## Sheet1
Unnamed: 0 | Fe | Cr | Ni | Mo | Al | ShearModulus_eff | PoissonsRatio_eff | delta_prime_misfit | sigma_SSS | Gmin_FCC | eq_FCC | Gmin_eq_FCC | sigma_SSS_FCC | compo_A_B_C_D_E
0 | 33 | 3 | 5 | 12 | 47 | 58.18382 | 0.3015055 | 0.1245207 | 606.2187 | 0 | 0 | 0 |  | Fe-Cr-Ni-Mo-Al
1 | 39 | 5 | 5 | 11 | 40 | 62.17268 | 0.2977228 | 0.1289893 | 684.0471 | 0 | 0 | 0 |  | Fe-Cr-Ni-Mo-Al
2 | 44 | 7 | 4 | 10 | 34 | 65.68215 | 0.2942207 | 0.1300781 | 730.5986 | 0 | 0 | 0 |  | Fe-Cr-Ni-Mo-Al
3 | 49 | 11 | 4 | 9 | 27 | 70.80498 | 0.2890104 | 0.1282763 | 768.165 | 0 | 0 | 0 |  | Fe-Cr-Ni-Mo-Al
4 | 53 | 14 | 3 | 7 | 22 | 73.80481 | 0.2856567 | 0.1240198 | 755.6218 | 0 | 0 | 0 |  | Fe-Cr-Ni-Mo-Al
5 | 21 | 3 | 6 | 19 | 51 | 59.87707 | 0.2986593 | 0.1122163 | 536.1375 | 1 | 0 | 0 |  | Fe-Cr-Ni-Mo-Al
6 | 27 | 5 | 7 | 17 | 44 | 63.17299 | 0.2959023 | 0.1221108 | 643.6563 | 1 | 0 | 0 |  | Fe-Cr-Ni-Mo-Al
7 | 32 | 7 | 8 | 16 | 38 | 66.75753 | 0.2929657 | 0.1269812 | 722.0573 | 1 | 0 | 0 |  | Fe-Cr-Ni-Mo-Al
8 | 36 | 10 | 8 | 14 | 32 | 70.017 | 0.2896205 | 0.1293203 | 774.8547 | 0 | 0 | 0 |  | Fe-Cr-Ni-Mo-Al
9 | 40 | 14 | 9 | 11 | 26 | 73.23314 | 0.2862268 | 0.12896 | 800.9373 | 0 | 0 | 0 |  | Fe-Cr-Ni-Mo-Al
10 | 44 | 18 | 8 | 9 | 21 | 76.65873 | 0.2821928 | 0.124532 | 789.4285 | 0 | 0 | 0 |  | Fe-Cr-Ni-Mo-Al
11 | 46 | 23 | 7 | 7 | 16 | 80.54838 | 0.2771854 | 0.1166752 | 744.1026 | 0 | 0 | 0 |  | Fe-Cr-Ni-Mo-Al
12 | 12 | 3 | 4 | 29 | 52 | 64.87285 | 0.2927144 | 0.09113217 | 427.9528 | 1 | 0 | 0 |  | Fe-Cr-Ni-Mo-Al
13 | 16 | 4 | 8 | 27 | 46 | 67.35006 | 0.291921 | 0.1074581 | 573.3742 | 1 | 0 | 0 |  | Fe-Cr-Ni-Mo-Al
14 | 21 | 6 | 10 | 24 | 39 | 70.14636 | 0.2901416 | 0.1200056 | 704.5614 | 0 | 0 | 0 |  | Fe-Cr-Ni-Mo-Al
15 | 25 | 9 | 12 | 21 | 34 | 72.33408 | 0.2882621 | 0.126588 | 783.588 | 0 | 0 | 0 |  | Fe-Cr-Ni-Mo-Al
16 | 28 | 13 | 13 | 17 | 29 | 74.24108 | 0.2857642 | 0.130008 | 829.4807 | 0 | 0 | 0 |  | Fe-Cr-Ni-Mo-Al
17 | 31 | 17 | 14 | 14 | 24 | 76.92611 | 0.2827607 | 0.129679 | 849.5783 | 0 | 0 | 0 |  | Fe-Cr-Ni-Mo-Al
18 | 34 | 23 | 13 | 11 | 19 | 80.45605 | 0.2776852 | 0.1245341 | 826.2192 | 0 | 0 | 0 |  | Fe-Cr-Ni-Mo-Al
19 | 36 | 29 | 12 | 8 | 15 | 83.44644 | 0.2727954 | 0.1168336 | 768.2693 | 0 | 0 | 0 |  | Fe-Cr-Ni-Mo-Al
20 | 37 | 36 | 9 | 6 | 12 | 86.82962 | 0.2664225 | 0.1075215 | 694.887 | 0 | 0 | 0 |  | Fe-Cr-Ni-Mo-Al
21 | 10 | 3 | 6 | 38 | 43 | 74.61685 | 0.2860089 | 0.09126539 | 504.2217 | 1 | 0 | 0 |  | Fe-Cr-Ni-Mo-Al
22 | 13 | 4 | 10 | 34 | 38 | 75.55893 | 0.2864156 | 0.1087052 | 663.7906 | 1 | 0 | 0 |  | Fe-Cr-Ni-Mo-Al
23 | 16 | 7 | 14 | 29 | 33 | 76.60574 | 0.2858926 | 0.1216529 | 791.5434 | 1 | 0 | 0 |  | Fe-Cr-Ni-Mo-Al
24 | 19 | 10 | 17 | 25 | 29 | 77.70033 | 0.285043 | 0.1284568 | 865.5368 | 1 | 0 | 0 |  | Fe-Cr-Ni-Mo-Al
25 | 21 | 15 | 19 | 20 | 25 | 78.85811 | 0.2828335 | 0.1317924 | 902.3294 | 1 | 0 | 0 |  | Fe-Cr-Ni-Mo-Al
26 | 24 | 20 | 19 | 16 | 21 | 80.76173 | 0.2796527 | 0.1303475 | 898.9856 | 0 | 0 | 0 |  | Fe-Cr-Ni-Mo-Al
27 | 26 | 26 | 18 | 12 | 17 | 83.13414 | 0.2751753 | 0.1249344 | 856.2443 | 0 | 0 | 0 |  | Fe-Cr-Ni-Mo-Al
28 | 28 | 34 | 17 | 9 | 13 | 86.7649 | 0.2691237 | 0.1160817 | 788.312 | 0 | 0 | 0 |  | Fe-Cr-Ni-Mo-Al
29 | 28 | 43 | 12 | 6 | 11 | 89.6505 | 0.2610424 | 0.1055762 | 691.0102 | 0 | 0 | 0 |  | Fe-Cr-Ni-Mo-Al
30 | 8 | 3 | 9 | 45 | 35 | 82.86839 | 0.2815937 | 0.09420826 | 595.693 | 1 | 0 | 0 |  | Fe-Cr-Ni-Mo-Al
31 | 10 | 5 | 14 | 39 | 31 | 82.66648 | 0.2824335 | 0.1122474 | 768.0402 | 1 | 0 | 0 |  | Fe-Cr-Ni-Mo-Al
32 | 12 | 8 | 19 | 33 | 27 | 82.71234 | 0.2827186 | 0.1247005 | 892.1941 | 1 | 0 | 0 |  | Fe-Cr-Ni-Mo-Al
33 | 14 | 12 | 22 | 28 | 24 | 82.98433 | 0.2818509 | 0.1304918 | 949.1456 | 1 | 0 | 0 |  | Fe-Cr-Ni-Mo-Al
34 | 16 | 17 | 24 | 23 | 20 | 84.31367 | 0.2796444 | 0.1325184 | 976.0903 | 1 | 0 | 0 |  | Fe-Cr-Ni-Mo-Al
35 | 18 | 22 | 25 | 18 | 17 | 85.04552 | 0.2773893 | 0.1309489 | 955.5683 | 1 | 0 | 0 |  | Fe-Cr-Ni-Mo-Al
36 | 20 | 30 | 24 | 13 | 13 | 87.57727 | 0.2719937 | 0.1231771 | 882.0857 | 1 | 0 | 0 |  | Fe-Cr-Ni-Mo-Al
37 | 20 | 38 | 22 | 9 | 11 | 89.34679 | 0.2662155 | 0.1147046 | 793.3328 | 0 | 0 | 0 |  | Fe-Cr-Ni-Mo-Al
38 | 20 | 50 | 16 | 6 | 8 | 94.07246 | 0.2554773 | 0.09907449 | 653.1322 | 0 | 0 | 0 |  | Fe-Cr-Ni-Mo-Al
39 | 7 | 3 | 14 | 50 | 25 | 91.64629 | 0.2782096 | 0.1045577 | 777.7227 | 1 | 0 | 0 |  | Fe-Cr-Ni-Mo-Al
40 | 8 | 6 | 21 | 42 | 23 | 89.43617 | 0.2799881 | 0.1204274 | 927.8897 | 1 | 0 | 0 |  | Fe-Cr-Ni-Mo-Al
41 | 9 | 9 | 26 | 36 | 20 | 89.00565 | 0.2804284 | 0.1294534 | 1020.39 | 1 | 0 | 0 |  | Fe-Cr-Ni-Mo-Al
42 | 11 | 13 | 28 | 29 | 18 | 87.76183 | 0.2801921 | 0.1331664 | 1037.825 | 1 | 0 | 0 |  | Fe-Cr-Ni-Mo-Al
43 | 12 | 18 | 30 | 24 | 16 | 87.74367 | 0.2786194 | 0.1333756 | 1028.68 | 1 | 0 | 0 |  | Fe-Cr-Ni-Mo-Al
44 | 14 | 25 | 31 | 18 | 13 | 88.5416 | 0.2754418 | 0.1290993 | 973.5635 | 1 | 0 | 0 |  | Fe-Cr-Ni-Mo-Al
45 | 15 | 32 | 30 | 13 | 10 | 90.20457 | 0.2709062 | 0.1202908 | 877.3607 | 1 | 0 | 0 |  | Fe-Cr-Ni-Mo-Al
46 | 15 | 42 | 26 | 8 | 8 | 92.30242 | 0.2631726 | 0.108324 | 747.2403 | 1 | 0 | 0 |  | Fe-Cr-Ni-Mo-Al
47 | 15 | 55 | 19 | 5 | 6 | 96.61242 | 0.2518482 | 0.09237733 | 598.0501 | 0 | 0 | 0 |  | Fe-Cr-Ni-Mo-Al
48 | 7 | 3 | 21 | 52 | 17 | 97.74728 | 0.2770801 | 0.1152932 | 964.0039 | 1 | 0 | 0 |  | Fe-Cr-Ni-Mo-Al
49 | 7 | 6 | 28 | 43 | 16 | 94.53756 | 0.2792055 | 0.1275955 | 1073.342 | 1 | 0 | 0 |  | Fe-Cr-Ni-Mo-Al
50 | 7 | 9 | 33 | 36 | 15 | 92.26555 | 0.2804546 | 0.1336306 | 1112.702 | 1 | 0 | 0 |  | Fe-Cr-Ni-Mo-Al
51 | 8 | 14 | 36 | 30 | 13 | 91.72787 | 0.2795478 | 0.1347845 | 1108.801 | 1 | 0 | 0 |  | Fe-Cr-Ni-Mo-Al
52 | 9 | 19 | 38 | 24 | 11 | 91.30368 | 0.2782787 | 0.1324683 | 1063.522 | 1 | 0 | 0 |  | Fe-Cr-Ni-Mo-Al
53 | 10 | 25 | 38 | 18 | 9 | 91.34215 | 0.2756363 | 0.1258498 | 971.2694 | 1 | 0 | 0 |  | Fe-Cr-Ni-Mo-Al
54 | 11 | 33 | 37 | 12 | 7 | 91.96977 | 0.2711748 | 0.1147023 | 834.1826 | 1 | 0 | 0 |  | Fe-Cr-Ni-Mo-Al
55 | 12 | 44 | 32 | 7 | 5 | 94.40566 | 0.2627486 | 0.09900338 | 666.9319 | 1 | 0 | 0 |  | Fe-Cr-Ni-Mo-Al
56 | 12 | 57 | 23 | 4 | 4 | 98.17751 | 0.2508957 | 0.08524748 | 535.3851 | 0 | 0 | 0 |  | Fe-Cr-Ni-Mo-Al
57 | 5 | 6 | 37 | 42 | 10 | 98.06464 | 0.2797069 | 0.1333397 | 1192.359 | 1 | 0 | 0 |  | Fe-Cr-Ni-Mo-Al
58 | 5 | 9 | 41 | 35 | 10 | 95.10141 | 0.2810298 | 0.1360036 | 1181.241 | 1 | 0 | 0 |  | Fe-Cr-Ni-Mo-Al
59 | 6 | 13 | 44 | 28 | 9 | 93.10373 | 0.2813616 | 0.1348534 | 1130.899 | 1 | 0 | 0 |  | Fe-Cr-Ni-Mo-Al
60 | 7 | 18 | 45 | 22 | 8 | 91.96253 | 0.2802153 | 0.1302678 | 1048.386 | 1 | 0 | 0 |  | Fe-Cr-Ni-Mo-Al
61 | 8 | 25 | 45 | 16 | 6 | 92.2316 | 0.2770267 | 0.1201353 | 916.7266 | 1 | 0 | 0 |  | Fe-Cr-Ni-Mo-Al
62 | 9 | 32 | 43 | 11 | 5 | 92.39528 | 0.2730366 | 0.1093303 | 782.5171 | 1 | 0 | 0 |  | Fe-Cr-Ni-Mo-Al
63 | 11 | 43 | 38 | 6 | 3 | 94.73235 | 0.2649455 | 0.09030052 | 583.7335 | 1 | 0 | 0 |  | Fe-Cr-Ni-Mo-Al
64 | 3 | 9 | 50 | 32 | 6 | 96.18587 | 0.2827877 | 0.1361014 | 1198.692 | 1 | 0 | 0 |  | Fe-Cr-Ni-Mo-Al
65 | 4 | 13 | 52 | 25 | 6 | 93.41117 | 0.2832791 | 0.1324109 | 1105.924 | 1 | 0 | 0 |  | Fe-Cr-Ni-Mo-Al
66 | 5 | 18 | 53 | 19 | 5 | 92.24495 | 0.2821973 | 0.1245147 | 984.4185 | 1 | 0 | 0 |  | Fe-Cr-Ni-Mo-Al
67 | 6 | 23 | 53 | 13 | 4 | 91.16791 | 0.280709 | 0.112713 | 825.6624 | 1 | 1 | 1 | 825.6624 | Fe-Cr-Ni-Mo-Al
68 | 8 | 30 | 50 | 8 | 4 | 90.43516 | 0.276975 | 0.1016167 | 685.9243 | 1 | 1 | 1 | 685.9243 | Fe-Cr-Ni-Mo-Al
69 | 3 | 33 | 5 | 12 | 47 | 66.11143 | 0.2750287 | 0.1223335 | 630.9362 | 1 | 0 | 0 |  | Fe-Cr-Ni-Mo-Al
70 | 5 | 39 | 5 | 11 | 40 | 71.4522 | 0.2681653 | 0.1248723 | 700.4212 | 0 | 0 | 0 |  | Fe-Cr-Ni-Mo-Al
71 | 7 | 44 | 4 | 10 | 34 | 76.16087 | 0.2620828 | 0.1238321 | 732.834 | 0 | 0 | 0 |  | Fe-Cr-Ni-Mo-Al
72 | 11 | 49 | 4 | 9 | 27 | 81.83399 | 0.2568208 | 0.1207065 | 756.1662 | 0 | 0 | 0 |  | Fe-Cr-Ni-Mo-Al
73 | 14 | 53 | 3 | 7 | 22 | 85.54899 | 0.2522564 | 0.115571 | 734.7514 | 0 | 0 | 0 |  | Fe-Cr-Ni-Mo-Al
74 | 3 | 21 | 6 | 19 | 51 | 64.47126 | 0.2835055 | 0.1088781 | 531.4687 | 1 | 0 | 0 |  | Fe-Cr-Ni-Mo-Al
75 | 5 | 27 | 7 | 17 | 44 | 68.97918 | 0.2775 | 0.1181857 | 640.8902 | 1 | 0 | 0 |  | Fe-Cr-Ni-Mo-Al
76 | 7 | 32 | 8 | 16 | 38 | 73.48362 | 0.2724945 | 0.122288 | 716.9594 | 1 | 0 | 0 |  | Fe-Cr-Ni-Mo-Al
77 | 10 | 36 | 8 | 14 | 32 | 77.28701 | 0.2681804 | 0.124081 | 766.398 | 0 | 0 | 0 |  | Fe-Cr-Ni-Mo-Al
78 | 14 | 40 | 9 | 11 | 26 | 80.75295 | 0.2646775 | 0.1240423 | 795.2393 | 0 | 0 | 0 |  | Fe-Cr-Ni-Mo-Al
79 | 18 | 44 | 8 | 9 | 21 | 84.39073 | 0.2606273 | 0.1195214 | 780.8055 | 0 | 0 | 0 |  | Fe-Cr-Ni-Mo-Al
80 | 23 | 46 | 7 | 7 | 16 | 87.64857 | 0.2579029 | 0.1120803 | 732.8759 | 0 | 0 | 0 |  | Fe-Cr-Ni-Mo-Al
81 | 3 | 12 | 4 | 29 | 52 | 67.10718 | 0.2856986 | 0.08665681 | 402.1757 | 1 | 0 | 0 |  | Fe-Cr-Ni-Mo-Al
82 | 4 | 16 | 8 | 27 | 46 | 70.38852 | 0.2826893 | 0.1033342 | 552.4275 | 1 | 0 | 0 |  | Fe-Cr-Ni-Mo-Al
83 | 6 | 21 | 10 | 24 | 39 | 74.10912 | 0.2784784 | 0.1153534 | 682.6807 | 1 | 0 | 0 |  | Fe-Cr-Ni-Mo-Al
84 | 9 | 25 | 12 | 21 | 34 | 76.64528 | 0.2758437 | 0.1226106 | 769.6992 | 1 | 0 | 0 |  | Fe-Cr-Ni-Mo-Al
85 | 13 | 28 | 13 | 17 | 29 | 78.44546 | 0.273826 | 0.1266877 | 821.1836 | 1 | 0 | 0 |  | Fe-Cr-Ni-Mo-Al
86 | 17 | 31 | 14 | 14 | 24 | 80.96737 | 0.2715286 | 0.1269839 | 845.703 | 1 | 0 | 0 |  | Fe-Cr-Ni-Mo-Al
87 | 23 | 34 | 13 | 11 | 19 | 83.73022 | 0.2687822 | 0.122597 | 824.2093 | 0 | 0 | 0 |  | Fe-Cr-Ni-Mo-Al
88 | 29 | 36 | 12 | 8 | 15 | 85.58705 | 0.2670613 | 0.1157585 | 768.0134 | 0 | 0 | 0 |  | Fe-Cr-Ni-Mo-Al
89 | 36 | 37 | 9 | 6 | 12 | 87.14174 | 0.2655969 | 0.1073626 | 694.6944 | 0 | 0 | 0 |  | Fe-Cr-Ni-Mo-Al
90 | 3 | 10 | 6 | 38 | 43 | 76.37503 | 0.281039 | 0.08672215 | 471.6054 | 1 | 0 | 0 |  | Fe-Cr-Ni-Mo-Al
91 | 4 | 13 | 10 | 34 | 38 | 77.90218 | 0.2798835 | 0.1038843 | 629.3286 | 1 | 0 | 0 |  | Fe-Cr-Ni-Mo-Al
92 | 7 | 16 | 14 | 29 | 33 | 79.02523 | 0.2792215 | 0.1180608 | 768.8295 | 1 | 0 | 0 |  | Fe-Cr-Ni-Mo-Al
93 | 10 | 19 | 17 | 25 | 29 | 80.16442 | 0.2783166 | 0.1259466 | 854.049 | 1 | 0 | 0 |  | Fe-Cr-Ni-Mo-Al
94 | 15 | 21 | 19 | 20 | 25 | 80.55079 | 0.2782342 | 0.1305698 | 899.7496 | 1 | 0 | 0 |  | Fe-Cr-Ni-Mo-Al
95 | 20 | 24 | 19 | 16 | 21 | 81.9227 | 0.2765282 | 0.1296871 | 898.8779 | 1 | 0 | 0 |  | Fe-Cr-Ni-Mo-Al
96 | 26 | 26 | 18 | 12 | 17 | 83.13414 | 0.2751753 | 0.124801 | 854.8153 | 1 | 0 | 0 |  | Fe-Cr-Ni-Mo-Al
97 | 34 | 28 | 17 | 9 | 13 | 84.93889 | 0.2739137 | 0.1167592 | 786.3432 | 0 | 0 | 0 |  | Fe-Cr-Ni-Mo-Al
98 | 43 | 28 | 12 | 6 | 11 | 84.95163 | 0.273374 | 0.1074068 | 688.6626 | 0 | 0 | 0 |  | Fe-Cr-Ni-Mo-Al
99 | 3 | 8 | 9 | 45 | 35 | 84.13854 | 0.2782841 | 0.09074854 | 567.2024 | 1 | 0 | 0 |  | Fe-Cr-Ni-Mo-Al
100 | 5 | 10 | 14 | 39 | 31 | 83.98524 | 0.279001 | 0.1093004 | 743.8815 | 1 | 0 | 0 |  | Fe-Cr-Ni-Mo-Al
101 | 8 | 12 | 19 | 33 | 27 | 83.80049 | 0.2798908 | 0.1229979 | 879.8211 | 1 | 0 | 0 |  | Fe-Cr-Ni-Mo-Al
102 | 12 | 14 | 22 | 28 | 24 | 83.53782 | 0.2804115 | 0.1300051 | 947.0795 | 1 | 0 | 0 |  | Fe-Cr-Ni-Mo-Al
103 | 17 | 16 | 24 | 23 | 20 | 84.02844 | 0.2803818 | 0.1326826 | 976.2018 | 1 | 0 | 0 |  | Fe-Cr-Ni-Mo-Al
104 | 22 | 18 | 25 | 18 | 17 | 83.87331 | 0.2804234 | 0.1312808 | 952.4141 | 1 | 0 | 0 |  | Fe-Cr-Ni-Mo-Al
105 | 30 | 20 | 24 | 13 | 13 | 84.54956 | 0.2797844 | 0.1233913 | 868.6118 | 1 | 0 | 0 |  | Fe-Cr-Ni-Mo-Al
106 | 38 | 20 | 22 | 9 | 11 | 83.7765 | 0.2806087 | 0.1148751 | 768.7257 | 1 | 0 | 0 |  | Fe-Cr-Ni-Mo-Al
107 | 50 | 20 | 16 | 6 | 8 | 84.55738 | 0.2798724 | 0.1014818 | 638.4055 | 0 | 0 | 0 |  | Fe-Cr-Ni-Mo-Al
108 | 3 | 7 | 14 | 50 | 25 | 92.69404 | 0.2756935 | 0.1014781 | 747.9759 | 1 | 0 | 0 |  | Fe-Cr-Ni-Mo-Al
109 | 6 | 8 | 21 | 42 | 23 | 89.97082 | 0.2786832 | 0.1196262 | 921.4588 | 1 | 0 | 0 |  | Fe-Cr-Ni-Mo-Al
110 | 9 | 9 | 26 | 36 | 20 | 89.00565 | 0.2804284 | 0.1294534 | 1020.39 | 1 | 0 | 0 |  | Fe-Cr-Ni-Mo-Al
111 | 13 | 11 | 28 | 29 | 18 | 87.19216 | 0.281607 | 0.1333562 | 1036.505 | 1 | 0 | 0 |  | Fe-Cr-Ni-Mo-Al
112 | 18 | 12 | 30 | 24 | 16 | 86.01063 | 0.2829539 | 0.1341717 | 1027.321 | 1 | 0 | 0 |  | Fe-Cr-Ni-Mo-Al
113 | 25 | 14 | 31 | 18 | 13 | 85.29506 | 0.2835995 | 0.129775 | 962.6783 | 1 | 0 | 0 |  | Fe-Cr-Ni-Mo-Al
114 | 32 | 15 | 30 | 13 | 10 | 84.99587 | 0.284005 | 0.1203086 | 850.879 | 1 | 0 | 0 |  | Fe-Cr-Ni-Mo-Al
115 | 42 | 15 | 26 | 8 | 8 | 83.73464 | 0.2849109 | 0.1075041 | 701.0181 | 1 | 0 | 0 |  | Fe-Cr-Ni-Mo-Al
116 | 55 | 15 | 19 | 5 | 6 | 83.77632 | 0.2843999 | 0.09347209 | 561.5183 | 0 | 0 | 0 |  | Fe-Cr-Ni-Mo-Al
117 | 3 | 7 | 21 | 52 | 17 | 98.81143 | 0.2746643 | 0.1135988 | 947.878 | 1 | 0 | 0 |  | Fe-Cr-Ni-Mo-Al
118 | 6 | 7 | 28 | 43 | 16 | 94.81117 | 0.2785698 | 0.1275091 | 1073.577 | 1 | 0 | 0 |  | Fe-Cr-Ni-Mo-Al
119 | 9 | 7 | 33 | 36 | 15 | 91.70552 | 0.2817798 | 0.1343587 | 1118.024 | 1 | 0 | 0 |  | Fe-Cr-Ni-Mo-Al
120 | 14 | 8 | 36 | 30 | 13 | 90.01985 | 0.2836286 | 0.1358184 | 1111.001 | 1 | 0 | 0 |  | Fe-Cr-Ni-Mo-Al
121 | 19 | 9 | 38 | 24 | 11 | 88.38333 | 0.2853255 | 0.1330683 | 1053.587 | 1 | 0 | 0 |  | Fe-Cr-Ni-Mo-Al
122 | 25 | 10 | 38 | 18 | 9 | 86.80347 | 0.286706 | 0.1254042 | 942.026 | 1 | 0 | 0 |  | Fe-Cr-Ni-Mo-Al
123 | 33 | 11 | 37 | 12 | 7 | 85.12607 | 0.288065 | 0.1142653 | 795.7628 | 1 | 0 | 0 |  | Fe-Cr-Ni-Mo-Al
124 | 44 | 12 | 32 | 7 | 5 | 84.18789 | 0.2881805 | 0.0970141 | 606.6709 | 1 | 1 | 1 | 606.6709 | Fe-Cr-Ni-Mo-Al
125 | 57 | 12 | 23 | 4 | 4 | 83.56856 | 0.2875312 | 0.08281771 | 466.042 | 1 | 1 | 1 | 466.042 | Fe-Cr-Ni-Mo-Al
126 | 6 | 5 | 37 | 42 | 10 | 97.784 | 0.2803358 | 0.1339013 | 1197.766 | 1 | 0 | 0 |  | Fe-Cr-Ni-Mo-Al
127 | 9 | 5 | 41 | 35 | 10 | 93.95628 | 0.2836579 | 0.1371098 | 1187.799 | 1 | 0 | 0 |  | Fe-Cr-Ni-Mo-Al
128 | 13 | 6 | 44 | 28 | 9 | 91.05024 | 0.2861647 | 0.1359991 | 1131.718 | 1 | 0 | 0 |  | Fe-Cr-Ni-Mo-Al
129 | 18 | 7 | 45 | 22 | 8 | 88.66343 | 0.2880619 | 0.1310051 | 1037.04 | 1 | 0 | 0 |  | Fe-Cr-Ni-Mo-Al
130 | 25 | 8 | 45 | 16 | 6 | 86.9926 | 0.2896213 | 0.1196612 | 883.8436 | 1 | 0 | 0 |  | Fe-Cr-Ni-Mo-Al
131 | 32 | 9 | 43 | 11 | 5 | 85.16008 | 0.2906891 | 0.1082341 | 736.8605 | 1 | 1 | 1 | 736.8605 | Fe-Cr-Ni-Mo-Al
132 | 43 | 11 | 38 | 6 | 3 | 84.49658 | 0.2901306 | 0.08693936 | 515.3227 | 1 | 1 | 1 | 515.3227 | Fe-Cr-Ni-Mo-Al
133 | 9 | 3 | 50 | 32 | 6 | 94.42552 | 0.286757 | 0.1375581 | 1205.394 | 1 | 0 | 0 |  | Fe-Cr-Ni-Mo-Al
134 | 13 | 4 | 52 | 25 | 6 | 90.71516 | 0.2895178 | 0.1336589 | 1103.421 | 1 | 0 | 0 |  | Fe-Cr-Ni-Mo-Al
135 | 18 | 5 | 53 | 19 | 5 | 88.26197 | 0.2915695 | 0.1251591 | 967.8683 | 1 | 0 | 0 |  | Fe-Cr-Ni-Mo-Al
136 | 23 | 6 | 53 | 13 | 4 | 85.78714 | 0.2935959 | 0.1117441 | 787.5024 | 1 | 1 | 1 | 787.5024 | Fe-Cr-Ni-Mo-Al
137 | 30 | 8 | 50 | 8 | 4 | 83.42346 | 0.2941636 | 0.09898521 | 629.0233 | 1 | 1 | 1 | 629.0233 | Fe-Cr-Ni-Mo-Al
138 | 33 | 5 | 3 | 12 | 47 | 58.81408 | 0.2992953 | 0.1230708 | 599.2596 | 0 | 0 | 0 |  | Fe-Cr-Ni-Mo-Al
139 | 39 | 5 | 5 | 11 | 40 | 62.17268 | 0.2977228 | 0.1289893 | 684.0471 | 0 | 0 | 0 |  | Fe-Cr-Ni-Mo-Al
140 | 44 | 4 | 7 | 10 | 34 | 64.68644 | 0.2974641 | 0.1320494 | 740.6282 | 0 | 0 | 0 |  | Fe-Cr-Ni-Mo-Al
141 | 49 | 4 | 11 | 9 | 27 | 68.44543 | 0.296374 | 0.1323191 | 789.155 | 0 | 0 | 0 |  | Fe-Cr-Ni-Mo-Al
142 | 53 | 3 | 14 | 7 | 22 | 69.9822 | 0.2973265 | 0.1291164 | 778.8581 | 0 | 0 | 0 |  | Fe-Cr-Ni-Mo-Al
143 | 21 | 6 | 3 | 19 | 51 | 60.79522 | 0.2954806 | 0.1093802 | 520.0791 | 0 | 0 | 0 |  | Fe-Cr-Ni-Mo-Al
144 | 27 | 7 | 5 | 17 | 44 | 63.8009 | 0.2938022 | 0.1204668 | 634.1518 | 0 | 0 | 0 |  | Fe-Cr-Ni-Mo-Al
145 | 32 | 8 | 7 | 16 | 38 | 67.07517 | 0.2919398 | 0.1261768 | 717.1484 | 0 | 0 | 0 |  | Fe-Cr-Ni-Mo-Al
146 | 36 | 8 | 10 | 14 | 32 | 69.36108 | 0.2916824 | 0.1308344 | 784.1872 | 1 | 0 | 0 |  | Fe-Cr-Ni-Mo-Al
147 | 40 | 9 | 14 | 11 | 26 | 71.54685 | 0.2913991 | 0.1321833 | 820.0391989 | 0 | 0 | 0 |  | Fe-Cr-Ni-Mo-Al
148 | 44 | 8 | 18 | 9 | 21 | 73.21287 | 0.2925218 | 0.1296399 | 817.147 | 0 | 0 | 0 |  | Fe-Cr-Ni-Mo-Al
149 | 46 | 7 | 23 | 7 | 16 | 74.85647 | 0.2938619 | 0.1231018 | 774.4809 | 1 | 0 | 0 |  | Fe-Cr-Ni-Mo-Al
150 | 12 | 4 | 3 | 29 | 52 | 65.16966 | 0.2917313 | 0.08978055 | 419.288 | 1 | 0 | 0 |  | Fe-Cr-Ni-Mo-Al
151 | 16 | 8 | 4 | 27 | 46 | 68.55482 | 0.2880427 | 0.1030532 | 543.3637 | 0 | 0 | 0 |  | Fe-Cr-Ni-Mo-Al
152 | 21 | 10 | 6 | 24 | 39 | 71.3954 | 0.2862282 | 0.1161657 | 677.5742 | 0 | 0 | 0 |  | Fe-Cr-Ni-Mo-Al
153 | 25 | 12 | 9 | 21 | 34 | 73.2854 | 0.2853355 | 0.1238909 | 764.3506 | 0 | 0 | 0 |  | Fe-Cr-Ni-Mo-Al
154 | 28 | 13 | 13 | 17 | 29 | 74.24108 | 0.2857642 | 0.130008 | 829.4807 | 0 | 0 | 0 |  | Fe-Cr-Ni-Mo-Al
155 | 31 | 14 | 17 | 14 | 24 | 75.91468 | 0.285779 | 0.1318271 | 864.1959 | 0 | 0 | 0 |  | Fe-Cr-Ni-Mo-Al
156 | 34 | 13 | 23 | 11 | 19 | 76.99715 | 0.2878162 | 0.1299576 | 859.7001 | 0 | 0 | 0 |  | Fe-Cr-Ni-Mo-Al
157 | 36 | 12 | 29 | 8 | 15 | 77.42641 | 0.2902018 | 0.1240638 | 807.098 | 0 | 0 | 0 |  | Fe-Cr-Ni-Mo-Al
158 | 37 | 9 | 36 | 6 | 12 | 77.10192 | 0.2942386 | 0.1171605 | 740.692 | 1 | 0 | 0 |  | Fe-Cr-Ni-Mo-Al
159 | 10 | 6 | 3 | 38 | 43 | 75.50483 | 0.2833236 | 0.0869949 | 471.7585 | 1 | 0 | 0 |  | Fe-Cr-Ni-Mo-Al
160 | 13 | 10 | 4 | 34 | 38 | 77.39568 | 0.2809255 | 0.1016656 | 608.0285 | 0 | 0 | 0 |  | Fe-Cr-Ni-Mo-Al
161 | 16 | 14 | 7 | 29 | 33 | 78.81455 | 0.2793509 | 0.1144611 | 733.9374 | 0 | 0 | 0 |  | Fe-Cr-Ni-Mo-Al
162 | 19 | 17 | 10 | 25 | 29 | 79.94567 | 0.2784486 | 0.1218305 | 812.4727 | 0 | 0 | 0 |  | Fe-Cr-Ni-Mo-Al
163 | 21 | 19 | 15 | 20 | 25 | 80.17919 | 0.2789693 | 0.1283508 | 875.4927 | 0 | 0 | 0 |  | Fe-Cr-Ni-Mo-Al
164 | 24 | 19 | 20 | 16 | 21 | 80.42286 | 0.2806359 | 0.1311005 | 904.6278 | 0 | 0 | 0 |  | Fe-Cr-Ni-Mo-Al
165 | 26 | 18 | 26 | 12 | 17 | 80.32439 | 0.2832625 | 0.129406 | 885.8809 | 0 | 0 | 0 |  | Fe-Cr-Ni-Mo-Al
166 | 28 | 17 | 34 | 9 | 13 | 80.76074 | 0.2861617 | 0.1233969 | 831.4485 | 1 | 0 | 0 |  | Fe-Cr-Ni-Mo-Al
167 | 28 | 12 | 43 | 6 | 11 | 78.39219 | 0.2929762 | 0.1170043 | 749.4794 | 1 | 1 | 1 | 749.4794 | Fe-Cr-Ni-Mo-Al
168 | 8 | 9 | 3 | 45 | 35 | 84.64217 | 0.2765854 | 0.0854914 | 520.3693 | 0 | 0 | 0 |  | Fe-Cr-Ni-Mo-Al
169 | 10 | 14 | 5 | 39 | 31 | 85.43048 | 0.2746358 | 0.1014034 | 671.4962 | 0 | 0 | 0 |  | Fe-Cr-Ni-Mo-Al
170 | 12 | 19 | 8 | 33 | 27 | 86.19864 | 0.2728957 | 0.1130272 | 788.0111 | 0 | 0 | 0 |  | Fe-Cr-Ni-Mo-Al
171 | 14 | 22 | 12 | 28 | 24 | 86.21014 | 0.2727579 | 0.1207249 | 863.0822 | 1 | 0 | 0 |  | Fe-Cr-Ni-Mo-Al
172 | 16 | 24 | 17 | 23 | 20 | 86.63877 | 0.2731229 | 0.1263941 | 923.275 | 1 | 0 | 0 |  | Fe-Cr-Ni-Mo-Al
173 | 18 | 25 | 22 | 18 | 17 | 86.06944 | 0.2745152 | 0.1286858 | 937.1144 | 1 | 0 | 0 |  | Fe-Cr-Ni-Mo-Al
174 | 20 | 24 | 30 | 13 | 13 | 85.46501 | 0.2778908 | 0.1260378 | 901.4971 | 1 | 0 | 0 |  | Fe-Cr-Ni-Mo-Al
175 | 20 | 22 | 38 | 9 | 11 | 83.58513 | 0.2823454 | 0.1209551 | 829.6344 | 1 | 0 | 0 |  | Fe-Cr-Ni-Mo-Al
176 | 20 | 16 | 50 | 6 | 8 | 81.55393 | 0.2902554 | 0.110524 | 712.8927 | 1 | 1 | 1 | 712.8927 | Fe-Cr-Ni-Mo-Al
177 | 7 | 14 | 3 | 50 | 25 | 94.95121 | 0.2694806 | 0.08964882 | 629.7767 | 0 | 0 | 0 |  | Fe-Cr-Ni-Mo-Al
178 | 8 | 21 | 6 | 42 | 23 | 94.05845 | 0.2676178 | 0.1027581 | 752.685 | 0 | 0 | 0 |  | Fe-Cr-Ni-Mo-Al
179 | 9 | 26 | 9 | 36 | 20 | 94.39998 | 0.2659564 | 0.1115547 | 843.9536 | 0 | 0 | 0 |  | Fe-Cr-Ni-Mo-Al
180 | 11 | 28 | 13 | 29 | 18 | 92.71171 | 0.2667568 | 0.1194352 | 908.763 | 1 | 0 | 0 |  | Fe-Cr-Ni-Mo-Al
181 | 12 | 30 | 18 | 24 | 16 | 91.76742 | 0.2676386 | 0.1237173 | 941.6714 | 1 | 0 | 0 |  | Fe-Cr-Ni-Mo-Al
182 | 14 | 31 | 25 | 18 | 13 | 90.59954 | 0.2698067 | 0.1257581 | 947.0472 | 1 | 0 | 0 |  | Fe-Cr-Ni-Mo-Al
183 | 15 | 30 | 32 | 13 | 10 | 89.49231 | 0.2728568 | 0.1211219 | 882.9433 | 1 | 0 | 0 |  | Fe-Cr-Ni-Mo-Al
184 | 15 | 26 | 42 | 8 | 8 | 86.39219 | 0.2794595 | 0.1130193 | 769.9565 | 1 | 1 | 1 | 769.9565 | Fe-Cr-Ni-Mo-Al
185 | 15 | 19 | 55 | 5 | 6 | 83.18055 | 0.2887963 | 0.1024502 | 644.8032 | 1 | 1 | 1 | 644.8032 | Fe-Cr-Ni-Mo-Al
186 | 7 | 21 | 3 | 52 | 17 | 103.1809 | 0.2633529 | 0.09269662 | 717.2865 | 0 | 0 | 0 |  | Fe-Cr-Ni-Mo-Al
187 | 7 | 28 | 6 | 43 | 16 | 101.4165 | 0.2615017 | 0.1034483 | 815.5952 | 0 | 0 | 0 |  | Fe-Cr-Ni-Mo-Al
188 | 7 | 33 | 9 | 36 | 15 | 99.98878 | 0.2602871 | 0.1100625 | 869.7676 | 0 | 0 | 0 |  | Fe-Cr-Ni-Mo-Al
189 | 8 | 36 | 14 | 30 | 13 | 98.94683 | 0.2605563 | 0.1157875 | 919.8957 | 0 | 0 | 0 |  | Fe-Cr-Ni-Mo-Al
190 | 9 | 38 | 19 | 24 | 11 | 97.71816 | 0.2612735 | 0.1188941 | 936.9982 | 0 | 0 | 0 |  | Fe-Cr-Ni-Mo-Al
191 | 10 | 38 | 25 | 18 | 9 | 95.90181 | 0.2634495 | 0.1192253 | 917.5231 | 0 | 0 | 0 |  | Fe-Cr-Ni-Mo-Al
192 | 11 | 37 | 33 | 12 | 7 | 93.41609 | 0.2672747 | 0.1132347 | 824.5721 | 1 | 0 | 0 |  | Fe-Cr-Ni-Mo-Al
193 | 12 | 32 | 44 | 7 | 5 | 89.94762 | 0.2748394 | 0.101857 | 679.0531 | 1 | 1 | 1 | 679.0531 | Fe-Cr-Ni-Mo-Al
194 | 12 | 23 | 57 | 4 | 4 | 85.33588 | 0.2858842 | 0.0914453 | 551.7142 | 1 | 1 | 1 | 551.7142 | Fe-Cr-Ni-Mo-Al
195 | 5 | 37 | 6 | 42 | 10 | 107.9494 | 0.2549712 | 0.1023622 | 846.1679 | 0 | 0 | 0 |  | Fe-Cr-Ni-Mo-Al
196 | 5 | 41 | 9 | 35 | 10 | 105.5835 | 0.2543054 | 0.1072391 | 875.34 | 0 | 0 | 0 |  | Fe-Cr-Ni-Mo-Al
197 | 6 | 44 | 13 | 28 | 9 | 103.5653 | 0.2542901 | 0.1109189 | 892.1943 | 0 | 0 | 0 |  | Fe-Cr-Ni-Mo-Al
198 | 7 | 45 | 18 | 22 | 8 | 101.3191 | 0.2556877 | 0.1129906 | 889.8487 | 0 | 0 | 0 |  | Fe-Cr-Ni-Mo-Al
199 | 8 | 45 | 25 | 16 | 6 | 99.37395 | 0.2581534 | 0.1112452 | 847.2461 | 0 | 0 | 0 |  | Fe-Cr-Ni-Mo-Al
200 | 9 | 43 | 32 | 11 | 5 | 96.41775 | 0.2622877 | 0.1057234 | 759.9051 | 0 | 0 | 0 |  | Fe-Cr-Ni-Mo-Al
201 | 11 | 38 | 43 | 6 | 3 | 92.87205 | 0.2699451 | 0.0912438 | 586.87 | 1 | 1 | 1 | 586.87 | Fe-Cr-Ni-Mo-Al
202 | 3 | 50 | 9 | 32 | 6 | 109.9309 | 0.2482063 | 0.1029198 | 845.8974 | 0 | 0 | 0 |  | Fe-Cr-Ni-Mo-Al
203 | 4 | 52 | 13 | 25 | 6 | 106.8555 | 0.2487692 | 0.1053318 | 840.9176 | 0 | 0 | 0 |  | Fe-Cr-Ni-Mo-Al
204 | 5 | 53 | 18 | 19 | 5 | 104.6425 | 0.2499629 | 0.1050126 | 812.2068 | 0 | 0 | 0 |  | Fe-Cr-Ni-Mo-Al
205 | 6 | 53 | 23 | 13 | 4 | 102.1971 | 0.2516393 | 0.1009448 | 740.2786 | 0 | 0 | 0 |  | Fe-Cr-Ni-Mo-Al
206 | 8 | 50 | 30 | 8 | 4 | 97.87132 | 0.2570208 | 0.0964136 | 659.5833 | 0 | 0 | 0 |  | Fe-Cr-Ni-Mo-Al
207 | 3 | 5 | 33 | 12 | 47 | 57.13712 | 0.3063304 | 0.1466103 | 760.1983 | 1 | 0 | 0 |  | Fe-Cr-Ni-Mo-Al
208 | 5 | 5 | 39 | 11 | 40 | 60.27704 | 0.3055411 | 0.1531165 | 861.3835 | 1 | 0 | 0 |  | Fe-Cr-Ni-Mo-Al
209 | 7 | 4 | 44 | 10 | 34 | 62.60602 | 0.3059354 | 0.1557166 | 922.6627 | 1 | 0 | 0 |  | Fe-Cr-Ni-Mo-Al
210 | 11 | 4 | 49 | 9 | 27 | 66.34498 | 0.3048217 | 0.151949 | 947.9773 | 1 | 0 | 0 |  | Fe-Cr-Ni-Mo-Al
211 | 14 | 3 | 53 | 7 | 22 | 67.79123 | 0.3060713 | 0.1461912 | 916.8191 | 1 | 0 | 0 |  | Fe-Cr-Ni-Mo-Al
212 | 3 | 6 | 21 | 19 | 51 | 59.83586 | 0.2995047 | 0.1240919 | 620.8411 | 1 | 0 | 0 |  | Fe-Cr-Ni-Mo-Al
213 | 5 | 7 | 27 | 17 | 44 | 62.62547 | 0.2986701 | 0.1376819 | 762.5574 | 1 | 0 | 0 |  | Fe-Cr-Ni-Mo-Al
214 | 7 | 8 | 32 | 16 | 38 | 65.75901 | 0.2973349 | 0.1435847 | 855.9293 | 1 | 0 | 0 |  | Fe-Cr-Ni-Mo-Al
215 | 10 | 8 | 36 | 14 | 32 | 67.97603 | 0.2973165 | 0.1474447 | 922.5152 | 1 | 0 | 0 |  | Fe-Cr-Ni-Mo-Al
216 | 14 | 9 | 40 | 11 | 26 | 70.1509 | 0.2970468 | 0.1462489 | 940.1301 | 1 | 0 | 0 |  | Fe-Cr-Ni-Mo-Al
217 | 18 | 8 | 44 | 9 | 21 | 71.81052 | 0.2981602 | 0.1413346 | 917.5327 | 1 | 0 | 0 |  | Fe-Cr-Ni-Mo-Al
218 | 23 | 7 | 46 | 7 | 16 | 73.59909 | 0.2988917 | 0.1315915 | 846.5357 | 1 | 0 | 0 |  | Fe-Cr-Ni-Mo-Al
219 | 3 | 4 | 12 | 29 | 52 | 64.72195 | 0.2935873 | 0.09737904 | 471.6917 | 1 | 0 | 0 |  | Fe-Cr-Ni-Mo-Al
220 | 4 | 8 | 16 | 27 | 46 | 67.96466 | 0.2904772 | 0.1115263 | 608.108 | 1 | 0 | 0 |  | Fe-Cr-Ni-Mo-Al
221 | 6 | 10 | 21 | 24 | 39 | 70.64839 | 0.2892949 | 0.1273676 | 770.9703 | 1 | 0 | 0 |  | Fe-Cr-Ni-Mo-Al
222 | 9 | 12 | 25 | 21 | 34 | 72.48972 | 0.288594 | 0.13488 | 860.1643 | 1 | 0 | 0 |  | Fe-Cr-Ni-Mo-Al
223 | 13 | 13 | 28 | 17 | 29 | 73.47533 | 0.2888922 | 0.1399899 | 918.6921 | 1 | 0 | 0 |  | Fe-Cr-Ni-Mo-Al
224 | 17 | 14 | 31 | 14 | 24 | 75.1941 | 0.288716 | 0.1397964 | 936.9076 | 1 | 0 | 0 |  | Fe-Cr-Ni-Mo-Al
225 | 23 | 13 | 34 | 11 | 19 | 76.42446 | 0.2901396 | 0.1351219 | 906.7568 | 1 | 0 | 0 |  | Fe-Cr-Ni-Mo-Al
226 | 29 | 12 | 36 | 8 | 15 | 77.05644 | 0.2916961 | 0.1267136 | 830.594 | 1 | 0 | 0 |  | Fe-Cr-Ni-Mo-Al
227 | 36 | 9 | 37 | 6 | 12 | 77.04833 | 0.2944535 | 0.1174597 | 743.2286 | 1 | 0 | 0 |  | Fe-Cr-Ni-Mo-Al
228 | 3 | 6 | 10 | 38 | 43 | 75.18727 | 0.2846271 | 0.09255539 | 516.343 | 1 | 0 | 0 |  | Fe-Cr-Ni-Mo-Al
229 | 4 | 10 | 13 | 34 | 38 | 76.97994 | 0.2826364 | 0.108937 | 671.4289 | 1 | 0 | 0 |  | Fe-Cr-Ni-Mo-Al
230 | 7 | 14 | 16 | 29 | 33 | 78.39142 | 0.281096 | 0.1214516 | 798.3127 | 1 | 0 | 0 |  | Fe-Cr-Ni-Mo-Al
231 | 10 | 17 | 19 | 25 | 29 | 79.52011 | 0.2802062 | 0.1280241 | 871.2044 | 1 | 0 | 0 |  | Fe-Cr-Ni-Mo-Al
232 | 15 | 19 | 21 | 20 | 25 | 79.88829 | 0.2801702 | 0.1324007 | 914.3849 | 1 | 0 | 0 |  | Fe-Cr-Ni-Mo-Al
233 | 20 | 19 | 24 | 16 | 21 | 80.22492 | 0.2814508 | 0.1335927 | 928.6787 | 1 | 0 | 0 |  | Fe-Cr-Ni-Mo-Al
234 | 26 | 18 | 26 | 12 | 17 | 80.32439 | 0.2832625 | 0.1298906 | 890.5938 | 1 | 0 | 0 |  | Fe-Cr-Ni-Mo-Al
235 | 34 | 17 | 28 | 9 | 13 | 81.0659 | 0.2849154 | 0.1206796 | 806.1381 | 1 | 0 | 0 |  | Fe-Cr-Ni-Mo-Al
236 | 43 | 12 | 28 | 6 | 11 | 79.18736 | 0.2897684 | 0.112553 | 710.9949 | 1 | 0 | 0 |  | Fe-Cr-Ni-Mo-Al
237 | 3 | 9 | 8 | 45 | 35 | 84.4348 | 0.2774481 | 0.08925283 | 554.2009 | 1 | 0 | 0 |  | Fe-Cr-Ni-Mo-Al
238 | 5 | 14 | 10 | 39 | 31 | 85.2164 | 0.2755301 | 0.1054924 | 710.91 | 1 | 0 | 0 |  | Fe-Cr-Ni-Mo-Al
239 | 8 | 19 | 12 | 33 | 27 | 86.02308 | 0.2736322 | 0.1162857 | 820.6948 | 1 | 0 | 0 |  | Fe-Cr-Ni-Mo-Al
240 | 12 | 22 | 14 | 28 | 24 | 86.12086 | 0.2731326 | 0.1220116 | 876.1718 | 1 | 0 | 0 |  | Fe-Cr-Ni-Mo-Al
241 | 17 | 24 | 16 | 23 | 20 | 86.68444 | 0.2729311 | 0.1257655 | 916.7926 | 1 | 0 | 0 |  | Fe-Cr-Ni-Mo-Al
242 | 22 | 25 | 18 | 18 | 17 | 86.25778 | 0.2737261 | 0.1262615 | 912.3286 | 1 | 0 | 0 |  | Fe-Cr-Ni-Mo-Al
243 | 30 | 24 | 20 | 13 | 13 | 85.95067 | 0.2758663 | 0.1215047 | 856.123 | 1 | 0 | 0 |  | Fe-Cr-Ni-Mo-Al
244 | 38 | 22 | 20 | 9 | 11 | 84.49003 | 0.278605 | 0.114166 | 765.0267 | 1 | 0 | 0 |  | Fe-Cr-Ni-Mo-Al
245 | 50 | 16 | 20 | 6 | 8 | 83.10778 | 0.283921 | 0.1024571 | 641.6372 | 0 | 0 | 0 |  | Fe-Cr-Ni-Mo-Al
246 | 3 | 14 | 7 | 50 | 25 | 94.80055 | 0.2701326 | 0.09301889 | 664.5931 | 1 | 0 | 0 |  | Fe-Cr-Ni-Mo-Al
247 | 6 | 21 | 8 | 42 | 23 | 93.98014 | 0.2679562 | 0.1040071 | 765.9696 | 1 | 0 | 0 |  | Fe-Cr-Ni-Mo-Al
248 | 9 | 26 | 9 | 36 | 20 | 94.39998 | 0.2659564 | 0.1115547 | 843.9536 | 1 | 0 | 0 |  | Fe-Cr-Ni-Mo-Al
249 | 13 | 28 | 11 | 29 | 18 | 92.79695 | 0.2663897 | 0.1188381 | 902.257 | 1 | 0 | 0 |  | Fe-Cr-Ni-Mo-Al
250 | 18 | 30 | 12 | 24 | 16 | 92.02952 | 0.2665138 | 0.1201593 | 903.308 | 0 | 0 | 0 |  | Fe-Cr-Ni-Mo-Al
251 | 25 | 31 | 14 | 18 | 13 | 91.09543 | 0.26769 | 0.11891 | 874.5304 | 0 | 0 | 0 |  | Fe-Cr-Ni-Mo-Al
252 | 32 | 30 | 15 | 13 | 10 | 90.29302 | 0.2694589 | 0.1137698 | 807.4256 | 0 | 0 | 0 |  | Fe-Cr-Ni-Mo-Al
253 | 42 | 26 | 15 | 8 | 8 | 87.74128 | 0.2738187 | 0.1043389 | 687.1851 | 0 | 0 | 0 |  | Fe-Cr-Ni-Mo-Al
254 | 55 | 19 | 15 | 5 | 6 | 85.23753 | 0.2803519 | 0.09274301 | 560.2075 | 0 | 0 | 0 |  | Fe-Cr-Ni-Mo-Al
255 | 3 | 21 | 7 | 52 | 17 | 103.0441 | 0.2639764 | 0.09513501 | 745.0042 | 0 | 0 | 0 |  | Fe-Cr-Ni-Mo-Al
256 | 6 | 28 | 7 | 43 | 16 | 101.38 | 0.261666 | 0.1040234 | 822.1908 | 0 | 0 | 0 |  | Fe-Cr-Ni-Mo-Al
257 | 9 | 33 | 7 | 36 | 15 | 100.0653 | 0.2599443 | 0.1089396 | 856.9481 | 0 | 0 | 0 |  | Fe-Cr-Ni-Mo-Al
258 | 14 | 36 | 8 | 30 | 13 | 99.18379 | 0.2595006 | 0.111896 | 875.695 | 0 | 0 | 0 |  | Fe-Cr-Ni-Mo-Al
259 | 19 | 38 | 9 | 24 | 11 | 98.12999 | 0.25945 | 0.1127966 | 868.6988 | 0 | 0 | 0 |  | Fe-Cr-Ni-Mo-Al
260 | 25 | 38 | 10 | 18 | 9 | 96.55508 | 0.2605837 | 0.1111509 | 829.5326 | 0 | 0 | 0 |  | Fe-Cr-Ni-Mo-Al
261 | 33 | 37 | 11 | 12 | 7 | 94.42593 | 0.2629002 | 0.1041798 | 730.8858 | 0 | 0 | 0 |  | Fe-Cr-Ni-Mo-Al
262 | 44 | 32 | 12 | 7 | 5 | 91.49728 | 0.2682505 | 0.09228066 | 588.2081 | 0 | 0 | 0 |  | Fe-Cr-Ni-Mo-Al
263 | 57 | 23 | 12 | 4 | 4 | 87.62571 | 0.2763894 | 0.08152735 | 467.3224 | 0 | 0 | 0 |  | Fe-Cr-Ni-Mo-Al
264 | 6 | 37 | 5 | 42 | 10 | 107.9836 | 0.2548092 | 0.1018329 | 839.7876 | 0 | 0 | 0 |  | Fe-Cr-Ni-Mo-Al
265 | 9 | 41 | 5 | 35 | 10 | 105.7291 | 0.2536273 | 0.1051349 | 850.4465 | 0 | 0 | 0 |  | Fe-Cr-Ni-Mo-Al
266 | 13 | 44 | 6 | 28 | 9 | 103.8352 | 0.2530497 | 0.1072196 | 849.3327 | 0 | 0 | 0 |  | Fe-Cr-Ni-Mo-Al
267 | 18 | 45 | 7 | 22 | 8 | 101.7665 | 0.2536597 | 0.1070972 | 823.4254 | 0 | 0 | 0 |  | Fe-Cr-Ni-Mo-Al
268 | 25 | 45 | 8 | 16 | 6 | 100.1005 | 0.2548972 | 0.1024775 | 752.1128 | 0 | 0 | 0 |  | Fe-Cr-Ni-Mo-Al
269 | 32 | 43 | 9 | 11 | 5 | 97.45382 | 0.2577203 | 0.09620009 | 661.9902 | 0 | 0 | 0 |  | Fe-Cr-Ni-Mo-Al
270 | 43 | 38 | 11 | 6 | 3 | 94.38108 | 0.2634267 | 0.08158118 | 497.1493 | 0 | 0 | 0 |  | Fe-Cr-Ni-Mo-Al
271 | 9 | 50 | 3 | 32 | 6 | 110.1429 | 0.2471837 | 0.1001295 | 812.3898 | 0 | 0 | 0 |  | Fe-Cr-Ni-Mo-Al
272 | 13 | 52 | 4 | 25 | 6 | 107.1971 | 0.2471598 | 0.1007945 | 788.5461 | 0 | 0 | 0 |  | Fe-Cr-Ni-Mo-Al
273 | 18 | 53 | 5 | 19 | 5 | 105.1639 | 0.2475434 | 0.09827863 | 737.3397 | 0 | 0 | 0 |  | Fe-Cr-Ni-Mo-Al
274 | 23 | 53 | 6 | 13 | 4 | 102.9257 | 0.2483096 | 0.09253395 | 651.6736 | 0 | 0 | 0 |  | Fe-Cr-Ni-Mo-Al
275 | 30 | 50 | 8 | 8 | 4 | 98.86938 | 0.2525734 | 0.0865856 | 562.7794 | 0 | 0 | 0 |  | Fe-Cr-Ni-Mo-Al
276 | 5 | 33 | 3 | 12 | 47 | 66.21937 | 0.2745648 | 0.1207335 | 619.0959 | 0 | 0 | 0 |  | Fe-Cr-Ni-Mo-Al
277 | 5 | 39 | 5 | 11 | 40 | 71.4522 | 0.2681653 | 0.1248723 | 700.4212 | 0 | 0 | 0 |  | Fe-Cr-Ni-Mo-Al
278 | 4 | 44 | 7 | 10 | 34 | 76.0024 | 0.2627591 | 0.1257796 | 749.4339 | 0 | 0 | 0 |  | Fe-Cr-Ni-Mo-Al
279 | 4 | 49 | 11 | 9 | 27 | 81.47634 | 0.2583506 | 0.125068 | 795.7836 | 0 | 0 | 0 |  | Fe-Cr-Ni-Mo-Al
280 | 3 | 53 | 14 | 7 | 22 | 84.98699 | 0.2546759 | 0.1221926 | 796.3613 | 0 | 0 | 0 |  | Fe-Cr-Ni-Mo-Al
281 | 6 | 21 | 3 | 19 | 51 | 64.6282 | 0.2828385 | 0.1064447 | 514.2801 | 1 | 0 | 0 |  | Fe-Cr-Ni-Mo-Al
282 | 7 | 27 | 5 | 17 | 44 | 69.08313 | 0.2770607 | 0.1168682 | 630.6581 | 1 | 0 | 0 |  | Fe-Cr-Ni-Mo-Al
283 | 8 | 32 | 7 | 16 | 38 | 73.53439 | 0.2722806 | 0.1216418 | 711.5487 | 1 | 0 | 0 |  | Fe-Cr-Ni-Mo-Al
284 | 8 | 36 | 10 | 14 | 32 | 77.18531 | 0.2686093 | 0.1253753 | 777.8272 | 1 | 0 | 0 |  | Fe-Cr-Ni-Mo-Al
285 | 9 | 40 | 14 | 11 | 26 | 80.49911 | 0.2657512 | 0.1272994 | 825.16 | 1 | 0 | 0 |  | Fe-Cr-Ni-Mo-Al
286 | 8 | 44 | 18 | 9 | 21 | 83.88787 | 0.262767 | 0.1258748 | 840.851 | 1 | 0 | 0 |  | Fe-Cr-Ni-Mo-Al
287 | 7 | 46 | 23 | 7 | 16 | 86.84327 | 0.261351 | 0.121961 | 827.5778 | 1 | 0 | 0 |  | Fe-Cr-Ni-Mo-Al
288 | 4 | 12 | 3 | 29 | 52 | 67.1564 | 0.2854929 | 0.08563094 | 395.1245 | 1 | 0 | 0 |  | Fe-Cr-Ni-Mo-Al
289 | 8 | 16 | 4 | 27 | 46 | 70.58299 | 0.28188 | 0.1003395 | 529.3123 | 1 | 0 | 0 |  | Fe-Cr-Ni-Mo-Al
290 | 10 | 21 | 6 | 24 | 39 | 74.30489 | 0.2776637 | 0.1126454 | 659.8233 | 1 | 0 | 0 |  | Fe-Cr-Ni-Mo-Al
291 | 12 | 25 | 9 | 21 | 34 | 76.79126 | 0.2752355 | 0.1205795 | 751.6431 | 1 | 0 | 0 |  | Fe-Cr-Ni-Mo-Al
292 | 13 | 28 | 13 | 17 | 29 | 78.44546 | 0.273826 | 0.1266877 | 821.1836 | 1 | 0 | 0 |  | Fe-Cr-Ni-Mo-Al
293 | 14 | 31 | 17 | 14 | 24 | 80.81789 | 0.2721541 | 0.1290099 | 864.8193 | 1 | 0 | 0 |  | Fe-Cr-Ni-Mo-Al
294 | 13 | 34 | 23 | 11 | 19 | 83.23146 | 0.2708783 | 0.1291212 | 887 | 1 | 0 | 0 |  | Fe-Cr-Ni-Mo-Al
295 | 12 | 36 | 29 | 8 | 15 | 84.73383 | 0.2706585 | 0.12498 | 856.5644 | 1 | 0 | 0 |  | Fe-Cr-Ni-Mo-Al
296 | 9 | 37 | 36 | 6 | 12 | 85.78289 | 0.2713399 | 0.1191043 | 806.1377 | 1 | 0 | 0 |  | Fe-Cr-Ni-Mo-Al
297 | 6 | 10 | 3 | 38 | 43 | 76.51025 | 0.280481 | 0.08422935 | 451.7696 | 1 | 0 | 0 |  | Fe-Cr-Ni-Mo-Al
298 | 10 | 13 | 4 | 34 | 38 | 78.17792 | 0.2787441 | 0.0995874 | 592.0313 | 1 | 0 | 0 |  | Fe-Cr-Ni-Mo-Al
299 | 14 | 16 | 7 | 29 | 33 | 79.35314 | 0.2778651 | 0.113258 | 724.6942 | 1 | 0 | 0 |  | Fe-Cr-Ni-Mo-Al
300 | 17 | 19 | 10 | 25 | 29 | 80.49418 | 0.2769505 | 0.1211661 | 808.6425 | 1 | 0 | 0 |  | Fe-Cr-Ni-Mo-Al
301 | 19 | 21 | 15 | 20 | 25 | 80.74397 | 0.2774342 | 0.1278616 | 873.6776 | 1 | 0 | 0 |  | Fe-Cr-Ni-Mo-Al
302 | 19 | 24 | 20 | 16 | 21 | 81.87372 | 0.2767316 | 0.1303403 | 905.2357 | 1 | 0 | 0 |  | Fe-Cr-Ni-Mo-Al
303 | 18 | 26 | 26 | 12 | 17 | 82.73227 | 0.2768468 | 0.1294881 | 900.3052 | 1 | 0 | 0 |  | Fe-Cr-Ni-Mo-Al
304 | 17 | 28 | 34 | 9 | 13 | 84.0952 | 0.277431 | 0.1241404 | 857.4806 | 1 | 0 | 0 |  | Fe-Cr-Ni-Mo-Al
305 | 12 | 28 | 43 | 6 | 11 | 83.36731 | 0.2799651 | 0.1187955 | 794.4036 | 1 | 1 | 1 | 794.4036 | Fe-Cr-Ni-Mo-Al
306 | 9 | 8 | 3 | 45 | 35 | 84.38786 | 0.2772485 | 0.0862598 | 526.7254 | 1 | 0 | 0 |  | Fe-Cr-Ni-Mo-Al
307 | 14 | 10 | 5 | 39 | 31 | 84.37363 | 0.2773892 | 0.1031167 | 684.3121 | 1 | 0 | 0 |  | Fe-Cr-Ni-Mo-Al
308 | 19 | 12 | 8 | 33 | 27 | 84.2902 | 0.2778611 | 0.1157113 | 806.9839 | 1 | 0 | 0 |  | Fe-Cr-Ni-Mo-Al
309 | 22 | 14 | 12 | 28 | 24 | 83.99166 | 0.2785331 | 0.123577 | 881.9639 | 1 | 0 | 0 |  | Fe-Cr-Ni-Mo-Al
310 | 24 | 16 | 17 | 23 | 20 | 84.35368 | 0.2790354 | 0.1284566 | 932.9659 | 1 | 0 | 0 |  | Fe-Cr-Ni-Mo-Al
311 | 25 | 18 | 22 | 18 | 17 | 84.01676 | 0.2798302 | 0.1296652 | 936.0676 | 1 | 0 | 0 |  | Fe-Cr-Ni-Mo-Al
312 | 24 | 20 | 30 | 13 | 13 | 84.25547 | 0.2810009 | 0.1259961 | 894.3954 | 1 | 0 | 0 |  | Fe-Cr-Ni-Mo-Al
313 | 22 | 20 | 38 | 9 | 11 | 82.96839 | 0.2839359 | 0.1207769 | 824.4668 | 1 | 0 | 0 |  | Fe-Cr-Ni-Mo-Al
314 | 16 | 20 | 50 | 6 | 8 | 82.81326 | 0.2870411 | 0.1111013 | 725.1002 | 1 | 1 | 1 | 725.1002 | Fe-Cr-Ni-Mo-Al
315 | 14 | 7 | 3 | 50 | 25 | 93.11501 | 0.2738969 | 0.09414223 | 671.1659 | 0 | 0 | 0 |  | Fe-Cr-Ni-Mo-Al
316 | 21 | 8 | 6 | 42 | 23 | 90.57555 | 0.2761356 | 0.1102164 | 820.1286 | 0 | 0 | 0 |  | Fe-Cr-Ni-Mo-Al
317 | 26 | 9 | 9 | 36 | 20 | 89.71663 | 0.2774481 | 0.1195181 | 911.6371 | 1 | 0 | 0 |  | Fe-Cr-Ni-Mo-Al
318 | 28 | 11 | 13 | 29 | 18 | 87.85716 | 0.2788387 | 0.1251753 | 948.3137 | 1 | 0 | 0 |  | Fe-Cr-Ni-Mo-Al
319 | 30 | 12 | 18 | 24 | 16 | 86.55716 | 0.280691 | 0.1283403 | 965.4095 | 1 | 0 | 0 |  | Fe-Cr-Ni-Mo-Al
320 | 31 | 14 | 25 | 18 | 13 | 85.57654 | 0.2824384 | 0.127272 | 936.9124 | 1 | 0 | 0 |  | Fe-Cr-Ni-Mo-Al
321 | 30 | 15 | 32 | 13 | 10 | 84.89818 | 0.2844069 | 0.1210054 | 857.7458 | 1 | 0 | 0 |  | Fe-Cr-Ni-Mo-Al
322 | 26 | 15 | 42 | 8 | 8 | 82.9132 | 0.2882667 | 0.1120726 | 742.7523 | 1 | 1 | 1 | 742.7523 | Fe-Cr-Ni-Mo-Al
323 | 19 | 15 | 55 | 5 | 6 | 81.90652 | 0.2920107 | 0.101712 | 631.6709 | 1 | 1 | 1 | 631.6709 | Fe-Cr-Ni-Mo-Al
324 | 21 | 7 | 3 | 52 | 17 | 99.45013 | 0.2718477 | 0.1026151 | 819.2409 | 0 | 0 | 0 |  | Fe-Cr-Ni-Mo-Al
325 | 28 | 7 | 6 | 43 | 16 | 95.65643 | 0.2749335 | 0.1152613 | 930.0785 | 0 | 0 | 0 |  | Fe-Cr-Ni-Mo-Al
326 | 33 | 7 | 9 | 36 | 15 | 92.68576 | 0.2776344 | 0.1221249 | 977.074 | 0 | 0 | 0 |  | Fe-Cr-Ni-Mo-Al
327 | 36 | 8 | 14 | 30 | 13 | 90.95163 | 0.2797239 | 0.126192 | 1001.91 | 1 | 0 | 0 |  | Fe-Cr-Ni-Mo-Al
328 | 38 | 9 | 19 | 24 | 11 | 89.22486 | 0.2818282 | 0.1261863 | 977.9938 | 1 | 0 | 0 |  | Fe-Cr-Ni-Mo-Al
329 | 38 | 10 | 25 | 18 | 9 | 87.41142 | 0.284199 | 0.1221802 | 907.9814 | 1 | 0 | 0 |  | Fe-Cr-Ni-Mo-Al
330 | 37 | 11 | 33 | 12 | 7 | 85.32227 | 0.2872624 | 0.1134056 | 787.3793 | 1 | 0 | 0 |  | Fe-Cr-Ni-Mo-Al
331 | 32 | 12 | 44 | 7 | 5 | 83.57612 | 0.2906689 | 0.09976168 | 630.3698 | 1 | 1 | 1 | 630.3698 | Fe-Cr-Ni-Mo-Al
332 | 23 | 12 | 57 | 4 | 4 | 81.78892 | 0.2947332 | 0.08897433 | 514.5863 | 1 | 1 | 1 | 514.5863 | Fe-Cr-Ni-Mo-Al
333 | 37 | 5 | 6 | 42 | 10 | 98.94407 | 0.275265 | 0.1195726 | 1019.455 | 0 | 0 | 0 |  | Fe-Cr-Ni-Mo-Al
334 | 41 | 5 | 9 | 35 | 10 | 95.24135 | 0.2781738 | 0.1234488 | 1023.867 | 0 | 0 | 0 |  | Fe-Cr-Ni-Mo-Al
335 | 44 | 6 | 13 | 28 | 9 | 92.37403 | 0.2806053 | 0.124272 | 996.8328 | 0 | 0 | 0 |  | Fe-Cr-Ni-Mo-Al
336 | 45 | 7 | 18 | 22 | 8 | 89.87815 | 0.2830218 | 0.1222319 | 941.1061 | 1 | 0 | 0 |  | Fe-Cr-Ni-Mo-Al
337 | 45 | 8 | 25 | 16 | 6 | 87.93588 | 0.285742 | 0.1150584 | 836.4835 | 1 | 0 | 0 |  | Fe-Cr-Ni-Mo-Al
338 | 43 | 9 | 32 | 11 | 5 | 85.70207 | 0.2884787 | 0.1060617 | 716.3274 | 1 | 1 | 1 | 716.3274 | Fe-Cr-Ni-Mo-Al
339 | 38 | 11 | 43 | 6 | 3 | 84.24343 | 0.2911589 | 0.08793625 | 523.1285 | 1 | 1 | 1 | 523.1285 | Fe-Cr-Ni-Mo-Al
340 | 50 | 3 | 9 | 32 | 6 | 96.08594 | 0.2796677 | 0.1228312 | 1026.687 | 0 | 0 | 0 |  | Fe-Cr-Ni-Mo-Al
341 | 52 | 4 | 13 | 25 | 6 | 92.40891 | 0.2824355 | 0.1210978 | 960.4871 | 1 | 0 | 0 |  | Fe-Cr-Ni-Mo-Al
342 | 53 | 5 | 18 | 19 | 5 | 89.86528 | 0.2849502 | 0.1156151 | 866.4252 | 1 | 0 | 0 |  | Fe-Cr-Ni-Mo-Al
343 | 53 | 6 | 23 | 13 | 4 | 87.25066 | 0.2876227 | 0.1054298 | 726.3842 | 1 | 0 | 0 |  | Fe-Cr-Ni-Mo-Al
344 | 50 | 8 | 30 | 8 | 4 | 84.43748 | 0.2900595 | 0.09562239 | 599.7548 | 1 | 1 | 1 | 599.7548 | Fe-Cr-Ni-Mo-Al
345 | 5 | 3 | 33 | 12 | 47 | 56.61466 | 0.3080766 | 0.1464872 | 755.0123 | 1 | 0 | 0 |  | Fe-Cr-Ni-Mo-Al
346 | 5 | 5 | 39 | 11 | 40 | 60.27704 | 0.3055411 | 0.1531165 | 861.3835 | 1 | 0 | 0 |  | Fe-Cr-Ni-Mo-Al
347 | 4 | 7 | 44 | 10 | 34 | 63.4437 | 0.3033687 | 0.1561241 | 933.6944 | 1 | 0 | 0 |  | Fe-Cr-Ni-Mo-Al
348 | 4 | 11 | 49 | 9 | 27 | 68.34809 | 0.2989889 | 0.1529232 | 974.1215 | 1 | 0 | 0 |  | Fe-Cr-Ni-Mo-Al
349 | 3 | 14 | 53 | 7 | 22 | 71.0542 | 0.2968229 | 0.14791 | 959.7949 | 1 | 0 | 0 |  | Fe-Cr-Ni-Mo-Al
350 | 6 | 3 | 21 | 19 | 51 | 59.07458 | 0.3020165 | 0.1246362 | 620.4041 | 1 | 0 | 0 |  | Fe-Cr-Ni-Mo-Al
351 | 7 | 5 | 27 | 17 | 44 | 62.10143 | 0.3003309 | 0.1377985 | 759.8809 | 1 | 0 | 0 |  | Fe-Cr-Ni-Mo-Al
352 | 8 | 7 | 32 | 16 | 38 | 65.49209 | 0.2981468 | 0.1435993 | 854.0998 | 1 | 0 | 0 |  | Fe-Cr-Ni-Mo-Al
353 | 8 | 10 | 36 | 14 | 32 | 68.53038 | 0.2956837 | 0.147508 | 927.3426 | 1 | 0 | 0 |  | Fe-Cr-Ni-Mo-Al
354 | 9 | 14 | 40 | 11 | 26 | 71.58374 | 0.2929484 | 0.146605 | 954.4134 | 1 | 0 | 0 |  | Fe-Cr-Ni-Mo-Al
355 | 8 | 18 | 44 | 9 | 21 | 74.75449 | 0.2899717 | 0.1423534 | 948.9181 | 1 | 0 | 0 |  | Fe-Cr-Ni-Mo-Al
356 | 7 | 23 | 46 | 7 | 16 | 78.48734 | 0.2856645 | 0.1334111 | 896.8712 | 1 | 0 | 0 |  | Fe-Cr-Ni-Mo-Al
357 | 4 | 3 | 12 | 29 | 52 | 64.47435 | 0.2943647 | 0.0978352 | 474.1524 | 1 | 0 | 0 |  | Fe-Cr-Ni-Mo-Al
358 | 8 | 4 | 16 | 27 | 46 | 66.95435 | 0.2935462 | 0.1129416 | 614.9535 | 1 | 0 | 0 |  | Fe-Cr-Ni-Mo-Al
359 | 10 | 6 | 21 | 24 | 39 | 69.59507 | 0.2923936 | 0.1282741 | 772.9735 | 1 | 0 | 0 |  | Fe-Cr-Ni-Mo-Al
360 | 12 | 9 | 25 | 21 | 34 | 71.68432 | 0.2909123 | 0.1353017 | 859.0521 | 1 | 0 | 0 |  | Fe-Cr-Ni-Mo-Al
361 | 13 | 13 | 28 | 17 | 29 | 73.47533 | 0.2888922 | 0.1399899 | 918.6921 | 1 | 0 | 0 |  | Fe-Cr-Ni-Mo-Al
362 | 14 | 17 | 31 | 14 | 24 | 76.05612 | 0.2863233 | 0.1397465 | 942.1816 | 1 | 0 | 0 |  | Fe-Cr-Ni-Mo-Al
363 | 13 | 23 | 34 | 11 | 19 | 79.38484 | 0.2821048 | 0.1354939 | 929.4076 | 1 | 0 | 0 |  | Fe-Cr-Ni-Mo-Al
364 | 12 | 29 | 36 | 8 | 15 | 82.22357 | 0.2778871 | 0.1279492 | 873.3561 | 1 | 0 | 0 |  | Fe-Cr-Ni-Mo-Al
365 | 9 | 36 | 37 | 6 | 12 | 85.41726 | 0.2723805 | 0.1194578 | 807.9265 | 1 | 0 | 0 |  | Fe-Cr-Ni-Mo-Al
366 | 6 | 3 | 10 | 38 | 43 | 74.43451 | 0.2867545 | 0.0943889 | 529.3448 | 1 | 0 | 0 |  | Fe-Cr-Ni-Mo-Al
367 | 10 | 4 | 13 | 34 | 38 | 75.41891 | 0.286987 | 0.1116354 | 689.3536 | 1 | 0 | 0 |  | Fe-Cr-Ni-Mo-Al
368 | 14 | 7 | 16 | 29 | 33 | 76.51052 | 0.2862813 | 0.1237609 | 810.9125 | 1 | 0 | 0 |  | Fe-Cr-Ni-Mo-Al
369 | 17 | 10 | 19 | 25 | 29 | 77.60451 | 0.2854345 | 0.1298146 | 878.3011 | 1 | 0 | 0 |  | Fe-Cr-Ni-Mo-Al
370 | 19 | 15 | 21 | 20 | 25 | 78.76039 | 0.2832344 | 0.1331118 | 914.9211 | 1 | 0 | 0 |  | Fe-Cr-Ni-Mo-Al
371 | 19 | 20 | 24 | 16 | 21 | 80.51481 | 0.280671 | 0.13351 | 929.5642 | 1 | 0 | 0 |  | Fe-Cr-Ni-Mo-Al
372 | 18 | 26 | 26 | 12 | 17 | 82.73227 | 0.2768468 | 0.1299843 | 905.3587 | 1 | 0 | 0 |  | Fe-Cr-Ni-Mo-Al
373 | 17 | 34 | 28 | 9 | 13 | 86.22624 | 0.2713947 | 0.1214378 | 840.5718 | 1 | 0 | 0 |  | Fe-Cr-Ni-Mo-Al
374 | 12 | 43 | 28 | 6 | 11 | 88.86048 | 0.2644252 | 0.113951 | 771.5486 | 1 | 0 | 0 |  | Fe-Cr-Ni-Mo-Al
375 | 9 | 3 | 8 | 45 | 35 | 82.91034 | 0.2814209 | 0.09347718 | 589.0362 | 1 | 0 | 0 |  | Fe-Cr-Ni-Mo-Al
376 | 14 | 5 | 10 | 39 | 31 | 82.8408 | 0.281716 | 0.1101965 | 748.2741 | 1 | 0 | 0 |  | Fe-Cr-Ni-Mo-Al
377 | 19 | 8 | 12 | 33 | 27 | 83.02651 | 0.2814253 | 0.120786 | 853.1613 | 1 | 0 | 0 |  | Fe-Cr-Ni-Mo-Al
378 | 22 | 12 | 14 | 28 | 24 | 83.3489 | 0.2803471 | 0.1254077 | 897.748 | 1 | 0 | 0 |  | Fe-Cr-Ni-Mo-Al
379 | 24 | 17 | 16 | 23 | 20 | 84.68457 | 0.2781061 | 0.1276445 | 926.1576 | 1 | 0 | 0 |  | Fe-Cr-Ni-Mo-Al
380 | 25 | 22 | 18 | 18 | 17 | 85.37731 | 0.2760069 | 0.1268519 | 913.8414 | 1 | 0 | 0 |  | Fe-Cr-Ni-Mo-Al
381 | 24 | 30 | 20 | 13 | 13 | 87.76887 | 0.2711856 | 0.1209017 | 859.0731 | 1 | 0 | 0 |  | Fe-Cr-Ni-Mo-Al
382 | 22 | 38 | 20 | 9 | 11 | 89.44364 | 0.2658023 | 0.1135394 | 781.8109 | 1 | 0 | 0 |  | Fe-Cr-Ni-Mo-Al
383 | 16 | 50 | 20 | 6 | 8 | 93.8817 | 0.2563113 | 0.1014149 | 675.7777 | 0 | 0 | 0 |  | Fe-Cr-Ni-Mo-Al
384 | 14 | 3 | 7 | 50 | 25 | 91.91663 | 0.2770651 | 0.1006501 | 736.4018 | 1 | 0 | 0 |  | Fe-Cr-Ni-Mo-Al
385 | 21 | 6 | 8 | 42 | 23 | 89.96261 | 0.2777789 | 0.1123667 | 841.051 | 1 | 0 | 0 |  | Fe-Cr-Ni-Mo-Al
386 | 26 | 9 | 9 | 36 | 20 | 89.71663 | 0.2774481 | 0.1195181 | 911.6371 | 1 | 0 | 0 |  | Fe-Cr-Ni-Mo-Al
387 | 28 | 13 | 11 | 29 | 18 | 88.51203 | 0.2770567 | 0.1243535 | 942.5375 | 1 | 0 | 0 |  | Fe-Cr-Ni-Mo-Al
388 | 30 | 18 | 12 | 24 | 16 | 88.55218 | 0.2752317 | 0.1239827 | 928.0794 | 1 | 0 | 0 |  | Fe-Cr-Ni-Mo-Al
389 | 31 | 25 | 14 | 18 | 13 | 89.31886 | 0.2721639 | 0.1204089 | 882.004 | 0 | 0 | 0 |  | Fe-Cr-Ni-Mo-Al
390 | 30 | 32 | 15 | 13 | 10 | 90.90764 | 0.2679102 | 0.113441 | 806.7926 | 0 | 0 | 0 |  | Fe-Cr-Ni-Mo-Al
391 | 26 | 42 | 15 | 8 | 8 | 92.83064 | 0.2608881 | 0.1030717 | 695.3255 | 0 | 0 | 0 |  | Fe-Cr-Ni-Mo-Al
392 | 19 | 55 | 15 | 5 | 6 | 96.80032 | 0.251015 | 0.09003776 | 575.8368 | 0 | 0 | 0 |  | Fe-Cr-Ni-Mo-Al
393 | 21 | 3 | 7 | 52 | 17 | 98.24921 | 0.274887 | 0.1072043 | 868.7713 | 1 | 0 | 0 |  | Fe-Cr-Ni-Mo-Al
394 | 28 | 6 | 7 | 43 | 16 | 95.34644 | 0.2757336 | 0.1162207 | 940.0312 | 0 | 0 | 0 |  | Fe-Cr-Ni-Mo-Al
395 | 33 | 9 | 7 | 36 | 15 | 93.32222 | 0.2759664 | 0.1204549 | 960.643 | 0 | 0 | 0 |  | Fe-Cr-Ni-Mo-Al
396 | 36 | 14 | 8 | 30 | 13 | 92.8963 | 0.2745872 | 0.1211475 | 953.2835 | 0 | 0 | 0 |  | Fe-Cr-Ni-Mo-Al
397 | 38 | 19 | 9 | 24 | 11 | 92.55653 | 0.2729575 | 0.1195631 | 919.4533 | 0 | 0 | 0 |  | Fe-Cr-Ni-Mo-Al
398 | 38 | 25 | 10 | 18 | 9 | 92.60281 | 0.2702632 | 0.1147505 | 851.3214 | 0 | 0 | 0 |  | Fe-Cr-Ni-Mo-Al
399 | 37 | 33 | 11 | 12 | 7 | 93.17556 | 0.2659975 | 0.1049463 | 733.7722 | 0 | 0 | 0 |  | Fe-Cr-Ni-Mo-Al
400 | 32 | 44 | 12 | 7 | 5 | 95.34448 | 0.2586486 | 0.09079994 | 587.3552 | 0 | 0 | 0 |  | Fe-Cr-Ni-Mo-Al
401 | 23 | 57 | 12 | 4 | 4 | 98.68985 | 0.2486042 | 0.0787379 | 475.5307 | 0 | 0 | 0 |  | Fe-Cr-Ni-Mo-Al
402 | 37 | 6 | 5 | 42 | 10 | 99.25881 | 0.2744741 | 0.118746 | 1010.6 | 0 | 0 | 0 |  | Fe-Cr-Ni-Mo-Al
403 | 41 | 9 | 5 | 35 | 10 | 96.53167 | 0.2748675 | 0.1205617 | 995.0676 | 0 | 0 | 0 |  | Fe-Cr-Ni-Mo-Al
404 | 44 | 13 | 6 | 28 | 9 | 94.69665 | 0.2745615 | 0.1200048 | 957.9571 | 0 | 0 | 0 |  | Fe-Cr-Ni-Mo-Al
405 | 45 | 18 | 7 | 22 | 8 | 93.62355 | 0.2731466 | 0.1166314 | 895.39 | 0 | 0 | 0 |  | Fe-Cr-Ni-Mo-Al
406 | 45 | 25 | 8 | 16 | 6 | 93.90007 | 0.2698905 | 0.108176 | 788.3109 | 0 | 0 | 0 |  | Fe-Cr-Ni-Mo-Al
407 | 43 | 32 | 9 | 11 | 5 | 93.97234 | 0.2662581 | 0.09865415 | 673.9773 | 0 | 0 | 0 |  | Fe-Cr-Ni-Mo-Al
408 | 38 | 43 | 11 | 6 | 3 | 95.98876 | 0.2594556 | 0.08084252 | 495.2439 | 0 | 0 | 0 |  | Fe-Cr-Ni-Mo-Al
409 | 50 | 9 | 3 | 32 | 6 | 98.05716 | 0.2746753 | 0.1191846 | 991.3041 | 0 | 0 | 0 |  | Fe-Cr-Ni-Mo-Al
410 | 52 | 13 | 4 | 25 | 6 | 95.44488 | 0.2745867 | 0.116502 | 920.983 | 0 | 0 | 0 |  | Fe-Cr-Ni-Mo-Al
411 | 53 | 18 | 5 | 19 | 5 | 94.36738 | 0.2731573 | 0.1102261 | 826.3859 | 0 | 0 | 0 |  | Fe-Cr-Ni-Mo-Al
412 | 53 | 23 | 6 | 13 | 4 | 93.35721 | 0.2714046 | 0.1004391 | 698.9346 | 0 | 0 | 0 |  | Fe-Cr-Ni-Mo-Al
413 | 50 | 30 | 8 | 8 | 4 | 92.445 | 0.2684223 | 0.09052367 | 579.4008 | 0 | 0 | 0 |  | Fe-Cr-Ni-Mo-Al
414 | 33 | 3 | 12 | 5 | 47 | 53.65254 | 0.3083645 | 0.134545 | 621.1946 | 0 | 0 | 0 |  | Fe-Cr-Ni-Mo-Al
415 | 39 | 5 | 11 | 5 | 40 | 58.2641 | 0.303229 | 0.1353878 | 683.2774 | 0 | 0 | 0 |  | Fe-Cr-Ni-Mo-Al
416 | 44 | 7 | 10 | 4 | 34 | 61.70916 | 0.2995146 | 0.1342751 | 713.5886 | 0 | 0 | 0 |  | Fe-Cr-Ni-Mo-Al
417 | 49 | 11 | 9 | 4 | 27 | 67.51879 | 0.2930314 | 0.1296604 | 738.9993 | 0 |  | 0 |  | Fe-Cr-Ni-Mo-Al
418 | 53 | 14 | 7 | 3 | 22 | 71.13509 | 0.2887578 | 0.1233039 | 717.4525 | 0 | 0 | 0 |  | Fe-Cr-Ni-Mo-Al
419 | 21 | 3 | 19 | 6 | 51 | 51.63387 | 0.3111677 | 0.1369545 | 612.2913 | 0 | 0 | 0 |  | Fe-Cr-Ni-Mo-Al
420 | 27 | 5 | 17 | 7 | 44 | 56.79295 | 0.3049134 | 0.1372516 | 680.1406 | 0 | 0 | 0 |  | Fe-Cr-Ni-Mo-Al
421 | 32 | 7 | 16 | 8 | 38 | 61.68881 | 0.2996641 | 0.1367517 | 737.8288 | 0 | 0 | 0 |  | Fe-Cr-Ni-Mo-Al
422 | 36 | 10 | 14 | 8 | 32 | 66.16214 | 0.2944117 | 0.1345374 | 770.7758 | 0 | 0 | 0 |  | Fe-Cr-Ni-Mo-Al
423 | 40 | 14 | 11 | 9 | 26 | 71.94482 | 0.2877196 | 0.1299468 | 793.7538 | 0 | 0 | 0 |  | Fe-Cr-Ni-Mo-Al
424 | 44 | 18 | 9 | 8 | 21 | 76.01216 | 0.2828988 | 0.1246094 | 782.3857 | 0 | 0 | 0 |  | Fe-Cr-Ni-Mo-Al
425 | 46 | 23 | 7 | 7 | 16 | 80.54838 | 0.2771854 | 0.1166752 | 744.1026 | 0 | 0 | 0 |  | Fe-Cr-Ni-Mo-Al
426 | 12 | 3 | 29 | 4 | 52 | 49.29104 | 0.3159406 | 0.1472832 | 649.1156 | 0 | 0 | 0 |  | Fe-Cr-Ni-Mo-Al
427 | 16 | 4 | 27 | 8 | 46 | 55.62399 | 0.308185 | 0.1441949 | 719.4989 | 0 | 0 | 0 |  | Fe-Cr-Ni-Mo-Al
428 | 21 | 6 | 24 | 10 | 39 | 61.39095 | 0.3015051 | 0.141394 | 775.3567 | 0 | 0 | 0 |  | Fe-Cr-Ni-Mo-Al
429 | 25 | 9 | 21 | 12 | 34 | 66.74797 | 0.2950998 | 0.1380671 | 814.799 | 0 | 0 | 0 |  | Fe-Cr-Ni-Mo-Al
430 | 28 | 13 | 17 | 13 | 29 | 71.7252 | 0.2886744 | 0.133891 | 833.4549 | 0 | 0 | 0 |  | Fe-Cr-Ni-Mo-Al
431 | 31 | 17 | 14 | 14 | 24 | 76.92611 | 0.2827607 | 0.129679 | 849.5783 | 0 | 0 | 0 |  | Fe-Cr-Ni-Mo-Al
432 | 34 | 23 | 11 | 13 | 19 | 81.71853 | 0.2764058 | 0.1240273 | 836.2848 | 0 | 0 | 0 |  | Fe-Cr-Ni-Mo-Al
433 | 36 | 29 | 8 | 12 | 15 | 85.97532 | 0.2704026 | 0.1174142 | 802.2387 | 0 | 0 | 0 |  | Fe-Cr-Ni-Mo-Al
434 | 37 | 36 | 6 | 9 | 12 | 88.73029 | 0.2647533 | 0.1091961 | 730.6969 | 0 | 0 | 0 |  | Fe-Cr-Ni-Mo-Al
435 | 10 | 3 | 38 | 6 | 43 | 55.00591 | 0.3121702 | 0.1545296 | 791.308 | 0 | 0 | 0 |  | Fe-Cr-Ni-Mo-Al
436 | 13 | 4 | 34 | 10 | 38 | 60.70876 | 0.3052639 | 0.1486994 | 831.3348 | 0 | 0 | 0 |  | Fe-Cr-Ni-Mo-Al
437 | 16 | 7 | 29 | 14 | 33 | 67.32065 | 0.2970055 | 0.1427686 | 870.2805 | 0 | 0 | 0 |  | Fe-Cr-Ni-Mo-Al
438 | 19 | 10 | 25 | 17 | 29 | 72.79377 | 0.2906376 | 0.1382382 | 897.5031 | 1 | 0 | 0 |  | Fe-Cr-Ni-Mo-Al
439 | 21 | 15 | 20 | 19 | 25 | 78.24377 | 0.2834963 | 0.1327963 | 904.5396 | 1 | 0 | 0 |  | Fe-Cr-Ni-Mo-Al
440 | 24 | 20 | 16 | 19 | 21 | 82.61122 | 0.2777619 | 0.1282101 | 900.1928 | 0 | 0 | 0 |  | Fe-Cr-Ni-Mo-Al
441 | 26 | 26 | 12 | 18 | 17 | 86.88152 | 0.271581 | 0.1227825 | 878.4932 | 0 | 0 | 0 |  | Fe-Cr-Ni-Mo-Al
442 | 28 | 34 | 9 | 17 | 13 | 91.66149 | 0.2647991 | 0.1159768 | 841.2888 | 0 | 0 | 0 |  | Fe-Cr-Ni-Mo-Al
443 | 28 | 43 | 6 | 12 | 11 | 93.37979 | 0.2580344 | 0.1077941 | 750.622 | 0 | 0 | 0 |  | Fe-Cr-Ni-Mo-Al
444 | 8 | 3 | 45 | 9 | 35 | 61.21022 | 0.308009 | 0.1562705 | 907.2623 | 0 | 0 | 0 |  | Fe-Cr-Ni-Mo-Al
445 | 10 | 5 | 39 | 14 | 31 | 67.49766 | 0.3001172 | 0.1490194 | 936.4904 | 1 | 0 | 0 |  | Fe-Cr-Ni-Mo-Al
446 | 12 | 8 | 33 | 19 | 27 | 74.23085 | 0.2921342 | 0.1422741 | 963.1924 | 1 | 0 | 0 |  | Fe-Cr-Ni-Mo-Al
447 | 14 | 12 | 28 | 22 | 24 | 79.38232 | 0.2856822 | 0.1371165 | 972.4464 | 1 | 0 | 0 |  | Fe-Cr-Ni-Mo-Al
448 | 16 | 17 | 23 | 24 | 20 | 84.9142 | 0.2790388 | 0.1315938 | 973.7667 | 1 | 0 | 0 |  | Fe-Cr-Ni-Mo-Al
449 | 18 | 22 | 18 | 25 | 17 | 89.26016 | 0.273331 | 0.1261105 | 955.0286 | 1 | 0 | 0 |  | Fe-Cr-Ni-Mo-Al
450 | 20 | 30 | 13 | 24 | 13 | 94.21659 | 0.2660658 | 0.1194065 | 917.935 | 0 | 0 | 0 |  | Fe-Cr-Ni-Mo-Al
451 | 20 | 38 | 9 | 22 | 11 | 97.21425 | 0.2596829 | 0.1134079 | 864.4269 | 0 | 0 | 0 |  | Fe-Cr-Ni-Mo-Al
452 | 20 | 50 | 6 | 16 | 8 | 100.1384 | 0.2510666 | 0.1029655 | 750.5295 | 0 | 0 | 0 |  | Fe-Cr-Ni-Mo-Al
453 | 7 | 3 | 50 | 14 | 25 | 70.27962 | 0.3019066 | 0.1527776 | 1021.16 | 1 | 0 | 0 |  | Fe-Cr-Ni-Mo-Al
454 | 8 | 6 | 42 | 21 | 23 | 77.11933 | 0.293154 | 0.1468763 | 1058.66 | 1 | 0 | 0 |  | Fe-Cr-Ni-Mo-Al
455 | 9 | 9 | 36 | 26 | 20 | 83.15696 | 0.2864483 | 0.1406351 | 1070.47 | 1 | 0 | 0 |  | Fe-Cr-Ni-Mo-Al
456 | 11 | 13 | 29 | 28 | 18 | 87.16828 | 0.2807857 | 0.1346523 | 1046.676 | 1 | 0 | 0 |  | Fe-Cr-Ni-Mo-Al
457 | 12 | 18 | 24 | 30 | 16 | 91.27484 | 0.2752206 | 0.1296028 | 1029.572 | 1 | 0 | 0 |  | Fe-Cr-Ni-Mo-Al
458 | 14 | 25 | 18 | 31 | 13 | 96.14 | 0.2685238 | 0.1229776 | 994.3758 | 0 | 0 | 0 |  | Fe-Cr-Ni-Mo-Al
459 | 15 | 32 | 13 | 30 | 10 | 100.2591 | 0.2623164 | 0.116804 | 950.2114 | 0 | 0 | 0 |  | Fe-Cr-Ni-Mo-Al
460 | 15 | 42 | 8 | 26 | 8 | 103.1106 | 0.2547582 | 0.1095989 | 871.4119 | 0 | 0 | 0 |  | Fe-Cr-Ni-Mo-Al
461 | 15 | 55 | 5 | 19 | 6 | 104.971 | 0.2462071 | 0.09914015 | 742.5589 | 0 | 0 | 0 |  | Fe-Cr-Ni-Mo-Al
462 | 7 | 3 | 52 | 21 | 17 | 79.94506 | 0.295464 | 0.1474017 | 1114.857 | 1 | 0 | 0 |  | Fe-Cr-Ni-Mo-Al
463 | 7 | 6 | 43 | 28 | 16 | 85.93397 | 0.2878669 | 0.1424027 | 1138.257 | 1 | 0 | 0 |  | Fe-Cr-Ni-Mo-Al
464 | 7 | 9 | 36 | 33 | 15 | 90.54503 | 0.2821497 | 0.136782 | 1127.997 | 1 | 0 | 0 |  | Fe-Cr-Ni-Mo-Al
465 | 8 | 14 | 30 | 36 | 13 | 95.13892 | 0.2763028 | 0.1306277 | 1101.497 | 1 | 0 | 0 |  | Fe-Cr-Ni-Mo-Al
466 | 9 | 19 | 24 | 38 | 11 | 99.27835 | 0.2709541 | 0.1244357 | 1063.734 | 0 | 0 | 0 |  | Fe-Cr-Ni-Mo-Al
467 | 10 | 25 | 18 | 38 | 9 | 102.8911 | 0.2654782 | 0.1185715 | 1017.486 | 0 | 0 | 0 |  | Fe-Cr-Ni-Mo-Al
468 | 11 | 33 | 12 | 37 | 7 | 106.4744 | 0.2591672 | 0.111949 | 955.3839 | 0 |  | 0 |  | Fe-Cr-Ni-Mo-Al
469 | 12 | 44 | 7 | 32 | 5 | 109.007 | 0.2517844 | 0.1048756 | 869.8339 | 0 | 0 | 0 |  | Fe-Cr-Ni-Mo-Al
470 | 12 | 57 | 4 | 23 | 4 | 109.3651 | 0.2436242 | 0.09606392 | 742.3467 | 0 | 0 | 0 |  | Fe-Cr-Ni-Mo-Al
471 | 5 | 6 | 42 | 37 | 10 | 95.26585 | 0.2823938 | 0.1376112 | 1210.481 | 1 | 0 | 0 |  | Fe-Cr-Ni-Mo-Al
472 | 5 | 9 | 35 | 41 | 10 | 98.47108 | 0.277835 | 0.1321059 | 1174.486 | 1 | 0 | 0 |  | Fe-Cr-Ni-Mo-Al
473 | 6 | 13 | 28 | 44 | 9 | 102.1259 | 0.2729848 | 0.1254493 | 1123.792 | 0 | 0 | 0 |  | Fe-Cr-Ni-Mo-Al
474 | 7 | 18 | 22 | 45 | 8 | 104.9997 | 0.2684315 | 0.1196319 | 1070.086 | 0 | 0 | 0 |  | Fe-Cr-Ni-Mo-Al
475 | 8 | 25 | 16 | 45 | 6 | 108.731 | 0.2627952 | 0.1132903 | 1012.956 | 0 | 0 | 0 |  | Fe-Cr-Ni-Mo-Al
476 | 9 | 32 | 11 | 43 | 5 | 110.7258 | 0.2579505 | 0.1084077 | 955.5401 | 0 | 0 | 0 |  | Fe-Cr-Ni-Mo-Al
477 | 11 | 43 | 6 | 38 | 3 | 113.0269 | 0.2511851 | 0.1021059 | 875.9623 | 0 |  | 0 |  | Fe-Cr-Ni-Mo-Al
478 | 3 | 9 | 32 | 50 | 6 | 106.1109 | 0.2736228 | 0.1258767 | 1186.729 | 0 | 0 | 0 |  | Fe-Cr-Ni-Mo-Al
479 | 4 | 13 | 25 | 52 | 6 | 108.4162 | 0.2696068 | 0.1189979 | 1110.652 | 0 | 0 | 0 |  | Fe-Cr-Ni-Mo-Al
480 | 5 | 18 | 19 | 53 | 5 | 111.241 | 0.265324 | 0.112726 | 1045.773 | 0 | 0 | 0 |  | Fe-Cr-Ni-Mo-Al
481 | 6 | 23 | 13 | 53 | 4 | 113.877 | 0.2610993 | 0.107162 | 986.6673 | 0 | 0 | 0 |  | Fe-Cr-Ni-Mo-Al
482 | 8 | 30 | 8 | 50 | 4 | 114.3376 | 0.2570725 | 0.103048 | 923.9368 | 0 | 0 | 0 |  | Fe-Cr-Ni-Mo-Al
483 | 3 | 33 | 12 | 5 | 47 | 61.69763 | 0.2802295 | 0.1363415 | 685.9609 | 1 | 0 | 0 |  | Fe-Cr-Ni-Mo-Al
484 | 5 | 39 | 11 | 5 | 40 | 67.67226 | 0.2721232 | 0.1349765 | 738.7424 | 1 | 0 | 0 |  | Fe-Cr-Ni-Mo-Al
485 | 7 | 44 | 10 | 4 | 34 | 72.34463 | 0.2656944 | 0.1322243 | 760.5925 | 0 | 0 | 0 |  | Fe-Cr-Ni-Mo-Al
486 | 11 | 49 | 9 | 4 | 27 | 78.69469 | 0.2594853 | 0.1256072 | 765.3347 | 0 | 0 | 0 |  | Fe-Cr-Ni-Mo-Al
487 | 14 | 53 | 7 | 3 | 22 | 83.012 | 0.254228 | 0.1179332 | 729.4877 | 0 | 0 | 0 |  | Fe-Cr-Ni-Mo-Al
488 | 3 | 21 | 19 | 6 | 51 | 56.34825 | 0.2942478 | 0.1378249 | 651.5219 | 1 | 0 | 0 |  | Fe-Cr-Ni-Mo-Al
489 | 5 | 27 | 17 | 7 | 44 | 62.7268 | 0.2849153 | 0.1370595 | 718.3895 | 1 | 0 | 0 |  | Fe-Cr-Ni-Mo-Al
490 | 7 | 32 | 16 | 8 | 38 | 68.5408 | 0.2778279 | 0.1352906 | 769.7223 | 1 | 0 | 0 |  | Fe-Cr-Ni-Mo-Al
491 | 10 | 36 | 14 | 8 | 32 | 73.54153 | 0.2719089 | 0.1319541 | 792.858 | 1 | 0 | 0 |  | Fe-Cr-Ni-Mo-Al
492 | 14 | 40 | 11 | 9 | 26 | 79.50454 | 0.2658238 | 0.1259346 | 798.5063 | 0 | 0 | 0 |  | Fe-Cr-Ni-Mo-Al
493 | 18 | 44 | 9 | 8 | 21 | 83.76571 | 0.2611611 | 0.1200804 | 779.2007 | 0 | 0 | 0 |  | Fe-Cr-Ni-Mo-Al
494 | 23 | 46 | 7 | 7 | 16 | 87.64857 | 0.2579029 | 0.1120803 | 732.8759 | 0 | 0 | 0 |  | Fe-Cr-Ni-Mo-Al
495 | 3 | 12 | 29 | 4 | 52 | 51.63711 | 0.3073235 | 0.1483872 | 676.5922 | 1 | 0 | 0 |  | Fe-Cr-Ni-Mo-Al
496 | 4 | 16 | 27 | 8 | 46 | 58.78623 | 0.2974577 | 0.1447205 | 748.08 | 1 | 0 | 0 |  | Fe-Cr-Ni-Mo-Al
497 | 6 | 21 | 24 | 10 | 39 | 65.4827 | 0.2884902 | 0.1412251 | 802.8924 | 1 | 0 | 0 |  | Fe-Cr-Ni-Mo-Al
498 | 9 | 25 | 21 | 12 | 34 | 71.15322 | 0.2817946 | 0.1367605 | 832.0462 | 1 | 0 | 0 |  | Fe-Cr-Ni-Mo-Al
499 | 13 | 28 | 17 | 13 | 29 | 75.97254 | 0.276362 | 0.1316596 | 838.126 | 1 | 0 | 0 |  | Fe-Cr-Ni-Mo-Al
500 | 17 | 31 | 14 | 14 | 24 | 80.96737 | 0.2715286 | 0.1269839 | 845.703 | 1 | 0 | 0 |  | Fe-Cr-Ni-Mo-Al
501 | 23 | 34 | 11 | 13 | 19 | 84.97441 | 0.2676383 | 0.1216757 | 829.4085 | 0 | 0 | 0 |  | Fe-Cr-Ni-Mo-Al
502 | 29 | 36 | 8 | 12 | 15 | 88.09111 | 0.2648424 | 0.1157695 | 795.5386 | 0 | 0 | 0 |  | Fe-Cr-Ni-Mo-Al
503 | 36 | 37 | 6 | 9 | 12 | 89.0396 | 0.2639468 | 0.108971 | 729.7923 | 0 | 0 | 0 |  | Fe-Cr-Ni-Mo-Al
504 | 3 | 10 | 38 | 6 | 43 | 56.89042 | 0.3058254 | 0.1556653 | 817.1284 | 1 | 0 | 0 |  | Fe-Cr-Ni-Mo-Al
505 | 4 | 13 | 34 | 10 | 38 | 63.18539 | 0.2974301 | 0.1494177 | 857.1238 | 1 | 0 | 0 |  | Fe-Cr-Ni-Mo-Al
506 | 7 | 16 | 29 | 14 | 33 | 69.82999 | 0.2895427 | 0.1425875 | 886.2742 | 1 | 0 | 0 |  | Fe-Cr-Ni-Mo-Al
507 | 10 | 19 | 25 | 17 | 29 | 75.30787 | 0.2835041 | 0.1375424 | 906.9697 | 1 | 0 | 0 |  | Fe-Cr-Ni-Mo-Al
508 | 15 | 21 | 20 | 19 | 25 | 79.94088 | 0.2788631 | 0.1317086 | 903.571 | 1 | 0 | 0 |  | Fe-Cr-Ni-Mo-Al
509 | 20 | 24 | 16 | 19 | 21 | 83.76277 | 0.2747058 | 0.1272968 | 897.0362 | 1 | 0 | 0 |  | Fe-Cr-Ni-Mo-Al
510 | 26 | 26 | 12 | 18 | 17 | 86.88152 | 0.271581 | 0.1225241 | 875.6966 | 1 | 0 | 0 |  | Fe-Cr-Ni-Mo-Al
511 | 34 | 28 | 9 | 17 | 13 | 89.87754 | 0.2693138 | 0.1179284 | 853.7973 | 0 | 0 | 0 |  | Fe-Cr-Ni-Mo-Al
512 | 43 | 28 | 6 | 12 | 11 | 88.7654 | 0.2698112 | 0.1116865 | 770.651 | 0 | 0 | 0 |  | Fe-Cr-Ni-Mo-Al
513 | 3 | 8 | 45 | 9 | 35 | 62.59196 | 0.3037256 | 0.1570177 | 926.2035 | 1 | 0 | 0 |  | Fe-Cr-Ni-Mo-Al
514 | 5 | 10 | 39 | 14 | 31 | 68.89985 | 0.2960125 | 0.1493047 | 950.0462 | 1 | 0 | 0 |  | Fe-Cr-Ni-Mo-Al
515 | 8 | 12 | 33 | 19 | 27 | 75.35854 | 0.2890114 | 0.1420192 | 968.2925 | 1 | 0 | 0 |  | Fe-Cr-Ni-Mo-Al
516 | 12 | 14 | 28 | 22 | 24 | 79.94453 | 0.2841811 | 0.1368809 | 973.5244 | 1 | 0 | 0 |  | Fe-Cr-Ni-Mo-Al
517 | 17 | 16 | 23 | 24 | 20 | 84.62974 | 0.2797711 | 0.1317833 | 974.1874 | 1 | 0 | 0 |  | Fe-Cr-Ni-Mo-Al
518 | 22 | 18 | 18 | 25 | 17 | 88.11053 | 0.2762188 | 0.1271689 | 960.6363 | 1 | 0 | 0 |  | Fe-Cr-Ni-Mo-Al
519 | 30 | 20 | 13 | 24 | 13 | 91.28365 | 0.2732673 | 0.1224862 | 938.1756 | 1 | 0 | 0 |  | Fe-Cr-Ni-Mo-Al
520 | 38 | 20 | 9 | 22 | 11 | 91.85438 | 0.2727765 | 0.1193174 | 905.667 | 0 | 0 | 0 |  | Fe-Cr-Ni-Mo-Al
521 | 50 | 20 | 6 | 16 | 8 | 90.91171 | 0.2737037 | 0.1122199 | 811.0462 | 0 | 0 | 0 |  | Fe-Cr-Ni-Mo-Al
522 | 3 | 7 | 50 | 14 | 25 | 71.42836 | 0.298697 | 0.1549964 | 1051.975 | 1 | 0 | 0 |  | Fe-Cr-Ni-Mo-Al
523 | 6 | 8 | 42 | 21 | 23 | 77.68385 | 0.2916528 | 0.1473168 | 1067.272 | 1 | 0 | 0 |  | Fe-Cr-Ni-Mo-Al
524 | 9 | 9 | 36 | 26 | 20 | 83.15696 | 0.2864483 | 0.1406351 | 1070.47 | 1 | 0 | 0 |  | Fe-Cr-Ni-Mo-Al
525 | 13 | 11 | 29 | 28 | 18 | 86.59706 | 0.2822102 | 0.1347278 | 1044.028 | 1 | 0 | 0 |  | Fe-Cr-Ni-Mo-Al
526 | 18 | 12 | 24 | 30 | 16 | 89.57031 | 0.2793829 | 0.130625 | 1032.203 | 1 | 0 | 0 |  | Fe-Cr-Ni-Mo-Al
527 | 25 | 14 | 18 | 31 | 13 | 93.01038 | 0.2759941 | 0.1262182 | 1017.054 | 1 | 0 | 0 |  | Fe-Cr-Ni-Mo-Al
528 | 32 | 15 | 13 | 30 | 10 | 95.3038 | 0.2739592 | 0.1224688 | 994.1076 | 0 | 0 | 0 |  | Fe-Cr-Ni-Mo-Al
529 | 42 | 15 | 8 | 26 | 8 | 94.99978 | 0.2738539 | 0.1188284 | 942.8723 | 0 | 0 | 0 |  | Fe-Cr-Ni-Mo-Al
530 | 55 | 15 | 5 | 19 | 6 | 92.68271 | 0.2755643 | 0.1125255 | 840.4768 | 0 | 0 | 0 |  | Fe-Cr-Ni-Mo-Al
531 | 3 | 7 | 52 | 21 | 17 | 81.10145 | 0.2925227 | 0.1482794 | 1133.036 | 1 | 0 | 0 |  | Fe-Cr-Ni-Mo-Al
532 | 6 | 7 | 43 | 28 | 16 | 86.21893 | 0.2871675 | 0.1424534 | 1140.709 | 1 | 0 | 0 |  | Fe-Cr-Ni-Mo-Al
533 | 9 | 7 | 36 | 33 | 15 | 89.98038 | 0.2835006 | 0.1369679 | 1126.848 | 1 | 0 | 0 |  | Fe-Cr-Ni-Mo-Al
534 | 14 | 8 | 30 | 36 | 13 | 93.459 | 0.2802307 | 0.1320887 | 1110.275 | 1 | 0 | 0 |  | Fe-Cr-Ni-Mo-Al
535 | 19 | 9 | 24 | 38 | 11 | 96.47095 | 0.2773944 | 0.1277802 | 1091.007 | 1 | 0 | 0 |  | Fe-Cr-Ni-Mo-Al
536 | 25 | 10 | 18 | 38 | 9 | 98.60856 | 0.2751808 | 0.1241501 | 1066.53 | 0 | 0 | 0 |  | Fe-Cr-Ni-Mo-Al
537 | 33 | 11 | 12 | 37 | 7 | 100.121 | 0.2734416 | 0.1212815 | 1043.038 | 0 | 0 | 0 |  | Fe-Cr-Ni-Mo-Al
538 | 44 | 12 | 7 | 32 | 5 | 99.54215 | 0.2731606 | 0.1186499 | 997.2028 | 0 | 0 | 0 |  | Fe-Cr-Ni-Mo-Al
539 | 57 | 12 | 4 | 23 | 4 | 95.60408 | 0.2755439 | 0.1132788 | 884.3864 | 0 | 0 | 0 |  | Fe-Cr-Ni-Mo-Al
540 | 6 | 5 | 42 | 37 | 10 | 94.98124 | 0.2830421 | 0.1377335 | 1210.306 | 1 | 0 | 0 |  | Fe-Cr-Ni-Mo-Al
541 | 9 | 5 | 35 | 41 | 10 | 97.34513 | 0.2803677 | 0.1330137 | 1179.829 | 1 | 0 | 0 |  | Fe-Cr-Ni-Mo-Al
542 | 13 | 6 | 28 | 44 | 9 | 100.1639 | 0.2773323 | 0.1277753 | 1143.822 | 1 | 0 | 0 |  | Fe-Cr-Ni-Mo-Al
543 | 18 | 7 | 22 | 45 | 8 | 101.9123 | 0.2752157 | 0.1240706 | 1112.784 | 0 | 0 | 0 |  | Fe-Cr-Ni-Mo-Al
544 | 25 | 8 | 16 | 45 | 6 | 103.9211 | 0.2732462 | 0.121177 | 1093.849 | 0 | 0 | 0 |  | Fe-Cr-Ni-Mo-Al
545 | 32 | 9 | 11 | 43 | 5 | 104.1517 | 0.27225 | 0.1196632 | 1072.163 | 0 | 0 | 0 |  | Fe-Cr-Ni-Mo-Al
546 | 43 | 11 | 6 | 38 | 3 | 103.744 | 0.2714875 | 0.1182441 | 1041.441 | 0 | 0 | 0 |  | Fe-Cr-Ni-Mo-Al
547 | 9 | 3 | 32 | 50 | 6 | 104.4393 | 0.2771871 | 0.1280216 | 1207.247 | 0 | 0 | 0 |  | Fe-Cr-Ni-Mo-Al
548 | 13 | 4 | 25 | 52 | 6 | 105.9225 | 0.2748999 | 0.1229906 | 1152.714 | 0 | 0 | 0 |  | Fe-Cr-Ni-Mo-Al
549 | 18 | 5 | 19 | 53 | 5 | 107.635 | 0.2729191 | 0.1193537 | 1119.122 | 0 | 0 | 0 |  | Fe-Cr-Ni-Mo-Al
550 | 23 | 6 | 13 | 53 | 4 | 109.1031 | 0.2710933 | 0.1161316 | 1087.194 | 0 | 0 | 0 |  | Fe-Cr-Ni-Mo-Al
551 | 30 | 8 | 8 | 50 | 4 | 108.155 | 0.2701607 | 0.1156502 | 1065.039 | 0 | 0 | 0 |  | Fe-Cr-Ni-Mo-Al
552 | 33 | 5 | 12 | 3 | 47 | 52.9715 | 0.3080976 | 0.1355343 | 615.3192 | 0 | 0 | 0 |  | Fe-Cr-Ni-Mo-Al
553 | 39 | 5 | 11 | 5 | 40 | 58.2641 | 0.303229 | 0.1353878 | 683.2774 | 0 | 0 | 0 |  | Fe-Cr-Ni-Mo-Al
554 | 44 | 4 | 10 | 7 | 34 | 62.70838 | 0.3001247 | 0.1343036 | 733.3125 | 0 | 0 | 0 |  | Fe-Cr-Ni-Mo-Al
555 | 49 | 4 | 9 | 11 | 27 | 69.74732 | 0.29474 | 0.131599 | 799.589 | 0 | 0 | 0 |  | Fe-Cr-Ni-Mo-Al
556 | 53 | 3 | 7 | 14 | 22 | 74.58452 | 0.2917396 | 0.1290602 | 836.4618 | 0 | 0 | 0 |  | Fe-Cr-Ni-Mo-Al
557 | 21 | 6 | 19 | 3 | 51 | 50.60649 | 0.3108437 | 0.1392029 | 607.8781 | 0 | 0 | 0 |  | Fe-Cr-Ni-Mo-Al
558 | 27 | 7 | 17 | 5 | 44 | 56.12332 | 0.3045886 | 0.1382586 | 674.572 | 0 | 0 | 0 |  | Fe-Cr-Ni-Mo-Al
559 | 32 | 8 | 16 | 7 | 38 | 61.36503 | 0.2994627 | 0.1370506 | 733.8102 | 0 | 0 | 0 |  | Fe-Cr-Ni-Mo-Al
560 | 36 | 8 | 14 | 10 | 32 | 66.79818 | 0.2948905 | 0.1343942 | 782.2059 | 0 | 0 | 0 |  | Fe-Cr-Ni-Mo-Al
561 | 40 | 9 | 11 | 14 | 26 | 73.46656 | 0.2891281 | 0.1306027 | 829.9542 | 0 | 0 | 0 |  | Fe-Cr-Ni-Mo-Al
562 | 44 | 8 | 9 | 18 | 21 | 78.95709 | 0.2859585 | 0.1280102 | 873.2228 | 0 | 0 | 0 |  | Fe-Cr-Ni-Mo-Al
563 | 46 | 7 | 7 | 23 | 16 | 85.10457 | 0.2825504 | 0.1254489 | 921.0607 | 0 | 0 | 0 |  | Fe-Cr-Ni-Mo-Al
564 | 12 | 4 | 29 | 3 | 52 | 48.94153 | 0.31588 | 0.1481263 | 647.5463 | 0 | 0 | 0 |  | Fe-Cr-Ni-Mo-Al
565 | 16 | 8 | 27 | 4 | 46 | 54.28103 | 0.3076554 | 0.146927 | 711.8774 | 0 | 0 | 0 |  | Fe-Cr-Ni-Mo-Al
566 | 21 | 10 | 24 | 6 | 39 | 60.07606 | 0.3007464 | 0.1431163 | 762.0449 | 0 | 0 | 0 |  | Fe-Cr-Ni-Mo-Al
567 | 25 | 12 | 21 | 9 | 34 | 65.80731 | 0.2943936 | 0.1389133 | 802.7819 | 0 | 0 | 0 |  | Fe-Cr-Ni-Mo-Al
568 | 28 | 13 | 17 | 13 | 29 | 71.7252 | 0.2886744 | 0.133891 | 833.4549 | 0 | 0 | 0 |  | Fe-Cr-Ni-Mo-Al
569 | 31 | 14 | 14 | 17 | 24 | 77.79641 | 0.2837015 | 0.1297986 | 868.2809 | 0 | 0 | 0 |  | Fe-Cr-Ni-Mo-Al
570 | 34 | 13 | 11 | 23 | 19 | 84.4798 | 0.2798301 | 0.1260495 | 912.2348 | 0 | 0 | 0 |  | Fe-Cr-Ni-Mo-Al
571 | 36 | 12 | 8 | 29 | 15 | 90.44023 | 0.2766351 | 0.1228347 | 948.1066 | 0 | 0 | 0 |  | Fe-Cr-Ni-Mo-Al
572 | 37 | 9 | 6 | 36 | 12 | 95.53535 | 0.275133 | 0.1205419 | 985.1533 | 0 | 0 | 0 |  | Fe-Cr-Ni-Mo-Al
573 | 10 | 6 | 38 | 3 | 43 | 53.96389 | 0.3118853 | 0.15603 | 779.2471 | 0 | 0 | 0 |  | Fe-Cr-Ni-Mo-Al
574 | 13 | 10 | 34 | 4 | 38 | 58.67549 | 0.3043097 | 0.1509042 | 804.6045 | 0 | 0 | 0 |  | Fe-Cr-Ni-Mo-Al
575 | 16 | 14 | 29 | 7 | 33 | 65.06558 | 0.2954171 | 0.1446436 | 838.3106 | 0 | 0 | 0 |  | Fe-Cr-Ni-Mo-Al
576 | 19 | 17 | 25 | 10 | 29 | 70.66097 | 0.2887433 | 0.139577 | 864.766 | 0 | 0 | 0 |  | Fe-Cr-Ni-Mo-Al
577 | 21 | 19 | 20 | 15 | 25 | 77.09199 | 0.2822381 | 0.1332252 | 884.8853 | 0 | 0 | 0 |  | Fe-Cr-Ni-Mo-Al
578 | 24 | 19 | 16 | 20 | 21 | 82.88585 | 0.2781048 | 0.1282191 | 905.9027 | 0 | 0 | 0 |  | Fe-Cr-Ni-Mo-Al
579 | 26 | 18 | 12 | 26 | 17 | 88.98645 | 0.2745595 | 0.1237594 | 931.4332 | 0 | 0 | 0 |  | Fe-Cr-Ni-Mo-Al
580 | 28 | 17 | 9 | 34 | 13 | 95.7815 | 0.2713997 | 0.1192935 | 960.2268 | 0 | 0 | 0 |  | Fe-Cr-Ni-Mo-Al
581 | 28 | 12 | 6 | 43 | 11 | 100.6484 | 0.2707564 | 0.1152698 | 973.4477 | 0 | 0 | 0 |  | Fe-Cr-Ni-Mo-Al
582 | 8 | 9 | 45 | 3 | 35 | 59.15929 | 0.3072223 | 0.1571605 | 866.8757 | 0 | 0 | 0 |  | Fe-Cr-Ni-Mo-Al
583 | 10 | 14 | 39 | 5 | 31 | 64.5424 | 0.2983097 | 0.149939 | 878.0813 | 0 | 0 | 0 |  | Fe-Cr-Ni-Mo-Al
584 | 12 | 19 | 33 | 8 | 27 | 70.83016 | 0.2892379 | 0.1430771 | 896.1304 | 0 | 0 | 0 |  | Fe-Cr-Ni-Mo-Al
585 | 14 | 22 | 28 | 12 | 24 | 76.48255 | 0.2826484 | 0.1378713 | 917.2772 | 0 | 0 | 0 |  | Fe-Cr-Ni-Mo-Al
586 | 16 | 24 | 23 | 17 | 20 | 83.00503 | 0.2766565 | 0.1316683 | 933.9295 | 1 | 0 | 0 |  | Fe-Cr-Ni-Mo-Al
587 | 18 | 25 | 18 | 22 | 17 | 88.48614 | 0.272228 | 0.1259888 | 937.5907 | 1 | 0 | 0 |  | Fe-Cr-Ni-Mo-Al
588 | 20 | 24 | 13 | 30 | 13 | 95.65939 | 0.268431 | 0.1201093 | 955.3741 | 0 | 0 | 0 |  | Fe-Cr-Ni-Mo-Al
589 | 20 | 22 | 9 | 38 | 11 | 100.8504 | 0.2663051 | 0.1150919 | 956.0677 | 0 | 0 | 0 |  | Fe-Cr-Ni-Mo-Al
590 | 20 | 16 | 6 | 50 | 8 | 107.3885 | 0.2658025 | 0.1087104 | 953.8966 | 0 | 0 | 0 |  | Fe-Cr-Ni-Mo-Al
591 | 7 | 14 | 50 | 3 | 25 | 66.62103 | 0.2998888 | 0.1481747 | 893.9093 | 0 | 0 | 0 |  | Fe-Cr-Ni-Mo-Al
592 | 8 | 21 | 42 | 6 | 23 | 72.52101 | 0.2893668 | 0.1428946 | 915.0086 | 0 | 0 | 0 |  | Fe-Cr-Ni-Mo-Al
593 | 9 | 26 | 36 | 9 | 20 | 78.26661 | 0.281339 | 0.1369132 | 923.0876 | 1 | 0 | 0 |  | Fe-Cr-Ni-Mo-Al
594 | 11 | 28 | 29 | 13 | 18 | 83.03987 | 0.2757102 | 0.1323171 | 931.8221 | 1 | 0 | 0 |  | Fe-Cr-Ni-Mo-Al
595 | 12 | 30 | 24 | 18 | 16 | 88.18725 | 0.2708571 | 0.1283312 | 949.2144 | 1 | 0 | 0 |  | Fe-Cr-Ni-Mo-Al
596 | 14 | 31 | 18 | 25 | 13 | 94.71724 | 0.2661973 | 0.1217556 | 950.8957 | 0 | 0 | 0 |  | Fe-Cr-Ni-Mo-Al
597 | 15 | 30 | 13 | 32 | 10 | 100.7071 | 0.2631406 | 0.1163354 | 954.3085 | 0 | 0 | 0 |  | Fe-Cr-Ni-Mo-Al
598 | 15 | 26 | 8 | 42 | 8 | 106.499 | 0.2617297 | 0.1105169 | 949.9805 | 0 | 0 | 0 |  | Fe-Cr-Ni-Mo-Al
599 | 15 | 19 | 5 | 55 | 6 | 112.0985 | 0.2623349 | 0.1025791 | 914.7468 | 0 | 0 | 0 |  | Fe-Cr-Ni-Mo-Al
600 | 7 | 21 | 52 | 3 | 17 | 74.35001 | 0.2912699 | 0.1364933 | 875.5717 | 1 | 0 | 0 |  | Fe-Cr-Ni-Mo-Al
601 | 7 | 28 | 43 | 6 | 16 | 79.59326 | 0.2814481 | 0.1338309 | 902.666 | 1 | 0 | 0 |  | Fe-Cr-Ni-Mo-Al
602 | 7 | 33 | 36 | 9 | 15 | 84.05049 | 0.2741905 | 0.1307503 | 916.3302 | 1 | 0 | 0 |  | Fe-Cr-Ni-Mo-Al
603 | 8 | 36 | 30 | 14 | 13 | 89.62292 | 0.2683854 | 0.1263407 | 931.5291 | 1 | 0 | 0 |  | Fe-Cr-Ni-Mo-Al
604 | 9 | 38 | 24 | 19 | 11 | 94.81216 | 0.2636418 | 0.1214049 | 932.4843 | 0 | 0 | 0 |  | Fe-Cr-Ni-Mo-Al
605 | 10 | 38 | 18 | 25 | 9 | 99.9971 | 0.2601591 | 0.1167294 | 934.729 | 0 | 0 | 0 |  | Fe-Cr-Ni-Mo-Al
606 | 11 | 37 | 12 | 33 | 7 | 105.6455 | 0.2574552 | 0.1115484 | 933.5793 | 0 | 0 | 0 |  | Fe-Cr-Ni-Mo-Al
607 | 12 | 32 | 7 | 44 | 5 | 111.3341 | 0.2571006 | 0.1058999 | 928.222 | 0 | 0 | 0 |  | Fe-Cr-Ni-Mo-Al
608 | 12 | 23 | 4 | 57 | 4 | 115.6843 | 0.2591351 | 0.09864294 | 888.7251 | 0 | 0 | 0 |  | Fe-Cr-Ni-Mo-Al
609 | 5 | 37 | 42 | 6 | 10 | 87.03912 | 0.2720958 | 0.1166091 | 794.7061 | 1 | 0 | 0 |  | Fe-Cr-Ni-Mo-Al
610 | 5 | 41 | 35 | 9 | 10 | 90.44367 | 0.2662518 | 0.1172013 | 829.7599 | 1 | 0 | 0 |  | Fe-Cr-Ni-Mo-Al
611 | 6 | 44 | 28 | 13 | 9 | 94.82332 | 0.2609489 | 0.1148998 | 845.3732 | 0 | 0 | 0 |  | Fe-Cr-Ni-Mo-Al
612 | 7 | 45 | 22 | 18 | 8 | 98.98935 | 0.2574334 | 0.1131023 | 866.8496 | 0 | 0 | 0 |  | Fe-Cr-Ni-Mo-Al
613 | 8 | 45 | 16 | 25 | 6 | 104.5909 | 0.254287 | 0.1095384 | 882.3187 | 0 | 0 | 0 |  | Fe-Cr-Ni-Mo-Al
614 | 9 | 43 | 11 | 32 | 5 | 108.5642 | 0.2531402 | 0.1071249 | 896.1857 | 0 | 0 | 0 |  | Fe-Cr-Ni-Mo-Al
615 | 11 | 38 | 6 | 43 | 3 | 113.9396 | 0.2534068 | 0.1025378 | 899.1948 | 0 | 0 | 0 |  | Fe-Cr-Ni-Mo-Al
616 | 3 | 50 | 32 | 9 | 6 | 96.69488 | 0.2575501 | 0.1025136 | 717.5222 | 0 | 0 | 0 |  | Fe-Cr-Ni-Mo-Al
617 | 4 | 52 | 25 | 13 | 6 | 99.92542 | 0.2535484 | 0.1042138 | 761.9534 | 0 | 0 | 0 |  | Fe-Cr-Ni-Mo-Al
618 | 5 | 53 | 19 | 18 | 5 | 104.0654 | 0.2503541 | 0.1032911 | 788.1232 | 0 | 0 | 0 |  | Fe-Cr-Ni-Mo-Al
619 | 6 | 53 | 13 | 23 | 4 | 108.0248 | 0.2477262 | 0.1015899 | 803.2972 | 0 | 0 | 0 |  | Fe-Cr-Ni-Mo-Al
620 | 8 | 50 | 8 | 30 | 4 | 110.601 | 0.2480999 | 0.1017324 | 835.4279 | 0 | 0 | 0 |  | Fe-Cr-Ni-Mo-Al
621 | 3 | 5 | 12 | 33 | 47 | 69.91363 | 0.2891863 | 0.09780928 | 517.8772 | 1 | 0 | 0 |  | Fe-Cr-Ni-Mo-Al
622 | 5 | 5 | 11 | 39 | 40 | 77.19526 | 0.2842873 | 0.09738437 | 575.8414 | 1 | 0 | 0 |  | Fe-Cr-Ni-Mo-Al
623 | 7 | 4 | 10 | 44 | 34 | 83.21885 | 0.2811529 | 0.09602287 | 614.7092 | 1 | 0 | 0 |  | Fe-Cr-Ni-Mo-Al
624 | 11 | 4 | 9 | 49 | 27 | 90.20855 | 0.2776597 | 0.09934656 | 707.003 | 1 | 0 | 0 |  | Fe-Cr-Ni-Mo-Al
625 | 14 | 3 | 7 | 53 | 22 | 95.40036 | 0.275447 | 0.09782978 | 736.0359 | 1 | 0 | 0 |  | Fe-Cr-Ni-Mo-Al
626 | 3 | 6 | 19 | 21 | 51 | 61.06077 | 0.2977985 | 0.1191154 | 597.1077 | 1 | 0 | 0 |  | Fe-Cr-Ni-Mo-Al
627 | 5 | 7 | 17 | 27 | 44 | 68.71842 | 0.2908007 | 0.1161183 | 655.3243 | 1 | 0 | 0 |  | Fe-Cr-Ni-Mo-Al
628 | 7 | 8 | 16 | 32 | 38 | 75.35554 | 0.2857033 | 0.1158441 | 722.3072 | 1 | 0 | 0 |  | Fe-Cr-Ni-Mo-Al
629 | 10 | 8 | 14 | 36 | 32 | 81.25199 | 0.2819333 | 0.113817 | 764.7217 | 1 | 0 | 0 |  | Fe-Cr-Ni-Mo-Al
630 | 14 | 9 | 11 | 40 | 26 | 87.6134 | 0.2777196 | 0.1121474 | 810.8259 | 1 | 0 | 0 |  | Fe-Cr-Ni-Mo-Al
631 | 18 | 8 | 9 | 44 | 21 | 92.82038 | 0.2755224 | 0.11132 | 855.5251 | 1 | 0 | 0 |  | Fe-Cr-Ni-Mo-Al
632 | 23 | 7 | 7 | 46 | 16 | 97.23661 | 0.2739772 | 0.1117479 | 905.8804 | 0 | 0 | 0 |  | Fe-Cr-Ni-Mo-Al
633 | 3 | 4 | 29 | 12 | 52 | 54.3181 | 0.3084082 | 0.1403896 | 673.8995 | 1 | 0 | 0 |  | Fe-Cr-Ni-Mo-Al
634 | 4 | 8 | 27 | 16 | 46 | 61.31876 | 0.2991551 | 0.1385737 | 750.0621 | 1 | 0 | 0 |  | Fe-Cr-Ni-Mo-Al
635 | 6 | 10 | 24 | 21 | 39 | 68.82615 | 0.291505 | 0.1332766 | 801.1866 | 1 | 0 | 0 |  | Fe-Cr-Ni-Mo-Al
636 | 9 | 12 | 21 | 25 | 34 | 74.89135 | 0.2858323 | 0.1297908 | 841.659 | 1 | 0 | 0 |  | Fe-Cr-Ni-Mo-Al
637 | 13 | 13 | 17 | 28 | 29 | 80.15225 | 0.2814959 | 0.1251562 | 857.2295 | 1 | 0 | 0 |  | Fe-Cr-Ni-Mo-Al
638 | 17 | 14 | 14 | 31 | 24 | 85.50535 | 0.277727 | 0.1224911 | 889.0849 | 1 | 0 | 0 |  | Fe-Cr-Ni-Mo-Al
639 | 23 | 13 | 11 | 34 | 19 | 90.39086 | 0.2755878 | 0.1207695 | 926.1927 | 1 | 0 | 0 |  | Fe-Cr-Ni-Mo-Al
640 | 29 | 12 | 8 | 36 | 15 | 94.11718 | 0.2741494 | 0.1195897 | 954.5503 | 0 | 0 | 0 |  | Fe-Cr-Ni-Mo-Al
641 | 36 | 9 | 6 | 37 | 12 | 96.05035 | 0.2747933 | 0.1200729 | 985.6223 | 0 | 0 | 0 |  | Fe-Cr-Ni-Mo-Al
642 | 3 | 6 | 38 | 10 | 43 | 58.23247 | 0.3064133 | 0.1532415 | 828.0083 | 1 | 0 | 0 |  | Fe-Cr-Ni-Mo-Al
643 | 4 | 10 | 34 | 13 | 38 | 64.15519 | 0.2980781 | 0.1472797 | 860.7577 | 1 | 0 | 0 |  | Fe-Cr-Ni-Mo-Al
644 | 7 | 14 | 29 | 16 | 33 | 70.44313 | 0.2900896 | 0.1412336 | 887.6687 | 1 | 0 | 0 |  | Fe-Cr-Ni-Mo-Al
645 | 10 | 17 | 25 | 19 | 29 | 75.88685 | 0.2841228 | 0.1367991 | 911.9845 | 1 | 0 | 0 |  | Fe-Cr-Ni-Mo-Al
646 | 15 | 19 | 20 | 21 | 25 | 80.49671 | 0.2795365 | 0.1312468 | 910.3779 | 1 | 0 | 0 |  | Fe-Cr-Ni-Mo-Al
647 | 20 | 19 | 16 | 24 | 21 | 85.1027 | 0.2764862 | 0.1269083 | 920.2801 | 1 | 0 | 0 |  | Fe-Cr-Ni-Mo-Al
648 | 26 | 18 | 12 | 26 | 17 | 88.98645 | 0.2745595 | 0.123422 | 928.3762 | 1 | 0 | 0 |  | Fe-Cr-Ni-Mo-Al
649 | 34 | 17 | 9 | 28 | 13 | 92.64994 | 0.2734061 | 0.121498 | 947.9395 | 0 | 0 | 0 |  | Fe-Cr-Ni-Mo-Al
650 | 43 | 12 | 6 | 28 | 11 | 92.9126 | 0.2757081 | 0.1212846 | 955.635 | 0 | 0 | 0 |  | Fe-Cr-Ni-Mo-Al
651 | 3 | 9 | 45 | 8 | 35 | 62.25899 | 0.3035616 | 0.160582 | 948.098 | 1 | 0 | 0 |  | Fe-Cr-Ni-Mo-Al
652 | 5 | 14 | 39 | 10 | 31 | 67.62224 | 0.2950983 | 0.1537275 | 961.057 | 1 | 0 | 0 |  | Fe-Cr-Ni-Mo-Al
653 | 8 | 19 | 33 | 12 | 27 | 73.24403 | 0.2870416 | 0.1467831 | 967.0616 | 1 | 0 | 0 |  | Fe-Cr-Ni-Mo-Al
654 | 12 | 22 | 28 | 14 | 24 | 77.65211 | 0.2816932 | 0.1409011 | 962.7738 | 1 | 0 | 0 |  | Fe-Cr-Ni-Mo-Al
655 | 17 | 24 | 23 | 16 | 20 | 82.4343 | 0.2770745 | 0.1338128 | 947.4356 | 1 | 0 | 0 |  | Fe-Cr-Ni-Mo-Al
656 | 22 | 25 | 18 | 18 | 17 | 86.25778 | 0.2737261 | 0.1280126 | 929.9036 | 1 | 0 | 0 |  | Fe-Cr-Ni-Mo-Al
657 | 30 | 24 | 13 | 20 | 13 | 90.25581 | 0.2717949 | 0.1219889 | 910.9414 | 1 | 0 | 0 |  | Fe-Cr-Ni-Mo-Al
658 | 38 | 22 | 9 | 20 | 11 | 91.34097 | 0.2720388 | 0.1188238 | 889.4033 | 0 | 0 | 0 |  | Fe-Cr-Ni-Mo-Al
659 | 50 | 16 | 6 | 20 | 8 | 91.96181 | 0.2751333 | 0.1159269 | 871.5607 | 0 | 0 | 0 |  | Fe-Cr-Ni-Mo-Al
660 | 3 | 14 | 50 | 7 | 25 | 69.15293 | 0.2972576 | 0.1550911 | 998.6345 | 1 | 0 | 0 |  | Fe-Cr-Ni-Mo-Al
661 | 6 | 21 | 42 | 8 | 23 | 73.74538 | 0.2882562 | 0.1480005 | 981.3416 | 1 | 0 | 0 |  | Fe-Cr-Ni-Mo-Al
662 | 9 | 26 | 36 | 9 | 20 | 78.26661 | 0.281339 | 0.1402946 | 955.4199 | 1 | 0 | 0 |  | Fe-Cr-Ni-Mo-Al
663 | 13 | 28 | 29 | 11 | 18 | 81.8584 | 0.2765688 | 0.1341272 | 934.2067 | 1 | 0 | 0 |  | Fe-Cr-Ni-Mo-Al
664 | 18 | 30 | 24 | 12 | 16 | 84.75611 | 0.2731434 | 0.1281875 | 902.1597 | 0 | 0 | 0 |  | Fe-Cr-Ni-Mo-Al
665 | 25 | 31 | 18 | 14 | 13 | 88.67491 | 0.2698575 | 0.1206687 | 863.8754 | 0 | 0 | 0 |  | Fe-Cr-Ni-Mo-Al
666 | 32 | 30 | 13 | 15 | 10 | 91.52653 | 0.2683588 | 0.1149127 | 832.5934 | 0 | 0 | 0 |  | Fe-Cr-Ni-Mo-Al
667 | 42 | 26 | 8 | 15 | 8 | 92.17835 | 0.2697371 | 0.1114363 | 806.1742 | 0 | 0 | 0 |  | Fe-Cr-Ni-Mo-Al
668 | 55 | 19 | 5 | 15 | 6 | 91.6296 | 0.274148 | 0.1077968 | 769.717 | 0 | 0 | 0 |  | Fe-Cr-Ni-Mo-Al
669 | 3 | 21 | 52 | 7 | 17 | 76.8552 | 0.2890159 | 0.1414548 | 961.3385 | 1 | 0 | 0 |  | Fe-Cr-Ni-Mo-Al
670 | 6 | 28 | 43 | 7 | 16 | 80.20456 | 0.2809652 | 0.1348226 | 921.2723 | 1 | 0 | 0 |  | Fe-Cr-Ni-Mo-Al
671 | 9 | 33 | 36 | 7 | 15 | 82.85298 | 0.2750365 | 0.129119 | 883.4364 | 1 | 0 | 0 |  | Fe-Cr-Ni-Mo-Al
672 | 14 | 36 | 30 | 8 | 13 | 86.15527 | 0.2705868 | 0.1212225 | 832.5458 | 0 | 0 | 0 |  | Fe-Cr-Ni-Mo-Al
673 | 19 | 38 | 24 | 9 | 11 | 89.17609 | 0.2668885 | 0.1144226 | 789.0162 | 0 | 0 | 0 |  | Fe-Cr-Ni-Mo-Al
674 | 25 | 38 | 18 | 10 | 9 | 91.68331 | 0.264598 | 0.1092021 | 757.9847 | 0 | 0 | 0 |  | Fe-Cr-Ni-Mo-Al
675 | 33 | 37 | 12 | 11 | 7 | 93.80877 | 0.2634118 | 0.1035898 | 718.5939 | 0 | 0 | 0 |  | Fe-Cr-Ni-Mo-Al
676 | 44 | 32 | 7 | 12 | 5 | 94.63722 | 0.2655329 | 0.09962615 | 689.6917 | 0 | 0 | 0 |  | Fe-Cr-Ni-Mo-Al
677 | 57 | 23 | 4 | 12 | 4 | 92.7591 | 0.2715825 | 0.0983019 | 670.4375 | 0 | 0 | 0 |  | Fe-Cr-Ni-Mo-Al
678 | 6 | 37 | 42 | 5 | 10 | 86.43142 | 0.2725019 | 0.1150263 | 771.4833 | 1 | 0 | 0 |  | Fe-Cr-Ni-Mo-Al
679 | 9 | 41 | 35 | 5 | 10 | 88.0627 | 0.2676887 | 0.1120237 | 748.7921 | 1 | 0 | 0 |  | Fe-Cr-Ni-Mo-Al
680 | 13 | 44 | 28 | 6 | 9 | 90.76144 | 0.2631387 | 0.1072791 | 720.0413 | 0 | 0 | 0 |  | Fe-Cr-Ni-Mo-Al
681 | 18 | 45 | 22 | 7 | 8 | 92.76158 | 0.2605288 | 0.10323 | 694.0282 | 0 | 0 | 0 |  | Fe-Cr-Ni-Mo-Al
682 | 25 | 45 | 16 | 8 | 6 | 95.24358 | 0.2585806 | 0.09651861 | 644.9919 | 0 | 0 | 0 |  | Fe-Cr-Ni-Mo-Al
683 | 32 | 43 | 11 | 9 | 5 | 96.22344 | 0.2586734 | 0.09393245 | 628.0531 | 0 | 0 | 0 |  | Fe-Cr-Ni-Mo-Al
684 | 43 | 38 | 6 | 11 | 3 | 97.47544 | 0.2609091 | 0.08948817 | 597.0653 | 0 | 0 | 0 |  | Fe-Cr-Ni-Mo-Al
685 | 9 | 50 | 32 | 3 | 6 | 93.16327 | 0.2592923 | 0.09143544 | 572.6848 | 1 | 0 | 0 |  | Fe-Cr-Ni-Mo-Al
686 | 13 | 52 | 25 | 4 | 6 | 94.75625 | 0.2558509 | 0.09106857 | 577.2932 | 0 | 0 | 0 |  | Fe-Cr-Ni-Mo-Al
687 | 18 | 53 | 19 | 5 | 5 | 96.78562 | 0.2533102 | 0.0871023 | 550.8923 | 0 | 0 | 0 |  | Fe-Cr-Ni-Mo-Al
688 | 23 | 53 | 13 | 6 | 4 | 98.6481 | 0.2512289 | 0.0855226 | 547.2279 | 0 | 0 | 0 |  | Fe-Cr-Ni-Mo-Al
689 | 30 | 50 | 8 | 8 | 4 | 98.86938 | 0.2525734 | 0.08658232 | 562.7493 | 0 | 0 | 0 |  | Fe-Cr-Ni-Mo-Al
690 | 5 | 33 | 12 | 3 | 47 | 60.51819 | 0.2813377 | 0.1386379 | 687.0788 | 1 | 0 | 0 |  | Fe-Cr-Ni-Mo-Al
691 | 5 | 39 | 11 | 5 | 40 | 67.67226 | 0.2721232 | 0.1349765 | 738.7424 | 1 | 0 | 0 |  | Fe-Cr-Ni-Mo-Al
692 | 4 | 44 | 10 | 7 | 34 | 74.10845 | 0.2645355 | 0.1302101 | 766.0665 | 0 | 0 | 0 |  | Fe-Cr-Ni-Mo-Al
693 | 4 | 49 | 9 | 11 | 27 | 82.71001 | 0.2573203 | 0.122666 | 787.1943 | 0 | 0 | 0 |  | Fe-Cr-Ni-Mo-Al
694 | 3 | 53 | 7 | 14 | 22 | 89.30142 | 0.2513895 | 0.1153623 | 776.6345 | 0 | 0 | 0 |  | Fe-Cr-Ni-Mo-Al
695 | 6 | 21 | 19 | 3 | 51 | 54.56306 | 0.2963357 | 0.1409668 | 648.7101 | 1 | 0 | 0 |  | Fe-Cr-Ni-Mo-Al
696 | 7 | 27 | 17 | 5 | 44 | 61.54526 | 0.2860727 | 0.1387543 | 715.3184 | 1 | 0 | 0 |  | Fe-Cr-Ni-Mo-Al
697 | 8 | 32 | 16 | 7 | 38 | 67.96051 | 0.2783157 | 0.1359698 | 767.605 | 1 | 0 | 0 |  | Fe-Cr-Ni-Mo-Al
698 | 8 | 36 | 14 | 10 | 32 | 74.70055 | 0.2710681 | 0.1308903 | 798.4353 | 1 | 0 | 0 |  | Fe-Cr-Ni-Mo-Al
699 | 9 | 40 | 11 | 14 | 26 | 82.34846 | 0.2640738 | 0.1239461 | 814.5563 | 1 | 0 | 0 |  | Fe-Cr-Ni-Mo-Al
700 | 8 | 44 | 9 | 18 | 21 | 89.3716 | 0.2581767 | 0.1176229 | 820.1723 | 0 | 0 | 0 |  | Fe-Cr-Ni-Mo-Al
701 | 7 | 46 | 7 | 23 | 16 | 96.5525 | 0.2537121 | 0.1109344 | 817.8582 | 0 | 0 | 0 |  | Fe-Cr-Ni-Mo-Al
702 | 4 | 12 | 29 | 3 | 52 | 51.03161 | 0.3081466 | 0.1492133 | 672.8825 | 1 | 0 | 0 |  | Fe-Cr-Ni-Mo-Al
703 | 8 | 16 | 27 | 4 | 46 | 56.40957 | 0.3002395 | 0.1476194 | 734.3106 | 1 | 0 | 0 |  | Fe-Cr-Ni-Mo-Al
704 | 10 | 21 | 24 | 6 | 39 | 63.10805 | 0.29086 | 0.1435721 | 787.8896 | 1 | 0 | 0 |  | Fe-Cr-Ni-Mo-Al
705 | 12 | 25 | 21 | 9 | 34 | 69.41572 | 0.2833072 | 0.1382495 | 821.1836 | 1 | 0 | 0 |  | Fe-Cr-Ni-Mo-Al
706 | 13 | 28 | 17 | 13 | 29 | 75.97254 | 0.276362 | 0.1316596 | 838.126 | 1 | 0 | 0 |  | Fe-Cr-Ni-Mo-Al
707 | 14 | 31 | 14 | 17 | 24 | 82.66067 | 0.2703823 | 0.1259731 | 856.9043 | 1 | 0 | 0 |  | Fe-Cr-Ni-Mo-Al
708 | 13 | 34 | 11 | 23 | 19 | 90.51068 | 0.2643249 | 0.1193513 | 870.9854 | 1 | 0 | 0 |  | Fe-Cr-Ni-Mo-Al
709 | 12 | 36 | 8 | 29 | 15 | 97.32406 | 0.2598347 | 0.1131295 | 870.5353 | 0 | 0 | 0 |  | Fe-Cr-Ni-Mo-Al
710 | 9 | 37 | 6 | 36 | 12 | 103.4955 | 0.25658 | 0.1069685 | 859.073 | 0 | 0 | 0 |  | Fe-Cr-Ni-Mo-Al
711 | 6 | 10 | 38 | 3 | 43 | 55.04852 | 0.3081587 | 0.1568218 | 795.2495 | 1 | 0 | 0 |  | Fe-Cr-Ni-Mo-Al
712 | 10 | 13 | 34 | 4 | 38 | 59.51384 | 0.3015549 | 0.151472 | 815.9987 | 1 | 0 | 0 |  | Fe-Cr-Ni-Mo-Al
713 | 14 | 16 | 29 | 7 | 33 | 65.63388 | 0.2936567 | 0.1448379 | 844.0258 | 1 | 0 | 0 |  | Fe-Cr-Ni-Mo-Al
714 | 17 | 19 | 25 | 10 | 29 | 71.23066 | 0.2870652 | 0.1396219 | 868.9637 | 1 | 0 | 0 |  | Fe-Cr-Ni-Mo-Al
715 | 19 | 21 | 20 | 15 | 25 | 77.66423 | 0.2806446 | 0.1329424 | 885.5396 | 1 | 0 | 0 |  | Fe-Cr-Ni-Mo-Al
716 | 19 | 24 | 16 | 20 | 21 | 84.32105 | 0.2743135 | 0.1270275 | 901.3134 | 1 | 0 | 0 |  | Fe-Cr-Ni-Mo-Al
717 | 18 | 26 | 12 | 26 | 17 | 91.30118 | 0.2687649 | 0.120726 | 909.3923 | 0 | 0 | 0 |  | Fe-Cr-Ni-Mo-Al
718 | 17 | 28 | 9 | 34 | 13 | 98.8874 | 0.2640595 | 0.1149195 | 923.1022 | 0 | 0 | 0 |  | Fe-Cr-Ni-Mo-Al
719 | 12 | 28 | 6 | 43 | 11 | 105.1204 | 0.2606487 | 0.1065424 | 885.4118 | 0 | 0 | 0 |  | Fe-Cr-Ni-Mo-Al
720 | 9 | 8 | 45 | 3 | 35 | 58.87869 | 0.3081252 | 0.1569439 | 862.5039 | 1 | 0 | 0 |  | Fe-Cr-Ni-Mo-Al
721 | 14 | 10 | 39 | 5 | 31 | 63.39318 | 0.3018547 | 0.1495041 | 864.7611 | 1 | 0 | 0 |  | Fe-Cr-Ni-Mo-Al
722 | 19 | 12 | 33 | 8 | 27 | 68.79502 | 0.2952147 | 0.1426565 | 877.4564 | 1 | 0 | 0 |  | Fe-Cr-Ni-Mo-Al
723 | 22 | 14 | 28 | 12 | 24 | 74.16879 | 0.2891391 | 0.1378608 | 902.1933 | 1 | 0 | 0 |  | Fe-Cr-Ni-Mo-Al
724 | 24 | 16 | 23 | 17 | 20 | 80.68231 | 0.2828303 | 0.1325727 | 929.7358 | 1 | 0 | 0 |  | Fe-Cr-Ni-Mo-Al
725 | 25 | 18 | 18 | 22 | 17 | 86.45624 | 0.2773932 | 0.1276426 | 944.7066 | 1 | 0 | 0 |  | Fe-Cr-Ni-Mo-Al
726 | 24 | 20 | 13 | 30 | 13 | 94.50738 | 0.2711925 | 0.1215596 | 966.6407 | 0 | 0 | 0 |  | Fe-Cr-Ni-Mo-Al
727 | 22 | 20 | 9 | 38 | 11 | 100.2832 | 0.2676086 | 0.1160325 | 964.9356 | 0 | 0 | 0 |  | Fe-Cr-Ni-Mo-Al
728 | 16 | 20 | 6 | 50 | 8 | 108.4962 | 0.2633993 | 0.1063004 | 927.5872 | 0 | 0 | 0 |  | Fe-Cr-Ni-Mo-Al
729 | 14 | 7 | 50 | 3 | 25 | 64.54887 | 0.3060479 | 0.1469534 | 865.697 | 1 | 0 | 0 |  | Fe-Cr-Ni-Mo-Al
730 | 21 | 8 | 42 | 6 | 23 | 68.69371 | 0.300359 | 0.141216 | 871.1628 | 1 | 0 | 0 |  | Fe-Cr-Ni-Mo-Al
731 | 26 | 9 | 36 | 9 | 20 | 73.22906 | 0.295255 | 0.1358222 | 879.2436 | 1 | 0 | 0 |  | Fe-Cr-Ni-Mo-Al
732 | 28 | 11 | 29 | 13 | 18 | 77.96444 | 0.2892634 | 0.1324588 | 902.6812 | 1 | 0 | 0 |  | Fe-Cr-Ni-Mo-Al
733 | 30 | 12 | 24 | 18 | 16 | 82.88855 | 0.2844752 | 0.1301922 | 939.6843 | 1 | 0 | 0 |  | Fe-Cr-Ni-Mo-Al
734 | 31 | 14 | 18 | 25 | 13 | 89.79327 | 0.2782314 | 0.1264852 | 979.6356 | 1 | 0 | 0 |  | Fe-Cr-Ni-Mo-Al
735 | 30 | 15 | 13 | 32 | 10 | 96.36128 | 0.2732751 | 0.1219977 | 1001.583 | 0 | 0 | 0 |  | Fe-Cr-Ni-Mo-Al
736 | 26 | 15 | 8 | 42 | 8 | 103.3542 | 0.2687202 | 0.115608 | 1000.315 | 0 | 0 | 0 |  | Fe-Cr-Ni-Mo-Al
737 | 19 | 15 | 5 | 55 | 6 | 110.9987 | 0.2646581 | 0.1051956 | 944.6726 | 0 | 0 | 0 |  | Fe-Cr-Ni-Mo-Al
738 | 21 | 7 | 52 | 3 | 17 | 70.08674 | 0.3031302 | 0.1305588 | 791.7239 | 1 | 0 | 0 |  | Fe-Cr-Ni-Mo-Al
739 | 28 | 7 | 43 | 6 | 16 | 73.21122 | 0.2987995 | 0.1288033 | 813.7258 | 1 | 0 | 0 |  | Fe-Cr-Ni-Mo-Al
740 | 33 | 7 | 36 | 9 | 15 | 76.17131 | 0.2951407 | 0.1276486 | 838.5352 | 1 | 0 | 0 |  | Fe-Cr-Ni-Mo-Al
741 | 36 | 8 | 30 | 14 | 13 | 81.25602 | 0.2897914 | 0.1269264 | 891.5843 | 1 | 0 | 0 |  | Fe-Cr-Ni-Mo-Al
742 | 38 | 9 | 24 | 19 | 11 | 86.19528 | 0.2849164 | 0.1257365 | 935.978 | 1 | 0 | 0 |  | Fe-Cr-Ni-Mo-Al
743 | 38 | 10 | 18 | 25 | 9 | 91.6807 | 0.2799294 | 0.1241429 | 980.4044 | 1 | 0 | 0 |  | Fe-Cr-Ni-Mo-Al
744 | 37 | 11 | 12 | 33 | 7 | 98.04447 | 0.2747734 | 0.1217355 | 1023.567 | 0 | 0 | 0 |  | Fe-Cr-Ni-Mo-Al
745 | 32 | 12 | 7 | 44 | 5 | 105.633 | 0.2694713 | 0.1164278 | 1039.845 | 0 | 0 | 0 |  | Fe-Cr-Ni-Mo-Al
746 | 23 | 12 | 4 | 57 | 4 | 112.6554 | 0.2654243 | 0.1060427 | 975.5269 | 0 | 0 | 0 |  | Fe-Cr-Ni-Mo-Al
747 | 37 | 5 | 42 | 6 | 10 | 77.03972 | 0.2980459 | 0.1129132 | 706.3492 | 1 | 1 | 1 | 706.3492 | Fe-Cr-Ni-Mo-Al
748 | 41 | 5 | 35 | 9 | 10 | 79.28325 | 0.2948226 | 0.1164716 | 764.7909 | 1 | 1 | 1 | 764.7909 | Fe-Cr-Ni-Mo-Al
749 | 44 | 6 | 28 | 13 | 9 | 83.1228 | 0.2901616 | 0.1182161 | 822.4031 | 1 | 0 | 0 |  | Fe-Cr-Ni-Mo-Al
750 | 45 | 7 | 22 | 18 | 8 | 87.41055 | 0.2855398 | 0.120269 | 890.4956 | 1 | 0 | 0 |  | Fe-Cr-Ni-Mo-Al
751 | 45 | 8 | 16 | 25 | 6 | 93.46092 | 0.2802142 | 0.1208984 | 964.378 | 1 | 0 | 0 |  | Fe-Cr-Ni-Mo-Al
752 | 43 | 9 | 11 | 32 | 5 | 98.51229 | 0.2758268 | 0.1208035 | 1019.278 | 0 | 0 | 0 |  | Fe-Cr-Ni-Mo-Al
753 | 38 | 11 | 6 | 43 | 3 | 106.226 | 0.2700115 | 0.1173401 | 1058.689 | 0 | 0 | 0 |  | Fe-Cr-Ni-Mo-Al
754 | 50 | 3 | 32 | 9 | 6 | 81.84962 | 0.2944342 | 0.1049951 | 677.3454 | 1 | 1 | 1 | 677.3454 | Fe-Cr-Ni-Mo-Al
755 | 52 | 4 | 25 | 13 | 6 | 84.9405 | 0.2901572 | 0.1111047 | 767.9965 | 1 | 0 | 0 |  | Fe-Cr-Ni-Mo-Al
756 | 53 | 5 | 19 | 18 | 5 | 89.24269 | 0.2855867 | 0.1146595 | 849.0576 | 1 | 0 | 0 |  | Fe-Cr-Ni-Mo-Al
757 | 53 | 6 | 13 | 23 | 4 | 93.5392 | 0.2812579 | 0.1164341 | 912.8153 | 0 | 0 | 0 |  | Fe-Cr-Ni-Mo-Al
758 | 50 | 8 | 8 | 30 | 4 | 98.05038 | 0.2764528 | 0.1190523 | 991.5166 | 0 | 0 | 0 |  | Fe-Cr-Ni-Mo-Al
759 | 5 | 3 | 12 | 33 | 47 | 69.41353 | 0.2906726 | 0.09883379 | 524.2527 | 1 | 0 | 0 |  | Fe-Cr-Ni-Mo-Al
760 | 5 | 5 | 11 | 39 | 40 | 77.19526 | 0.2842873 | 0.09738437 | 575.8414 | 1 | 0 | 0 |  | Fe-Cr-Ni-Mo-Al
761 | 4 | 7 | 10 | 44 | 34 | 83.99147 | 0.2791437 | 0.09402286 | 598.254 | 1 | 0 | 0 |  | Fe-Cr-Ni-Mo-Al
762 | 4 | 11 | 9 | 49 | 27 | 92.02067 | 0.2732342 | 0.09456801 | 663.2055 | 1 | 0 | 0 |  | Fe-Cr-Ni-Mo-Al
763 | 3 | 14 | 7 | 53 | 22 | 98.2924 | 0.2686916 | 0.08961018 | 655.2663 | 1 | 0 | 0 |  | Fe-Cr-Ni-Mo-Al
764 | 6 | 3 | 19 | 21 | 51 | 60.30252 | 0.3002708 | 0.1198213 | 598.271 | 1 | 0 | 0 |  | Fe-Cr-Ni-Mo-Al
765 | 7 | 5 | 17 | 27 | 44 | 68.20558 | 0.2923396 | 0.1167781 | 658.3252 | 1 | 0 | 0 |  | Fe-Cr-Ni-Mo-Al
766 | 8 | 7 | 16 | 32 | 38 | 75.09817 | 0.2864257 | 0.1162244 | 724.5948 | 1 | 0 | 0 |  | Fe-Cr-Ni-Mo-Al
767 | 8 | 10 | 14 | 36 | 32 | 81.77758 | 0.2805393 | 0.1129145 | 758.1311 | 1 | 0 | 0 |  | Fe-Cr-Ni-Mo-Al
768 | 9 | 14 | 11 | 40 | 26 | 88.94414 | 0.274379 | 0.1095853 | 789.2563 | 1 | 0 | 0 |  | Fe-Cr-Ni-Mo-Al
769 | 8 | 18 | 9 | 44 | 21 | 95.50354 | 0.2690926 | 0.1056818 | 803.1575 | 1 | 0 | 0 |  | Fe-Cr-Ni-Mo-Al
770 | 7 | 23 | 7 | 46 | 16 | 101.6226 | 0.2638626 | 0.1021727 | 810.7489 | 0 | 0 | 0 |  | Fe-Cr-Ni-Mo-Al
771 | 4 | 3 | 29 | 12 | 52 | 54.0621 | 0.3092977 | 0.1403656 | 671.7654 | 1 | 0 | 0 |  | Fe-Cr-Ni-Mo-Al
772 | 8 | 4 | 27 | 16 | 46 | 60.28481 | 0.3024927 | 0.1387125 | 743.873 | 1 | 0 | 0 |  | Fe-Cr-Ni-Mo-Al
773 | 10 | 6 | 24 | 21 | 39 | 67.76561 | 0.2946739 | 0.1338463 | 799.5465 | 1 | 0 | 0 |  | Fe-Cr-Ni-Mo-Al
774 | 12 | 9 | 21 | 25 | 34 | 74.09356 | 0.2880841 | 0.1304532 | 843.3438 | 1 | 0 | 0 |  | Fe-Cr-Ni-Mo-Al
775 | 13 | 13 | 17 | 28 | 29 | 80.15225 | 0.2814959 | 0.1251562 | 857.2295 | 1 | 0 | 0 |  | Fe-Cr-Ni-Mo-Al
776 | 14 | 17 | 14 | 31 | 24 | 86.3299 | 0.2756084 | 0.1213787 | 881.3422 | 1 | 0 | 0 |  | Fe-Cr-Ni-Mo-Al
777 | 13 | 23 | 11 | 34 | 19 | 93.17146 | 0.2687579 | 0.1165072 | 891.443 | 1 | 0 | 0 |  | Fe-Cr-Ni-Mo-Al
778 | 12 | 29 | 8 | 36 | 15 | 98.8927 | 0.2628038 | 0.1116142 | 883.2192 | 0 | 0 | 0 |  | Fe-Cr-Ni-Mo-Al
779 | 9 | 36 | 6 | 37 | 12 | 103.7033 | 0.2570205 | 0.1067426 | 860.3054 | 0 | 0 | 0 |  | Fe-Cr-Ni-Mo-Al
780 | 6 | 3 | 38 | 10 | 43 | 57.43256 | 0.3090376 | 0.1528845 | 818.1598 | 1 | 0 | 0 |  | Fe-Cr-Ni-Mo-Al
781 | 10 | 4 | 34 | 13 | 38 | 62.51675 | 0.3031681 | 0.1470977 | 846.3675 | 1 | 0 | 0 |  | Fe-Cr-Ni-Mo-Al
782 | 14 | 7 | 29 | 16 | 33 | 68.50191 | 0.2957995 | 0.1415802 | 877.3343 | 1 | 0 | 0 |  | Fe-Cr-Ni-Mo-Al
783 | 17 | 10 | 25 | 19 | 29 | 73.94222 | 0.2895847 | 0.1375077 | 906.5371 | 1 | 0 | 0 |  | Fe-Cr-Ni-Mo-Al
784 | 19 | 15 | 20 | 21 | 25 | 79.37174 | 0.2825784 | 0.1320513 | 912.0285 | 1 | 0 | 0 |  | Fe-Cr-Ni-Mo-Al
785 | 19 | 20 | 16 | 24 | 21 | 85.3864 | 0.2757502 | 0.1266307 | 918.842 | 1 | 0 | 0 |  | Fe-Cr-Ni-Mo-Al
786 | 18 | 26 | 12 | 26 | 17 | 91.30118 | 0.2687649 | 0.12065 | 909.2735 | 1 | 0 | 0 |  | Fe-Cr-Ni-Mo-Al
787 | 17 | 34 | 9 | 28 | 13 | 97.53687 | 0.2615902 | 0.1151293 | 898.0756 | 0 | 0 | 0 |  | Fe-Cr-Ni-Mo-Al
788 | 12 | 43 | 6 | 28 | 11 | 101.9783 | 0.2540793 | 0.1084828 | 848.8755 | 0 | 0 | 0 |  | Fe-Cr-Ni-Mo-Al
789 | 9 | 3 | 45 | 8 | 35 | 60.59667 | 0.3087459 | 0.156282 | 897.0114 | 1 | 0 | 0 |  | Fe-Cr-Ni-Mo-Al
790 | 14 | 5 | 39 | 10 | 31 | 65.07107 | 0.3027368 | 0.1492236 | 900.8821 | 1 | 0 | 0 |  | Fe-Cr-Ni-Mo-Al
791 | 19 | 8 | 33 | 12 | 27 | 70.08172 | 0.2961243 | 0.1429132 | 908.8228 | 1 | 0 | 0 |  | Fe-Cr-Ni-Mo-Al
792 | 22 | 12 | 28 | 14 | 24 | 74.77645 | 0.2896773 | 0.1380683 | 917.2577 | 1 | 0 | 0 |  | Fe-Cr-Ni-Mo-Al
793 | 24 | 17 | 23 | 16 | 20 | 80.39592 | 0.2825185 | 0.1324029 | 921.9354 | 1 | 0 | 0 |  | Fe-Cr-Ni-Mo-Al
794 | 25 | 22 | 18 | 18 | 17 | 85.37731 | 0.2760069 | 0.1268519 | 913.8414 | 1 | 0 | 0 |  | Fe-Cr-Ni-Mo-Al
795 | 24 | 30 | 13 | 20 | 13 | 92.03738 | 0.2673461 | 0.1194709 | 892.7858 | 0 | 0 | 0 |  | Fe-Cr-Ni-Mo-Al
796 | 22 | 38 | 9 | 20 | 11 | 96.1353 | 0.2602287 | 0.1133066 | 851.2322 | 0 | 0 | 0 |  | Fe-Cr-Ni-Mo-Al
797 | 16 | 50 | 6 | 20 | 8 | 102.2843 | 0.2502276 | 0.1041847 | 785.666 | 0 | 0 | 0 |  | Fe-Cr-Ni-Mo-Al
798 | 14 | 3 | 50 | 7 | 25 | 65.93247 | 0.3066079 | 0.1492549 | 918.5265 | 1 | 0 | 0 |  | Fe-Cr-Ni-Mo-Al
799 | 21 | 6 | 42 | 8 | 23 | 69.35423 | 0.3007292 | 0.1421835 | 894.4833 | 1 | 0 | 0 |  | Fe-Cr-Ni-Mo-Al
800 | 26 | 9 | 36 | 9 | 20 | 73.22906 | 0.295255 | 0.1358222 | 879.2436 | 1 | 0 | 0 |  | Fe-Cr-Ni-Mo-Al
801 | 28 | 13 | 29 | 11 | 18 | 77.35303 | 0.2887207 | 0.1319391 | 885.8081 | 1 | 0 | 0 |  | Fe-Cr-Ni-Mo-Al
802 | 30 | 18 | 24 | 12 | 16 | 81.15882 | 0.2826528 | 0.1271109 | 871.9002 | 1 | 0 | 0 |  | Fe-Cr-Ni-Mo-Al
803 | 31 | 25 | 18 | 14 | 13 | 86.87771 | 0.2744625 | 0.1204768 | 853.413 | 1 | 0 | 0 |  | Fe-Cr-Ni-Mo-Al
804 | 30 | 32 | 13 | 15 | 10 | 92.13748 | 0.2668327 | 0.1139338 | 825.3429 | 0 | 0 | 0 |  | Fe-Cr-Ni-Mo-Al
805 | 26 | 42 | 8 | 15 | 8 | 97.1585 | 0.2574692 | 0.1066813 | 776.7309 | 0 | 0 | 0 |  | Fe-Cr-Ni-Mo-Al
806 | 19 | 55 | 5 | 15 | 6 | 102.8353 | 0.2469296 | 0.09680335 | 696.9338 | 0 | 0 | 0 |  | Fe-Cr-Ni-Mo-Al
807 | 21 | 3 | 52 | 7 | 17 | 71.43744 | 0.3037665 | 0.1345283 | 856.6794 | 1 | 0 | 0 |  | Fe-Cr-Ni-Mo-Al
808 | 28 | 6 | 43 | 7 | 16 | 73.53853 | 0.2989944 | 0.1298791 | 830.5314 | 1 | 0 | 0 |  | Fe-Cr-Ni-Mo-Al
809 | 33 | 9 | 36 | 7 | 15 | 75.5356 | 0.2946911 | 0.1255517 | 805.5959 | 1 | 0 | 0 |  | Fe-Cr-Ni-Mo-Al
810 | 36 | 14 | 30 | 8 | 13 | 79.45935 | 0.2882121 | 0.1196079 | 781.1782 | 1 | 0 | 0 |  | Fe-Cr-Ni-Mo-Al
811 | 38 | 19 | 24 | 9 | 11 | 83.35242 | 0.2819274 | 0.1146627 | 763.339 | 1 | 0 | 0 |  | Fe-Cr-Ni-Mo-Al
812 | 38 | 25 | 18 | 10 | 9 | 87.63429 | 0.2748613 | 0.1105848 | 753.9885 | 0 | 0 | 0 |  | Fe-Cr-Ni-Mo-Al
813 | 37 | 33 | 12 | 11 | 7 | 92.55451 | 0.2665323 | 0.1043125 | 720.9063 | 0 | 0 | 0 |  | Fe-Cr-Ni-Mo-Al
814 | 32 | 44 | 7 | 12 | 5 | 98.42404 | 0.2562844 | 0.09659614 | 672.662 | 0 | 0 | 0 |  | Fe-Cr-Ni-Mo-Al
815 | 23 | 57 | 4 | 12 | 4 | 103.5429 | 0.2454306 | 0.08896084 | 612.8487 | 0 | 0 | 0 |  | Fe-Cr-Ni-Mo-Al
816 | 37 | 6 | 42 | 5 | 10 | 76.71416 | 0.297846 | 0.1109563 | 682.3729 | 1 | 1 | 1 | 682.3729 | Fe-Cr-Ni-Mo-Al
817 | 41 | 9 | 35 | 5 | 10 | 78.01635 | 0.2939153 | 0.1095169 | 675.6769 | 1 | 1 | 1 | 675.6769 | Fe-Cr-Ni-Mo-Al
818 | 44 | 13 | 28 | 6 | 9 | 81.00063 | 0.2883216 | 0.1071097 | 674.0392 | 1 | 1 | 1 | 674.0392 | Fe-Cr-Ni-Mo-Al
819 | 45 | 18 | 22 | 7 | 8 | 84.23848 | 0.2822626 | 0.1047672 | 672.7221 | 1 | 0 | 0 |  | Fe-Cr-Ni-Mo-Al
820 | 45 | 25 | 16 | 8 | 6 | 88.88675 | 0.2744848 | 0.0990332 | 645.2094 | 0 | 0 | 0 |  | Fe-Cr-Ni-Mo-Al
821 | 43 | 32 | 11 | 9 | 5 | 92.71989 | 0.2673397 | 0.09586232 | 634.4422 | 0 | 0 | 0 |  | Fe-Cr-Ni-Mo-Al
822 | 38 | 43 | 6 | 11 | 3 | 99.05764 | 0.2570832 | 0.08832874 | 590.7506 | 0 | 0 | 0 |  | Fe-Cr-Ni-Mo-Al
823 | 50 | 9 | 32 | 3 | 6 | 79.957 | 0.293053 | 0.08964534 | 506.72 | 1 | 1 | 1 | 506.72 | Fe-Cr-Ni-Mo-Al
824 | 52 | 13 | 25 | 4 | 6 | 82.21651 | 0.2877813 | 0.0917096 | 536.6744 | 1 | 1 | 1 | 536.6744 | Fe-Cr-Ni-Mo-Al
825 | 53 | 18 | 19 | 5 | 5 | 85.50411 | 0.2817025 | 0.08970426 | 535.7082 | 0 | 0 | 0 |  | Fe-Cr-Ni-Mo-Al
826 | 53 | 23 | 13 | 6 | 4 | 88.86143 | 0.2755772 | 0.08988128 | 555.5503 | 0 | 0 | 0 |  | Fe-Cr-Ni-Mo-Al
827 | 50 | 30 | 8 | 8 | 4 | 92.445 | 0.2684223 | 0.09052367 | 579.4008 | 0 | 0 | 0 |  | Fe-Cr-Ni-Mo-Al
828 | 33 | 12 | 3 | 5 | 47 | 56.55498 | 0.2977644 | 0.1290846 | 602.4912 | 0 | 0 | 0 |  | Fe-Cr-Ni-Mo-Al
829 | 39 | 11 | 5 | 5 | 40 | 60.23938 | 0.2963606 | 0.1313976 | 666.7361 | 0 | 0 | 0 |  | Fe-Cr-Ni-Mo-Al
830 | 44 | 10 | 7 | 4 | 34 | 62.72653 | 0.2960942 | 0.1323317 | 705.2635 | 0 | 0 | 0 |  | Fe-Cr-Ni-Mo-Al
831 | 49 | 9 | 11 | 4 | 27 | 66.83203 | 0.2952274 | 0.1306986 | 743.3648 | 0 | 0 | 0 |  | Fe-Cr-Ni-Mo-Al
832 | 53 | 7 | 14 | 3 | 22 | 68.66484 | 0.2964442 | 0.1261948 | 727.7229 | 0 | 0 | 0 |  | Fe-Cr-Ni-Mo-Al
833 | 21 | 19 | 3 | 6 | 51 | 56.74239 | 0.2921213 | 0.1267607 | 577.1492 | 0 | 0 | 0 |  | Fe-Cr-Ni-Mo-Al
834 | 27 | 17 | 5 | 7 | 44 | 60.69023 | 0.2911607 | 0.1286985 | 642.7303 | 0 | 0 | 0 |  | Fe-Cr-Ni-Mo-Al
835 | 32 | 16 | 7 | 8 | 38 | 64.62814 | 0.2897846 | 0.1300051 | 703.3934 | 0 | 0 | 0 |  | Fe-Cr-Ni-Mo-Al
836 | 36 | 14 | 10 | 8 | 32 | 67.50276 | 0.2900739 | 0.1316574 | 755.2492 | 0 | 0 | 0 |  | Fe-Cr-Ni-Mo-Al
837 | 40 | 11 | 14 | 9 | 26 | 70.92546 | 0.290875 | 0.1317985 | 804.082 | 0 | 0 | 0 |  | Fe-Cr-Ni-Mo-Al
838 | 44 | 9 | 18 | 8 | 21 | 72.89895 | 0.2922722 | 0.1290601 | 805.5038 | 0 | 0 | 0 |  | Fe-Cr-Ni-Mo-Al
839 | 46 | 7 | 23 | 7 | 16 | 74.85647 | 0.2938619 | 0.1231018 | 774.4809 | 1 | 0 | 0 |  | Fe-Cr-Ni-Mo-Al
840 | 12 | 29 | 3 | 4 | 52 | 57.66419 | 0.284147 | 0.1310491 | 600.4689 | 0 | 0 | 0 |  | Fe-Cr-Ni-Mo-Al
841 | 16 | 27 | 4 | 8 | 46 | 63.00628 | 0.2820425 | 0.1269841 | 640.5745 | 0 | 0 | 0 |  | Fe-Cr-Ni-Mo-Al
842 | 21 | 24 | 6 | 10 | 39 | 67.29356 | 0.2817346 | 0.12723 | 698.7886 | 0 | 0 | 0 |  | Fe-Cr-Ni-Mo-Al
843 | 25 | 21 | 9 | 12 | 34 | 70.67711 | 0.2825121 | 0.1283143 | 755.0699 | 0 | 0 | 0 |  | Fe-Cr-Ni-Mo-Al
844 | 28 | 17 | 13 | 13 | 29 | 73.05992 | 0.2845459 | 0.1307361 | 812.9253 | 1 | 0 | 0 |  | Fe-Cr-Ni-Mo-Al
845 | 31 | 14 | 17 | 14 | 24 | 75.91468 | 0.285779 | 0.1318271 | 864.1959 | 1 | 0 | 0 |  | Fe-Cr-Ni-Mo-Al
846 | 34 | 11 | 23 | 13 | 19 | 77.60005 | 0.2883697 | 0.1309464 | 881.8149 | 1 | 0 | 0 |  | Fe-Cr-Ni-Mo-Al
847 | 36 | 8 | 29 | 12 | 15 | 78.65655 | 0.2912243 | 0.1277801 | 868.2387 | 1 | 0 | 0 |  | Fe-Cr-Ni-Mo-Al
848 | 37 | 6 | 36 | 9 | 12 | 78.05315 | 0.2949165 | 0.1214176 | 799.7045 | 1 | 0 | 0 |  | Fe-Cr-Ni-Mo-Al
849 | 10 | 38 | 3 | 6 | 43 | 66.56769 | 0.2715619 | 0.1292088 | 678.4755 | 0 | 0 | 0 |  | Fe-Cr-Ni-Mo-Al
850 | 13 | 34 | 4 | 10 | 38 | 70.70733 | 0.2719822 | 0.1255311 | 704.9598 | 0 | 0 | 0 |  | Fe-Cr-Ni-Mo-Al
851 | 16 | 29 | 7 | 14 | 33 | 74.65116 | 0.273857 | 0.124664 | 753.6901 | 0 | 0 | 0 |  | Fe-Cr-Ni-Mo-Al
852 | 19 | 25 | 10 | 17 | 29 | 77.74863 | 0.2756026 | 0.1254175 | 805.5163 | 1 | 0 | 0 |  | Fe-Cr-Ni-Mo-Al
853 | 21 | 20 | 15 | 19 | 25 | 79.90133 | 0.2786285 | 0.1285418 | 871.8248 | 1 | 0 | 0 |  | Fe-Cr-Ni-Mo-Al
854 | 24 | 16 | 20 | 19 | 21 | 81.27125 | 0.2816043 | 0.1313415 | 924.8069 | 1 | 0 | 0 |  | Fe-Cr-Ni-Mo-Al
855 | 26 | 12 | 26 | 18 | 17 | 82.08012 | 0.2850804 | 0.132048 | 949.9952 | 1 | 0 | 0 |  | Fe-Cr-Ni-Mo-Al
856 | 28 | 9 | 34 | 17 | 13 | 83.10951 | 0.2883487 | 0.1304048 | 952.3217 | 1 | 0 | 0 |  | Fe-Cr-Ni-Mo-Al
857 | 28 | 6 | 43 | 12 | 11 | 80.27037 | 0.294358 | 0.1254459 | 869.6707 | 1 | 0 | 0 |  | Fe-Cr-Ni-Mo-Al
858 | 8 | 45 | 3 | 9 | 35 | 75.32119 | 0.2618951 | 0.1243088 | 726.0751 | 0 | 0 | 0 |  | Fe-Cr-Ni-Mo-Al
859 | 10 | 39 | 5 | 14 | 31 | 78.93693 | 0.2645047 | 0.1215879 | 754.369 | 0 | 0 | 0 |  | Fe-Cr-Ni-Mo-Al
860 | 12 | 33 | 8 | 19 | 27 | 82.57765 | 0.2673361 | 0.1209408 | 801.4311 | 0 | 0 | 0 |  | Fe-Cr-Ni-Mo-Al
861 | 14 | 28 | 12 | 22 | 24 | 84.66087 | 0.2704714 | 0.1229425 | 856.1111 | 1 | 0 | 0 |  | Fe-Cr-Ni-Mo-Al
862 | 16 | 23 | 17 | 24 | 20 | 86.89954 | 0.2734903 | 0.1262804 | 927.4011 | 1 | 0 | 0 |  | Fe-Cr-Ni-Mo-Al
863 | 18 | 18 | 22 | 25 | 17 | 87.93163 | 0.2769685 | 0.1294856 | 985.3575 | 1 | 0 | 0 |  | Fe-Cr-Ni-Mo-Al
864 | 20 | 13 | 30 | 24 | 13 | 88.48908 | 0.2814477 | 0.1317337 | 1028.558 | 1 | 0 | 0 |  | Fe-Cr-Ni-Mo-Al
865 | 20 | 9 | 38 | 22 | 11 | 87.30923 | 0.2861512 | 0.1324545 | 1031.172 | 1 | 0 | 0 |  | Fe-Cr-Ni-Mo-Al
866 | 20 | 6 | 50 | 16 | 8 | 84.60227 | 0.2926783 | 0.1266277 | 937.3721 | 1 | 0 | 0 |  | Fe-Cr-Ni-Mo-Al
867 | 7 | 50 | 3 | 14 | 25 | 86.42167 | 0.2535986 | 0.1159694 | 758.2223 | 0 | 0 | 0 |  | Fe-Cr-Ni-Mo-Al
868 | 8 | 42 | 6 | 21 | 23 | 89.11382 | 0.2587052 | 0.1151715 | 796.8549 | 0 | 0 | 0 |  | Fe-Cr-Ni-Mo-Al
869 | 9 | 36 | 9 | 26 | 20 | 92.05351 | 0.2617885 | 0.1156642 | 845.0851 | 0 | 0 | 0 |  | Fe-Cr-Ni-Mo-Al
870 | 11 | 29 | 13 | 28 | 18 | 92.46854 | 0.2663515 | 0.1196444 | 906.2666 | 1 | 0 | 0 |  | Fe-Cr-Ni-Mo-Al
871 | 12 | 24 | 18 | 30 | 16 | 93.24054 | 0.2699606 | 0.1234106 | 968.7292 | 1 | 0 | 0 |  | Fe-Cr-Ni-Mo-Al
872 | 14 | 18 | 25 | 31 | 13 | 93.85808 | 0.2745146 | 0.1284029 | 1047.702 | 1 | 0 | 0 |  | Fe-Cr-Ni-Mo-Al
873 | 15 | 13 | 32 | 30 | 10 | 93.94078 | 0.2786821 | 0.1310253 | 1091.285 | 1 | 0 | 0 |  | Fe-Cr-Ni-Mo-Al
874 | 15 | 8 | 42 | 26 | 8 | 91.4582 | 0.2849542 | 0.1325213 | 1089.347 | 1 | 0 | 0 |  | Fe-Cr-Ni-Mo-Al
875 | 15 | 5 | 55 | 19 | 6 | 87.38922 | 0.2922469 | 0.1279482 | 990.3799 | 1 | 0 | 0 |  | Fe-Cr-Ni-Mo-Al
876 | 7 | 52 | 3 | 21 | 17 | 96.56946 | 0.2494079 | 0.1078661 | 773.6688 | 0 | 0 | 0 |  | Fe-Cr-Ni-Mo-Al
877 | 7 | 43 | 6 | 28 | 16 | 98.1802 | 0.2549192 | 0.1093005 | 823.5237 | 0 | 0 | 0 |  | Fe-Cr-Ni-Mo-Al
878 | 7 | 36 | 9 | 33 | 15 | 99.33376 | 0.2589955 | 0.1109485 | 867.5919 | 0 | 0 | 0 |  | Fe-Cr-Ni-Mo-Al
879 | 8 | 30 | 14 | 36 | 13 | 100.2697 | 0.2630389 | 0.1150062 | 937.1526 | 0 | 0 | 0 |  | Fe-Cr-Ni-Mo-Al
880 | 9 | 24 | 19 | 38 | 11 | 100.877 | 0.2668857 | 0.1196452 | 1011.864 | 0 | 0 | 0 |  | Fe-Cr-Ni-Mo-Al
881 | 10 | 18 | 25 | 38 | 9 | 100.624 | 0.2711865 | 0.1250701 | 1088.769 | 0 | 0 | 0 |  | Fe-Cr-Ni-Mo-Al
882 | 11 | 12 | 33 | 37 | 7 | 99.61425 | 0.2763092 | 0.1296684 | 1149.42 | 1 | 0 | 0 |  | Fe-Cr-Ni-Mo-Al
883 | 12 | 7 | 44 | 32 | 5 | 96.61925 | 0.2828267 | 0.1327507 | 1163.032 | 1 | 0 | 0 |  | Fe-Cr-Ni-Mo-Al
884 | 12 | 4 | 57 | 23 | 4 | 90.90525 | 0.2908062 | 0.1294276 | 1055.218 | 1 | 0 | 0 |  | Fe-Cr-Ni-Mo-Al
885 | 5 | 42 | 6 | 37 | 10 | 106.9676 | 0.2527241 | 0.1035875 | 842.7605 | 0 | 0 | 0 |  | Fe-Cr-Ni-Mo-Al
886 | 5 | 35 | 9 | 41 | 10 | 106.7927 | 0.2569561 | 0.1061671 | 885.4962 | 0 | 0 | 0 |  | Fe-Cr-Ni-Mo-Al
887 | 6 | 28 | 13 | 44 | 9 | 106.8819 | 0.2611995 | 0.1102993 | 950.5077 | 0 | 0 | 0 |  | Fe-Cr-Ni-Mo-Al
888 | 7 | 22 | 18 | 45 | 8 | 106.2657 | 0.265317 | 0.1158243 | 1026.051 | 0 | 0 | 0 |  | Fe-Cr-Ni-Mo-Al
889 | 8 | 16 | 25 | 45 | 6 | 105.8699 | 0.2697662 | 0.1222385 | 1118.24 | 0 | 0 | 0 |  | Fe-Cr-Ni-Mo-Al
890 | 9 | 11 | 32 | 43 | 5 | 103.9844 | 0.274374 | 0.1275696 | 1178.655 | 0 | 0 | 0 |  | Fe-Cr-Ni-Mo-Al
891 | 11 | 6 | 43 | 38 | 3 | 100.9649 | 0.2806589 | 0.1324811 | 1218.83 | 0 | 0 | 0 |  | Fe-Cr-Ni-Mo-Al
892 | 3 | 32 | 9 | 50 | 6 | 113.3 | 0.2563195 | 0.1012956 | 889.7021 | 0 | 0 | 0 |  | Fe-Cr-Ni-Mo-Al
893 | 4 | 25 | 13 | 52 | 6 | 112.1374 | 0.2606884 | 0.1060643 | 952.964 | 0 | 0 | 0 |  | Fe-Cr-Ni-Mo-Al
894 | 5 | 19 | 18 | 53 | 5 | 111.5506 | 0.2645871 | 0.1118753 | 1035.321 | 0 | 0 | 0 |  | Fe-Cr-Ni-Mo-Al
895 | 6 | 13 | 23 | 53 | 4 | 110.751 | 0.2685005 | 0.1177393 | 1118.119 | 0 | 0 | 0 |  | Fe-Cr-Ni-Mo-Al
896 | 8 | 8 | 30 | 50 | 4 | 107.4423 | 0.2735227 | 0.1250147 | 1191.995 | 0 | 0 | 0 |  | Fe-Cr-Ni-Mo-Al
897 | 3 | 12 | 33 | 5 | 47 | 54.80296 | 0.3052688 | 0.1522527 | 753.2828 | 1 | 0 | 0 |  | Fe-Cr-Ni-Mo-Al
898 | 5 | 11 | 39 | 5 | 40 | 58.26871 | 0.3046127 | 0.155959 | 839.0849 | 1 | 0 | 0 |  | Fe-Cr-Ni-Mo-Al
899 | 7 | 10 | 44 | 4 | 34 | 60.56055 | 0.3050332 | 0.1565046 | 881.7086 | 1 | 0 | 0 |  | Fe-Cr-Ni-Mo-Al
900 | 11 | 9 | 49 | 4 | 27 | 64.65776 | 0.3040486 | 0.1505118 | 896.1796 | 1 | 0 | 0 |  | Fe-Cr-Ni-Mo-Al
901 | 14 | 7 | 53 | 3 | 22 | 66.41027 | 0.3054984 | 0.143301 | 859.893 | 1 | 0 | 0 |  | Fe-Cr-Ni-Mo-Al
902 | 3 | 19 | 21 | 6 | 51 | 55.70281 | 0.2966463 | 0.1392941 | 657.3757 | 1 | 0 | 0 |  | Fe-Cr-Ni-Mo-Al
903 | 5 | 17 | 27 | 7 | 44 | 59.4374 | 0.2964766 | 0.1458079 | 763.0108 | 1 | 0 | 0 |  | Fe-Cr-Ni-Mo-Al
904 | 7 | 16 | 32 | 8 | 38 | 63.24163 | 0.2955594 | 0.1479645 | 839.4633 | 1 | 0 | 0 |  | Fe-Cr-Ni-Mo-Al
905 | 10 | 14 | 36 | 8 | 32 | 66.06041 | 0.2960015 | 0.1487643 | 891.6025 | 1 | 0 | 0 |  | Fe-Cr-Ni-Mo-Al
906 | 14 | 11 | 40 | 9 | 26 | 69.50992 | 0.2966177 | 0.1459502 | 922.9238 | 1 | 0 | 0 |  | Fe-Cr-Ni-Mo-Al
907 | 18 | 9 | 44 | 8 | 21 | 71.48653 | 0.2979575 | 0.1407857 | 905.1916 | 1 | 0 | 0 |  | Fe-Cr-Ni-Mo-Al
908 | 23 | 7 | 46 | 7 | 16 | 73.59909 | 0.2988917 | 0.1315915 | 846.5357 | 1 | 0 | 0 |  | Fe-Cr-Ni-Mo-Al
909 | 3 | 29 | 12 | 4 | 52 | 57.14158 | 0.2864562 | 0.1367666 | 637.2614 | 1 | 0 | 0 |  | Fe-Cr-Ni-Mo-Al
910 | 4 | 27 | 16 | 8 | 46 | 62.34099 | 0.2848958 | 0.1343045 | 692.735 | 1 | 0 | 0 |  | Fe-Cr-Ni-Mo-Al
911 | 6 | 24 | 21 | 10 | 39 | 66.47468 | 0.2851763 | 0.1382067 | 784.3843 | 1 | 0 | 0 |  | Fe-Cr-Ni-Mo-Al
912 | 9 | 21 | 25 | 12 | 34 | 69.83227 | 0.286015 | 0.1397262 | 849.9021 | 1 | 0 | 0 |  | Fe-Cr-Ni-Mo-Al
913 | 13 | 17 | 28 | 13 | 29 | 72.27281 | 0.2877764 | 0.1409924 | 902.3136 | 1 | 0 | 0 |  | Fe-Cr-Ni-Mo-Al
914 | 17 | 14 | 31 | 14 | 24 | 75.1941 | 0.288716 | 0.1397964 | 936.9076 | 1 | 0 | 0 |  | Fe-Cr-Ni-Mo-Al
915 | 23 | 11 | 34 | 13 | 19 | 77.03559 | 0.2906563 | 0.1360691 | 929.3017 | 1 | 0 | 0 |  | Fe-Cr-Ni-Mo-Al
916 | 29 | 8 | 36 | 12 | 15 | 78.29737 | 0.2926715 | 0.1304011 | 892.4737 | 1 | 0 | 0 |  | Fe-Cr-Ni-Mo-Al
917 | 36 | 6 | 37 | 9 | 12 | 78.00075 | 0.2951263 | 0.1217175 | 802.3471 | 1 | 0 | 0 |  | Fe-Cr-Ni-Mo-Al
918 | 3 | 38 | 10 | 6 | 43 | 66.17703 | 0.2732477 | 0.1339966 | 714.3892 | 1 | 0 | 0 |  | Fe-Cr-Ni-Mo-Al
919 | 4 | 34 | 13 | 10 | 38 | 70.21937 | 0.2740525 | 0.1321303 | 758.2146 | 1 | 0 | 0 |  | Fe-Cr-Ni-Mo-Al
920 | 7 | 29 | 16 | 14 | 33 | 74.18239 | 0.2758193 | 0.1315273 | 813.0944 | 1 | 0 | 0 |  | Fe-Cr-Ni-Mo-Al
921 | 10 | 25 | 19 | 17 | 29 | 77.29891 | 0.2774714 | 0.1316979 | 862.8546 | 1 | 0 | 0 |  | Fe-Cr-Ni-Mo-Al
922 | 15 | 20 | 21 | 19 | 25 | 79.60838 | 0.2798386 | 0.1326163 | 910.7368 | 1 | 0 | 0 |  | Fe-Cr-Ni-Mo-Al
923 | 20 | 16 | 24 | 19 | 21 | 81.07753 | 0.2824007 | 0.1337705 | 948.7072 | 1 | 0 | 0 |  | Fe-Cr-Ni-Mo-Al
924 | 26 | 12 | 26 | 18 | 17 | 82.08012 | 0.2850804 | 0.132522 | 954.8122 | 1 | 0 | 0 |  | Fe-Cr-Ni-Mo-Al
925 | 34 | 9 | 28 | 17 | 13 | 83.39706 | 0.2871766 | 0.1277461 | 925.5796 | 1 | 0 | 0 |  | Fe-Cr-Ni-Mo-Al
926 | 43 | 6 | 28 | 12 | 11 | 81.03021 | 0.2912997 | 0.1209095 | 827.3474 | 1 | 0 | 0 |  | Fe-Cr-Ni-Mo-Al
927 | 3 | 45 | 8 | 9 | 35 | 75.05692 | 0.2630247 | 0.1276193 | 753.9675 | 0 | 0 | 0 |  | Fe-Cr-Ni-Mo-Al
928 | 5 | 39 | 10 | 14 | 31 | 78.68245 | 0.2655824 | 0.1253688 | 788.2757 | 1 | 0 | 0 |  | Fe-Cr-Ni-Mo-Al
929 | 8 | 33 | 12 | 19 | 27 | 82.38388 | 0.2681526 | 0.1241302 | 831.8246 | 1 | 0 | 0 |  | Fe-Cr-Ni-Mo-Al
930 | 12 | 28 | 14 | 22 | 24 | 84.56771 | 0.2708628 | 0.1242328 | 868.8999 | 1 | 0 | 0 |  | Fe-Cr-Ni-Mo-Al
931 | 17 | 23 | 16 | 24 | 20 | 86.94488 | 0.2732998 | 0.1256541 | 920.9088 | 1 | 0 | 0 |  | Fe-Cr-Ni-Mo-Al
932 | 22 | 18 | 18 | 25 | 17 | 88.11053 | 0.2762188 | 0.1271689 | 960.6363 | 1 | 0 | 0 |  | Fe-Cr-Ni-Mo-Al
933 | 30 | 13 | 20 | 24 | 13 | 88.9362 | 0.2795813 | 0.1272457 | 979.6831 | 1 | 0 | 0 |  | Fe-Cr-Ni-Mo-Al
934 | 38 | 9 | 20 | 22 | 11 | 88.12903 | 0.2827596 | 0.1256325 | 957.7982 | 1 | 0 | 0 |  | Fe-Cr-Ni-Mo-Al
935 | 50 | 6 | 20 | 16 | 8 | 86.04064 | 0.2868152 | 0.1179599 | 849.9855 | 1 | 0 | 0 |  | Fe-Cr-Ni-Mo-Al
936 | 3 | 50 | 7 | 14 | 25 | 86.22679 | 0.2544378 | 0.1188846 | 786.0374 | 0 | 0 | 0 |  | Fe-Cr-Ni-Mo-Al
937 | 6 | 42 | 8 | 21 | 23 | 89.02283 | 0.2590964 | 0.116335 | 808.5231 | 0 | 0 | 0 |  | Fe-Cr-Ni-Mo-Al
938 | 9 | 36 | 9 | 26 | 20 | 92.05351 | 0.2617885 | 0.1156642 | 845.0851 | 0 | 0 | 0 |  | Fe-Cr-Ni-Mo-Al
939 | 13 | 29 | 11 | 28 | 18 | 92.55442 | 0.2659818 | 0.1190472 | 899.7898 | 1 | 0 | 0 |  | Fe-Cr-Ni-Mo-Al
940 | 18 | 24 | 12 | 30 | 16 | 93.49124 | 0.268882 | 0.1198965 | 929.6862 | 0 | 0 | 0 |  | Fe-Cr-Ni-Mo-Al
941 | 25 | 18 | 14 | 31 | 13 | 94.30809 | 0.2725818 | 0.1219569 | 973.9066 | 1 | 0 | 0 |  | Fe-Cr-Ni-Mo-Al
942 | 32 | 13 | 15 | 30 | 10 | 94.64367 | 0.2756732 | 0.123641 | 1005.071 | 1 | 0 | 0 |  | Fe-Cr-Ni-Mo-Al
943 | 42 | 8 | 15 | 26 | 8 | 92.63015 | 0.2800197 | 0.1233282 | 984.2607 | 1 | 0 | 0 |  | Fe-Cr-Ni-Mo-Al
944 | 55 | 5 | 15 | 19 | 6 | 89.23279 | 0.2846566 | 0.116726 | 871.3422 | 1 | 0 | 0 |  | Fe-Cr-Ni-Mo-Al
945 | 3 | 52 | 7 | 21 | 17 | 96.39727 | 0.2501717 | 0.1099674 | 795.8095 | 0 | 0 | 0 |  | Fe-Cr-Ni-Mo-Al
946 | 6 | 43 | 7 | 28 | 16 | 98.13948 | 0.2551004 | 0.1098459 | 829.5084 | 0 | 0 | 0 |  | Fe-Cr-Ni-Mo-Al
947 | 9 | 36 | 7 | 33 | 15 | 99.41203 | 0.2586459 | 0.1098344 | 854.9997 | 0 | 0 | 0 |  | Fe-Cr-Ni-Mo-Al
948 | 14 | 30 | 8 | 36 | 13 | 100.4963 | 0.262024 | 0.1110919 | 891.602 | 0 | 0 | 0 |  | Fe-Cr-Ni-Mo-Al
949 | 19 | 24 | 9 | 38 | 11 | 101.2474 | 0.2652235 | 0.1136392 | 939.8435 | 0 | 0 | 0 |  | Fe-Cr-Ni-Mo-Al
950 | 25 | 18 | 10 | 38 | 9 | 101.1836 | 0.2686844 | 0.117516 | 995.8926 | 0 | 0 | 0 |  | Fe-Cr-Ni-Mo-Al
951 | 33 | 12 | 11 | 37 | 7 | 100.4447 | 0.2726303 | 0.1204545 | 1034.255 | 0 | 0 | 0 |  | Fe-Cr-Ni-Mo-Al
952 | 44 | 7 | 12 | 32 | 5 | 97.89098 | 0.277317 | 0.1217236 | 1027.57 | 0 | 0 | 0 |  | Fe-Cr-Ni-Mo-Al
953 | 57 | 4 | 12 | 23 | 4 | 92.87472 | 0.2825685 | 0.1168833 | 913.8363 | 0 | 0 | 0 |  | Fe-Cr-Ni-Mo-Al
954 | 6 | 42 | 5 | 37 | 10 | 107.0032 | 0.2525569 | 0.1030685 | 836.598 | 0 | 0 | 0 |  | Fe-Cr-Ni-Mo-Al
955 | 9 | 35 | 5 | 41 | 10 | 106.9317 | 0.2563032 | 0.1040265 | 859.647 | 0 | 0 | 0 |  | Fe-Cr-Ni-Mo-Al
956 | 13 | 28 | 6 | 44 | 9 | 107.1202 | 0.2600798 | 0.1065281 | 903.8289 | 0 | 0 | 0 |  | Fe-Cr-Ni-Mo-Al
957 | 18 | 22 | 7 | 45 | 8 | 106.6395 | 0.2635705 | 0.1100327 | 952.8927 | 0 | 0 | 0 |  | Fe-Cr-Ni-Mo-Al
958 | 25 | 16 | 8 | 45 | 6 | 106.4475 | 0.2670778 | 0.1141946 | 1013.745 | 0 | 0 | 0 |  | Fe-Cr-Ni-Mo-Al
959 | 32 | 11 | 9 | 43 | 5 | 104.7879 | 0.2706955 | 0.1180331 | 1053.748 | 0 | 0 | 0 |  | Fe-Cr-Ni-Mo-Al
960 | 43 | 6 | 11 | 38 | 3 | 102.1351 | 0.2754358 | 0.1209384 | 1069.092 | 0 | 0 | 0 |  | Fe-Cr-Ni-Mo-Al
961 | 9 | 32 | 3 | 50 | 6 | 113.4836 | 0.2554037 | 0.09826084 | 850.9674 | 0 | 0 | 0 |  | Fe-Cr-Ni-Mo-Al
962 | 13 | 25 | 4 | 52 | 6 | 112.413 | 0.2593285 | 0.1014333 | 892.9916 | 0 | 0 | 0 |  | Fe-Cr-Ni-Mo-Al
963 | 18 | 19 | 5 | 53 | 5 | 111.9478 | 0.2626366 | 0.1053757 | 949.1978 | 0 | 0 | 0 |  | Fe-Cr-Ni-Mo-Al
964 | 23 | 13 | 6 | 53 | 4 | 111.2775 | 0.2659348 | 0.1103719 | 1017.929 | 0 | 0 | 0 |  | Fe-Cr-Ni-Mo-Al
965 | 30 | 8 | 8 | 50 | 4 | 108.155 | 0.2701607 | 0.1156502 | 1065.039 | 0 | 0 | 0 |  | Fe-Cr-Ni-Mo-Al
966 | 33 | 12 | 5 | 3 | 47 | 55.24391 | 0.2996952 | 0.1313095 | 602.0796 | 0 | 0 | 0 |  | Fe-Cr-Ni-Mo-Al
967 | 39 | 11 | 5 | 5 | 40 | 60.23938 | 0.2963606 | 0.1313976 | 666.7361 | 0 | 0 | 0 |  | Fe-Cr-Ni-Mo-Al
968 | 44 | 10 | 4 | 7 | 34 | 64.72131 | 0.2934655 | 0.1305058 | 715.8158 | 0 | 0 | 0 |  | Fe-Cr-Ni-Mo-Al
969 | 49 | 9 | 4 | 11 | 27 | 71.42036 | 0.2895671 | 0.1285647 | 782.6785 | 0 | 0 | 0 |  | Fe-Cr-Ni-Mo-Al
970 | 53 | 7 | 3 | 14 | 22 | 75.93806 | 0.2877333 | 0.1267868 | 822.6156 | 0 | 0 | 0 |  | Fe-Cr-Ni-Mo-Al
971 | 21 | 19 | 6 | 3 | 51 | 54.79796 | 0.2949147 | 0.1314003 | 585.6614 | 0 | 0 | 0 |  | Fe-Cr-Ni-Mo-Al
972 | 27 | 17 | 7 | 5 | 44 | 59.39324 | 0.2929145 | 0.1310106 | 644.2797 | 0 | 0 | 0 |  | Fe-Cr-Ni-Mo-Al
973 | 32 | 16 | 8 | 7 | 38 | 63.98691 | 0.2906034 | 0.1310002 | 703.4802 | 0 | 0 | 0 |  | Fe-Cr-Ni-Mo-Al
974 | 36 | 14 | 8 | 10 | 32 | 68.79456 | 0.2884945 | 0.1300506 | 757.7494 | 0 | 0 | 0 |  | Fe-Cr-Ni-Mo-Al
975 | 40 | 11 | 9 | 14 | 26 | 74.13359 | 0.2871092 | 0.1292277 | 821.1338 | 0 | 0 | 0 |  | Fe-Cr-Ni-Mo-Al
976 | 44 | 9 | 8 | 18 | 21 | 79.29008 | 0.2849969 | 0.1273606 | 868.6037 | 0 | 0 | 0 |  | Fe-Cr-Ni-Mo-Al
977 | 46 | 7 | 7 | 23 | 16 | 85.10457 | 0.2825504 | 0.1254489 | 921.0607 | 0 | 0 | 0 |  | Fe-Cr-Ni-Mo-Al
978 | 12 | 29 | 4 | 3 | 52 | 57.01909 | 0.2850081 | 0.1331429 | 607.0509 | 0 | 0 | 0 |  | Fe-Cr-Ni-Mo-Al
979 | 16 | 27 | 8 | 4 | 46 | 60.46256 | 0.2852468 | 0.1331619 | 656.369 | 0 | 0 | 0 |  | Fe-Cr-Ni-Mo-Al
980 | 21 | 24 | 10 | 6 | 39 | 64.73247 | 0.2848108 | 0.1320746 | 707.0645 | 0 | 0 | 0 |  | Fe-Cr-Ni-Mo-Al
981 | 25 | 21 | 12 | 9 | 34 | 68.78612 | 0.2847096 | 0.1315991 | 760.2195 | 1 | 0 | 0 |  | Fe-Cr-Ni-Mo-Al
982 | 28 | 17 | 13 | 13 | 29 | 73.05992 | 0.2845459 | 0.1307361 | 812.9253 | 1 | 0 | 0 |  | Fe-Cr-Ni-Mo-Al
983 | 31 | 14 | 14 | 17 | 24 | 77.79641 | 0.2837015 | 0.1297986 | 868.2809 | 1 | 0 | 0 |  | Fe-Cr-Ni-Mo-Al
984 | 34 | 11 | 13 | 23 | 19 | 83.81922 | 0.2816772 | 0.1275133 | 924.1791 | 1 | 0 | 0 |  | Fe-Cr-Ni-Mo-Al
985 | 36 | 8 | 12 | 29 | 15 | 89.13519 | 0.2801311 | 0.1257841 | 974.8524 | 1 | 0 | 0 |  | Fe-Cr-Ni-Mo-Al
986 | 37 | 6 | 9 | 36 | 12 | 94.57471 | 0.2776123 | 0.1228753 | 1008.496 | 0 | 0 | 0 |  | Fe-Cr-Ni-Mo-Al
987 | 10 | 38 | 6 | 3 | 43 | 64.64666 | 0.2736975 | 0.1342554 | 694.4724 | 0 | 0 | 0 |  | Fe-Cr-Ni-Mo-Al
988 | 13 | 34 | 10 | 4 | 38 | 66.85056 | 0.2761914 | 0.133559 | 724.8829 | 0 | 0 | 0 |  | Fe-Cr-Ni-Mo-Al
989 | 16 | 29 | 14 | 7 | 33 | 70.19515 | 0.2786488 | 0.1329389 | 772.8179 | 1 | 0 | 0 |  | Fe-Cr-Ni-Mo-Al
990 | 19 | 25 | 17 | 10 | 29 | 73.37349 | 0.2802492 | 0.1330301 | 822.7774 | 1 | 0 | 0 |  | Fe-Cr-Ni-Mo-Al
991 | 21 | 20 | 19 | 15 | 25 | 77.42855 | 0.2812333 | 0.132404 | 878.9299 | 1 | 0 | 0 |  | Fe-Cr-Ni-Mo-Al
992 | 24 | 16 | 19 | 20 | 21 | 81.88471 | 0.2809646 | 0.1306001 | 924.9023 | 1 | 0 | 0 |  | Fe-Cr-Ni-Mo-Al
993 | 26 | 12 | 18 | 26 | 17 | 86.99182 | 0.2800096 | 0.1284566 | 972.8162 | 1 | 0 | 0 |  | Fe-Cr-Ni-Mo-Al
994 | 28 | 9 | 17 | 34 | 13 | 93.21855 | 0.2780818 | 0.1258679 | 1025.503 | 1 | 0 | 0 |  | Fe-Cr-Ni-Mo-Al
995 | 28 | 6 | 12 | 43 | 11 | 98.76488 | 0.2754959 | 0.1206553 | 1031.791 | 0 | 0 | 0 |  | Fe-Cr-Ni-Mo-Al
996 | 8 | 45 | 9 | 3 | 35 | 71.52628 | 0.2655039 | 0.1327771 | 753.6163 | 0 | 0 | 0 |  | Fe-Cr-Ni-Mo-Al
997 | 10 | 39 | 14 | 5 | 31 | 73.24535 | 0.269995 | 0.1325442 | 785.8697 | 1 | 0 | 0 |  | Fe-Cr-Ni-Mo-Al
998 | 12 | 33 | 19 | 8 | 27 | 75.70556 | 0.274027 | 0.1331712 | 836.0246 | 1 | 0 | 0 |  | Fe-Cr-Ni-Mo-Al
999 | 14 | 28 | 22 | 12 | 24 | 78.53909 | 0.2764762 | 0.1334834 | 887.0149 | 1 | 0 | 0 |  | Fe-Cr-Ni-Mo-Al
1000 | 16 | 23 | 24 | 17 | 20 | 82.66509 | 0.2776316 | 0.1324875 | 940.4644 | 1 | 0 | 0 |  | Fe-Cr-Ni-Mo-Al
1001 | 18 | 18 | 25 | 22 | 17 | 86.13406 | 0.2787352 | 0.1316254 | 986.3318 | 1 | 0 | 0 |  | Fe-Cr-Ni-Mo-Al
1002 | 20 | 13 | 24 | 30 | 13 | 92.039 | 0.2779707 | 0.1291773 | 1043.373 | 1 | 0 | 0 |  | Fe-Cr-Ni-Mo-Al
1003 | 20 | 9 | 22 | 38 | 11 | 96.67861 | 0.276932 | 0.1266367 | 1078.22 | 1 | 0 | 0 |  | Fe-Cr-Ni-Mo-Al
1004 | 20 | 6 | 16 | 50 | 8 | 104.2977 | 0.2733288 | 0.1186753 | 1070.258 | 0 | 0 | 0 |  | Fe-Cr-Ni-Mo-Al
1005 | 7 | 50 | 14 | 3 | 25 | 79.53344 | 0.2592191 | 0.1269206 | 784.2278 | 0 | 0 | 0 |  | Fe-Cr-Ni-Mo-Al
1006 | 8 | 42 | 21 | 6 | 23 | 79.9391 | 0.2666732 | 0.1304633 | 842.8412 | 1 | 0 | 0 |  | Fe-Cr-Ni-Mo-Al
1007 | 9 | 36 | 26 | 9 | 20 | 81.78816 | 0.2709145 | 0.1316312 | 890.9842 | 1 | 0 | 0 |  | Fe-Cr-Ni-Mo-Al
1008 | 11 | 29 | 28 | 13 | 18 | 83.39131 | 0.2746989 | 0.1317695 | 928.099 | 1 | 0 | 0 |  | Fe-Cr-Ni-Mo-Al
1009 | 12 | 24 | 30 | 18 | 16 | 86.1273 | 0.276599 | 0.1321459 | 979.6333 | 1 | 0 | 0 |  | Fe-Cr-Ni-Mo-Al
1010 | 14 | 18 | 31 | 25 | 13 | 90.37982 | 0.2777982 | 0.1316784 | 1042.943 | 1 | 0 | 0 |  | Fe-Cr-Ni-Mo-Al
1011 | 15 | 13 | 30 | 32 | 10 | 95.09792 | 0.277585 | 0.130218 | 1095.887 | 1 | 0 | 0 |  | Fe-Cr-Ni-Mo-Al
1012 | 15 | 8 | 26 | 42 | 8 | 100.7076 | 0.2760879 | 0.1270011 | 1134.941 | 0 | 0 | 0 |  | Fe-Cr-Ni-Mo-Al
1013 | 15 | 5 | 19 | 55 | 6 | 107.8224 | 0.2725297 | 0.1175115 | 1096.584 | 0 | 0 | 0 |  | Fe-Cr-Ni-Mo-Al
1014 | 7 | 52 | 21 | 3 | 17 | 85.66119 | 0.2575866 | 0.1194556 | 776.2697 | 0 | 0 | 0 |  | Fe-Cr-Ni-Mo-Al
1015 | 7 | 43 | 28 | 6 | 16 | 85.01488 | 0.2656168 | 0.1244866 | 840.1765 | 1 | 0 | 0 |  | Fe-Cr-Ni-Mo-Al
1016 | 7 | 36 | 33 | 9 | 15 | 85.12472 | 0.2711124 | 0.1271059 | 885.4528 | 1 | 0 | 0 |  | Fe-Cr-Ni-Mo-Al
1017 | 8 | 30 | 36 | 14 | 13 | 87.52536 | 0.2742062 | 0.1285727 | 945.4096 | 1 | 0 | 0 |  | Fe-Cr-Ni-Mo-Al
1018 | 9 | 24 | 38 | 19 | 11 | 89.9903 | 0.2766358 | 0.1297616 | 1003.276 | 1 | 0 | 0 |  | Fe-Cr-Ni-Mo-Al
1019 | 10 | 18 | 38 | 25 | 9 | 93.17904 | 0.2779755 | 0.1305825 | 1066.327 | 1 | 0 | 0 |  | Fe-Cr-Ni-Mo-Al
1020 | 11 | 12 | 37 | 33 | 7 | 97.34937 | 0.2784082 | 0.1312034 | 1140.848 | 1 | 0 | 0 |  | Fe-Cr-Ni-Mo-Al
1021 | 12 | 7 | 32 | 44 | 5 | 103.3486 | 0.2765156 | 0.1286084 | 1192.871 | 0 | 0 | 0 |  | Fe-Cr-Ni-Mo-Al
1022 | 12 | 4 | 23 | 57 | 4 | 109.8912 | 0.2727592 | 0.1191237 | 1144.567 | 0 | 0 | 0 |  | Fe-Cr-Ni-Mo-Al
1023 | 5 | 42 | 37 | 6 | 10 | 88.88275 | 0.2669201 | 0.1137639 | 774.7143 | 1 | 0 | 0 |  | Fe-Cr-Ni-Mo-Al
1024 | 5 | 35 | 41 | 9 | 10 | 88.2595 | 0.2723125 | 0.1192674 | 841.4485 | 1 | 0 | 0 |  | Fe-Cr-Ni-Mo-Al
1025 | 6 | 28 | 44 | 13 | 9 | 89.08194 | 0.2765518 | 0.1229962 | 906.7925 | 1 | 0 | 0 |  | Fe-Cr-Ni-Mo-Al
1026 | 7 | 22 | 45 | 18 | 8 | 90.88673 | 0.2789511 | 0.1267199 | 983.9477 | 1 | 0 | 0 |  | Fe-Cr-Ni-Mo-Al
1027 | 8 | 16 | 45 | 25 | 6 | 94.61325 | 0.2799168 | 0.1293494 | 1075.061 | 1 | 0 | 0 |  | Fe-Cr-Ni-Mo-Al
1028 | 9 | 11 | 43 | 32 | 5 | 97.8374 | 0.2800108 | 0.1316314 | 1155.96 | 1 | 0 | 0 |  | Fe-Cr-Ni-Mo-Al
1029 | 11 | 6 | 38 | 43 | 3 | 103.7085 | 0.2781126 | 0.1308304 | 1231.177 | 0 | 0 | 0 |  | Fe-Cr-Ni-Mo-Al
1030 | 3 | 32 | 50 | 9 | 6 | 90.05473 | 0.2755118 | 0.1103482 | 772.3688 | 1 | 1 | 1 | 772.3688 | Fe-Cr-Ni-Mo-Al
1031 | 4 | 25 | 52 | 13 | 6 | 90.13962 | 0.2796509 | 0.1180065 | 870.732 | 1 | 0 | 0 |  | Fe-Cr-Ni-Mo-Al
1032 | 5 | 19 | 53 | 18 | 5 | 91.97146 | 0.2818992 | 0.1231939 | 963.4527 | 1 | 0 | 0 |  | Fe-Cr-Ni-Mo-Al
1033 | 6 | 13 | 53 | 23 | 4 | 93.93221 | 0.2837048 | 0.1274046 | 1049.972 | 1 | 0 | 0 |  | Fe-Cr-Ni-Mo-Al
1034 | 8 | 8 | 50 | 30 | 4 | 96.36322 | 0.2837599 | 0.1327132 | 1158.401 | 1 | 0 | 0 |  | Fe-Cr-Ni-Mo-Al
1035 | 3 | 12 | 5 | 33 | 47 | 72.00356 | 0.2825953 | 0.0882022 | 449.4219 | 1 | 0 | 0 |  | Fe-Cr-Ni-Mo-Al
1036 | 5 | 11 | 5 | 39 | 40 | 78.98388 | 0.278992 | 0.08895306 | 508.2934 | 1 | 0 | 0 |  | Fe-Cr-Ni-Mo-Al
1037 | 7 | 10 | 4 | 44 | 34 | 85.01771 | 0.2760828 | 0.08742453 | 539.8149 | 1 | 0 | 0 |  | Fe-Cr-Ni-Mo-Al
1038 | 11 | 9 | 4 | 49 | 27 | 91.69472 | 0.2736808 | 0.09262336 | 642.1894 | 0 | 0 | 0 |  | Fe-Cr-Ni-Mo-Al
1039 | 14 | 7 | 3 | 53 | 22 | 96.59501 | 0.2723609 | 0.09250561 | 681.5303 | 0 | 0 | 0 |  | Fe-Cr-Ni-Mo-Al
1040 | 3 | 19 | 6 | 21 | 51 | 65.0516 | 0.2841645 | 0.1053677 | 513.801 | 1 | 0 | 0 |  | Fe-Cr-Ni-Mo-Al
1041 | 5 | 17 | 7 | 27 | 44 | 71.78812 | 0.2810399 | 0.1045847 | 573.3446 | 1 | 0 | 0 |  | Fe-Cr-Ni-Mo-Al
1042 | 7 | 16 | 8 | 32 | 38 | 77.79027 | 0.2783895 | 0.1064378 | 647.2792 | 1 | 0 | 0 |  | Fe-Cr-Ni-Mo-Al
1043 | 10 | 14 | 8 | 36 | 32 | 83.09467 | 0.2766541 | 0.106752 | 703.3278 | 1 | 0 | 0 |  | Fe-Cr-Ni-Mo-Al
1044 | 14 | 11 | 9 | 40 | 26 | 88.22772 | 0.2760377 | 0.1098729 | 789.3801 | 1 | 0 | 0 |  | Fe-Cr-Ni-Mo-Al
1045 | 18 | 9 | 8 | 44 | 21 | 93.12662 | 0.2747149 | 0.110219 | 844.4327 | 1 | 0 | 0 |  | Fe-Cr-Ni-Mo-Al
1046 | 23 | 7 | 7 | 46 | 16 | 97.23661 | 0.2739772 | 0.1117479 | 905.8804 | 0 | 0 | 0 |  | Fe-Cr-Ni-Mo-Al
1047 | 3 | 29 | 4 | 12 | 52 | 62.20065 | 0.2799502 | 0.1189156 | 568.5907 | 1 | 0 | 0 |  | Fe-Cr-Ni-Mo-Al
1048 | 4 | 27 | 8 | 16 | 46 | 67.29316 | 0.278931 | 0.1205286 | 641.7831 | 1 | 0 | 0 |  | Fe-Cr-Ni-Mo-Al
1049 | 6 | 24 | 10 | 21 | 39 | 73.27745 | 0.2774066 | 0.1185185 | 696.3696 | 1 | 0 | 0 |  | Fe-Cr-Ni-Mo-Al
1050 | 9 | 21 | 12 | 25 | 34 | 77.72749 | 0.277273 | 0.1202953 | 767.1664 | 1 | 0 | 0 |  | Fe-Cr-Ni-Mo-Al
1051 | 13 | 17 | 13 | 28 | 29 | 81.42505 | 0.2778037 | 0.1210261 | 822.5033 | 1 | 0 | 0 |  | Fe-Cr-Ni-Mo-Al
1052 | 17 | 14 | 14 | 31 | 24 | 85.50535 | 0.277727 | 0.1224911 | 889.0849 | 1 | 0 | 0 |  | Fe-Cr-Ni-Mo-Al
1053 | 23 | 11 | 13 | 34 | 19 | 89.75374 | 0.277302 | 0.1226089 | 943.717 | 1 | 0 | 0 |  | Fe-Cr-Ni-Mo-Al
1054 | 29 | 8 | 12 | 36 | 15 | 92.84211 | 0.2774894 | 0.1230189 | 988.5394 | 0 | 0 | 0 |  | Fe-Cr-Ni-Mo-Al
1055 | 36 | 6 | 9 | 37 | 12 | 95.0929 | 0.2772571 | 0.1224571 | 1009.745 | 0 | 0 | 0 |  | Fe-Cr-Ni-Mo-Al
1056 | 3 | 38 | 6 | 10 | 43 | 68.69682 | 0.2705143 | 0.126654 | 685.5502 | 1 | 0 | 0 |  | Fe-Cr-Ni-Mo-Al
1057 | 4 | 34 | 10 | 13 | 38 | 72.10658 | 0.2720542 | 0.125388 | 723.5082 | 1 | 0 | 0 |  | Fe-Cr-Ni-Mo-Al
1058 | 7 | 29 | 14 | 16 | 33 | 75.42797 | 0.2745172 | 0.1269262 | 786.7255 | 1 | 0 | 0 |  | Fe-Cr-Ni-Mo-Al
1059 | 10 | 25 | 17 | 19 | 29 | 78.52186 | 0.2762062 | 0.1289231 | 851.1075 | 1 | 0 | 0 |  | Fe-Cr-Ni-Mo-Al
1060 | 15 | 20 | 19 | 21 | 25 | 80.82672 | 0.2785759 | 0.1303228 | 902.9012 | 1 | 0 | 0 |  | Fe-Cr-Ni-Mo-Al
1061 | 20 | 16 | 19 | 24 | 21 | 84.11475 | 0.2792651 | 0.1295005 | 942.4018 | 1 | 0 | 0 |  | Fe-Cr-Ni-Mo-Al
1062 | 26 | 12 | 18 | 26 | 17 | 86.99182 | 0.2800096 | 0.1282261 | 970.9464 | 1 | 0 | 0 |  | Fe-Cr-Ni-Mo-Al
1063 | 34 | 9 | 17 | 28 | 13 | 90.03504 | 0.2803541 | 0.1270399 | 998.3025 | 1 | 0 | 0 |  | Fe-Cr-Ni-Mo-Al
1064 | 43 | 6 | 12 | 28 | 11 | 90.93186 | 0.2809189 | 0.1251143 | 990.1978 | 1 | 0 | 0 |  | Fe-Cr-Ni-Mo-Al
1065 | 3 | 45 | 9 | 8 | 35 | 74.43214 | 0.2636101 | 0.1291528 | 760.0144 | 0 | 0 | 0 |  | Fe-Cr-Ni-Mo-Al
1066 | 5 | 39 | 14 | 10 | 31 | 76.18433 | 0.2679567 | 0.1295977 | 798.4081 | 1 | 0 | 0 |  | Fe-Cr-Ni-Mo-Al
1067 | 8 | 33 | 19 | 12 | 27 | 78.05482 | 0.2723191 | 0.1318084 | 855.1999 | 1 | 0 | 0 |  | Fe-Cr-Ni-Mo-Al
1068 | 12 | 28 | 22 | 14 | 24 | 79.69492 | 0.2756164 | 0.1331906 | 899.7645 | 1 | 0 | 0 |  | Fe-Cr-Ni-Mo-Al
1069 | 17 | 23 | 24 | 16 | 20 | 82.0932 | 0.278057 | 0.1324952 | 932.8301 | 1 | 0 | 0 |  | Fe-Cr-Ni-Mo-Al
1070 | 22 | 18 | 25 | 18 | 17 | 83.87331 | 0.2804234 | 0.1312808 | 952.4141 | 1 | 0 | 0 |  | Fe-Cr-Ni-Mo-Al
1071 | 30 | 13 | 24 | 20 | 13 | 86.50866 | 0.2820109 | 0.127821 | 956.3241 | 1 | 0 | 0 |  | Fe-Cr-Ni-Mo-Al
1072 | 38 | 9 | 22 | 20 | 11 | 86.90343 | 0.2840103 | 0.12536 | 939.9555 | 1 | 0 | 0 |  | Fe-Cr-Ni-Mo-Al
1073 | 50 | 6 | 16 | 20 | 8 | 88.53763 | 0.2842269 | 0.1206024 | 907.332 | 1 | 0 | 0 |  | Fe-Cr-Ni-Mo-Al
1074 | 3 | 50 | 14 | 7 | 25 | 81.88893 | 0.2579439 | 0.1257449 | 803.8516 | 1 | 0 | 0 |  | Fe-Cr-Ni-Mo-Al
1075 | 6 | 42 | 21 | 8 | 23 | 81.11268 | 0.2659309 | 0.1304427 | 858.2134 | 1 | 0 | 0 |  | Fe-Cr-Ni-Mo-Al
1076 | 9 | 36 | 26 | 9 | 20 | 81.78816 | 0.2709145 | 0.1316312 | 890.9842 | 1 | 0 | 0 |  | Fe-Cr-Ni-Mo-Al
1077 | 13 | 29 | 28 | 11 | 18 | 82.21234 | 0.2755416 | 0.1314974 | 910.2885 | 1 | 0 | 0 |  | Fe-Cr-Ni-Mo-Al
1078 | 18 | 24 | 30 | 12 | 16 | 82.65244 | 0.2791485 | 0.130007 | 910.1469 | 1 | 0 | 0 |  | Fe-Cr-Ni-Mo-Al
1079 | 25 | 18 | 31 | 14 | 13 | 84.16834 | 0.2823981 | 0.1263154 | 900.8367 | 1 | 0 | 0 |  | Fe-Cr-Ni-Mo-Al
1080 | 32 | 13 | 30 | 15 | 10 | 85.57167 | 0.2845932 | 0.1224492 | 884.9432 | 1 | 0 | 0 |  | Fe-Cr-Ni-Mo-Al
1081 | 42 | 8 | 26 | 15 | 8 | 85.80902 | 0.2869203 | 0.1191461 | 859.3344 | 1 | 0 | 0 |  | Fe-Cr-Ni-Mo-Al
1082 | 55 | 5 | 19 | 15 | 6 | 86.72123 | 0.2872575 | 0.1128488 | 801.9042 | 1 | 0 | 0 |  | Fe-Cr-Ni-Mo-Al
1083 | 3 | 52 | 21 | 7 | 17 | 88.00446 | 0.2564142 | 0.1210582 | 820.6515 | 1 | 0 | 0 |  | Fe-Cr-Ni-Mo-Al
1084 | 6 | 43 | 28 | 7 | 16 | 85.60665 | 0.2652605 | 0.125068 | 853.6039 | 1 | 0 | 0 |  | Fe-Cr-Ni-Mo-Al
1085 | 9 | 36 | 33 | 7 | 15 | 83.935 | 0.2719095 | 0.1256986 | 855.5755 | 1 | 0 | 0 |  | Fe-Cr-Ni-Mo-Al
1086 | 14 | 30 | 36 | 8 | 13 | 84.0121 | 0.2766783 | 0.1227923 | 838.0449 | 1 | 0 | 0 |  | Fe-Cr-Ni-Mo-Al
1087 | 19 | 24 | 38 | 9 | 11 | 84.17801 | 0.2808733 | 0.1197654 | 819.7398 | 1 | 0 | 0 |  | Fe-Cr-Ni-Mo-Al
1088 | 25 | 18 | 38 | 10 | 9 | 84.48515 | 0.284438 | 0.1170724 | 806.1563 | 1 | 1 | 1 | 806.1563 | Fe-Cr-Ni-Mo-Al
1089 | 33 | 12 | 37 | 11 | 7 | 84.8294 | 0.287797 | 0.1128607 | 775.5257 | 1 | 0 | 0 |  | Fe-Cr-Ni-Mo-Al
1090 | 44 | 7 | 32 | 12 | 5 | 85.68931 | 0.289493 | 0.1080141 | 739.9076 | 1 | 0 | 0 |  | Fe-Cr-Ni-Mo-Al
1091 | 57 | 4 | 23 | 12 | 4 | 85.98112 | 0.289659 | 0.1037354 | 699.3607 | 1 | 0 | 0 |  | Fe-Cr-Ni-Mo-Al
1092 | 6 | 42 | 37 | 5 | 10 | 88.282 | 0.267285 | 0.1124065 | 754.0329 | 1 | 0 | 0 |  | Fe-Cr-Ni-Mo-Al
1093 | 9 | 35 | 41 | 5 | 10 | 85.84559 | 0.2739423 | 0.1138328 | 756.8753 | 1 | 0 | 0 |  | Fe-Cr-Ni-Mo-Al
1094 | 13 | 28 | 44 | 6 | 9 | 84.86825 | 0.2795993 | 0.1132532 | 753.607 | 1 | 1 | 1 | 753.607 | Fe-Cr-Ni-Mo-Al
1095 | 18 | 22 | 45 | 7 | 8 | 84.32163 | 0.2838809 | 0.111802 | 743.4734 | 1 | 1 | 1 | 743.4734 | Fe-Cr-Ni-Mo-Al
1096 | 25 | 16 | 45 | 8 | 6 | 84.6192 | 0.2875306 | 0.1065724 | 702.69 | 1 | 1 | 1 | 702.69 | Fe-Cr-Ni-Mo-Al
1097 | 32 | 11 | 43 | 9 | 5 | 84.55489 | 0.2901905 | 0.1043483 | 686.8614 | 1 | 1 | 1 | 686.8614 | Fe-Cr-Ni-Mo-Al
1098 | 43 | 6 | 38 | 11 | 3 | 86.00376 | 0.2913571 | 0.09848947 | 646.1172 | 1 | 1 | 1 | 646.1172 | Fe-Cr-Ni-Mo-Al
1099 | 9 | 32 | 50 | 3 | 6 | 86.36791 | 0.2781142 | 0.09726793 | 602.7499 | 1 | 1 | 1 | 602.7499 | Fe-Cr-Ni-Mo-Al
1100 | 13 | 25 | 52 | 4 | 6 | 84.62881 | 0.2838104 | 0.09982201 | 622.8058 | 1 | 1 | 1 | 622.8058 | Fe-Cr-Ni-Mo-Al
1101 | 18 | 19 | 53 | 5 | 5 | 84.08079 | 0.2880543 | 0.09766388 | 605.6417 | 1 | 1 | 1 | 605.6417 | Fe-Cr-Ni-Mo-Al
1102 | 23 | 13 | 53 | 6 | 4 | 83.61436 | 0.291962 | 0.09809061 | 614.7564 | 1 | 1 | 1 | 614.7564 | Fe-Cr-Ni-Mo-Al
1103 | 30 | 8 | 50 | 8 | 4 | 83.42346 | 0.2941636 | 0.09944573 | 632.6894 | 1 | 1 | 1 | 632.6894 | Fe-Cr-Ni-Mo-Al
1104 | 5 | 12 | 33 | 3 | 47 | 53.58402 | 0.3068412 | 0.1534652 | 742.5291 | 1 | 0 | 0 |  | Fe-Cr-Ni-Mo-Al
1105 | 5 | 11 | 39 | 5 | 40 | 58.26871 | 0.3046127 | 0.155959 | 839.0849 | 1 | 0 | 0 |  | Fe-Cr-Ni-Mo-Al
1106 | 4 | 10 | 44 | 7 | 34 | 62.43722 | 0.302859 | 0.1566531 | 914.7275 | 1 | 0 | 0 |  | Fe-Cr-Ni-Mo-Al
1107 | 4 | 9 | 49 | 11 | 27 | 68.99726 | 0.2993799 | 0.15325 | 992.4751 | 1 | 0 | 0 |  | Fe-Cr-Ni-Mo-Al
1108 | 3 | 7 | 53 | 14 | 22 | 73.32232 | 0.2982722 | 0.1513108 | 1046.093 | 1 | 0 | 0 |  | Fe-Cr-Ni-Mo-Al
1109 | 6 | 19 | 21 | 3 | 51 | 53.91229 | 0.298802 | 0.1422151 | 652.5123 | 1 | 0 | 0 |  | Fe-Cr-Ni-Mo-Al
1110 | 7 | 17 | 27 | 5 | 44 | 58.23656 | 0.2978417 | 0.1471413 | 755.1964 | 1 | 0 | 0 |  | Fe-Cr-Ni-Mo-Al
1111 | 8 | 16 | 32 | 7 | 38 | 62.64516 | 0.2961985 | 0.1483766 | 833.6941 | 1 | 0 | 0 |  | Fe-Cr-Ni-Mo-Al
1112 | 8 | 14 | 36 | 10 | 32 | 67.26719 | 0.2947645 | 0.148526 | 908.3547 | 1 | 0 | 0 |  | Fe-Cr-Ni-Mo-Al
1113 | 9 | 11 | 40 | 14 | 26 | 72.51836 | 0.2936684 | 0.1467605 | 977.1393 | 1 | 0 | 0 |  | Fe-Cr-Ni-Mo-Al
1114 | 8 | 9 | 44 | 18 | 21 | 77.50484 | 0.2922396 | 0.1452759 | 1040.961 | 1 | 0 | 0 |  | Fe-Cr-Ni-Mo-Al
1115 | 7 | 7 | 46 | 23 | 16 | 83.27505 | 0.2900381 | 0.1431259 | 1106.141 | 1 | 0 | 0 |  | Fe-Cr-Ni-Mo-Al
1116 | 4 | 29 | 12 | 3 | 52 | 56.55108 | 0.2870819 | 0.1381695 | 639.0436 | 1 | 0 | 0 |  | Fe-Cr-Ni-Mo-Al
1117 | 8 | 27 | 16 | 4 | 46 | 60.00519 | 0.2872237 | 0.1381627 | 690.5757 | 1 | 0 | 0 |  | Fe-Cr-Ni-Mo-Al
1118 | 10 | 24 | 21 | 6 | 39 | 64.11217 | 0.2874304 | 0.1406784 | 771.6782 | 1 | 0 | 0 |  | Fe-Cr-Ni-Mo-Al
1119 | 12 | 21 | 25 | 9 | 34 | 68.08235 | 0.2876321 | 0.1410959 | 837.0026 | 1 | 0 | 0 |  | Fe-Cr-Ni-Mo-Al
1120 | 13 | 17 | 28 | 13 | 29 | 72.27281 | 0.2877764 | 0.1409924 | 902.3136 | 1 | 0 | 0 |  | Fe-Cr-Ni-Mo-Al
1121 | 14 | 14 | 31 | 17 | 24 | 76.94465 | 0.2871809 | 0.1397307 | 961.5142 | 1 | 0 | 0 |  | Fe-Cr-Ni-Mo-Al
1122 | 13 | 11 | 34 | 23 | 19 | 82.83739 | 0.2857092 | 0.1382506 | 1034.304 | 1 | 0 | 0 |  | Fe-Cr-Ni-Mo-Al
1123 | 12 | 8 | 36 | 29 | 15 | 88.08907 | 0.2844846 | 0.1369961 | 1098.877 | 1 | 0 | 0 |  | Fe-Cr-Ni-Mo-Al
1124 | 9 | 6 | 37 | 36 | 12 | 93.44955 | 0.282406 | 0.1355507 | 1158.824 | 1 | 0 | 0 |  | Fe-Cr-Ni-Mo-Al
1125 | 6 | 38 | 10 | 3 | 43 | 64.41798 | 0.2746893 | 0.1370492 | 714.9019 | 0 | 0 | 0 |  | Fe-Cr-Ni-Mo-Al
1126 | 10 | 34 | 13 | 4 | 38 | 66.67956 | 0.2769216 | 0.1364873 | 747.4798 | 1 | 0 | 0 |  | Fe-Cr-Ni-Mo-Al
1127 | 14 | 29 | 16 | 7 | 33 | 70.08452 | 0.2791131 | 0.135199 | 791.4275 | 1 | 0 | 0 |  | Fe-Cr-Ni-Mo-Al
1128 | 17 | 25 | 19 | 10 | 29 | 73.26724 | 0.28069 | 0.1345332 | 835.7641 | 1 | 0 | 0 |  | Fe-Cr-Ni-Mo-Al
1129 | 19 | 20 | 21 | 15 | 25 | 77.32733 | 0.2816501 | 0.133781 | 891.682 | 1 | 0 | 0 |  | Fe-Cr-Ni-Mo-Al
1130 | 19 | 16 | 24 | 20 | 21 | 81.64478 | 0.2819524 | 0.1336571 | 955.2215 | 1 | 0 | 0 |  | Fe-Cr-Ni-Mo-Al
1131 | 18 | 12 | 26 | 26 | 17 | 86.62958 | 0.2815137 | 0.1331662 | 1023.175 | 1 | 0 | 0 |  | Fe-Cr-Ni-Mo-Al
1132 | 17 | 9 | 28 | 34 | 13 | 92.77157 | 0.27998 | 0.1307254 | 1081.854 | 1 | 0 | 0 |  | Fe-Cr-Ni-Mo-Al
1133 | 12 | 6 | 28 | 43 | 11 | 98.16942 | 0.2781029 | 0.1283707 | 1126.992 | 1 | 0 | 0 |  | Fe-Cr-Ni-Mo-Al
1134 | 9 | 45 | 8 | 3 | 35 | 71.58193 | 0.2652651 | 0.1320632 | 747.8663 | 0 | 0 | 0 |  | Fe-Cr-Ni-Mo-Al
1135 | 14 | 39 | 10 | 5 | 31 | 73.46582 | 0.2690607 | 0.130411 | 768.2176 | 0 | 0 | 0 |  | Fe-Cr-Ni-Mo-Al
1136 | 19 | 33 | 12 | 8 | 27 | 76.08017 | 0.272458 | 0.1288746 | 798.4719 | 0 | 0 | 0 |  | Fe-Cr-Ni-Mo-Al
1137 | 22 | 28 | 14 | 12 | 24 | 78.94738 | 0.2747781 | 0.1279078 | 835.4524 | 1 | 0 | 0 |  | Fe-Cr-Ni-Mo-Al
1138 | 24 | 23 | 16 | 17 | 20 | 83.05243 | 0.2760228 | 0.1274023 | 890.2199 | 1 | 0 | 0 |  | Fe-Cr-Ni-Mo-Al
1139 | 25 | 18 | 18 | 22 | 17 | 86.45624 | 0.2773932 | 0.1276426 | 944.7066 | 1 | 0 | 0 |  | Fe-Cr-Ni-Mo-Al
1140 | 24 | 13 | 20 | 30 | 13 | 92.20759 | 0.277256 | 0.1271491 | 1020.338 | 1 | 0 | 0 |  | Fe-Cr-Ni-Mo-Al
1141 | 22 | 9 | 20 | 38 | 11 | 96.75624 | 0.2765955 | 0.1256619 | 1066.463 | 1 | 0 | 0 |  | Fe-Cr-Ni-Mo-Al
1142 | 16 | 6 | 20 | 50 | 8 | 104.1623 | 0.2739471 | 0.1206046 | 1095.294 | 0 | 0 | 0 |  | Fe-Cr-Ni-Mo-Al
1143 | 14 | 50 | 7 | 3 | 25 | 79.91168 | 0.2576018 | 0.1228579 | 748.6166 | 0 | 0 | 0 |  | Fe-Cr-Ni-Mo-Al
1144 | 21 | 42 | 8 | 6 | 23 | 80.61983 | 0.2637938 | 0.1217708 | 764.0823 | 0 | 0 | 0 |  | Fe-Cr-Ni-Mo-Al
1145 | 26 | 36 | 9 | 9 | 20 | 82.65272 | 0.2672796 | 0.1207214 | 788.153 | 0 | 0 | 0 |  | Fe-Cr-Ni-Mo-Al
1146 | 28 | 29 | 11 | 13 | 18 | 84.23555 | 0.2711669 | 0.122458 | 836.9848 | 0 | 0 | 0 |  | Fe-Cr-Ni-Mo-Al
1147 | 30 | 24 | 12 | 18 | 16 | 86.97248 | 0.2730592 | 0.1226384 | 881.6774 | 1 | 0 | 0 |  | Fe-Cr-Ni-Mo-Al
1148 | 31 | 18 | 14 | 25 | 13 | 91.11755 | 0.2746804 | 0.1230414 | 947.522 | 1 | 0 | 0 |  | Fe-Cr-Ni-Mo-Al
1149 | 30 | 13 | 15 | 32 | 10 | 95.70567 | 0.274967 | 0.1234815 | 1016.237 | 0 | 0 | 0 |  | Fe-Cr-Ni-Mo-Al
1150 | 26 | 8 | 15 | 42 | 8 | 101.112 | 0.2742871 | 0.1224876 | 1077.662 | 0 | 0 | 0 |  | Fe-Cr-Ni-Mo-Al
1151 | 19 | 5 | 15 | 55 | 6 | 107.9489 | 0.2719328 | 0.1156186 | 1071.217 | 0 | 0 | 0 |  | Fe-Cr-Ni-Mo-Al
1152 | 21 | 52 | 7 | 3 | 17 | 86.38245 | 0.2544893 | 0.1106526 | 694.9902 | 0 | 0 | 0 |  | Fe-Cr-Ni-Mo-Al
1153 | 28 | 43 | 7 | 6 | 16 | 86.0793 | 0.2610919 | 0.1124704 | 726.4213 | 0 | 0 | 0 |  | Fe-Cr-Ni-Mo-Al
1154 | 33 | 36 | 7 | 9 | 15 | 86.4168 | 0.2656568 | 0.1140947 | 759.1295 | 0 | 0 | 0 |  | Fe-Cr-Ni-Mo-Al
1155 | 36 | 30 | 8 | 14 | 13 | 88.84191 | 0.268646 | 0.1153389 | 809.9729 | 0 | 0 | 0 |  | Fe-Cr-Ni-Mo-Al
1156 | 38 | 24 | 9 | 19 | 11 | 91.29131 | 0.2711222 | 0.1170325 | 866.2377 | 0 | 0 | 0 |  | Fe-Cr-Ni-Mo-Al
1157 | 38 | 18 | 10 | 25 | 9 | 94.37347 | 0.2728636 | 0.1192681 | 937.2099 | 0 | 0 | 0 |  | Fe-Cr-Ni-Mo-Al
1158 | 37 | 12 | 11 | 33 | 7 | 98.37265 | 0.2739415 | 0.1209645 | 1015.746 | 0 | 0 | 0 |  | Fe-Cr-Ni-Mo-Al
1159 | 32 | 7 | 12 | 44 | 5 | 104.0484 | 0.2733336 | 0.1204742 | 1085.87 | 0 | 0 | 0 |  | Fe-Cr-Ni-Mo-Al
1160 | 23 | 4 | 12 | 57 | 4 | 110.2258 | 0.2711452 | 0.1141693 | 1076.354 | 0 | 0 | 0 |  | Fe-Cr-Ni-Mo-Al
1161 | 37 | 42 | 5 | 6 | 10 | 90.45754 | 0.2601774 | 0.1019593 | 660.5847 | 0 | 0 | 0 |  | Fe-Cr-Ni-Mo-Al
1162 | 41 | 35 | 5 | 9 | 10 | 90.00545 | 0.264894 | 0.106396 | 713.6627 | 0 | 0 | 0 |  | Fe-Cr-Ni-Mo-Al
1163 | 44 | 28 | 6 | 13 | 9 | 90.87011 | 0.2689781 | 0.1097065 | 769.6841 | 0 | 0 | 0 |  | Fe-Cr-Ni-Mo-Al
1164 | 45 | 22 | 7 | 18 | 8 | 92.60006 | 0.2716764 | 0.1134381 | 839.9388 | 0 | 0 | 0 |  | Fe-Cr-Ni-Mo-Al
1165 | 45 | 16 | 8 | 25 | 6 | 96.16786 | 0.2732227 | 0.1166341 | 926.9616 | 0 | 0 | 0 |  | Fe-Cr-Ni-Mo-Al
1166 | 43 | 11 | 9 | 32 | 5 | 99.17303 | 0.2741637 | 0.1195675 | 1007.041 | 0 | 0 | 0 |  | Fe-Cr-Ni-Mo-Al
1167 | 38 | 6 | 11 | 43 | 3 | 104.6442 | 0.2738442 | 0.1203516 | 1091.61 | 0 | 0 | 0 |  | Fe-Cr-Ni-Mo-Al
1168 | 50 | 32 | 3 | 9 | 6 | 92.29675 | 0.265956 | 0.09691041 | 639.3827 | 0 | 0 | 0 |  | Fe-Cr-Ni-Mo-Al
1169 | 52 | 25 | 4 | 13 | 6 | 92.37418 | 0.2701749 | 0.1040139 | 725.9329 | 0 | 0 | 0 |  | Fe-Cr-Ni-Mo-Al
1170 | 53 | 19 | 5 | 18 | 5 | 94.11071 | 0.272794 | 0.1090658 | 808.7822 | 0 | 0 | 0 |  | Fe-Cr-Ni-Mo-Al
1171 | 53 | 13 | 6 | 23 | 4 | 95.95268 | 0.2750522 | 0.1136727 | 891.5505 | 0 | 0 | 0 |  | Fe-Cr-Ni-Mo-Al
1172 | 50 | 8 | 8 | 30 | 4 | 98.05038 | 0.2764528 | 0.1190523 | 991.5166 | 0 | 0 | 0 |  | Fe-Cr-Ni-Mo-Al
1173 | 5 | 12 | 3 | 33 | 47 | 72.09801 | 0.282204 | 0.08641641 | 436.0512 | 1 | 0 | 0 |  | Fe-Cr-Ni-Mo-Al
1174 | 5 | 11 | 5 | 39 | 40 | 78.98388 | 0.278992 | 0.08895306 | 508.2934 | 1 | 0 | 0 |  | Fe-Cr-Ni-Mo-Al
1175 | 4 | 10 | 7 | 44 | 34 | 84.89206 | 0.2766065 | 0.08964131 | 559.9437 | 1 | 0 | 0 |  | Fe-Cr-Ni-Mo-Al
1176 | 4 | 9 | 11 | 49 | 27 | 91.42452 | 0.2748289 | 0.09739869 | 690.7022 | 1 | 0 | 0 |  | Fe-Cr-Ni-Mo-Al
1177 | 3 | 7 | 14 | 53 | 22 | 96.19271 | 0.2741082 | 0.09968658 | 759.3591 | 1 | 0 | 0 |  | Fe-Cr-Ni-Mo-Al
1178 | 6 | 19 | 3 | 21 | 51 | 65.20659 | 0.2835087 | 0.1028772 | 496.179 | 1 | 0 | 0 |  | Fe-Cr-Ni-Mo-Al
1179 | 7 | 17 | 5 | 27 | 44 | 71.88559 | 0.2806345 | 0.1031421 | 561.9061 | 1 | 0 | 0 |  | Fe-Cr-Ni-Mo-Al
1180 | 8 | 16 | 7 | 32 | 38 | 77.83598 | 0.2782002 | 0.1057391 | 641.1612 | 1 | 0 | 0 |  | Fe-Cr-Ni-Mo-Al
1181 | 8 | 14 | 10 | 36 | 32 | 83.00713 | 0.2770177 | 0.1081194 | 716.2877 | 1 | 0 | 0 |  | Fe-Cr-Ni-Mo-Al
1182 | 9 | 11 | 14 | 40 | 26 | 88.02068 | 0.2769057 | 0.1131389 | 823.0569 | 1 | 0 | 0 |  | Fe-Cr-Ni-Mo-Al
1183 | 8 | 9 | 18 | 44 | 21 | 92.73606 | 0.2763803 | 0.1163624 | 912.3333 | 1 | 0 | 0 |  | Fe-Cr-Ni-Mo-Al
1184 | 7 | 7 | 23 | 46 | 16 | 96.63546 | 0.2765901 | 0.1208182 | 1012.561 | 1 | 0 | 0 |  | Fe-Cr-Ni-Mo-Al
1185 | 4 | 29 | 3 | 12 | 52 | 62.25535 | 0.2797129 | 0.1179698 | 562.0564 | 1 | 0 | 0 |  | Fe-Cr-Ni-Mo-Al
1186 | 8 | 27 | 4 | 16 | 46 | 67.50165 | 0.2780468 | 0.1178719 | 621.5984 | 1 | 0 | 0 |  | Fe-Cr-Ni-Mo-Al
1187 | 10 | 24 | 6 | 21 | 39 | 73.47713 | 0.2765726 | 0.1158578 | 674.1087 | 1 | 0 | 0 |  | Fe-Cr-Ni-Mo-Al
1188 | 12 | 21 | 9 | 25 | 34 | 77.86962 | 0.276683 | 0.1182483 | 748.6658 | 1 | 0 | 0 |  | Fe-Cr-Ni-Mo-Al
1189 | 13 | 17 | 13 | 28 | 29 | 81.42505 | 0.2778037 | 0.1210261 | 822.5033 | 1 | 0 | 0 |  | Fe-Cr-Ni-Mo-Al
1190 | 14 | 14 | 17 | 31 | 24 | 85.37283 | 0.2782782 | 0.1244168 | 908.8613 | 1 | 0 | 0 |  | Fe-Cr-Ni-Mo-Al
1191 | 13 | 11 | 23 | 34 | 19 | 89.33188 | 0.2790732 | 0.12844 | 1007.624 | 1 | 0 | 0 |  | Fe-Cr-Ni-Mo-Al
1192 | 12 | 8 | 29 | 36 | 15 | 92.1495 | 0.2804248 | 0.131676 | 1088.235 | 1 | 0 | 0 |  | Fe-Cr-Ni-Mo-Al
1193 | 9 | 6 | 36 | 37 | 12 | 94.01862 | 0.2818483 | 0.1348283 | 1157.231 | 1 | 0 | 0 |  | Fe-Cr-Ni-Mo-Al
1194 | 6 | 38 | 3 | 10 | 43 | 68.85893 | 0.2698185 | 0.1244614 | 668.608 | 0 | 0 | 0 |  | Fe-Cr-Ni-Mo-Al
1195 | 10 | 34 | 4 | 13 | 38 | 72.42382 | 0.2707109 | 0.1215246 | 691.8834 | 0 | 0 | 0 |  | Fe-Cr-Ni-Mo-Al
1196 | 14 | 29 | 7 | 16 | 33 | 75.78634 | 0.273017 | 0.1222601 | 746.0051 | 0 | 0 | 0 |  | Fe-Cr-Ni-Mo-Al
1197 | 17 | 25 | 10 | 19 | 29 | 78.86556 | 0.2747763 | 0.124124 | 806.7345 | 1 | 0 | 0 |  | Fe-Cr-Ni-Mo-Al
1198 | 19 | 20 | 15 | 21 | 25 | 81.01854 | 0.2777819 | 0.1276276 | 876.816 | 1 | 0 | 0 |  | Fe-Cr-Ni-Mo-Al
1199 | 19 | 16 | 20 | 24 | 21 | 84.0685 | 0.2794567 | 0.1301182 | 948.7045 | 1 | 0 | 0 |  | Fe-Cr-Ni-Mo-Al
1200 | 18 | 12 | 26 | 26 | 17 | 86.62958 | 0.2815137 | 0.1325059 | 1016.643 | 1 | 0 | 0 |  | Fe-Cr-Ni-Mo-Al
1201 | 17 | 9 | 34 | 28 | 13 | 89.30271 | 0.2834136 | 0.1344649 | 1081.17 | 1 | 0 | 0 |  | Fe-Cr-Ni-Mo-Al
1202 | 12 | 6 | 43 | 28 | 11 | 89.59166 | 0.2865139 | 0.1374039 | 1129.415 | 1 | 0 | 0 |  | Fe-Cr-Ni-Mo-Al
1203 | 9 | 45 | 3 | 8 | 35 | 74.75201 | 0.2622423 | 0.1251757 | 726.7305 | 0 | 0 | 0 |  | Fe-Cr-Ni-Mo-Al
1204 | 14 | 39 | 5 | 10 | 31 | 76.65891 | 0.2659479 | 0.1237671 | 747.7522 | 0 | 0 | 0 |  | Fe-Cr-Ni-Mo-Al
1205 | 19 | 33 | 8 | 12 | 27 | 78.62257 | 0.2699384 | 0.12439 | 787.9348 | 0 | 0 | 0 |  | Fe-Cr-Ni-Mo-Al
1206 | 22 | 28 | 12 | 14 | 24 | 80.19606 | 0.2735291 | 0.1263407 | 835.3612 | 1 | 0 | 0 |  | Fe-Cr-Ni-Mo-Al
1207 | 24 | 23 | 17 | 16 | 20 | 82.43532 | 0.2766379 | 0.1280405 | 889.174 | 1 | 0 | 0 |  | Fe-Cr-Ni-Mo-Al
1208 | 25 | 18 | 22 | 18 | 17 | 84.01676 | 0.2798302 | 0.1296652 | 936.0676 | 1 | 0 | 0 |  | Fe-Cr-Ni-Mo-Al
1209 | 24 | 13 | 30 | 20 | 13 | 86.22963 | 0.283165 | 0.1303988 | 983.3634 | 1 | 0 | 0 |  | Fe-Cr-Ni-Mo-Al
1210 | 22 | 9 | 38 | 20 | 11 | 86.16008 | 0.287071 | 0.1312364 | 1001.803 | 1 | 0 | 0 |  | Fe-Cr-Ni-Mo-Al
1211 | 16 | 6 | 50 | 20 | 8 | 86.97241 | 0.2906714 | 0.1312512 | 1020.874 | 1 | 0 | 0 |  | Fe-Cr-Ni-Mo-Al
1212 | 14 | 50 | 3 | 7 | 25 | 82.46135 | 0.2554926 | 0.1189778 | 742.3708 | 0 | 0 | 0 |  | Fe-Cr-Ni-Mo-Al
1213 | 21 | 42 | 6 | 8 | 23 | 81.88356 | 0.2626661 | 0.1206779 | 768.1351 | 0 | 0 | 0 |  | Fe-Cr-Ni-Mo-Al
1214 | 26 | 36 | 9 | 9 | 20 | 82.65272 | 0.2672796 | 0.1207214 | 788.153 | 0 | 0 | 0 |  | Fe-Cr-Ni-Mo-Al
1215 | 28 | 29 | 13 | 11 | 18 | 82.9718 | 0.2723728 | 0.1227795 | 826.4403 | 0 | 0 | 0 |  | Fe-Cr-Ni-Mo-Al
1216 | 30 | 24 | 18 | 12 | 16 | 83.24962 | 0.2766724 | 0.1240109 | 851.7944 | 1 | 0 | 0 |  | Fe-Cr-Ni-Mo-Al
1217 | 31 | 18 | 25 | 14 | 13 | 84.45832 | 0.2812017 | 0.123783 | 875.7174 | 1 | 0 | 0 |  | Fe-Cr-Ni-Mo-Al
1218 | 30 | 13 | 32 | 15 | 10 | 85.47546 | 0.284989 | 0.1231432 | 891.9262 | 1 | 0 | 0 |  | Fe-Cr-Ni-Mo-Al
1219 | 26 | 8 | 42 | 15 | 8 | 85.03122 | 0.2900985 | 0.1238697 | 906.7735 | 1 | 0 | 0 |  | Fe-Cr-Ni-Mo-Al
1220 | 19 | 5 | 55 | 15 | 6 | 84.99202 | 0.2943013 | 0.1220674 | 893.6885 | 1 | 1 | 1 | 893.6885 | Fe-Cr-Ni-Mo-Al
1221 | 21 | 52 | 3 | 7 | 17 | 88.89556 | 0.2525676 | 0.1103293 | 717.5834 | 0 | 0 | 0 |  | Fe-Cr-Ni-Mo-Al
1222 | 28 | 43 | 6 | 7 | 16 | 86.71076 | 0.2605604 | 0.1125434 | 733.767 | 0 | 0 | 0 |  | Fe-Cr-Ni-Mo-Al
1223 | 33 | 36 | 9 | 7 | 15 | 85.15156 | 0.2667879 | 0.1137342 | 742.006 | 0 | 0 | 0 |  | Fe-Cr-Ni-Mo-Al
1224 | 36 | 30 | 14 | 8 | 13 | 85.10991 | 0.2720921 | 0.113308 | 747.7523 | 0 | 0 | 0 |  | Fe-Cr-Ni-Mo-Al
1225 | 38 | 24 | 19 | 9 | 11 | 85.12018 | 0.2769653 | 0.1125449 | 750.94 | 0 | 0 | 0 |  | Fe-Cr-Ni-Mo-Al
1226 | 38 | 18 | 25 | 10 | 9 | 85.13164 | 0.2817745 | 0.1127851 | 765.1828 | 1 | 0 | 0 |  | Fe-Cr-Ni-Mo-Al
1227 | 37 | 12 | 33 | 11 | 7 | 85.02713 | 0.2869883 | 0.1117827 | 765.2799 | 1 | 0 | 0 |  | Fe-Cr-Ni-Mo-Al
1228 | 32 | 7 | 44 | 12 | 5 | 85.10113 | 0.2918869 | 0.1107308 | 765.5853 | 1 | 1 | 1 | 765.5853 | Fe-Cr-Ni-Mo-Al
1229 | 23 | 4 | 57 | 12 | 4 | 84.3106 | 0.2964245 | 0.1107412 | 764.7422 | 1 | 1 | 1 | 764.7422 | Fe-Cr-Ni-Mo-Al
1230 | 37 | 42 | 6 | 5 | 10 | 89.82356 | 0.2606977 | 0.1010471 | 645.7734 | 0 | 0 | 0 |  | Fe-Cr-Ni-Mo-Al
1231 | 41 | 35 | 9 | 5 | 10 | 87.46299 | 0.2671244 | 0.1027707 | 653.2516 | 0 | 0 | 0 |  | Fe-Cr-Ni-Mo-Al
1232 | 44 | 28 | 13 | 6 | 9 | 86.43637 | 0.2730576 | 0.1032562 | 660.5057 | 0 | 0 | 0 |  | Fe-Cr-Ni-Mo-Al
1233 | 45 | 22 | 18 | 7 | 8 | 85.68579 | 0.2782395 | 0.1037327 | 668.7772 | 0 | 0 | 0 |  | Fe-Cr-Ni-Mo-Al
1234 | 45 | 16 | 25 | 8 | 6 | 85.6234 | 0.2834078 | 0.1013574 | 655.092 | 1 | 0 | 0 |  | Fe-Cr-Ni-Mo-Al
1235 | 43 | 11 | 32 | 9 | 5 | 85.10547 | 0.2879457 | 0.1017292 | 663.2848 | 1 | 1 | 1 | 663.2848 | Fe-Cr-Ni-Mo-Al
1236 | 38 | 6 | 43 | 11 | 3 | 85.76039 | 0.2923466 | 0.09925719 | 653.2164 | 1 | 1 | 1 | 653.2164 | Fe-Cr-Ni-Mo-Al
1237 | 50 | 32 | 9 | 3 | 6 | 88.45286 | 0.2693529 | 0.08615058 | 505.0062 | 0 | 0 | 0 |  | Fe-Cr-Ni-Mo-Al
1238 | 52 | 25 | 13 | 4 | 6 | 86.6255 | 0.2755255 | 0.0897484 | 534.6507 | 0 | 0 | 0 |  | Fe-Cr-Ni-Mo-Al
1239 | 53 | 19 | 18 | 5 | 5 | 85.87096 | 0.2806931 | 0.08953254 | 535.4227 | 0 | 0 | 0 |  | Fe-Cr-Ni-Mo-Al
1240 | 53 | 13 | 23 | 6 | 4 | 85.1621 | 0.2856541 | 0.09186507 | 561.1425 | 1 | 1 | 1 | 561.1425 | Fe-Cr-Ni-Mo-Al
1241 | 50 | 8 | 30 | 8 | 4 | 84.43748 | 0.2900595 | 0.09556031 | 599.3285 | 1 | 1 | 1 | 599.3285 | Fe-Cr-Ni-Mo-Al
1242 | 12 | 33 | 3 | 5 | 47 | 62.21056 | 0.2779977 | 0.1303397 | 643.9119 | 0 | 0 | 0 |  | Fe-Cr-Ni-Mo-Al
1243 | 11 | 39 | 5 | 5 | 40 | 68.00729 | 0.2706835 | 0.1308674 | 707.133 | 0 | 0 | 0 |  | Fe-Cr-Ni-Mo-Al
1244 | 10 | 44 | 7 | 4 | 34 | 72.51161 | 0.2649796 | 0.1301259 | 743.4894 | 0 | 0 | 0 |  | Fe-Cr-Ni-Mo-Al
1245 | 9 | 49 | 11 | 4 | 27 | 78.58771 | 0.2599423 | 0.1269667 | 777.2133 | 0 | 0 | 0 |  | Fe-Cr-Ni-Mo-Al
1246 | 7 | 53 | 14 | 3 | 22 | 82.64026 | 0.2558236 | 0.1224877 | 770.4239 | 0 | 0 | 0 |  | Fe-Cr-Ni-Mo-Al
1247 | 19 | 21 | 3 | 6 | 51 | 57.27031 | 0.2902289 | 0.1270196 | 581.8772 | 0 | 0 | 0 |  | Fe-Cr-Ni-Mo-Al
1248 | 17 | 27 | 5 | 7 | 44 | 63.4016 | 0.2820274 | 0.1287927 | 658.5803 | 0 | 0 | 0 |  | Fe-Cr-Ni-Mo-Al
1249 | 16 | 32 | 7 | 8 | 38 | 69.02875 | 0.275762 | 0.128984 | 719.739 | 0 | 0 | 0 |  | Fe-Cr-Ni-Mo-Al
1250 | 14 | 36 | 10 | 8 | 32 | 73.75582 | 0.2710047 | 0.1291695 | 769.3214 | 0 | 0 | 0 |  | Fe-Cr-Ni-Mo-Al
1251 | 11 | 40 | 14 | 9 | 26 | 79.34943 | 0.2664792 | 0.127938 | 816.6267 | 1 | 0 | 0 |  | Fe-Cr-Ni-Mo-Al
1252 | 9 | 44 | 18 | 8 | 21 | 83.3088 | 0.2631035 | 0.1258681 | 833.4345 | 1 | 0 | 0 |  | Fe-Cr-Ni-Mo-Al
1253 | 7 | 46 | 23 | 7 | 16 | 86.84327 | 0.261351 | 0.121961 | 827.5778 | 1 | 0 | 0 |  | Fe-Cr-Ni-Mo-Al
1254 | 29 | 12 | 3 | 4 | 52 | 53.17373 | 0.300604 | 0.1279014 | 553.162 | 0 | 0 | 0 |  | Fe-Cr-Ni-Mo-Al
1255 | 27 | 16 | 4 | 8 | 46 | 60.07864 | 0.2919649 | 0.1268728 | 624.1044 | 0 | 0 | 0 |  | Fe-Cr-Ni-Mo-Al
1256 | 24 | 21 | 6 | 10 | 39 | 66.46955 | 0.2843553 | 0.1275038 | 696.5735 | 0 | 0 | 0 |  | Fe-Cr-Ni-Mo-Al
1257 | 21 | 25 | 9 | 12 | 34 | 71.78288 | 0.2791714 | 0.127868 | 757.3766 | 0 | 0 | 0 |  | Fe-Cr-Ni-Mo-Al
1258 | 17 | 28 | 13 | 13 | 29 | 76.17847 | 0.275504 | 0.1288211 | 812.8437 | 1 | 0 | 0 |  | Fe-Cr-Ni-Mo-Al
1259 | 14 | 31 | 17 | 14 | 24 | 80.81789 | 0.2721541 | 0.1290099 | 864.8193 | 1 | 0 | 0 |  | Fe-Cr-Ni-Mo-Al
1260 | 11 | 34 | 23 | 13 | 19 | 84.38724 | 0.2701124 | 0.1293863 | 904.9206 | 1 | 0 | 0 |  | Fe-Cr-Ni-Mo-Al
1261 | 8 | 36 | 29 | 12 | 15 | 87.0781 | 0.2691412 | 0.1271903 | 909.7923 | 1 | 0 | 0 |  | Fe-Cr-Ni-Mo-Al
1262 | 6 | 37 | 36 | 9 | 12 | 87.57515 | 0.2701699 | 0.1221941 | 860.1257 | 1 | 0 | 0 |  | Fe-Cr-Ni-Mo-Al
1263 | 38 | 10 | 3 | 6 | 43 | 58.91439 | 0.2972994 | 0.1297811 | 639.801 | 0 | 0 | 0 |  | Fe-Cr-Ni-Mo-Al
1264 | 34 | 13 | 4 | 10 | 38 | 64.86228 | 0.2904718 | 0.1279451 | 693.3314 | 0 | 0 | 0 |  | Fe-Cr-Ni-Mo-Al
1265 | 29 | 16 | 7 | 14 | 33 | 71.00055 | 0.2847225 | 0.1269837 | 754.9292 | 0 | 0 | 0 |  | Fe-Cr-Ni-Mo-Al
1266 | 25 | 19 | 10 | 17 | 29 | 76.06545 | 0.2803828 | 0.1268269 | 809.9512 | 1 | 0 | 0 |  | Fe-Cr-Ni-Mo-Al
1267 | 20 | 21 | 15 | 19 | 25 | 80.18453 | 0.277855 | 0.1283077 | 871.0493 | 1 | 0 | 0 |  | Fe-Cr-Ni-Mo-Al
1268 | 16 | 24 | 20 | 19 | 21 | 83.57223 | 0.2755001 | 0.1298829 | 922.7819 | 1 | 0 | 0 |  | Fe-Cr-Ni-Mo-Al
1269 | 12 | 26 | 26 | 18 | 17 | 86.21809 | 0.2743672 | 0.130825 | 960.691 | 1 | 0 | 0 |  | Fe-Cr-Ni-Mo-Al
1270 | 9 | 28 | 34 | 17 | 13 | 88.73121 | 0.2741666 | 0.1296757 | 977.1418 | 1 | 0 | 0 |  | Fe-Cr-Ni-Mo-Al
1271 | 6 | 28 | 43 | 12 | 11 | 86.98608 | 0.277298 | 0.1260119 | 915.1522 | 1 | 0 | 0 |  | Fe-Cr-Ni-Mo-Al
1272 | 45 | 8 | 3 | 9 | 35 | 64.93962 | 0.2940989 | 0.1298847 | 717.8527 | 0 | 0 | 0 |  | Fe-Cr-Ni-Mo-Al
1273 | 39 | 10 | 5 | 14 | 31 | 70.71757 | 0.2886045 | 0.1278608 | 768.678 | 0 | 0 | 0 |  | Fe-Cr-Ni-Mo-Al
1274 | 33 | 12 | 8 | 19 | 27 | 76.61834 | 0.2838703 | 0.1265674 | 825.5714 | 0 | 0 | 0 |  | Fe-Cr-Ni-Mo-Al
1275 | 28 | 14 | 12 | 22 | 24 | 80.71097 | 0.2810344 | 0.1270446 | 877.4199 | 1 | 0 | 0 |  | Fe-Cr-Ni-Mo-Al
1276 | 23 | 16 | 17 | 24 | 20 | 84.90593 | 0.2786258 | 0.1281521 | 936.786 | 1 | 0 | 0 |  | Fe-Cr-Ni-Mo-Al
1277 | 18 | 18 | 22 | 25 | 17 | 87.93163 | 0.2769685 | 0.1294856 | 985.3575 | 1 | 0 | 0 |  | Fe-Cr-Ni-Mo-Al
1278 | 13 | 20 | 30 | 24 | 13 | 90.53638 | 0.276433 | 0.1308109 | 1029.719 | 1 | 0 | 0 |  | Fe-Cr-Ni-Mo-Al
1279 | 9 | 20 | 38 | 22 | 11 | 90.56927 | 0.2782214 | 0.131643 | 1041.284 | 1 | 0 | 0 |  | Fe-Cr-Ni-Mo-Al
1280 | 6 | 20 | 50 | 16 | 8 | 88.87581 | 0.282263 | 0.1266156 | 963.129 | 1 | 0 | 0 |  | Fe-Cr-Ni-Mo-Al
1281 | 50 | 7 | 3 | 14 | 25 | 73.91145 | 0.2886781 | 0.1275536 | 806.7918 | 0 | 0 | 0 |  | Fe-Cr-Ni-Mo-Al
1282 | 42 | 8 | 6 | 21 | 23 | 79.43824 | 0.2845278 | 0.1265709 | 865.5344 | 0 | 0 | 0 |  | Fe-Cr-Ni-Mo-Al
1283 | 36 | 9 | 9 | 26 | 20 | 84.3957 | 0.2813601 | 0.1255858 | 914.2781 | 1 | 0 | 0 |  | Fe-Cr-Ni-Mo-Al
1284 | 29 | 11 | 13 | 28 | 18 | 87.31316 | 0.2792356 | 0.1255834 | 946.0846 | 1 | 0 | 0 |  | Fe-Cr-Ni-Mo-Al
1285 | 24 | 12 | 18 | 30 | 16 | 89.82829 | 0.2783002 | 0.1271559 | 993.9261 | 1 | 0 | 0 |  | Fe-Cr-Ni-Mo-Al
1286 | 18 | 14 | 25 | 31 | 13 | 92.72113 | 0.2772255 | 0.1295346 | 1055.143 | 1 | 0 | 0 |  | Fe-Cr-Ni-Mo-Al
1287 | 13 | 15 | 32 | 30 | 10 | 94.52235 | 0.27732 | 0.1306723 | 1090.275 | 1 | 0 | 0 |  | Fe-Cr-Ni-Mo-Al
1288 | 8 | 15 | 42 | 26 | 8 | 93.5516 | 0.2800541 | 0.1315957 | 1090.722 | 1 | 0 | 0 |  | Fe-Cr-Ni-Mo-Al
1289 | 5 | 15 | 55 | 19 | 6 | 90.43893 | 0.2850218 | 0.1277024 | 1006.573 | 1 | 0 | 0 |  | Fe-Cr-Ni-Mo-Al
1290 | 52 | 7 | 3 | 21 | 17 | 83.43532 | 0.2830219 | 0.1246606 | 891.1911 | 0 | 0 | 0 |  | Fe-Cr-Ni-Mo-Al
1291 | 43 | 7 | 6 | 28 | 16 | 87.85996 | 0.2803829 | 0.124279 | 942.5544 | 0 | 0 | 0 |  | Fe-Cr-Ni-Mo-Al
1292 | 36 | 7 | 9 | 33 | 15 | 91.11553 | 0.2787388 | 0.1236016 | 975.2512 | 0 | 0 | 0 |  | Fe-Cr-Ni-Mo-Al
1293 | 30 | 8 | 14 | 36 | 13 | 94.09822 | 0.2775063 | 0.1244671 | 1020.781 | 1 | 0 | 0 |  | Fe-Cr-Ni-Mo-Al
1294 | 24 | 9 | 19 | 38 | 11 | 96.66373 | 0.2765597 | 0.1255125 | 1063.571 | 0 | 0 | 0 |  | Fe-Cr-Ni-Mo-Al
1295 | 18 | 10 | 25 | 38 | 9 | 98.3415 | 0.2763512 | 0.1273983 | 1106.457 | 1 | 0 | 0 |  | Fe-Cr-Ni-Mo-Al
1296 | 12 | 11 | 33 | 37 | 7 | 99.32601 | 0.2769543 | 0.1299094 | 1150.935 | 1 | 0 | 0 |  | Fe-Cr-Ni-Mo-Al
1297 | 7 | 12 | 44 | 32 | 5 | 98.09289 | 0.2795217 | 0.1318279 | 1160.141 | 1 | 0 | 0 |  | Fe-Cr-Ni-Mo-Al
1298 | 4 | 12 | 57 | 23 | 4 | 93.33618 | 0.285222 | 0.1288787 | 1063.998 | 1 | 0 | 0 |  | Fe-Cr-Ni-Mo-Al
1299 | 42 | 5 | 6 | 37 | 10 | 96.39815 | 0.2769555 | 0.1218606 | 1017.385 | 0 | 0 | 0 |  | Fe-Cr-Ni-Mo-Al
1300 | 35 | 5 | 9 | 41 | 10 | 98.32796 | 0.276087 | 0.121216 | 1033.782 | 0 | 0 | 0 |  | Fe-Cr-Ni-Mo-Al
1301 | 28 | 6 | 13 | 44 | 9 | 100.7082 | 0.2749178 | 0.1209536 | 1057.576 | 0 | 0 | 0 |  | Fe-Cr-Ni-Mo-Al
1302 | 22 | 7 | 18 | 45 | 8 | 102.0544 | 0.2745779 | 0.1223362 | 1090.51 | 0 | 0 | 0 |  | Fe-Cr-Ni-Mo-Al
1303 | 16 | 8 | 25 | 45 | 6 | 103.6077 | 0.2746727 | 0.1251248 | 1145.345 | 0 | 0 | 0 |  | Fe-Cr-Ni-Mo-Al
1304 | 11 | 9 | 32 | 43 | 5 | 103.4135 | 0.2756105 | 0.1282094 | 1184.152 | 0 | 0 | 0 |  | Fe-Cr-Ni-Mo-Al
1305 | 6 | 11 | 43 | 38 | 3 | 102.4116 | 0.2775183 | 0.1314827 | 1214.121 | 0 | 0 | 0 |  | Fe-Cr-Ni-Mo-Al
1306 | 32 | 3 | 9 | 50 | 6 | 105.2107 | 0.2736483 | 0.1178957 | 1072.457 | 0 | 0 | 0 |  | Fe-Cr-Ni-Mo-Al
1307 | 25 | 4 | 13 | 52 | 6 | 106.3153 | 0.2730764 | 0.1176082 | 1080.8 | 0 | 0 | 0 |  | Fe-Cr-Ni-Mo-Al
1308 | 19 | 5 | 18 | 53 | 5 | 107.667 | 0.2727685 | 0.1189523 | 1113.648 | 0 | 0 | 0 |  | Fe-Cr-Ni-Mo-Al
1309 | 13 | 6 | 23 | 53 | 4 | 108.7861 | 0.2726054 | 0.1205549 | 1147.56 | 0 | 0 | 0 |  | Fe-Cr-Ni-Mo-Al
1310 | 8 | 8 | 30 | 50 | 4 | 107.4423 | 0.2735227 | 0.1250147 | 1191.995 | 0 | 0 | 0 |  | Fe-Cr-Ni-Mo-Al
1311 | 12 | 3 | 33 | 5 | 47 | 52.4129 | 0.3136364 | 0.1509816 | 723.1127 | 1 | 0 | 0 |  | Fe-Cr-Ni-Mo-Al
1312 | 11 | 5 | 39 | 5 | 40 | 56.6279 | 0.3100407 | 0.1549264 | 816.1281 | 1 | 0 | 0 |  | Fe-Cr-Ni-Mo-Al
1313 | 10 | 7 | 44 | 4 | 34 | 59.70976 | 0.3077385 | 0.1559013 | 868.9377 | 1 | 0 | 0 |  | Fe-Cr-Ni-Mo-Al
1314 | 9 | 11 | 49 | 4 | 27 | 65.23786 | 0.3023098 | 0.1509041 | 904.6132 | 1 | 0 | 0 |  | Fe-Cr-Ni-Mo-Al
1315 | 7 | 14 | 53 | 3 | 22 | 68.51022 | 0.2994088 | 0.144748 | 889.9544 | 1 | 0 | 0 |  | Fe-Cr-Ni-Mo-Al
1316 | 19 | 3 | 21 | 6 | 51 | 51.5163 | 0.3116738 | 0.1386939 | 622.6847 | 1 | 0 | 0 |  | Fe-Cr-Ni-Mo-Al
1317 | 17 | 5 | 27 | 7 | 44 | 56.21466 | 0.3073412 | 0.145093 | 732.489 | 1 | 0 | 0 |  | Fe-Cr-Ni-Mo-Al
1318 | 16 | 7 | 32 | 8 | 38 | 60.78991 | 0.3033725 | 0.1473159 | 814.8512 | 1 | 0 | 0 |  | Fe-Cr-Ni-Mo-Al
1319 | 14 | 10 | 36 | 8 | 32 | 64.93385 | 0.2994349 | 0.148384 | 879.3647 | 1 | 0 | 0 |  | Fe-Cr-Ni-Mo-Al
1320 | 11 | 14 | 40 | 9 | 26 | 70.37441 | 0.2941179 | 0.14623 | 932.1371 | 1 | 0 | 0 |  | Fe-Cr-Ni-Mo-Al
1321 | 9 | 18 | 44 | 8 | 21 | 74.1437 | 0.2905271 | 0.1418101 | 934.4058 | 1 | 0 | 0 |  | Fe-Cr-Ni-Mo-Al
1322 | 7 | 23 | 46 | 7 | 16 | 78.48734 | 0.2856645 | 0.1334111 | 896.8712 | 1 | 0 | 0 |  | Fe-Cr-Ni-Mo-Al
1323 | 29 | 3 | 12 | 4 | 52 | 50.30544 | 0.3115309 | 0.1327485 | 565.7706 | 0 | 0 | 0 |  | Fe-Cr-Ni-Mo-Al
1324 | 27 | 4 | 16 | 8 | 46 | 56.25139 | 0.3055457 | 0.1345329 | 655.3401 | 1 | 0 | 0 |  | Fe-Cr-Ni-Mo-Al
1325 | 24 | 6 | 21 | 10 | 39 | 61.559 | 0.3008121 | 0.1391996 | 759.2141 | 1 | 0 | 0 |  | Fe-Cr-Ni-Mo-Al
1326 | 21 | 9 | 25 | 12 | 34 | 66.53271 | 0.2959794 | 0.1401687 | 831.4489 | 1 | 0 | 0 |  | Fe-Cr-Ni-Mo-Al
1327 | 17 | 13 | 28 | 13 | 29 | 71.14395 | 0.2910468 | 0.1410625 | 895.2634 | 1 | 0 | 0 |  | Fe-Cr-Ni-Mo-Al
1328 | 14 | 17 | 31 | 14 | 24 | 76.05612 | 0.2863233 | 0.1397465 | 942.1816 | 1 | 0 | 0 |  | Fe-Cr-Ni-Mo-Al
1329 | 11 | 23 | 34 | 13 | 19 | 80.56722 | 0.2811667 | 0.1362001 | 953.2919 | 1 | 0 | 0 |  | Fe-Cr-Ni-Mo-Al
1330 | 8 | 29 | 36 | 12 | 15 | 84.60357 | 0.2761488 | 0.1307363 | 934.0484 | 1 | 0 | 0 |  | Fe-Cr-Ni-Mo-Al
1331 | 6 | 36 | 37 | 9 | 12 | 87.21355 | 0.2711862 | 0.122611 | 862.6976 | 1 | 0 | 0 |  | Fe-Cr-Ni-Mo-Al
1332 | 38 | 3 | 10 | 6 | 43 | 56.63989 | 0.3053307 | 0.1341653 | 656.9249 | 0 | 0 | 0 |  | Fe-Cr-Ni-Mo-Al
1333 | 34 | 4 | 13 | 10 | 38 | 61.89823 | 0.3003765 | 0.1351026 | 731.8595 | 1 | 0 | 0 |  | Fe-Cr-Ni-Mo-Al
1334 | 29 | 7 | 16 | 14 | 33 | 68.02269 | 0.2941478 | 0.1348766 | 805.9088 | 1 | 0 | 0 |  | Fe-Cr-Ni-Mo-Al
1335 | 25 | 10 | 19 | 17 | 29 | 73.10171 | 0.2893851 | 0.1342718 | 862.3186 | 1 | 0 | 0 |  | Fe-Cr-Ni-Mo-Al
1336 | 20 | 15 | 21 | 19 | 25 | 78.19447 | 0.2836983 | 0.1334555 | 910.7838 | 1 | 0 | 0 |  | Fe-Cr-Ni-Mo-Al
1337 | 16 | 20 | 24 | 19 | 21 | 82.22698 | 0.2793526 | 0.1332881 | 950.4981 | 1 | 0 | 0 |  | Fe-Cr-Ni-Mo-Al
1338 | 12 | 26 | 26 | 18 | 17 | 86.21809 | 0.2743672 | 0.1314342 | 967.2214 | 1 | 0 | 0 |  | Fe-Cr-Ni-Mo-Al
1339 | 9 | 34 | 28 | 17 | 13 | 90.80243 | 0.2684797 | 0.1258187 | 945.0732 | 1 | 0 | 0 |  | Fe-Cr-Ni-Mo-Al
1340 | 6 | 43 | 28 | 12 | 11 | 92.35898 | 0.262462 | 0.119254 | 868.4568 | 1 | 0 | 0 |  | Fe-Cr-Ni-Mo-Al
1341 | 45 | 3 | 8 | 9 | 35 | 63.29435 | 0.2995126 | 0.133087 | 733.4708 | 0 | 0 | 0 |  | Fe-Cr-Ni-Mo-Al
1342 | 39 | 5 | 10 | 14 | 31 | 69.06137 | 0.2937872 | 0.1321646 | 796.7783 | 1 | 0 | 0 |  | Fe-Cr-Ni-Mo-Al
1343 | 33 | 8 | 12 | 19 | 27 | 75.29708 | 0.2878097 | 0.1304572 | 855.2724 | 1 | 0 | 0 |  | Fe-Cr-Ni-Mo-Al
1344 | 28 | 12 | 14 | 22 | 24 | 80.05564 | 0.2829271 | 0.1286757 | 890.2709 | 1 | 0 | 0 |  | Fe-Cr-Ni-Mo-Al
1345 | 23 | 17 | 16 | 24 | 20 | 85.23573 | 0.2777031 | 0.1273225 | 929.7182 | 1 | 0 | 0 |  | Fe-Cr-Ni-Mo-Al
1346 | 18 | 22 | 18 | 25 | 17 | 89.26016 | 0.273331 | 0.1261105 | 955.0286 | 1 | 0 | 0 |  | Fe-Cr-Ni-Mo-Al
1347 | 13 | 30 | 20 | 24 | 13 | 93.91633 | 0.267365 | 0.1233928 | 961.9587 | 0 | 0 | 0 |  | Fe-Cr-Ni-Mo-Al
1348 | 9 | 38 | 20 | 22 | 11 | 96.74838 | 0.2617359 | 0.119544 | 932.4408 | 0 | 0 | 0 |  | Fe-Cr-Ni-Mo-Al
1349 | 6 | 50 | 20 | 16 | 8 | 99.53894 | 0.2537618 | 0.1105765 | 832.4902 | 0 | 0 | 0 |  | Fe-Cr-Ni-Mo-Al
1350 | 50 | 3 | 7 | 14 | 25 | 72.56863 | 0.2927275 | 0.1306105 | 827.352 | 0 | 0 | 0 |  | Fe-Cr-Ni-Mo-Al
1351 | 42 | 6 | 8 | 21 | 23 | 78.78295 | 0.2864204 | 0.1279914 | 876.1268 | 0 | 0 | 0 |  | Fe-Cr-Ni-Mo-Al
1352 | 36 | 9 | 9 | 26 | 20 | 84.3957 | 0.2813601 | 0.1255858 | 914.2781 | 1 | 0 | 0 |  | Fe-Cr-Ni-Mo-Al
1353 | 29 | 13 | 11 | 28 | 18 | 87.97021 | 0.2774413 | 0.1247786 | 940.5866 | 1 | 0 | 0 |  | Fe-Cr-Ni-Mo-Al
1354 | 24 | 18 | 12 | 30 | 16 | 91.78349 | 0.2730592 | 0.122144 | 946.8757 | 1 | 0 | 0 |  | Fe-Cr-Ni-Mo-Al
1355 | 18 | 25 | 14 | 31 | 13 | 96.30079 | 0.2678225 | 0.1193534 | 953.188 | 0 | 0 | 0 |  | Fe-Cr-Ni-Mo-Al
1356 | 13 | 32 | 15 | 30 | 10 | 100.1805 | 0.2626683 | 0.1172037 | 955.2514 | 0 | 0 | 0 |  | Fe-Cr-Ni-Mo-Al
1357 | 8 | 42 | 15 | 26 | 8 | 102.8338 | 0.2560236 | 0.1131997 | 913.4566 | 0 | 0 | 0 |  | Fe-Cr-Ni-Mo-Al
1358 | 5 | 55 | 15 | 19 | 6 | 104.5686 | 0.2480732 | 0.1039644 | 796.1738 | 0 | 0 | 0 |  | Fe-Cr-Ni-Mo-Al
1359 | 52 | 3 | 7 | 21 | 17 | 82.10757 | 0.2867274 | 0.1270601 | 909.2534 | 0 | 0 | 0 |  | Fe-Cr-Ni-Mo-Al
1360 | 43 | 6 | 7 | 28 | 16 | 87.53439 | 0.2812636 | 0.1249854 | 948.7275 | 0 | 0 | 0 |  | Fe-Cr-Ni-Mo-Al
1361 | 36 | 9 | 7 | 33 | 15 | 91.75832 | 0.2770383 | 0.1220325 | 960.3478 | 0 | 0 | 0 |  | Fe-Cr-Ni-Mo-Al
1362 | 30 | 14 | 8 | 36 | 13 | 96.00451 | 0.2725634 | 0.118683 | 961.1135 | 0 | 0 | 0 |  | Fe-Cr-Ni-Mo-Al
1363 | 24 | 19 | 9 | 38 | 11 | 99.84142 | 0.2684571 | 0.1160363 | 962.5785 | 0 | 0 | 0 |  | Fe-Cr-Ni-Mo-Al
1364 | 18 | 25 | 10 | 38 | 9 | 103.1838 | 0.2641465 | 0.1143169 | 965.4395 | 0 | 0 | 0 |  | Fe-Cr-Ni-Mo-Al
1365 | 12 | 33 | 11 | 37 | 7 | 106.5099 | 0.259001 | 0.1112885 | 947.3478 | 0 |  | 0 |  | Fe-Cr-Ni-Mo-Al
1366 | 7 | 44 | 12 | 32 | 5 | 108.8289 | 0.2526356 | 0.1072955 | 899.2515 | 0 | 0 | 0 |  | Fe-Cr-Ni-Mo-Al
1367 | 4 | 57 | 12 | 23 | 4 | 109.0647 | 0.2450637 | 0.09988538 | 786.1012 | 0 | 0 | 0 |  | Fe-Cr-Ni-Mo-Al
1368 | 42 | 6 | 5 | 37 | 10 | 96.71818 | 0.2761399 | 0.1211174 | 1009.826 | 0 | 0 | 0 |  | Fe-Cr-Ni-Mo-Al
1369 | 35 | 9 | 5 | 41 | 10 | 99.59263 | 0.2729013 | 0.1179243 | 998.7071 | 0 | 0 | 0 |  | Fe-Cr-Ni-Mo-Al
1370 | 28 | 13 | 6 | 44 | 9 | 102.9084 | 0.2694506 | 0.1147616 | 988.9269 | 0 | 0 | 0 |  | Fe-Cr-Ni-Mo-Al
1371 | 22 | 18 | 7 | 45 | 8 | 105.5155 | 0.2660473 | 0.112213 | 975.7332 | 0 | 0 | 0 |  | Fe-Cr-Ni-Mo-Al
1372 | 16 | 25 | 8 | 45 | 6 | 108.9954 | 0.2615333 | 0.1094225 | 963.1727 | 0 | 0 | 0 |  | Fe-Cr-Ni-Mo-Al
1373 | 11 | 32 | 9 | 43 | 5 | 110.7912 | 0.2576325 | 0.1074603 | 943.3928 | 0 | 0 | 0 |  | Fe-Cr-Ni-Mo-Al
1374 | 6 | 43 | 11 | 38 | 3 | 112.8641 | 0.2519924 | 0.1040167 | 900.1159 | 0 | 0 | 0 |  | Fe-Cr-Ni-Mo-Al
1375 | 32 | 9 | 3 | 50 | 6 | 107.0656 | 0.2691681 | 0.1125015 | 1009.171 | 0 | 0 | 0 |  | Fe-Cr-Ni-Mo-Al
1376 | 25 | 13 | 4 | 52 | 6 | 109.0844 | 0.2664234 | 0.1089521 | 977.5403 | 0 | 0 | 0 |  | Fe-Cr-Ni-Mo-Al
1377 | 19 | 18 | 5 | 53 | 5 | 111.6702 | 0.2632229 | 0.1059695 | 955.9482 | 0 | 0 | 0 |  | Fe-Cr-Ni-Mo-Al
1378 | 13 | 23 | 6 | 53 | 4 | 114.0865 | 0.2600457 | 0.1042854 | 948.1215 | 0 | 0 | 0 |  | Fe-Cr-Ni-Mo-Al
1379 | 8 | 30 | 8 | 50 | 4 | 114.3376 | 0.2570725 | 0.1030368 | 923.8025 | 0 | 0 | 0 |  | Fe-Cr-Ni-Mo-Al
1380 | 12 | 33 | 5 | 3 | 47 | 60.92337 | 0.279567 | 0.1339164 | 654.6148 | 0 | 0 | 0 |  | Fe-Cr-Ni-Mo-Al
1381 | 11 | 39 | 5 | 5 | 40 | 68.00729 | 0.2706835 | 0.1308674 | 707.133 | 0 | 0 | 0 |  | Fe-Cr-Ni-Mo-Al
1382 | 10 | 44 | 4 | 7 | 34 | 74.43379 | 0.2631455 | 0.1262358 | 732.8958 | 0 | 0 | 0 |  | Fe-Cr-Ni-Mo-Al
1383 | 9 | 49 | 4 | 11 | 27 | 82.96083 | 0.2562463 | 0.1196122 | 759.0836 | 0 | 0 | 0 |  | Fe-Cr-Ni-Mo-Al
1384 | 7 | 53 | 3 | 14 | 22 | 89.49239 | 0.2505605 | 0.1131234 | 754.7881 | 0 | 0 | 0 |  | Fe-Cr-Ni-Mo-Al
1385 | 19 | 21 | 6 | 3 | 51 | 55.32903 | 0.2929696 | 0.1318503 | 591.8909 | 0 | 0 | 0 |  | Fe-Cr-Ni-Mo-Al
1386 | 17 | 27 | 7 | 5 | 44 | 62.11649 | 0.2836192 | 0.1315984 | 664.5285 | 0 | 0 | 0 |  | Fe-Cr-Ni-Mo-Al
1387 | 16 | 32 | 8 | 7 | 38 | 68.39781 | 0.2764624 | 0.1302684 | 722.802 | 0 | 0 | 0 |  | Fe-Cr-Ni-Mo-Al
1388 | 14 | 36 | 8 | 10 | 32 | 75.01644 | 0.2697358 | 0.1268317 | 763.5772 | 0 | 0 | 0 |  | Fe-Cr-Ni-Mo-Al
1389 | 11 | 40 | 9 | 14 | 26 | 82.44725 | 0.2636551 | 0.1226837 | 802.7152 | 0 | 0 | 0 |  | Fe-Cr-Ni-Mo-Al
1390 | 9 | 44 | 8 | 18 | 21 | 89.41774 | 0.257978 | 0.1170376 | 814.2895 | 0 | 0 | 0 |  | Fe-Cr-Ni-Mo-Al
1391 | 7 | 46 | 7 | 23 | 16 | 96.5525 | 0.2537121 | 0.1109344 | 817.8582 | 0 | 0 | 0 |  | Fe-Cr-Ni-Mo-Al
1392 | 29 | 12 | 4 | 3 | 52 | 52.51982 | 0.3016185 | 0.1293938 | 555.0608 | 0 | 0 | 0 |  | Fe-Cr-Ni-Mo-Al
1393 | 27 | 16 | 8 | 4 | 46 | 57.50996 | 0.2955229 | 0.1318171 | 629.2976 | 0 | 0 | 0 |  | Fe-Cr-Ni-Mo-Al
1394 | 24 | 21 | 10 | 6 | 39 | 63.90079 | 0.287522 | 0.1321169 | 702.5087 | 0 | 0 | 0 |  | Fe-Cr-Ni-Mo-Al
1395 | 21 | 25 | 12 | 9 | 34 | 69.89996 | 0.2812871 | 0.1312932 | 764.2434 | 1 | 0 | 0 |  | Fe-Cr-Ni-Mo-Al
1396 | 17 | 28 | 13 | 13 | 29 | 76.17847 | 0.275504 | 0.1288211 | 812.8437 | 1 | 0 | 0 |  | Fe-Cr-Ni-Mo-Al
1397 | 14 | 31 | 14 | 17 | 24 | 82.66067 | 0.2703823 | 0.1259731 | 856.9043 | 1 | 0 | 0 |  | Fe-Cr-Ni-Mo-Al
1398 | 11 | 34 | 13 | 23 | 19 | 90.42176 | 0.264706 | 0.1205547 | 883.5811 | 1 | 0 | 0 |  | Fe-Cr-Ni-Mo-Al
1399 | 8 | 36 | 12 | 29 | 15 | 97.16114 | 0.2605538 | 0.1153883 | 895.714 | 0 | 0 | 0 |  | Fe-Cr-Ni-Mo-Al
1400 | 6 | 37 | 9 | 36 | 12 | 103.3845 | 0.2570889 | 0.1085926 | 878.0799 | 0 | 0 | 0 |  | Fe-Cr-Ni-Mo-Al
1401 | 38 | 10 | 6 | 3 | 43 | 56.94218 | 0.3001305 | 0.1325584 | 635.6733 | 0 | 0 | 0 |  | Fe-Cr-Ni-Mo-Al
1402 | 34 | 13 | 10 | 4 | 38 | 60.92207 | 0.2956626 | 0.1336423 | 689.3885 | 0 | 0 | 0 |  | Fe-Cr-Ni-Mo-Al
1403 | 29 | 16 | 14 | 7 | 33 | 66.48061 | 0.2901569 | 0.1339589 | 758.6656 | 0 | 0 | 0 |  | Fe-Cr-Ni-Mo-Al
1404 | 25 | 19 | 17 | 10 | 29 | 71.66002 | 0.2852982 | 0.1337512 | 818.9206 | 1 | 0 | 0 |  | Fe-Cr-Ni-Mo-Al
1405 | 20 | 21 | 19 | 15 | 25 | 77.71474 | 0.2804363 | 0.1322501 | 879.1166 | 1 | 0 | 0 |  | Fe-Cr-Ni-Mo-Al
1406 | 16 | 24 | 19 | 20 | 21 | 84.17947 | 0.2749046 | 0.12896 | 920.6865 | 1 | 0 | 0 |  | Fe-Cr-Ni-Mo-Al
1407 | 12 | 26 | 18 | 26 | 17 | 91.03818 | 0.2698879 | 0.1243161 | 948.1089 | 1 | 0 | 0 |  | Fe-Cr-Ni-Mo-Al
1408 | 9 | 28 | 17 | 34 | 13 | 98.57765 | 0.2654321 | 0.1194161 | 975.3426 | 0 | 0 | 0 |  | Fe-Cr-Ni-Mo-Al
1409 | 6 | 28 | 12 | 43 | 11 | 104.9104 | 0.2616201 | 0.1098426 | 925.3762 | 0 | 0 | 0 |  | Fe-Cr-Ni-Mo-Al
1410 | 45 | 8 | 9 | 3 | 35 | 60.99175 | 0.2993972 | 0.1340414 | 700.6398 | 0 | 0 | 0 |  | Fe-Cr-Ni-Mo-Al
1411 | 39 | 10 | 14 | 5 | 31 | 64.83603 | 0.2959475 | 0.1343584 | 749.8588 | 0 | 0 | 0 |  | Fe-Cr-Ni-Mo-Al
1412 | 33 | 12 | 19 | 8 | 27 | 69.57227 | 0.2920513 | 0.1345223 | 810.4235 | 1 | 0 | 0 |  | Fe-Cr-Ni-Mo-Al
1413 | 28 | 14 | 22 | 12 | 24 | 74.48319 | 0.2878591 | 0.1344555 | 871.7722 | 1 | 0 | 0 |  | Fe-Cr-Ni-Mo-Al
1414 | 23 | 16 | 24 | 17 | 20 | 80.63318 | 0.2830319 | 0.1331372 | 935.2428 | 1 | 0 | 0 |  | Fe-Cr-Ni-Mo-Al
1415 | 18 | 18 | 25 | 22 | 17 | 86.13406 | 0.2787352 | 0.1316254 | 986.3318 | 1 | 0 | 0 |  | Fe-Cr-Ni-Mo-Al
1416 | 13 | 20 | 24 | 30 | 13 | 94.05185 | 0.2731537 | 0.1275672 | 1035.174 | 1 | 0 | 0 |  | Fe-Cr-Ni-Mo-Al
1417 | 9 | 20 | 22 | 38 | 11 | 99.79342 | 0.2697887 | 0.1230211 | 1049.17 | 0 | 0 | 0 |  | Fe-Cr-Ni-Mo-Al
1418 | 6 | 20 | 16 | 50 | 8 | 108.1719 | 0.2649392 | 0.1116398 | 995.6826 | 0 | 0 | 0 |  | Fe-Cr-Ni-Mo-Al
1419 | 50 | 7 | 14 | 3 | 25 | 66.64563 | 0.2975857 | 0.1296391 | 734.3887 | 0 | 0 | 0 |  | Fe-Cr-Ni-Mo-Al
1420 | 42 | 8 | 21 | 6 | 23 | 69.86439 | 0.2956469 | 0.1313965 | 791.6438 | 0 | 0 | 0 |  | Fe-Cr-Ni-Mo-Al
1421 | 36 | 9 | 26 | 9 | 20 | 73.76559 | 0.2930955 | 0.1313866 | 840.8478 | 1 | 0 | 0 |  | Fe-Cr-Ni-Mo-Al
1422 | 29 | 11 | 28 | 13 | 18 | 78.01603 | 0.2890543 | 0.1319994 | 898.3973 | 1 | 0 | 0 |  | Fe-Cr-Ni-Mo-Al
1423 | 24 | 12 | 30 | 18 | 16 | 82.59915 | 0.28566 | 0.1329334 | 967.2137 | 1 | 0 | 0 |  | Fe-Cr-Ni-Mo-Al
1424 | 18 | 14 | 31 | 25 | 13 | 89.22363 | 0.2806186 | 0.1323619 | 1044.273 | 1 | 0 | 0 |  | Fe-Cr-Ni-Mo-Al
1425 | 13 | 15 | 30 | 32 | 10 | 95.67617 | 0.2762404 | 0.1298058 | 1094.028 | 1 | 0 | 0 |  | Fe-Cr-Ni-Mo-Al
1426 | 8 | 15 | 26 | 42 | 8 | 102.7059 | 0.2716611 | 0.1244394 | 1111.808 | 0 | 0 | 0 |  | Fe-Cr-Ni-Mo-Al
1427 | 5 | 15 | 19 | 55 | 6 | 110.5701 | 0.2667416 | 0.1123826 | 1039.538 | 0 | 0 | 0 |  | Fe-Cr-Ni-Mo-Al
1428 | 52 | 7 | 21 | 3 | 17 | 71.83518 | 0.2961518 | 0.1200149 | 708.9646 | 0 | 0 | 0 |  | Fe-Cr-Ni-Mo-Al
1429 | 43 | 7 | 28 | 6 | 16 | 74.03094 | 0.2955238 | 0.1234562 | 769.2362 | 1 | 0 | 0 |  | Fe-Cr-Ni-Mo-Al
1430 | 36 | 7 | 33 | 9 | 15 | 76.33007 | 0.2945046 | 0.1264544 | 828.0448 | 1 | 0 | 0 |  | Fe-Cr-Ni-Mo-Al
1431 | 30 | 8 | 36 | 14 | 13 | 80.95933 | 0.2909918 | 0.1288735 | 910.3359 | 1 | 0 | 0 |  | Fe-Cr-Ni-Mo-Al
1432 | 24 | 9 | 38 | 19 | 11 | 85.54388 | 0.2875912 | 0.1305577 | 986.2046 | 1 | 0 | 0 |  | Fe-Cr-Ni-Mo-Al
1433 | 18 | 10 | 38 | 25 | 9 | 90.80949 | 0.2835899 | 0.1314364 | 1062.646 | 1 | 0 | 0 |  | Fe-Cr-Ni-Mo-Al
1434 | 12 | 11 | 37 | 33 | 7 | 97.05777 | 0.2790695 | 0.1313984 | 1141.64 | 1 | 0 | 0 |  | Fe-Cr-Ni-Mo-Al
1435 | 7 | 12 | 32 | 44 | 5 | 104.7716 | 0.2734432 | 0.1269573 | 1178.316 | 0 | 0 | 0 |  | Fe-Cr-Ni-Mo-Al
1436 | 4 | 12 | 23 | 57 | 4 | 112.0927 | 0.2682064 | 0.1150319 | 1097.958 | 0 | 0 | 0 |  | Fe-Cr-Ni-Mo-Al
1437 | 42 | 5 | 37 | 6 | 10 | 77.30795 | 0.296978 | 0.1117228 | 696.57 | 1 | 1 | 1 | 696.57 | Fe-Cr-Ni-Mo-Al
1438 | 35 | 5 | 41 | 9 | 10 | 78.97083 | 0.2960722 | 0.1180942 | 779.0291 | 1 | 1 | 1 | 779.0291 | Fe-Cr-Ni-Mo-Al
1439 | 28 | 6 | 44 | 13 | 9 | 82.32798 | 0.2933745 | 0.1227124 | 865.3331 | 1 | 0 | 0 |  | Fe-Cr-Ni-Mo-Al
1440 | 22 | 7 | 45 | 18 | 8 | 86.33277 | 0.2899646 | 0.1272271 | 962.8516 | 1 | 0 | 0 |  | Fe-Cr-Ni-Mo-Al
1441 | 16 | 8 | 45 | 25 | 6 | 92.21527 | 0.285474 | 0.1302301 | 1071.394 | 1 | 0 | 0 |  | Fe-Cr-Ni-Mo-Al
1442 | 11 | 9 | 43 | 32 | 5 | 97.24791 | 0.2813332 | 0.1320048 | 1157.203 | 1 | 0 | 0 |  | Fe-Cr-Ni-Mo-Al
1443 | 6 | 11 | 38 | 43 | 3 | 105.1343 | 0.2750634 | 0.1295755 | 1222.215 | 0 | 0 | 0 |  | Fe-Cr-Ni-Mo-Al
1444 | 32 | 3 | 50 | 9 | 6 | 80.92522 | 0.298131 | 0.1086128 | 708.4952 | 1 | 1 | 1 | 708.4952 | Fe-Cr-Ni-Mo-Al
1445 | 25 | 4 | 52 | 13 | 6 | 83.61317 | 0.2955253 | 0.1175219 | 829.0753 | 1 | 1 | 1 | 829.0753 | Fe-Cr-Ni-Mo-Al
1446 | 19 | 5 | 53 | 18 | 5 | 87.66885 | 0.2920655 | 0.1235672 | 942.3458 | 1 | 0 | 0 |  | Fe-Cr-Ni-Mo-Al
1447 | 13 | 6 | 53 | 23 | 4 | 91.78498 | 0.288638 | 0.1278371 | 1042.045 | 1 | 0 | 0 |  | Fe-Cr-Ni-Mo-Al
1448 | 8 | 8 | 50 | 30 | 4 | 96.36322 | 0.2837599 | 0.1327132 | 1158.401 | 1 | 0 | 0 |  | Fe-Cr-Ni-Mo-Al
1449 | 12 | 3 | 5 | 33 | 47 | 69.74854 | 0.2892987 | 0.09322708 | 481.9862 | 1 | 0 | 0 |  | Fe-Cr-Ni-Mo-Al
1450 | 11 | 5 | 5 | 39 | 40 | 77.46328 | 0.2831887 | 0.09283268 | 537.3799 | 1 | 0 | 0 |  | Fe-Cr-Ni-Mo-Al
1451 | 10 | 7 | 4 | 44 | 34 | 84.24423 | 0.2780955 | 0.08963649 | 558.1609 | 1 | 0 | 0 |  | Fe-Cr-Ni-Mo-Al
1452 | 9 | 11 | 4 | 49 | 27 | 92.21284 | 0.2724146 | 0.09114488 | 628.5899 | 0 | 0 | 0 |  | Fe-Cr-Ni-Mo-Al
1453 | 7 | 14 | 3 | 53 | 22 | 98.43623 | 0.2680575 | 0.08694452 | 626.9527 | 0 | 0 | 0 |  | Fe-Cr-Ni-Mo-Al
1454 | 19 | 3 | 6 | 21 | 51 | 60.98792 | 0.2974121 | 0.1091289 | 524.9152 | 1 | 0 | 0 |  | Fe-Cr-Ni-Mo-Al
1455 | 17 | 5 | 7 | 27 | 44 | 68.7017 | 0.2903044 | 0.1090582 | 597.8269 | 1 | 0 | 0 |  | Fe-Cr-Ni-Mo-Al
1456 | 16 | 7 | 8 | 32 | 38 | 75.46939 | 0.2849071 | 0.1103583 | 673.4077 | 1 | 0 | 0 |  | Fe-Cr-Ni-Mo-Al
1457 | 14 | 10 | 8 | 36 | 32 | 82.04219 | 0.279447 | 0.108759 | 718.713 | 1 | 0 | 0 |  | Fe-Cr-Ni-Mo-Al
1458 | 11 | 14 | 9 | 40 | 26 | 89.02643 | 0.2740321 | 0.1082817 | 775.8393 | 1 | 0 | 0 |  | Fe-Cr-Ni-Mo-Al
1459 | 9 | 18 | 8 | 44 | 21 | 95.54178 | 0.2689265 | 0.1050627 | 796.3791 | 1 | 0 | 0 |  | Fe-Cr-Ni-Mo-Al
1460 | 7 | 23 | 7 | 46 | 16 | 101.6226 | 0.2638626 | 0.1021727 | 810.7489 | 0 | 0 | 0 |  | Fe-Cr-Ni-Mo-Al
1461 | 29 | 3 | 4 | 12 | 52 | 55.47086 | 0.3033061 | 0.1194798 | 539.3969 | 0 | 0 | 0 |  | Fe-Cr-Ni-Mo-Al
1462 | 27 | 4 | 8 | 16 | 46 | 61.30568 | 0.2982567 | 0.1234998 | 634.5544 | 1 | 0 | 0 |  | Fe-Cr-Ni-Mo-Al
1463 | 24 | 6 | 10 | 21 | 39 | 68.48424 | 0.291736 | 0.123248 | 713.4097 | 1 | 0 | 0 |  | Fe-Cr-Ni-Mo-Al
1464 | 21 | 9 | 12 | 25 | 34 | 74.52882 | 0.286307 | 0.1239541 | 785.3994 | 1 | 0 | 0 |  | Fe-Cr-Ni-Mo-Al
1465 | 17 | 13 | 13 | 28 | 29 | 80.33792 | 0.2807315 | 0.1224216 | 831.0215 | 1 | 0 | 0 |  | Fe-Cr-Ni-Mo-Al
1466 | 14 | 17 | 14 | 31 | 24 | 86.3299 | 0.2756084 | 0.1213787 | 881.3422 | 1 | 0 | 0 |  | Fe-Cr-Ni-Mo-Al
1467 | 11 | 23 | 13 | 34 | 19 | 93.0894 | 0.2691108 | 0.1177127 | 904.6586 | 1 | 0 | 0 |  | Fe-Cr-Ni-Mo-Al
1468 | 8 | 29 | 12 | 36 | 15 | 98.73808 | 0.2634901 | 0.113895 | 909.3418 | 0 | 0 | 0 |  | Fe-Cr-Ni-Mo-Al
1469 | 6 | 36 | 9 | 37 | 12 | 103.5931 | 0.257526 | 0.1083711 | 879.4289 | 0 | 0 | 0 |  | Fe-Cr-Ni-Mo-Al
1470 | 38 | 3 | 6 | 10 | 43 | 59.24377 | 0.3015128 | 0.1293565 | 654.4725 | 0 | 0 | 0 |  | Fe-Cr-Ni-Mo-Al
1471 | 34 | 4 | 10 | 13 | 38 | 63.84385 | 0.2977332 | 0.1304375 | 719.8155 | 1 | 0 | 0 |  | Fe-Cr-Ni-Mo-Al
1472 | 29 | 7 | 14 | 16 | 33 | 69.29851 | 0.2925589 | 0.1315239 | 793.4323 | 1 | 0 | 0 |  | Fe-Cr-Ni-Mo-Al
1473 | 25 | 10 | 17 | 19 | 29 | 74.34581 | 0.287942 | 0.1321342 | 858.064 | 1 | 0 | 0 |  | Fe-Cr-Ni-Mo-Al
1474 | 20 | 15 | 19 | 21 | 25 | 79.42017 | 0.2823796 | 0.1313914 | 905.686 | 1 | 0 | 0 |  | Fe-Cr-Ni-Mo-Al
1475 | 16 | 20 | 19 | 24 | 21 | 85.24884 | 0.276324 | 0.1285259 | 938.2595 | 1 | 0 | 0 |  | Fe-Cr-Ni-Mo-Al
1476 | 12 | 26 | 18 | 26 | 17 | 91.03818 | 0.2698879 | 0.1242325 | 947.9176 | 1 | 0 | 0 |  | Fe-Cr-Ni-Mo-Al
1477 | 9 | 34 | 17 | 28 | 13 | 97.21288 | 0.2630187 | 0.1196456 | 949.0939 | 0 | 0 | 0 |  | Fe-Cr-Ni-Mo-Al
1478 | 6 | 43 | 12 | 28 | 11 | 101.7426 | 0.2551496 | 0.1116998 | 885.6379 | 0 | 0 | 0 |  | Fe-Cr-Ni-Mo-Al
1479 | 45 | 3 | 9 | 8 | 35 | 62.64098 | 0.3004031 | 0.1338819 | 731.3756 | 0 | 0 | 0 |  | Fe-Cr-Ni-Mo-Al
1480 | 39 | 5 | 14 | 10 | 31 | 66.4655 | 0.297084 | 0.1345065 | 784.3364 | 1 | 0 | 0 |  | Fe-Cr-Ni-Mo-Al
1481 | 33 | 8 | 19 | 12 | 27 | 70.83755 | 0.2930661 | 0.1349975 | 841.4385 | 1 | 0 | 0 |  | Fe-Cr-Ni-Mo-Al
1482 | 28 | 12 | 22 | 14 | 24 | 75.08645 | 0.2884177 | 0.134701 | 886.7291 | 1 | 0 | 0 |  | Fe-Cr-Ni-Mo-Al
1483 | 23 | 17 | 24 | 16 | 20 | 80.34643 | 0.2827217 | 0.1329712 | 927.4409 | 1 | 0 | 0 |  | Fe-Cr-Ni-Mo-Al
1484 | 18 | 22 | 25 | 18 | 17 | 85.04552 | 0.2773893 | 0.1309489 | 955.5683 | 1 | 0 | 0 |  | Fe-Cr-Ni-Mo-Al
1485 | 13 | 30 | 24 | 20 | 13 | 91.54618 | 0.26945 | 0.1257547 | 960.3361 | 1 | 0 | 0 |  | Fe-Cr-Ni-Mo-Al
1486 | 9 | 38 | 22 | 20 | 11 | 95.57323 | 0.2626916 | 0.1205997 | 931.0028 | 0 | 0 | 0 |  | Fe-Cr-Ni-Mo-Al
1487 | 6 | 50 | 16 | 20 | 8 | 101.8742 | 0.2520954 | 0.1095029 | 844.6535 | 0 | 0 | 0 |  | Fe-Cr-Ni-Mo-Al
1488 | 50 | 3 | 14 | 7 | 25 | 67.97104 | 0.2984383 | 0.1321287 | 782.8729 | 0 | 0 | 0 |  | Fe-Cr-Ni-Mo-Al
1489 | 42 | 6 | 21 | 8 | 23 | 70.50849 | 0.2960963 | 0.1324604 | 814.2012 | 1 | 0 | 0 |  | Fe-Cr-Ni-Mo-Al
1490 | 36 | 9 | 26 | 9 | 20 | 73.76559 | 0.2930955 | 0.1313866 | 840.8478 | 1 | 0 | 0 |  | Fe-Cr-Ni-Mo-Al
1491 | 29 | 13 | 28 | 11 | 18 | 77.40539 | 0.2885082 | 0.1314775 | 881.5704 | 1 | 0 | 0 |  | Fe-Cr-Ni-Mo-Al
1492 | 24 | 18 | 30 | 12 | 16 | 80.85632 | 0.2838935 | 0.1299019 | 898.5947 | 1 | 0 | 0 |  | Fe-Cr-Ni-Mo-Al
1493 | 18 | 25 | 31 | 14 | 13 | 86.25942 | 0.2770485 | 0.1264031 | 913.3357 | 1 | 0 | 0 |  | Fe-Cr-Ni-Mo-Al
1494 | 13 | 32 | 30 | 15 | 10 | 91.35692 | 0.270175 | 0.1218526 | 908.6377 | 1 | 0 | 0 |  | Fe-Cr-Ni-Mo-Al
1495 | 8 | 42 | 26 | 15 | 8 | 96.35678 | 0.261003 | 0.1160673 | 877.359 | 0 | 0 | 0 |  | Fe-Cr-Ni-Mo-Al
1496 | 5 | 55 | 19 | 15 | 6 | 102.2465 | 0.2496222 | 0.1042442 | 776.6187 | 0 | 0 | 0 |  | Fe-Cr-Ni-Mo-Al
1497 | 52 | 3 | 21 | 7 | 17 | 73.13559 | 0.2970194 | 0.1244922 | 774.1305 | 0 | 0 | 0 |  | Fe-Cr-Ni-Mo-Al
1498 | 43 | 6 | 28 | 7 | 16 | 74.35225 | 0.2957457 | 0.1246218 | 786.2667 | 1 | 0 | 0 |  | Fe-Cr-Ni-Mo-Al
1499 | 36 | 9 | 33 | 7 | 15 | 75.69672 | 0.2940445 | 0.1245214 | 796.7372 | 1 | 0 | 0 |  | Fe-Cr-Ni-Mo-Al
1500 | 30 | 14 | 36 | 8 | 13 | 79.14915 | 0.2894701 | 0.1215794 | 798.8923 | 1 | 0 | 0 |  | Fe-Cr-Ni-Mo-Al
1501 | 24 | 19 | 38 | 9 | 11 | 82.65013 | 0.284812 | 0.1189596 | 803.6396 | 1 | 0 | 0 |  | Fe-Cr-Ni-Mo-Al
1502 | 18 | 25 | 38 | 10 | 9 | 86.65645 | 0.2789489 | 0.1168202 | 815.2482 | 1 | 0 | 0 |  | Fe-Cr-Ni-Mo-Al
1503 | 12 | 33 | 37 | 11 | 7 | 91.38275 | 0.2715502 | 0.1125489 | 804.7924 | 1 | 0 | 0 |  | Fe-Cr-Ni-Mo-Al
1504 | 7 | 44 | 32 | 12 | 5 | 97.31313 | 0.2612083 | 0.1049282 | 759.9827 | 0 | 0 | 0 |  | Fe-Cr-Ni-Mo-Al
1505 | 4 | 57 | 23 | 12 | 4 | 102.7344 | 0.2491421 | 0.0953551 | 680.123 | 0 | 0 | 0 |  | Fe-Cr-Ni-Mo-Al
1506 | 42 | 6 | 37 | 5 | 10 | 76.98443 | 0.2967694 | 0.1097624 | 672.7342 | 1 | 1 | 1 | 672.7342 | Fe-Cr-Ni-Mo-Al
1507 | 35 | 9 | 41 | 5 | 10 | 77.69426 | 0.2952058 | 0.1110102 | 688.0291 | 1 | 1 | 1 | 688.0291 | Fe-Cr-Ni-Mo-Al
1508 | 28 | 13 | 44 | 6 | 9 | 80.16197 | 0.2917163 | 0.1110148 | 707.9401 | 1 | 1 | 1 | 707.9401 | Fe-Cr-Ni-Mo-Al
1509 | 22 | 18 | 45 | 7 | 8 | 83.06508 | 0.2870751 | 0.109724 | 717.9261 | 1 | 1 | 1 | 717.9261 | Fe-Cr-Ni-Mo-Al
1510 | 16 | 25 | 45 | 8 | 6 | 87.46349 | 0.280444 | 0.106614 | 717.2718 | 1 | 1 | 1 | 717.2718 | Fe-Cr-Ni-Mo-Al
1511 | 11 | 32 | 43 | 9 | 5 | 91.20325 | 0.2738223 | 0.1051516 | 725.8863 | 1 | 1 | 1 | 725.8863 | Fe-Cr-Ni-Mo-Al
1512 | 6 | 43 | 38 | 11 | 3 | 97.64857 | 0.2633365 | 0.09755217 | 684.971 | 1 | 0 | 0 |  | Fe-Cr-Ni-Mo-Al
1513 | 32 | 9 | 50 | 3 | 6 | 78.98831 | 0.2969318 | 0.09271132 | 529.9894 | 1 | 1 | 1 | 529.9894 | Fe-Cr-Ni-Mo-Al
1514 | 25 | 13 | 52 | 4 | 6 | 80.79251 | 0.2935418 | 0.09622751 | 573.6338 | 1 | 1 | 1 | 573.6338 | Fe-Cr-Ni-Mo-Al
1515 | 19 | 18 | 53 | 5 | 5 | 83.76068 | 0.2888559 | 0.09671558 | 595.9291 | 1 | 1 | 1 | 595.9291 | Fe-Cr-Ni-Mo-Al
1516 | 13 | 23 | 53 | 6 | 4 | 86.85118 | 0.2839579 | 0.09972933 | 645.1221 | 1 | 1 | 1 | 645.1221 | Fe-Cr-Ni-Mo-Al
1517 | 8 | 30 | 50 | 8 | 4 | 90.43516 | 0.276975 | 0.1021846 | 691.3418 | 1 | 1 | 1 | 691.3418 | Fe-Cr-Ni-Mo-Al
1518 | 12 | 5 | 33 | 3 | 47 | 51.71638 | 0.3134724 | 0.1523015 | 717.5288 | 1 | 0 | 0 |  | Fe-Cr-Ni-Mo-Al
1519 | 11 | 5 | 39 | 5 | 40 | 56.6279 | 0.3100407 | 0.1549264 | 816.1281 | 1 | 0 | 0 |  | Fe-Cr-Ni-Mo-Al
1520 | 10 | 4 | 44 | 7 | 34 | 60.7488 | 0.3081274 | 0.1556525 | 890.958 | 1 | 0 | 0 |  | Fe-Cr-Ni-Mo-Al
1521 | 9 | 4 | 49 | 11 | 27 | 67.57417 | 0.303478 | 0.1526552 | 974.7256 | 1 | 0 | 0 |  | Fe-Cr-Ni-Mo-Al
1522 | 7 | 3 | 53 | 14 | 22 | 72.15883 | 0.3014488 | 0.1509668 | 1032.925 | 1 | 0 | 0 |  | Fe-Cr-Ni-Mo-Al
1523 | 19 | 6 | 21 | 3 | 51 | 50.48675 | 0.3113648 | 0.14102 | 618.4865 | 1 | 0 | 0 |  | Fe-Cr-Ni-Mo-Al
1524 | 17 | 7 | 27 | 5 | 44 | 55.53768 | 0.307062 | 0.1462818 | 727.3199 | 1 | 0 | 0 |  | Fe-Cr-Ni-Mo-Al
1525 | 16 | 8 | 32 | 7 | 38 | 60.46028 | 0.3032041 | 0.1477046 | 810.8966 | 1 | 0 | 0 |  | Fe-Cr-Ni-Mo-Al
1526 | 14 | 8 | 36 | 10 | 32 | 65.58634 | 0.2998279 | 0.1480893 | 891.3079 | 1 | 0 | 0 |  | Fe-Cr-Ni-Mo-Al
1527 | 11 | 9 | 40 | 14 | 26 | 71.94995 | 0.2952685 | 0.1466795 | 972.0559 | 1 | 0 | 0 |  | Fe-Cr-Ni-Mo-Al
1528 | 9 | 8 | 44 | 18 | 21 | 77.21787 | 0.2930023 | 0.1452663 | 1038.749 | 1 | 0 | 0 |  | Fe-Cr-Ni-Mo-Al
1529 | 7 | 7 | 46 | 23 | 16 | 83.27505 | 0.2900381 | 0.1431259 | 1106.141 | 1 | 0 | 0 |  | Fe-Cr-Ni-Mo-Al
1530 | 29 | 4 | 12 | 3 | 52 | 49.96208 | 0.3114262 | 0.1334254 | 563.954 | 0 | 0 | 0 |  | Fe-Cr-Ni-Mo-Al
1531 | 27 | 8 | 16 | 4 | 46 | 54.92421 | 0.304916 | 0.136789 | 646.5084 | 0 | 0 | 0 |  | Fe-Cr-Ni-Mo-Al
1532 | 24 | 10 | 21 | 6 | 39 | 60.24854 | 0.3000281 | 0.1408307 | 745.7146 | 1 | 0 | 0 |  | Fe-Cr-Ni-Mo-Al
1533 | 21 | 12 | 25 | 9 | 34 | 65.58773 | 0.2952958 | 0.1410762 | 819.5602 | 1 | 0 | 0 |  | Fe-Cr-Ni-Mo-Al
1534 | 17 | 13 | 28 | 13 | 29 | 71.14395 | 0.2910468 | 0.1410625 | 895.2634 | 1 | 0 | 0 |  | Fe-Cr-Ni-Mo-Al
1535 | 14 | 14 | 31 | 17 | 24 | 76.94465 | 0.2871809 | 0.1397307 | 961.5142 | 1 | 0 | 0 |  | Fe-Cr-Ni-Mo-Al
1536 | 11 | 13 | 34 | 23 | 19 | 83.40915 | 0.2842433 | 0.1380566 | 1035.841 | 1 | 0 | 0 |  | Fe-Cr-Ni-Mo-Al
1537 | 8 | 12 | 36 | 29 | 15 | 89.23142 | 0.2817079 | 0.1364123 | 1099.127 | 1 | 0 | 0 |  | Fe-Cr-Ni-Mo-Al
1538 | 6 | 9 | 37 | 36 | 12 | 94.29936 | 0.2804356 | 0.1349355 | 1156.282 | 1 | 0 | 0 |  | Fe-Cr-Ni-Mo-Al
1539 | 38 | 6 | 10 | 3 | 43 | 55.62923 | 0.3048495 | 0.1351854 | 645.2385 | 0 | 0 | 0 |  | Fe-Cr-Ni-Mo-Al
1540 | 34 | 10 | 13 | 4 | 38 | 59.91287 | 0.2991478 | 0.1366707 | 705.4361 | 0 | 0 | 0 |  | Fe-Cr-Ni-Mo-Al
1541 | 29 | 14 | 16 | 7 | 33 | 65.80172 | 0.2923815 | 0.1362988 | 773.629 | 1 | 0 | 0 |  | Fe-Cr-Ni-Mo-Al
1542 | 25 | 17 | 19 | 10 | 29 | 70.9841 | 0.287417 | 0.135336 | 828.8302 | 1 | 0 | 0 |  | Fe-Cr-Ni-Mo-Al
1543 | 20 | 19 | 21 | 15 | 25 | 77.04129 | 0.2824466 | 0.1339087 | 891.2026 | 1 | 0 | 0 |  | Fe-Cr-Ni-Mo-Al
1544 | 16 | 19 | 24 | 20 | 21 | 82.50436 | 0.2796836 | 0.1332601 | 956.1424 | 1 | 0 | 0 |  | Fe-Cr-Ni-Mo-Al
1545 | 12 | 18 | 26 | 26 | 17 | 88.36128 | 0.2771866 | 0.1321568 | 1021.817 | 1 | 0 | 0 |  | Fe-Cr-Ni-Mo-Al
1546 | 9 | 17 | 28 | 34 | 13 | 95.0249 | 0.2746705 | 0.1287789 | 1070.692 | 1 | 0 | 0 |  | Fe-Cr-Ni-Mo-Al
1547 | 6 | 12 | 28 | 43 | 11 | 99.84302 | 0.2743349 | 0.1264714 | 1111.563 | 0 | 0 | 0 |  | Fe-Cr-Ni-Mo-Al
1548 | 45 | 9 | 8 | 3 | 35 | 61.32786 | 0.2982553 | 0.1333851 | 697.9008 | 0 | 0 | 0 |  | Fe-Cr-Ni-Mo-Al
1549 | 39 | 14 | 10 | 5 | 31 | 66.20541 | 0.2914679 | 0.1324085 | 742.92 | 0 | 0 | 0 |  | Fe-Cr-Ni-Mo-Al
1550 | 33 | 19 | 12 | 8 | 27 | 71.9818 | 0.2845052 | 0.1306349 | 791.0785 | 0 |  | 0 |  | Fe-Cr-Ni-Mo-Al
1551 | 28 | 22 | 14 | 12 | 24 | 77.20518 | 0.2796702 | 0.1289307 | 835.5761 | 1 | 0 | 0 |  | Fe-Cr-Ni-Mo-Al
1552 | 23 | 24 | 16 | 17 | 20 | 83.34325 | 0.2752493 | 0.1271934 | 889.6552 | 1 | 0 | 0 |  | Fe-Cr-Ni-Mo-Al
1553 | 18 | 25 | 18 | 22 | 17 | 88.48614 | 0.272228 | 0.1259888 | 937.5907 | 1 | 0 | 0 |  | Fe-Cr-Ni-Mo-Al
1554 | 13 | 24 | 20 | 30 | 13 | 95.37242 | 0.2696774 | 0.1240222 | 1000.03 | 0 | 0 | 0 |  | Fe-Cr-Ni-Mo-Al
1555 | 9 | 22 | 20 | 38 | 11 | 100.4382 | 0.2681487 | 0.1210611 | 1027.922 | 0 | 0 | 0 |  | Fe-Cr-Ni-Mo-Al
1556 | 6 | 16 | 20 | 50 | 8 | 106.929 | 0.2679607 | 0.1160456 | 1048.08 | 0 | 0 | 0 |  | Fe-Cr-Ni-Mo-Al
1557 | 50 | 14 | 7 | 3 | 25 | 69.09481 | 0.2898082 | 0.12684 | 726.0499 | 0 | 0 | 0 |  | Fe-Cr-Ni-Mo-Al
1558 | 42 | 21 | 8 | 6 | 23 | 74.37143 | 0.2817744 | 0.1248858 | 760.3008 | 0 | 0 | 0 |  | Fe-Cr-Ni-Mo-Al
1559 | 36 | 26 | 9 | 9 | 20 | 79.66722 | 0.2755442 | 0.1225521 | 790.6676 | 0 | 0 | 0 |  | Fe-Cr-Ni-Mo-Al
1560 | 29 | 28 | 11 | 13 | 18 | 83.93567 | 0.2719691 | 0.1226642 | 837.5337 | 0 | 0 | 0 |  | Fe-Cr-Ni-Mo-Al
1561 | 24 | 30 | 12 | 18 | 16 | 88.74317 | 0.2685021 | 0.1210816 | 874.0572 | 0 | 0 | 0 |  | Fe-Cr-Ni-Mo-Al
1562 | 18 | 31 | 14 | 25 | 13 | 94.88541 | 0.2654667 | 0.1189104 | 919.3414 | 0 | 0 | 0 |  | Fe-Cr-Ni-Mo-Al
1563 | 13 | 30 | 15 | 32 | 10 | 100.6297 | 0.2634878 | 0.1174196 | 967.1061 | 0 |  | 0 |  | Fe-Cr-Ni-Mo-Al
1564 | 8 | 26 | 15 | 42 | 8 | 106.255 | 0.2628697 | 0.1147452 | 1002.751 | 0 | 0 | 0 |  | Fe-Cr-Ni-Mo-Al
1565 | 5 | 19 | 15 | 55 | 6 | 111.7963 | 0.2638215 | 0.1078286 | 983.4372 | 0 | 0 | 0 |  | Fe-Cr-Ni-Mo-Al
1566 | 52 | 21 | 7 | 3 | 17 | 76.81744 | 0.2811924 | 0.1151508 | 692.2623 | 0 | 0 | 0 |  | Fe-Cr-Ni-Mo-Al
1567 | 43 | 28 | 7 | 6 | 16 | 81.47613 | 0.2736465 | 0.1151281 | 730.5259 | 0 |  | 0 |  | Fe-Cr-Ni-Mo-Al
1568 | 36 | 33 | 7 | 9 | 15 | 85.50108 | 0.2680986 | 0.1147288 | 761.1599 | 0 | 0 | 0 |  | Fe-Cr-Ni-Mo-Al
1569 | 30 | 36 | 8 | 14 | 13 | 90.64316 | 0.2640258 | 0.1137358 | 801.5657 | 0 | 0 | 0 |  | Fe-Cr-Ni-Mo-Al
1570 | 24 | 38 | 9 | 19 | 11 | 95.46237 | 0.2608034 | 0.1127088 | 838.0865 | 0 | 0 | 0 |  | Fe-Cr-Ni-Mo-Al
1571 | 18 | 38 | 10 | 25 | 9 | 100.3207 | 0.258708 | 0.1123755 | 884.9359 | 0 | 0 | 0 |  | Fe-Cr-Ni-Mo-Al
1572 | 12 | 37 | 11 | 33 | 7 | 105.6822 | 0.2572847 | 0.1108698 | 925.4814 | 0 | 0 | 0 |  | Fe-Cr-Ni-Mo-Al
1573 | 7 | 32 | 12 | 44 | 5 | 111.1723 | 0.2578905 | 0.1083544 | 959.6998 | 0 | 0 | 0 |  | Fe-Cr-Ni-Mo-Al
1574 | 4 | 23 | 12 | 57 | 4 | 115.4561 | 0.2603032 | 0.1026876 | 942.4136 | 0 | 0 | 0 |  | Fe-Cr-Ni-Mo-Al
1575 | 42 | 37 | 5 | 6 | 10 | 88.88143 | 0.2642847 | 0.1017579 | 653.0449 | 0 | 0 | 0 |  | Fe-Cr-Ni-Mo-Al
1576 | 35 | 41 | 5 | 9 | 10 | 91.87794 | 0.2600834 | 0.104104 | 699.0452 | 0 | 0 | 0 |  | Fe-Cr-Ni-Mo-Al
1577 | 28 | 44 | 6 | 13 | 9 | 95.81813 | 0.256589 | 0.1049665 | 741.3382 | 0 | 0 | 0 |  | Fe-Cr-Ni-Mo-Al
1578 | 22 | 45 | 7 | 18 | 8 | 99.62627 | 0.2545844 | 0.1061344 | 790.2618 | 0 | 0 | 0 |  | Fe-Cr-Ni-Mo-Al
1579 | 16 | 45 | 8 | 25 | 6 | 104.9007 | 0.2528532 | 0.1059862 | 840.8074 | 0 | 0 | 0 |  | Fe-Cr-Ni-Mo-Al
1580 | 11 | 43 | 9 | 32 | 5 | 108.6357 | 0.2527996 | 0.1062553 | 885.5329 | 0 | 0 | 0 |  | Fe-Cr-Ni-Mo-Al
1581 | 6 | 38 | 11 | 43 | 3 | 113.7833 | 0.2541902 | 0.1044463 | 923.8667 | 0 | 0 | 0 |  | Fe-Cr-Ni-Mo-Al
1582 | 32 | 50 | 3 | 9 | 6 | 98.01541 | 0.2516927 | 0.09244256 | 615.5305 | 0 | 0 | 0 |  | Fe-Cr-Ni-Mo-Al
1583 | 25 | 52 | 4 | 13 | 6 | 100.8357 | 0.2494422 | 0.0962718 | 677.6412 | 0 | 0 | 0 |  | Fe-Cr-Ni-Mo-Al
1584 | 19 | 53 | 5 | 18 | 5 | 104.6333 | 0.247729 | 0.09789218 | 727.8871 | 0 | 0 | 0 |  | Fe-Cr-Ni-Mo-Al
1585 | 13 | 53 | 6 | 23 | 4 | 108.2924 | 0.2464544 | 0.09925534 | 775.9615 | 0 | 0 | 0 |  | Fe-Cr-Ni-Mo-Al
1586 | 8 | 50 | 8 | 30 | 4 | 110.601 | 0.2480999 | 0.1017324 | 835.4279 | 0 | 0 | 0 |  | Fe-Cr-Ni-Mo-Al
1587 | 12 | 5 | 3 | 33 | 47 | 70.3431 | 0.2874211 | 0.09053397 | 463.0292 | 1 | 0 | 0 |  | Fe-Cr-Ni-Mo-Al
1588 | 11 | 5 | 5 | 39 | 40 | 77.46328 | 0.2831887 | 0.09283268 | 537.3799 | 1 | 0 | 0 |  | Fe-Cr-Ni-Mo-Al
1589 | 10 | 4 | 7 | 44 | 34 | 83.34597 | 0.2806283 | 0.09385264 | 594.7745 | 1 | 0 | 0 |  | Fe-Cr-Ni-Mo-Al
1590 | 9 | 4 | 11 | 49 | 27 | 90.1305 | 0.2779882 | 0.1006872 | 720.7459 | 1 | 0 | 0 |  | Fe-Cr-Ni-Mo-Al
1591 | 7 | 3 | 14 | 53 | 22 | 95.14187 | 0.2765601 | 0.102296 | 784.8443 | 1 | 0 | 0 |  | Fe-Cr-Ni-Mo-Al
1592 | 19 | 6 | 3 | 21 | 51 | 61.90111 | 0.2942839 | 0.1061077 | 507.1299 | 1 | 0 | 0 |  | Fe-Cr-Ni-Mo-Al
1593 | 17 | 7 | 5 | 27 | 44 | 69.31199 | 0.2883601 | 0.1069278 | 583.0696 | 1 | 0 | 0 |  | Fe-Cr-Ni-Mo-Al
1594 | 16 | 8 | 7 | 32 | 38 | 75.77245 | 0.2839955 | 0.1092601 | 664.8095 | 1 | 0 | 0 |  | Fe-Cr-Ni-Mo-Al
1595 | 14 | 8 | 10 | 36 | 32 | 81.42907 | 0.2812046 | 0.1110434 | 738.4177 | 1 | 0 | 0 |  | Fe-Cr-Ni-Mo-Al
1596 | 11 | 9 | 14 | 40 | 26 | 87.48865 | 0.2782408 | 0.114101 | 830.9839 | 1 | 0 | 0 |  | Fe-Cr-Ni-Mo-Al
1597 | 9 | 8 | 18 | 44 | 21 | 92.46807 | 0.2770217 | 0.1168215 | 916.3654 | 1 | 0 | 0 |  | Fe-Cr-Ni-Mo-Al
1598 | 7 | 7 | 23 | 46 | 16 | 96.63546 | 0.2765901 | 0.1208182 | 1012.561 | 1 | 0 | 0 |  | Fe-Cr-Ni-Mo-Al
1599 | 29 | 4 | 3 | 12 | 52 | 55.78151 | 0.3021793 | 0.1186905 | 535.7248 | 0 | 0 | 0 |  | Fe-Cr-Ni-Mo-Al
1600 | 27 | 8 | 4 | 16 | 46 | 62.54798 | 0.2940347 | 0.1203465 | 617.1868 | 0 | 0 | 0 |  | Fe-Cr-Ni-Mo-Al
1601 | 24 | 10 | 6 | 21 | 39 | 69.74437 | 0.287733 | 0.1196427 | 689.3136 | 1 | 0 | 0 |  | Fe-Cr-Ni-Mo-Al
1602 | 21 | 12 | 9 | 25 | 34 | 75.46871 | 0.2834651 | 0.1211065 | 763.8691 | 1 | 0 | 0 |  | Fe-Cr-Ni-Mo-Al
1603 | 17 | 13 | 13 | 28 | 29 | 80.33792 | 0.2807315 | 0.1224216 | 831.0215 | 1 | 0 | 0 |  | Fe-Cr-Ni-Mo-Al
1604 | 14 | 14 | 17 | 31 | 24 | 85.37283 | 0.2782782 | 0.1244168 | 908.8613 | 1 | 0 | 0 |  | Fe-Cr-Ni-Mo-Al
1605 | 11 | 13 | 23 | 34 | 19 | 89.88696 | 0.277712 | 0.1278706 | 1004.093 | 1 | 0 | 0 |  | Fe-Cr-Ni-Mo-Al
1606 | 8 | 12 | 29 | 36 | 15 | 93.27007 | 0.2777713 | 0.1306811 | 1082.54 | 1 | 0 | 0 |  | Fe-Cr-Ni-Mo-Al
1607 | 6 | 9 | 36 | 37 | 12 | 94.86607 | 0.2798901 | 0.134172 | 1154.064 | 1 | 0 | 0 |  | Fe-Cr-Ni-Mo-Al
1608 | 38 | 6 | 3 | 10 | 43 | 60.20548 | 0.2981923 | 0.1273584 | 645.2678 | 0 | 0 | 0 |  | Fe-Cr-Ni-Mo-Al
1609 | 34 | 10 | 4 | 13 | 38 | 65.79913 | 0.2912995 | 0.1258973 | 694.5417 | 0 | 0 | 0 |  | Fe-Cr-Ni-Mo-Al
1610 | 29 | 14 | 7 | 16 | 33 | 71.59789 | 0.2853486 | 0.1257833 | 756.1789 | 0 | 0 | 0 |  | Fe-Cr-Ni-Mo-Al
1611 | 25 | 17 | 10 | 19 | 29 | 76.63407 | 0.2810502 | 0.1262003 | 814.9681 | 1 | 0 | 0 |  | Fe-Cr-Ni-Mo-Al
1612 | 20 | 19 | 15 | 21 | 25 | 80.73696 | 0.2785436 | 0.1278827 | 877.8565 | 1 | 0 | 0 |  | Fe-Cr-Ni-Mo-Al
1613 | 16 | 19 | 20 | 24 | 21 | 84.91889 | 0.2772515 | 0.1294254 | 946.0465 | 1 | 0 | 0 |  | Fe-Cr-Ni-Mo-Al
1614 | 12 | 18 | 26 | 26 | 17 | 88.36128 | 0.2771866 | 0.1314072 | 1014.215 | 1 | 0 | 0 |  | Fe-Cr-Ni-Mo-Al
1615 | 9 | 17 | 34 | 28 | 13 | 91.59392 | 0.2778943 | 0.1333454 | 1081.584 | 1 | 0 | 0 |  | Fe-Cr-Ni-Mo-Al
1616 | 6 | 12 | 43 | 28 | 11 | 91.33735 | 0.2823737 | 0.1367001 | 1132.084 | 1 | 0 | 0 |  | Fe-Cr-Ni-Mo-Al
1617 | 45 | 9 | 3 | 8 | 35 | 64.62228 | 0.2938501 | 0.1300953 | 713.5409 | 0 | 0 | 0 |  | Fe-Cr-Ni-Mo-Al
1618 | 39 | 14 | 5 | 10 | 31 | 69.49049 | 0.287436 | 0.1283774 | 750.6512 | 0 | 0 | 0 |  | Fe-Cr-Ni-Mo-Al
1619 | 33 | 19 | 8 | 12 | 27 | 74.56722 | 0.2816024 | 0.1273083 | 793.6839 | 0 | 0 | 0 |  | Fe-Cr-Ni-Mo-Al
1620 | 28 | 22 | 12 | 14 | 24 | 78.46315 | 0.2783461 | 0.1275708 | 837.9699 | 1 | 0 | 0 |  | Fe-Cr-Ni-Mo-Al
1621 | 23 | 24 | 17 | 16 | 20 | 82.72694 | 0.2758586 | 0.127852 | 888.8555 | 1 | 0 | 0 |  | Fe-Cr-Ni-Mo-Al
1622 | 18 | 25 | 22 | 18 | 17 | 86.06944 | 0.2745152 | 0.1286858 | 937.1144 | 1 | 0 | 0 |  | Fe-Cr-Ni-Mo-Al
1623 | 13 | 24 | 30 | 20 | 13 | 89.4857 | 0.2750529 | 0.1294586 | 991.3823 | 1 | 0 | 0 |  | Fe-Cr-Ni-Mo-Al
1624 | 9 | 22 | 38 | 20 | 11 | 90.03615 | 0.2775627 | 0.1305148 | 1016.568 | 1 | 0 | 0 |  | Fe-Cr-Ni-Mo-Al
1625 | 6 | 16 | 50 | 20 | 8 | 89.98802 | 0.2834464 | 0.1308396 | 1035.105 | 1 | 0 | 0 |  | Fe-Cr-Ni-Mo-Al
1626 | 50 | 14 | 3 | 7 | 25 | 71.76194 | 0.286635 | 0.1263827 | 755.5429 | 0 | 0 | 0 |  | Fe-Cr-Ni-Mo-Al
1627 | 42 | 21 | 6 | 8 | 23 | 75.66935 | 0.2803575 | 0.124577 | 772.9718 | 0 | 0 | 0 |  | Fe-Cr-Ni-Mo-Al
1628 | 36 | 26 | 9 | 9 | 20 | 79.66722 | 0.2755442 | 0.1225521 | 790.6676 | 0 | 0 | 0 |  | Fe-Cr-Ni-Mo-Al
1629 | 29 | 28 | 13 | 11 | 18 | 82.6702 | 0.2731874 | 0.1229665 | 826.7371 | 0 | 0 | 0 |  | Fe-Cr-Ni-Mo-Al
1630 | 24 | 30 | 18 | 12 | 16 | 85.05084 | 0.2719081 | 0.1232284 | 853.3279 | 1 | 0 | 0 |  | Fe-Cr-Ni-Mo-Al
1631 | 18 | 31 | 25 | 14 | 13 | 88.34654 | 0.271247 | 0.123648 | 894.5344 | 1 | 0 | 0 |  | Fe-Cr-Ni-Mo-Al
1632 | 13 | 30 | 32 | 15 | 10 | 90.64983 | 0.2720969 | 0.1227672 | 915.3215 | 1 | 0 | 0 |  | Fe-Cr-Ni-Mo-Al
1633 | 8 | 26 | 42 | 15 | 8 | 90.59992 | 0.2764497 | 0.1234969 | 934.0884 | 1 | 0 | 0 |  | Fe-Cr-Ni-Mo-Al
1634 | 5 | 19 | 55 | 15 | 6 | 89.31433 | 0.2838859 | 0.1222746 | 921.6088 | 1 | 1 | 1 | 921.6088 | Fe-Cr-Ni-Mo-Al
1635 | 52 | 21 | 3 | 7 | 17 | 79.44143 | 0.2784201 | 0.1173284 | 741.3746 | 0 | 0 | 0 |  | Fe-Cr-Ni-Mo-Al
1636 | 43 | 28 | 6 | 7 | 16 | 82.12103 | 0.2730155 | 0.1155068 | 741.1762 | 0 |  | 0 |  | Fe-Cr-Ni-Mo-Al
1637 | 36 | 33 | 9 | 7 | 15 | 84.23044 | 0.2692683 | 0.1142456 | 742.6848 | 0 | 0 | 0 |  | Fe-Cr-Ni-Mo-Al
1638 | 30 | 36 | 14 | 8 | 13 | 86.9431 | 0.2672587 | 0.1126211 | 749.479 | 0 | 0 | 0 |  | Fe-Cr-Ni-Mo-Al
1639 | 24 | 38 | 19 | 9 | 11 | 89.41612 | 0.2658653 | 0.1119978 | 765.0885 | 0 | 0 | 0 |  | Fe-Cr-Ni-Mo-Al
1640 | 18 | 38 | 25 | 10 | 9 | 91.35175 | 0.266022 | 0.113103 | 797.1852 | 1 | 0 | 0 |  | Fe-Cr-Ni-Mo-Al
1641 | 12 | 37 | 33 | 11 | 7 | 92.83449 | 0.2676209 | 0.1120031 | 804.6536 | 1 | 0 | 0 |  | Fe-Cr-Ni-Mo-Al
1642 | 7 | 32 | 44 | 12 | 5 | 92.93941 | 0.2728514 | 0.1111518 | 808.7555 | 1 | 0 | 0 |  | Fe-Cr-Ni-Mo-Al
1643 | 4 | 23 | 57 | 12 | 4 | 90.28408 | 0.2820617 | 0.1117304 | 806.935 | 1 | 1 | 1 | 806.935 | Fe-Cr-Ni-Mo-Al
1644 | 42 | 37 | 6 | 5 | 10 | 88.24258 | 0.2648375 | 0.1007085 | 636.9712 | 0 | 0 | 0 |  | Fe-Cr-Ni-Mo-Al
1645 | 35 | 41 | 9 | 5 | 10 | 89.3586 | 0.2621618 | 0.1010468 | 644.9349 | 0 | 0 | 0 |  | Fe-Cr-Ni-Mo-Al
1646 | 28 | 44 | 13 | 6 | 9 | 91.49178 | 0.2599922 | 0.1011554 | 660.9405 | 0 | 0 | 0 |  | Fe-Cr-Ni-Mo-Al
1647 | 22 | 45 | 18 | 7 | 8 | 92.95262 | 0.2597001 | 0.1023558 | 685.2509 | 0 | 0 | 0 |  | Fe-Cr-Ni-Mo-Al
1648 | 16 | 45 | 25 | 8 | 6 | 94.82391 | 0.2604165 | 0.1021038 | 699.8627 | 0 | 0 | 0 |  | Fe-Cr-Ni-Mo-Al
1649 | 11 | 43 | 32 | 9 | 5 | 95.2565 | 0.2629107 | 0.1026495 | 715.1283 | 1 | 0 | 0 |  | Fe-Cr-Ni-Mo-Al
1650 | 6 | 38 | 43 | 11 | 3 | 95.82368 | 0.2681523 | 0.100464 | 708.3504 | 1 | 0 | 0 |  | Fe-Cr-Ni-Mo-Al
1651 | 32 | 50 | 9 | 3 | 6 | 94.28167 | 0.2544111 | 0.08401098 | 504.6098 | 0 | 0 | 0 |  | Fe-Cr-Ni-Mo-Al
1652 | 25 | 52 | 13 | 4 | 6 | 95.33051 | 0.2533275 | 0.08765733 | 545.0783 | 0 | 0 | 0 |  | Fe-Cr-Ni-Mo-Al
1653 | 19 | 53 | 18 | 5 | 5 | 96.8325 | 0.2531026 | 0.08866686 | 565.0718 | 0 | 0 | 0 |  | Fe-Cr-Ni-Mo-Al
1654 | 13 | 53 | 23 | 6 | 4 | 98.18406 | 0.2533008 | 0.09203487 | 609.4945 | 0 | 0 | 0 |  | Fe-Cr-Ni-Mo-Al
1655 | 8 | 50 | 30 | 8 | 4 | 97.87132 | 0.2570208 | 0.0964136 | 659.5833 | 0 | 0 | 0 |  | Fe-Cr-Ni-Mo-Al
1656 | 33 | 3 | 5 | 47 | 12 | 99.45224 | 0.2751408 | 0.1157949 | 982.8838 | 0 | 0 | 0 |  | Fe-Cr-Ni-Mo-Al
1657 | 39 | 5 | 5 | 40 | 11 | 97.2367 | 0.2759776 | 0.1200873 | 1006.133 | 0 | 0 | 0 |  | Fe-Cr-Ni-Mo-Al
1658 | 44 | 7 | 4 | 34 | 10 | 95.60681 | 0.2762217 | 0.1213161 | 996.1486 | 0 | 0 | 0 |  | Fe-Cr-Ni-Mo-Al
1659 | 49 | 11 | 4 | 27 | 9 | 93.6609 | 0.2759402 | 0.1200689 | 949.2164 | 0 | 0 | 0 |  | Fe-Cr-Ni-Mo-Al
1660 | 53 | 14 | 3 | 22 | 7 | 93.48108 | 0.2748648 | 0.1156314 | 886.5708 | 0 | 0 | 0 |  | Fe-Cr-Ni-Mo-Al
1661 | 21 | 3 | 6 | 51 | 19 | 96.41489 | 0.2754492 | 0.1057857 | 834.6207 | 0 | 0 | 0 |  | Fe-Cr-Ni-Mo-Al
1662 | 27 | 5 | 7 | 44 | 17 | 94.86992 | 0.2762454 | 0.1151374 | 924.2077 | 0 | 0 | 0 |  | Fe-Cr-Ni-Mo-Al
1663 | 32 | 7 | 8 | 38 | 16 | 92.94922 | 0.2771043 | 0.1201621 | 957.865 | 0 | 0 | 0 |  | Fe-Cr-Ni-Mo-Al
1664 | 36 | 10 | 8 | 32 | 14 | 92.19152 | 0.276671 | 0.1224863 | 968.4499 | 0 | 0 | 0 |  | Fe-Cr-Ni-Mo-Al
1665 | 40 | 14 | 9 | 26 | 11 | 92.28423 | 0.2755904 | 0.1216209 | 949.1451 | 0 | 0 | 0 |  | Fe-Cr-Ni-Mo-Al
1666 | 44 | 18 | 8 | 21 | 9 | 92.26449 | 0.2739289 | 0.1174327 | 890.4171 | 0 | 0 | 0 |  | Fe-Cr-Ni-Mo-Al
1667 | 46 | 23 | 7 | 16 | 7 | 92.65513 | 0.271219 | 0.1101473 | 800.6057 | 0 | 0 | 0 |  | Fe-Cr-Ni-Mo-Al
1668 | 12 | 3 | 4 | 52 | 29 | 90.2969 | 0.2768817 | 0.08777944 | 589.528 | 1 | 0 | 0 |  | Fe-Cr-Ni-Mo-Al
1669 | 16 | 4 | 8 | 46 | 27 | 88.71523 | 0.2786598 | 0.1035711 | 738.1282 | 1 | 0 | 0 |  | Fe-Cr-Ni-Mo-Al
1670 | 21 | 6 | 10 | 39 | 24 | 87.68226 | 0.2794502 | 0.1159776 | 856.8839 | 1 | 0 | 0 |  | Fe-Cr-Ni-Mo-Al
1671 | 25 | 9 | 12 | 34 | 21 | 87.80359 | 0.2790786 | 0.1221581 | 920.2855 | 1 | 0 | 0 |  | Fe-Cr-Ni-Mo-Al
1672 | 28 | 13 | 13 | 29 | 17 | 89.07463 | 0.2773202 | 0.1248218 | 955.1607 | 1 | 0 | 0 |  | Fe-Cr-Ni-Mo-Al
1673 | 31 | 17 | 14 | 24 | 14 | 89.62975 | 0.2758443 | 0.1243099 | 945.8562 | 1 | 0 | 0 |  | Fe-Cr-Ni-Mo-Al
1674 | 34 | 23 | 13 | 19 | 11 | 90.9025 | 0.2724263 | 0.1191838 | 888.1815 | 0 | 0 | 0 |  | Fe-Cr-Ni-Mo-Al
1675 | 36 | 29 | 12 | 15 | 8 | 92.81601 | 0.2684655 | 0.1109768 | 803.8482 | 0 | 0 | 0 |  | Fe-Cr-Ni-Mo-Al
1676 | 37 | 36 | 9 | 12 | 6 | 95.0011 | 0.2630651 | 0.1014808 | 707.9415 | 0 | 0 | 0 |  | Fe-Cr-Ni-Mo-Al
1677 | 10 | 3 | 6 | 43 | 38 | 80.14926 | 0.2825908 | 0.09049468 | 539.9196 | 1 | 0 | 0 |  | Fe-Cr-Ni-Mo-Al
1678 | 13 | 4 | 10 | 38 | 34 | 80.14671 | 0.2835807 | 0.1078393 | 700.3616 | 1 | 0 | 0 |  | Fe-Cr-Ni-Mo-Al
1679 | 16 | 7 | 14 | 33 | 29 | 81.34544 | 0.2830221 | 0.1204234 | 833.0762 | 1 | 0 | 0 |  | Fe-Cr-Ni-Mo-Al
1680 | 19 | 10 | 17 | 29 | 25 | 82.52823 | 0.2821858 | 0.1268715 | 908.1006 | 1 | 0 | 0 |  | Fe-Cr-Ni-Mo-Al
1681 | 21 | 15 | 19 | 25 | 20 | 85.08093 | 0.2793273 | 0.1292224 | 953.248 | 1 | 0 | 0 |  | Fe-Cr-Ni-Mo-Al
1682 | 24 | 20 | 19 | 21 | 16 | 87.15645 | 0.2762545 | 0.1272346 | 944.3211 | 1 | 0 | 0 |  | Fe-Cr-Ni-Mo-Al
1683 | 26 | 26 | 18 | 17 | 12 | 89.76922 | 0.2719278 | 0.121148 | 892.1831 | 1 | 0 | 0 |  | Fe-Cr-Ni-Mo-Al
1684 | 28 | 34 | 17 | 13 | 9 | 92.10898 | 0.266781 | 0.1123085 | 803.9115 | 0 | 0 | 0 |  | Fe-Cr-Ni-Mo-Al
1685 | 28 | 43 | 12 | 11 | 6 | 96.5068 | 0.258513 | 0.09994299 | 694.4533 | 0 | 0 | 0 |  | Fe-Cr-Ni-Mo-Al
1686 | 8 | 3 | 9 | 35 | 45 | 71.75745 | 0.2885204 | 0.09594801 | 520.416 | 1 | 0 | 0 |  | Fe-Cr-Ni-Mo-Al
1687 | 10 | 5 | 14 | 31 | 39 | 73.41698 | 0.2881538 | 0.1143282 | 692.0102 | 1 | 0 | 0 |  | Fe-Cr-Ni-Mo-Al
1688 | 12 | 8 | 19 | 27 | 33 | 75.54008 | 0.2870728 | 0.1269278 | 828.8409 | 1 | 0 | 0 |  | Fe-Cr-Ni-Mo-Al
1689 | 14 | 12 | 22 | 24 | 28 | 78.11158 | 0.2847091 | 0.1324127 | 907.3149 | 1 | 0 | 0 |  | Fe-Cr-Ni-Mo-Al
1690 | 16 | 17 | 24 | 20 | 23 | 80.54423 | 0.281747 | 0.1343457 | 946.8414 | 1 | 0 | 0 |  | Fe-Cr-Ni-Mo-Al
1691 | 18 | 22 | 25 | 17 | 18 | 83.75332 | 0.2780703 | 0.131688 | 947.2166 | 1 | 0 | 0 |  | Fe-Cr-Ni-Mo-Al
1692 | 20 | 30 | 24 | 13 | 13 | 87.57727 | 0.2719937 | 0.1231771 | 882.0857 | 1 | 0 | 0 |  | Fe-Cr-Ni-Mo-Al
1693 | 20 | 38 | 22 | 11 | 9 | 92.07319 | 0.2650774 | 0.1125285 | 798.3302 | 1 | 0 | 0 |  | Fe-Cr-Ni-Mo-Al
1694 | 20 | 50 | 16 | 8 | 6 | 96.85483 | 0.2545652 | 0.09641874 | 649.3076 | 0 | 0 | 0 |  | Fe-Cr-Ni-Mo-Al
1695 | 7 | 3 | 14 | 25 | 50 | 63.18272 | 0.2964207 | 0.1102182 | 555.5043 | 1 | 0 | 0 |  | Fe-Cr-Ni-Mo-Al
1696 | 8 | 6 | 21 | 23 | 42 | 67.24249 | 0.2939216 | 0.1271737 | 734.5791 | 1 | 0 | 0 |  | Fe-Cr-Ni-Mo-Al
1697 | 9 | 9 | 26 | 20 | 36 | 69.73512 | 0.2922828 | 0.1371225 | 849.752 | 1 | 0 | 0 |  | Fe-Cr-Ni-Mo-Al
1698 | 11 | 13 | 28 | 18 | 29 | 73.98505 | 0.2883273 | 0.1396147 | 922.0822 | 1 | 0 | 0 |  | Fe-Cr-Ni-Mo-Al
1699 | 12 | 18 | 30 | 16 | 24 | 77.55945 | 0.284334 | 0.1390236 | 953.915 | 1 | 0 | 0 |  | Fe-Cr-Ni-Mo-Al
1700 | 14 | 25 | 31 | 13 | 18 | 82.02714 | 0.2788158 | 0.1334649 | 938.6336 | 1 | 0 | 0 |  | Fe-Cr-Ni-Mo-Al
1701 | 15 | 32 | 30 | 10 | 13 | 86.1452 | 0.2728107 | 0.1234446 | 865.0582 | 1 | 0 | 0 |  | Fe-Cr-Ni-Mo-Al
1702 | 15 | 42 | 26 | 8 | 8 | 92.30242 | 0.2631726 | 0.108324 | 747.2403 | 1 | 0 | 0 |  | Fe-Cr-Ni-Mo-Al
1703 | 15 | 55 | 19 | 6 | 5 | 98.02254 | 0.2514275 | 0.09085209 | 593.566 | 0 | 0 | 0 |  | Fe-Cr-Ni-Mo-Al
1704 | 7 | 3 | 21 | 17 | 52 | 57.39129 | 0.3037642 | 0.1262693 | 612.2129 | 1 | 0 | 0 |  | Fe-Cr-Ni-Mo-Al
1705 | 7 | 6 | 28 | 16 | 43 | 62.31827 | 0.2999894 | 0.1399393 | 778.8031 | 1 | 0 | 0 |  | Fe-Cr-Ni-Mo-Al
1706 | 7 | 9 | 33 | 15 | 36 | 66.48923 | 0.2966669 | 0.1457622 | 883.3341 | 1 | 0 | 0 |  | Fe-Cr-Ni-Mo-Al
1707 | 8 | 14 | 36 | 13 | 30 | 70.44447 | 0.2923077 | 0.1468641 | 941.0131 | 1 | 0 | 0 |  | Fe-Cr-Ni-Mo-Al
1708 | 9 | 19 | 38 | 11 | 24 | 74.55653 | 0.2878043 | 0.1435037 | 955.8084 | 1 | 0 | 0 |  | Fe-Cr-Ni-Mo-Al
1709 | 10 | 25 | 38 | 9 | 18 | 79.30077 | 0.2819924 | 0.1348605 | 917.7735 | 1 | 0 | 0 |  | Fe-Cr-Ni-Mo-Al
1710 | 11 | 33 | 37 | 7 | 12 | 85.07984 | 0.2744334 | 0.1207687 | 823.6331 | 1 | 0 | 0 |  | Fe-Cr-Ni-Mo-Al
1711 | 12 | 44 | 32 | 5 | 7 | 91.58024 | 0.2638561 | 0.10201 | 672.9384 | 1 | 0 | 0 |  | Fe-Cr-Ni-Mo-Al
1712 | 12 | 57 | 23 | 4 | 4 | 98.17751 | 0.2508957 | 0.08524748 | 535.3851 | 0 | 0 | 0 |  | Fe-Cr-Ni-Mo-Al
1713 | 5 | 6 | 37 | 10 | 42 | 58.87548 | 0.3057569 | 0.1521934 | 829.3114 | 1 | 0 | 0 |  | Fe-Cr-Ni-Mo-Al
1714 | 5 | 9 | 41 | 10 | 35 | 63.70086 | 0.3012692 | 0.1536776 | 911.8598 | 1 | 0 | 0 |  | Fe-Cr-Ni-Mo-Al
1715 | 6 | 13 | 44 | 9 | 28 | 68.53731 | 0.2965645 | 0.1508373 | 951.9625 | 1 | 0 | 0 |  | Fe-Cr-Ni-Mo-Al
1716 | 7 | 18 | 45 | 8 | 22 | 73.39112 | 0.291085 | 0.1438654 | 944.6422 | 1 | 0 | 0 |  | Fe-Cr-Ni-Mo-Al
1717 | 8 | 25 | 45 | 6 | 16 | 78.56582 | 0.2843817 | 0.1316619 | 875.9622 | 1 | 0 | 0 |  | Fe-Cr-Ni-Mo-Al
1718 | 9 | 32 | 43 | 5 | 11 | 84.01228 | 0.2771297 | 0.1173233 | 779.0861 | 1 | 0 | 0 |  | Fe-Cr-Ni-Mo-Al
1719 | 11 | 43 | 38 | 3 | 6 | 90.47593 | 0.2666886 | 0.09533952 | 599.8658 | 1 | 0 | 0 |  | Fe-Cr-Ni-Mo-Al
1720 | 3 | 9 | 50 | 6 | 32 | 62.62201 | 0.3049173 | 0.1584401 | 936.6991 | 1 | 0 | 0 |  | Fe-Cr-Ni-Mo-Al
1721 | 4 | 13 | 52 | 6 | 25 | 68.23969 | 0.2991547 | 0.151061 | 949.6232 | 1 | 0 | 0 |  | Fe-Cr-Ni-Mo-Al
1722 | 5 | 18 | 53 | 5 | 19 | 73.20341 | 0.2935625 | 0.1402391 | 906.4844 | 1 | 0 | 0 |  | Fe-Cr-Ni-Mo-Al
1723 | 6 | 23 | 53 | 4 | 13 | 78.47629 | 0.2878356 | 0.1243601 | 806.004 | 1 | 1 | 1 | 806.004 | Fe-Cr-Ni-Mo-Al
1724 | 8 | 30 | 50 | 4 | 8 | 84.74539 | 0.2798818 | 0.1075542 | 692.646 | 1 | 1 | 1 | 692.646 | Fe-Cr-Ni-Mo-Al
1725 | 3 | 33 | 5 | 47 | 12 | 107.7104 | 0.2566051 | 0.09770084 | 795.3297 | 0 | 0 | 0 |  | Fe-Cr-Ni-Mo-Al
1726 | 5 | 39 | 5 | 40 | 11 | 106.8264 | 0.2540782 | 0.102053 | 828.8362 | 0 | 0 | 0 |  | Fe-Cr-Ni-Mo-Al
1727 | 7 | 44 | 4 | 34 | 10 | 106.3678 | 0.2512928 | 0.1029619 | 824.3492 | 0 | 0 | 0 |  | Fe-Cr-Ni-Mo-Al
1728 | 11 | 49 | 4 | 27 | 9 | 104.9023 | 0.2493709 | 0.1039894 | 812.4262 | 0 | 0 | 0 |  | Fe-Cr-Ni-Mo-Al
1729 | 14 | 53 | 3 | 22 | 7 | 105.4083 | 0.246517 | 0.1002562 | 763.0302 | 0 | 0 | 0 |  | Fe-Cr-Ni-Mo-Al
1730 | 3 | 21 | 6 | 51 | 19 | 101.1886 | 0.2644169 | 0.09352304 | 711.6842 | 0 | 0 | 0 |  | Fe-Cr-Ni-Mo-Al
1731 | 5 | 27 | 7 | 44 | 17 | 100.8638 | 0.2622322 | 0.102608 | 803.0314 | 0 | 0 | 0 |  | Fe-Cr-Ni-Mo-Al
1732 | 7 | 32 | 8 | 38 | 16 | 99.84744 | 0.2607255 | 0.108319 | 851.0315 | 0 | 0 | 0 |  | Fe-Cr-Ni-Mo-Al
1733 | 10 | 36 | 8 | 32 | 14 | 99.61164 | 0.2588915 | 0.1112326 | 872.6428 | 0 | 0 | 0 |  | Fe-Cr-Ni-Mo-Al
1734 | 14 | 40 | 9 | 26 | 11 | 99.93083 | 0.2572108 | 0.1120721 | 875.2158 | 0 | 0 | 0 |  | Fe-Cr-Ni-Mo-Al
1735 | 18 | 44 | 8 | 21 | 9 | 100.0971 | 0.2549799 | 0.1088266 | 829.0938 | 0 | 0 | 0 |  | Fe-Cr-Ni-Mo-Al
1736 | 23 | 46 | 7 | 16 | 7 | 99.82277 | 0.2537637 | 0.1030127 | 753.5498 | 0 | 0 | 0 |  | Fe-Cr-Ni-Mo-Al
1737 | 3 | 12 | 4 | 52 | 29 | 92.59327 | 0.2712628 | 0.08018539 | 520.5951 | 1 | 0 | 0 |  | Fe-Cr-Ni-Mo-Al
1738 | 4 | 16 | 8 | 46 | 27 | 91.82317 | 0.270984 | 0.09652119 | 675.6938 | 1 | 0 | 0 |  | Fe-Cr-Ni-Mo-Al
1739 | 6 | 21 | 10 | 39 | 24 | 91.71679 | 0.2694108 | 0.1084117 | 792.5105 | 1 | 0 | 0 |  | Fe-Cr-Ni-Mo-Al
1740 | 9 | 25 | 12 | 34 | 21 | 92.18146 | 0.2681847 | 0.1158382 | 871.3915 | 1 | 0 | 0 |  | Fe-Cr-Ni-Mo-Al
1741 | 13 | 28 | 13 | 29 | 17 | 93.339 | 0.2667783 | 0.1194526 | 916.0744 | 1 | 0 | 0 |  | Fe-Cr-Ni-Mo-Al
1742 | 17 | 31 | 14 | 24 | 14 | 93.71843 | 0.265737 | 0.120122 | 919.4475 | 0 | 0 | 0 |  | Fe-Cr-Ni-Mo-Al
1743 | 23 | 34 | 13 | 19 | 11 | 94.2064 | 0.264257 | 0.1163515 | 872.768 | 0 | 0 | 0 |  | Fe-Cr-Ni-Mo-Al
1744 | 29 | 36 | 12 | 15 | 8 | 94.97307 | 0.2631539 | 0.1094567 | 796.9153 | 0 | 0 | 0 |  | Fe-Cr-Ni-Mo-Al
1745 | 36 | 37 | 9 | 12 | 6 | 95.31517 | 0.2622926 | 0.1012535 | 706.817 | 0 | 0 | 0 |  | Fe-Cr-Ni-Mo-Al
1746 | 3 | 10 | 6 | 43 | 38 | 81.91797 | 0.277854 | 0.08546013 | 500.1728 | 1 | 0 | 0 |  | Fe-Cr-Ni-Mo-Al
1747 | 4 | 13 | 10 | 38 | 34 | 82.50147 | 0.2773014 | 0.1025146 | 658.382 | 1 | 0 | 0 |  | Fe-Cr-Ni-Mo-Al
1748 | 7 | 16 | 14 | 33 | 29 | 83.77695 | 0.2766144 | 0.1163868 | 803.526 | 1 | 0 | 0 |  | Fe-Cr-Ni-Mo-Al
1749 | 10 | 19 | 17 | 29 | 25 | 85.00453 | 0.2757271 | 0.1239916 | 890.8526 | 1 | 0 | 0 |  | Fe-Cr-Ni-Mo-Al
1750 | 15 | 21 | 19 | 25 | 20 | 86.78408 | 0.2749602 | 0.1277018 | 946.1004 | 1 | 0 | 0 |  | Fe-Cr-Ni-Mo-Al
1751 | 20 | 24 | 19 | 21 | 16 | 88.32448 | 0.2732906 | 0.1263799 | 941.2775 | 1 | 0 | 0 |  | Fe-Cr-Ni-Mo-Al
1752 | 26 | 26 | 18 | 17 | 12 | 89.76922 | 0.2719278 | 0.1209693 | 890.1826 | 1 | 0 | 0 |  | Fe-Cr-Ni-Mo-Al
1753 | 34 | 28 | 17 | 13 | 9 | 90.27471 | 0.2713678 | 0.1132101 | 805.1767 | 1 | 0 | 0 |  | Fe-Cr-Ni-Mo-Al
1754 | 43 | 28 | 12 | 11 | 6 | 91.78275 | 0.2701792 | 0.1025973 | 703.1307 | 0 | 0 | 0 |  | Fe-Cr-Ni-Mo-Al
1755 | 3 | 8 | 9 | 35 | 45 | 73.01221 | 0.2848762 | 0.09313035 | 501.5487 | 1 | 0 | 0 |  | Fe-Cr-Ni-Mo-Al
1756 | 5 | 10 | 14 | 31 | 39 | 74.72254 | 0.2844383 | 0.1119067 | 676.0173 | 1 | 0 | 0 |  | Fe-Cr-Ni-Mo-Al
1757 | 8 | 12 | 19 | 27 | 33 | 76.61989 | 0.2840683 | 0.1255203 | 821.0407 | 1 | 0 | 0 |  | Fe-Cr-Ni-Mo-Al
1758 | 12 | 14 | 22 | 24 | 28 | 78.66225 | 0.28321 | 0.1320053 | 906.451 | 1 | 0 | 0 |  | Fe-Cr-Ni-Mo-Al
1759 | 17 | 16 | 24 | 20 | 23 | 80.26009 | 0.2825077 | 0.1344786 | 946.5037 | 1 | 0 | 0 |  | Fe-Cr-Ni-Mo-Al
1760 | 22 | 18 | 25 | 17 | 18 | 82.58259 | 0.2811367 | 0.1319678 | 943.3895 | 1 | 0 | 0 |  | Fe-Cr-Ni-Mo-Al
1761 | 30 | 20 | 24 | 13 | 13 | 84.54956 | 0.2797844 | 0.1233913 | 868.6118 | 1 | 0 | 0 |  | Fe-Cr-Ni-Mo-Al
1762 | 38 | 20 | 22 | 11 | 9 | 86.48963 | 0.2791582 | 0.1131005 | 778.7659 | 1 | 0 | 0 |  | Fe-Cr-Ni-Mo-Al
1763 | 50 | 20 | 16 | 8 | 6 | 87.31881 | 0.2784221 | 0.09939789 | 642.1944 | 0 | 0 | 0 |  | Fe-Cr-Ni-Mo-Al
1764 | 3 | 7 | 14 | 25 | 50 | 64.1974 | 0.2932029 | 0.108543 | 547.0932 | 1 | 0 | 0 |  | Fe-Cr-Ni-Mo-Al
1765 | 6 | 8 | 21 | 23 | 42 | 67.76407 | 0.2923459 | 0.126737 | 733.8626 | 1 | 0 | 0 |  | Fe-Cr-Ni-Mo-Al
1766 | 9 | 9 | 26 | 20 | 36 | 69.73512 | 0.2922828 | 0.1371225 | 849.752 | 1 | 0 | 0 |  | Fe-Cr-Ni-Mo-Al
1767 | 13 | 11 | 28 | 18 | 29 | 73.42374 | 0.2899134 | 0.1396861 | 918.8571 | 1 | 0 | 0 |  | Fe-Cr-Ni-Mo-Al
1768 | 18 | 12 | 30 | 16 | 24 | 75.84476 | 0.2890461 | 0.1392878 | 945.2819 | 1 |  | 0 |  | Fe-Cr-Ni-Mo-Al
1769 | 25 | 14 | 31 | 13 | 18 | 78.80165 | 0.2874157 | 0.1334552 | 918.9964 | 1 | 0 | 0 |  | Fe-Cr-Ni-Mo-Al
1770 | 32 | 15 | 30 | 10 | 13 | 80.95657 | 0.2863433 | 0.1228307 | 830.8874 | 1 | 0 | 0 |  | Fe-Cr-Ni-Mo-Al
1771 | 42 | 15 | 26 | 8 | 8 | 83.73464 | 0.2849109 | 0.1075041 | 701.0181 | 1 | 0 | 0 |  | Fe-Cr-Ni-Mo-Al
1772 | 55 | 15 | 19 | 6 | 5 | 85.17206 | 0.2836157 | 0.09234846 | 561.991 | 0 | 0 | 0 |  | Fe-Cr-Ni-Mo-Al
1773 | 3 | 7 | 21 | 17 | 52 | 58.40684 | 0.300347 | 0.1256646 | 613.9957 | 1 | 0 | 0 |  | Fe-Cr-Ni-Mo-Al
1774 | 6 | 7 | 28 | 16 | 43 | 62.58196 | 0.2991551 | 0.1399026 | 780.3773 | 1 | 0 | 0 |  | Fe-Cr-Ni-Mo-Al
1775 | 9 | 7 | 33 | 15 | 36 | 65.94533 | 0.298309 | 0.1457449 | 879.0871 | 1 | 0 | 0 |  | Fe-Cr-Ni-Mo-Al
1776 | 14 | 8 | 36 | 13 | 30 | 68.77613 | 0.2971676 | 0.1466153 | 926.3059 | 0 | 0 | 0 |  | Fe-Cr-Ni-Mo-Al
1777 | 19 | 9 | 38 | 11 | 24 | 71.68823 | 0.2958764 | 0.1428977 | 929.444 | 1 | 0 | 0 |  | Fe-Cr-Ni-Mo-Al
1778 | 25 | 10 | 38 | 9 | 18 | 74.81821 | 0.294185 | 0.1337797 | 878.0885 | 1 | 0 | 0 |  | Fe-Cr-Ni-Mo-Al
1779 | 33 | 11 | 37 | 7 | 12 | 78.28219 | 0.2922732 | 0.1191713 | 770.702 | 1 | 0 | 0 |  | Fe-Cr-Ni-Mo-Al
1780 | 44 | 12 | 32 | 5 | 7 | 81.38846 | 0.2898613 | 0.09938149 | 604.8739 | 1 | 1 | 1 | 604.8739 | Fe-Cr-Ni-Mo-Al
1781 | 57 | 12 | 23 | 4 | 4 | 83.56856 | 0.2875312 | 0.08286987 | 466.375 | 0 | 1 | 0 |  | Fe-Cr-Ni-Mo-Al
1782 | 6 | 5 | 37 | 10 | 42 | 58.60756 | 0.306629 | 0.1531252 | 834.1379 | 0 | 0 | 0 |  | Fe-Cr-Ni-Mo-Al
1783 | 9 | 5 | 41 | 10 | 35 | 62.59687 | 0.304672 | 0.1546756 | 910.4359 | 0 | 0 | 0 |  | Fe-Cr-Ni-Mo-Al
1784 | 13 | 6 | 44 | 9 | 28 | 66.54043 | 0.3024269 | 0.151131 | 937.671 | 0 | 0 | 0 |  | Fe-Cr-Ni-Mo-Al
1785 | 18 | 7 | 45 | 8 | 22 | 70.15895 | 0.3001924 | 0.1430534 | 912.3012 | 1 | 0 | 0 |  | Fe-Cr-Ni-Mo-Al
1786 | 25 | 8 | 45 | 6 | 16 | 73.402 | 0.2984179 | 0.1297458 | 823.7961 | 1 | 0 | 0 |  | Fe-Cr-Ni-Mo-Al
1787 | 32 | 9 | 43 | 5 | 11 | 76.83796 | 0.2959863 | 0.1146059 | 714.181 | 1 | 1 | 1 | 714.181 | Fe-Cr-Ni-Mo-Al
1788 | 43 | 11 | 38 | 3 | 6 | 80.28044 | 0.2927263 | 0.09068397 | 517.5341 | 1 | 1 | 1 | 517.5341 | Fe-Cr-Ni-Mo-Al
1789 | 9 | 3 | 50 | 6 | 32 | 60.93089 | 0.3101291 | 0.1587435 | 922.7798 | 0 | 0 | 0 |  | Fe-Cr-Ni-Mo-Al
1790 | 13 | 4 | 52 | 6 | 25 | 65.62151 | 0.3067865 | 0.1501268 | 918.3723 | 1 | 0 | 0 |  | Fe-Cr-Ni-Mo-Al
1791 | 18 | 5 | 53 | 5 | 19 | 69.30515 | 0.3044592 | 0.1374057 | 851.1009 | 1 | 0 | 0 |  | Fe-Cr-Ni-Mo-Al
1792 | 23 | 6 | 53 | 4 | 13 | 73.16964 | 0.3020685 | 0.1205601 | 738.0596 | 1 | 1 | 1 | 738.0596 | Fe-Cr-Ni-Mo-Al
1793 | 30 | 8 | 50 | 4 | 8 | 77.77492 | 0.2978488 | 0.1038694 | 623.8309 | 1 | 1 | 1 | 623.8309 | Fe-Cr-Ni-Mo-Al
1794 | 33 | 5 | 3 | 47 | 12 | 100.0682 | 0.273598 | 0.1139243 | 962.3999 | 0 | 0 | 0 |  | Fe-Cr-Ni-Mo-Al
1795 | 39 | 5 | 5 | 40 | 11 | 97.2367 | 0.2759776 | 0.1200873 | 1006.133 | 0 | 0 | 0 |  | Fe-Cr-Ni-Mo-Al
1796 | 44 | 4 | 7 | 34 | 10 | 94.62854 | 0.2787356 | 0.1233983 | 1016.533 | 0 | 0 | 0 |  | Fe-Cr-Ni-Mo-Al
1797 | 49 | 4 | 11 | 27 | 9 | 91.33435 | 0.2820167 | 0.1240979 | 984.8441 | 0 | 0 | 0 |  | Fe-Cr-Ni-Mo-Al
1798 | 53 | 3 | 14 | 22 | 7 | 89.70569 | 0.2847713 | 0.1208602 | 928.1403 | 1 | 0 | 0 |  | Fe-Cr-Ni-Mo-Al
1799 | 21 | 6 | 3 | 51 | 19 | 97.31442 | 0.2731445 | 0.1022994 | 797.8932 | 0 | 0 | 0 |  | Fe-Cr-Ni-Mo-Al
1800 | 27 | 7 | 5 | 44 | 17 | 95.48635 | 0.2746509 | 0.1131567 | 903.6986 | 0 | 0 | 0 |  | Fe-Cr-Ni-Mo-Al
1801 | 32 | 8 | 7 | 38 | 16 | 93.2619 | 0.2762853 | 0.1192811 | 949.0879 | 0 | 0 | 0 |  | Fe-Cr-Ni-Mo-Al
1802 | 36 | 8 | 10 | 32 | 14 | 91.54457 | 0.2783785 | 0.1240076 | 982.8531 | 0 | 0 | 0 |  | Fe-Cr-Ni-Mo-Al
1803 | 40 | 9 | 14 | 26 | 11 | 90.61864 | 0.2799978 | 0.1247331 | 976.5793 | 1 | 0 | 0 |  | Fe-Cr-Ni-Mo-Al
1804 | 44 | 8 | 18 | 21 | 9 | 88.8543 | 0.2830003 | 0.1226293 | 932.0652 | 1 | 0 | 0 |  | Fe-Cr-Ni-Mo-Al
1805 | 46 | 7 | 23 | 16 | 7 | 87.01063 | 0.2863118 | 0.1166831 | 845.5899 | 1 | 0 | 0 |  | Fe-Cr-Ni-Mo-Al
1806 | 12 | 4 | 3 | 52 | 29 | 90.58952 | 0.276097 | 0.08630778 | 575.7238 | 0 | 0 | 0 |  | Fe-Cr-Ni-Mo-Al
1807 | 16 | 8 | 4 | 46 | 27 | 89.90504 | 0.2754441 | 0.09859171 | 690.6078 | 0 | 0 | 0 |  | Fe-Cr-Ni-Mo-Al
1808 | 21 | 10 | 6 | 39 | 24 | 88.91808 | 0.2760887 | 0.1117986 | 817.3415 | 1 | 0 | 0 |  | Fe-Cr-Ni-Mo-Al
1809 | 25 | 12 | 9 | 34 | 21 | 88.74569 | 0.2765157 | 0.1193594 | 894.1399 | 1 | 0 | 0 |  | Fe-Cr-Ni-Mo-Al
1810 | 28 | 13 | 13 | 29 | 17 | 89.07463 | 0.2773202 | 0.1248218 | 955.1607 | 1 | 0 | 0 |  | Fe-Cr-Ni-Mo-Al
1811 | 31 | 14 | 17 | 24 | 14 | 88.62701 | 0.2785573 | 0.1263879 | 963.8324 | 1 | 0 | 0 |  | Fe-Cr-Ni-Mo-Al
1812 | 34 | 13 | 23 | 19 | 11 | 87.46905 | 0.2817152 | 0.1245838 | 930.4967 | 1 | 0 | 0 |  | Fe-Cr-Ni-Mo-Al
1813 | 36 | 12 | 29 | 15 | 8 | 86.83719 | 0.2845799 | 0.1185066 | 857.1189 | 1 | 0 | 0 |  | Fe-Cr-Ni-Mo-Al
1814 | 37 | 9 | 36 | 12 | 6 | 85.33329 | 0.2890823 | 0.1116052 | 772.2686 | 1 | 1 | 1 | 772.2686 | Fe-Cr-Ni-Mo-Al
1815 | 10 | 6 | 3 | 43 | 38 | 81.03441 | 0.2800335 | 0.08613286 | 503.9585 | 1 | 0 | 0 |  | Fe-Cr-Ni-Mo-Al
1816 | 13 | 10 | 4 | 38 | 34 | 81.97841 | 0.2783065 | 0.1006288 | 639.0008 | 1 | 0 | 0 |  | Fe-Cr-Ni-Mo-Al
1817 | 16 | 14 | 7 | 33 | 29 | 83.54766 | 0.2767429 | 0.113096 | 769.6011 | 1 | 0 | 0 |  | Fe-Cr-Ni-Mo-Al
1818 | 19 | 17 | 10 | 29 | 25 | 84.76647 | 0.2758581 | 0.1201923 | 850.0645 | 1 | 0 | 0 |  | Fe-Cr-Ni-Mo-Al
1819 | 21 | 19 | 15 | 25 | 20 | 86.39637 | 0.2756612 | 0.1258069 | 923.6082 | 1 | 0 | 0 |  | Fe-Cr-Ni-Mo-Al
1820 | 24 | 19 | 20 | 21 | 16 | 86.81913 | 0.2771864 | 0.1279735 | 950.5278 | 1 | 0 | 0 |  | Fe-Cr-Ni-Mo-Al
1821 | 26 | 18 | 26 | 17 | 12 | 86.97325 | 0.2795822 | 0.1256393 | 926.7091 | 1 | 0 | 0 |  | Fe-Cr-Ni-Mo-Al
1822 | 28 | 17 | 34 | 13 | 9 | 86.12956 | 0.2830877 | 0.1196934 | 854.2977 | 1 | 0 | 0 |  | Fe-Cr-Ni-Mo-Al
1823 | 28 | 12 | 43 | 11 | 6 | 85.30989 | 0.288707 | 0.1117737 | 770.2431 | 1 | 1 | 1 | 770.2431 | Fe-Cr-Ni-Mo-Al
1824 | 8 | 9 | 3 | 35 | 45 | 73.54285 | 0.2829963 | 0.08766862 | 459.6595 | 1 | 0 | 0 |  | Fe-Cr-Ni-Mo-Al
1825 | 10 | 14 | 5 | 31 | 39 | 76.19682 | 0.2797006 | 0.1040142 | 612.5958 | 1 | 0 | 0 |  | Fe-Cr-Ni-Mo-Al
1826 | 12 | 19 | 8 | 27 | 33 | 79.04275 | 0.2766237 | 0.1155352 | 738.4108 | 1 | 0 | 0 |  | Fe-Cr-Ni-Mo-Al
1827 | 14 | 22 | 12 | 24 | 28 | 81.34815 | 0.2752305 | 0.1226933 | 828.2815 | 1 | 0 | 0 |  | Fe-Cr-Ni-Mo-Al
1828 | 16 | 24 | 17 | 20 | 23 | 82.87562 | 0.2750151 | 0.1281828 | 896.9342 | 1 | 0 | 0 |  | Fe-Cr-Ni-Mo-Al
1829 | 18 | 25 | 22 | 17 | 18 | 84.77823 | 0.2751651 | 0.1294151 | 929.0916 | 1 | 0 | 0 |  | Fe-Cr-Ni-Mo-Al
1830 | 20 | 24 | 30 | 13 | 13 | 85.46501 | 0.2778908 | 0.1260378 | 901.4971 | 1 | 0 | 0 |  | Fe-Cr-Ni-Mo-Al
1831 | 20 | 22 | 38 | 11 | 9 | 86.32427 | 0.2808515 | 0.1187945 | 837.7584 | 1 | 0 | 0 |  | Fe-Cr-Ni-Mo-Al
1832 | 20 | 16 | 50 | 8 | 6 | 84.36574 | 0.2885653 | 0.1080363 | 716.1676 | 1 | 1 | 1 | 716.1676 | Fe-Cr-Ni-Mo-Al
1833 | 7 | 14 | 3 | 25 | 50 | 66.54425 | 0.285202 | 0.09763058 | 475.366 | 1 | 0 | 0 |  | Fe-Cr-Ni-Mo-Al
1834 | 8 | 21 | 6 | 23 | 42 | 71.93125 | 0.2789223 | 0.1114165 | 625.3553 | 1 | 0 | 0 |  | Fe-Cr-Ni-Mo-Al
1835 | 9 | 26 | 9 | 20 | 36 | 75.20062 | 0.2752095 | 0.1202324 | 728.521 | 1 | 0 | 0 |  | Fe-Cr-Ni-Mo-Al
1836 | 11 | 28 | 13 | 18 | 29 | 78.98374 | 0.2732278 | 0.1260379 | 821.0544 | 1 | 0 | 0 |  | Fe-Cr-Ni-Mo-Al
1837 | 12 | 30 | 18 | 16 | 24 | 81.6138 | 0.2723738 | 0.1293233 | 880.7354 | 1 | 0 | 0 |  | Fe-Cr-Ni-Mo-Al
1838 | 14 | 31 | 25 | 13 | 18 | 84.09556 | 0.2728682 | 0.1301875 | 916.2261 | 1 | 0 | 0 |  | Fe-Cr-Ni-Mo-Al
1839 | 15 | 30 | 32 | 10 | 13 | 85.43058 | 0.2748272 | 0.1242701 | 869.9975 | 1 | 0 | 0 |  | Fe-Cr-Ni-Mo-Al
1840 | 15 | 26 | 42 | 8 | 8 | 86.39219 | 0.2794595 | 0.1130193 | 769.9565 | 1 | 1 | 1 | 769.9565 | Fe-Cr-Ni-Mo-Al
1841 | 15 | 19 | 55 | 6 | 5 | 84.60738 | 0.2879562 | 0.1010148 | 643.7561 | 1 | 1 | 1 | 643.7561 | Fe-Cr-Ni-Mo-Al
1842 | 7 | 21 | 3 | 17 | 52 | 62.96093 | 0.2841938 | 0.1091298 | 517.7729 | 1 | 0 | 0 |  | Fe-Cr-Ni-Mo-Al
1843 | 7 | 28 | 6 | 16 | 43 | 69.34622 | 0.2766012 | 0.1193712 | 652.3638 | 1 | 0 | 0 |  | Fe-Cr-Ni-Mo-Al
1844 | 7 | 33 | 9 | 15 | 36 | 74.35431 | 0.2715392 | 0.1241475 | 740.4408 | 1 | 0 | 0 |  | Fe-Cr-Ni-Mo-Al
1845 | 8 | 36 | 14 | 13 | 30 | 77.77855 | 0.2695862 | 0.1285184 | 815.1992 | 1 | 0 | 0 |  | Fe-Cr-Ni-Mo-Al
1846 | 9 | 38 | 19 | 11 | 24 | 81.05517 | 0.2682547 | 0.1299794 | 863.315 | 1 | 0 | 0 |  | Fe-Cr-Ni-Mo-Al
1847 | 10 | 38 | 25 | 9 | 18 | 83.90523 | 0.2685355 | 0.1284213 | 878.8065 | 1 | 0 | 0 |  | Fe-Cr-Ni-Mo-Al
1848 | 11 | 37 | 33 | 7 | 12 | 86.53464 | 0.2703084 | 0.1193154 | 815.9734 | 1 | 0 | 0 |  | Fe-Cr-Ni-Mo-Al
1849 | 12 | 32 | 44 | 5 | 7 | 87.11107 | 0.2762258 | 0.1047869 | 682.6215 | 1 | 1 | 1 | 682.6215 | Fe-Cr-Ni-Mo-Al
1850 | 12 | 23 | 57 | 4 | 4 | 85.33588 | 0.2858842 | 0.0914453 | 551.7142 | 1 | 1 | 1 | 551.7142 | Fe-Cr-Ni-Mo-Al
1851 | 5 | 37 | 6 | 10 | 42 | 69.03428 | 0.2711312 | 0.1267262 | 691.8034 | 0 | 0 | 0 |  | Fe-Cr-Ni-Mo-Al
1852 | 5 | 41 | 9 | 10 | 35 | 74.42847 | 0.2664011 | 0.1277936 | 756.68 | 0 | 0 | 0 |  | Fe-Cr-Ni-Mo-Al
1853 | 6 | 44 | 13 | 9 | 28 | 79.20007 | 0.2633229 | 0.127949 | 807.493 | 0 | 0 | 0 |  | Fe-Cr-Ni-Mo-Al
1854 | 7 | 45 | 18 | 8 | 22 | 82.889 | 0.2624889 | 0.1267514 | 835.7921 | 1 | 0 | 0 |  | Fe-Cr-Ni-Mo-Al
1855 | 8 | 45 | 25 | 6 | 16 | 85.79099 | 0.2632809 | 0.1232122 | 830.9692 | 1 | 0 | 0 |  | Fe-Cr-Ni-Mo-Al
1856 | 9 | 43 | 32 | 5 | 11 | 88.06423 | 0.2656264 | 0.1138359 | 763.1786 | 1 | 0 | 0 |  | Fe-Cr-Ni-Mo-Al
1857 | 11 | 38 | 43 | 3 | 6 | 88.60847 | 0.2718618 | 0.09621192 | 601.4065 | 1 | 1 | 1 | 601.4065 | Fe-Cr-Ni-Mo-Al
1858 | 3 | 50 | 9 | 6 | 32 | 76.73025 | 0.2590947 | 0.128686 | 771.2985 | 0 | 0 | 0 |  | Fe-Cr-Ni-Mo-Al
1859 | 4 | 52 | 13 | 6 | 25 | 81.96156 | 0.2566506 | 0.1253654 | 796.2635 | 0 | 0 | 0 |  | Fe-Cr-Ni-Mo-Al
1860 | 5 | 53 | 18 | 5 | 19 | 85.80186 | 0.255895 | 0.1212596 | 795.4547 | 0 | 0 | 0 |  | Fe-Cr-Ni-Mo-Al
1861 | 6 | 53 | 23 | 4 | 13 | 89.62877 | 0.2556232 | 0.1132008 | 751.3905 | 0 | 0 | 0 |  | Fe-Cr-Ni-Mo-Al
1862 | 8 | 50 | 30 | 4 | 8 | 92.21951 | 0.258995 | 0.1026492 | 674.9941 | 1 | 0 | 0 |  | Fe-Cr-Ni-Mo-Al
1863 | 3 | 5 | 33 | 47 | 12 | 98.98445 | 0.2783774 | 0.1292535 | 1152.483 | 1 | 0 | 0 |  | Fe-Cr-Ni-Mo-Al
1864 | 5 | 5 | 39 | 40 | 11 | 95.92911 | 0.281629 | 0.1359817 | 1200.419 | 1 | 0 | 0 |  | Fe-Cr-Ni-Mo-Al
1865 | 7 | 4 | 44 | 34 | 10 | 93.11279 | 0.2851732 | 0.1394657 | 1208.394 | 1 | 0 | 0 |  | Fe-Cr-Ni-Mo-Al
1866 | 11 | 4 | 49 | 27 | 9 | 89.68644 | 0.2888847 | 0.1381884 | 1145.126 | 1 | 0 | 0 |  | Fe-Cr-Ni-Mo-Al
1867 | 14 | 3 | 53 | 22 | 7 | 87.92869 | 0.2920995 | 0.133419 | 1065.222 | 1 | 0 | 0 |  | Fe-Cr-Ni-Mo-Al
1868 | 3 | 6 | 21 | 51 | 19 | 96.65914 | 0.2759955 | 0.1135387 | 926.3846 | 1 | 0 | 0 |  | Fe-Cr-Ni-Mo-Al
1869 | 5 | 7 | 27 | 44 | 17 | 94.64374 | 0.2782739 | 0.1257958 | 1050.546 | 1 | 0 | 0 |  | Fe-Cr-Ni-Mo-Al
1870 | 7 | 8 | 32 | 38 | 16 | 92.26378 | 0.2805232 | 0.132267 | 1098.51 | 1 | 0 | 0 |  | Fe-Cr-Ni-Mo-Al
1871 | 10 | 8 | 36 | 32 | 14 | 90.44997 | 0.2829804 | 0.1364824 | 1124.888 | 1 | 0 | 0 |  | Fe-Cr-Ni-Mo-Al
1872 | 14 | 9 | 40 | 26 | 11 | 89.48072 | 0.2847543 | 0.1351335 | 1092.912 | 1 | 0 | 0 |  | Fe-Cr-Ni-Mo-Al
1873 | 18 | 8 | 44 | 21 | 9 | 87.66872 | 0.2879048 | 0.131283 | 1025.301 | 1 | 0 | 0 |  | Fe-Cr-Ni-Mo-Al
1874 | 23 | 7 | 46 | 16 | 7 | 85.90731 | 0.2908304 | 0.1227943 | 907.8587 | 1 | 0 | 0 |  | Fe-Cr-Ni-Mo-Al
1875 | 3 | 4 | 12 | 52 | 29 | 90.24385 | 0.2775552 | 0.09297813 | 641.3041 | 1 | 0 | 0 |  | Fe-Cr-Ni-Mo-Al
1876 | 4 | 8 | 16 | 46 | 27 | 89.43179 | 0.2774368 | 0.1068203 | 774.6275 | 1 | 0 | 0 |  | Fe-Cr-Ni-Mo-Al
1877 | 6 | 10 | 21 | 39 | 24 | 88.29627 | 0.2786955 | 0.1223458 | 928.7132 | 1 | 0 | 0 |  | Fe-Cr-Ni-Mo-Al
1878 | 9 | 12 | 25 | 34 | 21 | 88.07027 | 0.2793435 | 0.1293542 | 1001.435 | 1 | 0 | 0 |  | Fe-Cr-Ni-Mo-Al
1879 | 13 | 13 | 28 | 29 | 17 | 88.42142 | 0.2800545 | 0.1333537 | 1048.188 | 1 | 0 | 0 |  | Fe-Cr-Ni-Mo-Al
1880 | 17 | 14 | 31 | 24 | 14 | 87.99907 | 0.2811781 | 0.1330231 | 1035.654 | 1 | 0 | 0 |  | Fe-Cr-Ni-Mo-Al
1881 | 23 | 13 | 34 | 19 | 11 | 86.95793 | 0.2838327 | 0.1286129 | 972.9109 | 1 | 0 | 0 |  | Fe-Cr-Ni-Mo-Al
1882 | 29 | 12 | 36 | 15 | 8 | 86.50327 | 0.2859559 | 0.1204176 | 876.5534 | 1 | 0 | 0 |  | Fe-Cr-Ni-Mo-Al
1883 | 36 | 9 | 37 | 12 | 6 | 85.28425 | 0.2892824 | 0.111672 | 773.0222 | 1 | 1 | 1 | 773.0222 | Fe-Cr-Ni-Mo-Al
1884 | 3 | 6 | 10 | 43 | 38 | 80.73418 | 0.2812708 | 0.09190527 | 553.7858 | 1 | 0 | 0 |  | Fe-Cr-Ni-Mo-Al
1885 | 4 | 10 | 13 | 38 | 34 | 81.58191 | 0.2799457 | 0.109061 | 717.0106 | 1 | 0 | 0 |  | Fe-Cr-Ni-Mo-Al
1886 | 7 | 14 | 16 | 33 | 29 | 83.14514 | 0.2784135 | 0.1220459 | 857.1781 | 1 | 0 | 0 |  | Fe-Cr-Ni-Mo-Al
1887 | 10 | 17 | 19 | 29 | 25 | 84.36237 | 0.2775401 | 0.1285153 | 934.0138 | 1 | 0 | 0 |  | Fe-Cr-Ni-Mo-Al
1888 | 15 | 19 | 21 | 25 | 20 | 86.12451 | 0.2767967 | 0.1311713 | 979.2327 | 1 | 0 | 0 |  | Fe-Cr-Ni-Mo-Al
1889 | 20 | 19 | 24 | 21 | 16 | 86.63461 | 0.2779563 | 0.1307164 | 979.1604 | 1 | 0 | 0 |  | Fe-Cr-Ni-Mo-Al
1890 | 26 | 18 | 26 | 17 | 12 | 86.97325 | 0.2795822 | 0.1260298 | 930.8065 | 1 | 0 | 0 |  | Fe-Cr-Ni-Mo-Al
1891 | 34 | 17 | 28 | 13 | 9 | 86.41714 | 0.2818983 | 0.1173532 | 830.9251 | 1 | 0 | 0 |  | Fe-Cr-Ni-Mo-Al
1892 | 43 | 12 | 28 | 11 | 6 | 86.04734 | 0.285685 | 0.1078357 | 732.8487 | 1 | 0 | 0 |  | Fe-Cr-Ni-Mo-Al
1893 | 3 | 9 | 8 | 35 | 45 | 73.31047 | 0.2839541 | 0.09198994 | 493.1823 | 1 | 0 | 0 |  | Fe-Cr-Ni-Mo-Al
1894 | 5 | 14 | 10 | 31 | 39 | 75.96098 | 0.2806753 | 0.1101328 | 664.9325 | 1 | 0 | 0 |  | Fe-Cr-Ni-Mo-Al
1895 | 8 | 19 | 12 | 27 | 33 | 78.85317 | 0.2774101 | 0.1224812 | 802.0874 | 1 | 0 | 0 |  | Fe-Cr-Ni-Mo-Al
1896 | 12 | 22 | 14 | 24 | 28 | 81.25401 | 0.2756221 | 0.1281971 | 880.8969 | 1 | 0 | 0 |  | Fe-Cr-Ni-Mo-Al
1897 | 17 | 24 | 16 | 20 | 23 | 82.92323 | 0.2748167 | 0.1310967 | 925.4064 | 0 | 0 | 0 |  | Fe-Cr-Ni-Mo-Al
1898 | 22 | 25 | 18 | 17 | 18 | 84.96932 | 0.2743669 | 0.1289791 | 924.3981 | 0 | 0 | 0 |  | Fe-Cr-Ni-Mo-Al
1899 | 30 | 24 | 20 | 13 | 13 | 85.95067 | 0.2758663 | 0.1220172 | 861.1064 | 0 | 0 | 0 |  | Fe-Cr-Ni-Mo-Al
1900 | 38 | 22 | 20 | 11 | 9 | 87.20173 | 0.2771985 | 0.1126395 | 777.0433 | 0 | 0 | 0 |  | Fe-Cr-Ni-Mo-Al
1901 | 50 | 16 | 20 | 8 | 6 | 85.87209 | 0.2823811 | 0.1003916 | 646.1624 | 0 | 0 | 0 |  | Fe-Cr-Ni-Mo-Al
1902 | 3 | 14 | 7 | 25 | 50 | 66.34096 | 0.2860537 | 0.1015132 | 503.353 | 1 | 0 | 0 |  | Fe-Cr-Ni-Mo-Al
1903 | 6 | 21 | 8 | 23 | 42 | 71.83176 | 0.2793375 | 0.1149619 | 654.0696 | 1 | 0 | 0 |  | Fe-Cr-Ni-Mo-Al
1904 | 9 | 26 | 9 | 20 | 36 | 75.20062 | 0.2752095 | 0.1249311 | 769.3009 | 0 | 0 | 0 |  | Fe-Cr-Ni-Mo-Al
1905 | 13 | 28 | 11 | 18 | 29 | 79.08316 | 0.2728124 | 0.1314359 | 871.146 | 0 | 0 | 0 |  | Fe-Cr-Ni-Mo-Al
1906 | 18 | 30 | 12 | 16 | 24 | 81.9079 | 0.2711427 | 0.1306932 | 893.5819 | 0 | 0 | 0 |  | Fe-Cr-Ni-Mo-Al
1907 | 25 | 31 | 14 | 13 | 18 | 84.62988 | 0.2706274 | 0.1256967 | 871.4239 | 0 | 0 | 0 |  | Fe-Cr-Ni-Mo-Al
1908 | 32 | 30 | 15 | 10 | 13 | 86.26971 | 0.2713079 | 0.1175185 | 803.4866 | 0 | 0 | 0 |  | Fe-Cr-Ni-Mo-Al
1909 | 42 | 26 | 15 | 8 | 8 | 87.74128 | 0.2738187 | 0.1046477 | 689.9732 | 0 | 0 | 0 |  | Fe-Cr-Ni-Mo-Al
1910 | 55 | 19 | 15 | 6 | 5 | 86.63182 | 0.2796131 | 0.09159489 | 560.2308 | 0 | 0 | 0 |  | Fe-Cr-Ni-Mo-Al
1911 | 3 | 21 | 7 | 17 | 52 | 62.74818 | 0.2851028 | 0.1121948 | 538.9627 | 1 | 0 | 0 |  | Fe-Cr-Ni-Mo-Al
1912 | 6 | 28 | 7 | 16 | 43 | 69.29402 | 0.2768218 | 0.1200209 | 657.4528 | 0 | 0 | 0 |  | Fe-Cr-Ni-Mo-Al
1913 | 9 | 33 | 7 | 15 | 36 | 74.45691 | 0.2711069 | 0.1228541 | 729.4549 | 0 | 0 | 0 |  | Fe-Cr-Ni-Mo-Al
1914 | 14 | 36 | 8 | 13 | 30 | 78.08145 | 0.2683108 | 0.1239338 | 774.0358 | 0 | 0 | 0 |  | Fe-Cr-Ni-Mo-Al
1915 | 19 | 38 | 9 | 11 | 24 | 81.55607 | 0.2661427 | 0.1227552 | 795.8458 | 0 | 0 | 0 |  | Fe-Cr-Ni-Mo-Al
1916 | 25 | 38 | 10 | 9 | 18 | 84.65827 | 0.2653548 | 0.1187644 | 786.3176 | 0 | 0 | 0 |  | Fe-Cr-Ni-Mo-Al
1917 | 33 | 37 | 11 | 7 | 12 | 87.63063 | 0.2656682 | 0.1091925 | 718.6226 | 0 | 0 | 0 |  | Fe-Cr-Ni-Mo-Al
1918 | 44 | 32 | 12 | 5 | 7 | 88.71326 | 0.2694769 | 0.09466823 | 589.4457 | 0 | 0 | 0 |  | Fe-Cr-Ni-Mo-Al
1919 | 57 | 23 | 12 | 4 | 4 | 87.62571 | 0.2763894 | 0.08152735 | 467.3224 | 0 | 0 | 0 |  | Fe-Cr-Ni-Mo-Al
1920 | 6 | 37 | 5 | 10 | 42 | 69.08827 | 0.2709001 | 0.126063 | 686.6398 | 0 | 0 | 0 |  | Fe-Cr-Ni-Mo-Al
1921 | 9 | 41 | 5 | 10 | 35 | 74.63933 | 0.265504 | 0.1251983 | 734.8156 | 0 | 0 | 0 |  | Fe-Cr-Ni-Mo-Al
1922 | 13 | 44 | 6 | 9 | 28 | 79.56215 | 0.2617841 | 0.123429 | 767.0273 | 0 | 0 | 0 |  | Fe-Cr-Ni-Mo-Al
1923 | 18 | 45 | 7 | 8 | 22 | 83.4488 | 0.2601068 | 0.1197253 | 770.3049 | 0 | 0 | 0 |  | Fe-Cr-Ni-Mo-Al
1924 | 25 | 45 | 8 | 6 | 16 | 86.64907 | 0.2596208 | 0.1125303 | 729.5409 | 0 | 0 | 0 |  | Fe-Cr-Ni-Mo-Al
1925 | 32 | 43 | 9 | 5 | 11 | 89.21172 | 0.2607224 | 0.1030941 | 661.2285 | 0 | 0 | 0 |  | Fe-Cr-Ni-Mo-Al
1926 | 43 | 38 | 11 | 3 | 6 | 90.19721 | 0.2651056 | 0.08585194 | 508.7049 | 0 | 0 | 0 |  | Fe-Cr-Ni-Mo-Al
1927 | 9 | 50 | 3 | 6 | 32 | 77.05036 | 0.2577215 | 0.1247055 | 737.2865 | 0 | 0 | 0 |  | Fe-Cr-Ni-Mo-Al
1928 | 13 | 52 | 4 | 6 | 25 | 82.42818 | 0.2546495 | 0.1196852 | 744.8522 | 0 | 0 | 0 |  | Fe-Cr-Ni-Mo-Al
1929 | 18 | 53 | 5 | 5 | 19 | 86.46349 | 0.2530479 | 0.1132482 | 720.6792 | 0 | 0 | 0 |  | Fe-Cr-Ni-Mo-Al
1930 | 23 | 53 | 6 | 4 | 13 | 90.484 | 0.251917 | 0.1035046 | 659.6666 | 0 | 0 | 0 |  | Fe-Cr-Ni-Mo-Al
1931 | 30 | 50 | 8 | 4 | 8 | 93.29149 | 0.2543303 | 0.09215609 | 576.1074 | 0 | 0 | 0 |  | Fe-Cr-Ni-Mo-Al
1932 | 5 | 33 | 3 | 47 | 12 | 107.7772 | 0.256289 | 0.09661082 | 782.362 | 0 | 0 | 0 |  | Fe-Cr-Ni-Mo-Al
1933 | 5 | 39 | 5 | 40 | 11 | 106.8264 | 0.2540782 | 0.102053 | 828.8362 | 0 | 0 | 0 |  | Fe-Cr-Ni-Mo-Al
1934 | 4 | 44 | 7 | 34 | 10 | 106.2577 | 0.2518083 | 0.1045002 | 842.4226 | 0 | 0 | 0 |  | Fe-Cr-Ni-Mo-Al
1935 | 4 | 49 | 11 | 27 | 9 | 104.6332 | 0.250618 | 0.1075941 | 853.8353 | 0 | 0 | 0 |  | Fe-Cr-Ni-Mo-Al
1936 | 3 | 53 | 14 | 22 | 7 | 104.9712 | 0.24855 | 0.1057859 | 825.3929 | 0 | 0 | 0 |  | Fe-Cr-Ni-Mo-Al
1937 | 6 | 21 | 3 | 51 | 19 | 101.2938 | 0.2639437 | 0.09165452 | 690.9877 | 0 | 0 | 0 |  | Fe-Cr-Ni-Mo-Al
1938 | 7 | 27 | 5 | 44 | 17 | 100.9366 | 0.2619048 | 0.1014423 | 789.7962 | 0 | 0 | 0 |  | Fe-Cr-Ni-Mo-Al
1939 | 8 | 32 | 7 | 38 | 16 | 99.88507 | 0.2605572 | 0.1077506 | 844.5675 | 0 | 0 | 0 |  | Fe-Cr-Ni-Mo-Al
1940 | 8 | 36 | 10 | 32 | 14 | 99.53314 | 0.2592424 | 0.1123438 | 885.2777 | 0 | 0 | 0 |  | Fe-Cr-Ni-Mo-Al
1941 | 9 | 40 | 14 | 26 | 11 | 99.72871 | 0.2581164 | 0.1148082 | 906.2297 | 0 | 0 | 0 |  | Fe-Cr-Ni-Mo-Al
1942 | 8 | 44 | 18 | 21 | 9 | 99.6817 | 0.2568439 | 0.1142628 | 889.6372 | 0 | 0 | 0 |  | Fe-Cr-Ni-Mo-Al
1943 | 7 | 46 | 23 | 16 | 7 | 99.13033 | 0.2568653 | 0.1116313 | 846.7105 | 0 | 0 | 0 |  | Fe-Cr-Ni-Mo-Al
1944 | 4 | 12 | 3 | 52 | 29 | 92.63103 | 0.2711012 | 0.07943221 | 513.3949 | 0 | 0 | 0 |  | Fe-Cr-Ni-Mo-Al
1945 | 8 | 16 | 4 | 46 | 27 | 91.97825 | 0.2703213 | 0.09383271 | 648.4856 | 0 | 0 | 0 |  | Fe-Cr-Ni-Mo-Al
1946 | 10 | 21 | 6 | 39 | 24 | 91.87868 | 0.268718 | 0.1059006 | 766.1653 | 0 | 0 | 0 |  | Fe-Cr-Ni-Mo-Al
1947 | 12 | 25 | 9 | 34 | 21 | 92.30449 | 0.2676566 | 0.1140053 | 851.695 | 1 | 0 | 0 |  | Fe-Cr-Ni-Mo-Al
1948 | 13 | 28 | 13 | 29 | 17 | 93.339 | 0.2667783 | 0.1194526 | 916.0744 | 1 | 0 | 0 |  | Fe-Cr-Ni-Mo-Al
1949 | 14 | 31 | 17 | 24 | 14 | 93.58925 | 0.2662954 | 0.1218561 | 938.4524 | 0 | 0 | 0 |  | Fe-Cr-Ni-Mo-Al
1950 | 13 | 34 | 23 | 19 | 11 | 93.76519 | 0.2661686 | 0.1219494 | 933.4132 | 0 | 0 | 0 |  | Fe-Cr-Ni-Mo-Al
1951 | 12 | 36 | 29 | 15 | 8 | 94.21019 | 0.2664684 | 0.1173617 | 881.0959 | 1 | 0 | 0 |  | Fe-Cr-Ni-Mo-Al
1952 | 9 | 37 | 36 | 12 | 6 | 94.08415 | 0.2676424 | 0.1114889 | 812.9173 | 1 | 0 | 0 |  | Fe-Cr-Ni-Mo-Al
1953 | 6 | 10 | 3 | 43 | 38 | 82.04572 | 0.2773244 | 0.08308371 | 479.8402 | 1 | 0 | 0 |  | Fe-Cr-Ni-Mo-Al
1954 | 10 | 13 | 4 | 38 | 34 | 82.76433 | 0.2762097 | 0.09831333 | 619.6963 | 1 | 0 | 0 |  | Fe-Cr-Ni-Mo-Al
1955 | 14 | 16 | 7 | 33 | 29 | 84.08879 | 0.275316 | 0.1117266 | 758.0143 | 1 | 0 | 0 |  | Fe-Cr-Ni-Mo-Al
1956 | 17 | 19 | 10 | 29 | 25 | 85.31755 | 0.2744197 | 0.1194272 | 844.7493 | 1 | 0 | 0 |  | Fe-Cr-Ni-Mo-Al
1957 | 19 | 21 | 15 | 25 | 20 | 86.96453 | 0.2742036 | 0.1252113 | 920.1668 | 1 | 0 | 0 |  | Fe-Cr-Ni-Mo-Al
1958 | 19 | 24 | 20 | 21 | 16 | 88.27887 | 0.2734827 | 0.1269699 | 947.4883 | 1 | 0 | 0 |  | Fe-Cr-Ni-Mo-Al
1959 | 18 | 26 | 26 | 17 | 12 | 89.39656 | 0.2735046 | 0.1251353 | 933.9636 | 1 | 0 | 0 |  | Fe-Cr-Ni-Mo-Al
1960 | 17 | 28 | 34 | 13 | 9 | 89.48153 | 0.2747252 | 0.1199099 | 873.9849 | 1 | 0 | 0 |  | Fe-Cr-Ni-Mo-Al
1961 | 12 | 28 | 43 | 11 | 6 | 90.32023 | 0.2763903 | 0.1124761 | 802.6252 | 1 | 0 | 0 |  | Fe-Cr-Ni-Mo-Al
1962 | 9 | 8 | 3 | 35 | 45 | 73.29149 | 0.2837265 | 0.08829256 | 463.9415 | 1 | 0 | 0 |  | Fe-Cr-Ni-Mo-Al
1963 | 14 | 10 | 5 | 31 | 39 | 75.14988 | 0.2826817 | 0.1053734 | 620.343 | 1 | 0 | 0 |  | Fe-Cr-Ni-Mo-Al
1964 | 19 | 12 | 8 | 27 | 33 | 77.14779 | 0.2819005 | 0.1177338 | 750.2619 | 1 | 0 | 0 |  | Fe-Cr-Ni-Mo-Al
1965 | 22 | 14 | 12 | 24 | 28 | 79.14015 | 0.2812466 | 0.1251679 | 841.4899 | 1 | 0 | 0 |  | Fe-Cr-Ni-Mo-Al
1966 | 24 | 16 | 17 | 20 | 23 | 80.59879 | 0.2811151 | 0.1300016 | 902.8842 | 1 | 0 | 0 |  | Fe-Cr-Ni-Mo-Al
1967 | 25 | 18 | 22 | 17 | 18 | 82.72809 | 0.2805366 | 0.1303213 | 927.0036 | 1 | 0 | 0 |  | Fe-Cr-Ni-Mo-Al
1968 | 24 | 20 | 30 | 13 | 13 | 84.25547 | 0.2810009 | 0.1259961 | 894.3954 | 1 | 0 | 0 |  | Fe-Cr-Ni-Mo-Al
1969 | 22 | 20 | 38 | 11 | 9 | 85.70585 | 0.2824077 | 0.1186748 | 833.2618 | 1 | 0 | 0 |  | Fe-Cr-Ni-Mo-Al
1970 | 16 | 20 | 50 | 8 | 6 | 85.6288 | 0.285421 | 0.1085003 | 727.131 | 1 | 1 | 1 | 727.131 | Fe-Cr-Ni-Mo-Al
1971 | 14 | 7 | 3 | 25 | 50 | 64.76172 | 0.2908548 | 0.099776 | 484.8088 | 1 | 0 | 0 |  | Fe-Cr-Ni-Mo-Al
1972 | 21 | 8 | 6 | 23 | 42 | 68.52486 | 0.2892175 | 0.1152508 | 642.4743 | 1 | 0 | 0 |  | Fe-Cr-Ni-Mo-Al
1973 | 26 | 9 | 9 | 20 | 36 | 70.60424 | 0.2887292 | 0.1246098 | 744.3895 | 1 | 0 | 0 |  | Fe-Cr-Ni-Mo-Al
1974 | 28 | 11 | 13 | 18 | 29 | 74.19269 | 0.2867791 | 0.1297719 | 830.1062 | 1 | 0 | 0 |  | Fe-Cr-Ni-Mo-Al
1975 | 30 | 12 | 18 | 16 | 24 | 76.45376 | 0.2865683 | 0.1324891 | 882.3772 | 1 | 0 | 0 |  | Fe-Cr-Ni-Mo-Al
1976 | 31 | 14 | 25 | 13 | 18 | 79.10363 | 0.2861861 | 0.1306538 | 892.5704 | 1 | 0 | 0 |  | Fe-Cr-Ni-Mo-Al
1977 | 30 | 15 | 32 | 10 | 13 | 80.85444 | 0.2867595 | 0.1235889 | 837.9645 | 1 | 0 | 0 |  | Fe-Cr-Ni-Mo-Al
1978 | 26 | 15 | 42 | 8 | 8 | 82.9132 | 0.2882667 | 0.1120726 | 742.7523 | 1 | 1 | 1 | 742.7523 | Fe-Cr-Ni-Mo-Al
1979 | 19 | 15 | 55 | 6 | 5 | 83.3314 | 0.2911351 | 0.1003315 | 631.2047 | 1 | 1 | 1 | 631.2047 | Fe-Cr-Ni-Mo-Al
1980 | 21 | 7 | 3 | 17 | 52 | 59.38045 | 0.296235 | 0.1109923 | 515.9295 | 0 | 0 | 0 |  | Fe-Cr-Ni-Mo-Al
1981 | 28 | 7 | 6 | 16 | 43 | 63.76438 | 0.2942633 | 0.1228491 | 652.672 | 0 | 0 | 0 |  | Fe-Cr-Ni-Mo-Al
1982 | 33 | 7 | 9 | 15 | 36 | 67.22744 | 0.2930709 | 0.1291062 | 745.2918 | 1 | 0 | 0 |  | Fe-Cr-Ni-Mo-Al
1983 | 36 | 8 | 14 | 13 | 30 | 69.94086 | 0.2924431 | 0.1334616 | 815.6127 | 1 | 0 | 0 |  | Fe-Cr-Ni-Mo-Al
1984 | 38 | 9 | 19 | 11 | 24 | 72.69266 | 0.2918211 | 0.133233 | 845.6043 | 1 | 0 | 0 |  | Fe-Cr-Ni-Mo-Al
1985 | 38 | 10 | 25 | 9 | 18 | 75.50948 | 0.2913999 | 0.1283398 | 830.2197 | 1 | 0 | 0 |  | Fe-Cr-Ni-Mo-Al
1986 | 37 | 11 | 33 | 7 | 12 | 78.49353 | 0.2914215 | 0.1179127 | 759.6939 | 1 | 0 | 0 |  | Fe-Cr-Ni-Mo-Al
1987 | 32 | 12 | 44 | 5 | 7 | 80.7575 | 0.2924105 | 0.1021523 | 628.016 | 1 | 1 | 1 | 628.016 | Fe-Cr-Ni-Mo-Al
1988 | 23 | 12 | 57 | 4 | 4 | 81.78892 | 0.2947332 | 0.08897433 | 514.5863 | 1 | 1 | 1 | 514.5863 | Fe-Cr-Ni-Mo-Al
1989 | 37 | 5 | 6 | 10 | 42 | 60.3549 | 0.2993751 | 0.1293015 | 664.4045 | 0 | 0 | 0 |  | Fe-Cr-Ni-Mo-Al
1990 | 41 | 5 | 9 | 10 | 35 | 64.37921 | 0.2973954 | 0.1326299 | 740.8842 | 0 | 0 | 0 |  | Fe-Cr-Ni-Mo-Al
1991 | 44 | 6 | 13 | 9 | 28 | 68.25216 | 0.2955131 | 0.1331852 | 791.8899 | 0 | 0 | 0 |  | Fe-Cr-Ni-Mo-Al
1992 | 45 | 7 | 18 | 8 | 22 | 71.63589 | 0.2942612 | 0.1303152 | 805.5155 | 0 | 0 | 0 |  | Fe-Cr-Ni-Mo-Al
1993 | 45 | 8 | 25 | 6 | 16 | 74.49268 | 0.2940519 | 0.122567 | 763.6546 | 1 | 0 | 0 |  | Fe-Cr-Ni-Mo-Al
1994 | 43 | 9 | 32 | 5 | 11 | 77.43092 | 0.2936112 | 0.1117179 | 690.2212 | 1 | 1 | 1 | 690.2212 | Fe-Cr-Ni-Mo-Al
1995 | 38 | 11 | 43 | 3 | 6 | 80.01526 | 0.2937924 | 0.09178842 | 525.9025 | 1 | 1 | 1 | 525.9025 | Fe-Cr-Ni-Mo-Al
1996 | 50 | 3 | 9 | 6 | 32 | 63.28477 | 0.3005695 | 0.1338254 | 737.3119 | 0 | 0 | 0 |  | Fe-Cr-Ni-Mo-Al
1997 | 52 | 4 | 13 | 6 | 25 | 67.82325 | 0.2979522 | 0.131064 | 768.2954 | 0 | 0 | 0 |  | Fe-Cr-Ni-Mo-Al
1998 | 53 | 5 | 18 | 5 | 19 | 71.26272 | 0.2966518 | 0.1248181 | 750.6261 | 0 | 0 | 0 |  | Fe-Cr-Ni-Mo-Al
1999 | 53 | 6 | 23 | 4 | 13 | 74.8432 | 0.2954095 | 0.1131248 | 679.0027 | 0 | 0 | 0 |  | Fe-Cr-Ni-Mo-Al
2000 | 50 | 8 | 30 | 4 | 8 | 78.8526 | 0.2935415 | 0.09981449 | 591.6304 | 1 | 1 | 1 | 591.6304 | Fe-Cr-Ni-Mo-Al
2001 | 5 | 3 | 33 | 47 | 12 | 98.4352 | 0.279604 | 0.1298335 | 1157.015 | 1 | 0 | 0 |  | Fe-Cr-Ni-Mo-Al
2002 | 5 | 5 | 39 | 40 | 11 | 95.92911 | 0.281629 | 0.1359817 | 1200.419 | 1 | 0 | 0 |  | Fe-Cr-Ni-Mo-Al
2003 | 4 | 7 | 44 | 34 | 10 | 93.98137 | 0.2831751 | 0.1392573 | 1211.231 | 1 | 0 | 0 |  | Fe-Cr-Ni-Mo-Al
2004 | 4 | 11 | 49 | 27 | 9 | 91.74501 | 0.2840557 | 0.138267 | 1159.252 | 1 | 0 | 0 |  | Fe-Cr-Ni-Mo-Al
2005 | 3 | 14 | 53 | 22 | 7 | 91.26916 | 0.2842271 | 0.1342331 | 1095.841 | 1 | 0 | 0 |  | Fe-Cr-Ni-Mo-Al
2006 | 6 | 3 | 21 | 51 | 19 | 95.86474 | 0.277827 | 0.1148286 | 938.3631 | 1 | 0 | 0 |  | Fe-Cr-Ni-Mo-Al
2007 | 7 | 5 | 27 | 44 | 17 | 94.10009 | 0.2795409 | 0.1263751 | 1054.809 | 1 | 0 | 0 |  | Fe-Cr-Ni-Mo-Al
2008 | 8 | 7 | 32 | 38 | 16 | 91.98869 | 0.2811739 | 0.1324577 | 1099.274 | 1 | 0 | 0 |  | Fe-Cr-Ni-Mo-Al
2009 | 8 | 10 | 36 | 32 | 14 | 91.01854 | 0.2816239 | 0.1363013 | 1126.096 | 1 | 0 | 0 |  | Fe-Cr-Ni-Mo-Al
2010 | 9 | 14 | 40 | 26 | 11 | 90.94458 | 0.2812527 | 0.1350741 | 1100.915 | 1 | 0 | 0 |  | Fe-Cr-Ni-Mo-Al
2011 | 8 | 18 | 44 | 21 | 9 | 90.66444 | 0.280698 | 0.1316077 | 1046.689 | 1 | 0 | 0 |  | Fe-Cr-Ni-Mo-Al
2012 | 7 | 23 | 46 | 16 | 7 | 90.86097 | 0.27884 | 0.1241551 | 950.1017 | 1 | 0 | 0 |  | Fe-Cr-Ni-Mo-Al
2013 | 4 | 3 | 12 | 52 | 29 | 89.98898 | 0.2781782 | 0.09360071 | 646.9216 | 1 | 0 | 0 |  | Fe-Cr-Ni-Mo-Al
2014 | 8 | 4 | 16 | 46 | 27 | 88.39704 | 0.2799898 | 0.1085386 | 789.0475 | 1 | 0 | 0 |  | Fe-Cr-Ni-Mo-Al
2015 | 10 | 6 | 21 | 39 | 24 | 87.22228 | 0.2813642 | 0.1233265 | 934.4286 | 1 | 0 | 0 |  | Fe-Cr-Ni-Mo-Al
2016 | 12 | 9 | 25 | 34 | 21 | 87.25116 | 0.2813783 | 0.129842 | 1002.595 | 1 | 0 | 0 |  | Fe-Cr-Ni-Mo-Al
2017 | 13 | 13 | 28 | 29 | 17 | 88.42142 | 0.2800545 | 0.1333537 | 1048.188 | 1 | 0 | 0 |  | Fe-Cr-Ni-Mo-Al
2018 | 14 | 17 | 31 | 24 | 14 | 88.87269 | 0.2790236 | 0.1328238 | 1038.403 | 1 | 0 | 0 |  | Fe-Cr-Ni-Mo-Al
2019 | 13 | 23 | 34 | 19 | 11 | 89.9504 | 0.2764555 | 0.1283333 | 986.4999 | 1 | 0 | 0 |  | Fe-Cr-Ni-Mo-Al
2020 | 12 | 29 | 36 | 15 | 8 | 91.7195 | 0.2731561 | 0.1198666 | 897.9095 | 1 | 0 | 0 |  | Fe-Cr-Ni-Mo-Al
2021 | 9 | 36 | 37 | 12 | 6 | 93.72113 | 0.2686151 | 0.1109454 | 806.0825 | 1 | 0 | 0 |  | Fe-Cr-Ni-Mo-Al
2022 | 6 | 3 | 10 | 43 | 38 | 79.97678 | 0.2832984 | 0.09361123 | 566.9721 | 1 | 0 | 0 |  | Fe-Cr-Ni-Mo-Al
2023 | 10 | 4 | 13 | 38 | 34 | 80.01305 | 0.2841281 | 0.1110301 | 729.915 | 1 | 0 | 0 |  | Fe-Cr-Ni-Mo-Al
2024 | 14 | 7 | 16 | 33 | 29 | 81.25475 | 0.2833941 | 0.1232883 | 860.9396 | 1 | 0 | 0 |  | Fe-Cr-Ni-Mo-Al
2025 | 17 | 10 | 19 | 29 | 25 | 82.43714 | 0.2825604 | 0.1292295 | 931.5933 | 1 | 0 | 0 |  | Fe-Cr-Ni-Mo-Al
2026 | 19 | 15 | 21 | 25 | 20 | 84.98952 | 0.2797063 | 0.1314977 | 976.6324 | 1 | 0 | 0 |  | Fe-Cr-Ni-Mo-Al
2027 | 19 | 20 | 24 | 21 | 16 | 86.92633 | 0.2772165 | 0.1306444 | 979.982 | 1 | 0 | 0 |  | Fe-Cr-Ni-Mo-Al
2028 | 18 | 26 | 26 | 17 | 12 | 89.39656 | 0.2735046 | 0.1254666 | 937.668 | 1 | 0 | 0 |  | Fe-Cr-Ni-Mo-Al
2029 | 17 | 34 | 28 | 13 | 9 | 91.60327 | 0.2689489 | 0.1160617 | 842.974 | 1 | 0 | 0 |  | Fe-Cr-Ni-Mo-Al
2030 | 12 | 43 | 28 | 11 | 6 | 95.78088 | 0.2617016 | 0.1051734 | 748.637 | 0 | 0 | 0 |  | Fe-Cr-Ni-Mo-Al
2031 | 9 | 3 | 8 | 35 | 45 | 71.80436 | 0.2883285 | 0.09510658 | 513.8745 | 1 | 0 | 0 |  | Fe-Cr-Ni-Mo-Al
2032 | 14 | 5 | 10 | 31 | 39 | 73.60849 | 0.2873717 | 0.1125702 | 677.0849 | 1 | 0 | 0 |  | Fe-Cr-Ni-Mo-Al
2033 | 19 | 8 | 12 | 27 | 33 | 75.87842 | 0.2856915 | 0.1238311 | 800.6917 | 1 | 0 | 0 |  | Fe-Cr-Ni-Mo-Al
2034 | 22 | 12 | 14 | 24 | 28 | 78.49535 | 0.2831374 | 0.1287162 | 871.9398 | 1 | 0 | 0 |  | Fe-Cr-Ni-Mo-Al
2035 | 24 | 17 | 16 | 20 | 23 | 80.93054 | 0.2801559 | 0.1311692 | 915.4818 | 1 | 0 | 0 |  | Fe-Cr-Ni-Mo-Al
2036 | 25 | 22 | 18 | 17 | 18 | 84.0899 | 0.276672 | 0.1290961 | 920.9255 | 1 | 0 | 0 |  | Fe-Cr-Ni-Mo-Al
2037 | 24 | 30 | 20 | 13 | 13 | 87.76887 | 0.2711856 | 0.1216202 | 866.1927 | 1 | 0 | 0 |  | Fe-Cr-Ni-Mo-Al
2038 | 22 | 38 | 20 | 11 | 9 | 92.16694 | 0.2646738 | 0.1109671 | 782.5721 | 1 | 0 | 0 |  | Fe-Cr-Ni-Mo-Al
2039 | 16 | 50 | 20 | 8 | 6 | 96.67069 | 0.2553797 | 0.09683714 | 653.9051 | 0 | 0 | 0 |  | Fe-Cr-Ni-Mo-Al
2040 | 14 | 3 | 7 | 25 | 50 | 63.54376 | 0.2949243 | 0.1051676 | 520.094 | 1 | 0 | 0 |  | Fe-Cr-Ni-Mo-Al
2041 | 21 | 6 | 8 | 23 | 42 | 67.90382 | 0.2912085 | 0.1176561 | 659.0381 | 1 | 0 | 0 |  | Fe-Cr-Ni-Mo-Al
2042 | 26 | 9 | 9 | 20 | 36 | 70.60424 | 0.2887292 | 0.1259525 | 755.3378 | 1 | 0 | 0 |  | Fe-Cr-Ni-Mo-Al
2043 | 28 | 13 | 11 | 18 | 29 | 74.85337 | 0.2847776 | 0.1309439 | 843.8097 | 1 | 0 | 0 |  | Fe-Cr-Ni-Mo-Al
2044 | 30 | 18 | 12 | 16 | 24 | 78.46244 | 0.2806249 | 0.1303947 | 872.3513 | 1 | 0 | 0 |  | Fe-Cr-Ni-Mo-Al
2045 | 31 | 25 | 14 | 13 | 18 | 82.86332 | 0.2753453 | 0.1258816 | 864.2391 | 0 | 0 | 0 |  | Fe-Cr-Ni-Mo-Al
2046 | 30 | 32 | 15 | 10 | 13 | 86.88227 | 0.2697076 | 0.1173799 | 805.015 | 0 | 0 | 0 |  | Fe-Cr-Ni-Mo-Al
2047 | 26 | 42 | 15 | 8 | 8 | 92.83064 | 0.2608881 | 0.1029214 | 693.8946 | 0 | 0 | 0 |  | Fe-Cr-Ni-Mo-Al
2048 | 19 | 55 | 15 | 6 | 5 | 98.20703 | 0.2506042 | 0.08739056 | 560.7945 | 0 | 0 | 0 |  | Fe-Cr-Ni-Mo-Al
2049 | 21 | 3 | 7 | 17 | 52 | 58.15223 | 0.3005612 | 0.1142933 | 533.3422 | 1 | 0 | 0 |  | Fe-Cr-Ni-Mo-Al
2050 | 28 | 6 | 7 | 16 | 43 | 63.44854 | 0.2953183 | 0.1242112 | 661.2725 | 1 | 0 | 0 |  | Fe-Cr-Ni-Mo-Al
2051 | 33 | 9 | 7 | 15 | 36 | 67.87383 | 0.2909964 | 0.1289367 | 746.7307 | 0 | 0 | 0 |  | Fe-Cr-Ni-Mo-Al
2052 | 36 | 14 | 8 | 13 | 30 | 71.91177 | 0.2863076 | 0.1308378 | 802.5795 | 0 | 0 | 0 |  | Fe-Cr-Ni-Mo-Al
2053 | 38 | 19 | 9 | 11 | 24 | 76.06133 | 0.2816367 | 0.1291998 | 826.3918 | 0 | 0 | 0 |  | Fe-Cr-Ni-Mo-Al
2054 | 38 | 25 | 10 | 9 | 18 | 80.7445 | 0.2760263 | 0.1232194 | 808.7596 | 0 | 0 | 0 |  | Fe-Cr-Ni-Mo-Al
2055 | 37 | 33 | 11 | 7 | 12 | 86.38691 | 0.2689413 | 0.1110116 | 730.1694 | 0 | 0 | 0 |  | Fe-Cr-Ni-Mo-Al
2056 | 32 | 44 | 12 | 5 | 7 | 92.55241 | 0.259657 | 0.0936401 | 593.6262 | 0 | 0 | 0 |  | Fe-Cr-Ni-Mo-Al
2057 | 23 | 57 | 12 | 4 | 4 | 98.68985 | 0.2486042 | 0.0779167 | 468.3682 | 0 | 0 | 0 |  | Fe-Cr-Ni-Mo-Al
2058 | 37 | 6 | 5 | 10 | 42 | 60.67671 | 0.2982718 | 0.1292434 | 665.4511 | 0 | 0 | 0 |  | Fe-Cr-Ni-Mo-Al
2059 | 41 | 9 | 5 | 10 | 35 | 65.69363 | 0.2930952 | 0.1313883 | 737.8917 | 0 | 0 | 0 |  | Fe-Cr-Ni-Mo-Al
2060 | 44 | 13 | 6 | 9 | 28 | 70.61029 | 0.2881111 | 0.1312388 | 787.9949 | 0 |  | 0 |  | Fe-Cr-Ni-Mo-Al
2061 | 45 | 18 | 7 | 8 | 22 | 75.42668 | 0.2827706 | 0.1268981 | 795.0848 | 0 | 0 | 0 |  | Fe-Cr-Ni-Mo-Al
2062 | 45 | 25 | 8 | 6 | 16 | 80.51317 | 0.2763545 | 0.1175692 | 747.7542 | 0 | 0 | 0 |  | Fe-Cr-Ni-Mo-Al
2063 | 43 | 32 | 9 | 5 | 11 | 85.75172 | 0.2698499 | 0.1056614 | 670.7921 | 0 | 0 | 0 |  | Fe-Cr-Ni-Mo-Al
2064 | 38 | 43 | 11 | 3 | 6 | 91.80001 | 0.2609988 | 0.08545196 | 510.2947 | 0 | 0 | 0 |  | Fe-Cr-Ni-Mo-Al
2065 | 50 | 9 | 3 | 6 | 32 | 65.29483 | 0.2939833 | 0.1319442 | 733.8535 | 0 | 0 | 0 |  | Fe-Cr-Ni-Mo-Al
2066 | 52 | 13 | 4 | 6 | 25 | 70.90626 | 0.2883177 | 0.129059 | 768.0546 | 0 | 0 | 0 |  | Fe-Cr-Ni-Mo-Al
2067 | 53 | 18 | 5 | 5 | 19 | 75.82018 | 0.2829062 | 0.1217629 | 747.2137 | 0 | 0 | 0 |  | Fe-Cr-Ni-Mo-Al
2068 | 53 | 23 | 6 | 4 | 13 | 81.00219 | 0.2774682 | 0.109258 | 672.8827 | 0 | 0 | 0 |  | Fe-Cr-Ni-Mo-Al
2069 | 50 | 30 | 8 | 4 | 8 | 86.89277 | 0.2709083 | 0.09527631 | 581.8533 | 0 | 0 | 0 |  | Fe-Cr-Ni-Mo-Al
2070 | 33 | 3 | 12 | 47 | 5 | 104.4075 | 0.2748325 | 0.1209525 | 1104.079 | 0 | 0 | 0 |  | Fe-Cr-Ni-Mo-Al
2071 | 39 | 5 | 11 | 40 | 5 | 101.5078 | 0.2756882 | 0.1221118 | 1080.125 | 0 | 0 | 0 |  | Fe-Cr-Ni-Mo-Al
2072 | 44 | 7 | 10 | 34 | 4 | 99.96009 | 0.2759154 | 0.1208441 | 1039.398 | 0 | 0 | 0 |  | Fe-Cr-Ni-Mo-Al
2073 | 49 | 11 | 9 | 27 | 4 | 97.2828 | 0.2756791 | 0.1171485 | 953.8662 | 0 | 0 | 0 |  | Fe-Cr-Ni-Mo-Al
2074 | 53 | 14 | 7 | 22 | 3 | 96.45196 | 0.2746607 | 0.1111054 | 864.5048 | 0 | 0 | 0 |  | Fe-Cr-Ni-Mo-Al
2075 | 21 | 3 | 19 | 51 | 6 | 105.3614 | 0.2748774 | 0.1212953 | 1123.086 | 0 | 0 | 0 |  | Fe-Cr-Ni-Mo-Al
2076 | 27 | 5 | 17 | 44 | 7 | 101.7866 | 0.2757643 | 0.1232048 | 1101.591 | 0 | 0 | 0 |  | Fe-Cr-Ni-Mo-Al
2077 | 32 | 7 | 16 | 38 | 8 | 98.4383 | 0.2766879 | 0.1241893 | 1069.822 | 0 | 0 | 0 |  | Fe-Cr-Ni-Mo-Al
2078 | 36 | 10 | 14 | 32 | 8 | 96.38893 | 0.2763513 | 0.1232471 | 1025.636 | 0 | 0 | 0 |  | Fe-Cr-Ni-Mo-Al
2079 | 40 | 14 | 11 | 26 | 9 | 93.69976 | 0.2754856 | 0.1211899 | 959.7135 | 0 | 0 | 0 |  | Fe-Cr-Ni-Mo-Al
2080 | 44 | 18 | 9 | 21 | 8 | 92.98387 | 0.27388 | 0.1167831 | 890.4581 | 0 | 0 | 0 |  | Fe-Cr-Ni-Mo-Al
2081 | 46 | 23 | 7 | 16 | 7 | 92.65513 | 0.271219 | 0.1101473 | 800.6057 | 0 | 0 | 0 |  | Fe-Cr-Ni-Mo-Al
2082 | 12 | 3 | 29 | 52 | 4 | 107.0468 | 0.2757019 | 0.1256039 | 1204.784 | 0 | 0 | 0 |  | Fe-Cr-Ni-Mo-Al
2083 | 16 | 4 | 27 | 46 | 8 | 101.2266 | 0.2776389 | 0.1270057 | 1150.64 | 0 | 0 | 0 |  | Fe-Cr-Ni-Mo-Al
2084 | 21 | 6 | 24 | 39 | 10 | 97.01549 | 0.2786236 | 0.1278496 | 1104.046 | 1 | 0 | 0 |  | Fe-Cr-Ni-Mo-Al
2085 | 25 | 9 | 21 | 34 | 12 | 93.78342 | 0.2785406 | 0.1275436 | 1053.337 | 1 | 0 | 0 |  | Fe-Cr-Ni-Mo-Al
2086 | 28 | 13 | 17 | 29 | 13 | 91.79718 | 0.2770912 | 0.126155 | 1002.244 | 1 | 0 | 0 |  | Fe-Cr-Ni-Mo-Al
2087 | 31 | 17 | 14 | 24 | 14 | 89.62975 | 0.2758443 | 0.1249371 | 952.3058 | 1 | 0 | 0 |  | Fe-Cr-Ni-Mo-Al
2088 | 34 | 23 | 11 | 19 | 13 | 89.49308 | 0.2725176 | 0.1211648 | 893.946 | 0 | 0 | 0 |  | Fe-Cr-Ni-Mo-Al
2089 | 36 | 29 | 8 | 15 | 12 | 89.92794 | 0.2686006 | 0.1162951 | 831.6029 | 0 | 0 | 0 |  | Fe-Cr-Ni-Mo-Al
2090 | 37 | 36 | 6 | 12 | 9 | 92.76693 | 0.2631131 | 0.1071844 | 747.8859 | 0 | 0 | 0 |  | Fe-Cr-Ni-Mo-Al
2091 | 10 | 3 | 38 | 43 | 6 | 100.7209 | 0.2804956 | 0.1332566 | 1231.807 | 1 | 0 | 0 |  | Fe-Cr-Ni-Mo-Al
2092 | 13 | 4 | 34 | 38 | 10 | 95.66527 | 0.2818612 | 0.1332348 | 1162.014 | 1 | 0 | 0 |  | Fe-Cr-Ni-Mo-Al
2093 | 16 | 7 | 29 | 33 | 14 | 91.08345 | 0.2819229 | 0.1326073 | 1086.704 | 1 | 0 | 0 |  | Fe-Cr-Ni-Mo-Al
2094 | 19 | 10 | 25 | 29 | 17 | 87.70378 | 0.2816031 | 0.1320571 | 1029.285 | 1 | 0 | 0 |  | Fe-Cr-Ni-Mo-Al
2095 | 21 | 15 | 20 | 25 | 19 | 85.73882 | 0.2792609 | 0.1305601 | 975.2515 | 1 | 0 | 0 |  | Fe-Cr-Ni-Mo-Al
2096 | 24 | 20 | 16 | 21 | 19 | 85.14031 | 0.2764297 | 0.1287867 | 935.863 | 1 | 0 | 0 |  | Fe-Cr-Ni-Mo-Al
2097 | 26 | 26 | 12 | 17 | 18 | 85.58518 | 0.2722038 | 0.1257474 | 893.1421 | 0 | 0 | 0 |  | Fe-Cr-Ni-Mo-Al
2098 | 28 | 34 | 9 | 13 | 17 | 86.48211 | 0.2670121 | 0.1221145 | 847.7394 | 0 | 0 | 0 |  | Fe-Cr-Ni-Mo-Al
2099 | 28 | 43 | 6 | 11 | 12 | 92.04135 | 0.2585168 | 0.1107481 | 767.126 | 0 | 0 | 0 |  | Fe-Cr-Ni-Mo-Al
2100 | 8 | 3 | 45 | 35 | 9 | 93.9723 | 0.2854082 | 0.1388517 | 1215.396 | 1 | 0 | 0 |  | Fe-Cr-Ni-Mo-Al
2101 | 10 | 5 | 39 | 31 | 14 | 88.99114 | 0.2859099 | 0.1384523 | 1135.724 | 1 | 0 | 0 |  | Fe-Cr-Ni-Mo-Al
2102 | 12 | 8 | 33 | 27 | 19 | 84.29264 | 0.2858076 | 0.137979 | 1057.607 | 1 | 0 | 0 |  | Fe-Cr-Ni-Mo-Al
2103 | 14 | 12 | 28 | 24 | 22 | 81.87266 | 0.2841999 | 0.1368822 | 1002.859 | 1 | 0 | 0 |  | Fe-Cr-Ni-Mo-Al
2104 | 16 | 17 | 23 | 20 | 24 | 79.90696 | 0.2818252 | 0.1358778 | 953.2955 | 1 | 0 | 0 |  | Fe-Cr-Ni-Mo-Al
2105 | 18 | 22 | 18 | 17 | 25 | 79.19305 | 0.2785446 | 0.1344056 | 916.0618 | 1 | 0 | 0 |  | Fe-Cr-Ni-Mo-Al
2106 | 20 | 30 | 13 | 13 | 24 | 80.15554 | 0.2725253 | 0.1322601 | 886.4124 | 0 | 0 | 0 |  | Fe-Cr-Ni-Mo-Al
2107 | 20 | 38 | 9 | 11 | 22 | 82.97048 | 0.2653911 | 0.1284785 | 863.4937 | 0 | 0 | 0 |  | Fe-Cr-Ni-Mo-Al
2108 | 20 | 50 | 6 | 8 | 16 | 89.45235 | 0.2544298 | 0.1161107 | 782.8139 | 0 | 0 | 0 |  | Fe-Cr-Ni-Mo-Al
2109 | 7 | 3 | 50 | 25 | 14 | 84.53448 | 0.2921167 | 0.1440675 | 1144.977 | 1 | 0 | 0 |  | Fe-Cr-Ni-Mo-Al
2110 | 8 | 6 | 42 | 23 | 21 | 79.63871 | 0.291508 | 0.1453765 | 1079.998 | 1 | 0 | 0 |  | Fe-Cr-Ni-Mo-Al
2111 | 9 | 9 | 36 | 20 | 26 | 75.66275 | 0.2911422 | 0.1450163 | 1009.821 | 1 | 0 | 0 |  | Fe-Cr-Ni-Mo-Al
2112 | 11 | 13 | 29 | 18 | 28 | 74.59721 | 0.2882232 | 0.1419642 | 952.729 | 1 | 0 | 0 |  | Fe-Cr-Ni-Mo-Al
2113 | 12 | 18 | 24 | 16 | 30 | 73.84777 | 0.2848832 | 0.1406787 | 917.6367 | 1 | 0 | 0 |  | Fe-Cr-Ni-Mo-Al
2114 | 14 | 25 | 18 | 13 | 31 | 73.81197 | 0.2797716 | 0.1393196 | 887.054 | 1 | 0 | 0 |  | Fe-Cr-Ni-Mo-Al
2115 | 15 | 32 | 13 | 10 | 30 | 74.92998 | 0.2737239 | 0.1381442 | 872.0291 | 0 | 0 | 0 |  | Fe-Cr-Ni-Mo-Al
2116 | 15 | 42 | 8 | 8 | 26 | 79.66063 | 0.2635009 | 0.1337109 | 864.0466 | 0 | 0 | 0 |  | Fe-Cr-Ni-Mo-Al
2117 | 15 | 55 | 5 | 6 | 19 | 87.65929 | 0.2510694 | 0.120486 | 797.2695 | 0 | 0 | 0 |  | Fe-Cr-Ni-Mo-Al
2118 | 7 | 3 | 52 | 17 | 21 | 74.7856 | 0.2990085 | 0.1507281 | 1071.467 | 1 | 0 | 0 |  | Fe-Cr-Ni-Mo-Al
2119 | 7 | 6 | 43 | 16 | 28 | 70.81063 | 0.2978096 | 0.1515593 | 1010.111 | 1 | 0 | 0 |  | Fe-Cr-Ni-Mo-Al
2120 | 7 | 9 | 36 | 15 | 33 | 68.20678 | 0.296255 | 0.1496351 | 943.7902 | 1 | 0 | 0 |  | Fe-Cr-Ni-Mo-Al
2121 | 8 | 14 | 30 | 13 | 36 | 66.9723 | 0.2930514 | 0.1475087 | 893.8105 | 1 | 0 | 0 |  | Fe-Cr-Ni-Mo-Al
2122 | 9 | 19 | 24 | 11 | 38 | 66.26537 | 0.2893483 | 0.1449053 | 848.2468 | 1 | 0 | 0 |  | Fe-Cr-Ni-Mo-Al
2123 | 10 | 25 | 18 | 9 | 38 | 66.95078 | 0.2838158 | 0.1426793 | 823.2574 | 1 | 0 | 0 |  | Fe-Cr-Ni-Mo-Al
2124 | 11 | 33 | 12 | 7 | 37 | 68.97837 | 0.2760092 | 0.1412126 | 818.4879 | 0 | 0 | 0 |  | Fe-Cr-Ni-Mo-Al
2125 | 12 | 44 | 7 | 5 | 32 | 74.49498 | 0.2643974 | 0.1397142 | 850.2924 | 0 | 0 | 0 |  | Fe-Cr-Ni-Mo-Al
2126 | 12 | 57 | 4 | 4 | 23 | 84.24002 | 0.2503547 | 0.127022 | 818.5758 | 0 | 0 | 0 |  | Fe-Cr-Ni-Mo-Al
2127 | 5 | 6 | 42 | 10 | 37 | 61.58691 | 0.3048584 | 0.157188 | 914.307 | 1 | 0 | 0 |  | Fe-Cr-Ni-Mo-Al
2128 | 5 | 9 | 35 | 10 | 41 | 60.38754 | 0.3022612 | 0.1525903 | 849.0005 | 1 | 0 | 0 |  | Fe-Cr-Ni-Mo-Al
2129 | 6 | 13 | 28 | 9 | 44 | 59.49392 | 0.2989711 | 0.1475202 | 784.7829 | 1 | 0 | 0 |  | Fe-Cr-Ni-Mo-Al
2130 | 7 | 18 | 22 | 8 | 45 | 60.00022 | 0.294091 | 0.1437426 | 750.9676 | 1 | 0 | 0 |  | Fe-Cr-Ni-Mo-Al
2131 | 8 | 25 | 16 | 6 | 45 | 61.0545 | 0.2874576 | 0.1418455 | 734.9851 | 1 | 0 | 0 |  | Fe-Cr-Ni-Mo-Al
2132 | 9 | 32 | 11 | 5 | 43 | 63.86744 | 0.2795861 | 0.1408026 | 748.7423 | 0 | 0 | 0 |  | Fe-Cr-Ni-Mo-Al
2133 | 11 | 43 | 6 | 3 | 38 | 69.28393 | 0.2677695 | 0.1416647 | 802.096 | 0 | 0 | 0 |  | Fe-Cr-Ni-Mo-Al
2134 | 3 | 9 | 32 | 6 | 50 | 52.98357 | 0.3083896 | 0.1511195 | 722.1754 | 1 | 0 | 0 |  | Fe-Cr-Ni-Mo-Al
2135 | 4 | 13 | 25 | 6 | 52 | 53.33549 | 0.3037614 | 0.1441411 | 669.3679 | 1 | 0 | 0 |  | Fe-Cr-Ni-Mo-Al
2136 | 5 | 18 | 19 | 5 | 53 | 53.85047 | 0.298645 | 0.1397176 | 635.586 | 1 | 0 | 0 |  | Fe-Cr-Ni-Mo-Al
2137 | 6 | 23 | 13 | 4 | 53 | 54.70735 | 0.2929596 | 0.1359415 | 610.3024 | 0 | 0 | 0 |  | Fe-Cr-Ni-Mo-Al
2138 | 8 | 30 | 8 | 4 | 50 | 58.78101 | 0.2837218 | 0.1347289 | 640.4381 | 0 | 0 | 0 |  | Fe-Cr-Ni-Mo-Al
2139 | 3 | 33 | 12 | 47 | 5 | 112.8803 | 0.256637 | 0.1054089 | 937.1955 | 0 | 0 | 0 |  | Fe-Cr-Ni-Mo-Al
2140 | 5 | 39 | 11 | 40 | 5 | 111.3153 | 0.2541487 | 0.1062069 | 920.5891 | 0 | 0 | 0 |  | Fe-Cr-Ni-Mo-Al
2141 | 7 | 44 | 10 | 34 | 4 | 110.9723 | 0.2514147 | 0.1045088 | 884.2426 | 0 | 0 | 0 |  | Fe-Cr-Ni-Mo-Al
2142 | 11 | 49 | 9 | 27 | 4 | 108.7452 | 0.2495054 | 0.1027165 | 831.1543 | 0 | 0 | 0 |  | Fe-Cr-Ni-Mo-Al
2143 | 14 | 53 | 7 | 22 | 3 | 108.5713 | 0.2466648 | 0.09698872 | 751.6144 | 0 | 0 | 0 |  | Fe-Cr-Ni-Mo-Al
2144 | 3 | 21 | 19 | 51 | 6 | 110.3648 | 0.2642125 | 0.112449 | 1027.806 | 0 | 0 | 0 |  | Fe-Cr-Ni-Mo-Al
2145 | 5 | 27 | 17 | 44 | 7 | 108.0056 | 0.2621268 | 0.1134067 | 1003.771 | 0 | 0 | 0 |  | Fe-Cr-Ni-Mo-Al
2146 | 7 | 32 | 16 | 38 | 8 | 105.5449 | 0.2606719 | 0.1146429 | 983.8245 | 0 | 0 | 0 |  | Fe-Cr-Ni-Mo-Al
2147 | 10 | 36 | 14 | 32 | 8 | 103.9813 | 0.2588816 | 0.1138247 | 946.7841 | 0 | 0 | 0 |  | Fe-Cr-Ni-Mo-Al
2148 | 14 | 40 | 11 | 26 | 9 | 101.4062 | 0.2572177 | 0.1127532 | 897.0369 | 0 | 0 | 0 |  | Fe-Cr-Ni-Mo-Al
2149 | 18 | 44 | 9 | 21 | 8 | 100.8476 | 0.2549905 | 0.1089596 | 837.0531 | 0 | 0 | 0 |  | Fe-Cr-Ni-Mo-Al
2150 | 23 | 46 | 7 | 16 | 7 | 99.82277 | 0.2537637 | 0.1035283 | 758.7847 | 0 | 0 | 0 |  | Fe-Cr-Ni-Mo-Al
2151 | 3 | 12 | 29 | 52 | 4 | 109.559 | 0.2704383 | 0.1218901 | 1165.961 | 0 | 0 | 0 |  | Fe-Cr-Ni-Mo-Al
2152 | 4 | 16 | 27 | 46 | 8 | 104.556 | 0.2703462 | 0.1229764 | 1114.692 | 0 | 0 | 0 |  | Fe-Cr-Ni-Mo-Al
2153 | 6 | 21 | 24 | 39 | 10 | 101.2664 | 0.268975 | 0.1230017 | 1064.821 | 0 | 0 | 0 |  | Fe-Cr-Ni-Mo-Al
2154 | 9 | 25 | 21 | 34 | 12 | 98.31176 | 0.2679278 | 0.1232544 | 1024.627 | 0 | 0 | 0 |  | Fe-Cr-Ni-Mo-Al
2155 | 13 | 28 | 17 | 29 | 13 | 96.12773 | 0.2666759 | 0.1222567 | 978.4129 | 0 | 0 | 0 |  | Fe-Cr-Ni-Mo-Al
2156 | 17 | 31 | 14 | 24 | 14 | 93.71843 | 0.265737 | 0.1218469 | 937.7655 | 0 | 0 | 0 |  | Fe-Cr-Ni-Mo-Al
2157 | 23 | 34 | 11 | 19 | 13 | 92.77081 | 0.2642956 | 0.1188894 | 884.7581 | 0 | 0 | 0 |  | Fe-Cr-Ni-Mo-Al
2158 | 29 | 36 | 8 | 15 | 12 | 92.05049 | 0.2632184 | 0.1148612 | 826.0584 | 0 | 0 | 0 |  | Fe-Cr-Ni-Mo-Al
2159 | 36 | 37 | 6 | 12 | 9 | 93.07719 | 0.2623328 | 0.1069622 | 746.8681 | 0 | 0 | 0 |  | Fe-Cr-Ni-Mo-Al
2160 | 3 | 10 | 38 | 43 | 6 | 102.7106 | 0.2761643 | 0.1315553 | 1220.262 | 0 | 0 | 0 |  | Fe-Cr-Ni-Mo-Al
2161 | 4 | 13 | 34 | 38 | 10 | 98.2428 | 0.2760057 | 0.131137 | 1149.738 | 0 | 0 | 0 |  | Fe-Cr-Ni-Mo-Al
2162 | 7 | 16 | 29 | 33 | 14 | 93.65854 | 0.275798 | 0.1307953 | 1079.193 | 1 | 0 | 0 |  | Fe-Cr-Ni-Mo-Al
2163 | 10 | 19 | 25 | 29 | 17 | 90.2573 | 0.2753009 | 0.1308009 | 1028.946 | 1 | 0 | 0 |  | Fe-Cr-Ni-Mo-Al
2164 | 15 | 21 | 20 | 25 | 19 | 87.4486 | 0.2749075 | 0.1299281 | 977.463 | 1 | 0 | 0 |  | Fe-Cr-Ni-Mo-Al
2165 | 20 | 24 | 16 | 21 | 19 | 86.2946 | 0.273437 | 0.1284324 | 938.104 | 1 | 0 | 0 |  | Fe-Cr-Ni-Mo-Al
2166 | 26 | 26 | 12 | 17 | 18 | 85.58518 | 0.2722038 | 0.125656 | 892.0411 | 0 | 0 | 0 |  | Fe-Cr-Ni-Mo-Al
2167 | 34 | 28 | 9 | 13 | 17 | 84.7058 | 0.2717234 | 0.1227486 | 845.6772 | 0 | 0 | 0 |  | Fe-Cr-Ni-Mo-Al
2168 | 43 | 28 | 6 | 11 | 12 | 87.43169 | 0.2704232 | 0.1134814 | 774.8051 | 0 | 0 | 0 |  | Fe-Cr-Ni-Mo-Al
2169 | 3 | 8 | 45 | 35 | 9 | 95.40908 | 0.2821352 | 0.1384061 | 1218.681 | 1 | 0 | 0 |  | Fe-Cr-Ni-Mo-Al
2170 | 5 | 10 | 39 | 31 | 14 | 90.42836 | 0.2824705 | 0.1381767 | 1141.052 | 1 | 0 | 0 |  | Fe-Cr-Ni-Mo-Al
2171 | 8 | 12 | 33 | 27 | 19 | 85.43292 | 0.2829337 | 0.1379149 | 1063.611 | 1 | 0 | 0 |  | Fe-Cr-Ni-Mo-Al
2172 | 12 | 14 | 28 | 24 | 22 | 82.43635 | 0.2827293 | 0.136919 | 1006.598 | 1 | 0 | 0 |  | Fe-Cr-Ni-Mo-Al
2173 | 17 | 16 | 23 | 20 | 24 | 79.62394 | 0.2825884 | 0.1358141 | 950.9986 | 1 | 0 | 0 |  | Fe-Cr-Ni-Mo-Al
2174 | 22 | 18 | 18 | 17 | 25 | 78.05455 | 0.2816838 | 0.1340656 | 906.2637 | 1 | 0 | 0 |  | Fe-Cr-Ni-Mo-Al
2175 | 30 | 20 | 13 | 13 | 24 | 77.2596 | 0.2806157 | 0.1313925 | 862.1943 | 0 | 0 | 0 |  | Fe-Cr-Ni-Mo-Al
2176 | 38 | 20 | 9 | 11 | 22 | 77.67502 | 0.2801194 | 0.1279552 | 830.8448 | 0 | 0 | 0 |  | Fe-Cr-Ni-Mo-Al
2177 | 50 | 20 | 6 | 8 | 16 | 80.30129 | 0.2791361 | 0.1189028 | 767.4087 | 0 | 0 | 0 |  | Fe-Cr-Ni-Mo-Al
2178 | 3 | 7 | 50 | 25 | 14 | 85.70288 | 0.2892569 | 0.1446079 | 1159.142 | 1 | 0 | 0 |  | Fe-Cr-Ni-Mo-Al
2179 | 6 | 8 | 42 | 23 | 21 | 80.20487 | 0.2900374 | 0.1457144 | 1087.541 | 1 | 0 | 0 |  | Fe-Cr-Ni-Mo-Al
2180 | 9 | 9 | 36 | 20 | 26 | 75.66275 | 0.2911422 | 0.1450163 | 1009.821 | 1 | 0 | 0 |  | Fe-Cr-Ni-Mo-Al
2181 | 13 | 11 | 29 | 18 | 28 | 74.03365 | 0.2898038 | 0.1417742 | 946.9443 | 1 | 0 | 0 |  | Fe-Cr-Ni-Mo-Al
2182 | 18 | 12 | 24 | 16 | 30 | 72.17372 | 0.2896934 | 0.1394843 | 895.8178 | 1 | 0 | 0 |  | Fe-Cr-Ni-Mo-Al
2183 | 25 | 14 | 18 | 13 | 31 | 70.75003 | 0.2887667 | 0.1368871 | 846.4514 | 1 | 0 | 0 |  | Fe-Cr-Ni-Mo-Al
2184 | 32 | 15 | 13 | 10 | 30 | 70.08937 | 0.2880973 | 0.134693 | 812.323 | 0 | 0 | 0 |  | Fe-Cr-Ni-Mo-Al
2185 | 42 | 15 | 8 | 8 | 26 | 71.71022 | 0.2866921 | 0.1306211 | 791.4234 | 0 | 0 | 0 |  | Fe-Cr-Ni-Mo-Al
2186 | 55 | 15 | 5 | 6 | 19 | 75.5334 | 0.2849058 | 0.122454 | 756.2959 | 0 | 0 | 0 |  | Fe-Cr-Ni-Mo-Al
2187 | 3 | 7 | 52 | 17 | 21 | 75.9349 | 0.2959422 | 0.1521106 | 1094.778 | 1 | 0 | 0 |  | Fe-Cr-Ni-Mo-Al
2188 | 6 | 7 | 43 | 16 | 28 | 71.09063 | 0.2970181 | 0.1519148 | 1015.725 | 1 | 0 | 0 |  | Fe-Cr-Ni-Mo-Al
2189 | 9 | 7 | 36 | 15 | 33 | 67.65628 | 0.2978797 | 0.1489882 | 933.7288 | 1 | 0 | 0 |  | Fe-Cr-Ni-Mo-Al
2190 | 14 | 8 | 30 | 13 | 36 | 65.34356 | 0.2980156 | 0.1454023 | 863.8811 | 0 | 0 | 0 |  | Fe-Cr-Ni-Mo-Al
2191 | 19 | 9 | 24 | 11 | 38 | 63.55447 | 0.2978349 | 0.141921 | 804.6422 | 0 | 0 | 0 |  | Fe-Cr-Ni-Mo-Al
2192 | 25 | 10 | 18 | 9 | 38 | 62.82102 | 0.2969298 | 0.1389013 | 764.8028 | 0 | 0 | 0 |  | Fe-Cr-Ni-Mo-Al
2193 | 33 | 11 | 12 | 7 | 37 | 62.84719 | 0.2955625 | 0.1361574 | 738.35 | 0 | 0 | 0 |  | Fe-Cr-Ni-Mo-Al
2194 | 44 | 12 | 7 | 5 | 32 | 65.30895 | 0.2929066 | 0.1336811 | 743.8321 | 0 | 0 | 0 |  | Fe-Cr-Ni-Mo-Al
2195 | 57 | 12 | 4 | 4 | 23 | 70.74418 | 0.2896157 | 0.1264398 | 742.3582 | 0 | 0 | 0 |  | Fe-Cr-Ni-Mo-Al
2196 | 6 | 5 | 42 | 10 | 37 | 61.31345 | 0.3057144 | 0.1567403 | 908.1177 | 0 | 0 | 0 |  | Fe-Cr-Ni-Mo-Al
2197 | 9 | 5 | 35 | 10 | 41 | 59.31033 | 0.3057407 | 0.1511116 | 828.1942 | 0 | 0 | 0 |  | Fe-Cr-Ni-Mo-Al
2198 | 13 | 6 | 28 | 9 | 44 | 57.62402 | 0.3051939 | 0.1453577 | 753.8035 | 0 | 0 | 0 |  | Fe-Cr-Ni-Mo-Al
2199 | 18 | 7 | 22 | 8 | 45 | 57.06023 | 0.3040152 | 0.1408574 | 708.1895 | 0 | 0 | 0 |  | Fe-Cr-Ni-Mo-Al
2200 | 25 | 8 | 16 | 6 | 45 | 56.47592 | 0.303114 | 0.1377745 | 673.6852 | 0 | 0 | 0 |  | Fe-Cr-Ni-Mo-Al
2201 | 32 | 9 | 11 | 5 | 43 | 57.5874 | 0.3008545 | 0.1357457 | 669.9697 | 0 | 0 | 0 |  | Fe-Cr-Ni-Mo-Al
2202 | 43 | 11 | 6 | 3 | 38 | 60.35515 | 0.2971097 | 0.134774 | 692.1777 | 0 | 0 | 0 |  | Fe-Cr-Ni-Mo-Al
2203 | 9 | 3 | 32 | 6 | 50 | 51.41462 | 0.313979 | 0.1488731 | 693.1358 | 0 | 0 | 0 |  | Fe-Cr-Ni-Mo-Al
2204 | 13 | 4 | 25 | 6 | 52 | 50.99558 | 0.3122311 | 0.1415505 | 633.8596 | 0 | 0 | 0 |  | Fe-Cr-Ni-Mo-Al
2205 | 18 | 5 | 19 | 5 | 53 | 50.46804 | 0.3110721 | 0.1367144 | 591.6616 | 0 | 0 | 0 |  | Fe-Cr-Ni-Mo-Al
2206 | 23 | 6 | 13 | 4 | 53 | 50.22665 | 0.309601 | 0.1330052 | 561.1055 | 0 | 0 | 0 |  | Fe-Cr-Ni-Mo-Al
2207 | 30 | 8 | 8 | 4 | 50 | 52.93332 | 0.3048162 | 0.1314047 | 581.3695 | 0 | 0 | 0 |  | Fe-Cr-Ni-Mo-Al
2208 | 33 | 5 | 12 | 47 | 3 | 106.5058 | 0.2732398 | 0.120189 | 1113.462 | 0 | 0 | 0 |  | Fe-Cr-Ni-Mo-Al
2209 | 39 | 5 | 11 | 40 | 5 | 101.5078 | 0.2756882 | 0.1221118 | 1080.125 | 0 | 0 | 0 |  | Fe-Cr-Ni-Mo-Al
2210 | 44 | 4 | 10 | 34 | 7 | 96.76953 | 0.2785595 | 0.1234185 | 1041.645 | 0 | 0 | 0 |  | Fe-Cr-Ni-Mo-Al
2211 | 49 | 4 | 9 | 27 | 11 | 89.94121 | 0.28216 | 0.1247893 | 976.5935 | 0 | 0 | 0 |  | Fe-Cr-Ni-Mo-Al
2212 | 53 | 3 | 7 | 22 | 14 | 84.82487 | 0.285361 | 0.1256545 | 925.4914 | 0 | 0 | 0 |  | Fe-Cr-Ni-Mo-Al
2213 | 21 | 6 | 19 | 51 | 3 | 108.4971 | 0.2725399 | 0.1205309 | 1142.395 | 0 | 0 | 0 |  | Fe-Cr-Ni-Mo-Al
2214 | 27 | 7 | 17 | 44 | 5 | 103.8743 | 0.2741276 | 0.122337 | 1110.245 | 0 | 0 | 0 |  | Fe-Cr-Ni-Mo-Al
2215 | 32 | 8 | 16 | 38 | 7 | 99.47012 | 0.2758383 | 0.1235953 | 1072.278 | 0 | 0 | 0 |  | Fe-Cr-Ni-Mo-Al
2216 | 36 | 8 | 14 | 32 | 10 | 94.31235 | 0.2781442 | 0.1247686 | 1024.169 | 0 | 0 | 0 |  | Fe-Cr-Ni-Mo-Al
2217 | 40 | 9 | 11 | 26 | 14 | 88.55365 | 0.2801979 | 0.1255603 | 961.3805 | 1 | 0 | 0 |  | Fe-Cr-Ni-Mo-Al
2218 | 44 | 8 | 9 | 21 | 18 | 82.73613 | 0.2837174 | 0.1271156 | 909.296 | 0 | 0 | 0 |  | Fe-Cr-Ni-Mo-Al
2219 | 46 | 7 | 7 | 16 | 23 | 76.22036 | 0.2878526 | 0.1290364 | 850.0331 | 0 | 0 | 0 |  | Fe-Cr-Ni-Mo-Al
2220 | 12 | 4 | 29 | 52 | 3 | 108.1004 | 0.2749248 | 0.1252537 | 1210.503 | 0 | 0 | 0 |  | Fe-Cr-Ni-Mo-Al
2221 | 16 | 8 | 27 | 46 | 4 | 105.3716 | 0.2744139 | 0.1252237 | 1168.566 | 0 | 0 | 0 |  | Fe-Cr-Ni-Mo-Al
2222 | 21 | 10 | 24 | 39 | 6 | 101.1799 | 0.2752042 | 0.1254623 | 1115.363 | 0 | 0 | 0 |  | Fe-Cr-Ni-Mo-Al
2223 | 25 | 12 | 21 | 34 | 9 | 96.84934 | 0.2758919 | 0.1256062 | 1060.156 | 1 | 0 | 0 |  | Fe-Cr-Ni-Mo-Al
2224 | 28 | 13 | 17 | 29 | 13 | 91.79718 | 0.2770912 | 0.126155 | 1002.244 | 1 | 0 | 0 |  | Fe-Cr-Ni-Mo-Al
2225 | 31 | 14 | 14 | 24 | 17 | 86.59558 | 0.2787491 | 0.1271437 | 947.4047 | 1 | 0 | 0 |  | Fe-Cr-Ni-Mo-Al
2226 | 34 | 13 | 11 | 19 | 23 | 79.4769 | 0.282653 | 0.1291483 | 882.7703 | 1 | 0 | 0 |  | Fe-Cr-Ni-Mo-Al
2227 | 36 | 12 | 8 | 15 | 29 | 73.07339 | 0.286519 | 0.1303873 | 816.7731 | 0 | 0 | 0 |  | Fe-Cr-Ni-Mo-Al
2228 | 37 | 9 | 6 | 12 | 36 | 66.19371 | 0.2924904 | 0.1304889 | 737.9447 | 0 | 0 | 0 |  | Fe-Cr-Ni-Mo-Al
2229 | 10 | 6 | 38 | 43 | 3 | 103.9058 | 0.2779988 | 0.1310627 | 1236.506 | 0 | 0 | 0 |  | Fe-Cr-Ni-Mo-Al
2230 | 13 | 10 | 34 | 38 | 4 | 102.034 | 0.2766326 | 0.1285859 | 1169.174 | 1 | 0 | 0 |  | Fe-Cr-Ni-Mo-Al
2231 | 16 | 14 | 29 | 33 | 7 | 98.3999 | 0.2755636 | 0.1271711 | 1095.905 | 1 | 0 | 0 |  | Fe-Cr-Ni-Mo-Al
2232 | 19 | 17 | 25 | 29 | 10 | 94.85615 | 0.275071 | 0.1268333 | 1041.218 | 1 | 0 | 0 |  | Fe-Cr-Ni-Mo-Al
2233 | 21 | 19 | 20 | 25 | 15 | 89.75997 | 0.2753903 | 0.1278873 | 986.0172 | 1 | 0 | 0 |  | Fe-Cr-Ni-Mo-Al
2234 | 24 | 19 | 16 | 21 | 20 | 84.14597 | 0.277433 | 0.1294374 | 932.8844 | 1 | 0 | 0 |  | Fe-Cr-Ni-Mo-Al
2235 | 26 | 18 | 12 | 17 | 26 | 77.64528 | 0.2806147 | 0.1308783 | 867.5084 | 1 | 0 | 0 |  | Fe-Cr-Ni-Mo-Al
2236 | 28 | 17 | 9 | 13 | 34 | 70.14936 | 0.2853238 | 0.1318464 | 785.242 | 1 | 0 | 0 |  | Fe-Cr-Ni-Mo-Al
2237 | 28 | 12 | 6 | 11 | 43 | 62.21695 | 0.2930165 | 0.1279158 | 664.2451 | 0 | 0 | 0 |  | Fe-Cr-Ni-Mo-Al
2238 | 8 | 9 | 45 | 35 | 3 | 100.3578 | 0.2800764 | 0.1323565 | 1202.445 | 0 | 0 | 0 |  | Fe-Cr-Ni-Mo-Al
2239 | 10 | 14 | 39 | 31 | 5 | 98.49863 | 0.2775677 | 0.1292984 | 1126.174 | 1 | 0 | 0 |  | Fe-Cr-Ni-Mo-Al
2240 | 12 | 19 | 33 | 27 | 8 | 95.68861 | 0.2752306 | 0.1276506 | 1058.404 | 1 | 0 | 0 |  | Fe-Cr-Ni-Mo-Al
2241 | 14 | 22 | 28 | 24 | 12 | 91.96202 | 0.2743858 | 0.1286694 | 1017.439 | 1 | 0 | 0 |  | Fe-Cr-Ni-Mo-Al
2242 | 16 | 24 | 23 | 20 | 17 | 86.85422 | 0.2746879 | 0.1307861 | 971.9666 | 1 | 0 | 0 |  | Fe-Cr-Ni-Mo-Al
2243 | 18 | 25 | 18 | 17 | 22 | 82.12766 | 0.275394 | 0.1326077 | 928.2011 | 1 | 0 | 0 |  | Fe-Cr-Ni-Mo-Al
2244 | 20 | 24 | 13 | 13 | 30 | 74.37956 | 0.2790906 | 0.1349921 | 853.5624 | 1 | 0 | 0 |  | Fe-Cr-Ni-Mo-Al
2245 | 20 | 22 | 9 | 11 | 38 | 67.77584 | 0.2833184 | 0.1329175 | 754.9874 | 1 | 0 | 0 |  | Fe-Cr-Ni-Mo-Al
2246 | 20 | 16 | 6 | 8 | 50 | 57.51013 | 0.2939658 | 0.1257962 | 586.0264 | 0 | 0 | 0 |  | Fe-Cr-Ni-Mo-Al
2247 | 7 | 14 | 50 | 25 | 3 | 96.32155 | 0.2813614 | 0.1273452 | 1075.02 | 1 | 0 | 0 |  | Fe-Cr-Ni-Mo-Al
2248 | 8 | 21 | 42 | 23 | 6 | 95.13267 | 0.2766317 | 0.1266128 | 1035.977 | 1 | 0 | 0 |  | Fe-Cr-Ni-Mo-Al
2249 | 9 | 26 | 36 | 20 | 9 | 92.87192 | 0.2737557 | 0.1262723 | 992.7007 | 1 | 0 | 0 |  | Fe-Cr-Ni-Mo-Al
2250 | 11 | 28 | 29 | 18 | 13 | 89.67354 | 0.2724388 | 0.1282445 | 969.9504 | 1 | 0 | 0 |  | Fe-Cr-Ni-Mo-Al
2251 | 12 | 30 | 24 | 16 | 18 | 85.59004 | 0.2720884 | 0.1321978 | 957.679 | 1 | 0 | 0 |  | Fe-Cr-Ni-Mo-Al
2252 | 14 | 31 | 18 | 13 | 25 | 79.51926 | 0.2732263 | 0.1368265 | 924.2344 | 1 | 0 | 0 |  | Fe-Cr-Ni-Mo-Al
2253 | 15 | 30 | 13 | 10 | 32 | 73.03807 | 0.2759981 | 0.1384791 | 855.0308 | 1 | 0 | 0 |  | Fe-Cr-Ni-Mo-Al
2254 | 15 | 26 | 8 | 8 | 42 | 64.60181 | 0.2823258 | 0.1339329 | 714.7078 | 0 | 0 | 0 |  | Fe-Cr-Ni-Mo-Al
2255 | 15 | 19 | 5 | 6 | 55 | 54.41867 | 0.2942236 | 0.122683 | 524.4124 | 0 | 0 | 0 |  | Fe-Cr-Ni-Mo-Al
2256 | 7 | 21 | 52 | 17 | 3 | 93.66857 | 0.2801438 | 0.1177241 | 912.6451 | 1 | 0 | 0 |  | Fe-Cr-Ni-Mo-Al
2257 | 7 | 28 | 43 | 16 | 6 | 93.25583 | 0.2744002 | 0.1195744 | 915.3239 | 1 | 0 | 0 |  | Fe-Cr-Ni-Mo-Al
2258 | 7 | 33 | 36 | 15 | 9 | 92.17061 | 0.2703564 | 0.1218267 | 917.6848 | 1 | 0 | 0 |  | Fe-Cr-Ni-Mo-Al
2259 | 8 | 36 | 30 | 13 | 14 | 88.29926 | 0.2689748 | 0.1278481 | 931.8525 | 1 | 0 | 0 |  | Fe-Cr-Ni-Mo-Al
2260 | 9 | 38 | 24 | 11 | 19 | 84.3586 | 0.2680805 | 0.1334322 | 936.3623 | 1 | 0 | 0 |  | Fe-Cr-Ni-Mo-Al
2261 | 10 | 38 | 18 | 9 | 25 | 79.24623 | 0.2687984 | 0.1392181 | 926.0151 | 1 | 0 | 0 |  | Fe-Cr-Ni-Mo-Al
2262 | 11 | 37 | 12 | 7 | 33 | 72.69661 | 0.2712789 | 0.141687 | 862.9811 | 1 | 0 | 0 |  | Fe-Cr-Ni-Mo-Al
2263 | 12 | 32 | 7 | 5 | 44 | 63.49173 | 0.278939 | 0.1364836 | 708.81 | 0 | 0 | 0 |  | Fe-Cr-Ni-Mo-Al
2264 | 12 | 23 | 4 | 4 | 57 | 53.26337 | 0.2922508 | 0.1225955 | 504.3378 | 0 | 0 | 0 |  | Fe-Cr-Ni-Mo-Al
2265 | 5 | 37 | 42 | 10 | 6 | 92.63225 | 0.2695571 | 0.1099615 | 783.1375 | 1 | 0 | 0 |  | Fe-Cr-Ni-Mo-Al
2266 | 5 | 41 | 35 | 10 | 9 | 91.82294 | 0.2656761 | 0.1155134 | 826.6274 | 1 | 0 | 0 |  | Fe-Cr-Ni-Mo-Al
2267 | 6 | 44 | 28 | 9 | 13 | 89.382 | 0.2630583 | 0.1217166 | 858.8238 | 1 | 0 | 0 |  | Fe-Cr-Ni-Mo-Al
2268 | 7 | 45 | 22 | 8 | 18 | 85.61518 | 0.2624286 | 0.129983 | 897.5063 | 1 | 0 | 0 |  | Fe-Cr-Ni-Mo-Al
2269 | 8 | 45 | 16 | 6 | 25 | 79.69016 | 0.2634496 | 0.1400092 | 920.9573 | 1 | 0 | 0 |  | Fe-Cr-Ni-Mo-Al
2270 | 9 | 43 | 11 | 5 | 32 | 73.98475 | 0.266227 | 0.143359 | 880.2841 | 0 | 0 | 0 |  | Fe-Cr-Ni-Mo-Al
2271 | 11 | 38 | 6 | 3 | 43 | 64.78674 | 0.2739239 | 0.1395692 | 737.33 | 0 | 0 | 0 |  | Fe-Cr-Ni-Mo-Al
2272 | 3 | 50 | 32 | 6 | 9 | 92.49648 | 0.2590318 | 0.1081056 | 736.3244 | 1 | 0 | 0 |  | Fe-Cr-Ni-Mo-Al
2273 | 4 | 52 | 25 | 6 | 13 | 90.30286 | 0.2567237 | 0.1172896 | 804.1611 | 1 | 0 | 0 |  | Fe-Cr-Ni-Mo-Al
2274 | 5 | 53 | 19 | 5 | 18 | 86.50006 | 0.2559041 | 0.1276084 | 863.4348 | 1 | 0 | 0 |  | Fe-Cr-Ni-Mo-Al
2275 | 6 | 53 | 13 | 4 | 23 | 82.55243 | 0.2555184 | 0.1358539 | 894.474 | 0 | 0 | 0 |  | Fe-Cr-Ni-Mo-Al
2276 | 8 | 50 | 8 | 4 | 30 | 76.9798 | 0.2590526 | 0.1412037 | 882.1424 | 0 | 0 | 0 |  | Fe-Cr-Ni-Mo-Al
2277 | 3 | 5 | 12 | 47 | 33 | 85.49832 | 0.2795728 | 0.09478229 | 620.3457 | 1 | 0 | 0 |  | Fe-Cr-Ni-Mo-Al
2278 | 5 | 5 | 11 | 40 | 39 | 78.31117 | 0.2836038 | 0.09717282 | 583.3409 | 1 | 0 | 0 |  | Fe-Cr-Ni-Mo-Al
2279 | 7 | 4 | 10 | 34 | 44 | 71.94801 | 0.2881264 | 0.09816353 | 539.226 | 1 | 0 | 0 |  | Fe-Cr-Ni-Mo-Al
2280 | 11 | 4 | 9 | 27 | 49 | 65.47818 | 0.2930838 | 0.1037619 | 526.506 | 1 | 0 | 0 |  | Fe-Cr-Ni-Mo-Al
2281 | 14 | 3 | 7 | 22 | 53 | 60.22047 | 0.2977878 | 0.1036672 | 478.465 | 1 | 0 | 0 |  | Fe-Cr-Ni-Mo-Al
2282 | 3 | 6 | 19 | 51 | 21 | 95.34998 | 0.2760902 | 0.1097826 | 868.7964 | 1 | 0 | 0 |  | Fe-Cr-Ni-Mo-Al
2283 | 5 | 7 | 17 | 44 | 27 | 88.19607 | 0.2788416 | 0.1109619 | 808.5045 | 1 | 0 | 0 |  | Fe-Cr-Ni-Mo-Al
2284 | 7 | 8 | 16 | 38 | 32 | 82.19434 | 0.2815817 | 0.1136767 | 773.4486 | 1 | 0 | 0 |  | Fe-Cr-Ni-Mo-Al
2285 | 10 | 8 | 14 | 32 | 36 | 76.63326 | 0.2847013 | 0.1149997 | 727.6893 | 1 | 0 | 0 |  | Fe-Cr-Ni-Mo-Al
2286 | 14 | 9 | 11 | 26 | 40 | 71.37057 | 0.2873295 | 0.1162456 | 680.814 | 1 | 0 | 0 |  | Fe-Cr-Ni-Mo-Al
2287 | 18 | 8 | 9 | 21 | 44 | 66.09065 | 0.29157 | 0.1177033 | 637.0667 | 1 | 0 | 0 |  | Fe-Cr-Ni-Mo-Al
2288 | 23 | 7 | 7 | 16 | 46 | 61.81373 | 0.2955858 | 0.1201331 | 609.8267 | 1 | 0 | 0 |  | Fe-Cr-Ni-Mo-Al
2289 | 3 | 4 | 29 | 52 | 12 | 101.3154 | 0.2767055 | 0.1231968 | 1103.359 | 1 | 0 | 0 |  | Fe-Cr-Ni-Mo-Al
2290 | 4 | 8 | 27 | 46 | 16 | 96.50528 | 0.2768681 | 0.1243161 | 1052.759 | 1 | 0 | 0 |  | Fe-Cr-Ni-Mo-Al
2291 | 6 | 10 | 24 | 39 | 21 | 90.22696 | 0.2785188 | 0.1251826 | 984.2917 | 1 | 0 | 0 |  | Fe-Cr-Ni-Mo-Al
2292 | 9 | 12 | 21 | 34 | 25 | 85.52694 | 0.2795958 | 0.1253857 | 926.0924 | 1 | 0 | 0 |  | Fe-Cr-Ni-Mo-Al
2293 | 13 | 13 | 17 | 29 | 28 | 81.34917 | 0.2808106 | 0.124746 | 867.1848 | 1 | 0 | 0 |  | Fe-Cr-Ni-Mo-Al
2294 | 17 | 14 | 14 | 24 | 31 | 77.08532 | 0.2824651 | 0.1252956 | 819.5687 | 1 | 0 | 0 |  | Fe-Cr-Ni-Mo-Al
2295 | 23 | 13 | 11 | 19 | 34 | 72.26861 | 0.2858712 | 0.1264377 | 773.6295 | 1 | 0 | 0 |  | Fe-Cr-Ni-Mo-Al
2296 | 29 | 12 | 8 | 15 | 36 | 68.6342 | 0.2887488 | 0.1272433 | 737.5913 | 1 | 0 | 0 |  | Fe-Cr-Ni-Mo-Al
2297 | 36 | 9 | 6 | 12 | 37 | 65.58174 | 0.2928407 | 0.1287542 | 717.2813 | 0 | 0 | 0 |  | Fe-Cr-Ni-Mo-Al
2298 | 3 | 6 | 38 | 43 | 10 | 98.53898 | 0.2795158 | 0.1335076 | 1201.248 | 1 | 0 | 0 |  | Fe-Cr-Ni-Mo-Al
2299 | 4 | 10 | 34 | 38 | 13 | 95.13082 | 0.2786436 | 0.1329627 | 1140.447 | 1 | 0 | 0 |  | Fe-Cr-Ni-Mo-Al
2300 | 7 | 14 | 29 | 33 | 16 | 91.6152 | 0.277632 | 0.1317512 | 1070.274 | 1 | 0 | 0 |  | Fe-Cr-Ni-Mo-Al
2301 | 10 | 17 | 25 | 29 | 19 | 88.25889 | 0.2771851 | 0.1308678 | 1009.641 | 1 | 0 | 0 |  | Fe-Cr-Ni-Mo-Al
2302 | 15 | 19 | 20 | 25 | 21 | 85.4673 | 0.2768556 | 0.1290126 | 948.6704 | 1 | 0 | 0 |  | Fe-Cr-Ni-Mo-Al
2303 | 20 | 19 | 16 | 21 | 24 | 81.37049 | 0.2784766 | 0.1284646 | 891.4175 | 1 | 0 | 0 |  | Fe-Cr-Ni-Mo-Al
2304 | 26 | 18 | 12 | 17 | 26 | 77.64528 | 0.2806147 | 0.128216 | 844.0308 | 1 | 0 | 0 |  | Fe-Cr-Ni-Mo-Al
2305 | 34 | 17 | 9 | 13 | 28 | 73.99107 | 0.2834802 | 0.1282326 | 799.37 | 0 | 0 | 0 |  | Fe-Cr-Ni-Mo-Al
2306 | 43 | 12 | 6 | 11 | 28 | 71.50653 | 0.2878617 | 0.128788 | 781.6858 | 0 | 0 | 0 |  | Fe-Cr-Ni-Mo-Al
2307 | 3 | 9 | 45 | 35 | 8 | 96.45954 | 0.281242 | 0.136434 | 1206.105 | 1 | 0 | 0 |  | Fe-Cr-Ni-Mo-Al
2308 | 5 | 14 | 39 | 31 | 10 | 94.59904 | 0.2787434 | 0.1348171 | 1147.883 | 1 | 0 | 0 |  | Fe-Cr-Ni-Mo-Al
2309 | 8 | 19 | 33 | 27 | 12 | 92.61025 | 0.2761739 | 0.1325032 | 1080.324 | 1 | 0 | 0 |  | Fe-Cr-Ni-Mo-Al
2310 | 12 | 22 | 28 | 24 | 14 | 90.46715 | 0.2748609 | 0.1303604 | 1019.265 | 1 | 0 | 0 |  | Fe-Cr-Ni-Mo-Al
2311 | 17 | 24 | 23 | 20 | 16 | 87.58345 | 0.2744408 | 0.1288028 | 959.5747 | 1 | 0 | 0 |  | Fe-Cr-Ni-Mo-Al
2312 | 22 | 25 | 18 | 17 | 18 | 84.96932 | 0.2743669 | 0.126939 | 904.1699 | 1 | 0 | 0 |  | Fe-Cr-Ni-Mo-Al
2313 | 30 | 24 | 13 | 13 | 20 | 81.2034 | 0.2762931 | 0.1255461 | 844.7722 | 1 | 0 | 0 |  | Fe-Cr-Ni-Mo-Al
2314 | 38 | 22 | 9 | 11 | 20 | 79.65614 | 0.2779304 | 0.1237868 | 810.7662 | 0 |  | 0 |  | Fe-Cr-Ni-Mo-Al
2315 | 50 | 16 | 6 | 8 | 20 | 76.27737 | 0.2835937 | 0.1229799 | 771.9441 | 0 | 0 | 0 |  | Fe-Cr-Ni-Mo-Al
2316 | 3 | 14 | 50 | 25 | 7 | 93.12295 | 0.2823819 | 0.1361218 | 1144.8 | 1 | 0 | 0 |  | Fe-Cr-Ni-Mo-Al
2317 | 6 | 21 | 42 | 23 | 8 | 93.56215 | 0.2771162 | 0.1300327 | 1058.416 | 1 | 0 | 0 |  | Fe-Cr-Ni-Mo-Al
2318 | 9 | 26 | 36 | 20 | 9 | 92.87192 | 0.2737557 | 0.1262723 | 992.7007 | 1 | 0 | 0 |  | Fe-Cr-Ni-Mo-Al
2319 | 13 | 28 | 29 | 18 | 11 | 91.20899 | 0.2719555 | 0.1266778 | 970.8543 | 1 | 0 | 0 |  | Fe-Cr-Ni-Mo-Al
2320 | 18 | 30 | 24 | 16 | 12 | 90.05616 | 0.2706327 | 0.1232559 | 912.5863 | 1 | 0 | 0 |  | Fe-Cr-Ni-Mo-Al
2321 | 25 | 31 | 18 | 13 | 14 | 87.3616 | 0.270461 | 0.1206687 | 849.3016 | 1 | 0 | 0 |  | Fe-Cr-Ni-Mo-Al
2322 | 32 | 30 | 13 | 10 | 15 | 84.87409 | 0.2713988 | 0.1202362 | 816.2764 | 0 | 0 | 0 |  | Fe-Cr-Ni-Mo-Al
2323 | 42 | 26 | 8 | 8 | 15 | 82.74899 | 0.2742075 | 0.118933 | 784.5383 | 0 |  | 0 |  | Fe-Cr-Ni-Mo-Al
2324 | 55 | 19 | 5 | 6 | 15 | 79.58021 | 0.2803783 | 0.1156571 | 727.711 | 0 | 0 | 0 |  | Fe-Cr-Ni-Mo-Al
2325 | 3 | 21 | 52 | 17 | 7 | 90.46216 | 0.2812005 | 0.1279697 | 995.5325 | 1 | 0 | 0 |  | Fe-Cr-Ni-Mo-Al
2326 | 6 | 28 | 43 | 16 | 7 | 92.45805 | 0.274647 | 0.1220006 | 934.3351 | 1 | 0 | 0 |  | Fe-Cr-Ni-Mo-Al
2327 | 9 | 33 | 36 | 15 | 7 | 93.75529 | 0.2698865 | 0.1171913 | 882.5432 | 1 | 0 | 0 |  | Fe-Cr-Ni-Mo-Al
2328 | 14 | 36 | 30 | 13 | 8 | 92.9108 | 0.267581 | 0.1121634 | 810.3244 | 1 | 0 | 0 |  | Fe-Cr-Ni-Mo-Al
2329 | 19 | 38 | 24 | 11 | 9 | 91.87984 | 0.265746 | 0.1099529 | 770.3557 | 1 | 0 | 0 |  | Fe-Cr-Ni-Mo-Al
2330 | 25 | 38 | 18 | 9 | 10 | 90.31847 | 0.2651592 | 0.110601 | 758.9629 | 0 | 0 | 0 |  | Fe-Cr-Ni-Mo-Al
2331 | 33 | 37 | 12 | 7 | 11 | 88.35044 | 0.2656422 | 0.108712 | 719.5595 | 0 | 0 | 0 |  | Fe-Cr-Ni-Mo-Al
2332 | 44 | 32 | 7 | 5 | 12 | 85.09089 | 0.2696778 | 0.1075695 | 682.9002 | 0 | 0 | 0 |  | Fe-Cr-Ni-Mo-Al
2333 | 57 | 23 | 4 | 4 | 12 | 81.85556 | 0.2769121 | 0.1066756 | 655.4686 | 0 | 0 | 0 |  | Fe-Cr-Ni-Mo-Al
2334 | 6 | 37 | 42 | 10 | 5 | 93.44792 | 0.2693172 | 0.1066737 | 755.4291 | 1 | 0 | 0 |  | Fe-Cr-Ni-Mo-Al
2335 | 9 | 41 | 35 | 10 | 5 | 95.05773 | 0.2647711 | 0.1034647 | 728.0471 | 1 | 0 | 0 |  | Fe-Cr-Ni-Mo-Al
2336 | 13 | 44 | 28 | 9 | 6 | 94.94426 | 0.2615224 | 0.1021361 | 706.1155 | 0 | 0 | 0 |  | Fe-Cr-Ni-Mo-Al
2337 | 18 | 45 | 22 | 8 | 7 | 94.15126 | 0.260014 | 0.1015636 | 689.5485 | 0 | 0 | 0 |  | Fe-Cr-Ni-Mo-Al
2338 | 25 | 45 | 16 | 6 | 8 | 92.46416 | 0.2595841 | 0.09969233 | 653.2845 | 0 | 0 | 0 |  | Fe-Cr-Ni-Mo-Al
2339 | 32 | 43 | 11 | 5 | 9 | 90.68335 | 0.2607052 | 0.09976878 | 640.1863 | 0 | 0 | 0 |  | Fe-Cr-Ni-Mo-Al
2340 | 43 | 38 | 6 | 3 | 11 | 86.54543 | 0.2652283 | 0.09860758 | 599.4917 | 0 | 0 | 0 |  | Fe-Cr-Ni-Mo-Al
2341 | 9 | 50 | 32 | 6 | 3 | 97.45376 | 0.2577832 | 0.08560231 | 547.8381 | 0 | 0 | 0 |  | Fe-Cr-Ni-Mo-Al
2342 | 13 | 52 | 25 | 6 | 4 | 97.59531 | 0.2549206 | 0.08725552 | 561.2744 | 0 | 0 | 0 |  | Fe-Cr-Ni-Mo-Al
2343 | 18 | 53 | 19 | 5 | 5 | 96.78562 | 0.2533102 | 0.0871023 | 550.8923 | 0 | 0 | 0 |  | Fe-Cr-Ni-Mo-Al
2344 | 23 | 53 | 13 | 4 | 6 | 95.80106 | 0.2520796 | 0.09081399 | 577.6711 | 0 | 0 | 0 |  | Fe-Cr-Ni-Mo-Al
2345 | 30 | 50 | 8 | 4 | 8 | 93.29149 | 0.2543303 | 0.0930196 | 583.8534 | 0 | 0 | 0 |  | Fe-Cr-Ni-Mo-Al
2346 | 5 | 33 | 12 | 47 | 3 | 114.4736 | 0.2563373 | 0.1056368 | 954.708 | 0 | 0 | 0 |  | Fe-Cr-Ni-Mo-Al
2347 | 5 | 39 | 11 | 40 | 5 | 111.3153 | 0.2541487 | 0.1062069 | 920.5891 | 0 | 0 | 0 |  | Fe-Cr-Ni-Mo-Al
2348 | 4 | 44 | 10 | 34 | 7 | 108.5335 | 0.2518653 | 0.1061529 | 882.6716 | 0 | 0 | 0 |  | Fe-Cr-Ni-Mo-Al
2349 | 4 | 49 | 9 | 27 | 11 | 103.1371 | 0.2505706 | 0.109242 | 857.8871 | 0 | 0 | 0 |  | Fe-Cr-Ni-Mo-Al
2350 | 3 | 53 | 7 | 22 | 14 | 99.67103 | 0.2483278 | 0.1104757 | 827.9162 | 0 | 0 | 0 |  | Fe-Cr-Ni-Mo-Al
2351 | 6 | 21 | 19 | 51 | 3 | 112.7136 | 0.2637136 | 0.1130667 | 1059.825 | 0 | 0 | 0 |  | Fe-Cr-Ni-Mo-Al
2352 | 7 | 27 | 17 | 44 | 5 | 109.5713 | 0.2617895 | 0.1132895 | 1018.036 | 0 | 0 | 0 |  | Fe-Cr-Ni-Mo-Al
2353 | 8 | 32 | 16 | 38 | 7 | 106.3189 | 0.2605013 | 0.1143258 | 987.6856 | 0 | 0 | 0 |  | Fe-Cr-Ni-Mo-Al
2354 | 8 | 36 | 14 | 32 | 10 | 102.424 | 0.2592316 | 0.1150121 | 945.5074 | 0 |  | 0 |  | Fe-Cr-Ni-Mo-Al
2355 | 9 | 40 | 11 | 26 | 14 | 97.55802 | 0.2581144 | 0.1169342 | 906.8212 | 0 | 0 | 0 |  | Fe-Cr-Ni-Mo-Al
2356 | 8 | 44 | 9 | 21 | 18 | 93.18548 | 0.2568001 | 0.1199589 | 883.7913 | 0 | 0 | 0 |  | Fe-Cr-Ni-Mo-Al
2357 | 7 | 46 | 7 | 16 | 23 | 87.57998 | 0.2567834 | 0.1248264 | 865.7754 | 0 | 0 | 0 |  | Fe-Cr-Ni-Mo-Al
2358 | 4 | 12 | 29 | 52 | 3 | 110.3419 | 0.2702566 | 0.1219209 | 1175.263 | 0 | 0 | 0 |  | Fe-Cr-Ni-Mo-Al
2359 | 8 | 16 | 27 | 46 | 4 | 107.6253 | 0.2695977 | 0.1225342 | 1143.65 | 0 | 0 | 0 |  | Fe-Cr-Ni-Mo-Al
2360 | 10 | 21 | 24 | 39 | 6 | 104.3465 | 0.2681988 | 0.1216239 | 1081.757 | 0 | 0 | 0 |  | Fe-Cr-Ni-Mo-Al
2361 | 12 | 25 | 21 | 34 | 9 | 100.5723 | 0.2673354 | 0.1218573 | 1032.736 | 0 | 0 | 0 |  | Fe-Cr-Ni-Mo-Al
2362 | 13 | 28 | 17 | 29 | 13 | 96.12773 | 0.2666759 | 0.1222567 | 978.4129 | 0 | 0 | 0 |  | Fe-Cr-Ni-Mo-Al
2363 | 14 | 31 | 14 | 24 | 17 | 91.49997 | 0.2663714 | 0.124089 | 938.3741 | 1 | 0 | 0 |  | Fe-Cr-Ni-Mo-Al
2364 | 13 | 34 | 11 | 19 | 23 | 85.48022 | 0.2664854 | 0.1279086 | 900.9862 | 1 | 0 | 0 |  | Fe-Cr-Ni-Mo-Al
2365 | 12 | 36 | 8 | 15 | 29 | 79.84955 | 0.2670754 | 0.1307074 | 855.8298 | 0 | 0 | 0 |  | Fe-Cr-Ni-Mo-Al
2366 | 9 | 37 | 6 | 12 | 36 | 73.94119 | 0.2686868 | 0.1313895 | 788.1226 | 0 | 0 | 0 |  | Fe-Cr-Ni-Mo-Al
2367 | 6 | 10 | 38 | 43 | 3 | 105.0562 | 0.2755415 | 0.1300244 | 1228.706 | 0 | 0 | 0 |  | Fe-Cr-Ni-Mo-Al
2368 | 10 | 13 | 34 | 38 | 4 | 102.9142 | 0.27471 | 0.1275722 | 1160.469 | 0 | 0 | 0 |  | Fe-Cr-Ni-Mo-Al
2369 | 14 | 16 | 29 | 33 | 7 | 98.98863 | 0.2742273 | 0.1264357 | 1089.723 | 0 | 0 | 0 |  | Fe-Cr-Ni-Mo-Al
2370 | 17 | 19 | 25 | 29 | 10 | 95.43995 | 0.2736968 | 0.1263863 | 1038.939 | 1 | 0 | 0 |  | Fe-Cr-Ni-Mo-Al
2371 | 19 | 21 | 20 | 25 | 15 | 90.3393 | 0.2739554 | 0.1275583 | 985.34 | 1 | 0 | 0 |  | Fe-Cr-Ni-Mo-Al
2372 | 19 | 24 | 16 | 21 | 20 | 85.58288 | 0.2736812 | 0.1290776 | 936.6109 | 1 | 0 | 0 |  | Fe-Cr-Ni-Mo-Al
2373 | 18 | 26 | 12 | 17 | 26 | 79.93565 | 0.2742441 | 0.1312038 | 882.7057 | 1 | 0 | 0 |  | Fe-Cr-Ni-Mo-Al
2374 | 17 | 28 | 9 | 13 | 34 | 73.18184 | 0.2762127 | 0.1327724 | 810.4747 | 1 | 0 | 0 |  | Fe-Cr-Ni-Mo-Al
2375 | 12 | 28 | 6 | 11 | 43 | 66.52608 | 0.2789705 | 0.1284861 | 692.2104 | 0 | 0 | 0 |  | Fe-Cr-Ni-Mo-Al
2376 | 9 | 8 | 45 | 35 | 3 | 100.0633 | 0.2807212 | 0.1324859 | 1202.44 | 0 | 0 | 0 |  | Fe-Cr-Ni-Mo-Al
2377 | 14 | 10 | 39 | 31 | 5 | 97.3052 | 0.2802544 | 0.129728 | 1124.813 | 1 | 0 | 0 |  | Fe-Cr-Ni-Mo-Al
2378 | 19 | 12 | 33 | 27 | 8 | 93.59951 | 0.2801099 | 0.128324 | 1055.159 | 1 | 0 | 0 |  | Fe-Cr-Ni-Mo-Al
2379 | 22 | 14 | 28 | 24 | 12 | 89.61177 | 0.2801044 | 0.1296949 | 1016.316 | 1 | 0 | 0 |  | Fe-Cr-Ni-Mo-Al
2380 | 24 | 16 | 23 | 20 | 17 | 84.52276 | 0.2806696 | 0.1312177 | 963.7415 | 1 | 0 | 0 |  | Fe-Cr-Ni-Mo-Al
2381 | 25 | 18 | 18 | 17 | 22 | 80.10998 | 0.2808378 | 0.1323654 | 914.5808 | 1 | 0 | 0 |  | Fe-Cr-Ni-Mo-Al
2382 | 24 | 20 | 13 | 13 | 30 | 73.25037 | 0.2823891 | 0.1343639 | 841.3368 | 1 | 0 | 0 |  | Fe-Cr-Ni-Mo-Al
2383 | 22 | 20 | 9 | 11 | 38 | 67.22631 | 0.2850427 | 0.1326785 | 749.8484 | 1 | 0 | 0 |  | Fe-Cr-Ni-Mo-Al
2384 | 16 | 20 | 6 | 8 | 50 | 58.56369 | 0.2902689 | 0.1259725 | 593.0885 | 0 | 0 | 0 |  | Fe-Cr-Ni-Mo-Al
2385 | 14 | 7 | 50 | 25 | 3 | 94.17777 | 0.2862175 | 0.1273613 | 1062.875 | 1 | 0 | 0 |  | Fe-Cr-Ni-Mo-Al
2386 | 21 | 8 | 42 | 23 | 6 | 91.21082 | 0.2857974 | 0.1271249 | 1020.338 | 1 | 0 | 0 |  | Fe-Cr-Ni-Mo-Al
2387 | 26 | 9 | 36 | 20 | 9 | 87.75801 | 0.2861271 | 0.1265737 | 968.6902 | 1 | 0 | 0 |  | Fe-Cr-Ni-Mo-Al
2388 | 28 | 11 | 29 | 18 | 13 | 84.56465 | 0.285282 | 0.1291016 | 950.6805 | 1 | 0 | 0 |  | Fe-Cr-Ni-Mo-Al
2389 | 30 | 12 | 24 | 16 | 18 | 80.3046 | 0.2859984 | 0.1319762 | 925.3508 | 1 | 0 | 0 |  | Fe-Cr-Ni-Mo-Al
2390 | 31 | 14 | 18 | 13 | 25 | 74.66529 | 0.2868676 | 0.1343283 | 872.111 | 1 | 0 | 0 |  | Fe-Cr-Ni-Mo-Al
2391 | 30 | 15 | 13 | 10 | 32 | 68.80361 | 0.2887645 | 0.1353398 | 801.9363 | 1 | 0 | 0 |  | Fe-Cr-Ni-Mo-Al
2392 | 26 | 15 | 8 | 8 | 42 | 61.58139 | 0.2923075 | 0.1325333 | 685.6816 | 0 | 0 | 0 |  | Fe-Cr-Ni-Mo-Al
2393 | 19 | 15 | 5 | 6 | 55 | 53.38215 | 0.2980617 | 0.1226198 | 518.3476 | 0 | 0 | 0 |  | Fe-Cr-Ni-Mo-Al
2394 | 21 | 7 | 52 | 17 | 3 | 89.31366 | 0.2903295 | 0.1164894 | 876.1237 | 1 | 1 | 1 | 876.1237 | Fe-Cr-Ni-Mo-Al
2395 | 28 | 7 | 43 | 16 | 6 | 86.78225 | 0.2899682 | 0.1191769 | 877.2288 | 1 | 0 | 0 |  | Fe-Cr-Ni-Mo-Al
2396 | 33 | 7 | 36 | 15 | 9 | 84.22727 | 0.2899903 | 0.1226896 | 884.2628 | 1 | 0 | 0 |  | Fe-Cr-Ni-Mo-Al
2397 | 36 | 8 | 30 | 13 | 14 | 79.94305 | 0.2906102 | 0.1276588 | 883.123 | 1 | 0 | 0 |  | Fe-Cr-Ni-Mo-Al
2398 | 38 | 9 | 24 | 11 | 19 | 75.8259 | 0.2912402 | 0.1310548 | 863.5128 | 1 | 0 | 0 |  | Fe-Cr-Ni-Mo-Al
2399 | 38 | 10 | 18 | 9 | 25 | 71.08779 | 0.2922422 | 0.1338954 | 827.1801 | 1 | 0 | 0 |  | Fe-Cr-Ni-Mo-Al
2400 | 37 | 11 | 12 | 7 | 33 | 65.32294 | 0.2940722 | 0.1355051 | 764.3684 | 0 | 0 | 0 |  | Fe-Cr-Ni-Mo-Al
2401 | 32 | 12 | 7 | 5 | 44 | 58.04487 | 0.2975299 | 0.1331174 | 650.4215 | 0 | 0 | 0 |  | Fe-Cr-Ni-Mo-Al
2402 | 23 | 12 | 4 | 4 | 57 | 50.4228 | 0.3030987 | 0.1223913 | 487.3797 | 0 | 0 | 0 |  | Fe-Cr-Ni-Mo-Al
2403 | 37 | 5 | 42 | 10 | 6 | 82.5769 | 0.2943902 | 0.1090211 | 724.8792 | 1 | 1 | 1 | 724.8792 | Fe-Cr-Ni-Mo-Al
2404 | 41 | 5 | 35 | 10 | 9 | 80.64772 | 0.2939359 | 0.1156155 | 771.0219 | 1 | 0 | 0 |  | Fe-Cr-Ni-Mo-Al
2405 | 44 | 6 | 28 | 9 | 13 | 77.74024 | 0.2935723 | 0.1212971 | 793.0302 | 1 | 0 | 0 |  | Fe-Cr-Ni-Mo-Al
2406 | 45 | 7 | 22 | 8 | 18 | 74.17557 | 0.293748 | 0.1271234 | 805.714 | 1 | 0 | 0 |  | Fe-Cr-Ni-Mo-Al
2407 | 45 | 8 | 16 | 6 | 25 | 68.80488 | 0.2952495 | 0.1322729 | 784.7569 | 0 | 0 | 0 |  | Fe-Cr-Ni-Mo-Al
2408 | 43 | 9 | 11 | 5 | 32 | 64.23979 | 0.2964717 | 0.1348798 | 747.1806 | 0 | 0 | 0 |  | Fe-Cr-Ni-Mo-Al
2409 | 38 | 11 | 6 | 3 | 43 | 57.41644 | 0.2991287 | 0.1341345 | 650.9875 | 0 | 0 | 0 |  | Fe-Cr-Ni-Mo-Al
2410 | 50 | 3 | 32 | 6 | 9 | 77.70805 | 0.297161 | 0.1077198 | 663.8202 | 1 | 1 | 1 | 663.8202 | Fe-Cr-Ni-Mo-Al
2411 | 52 | 4 | 25 | 6 | 13 | 75.44484 | 0.2962604 | 0.1166389 | 723.2191 | 1 | 0 | 0 |  | Fe-Cr-Ni-Mo-Al
2412 | 53 | 5 | 19 | 5 | 18 | 71.90045 | 0.2965118 | 0.1237136 | 747.5286 | 0 | 0 | 0 |  | Fe-Cr-Ni-Mo-Al
2413 | 53 | 6 | 13 | 4 | 23 | 68.37605 | 0.2968161 | 0.1283132 | 744.5313 | 0 | 0 | 0 |  | Fe-Cr-Ni-Mo-Al
2414 | 50 | 8 | 8 | 4 | 30 | 64.78418 | 0.2965311 | 0.1328613 | 736.845 | 0 | 0 | 0 |  | Fe-Cr-Ni-Mo-Al
2415 | 5 | 3 | 12 | 47 | 33 | 84.9894 | 0.2808717 | 0.09612468 | 631.7276 | 1 | 0 | 0 |  | Fe-Cr-Ni-Mo-Al
2416 | 5 | 5 | 11 | 40 | 39 | 78.31117 | 0.2836038 | 0.09717282 | 583.3409 | 1 | 0 | 0 |  | Fe-Cr-Ni-Mo-Al
2417 | 4 | 7 | 10 | 34 | 44 | 72.71111 | 0.2859115 | 0.09657544 | 528.772 | 1 | 0 | 0 |  | Fe-Cr-Ni-Mo-Al
2418 | 4 | 11 | 9 | 27 | 49 | 67.24223 | 0.2876009 | 0.1010906 | 512.7185 | 1 | 0 | 0 |  | Fe-Cr-Ni-Mo-Al
2419 | 3 | 14 | 7 | 22 | 53 | 63.00424 | 0.2886095 | 0.1008256 | 468.8755 | 1 | 0 | 0 |  | Fe-Cr-Ni-Mo-Al
2420 | 6 | 3 | 19 | 51 | 21 | 94.56127 | 0.2779314 | 0.1113662 | 883.8368 | 1 | 0 | 0 |  | Fe-Cr-Ni-Mo-Al
2421 | 7 | 5 | 17 | 44 | 27 | 87.67198 | 0.2801443 | 0.1119616 | 816.9476 | 1 | 0 | 0 |  | Fe-Cr-Ni-Mo-Al
2422 | 8 | 7 | 16 | 38 | 32 | 81.93504 | 0.2822631 | 0.1141289 | 776.8084 | 1 | 0 | 0 |  | Fe-Cr-Ni-Mo-Al
2423 | 8 | 10 | 14 | 32 | 36 | 77.15625 | 0.2832513 | 0.1141856 | 722.4753 | 1 | 0 | 0 |  | Fe-Cr-Ni-Mo-Al
2424 | 9 | 14 | 11 | 26 | 40 | 72.67892 | 0.283491 | 0.1145717 | 672.2818 | 1 | 0 | 0 |  | Fe-Cr-Ni-Mo-Al
2425 | 8 | 18 | 9 | 21 | 44 | 68.70071 | 0.2834813 | 0.1152788 | 629.6243 | 1 | 0 | 0 |  | Fe-Cr-Ni-Mo-Al
2426 | 7 | 23 | 7 | 16 | 46 | 66.04462 | 0.2818616 | 0.1180537 | 614.4274 | 1 | 0 | 0 |  | Fe-Cr-Ni-Mo-Al
2427 | 4 | 3 | 29 | 52 | 12 | 101.0445 | 0.2773012 | 0.1235884 | 1107.097 | 1 | 0 | 0 |  | Fe-Cr-Ni-Mo-Al
2428 | 8 | 4 | 27 | 46 | 16 | 95.42857 | 0.2793458 | 0.1257274 | 1064.626 | 1 | 0 | 0 |  | Fe-Cr-Ni-Mo-Al
2429 | 10 | 6 | 24 | 39 | 21 | 89.14092 | 0.2811646 | 0.1264654 | 993.3228 | 1 | 0 | 0 |  | Fe-Cr-Ni-Mo-Al
2430 | 12 | 9 | 21 | 34 | 25 | 84.72 | 0.2816548 | 0.1263407 | 932.1338 | 1 | 0 | 0 |  | Fe-Cr-Ni-Mo-Al
2431 | 13 | 13 | 17 | 29 | 28 | 81.34917 | 0.2808106 | 0.124746 | 867.1848 | 1 | 0 | 0 |  | Fe-Cr-Ni-Mo-Al
2432 | 14 | 17 | 14 | 24 | 31 | 77.90292 | 0.2801906 | 0.1244183 | 815.4103 | 1 | 0 | 0 |  | Fe-Cr-Ni-Mo-Al
2433 | 13 | 23 | 11 | 19 | 34 | 75.00033 | 0.2779101 | 0.124042 | 766.246 | 1 | 0 | 0 |  | Fe-Cr-Ni-Mo-Al
2434 | 12 | 29 | 8 | 15 | 36 | 73.29537 | 0.2746656 | 0.124071 | 734.5509 | 1 | 0 | 0 |  | Fe-Cr-Ni-Mo-Al
2435 | 9 | 36 | 6 | 12 | 37 | 73.02096 | 0.2698112 | 0.1247099 | 722.7928 | 0 | 0 | 0 |  | Fe-Cr-Ni-Mo-Al
2436 | 6 | 3 | 38 | 43 | 10 | 97.69952 | 0.2813902 | 0.1343101 | 1206.768 | 1 | 0 | 0 |  | Fe-Cr-Ni-Mo-Al
2437 | 10 | 4 | 34 | 38 | 13 | 93.43295 | 0.2825771 | 0.1343869 | 1148.25 | 1 | 0 | 0 |  | Fe-Cr-Ni-Mo-Al
2438 | 14 | 7 | 29 | 33 | 16 | 89.62849 | 0.2824211 | 0.133303 | 1077.193 | 1 | 0 | 0 |  | Fe-Cr-Ni-Mo-Al
2439 | 17 | 10 | 25 | 29 | 19 | 86.28882 | 0.2821137 | 0.1323221 | 1014.812 | 1 | 0 | 0 |  | Fe-Cr-Ni-Mo-Al
2440 | 19 | 15 | 20 | 25 | 21 | 84.33671 | 0.2797744 | 0.1299754 | 952.7381 | 1 | 0 | 0 |  | Fe-Cr-Ni-Mo-Al
2441 | 19 | 20 | 16 | 21 | 24 | 81.65316 | 0.2777174 | 0.1282181 | 890.4574 | 1 | 0 | 0 |  | Fe-Cr-Ni-Mo-Al
2442 | 18 | 26 | 12 | 17 | 26 | 79.93565 | 0.2742441 | 0.1263715 | 838.404 | 1 | 0 | 0 |  | Fe-Cr-Ni-Mo-Al
2443 | 17 | 34 | 9 | 13 | 28 | 78.79694 | 0.2696666 | 0.1247679 | 792.7662 | 0 | 0 | 0 |  | Fe-Cr-Ni-Mo-Al
2444 | 12 | 43 | 6 | 11 | 28 | 80.40556 | 0.2619734 | 0.1225996 | 771.6228 | 0 | 0 | 0 |  | Fe-Cr-Ni-Mo-Al
2445 | 9 | 3 | 45 | 35 | 8 | 94.72837 | 0.2851596 | 0.1376205 | 1210.267 | 1 | 0 | 0 |  | Fe-Cr-Ni-Mo-Al
2446 | 14 | 5 | 39 | 31 | 10 | 91.96893 | 0.2848685 | 0.1362213 | 1149.162 | 1 | 0 | 0 |  | Fe-Cr-Ni-Mo-Al
2447 | 19 | 8 | 33 | 27 | 12 | 89.38178 | 0.2839254 | 0.1341088 | 1080.33 | 1 | 0 | 0 |  | Fe-Cr-Ni-Mo-Al
2448 | 22 | 12 | 28 | 24 | 14 | 87.55366 | 0.2820492 | 0.1317815 | 1018.856 | 1 | 0 | 0 |  | Fe-Cr-Ni-Mo-Al
2449 | 24 | 17 | 23 | 20 | 16 | 85.53486 | 0.2796596 | 0.1298154 | 959.1895 | 1 | 0 | 0 |  | Fe-Cr-Ni-Mo-Al
2450 | 25 | 22 | 18 | 17 | 18 | 84.0899 | 0.276672 | 0.1275003 | 905.2426 | 1 | 0 | 0 |  | Fe-Cr-Ni-Mo-Al
2451 | 24 | 30 | 13 | 13 | 20 | 82.97081 | 0.2714992 | 0.1243739 | 842.4427 | 1 | 0 | 0 |  | Fe-Cr-Ni-Mo-Al
2452 | 22 | 38 | 9 | 11 | 20 | 84.40361 | 0.2649215 | 0.1204811 | 802.4965 | 0 | 0 | 0 |  | Fe-Cr-Ni-Mo-Al
2453 | 16 | 50 | 6 | 8 | 20 | 86.47104 | 0.2552289 | 0.1160378 | 755.9516 | 0 | 0 | 0 |  | Fe-Cr-Ni-Mo-Al
2454 | 14 | 3 | 50 | 25 | 7 | 89.8118 | 0.2900963 | 0.1356179 | 1118.135 | 1 | 0 | 0 |  | Fe-Cr-Ni-Mo-Al
2455 | 21 | 6 | 42 | 23 | 8 | 89.07536 | 0.2877503 | 0.1307099 | 1040.207 | 1 | 0 | 0 |  | Fe-Cr-Ni-Mo-Al
2456 | 26 | 9 | 36 | 20 | 9 | 87.75801 | 0.2861271 | 0.127506 | 978.1731 | 1 | 0 | 0 |  | Fe-Cr-Ni-Mo-Al
2457 | 28 | 13 | 29 | 18 | 11 | 86.66211 | 0.2832214 | 0.1275819 | 956.1558 | 1 | 0 | 0 |  | Fe-Cr-Ni-Mo-Al
2458 | 30 | 18 | 24 | 16 | 12 | 86.44102 | 0.2797416 | 0.1241118 | 903.0765 | 1 | 0 | 0 |  | Fe-Cr-Ni-Mo-Al
2459 | 31 | 25 | 18 | 13 | 14 | 85.56648 | 0.2751156 | 0.1204768 | 838.8177 | 1 | 0 | 0 |  | Fe-Cr-Ni-Mo-Al
2460 | 30 | 32 | 13 | 10 | 15 | 85.48165 | 0.2697874 | 0.1180717 | 798.6775 | 0 | 0 | 0 |  | Fe-Cr-Ni-Mo-Al
2461 | 26 | 42 | 8 | 8 | 15 | 87.69226 | 0.2609527 | 0.1141163 | 761.7044 | 0 | 0 | 0 |  | Fe-Cr-Ni-Mo-Al
2462 | 19 | 55 | 5 | 6 | 15 | 90.68504 | 0.2503223 | 0.107032 | 695.9357 | 0 | 0 | 0 |  | Fe-Cr-Ni-Mo-Al
2463 | 21 | 3 | 52 | 17 | 7 | 84.96137 | 0.2944464 | 0.1262335 | 943.6494 | 1 | 0 | 0 |  | Fe-Cr-Ni-Mo-Al
2464 | 28 | 6 | 43 | 16 | 7 | 85.70597 | 0.2910036 | 0.1214333 | 891.9088 | 1 | 0 | 0 |  | Fe-Cr-Ni-Mo-Al
2465 | 33 | 9 | 36 | 15 | 7 | 86.35854 | 0.2879042 | 0.1184391 | 858.2151 | 1 | 0 | 0 |  | Fe-Cr-Ni-Mo-Al
2466 | 36 | 14 | 30 | 13 | 8 | 86.17243 | 0.2842787 | 0.1138965 | 796.0697 | 1 | 0 | 0 |  | Fe-Cr-Ni-Mo-Al
2467 | 38 | 19 | 24 | 11 | 9 | 86.04221 | 0.2804618 | 0.1116324 | 760.545 | 1 | 0 | 0 |  | Fe-Cr-Ni-Mo-Al
2468 | 38 | 25 | 18 | 9 | 10 | 86.27408 | 0.2755361 | 0.1116582 | 751.2562 | 0 | 0 | 0 |  | Fe-Cr-Ni-Mo-Al
2469 | 37 | 33 | 12 | 7 | 11 | 87.10156 | 0.2689038 | 0.1090606 | 717.5628 | 0 | 0 | 0 |  | Fe-Cr-Ni-Mo-Al
2470 | 32 | 44 | 7 | 5 | 12 | 88.85094 | 0.259681 | 0.1064534 | 687.9803 | 0 | 0 | 0 |  | Fe-Cr-Ni-Mo-Al
2471 | 23 | 57 | 4 | 4 | 12 | 92.55594 | 0.2483188 | 0.102085 | 655.8102 | 0 | 0 | 0 |  | Fe-Cr-Ni-Mo-Al
2472 | 37 | 6 | 42 | 10 | 5 | 83.66274 | 0.2933017 | 0.1059083 | 702.1287 | 1 | 1 | 1 | 702.1287 | Fe-Cr-Ni-Mo-Al
2473 | 41 | 9 | 35 | 10 | 5 | 84.94504 | 0.2895873 | 0.1044907 | 693.7658 | 1 | 1 | 1 | 693.7658 | Fe-Cr-Ni-Mo-Al
2474 | 44 | 13 | 28 | 9 | 6 | 85.14712 | 0.2858818 | 0.1040536 | 683.3286 | 1 | 1 | 1 | 683.3286 | Fe-Cr-Ni-Mo-Al
2475 | 45 | 18 | 22 | 8 | 7 | 85.61817 | 0.2815078 | 0.10371 | 675.0768 | 1 | 0 | 0 |  | Fe-Cr-Ni-Mo-Al
2476 | 45 | 25 | 16 | 6 | 8 | 86.12131 | 0.2758472 | 0.1013369 | 643.716 | 0 | 0 | 0 |  | Fe-Cr-Ni-Mo-Al
2477 | 43 | 32 | 11 | 5 | 9 | 87.19442 | 0.2697678 | 0.1007885 | 636.2084 | 0 | 0 | 0 |  | Fe-Cr-Ni-Mo-Al
2478 | 38 | 43 | 6 | 3 | 11 | 88.1153 | 0.2610472 | 0.09812769 | 601.0515 | 0 | 0 | 0 |  | Fe-Cr-Ni-Mo-Al
2479 | 50 | 9 | 32 | 6 | 3 | 84.19743 | 0.2904255 | 0.08602034 | 505.4047 | 1 | 1 | 1 | 505.4047 | Fe-Cr-Ni-Mo-Al
2480 | 52 | 13 | 25 | 6 | 4 | 85.02582 | 0.2861418 | 0.08934852 | 536.4244 | 1 | 1 | 1 | 536.4244 | Fe-Cr-Ni-Mo-Al
2481 | 53 | 18 | 19 | 5 | 5 | 85.50411 | 0.2817025 | 0.08970426 | 535.7082 | 0 | 0 | 0 |  | Fe-Cr-Ni-Mo-Al
2482 | 53 | 23 | 13 | 4 | 6 | 86.03512 | 0.2769888 | 0.0934183 | 567.2644 | 0 | 0 | 0 |  | Fe-Cr-Ni-Mo-Al
2483 | 50 | 30 | 8 | 4 | 8 | 86.89277 | 0.2709083 | 0.09527631 | 581.8533 | 0 | 0 | 0 |  | Fe-Cr-Ni-Mo-Al
2484 | 33 | 12 | 3 | 47 | 5 | 107.2267 | 0.2680083 | 0.1133416 | 1015.799 | 0 | 0 | 0 |  | Fe-Cr-Ni-Mo-Al
2485 | 39 | 11 | 5 | 40 | 5 | 103.4331 | 0.2709453 | 0.1177079 | 1032.127 | 0 | 0 | 0 |  | Fe-Cr-Ni-Mo-Al
2486 | 44 | 10 | 7 | 34 | 4 | 100.9541 | 0.2734415 | 0.1189629 | 1020.238 | 0 | 0 | 0 |  | Fe-Cr-Ni-Mo-Al
2487 | 49 | 9 | 11 | 27 | 4 | 96.60887 | 0.2773914 | 0.1181986 | 963.4093 | 0 | 0 | 0 |  | Fe-Cr-Ni-Mo-Al
2488 | 53 | 7 | 14 | 22 | 3 | 94.02181 | 0.2808928 | 0.1141385 | 888.9653 | 0 | 0 | 0 |  | Fe-Cr-Ni-Mo-Al
2489 | 21 | 19 | 3 | 51 | 6 | 110.3101 | 0.2629674 | 0.1058166 | 938.7587 | 0 | 0 | 0 |  | Fe-Cr-Ni-Mo-Al
2490 | 27 | 17 | 5 | 44 | 7 | 105.5784 | 0.2664361 | 0.1129061 | 985.5087 | 0 | 0 | 0 |  | Fe-Cr-Ni-Mo-Al
2491 | 32 | 16 | 7 | 38 | 8 | 101.3107 | 0.269468 | 0.1173053 | 996.918 | 0 | 0 | 0 |  | Fe-Cr-Ni-Mo-Al
2492 | 36 | 14 | 10 | 32 | 8 | 97.70381 | 0.2729916 | 0.1205752 | 999.3336 | 0 | 0 | 0 |  | Fe-Cr-Ni-Mo-Al
2493 | 40 | 11 | 14 | 26 | 9 | 92.69483 | 0.2781151 | 0.1229404 | 975.2505 | 1 | 0 | 0 |  | Fe-Cr-Ni-Mo-Al
2494 | 44 | 9 | 18 | 21 | 8 | 89.90589 | 0.2820205 | 0.1212707 | 926.3907 | 1 | 0 | 0 |  | Fe-Cr-Ni-Mo-Al
2495 | 46 | 7 | 23 | 16 | 7 | 87.01063 | 0.2863118 | 0.1166808 | 845.5687 | 1 | 0 | 0 |  | Fe-Cr-Ni-Mo-Al
2496 | 12 | 29 | 3 | 52 | 4 | 115.123 | 0.2565095 | 0.09944244 | 884.4446 | 0 | 0 | 0 |  | Fe-Cr-Ni-Mo-Al
2497 | 16 | 27 | 4 | 46 | 8 | 108.3963 | 0.2600125 | 0.1049366 | 897.573 | 0 | 0 | 0 |  | Fe-Cr-Ni-Mo-Al
2498 | 21 | 24 | 6 | 39 | 10 | 102.7824 | 0.2640468 | 0.1122332 | 936.8741 | 0 | 0 | 0 |  | Fe-Cr-Ni-Mo-Al
2499 | 25 | 21 | 9 | 34 | 12 | 97.6429 | 0.2685356 | 0.117624 | 953.5086 | 0 | 0 | 0 |  | Fe-Cr-Ni-Mo-Al
2500 | 28 | 17 | 13 | 29 | 13 | 93.11407 | 0.2736065 | 0.122841 | 970.7539 | 0 | 0 | 0 |  | Fe-Cr-Ni-Mo-Al
2501 | 31 | 14 | 17 | 24 | 14 | 88.62701 | 0.2785573 | 0.1263879 | 963.8324 | 1 | 0 | 0 |  | Fe-Cr-Ni-Mo-Al
2502 | 34 | 11 | 23 | 19 | 13 | 85.3969 | 0.2837312 | 0.1271657 | 938.7654 | 1 | 0 | 0 |  | Fe-Cr-Ni-Mo-Al
2503 | 36 | 8 | 29 | 15 | 12 | 82.62985 | 0.2887518 | 0.1256979 | 894.8509 | 1 | 0 | 0 |  | Fe-Cr-Ni-Mo-Al
2504 | 37 | 6 | 36 | 12 | 9 | 82.12175 | 0.2922918 | 0.1189254 | 820.6299 | 1 | 0 | 0 |  | Fe-Cr-Ni-Mo-Al
2505 | 10 | 38 | 3 | 43 | 6 | 111.9263 | 0.2530615 | 0.1008306 | 859.0708 | 0 | 0 | 0 |  | Fe-Cr-Ni-Mo-Al
2506 | 13 | 34 | 4 | 38 | 10 | 105.4267 | 0.2571619 | 0.1065699 | 876.1142 | 0 | 0 | 0 |  | Fe-Cr-Ni-Mo-Al
2507 | 16 | 29 | 7 | 33 | 14 | 98.29506 | 0.2630051 | 0.1134887 | 896.7794 | 0 | 0 | 0 |  | Fe-Cr-Ni-Mo-Al
2508 | 19 | 25 | 10 | 29 | 17 | 92.60804 | 0.2683512 | 0.1189498 | 906.9096 | 0 | 0 | 0 |  | Fe-Cr-Ni-Mo-Al
2509 | 21 | 20 | 15 | 25 | 19 | 87.38779 | 0.2746917 | 0.1253917 | 928.62 | 1 | 0 | 0 |  | Fe-Cr-Ni-Mo-Al
2510 | 24 | 16 | 20 | 21 | 19 | 83.80271 | 0.2801913 | 0.1301977 | 944.4854 | 1 | 0 | 0 |  | Fe-Cr-Ni-Mo-Al
2511 | 26 | 12 | 26 | 17 | 18 | 80.77933 | 0.2858504 | 0.1326766 | 939.9624 | 1 | 0 | 0 |  | Fe-Cr-Ni-Mo-Al
2512 | 28 | 9 | 34 | 13 | 17 | 77.89745 | 0.2915979 | 0.1333147 | 916.0095 | 1 | 0 | 0 |  | Fe-Cr-Ni-Mo-Al
2513 | 28 | 6 | 43 | 11 | 12 | 78.9184 | 0.2952437 | 0.1263057 | 862.1145 | 1 | 0 | 0 |  | Fe-Cr-Ni-Mo-Al
2514 | 8 | 45 | 3 | 35 | 9 | 107.7498 | 0.2504559 | 0.101836 | 822.1959 | 0 | 0 | 0 |  | Fe-Cr-Ni-Mo-Al
2515 | 10 | 39 | 5 | 31 | 14 | 100.2542 | 0.2562127 | 0.1087886 | 843.8761 | 0 | 0 | 0 |  | Fe-Cr-Ni-Mo-Al
2516 | 12 | 33 | 8 | 27 | 19 | 92.57967 | 0.2630313 | 0.1157182 | 855.5337 | 0 | 0 | 0 |  | Fe-Cr-Ni-Mo-Al
2517 | 14 | 28 | 12 | 24 | 22 | 87.14188 | 0.2693058 | 0.1217553 | 871.8994 | 0 | 0 | 0 |  | Fe-Cr-Ni-Mo-Al
2518 | 16 | 23 | 17 | 20 | 24 | 81.89939 | 0.2760371 | 0.1285961 | 891.575 | 1 | 0 | 0 |  | Fe-Cr-Ni-Mo-Al
2519 | 18 | 18 | 22 | 17 | 25 | 77.85495 | 0.2825043 | 0.1342842 | 908.4189 | 1 | 0 | 0 |  | Fe-Cr-Ni-Mo-Al
2520 | 20 | 13 | 30 | 13 | 24 | 74.36906 | 0.2898342 | 0.1391299 | 920.3088 | 0 | 0 | 0 |  | Fe-Cr-Ni-Mo-Al
2521 | 20 | 9 | 38 | 11 | 22 | 72.95914 | 0.295208 | 0.1407125 | 925.2148 | 1 | 0 | 0 |  | Fe-Cr-Ni-Mo-Al
2522 | 20 | 6 | 50 | 8 | 16 | 73.78306 | 0.299889 | 0.1339715 | 875.7512 | 1 | 0 | 0 |  | Fe-Cr-Ni-Mo-Al
2523 | 7 | 50 | 3 | 25 | 14 | 100.5012 | 0.2492326 | 0.1057137 | 790.1134 | 0 | 0 | 0 |  | Fe-Cr-Ni-Mo-Al
2524 | 8 | 42 | 6 | 23 | 21 | 91.61078 | 0.2577813 | 0.1135637 | 805.9087 | 0 | 0 | 0 |  | Fe-Cr-Ni-Mo-Al
2525 | 9 | 36 | 9 | 20 | 26 | 84.60802 | 0.264872 | 0.1199258 | 809.318 | 0 | 0 | 0 |  | Fe-Cr-Ni-Mo-Al
2526 | 11 | 29 | 13 | 18 | 28 | 79.94547 | 0.2721689 | 0.1258213 | 828.1011 | 0 | 0 | 0 |  | Fe-Cr-Ni-Mo-Al
2527 | 12 | 24 | 18 | 16 | 30 | 75.8381 | 0.2787861 | 0.1317101 | 846.2678 | 1 | 0 | 0 |  | Fe-Cr-Ni-Mo-Al
2528 | 14 | 18 | 25 | 13 | 31 | 71.49323 | 0.2870097 | 0.1397215 | 877.6263 | 0 | 0 | 0 |  | Fe-Cr-Ni-Mo-Al
2529 | 15 | 13 | 32 | 10 | 30 | 68.49393 | 0.2939961 | 0.1445236 | 890.1508 | 0 | 0 | 0 |  | Fe-Cr-Ni-Mo-Al
2530 | 15 | 8 | 42 | 8 | 26 | 67.79883 | 0.3002727 | 0.1464439 | 908.396 | 0 | 0 | 0 |  | Fe-Cr-Ni-Mo-Al
2531 | 15 | 5 | 55 | 6 | 19 | 69.82819 | 0.3042277 | 0.1403257 | 886.2689 | 1 | 0 | 0 |  | Fe-Cr-Ni-Mo-Al
2532 | 7 | 52 | 3 | 17 | 21 | 91.47661 | 0.2509303 | 0.1117273 | 764.3494 | 0 | 0 | 0 |  | Fe-Cr-Ni-Mo-Al
2533 | 7 | 43 | 6 | 16 | 28 | 83.19541 | 0.2603887 | 0.1192316 | 772.4016 | 0 | 0 | 0 |  | Fe-Cr-Ni-Mo-Al
2534 | 7 | 36 | 9 | 15 | 33 | 77.13837 | 0.2682682 | 0.1239078 | 764.0196 | 0 | 0 | 0 |  | Fe-Cr-Ni-Mo-Al
2535 | 8 | 30 | 14 | 13 | 36 | 72.20705 | 0.2761916 | 0.1298305 | 772.6335 | 0 | 0 | 0 |  | Fe-Cr-Ni-Mo-Al
2536 | 9 | 24 | 19 | 11 | 38 | 67.90167 | 0.2839544 | 0.1357201 | 782.1214 | 0 | 0 | 0 |  | Fe-Cr-Ni-Mo-Al
2537 | 10 | 18 | 25 | 9 | 38 | 64.62542 | 0.2915774 | 0.1428439 | 810.0502 | 0 | 0 | 0 |  | Fe-Cr-Ni-Mo-Al
2538 | 11 | 12 | 33 | 7 | 37 | 61.93155 | 0.2996187 | 0.1492693 | 837.8211 | 0 | 0 | 0 |  | Fe-Cr-Ni-Mo-Al
2539 | 12 | 7 | 44 | 5 | 32 | 61.78157 | 0.3059758 | 0.15333 | 880.6613 | 0 | 0 | 0 |  | Fe-Cr-Ni-Mo-Al
2540 | 12 | 4 | 57 | 4 | 23 | 65.39915 | 0.3085479 | 0.1473661 | 889.6808 | 0 | 0 | 0 |  | Fe-Cr-Ni-Mo-Al
2541 | 5 | 42 | 6 | 10 | 37 | 73.57856 | 0.2653553 | 0.1261556 | 729.7843 | 0 | 0 | 0 |  | Fe-Cr-Ni-Mo-Al
2542 | 5 | 35 | 9 | 10 | 41 | 68.93511 | 0.2733242 | 0.1287177 | 711.7303 | 0 | 0 | 0 |  | Fe-Cr-Ni-Mo-Al
2543 | 6 | 28 | 13 | 9 | 44 | 64.39082 | 0.2819499 | 0.1321087 | 698.0663 | 0 | 0 | 0 |  | Fe-Cr-Ni-Mo-Al
2544 | 7 | 22 | 18 | 8 | 45 | 61.30545 | 0.2894955 | 0.1364213 | 704.7219 | 0 | 0 | 0 |  | Fe-Cr-Ni-Mo-Al
2545 | 8 | 16 | 25 | 6 | 45 | 58.0989 | 0.2979863 | 0.144628 | 735.7454 | 0 | 0 | 0 |  | Fe-Cr-Ni-Mo-Al
2546 | 9 | 11 | 32 | 5 | 43 | 56.90316 | 0.3041883 | 0.1508296 | 775.9791 | 0 | 0 | 0 |  | Fe-Cr-Ni-Mo-Al
2547 | 11 | 6 | 43 | 3 | 38 | 56.83089 | 0.3106022 | 0.157463 | 837.4355 | 0 | 0 | 0 |  | Fe-Cr-Ni-Mo-Al
2548 | 3 | 32 | 9 | 6 | 50 | 60.43249 | 0.2809117 | 0.1328355 | 644.9558 | 0 | 0 | 0 |  | Fe-Cr-Ni-Mo-Al
2549 | 4 | 25 | 13 | 6 | 52 | 57.19265 | 0.2893205 | 0.1338026 | 625.0096 | 0 | 0 | 0 |  | Fe-Cr-Ni-Mo-Al
2550 | 5 | 19 | 18 | 5 | 53 | 54.17165 | 0.2974257 | 0.137194 | 621.1252 | 0 | 0 | 0 |  | Fe-Cr-Ni-Mo-Al
2551 | 6 | 13 | 23 | 4 | 53 | 51.46092 | 0.3054126 | 0.1417817 | 626.0794 | 0 | 0 | 0 |  | Fe-Cr-Ni-Mo-Al
2552 | 8 | 8 | 30 | 4 | 50 | 51.62946 | 0.3104595 | 0.1492996 | 689.7811 | 0 | 0 | 0 |  | Fe-Cr-Ni-Mo-Al
2553 | 3 | 12 | 33 | 47 | 5 | 106.2259 | 0.2726859 | 0.126613 | 1192.088 | 0 | 0 | 0 |  | Fe-Cr-Ni-Mo-Al
2554 | 5 | 11 | 39 | 40 | 5 | 102.2065 | 0.2764889 | 0.1316371 | 1212.372 | 0 | 0 | 0 |  | Fe-Cr-Ni-Mo-Al
2555 | 7 | 10 | 44 | 34 | 4 | 99.5293 | 0.2797508 | 0.1329656 | 1196.895 | 1 | 0 | 0 |  | Fe-Cr-Ni-Mo-Al
2556 | 11 | 9 | 49 | 27 | 4 | 95.0374 | 0.2841406 | 0.1306719 | 1111.5 | 1 | 0 | 0 |  | Fe-Cr-Ni-Mo-Al
2557 | 14 | 7 | 53 | 22 | 3 | 92.30992 | 0.2881155 | 0.1253647 | 1015.341 | 1 | 0 | 0 |  | Fe-Cr-Ni-Mo-Al
2558 | 3 | 19 | 21 | 51 | 6 | 109.742 | 0.2657082 | 0.1145925 | 1053.89 | 0 | 0 | 0 |  | Fe-Cr-Ni-Mo-Al
2559 | 5 | 17 | 27 | 44 | 7 | 104.8183 | 0.2699463 | 0.1231372 | 1116.998 | 0 | 0 | 0 |  | Fe-Cr-Ni-Mo-Al
2560 | 7 | 16 | 32 | 38 | 8 | 100.3859 | 0.2735966 | 0.1279765 | 1129.894 | 0 | 0 | 0 |  | Fe-Cr-Ni-Mo-Al
2561 | 10 | 14 | 36 | 32 | 8 | 96.66796 | 0.2775001 | 0.1312153 | 1127.747 | 1 | 0 | 0 |  | Fe-Cr-Ni-Mo-Al
2562 | 14 | 11 | 40 | 26 | 9 | 91.57662 | 0.282838 | 0.132681 | 1086.38 | 1 | 0 | 0 |  | Fe-Cr-Ni-Mo-Al
2563 | 18 | 9 | 44 | 21 | 8 | 88.73032 | 0.2869071 | 0.1296215 | 1017.21 | 1 | 0 | 0 |  | Fe-Cr-Ni-Mo-Al
2564 | 23 | 7 | 46 | 16 | 7 | 85.90731 | 0.2908304 | 0.1227943 | 907.8587 | 1 | 0 | 0 |  | Fe-Cr-Ni-Mo-Al
2565 | 3 | 29 | 12 | 52 | 4 | 114.857 | 0.2578606 | 0.1037945 | 941.6667 | 0 | 0 | 0 |  | Fe-Cr-Ni-Mo-Al
2566 | 4 | 27 | 16 | 46 | 8 | 108.0008 | 0.2618894 | 0.1107866 | 971.1136 | 0 | 0 | 0 |  | Fe-Cr-Ni-Mo-Al
2567 | 6 | 24 | 21 | 39 | 10 | 102.2334 | 0.2665354 | 0.1202411 | 1034.473 | 0 | 0 | 0 |  | Fe-Cr-Ni-Mo-Al
2568 | 9 | 21 | 25 | 34 | 12 | 97.01651 | 0.2712782 | 0.1257786 | 1049.262 | 0 | 0 | 0 |  | Fe-Cr-Ni-Mo-Al
2569 | 13 | 17 | 28 | 29 | 13 | 92.48195 | 0.2763024 | 0.1305063 | 1057.662 | 1 | 0 | 0 |  | Fe-Cr-Ni-Mo-Al
2570 | 17 | 14 | 31 | 24 | 14 | 87.99907 | 0.2811781 | 0.1330231 | 1035.654 | 1 | 0 | 0 |  | Fe-Cr-Ni-Mo-Al
2571 | 23 | 11 | 34 | 19 | 13 | 84.87785 | 0.2858647 | 0.1315507 | 984.0668 | 1 | 0 | 0 |  | Fe-Cr-Ni-Mo-Al
2572 | 29 | 8 | 36 | 15 | 12 | 82.28559 | 0.2901492 | 0.1281303 | 918.6767 | 1 | 0 | 0 |  | Fe-Cr-Ni-Mo-Al
2573 | 36 | 6 | 37 | 12 | 9 | 82.07157 | 0.2924942 | 0.119144 | 822.7004 | 1 | 0 | 0 |  | Fe-Cr-Ni-Mo-Al
2574 | 3 | 38 | 10 | 43 | 6 | 111.6992 | 0.2541755 | 0.1044211 | 904.0619 | 0 | 0 | 0 |  | Fe-Cr-Ni-Mo-Al
2575 | 4 | 34 | 13 | 38 | 10 | 105.1011 | 0.258672 | 0.112642 | 948.8558 | 0 | 0 | 0 |  | Fe-Cr-Ni-Mo-Al
2576 | 7 | 29 | 16 | 33 | 14 | 97.93662 | 0.2645894 | 0.1205997 | 977.9162 | 0 | 0 | 0 |  | Fe-Cr-Ni-Mo-Al
2577 | 10 | 25 | 19 | 29 | 17 | 92.22695 | 0.2699855 | 0.126141 | 985.452 | 1 | 0 | 0 |  | Fe-Cr-Ni-Mo-Al
2578 | 15 | 20 | 21 | 25 | 19 | 87.11788 | 0.275823 | 0.1306195 | 983.3521 | 1 | 0 | 0 |  | Fe-Cr-Ni-Mo-Al
2579 | 20 | 16 | 24 | 21 | 19 | 83.61423 | 0.2809699 | 0.1333055 | 976.0135 | 1 | 0 | 0 |  | Fe-Cr-Ni-Mo-Al
2580 | 26 | 12 | 26 | 17 | 18 | 80.77933 | 0.2858504 | 0.1335959 | 949.0241 | 1 | 0 | 0 |  | Fe-Cr-Ni-Mo-Al
2581 | 34 | 9 | 28 | 13 | 17 | 78.20141 | 0.2903707 | 0.1308221 | 892.5828 | 1 | 0 | 0 |  | Fe-Cr-Ni-Mo-Al
2582 | 43 | 6 | 28 | 11 | 12 | 79.68919 | 0.2921491 | 0.1217026 | 820.0007 | 1 | 0 | 0 |  | Fe-Cr-Ni-Mo-Al
2583 | 3 | 45 | 8 | 35 | 9 | 107.5714 | 0.2512998 | 0.1053074 | 862.8676 | 0 | 0 | 0 |  | Fe-Cr-Ni-Mo-Al
2584 | 5 | 39 | 10 | 31 | 14 | 100.0561 | 0.2571026 | 0.1144964 | 907.6418 | 0 | 0 | 0 |  | Fe-Cr-Ni-Mo-Al
2585 | 8 | 33 | 12 | 27 | 19 | 92.40682 | 0.2637776 | 0.12252 | 927.5349 | 1 | 0 | 0 |  | Fe-Cr-Ni-Mo-Al
2586 | 12 | 28 | 14 | 24 | 22 | 87.05128 | 0.2696886 | 0.1271407 | 926.5097 | 1 | 0 | 0 |  | Fe-Cr-Ni-Mo-Al
2587 | 17 | 23 | 16 | 20 | 24 | 81.9473 | 0.275838 | 0.1315516 | 920.2006 | 1 | 0 | 0 |  | Fe-Cr-Ni-Mo-Al
2588 | 22 | 18 | 18 | 17 | 25 | 78.05455 | 0.2816838 | 0.1340656 | 906.2637 | 1 | 0 | 0 |  | Fe-Cr-Ni-Mo-Al
2589 | 30 | 13 | 20 | 13 | 24 | 74.88938 | 0.287718 | 0.1346923 | 880.2963 | 1 | 0 | 0 |  | Fe-Cr-Ni-Mo-Al
2590 | 38 | 9 | 20 | 11 | 22 | 73.91376 | 0.2913574 | 0.1326434 | 854.1821 | 1 | 0 | 0 |  | Fe-Cr-Ni-Mo-Al
2591 | 50 | 6 | 20 | 8 | 16 | 75.39528 | 0.293447 | 0.1235207 | 785.8881 | 0 | 0 | 0 |  | Fe-Cr-Ni-Mo-Al
2592 | 3 | 50 | 7 | 25 | 14 | 100.3372 | 0.2499733 | 0.1114319 | 851.8975 | 0 | 0 | 0 |  | Fe-Cr-Ni-Mo-Al
2593 | 6 | 42 | 8 | 23 | 21 | 91.52243 | 0.2581638 | 0.120205 | 873.5638 | 0 | 0 | 0 |  | Fe-Cr-Ni-Mo-Al
2594 | 9 | 36 | 9 | 20 | 26 | 84.60802 | 0.264872 | 0.1266089 | 873.8713 | 1 | 0 | 0 |  | Fe-Cr-Ni-Mo-Al
2595 | 13 | 29 | 11 | 18 | 28 | 80.04434 | 0.2717552 | 0.1313345 | 879.7718 | 1 | 0 | 0 |  | Fe-Cr-Ni-Mo-Al
2596 | 18 | 24 | 12 | 16 | 30 | 76.14209 | 0.2775248 | 0.1326103 | 854.3957 | 1 | 0 | 0 |  | Fe-Cr-Ni-Mo-Al
2597 | 25 | 18 | 14 | 13 | 31 | 72.06737 | 0.2846469 | 0.1343422 | 831.093 | 1 | 0 | 0 |  | Fe-Cr-Ni-Mo-Al
2598 | 32 | 13 | 15 | 10 | 30 | 69.41815 | 0.290218 | 0.1355796 | 816.0972 | 1 | 0 | 0 |  | Fe-Cr-Ni-Mo-Al
2599 | 42 | 8 | 15 | 8 | 26 | 69.30454 | 0.2941871 | 0.1335998 | 803.838 | 0 | 0 | 0 |  | Fe-Cr-Ni-Mo-Al
2600 | 55 | 5 | 15 | 6 | 19 | 72.04498 | 0.2953833 | 0.1251245 | 761.9438 | 0 | 0 | 0 |  | Fe-Cr-Ni-Mo-Al
2601 | 3 | 52 | 7 | 17 | 21 | 91.29328 | 0.2517292 | 0.1209236 | 856.0196 | 0 | 0 | 0 |  | Fe-Cr-Ni-Mo-Al
2602 | 6 | 43 | 7 | 16 | 28 | 83.14677 | 0.2605959 | 0.1280212 | 854.9861 | 0 | 0 | 0 |  | Fe-Cr-Ni-Mo-Al
2603 | 9 | 36 | 7 | 15 | 33 | 77.23953 | 0.2678413 | 0.1297695 | 816.1288 | 0 | 0 | 0 |  | Fe-Cr-Ni-Mo-Al
2604 | 14 | 30 | 8 | 13 | 36 | 72.51854 | 0.2748836 | 0.1309114 | 781.9062 | 0 | 0 | 0 |  | Fe-Cr-Ni-Mo-Al
2605 | 19 | 24 | 9 | 11 | 38 | 68.4368 | 0.2817132 | 0.1323776 | 755.5826 | 0 | 0 | 0 |  | Fe-Cr-Ni-Mo-Al
2606 | 25 | 18 | 10 | 9 | 38 | 65.45634 | 0.2881101 | 0.1346172 | 746.8599 | 0 | 0 | 0 |  | Fe-Cr-Ni-Mo-Al
2607 | 33 | 12 | 11 | 7 | 37 | 63.17856 | 0.2944477 | 0.1356964 | 736.7892 | 0 | 0 | 0 |  | Fe-Cr-Ni-Mo-Al
2608 | 44 | 7 | 12 | 5 | 32 | 63.62228 | 0.2984563 | 0.1352344 | 746.0952 | 0 | 0 | 0 |  | Fe-Cr-Ni-Mo-Al
2609 | 57 | 4 | 12 | 4 | 23 | 67.97205 | 0.298252 | 0.1281552 | 741.7024 | 0 | 0 | 0 |  | Fe-Cr-Ni-Mo-Al
2610 | 6 | 42 | 5 | 10 | 37 | 73.6315 | 0.2651294 | 0.1323566 | 782.1078 | 0 | 0 | 0 |  | Fe-Cr-Ni-Mo-Al
2611 | 9 | 35 | 5 | 10 | 41 | 69.15114 | 0.2724029 | 0.1304702 | 726.0438 | 0 | 0 | 0 |  | Fe-Cr-Ni-Mo-Al
2612 | 13 | 28 | 6 | 9 | 44 | 64.77782 | 0.2802976 | 0.1302289 | 684.6036 | 0 | 0 | 0 |  | Fe-Cr-Ni-Mo-Al
2613 | 18 | 22 | 7 | 8 | 45 | 61.92408 | 0.2868569 | 0.1308504 | 665.4646 | 0 | 0 | 0 |  | Fe-Cr-Ni-Mo-Al
2614 | 25 | 16 | 8 | 6 | 45 | 59.07706 | 0.293819 | 0.1328657 | 655.385 | 0 | 0 | 0 |  | Fe-Cr-Ni-Mo-Al
2615 | 32 | 11 | 9 | 5 | 43 | 58.24171 | 0.2985331 | 0.1346538 | 666.3511 | 0 | 0 | 0 |  | Fe-Cr-Ni-Mo-Al
2616 | 43 | 6 | 11 | 3 | 38 | 58.70376 | 0.3028246 | 0.1363335 | 692.8848 | 0 | 0 | 0 |  | Fe-Cr-Ni-Mo-Al
2617 | 9 | 32 | 3 | 6 | 50 | 60.77374 | 0.2794183 | 0.1265634 | 601.8887 | 0 | 0 | 0 |  | Fe-Cr-Ni-Mo-Al
2618 | 13 | 25 | 4 | 6 | 52 | 57.70969 | 0.2870536 | 0.1251829 | 568.8209 | 0 | 0 | 0 |  | Fe-Cr-Ni-Mo-Al
2619 | 18 | 19 | 5 | 5 | 53 | 54.92948 | 0.2940947 | 0.1260334 | 551.9898 | 0 | 0 | 0 |  | Fe-Cr-Ni-Mo-Al
2620 | 23 | 13 | 6 | 4 | 53 | 52.47542 | 0.3009473 | 0.128591 | 548.4992 | 0 | 0 | 0 |  | Fe-Cr-Ni-Mo-Al
2621 | 30 | 8 | 8 | 4 | 50 | 52.93332 | 0.3048162 | 0.1314047 | 581.3695 | 0 | 0 | 0 |  | Fe-Cr-Ni-Mo-Al
2622 | 33 | 12 | 5 | 47 | 3 | 108.709 | 0.2679578 | 0.1144306 | 1045.641 | 0 | 0 | 0 |  | Fe-Cr-Ni-Mo-Al
2623 | 39 | 11 | 5 | 40 | 5 | 103.4331 | 0.2709453 | 0.1177079 | 1032.127 | 0 | 0 | 0 |  | Fe-Cr-Ni-Mo-Al
2624 | 44 | 10 | 4 | 34 | 7 | 98.74178 | 0.273572 | 0.1194752 | 1002.258 | 0 | 0 | 0 |  | Fe-Cr-Ni-Mo-Al
2625 | 49 | 9 | 4 | 27 | 11 | 91.59381 | 0.2777952 | 0.1219189 | 951.6699 | 0 | 0 | 0 |  | Fe-Cr-Ni-Mo-Al
2626 | 53 | 7 | 3 | 22 | 14 | 86.17007 | 0.2816843 | 0.1237031 | 910.9719 | 0 | 0 | 0 |  | Fe-Cr-Ni-Mo-Al
2627 | 21 | 19 | 6 | 51 | 3 | 112.5459 | 0.2629319 | 0.108452 | 994.9529 | 0 | 0 | 0 |  | Fe-Cr-Ni-Mo-Al
2628 | 27 | 17 | 7 | 44 | 5 | 107.0496 | 0.2663927 | 0.1140138 | 1014.979 | 0 | 0 | 0 |  | Fe-Cr-Ni-Mo-Al
2629 | 32 | 16 | 8 | 38 | 7 | 102.0299 | 0.2694371 | 0.1175475 | 1007.754 | 0 | 0 | 0 |  | Fe-Cr-Ni-Mo-Al
2630 | 36 | 14 | 8 | 32 | 10 | 96.27418 | 0.2730774 | 0.1206656 | 984.3654 | 0 | 0 | 0 |  | Fe-Cr-Ni-Mo-Al
2631 | 40 | 11 | 9 | 26 | 14 | 89.21431 | 0.2784199 | 0.1243233 | 950.8031 | 0 | 0 | 0 |  | Fe-Cr-Ni-Mo-Al
2632 | 44 | 9 | 8 | 21 | 18 | 83.06834 | 0.2827859 | 0.1265606 | 905.1935 | 0 | 0 | 0 |  | Fe-Cr-Ni-Mo-Al
2633 | 46 | 7 | 7 | 16 | 23 | 76.22036 | 0.2878526 | 0.1290364 | 850.0331 | 0 | 0 | 0 |  | Fe-Cr-Ni-Mo-Al
2634 | 12 | 29 | 4 | 52 | 3 | 115.8837 | 0.2565141 | 0.1004337 | 904.0475 | 0 | 0 | 0 |  | Fe-Cr-Ni-Mo-Al
2635 | 16 | 27 | 8 | 46 | 4 | 111.3509 | 0.2599948 | 0.1079305 | 963.8749 | 0 | 0 | 0 |  | Fe-Cr-Ni-Mo-Al
2636 | 21 | 24 | 10 | 39 | 6 | 105.7108 | 0.2639833 | 0.1141725 | 990.8934 | 0 | 0 | 0 |  | Fe-Cr-Ni-Mo-Al
2637 | 25 | 21 | 12 | 34 | 9 | 99.76666 | 0.2684479 | 0.1186296 | 988.5052 | 0 | 0 | 0 |  | Fe-Cr-Ni-Mo-Al
2638 | 28 | 17 | 13 | 29 | 13 | 93.11407 | 0.2736065 | 0.122841 | 970.7539 | 1 | 0 | 0 |  | Fe-Cr-Ni-Mo-Al
2639 | 31 | 14 | 14 | 24 | 17 | 86.59558 | 0.2787491 | 0.1263892 | 939.8279 | 1 | 0 | 0 |  | Fe-Cr-Ni-Mo-Al
2640 | 34 | 11 | 13 | 19 | 23 | 78.81416 | 0.2845796 | 0.1293139 | 881.6436 | 1 | 0 | 0 |  | Fe-Cr-Ni-Mo-Al
2641 | 36 | 8 | 12 | 15 | 29 | 71.75393 | 0.2905693 | 0.1315091 | 820.3884 | 1 | 0 | 0 |  | Fe-Cr-Ni-Mo-Al
2642 | 37 | 6 | 9 | 12 | 36 | 65.21591 | 0.2956766 | 0.1312315 | 739.0828 | 0 | 0 | 0 |  | Fe-Cr-Ni-Mo-Al
2643 | 10 | 38 | 6 | 43 | 3 | 114.2251 | 0.2531041 | 0.1025378 | 901.0837 | 0 | 0 | 0 |  | Fe-Cr-Ni-Mo-Al
2644 | 13 | 34 | 10 | 38 | 4 | 109.9628 | 0.2571815 | 0.1092453 | 952.3642 | 0 | 0 | 0 |  | Fe-Cr-Ni-Mo-Al
2645 | 16 | 29 | 14 | 33 | 7 | 103.409 | 0.2629095 | 0.1159583 | 979.0224 | 0 | 0 | 0 |  | Fe-Cr-Ni-Mo-Al
2646 | 19 | 25 | 17 | 29 | 10 | 97.52211 | 0.2681409 | 0.1209924 | 984.2965 | 0 | 0 | 0 |  | Fe-Cr-Ni-Mo-Al
2647 | 21 | 20 | 19 | 25 | 15 | 90.09351 | 0.274487 | 0.1264344 | 971.8949 | 1 | 0 | 0 |  | Fe-Cr-Ni-Mo-Al
2648 | 24 | 16 | 19 | 21 | 20 | 83.1457 | 0.2802627 | 0.1300478 | 934.8195 | 1 | 0 | 0 |  | Fe-Cr-Ni-Mo-Al
2649 | 26 | 12 | 18 | 17 | 26 | 75.63532 | 0.2866133 | 0.1328988 | 876.6897 | 1 | 0 | 0 |  | Fe-Cr-Ni-Mo-Al
2650 | 28 | 9 | 17 | 13 | 34 | 67.54347 | 0.293637 | 0.1349541 | 797.5739 | 1 | 0 | 0 |  | Fe-Cr-Ni-Mo-Al
2651 | 28 | 6 | 12 | 11 | 43 | 60.28939 | 0.2996243 | 0.1311233 | 677.6811 | 1 | 0 | 0 |  | Fe-Cr-Ni-Mo-Al
2652 | 8 | 45 | 9 | 35 | 3 | 112.3486 | 0.2505899 | 0.1034105 | 881.8367 | 0 | 0 | 0 |  | Fe-Cr-Ni-Mo-Al
2653 | 10 | 39 | 14 | 31 | 5 | 106.9812 | 0.2562689 | 0.1108889 | 933.4625 | 0 | 0 | 0 |  | Fe-Cr-Ni-Mo-Al
2654 | 12 | 33 | 19 | 27 | 8 | 100.4729 | 0.2628733 | 0.1182336 | 967.1159 | 0 | 0 | 0 |  | Fe-Cr-Ni-Mo-Al
2655 | 14 | 28 | 22 | 24 | 12 | 93.99471 | 0.2689625 | 0.1244371 | 978.8176 | 1 | 0 | 0 |  | Fe-Cr-Ni-Mo-Al
2656 | 16 | 23 | 24 | 20 | 17 | 86.51525 | 0.2756321 | 0.1303321 | 965.8358 | 1 | 0 | 0 |  | Fe-Cr-Ni-Mo-Al
2657 | 18 | 18 | 25 | 17 | 22 | 79.76467 | 0.2822582 | 0.1349306 | 939.5318 | 1 | 0 | 0 |  | Fe-Cr-Ni-Mo-Al
2658 | 20 | 13 | 24 | 13 | 30 | 70.70508 | 0.2905143 | 0.1388277 | 867.5232 | 1 | 0 | 0 |  | Fe-Cr-Ni-Mo-Al
2659 | 20 | 9 | 22 | 11 | 38 | 63.51188 | 0.2974291 | 0.1393256 | 781.931 | 1 | 0 | 0 |  | Fe-Cr-Ni-Mo-Al
2660 | 20 | 6 | 16 | 8 | 50 | 54.32557 | 0.305609 | 0.1328135 | 614.653 | 1 | 0 | 0 |  | Fe-Cr-Ni-Mo-Al
2661 | 7 | 50 | 14 | 25 | 3 | 108.9271 | 0.2495392 | 0.1034896 | 838.9872 | 0 | 0 | 0 |  | Fe-Cr-Ni-Mo-Al
2662 | 8 | 42 | 21 | 23 | 6 | 102.4168 | 0.2578068 | 0.1136991 | 914.975 | 0 | 0 | 0 |  | Fe-Cr-Ni-Mo-Al
2663 | 9 | 36 | 26 | 20 | 9 | 96.35226 | 0.2645164 | 0.1209009 | 947.0973 | 0 | 0 | 0 |  | Fe-Cr-Ni-Mo-Al
2664 | 11 | 29 | 28 | 18 | 13 | 90.02315 | 0.2714816 | 0.1273331 | 961.8086 | 1 | 0 | 0 |  | Fe-Cr-Ni-Mo-Al
2665 | 12 | 24 | 30 | 16 | 18 | 83.52594 | 0.2779559 | 0.1337885 | 964.0415 | 1 | 0 | 0 |  | Fe-Cr-Ni-Mo-Al
2666 | 14 | 18 | 31 | 13 | 25 | 75.13223 | 0.2864061 | 0.1404611 | 934.7624 | 1 | 0 | 0 |  | Fe-Cr-Ni-Mo-Al
2667 | 15 | 13 | 30 | 10 | 32 | 67.31645 | 0.2942614 | 0.1442879 | 871.0293 | 1 | 0 | 0 |  | Fe-Cr-Ni-Mo-Al
2668 | 15 | 8 | 26 | 8 | 42 | 58.64705 | 0.302937 | 0.1440328 | 753.791 | 1 | 0 | 0 |  | Fe-Cr-Ni-Mo-Al
2669 | 15 | 5 | 19 | 6 | 55 | 49.99438 | 0.3111902 | 0.1343313 | 570.1227 | 1 | 0 | 0 |  | Fe-Cr-Ni-Mo-Al
2670 | 7 | 52 | 21 | 17 | 3 | 104.7943 | 0.2513589 | 0.1018311 | 776.9954 | 0 | 0 | 0 |  | Fe-Cr-Ni-Mo-Al
2671 | 7 | 43 | 28 | 16 | 6 | 98.615 | 0.2602407 | 0.1126658 | 860.5114 | 0 | 0 | 0 |  | Fe-Cr-Ni-Mo-Al
2672 | 7 | 36 | 33 | 15 | 9 | 93.23755 | 0.2674767 | 0.1204579 | 907.4114 | 1 | 0 | 0 |  | Fe-Cr-Ni-Mo-Al
2673 | 8 | 30 | 36 | 13 | 14 | 86.1994 | 0.2748596 | 0.129602 | 940.2638 | 1 | 0 | 0 |  | Fe-Cr-Ni-Mo-Al
2674 | 9 | 24 | 38 | 11 | 19 | 79.49589 | 0.2822516 | 0.1373788 | 950.0431 | 1 | 0 | 0 |  | Fe-Cr-Ni-Mo-Al
2675 | 10 | 18 | 38 | 9 | 25 | 72.31699 | 0.2899943 | 0.1441646 | 931.4005 | 1 | 0 | 0 |  | Fe-Cr-Ni-Mo-Al
2676 | 11 | 12 | 37 | 7 | 33 | 64.19572 | 0.2989858 | 0.1500484 | 878.9349 | 1 | 0 | 0 |  | Fe-Cr-Ni-Mo-Al
2677 | 12 | 7 | 32 | 5 | 44 | 55.24339 | 0.3083022 | 0.1504633 | 755.296 | 1 | 0 | 0 |  | Fe-Cr-Ni-Mo-Al
2678 | 12 | 4 | 23 | 4 | 57 | 47.25158 | 0.3159491 | 0.1392086 | 565.4449 | 0 | 0 | 0 |  | Fe-Cr-Ni-Mo-Al
2679 | 5 | 42 | 37 | 10 | 6 | 94.46675 | 0.2646106 | 0.1082574 | 772.4765 | 1 | 0 | 0 |  | Fe-Cr-Ni-Mo-Al
2680 | 5 | 35 | 41 | 10 | 9 | 89.6414 | 0.2716691 | 0.1179985 | 843.094 | 1 | 0 | 0 |  | Fe-Cr-Ni-Mo-Al
2681 | 6 | 28 | 44 | 9 | 13 | 83.61377 | 0.2793731 | 0.1276888 | 892.1137 | 1 | 0 | 0 |  | Fe-Cr-Ni-Mo-Al
2682 | 7 | 22 | 45 | 8 | 18 | 77.4217 | 0.2864614 | 0.1373392 | 926.0045 | 1 | 0 | 0 |  | Fe-Cr-Ni-Mo-Al
2683 | 8 | 16 | 45 | 6 | 25 | 69.5113 | 0.2950073 | 0.1471598 | 923.84 | 1 | 0 | 0 |  | Fe-Cr-Ni-Mo-Al
2684 | 9 | 11 | 43 | 5 | 32 | 62.97133 | 0.3022282 | 0.153329 | 891.0949 | 1 | 0 | 0 |  | Fe-Cr-Ni-Mo-Al
2685 | 11 | 6 | 38 | 3 | 43 | 54.19883 | 0.3116689 | 0.15603 | 783.2092 | 1 |  | 0 |  | Fe-Cr-Ni-Mo-Al
2686 | 3 | 32 | 50 | 6 | 9 | 85.83102 | 0.2776158 | 0.1145778 | 772.9172 | 1 | 1 | 1 | 772.9172 | Fe-Cr-Ni-Mo-Al
2687 | 4 | 25 | 52 | 6 | 13 | 80.43356 | 0.2849642 | 0.1268932 | 852.2661 | 1 | 0 | 0 |  | Fe-Cr-Ni-Mo-Al
2688 | 5 | 19 | 53 | 5 | 18 | 74.22235 | 0.2923694 | 0.1381174 | 897.4717 | 1 | 0 | 0 |  | Fe-Cr-Ni-Mo-Al
2689 | 6 | 13 | 53 | 4 | 23 | 68.15834 | 0.3000013 | 0.1468945 | 907.876 | 1 | 0 | 0 |  | Fe-Cr-Ni-Mo-Al
2690 | 8 | 8 | 50 | 4 | 30 | 62.36128 | 0.3064065 | 0.1552649 | 905.1385 | 1 | 0 | 0 |  | Fe-Cr-Ni-Mo-Al
2691 | 3 | 12 | 5 | 47 | 33 | 87.56868 | 0.2738288 | 0.08420861 | 525.7776 | 1 | 0 | 0 |  | Fe-Cr-Ni-Mo-Al
2692 | 5 | 11 | 5 | 40 | 39 | 80.09859 | 0.2783603 | 0.0886862 | 514.2307 | 1 | 0 | 0 |  | Fe-Cr-Ni-Mo-Al
2693 | 7 | 10 | 4 | 34 | 44 | 73.75899 | 0.282527 | 0.09012747 | 479.9447 | 1 | 0 | 0 |  | Fe-Cr-Ni-Mo-Al
2694 | 11 | 9 | 4 | 27 | 49 | 66.98599 | 0.2881359 | 0.09796439 | 488.391 | 1 | 0 | 0 |  | Fe-Cr-Ni-Mo-Al
2695 | 14 | 7 | 3 | 22 | 53 | 61.43905 | 0.2935745 | 0.09930445 | 452.9817 | 1 | 0 | 0 |  | Fe-Cr-Ni-Mo-Al
2696 | 3 | 19 | 6 | 51 | 21 | 99.25662 | 0.2660054 | 0.09220588 | 684.5777 | 0 | 0 | 0 |  | Fe-Cr-Ni-Mo-Al
2697 | 5 | 17 | 7 | 44 | 27 | 91.22828 | 0.2706089 | 0.09797142 | 683.6902 | 1 | 0 | 0 |  | Fe-Cr-Ni-Mo-Al
2698 | 7 | 16 | 8 | 38 | 32 | 84.61851 | 0.2746907 | 0.1038525 | 686.4175 | 1 | 0 | 0 |  | Fe-Cr-Ni-Mo-Al
2699 | 10 | 14 | 8 | 32 | 36 | 78.48131 | 0.2792057 | 0.1081027 | 671.9449 | 1 | 0 | 0 |  | Fe-Cr-Ni-Mo-Al
2700 | 14 | 11 | 9 | 26 | 40 | 71.99111 | 0.2853924 | 0.1141581 | 665.7054 | 1 | 0 | 0 |  | Fe-Cr-Ni-Mo-Al
2701 | 18 | 9 | 8 | 21 | 44 | 66.40186 | 0.2905507 | 0.1167643 | 631.0741 | 1 | 0 | 0 |  | Fe-Cr-Ni-Mo-Al
2702 | 23 | 7 | 7 | 16 | 46 | 61.81373 | 0.2955858 | 0.1201331 | 609.8267 | 1 | 0 | 0 |  | Fe-Cr-Ni-Mo-Al
2703 | 3 | 29 | 4 | 52 | 12 | 108.964 | 0.2578508 | 0.09319443 | 757.7601 | 0 | 0 | 0 |  | Fe-Cr-Ni-Mo-Al
2704 | 4 | 27 | 8 | 46 | 16 | 102.3418 | 0.2619668 | 0.1023374 | 813.6577 | 0 | 0 | 0 |  | Fe-Cr-Ni-Mo-Al
2705 | 6 | 24 | 10 | 39 | 21 | 94.61463 | 0.2667971 | 0.1092365 | 824.5763 | 1 | 0 | 0 |  | Fe-Cr-Ni-Mo-Al
2706 | 9 | 21 | 12 | 34 | 25 | 88.34283 | 0.2717844 | 0.1155915 | 835.0939 | 1 | 0 | 0 |  | Fe-Cr-Ni-Mo-Al
2707 | 13 | 17 | 13 | 29 | 28 | 82.62096 | 0.2771561 | 0.1206054 | 831.6863 | 1 | 0 | 0 |  | Fe-Cr-Ni-Mo-Al
2708 | 17 | 14 | 14 | 24 | 31 | 77.08532 | 0.2824651 | 0.1252956 | 819.5687 | 1 | 0 | 0 |  | Fe-Cr-Ni-Mo-Al
2709 | 23 | 11 | 13 | 19 | 34 | 71.62404 | 0.2878733 | 0.1282248 | 786.022 | 1 | 0 | 0 |  | Fe-Cr-Ni-Mo-Al
2710 | 29 | 8 | 12 | 15 | 36 | 67.33871 | 0.2929037 | 0.1305206 | 757.8205 | 1 | 0 | 0 |  | Fe-Cr-Ni-Mo-Al
2711 | 36 | 6 | 9 | 12 | 37 | 64.60658 | 0.296039 | 0.1309811 | 729.5515 | 0 | 0 | 0 |  | Fe-Cr-Ni-Mo-Al
2712 | 3 | 38 | 6 | 43 | 10 | 108.7122 | 0.2541299 | 0.1007124 | 831.688 | 0 | 0 | 0 |  | Fe-Cr-Ni-Mo-Al
2713 | 4 | 34 | 10 | 38 | 13 | 102.909 | 0.258675 | 0.1086338 | 879.9659 | 0 | 0 | 0 |  | Fe-Cr-Ni-Mo-Al
2714 | 7 | 29 | 14 | 33 | 16 | 96.52512 | 0.264627 | 0.1170015 | 922.138 | 1 | 0 | 0 |  | Fe-Cr-Ni-Mo-Al
2715 | 10 | 25 | 17 | 29 | 19 | 90.8707 | 0.2700574 | 0.1230509 | 935.9076 | 1 | 0 | 0 |  | Fe-Cr-Ni-Mo-Al
2716 | 15 | 20 | 19 | 25 | 21 | 85.79615 | 0.2759346 | 0.1280947 | 940.6088 | 1 | 0 | 0 |  | Fe-Cr-Ni-Mo-Al
2717 | 20 | 16 | 19 | 21 | 24 | 80.37998 | 0.2813448 | 0.1310696 | 912.2778 | 1 | 0 | 0 |  | Fe-Cr-Ni-Mo-Al
2718 | 26 | 12 | 18 | 17 | 26 | 75.63532 | 0.2866133 | 0.1330843 | 879.2318 | 1 | 0 | 0 |  | Fe-Cr-Ni-Mo-Al
2719 | 34 | 9 | 17 | 13 | 28 | 71.34395 | 0.2916133 | 0.1338885 | 835.0314 | 1 | 0 | 0 |  | Fe-Cr-Ni-Mo-Al
2720 | 43 | 6 | 12 | 11 | 28 | 69.49904 | 0.2941033 | 0.1326806 | 803.9952 | 0 | 0 | 0 |  | Fe-Cr-Ni-Mo-Al
2721 | 3 | 45 | 9 | 35 | 8 | 108.3234 | 0.2513201 | 0.1048583 | 864.9573 | 0 | 0 | 0 |  | Fe-Cr-Ni-Mo-Al
2722 | 5 | 39 | 14 | 31 | 10 | 102.9881 | 0.2571173 | 0.1135201 | 928.0925 | 0 | 0 | 0 |  | Fe-Cr-Ni-Mo-Al
2723 | 8 | 33 | 19 | 27 | 12 | 97.35089 | 0.2636596 | 0.12127 | 971.3116 | 0 | 0 | 0 |  | Fe-Cr-Ni-Mo-Al
2724 | 12 | 28 | 22 | 24 | 14 | 92.49035 | 0.2694025 | 0.1258105 | 977.8539 | 1 | 0 | 0 |  | Fe-Cr-Ni-Mo-Al
2725 | 17 | 23 | 24 | 20 | 16 | 87.24366 | 0.2753818 | 0.1295862 | 966.2529 | 1 | 0 | 0 |  | Fe-Cr-Ni-Mo-Al
2726 | 22 | 18 | 25 | 17 | 18 | 82.58259 | 0.2811367 | 0.1319678 | 943.3895 | 1 | 0 | 0 |  | Fe-Cr-Ni-Mo-Al
2727 | 30 | 13 | 24 | 13 | 20 | 77.43213 | 0.2873104 | 0.132324 | 890.2919 | 1 | 0 | 0 |  | Fe-Cr-Ni-Mo-Al
2728 | 38 | 9 | 22 | 11 | 20 | 75.18283 | 0.2911252 | 0.130859 | 853.4596 | 1 | 0 | 0 |  | Fe-Cr-Ni-Mo-Al
2729 | 50 | 6 | 16 | 8 | 20 | 72.81795 | 0.2939516 | 0.1276389 | 795.2889 | 0 | 0 | 0 |  | Fe-Cr-Ni-Mo-Al
2730 | 3 | 50 | 14 | 25 | 7 | 105.6141 | 0.2501548 | 0.1085729 | 871.4542 | 0 | 0 | 0 |  | Fe-Cr-Ni-Mo-Al
2731 | 6 | 42 | 21 | 23 | 8 | 100.8127 | 0.2581706 | 0.1160427 | 927.1265 | 0 | 0 | 0 |  | Fe-Cr-Ni-Mo-Al
2732 | 9 | 36 | 26 | 20 | 9 | 96.35226 | 0.2645164 | 0.1209009 | 947.0973 | 0 | 0 | 0 |  | Fe-Cr-Ni-Mo-Al
2733 | 13 | 29 | 28 | 18 | 11 | 91.56032 | 0.2710048 | 0.1261052 | 966.1714 | 1 | 0 | 0 |  | Fe-Cr-Ni-Mo-Al
2734 | 18 | 24 | 30 | 16 | 12 | 87.96116 | 0.2763804 | 0.1264571 | 936.9101 | 1 | 0 | 0 |  | Fe-Cr-Ni-Mo-Al
2735 | 25 | 18 | 31 | 13 | 14 | 82.85053 | 0.2831385 | 0.1263154 | 885.0435 | 1 | 0 | 0 |  | Fe-Cr-Ni-Mo-Al
2736 | 32 | 13 | 30 | 10 | 15 | 78.88985 | 0.2885493 | 0.1263898 | 847.086 | 1 | 0 | 0 |  | Fe-Cr-Ni-Mo-Al
2737 | 42 | 8 | 26 | 8 | 15 | 76.33703 | 0.2927789 | 0.12489 | 809.329 | 1 | 0 | 0 |  | Fe-Cr-Ni-Mo-Al
2738 | 55 | 5 | 19 | 6 | 15 | 74.63217 | 0.2948523 | 0.1194172 | 737.9345 | 0 | 0 | 0 |  | Fe-Cr-Ni-Mo-Al
2739 | 3 | 52 | 21 | 17 | 7 | 101.4826 | 0.2520306 | 0.1094467 | 835.4364 | 0 | 0 | 0 |  | Fe-Cr-Ni-Mo-Al
2740 | 6 | 43 | 28 | 16 | 7 | 97.80435 | 0.2604399 | 0.1146297 | 875.1149 | 0 | 0 | 0 |  | Fe-Cr-Ni-Mo-Al
2741 | 9 | 36 | 33 | 15 | 7 | 94.82743 | 0.2670263 | 0.1165338 | 879.5312 | 1 | 0 | 0 |  | Fe-Cr-Ni-Mo-Al
2742 | 14 | 30 | 36 | 13 | 8 | 90.77962 | 0.2733452 | 0.1158853 | 840.1204 | 1 | 0 | 0 |  | Fe-Cr-Ni-Mo-Al
2743 | 19 | 24 | 38 | 11 | 9 | 86.89279 | 0.2794251 | 0.1163895 | 814.4724 | 1 | 0 | 0 |  | Fe-Cr-Ni-Mo-Al
2744 | 25 | 18 | 38 | 9 | 10 | 83.11247 | 0.2852218 | 0.1181059 | 801.7793 | 1 | 1 | 1 | 801.7793 | Fe-Cr-Ni-Mo-Al
2745 | 33 | 12 | 37 | 7 | 11 | 79.33318 | 0.2911402 | 0.1167391 | 756.2206 | 1 | 1 | 1 | 756.2206 | Fe-Cr-Ni-Mo-Al
2746 | 44 | 7 | 32 | 5 | 12 | 76.08021 | 0.2955819 | 0.1142754 | 703.9702 | 1 | 0 | 0 |  | Fe-Cr-Ni-Mo-Al
2747 | 57 | 4 | 23 | 4 | 12 | 75.02677 | 0.2966707 | 0.1106077 | 660.3808 | 0 | 0 | 0 |  | Fe-Cr-Ni-Mo-Al
2748 | 6 | 42 | 37 | 10 | 5 | 95.287 | 0.2643879 | 0.1053635 | 748.5425 | 1 | 0 | 0 |  | Fe-Cr-Ni-Mo-Al
2749 | 9 | 35 | 41 | 10 | 5 | 92.85421 | 0.2706802 | 0.1069649 | 755.408 | 1 | 0 | 0 |  | Fe-Cr-Ni-Mo-Al
2750 | 13 | 28 | 44 | 9 | 6 | 89.07235 | 0.2774336 | 0.1092828 | 755.3552 | 1 | 1 | 1 | 755.3552 | Fe-Cr-Ni-Mo-Al
2751 | 18 | 22 | 45 | 8 | 7 | 85.72123 | 0.2831038 | 0.1105486 | 744.9503 | 1 | 1 | 1 | 744.9503 | Fe-Cr-Ni-Mo-Al
2752 | 25 | 16 | 45 | 6 | 8 | 81.8154 | 0.2891955 | 0.108956 | 698.9414 | 1 | 1 | 1 | 698.9414 | Fe-Cr-Ni-Mo-Al
2753 | 32 | 11 | 43 | 5 | 9 | 78.96317 | 0.2936753 | 0.1087915 | 676.3328 | 1 | 1 | 1 | 676.3328 | Fe-Cr-Ni-Mo-Al
2754 | 43 | 6 | 38 | 3 | 11 | 74.97876 | 0.2985102 | 0.1056843 | 614.3057 | 1 | 1 | 1 | 614.3057 | Fe-Cr-Ni-Mo-Al
2755 | 9 | 32 | 50 | 6 | 3 | 90.68495 | 0.2759669 | 0.0923662 | 590.3441 | 1 | 1 | 1 | 590.3441 | Fe-Cr-Ni-Mo-Al
2756 | 13 | 25 | 52 | 6 | 4 | 87.49353 | 0.282247 | 0.09677183 | 617.7978 | 1 | 1 | 1 | 617.7978 | Fe-Cr-Ni-Mo-Al
2757 | 18 | 19 | 53 | 5 | 5 | 84.08079 | 0.2880543 | 0.09766388 | 605.6417 | 1 | 1 | 1 | 605.6417 | Fe-Cr-Ni-Mo-Al
2758 | 23 | 13 | 53 | 4 | 6 | 80.73067 | 0.2937624 | 0.1020813 | 627.1705 | 1 | 1 | 1 | 627.1705 | Fe-Cr-Ni-Mo-Al
2759 | 30 | 8 | 50 | 4 | 8 | 77.77492 | 0.2978488 | 0.1041826 | 626.3207 | 1 | 1 | 1 | 626.3207 | Fe-Cr-Ni-Mo-Al
2760 | 5 | 12 | 33 | 47 | 3 | 107.793 | 0.2722995 | 0.1261097 | 1203.791 | 0 | 0 | 0 |  | Fe-Cr-Ni-Mo-Al
2761 | 5 | 11 | 39 | 40 | 5 | 102.2065 | 0.2764889 | 0.1316371 | 1212.372 | 0 | 0 | 0 |  | Fe-Cr-Ni-Mo-Al
2762 | 4 | 10 | 44 | 34 | 7 | 97.16434 | 0.2804555 | 0.1361694 | 1208.082 | 1 | 0 | 0 |  | Fe-Cr-Ni-Mo-Al
2763 | 4 | 9 | 49 | 27 | 11 | 89.64375 | 0.2859682 | 0.1409527 | 1167.591 | 1 | 0 | 0 |  | Fe-Cr-Ni-Mo-Al
2764 | 3 | 7 | 53 | 22 | 14 | 83.82508 | 0.2912917 | 0.1458563 | 1145.873 | 1 | 0 | 0 |  | Fe-Cr-Ni-Mo-Al
2765 | 6 | 19 | 21 | 51 | 3 | 112.0873 | 0.2651974 | 0.1151029 | 1085.109 | 0 | 0 | 0 |  | Fe-Cr-Ni-Mo-Al
2766 | 7 | 17 | 27 | 44 | 5 | 106.3711 | 0.2695658 | 0.1227097 | 1128.972 | 0 | 0 | 0 |  | Fe-Cr-Ni-Mo-Al
2767 | 8 | 16 | 32 | 38 | 7 | 101.1491 | 0.2733891 | 0.1274517 | 1132.257 | 0 | 0 | 0 |  | Fe-Cr-Ni-Mo-Al
2768 | 8 | 14 | 36 | 32 | 10 | 95.14271 | 0.2779628 | 0.1329526 | 1130.309 | 1 | 0 | 0 |  | Fe-Cr-Ni-Mo-Al
2769 | 9 | 11 | 40 | 26 | 14 | 87.84081 | 0.2841433 | 0.1384499 | 1106.134 | 1 | 0 | 0 |  | Fe-Cr-Ni-Mo-Al
2770 | 8 | 9 | 44 | 21 | 18 | 81.35362 | 0.2897856 | 0.1440058 | 1082.829 | 1 | 0 | 0 |  | Fe-Cr-Ni-Mo-Al
2771 | 7 | 7 | 46 | 16 | 23 | 74.20995 | 0.2959673 | 0.1501599 | 1045.874 | 1 | 0 | 0 |  | Fe-Cr-Ni-Mo-Al
2772 | 4 | 29 | 12 | 52 | 3 | 115.65 | 0.2577119 | 0.1041489 | 953.4995 | 0 | 0 | 0 |  | Fe-Cr-Ni-Mo-Al
2773 | 8 | 27 | 16 | 46 | 4 | 111.0975 | 0.2612323 | 0.1111216 | 1005.823 | 0 | 0 | 0 |  | Fe-Cr-Ni-Mo-Al
2774 | 10 | 24 | 21 | 39 | 6 | 105.3217 | 0.265787 | 0.119026 | 1052.534 | 0 | 0 | 0 |  | Fe-Cr-Ni-Mo-Al
2775 | 12 | 21 | 25 | 34 | 9 | 99.26864 | 0.2706561 | 0.1242786 | 1056.775 | 0 | 0 | 0 |  | Fe-Cr-Ni-Mo-Al
2776 | 13 | 17 | 28 | 29 | 13 | 92.48195 | 0.2763024 | 0.1305063 | 1057.662 | 1 | 0 | 0 |  | Fe-Cr-Ni-Mo-Al
2777 | 14 | 14 | 31 | 24 | 17 | 85.82095 | 0.2819635 | 0.1356433 | 1037.568 | 1 | 0 | 0 |  | Fe-Cr-Ni-Mo-Al
2778 | 13 | 11 | 34 | 19 | 23 | 77.77848 | 0.288798 | 0.1420134 | 1003.463 | 1 | 0 | 0 |  | Fe-Cr-Ni-Mo-Al
2779 | 12 | 8 | 36 | 15 | 29 | 70.49632 | 0.2956673 | 0.1472226 | 956.9362 | 1 | 0 | 0 |  | Fe-Cr-Ni-Mo-Al
2780 | 9 | 6 | 37 | 12 | 36 | 63.68084 | 0.3019532 | 0.1515095 | 897.5216 | 1 | 0 | 0 |  | Fe-Cr-Ni-Mo-Al
2781 | 6 | 38 | 10 | 43 | 3 | 114.0995 | 0.2537353 | 0.1042943 | 923.8605 | 0 | 0 | 0 |  | Fe-Cr-Ni-Mo-Al
2782 | 10 | 34 | 13 | 38 | 4 | 109.8602 | 0.2576761 | 0.110786 | 972.1207 | 0 | 0 | 0 |  | Fe-Cr-Ni-Mo-Al
2783 | 14 | 29 | 16 | 33 | 7 | 103.3335 | 0.263254 | 0.1172119 | 994.3619 | 0 | 0 | 0 |  | Fe-Cr-Ni-Mo-Al
2784 | 17 | 25 | 19 | 29 | 10 | 97.44118 | 0.268496 | 0.1221026 | 997.187 | 0 | 0 | 0 |  | Fe-Cr-Ni-Mo-Al
2785 | 19 | 20 | 21 | 25 | 15 | 90.00545 | 0.2748592 | 0.1282246 | 991.1839 | 1 | 0 | 0 |  | Fe-Cr-Ni-Mo-Al
2786 | 19 | 16 | 24 | 21 | 20 | 82.90903 | 0.2812393 | 0.1339861 | 974.4692 | 1 | 0 | 0 |  | Fe-Cr-Ni-Mo-Al
2787 | 18 | 12 | 26 | 17 | 26 | 75.22638 | 0.2882796 | 0.1396415 | 938.7878 | 1 | 0 | 0 |  | Fe-Cr-Ni-Mo-Al
2788 | 17 | 9 | 28 | 13 | 34 | 66.95635 | 0.2960349 | 0.1431391 | 864.1515 | 1 | 0 | 0 |  | Fe-Cr-Ni-Mo-Al
2789 | 12 | 6 | 28 | 11 | 43 | 59.3944 | 0.3033477 | 0.1442529 | 771.2408 | 1 | 0 | 0 |  | Fe-Cr-Ni-Mo-Al
2790 | 9 | 45 | 8 | 35 | 3 | 112.3822 | 0.2504241 | 0.1028203 | 874.6178 | 0 | 0 | 0 |  | Fe-Cr-Ni-Mo-Al
2791 | 14 | 39 | 10 | 31 | 5 | 107.1283 | 0.2555768 | 0.1092095 | 913.0636 | 0 | 0 | 0 |  | Fe-Cr-Ni-Mo-Al
2792 | 19 | 33 | 12 | 27 | 8 | 100.7537 | 0.2616132 | 0.1152832 | 932.4296 | 0 | 0 | 0 |  | Fe-Cr-Ni-Mo-Al
2793 | 22 | 28 | 14 | 24 | 12 | 94.33738 | 0.2674815 | 0.1209004 | 939.0595 | 0 | 0 | 0 |  | Fe-Cr-Ni-Mo-Al
2794 | 24 | 23 | 16 | 20 | 17 | 86.88641 | 0.2740772 | 0.1271734 | 932.6568 | 1 | 0 | 0 |  | Fe-Cr-Ni-Mo-Al
2795 | 25 | 18 | 18 | 17 | 22 | 80.10998 | 0.2808378 | 0.1323654 | 914.5808 | 1 | 0 | 0 |  | Fe-Cr-Ni-Mo-Al
2796 | 24 | 13 | 20 | 13 | 30 | 70.91704 | 0.2896483 | 0.1378582 | 859.3614 | 1 | 0 | 0 |  | Fe-Cr-Ni-Mo-Al
2797 | 22 | 9 | 20 | 11 | 38 | 63.62234 | 0.2969736 | 0.1391275 | 780.6408 | 1 | 0 | 0 |  | Fe-Cr-Ni-Mo-Al
2798 | 16 | 6 | 20 | 8 | 50 | 54.09479 | 0.3065957 | 0.1367374 | 639.4545 | 1 | 0 | 0 |  | Fe-Cr-Ni-Mo-Al
2799 | 14 | 50 | 7 | 25 | 3 | 109.1885 | 0.2482883 | 0.1003112 | 801.7669 | 0 | 0 | 0 |  | Fe-Cr-Ni-Mo-Al
2800 | 21 | 42 | 8 | 23 | 6 | 102.9357 | 0.2554406 | 0.1071417 | 839.5068 | 0 | 0 | 0 |  | Fe-Cr-Ni-Mo-Al
2801 | 26 | 36 | 9 | 20 | 9 | 97.08099 | 0.2613151 | 0.1127315 | 856.1714 | 0 | 0 | 0 |  | Fe-Cr-Ni-Mo-Al
2802 | 28 | 29 | 11 | 18 | 13 | 90.80596 | 0.2681489 | 0.1202109 | 885.7856 | 0 | 0 | 0 |  | Fe-Cr-Ni-Mo-Al
2803 | 30 | 24 | 12 | 16 | 18 | 84.39597 | 0.2743341 | 0.1258973 | 884.6459 | 0 | 0 | 0 |  | Fe-Cr-Ni-Mo-Al
2804 | 31 | 18 | 14 | 13 | 25 | 76.0033 | 0.2828362 | 0.1319488 | 857.0266 | 1 | 0 | 0 |  | Fe-Cr-Ni-Mo-Al
2805 | 30 | 13 | 15 | 10 | 32 | 68.13599 | 0.2909012 | 0.1362557 | 805.7987 | 0 | 0 | 0 |  | Fe-Cr-Ni-Mo-Al
2806 | 26 | 8 | 15 | 8 | 42 | 59.28041 | 0.3002882 | 0.1372881 | 707.1596 | 0 | 0 | 0 |  | Fe-Cr-Ni-Mo-Al
2807 | 19 | 5 | 15 | 6 | 55 | 50.22961 | 0.3101604 | 0.1308847 | 550.5078 | 0 | 0 | 0 |  | Fe-Cr-Ni-Mo-Al
2808 | 21 | 52 | 7 | 17 | 3 | 105.3602 | 0.2487307 | 0.09465604 | 698.4051 | 0 | 0 | 0 |  | Fe-Cr-Ni-Mo-Al
2809 | 28 | 43 | 7 | 16 | 6 | 99.51737 | 0.2562154 | 0.1029835 | 755.1003 | 0 | 0 | 0 |  | Fe-Cr-Ni-Mo-Al
2810 | 33 | 36 | 7 | 15 | 9 | 94.41207 | 0.2623898 | 0.1097209 | 792.8486 | 0 | 0 | 0 |  | Fe-Cr-Ni-Mo-Al
2811 | 36 | 30 | 8 | 13 | 14 | 87.53606 | 0.269235 | 0.1177043 | 819.5752 | 0 | 0 | 0 |  | Fe-Cr-Ni-Mo-Al
2812 | 38 | 24 | 9 | 11 | 19 | 80.95865 | 0.276209 | 0.1244259 | 826.8156 | 0 |  | 0 |  | Fe-Cr-Ni-Mo-Al
2813 | 38 | 18 | 10 | 9 | 25 | 73.81783 | 0.2838498 | 0.1306743 | 813.8177 | 0 | 0 | 0 |  | Fe-Cr-Ni-Mo-Al
2814 | 37 | 12 | 11 | 7 | 33 | 65.65801 | 0.2929749 | 0.1351035 | 763.1255 | 0 | 0 | 0 |  | Fe-Cr-Ni-Mo-Al
2815 | 32 | 7 | 12 | 5 | 44 | 56.41469 | 0.3033552 | 0.1359591 | 660.0543 | 0 | 0 | 0 |  | Fe-Cr-Ni-Mo-Al
2816 | 23 | 4 | 12 | 4 | 57 | 47.90877 | 0.3130298 | 0.1290112 | 510.641 | 0 | 0 | 0 |  | Fe-Cr-Ni-Mo-Al
2817 | 37 | 42 | 5 | 10 | 6 | 95.93831 | 0.25818 | 0.09651273 | 652.9057 | 0 | 0 | 0 |  | Fe-Cr-Ni-Mo-Al
2818 | 41 | 35 | 5 | 10 | 9 | 91.35923 | 0.2643376 | 0.1051883 | 714.0649 | 0 | 0 | 0 |  | Fe-Cr-Ni-Mo-Al
2819 | 44 | 28 | 6 | 9 | 13 | 85.51699 | 0.2714351 | 0.1137451 | 757.1268 | 0 | 0 | 0 |  | Fe-Cr-Ni-Mo-Al
2820 | 45 | 22 | 7 | 8 | 18 | 79.41203 | 0.2782862 | 0.1218928 | 784.4553 | 0 | 0 | 0 |  | Fe-Cr-Ni-Mo-Al
2821 | 45 | 16 | 8 | 6 | 25 | 71.55569 | 0.2866633 | 0.1295841 | 777.3127 | 0 | 0 | 0 |  | Fe-Cr-Ni-Mo-Al
2822 | 43 | 11 | 9 | 5 | 32 | 64.91482 | 0.294251 | 0.1342166 | 745.9554 | 0 | 0 | 0 |  | Fe-Cr-Ni-Mo-Al
2823 | 38 | 6 | 11 | 3 | 43 | 55.78856 | 0.3049621 | 0.1361601 | 654.2731 | 0 | 0 | 0 |  | Fe-Cr-Ni-Mo-Al
2824 | 50 | 32 | 3 | 6 | 9 | 88.18615 | 0.2677123 | 0.1001572 | 636.8458 | 0 | 0 | 0 |  | Fe-Cr-Ni-Mo-Al
2825 | 52 | 25 | 4 | 6 | 13 | 82.92719 | 0.2746694 | 0.1112295 | 708.0798 | 0 | 0 | 0 |  | Fe-Cr-Ni-Mo-Al
2826 | 53 | 19 | 5 | 5 | 18 | 76.8247 | 0.2817589 | 0.1201517 | 741.2068 | 0 | 0 | 0 |  | Fe-Cr-Ni-Mo-Al
2827 | 53 | 13 | 6 | 4 | 23 | 70.82848 | 0.2891697 | 0.1266327 | 744.2622 | 0 | 0 | 0 |  | Fe-Cr-Ni-Mo-Al
2828 | 50 | 8 | 8 | 4 | 30 | 64.78418 | 0.2965311 | 0.1328613 | 736.845 | 0 | 0 | 0 |  | Fe-Cr-Ni-Mo-Al
2829 | 5 | 12 | 3 | 47 | 33 | 87.64908 | 0.2734907 | 0.08268347 | 511.819 | 1 | 0 | 0 |  | Fe-Cr-Ni-Mo-Al
2830 | 5 | 11 | 5 | 40 | 39 | 80.09859 | 0.2783603 | 0.0886862 | 514.2307 | 1 | 0 | 0 |  | Fe-Cr-Ni-Mo-Al
2831 | 4 | 10 | 7 | 34 | 44 | 73.61789 | 0.2831091 | 0.09252495 | 498.7507 | 1 | 0 | 0 |  | Fe-Cr-Ni-Mo-Al
2832 | 4 | 9 | 11 | 27 | 49 | 66.63699 | 0.2895848 | 0.1034593 | 528.4803 | 1 | 0 | 0 |  | Fe-Cr-Ni-Mo-Al
2833 | 3 | 7 | 14 | 22 | 53 | 60.85921 | 0.2960124 | 0.1083751 | 513.5418 | 1 | 0 | 0 |  | Fe-Cr-Ni-Mo-Al
2834 | 6 | 19 | 3 | 51 | 21 | 99.3638 | 0.2655293 | 0.09027962 | 663.7591 | 0 | 0 | 0 |  | Fe-Cr-Ni-Mo-Al
2835 | 7 | 17 | 5 | 44 | 27 | 91.30759 | 0.2702706 | 0.09664661 | 670.2903 | 1 | 0 | 0 |  | Fe-Cr-Ni-Mo-Al
2836 | 8 | 16 | 7 | 38 | 32 | 84.66104 | 0.2745131 | 0.1031778 | 679.9886 | 1 | 0 | 0 |  | Fe-Cr-Ni-Mo-Al
2837 | 8 | 14 | 10 | 32 | 36 | 78.38943 | 0.2795853 | 0.109504 | 684.4575 | 1 | 0 | 0 |  | Fe-Cr-Ni-Mo-Al
2838 | 9 | 11 | 14 | 26 | 40 | 71.74581 | 0.2864015 | 0.1178401 | 696.2632 | 1 | 0 | 0 |  | Fe-Cr-Ni-Mo-Al
2839 | 8 | 9 | 18 | 21 | 44 | 65.88526 | 0.2926867 | 0.1244769 | 690.1986 | 1 | 0 | 0 |  | Fe-Cr-Ni-Mo-Al
2840 | 7 | 7 | 23 | 16 | 46 | 60.94119 | 0.2992239 | 0.1330846 | 702.559 | 1 | 0 | 0 |  | Fe-Cr-Ni-Mo-Al
2841 | 4 | 29 | 3 | 52 | 12 | 108.996 | 0.2576974 | 0.09263281 | 751.0678 | 0 | 0 | 0 |  | Fe-Cr-Ni-Mo-Al
2842 | 8 | 27 | 4 | 46 | 16 | 102.4828 | 0.2613269 | 0.1000389 | 787.2048 | 0 | 0 | 0 |  | Fe-Cr-Ni-Mo-Al
2843 | 10 | 24 | 6 | 39 | 21 | 94.77269 | 0.2661113 | 0.1068108 | 798.2675 | 0 | 0 | 0 |  | Fe-Cr-Ni-Mo-Al
2844 | 12 | 21 | 9 | 34 | 25 | 88.46956 | 0.271249 | 0.1136959 | 815.576 | 1 | 0 | 0 |  | Fe-Cr-Ni-Mo-Al
2845 | 13 | 17 | 13 | 29 | 28 | 82.62096 | 0.2771561 | 0.1206054 | 831.6863 | 1 | 0 | 0 |  | Fe-Cr-Ni-Mo-Al
2846 | 14 | 14 | 17 | 24 | 31 | 76.94042 | 0.2830603 | 0.1274167 | 839.0601 | 1 | 0 | 0 |  | Fe-Cr-Ni-Mo-Al
2847 | 13 | 11 | 23 | 19 | 34 | 71.11298 | 0.289964 | 0.1356061 | 849.3146 | 1 | 0 | 0 |  | Fe-Cr-Ni-Mo-Al
2848 | 12 | 8 | 29 | 15 | 36 | 66.43199 | 0.2966126 | 0.1426573 | 855.6499 | 1 | 0 | 0 |  | Fe-Cr-Ni-Mo-Al
2849 | 9 | 6 | 36 | 12 | 37 | 63.1234 | 0.3021156 | 0.1495453 | 872.3765 | 1 | 0 | 0 |  | Fe-Cr-Ni-Mo-Al
2850 | 6 | 38 | 3 | 43 | 10 | 108.8134 | 0.253647 | 0.09914744 | 812.8295 | 0 | 0 | 0 |  | Fe-Cr-Ni-Mo-Al
2851 | 10 | 34 | 4 | 38 | 13 | 103.1314 | 0.2576591 | 0.1053128 | 841.1491 | 0 | 0 | 0 |  | Fe-Cr-Ni-Mo-Al
2852 | 14 | 29 | 7 | 33 | 16 | 96.80774 | 0.263387 | 0.1129189 | 876.2186 | 0 | 0 | 0 |  | Fe-Cr-Ni-Mo-Al
2853 | 17 | 25 | 10 | 29 | 19 | 91.17051 | 0.268778 | 0.1187949 | 890.1329 | 1 | 0 | 0 |  | Fe-Cr-Ni-Mo-Al
2854 | 19 | 20 | 15 | 25 | 21 | 85.97787 | 0.2751753 | 0.1255728 | 914.6142 | 1 | 0 | 0 |  | Fe-Cr-Ni-Mo-Al
2855 | 19 | 16 | 20 | 21 | 24 | 80.33183 | 0.2815429 | 0.1317226 | 918.6244 | 1 | 0 | 0 |  | Fe-Cr-Ni-Mo-Al
2856 | 18 | 12 | 26 | 17 | 26 | 75.22638 | 0.2882796 | 0.1382301 | 926.4602 | 1 | 0 | 0 |  | Fe-Cr-Ni-Mo-Al
2857 | 17 | 9 | 34 | 13 | 28 | 70.45035 | 0.2952351 | 0.1435774 | 918.0905 | 1 | 0 | 0 |  | Fe-Cr-Ni-Mo-Al
2858 | 12 | 6 | 43 | 11 | 28 | 67.81648 | 0.3008967 | 0.149769 | 945.8329 | 1 | 0 | 0 |  | Fe-Cr-Ni-Mo-Al
2859 | 9 | 45 | 3 | 35 | 8 | 108.5355 | 0.2503104 | 0.101839 | 828.7825 | 0 | 0 | 0 |  | Fe-Cr-Ni-Mo-Al
2860 | 14 | 39 | 5 | 31 | 10 | 103.3339 | 0.2555356 | 0.1086554 | 871.023 | 0 | 0 | 0 |  | Fe-Cr-Ni-Mo-Al
2861 | 19 | 33 | 8 | 27 | 12 | 97.80548 | 0.2616538 | 0.1150468 | 900.5725 | 0 | 0 | 0 |  | Fe-Cr-Ni-Mo-Al
2862 | 22 | 28 | 12 | 24 | 14 | 92.92407 | 0.2675391 | 0.1200513 | 914.7706 | 0 | 0 | 0 |  | Fe-Cr-Ni-Mo-Al
2863 | 24 | 23 | 17 | 20 | 16 | 87.56676 | 0.274026 | 0.1254942 | 923.5289 | 1 | 0 | 0 |  | Fe-Cr-Ni-Mo-Al
2864 | 25 | 18 | 22 | 17 | 18 | 82.72809 | 0.2805366 | 0.1303213 | 927.0036 | 1 | 0 | 0 |  | Fe-Cr-Ni-Mo-Al
2865 | 24 | 13 | 30 | 13 | 20 | 77.12434 | 0.2885613 | 0.1353209 | 918.0844 | 1 | 0 | 0 |  | Fe-Cr-Ni-Mo-Al
2866 | 22 | 9 | 38 | 11 | 20 | 74.33999 | 0.2945222 | 0.1381195 | 918.1318 | 1 | 0 | 0 |  | Fe-Cr-Ni-Mo-Al
2867 | 16 | 6 | 50 | 8 | 20 | 70.96585 | 0.3013655 | 0.1418231 | 914.965 | 1 | 0 | 0 |  | Fe-Cr-Ni-Mo-Al
2868 | 14 | 50 | 3 | 25 | 7 | 106.0406 | 0.2481638 | 0.1029445 | 806.3005 | 0 | 0 | 0 |  | Fe-Cr-Ni-Mo-Al
2869 | 21 | 42 | 6 | 23 | 8 | 101.4213 | 0.2554226 | 0.108025 | 835.9779 | 0 | 0 | 0 |  | Fe-Cr-Ni-Mo-Al
2870 | 26 | 36 | 9 | 20 | 9 | 97.08099 | 0.2613151 | 0.1120327 | 848.8897 | 0 | 0 | 0 |  | Fe-Cr-Ni-Mo-Al
2871 | 28 | 29 | 13 | 18 | 11 | 92.2428 | 0.2680845 | 0.118451 | 883.7079 | 0 | 0 | 0 |  | Fe-Cr-Ni-Mo-Al
2872 | 30 | 24 | 18 | 16 | 12 | 88.52376 | 0.2740166 | 0.1209899 | 880.1093 | 1 | 0 | 0 |  | Fe-Cr-Ni-Mo-Al
2873 | 31 | 18 | 25 | 13 | 14 | 83.14475 | 0.2819282 | 0.123783 | 860.4248 | 1 | 0 | 0 |  | Fe-Cr-Ni-Mo-Al
2874 | 30 | 13 | 32 | 10 | 15 | 78.78638 | 0.2889689 | 0.1271852 | 854.3879 | 1 | 0 | 0 |  | Fe-Cr-Ni-Mo-Al
2875 | 26 | 8 | 42 | 8 | 15 | 75.47575 | 0.2962332 | 0.1307644 | 860.8139 | 1 | 0 | 0 |  | Fe-Cr-Ni-Mo-Al
2876 | 19 | 5 | 55 | 6 | 15 | 72.6633 | 0.3026892 | 0.1309939 | 833.7668 | 1 | 0 | 0 |  | Fe-Cr-Ni-Mo-Al
2877 | 21 | 52 | 3 | 17 | 7 | 102.2352 | 0.2486058 | 0.1001885 | 734.2876 | 0 | 0 | 0 |  | Fe-Cr-Ni-Mo-Al
2878 | 28 | 43 | 6 | 16 | 7 | 98.75678 | 0.2562085 | 0.1044487 | 764.4354 | 0 | 0 | 0 |  | Fe-Cr-Ni-Mo-Al
2879 | 33 | 36 | 9 | 15 | 7 | 95.89715 | 0.2623631 | 0.1068265 | 775.4476 | 0 | 0 | 0 |  | Fe-Cr-Ni-Mo-Al
2880 | 36 | 30 | 14 | 13 | 8 | 91.79489 | 0.2690185 | 0.1077828 | 757.0501 | 0 | 0 | 0 |  | Fe-Cr-Ni-Mo-Al
2881 | 38 | 24 | 19 | 11 | 9 | 87.80645 | 0.2756075 | 0.1099007 | 750.7772 | 1 | 0 | 0 |  | Fe-Cr-Ni-Mo-Al
2882 | 38 | 18 | 25 | 9 | 10 | 83.76889 | 0.2825265 | 0.1139454 | 762.6308 | 1 | 0 | 0 |  | Fe-Cr-Ni-Mo-Al
2883 | 37 | 12 | 33 | 7 | 11 | 79.54313 | 0.290292 | 0.1155456 | 745.7093 | 1 | 1 | 1 | 745.7093 | Fe-Cr-Ni-Mo-Al
2884 | 32 | 7 | 44 | 5 | 12 | 75.42781 | 0.2981847 | 0.1175504 | 730.7745 | 1 | 1 | 1 | 730.7745 | Fe-Cr-Ni-Mo-Al
2885 | 23 | 4 | 57 | 4 | 12 | 73.14754 | 0.3041174 | 0.1186945 | 723.6585 | 1 | 1 | 1 | 723.6585 | Fe-Cr-Ni-Mo-Al
2886 | 37 | 42 | 6 | 10 | 5 | 96.70261 | 0.2581805 | 0.094221 | 635.2862 | 0 | 0 | 0 |  | Fe-Cr-Ni-Mo-Al
2887 | 41 | 35 | 9 | 10 | 5 | 94.34277 | 0.2642563 | 0.0965267 | 650.3907 | 0 | 0 | 0 |  | Fe-Cr-Ni-Mo-Al
2888 | 44 | 28 | 13 | 9 | 6 | 90.56626 | 0.2711219 | 0.09973223 | 662.2012 | 0 | 0 | 0 |  | Fe-Cr-Ni-Mo-Al
2889 | 45 | 22 | 18 | 8 | 7 | 87.06401 | 0.2775294 | 0.10264 | 670.5145 | 0 | 0 | 0 |  | Fe-Cr-Ni-Mo-Al
2890 | 45 | 16 | 25 | 6 | 8 | 82.85127 | 0.2849726 | 0.1035047 | 650.9043 | 1 | 0 | 0 |  | Fe-Cr-Ni-Mo-Al
2891 | 43 | 11 | 32 | 5 | 9 | 79.54835 | 0.29132 | 0.1058984 | 652.1262 | 1 | 1 | 1 | 652.1262 | Fe-Cr-Ni-Mo-Al
2892 | 38 | 6 | 43 | 3 | 11 | 74.70473 | 0.2995987 | 0.1067633 | 622.4564 | 1 | 1 | 1 | 622.4564 | Fe-Cr-Ni-Mo-Al
2893 | 50 | 32 | 9 | 6 | 3 | 92.66654 | 0.2675175 | 0.08207106 | 495.8911 | 0 | 0 | 0 |  | Fe-Cr-Ni-Mo-Al
2894 | 52 | 25 | 13 | 6 | 4 | 89.42576 | 0.2741598 | 0.08725378 | 531.8328 | 0 | 0 | 0 |  | Fe-Cr-Ni-Mo-Al
2895 | 53 | 19 | 18 | 5 | 5 | 85.87096 | 0.2806931 | 0.08953254 | 535.4227 | 0 | 0 | 0 |  | Fe-Cr-Ni-Mo-Al
2896 | 53 | 13 | 23 | 4 | 6 | 82.32818 | 0.2872981 | 0.09521899 | 569.9005 | 0 | 1 | 0 |  | Fe-Cr-Ni-Mo-Al
2897 | 50 | 8 | 30 | 4 | 8 | 78.8526 | 0.2935415 | 0.09977873 | 591.3736 | 1 | 1 | 1 | 591.3736 | Fe-Cr-Ni-Mo-Al
2898 | 12 | 33 | 3 | 47 | 5 | 113.161 | 0.255242 | 0.1010154 | 880.6574 | 0 | 0 | 0 |  | Fe-Cr-Ni-Mo-Al
2899 | 11 | 39 | 5 | 40 | 5 | 111.5138 | 0.2531783 | 0.1032769 | 883.7815 | 0 | 0 | 0 |  | Fe-Cr-Ni-Mo-Al
2900 | 10 | 44 | 7 | 34 | 4 | 111.0763 | 0.2509084 | 0.1032098 | 868.1257 | 0 | 0 | 0 |  | Fe-Cr-Ni-Mo-Al
2901 | 9 | 49 | 11 | 27 | 4 | 108.6717 | 0.2498562 | 0.1038896 | 844.8752 | 0 | 0 | 0 |  | Fe-Cr-Ni-Mo-Al
2902 | 7 | 53 | 14 | 22 | 3 | 108.3031 | 0.2479418 | 0.1006181 | 792.9186 | 0 | 0 | 0 |  | Fe-Cr-Ni-Mo-Al
2903 | 19 | 21 | 3 | 51 | 6 | 110.8665 | 0.2617776 | 0.1045634 | 924.7331 | 0 | 0 | 0 |  | Fe-Cr-Ni-Mo-Al
2904 | 17 | 27 | 5 | 44 | 7 | 108.4079 | 0.2602176 | 0.1073466 | 926.9739 | 0 | 0 | 0 |  | Fe-Cr-Ni-Mo-Al
2905 | 16 | 32 | 7 | 38 | 8 | 105.863 | 0.2591926 | 0.1098703 | 925.2404 | 0 | 0 | 0 |  | Fe-Cr-Ni-Mo-Al
2906 | 14 | 36 | 10 | 32 | 8 | 104.1311 | 0.2581927 | 0.1114954 | 919.0585 | 0 | 0 | 0 |  | Fe-Cr-Ni-Mo-Al
2907 | 11 | 40 | 14 | 26 | 9 | 101.2867 | 0.2577576 | 0.1135982 | 907.1645 | 0 | 0 | 0 |  | Fe-Cr-Ni-Mo-Al
2908 | 9 | 44 | 18 | 21 | 8 | 100.4765 | 0.2566626 | 0.1131462 | 884.3148 | 0 | 0 | 0 |  | Fe-Cr-Ni-Mo-Al
2909 | 7 | 46 | 23 | 16 | 7 | 99.13033 | 0.2568653 | 0.1116313 | 846.7105 | 0 | 0 | 0 |  | Fe-Cr-Ni-Mo-Al
2910 | 29 | 12 | 3 | 52 | 4 | 110.3724 | 0.2665169 | 0.1101502 | 1006.707 | 0 | 0 | 0 |  | Fe-Cr-Ni-Mo-Al
2911 | 27 | 16 | 4 | 46 | 8 | 105.3392 | 0.2667376 | 0.1119241 | 973.0938 | 0 | 0 | 0 |  | Fe-Cr-Ni-Mo-Al
2912 | 24 | 21 | 6 | 39 | 10 | 101.9307 | 0.2659861 | 0.1141786 | 956.4964 | 0 | 0 | 0 |  | Fe-Cr-Ni-Mo-Al
2913 | 21 | 25 | 9 | 34 | 12 | 98.7767 | 0.2658733 | 0.1171616 | 952.5701 | 0 | 0 | 0 |  | Fe-Cr-Ni-Mo-Al
2914 | 17 | 28 | 13 | 29 | 13 | 96.2917 | 0.2659595 | 0.1201921 | 954.7458 | 0 | 0 | 0 |  | Fe-Cr-Ni-Mo-Al
2915 | 14 | 31 | 17 | 24 | 14 | 93.58925 | 0.2662954 | 0.1234167 | 955.1635 | 0 | 0 | 0 |  | Fe-Cr-Ni-Mo-Al
2916 | 11 | 34 | 23 | 19 | 13 | 92.2347 | 0.2666051 | 0.1247492 | 948.1184 | 1 | 0 | 0 |  | Fe-Cr-Ni-Mo-Al
2917 | 8 | 36 | 29 | 15 | 12 | 91.08393 | 0.2673703 | 0.1243983 | 926.5799 | 1 | 0 | 0 |  | Fe-Cr-Ni-Mo-Al
2918 | 6 | 37 | 36 | 12 | 9 | 91.68219 | 0.2683406 | 0.1185643 | 866.9603 | 1 | 0 | 0 |  | Fe-Cr-Ni-Mo-Al
2919 | 38 | 10 | 3 | 43 | 6 | 103.9479 | 0.2705491 | 0.1163682 | 1022.864 | 0 | 0 | 0 |  | Fe-Cr-Ni-Mo-Al
2920 | 34 | 13 | 4 | 38 | 10 | 99.39389 | 0.27094 | 0.1170659 | 977.2413 | 0 | 0 | 0 |  | Fe-Cr-Ni-Mo-Al
2921 | 29 | 16 | 7 | 33 | 14 | 94.56418 | 0.2719093 | 0.1195588 | 949.4564 | 0 | 0 | 0 |  | Fe-Cr-Ni-Mo-Al
2922 | 25 | 19 | 10 | 29 | 17 | 90.90144 | 0.2725717 | 0.122548 | 937.8972 | 0 | 0 | 0 |  | Fe-Cr-Ni-Mo-Al
2923 | 20 | 21 | 15 | 25 | 19 | 87.67303 | 0.273965 | 0.1270333 | 946.7218 | 1 | 0 | 0 |  | Fe-Cr-Ni-Mo-Al
2924 | 16 | 24 | 20 | 21 | 19 | 86.10935 | 0.2742136 | 0.1307419 | 962.1076 | 1 | 0 | 0 |  | Fe-Cr-Ni-Mo-Al
2925 | 12 | 26 | 26 | 17 | 18 | 84.91195 | 0.2750223 | 0.1334077 | 971.0362 | 1 | 0 | 0 |  | Fe-Cr-Ni-Mo-Al
2926 | 9 | 28 | 34 | 13 | 17 | 83.48937 | 0.2768033 | 0.1355754 | 973.3246 | 1 | 0 | 0 |  | Fe-Cr-Ni-Mo-Al
2927 | 6 | 28 | 43 | 11 | 12 | 85.62457 | 0.2779983 | 0.1287533 | 927.1953 | 1 | 0 | 0 |  | Fe-Cr-Ni-Mo-Al
2928 | 45 | 8 | 3 | 35 | 9 | 97.0706 | 0.2749655 | 0.1202477 | 997.7281 | 0 | 0 | 0 |  | Fe-Cr-Ni-Mo-Al
2929 | 39 | 10 | 5 | 31 | 14 | 91.87763 | 0.2763636 | 0.1217627 | 954.1988 | 0 | 0 | 0 |  | Fe-Cr-Ni-Mo-Al
2930 | 33 | 12 | 8 | 27 | 19 | 86.56566 | 0.278237 | 0.1243054 | 918.9944 | 0 | 0 | 0 |  | Fe-Cr-Ni-Mo-Al
2931 | 28 | 14 | 12 | 24 | 22 | 83.18275 | 0.2796523 | 0.1275684 | 911.526 | 1 | 0 | 0 |  | Fe-Cr-Ni-Mo-Al
2932 | 23 | 16 | 17 | 20 | 24 | 79.91541 | 0.2813905 | 0.1321266 | 915.0743 | 1 | 0 | 0 |  | Fe-Cr-Ni-Mo-Al
2933 | 18 | 18 | 22 | 17 | 25 | 77.85495 | 0.2825043 | 0.1366052 | 930.3453 | 1 | 0 | 0 |  | Fe-Cr-Ni-Mo-Al
2934 | 13 | 20 | 30 | 13 | 24 | 76.38672 | 0.2842044 | 0.1418215 | 959.0697 | 1 | 0 | 0 |  | Fe-Cr-Ni-Mo-Al
2935 | 9 | 20 | 38 | 11 | 22 | 76.16948 | 0.2862987 | 0.1443242 | 982.266 | 1 | 0 | 0 |  | Fe-Cr-Ni-Mo-Al
2936 | 6 | 20 | 50 | 8 | 16 | 78.00565 | 0.2885372 | 0.1383541 | 947.4641 | 1 | 0 | 0 |  | Fe-Cr-Ni-Mo-Al
2937 | 50 | 7 | 3 | 25 | 14 | 87.84349 | 0.2804283 | 0.1234809 | 929.2625 | 0 | 0 | 0 |  | Fe-Cr-Ni-Mo-Al
2938 | 42 | 8 | 6 | 23 | 21 | 81.9139 | 0.283071 | 0.1265044 | 893.7242 | 0 | 0 | 0 |  | Fe-Cr-Ni-Mo-Al
2939 | 36 | 9 | 9 | 20 | 26 | 77.00226 | 0.2857001 | 0.1288628 | 857.7448 | 1 | 0 | 0 |  | Fe-Cr-Ni-Mo-Al
2940 | 29 | 11 | 13 | 18 | 28 | 74.85125 | 0.286473 | 0.131491 | 853.2175 | 1 | 0 | 0 |  | Fe-Cr-Ni-Mo-Al
2941 | 24 | 12 | 18 | 16 | 30 | 72.48414 | 0.2884266 | 0.1354857 | 860.5516 | 1 | 0 | 0 |  | Fe-Cr-Ni-Mo-Al
2942 | 18 | 14 | 25 | 13 | 31 | 70.38222 | 0.2902725 | 0.1416535 | 887.321 | 1 | 0 | 0 |  | Fe-Cr-Ni-Mo-Al
2943 | 13 | 15 | 32 | 10 | 30 | 69.05988 | 0.2923169 | 0.1474591 | 919.9545 | 1 | 0 | 0 |  | Fe-Cr-Ni-Mo-Al
2944 | 8 | 15 | 42 | 8 | 26 | 69.83773 | 0.2943356 | 0.1509271 | 964.6555 | 1 | 0 | 0 |  | Fe-Cr-Ni-Mo-Al
2945 | 5 | 15 | 55 | 6 | 19 | 72.8168 | 0.2959212 | 0.1454147 | 956.801 | 1 | 0 | 0 |  | Fe-Cr-Ni-Mo-Al
2946 | 52 | 7 | 3 | 17 | 21 | 78.39732 | 0.2859979 | 0.1271458 | 855.9131 | 0 | 0 | 0 |  | Fe-Cr-Ni-Mo-Al
2947 | 43 | 7 | 6 | 16 | 28 | 73.01082 | 0.2892507 | 0.129698 | 818.3346 | 0 | 0 | 0 |  | Fe-Cr-Ni-Mo-Al
2948 | 36 | 7 | 9 | 15 | 33 | 69.08859 | 0.2920546 | 0.1309706 | 783.1542 | 0 | 0 | 0 |  | Fe-Cr-Ni-Mo-Al
2949 | 30 | 8 | 14 | 13 | 36 | 66.2027 | 0.2944992 | 0.1341988 | 774.5755 | 1 | 0 | 0 |  | Fe-Cr-Ni-Mo-Al
2950 | 24 | 9 | 19 | 11 | 38 | 63.82797 | 0.296708 | 0.1382723 | 776.6502 | 1 | 0 | 0 |  | Fe-Cr-Ni-Mo-Al
2951 | 18 | 10 | 25 | 9 | 38 | 62.42874 | 0.2985528 | 0.144119 | 804.0906 | 1 | 0 | 0 |  | Fe-Cr-Ni-Mo-Al
2952 | 12 | 11 | 33 | 7 | 37 | 61.65512 | 0.3005003 | 0.1516428 | 854.3658 | 1 | 0 | 0 |  | Fe-Cr-Ni-Mo-Al
2953 | 7 | 12 | 44 | 5 | 32 | 63.19727 | 0.3015845 | 0.1580376 | 932.3723 | 1 | 0 | 0 |  | Fe-Cr-Ni-Mo-Al
2954 | 4 | 12 | 57 | 4 | 23 | 67.75786 | 0.3017061 | 0.1531288 | 961.1955 | 1 | 0 | 0 |  | Fe-Cr-Ni-Mo-Al
2955 | 42 | 5 | 6 | 10 | 37 | 63.32614 | 0.2974617 | 0.1317235 | 719.038 | 0 | 0 | 0 |  | Fe-Cr-Ni-Mo-Al
2956 | 35 | 5 | 9 | 10 | 41 | 60.77362 | 0.299682 | 0.1319273 | 689.9929 | 0 | 0 | 0 |  | Fe-Cr-Ni-Mo-Al
2957 | 28 | 6 | 13 | 9 | 44 | 58.47724 | 0.3016225 | 0.1337404 | 673.7551 | 0 | 0 | 0 |  | Fe-Cr-Ni-Mo-Al
2958 | 22 | 7 | 18 | 8 | 45 | 57.28948 | 0.30305 | 0.137688 | 686.7736 | 1 | 0 | 0 |  | Fe-Cr-Ni-Mo-Al
2959 | 16 | 8 | 25 | 6 | 45 | 55.95289 | 0.3053273 | 0.1449843 | 721.5425 | 1 | 0 | 0 |  | Fe-Cr-Ni-Mo-Al
2960 | 11 | 9 | 32 | 5 | 43 | 56.3621 | 0.3060221 | 0.1523083 | 782.0575 | 1 | 0 | 0 |  | Fe-Cr-Ni-Mo-Al
2961 | 6 | 11 | 43 | 3 | 38 | 58.20456 | 0.3060851 | 0.1617972 | 884.1479 | 1 | 0 | 0 |  | Fe-Cr-Ni-Mo-Al
2962 | 32 | 3 | 9 | 6 | 50 | 52.76571 | 0.3081853 | 0.1304736 | 581.8568 | 0 | 0 | 0 |  | Fe-Cr-Ni-Mo-Al
2963 | 25 | 4 | 13 | 6 | 52 | 51.70071 | 0.3091823 | 0.1316667 | 575.4712 | 0 | 0 | 0 |  | Fe-Cr-Ni-Mo-Al
2964 | 19 | 5 | 18 | 5 | 53 | 50.52719 | 0.3108144 | 0.1358727 | 586.7953 | 0 | 0 | 0 |  | Fe-Cr-Ni-Mo-Al
2965 | 13 | 6 | 23 | 4 | 53 | 49.62553 | 0.3122354 | 0.1416561 | 610.546 | 0 | 0 | 0 |  | Fe-Cr-Ni-Mo-Al
2966 | 8 | 8 | 30 | 4 | 50 | 51.62946 | 0.3104595 | 0.1501038 | 695.0971 | 1 | 0 | 0 |  | Fe-Cr-Ni-Mo-Al
2967 | 12 | 3 | 33 | 47 | 5 | 103.6869 | 0.2781149 | 0.1295795 | 1218.959 | 0 | 0 | 0 |  | Fe-Cr-Ni-Mo-Al
2968 | 11 | 5 | 39 | 40 | 5 | 100.4793 | 0.2802613 | 0.1329374 | 1219.864 | 1 | 0 | 0 |  | Fe-Cr-Ni-Mo-Al
2969 | 10 | 7 | 44 | 34 | 4 | 98.63897 | 0.2817183 | 0.1333211 | 1196.313 | 1 | 0 | 0 |  | Fe-Cr-Ni-Mo-Al
2970 | 9 | 11 | 49 | 27 | 4 | 95.63812 | 0.2827792 | 0.1306212 | 1114.395 | 1 | 0 | 0 |  | Fe-Cr-Ni-Mo-Al
2971 | 7 | 14 | 53 | 22 | 3 | 94.47329 | 0.283161 | 0.1258612 | 1033.524 | 1 | 0 | 0 |  | Fe-Cr-Ni-Mo-Al
2972 | 19 | 3 | 21 | 51 | 6 | 105.2951 | 0.2751833 | 0.1221711 | 1134.765 | 0 | 0 | 0 |  | Fe-Cr-Ni-Mo-Al
2973 | 17 | 5 | 27 | 44 | 7 | 101.4285 | 0.2773653 | 0.1274052 | 1155.781 | 0 | 0 | 0 |  | Fe-Cr-Ni-Mo-Al
2974 | 16 | 7 | 32 | 38 | 8 | 97.83127 | 0.2793371 | 0.1302921 | 1145.676 | 1 | 0 | 0 |  | Fe-Cr-Ni-Mo-Al
2975 | 14 | 10 | 36 | 32 | 8 | 95.50273 | 0.2801708 | 0.131795 | 1128.43 | 1 | 0 | 0 |  | Fe-Cr-Ni-Mo-Al
2976 | 11 | 14 | 40 | 26 | 9 | 92.46233 | 0.2807485 | 0.1325608 | 1090.081 | 1 | 0 | 0 |  | Fe-Cr-Ni-Mo-Al
2977 | 9 | 18 | 44 | 21 | 8 | 91.43809 | 0.2804392 | 0.1298178 | 1035.128 | 1 | 0 | 0 |  | Fe-Cr-Ni-Mo-Al
2978 | 7 | 23 | 46 | 16 | 7 | 90.86097 | 0.27884 | 0.1241551 | 950.1017 | 1 | 0 | 0 |  | Fe-Cr-Ni-Mo-Al
2979 | 29 | 3 | 12 | 52 | 4 | 107.5945 | 0.2731318 | 0.1184001 | 1106.394 | 0 | 0 | 0 |  | Fe-Cr-Ni-Mo-Al
2980 | 27 | 4 | 16 | 46 | 8 | 101.6145 | 0.2759073 | 0.1217193 | 1082.826 | 0 | 0 | 0 |  | Fe-Cr-Ni-Mo-Al
2981 | 24 | 6 | 21 | 39 | 10 | 97.13089 | 0.2781233 | 0.126547 | 1088.078 | 0 | 0 | 0 |  | Fe-Cr-Ni-Mo-Al
2982 | 21 | 9 | 25 | 34 | 12 | 93.6219 | 0.2792287 | 0.128885 | 1069.097 | 1 | 0 | 0 |  | Fe-Cr-Ni-Mo-Al
2983 | 17 | 13 | 28 | 29 | 13 | 91.32898 | 0.2790708 | 0.1311484 | 1058.861 | 1 | 0 | 0 |  | Fe-Cr-Ni-Mo-Al
2984 | 14 | 17 | 31 | 24 | 14 | 88.87269 | 0.2790236 | 0.1328238 | 1038.403 | 1 | 0 | 0 |  | Fe-Cr-Ni-Mo-Al
2985 | 11 | 23 | 34 | 19 | 13 | 88.43822 | 0.2769609 | 0.1314881 | 1003.959 | 1 | 0 | 0 |  | Fe-Cr-Ni-Mo-Al
2986 | 8 | 29 | 36 | 15 | 12 | 88.61755 | 0.2741501 | 0.1284383 | 958.3001 | 1 | 0 | 0 |  | Fe-Cr-Ni-Mo-Al
2987 | 6 | 36 | 37 | 12 | 9 | 91.32186 | 0.2693234 | 0.1191147 | 871.1985 | 1 | 0 | 0 |  | Fe-Cr-Ni-Mo-Al
2988 | 38 | 3 | 10 | 43 | 6 | 101.7318 | 0.2759947 | 0.1218702 | 1084.033 | 0 | 0 | 0 |  | Fe-Cr-Ni-Mo-Al
2989 | 34 | 4 | 13 | 38 | 10 | 96.49129 | 0.2783058 | 0.1247757 | 1058.663 | 0 | 0 | 0 |  | Fe-Cr-Ni-Mo-Al
2990 | 29 | 7 | 16 | 33 | 14 | 91.63086 | 0.2796187 | 0.1270562 | 1023.108 | 1 | 0 | 0 |  | Fe-Cr-Ni-Mo-Al
2991 | 25 | 10 | 19 | 29 | 17 | 87.96689 | 0.2805084 | 0.1290502 | 996.4961 | 1 | 0 | 0 |  | Fe-Cr-Ni-Mo-Al
2992 | 20 | 15 | 21 | 25 | 19 | 85.69333 | 0.2794498 | 0.131103 | 980.9627 | 1 | 0 | 0 |  | Fe-Cr-Ni-Mo-Al
2993 | 16 | 20 | 24 | 21 | 19 | 84.76659 | 0.2779849 | 0.1332165 | 981.5793 | 1 | 0 | 0 |  | Fe-Cr-Ni-Mo-Al
2994 | 12 | 26 | 26 | 17 | 18 | 84.91195 | 0.2750223 | 0.1339747 | 977.0713 | 1 | 0 | 0 |  | Fe-Cr-Ni-Mo-Al
2995 | 9 | 34 | 28 | 13 | 17 | 85.56936 | 0.2708645 | 0.1319113 | 946.3446 | 1 | 0 | 0 |  | Fe-Cr-Ni-Mo-Al
2996 | 6 | 43 | 28 | 11 | 12 | 91.00368 | 0.2629963 | 0.1207305 | 869.3017 | 1 | 0 | 0 |  | Fe-Cr-Ni-Mo-Al
2997 | 45 | 3 | 8 | 35 | 9 | 95.45613 | 0.2790827 | 0.1237141 | 1032.298 | 0 | 0 | 0 |  | Fe-Cr-Ni-Mo-Al
2998 | 39 | 5 | 10 | 31 | 14 | 90.24273 | 0.2806929 | 0.1258614 | 993.5024 | 0 | 0 | 0 |  | Fe-Cr-Ni-Mo-Al
2999 | 33 | 8 | 12 | 27 | 19 | 85.25271 | 0.2818573 | 0.1276977 | 949.2666 | 1 | 0 | 0 |  | Fe-Cr-Ni-Mo-Al
3000 | 28 | 12 | 14 | 24 | 22 | 82.52849 | 0.2815057 | 0.1288891 | 921.9491 | 1 | 0 | 0 |  | Fe-Cr-Ni-Mo-Al
3001 | 23 | 17 | 16 | 20 | 24 | 80.24634 | 0.2804281 | 0.1315242 | 910.7739 | 1 | 0 | 0 |  | Fe-Cr-Ni-Mo-Al
3002 | 18 | 22 | 18 | 17 | 25 | 79.19305 | 0.2785446 | 0.1344056 | 916.0618 | 1 | 0 | 0 |  | Fe-Cr-Ni-Mo-Al
3003 | 13 | 30 | 20 | 13 | 24 | 79.80287 | 0.2739976 | 0.1370481 | 932.1684 | 1 | 0 | 0 |  | Fe-Cr-Ni-Mo-Al
3004 | 9 | 38 | 20 | 11 | 22 | 82.41898 | 0.2677194 | 0.135945 | 935.9634 | 1 | 0 | 0 |  | Fe-Cr-Ni-Mo-Al
3005 | 6 | 50 | 20 | 8 | 16 | 88.7669 | 0.2573875 | 0.1241524 | 862.5495 | 0 | 0 | 0 |  | Fe-Cr-Ni-Mo-Al
3006 | 50 | 3 | 7 | 25 | 14 | 86.51185 | 0.2840292 | 0.1261962 | 952.8896 | 0 | 0 | 0 |  | Fe-Cr-Ni-Mo-Al
3007 | 42 | 6 | 8 | 23 | 21 | 81.25961 | 0.2849243 | 0.1276521 | 902.2994 | 0 | 0 | 0 |  | Fe-Cr-Ni-Mo-Al
3008 | 36 | 9 | 9 | 20 | 26 | 77.00226 | 0.2857001 | 0.1288628 | 857.7448 | 1 | 0 | 0 |  | Fe-Cr-Ni-Mo-Al
3009 | 29 | 13 | 11 | 18 | 28 | 75.51364 | 0.2844786 | 0.130908 | 851.4884 | 1 | 0 | 0 |  | Fe-Cr-Ni-Mo-Al
3010 | 24 | 18 | 12 | 16 | 30 | 74.46215 | 0.282355 | 0.132109 | 840.4965 | 1 | 0 | 0 |  | Fe-Cr-Ni-Mo-Al
3011 | 18 | 25 | 14 | 13 | 31 | 74.01832 | 0.2789146 | 0.1354433 | 852.362 | 1 | 0 | 0 |  | Fe-Cr-Ni-Mo-Al
3012 | 13 | 32 | 15 | 10 | 30 | 74.82465 | 0.2741652 | 0.1397487 | 886.3875 | 1 | 0 | 0 |  | Fe-Cr-Ni-Mo-Al
3013 | 8 | 42 | 15 | 8 | 26 | 79.29318 | 0.2650582 | 0.1401838 | 924.4715 | 0 | 0 | 0 |  | Fe-Cr-Ni-Mo-Al
3014 | 5 | 55 | 15 | 6 | 19 | 87.15729 | 0.2532388 | 0.1279414 | 869.6794 | 0 | 0 | 0 |  | Fe-Cr-Ni-Mo-Al
3015 | 52 | 3 | 7 | 17 | 21 | 77.06553 | 0.2898636 | 0.1289059 | 866.4221 | 0 | 0 | 0 |  | Fe-Cr-Ni-Mo-Al
3016 | 43 | 6 | 7 | 16 | 28 | 72.6823 | 0.2902495 | 0.1301732 | 820.9693 | 0 | 0 | 0 |  | Fe-Cr-Ni-Mo-Al
3017 | 36 | 9 | 7 | 15 | 33 | 69.7401 | 0.2900028 | 0.1298625 | 777.0842 | 0 | 0 | 0 |  | Fe-Cr-Ni-Mo-Al
3018 | 30 | 14 | 8 | 13 | 36 | 68.14274 | 0.288227 | 0.1301462 | 751.4215 | 0 | 0 | 0 |  | Fe-Cr-Ni-Mo-Al
3019 | 24 | 19 | 9 | 11 | 38 | 67.07393 | 0.2859801 | 0.1318571 | 743.5173 | 0 | 0 | 0 |  | Fe-Cr-Ni-Mo-Al
3020 | 18 | 25 | 10 | 9 | 38 | 67.3895 | 0.2819716 | 0.1358247 | 768.338 | 0 | 0 | 0 |  | Fe-Cr-Ni-Mo-Al
3021 | 12 | 33 | 11 | 7 | 37 | 69.03336 | 0.2757761 | 0.1403116 | 811.1179 | 0 | 0 | 0 |  | Fe-Cr-Ni-Mo-Al
3022 | 7 | 44 | 12 | 5 | 32 | 74.22339 | 0.2655552 | 0.144524 | 892.341 | 0 | 0 | 0 |  | Fe-Cr-Ni-Mo-Al
3023 | 4 | 57 | 12 | 4 | 23 | 83.8245 | 0.2521474 | 0.1352125 | 895.9052 | 0 | 0 | 0 |  | Fe-Cr-Ni-Mo-Al
3024 | 42 | 6 | 5 | 10 | 37 | 63.65242 | 0.2963796 | 0.1311766 | 716.6026 | 0 | 0 | 0 |  | Fe-Cr-Ni-Mo-Al
3025 | 35 | 9 | 5 | 10 | 41 | 62.06658 | 0.2952809 | 0.1294652 | 678.8335 | 0 | 0 | 0 |  | Fe-Cr-Ni-Mo-Al
3026 | 28 | 13 | 6 | 9 | 44 | 60.73391 | 0.2937471 | 0.1291481 | 653.6005 | 0 | 0 | 0 |  | Fe-Cr-Ni-Mo-Al
3027 | 22 | 18 | 7 | 8 | 45 | 60.84803 | 0.2904871 | 0.1304275 | 656.0879 | 0 | 0 | 0 |  | Fe-Cr-Ni-Mo-Al
3028 | 16 | 25 | 8 | 6 | 45 | 61.50976 | 0.2855037 | 0.1343049 | 680.7816 | 0 | 0 | 0 |  | Fe-Cr-Ni-Mo-Al
3029 | 11 | 32 | 9 | 5 | 43 | 63.98079 | 0.2790986 | 0.1388494 | 734.1115 | 0 | 0 | 0 |  | Fe-Cr-Ni-Mo-Al
3030 | 6 | 43 | 11 | 3 | 38 | 69.00562 | 0.2689666 | 0.1458588 | 835.9125 | 0 | 0 | 0 |  | Fe-Cr-Ni-Mo-Al
3031 | 32 | 9 | 3 | 6 | 50 | 54.67553 | 0.301102 | 0.1261535 | 565.2791 | 0 | 0 | 0 |  | Fe-Cr-Ni-Mo-Al
3032 | 25 | 13 | 4 | 6 | 52 | 54.55745 | 0.2984454 | 0.1248192 | 548.9816 | 0 | 0 | 0 |  | Fe-Cr-Ni-Mo-Al
3033 | 19 | 18 | 5 | 5 | 53 | 54.66743 | 0.2950562 | 0.1259694 | 550.083 | 0 | 0 | 0 |  | Fe-Cr-Ni-Mo-Al
3034 | 13 | 23 | 6 | 4 | 53 | 55.12085 | 0.2911288 | 0.1297412 | 571.8378 | 0 | 0 | 0 |  | Fe-Cr-Ni-Mo-Al
3035 | 8 | 30 | 8 | 4 | 50 | 58.78101 | 0.2837218 | 0.1347289 | 640.4381 | 0 | 0 | 0 |  | Fe-Cr-Ni-Mo-Al
3036 | 12 | 33 | 5 | 47 | 3 | 114.6872 | 0.2552582 | 0.1025094 | 913.5163 | 0 | 0 | 0 |  | Fe-Cr-Ni-Mo-Al
3037 | 11 | 39 | 5 | 40 | 5 | 111.5138 | 0.2531783 | 0.1032769 | 883.7815 | 0 | 0 | 0 |  | Fe-Cr-Ni-Mo-Al
3038 | 10 | 44 | 4 | 34 | 7 | 108.7477 | 0.2508436 | 0.1027365 | 841.7898 | 0 | 0 | 0 |  | Fe-Cr-Ni-Mo-Al
3039 | 9 | 49 | 4 | 27 | 11 | 103.3325 | 0.2496742 | 0.1048024 | 808.379 | 0 | 0 | 0 |  | Fe-Cr-Ni-Mo-Al
3040 | 7 | 53 | 3 | 22 | 14 | 99.83897 | 0.2475712 | 0.1051079 | 770.9729 | 0 | 0 | 0 |  | Fe-Cr-Ni-Mo-Al
3041 | 19 | 21 | 6 | 51 | 3 | 113.1084 | 0.2617512 | 0.1072628 | 981.3941 | 0 | 0 | 0 |  | Fe-Cr-Ni-Mo-Al
3042 | 17 | 27 | 7 | 44 | 5 | 109.9001 | 0.2602074 | 0.1086898 | 958.4362 | 0 | 0 | 0 |  | Fe-Cr-Ni-Mo-Al
3043 | 16 | 32 | 8 | 38 | 7 | 106.5992 | 0.2591902 | 0.1103328 | 938.1446 | 0 | 0 | 0 |  | Fe-Cr-Ni-Mo-Al
3044 | 14 | 36 | 8 | 32 | 10 | 102.6525 | 0.2581918 | 0.1110044 | 898.6889 | 0 | 0 | 0 |  | Fe-Cr-Ni-Mo-Al
3045 | 11 | 40 | 9 | 26 | 14 | 97.6406 | 0.2577487 | 0.1132144 | 866.4376 | 0 | 0 | 0 |  | Fe-Cr-Ni-Mo-Al
3046 | 9 | 44 | 8 | 21 | 18 | 93.22957 | 0.256608 | 0.1144822 | 827.3307 | 0 | 0 | 0 |  | Fe-Cr-Ni-Mo-Al
3047 | 7 | 46 | 7 | 16 | 23 | 87.57998 | 0.2567834 | 0.1172438 | 791.9176 | 0 | 0 | 0 |  | Fe-Cr-Ni-Mo-Al
3048 | 29 | 12 | 4 | 52 | 3 | 111.1159 | 0.2664961 | 0.1109528 | 1024.924 | 0 | 0 | 0 |  | Fe-Cr-Ni-Mo-Al
3049 | 27 | 16 | 8 | 46 | 4 | 108.2488 | 0.2666496 | 0.1144125 | 1035.475 | 0 | 0 | 0 |  | Fe-Cr-Ni-Mo-Al
3050 | 24 | 21 | 10 | 39 | 6 | 104.8462 | 0.2659012 | 0.1155468 | 1004.443 | 0 | 0 | 0 |  | Fe-Cr-Ni-Mo-Al
3051 | 21 | 25 | 12 | 34 | 9 | 100.9134 | 0.2658084 | 0.1174235 | 979.2108 | 0 | 0 | 0 |  | Fe-Cr-Ni-Mo-Al
3052 | 17 | 28 | 13 | 29 | 13 | 96.2917 | 0.2659595 | 0.1189441 | 941.1525 | 0 | 0 | 0 |  | Fe-Cr-Ni-Mo-Al
3053 | 14 | 31 | 14 | 24 | 17 | 91.49997 | 0.2663714 | 0.1212742 | 908.8943 | 1 | 0 | 0 |  | Fe-Cr-Ni-Mo-Al
3054 | 11 | 34 | 13 | 19 | 23 | 85.38602 | 0.266884 | 0.123379 | 856.5778 | 1 | 0 | 0 |  | Fe-Cr-Ni-Mo-Al
3055 | 8 | 36 | 12 | 15 | 29 | 79.65003 | 0.2679165 | 0.1256454 | 809.2259 | 1 | 0 | 0 |  | Fe-Cr-Ni-Mo-Al
3056 | 6 | 37 | 9 | 12 | 36 | 73.78431 | 0.2693515 | 0.1265305 | 746.5609 | 0 | 0 | 0 |  | Fe-Cr-Ni-Mo-Al
3057 | 38 | 10 | 6 | 43 | 3 | 106.1572 | 0.2704511 | 0.1173401 | 1059.338 | 0 | 0 | 0 |  | Fe-Cr-Ni-Mo-Al
3058 | 34 | 13 | 10 | 38 | 4 | 103.7909 | 0.2707291 | 0.1182403 | 1039.959 | 0 | 0 | 0 |  | Fe-Cr-Ni-Mo-Al
3059 | 29 | 16 | 14 | 33 | 7 | 99.57622 | 0.2716329 | 0.1202373 | 1013.926 | 0 | 0 | 0 |  | Fe-Cr-Ni-Mo-Al
3060 | 25 | 19 | 17 | 29 | 10 | 95.76885 | 0.2722734 | 0.122945 | 998.7196 | 1 | 0 | 0 |  | Fe-Cr-Ni-Mo-Al
3061 | 20 | 21 | 19 | 25 | 15 | 90.38323 | 0.2737694 | 0.1270551 | 979.8203 | 1 | 0 | 0 |  | Fe-Cr-Ni-Mo-Al
3062 | 16 | 24 | 19 | 21 | 20 | 85.44327 | 0.2742656 | 0.1308706 | 955.1026 | 1 | 0 | 0 |  | Fe-Cr-Ni-Mo-Al
3063 | 12 | 26 | 18 | 17 | 26 | 79.63696 | 0.2754876 | 0.1355192 | 924.085 | 1 | 0 | 0 |  | Fe-Cr-Ni-Mo-Al
3064 | 9 | 28 | 17 | 13 | 34 | 72.76753 | 0.2779445 | 0.1394543 | 868.7175 | 1 | 0 | 0 |  | Fe-Cr-Ni-Mo-Al
3065 | 6 | 28 | 12 | 11 | 43 | 66.20021 | 0.280355 | 0.1344116 | 738.0211 | 1 | 0 | 0 |  | Fe-Cr-Ni-Mo-Al
3066 | 45 | 8 | 9 | 35 | 3 | 101.4229 | 0.2746855 | 0.119736 | 1039.786 | 0 | 0 | 0 |  | Fe-Cr-Ni-Mo-Al
3067 | 39 | 10 | 14 | 31 | 5 | 98.30742 | 0.2758893 | 0.1208355 | 1016.152 | 0 | 0 | 0 |  | Fe-Cr-Ni-Mo-Al
3068 | 33 | 12 | 19 | 27 | 8 | 94.19443 | 0.2775729 | 0.123452 | 998.475 | 1 | 0 | 0 |  | Fe-Cr-Ni-Mo-Al
3069 | 28 | 14 | 22 | 24 | 12 | 89.87786 | 0.2789887 | 0.1272364 | 989.2224 | 1 | 0 | 0 |  | Fe-Cr-Ni-Mo-Al
3070 | 23 | 16 | 24 | 20 | 17 | 84.47564 | 0.2808644 | 0.1317027 | 968.7384 | 1 | 0 | 0 |  | Fe-Cr-Ni-Mo-Al
3071 | 18 | 18 | 25 | 17 | 22 | 79.76467 | 0.2822582 | 0.1364139 | 953.9134 | 1 | 0 | 0 |  | Fe-Cr-Ni-Mo-Al
3072 | 13 | 20 | 24 | 13 | 30 | 72.67443 | 0.2847646 | 0.1422948 | 911.4231 | 1 | 0 | 0 |  | Fe-Cr-Ni-Mo-Al
3073 | 9 | 20 | 22 | 11 | 38 | 66.51982 | 0.2879912 | 0.1433978 | 835.7171 | 1 | 0 | 0 |  | Fe-Cr-Ni-Mo-Al
3074 | 6 | 20 | 16 | 8 | 50 | 57.99595 | 0.2927218 | 0.1357048 | 658.4937 | 1 | 0 | 0 |  | Fe-Cr-Ni-Mo-Al
3075 | 50 | 7 | 14 | 25 | 3 | 95.70753 | 0.2796945 | 0.1165912 | 937.2916 | 0 | 0 | 0 |  | Fe-Cr-Ni-Mo-Al
3076 | 42 | 8 | 21 | 23 | 6 | 92.13181 | 0.2819328 | 0.1209286 | 950.7413 | 1 | 0 | 0 |  | Fe-Cr-Ni-Mo-Al
3077 | 36 | 9 | 26 | 20 | 9 | 88.21745 | 0.2842271 | 0.124195 | 942.8719 | 1 | 0 | 0 |  | Fe-Cr-Ni-Mo-Al
3078 | 29 | 11 | 28 | 18 | 13 | 84.61271 | 0.2850847 | 0.1287244 | 946.8147 | 1 | 0 | 0 |  | Fe-Cr-Ni-Mo-Al
3079 | 24 | 12 | 30 | 16 | 18 | 80.00705 | 0.2872106 | 0.1347065 | 951.9041 | 1 | 0 | 0 |  | Fe-Cr-Ni-Mo-Al
3080 | 18 | 14 | 31 | 13 | 25 | 73.99422 | 0.2896013 | 0.141833 | 939.8443 | 1 | 0 | 0 |  | Fe-Cr-Ni-Mo-Al
3081 | 13 | 15 | 30 | 10 | 32 | 67.8778 | 0.2925699 | 0.1473172 | 901.1045 | 1 | 0 | 0 |  | Fe-Cr-Ni-Mo-Al
3082 | 8 | 15 | 26 | 8 | 42 | 60.55467 | 0.29663 | 0.1475706 | 795.1024 | 1 | 0 | 0 |  | Fe-Cr-Ni-Mo-Al
3083 | 5 | 15 | 19 | 6 | 55 | 52.56719 | 0.3016511 | 0.1362771 | 600.5329 | 1 | 0 | 0 |  | Fe-Cr-Ni-Mo-Al
3084 | 52 | 7 | 21 | 17 | 3 | 90.73795 | 0.2844214 | 0.1092009 | 800.1075 | 1 | 0 | 0 |  | Fe-Cr-Ni-Mo-Al
3085 | 43 | 7 | 28 | 16 | 6 | 87.49157 | 0.2870578 | 0.1157961 | 842.5682 | 1 | 0 | 0 |  | Fe-Cr-Ni-Mo-Al
3086 | 36 | 7 | 33 | 15 | 9 | 84.37297 | 0.2893976 | 0.1218429 | 875.8713 | 1 | 0 | 0 |  | Fe-Cr-Ni-Mo-Al
3087 | 30 | 8 | 36 | 13 | 14 | 79.64218 | 0.2918246 | 0.1297428 | 902.7985 | 1 | 0 | 0 |  | Fe-Cr-Ni-Mo-Al
3088 | 24 | 9 | 38 | 11 | 19 | 75.09794 | 0.2941727 | 0.136984 | 916.8006 | 1 | 0 | 0 |  | Fe-Cr-Ni-Mo-Al
3089 | 18 | 10 | 38 | 9 | 25 | 70.00004 | 0.296644 | 0.1446163 | 917.9564 | 1 | 0 | 0 |  | Fe-Cr-Ni-Mo-Al
3090 | 12 | 11 | 37 | 7 | 33 | 63.91469 | 0.2998541 | 0.1524819 | 896.6859 | 1 | 0 | 0 |  | Fe-Cr-Ni-Mo-Al
3091 | 7 | 12 | 32 | 5 | 44 | 56.58993 | 0.3037014 | 0.1536694 | 790.2982 | 1 | 0 | 0 |  | Fe-Cr-Ni-Mo-Al
3092 | 4 | 12 | 23 | 4 | 57 | 49.29631 | 0.3081243 | 0.1406657 | 590.3177 | 1 | 0 | 0 |  | Fe-Cr-Ni-Mo-Al
3093 | 42 | 5 | 37 | 10 | 6 | 82.82976 | 0.2933723 | 0.1079654 | 715.4363 | 1 | 1 | 1 | 715.4363 | Fe-Cr-Ni-Mo-Al
3094 | 35 | 5 | 41 | 10 | 9 | 80.3398 | 0.2951707 | 0.117134 | 784.6396 | 1 | 1 | 1 | 784.6396 | Fe-Cr-Ni-Mo-Al
3095 | 28 | 6 | 44 | 9 | 13 | 76.89836 | 0.2969408 | 0.1261804 | 836.0426 | 1 | 0 | 0 |  | Fe-Cr-Ni-Mo-Al
3096 | 22 | 7 | 45 | 8 | 18 | 72.93344 | 0.298723 | 0.1359112 | 880.9425 | 1 | 0 | 0 |  | Fe-Cr-Ni-Mo-Al
3097 | 16 | 8 | 45 | 6 | 25 | 67.17947 | 0.3018089 | 0.1470523 | 903.7501 | 1 | 0 | 0 |  | Fe-Cr-Ni-Mo-Al
3098 | 11 | 9 | 43 | 5 | 32 | 62.40487 | 0.3039854 | 0.1554216 | 903.1283 | 1 | 0 | 0 |  | Fe-Cr-Ni-Mo-Al
3099 | 6 | 11 | 38 | 3 | 43 | 55.54415 | 0.3070619 | 0.1594845 | 821.2554 | 1 | 0 | 0 |  | Fe-Cr-Ni-Mo-Al
3100 | 32 | 3 | 50 | 6 | 9 | 76.74195 | 0.3009933 | 0.1116508 | 695.5028 | 1 | 1 | 1 | 695.5028 | Fe-Cr-Ni-Mo-Al
3101 | 25 | 4 | 52 | 6 | 13 | 73.97576 | 0.3020951 | 0.1243824 | 786.8492 | 1 | 1 | 1 | 786.8492 | Fe-Cr-Ni-Mo-Al
3102 | 19 | 5 | 53 | 5 | 18 | 70.00464 | 0.3040662 | 0.1358671 | 845.2952 | 1 | 0 | 0 |  | Fe-Cr-Ni-Mo-Al
3103 | 13 | 6 | 53 | 4 | 23 | 66.07416 | 0.3060588 | 0.1457176 | 879.8621 | 1 | 0 | 0 |  | Fe-Cr-Ni-Mo-Al
3104 | 8 | 8 | 50 | 4 | 30 | 62.36128 | 0.3064065 | 0.1552649 | 905.1385 | 1 | 0 | 0 |  | Fe-Cr-Ni-Mo-Al
3105 | 12 | 3 | 5 | 47 | 33 | 85.27583 | 0.2796853 | 0.09107623 | 584.4029 | 1 | 0 | 0 |  | Fe-Cr-Ni-Mo-Al
3106 | 11 | 5 | 5 | 40 | 39 | 78.57619 | 0.2825167 | 0.09265301 | 544.5609 | 1 | 0 | 0 |  | Fe-Cr-Ni-Mo-Al
3107 | 10 | 7 | 4 | 34 | 44 | 72.99464 | 0.2847462 | 0.09184888 | 491.6182 | 1 | 0 | 0 |  | Fe-Cr-Ni-Mo-Al
3108 | 9 | 11 | 4 | 27 | 49 | 67.49084 | 0.2865667 | 0.0971742 | 484.0997 | 1 | 0 | 0 |  | Fe-Cr-Ni-Mo-Al
3109 | 7 | 14 | 3 | 22 | 53 | 63.21327 | 0.2877253 | 0.09740231 | 445.7464 | 1 | 0 | 0 |  | Fe-Cr-Ni-Mo-Al
3110 | 19 | 3 | 6 | 51 | 21 | 95.0441 | 0.2758589 | 0.1033598 | 794.3706 | 1 | 0 | 0 |  | Fe-Cr-Ni-Mo-Al
3111 | 17 | 5 | 7 | 44 | 27 | 88.0788 | 0.2784468 | 0.1053739 | 749.31 | 1 | 0 | 0 |  | Fe-Cr-Ni-Mo-Al
3112 | 16 | 7 | 8 | 38 | 32 | 82.28119 | 0.280838 | 0.1086356 | 724.2574 | 1 | 0 | 0 |  | Fe-Cr-Ni-Mo-Al
3113 | 14 | 10 | 8 | 32 | 36 | 77.43381 | 0.2821112 | 0.1098904 | 684.1683 | 1 | 0 | 0 |  | Fe-Cr-Ni-Mo-Al
3114 | 11 | 14 | 9 | 26 | 40 | 72.77658 | 0.2830877 | 0.1131368 | 660.3314 | 1 | 0 | 0 |  | Fe-Cr-Ni-Mo-Al
3115 | 9 | 18 | 8 | 21 | 44 | 68.75171 | 0.2832683 | 0.1145833 | 624.2063 | 1 | 0 | 0 |  | Fe-Cr-Ni-Mo-Al
3116 | 7 | 23 | 7 | 16 | 46 | 66.04462 | 0.2818616 | 0.1180537 | 614.4274 | 1 | 0 | 0 |  | Fe-Cr-Ni-Mo-Al
3117 | 29 | 3 | 4 | 52 | 12 | 101.9085 | 0.2734387 | 0.1105677 | 943.9695 | 0 | 0 | 0 |  | Fe-Cr-Ni-Mo-Al
3118 | 27 | 4 | 8 | 46 | 16 | 96.13863 | 0.2762865 | 0.1155789 | 944.5835 | 0 | 0 | 0 |  | Fe-Cr-Ni-Mo-Al
3119 | 24 | 6 | 10 | 39 | 21 | 89.71743 | 0.278751 | 0.1181733 | 902.637 | 1 | 0 | 0 |  | Fe-Cr-Ni-Mo-Al
3120 | 21 | 9 | 12 | 34 | 25 | 85.1098 | 0.2800424 | 0.1206908 | 874.0302 | 1 | 0 | 0 |  | Fe-Cr-Ni-Mo-Al
3121 | 17 | 13 | 13 | 29 | 28 | 81.53252 | 0.2800545 | 0.122047 | 840.9047 | 1 | 0 | 0 |  | Fe-Cr-Ni-Mo-Al
3122 | 14 | 17 | 14 | 24 | 31 | 77.90292 | 0.2801906 | 0.1244183 | 815.4103 | 1 | 0 | 0 |  | Fe-Cr-Ni-Mo-Al
3123 | 11 | 23 | 13 | 19 | 34 | 74.90014 | 0.2783265 | 0.1254351 | 778.4289 | 1 | 0 | 0 |  | Fe-Cr-Ni-Mo-Al
3124 | 8 | 29 | 12 | 15 | 36 | 73.08892 | 0.2755315 | 0.1267581 | 757.2175 | 1 | 0 | 0 |  | Fe-Cr-Ni-Mo-Al
3125 | 6 | 36 | 9 | 12 | 37 | 72.86342 | 0.2704787 | 0.1266541 | 738.9174 | 0 | 0 | 0 |  | Fe-Cr-Ni-Mo-Al
3126 | 38 | 3 | 6 | 43 | 10 | 98.89159 | 0.2761868 | 0.1199123 | 1026.789 | 0 | 0 | 0 |  | Fe-Cr-Ni-Mo-Al
3127 | 34 | 4 | 10 | 38 | 13 | 94.3964 | 0.2784769 | 0.1228679 | 1011.621 | 0 | 0 | 0 |  | Fe-Cr-Ni-Mo-Al
3128 | 29 | 7 | 14 | 33 | 16 | 90.26757 | 0.2797456 | 0.1255664 | 990.3372 | 1 | 0 | 0 |  | Fe-Cr-Ni-Mo-Al
3129 | 25 | 10 | 17 | 29 | 19 | 86.64326 | 0.2806445 | 0.1278132 | 966.7309 | 1 | 0 | 0 |  | Fe-Cr-Ni-Mo-Al
3130 | 20 | 15 | 19 | 25 | 21 | 84.38263 | 0.2795842 | 0.129362 | 946.4457 | 1 | 0 | 0 |  | Fe-Cr-Ni-Mo-Al
3131 | 16 | 20 | 19 | 21 | 24 | 81.50988 | 0.2783108 | 0.130214 | 909.9615 | 1 | 0 | 0 |  | Fe-Cr-Ni-Mo-Al
3132 | 12 | 26 | 18 | 17 | 26 | 79.63696 | 0.2754876 | 0.130506 | 877.3023 | 1 | 0 | 0 |  | Fe-Cr-Ni-Mo-Al
3133 | 9 | 34 | 17 | 13 | 28 | 78.3945 | 0.2713556 | 0.1301253 | 841.4128 | 1 | 0 | 0 |  | Fe-Cr-Ni-Mo-Al
3134 | 6 | 43 | 12 | 11 | 28 | 80.10024 | 0.2632701 | 0.1264107 | 806.1851 | 0 | 0 | 0 |  | Fe-Cr-Ni-Mo-Al
3135 | 45 | 3 | 9 | 35 | 8 | 96.1621 | 0.2790237 | 0.1237546 | 1041.061 | 0 | 0 | 0 |  | Fe-Cr-Ni-Mo-Al
3136 | 39 | 5 | 14 | 31 | 10 | 93.02183 | 0.2804279 | 0.1261167 | 1030.825 | 0 | 0 | 0 |  | Fe-Cr-Ni-Mo-Al
3137 | 33 | 8 | 19 | 27 | 12 | 89.99838 | 0.2813521 | 0.1282059 | 1014.152 | 1 | 0 | 0 |  | Fe-Cr-Ni-Mo-Al
3138 | 28 | 12 | 22 | 24 | 14 | 87.82406 | 0.2809253 | 0.1291704 | 990.6255 | 1 | 0 | 0 |  | Fe-Cr-Ni-Mo-Al
3139 | 23 | 17 | 24 | 20 | 16 | 85.48807 | 0.2798536 | 0.1307361 | 968.6463 | 1 | 0 | 0 |  | Fe-Cr-Ni-Mo-Al
3140 | 18 | 22 | 25 | 17 | 18 | 83.75332 | 0.2780703 | 0.1327711 | 958.0634 | 1 | 0 | 0 |  | Fe-Cr-Ni-Mo-Al
3141 | 13 | 30 | 24 | 13 | 20 | 82.42569 | 0.2737788 | 0.1346892 | 942.5837 | 1 | 0 | 0 |  | Fe-Cr-Ni-Mo-Al
3142 | 9 | 38 | 22 | 11 | 20 | 83.75754 | 0.2676526 | 0.1340008 | 933.3947 | 1 | 0 | 0 |  | Fe-Cr-Ni-Mo-Al
3143 | 6 | 50 | 16 | 8 | 20 | 85.97152 | 0.2573737 | 0.1308328 | 897.9314 | 0 | 0 | 0 |  | Fe-Cr-Ni-Mo-Al
3144 | 50 | 3 | 14 | 25 | 7 | 91.40195 | 0.28348 | 0.1236472 | 982.3491 | 1 | 0 | 0 |  | Fe-Cr-Ni-Mo-Al
3145 | 42 | 6 | 21 | 23 | 8 | 90.01299 | 0.2838579 | 0.1238554 | 964.6701 | 1 | 0 | 0 |  | Fe-Cr-Ni-Mo-Al
3146 | 36 | 9 | 26 | 20 | 9 | 88.21745 | 0.2842271 | 0.124195 | 942.8719 | 1 | 0 | 0 |  | Fe-Cr-Ni-Mo-Al
3147 | 29 | 13 | 28 | 18 | 11 | 86.70945 | 0.2830257 | 0.1273276 | 953.4464 | 1 | 0 | 0 |  | Fe-Cr-Ni-Mo-Al
3148 | 24 | 18 | 30 | 16 | 12 | 86.15567 | 0.2809259 | 0.1265527 | 928.1021 | 1 | 0 | 0 |  | Fe-Cr-Ni-Mo-Al
3149 | 18 | 25 | 31 | 13 | 14 | 84.93891 | 0.2777316 | 0.1265707 | 899.2577 | 1 | 0 | 0 |  | Fe-Cr-Ni-Mo-Al
3150 | 13 | 32 | 30 | 10 | 15 | 84.63784 | 0.2733302 | 0.1282804 | 898.261 | 1 | 0 | 0 |  | Fe-Cr-Ni-Mo-Al
3151 | 8 | 42 | 26 | 8 | 15 | 86.7923 | 0.2647902 | 0.1275445 | 893.0982 | 1 | 0 | 0 |  | Fe-Cr-Ni-Mo-Al
3152 | 5 | 55 | 19 | 6 | 15 | 89.9967 | 0.2533133 | 0.1198423 | 819.5656 | 0 | 0 | 0 |  | Fe-Cr-Ni-Mo-Al
3153 | 52 | 3 | 21 | 17 | 7 | 86.4359 | 0.2884495 | 0.1178898 | 858.9333 | 1 | 0 | 0 |  | Fe-Cr-Ni-Mo-Al
3154 | 43 | 6 | 28 | 16 | 7 | 86.42119 | 0.2880822 | 0.1179211 | 856.2061 | 1 | 0 | 0 |  | Fe-Cr-Ni-Mo-Al
3155 | 36 | 9 | 33 | 15 | 7 | 86.50194 | 0.2873159 | 0.1176636 | 850.4022 | 1 | 0 | 0 |  | Fe-Cr-Ni-Mo-Al
3156 | 30 | 14 | 36 | 13 | 8 | 85.88427 | 0.2854651 | 0.1154424 | 811.2664 | 1 | 0 | 0 |  | Fe-Cr-Ni-Mo-Al
3157 | 24 | 19 | 38 | 11 | 9 | 85.36079 | 0.2832796 | 0.1161089 | 803.7408 | 1 | 0 | 0 |  | Fe-Cr-Ni-Mo-Al
3158 | 18 | 25 | 38 | 9 | 10 | 85.28082 | 0.2796724 | 0.1186946 | 819.2216 | 1 | 1 | 1 | 819.2216 | Fe-Cr-Ni-Mo-Al
3159 | 12 | 33 | 37 | 7 | 11 | 85.8513 | 0.2741649 | 0.1183302 | 806.5058 | 1 | 0 | 0 |  | Fe-Cr-Ni-Mo-Al
3160 | 7 | 44 | 32 | 5 | 12 | 87.59963 | 0.2650297 | 0.1162611 | 781.8628 | 1 | 0 | 0 |  | Fe-Cr-Ni-Mo-Al
3161 | 4 | 57 | 23 | 4 | 12 | 91.6225 | 0.2523977 | 0.1101662 | 733.6845 | 1 | 0 | 0 |  | Fe-Cr-Ni-Mo-Al
3162 | 42 | 6 | 37 | 10 | 5 | 83.91363 | 0.2922879 | 0.1049933 | 693.8128 | 1 | 1 | 1 | 693.8128 | Fe-Cr-Ni-Mo-Al
3163 | 35 | 9 | 41 | 10 | 5 | 84.64631 | 0.2908028 | 0.1059676 | 707.1432 | 1 | 1 | 1 | 707.1432 | Fe-Cr-Ni-Mo-Al
3164 | 28 | 13 | 44 | 9 | 6 | 84.34602 | 0.2891566 | 0.1081301 | 720.7071 | 1 | 1 | 1 | 720.7071 | Fe-Cr-Ni-Mo-Al
3165 | 22 | 18 | 45 | 8 | 7 | 84.46289 | 0.2862631 | 0.1101319 | 734.4781 | 1 | 1 | 1 | 734.4781 | Fe-Cr-Ni-Mo-Al
3166 | 16 | 25 | 45 | 6 | 8 | 84.65159 | 0.2819507 | 0.1101338 | 724.6208 | 1 | 1 | 1 | 724.6208 | Fe-Cr-Ni-Mo-Al
3167 | 11 | 32 | 43 | 5 | 9 | 85.57432 | 0.2765676 | 0.1113126 | 733.8099 | 1 | 1 | 1 | 733.8099 | Fe-Cr-Ni-Mo-Al
3168 | 6 | 43 | 38 | 3 | 11 | 86.50041 | 0.2679193 | 0.1094844 | 704.9999 | 1 | 0 | 0 |  | Fe-Cr-Ni-Mo-Al
3169 | 32 | 9 | 50 | 6 | 3 | 83.27278 | 0.2941652 | 0.08906389 | 529.7044 | 1 | 1 | 1 | 529.7044 | Fe-Cr-Ni-Mo-Al
3170 | 25 | 13 | 52 | 6 | 4 | 83.64575 | 0.2917644 | 0.09483029 | 582.6706 | 1 | 1 | 1 | 582.6706 | Fe-Cr-Ni-Mo-Al
3171 | 19 | 18 | 53 | 5 | 5 | 83.76068 | 0.2888559 | 0.09747762 | 602.4534 | 1 | 1 | 1 | 602.4534 | Fe-Cr-Ni-Mo-Al
3172 | 13 | 23 | 53 | 4 | 6 | 83.95763 | 0.2855766 | 0.1039571 | 660.5314 | 1 | 1 | 1 | 660.5314 | Fe-Cr-Ni-Mo-Al
3173 | 8 | 30 | 50 | 4 | 8 | 84.74539 | 0.2798818 | 0.1075542 | 692.646 | 1 | 1 | 1 | 692.646 | Fe-Cr-Ni-Mo-Al
3174 | 12 | 5 | 33 | 47 | 3 | 105.803 | 0.2765022 | 0.1284845 | 1226.037 | 0 | 0 | 0 |  | Fe-Cr-Ni-Mo-Al
3175 | 11 | 5 | 39 | 40 | 5 | 100.4793 | 0.2802613 | 0.1329374 | 1219.864 | 1 | 0 | 0 |  | Fe-Cr-Ni-Mo-Al
3176 | 10 | 4 | 44 | 34 | 7 | 95.4056 | 0.2844208 | 0.1367667 | 1205.033 | 1 | 0 | 0 |  | Fe-Cr-Ni-Mo-Al
3177 | 9 | 4 | 49 | 27 | 11 | 88.18569 | 0.2894361 | 0.1407645 | 1155.735 | 1 | 0 | 0 |  | Fe-Cr-Ni-Mo-Al
3178 | 7 | 3 | 53 | 22 | 14 | 82.64691 | 0.2942113 | 0.1451752 | 1129.679 | 1 | 0 | 0 |  | Fe-Cr-Ni-Mo-Al
3179 | 19 | 6 | 21 | 51 | 3 | 108.4332 | 0.272843 | 0.1213556 | 1153.72 | 0 | 0 | 0 |  | Fe-Cr-Ni-Mo-Al
3180 | 17 | 7 | 27 | 44 | 5 | 103.5244 | 0.2757186 | 0.1263609 | 1163.167 | 0 | 0 | 0 |  | Fe-Cr-Ni-Mo-Al
3181 | 16 | 8 | 32 | 38 | 7 | 98.86936 | 0.278479 | 0.1295623 | 1147.154 | 1 | 0 | 0 |  | Fe-Cr-Ni-Mo-Al
3182 | 14 | 8 | 36 | 32 | 10 | 93.40905 | 0.2819898 | 0.1337007 | 1129.604 | 1 | 0 | 0 |  | Fe-Cr-Ni-Mo-Al
3183 | 11 | 9 | 40 | 26 | 14 | 87.26257 | 0.2855555 | 0.1383752 | 1101.709 | 1 | 0 | 0 |  | Fe-Cr-Ni-Mo-Al
3184 | 9 | 8 | 44 | 21 | 18 | 81.06539 | 0.2905249 | 0.1438024 | 1078.666 | 1 | 0 | 0 |  | Fe-Cr-Ni-Mo-Al
3185 | 7 | 7 | 46 | 16 | 23 | 74.20995 | 0.2959673 | 0.1501599 | 1045.874 | 1 | 0 | 0 |  | Fe-Cr-Ni-Mo-Al
3186 | 29 | 4 | 12 | 52 | 3 | 108.6409 | 0.2723622 | 0.1181875 | 1113.056 | 0 | 0 | 0 |  | Fe-Cr-Ni-Mo-Al
3187 | 27 | 8 | 16 | 46 | 4 | 105.7419 | 0.2727033 | 0.1203601 | 1103.778 | 0 | 0 | 0 |  | Fe-Cr-Ni-Mo-Al
3188 | 24 | 10 | 21 | 39 | 6 | 101.2906 | 0.2747103 | 0.1242747 | 1100.232 | 0 | 0 | 0 |  | Fe-Cr-Ni-Mo-Al
3189 | 21 | 12 | 25 | 34 | 9 | 96.6923 | 0.2765732 | 0.1268536 | 1075.265 | 1 | 0 | 0 |  | Fe-Cr-Ni-Mo-Al
3190 | 17 | 13 | 28 | 29 | 13 | 91.32898 | 0.2790708 | 0.1311484 | 1058.861 | 1 | 0 | 0 |  | Fe-Cr-Ni-Mo-Al
3191 | 14 | 14 | 31 | 24 | 17 | 85.82095 | 0.2819635 | 0.1356433 | 1037.568 | 1 | 0 | 0 |  | Fe-Cr-Ni-Mo-Al
3192 | 11 | 13 | 34 | 19 | 23 | 78.34711 | 0.28727 | 0.1423314 | 1010.458 | 1 | 0 | 0 |  | Fe-Cr-Ni-Mo-Al
3193 | 8 | 12 | 36 | 15 | 29 | 71.6165 | 0.2924583 | 0.1484467 | 976.7112 | 1 | 0 | 0 |  | Fe-Cr-Ni-Mo-Al
3194 | 6 | 9 | 37 | 12 | 36 | 64.50201 | 0.2994319 | 0.1526491 | 913.9955 | 1 | 0 | 0 |  | Fe-Cr-Ni-Mo-Al
3195 | 38 | 6 | 10 | 43 | 3 | 104.8814 | 0.2735398 | 0.1203516 | 1093.555 | 0 | 0 | 0 |  | Fe-Cr-Ni-Mo-Al
3196 | 34 | 10 | 13 | 38 | 4 | 102.8083 | 0.2731463 | 0.1211048 | 1072.399 | 0 | 0 | 0 |  | Fe-Cr-Ni-Mo-Al
3197 | 29 | 14 | 16 | 33 | 7 | 98.91206 | 0.2733138 | 0.1223542 | 1036.919 | 0 | 0 | 0 |  | Fe-Cr-Ni-Mo-Al
3198 | 25 | 17 | 19 | 29 | 10 | 95.10413 | 0.2740029 | 0.1239334 | 1007.647 | 1 | 0 | 0 |  | Fe-Cr-Ni-Mo-Al
3199 | 20 | 19 | 21 | 25 | 15 | 89.71583 | 0.2755764 | 0.127788 | 985.1423 | 1 | 0 | 0 |  | Fe-Cr-Ni-Mo-Al
3200 | 16 | 19 | 24 | 21 | 20 | 83.7697 | 0.2789941 | 0.132616 | 965.5046 | 1 | 0 | 0 |  | Fe-Cr-Ni-Mo-Al
3201 | 12 | 18 | 26 | 17 | 26 | 76.93771 | 0.2835246 | 0.1380434 | 934.7044 | 1 | 0 | 0 |  | Fe-Cr-Ni-Mo-Al
3202 | 9 | 17 | 28 | 13 | 34 | 69.14808 | 0.2894536 | 0.141791 | 868.0888 | 1 | 0 | 0 |  | Fe-Cr-Ni-Mo-Al
3203 | 6 | 12 | 28 | 11 | 43 | 60.99627 | 0.2981245 | 0.1438066 | 780.016 | 1 | 0 | 0 |  | Fe-Cr-Ni-Mo-Al
3204 | 45 | 9 | 8 | 35 | 3 | 101.7509 | 0.2738749 | 0.1191063 | 1033.255 | 0 | 0 | 0 |  | Fe-Cr-Ni-Mo-Al
3205 | 39 | 14 | 10 | 31 | 5 | 99.64768 | 0.2725103 | 0.1189774 | 999.3398 | 0 | 0 | 0 |  | Fe-Cr-Ni-Mo-Al
3206 | 33 | 19 | 12 | 27 | 8 | 96.56415 | 0.2714334 | 0.119641 | 964.6434 | 0 | 0 | 0 |  | Fe-Cr-Ni-Mo-Al
3207 | 28 | 22 | 14 | 24 | 12 | 92.57071 | 0.271789 | 0.1217637 | 940.8027 | 1 | 0 | 0 |  | Fe-Cr-Ni-Mo-Al
3208 | 23 | 24 | 16 | 20 | 17 | 87.17825 | 0.2733278 | 0.1253135 | 915.2945 | 1 | 0 | 0 |  | Fe-Cr-Ni-Mo-Al
3209 | 18 | 25 | 18 | 17 | 22 | 82.12766 | 0.275394 | 0.1292117 | 895.1899 | 1 | 0 | 0 |  | Fe-Cr-Ni-Mo-Al
3210 | 13 | 24 | 20 | 13 | 30 | 74.01554 | 0.2806 | 0.1347589 | 851.2726 | 1 | 0 | 0 |  | Fe-Cr-Ni-Mo-Al
3211 | 9 | 22 | 20 | 11 | 38 | 67.17979 | 0.2858114 | 0.136707 | 784.6612 | 1 | 0 | 0 |  | Fe-Cr-Ni-Mo-Al
3212 | 6 | 16 | 20 | 8 | 50 | 56.71167 | 0.2974055 | 0.1363431 | 655.039 | 1 | 0 | 0 |  | Fe-Cr-Ni-Mo-Al
3213 | 50 | 14 | 7 | 25 | 3 | 98.11156 | 0.2735869 | 0.1136784 | 913.3115 | 0 | 0 | 0 |  | Fe-Cr-Ni-Mo-Al
3214 | 42 | 21 | 8 | 23 | 6 | 96.5717 | 0.2704004 | 0.1142435 | 893.8553 | 0 | 0 | 0 |  | Fe-Cr-Ni-Mo-Al
3215 | 36 | 26 | 9 | 20 | 9 | 94.05962 | 0.2686541 | 0.1150959 | 869.4353 | 0 | 0 | 0 |  | Fe-Cr-Ni-Mo-Al
3216 | 29 | 28 | 11 | 18 | 13 | 90.50439 | 0.2689089 | 0.1192132 | 874.4032 | 0 | 0 | 0 |  | Fe-Cr-Ni-Mo-Al
3217 | 24 | 30 | 12 | 16 | 18 | 86.16265 | 0.2696789 | 0.1224475 | 859.4536 | 0 | 0 | 0 |  | Fe-Cr-Ni-Mo-Al
3218 | 18 | 31 | 14 | 13 | 25 | 79.71935 | 0.2723903 | 0.1270468 | 832.2693 | 1 | 0 | 0 |  | Fe-Cr-Ni-Mo-Al
3219 | 13 | 30 | 15 | 10 | 32 | 72.93176 | 0.2764432 | 0.1320745 | 799.31 | 1 | 0 | 0 |  | Fe-Cr-Ni-Mo-Al
3220 | 8 | 26 | 15 | 8 | 42 | 64.20833 | 0.2839993 | 0.1353213 | 724.5431 | 1 | 0 | 0 |  | Fe-Cr-Ni-Mo-Al
3221 | 5 | 19 | 15 | 6 | 55 | 53.83888 | 0.2967832 | 0.1329222 | 587.1008 | 1 | 0 | 0 |  | Fe-Cr-Ni-Mo-Al
3222 | 52 | 21 | 7 | 17 | 3 | 95.65665 | 0.2716063 | 0.1041061 | 764.4691 | 0 | 0 | 0 |  | Fe-Cr-Ni-Mo-Al
3223 | 43 | 28 | 7 | 16 | 6 | 94.86628 | 0.2674639 | 0.1071915 | 781.7612 | 0 | 0 | 0 |  | Fe-Cr-Ni-Mo-Al
3224 | 36 | 33 | 7 | 15 | 9 | 93.4906 | 0.2646766 | 0.109842 | 790.6873 | 0 | 0 | 0 |  | Fe-Cr-Ni-Mo-Al
3225 | 30 | 36 | 8 | 13 | 14 | 89.33542 | 0.264565 | 0.1145364 | 796.5155 | 0 | 0 | 0 |  | Fe-Cr-Ni-Mo-Al
3226 | 24 | 38 | 9 | 11 | 19 | 85.09401 | 0.264971 | 0.1191073 | 796.7009 | 0 | 0 | 0 |  | Fe-Cr-Ni-Mo-Al
3227 | 18 | 38 | 10 | 9 | 25 | 79.65978 | 0.2670561 | 0.1249463 | 794.0707 | 0 | 0 | 0 |  | Fe-Cr-Ni-Mo-Al
3228 | 12 | 37 | 11 | 7 | 33 | 72.75071 | 0.2710499 | 0.130713 | 769.0041 | 0 | 0 | 0 |  | Fe-Cr-Ni-Mo-Al
3229 | 7 | 32 | 12 | 5 | 44 | 63.20785 | 0.2801632 | 0.1357851 | 702.8107 | 0 | 0 | 0 |  | Fe-Cr-Ni-Mo-Al
3230 | 4 | 23 | 12 | 4 | 57 | 52.79391 | 0.2943568 | 0.1342296 | 574.2333 | 0 | 0 | 0 |  | Fe-Cr-Ni-Mo-Al
3231 | 42 | 37 | 5 | 10 | 6 | 94.35598 | 0.2621083 | 0.09773861 | 659.388 | 0 | 0 | 0 |  | Fe-Cr-Ni-Mo-Al
3232 | 35 | 41 | 5 | 10 | 9 | 93.23359 | 0.2595799 | 0.1031118 | 701.0809 | 0 | 0 | 0 |  | Fe-Cr-Ni-Mo-Al
3233 | 28 | 44 | 6 | 9 | 13 | 90.44483 | 0.2584898 | 0.1088719 | 731.4488 | 0 | 0 | 0 |  | Fe-Cr-Ni-Mo-Al
3234 | 22 | 45 | 7 | 8 | 18 | 86.3648 | 0.2592294 | 0.1155122 | 758.0346 | 0 | 0 | 0 |  | Fe-Cr-Ni-Mo-Al
3235 | 16 | 45 | 8 | 6 | 25 | 80.11004 | 0.2616657 | 0.1232101 | 767.0989 | 0 | 0 | 0 |  | Fe-Cr-Ni-Mo-Al
3236 | 11 | 43 | 9 | 5 | 32 | 74.09355 | 0.2657636 | 0.1296606 | 762.1152 | 0 | 0 | 0 |  | Fe-Cr-Ni-Mo-Al
3237 | 6 | 38 | 11 | 3 | 43 | 64.50374 | 0.2751497 | 0.1370492 | 717.2651 | 0 | 0 | 0 |  | Fe-Cr-Ni-Mo-Al
3238 | 32 | 50 | 3 | 6 | 9 | 93.88843 | 0.2529625 | 0.09594263 | 618.0422 | 0 | 0 | 0 |  | Fe-Cr-Ni-Mo-Al
3239 | 25 | 52 | 4 | 6 | 13 | 91.33054 | 0.2522658 | 0.1039896 | 675.3314 | 0 | 0 | 0 |  | Fe-Cr-Ni-Mo-Al
3240 | 19 | 53 | 5 | 5 | 18 | 87.20917 | 0.2528499 | 0.1118363 | 713.9516 | 0 | 0 | 0 |  | Fe-Cr-Ni-Mo-Al
3241 | 13 | 53 | 6 | 4 | 23 | 82.92216 | 0.2539308 | 0.1194237 | 743.139 | 0 | 0 | 0 |  | Fe-Cr-Ni-Mo-Al
3242 | 8 | 50 | 8 | 4 | 30 | 76.9798 | 0.2590526 | 0.1276227 | 762.5215 | 0 | 0 | 0 |  | Fe-Cr-Ni-Mo-Al
3243 | 12 | 5 | 3 | 47 | 33 | 85.86514 | 0.2780484 | 0.08822364 | 559.0994 | 1 | 0 | 0 |  | Fe-Cr-Ni-Mo-Al
3244 | 11 | 5 | 5 | 40 | 39 | 78.57619 | 0.2825167 | 0.09265301 | 544.5609 | 1 | 0 | 0 |  | Fe-Cr-Ni-Mo-Al
3245 | 10 | 4 | 7 | 34 | 44 | 72.09044 | 0.2875432 | 0.09581412 | 520.7518 | 1 | 0 | 0 |  | Fe-Cr-Ni-Mo-Al
3246 | 9 | 4 | 11 | 27 | 49 | 65.37777 | 0.2934985 | 0.1053556 | 538.055 | 1 | 0 | 0 |  | Fe-Cr-Ni-Mo-Al
3247 | 7 | 3 | 14 | 22 | 53 | 59.84964 | 0.2993415 | 0.1094883 | 516.9486 | 1 | 0 | 0 |  | Fe-Cr-Ni-Mo-Al
3248 | 19 | 6 | 3 | 51 | 21 | 95.93996 | 0.2735416 | 0.09973152 | 756.9148 | 0 | 0 | 0 |  | Fe-Cr-Ni-Mo-Al
3249 | 17 | 7 | 5 | 44 | 27 | 88.68219 | 0.2768059 | 0.1029926 | 726.7909 | 1 | 0 | 0 |  | Fe-Cr-Ni-Mo-Al
3250 | 16 | 8 | 7 | 38 | 32 | 82.58301 | 0.2799789 | 0.1074884 | 714.2492 | 1 | 0 | 0 |  | Fe-Cr-Ni-Mo-Al
3251 | 14 | 8 | 10 | 32 | 36 | 76.81895 | 0.2839407 | 0.11212 | 702.0385 | 1 | 0 | 0 |  | Fe-Cr-Ni-Mo-Al
3252 | 11 | 9 | 14 | 26 | 40 | 71.22292 | 0.2879354 | 0.1184843 | 699.3409 | 1 | 0 | 0 |  | Fe-Cr-Ni-Mo-Al
3253 | 9 | 8 | 18 | 21 | 44 | 65.62505 | 0.2934931 | 0.1247004 | 690.5816 | 1 | 0 | 0 |  | Fe-Cr-Ni-Mo-Al
3254 | 7 | 7 | 23 | 16 | 46 | 60.94119 | 0.2992239 | 0.1330846 | 702.559 | 1 | 0 | 0 |  | Fe-Cr-Ni-Mo-Al
3255 | 29 | 4 | 3 | 52 | 12 | 102.2114 | 0.2726896 | 0.1095418 | 932.4093 | 0 | 0 | 0 |  | Fe-Cr-Ni-Mo-Al
3256 | 27 | 8 | 4 | 46 | 16 | 97.35617 | 0.2731688 | 0.1116119 | 902.6654 | 0 | 0 | 0 |  | Fe-Cr-Ni-Mo-Al
3257 | 24 | 10 | 6 | 39 | 21 | 90.96145 | 0.2754193 | 0.1142105 | 864.2013 | 0 | 0 | 0 |  | Fe-Cr-Ni-Mo-Al
3258 | 21 | 12 | 9 | 34 | 25 | 86.04345 | 0.277448 | 0.1177377 | 847.3174 | 1 | 0 | 0 |  | Fe-Cr-Ni-Mo-Al
3259 | 17 | 13 | 13 | 29 | 28 | 81.53252 | 0.2800545 | 0.122047 | 840.9047 | 1 | 0 | 0 |  | Fe-Cr-Ni-Mo-Al
3260 | 14 | 14 | 17 | 24 | 31 | 76.94042 | 0.2830603 | 0.1274167 | 839.0601 | 1 | 0 | 0 |  | Fe-Cr-Ni-Mo-Al
3261 | 11 | 13 | 23 | 19 | 34 | 71.65738 | 0.2883784 | 0.1353355 | 850.2553 | 1 | 0 | 0 |  | Fe-Cr-Ni-Mo-Al
3262 | 8 | 12 | 29 | 15 | 36 | 67.52115 | 0.2933238 | 0.1425641 | 862.6002 | 1 | 0 | 0 |  | Fe-Cr-Ni-Mo-Al
3263 | 6 | 9 | 36 | 12 | 37 | 63.94124 | 0.299585 | 0.1497419 | 880.6675 | 1 | 0 | 0 |  | Fe-Cr-Ni-Mo-Al
3264 | 38 | 6 | 3 | 43 | 10 | 99.83196 | 0.2738294 | 0.1174106 | 999.8192 | 0 | 0 | 0 |  | Fe-Cr-Ni-Mo-Al
3265 | 34 | 10 | 4 | 38 | 13 | 96.31638 | 0.2735273 | 0.1178291 | 960.3246 | 0 | 0 | 0 |  | Fe-Cr-Ni-Mo-Al
3266 | 29 | 14 | 7 | 33 | 16 | 92.5367 | 0.2737162 | 0.1196567 | 933.7654 | 0 | 0 | 0 |  | Fe-Cr-Ni-Mo-Al
3267 | 25 | 17 | 10 | 29 | 19 | 88.91308 | 0.2744364 | 0.1218633 | 912.9754 | 1 | 0 | 0 |  | Fe-Cr-Ni-Mo-Al
3268 | 20 | 19 | 15 | 25 | 21 | 85.69494 | 0.2759061 | 0.1258705 | 916.3073 | 1 | 0 | 0 |  | Fe-Cr-Ni-Mo-Al
3269 | 16 | 19 | 20 | 21 | 24 | 81.17906 | 0.2792682 | 0.1311188 | 917.3227 | 1 | 0 | 0 |  | Fe-Cr-Ni-Mo-Al
3270 | 12 | 18 | 26 | 17 | 26 | 76.93771 | 0.2835246 | 0.1377806 | 932.9842 | 1 | 0 | 0 |  | Fe-Cr-Ni-Mo-Al
3271 | 9 | 17 | 34 | 13 | 28 | 72.69535 | 0.2887913 | 0.1437055 | 935.4255 | 1 | 0 | 0 |  | Fe-Cr-Ni-Mo-Al
3272 | 6 | 12 | 43 | 11 | 28 | 69.51932 | 0.2959525 | 0.1503269 | 964.7944 | 1 | 0 | 0 |  | Fe-Cr-Ni-Mo-Al
3273 | 45 | 9 | 3 | 35 | 8 | 98.10456 | 0.2740961 | 0.1196726 | 1000.08 | 0 | 0 | 0 |  | Fe-Cr-Ni-Mo-Al
3274 | 39 | 14 | 5 | 31 | 10 | 95.99703 | 0.2727207 | 0.1201103 | 973.4706 | 0 | 0 | 0 |  | Fe-Cr-Ni-Mo-Al
3275 | 33 | 19 | 8 | 27 | 12 | 93.68107 | 0.2715946 | 0.1211087 | 950.3082 | 0 | 0 | 0 |  | Fe-Cr-Ni-Mo-Al
3276 | 28 | 22 | 12 | 24 | 14 | 91.17118 | 0.2718735 | 0.1229626 | 937.8672 | 1 | 0 | 0 |  | Fe-Cr-Ni-Mo-Al
3277 | 23 | 24 | 17 | 20 | 16 | 87.85976 | 0.273279 | 0.1267016 | 937.2227 | 1 | 0 | 0 |  | Fe-Cr-Ni-Mo-Al
3278 | 18 | 25 | 22 | 17 | 18 | 84.77823 | 0.2751651 | 0.1311492 | 946.4733 | 1 | 0 | 0 |  | Fe-Cr-Ni-Mo-Al
3279 | 13 | 24 | 30 | 13 | 20 | 80.35061 | 0.2798237 | 0.1375959 | 960.4393 | 1 | 0 | 0 |  | Fe-Cr-Ni-Mo-Al
3280 | 9 | 22 | 38 | 11 | 20 | 78.16784 | 0.2840589 | 0.1415865 | 977.7262 | 1 | 0 | 0 |  | Fe-Cr-Ni-Mo-Al
3281 | 6 | 16 | 50 | 8 | 20 | 73.92734 | 0.2931537 | 0.1462657 | 979.4818 | 1 | 0 | 0 |  | Fe-Cr-Ni-Mo-Al
3282 | 50 | 14 | 3 | 25 | 7 | 95.13766 | 0.2737737 | 0.11775 | 931.316 | 0 | 0 | 0 |  | Fe-Cr-Ni-Mo-Al
3283 | 42 | 21 | 6 | 23 | 8 | 95.1072 | 0.2704751 | 0.1157438 | 896.1808 | 0 | 0 | 0 |  | Fe-Cr-Ni-Mo-Al
3284 | 36 | 26 | 9 | 20 | 9 | 94.05962 | 0.2686541 | 0.1150959 | 869.4353 | 0 | 0 | 0 |  | Fe-Cr-Ni-Mo-Al
3285 | 29 | 28 | 13 | 18 | 11 | 91.93878 | 0.2688395 | 0.1186997 | 884.9745 | 0 | 0 | 0 |  | Fe-Cr-Ni-Mo-Al
3286 | 24 | 30 | 18 | 16 | 12 | 90.33347 | 0.2694533 | 0.1199898 | 878.4015 | 1 | 0 | 0 |  | Fe-Cr-Ni-Mo-Al
3287 | 18 | 31 | 25 | 13 | 14 | 87.0282 | 0.2718667 | 0.123648 | 879.3879 | 1 | 0 | 0 |  | Fe-Cr-Ni-Mo-Al
3288 | 13 | 30 | 32 | 10 | 15 | 83.92688 | 0.2753613 | 0.1278506 | 890.6646 | 1 | 0 | 0 |  | Fe-Cr-Ni-Mo-Al
3289 | 8 | 26 | 42 | 8 | 15 | 80.98886 | 0.2815002 | 0.1322965 | 911.3057 | 1 | 0 | 0 |  | Fe-Cr-Ni-Mo-Al
3290 | 5 | 19 | 55 | 6 | 15 | 76.92585 | 0.2912083 | 0.1330403 | 883.1458 | 1 | 0 | 0 |  | Fe-Cr-Ni-Mo-Al
3291 | 52 | 21 | 3 | 17 | 7 | 92.68638 | 0.2717771 | 0.1105151 | 807.4705 | 0 | 0 | 0 |  | Fe-Cr-Ni-Mo-Al
3292 | 43 | 28 | 6 | 16 | 7 | 94.12439 | 0.2674936 | 0.1086587 | 790.8815 | 0 | 0 | 0 |  | Fe-Cr-Ni-Mo-Al
3293 | 36 | 33 | 9 | 15 | 7 | 94.96821 | 0.264635 | 0.1075631 | 779.4733 | 0 | 0 | 0 |  | Fe-Cr-Ni-Mo-Al
3294 | 30 | 36 | 14 | 13 | 8 | 93.63815 | 0.2644409 | 0.1066471 | 753.0858 | 0 | 0 | 0 |  | Fe-Cr-Ni-Mo-Al
3295 | 24 | 38 | 19 | 11 | 9 | 92.11223 | 0.2647463 | 0.1081855 | 752.4349 | 0 | 0 | 0 |  | Fe-Cr-Ni-Mo-Al
3296 | 18 | 38 | 25 | 9 | 10 | 89.98142 | 0.2666 | 0.1132807 | 785.7024 | 1 | 0 | 0 |  | Fe-Cr-Ni-Mo-Al
3297 | 12 | 37 | 33 | 7 | 11 | 87.30988 | 0.2700549 | 0.1170264 | 800.1298 | 1 | 0 | 0 |  | Fe-Cr-Ni-Mo-Al
3298 | 7 | 32 | 44 | 5 | 12 | 83.18849 | 0.2776301 | 0.1221811 | 818.8921 | 1 | 0 | 0 |  | Fe-Cr-Ni-Mo-Al
3299 | 4 | 23 | 57 | 4 | 12 | 79.04697 | 0.2884405 | 0.1259419 | 827.4829 | 1 | 1 | 1 | 827.4829 | Fe-Cr-Ni-Mo-Al
3300 | 42 | 37 | 6 | 10 | 5 | 95.11377 | 0.2620955 | 0.09540722 | 641.4717 | 0 | 0 | 0 |  | Fe-Cr-Ni-Mo-Al
3301 | 35 | 41 | 9 | 10 | 5 | 96.24815 | 0.259563 | 0.0952266 | 644.3424 | 0 | 0 | 0 |  | Fe-Cr-Ni-Mo-Al
3302 | 28 | 44 | 13 | 9 | 6 | 95.63795 | 0.2584859 | 0.09687573 | 653.3402 | 0 | 0 | 0 |  | Fe-Cr-Ni-Mo-Al
3303 | 22 | 45 | 18 | 8 | 7 | 94.33904 | 0.259195 | 0.1002175 | 676.1357 | 0 | 0 | 0 |  | Fe-Cr-Ni-Mo-Al
3304 | 16 | 45 | 25 | 6 | 8 | 92.02969 | 0.2614643 | 0.1028101 | 683.5092 | 1 | 0 | 0 |  | Fe-Cr-Ni-Mo-Al
3305 | 11 | 43 | 32 | 5 | 9 | 89.64755 | 0.2651491 | 0.1073598 | 712.5445 | 1 | 0 | 0 |  | Fe-Cr-Ni-Mo-Al
3306 | 6 | 38 | 43 | 3 | 11 | 84.6572 | 0.2731895 | 0.1120611 | 721.2246 | 1 | 0 | 0 |  | Fe-Cr-Ni-Mo-Al
3307 | 32 | 50 | 9 | 6 | 3 | 98.51284 | 0.2530747 | 0.0792612 | 487.5665 | 0 | 0 | 0 |  | Fe-Cr-Ni-Mo-Al
3308 | 25 | 52 | 13 | 6 | 4 | 98.14905 | 0.252457 | 0.08360555 | 526.3144 | 0 | 0 | 0 |  | Fe-Cr-Ni-Mo-Al
3309 | 19 | 53 | 18 | 5 | 5 | 96.8325 | 0.2531026 | 0.08679887 | 548.0065 | 0 | 0 | 0 |  | Fe-Cr-Ni-Mo-Al
3310 | 13 | 53 | 23 | 4 | 6 | 95.31954 | 0.2542021 | 0.09418718 | 609.9945 | 0 | 0 | 0 |  | Fe-Cr-Ni-Mo-Al
3311 | 8 | 50 | 30 | 4 | 8 | 92.21951 | 0.258995 | 0.100818 | 657.7007 | 1 | 0 | 0 |  | Fe-Cr-Ni-Mo-Al
3312 | 33 | 3 | 47 | 5 | 12 | 74.04009 | 0.3020873 | 0.1179596 | 726.3729 | 1 | 1 | 1 | 726.3729 | Fe-Cr-Ni-Mo-Al
3313 | 39 | 5 | 40 | 5 | 11 | 75.77172 | 0.2985806 | 0.1133632 | 696.8203 | 1 | 1 | 1 | 696.8203 | Fe-Cr-Ni-Mo-Al
3314 | 44 | 7 | 34 | 4 | 10 | 76.77533 | 0.2959351 | 0.1070887 | 642.9833 | 1 | 1 | 1 | 642.9833 | Fe-Cr-Ni-Mo-Al
3315 | 49 | 11 | 27 | 4 | 9 | 79.18734 | 0.2907996 | 0.1027188 | 617.0801 | 1 | 1 | 1 | 617.0801 | Fe-Cr-Ni-Mo-Al
3316 | 53 | 14 | 22 | 3 | 7 | 81.28624 | 0.2871088 | 0.09243881 | 533.8416 | 0 | 1 | 0 |  | Fe-Cr-Ni-Mo-Al
3317 | 21 | 3 | 51 | 6 | 19 | 69.45982 | 0.3049907 | 0.1378475 | 860.689 | 1 | 0 | 0 |  | Fe-Cr-Ni-Mo-Al
3318 | 27 | 5 | 44 | 7 | 17 | 72.47488 | 0.3003913 | 0.1322046 | 841.7648 | 1 | 0 | 0 |  | Fe-Cr-Ni-Mo-Al
3319 | 32 | 7 | 38 | 8 | 16 | 74.79442 | 0.2964653 | 0.1292259 | 837.4021 | 1 | 0 | 0 |  | Fe-Cr-Ni-Mo-Al
3320 | 36 | 10 | 32 | 8 | 14 | 77.3919 | 0.2921205 | 0.1234005 | 803.7823 | 1 | 0 | 0 |  | Fe-Cr-Ni-Mo-Al
3321 | 40 | 14 | 26 | 9 | 11 | 81.74009 | 0.2861923 | 0.1165538 | 774.9312 | 1 | 0 | 0 |  | Fe-Cr-Ni-Mo-Al
3322 | 44 | 18 | 21 | 8 | 9 | 84.1282 | 0.2818761 | 0.1089612 | 713.8833 | 1 | 0 | 0 |  | Fe-Cr-Ni-Mo-Al
3323 | 46 | 23 | 16 | 7 | 7 | 86.9274 | 0.2765898 | 0.1003033 | 643.2636 | 0 | 0 | 0 |  | Fe-Cr-Ni-Mo-Al
3324 | 12 | 3 | 52 | 4 | 29 | 61.45677 | 0.3108199 | 0.1552795 | 900.2694 | 0 | 0 | 0 |  | Fe-Cr-Ni-Mo-Al
3325 | 16 | 4 | 46 | 8 | 27 | 66.03504 | 0.3047123 | 0.150222 | 925.633 | 1 | 0 | 0 |  | Fe-Cr-Ni-Mo-Al
3326 | 21 | 6 | 39 | 10 | 24 | 70.0743 | 0.2991725 | 0.1433532 | 915.9169 | 1 | 0 | 0 |  | Fe-Cr-Ni-Mo-Al
3327 | 25 | 9 | 34 | 12 | 21 | 74.52548 | 0.2934398 | 0.138372 | 922.5594 | 1 | 0 | 0 |  | Fe-Cr-Ni-Mo-Al
3328 | 28 | 13 | 29 | 13 | 17 | 79.29654 | 0.2874243 | 0.1317455 | 908.0163 | 1 | 0 | 0 |  | Fe-Cr-Ni-Mo-Al
3329 | 31 | 17 | 24 | 14 | 14 | 83.49644 | 0.2819365 | 0.1260774 | 890.7863 | 1 | 0 | 0 |  | Fe-Cr-Ni-Mo-Al
3330 | 34 | 23 | 19 | 13 | 11 | 87.20109 | 0.2759187 | 0.1182753 | 836.1453 | 0 | 0 | 0 |  | Fe-Cr-Ni-Mo-Al
3331 | 36 | 29 | 15 | 12 | 8 | 90.9603 | 0.2701183 | 0.1093257 | 766.8467 | 0 | 0 | 0 |  | Fe-Cr-Ni-Mo-Al
3332 | 37 | 36 | 12 | 9 | 6 | 93.13791 | 0.2646213 | 0.0984168 | 659.0826 | 0 | 0 | 0 |  | Fe-Cr-Ni-Mo-Al
3333 | 10 | 3 | 43 | 6 | 38 | 57.65671 | 0.3111113 | 0.1578406 | 860.522 | 0 | 0 | 0 |  | Fe-Cr-Ni-Mo-Al
3334 | 13 | 4 | 38 | 10 | 34 | 62.94709 | 0.3045545 | 0.1510172 | 885.2856 | 0 | 0 | 0 |  | Fe-Cr-Ni-Mo-Al
3335 | 16 | 7 | 33 | 14 | 29 | 69.68122 | 0.2964503 | 0.1448148 | 922.9617 | 0 | 0 | 0 |  | Fe-Cr-Ni-Mo-Al
3336 | 19 | 10 | 29 | 17 | 25 | 75.23488 | 0.2901953 | 0.140084 | 948.6892 | 1 | 0 | 0 |  | Fe-Cr-Ni-Mo-Al
3337 | 21 | 15 | 25 | 19 | 20 | 81.44127 | 0.2830789 | 0.1346399 | 963.981 | 1 | 0 | 0 |  | Fe-Cr-Ni-Mo-Al
3338 | 24 | 20 | 21 | 19 | 16 | 85.94039 | 0.2774436 | 0.1289627 | 947.4623 | 1 | 0 | 0 |  | Fe-Cr-Ni-Mo-Al
3339 | 26 | 26 | 17 | 18 | 12 | 90.38433 | 0.271363 | 0.1216299 | 904.1773 | 0 | 0 | 0 |  | Fe-Cr-Ni-Mo-Al
3340 | 28 | 34 | 13 | 17 | 9 | 94.52544 | 0.2647156 | 0.11362 | 843.7866 | 0 | 0 | 0 |  | Fe-Cr-Ni-Mo-Al
3341 | 28 | 43 | 11 | 12 | 6 | 97.11749 | 0.2580394 | 0.1006786 | 707.8829 | 0 | 0 | 0 |  | Fe-Cr-Ni-Mo-Al
3342 | 8 | 3 | 35 | 9 | 45 | 55.85136 | 0.309965 | 0.1508708 | 776.8268 | 0 | 0 | 0 |  | Fe-Cr-Ni-Mo-Al
3343 | 10 | 5 | 31 | 14 | 39 | 62.94252 | 0.301362 | 0.1453846 | 834.8529 | 0 | 0 | 0 |  | Fe-Cr-Ni-Mo-Al
3344 | 12 | 8 | 27 | 19 | 33 | 70.62951 | 0.2928438 | 0.1401457 | 890.8175 | 1 | 0 | 0 |  | Fe-Cr-Ni-Mo-Al
3345 | 14 | 12 | 24 | 22 | 28 | 76.89931 | 0.2860466 | 0.1365659 | 932.445 | 1 | 0 | 0 |  | Fe-Cr-Ni-Mo-Al
3346 | 16 | 17 | 20 | 24 | 23 | 82.96569 | 0.2792395 | 0.1321096 | 953.5241 | 1 | 0 | 0 |  | Fe-Cr-Ni-Mo-Al
3347 | 18 | 22 | 17 | 25 | 18 | 88.58416 | 0.2733784 | 0.12758 | 962.1385 | 1 | 0 | 0 |  | Fe-Cr-Ni-Mo-Al
3348 | 20 | 30 | 13 | 24 | 13 | 94.21659 | 0.2660658 | 0.1207648 | 932.3528 | 0 | 0 | 0 |  | Fe-Cr-Ni-Mo-Al
3349 | 20 | 38 | 11 | 22 | 9 | 98.68374 | 0.2596744 | 0.1133842 | 878.1375 | 0 | 0 | 0 |  | Fe-Cr-Ni-Mo-Al
3350 | 20 | 50 | 8 | 16 | 6 | 101.6708 | 0.251114 | 0.1009854 | 741.4949 | 0 | 0 | 0 |  | Fe-Cr-Ni-Mo-Al
3351 | 7 | 3 | 25 | 14 | 50 | 56.34846 | 0.3061367 | 0.1348738 | 662.6389 | 1 | 0 | 0 |  | Fe-Cr-Ni-Mo-Al
3352 | 8 | 6 | 23 | 21 | 42 | 66.02176 | 0.2954829 | 0.1316687 | 757.853 | 1 | 0 | 0 |  | Fe-Cr-Ni-Mo-Al
3353 | 9 | 9 | 20 | 26 | 36 | 73.3788 | 0.2879413 | 0.127984 | 810.7221 | 1 | 0 | 0 |  | Fe-Cr-Ni-Mo-Al
3354 | 11 | 13 | 18 | 28 | 29 | 80.09372 | 0.2815827 | 0.1279594 | 883.6272 | 1 | 0 | 0 |  | Fe-Cr-Ni-Mo-Al
3355 | 12 | 18 | 16 | 30 | 24 | 85.98745 | 0.2756403 | 0.1256716 | 920.3781 | 1 | 0 | 0 |  | Fe-Cr-Ni-Mo-Al
3356 | 14 | 25 | 13 | 31 | 18 | 92.71305 | 0.2686771 | 0.121647 | 939.3111 | 1 | 0 | 0 |  | Fe-Cr-Ni-Mo-Al
3357 | 15 | 32 | 10 | 30 | 13 | 98.09683 | 0.2623525 | 0.1168571 | 927.5364 | 0 | 0 | 0 |  | Fe-Cr-Ni-Mo-Al
3358 | 15 | 42 | 8 | 26 | 8 | 103.1106 | 0.2547582 | 0.1095989 | 871.4119 | 0 | 0 | 0 |  | Fe-Cr-Ni-Mo-Al
3359 | 15 | 55 | 6 | 19 | 5 | 105.7528 | 0.2462458 | 0.09797251 | 735.935 | 0 | 0 | 0 |  | Fe-Cr-Ni-Mo-Al
3360 | 7 | 3 | 17 | 21 | 52 | 59.85584 | 0.3002026 | 0.1166531 | 569.4888 | 1 | 0 | 0 |  | Fe-Cr-Ni-Mo-Al
3361 | 7 | 6 | 16 | 28 | 43 | 69.64088 | 0.290534 | 0.1152646 | 659.2911 | 1 | 0 | 0 |  | Fe-Cr-Ni-Mo-Al
3362 | 7 | 9 | 15 | 33 | 36 | 77.37649 | 0.2837266 | 0.1140052 | 724.8076 | 1 | 0 | 0 |  | Fe-Cr-Ni-Mo-Al
3363 | 8 | 14 | 13 | 36 | 30 | 84.15004 | 0.2772217 | 0.1123552 | 770.6533 | 1 | 0 | 0 |  | Fe-Cr-Ni-Mo-Al
3364 | 9 | 19 | 11 | 38 | 24 | 90.55381 | 0.2714328 | 0.1113677 | 816.5018 | 1 | 0 | 0 |  | Fe-Cr-Ni-Mo-Al
3365 | 10 | 25 | 9 | 38 | 18 | 96.55724 | 0.2656643 | 0.111134 | 862.4509 | 0 | 0 | 0 |  | Fe-Cr-Ni-Mo-Al
3366 | 11 | 33 | 7 | 37 | 12 | 102.8069 | 0.2591792 | 0.1089549 | 883.108 | 0 | 0 | 0 |  | Fe-Cr-Ni-Mo-Al
3367 | 12 | 44 | 5 | 32 | 7 | 107.476 | 0.2517461 | 0.1046392 | 853.3259 | 0 | 0 | 0 |  | Fe-Cr-Ni-Mo-Al
3368 | 12 | 57 | 4 | 23 | 4 | 109.3651 | 0.2436242 | 0.09606392 | 742.3467 | 0 | 0 | 0 |  | Fe-Cr-Ni-Mo-Al
3369 | 5 | 6 | 10 | 37 | 42 | 75.26717 | 0.2847969 | 0.09642132 | 549.963 | 1 | 0 | 0 |  | Fe-Cr-Ni-Mo-Al
3370 | 5 | 9 | 10 | 41 | 35 | 82.35097 | 0.2792847 | 0.09866288 | 626.2291 | 1 | 0 | 0 |  | Fe-Cr-Ni-Mo-Al
3371 | 6 | 13 | 9 | 44 | 28 | 89.43303 | 0.2737805 | 0.1005111 | 700.2901 | 1 | 0 | 0 |  | Fe-Cr-Ni-Mo-Al
3372 | 7 | 18 | 8 | 45 | 22 | 95.33897 | 0.2688266 | 0.1026018 | 767.476 | 1 | 0 | 0 |  | Fe-Cr-Ni-Mo-Al
3373 | 8 | 25 | 6 | 45 | 16 | 101.5571 | 0.2629181 | 0.1028818 | 815.1217 | 0 | 0 | 0 |  | Fe-Cr-Ni-Mo-Al
3374 | 9 | 32 | 5 | 43 | 11 | 106.2825 | 0.2579442 | 0.1035733 | 853.7186 | 0 | 0 | 0 |  | Fe-Cr-Ni-Mo-Al
3375 | 11 | 43 | 3 | 38 | 6 | 110.7328 | 0.2511254 | 0.101269 | 845.3761 | 0 | 0 | 0 |  | Fe-Cr-Ni-Mo-Al
3376 | 3 | 9 | 6 | 50 | 32 | 88.85585 | 0.2747281 | 0.0825975 | 522.585 | 1 | 0 | 0 |  | Fe-Cr-Ni-Mo-Al
3377 | 4 | 13 | 6 | 52 | 25 | 95.42494 | 0.2701842 | 0.08852187 | 623.5161 | 1 | 0 | 0 |  | Fe-Cr-Ni-Mo-Al
3378 | 5 | 18 | 5 | 53 | 19 | 101.364 | 0.2655823 | 0.09170783 | 696.4224 | 0 | 0 | 0 |  | Fe-Cr-Ni-Mo-Al
3379 | 6 | 23 | 4 | 53 | 13 | 107.2613 | 0.2611646 | 0.09514172 | 775.2173 | 0 | 0 | 0 |  | Fe-Cr-Ni-Mo-Al
3380 | 8 | 30 | 4 | 50 | 8 | 111.3437 | 0.2570593 | 0.09872598 | 842.3269 | 0 | 0 | 0 |  | Fe-Cr-Ni-Mo-Al
3381 | 3 | 33 | 47 | 5 | 12 | 83.34719 | 0.277448 | 0.1238805 | 836.9472 | 1 | 0 | 0 |  | Fe-Cr-Ni-Mo-Al
3382 | 5 | 39 | 40 | 5 | 11 | 86.3854 | 0.2706752 | 0.117537 | 792.7582 | 1 | 0 | 0 |  | Fe-Cr-Ni-Mo-Al
3383 | 7 | 44 | 34 | 4 | 10 | 88.5418 | 0.2650444 | 0.1100049 | 726.5469 | 1 | 0 | 0 |  | Fe-Cr-Ni-Mo-Al
3384 | 11 | 49 | 27 | 4 | 9 | 91.23404 | 0.2594098 | 0.1034809 | 676.4864 | 1 | 0 | 0 |  | Fe-Cr-Ni-Mo-Al
3385 | 14 | 53 | 22 | 3 | 7 | 93.94036 | 0.2544539 | 0.09183101 | 575.4092 | 0 | 0 | 0 |  | Fe-Cr-Ni-Mo-Al
3386 | 3 | 21 | 51 | 6 | 19 | 74.84469 | 0.2900171 | 0.1447588 | 965.7252 | 1 | 0 | 0 |  | Fe-Cr-Ni-Mo-Al
3387 | 5 | 27 | 44 | 7 | 17 | 79.10903 | 0.282311 | 0.1377196 | 939.093 | 1 | 0 | 0 |  | Fe-Cr-Ni-Mo-Al
3388 | 7 | 32 | 38 | 8 | 16 | 82.28877 | 0.2763037 | 0.1332619 | 923.3049 | 1 | 0 | 0 |  | Fe-Cr-Ni-Mo-Al
3389 | 10 | 36 | 32 | 8 | 14 | 85.33812 | 0.2710376 | 0.125653 | 870.4091 | 1 | 0 | 0 |  | Fe-Cr-Ni-Mo-Al
3390 | 14 | 40 | 26 | 9 | 11 | 89.7792 | 0.2654303 | 0.1161297 | 810.5144 | 1 | 0 | 0 |  | Fe-Cr-Ni-Mo-Al
3391 | 18 | 44 | 21 | 8 | 9 | 92.27428 | 0.261042 | 0.1072594 | 733.1885 | 0 | 0 | 0 |  | Fe-Cr-Ni-Mo-Al
3392 | 23 | 46 | 16 | 7 | 7 | 94.29941 | 0.2579165 | 0.09774913 | 647.3895 | 0 | 0 | 0 |  | Fe-Cr-Ni-Mo-Al
3393 | 3 | 12 | 52 | 4 | 29 | 64.04074 | 0.3029515 | 0.1607546 | 971.3147 | 1 | 0 | 0 |  | Fe-Cr-Ni-Mo-Al
3394 | 4 | 16 | 46 | 8 | 27 | 69.45236 | 0.2947186 | 0.1553216 | 1000.579 | 1 | 0 | 0 |  | Fe-Cr-Ni-Mo-Al
3395 | 6 | 21 | 39 | 10 | 24 | 74.42464 | 0.2868506 | 0.1480815 | 992.5587 | 1 | 0 | 0 |  | Fe-Cr-Ni-Mo-Al
3396 | 9 | 25 | 34 | 12 | 21 | 79.16683 | 0.2807285 | 0.1413432 | 982.558 | 1 | 0 | 0 |  | Fe-Cr-Ni-Mo-Al
3397 | 13 | 28 | 29 | 13 | 17 | 83.75494 | 0.2756148 | 0.1328283 | 945.2803 | 1 | 0 | 0 |  | Fe-Cr-Ni-Mo-Al
3398 | 17 | 31 | 24 | 14 | 14 | 87.70393 | 0.2710809 | 0.1256239 | 908.5808 | 1 | 0 | 0 |  | Fe-Cr-Ni-Mo-Al
3399 | 23 | 34 | 19 | 13 | 11 | 90.56416 | 0.2673864 | 0.1171034 | 840.1469 | 1 | 0 | 0 |  | Fe-Cr-Ni-Mo-Al
3400 | 29 | 36 | 15 | 12 | 8 | 93.1372 | 0.2646887 | 0.1081941 | 764.5231 | 0 | 0 | 0 |  | Fe-Cr-Ni-Mo-Al
3401 | 36 | 37 | 12 | 9 | 6 | 93.45495 | 0.2638313 | 0.09825349 | 658.6637 | 0 | 0 | 0 |  | Fe-Cr-Ni-Mo-Al
3402 | 3 | 10 | 43 | 6 | 38 | 59.58085 | 0.3048884 | 0.1614212 | 907.3336 | 1 | 0 | 0 |  | Fe-Cr-Ni-Mo-Al
3403 | 4 | 13 | 38 | 10 | 34 | 65.46498 | 0.2968368 | 0.1551605 | 941.6098 | 1 | 0 | 0 |  | Fe-Cr-Ni-Mo-Al
3404 | 7 | 16 | 33 | 14 | 29 | 72.2317 | 0.289093 | 0.1476674 | 967.6741 | 1 | 0 | 0 |  | Fe-Cr-Ni-Mo-Al
3405 | 10 | 19 | 29 | 17 | 25 | 77.78937 | 0.2831583 | 0.1415593 | 979.7167 | 1 | 0 | 0 |  | Fe-Cr-Ni-Mo-Al
3406 | 15 | 21 | 25 | 19 | 20 | 83.17233 | 0.2785218 | 0.1348062 | 975.7706 | 1 | 0 | 0 |  | Fe-Cr-Ni-Mo-Al
3407 | 20 | 24 | 21 | 19 | 16 | 87.11501 | 0.2744372 | 0.1286636 | 950.5555 | 1 | 0 | 0 |  | Fe-Cr-Ni-Mo-Al
3408 | 26 | 26 | 17 | 18 | 12 | 90.38433 | 0.271363 | 0.1214698 | 902.3449 | 1 | 0 | 0 |  | Fe-Cr-Ni-Mo-Al
3409 | 34 | 28 | 13 | 17 | 9 | 92.71295 | 0.2691723 | 0.1151534 | 852.3167 | 0 | 0 | 0 |  | Fe-Cr-Ni-Mo-Al
3410 | 43 | 28 | 11 | 12 | 6 | 92.40815 | 0.2696197 | 0.1037315 | 720.8773 | 0 | 0 | 0 |  | Fe-Cr-Ni-Mo-Al
3411 | 3 | 8 | 35 | 9 | 45 | 57.17743 | 0.305517 | 0.1527243 | 802.1875 | 0 | 0 | 0 |  | Fe-Cr-Ni-Mo-Al
3412 | 5 | 10 | 31 | 14 | 39 | 64.29981 | 0.2971375 | 0.1470385 | 858.64 | 1 | 0 | 0 |  | Fe-Cr-Ni-Mo-Al
3413 | 8 | 12 | 27 | 19 | 33 | 71.7305 | 0.2896566 | 0.1410044 | 905.6795 | 1 | 0 | 0 |  | Fe-Cr-Ni-Mo-Al
3414 | 12 | 14 | 24 | 22 | 28 | 77.45278 | 0.2845257 | 0.1367271 | 937.3232 | 1 | 0 | 0 |  | Fe-Cr-Ni-Mo-Al
3415 | 17 | 16 | 20 | 24 | 23 | 82.68454 | 0.2799788 | 0.1321434 | 952.348 | 1 | 0 | 0 |  | Fe-Cr-Ni-Mo-Al
3416 | 22 | 18 | 17 | 25 | 18 | 87.43899 | 0.2762752 | 0.1281603 | 962.6219 | 1 | 0 | 0 |  | Fe-Cr-Ni-Mo-Al
3417 | 30 | 20 | 13 | 24 | 13 | 91.28365 | 0.2732673 | 0.1231767 | 945.3462 | 0 | 0 | 0 |  | Fe-Cr-Ni-Mo-Al
3418 | 38 | 20 | 11 | 22 | 9 | 93.28141 | 0.2726861 | 0.1185133 | 911.5577 | 0 | 0 | 0 |  | Fe-Cr-Ni-Mo-Al
3419 | 50 | 20 | 8 | 16 | 6 | 92.36952 | 0.2736044 | 0.1093007 | 793.4498 | 0 | 0 | 0 |  | Fe-Cr-Ni-Mo-Al
3420 | 3 | 7 | 25 | 14 | 50 | 57.38597 | 0.3026224 | 0.1356514 | 675.0342 | 1 | 0 | 0 |  | Fe-Cr-Ni-Mo-Al
3421 | 6 | 8 | 23 | 21 | 42 | 66.54565 | 0.2938831 | 0.1317879 | 761.965 | 1 | 0 | 0 |  | Fe-Cr-Ni-Mo-Al
3422 | 9 | 9 | 20 | 26 | 36 | 73.3788 | 0.2879413 | 0.127984 | 810.7221 | 1 | 0 | 0 |  | Fe-Cr-Ni-Mo-Al
3423 | 13 | 11 | 18 | 28 | 29 | 79.54638 | 0.2830572 | 0.1280339 | 881.2844 | 1 | 0 | 0 |  | Fe-Cr-Ni-Mo-Al
3424 | 18 | 12 | 16 | 30 | 24 | 84.33434 | 0.2799049 | 0.1265818 | 921.9225 | 1 | 0 | 0 |  | Fe-Cr-Ni-Mo-Al
3425 | 25 | 14 | 13 | 31 | 18 | 89.64219 | 0.2762586 | 0.1247279 | 959.571 | 0 | 0 | 0 |  | Fe-Cr-Ni-Mo-Al
3426 | 32 | 15 | 10 | 30 | 13 | 93.19835 | 0.2740995 | 0.1224803 | 970.0522 | 0 | 0 | 0 |  | Fe-Cr-Ni-Mo-Al
3427 | 42 | 15 | 8 | 26 | 8 | 94.99978 | 0.2738539 | 0.1188284 | 942.8723 | 0 | 0 | 0 |  | Fe-Cr-Ni-Mo-Al
3428 | 55 | 15 | 6 | 19 | 5 | 93.41537 | 0.2755101 | 0.1111646 | 832.4804 | 0 | 0 | 0 |  | Fe-Cr-Ni-Mo-Al
3429 | 3 | 7 | 17 | 21 | 52 | 60.86343 | 0.2968933 | 0.1158309 | 568.566 | 1 | 0 | 0 |  | Fe-Cr-Ni-Mo-Al
3430 | 6 | 7 | 16 | 28 | 43 | 69.89776 | 0.2897724 | 0.11564 | 663.3968 | 1 | 0 | 0 |  | Fe-Cr-Ni-Mo-Al
3431 | 9 | 7 | 15 | 33 | 36 | 76.85499 | 0.2851658 | 0.1157332 | 738.1598 | 1 | 0 | 0 |  | Fe-Cr-Ni-Mo-Al
3432 | 14 | 8 | 13 | 36 | 30 | 82.57316 | 0.281348 | 0.1163897 | 804.0781 | 1 | 0 | 0 |  | Fe-Cr-Ni-Mo-Al
3433 | 19 | 9 | 11 | 38 | 24 | 87.87855 | 0.2781151 | 0.117425 | 869.7104 | 1 | 0 | 0 |  | Fe-Cr-Ni-Mo-Al
3434 | 25 | 10 | 9 | 38 | 18 | 92.41677 | 0.2756174 | 0.11902 | 933.551 | 0 | 0 | 0 |  | Fe-Cr-Ni-Mo-Al
3435 | 33 | 11 | 7 | 37 | 12 | 96.57212 | 0.2736567 | 0.1198916 | 985.8037 | 0 | 0 | 0 |  | Fe-Cr-Ni-Mo-Al
3436 | 44 | 12 | 5 | 32 | 7 | 98.0835 | 0.2732465 | 0.119157 | 987.4734 | 0 | 0 | 0 |  | Fe-Cr-Ni-Mo-Al
3437 | 57 | 12 | 4 | 23 | 4 | 95.60408 | 0.2755439 | 0.1132788 | 884.3864 | 0 | 0 | 0 |  | Fe-Cr-Ni-Mo-Al
3438 | 6 | 5 | 10 | 37 | 42 | 75.01466 | 0.2855091 | 0.09699426 | 554.0066 | 1 | 0 | 0 |  | Fe-Cr-Ni-Mo-Al
3439 | 9 | 5 | 10 | 41 | 35 | 81.32446 | 0.2820035 | 0.1010375 | 645.0336 | 1 | 0 | 0 |  | Fe-Cr-Ni-Mo-Al
3440 | 13 | 6 | 9 | 44 | 28 | 87.60326 | 0.2783616 | 0.1047328 | 737.1696 | 1 | 0 | 0 |  | Fe-Cr-Ni-Mo-Al
3441 | 18 | 7 | 8 | 45 | 22 | 92.40623 | 0.2758739 | 0.1091127 | 828.1887 | 1 | 0 | 0 |  | Fe-Cr-Ni-Mo-Al
3442 | 25 | 8 | 6 | 45 | 16 | 96.92095 | 0.2736544 | 0.1128101 | 913.0519 | 0 | 0 | 0 |  | Fe-Cr-Ni-Mo-Al
3443 | 32 | 9 | 5 | 43 | 11 | 99.85312 | 0.2724781 | 0.1163512 | 982.976 | 0 | 0 | 0 |  | Fe-Cr-Ni-Mo-Al
3444 | 43 | 11 | 3 | 38 | 6 | 101.5536 | 0.2715963 | 0.1181923 | 1016.936 | 0 | 0 | 0 |  | Fe-Cr-Ni-Mo-Al
3445 | 9 | 3 | 6 | 50 | 32 | 87.33392 | 0.2785473 | 0.08747634 | 565.1874 | 1 | 0 | 0 |  | Fe-Cr-Ni-Mo-Al
3446 | 13 | 4 | 6 | 52 | 25 | 93.09587 | 0.275746 | 0.09531941 | 688.1575 | 1 | 0 | 0 |  | Fe-Cr-Ni-Mo-Al
3447 | 18 | 5 | 5 | 53 | 19 | 97.93498 | 0.2734558 | 0.1010856 | 791.4573 | 0 | 0 | 0 |  | Fe-Cr-Ni-Mo-Al
3448 | 23 | 6 | 4 | 53 | 13 | 102.641 | 0.2713925 | 0.1060873 | 891.2133 | 0 | 0 | 0 |  | Fe-Cr-Ni-Mo-Al
3449 | 30 | 8 | 4 | 50 | 8 | 105.2504 | 0.2702836 | 0.1124246 | 992.145 | 0 | 0 | 0 |  | Fe-Cr-Ni-Mo-Al
3450 | 33 | 5 | 47 | 3 | 12 | 73.36901 | 0.3017471 | 0.1142756 | 680.645 | 1 | 1 | 1 | 680.645 | Fe-Cr-Ni-Mo-Al
3451 | 39 | 5 | 40 | 5 | 11 | 75.77172 | 0.2985806 | 0.1133632 | 696.8203 | 1 | 1 | 1 | 696.8203 | Fe-Cr-Ni-Mo-Al
3452 | 44 | 4 | 34 | 7 | 10 | 77.75203 | 0.2965825 | 0.1128465 | 713.3096 | 1 | 1 | 1 | 713.3096 | Fe-Cr-Ni-Mo-Al
3453 | 49 | 4 | 27 | 11 | 9 | 81.3614 | 0.2925281 | 0.1153921 | 776.0624 | 1 | 0 | 0 |  | Fe-Cr-Ni-Mo-Al
3454 | 53 | 3 | 22 | 14 | 7 | 84.64677 | 0.2900835 | 0.1143785 | 800.784 | 1 | 0 | 0 |  | Fe-Cr-Ni-Mo-Al
3455 | 21 | 6 | 51 | 3 | 19 | 68.43771 | 0.3045424 | 0.1351021 | 813.9721 | 1 | 0 | 0 |  | Fe-Cr-Ni-Mo-Al
3456 | 27 | 7 | 44 | 5 | 17 | 71.81393 | 0.3000209 | 0.1301758 | 809.2371 | 1 | 0 | 0 |  | Fe-Cr-Ni-Mo-Al
3457 | 32 | 8 | 38 | 7 | 16 | 74.47616 | 0.296253 | 0.128237 | 821.4785 | 1 | 0 | 0 |  | Fe-Cr-Ni-Mo-Al
3458 | 36 | 8 | 32 | 10 | 14 | 78.01502 | 0.2926068 | 0.1255299 | 836.9473 | 1 | 0 | 0 |  | Fe-Cr-Ni-Mo-Al
3459 | 40 | 9 | 26 | 14 | 11 | 83.2243 | 0.2875902 | 0.1223568 | 862.5728 | 1 | 0 | 0 |  | Fe-Cr-Ni-Mo-Al
3460 | 44 | 8 | 21 | 18 | 9 | 87.00053 | 0.284895 | 0.1214252 | 896.9314 | 1 | 0 | 0 |  | Fe-Cr-Ni-Mo-Al
3461 | 46 | 7 | 16 | 23 | 7 | 91.3775 | 0.2818746 | 0.1211519 | 944.8156 | 1 | 0 | 0 |  | Fe-Cr-Ni-Mo-Al
3462 | 12 | 4 | 52 | 3 | 29 | 61.10586 | 0.3107179 | 0.1552055 | 891.3109 | 0 | 0 | 0 |  | Fe-Cr-Ni-Mo-Al
3463 | 16 | 8 | 46 | 4 | 27 | 64.69646 | 0.3040971 | 0.1498195 | 891.0481 | 0 | 0 | 0 |  | Fe-Cr-Ni-Mo-Al
3464 | 21 | 10 | 39 | 6 | 24 | 68.77009 | 0.2983745 | 0.142392 | 878.0571 | 0 | 0 | 0 |  | Fe-Cr-Ni-Mo-Al
3465 | 25 | 12 | 34 | 9 | 21 | 73.59639 | 0.2927245 | 0.1373805 | 892.7102 | 0 | 0 | 0 |  | Fe-Cr-Ni-Mo-Al
3466 | 28 | 13 | 29 | 13 | 17 | 79.29654 | 0.2874243 | 0.1317455 | 908.0163 | 1 | 0 | 0 |  | Fe-Cr-Ni-Mo-Al
3467 | 31 | 14 | 24 | 17 | 14 | 84.34988 | 0.2828655 | 0.1278447 | 927.1278 | 1 | 0 | 0 |  | Fe-Cr-Ni-Mo-Al
3468 | 34 | 13 | 19 | 23 | 11 | 89.90698 | 0.2792932 | 0.1251358 | 965.6284 | 1 | 0 | 0 |  | Fe-Cr-Ni-Mo-Al
3469 | 36 | 12 | 15 | 29 | 8 | 95.3283 | 0.2762551 | 0.1227887 | 1003.321 | 0 | 0 | 0 |  | Fe-Cr-Ni-Mo-Al
3470 | 37 | 9 | 12 | 36 | 6 | 99.79629 | 0.2748493 | 0.1218195 | 1048.984 | 0 | 0 | 0 |  | Fe-Cr-Ni-Mo-Al
3471 | 10 | 6 | 43 | 3 | 38 | 56.61402 | 0.310802 | 0.1595163 | 849.1824 | 0 | 0 | 0 |  | Fe-Cr-Ni-Mo-Al
3472 | 13 | 10 | 38 | 4 | 34 | 60.91566 | 0.3035756 | 0.1535526 | 860.0612 | 0 | 0 | 0 |  | Fe-Cr-Ni-Mo-Al
3473 | 16 | 14 | 33 | 7 | 29 | 67.43274 | 0.2948513 | 0.1466548 | 889.304 | 0 | 0 | 0 |  | Fe-Cr-Ni-Mo-Al
3474 | 19 | 17 | 29 | 10 | 25 | 73.11227 | 0.2883022 | 0.1410756 | 911.3281 | 0 | 0 | 0 |  | Fe-Cr-Ni-Mo-Al
3475 | 21 | 19 | 25 | 15 | 20 | 80.29977 | 0.2818289 | 0.1345048 | 937.7271 | 1 | 0 | 0 |  | Fe-Cr-Ni-Mo-Al
3476 | 24 | 19 | 21 | 20 | 16 | 86.21183 | 0.2777834 | 0.1291639 | 955.4265 | 1 | 0 | 0 |  | Fe-Cr-Ni-Mo-Al
3477 | 26 | 18 | 17 | 26 | 12 | 92.45793 | 0.274308 | 0.1246137 | 980.7663 | 1 | 0 | 0 |  | Fe-Cr-Ni-Mo-Al
3478 | 28 | 17 | 13 | 34 | 9 | 98.58544 | 0.2712502 | 0.1207693 | 1008.782 | 0 | 0 | 0 |  | Fe-Cr-Ni-Mo-Al
3479 | 28 | 12 | 11 | 43 | 6 | 104.2327 | 0.2705888 | 0.1183948 | 1051.614 | 0 | 0 | 0 |  | Fe-Cr-Ni-Mo-Al
3480 | 8 | 9 | 35 | 3 | 45 | 53.80063 | 0.3092604 | 0.1564356 | 772.8744 | 0 | 0 | 0 |  | Fe-Cr-Ni-Mo-Al
3481 | 10 | 14 | 31 | 5 | 39 | 59.97673 | 0.2996025 | 0.1525517 | 828.4931 | 0 | 0 | 0 |  | Fe-Cr-Ni-Mo-Al
3482 | 12 | 19 | 27 | 8 | 33 | 67.20821 | 0.2899512 | 0.1474158 | 881.6142 | 0 | 0 | 0 |  | Fe-Cr-Ni-Mo-Al
3483 | 14 | 22 | 24 | 12 | 28 | 73.98175 | 0.2829999 | 0.1418293 | 919.9342 | 0 | 0 | 0 |  | Fe-Cr-Ni-Mo-Al
3484 | 16 | 24 | 20 | 17 | 23 | 81.04408 | 0.2768441 | 0.1345951 | 937.8566 | 0 | 0 | 0 |  | Fe-Cr-Ni-Mo-Al
3485 | 18 | 25 | 17 | 22 | 18 | 87.80797 | 0.2722729 | 0.127999 | 950.2126 | 0 | 0 | 0 |  | Fe-Cr-Ni-Mo-Al
3486 | 20 | 24 | 13 | 30 | 13 | 95.65939 | 0.268431 | 0.1210886 | 966.0295 | 0 | 0 | 0 |  | Fe-Cr-Ni-Mo-Al
3487 | 20 | 22 | 11 | 38 | 9 | 102.2883 | 0.2662602 | 0.1165248 | 988.4944 | 0 | 0 | 0 |  | Fe-Cr-Ni-Mo-Al
3488 | 20 | 16 | 8 | 50 | 6 | 108.8464 | 0.2657638 | 0.1107316 | 994.44 | 0 | 0 | 0 |  | Fe-Cr-Ni-Mo-Al
3489 | 7 | 14 | 25 | 3 | 50 | 52.66468 | 0.3043726 | 0.1480109 | 683.4199 | 0 | 0 | 0 |  | Fe-Cr-Ni-Mo-Al
3490 | 8 | 21 | 23 | 6 | 42 | 61.34655 | 0.291736 | 0.1478434 | 795.8743 | 0 | 0 | 0 |  | Fe-Cr-Ni-Mo-Al
3491 | 9 | 26 | 20 | 9 | 36 | 68.37433 | 0.2827472 | 0.1446677 | 858.4821 | 0 | 0 | 0 |  | Fe-Cr-Ni-Mo-Al
3492 | 11 | 28 | 18 | 13 | 29 | 75.87234 | 0.2764062 | 0.1391667 | 905.2026 | 0 | 0 | 0 |  | Fe-Cr-Ni-Mo-Al
3493 | 12 | 30 | 16 | 18 | 24 | 82.83474 | 0.2711982 | 0.1326682 | 927.5377 | 0 | 0 | 0 |  | Fe-Cr-Ni-Mo-Al
3494 | 14 | 31 | 13 | 25 | 18 | 91.26582 | 0.2663208 | 0.1236727 | 931.9778 | 0 | 0 | 0 |  | Fe-Cr-Ni-Mo-Al
3495 | 15 | 30 | 10 | 32 | 13 | 98.55056 | 0.2631834 | 0.1166114 | 933.8898 | 0 | 0 | 0 |  | Fe-Cr-Ni-Mo-Al
3496 | 15 | 26 | 8 | 42 | 8 | 106.499 | 0.2617297 | 0.1108594 | 953.9473 | 0 | 0 | 0 |  | Fe-Cr-Ni-Mo-Al
3497 | 15 | 19 | 6 | 55 | 5 | 112.8378 | 0.2623248 | 0.1038387 | 937.9385 | 0 | 0 | 0 |  | Fe-Cr-Ni-Mo-Al
3498 | 7 | 21 | 17 | 3 | 52 | 54.12253 | 0.2962389 | 0.1391968 | 629.9314 | 0 | 0 | 0 |  | Fe-Cr-Ni-Mo-Al
3499 | 7 | 28 | 16 | 6 | 43 | 63.06836 | 0.2839714 | 0.1371947 | 721.2855 | 0 | 0 | 0 |  | Fe-Cr-Ni-Mo-Al
3500 | 7 | 33 | 15 | 9 | 36 | 70.61636 | 0.2754674 | 0.1334574 | 777.277 | 0 | 0 | 0 |  | Fe-Cr-Ni-Mo-Al
3501 | 8 | 36 | 13 | 14 | 30 | 78.38982 | 0.268994 | 0.1271629 | 809.7722 | 0 | 0 | 0 |  | Fe-Cr-Ni-Mo-Al
3502 | 9 | 38 | 11 | 19 | 24 | 85.89459 | 0.2638734 | 0.1210824 | 831.8285 | 0 | 0 | 0 |  | Fe-Cr-Ni-Mo-Al
3503 | 10 | 38 | 9 | 25 | 18 | 93.55503 | 0.2602113 | 0.1154001 | 853.306 | 0 | 0 | 0 |  | Fe-Cr-Ni-Mo-Al
3504 | 11 | 37 | 7 | 33 | 12 | 101.9568 | 0.2574423 | 0.1096088 | 874.5592 | 0 | 0 | 0 |  | Fe-Cr-Ni-Mo-Al
3505 | 12 | 32 | 5 | 44 | 7 | 109.8314 | 0.257094 | 0.1043505 | 894.7994 | 0 | 0 | 0 |  | Fe-Cr-Ni-Mo-Al
3506 | 12 | 23 | 4 | 57 | 4 | 115.6843 | 0.2591351 | 0.09864294 | 888.7251 | 0 | 0 | 0 |  | Fe-Cr-Ni-Mo-Al
3507 | 5 | 37 | 10 | 6 | 42 | 66.5108 | 0.2738745 | 0.1337277 | 718.2232 | 0 | 0 | 0 |  | Fe-Cr-Ni-Mo-Al
3508 | 5 | 41 | 10 | 9 | 35 | 73.80371 | 0.26701 | 0.1293024 | 762.5032 | 0 | 0 | 0 |  | Fe-Cr-Ni-Mo-Al
3509 | 6 | 44 | 9 | 13 | 28 | 81.67203 | 0.2611284 | 0.1230239 | 789.9019 | 0 | 0 | 0 |  | Fe-Cr-Ni-Mo-Al
3510 | 7 | 45 | 8 | 18 | 22 | 88.99151 | 0.2573909 | 0.1170139 | 808.1087 | 0 | 0 | 0 |  | Fe-Cr-Ni-Mo-Al
3511 | 8 | 45 | 6 | 25 | 16 | 97.21195 | 0.2541593 | 0.1102471 | 819.9369 | 0 | 0 | 0 |  | Fe-Cr-Ni-Mo-Al
3512 | 9 | 43 | 5 | 32 | 11 | 104.0467 | 0.253048 | 0.1059387 | 840.315 | 0 | 0 | 0 |  | Fe-Cr-Ni-Mo-Al
3513 | 11 | 38 | 3 | 43 | 6 | 111.6638 | 0.253367 | 0.1008306 | 857.4321 | 0 | 0 | 0 |  | Fe-Cr-Ni-Mo-Al
3514 | 3 | 50 | 6 | 9 | 32 | 78.60239 | 0.2574732 | 0.1244874 | 755.5175 | 0 | 0 | 0 |  | Fe-Cr-Ni-Mo-Al
3515 | 4 | 52 | 6 | 13 | 25 | 86.27081 | 0.2532235 | 0.1177092 | 771.4413 | 0 | 0 | 0 |  | Fe-Cr-Ni-Mo-Al
3516 | 5 | 53 | 5 | 18 | 19 | 93.69429 | 0.249978 | 0.110912 | 776.3831 | 0 | 0 | 0 |  | Fe-Cr-Ni-Mo-Al
3517 | 6 | 53 | 4 | 23 | 13 | 101.1006 | 0.2474199 | 0.1052023 | 783.9097 | 0 | 0 | 0 |  | Fe-Cr-Ni-Mo-Al
3518 | 8 | 50 | 4 | 30 | 8 | 107.5111 | 0.247978 | 0.1019294 | 811.1525 | 0 | 0 | 0 |  | Fe-Cr-Ni-Mo-Al
3519 | 3 | 5 | 47 | 33 | 12 | 91.14074 | 0.286022 | 0.1422431 | 1214.478 | 1 | 0 | 0 |  | Fe-Cr-Ni-Mo-Al
3520 | 5 | 5 | 40 | 39 | 11 | 95.36814 | 0.2821732 | 0.1368169 | 1203.703 | 1 | 0 | 0 |  | Fe-Cr-Ni-Mo-Al
3521 | 7 | 4 | 34 | 44 | 10 | 98.78715 | 0.2796556 | 0.1312609 | 1178.269 | 1 | 0 | 0 |  | Fe-Cr-Ni-Mo-Al
3522 | 11 | 4 | 27 | 49 | 9 | 102.1338 | 0.2767469 | 0.1252852 | 1139.289 | 1 | 0 | 0 |  | Fe-Cr-Ni-Mo-Al
3523 | 14 | 3 | 22 | 53 | 7 | 105.6747 | 0.2747882 | 0.12023 | 1114.039 | 1 | 0 | 0 |  | Fe-Cr-Ni-Mo-Al
3524 | 3 | 6 | 51 | 21 | 19 | 79.44351 | 0.2936831 | 0.1499191 | 1128.361 | 1 | 0 | 0 |  | Fe-Cr-Ni-Mo-Al
3525 | 5 | 7 | 44 | 27 | 17 | 84.8995 | 0.2880829 | 0.1439267 | 1139.069 | 1 | 0 | 0 |  | Fe-Cr-Ni-Mo-Al
3526 | 7 | 8 | 38 | 32 | 16 | 88.85269 | 0.2839204 | 0.1390037 | 1133.671 | 1 | 0 | 0 |  | Fe-Cr-Ni-Mo-Al
3527 | 10 | 8 | 32 | 36 | 14 | 92.75153 | 0.2807062 | 0.1333226 | 1116.612 | 1 | 0 | 0 |  | Fe-Cr-Ni-Mo-Al
3528 | 14 | 9 | 26 | 40 | 11 | 97.55387 | 0.2769083 | 0.127734 | 1104.396 | 1 | 0 | 0 |  | Fe-Cr-Ni-Mo-Al
3529 | 18 | 8 | 21 | 44 | 9 | 100.9767 | 0.2749646 | 0.1236972 | 1094.753 | 0 | 0 | 0 |  | Fe-Cr-Ni-Mo-Al
3530 | 23 | 7 | 16 | 46 | 7 | 103.564 | 0.2736005 | 0.1204701 | 1083.157 | 0 | 0 | 0 |  | Fe-Cr-Ni-Mo-Al
3531 | 3 | 4 | 52 | 12 | 29 | 66.71504 | 0.3042429 | 0.1594332 | 1025.623 | 1 | 0 | 0 |  | Fe-Cr-Ni-Mo-Al
3532 | 4 | 8 | 46 | 16 | 27 | 71.95819 | 0.296482 | 0.1539406 | 1047.2 | 1 | 0 | 0 |  | Fe-Cr-Ni-Mo-Al
3533 | 6 | 10 | 39 | 21 | 24 | 77.71498 | 0.2898558 | 0.1461094 | 1049.823 | 1 | 0 | 0 |  | Fe-Cr-Ni-Mo-Al
3534 | 9 | 12 | 34 | 25 | 21 | 82.83095 | 0.2847031 | 0.140315 | 1054.771 | 1 | 0 | 0 |  | Fe-Cr-Ni-Mo-Al
3535 | 13 | 13 | 29 | 28 | 17 | 87.83315 | 0.2806401 | 0.1341561 | 1049.801 | 1 | 0 | 0 |  | Fe-Cr-Ni-Mo-Al
3536 | 17 | 14 | 24 | 31 | 14 | 92.12682 | 0.2771476 | 0.1292284 | 1043.639 | 1 | 0 | 0 |  | Fe-Cr-Ni-Mo-Al
3537 | 23 | 13 | 19 | 34 | 11 | 95.84974 | 0.2751876 | 0.125262 | 1041.694 | 1 | 0 | 0 |  | Fe-Cr-Ni-Mo-Al
3538 | 29 | 12 | 15 | 36 | 8 | 99.01755 | 0.2738355 | 0.1225318 | 1045.357 | 0 | 0 | 0 |  | Fe-Cr-Ni-Mo-Al
3539 | 36 | 9 | 12 | 37 | 6 | 100.3123 | 0.2745171 | 0.121709 | 1053.851 | 0 | 0 | 0 |  | Fe-Cr-Ni-Mo-Al
3540 | 3 | 6 | 43 | 10 | 38 | 60.92229 | 0.3054985 | 0.1586203 | 916.094 | 1 | 0 | 0 |  | Fe-Cr-Ni-Mo-Al
3541 | 4 | 10 | 38 | 13 | 34 | 66.43274 | 0.2974907 | 0.1524833 | 941.1905 | 1 | 0 | 0 |  | Fe-Cr-Ni-Mo-Al
3542 | 7 | 14 | 33 | 16 | 29 | 72.84226 | 0.2896397 | 0.1460729 | 967.2298 | 1 | 0 | 0 |  | Fe-Cr-Ni-Mo-Al
3543 | 10 | 17 | 29 | 19 | 25 | 78.3648 | 0.2837741 | 0.1407962 | 984.9472 | 1 | 0 | 0 |  | Fe-Cr-Ni-Mo-Al
3544 | 15 | 19 | 25 | 21 | 20 | 83.72252 | 0.2791895 | 0.1345659 | 985.3357 | 1 | 0 | 0 |  | Fe-Cr-Ni-Mo-Al
3545 | 20 | 19 | 21 | 24 | 16 | 88.43816 | 0.2761994 | 0.1291648 | 984.4725 | 1 | 0 | 0 |  | Fe-Cr-Ni-Mo-Al
3546 | 26 | 18 | 17 | 26 | 12 | 92.45793 | 0.274308 | 0.1245969 | 981.3312 | 1 | 0 | 0 |  | Fe-Cr-Ni-Mo-Al
3547 | 34 | 17 | 13 | 28 | 9 | 95.4484 | 0.2732268 | 0.1211834 | 975.1947 | 0 | 0 | 0 |  | Fe-Cr-Ni-Mo-Al
3548 | 43 | 12 | 11 | 28 | 6 | 96.48495 | 0.2754504 | 0.1197128 | 976.6339 | 0 | 0 | 0 |  | Fe-Cr-Ni-Mo-Al
3549 | 3 | 9 | 35 | 8 | 45 | 56.84397 | 0.3053632 | 0.1537517 | 802.7349 | 0 | 0 | 0 |  | Fe-Cr-Ni-Mo-Al
3550 | 5 | 14 | 31 | 10 | 39 | 63.01591 | 0.2962358 | 0.1498166 | 854.7679 | 0 | 0 | 0 |  | Fe-Cr-Ni-Mo-Al
3551 | 8 | 19 | 27 | 12 | 33 | 69.60129 | 0.2876822 | 0.1457052 | 903.307 | 0 | 0 | 0 |  | Fe-Cr-Ni-Mo-Al
3552 | 12 | 22 | 24 | 14 | 28 | 75.14556 | 0.2820255 | 0.1413514 | 932.2743 | 0 | 0 | 0 |  | Fe-Cr-Ni-Mo-Al
3553 | 17 | 24 | 20 | 16 | 23 | 80.47507 | 0.2772679 | 0.134782 | 931.9848 | 0 | 0 | 0 |  | Fe-Cr-Ni-Mo-Al
3554 | 22 | 25 | 17 | 18 | 18 | 85.58141 | 0.2737773 | 0.128458 | 926.4446 | 0 | 0 | 0 |  | Fe-Cr-Ni-Mo-Al
3555 | 30 | 24 | 13 | 20 | 13 | 90.25581 | 0.2717949 | 0.1219889 | 910.9414 | 0 | 0 | 0 |  | Fe-Cr-Ni-Mo-Al
3556 | 38 | 22 | 11 | 20 | 9 | 92.77144 | 0.2719518 | 0.1172046 | 886.664 | 0 | 0 | 0 |  | Fe-Cr-Ni-Mo-Al
3557 | 50 | 16 | 8 | 20 | 6 | 93.41253 | 0.2750279 | 0.1137526 | 861.9897 | 0 | 0 | 0 |  | Fe-Cr-Ni-Mo-Al
3558 | 3 | 14 | 25 | 7 | 50 | 55.08725 | 0.3013016 | 0.1434981 | 688.1856 | 0 | 0 | 0 |  | Fe-Cr-Ni-Mo-Al
3559 | 6 | 21 | 23 | 8 | 42 | 62.53596 | 0.2905004 | 0.1463841 | 802.1103 | 0 | 0 | 0 |  | Fe-Cr-Ni-Mo-Al
3560 | 9 | 26 | 20 | 9 | 36 | 68.37433 | 0.2827472 | 0.1446677 | 858.4821 | 0 | 0 | 0 |  | Fe-Cr-Ni-Mo-Al
3561 | 13 | 28 | 18 | 11 | 29 | 74.70553 | 0.2773112 | 0.1396039 | 893.4998 | 0 | 0 | 0 |  | Fe-Cr-Ni-Mo-Al
3562 | 18 | 30 | 16 | 12 | 24 | 79.42919 | 0.2735661 | 0.1344591 | 899.5477 | 0 | 0 | 0 |  | Fe-Cr-Ni-Mo-Al
3563 | 25 | 31 | 13 | 14 | 18 | 85.24407 | 0.2700535 | 0.1256967 | 877.8229 | 0 | 0 | 0 |  | Fe-Cr-Ni-Mo-Al
3564 | 32 | 30 | 10 | 15 | 13 | 89.38306 | 0.2684595 | 0.1182759 | 846.2242 | 0 | 0 | 0 |  | Fe-Cr-Ni-Mo-Al
3565 | 42 | 26 | 8 | 15 | 8 | 92.17835 | 0.2697371 | 0.1114363 | 806.1742 | 0 | 0 | 0 |  | Fe-Cr-Ni-Mo-Al
3566 | 55 | 19 | 6 | 15 | 5 | 92.36589 | 0.2740967 | 0.1060148 | 757.31 | 0 | 0 | 0 |  | Fe-Cr-Ni-Mo-Al
3567 | 3 | 21 | 17 | 7 | 52 | 56.49106 | 0.2934733 | 0.1346673 | 630.6139 | 0 | 0 | 0 |  | Fe-Cr-Ni-Mo-Al
3568 | 6 | 28 | 16 | 7 | 43 | 63.65714 | 0.2834137 | 0.1363589 | 722.6972 | 0 | 0 | 0 |  | Fe-Cr-Ni-Mo-Al
3569 | 9 | 33 | 15 | 7 | 36 | 69.44886 | 0.2764049 | 0.1347346 | 772.6823 | 0 | 0 | 0 |  | Fe-Cr-Ni-Mo-Al
3570 | 14 | 36 | 13 | 8 | 30 | 74.98009 | 0.2713658 | 0.1306375 | 797.7112 | 0 | 0 | 0 |  | Fe-Cr-Ni-Mo-Al
3571 | 19 | 38 | 11 | 9 | 24 | 80.31583 | 0.2672919 | 0.1249327 | 801.3202 | 0 | 0 | 0 |  | Fe-Cr-Ni-Mo-Al
3572 | 25 | 38 | 9 | 10 | 18 | 85.28478 | 0.2647983 | 0.1184995 | 790.7154 | 0 | 0 | 0 |  | Fe-Cr-Ni-Mo-Al
3573 | 33 | 37 | 7 | 11 | 12 | 90.14093 | 0.2634994 | 0.1107246 | 759.9742 | 0 | 0 | 0 |  | Fe-Cr-Ni-Mo-Al
3574 | 44 | 32 | 5 | 12 | 7 | 93.13958 | 0.2655812 | 0.1036194 | 718.8354 | 0 | 0 | 0 |  | Fe-Cr-Ni-Mo-Al
3575 | 57 | 23 | 4 | 12 | 4 | 92.7591 | 0.2715825 | 0.0983019 | 670.4375 | 0 | 0 | 0 |  | Fe-Cr-Ni-Mo-Al
3576 | 6 | 37 | 10 | 5 | 42 | 65.92646 | 0.2743498 | 0.1346867 | 718.1657 | 0 | 0 | 0 |  | Fe-Cr-Ni-Mo-Al
3577 | 9 | 41 | 10 | 5 | 35 | 71.48494 | 0.2686162 | 0.1321239 | 757.024 | 0 | 0 | 0 |  | Fe-Cr-Ni-Mo-Al
3578 | 13 | 44 | 9 | 6 | 28 | 77.6755 | 0.2634881 | 0.1264198 | 772.4746 | 0 | 0 | 0 |  | Fe-Cr-Ni-Mo-Al
3579 | 18 | 45 | 8 | 7 | 22 | 82.82127 | 0.2606429 | 0.1203068 | 768.8137 | 0 | 0 | 0 |  | Fe-Cr-Ni-Mo-Al
3580 | 25 | 45 | 6 | 8 | 16 | 87.90495 | 0.2585896 | 0.1124931 | 742.3747 | 0 | 0 | 0 |  | Fe-Cr-Ni-Mo-Al
3581 | 32 | 43 | 5 | 9 | 11 | 91.72477 | 0.2586806 | 0.1054251 | 708.5799 | 0 | 0 | 0 |  | Fe-Cr-Ni-Mo-Al
3582 | 43 | 38 | 3 | 11 | 6 | 95.20172 | 0.260935 | 0.09703886 | 657.4462 | 0 | 0 | 0 |  | Fe-Cr-Ni-Mo-Al
3583 | 9 | 50 | 6 | 3 | 32 | 75.15015 | 0.2593923 | 0.1284236 | 747.5364 | 0 | 0 | 0 |  | Fe-Cr-Ni-Mo-Al
3584 | 13 | 52 | 6 | 4 | 25 | 81.16849 | 0.2556694 | 0.1212643 | 745.3467 | 0 | 0 | 0 |  | Fe-Cr-Ni-Mo-Al
3585 | 18 | 53 | 5 | 5 | 19 | 86.46349 | 0.2530479 | 0.1132482 | 720.6792 | 0 | 0 | 0 |  | Fe-Cr-Ni-Mo-Al
3586 | 23 | 53 | 4 | 6 | 13 | 91.74716 | 0.2509953 | 0.1043324 | 680.7842 | 0 | 0 | 0 |  | Fe-Cr-Ni-Mo-Al
3587 | 30 | 50 | 4 | 8 | 8 | 95.7848 | 0.252493 | 0.09614798 | 636.421 | 0 | 0 | 0 |  | Fe-Cr-Ni-Mo-Al
3588 | 5 | 33 | 47 | 3 | 12 | 82.10904 | 0.2783673 | 0.1207358 | 789.9296 | 1 | 0 | 0 |  | Fe-Cr-Ni-Mo-Al
3589 | 5 | 39 | 40 | 5 | 11 | 86.3854 | 0.2706752 | 0.117537 | 792.7582 | 1 | 0 | 0 |  | Fe-Cr-Ni-Mo-Al
3590 | 4 | 44 | 34 | 7 | 10 | 90.35099 | 0.2640009 | 0.1140534 | 788.0448 | 1 | 0 | 0 |  | Fe-Cr-Ni-Mo-Al
3591 | 4 | 49 | 27 | 11 | 9 | 95.30967 | 0.2573827 | 0.1117452 | 805.4405 | 0 | 0 | 0 |  | Fe-Cr-Ni-Mo-Al
3592 | 3 | 53 | 22 | 14 | 7 | 100.291 | 0.2517401 | 0.1057434 | 779.6484 | 0 | 0 | 0 |  | Fe-Cr-Ni-Mo-Al
3593 | 6 | 21 | 51 | 3 | 19 | 72.96403 | 0.2917459 | 0.1415557 | 905.814 | 1 | 0 | 0 |  | Fe-Cr-Ni-Mo-Al
3594 | 7 | 27 | 44 | 5 | 17 | 77.88078 | 0.2833103 | 0.1358025 | 902.2391 | 1 | 0 | 0 |  | Fe-Cr-Ni-Mo-Al
3595 | 8 | 32 | 38 | 7 | 16 | 81.69224 | 0.2767409 | 0.1324497 | 906.7402 | 1 | 0 | 0 |  | Fe-Cr-Ni-Mo-Al
3596 | 8 | 36 | 32 | 10 | 14 | 86.52006 | 0.2702635 | 0.1271586 | 901.4324 | 1 | 0 | 0 |  | Fe-Cr-Ni-Mo-Al
3597 | 9 | 40 | 26 | 14 | 11 | 92.65986 | 0.2637836 | 0.1198981 | 885.0825 | 0 | 0 | 0 |  | Fe-Cr-Ni-Mo-Al
3598 | 8 | 44 | 21 | 18 | 9 | 97.92503 | 0.2581827 | 0.1148048 | 877.0099 | 0 | 0 | 0 |  | Fe-Cr-Ni-Mo-Al
3599 | 7 | 46 | 16 | 23 | 7 | 103.2413 | 0.2538427 | 0.1097632 | 868.5413 | 0 | 0 | 0 |  | Fe-Cr-Ni-Mo-Al
3600 | 4 | 12 | 52 | 3 | 29 | 63.40879 | 0.3036622 | 0.1602346 | 955.5177 | 1 | 0 | 0 |  | Fe-Cr-Ni-Mo-Al
3601 | 8 | 16 | 46 | 4 | 27 | 66.99945 | 0.2972057 | 0.1535356 | 943.0567 | 1 | 0 | 0 |  | Fe-Cr-Ni-Mo-Al
3602 | 10 | 21 | 39 | 6 | 24 | 71.99662 | 0.2890323 | 0.1466226 | 940.4818 | 1 | 0 | 0 |  | Fe-Cr-Ni-Mo-Al
3603 | 12 | 25 | 34 | 9 | 21 | 77.40027 | 0.2821452 | 0.1403203 | 946.2122 | 1 | 0 | 0 |  | Fe-Cr-Ni-Mo-Al
3604 | 13 | 28 | 29 | 13 | 17 | 83.75494 | 0.2756148 | 0.1328283 | 945.2803 | 1 | 0 | 0 |  | Fe-Cr-Ni-Mo-Al
3605 | 14 | 31 | 24 | 17 | 14 | 89.41224 | 0.2699826 | 0.1266841 | 941.9603 | 1 | 0 | 0 |  | Fe-Cr-Ni-Mo-Al
3606 | 13 | 34 | 19 | 23 | 11 | 96.13008 | 0.264174 | 0.1206566 | 945.8862 | 0 | 0 | 0 |  | Fe-Cr-Ni-Mo-Al
3607 | 12 | 36 | 15 | 29 | 8 | 102.4006 | 0.2598032 | 0.1149057 | 942.5188 | 0 | 0 | 0 |  | Fe-Cr-Ni-Mo-Al
3608 | 9 | 37 | 12 | 36 | 6 | 107.9392 | 0.2566098 | 0.1099923 | 938.0926 | 0 | 0 | 0 |  | Fe-Cr-Ni-Mo-Al
3609 | 6 | 10 | 43 | 3 | 38 | 57.72175 | 0.3071489 | 0.1617972 | 877.6502 | 1 | 0 | 0 |  | Fe-Cr-Ni-Mo-Al
3610 | 10 | 13 | 38 | 4 | 34 | 61.7683 | 0.3008639 | 0.1557315 | 885.0724 | 1 | 0 | 0 |  | Fe-Cr-Ni-Mo-Al
3611 | 14 | 16 | 33 | 7 | 29 | 68.0106 | 0.2931174 | 0.1479124 | 904.5363 | 1 | 0 | 0 |  | Fe-Cr-Ni-Mo-Al
3612 | 17 | 19 | 29 | 10 | 25 | 73.69133 | 0.2866481 | 0.1416384 | 920.4721 | 1 | 0 | 0 |  | Fe-Cr-Ni-Mo-Al
3613 | 19 | 21 | 25 | 15 | 20 | 80.88361 | 0.2802624 | 0.1346696 | 942.8351 | 1 | 0 | 0 |  | Fe-Cr-Ni-Mo-Al
3614 | 19 | 24 | 21 | 20 | 16 | 87.67568 | 0.2740533 | 0.1287319 | 958.6029 | 1 | 0 | 0 |  | Fe-Cr-Ni-Mo-Al
3615 | 18 | 26 | 17 | 26 | 12 | 94.81851 | 0.2686028 | 0.1224467 | 967.4675 | 0 | 0 | 0 |  | Fe-Cr-Ni-Mo-Al
3616 | 17 | 28 | 13 | 34 | 9 | 101.7385 | 0.2639937 | 0.1170158 | 977.7815 | 0 | 0 | 0 |  | Fe-Cr-Ni-Mo-Al
3617 | 12 | 28 | 11 | 43 | 6 | 108.7885 | 0.2606172 | 0.1106332 | 971.9235 | 0 | 0 | 0 |  | Fe-Cr-Ni-Mo-Al
3618 | 9 | 8 | 35 | 3 | 45 | 53.53161 | 0.3102 | 0.1559623 | 766.9959 | 1 | 0 | 0 |  | Fe-Cr-Ni-Mo-Al
3619 | 14 | 10 | 31 | 5 | 39 | 58.86557 | 0.3032595 | 0.1512157 | 808.62 | 1 | 0 | 0 |  | Fe-Cr-Ni-Mo-Al
3620 | 19 | 12 | 27 | 8 | 33 | 65.22316 | 0.2960633 | 0.145105 | 847.1478 | 1 | 0 | 0 |  | Fe-Cr-Ni-Mo-Al
3621 | 22 | 14 | 24 | 12 | 28 | 71.7052 | 0.2895829 | 0.1398023 | 886.3883 | 1 | 0 | 0 |  | Fe-Cr-Ni-Mo-Al
3622 | 24 | 16 | 20 | 17 | 23 | 78.74899 | 0.2830803 | 0.1340549 | 919.3362 | 1 | 0 | 0 |  | Fe-Cr-Ni-Mo-Al
3623 | 25 | 18 | 17 | 22 | 18 | 85.78603 | 0.2774546 | 0.1287677 | 947.9751 | 1 | 0 | 0 |  | Fe-Cr-Ni-Mo-Al
3624 | 24 | 20 | 13 | 30 | 13 | 94.50738 | 0.2711925 | 0.1222895 | 974.5219 | 0 | 0 | 0 |  | Fe-Cr-Ni-Mo-Al
3625 | 22 | 20 | 11 | 38 | 9 | 101.7169 | 0.2675564 | 0.1173772 | 996.4599 | 0 | 0 | 0 |  | Fe-Cr-Ni-Mo-Al
3626 | 16 | 20 | 8 | 50 | 6 | 109.9621 | 0.263373 | 0.1084501 | 969.2716 | 0 | 0 | 0 |  | Fe-Cr-Ni-Mo-Al
3627 | 14 | 7 | 25 | 3 | 50 | 50.80145 | 0.3111785 | 0.1458701 | 653.6187 | 1 | 0 | 0 |  | Fe-Cr-Ni-Mo-Al
3628 | 21 | 8 | 23 | 6 | 42 | 57.8093 | 0.3035484 | 0.1435849 | 736.8211 | 1 | 0 | 0 |  | Fe-Cr-Ni-Mo-Al
3629 | 26 | 9 | 20 | 9 | 36 | 63.65648 | 0.2974982 | 0.1399401 | 786.8799 | 1 | 0 | 0 |  | Fe-Cr-Ni-Mo-Al
3630 | 28 | 11 | 18 | 13 | 29 | 71.01966 | 0.2904933 | 0.1361762 | 847.8382 | 1 | 0 | 0 |  | Fe-Cr-Ni-Mo-Al
3631 | 30 | 12 | 16 | 18 | 24 | 77.70197 | 0.2851822 | 0.1322201 | 894.9235 | 1 | 0 | 0 |  | Fe-Cr-Ni-Mo-Al
3632 | 31 | 14 | 13 | 25 | 18 | 86.436 | 0.2785419 | 0.1270455 | 945.2533 | 1 | 0 | 0 |  | Fe-Cr-Ni-Mo-Al
3633 | 30 | 15 | 10 | 32 | 13 | 94.25432 | 0.2734075 | 0.1218649 | 975.6375 | 0 | 0 | 0 |  | Fe-Cr-Ni-Mo-Al
3634 | 26 | 15 | 8 | 42 | 8 | 103.3542 | 0.2687202 | 0.1157913 | 1002.417 | 0 | 0 | 0 |  | Fe-Cr-Ni-Mo-Al
3635 | 19 | 15 | 6 | 55 | 5 | 111.734 | 0.2646423 | 0.1063832 | 967.2384 | 0 | 0 | 0 |  | Fe-Cr-Ni-Mo-Al
3636 | 21 | 7 | 17 | 3 | 52 | 50.44263 | 0.3098423 | 0.1369167 | 588.9035 | 0 | 0 | 0 |  | Fe-Cr-Ni-Mo-Al
3637 | 28 | 7 | 16 | 6 | 43 | 57.3622 | 0.3031744 | 0.1371479 | 683.0664 | 1 | 0 | 0 |  | Fe-Cr-Ni-Mo-Al
3638 | 33 | 7 | 15 | 9 | 36 | 63.38686 | 0.2980708 | 0.135764 | 751.7821 | 1 | 0 | 0 |  | Fe-Cr-Ni-Mo-Al
3639 | 36 | 8 | 13 | 14 | 30 | 70.57177 | 0.2916742 | 0.1326433 | 816.3913 | 1 | 0 | 0 |  | Fe-Cr-Ni-Mo-Al
3640 | 38 | 9 | 11 | 19 | 24 | 77.70701 | 0.2860628 | 0.1293461 | 872.1 | 1 | 0 | 0 |  | Fe-Cr-Ni-Mo-Al
3641 | 38 | 10 | 9 | 25 | 18 | 85.52551 | 0.2805401 | 0.1254516 | 923.3531 | 1 | 0 | 0 |  | Fe-Cr-Ni-Mo-Al
3642 | 37 | 11 | 7 | 33 | 12 | 94.49942 | 0.2750135 | 0.1212665 | 977.9381 | 0 | 0 | 0 |  | Fe-Cr-Ni-Mo-Al
3643 | 32 | 12 | 5 | 44 | 7 | 104.1724 | 0.2695311 | 0.1154081 | 1011.1 | 0 | 0 | 0 |  | Fe-Cr-Ni-Mo-Al
3644 | 23 | 12 | 4 | 57 | 4 | 112.6554 | 0.2654243 | 0.1060427 | 975.5269 | 0 | 0 | 0 |  | Fe-Cr-Ni-Mo-Al
3645 | 37 | 5 | 10 | 6 | 42 | 57.75329 | 0.3031031 | 0.1339725 | 666.5733 | 0 | 0 | 0 |  | Fe-Cr-Ni-Mo-Al
3646 | 41 | 5 | 10 | 9 | 35 | 63.73009 | 0.2982612 | 0.133514 | 739.7323 | 0 | 0 | 0 |  | Fe-Cr-Ni-Mo-Al
3647 | 44 | 6 | 9 | 13 | 28 | 70.83702 | 0.2923101 | 0.1310994 | 806.6291 | 0 | 0 | 0 |  | Fe-Cr-Ni-Mo-Al
3648 | 45 | 7 | 8 | 18 | 22 | 78.04087 | 0.2868144 | 0.1282164 | 865.992 | 0 | 0 | 0 |  | Fe-Cr-Ni-Mo-Al
3649 | 45 | 8 | 6 | 25 | 16 | 86.50833 | 0.2808965 | 0.1245956 | 927.2705 | 0 | 0 | 0 |  | Fe-Cr-Ni-Mo-Al
3650 | 43 | 9 | 5 | 32 | 11 | 94.22326 | 0.2761342 | 0.1214898 | 979.3882 | 0 | 0 | 0 |  | Fe-Cr-Ni-Mo-Al
3651 | 38 | 11 | 3 | 43 | 6 | 104.0351 | 0.2701052 | 0.1163682 | 1022.46 | 0 | 0 | 0 |  | Fe-Cr-Ni-Mo-Al
3652 | 50 | 3 | 6 | 9 | 32 | 65.25787 | 0.2979257 | 0.1326273 | 752.7547 | 0 | 0 | 0 |  | Fe-Cr-Ni-Mo-Al
3653 | 52 | 4 | 6 | 13 | 25 | 72.39509 | 0.2922791 | 0.1302284 | 818.7724 | 0 | 0 | 0 |  | Fe-Cr-Ni-Mo-Al
3654 | 53 | 5 | 5 | 18 | 19 | 79.67666 | 0.2868487 | 0.1271288 | 875.3378 | 0 | 0 | 0 |  | Fe-Cr-Ni-Mo-Al
3655 | 53 | 6 | 4 | 23 | 13 | 87.12369 | 0.281909 | 0.1234441 | 921.3794 | 0 | 0 | 0 |  | Fe-Cr-Ni-Mo-Al
3656 | 50 | 8 | 4 | 30 | 8 | 95.15272 | 0.2766658 | 0.1207484 | 980.0339 | 0 | 0 | 0 |  | Fe-Cr-Ni-Mo-Al
3657 | 5 | 3 | 47 | 33 | 12 | 90.56983 | 0.2873581 | 0.1422869 | 1211.275 | 1 | 0 | 0 |  | Fe-Cr-Ni-Mo-Al
3658 | 5 | 5 | 40 | 39 | 11 | 95.36814 | 0.2821732 | 0.1368169 | 1203.703 | 1 | 0 | 0 |  | Fe-Cr-Ni-Mo-Al
3659 | 4 | 7 | 34 | 44 | 10 | 99.63147 | 0.277777 | 0.1304423 | 1172.272 | 1 | 0 | 0 |  | Fe-Cr-Ni-Mo-Al
3660 | 4 | 11 | 27 | 49 | 9 | 104.068 | 0.272529 | 0.1225868 | 1113.4 | 0 | 0 | 0 |  | Fe-Cr-Ni-Mo-Al
3661 | 3 | 14 | 22 | 53 | 7 | 108.728 | 0.2682915 | 0.1148765 | 1056.409 | 0 | 0 | 0 |  | Fe-Cr-Ni-Mo-Al
3662 | 6 | 3 | 51 | 21 | 19 | 78.58352 | 0.2959024 | 0.1491882 | 1113.983 | 1 | 0 | 0 |  | Fe-Cr-Ni-Mo-Al
3663 | 7 | 5 | 44 | 27 | 17 | 84.3304 | 0.289495 | 0.14376 | 1133.353 | 1 | 0 | 0 |  | Fe-Cr-Ni-Mo-Al
3664 | 8 | 7 | 38 | 32 | 16 | 88.57311 | 0.2845964 | 0.1390417 | 1132.405 | 1 | 0 | 0 |  | Fe-Cr-Ni-Mo-Al
3665 | 8 | 10 | 32 | 36 | 14 | 93.31385 | 0.279384 | 0.1329683 | 1115.478 | 1 | 0 | 0 |  | Fe-Cr-Ni-Mo-Al
3666 | 9 | 14 | 26 | 40 | 11 | 98.9609 | 0.2737064 | 0.1262263 | 1092.757 | 0 | 0 | 0 |  | Fe-Cr-Ni-Mo-Al
3667 | 8 | 18 | 21 | 44 | 9 | 103.781 | 0.2687423 | 0.1197218 | 1057.267 | 0 | 0 | 0 |  | Fe-Cr-Ni-Mo-Al
3668 | 7 | 23 | 16 | 46 | 7 | 108.0985 | 0.2637288 | 0.1128346 | 1004.441 | 0 | 0 | 0 |  | Fe-Cr-Ni-Mo-Al
3669 | 4 | 3 | 52 | 12 | 29 | 66.43392 | 0.3050602 | 0.1589288 | 1018.412 | 1 | 0 | 0 |  | Fe-Cr-Ni-Mo-Al
3670 | 8 | 4 | 46 | 16 | 27 | 70.84335 | 0.2996057 | 0.1523439 | 1022.745 | 1 | 0 | 0 |  | Fe-Cr-Ni-Mo-Al
3671 | 10 | 6 | 39 | 21 | 24 | 76.59004 | 0.29287 | 0.1453378 | 1034.034 | 1 | 0 | 0 |  | Fe-Cr-Ni-Mo-Al
3672 | 12 | 9 | 34 | 25 | 21 | 81.99227 | 0.2868639 | 0.1401278 | 1047.484 | 1 | 0 | 0 |  | Fe-Cr-Ni-Mo-Al
3673 | 13 | 13 | 29 | 28 | 17 | 87.83315 | 0.2806401 | 0.1341561 | 1049.801 | 1 | 0 | 0 |  | Fe-Cr-Ni-Mo-Al
3674 | 14 | 17 | 24 | 31 | 14 | 92.98346 | 0.2750917 | 0.1286143 | 1040.964 | 1 | 0 | 0 |  | Fe-Cr-Ni-Mo-Al
3675 | 13 | 23 | 19 | 34 | 11 | 98.71598 | 0.2685152 | 0.1221608 | 1018.307 | 0 | 0 | 0 |  | Fe-Cr-Ni-Mo-Al
3676 | 12 | 29 | 15 | 36 | 8 | 103.921 | 0.2627145 | 0.1159741 | 987.0237 | 0 | 0 | 0 |  | Fe-Cr-Ni-Mo-Al
3677 | 9 | 36 | 12 | 37 | 6 | 108.1405 | 0.2570426 | 0.1100903 | 943.3931 | 0 | 0 | 0 |  | Fe-Cr-Ni-Mo-Al
3678 | 6 | 3 | 43 | 10 | 38 | 60.10582 | 0.3080741 | 0.1572809 | 897.5588 | 1 | 0 | 0 |  | Fe-Cr-Ni-Mo-Al
3679 | 10 | 4 | 38 | 13 | 34 | 64.76732 | 0.3025071 | 0.150387 | 909.355 | 1 | 0 | 0 |  | Fe-Cr-Ni-Mo-Al
3680 | 14 | 7 | 33 | 16 | 29 | 70.86945 | 0.2952702 | 0.1443982 | 937.5022 | 1 | 0 | 0 |  | Fe-Cr-Ni-Mo-Al
3681 | 17 | 10 | 29 | 19 | 25 | 76.38914 | 0.2891633 | 0.1398487 | 962.9074 | 1 | 0 | 0 |  | Fe-Cr-Ni-Mo-Al
3682 | 19 | 15 | 25 | 21 | 20 | 82.57519 | 0.2821822 | 0.1345554 | 978.6178 | 1 | 0 | 0 |  | Fe-Cr-Ni-Mo-Al
3683 | 19 | 20 | 21 | 24 | 16 | 88.72744 | 0.275475 | 0.1290345 | 984.5626 | 1 | 0 | 0 |  | Fe-Cr-Ni-Mo-Al
3684 | 18 | 26 | 17 | 26 | 12 | 94.81851 | 0.2686028 | 0.1225958 | 970.0182 | 0 | 0 | 0 |  | Fe-Cr-Ni-Mo-Al
3685 | 17 | 34 | 13 | 28 | 9 | 100.4109 | 0.2615512 | 0.1158263 | 935.2807 | 0 | 0 | 0 |  | Fe-Cr-Ni-Mo-Al
3686 | 12 | 43 | 11 | 28 | 6 | 105.7281 | 0.254143 | 0.1084586 | 883.6617 | 0 | 0 | 0 |  | Fe-Cr-Ni-Mo-Al
3687 | 9 | 3 | 35 | 8 | 45 | 55.24888 | 0.3107486 | 0.1514313 | 771.5062 | 1 | 0 | 0 |  | Fe-Cr-Ni-Mo-Al
3688 | 14 | 5 | 31 | 10 | 39 | 60.54763 | 0.3041053 | 0.1468783 | 811.6239 | 1 | 0 | 0 |  | Fe-Cr-Ni-Mo-Al
3689 | 19 | 8 | 27 | 12 | 33 | 66.51571 | 0.2969636 | 0.1426539 | 854.8336 | 1 | 0 | 0 |  | Fe-Cr-Ni-Mo-Al
3690 | 22 | 12 | 24 | 14 | 28 | 72.31584 | 0.2901214 | 0.1392035 | 894.0056 | 1 | 0 | 0 |  | Fe-Cr-Ni-Mo-Al
3691 | 24 | 17 | 20 | 16 | 23 | 78.46102 | 0.2827673 | 0.1341991 | 914.6149 | 1 | 0 | 0 |  | Fe-Cr-Ni-Mo-Al
3692 | 25 | 22 | 17 | 18 | 18 | 84.70443 | 0.2760657 | 0.1286377 | 923.7091 | 1 | 0 | 0 |  | Fe-Cr-Ni-Mo-Al
3693 | 24 | 30 | 13 | 20 | 13 | 92.03738 | 0.2673461 | 0.1207933 | 906.4421 | 0 | 0 | 0 |  | Fe-Cr-Ni-Mo-Al
3694 | 22 | 38 | 11 | 20 | 9 | 97.60399 | 0.2602166 | 0.1129578 | 861.1977 | 0 | 0 | 0 |  | Fe-Cr-Ni-Mo-Al
3695 | 16 | 50 | 8 | 20 | 6 | 103.8175 | 0.250279 | 0.1029899 | 785.1978 | 0 | 0 | 0 |  | Fe-Cr-Ni-Mo-Al
3696 | 14 | 3 | 25 | 7 | 50 | 52.18663 | 0.3115973 | 0.1406177 | 646.3179 | 1 | 0 | 0 |  | Fe-Cr-Ni-Mo-Al
3697 | 21 | 6 | 23 | 8 | 42 | 58.47521 | 0.3038874 | 0.1420703 | 739.004 | 1 | 0 | 0 |  | Fe-Cr-Ni-Mo-Al
3698 | 26 | 9 | 20 | 9 | 36 | 63.65648 | 0.2974982 | 0.1399401 | 786.8799 | 1 | 0 | 0 |  | Fe-Cr-Ni-Mo-Al
3699 | 28 | 13 | 18 | 11 | 29 | 70.39922 | 0.28995 | 0.1364827 | 838.6099 | 1 | 0 | 0 |  | Fe-Cr-Ni-Mo-Al
3700 | 30 | 18 | 16 | 12 | 24 | 75.94677 | 0.2833434 | 0.1329073 | 864.8526 | 1 | 0 | 0 |  | Fe-Cr-Ni-Mo-Al
3701 | 31 | 25 | 13 | 14 | 18 | 83.48243 | 0.2747362 | 0.1258816 | 870.7304 | 0 | 0 | 0 |  | Fe-Cr-Ni-Mo-Al
3702 | 30 | 32 | 10 | 15 | 13 | 89.98667 | 0.2669181 | 0.1179335 | 845.4342 | 0 | 0 | 0 |  | Fe-Cr-Ni-Mo-Al
3703 | 26 | 42 | 8 | 15 | 8 | 97.1585 | 0.2574692 | 0.1073229 | 783.2049 | 0 | 0 | 0 |  | Fe-Cr-Ni-Mo-Al
3704 | 19 | 55 | 6 | 15 | 5 | 103.617 | 0.2469671 | 0.09554469 | 689.2276 | 0 | 0 | 0 |  | Fe-Cr-Ni-Mo-Al
3705 | 21 | 3 | 17 | 7 | 52 | 51.80411 | 0.3103108 | 0.1337744 | 593.1546 | 1 | 0 | 0 |  | Fe-Cr-Ni-Mo-Al
3706 | 28 | 6 | 16 | 7 | 43 | 57.69462 | 0.3033494 | 0.1366761 | 685.964 | 1 | 0 | 0 |  | Fe-Cr-Ni-Mo-Al
3707 | 33 | 9 | 15 | 7 | 36 | 62.73891 | 0.2976379 | 0.1362083 | 742.5929 | 0 | 0 | 0 |  | Fe-Cr-Ni-Mo-Al
3708 | 36 | 14 | 13 | 8 | 30 | 68.73203 | 0.2900938 | 0.1328788 | 780.9639 | 0 | 0 | 0 |  | Fe-Cr-Ni-Mo-Al
3709 | 38 | 19 | 11 | 9 | 24 | 74.79162 | 0.2830309 | 0.1277445 | 797.8602 | 0 | 0 | 0 |  | Fe-Cr-Ni-Mo-Al
3710 | 38 | 25 | 9 | 10 | 18 | 81.38214 | 0.2753869 | 0.1211009 | 796.9874 | 0 | 0 | 0 |  | Fe-Cr-Ni-Mo-Al
3711 | 37 | 33 | 7 | 11 | 12 | 88.91203 | 0.2666733 | 0.1116724 | 764.1741 | 0 | 0 | 0 |  | Fe-Cr-Ni-Mo-Al
3712 | 32 | 44 | 5 | 12 | 7 | 96.89563 | 0.2562706 | 0.1002381 | 698.7732 | 0 | 0 | 0 |  | Fe-Cr-Ni-Mo-Al
3713 | 23 | 57 | 4 | 12 | 4 | 103.5429 | 0.2454306 | 0.08896084 | 612.8487 | 0 | 0 | 0 |  | Fe-Cr-Ni-Mo-Al
3714 | 37 | 6 | 10 | 5 | 42 | 57.4201 | 0.3029253 | 0.1343134 | 662.8069 | 0 | 0 | 0 |  | Fe-Cr-Ni-Mo-Al
3715 | 41 | 9 | 10 | 5 | 35 | 62.42991 | 0.2973914 | 0.1339207 | 717.7789 | 0 | 0 | 0 |  | Fe-Cr-Ni-Mo-Al
3716 | 44 | 13 | 9 | 6 | 28 | 68.65321 | 0.2904715 | 0.1302039 | 755.8976 | 0 | 0 | 0 |  | Fe-Cr-Ni-Mo-Al
3717 | 45 | 18 | 8 | 7 | 22 | 74.77694 | 0.2834898 | 0.1248122 | 769.5664 | 0 | 0 | 0 |  | Fe-Cr-Ni-Mo-Al
3718 | 45 | 25 | 6 | 8 | 16 | 81.80477 | 0.2750601 | 0.1166945 | 754.9947 | 0 | 0 | 0 |  | Fe-Cr-Ni-Mo-Al
3719 | 43 | 32 | 5 | 9 | 11 | 88.30664 | 0.2675277 | 0.1080324 | 720.2319 | 0 | 0 | 0 |  | Fe-Cr-Ni-Mo-Al
3720 | 38 | 43 | 3 | 11 | 6 | 96.76478 | 0.2570707 | 0.09574556 | 650.068 | 0 | 0 | 0 |  | Fe-Cr-Ni-Mo-Al
3721 | 50 | 9 | 6 | 3 | 32 | 63.30511 | 0.2965966 | 0.1334531 | 720.3294 | 0 | 0 | 0 |  | Fe-Cr-Ni-Mo-Al
3722 | 52 | 13 | 6 | 4 | 25 | 69.58396 | 0.2899019 | 0.1288857 | 750.1652 | 0 | 0 | 0 |  | Fe-Cr-Ni-Mo-Al
3723 | 53 | 18 | 5 | 5 | 19 | 75.82018 | 0.2829062 | 0.1217629 | 747.2137 | 0 | 0 | 0 |  | Fe-Cr-Ni-Mo-Al
3724 | 53 | 23 | 4 | 6 | 13 | 82.32288 | 0.2761376 | 0.1124398 | 717.4601 | 0 | 0 | 0 |  | Fe-Cr-Ni-Mo-Al
3725 | 50 | 30 | 4 | 8 | 8 | 89.4657 | 0.2685621 | 0.101067 | 660.7192 | 0 | 0 | 0 |  | Fe-Cr-Ni-Mo-Al
3726 | 33 | 3 | 47 | 12 | 5 | 83.71556 | 0.2954996 | 0.1111589 | 763.1715 | 1 | 1 | 1 | 763.1715 | Fe-Cr-Ni-Mo-Al
3727 | 39 | 5 | 40 | 11 | 5 | 84.0682 | 0.2931236 | 0.1076342 | 725.05 | 1 | 1 | 1 | 725.05 | Fe-Cr-Ni-Mo-Al
3728 | 44 | 7 | 34 | 10 | 4 | 85.19065 | 0.2905807 | 0.1011189 | 664.0918 | 1 | 1 | 1 | 664.0918 | Fe-Cr-Ni-Mo-Al
3729 | 49 | 11 | 27 | 9 | 4 | 86.13887 | 0.2866285 | 0.0975057 | 628.3914 | 1 | 1 | 1 | 628.3914 | Fe-Cr-Ni-Mo-Al
3730 | 53 | 14 | 22 | 7 | 3 | 86.95265 | 0.2838656 | 0.08772035 | 533.2912 | 1 | 1 | 1 | 533.2912 | Fe-Cr-Ni-Mo-Al
3731 | 21 | 3 | 51 | 19 | 6 | 86.97035 | 0.2929225 | 0.1263944 | 970.1685 | 1 | 0 | 0 |  | Fe-Cr-Ni-Mo-Al
3732 | 27 | 5 | 44 | 17 | 7 | 85.95008 | 0.2914311 | 0.1231028 | 915.6024 | 1 | 0 | 0 |  | Fe-Cr-Ni-Mo-Al
3733 | 32 | 7 | 38 | 16 | 8 | 85.44707 | 0.2896193 | 0.1224152 | 896.2581 | 1 | 0 | 0 |  | Fe-Cr-Ni-Mo-Al
3734 | 36 | 10 | 32 | 14 | 8 | 85.49416 | 0.2871432 | 0.1182055 | 843.0248 | 1 | 0 | 0 |  | Fe-Cr-Ni-Mo-Al
3735 | 40 | 14 | 26 | 11 | 9 | 84.45422 | 0.2846203 | 0.1147249 | 785.3761 | 1 | 0 | 0 |  | Fe-Cr-Ni-Mo-Al
3736 | 44 | 18 | 21 | 9 | 8 | 85.49744 | 0.2811288 | 0.1079594 | 717.2315 | 1 | 0 | 0 |  | Fe-Cr-Ni-Mo-Al
3737 | 46 | 23 | 16 | 7 | 7 | 86.9274 | 0.2765898 | 0.1003033 | 643.2636 | 0 | 0 | 0 |  | Fe-Cr-Ni-Mo-Al
3738 | 12 | 3 | 52 | 29 | 4 | 94.23816 | 0.2878705 | 0.133786 | 1154.206 | 1 | 0 | 0 |  | Fe-Cr-Ni-Mo-Al
3739 | 16 | 4 | 46 | 27 | 8 | 90.49432 | 0.2881114 | 0.1352689 | 1119.639 | 1 | 0 | 0 |  | Fe-Cr-Ni-Mo-Al
3740 | 21 | 6 | 39 | 24 | 10 | 88.26826 | 0.2872901 | 0.1324258 | 1050.463 | 1 | 0 | 0 |  | Fe-Cr-Ni-Mo-Al
3741 | 25 | 9 | 34 | 21 | 12 | 86.13619 | 0.2861877 | 0.1304196 | 993.0204 | 1 | 0 | 0 |  | Fe-Cr-Ni-Mo-Al
3742 | 28 | 13 | 29 | 17 | 13 | 84.5493 | 0.2843223 | 0.1284955 | 939.8773 | 1 | 0 | 0 |  | Fe-Cr-Ni-Mo-Al
3743 | 31 | 17 | 24 | 14 | 14 | 83.49644 | 0.2819365 | 0.1260774 | 890.7863 | 1 | 0 | 0 |  | Fe-Cr-Ni-Mo-Al
3744 | 34 | 23 | 19 | 11 | 13 | 84.52722 | 0.2772852 | 0.1202339 | 826.9058 | 1 | 0 | 0 |  | Fe-Cr-Ni-Mo-Al
3745 | 36 | 29 | 15 | 8 | 12 | 85.54154 | 0.2726427 | 0.1137688 | 757.8408 | 0 | 0 | 0 |  | Fe-Cr-Ni-Mo-Al
3746 | 37 | 36 | 12 | 6 | 9 | 89.00187 | 0.2663364 | 0.1023171 | 662.0138 | 0 | 0 | 0 |  | Fe-Cr-Ni-Mo-Al
3747 | 10 | 3 | 43 | 38 | 6 | 97.93434 | 0.2831574 | 0.1358198 | 1229.638 | 1 | 0 | 0 |  | Fe-Cr-Ni-Mo-Al
3748 | 13 | 4 | 38 | 34 | 10 | 93.36118 | 0.284125 | 0.13544 | 1159.884 | 1 | 0 | 0 |  | Fe-Cr-Ni-Mo-Al
3749 | 16 | 7 | 33 | 29 | 14 | 88.72415 | 0.2842953 | 0.1349558 | 1084.137 | 1 | 0 | 0 |  | Fe-Cr-Ni-Mo-Al
3750 | 19 | 10 | 29 | 25 | 17 | 85.32367 | 0.2840364 | 0.1346975 | 1028.433 | 1 | 0 | 0 |  | Fe-Cr-Ni-Mo-Al
3751 | 21 | 15 | 25 | 20 | 19 | 82.71404 | 0.2823512 | 0.1338814 | 972.5868 | 1 | 0 | 0 |  | Fe-Cr-Ni-Mo-Al
3752 | 24 | 20 | 21 | 16 | 19 | 82.07419 | 0.2795083 | 0.1315365 | 926.3976 | 1 | 0 | 0 |  | Fe-Cr-Ni-Mo-Al
3753 | 26 | 26 | 17 | 12 | 18 | 82.45352 | 0.2752345 | 0.1275837 | 874.0573 | 1 | 0 | 0 |  | Fe-Cr-Ni-Mo-Al
3754 | 28 | 34 | 13 | 9 | 17 | 84.00457 | 0.269276 | 0.1230213 | 827.937 | 0 | 0 | 0 |  | Fe-Cr-Ni-Mo-Al
3755 | 28 | 43 | 11 | 6 | 12 | 88.92341 | 0.2610522 | 0.1091927 | 719.3091 | 0 | 0 | 0 |  | Fe-Cr-Ni-Mo-Al
3756 | 8 | 3 | 35 | 45 | 9 | 99.57598 | 0.2799678 | 0.1319801 | 1199.702 | 1 | 0 | 0 |  | Fe-Cr-Ni-Mo-Al
3757 | 10 | 5 | 31 | 39 | 14 | 93.62889 | 0.2812645 | 0.1322119 | 1120.488 | 1 | 0 | 0 |  | Fe-Cr-Ni-Mo-Al
3758 | 12 | 8 | 27 | 33 | 19 | 87.85209 | 0.2821304 | 0.1324507 | 1041.37 | 1 | 0 | 0 |  | Fe-Cr-Ni-Mo-Al
3759 | 14 | 12 | 24 | 28 | 22 | 84.26158 | 0.2817038 | 0.132865 | 990.4792 | 1 | 0 | 0 |  | Fe-Cr-Ni-Mo-Al
3760 | 16 | 17 | 20 | 23 | 24 | 81.72767 | 0.2799227 | 0.1328206 | 945.15 | 1 | 0 | 0 |  | Fe-Cr-Ni-Mo-Al
3761 | 18 | 22 | 17 | 18 | 25 | 79.80821 | 0.2779086 | 0.1334078 | 913.9587 | 1 | 0 | 0 |  | Fe-Cr-Ni-Mo-Al
3762 | 20 | 30 | 13 | 13 | 24 | 80.15554 | 0.2725253 | 0.1322601 | 886.4124 | 0 | 0 | 0 |  | Fe-Cr-Ni-Mo-Al
3763 | 20 | 38 | 11 | 9 | 22 | 81.71943 | 0.2665308 | 0.1300199 | 863.2069 | 0 | 0 | 0 |  | Fe-Cr-Ni-Mo-Al
3764 | 20 | 50 | 8 | 6 | 16 | 88.2059 | 0.2553938 | 0.1166982 | 774.9384 | 0 | 0 | 0 |  | Fe-Cr-Ni-Mo-Al
3765 | 7 | 3 | 25 | 50 | 14 | 98.90594 | 0.2776274 | 0.1219891 | 1060.441 | 1 | 0 | 0 |  | Fe-Cr-Ni-Mo-Al
3766 | 8 | 6 | 23 | 42 | 21 | 90.72202 | 0.2798654 | 0.1234546 | 977.2587 | 1 | 0 | 0 |  | Fe-Cr-Ni-Mo-Al
3767 | 9 | 9 | 20 | 36 | 26 | 85.17082 | 0.2808252 | 0.1238012 | 909.8031 | 1 | 0 | 0 |  | Fe-Cr-Ni-Mo-Al
3768 | 11 | 13 | 18 | 29 | 28 | 81.30135 | 0.2808901 | 0.1274465 | 893.0905 | 1 | 0 | 0 |  | Fe-Cr-Ni-Mo-Al
3769 | 12 | 18 | 16 | 24 | 30 | 78.73287 | 0.279559 | 0.1294128 | 871.0507 | 1 | 0 | 0 |  | Fe-Cr-Ni-Mo-Al
3770 | 14 | 25 | 13 | 18 | 31 | 76.87866 | 0.2765039 | 0.1320784 | 858.351 | 1 | 0 | 0 |  | Fe-Cr-Ni-Mo-Al
3771 | 15 | 32 | 10 | 13 | 30 | 76.80741 | 0.2718162 | 0.1339437 | 857.197 | 0 | 0 | 0 |  | Fe-Cr-Ni-Mo-Al
3772 | 15 | 42 | 8 | 8 | 26 | 79.66063 | 0.2635009 | 0.1337109 | 864.0466 | 0 | 0 | 0 |  | Fe-Cr-Ni-Mo-Al
3773 | 15 | 55 | 6 | 5 | 19 | 87.035 | 0.2515333 | 0.1214105 | 799.0924 | 0 | 0 | 0 |  | Fe-Cr-Ni-Mo-Al
3774 | 7 | 3 | 17 | 52 | 21 | 95.12082 | 0.2772796 | 0.1087829 | 859.0117 | 1 | 0 | 0 |  | Fe-Cr-Ni-Mo-Al
3775 | 7 | 6 | 16 | 43 | 28 | 86.8144 | 0.279925 | 0.1116405 | 802.6936 | 1 | 0 | 0 |  | Fe-Cr-Ni-Mo-Al
3776 | 7 | 9 | 15 | 36 | 33 | 80.83292 | 0.2816723 | 0.1143224 | 763.303 | 1 | 0 | 0 |  | Fe-Cr-Ni-Mo-Al
3777 | 8 | 14 | 13 | 30 | 36 | 77.22877 | 0.2811076 | 0.1168043 | 740.4869 | 1 | 0 | 0 |  | Fe-Cr-Ni-Mo-Al
3778 | 9 | 19 | 11 | 24 | 38 | 74.20559 | 0.2800929 | 0.1206101 | 733.1678 | 1 | 0 | 0 |  | Fe-Cr-Ni-Mo-Al
3779 | 10 | 25 | 9 | 18 | 38 | 72.56429 | 0.2774285 | 0.1260828 | 750.5988 | 1 | 0 | 0 |  | Fe-Cr-Ni-Mo-Al
3780 | 11 | 33 | 7 | 12 | 37 | 72.12969 | 0.2726188 | 0.1318806 | 778.6219 | 0 | 0 | 0 |  | Fe-Cr-Ni-Mo-Al
3781 | 12 | 44 | 5 | 7 | 32 | 75.76194 | 0.2632079 | 0.1357971 | 831.8138 | 0 | 0 | 0 |  | Fe-Cr-Ni-Mo-Al
3782 | 12 | 57 | 4 | 4 | 23 | 84.24002 | 0.2503547 | 0.127022 | 818.5758 | 0 | 0 | 0 |  | Fe-Cr-Ni-Mo-Al
3783 | 5 | 6 | 10 | 42 | 37 | 80.84574 | 0.2814205 | 0.09578631 | 590.1668 | 1 | 0 | 0 |  | Fe-Cr-Ni-Mo-Al
3784 | 5 | 9 | 10 | 35 | 41 | 75.5933 | 0.283252 | 0.101008 | 588.3854 | 1 | 0 | 0 |  | Fe-Cr-Ni-Mo-Al
3785 | 6 | 13 | 9 | 28 | 44 | 71.19179 | 0.2840713 | 0.1067225 | 591.1128 | 1 | 0 | 0 |  | Fe-Cr-Ni-Mo-Al
3786 | 7 | 18 | 8 | 22 | 45 | 68.70757 | 0.2830815 | 0.1133713 | 613.4456 | 1 | 0 | 0 |  | Fe-Cr-Ni-Mo-Al
3787 | 8 | 25 | 6 | 16 | 45 | 67.34441 | 0.2797434 | 0.1199406 | 639.6669 | 1 | 0 | 0 |  | Fe-Cr-Ni-Mo-Al
3788 | 9 | 32 | 5 | 11 | 43 | 67.67085 | 0.2751978 | 0.1277059 | 692.0217 | 0 | 0 | 0 |  | Fe-Cr-Ni-Mo-Al
3789 | 11 | 43 | 3 | 6 | 38 | 71.18084 | 0.2658561 | 0.1344625 | 766.554 | 0 | 0 | 0 |  | Fe-Cr-Ni-Mo-Al
3790 | 3 | 9 | 6 | 32 | 50 | 68.96387 | 0.2863659 | 0.08639238 | 417.2051 | 1 | 0 | 0 |  | Fe-Cr-Ni-Mo-Al
3791 | 4 | 13 | 6 | 25 | 52 | 65.12879 | 0.2873407 | 0.09616021 | 455.0637 | 1 | 0 | 0 |  | Fe-Cr-Ni-Mo-Al
3792 | 5 | 18 | 5 | 19 | 53 | 62.62751 | 0.2864785 | 0.1039808 | 483.0657 | 1 | 0 | 0 |  | Fe-Cr-Ni-Mo-Al
3793 | 6 | 23 | 4 | 13 | 53 | 60.46362 | 0.2850807 | 0.1130735 | 518.4818 | 1 | 0 | 0 |  | Fe-Cr-Ni-Mo-Al
3794 | 8 | 30 | 4 | 8 | 50 | 61.33425 | 0.2804781 | 0.1246858 | 598.8938 | 0 | 0 | 0 |  | Fe-Cr-Ni-Mo-Al
3795 | 3 | 33 | 47 | 12 | 5 | 93.11778 | 0.2726792 | 0.1126787 | 826.2143 | 1 | 0 | 0 |  | Fe-Cr-Ni-Mo-Al
3796 | 5 | 39 | 40 | 11 | 5 | 94.76971 | 0.267002 | 0.1073834 | 772.4851 | 1 | 0 | 0 |  | Fe-Cr-Ni-Mo-Al
3797 | 7 | 44 | 34 | 10 | 4 | 97.05061 | 0.2616967 | 0.09923198 | 694.9425 | 0 | 0 | 0 |  | Fe-Cr-Ni-Mo-Al
3798 | 11 | 49 | 27 | 9 | 4 | 98.25924 | 0.2569397 | 0.09432687 | 644.2325 | 0 | 0 | 0 |  | Fe-Cr-Ni-Mo-Al
3799 | 14 | 53 | 22 | 7 | 3 | 99.66589 | 0.2526606 | 0.0841693 | 542.8448 | 0 | 0 | 0 |  | Fe-Cr-Ni-Mo-Al
3800 | 3 | 21 | 51 | 19 | 6 | 92.46233 | 0.2799009 | 0.127463 | 1014.396 | 1 | 0 | 0 |  | Fe-Cr-Ni-Mo-Al
3801 | 5 | 27 | 44 | 17 | 7 | 92.68034 | 0.2752002 | 0.1236542 | 958.5147 | 1 | 0 | 0 |  | Fe-Cr-Ni-Mo-Al
3802 | 7 | 32 | 38 | 16 | 8 | 93.02316 | 0.2711133 | 0.1216398 | 928.4718 | 1 | 0 | 0 |  | Fe-Cr-Ni-Mo-Al
3803 | 10 | 36 | 32 | 14 | 8 | 93.50282 | 0.2673928 | 0.1164739 | 864.9183 | 1 | 0 | 0 |  | Fe-Cr-Ni-Mo-Al
3804 | 14 | 40 | 26 | 11 | 9 | 92.51318 | 0.2643083 | 0.1129878 | 806.0975 | 1 | 0 | 0 |  | Fe-Cr-Ni-Mo-Al
3805 | 18 | 44 | 21 | 9 | 8 | 93.65304 | 0.2605238 | 0.1056414 | 729.5583 | 0 | 0 | 0 |  | Fe-Cr-Ni-Mo-Al
3806 | 23 | 46 | 16 | 7 | 7 | 94.29941 | 0.2579165 | 0.09774913 | 647.3895 | 0 | 0 | 0 |  | Fe-Cr-Ni-Mo-Al
3807 | 3 | 12 | 52 | 29 | 4 | 96.92456 | 0.2818314 | 0.1336823 | 1169.217 | 1 | 0 | 0 |  | Fe-Cr-Ni-Mo-Al
3808 | 4 | 16 | 46 | 27 | 8 | 94.00829 | 0.2799154 | 0.1349452 | 1137.309 | 1 | 0 | 0 |  | Fe-Cr-Ni-Mo-Al
3809 | 6 | 21 | 39 | 24 | 10 | 92.70538 | 0.2766627 | 0.1319654 | 1070.74 | 1 | 0 | 0 |  | Fe-Cr-Ni-Mo-Al
3810 | 9 | 25 | 34 | 21 | 12 | 90.83373 | 0.274623 | 0.1307181 | 1022.339 | 1 | 0 | 0 |  | Fe-Cr-Ni-Mo-Al
3811 | 13 | 28 | 29 | 17 | 13 | 89.03085 | 0.2730069 | 0.1278589 | 957.8513 | 1 | 0 | 0 |  | Fe-Cr-Ni-Mo-Al
3812 | 17 | 31 | 24 | 14 | 14 | 87.70393 | 0.2710809 | 0.1256239 | 908.5808 | 1 | 0 | 0 |  | Fe-Cr-Ni-Mo-Al
3813 | 23 | 34 | 19 | 11 | 13 | 87.88241 | 0.2685652 | 0.1196697 | 837.8492 | 1 | 0 | 0 |  | Fe-Cr-Ni-Mo-Al
3814 | 29 | 36 | 15 | 8 | 12 | 87.70876 | 0.2669689 | 0.1133427 | 763.6064 | 0 | 0 | 0 |  | Fe-Cr-Ni-Mo-Al
3815 | 36 | 37 | 12 | 6 | 9 | 89.3179 | 0.2655196 | 0.1022187 | 662.3358 | 0 | 0 | 0 |  | Fe-Cr-Ni-Mo-Al
3816 | 3 | 10 | 43 | 38 | 6 | 99.95285 | 0.2786942 | 0.1347227 | 1227.201 | 0 | 0 | 0 |  | Fe-Cr-Ni-Mo-Al
3817 | 4 | 13 | 38 | 34 | 10 | 95.96829 | 0.2781204 | 0.1340882 | 1158.155 | 0 | 0 | 0 |  | Fe-Cr-Ni-Mo-Al
3818 | 7 | 16 | 33 | 29 | 14 | 91.32829 | 0.278007 | 0.1340035 | 1087.919 | 1 | 0 | 0 |  | Fe-Cr-Ni-Mo-Al
3819 | 10 | 19 | 29 | 25 | 17 | 87.90537 | 0.277561 | 0.1341663 | 1037.422 | 1 | 0 | 0 |  | Fe-Cr-Ni-Mo-Al
3820 | 15 | 21 | 25 | 20 | 19 | 84.4473 | 0.2778415 | 0.1338679 | 982.3798 | 1 | 0 | 0 |  | Fe-Cr-Ni-Mo-Al
3821 | 20 | 24 | 21 | 16 | 19 | 83.24449 | 0.2764048 | 0.1316058 | 933.6315 | 1 | 0 | 0 |  | Fe-Cr-Ni-Mo-Al
3822 | 26 | 26 | 17 | 12 | 18 | 82.45352 | 0.2752345 | 0.1276017 | 874.0944 | 1 | 0 | 0 |  | Fe-Cr-Ni-Mo-Al
3823 | 34 | 28 | 13 | 9 | 17 | 82.208 | 0.2741331 | 0.1230055 | 818.8741 | 0 | 0 | 0 |  | Fe-Cr-Ni-Mo-Al
3824 | 43 | 28 | 11 | 6 | 12 | 84.24399 | 0.2734277 | 0.1102367 | 708.9716 | 0 | 0 | 0 |  | Fe-Cr-Ni-Mo-Al
3825 | 3 | 8 | 35 | 45 | 9 | 100.9728 | 0.2768873 | 0.1306338 | 1189.697 | 1 | 0 | 0 |  | Fe-Cr-Ni-Mo-Al
3826 | 5 | 10 | 31 | 39 | 14 | 95.03452 | 0.2779968 | 0.1308963 | 1111.896 | 1 | 0 | 0 |  | Fe-Cr-Ni-Mo-Al
3827 | 8 | 12 | 27 | 33 | 19 | 88.97402 | 0.2793701 | 0.1317335 | 1039.146 | 1 | 0 | 0 |  | Fe-Cr-Ni-Mo-Al
3828 | 12 | 14 | 24 | 28 | 22 | 84.81935 | 0.2802734 | 0.1327243 | 992.0341 | 1 | 0 | 0 |  | Fe-Cr-Ni-Mo-Al
3829 | 17 | 16 | 20 | 23 | 24 | 81.44687 | 0.2806697 | 0.1328266 | 943.6676 | 1 | 0 | 0 |  | Fe-Cr-Ni-Mo-Al
3830 | 22 | 18 | 17 | 18 | 25 | 78.6727 | 0.2810245 | 0.1331672 | 905.2649 | 1 | 0 | 0 |  | Fe-Cr-Ni-Mo-Al
3831 | 30 | 20 | 13 | 13 | 24 | 77.2596 | 0.2806157 | 0.1313925 | 862.1943 | 0 | 0 | 0 |  | Fe-Cr-Ni-Mo-Al
3832 | 38 | 20 | 11 | 9 | 22 | 76.39483 | 0.281493 | 0.1284566 | 819.8387 | 0 | 0 | 0 |  | Fe-Cr-Ni-Mo-Al
3833 | 50 | 20 | 8 | 6 | 16 | 79.00123 | 0.2804949 | 0.1178151 | 742.4204 | 0 | 0 | 0 |  | Fe-Cr-Ni-Mo-Al
3834 | 3 | 7 | 25 | 50 | 14 | 99.99645 | 0.2751843 | 0.1200332 | 1040.814 | 1 | 0 | 0 |  | Fe-Cr-Ni-Mo-Al
3835 | 6 | 8 | 23 | 42 | 21 | 91.26063 | 0.2785678 | 0.1228927 | 973.3794 | 1 | 0 | 0 |  | Fe-Cr-Ni-Mo-Al
3836 | 9 | 9 | 20 | 36 | 26 | 85.17082 | 0.2808252 | 0.1238012 | 909.8031 | 1 | 0 | 0 |  | Fe-Cr-Ni-Mo-Al
3837 | 13 | 11 | 18 | 29 | 28 | 80.75331 | 0.2823497 | 0.1275408 | 890.9908 | 1 | 0 | 0 |  | Fe-Cr-Ni-Mo-Al
3838 | 18 | 12 | 16 | 24 | 30 | 77.09187 | 0.2840917 | 0.129546 | 863.7401 | 1 | 0 | 0 |  | Fe-Cr-Ni-Mo-Al
3839 | 25 | 14 | 13 | 18 | 31 | 73.85436 | 0.2851612 | 0.1314418 | 836.2209 | 1 | 0 | 0 |  | Fe-Cr-Ni-Mo-Al
3840 | 32 | 15 | 10 | 13 | 30 | 72.00348 | 0.2858499 | 0.1322045 | 814.5305 | 0 | 0 | 0 |  | Fe-Cr-Ni-Mo-Al
3841 | 42 | 15 | 8 | 8 | 26 | 71.71022 | 0.2866921 | 0.1306211 | 791.4234 | 0 | 0 | 0 |  | Fe-Cr-Ni-Mo-Al
3842 | 55 | 15 | 6 | 5 | 19 | 74.87437 | 0.2856452 | 0.1217693 | 742.4896 | 0 | 0 | 0 |  | Fe-Cr-Ni-Mo-Al
3843 | 3 | 7 | 17 | 52 | 21 | 96.16982 | 0.2748384 | 0.1068227 | 840.415 | 1 | 0 | 0 |  | Fe-Cr-Ni-Mo-Al
3844 | 6 | 7 | 16 | 43 | 28 | 87.0762 | 0.2792675 | 0.1112762 | 799.8995 | 1 | 0 | 0 |  | Fe-Cr-Ni-Mo-Al
3845 | 9 | 7 | 15 | 36 | 33 | 80.30947 | 0.2830696 | 0.1148544 | 766.3097 | 1 | 0 | 0 |  | Fe-Cr-Ni-Mo-Al
3846 | 14 | 8 | 13 | 30 | 36 | 75.6633 | 0.2854845 | 0.1181616 | 746.4773 | 1 | 0 | 0 |  | Fe-Cr-Ni-Mo-Al
3847 | 19 | 9 | 11 | 24 | 38 | 71.57448 | 0.2877713 | 0.1218978 | 732.453 | 1 | 0 | 0 |  | Fe-Cr-Ni-Mo-Al
3848 | 25 | 10 | 9 | 18 | 38 | 68.52005 | 0.2896266 | 0.1265038 | 733.4305 | 1 | 0 | 0 |  | Fe-Cr-Ni-Mo-Al
3849 | 33 | 11 | 7 | 12 | 37 | 66.07064 | 0.2913765 | 0.1306022 | 734.2497 | 0 | 0 | 0 |  | Fe-Cr-Ni-Mo-Al
3850 | 44 | 12 | 5 | 7 | 32 | 66.62205 | 0.2912402 | 0.1325538 | 751.3368 | 0 | 0 | 0 |  | Fe-Cr-Ni-Mo-Al
3851 | 57 | 12 | 4 | 4 | 23 | 70.74418 | 0.2896157 | 0.1264398 | 742.3582 | 0 | 0 | 0 |  | Fe-Cr-Ni-Mo-Al
3852 | 6 | 5 | 10 | 42 | 37 | 80.59168 | 0.2820991 | 0.09630973 | 594.1864 | 1 | 0 | 0 |  | Fe-Cr-Ni-Mo-Al
3853 | 9 | 5 | 10 | 35 | 41 | 74.57427 | 0.2861337 | 0.1026255 | 598.8891 | 1 | 0 | 0 |  | Fe-Cr-Ni-Mo-Al
3854 | 13 | 6 | 9 | 28 | 44 | 69.39706 | 0.2894307 | 0.1087828 | 601.0631 | 1 | 0 | 0 |  | Fe-Cr-Ni-Mo-Al
3855 | 18 | 7 | 8 | 22 | 45 | 65.85443 | 0.2919386 | 0.1154192 | 617.2432 | 1 | 0 | 0 |  | Fe-Cr-Ni-Mo-Al
3856 | 25 | 8 | 6 | 16 | 45 | 62.8632 | 0.2941354 | 0.1214973 | 629.9103 | 0 | 0 | 0 |  | Fe-Cr-Ni-Mo-Al
3857 | 32 | 9 | 5 | 11 | 43 | 61.47358 | 0.2953969 | 0.1275019 | 657.0123 | 0 | 0 | 0 |  | Fe-Cr-Ni-Mo-Al
3858 | 43 | 11 | 3 | 6 | 38 | 62.31476 | 0.2944457 | 0.1319979 | 696.0626 | 0 | 0 | 0 |  | Fe-Cr-Ni-Mo-Al
3859 | 9 | 3 | 6 | 32 | 50 | 67.47457 | 0.2909065 | 0.08995215 | 439.4025 | 1 | 0 | 0 |  | Fe-Cr-Ni-Mo-Al
3860 | 13 | 4 | 6 | 25 | 52 | 62.87428 | 0.2945766 | 0.09988733 | 474.1077 | 1 | 0 | 0 |  | Fe-Cr-Ni-Mo-Al
3861 | 18 | 5 | 5 | 19 | 53 | 59.33527 | 0.2974991 | 0.1077174 | 496.0189 | 1 | 0 | 0 |  | Fe-Cr-Ni-Mo-Al
3862 | 23 | 6 | 4 | 13 | 53 | 56.06024 | 0.3004322 | 0.1155685 | 514.5824 | 0 | 0 | 0 |  | Fe-Cr-Ni-Mo-Al
3863 | 30 | 8 | 4 | 8 | 50 | 55.53357 | 0.3008279 | 0.124776 | 568.2179 | 0 | 0 | 0 |  | Fe-Cr-Ni-Mo-Al
3864 | 33 | 5 | 47 | 12 | 3 | 85.90671 | 0.2933621 | 0.1048671 | 715.6619 | 1 | 1 | 1 | 715.6619 | Fe-Cr-Ni-Mo-Al
3865 | 39 | 5 | 40 | 11 | 5 | 84.0682 | 0.2931236 | 0.1076342 | 725.05 | 1 | 1 | 1 | 725.05 | Fe-Cr-Ni-Mo-Al
3866 | 44 | 4 | 34 | 10 | 7 | 81.91044 | 0.2938581 | 0.1102195 | 730.1565 | 1 | 1 | 1 | 730.1565 | Fe-Cr-Ni-Mo-Al
3867 | 49 | 4 | 27 | 9 | 11 | 78.65476 | 0.2942731 | 0.1169469 | 762.3619 | 1 | 0 | 0 |  | Fe-Cr-Ni-Mo-Al
3868 | 53 | 3 | 22 | 7 | 14 | 75.14583 | 0.2962109 | 0.1194713 | 748.4359 | 1 | 0 | 0 |  | Fe-Cr-Ni-Mo-Al
3869 | 21 | 6 | 51 | 19 | 3 | 90.23761 | 0.2898929 | 0.1195323 | 923.3492 | 1 | 0 | 0 |  | Fe-Cr-Ni-Mo-Al
3870 | 27 | 7 | 44 | 17 | 5 | 88.10784 | 0.2893792 | 0.1186256 | 886.2595 | 1 | 0 | 0 |  | Fe-Cr-Ni-Mo-Al
3871 | 32 | 8 | 38 | 16 | 7 | 86.50543 | 0.2885944 | 0.1202944 | 883.0515 | 1 | 0 | 0 |  | Fe-Cr-Ni-Mo-Al
3872 | 36 | 8 | 32 | 14 | 10 | 83.37589 | 0.2892469 | 0.1223161 | 867.2359 | 1 | 0 | 0 |  | Fe-Cr-Ni-Mo-Al
3873 | 40 | 9 | 26 | 11 | 14 | 79.22901 | 0.2900333 | 0.124622 | 839.1012 | 1 | 0 | 0 |  | Fe-Cr-Ni-Mo-Al
3874 | 44 | 8 | 21 | 9 | 18 | 75.13168 | 0.2921584 | 0.1275339 | 819.6723 | 1 | 0 | 0 |  | Fe-Cr-Ni-Mo-Al
3875 | 46 | 7 | 16 | 7 | 23 | 70.36008 | 0.2947829 | 0.1307282 | 791.8651 | 0 | 0 | 0 |  | Fe-Cr-Ni-Mo-Al
3876 | 12 | 4 | 52 | 29 | 3 | 95.32504 | 0.286941 | 0.1321522 | 1145.37 | 1 | 0 | 0 |  | Fe-Cr-Ni-Mo-Al
3877 | 16 | 8 | 46 | 27 | 4 | 94.74043 | 0.2843591 | 0.1292889 | 1091.849 | 1 | 0 | 0 |  | Fe-Cr-Ni-Mo-Al
3878 | 21 | 10 | 39 | 24 | 6 | 92.50896 | 0.283415 | 0.126581 | 1025.393 | 1 | 0 | 0 |  | Fe-Cr-Ni-Mo-Al
3879 | 25 | 12 | 34 | 21 | 9 | 89.24713 | 0.2832273 | 0.1262334 | 977.0986 | 1 | 0 | 0 |  | Fe-Cr-Ni-Mo-Al
3880 | 28 | 13 | 29 | 17 | 13 | 84.5493 | 0.2843223 | 0.1284955 | 939.8773 | 1 | 0 | 0 |  | Fe-Cr-Ni-Mo-Al
3881 | 31 | 14 | 24 | 14 | 17 | 80.43271 | 0.2851246 | 0.1301471 | 902.7835 | 1 | 0 | 0 |  | Fe-Cr-Ni-Mo-Al
3882 | 34 | 13 | 19 | 11 | 23 | 74.43961 | 0.2882359 | 0.1331887 | 858.4037 | 1 | 0 | 0 |  | Fe-Cr-Ni-Mo-Al
3883 | 36 | 12 | 15 | 8 | 29 | 68.59078 | 0.2918647 | 0.1352341 | 802.9417 | 0 | 0 | 0 |  | Fe-Cr-Ni-Mo-Al
3884 | 37 | 9 | 12 | 6 | 36 | 62.3068 | 0.2975916 | 0.1362695 | 735.2188 | 0 | 0 | 0 |  | Fe-Cr-Ni-Mo-Al
3885 | 10 | 6 | 43 | 38 | 3 | 101.1407 | 0.2805614 | 0.1328393 | 1225.471 | 0 | 0 | 0 |  | Fe-Cr-Ni-Mo-Al
3886 | 13 | 10 | 38 | 34 | 4 | 99.76272 | 0.2787236 | 0.1295226 | 1153.377 | 1 | 0 | 0 |  | Fe-Cr-Ni-Mo-Al
3887 | 16 | 14 | 33 | 29 | 7 | 96.07538 | 0.2777163 | 0.12794 | 1077.266 | 1 | 0 | 0 |  | Fe-Cr-Ni-Mo-Al
3888 | 19 | 17 | 29 | 25 | 10 | 92.50728 | 0.2772723 | 0.1278737 | 1024.986 | 1 | 0 | 0 |  | Fe-Cr-Ni-Mo-Al
3889 | 21 | 19 | 25 | 20 | 15 | 86.75519 | 0.2783003 | 0.1300772 | 973.2348 | 1 | 0 | 0 |  | Fe-Cr-Ni-Mo-Al
3890 | 24 | 19 | 21 | 16 | 20 | 81.07531 | 0.2805601 | 0.132465 | 925.7619 | 1 | 0 | 0 |  | Fe-Cr-Ni-Mo-Al
3891 | 26 | 18 | 17 | 12 | 26 | 74.48024 | 0.2840732 | 0.1348833 | 865.5302 | 1 | 0 | 0 |  | Fe-Cr-Ni-Mo-Al
3892 | 28 | 17 | 13 | 9 | 34 | 67.62338 | 0.2883451 | 0.1364523 | 792.7514 | 1 | 0 | 0 |  | Fe-Cr-Ni-Mo-Al
3893 | 28 | 12 | 11 | 6 | 43 | 58.99427 | 0.2974213 | 0.1353638 | 680.4929 | 0 | 0 | 0 |  | Fe-Cr-Ni-Mo-Al
3894 | 8 | 9 | 35 | 45 | 3 | 105.878 | 0.2750383 | 0.128593 | 1220.781 | 0 | 0 | 0 |  | Fe-Cr-Ni-Mo-Al
3895 | 10 | 14 | 31 | 39 | 5 | 103.0427 | 0.2734545 | 0.1267973 | 1149.364 | 0 | 0 | 0 |  | Fe-Cr-Ni-Mo-Al
3896 | 12 | 19 | 27 | 33 | 8 | 99.17075 | 0.2720864 | 0.1257515 | 1077.005 | 0 | 0 | 0 |  | Fe-Cr-Ni-Mo-Al
3897 | 14 | 22 | 24 | 28 | 12 | 94.30932 | 0.272232 | 0.1268489 | 1024.771 | 1 | 0 | 0 |  | Fe-Cr-Ni-Mo-Al
3898 | 16 | 24 | 20 | 23 | 17 | 88.65542 | 0.272981 | 0.1288681 | 973.2839 | 1 | 0 | 0 |  | Fe-Cr-Ni-Mo-Al
3899 | 18 | 25 | 17 | 18 | 22 | 82.74032 | 0.2747882 | 0.1317676 | 927.312 | 1 | 0 | 0 |  | Fe-Cr-Ni-Mo-Al
3900 | 20 | 24 | 13 | 13 | 30 | 74.37956 | 0.2790906 | 0.1349921 | 853.5624 | 1 | 0 | 0 |  | Fe-Cr-Ni-Mo-Al
3901 | 20 | 22 | 11 | 9 | 38 | 66.50407 | 0.2848374 | 0.1360302 | 764.7546 | 0 | 0 | 0 |  | Fe-Cr-Ni-Mo-Al
3902 | 20 | 16 | 8 | 6 | 50 | 56.22383 | 0.2958012 | 0.1297603 | 598.295 | 0 | 0 | 0 |  | Fe-Cr-Ni-Mo-Al
3903 | 7 | 14 | 25 | 50 | 3 | 110.3246 | 0.2688447 | 0.1200837 | 1143.93 | 0 | 0 | 0 |  | Fe-Cr-Ni-Mo-Al
3904 | 8 | 21 | 23 | 42 | 6 | 105.8826 | 0.2671875 | 0.1201368 | 1080.289 | 0 | 0 | 0 |  | Fe-Cr-Ni-Mo-Al
3905 | 9 | 26 | 20 | 36 | 9 | 102.0935 | 0.2657167 | 0.1200058 | 1024.793 | 0 | 0 | 0 |  | Fe-Cr-Ni-Mo-Al
3906 | 11 | 28 | 18 | 29 | 13 | 96.21729 | 0.266628 | 0.1227772 | 985.3437 | 0 |  | 0 |  | Fe-Cr-Ni-Mo-Al
3907 | 12 | 30 | 16 | 24 | 18 | 90.39294 | 0.2676979 | 0.12613 | 950.9978 | 1 | 0 | 0 |  | Fe-Cr-Ni-Mo-Al
3908 | 14 | 31 | 13 | 18 | 25 | 82.56409 | 0.2702726 | 0.1311127 | 905.9918 | 1 | 0 | 0 |  | Fe-Cr-Ni-Mo-Al
3909 | 15 | 30 | 10 | 13 | 32 | 74.9194 | 0.2740209 | 0.1340271 | 838.7729 | 0 | 0 | 0 |  | Fe-Cr-Ni-Mo-Al
3910 | 15 | 26 | 8 | 8 | 42 | 64.60181 | 0.2823258 | 0.1339329 | 714.7078 | 0 | 0 | 0 |  | Fe-Cr-Ni-Mo-Al
3911 | 15 | 19 | 6 | 5 | 55 | 53.77563 | 0.2951741 | 0.1250328 | 532.3139 | 0 | 0 | 0 |  | Fe-Cr-Ni-Mo-Al
3912 | 7 | 21 | 17 | 52 | 3 | 113.2422 | 0.2631738 | 0.1113943 | 1042.074 | 0 | 0 | 0 |  | Fe-Cr-Ni-Mo-Al
3913 | 7 | 28 | 16 | 43 | 6 | 108.621 | 0.2614157 | 0.1129802 | 1002.082 | 0 | 0 | 0 |  | Fe-Cr-Ni-Mo-Al
3914 | 7 | 33 | 15 | 36 | 9 | 104.3081 | 0.2602534 | 0.1145556 | 966.611 | 0 | 0 | 0 |  | Fe-Cr-Ni-Mo-Al
3915 | 8 | 36 | 13 | 30 | 14 | 98.23941 | 0.260563 | 0.117522 | 931.3308 | 0 | 0 | 0 |  | Fe-Cr-Ni-Mo-Al
3916 | 9 | 38 | 11 | 24 | 19 | 92.11369 | 0.2613484 | 0.1218981 | 907.7215 | 0 | 0 | 0 |  | Fe-Cr-Ni-Mo-Al
3917 | 10 | 38 | 9 | 18 | 25 | 84.78126 | 0.2637299 | 0.1277373 | 882.2317 | 0 | 0 | 0 |  | Fe-Cr-Ni-Mo-Al
3918 | 11 | 37 | 7 | 12 | 33 | 75.83644 | 0.2681342 | 0.1329189 | 824.7086 | 0 | 0 | 0 |  | Fe-Cr-Ni-Mo-Al
3919 | 12 | 32 | 5 | 7 | 44 | 64.7706 | 0.2774294 | 0.1321558 | 691.3325 | 0 | 0 | 0 |  | Fe-Cr-Ni-Mo-Al
3920 | 12 | 23 | 4 | 4 | 57 | 53.26337 | 0.2922508 | 0.1225955 | 504.3378 | 0 | 0 | 0 |  | Fe-Cr-Ni-Mo-Al
3921 | 5 | 37 | 10 | 42 | 6 | 110.9326 | 0.255008 | 0.1057599 | 915.1674 | 0 | 0 | 0 |  | Fe-Cr-Ni-Mo-Al
3922 | 5 | 41 | 10 | 35 | 9 | 106.3256 | 0.254317 | 0.1086031 | 898.148 | 0 | 0 | 0 |  | Fe-Cr-Ni-Mo-Al
3923 | 6 | 44 | 9 | 28 | 13 | 100.6183 | 0.2542406 | 0.1124599 | 879.9484 | 0 | 0 | 0 |  | Fe-Cr-Ni-Mo-Al
3924 | 7 | 45 | 8 | 22 | 18 | 94.05851 | 0.2556018 | 0.1182866 | 873.3542 | 0 | 0 | 0 |  | Fe-Cr-Ni-Mo-Al
3925 | 8 | 45 | 6 | 16 | 25 | 85.86015 | 0.2581418 | 0.1254511 | 855.7758 | 0 | 0 | 0 |  | Fe-Cr-Ni-Mo-Al
3926 | 9 | 43 | 5 | 11 | 32 | 77.75333 | 0.2626853 | 0.1316919 | 823.3982 | 0 | 0 | 0 |  | Fe-Cr-Ni-Mo-Al
3927 | 11 | 38 | 3 | 6 | 43 | 66.69027 | 0.2718063 | 0.132302 | 704.422 | 0 | 0 | 0 |  | Fe-Cr-Ni-Mo-Al
3928 | 3 | 50 | 6 | 32 | 9 | 107.6404 | 0.2481167 | 0.1031545 | 827.9182 | 0 | 0 | 0 |  | Fe-Cr-Ni-Mo-Al
3929 | 4 | 52 | 6 | 25 | 13 | 101.5745 | 0.2485593 | 0.1083032 | 825.7334 | 0 | 0 | 0 |  | Fe-Cr-Ni-Mo-Al
3930 | 5 | 53 | 5 | 19 | 18 | 94.97328 | 0.2496006 | 0.1144825 | 824.72 | 0 | 0 | 0 |  | Fe-Cr-Ni-Mo-Al
3931 | 6 | 53 | 4 | 13 | 23 | 88.16012 | 0.2511834 | 0.1219571 | 826.7713 | 0 | 0 | 0 |  | Fe-Cr-Ni-Mo-Al
3932 | 8 | 50 | 4 | 8 | 30 | 79.49466 | 0.2568916 | 0.1322593 | 832.6879 | 0 | 0 | 0 |  | Fe-Cr-Ni-Mo-Al
3933 | 3 | 5 | 47 | 12 | 33 | 64.7179 | 0.3038639 | 0.1588606 | 984.1788 | 1 | 0 | 0 |  | Fe-Cr-Ni-Mo-Al
3934 | 5 | 5 | 40 | 11 | 39 | 60.81921 | 0.3053625 | 0.1552139 | 887.2201 | 1 | 0 | 0 |  | Fe-Cr-Ni-Mo-Al
3935 | 7 | 4 | 34 | 10 | 44 | 57.14282 | 0.307807 | 0.1496161 | 785.445 | 1 | 0 | 0 |  | Fe-Cr-Ni-Mo-Al
3936 | 11 | 4 | 27 | 9 | 49 | 54.31901 | 0.3089123 | 0.1423161 | 687.1931 | 1 | 0 | 0 |  | Fe-Cr-Ni-Mo-Al
3937 | 14 | 3 | 22 | 7 | 53 | 50.72082 | 0.3122662 | 0.1364458 | 597.603 | 1 | 0 | 0 |  | Fe-Cr-Ni-Mo-Al
3938 | 3 | 6 | 51 | 19 | 21 | 76.87939 | 0.2953918 | 0.151734 | 1108.173 | 1 | 0 | 0 |  | Fe-Cr-Ni-Mo-Al
3939 | 5 | 7 | 44 | 17 | 27 | 72.28605 | 0.2963037 | 0.1519678 | 1035.269 | 1 | 0 | 0 |  | Fe-Cr-Ni-Mo-Al
3940 | 7 | 8 | 38 | 16 | 32 | 69.15372 | 0.2965147 | 0.1498939 | 962.945 | 1 | 0 | 0 |  | Fe-Cr-Ni-Mo-Al
3941 | 10 | 8 | 32 | 14 | 36 | 65.68482 | 0.2978854 | 0.1469809 | 883.073 | 1 | 0 | 0 |  | Fe-Cr-Ni-Mo-Al
3942 | 14 | 9 | 26 | 11 | 40 | 62.08402 | 0.2991047 | 0.1437304 | 799.0767 | 1 | 0 | 0 |  | Fe-Cr-Ni-Mo-Al
3943 | 18 | 8 | 21 | 9 | 44 | 58.55508 | 0.3017516 | 0.1398264 | 719.1692 | 1 | 0 | 0 |  | Fe-Cr-Ni-Mo-Al
3944 | 23 | 7 | 16 | 7 | 46 | 56.02498 | 0.3038376 | 0.1361078 | 657.9804 | 0 | 0 | 0 |  | Fe-Cr-Ni-Mo-Al
3945 | 3 | 4 | 52 | 29 | 12 | 88.43311 | 0.2893427 | 0.1447004 | 1208.352 | 1 | 0 | 0 |  | Fe-Cr-Ni-Mo-Al
3946 | 4 | 8 | 46 | 27 | 16 | 85.77412 | 0.2875212 | 0.1435273 | 1144.706 | 1 | 0 | 0 |  | Fe-Cr-Ni-Mo-Al
3947 | 6 | 10 | 39 | 24 | 21 | 81.48103 | 0.2875061 | 0.1436964 | 1078.949 | 1 | 0 | 0 |  | Fe-Cr-Ni-Mo-Al
3948 | 9 | 12 | 34 | 21 | 25 | 77.87845 | 0.2876967 | 0.1426696 | 1010.082 | 1 | 0 | 0 |  | Fe-Cr-Ni-Mo-Al
3949 | 13 | 13 | 29 | 17 | 28 | 74.08172 | 0.2887863 | 0.1422396 | 948.1688 | 1 | 0 | 0 |  | Fe-Cr-Ni-Mo-Al
3950 | 17 | 14 | 24 | 14 | 31 | 70.92276 | 0.2894784 | 0.1408603 | 886.9196 | 1 | 0 | 0 |  | Fe-Cr-Ni-Mo-Al
3951 | 23 | 13 | 19 | 11 | 34 | 67.24412 | 0.2919099 | 0.1389173 | 819.216 | 1 | 0 | 0 |  | Fe-Cr-Ni-Mo-Al
3952 | 29 | 12 | 15 | 8 | 36 | 64.16483 | 0.2943805 | 0.1375825 | 766.5925 | 0 | 0 | 0 |  | Fe-Cr-Ni-Mo-Al
3953 | 36 | 9 | 12 | 6 | 37 | 61.69719 | 0.2979815 | 0.1363769 | 728.2879 | 0 | 0 | 0 |  | Fe-Cr-Ni-Mo-Al
3954 | 3 | 6 | 43 | 38 | 10 | 95.7542 | 0.28218 | 0.1381636 | 1224.718 | 1 | 0 | 0 |  | Fe-Cr-Ni-Mo-Al
3955 | 4 | 10 | 38 | 34 | 13 | 92.84111 | 0.2808465 | 0.1372414 | 1163.398 | 1 | 0 | 0 |  | Fe-Cr-Ni-Mo-Al
3956 | 7 | 14 | 33 | 29 | 16 | 89.27576 | 0.279905 | 0.1362952 | 1093.219 | 1 | 0 | 0 |  | Fe-Cr-Ni-Mo-Al
3957 | 10 | 17 | 29 | 25 | 19 | 85.89871 | 0.279513 | 0.1356582 | 1032.527 | 1 | 0 | 0 |  | Fe-Cr-Ni-Mo-Al
3958 | 15 | 19 | 25 | 20 | 21 | 82.45653 | 0.2798812 | 0.1354349 | 977.9531 | 1 | 0 | 0 |  | Fe-Cr-Ni-Mo-Al
3959 | 20 | 19 | 21 | 16 | 24 | 78.29846 | 0.2816897 | 0.1356346 | 923.384 | 1 | 0 | 0 |  | Fe-Cr-Ni-Mo-Al
3960 | 26 | 18 | 17 | 12 | 26 | 74.48024 | 0.2840732 | 0.1355118 | 872.2353 | 1 | 0 | 0 |  | Fe-Cr-Ni-Mo-Al
3961 | 34 | 17 | 13 | 9 | 28 | 71.46014 | 0.2863711 | 0.133433 | 813.1465 | 0 | 0 | 0 |  | Fe-Cr-Ni-Mo-Al
3962 | 43 | 12 | 11 | 6 | 28 | 68.25693 | 0.2917845 | 0.1328002 | 774.5718 | 0 | 0 | 0 |  | Fe-Cr-Ni-Mo-Al
3963 | 3 | 9 | 35 | 45 | 8 | 102.0099 | 0.2760619 | 0.1301587 | 1194.385 | 0 | 0 | 0 |  | Fe-Cr-Ni-Mo-Al
3964 | 5 | 14 | 31 | 39 | 10 | 99.16531 | 0.2745088 | 0.1294523 | 1137.677 | 0 | 0 | 0 |  | Fe-Cr-Ni-Mo-Al
3965 | 8 | 19 | 27 | 33 | 12 | 96.10389 | 0.2729526 | 0.1287391 | 1078.215 | 1 | 0 | 0 |  | Fe-Cr-Ni-Mo-Al
3966 | 12 | 22 | 24 | 28 | 14 | 92.81745 | 0.2726801 | 0.1282944 | 1024.187 | 1 | 0 | 0 |  | Fe-Cr-Ni-Mo-Al
3967 | 17 | 24 | 20 | 23 | 16 | 89.38387 | 0.272745 | 0.1280925 | 973.2574 | 1 | 0 | 0 |  | Fe-Cr-Ni-Mo-Al
3968 | 22 | 25 | 17 | 18 | 18 | 85.58141 | 0.2737773 | 0.128458 | 926.4446 | 1 | 0 | 0 |  | Fe-Cr-Ni-Mo-Al
3969 | 30 | 24 | 13 | 13 | 20 | 81.2034 | 0.2762931 | 0.1280754 | 868.4165 | 0 | 0 | 0 |  | Fe-Cr-Ni-Mo-Al
3970 | 38 | 22 | 11 | 9 | 20 | 78.37904 | 0.279259 | 0.1262531 | 817.743 | 0 |  | 0 |  | Fe-Cr-Ni-Mo-Al
3971 | 50 | 16 | 8 | 6 | 20 | 74.97108 | 0.2850454 | 0.1240273 | 764.9004 | 0 | 0 | 0 |  | Fe-Cr-Ni-Mo-Al
3972 | 3 | 14 | 25 | 50 | 7 | 107.1901 | 0.2695759 | 0.1195948 | 1103.157 | 0 | 0 | 0 |  | Fe-Cr-Ni-Mo-Al
3973 | 6 | 21 | 23 | 42 | 8 | 104.3342 | 0.2675604 | 0.1205627 | 1068.808 | 0 | 0 | 0 |  | Fe-Cr-Ni-Mo-Al
3974 | 9 | 26 | 20 | 36 | 9 | 102.0935 | 0.2657167 | 0.1200058 | 1024.793 | 0 | 0 | 0 |  | Fe-Cr-Ni-Mo-Al
3975 | 13 | 28 | 18 | 29 | 11 | 97.7433 | 0.2662183 | 0.1221413 | 995.2567 | 0 |  | 0 |  | Fe-Cr-Ni-Mo-Al
3976 | 18 | 30 | 16 | 24 | 12 | 94.84343 | 0.2664114 | 0.1213315 | 946.5849 | 0 | 0 | 0 |  | Fe-Cr-Ni-Mo-Al
3977 | 25 | 31 | 13 | 18 | 14 | 90.39669 | 0.2677205 | 0.1202914 | 880.1067 | 0 | 0 | 0 |  | Fe-Cr-Ni-Mo-Al
3978 | 32 | 30 | 10 | 13 | 15 | 86.7533 | 0.2696493 | 0.1202994 | 838.4616 | 0 | 0 | 0 |  | Fe-Cr-Ni-Mo-Al
3979 | 42 | 26 | 8 | 8 | 15 | 82.74899 | 0.2742075 | 0.118933 | 784.5383 | 0 |  | 0 |  | Fe-Cr-Ni-Mo-Al
3980 | 55 | 19 | 6 | 5 | 15 | 78.92426 | 0.2810704 | 0.1147017 | 711.7223 | 0 | 0 | 0 |  | Fe-Cr-Ni-Mo-Al
3981 | 3 | 21 | 17 | 52 | 7 | 110.1258 | 0.263831 | 0.1101372 | 994.5669 | 0 | 0 | 0 |  | Fe-Cr-Ni-Mo-Al
3982 | 6 | 28 | 16 | 43 | 7 | 107.8399 | 0.2615843 | 0.1130552 | 995.2129 | 0 | 0 | 0 |  | Fe-Cr-Ni-Mo-Al
3983 | 9 | 33 | 15 | 36 | 7 | 105.8684 | 0.2599076 | 0.1137549 | 972.4006 | 0 | 0 | 0 |  | Fe-Cr-Ni-Mo-Al
3984 | 14 | 36 | 13 | 30 | 8 | 102.8025 | 0.2594834 | 0.1130791 | 924.6319 | 0 | 0 | 0 |  | Fe-Cr-Ni-Mo-Al
3985 | 19 | 38 | 11 | 24 | 9 | 99.5858 | 0.2594431 | 0.1124715 | 878.0273 | 0 | 0 | 0 |  | Fe-Cr-Ni-Mo-Al
3986 | 25 | 38 | 9 | 18 | 10 | 95.81827 | 0.2605911 | 0.1129119 | 841.1538 | 0 | 0 | 0 |  | Fe-Cr-Ni-Mo-Al
3987 | 33 | 37 | 7 | 12 | 11 | 91.47834 | 0.2629625 | 0.1111193 | 776.2836 | 0 | 0 | 0 |  | Fe-Cr-Ni-Mo-Al
3988 | 44 | 32 | 5 | 7 | 12 | 86.37566 | 0.2684968 | 0.109262 | 712.2779 | 0 | 0 | 0 |  | Fe-Cr-Ni-Mo-Al
3989 | 57 | 23 | 4 | 4 | 12 | 81.85556 | 0.2769121 | 0.1066756 | 655.4686 | 0 | 0 | 0 |  | Fe-Cr-Ni-Mo-Al
3990 | 6 | 37 | 10 | 42 | 5 | 111.7265 | 0.2548572 | 0.1056985 | 921.6009 | 0 | 0 | 0 |  | Fe-Cr-Ni-Mo-Al
3991 | 9 | 41 | 10 | 35 | 5 | 109.4962 | 0.2536944 | 0.1069163 | 906.7525 | 0 | 0 | 0 |  | Fe-Cr-Ni-Mo-Al
3992 | 13 | 44 | 9 | 28 | 6 | 106.1058 | 0.2530972 | 0.1071409 | 869.1309 | 0 | 0 | 0 |  | Fe-Cr-Ni-Mo-Al
3993 | 18 | 45 | 8 | 22 | 7 | 102.5242 | 0.2536743 | 0.1070103 | 828.9357 | 0 | 0 | 0 |  | Fe-Cr-Ni-Mo-Al
3994 | 25 | 45 | 6 | 16 | 8 | 98.58048 | 0.2548747 | 0.1055602 | 772.1709 | 0 | 0 | 0 |  | Fe-Cr-Ni-Mo-Al
3995 | 32 | 43 | 5 | 11 | 9 | 94.42787 | 0.257712 | 0.1043431 | 721.4211 | 0 | 0 | 0 |  | Fe-Cr-Ni-Mo-Al
3996 | 43 | 38 | 3 | 6 | 11 | 88.45284 | 0.2635707 | 0.1020644 | 649.7727 | 0 | 0 | 0 |  | Fe-Cr-Ni-Mo-Al
3997 | 9 | 50 | 6 | 32 | 3 | 112.4863 | 0.2472806 | 0.09985209 | 829.0019 | 0 | 0 | 0 |  | Fe-Cr-Ni-Mo-Al
3998 | 13 | 52 | 6 | 25 | 4 | 108.7594 | 0.2472279 | 0.09973725 | 789.2983 | 0 | 0 | 0 |  | Fe-Cr-Ni-Mo-Al
3999 | 18 | 53 | 5 | 19 | 5 | 105.1639 | 0.2475434 | 0.09827863 | 737.3397 | 0 | 0 | 0 |  | Fe-Cr-Ni-Mo-Al
4000 | 23 | 53 | 4 | 13 | 6 | 101.3448 | 0.248242 | 0.09764556 | 694.8858 | 0 | 0 | 0 |  | Fe-Cr-Ni-Mo-Al
4001 | 30 | 50 | 4 | 8 | 8 | 95.7848 | 0.252493 | 0.09614798 | 636.421 | 0 | 0 | 0 |  | Fe-Cr-Ni-Mo-Al
4002 | 5 | 33 | 47 | 12 | 3 | 94.76157 | 0.2721884 | 0.1061746 | 770.1505 | 1 | 0 | 0 |  | Fe-Cr-Ni-Mo-Al
4003 | 5 | 39 | 40 | 11 | 5 | 94.76971 | 0.267002 | 0.1073834 | 772.4851 | 1 | 0 | 0 |  | Fe-Cr-Ni-Mo-Al
4004 | 4 | 44 | 34 | 10 | 7 | 94.55961 | 0.2623445 | 0.108736 | 774.6841 | 1 | 0 | 0 |  | Fe-Cr-Ni-Mo-Al
4005 | 4 | 49 | 27 | 9 | 11 | 92.56851 | 0.2583494 | 0.1153719 | 815.662 | 1 | 0 | 0 |  | Fe-Cr-Ni-Mo-Al
4006 | 3 | 53 | 22 | 7 | 14 | 90.65889 | 0.2547826 | 0.1190548 | 823.2286 | 0 | 0 | 0 |  | Fe-Cr-Ni-Mo-Al
4007 | 6 | 21 | 51 | 19 | 3 | 94.87494 | 0.2791324 | 0.1203383 | 957.3667 | 1 | 0 | 0 |  | Fe-Cr-Ni-Mo-Al
4008 | 7 | 27 | 44 | 17 | 5 | 94.28016 | 0.2747081 | 0.1189056 | 921.2293 | 1 | 0 | 0 |  | Fe-Cr-Ni-Mo-Al
4009 | 8 | 32 | 38 | 16 | 7 | 93.81001 | 0.2708797 | 0.1193594 | 911.0566 | 1 | 0 | 0 |  | Fe-Cr-Ni-Mo-Al
4010 | 8 | 36 | 32 | 14 | 10 | 91.92557 | 0.2678507 | 0.1210448 | 898.9492 | 1 | 0 | 0 |  | Fe-Cr-Ni-Mo-Al
4011 | 9 | 40 | 26 | 11 | 14 | 88.62933 | 0.2654409 | 0.1246337 | 889.878 | 1 | 0 | 0 |  | Fe-Cr-Ni-Mo-Al
4012 | 8 | 44 | 21 | 9 | 18 | 85.93868 | 0.2627192 | 0.1296567 | 900.4601 | 1 | 0 | 0 |  | Fe-Cr-Ni-Mo-Al
4013 | 7 | 46 | 16 | 7 | 23 | 82.00249 | 0.2614307 | 0.1366414 | 914.7441 | 0 | 0 | 0 |  | Fe-Cr-Ni-Mo-Al
4014 | 4 | 12 | 52 | 29 | 3 | 97.72304 | 0.2815869 | 0.1320677 | 1158.55 | 1 | 0 | 0 |  | Fe-Cr-Ni-Mo-Al
4015 | 8 | 16 | 46 | 27 | 4 | 97.12254 | 0.2789526 | 0.1288874 | 1100.589 | 1 | 0 | 0 |  | Fe-Cr-Ni-Mo-Al
4016 | 10 | 21 | 39 | 24 | 6 | 95.81832 | 0.2757066 | 0.1258474 | 1034.539 | 1 | 0 | 0 |  | Fe-Cr-Ni-Mo-Al
4017 | 12 | 25 | 34 | 21 | 9 | 93.11235 | 0.2739096 | 0.1261214 | 996.0778 | 1 | 0 | 0 |  | Fe-Cr-Ni-Mo-Al
4018 | 13 | 28 | 29 | 17 | 13 | 89.03085 | 0.2730069 | 0.1278589 | 957.8513 | 1 | 0 | 0 |  | Fe-Cr-Ni-Mo-Al
4019 | 14 | 31 | 24 | 14 | 17 | 85.47618 | 0.2718223 | 0.1304891 | 934.6109 | 1 | 0 | 0 |  | Fe-Cr-Ni-Mo-Al
4020 | 13 | 34 | 19 | 11 | 23 | 80.57327 | 0.2710585 | 0.1361378 | 922.6487 | 1 | 0 | 0 |  | Fe-Cr-Ni-Mo-Al
4021 | 12 | 36 | 15 | 8 | 29 | 75.48951 | 0.2713084 | 0.1410713 | 897.5325 | 0 | 0 | 0 |  | Fe-Cr-Ni-Mo-Al
4022 | 9 | 37 | 12 | 6 | 36 | 70.16643 | 0.27257 | 0.1431182 | 841.7841 | 0 | 0 | 0 |  | Fe-Cr-Ni-Mo-Al
4023 | 6 | 10 | 43 | 38 | 3 | 102.3081 | 0.2780299 | 0.13215 | 1222.963 | 0 | 0 | 0 |  | Fe-Cr-Ni-Mo-Al
4024 | 10 | 13 | 38 | 34 | 4 | 100.6534 | 0.2767528 | 0.1287819 | 1148.628 | 0 | 0 | 0 |  | Fe-Cr-Ni-Mo-Al
4025 | 14 | 16 | 33 | 29 | 7 | 96.67111 | 0.2763451 | 0.1274802 | 1074.707 | 1 | 0 | 0 |  | Fe-Cr-Ni-Mo-Al
4026 | 17 | 19 | 29 | 25 | 10 | 93.09788 | 0.275861 | 0.1275731 | 1024.666 | 1 | 0 | 0 |  | Fe-Cr-Ni-Mo-Al
4027 | 19 | 21 | 25 | 20 | 15 | 87.34274 | 0.2768145 | 0.1299391 | 974.9654 | 1 | 0 | 0 |  | Fe-Cr-Ni-Mo-Al
4028 | 19 | 24 | 21 | 16 | 20 | 82.53198 | 0.276669 | 0.1326467 | 935.8215 | 1 | 0 | 0 |  | Fe-Cr-Ni-Mo-Al
4029 | 18 | 26 | 17 | 12 | 26 | 76.80099 | 0.2774509 | 0.1364454 | 893.6902 | 1 | 0 | 0 |  | Fe-Cr-Ni-Mo-Al
4030 | 17 | 28 | 13 | 9 | 34 | 70.68538 | 0.2789365 | 0.1387662 | 831.5819 | 1 | 0 | 0 |  | Fe-Cr-Ni-Mo-Al
4031 | 12 | 28 | 11 | 6 | 43 | 63.35127 | 0.2827613 | 0.1386604 | 733.1926 | 1 | 0 | 0 |  | Fe-Cr-Ni-Mo-Al
4032 | 9 | 8 | 35 | 45 | 3 | 105.592 | 0.2756457 | 0.1288965 | 1223.404 | 0 | 0 | 0 |  | Fe-Cr-Ni-Mo-Al
4033 | 14 | 10 | 31 | 39 | 5 | 101.8772 | 0.2760101 | 0.1276506 | 1154.292 | 0 | 0 | 0 |  | Fe-Cr-Ni-Mo-Al
4034 | 19 | 12 | 27 | 33 | 8 | 97.11814 | 0.2767784 | 0.1273009 | 1085.348 | 1 | 0 | 0 |  | Fe-Cr-Ni-Mo-Al
4035 | 22 | 14 | 24 | 28 | 12 | 91.98577 | 0.2777987 | 0.1284625 | 1031.409 | 1 | 0 | 0 |  | Fe-Cr-Ni-Mo-Al
4036 | 24 | 16 | 20 | 23 | 17 | 86.34332 | 0.2788374 | 0.1297742 | 970.9182 | 1 | 0 | 0 |  | Fe-Cr-Ni-Mo-Al
4037 | 25 | 18 | 17 | 18 | 22 | 80.72807 | 0.2801919 | 0.1316857 | 915.5198 | 1 | 0 | 0 |  | Fe-Cr-Ni-Mo-Al
4038 | 24 | 20 | 13 | 13 | 30 | 73.25037 | 0.2823891 | 0.1343639 | 841.3368 | 1 | 0 | 0 |  | Fe-Cr-Ni-Mo-Al
4039 | 22 | 20 | 11 | 9 | 38 | 65.95196 | 0.2865906 | 0.1356568 | 758.3462 | 0 | 0 | 0 |  | Fe-Cr-Ni-Mo-Al
4040 | 16 | 20 | 8 | 6 | 50 | 57.28164 | 0.292038 | 0.1302266 | 607.8038 | 0 | 0 | 0 |  | Fe-Cr-Ni-Mo-Al
4041 | 14 | 7 | 25 | 50 | 3 | 108.3348 | 0.2730111 | 0.1227064 | 1170.317 | 0 | 0 | 0 |  | Fe-Cr-Ni-Mo-Al
4042 | 21 | 8 | 23 | 42 | 6 | 102.1733 | 0.275314 | 0.1250988 | 1126.703 | 0 | 0 | 0 |  | Fe-Cr-Ni-Mo-Al
4043 | 26 | 9 | 20 | 36 | 9 | 97.21188 | 0.2768505 | 0.1257769 | 1072.311 | 0 | 0 | 0 |  | Fe-Cr-Ni-Mo-Al
4044 | 28 | 11 | 18 | 29 | 13 | 91.26756 | 0.2785272 | 0.1268141 | 1007.347 | 1 | 0 | 0 |  | Fe-Cr-Ni-Mo-Al
4045 | 30 | 12 | 16 | 24 | 18 | 85.22322 | 0.2808328 | 0.1288046 | 953.7043 | 1 | 0 | 0 |  | Fe-Cr-Ni-Mo-Al
4046 | 31 | 14 | 13 | 18 | 25 | 77.77317 | 0.2834107 | 0.1309475 | 879.117 | 1 | 0 | 0 |  | Fe-Cr-Ni-Mo-Al
4047 | 30 | 15 | 10 | 13 | 32 | 70.71639 | 0.2864836 | 0.1324172 | 800.729 | 0 | 0 | 0 |  | Fe-Cr-Ni-Mo-Al
4048 | 26 | 15 | 8 | 8 | 42 | 61.58139 | 0.2923075 | 0.1325333 | 685.6816 | 0 | 0 | 0 |  | Fe-Cr-Ni-Mo-Al
4049 | 19 | 15 | 6 | 5 | 55 | 52.73718 | 0.2990476 | 0.124809 | 524.9868 | 0 | 0 | 0 |  | Fe-Cr-Ni-Mo-Al
4050 | 21 | 7 | 17 | 52 | 3 | 109.318 | 0.2713677 | 0.118694 | 1124.079 | 0 | 0 | 0 |  | Fe-Cr-Ni-Mo-Al
4051 | 28 | 7 | 16 | 43 | 6 | 102.6438 | 0.2744861 | 0.1223972 | 1096.479 | 0 | 0 | 0 |  | Fe-Cr-Ni-Mo-Al
4052 | 33 | 7 | 15 | 36 | 9 | 96.8377 | 0.2773057 | 0.1245067 | 1054.032 | 0 | 0 | 0 |  | Fe-Cr-Ni-Mo-Al
4053 | 36 | 8 | 13 | 30 | 14 | 90.27458 | 0.2797875 | 0.1262578 | 994.3395 | 1 | 0 | 0 |  | Fe-Cr-Ni-Mo-Al
4054 | 38 | 9 | 11 | 24 | 19 | 83.87957 | 0.2824196 | 0.1277379 | 930.6082 | 1 | 0 | 0 |  | Fe-Cr-Ni-Mo-Al
4055 | 38 | 10 | 9 | 18 | 25 | 76.8149 | 0.2856004 | 0.1293883 | 857.6936 | 0 | 0 | 0 |  | Fe-Cr-Ni-Mo-Al
4056 | 37 | 11 | 7 | 12 | 33 | 68.55331 | 0.2900122 | 0.1314053 | 771.0477 | 0 | 0 | 0 |  | Fe-Cr-Ni-Mo-Al
4057 | 32 | 12 | 5 | 7 | 44 | 59.34753 | 0.2956962 | 0.1302808 | 645.974 | 0 | 0 | 0 |  | Fe-Cr-Ni-Mo-Al
4058 | 23 | 12 | 4 | 4 | 57 | 50.4228 | 0.3030987 | 0.1223913 | 487.3797 | 0 | 0 | 0 |  | Fe-Cr-Ni-Mo-Al
4059 | 37 | 5 | 10 | 42 | 6 | 101.7923 | 0.2750816 | 0.1213985 | 1074.781 | 0 | 0 | 0 |  | Fe-Cr-Ni-Mo-Al
4060 | 41 | 5 | 10 | 35 | 9 | 95.94412 | 0.2781172 | 0.1236561 | 1034.487 | 0 | 0 | 0 |  | Fe-Cr-Ni-Mo-Al
4061 | 44 | 6 | 9 | 28 | 13 | 89.59886 | 0.2808747 | 0.1251538 | 974.3352 | 0 | 0 | 0 |  | Fe-Cr-Ni-Mo-Al
4062 | 45 | 7 | 8 | 22 | 18 | 83.05932 | 0.2838132 | 0.1269197 | 913.0171 | 0 | 0 | 0 |  | Fe-Cr-Ni-Mo-Al
4063 | 45 | 8 | 6 | 16 | 25 | 75.26112 | 0.2875304 | 0.1292096 | 838.5564 | 0 | 0 | 0 |  | Fe-Cr-Ni-Mo-Al
4064 | 43 | 9 | 5 | 11 | 32 | 68.15379 | 0.2914638 | 0.131178 | 766.3536 | 0 | 0 | 0 |  | Fe-Cr-Ni-Mo-Al
4065 | 38 | 11 | 3 | 6 | 43 | 59.36871 | 0.296355 | 0.1304472 | 648.8179 | 0 | 0 | 0 |  | Fe-Cr-Ni-Mo-Al
4066 | 50 | 3 | 6 | 32 | 9 | 93.95368 | 0.2798537 | 0.1234529 | 1009.618 | 0 | 0 | 0 |  | Fe-Cr-Ni-Mo-Al
4067 | 52 | 4 | 6 | 25 | 13 | 87.51782 | 0.2829558 | 0.1248763 | 947.7056 | 0 | 0 | 0 |  | Fe-Cr-Ni-Mo-Al
4068 | 53 | 5 | 5 | 19 | 18 | 80.94076 | 0.2860825 | 0.1266584 | 885.76 | 0 | 0 | 0 |  | Fe-Cr-Ni-Mo-Al
4069 | 53 | 6 | 4 | 13 | 23 | 74.33109 | 0.2895817 | 0.128492 | 820.361 | 0 | 0 | 0 |  | Fe-Cr-Ni-Mo-Al
4070 | 50 | 8 | 4 | 8 | 30 | 67.42388 | 0.2931351 | 0.1315012 | 759.2717 | 0 | 0 | 0 |  | Fe-Cr-Ni-Mo-Al
4071 | 5 | 3 | 47 | 12 | 33 | 64.16484 | 0.3055225 | 0.1579329 | 970.9669 | 1 | 0 | 0 |  | Fe-Cr-Ni-Mo-Al
4072 | 5 | 5 | 40 | 11 | 39 | 60.81921 | 0.3053625 | 0.1552139 | 887.2201 | 1 | 0 | 0 |  | Fe-Cr-Ni-Mo-Al
4073 | 4 | 7 | 34 | 10 | 44 | 57.94656 | 0.3051417 | 0.150653 | 800.0819 | 1 | 0 | 0 |  | Fe-Cr-Ni-Mo-Al
4074 | 4 | 11 | 27 | 9 | 49 | 56.14891 | 0.3025777 | 0.1442293 | 714.8505 | 1 | 0 | 0 |  | Fe-Cr-Ni-Mo-Al
4075 | 3 | 14 | 22 | 7 | 53 | 53.58668 | 0.301844 | 0.1388615 | 634.2179 | 1 | 0 | 0 |  | Fe-Cr-Ni-Mo-Al
4076 | 6 | 3 | 51 | 19 | 21 | 76.02203 | 0.2976576 | 0.1508247 | 1091.979 | 1 | 0 | 0 |  | Fe-Cr-Ni-Mo-Al
4077 | 7 | 5 | 44 | 17 | 27 | 71.72526 | 0.297869 | 0.151288 | 1024.244 | 1 | 0 | 0 |  | Fe-Cr-Ni-Mo-Al
4078 | 8 | 7 | 38 | 16 | 32 | 68.88037 | 0.2973098 | 0.1495757 | 957.9147 | 1 | 0 | 0 |  | Fe-Cr-Ni-Mo-Al
4079 | 8 | 10 | 32 | 14 | 36 | 66.2303 | 0.2962292 | 0.1475876 | 892.4246 | 1 | 0 | 0 |  | Fe-Cr-Ni-Mo-Al
4080 | 9 | 14 | 26 | 11 | 40 | 63.43746 | 0.2947925 | 0.1451321 | 820.2913 | 1 | 0 | 0 |  | Fe-Cr-Ni-Mo-Al
4081 | 8 | 18 | 21 | 9 | 44 | 61.23394 | 0.2928375 | 0.1422407 | 756.3291 | 1 | 0 | 0 |  | Fe-Cr-Ni-Mo-Al
4082 | 7 | 23 | 16 | 7 | 46 | 60.3378 | 0.2890224 | 0.1393946 | 710.7944 | 1 | 0 | 0 |  | Fe-Cr-Ni-Mo-Al
4083 | 4 | 3 | 52 | 29 | 12 | 88.14449 | 0.290028 | 0.1446456 | 1205.692 | 1 | 0 | 0 |  | Fe-Cr-Ni-Mo-Al
4084 | 8 | 4 | 46 | 27 | 16 | 84.6411 | 0.2903125 | 0.1432377 | 1133.765 | 1 | 0 | 0 |  | Fe-Cr-Ni-Mo-Al
4085 | 10 | 6 | 39 | 24 | 21 | 80.35127 | 0.2904286 | 0.1432225 | 1066.312 | 1 | 0 | 0 |  | Fe-Cr-Ni-Mo-Al
4086 | 12 | 9 | 34 | 21 | 25 | 77.04432 | 0.2899473 | 0.1422467 | 1000.274 | 1 | 0 | 0 |  | Fe-Cr-Ni-Mo-Al
4087 | 13 | 13 | 29 | 17 | 28 | 74.08172 | 0.2887863 | 0.1422396 | 948.1688 | 1 | 0 | 0 |  | Fe-Cr-Ni-Mo-Al
4088 | 14 | 17 | 24 | 14 | 31 | 71.76082 | 0.2870264 | 0.1415926 | 899.0802 | 1 | 0 | 0 |  | Fe-Cr-Ni-Mo-Al
4089 | 13 | 23 | 19 | 11 | 34 | 70.02921 | 0.2834337 | 0.1414348 | 859.0557 | 1 | 0 | 0 |  | Fe-Cr-Ni-Mo-Al
4090 | 12 | 29 | 15 | 8 | 36 | 68.90443 | 0.2794723 | 0.141898 | 833.0539 | 1 | 0 | 0 |  | Fe-Cr-Ni-Mo-Al
4091 | 9 | 36 | 12 | 6 | 37 | 69.24291 | 0.2737694 | 0.1429048 | 829.7956 | 0 | 0 | 0 |  | Fe-Cr-Ni-Mo-Al
4092 | 6 | 3 | 43 | 38 | 10 | 94.90291 | 0.284112 | 0.1385315 | 1224.199 | 1 | 0 | 0 |  | Fe-Cr-Ni-Mo-Al
4093 | 10 | 4 | 38 | 34 | 13 | 91.12418 | 0.284881 | 0.1378001 | 1159.906 | 1 | 0 | 0 |  | Fe-Cr-Ni-Mo-Al
4094 | 14 | 7 | 33 | 29 | 16 | 87.26698 | 0.2848227 | 0.1367257 | 1086.313 | 1 | 0 | 0 |  | Fe-Cr-Ni-Mo-Al
4095 | 17 | 10 | 29 | 25 | 19 | 83.90725 | 0.2845778 | 0.1358629 | 1023.102 | 1 | 0 | 0 |  | Fe-Cr-Ni-Mo-Al
4096 | 19 | 15 | 25 | 20 | 21 | 81.31067 | 0.2829053 | 0.1353059 | 969.9253 | 1 | 0 | 0 |  | Fe-Cr-Ni-Mo-Al
4097 | 19 | 20 | 21 | 16 | 24 | 78.58489 | 0.280902 | 0.1357447 | 926.1478 | 1 | 0 | 0 |  | Fe-Cr-Ni-Mo-Al
4098 | 18 | 26 | 17 | 12 | 26 | 76.80099 | 0.2774509 | 0.137019 | 900.154 | 1 | 0 | 0 |  | Fe-Cr-Ni-Mo-Al
4099 | 17 | 34 | 13 | 9 | 28 | 76.31568 | 0.2721151 | 0.136806 | 872.1093 | 0 | 0 | 0 |  | Fe-Cr-Ni-Mo-Al
4100 | 12 | 43 | 11 | 6 | 28 | 77.27266 | 0.2648214 | 0.1395808 | 888.4388 | 0 | 0 | 0 |  | Fe-Cr-Ni-Mo-Al
4101 | 9 | 3 | 35 | 45 | 8 | 100.3272 | 0.2797497 | 0.1318129 | 1207.053 | 1 | 0 | 0 |  | Fe-Cr-Ni-Mo-Al
4102 | 14 | 5 | 31 | 39 | 10 | 96.59469 | 0.2803314 | 0.1316546 | 1151.662 | 1 | 0 | 0 |  | Fe-Cr-Ni-Mo-Al
4103 | 19 | 8 | 27 | 33 | 12 | 92.93021 | 0.2804035 | 0.1310666 | 1089.312 | 1 | 0 | 0 |  | Fe-Cr-Ni-Mo-Al
4104 | 22 | 12 | 24 | 28 | 14 | 89.93658 | 0.2796764 | 0.1300682 | 1029.283 | 1 | 0 | 0 |  | Fe-Cr-Ni-Mo-Al
4105 | 24 | 17 | 20 | 23 | 16 | 87.35242 | 0.2778547 | 0.1289935 | 972.4712 | 1 | 0 | 0 |  | Fe-Cr-Ni-Mo-Al
4106 | 25 | 22 | 17 | 18 | 18 | 84.70443 | 0.2760657 | 0.1286377 | 923.7091 | 1 | 0 | 0 |  | Fe-Cr-Ni-Mo-Al
4107 | 24 | 30 | 13 | 13 | 20 | 82.97081 | 0.2714992 | 0.1281355 | 878.2706 | 0 | 0 | 0 |  | Fe-Cr-Ni-Mo-Al
4108 | 22 | 38 | 11 | 9 | 20 | 83.15312 | 0.2660449 | 0.1269735 | 849.4718 | 0 | 0 | 0 |  | Fe-Cr-Ni-Mo-Al
4109 | 16 | 50 | 8 | 6 | 20 | 85.22243 | 0.2562214 | 0.1253186 | 829.3051 | 0 | 0 | 0 |  | Fe-Cr-Ni-Mo-Al
4110 | 14 | 3 | 25 | 50 | 7 | 104.1106 | 0.2761843 | 0.1242095 | 1150.015 | 0 | 0 | 0 |  | Fe-Cr-Ni-Mo-Al
4111 | 21 | 6 | 23 | 42 | 8 | 100.0873 | 0.276983 | 0.1261302 | 1119.38 | 0 | 0 | 0 |  | Fe-Cr-Ni-Mo-Al
4112 | 26 | 9 | 20 | 36 | 9 | 97.21188 | 0.2768505 | 0.1257769 | 1072.311 | 0 | 0 | 0 |  | Fe-Cr-Ni-Mo-Al
4113 | 28 | 13 | 18 | 29 | 11 | 93.34022 | 0.2766607 | 0.1260915 | 1020.101 | 1 | 0 | 0 |  | Fe-Cr-Ni-Mo-Al
4114 | 30 | 18 | 16 | 24 | 12 | 91.31125 | 0.2750211 | 0.1240928 | 960.5393 | 1 | 0 | 0 |  | Fe-Cr-Ni-Mo-Al
4115 | 31 | 25 | 13 | 18 | 14 | 88.62713 | 0.2722088 | 0.1213598 | 882.974 | 0 | 0 | 0 |  | Fe-Cr-Ni-Mo-Al
4116 | 30 | 32 | 10 | 13 | 15 | 87.35559 | 0.2680742 | 0.1200682 | 838.9662 | 0 | 0 | 0 |  | Fe-Cr-Ni-Mo-Al
4117 | 26 | 42 | 8 | 8 | 15 | 87.69226 | 0.2609527 | 0.1180195 | 798.774 | 0 | 0 | 0 |  | Fe-Cr-Ni-Mo-Al
4118 | 19 | 55 | 6 | 5 | 15 | 90.06204 | 0.2507728 | 0.1121374 | 737.4206 | 0 | 0 | 0 |  | Fe-Cr-Ni-Mo-Al
4119 | 21 | 3 | 17 | 52 | 7 | 105.155 | 0.274463 | 0.1194058 | 1095.168 | 0 | 0 | 0 |  | Fe-Cr-Ni-Mo-Al
4120 | 28 | 6 | 16 | 43 | 7 | 101.6019 | 0.2753104 | 0.1228374 | 1092.243 | 0 | 0 | 0 |  | Fe-Cr-Ni-Mo-Al
4121 | 33 | 9 | 15 | 36 | 7 | 98.91834 | 0.275568 | 0.1232162 | 1057.959 | 0 | 0 | 0 |  | Fe-Cr-Ni-Mo-Al
4122 | 36 | 14 | 13 | 30 | 8 | 96.39396 | 0.2743496 | 0.1209543 | 989.0272 | 0 | 0 | 0 |  | Fe-Cr-Ni-Mo-Al
4123 | 38 | 19 | 11 | 24 | 9 | 93.96887 | 0.2728681 | 0.1184039 | 920.2016 | 0 | 0 | 0 |  | Fe-Cr-Ni-Mo-Al
4124 | 38 | 25 | 9 | 18 | 10 | 91.88176 | 0.2703018 | 0.1161787 | 859.1802 | 0 | 0 | 0 |  | Fe-Cr-Ni-Mo-Al
4125 | 37 | 33 | 7 | 12 | 11 | 90.24817 | 0.2661019 | 0.1118926 | 778.9136 | 0 | 0 | 0 |  | Fe-Cr-Ni-Mo-Al
4126 | 32 | 44 | 5 | 7 | 12 | 90.11299 | 0.2586566 | 0.1075283 | 711.1055 | 0 | 0 | 0 |  | Fe-Cr-Ni-Mo-Al
4127 | 23 | 57 | 4 | 4 | 12 | 92.55594 | 0.2483188 | 0.102085 | 655.8102 | 0 | 0 | 0 |  | Fe-Cr-Ni-Mo-Al
4128 | 37 | 6 | 10 | 42 | 5 | 102.8379 | 0.2742561 | 0.1209028 | 1078.124 | 0 | 0 | 0 |  | Fe-Cr-Ni-Mo-Al
4129 | 41 | 9 | 10 | 35 | 5 | 100.1224 | 0.2746341 | 0.1207702 | 1037.894 | 0 | 0 | 0 |  | Fe-Cr-Ni-Mo-Al
4130 | 44 | 13 | 9 | 28 | 6 | 96.86026 | 0.2744171 | 0.1188467 | 967.8195 | 0 | 0 | 0 |  | Fe-Cr-Ni-Mo-Al
4131 | 45 | 18 | 8 | 22 | 7 | 94.34903 | 0.2731006 | 0.1157857 | 893.314 | 0 | 0 | 0 |  | Fe-Cr-Ni-Mo-Al
4132 | 45 | 25 | 6 | 16 | 8 | 92.42977 | 0.2699658 | 0.1110279 | 805.3846 | 0 | 0 | 0 |  | Fe-Cr-Ni-Mo-Al
4133 | 43 | 32 | 5 | 11 | 9 | 91.00288 | 0.2663659 | 0.1063225 | 728.1395 | 0 | 0 | 0 |  | Fe-Cr-Ni-Mo-Al
4134 | 38 | 43 | 3 | 6 | 11 | 90.00844 | 0.2594875 | 0.1000143 | 636.8896 | 0 | 0 | 0 |  | Fe-Cr-Ni-Mo-Al
4135 | 50 | 9 | 6 | 32 | 3 | 100.2605 | 0.2745351 | 0.1180026 | 1000.678 | 0 | 0 | 0 |  | Fe-Cr-Ni-Mo-Al
4136 | 52 | 13 | 6 | 25 | 4 | 96.91463 | 0.274489 | 0.1147687 | 915.8768 | 0 | 0 | 0 |  | Fe-Cr-Ni-Mo-Al
4137 | 53 | 18 | 5 | 19 | 5 | 94.36738 | 0.2731573 | 0.1102261 | 826.3859 | 0 | 0 | 0 |  | Fe-Cr-Ni-Mo-Al
4138 | 53 | 23 | 4 | 13 | 6 | 91.8546 | 0.2714917 | 0.1064753 | 750.6106 | 0 | 0 | 0 |  | Fe-Cr-Ni-Mo-Al
4139 | 50 | 30 | 4 | 8 | 8 | 89.4657 | 0.2685621 | 0.101067 | 660.7192 | 0 | 0 | 0 |  | Fe-Cr-Ni-Mo-Al
4140 | 33 | 12 | 47 | 3 | 5 | 80.88644 | 0.2935082 | 0.08786067 | 497.0139 | 1 | 1 | 1 | 497.0139 | Fe-Cr-Ni-Mo-Al
4141 | 39 | 11 | 40 | 5 | 5 | 82.21145 | 0.2917016 | 0.09293023 | 554.0387 | 1 | 1 | 1 | 554.0387 | Fe-Cr-Ni-Mo-Al
4142 | 44 | 10 | 34 | 7 | 4 | 84.27029 | 0.2898153 | 0.09353931 | 576.6248 | 1 | 1 | 1 | 576.6248 | Fe-Cr-Ni-Mo-Al
4143 | 49 | 9 | 27 | 11 | 4 | 86.72922 | 0.2871799 | 0.1020305 | 682.7591 | 1 | 0 | 0 |  | Fe-Cr-Ni-Mo-Al
4144 | 53 | 7 | 22 | 14 | 3 | 89.00181 | 0.2859096 | 0.104349 | 729.7197 | 1 | 0 | 0 |  | Fe-Cr-Ni-Mo-Al
4145 | 21 | 19 | 51 | 3 | 6 | 82.12134 | 0.2890093 | 0.09422421 | 557.347 | 1 | 1 | 1 | 557.347 | Fe-Cr-Ni-Mo-Al
4146 | 27 | 17 | 44 | 5 | 7 | 82.33321 | 0.2883888 | 0.1019816 | 634.5562 | 1 | 1 | 1 | 634.5562 | Fe-Cr-Ni-Mo-Al
4147 | 32 | 16 | 38 | 7 | 8 | 82.78778 | 0.2872576 | 0.1085699 | 704.1322 | 1 | 1 | 1 | 704.1322 | Fe-Cr-Ni-Mo-Al
4148 | 36 | 14 | 32 | 10 | 8 | 84.31825 | 0.28603 | 0.1123548 | 760.497 | 1 | 0 | 0 |  | Fe-Cr-Ni-Mo-Al
4149 | 40 | 11 | 26 | 14 | 9 | 85.327 | 0.2854905 | 0.1185863 | 841.9477 | 1 | 0 | 0 |  | Fe-Cr-Ni-Mo-Al
4150 | 44 | 9 | 21 | 18 | 8 | 88.05552 | 0.2838882 | 0.1197445 | 888.0899 | 1 | 0 | 0 |  | Fe-Cr-Ni-Mo-Al
4151 | 46 | 7 | 16 | 23 | 7 | 91.3775 | 0.2818746 | 0.1211519 | 944.8156 | 1 | 0 | 0 |  | Fe-Cr-Ni-Mo-Al
4152 | 12 | 29 | 52 | 3 | 4 | 86.91509 | 0.2804296 | 0.08781408 | 521.1534 | 1 | 1 | 1 | 521.1534 | Fe-Cr-Ni-Mo-Al
4153 | 16 | 27 | 46 | 4 | 8 | 83.96989 | 0.2816077 | 0.1056614 | 670.6584 | 1 | 1 | 1 | 670.6584 | Fe-Cr-Ni-Mo-Al
4154 | 21 | 24 | 39 | 6 | 10 | 83.09031 | 0.2820806 | 0.1136814 | 745.6134 | 1 | 1 | 1 | 745.6134 | Fe-Cr-Ni-Mo-Al
4155 | 25 | 21 | 34 | 9 | 12 | 82.71195 | 0.2827034 | 0.1216084 | 827.8579 | 1 | 0 | 0 |  | Fe-Cr-Ni-Mo-Al
4156 | 28 | 17 | 29 | 13 | 13 | 83.401 | 0.2831241 | 0.1256487 | 885.9022 | 1 | 0 | 0 |  | Fe-Cr-Ni-Mo-Al
4157 | 31 | 14 | 24 | 17 | 14 | 84.34988 | 0.2828655 | 0.1278447 | 927.1278 | 1 | 0 | 0 |  | Fe-Cr-Ni-Mo-Al
4158 | 34 | 11 | 19 | 23 | 13 | 87.84346 | 0.2812374 | 0.1272468 | 969.3431 | 1 | 0 | 0 |  | Fe-Cr-Ni-Mo-Al
4159 | 36 | 8 | 15 | 29 | 12 | 91.18411 | 0.2799349 | 0.1261893 | 1003.759 | 1 | 0 | 0 |  | Fe-Cr-Ni-Mo-Al
4160 | 37 | 6 | 12 | 36 | 9 | 96.67098 | 0.2774483 | 0.1237814 | 1043.822 | 0 | 0 | 0 |  | Fe-Cr-Ni-Mo-Al
4161 | 10 | 38 | 43 | 3 | 6 | 88.67957 | 0.2716446 | 0.09541808 | 594.4701 | 1 | 1 | 1 | 594.4701 | Fe-Cr-Ni-Mo-Al
4162 | 13 | 34 | 38 | 4 | 10 | 85.10461 | 0.2743586 | 0.111197 | 722.586 | 1 | 1 | 1 | 722.586 | Fe-Cr-Ni-Mo-Al
4163 | 16 | 29 | 33 | 7 | 14 | 82.53279 | 0.277251 | 0.124605 | 839.7851 | 1 | 0 | 0 |  | Fe-Cr-Ni-Mo-Al
4164 | 19 | 25 | 29 | 10 | 17 | 81.08936 | 0.2793205 | 0.1310876 | 898.1493 | 1 | 0 | 0 |  | Fe-Cr-Ni-Mo-Al
4165 | 21 | 20 | 25 | 15 | 19 | 81.30046 | 0.2807644 | 0.1334743 | 937.5988 | 1 | 0 | 0 |  | Fe-Cr-Ni-Mo-Al
4166 | 24 | 16 | 21 | 20 | 19 | 83.19251 | 0.2808161 | 0.1317706 | 952.8125 | 1 | 0 | 0 |  | Fe-Cr-Ni-Mo-Al
4167 | 26 | 12 | 17 | 26 | 18 | 86.32049 | 0.2800779 | 0.1288389 | 968.2956 | 1 | 0 | 0 |  | Fe-Cr-Ni-Mo-Al
4168 | 28 | 9 | 13 | 34 | 17 | 90.53144 | 0.2783127 | 0.1242958 | 974.8188 | 1 | 0 | 0 |  | Fe-Cr-Ni-Mo-Al
4169 | 28 | 6 | 11 | 43 | 12 | 98.07006 | 0.2755429 | 0.120046 | 1016.194 | 0 | 0 | 0 |  | Fe-Cr-Ni-Mo-Al
4170 | 8 | 45 | 35 | 3 | 9 | 88.93731 | 0.2648216 | 0.1050685 | 679.4425 | 1 | 0 | 0 |  | Fe-Cr-Ni-Mo-Al
4171 | 10 | 39 | 31 | 5 | 14 | 84.55972 | 0.2692623 | 0.1225507 | 820.9048 | 1 | 0 | 0 |  | Fe-Cr-Ni-Mo-Al
4172 | 12 | 33 | 27 | 8 | 19 | 80.9596 | 0.2735671 | 0.1338641 | 906.2165 | 1 | 0 | 0 |  | Fe-Cr-Ni-Mo-Al
4173 | 14 | 28 | 24 | 12 | 22 | 79.83405 | 0.2763477 | 0.1370525 | 937.3289 | 1 | 0 | 0 |  | Fe-Cr-Ni-Mo-Al
4174 | 16 | 23 | 20 | 17 | 24 | 80.06531 | 0.2778959 | 0.1352212 | 933.932 | 1 | 0 | 0 |  | Fe-Cr-Ni-Mo-Al
4175 | 18 | 18 | 17 | 22 | 25 | 80.9158 | 0.2792739 | 0.1315672 | 918.7969 | 1 | 0 | 0 |  | Fe-Cr-Ni-Mo-Al
4176 | 20 | 13 | 13 | 30 | 24 | 84.74302 | 0.2786403 | 0.1245705 | 902.5925 | 1 | 0 | 0 |  | Fe-Cr-Ni-Mo-Al
4177 | 20 | 9 | 11 | 38 | 22 | 89.2891 | 0.2775283 | 0.1184029 | 895.0862 | 1 | 0 | 0 |  | Fe-Cr-Ni-Mo-Al
4178 | 20 | 6 | 8 | 50 | 16 | 98.75143 | 0.2736473 | 0.1096616 | 898.0944 | 0 | 0 | 0 |  | Fe-Cr-Ni-Mo-Al
4179 | 7 | 50 | 25 | 3 | 14 | 87.17368 | 0.2591822 | 0.1180405 | 779.5741 | 1 | 0 | 0 |  | Fe-Cr-Ni-Mo-Al
4180 | 8 | 42 | 23 | 6 | 21 | 81.27056 | 0.2666111 | 0.1364103 | 914.5826 | 1 | 0 | 0 |  | Fe-Cr-Ni-Mo-Al
4181 | 9 | 36 | 20 | 9 | 26 | 77.85737 | 0.2711934 | 0.1414455 | 934.8211 | 1 | 0 | 0 |  | Fe-Cr-Ni-Mo-Al
4182 | 11 | 29 | 18 | 13 | 28 | 76.8378 | 0.2752928 | 0.138807 | 912.1907 | 1 | 0 | 0 |  | Fe-Cr-Ni-Mo-Al
4183 | 12 | 24 | 16 | 18 | 30 | 77.06833 | 0.2774864 | 0.1343442 | 884.8509 | 1 | 0 | 0 |  | Fe-Cr-Ni-Mo-Al
4184 | 14 | 18 | 13 | 25 | 31 | 78.79156 | 0.2789418 | 0.1258597 | 836.6892 | 1 | 0 | 0 |  | Fe-Cr-Ni-Mo-Al
4185 | 15 | 13 | 10 | 32 | 30 | 81.95203 | 0.2787847 | 0.1175028 | 798.5332 | 1 | 0 | 0 |  | Fe-Cr-Ni-Mo-Al
4186 | 15 | 8 | 8 | 42 | 26 | 88.54051 | 0.2770135 | 0.108935 | 786.1339 | 1 | 0 | 0 |  | Fe-Cr-Ni-Mo-Al
4187 | 15 | 5 | 6 | 55 | 19 | 98.84711 | 0.2730092 | 0.09873668 | 772.4864 | 0 | 0 | 0 |  | Fe-Cr-Ni-Mo-Al
4188 | 7 | 52 | 17 | 3 | 21 | 82.88885 | 0.2575752 | 0.1338483 | 882.6079 | 0 | 0 | 0 |  | Fe-Cr-Ni-Mo-Al
4189 | 7 | 43 | 16 | 6 | 28 | 77.00613 | 0.2659514 | 0.1436417 | 925.4726 | 1 | 0 | 0 |  | Fe-Cr-Ni-Mo-Al
4190 | 7 | 36 | 15 | 9 | 33 | 73.41144 | 0.2719851 | 0.1426165 | 885.6689 | 1 | 0 | 0 |  | Fe-Cr-Ni-Mo-Al
4191 | 8 | 30 | 13 | 14 | 36 | 72.82216 | 0.2755327 | 0.135391 | 827.6201 | 1 | 0 | 0 |  | Fe-Cr-Ni-Mo-Al
4192 | 9 | 24 | 11 | 19 | 38 | 72.81785 | 0.2783692 | 0.1267138 | 762.2835 | 1 | 0 | 0 |  | Fe-Cr-Ni-Mo-Al
4193 | 10 | 18 | 9 | 25 | 38 | 74.51942 | 0.279897 | 0.11762 | 710.6863 | 1 | 0 | 0 |  | Fe-Cr-Ni-Mo-Al
4194 | 11 | 12 | 7 | 33 | 37 | 77.90527 | 0.2803133 | 0.1067111 | 655.7471 | 1 | 0 | 0 |  | Fe-Cr-Ni-Mo-Al
4195 | 12 | 7 | 5 | 44 | 32 | 85.44618 | 0.2779321 | 0.09607898 | 628.9471 | 1 | 0 | 0 |  | Fe-Cr-Ni-Mo-Al
4196 | 12 | 4 | 4 | 57 | 23 | 96.87313 | 0.2734705 | 0.08817923 | 640.4767 | 0 | 0 | 0 |  | Fe-Cr-Ni-Mo-Al
4197 | 5 | 42 | 10 | 6 | 37 | 71.06519 | 0.2678394 | 0.1426373 | 838.5524 | 0 | 0 | 0 |  | Fe-Cr-Ni-Mo-Al
4198 | 5 | 35 | 10 | 9 | 41 | 68.3071 | 0.2740081 | 0.1370651 | 771.6293 | 1 | 0 | 0 |  | Fe-Cr-Ni-Mo-Al
4199 | 6 | 28 | 9 | 13 | 44 | 66.90035 | 0.2789834 | 0.1282696 | 696.457 | 1 | 0 | 0 |  | Fe-Cr-Ni-Mo-Al
4200 | 7 | 22 | 8 | 18 | 45 | 67.55651 | 0.2817446 | 0.1191517 | 641.3029 | 1 | 0 | 0 |  | Fe-Cr-Ni-Mo-Al
4201 | 8 | 16 | 6 | 25 | 45 | 69.91504 | 0.2828245 | 0.1068497 | 575.2802 | 1 | 0 | 0 |  | Fe-Cr-Ni-Mo-Al
4202 | 9 | 11 | 5 | 32 | 43 | 73.57731 | 0.2826868 | 0.09810486 | 543.0093 | 1 | 0 | 0 |  | Fe-Cr-Ni-Mo-Al
4203 | 11 | 6 | 3 | 43 | 38 | 81.03815 | 0.2801422 | 0.08616975 | 504.4664 | 1 | 0 | 0 |  | Fe-Cr-Ni-Mo-Al
4204 | 3 | 32 | 6 | 9 | 50 | 62.33104 | 0.2785757 | 0.125826 | 616.0087 | 1 | 0 | 0 |  | Fe-Cr-Ni-Mo-Al
4205 | 4 | 25 | 6 | 13 | 52 | 61.60537 | 0.2835063 | 0.116673 | 553.4688 | 1 | 0 | 0 |  | Fe-Cr-Ni-Mo-Al
4206 | 5 | 19 | 5 | 18 | 53 | 62.33235 | 0.2861644 | 0.1056921 | 491.1238 | 1 | 0 | 0 |  | Fe-Cr-Ni-Mo-Al
4207 | 6 | 13 | 4 | 23 | 53 | 63.45393 | 0.2882374 | 0.09641865 | 442.7631 | 1 | 0 | 0 |  | Fe-Cr-Ni-Mo-Al
4208 | 8 | 8 | 4 | 30 | 50 | 67.76167 | 0.2877054 | 0.08970212 | 434.0532 | 1 | 0 | 0 |  | Fe-Cr-Ni-Mo-Al
4209 | 3 | 12 | 47 | 33 | 5 | 98.51305 | 0.2796652 | 0.134535 | 1201.204 | 0 | 0 | 0 |  | Fe-Cr-Ni-Mo-Al
4210 | 5 | 11 | 40 | 39 | 5 | 101.6536 | 0.2769923 | 0.132165 | 1212.409 | 0 | 0 | 0 |  | Fe-Cr-Ni-Mo-Al
4211 | 7 | 10 | 34 | 44 | 4 | 105.1202 | 0.2746489 | 0.1281709 | 1203.736 | 0 | 0 | 0 |  | Fe-Cr-Ni-Mo-Al
4212 | 11 | 9 | 27 | 49 | 4 | 107.3353 | 0.2727657 | 0.1237119 | 1169.68 | 0 | 0 | 0 |  | Fe-Cr-Ni-Mo-Al
4213 | 14 | 7 | 22 | 53 | 3 | 109.8808 | 0.2716833 | 0.1196274 | 1145.436 | 0 | 0 | 0 |  | Fe-Cr-Ni-Mo-Al
4214 | 3 | 19 | 51 | 21 | 6 | 92.99937 | 0.28052 | 0.1296357 | 1051.724 | 1 | 0 | 0 |  | Fe-Cr-Ni-Mo-Al
4215 | 5 | 17 | 44 | 27 | 7 | 95.28223 | 0.2785081 | 0.132244 | 1117.228 | 1 | 0 | 0 |  | Fe-Cr-Ni-Mo-Al
4216 | 7 | 16 | 38 | 32 | 8 | 97.03233 | 0.2766463 | 0.1317649 | 1135.314 | 1 | 0 | 0 |  | Fe-Cr-Ni-Mo-Al
4217 | 10 | 14 | 32 | 36 | 8 | 98.93991 | 0.2754041 | 0.1293188 | 1132.148 | 0 | 0 | 0 |  | Fe-Cr-Ni-Mo-Al
4218 | 14 | 11 | 26 | 40 | 9 | 99.61499 | 0.2752022 | 0.1267637 | 1112.945 | 1 | 0 | 0 |  | Fe-Cr-Ni-Mo-Al
4219 | 18 | 9 | 21 | 44 | 8 | 102.0092 | 0.2741404 | 0.1233489 | 1100.27 | 0 | 0 | 0 |  | Fe-Cr-Ni-Mo-Al
4220 | 23 | 7 | 16 | 46 | 7 | 103.564 | 0.2736005 | 0.1204701 | 1083.157 | 0 | 0 | 0 |  | Fe-Cr-Ni-Mo-Al
4221 | 3 | 29 | 52 | 12 | 4 | 92.42797 | 0.2764885 | 0.1120067 | 819.1014 | 1 | 1 | 1 | 819.1014 | Fe-Cr-Ni-Mo-Al
4222 | 4 | 27 | 46 | 16 | 8 | 91.12813 | 0.2763882 | 0.1248383 | 953.6978 | 1 | 0 | 0 |  | Fe-Cr-Ni-Mo-Al
4223 | 6 | 24 | 39 | 21 | 10 | 91.92402 | 0.2756491 | 0.1302847 | 1033.602 | 1 | 0 | 0 |  | Fe-Cr-Ni-Mo-Al
4224 | 9 | 21 | 34 | 25 | 12 | 91.86327 | 0.2759908 | 0.1318673 | 1057.68 | 1 | 0 | 0 |  | Fe-Cr-Ni-Mo-Al
4225 | 13 | 17 | 29 | 28 | 13 | 91.89809 | 0.2768553 | 0.1310903 | 1057.236 | 1 | 0 | 0 |  | Fe-Cr-Ni-Mo-Al
4226 | 17 | 14 | 24 | 31 | 14 | 92.12682 | 0.2771476 | 0.1292284 | 1043.639 | 1 | 0 | 0 |  | Fe-Cr-Ni-Mo-Al
4227 | 23 | 11 | 19 | 34 | 13 | 93.80374 | 0.2769702 | 0.1263567 | 1034.792 | 1 | 0 | 0 |  | Fe-Cr-Ni-Mo-Al
4228 | 29 | 8 | 15 | 36 | 12 | 94.89758 | 0.2773247 | 0.124667 | 1032.125 | 0 | 0 | 0 |  | Fe-Cr-Ni-Mo-Al
4229 | 36 | 6 | 12 | 37 | 9 | 97.18983 | 0.2770971 | 0.1235367 | 1047.184 | 0 | 0 | 0 |  | Fe-Cr-Ni-Mo-Al
4230 | 3 | 38 | 43 | 10 | 6 | 92.90478 | 0.2689736 | 0.1103426 | 788.5238 | 1 | 0 | 0 |  | Fe-Cr-Ni-Mo-Al
4231 | 4 | 34 | 38 | 13 | 10 | 90.53294 | 0.2707426 | 0.1240794 | 922.3282 | 1 | 0 | 0 |  | Fe-Cr-Ni-Mo-Al
4232 | 7 | 29 | 33 | 16 | 14 | 87.87932 | 0.2734792 | 0.1314772 | 983.257 | 1 | 0 | 0 |  | Fe-Cr-Ni-Mo-Al
4233 | 10 | 25 | 29 | 19 | 17 | 86.30515 | 0.275499 | 0.1340753 | 1000.682 | 1 | 0 | 0 |  | Fe-Cr-Ni-Mo-Al
4234 | 15 | 20 | 25 | 21 | 19 | 84.71973 | 0.2781795 | 0.1337969 | 987.6113 | 1 | 0 | 0 |  | Fe-Cr-Ni-Mo-Al
4235 | 20 | 16 | 21 | 24 | 19 | 85.4267 | 0.2791317 | 0.1312502 | 976.8655 | 1 | 0 | 0 |  | Fe-Cr-Ni-Mo-Al
4236 | 26 | 12 | 17 | 26 | 18 | 86.32049 | 0.2800779 | 0.1285603 | 965.8953 | 1 | 0 | 0 |  | Fe-Cr-Ni-Mo-Al
4237 | 34 | 9 | 13 | 28 | 17 | 87.35625 | 0.280622 | 0.1271412 | 966.7907 | 1 | 0 | 0 |  | Fe-Cr-Ni-Mo-Al
4238 | 43 | 6 | 11 | 28 | 12 | 90.24082 | 0.280987 | 0.1254038 | 985.1963 | 1 | 0 | 0 |  | Fe-Cr-Ni-Mo-Al
4239 | 3 | 45 | 35 | 8 | 9 | 91.92238 | 0.2631277 | 0.1126227 | 788.589 | 1 | 0 | 0 |  | Fe-Cr-Ni-Mo-Al
4240 | 5 | 39 | 31 | 10 | 14 | 87.55358 | 0.267376 | 0.1271169 | 907.203 | 1 | 0 | 0 |  | Fe-Cr-Ni-Mo-Al
4241 | 8 | 33 | 27 | 12 | 19 | 83.3299 | 0.2719222 | 0.135183 | 953.5188 | 1 | 0 | 0 |  | Fe-Cr-Ni-Mo-Al
4242 | 12 | 28 | 24 | 14 | 22 | 80.9924 | 0.2754959 | 0.1370628 | 953.7596 | 1 | 0 | 0 |  | Fe-Cr-Ni-Mo-Al
4243 | 17 | 23 | 20 | 16 | 24 | 79.49578 | 0.2783291 | 0.1354481 | 928.4063 | 1 | 0 | 0 |  | Fe-Cr-Ni-Mo-Al
4244 | 22 | 18 | 17 | 18 | 25 | 78.6727 | 0.2810245 | 0.1331672 | 905.2649 | 1 | 0 | 0 |  | Fe-Cr-Ni-Mo-Al
4245 | 30 | 13 | 13 | 20 | 24 | 79.26414 | 0.2828783 | 0.1300734 | 890.7809 | 1 | 0 | 0 |  | Fe-Cr-Ni-Mo-Al
4246 | 38 | 9 | 11 | 20 | 22 | 79.59413 | 0.2849427 | 0.1291849 | 892.3294 | 1 | 0 | 0 |  | Fe-Cr-Ni-Mo-Al
4247 | 50 | 6 | 8 | 20 | 16 | 83.05689 | 0.2848958 | 0.1261795 | 905.1978 | 0 | 0 | 0 |  | Fe-Cr-Ni-Mo-Al
4248 | 3 | 50 | 25 | 7 | 14 | 89.55357 | 0.2579594 | 0.12149 | 844.5027 | 1 | 0 | 0 |  | Fe-Cr-Ni-Mo-Al
4249 | 6 | 42 | 23 | 8 | 21 | 82.4466 | 0.2658752 | 0.1365568 | 932.7331 | 1 | 0 | 0 |  | Fe-Cr-Ni-Mo-Al
4250 | 9 | 36 | 20 | 9 | 26 | 77.85737 | 0.2711934 | 0.1414455 | 934.8211 | 1 | 0 | 0 |  | Fe-Cr-Ni-Mo-Al
4251 | 13 | 29 | 18 | 11 | 28 | 75.67184 | 0.2761763 | 0.1392039 | 900.2055 | 1 | 0 | 0 |  | Fe-Cr-Ni-Mo-Al
4252 | 18 | 24 | 16 | 12 | 30 | 73.6457 | 0.2802091 | 0.1376089 | 869.0164 | 1 | 0 | 0 |  | Fe-Cr-Ni-Mo-Al
4253 | 25 | 18 | 13 | 14 | 31 | 72.6914 | 0.2839351 | 0.1343422 | 838.3769 | 1 | 0 | 0 |  | Fe-Cr-Ni-Mo-Al
4254 | 32 | 13 | 10 | 15 | 30 | 72.60004 | 0.286449 | 0.1313441 | 818.7666 | 1 | 0 | 0 |  | Fe-Cr-Ni-Mo-Al
4255 | 42 | 8 | 8 | 15 | 26 | 73.85321 | 0.2887257 | 0.1300258 | 830.1717 | 0 | 0 | 0 |  | Fe-Cr-Ni-Mo-Al
4256 | 55 | 5 | 6 | 15 | 19 | 77.89806 | 0.2885296 | 0.1270284 | 851.8413 | 0 | 0 | 0 |  | Fe-Cr-Ni-Mo-Al
4257 | 3 | 52 | 17 | 7 | 21 | 85.22377 | 0.2563858 | 0.1334597 | 911.1083 | 1 | 0 | 0 |  | Fe-Cr-Ni-Mo-Al
4258 | 6 | 43 | 16 | 7 | 28 | 77.59052 | 0.265576 | 0.143122 | 929.2296 | 1 | 0 | 0 |  | Fe-Cr-Ni-Mo-Al
4259 | 9 | 36 | 15 | 7 | 33 | 72.24586 | 0.2728526 | 0.1439846 | 880.9764 | 1 | 0 | 0 |  | Fe-Cr-Ni-Mo-Al
4260 | 14 | 30 | 13 | 8 | 36 | 69.39911 | 0.2782898 | 0.1411434 | 830.3733 | 1 | 0 | 0 |  | Fe-Cr-Ni-Mo-Al
4261 | 19 | 24 | 11 | 9 | 38 | 67.1791 | 0.2831894 | 0.1371708 | 779.1543 | 1 | 0 | 0 |  | Fe-Cr-Ni-Mo-Al
4262 | 25 | 18 | 9 | 10 | 38 | 66.09627 | 0.2873171 | 0.1332231 | 743.5504 | 0 | 0 | 0 |  | Fe-Cr-Ni-Mo-Al
4263 | 33 | 12 | 7 | 11 | 37 | 65.76079 | 0.2911075 | 0.1312621 | 733.7178 | 0 | 0 | 0 |  | Fe-Cr-Ni-Mo-Al
4264 | 44 | 7 | 5 | 12 | 32 | 68.18702 | 0.292551 | 0.1308891 | 768.4123 | 0 | 0 | 0 |  | Fe-Cr-Ni-Mo-Al
4265 | 57 | 4 | 4 | 12 | 23 | 73.23971 | 0.291748 | 0.1287693 | 813.2749 | 0 | 0 | 0 |  | Fe-Cr-Ni-Mo-Al
4266 | 6 | 42 | 10 | 5 | 37 | 70.48216 | 0.2682519 | 0.143614 | 838.5258 | 0 | 0 | 0 |  | Fe-Cr-Ni-Mo-Al
4267 | 9 | 35 | 10 | 5 | 41 | 65.98132 | 0.2759041 | 0.1412644 | 773.9061 | 0 | 0 | 0 |  | Fe-Cr-Ni-Mo-Al
4268 | 13 | 28 | 9 | 6 | 44 | 62.86523 | 0.2826176 | 0.1363874 | 708.6314 | 0 | 0 | 0 |  | Fe-Cr-Ni-Mo-Al
4269 | 18 | 22 | 8 | 7 | 45 | 61.28333 | 0.2876844 | 0.1327444 | 671.866 | 0 | 0 | 0 |  | Fe-Cr-Ni-Mo-Al
4270 | 25 | 16 | 6 | 8 | 45 | 60.36841 | 0.2920576 | 0.1295422 | 646.7963 | 0 | 0 | 0 |  | Fe-Cr-Ni-Mo-Al
4271 | 32 | 11 | 5 | 9 | 43 | 60.8396 | 0.2949106 | 0.1291384 | 657.8628 | 0 | 0 | 0 |  | Fe-Cr-Ni-Mo-Al
4272 | 43 | 6 | 3 | 11 | 38 | 63.89381 | 0.2956435 | 0.1299469 | 709.3811 | 0 | 0 | 0 |  | Fe-Cr-Ni-Mo-Al
4273 | 9 | 32 | 6 | 3 | 50 | 58.84934 | 0.2818447 | 0.1343297 | 633.9443 | 0 | 0 | 0 |  | Fe-Cr-Ni-Mo-Al
4274 | 13 | 25 | 6 | 4 | 52 | 56.42369 | 0.2888133 | 0.129939 | 586.1755 | 0 | 0 | 0 |  | Fe-Cr-Ni-Mo-Al
4275 | 18 | 19 | 5 | 5 | 53 | 54.92948 | 0.2940947 | 0.1260334 | 551.9898 | 0 | 0 | 0 |  | Fe-Cr-Ni-Mo-Al
4276 | 23 | 13 | 4 | 6 | 53 | 53.78457 | 0.2989349 | 0.1226355 | 525.753 | 0 | 0 | 0 |  | Fe-Cr-Ni-Mo-Al
4277 | 30 | 8 | 4 | 8 | 50 | 55.53357 | 0.3008279 | 0.124776 | 568.2179 | 0 | 0 | 0 |  | Fe-Cr-Ni-Mo-Al
4278 | 33 | 12 | 47 | 5 | 3 | 83.75135 | 0.2917263 | 0.08506594 | 492.9278 | 1 | 1 | 1 | 492.9278 | Fe-Cr-Ni-Mo-Al
4279 | 39 | 11 | 40 | 5 | 5 | 82.21145 | 0.2917016 | 0.09293023 | 554.0387 | 1 | 1 | 1 | 554.0387 | Fe-Cr-Ni-Mo-Al
4280 | 44 | 10 | 34 | 4 | 7 | 80.01224 | 0.2924387 | 0.09695742 | 573.3386 | 1 | 1 | 1 | 573.3386 | Fe-Cr-Ni-Mo-Al
4281 | 49 | 9 | 27 | 4 | 11 | 77.07242 | 0.2931039 | 0.1087162 | 656.5985 | 1 | 0 | 0 |  | Fe-Cr-Ni-Mo-Al
4282 | 53 | 7 | 22 | 3 | 14 | 73.84057 | 0.295316 | 0.1137824 | 672.7571 | 0 | 0 | 0 |  | Fe-Cr-Ni-Mo-Al
4283 | 21 | 19 | 51 | 6 | 3 | 86.42326 | 0.2865015 | 0.09014957 | 553.079 | 1 | 1 | 1 | 553.079 | Fe-Cr-Ni-Mo-Al
4284 | 27 | 17 | 44 | 7 | 5 | 85.15661 | 0.2867349 | 0.09902255 | 631.7561 | 1 | 1 | 1 | 631.7561 | Fe-Cr-Ni-Mo-Al
4285 | 32 | 16 | 38 | 8 | 7 | 84.16572 | 0.2864528 | 0.1073974 | 706.0401 | 1 | 1 | 1 | 706.0401 | Fe-Cr-Ni-Mo-Al
4286 | 36 | 14 | 32 | 8 | 10 | 81.57598 | 0.2876422 | 0.1143675 | 752.1239 | 1 | 1 | 1 | 752.1239 | Fe-Cr-Ni-Mo-Al
4287 | 40 | 11 | 26 | 9 | 14 | 78.61812 | 0.2895088 | 0.1226622 | 807.6877 | 1 | 0 | 0 |  | Fe-Cr-Ni-Mo-Al
4288 | 44 | 9 | 21 | 8 | 18 | 74.81901 | 0.2919084 | 0.1268039 | 806.4987 | 1 | 0 | 0 |  | Fe-Cr-Ni-Mo-Al
4289 | 46 | 7 | 16 | 7 | 23 | 70.36008 | 0.2947829 | 0.1307282 | 791.8651 | 0 | 0 | 0 |  | Fe-Cr-Ni-Mo-Al
4290 | 12 | 29 | 52 | 4 | 3 | 88.36521 | 0.2796764 | 0.08606479 | 515.4226 | 1 | 1 | 1 | 515.4226 | Fe-Cr-Ni-Mo-Al
4291 | 16 | 27 | 46 | 8 | 4 | 89.58555 | 0.2786571 | 0.0999037 | 664.7327 | 1 | 1 | 1 | 664.7327 | Fe-Cr-Ni-Mo-Al
4292 | 21 | 24 | 39 | 10 | 6 | 88.65307 | 0.279111 | 0.1079032 | 743.7826 | 1 | 1 | 1 | 743.7826 | Fe-Cr-Ni-Mo-Al
4293 | 25 | 21 | 34 | 12 | 9 | 86.75741 | 0.2804909 | 0.1181489 | 837.4644 | 1 | 0 | 0 |  | Fe-Cr-Ni-Mo-Al
4294 | 28 | 17 | 29 | 13 | 13 | 83.401 | 0.2831241 | 0.1256487 | 885.9022 | 1 | 0 | 0 |  | Fe-Cr-Ni-Mo-Al
4295 | 31 | 14 | 24 | 14 | 17 | 80.43271 | 0.2851246 | 0.1301471 | 902.7835 | 1 | 0 | 0 |  | Fe-Cr-Ni-Mo-Al
4296 | 34 | 11 | 19 | 13 | 23 | 75.04613 | 0.2887903 | 0.1334297 | 873.4135 | 1 | 0 | 0 |  | Fe-Cr-Ni-Mo-Al
4297 | 36 | 8 | 15 | 12 | 29 | 69.84315 | 0.2928825 | 0.1346483 | 823.5708 | 1 | 0 | 0 |  | Fe-Cr-Ni-Mo-Al
4298 | 37 | 6 | 12 | 9 | 36 | 63.28051 | 0.2982417 | 0.1350744 | 745.1166 | 0 | 0 | 0 |  | Fe-Cr-Ni-Mo-Al
4299 | 10 | 38 | 43 | 6 | 3 | 92.98591 | 0.2697165 | 0.09005058 | 576.4434 | 1 | 1 | 1 | 576.4434 | Fe-Cr-Ni-Mo-Al
4300 | 13 | 34 | 38 | 10 | 4 | 93.61159 | 0.2703956 | 0.1016766 | 706.9326 | 1 | 0 | 0 |  | Fe-Cr-Ni-Mo-Al
4301 | 16 | 29 | 33 | 14 | 7 | 92.17084 | 0.2725075 | 0.1151634 | 848.4304 | 1 | 0 | 0 |  | Fe-Cr-Ni-Mo-Al
4302 | 19 | 25 | 29 | 17 | 10 | 90.40878 | 0.2745308 | 0.1230282 | 925.2961 | 1 | 0 | 0 |  | Fe-Cr-Ni-Mo-Al
4303 | 21 | 20 | 25 | 19 | 15 | 86.48342 | 0.2779655 | 0.1297985 | 964.3329 | 1 | 0 | 0 |  | Fe-Cr-Ni-Mo-Al
4304 | 24 | 16 | 21 | 19 | 20 | 81.92201 | 0.2815271 | 0.1325022 | 944.3129 | 1 | 0 | 0 |  | Fe-Cr-Ni-Mo-Al
4305 | 26 | 12 | 17 | 18 | 26 | 76.26342 | 0.2859081 | 0.1333672 | 888.4486 | 1 | 0 | 0 |  | Fe-Cr-Ni-Mo-Al
4306 | 28 | 9 | 13 | 17 | 34 | 70.04314 | 0.2905493 | 0.1315752 | 798.9882 | 1 | 0 | 0 |  | Fe-Cr-Ni-Mo-Al
4307 | 28 | 6 | 11 | 12 | 43 | 60.92863 | 0.2987333 | 0.1305158 | 680.4346 | 0 | 0 | 0 |  | Fe-Cr-Ni-Mo-Al
4308 | 8 | 45 | 35 | 9 | 3 | 97.43074 | 0.2615058 | 0.09412355 | 642.8233 | 0 | 0 | 0 |  | Fe-Cr-Ni-Mo-Al
4309 | 10 | 39 | 31 | 14 | 5 | 97.05839 | 0.2639699 | 0.1081006 | 800.8961 | 0 | 0 | 0 |  | Fe-Cr-Ni-Mo-Al
4310 | 12 | 33 | 27 | 19 | 8 | 95.7578 | 0.2667825 | 0.1187664 | 921.1481 | 0 | 0 | 0 |  | Fe-Cr-Ni-Mo-Al
4311 | 14 | 28 | 24 | 22 | 12 | 92.81314 | 0.2700091 | 0.1254469 | 976.2245 | 1 | 0 | 0 |  | Fe-Cr-Ni-Mo-Al
4312 | 16 | 23 | 20 | 24 | 17 | 88.91408 | 0.273346 | 0.1287995 | 978.0974 | 1 | 0 | 0 |  | Fe-Cr-Ni-Mo-Al
4313 | 18 | 18 | 17 | 25 | 22 | 84.62527 | 0.2772664 | 0.1294744 | 943.3477 | 1 | 0 | 0 |  | Fe-Cr-Ni-Mo-Al
4314 | 20 | 13 | 13 | 24 | 30 | 77.50914 | 0.2827447 | 0.1274703 | 845.7815 | 1 | 0 | 0 |  | Fe-Cr-Ni-Mo-Al
4315 | 20 | 9 | 11 | 22 | 38 | 70.38947 | 0.288735 | 0.1239537 | 736.1772 | 1 | 0 | 0 |  | Fe-Cr-Ni-Mo-Al
4316 | 20 | 6 | 8 | 16 | 50 | 59.40094 | 0.2981169 | 0.1180853 | 569.4884 | 1 | 0 | 0 |  | Fe-Cr-Ni-Mo-Al
4317 | 7 | 50 | 25 | 14 | 3 | 102.5439 | 0.253944 | 0.09797436 | 718.1312 | 0 | 0 | 0 |  | Fe-Cr-Ni-Mo-Al
4318 | 8 | 42 | 23 | 21 | 6 | 101.2612 | 0.2586851 | 0.1122915 | 887.2587 | 0 | 0 | 0 |  | Fe-Cr-Ni-Mo-Al
4319 | 9 | 36 | 20 | 26 | 9 | 99.84566 | 0.2616719 | 0.1183276 | 956.9478 | 0 | 0 | 0 |  | Fe-Cr-Ni-Mo-Al
4320 | 11 | 29 | 18 | 28 | 13 | 95.97841 | 0.266228 | 0.1227851 | 980.3657 | 0 |  | 0 |  | Fe-Cr-Ni-Mo-Al
4321 | 12 | 24 | 16 | 30 | 18 | 91.87549 | 0.2700316 | 0.1243553 | 962.4328 | 1 | 0 | 0 |  | Fe-Cr-Ni-Mo-Al
4322 | 14 | 18 | 13 | 31 | 25 | 85.93101 | 0.2751102 | 0.1224718 | 885.4547 | 1 | 0 | 0 |  | Fe-Cr-Ni-Mo-Al
4323 | 15 | 13 | 10 | 30 | 32 | 79.60216 | 0.280106 | 0.1182718 | 780.5641 | 1 | 0 | 0 |  | Fe-Cr-Ni-Mo-Al
4324 | 15 | 8 | 8 | 26 | 42 | 69.96834 | 0.2880448 | 0.1130658 | 639.109 | 1 | 0 | 0 |  | Fe-Cr-Ni-Mo-Al
4325 | 15 | 5 | 6 | 19 | 55 | 58.1955 | 0.2984728 | 0.1053776 | 469.066 | 1 | 0 | 0 |  | Fe-Cr-Ni-Mo-Al
4326 | 7 | 52 | 17 | 21 | 3 | 107.094 | 0.2497984 | 0.1009564 | 790.0758 | 0 | 0 | 0 |  | Fe-Cr-Ni-Mo-Al
4327 | 7 | 43 | 16 | 28 | 6 | 105.5394 | 0.2550214 | 0.1105731 | 909.0453 | 0 | 0 | 0 |  | Fe-Cr-Ni-Mo-Al
4328 | 7 | 36 | 15 | 33 | 9 | 103.6709 | 0.2589838 | 0.1145494 | 953.4146 | 0 | 0 | 0 |  | Fe-Cr-Ni-Mo-Al
4329 | 8 | 30 | 13 | 36 | 14 | 99.56786 | 0.2630525 | 0.1159063 | 939.4167 | 0 | 0 | 0 |  | Fe-Cr-Ni-Mo-Al
4330 | 9 | 24 | 11 | 38 | 19 | 95.36952 | 0.2670827 | 0.114522 | 890.4138 | 1 | 0 | 0 |  | Fe-Cr-Ni-Mo-Al
4331 | 10 | 18 | 9 | 38 | 25 | 89.76041 | 0.2717931 | 0.1118034 | 812.7512 | 1 | 0 | 0 |  | Fe-Cr-Ni-Mo-Al
4332 | 11 | 12 | 7 | 37 | 33 | 82.48699 | 0.2777288 | 0.1055589 | 688.0492 | 1 | 0 | 0 |  | Fe-Cr-Ni-Mo-Al
4333 | 12 | 7 | 5 | 32 | 44 | 71.96915 | 0.2859357 | 0.09831835 | 536.3429 | 1 | 0 | 0 |  | Fe-Cr-Ni-Mo-Al
4334 | 12 | 4 | 4 | 23 | 57 | 59.17709 | 0.2970884 | 0.09290939 | 394.9976 | 1 | 0 | 0 |  | Fe-Cr-Ni-Mo-Al
4335 | 5 | 42 | 10 | 37 | 6 | 109.9738 | 0.2527874 | 0.1059311 | 898.4311 | 0 | 0 | 0 |  | Fe-Cr-Ni-Mo-Al
4336 | 5 | 35 | 10 | 41 | 9 | 107.5283 | 0.2569599 | 0.1076807 | 910.4946 | 0 | 0 | 0 |  | Fe-Cr-Ni-Mo-Al
4337 | 6 | 28 | 9 | 44 | 13 | 104.0011 | 0.261231 | 0.1072783 | 884.3882 | 0 | 0 | 0 |  | Fe-Cr-Ni-Mo-Al
4338 | 7 | 22 | 8 | 45 | 18 | 99.22602 | 0.2655102 | 0.1056511 | 830.0975 | 0 | 0 | 0 |  | Fe-Cr-Ni-Mo-Al
4339 | 8 | 16 | 6 | 45 | 25 | 92.83591 | 0.2703781 | 0.1001595 | 720.7204 | 1 | 0 | 0 |  | Fe-Cr-Ni-Mo-Al
4340 | 9 | 11 | 5 | 43 | 32 | 85.98029 | 0.2756335 | 0.09553854 | 622.8353 | 1 | 0 | 0 |  | Fe-Cr-Ni-Mo-Al
4341 | 11 | 6 | 3 | 38 | 43 | 75.55104 | 0.2834091 | 0.08689025 | 471.4903 | 1 | 0 | 0 |  | Fe-Cr-Ni-Mo-Al
4342 | 3 | 32 | 6 | 50 | 9 | 111.0727 | 0.2563037 | 0.09813122 | 830.0765 | 0 | 0 | 0 |  | Fe-Cr-Ni-Mo-Al
4343 | 4 | 25 | 6 | 52 | 13 | 107.064 | 0.2607316 | 0.09704865 | 793.897 | 0 | 0 | 0 |  | Fe-Cr-Ni-Mo-Al
4344 | 5 | 19 | 5 | 53 | 18 | 102.3346 | 0.2648012 | 0.09313834 | 718.2407 | 0 | 0 | 0 |  | Fe-Cr-Ni-Mo-Al
4345 | 6 | 13 | 4 | 53 | 23 | 97.44888 | 0.269019 | 0.08914694 | 644.0993 | 0 | 0 | 0 |  | Fe-Cr-Ni-Mo-Al
4346 | 8 | 8 | 4 | 50 | 30 | 89.96331 | 0.2746137 | 0.08628044 | 566.4688 | 1 | 0 | 0 |  | Fe-Cr-Ni-Mo-Al
4347 | 3 | 12 | 47 | 5 | 33 | 62.38865 | 0.302702 | 0.1620595 | 955.2715 | 1 | 0 | 0 |  | Fe-Cr-Ni-Mo-Al
4348 | 5 | 11 | 40 | 5 | 39 | 58.81115 | 0.3044277 | 0.1597209 | 877.2394 | 1 | 0 | 0 |  | Fe-Cr-Ni-Mo-Al
4349 | 7 | 10 | 34 | 4 | 44 | 55.09559 | 0.306977 | 0.155411 | 784.4726 | 1 | 0 | 0 |  | Fe-Cr-Ni-Mo-Al
4350 | 11 | 9 | 27 | 4 | 49 | 52.62708 | 0.3082693 | 0.1476844 | 690.6782 | 1 | 0 | 0 |  | Fe-Cr-Ni-Mo-Al
4351 | 14 | 7 | 22 | 3 | 53 | 49.33735 | 0.3118693 | 0.1410774 | 601.4711 | 0 | 0 | 0 |  | Fe-Cr-Ni-Mo-Al
4352 | 3 | 19 | 51 | 6 | 21 | 72.8244 | 0.292386 | 0.1487506 | 980.5012 | 1 | 0 | 0 |  | Fe-Cr-Ni-Mo-Al
4353 | 5 | 17 | 44 | 7 | 27 | 69.13041 | 0.2940416 | 0.1542248 | 981.1925 | 1 | 0 | 0 |  | Fe-Cr-Ni-Mo-Al
4354 | 7 | 16 | 38 | 8 | 32 | 66.6457 | 0.2947213 | 0.1538919 | 940.8303 | 1 | 0 | 0 |  | Fe-Cr-Ni-Mo-Al
4355 | 10 | 14 | 32 | 8 | 36 | 63.76457 | 0.296581 | 0.151315 | 877.5197 | 1 | 0 | 0 |  | Fe-Cr-Ni-Mo-Al
4356 | 14 | 11 | 26 | 9 | 40 | 61.43765 | 0.2986898 | 0.1454123 | 799.0527 | 1 | 0 | 0 |  | Fe-Cr-Ni-Mo-Al
4357 | 18 | 9 | 21 | 8 | 44 | 58.22707 | 0.3015638 | 0.1407378 | 719.5018 | 1 | 0 | 0 |  | Fe-Cr-Ni-Mo-Al
4358 | 23 | 7 | 16 | 7 | 46 | 56.02498 | 0.3038376 | 0.1361078 | 657.9804 | 0 | 0 | 0 |  | Fe-Cr-Ni-Mo-Al
4359 | 3 | 29 | 52 | 4 | 12 | 81.20222 | 0.2823437 | 0.1244474 | 825.837 | 1 | 1 | 1 | 825.837 | Fe-Cr-Ni-Mo-Al
4360 | 4 | 27 | 46 | 8 | 16 | 80.3612 | 0.282066 | 0.1348622 | 926.9829 | 1 | 0 | 0 |  | Fe-Cr-Ni-Mo-Al
4361 | 6 | 24 | 39 | 10 | 21 | 77.40205 | 0.2834425 | 0.1440338 | 987.5774 | 1 | 0 | 0 |  | Fe-Cr-Ni-Mo-Al
4362 | 9 | 21 | 34 | 12 | 25 | 75.25079 | 0.2851327 | 0.1447966 | 971.2207 | 1 | 0 | 0 |  | Fe-Cr-Ni-Mo-Al
4363 | 13 | 17 | 29 | 13 | 28 | 72.88065 | 0.2876709 | 0.143983 | 938.0589 | 1 | 0 | 0 |  | Fe-Cr-Ni-Mo-Al
4364 | 17 | 14 | 24 | 14 | 31 | 70.92276 | 0.2894784 | 0.1408603 | 886.9196 | 1 | 0 | 0 |  | Fe-Cr-Ni-Mo-Al
4365 | 23 | 11 | 19 | 13 | 34 | 67.8657 | 0.2924246 | 0.1377462 | 821.9565 | 1 | 0 | 0 |  | Fe-Cr-Ni-Mo-Al
4366 | 29 | 8 | 15 | 12 | 36 | 65.43364 | 0.2953385 | 0.1353568 | 773.78 | 1 | 0 | 0 |  | Fe-Cr-Ni-Mo-Al
4367 | 36 | 6 | 12 | 9 | 37 | 62.67235 | 0.2986237 | 0.1350244 | 736.9745 | 0 | 0 | 0 |  | Fe-Cr-Ni-Mo-Al
4368 | 3 | 38 | 43 | 6 | 10 | 87.3069 | 0.2714863 | 0.1170833 | 800.9796 | 1 | 0 | 0 |  | Fe-Cr-Ni-Mo-Al
4369 | 4 | 34 | 38 | 10 | 13 | 86.41392 | 0.2726643 | 0.1301999 | 938.533 | 1 | 0 | 0 |  | Fe-Cr-Ni-Mo-Al
4370 | 7 | 29 | 33 | 14 | 16 | 85.2102 | 0.2747932 | 0.1354635 | 991.929 | 1 | 0 | 0 |  | Fe-Cr-Ni-Mo-Al
4371 | 10 | 25 | 29 | 17 | 19 | 83.72165 | 0.2768264 | 0.136353 | 991.281 | 1 | 0 | 0 |  | Fe-Cr-Ni-Mo-Al
4372 | 15 | 20 | 25 | 19 | 21 | 82.1788 | 0.2795517 | 0.1356035 | 973.6034 | 1 | 0 | 0 |  | Fe-Cr-Ni-Mo-Al
4373 | 20 | 16 | 21 | 19 | 24 | 79.15577 | 0.2826435 | 0.1348189 | 933.6904 | 1 | 0 | 0 |  | Fe-Cr-Ni-Mo-Al
4374 | 26 | 12 | 17 | 18 | 26 | 76.26342 | 0.2859081 | 0.1335998 | 891.4062 | 1 | 0 | 0 |  | Fe-Cr-Ni-Mo-Al
4375 | 34 | 9 | 13 | 17 | 28 | 73.84871 | 0.2886547 | 0.1319241 | 848.3561 | 1 | 0 | 0 |  | Fe-Cr-Ni-Mo-Al
4376 | 43 | 6 | 11 | 12 | 28 | 70.14369 | 0.2933073 | 0.1326984 | 811.987 | 0 | 0 | 0 |  | Fe-Cr-Ni-Mo-Al
4377 | 3 | 45 | 35 | 9 | 8 | 93.31279 | 0.2625843 | 0.1108478 | 783.9921 | 1 | 0 | 0 |  | Fe-Cr-Ni-Mo-Al
4378 | 5 | 39 | 31 | 14 | 10 | 93.01164 | 0.265066 | 0.122319 | 919.1394 | 1 | 0 | 0 |  | Fe-Cr-Ni-Mo-Al
4379 | 8 | 33 | 27 | 19 | 12 | 92.61913 | 0.2676693 | 0.1269064 | 980.2124 | 1 | 0 | 0 |  | Fe-Cr-Ni-Mo-Al
4380 | 12 | 28 | 24 | 22 | 14 | 91.30722 | 0.2704625 | 0.1277654 | 985.2591 | 1 | 0 | 0 |  | Fe-Cr-Ni-Mo-Al
4381 | 17 | 23 | 20 | 24 | 16 | 89.64146 | 0.2731105 | 0.1280962 | 978.8359 | 1 | 0 | 0 |  | Fe-Cr-Ni-Mo-Al
4382 | 22 | 18 | 17 | 25 | 18 | 87.43899 | 0.2762752 | 0.1281603 | 962.6219 | 1 | 0 | 0 |  | Fe-Cr-Ni-Mo-Al
4383 | 30 | 13 | 13 | 24 | 20 | 84.24025 | 0.2800559 | 0.127866 | 929.2227 | 1 | 0 | 0 |  | Fe-Cr-Ni-Mo-Al
4384 | 38 | 9 | 11 | 22 | 20 | 82.09264 | 0.2834699 | 0.1282222 | 913.1213 | 1 | 0 | 0 |  | Fe-Cr-Ni-Mo-Al
4385 | 50 | 6 | 8 | 16 | 20 | 77.97471 | 0.2879677 | 0.1281155 | 863.6666 | 0 | 0 | 0 |  | Fe-Cr-Ni-Mo-Al
4386 | 3 | 50 | 25 | 14 | 7 | 99.19685 | 0.2546736 | 0.1105221 | 828.881 | 0 | 0 | 0 |  | Fe-Cr-Ni-Mo-Al
4387 | 6 | 42 | 23 | 21 | 8 | 99.6546 | 0.25906 | 0.1156018 | 909.9822 | 0 | 0 | 0 |  | Fe-Cr-Ni-Mo-Al
4388 | 9 | 36 | 20 | 26 | 9 | 99.84566 | 0.2616719 | 0.1183276 | 956.9478 | 0 | 0 | 0 |  | Fe-Cr-Ni-Mo-Al
4389 | 13 | 29 | 18 | 28 | 11 | 97.50693 | 0.265818 | 0.1220799 | 989.4942 | 0 |  | 0 |  | Fe-Cr-Ni-Mo-Al
4390 | 18 | 24 | 16 | 30 | 12 | 96.2847 | 0.2687555 | 0.1220868 | 985.606 | 0 | 0 | 0 |  | Fe-Cr-Ni-Mo-Al
4391 | 25 | 18 | 13 | 31 | 14 | 93.6199 | 0.2726241 | 0.1225804 | 971.9241 | 1 | 0 | 0 |  | Fe-Cr-Ni-Mo-Al
4392 | 32 | 13 | 10 | 30 | 15 | 91.17244 | 0.2759343 | 0.1235342 | 963.1765 | 1 | 0 | 0 |  | Fe-Cr-Ni-Mo-Al
4393 | 42 | 8 | 8 | 26 | 15 | 87.73512 | 0.2804925 | 0.1254632 | 952.2281 | 0 | 0 | 0 |  | Fe-Cr-Ni-Mo-Al
4394 | 55 | 5 | 6 | 19 | 15 | 83.00663 | 0.285424 | 0.1250157 | 892.245 | 0 | 0 | 0 |  | Fe-Cr-Ni-Mo-Al
4395 | 3 | 52 | 17 | 21 | 7 | 103.7947 | 0.2504301 | 0.10773 | 839.8884 | 0 | 0 | 0 |  | Fe-Cr-Ni-Mo-Al
4396 | 6 | 43 | 16 | 28 | 7 | 104.7369 | 0.2551878 | 0.1116014 | 913.7587 | 0 | 0 | 0 |  | Fe-Cr-Ni-Mo-Al
4397 | 9 | 36 | 15 | 33 | 7 | 105.2396 | 0.2586386 | 0.1133646 | 954.5952 | 0 | 0 | 0 |  | Fe-Cr-Ni-Mo-Al
4398 | 14 | 30 | 13 | 36 | 8 | 104.0853 | 0.2619718 | 0.1142227 | 964.6794 | 0 | 0 | 0 |  | Fe-Cr-Ni-Mo-Al
4399 | 19 | 24 | 11 | 38 | 9 | 102.6758 | 0.265185 | 0.1154925 | 976.2939 | 0 | 0 | 0 |  | Fe-Cr-Ni-Mo-Al
4400 | 25 | 18 | 9 | 38 | 10 | 100.4662 | 0.2687136 | 0.1174124 | 986.4985 | 0 | 0 | 0 |  | Fe-Cr-Ni-Mo-Al
4401 | 33 | 12 | 7 | 37 | 11 | 97.59058 | 0.2727927 | 0.1195358 | 990.7702 | 0 | 0 | 0 |  | Fe-Cr-Ni-Mo-Al
4402 | 44 | 7 | 5 | 32 | 12 | 92.92188 | 0.2777071 | 0.1225792 | 981.0427 | 0 | 0 | 0 |  | Fe-Cr-Ni-Mo-Al
4403 | 57 | 4 | 4 | 23 | 12 | 87.22337 | 0.2831726 | 0.1235802 | 927.3692 | 0 | 0 | 0 |  | Fe-Cr-Ni-Mo-Al
4404 | 6 | 42 | 10 | 37 | 5 | 110.7751 | 0.2526382 | 0.1055732 | 901.2 | 0 | 0 | 0 |  | Fe-Cr-Ni-Mo-Al
4405 | 9 | 35 | 10 | 41 | 5 | 110.6645 | 0.256331 | 0.1074547 | 936.837 | 0 | 0 | 0 |  | Fe-Cr-Ni-Mo-Al
4406 | 13 | 28 | 9 | 44 | 6 | 109.3371 | 0.2600656 | 0.1090464 | 956.6767 | 0 | 0 | 0 |  | Fe-Cr-Ni-Mo-Al
4407 | 18 | 22 | 8 | 45 | 7 | 107.3721 | 0.2635565 | 0.1110073 | 972.3719 | 0 | 0 | 0 |  | Fe-Cr-Ni-Mo-Al
4408 | 25 | 16 | 6 | 45 | 8 | 104.9894 | 0.2671247 | 0.1130145 | 983.2748 | 0 | 0 | 0 |  | Fe-Cr-Ni-Mo-Al
4409 | 32 | 11 | 5 | 43 | 9 | 101.8925 | 0.2708299 | 0.1161552 | 998.195 | 0 | 0 | 0 |  | Fe-Cr-Ni-Mo-Al
4410 | 43 | 6 | 3 | 38 | 11 | 96.44453 | 0.2758178 | 0.1201514 | 994.2786 | 0 | 0 | 0 |  | Fe-Cr-Ni-Mo-Al
4411 | 9 | 32 | 6 | 50 | 3 | 115.7597 | 0.2554263 | 0.1011447 | 907.9562 | 0 | 0 | 0 |  | Fe-Cr-Ni-Mo-Al
4412 | 13 | 25 | 6 | 52 | 4 | 113.9099 | 0.2593234 | 0.1034904 | 933.3422 | 0 | 0 | 0 |  | Fe-Cr-Ni-Mo-Al
4413 | 18 | 19 | 5 | 53 | 5 | 111.9478 | 0.2626366 | 0.1053757 | 949.1978 | 0 | 0 | 0 |  | Fe-Cr-Ni-Mo-Al
4414 | 23 | 13 | 4 | 53 | 6 | 109.7905 | 0.2659738 | 0.1074128 | 964.6323 | 0 | 0 | 0 |  | Fe-Cr-Ni-Mo-Al
4415 | 30 | 8 | 4 | 50 | 8 | 105.2504 | 0.2702836 | 0.1124768 | 992.7417 | 0 | 0 | 0 |  | Fe-Cr-Ni-Mo-Al
4416 | 5 | 12 | 47 | 33 | 3 | 100.0988 | 0.2792019 | 0.1320583 | 1188.918 | 0 | 0 | 0 |  | Fe-Cr-Ni-Mo-Al
4417 | 5 | 11 | 40 | 39 | 5 | 101.6536 | 0.2769923 | 0.132165 | 1212.409 | 0 | 0 | 0 |  | Fe-Cr-Ni-Mo-Al
4418 | 4 | 10 | 34 | 44 | 7 | 102.7738 | 0.2752665 | 0.1290595 | 1187.092 | 0 | 0 | 0 |  | Fe-Cr-Ni-Mo-Al
4419 | 4 | 9 | 27 | 49 | 11 | 102.0231 | 0.2741315 | 0.1229373 | 1098.134 | 1 | 0 | 0 |  | Fe-Cr-Ni-Mo-Al
4420 | 3 | 7 | 22 | 53 | 14 | 101.5637 | 0.2737777 | 0.1142874 | 985.5328 | 1 | 0 | 0 |  | Fe-Cr-Ni-Mo-Al
4421 | 6 | 19 | 51 | 21 | 3 | 95.40396 | 0.2797568 | 0.1231066 | 1001.127 | 1 | 0 | 0 |  | Fe-Cr-Ni-Mo-Al
4422 | 7 | 17 | 44 | 27 | 5 | 96.85567 | 0.27803 | 0.129272 | 1099.564 | 1 | 0 | 0 |  | Fe-Cr-Ni-Mo-Al
4423 | 8 | 16 | 38 | 32 | 7 | 97.79879 | 0.2764213 | 0.1307211 | 1131.627 | 1 | 0 | 0 |  | Fe-Cr-Ni-Mo-Al
4424 | 8 | 14 | 32 | 36 | 10 | 97.41861 | 0.2758422 | 0.1304633 | 1128 | 0 | 0 | 0 |  | Fe-Cr-Ni-Mo-Al
4425 | 9 | 11 | 26 | 40 | 14 | 95.90716 | 0.276278 | 0.1273617 | 1076.195 | 1 | 0 | 0 |  | Fe-Cr-Ni-Mo-Al
4426 | 8 | 9 | 21 | 44 | 18 | 94.71106 | 0.27623 | 0.1208754 | 986.9038 | 1 | 0 | 0 |  | Fe-Cr-Ni-Mo-Al
4427 | 7 | 7 | 16 | 46 | 23 | 91.99571 | 0.2769479 | 0.1110527 | 847.1789 | 1 | 0 | 0 |  | Fe-Cr-Ni-Mo-Al
4428 | 4 | 29 | 52 | 12 | 3 | 93.2498 | 0.2762301 | 0.1086167 | 789.6031 | 1 | 1 | 1 | 789.6031 | Fe-Cr-Ni-Mo-Al
4429 | 8 | 27 | 46 | 16 | 4 | 94.299 | 0.275393 | 0.1143373 | 868.1702 | 1 | 0 | 0 |  | Fe-Cr-Ni-Mo-Al
4430 | 10 | 24 | 39 | 21 | 6 | 95.05221 | 0.2746852 | 0.12317 | 986.3395 | 1 | 0 | 0 |  | Fe-Cr-Ni-Mo-Al
4431 | 12 | 21 | 34 | 25 | 9 | 94.12765 | 0.2752848 | 0.1279763 | 1038.962 | 1 | 0 | 0 |  | Fe-Cr-Ni-Mo-Al
4432 | 13 | 17 | 29 | 28 | 13 | 91.89809 | 0.2768553 | 0.1310903 | 1057.236 | 1 | 0 | 0 |  | Fe-Cr-Ni-Mo-Al
4433 | 14 | 14 | 24 | 31 | 17 | 89.95443 | 0.2778571 | 0.1302796 | 1029.472 | 1 | 0 | 0 |  | Fe-Cr-Ni-Mo-Al
4434 | 13 | 11 | 19 | 34 | 23 | 86.73193 | 0.2793227 | 0.12586 | 946.1173 | 1 | 0 | 0 |  | Fe-Cr-Ni-Mo-Al
4435 | 12 | 8 | 15 | 36 | 29 | 83.14324 | 0.2813584 | 0.1183896 | 830.5868 | 1 | 0 | 0 |  | Fe-Cr-Ni-Mo-Al
4436 | 9 | 6 | 12 | 37 | 36 | 78.82288 | 0.2835764 | 0.1077698 | 684.1494 | 1 | 0 | 0 |  | Fe-Cr-Ni-Mo-Al
4437 | 6 | 38 | 43 | 10 | 3 | 95.37641 | 0.2682646 | 0.1000247 | 699.9922 | 1 | 0 | 0 |  | Fe-Cr-Ni-Mo-Al
4438 | 10 | 34 | 38 | 13 | 4 | 95.38648 | 0.2693042 | 0.1087684 | 802.4675 | 1 | 0 | 0 |  | Fe-Cr-Ni-Mo-Al
4439 | 14 | 29 | 33 | 16 | 7 | 93.33409 | 0.2717593 | 0.1183708 | 898.6166 | 1 | 0 | 0 |  | Fe-Cr-Ni-Mo-Al
4440 | 17 | 25 | 29 | 19 | 10 | 91.54497 | 0.2737704 | 0.1242773 | 953.5444 | 1 | 0 | 0 |  | Fe-Cr-Ni-Mo-Al
4441 | 19 | 20 | 25 | 21 | 15 | 87.61106 | 0.2771557 | 0.1301664 | 983.2816 | 1 | 0 | 0 |  | Fe-Cr-Ni-Mo-Al
4442 | 19 | 16 | 21 | 24 | 20 | 84.72193 | 0.2793891 | 0.1317099 | 973.2091 | 1 | 0 | 0 |  | Fe-Cr-Ni-Mo-Al
4443 | 18 | 12 | 17 | 26 | 26 | 80.77125 | 0.2821895 | 0.1289327 | 903.2631 | 1 | 0 | 0 |  | Fe-Cr-Ni-Mo-Al
4444 | 17 | 9 | 13 | 28 | 34 | 76.0991 | 0.2851071 | 0.1229859 | 794.1957 | 1 | 0 | 0 |  | Fe-Cr-Ni-Mo-Al
4445 | 12 | 6 | 11 | 28 | 43 | 69.88639 | 0.2895278 | 0.1116873 | 630.4825 | 1 | 0 | 0 |  | Fe-Cr-Ni-Mo-Al
4446 | 9 | 45 | 35 | 8 | 3 | 96.84563 | 0.2618118 | 0.09194564 | 615.2353 | 1 | 0 | 0 |  | Fe-Cr-Ni-Mo-Al
4447 | 14 | 39 | 31 | 10 | 5 | 94.73044 | 0.2652679 | 0.1038757 | 731.7953 | 1 | 0 | 0 |  | Fe-Cr-Ni-Mo-Al
4448 | 19 | 33 | 27 | 12 | 8 | 91.74106 | 0.2691868 | 0.1138613 | 820.805 | 1 | 0 | 0 |  | Fe-Cr-Ni-Mo-Al
4449 | 22 | 28 | 24 | 14 | 12 | 88.30373 | 0.2729155 | 0.1222999 | 884.8719 | 1 | 0 | 0 |  | Fe-Cr-Ni-Mo-Al
4450 | 24 | 23 | 20 | 16 | 17 | 84.43838 | 0.2764531 | 0.1288741 | 920.6981 | 1 | 0 | 0 |  | Fe-Cr-Ni-Mo-Al
4451 | 25 | 18 | 17 | 18 | 22 | 80.72807 | 0.2801919 | 0.1316857 | 915.5198 | 1 | 0 | 0 |  | Fe-Cr-Ni-Mo-Al
4452 | 24 | 13 | 13 | 20 | 30 | 75.28762 | 0.2846007 | 0.1303317 | 845.2794 | 1 | 0 | 0 |  | Fe-Cr-Ni-Mo-Al
4453 | 22 | 9 | 11 | 20 | 38 | 69.27483 | 0.2897819 | 0.1260015 | 740.6931 | 1 | 0 | 0 |  | Fe-Cr-Ni-Mo-Al
4454 | 16 | 6 | 8 | 20 | 50 | 61.64338 | 0.2956253 | 0.11232 | 551.0637 | 1 | 0 | 0 |  | Fe-Cr-Ni-Mo-Al
4455 | 14 | 50 | 25 | 7 | 3 | 98.53037 | 0.2557111 | 0.08799886 | 578.3756 | 0 | 0 | 0 |  | Fe-Cr-Ni-Mo-Al
4456 | 21 | 42 | 23 | 8 | 6 | 93.95278 | 0.2624106 | 0.099172 | 667.7377 | 0 | 0 | 0 |  | Fe-Cr-Ni-Mo-Al
4457 | 26 | 36 | 20 | 9 | 9 | 90.37834 | 0.2669383 | 0.1090106 | 746.6926 | 0 | 0 | 0 |  | Fe-Cr-Ni-Mo-Al
4458 | 28 | 29 | 18 | 11 | 13 | 86.4476 | 0.272128 | 0.120229 | 837.2388 | 1 | 0 | 0 |  | Fe-Cr-Ni-Mo-Al
4459 | 30 | 24 | 16 | 12 | 18 | 81.90018 | 0.2768001 | 0.1270729 | 866.3476 | 1 | 0 | 0 |  | Fe-Cr-Ni-Mo-Al
4460 | 31 | 18 | 13 | 14 | 25 | 76.62801 | 0.2821542 | 0.1319488 | 864.1016 | 1 | 0 | 0 |  | Fe-Cr-Ni-Mo-Al
4461 | 30 | 13 | 10 | 15 | 32 | 71.31565 | 0.2870766 | 0.1313252 | 802.9867 | 0 | 0 | 0 |  | Fe-Cr-Ni-Mo-Al
4462 | 26 | 8 | 8 | 15 | 42 | 63.79187 | 0.2941239 | 0.1253206 | 670.8031 | 0 | 0 | 0 |  | Fe-Cr-Ni-Mo-Al
4463 | 19 | 5 | 6 | 15 | 55 | 55.95456 | 0.301133 | 0.1119855 | 491.7064 | 1 | 0 | 0 |  | Fe-Cr-Ni-Mo-Al
4464 | 21 | 52 | 17 | 7 | 3 | 99.38145 | 0.2528471 | 0.08319027 | 531.6649 | 0 | 0 | 0 |  | Fe-Cr-Ni-Mo-Al
4465 | 28 | 43 | 16 | 7 | 6 | 94.01981 | 0.2604826 | 0.09521274 | 624.1014 | 0 | 0 | 0 |  | Fe-Cr-Ni-Mo-Al
4466 | 33 | 36 | 15 | 7 | 9 | 89.44557 | 0.2666094 | 0.1047268 | 691.488 | 0 | 0 | 0 |  | Fe-Cr-Ni-Mo-Al
4467 | 36 | 30 | 13 | 8 | 14 | 84.41687 | 0.2721404 | 0.1162066 | 768.7067 | 0 | 0 | 0 |  | Fe-Cr-Ni-Mo-Al
4468 | 38 | 24 | 11 | 9 | 19 | 79.69647 | 0.2774928 | 0.1245777 | 812.2333 | 0 |  | 0 |  | Fe-Cr-Ni-Mo-Al
4469 | 38 | 18 | 9 | 10 | 25 | 74.46078 | 0.2831309 | 0.1302908 | 818.3362 | 0 | 0 | 0 |  | Fe-Cr-Ni-Mo-Al
4470 | 37 | 12 | 7 | 11 | 33 | 68.24577 | 0.2897357 | 0.1318784 | 769.0139 | 0 | 0 | 0 |  | Fe-Cr-Ni-Mo-Al
4471 | 32 | 7 | 5 | 12 | 44 | 60.94273 | 0.2968704 | 0.1261288 | 643.9089 | 0 | 0 | 0 |  | Fe-Cr-Ni-Mo-Al
4472 | 23 | 4 | 4 | 12 | 57 | 53.04412 | 0.3045194 | 0.112721 | 467.7717 | 0 | 0 | 0 |  | Fe-Cr-Ni-Mo-Al
4473 | 37 | 42 | 10 | 5 | 6 | 92.81145 | 0.2606641 | 0.08987696 | 560.8753 | 0 | 0 | 0 |  | Fe-Cr-Ni-Mo-Al
4474 | 41 | 35 | 10 | 5 | 9 | 88.19133 | 0.267093 | 0.1002532 | 635.0256 | 0 | 0 | 0 |  | Fe-Cr-Ni-Mo-Al
4475 | 44 | 28 | 9 | 6 | 13 | 83.59368 | 0.2732688 | 0.111836 | 717.9758 | 0 | 0 | 0 |  | Fe-Cr-Ni-Mo-Al
4476 | 45 | 22 | 8 | 7 | 18 | 78.76529 | 0.2789588 | 0.1216134 | 774.294 | 0 | 0 | 0 |  | Fe-Cr-Ni-Mo-Al
4477 | 45 | 16 | 6 | 8 | 25 | 72.8606 | 0.2851566 | 0.1295424 | 793.0164 | 0 | 0 | 0 |  | Fe-Cr-Ni-Mo-Al
4478 | 43 | 11 | 5 | 9 | 32 | 67.53123 | 0.2909294 | 0.1318958 | 760.0762 | 0 | 0 | 0 |  | Fe-Cr-Ni-Mo-Al
4479 | 38 | 6 | 3 | 11 | 43 | 60.95897 | 0.2974918 | 0.1276334 | 656.3082 | 0 | 0 | 0 |  | Fe-Cr-Ni-Mo-Al
4480 | 50 | 32 | 6 | 3 | 9 | 86.24556 | 0.2694727 | 0.0958691 | 578.9042 | 0 | 0 | 0 |  | Fe-Cr-Ni-Mo-Al
4481 | 52 | 25 | 6 | 4 | 13 | 81.62251 | 0.2759632 | 0.1089545 | 673.3536 | 0 | 0 | 0 |  | Fe-Cr-Ni-Mo-Al
4482 | 53 | 19 | 5 | 5 | 18 | 76.8247 | 0.2817589 | 0.1201517 | 741.2068 | 0 | 0 | 0 |  | Fe-Cr-Ni-Mo-Al
4483 | 53 | 13 | 4 | 6 | 23 | 72.16443 | 0.2875935 | 0.1274773 | 768.7037 | 0 |  | 0 |  | Fe-Cr-Ni-Mo-Al
4484 | 50 | 8 | 4 | 8 | 30 | 67.42388 | 0.2931351 | 0.1315012 | 759.2717 | 0 | 0 | 0 |  | Fe-Cr-Ni-Mo-Al
4485 | 5 | 12 | 47 | 3 | 33 | 61.1379 | 0.3041413 | 0.1617074 | 930.0133 | 1 | 0 | 0 |  | Fe-Cr-Ni-Mo-Al
4486 | 5 | 11 | 40 | 5 | 39 | 58.81115 | 0.3044277 | 0.1597209 | 877.2394 | 1 | 0 | 0 |  | Fe-Cr-Ni-Mo-Al
4487 | 4 | 10 | 34 | 7 | 44 | 56.93823 | 0.304662 | 0.1537316 | 801.8128 | 1 | 0 | 0 |  | Fe-Cr-Ni-Mo-Al
4488 | 4 | 9 | 27 | 11 | 49 | 56.80314 | 0.3029362 | 0.1417664 | 709.7831 | 1 | 0 | 0 |  | Fe-Cr-Ni-Mo-Al
4489 | 3 | 7 | 22 | 14 | 53 | 55.88468 | 0.3031454 | 0.1288332 | 606.256 | 1 | 0 | 0 |  | Fe-Cr-Ni-Mo-Al
4490 | 6 | 19 | 51 | 3 | 21 | 70.94183 | 0.2941874 | 0.1459358 | 923.6575 | 1 | 0 | 0 |  | Fe-Cr-Ni-Mo-Al
4491 | 7 | 17 | 44 | 5 | 27 | 67.89534 | 0.2952765 | 0.1534648 | 953.6552 | 1 | 0 | 0 |  | Fe-Cr-Ni-Mo-Al
4492 | 8 | 16 | 38 | 7 | 32 | 66.04347 | 0.2953388 | 0.1538607 | 930.6444 | 1 | 0 | 0 |  | Fe-Cr-Ni-Mo-Al
4493 | 8 | 14 | 32 | 10 | 36 | 64.96372 | 0.2953155 | 0.1506621 | 890.9001 | 1 | 0 | 0 |  | Fe-Cr-Ni-Mo-Al
4494 | 9 | 11 | 26 | 14 | 40 | 64.3822 | 0.2955017 | 0.1422579 | 816.2007 | 1 | 0 | 0 |  | Fe-Cr-Ni-Mo-Al
4495 | 8 | 9 | 21 | 18 | 44 | 64.04075 | 0.2950749 | 0.1318547 | 728.2391 | 1 | 0 | 0 |  | Fe-Cr-Ni-Mo-Al
4496 | 7 | 7 | 16 | 23 | 46 | 65.28651 | 0.293414 | 0.1181614 | 634.5047 | 1 | 0 | 0 |  | Fe-Cr-Ni-Mo-Al
4497 | 4 | 29 | 52 | 3 | 12 | 80.57535 | 0.2828432 | 0.1227033 | 800.5426 | 1 | 1 | 1 | 800.5426 | Fe-Cr-Ni-Mo-Al
4498 | 8 | 27 | 46 | 4 | 16 | 77.92316 | 0.2840452 | 0.130132 | 845.9882 | 1 | 0 | 0 |  | Fe-Cr-Ni-Mo-Al
4499 | 10 | 24 | 39 | 6 | 21 | 74.97858 | 0.2854888 | 0.1419583 | 930.4313 | 1 | 0 | 0 |  | Fe-Cr-Ni-Mo-Al
4500 | 12 | 21 | 34 | 9 | 25 | 73.47925 | 0.2866755 | 0.1441937 | 938.4766 | 1 | 0 | 0 |  | Fe-Cr-Ni-Mo-Al
4501 | 13 | 17 | 29 | 13 | 28 | 72.88065 | 0.2876709 | 0.143983 | 938.0589 | 1 | 0 | 0 |  | Fe-Cr-Ni-Mo-Al
4502 | 14 | 14 | 24 | 17 | 31 | 72.65758 | 0.2878877 | 0.1396868 | 900.6976 | 1 | 0 | 0 |  | Fe-Cr-Ni-Mo-Al
4503 | 13 | 11 | 19 | 23 | 34 | 73.56078 | 0.2870941 | 0.1311558 | 838.2015 | 1 | 0 | 0 |  | Fe-Cr-Ni-Mo-Al
4504 | 12 | 8 | 15 | 29 | 36 | 74.98439 | 0.2862656 | 0.120712 | 762.5444 | 1 | 0 | 0 |  | Fe-Cr-Ni-Mo-Al
4505 | 9 | 6 | 12 | 36 | 37 | 77.68668 | 0.2842675 | 0.1080053 | 675.3586 | 1 | 0 | 0 |  | Fe-Cr-Ni-Mo-Al
4506 | 6 | 38 | 43 | 3 | 10 | 85.47378 | 0.2727103 | 0.1120611 | 729.2041 | 1 | 0 | 0 |  | Fe-Cr-Ni-Mo-Al
4507 | 10 | 34 | 38 | 4 | 13 | 82.76344 | 0.2751985 | 0.1242796 | 829.4515 | 1 | 0 | 0 |  | Fe-Cr-Ni-Mo-Al
4508 | 14 | 29 | 33 | 7 | 16 | 81.02907 | 0.2778241 | 0.1317257 | 895.146 | 1 | 0 | 0 |  | Fe-Cr-Ni-Mo-Al
4509 | 17 | 25 | 29 | 10 | 19 | 79.64399 | 0.2798947 | 0.1345785 | 915.9249 | 1 | 0 | 0 |  | Fe-Cr-Ni-Mo-Al
4510 | 19 | 20 | 25 | 15 | 21 | 79.88786 | 0.2813295 | 0.1356379 | 942.212 | 1 | 0 | 0 |  | Fe-Cr-Ni-Mo-Al
4511 | 19 | 16 | 21 | 20 | 24 | 79.72123 | 0.2821889 | 0.1345495 | 938.635 | 1 | 0 | 0 |  | Fe-Cr-Ni-Mo-Al
4512 | 18 | 12 | 17 | 26 | 26 | 80.77125 | 0.2821895 | 0.1294459 | 908.5579 | 1 | 0 | 0 |  | Fe-Cr-Ni-Mo-Al
4513 | 17 | 9 | 13 | 34 | 28 | 83.09335 | 0.280962 | 0.1204789 | 848.9948 | 1 | 0 | 0 |  | Fe-Cr-Ni-Mo-Al
4514 | 12 | 6 | 11 | 43 | 28 | 87.0204 | 0.2790677 | 0.1080977 | 766.5773 | 1 | 0 | 0 |  | Fe-Cr-Ni-Mo-Al
4515 | 9 | 45 | 35 | 3 | 8 | 89.74204 | 0.2645828 | 0.1011412 | 647.7012 | 1 | 0 | 0 |  | Fe-Cr-Ni-Mo-Al
4516 | 14 | 39 | 31 | 5 | 10 | 87.68664 | 0.2682408 | 0.1135914 | 763.0805 | 1 | 0 | 0 |  | Fe-Cr-Ni-Mo-Al
4517 | 19 | 33 | 27 | 8 | 12 | 86.22702 | 0.271702 | 0.1207717 | 833.4843 | 1 | 0 | 0 |  | Fe-Cr-Ni-Mo-Al
4518 | 22 | 28 | 24 | 12 | 14 | 85.63705 | 0.2742123 | 0.1246484 | 878.752 | 1 | 0 | 0 |  | Fe-Cr-Ni-Mo-Al
4519 | 24 | 23 | 20 | 17 | 16 | 85.73608 | 0.2757873 | 0.1279348 | 926.6274 | 1 | 0 | 0 |  | Fe-Cr-Ni-Mo-Al
4520 | 25 | 18 | 17 | 22 | 18 | 85.78603 | 0.2774546 | 0.1287677 | 947.9751 | 1 | 0 | 0 |  | Fe-Cr-Ni-Mo-Al
4521 | 24 | 13 | 13 | 30 | 20 | 87.49457 | 0.2776614 | 0.1252161 | 941.2439 | 1 | 0 | 0 |  | Fe-Cr-Ni-Mo-Al
4522 | 22 | 9 | 11 | 38 | 20 | 90.66593 | 0.2770717 | 0.1195023 | 922.3151 | 1 | 0 | 0 |  | Fe-Cr-Ni-Mo-Al
4523 | 16 | 6 | 8 | 50 | 20 | 95.95982 | 0.2744502 | 0.1055551 | 823.477 | 1 | 0 | 0 |  | Fe-Cr-Ni-Mo-Al
4524 | 14 | 50 | 25 | 3 | 7 | 92.7979 | 0.2576498 | 0.09726136 | 624.676 | 0 | 0 | 0 |  | Fe-Cr-Ni-Mo-Al
4525 | 21 | 42 | 23 | 6 | 8 | 91.1638 | 0.2635032 | 0.1023989 | 675.7093 | 0 | 0 | 0 |  | Fe-Cr-Ni-Mo-Al
4526 | 26 | 36 | 20 | 9 | 9 | 90.37834 | 0.2669383 | 0.1090106 | 746.6926 | 0 | 0 | 0 |  | Fe-Cr-Ni-Mo-Al
4527 | 28 | 29 | 18 | 13 | 11 | 89.14967 | 0.2708607 | 0.1191133 | 855.3557 | 1 | 0 | 0 |  | Fe-Cr-Ni-Mo-Al
4528 | 30 | 24 | 16 | 18 | 12 | 89.74987 | 0.2728673 | 0.1215419 | 899.9217 | 1 | 0 | 0 |  | Fe-Cr-Ni-Mo-Al
4529 | 31 | 18 | 13 | 25 | 14 | 90.43119 | 0.2747309 | 0.1236313 | 944.8527 | 1 | 0 | 0 |  | Fe-Cr-Ni-Mo-Al
4530 | 30 | 13 | 10 | 32 | 15 | 92.2316 | 0.2752141 | 0.1227517 | 967.0734 | 0 | 0 | 0 |  | Fe-Cr-Ni-Mo-Al
4531 | 26 | 8 | 8 | 42 | 15 | 96.18772 | 0.2746001 | 0.1169273 | 953.936 | 0 | 0 | 0 |  | Fe-Cr-Ni-Mo-Al
4532 | 19 | 5 | 6 | 55 | 15 | 101.648 | 0.2722474 | 0.1037925 | 856.6071 | 0 | 0 | 0 |  | Fe-Cr-Ni-Mo-Al
4533 | 21 | 52 | 17 | 3 | 7 | 93.73074 | 0.2546287 | 0.09045737 | 561.2509 | 0 | 0 | 0 |  | Fe-Cr-Ni-Mo-Al
4534 | 28 | 43 | 16 | 6 | 7 | 92.62577 | 0.2610041 | 0.09676492 | 628.037 | 0 | 0 | 0 |  | Fe-Cr-Ni-Mo-Al
4535 | 33 | 36 | 15 | 9 | 7 | 92.198 | 0.2654552 | 0.1020731 | 689.7059 | 0 | 0 | 0 |  | Fe-Cr-Ni-Mo-Al
4536 | 36 | 30 | 13 | 14 | 8 | 92.40708 | 0.2684766 | 0.1085386 | 771.2315 | 0 | 0 | 0 |  | Fe-Cr-Ni-Mo-Al
4537 | 38 | 24 | 11 | 19 | 9 | 92.71213 | 0.2710411 | 0.1148752 | 855.7298 | 0 | 0 | 0 |  | Fe-Cr-Ni-Mo-Al
4538 | 38 | 18 | 9 | 25 | 10 | 93.65857 | 0.2729082 | 0.120018 | 937.6935 | 0 | 0 | 0 |  | Fe-Cr-Ni-Mo-Al
4539 | 37 | 12 | 7 | 33 | 11 | 95.52135 | 0.2741234 | 0.1210336 | 984.2318 | 0 | 0 | 0 |  | Fe-Cr-Ni-Mo-Al
4540 | 32 | 7 | 5 | 44 | 12 | 99.06588 | 0.2736194 | 0.1163526 | 978.1933 | 0 | 0 | 0 |  | Fe-Cr-Ni-Mo-Al
4541 | 23 | 4 | 4 | 57 | 12 | 104.5326 | 0.2714035 | 0.1040589 | 887.237 | 0 | 0 | 0 |  | Fe-Cr-Ni-Mo-Al
4542 | 37 | 42 | 10 | 6 | 5 | 94.2102 | 0.260145 | 0.0883797 | 556.8235 | 0 | 0 | 0 |  | Fe-Cr-Ni-Mo-Al
4543 | 41 | 35 | 10 | 9 | 5 | 93.7178 | 0.2647821 | 0.09512412 | 630.7404 | 0 | 0 | 0 |  | Fe-Cr-Ni-Mo-Al
4544 | 44 | 28 | 9 | 13 | 6 | 93.0748 | 0.2688723 | 0.1045099 | 735.0722 | 0 | 0 | 0 |  | Fe-Cr-Ni-Mo-Al
4545 | 45 | 22 | 8 | 18 | 7 | 93.32916 | 0.2716338 | 0.1122552 | 834.1055 | 0 | 0 | 0 |  | Fe-Cr-Ni-Mo-Al
4546 | 45 | 16 | 6 | 25 | 8 | 94.71424 | 0.2733135 | 0.1179527 | 926.9191 | 0 | 0 | 0 |  | Fe-Cr-Ni-Mo-Al
4547 | 43 | 11 | 5 | 32 | 9 | 96.28264 | 0.2743482 | 0.1203107 | 984.0608 | 0 | 0 | 0 |  | Fe-Cr-Ni-Mo-Al
4548 | 38 | 6 | 3 | 43 | 11 | 98.94936 | 0.2741802 | 0.1174106 | 990.1283 | 0 | 0 | 0 |  | Fe-Cr-Ni-Mo-Al
4549 | 50 | 32 | 6 | 9 | 3 | 94.56855 | 0.2658787 | 0.08865448 | 573.6306 | 0 | 0 | 0 |  | Fe-Cr-Ni-Mo-Al
4550 | 52 | 25 | 6 | 13 | 4 | 93.86684 | 0.2700971 | 0.09986542 | 694.9368 | 0 | 0 | 0 |  | Fe-Cr-Ni-Mo-Al
4551 | 53 | 19 | 5 | 18 | 5 | 94.11071 | 0.272794 | 0.1090658 | 808.7822 | 0 | 0 | 0 |  | Fe-Cr-Ni-Mo-Al
4552 | 53 | 13 | 4 | 23 | 6 | 94.46926 | 0.2751556 | 0.1166495 | 911.8022 | 0 | 0 | 0 |  | Fe-Cr-Ni-Mo-Al
4553 | 50 | 8 | 4 | 30 | 8 | 95.15272 | 0.2766658 | 0.1207484 | 980.0339 | 0 | 0 | 0 |  | Fe-Cr-Ni-Mo-Al
4554 | 12 | 33 | 47 | 3 | 5 | 87.6599 | 0.2763633 | 0.09159872 | 557.0203 | 1 | 1 | 1 | 557.0203 | Fe-Cr-Ni-Mo-Al
4555 | 11 | 39 | 40 | 5 | 5 | 91.19661 | 0.269153 | 0.09506444 | 610.2315 | 1 | 0 | 0 |  | Fe-Cr-Ni-Mo-Al
4556 | 10 | 44 | 34 | 7 | 4 | 95.27706 | 0.2626384 | 0.09330044 | 617.2508 | 1 | 0 | 0 |  | Fe-Cr-Ni-Mo-Al
4557 | 9 | 49 | 27 | 11 | 4 | 99.40382 | 0.256408 | 0.09761416 | 689.3498 | 0 | 0 | 0 |  | Fe-Cr-Ni-Mo-Al
4558 | 7 | 53 | 22 | 14 | 3 | 103.6482 | 0.2510507 | 0.09571641 | 697.1452 | 0 | 0 | 0 |  | Fe-Cr-Ni-Mo-Al
4559 | 19 | 21 | 51 | 3 | 6 | 82.76287 | 0.2873736 | 0.09487733 | 565.7549 | 1 | 1 | 1 | 565.7549 | Fe-Cr-Ni-Mo-Al
4560 | 17 | 27 | 44 | 5 | 7 | 85.50984 | 0.2802965 | 0.1031488 | 660.1003 | 1 | 1 | 1 | 660.1003 | Fe-Cr-Ni-Mo-Al
4561 | 16 | 32 | 38 | 7 | 8 | 87.7744 | 0.2745707 | 0.1094416 | 736.6869 | 1 | 1 | 1 | 736.6869 | Fe-Cr-Ni-Mo-Al
4562 | 14 | 36 | 32 | 10 | 8 | 91.18124 | 0.2687958 | 0.1118925 | 788.8674 | 1 | 0 | 0 |  | Fe-Cr-Ni-Mo-Al
4563 | 11 | 40 | 26 | 14 | 9 | 94.23065 | 0.2633523 | 0.1156219 | 854.2662 | 0 | 0 | 0 |  | Fe-Cr-Ni-Mo-Al
4564 | 9 | 44 | 21 | 18 | 8 | 98.72168 | 0.2579928 | 0.1129937 | 864.319 | 0 | 0 | 0 |  | Fe-Cr-Ni-Mo-Al
4565 | 7 | 46 | 16 | 23 | 7 | 103.2413 | 0.2538427 | 0.1097632 | 868.5413 | 0 | 0 | 0 |  | Fe-Cr-Ni-Mo-Al
4566 | 29 | 12 | 52 | 3 | 4 | 81.411 | 0.2942404 | 0.08345872 | 462.6735 | 1 | 1 | 1 | 462.6735 | Fe-Cr-Ni-Mo-Al
4567 | 27 | 16 | 46 | 4 | 8 | 80.5146 | 0.2905168 | 0.1044439 | 642.2283 | 1 | 1 | 1 | 642.2283 | Fe-Cr-Ni-Mo-Al
4568 | 24 | 21 | 39 | 6 | 10 | 82.15242 | 0.2845159 | 0.113949 | 743.0436 | 1 | 1 | 1 | 743.0436 | Fe-Cr-Ni-Mo-Al
4569 | 21 | 25 | 34 | 9 | 12 | 83.92984 | 0.2795384 | 0.121919 | 837.6163 | 1 | 0 | 0 |  | Fe-Cr-Ni-Mo-Al
4570 | 17 | 28 | 29 | 13 | 13 | 86.72797 | 0.2745686 | 0.1254755 | 902.3743 | 1 | 0 | 0 |  | Fe-Cr-Ni-Mo-Al
4571 | 14 | 31 | 24 | 17 | 14 | 89.41224 | 0.2699826 | 0.1260238 | 935.1084 | 1 | 0 | 0 |  | Fe-Cr-Ni-Mo-Al
4572 | 11 | 34 | 19 | 23 | 13 | 94.60313 | 0.2645848 | 0.1216853 | 941.904 | 0 | 0 | 0 |  | Fe-Cr-Ni-Mo-Al
4573 | 8 | 36 | 15 | 29 | 12 | 99.30336 | 0.2605336 | 0.1165868 | 931.8002 | 0 | 0 | 0 |  | Fe-Cr-Ni-Mo-Al
4574 | 6 | 37 | 12 | 36 | 9 | 105.5812 | 0.2570995 | 0.1104752 | 921.9526 | 0 | 0 | 0 |  | Fe-Cr-Ni-Mo-Al
4575 | 38 | 10 | 43 | 3 | 6 | 79.68301 | 0.2946102 | 0.09178842 | 524.3978 | 1 | 1 | 1 | 524.3978 | Fe-Cr-Ni-Mo-Al
4576 | 34 | 13 | 38 | 4 | 10 | 78.43365 | 0.2918653 | 0.1088842 | 667.5769 | 1 | 1 | 1 | 667.5769 | Fe-Cr-Ni-Mo-Al
4577 | 29 | 16 | 33 | 7 | 14 | 78.51219 | 0.2879792 | 0.1227134 | 799.0215 | 1 | 0 | 0 |  | Fe-Cr-Ni-Mo-Al
4578 | 25 | 19 | 29 | 10 | 17 | 79.28984 | 0.2841583 | 0.1296022 | 873.3159 | 1 | 0 | 0 |  | Fe-Cr-Ni-Mo-Al
4579 | 20 | 21 | 25 | 15 | 19 | 81.59363 | 0.2799835 | 0.1323375 | 928.2261 | 1 | 0 | 0 |  | Fe-Cr-Ni-Mo-Al
4580 | 16 | 24 | 21 | 20 | 19 | 85.50548 | 0.2747955 | 0.1294182 | 941.538 | 1 | 0 | 0 |  | Fe-Cr-Ni-Mo-Al
4581 | 12 | 26 | 17 | 26 | 18 | 90.35104 | 0.2699245 | 0.1238828 | 935.3936 | 1 | 0 | 0 |  | Fe-Cr-Ni-Mo-Al
4582 | 9 | 28 | 13 | 34 | 17 | 95.81059 | 0.2655156 | 0.1165177 | 911.6332 | 1 | 0 | 0 |  | Fe-Cr-Ni-Mo-Al
4583 | 6 | 28 | 11 | 43 | 12 | 104.1929 | 0.2616292 | 0.1088143 | 905.774 | 0 | 0 | 0 |  | Fe-Cr-Ni-Mo-Al
4584 | 45 | 8 | 35 | 3 | 9 | 77.192 | 0.2955511 | 0.1018272 | 596.3808 | 1 | 1 | 1 | 596.3808 | Fe-Cr-Ni-Mo-Al
4585 | 39 | 10 | 31 | 5 | 14 | 75.52875 | 0.2936134 | 0.1190594 | 738.7587 | 1 | 0 | 0 |  | Fe-Cr-Ni-Mo-Al
4586 | 33 | 12 | 27 | 8 | 19 | 74.61924 | 0.2910718 | 0.1298279 | 830.0262 | 1 | 0 | 0 |  | Fe-Cr-Ni-Mo-Al
4587 | 28 | 14 | 24 | 12 | 22 | 75.74513 | 0.2876511 | 0.133891 | 882.4863 | 1 | 0 | 0 |  | Fe-Cr-Ni-Mo-Al
4588 | 23 | 16 | 20 | 17 | 24 | 78.06556 | 0.2833691 | 0.1328814 | 900.1403 | 1 | 0 | 0 |  | Fe-Cr-Ni-Mo-Al
4589 | 18 | 18 | 17 | 22 | 25 | 80.9158 | 0.2792739 | 0.1289259 | 893.325 | 1 | 0 | 0 |  | Fe-Cr-Ni-Mo-Al
4590 | 13 | 20 | 13 | 30 | 24 | 86.6728 | 0.2736603 | 0.1204546 | 869.6398 | 1 | 0 | 0 |  | Fe-Cr-Ni-Mo-Al
4591 | 9 | 20 | 11 | 38 | 22 | 92.27826 | 0.2701574 | 0.1123899 | 842.783 | 1 | 0 | 0 |  | Fe-Cr-Ni-Mo-Al
4592 | 6 | 20 | 8 | 50 | 16 | 102.515 | 0.2650802 | 0.1006603 | 806.087 | 0 | 0 | 0 |  | Fe-Cr-Ni-Mo-Al
4593 | 50 | 7 | 25 | 3 | 14 | 73.67319 | 0.2959872 | 0.1144143 | 677.5802 | 0 | 0 | 0 |  | Fe-Cr-Ni-Mo-Al
4594 | 42 | 8 | 23 | 6 | 21 | 71.11214 | 0.2953729 | 0.129682 | 791.3389 | 1 | 0 | 0 |  | Fe-Cr-Ni-Mo-Al
4595 | 36 | 9 | 20 | 9 | 26 | 70.02954 | 0.2938573 | 0.1346573 | 824.0243 | 1 | 0 | 0 |  | Fe-Cr-Ni-Mo-Al
4596 | 29 | 11 | 18 | 13 | 28 | 71.67742 | 0.2901607 | 0.1343733 | 840.4998 | 1 | 0 | 0 |  | Fe-Cr-Ni-Mo-Al
4597 | 24 | 12 | 16 | 18 | 30 | 73.73116 | 0.2869813 | 0.1315001 | 840.305 | 1 | 0 | 0 |  | Fe-Cr-Ni-Mo-Al
4598 | 18 | 14 | 13 | 25 | 31 | 77.71281 | 0.2819259 | 0.1240735 | 815.5585 | 1 | 0 | 0 |  | Fe-Cr-Ni-Mo-Al
4599 | 13 | 15 | 10 | 32 | 30 | 82.48789 | 0.2773571 | 0.114854 | 775.6591 | 1 | 0 | 0 |  | Fe-Cr-Ni-Mo-Al
4600 | 8 | 15 | 8 | 42 | 26 | 90.409 | 0.2723576 | 0.1036862 | 738.4185 | 1 | 0 | 0 |  | Fe-Cr-Ni-Mo-Al
4601 | 5 | 15 | 6 | 55 | 19 | 101.4701 | 0.2670265 | 0.0910996 | 694.3968 | 0 | 0 | 0 |  | Fe-Cr-Ni-Mo-Al
4602 | 52 | 7 | 17 | 3 | 21 | 69.29207 | 0.2967205 | 0.1256425 | 730.9179 | 0 | 0 | 0 |  | Fe-Cr-Ni-Mo-Al
4603 | 43 | 7 | 16 | 6 | 28 | 66.5543 | 0.2972053 | 0.1339965 | 774.7072 | 0 | 0 | 0 |  | Fe-Cr-Ni-Mo-Al
4604 | 36 | 7 | 15 | 9 | 33 | 65.242 | 0.2969437 | 0.1355054 | 773.2901 | 0 | 0 | 0 |  | Fe-Cr-Ni-Mo-Al
4605 | 30 | 8 | 13 | 14 | 36 | 66.83198 | 0.2936961 | 0.1320097 | 764.6561 | 1 | 0 | 0 |  | Fe-Cr-Ni-Mo-Al
4606 | 24 | 9 | 11 | 19 | 38 | 68.81866 | 0.2903454 | 0.1258405 | 735.106 | 1 | 0 | 0 |  | Fe-Cr-Ni-Mo-Al
4607 | 18 | 10 | 9 | 25 | 38 | 72.40249 | 0.2860531 | 0.1176612 | 702.2694 | 1 | 0 | 0 |  | Fe-Cr-Ni-Mo-Al
4608 | 12 | 11 | 7 | 33 | 37 | 77.64503 | 0.2810367 | 0.1060858 | 649.6515 | 1 | 0 | 0 |  | Fe-Cr-Ni-Mo-Al
4609 | 7 | 12 | 5 | 44 | 32 | 86.73478 | 0.2746224 | 0.09233054 | 596.991 | 1 | 0 | 0 |  | Fe-Cr-Ni-Mo-Al
4610 | 4 | 12 | 4 | 57 | 23 | 98.93103 | 0.2686944 | 0.08114071 | 571.3477 | 0 | 0 | 0 |  | Fe-Cr-Ni-Mo-Al
4611 | 42 | 5 | 10 | 6 | 37 | 60.71488 | 0.3010458 | 0.1346025 | 708.7389 | 0 | 0 | 0 |  | Fe-Cr-Ni-Mo-Al
4612 | 35 | 5 | 10 | 9 | 41 | 60.12712 | 0.3005888 | 0.1324293 | 686.1727 | 0 | 0 | 0 |  | Fe-Cr-Ni-Mo-Al
4613 | 28 | 6 | 9 | 13 | 44 | 61.03807 | 0.2980069 | 0.127004 | 654.9991 | 0 | 0 | 0 |  | Fe-Cr-Ni-Mo-Al
4614 | 22 | 7 | 8 | 18 | 45 | 63.62582 | 0.2942234 | 0.1201162 | 630.2748 | 1 | 0 | 0 |  | Fe-Cr-Ni-Mo-Al
4615 | 16 | 8 | 6 | 25 | 45 | 67.85447 | 0.2891188 | 0.1090253 | 584.7091 | 1 | 0 | 0 |  | Fe-Cr-Ni-Mo-Al
4616 | 11 | 9 | 5 | 32 | 43 | 73.06715 | 0.2841703 | 0.09890399 | 548.0297 | 1 | 0 | 0 |  | Fe-Cr-Ni-Mo-Al
4617 | 6 | 11 | 3 | 43 | 38 | 82.29291 | 0.276783 | 0.08308371 | 480.8579 | 1 | 0 | 0 |  | Fe-Cr-Ni-Mo-Al
4618 | 32 | 3 | 6 | 9 | 50 | 54.71056 | 0.3051345 | 0.1258083 | 574.0042 | 0 | 0 | 0 |  | Fe-Cr-Ni-Mo-Al
4619 | 25 | 4 | 6 | 13 | 52 | 56.18829 | 0.3021884 | 0.1191757 | 544.1807 | 0 | 0 | 0 |  | Fe-Cr-Ni-Mo-Al
4620 | 19 | 5 | 5 | 18 | 53 | 58.77823 | 0.298134 | 0.1099417 | 505.7117 | 1 | 0 | 0 |  | Fe-Cr-Ni-Mo-Al
4621 | 13 | 6 | 4 | 23 | 53 | 61.68472 | 0.2940362 | 0.09986005 | 459.8913 | 1 | 0 | 0 |  | Fe-Cr-Ni-Mo-Al
4622 | 8 | 8 | 4 | 30 | 50 | 67.76167 | 0.2877054 | 0.09032955 | 438.3671 | 1 | 0 | 0 |  | Fe-Cr-Ni-Mo-Al
4623 | 12 | 3 | 47 | 33 | 5 | 95.86895 | 0.2855702 | 0.135328 | 1195.474 | 1 | 0 | 0 |  | Fe-Cr-Ni-Mo-Al
4624 | 11 | 5 | 40 | 39 | 5 | 99.92138 | 0.2807874 | 0.1333626 | 1218.355 | 1 | 0 | 0 |  | Fe-Cr-Ni-Mo-Al
4625 | 10 | 7 | 34 | 44 | 4 | 104.2558 | 0.2765005 | 0.1290956 | 1211.634 | 0 | 0 | 0 |  | Fe-Cr-Ni-Mo-Al
4626 | 9 | 11 | 27 | 49 | 4 | 107.8985 | 0.2715746 | 0.1228985 | 1161.37 | 0 | 0 | 0 |  | Fe-Cr-Ni-Mo-Al
4627 | 7 | 14 | 22 | 53 | 3 | 111.8532 | 0.2675868 | 0.1161567 | 1106.648 | 0 | 0 | 0 |  | Fe-Cr-Ni-Mo-Al
4628 | 19 | 3 | 51 | 21 | 6 | 88.14742 | 0.2919301 | 0.1289607 | 1014.98 | 1 | 0 | 0 |  | Fe-Cr-Ni-Mo-Al
4629 | 17 | 5 | 44 | 27 | 7 | 91.72167 | 0.2867544 | 0.1329246 | 1104.46 | 1 | 0 | 0 |  | Fe-Cr-Ni-Mo-Al
4630 | 16 | 7 | 38 | 32 | 8 | 94.43359 | 0.2826044 | 0.1328996 | 1134.63 | 1 | 0 | 0 |  | Fe-Cr-Ni-Mo-Al
4631 | 14 | 10 | 32 | 36 | 8 | 97.78804 | 0.2780084 | 0.1302302 | 1137.429 | 1 | 0 | 0 |  | Fe-Cr-Ni-Mo-Al
4632 | 11 | 14 | 26 | 40 | 9 | 100.4658 | 0.2732906 | 0.1258134 | 1105.23 | 0 | 0 | 0 |  | Fe-Cr-Ni-Mo-Al
4633 | 9 | 18 | 21 | 44 | 8 | 104.5428 | 0.2685539 | 0.1197211 | 1065.597 | 0 | 0 | 0 |  | Fe-Cr-Ni-Mo-Al
4634 | 7 | 23 | 16 | 46 | 7 | 108.0985 | 0.2637288 | 0.1128346 | 1004.441 | 0 | 0 | 0 |  | Fe-Cr-Ni-Mo-Al
4635 | 29 | 3 | 52 | 12 | 4 | 84.24825 | 0.2961753 | 0.1090828 | 747.9161 | 1 | 1 | 1 | 747.9161 | Fe-Cr-Ni-Mo-Al
4636 | 27 | 4 | 46 | 16 | 8 | 84.1664 | 0.2933702 | 0.1232882 | 897.9184 | 1 | 0 | 0 |  | Fe-Cr-Ni-Mo-Al
4637 | 24 | 6 | 39 | 21 | 10 | 86.55107 | 0.2886783 | 0.130292 | 1003.158 | 1 | 0 | 0 |  | Fe-Cr-Ni-Mo-Al
4638 | 21 | 9 | 34 | 25 | 12 | 88.38177 | 0.2844212 | 0.1320027 | 1039.962 | 1 | 0 | 0 |  | Fe-Cr-Ni-Mo-Al
4639 | 17 | 13 | 29 | 28 | 13 | 90.74186 | 0.2796421 | 0.1316538 | 1057.393 | 1 | 0 | 0 |  | Fe-Cr-Ni-Mo-Al
4640 | 14 | 17 | 24 | 31 | 14 | 92.98346 | 0.2750917 | 0.1286143 | 1040.964 | 1 | 0 | 0 |  | Fe-Cr-Ni-Mo-Al
4641 | 11 | 23 | 19 | 34 | 13 | 97.21611 | 0.2689215 | 0.1228651 | 1010.057 | 0 | 0 | 0 |  | Fe-Cr-Ni-Mo-Al
4642 | 8 | 29 | 15 | 36 | 12 | 100.8607 | 0.2634455 | 0.1171619 | 969.7561 | 0 | 0 | 0 |  | Fe-Cr-Ni-Mo-Al
4643 | 6 | 36 | 12 | 37 | 9 | 105.7866 | 0.2575329 | 0.1110296 | 932.3803 | 0 | 0 | 0 |  | Fe-Cr-Ni-Mo-Al
4644 | 38 | 3 | 43 | 10 | 6 | 81.90823 | 0.2961258 | 0.1091952 | 723.2152 | 1 | 1 | 1 | 723.2152 | Fe-Cr-Ni-Mo-Al
4645 | 34 | 4 | 38 | 13 | 10 | 81.26964 | 0.2940109 | 0.1241564 | 871.4442 | 1 | 0 | 0 |  | Fe-Cr-Ni-Mo-Al
4646 | 29 | 7 | 33 | 16 | 14 | 81.26089 | 0.2903824 | 0.1315489 | 945.207 | 1 | 0 | 0 |  | Fe-Cr-Ni-Mo-Al
4647 | 25 | 10 | 29 | 19 | 17 | 81.9258 | 0.2867771 | 0.1340575 | 974.8205 | 1 | 0 | 0 |  | Fe-Cr-Ni-Mo-Al
4648 | 20 | 15 | 25 | 21 | 19 | 83.27957 | 0.2819096 | 0.1338681 | 980.1455 | 1 | 0 | 0 |  | Fe-Cr-Ni-Mo-Al
4649 | 16 | 20 | 21 | 24 | 19 | 86.56967 | 0.2762092 | 0.1309138 | 979.3957 | 1 | 0 | 0 |  | Fe-Cr-Ni-Mo-Al
4650 | 12 | 26 | 17 | 26 | 18 | 90.35104 | 0.2699245 | 0.1261339 | 959.7453 | 1 | 0 | 0 |  | Fe-Cr-Ni-Mo-Al
4651 | 9 | 34 | 13 | 28 | 17 | 94.42506 | 0.2630762 | 0.1213748 | 936.6398 | 1 | 0 | 0 |  | Fe-Cr-Ni-Mo-Al
4652 | 6 | 43 | 11 | 28 | 12 | 101.0098 | 0.2551399 | 0.1134212 | 897.2151 | 0 | 0 | 0 |  | Fe-Cr-Ni-Mo-Al
4653 | 45 | 3 | 35 | 8 | 9 | 78.80075 | 0.2966226 | 0.1121923 | 719.6635 | 1 | 1 | 1 | 719.6635 | Fe-Cr-Ni-Mo-Al
4654 | 39 | 5 | 31 | 10 | 14 | 77.12923 | 0.2947782 | 0.1261712 | 838.7421 | 1 | 0 | 0 |  | Fe-Cr-Ni-Mo-Al
4655 | 33 | 8 | 27 | 12 | 19 | 75.87238 | 0.2920904 | 0.1331921 | 888.9199 | 1 | 0 | 0 |  | Fe-Cr-Ni-Mo-Al
4656 | 28 | 12 | 24 | 14 | 22 | 76.34666 | 0.2882092 | 0.135202 | 907.4256 | 1 | 0 | 0 |  | Fe-Cr-Ni-Mo-Al
4657 | 23 | 17 | 20 | 16 | 24 | 77.77675 | 0.2830574 | 0.1348434 | 912.4784 | 1 | 0 | 0 |  | Fe-Cr-Ni-Mo-Al
4658 | 18 | 22 | 17 | 18 | 25 | 79.80821 | 0.2779086 | 0.1334078 | 913.9587 | 1 | 0 | 0 |  | Fe-Cr-Ni-Mo-Al
4659 | 13 | 30 | 13 | 20 | 24 | 84.08727 | 0.2698599 | 0.1294871 | 910.0163 | 1 | 0 | 0 |  | Fe-Cr-Ni-Mo-Al
4660 | 9 | 38 | 11 | 20 | 22 | 87.89471 | 0.2628517 | 0.1262982 | 904.8273 | 0 | 0 | 0 |  | Fe-Cr-Ni-Mo-Al
4661 | 6 | 50 | 8 | 20 | 16 | 95.97721 | 0.2519318 | 0.1159075 | 856.6319 | 0 | 0 | 0 |  | Fe-Cr-Ni-Mo-Al
4662 | 50 | 3 | 25 | 7 | 14 | 74.98338 | 0.2968599 | 0.1213498 | 766.4432 | 1 | 0 | 0 |  | Fe-Cr-Ni-Mo-Al
4663 | 42 | 6 | 23 | 8 | 21 | 71.75491 | 0.2958236 | 0.1314213 | 819.7616 | 1 | 0 | 0 |  | Fe-Cr-Ni-Mo-Al
4664 | 36 | 9 | 20 | 9 | 26 | 70.02954 | 0.2938573 | 0.1355109 | 831.1091 | 1 | 0 | 0 |  | Fe-Cr-Ni-Mo-Al
4665 | 29 | 13 | 18 | 11 | 28 | 71.05837 | 0.2896137 | 0.1360356 | 842.9542 | 1 | 0 | 0 |  | Fe-Cr-Ni-Mo-Al
4666 | 24 | 18 | 16 | 12 | 30 | 71.94872 | 0.2851925 | 0.1363601 | 847.4785 | 1 | 0 | 0 |  | Fe-Cr-Ni-Mo-Al
4667 | 18 | 25 | 13 | 14 | 31 | 74.6375 | 0.2782472 | 0.1354433 | 859.6183 | 1 | 0 | 0 |  | Fe-Cr-Ni-Mo-Al
4668 | 13 | 32 | 10 | 15 | 30 | 77.93857 | 0.2710184 | 0.1324821 | 858.4036 | 0 | 0 | 0 |  | Fe-Cr-Ni-Mo-Al
4669 | 8 | 42 | 8 | 15 | 26 | 83.65784 | 0.2611741 | 0.1285116 | 866.8982 | 0 | 0 | 0 |  | Fe-Cr-Ni-Mo-Al
4670 | 5 | 55 | 6 | 15 | 19 | 92.63173 | 0.2492318 | 0.1182847 | 834.844 | 0 | 0 | 0 |  | Fe-Cr-Ni-Mo-Al
4671 | 52 | 3 | 17 | 7 | 21 | 70.59809 | 0.2975814 | 0.1290297 | 786.0894 | 0 | 0 | 0 |  | Fe-Cr-Ni-Mo-Al
4672 | 43 | 6 | 16 | 7 | 28 | 66.8795 | 0.2974224 | 0.1348094 | 787.7652 | 0 | 0 | 0 |  | Fe-Cr-Ni-Mo-Al
4673 | 36 | 9 | 15 | 7 | 33 | 64.59718 | 0.2964958 | 0.1368546 | 770.8591 | 0 | 0 | 0 |  | Fe-Cr-Ni-Mo-Al
4674 | 30 | 14 | 13 | 8 | 36 | 64.97107 | 0.2921861 | 0.1370575 | 768.2076 | 0 | 0 | 0 |  | Fe-Cr-Ni-Mo-Al
4675 | 24 | 19 | 11 | 9 | 38 | 65.80988 | 0.2875269 | 0.1361385 | 762.2844 | 0 | 0 | 0 |  | Fe-Cr-Ni-Mo-Al
4676 | 18 | 25 | 9 | 10 | 38 | 68.02491 | 0.2812296 | 0.1341927 | 762.7925 | 0 | 0 | 0 |  | Fe-Cr-Ni-Mo-Al
4677 | 12 | 33 | 7 | 11 | 37 | 71.56037 | 0.2730489 | 0.1329403 | 780.4221 | 0 | 0 | 0 |  | Fe-Cr-Ni-Mo-Al
4678 | 7 | 44 | 5 | 12 | 32 | 78.60396 | 0.2614952 | 0.130431 | 820.5464 | 0 | 0 | 0 |  | Fe-Cr-Ni-Mo-Al
4679 | 4 | 57 | 4 | 12 | 23 | 88.74834 | 0.2485162 | 0.1211957 | 818.2196 | 0 | 0 | 0 |  | Fe-Cr-Ni-Mo-Al
4680 | 42 | 6 | 10 | 5 | 37 | 60.38375 | 0.3008526 | 0.135629 | 709.5895 | 0 | 0 | 0 |  | Fe-Cr-Ni-Mo-Al
4681 | 35 | 9 | 10 | 5 | 41 | 58.81597 | 0.2997847 | 0.1355735 | 684.1358 | 0 | 0 | 0 |  | Fe-Cr-Ni-Mo-Al
4682 | 28 | 13 | 9 | 6 | 44 | 58.79474 | 0.2964215 | 0.1337364 | 663.6374 | 0 | 0 | 0 |  | Fe-Cr-Ni-Mo-Al
4683 | 22 | 18 | 8 | 7 | 45 | 60.20496 | 0.2913463 | 0.1321832 | 661.2656 | 0 | 0 | 0 |  | Fe-Cr-Ni-Mo-Al
4684 | 16 | 25 | 6 | 8 | 45 | 62.79063 | 0.2838863 | 0.1303465 | 666.6118 | 0 | 0 | 0 |  | Fe-Cr-Ni-Mo-Al
4685 | 11 | 32 | 5 | 9 | 43 | 66.52809 | 0.2761391 | 0.1303049 | 698.6338 | 0 | 0 | 0 |  | Fe-Cr-Ni-Mo-Al
4686 | 6 | 43 | 3 | 11 | 38 | 74.0047 | 0.2639966 | 0.1288573 | 754.6953 | 0 | 0 | 0 |  | Fe-Cr-Ni-Mo-Al
4687 | 32 | 9 | 6 | 3 | 50 | 52.71409 | 0.3041297 | 0.1309823 | 573.5074 | 0 | 0 | 0 |  | Fe-Cr-Ni-Mo-Al
4688 | 25 | 13 | 6 | 4 | 52 | 53.25908 | 0.3004152 | 0.1286081 | 558.5609 | 0 | 0 | 0 |  | Fe-Cr-Ni-Mo-Al
4689 | 19 | 18 | 5 | 5 | 53 | 54.66743 | 0.2950562 | 0.1259694 | 550.083 | 0 | 0 | 0 |  | Fe-Cr-Ni-Mo-Al
4690 | 13 | 23 | 4 | 6 | 53 | 56.4198 | 0.289297 | 0.1225929 | 539.7129 | 0 | 0 | 0 |  | Fe-Cr-Ni-Mo-Al
4691 | 8 | 30 | 4 | 8 | 50 | 61.33425 | 0.2804781 | 0.1246858 | 598.8938 | 0 | 0 | 0 |  | Fe-Cr-Ni-Mo-Al
4692 | 12 | 33 | 47 | 5 | 3 | 90.54424 | 0.274961 | 0.08813072 | 545.9641 | 1 | 1 | 1 | 545.9641 | Fe-Cr-Ni-Mo-Al
4693 | 11 | 39 | 40 | 5 | 5 | 91.19661 | 0.269153 | 0.09506444 | 610.2315 | 1 | 0 | 0 |  | Fe-Cr-Ni-Mo-Al
4694 | 10 | 44 | 34 | 4 | 7 | 90.97586 | 0.2643268 | 0.09879828 | 636.2853 | 1 | 0 | 0 |  | Fe-Cr-Ni-Mo-Al
4695 | 9 | 49 | 27 | 4 | 11 | 89.63868 | 0.2598479 | 0.1103544 | 730.9176 | 1 | 0 | 0 |  | Fe-Cr-Ni-Mo-Al
4696 | 7 | 53 | 22 | 3 | 14 | 88.29606 | 0.2558993 | 0.1165186 | 769.3948 | 0 | 0 | 0 |  | Fe-Cr-Ni-Mo-Al
4697 | 19 | 21 | 51 | 6 | 3 | 87.06764 | 0.2849196 | 0.09063642 | 559.9891 | 1 | 1 | 1 | 559.9891 | Fe-Cr-Ni-Mo-Al
4698 | 17 | 27 | 44 | 7 | 5 | 88.34221 | 0.2788202 | 0.1003642 | 658.003 | 1 | 1 | 1 | 658.003 | Fe-Cr-Ni-Mo-Al
4699 | 16 | 32 | 38 | 8 | 7 | 89.15899 | 0.2739039 | 0.1079286 | 734.8528 | 1 | 1 | 1 | 734.8528 | Fe-Cr-Ni-Mo-Al
4700 | 14 | 36 | 32 | 8 | 10 | 88.42123 | 0.2700252 | 0.1149773 | 792.4261 | 1 | 0 | 0 |  | Fe-Cr-Ni-Mo-Al
4701 | 11 | 40 | 26 | 9 | 14 | 87.46663 | 0.2661331 | 0.1234894 | 863.1595 | 1 | 0 | 0 |  | Fe-Cr-Ni-Mo-Al
4702 | 9 | 44 | 21 | 8 | 18 | 85.35801 | 0.2630516 | 0.1294437 | 890.5559 | 1 | 0 | 0 |  | Fe-Cr-Ni-Mo-Al
4703 | 7 | 46 | 16 | 7 | 23 | 82.00249 | 0.2614307 | 0.1366414 | 914.7441 | 0 | 0 | 0 |  | Fe-Cr-Ni-Mo-Al
4704 | 29 | 12 | 52 | 4 | 3 | 82.85293 | 0.2933334 | 0.0819909 | 459.7436 | 1 | 1 | 1 | 459.7436 | Fe-Cr-Ni-Mo-Al
4705 | 27 | 16 | 46 | 8 | 4 | 86.11068 | 0.2871832 | 0.09827505 | 634.5009 | 1 | 1 | 1 | 634.5009 | Fe-Cr-Ni-Mo-Al
4706 | 24 | 21 | 39 | 10 | 6 | 87.71005 | 0.2814413 | 0.1075464 | 736.0951 | 1 | 1 | 1 | 736.0951 | Fe-Cr-Ni-Mo-Al
4707 | 21 | 25 | 34 | 12 | 9 | 87.98009 | 0.2774268 | 0.1181329 | 843.6484 | 1 | 0 | 0 |  | Fe-Cr-Ni-Mo-Al
4708 | 17 | 28 | 29 | 13 | 13 | 86.72797 | 0.2745686 | 0.1256794 | 904.423 | 1 | 0 | 0 |  | Fe-Cr-Ni-Mo-Al
4709 | 14 | 31 | 24 | 14 | 17 | 85.47618 | 0.2718223 | 0.1304891 | 934.6109 | 1 | 0 | 0 |  | Fe-Cr-Ni-Mo-Al
4710 | 11 | 34 | 19 | 13 | 23 | 81.72448 | 0.2702789 | 0.13584 | 935.6885 | 1 | 0 | 0 |  | Fe-Cr-Ni-Mo-Al
4711 | 8 | 36 | 15 | 12 | 29 | 77.7999 | 0.2696925 | 0.138917 | 910.1657 | 1 | 0 | 0 |  | Fe-Cr-Ni-Mo-Al
4712 | 6 | 37 | 12 | 9 | 36 | 71.91058 | 0.2712605 | 0.1405377 | 844.2321 | 1 | 0 | 0 |  | Fe-Cr-Ni-Mo-Al
4713 | 38 | 10 | 43 | 6 | 3 | 83.95178 | 0.2919243 | 0.0877075 | 520.5193 | 1 | 1 | 1 | 520.5193 | Fe-Cr-Ni-Mo-Al
4714 | 34 | 13 | 38 | 10 | 4 | 86.88568 | 0.2867667 | 0.1018337 | 679.2569 | 1 | 1 | 1 | 679.2569 | Fe-Cr-Ni-Mo-Al
4715 | 29 | 16 | 33 | 14 | 7 | 88.11256 | 0.28244 | 0.1158855 | 835.9624 | 1 | 0 | 0 |  | Fe-Cr-Ni-Mo-Al
4716 | 25 | 19 | 29 | 17 | 10 | 88.59296 | 0.2790174 | 0.1235168 | 921.0839 | 1 | 0 | 0 |  | Fe-Cr-Ni-Mo-Al
4717 | 20 | 21 | 25 | 19 | 15 | 86.77808 | 0.277217 | 0.1297403 | 965.3273 | 1 | 0 | 0 |  | Fe-Cr-Ni-Mo-Al
4718 | 16 | 24 | 21 | 19 | 20 | 84.23212 | 0.2754429 | 0.1324604 | 956.744 | 1 | 0 | 0 |  | Fe-Cr-Ni-Mo-Al
4719 | 12 | 26 | 17 | 18 | 26 | 80.2546 | 0.2748662 | 0.1343045 | 919.8773 | 1 | 0 | 0 |  | Fe-Cr-Ni-Mo-Al
4720 | 9 | 28 | 13 | 17 | 34 | 75.21718 | 0.2753364 | 0.1326403 | 837.4998 | 1 | 0 | 0 |  | Fe-Cr-Ni-Mo-Al
4721 | 6 | 28 | 11 | 12 | 43 | 66.82643 | 0.2796236 | 0.132247 | 728.148 | 1 | 0 | 0 |  | Fe-Cr-Ni-Mo-Al
4722 | 45 | 8 | 35 | 9 | 3 | 85.59298 | 0.2902487 | 0.09528557 | 607.6542 | 1 | 1 | 1 | 607.6542 | Fe-Cr-Ni-Mo-Al
4723 | 39 | 10 | 31 | 14 | 5 | 87.92085 | 0.2860109 | 0.1109589 | 789.307 | 1 | 0 | 0 |  | Fe-Cr-Ni-Mo-Al
4724 | 33 | 12 | 27 | 19 | 8 | 89.32714 | 0.2823124 | 0.1217306 | 921.754 | 1 | 0 | 0 |  | Fe-Cr-Ni-Mo-Al
4725 | 28 | 14 | 24 | 22 | 12 | 88.67252 | 0.2801742 | 0.1275156 | 977.6421 | 1 | 0 | 0 |  | Fe-Cr-Ni-Mo-Al
4726 | 23 | 16 | 20 | 24 | 17 | 86.89699 | 0.2784331 | 0.1296701 | 977.0053 | 1 | 0 | 0 |  | Fe-Cr-Ni-Mo-Al
4727 | 18 | 18 | 17 | 25 | 22 | 84.62527 | 0.2772664 | 0.1294744 | 943.3477 | 1 | 0 | 0 |  | Fe-Cr-Ni-Mo-Al
4728 | 13 | 20 | 13 | 24 | 30 | 79.4251 | 0.2774513 | 0.1270699 | 851.558 | 1 | 0 | 0 |  | Fe-Cr-Ni-Mo-Al
4729 | 9 | 20 | 11 | 22 | 38 | 73.32179 | 0.2800768 | 0.1231094 | 743.2103 | 1 | 0 | 0 |  | Fe-Cr-Ni-Mo-Al
4730 | 6 | 20 | 8 | 16 | 50 | 63.01262 | 0.2860754 | 0.116543 | 575.5816 | 1 | 0 | 0 |  | Fe-Cr-Ni-Mo-Al
4731 | 50 | 7 | 25 | 14 | 3 | 88.85981 | 0.2864975 | 0.1047677 | 733.9424 | 1 | 0 | 0 |  | Fe-Cr-Ni-Mo-Al
4732 | 42 | 8 | 23 | 21 | 6 | 90.91395 | 0.2831425 | 0.1198641 | 924.5294 | 1 | 0 | 0 |  | Fe-Cr-Ni-Mo-Al
4733 | 36 | 9 | 20 | 26 | 9 | 91.85336 | 0.2805914 | 0.1253081 | 999.1239 | 1 | 0 | 0 |  | Fe-Cr-Ni-Mo-Al
4734 | 29 | 11 | 18 | 28 | 13 | 90.72163 | 0.2789158 | 0.1269162 | 1001.593 | 1 | 0 | 0 |  | Fe-Cr-Ni-Mo-Al
4735 | 24 | 12 | 16 | 30 | 18 | 88.4893 | 0.2784217 | 0.1269548 | 974.8958 | 1 | 0 | 0 |  | Fe-Cr-Ni-Mo-Al
4736 | 18 | 14 | 13 | 31 | 25 | 84.84454 | 0.2779198 | 0.1234399 | 890.8348 | 1 | 0 | 0 |  | Fe-Cr-Ni-Mo-Al
4737 | 13 | 15 | 10 | 30 | 32 | 80.13676 | 0.2786496 | 0.1178428 | 778.7584 | 1 | 0 | 0 |  | Fe-Cr-Ni-Mo-Al
4738 | 8 | 15 | 8 | 26 | 42 | 71.80114 | 0.2825827 | 0.1111316 | 630.2381 | 1 | 0 | 0 |  | Fe-Cr-Ni-Mo-Al
4739 | 5 | 15 | 6 | 19 | 55 | 60.7063 | 0.2899424 | 0.1023835 | 458.624 | 1 | 0 | 0 |  | Fe-Cr-Ni-Mo-Al
4740 | 52 | 7 | 17 | 21 | 3 | 93.21182 | 0.2819583 | 0.1136798 | 876.0928 | 0 | 0 | 0 |  | Fe-Cr-Ni-Mo-Al
4741 | 43 | 7 | 16 | 28 | 6 | 94.81191 | 0.2797296 | 0.1225231 | 1002.347 | 0 | 0 | 0 |  | Fe-Cr-Ni-Mo-Al
4742 | 36 | 7 | 15 | 33 | 9 | 95.2627 | 0.2783845 | 0.1249323 | 1039.631 | 0 | 0 | 0 |  | Fe-Cr-Ni-Mo-Al
4743 | 30 | 8 | 13 | 36 | 14 | 93.41936 | 0.2775611 | 0.1241736 | 1009.062 | 0 | 0 | 0 |  | Fe-Cr-Ni-Mo-Al
4744 | 24 | 9 | 11 | 38 | 19 | 91.27955 | 0.2769774 | 0.1203251 | 938.825 | 1 | 0 | 0 |  | Fe-Cr-Ni-Mo-Al
4745 | 18 | 10 | 9 | 38 | 25 | 87.61057 | 0.2771992 | 0.1147441 | 835.3791 | 1 | 0 | 0 |  | Fe-Cr-Ni-Mo-Al
4746 | 12 | 11 | 7 | 37 | 33 | 82.22552 | 0.2784243 | 0.1059765 | 691.1209 | 1 | 0 | 0 |  | Fe-Cr-Ni-Mo-Al
4747 | 7 | 12 | 5 | 32 | 44 | 73.23965 | 0.2822163 | 0.09588262 | 520.5526 | 1 | 0 | 0 |  | Fe-Cr-Ni-Mo-Al
4748 | 4 | 12 | 4 | 23 | 57 | 61.15238 | 0.2904413 | 0.08874271 | 373.9143 | 1 | 0 | 0 |  | Fe-Cr-Ni-Mo-Al
4749 | 42 | 5 | 10 | 37 | 6 | 99.24345 | 0.2767475 | 0.1225107 | 1058.091 | 0 | 0 | 0 |  | Fe-Cr-Ni-Mo-Al
4750 | 35 | 5 | 10 | 41 | 9 | 99.03186 | 0.2760382 | 0.1217692 | 1048.672 | 0 | 0 | 0 |  | Fe-Cr-Ni-Mo-Al
4751 | 28 | 6 | 9 | 44 | 13 | 97.91783 | 0.2750989 | 0.1180676 | 989.989 | 0 | 0 | 0 |  | Fe-Cr-Ni-Mo-Al
4752 | 22 | 7 | 8 | 45 | 18 | 95.16671 | 0.2750251 | 0.1131544 | 901.1218 | 0 | 0 | 0 |  | Fe-Cr-Ni-Mo-Al
4753 | 16 | 8 | 6 | 45 | 25 | 90.72605 | 0.2755449 | 0.1045417 | 760.1051 | 1 | 0 | 0 |  | Fe-Cr-Ni-Mo-Al
4754 | 11 | 9 | 5 | 43 | 32 | 85.46348 | 0.2769661 | 0.09672054 | 632.6882 | 1 | 0 | 0 |  | Fe-Cr-Ni-Mo-Al
4755 | 6 | 11 | 3 | 38 | 43 | 76.79856 | 0.2798857 | 0.0840398 | 451.6684 | 1 | 0 | 0 |  | Fe-Cr-Ni-Mo-Al
4756 | 32 | 3 | 6 | 50 | 9 | 103.0713 | 0.2737678 | 0.1154096 | 1016.693 | 0 | 0 | 0 |  | Fe-Cr-Ni-Mo-Al
4757 | 25 | 4 | 6 | 52 | 13 | 101.3872 | 0.2733448 | 0.1101221 | 932.3287 | 0 | 0 | 0 |  | Fe-Cr-Ni-Mo-Al
4758 | 19 | 5 | 5 | 53 | 18 | 98.62838 | 0.2732604 | 0.1025377 | 814.1432 | 0 | 0 | 0 |  | Fe-Cr-Ni-Mo-Al
4759 | 13 | 6 | 4 | 53 | 23 | 95.61455 | 0.2733316 | 0.0935595 | 686.0596 | 0 | 0 | 0 |  | Fe-Cr-Ni-Mo-Al
4760 | 8 | 8 | 4 | 50 | 30 | 89.96331 | 0.2746137 | 0.08628044 | 566.4688 | 1 | 0 | 0 |  | Fe-Cr-Ni-Mo-Al
4761 | 12 | 3 | 47 | 5 | 33 | 59.85459 | 0.3106241 | 0.1569278 | 888.6243 | 1 | 0 | 0 |  | Fe-Cr-Ni-Mo-Al
4762 | 11 | 5 | 40 | 5 | 39 | 57.16347 | 0.3098346 | 0.1566914 | 838.2202 | 1 | 0 | 0 |  | Fe-Cr-Ni-Mo-Al
4763 | 10 | 7 | 34 | 4 | 44 | 54.28008 | 0.3097919 | 0.1540701 | 767.3663 | 1 | 0 | 0 |  | Fe-Cr-Ni-Mo-Al
4764 | 9 | 11 | 27 | 4 | 49 | 53.15608 | 0.3063739 | 0.1484141 | 700.0596 | 1 | 0 | 0 |  | Fe-Cr-Ni-Mo-Al
4765 | 7 | 14 | 22 | 3 | 53 | 51.17788 | 0.3049765 | 0.1431725 | 629.1373 | 0 | 0 | 0 |  | Fe-Cr-Ni-Mo-Al
4766 | 19 | 3 | 51 | 6 | 21 | 68.08186 | 0.3057824 | 0.1418615 | 879.4931 | 1 | 0 | 0 |  | Fe-Cr-Ni-Mo-Al
4767 | 17 | 5 | 44 | 7 | 27 | 65.67288 | 0.3042286 | 0.1487522 | 903.6624 | 1 | 0 | 0 |  | Fe-Cr-Ni-Mo-Al
4768 | 16 | 7 | 38 | 8 | 32 | 64.13324 | 0.3023625 | 0.1498591 | 885.4452 | 1 | 0 | 0 |  | Fe-Cr-Ni-Mo-Al
4769 | 14 | 10 | 32 | 8 | 36 | 62.65641 | 0.3000661 | 0.1496419 | 854.8045 | 1 | 0 | 0 |  | Fe-Cr-Ni-Mo-Al
4770 | 11 | 14 | 26 | 9 | 40 | 62.25389 | 0.2960572 | 0.1463681 | 812.787 | 1 | 0 | 0 |  | Fe-Cr-Ni-Mo-Al
4771 | 9 | 18 | 21 | 8 | 44 | 60.6441 | 0.2934692 | 0.1430845 | 754.4416 | 1 | 0 | 0 |  | Fe-Cr-Ni-Mo-Al
4772 | 7 | 23 | 16 | 7 | 46 | 60.3378 | 0.2890224 | 0.1393946 | 710.7944 | 1 | 0 | 0 |  | Fe-Cr-Ni-Mo-Al
4773 | 29 | 3 | 52 | 4 | 12 | 73.12042 | 0.3038352 | 0.1175188 | 712.4238 | 1 | 1 | 1 | 712.4238 | Fe-Cr-Ni-Mo-Al
4774 | 27 | 4 | 46 | 8 | 16 | 73.47909 | 0.3005627 | 0.1298373 | 833.3964 | 1 | 0 | 0 |  | Fe-Cr-Ni-Mo-Al
4775 | 24 | 6 | 39 | 10 | 21 | 72.11133 | 0.2980885 | 0.1394431 | 906.2992 | 1 | 0 | 0 |  | Fe-Cr-Ni-Mo-Al
4776 | 21 | 9 | 34 | 12 | 25 | 71.8298 | 0.2947853 | 0.1417118 | 918.1447 | 1 | 0 | 0 |  | Fe-Cr-Ni-Mo-Al
4777 | 17 | 13 | 29 | 13 | 28 | 71.74723 | 0.2909299 | 0.1428822 | 920.0522 | 1 | 0 | 0 |  | Fe-Cr-Ni-Mo-Al
4778 | 14 | 17 | 24 | 14 | 31 | 71.76082 | 0.2870264 | 0.1415926 | 899.0802 | 1 | 0 | 0 |  | Fe-Cr-Ni-Mo-Al
4779 | 11 | 23 | 19 | 13 | 34 | 71.18963 | 0.2824222 | 0.1402452 | 864.9302 | 1 | 0 | 0 |  | Fe-Cr-Ni-Mo-Al
4780 | 8 | 29 | 15 | 12 | 36 | 71.22499 | 0.277545 | 0.1388451 | 839.1357 | 1 | 0 | 0 |  | Fe-Cr-Ni-Mo-Al
4781 | 6 | 36 | 12 | 9 | 37 | 70.98797 | 0.2724243 | 0.1402526 | 831.8005 | 1 | 0 | 0 |  | Fe-Cr-Ni-Mo-Al
4782 | 38 | 3 | 43 | 6 | 10 | 76.37198 | 0.2998594 | 0.1130031 | 703.5494 | 1 | 1 | 1 | 703.5494 | Fe-Cr-Ni-Mo-Al
4783 | 34 | 4 | 38 | 10 | 13 | 77.18908 | 0.2967084 | 0.1273207 | 854.4534 | 1 | 0 | 0 |  | Fe-Cr-Ni-Mo-Al
4784 | 29 | 7 | 33 | 14 | 16 | 78.60965 | 0.2920643 | 0.1337353 | 933.7188 | 1 | 0 | 0 |  | Fe-Cr-Ni-Mo-Al
4785 | 25 | 10 | 29 | 17 | 19 | 79.35374 | 0.2883447 | 0.1354704 | 955.7723 | 1 | 0 | 0 |  | Fe-Cr-Ni-Mo-Al
4786 | 20 | 15 | 25 | 19 | 21 | 80.74231 | 0.2833606 | 0.1353767 | 962.8357 | 1 | 0 | 0 |  | Fe-Cr-Ni-Mo-Al
4787 | 16 | 20 | 21 | 19 | 24 | 80.29163 | 0.279565 | 0.1350696 | 942.7357 | 1 | 0 | 0 |  | Fe-Cr-Ni-Mo-Al
4788 | 12 | 26 | 17 | 18 | 26 | 80.2546 | 0.2748662 | 0.1346336 | 923.9996 | 1 | 0 | 0 |  | Fe-Cr-Ni-Mo-Al
4789 | 9 | 34 | 13 | 17 | 28 | 80.82776 | 0.2690049 | 0.1327532 | 894.5119 | 1 | 0 | 0 |  | Fe-Cr-Ni-Mo-Al
4790 | 6 | 43 | 11 | 12 | 28 | 80.71748 | 0.2627176 | 0.1357034 | 899.7671 | 0 | 0 | 0 |  | Fe-Cr-Ni-Mo-Al
4791 | 45 | 3 | 35 | 9 | 8 | 80.17384 | 0.2957128 | 0.1113211 | 725.2539 | 1 | 1 | 1 | 725.2539 | Fe-Cr-Ni-Mo-Al
4792 | 39 | 5 | 31 | 14 | 10 | 82.53235 | 0.2912955 | 0.1239718 | 880.8723 | 1 | 0 | 0 |  | Fe-Cr-Ni-Mo-Al
4793 | 33 | 8 | 27 | 19 | 12 | 85.0938 | 0.2863728 | 0.1291578 | 964.0985 | 1 | 0 | 0 |  | Fe-Cr-Ni-Mo-Al
4794 | 28 | 12 | 24 | 22 | 14 | 86.61439 | 0.2821459 | 0.1296959 | 981.4092 | 1 | 0 | 0 |  | Fe-Cr-Ni-Mo-Al
4795 | 23 | 17 | 20 | 24 | 16 | 87.90541 | 0.2774585 | 0.128933 | 978.9836 | 1 | 0 | 0 |  | Fe-Cr-Ni-Mo-Al
4796 | 18 | 22 | 17 | 25 | 18 | 88.58416 | 0.2733784 | 0.12758 | 962.1385 | 1 | 0 | 0 |  | Fe-Cr-Ni-Mo-Al
4797 | 13 | 30 | 13 | 24 | 20 | 89.08603 | 0.2675681 | 0.1253796 | 926.8232 | 1 | 0 | 0 |  | Fe-Cr-Ni-Mo-Al
4798 | 9 | 38 | 11 | 22 | 20 | 90.41222 | 0.261836 | 0.1237602 | 907.3073 | 0 | 0 | 0 |  | Fe-Cr-Ni-Mo-Al
4799 | 6 | 50 | 8 | 16 | 20 | 90.83877 | 0.2535738 | 0.1222981 | 868.6608 | 0 | 0 | 0 |  | Fe-Cr-Ni-Mo-Al
4800 | 50 | 3 | 25 | 14 | 7 | 84.49991 | 0.2906805 | 0.1170315 | 829.4172 | 1 | 0 | 0 |  | Fe-Cr-Ni-Mo-Al
4801 | 42 | 6 | 23 | 21 | 8 | 88.79036 | 0.2851021 | 0.1231021 | 941.6177 | 1 | 0 | 0 |  | Fe-Cr-Ni-Mo-Al
4802 | 36 | 9 | 20 | 26 | 9 | 91.85336 | 0.2805914 | 0.1253081 | 999.1239 | 1 | 0 | 0 |  | Fe-Cr-Ni-Mo-Al
4803 | 29 | 13 | 18 | 28 | 11 | 92.79592 | 0.2770344 | 0.1261485 | 1013.898 | 1 | 0 | 0 |  | Fe-Cr-Ni-Mo-Al
4804 | 24 | 18 | 16 | 30 | 12 | 94.55051 | 0.2728831 | 0.1238053 | 997.3426 | 1 | 0 | 0 |  | Fe-Cr-Ni-Mo-Al
4805 | 18 | 25 | 13 | 31 | 14 | 95.60504 | 0.2678507 | 0.1204064 | 956.1821 | 0 | 0 | 0 |  | Fe-Cr-Ni-Mo-Al
4806 | 13 | 32 | 10 | 30 | 15 | 96.60388 | 0.2627341 | 0.1176109 | 920.7339 | 0 | 0 | 0 |  | Fe-Cr-Ni-Mo-Al
4807 | 8 | 42 | 8 | 26 | 15 | 97.66197 | 0.2559727 | 0.1155508 | 887.4355 | 0 | 0 | 0 |  | Fe-Cr-Ni-Mo-Al
4808 | 5 | 55 | 6 | 19 | 15 | 97.80298 | 0.2477686 | 0.1117055 | 818.804 | 0 | 0 | 0 |  | Fe-Cr-Ni-Mo-Al
4809 | 52 | 3 | 17 | 21 | 7 | 88.92904 | 0.2858435 | 0.1207944 | 919.4445 | 1 | 0 | 0 |  | Fe-Cr-Ni-Mo-Al
4810 | 43 | 6 | 16 | 28 | 7 | 93.75598 | 0.2806505 | 0.1236782 | 1006.203 | 1 | 0 | 0 |  | Fe-Cr-Ni-Mo-Al
4811 | 36 | 9 | 15 | 33 | 7 | 97.3488 | 0.2766076 | 0.1233667 | 1040.492 | 0 | 0 | 0 |  | Fe-Cr-Ni-Mo-Al
4812 | 30 | 14 | 13 | 36 | 8 | 99.50856 | 0.2723632 | 0.12073 | 1023.82 | 0 | 0 | 0 |  | Fe-Cr-Ni-Mo-Al
4813 | 24 | 19 | 11 | 38 | 9 | 101.2593 | 0.2684005 | 0.1176527 | 996.5356 | 0 | 0 | 0 |  | Fe-Cr-Ni-Mo-Al
4814 | 18 | 25 | 9 | 38 | 10 | 102.4589 | 0.2641629 | 0.1143455 | 957.7724 | 0 | 0 | 0 |  | Fe-Cr-Ni-Mo-Al
4815 | 12 | 33 | 7 | 37 | 11 | 103.565 | 0.2590087 | 0.1101607 | 903.7973 | 0 | 0 | 0 |  | Fe-Cr-Ni-Mo-Al
4816 | 7 | 44 | 5 | 32 | 12 | 103.5704 | 0.2525171 | 0.1068832 | 844.5863 | 0 | 0 | 0 |  | Fe-Cr-Ni-Mo-Al
4817 | 4 | 57 | 4 | 23 | 12 | 102.9115 | 0.2447267 | 0.1043796 | 784.0042 | 0 | 0 | 0 |  | Fe-Cr-Ni-Mo-Al
4818 | 42 | 6 | 10 | 37 | 5 | 100.294 | 0.275892 | 0.1218005 | 1058.96 | 0 | 0 | 0 |  | Fe-Cr-Ni-Mo-Al
4819 | 35 | 9 | 10 | 41 | 5 | 103.1872 | 0.2727032 | 0.1199314 | 1063.876 | 0 | 0 | 0 |  | Fe-Cr-Ni-Mo-Al
4820 | 28 | 13 | 9 | 44 | 6 | 105.0782 | 0.2693611 | 0.1166205 | 1035.763 | 0 | 0 | 0 |  | Fe-Cr-Ni-Mo-Al
4821 | 22 | 18 | 8 | 45 | 7 | 106.244 | 0.2660266 | 0.1129529 | 992.6221 | 0 | 0 | 0 |  | Fe-Cr-Ni-Mo-Al
4822 | 16 | 25 | 6 | 45 | 8 | 107.5185 | 0.2615505 | 0.1078473 | 928.8183 | 0 | 0 | 0 |  | Fe-Cr-Ni-Mo-Al
4823 | 11 | 32 | 5 | 43 | 9 | 107.8074 | 0.2576249 | 0.1044827 | 878.1633 | 0 | 0 | 0 |  | Fe-Cr-Ni-Mo-Al
4824 | 6 | 43 | 3 | 38 | 11 | 106.8578 | 0.2518492 | 0.1006211 | 805.1488 | 0 | 0 | 0 |  | Fe-Cr-Ni-Mo-Al
4825 | 32 | 9 | 6 | 50 | 3 | 109.2711 | 0.2690847 | 0.1146598 | 1060.841 | 0 | 0 | 0 |  | Fe-Cr-Ni-Mo-Al
4826 | 25 | 13 | 6 | 52 | 4 | 110.5572 | 0.2663822 | 0.1107617 | 1016.171 | 0 | 0 | 0 |  | Fe-Cr-Ni-Mo-Al
4827 | 19 | 18 | 5 | 53 | 5 | 111.6702 | 0.2632229 | 0.1059695 | 955.9482 | 0 | 0 | 0 |  | Fe-Cr-Ni-Mo-Al
4828 | 13 | 23 | 4 | 53 | 6 | 112.5791 | 0.2600545 | 0.1008804 | 890.5423 | 0 | 0 | 0 |  | Fe-Cr-Ni-Mo-Al
4829 | 8 | 30 | 4 | 50 | 8 | 111.3437 | 0.2570593 | 0.09872598 | 842.3269 | 0 | 0 | 0 |  | Fe-Cr-Ni-Mo-Al
4830 | 12 | 5 | 47 | 33 | 3 | 98.02518 | 0.2837713 | 0.132723 | 1185.447 | 1 | 0 | 0 |  | Fe-Cr-Ni-Mo-Al
4831 | 11 | 5 | 40 | 39 | 5 | 99.92138 | 0.2807874 | 0.1333626 | 1218.355 | 1 | 0 | 0 |  | Fe-Cr-Ni-Mo-Al
4832 | 10 | 4 | 34 | 44 | 7 | 101.0652 | 0.2789966 | 0.13081 | 1201.051 | 0 | 0 | 0 |  | Fe-Cr-Ni-Mo-Al
4833 | 9 | 4 | 27 | 49 | 11 | 100.652 | 0.2771585 | 0.1248122 | 1115.615 | 1 | 0 | 0 |  | Fe-Cr-Ni-Mo-Al
4834 | 7 | 3 | 22 | 53 | 14 | 100.4821 | 0.2761788 | 0.1161511 | 1004.204 | 1 | 0 | 0 |  | Fe-Cr-Ni-Mo-Al
4835 | 19 | 6 | 51 | 21 | 3 | 91.40992 | 0.2889509 | 0.1226324 | 973.6207 | 1 | 0 | 0 |  | Fe-Cr-Ni-Mo-Al
4836 | 17 | 7 | 44 | 27 | 5 | 93.86347 | 0.2848653 | 0.1299792 | 1091.143 | 1 | 0 | 0 |  | Fe-Cr-Ni-Mo-Al
4837 | 16 | 8 | 38 | 32 | 7 | 95.47942 | 0.2817038 | 0.1318029 | 1132.096 | 1 | 0 | 0 |  | Fe-Cr-Ni-Mo-Al
4838 | 14 | 8 | 32 | 36 | 10 | 95.70455 | 0.2797685 | 0.131741 | 1134.52 | 1 | 0 | 0 |  | Fe-Cr-Ni-Mo-Al
4839 | 11 | 9 | 26 | 40 | 14 | 95.35088 | 0.2775684 | 0.1279133 | 1080.072 | 1 | 0 | 0 |  | Fe-Cr-Ni-Mo-Al
4840 | 9 | 8 | 21 | 44 | 18 | 94.4401 | 0.2768661 | 0.1212139 | 989.6614 | 1 | 0 | 0 |  | Fe-Cr-Ni-Mo-Al
4841 | 7 | 7 | 16 | 46 | 23 | 91.99571 | 0.2769479 | 0.1110527 | 847.1789 | 1 | 0 | 0 |  | Fe-Cr-Ni-Mo-Al
4842 | 29 | 4 | 52 | 12 | 3 | 85.34893 | 0.2951041 | 0.1058126 | 722.8416 | 1 | 1 | 1 | 722.8416 | Fe-Cr-Ni-Mo-Al
4843 | 27 | 8 | 46 | 16 | 4 | 88.44653 | 0.2892622 | 0.1134422 | 829.6599 | 1 | 0 | 0 |  | Fe-Cr-Ni-Mo-Al
4844 | 24 | 10 | 39 | 21 | 6 | 90.80109 | 0.284706 | 0.1236585 | 969.7396 | 1 | 0 | 0 |  | Fe-Cr-Ni-Mo-Al
4845 | 21 | 12 | 34 | 25 | 9 | 91.48391 | 0.2815561 | 0.1283416 | 1029.259 | 1 | 0 | 0 |  | Fe-Cr-Ni-Mo-Al
4846 | 17 | 13 | 29 | 28 | 13 | 90.74186 | 0.2796421 | 0.1316538 | 1057.393 | 1 | 0 | 0 |  | Fe-Cr-Ni-Mo-Al
4847 | 14 | 14 | 24 | 31 | 17 | 89.95443 | 0.2778571 | 0.1302796 | 1029.472 | 1 | 0 | 0 |  | Fe-Cr-Ni-Mo-Al
4848 | 11 | 13 | 19 | 34 | 23 | 87.27868 | 0.2779453 | 0.1254798 | 944.6442 | 1 | 0 | 0 |  | Fe-Cr-Ni-Mo-Al
4849 | 8 | 12 | 15 | 36 | 29 | 84.20643 | 0.2785939 | 0.1173825 | 824.906 | 1 | 0 | 0 |  | Fe-Cr-Ni-Mo-Al
4850 | 6 | 9 | 12 | 37 | 36 | 79.59755 | 0.2814761 | 0.1067083 | 677.105 | 1 | 0 | 0 |  | Fe-Cr-Ni-Mo-Al
4851 | 38 | 6 | 43 | 10 | 3 | 85.18509 | 0.2928666 | 0.09925719 | 648.5765 | 1 | 1 | 1 | 648.5765 | Fe-Cr-Ni-Mo-Al
4852 | 34 | 10 | 38 | 13 | 4 | 87.77434 | 0.2875876 | 0.1099462 | 779.2886 | 1 | 0 | 0 |  | Fe-Cr-Ni-Mo-Al
4853 | 29 | 14 | 33 | 16 | 7 | 88.6812 | 0.2830478 | 0.1196806 | 889.2346 | 1 | 0 | 0 |  | Fe-Cr-Ni-Mo-Al
4854 | 25 | 17 | 29 | 19 | 10 | 89.1388 | 0.2796646 | 0.1250801 | 949.7036 | 1 | 0 | 0 |  | Fe-Cr-Ni-Mo-Al
4855 | 20 | 19 | 25 | 21 | 15 | 87.31817 | 0.2778932 | 0.1302461 | 982.5444 | 1 | 0 | 0 |  | Fe-Cr-Ni-Mo-Al
4856 | 16 | 19 | 21 | 24 | 20 | 85.57564 | 0.277191 | 0.1315043 | 975.6355 | 1 | 0 | 0 |  | Fe-Cr-Ni-Mo-Al
4857 | 12 | 18 | 17 | 26 | 26 | 82.44307 | 0.2777375 | 0.1284534 | 906.9883 | 1 | 0 | 0 |  | Fe-Cr-Ni-Mo-Al
4858 | 9 | 17 | 13 | 28 | 34 | 78.21395 | 0.2792191 | 0.1219921 | 794.7708 | 1 | 0 | 0 |  | Fe-Cr-Ni-Mo-Al
4859 | 6 | 12 | 11 | 28 | 43 | 71.42989 | 0.2849508 | 0.1102078 | 624.4308 | 1 | 0 | 0 |  | Fe-Cr-Ni-Mo-Al
4860 | 45 | 9 | 35 | 8 | 3 | 85.28989 | 0.2899963 | 0.09254576 | 576.8227 | 1 | 1 | 1 | 576.8227 | Fe-Cr-Ni-Mo-Al
4861 | 39 | 14 | 31 | 10 | 5 | 86.74984 | 0.2848629 | 0.1055731 | 714.0403 | 1 | 0 | 0 |  | Fe-Cr-Ni-Mo-Al
4862 | 33 | 19 | 27 | 12 | 8 | 87.35718 | 0.2801037 | 0.115072 | 812.3443 | 1 | 0 | 0 |  | Fe-Cr-Ni-Mo-Al
4863 | 28 | 22 | 24 | 14 | 12 | 86.48491 | 0.27754 | 0.1226762 | 879.4332 | 1 | 0 | 0 |  | Fe-Cr-Ni-Mo-Al
4864 | 23 | 24 | 20 | 16 | 17 | 84.73352 | 0.2756816 | 0.1288453 | 921.9896 | 1 | 0 | 0 |  | Fe-Cr-Ni-Mo-Al
4865 | 18 | 25 | 17 | 18 | 22 | 82.74032 | 0.2747882 | 0.1317676 | 927.312 | 1 | 0 | 0 |  | Fe-Cr-Ni-Mo-Al
4866 | 13 | 24 | 13 | 20 | 30 | 78.33218 | 0.2760238 | 0.1304949 | 863.0038 | 1 | 0 | 0 |  | Fe-Cr-Ni-Mo-Al
4867 | 9 | 22 | 11 | 20 | 38 | 72.75881 | 0.2793862 | 0.1255034 | 754.1542 | 1 | 0 | 0 |  | Fe-Cr-Ni-Mo-Al
4868 | 6 | 16 | 8 | 20 | 50 | 64.19778 | 0.2873097 | 0.1102852 | 547.0827 | 1 | 0 | 0 |  | Fe-Cr-Ni-Mo-Al
4869 | 50 | 14 | 25 | 7 | 3 | 86.80245 | 0.284486 | 0.09096675 | 564.8524 | 1 | 1 | 1 | 564.8524 | Fe-Cr-Ni-Mo-Al
4870 | 42 | 21 | 23 | 8 | 6 | 87.28803 | 0.2790706 | 0.1007977 | 656.6634 | 1 | 0 | 0 |  | Fe-Cr-Ni-Mo-Al
4871 | 36 | 26 | 20 | 9 | 9 | 87.25499 | 0.2748904 | 0.1097983 | 740.6173 | 1 | 0 | 0 |  | Fe-Cr-Ni-Mo-Al
4872 | 29 | 28 | 18 | 11 | 13 | 86.13973 | 0.2729286 | 0.1202986 | 836.4193 | 1 | 0 | 0 |  | Fe-Cr-Ni-Mo-Al
4873 | 24 | 30 | 16 | 12 | 18 | 83.68684 | 0.2720028 | 0.127126 | 876.2976 | 1 | 0 | 0 |  | Fe-Cr-Ni-Mo-Al
4874 | 18 | 31 | 13 | 14 | 25 | 80.33431 | 0.2717878 | 0.1332615 | 897.1716 | 1 | 0 | 0 |  | Fe-Cr-Ni-Mo-Al
4875 | 13 | 30 | 10 | 15 | 32 | 76.0523 | 0.2731825 | 0.1324278 | 838.9616 | 1 | 0 | 0 |  | Fe-Cr-Ni-Mo-Al
4876 | 8 | 26 | 8 | 15 | 42 | 68.64312 | 0.2787633 | 0.1247419 | 691.3392 | 1 | 0 | 0 |  | Fe-Cr-Ni-Mo-Al
4877 | 5 | 19 | 6 | 15 | 55 | 59.50342 | 0.2887696 | 0.1092887 | 489.368 | 1 | 0 | 0 |  | Fe-Cr-Ni-Mo-Al
4878 | 52 | 21 | 17 | 7 | 3 | 89.36371 | 0.2774573 | 0.08688802 | 533.565 | 0 | 0 | 0 |  | Fe-Cr-Ni-Mo-Al
4879 | 43 | 28 | 16 | 7 | 6 | 89.23632 | 0.2725061 | 0.09678523 | 621.3247 | 0 | 0 | 0 |  | Fe-Cr-Ni-Mo-Al
4880 | 36 | 33 | 15 | 7 | 9 | 88.50132 | 0.2690377 | 0.1046603 | 687.086 | 0 | 0 | 0 |  | Fe-Cr-Ni-Mo-Al
4881 | 30 | 36 | 13 | 8 | 14 | 86.24261 | 0.2672901 | 0.1139274 | 755.85 | 0 | 0 | 0 |  | Fe-Cr-Ni-Mo-Al
4882 | 24 | 38 | 11 | 9 | 19 | 83.85501 | 0.2660798 | 0.1201494 | 791.9893 | 0 | 0 | 0 |  | Fe-Cr-Ni-Mo-Al
4883 | 18 | 38 | 9 | 10 | 25 | 80.28713 | 0.2664707 | 0.1241502 | 793.8838 | 0 | 0 | 0 |  | Fe-Cr-Ni-Mo-Al
4884 | 12 | 37 | 7 | 11 | 33 | 75.26865 | 0.268521 | 0.1256868 | 754.6491 | 0 | 0 | 0 |  | Fe-Cr-Ni-Mo-Al
4885 | 7 | 32 | 5 | 12 | 44 | 67.63288 | 0.2750316 | 0.1233543 | 657.6745 | 0 | 0 | 0 |  | Fe-Cr-Ni-Mo-Al
4886 | 4 | 23 | 4 | 12 | 57 | 57.85888 | 0.2871488 | 0.1145945 | 501.4559 | 1 | 0 | 0 |  | Fe-Cr-Ni-Mo-Al
4887 | 42 | 37 | 10 | 5 | 6 | 91.2039 | 0.2647456 | 0.09041489 | 560.4325 | 0 | 0 | 0 |  | Fe-Cr-Ni-Mo-Al
4888 | 35 | 41 | 10 | 5 | 9 | 90.09486 | 0.262148 | 0.09886201 | 629.5784 | 0 | 0 | 0 |  | Fe-Cr-Ni-Mo-Al
4889 | 28 | 44 | 9 | 6 | 13 | 88.56591 | 0.2600162 | 0.1080718 | 704.497 | 0 | 0 | 0 |  | Fe-Cr-Ni-Mo-Al
4890 | 22 | 45 | 8 | 7 | 18 | 85.73801 | 0.2597501 | 0.1157613 | 753.6808 | 0 | 0 | 0 |  | Fe-Cr-Ni-Mo-Al
4891 | 16 | 45 | 6 | 8 | 25 | 81.369 | 0.2605639 | 0.1216709 | 767.1287 | 0 | 0 | 0 |  | Fe-Cr-Ni-Mo-Al
4892 | 11 | 43 | 5 | 9 | 32 | 76.61821 | 0.2633786 | 0.124835 | 749.2859 | 0 | 0 | 0 |  | Fe-Cr-Ni-Mo-Al
4893 | 6 | 38 | 3 | 11 | 43 | 69.52181 | 0.2696588 | 0.1244614 | 676.7052 | 0 | 0 | 0 |  | Fe-Cr-Ni-Mo-Al
4894 | 32 | 50 | 6 | 3 | 9 | 92.00149 | 0.2543682 | 0.09273064 | 571.2046 | 0 | 0 | 0 |  | Fe-Cr-Ni-Mo-Al
4895 | 25 | 52 | 6 | 4 | 13 | 90.07671 | 0.2531988 | 0.1032803 | 656.5072 | 0 | 0 | 0 |  | Fe-Cr-Ni-Mo-Al
4896 | 19 | 53 | 5 | 5 | 18 | 87.20917 | 0.2528499 | 0.1118363 | 713.9516 | 0 | 0 | 0 |  | Fe-Cr-Ni-Mo-Al
4897 | 13 | 53 | 4 | 6 | 23 | 84.19097 | 0.2529377 | 0.1173411 | 738.4887 | 0 | 0 | 0 |  | Fe-Cr-Ni-Mo-Al
4898 | 8 | 50 | 4 | 8 | 30 | 79.49466 | 0.2568916 | 0.1228713 | 749.0039 | 0 | 0 | 0 |  | Fe-Cr-Ni-Mo-Al
4899 | 12 | 5 | 47 | 3 | 33 | 59.15679 | 0.3104131 | 0.1573958 | 875.9033 | 1 | 0 | 0 |  | Fe-Cr-Ni-Mo-Al
4900 | 11 | 5 | 40 | 5 | 39 | 57.16347 | 0.3098346 | 0.1566914 | 838.2202 | 1 | 0 | 0 |  | Fe-Cr-Ni-Mo-Al
4901 | 10 | 4 | 34 | 7 | 44 | 55.31901 | 0.3101381 | 0.1513649 | 770.0859 | 1 | 0 | 0 |  | Fe-Cr-Ni-Mo-Al
4902 | 9 | 4 | 27 | 11 | 49 | 55.50221 | 0.3073806 | 0.1405734 | 691.5191 | 1 | 0 | 0 |  | Fe-Cr-Ni-Mo-Al
4903 | 7 | 3 | 22 | 14 | 53 | 54.85928 | 0.3067001 | 0.1284902 | 597.487 | 1 | 0 | 0 |  | Fe-Cr-Ni-Mo-Al
4904 | 19 | 6 | 51 | 3 | 21 | 67.05562 | 0.3053516 | 0.1397435 | 837.9153 | 1 | 0 | 0 |  | Fe-Cr-Ni-Mo-Al
4905 | 17 | 7 | 44 | 5 | 27 | 64.99826 | 0.3039119 | 0.1485294 | 886.26 | 1 | 0 | 0 |  | Fe-Cr-Ni-Mo-Al
4906 | 16 | 8 | 38 | 7 | 32 | 63.80426 | 0.3021889 | 0.1501083 | 880.0821 | 1 | 0 | 0 |  | Fe-Cr-Ni-Mo-Al
4907 | 14 | 8 | 32 | 10 | 36 | 63.31013 | 0.3004539 | 0.1484038 | 858.9408 | 1 | 0 | 0 |  | Fe-Cr-Ni-Mo-Al
4908 | 11 | 9 | 26 | 14 | 40 | 63.84496 | 0.2971832 | 0.1418049 | 808.7001 | 1 | 0 | 0 |  | Fe-Cr-Ni-Mo-Al
4909 | 9 | 8 | 21 | 18 | 44 | 63.77884 | 0.2959003 | 0.1317763 | 726.0324 | 1 | 0 | 0 |  | Fe-Cr-Ni-Mo-Al
4910 | 7 | 7 | 16 | 23 | 46 | 65.28651 | 0.293414 | 0.1181614 | 634.5047 | 1 | 0 | 0 |  | Fe-Cr-Ni-Mo-Al
4911 | 29 | 4 | 52 | 3 | 12 | 72.78073 | 0.30368 | 0.1156075 | 688.9505 | 1 | 1 | 1 | 688.9505 | Fe-Cr-Ni-Mo-Al
4912 | 27 | 8 | 46 | 4 | 16 | 72.17053 | 0.2998315 | 0.1248874 | 761.118 | 1 | 0 | 0 |  | Fe-Cr-Ni-Mo-Al
4913 | 24 | 10 | 39 | 6 | 21 | 70.81569 | 0.2972623 | 0.137487 | 859.8218 | 1 | 0 | 0 |  | Fe-Cr-Ni-Mo-Al
4914 | 21 | 12 | 34 | 9 | 25 | 70.89182 | 0.2940936 | 0.1414235 | 894.656 | 1 | 0 | 0 |  | Fe-Cr-Ni-Mo-Al
4915 | 17 | 13 | 29 | 13 | 28 | 71.74723 | 0.2909299 | 0.1428822 | 920.0522 | 1 | 0 | 0 |  | Fe-Cr-Ni-Mo-Al
4916 | 14 | 14 | 24 | 17 | 31 | 72.65758 | 0.2878877 | 0.1396868 | 900.6976 | 1 | 0 | 0 |  | Fe-Cr-Ni-Mo-Al
4917 | 11 | 13 | 19 | 23 | 34 | 74.09999 | 0.2855551 | 0.131201 | 841.6032 | 1 | 0 | 0 |  | Fe-Cr-Ni-Mo-Al
4918 | 8 | 12 | 15 | 29 | 36 | 76.03838 | 0.2833023 | 0.1201256 | 762.0273 | 1 | 0 | 0 |  | Fe-Cr-Ni-Mo-Al
4919 | 6 | 9 | 12 | 36 | 37 | 78.4604 | 0.2821466 | 0.1069797 | 668.8078 | 1 | 0 | 0 |  | Fe-Cr-Ni-Mo-Al
4920 | 38 | 6 | 43 | 3 | 10 | 75.38185 | 0.2992962 | 0.1067633 | 629.4111 | 1 | 1 | 1 | 629.4111 | Fe-Cr-Ni-Mo-Al
4921 | 34 | 10 | 38 | 4 | 13 | 75.24502 | 0.2954028 | 0.1198234 | 744.4572 | 1 | 0 | 0 |  | Fe-Cr-Ni-Mo-Al
4922 | 29 | 14 | 33 | 7 | 16 | 76.43189 | 0.2902828 | 0.1290439 | 841.4289 | 1 | 0 | 0 |  | Fe-Cr-Ni-Mo-Al
4923 | 25 | 17 | 29 | 10 | 19 | 77.2657 | 0.2863858 | 0.1333098 | 889.0341 | 1 | 0 | 0 |  | Fe-Cr-Ni-Mo-Al
4924 | 20 | 19 | 25 | 15 | 21 | 79.59719 | 0.2821152 | 0.1355361 | 939.4563 | 1 | 0 | 0 |  | Fe-Cr-Ni-Mo-Al
4925 | 16 | 19 | 21 | 20 | 24 | 80.57068 | 0.2798976 | 0.1346923 | 944.9229 | 1 | 0 | 0 |  | Fe-Cr-Ni-Mo-Al
4926 | 12 | 18 | 17 | 26 | 26 | 82.44307 | 0.2777375 | 0.1291032 | 913.7021 | 1 | 0 | 0 |  | Fe-Cr-Ni-Mo-Al
4927 | 9 | 17 | 13 | 34 | 28 | 85.2235 | 0.2754137 | 0.1185501 | 838.6011 | 1 | 0 | 0 |  | Fe-Cr-Ni-Mo-Al
4928 | 6 | 12 | 11 | 43 | 28 | 88.59247 | 0.2751174 | 0.1054888 | 745.2084 | 1 | 0 | 0 |  | Fe-Cr-Ni-Mo-Al
4929 | 45 | 9 | 35 | 3 | 8 | 78.2614 | 0.2943853 | 0.09819378 | 571.2043 | 1 | 1 | 1 | 571.2043 | Fe-Cr-Ni-Mo-Al
4930 | 39 | 14 | 31 | 5 | 10 | 79.75736 | 0.2889621 | 0.1117872 | 706.716 | 1 | 0 | 0 |  | Fe-Cr-Ni-Mo-Al
4931 | 33 | 19 | 27 | 8 | 12 | 81.86522 | 0.2831126 | 0.1201342 | 804.3959 | 1 | 0 | 0 |  | Fe-Cr-Ni-Mo-Al
4932 | 28 | 22 | 24 | 12 | 14 | 83.8227 | 0.2789378 | 0.1246796 | 869.4146 | 1 | 0 | 0 |  | Fe-Cr-Ni-Mo-Al
4933 | 23 | 24 | 20 | 17 | 16 | 86.03157 | 0.275024 | 0.1278754 | 927.5734 | 1 | 0 | 0 |  | Fe-Cr-Ni-Mo-Al
4934 | 18 | 25 | 17 | 22 | 18 | 87.80797 | 0.2722729 | 0.127999 | 950.2126 | 1 | 0 | 0 |  | Fe-Cr-Ni-Mo-Al
4935 | 13 | 24 | 13 | 30 | 20 | 90.57558 | 0.2699214 | 0.122776 | 929.1227 | 1 | 0 | 0 |  | Fe-Cr-Ni-Mo-Al
4936 | 9 | 22 | 11 | 38 | 20 | 94.22581 | 0.2684058 | 0.1148863 | 885.7148 | 1 | 0 | 0 |  | Fe-Cr-Ni-Mo-Al
4937 | 6 | 16 | 8 | 50 | 20 | 98.60889 | 0.2682719 | 0.09978073 | 767.1274 | 1 | 0 | 0 |  | Fe-Cr-Ni-Mo-Al
4938 | 50 | 14 | 25 | 3 | 7 | 81.12621 | 0.2877601 | 0.09670323 | 572.98 | 1 | 1 | 1 | 572.98 | Fe-Cr-Ni-Mo-Al
4939 | 42 | 21 | 23 | 6 | 8 | 84.51476 | 0.280538 | 0.103089 | 654.2391 | 1 | 0 | 0 |  | Fe-Cr-Ni-Mo-Al
4940 | 36 | 26 | 20 | 9 | 9 | 87.25499 | 0.2748904 | 0.1097983 | 740.6173 | 1 | 0 | 0 |  | Fe-Cr-Ni-Mo-Al
4941 | 29 | 28 | 18 | 13 | 11 | 88.84108 | 0.2716438 | 0.119211 | 854.8812 | 1 | 0 | 0 |  | Fe-Cr-Ni-Mo-Al
4942 | 24 | 30 | 16 | 18 | 12 | 91.54902 | 0.2683693 | 0.1205316 | 897.7383 | 1 | 0 | 0 |  | Fe-Cr-Ni-Mo-Al
4943 | 18 | 31 | 13 | 25 | 14 | 94.18451 | 0.2654888 | 0.1203538 | 926.2398 | 0 | 0 | 0 |  | Fe-Cr-Ni-Mo-Al
4944 | 13 | 30 | 10 | 32 | 15 | 97.06243 | 0.2635649 | 0.117098 | 924.1104 | 0 | 0 | 0 |  | Fe-Cr-Ni-Mo-Al
4945 | 8 | 26 | 8 | 42 | 15 | 101.1977 | 0.2629593 | 0.1085327 | 875.0676 | 0 | 0 | 0 |  | Fe-Cr-Ni-Mo-Al
4946 | 5 | 19 | 6 | 55 | 15 | 105.3736 | 0.263949 | 0.09441338 | 757.3334 | 0 | 0 | 0 |  | Fe-Cr-Ni-Mo-Al
4947 | 52 | 21 | 17 | 3 | 7 | 83.75676 | 0.2803731 | 0.09177398 | 537.3494 | 0 | 0 | 0 |  | Fe-Cr-Ni-Mo-Al
4948 | 43 | 28 | 16 | 6 | 7 | 87.84753 | 0.2731628 | 0.09791275 | 620.7784 | 0 | 0 | 0 |  | Fe-Cr-Ni-Mo-Al
4949 | 36 | 33 | 15 | 9 | 7 | 91.25168 | 0.2678301 | 0.1024474 | 689.6455 | 0 | 0 | 0 |  | Fe-Cr-Ni-Mo-Al
4950 | 30 | 36 | 13 | 14 | 8 | 94.24477 | 0.2639321 | 0.1072637 | 765.6998 | 0 | 0 | 0 |  | Fe-Cr-Ni-Mo-Al
4951 | 24 | 38 | 11 | 19 | 9 | 96.91623 | 0.2607876 | 0.1107583 | 829.5079 | 0 | 0 | 0 |  | Fe-Cr-Ni-Mo-Al
4952 | 18 | 38 | 9 | 25 | 10 | 99.58264 | 0.2587092 | 0.112553 | 879.7449 | 0 | 0 | 0 |  | Fe-Cr-Ni-Mo-Al
4953 | 12 | 37 | 7 | 33 | 11 | 102.7201 | 0.2572724 | 0.1095943 | 881.4636 | 0 | 0 | 0 |  | Fe-Cr-Ni-Mo-Al
4954 | 7 | 32 | 5 | 44 | 12 | 106.0078 | 0.257882 | 0.1019511 | 832.2508 | 0 | 0 | 0 |  | Fe-Cr-Ni-Mo-Al
4955 | 4 | 23 | 4 | 57 | 12 | 109.6159 | 0.2603431 | 0.09007038 | 733.6782 | 0 | 0 | 0 |  | Fe-Cr-Ni-Mo-Al
4956 | 42 | 37 | 10 | 6 | 5 | 92.60101 | 0.2641807 | 0.08910064 | 558.2092 | 0 | 0 | 0 |  | Fe-Cr-Ni-Mo-Al
4957 | 35 | 41 | 10 | 9 | 5 | 95.62921 | 0.2600534 | 0.09393869 | 625.9481 | 0 | 0 | 0 |  | Fe-Cr-Ni-Mo-Al
4958 | 28 | 44 | 9 | 13 | 6 | 98.0835 | 0.2566064 | 0.1006227 | 714.2876 | 0 | 0 | 0 |  | Fe-Cr-Ni-Mo-Al
4959 | 22 | 45 | 8 | 18 | 7 | 100.3835 | 0.2545964 | 0.1052287 | 786.9023 | 0 | 0 | 0 |  | Fe-Cr-Ni-Mo-Al
4960 | 16 | 45 | 6 | 25 | 8 | 103.3789 | 0.2528195 | 0.1066985 | 835.3331 | 0 | 0 | 0 |  | Fe-Cr-Ni-Mo-Al
4961 | 11 | 43 | 5 | 32 | 9 | 105.6012 | 0.2527345 | 0.1056938 | 851.0759 | 0 | 0 | 0 |  | Fe-Cr-Ni-Mo-Al
4962 | 6 | 38 | 3 | 43 | 11 | 107.8232 | 0.2540996 | 0.09914744 | 804.8823 | 0 | 0 | 0 |  | Fe-Cr-Ni-Mo-Al
4963 | 32 | 50 | 6 | 9 | 3 | 100.3584 | 0.2517605 | 0.0846939 | 553.6832 | 0 | 0 | 0 |  | Fe-Cr-Ni-Mo-Al
4964 | 25 | 52 | 6 | 13 | 4 | 102.3975 | 0.2495011 | 0.09253677 | 649.9211 | 0 | 0 | 0 |  | Fe-Cr-Ni-Mo-Al
4965 | 19 | 53 | 5 | 18 | 5 | 104.6333 | 0.247729 | 0.09784098 | 727.3628 | 0 | 0 | 0 |  | Fe-Cr-Ni-Mo-Al
4966 | 13 | 53 | 4 | 23 | 6 | 106.7111 | 0.2463799 | 0.1013401 | 787.4361 | 0 | 0 | 0 |  | Fe-Cr-Ni-Mo-Al
4967 | 8 | 50 | 4 | 30 | 8 | 107.5111 | 0.247978 | 0.1025335 | 817.7594 | 0 | 0 | 0 |  | Fe-Cr-Ni-Mo-Al
4968 | 33 | 47 | 3 | 5 | 12 | 89.99638 | 0.2563152 | 0.1022339 | 652.5251 | 0 | 0 | 0 |  | Fe-Cr-Ni-Mo-Al
4969 | 39 | 40 | 5 | 5 | 11 | 88.46254 | 0.2623701 | 0.1022075 | 649.3555 | 0 | 0 | 0 |  | Fe-Cr-Ni-Mo-Al
4970 | 44 | 34 | 7 | 4 | 10 | 86.70281 | 0.2676347 | 0.09997317 | 620.1061 | 0 | 0 | 0 |  | Fe-Cr-Ni-Mo-Al
4971 | 49 | 27 | 11 | 4 | 9 | 85.01859 | 0.2742787 | 0.09904819 | 607.5646 | 0 | 0 | 0 |  | Fe-Cr-Ni-Mo-Al
4972 | 53 | 22 | 14 | 3 | 7 | 84.25462 | 0.2787651 | 0.09123067 | 533.9278 | 0 | 0 | 0 |  | Fe-Cr-Ni-Mo-Al
4973 | 21 | 51 | 3 | 6 | 19 | 86.52087 | 0.2540709 | 0.1130027 | 722.4239 | 0 | 0 | 0 |  | Fe-Cr-Ni-Mo-Al
4974 | 27 | 44 | 5 | 7 | 17 | 86.32271 | 0.2597297 | 0.1132687 | 735.5171 | 0 | 0 | 0 |  | Fe-Cr-Ni-Mo-Al
4975 | 32 | 38 | 7 | 8 | 16 | 85.66404 | 0.2648823 | 0.1145231 | 752.8941 | 0 | 0 | 0 |  | Fe-Cr-Ni-Mo-Al
4976 | 36 | 32 | 10 | 8 | 14 | 85.20761 | 0.2696683 | 0.1139761 | 752.0115 | 0 | 0 | 0 |  | Fe-Cr-Ni-Mo-Al
4977 | 40 | 26 | 14 | 9 | 11 | 86.01705 | 0.2741784 | 0.1118879 | 749.1506 | 0 | 0 | 0 |  | Fe-Cr-Ni-Mo-Al
4978 | 44 | 21 | 18 | 8 | 9 | 85.20635 | 0.2788721 | 0.1078113 | 707.5954 | 0 | 0 | 0 |  | Fe-Cr-Ni-Mo-Al
4979 | 46 | 16 | 23 | 7 | 7 | 84.36419 | 0.2836727 | 0.1020503 | 649.7562 | 1 | 0 | 0 |  | Fe-Cr-Ni-Mo-Al
4980 | 12 | 52 | 3 | 4 | 29 | 78.53186 | 0.2558574 | 0.1233293 | 735.625 | 0 | 0 | 0 |  | Fe-Cr-Ni-Mo-Al
4981 | 16 | 46 | 4 | 8 | 27 | 80.38124 | 0.2600656 | 0.1217702 | 756.2126 | 0 | 0 | 0 |  | Fe-Cr-Ni-Mo-Al
4982 | 21 | 39 | 6 | 10 | 24 | 81.43362 | 0.2647454 | 0.1217143 | 780.2031 | 0 | 0 | 0 |  | Fe-Cr-Ni-Mo-Al
4983 | 25 | 34 | 9 | 12 | 21 | 83.05171 | 0.2683142 | 0.1220964 | 812.5845 | 0 | 0 | 0 |  | Fe-Cr-Ni-Mo-Al
4984 | 28 | 29 | 13 | 13 | 17 | 84.83876 | 0.2715413 | 0.1220626 | 840.5555 | 0 | 0 | 0 |  | Fe-Cr-Ni-Mo-Al
4985 | 31 | 24 | 17 | 14 | 14 | 85.92997 | 0.2751139 | 0.1220292 | 861.6693 | 1 | 0 | 0 |  | Fe-Cr-Ni-Mo-Al
4986 | 34 | 19 | 23 | 13 | 11 | 85.79424 | 0.2798072 | 0.1196105 | 843.5676 | 1 | 0 | 0 |  | Fe-Cr-Ni-Mo-Al
4987 | 36 | 15 | 29 | 12 | 8 | 85.97572 | 0.283697 | 0.1145646 | 799.1136 | 1 | 0 | 0 |  | Fe-Cr-Ni-Mo-Al
4988 | 37 | 12 | 36 | 9 | 6 | 84.43615 | 0.2882936 | 0.1059724 | 699.3855 | 1 | 1 | 1 | 699.3855 | Fe-Cr-Ni-Mo-Al
4989 | 10 | 43 | 3 | 6 | 38 | 71.09515 | 0.2655493 | 0.128047 | 712.4306 | 0 | 0 | 0 |  | Fe-Cr-Ni-Mo-Al
4990 | 13 | 38 | 4 | 10 | 34 | 74.42886 | 0.2673644 | 0.1247227 | 732.5564 | 0 | 0 | 0 |  | Fe-Cr-Ni-Mo-Al
4991 | 16 | 33 | 7 | 14 | 29 | 78.45502 | 0.2694574 | 0.1237435 | 780.4088 | 0 | 0 | 0 |  | Fe-Cr-Ni-Mo-Al
4992 | 19 | 29 | 10 | 17 | 25 | 81.58808 | 0.2713929 | 0.1242006 | 829.6592 | 0 | 0 | 0 |  | Fe-Cr-Ni-Mo-Al
4993 | 21 | 25 | 15 | 19 | 20 | 84.80615 | 0.273493 | 0.126075 | 894.1333 | 1 | 0 | 0 |  | Fe-Cr-Ni-Mo-Al
4994 | 24 | 21 | 20 | 19 | 16 | 86.28037 | 0.2764976 | 0.1274785 | 933.8771 | 1 | 0 | 0 |  | Fe-Cr-Ni-Mo-Al
4995 | 26 | 17 | 26 | 18 | 12 | 87.25154 | 0.279909 | 0.1262742 | 939.4258 | 1 | 0 | 0 |  | Fe-Cr-Ni-Mo-Al
4996 | 28 | 13 | 34 | 17 | 9 | 87.25775 | 0.2842609 | 0.1240205 | 923.6397 | 1 | 0 | 0 |  | Fe-Cr-Ni-Mo-Al
4997 | 28 | 11 | 43 | 12 | 6 | 85.60772 | 0.2889671 | 0.1135451 | 794.0705 | 1 | 1 | 1 | 794.0705 | Fe-Cr-Ni-Mo-Al
4998 | 8 | 35 | 3 | 9 | 45 | 66.25362 | 0.2735486 | 0.1255471 | 652.6203 | 0 | 0 | 0 |  | Fe-Cr-Ni-Mo-Al
4999 | 10 | 31 | 5 | 14 | 39 | 71.46992 | 0.273377 | 0.1223134 | 693.5759 | 0 | 0 | 0 |  | Fe-Cr-Ni-Mo-Al
5000 | 12 | 27 | 8 | 19 | 33 | 76.85802 | 0.2736305 | 0.1215216 | 755.4799 | 1 | 0 | 0 |  | Fe-Cr-Ni-Mo-Al
5001 | 14 | 24 | 12 | 22 | 28 | 80.81197 | 0.2744976 | 0.1236655 | 827.6903 | 1 | 0 | 0 |  | Fe-Cr-Ni-Mo-Al
5002 | 16 | 20 | 17 | 24 | 23 | 83.94985 | 0.2764404 | 0.1273712 | 910.3486 | 1 | 0 | 0 |  | Fe-Cr-Ni-Mo-Al
5003 | 18 | 17 | 22 | 25 | 18 | 86.92818 | 0.2779386 | 0.1300642 | 981.652 | 1 | 0 | 0 |  | Fe-Cr-Ni-Mo-Al
5004 | 20 | 13 | 30 | 24 | 13 | 88.48908 | 0.2814477 | 0.1317337 | 1028.558 | 1 | 0 | 0 |  | Fe-Cr-Ni-Mo-Al
5005 | 20 | 11 | 38 | 22 | 9 | 89.40972 | 0.2841738 | 0.1296319 | 1020.586 | 1 | 0 | 0 |  | Fe-Cr-Ni-Mo-Al
5006 | 20 | 8 | 50 | 16 | 6 | 86.75456 | 0.2905946 | 0.1220947 | 908.3627 | 1 | 0 | 0 |  | Fe-Cr-Ni-Mo-Al
5007 | 7 | 25 | 3 | 14 | 50 | 63.32315 | 0.2814938 | 0.1160518 | 565.3752 | 0 | 0 | 0 |  | Fe-Cr-Ni-Mo-Al
5008 | 8 | 23 | 6 | 21 | 42 | 71.37256 | 0.278208 | 0.1138813 | 637.0908 | 1 | 0 | 0 |  | Fe-Cr-Ni-Mo-Al
5009 | 9 | 20 | 9 | 26 | 36 | 76.84055 | 0.2774006 | 0.1147653 | 707.3364 | 1 | 0 | 0 |  | Fe-Cr-Ni-Mo-Al
5010 | 11 | 18 | 13 | 28 | 29 | 81.69925 | 0.2769237 | 0.1206758 | 819.9579 | 1 | 0 | 0 |  | Fe-Cr-Ni-Mo-Al
5011 | 12 | 16 | 18 | 30 | 24 | 85.34647 | 0.277434 | 0.1252122 | 913.5057 | 1 | 0 | 0 |  | Fe-Cr-Ni-Mo-Al
5012 | 14 | 13 | 25 | 31 | 18 | 88.85318 | 0.27909 | 0.130776 | 1024.491 | 1 | 0 | 0 |  | Fe-Cr-Ni-Mo-Al
5013 | 15 | 10 | 32 | 30 | 13 | 90.83952 | 0.2814606 | 0.1335203 | 1088.513 | 1 | 0 | 0 |  | Fe-Cr-Ni-Mo-Al
5014 | 15 | 8 | 42 | 26 | 8 | 91.4582 | 0.2849542 | 0.1325213 | 1089.347 | 1 | 0 | 0 |  | Fe-Cr-Ni-Mo-Al
5015 | 15 | 6 | 55 | 19 | 5 | 88.474 | 0.2912318 | 0.1256934 | 975.5099 | 1 | 0 | 0 |  | Fe-Cr-Ni-Mo-Al
5016 | 7 | 17 | 3 | 21 | 52 | 64.13132 | 0.2854916 | 0.1019146 | 482.1669 | 1 | 0 | 0 |  | Fe-Cr-Ni-Mo-Al
5017 | 7 | 16 | 6 | 28 | 43 | 72.70612 | 0.280885 | 0.1037711 | 576.2124 | 1 | 0 | 0 |  | Fe-Cr-Ni-Mo-Al
5018 | 7 | 15 | 9 | 33 | 36 | 79.22071 | 0.2782658 | 0.1068318 | 666.0429 | 1 | 0 | 0 |  | Fe-Cr-Ni-Mo-Al
5019 | 8 | 13 | 14 | 36 | 30 | 83.8434 | 0.2780899 | 0.1135481 | 781.3413 | 1 | 0 | 0 |  | Fe-Cr-Ni-Mo-Al
5020 | 9 | 11 | 19 | 38 | 24 | 88.08007 | 0.2781709 | 0.1205275 | 904.7736 | 1 | 0 | 0 |  | Fe-Cr-Ni-Mo-Al
5021 | 10 | 9 | 25 | 38 | 18 | 91.49344 | 0.2790266 | 0.1279291 | 1033.066 | 1 | 0 | 0 |  | Fe-Cr-Ni-Mo-Al
5022 | 11 | 7 | 33 | 37 | 12 | 94.42089 | 0.2806844 | 0.1330685 | 1137.497 | 1 | 0 | 0 |  | Fe-Cr-Ni-Mo-Al
5023 | 12 | 5 | 44 | 32 | 7 | 94.48627 | 0.2846435 | 0.1352021 | 1170.766 | 1 | 0 | 0 |  | Fe-Cr-Ni-Mo-Al
5024 | 12 | 4 | 57 | 23 | 4 | 90.90525 | 0.2908062 | 0.1294276 | 1055.218 | 1 | 0 | 0 |  | Fe-Cr-Ni-Mo-Al
5025 | 5 | 10 | 6 | 37 | 42 | 76.46109 | 0.2811956 | 0.09089494 | 507.1506 | 1 | 0 | 0 |  | Fe-Cr-Ni-Mo-Al
5026 | 5 | 10 | 9 | 41 | 35 | 82.65104 | 0.2784264 | 0.09730072 | 614.4772 | 1 | 0 | 0 |  | Fe-Cr-Ni-Mo-Al
5027 | 6 | 9 | 13 | 44 | 28 | 88.22377 | 0.2770813 | 0.1057324 | 749.8127 | 1 | 0 | 0 |  | Fe-Cr-Ni-Mo-Al
5028 | 7 | 8 | 18 | 45 | 22 | 92.28147 | 0.2768952 | 0.1148408 | 891.9015 | 1 | 0 | 0 |  | Fe-Cr-Ni-Mo-Al
5029 | 8 | 6 | 25 | 45 | 16 | 95.66235 | 0.2780098 | 0.1242644 | 1045.406 | 1 | 0 | 0 |  | Fe-Cr-Ni-Mo-Al
5030 | 9 | 5 | 32 | 43 | 11 | 97.7411 | 0.279383 | 0.1307311 | 1155.118 | 1 | 0 | 0 |  | Fe-Cr-Ni-Mo-Al
5031 | 11 | 3 | 43 | 38 | 6 | 97.78904 | 0.2832353 | 0.1355403 | 1224.318 | 1 | 0 | 0 |  | Fe-Cr-Ni-Mo-Al
5032 | 3 | 6 | 9 | 50 | 32 | 87.97536 | 0.2771361 | 0.08735007 | 565.5859 | 1 | 0 | 0 |  | Fe-Cr-Ni-Mo-Al
5033 | 4 | 6 | 13 | 52 | 25 | 93.34984 | 0.2756335 | 0.09864205 | 724.4748 | 1 | 0 | 0 |  | Fe-Cr-Ni-Mo-Al
5034 | 5 | 5 | 18 | 53 | 19 | 97.46936 | 0.2754898 | 0.1090304 | 882.2844 | 1 | 0 | 0 |  | Fe-Cr-Ni-Mo-Al
5035 | 6 | 4 | 23 | 53 | 13 | 101.4448 | 0.275534 | 0.1180596 | 1036.971 | 1 | 0 | 0 |  | Fe-Cr-Ni-Mo-Al
5036 | 8 | 4 | 30 | 50 | 8 | 103.27 | 0.276689 | 0.1264306 | 1169.119 | 1 | 0 | 0 |  | Fe-Cr-Ni-Mo-Al
5037 | 3 | 47 | 33 | 5 | 12 | 88.50483 | 0.2627261 | 0.1173141 | 796.6264 | 1 | 0 | 0 |  | Fe-Cr-Ni-Mo-Al
5038 | 5 | 40 | 39 | 5 | 11 | 86.75455 | 0.2696279 | 0.1170911 | 790.0608 | 1 | 0 | 0 |  | Fe-Cr-Ni-Mo-Al
5039 | 7 | 34 | 44 | 4 | 10 | 84.79106 | 0.2756679 | 0.1144365 | 752.9015 | 1 | 0 | 0 |  | Fe-Cr-Ni-Mo-Al
5040 | 11 | 27 | 49 | 4 | 9 | 83.05164 | 0.2824376 | 0.111278 | 717.0175 | 1 | 1 | 1 | 717.0175 | Fe-Cr-Ni-Mo-Al
5041 | 14 | 22 | 53 | 3 | 7 | 82.19163 | 0.287246 | 0.1014318 | 620.5731 | 1 | 1 | 1 | 620.5731 | Fe-Cr-Ni-Mo-Al
5042 | 3 | 51 | 21 | 6 | 19 | 85.61014 | 0.2579821 | 0.1312194 | 895.694 | 1 | 0 | 0 |  | Fe-Cr-Ni-Mo-Al
5043 | 5 | 44 | 27 | 7 | 17 | 85.2155 | 0.2644458 | 0.1299025 | 894.9898 | 1 | 0 | 0 |  | Fe-Cr-Ni-Mo-Al
5044 | 7 | 38 | 32 | 8 | 16 | 84.41997 | 0.2701368 | 0.13003 | 902.1943 | 1 | 0 | 0 |  | Fe-Cr-Ni-Mo-Al
5045 | 10 | 32 | 36 | 8 | 14 | 83.89766 | 0.2751574 | 0.1274076 | 880.7643 | 1 | 0 | 0 |  | Fe-Cr-Ni-Mo-Al
5046 | 14 | 26 | 40 | 9 | 11 | 84.72207 | 0.2795735 | 0.1219224 | 845.9438 | 1 | 0 | 0 |  | Fe-Cr-Ni-Mo-Al
5047 | 18 | 21 | 44 | 8 | 9 | 83.89617 | 0.2842816 | 0.1151338 | 776.227 | 1 | 1 | 1 | 776.227 | Fe-Cr-Ni-Mo-Al
5048 | 23 | 16 | 46 | 7 | 7 | 83.18012 | 0.2885174 | 0.1068857 | 693.465 | 1 | 1 | 1 | 693.465 | Fe-Cr-Ni-Mo-Al
5049 | 3 | 52 | 12 | 4 | 29 | 78.0494 | 0.257928 | 0.1443466 | 922.6061 | 0 | 0 | 0 |  | Fe-Cr-Ni-Mo-Al
5050 | 4 | 46 | 16 | 8 | 27 | 79.76514 | 0.2626876 | 0.1411317 | 934.0384 | 0 | 0 | 0 |  | Fe-Cr-Ni-Mo-Al
5051 | 6 | 39 | 21 | 10 | 24 | 80.66969 | 0.2679706 | 0.1397437 | 949.6025 | 1 | 0 | 0 |  | Fe-Cr-Ni-Mo-Al
5052 | 9 | 34 | 25 | 12 | 21 | 82.26142 | 0.2716329 | 0.1364795 | 951.2721 | 1 | 0 | 0 |  | Fe-Cr-Ni-Mo-Al
5053 | 13 | 29 | 28 | 13 | 17 | 84.10397 | 0.274617 | 0.1323344 | 942.0434 | 1 | 0 | 0 |  | Fe-Cr-Ni-Mo-Al
5054 | 17 | 24 | 31 | 14 | 14 | 85.25329 | 0.2779357 | 0.1290594 | 932.3885 | 1 | 0 | 0 |  | Fe-Cr-Ni-Mo-Al
5055 | 23 | 19 | 34 | 13 | 11 | 85.25928 | 0.2820221 | 0.1236746 | 884.0504 | 1 | 0 | 0 |  | Fe-Cr-Ni-Mo-Al
5056 | 29 | 15 | 36 | 12 | 8 | 85.63396 | 0.2851047 | 0.116423 | 817.3636 | 1 | 0 | 0 |  | Fe-Cr-Ni-Mo-Al
5057 | 36 | 12 | 37 | 9 | 6 | 84.38595 | 0.2884984 | 0.1059604 | 699.4089 | 1 | 1 | 1 | 699.4089 | Fe-Cr-Ni-Mo-Al
5058 | 3 | 43 | 10 | 6 | 38 | 70.71138 | 0.2671963 | 0.1428306 | 833.6177 | 0 | 0 | 0 |  | Fe-Cr-Ni-Mo-Al
5059 | 4 | 38 | 13 | 10 | 34 | 73.94906 | 0.2693982 | 0.14154 | 877.8251 | 1 | 0 | 0 |  | Fe-Cr-Ni-Mo-Al
5060 | 7 | 33 | 16 | 14 | 29 | 77.99549 | 0.2713869 | 0.1387166 | 917.8611 | 1 | 0 | 0 |  | Fe-Cr-Ni-Mo-Al
5061 | 10 | 29 | 19 | 17 | 25 | 81.1483 | 0.2732318 | 0.1358255 | 941.3389 | 1 | 0 | 0 |  | Fe-Cr-Ni-Mo-Al
5062 | 15 | 25 | 21 | 19 | 20 | 84.52223 | 0.2746798 | 0.1324597 | 958.3269 | 1 | 0 | 0 |  | Fe-Cr-Ni-Mo-Al
5063 | 20 | 21 | 24 | 19 | 16 | 86.0931 | 0.2772789 | 0.1303643 | 963.6127 | 1 | 0 | 0 |  | Fe-Cr-Ni-Mo-Al
5064 | 26 | 17 | 26 | 18 | 12 | 87.25154 | 0.279909 | 0.1266656 | 943.5637 | 1 | 0 | 0 |  | Fe-Cr-Ni-Mo-Al
5065 | 34 | 13 | 28 | 17 | 9 | 87.53671 | 0.2831063 | 0.1216892 | 899.3835 | 1 | 0 | 0 |  | Fe-Cr-Ni-Mo-Al
5066 | 43 | 11 | 28 | 12 | 6 | 86.33942 | 0.2859682 | 0.1095938 | 756.0105 | 1 | 0 | 0 |  | Fe-Cr-Ni-Mo-Al
5067 | 3 | 35 | 8 | 9 | 45 | 65.97908 | 0.2747303 | 0.1327671 | 707.2798 | 1 | 0 | 0 |  | Fe-Cr-Ni-Mo-Al
5068 | 5 | 31 | 10 | 14 | 39 | 71.20589 | 0.2744922 | 0.1325219 | 777.9979 | 1 | 0 | 0 |  | Fe-Cr-Ni-Mo-Al
5069 | 8 | 27 | 12 | 19 | 33 | 76.65779 | 0.274467 | 0.1309541 | 840.1176 | 1 | 0 | 0 |  | Fe-Cr-Ni-Mo-Al
5070 | 12 | 24 | 14 | 22 | 28 | 80.71651 | 0.2748951 | 0.1297765 | 885.7527 | 1 | 0 | 0 |  | Fe-Cr-Ni-Mo-Al
5071 | 17 | 20 | 16 | 24 | 23 | 83.99612 | 0.2762478 | 0.1294166 | 930.5672 | 1 | 0 | 0 |  | Fe-Cr-Ni-Mo-Al
5072 | 22 | 17 | 18 | 25 | 18 | 87.10842 | 0.2771861 | 0.1288296 | 968.2819 | 1 | 0 | 0 |  | Fe-Cr-Ni-Mo-Al
5073 | 30 | 13 | 20 | 24 | 13 | 88.9362 | 0.2795813 | 0.127442 | 981.7172 | 1 | 0 | 0 |  | Fe-Cr-Ni-Mo-Al
5074 | 38 | 11 | 20 | 22 | 9 | 90.21597 | 0.2808068 | 0.1232974 | 951.1094 | 1 | 0 | 0 |  | Fe-Cr-Ni-Mo-Al
5075 | 50 | 8 | 20 | 16 | 6 | 88.16953 | 0.2847757 | 0.1139603 | 825.1596 | 1 | 0 | 0 |  | Fe-Cr-Ni-Mo-Al
5076 | 3 | 25 | 7 | 14 | 50 | 63.10525 | 0.2824289 | 0.119747 | 591.6061 | 1 | 0 | 0 |  | Fe-Cr-Ni-Mo-Al
5077 | 6 | 23 | 8 | 21 | 42 | 71.27178 | 0.2786299 | 0.1177822 | 668.6042 | 1 | 0 | 0 |  | Fe-Cr-Ni-Mo-Al
5078 | 9 | 20 | 9 | 26 | 36 | 76.84055 | 0.2774006 | 0.117823 | 734.0935 | 1 | 0 | 0 |  | Fe-Cr-Ni-Mo-Al
5079 | 13 | 18 | 11 | 28 | 29 | 81.79198 | 0.2765387 | 0.1230288 | 842.2724 | 1 | 0 | 0 |  | Fe-Cr-Ni-Mo-Al
5080 | 18 | 16 | 12 | 30 | 24 | 85.61279 | 0.2763242 | 0.1233692 | 894.0258 | 1 | 0 | 0 |  | Fe-Cr-Ni-Mo-Al
5081 | 25 | 13 | 14 | 31 | 18 | 89.32211 | 0.2771235 | 0.1247279 | 957.9963 | 1 | 0 | 0 |  | Fe-Cr-Ni-Mo-Al
5082 | 32 | 10 | 15 | 30 | 13 | 91.56141 | 0.2784203 | 0.1259354 | 1002.232 | 1 | 0 | 0 |  | Fe-Cr-Ni-Mo-Al
5083 | 42 | 8 | 15 | 26 | 8 | 92.63015 | 0.2800197 | 0.1234098 | 985.1038 | 1 | 0 | 0 |  | Fe-Cr-Ni-Mo-Al
5084 | 55 | 6 | 15 | 19 | 5 | 90.30143 | 0.2836694 | 0.1148483 | 859.6062 | 1 | 0 | 0 |  | Fe-Cr-Ni-Mo-Al
5085 | 3 | 17 | 7 | 21 | 52 | 63.92379 | 0.2863702 | 0.1051588 | 504.7069 | 1 | 0 | 0 |  | Fe-Cr-Ni-Mo-Al
5086 | 6 | 16 | 7 | 28 | 43 | 72.65782 | 0.2810854 | 0.1044878 | 581.9846 | 1 | 0 | 0 |  | Fe-Cr-Ni-Mo-Al
5087 | 9 | 15 | 7 | 33 | 36 | 79.31167 | 0.2778892 | 0.1054386 | 653.5785 | 1 | 0 | 0 |  | Fe-Cr-Ni-Mo-Al
5088 | 14 | 13 | 8 | 36 | 30 | 84.10231 | 0.2770146 | 0.1088088 | 735.1598 | 1 | 0 | 0 |  | Fe-Cr-Ni-Mo-Al
5089 | 19 | 11 | 9 | 38 | 24 | 88.49433 | 0.2764354 | 0.1135199 | 831.003 | 0 | 0 | 0 |  | Fe-Cr-Ni-Mo-Al
5090 | 25 | 9 | 10 | 38 | 18 | 92.10231 | 0.276449 | 0.1193582 | 936.5388 | 0 | 0 | 0 |  | Fe-Cr-Ni-Mo-Al
5091 | 33 | 7 | 11 | 37 | 12 | 95.29392 | 0.2769445 | 0.1228387 | 1015.584 | 0 | 0 | 0 |  | Fe-Cr-Ni-Mo-Al
5092 | 44 | 5 | 12 | 32 | 7 | 95.7841 | 0.2790967 | 0.1235989 | 1030.809 | 0 | 0 | 0 |  | Fe-Cr-Ni-Mo-Al
5093 | 57 | 4 | 12 | 23 | 4 | 92.87472 | 0.2825685 | 0.1168833 | 913.8363 | 0 | 0 | 0 |  | Fe-Cr-Ni-Mo-Al
5094 | 6 | 10 | 5 | 37 | 42 | 76.50638 | 0.2810088 | 0.09011565 | 500.799 | 1 | 0 | 0 |  | Fe-Cr-Ni-Mo-Al
5095 | 9 | 10 | 5 | 41 | 35 | 82.82222 | 0.277717 | 0.09441406 | 588.2247 | 1 | 0 | 0 |  | Fe-Cr-Ni-Mo-Al
5096 | 13 | 9 | 6 | 44 | 28 | 88.50753 | 0.2758909 | 0.1010191 | 702.2853 | 1 | 0 | 0 |  | Fe-Cr-Ni-Mo-Al
5097 | 18 | 8 | 7 | 45 | 22 | 92.7106 | 0.2750695 | 0.1079839 | 816.8815 | 0 | 0 | 0 |  | Fe-Cr-Ni-Mo-Al
5098 | 25 | 6 | 8 | 45 | 16 | 96.3047 | 0.2752357 | 0.114817 | 934.199 | 0 | 0 | 0 |  | Fe-Cr-Ni-Mo-Al
5099 | 32 | 5 | 9 | 43 | 11 | 98.59945 | 0.2756344 | 0.119854 | 1020.72 | 0 | 0 | 0 |  | Fe-Cr-Ni-Mo-Al
5100 | 43 | 3 | 11 | 38 | 6 | 98.99863 | 0.2779619 | 0.1231203 | 1067.561 | 0 | 0 | 0 |  | Fe-Cr-Ni-Mo-Al
5101 | 9 | 6 | 3 | 50 | 32 | 88.21226 | 0.2761432 | 0.0829009 | 523.9833 | 0 | 0 | 0 |  | Fe-Cr-Ni-Mo-Al
5102 | 13 | 6 | 4 | 52 | 25 | 93.68664 | 0.2741928 | 0.09260515 | 661.2804 | 0 | 0 | 0 |  | Fe-Cr-Ni-Mo-Al
5103 | 18 | 5 | 5 | 53 | 19 | 97.93498 | 0.2734558 | 0.1010856 | 791.4573 | 0 | 0 | 0 |  | Fe-Cr-Ni-Mo-Al
5104 | 23 | 4 | 6 | 53 | 13 | 102.0327 | 0.2728984 | 0.1093569 | 929.142 | 0 | 0 | 0 |  | Fe-Cr-Ni-Mo-Al
5105 | 30 | 4 | 8 | 50 | 8 | 104.0187 | 0.2732864 | 0.1161725 | 1035.473 | 0 | 0 | 0 |  | Fe-Cr-Ni-Mo-Al
5106 | 33 | 47 | 5 | 3 | 12 | 88.7265 | 0.2573181 | 0.1007672 | 626.7471 | 0 | 0 | 0 |  | Fe-Cr-Ni-Mo-Al
5107 | 39 | 40 | 5 | 5 | 11 | 88.46254 | 0.2623701 | 0.1022075 | 649.3555 | 0 | 0 | 0 |  | Fe-Cr-Ni-Mo-Al
5108 | 44 | 34 | 4 | 7 | 10 | 88.64599 | 0.265907 | 0.1033422 | 670.6461 | 0 | 0 | 0 |  | Fe-Cr-Ni-Mo-Al
5109 | 49 | 27 | 4 | 11 | 9 | 89.50692 | 0.270074 | 0.107405 | 732.2457 | 0 | 0 | 0 |  | Fe-Cr-Ni-Mo-Al
5110 | 53 | 22 | 3 | 14 | 7 | 91.38212 | 0.2719287 | 0.107547 | 758.9999 | 0 | 0 | 0 |  | Fe-Cr-Ni-Mo-Al
5111 | 21 | 51 | 6 | 3 | 19 | 84.6267 | 0.2555617 | 0.1136041 | 708.2367 | 0 | 0 | 0 |  | Fe-Cr-Ni-Mo-Al
5112 | 27 | 44 | 7 | 5 | 17 | 85.05783 | 0.2607919 | 0.1132634 | 722.1004 | 0 | 0 | 0 |  | Fe-Cr-Ni-Mo-Al
5113 | 32 | 38 | 8 | 7 | 16 | 85.03706 | 0.2654383 | 0.1144359 | 745.2844 | 0 | 0 | 0 |  | Fe-Cr-Ni-Mo-Al
5114 | 36 | 32 | 8 | 10 | 14 | 86.47294 | 0.2685059 | 0.1145187 | 771.0882 | 0 | 0 | 0 |  | Fe-Cr-Ni-Mo-Al
5115 | 40 | 26 | 9 | 14 | 11 | 89.1621 | 0.2712241 | 0.1144687 | 809.3608 | 0 | 0 | 0 |  | Fe-Cr-Ni-Mo-Al
5116 | 44 | 21 | 8 | 18 | 9 | 91.48701 | 0.2728406 | 0.1151459 | 850.0029 | 0 | 0 | 0 |  | Fe-Cr-Ni-Mo-Al
5117 | 46 | 16 | 7 | 23 | 7 | 94.46389 | 0.2738097 | 0.1165608 | 906.5893 | 0 | 0 | 0 |  | Fe-Cr-Ni-Mo-Al
5118 | 12 | 52 | 4 | 3 | 29 | 77.89693 | 0.256391 | 0.1243147 | 737.0937 | 0 | 0 | 0 |  | Fe-Cr-Ni-Mo-Al
5119 | 16 | 46 | 8 | 4 | 27 | 77.87617 | 0.2622843 | 0.1252201 | 758.9205 | 0 | 0 | 0 |  | Fe-Cr-Ni-Mo-Al
5120 | 21 | 39 | 10 | 6 | 24 | 78.90853 | 0.2670787 | 0.1242398 | 774.8074 | 0 | 0 | 0 |  | Fe-Cr-Ni-Mo-Al
5121 | 25 | 34 | 12 | 9 | 21 | 81.18705 | 0.2700691 | 0.1235977 | 805.5176 | 0 | 0 | 0 |  | Fe-Cr-Ni-Mo-Al
5122 | 28 | 29 | 13 | 13 | 17 | 84.83876 | 0.2715413 | 0.1220626 | 840.5555 | 0 | 0 | 0 |  | Fe-Cr-Ni-Mo-Al
5123 | 31 | 24 | 14 | 17 | 14 | 87.78521 | 0.2733411 | 0.1217658 | 880.6163 | 1 | 0 | 0 |  | Fe-Cr-Ni-Mo-Al
5124 | 34 | 19 | 13 | 23 | 11 | 91.93471 | 0.2738803 | 0.1213005 | 932.5716 | 1 | 0 | 0 |  | Fe-Cr-Ni-Mo-Al
5125 | 36 | 15 | 12 | 29 | 8 | 96.32601 | 0.2736836 | 0.12074 | 983.7336 | 0 | 0 | 0 |  | Fe-Cr-Ni-Mo-Al
5126 | 37 | 12 | 9 | 36 | 6 | 100.7721 | 0.2724088 | 0.1196615 | 1026.42 | 0 | 0 | 0 |  | Fe-Cr-Ni-Mo-Al
5127 | 10 | 43 | 6 | 3 | 38 | 69.18084 | 0.2674762 | 0.1324641 | 725.7652 | 0 | 0 | 0 |  | Fe-Cr-Ni-Mo-Al
5128 | 13 | 38 | 10 | 4 | 34 | 70.58496 | 0.2712566 | 0.131918 | 748.6869 | 0 | 0 | 0 |  | Fe-Cr-Ni-Mo-Al
5129 | 16 | 33 | 14 | 7 | 29 | 74.0171 | 0.2739119 | 0.130915 | 793.1526 | 1 | 0 | 0 |  | Fe-Cr-Ni-Mo-Al
5130 | 19 | 29 | 17 | 10 | 25 | 77.23336 | 0.2757323 | 0.1305304 | 838.2225 | 1 | 0 | 0 |  | Fe-Cr-Ni-Mo-Al
5131 | 21 | 25 | 19 | 15 | 20 | 82.35021 | 0.2758959 | 0.1289185 | 893.3844 | 1 | 0 | 0 |  | Fe-Cr-Ni-Mo-Al
5132 | 24 | 21 | 19 | 20 | 16 | 86.88912 | 0.2759055 | 0.127007 | 936.2693 | 1 | 0 | 0 |  | Fe-Cr-Ni-Mo-Al
5133 | 26 | 17 | 18 | 26 | 12 | 92.12077 | 0.2752033 | 0.1250043 | 983.837 | 1 | 0 | 0 |  | Fe-Cr-Ni-Mo-Al
5134 | 28 | 13 | 17 | 34 | 9 | 97.2905 | 0.2745558 | 0.1236814 | 1038.394 | 0 | 0 | 0 |  | Fe-Cr-Ni-Mo-Al
5135 | 28 | 11 | 12 | 43 | 6 | 103.9149 | 0.2713688 | 0.1191928 | 1060.594 | 0 | 0 | 0 |  | Fe-Cr-Ni-Mo-Al
5136 | 8 | 35 | 9 | 3 | 45 | 62.43025 | 0.2779676 | 0.1363937 | 689.9436 | 0 | 0 | 0 |  | Fe-Cr-Ni-Mo-Al
5137 | 10 | 31 | 14 | 5 | 39 | 65.73639 | 0.2797722 | 0.135894 | 737.5658 | 1 | 0 | 0 |  | Fe-Cr-Ni-Mo-Al
5138 | 12 | 27 | 19 | 8 | 33 | 69.93982 | 0.2810737 | 0.1365164 | 806.5273 | 1 | 0 | 0 |  | Fe-Cr-Ni-Mo-Al
5139 | 14 | 24 | 22 | 12 | 28 | 74.65872 | 0.280915 | 0.1360699 | 871.4135 | 1 | 0 | 0 |  | Fe-Cr-Ni-Mo-Al
5140 | 16 | 20 | 24 | 17 | 23 | 79.69651 | 0.2807815 | 0.1346192 | 931.5519 | 1 | 0 | 0 |  | Fe-Cr-Ni-Mo-Al
5141 | 18 | 17 | 25 | 22 | 18 | 85.1276 | 0.279732 | 0.1323605 | 983.9886 | 1 | 0 | 0 |  | Fe-Cr-Ni-Mo-Al
5142 | 20 | 13 | 24 | 30 | 13 | 92.039 | 0.2779707 | 0.1291773 | 1043.373 | 1 | 0 | 0 |  | Fe-Cr-Ni-Mo-Al
5143 | 20 | 11 | 22 | 38 | 9 | 98.74029 | 0.2752053 | 0.1257004 | 1086.906 | 0 | 0 | 0 |  | Fe-Cr-Ni-Mo-Al
5144 | 20 | 8 | 16 | 50 | 6 | 106.362 | 0.2717559 | 0.1184192 | 1085.763 | 0 | 0 | 0 |  | Fe-Cr-Ni-Mo-Al
5145 | 7 | 25 | 14 | 3 | 50 | 56.2837 | 0.2907082 | 0.1381097 | 642.6073 | 1 | 0 | 0 |  | Fe-Cr-Ni-Mo-Al
5146 | 8 | 23 | 21 | 6 | 42 | 62.01003 | 0.2894224 | 0.1409405 | 747.538 | 1 | 0 | 0 |  | Fe-Cr-Ni-Mo-Al
5147 | 9 | 20 | 26 | 9 | 36 | 66.36698 | 0.2893554 | 0.1432792 | 834.2614 | 1 | 0 | 0 |  | Fe-Cr-Ni-Mo-Al
5148 | 11 | 18 | 28 | 13 | 29 | 72.47637 | 0.2868936 | 0.1409606 | 902.4722 | 1 | 0 | 0 |  | Fe-Cr-Ni-Mo-Al
5149 | 12 | 16 | 30 | 18 | 24 | 78.14074 | 0.2849334 | 0.1388853 | 965.2442 | 1 | 0 | 0 |  | Fe-Cr-Ni-Mo-Al
5150 | 14 | 13 | 31 | 25 | 18 | 85.34295 | 0.282617 | 0.1356839 | 1035.016 | 1 | 0 | 0 |  | Fe-Cr-Ni-Mo-Al
5151 | 15 | 10 | 30 | 32 | 13 | 92.00383 | 0.280317 | 0.1323649 | 1089.59 | 1 | 0 | 0 |  | Fe-Cr-Ni-Mo-Al
5152 | 15 | 8 | 26 | 42 | 8 | 100.7076 | 0.2760879 | 0.1270011 | 1134.941 | 0 | 0 | 0 |  | Fe-Cr-Ni-Mo-Al
5153 | 15 | 6 | 19 | 55 | 5 | 108.8582 | 0.2717693 | 0.1174517 | 1105.221 | 0 | 0 | 0 |  | Fe-Cr-Ni-Mo-Al
5154 | 7 | 17 | 21 | 3 | 52 | 52.82634 | 0.3011889 | 0.1415577 | 636.4573 | 1 | 0 | 0 |  | Fe-Cr-Ni-Mo-Al
5155 | 7 | 16 | 28 | 6 | 43 | 59.09843 | 0.2979107 | 0.147292 | 771.3499 | 1 | 0 | 0 |  | Fe-Cr-Ni-Mo-Al
5156 | 7 | 15 | 33 | 9 | 36 | 64.58712 | 0.2953074 | 0.1484738 | 865.495 | 1 | 0 | 0 |  | Fe-Cr-Ni-Mo-Al
5157 | 8 | 13 | 36 | 14 | 30 | 70.75088 | 0.2925542 | 0.1466543 | 945.9148 | 1 | 0 | 0 |  | Fe-Cr-Ni-Mo-Al
5158 | 9 | 11 | 38 | 19 | 24 | 76.93813 | 0.2899427 | 0.1439327 | 1013.865 | 1 | 0 | 0 |  | Fe-Cr-Ni-Mo-Al
5159 | 10 | 9 | 38 | 25 | 18 | 83.91285 | 0.2867274 | 0.1399478 | 1073.789 | 1 | 0 | 0 |  | Fe-Cr-Ni-Mo-Al
5160 | 11 | 7 | 37 | 33 | 12 | 92.13053 | 0.2829287 | 0.1357217 | 1140.614 | 1 | 0 | 0 |  | Fe-Cr-Ni-Mo-Al
5161 | 12 | 5 | 32 | 44 | 7 | 101.2486 | 0.2781672 | 0.1297647 | 1186.396 | 0 | 0 | 0 |  | Fe-Cr-Ni-Mo-Al
5162 | 12 | 4 | 23 | 57 | 4 | 109.8912 | 0.2727592 | 0.1191237 | 1144.567 | 0 | 0 | 0 |  | Fe-Cr-Ni-Mo-Al
5163 | 5 | 10 | 37 | 6 | 42 | 57.53642 | 0.3051469 | 0.1544717 | 817.6398 | 1 | 0 | 0 |  | Fe-Cr-Ni-Mo-Al
5164 | 5 | 10 | 41 | 9 | 35 | 63.37288 | 0.3010847 | 0.1539616 | 906.7955 | 1 | 0 | 0 |  | Fe-Cr-Ni-Mo-Al
5165 | 6 | 9 | 44 | 13 | 28 | 69.81633 | 0.2974176 | 0.1509598 | 982.7188 | 1 | 0 | 0 |  | Fe-Cr-Ni-Mo-Al
5166 | 7 | 8 | 45 | 18 | 22 | 76.4772 | 0.2935252 | 0.1468221 | 1044.73 | 1 | 0 | 0 |  | Fe-Cr-Ni-Mo-Al
5167 | 8 | 6 | 45 | 25 | 16 | 84.15787 | 0.2896333 | 0.142509 | 1114.475 | 1 | 0 | 0 |  | Fe-Cr-Ni-Mo-Al
5168 | 9 | 5 | 43 | 32 | 11 | 91.50655 | 0.2854814 | 0.1383087 | 1169.782 | 1 | 0 | 0 |  | Fe-Cr-Ni-Mo-Al
5169 | 11 | 3 | 38 | 43 | 6 | 100.5536 | 0.2805914 | 0.1330714 | 1227.403 | 1 | 0 | 0 |  | Fe-Cr-Ni-Mo-Al
5170 | 3 | 6 | 50 | 9 | 32 | 63.6328 | 0.3053678 | 0.1584325 | 960.7894 | 1 | 0 | 0 |  | Fe-Cr-Ni-Mo-Al
5171 | 4 | 6 | 52 | 13 | 25 | 70.52355 | 0.3004806 | 0.1533249 | 1024.826 | 1 | 0 | 0 |  | Fe-Cr-Ni-Mo-Al
5172 | 5 | 5 | 53 | 18 | 19 | 77.29504 | 0.29645 | 0.1483655 | 1081.515 | 1 | 0 | 0 |  | Fe-Cr-Ni-Mo-Al
5173 | 6 | 4 | 53 | 23 | 13 | 84.26441 | 0.2926695 | 0.1428617 | 1125.602 | 1 | 0 | 0 |  | Fe-Cr-Ni-Mo-Al
5174 | 8 | 4 | 50 | 30 | 8 | 92.07998 | 0.2874646 | 0.1384228 | 1182.368 | 1 | 0 | 0 |  | Fe-Cr-Ni-Mo-Al
5175 | 3 | 47 | 5 | 33 | 12 | 104.9476 | 0.250257 | 0.1028927 | 807.5154 | 0 | 0 | 0 |  | Fe-Cr-Ni-Mo-Al
5176 | 5 | 40 | 5 | 39 | 11 | 106.629 | 0.2536275 | 0.1023523 | 828.8082 | 0 | 0 | 0 |  | Fe-Cr-Ni-Mo-Al
5177 | 7 | 34 | 4 | 44 | 10 | 108.3503 | 0.2558539 | 0.1002305 | 828.2237 | 0 | 0 | 0 |  | Fe-Cr-Ni-Mo-Al
5178 | 11 | 27 | 4 | 49 | 9 | 109.2772 | 0.2592481 | 0.1012024 | 859.5902 | 0 | 0 | 0 |  | Fe-Cr-Ni-Mo-Al
5179 | 14 | 22 | 3 | 53 | 7 | 111.5557 | 0.260654 | 0.09994105 | 870.9358 | 0 | 0 | 0 |  | Fe-Cr-Ni-Mo-Al
5180 | 3 | 51 | 6 | 21 | 19 | 94.65142 | 0.2510747 | 0.1105687 | 787.4207 | 0 | 0 | 0 |  | Fe-Cr-Ni-Mo-Al
5181 | 5 | 44 | 7 | 27 | 17 | 97.1707 | 0.254783 | 0.1100831 | 820.9554 | 0 | 0 | 0 |  | Fe-Cr-Ni-Mo-Al
5182 | 7 | 38 | 8 | 32 | 16 | 98.54888 | 0.258156 | 0.1107521 | 854.0232 | 0 | 0 | 0 |  | Fe-Cr-Ni-Mo-Al
5183 | 10 | 32 | 8 | 36 | 14 | 100.485 | 0.2606104 | 0.1103306 | 878.8442 | 0 | 0 | 0 |  | Fe-Cr-Ni-Mo-Al
5184 | 14 | 26 | 9 | 40 | 11 | 102.9816 | 0.2631675 | 0.1117364 | 931.0257 | 0 | 0 | 0 |  | Fe-Cr-Ni-Mo-Al
5185 | 18 | 21 | 8 | 44 | 9 | 105.0789 | 0.2647837 | 0.1114826 | 957.5075 | 0 | 0 | 0 |  | Fe-Cr-Ni-Mo-Al
5186 | 23 | 16 | 7 | 46 | 7 | 106.4138 | 0.266632 | 0.1121548 | 987.5512 | 0 | 0 | 0 |  | Fe-Cr-Ni-Mo-Al
5187 | 3 | 52 | 4 | 12 | 29 | 83.0159 | 0.2538353 | 0.119044 | 749.7806 | 0 | 0 | 0 |  | Fe-Cr-Ni-Mo-Al
5188 | 4 | 46 | 8 | 16 | 27 | 84.62828 | 0.2584976 | 0.1201334 | 791.7836 | 0 | 0 | 0 |  | Fe-Cr-Ni-Mo-Al
5189 | 6 | 39 | 10 | 21 | 24 | 87.35762 | 0.2620017 | 0.1187358 | 821.8276 | 1 | 0 | 0 |  | Fe-Cr-Ni-Mo-Al
5190 | 9 | 34 | 12 | 25 | 21 | 90.02632 | 0.2645787 | 0.1196315 | 870.4909 | 1 | 0 | 0 |  | Fe-Cr-Ni-Mo-Al
5191 | 13 | 29 | 13 | 28 | 17 | 93.09871 | 0.2663781 | 0.1196108 | 913.0532 | 1 | 0 | 0 |  | Fe-Cr-Ni-Mo-Al
5192 | 17 | 24 | 14 | 31 | 14 | 95.40093 | 0.268503 | 0.1204033 | 956.9535 | 0 | 0 | 0 |  | Fe-Cr-Ni-Mo-Al
5193 | 23 | 19 | 13 | 34 | 11 | 97.80223 | 0.2701558 | 0.1202518 | 990.6602 | 0 | 0 | 0 |  | Fe-Cr-Ni-Mo-Al
5194 | 29 | 15 | 12 | 36 | 8 | 99.99149 | 0.2713767 | 0.1201744 | 1020.665 | 0 | 0 | 0 |  | Fe-Cr-Ni-Mo-Al
5195 | 36 | 12 | 9 | 37 | 6 | 101.2848 | 0.2720916 | 0.1194986 | 1030.459 | 0 | 0 | 0 |  | Fe-Cr-Ni-Mo-Al
5196 | 3 | 43 | 6 | 10 | 38 | 73.22126 | 0.2647237 | 0.1262285 | 724.5569 | 0 | 0 | 0 |  | Fe-Cr-Ni-Mo-Al
5197 | 4 | 38 | 10 | 13 | 34 | 75.82909 | 0.267546 | 0.1251017 | 755.8419 | 1 | 0 | 0 |  | Fe-Cr-Ni-Mo-Al
5198 | 7 | 33 | 14 | 16 | 29 | 79.23542 | 0.2701739 | 0.1262961 | 817.2614 | 1 | 0 | 0 |  | Fe-Cr-Ni-Mo-Al
5199 | 10 | 29 | 17 | 19 | 25 | 82.36496 | 0.2720481 | 0.1278048 | 877.6869 | 1 | 0 | 0 |  | Fe-Cr-Ni-Mo-Al
5200 | 15 | 25 | 19 | 21 | 20 | 85.73179 | 0.2735135 | 0.1280959 | 928.4871 | 1 | 0 | 0 |  | Fe-Cr-Ni-Mo-Al
5201 | 20 | 21 | 19 | 24 | 16 | 89.10626 | 0.2743739 | 0.1267875 | 962.1395 | 1 | 0 | 0 |  | Fe-Cr-Ni-Mo-Al
5202 | 26 | 17 | 18 | 26 | 12 | 92.12077 | 0.2752033 | 0.1250046 | 984.5998 | 1 | 0 | 0 |  | Fe-Cr-Ni-Mo-Al
5203 | 34 | 13 | 17 | 28 | 9 | 94.12664 | 0.2766625 | 0.1234978 | 996.3928 | 1 | 0 | 0 |  | Fe-Cr-Ni-Mo-Al
5204 | 43 | 11 | 12 | 28 | 6 | 96.15028 | 0.276307 | 0.1202893 | 981.9872 | 0 | 0 | 0 |  | Fe-Cr-Ni-Mo-Al
5205 | 3 | 35 | 9 | 8 | 45 | 65.34921 | 0.2754447 | 0.1309028 | 685.8038 | 1 | 0 | 0 |  | Fe-Cr-Ni-Mo-Al
5206 | 5 | 31 | 14 | 10 | 39 | 68.68801 | 0.2772507 | 0.13136 | 739.6614 | 1 | 0 | 0 |  | Fe-Cr-Ni-Mo-Al
5207 | 8 | 27 | 19 | 12 | 33 | 72.29824 | 0.2790956 | 0.1340612 | 817.2848 | 1 | 0 | 0 |  | Fe-Cr-Ni-Mo-Al
5208 | 12 | 24 | 22 | 14 | 28 | 75.81814 | 0.2799732 | 0.135449 | 881.4527 | 1 | 0 | 0 |  | Fe-Cr-Ni-Mo-Al
5209 | 17 | 20 | 24 | 16 | 23 | 79.12301 | 0.2812351 | 0.1347601 | 925.1183 | 1 | 0 | 0 |  | Fe-Cr-Ni-Mo-Al
5210 | 22 | 17 | 25 | 18 | 18 | 82.86434 | 0.281455 | 0.1322002 | 951.8558 | 1 | 0 | 0 |  | Fe-Cr-Ni-Mo-Al
5211 | 30 | 13 | 24 | 20 | 13 | 86.50866 | 0.2820109 | 0.127821 | 956.3241 | 1 | 0 | 0 |  | Fe-Cr-Ni-Mo-Al
5212 | 38 | 11 | 22 | 20 | 9 | 88.99485 | 0.282022 | 0.1225968 | 928.9992 | 1 | 0 | 0 |  | Fe-Cr-Ni-Mo-Al
5213 | 50 | 8 | 16 | 20 | 6 | 90.65735 | 0.2822606 | 0.1173297 | 889.5689 | 1 | 0 | 0 |  | Fe-Cr-Ni-Mo-Al
5214 | 3 | 25 | 14 | 7 | 50 | 58.66616 | 0.2881363 | 0.1323796 | 633.9571 | 0 | 0 | 0 |  | Fe-Cr-Ni-Mo-Al
5215 | 6 | 23 | 21 | 8 | 42 | 63.1955 | 0.2882268 | 0.1395493 | 753.191 | 0 | 0 | 0 |  | Fe-Cr-Ni-Mo-Al
5216 | 9 | 20 | 26 | 9 | 36 | 66.36698 | 0.2893554 | 0.1432792 | 834.2614 | 0 | 0 | 0 |  | Fe-Cr-Ni-Mo-Al
5217 | 13 | 18 | 28 | 11 | 29 | 71.28728 | 0.2879693 | 0.1411879 | 888.0681 | 0 | 0 | 0 |  | Fe-Cr-Ni-Mo-Al
5218 | 18 | 16 | 30 | 12 | 24 | 74.64055 | 0.2879474 | 0.1390673 | 916.9208 | 0 | 0 | 0 |  | Fe-Cr-Ni-Mo-Al
5219 | 25 | 13 | 31 | 14 | 18 | 79.09702 | 0.2876905 | 0.1334552 | 924.2298 | 1 | 0 | 0 |  | Fe-Cr-Ni-Mo-Al
5220 | 32 | 10 | 30 | 15 | 13 | 82.43981 | 0.287736 | 0.1274085 | 907.7642 | 1 | 0 | 0 |  | Fe-Cr-Ni-Mo-Al
5221 | 42 | 8 | 26 | 15 | 8 | 85.80902 | 0.2869203 | 0.1191461 | 859.3344 | 1 | 0 | 0 |  | Fe-Cr-Ni-Mo-Al
5222 | 55 | 6 | 19 | 15 | 5 | 87.79454 | 0.2862334 | 0.1105605 | 786.2364 | 1 | 0 | 0 |  | Fe-Cr-Ni-Mo-Al
5223 | 3 | 17 | 21 | 7 | 52 | 55.20889 | 0.2982431 | 0.1376001 | 642.4181 | 0 | 0 | 0 |  | Fe-Cr-Ni-Mo-Al
5224 | 6 | 16 | 28 | 7 | 43 | 59.69889 | 0.2972306 | 0.1466717 | 775.6062 | 0 | 0 | 0 |  | Fe-Cr-Ni-Mo-Al
5225 | 9 | 15 | 33 | 7 | 36 | 63.38196 | 0.2965845 | 0.149093 | 852.0127 | 0 | 0 | 0 |  | Fe-Cr-Ni-Mo-Al
5226 | 14 | 13 | 36 | 8 | 30 | 67.19272 | 0.2960857 | 0.1471127 | 894.4818 | 0 | 0 | 0 |  | Fe-Cr-Ni-Mo-Al
5227 | 19 | 11 | 38 | 9 | 24 | 71.0578 | 0.2954353 | 0.1420477 | 906.3641 | 0 | 0 | 0 |  | Fe-Cr-Ni-Mo-Al
5228 | 25 | 9 | 38 | 10 | 18 | 75.13372 | 0.2944149 | 0.134483 | 891.5968 | 1 | 0 | 0 |  | Fe-Cr-Ni-Mo-Al
5229 | 33 | 7 | 37 | 11 | 12 | 79.52872 | 0.2932269 | 0.1243148 | 845.6613 | 1 | 0 | 0 |  | Fe-Cr-Ni-Mo-Al
5230 | 44 | 5 | 32 | 12 | 7 | 83.534 | 0.2916183 | 0.1132756 | 776.8289 | 1 | 0 | 0 |  | Fe-Cr-Ni-Mo-Al
5231 | 57 | 4 | 23 | 12 | 4 | 85.98112 | 0.289659 | 0.1037354 | 699.3607 | 1 | 0 | 0 |  | Fe-Cr-Ni-Mo-Al
5232 | 6 | 10 | 37 | 5 | 42 | 56.92528 | 0.3059011 | 0.157444 | 829.9293 | 0 | 0 | 0 |  | Fe-Cr-Ni-Mo-Al
5233 | 9 | 10 | 41 | 5 | 35 | 60.92197 | 0.3038741 | 0.1573241 | 893.4577 | 0 | 0 | 0 |  | Fe-Cr-Ni-Mo-Al
5234 | 13 | 9 | 44 | 6 | 28 | 65.54328 | 0.3019056 | 0.151325 | 916.1506 | 0 | 0 | 0 |  | Fe-Cr-Ni-Mo-Al
5235 | 18 | 8 | 45 | 7 | 22 | 69.83008 | 0.3000049 | 0.1426442 | 901.1253 | 1 | 0 | 0 |  | Fe-Cr-Ni-Mo-Al
5236 | 25 | 6 | 45 | 8 | 16 | 74.05433 | 0.298811 | 0.1318076 | 856.8826 | 1 | 0 | 0 |  | Fe-Cr-Ni-Mo-Al
5237 | 32 | 5 | 43 | 9 | 11 | 78.12162 | 0.2968307 | 0.1211035 | 800.4967 | 1 | 1 | 1 | 800.4967 | Fe-Cr-Ni-Mo-Al
5238 | 43 | 3 | 38 | 11 | 6 | 82.76672 | 0.2945454 | 0.1081823 | 719.8017 | 1 | 1 | 1 | 719.8017 | Fe-Cr-Ni-Mo-Al
5239 | 9 | 6 | 50 | 3 | 32 | 59.88743 | 0.3097998 | 0.1593691 | 902.7945 | 0 | 0 | 0 |  | Fe-Cr-Ni-Mo-Al
5240 | 13 | 6 | 52 | 4 | 25 | 64.93536 | 0.3065151 | 0.1495808 | 897.5585 | 1 | 0 | 0 |  | Fe-Cr-Ni-Mo-Al
5241 | 18 | 5 | 53 | 5 | 19 | 69.30515 | 0.3044592 | 0.1374057 | 851.1009 | 1 | 0 | 0 |  | Fe-Cr-Ni-Mo-Al
5242 | 23 | 4 | 53 | 6 | 13 | 73.84635 | 0.3024059 | 0.1256207 | 799.2855 | 1 | 1 | 1 | 799.2855 | Fe-Cr-Ni-Mo-Al
5243 | 30 | 4 | 50 | 8 | 8 | 79.07443 | 0.2986308 | 0.1128327 | 730.3959 | 1 | 1 | 1 | 730.3959 | Fe-Cr-Ni-Mo-Al
5244 | 5 | 47 | 33 | 3 | 12 | 87.30538 | 0.2634053 | 0.1150053 | 759.2532 | 1 | 0 | 0 |  | Fe-Cr-Ni-Mo-Al
5245 | 5 | 40 | 39 | 5 | 11 | 86.75455 | 0.2696279 | 0.1170911 | 790.0608 | 1 | 0 | 0 |  | Fe-Cr-Ni-Mo-Al
5246 | 4 | 34 | 44 | 7 | 10 | 86.64274 | 0.2743722 | 0.1194701 | 825.9381 | 1 | 0 | 0 |  | Fe-Cr-Ni-Mo-Al
5247 | 4 | 27 | 49 | 11 | 9 | 87.33972 | 0.2791907 | 0.1239808 | 898.7934 | 1 | 0 | 0 |  | Fe-Cr-Ni-Mo-Al
5248 | 3 | 22 | 53 | 14 | 7 | 89.02645 | 0.2818571 | 0.1251068 | 941.8869 | 1 | 0 | 0 |  | Fe-Cr-Ni-Mo-Al
5249 | 6 | 51 | 21 | 3 | 19 | 83.84514 | 0.2589079 | 0.1307247 | 866.7973 | 0 | 0 | 0 |  | Fe-Cr-Ni-Mo-Al
5250 | 7 | 44 | 27 | 5 | 17 | 84.03125 | 0.2651538 | 0.1289718 | 869.7151 | 1 | 0 | 0 |  | Fe-Cr-Ni-Mo-Al
5251 | 8 | 38 | 32 | 7 | 16 | 83.83104 | 0.2705252 | 0.1294142 | 887.9759 | 1 | 0 | 0 |  | Fe-Cr-Ni-Mo-Al
5252 | 8 | 32 | 36 | 10 | 14 | 85.08999 | 0.2743196 | 0.1291326 | 914.4673 | 1 | 0 | 0 |  | Fe-Cr-Ni-Mo-Al
5253 | 9 | 26 | 40 | 14 | 11 | 87.69431 | 0.2774016 | 0.1276251 | 944.5513 | 1 | 0 | 0 |  | Fe-Cr-Ni-Mo-Al
5254 | 8 | 21 | 44 | 18 | 9 | 89.84956 | 0.2797581 | 0.1291162 | 1000.172 | 1 | 0 | 0 |  | Fe-Cr-Ni-Mo-Al
5255 | 7 | 16 | 46 | 23 | 7 | 92.76596 | 0.2810536 | 0.1313154 | 1074.331 | 1 | 0 | 0 |  | Fe-Cr-Ni-Mo-Al
5256 | 4 | 52 | 12 | 3 | 29 | 77.46416 | 0.2582485 | 0.1451198 | 921.0217 | 0 | 0 | 0 |  | Fe-Cr-Ni-Mo-Al
5257 | 8 | 46 | 16 | 4 | 27 | 77.45029 | 0.2640954 | 0.1432095 | 919.7494 | 0 | 0 | 0 |  | Fe-Cr-Ni-Mo-Al
5258 | 10 | 39 | 21 | 6 | 24 | 78.32719 | 0.2695277 | 0.1403527 | 921.5116 | 1 | 0 | 0 |  | Fe-Cr-Ni-Mo-Al
5259 | 12 | 34 | 25 | 9 | 21 | 80.52671 | 0.2728341 | 0.1362266 | 924.2493 | 1 | 0 | 0 |  | Fe-Cr-Ni-Mo-Al
5260 | 13 | 29 | 28 | 13 | 17 | 84.10397 | 0.274617 | 0.1323344 | 942.0434 | 1 | 0 | 0 |  | Fe-Cr-Ni-Mo-Al
5261 | 14 | 24 | 31 | 17 | 14 | 86.98747 | 0.2766871 | 0.1306026 | 972.1449 | 1 | 0 | 0 |  | Fe-Cr-Ni-Mo-Al
5262 | 13 | 19 | 34 | 23 | 11 | 91.01117 | 0.2777952 | 0.1304782 | 1034.159 | 1 | 0 | 0 |  | Fe-Cr-Ni-Mo-Al
5263 | 12 | 15 | 36 | 29 | 8 | 95.3424 | 0.2779321 | 0.1303441 | 1097.193 | 1 | 0 | 0 |  | Fe-Cr-Ni-Mo-Al
5264 | 9 | 12 | 37 | 36 | 6 | 99.71246 | 0.2771084 | 0.1309273 | 1167.785 | 1 | 0 | 0 |  | Fe-Cr-Ni-Mo-Al
5265 | 6 | 43 | 10 | 3 | 38 | 68.95595 | 0.2684446 | 0.1458588 | 833.6886 | 0 | 0 | 0 |  | Fe-Cr-Ni-Mo-Al
5266 | 10 | 38 | 13 | 4 | 34 | 70.41652 | 0.2719732 | 0.1460398 | 866.0956 | 0 | 0 | 0 |  | Fe-Cr-Ni-Mo-Al
5267 | 14 | 33 | 16 | 7 | 29 | 73.90841 | 0.2743679 | 0.1420211 | 890.4989 | 1 | 0 | 0 |  | Fe-Cr-Ni-Mo-Al
5268 | 17 | 29 | 19 | 10 | 25 | 77.12923 | 0.2761656 | 0.1375718 | 902.6527 | 1 | 0 | 0 |  | Fe-Cr-Ni-Mo-Al
5269 | 19 | 25 | 21 | 15 | 20 | 82.25195 | 0.2763043 | 0.1326622 | 929.8768 | 1 | 0 | 0 |  | Fe-Cr-Ni-Mo-Al
5270 | 19 | 21 | 24 | 20 | 16 | 86.65729 | 0.2768746 | 0.1304936 | 972.5006 | 1 | 0 | 0 |  | Fe-Cr-Ni-Mo-Al
5271 | 18 | 17 | 26 | 26 | 12 | 91.77288 | 0.2766804 | 0.129196 | 1030.87 | 1 | 0 | 0 |  | Fe-Cr-Ni-Mo-Al
5272 | 17 | 13 | 28 | 34 | 9 | 96.85982 | 0.2764288 | 0.1279112 | 1089.525 | 1 | 0 | 0 |  | Fe-Cr-Ni-Mo-Al
5273 | 12 | 11 | 28 | 43 | 6 | 103.351 | 0.2739351 | 0.1260126 | 1149.028 | 0 | 0 | 0 |  | Fe-Cr-Ni-Mo-Al
5274 | 9 | 35 | 8 | 3 | 45 | 62.48782 | 0.2777172 | 0.1400931 | 717.4283 | 0 | 0 | 0 |  | Fe-Cr-Ni-Mo-Al
5275 | 14 | 31 | 10 | 5 | 39 | 65.96392 | 0.2788026 | 0.1412098 | 779.9805 | 0 | 0 | 0 |  | Fe-Cr-Ni-Mo-Al
5276 | 19 | 27 | 12 | 8 | 33 | 70.32494 | 0.2794624 | 0.1390299 | 828.4699 | 0 | 0 | 0 |  | Fe-Cr-Ni-Mo-Al
5277 | 22 | 24 | 14 | 12 | 28 | 75.07575 | 0.2791883 | 0.1351797 | 863.6627 | 1 | 0 | 0 |  | Fe-Cr-Ni-Mo-Al
5278 | 24 | 20 | 16 | 17 | 23 | 80.09114 | 0.2791535 | 0.1318894 | 905.0687 | 1 | 0 | 0 |  | Fe-Cr-Ni-Mo-Al
5279 | 25 | 17 | 18 | 22 | 18 | 85.4521 | 0.2783849 | 0.1293809 | 952.8407 | 1 | 0 | 0 |  | Fe-Cr-Ni-Mo-Al
5280 | 24 | 13 | 20 | 30 | 13 | 92.20759 | 0.277256 | 0.1273043 | 1022.019 | 1 | 0 | 0 |  | Fe-Cr-Ni-Mo-Al
5281 | 22 | 11 | 20 | 38 | 9 | 98.81638 | 0.274871 | 0.1246566 | 1074.152 | 0 | 0 | 0 |  | Fe-Cr-Ni-Mo-Al
5282 | 16 | 8 | 20 | 50 | 6 | 106.2299 | 0.2723705 | 0.1201621 | 1108.937 | 0 | 0 | 0 |  | Fe-Cr-Ni-Mo-Al
5283 | 14 | 25 | 7 | 3 | 50 | 56.69816 | 0.2888854 | 0.1346104 | 620.7863 | 0 | 0 | 0 |  | Fe-Cr-Ni-Mo-Al
5284 | 21 | 23 | 8 | 6 | 42 | 62.74808 | 0.2862855 | 0.1351841 | 706.4177 | 0 | 0 | 0 |  | Fe-Cr-Ni-Mo-Al
5285 | 26 | 20 | 9 | 9 | 36 | 67.30198 | 0.2854608 | 0.1344689 | 764.6467 | 0 | 0 | 0 |  | Fe-Cr-Ni-Mo-Al
5286 | 28 | 18 | 11 | 13 | 29 | 73.37536 | 0.283197 | 0.1332228 | 834.866 | 1 | 0 | 0 |  | Fe-Cr-Ni-Mo-Al
5287 | 30 | 16 | 12 | 18 | 24 | 79.03106 | 0.2812817 | 0.1299676 | 879.8925 | 1 | 0 | 0 |  | Fe-Cr-Ni-Mo-Al
5288 | 31 | 13 | 14 | 25 | 18 | 86.10954 | 0.2794424 | 0.1270455 | 943.5515 | 1 | 0 | 0 |  | Fe-Cr-Ni-Mo-Al
5289 | 30 | 10 | 15 | 32 | 13 | 92.62838 | 0.277672 | 0.1254923 | 1010.418 | 1 | 0 | 0 |  | Fe-Cr-Ni-Mo-Al
5290 | 26 | 8 | 15 | 42 | 8 | 101.112 | 0.2742871 | 0.1224914 | 1077.706 | 0 | 0 | 0 |  | Fe-Cr-Ni-Mo-Al
5291 | 19 | 6 | 15 | 55 | 5 | 108.983 | 0.2711742 | 0.1155707 | 1079.789 | 0 | 0 | 0 |  | Fe-Cr-Ni-Mo-Al
5292 | 21 | 17 | 7 | 3 | 52 | 53.65541 | 0.2975409 | 0.130804 | 571.3606 | 0 | 0 | 0 |  | Fe-Cr-Ni-Mo-Al
5293 | 28 | 16 | 7 | 6 | 43 | 60.30339 | 0.2928073 | 0.1330441 | 671.5797 | 0 | 0 | 0 |  | Fe-Cr-Ni-Mo-Al
5294 | 33 | 15 | 7 | 9 | 36 | 66.02789 | 0.2893395 | 0.1327823 | 743.1386 | 0 | 0 | 0 |  | Fe-Cr-Ni-Mo-Al
5295 | 36 | 13 | 8 | 14 | 30 | 72.20826 | 0.2866026 | 0.1304223 | 804.7746 | 0 | 0 | 0 |  | Fe-Cr-Ni-Mo-Al
5296 | 38 | 11 | 9 | 19 | 24 | 78.36099 | 0.2841502 | 0.1283605 | 865.0783 | 0 | 0 | 0 |  | Fe-Cr-Ni-Mo-Al
5297 | 38 | 9 | 10 | 25 | 18 | 85.19737 | 0.2814465 | 0.126652 | 934.0589 | 1 | 0 | 0 |  | Fe-Cr-Ni-Mo-Al
5298 | 37 | 7 | 11 | 33 | 12 | 93.204 | 0.278386 | 0.1243891 | 1008.35 | 0 | 0 | 0 |  | Fe-Cr-Ni-Mo-Al
5299 | 32 | 5 | 12 | 44 | 7 | 101.9648 | 0.2749653 | 0.1212982 | 1077.098 | 0 | 0 | 0 |  | Fe-Cr-Ni-Mo-Al
5300 | 23 | 4 | 12 | 57 | 4 | 110.2258 | 0.2711452 | 0.1141693 | 1076.354 | 0 | 0 | 0 |  | Fe-Cr-Ni-Mo-Al
5301 | 37 | 10 | 5 | 6 | 42 | 59.3844 | 0.2973852 | 0.1319528 | 661.6583 | 0 | 0 | 0 |  | Fe-Cr-Ni-Mo-Al
5302 | 41 | 10 | 5 | 9 | 35 | 65.37894 | 0.2928394 | 0.1318586 | 735.5968 | 0 | 0 | 0 |  | Fe-Cr-Ni-Mo-Al
5303 | 44 | 9 | 6 | 13 | 28 | 71.83291 | 0.2892413 | 0.1305039 | 806.1288 | 0 | 0 | 0 |  | Fe-Cr-Ni-Mo-Al
5304 | 45 | 8 | 7 | 18 | 22 | 78.3727 | 0.2858501 | 0.1282609 | 867.6072 | 0 | 0 | 0 |  | Fe-Cr-Ni-Mo-Al
5305 | 45 | 6 | 8 | 25 | 16 | 85.85039 | 0.2826948 | 0.1261557 | 940.5608 | 0 | 0 | 0 |  | Fe-Cr-Ni-Mo-Al
5306 | 43 | 5 | 9 | 32 | 11 | 92.92277 | 0.2795143 | 0.1243429 | 1006.666 | 0 | 0 | 0 |  | Fe-Cr-Ni-Mo-Al
5307 | 38 | 3 | 11 | 43 | 6 | 101.5227 | 0.2762831 | 0.1218702 | 1082.32 | 0 | 0 | 0 |  | Fe-Cr-Ni-Mo-Al
5308 | 50 | 6 | 3 | 9 | 32 | 66.25216 | 0.2947169 | 0.1312575 | 747.2164 | 0 | 0 | 0 |  | Fe-Cr-Ni-Mo-Al
5309 | 52 | 6 | 4 | 13 | 25 | 73.06261 | 0.2902589 | 0.1294299 | 815.0061 | 0 | 0 | 0 |  | Fe-Cr-Ni-Mo-Al
5310 | 53 | 5 | 5 | 18 | 19 | 79.67666 | 0.2868487 | 0.1271288 | 875.3378 | 0 | 0 | 0 |  | Fe-Cr-Ni-Mo-Al
5311 | 53 | 4 | 6 | 23 | 13 | 86.45172 | 0.2837287 | 0.1249378 | 934.6198 | 0 | 0 | 0 |  | Fe-Cr-Ni-Mo-Al
5312 | 50 | 4 | 8 | 30 | 8 | 93.83553 | 0.2800572 | 0.1231582 | 1002.477 | 0 | 0 | 0 |  | Fe-Cr-Ni-Mo-Al
5313 | 5 | 47 | 3 | 33 | 12 | 105.0219 | 0.2499119 | 0.1018893 | 795.9746 | 0 | 0 | 0 |  | Fe-Cr-Ni-Mo-Al
5314 | 5 | 40 | 5 | 39 | 11 | 106.629 | 0.2536275 | 0.1023523 | 828.8082 | 0 | 0 | 0 |  | Fe-Cr-Ni-Mo-Al
5315 | 4 | 34 | 7 | 44 | 10 | 108.2485 | 0.2563378 | 0.1018382 | 847.6866 | 0 | 0 | 0 |  | Fe-Cr-Ni-Mo-Al
5316 | 4 | 27 | 11 | 49 | 9 | 109.0505 | 0.2603336 | 0.1050104 | 906.9915 | 0 | 0 | 0 |  | Fe-Cr-Ni-Mo-Al
5317 | 3 | 22 | 14 | 53 | 7 | 111.2143 | 0.2623235 | 0.1058267 | 946.4732 | 0 | 0 | 0 |  | Fe-Cr-Ni-Mo-Al
5318 | 6 | 51 | 3 | 21 | 19 | 94.78245 | 0.2504978 | 0.108974 | 770.8735 | 0 | 0 | 0 |  | Fe-Cr-Ni-Mo-Al
5319 | 7 | 44 | 5 | 27 | 17 | 97.25331 | 0.2544168 | 0.1089931 | 809.1463 | 0 | 0 | 0 |  | Fe-Cr-Ni-Mo-Al
5320 | 8 | 38 | 7 | 32 | 16 | 98.58821 | 0.2579809 | 0.1101952 | 847.8032 | 0 | 0 | 0 |  | Fe-Cr-Ni-Mo-Al
5321 | 8 | 32 | 10 | 36 | 14 | 100.4088 | 0.2609522 | 0.1114504 | 891.7657 | 0 | 0 | 0 |  | Fe-Cr-Ni-Mo-Al
5322 | 9 | 26 | 14 | 40 | 11 | 102.8 | 0.2639935 | 0.114481 | 964.1408 | 0 | 0 | 0 |  | Fe-Cr-Ni-Mo-Al
5323 | 8 | 21 | 18 | 44 | 9 | 104.7314 | 0.2663865 | 0.1168035 | 1023.975 | 0 | 0 | 0 |  | Fe-Cr-Ni-Mo-Al
5324 | 7 | 16 | 23 | 46 | 7 | 105.8681 | 0.269172 | 0.1201561 | 1090.615 | 0 | 0 | 0 |  | Fe-Cr-Ni-Mo-Al
5325 | 4 | 52 | 3 | 12 | 29 | 83.06575 | 0.253621 | 0.1184132 | 744.0265 | 0 | 0 | 0 |  | Fe-Cr-Ni-Mo-Al
5326 | 8 | 46 | 4 | 16 | 27 | 84.81928 | 0.2576805 | 0.117744 | 769.1223 | 0 | 0 | 0 |  | Fe-Cr-Ni-Mo-Al
5327 | 10 | 39 | 6 | 21 | 24 | 87.54159 | 0.2612157 | 0.1163526 | 798.1639 | 0 | 0 | 0 |  | Fe-Cr-Ni-Mo-Al
5328 | 12 | 34 | 9 | 25 | 21 | 90.15753 | 0.2640168 | 0.1178214 | 851.6621 | 0 | 0 | 0 |  | Fe-Cr-Ni-Mo-Al
5329 | 13 | 29 | 13 | 28 | 17 | 93.09871 | 0.2663781 | 0.1196108 | 913.0532 | 1 | 0 | 0 |  | Fe-Cr-Ni-Mo-Al
5330 | 14 | 24 | 17 | 31 | 14 | 95.27836 | 0.2690351 | 0.1221087 | 976.336 | 0 | 0 | 0 |  | Fe-Cr-Ni-Mo-Al
5331 | 13 | 19 | 23 | 34 | 11 | 97.40876 | 0.2718794 | 0.1255208 | 1053.088 | 0 | 0 | 0 |  | Fe-Cr-Ni-Mo-Al
5332 | 12 | 15 | 29 | 36 | 8 | 99.34356 | 0.2742446 | 0.1278647 | 1115.356 | 0 | 0 | 0 |  | Fe-Cr-Ni-Mo-Al
5333 | 9 | 12 | 36 | 37 | 6 | 100.2737 | 0.2765933 | 0.1302864 | 1166.663 | 1 | 0 | 0 |  | Fe-Cr-Ni-Mo-Al
5334 | 6 | 43 | 3 | 10 | 38 | 73.3803 | 0.2640433 | 0.1241294 | 707.3188 | 0 | 0 | 0 |  | Fe-Cr-Ni-Mo-Al
5335 | 10 | 38 | 4 | 13 | 34 | 76.14075 | 0.2662258 | 0.1213043 | 723.2092 | 0 | 0 | 0 |  | Fe-Cr-Ni-Mo-Al
5336 | 14 | 33 | 7 | 16 | 29 | 79.58651 | 0.2686984 | 0.121763 | 775.8215 | 0 | 0 | 0 |  | Fe-Cr-Ni-Mo-Al
5337 | 17 | 29 | 10 | 19 | 25 | 82.70085 | 0.2706407 | 0.1231995 | 833.2061 | 0 | 0 | 0 |  | Fe-Cr-Ni-Mo-Al
5338 | 19 | 25 | 15 | 21 | 20 | 85.91754 | 0.2727345 | 0.1255631 | 902.6714 | 1 | 0 | 0 |  | Fe-Cr-Ni-Mo-Al
5339 | 19 | 21 | 20 | 24 | 16 | 89.06165 | 0.2745619 | 0.1273672 | 968.3527 | 1 | 0 | 0 |  | Fe-Cr-Ni-Mo-Al
5340 | 18 | 17 | 26 | 26 | 12 | 91.77288 | 0.2766804 | 0.1289756 | 1029.11 | 1 | 0 | 0 |  | Fe-Cr-Ni-Mo-Al
5341 | 17 | 13 | 34 | 28 | 9 | 93.4193 | 0.2796797 | 0.1303223 | 1075.344 | 1 | 0 | 0 |  | Fe-Cr-Ni-Mo-Al
5342 | 12 | 11 | 43 | 28 | 6 | 94.87051 | 0.2818054 | 0.1310675 | 1109.829 | 1 | 0 | 0 |  | Fe-Cr-Ni-Mo-Al
5343 | 9 | 35 | 3 | 8 | 45 | 65.68127 | 0.274013 | 0.126825 | 655.6541 | 0 | 0 | 0 |  | Fe-Cr-Ni-Mo-Al
5344 | 14 | 31 | 5 | 10 | 39 | 69.17925 | 0.2751694 | 0.1253547 | 692.3324 | 0 | 0 | 0 |  | Fe-Cr-Ni-Mo-Al
5345 | 19 | 27 | 8 | 12 | 33 | 72.88301 | 0.276653 | 0.126249 | 751.198 | 0 | 0 | 0 |  | Fe-Cr-Ni-Mo-Al
5346 | 22 | 24 | 12 | 14 | 28 | 76.33033 | 0.2778513 | 0.1282636 | 816.7399 | 1 | 0 | 0 |  | Fe-Cr-Ni-Mo-Al
5347 | 24 | 20 | 17 | 16 | 23 | 79.47147 | 0.279799 | 0.1301316 | 881.1114 | 1 | 0 | 0 |  | Fe-Cr-Ni-Mo-Al
5348 | 25 | 17 | 22 | 18 | 18 | 83.00878 | 0.2808595 | 0.1305638 | 935.4572 | 1 | 0 | 0 |  | Fe-Cr-Ni-Mo-Al
5349 | 24 | 13 | 30 | 20 | 13 | 86.22963 | 0.283165 | 0.1303988 | 983.3634 | 1 | 0 | 0 |  | Fe-Cr-Ni-Mo-Al
5350 | 22 | 11 | 38 | 20 | 9 | 88.26348 | 0.2850601 | 0.1281782 | 988.7765 | 1 | 0 | 0 |  | Fe-Cr-Ni-Mo-Al
5351 | 16 | 8 | 50 | 20 | 6 | 89.11891 | 0.288658 | 0.127354 | 998.1952 | 1 | 0 | 0 |  | Fe-Cr-Ni-Mo-Al
5352 | 14 | 25 | 3 | 7 | 50 | 59.29808 | 0.2853858 | 0.1251784 | 586.197 | 0 | 0 | 0 |  | Fe-Cr-Ni-Mo-Al
5353 | 21 | 23 | 6 | 8 | 42 | 64.03372 | 0.2846755 | 0.1284917 | 671.5106 | 0 | 0 | 0 |  | Fe-Cr-Ni-Mo-Al
5354 | 26 | 20 | 9 | 9 | 36 | 67.30198 | 0.2854608 | 0.1300393 | 729.6046 | 0 | 0 | 0 |  | Fe-Cr-Ni-Mo-Al
5355 | 28 | 18 | 13 | 11 | 29 | 72.09448 | 0.2846502 | 0.1308622 | 799.7281 | 0 | 0 | 0 |  | Fe-Cr-Ni-Mo-Al
5356 | 30 | 16 | 18 | 12 | 24 | 75.26699 | 0.2853891 | 0.132132 | 854.5579 | 1 | 0 | 0 |  | Fe-Cr-Ni-Mo-Al
5357 | 31 | 13 | 25 | 14 | 18 | 79.39682 | 0.2864704 | 0.1306538 | 897.6373 | 1 | 0 | 0 |  | Fe-Cr-Ni-Mo-Al
5358 | 30 | 10 | 32 | 15 | 13 | 82.34145 | 0.2881364 | 0.1281565 | 915.104 | 1 | 0 | 0 |  | Fe-Cr-Ni-Mo-Al
5359 | 26 | 8 | 42 | 15 | 8 | 85.03122 | 0.2900985 | 0.1238697 | 906.7735 | 1 | 0 | 0 |  | Fe-Cr-Ni-Mo-Al
5360 | 19 | 6 | 55 | 15 | 5 | 86.07971 | 0.2932505 | 0.1194358 | 875.168 | 1 | 1 | 1 | 875.168 | Fe-Cr-Ni-Mo-Al
5361 | 21 | 17 | 3 | 7 | 52 | 56.24418 | 0.2937392 | 0.1248275 | 561.4737 | 0 | 0 | 0 |  | Fe-Cr-Ni-Mo-Al
5362 | 28 | 16 | 6 | 7 | 43 | 60.95146 | 0.2919352 | 0.1293817 | 653.103 | 0 | 0 | 0 |  | Fe-Cr-Ni-Mo-Al
5363 | 33 | 15 | 9 | 7 | 36 | 64.73382 | 0.2909733 | 0.1316857 | 719.5641 | 0 | 0 | 0 |  | Fe-Cr-Ni-Mo-Al
5364 | 36 | 13 | 14 | 8 | 30 | 68.39752 | 0.2911598 | 0.1335661 | 784.7338 | 0 | 0 | 0 |  | Fe-Cr-Ni-Mo-Al
5365 | 38 | 11 | 19 | 9 | 24 | 72.07635 | 0.291313 | 0.1322573 | 822.961 | 0 | 0 | 0 |  | Fe-Cr-Ni-Mo-Al
5366 | 38 | 9 | 25 | 10 | 18 | 75.81998 | 0.2916524 | 0.1290646 | 843.4474 | 1 | 0 | 0 |  | Fe-Cr-Ni-Mo-Al
5367 | 37 | 7 | 33 | 11 | 12 | 79.73379 | 0.2924019 | 0.1230514 | 834.0618 | 1 | 0 | 0 |  | Fe-Cr-Ni-Mo-Al
5368 | 32 | 5 | 44 | 12 | 7 | 82.9364 | 0.2940309 | 0.1162282 | 804.42 | 1 | 1 | 1 | 804.42 | Fe-Cr-Ni-Mo-Al
5369 | 23 | 4 | 57 | 12 | 4 | 84.3106 | 0.2964245 | 0.1107412 | 764.7422 | 1 | 1 | 1 | 764.7422 | Fe-Cr-Ni-Mo-Al
5370 | 37 | 10 | 6 | 5 | 42 | 58.72945 | 0.2983088 | 0.1316013 | 651.7598 | 0 | 0 | 0 |  | Fe-Cr-Ni-Mo-Al
5371 | 41 | 10 | 9 | 5 | 35 | 62.7644 | 0.2962682 | 0.1332232 | 714.5426 | 0 | 0 | 0 |  | Fe-Cr-Ni-Mo-Al
5372 | 44 | 9 | 13 | 6 | 28 | 67.29069 | 0.294811 | 0.1325508 | 767.2447 | 0 | 0 | 0 |  | Fe-Cr-Ni-Mo-Al
5373 | 45 | 8 | 18 | 7 | 22 | 71.31756 | 0.2940236 | 0.1297427 | 793.9575 | 0 | 0 | 0 |  | Fe-Cr-Ni-Mo-Al
5374 | 45 | 6 | 25 | 8 | 16 | 75.12911 | 0.2945164 | 0.1246917 | 795.8872 | 1 | 0 | 0 |  | Fe-Cr-Ni-Mo-Al
5375 | 43 | 5 | 32 | 9 | 11 | 78.69691 | 0.2945313 | 0.1180796 | 773.9476 | 1 | 1 | 1 | 773.9476 | Fe-Cr-Ni-Mo-Al
5376 | 38 | 3 | 43 | 11 | 6 | 82.51745 | 0.2955464 | 0.1092346 | 729.156 | 1 | 1 | 1 | 729.156 | Fe-Cr-Ni-Mo-Al
5377 | 50 | 6 | 9 | 3 | 32 | 62.2892 | 0.2999785 | 0.1333529 | 714.0229 | 0 | 0 | 0 |  | Fe-Cr-Ni-Mo-Al
5378 | 52 | 6 | 13 | 4 | 25 | 67.16802 | 0.2975256 | 0.1300111 | 746.3552 | 0 | 0 | 0 |  | Fe-Cr-Ni-Mo-Al
5379 | 53 | 5 | 18 | 5 | 19 | 71.26272 | 0.2966518 | 0.1248181 | 750.6261 | 0 | 0 | 0 |  | Fe-Cr-Ni-Mo-Al
5380 | 53 | 4 | 23 | 6 | 13 | 75.49487 | 0.2958575 | 0.1175935 | 733.0512 | 1 | 0 | 0 |  | Fe-Cr-Ni-Mo-Al
5381 | 50 | 4 | 30 | 8 | 8 | 80.1194 | 0.2944603 | 0.1084338 | 692.8549 | 1 | 1 | 1 | 692.8549 | Fe-Cr-Ni-Mo-Al
5382 | 33 | 47 | 3 | 12 | 5 | 99.55318 | 0.2531752 | 0.09458513 | 655.0741 | 0 | 0 | 0 |  | Fe-Cr-Ni-Mo-Al
5383 | 39 | 40 | 5 | 11 | 5 | 96.68005 | 0.2592643 | 0.09588764 | 655.3001 | 0 | 0 | 0 |  | Fe-Cr-Ni-Mo-Al
5384 | 44 | 34 | 7 | 10 | 4 | 95.05653 | 0.2641403 | 0.09348783 | 624.6249 | 0 | 0 | 0 |  | Fe-Cr-Ni-Mo-Al
5385 | 49 | 27 | 11 | 9 | 4 | 91.9407 | 0.2710097 | 0.09355687 | 610.8984 | 0 | 0 | 0 |  | Fe-Cr-Ni-Mo-Al
5386 | 53 | 22 | 14 | 7 | 3 | 89.90887 | 0.2758939 | 0.08634063 | 530.0187 | 0 | 0 | 0 |  | Fe-Cr-Ni-Mo-Al
5387 | 21 | 51 | 3 | 19 | 6 | 103.8005 | 0.2488084 | 0.09999092 | 747.7435 | 0 | 0 | 0 |  | Fe-Cr-Ni-Mo-Al
5388 | 27 | 44 | 5 | 17 | 7 | 99.65682 | 0.2550165 | 0.1042824 | 769.5197 | 0 | 0 | 0 |  | Fe-Cr-Ni-Mo-Al
5389 | 32 | 38 | 7 | 16 | 8 | 96.23098 | 0.2606752 | 0.1080972 | 790.2639 | 0 | 0 | 0 |  | Fe-Cr-Ni-Mo-Al
5390 | 36 | 32 | 10 | 14 | 8 | 93.26346 | 0.2661302 | 0.109158 | 782.1392 | 0 | 0 | 0 |  | Fe-Cr-Ni-Mo-Al
5391 | 40 | 26 | 14 | 11 | 9 | 88.72272 | 0.2728696 | 0.1104792 | 761.3481 | 0 | 0 | 0 |  | Fe-Cr-Ni-Mo-Al
5392 | 44 | 21 | 18 | 9 | 8 | 86.57452 | 0.278158 | 0.1070652 | 712.9752 | 0 | 0 | 0 |  | Fe-Cr-Ni-Mo-Al
5393 | 46 | 16 | 23 | 7 | 7 | 84.36419 | 0.2836727 | 0.1020236 | 649.5322 | 1 | 0 | 0 |  | Fe-Cr-Ni-Mo-Al
5394 | 12 | 52 | 3 | 29 | 4 | 110.8893 | 0.2460325 | 0.09867173 | 795.9648 | 0 | 0 | 0 |  | Fe-Cr-Ni-Mo-Al
5395 | 16 | 46 | 4 | 27 | 8 | 104.5802 | 0.251693 | 0.1052577 | 829.1733 | 0 | 0 | 0 |  | Fe-Cr-Ni-Mo-Al
5396 | 21 | 39 | 6 | 24 | 10 | 99.47684 | 0.2576979 | 0.1110955 | 858.5834 | 0 | 0 | 0 |  | Fe-Cr-Ni-Mo-Al
5397 | 25 | 34 | 9 | 21 | 12 | 94.59066 | 0.2633707 | 0.1169712 | 883.7404 | 0 | 0 | 0 |  | Fe-Cr-Ni-Mo-Al
5398 | 28 | 29 | 13 | 17 | 13 | 90.07034 | 0.2691147 | 0.1203974 | 880.5285 | 0 | 0 | 0 |  | Fe-Cr-Ni-Mo-Al
5399 | 31 | 24 | 17 | 14 | 14 | 85.92997 | 0.2751139 | 0.1229225 | 870.3634 | 0 | 0 | 0 |  | Fe-Cr-Ni-Mo-Al
5400 | 34 | 19 | 23 | 11 | 13 | 83.1176 | 0.2812601 | 0.1217826 | 835.6012 | 0 | 0 | 0 |  | Fe-Cr-Ni-Mo-Al
5401 | 36 | 15 | 29 | 8 | 12 | 80.53672 | 0.2868375 | 0.1183861 | 779.2826 | 1 | 0 | 0 |  | Fe-Cr-Ni-Mo-Al
5402 | 37 | 12 | 36 | 6 | 9 | 80.27233 | 0.2908191 | 0.1089439 | 688.3427 | 1 | 1 | 1 | 688.3427 | Fe-Cr-Ni-Mo-Al
5403 | 10 | 43 | 3 | 38 | 6 | 110.9913 | 0.250792 | 0.101269 | 846.9085 | 0 | 0 | 0 |  | Fe-Cr-Ni-Mo-Al
5404 | 13 | 38 | 4 | 34 | 10 | 104.5979 | 0.2553771 | 0.1069865 | 865.329 | 0 | 0 | 0 |  | Fe-Cr-Ni-Mo-Al
5405 | 16 | 33 | 7 | 29 | 14 | 97.38028 | 0.2613069 | 0.1139082 | 883.8198 | 0 | 0 | 0 |  | Fe-Cr-Ni-Mo-Al
5406 | 19 | 29 | 10 | 25 | 17 | 91.63166 | 0.2667636 | 0.1193322 | 891.8312 | 0 | 0 | 0 |  | Fe-Cr-Ni-Mo-Al
5407 | 21 | 25 | 15 | 20 | 19 | 86.07585 | 0.2728669 | 0.1254633 | 902.6555 | 0 | 0 | 0 |  | Fe-Cr-Ni-Mo-Al
5408 | 24 | 21 | 20 | 16 | 19 | 82.41512 | 0.2785313 | 0.1294678 | 907.8329 | 0 | 0 | 0 |  | Fe-Cr-Ni-Mo-Al
5409 | 26 | 17 | 26 | 12 | 18 | 79.30239 | 0.2843623 | 0.1306633 | 888.3714 | 0 | 0 | 0 |  | Fe-Cr-Ni-Mo-Al
5410 | 28 | 13 | 34 | 9 | 17 | 76.67907 | 0.2905972 | 0.130573 | 863.2198 | 1 | 0 | 0 |  | Fe-Cr-Ni-Mo-Al
5411 | 28 | 11 | 43 | 6 | 12 | 77.33863 | 0.2941254 | 0.1196176 | 765.3903 | 1 | 1 | 1 | 765.3903 | Fe-Cr-Ni-Mo-Al
5412 | 8 | 35 | 3 | 45 | 9 | 109.6771 | 0.2549956 | 0.09963321 | 830.7867 | 0 | 0 | 0 |  | Fe-Cr-Ni-Mo-Al
5413 | 10 | 31 | 5 | 39 | 14 | 101.9804 | 0.2597541 | 0.1066341 | 851.0522 | 0 | 0 | 0 |  | Fe-Cr-Ni-Mo-Al
5414 | 12 | 27 | 8 | 33 | 19 | 94.00758 | 0.2655438 | 0.1137904 | 861.398 | 0 | 0 | 0 |  | Fe-Cr-Ni-Mo-Al
5415 | 14 | 24 | 12 | 28 | 22 | 88.15436 | 0.2708555 | 0.1205138 | 878.4722 | 1 | 0 | 0 |  | Fe-Cr-Ni-Mo-Al
5416 | 16 | 20 | 17 | 23 | 24 | 82.71268 | 0.277094 | 0.1279002 | 900.923 | 1 | 0 | 0 |  | Fe-Cr-Ni-Mo-Al
5417 | 18 | 17 | 22 | 18 | 25 | 78.1419 | 0.2828195 | 0.1341439 | 913.0476 | 1 | 0 | 0 |  | Fe-Cr-Ni-Mo-Al
5418 | 20 | 13 | 30 | 13 | 24 | 74.36906 | 0.2898342 | 0.1391299 | 920.3088 | 0 | 0 | 0 |  | Fe-Cr-Ni-Mo-Al
5419 | 20 | 11 | 38 | 9 | 22 | 72.32545 | 0.2947544 | 0.1399419 | 903.9702 | 0 | 0 | 0 |  | Fe-Cr-Ni-Mo-Al
5420 | 20 | 8 | 50 | 6 | 16 | 73.1267 | 0.2995139 | 0.1318266 | 841.5175 | 1 | 0 | 0 |  | Fe-Cr-Ni-Mo-Al
5421 | 7 | 25 | 3 | 50 | 14 | 105.6965 | 0.2606448 | 0.09639684 | 774.1023 | 0 | 0 | 0 |  | Fe-Cr-Ni-Mo-Al
5422 | 8 | 23 | 6 | 42 | 21 | 95.98757 | 0.2659195 | 0.1035435 | 775.5199 | 0 | 0 | 0 |  | Fe-Cr-Ni-Mo-Al
5423 | 9 | 20 | 9 | 36 | 26 | 88.60583 | 0.271305 | 0.1103755 | 784.0744 | 1 | 0 | 0 |  | Fe-Cr-Ni-Mo-Al
5424 | 11 | 18 | 13 | 29 | 28 | 82.90557 | 0.2762792 | 0.1202421 | 829.0632 | 1 | 0 | 0 |  | Fe-Cr-Ni-Mo-Al
5425 | 12 | 16 | 18 | 24 | 30 | 78.0887 | 0.2814676 | 0.1279984 | 855.1213 | 1 | 0 | 0 |  | Fe-Cr-Ni-Mo-Al
5426 | 14 | 13 | 25 | 18 | 31 | 72.97587 | 0.2884204 | 0.1378593 | 891.5014 | 1 | 0 | 0 |  | Fe-Cr-Ni-Mo-Al
5427 | 15 | 10 | 32 | 13 | 30 | 69.43834 | 0.2947049 | 0.1440611 | 906.6134 | 0 | 0 | 0 |  | Fe-Cr-Ni-Mo-Al
5428 | 15 | 8 | 42 | 8 | 26 | 67.79883 | 0.3002727 | 0.1464439 | 908.396 | 0 | 0 | 0 |  | Fe-Cr-Ni-Mo-Al
5429 | 15 | 6 | 55 | 5 | 19 | 69.48977 | 0.304074 | 0.1393877 | 870.2057 | 1 | 0 | 0 |  | Fe-Cr-Ni-Mo-Al
5430 | 7 | 17 | 3 | 52 | 21 | 99.30655 | 0.2664974 | 0.09000657 | 662.8451 | 0 | 0 | 0 |  | Fe-Cr-Ni-Mo-Al
5431 | 7 | 16 | 6 | 43 | 28 | 89.84692 | 0.2716205 | 0.09826828 | 676.188 | 1 | 0 | 0 |  | Fe-Cr-Ni-Mo-Al
5432 | 7 | 15 | 9 | 36 | 33 | 82.67308 | 0.2763733 | 0.1057632 | 688.5391 | 1 | 0 | 0 |  | Fe-Cr-Ni-Mo-Al
5433 | 8 | 13 | 14 | 30 | 36 | 76.92075 | 0.2820296 | 0.115701 | 729.7345 | 1 | 0 | 0 |  | Fe-Cr-Ni-Mo-Al
5434 | 9 | 11 | 19 | 24 | 38 | 71.70503 | 0.2878547 | 0.1260254 | 769.7724 | 1 | 0 | 0 |  | Fe-Cr-Ni-Mo-Al
5435 | 10 | 9 | 25 | 18 | 38 | 67.41771 | 0.293861 | 0.1373156 | 819.9047 | 1 | 0 | 0 |  | Fe-Cr-Ni-Mo-Al
5436 | 11 | 7 | 33 | 12 | 37 | 63.56165 | 0.3005951 | 0.1472046 | 856.0453 | 0 | 0 | 0 |  | Fe-Cr-Ni-Mo-Al
5437 | 12 | 5 | 44 | 7 | 32 | 62.46158 | 0.3062618 | 0.1533238 | 896.2438 | 0 | 0 | 0 |  | Fe-Cr-Ni-Mo-Al
5438 | 12 | 4 | 57 | 4 | 23 | 65.39915 | 0.3085479 | 0.1473661 | 889.6808 | 0 | 0 | 0 |  | Fe-Cr-Ni-Mo-Al
5439 | 5 | 10 | 6 | 42 | 37 | 82.03564 | 0.2779918 | 0.08961347 | 538.1818 | 1 | 0 | 0 |  | Fe-Cr-Ni-Mo-Al
5440 | 5 | 10 | 9 | 35 | 41 | 75.89463 | 0.2823412 | 0.09894595 | 571.9933 | 1 | 0 | 0 |  | Fe-Cr-Ni-Mo-Al
5441 | 6 | 9 | 13 | 28 | 44 | 69.96869 | 0.2879442 | 0.1104077 | 616.79 | 1 | 0 | 0 |  | Fe-Cr-Ni-Mo-Al
5442 | 7 | 8 | 18 | 22 | 45 | 65.59779 | 0.2932637 | 0.1225735 | 672.808 | 1 | 0 | 0 |  | Fe-Cr-Ni-Mo-Al
5443 | 8 | 6 | 25 | 16 | 45 | 61.31642 | 0.3000734 | 0.1364044 | 735.7192 | 1 | 0 | 0 |  | Fe-Cr-Ni-Mo-Al
5444 | 9 | 5 | 32 | 11 | 43 | 58.90306 | 0.3051498 | 0.1470635 | 789.4441 | 0 | 0 | 0 |  | Fe-Cr-Ni-Mo-Al
5445 | 11 | 3 | 43 | 6 | 38 | 57.86281 | 0.3109136 | 0.1566971 | 855.2021 | 0 | 0 | 0 |  | Fe-Cr-Ni-Mo-Al
5446 | 3 | 6 | 9 | 32 | 50 | 68.07292 | 0.2892382 | 0.09108267 | 449.091 | 1 | 0 | 0 |  | Fe-Cr-Ni-Mo-Al
5447 | 4 | 6 | 13 | 25 | 52 | 63.0155 | 0.294465 | 0.1053261 | 513.1041 | 1 | 0 | 0 |  | Fe-Cr-Ni-Mo-Al
5448 | 5 | 5 | 18 | 19 | 53 | 58.63963 | 0.3004297 | 0.118968 | 570.2946 | 1 | 0 | 0 |  | Fe-Cr-Ni-Mo-Al
5449 | 6 | 4 | 23 | 13 | 53 | 54.47601 | 0.3067997 | 0.1323108 | 617.3953 | 1 | 0 | 0 |  | Fe-Cr-Ni-Mo-Al
5450 | 8 | 4 | 30 | 8 | 50 | 52.99486 | 0.3108976 | 0.145892 | 693.9761 | 0 | 0 | 0 |  | Fe-Cr-Ni-Mo-Al
5451 | 3 | 47 | 33 | 12 | 5 | 98.23078 | 0.2590774 | 0.1046815 | 761.2322 | 0 | 0 | 0 |  | Fe-Cr-Ni-Mo-Al
5452 | 5 | 40 | 39 | 11 | 5 | 95.13612 | 0.2660235 | 0.1068486 | 768.2989 | 1 | 0 | 0 |  | Fe-Cr-Ni-Mo-Al
5453 | 7 | 34 | 44 | 10 | 4 | 93.32821 | 0.2716131 | 0.104634 | 736.6872 | 1 | 1 | 1 | 736.6872 | Fe-Cr-Ni-Mo-Al
5454 | 11 | 27 | 49 | 9 | 4 | 90.12751 | 0.2786938 | 0.1038142 | 710.3394 | 1 | 1 | 1 | 710.3394 | Fe-Cr-Ni-Mo-Al
5455 | 14 | 22 | 53 | 7 | 3 | 87.97681 | 0.2839707 | 0.09548816 | 613.0275 | 1 | 1 | 1 | 613.0275 | Fe-Cr-Ni-Mo-Al
5456 | 3 | 51 | 21 | 19 | 6 | 103.0682 | 0.252172 | 0.107321 | 829.9259 | 0 | 0 | 0 |  | Fe-Cr-Ni-Mo-Al
5457 | 5 | 44 | 27 | 17 | 7 | 98.71711 | 0.2592143 | 0.1129195 | 864.6459 | 0 | 0 | 0 |  | Fe-Cr-Ni-Mo-Al
5458 | 7 | 38 | 32 | 16 | 8 | 95.13521 | 0.2654659 | 0.1174474 | 891.5555 | 0 | 0 | 0 |  | Fe-Cr-Ni-Mo-Al
5459 | 10 | 32 | 36 | 14 | 8 | 92.0722 | 0.2712463 | 0.1186197 | 881.8329 | 1 | 0 | 0 |  | Fe-Cr-Ni-Mo-Al
5460 | 14 | 26 | 40 | 11 | 9 | 87.46759 | 0.2781388 | 0.1192008 | 848.5062 | 1 | 0 | 0 |  | Fe-Cr-Ni-Mo-Al
5461 | 18 | 21 | 44 | 9 | 8 | 85.28459 | 0.2835035 | 0.1140025 | 779.3014 | 1 | 1 | 1 | 779.3014 | Fe-Cr-Ni-Mo-Al
5462 | 23 | 16 | 46 | 7 | 7 | 83.18012 | 0.2885174 | 0.1068857 | 693.465 | 1 | 1 | 1 | 693.465 | Fe-Cr-Ni-Mo-Al
5463 | 3 | 52 | 12 | 29 | 4 | 110.5689 | 0.2475876 | 0.1024177 | 841.061 | 0 | 0 | 0 |  | Fe-Cr-Ni-Mo-Al
5464 | 4 | 46 | 16 | 27 | 8 | 104.1219 | 0.2538089 | 0.1109476 | 895.2678 | 0 | 0 | 0 |  | Fe-Cr-Ni-Mo-Al
5465 | 6 | 39 | 21 | 24 | 10 | 98.86064 | 0.2604465 | 0.1189434 | 947.5375 | 0 | 0 | 0 |  | Fe-Cr-Ni-Mo-Al
5466 | 9 | 34 | 25 | 21 | 12 | 93.89994 | 0.2663674 | 0.1241373 | 962.7989 | 0 | 0 | 0 |  | Fe-Cr-Ni-Mo-Al
5467 | 13 | 29 | 28 | 17 | 13 | 89.37843 | 0.2720517 | 0.1272924 | 953.4041 | 1 | 0 | 0 |  | Fe-Cr-Ni-Mo-Al
5468 | 17 | 24 | 31 | 14 | 14 | 85.25329 | 0.2779357 | 0.1290594 | 932.3885 | 1 | 0 | 0 |  | Fe-Cr-Ni-Mo-Al
5469 | 23 | 19 | 34 | 11 | 13 | 82.56643 | 0.2835275 | 0.1258323 | 874.6801 | 1 | 0 | 0 |  | Fe-Cr-Ni-Mo-Al
5470 | 29 | 15 | 36 | 8 | 12 | 80.17381 | 0.2883134 | 0.1206128 | 799.5456 | 1 | 0 | 0 |  | Fe-Cr-Ni-Mo-Al
5471 | 36 | 12 | 37 | 6 | 9 | 80.21979 | 0.2910313 | 0.1091929 | 690.489 | 1 | 1 | 1 | 690.489 | Fe-Cr-Ni-Mo-Al
5472 | 3 | 43 | 10 | 38 | 6 | 110.755 | 0.2519408 | 0.1048018 | 890.3997 | 0 | 0 | 0 |  | Fe-Cr-Ni-Mo-Al
5473 | 4 | 38 | 13 | 34 | 10 | 104.262 | 0.2569268 | 0.1131427 | 937.9051 | 0 | 0 | 0 |  | Fe-Cr-Ni-Mo-Al
5474 | 7 | 33 | 16 | 29 | 14 | 97.0108 | 0.2629349 | 0.1213248 | 966.9715 | 0 | 0 | 0 |  | Fe-Cr-Ni-Mo-Al
5475 | 10 | 29 | 19 | 25 | 17 | 91.23916 | 0.2684444 | 0.1270311 | 974.3618 | 1 | 0 | 0 |  | Fe-Cr-Ni-Mo-Al
5476 | 15 | 25 | 21 | 20 | 19 | 85.79594 | 0.2740404 | 0.13145 | 963.7159 | 1 | 0 | 0 |  | Fe-Cr-Ni-Mo-Al
5477 | 20 | 21 | 24 | 16 | 19 | 82.21966 | 0.2793399 | 0.1331593 | 944.1517 | 1 | 0 | 0 |  | Fe-Cr-Ni-Mo-Al
5478 | 26 | 17 | 26 | 12 | 18 | 79.30239 | 0.2843623 | 0.1319591 | 900.6816 | 0 | 0 | 0 |  | Fe-Cr-Ni-Mo-Al
5479 | 34 | 13 | 28 | 9 | 17 | 76.99198 | 0.2893305 | 0.12828 | 842.4612 | 0 | 0 | 0 |  | Fe-Cr-Ni-Mo-Al
5480 | 43 | 11 | 28 | 6 | 12 | 78.13898 | 0.2909042 | 0.1150949 | 726.5147 | 0 | 0 | 0 |  | Fe-Cr-Ni-Mo-Al
5481 | 3 | 35 | 8 | 45 | 9 | 109.5121 | 0.2557887 | 0.1029268 | 870.6851 | 0 | 0 | 0 |  | Fe-Cr-Ni-Mo-Al
5482 | 5 | 31 | 10 | 39 | 14 | 101.794 | 0.2605983 | 0.1116957 | 909.1991 | 0 | 0 | 0 |  | Fe-Cr-Ni-Mo-Al
5483 | 8 | 27 | 12 | 33 | 19 | 93.8422 | 0.2662596 | 0.1195828 | 924.0159 | 1 | 0 | 0 |  | Fe-Cr-Ni-Mo-Al
5484 | 12 | 24 | 14 | 28 | 22 | 88.06631 | 0.2712275 | 0.1250156 | 924.76 | 1 | 0 | 0 |  | Fe-Cr-Ni-Mo-Al
5485 | 17 | 20 | 16 | 23 | 24 | 82.75958 | 0.2768993 | 0.1301578 | 922.9812 | 1 | 0 | 0 |  | Fe-Cr-Ni-Mo-Al
5486 | 22 | 17 | 18 | 18 | 25 | 78.3401 | 0.2820053 | 0.1337352 | 909.0558 | 0 | 0 | 0 |  | Fe-Cr-Ni-Mo-Al
5487 | 30 | 13 | 20 | 13 | 24 | 74.88938 | 0.287718 | 0.1346923 | 880.2963 | 0 | 0 | 0 |  | Fe-Cr-Ni-Mo-Al
5488 | 38 | 11 | 20 | 9 | 22 | 73.29375 | 0.29084 | 0.1320152 | 835.42 | 0 | 0 | 0 |  | Fe-Cr-Ni-Mo-Al
5489 | 50 | 8 | 20 | 6 | 16 | 74.76278 | 0.2929648 | 0.1214682 | 754.5054 | 0 | 0 | 0 |  | Fe-Cr-Ni-Mo-Al
5490 | 3 | 25 | 7 | 50 | 14 | 105.5609 | 0.2612747 | 0.1003345 | 819.8565 | 0 | 0 | 0 |  | Fe-Cr-Ni-Mo-Al
5491 | 6 | 23 | 8 | 42 | 21 | 95.91056 | 0.2662557 | 0.1067534 | 809.6863 | 0 | 0 | 0 |  | Fe-Cr-Ni-Mo-Al
5492 | 9 | 20 | 9 | 36 | 26 | 88.60583 | 0.271305 | 0.1128763 | 808.9324 | 1 | 0 | 0 |  | Fe-Cr-Ni-Mo-Al
5493 | 13 | 18 | 11 | 29 | 28 | 82.99711 | 0.2758984 | 0.122485 | 850.5897 | 1 | 0 | 0 |  | Fe-Cr-Ni-Mo-Al
5494 | 18 | 16 | 12 | 24 | 30 | 78.37645 | 0.2802821 | 0.1265674 | 841.4059 | 0 | 0 | 0 |  | Fe-Cr-Ni-Mo-Al
5495 | 25 | 13 | 14 | 18 | 31 | 73.53094 | 0.2861505 | 0.1314418 | 834.2677 | 0 | 0 | 0 |  | Fe-Cr-Ni-Mo-Al
5496 | 32 | 10 | 15 | 13 | 30 | 70.34382 | 0.2910203 | 0.1346877 | 827.236 | 0 | 0 | 0 |  | Fe-Cr-Ni-Mo-Al
5497 | 42 | 8 | 15 | 8 | 26 | 69.30454 | 0.2941871 | 0.1335998 | 803.838 | 0 | 0 | 0 |  | Fe-Cr-Ni-Mo-Al
5498 | 55 | 6 | 15 | 5 | 19 | 71.72262 | 0.2951545 | 0.1242618 | 747.9225 | 0 | 0 | 0 |  | Fe-Cr-Ni-Mo-Al
5499 | 3 | 17 | 7 | 52 | 21 | 99.16428 | 0.2671286 | 0.09362578 | 701.5726 | 1 | 0 | 0 |  | Fe-Cr-Ni-Mo-Al
5500 | 6 | 16 | 7 | 43 | 28 | 89.80662 | 0.2717914 | 0.1003673 | 696.6892 | 1 | 0 | 0 |  | Fe-Cr-Ni-Mo-Al
5501 | 9 | 15 | 7 | 36 | 33 | 82.76081 | 0.2760086 | 0.1059358 | 689.7289 | 1 | 0 | 0 |  | Fe-Cr-Ni-Mo-Al
5502 | 14 | 13 | 8 | 30 | 36 | 77.19909 | 0.2808833 | 0.1121576 | 697.7452 | 1 | 0 | 0 |  | Fe-Cr-Ni-Mo-Al
5503 | 19 | 11 | 9 | 24 | 38 | 72.19654 | 0.2858373 | 0.1192565 | 712.0524 | 0 | 0 | 0 |  | Fe-Cr-Ni-Mo-Al
5504 | 25 | 9 | 10 | 18 | 38 | 68.20091 | 0.2906482 | 0.1272378 | 737.9432 | 0 | 0 | 0 |  | Fe-Cr-Ni-Mo-Al
5505 | 33 | 7 | 11 | 12 | 37 | 64.76832 | 0.2956456 | 0.1328881 | 745.397 | 0 | 0 | 0 |  | Fe-Cr-Ni-Mo-Al
5506 | 44 | 5 | 12 | 7 | 32 | 64.27771 | 0.2988746 | 0.1350642 | 757.9653 | 0 | 0 | 0 |  | Fe-Cr-Ni-Mo-Al
5507 | 57 | 4 | 12 | 4 | 23 | 67.97205 | 0.298252 | 0.1281552 | 741.7024 | 0 | 0 | 0 |  | Fe-Cr-Ni-Mo-Al
5508 | 6 | 10 | 5 | 42 | 37 | 82.07841 | 0.2778146 | 0.08922893 | 534.6758 | 1 | 0 | 0 |  | Fe-Cr-Ni-Mo-Al
5509 | 9 | 10 | 5 | 35 | 41 | 76.07812 | 0.2815855 | 0.09622778 | 549.2821 | 1 | 0 | 0 |  | Fe-Cr-Ni-Mo-Al
5510 | 13 | 9 | 6 | 28 | 44 | 70.31124 | 0.2865329 | 0.105397 | 577.1636 | 1 | 0 | 0 |  | Fe-Cr-Ni-Mo-Al
5511 | 18 | 8 | 7 | 22 | 45 | 66.16364 | 0.2909243 | 0.1144385 | 610.9461 | 0 | 0 | 0 |  | Fe-Cr-Ni-Mo-Al
5512 | 25 | 6 | 8 | 16 | 45 | 62.23451 | 0.296262 | 0.1231599 | 639.27 | 0 | 0 | 0 |  | Fe-Cr-Ni-Mo-Al
5513 | 32 | 5 | 9 | 11 | 43 | 60.19138 | 0.2997954 | 0.1302149 | 669.9804 | 0 | 0 | 0 |  | Fe-Cr-Ni-Mo-Al
5514 | 43 | 3 | 11 | 6 | 38 | 59.69979 | 0.3033461 | 0.1353568 | 705.2442 | 0 | 0 | 0 |  | Fe-Cr-Ni-Mo-Al
5515 | 9 | 6 | 3 | 32 | 50 | 68.36292 | 0.2880399 | 0.08552051 | 409.6203 | 1 | 0 | 0 |  | Fe-Cr-Ni-Mo-Al
5516 | 13 | 6 | 4 | 25 | 52 | 63.47529 | 0.2925475 | 0.09735512 | 458.3622 | 1 | 0 | 0 |  | Fe-Cr-Ni-Mo-Al
5517 | 18 | 5 | 5 | 19 | 53 | 59.33527 | 0.2974991 | 0.1077174 | 496.0189 | 0 | 0 | 0 |  | Fe-Cr-Ni-Mo-Al
5518 | 23 | 4 | 6 | 13 | 53 | 55.43609 | 0.3027032 | 0.1183991 | 530.3767 | 0 | 0 | 0 |  | Fe-Cr-Ni-Mo-Al
5519 | 30 | 4 | 8 | 8 | 50 | 54.26711 | 0.3054665 | 0.1278236 | 581.0842 | 0 | 0 | 0 |  | Fe-Cr-Ni-Mo-Al
5520 | 33 | 47 | 5 | 12 | 3 | 101.1147 | 0.2532094 | 0.09017459 | 620.4492 | 0 | 0 | 0 |  | Fe-Cr-Ni-Mo-Al
5521 | 39 | 40 | 5 | 11 | 5 | 96.68005 | 0.2592643 | 0.09588764 | 655.3001 | 0 | 0 | 0 |  | Fe-Cr-Ni-Mo-Al
5522 | 44 | 34 | 4 | 10 | 7 | 92.77156 | 0.2642003 | 0.10057 | 678.8933 | 0 | 0 | 0 |  | Fe-Cr-Ni-Mo-Al
5523 | 49 | 27 | 4 | 9 | 11 | 86.81562 | 0.2713177 | 0.1096113 | 728.3956 | 0 | 0 | 0 |  | Fe-Cr-Ni-Mo-Al
5524 | 53 | 22 | 3 | 7 | 14 | 81.92426 | 0.2765881 | 0.1143998 | 733.7248 | 0 | 0 | 0 |  | Fe-Cr-Ni-Mo-Al
5525 | 21 | 51 | 6 | 19 | 3 | 106.15 | 0.2488988 | 0.09631145 | 725.5855 | 0 | 0 | 0 |  | Fe-Cr-Ni-Mo-Al
5526 | 27 | 44 | 7 | 17 | 5 | 101.187 | 0.2550379 | 0.1015014 | 752.1487 | 0 | 0 | 0 |  | Fe-Cr-Ni-Mo-Al
5527 | 32 | 38 | 8 | 16 | 7 | 96.9718 | 0.2606676 | 0.1067094 | 781.9712 | 0 | 0 | 0 |  | Fe-Cr-Ni-Mo-Al
5528 | 36 | 32 | 8 | 14 | 10 | 91.80095 | 0.2661823 | 0.1120593 | 799.0292 | 0 | 0 | 0 |  | Fe-Cr-Ni-Mo-Al
5529 | 40 | 26 | 9 | 11 | 14 | 85.18359 | 0.2731208 | 0.1179615 | 802.5619 | 0 | 0 | 0 |  | Fe-Cr-Ni-Mo-Al
5530 | 44 | 21 | 8 | 9 | 18 | 79.65452 | 0.2788628 | 0.1227008 | 797.8835 | 0 | 0 | 0 |  | Fe-Cr-Ni-Mo-Al
5531 | 46 | 16 | 7 | 7 | 23 | 73.48904 | 0.2851776 | 0.1276976 | 782.5252 | 0 | 0 | 0 |  | Fe-Cr-Ni-Mo-Al
5532 | 12 | 52 | 4 | 29 | 3 | 111.6792 | 0.2460688 | 0.09828983 | 797.9476 | 0 | 0 | 0 |  | Fe-Cr-Ni-Mo-Al
5533 | 16 | 46 | 8 | 27 | 4 | 107.6213 | 0.251772 | 0.1037658 | 838.8361 | 0 | 0 | 0 |  | Fe-Cr-Ni-Mo-Al
5534 | 21 | 39 | 10 | 24 | 6 | 102.4685 | 0.2577057 | 0.1093433 | 866.9455 | 0 | 0 | 0 |  | Fe-Cr-Ni-Mo-Al
5535 | 25 | 34 | 12 | 21 | 9 | 96.75036 | 0.2633233 | 0.1148258 | 882.1906 | 0 | 0 | 0 |  | Fe-Cr-Ni-Mo-Al
5536 | 28 | 29 | 13 | 17 | 13 | 90.07034 | 0.2691147 | 0.1203974 | 880.5285 | 0 | 0 | 0 |  | Fe-Cr-Ni-Mo-Al
5537 | 31 | 24 | 14 | 14 | 17 | 83.87764 | 0.2752858 | 0.1254874 | 873.5541 | 0 | 0 | 0 |  | Fe-Cr-Ni-Mo-Al
5538 | 34 | 19 | 13 | 11 | 23 | 76.48895 | 0.2820773 | 0.1305842 | 845.4479 | 0 | 0 | 0 |  | Fe-Cr-Ni-Mo-Al
5539 | 36 | 15 | 12 | 8 | 29 | 69.60619 | 0.288645 | 0.1340266 | 798.5795 | 0 | 0 | 0 |  | Fe-Cr-Ni-Mo-Al
5540 | 37 | 12 | 9 | 6 | 36 | 63.30556 | 0.2942348 | 0.1350279 | 731.7033 | 0 | 0 | 0 |  | Fe-Cr-Ni-Mo-Al
5541 | 10 | 43 | 6 | 38 | 3 | 113.3087 | 0.2508549 | 0.1021059 | 877.7249 | 0 |  | 0 |  | Fe-Cr-Ni-Mo-Al
5542 | 13 | 38 | 10 | 34 | 4 | 109.1618 | 0.2554282 | 0.1083272 | 924.5325 | 0 | 0 | 0 |  | Fe-Cr-Ni-Mo-Al
5543 | 16 | 33 | 14 | 29 | 7 | 102.5225 | 0.2612444 | 0.1148397 | 947.0379 | 0 | 0 | 0 |  | Fe-Cr-Ni-Mo-Al
5544 | 19 | 29 | 17 | 25 | 10 | 96.56993 | 0.2665815 | 0.119864 | 951.1456 | 0 | 0 | 0 |  | Fe-Cr-Ni-Mo-Al
5545 | 21 | 25 | 19 | 20 | 15 | 88.79595 | 0.2726782 | 0.1254698 | 934.0322 | 1 | 0 | 0 |  | Fe-Cr-Ni-Mo-Al
5546 | 24 | 21 | 19 | 16 | 20 | 81.7551 | 0.2785999 | 0.1295717 | 900.9675 | 1 | 0 | 0 |  | Fe-Cr-Ni-Mo-Al
5547 | 26 | 17 | 18 | 12 | 26 | 74.13884 | 0.2851144 | 0.133093 | 847.9282 | 1 | 0 | 0 |  | Fe-Cr-Ni-Mo-Al
5548 | 28 | 13 | 17 | 9 | 34 | 66.30165 | 0.2926442 | 0.1360363 | 782.043 | 1 | 0 | 0 |  | Fe-Cr-Ni-Mo-Al
5549 | 28 | 11 | 12 | 6 | 43 | 58.66748 | 0.2985732 | 0.133751 | 667.4223 | 0 | 0 | 0 |  | Fe-Cr-Ni-Mo-Al
5550 | 8 | 35 | 9 | 45 | 3 | 114.2038 | 0.2550489 | 0.1045146 | 932.6683 | 0 | 0 | 0 |  | Fe-Cr-Ni-Mo-Al
5551 | 10 | 31 | 14 | 39 | 5 | 108.6293 | 0.2597183 | 0.1126165 | 989.2094 | 0 | 0 | 0 |  | Fe-Cr-Ni-Mo-Al
5552 | 12 | 27 | 19 | 33 | 8 | 101.8398 | 0.2653114 | 0.1197892 | 1014.98 | 0 | 0 | 0 |  | Fe-Cr-Ni-Mo-Al
5553 | 14 | 24 | 22 | 28 | 12 | 94.97628 | 0.2704749 | 0.1252301 | 1009.055 | 1 | 0 | 0 |  | Fe-Cr-Ni-Mo-Al
5554 | 16 | 20 | 24 | 23 | 17 | 87.31532 | 0.2766745 | 0.1306459 | 986.4711 | 1 | 0 | 0 |  | Fe-Cr-Ni-Mo-Al
5555 | 18 | 17 | 25 | 18 | 22 | 80.05012 | 0.2825721 | 0.1349306 | 945.6589 | 1 | 0 | 0 |  | Fe-Cr-Ni-Mo-Al
5556 | 20 | 13 | 24 | 13 | 30 | 70.70508 | 0.2905143 | 0.1388277 | 867.5232 | 1 | 0 | 0 |  | Fe-Cr-Ni-Mo-Al
5557 | 20 | 11 | 22 | 9 | 38 | 62.87034 | 0.2969876 | 0.1402362 | 776.3901 | 1 | 0 | 0 |  | Fe-Cr-Ni-Mo-Al
5558 | 20 | 8 | 16 | 6 | 50 | 53.65937 | 0.3052921 | 0.1343849 | 613.3672 | 1 | 0 | 0 |  | Fe-Cr-Ni-Mo-Al
5559 | 7 | 25 | 14 | 50 | 3 | 113.8093 | 0.2605787 | 0.1093889 | 1011.89 | 0 | 0 | 0 |  | Fe-Cr-Ni-Mo-Al
5560 | 8 | 23 | 21 | 42 | 6 | 106.5258 | 0.2656091 | 0.1188255 | 1065.509 | 0 | 0 | 0 |  | Fe-Cr-Ni-Mo-Al
5561 | 9 | 20 | 26 | 36 | 9 | 100.1344 | 0.2706754 | 0.1255571 | 1084.976 | 0 | 0 | 0 |  | Fe-Cr-Ni-Mo-Al
5562 | 11 | 18 | 28 | 29 | 13 | 92.87166 | 0.275458 | 0.130216 | 1056.794 | 1 | 0 | 0 |  | Fe-Cr-Ni-Mo-Al
5563 | 12 | 16 | 30 | 24 | 18 | 85.72504 | 0.2805846 | 0.1348644 | 1023.873 | 1 | 0 | 0 |  | Fe-Cr-Ni-Mo-Al
5564 | 14 | 13 | 31 | 18 | 25 | 76.60357 | 0.2878122 | 0.1401731 | 964.219 | 1 | 0 | 0 |  | Fe-Cr-Ni-Mo-Al
5565 | 15 | 10 | 30 | 13 | 32 | 68.26238 | 0.2949686 | 0.1435138 | 884.5771 | 1 | 0 | 0 |  | Fe-Cr-Ni-Mo-Al
5566 | 15 | 8 | 26 | 8 | 42 | 58.64705 | 0.302937 | 0.1440328 | 753.791 | 1 | 0 | 0 |  | Fe-Cr-Ni-Mo-Al
5567 | 15 | 6 | 19 | 5 | 55 | 49.65424 | 0.3110825 | 0.135291 | 570.1282 | 0 | 0 | 0 |  | Fe-Cr-Ni-Mo-Al
5568 | 7 | 17 | 21 | 52 | 3 | 111.9946 | 0.2661232 | 0.1156231 | 1094.785 | 0 | 0 | 0 |  | Fe-Cr-Ni-Mo-Al
5569 | 7 | 16 | 28 | 43 | 6 | 104.7752 | 0.2708292 | 0.1244829 | 1135.887 | 0 | 0 | 0 |  | Fe-Cr-Ni-Mo-Al
5570 | 7 | 15 | 33 | 36 | 9 | 98.42533 | 0.2751382 | 0.1301671 | 1135.053 | 0 | 0 | 0 |  | Fe-Cr-Ni-Mo-Al
5571 | 8 | 13 | 36 | 30 | 14 | 90.71241 | 0.2804729 | 0.135566 | 1107.047 | 1 | 0 | 0 |  | Fe-Cr-Ni-Mo-Al
5572 | 9 | 11 | 38 | 24 | 19 | 83.19888 | 0.2860819 | 0.1404401 | 1065.353 | 1 | 0 | 0 |  | Fe-Cr-Ni-Mo-Al
5573 | 10 | 9 | 38 | 18 | 25 | 75.07597 | 0.2922908 | 0.1446764 | 998.4234 | 1 | 0 | 0 |  | Fe-Cr-Ni-Mo-Al
5574 | 11 | 7 | 37 | 12 | 33 | 65.82289 | 0.299975 | 0.148991 | 906.1282 | 1 | 0 | 0 |  | Fe-Cr-Ni-Mo-Al
5575 | 12 | 5 | 32 | 7 | 44 | 55.92407 | 0.3085583 | 0.1492591 | 760.8306 | 1 | 0 | 0 |  | Fe-Cr-Ni-Mo-Al
5576 | 12 | 4 | 23 | 4 | 57 | 47.25158 | 0.3159491 | 0.1392086 | 565.4449 | 0 | 0 | 0 |  | Fe-Cr-Ni-Mo-Al
5577 | 5 | 10 | 37 | 42 | 6 | 102.2385 | 0.2763335 | 0.1307569 | 1203.405 | 0 | 0 | 0 |  | Fe-Cr-Ni-Mo-Al
5578 | 5 | 10 | 41 | 35 | 9 | 96.14493 | 0.2801371 | 0.1351073 | 1181.513 | 1 | 0 | 0 |  | Fe-Cr-Ni-Mo-Al
5579 | 6 | 9 | 44 | 28 | 13 | 88.9335 | 0.2851518 | 0.1394848 | 1139.875 | 1 | 0 | 0 |  | Fe-Cr-Ni-Mo-Al
5580 | 7 | 8 | 45 | 22 | 18 | 81.59305 | 0.2902232 | 0.1437412 | 1086.83 | 1 | 0 | 0 |  | Fe-Cr-Ni-Mo-Al
5581 | 8 | 6 | 45 | 16 | 25 | 72.69258 | 0.2971918 | 0.1491725 | 1016.119 | 1 | 0 | 0 |  | Fe-Cr-Ni-Mo-Al
5582 | 9 | 5 | 43 | 11 | 32 | 64.96612 | 0.3032525 | 0.1528559 | 932.8941 | 1 | 0 | 0 |  | Fe-Cr-Ni-Mo-Al
5583 | 11 | 3 | 38 | 6 | 43 | 55.23018 | 0.3119566 | 0.1545296 | 795.0211 | 1 | 0 | 0 |  | Fe-Cr-Ni-Mo-Al
5584 | 3 | 6 | 50 | 32 | 9 | 93.00399 | 0.2855323 | 0.1398877 | 1210.197 | 1 | 0 | 0 |  | Fe-Cr-Ni-Mo-Al
5585 | 4 | 6 | 52 | 25 | 13 | 86.0173 | 0.2900891 | 0.1431342 | 1150.145 | 1 | 0 | 0 |  | Fe-Cr-Ni-Mo-Al
5586 | 5 | 5 | 53 | 19 | 18 | 78.59076 | 0.2955746 | 0.1475106 | 1091.957 | 1 | 0 | 0 |  | Fe-Cr-Ni-Mo-Al
5587 | 6 | 4 | 53 | 13 | 23 | 71.14984 | 0.3016461 | 0.1512973 | 1018.571 | 1 | 0 | 0 |  | Fe-Cr-Ni-Mo-Al
5588 | 8 | 4 | 50 | 8 | 30 | 63.72665 | 0.3069545 | 0.1558454 | 942.3194 | 1 | 0 | 0 |  | Fe-Cr-Ni-Mo-Al
5589 | 3 | 47 | 5 | 12 | 33 | 78.8009 | 0.2591551 | 0.1220722 | 742.8073 | 0 | 0 | 0 |  | Fe-Cr-Ni-Mo-Al
5590 | 5 | 40 | 5 | 11 | 39 | 72.36045 | 0.2670225 | 0.1247985 | 708.2036 | 0 | 0 | 0 |  | Fe-Cr-Ni-Mo-Al
5591 | 7 | 34 | 4 | 10 | 44 | 66.9788 | 0.2737192 | 0.1250408 | 658.9413 | 0 | 0 | 0 |  | Fe-Cr-Ni-Mo-Al
5592 | 11 | 27 | 4 | 9 | 49 | 61.68299 | 0.2823821 | 0.1250389 | 610.2993 | 0 | 0 | 0 |  | Fe-Cr-Ni-Mo-Al
5593 | 14 | 22 | 3 | 7 | 53 | 56.79902 | 0.2893666 | 0.1247179 | 558.7668 | 0 | 0 | 0 |  | Fe-Cr-Ni-Mo-Al
5594 | 3 | 51 | 6 | 19 | 21 | 92.11778 | 0.2518613 | 0.1125052 | 782.4512 | 0 | 0 | 0 |  | Fe-Cr-Ni-Mo-Al
5595 | 5 | 44 | 7 | 17 | 27 | 84.67426 | 0.2592759 | 0.1185822 | 780.6346 | 0 | 0 | 0 |  | Fe-Cr-Ni-Mo-Al
5596 | 7 | 38 | 8 | 16 | 32 | 78.98953 | 0.2660705 | 0.1219835 | 763.466 | 0 | 0 | 0 |  | Fe-Cr-Ni-Mo-Al
5597 | 10 | 32 | 8 | 14 | 36 | 73.56578 | 0.2725737 | 0.1245877 | 736.4851 | 1 | 0 | 0 |  | Fe-Cr-Ni-Mo-Al
5598 | 14 | 26 | 9 | 11 | 40 | 67.64246 | 0.2804807 | 0.1278613 | 705.9574 | 1 | 0 | 0 |  | Fe-Cr-Ni-Mo-Al
5599 | 18 | 21 | 8 | 9 | 44 | 62.76997 | 0.2870689 | 0.1282839 | 659.3194 | 0 | 0 | 0 |  | Fe-Cr-Ni-Mo-Al
5600 | 23 | 16 | 7 | 7 | 46 | 58.95853 | 0.2933147 | 0.1286611 | 624.0103 | 0 | 0 | 0 |  | Fe-Cr-Ni-Mo-Al
5601 | 3 | 52 | 4 | 29 | 12 | 104.4632 | 0.2473264 | 0.1022389 | 785.8824 | 0 | 0 | 0 |  | Fe-Cr-Ni-Mo-Al
5602 | 4 | 46 | 8 | 27 | 16 | 98.31142 | 0.2536972 | 0.1094405 | 821.8135 | 0 | 0 | 0 |  | Fe-Cr-Ni-Mo-Al
5603 | 6 | 39 | 10 | 24 | 21 | 91.09664 | 0.2605217 | 0.1164309 | 837.8373 | 1 | 0 | 0 |  | Fe-Cr-Ni-Mo-Al
5604 | 9 | 34 | 12 | 21 | 25 | 85.09993 | 0.2667134 | 0.1217087 | 837.4887 | 1 | 0 | 0 |  | Fe-Cr-Ni-Mo-Al
5605 | 13 | 29 | 13 | 17 | 28 | 79.3994 | 0.2727673 | 0.1264363 | 827.8821 | 1 | 0 | 0 |  | Fe-Cr-Ni-Mo-Al
5606 | 17 | 24 | 14 | 14 | 31 | 74.24566 | 0.2791332 | 0.1298999 | 808.1128 | 1 | 0 | 0 |  | Fe-Cr-Ni-Mo-Al
5607 | 23 | 19 | 13 | 11 | 34 | 69.23437 | 0.2854939 | 0.1315832 | 769.8858 | 1 | 0 | 0 |  | Fe-Cr-Ni-Mo-Al
5608 | 29 | 15 | 12 | 8 | 36 | 65.16094 | 0.2910725 | 0.1329643 | 736.6204 | 0 | 0 | 0 |  | Fe-Cr-Ni-Mo-Al
5609 | 36 | 12 | 9 | 6 | 37 | 62.69315 | 0.2946112 | 0.1326322 | 706.5489 | 0 | 0 | 0 |  | Fe-Cr-Ni-Mo-Al
5610 | 3 | 43 | 6 | 38 | 10 | 107.7449 | 0.2518682 | 0.1021457 | 831.2853 | 0 | 0 | 0 |  | Fe-Cr-Ni-Mo-Al
5611 | 4 | 38 | 10 | 34 | 13 | 102.0573 | 0.2569143 | 0.1098412 | 878.0018 | 0 | 0 | 0 |  | Fe-Cr-Ni-Mo-Al
5612 | 7 | 33 | 14 | 29 | 16 | 95.59209 | 0.2629634 | 0.1180232 | 915.318 | 1 | 0 | 0 |  | Fe-Cr-Ni-Mo-Al
5613 | 10 | 29 | 17 | 25 | 19 | 89.8768 | 0.2685087 | 0.123862 | 924.6469 | 1 | 0 | 0 |  | Fe-Cr-Ni-Mo-Al
5614 | 15 | 25 | 19 | 20 | 21 | 84.46765 | 0.2741445 | 0.1287391 | 919.9455 | 1 | 0 | 0 |  | Fe-Cr-Ni-Mo-Al
5615 | 20 | 21 | 19 | 16 | 24 | 78.97141 | 0.2797018 | 0.1316408 | 888.9546 | 1 | 0 | 0 |  | Fe-Cr-Ni-Mo-Al
5616 | 26 | 17 | 18 | 12 | 26 | 74.13884 | 0.2851144 | 0.1335307 | 852.8643 | 1 | 0 | 0 |  | Fe-Cr-Ni-Mo-Al
5617 | 34 | 13 | 17 | 9 | 28 | 70.11694 | 0.290574 | 0.1335814 | 807.3358 | 1 | 0 | 0 |  | Fe-Cr-Ni-Mo-Al
5618 | 43 | 11 | 12 | 6 | 28 | 67.91611 | 0.2928698 | 0.1318584 | 765.3676 | 0 | 0 | 0 |  | Fe-Cr-Ni-Mo-Al
5619 | 3 | 35 | 9 | 45 | 8 | 110.2527 | 0.2557956 | 0.1032944 | 882.4512 | 0 | 0 | 0 |  | Fe-Cr-Ni-Mo-Al
5620 | 5 | 31 | 14 | 39 | 10 | 104.6933 | 0.2605725 | 0.1126731 | 952.1246 | 0 | 0 | 0 |  | Fe-Cr-Ni-Mo-Al
5621 | 8 | 27 | 19 | 33 | 12 | 98.74941 | 0.266095 | 0.1211757 | 999.5788 | 0 | 0 | 0 |  | Fe-Cr-Ni-Mo-Al
5622 | 12 | 24 | 22 | 28 | 14 | 93.48138 | 0.270912 | 0.1261553 | 1002.992 | 1 |  | 0 |  | Fe-Cr-Ni-Mo-Al
5623 | 17 | 20 | 24 | 23 | 16 | 88.04058 | 0.2764263 | 0.1300701 | 988.7127 | 1 | 0 | 0 |  | Fe-Cr-Ni-Mo-Al
5624 | 22 | 17 | 25 | 18 | 18 | 82.86434 | 0.281455 | 0.1322002 | 951.8558 | 1 | 0 | 0 |  | Fe-Cr-Ni-Mo-Al
5625 | 30 | 13 | 24 | 13 | 20 | 77.43213 | 0.2873104 | 0.132324 | 890.2919 | 1 | 0 | 0 |  | Fe-Cr-Ni-Mo-Al
5626 | 38 | 11 | 22 | 9 | 20 | 74.56448 | 0.2906076 | 0.129756 | 830.3868 | 1 | 0 | 0 |  | Fe-Cr-Ni-Mo-Al
5627 | 50 | 8 | 16 | 6 | 20 | 72.18213 | 0.293471 | 0.1261467 | 769.2199 | 0 | 0 | 0 |  | Fe-Cr-Ni-Mo-Al
5628 | 3 | 25 | 14 | 50 | 7 | 110.6476 | 0.2612206 | 0.1077182 | 960.2069 | 0 | 0 | 0 |  | Fe-Cr-Ni-Mo-Al
5629 | 6 | 23 | 21 | 42 | 8 | 104.9747 | 0.2659731 | 0.118669 | 1047.228 | 0 | 0 | 0 |  | Fe-Cr-Ni-Mo-Al
5630 | 9 | 20 | 26 | 36 | 9 | 100.1344 | 0.2706754 | 0.1251287 | 1079.914 | 0 | 0 | 0 |  | Fe-Cr-Ni-Mo-Al
5631 | 13 | 18 | 28 | 29 | 11 | 94.38237 | 0.2749933 | 0.1296021 | 1068.343 | 1 | 0 | 0 |  | Fe-Cr-Ni-Mo-Al
5632 | 18 | 16 | 30 | 24 | 12 | 90.1091 | 0.27905 | 0.1303551 | 1026.83 | 1 | 0 | 0 |  | Fe-Cr-Ni-Mo-Al
5633 | 25 | 13 | 31 | 18 | 14 | 84.27294 | 0.2846166 | 0.1298239 | 951.7971 | 1 | 0 | 0 |  | Fe-Cr-Ni-Mo-Al
5634 | 32 | 10 | 30 | 13 | 15 | 79.79676 | 0.2893506 | 0.1291937 | 893.4772 | 1 | 0 | 0 |  | Fe-Cr-Ni-Mo-Al
5635 | 42 | 8 | 26 | 8 | 15 | 76.33703 | 0.2927789 | 0.1251843 | 811.8554 | 1 | 0 | 0 |  | Fe-Cr-Ni-Mo-Al
5636 | 55 | 6 | 19 | 5 | 15 | 74.31143 | 0.2946223 | 0.1182035 | 720.7729 | 0 | 0 | 0 |  | Fe-Cr-Ni-Mo-Al
5637 | 3 | 17 | 21 | 52 | 7 | 108.8878 | 0.2668117 | 0.1145253 | 1047.72 | 0 | 0 | 0 |  | Fe-Cr-Ni-Mo-Al
5638 | 6 | 16 | 28 | 43 | 7 | 104.0019 | 0.2710241 | 0.1244919 | 1127.272 | 0 | 0 | 0 |  | Fe-Cr-Ni-Mo-Al
5639 | 9 | 15 | 33 | 36 | 7 | 99.96046 | 0.2747054 | 0.1289247 | 1137.877 | 0 | 0 | 0 |  | Fe-Cr-Ni-Mo-Al
5640 | 14 | 13 | 36 | 30 | 8 | 95.17455 | 0.2790325 | 0.1298337 | 1092.755 | 1 | 0 | 0 |  | Fe-Cr-Ni-Mo-Al
5641 | 19 | 11 | 38 | 24 | 9 | 90.46117 | 0.2833969 | 0.1290527 | 1027.545 | 1 | 0 | 0 |  | Fe-Cr-Ni-Mo-Al
5642 | 25 | 9 | 38 | 18 | 10 | 85.7476 | 0.2877276 | 0.1271334 | 950.7313 | 1 | 0 | 0 |  | Fe-Cr-Ni-Mo-Al
5643 | 33 | 7 | 37 | 12 | 11 | 80.87676 | 0.2923641 | 0.1234761 | 853.0259 | 1 | 0 | 0 |  | Fe-Cr-Ni-Mo-Al
5644 | 44 | 5 | 32 | 7 | 12 | 76.72294 | 0.2960183 | 0.117426 | 745.2221 | 1 | 0 | 0 |  | Fe-Cr-Ni-Mo-Al
5645 | 57 | 4 | 23 | 4 | 12 | 75.02677 | 0.2966707 | 0.1106123 | 660.4139 | 0 | 0 | 0 |  | Fe-Cr-Ni-Mo-Al
5646 | 6 | 10 | 37 | 42 | 5 | 103.0147 | 0.276123 | 0.1306913 | 1211.821 | 0 | 0 | 0 |  | Fe-Cr-Ni-Mo-Al
5647 | 9 | 10 | 41 | 35 | 5 | 99.22799 | 0.2792124 | 0.1323038 | 1184.36 | 1 | 0 | 0 |  | Fe-Cr-Ni-Mo-Al
5648 | 13 | 9 | 44 | 28 | 6 | 94.23517 | 0.283344 | 0.1320389 | 1117.828 | 1 | 0 | 0 |  | Fe-Cr-Ni-Mo-Al
5649 | 18 | 8 | 45 | 22 | 7 | 89.7303 | 0.2870742 | 0.1293187 | 1028.456 | 1 | 0 | 0 |  | Fe-Cr-Ni-Mo-Al
5650 | 25 | 6 | 45 | 16 | 8 | 84.84425 | 0.2916976 | 0.1241053 | 912.1485 | 1 | 0 | 0 |  | Fe-Cr-Ni-Mo-Al
5651 | 32 | 5 | 43 | 11 | 9 | 80.85299 | 0.295024 | 0.1192818 | 813.2973 | 1 | 1 | 1 | 813.2973 | Fe-Cr-Ni-Mo-Al
5652 | 43 | 3 | 38 | 6 | 11 | 75.95545 | 0.2990888 | 0.1118393 | 686.6303 | 1 | 1 | 1 | 686.6303 | Fe-Cr-Ni-Mo-Al
5653 | 9 | 6 | 50 | 32 | 3 | 97.65802 | 0.2840299 | 0.1334613 | 1188.748 | 1 | 0 | 0 |  | Fe-Cr-Ni-Mo-Al
5654 | 13 | 6 | 52 | 25 | 4 | 92.87849 | 0.2875922 | 0.130128 | 1083.59 | 1 | 0 | 0 |  | Fe-Cr-Ni-Mo-Al
5655 | 18 | 5 | 53 | 19 | 5 | 88.26197 | 0.2915695 | 0.1251591 | 967.8683 | 1 | 0 | 0 |  | Fe-Cr-Ni-Mo-Al
5656 | 23 | 4 | 53 | 13 | 6 | 83.5829 | 0.2957493 | 0.1201886 | 858.8884 | 1 | 1 | 1 | 858.8884 | Fe-Cr-Ni-Mo-Al
5657 | 30 | 4 | 50 | 8 | 8 | 79.07443 | 0.2986308 | 0.1128327 | 730.3959 | 1 | 1 | 1 | 730.3959 | Fe-Cr-Ni-Mo-Al
5658 | 5 | 47 | 33 | 12 | 3 | 99.89963 | 0.2586799 | 0.09862401 | 709.2559 | 0 | 0 | 0 |  | Fe-Cr-Ni-Mo-Al
5659 | 5 | 40 | 39 | 11 | 5 | 95.13612 | 0.2660235 | 0.1068486 | 768.2989 | 1 | 0 | 0 |  | Fe-Cr-Ni-Mo-Al
5660 | 4 | 34 | 44 | 10 | 7 | 90.86521 | 0.2723669 | 0.1146419 | 820.8291 | 1 | 0 | 0 |  | Fe-Cr-Ni-Mo-Al
5661 | 4 | 27 | 49 | 9 | 11 | 84.57936 | 0.2806521 | 0.1269214 | 897.1501 | 1 | 1 | 1 | 897.1501 | Fe-Cr-Ni-Mo-Al
5662 | 3 | 22 | 53 | 7 | 14 | 79.29876 | 0.2873795 | 0.1349138 | 924.3867 | 1 | 0 | 0 |  | Fe-Cr-Ni-Mo-Al
5663 | 6 | 51 | 21 | 19 | 3 | 105.5556 | 0.2516741 | 0.1014056 | 783.5474 | 0 | 0 | 0 |  | Fe-Cr-Ni-Mo-Al
5664 | 7 | 44 | 27 | 17 | 5 | 100.3458 | 0.2588283 | 0.1086081 | 830.9791 | 0 | 0 | 0 |  | Fe-Cr-Ni-Mo-Al
5665 | 8 | 38 | 32 | 16 | 7 | 95.92711 | 0.265251 | 0.1152562 | 874.8843 | 0 | 0 | 0 |  | Fe-Cr-Ni-Mo-Al
5666 | 8 | 32 | 36 | 14 | 10 | 90.50196 | 0.2717307 | 0.1232898 | 916.5848 | 1 | 0 | 0 |  | Fe-Cr-Ni-Mo-Al
5667 | 9 | 26 | 40 | 11 | 14 | 83.64714 | 0.2795185 | 0.1316332 | 937.0929 | 1 | 0 | 0 |  | Fe-Cr-Ni-Mo-Al
5668 | 8 | 21 | 44 | 9 | 18 | 77.78293 | 0.2865448 | 0.1402006 | 960.6417 | 1 | 0 | 0 |  | Fe-Cr-Ni-Mo-Al
5669 | 7 | 16 | 46 | 7 | 23 | 71.34505 | 0.2939153 | 0.1492659 | 969.1974 | 1 | 0 | 0 |  | Fe-Cr-Ni-Mo-Al
5670 | 4 | 52 | 12 | 29 | 3 | 111.3973 | 0.2474469 | 0.1014112 | 835.8725 | 0 | 0 | 0 |  | Fe-Cr-Ni-Mo-Al
5671 | 8 | 46 | 16 | 27 | 4 | 107.3264 | 0.2531651 | 0.1064956 | 871.7054 | 0 | 0 | 0 |  | Fe-Cr-Ni-Mo-Al
5672 | 10 | 39 | 21 | 24 | 6 | 102.0304 | 0.2596954 | 0.1136653 | 917.5325 | 0 | 0 | 0 |  | Fe-Cr-Ni-Mo-Al
5673 | 12 | 34 | 25 | 21 | 9 | 96.20019 | 0.265734 | 0.1198506 | 938.6388 | 0 | 0 | 0 |  | Fe-Cr-Ni-Mo-Al
5674 | 13 | 29 | 28 | 17 | 13 | 89.37843 | 0.2720517 | 0.1272924 | 953.4041 | 1 | 0 | 0 |  | Fe-Cr-Ni-Mo-Al
5675 | 14 | 24 | 31 | 14 | 17 | 83.04395 | 0.2787495 | 0.1340287 | 958.4669 | 1 | 0 | 0 |  | Fe-Cr-Ni-Mo-Al
5676 | 13 | 19 | 34 | 11 | 23 | 75.39275 | 0.2865706 | 0.1427294 | 956.4764 | 1 | 0 | 0 |  | Fe-Cr-Ni-Mo-Al
5677 | 12 | 15 | 36 | 8 | 29 | 68.28668 | 0.294049 | 0.1495761 | 927.9966 | 1 | 0 | 0 |  | Fe-Cr-Ni-Mo-Al
5678 | 9 | 12 | 37 | 6 | 36 | 61.70841 | 0.3008502 | 0.1553795 | 884.9718 | 1 | 0 | 0 |  | Fe-Cr-Ni-Mo-Al
5679 | 6 | 43 | 10 | 38 | 3 | 113.1779 | 0.2515057 | 0.1038015 | 899.2855 | 0 | 0 | 0 |  | Fe-Cr-Ni-Mo-Al
5680 | 10 | 38 | 13 | 34 | 4 | 109.0559 | 0.2559354 | 0.1097821 | 942.8778 | 0 | 0 | 0 |  | Fe-Cr-Ni-Mo-Al
5681 | 14 | 33 | 16 | 29 | 7 | 102.4446 | 0.2615982 | 0.1160477 | 961.5164 | 0 | 0 | 0 |  | Fe-Cr-Ni-Mo-Al
5682 | 17 | 29 | 19 | 25 | 10 | 96.48648 | 0.2669465 | 0.1210135 | 964.1701 | 0 | 0 | 0 |  | Fe-Cr-Ni-Mo-Al
5683 | 19 | 25 | 21 | 20 | 15 | 88.70455 | 0.273064 | 0.1275981 | 956.2912 | 1 | 0 | 0 |  | Fe-Cr-Ni-Mo-Al
5684 | 19 | 21 | 24 | 16 | 20 | 81.50972 | 0.2796143 | 0.1342084 | 946.2783 | 1 | 0 | 0 |  | Fe-Cr-Ni-Mo-Al
5685 | 18 | 17 | 26 | 12 | 26 | 73.71525 | 0.2868496 | 0.1409584 | 918.2291 | 1 | 0 | 0 |  | Fe-Cr-Ni-Mo-Al
5686 | 17 | 13 | 28 | 9 | 34 | 65.69874 | 0.2951245 | 0.1454611 | 857.0343 | 1 | 0 | 0 |  | Fe-Cr-Ni-Mo-Al
5687 | 12 | 11 | 28 | 6 | 43 | 57.74348 | 0.3024692 | 0.1488425 | 771.9004 | 1 | 0 | 0 |  | Fe-Cr-Ni-Mo-Al
5688 | 9 | 35 | 8 | 45 | 3 | 114.2348 | 0.2548929 | 0.1039835 | 925.8237 | 0 | 0 | 0 |  | Fe-Cr-Ni-Mo-Al
5689 | 14 | 31 | 10 | 39 | 5 | 108.7673 | 0.2590607 | 0.1110138 | 968.8632 | 0 | 0 | 0 |  | Fe-Cr-Ni-Mo-Al
5690 | 19 | 27 | 12 | 33 | 8 | 102.1076 | 0.264101 | 0.1168436 | 979.1473 | 0 |  | 0 |  | Fe-Cr-Ni-Mo-Al
5691 | 22 | 24 | 14 | 28 | 12 | 95.3087 | 0.2690345 | 0.1215809 | 967.1176 | 0 | 0 | 0 |  | Fe-Cr-Ni-Mo-Al
5692 | 24 | 20 | 16 | 23 | 17 | 87.67838 | 0.2751533 | 0.127263 | 950.3367 | 1 | 0 | 0 |  | Fe-Cr-Ni-Mo-Al
5693 | 25 | 17 | 18 | 18 | 22 | 80.39296 | 0.2811626 | 0.1322423 | 919.3455 | 1 | 0 | 0 |  | Fe-Cr-Ni-Mo-Al
5694 | 24 | 13 | 20 | 13 | 30 | 70.91704 | 0.2896483 | 0.1378582 | 859.3614 | 1 | 0 | 0 |  | Fe-Cr-Ni-Mo-Al
5695 | 22 | 11 | 20 | 9 | 38 | 62.98225 | 0.2965241 | 0.1405215 | 778.8975 | 1 | 0 | 0 |  | Fe-Cr-Ni-Mo-Al
5696 | 16 | 8 | 20 | 6 | 50 | 53.42574 | 0.3062977 | 0.1388949 | 641.6306 | 1 | 0 | 0 |  | Fe-Cr-Ni-Mo-Al
5697 | 14 | 25 | 7 | 50 | 3 | 114.0222 | 0.2595093 | 0.1064846 | 972.9239 | 0 | 0 | 0 |  | Fe-Cr-Ni-Mo-Al
5698 | 21 | 23 | 8 | 42 | 6 | 106.9723 | 0.2635179 | 0.1124677 | 984.1713 | 0 | 0 | 0 |  | Fe-Cr-Ni-Mo-Al
5699 | 26 | 20 | 9 | 36 | 9 | 100.7783 | 0.2678032 | 0.1173598 | 984.7434 | 0 | 0 | 0 |  | Fe-Cr-Ni-Mo-Al
5700 | 28 | 18 | 11 | 29 | 13 | 93.59167 | 0.272378 | 0.1226805 | 970.728 | 1 | 0 | 0 |  | Fe-Cr-Ni-Mo-Al
5701 | 30 | 16 | 12 | 24 | 18 | 86.54565 | 0.2771718 | 0.1262531 | 932.8738 | 1 | 0 | 0 |  | Fe-Cr-Ni-Mo-Al
5702 | 31 | 13 | 14 | 18 | 25 | 77.44484 | 0.2843796 | 0.1309475 | 877.1982 | 1 | 0 | 0 |  | Fe-Cr-Ni-Mo-Al
5703 | 30 | 10 | 15 | 13 | 32 | 69.06547 | 0.2916922 | 0.1350017 | 813.8868 | 1 | 0 | 0 |  | Fe-Cr-Ni-Mo-Al
5704 | 26 | 8 | 15 | 8 | 42 | 59.28041 | 0.3002882 | 0.1372881 | 707.1596 | 0 | 0 | 0 |  | Fe-Cr-Ni-Mo-Al
5705 | 19 | 6 | 15 | 5 | 55 | 49.89088 | 0.3100425 | 0.1320272 | 551.7416 | 0 | 0 | 0 |  | Fe-Cr-Ni-Mo-Al
5706 | 21 | 17 | 7 | 52 | 3 | 112.4208 | 0.2640202 | 0.1092643 | 1008.361 | 0 | 0 | 0 |  | Fe-Cr-Ni-Mo-Al
5707 | 28 | 16 | 7 | 43 | 6 | 105.5043 | 0.2674658 | 0.1148964 | 1011.968 | 0 | 0 | 0 |  | Fe-Cr-Ni-Mo-Al
5708 | 33 | 15 | 7 | 36 | 9 | 99.42389 | 0.2707389 | 0.1183681 | 990.7578 | 0 | 0 | 0 |  | Fe-Cr-Ni-Mo-Al
5709 | 36 | 13 | 8 | 30 | 14 | 91.89075 | 0.2754951 | 0.1216555 | 949.9072 | 0 | 0 | 0 |  | Fe-Cr-Ni-Mo-Al
5710 | 38 | 11 | 9 | 24 | 19 | 84.53098 | 0.2806042 | 0.1251384 | 906.9111 | 0 | 0 | 0 |  | Fe-Cr-Ni-Mo-Al
5711 | 38 | 9 | 10 | 18 | 25 | 76.48494 | 0.286576 | 0.1290297 | 853.2156 | 0 | 0 | 0 |  | Fe-Cr-Ni-Mo-Al
5712 | 37 | 7 | 11 | 12 | 33 | 67.23692 | 0.2942176 | 0.1324049 | 772.6993 | 0 | 0 | 0 |  | Fe-Cr-Ni-Mo-Al
5713 | 32 | 5 | 12 | 7 | 44 | 57.08066 | 0.3037028 | 0.1338937 | 658.2714 | 0 | 0 | 0 |  | Fe-Cr-Ni-Mo-Al
5714 | 23 | 4 | 12 | 4 | 57 | 47.90877 | 0.3130298 | 0.1291875 | 511.6075 | 0 | 0 | 0 |  | Fe-Cr-Ni-Mo-Al
5715 | 37 | 10 | 5 | 42 | 6 | 103.3818 | 0.2711666 | 0.1175036 | 1031.766 | 0 | 0 | 0 |  | Fe-Cr-Ni-Mo-Al
5716 | 41 | 10 | 5 | 35 | 9 | 97.56126 | 0.2739953 | 0.1201465 | 999.2635 | 0 | 0 | 0 |  | Fe-Cr-Ni-Mo-Al
5717 | 44 | 9 | 6 | 28 | 13 | 90.58333 | 0.2782555 | 0.1232816 | 957.8307 | 0 | 0 | 0 |  | Fe-Cr-Ni-Mo-Al
5718 | 45 | 8 | 7 | 22 | 18 | 83.39011 | 0.2828889 | 0.1263619 | 908.826 | 0 | 0 | 0 |  | Fe-Cr-Ni-Mo-Al
5719 | 45 | 6 | 8 | 16 | 25 | 74.59862 | 0.2895076 | 0.1300946 | 843.4723 | 0 | 0 | 0 |  | Fe-Cr-Ni-Mo-Al
5720 | 43 | 5 | 9 | 11 | 32 | 66.83261 | 0.2956811 | 0.1329494 | 773.8871 | 0 | 0 | 0 |  | Fe-Cr-Ni-Mo-Al
5721 | 38 | 3 | 11 | 6 | 43 | 56.7902 | 0.3054349 | 0.1344928 | 661.6278 | 0 | 0 | 0 |  | Fe-Cr-Ni-Mo-Al
5722 | 50 | 6 | 3 | 32 | 9 | 94.93141 | 0.2773373 | 0.1215353 | 991.3582 | 0 | 0 | 0 |  | Fe-Cr-Ni-Mo-Al
5723 | 52 | 6 | 4 | 25 | 13 | 88.1793 | 0.2811767 | 0.1238335 | 939.2673 | 0 | 0 | 0 |  | Fe-Cr-Ni-Mo-Al
5724 | 53 | 5 | 5 | 19 | 18 | 80.94076 | 0.2860825 | 0.1266584 | 885.76 | 0 | 0 | 0 |  | Fe-Cr-Ni-Mo-Al
5725 | 53 | 4 | 6 | 13 | 23 | 73.65392 | 0.2916075 | 0.1295733 | 827.197 | 0 | 0 | 0 |  | Fe-Cr-Ni-Mo-Al
5726 | 50 | 4 | 8 | 8 | 30 | 66.08459 | 0.2974206 | 0.1329135 | 763.4352 | 0 | 0 | 0 |  | Fe-Cr-Ni-Mo-Al
5727 | 5 | 47 | 3 | 12 | 33 | 78.90292 | 0.2587189 | 0.1207433 | 731.1617 | 0 | 0 | 0 |  | Fe-Cr-Ni-Mo-Al
5728 | 5 | 40 | 5 | 11 | 39 | 72.36045 | 0.2670225 | 0.1247985 | 708.2036 | 0 | 0 | 0 |  | Fe-Cr-Ni-Mo-Al
5729 | 4 | 34 | 7 | 10 | 44 | 66.8139 | 0.2744266 | 0.1270443 | 674.0476 | 1 | 0 | 0 |  | Fe-Cr-Ni-Mo-Al
5730 | 4 | 27 | 11 | 9 | 49 | 61.29224 | 0.2840705 | 0.1295449 | 641.5505 | 1 | 0 | 0 |  | Fe-Cr-Ni-Mo-Al
5731 | 3 | 22 | 14 | 7 | 53 | 56.16278 | 0.2921578 | 0.1318057 | 603.5879 | 1 | 0 | 0 |  | Fe-Cr-Ni-Mo-Al
5732 | 6 | 51 | 3 | 19 | 21 | 92.25292 | 0.2512713 | 0.1108723 | 765.9336 | 0 | 0 | 0 |  | Fe-Cr-Ni-Mo-Al
5733 | 7 | 44 | 5 | 17 | 27 | 84.77008 | 0.2588665 | 0.1173913 | 769.3292 | 0 | 0 | 0 |  | Fe-Cr-Ni-Mo-Al
5734 | 8 | 38 | 7 | 16 | 32 | 79.03889 | 0.2658618 | 0.1213578 | 757.8563 | 0 | 0 | 0 |  | Fe-Cr-Ni-Mo-Al
5735 | 8 | 32 | 10 | 14 | 36 | 73.46216 | 0.27301 | 0.1259063 | 747.5956 | 1 | 0 | 0 |  | Fe-Cr-Ni-Mo-Al
5736 | 9 | 26 | 14 | 11 | 40 | 67.37188 | 0.2816213 | 0.1313919 | 733.4909 | 1 | 0 | 0 |  | Fe-Cr-Ni-Mo-Al
5737 | 8 | 21 | 18 | 9 | 44 | 62.21214 | 0.289436 | 0.1356681 | 712.6929 | 1 | 0 | 0 |  | Fe-Cr-Ni-Mo-Al
5738 | 7 | 16 | 23 | 7 | 46 | 58.03455 | 0.2972602 | 0.1413055 | 709.869 | 1 | 0 | 0 |  | Fe-Cr-Ni-Mo-Al
5739 | 4 | 52 | 3 | 29 | 12 | 104.5014 | 0.2471492 | 0.1017579 | 780.4368 | 0 | 0 | 0 |  | Fe-Cr-Ni-Mo-Al
5740 | 8 | 46 | 4 | 27 | 16 | 98.47358 | 0.2529737 | 0.107307 | 798.5674 | 0 | 0 | 0 |  | Fe-Cr-Ni-Mo-Al
5741 | 10 | 39 | 6 | 24 | 21 | 91.27278 | 0.2597615 | 0.114106 | 813.7849 | 0 | 0 | 0 |  | Fe-Cr-Ni-Mo-Al
5742 | 12 | 34 | 9 | 21 | 25 | 85.23873 | 0.2661261 | 0.1198454 | 819.2153 | 0 | 0 | 0 |  | Fe-Cr-Ni-Mo-Al
5743 | 13 | 29 | 13 | 17 | 28 | 79.3994 | 0.2727673 | 0.1264363 | 827.8821 | 1 | 0 | 0 |  | Fe-Cr-Ni-Mo-Al
5744 | 14 | 24 | 17 | 14 | 31 | 74.09052 | 0.2797771 | 0.1320869 | 827.221 | 1 | 0 | 0 |  | Fe-Cr-Ni-Mo-Al
5745 | 13 | 19 | 23 | 11 | 34 | 68.69513 | 0.2877269 | 0.1394125 | 833.9996 | 1 | 0 | 0 |  | Fe-Cr-Ni-Mo-Al
5746 | 12 | 15 | 29 | 8 | 36 | 64.21118 | 0.2950105 | 0.1457872 | 835.2915 | 1 | 0 | 0 |  | Fe-Cr-Ni-Mo-Al
5747 | 9 | 12 | 36 | 6 | 37 | 61.15029 | 0.3010172 | 0.1518626 | 847.9821 | 1 | 0 | 0 |  | Fe-Cr-Ni-Mo-Al
5748 | 6 | 43 | 3 | 38 | 10 | 107.8501 | 0.2513701 | 0.1006211 | 813.158 | 0 | 0 | 0 |  | Fe-Cr-Ni-Mo-Al
5749 | 10 | 38 | 4 | 34 | 13 | 102.2867 | 0.2558716 | 0.1065634 | 840.1694 | 0 | 0 | 0 |  | Fe-Cr-Ni-Mo-Al
5750 | 14 | 33 | 7 | 29 | 16 | 95.8833 | 0.261689 | 0.11396 | 870.3231 | 0 | 0 | 0 |  | Fe-Cr-Ni-Mo-Al
5751 | 17 | 29 | 10 | 25 | 19 | 90.18549 | 0.2671927 | 0.1195903 | 879.5337 | 1 | 0 | 0 |  | Fe-Cr-Ni-Mo-Al
5752 | 19 | 25 | 15 | 20 | 21 | 84.65603 | 0.2733567 | 0.126162 | 894.0814 | 1 | 0 | 0 |  | Fe-Cr-Ni-Mo-Al
5753 | 19 | 21 | 20 | 16 | 24 | 78.92154 | 0.2799077 | 0.1323195 | 895.3603 | 1 | 0 | 0 |  | Fe-Cr-Ni-Mo-Al
5754 | 18 | 17 | 26 | 12 | 26 | 73.71525 | 0.2868496 | 0.1389021 | 900.5794 | 1 | 0 | 0 |  | Fe-Cr-Ni-Mo-Al
5755 | 17 | 13 | 34 | 9 | 28 | 69.19856 | 0.2943173 | 0.1434573 | 889.4284 | 1 | 0 | 0 |  | Fe-Cr-Ni-Mo-Al
5756 | 12 | 11 | 43 | 6 | 28 | 66.17464 | 0.2999591 | 0.1492017 | 903.2574 | 1 | 0 | 0 |  | Fe-Cr-Ni-Mo-Al
5757 | 9 | 35 | 3 | 45 | 8 | 110.4488 | 0.2548465 | 0.1001606 | 843.652 | 0 | 0 | 0 |  | Fe-Cr-Ni-Mo-Al
5758 | 14 | 31 | 5 | 39 | 10 | 105.0182 | 0.2590711 | 0.1077523 | 892.5443 | 0 | 0 | 0 |  | Fe-Cr-Ni-Mo-Al
5759 | 19 | 27 | 8 | 33 | 12 | 99.18355 | 0.2641694 | 0.1149893 | 927.2186 | 0 | 0 | 0 |  | Fe-Cr-Ni-Mo-Al
5760 | 22 | 24 | 12 | 28 | 14 | 93.90229 | 0.2690999 | 0.1204764 | 939.3957 | 0 | 0 | 0 |  | Fe-Cr-Ni-Mo-Al
5761 | 24 | 20 | 17 | 23 | 16 | 88.35658 | 0.2750998 | 0.1260578 | 946.0266 | 1 | 0 | 0 |  | Fe-Cr-Ni-Mo-Al
5762 | 25 | 17 | 22 | 18 | 18 | 83.00878 | 0.2808595 | 0.1305638 | 935.4572 | 1 | 0 | 0 |  | Fe-Cr-Ni-Mo-Al
5763 | 24 | 13 | 30 | 13 | 20 | 77.12434 | 0.2885613 | 0.1353209 | 918.0844 | 1 | 0 | 0 |  | Fe-Cr-Ni-Mo-Al
5764 | 22 | 11 | 38 | 9 | 20 | 73.70943 | 0.2940604 | 0.1370769 | 894.4155 | 1 | 0 | 0 |  | Fe-Cr-Ni-Mo-Al
5765 | 16 | 8 | 50 | 6 | 20 | 70.30324 | 0.3010101 | 0.1403531 | 886.5752 | 1 | 0 | 0 |  | Fe-Cr-Ni-Mo-Al
5766 | 14 | 25 | 3 | 50 | 7 | 110.997 | 0.2595217 | 0.1016613 | 882.8953 | 0 | 0 | 0 |  | Fe-Cr-Ni-Mo-Al
5767 | 21 | 23 | 6 | 42 | 8 | 105.4993 | 0.2635463 | 0.1111918 | 953.3142 | 0 | 0 | 0 |  | Fe-Cr-Ni-Mo-Al
5768 | 26 | 20 | 9 | 36 | 9 | 100.7783 | 0.2678032 | 0.1170415 | 981.1725 | 0 | 0 | 0 |  | Fe-Cr-Ni-Mo-Al
5769 | 28 | 18 | 13 | 29 | 11 | 95.00946 | 0.272293 | 0.122194 | 982.6125 | 1 | 0 | 0 |  | Fe-Cr-Ni-Mo-Al
5770 | 30 | 16 | 18 | 24 | 12 | 90.63866 | 0.2768199 | 0.1250539 | 968.3499 | 1 | 0 | 0 |  | Fe-Cr-Ni-Mo-Al
5771 | 31 | 13 | 25 | 18 | 14 | 84.55649 | 0.2834511 | 0.127272 | 925.8976 | 1 | 0 | 0 |  | Fe-Cr-Ni-Mo-Al
5772 | 30 | 10 | 32 | 13 | 15 | 79.69557 | 0.2897605 | 0.12963 | 897.6519 | 1 | 0 | 0 |  | Fe-Cr-Ni-Mo-Al
5773 | 26 | 8 | 42 | 8 | 15 | 75.47575 | 0.2962332 | 0.1307644 | 860.8139 | 1 | 0 | 0 |  | Fe-Cr-Ni-Mo-Al
5774 | 19 | 6 | 55 | 5 | 15 | 72.32797 | 0.3025248 | 0.1296744 | 814.5154 | 1 | 0 | 0 |  | Fe-Cr-Ni-Mo-Al
5775 | 21 | 17 | 3 | 52 | 7 | 109.459 | 0.2640786 | 0.1054735 | 929.8544 | 0 | 0 | 0 |  | Fe-Cr-Ni-Mo-Al
5776 | 28 | 16 | 6 | 43 | 7 | 104.7725 | 0.2674905 | 0.1143724 | 997.5928 | 0 | 0 | 0 |  | Fe-Cr-Ni-Mo-Al
5777 | 33 | 15 | 9 | 36 | 7 | 100.868 | 0.2706687 | 0.1187612 | 1011.384 | 0 | 0 | 0 |  | Fe-Cr-Ni-Mo-Al
5778 | 36 | 13 | 14 | 30 | 8 | 96.06547 | 0.2751941 | 0.1214832 | 993.9524 | 0 | 0 | 0 |  | Fe-Cr-Ni-Mo-Al
5779 | 38 | 11 | 19 | 24 | 9 | 91.28862 | 0.2799245 | 0.1227064 | 956.8516 | 1 | 0 | 0 |  | Fe-Cr-Ni-Mo-Al
5780 | 38 | 9 | 25 | 18 | 10 | 86.36043 | 0.285211 | 0.1237658 | 915.5476 | 1 | 0 | 0 |  | Fe-Cr-Ni-Mo-Al
5781 | 37 | 7 | 33 | 12 | 11 | 81.0789 | 0.2915488 | 0.1222686 | 841.7114 | 1 | 0 | 0 |  | Fe-Cr-Ni-Mo-Al
5782 | 32 | 5 | 44 | 7 | 12 | 76.08027 | 0.2985788 | 0.1208152 | 773.7728 | 1 | 1 | 1 | 773.7728 | Fe-Cr-Ni-Mo-Al
5783 | 23 | 4 | 57 | 4 | 12 | 73.14754 | 0.3041174 | 0.1194777 | 730.1305 | 1 | 1 | 1 | 730.1305 | Fe-Cr-Ni-Mo-Al
5784 | 37 | 10 | 6 | 42 | 5 | 104.1127 | 0.2711319 | 0.1178335 | 1043.979 | 0 | 0 | 0 |  | Fe-Cr-Ni-Mo-Al
5785 | 41 | 10 | 9 | 35 | 5 | 100.4492 | 0.2738184 | 0.1201077 | 1031.058 | 0 | 0 | 0 |  | Fe-Cr-Ni-Mo-Al
5786 | 44 | 9 | 13 | 28 | 6 | 95.52212 | 0.2778422 | 0.1211395 | 989.0555 | 0 | 0 | 0 |  | Fe-Cr-Ni-Mo-Al
5787 | 45 | 8 | 18 | 22 | 7 | 90.93442 | 0.2820523 | 0.1207856 | 934.3443 | 1 | 0 | 0 |  | Fe-Cr-Ni-Mo-Al
5788 | 45 | 6 | 25 | 16 | 8 | 85.80313 | 0.2877889 | 0.1191109 | 861.6568 | 1 | 0 | 0 |  | Fe-Cr-Ni-Mo-Al
5789 | 43 | 5 | 32 | 11 | 9 | 81.41187 | 0.2927785 | 0.1164534 | 787.401 | 1 | 0 | 0 |  | Fe-Cr-Ni-Mo-Al
5790 | 38 | 3 | 43 | 6 | 11 | 75.68751 | 0.3001509 | 0.1130031 | 695.8942 | 1 | 1 | 1 | 695.8942 | Fe-Cr-Ni-Mo-Al
5791 | 50 | 6 | 9 | 32 | 3 | 99.26708 | 0.2770115 | 0.1197339 | 1017.771 | 0 | 0 | 0 |  | Fe-Cr-Ni-Mo-Al
5792 | 52 | 6 | 13 | 25 | 4 | 94.54017 | 0.2805596 | 0.1181996 | 945.6356 | 0 | 0 | 0 |  | Fe-Cr-Ni-Mo-Al
5793 | 53 | 5 | 18 | 19 | 5 | 89.86528 | 0.2849502 | 0.1156151 | 866.4252 | 1 | 0 | 0 |  | Fe-Cr-Ni-Mo-Al
5794 | 53 | 4 | 23 | 13 | 6 | 85.07094 | 0.2897296 | 0.1130524 | 789.9288 | 1 | 0 | 0 |  | Fe-Cr-Ni-Mo-Al
5795 | 50 | 4 | 30 | 8 | 8 | 80.1194 | 0.2944603 | 0.1084338 | 692.8549 | 1 | 1 | 1 | 692.8549 | Fe-Cr-Ni-Mo-Al
5796 | 33 | 47 | 12 | 3 | 5 | 93.97525 | 0.2573436 | 0.0817161 | 484.7494 | 0 | 0 | 0 |  | Fe-Cr-Ni-Mo-Al
5797 | 39 | 40 | 11 | 5 | 5 | 92.92892 | 0.2622847 | 0.08672537 | 533.9032 | 0 | 0 | 0 |  | Fe-Cr-Ni-Mo-Al
5798 | 44 | 34 | 10 | 7 | 4 | 93.15247 | 0.2657487 | 0.08822157 | 556.9239 | 0 | 0 | 0 |  | Fe-Cr-Ni-Mo-Al
5799 | 49 | 27 | 9 | 11 | 4 | 93.20203 | 0.2698781 | 0.09689314 | 655.5055 | 0 | 0 | 0 |  | Fe-Cr-Ni-Mo-Al
5800 | 53 | 22 | 7 | 14 | 3 | 94.3837 | 0.2717505 | 0.09967714 | 701.5235 | 0 | 0 | 0 |  | Fe-Cr-Ni-Mo-Al
5801 | 21 | 51 | 19 | 3 | 6 | 94.12605 | 0.2556918 | 0.0889667 | 550.3826 | 0 | 0 | 0 |  | Fe-Cr-Ni-Mo-Al
5802 | 27 | 44 | 17 | 5 | 7 | 92.31064 | 0.2607043 | 0.09589915 | 614.7078 | 0 | 0 | 0 |  | Fe-Cr-Ni-Mo-Al
5803 | 32 | 38 | 16 | 7 | 8 | 90.72835 | 0.2652407 | 0.1021323 | 674.2604 | 0 | 0 | 0 |  | Fe-Cr-Ni-Mo-Al
5804 | 36 | 32 | 14 | 10 | 8 | 90.78039 | 0.2682971 | 0.1060114 | 724.4212 | 0 | 0 | 0 |  | Fe-Cr-Ni-Mo-Al
5805 | 40 | 26 | 11 | 14 | 9 | 90.59784 | 0.2711384 | 0.1120675 | 798.0058 | 0 | 0 | 0 |  | Fe-Cr-Ni-Mo-Al
5806 | 44 | 21 | 9 | 18 | 8 | 92.209 | 0.272794 | 0.11413 | 846.0873 | 0 | 0 | 0 |  | Fe-Cr-Ni-Mo-Al
5807 | 46 | 16 | 7 | 23 | 7 | 94.46389 | 0.2738097 | 0.1165608 | 906.5893 | 0 | 0 | 0 |  | Fe-Cr-Ni-Mo-Al
5808 | 12 | 52 | 29 | 3 | 4 | 95.63939 | 0.2565652 | 0.08514826 | 524.0317 | 0 | 0 | 0 |  | Fe-Cr-Ni-Mo-Al
5809 | 16 | 46 | 27 | 4 | 8 | 90.97319 | 0.2620158 | 0.1022796 | 665.9569 | 1 | 0 | 0 |  | Fe-Cr-Ni-Mo-Al
5810 | 21 | 39 | 24 | 6 | 10 | 88.57446 | 0.2666416 | 0.1100938 | 734.3871 | 1 | 0 | 0 |  | Fe-Cr-Ni-Mo-Al
5811 | 25 | 34 | 21 | 9 | 12 | 87.32452 | 0.2697027 | 0.116445 | 798.2151 | 1 | 0 | 0 |  | Fe-Cr-Ni-Mo-Al
5812 | 28 | 29 | 17 | 13 | 13 | 87.60866 | 0.2713617 | 0.1194611 | 843.1516 | 1 | 0 | 0 |  | Fe-Cr-Ni-Mo-Al
5813 | 31 | 24 | 14 | 17 | 14 | 87.78521 | 0.2733411 | 0.1217658 | 880.6163 | 1 | 0 | 0 |  | Fe-Cr-Ni-Mo-Al
5814 | 34 | 19 | 11 | 23 | 13 | 90.53177 | 0.2739781 | 0.1218982 | 923.7383 | 0 | 0 | 0 |  | Fe-Cr-Ni-Mo-Al
5815 | 36 | 15 | 8 | 29 | 12 | 93.48687 | 0.2738681 | 0.1211585 | 957.0115 | 0 | 0 | 0 |  | Fe-Cr-Ni-Mo-Al
5816 | 37 | 12 | 6 | 36 | 9 | 98.6074 | 0.2725287 | 0.1192663 | 997.5984 | 0 | 0 | 0 |  | Fe-Cr-Ni-Mo-Al
5817 | 10 | 43 | 38 | 3 | 6 | 90.566 | 0.2664182 | 0.09533952 | 600.1174 | 1 | 1 | 1 | 600.1174 | Fe-Cr-Ni-Mo-Al
5818 | 13 | 38 | 34 | 4 | 10 | 86.59994 | 0.2701185 | 0.1103552 | 720.8901 | 1 | 0 | 0 |  | Fe-Cr-Ni-Mo-Al
5819 | 16 | 33 | 29 | 7 | 14 | 83.98798 | 0.2730648 | 0.1223951 | 825.527 | 1 | 0 | 0 |  | Fe-Cr-Ni-Mo-Al
5820 | 19 | 29 | 25 | 10 | 17 | 82.49804 | 0.2752403 | 0.1280151 | 875.509 | 1 | 0 | 0 |  | Fe-Cr-Ni-Mo-Al
5821 | 21 | 25 | 20 | 15 | 19 | 83.01435 | 0.2758358 | 0.1288003 | 900.0503 | 1 | 0 | 0 |  | Fe-Cr-Ni-Mo-Al
5822 | 24 | 21 | 16 | 20 | 19 | 84.87095 | 0.2760787 | 0.1270137 | 912.6161 | 1 | 0 | 0 |  | Fe-Cr-Ni-Mo-Al
5823 | 26 | 17 | 12 | 26 | 18 | 87.97796 | 0.2755229 | 0.124227 | 927.0804 | 1 | 0 | 0 |  | Fe-Cr-Ni-Mo-Al
5824 | 28 | 13 | 9 | 34 | 17 | 91.79942 | 0.2749355 | 0.12037 | 936.6806 | 1 | 0 | 0 |  | Fe-Cr-Ni-Mo-Al
5825 | 28 | 11 | 6 | 43 | 12 | 99.63572 | 0.2715833 | 0.115364 | 965.8423 | 0 | 0 | 0 |  | Fe-Cr-Ni-Mo-Al
5826 | 8 | 35 | 45 | 3 | 9 | 85.19611 | 0.2753884 | 0.1080042 | 692.0394 | 1 | 1 | 1 | 692.0394 | Fe-Cr-Ni-Mo-Al
5827 | 10 | 31 | 39 | 5 | 14 | 81.61508 | 0.2777958 | 0.1238947 | 819.699 | 1 | 0 | 0 |  | Fe-Cr-Ni-Mo-Al
5828 | 12 | 27 | 33 | 8 | 19 | 78.81558 | 0.2799092 | 0.1335649 | 892.0676 | 1 | 0 | 0 |  | Fe-Cr-Ni-Mo-Al
5829 | 14 | 24 | 28 | 12 | 22 | 78.45447 | 0.2804355 | 0.1360677 | 920.628 | 1 | 0 | 0 |  | Fe-Cr-Ni-Mo-Al
5830 | 16 | 20 | 23 | 17 | 24 | 79.05768 | 0.2808583 | 0.1343594 | 920.7314 | 1 | 0 | 0 |  | Fe-Cr-Ni-Mo-Al
5831 | 18 | 17 | 18 | 22 | 25 | 80.58751 | 0.2802263 | 0.1298306 | 900.6485 | 1 | 0 | 0 |  | Fe-Cr-Ni-Mo-Al
5832 | 20 | 13 | 13 | 30 | 24 | 84.74302 | 0.2786403 | 0.1230424 | 887.4845 | 1 | 0 | 0 |  | Fe-Cr-Ni-Mo-Al
5833 | 20 | 11 | 9 | 38 | 22 | 89.91277 | 0.2758448 | 0.1155856 | 867.5571 | 1 | 0 | 0 |  | Fe-Cr-Ni-Mo-Al
5834 | 20 | 8 | 6 | 50 | 16 | 99.35788 | 0.2721124 | 0.1072009 | 871.4098 | 0 | 0 | 0 |  | Fe-Cr-Ni-Mo-Al
5835 | 7 | 25 | 50 | 3 | 14 | 77.87611 | 0.2863419 | 0.1247993 | 798.5293 | 1 | 0 | 0 |  | Fe-Cr-Ni-Mo-Al
5836 | 8 | 23 | 42 | 6 | 21 | 74.51565 | 0.2870019 | 0.1398173 | 908.1976 | 1 | 0 | 0 |  | Fe-Cr-Ni-Mo-Al
5837 | 9 | 20 | 36 | 9 | 26 | 72.32879 | 0.2882142 | 0.1440703 | 926.2451 | 1 | 0 | 0 |  | Fe-Cr-Ni-Mo-Al
5838 | 11 | 18 | 29 | 13 | 28 | 73.09041 | 0.2867903 | 0.1411167 | 912.5071 | 1 | 0 | 0 |  | Fe-Cr-Ni-Mo-Al
5839 | 12 | 16 | 24 | 18 | 30 | 74.43418 | 0.2854862 | 0.1366772 | 893.1356 | 1 | 0 | 0 |  | Fe-Cr-Ni-Mo-Al
5840 | 14 | 13 | 18 | 25 | 31 | 77.20607 | 0.2836461 | 0.1275937 | 846.495 | 1 | 0 | 0 |  | Fe-Cr-Ni-Mo-Al
5841 | 15 | 10 | 13 | 32 | 30 | 81.01456 | 0.2814807 | 0.1188884 | 808.9552 | 1 | 0 | 0 |  | Fe-Cr-Ni-Mo-Al
5842 | 15 | 8 | 8 | 42 | 26 | 88.54051 | 0.2770135 | 0.1082382 | 779.3237 | 1 | 0 | 0 |  | Fe-Cr-Ni-Mo-Al
5843 | 15 | 6 | 5 | 55 | 19 | 99.14345 | 0.2722582 | 0.09725163 | 756.6904 | 0 | 0 | 0 |  | Fe-Cr-Ni-Mo-Al
5844 | 7 | 17 | 52 | 3 | 21 | 70.28326 | 0.2961427 | 0.1420126 | 883.7032 | 1 | 0 | 0 |  | Fe-Cr-Ni-Mo-Al
5845 | 7 | 16 | 43 | 6 | 28 | 67.61638 | 0.2956549 | 0.1498097 | 920.4492 | 1 | 0 | 0 |  | Fe-Cr-Ni-Mo-Al
5846 | 7 | 15 | 36 | 9 | 33 | 66.30833 | 0.2948889 | 0.1493311 | 899.0493 | 1 | 0 | 0 |  | Fe-Cr-Ni-Mo-Al
5847 | 8 | 13 | 30 | 14 | 36 | 67.28024 | 0.293297 | 0.1438754 | 869.2829 | 1 | 0 | 0 |  | Fe-Cr-Ni-Mo-Al
5848 | 9 | 11 | 24 | 19 | 38 | 68.68254 | 0.2914899 | 0.1353694 | 816.0734 | 1 | 0 | 0 |  | Fe-Cr-Ni-Mo-Al
5849 | 10 | 9 | 18 | 25 | 38 | 71.69512 | 0.2886389 | 0.1246028 | 759.7763 | 1 | 0 | 0 |  | Fe-Cr-Ni-Mo-Al
5850 | 11 | 7 | 12 | 33 | 37 | 76.37556 | 0.2848716 | 0.1114362 | 693.082 | 1 | 0 | 0 |  | Fe-Cr-Ni-Mo-Al
5851 | 12 | 5 | 7 | 44 | 32 | 84.84928 | 0.2795973 | 0.09834628 | 649.2627 | 1 | 0 | 0 |  | Fe-Cr-Ni-Mo-Al
5852 | 12 | 4 | 4 | 57 | 23 | 96.87313 | 0.2734705 | 0.08806667 | 639.3899 | 0 | 0 | 0 |  | Fe-Cr-Ni-Mo-Al
5853 | 5 | 10 | 42 | 6 | 37 | 60.24876 | 0.3042272 | 0.156485 | 877.9449 | 1 | 0 | 0 |  | Fe-Cr-Ni-Mo-Al
5854 | 5 | 10 | 35 | 9 | 41 | 60.05897 | 0.3020815 | 0.1511133 | 830.3431 | 1 | 0 | 0 |  | Fe-Cr-Ni-Mo-Al
5855 | 6 | 9 | 28 | 13 | 44 | 60.78339 | 0.2997903 | 0.1420239 | 768.5489 | 1 | 0 | 0 |  | Fe-Cr-Ni-Mo-Al
5856 | 7 | 8 | 22 | 18 | 45 | 63.14295 | 0.2964785 | 0.1311387 | 713.3562 | 1 | 0 | 0 |  | Fe-Cr-Ni-Mo-Al
5857 | 8 | 6 | 16 | 25 | 45 | 66.83827 | 0.2927612 | 0.117284 | 646.0597 | 1 | 0 | 0 |  | Fe-Cr-Ni-Mo-Al
5858 | 9 | 5 | 11 | 32 | 43 | 71.76462 | 0.2882996 | 0.1052691 | 596.1031 | 1 | 0 | 0 |  | Fe-Cr-Ni-Mo-Al
5859 | 11 | 3 | 6 | 43 | 38 | 80.15999 | 0.2826782 | 0.09049468 | 540.1696 | 1 | 0 | 0 |  | Fe-Cr-Ni-Mo-Al
5860 | 3 | 6 | 32 | 9 | 50 | 53.99524 | 0.3087743 | 0.1472609 | 715.8725 | 1 | 0 | 0 |  | Fe-Cr-Ni-Mo-Al
5861 | 4 | 6 | 25 | 13 | 52 | 55.63825 | 0.3049313 | 0.1352072 | 650.5993 | 1 | 0 | 0 |  | Fe-Cr-Ni-Mo-Al
5862 | 5 | 5 | 19 | 18 | 53 | 58.02366 | 0.3013186 | 0.1214487 | 581.4206 | 1 | 0 | 0 |  | Fe-Cr-Ni-Mo-Al
5863 | 6 | 4 | 13 | 23 | 53 | 60.70939 | 0.2976655 | 0.1080314 | 513.2689 | 1 | 0 | 0 |  | Fe-Cr-Ni-Mo-Al
5864 | 8 | 4 | 8 | 30 | 50 | 66.56891 | 0.291588 | 0.09554397 | 473.1363 | 1 | 0 | 0 |  | Fe-Cr-Ni-Mo-Al
5865 | 3 | 47 | 12 | 33 | 5 | 110.2291 | 0.2504206 | 0.1052086 | 882.3832 | 0 | 0 | 0 |  | Fe-Cr-Ni-Mo-Al
5866 | 5 | 40 | 11 | 39 | 5 | 111.1247 | 0.253706 | 0.1061792 | 916.4493 | 0 | 0 | 0 |  | Fe-Cr-Ni-Mo-Al
5867 | 7 | 34 | 10 | 44 | 4 | 112.8833 | 0.255894 | 0.1054604 | 934.5277 | 0 | 0 | 0 |  | Fe-Cr-Ni-Mo-Al
5868 | 11 | 27 | 9 | 49 | 4 | 112.9918 | 0.2592362 | 0.1062451 | 958.0674 | 0 | 0 | 0 |  | Fe-Cr-Ni-Mo-Al
5869 | 14 | 22 | 7 | 53 | 3 | 114.5666 | 0.2606303 | 0.1044965 | 957.5905 | 0 | 0 | 0 |  | Fe-Cr-Ni-Mo-Al
5870 | 3 | 51 | 19 | 21 | 6 | 104.2185 | 0.2513724 | 0.1086726 | 856.0882 | 0 | 0 | 0 |  | Fe-Cr-Ni-Mo-Al
5871 | 5 | 44 | 17 | 27 | 7 | 104.4838 | 0.2548905 | 0.1121269 | 915.3056 | 0 | 0 | 0 |  | Fe-Cr-Ni-Mo-Al
5872 | 7 | 38 | 16 | 32 | 8 | 104.2934 | 0.25816 | 0.1141392 | 950.9895 | 0 | 0 | 0 |  | Fe-Cr-Ni-Mo-Al
5873 | 10 | 32 | 14 | 36 | 8 | 104.8303 | 0.2605713 | 0.1139825 | 966.2981 | 0 | 0 | 0 |  | Fe-Cr-Ni-Mo-Al
5874 | 14 | 26 | 11 | 40 | 9 | 104.4283 | 0.2631406 | 0.1131717 | 963.3376 | 0 | 0 | 0 |  | Fe-Cr-Ni-Mo-Al
5875 | 18 | 21 | 9 | 44 | 8 | 105.8051 | 0.2647662 | 0.1122721 | 974.8063 | 0 | 0 | 0 |  | Fe-Cr-Ni-Mo-Al
5876 | 23 | 16 | 7 | 46 | 7 | 106.4138 | 0.266632 | 0.1121548 | 987.5512 | 0 | 0 | 0 |  | Fe-Cr-Ni-Mo-Al
5877 | 3 | 52 | 29 | 12 | 4 | 100.8533 | 0.2542121 | 0.1018899 | 742.7786 | 0 | 0 | 0 |  | Fe-Cr-Ni-Mo-Al
5878 | 4 | 46 | 27 | 16 | 8 | 97.8265 | 0.2584872 | 0.1148206 | 872.0758 | 0 | 0 | 0 |  | Fe-Cr-Ni-Mo-Al
5879 | 6 | 39 | 24 | 21 | 10 | 97.11607 | 0.2618378 | 0.1206926 | 947.8552 | 0 | 0 | 0 |  | Fe-Cr-Ni-Mo-Al
5880 | 9 | 34 | 21 | 25 | 12 | 96.22262 | 0.2644052 | 0.1221787 | 966.7475 | 0 | 0 | 0 |  | Fe-Cr-Ni-Mo-Al
5881 | 13 | 29 | 17 | 28 | 13 | 95.89084 | 0.2662798 | 0.1211548 | 961.3195 | 0 | 0 | 0 |  | Fe-Cr-Ni-Mo-Al
5882 | 17 | 24 | 14 | 31 | 14 | 95.40093 | 0.268503 | 0.1204033 | 956.9535 | 0 | 0 | 0 |  | Fe-Cr-Ni-Mo-Al
5883 | 23 | 19 | 11 | 34 | 13 | 96.39336 | 0.2702249 | 0.1194023 | 964.9701 | 0 | 0 | 0 |  | Fe-Cr-Ni-Mo-Al
5884 | 29 | 15 | 8 | 36 | 12 | 97.14661 | 0.2715264 | 0.1187886 | 972.3435 | 0 | 0 | 0 |  | Fe-Cr-Ni-Mo-Al
5885 | 36 | 12 | 6 | 37 | 9 | 99.11972 | 0.2722081 | 0.118921 | 999.3809 | 0 | 0 | 0 |  | Fe-Cr-Ni-Mo-Al
5886 | 3 | 43 | 38 | 10 | 6 | 94.74117 | 0.2640236 | 0.1082472 | 773.8429 | 1 | 0 | 0 |  | Fe-Cr-Ni-Mo-Al
5887 | 4 | 38 | 34 | 13 | 10 | 91.97861 | 0.2667903 | 0.1214917 | 901.2169 | 1 | 0 | 0 |  | Fe-Cr-Ni-Mo-Al
5888 | 7 | 33 | 29 | 16 | 14 | 89.28788 | 0.2695738 | 0.1279852 | 952.9326 | 1 | 0 | 0 |  | Fe-Cr-Ni-Mo-Al
5889 | 10 | 29 | 25 | 19 | 17 | 87.67035 | 0.2716859 | 0.1300325 | 964.7157 | 1 | 0 | 0 |  | Fe-Cr-Ni-Mo-Al
5890 | 15 | 25 | 20 | 21 | 19 | 86.399 | 0.2734639 | 0.1283588 | 939.2685 | 1 | 0 | 0 |  | Fe-Cr-Ni-Mo-Al
5891 | 20 | 21 | 16 | 24 | 19 | 87.08275 | 0.2745274 | 0.1260378 | 930.0863 | 1 | 0 | 0 |  | Fe-Cr-Ni-Mo-Al
5892 | 26 | 17 | 12 | 26 | 18 | 87.97796 | 0.2755229 | 0.1238482 | 923.5863 | 1 | 0 | 0 |  | Fe-Cr-Ni-Mo-Al
5893 | 34 | 13 | 9 | 28 | 17 | 88.64937 | 0.2771089 | 0.1237368 | 936.1468 | 1 | 0 | 0 |  | Fe-Cr-Ni-Mo-Al
5894 | 43 | 11 | 6 | 28 | 12 | 91.88688 | 0.2766326 | 0.1220038 | 954.5269 | 0 | 0 | 0 |  | Fe-Cr-Ni-Mo-Al
5895 | 3 | 35 | 45 | 8 | 9 | 88.25135 | 0.2732848 | 0.1163058 | 810.6435 | 1 | 0 | 0 |  | Fe-Cr-Ni-Mo-Al
5896 | 5 | 31 | 39 | 10 | 14 | 84.66252 | 0.2755757 | 0.1293432 | 916.1572 | 1 | 0 | 0 |  | Fe-Cr-Ni-Mo-Al
5897 | 8 | 27 | 33 | 12 | 19 | 81.21588 | 0.278066 | 0.13543 | 945.2315 | 1 | 0 | 0 |  | Fe-Cr-Ni-Mo-Al
5898 | 12 | 24 | 28 | 14 | 22 | 79.62215 | 0.2795209 | 0.1361828 | 938.1341 | 1 | 0 | 0 |  | Fe-Cr-Ni-Mo-Al
5899 | 17 | 20 | 23 | 16 | 24 | 78.48481 | 0.281314 | 0.1345629 | 914.9554 | 1 | 0 | 0 |  | Fe-Cr-Ni-Mo-Al
5900 | 22 | 17 | 18 | 18 | 25 | 78.3401 | 0.2820053 | 0.1314604 | 887.7315 | 1 | 0 | 0 |  | Fe-Cr-Ni-Mo-Al
5901 | 30 | 13 | 13 | 20 | 24 | 79.26414 | 0.2828783 | 0.1286522 | 877.5748 | 1 | 0 | 0 |  | Fe-Cr-Ni-Mo-Al
5902 | 38 | 11 | 9 | 20 | 22 | 80.25509 | 0.2830391 | 0.1270721 | 875.3247 | 0 | 0 | 0 |  | Fe-Cr-Ni-Mo-Al
5903 | 50 | 8 | 6 | 20 | 16 | 83.72588 | 0.2830336 | 0.1247804 | 894.3344 | 0 | 0 | 0 |  | Fe-Cr-Ni-Mo-Al
5904 | 3 | 25 | 50 | 7 | 14 | 80.39291 | 0.284247 | 0.1343052 | 926.7634 | 1 | 0 | 0 |  | Fe-Cr-Ni-Mo-Al
5905 | 6 | 23 | 42 | 8 | 21 | 75.73857 | 0.2859374 | 0.1449063 | 974.6796 | 1 | 0 | 0 |  | Fe-Cr-Ni-Mo-Al
5906 | 9 | 20 | 36 | 9 | 26 | 72.32879 | 0.2882142 | 0.1481228 | 963.2054 | 1 | 0 | 0 |  | Fe-Cr-Ni-Mo-Al
5907 | 13 | 18 | 29 | 11 | 28 | 71.89969 | 0.2878603 | 0.1443888 | 925.3364 | 1 | 0 | 0 |  | Fe-Cr-Ni-Mo-Al
5908 | 18 | 16 | 24 | 12 | 30 | 70.96056 | 0.2885928 | 0.1414391 | 887.6891 | 1 | 0 | 0 |  | Fe-Cr-Ni-Mo-Al
5909 | 25 | 13 | 18 | 14 | 31 | 71.0507 | 0.2890429 | 0.1368871 | 851.8642 | 1 | 0 | 0 |  | Fe-Cr-Ni-Mo-Al
5910 | 32 | 10 | 13 | 15 | 30 | 71.6115 | 0.2895009 | 0.1329483 | 827.7863 | 1 | 0 | 0 |  | Fe-Cr-Ni-Mo-Al
5911 | 42 | 8 | 8 | 15 | 26 | 73.85321 | 0.2887257 | 0.1300258 | 830.1717 | 0 | 0 | 0 |  | Fe-Cr-Ni-Mo-Al
5912 | 55 | 6 | 5 | 15 | 19 | 78.23509 | 0.2875552 | 0.126681 | 850.0923 | 0 | 0 | 0 |  | Fe-Cr-Ni-Mo-Al
5913 | 3 | 17 | 52 | 7 | 21 | 72.79386 | 0.293698 | 0.1495588 | 993.3068 | 1 | 0 | 0 |  | Fe-Cr-Ni-Mo-Al
5914 | 6 | 16 | 43 | 7 | 28 | 68.23191 | 0.2950322 | 0.1544021 | 970.9447 | 1 | 0 | 0 |  | Fe-Cr-Ni-Mo-Al
5915 | 9 | 15 | 36 | 7 | 33 | 65.09733 | 0.2961441 | 0.1535457 | 915.4279 | 1 | 0 | 0 |  | Fe-Cr-Ni-Mo-Al
5916 | 14 | 13 | 30 | 8 | 36 | 63.75417 | 0.2969469 | 0.1493656 | 861.7721 | 1 | 0 | 0 |  | Fe-Cr-Ni-Mo-Al
5917 | 19 | 11 | 24 | 9 | 38 | 62.91772 | 0.2974052 | 0.1440204 | 807.6817 | 1 | 0 | 0 |  | Fe-Cr-Ni-Mo-Al
5918 | 25 | 9 | 18 | 10 | 38 | 63.14201 | 0.2971527 | 0.1382478 | 766.027 | 1 | 0 | 0 |  | Fe-Cr-Ni-Mo-Al
5919 | 33 | 7 | 12 | 11 | 37 | 64.12715 | 0.2964898 | 0.1340099 | 746.4171 | 0 | 0 | 0 |  | Fe-Cr-Ni-Mo-Al
5920 | 44 | 5 | 7 | 12 | 32 | 67.52914 | 0.2946413 | 0.1318397 | 772.8366 | 0 | 0 | 0 |  | Fe-Cr-Ni-Mo-Al
5921 | 57 | 4 | 4 | 12 | 23 | 73.23971 | 0.291748 | 0.1287693 | 813.2749 | 0 | 0 | 0 |  | Fe-Cr-Ni-Mo-Al
5922 | 6 | 10 | 42 | 5 | 37 | 59.63205 | 0.3049583 | 0.1599308 | 894.8146 | 0 | 0 | 0 |  | Fe-Cr-Ni-Mo-Al
5923 | 9 | 10 | 35 | 5 | 41 | 57.63369 | 0.3049741 | 0.1551876 | 822.8412 | 0 | 0 | 0 |  | Fe-Cr-Ni-Mo-Al
5924 | 13 | 9 | 28 | 6 | 44 | 56.62242 | 0.3047175 | 0.1481029 | 753.4894 | 0 | 0 | 0 |  | Fe-Cr-Ni-Mo-Al
5925 | 18 | 8 | 22 | 7 | 45 | 56.7282 | 0.3038463 | 0.1417702 | 708.2833 | 0 | 0 | 0 |  | Fe-Cr-Ni-Mo-Al
5926 | 25 | 6 | 16 | 8 | 45 | 57.13892 | 0.3034649 | 0.136114 | 674.4261 | 0 | 0 | 0 |  | Fe-Cr-Ni-Mo-Al
5927 | 32 | 5 | 11 | 9 | 43 | 58.9032 | 0.3016262 | 0.1329463 | 674.4462 | 0 | 0 | 0 |  | Fe-Cr-Ni-Mo-Al
5928 | 43 | 3 | 6 | 11 | 38 | 62.92994 | 0.2988394 | 0.1316802 | 717.5484 | 0 | 0 | 0 |  | Fe-Cr-Ni-Mo-Al
5929 | 9 | 6 | 32 | 3 | 50 | 50.37376 | 0.3137398 | 0.1520469 | 692.8674 | 0 | 0 | 0 |  | Fe-Cr-Ni-Mo-Al
5930 | 13 | 6 | 25 | 4 | 52 | 50.30911 | 0.3120371 | 0.1437656 | 635.0576 | 0 | 0 | 0 |  | Fe-Cr-Ni-Mo-Al
5931 | 18 | 5 | 19 | 5 | 53 | 50.46804 | 0.3110721 | 0.1367144 | 591.6616 | 0 | 0 | 0 |  | Fe-Cr-Ni-Mo-Al
5932 | 23 | 4 | 13 | 6 | 53 | 50.91184 | 0.309846 | 0.1298836 | 554.0043 | 0 | 0 | 0 |  | Fe-Cr-Ni-Mo-Al
5933 | 30 | 4 | 8 | 8 | 50 | 54.26711 | 0.3054665 | 0.1278236 | 581.0842 | 0 | 0 | 0 |  | Fe-Cr-Ni-Mo-Al
5934 | 33 | 47 | 12 | 5 | 3 | 96.80961 | 0.2563788 | 0.07840947 | 472.1114 | 0 | 0 | 0 |  | Fe-Cr-Ni-Mo-Al
5935 | 39 | 40 | 11 | 5 | 5 | 92.92892 | 0.2622847 | 0.08672537 | 533.9032 | 0 | 0 | 0 |  | Fe-Cr-Ni-Mo-Al
5936 | 44 | 34 | 10 | 4 | 7 | 88.92302 | 0.267534 | 0.09206445 | 562.0644 | 0 | 0 | 0 |  | Fe-Cr-Ni-Mo-Al
5937 | 49 | 27 | 9 | 4 | 11 | 83.59025 | 0.2743939 | 0.1045249 | 646.945 | 0 | 0 | 0 |  | Fe-Cr-Ni-Mo-Al
5938 | 53 | 22 | 7 | 3 | 14 | 79.27891 | 0.2792964 | 0.1103265 | 667.8832 | 0 | 0 | 0 |  | Fe-Cr-Ni-Mo-Al
5939 | 21 | 51 | 19 | 6 | 3 | 98.38374 | 0.2543088 | 0.08166934 | 511.3514 | 0 | 0 | 0 |  | Fe-Cr-Ni-Mo-Al
5940 | 27 | 44 | 17 | 7 | 5 | 95.11099 | 0.2596712 | 0.09199629 | 599.066 | 0 | 0 | 0 |  | Fe-Cr-Ni-Mo-Al
5941 | 32 | 38 | 16 | 8 | 7 | 92.09769 | 0.2646797 | 0.1006252 | 671.3161 | 0 | 0 | 0 |  | Fe-Cr-Ni-Mo-Al
5942 | 36 | 32 | 14 | 8 | 10 | 88.0515 | 0.2695096 | 0.1086213 | 724.7097 | 0 | 0 | 0 |  | Fe-Cr-Ni-Mo-Al
5943 | 40 | 26 | 11 | 9 | 14 | 83.91431 | 0.2743453 | 0.1173077 | 781.7913 | 0 | 0 | 0 |  | Fe-Cr-Ni-Mo-Al
5944 | 44 | 21 | 9 | 8 | 18 | 79.01029 | 0.2795345 | 0.1225185 | 788.57 | 0 | 0 | 0 |  | Fe-Cr-Ni-Mo-Al
5945 | 46 | 16 | 7 | 7 | 23 | 73.48904 | 0.2851776 | 0.1276976 | 782.5252 | 0 | 0 | 0 |  | Fe-Cr-Ni-Mo-Al
5946 | 12 | 52 | 29 | 4 | 3 | 97.07807 | 0.2560858 | 0.07910895 | 478.7299 | 0 | 0 | 0 |  | Fe-Cr-Ni-Mo-Al
5947 | 16 | 46 | 27 | 8 | 4 | 96.55495 | 0.2599293 | 0.09298898 | 621.1741 | 0 | 0 | 0 |  | Fe-Cr-Ni-Mo-Al
5948 | 21 | 39 | 24 | 10 | 6 | 94.11217 | 0.2643517 | 0.1030347 | 715.2009 | 1 | 0 | 0 |  | Fe-Cr-Ni-Mo-Al
5949 | 25 | 34 | 21 | 12 | 9 | 91.35536 | 0.2679124 | 0.1128576 | 802.8504 | 1 | 0 | 0 |  | Fe-Cr-Ni-Mo-Al
5950 | 28 | 29 | 17 | 13 | 13 | 87.60866 | 0.2713617 | 0.1204177 | 852.5323 | 1 | 0 | 0 |  | Fe-Cr-Ni-Mo-Al
5951 | 31 | 24 | 14 | 14 | 17 | 83.87764 | 0.2752858 | 0.1254874 | 873.5541 | 1 | 0 | 0 |  | Fe-Cr-Ni-Mo-Al
5952 | 34 | 19 | 11 | 13 | 23 | 77.75784 | 0.280711 | 0.129677 | 852.6256 | 0 | 0 | 0 |  | Fe-Cr-Ni-Mo-Al
5953 | 36 | 15 | 8 | 12 | 29 | 72.17774 | 0.2856185 | 0.1314349 | 808.2516 | 0 | 0 | 0 |  | Fe-Cr-Ni-Mo-Al
5954 | 37 | 12 | 6 | 9 | 36 | 65.25693 | 0.291703 | 0.1321825 | 733.6841 | 0 | 0 | 0 |  | Fe-Cr-Ni-Mo-Al
5955 | 10 | 43 | 38 | 6 | 3 | 94.86502 | 0.2646672 | 0.08820489 | 564.9587 | 1 | 0 | 0 |  | Fe-Cr-Ni-Mo-Al
5956 | 13 | 38 | 34 | 10 | 4 | 95.09596 | 0.2664371 | 0.1000653 | 695.8791 | 1 | 0 | 0 |  | Fe-Cr-Ni-Mo-Al
5957 | 16 | 33 | 29 | 14 | 7 | 93.61461 | 0.2686383 | 0.1132977 | 834.4914 | 1 | 0 | 0 |  | Fe-Cr-Ni-Mo-Al
5958 | 19 | 29 | 25 | 17 | 10 | 91.80729 | 0.2707523 | 0.1209432 | 908.9695 | 1 | 0 | 0 |  | Fe-Cr-Ni-Mo-Al
5959 | 21 | 25 | 20 | 19 | 15 | 88.19077 | 0.2732451 | 0.1269908 | 942.6102 | 1 | 0 | 0 |  | Fe-Cr-Ni-Mo-Al
5960 | 24 | 21 | 16 | 19 | 20 | 83.60195 | 0.2767389 | 0.1296545 | 923.6649 | 1 | 0 | 0 |  | Fe-Cr-Ni-Mo-Al
5961 | 26 | 17 | 12 | 18 | 26 | 77.9321 | 0.2809488 | 0.1305039 | 869.7658 | 1 | 0 | 0 |  | Fe-Cr-Ni-Mo-Al
5962 | 28 | 13 | 9 | 17 | 34 | 71.32768 | 0.286526 | 0.1290356 | 783.5656 | 1 | 0 | 0 |  | Fe-Cr-Ni-Mo-Al
5963 | 28 | 11 | 6 | 12 | 43 | 62.52946 | 0.2932748 | 0.1270142 | 662.9553 | 0 | 0 | 0 |  | Fe-Cr-Ni-Mo-Al
5964 | 8 | 35 | 45 | 9 | 3 | 93.71799 | 0.2713727 | 0.09866381 | 675.6132 | 1 | 1 | 1 | 675.6132 | Fe-Cr-Ni-Mo-Al
5965 | 10 | 31 | 39 | 14 | 5 | 94.14495 | 0.2716758 | 0.1122254 | 833.8606 | 1 | 0 | 0 |  | Fe-Cr-Ni-Mo-Al
5966 | 12 | 27 | 33 | 19 | 8 | 93.63912 | 0.2723946 | 0.1222785 | 951.3328 | 1 | 0 | 0 |  | Fe-Cr-Ni-Mo-Al
5967 | 14 | 24 | 28 | 22 | 12 | 91.44719 | 0.2736775 | 0.1279927 | 998.4534 | 1 | 0 | 0 |  | Fe-Cr-Ni-Mo-Al
5968 | 16 | 20 | 23 | 24 | 17 | 87.9129 | 0.2760958 | 0.1308003 | 995.1606 | 1 | 0 | 0 |  | Fe-Cr-Ni-Mo-Al
5969 | 18 | 17 | 18 | 25 | 22 | 84.29782 | 0.2781892 | 0.1301679 | 949.0344 | 1 | 0 | 0 |  | Fe-Cr-Ni-Mo-Al
5970 | 20 | 13 | 13 | 24 | 30 | 77.50914 | 0.2827447 | 0.1274703 | 845.7815 | 1 | 0 | 0 |  | Fe-Cr-Ni-Mo-Al
5971 | 20 | 11 | 9 | 22 | 38 | 71.02053 | 0.286753 | 0.1222896 | 724.8886 | 1 | 0 | 0 |  | Fe-Cr-Ni-Mo-Al
5972 | 20 | 8 | 6 | 16 | 50 | 60.02134 | 0.2959493 | 0.1161941 | 559.1303 | 1 | 0 | 0 |  | Fe-Cr-Ni-Mo-Al
5973 | 7 | 25 | 50 | 14 | 3 | 93.37094 | 0.277901 | 0.1114828 | 829.5625 | 1 | 1 | 1 | 829.5625 | Fe-Cr-Ni-Mo-Al
5974 | 8 | 23 | 42 | 21 | 6 | 94.61634 | 0.2759643 | 0.1247458 | 1002.682 | 1 | 0 | 0 |  | Fe-Cr-Ni-Mo-Al
5975 | 9 | 20 | 36 | 26 | 9 | 94.41076 | 0.2758287 | 0.1298843 | 1068.887 | 1 | 0 | 0 |  | Fe-Cr-Ni-Mo-Al
5976 | 11 | 18 | 29 | 28 | 13 | 92.28369 | 0.2760099 | 0.1309369 | 1057.891 | 1 | 0 | 0 |  | Fe-Cr-Ni-Mo-Al
5977 | 12 | 16 | 24 | 30 | 18 | 89.26879 | 0.2770846 | 0.1306513 | 1021.042 | 1 | 0 | 0 |  | Fe-Cr-Ni-Mo-Al
5978 | 14 | 13 | 18 | 31 | 25 | 84.35309 | 0.2795351 | 0.1267133 | 922.8362 | 1 | 0 | 0 |  | Fe-Cr-Ni-Mo-Al
5979 | 15 | 10 | 13 | 30 | 32 | 78.66329 | 0.2828573 | 0.121032 | 802.9891 | 1 | 0 | 0 |  | Fe-Cr-Ni-Mo-Al
5980 | 15 | 8 | 8 | 26 | 42 | 69.96834 | 0.2880448 | 0.1130658 | 639.109 | 1 | 0 | 0 |  | Fe-Cr-Ni-Mo-Al
5981 | 15 | 6 | 5 | 19 | 55 | 58.49867 | 0.2973962 | 0.1042162 | 462.6115 | 1 | 0 | 0 |  | Fe-Cr-Ni-Mo-Al
5982 | 7 | 17 | 52 | 21 | 3 | 94.74296 | 0.2813623 | 0.1236101 | 1003.492 | 1 | 0 | 0 |  | Fe-Cr-Ni-Mo-Al
5983 | 7 | 16 | 43 | 28 | 6 | 96.35855 | 0.2783963 | 0.1309368 | 1116.524 | 1 | 0 | 0 |  | Fe-Cr-Ni-Mo-Al
5984 | 7 | 15 | 36 | 33 | 9 | 96.72673 | 0.2767001 | 0.1320009 | 1136.807 | 1 | 0 | 0 |  | Fe-Cr-Ni-Mo-Al
5985 | 8 | 13 | 30 | 36 | 14 | 94.13035 | 0.277183 | 0.131165 | 1097.484 | 1 | 0 | 0 |  | Fe-Cr-Ni-Mo-Al
5986 | 9 | 11 | 24 | 38 | 19 | 91.29701 | 0.2778861 | 0.126974 | 1015.503 | 1 | 0 | 0 |  | Fe-Cr-Ni-Mo-Al
5987 | 10 | 9 | 18 | 38 | 25 | 86.96393 | 0.2794531 | 0.1209449 | 899.1195 | 1 | 0 | 0 |  | Fe-Cr-Ni-Mo-Al
5988 | 11 | 7 | 12 | 37 | 33 | 80.96162 | 0.2821085 | 0.1112012 | 736.6401 | 1 | 0 | 0 |  | Fe-Cr-Ni-Mo-Al
5989 | 12 | 5 | 7 | 32 | 44 | 71.36751 | 0.2878105 | 0.1008252 | 554.6391 | 1 | 0 | 0 |  | Fe-Cr-Ni-Mo-Al
5990 | 12 | 4 | 4 | 23 | 57 | 59.17709 | 0.2970884 | 0.09290939 | 394.9976 | 1 | 0 | 0 |  | Fe-Cr-Ni-Mo-Al
5991 | 5 | 10 | 42 | 37 | 6 | 99.46658 | 0.2788844 | 0.1340872 | 1211.855 | 1 | 0 | 0 |  | Fe-Cr-Ni-Mo-Al
5992 | 5 | 10 | 35 | 41 | 9 | 99.5068 | 0.2769841 | 0.1315266 | 1178.075 | 1 | 0 | 0 |  | Fe-Cr-Ni-Mo-Al
5993 | 6 | 9 | 28 | 44 | 13 | 98.03556 | 0.2763112 | 0.1267384 | 1099.257 | 1 | 0 | 0 |  | Fe-Cr-Ni-Mo-Al
5994 | 7 | 8 | 22 | 45 | 18 | 94.90238 | 0.2766904 | 0.120891 | 991.4191 | 1 | 0 | 0 |  | Fe-Cr-Ni-Mo-Al
5995 | 8 | 6 | 16 | 45 | 25 | 89.80275 | 0.2785076 | 0.1121008 | 838.0798 | 1 | 0 | 0 |  | Fe-Cr-Ni-Mo-Al
5996 | 9 | 5 | 11 | 43 | 32 | 84.18112 | 0.2806669 | 0.1032582 | 692.1103 | 1 | 0 | 0 |  | Fe-Cr-Ni-Mo-Al
5997 | 11 | 3 | 6 | 38 | 43 | 74.67008 | 0.2860709 | 0.09122937 | 504.5246 | 1 | 0 | 0 |  | Fe-Cr-Ni-Mo-Al
5998 | 3 | 6 | 32 | 50 | 9 | 103.0026 | 0.2760067 | 0.1267794 | 1167.34 | 1 | 0 | 0 |  | Fe-Cr-Ni-Mo-Al
5999 | 4 | 6 | 25 | 52 | 13 | 101.2672 | 0.2750922 | 0.1194522 | 1049.916 | 1 | 0 | 0 |  | Fe-Cr-Ni-Mo-Al
6000 | 5 | 5 | 19 | 53 | 18 | 98.13034 | 0.2754448 | 0.1110043 | 912.3899 | 1 | 0 | 0 |  | Fe-Cr-Ni-Mo-Al
6001 | 6 | 4 | 13 | 53 | 23 | 94.75899 | 0.2759949 | 0.1014691 | 770.1419 | 1 | 0 | 0 |  | Fe-Cr-Ni-Mo-Al
6002 | 8 | 4 | 8 | 50 | 30 | 88.78585 | 0.2778037 | 0.09212471 | 620.7939 | 1 | 0 | 0 |  | Fe-Cr-Ni-Mo-Al
6003 | 3 | 47 | 12 | 5 | 33 | 74.43702 | 0.2630902 | 0.1322821 | 782.6984 | 0 | 0 | 0 |  | Fe-Cr-Ni-Mo-Al
6004 | 5 | 40 | 11 | 5 | 39 | 68.58353 | 0.2709026 | 0.1346808 | 745.6559 | 1 | 0 | 0 |  | Fe-Cr-Ni-Mo-Al
6005 | 7 | 34 | 10 | 4 | 44 | 63.13225 | 0.2781384 | 0.1359143 | 697.606 | 1 | 0 | 0 |  | Fe-Cr-Ni-Mo-Al
6006 | 11 | 27 | 9 | 4 | 49 | 58.48774 | 0.2865053 | 0.1340568 | 637.8294 | 0 | 0 | 0 |  | Fe-Cr-Ni-Mo-Al
6007 | 14 | 22 | 7 | 3 | 53 | 54.19896 | 0.2930677 | 0.1324525 | 580.1304 | 0 | 0 | 0 |  | Fe-Cr-Ni-Mo-Al
6008 | 3 | 51 | 19 | 6 | 21 | 84.23458 | 0.2579795 | 0.1251812 | 822.5096 | 1 | 0 | 0 |  | Fe-Cr-Ni-Mo-Al
6009 | 5 | 44 | 17 | 7 | 27 | 78.52465 | 0.2646771 | 0.130861 | 826.6261 | 1 | 0 | 0 |  | Fe-Cr-Ni-Mo-Al
6010 | 7 | 38 | 16 | 8 | 32 | 74.07537 | 0.2708497 | 0.13287 | 804.5098 | 1 | 0 | 0 |  | Fe-Cr-Ni-Mo-Al
6011 | 10 | 32 | 14 | 8 | 36 | 69.80577 | 0.276588 | 0.1333506 | 767.3911 | 1 | 0 | 0 |  | Fe-Cr-Ni-Mo-Al
6012 | 14 | 26 | 11 | 9 | 40 | 66.37701 | 0.2819645 | 0.1308087 | 714.9036 | 1 | 0 | 0 |  | Fe-Cr-Ni-Mo-Al
6013 | 18 | 21 | 9 | 8 | 44 | 62.13112 | 0.2878874 | 0.1297397 | 662.8651 | 0 | 0 | 0 |  | Fe-Cr-Ni-Mo-Al
6014 | 23 | 16 | 7 | 7 | 46 | 58.95853 | 0.2933147 | 0.1286611 | 624.0103 | 0 | 0 | 0 |  | Fe-Cr-Ni-Mo-Al
6015 | 3 | 52 | 29 | 4 | 12 | 89.71258 | 0.2579531 | 0.1133753 | 758.2022 | 1 | 0 | 0 |  | Fe-Cr-Ni-Mo-Al
6016 | 4 | 46 | 27 | 8 | 16 | 87.12129 | 0.2625166 | 0.1230984 | 845.1652 | 1 | 0 | 0 |  | Fe-Cr-Ni-Mo-Al
6017 | 6 | 39 | 24 | 10 | 21 | 82.65537 | 0.2678664 | 0.1312463 | 892.2367 | 1 | 0 | 0 |  | Fe-Cr-Ni-Mo-Al
6018 | 9 | 34 | 21 | 12 | 25 | 79.66621 | 0.271822 | 0.1319418 | 874.1761 | 1 | 0 | 0 |  | Fe-Cr-Ni-Mo-Al
6019 | 13 | 29 | 17 | 13 | 28 | 76.92939 | 0.2752602 | 0.1312352 | 843.7297 | 1 | 0 | 0 |  | Fe-Cr-Ni-Mo-Al
6020 | 17 | 24 | 14 | 14 | 31 | 74.24566 | 0.2791332 | 0.1298999 | 808.1128 | 1 | 0 | 0 |  | Fe-Cr-Ni-Mo-Al
6021 | 23 | 19 | 11 | 13 | 34 | 70.50023 | 0.2840134 | 0.1292316 | 765.0562 | 1 | 0 | 0 |  | Fe-Cr-Ni-Mo-Al
6022 | 29 | 15 | 8 | 12 | 36 | 67.72499 | 0.2878821 | 0.1285881 | 732.0745 | 0 | 0 | 0 |  | Fe-Cr-Ni-Mo-Al
6023 | 36 | 12 | 6 | 9 | 37 | 64.64334 | 0.2920596 | 0.1298446 | 708.6451 | 0 | 0 | 0 |  | Fe-Cr-Ni-Mo-Al
6024 | 3 | 43 | 38 | 6 | 10 | 89.15252 | 0.266307 | 0.1138172 | 776.7831 | 1 | 0 | 0 |  | Fe-Cr-Ni-Mo-Al
6025 | 4 | 38 | 34 | 10 | 13 | 87.86469 | 0.2685765 | 0.1260417 | 902.9858 | 1 | 0 | 0 |  | Fe-Cr-Ni-Mo-Al
6026 | 7 | 33 | 29 | 14 | 16 | 86.62181 | 0.2708005 | 0.1308135 | 950.9427 | 1 | 0 | 0 |  | Fe-Cr-Ni-Mo-Al
6027 | 10 | 29 | 25 | 17 | 19 | 85.08958 | 0.2729303 | 0.1316559 | 950.0715 | 1 | 0 | 0 |  | Fe-Cr-Ni-Mo-Al
6028 | 15 | 25 | 20 | 19 | 21 | 83.8612 | 0.2747344 | 0.1296834 | 922.3054 | 1 | 0 | 0 |  | Fe-Cr-Ni-Mo-Al
6029 | 20 | 21 | 16 | 19 | 24 | 80.81912 | 0.2777893 | 0.1287961 | 883.6171 | 1 | 0 | 0 |  | Fe-Cr-Ni-Mo-Al
6030 | 26 | 17 | 12 | 18 | 26 | 77.9321 | 0.2809488 | 0.1280219 | 847.8031 | 1 | 0 | 0 |  | Fe-Cr-Ni-Mo-Al
6031 | 34 | 13 | 9 | 17 | 28 | 75.15307 | 0.2847159 | 0.1279246 | 819.1724 | 1 | 0 | 0 |  | Fe-Cr-Ni-Mo-Al
6032 | 43 | 11 | 6 | 12 | 28 | 71.81046 | 0.2881489 | 0.1288193 | 787.8684 | 0 | 0 | 0 |  | Fe-Cr-Ni-Mo-Al
6033 | 3 | 35 | 45 | 9 | 8 | 89.64632 | 0.2726273 | 0.1149563 | 811.2164 | 1 | 0 | 0 |  | Fe-Cr-Ni-Mo-Al
6034 | 5 | 31 | 39 | 14 | 10 | 90.13395 | 0.2729062 | 0.1260406 | 946.5513 | 1 | 0 | 0 |  | Fe-Cr-Ni-Mo-Al
6035 | 8 | 27 | 33 | 19 | 12 | 90.52079 | 0.2733571 | 0.1299868 | 1004.796 | 1 | 0 | 0 |  | Fe-Cr-Ni-Mo-Al
6036 | 12 | 24 | 28 | 22 | 14 | 89.94772 | 0.274155 | 0.1299176 | 1002.877 | 1 | 0 | 0 |  | Fe-Cr-Ni-Mo-Al
6037 | 17 | 20 | 23 | 24 | 16 | 88.63791 | 0.2758513 | 0.1293761 | 988.4579 | 1 | 0 | 0 |  | Fe-Cr-Ni-Mo-Al
6038 | 22 | 17 | 18 | 25 | 18 | 87.10842 | 0.2771861 | 0.1277176 | 956.8556 | 1 | 0 | 0 |  | Fe-Cr-Ni-Mo-Al
6039 | 30 | 13 | 13 | 24 | 20 | 84.24025 | 0.2800559 | 0.126866 | 919.413 | 1 | 0 | 0 |  | Fe-Cr-Ni-Mo-Al
6040 | 38 | 11 | 9 | 22 | 20 | 82.75255 | 0.2816059 | 0.1262288 | 896.5298 | 1 | 0 | 0 |  | Fe-Cr-Ni-Mo-Al
6041 | 50 | 8 | 6 | 16 | 20 | 78.64581 | 0.2860246 | 0.1265806 | 852.6781 | 0 | 0 | 0 |  | Fe-Cr-Ni-Mo-Al
6042 | 3 | 25 | 50 | 14 | 7 | 90.11319 | 0.2789613 | 0.1257331 | 956.3705 | 1 | 0 | 0 |  | Fe-Cr-Ni-Mo-Al
6043 | 6 | 23 | 42 | 21 | 8 | 93.04066 | 0.2764515 | 0.1285104 | 1028.939 | 1 | 0 | 0 |  | Fe-Cr-Ni-Mo-Al
6044 | 9 | 20 | 36 | 26 | 9 | 94.41076 | 0.2758287 | 0.1298843 | 1068.887 | 1 | 0 | 0 |  | Fe-Cr-Ni-Mo-Al
6045 | 13 | 18 | 29 | 28 | 11 | 93.79521 | 0.2755385 | 0.1301283 | 1067.372 | 1 | 0 | 0 |  | Fe-Cr-Ni-Mo-Al
6046 | 18 | 16 | 24 | 30 | 12 | 93.64225 | 0.2756784 | 0.1279599 | 1042.471 | 1 | 0 | 0 |  | Fe-Cr-Ni-Mo-Al
6047 | 25 | 13 | 18 | 31 | 14 | 92.00209 | 0.276901 | 0.1262182 | 1006.377 | 1 | 0 | 0 |  | Fe-Cr-Ni-Mo-Al
6048 | 32 | 10 | 13 | 30 | 15 | 90.19563 | 0.2785412 | 0.1256473 | 982.5368 | 1 | 0 | 0 |  | Fe-Cr-Ni-Mo-Al
6049 | 42 | 8 | 8 | 26 | 15 | 87.73512 | 0.2804925 | 0.1254632 | 952.2281 | 0 | 0 | 0 |  | Fe-Cr-Ni-Mo-Al
6050 | 55 | 6 | 5 | 19 | 15 | 83.34261 | 0.2844903 | 0.1245936 | 889.4484 | 0 | 0 | 0 |  | Fe-Cr-Ni-Mo-Al
6051 | 3 | 17 | 52 | 21 | 7 | 91.55751 | 0.2824038 | 0.1322253 | 1069.084 | 1 | 0 | 0 |  | Fe-Cr-Ni-Mo-Al
6052 | 6 | 16 | 43 | 28 | 7 | 95.57644 | 0.2786348 | 0.132306 | 1123.898 | 1 | 0 | 0 |  | Fe-Cr-Ni-Mo-Al
6053 | 9 | 15 | 36 | 33 | 7 | 98.26505 | 0.2762493 | 0.130275 | 1134.072 | 0 | 0 | 0 |  | Fe-Cr-Ni-Mo-Al
6054 | 14 | 13 | 30 | 36 | 8 | 98.57743 | 0.2758562 | 0.127964 | 1111.44 | 1 | 0 | 0 |  | Fe-Cr-Ni-Mo-Al
6055 | 19 | 11 | 24 | 38 | 9 | 98.51525 | 0.2756785 | 0.1260898 | 1089.621 | 0 | 0 | 0 |  | Fe-Cr-Ni-Mo-Al
6056 | 25 | 9 | 18 | 38 | 10 | 97.5767 | 0.2760411 | 0.1246538 | 1062.796 | 0 | 0 | 0 |  | Fe-Cr-Ni-Mo-Al
6057 | 33 | 7 | 12 | 37 | 11 | 95.98867 | 0.2768917 | 0.1233771 | 1030.042 | 0 | 0 | 0 |  | Fe-Cr-Ni-Mo-Al
6058 | 44 | 5 | 7 | 32 | 12 | 92.27366 | 0.2794013 | 0.123914 | 993.5938 | 0 | 0 | 0 |  | Fe-Cr-Ni-Mo-Al
6059 | 57 | 4 | 4 | 23 | 12 | 87.22337 | 0.2831726 | 0.1235802 | 927.3692 | 0 | 0 | 0 |  | Fe-Cr-Ni-Mo-Al
6060 | 6 | 10 | 42 | 37 | 5 | 100.2458 | 0.2786597 | 0.1326072 | 1202.874 | 1 | 0 | 0 |  | Fe-Cr-Ni-Mo-Al
6061 | 9 | 10 | 35 | 41 | 5 | 102.5766 | 0.2761299 | 0.1295508 | 1190.364 | 0 | 0 | 0 |  | Fe-Cr-Ni-Mo-Al
6062 | 13 | 9 | 28 | 44 | 6 | 103.2854 | 0.2748539 | 0.126488 | 1158.519 | 0 | 0 | 0 |  | Fe-Cr-Ni-Mo-Al
6063 | 18 | 8 | 22 | 45 | 7 | 102.9494 | 0.2743983 | 0.1238504 | 1119.881 | 0 | 0 | 0 |  | Fe-Cr-Ni-Mo-Al
6064 | 25 | 6 | 16 | 45 | 8 | 101.8466 | 0.2748736 | 0.1218501 | 1083.013 | 0 | 0 | 0 |  | Fe-Cr-Ni-Mo-Al
6065 | 32 | 5 | 11 | 43 | 9 | 100.0026 | 0.2755404 | 0.1211146 | 1052.463 | 0 | 0 | 0 |  | Fe-Cr-Ni-Mo-Al
6066 | 43 | 3 | 6 | 38 | 11 | 95.49859 | 0.2782358 | 0.1223136 | 1016.182 | 0 | 0 | 0 |  | Fe-Cr-Ni-Mo-Al
6067 | 9 | 6 | 32 | 50 | 3 | 107.5945 | 0.274816 | 0.1267862 | 1222.642 | 0 | 0 | 0 |  | Fe-Cr-Ni-Mo-Al
6068 | 13 | 6 | 25 | 52 | 4 | 108.0105 | 0.2733451 | 0.1224895 | 1166.17 | 0 | 0 | 0 |  | Fe-Cr-Ni-Mo-Al
6069 | 18 | 5 | 19 | 53 | 5 | 107.635 | 0.2729191 | 0.1193537 | 1119.122 | 0 | 0 | 0 |  | Fe-Cr-Ni-Mo-Al
6070 | 23 | 4 | 13 | 53 | 6 | 107.0077 | 0.2726376 | 0.1163894 | 1072.559 | 0 | 0 | 0 |  | Fe-Cr-Ni-Mo-Al
6071 | 30 | 4 | 8 | 50 | 8 | 104.0187 | 0.2732864 | 0.1162107 | 1035.914 | 0 | 0 | 0 |  | Fe-Cr-Ni-Mo-Al
6072 | 5 | 47 | 12 | 33 | 3 | 111.865 | 0.2501299 | 0.1037869 | 879.2221 | 0 | 0 | 0 |  | Fe-Cr-Ni-Mo-Al
6073 | 5 | 40 | 11 | 39 | 5 | 111.1247 | 0.253706 | 0.1061792 | 916.4493 | 0 | 0 | 0 |  | Fe-Cr-Ni-Mo-Al
6074 | 4 | 34 | 10 | 44 | 7 | 110.4897 | 0.2563541 | 0.1051392 | 908.7077 | 0 | 0 | 0 |  | Fe-Cr-Ni-Mo-Al
6075 | 4 | 27 | 9 | 49 | 11 | 107.602 | 0.2603442 | 0.1032182 | 870.6967 | 0 | 0 | 0 |  | Fe-Cr-Ni-Mo-Al
6076 | 3 | 22 | 7 | 53 | 14 | 106.15 | 0.2623969 | 0.09574414 | 775.2097 | 0 | 0 | 0 |  | Fe-Cr-Ni-Mo-Al
6077 | 6 | 51 | 19 | 21 | 3 | 106.7011 | 0.2508895 | 0.1020861 | 802.039 | 0 | 0 | 0 |  | Fe-Cr-Ni-Mo-Al
6078 | 7 | 44 | 17 | 27 | 5 | 106.0986 | 0.2545582 | 0.1093831 | 897.9669 | 0 | 0 | 0 |  | Fe-Cr-Ni-Mo-Al
6079 | 8 | 38 | 16 | 32 | 7 | 105.0756 | 0.25799 | 0.113384 | 949.5247 | 0 | 0 | 0 |  | Fe-Cr-Ni-Mo-Al
6080 | 8 | 32 | 14 | 36 | 10 | 103.2838 | 0.260922 | 0.1148331 | 960.982 | 0 | 0 | 0 |  | Fe-Cr-Ni-Mo-Al
6081 | 9 | 26 | 11 | 40 | 14 | 100.6699 | 0.2640415 | 0.1131638 | 925.1818 | 0 | 0 | 0 |  | Fe-Cr-Ni-Mo-Al
6082 | 8 | 21 | 9 | 44 | 18 | 98.42903 | 0.2665882 | 0.1081569 | 853.0841 | 1 | 0 | 0 |  | Fe-Cr-Ni-Mo-Al
6083 | 7 | 16 | 7 | 46 | 23 | 94.75215 | 0.2696585 | 0.1001892 | 737.7961 | 1 | 0 | 0 |  | Fe-Cr-Ni-Mo-Al
6084 | 4 | 52 | 29 | 12 | 3 | 101.6958 | 0.2540301 | 0.09596968 | 687.0266 | 0 | 0 | 0 |  | Fe-Cr-Ni-Mo-Al
6085 | 8 | 46 | 27 | 16 | 4 | 101.0614 | 0.2577285 | 0.10366 | 777.3319 | 0 | 0 | 0 |  | Fe-Cr-Ni-Mo-Al
6086 | 10 | 39 | 24 | 21 | 6 | 100.2931 | 0.2610523 | 0.1136361 | 898.7765 | 0 | 0 | 0 |  | Fe-Cr-Ni-Mo-Al
6087 | 12 | 34 | 21 | 25 | 9 | 98.51699 | 0.2638082 | 0.1192642 | 956.9659 | 0 | 0 | 0 |  | Fe-Cr-Ni-Mo-Al
6088 | 13 | 29 | 17 | 28 | 13 | 95.89084 | 0.2662798 | 0.1222665 | 973.522 | 0 | 0 | 0 |  | Fe-Cr-Ni-Mo-Al
6089 | 14 | 24 | 14 | 31 | 17 | 93.20641 | 0.2691322 | 0.1223621 | 954.5506 | 1 | 0 | 0 |  | Fe-Cr-Ni-Mo-Al
6090 | 13 | 19 | 11 | 34 | 23 | 89.26423 | 0.2723691 | 0.1187264 | 880.0563 | 1 | 0 | 0 |  | Fe-Cr-Ni-Mo-Al
6091 | 12 | 15 | 8 | 36 | 29 | 85.30865 | 0.2752547 | 0.1112213 | 766.7108 | 1 | 0 | 0 |  | Fe-Cr-Ni-Mo-Al
6092 | 9 | 12 | 6 | 37 | 36 | 80.64011 | 0.2782729 | 0.1005199 | 623.6658 | 1 | 0 | 0 |  | Fe-Cr-Ni-Mo-Al
6093 | 6 | 43 | 38 | 10 | 3 | 97.22652 | 0.2633664 | 0.09755217 | 681.203 | 1 | 0 | 0 |  | Fe-Cr-Ni-Mo-Al
6094 | 10 | 38 | 34 | 13 | 4 | 96.85382 | 0.2654335 | 0.1066804 | 785.7316 | 0 | 0 | 0 |  | Fe-Cr-Ni-Mo-Al
6095 | 14 | 33 | 29 | 16 | 7 | 94.76715 | 0.2679464 | 0.1162072 | 880.9539 | 1 | 0 | 0 |  | Fe-Cr-Ni-Mo-Al
6096 | 17 | 29 | 25 | 19 | 10 | 92.93348 | 0.2700457 | 0.1220171 | 934.8162 | 1 | 0 | 0 |  | Fe-Cr-Ni-Mo-Al
6097 | 19 | 25 | 20 | 21 | 15 | 89.30663 | 0.2725024 | 0.1271571 | 958.755 | 1 | 0 | 0 |  | Fe-Cr-Ni-Mo-Al
6098 | 19 | 21 | 16 | 24 | 20 | 86.37403 | 0.2747697 | 0.1283782 | 945.8863 | 1 | 0 | 0 |  | Fe-Cr-Ni-Mo-Al
6099 | 18 | 17 | 12 | 26 | 26 | 82.39722 | 0.2775134 | 0.1251225 | 872.5462 | 1 | 0 | 0 |  | Fe-Cr-Ni-Mo-Al
6100 | 17 | 13 | 9 | 28 | 34 | 77.34157 | 0.2813972 | 0.1194636 | 766.8835 | 1 | 0 | 0 |  | Fe-Cr-Ni-Mo-Al
6101 | 12 | 11 | 6 | 28 | 43 | 71.41523 | 0.2847114 | 0.1061462 | 590.8523 | 1 | 0 | 0 |  | Fe-Cr-Ni-Mo-Al
6102 | 9 | 35 | 45 | 8 | 3 | 93.11843 | 0.2717536 | 0.09617835 | 644.3982 | 1 | 1 | 1 | 644.3982 | Fe-Cr-Ni-Mo-Al
6103 | 14 | 31 | 39 | 10 | 5 | 91.77219 | 0.2732073 | 0.1072968 | 755.6764 | 1 | 0 | 0 |  | Fe-Cr-Ni-Mo-Al
6104 | 19 | 27 | 33 | 12 | 8 | 89.56681 | 0.2750942 | 0.1165124 | 839.2551 | 1 | 0 | 0 |  | Fe-Cr-Ni-Mo-Al
6105 | 22 | 24 | 28 | 14 | 12 | 86.89846 | 0.2768016 | 0.1241555 | 897.6674 | 1 | 0 | 0 |  | Fe-Cr-Ni-Mo-Al
6106 | 24 | 20 | 23 | 16 | 17 | 83.40943 | 0.2793659 | 0.1303947 | 931.1381 | 1 | 0 | 0 |  | Fe-Cr-Ni-Mo-Al
6107 | 25 | 17 | 18 | 18 | 22 | 80.39296 | 0.2811626 | 0.1322423 | 919.3455 | 1 | 0 | 0 |  | Fe-Cr-Ni-Mo-Al
6108 | 24 | 13 | 13 | 20 | 30 | 75.28762 | 0.2846007 | 0.1303317 | 845.2794 | 1 | 0 | 0 |  | Fe-Cr-Ni-Mo-Al
6109 | 22 | 11 | 9 | 20 | 38 | 69.90965 | 0.2877694 | 0.1244348 | 730.5295 | 1 | 0 | 0 |  | Fe-Cr-Ni-Mo-Al
6110 | 16 | 8 | 6 | 20 | 50 | 62.25703 | 0.2935272 | 0.1102158 | 538.5499 | 1 | 0 | 0 |  | Fe-Cr-Ni-Mo-Al
6111 | 14 | 25 | 50 | 7 | 3 | 89.10445 | 0.280961 | 0.09728802 | 637.0231 | 1 | 1 | 1 | 637.0231 | Fe-Cr-Ni-Mo-Al
6112 | 21 | 23 | 42 | 8 | 6 | 86.97844 | 0.2814039 | 0.1047859 | 697.1695 | 1 | 1 | 1 | 697.1695 | Fe-Cr-Ni-Mo-Al
6113 | 26 | 20 | 36 | 9 | 9 | 84.59884 | 0.2829314 | 0.1145764 | 777.4587 | 1 | 1 | 1 | 777.4587 | Fe-Cr-Ni-Mo-Al
6114 | 28 | 18 | 29 | 11 | 13 | 82.52388 | 0.2831859 | 0.1248236 | 864.599 | 1 | 0 | 0 |  | Fe-Cr-Ni-Mo-Al
6115 | 30 | 16 | 24 | 12 | 18 | 79.12962 | 0.2848252 | 0.1305356 | 885.9291 | 1 | 0 | 0 |  | Fe-Cr-Ni-Mo-Al
6116 | 31 | 13 | 18 | 14 | 25 | 74.96173 | 0.2871532 | 0.1343283 | 877.3761 | 1 | 0 | 0 |  | Fe-Cr-Ni-Mo-Al
6117 | 30 | 10 | 13 | 15 | 32 | 70.33225 | 0.2901507 | 0.1329979 | 812.3387 | 1 | 0 | 0 |  | Fe-Cr-Ni-Mo-Al
6118 | 26 | 8 | 8 | 15 | 42 | 63.79187 | 0.2941239 | 0.1253206 | 670.8031 | 0 | 0 | 0 |  | Fe-Cr-Ni-Mo-Al
6119 | 19 | 6 | 5 | 15 | 55 | 56.26094 | 0.3000198 | 0.1109407 | 486.3351 | 0 | 0 | 0 |  | Fe-Cr-Ni-Mo-Al
6120 | 21 | 17 | 52 | 7 | 3 | 86.35616 | 0.2877776 | 0.09337831 | 586.6198 | 1 | 1 | 1 | 586.6198 | Fe-Cr-Ni-Mo-Al
6121 | 28 | 16 | 43 | 7 | 6 | 84.10139 | 0.2876241 | 0.1028515 | 660.8532 | 1 | 1 | 1 | 660.8532 | Fe-Cr-Ni-Mo-Al
6122 | 33 | 15 | 36 | 7 | 9 | 81.8235 | 0.2878884 | 0.1110435 | 720.2452 | 1 | 1 | 1 | 720.2452 | Fe-Cr-Ni-Mo-Al
6123 | 36 | 13 | 30 | 8 | 14 | 78.43188 | 0.2893235 | 0.1217482 | 792.8595 | 1 | 0 | 0 |  | Fe-Cr-Ni-Mo-Al
6124 | 38 | 11 | 24 | 9 | 19 | 75.21357 | 0.2907314 | 0.1293318 | 833.1383 | 1 | 0 | 0 |  | Fe-Cr-Ni-Mo-Al
6125 | 38 | 9 | 18 | 10 | 25 | 71.40105 | 0.2924939 | 0.1340319 | 834.9275 | 1 | 0 | 0 |  | Fe-Cr-Ni-Mo-Al
6126 | 37 | 7 | 12 | 11 | 33 | 66.59436 | 0.2950368 | 0.1342243 | 779.2917 | 0 | 0 | 0 |  | Fe-Cr-Ni-Mo-Al
6127 | 32 | 5 | 7 | 12 | 44 | 60.30589 | 0.2990582 | 0.1275712 | 651.0762 | 0 | 0 | 0 |  | Fe-Cr-Ni-Mo-Al
6128 | 23 | 4 | 4 | 12 | 57 | 53.04412 | 0.3045194 | 0.112721 | 467.7717 | 0 | 0 | 0 |  | Fe-Cr-Ni-Mo-Al
6129 | 37 | 10 | 42 | 5 | 6 | 81.00993 | 0.2932532 | 0.09729933 | 586.8853 | 1 | 1 | 1 | 586.8853 | Fe-Cr-Ni-Mo-Al
6130 | 41 | 10 | 35 | 5 | 9 | 79.07897 | 0.2927686 | 0.1064988 | 655.5718 | 1 | 1 | 1 | 655.5718 | Fe-Cr-Ni-Mo-Al
6131 | 44 | 9 | 28 | 6 | 13 | 76.79575 | 0.292859 | 0.1173942 | 737.8647 | 1 | 0 | 0 |  | Fe-Cr-Ni-Mo-Al
6132 | 45 | 8 | 22 | 7 | 18 | 73.85877 | 0.2935095 | 0.1263196 | 791.9013 | 1 | 0 | 0 |  | Fe-Cr-Ni-Mo-Al
6133 | 45 | 6 | 16 | 8 | 25 | 69.44786 | 0.2957087 | 0.1328663 | 803.1109 | 0 | 0 | 0 |  | Fe-Cr-Ni-Mo-Al
6134 | 43 | 5 | 11 | 9 | 32 | 65.53515 | 0.2973636 | 0.1343027 | 768.5538 | 0 | 0 | 0 |  | Fe-Cr-Ni-Mo-Al
6135 | 38 | 3 | 6 | 11 | 43 | 60.0081 | 0.3007493 | 0.129635 | 665.8292 | 0 | 0 | 0 |  | Fe-Cr-Ni-Mo-Al
6136 | 50 | 6 | 32 | 3 | 9 | 76.73439 | 0.2965325 | 0.1010676 | 587.5001 | 1 | 1 | 1 | 587.5001 | Fe-Cr-Ni-Mo-Al
6137 | 52 | 6 | 25 | 4 | 13 | 74.7981 | 0.2958236 | 0.1135467 | 683.2079 | 1 | 0 | 0 |  | Fe-Cr-Ni-Mo-Al
6138 | 53 | 5 | 19 | 5 | 18 | 71.90045 | 0.2965118 | 0.1237136 | 747.5286 | 0 | 0 | 0 |  | Fe-Cr-Ni-Mo-Al
6139 | 53 | 4 | 13 | 6 | 23 | 69.0353 | 0.2972562 | 0.1299308 | 772.8478 | 0 | 0 | 0 |  | Fe-Cr-Ni-Mo-Al
6140 | 50 | 4 | 8 | 8 | 30 | 66.08459 | 0.2974206 | 0.1329135 | 763.4352 | 0 | 0 | 0 |  | Fe-Cr-Ni-Mo-Al
6141 | 5 | 47 | 12 | 3 | 33 | 73.26415 | 0.2638332 | 0.1335197 | 777.9096 | 0 | 0 | 0 |  | Fe-Cr-Ni-Mo-Al
6142 | 5 | 40 | 11 | 5 | 39 | 68.58353 | 0.2709026 | 0.1346808 | 745.6559 | 1 | 0 | 0 |  | Fe-Cr-Ni-Mo-Al
6143 | 4 | 34 | 10 | 7 | 44 | 64.90416 | 0.2765956 | 0.1327007 | 696.0002 | 1 | 0 | 0 |  | Fe-Cr-Ni-Mo-Al
6144 | 4 | 27 | 9 | 11 | 49 | 62.55037 | 0.2824928 | 0.1254456 | 625.5258 | 1 | 0 | 0 |  | Fe-Cr-Ni-Mo-Al
6145 | 3 | 22 | 7 | 14 | 53 | 60.6041 | 0.2861339 | 0.1156833 | 540.0588 | 1 | 0 | 0 |  | Fe-Cr-Ni-Mo-Al
6146 | 6 | 51 | 19 | 3 | 21 | 82.47292 | 0.2589123 | 0.1249237 | 797.695 | 1 | 0 | 0 |  | Fe-Cr-Ni-Mo-Al
6147 | 7 | 44 | 17 | 5 | 27 | 77.35274 | 0.2654163 | 0.1314097 | 816.213 | 1 | 0 | 0 |  | Fe-Cr-Ni-Mo-Al
6148 | 8 | 38 | 16 | 7 | 32 | 73.49689 | 0.2712678 | 0.1333198 | 800.8135 | 1 | 0 | 0 |  | Fe-Cr-Ni-Mo-Al
6149 | 8 | 32 | 14 | 10 | 36 | 70.9675 | 0.2756558 | 0.1320228 | 771.1983 | 1 | 0 | 0 |  | Fe-Cr-Ni-Mo-Al
6150 | 9 | 26 | 11 | 14 | 40 | 69.24815 | 0.279459 | 0.1264055 | 714.2263 | 1 | 0 | 0 |  | Fe-Cr-Ni-Mo-Al
6151 | 8 | 21 | 9 | 18 | 44 | 67.83354 | 0.2824929 | 0.118904 | 644.8642 | 1 | 0 | 0 |  | Fe-Cr-Ni-Mo-Al
6152 | 7 | 16 | 7 | 23 | 46 | 68.08925 | 0.2842057 | 0.1080941 | 568.0109 | 1 | 0 | 0 |  | Fe-Cr-Ni-Mo-Al
6153 | 4 | 52 | 29 | 3 | 12 | 89.11764 | 0.2582536 | 0.112294 | 740.6295 | 1 | 0 | 0 |  | Fe-Cr-Ni-Mo-Al
6154 | 8 | 46 | 27 | 4 | 16 | 84.78083 | 0.2638617 | 0.1204745 | 789.8091 | 1 | 0 | 0 |  | Fe-Cr-Ni-Mo-Al
6155 | 10 | 39 | 24 | 6 | 21 | 80.30533 | 0.2694027 | 0.1306738 | 855.1134 | 1 | 0 | 0 |  | Fe-Cr-Ni-Mo-Al
6156 | 12 | 34 | 21 | 9 | 25 | 77.93892 | 0.2730452 | 0.1322788 | 854.2761 | 1 | 0 | 0 |  | Fe-Cr-Ni-Mo-Al
6157 | 13 | 29 | 17 | 13 | 28 | 76.92939 | 0.2752602 | 0.1312352 | 843.7297 | 1 | 0 | 0 |  | Fe-Cr-Ni-Mo-Al
6158 | 14 | 24 | 14 | 17 | 31 | 75.94903 | 0.277782 | 0.1281121 | 813.1302 | 1 | 0 | 0 |  | Fe-Cr-Ni-Mo-Al
6159 | 13 | 19 | 11 | 23 | 34 | 76.11532 | 0.2793078 | 0.1212256 | 760.6925 | 1 | 0 | 0 |  | Fe-Cr-Ni-Mo-Al
6160 | 12 | 15 | 8 | 29 | 36 | 77.16105 | 0.2797147 | 0.1119462 | 692.6531 | 1 | 0 | 0 |  | Fe-Cr-Ni-Mo-Al
6161 | 9 | 12 | 6 | 36 | 37 | 79.50518 | 0.2789111 | 0.09994996 | 609.0352 | 1 | 0 | 0 |  | Fe-Cr-Ni-Mo-Al
6162 | 6 | 43 | 38 | 3 | 10 | 87.34044 | 0.2674051 | 0.1094844 | 712.7693 | 1 | 0 | 0 |  | Fe-Cr-Ni-Mo-Al
6163 | 10 | 38 | 34 | 4 | 13 | 84.2468 | 0.2709099 | 0.1209825 | 805.1275 | 1 | 0 | 0 |  | Fe-Cr-Ni-Mo-Al
6164 | 14 | 33 | 29 | 7 | 16 | 82.47656 | 0.2736065 | 0.1279409 | 866.1267 | 1 | 0 | 0 |  | Fe-Cr-Ni-Mo-Al
6165 | 17 | 29 | 25 | 10 | 19 | 81.04537 | 0.2757846 | 0.1306722 | 885.7627 | 1 | 0 | 0 |  | Fe-Cr-Ni-Mo-Al
6166 | 19 | 25 | 20 | 15 | 21 | 81.59309 | 0.2763662 | 0.1302451 | 898.3811 | 1 | 0 | 0 |  | Fe-Cr-Ni-Mo-Al
6167 | 19 | 21 | 16 | 20 | 24 | 81.37913 | 0.2773703 | 0.1284052 | 886.8206 | 1 | 0 | 0 |  | Fe-Cr-Ni-Mo-Al
6168 | 18 | 17 | 12 | 26 | 26 | 82.39722 | 0.2775134 | 0.1230343 | 852.8003 | 1 | 0 | 0 |  | Fe-Cr-Ni-Mo-Al
6169 | 17 | 13 | 9 | 34 | 28 | 84.33034 | 0.2774695 | 0.1152078 | 801.4981 | 1 | 0 | 0 |  | Fe-Cr-Ni-Mo-Al
6170 | 12 | 11 | 6 | 43 | 28 | 88.53343 | 0.2749214 | 0.101377 | 703.4107 | 1 | 0 | 0 |  | Fe-Cr-Ni-Mo-Al
6171 | 9 | 35 | 45 | 3 | 8 | 85.99095 | 0.27511 | 0.104412 | 663.8127 | 1 | 1 | 1 | 663.8127 | Fe-Cr-Ni-Mo-Al
6172 | 14 | 31 | 39 | 5 | 10 | 84.71047 | 0.2766469 | 0.1161412 | 774.7469 | 1 | 0 | 0 |  | Fe-Cr-Ni-Mo-Al
6173 | 19 | 27 | 33 | 8 | 12 | 84.04302 | 0.2778816 | 0.122738 | 842.7714 | 1 | 0 | 0 |  | Fe-Cr-Ni-Mo-Al
6174 | 22 | 24 | 28 | 12 | 14 | 84.22887 | 0.2781847 | 0.1261206 | 886.9348 | 1 | 0 | 0 |  | Fe-Cr-Ni-Mo-Al
6175 | 24 | 20 | 23 | 17 | 16 | 84.7081 | 0.2786688 | 0.1288852 | 931.7205 | 1 | 0 | 0 |  | Fe-Cr-Ni-Mo-Al
6176 | 25 | 17 | 18 | 22 | 18 | 85.4521 | 0.2783849 | 0.1283234 | 942.202 | 1 | 0 | 0 |  | Fe-Cr-Ni-Mo-Al
6177 | 24 | 13 | 13 | 30 | 20 | 87.49457 | 0.2776614 | 0.1241496 | 930.3869 | 1 | 0 | 0 |  | Fe-Cr-Ni-Mo-Al
6178 | 22 | 11 | 9 | 38 | 20 | 91.29236 | 0.2753982 | 0.1168785 | 896.3083 | 1 | 0 | 0 |  | Fe-Cr-Ni-Mo-Al
6179 | 16 | 8 | 6 | 50 | 20 | 96.56133 | 0.2728983 | 0.1028216 | 794.9373 | 0 | 0 | 0 |  | Fe-Cr-Ni-Mo-Al
6180 | 14 | 25 | 50 | 3 | 7 | 83.32391 | 0.2840949 | 0.1049077 | 660.0512 | 1 | 1 | 1 | 660.0512 | Fe-Cr-Ni-Mo-Al
6181 | 21 | 23 | 42 | 6 | 8 | 84.17313 | 0.2829309 | 0.1090004 | 710.8808 | 1 | 1 | 1 | 710.8808 | Fe-Cr-Ni-Mo-Al
6182 | 26 | 20 | 36 | 9 | 9 | 84.59884 | 0.2829314 | 0.1150051 | 781.4638 | 1 | 1 | 1 | 781.4638 | Fe-Cr-Ni-Mo-Al
6183 | 28 | 18 | 29 | 13 | 11 | 85.23397 | 0.2816754 | 0.123725 | 885.0533 | 1 | 0 | 0 |  | Fe-Cr-Ni-Mo-Al
6184 | 30 | 16 | 24 | 18 | 12 | 86.99499 | 0.2803862 | 0.1254541 | 928.9961 | 1 | 0 | 0 |  | Fe-Cr-Ni-Mo-Al
6185 | 31 | 13 | 18 | 25 | 14 | 88.78044 | 0.2791822 | 0.1264852 | 968.859 | 1 | 0 | 0 |  | Fe-Cr-Ni-Mo-Al
6186 | 30 | 10 | 13 | 32 | 15 | 91.26129 | 0.2777869 | 0.1245959 | 984.0568 | 1 | 0 | 0 |  | Fe-Cr-Ni-Mo-Al
6187 | 26 | 8 | 8 | 42 | 15 | 96.18772 | 0.2746001 | 0.1165708 | 950.0859 | 0 | 0 | 0 |  | Fe-Cr-Ni-Mo-Al
6188 | 19 | 6 | 5 | 55 | 15 | 101.9467 | 0.2715043 | 0.1024585 | 841.8012 | 0 | 0 | 0 |  | Fe-Cr-Ni-Mo-Al
6189 | 21 | 17 | 52 | 3 | 7 | 80.64179 | 0.291192 | 0.09987713 | 599.0883 | 1 | 1 | 1 | 599.0883 | Fe-Cr-Ni-Mo-Al
6190 | 28 | 16 | 43 | 6 | 7 | 82.69605 | 0.2884544 | 0.1049079 | 666.9152 | 1 | 1 | 1 | 666.9152 | Fe-Cr-Ni-Mo-Al
6191 | 33 | 15 | 36 | 9 | 7 | 84.59229 | 0.2862626 | 0.1091166 | 728.5536 | 1 | 1 | 1 | 728.5536 | Fe-Cr-Ni-Mo-Al
6192 | 36 | 13 | 30 | 14 | 8 | 86.4574 | 0.2845681 | 0.1154258 | 817.3008 | 1 | 0 | 0 |  | Fe-Cr-Ni-Mo-Al
6193 | 38 | 11 | 24 | 19 | 9 | 88.27007 | 0.2829259 | 0.1210562 | 902.9933 | 1 | 0 | 0 |  | Fe-Cr-Ni-Mo-Al
6194 | 38 | 9 | 18 | 25 | 10 | 90.63765 | 0.2808798 | 0.125089 | 981.559 | 1 | 0 | 0 |  | Fe-Cr-Ni-Mo-Al
6195 | 37 | 7 | 12 | 33 | 11 | 93.89775 | 0.2783276 | 0.1244013 | 1016.858 | 0 | 0 | 0 |  | Fe-Cr-Ni-Mo-Al
6196 | 32 | 5 | 7 | 44 | 12 | 98.44292 | 0.2751916 | 0.1179893 | 995.7749 | 0 | 0 | 0 |  | Fe-Cr-Ni-Mo-Al
6197 | 23 | 4 | 4 | 57 | 12 | 104.5326 | 0.2714035 | 0.1039897 | 886.4721 | 0 | 0 | 0 |  | Fe-Cr-Ni-Mo-Al
6198 | 37 | 10 | 42 | 6 | 5 | 82.42175 | 0.292367 | 0.09635459 | 589.5731 | 1 | 1 | 1 | 589.5731 | Fe-Cr-Ni-Mo-Al
6199 | 41 | 10 | 35 | 9 | 5 | 84.6436 | 0.2893296 | 0.1024783 | 668.5078 | 1 | 1 | 1 | 668.5078 | Fe-Cr-Ni-Mo-Al
6200 | 44 | 9 | 28 | 13 | 6 | 86.32321 | 0.2869991 | 0.1113944 | 778.2668 | 1 | 0 | 0 |  | Fe-Cr-Ni-Mo-Al
6201 | 45 | 8 | 22 | 18 | 7 | 88.47147 | 0.2845346 | 0.1184698 | 880.2365 | 1 | 0 | 0 |  | Fe-Cr-Ni-Mo-Al
6202 | 45 | 6 | 16 | 25 | 8 | 91.34934 | 0.2821021 | 0.123454 | 974.624 | 1 | 0 | 0 |  | Fe-Cr-Ni-Mo-Al
6203 | 43 | 5 | 11 | 32 | 9 | 94.32139 | 0.2793911 | 0.1242568 | 1022.129 | 0 | 0 | 0 |  | Fe-Cr-Ni-Mo-Al
6204 | 38 | 3 | 6 | 43 | 11 | 98.01877 | 0.276526 | 0.1199123 | 1016.828 | 0 | 0 | 0 |  | Fe-Cr-Ni-Mo-Al
6205 | 50 | 6 | 32 | 9 | 3 | 85.11527 | 0.2911718 | 0.09488204 | 601.2297 | 1 | 1 | 1 | 601.2297 | Fe-Cr-Ni-Mo-Al
6206 | 52 | 6 | 25 | 13 | 4 | 87.1006 | 0.2880666 | 0.1058536 | 730.214 | 1 | 0 | 0 |  | Fe-Cr-Ni-Mo-Al
6207 | 53 | 5 | 19 | 18 | 5 | 89.24269 | 0.2855867 | 0.1146667 | 849.1234 | 1 | 0 | 0 |  | Fe-Cr-Ni-Mo-Al
6208 | 53 | 4 | 13 | 23 | 6 | 91.38379 | 0.28318 | 0.1210721 | 948.4037 | 1 | 0 | 0 |  | Fe-Cr-Ni-Mo-Al
6209 | 50 | 4 | 8 | 30 | 8 | 93.83553 | 0.2800572 | 0.1231582 | 1002.477 | 0 | 0 | 0 |  | Fe-Cr-Ni-Mo-Al
6210 | 12 | 47 | 33 | 3 | 5 | 92.95317 | 0.2617887 | 0.08746146 | 536.875 | 1 | 0 | 0 |  | Fe-Cr-Ni-Mo-Al
6211 | 11 | 40 | 39 | 5 | 5 | 91.57157 | 0.2681286 | 0.09471514 | 608.2239 | 1 | 0 | 0 |  | Fe-Cr-Ni-Mo-Al
6212 | 10 | 34 | 44 | 7 | 4 | 91.51092 | 0.2727853 | 0.09770277 | 647.0679 | 1 | 1 | 1 | 647.0679 | Fe-Cr-Ni-Mo-Al
6213 | 9 | 27 | 49 | 11 | 4 | 91.33421 | 0.2778385 | 0.1083544 | 770.7456 | 1 | 1 | 1 | 770.7456 | Fe-Cr-Ni-Mo-Al
6214 | 7 | 22 | 53 | 14 | 3 | 92.27294 | 0.2807575 | 0.1133107 | 844.0057 | 1 | 1 | 1 | 844.0057 | Fe-Cr-Ni-Mo-Al
6215 | 19 | 51 | 21 | 3 | 6 | 94.02904 | 0.2561161 | 0.08781041 | 540.2289 | 0 | 0 | 0 |  | Fe-Cr-Ni-Mo-Al
6216 | 17 | 44 | 27 | 5 | 7 | 91.82456 | 0.2628038 | 0.09839041 | 638.6092 | 1 | 0 | 0 |  | Fe-Cr-Ni-Mo-Al
6217 | 16 | 38 | 32 | 7 | 8 | 89.95772 | 0.2685328 | 0.1070222 | 721.746 | 1 | 0 | 0 |  | Fe-Cr-Ni-Mo-Al
6218 | 14 | 32 | 36 | 10 | 8 | 89.7292 | 0.2727661 | 0.1135931 | 800.2141 | 1 | 0 | 0 |  | Fe-Cr-Ni-Mo-Al
6219 | 11 | 26 | 40 | 14 | 9 | 89.24054 | 0.2768768 | 0.1230253 | 911.5372 | 1 | 0 | 0 |  | Fe-Cr-Ni-Mo-Al
6220 | 9 | 21 | 44 | 18 | 8 | 90.62686 | 0.2794966 | 0.1270534 | 985.6965 | 1 | 0 | 0 |  | Fe-Cr-Ni-Mo-Al
6221 | 7 | 16 | 46 | 23 | 7 | 92.76596 | 0.2810536 | 0.1313154 | 1074.331 | 1 | 0 | 0 |  | Fe-Cr-Ni-Mo-Al
6222 | 29 | 52 | 12 | 3 | 4 | 96.45064 | 0.2529872 | 0.07636529 | 445.3602 | 0 | 0 | 0 |  | Fe-Cr-Ni-Mo-Al
6223 | 27 | 46 | 16 | 4 | 8 | 91.50955 | 0.2597024 | 0.0960204 | 607.2546 | 0 | 0 | 0 |  | Fe-Cr-Ni-Mo-Al
6224 | 24 | 39 | 21 | 6 | 10 | 88.72313 | 0.2660088 | 0.1080645 | 715.0248 | 0 | 0 | 0 |  | Fe-Cr-Ni-Mo-Al
6225 | 21 | 34 | 25 | 9 | 12 | 87.12967 | 0.2705255 | 0.1180616 | 814.0295 | 1 | 0 | 0 |  | Fe-Cr-Ni-Mo-Al
6226 | 17 | 29 | 28 | 13 | 13 | 87.08055 | 0.2735848 | 0.1252067 | 901.2103 | 1 | 0 | 0 |  | Fe-Cr-Ni-Mo-Al
6227 | 14 | 24 | 31 | 17 | 14 | 86.98747 | 0.2766871 | 0.1306026 | 972.1449 | 1 | 0 | 0 |  | Fe-Cr-Ni-Mo-Al
6228 | 11 | 19 | 34 | 23 | 13 | 89.50818 | 0.2782945 | 0.1330011 | 1044.837 | 1 | 0 | 0 |  | Fe-Cr-Ni-Mo-Al
6229 | 8 | 15 | 36 | 29 | 12 | 92.30831 | 0.2788877 | 0.1343599 | 1108.088 | 1 | 0 | 0 |  | Fe-Cr-Ni-Mo-Al
6230 | 6 | 12 | 37 | 36 | 9 | 97.40686 | 0.2777788 | 0.1330972 | 1166.754 | 1 | 0 | 0 |  | Fe-Cr-Ni-Mo-Al
6231 | 38 | 43 | 10 | 3 | 6 | 91.95147 | 0.2604598 | 0.08545196 | 510.503 | 0 | 0 | 0 |  | Fe-Cr-Ni-Mo-Al
6232 | 34 | 38 | 13 | 4 | 10 | 87.67486 | 0.2655661 | 0.102737 | 650.1069 | 0 | 0 | 0 |  | Fe-Cr-Ni-Mo-Al
6233 | 29 | 33 | 16 | 7 | 14 | 84.6542 | 0.2702705 | 0.1178487 | 782.2296 | 0 | 0 | 0 |  | Fe-Cr-Ni-Mo-Al
6234 | 25 | 29 | 19 | 10 | 17 | 82.8006 | 0.2739792 | 0.1264141 | 859.9935 | 1 | 0 | 0 |  | Fe-Cr-Ni-Mo-Al
6235 | 20 | 25 | 21 | 15 | 19 | 82.96543 | 0.2760393 | 0.1315398 | 926.8945 | 1 | 0 | 0 |  | Fe-Cr-Ni-Mo-Al
6236 | 16 | 21 | 24 | 20 | 19 | 84.4945 | 0.2776454 | 0.133288 | 976.386 | 1 | 0 | 0 |  | Fe-Cr-Ni-Mo-Al
6237 | 12 | 17 | 26 | 26 | 18 | 87.34801 | 0.2781597 | 0.133616 | 1027.108 | 1 | 0 | 0 |  | Fe-Cr-Ni-Mo-Al
6238 | 9 | 13 | 28 | 34 | 17 | 91.01636 | 0.2782508 | 0.1309248 | 1054.823 | 1 | 0 | 0 |  | Fe-Cr-Ni-Mo-Al
6239 | 6 | 11 | 28 | 43 | 12 | 98.82206 | 0.2751732 | 0.1267921 | 1105.362 | 1 | 0 | 0 |  | Fe-Cr-Ni-Mo-Al
6240 | 45 | 35 | 8 | 3 | 9 | 87.09525 | 0.2673999 | 0.09623946 | 585.7642 | 0 | 0 | 0 |  | Fe-Cr-Ni-Mo-Al
6241 | 39 | 31 | 10 | 5 | 14 | 83.13806 | 0.2714492 | 0.1135042 | 724.0882 | 0 | 0 | 0 |  | Fe-Cr-Ni-Mo-Al
6242 | 33 | 27 | 12 | 8 | 19 | 79.91915 | 0.2753369 | 0.125555 | 818.1149 | 0 | 0 | 0 |  | Fe-Cr-Ni-Mo-Al
6243 | 28 | 24 | 14 | 12 | 22 | 79.16903 | 0.2774817 | 0.1305084 | 868.3752 | 0 | 0 | 0 |  | Fe-Cr-Ni-Mo-Al
6244 | 23 | 20 | 16 | 17 | 24 | 79.40433 | 0.2794286 | 0.1324509 | 902.3372 | 1 | 0 | 0 |  | Fe-Cr-Ni-Mo-Al
6245 | 18 | 17 | 18 | 22 | 25 | 80.58751 | 0.2802263 | 0.1322179 | 923.6716 | 1 | 0 | 0 |  | Fe-Cr-Ni-Mo-Al
6246 | 13 | 13 | 20 | 30 | 24 | 84.43036 | 0.2799363 | 0.1290155 | 948.3975 | 1 | 0 | 0 |  | Fe-Cr-Ni-Mo-Al
6247 | 9 | 11 | 20 | 38 | 22 | 89.45836 | 0.2777573 | 0.1234167 | 951.7686 | 1 | 0 | 0 |  | Fe-Cr-Ni-Mo-Al
6248 | 6 | 8 | 20 | 50 | 16 | 98.85634 | 0.2743239 | 0.1156336 | 971.1064 | 1 | 0 | 0 |  | Fe-Cr-Ni-Mo-Al
6249 | 50 | 25 | 7 | 3 | 14 | 80.20993 | 0.2767423 | 0.1104594 | 673.4949 | 0 | 0 | 0 |  | Fe-Cr-Ni-Mo-Al
6250 | 42 | 23 | 8 | 6 | 21 | 76.34684 | 0.2794749 | 0.1253214 | 780.6449 | 0 | 0 | 0 |  | Fe-Cr-Ni-Mo-Al
6251 | 36 | 20 | 9 | 9 | 26 | 73.77529 | 0.2822703 | 0.1311339 | 813.6155 | 0 | 0 | 0 |  | Fe-Cr-Ni-Mo-Al
6252 | 29 | 18 | 11 | 13 | 28 | 74.03937 | 0.2828913 | 0.1328732 | 839.7652 | 1 | 0 | 0 |  | Fe-Cr-Ni-Mo-Al
6253 | 24 | 16 | 12 | 18 | 30 | 75.04019 | 0.2829979 | 0.1309106 | 841.0076 | 1 | 0 | 0 |  | Fe-Cr-Ni-Mo-Al
6254 | 18 | 13 | 14 | 25 | 31 | 77.39633 | 0.2828655 | 0.1262363 | 833.5243 | 1 | 0 | 0 |  | Fe-Cr-Ni-Mo-Al
6255 | 13 | 10 | 15 | 32 | 30 | 80.924 | 0.2818532 | 0.1217113 | 835.8776 | 1 | 0 | 0 |  | Fe-Cr-Ni-Mo-Al
6256 | 8 | 8 | 15 | 42 | 26 | 88.25179 | 0.2782228 | 0.1143438 | 842.4309 | 1 | 0 | 0 |  | Fe-Cr-Ni-Mo-Al
6257 | 5 | 6 | 15 | 55 | 19 | 98.79285 | 0.2738031 | 0.1038384 | 831.4661 | 1 | 0 | 0 |  | Fe-Cr-Ni-Mo-Al
6258 | 52 | 17 | 7 | 3 | 21 | 72.80348 | 0.2858868 | 0.1234428 | 730.9268 | 0 | 0 | 0 |  | Fe-Cr-Ni-Mo-Al
6259 | 43 | 16 | 7 | 6 | 28 | 69.62171 | 0.2874377 | 0.1318187 | 773.9006 | 0 | 0 | 0 |  | Fe-Cr-Ni-Mo-Al
6260 | 36 | 15 | 7 | 9 | 33 | 67.90481 | 0.2883128 | 0.1328547 | 766.5835 | 0 | 0 | 0 |  | Fe-Cr-Ni-Mo-Al
6261 | 30 | 13 | 8 | 14 | 36 | 68.44301 | 0.2885124 | 0.1294298 | 751.1094 | 0 | 0 | 0 |  | Fe-Cr-Ni-Mo-Al
6262 | 24 | 11 | 9 | 19 | 38 | 69.44997 | 0.2883374 | 0.1247787 | 728.4433 | 1 | 0 | 0 |  | Fe-Cr-Ni-Mo-Al
6263 | 18 | 9 | 10 | 25 | 38 | 72.08992 | 0.2870218 | 0.1198531 | 719.3729 | 1 | 0 | 0 |  | Fe-Cr-Ni-Mo-Al
6264 | 12 | 7 | 11 | 33 | 37 | 76.42183 | 0.2846822 | 0.111492 | 693.4019 | 1 | 0 | 0 |  | Fe-Cr-Ni-Mo-Al
6265 | 7 | 5 | 12 | 44 | 32 | 84.64118 | 0.280459 | 0.1023169 | 687.0583 | 1 | 0 | 0 |  | Fe-Cr-Ni-Mo-Al
6266 | 4 | 4 | 12 | 57 | 23 | 96.58903 | 0.2747055 | 0.09368235 | 699.2408 | 1 | 0 | 0 |  | Fe-Cr-Ni-Mo-Al
6267 | 42 | 10 | 5 | 6 | 37 | 62.36924 | 0.2954417 | 0.133088 | 706.8185 | 0 | 0 | 0 |  | Fe-Cr-Ni-Mo-Al
6268 | 35 | 10 | 5 | 9 | 41 | 61.74886 | 0.2950387 | 0.1301812 | 678.428 | 0 | 0 | 0 |  | Fe-Cr-Ni-Mo-Al
6269 | 28 | 9 | 6 | 13 | 44 | 61.9922 | 0.2947487 | 0.1254888 | 648.4858 | 0 | 0 | 0 |  | Fe-Cr-Ni-Mo-Al
6270 | 22 | 8 | 7 | 18 | 45 | 63.93856 | 0.2931767 | 0.1197611 | 628.8403 | 1 | 0 | 0 |  | Fe-Cr-Ni-Mo-Al
6271 | 16 | 6 | 8 | 25 | 45 | 67.2416 | 0.2911006 | 0.1113362 | 600.3696 | 1 | 0 | 0 |  | Fe-Cr-Ni-Mo-Al
6272 | 11 | 5 | 9 | 32 | 43 | 71.85984 | 0.2879097 | 0.1039645 | 585.5462 | 1 | 0 | 0 |  | Fe-Cr-Ni-Mo-Al
6273 | 6 | 3 | 11 | 43 | 38 | 79.94606 | 0.2835556 | 0.09361123 | 567.1752 | 1 | 0 | 0 |  | Fe-Cr-Ni-Mo-Al
6274 | 32 | 6 | 3 | 9 | 50 | 55.65624 | 0.3016901 | 0.1233822 | 563.2312 | 0 | 0 | 0 |  | Fe-Cr-Ni-Mo-Al
6275 | 25 | 6 | 4 | 13 | 52 | 56.80898 | 0.2999514 | 0.1170256 | 533.0992 | 0 | 0 | 0 |  | Fe-Cr-Ni-Mo-Al
6276 | 19 | 5 | 5 | 18 | 53 | 58.77823 | 0.298134 | 0.1093456 | 501.9522 | 1 | 0 | 0 |  | Fe-Cr-Ni-Mo-Al
6277 | 13 | 4 | 6 | 23 | 53 | 61.07708 | 0.296126 | 0.1026695 | 477.702 | 1 | 0 | 0 |  | Fe-Cr-Ni-Mo-Al
6278 | 8 | 4 | 8 | 30 | 50 | 66.56891 | 0.291588 | 0.09529899 | 471.4357 | 1 | 0 | 0 |  | Fe-Cr-Ni-Mo-Al
6279 | 12 | 47 | 3 | 33 | 5 | 110.5432 | 0.2489002 | 0.1011246 | 832.5382 | 0 | 0 | 0 |  | Fe-Cr-Ni-Mo-Al
6280 | 11 | 40 | 5 | 39 | 5 | 111.3249 | 0.2527297 | 0.103375 | 881.2385 | 0 | 0 | 0 |  | Fe-Cr-Ni-Mo-Al
6281 | 10 | 34 | 7 | 44 | 4 | 112.9792 | 0.2554183 | 0.1040782 | 916.6465 | 0 | 0 | 0 |  | Fe-Cr-Ni-Mo-Al
6282 | 9 | 27 | 11 | 49 | 4 | 112.9302 | 0.2595421 | 0.1071708 | 970.2861 | 0 | 0 | 0 |  | Fe-Cr-Ni-Mo-Al
6283 | 7 | 22 | 14 | 53 | 3 | 114.3587 | 0.2616813 | 0.107746 | 1001.403 | 0 | 0 | 0 |  | Fe-Cr-Ni-Mo-Al
6284 | 19 | 51 | 3 | 21 | 6 | 104.8552 | 0.2484264 | 0.1006076 | 764.9453 | 0 | 0 | 0 |  | Fe-Cr-Ni-Mo-Al
6285 | 17 | 44 | 5 | 27 | 7 | 104.9437 | 0.2527626 | 0.106295 | 846.7682 | 0 | 0 | 0 |  | Fe-Cr-Ni-Mo-Al
6286 | 16 | 38 | 7 | 32 | 8 | 104.6266 | 0.2566231 | 0.1099486 | 900.5423 | 0 | 0 | 0 |  | Fe-Cr-Ni-Mo-Al
6287 | 14 | 32 | 10 | 36 | 8 | 104.9755 | 0.2599 | 0.112271 | 945.1476 | 0 | 0 | 0 |  | Fe-Cr-Ni-Mo-Al
6288 | 11 | 26 | 14 | 40 | 9 | 104.3211 | 0.2636333 | 0.1150754 | 986.56 | 0 | 0 | 0 |  | Fe-Cr-Ni-Mo-Al
6289 | 9 | 21 | 18 | 44 | 8 | 105.4951 | 0.2662047 | 0.1168622 | 1032.779 | 0 | 0 | 0 |  | Fe-Cr-Ni-Mo-Al
6290 | 7 | 16 | 23 | 46 | 7 | 105.8681 | 0.269172 | 0.1198246 | 1086.528 | 0 | 0 | 0 |  | Fe-Cr-Ni-Mo-Al
6291 | 29 | 52 | 3 | 12 | 4 | 101.9751 | 0.2491239 | 0.09052884 | 623.9335 | 0 | 0 | 0 |  | Fe-Cr-Ni-Mo-Al
6292 | 27 | 46 | 4 | 16 | 8 | 98.81413 | 0.254092 | 0.1037906 | 752.8146 | 0 | 0 | 0 |  | Fe-Cr-Ni-Mo-Al
6293 | 24 | 39 | 6 | 21 | 10 | 97.87908 | 0.2584657 | 0.1118691 | 849.2274 | 0 | 0 | 0 |  | Fe-Cr-Ni-Mo-Al
6294 | 21 | 34 | 9 | 25 | 12 | 96.72014 | 0.2622228 | 0.1168269 | 906.0164 | 0 | 0 | 0 |  | Fe-Cr-Ni-Mo-Al
6295 | 17 | 29 | 13 | 28 | 13 | 96.05606 | 0.2655585 | 0.1202063 | 950.0189 | 0 | 0 | 0 |  | Fe-Cr-Ni-Mo-Al
6296 | 14 | 24 | 17 | 31 | 14 | 95.27836 | 0.2690351 | 0.1231707 | 988.034 | 0 | 0 | 0 |  | Fe-Cr-Ni-Mo-Al
6297 | 11 | 19 | 23 | 34 | 13 | 95.91461 | 0.2723059 | 0.1261993 | 1044.022 | 1 | 0 | 0 |  | Fe-Cr-Ni-Mo-Al
6298 | 8 | 15 | 29 | 36 | 12 | 96.32242 | 0.275112 | 0.1294581 | 1099.098 | 1 | 0 | 0 |  | Fe-Cr-Ni-Mo-Al
6299 | 6 | 12 | 36 | 37 | 9 | 97.96977 | 0.2772548 | 0.1324379 | 1165.52 | 1 | 0 | 0 |  | Fe-Cr-Ni-Mo-Al
6300 | 38 | 43 | 3 | 10 | 6 | 96.34653 | 0.2569927 | 0.09574556 | 646.2622 | 0 | 0 | 0 |  | Fe-Cr-Ni-Mo-Al
6301 | 34 | 38 | 4 | 13 | 10 | 93.37604 | 0.2607557 | 0.1091862 | 772.1598 | 0 | 0 | 0 |  | Fe-Cr-Ni-Mo-Al
6302 | 29 | 33 | 7 | 16 | 14 | 90.31779 | 0.2651832 | 0.1181676 | 849.795 | 0 | 0 | 0 |  | Fe-Cr-Ni-Mo-Al
6303 | 25 | 29 | 10 | 19 | 17 | 88.3637 | 0.2687539 | 0.1233457 | 894.5313 | 0 | 0 | 0 |  | Fe-Cr-Ni-Mo-Al
6304 | 20 | 25 | 15 | 21 | 19 | 86.63006 | 0.2724935 | 0.12777 | 932.6949 | 1 | 0 | 0 |  | Fe-Cr-Ni-Mo-Al
6305 | 16 | 21 | 20 | 24 | 19 | 86.9015 | 0.2752871 | 0.130243 | 973.7951 | 1 | 0 | 0 |  | Fe-Cr-Ni-Mo-Al
6306 | 12 | 17 | 26 | 26 | 18 | 87.34801 | 0.2781597 | 0.1327678 | 1018.466 | 1 | 0 | 0 |  | Fe-Cr-Ni-Mo-Al
6307 | 9 | 13 | 34 | 28 | 17 | 87.55889 | 0.2816608 | 0.1373162 | 1083.64 | 1 | 0 | 0 |  | Fe-Cr-Ni-Mo-Al
6308 | 6 | 11 | 43 | 28 | 12 | 90.29789 | 0.2833216 | 0.138683 | 1143.631 | 1 | 0 | 0 |  | Fe-Cr-Ni-Mo-Al
6309 | 45 | 35 | 3 | 8 | 9 | 90.29778 | 0.2645904 | 0.102227 | 672.6909 | 0 | 0 | 0 |  | Fe-Cr-Ni-Mo-Al
6310 | 39 | 31 | 5 | 10 | 14 | 86.36091 | 0.2684453 | 0.1160464 | 784.9396 | 0 | 0 | 0 |  | Fe-Cr-Ni-Mo-Al
6311 | 33 | 27 | 8 | 12 | 19 | 82.48038 | 0.2728051 | 0.1245561 | 839.9067 | 0 | 0 | 0 |  | Fe-Cr-Ni-Mo-Al
6312 | 28 | 24 | 12 | 14 | 22 | 80.42386 | 0.2762009 | 0.1293956 | 873.0554 | 0 | 0 | 0 |  | Fe-Cr-Ni-Mo-Al
6313 | 23 | 20 | 17 | 16 | 24 | 78.78464 | 0.2800786 | 0.1332686 | 902.581 | 1 | 0 | 0 |  | Fe-Cr-Ni-Mo-Al
6314 | 18 | 17 | 22 | 18 | 25 | 78.1419 | 0.2828195 | 0.1362608 | 933.132 | 1 | 0 | 0 |  | Fe-Cr-Ni-Mo-Al
6315 | 13 | 13 | 30 | 20 | 24 | 78.43339 | 0.2862758 | 0.1401599 | 988.3622 | 1 | 0 | 0 |  | Fe-Cr-Ni-Mo-Al
6316 | 9 | 11 | 38 | 20 | 22 | 78.84323 | 0.288798 | 0.143994 | 1040.748 | 1 | 0 | 0 |  | Fe-Cr-Ni-Mo-Al
6317 | 6 | 8 | 50 | 20 | 16 | 81.62467 | 0.2915987 | 0.145097 | 1101.966 | 1 | 0 | 0 |  | Fe-Cr-Ni-Mo-Al
6318 | 50 | 25 | 3 | 7 | 14 | 82.84461 | 0.2741144 | 0.114973 | 744.7405 | 0 | 0 | 0 |  | Fe-Cr-Ni-Mo-Al
6319 | 42 | 23 | 6 | 8 | 21 | 77.6419 | 0.2781056 | 0.1255863 | 798.5185 | 0 | 0 | 0 |  | Fe-Cr-Ni-Mo-Al
6320 | 36 | 20 | 9 | 9 | 26 | 73.77529 | 0.2822703 | 0.1311339 | 813.6155 | 0 | 0 | 0 |  | Fe-Cr-Ni-Mo-Al
6321 | 29 | 18 | 13 | 11 | 28 | 72.75819 | 0.2843338 | 0.1336973 | 831.7963 | 0 | 0 | 0 |  | Fe-Cr-Ni-Mo-Al
6322 | 24 | 16 | 18 | 12 | 30 | 71.27959 | 0.2872839 | 0.1373145 | 852.1097 | 1 | 0 | 0 |  | Fe-Cr-Ni-Mo-Al
6323 | 18 | 13 | 25 | 14 | 31 | 70.68536 | 0.2905364 | 0.1416535 | 893.0158 | 1 | 0 | 0 |  | Fe-Cr-Ni-Mo-Al
6324 | 13 | 10 | 32 | 15 | 30 | 70.61659 | 0.2935493 | 0.1452431 | 934.6081 | 1 | 0 | 0 |  | Fe-Cr-Ni-Mo-Al
6325 | 8 | 8 | 42 | 15 | 26 | 72.07067 | 0.2959371 | 0.149649 | 1005.971 | 1 | 0 | 0 |  | Fe-Cr-Ni-Mo-Al
6326 | 5 | 6 | 55 | 15 | 19 | 75.68982 | 0.2977974 | 0.1500042 | 1070.654 | 1 | 0 | 0 |  | Fe-Cr-Ni-Mo-Al
6327 | 52 | 17 | 3 | 7 | 21 | 75.43917 | 0.2829209 | 0.1251574 | 777.4596 | 0 |  | 0 |  | Fe-Cr-Ni-Mo-Al
6328 | 43 | 16 | 6 | 7 | 28 | 70.27512 | 0.2866627 | 0.1315778 | 780.0089 | 0 | 0 | 0 |  | Fe-Cr-Ni-Mo-Al
6329 | 36 | 15 | 9 | 7 | 33 | 66.60877 | 0.2899092 | 0.1344688 | 763.6136 | 0 | 0 | 0 |  | Fe-Cr-Ni-Mo-Al
6330 | 30 | 13 | 14 | 8 | 36 | 64.64197 | 0.2932769 | 0.1375051 | 769.7848 | 0 | 0 | 0 |  | Fe-Cr-Ni-Mo-Al
6331 | 24 | 11 | 19 | 9 | 38 | 63.19479 | 0.2962586 | 0.1402554 | 779.0665 | 1 | 0 | 0 |  | Fe-Cr-Ni-Mo-Al
6332 | 18 | 9 | 25 | 10 | 38 | 62.75229 | 0.2987616 | 0.1434115 | 805.1413 | 1 | 0 | 0 |  | Fe-Cr-Ni-Mo-Al
6333 | 12 | 7 | 33 | 11 | 37 | 62.96603 | 0.3012569 | 0.1489192 | 860.9539 | 1 | 0 | 0 |  | Fe-Cr-Ni-Mo-Al
6334 | 7 | 5 | 44 | 12 | 32 | 65.51479 | 0.3028085 | 0.1552116 | 962.9155 | 1 | 0 | 0 |  | Fe-Cr-Ni-Mo-Al
6335 | 4 | 4 | 57 | 12 | 23 | 70.41758 | 0.3030527 | 0.1556137 | 1049.493 | 1 | 0 | 0 |  | Fe-Cr-Ni-Mo-Al
6336 | 42 | 10 | 6 | 5 | 37 | 61.71189 | 0.2963289 | 0.1339858 | 705.3581 | 0 | 0 | 0 |  | Fe-Cr-Ni-Mo-Al
6337 | 35 | 10 | 9 | 5 | 41 | 59.14481 | 0.298634 | 0.1350737 | 682.5773 | 0 | 0 | 0 |  | Fe-Cr-Ni-Mo-Al
6338 | 28 | 9 | 13 | 6 | 44 | 57.49201 | 0.3010462 | 0.1360995 | 672.3064 | 0 | 0 | 0 |  | Fe-Cr-Ni-Mo-Al
6339 | 22 | 8 | 18 | 7 | 45 | 56.9589 | 0.3028721 | 0.1385642 | 686.7519 | 0 | 0 | 0 |  | Fe-Cr-Ni-Mo-Al
6340 | 16 | 6 | 25 | 8 | 45 | 56.62244 | 0.3056375 | 0.1431588 | 721.7777 | 1 | 0 | 0 |  | Fe-Cr-Ni-Mo-Al
6341 | 11 | 5 | 32 | 9 | 43 | 57.70871 | 0.306607 | 0.1488252 | 784.7283 | 1 | 0 | 0 |  | Fe-Cr-Ni-Mo-Al
6342 | 6 | 3 | 43 | 11 | 38 | 60.8879 | 0.307197 | 0.1572809 | 910.1125 | 1 | 0 | 0 |  | Fe-Cr-Ni-Mo-Al
6343 | 32 | 6 | 9 | 3 | 50 | 51.74988 | 0.3077743 | 0.132948 | 579.7605 | 0 | 0 | 0 |  | Fe-Cr-Ni-Mo-Al
6344 | 25 | 6 | 13 | 4 | 52 | 51.02285 | 0.3089281 | 0.1336162 | 575.8876 | 0 | 0 | 0 |  | Fe-Cr-Ni-Mo-Al
6345 | 19 | 5 | 18 | 5 | 53 | 50.52719 | 0.3108144 | 0.1358727 | 586.7953 | 0 | 0 | 0 |  | Fe-Cr-Ni-Mo-Al
6346 | 13 | 4 | 23 | 6 | 53 | 50.31799 | 0.3124286 | 0.1381957 | 601.9442 | 1 | 0 | 0 |  | Fe-Cr-Ni-Mo-Al
6347 | 8 | 4 | 30 | 8 | 50 | 52.99486 | 0.3108976 | 0.1456548 | 692.3727 | 1 | 0 | 0 |  | Fe-Cr-Ni-Mo-Al
6348 | 12 | 47 | 33 | 5 | 3 | 95.82378 | 0.2607181 | 0.08360527 | 520.4555 | 1 | 0 | 0 |  | Fe-Cr-Ni-Mo-Al
6349 | 11 | 40 | 39 | 5 | 5 | 91.57157 | 0.2681286 | 0.09471514 | 608.2239 | 1 | 0 | 0 |  | Fe-Cr-Ni-Mo-Al
6350 | 10 | 34 | 44 | 4 | 7 | 87.19519 | 0.2748315 | 0.1027074 | 658.9136 | 1 | 1 | 1 | 658.9136 | Fe-Cr-Ni-Mo-Al
6351 | 9 | 27 | 49 | 4 | 11 | 81.4993 | 0.2830482 | 0.1187318 | 774.8711 | 1 | 1 | 1 | 774.8711 | Fe-Cr-Ni-Mo-Al
6352 | 7 | 22 | 53 | 3 | 14 | 76.76609 | 0.2895775 | 0.1287489 | 828.1173 | 1 | 0 | 0 |  | Fe-Cr-Ni-Mo-Al
6353 | 19 | 51 | 21 | 6 | 3 | 98.29189 | 0.2547181 | 0.0822133 | 516.5287 | 0 | 0 | 0 |  | Fe-Cr-Ni-Mo-Al
6354 | 17 | 44 | 27 | 7 | 5 | 94.64159 | 0.2617212 | 0.09492753 | 627.6203 | 1 | 0 | 0 |  | Fe-Cr-Ni-Mo-Al
6355 | 16 | 38 | 32 | 8 | 7 | 91.33975 | 0.2679332 | 0.1054197 | 718.4943 | 1 | 0 | 0 |  | Fe-Cr-Ni-Mo-Al
6356 | 14 | 32 | 36 | 8 | 10 | 86.96581 | 0.2740857 | 0.1165644 | 801.883 | 1 | 0 | 0 |  | Fe-Cr-Ni-Mo-Al
6357 | 11 | 26 | 40 | 9 | 14 | 82.44836 | 0.2804302 | 0.1297256 | 900.9932 | 1 | 0 | 0 |  | Fe-Cr-Ni-Mo-Al
6358 | 9 | 21 | 44 | 8 | 18 | 77.17337 | 0.2870671 | 0.1393438 | 943.0448 | 1 | 0 | 0 |  | Fe-Cr-Ni-Mo-Al
6359 | 7 | 16 | 46 | 7 | 23 | 71.34505 | 0.2939153 | 0.1492659 | 969.1974 | 1 | 0 | 0 |  | Fe-Cr-Ni-Mo-Al
6360 | 29 | 52 | 12 | 4 | 3 | 97.87443 | 0.2525507 | 0.07453432 | 437.0803 | 0 | 0 | 0 |  | Fe-Cr-Ni-Mo-Al
6361 | 27 | 46 | 16 | 8 | 4 | 97.05525 | 0.2577229 | 0.08953434 | 587.0687 | 0 | 0 | 0 |  | Fe-Cr-Ni-Mo-Al
6362 | 24 | 39 | 21 | 10 | 6 | 94.2512 | 0.2637482 | 0.1020949 | 705.659 | 0 | 0 | 0 |  | Fe-Cr-Ni-Mo-Al
6363 | 21 | 34 | 25 | 12 | 9 | 91.16955 | 0.2687069 | 0.1139538 | 814.1303 | 1 | 0 | 0 |  | Fe-Cr-Ni-Mo-Al
6364 | 17 | 29 | 28 | 13 | 13 | 87.08055 | 0.2735848 | 0.1252067 | 901.2103 | 1 | 0 | 0 |  | Fe-Cr-Ni-Mo-Al
6365 | 14 | 24 | 31 | 14 | 17 | 83.04395 | 0.2787495 | 0.1340287 | 958.4669 | 1 | 0 | 0 |  | Fe-Cr-Ni-Mo-Al
6366 | 11 | 19 | 34 | 13 | 23 | 76.57887 | 0.2855499 | 0.1431745 | 978.6189 | 1 | 0 | 0 |  | Fe-Cr-Ni-Mo-Al
6367 | 8 | 15 | 36 | 12 | 29 | 70.6905 | 0.2917053 | 0.149768 | 967.7659 | 1 | 0 | 0 |  | Fe-Cr-Ni-Mo-Al
6368 | 6 | 12 | 37 | 9 | 36 | 63.5313 | 0.2988267 | 0.1547837 | 910.0292 | 1 | 0 | 0 |  | Fe-Cr-Ni-Mo-Al
6369 | 38 | 43 | 10 | 6 | 3 | 96.1789 | 0.2589201 | 0.08084252 | 495.6704 | 0 | 0 | 0 |  | Fe-Cr-Ni-Mo-Al
6370 | 34 | 38 | 13 | 10 | 4 | 96.06624 | 0.2622019 | 0.09440785 | 638.5823 | 0 | 0 | 0 |  | Fe-Cr-Ni-Mo-Al
6371 | 29 | 33 | 16 | 14 | 7 | 94.20966 | 0.2660668 | 0.109223 | 791.3028 | 0 | 0 | 0 |  | Fe-Cr-Ni-Mo-Al
6372 | 25 | 29 | 19 | 17 | 10 | 92.07918 | 0.2695897 | 0.1185593 | 883.3733 | 1 | 0 | 0 |  | Fe-Cr-Ni-Mo-Al
6373 | 20 | 25 | 21 | 19 | 15 | 88.14462 | 0.2734395 | 0.1274811 | 947.7828 | 1 | 0 | 0 |  | Fe-Cr-Ni-Mo-Al
6374 | 16 | 21 | 24 | 19 | 20 | 83.2202 | 0.2783235 | 0.1342105 | 969.707 | 1 | 0 | 0 |  | Fe-Cr-Ni-Mo-Al
6375 | 12 | 17 | 26 | 18 | 26 | 77.22951 | 0.2838358 | 0.1402141 | 961.6465 | 1 | 0 | 0 |  | Fe-Cr-Ni-Mo-Al
6376 | 9 | 13 | 28 | 17 | 34 | 70.35269 | 0.2905236 | 0.1422386 | 896.9527 | 1 | 0 | 0 |  | Fe-Cr-Ni-Mo-Al
6377 | 6 | 11 | 28 | 12 | 43 | 61.31657 | 0.298338 | 0.1448799 | 794.7198 | 1 | 0 | 0 |  | Fe-Cr-Ni-Mo-Al
6378 | 45 | 35 | 8 | 9 | 3 | 95.43421 | 0.2639387 | 0.08853876 | 575.8928 | 0 | 0 | 0 |  | Fe-Cr-Ni-Mo-Al
6379 | 39 | 31 | 10 | 14 | 5 | 95.46125 | 0.2659755 | 0.1034354 | 740.6237 | 0 | 0 | 0 |  | Fe-Cr-Ni-Mo-Al
6380 | 33 | 27 | 12 | 19 | 8 | 94.57131 | 0.2683763 | 0.1148297 | 869.0707 | 0 | 0 | 0 |  | Fe-Cr-Ni-Mo-Al
6381 | 28 | 24 | 14 | 22 | 12 | 92.06517 | 0.2710436 | 0.1217345 | 929.5401 | 1 | 0 | 0 |  | Fe-Cr-Ni-Mo-Al
6382 | 23 | 20 | 16 | 24 | 17 | 88.22754 | 0.2747748 | 0.1270842 | 955.3589 | 1 | 0 | 0 |  | Fe-Cr-Ni-Mo-Al
6383 | 18 | 17 | 18 | 25 | 22 | 84.29782 | 0.2781892 | 0.1301679 | 949.0344 | 1 | 0 | 0 |  | Fe-Cr-Ni-Mo-Al
6384 | 13 | 13 | 20 | 24 | 30 | 77.17159 | 0.2841292 | 0.1323843 | 891.8791 | 1 | 0 | 0 |  | Fe-Cr-Ni-Mo-Al
6385 | 9 | 11 | 20 | 22 | 38 | 70.46616 | 0.2890298 | 0.1308622 | 797.0935 | 1 | 0 | 0 |  | Fe-Cr-Ni-Mo-Al
6386 | 6 | 8 | 20 | 16 | 50 | 59.26151 | 0.2991494 | 0.1281988 | 641.3167 | 1 | 0 | 0 |  | Fe-Cr-Ni-Mo-Al
6387 | 50 | 25 | 7 | 14 | 3 | 95.32745 | 0.2694901 | 0.09930034 | 701.4615 | 0 | 0 | 0 |  | Fe-Cr-Ni-Mo-Al
6388 | 42 | 23 | 8 | 21 | 6 | 96.07817 | 0.2696449 | 0.1125742 | 865.1444 | 0 | 0 | 0 |  | Fe-Cr-Ni-Mo-Al
6389 | 36 | 20 | 9 | 26 | 9 | 95.54474 | 0.2709381 | 0.1187698 | 940.5295 | 0 | 0 | 0 |  | Fe-Cr-Ni-Mo-Al
6390 | 29 | 18 | 11 | 28 | 13 | 93.05372 | 0.2727251 | 0.1228878 | 966.5714 | 1 | 0 | 0 |  | Fe-Cr-Ni-Mo-Al
6391 | 24 | 16 | 12 | 30 | 18 | 89.78563 | 0.274908 | 0.1239699 | 947.8218 | 1 | 0 | 0 |  | Fe-Cr-Ni-Mo-Al
6392 | 18 | 13 | 14 | 31 | 25 | 84.52953 | 0.2788038 | 0.1234399 | 889.2522 | 1 | 0 | 0 |  | Fe-Cr-Ni-Mo-Al
6393 | 13 | 10 | 15 | 30 | 32 | 78.57049 | 0.283238 | 0.1224792 | 816.5752 | 1 | 0 | 0 |  | Fe-Cr-Ni-Mo-Al
6394 | 8 | 8 | 15 | 26 | 42 | 69.61846 | 0.2894827 | 0.1194802 | 691.0502 | 1 | 0 | 0 |  | Fe-Cr-Ni-Mo-Al
6395 | 5 | 6 | 15 | 19 | 55 | 57.96285 | 0.2996679 | 0.1130338 | 519.0278 | 1 | 0 | 0 |  | Fe-Cr-Ni-Mo-Al
6396 | 52 | 17 | 7 | 21 | 3 | 96.66841 | 0.2730645 | 0.1094325 | 842.4081 | 0 | 0 | 0 |  | Fe-Cr-Ni-Mo-Al
6397 | 43 | 16 | 7 | 28 | 6 | 97.82405 | 0.2720208 | 0.1173121 | 953.9431 | 0 | 0 | 0 |  | Fe-Cr-Ni-Mo-Al
6398 | 36 | 15 | 7 | 33 | 9 | 97.87542 | 0.2716919 | 0.1194146 | 985.0485 | 0 | 0 | 0 |  | Fe-Cr-Ni-Mo-Al
6399 | 30 | 13 | 8 | 36 | 14 | 95.0038 | 0.2734311 | 0.1194445 | 960.5786 | 0 | 0 | 0 |  | Fe-Cr-Ni-Mo-Al
6400 | 24 | 11 | 9 | 38 | 19 | 91.90211 | 0.2753224 | 0.1176785 | 911.5023 | 0 | 0 | 0 |  | Fe-Cr-Ni-Mo-Al
6401 | 18 | 9 | 10 | 38 | 25 | 87.30093 | 0.2780483 | 0.1157212 | 844.4882 | 1 | 0 | 0 |  | Fe-Cr-Ni-Mo-Al
6402 | 12 | 7 | 11 | 37 | 33 | 81.00577 | 0.281927 | 0.1104692 | 729.7494 | 1 | 0 | 0 |  | Fe-Cr-Ni-Mo-Al
6403 | 7 | 5 | 12 | 32 | 44 | 71.12884 | 0.2887885 | 0.1048442 | 586.5038 | 1 | 0 | 0 |  | Fe-Cr-Ni-Mo-Al
6404 | 4 | 4 | 12 | 23 | 57 | 58.7584 | 0.2988574 | 0.09994198 | 438.7425 | 1 | 0 | 0 |  | Fe-Cr-Ni-Mo-Al
6405 | 42 | 10 | 5 | 37 | 6 | 100.8602 | 0.2727119 | 0.1190383 | 1021.777 | 0 | 0 | 0 |  | Fe-Cr-Ni-Mo-Al
6406 | 35 | 10 | 5 | 41 | 9 | 100.6167 | 0.2720662 | 0.1177735 | 1005.784 | 0 | 0 | 0 |  | Fe-Cr-Ni-Mo-Al
6407 | 28 | 9 | 6 | 44 | 13 | 98.85143 | 0.2727321 | 0.1153606 | 960.9787 | 0 | 0 | 0 |  | Fe-Cr-Ni-Mo-Al
6408 | 22 | 8 | 7 | 45 | 18 | 95.47366 | 0.2742298 | 0.1121541 | 890.7411 | 0 | 0 | 0 |  | Fe-Cr-Ni-Mo-Al
6409 | 16 | 6 | 8 | 45 | 25 | 90.12143 | 0.2771671 | 0.1068233 | 782.301 | 1 | 0 | 0 |  | Fe-Cr-Ni-Mo-Al
6410 | 11 | 5 | 9 | 43 | 32 | 84.26507 | 0.2803198 | 0.1018089 | 678.2337 | 1 | 0 | 0 |  | Fe-Cr-Ni-Mo-Al
6411 | 6 | 3 | 11 | 38 | 43 | 74.44402 | 0.286995 | 0.09439602 | 529.9154 | 1 | 0 | 0 |  | Fe-Cr-Ni-Mo-Al
6412 | 32 | 6 | 3 | 50 | 9 | 103.9921 | 0.2715115 | 0.1126013 | 984.561 | 0 | 0 | 0 |  | Fe-Cr-Ni-Mo-Al
6413 | 25 | 6 | 4 | 52 | 13 | 101.9925 | 0.2718413 | 0.1080371 | 908.9619 | 0 | 0 | 0 |  | Fe-Cr-Ni-Mo-Al
6414 | 19 | 5 | 5 | 53 | 18 | 98.62838 | 0.2732604 | 0.1025377 | 814.1432 | 0 | 0 | 0 |  | Fe-Cr-Ni-Mo-Al
6415 | 13 | 4 | 6 | 53 | 23 | 95.01844 | 0.2748789 | 0.09751077 | 727.238 | 1 | 0 | 0 |  | Fe-Cr-Ni-Mo-Al
6416 | 8 | 4 | 8 | 50 | 30 | 88.78585 | 0.2778037 | 0.09212471 | 620.7939 | 1 | 0 | 0 |  | Fe-Cr-Ni-Mo-Al
6417 | 12 | 47 | 3 | 5 | 33 | 74.92513 | 0.2610002 | 0.1262574 | 732.2965 | 0 | 0 | 0 |  | Fe-Cr-Ni-Mo-Al
6418 | 11 | 40 | 5 | 5 | 39 | 68.91738 | 0.2694697 | 0.130565 | 713.5923 | 0 | 0 | 0 |  | Fe-Cr-Ni-Mo-Al
6419 | 10 | 34 | 7 | 4 | 44 | 63.30526 | 0.2773888 | 0.1338599 | 682.856 | 0 | 0 | 0 |  | Fe-Cr-Ni-Mo-Al
6420 | 9 | 27 | 11 | 4 | 49 | 58.37179 | 0.287012 | 0.1354307 | 646.931 | 1 | 0 | 0 |  | Fe-Cr-Ni-Mo-Al
6421 | 7 | 22 | 14 | 3 | 53 | 53.78199 | 0.2949186 | 0.1370989 | 608.2655 | 1 | 0 | 0 |  | Fe-Cr-Ni-Mo-Al
6422 | 19 | 51 | 3 | 6 | 21 | 85.05163 | 0.2544758 | 0.11537 | 731.2934 | 0 | 0 | 0 |  | Fe-Cr-Ni-Mo-Al
6423 | 17 | 44 | 5 | 7 | 27 | 79.15444 | 0.2620028 | 0.1230185 | 756.8867 | 0 | 0 | 0 |  | Fe-Cr-Ni-Mo-Al
6424 | 16 | 38 | 7 | 8 | 32 | 74.5514 | 0.2688378 | 0.1267458 | 752.5029 | 0 | 0 | 0 |  | Fe-Cr-Ni-Mo-Al
6425 | 14 | 32 | 10 | 8 | 36 | 70.0237 | 0.2756676 | 0.1305113 | 744.5112 | 0 | 0 | 0 |  | Fe-Cr-Ni-Mo-Al
6426 | 11 | 26 | 14 | 9 | 40 | 66.21202 | 0.2826615 | 0.1329863 | 731.6044 | 1 | 0 | 0 |  | Fe-Cr-Ni-Mo-Al
6427 | 9 | 21 | 18 | 8 | 44 | 61.62515 | 0.2900379 | 0.1364887 | 711.1875 | 1 | 0 | 0 |  | Fe-Cr-Ni-Mo-Al
6428 | 7 | 16 | 23 | 7 | 46 | 58.03455 | 0.2972602 | 0.1413055 | 709.869 | 1 | 0 | 0 |  | Fe-Cr-Ni-Mo-Al
6429 | 29 | 52 | 3 | 4 | 12 | 91.00421 | 0.2523603 | 0.1000049 | 631.4193 | 0 | 0 | 0 |  | Fe-Cr-Ni-Mo-Al
6430 | 27 | 46 | 4 | 8 | 16 | 88.24678 | 0.257697 | 0.1100024 | 718.8202 | 0 | 0 | 0 |  | Fe-Cr-Ni-Mo-Al
6431 | 24 | 39 | 6 | 10 | 21 | 83.56071 | 0.2640401 | 0.1195751 | 781.4847 | 0 | 0 | 0 |  | Fe-Cr-Ni-Mo-Al
6432 | 21 | 34 | 9 | 12 | 25 | 80.26859 | 0.2692956 | 0.1238848 | 799.6306 | 0 | 0 | 0 |  | Fe-Cr-Ni-Mo-Al
6433 | 17 | 29 | 13 | 13 | 28 | 77.13426 | 0.2744058 | 0.1284256 | 818.4241 | 1 | 0 | 0 |  | Fe-Cr-Ni-Mo-Al
6434 | 14 | 24 | 17 | 14 | 31 | 74.09052 | 0.2797771 | 0.1320869 | 827.221 | 1 | 0 | 0 |  | Fe-Cr-Ni-Mo-Al
6435 | 11 | 19 | 23 | 13 | 34 | 69.86387 | 0.2866462 | 0.1384179 | 841.597 | 1 | 0 | 0 |  | Fe-Cr-Ni-Mo-Al
6436 | 8 | 15 | 29 | 12 | 36 | 66.58956 | 0.2925739 | 0.1441159 | 856.4759 | 1 | 0 | 0 |  | Fe-Cr-Ni-Mo-Al
6437 | 6 | 12 | 36 | 9 | 37 | 62.97011 | 0.2989817 | 0.1510458 | 870.2327 | 1 | 0 | 0 |  | Fe-Cr-Ni-Mo-Al
6438 | 38 | 43 | 3 | 6 | 10 | 90.87093 | 0.2589348 | 0.1000143 | 643.7056 | 0 | 0 | 0 |  | Fe-Cr-Ni-Mo-Al
6439 | 34 | 38 | 4 | 10 | 13 | 89.33193 | 0.2623245 | 0.1116589 | 759.0013 | 0 | 0 | 0 |  | Fe-Cr-Ni-Mo-Al
6440 | 29 | 33 | 7 | 14 | 16 | 87.68393 | 0.2663066 | 0.1184397 | 825.6456 | 0 | 0 | 0 |  | Fe-Cr-Ni-Mo-Al
6441 | 25 | 29 | 10 | 17 | 19 | 85.80347 | 0.2699307 | 0.12218 | 854.8226 | 0 | 0 | 0 |  | Fe-Cr-Ni-Mo-Al
6442 | 20 | 25 | 15 | 19 | 21 | 84.09888 | 0.2737419 | 0.1264484 | 890.0587 | 1 | 0 | 0 |  | Fe-Cr-Ni-Mo-Al
6443 | 16 | 21 | 20 | 19 | 24 | 80.62496 | 0.2785929 | 0.131482 | 909.5421 | 1 | 0 | 0 |  | Fe-Cr-Ni-Mo-Al
6444 | 12 | 17 | 26 | 18 | 26 | 77.22951 | 0.2838358 | 0.1375259 | 936.7085 | 1 | 0 | 0 |  | Fe-Cr-Ni-Mo-Al
6445 | 9 | 13 | 34 | 17 | 28 | 73.89239 | 0.2898606 | 0.1431995 | 957.1061 | 1 | 0 | 0 |  | Fe-Cr-Ni-Mo-Al
6446 | 6 | 11 | 43 | 12 | 28 | 69.83691 | 0.2961729 | 0.1503321 | 972.1747 | 1 | 0 | 0 |  | Fe-Cr-Ni-Mo-Al
6447 | 45 | 35 | 3 | 9 | 8 | 91.65944 | 0.2640353 | 0.101169 | 674.0319 | 0 | 0 | 0 |  | Fe-Cr-Ni-Mo-Al
6448 | 39 | 31 | 5 | 14 | 10 | 91.72858 | 0.2661042 | 0.1128797 | 807.8143 | 0 | 0 | 0 |  | Fe-Cr-Ni-Mo-Al
6449 | 33 | 27 | 8 | 19 | 12 | 91.65917 | 0.2685075 | 0.119117 | 886.8125 | 0 | 0 | 0 |  | Fe-Cr-Ni-Mo-Al
6450 | 28 | 24 | 12 | 22 | 14 | 90.66237 | 0.2711245 | 0.1226141 | 923.4718 | 1 | 0 | 0 |  | Fe-Cr-Ni-Mo-Al
6451 | 23 | 20 | 17 | 24 | 16 | 88.90616 | 0.2747228 | 0.1270067 | 962.7049 | 1 | 0 | 0 |  | Fe-Cr-Ni-Mo-Al
6452 | 18 | 17 | 22 | 25 | 18 | 86.92818 | 0.2779386 | 0.1309787 | 991.1606 | 1 | 0 | 0 |  | Fe-Cr-Ni-Mo-Al
6453 | 13 | 13 | 30 | 24 | 20 | 83.45262 | 0.2833041 | 0.1371328 | 1024.913 | 1 | 0 | 0 |  | Fe-Cr-Ni-Mo-Al
6454 | 9 | 11 | 38 | 22 | 20 | 81.37788 | 0.2872362 | 0.1423354 | 1059.361 | 1 | 0 | 0 |  | Fe-Cr-Ni-Mo-Al
6455 | 6 | 8 | 50 | 16 | 20 | 76.42738 | 0.2949912 | 0.1488711 | 1064.872 | 1 | 0 | 0 |  | Fe-Cr-Ni-Mo-Al
6456 | 50 | 25 | 3 | 14 | 7 | 92.31023 | 0.2696384 | 0.1086506 | 775.9416 | 0 | 0 | 0 |  | Fe-Cr-Ni-Mo-Al
6457 | 42 | 23 | 6 | 21 | 8 | 94.60987 | 0.269716 | 0.1143814 | 871.0113 | 0 | 0 | 0 |  | Fe-Cr-Ni-Mo-Al
6458 | 36 | 20 | 9 | 26 | 9 | 95.54474 | 0.2709381 | 0.1185534 | 938.2414 | 0 | 0 | 0 |  | Fe-Cr-Ni-Mo-Al
6459 | 29 | 18 | 13 | 28 | 11 | 94.47095 | 0.2726374 | 0.122826 | 983.0255 | 1 | 0 | 0 |  | Fe-Cr-Ni-Mo-Al
6460 | 24 | 16 | 18 | 30 | 12 | 93.89165 | 0.2746107 | 0.1252243 | 1010.894 | 1 | 0 | 0 |  | Fe-Cr-Ni-Mo-Al
6461 | 18 | 13 | 25 | 31 | 14 | 91.71036 | 0.2781367 | 0.1294692 | 1043.304 | 1 | 0 | 0 |  | Fe-Cr-Ni-Mo-Al
6462 | 13 | 10 | 32 | 30 | 15 | 89.37935 | 0.2819609 | 0.1347593 | 1084.426 | 1 | 0 | 0 |  | Fe-Cr-Ni-Mo-Al
6463 | 8 | 8 | 42 | 26 | 15 | 86.19719 | 0.2868508 | 0.1415818 | 1127.678 | 1 | 0 | 0 |  | Fe-Cr-Ni-Mo-Al
6464 | 5 | 6 | 55 | 19 | 15 | 80.93209 | 0.2942717 | 0.1460623 | 1107.686 | 1 | 0 | 0 |  | Fe-Cr-Ni-Mo-Al
6465 | 52 | 17 | 3 | 21 | 7 | 93.71342 | 0.2732485 | 0.1142573 | 868.2628 | 0 | 0 | 0 |  | Fe-Cr-Ni-Mo-Al
6466 | 43 | 16 | 6 | 28 | 7 | 97.0937 | 0.2720616 | 0.1177838 | 951.7673 | 0 | 0 | 0 |  | Fe-Cr-Ni-Mo-Al
6467 | 36 | 15 | 9 | 33 | 7 | 99.31872 | 0.2716149 | 0.1193268 | 999.9491 | 0 | 0 | 0 |  | Fe-Cr-Ni-Mo-Al
6468 | 30 | 13 | 14 | 36 | 8 | 99.18672 | 0.2731763 | 0.1214622 | 1031.417 | 0 | 0 | 0 |  | Fe-Cr-Ni-Mo-Al
6469 | 24 | 11 | 19 | 38 | 9 | 98.70425 | 0.2748491 | 0.1239855 | 1063.705 | 0 | 0 | 0 |  | Fe-Cr-Ni-Mo-Al
6470 | 18 | 9 | 25 | 38 | 10 | 97.30693 | 0.2772154 | 0.1277438 | 1100.553 | 1 | 0 | 0 |  | Fe-Cr-Ni-Mo-Al
6471 | 12 | 7 | 33 | 37 | 11 | 95.16092 | 0.2804508 | 0.1327592 | 1143.02 | 1 | 0 | 0 |  | Fe-Cr-Ni-Mo-Al
6472 | 7 | 5 | 44 | 32 | 12 | 90.72287 | 0.2859151 | 0.1401887 | 1182.139 | 1 | 0 | 0 |  | Fe-Cr-Ni-Mo-Al
6473 | 4 | 4 | 57 | 23 | 12 | 84.79007 | 0.2931338 | 0.1449115 | 1157.152 | 1 | 0 | 0 |  | Fe-Cr-Ni-Mo-Al
6474 | 42 | 10 | 6 | 37 | 5 | 101.5907 | 0.2726718 | 0.119063 | 1030.136 | 0 | 0 | 0 |  | Fe-Cr-Ni-Mo-Al
6475 | 35 | 10 | 9 | 41 | 5 | 103.5073 | 0.2719168 | 0.1191864 | 1055.642 | 0 | 0 | 0 |  | Fe-Cr-Ni-Mo-Al
6476 | 28 | 9 | 13 | 44 | 6 | 103.8116 | 0.272462 | 0.1200289 | 1074.464 | 0 | 0 | 0 |  | Fe-Cr-Ni-Mo-Al
6477 | 22 | 8 | 18 | 45 | 7 | 103.0899 | 0.2737625 | 0.1219637 | 1095.587 | 0 | 0 | 0 |  | Fe-Cr-Ni-Mo-Al
6478 | 16 | 6 | 25 | 45 | 8 | 101.5259 | 0.276309 | 0.1258254 | 1133.981 | 0 | 0 | 0 |  | Fe-Cr-Ni-Mo-Al
6479 | 11 | 5 | 32 | 43 | 9 | 99.23057 | 0.2789434 | 0.1305211 | 1170.987 | 1 | 0 | 0 |  | Fe-Cr-Ni-Mo-Al
6480 | 6 | 3 | 43 | 38 | 11 | 94.04907 | 0.2844238 | 0.1385315 | 1211.981 | 1 | 0 | 0 |  | Fe-Cr-Ni-Mo-Al
6481 | 32 | 6 | 9 | 50 | 3 | 108.3371 | 0.2713089 | 0.1172538 | 1092.014 | 0 | 0 | 0 |  | Fe-Cr-Ni-Mo-Al
6482 | 25 | 6 | 13 | 52 | 4 | 108.3934 | 0.2715323 | 0.1173189 | 1095.712 | 0 | 0 | 0 |  | Fe-Cr-Ni-Mo-Al
6483 | 19 | 5 | 18 | 53 | 5 | 107.667 | 0.2727685 | 0.1189107 | 1113.133 | 0 | 0 | 0 |  | Fe-Cr-Ni-Mo-Al
6484 | 13 | 4 | 23 | 53 | 6 | 106.6822 | 0.2741587 | 0.1210373 | 1134.78 | 0 | 0 | 0 |  | Fe-Cr-Ni-Mo-Al
6485 | 8 | 4 | 30 | 50 | 8 | 103.27 | 0.276689 | 0.1264633 | 1169.528 | 1 | 0 | 0 |  | Fe-Cr-Ni-Mo-Al
6486 | 12 | 47 | 5 | 33 | 3 | 112.1044 | 0.2489545 | 0.1009699 | 844.1598 | 0 | 0 | 0 |  | Fe-Cr-Ni-Mo-Al
6487 | 11 | 40 | 5 | 39 | 5 | 111.3249 | 0.2527297 | 0.1032603 | 879.9251 | 0 | 0 | 0 |  | Fe-Cr-Ni-Mo-Al
6488 | 10 | 34 | 4 | 44 | 7 | 110.6875 | 0.2553945 | 0.1017426 | 866.4769 | 0 | 0 | 0 |  | Fe-Cr-Ni-Mo-Al
6489 | 9 | 27 | 4 | 49 | 11 | 107.767 | 0.2595646 | 0.09967293 | 828.0478 | 0 | 0 | 0 |  | Fe-Cr-Ni-Mo-Al
6490 | 7 | 22 | 3 | 53 | 14 | 106.2826 | 0.2617781 | 0.09258028 | 738.6063 | 0 | 0 | 0 |  | Fe-Cr-Ni-Mo-Al
6491 | 19 | 51 | 6 | 21 | 3 | 107.2047 | 0.2485191 | 0.09754068 | 749.441 | 0 | 0 | 0 |  | Fe-Cr-Ni-Mo-Al
6492 | 17 | 44 | 7 | 27 | 5 | 106.4751 | 0.252796 | 0.1053376 | 849.5644 | 0 | 0 | 0 |  | Fe-Cr-Ni-Mo-Al
6493 | 16 | 38 | 8 | 32 | 7 | 105.3693 | 0.256628 | 0.1098156 | 906.2264 | 0 | 0 | 0 |  | Fe-Cr-Ni-Mo-Al
6494 | 14 | 32 | 8 | 36 | 10 | 103.5053 | 0.259909 | 0.1117508 | 923.8054 | 0 | 0 | 0 |  | Fe-Cr-Ni-Mo-Al
6495 | 11 | 26 | 9 | 40 | 14 | 100.7442 | 0.2637082 | 0.1119741 | 911.1777 | 0 | 0 | 0 |  | Fe-Cr-Ni-Mo-Al
6496 | 9 | 21 | 8 | 44 | 18 | 98.46626 | 0.2664237 | 0.1074803 | 845.4015 | 0 | 0 | 0 |  | Fe-Cr-Ni-Mo-Al
6497 | 7 | 16 | 7 | 46 | 23 | 94.75215 | 0.2696585 | 0.1001892 | 737.7961 | 1 | 0 | 0 |  | Fe-Cr-Ni-Mo-Al
6498 | 29 | 52 | 4 | 12 | 3 | 102.7655 | 0.2491545 | 0.08828374 | 606.0736 | 0 | 0 | 0 |  | Fe-Cr-Ni-Mo-Al
6499 | 27 | 46 | 8 | 16 | 4 | 101.8527 | 0.2541464 | 0.09737365 | 708.5034 | 0 | 0 | 0 |  | Fe-Cr-Ni-Mo-Al
6500 | 24 | 39 | 10 | 21 | 6 | 100.8691 | 0.2584639 | 0.1083394 | 838.1655 | 0 | 0 | 0 |  | Fe-Cr-Ni-Mo-Al
6501 | 21 | 34 | 12 | 25 | 9 | 98.88238 | 0.2621872 | 0.1153617 | 911.9251 | 0 | 0 | 0 |  | Fe-Cr-Ni-Mo-Al
6502 | 17 | 29 | 13 | 28 | 13 | 96.05606 | 0.2655585 | 0.1202063 | 950.0189 | 0 | 0 | 0 |  | Fe-Cr-Ni-Mo-Al
6503 | 14 | 24 | 14 | 31 | 17 | 93.20641 | 0.2691322 | 0.1223621 | 954.5506 | 1 | 0 | 0 |  | Fe-Cr-Ni-Mo-Al
6504 | 11 | 19 | 13 | 34 | 23 | 89.17959 | 0.2727269 | 0.1200985 | 894.6194 | 1 | 0 | 0 |  | Fe-Cr-Ni-Mo-Al
6505 | 8 | 15 | 12 | 36 | 29 | 85.13611 | 0.2759748 | 0.1142813 | 797.071 | 1 | 0 | 0 |  | Fe-Cr-Ni-Mo-Al
6506 | 6 | 12 | 9 | 37 | 36 | 80.50739 | 0.2788219 | 0.1030597 | 646.5019 | 1 | 0 | 0 |  | Fe-Cr-Ni-Mo-Al
6507 | 38 | 43 | 6 | 10 | 3 | 98.66256 | 0.2570062 | 0.08832874 | 587.5222 | 0 | 0 | 0 |  | Fe-Cr-Ni-Mo-Al
6508 | 34 | 38 | 10 | 13 | 4 | 97.92639 | 0.2607072 | 0.09919761 | 706.0787 | 0 | 0 | 0 |  | Fe-Cr-Ni-Mo-Al
6509 | 29 | 33 | 14 | 16 | 7 | 95.43917 | 0.2650254 | 0.1108191 | 822.3651 | 0 | 0 | 0 |  | Fe-Cr-Ni-Mo-Al
6510 | 25 | 29 | 17 | 19 | 10 | 93.2886 | 0.268519 | 0.1187403 | 898.9701 | 1 | 0 | 0 |  | Fe-Cr-Ni-Mo-Al
6511 | 20 | 25 | 19 | 21 | 15 | 89.35189 | 0.272311 | 0.1266559 | 953.3831 | 1 | 0 | 0 |  | Fe-Cr-Ni-Mo-Al
6512 | 16 | 21 | 19 | 24 | 20 | 86.23742 | 0.2753414 | 0.130158 | 964.5142 | 1 | 0 | 0 |  | Fe-Cr-Ni-Mo-Al
6513 | 12 | 17 | 18 | 26 | 26 | 82.11694 | 0.2786745 | 0.1292292 | 913.3237 | 1 | 0 | 0 |  | Fe-Cr-Ni-Mo-Al
6514 | 9 | 13 | 17 | 28 | 34 | 76.96675 | 0.2829386 | 0.1256009 | 823.2099 | 1 | 0 | 0 |  | Fe-Cr-Ni-Mo-Al
6515 | 6 | 11 | 12 | 28 | 43 | 71.12322 | 0.285916 | 0.1113287 | 632.5411 | 1 | 0 | 0 |  | Fe-Cr-Ni-Mo-Al
6516 | 45 | 35 | 9 | 8 | 3 | 94.80679 | 0.2644622 | 0.08659575 | 551.8579 | 0 | 0 | 0 |  | Fe-Cr-Ni-Mo-Al
6517 | 39 | 31 | 14 | 10 | 5 | 92.95741 | 0.2681345 | 0.1001111 | 683.2437 | 0 | 0 | 0 |  | Fe-Cr-Ni-Mo-Al
6518 | 33 | 27 | 19 | 12 | 8 | 90.23585 | 0.2722645 | 0.1119217 | 792.2725 | 1 | 0 | 0 |  | Fe-Cr-Ni-Mo-Al
6519 | 28 | 24 | 22 | 14 | 12 | 87.18545 | 0.2756008 | 0.1217848 | 873.4742 | 1 | 0 | 0 |  | Fe-Cr-Ni-Mo-Al
6520 | 23 | 20 | 24 | 16 | 17 | 83.3609 | 0.2795667 | 0.1308807 | 936.0128 | 1 | 0 | 0 |  | Fe-Cr-Ni-Mo-Al
6521 | 18 | 17 | 25 | 18 | 22 | 80.05012 | 0.2825721 | 0.1362744 | 958.7497 | 1 | 0 | 0 |  | Fe-Cr-Ni-Mo-Al
6522 | 13 | 13 | 24 | 20 | 30 | 74.73865 | 0.286847 | 0.1379032 | 914.4969 | 1 | 0 | 0 |  | Fe-Cr-Ni-Mo-Al
6523 | 9 | 11 | 22 | 20 | 38 | 69.24382 | 0.2905052 | 0.1344978 | 814.2924 | 1 | 0 | 0 |  | Fe-Cr-Ni-Mo-Al
6524 | 6 | 8 | 16 | 20 | 50 | 61.73011 | 0.2957329 | 0.1188684 | 599.1726 | 1 | 0 | 0 |  | Fe-Cr-Ni-Mo-Al
6525 | 50 | 25 | 14 | 7 | 3 | 90.87346 | 0.2735136 | 0.08871988 | 557.2662 | 0 | 0 | 0 |  | Fe-Cr-Ni-Mo-Al
6526 | 42 | 23 | 21 | 8 | 6 | 88.0143 | 0.2770856 | 0.1002727 | 654.3721 | 1 | 0 | 0 |  | Fe-Cr-Ni-Mo-Al
6527 | 36 | 20 | 26 | 9 | 9 | 85.09881 | 0.2808672 | 0.1117349 | 750.4469 | 1 | 0 | 0 |  | Fe-Cr-Ni-Mo-Al
6528 | 29 | 18 | 28 | 11 | 13 | 82.57456 | 0.2829778 | 0.1244526 | 861.0195 | 1 | 0 | 0 |  | Fe-Cr-Ni-Mo-Al
6529 | 24 | 16 | 30 | 12 | 18 | 78.82327 | 0.286076 | 0.1332847 | 911.8423 | 1 | 0 | 0 |  | Fe-Cr-Ni-Mo-Al
6530 | 18 | 13 | 31 | 14 | 25 | 74.29531 | 0.2898652 | 0.141833 | 945.5574 | 1 | 0 | 0 |  | Fe-Cr-Ni-Mo-Al
6531 | 13 | 10 | 30 | 15 | 32 | 69.43723 | 0.2938005 | 0.1445082 | 910.4158 | 1 | 0 | 0 |  | Fe-Cr-Ni-Mo-Al
6532 | 8 | 8 | 26 | 15 | 42 | 62.81073 | 0.2981863 | 0.1393859 | 776.6269 | 1 | 0 | 0 |  | Fe-Cr-Ni-Mo-Al
6533 | 5 | 6 | 19 | 15 | 55 | 55.48912 | 0.3033192 | 0.1231988 | 563.0033 | 1 | 0 | 0 |  | Fe-Cr-Ni-Mo-Al
6534 | 52 | 17 | 21 | 7 | 3 | 87.8987 | 0.2814072 | 0.08754354 | 534.9873 | 1 | 0 | 0 |  | Fe-Cr-Ni-Mo-Al
6535 | 43 | 16 | 28 | 7 | 6 | 84.86244 | 0.2845065 | 0.09980327 | 633.4814 | 1 | 1 | 1 | 633.4814 | Fe-Cr-Ni-Mo-Al
6536 | 36 | 15 | 33 | 7 | 9 | 81.97842 | 0.2872577 | 0.1102557 | 713.1897 | 1 | 1 | 1 | 713.1897 | Fe-Cr-Ni-Mo-Al
6537 | 30 | 13 | 36 | 8 | 14 | 78.1197 | 0.2905866 | 0.1238053 | 811.2109 | 1 | 0 | 0 |  | Fe-Cr-Ni-Mo-Al
6538 | 24 | 11 | 38 | 9 | 19 | 74.47509 | 0.2937115 | 0.1353088 | 885.7833 | 1 | 0 | 0 |  | Fe-Cr-Ni-Mo-Al
6539 | 18 | 9 | 38 | 10 | 25 | 70.32089 | 0.2968592 | 0.144684 | 925.826 | 1 | 0 | 0 |  | Fe-Cr-Ni-Mo-Al
6540 | 12 | 7 | 37 | 11 | 33 | 65.2234 | 0.3006219 | 0.1506136 | 910.5006 | 1 | 0 | 0 |  | Fe-Cr-Ni-Mo-Al
6541 | 7 | 5 | 32 | 12 | 44 | 58.91418 | 0.3048486 | 0.1468136 | 787.6687 | 1 | 0 | 0 |  | Fe-Cr-Ni-Mo-Al
6542 | 4 | 4 | 23 | 12 | 57 | 51.97006 | 0.3091701 | 0.1291499 | 564.224 | 1 | 0 | 0 |  | Fe-Cr-Ni-Mo-Al
6543 | 42 | 10 | 37 | 5 | 6 | 81.27285 | 0.2921942 | 0.0963551 | 579.1842 | 1 | 1 | 1 | 579.1842 | Fe-Cr-Ni-Mo-Al
6544 | 35 | 10 | 41 | 5 | 9 | 78.75903 | 0.2940538 | 0.107916 | 667.3442 | 1 | 1 | 1 | 667.3442 | Fe-Cr-Ni-Mo-Al
6545 | 28 | 9 | 44 | 6 | 13 | 75.93476 | 0.2963105 | 0.1222164 | 778.7578 | 1 | 0 | 0 |  | Fe-Cr-Ni-Mo-Al
6546 | 22 | 8 | 45 | 7 | 18 | 72.60758 | 0.2985258 | 0.1351344 | 866.5798 | 1 | 0 | 0 |  | Fe-Cr-Ni-Mo-Al
6547 | 16 | 6 | 45 | 8 | 25 | 67.845 | 0.302157 | 0.1474487 | 922.5729 | 1 | 0 | 0 |  | Fe-Cr-Ni-Mo-Al
6548 | 11 | 5 | 43 | 9 | 32 | 63.74898 | 0.3046179 | 0.154145 | 923.7742 | 1 | 0 | 0 |  | Fe-Cr-Ni-Mo-Al
6549 | 6 | 3 | 38 | 11 | 43 | 58.22803 | 0.3081252 | 0.1534023 | 834.4942 | 1 | 0 | 0 |  | Fe-Cr-Ni-Mo-Al
6550 | 32 | 6 | 50 | 3 | 9 | 75.74586 | 0.3004604 | 0.1048404 | 616.2125 | 1 | 1 | 1 | 616.2125 | Fe-Cr-Ni-Mo-Al
6551 | 25 | 6 | 52 | 4 | 13 | 73.3069 | 0.301756 | 0.1209023 | 741.8186 | 1 | 1 | 1 | 741.8186 | Fe-Cr-Ni-Mo-Al
6552 | 19 | 5 | 53 | 5 | 18 | 70.00464 | 0.3040662 | 0.1350849 | 838.5988 | 1 | 0 | 0 |  | Fe-Cr-Ni-Mo-Al
6553 | 13 | 4 | 53 | 6 | 23 | 66.76593 | 0.306339 | 0.1476662 | 914.1618 | 1 | 0 | 0 |  | Fe-Cr-Ni-Mo-Al
6554 | 8 | 4 | 50 | 8 | 30 | 63.72665 | 0.3069545 | 0.1573946 | 955.4832 | 1 | 0 | 0 |  | Fe-Cr-Ni-Mo-Al
6555 | 12 | 47 | 5 | 3 | 33 | 73.65049 | 0.262177 | 0.1286277 | 737.636 | 0 | 0 | 0 |  | Fe-Cr-Ni-Mo-Al
6556 | 11 | 40 | 5 | 5 | 39 | 68.91738 | 0.2694697 | 0.130565 | 713.5923 | 0 | 0 | 0 |  | Fe-Cr-Ni-Mo-Al
6557 | 10 | 34 | 4 | 7 | 44 | 65.24197 | 0.2751397 | 0.1287461 | 666.862 | 0 | 0 | 0 |  | Fe-Cr-Ni-Mo-Al
6558 | 9 | 27 | 4 | 11 | 49 | 62.82527 | 0.2813095 | 0.1222075 | 602.7144 | 0 | 0 | 0 |  | Fe-Cr-Ni-Mo-Al
6559 | 7 | 22 | 3 | 14 | 53 | 60.82378 | 0.2851858 | 0.1126837 | 519.9819 | 1 | 0 | 0 |  | Fe-Cr-Ni-Mo-Al
6560 | 19 | 51 | 6 | 3 | 21 | 83.15623 | 0.2559891 | 0.1165155 | 721.6608 | 0 | 0 | 0 |  | Fe-Cr-Ni-Mo-Al
6561 | 17 | 44 | 7 | 5 | 27 | 77.88721 | 0.2631474 | 0.124636 | 756.9973 | 0 | 0 | 0 |  | Fe-Cr-Ni-Mo-Al
6562 | 16 | 38 | 8 | 7 | 32 | 73.92369 | 0.2694634 | 0.1277876 | 754.2234 | 0 | 0 | 0 |  | Fe-Cr-Ni-Mo-Al
6563 | 14 | 32 | 8 | 10 | 36 | 71.28896 | 0.2743 | 0.1278874 | 737.3258 | 0 | 0 | 0 |  | Fe-Cr-Ni-Mo-Al
6564 | 11 | 26 | 9 | 14 | 40 | 69.35379 | 0.2790149 | 0.1250392 | 703.3336 | 1 | 0 | 0 |  | Fe-Cr-Ni-Mo-Al
6565 | 9 | 21 | 8 | 18 | 44 | 67.88553 | 0.2822747 | 0.1182242 | 639.6187 | 1 | 0 | 0 |  | Fe-Cr-Ni-Mo-Al
6566 | 7 | 16 | 7 | 23 | 46 | 68.08925 | 0.2842057 | 0.1080941 | 568.0109 | 1 | 0 | 0 |  | Fe-Cr-Ni-Mo-Al
6567 | 29 | 52 | 4 | 3 | 12 | 90.37256 | 0.2528294 | 0.09931513 | 619.1386 | 0 | 0 | 0 |  | Fe-Cr-Ni-Mo-Al
6568 | 27 | 46 | 8 | 4 | 16 | 85.748 | 0.2597428 | 0.1093638 | 687.1556 | 0 | 0 | 0 |  | Fe-Cr-Ni-Mo-Al
6569 | 24 | 39 | 10 | 6 | 21 | 81.03667 | 0.2663223 | 0.121199 | 768.4793 | 0 | 0 | 0 |  | Fe-Cr-Ni-Mo-Al
6570 | 21 | 34 | 12 | 9 | 25 | 78.40313 | 0.2711016 | 0.1260347 | 797.9577 | 0 | 0 | 0 |  | Fe-Cr-Ni-Mo-Al
6571 | 17 | 29 | 13 | 13 | 28 | 77.13426 | 0.2744058 | 0.1284256 | 818.4241 | 1 | 0 | 0 |  | Fe-Cr-Ni-Mo-Al
6572 | 14 | 24 | 14 | 17 | 31 | 75.94903 | 0.277782 | 0.1281121 | 813.1302 | 1 | 0 | 0 |  | Fe-Cr-Ni-Mo-Al
6573 | 11 | 19 | 13 | 23 | 34 | 76.01778 | 0.2797114 | 0.1226264 | 773.1467 | 1 | 0 | 0 |  | Fe-Cr-Ni-Mo-Al
6574 | 8 | 15 | 12 | 29 | 36 | 76.97301 | 0.2804911 | 0.1147494 | 717.507 | 1 | 0 | 0 |  | Fe-Cr-Ni-Mo-Al
6575 | 6 | 12 | 9 | 36 | 37 | 79.37089 | 0.2794659 | 0.1020984 | 628.0337 | 1 | 0 | 0 |  | Fe-Cr-Ni-Mo-Al
6576 | 38 | 43 | 6 | 3 | 10 | 88.96152 | 0.2604909 | 0.09682312 | 596.0938 | 0 | 0 | 0 |  | Fe-Cr-Ni-Mo-Al
6577 | 34 | 38 | 10 | 4 | 13 | 85.49466 | 0.2656463 | 0.1095955 | 698.9801 | 0 | 0 | 0 |  | Fe-Cr-Ni-Mo-Al
6578 | 29 | 33 | 14 | 7 | 16 | 83.25259 | 0.2703575 | 0.1195368 | 786.7291 | 0 | 0 | 0 |  | Fe-Cr-Ni-Mo-Al
6579 | 25 | 29 | 17 | 10 | 19 | 81.45232 | 0.2740905 | 0.125487 | 836.7335 | 1 | 0 | 0 |  | Fe-Cr-Ni-Mo-Al
6580 | 20 | 25 | 19 | 15 | 21 | 81.64243 | 0.2761612 | 0.1295873 | 892.0206 | 1 | 0 | 0 |  | Fe-Cr-Ni-Mo-Al
6581 | 16 | 21 | 19 | 20 | 24 | 81.23482 | 0.2779683 | 0.1304118 | 906.3225 | 1 | 0 | 0 |  | Fe-Cr-Ni-Mo-Al
6582 | 12 | 17 | 18 | 26 | 26 | 82.11694 | 0.2786745 | 0.1270796 | 892.5555 | 1 | 0 | 0 |  | Fe-Cr-Ni-Mo-Al
6583 | 9 | 13 | 17 | 34 | 28 | 83.98209 | 0.2789147 | 0.1204995 | 854.1629 | 1 | 0 | 0 |  | Fe-Cr-Ni-Mo-Al
6584 | 6 | 11 | 12 | 43 | 28 | 88.2891 | 0.2759481 | 0.1054045 | 743.9441 | 1 | 0 | 0 |  | Fe-Cr-Ni-Mo-Al
6585 | 45 | 35 | 9 | 3 | 8 | 87.82878 | 0.2673671 | 0.09282662 | 559.7647 | 0 | 0 | 0 |  | Fe-Cr-Ni-Mo-Al
6586 | 39 | 31 | 14 | 5 | 10 | 85.99777 | 0.2712594 | 0.1065056 | 684.7508 | 0 | 0 | 0 |  | Fe-Cr-Ni-Mo-Al
6587 | 33 | 27 | 19 | 8 | 12 | 84.75585 | 0.2749138 | 0.1166777 | 784.6025 | 0 | 0 | 0 |  | Fe-Cr-Ni-Mo-Al
6588 | 28 | 24 | 22 | 12 | 14 | 84.52464 | 0.2769557 | 0.1232804 | 858.9691 | 1 | 0 | 0 |  | Fe-Cr-Ni-Mo-Al
6589 | 23 | 20 | 24 | 17 | 16 | 84.66026 | 0.2788673 | 0.1294237 | 937.1797 | 1 | 0 | 0 |  | Fe-Cr-Ni-Mo-Al
6590 | 18 | 17 | 25 | 22 | 18 | 85.1276 | 0.279732 | 0.1323605 | 983.9886 | 1 | 0 | 0 |  | Fe-Cr-Ni-Mo-Al
6591 | 13 | 13 | 24 | 30 | 20 | 87.01255 | 0.2796715 | 0.130721 | 1000.387 | 1 | 0 | 0 |  | Fe-Cr-Ni-Mo-Al
6592 | 9 | 11 | 22 | 38 | 20 | 90.76114 | 0.2776445 | 0.1246871 | 982.3579 | 1 | 0 | 0 |  | Fe-Cr-Ni-Mo-Al
6593 | 6 | 8 | 16 | 50 | 20 | 96.1933 | 0.2744959 | 0.1090044 | 864.4463 | 1 | 0 | 0 |  | Fe-Cr-Ni-Mo-Al
6594 | 50 | 25 | 14 | 3 | 7 | 85.21427 | 0.2762751 | 0.09472896 | 570.7601 | 0 | 0 | 0 |  | Fe-Cr-Ni-Mo-Al
6595 | 42 | 23 | 21 | 6 | 8 | 85.24255 | 0.278508 | 0.1026021 | 652.582 | 0 | 0 | 0 |  | Fe-Cr-Ni-Mo-Al
6596 | 36 | 20 | 26 | 9 | 9 | 85.09881 | 0.2808672 | 0.1117349 | 750.4469 | 1 | 0 | 0 |  | Fe-Cr-Ni-Mo-Al
6597 | 29 | 18 | 28 | 13 | 11 | 85.28316 | 0.2814721 | 0.1234938 | 882.7024 | 1 | 0 | 0 |  | Fe-Cr-Ni-Mo-Al
6598 | 24 | 16 | 30 | 18 | 12 | 86.71392 | 0.281553 | 0.1278948 | 954.4422 | 1 | 0 | 0 |  | Fe-Cr-Ni-Mo-Al
6599 | 18 | 13 | 31 | 25 | 14 | 88.20624 | 0.281578 | 0.1323203 | 1032.242 | 1 | 0 | 0 |  | Fe-Cr-Ni-Mo-Al
6600 | 13 | 10 | 30 | 32 | 15 | 90.54492 | 0.2808034 | 0.1332932 | 1082.199 | 1 | 0 | 0 |  | Fe-Cr-Ni-Mo-Al
6601 | 8 | 8 | 26 | 42 | 15 | 95.49106 | 0.2776082 | 0.1266963 | 1069.436 | 1 | 0 | 0 |  | Fe-Cr-Ni-Mo-Al
6602 | 5 | 6 | 19 | 55 | 15 | 101.4699 | 0.2736438 | 0.1107971 | 941.9441 | 1 | 0 | 0 |  | Fe-Cr-Ni-Mo-Al
6603 | 52 | 17 | 21 | 3 | 7 | 82.28573 | 0.2845055 | 0.09238511 | 537.4174 | 0 | 1 | 0 |  | Fe-Cr-Ni-Mo-Al
6604 | 43 | 16 | 28 | 6 | 7 | 83.46906 | 0.285299 | 0.1009296 | 632.056 | 1 | 1 | 1 | 632.056 | Fe-Cr-Ni-Mo-Al
6605 | 36 | 15 | 33 | 9 | 7 | 84.74254 | 0.2856467 | 0.1081049 | 719.2463 | 1 | 1 | 1 | 719.2463 | Fe-Cr-Ni-Mo-Al
6606 | 30 | 13 | 36 | 14 | 8 | 86.17145 | 0.2857456 | 0.1168899 | 831.9291 | 1 | 0 | 0 |  | Fe-Cr-Ni-Mo-Al
6607 | 24 | 11 | 38 | 19 | 9 | 87.62892 | 0.285581 | 0.1246386 | 941.0777 | 1 | 0 | 0 |  | Fe-Cr-Ni-Mo-Al
6608 | 18 | 9 | 38 | 25 | 10 | 89.75881 | 0.2845535 | 0.1323753 | 1062.951 | 1 | 0 | 0 |  | Fe-Cr-Ni-Mo-Al
6609 | 12 | 7 | 37 | 33 | 11 | 92.87214 | 0.2826821 | 0.135195 | 1143.739 | 1 | 0 | 0 |  | Fe-Cr-Ni-Mo-Al
6610 | 7 | 5 | 32 | 44 | 12 | 97.51247 | 0.2792516 | 0.1303675 | 1147.73 | 1 | 0 | 0 |  | Fe-Cr-Ni-Mo-Al
6611 | 4 | 4 | 23 | 57 | 12 | 103.9098 | 0.2742507 | 0.1144835 | 1017.943 | 1 | 0 | 0 |  | Fe-Cr-Ni-Mo-Al
6612 | 42 | 10 | 37 | 6 | 5 | 82.68065 | 0.2913208 | 0.09519619 | 580.1018 | 1 | 1 | 1 | 580.1018 | Fe-Cr-Ni-Mo-Al
6613 | 35 | 10 | 41 | 9 | 5 | 84.3425 | 0.2905545 | 0.1035114 | 677.9823 | 1 | 1 | 1 | 677.9823 | Fe-Cr-Ni-Mo-Al
6614 | 28 | 9 | 44 | 13 | 6 | 85.54678 | 0.2901749 | 0.1146718 | 810.5842 | 1 | 1 | 1 | 810.5842 | Fe-Cr-Ni-Mo-Al
6615 | 22 | 8 | 45 | 18 | 7 | 87.40263 | 0.2889429 | 0.1247385 | 946.1034 | 1 | 0 | 0 |  | Fe-Cr-Ni-Mo-Al
6616 | 16 | 6 | 45 | 25 | 8 | 90.08063 | 0.2873993 | 0.1334335 | 1087.034 | 1 | 0 | 0 |  | Fe-Cr-Ni-Mo-Al
6617 | 11 | 5 | 43 | 32 | 9 | 93.00565 | 0.2849723 | 0.1369553 | 1172.745 | 1 | 0 | 0 |  | Fe-Cr-Ni-Mo-Al
6618 | 6 | 3 | 38 | 43 | 11 | 96.82562 | 0.2817055 | 0.1346151 | 1198.559 | 1 | 0 | 0 |  | Fe-Cr-Ni-Mo-Al
6619 | 32 | 6 | 50 | 9 | 3 | 84.21244 | 0.2948248 | 0.09779917 | 626.7143 | 1 | 1 | 1 | 626.7143 | Fe-Cr-Ni-Mo-Al
6620 | 25 | 6 | 52 | 13 | 4 | 85.79491 | 0.2933936 | 0.1112521 | 782.4312 | 1 | 1 | 1 | 782.4312 | Fe-Cr-Ni-Mo-Al
6621 | 19 | 5 | 53 | 18 | 5 | 87.66885 | 0.2920655 | 0.1236572 | 943.261 | 1 | 0 | 0 |  | Fe-Cr-Ni-Mo-Al
6622 | 13 | 4 | 53 | 23 | 6 | 89.59613 | 0.2906135 | 0.1340184 | 1093.469 | 1 | 0 | 0 |  | Fe-Cr-Ni-Mo-Al
6623 | 8 | 4 | 50 | 30 | 8 | 92.07998 | 0.2874646 | 0.1390559 | 1189.725 | 1 | 0 | 0 |  | Fe-Cr-Ni-Mo-Al
6624 | 47 | 33 | 3 | 5 | 12 | 85.60453 | 0.2679946 | 0.1051711 | 662.6074 | 0 | 0 | 0 |  | Fe-Cr-Ni-Mo-Al
6625 | 40 | 39 | 5 | 5 | 11 | 88.14765 | 0.2632011 | 0.1023978 | 649.9053 | 0 | 0 | 0 |  | Fe-Cr-Ni-Mo-Al
6626 | 34 | 44 | 7 | 4 | 10 | 89.90469 | 0.2592049 | 0.09825189 | 616.4029 | 0 | 0 | 0 |  | Fe-Cr-Ni-Mo-Al
6627 | 27 | 49 | 11 | 4 | 9 | 92.02036 | 0.2560031 | 0.09656327 | 611.2268 | 0 | 0 | 0 |  | Fe-Cr-Ni-Mo-Al
6628 | 22 | 53 | 14 | 3 | 7 | 94.33251 | 0.2527348 | 0.08937165 | 552.455 | 0 | 0 | 0 |  | Fe-Cr-Ni-Mo-Al
6629 | 51 | 21 | 3 | 6 | 19 | 77.42173 | 0.2794657 | 0.1192395 | 738.238 | 0 | 0 | 0 |  | Fe-Cr-Ni-Mo-Al
6630 | 44 | 27 | 5 | 7 | 17 | 81.14198 | 0.2738964 | 0.1167407 | 744.7323 | 0 | 0 | 0 |  | Fe-Cr-Ni-Mo-Al
6631 | 38 | 32 | 7 | 8 | 16 | 83.851 | 0.2697735 | 0.1159129 | 758.0229 | 0 | 0 | 0 |  | Fe-Cr-Ni-Mo-Al
6632 | 32 | 36 | 10 | 8 | 14 | 86.43683 | 0.2663998 | 0.1132833 | 750.886 | 0 | 0 | 0 |  | Fe-Cr-Ni-Mo-Al
6633 | 26 | 40 | 14 | 9 | 11 | 90.35763 | 0.262953 | 0.1100208 | 749.8862 | 0 | 0 | 0 |  | Fe-Cr-Ni-Mo-Al
6634 | 21 | 44 | 18 | 8 | 9 | 92.4173 | 0.2604231 | 0.1062418 | 723.0169 | 0 | 0 | 0 |  | Fe-Cr-Ni-Mo-Al
6635 | 16 | 46 | 23 | 7 | 7 | 93.9652 | 0.2593748 | 0.1022842 | 691.489 | 0 | 0 | 0 |  | Fe-Cr-Ni-Mo-Al
6636 | 52 | 12 | 3 | 4 | 29 | 66.84318 | 0.2914954 | 0.128732 | 720.1079 | 0 | 0 | 0 |  | Fe-Cr-Ni-Mo-Al
6637 | 46 | 16 | 4 | 8 | 27 | 71.72315 | 0.2854356 | 0.1274678 | 763.2934 | 0 |  | 0 |  | Fe-Cr-Ni-Mo-Al
6638 | 39 | 21 | 6 | 10 | 24 | 76.1624 | 0.279707 | 0.1253631 | 787.6168 | 0 | 0 | 0 |  | Fe-Cr-Ni-Mo-Al
6639 | 34 | 25 | 9 | 12 | 21 | 80.42376 | 0.2755259 | 0.1242259 | 820.142 | 0 | 0 | 0 |  | Fe-Cr-Ni-Mo-Al
6640 | 29 | 28 | 13 | 13 | 17 | 84.5404 | 0.2723329 | 0.122261 | 841.0471 | 0 | 0 | 0 |  | Fe-Cr-Ni-Mo-Al
6641 | 24 | 31 | 17 | 14 | 14 | 88.03692 | 0.2696735 | 0.1208887 | 860.4671 | 1 | 0 | 0 |  | Fe-Cr-Ni-Mo-Al
6642 | 19 | 34 | 23 | 13 | 11 | 90.37647 | 0.2681876 | 0.119004 | 859.7525 | 1 | 0 | 0 |  | Fe-Cr-Ni-Mo-Al
6643 | 15 | 36 | 29 | 12 | 8 | 92.48872 | 0.2674833 | 0.1145219 | 829.7611 | 1 | 0 | 0 |  | Fe-Cr-Ni-Mo-Al
6644 | 12 | 37 | 36 | 9 | 6 | 92.32482 | 0.268702 | 0.1070782 | 746.4121 | 1 | 0 | 0 |  | Fe-Cr-Ni-Mo-Al
6645 | 43 | 10 | 3 | 6 | 38 | 61.87711 | 0.2953503 | 0.130671 | 682.3574 | 0 | 0 | 0 |  | Fe-Cr-Ni-Mo-Al
6646 | 38 | 13 | 4 | 10 | 34 | 67.34965 | 0.2890785 | 0.1284831 | 727.0185 | 0 | 0 | 0 |  | Fe-Cr-Ni-Mo-Al
6647 | 33 | 16 | 7 | 14 | 29 | 73.5995 | 0.2834837 | 0.1272199 | 787.0405 | 0 | 0 | 0 |  | Fe-Cr-Ni-Mo-Al
6648 | 29 | 19 | 10 | 17 | 25 | 78.73568 | 0.2792623 | 0.1266881 | 839.1489 | 1 | 0 | 0 |  | Fe-Cr-Ni-Mo-Al
6649 | 25 | 21 | 15 | 19 | 20 | 83.64952 | 0.2765411 | 0.1270299 | 897.8745 | 1 | 0 | 0 |  | Fe-Cr-Ni-Mo-Al
6650 | 21 | 24 | 20 | 19 | 16 | 87.16151 | 0.2742421 | 0.126937 | 932.83 | 1 | 0 | 0 |  | Fe-Cr-Ni-Mo-Al
6651 | 17 | 26 | 26 | 18 | 12 | 89.96933 | 0.273123 | 0.1255702 | 946.0674 | 1 | 0 | 0 |  | Fe-Cr-Ni-Mo-Al
6652 | 13 | 28 | 34 | 17 | 9 | 91.77251 | 0.2731932 | 0.123514 | 942.29 | 1 | 0 | 0 |  | Fe-Cr-Ni-Mo-Al
6653 | 11 | 28 | 43 | 12 | 6 | 90.91441 | 0.2759804 | 0.1140307 | 826.187 | 1 | 0 | 0 |  | Fe-Cr-Ni-Mo-Al
6654 | 35 | 8 | 3 | 9 | 45 | 58.99535 | 0.2978716 | 0.1268105 | 623.2253 | 0 | 0 | 0 |  | Fe-Cr-Ni-Mo-Al
6655 | 31 | 10 | 5 | 14 | 39 | 65.71597 | 0.2912917 | 0.1256193 | 691.2884 | 0 | 0 | 0 |  | Fe-Cr-Ni-Mo-Al
6656 | 27 | 12 | 8 | 19 | 33 | 72.70612 | 0.2856618 | 0.1251188 | 767.0838 | 1 | 0 | 0 |  | Fe-Cr-Ni-Mo-Al
6657 | 24 | 14 | 12 | 22 | 28 | 78.03635 | 0.2821323 | 0.1265291 | 841.3261 | 1 | 0 | 0 |  | Fe-Cr-Ni-Mo-Al
6658 | 20 | 16 | 17 | 24 | 23 | 82.82451 | 0.2794003 | 0.1284392 | 915.3999 | 1 | 0 | 0 |  | Fe-Cr-Ni-Mo-Al
6659 | 17 | 18 | 22 | 25 | 18 | 87.21421 | 0.2772155 | 0.1298509 | 980.8898 | 1 | 0 | 0 |  | Fe-Cr-Ni-Mo-Al
6660 | 13 | 20 | 30 | 24 | 13 | 90.53638 | 0.276433 | 0.1308109 | 1029.719 | 1 | 0 | 0 |  | Fe-Cr-Ni-Mo-Al
6661 | 11 | 20 | 38 | 22 | 9 | 92.09979 | 0.277722 | 0.1289395 | 1028.039 | 1 | 0 | 0 |  | Fe-Cr-Ni-Mo-Al
6662 | 8 | 20 | 50 | 16 | 6 | 90.45022 | 0.2817186 | 0.1220695 | 929.298 | 1 | 0 | 0 |  | Fe-Cr-Ni-Mo-Al
6663 | 25 | 7 | 3 | 14 | 50 | 58.61087 | 0.2974431 | 0.1174042 | 552.5928 | 0 | 0 | 0 |  | Fe-Cr-Ni-Mo-Al
6664 | 23 | 8 | 6 | 21 | 42 | 67.42148 | 0.2902779 | 0.1177586 | 651.2942 | 1 | 0 | 0 |  | Fe-Cr-Ni-Mo-Al
6665 | 20 | 9 | 9 | 26 | 36 | 73.91424 | 0.2857511 | 0.1185686 | 728.4872 | 1 | 0 | 0 |  | Fe-Cr-Ni-Mo-Al
6666 | 18 | 11 | 13 | 28 | 29 | 79.78135 | 0.2820925 | 0.1227709 | 831.0913 | 1 | 0 | 0 |  | Fe-Cr-Ni-Mo-Al
6667 | 16 | 12 | 18 | 30 | 24 | 84.24482 | 0.2802753 | 0.1264797 | 921.2188 | 1 | 0 | 0 |  | Fe-Cr-Ni-Mo-Al
6668 | 13 | 14 | 25 | 31 | 18 | 89.1318 | 0.2784032 | 0.130776 | 1026.188 | 1 | 0 | 0 |  | Fe-Cr-Ni-Mo-Al
6669 | 10 | 15 | 32 | 30 | 13 | 92.27575 | 0.278028 | 0.1326279 | 1086.255 | 1 | 0 | 0 |  | Fe-Cr-Ni-Mo-Al
6670 | 8 | 15 | 42 | 26 | 8 | 93.5516 | 0.2800541 | 0.1315957 | 1090.722 | 1 | 0 | 0 |  | Fe-Cr-Ni-Mo-Al
6671 | 6 | 15 | 55 | 19 | 5 | 91.23086 | 0.2847474 | 0.125475 | 989.7353 | 1 | 0 | 0 |  | Fe-Cr-Ni-Mo-Al
6672 | 17 | 7 | 3 | 21 | 52 | 61.59892 | 0.293807 | 0.1043376 | 490.113 | 1 | 0 | 0 |  | Fe-Cr-Ni-Mo-Al
6673 | 16 | 7 | 6 | 28 | 43 | 70.38742 | 0.287762 | 0.1073182 | 596.7992 | 1 | 0 | 0 |  | Fe-Cr-Ni-Mo-Al
6674 | 15 | 7 | 9 | 33 | 36 | 77.13173 | 0.2840331 | 0.1105106 | 691.5884 | 1 | 0 | 0 |  | Fe-Cr-Ni-Mo-Al
6675 | 13 | 8 | 14 | 36 | 30 | 82.52958 | 0.2815275 | 0.1162145 | 802.6198 | 1 | 0 | 0 |  | Fe-Cr-Ni-Mo-Al
6676 | 11 | 9 | 19 | 38 | 24 | 87.54572 | 0.2795042 | 0.1216931 | 915.1158 | 1 | 0 | 0 |  | Fe-Cr-Ni-Mo-Al
6677 | 9 | 10 | 25 | 38 | 18 | 91.76886 | 0.2783661 | 0.1276358 | 1031.082 | 1 | 0 | 0 |  | Fe-Cr-Ni-Mo-Al
6678 | 7 | 11 | 33 | 37 | 12 | 95.55113 | 0.2780713 | 0.1321285 | 1132.29 | 1 | 0 | 0 |  | Fe-Cr-Ni-Mo-Al
6679 | 5 | 12 | 44 | 32 | 7 | 96.53242 | 0.2799926 | 0.1339683 | 1167.842 | 1 | 0 | 0 |  | Fe-Cr-Ni-Mo-Al
6680 | 4 | 12 | 57 | 23 | 4 | 93.33618 | 0.285222 | 0.1288787 | 1063.998 | 1 | 0 | 0 |  | Fe-Cr-Ni-Mo-Al
6681 | 10 | 5 | 6 | 37 | 42 | 75.19731 | 0.2847609 | 0.09392282 | 528.8547 | 1 | 0 | 0 |  | Fe-Cr-Ni-Mo-Al
6682 | 10 | 5 | 9 | 41 | 35 | 81.36765 | 0.2818259 | 0.1003179 | 638.4569 | 1 | 0 | 0 |  | Fe-Cr-Ni-Mo-Al
6683 | 9 | 6 | 13 | 44 | 28 | 87.44009 | 0.2790425 | 0.1074091 | 764.2314 | 1 | 0 | 0 |  | Fe-Cr-Ni-Mo-Al
6684 | 8 | 7 | 18 | 45 | 22 | 92.01521 | 0.2775341 | 0.1153152 | 896.0933 | 1 | 0 | 0 |  | Fe-Cr-Ni-Mo-Al
6685 | 6 | 8 | 25 | 45 | 16 | 96.20667 | 0.2767531 | 0.1235465 | 1039.351 | 1 | 0 | 0 |  | Fe-Cr-Ni-Mo-Al
6686 | 5 | 9 | 32 | 43 | 11 | 98.85649 | 0.2768737 | 0.1295599 | 1146.232 | 1 | 0 | 0 |  | Fe-Cr-Ni-Mo-Al
6687 | 3 | 11 | 43 | 38 | 6 | 100.0762 | 0.2781732 | 0.1338593 | 1216.293 | 0 | 0 | 0 |  | Fe-Cr-Ni-Mo-Al
6688 | 6 | 3 | 9 | 50 | 32 | 87.21475 | 0.2790442 | 0.08965744 | 585.7581 | 1 | 0 | 0 |  | Fe-Cr-Ni-Mo-Al
6689 | 6 | 4 | 13 | 52 | 25 | 92.83272 | 0.2768672 | 0.09996721 | 737.0111 | 1 | 0 | 0 |  | Fe-Cr-Ni-Mo-Al
6690 | 5 | 5 | 18 | 53 | 19 | 97.46936 | 0.2754898 | 0.1090304 | 882.2844 | 1 | 0 | 0 |  | Fe-Cr-Ni-Mo-Al
6691 | 4 | 6 | 23 | 53 | 13 | 101.9876 | 0.2743366 | 0.1166811 | 1021.747 | 1 | 0 | 0 |  | Fe-Cr-Ni-Mo-Al
6692 | 4 | 8 | 30 | 50 | 8 | 104.3761 | 0.2743005 | 0.1249573 | 1155.063 | 0 | 0 | 0 |  | Fe-Cr-Ni-Mo-Al
6693 | 47 | 3 | 33 | 5 | 12 | 74.80806 | 0.2990464 | 0.1143359 | 697.6654 | 1 | 0 | 0 |  | Fe-Cr-Ni-Mo-Al
6694 | 40 | 5 | 39 | 5 | 11 | 75.82612 | 0.2983644 | 0.1131085 | 694.7762 | 1 | 1 | 1 | 694.7762 | Fe-Cr-Ni-Mo-Al
6695 | 34 | 7 | 44 | 4 | 10 | 76.22522 | 0.2981281 | 0.1096709 | 663.6014 | 1 | 1 | 1 | 663.6014 | Fe-Cr-Ni-Mo-Al
6696 | 27 | 11 | 49 | 4 | 9 | 78.00508 | 0.2955507 | 0.1076006 | 657.0073 | 1 | 1 | 1 | 657.0073 | Fe-Cr-Ni-Mo-Al
6697 | 22 | 14 | 53 | 3 | 7 | 79.61414 | 0.2938698 | 0.0984943 | 582.6522 | 1 | 1 | 1 | 582.6522 | Fe-Cr-Ni-Mo-Al
6698 | 51 | 3 | 21 | 6 | 19 | 71.12897 | 0.2983527 | 0.1267531 | 771.4506 | 0 | 0 | 0 |  | Fe-Cr-Ni-Mo-Al
6699 | 44 | 5 | 27 | 7 | 17 | 73.40223 | 0.2966939 | 0.1261542 | 791.2915 | 1 | 0 | 0 |  | Fe-Cr-Ni-Mo-Al
6700 | 38 | 7 | 32 | 8 | 16 | 75.11308 | 0.29519 | 0.1267384 | 815.7651 | 1 | 0 | 0 |  | Fe-Cr-Ni-Mo-Al
6701 | 32 | 10 | 36 | 8 | 14 | 77.18042 | 0.2929718 | 0.1247431 | 815.6291 | 1 | 0 | 0 |  | Fe-Cr-Ni-Mo-Al
6702 | 26 | 14 | 40 | 9 | 11 | 81.02305 | 0.2891097 | 0.1206615 | 812.8654 | 1 | 1 | 1 | 812.8654 | Fe-Cr-Ni-Mo-Al
6703 | 21 | 18 | 44 | 8 | 9 | 82.96083 | 0.2866665 | 0.1144258 | 764.6324 | 1 | 1 | 1 | 764.6324 | Fe-Cr-Ni-Mo-Al
6704 | 16 | 23 | 46 | 7 | 7 | 85.40972 | 0.2828932 | 0.1085226 | 719.6192 | 1 | 1 | 1 | 719.6192 | Fe-Cr-Ni-Mo-Al
6705 | 52 | 3 | 12 | 4 | 29 | 63.77861 | 0.3014362 | 0.133602 | 740.1579 | 0 | 0 | 0 |  | Fe-Cr-Ni-Mo-Al
6706 | 46 | 4 | 16 | 8 | 27 | 67.69122 | 0.2980526 | 0.1339683 | 795.1227 | 0 | 0 | 0 |  | Fe-Cr-Ni-Mo-Al
6707 | 39 | 6 | 21 | 10 | 24 | 71.04902 | 0.2952547 | 0.1344806 | 840.8519 | 1 |  | 0 |  | Fe-Cr-Ni-Mo-Al
6708 | 34 | 9 | 25 | 12 | 21 | 74.99247 | 0.2915562 | 0.1336726 | 880.088 | 1 | 0 | 0 |  | Fe-Cr-Ni-Mo-Al
6709 | 29 | 13 | 28 | 13 | 17 | 79.34723 | 0.2872181 | 0.1313188 | 903.9679 | 1 | 0 | 0 |  | Fe-Cr-Ni-Mo-Al
6710 | 24 | 17 | 31 | 14 | 14 | 83.15268 | 0.2833508 | 0.1288531 | 918.2869 | 1 | 0 | 0 |  | Fe-Cr-Ni-Mo-Al
6711 | 19 | 23 | 34 | 13 | 11 | 86.47851 | 0.2789349 | 0.1237502 | 891.4791 | 1 | 0 | 0 |  | Fe-Cr-Ni-Mo-Al
6712 | 15 | 29 | 36 | 12 | 8 | 89.97029 | 0.2743207 | 0.1163424 | 838.5733 | 1 | 0 | 0 |  | Fe-Cr-Ni-Mo-Al
6713 | 12 | 36 | 37 | 9 | 6 | 91.95766 | 0.2696968 | 0.1061376 | 735.8928 | 1 | 0 | 0 |  | Fe-Cr-Ni-Mo-Al
6714 | 43 | 3 | 10 | 6 | 38 | 59.57011 | 0.3032213 | 0.1353568 | 702.9126 | 0 | 0 | 0 |  | Fe-Cr-Ni-Mo-Al
6715 | 38 | 4 | 13 | 10 | 34 | 64.35272 | 0.2988307 | 0.1356712 | 767.705 | 0 | 0 | 0 |  | Fe-Cr-Ni-Mo-Al
6716 | 33 | 7 | 16 | 14 | 29 | 70.58987 | 0.2927708 | 0.135209 | 841.078 | 1 | 0 | 0 |  | Fe-Cr-Ni-Mo-Al
6717 | 29 | 10 | 19 | 17 | 25 | 75.74157 | 0.2881384 | 0.1343715 | 895.8699 | 1 | 0 | 0 |  | Fe-Cr-Ni-Mo-Al
6718 | 25 | 15 | 21 | 19 | 20 | 81.63457 | 0.282285 | 0.1325234 | 942.9033 | 1 | 0 | 0 |  | Fe-Cr-Ni-Mo-Al
6719 | 21 | 20 | 24 | 19 | 16 | 85.79963 | 0.2780298 | 0.1304139 | 962.525 | 1 | 0 | 0 |  | Fe-Cr-Ni-Mo-Al
6720 | 17 | 26 | 26 | 18 | 12 | 89.96933 | 0.273123 | 0.1259383 | 950.1987 | 1 | 0 | 0 |  | Fe-Cr-Ni-Mo-Al
6721 | 13 | 34 | 28 | 17 | 9 | 93.86377 | 0.2675818 | 0.1191919 | 904.2512 | 1 | 0 | 0 |  | Fe-Cr-Ni-Mo-Al
6722 | 11 | 43 | 28 | 12 | 6 | 96.35453 | 0.2614006 | 0.1064597 | 768.4493 | 0 | 0 | 0 |  | Fe-Cr-Ni-Mo-Al
6723 | 35 | 3 | 8 | 9 | 45 | 57.39514 | 0.3035018 | 0.1303942 | 639.3763 | 0 | 0 | 0 |  | Fe-Cr-Ni-Mo-Al
6724 | 31 | 5 | 10 | 14 | 39 | 64.0949 | 0.2966317 | 0.1309742 | 724.8773 | 1 | 0 | 0 |  | Fe-Cr-Ni-Mo-Al
6725 | 27 | 8 | 12 | 19 | 33 | 71.405 | 0.2896856 | 0.1305545 | 808.0706 | 1 | 0 | 0 |  | Fe-Cr-Ni-Mo-Al
6726 | 24 | 12 | 14 | 22 | 28 | 77.38745 | 0.2840508 | 0.1299924 | 870.4442 | 1 | 0 | 0 |  | Fe-Cr-Ni-Mo-Al
6727 | 20 | 17 | 16 | 24 | 23 | 83.15194 | 0.2784684 | 0.129623 | 928.3391 | 1 | 0 | 0 |  | Fe-Cr-Ni-Mo-Al
6728 | 17 | 22 | 18 | 25 | 18 | 88.53961 | 0.2735662 | 0.1281456 | 968.2023 | 1 | 0 | 0 |  | Fe-Cr-Ni-Mo-Al
6729 | 13 | 30 | 20 | 24 | 13 | 93.91633 | 0.267365 | 0.1242533 | 971.2715 | 0 | 0 | 0 |  | Fe-Cr-Ni-Mo-Al
6730 | 11 | 38 | 20 | 22 | 9 | 98.30794 | 0.2613431 | 0.1172946 | 922.4852 | 0 | 0 | 0 |  | Fe-Cr-Ni-Mo-Al
6731 | 8 | 50 | 20 | 16 | 6 | 101.1649 | 0.2534085 | 0.1055168 | 791.174 | 0 | 0 | 0 |  | Fe-Cr-Ni-Mo-Al
6732 | 25 | 3 | 7 | 14 | 50 | 57.3556 | 0.3018926 | 0.12129 | 573.653 | 0 | 0 | 0 |  | Fe-Cr-Ni-Mo-Al
6733 | 23 | 6 | 8 | 21 | 42 | 66.79684 | 0.2922996 | 0.1201254 | 667.1803 | 1 | 0 | 0 |  | Fe-Cr-Ni-Mo-Al
6734 | 20 | 9 | 9 | 26 | 36 | 73.91424 | 0.2857511 | 0.1197489 | 738.4433 | 1 | 0 | 0 |  | Fe-Cr-Ni-Mo-Al
6735 | 18 | 13 | 11 | 28 | 29 | 80.42142 | 0.2802331 | 0.1237466 | 842.9528 | 1 | 0 | 0 |  | Fe-Cr-Ni-Mo-Al
6736 | 16 | 18 | 12 | 30 | 24 | 86.16427 | 0.2749009 | 0.1229802 | 892.4934 | 1 | 0 | 0 |  | Fe-Cr-Ni-Mo-Al
6737 | 13 | 25 | 14 | 31 | 18 | 92.67158 | 0.2688552 | 0.121647 | 939.3283 | 1 | 0 | 0 |  | Fe-Cr-Ni-Mo-Al
6738 | 10 | 32 | 15 | 30 | 13 | 97.89595 | 0.2632405 | 0.1195612 | 958.6633 | 0 | 0 | 0 |  | Fe-Cr-Ni-Mo-Al
6739 | 8 | 42 | 15 | 26 | 8 | 102.8338 | 0.2560236 | 0.1132051 | 913.516 | 0 | 0 | 0 |  | Fe-Cr-Ni-Mo-Al
6740 | 6 | 55 | 15 | 19 | 5 | 105.3938 | 0.2479197 | 0.1015278 | 775.8726 | 0 | 0 | 0 |  | Fe-Cr-Ni-Mo-Al
6741 | 17 | 3 | 7 | 21 | 52 | 60.38384 | 0.297995 | 0.1079693 | 511.0042 | 1 | 0 | 0 |  | Fe-Cr-Ni-Mo-Al
6742 | 16 | 6 | 7 | 28 | 43 | 70.08225 | 0.288724 | 0.108668 | 606.5265 | 1 | 0 | 0 |  | Fe-Cr-Ni-Mo-Al
6743 | 15 | 9 | 7 | 33 | 36 | 77.74419 | 0.2822174 | 0.1090918 | 680.5775 | 1 | 0 | 0 |  | Fe-Cr-Ni-Mo-Al
6744 | 13 | 14 | 8 | 36 | 30 | 84.36538 | 0.2763258 | 0.109812 | 745.3031 | 1 | 0 | 0 |  | Fe-Cr-Ni-Mo-Al
6745 | 11 | 19 | 9 | 38 | 24 | 90.63524 | 0.2710866 | 0.1114697 | 816.8192 | 1 | 0 | 0 |  | Fe-Cr-Ni-Mo-Al
6746 | 9 | 25 | 10 | 38 | 18 | 96.51818 | 0.2658354 | 0.1138057 | 891.5249 | 1 | 0 | 0 |  | Fe-Cr-Ni-Mo-Al
6747 | 7 | 33 | 11 | 37 | 12 | 102.6587 | 0.2598539 | 0.1124777 | 923.9685 | 0 | 0 | 0 |  | Fe-Cr-Ni-Mo-Al
6748 | 5 | 44 | 12 | 32 | 7 | 107.2219 | 0.252945 | 0.1084493 | 898.758 | 0 | 0 | 0 |  | Fe-Cr-Ni-Mo-Al
6749 | 4 | 57 | 12 | 23 | 4 | 109.0647 | 0.2450637 | 0.0992883 | 779.6363 | 0 | 0 | 0 |  | Fe-Cr-Ni-Mo-Al
6750 | 10 | 6 | 5 | 37 | 42 | 75.49511 | 0.283862 | 0.09257498 | 518.483 | 1 | 0 | 0 |  | Fe-Cr-Ni-Mo-Al
6751 | 10 | 9 | 5 | 41 | 35 | 82.56533 | 0.2783977 | 0.09505419 | 593.3682 | 1 | 0 | 0 |  | Fe-Cr-Ni-Mo-Al
6752 | 9 | 13 | 6 | 44 | 28 | 89.55362 | 0.2732709 | 0.09849427 | 680.0598 | 1 | 0 | 0 |  | Fe-Cr-Ni-Mo-Al
6753 | 8 | 18 | 7 | 45 | 22 | 95.37708 | 0.2686611 | 0.1019745 | 760.6971 | 1 | 0 | 0 |  | Fe-Cr-Ni-Mo-Al
6754 | 6 | 25 | 8 | 45 | 16 | 101.4852 | 0.2632427 | 0.1040456 | 828.535 | 0 | 0 | 0 |  | Fe-Cr-Ni-Mo-Al
6755 | 5 | 32 | 9 | 43 | 11 | 106.1441 | 0.2585911 | 0.1057527 | 879.9553 | 0 | 0 | 0 |  | Fe-Cr-Ni-Mo-Al
6756 | 3 | 43 | 11 | 38 | 6 | 110.4642 | 0.2524284 | 0.1046521 | 887.172 | 0 | 0 | 0 |  | Fe-Cr-Ni-Mo-Al
6757 | 6 | 9 | 3 | 50 | 32 | 88.97358 | 0.274232 | 0.08031954 | 501.5143 | 1 | 0 | 0 |  | Fe-Cr-Ni-Mo-Al
6758 | 6 | 13 | 4 | 52 | 25 | 95.4986 | 0.2698647 | 0.08715054 | 609.4353 | 0 | 0 | 0 |  | Fe-Cr-Ni-Mo-Al
6759 | 5 | 18 | 5 | 53 | 19 | 101.364 | 0.2655823 | 0.09170783 | 696.4224 | 0 | 0 | 0 |  | Fe-Cr-Ni-Mo-Al
6760 | 4 | 23 | 6 | 53 | 13 | 107.1958 | 0.261473 | 0.09688544 | 795.938 | 0 | 0 | 0 |  | Fe-Cr-Ni-Mo-Al
6761 | 4 | 30 | 8 | 50 | 8 | 111.2179 | 0.2576736 | 0.1008699 | 869.136 | 0 | 0 | 0 |  | Fe-Cr-Ni-Mo-Al
6762 | 47 | 33 | 5 | 3 | 12 | 84.30777 | 0.2691867 | 0.1030865 | 630.5432 | 0 | 0 | 0 |  | Fe-Cr-Ni-Mo-Al
6763 | 40 | 39 | 5 | 5 | 11 | 88.14765 | 0.2632011 | 0.1023978 | 649.9053 | 0 | 0 | 0 |  | Fe-Cr-Ni-Mo-Al
6764 | 34 | 44 | 4 | 7 | 10 | 91.8181 | 0.2576761 | 0.1008411 | 658.9356 | 0 | 0 | 0 |  | Fe-Cr-Ni-Mo-Al
6765 | 27 | 49 | 4 | 11 | 9 | 96.35891 | 0.2527601 | 0.1012272 | 697.2121 | 0 | 0 | 0 |  | Fe-Cr-Ni-Mo-Al
6766 | 22 | 53 | 3 | 14 | 7 | 101.1161 | 0.2480087 | 0.09780506 | 694.8824 | 0 | 0 | 0 |  | Fe-Cr-Ni-Mo-Al
6767 | 51 | 21 | 6 | 3 | 19 | 75.44892 | 0.2815877 | 0.1202719 | 723.4727 | 0 | 0 | 0 |  | Fe-Cr-Ni-Mo-Al
6768 | 44 | 27 | 7 | 5 | 17 | 79.84693 | 0.2751877 | 0.1182767 | 743.3062 | 0 | 0 | 0 |  | Fe-Cr-Ni-Mo-Al
6769 | 38 | 32 | 8 | 7 | 16 | 83.21878 | 0.2703679 | 0.1180286 | 770.1187 | 0 | 0 | 0 |  | Fe-Cr-Ni-Mo-Al
6770 | 32 | 36 | 8 | 10 | 14 | 87.69493 | 0.2652876 | 0.1158524 | 788.8968 | 0 | 0 | 0 |  | Fe-Cr-Ni-Mo-Al
6771 | 26 | 40 | 9 | 14 | 11 | 93.43808 | 0.2604126 | 0.1124083 | 806.1738 | 0 | 0 | 0 |  | Fe-Cr-Ni-Mo-Al
6772 | 21 | 44 | 8 | 18 | 9 | 98.48254 | 0.2557043 | 0.1091881 | 815.1043 | 0 | 0 | 0 |  | Fe-Cr-Ni-Mo-Al
6773 | 16 | 46 | 7 | 23 | 7 | 103.6021 | 0.2521876 | 0.1058872 | 823.9078 | 0 | 0 | 0 |  | Fe-Cr-Ni-Mo-Al
6774 | 52 | 12 | 4 | 3 | 29 | 66.17763 | 0.2923347 | 0.1315211 | 732.921 | 0 | 0 | 0 |  | Fe-Cr-Ni-Mo-Al
6775 | 46 | 16 | 8 | 4 | 27 | 69.12654 | 0.288501 | 0.1309774 | 759.8896 | 0 | 0 | 0 |  | Fe-Cr-Ni-Mo-Al
6776 | 39 | 21 | 10 | 6 | 24 | 73.57988 | 0.2825308 | 0.1295132 | 792.3057 | 0 | 0 | 0 |  | Fe-Cr-Ni-Mo-Al
6777 | 34 | 25 | 12 | 9 | 21 | 78.53738 | 0.2774503 | 0.1279393 | 831.5661 | 0 | 0 | 0 |  | Fe-Cr-Ni-Mo-Al
6778 | 29 | 28 | 13 | 13 | 17 | 84.5404 | 0.2723329 | 0.1245279 | 862.7652 | 0 | 0 | 0 |  | Fe-Cr-Ni-Mo-Al
6779 | 24 | 31 | 14 | 17 | 14 | 89.87395 | 0.2680191 | 0.1218095 | 890.5764 | 0 | 0 | 0 |  | Fe-Cr-Ni-Mo-Al
6780 | 19 | 34 | 13 | 23 | 11 | 96.38414 | 0.263061 | 0.1178554 | 914.3379 | 0 | 0 | 0 |  | Fe-Cr-Ni-Mo-Al
6781 | 15 | 36 | 12 | 29 | 8 | 102.5166 | 0.2592756 | 0.1135669 | 926.5786 | 0 | 0 | 0 |  | Fe-Cr-Ni-Mo-Al
6782 | 12 | 37 | 9 | 36 | 6 | 108.0447 | 0.2561101 | 0.1086358 | 921.2303 | 0 |  | 0 |  | Fe-Cr-Ni-Mo-Al
6783 | 43 | 10 | 6 | 3 | 38 | 59.89723 | 0.2980683 | 0.134774 | 687.4319 | 0 | 0 | 0 |  | Fe-Cr-Ni-Mo-Al
6784 | 38 | 13 | 10 | 4 | 34 | 63.39996 | 0.2941072 | 0.1358542 | 735.8597 | 0 | 0 | 0 |  | Fe-Cr-Ni-Mo-Al
6785 | 33 | 16 | 14 | 7 | 29 | 69.07296 | 0.2887566 | 0.1353451 | 800.9231 | 0 | 0 | 0 |  | Fe-Cr-Ni-Mo-Al
6786 | 29 | 19 | 17 | 10 | 25 | 74.32764 | 0.2840385 | 0.1342821 | 854.9389 | 1 | 0 | 0 |  | Fe-Cr-Ni-Mo-Al
6787 | 25 | 21 | 19 | 15 | 20 | 81.18083 | 0.2790352 | 0.1313744 | 910.6624 | 1 | 0 | 0 |  | Fe-Cr-Ni-Mo-Al
6788 | 21 | 24 | 19 | 20 | 16 | 87.76778 | 0.273666 | 0.1277098 | 947.8234 | 1 | 0 | 0 |  | Fe-Cr-Ni-Mo-Al
6789 | 17 | 26 | 18 | 26 | 12 | 94.776 | 0.2687869 | 0.1229239 | 972.8831 | 0 | 0 | 0 |  | Fe-Cr-Ni-Mo-Al
6790 | 13 | 28 | 17 | 34 | 9 | 101.5882 | 0.2646717 | 0.1188726 | 1000.299 | 0 | 0 | 0 |  | Fe-Cr-Ni-Mo-Al
6791 | 11 | 28 | 12 | 43 | 6 | 108.755 | 0.2607768 | 0.1110973 | 977.8672 | 0 | 0 | 0 |  | Fe-Cr-Ni-Mo-Al
6792 | 35 | 8 | 9 | 3 | 45 | 55.07727 | 0.3036133 | 0.1351786 | 633.9301 | 0 | 0 | 0 |  | Fe-Cr-Ni-Mo-Al
6793 | 31 | 10 | 14 | 5 | 39 | 59.86075 | 0.2991032 | 0.1382743 | 716.8344 | 0 | 0 | 0 |  | Fe-Cr-Ni-Mo-Al
6794 | 27 | 12 | 19 | 8 | 33 | 65.67379 | 0.2942111 | 0.1395207 | 803.0934 | 1 | 0 | 0 |  | Fe-Cr-Ni-Mo-Al
6795 | 24 | 14 | 22 | 12 | 28 | 71.8113 | 0.2891497 | 0.1385325 | 875.3346 | 1 | 0 | 0 |  | Fe-Cr-Ni-Mo-Al
6796 | 20 | 16 | 24 | 17 | 23 | 78.5501 | 0.2838954 | 0.1363842 | 941.6566 | 1 | 0 | 0 |  | Fe-Cr-Ni-Mo-Al
6797 | 17 | 18 | 25 | 22 | 18 | 85.41599 | 0.2789936 | 0.1329911 | 992.064 | 1 | 0 | 0 |  | Fe-Cr-Ni-Mo-Al
6798 | 13 | 20 | 24 | 30 | 13 | 94.05185 | 0.2731537 | 0.127681 | 1036.443 | 1 | 0 | 0 |  | Fe-Cr-Ni-Mo-Al
6799 | 11 | 20 | 22 | 38 | 9 | 101.3088 | 0.2693902 | 0.1224924 | 1059.631 | 0 | 0 | 0 |  | Fe-Cr-Ni-Mo-Al
6800 | 8 | 20 | 16 | 50 | 6 | 109.7077 | 0.2645982 | 0.1122982 | 1019.64 | 0 | 0 | 0 |  | Fe-Cr-Ni-Mo-Al
6801 | 25 | 7 | 14 | 3 | 50 | 51.46553 | 0.3082922 | 0.1365419 | 598.4176 | 0 | 0 | 0 |  | Fe-Cr-Ni-Mo-Al
6802 | 23 | 8 | 21 | 6 | 42 | 57.9251 | 0.3030629 | 0.142044 | 726.2248 | 1 | 0 | 0 |  | Fe-Cr-Ni-Mo-Al
6803 | 20 | 9 | 26 | 9 | 36 | 63.32099 | 0.2988786 | 0.1441911 | 819.3902 | 1 | 0 | 0 |  | Fe-Cr-Ni-Mo-Al
6804 | 18 | 11 | 28 | 13 | 29 | 70.48431 | 0.2926734 | 0.142568 | 902.8541 | 1 | 0 | 0 |  | Fe-Cr-Ni-Mo-Al
6805 | 16 | 12 | 30 | 18 | 24 | 77.00408 | 0.2880264 | 0.1402794 | 971.3186 | 1 | 0 | 0 |  | Fe-Cr-Ni-Mo-Al
6806 | 13 | 14 | 31 | 25 | 18 | 85.62612 | 0.2819021 | 0.1363526 | 1043.931 | 1 | 0 | 0 |  | Fe-Cr-Ni-Mo-Al
6807 | 10 | 15 | 30 | 32 | 13 | 93.43204 | 0.2769288 | 0.1315194 | 1087.423 | 1 | 0 | 0 |  | Fe-Cr-Ni-Mo-Al
6808 | 8 | 15 | 26 | 42 | 8 | 102.7059 | 0.2716611 | 0.1240904 | 1107.562 | 0 | 0 | 0 |  | Fe-Cr-Ni-Mo-Al
6809 | 6 | 15 | 19 | 55 | 5 | 111.3403 | 0.2665718 | 0.1126564 | 1051.184 | 0 | 0 | 0 |  | Fe-Cr-Ni-Mo-Al
6810 | 17 | 7 | 21 | 3 | 52 | 50.20327 | 0.3108889 | 0.1411614 | 613.6708 | 1 | 0 | 0 |  | Fe-Cr-Ni-Mo-Al
6811 | 16 | 7 | 28 | 6 | 43 | 56.66559 | 0.306101 | 0.1474359 | 752.7418 | 1 | 0 | 0 |  | Fe-Cr-Ni-Mo-Al
6812 | 15 | 7 | 33 | 9 | 36 | 62.37733 | 0.3022149 | 0.1491272 | 853.0398 | 1 | 0 | 0 |  | Fe-Cr-Ni-Mo-Al
6813 | 13 | 8 | 36 | 14 | 30 | 69.36432 | 0.2965716 | 0.1476475 | 944.4534 | 1 | 0 | 0 |  | Fe-Cr-Ni-Mo-Al
6814 | 11 | 9 | 38 | 19 | 24 | 76.3771 | 0.2914594 | 0.1450234 | 1020.713 | 1 | 0 | 0 |  | Fe-Cr-Ni-Mo-Al
6815 | 9 | 10 | 38 | 25 | 18 | 84.19809 | 0.2860079 | 0.1406862 | 1083.449 | 1 | 0 | 0 |  | Fe-Cr-Ni-Mo-Al
6816 | 7 | 11 | 37 | 33 | 12 | 93.27349 | 0.2802488 | 0.1354375 | 1143.75 | 1 | 0 | 0 |  | Fe-Cr-Ni-Mo-Al
6817 | 5 | 12 | 32 | 44 | 7 | 103.2254 | 0.2738452 | 0.1276658 | 1169.144 | 0 | 0 | 0 |  | Fe-Cr-Ni-Mo-Al
6818 | 4 | 12 | 23 | 57 | 4 | 112.0927 | 0.2682064 | 0.1150483 | 1098.169 | 0 | 0 | 0 |  | Fe-Cr-Ni-Mo-Al
6819 | 10 | 5 | 37 | 6 | 42 | 56.1837 | 0.3096648 | 0.1547992 | 807.7184 | 1 | 0 | 0 |  | Fe-Cr-Ni-Mo-Al
6820 | 10 | 5 | 41 | 9 | 35 | 61.98934 | 0.3053746 | 0.1547608 | 901.1194 | 1 | 0 | 0 |  | Fe-Cr-Ni-Mo-Al
6821 | 9 | 6 | 44 | 13 | 28 | 68.96973 | 0.2998489 | 0.1520874 | 985.9133 | 1 | 0 | 0 |  | Fe-Cr-Ni-Mo-Al
6822 | 8 | 7 | 45 | 18 | 22 | 76.19153 | 0.2942899 | 0.1479819 | 1054.014 | 1 | 0 | 0 |  | Fe-Cr-Ni-Mo-Al
6823 | 6 | 8 | 45 | 25 | 16 | 84.73255 | 0.2882054 | 0.1434549 | 1128.635 | 1 | 0 | 0 |  | Fe-Cr-Ni-Mo-Al
6824 | 5 | 9 | 43 | 32 | 11 | 92.65682 | 0.2827952 | 0.1385054 | 1179.022 | 1 | 0 | 0 |  | Fe-Cr-Ni-Mo-Al
6825 | 3 | 11 | 38 | 43 | 6 | 102.8084 | 0.2756776 | 0.1315553 | 1219.774 | 0 | 0 | 0 |  | Fe-Cr-Ni-Mo-Al
6826 | 6 | 3 | 50 | 9 | 32 | 62.79376 | 0.3079077 | 0.1595714 | 962.4169 | 1 | 0 | 0 |  | Fe-Cr-Ni-Mo-Al
6827 | 6 | 4 | 52 | 13 | 25 | 69.95272 | 0.3020818 | 0.1546499 | 1032.162 | 1 | 0 | 0 |  | Fe-Cr-Ni-Mo-Al
6828 | 5 | 5 | 53 | 18 | 19 | 77.29504 | 0.29645 | 0.1499425 | 1097.496 | 1 | 0 | 0 |  | Fe-Cr-Ni-Mo-Al
6829 | 4 | 6 | 53 | 23 | 13 | 84.85433 | 0.2912244 | 0.1442352 | 1144.722 | 1 | 0 | 0 |  | Fe-Cr-Ni-Mo-Al
6830 | 4 | 8 | 50 | 30 | 8 | 93.25073 | 0.2847689 | 0.139004 | 1196.599 | 1 | 0 | 0 |  | Fe-Cr-Ni-Mo-Al
6831 | 47 | 3 | 5 | 33 | 12 | 92.32191 | 0.2800111 | 0.1236564 | 994.3738 | 0 | 0 | 0 |  | Fe-Cr-Ni-Mo-Al
6832 | 40 | 5 | 5 | 39 | 11 | 96.72772 | 0.2763169 | 0.1206011 | 1006.393 | 0 | 0 | 0 |  | Fe-Cr-Ni-Mo-Al
6833 | 34 | 7 | 4 | 44 | 10 | 100.7322 | 0.2728993 | 0.1159265 | 990.3227 | 0 | 0 | 0 |  | Fe-Cr-Ni-Mo-Al
6834 | 27 | 11 | 4 | 49 | 9 | 104.8493 | 0.2689466 | 0.1110482 | 965.7971 | 0 | 0 | 0 |  | Fe-Cr-Ni-Mo-Al
6835 | 22 | 14 | 3 | 53 | 7 | 109.3329 | 0.2654015 | 0.1052892 | 931.1158 | 0 | 0 | 0 |  | Fe-Cr-Ni-Mo-Al
6836 | 51 | 3 | 6 | 21 | 19 | 80.76455 | 0.2871052 | 0.1276876 | 899.8236 | 0 | 0 | 0 |  | Fe-Cr-Ni-Mo-Al
6837 | 44 | 5 | 7 | 27 | 17 | 86.00325 | 0.2826338 | 0.1259354 | 942.5714 | 0 | 0 | 0 |  | Fe-Cr-Ni-Mo-Al
6838 | 38 | 7 | 8 | 32 | 16 | 89.84407 | 0.2792949 | 0.1242862 | 967.1881 | 0 | 0 | 0 |  | Fe-Cr-Ni-Mo-Al
6839 | 32 | 10 | 8 | 36 | 14 | 94.28075 | 0.2752549 | 0.1210118 | 975.8317 | 0 | 0 | 0 |  | Fe-Cr-Ni-Mo-Al
6840 | 26 | 14 | 9 | 40 | 11 | 99.59889 | 0.270888 | 0.1179444 | 991.5024 | 0 | 0 | 0 |  | Fe-Cr-Ni-Mo-Al
6841 | 21 | 18 | 8 | 44 | 9 | 104.2367 | 0.2666569 | 0.1133609 | 977.1551 | 0 | 0 | 0 |  | Fe-Cr-Ni-Mo-Al
6842 | 16 | 23 | 7 | 46 | 7 | 108.3989 | 0.2623028 | 0.1084339 | 948.0431 | 0 | 0 | 0 |  | Fe-Cr-Ni-Mo-Al
6843 | 52 | 3 | 4 | 12 | 29 | 69.03741 | 0.2945804 | 0.1308243 | 784.5261 | 0 | 0 | 0 |  | Fe-Cr-Ni-Mo-Al
6844 | 46 | 4 | 8 | 16 | 27 | 72.80212 | 0.2917258 | 0.1310079 | 833.6137 | 0 | 0 | 0 |  | Fe-Cr-Ni-Mo-Al
6845 | 39 | 6 | 10 | 21 | 24 | 78.01427 | 0.2871063 | 0.1293332 | 880.6669 | 1 | 0 | 0 |  | Fe-Cr-Ni-Mo-Al
6846 | 34 | 9 | 12 | 25 | 21 | 83.00695 | 0.282709 | 0.1283078 | 926.4875 | 1 | 0 | 0 |  | Fe-Cr-Ni-Mo-Al
6847 | 29 | 13 | 13 | 28 | 17 | 88.53658 | 0.2777022 | 0.1259082 | 959.9763 | 1 | 0 | 0 |  | Fe-Cr-Ni-Mo-Al
6848 | 24 | 17 | 14 | 31 | 14 | 93.39921 | 0.2733141 | 0.1236207 | 983.9098 | 1 | 0 | 0 |  | Fe-Cr-Ni-Mo-Al
6849 | 19 | 23 | 13 | 34 | 11 | 98.94956 | 0.2674823 | 0.119244 | 983.518 | 0 | 0 | 0 |  | Fe-Cr-Ni-Mo-Al
6850 | 15 | 29 | 12 | 36 | 8 | 104.0309 | 0.2622106 | 0.1145848 | 969.9121 | 0 | 0 | 0 |  | Fe-Cr-Ni-Mo-Al
6851 | 12 | 36 | 9 | 37 | 6 | 108.2451 | 0.256546 | 0.108726 | 926.3611 | 0 |  | 0 |  | Fe-Cr-Ni-Mo-Al
6852 | 43 | 3 | 6 | 10 | 38 | 62.18421 | 0.2995513 | 0.1316802 | 708.1047 | 0 | 0 | 0 |  | Fe-Cr-Ni-Mo-Al
6853 | 38 | 4 | 10 | 13 | 34 | 66.3031 | 0.2962666 | 0.1320919 | 763.5505 | 1 | 0 | 0 |  | Fe-Cr-Ni-Mo-Al
6854 | 33 | 7 | 14 | 16 | 29 | 71.86763 | 0.2912273 | 0.1327427 | 835.7296 | 1 | 0 | 0 |  | Fe-Cr-Ni-Mo-Al
6855 | 29 | 10 | 17 | 19 | 25 | 76.98649 | 0.2867346 | 0.1328745 | 897.2144 | 1 | 0 | 0 |  | Fe-Cr-Ni-Mo-Al
6856 | 25 | 15 | 19 | 21 | 20 | 82.85981 | 0.2810098 | 0.1313146 | 945.7947 | 1 | 0 | 0 |  | Fe-Cr-Ni-Mo-Al
6857 | 21 | 20 | 19 | 24 | 16 | 88.81686 | 0.2750988 | 0.1280112 | 973.5168 | 1 | 0 | 0 |  | Fe-Cr-Ni-Mo-Al
6858 | 17 | 26 | 18 | 26 | 12 | 94.776 | 0.2687869 | 0.1230745 | 975.4558 | 0 | 0 | 0 |  | Fe-Cr-Ni-Mo-Al
6859 | 13 | 34 | 17 | 28 | 9 | 100.2535 | 0.2622564 | 0.1176204 | 956.367 | 0 | 0 | 0 |  | Fe-Cr-Ni-Mo-Al
6860 | 11 | 43 | 12 | 28 | 6 | 105.6904 | 0.2543186 | 0.1088823 | 888.7299 | 0 | 0 | 0 |  | Fe-Cr-Ni-Mo-Al
6861 | 35 | 3 | 9 | 8 | 45 | 56.74672 | 0.3044651 | 0.131746 | 641.0312 | 0 | 0 | 0 |  | Fe-Cr-Ni-Mo-Al
6862 | 31 | 5 | 14 | 10 | 39 | 61.51074 | 0.3001339 | 0.1347293 | 722.7702 | 1 | 0 | 0 |  | Fe-Cr-Ni-Mo-Al
6863 | 27 | 8 | 19 | 12 | 33 | 66.9543 | 0.2951745 | 0.1373267 | 811.7859 | 1 | 0 | 0 |  | Fe-Cr-Ni-Mo-Al
6864 | 24 | 12 | 22 | 14 | 28 | 72.42049 | 0.2896952 | 0.1379526 | 882.9822 | 1 | 0 | 0 |  | Fe-Cr-Ni-Mo-Al
6865 | 20 | 17 | 24 | 16 | 23 | 78.26072 | 0.2835888 | 0.1365395 | 936.909 | 1 | 0 | 0 |  | Fe-Cr-Ni-Mo-Al
6866 | 17 | 22 | 25 | 18 | 18 | 84.32342 | 0.2776511 | 0.1328818 | 966.9702 | 1 | 0 | 0 |  | Fe-Cr-Ni-Mo-Al
6867 | 13 | 30 | 24 | 20 | 13 | 91.54618 | 0.26945 | 0.1260547 | 963.5267 | 1 | 0 | 0 |  | Fe-Cr-Ni-Mo-Al
6868 | 11 | 38 | 22 | 20 | 9 | 97.1349 | 0.2622866 | 0.1176251 | 913.357 | 0 | 0 | 0 |  | Fe-Cr-Ni-Mo-Al
6869 | 8 | 50 | 16 | 20 | 6 | 103.4947 | 0.2517634 | 0.1061931 | 821.4836 | 0 | 0 | 0 |  | Fe-Cr-Ni-Mo-Al
6870 | 25 | 3 | 14 | 7 | 50 | 52.83452 | 0.3088219 | 0.1318648 | 593.2899 | 1 | 0 | 0 |  | Fe-Cr-Ni-Mo-Al
6871 | 23 | 6 | 21 | 8 | 42 | 58.58954 | 0.3034108 | 0.1405656 | 728.5237 | 1 | 0 | 0 |  | Fe-Cr-Ni-Mo-Al
6872 | 20 | 9 | 26 | 9 | 36 | 63.32099 | 0.2988786 | 0.1441911 | 819.3902 | 1 | 0 | 0 |  | Fe-Cr-Ni-Mo-Al
6873 | 18 | 13 | 28 | 11 | 29 | 69.85641 | 0.2921668 | 0.1429245 | 893.3143 | 1 | 0 | 0 |  | Fe-Cr-Ni-Mo-Al
6874 | 16 | 18 | 30 | 12 | 24 | 75.21868 | 0.2863259 | 0.1412266 | 940.8188 | 1 | 0 | 0 |  | Fe-Cr-Ni-Mo-Al
6875 | 13 | 25 | 31 | 14 | 18 | 82.60539 | 0.2783813 | 0.1353171 | 964.127 | 1 | 0 | 0 |  | Fe-Cr-Ni-Mo-Al
6876 | 10 | 32 | 30 | 15 | 13 | 89.05202 | 0.2708919 | 0.127171 | 941.7759 | 1 | 0 | 0 |  | Fe-Cr-Ni-Mo-Al
6877 | 8 | 42 | 26 | 15 | 8 | 96.35678 | 0.261003 | 0.114464 | 860.4053 | 0 | 0 | 0 |  | Fe-Cr-Ni-Mo-Al
6878 | 6 | 55 | 19 | 15 | 5 | 103.0747 | 0.2494588 | 0.100365 | 741.5634 | 0 | 0 | 0 |  | Fe-Cr-Ni-Mo-Al
6879 | 17 | 3 | 21 | 7 | 52 | 51.57048 | 0.3113173 | 0.1368928 | 611.6485 | 1 | 0 | 0 |  | Fe-Cr-Ni-Mo-Al
6880 | 16 | 6 | 28 | 7 | 43 | 57.00244 | 0.3062491 | 0.1466147 | 753.6799 | 1 | 0 | 0 |  | Fe-Cr-Ni-Mo-Al
6881 | 15 | 9 | 33 | 7 | 36 | 61.71596 | 0.3018559 | 0.1502676 | 847.7507 | 1 | 0 | 0 |  | Fe-Cr-Ni-Mo-Al
6882 | 13 | 14 | 36 | 8 | 30 | 67.47454 | 0.2952416 | 0.150083 | 922.2626 | 1 | 0 | 0 |  | Fe-Cr-Ni-Mo-Al
6883 | 11 | 19 | 38 | 9 | 24 | 73.36534 | 0.2888719 | 0.1459836 | 959.4302 | 1 | 0 | 0 |  | Fe-Cr-Ni-Mo-Al
6884 | 9 | 25 | 38 | 10 | 18 | 79.90102 | 0.2815142 | 0.1380228 | 957.207 | 1 | 0 | 0 |  | Fe-Cr-Ni-Mo-Al
6885 | 7 | 33 | 37 | 11 | 12 | 87.46373 | 0.2728042 | 0.125765 | 905.4354 | 1 | 0 | 0 |  | Fe-Cr-Ni-Mo-Al
6886 | 5 | 44 | 32 | 12 | 7 | 95.6784 | 0.2616259 | 0.1105364 | 806.2822 | 0 | 0 | 0 |  | Fe-Cr-Ni-Mo-Al
6887 | 4 | 57 | 23 | 12 | 4 | 102.7344 | 0.2491421 | 0.0953551 | 680.123 | 0 | 0 | 0 |  | Fe-Cr-Ni-Mo-Al
6888 | 10 | 6 | 37 | 5 | 42 | 55.84047 | 0.3095483 | 0.15558 | 805.9179 | 1 | 0 | 0 |  | Fe-Cr-Ni-Mo-Al
6889 | 10 | 9 | 41 | 5 | 35 | 60.6424 | 0.3047625 | 0.1567765 | 886.4599 | 1 | 0 | 0 |  | Fe-Cr-Ni-Mo-Al
6890 | 9 | 13 | 44 | 6 | 28 | 66.69366 | 0.2984695 | 0.1533523 | 943.6372 | 1 | 0 | 0 |  | Fe-Cr-Ni-Mo-Al
6891 | 8 | 18 | 45 | 7 | 22 | 72.77676 | 0.2916564 | 0.1466238 | 960.3681 | 1 | 0 | 0 |  | Fe-Cr-Ni-Mo-Al
6892 | 6 | 25 | 45 | 8 | 16 | 79.79148 | 0.2833777 | 0.1363895 | 939.3859 | 1 | 0 | 0 |  | Fe-Cr-Ni-Mo-Al
6893 | 5 | 32 | 43 | 9 | 11 | 86.44021 | 0.2753958 | 0.1240817 | 877.7902 | 1 | 0 | 0 |  | Fe-Cr-Ni-Mo-Al
6894 | 3 | 43 | 38 | 11 | 6 | 95.18952 | 0.2639823 | 0.1076224 | 772.0947 | 1 | 0 | 0 |  | Fe-Cr-Ni-Mo-Al
6895 | 6 | 9 | 50 | 3 | 32 | 60.73956 | 0.3071244 | 0.1612994 | 926.9662 | 1 | 0 | 0 |  | Fe-Cr-Ni-Mo-Al
6896 | 6 | 13 | 52 | 4 | 25 | 66.98287 | 0.3004771 | 0.1536903 | 951.448 | 1 | 0 | 0 |  | Fe-Cr-Ni-Mo-Al
6897 | 5 | 18 | 53 | 5 | 19 | 73.20341 | 0.2935625 | 0.1440752 | 941.751 | 1 | 0 | 0 |  | Fe-Cr-Ni-Mo-Al
6898 | 4 | 23 | 53 | 6 | 13 | 79.74153 | 0.2867597 | 0.1316315 | 894.8766 | 1 | 1 | 1 | 894.8766 | Fe-Cr-Ni-Mo-Al
6899 | 4 | 30 | 50 | 8 | 8 | 87.20994 | 0.278067 | 0.1168623 | 814.0288 | 1 | 1 | 1 | 814.0288 | Fe-Cr-Ni-Mo-Al
6900 | 47 | 5 | 33 | 3 | 12 | 74.1486 | 0.298655 | 0.1107097 | 653.2988 | 1 | 0 | 0 |  | Fe-Cr-Ni-Mo-Al
6901 | 40 | 5 | 39 | 5 | 11 | 75.82612 | 0.2983644 | 0.1131085 | 694.7762 | 1 | 1 | 1 | 694.7762 | Fe-Cr-Ni-Mo-Al
6902 | 34 | 4 | 44 | 7 | 10 | 77.21445 | 0.2987219 | 0.1155563 | 736.0367 | 1 | 1 | 1 | 736.0367 | Fe-Cr-Ni-Mo-Al
6903 | 27 | 4 | 49 | 11 | 9 | 80.24088 | 0.2970206 | 0.1205573 | 823.241 | 1 | 1 | 1 | 823.241 | Fe-Cr-Ni-Mo-Al
6904 | 22 | 3 | 53 | 14 | 7 | 83.11279 | 0.2962786 | 0.122288 | 877.2781 | 1 | 1 | 1 | 877.2781 | Fe-Cr-Ni-Mo-Al
6905 | 51 | 6 | 21 | 3 | 19 | 70.14336 | 0.2977322 | 0.1239094 | 726.998 | 0 | 0 | 0 |  | Fe-Cr-Ni-Mo-Al
6906 | 44 | 7 | 27 | 5 | 17 | 72.75492 | 0.2962612 | 0.1241229 | 759.8961 | 1 | 0 | 0 |  | Fe-Cr-Ni-Mo-Al
6907 | 38 | 8 | 32 | 7 | 16 | 74.79715 | 0.2949672 | 0.12575 | 800.0791 | 1 | 0 | 0 |  | Fe-Cr-Ni-Mo-Al
6908 | 32 | 8 | 36 | 10 | 14 | 77.80666 | 0.2934445 | 0.1268786 | 849.1172 | 1 | 0 | 0 |  | Fe-Cr-Ni-Mo-Al
6909 | 26 | 9 | 40 | 14 | 11 | 82.53394 | 0.2903963 | 0.1268518 | 906.4686 | 1 | 0 | 0 |  | Fe-Cr-Ni-Mo-Al
6910 | 21 | 8 | 44 | 18 | 9 | 85.91948 | 0.2893335 | 0.1287453 | 972.96 | 1 | 0 | 0 |  | Fe-Cr-Ni-Mo-Al
6911 | 16 | 7 | 46 | 23 | 7 | 90.0392 | 0.2874628 | 0.1310628 | 1055.322 | 1 | 0 | 0 |  | Fe-Cr-Ni-Mo-Al
6912 | 52 | 4 | 12 | 3 | 29 | 63.44359 | 0.3012495 | 0.1329852 | 728.7639 | 0 | 0 | 0 |  | Fe-Cr-Ni-Mo-Al
6913 | 46 | 8 | 16 | 4 | 27 | 66.39862 | 0.2972043 | 0.1322772 | 755.0017 | 0 | 0 | 0 |  | Fe-Cr-Ni-Mo-Al
6914 | 39 | 10 | 21 | 6 | 24 | 69.77261 | 0.2943224 | 0.132389 | 796.2851 | 0 | 0 | 0 |  | Fe-Cr-Ni-Mo-Al
6915 | 34 | 12 | 25 | 9 | 21 | 74.07342 | 0.2907949 | 0.1317184 | 842.8516 | 1 | 0 | 0 |  | Fe-Cr-Ni-Mo-Al
6916 | 29 | 13 | 28 | 13 | 17 | 79.34723 | 0.2872181 | 0.1307687 | 898.806 | 1 | 0 | 0 |  | Fe-Cr-Ni-Mo-Al
6917 | 24 | 14 | 31 | 17 | 14 | 84.01374 | 0.2842479 | 0.1305321 | 954.4468 | 1 | 0 | 0 |  | Fe-Cr-Ni-Mo-Al
6918 | 19 | 13 | 34 | 23 | 11 | 89.23731 | 0.282095 | 0.1310639 | 1030.7 | 1 | 0 | 0 |  | Fe-Cr-Ni-Mo-Al
6919 | 15 | 12 | 36 | 29 | 8 | 94.4606 | 0.2799759 | 0.130845 | 1098.272 | 1 | 0 | 0 |  | Fe-Cr-Ni-Mo-Al
6920 | 12 | 9 | 37 | 36 | 6 | 98.84193 | 0.279049 | 0.1313808 | 1168.879 | 1 | 0 | 0 |  | Fe-Cr-Ni-Mo-Al
6921 | 43 | 6 | 10 | 3 | 38 | 58.56512 | 0.3026904 | 0.1354148 | 684.1812 | 0 | 0 | 0 |  | Fe-Cr-Ni-Mo-Al
6922 | 38 | 10 | 13 | 4 | 34 | 62.3791 | 0.2975358 | 0.1357881 | 729.8065 | 0 | 0 | 0 |  | Fe-Cr-Ni-Mo-Al
6923 | 33 | 14 | 16 | 7 | 29 | 68.38647 | 0.2909465 | 0.1345968 | 791.3622 | 0 | 0 | 0 |  | Fe-Cr-Ni-Mo-Al
6924 | 29 | 17 | 19 | 10 | 25 | 73.64447 | 0.2861259 | 0.1331462 | 841.3977 | 1 | 0 | 0 |  | Fe-Cr-Ni-Mo-Al
6925 | 25 | 19 | 21 | 15 | 20 | 80.49874 | 0.2810102 | 0.1309652 | 903.5805 | 1 | 0 | 0 |  | Fe-Cr-Ni-Mo-Al
6926 | 21 | 19 | 24 | 20 | 16 | 86.0721 | 0.2783652 | 0.1301268 | 965.5935 | 1 | 0 | 0 |  | Fe-Cr-Ni-Mo-Al
6927 | 17 | 18 | 26 | 26 | 12 | 92.06754 | 0.2759692 | 0.1291933 | 1032.333 | 1 | 0 | 0 |  | Fe-Cr-Ni-Mo-Al
6928 | 13 | 17 | 28 | 34 | 9 | 98.0045 | 0.2738012 | 0.1272593 | 1087.226 | 1 | 0 | 0 |  | Fe-Cr-Ni-Mo-Al
6929 | 11 | 12 | 28 | 43 | 6 | 103.6354 | 0.2733146 | 0.1258473 | 1148.156 | 0 | 0 | 0 |  | Fe-Cr-Ni-Mo-Al
6930 | 35 | 9 | 8 | 3 | 45 | 55.40379 | 0.3024231 | 0.1331219 | 622.6958 | 0 | 0 | 0 |  | Fe-Cr-Ni-Mo-Al
6931 | 31 | 14 | 10 | 5 | 39 | 61.19929 | 0.2944764 | 0.1338132 | 693.1831 | 0 | 0 | 0 |  | Fe-Cr-Ni-Mo-Al
6932 | 27 | 19 | 12 | 8 | 33 | 68.04387 | 0.2864876 | 0.1327286 | 762.5129 | 0 | 0 | 0 |  | Fe-Cr-Ni-Mo-Al
6933 | 24 | 22 | 14 | 12 | 28 | 74.50487 | 0.2808399 | 0.1305315 | 819.2152 | 1 | 0 | 0 |  | Fe-Cr-Ni-Mo-Al
6934 | 20 | 24 | 16 | 17 | 23 | 81.23984 | 0.2760312 | 0.1285076 | 878.9935 | 1 | 0 | 0 |  | Fe-Cr-Ni-Mo-Al
6935 | 17 | 25 | 18 | 22 | 18 | 87.76243 | 0.2724648 | 0.1264306 | 934.2416 | 1 | 0 | 0 |  | Fe-Cr-Ni-Mo-Al
6936 | 13 | 24 | 20 | 30 | 13 | 95.37242 | 0.2696774 | 0.1240222 | 1000.03 | 0 | 0 | 0 |  | Fe-Cr-Ni-Mo-Al
6937 | 11 | 22 | 20 | 38 | 9 | 101.9563 | 0.2677597 | 0.1209102 | 1042.527 | 0 | 0 | 0 |  | Fe-Cr-Ni-Mo-Al
6938 | 8 | 16 | 20 | 50 | 6 | 108.4599 | 0.2676036 | 0.116645 | 1072.099 | 0 | 0 | 0 |  | Fe-Cr-Ni-Mo-Al
6939 | 25 | 14 | 7 | 3 | 50 | 53.74307 | 0.2996633 | 0.1316429 | 582.649 | 0 | 0 | 0 |  | Fe-Cr-Ni-Mo-Al
6940 | 23 | 21 | 8 | 6 | 42 | 62.20037 | 0.2881136 | 0.1309774 | 672.1984 | 0 | 0 | 0 |  | Fe-Cr-Ni-Mo-Al
6941 | 20 | 26 | 9 | 9 | 36 | 68.97394 | 0.280233 | 0.1294909 | 734.4071 | 0 | 0 | 0 |  | Fe-Cr-Ni-Mo-Al
6942 | 18 | 28 | 11 | 13 | 29 | 76.2361 | 0.2748897 | 0.1281683 | 806.0826 | 1 | 0 | 0 |  | Fe-Cr-Ni-Mo-Al
6943 | 16 | 30 | 12 | 18 | 24 | 83.02725 | 0.2703907 | 0.1245101 | 848.1457 | 1 | 0 | 0 |  | Fe-Cr-Ni-Mo-Al
6944 | 13 | 31 | 14 | 25 | 18 | 91.2225 | 0.2665064 | 0.1204838 | 898.6878 | 1 | 0 | 0 |  | Fe-Cr-Ni-Mo-Al
6945 | 10 | 30 | 15 | 32 | 13 | 98.3527 | 0.2640597 | 0.1179998 | 950.6202 | 0 | 0 | 0 |  | Fe-Cr-Ni-Mo-Al
6946 | 8 | 26 | 15 | 42 | 8 | 106.255 | 0.2628697 | 0.1147452 | 1002.751 | 0 | 0 | 0 |  | Fe-Cr-Ni-Mo-Al
6947 | 6 | 19 | 15 | 55 | 5 | 112.5687 | 0.2636592 | 0.1083934 | 998.304 | 0 | 0 | 0 |  | Fe-Cr-Ni-Mo-Al
6948 | 17 | 21 | 7 | 3 | 52 | 54.71229 | 0.2936376 | 0.1322264 | 587.0619 | 0 | 0 | 0 |  | Fe-Cr-Ni-Mo-Al
6949 | 16 | 28 | 7 | 6 | 43 | 63.57695 | 0.2817948 | 0.1308219 | 674.9492 | 0 | 0 | 0 |  | Fe-Cr-Ni-Mo-Al
6950 | 15 | 33 | 7 | 9 | 36 | 71.04796 | 0.2736439 | 0.1279474 | 732.3863 | 0 | 0 | 0 |  | Fe-Cr-Ni-Mo-Al
6951 | 13 | 36 | 8 | 14 | 30 | 78.64004 | 0.2679401 | 0.1232723 | 774.6026 | 0 | 0 | 0 |  | Fe-Cr-Ni-Mo-Al
6952 | 11 | 38 | 9 | 19 | 24 | 85.98768 | 0.2634776 | 0.1192499 | 813.7914 | 0 | 0 | 0 |  | Fe-Cr-Ni-Mo-Al
6953 | 9 | 38 | 10 | 25 | 18 | 93.51206 | 0.2603982 | 0.1159773 | 859.4642 | 0 | 0 | 0 |  | Fe-Cr-Ni-Mo-Al
6954 | 7 | 37 | 11 | 33 | 12 | 101.8041 | 0.2581348 | 0.1117895 | 899.8625 | 0 | 0 | 0 |  | Fe-Cr-Ni-Mo-Al
6955 | 5 | 32 | 12 | 44 | 7 | 109.6003 | 0.258206 | 0.108019 | 940.833 | 0 | 0 | 0 |  | Fe-Cr-Ni-Mo-Al
6956 | 4 | 23 | 12 | 57 | 4 | 115.4561 | 0.2603032 | 0.1026876 | 942.4136 | 0 | 0 | 0 |  | Fe-Cr-Ni-Mo-Al
6957 | 10 | 37 | 5 | 6 | 42 | 66.78962 | 0.272675 | 0.1303661 | 692.8228 | 0 | 0 | 0 |  | Fe-Cr-Ni-Mo-Al
6958 | 10 | 41 | 5 | 9 | 35 | 74.06955 | 0.2658786 | 0.1260265 | 735.0957 | 0 | 0 | 0 |  | Fe-Cr-Ni-Mo-Al
6959 | 9 | 44 | 6 | 13 | 28 | 81.82169 | 0.2604913 | 0.1211681 | 772.8319 | 0 | 0 | 0 |  | Fe-Cr-Ni-Mo-Al
6960 | 8 | 45 | 7 | 18 | 22 | 89.0378 | 0.2571915 | 0.1164321 | 802.307 | 0 | 0 | 0 |  | Fe-Cr-Ni-Mo-Al
6961 | 6 | 45 | 8 | 25 | 16 | 97.12842 | 0.2545296 | 0.1113399 | 831.7771 | 0 | 0 | 0 |  | Fe-Cr-Ni-Mo-Al
6962 | 5 | 43 | 9 | 32 | 11 | 103.8961 | 0.2537418 | 0.1080487 | 864.7949 | 0 | 0 | 0 |  | Fe-Cr-Ni-Mo-Al
6963 | 3 | 38 | 11 | 43 | 6 | 111.4055 | 0.2546309 | 0.104283 | 900.8335 | 0 | 0 | 0 |  | Fe-Cr-Ni-Mo-Al
6964 | 6 | 50 | 3 | 9 | 32 | 78.75824 | 0.2568049 | 0.1225137 | 738.3093 | 0 | 0 | 0 |  | Fe-Cr-Ni-Mo-Al
6965 | 6 | 52 | 4 | 13 | 25 | 86.36793 | 0.2528047 | 0.1165378 | 760.3254 | 0 | 0 | 0 |  | Fe-Cr-Ni-Mo-Al
6966 | 5 | 53 | 5 | 18 | 19 | 93.69429 | 0.249978 | 0.110912 | 776.3831 | 0 | 0 | 0 |  | Fe-Cr-Ni-Mo-Al
6967 | 4 | 53 | 6 | 23 | 13 | 101.0181 | 0.2477942 | 0.1067442 | 800.7256 | 0 | 0 | 0 |  | Fe-Cr-Ni-Mo-Al
6968 | 4 | 50 | 8 | 30 | 8 | 107.3639 | 0.2486734 | 0.1039313 | 834.5761 | 0 | 0 | 0 |  | Fe-Cr-Ni-Mo-Al
6969 | 47 | 5 | 3 | 33 | 12 | 92.96688 | 0.2783297 | 0.1222533 | 981.0283 | 0 | 0 | 0 |  | Fe-Cr-Ni-Mo-Al
6970 | 40 | 5 | 5 | 39 | 11 | 96.72772 | 0.2763169 | 0.1206011 | 1006.393 | 0 | 0 | 0 |  | Fe-Cr-Ni-Mo-Al
6971 | 34 | 4 | 7 | 44 | 10 | 99.78625 | 0.275262 | 0.1185611 | 1019.105 | 0 | 0 | 0 |  | Fe-Cr-Ni-Mo-Al
6972 | 27 | 4 | 11 | 49 | 9 | 102.6886 | 0.2742501 | 0.117721 | 1042.101 | 0 | 0 | 0 |  | Fe-Cr-Ni-Mo-Al
6973 | 22 | 3 | 14 | 53 | 7 | 105.9383 | 0.2735677 | 0.1164994 | 1064.645 | 0 | 0 | 0 |  | Fe-Cr-Ni-Mo-Al
6974 | 51 | 6 | 3 | 21 | 19 | 81.75497 | 0.2843085 | 0.1256134 | 884.057 | 0 | 0 | 0 |  | Fe-Cr-Ni-Mo-Al
6975 | 44 | 7 | 5 | 27 | 17 | 86.6547 | 0.2808554 | 0.1243053 | 928.4029 | 0 | 0 | 0 |  | Fe-Cr-Ni-Mo-Al
6976 | 38 | 8 | 7 | 32 | 16 | 90.1629 | 0.2784439 | 0.12323 | 957.1306 | 0 | 0 | 0 |  | Fe-Cr-Ni-Mo-Al
6977 | 32 | 8 | 10 | 36 | 14 | 93.64234 | 0.276919 | 0.1223114 | 988.4944 | 0 | 0 | 0 |  | Fe-Cr-Ni-Mo-Al
6978 | 26 | 9 | 14 | 40 | 11 | 98.01038 | 0.274916 | 0.1219862 | 1034.315 | 0 | 0 | 0 |  | Fe-Cr-Ni-Mo-Al
6979 | 21 | 8 | 18 | 44 | 9 | 101.0849 | 0.274482 | 0.1223551 | 1077.759 | 0 | 0 | 0 |  | Fe-Cr-Ni-Mo-Al
6980 | 16 | 7 | 23 | 46 | 7 | 103.3186 | 0.2747146 | 0.1237016 | 1125.032 | 0 | 0 | 0 |  | Fe-Cr-Ni-Mo-Al
6981 | 52 | 4 | 3 | 12 | 29 | 69.36815 | 0.2935486 | 0.1297513 | 777.6049 | 0 | 0 | 0 |  | Fe-Cr-Ni-Mo-Al
6982 | 46 | 8 | 4 | 16 | 27 | 74.1074 | 0.2877846 | 0.1279711 | 813.3785 | 0 | 0 | 0 |  | Fe-Cr-Ni-Mo-Al
6983 | 39 | 10 | 6 | 21 | 24 | 79.32285 | 0.2833059 | 0.1259208 | 854.4723 | 0 | 0 | 0 |  | Fe-Cr-Ni-Mo-Al
6984 | 34 | 12 | 9 | 25 | 21 | 83.9767 | 0.2799863 | 0.125376 | 901.4055 | 1 | 0 | 0 |  | Fe-Cr-Ni-Mo-Al
6985 | 29 | 13 | 13 | 28 | 17 | 88.53658 | 0.2777022 | 0.1251894 | 952.6068 | 1 | 0 | 0 |  | Fe-Cr-Ni-Mo-Al
6986 | 24 | 14 | 17 | 31 | 14 | 92.42001 | 0.2759021 | 0.1254148 | 1000.44 | 1 | 0 | 0 |  | Fe-Cr-Ni-Mo-Al
6987 | 19 | 13 | 23 | 34 | 11 | 95.68983 | 0.2758782 | 0.1271938 | 1064.583 | 1 | 0 | 0 |  | Fe-Cr-Ni-Mo-Al
6988 | 15 | 12 | 29 | 36 | 8 | 98.47943 | 0.2761994 | 0.1286047 | 1120.123 | 1 | 0 | 0 |  | Fe-Cr-Ni-Mo-Al
6989 | 12 | 9 | 36 | 37 | 6 | 99.40574 | 0.278522 | 0.1310173 | 1171.247 | 1 | 0 | 0 |  | Fe-Cr-Ni-Mo-Al
6990 | 43 | 6 | 3 | 10 | 38 | 63.1593 | 0.2962948 | 0.1293089 | 695.7057 | 0 | 0 | 0 |  | Fe-Cr-Ni-Mo-Al
6991 | 38 | 10 | 4 | 13 | 34 | 68.27965 | 0.2899295 | 0.1272489 | 734.7642 | 0 | 0 | 0 |  | Fe-Cr-Ni-Mo-Al
6992 | 33 | 14 | 7 | 16 | 29 | 74.19121 | 0.2841211 | 0.1266128 | 793.5352 | 0 | 0 | 0 |  | Fe-Cr-Ni-Mo-Al
6993 | 29 | 17 | 10 | 19 | 25 | 79.2979 | 0.279938 | 0.1264585 | 847.9457 | 1 | 0 | 0 |  | Fe-Cr-Ni-Mo-Al
6994 | 25 | 19 | 15 | 21 | 20 | 84.19286 | 0.2772381 | 0.1271154 | 909.8444 | 1 | 0 | 0 |  | Fe-Cr-Ni-Mo-Al
6995 | 21 | 19 | 20 | 24 | 16 | 88.48297 | 0.2760113 | 0.1278269 | 970.3423 | 1 | 0 | 0 |  | Fe-Cr-Ni-Mo-Al
6996 | 17 | 18 | 26 | 26 | 12 | 92.06754 | 0.2759692 | 0.1287954 | 1028.619 | 1 | 0 | 0 |  | Fe-Cr-Ni-Mo-Al
6997 | 13 | 17 | 34 | 28 | 9 | 94.58378 | 0.2769494 | 0.1297759 | 1075.295 | 1 | 0 | 0 |  | Fe-Cr-Ni-Mo-Al
6998 | 11 | 12 | 43 | 28 | 6 | 95.1676 | 0.2811245 | 0.1309248 | 1109.834 | 1 | 0 | 0 |  | Fe-Cr-Ni-Mo-Al
6999 | 35 | 9 | 3 | 8 | 45 | 58.6734 | 0.2976476 | 0.1275527 | 622.902 | 0 | 0 | 0 |  | Fe-Cr-Ni-Mo-Al
7000 | 31 | 14 | 5 | 10 | 39 | 64.46987 | 0.2901828 | 0.1273444 | 683.3313 | 0 | 0 | 0 |  | Fe-Cr-Ni-Mo-Al
7001 | 27 | 19 | 8 | 12 | 33 | 70.62449 | 0.2834503 | 0.1276398 | 751.2761 | 0 | 0 | 0 |  | Fe-Cr-Ni-Mo-Al
7002 | 24 | 22 | 12 | 14 | 28 | 75.76238 | 0.2794773 | 0.1286487 | 817.2241 | 1 | 0 | 0 |  | Fe-Cr-Ni-Mo-Al
7003 | 20 | 24 | 17 | 16 | 23 | 80.62325 | 0.2766533 | 0.1293835 | 880.16 | 1 | 0 | 0 |  | Fe-Cr-Ni-Mo-Al
7004 | 17 | 25 | 22 | 18 | 18 | 85.34482 | 0.2747672 | 0.1294375 | 936.76 | 1 | 0 | 0 |  | Fe-Cr-Ni-Mo-Al
7005 | 13 | 24 | 30 | 20 | 13 | 89.4857 | 0.2750529 | 0.1294586 | 991.3823 | 1 | 0 | 0 |  | Fe-Cr-Ni-Mo-Al
7006 | 11 | 22 | 38 | 20 | 9 | 91.57146 | 0.2770601 | 0.1275401 | 1000.335 | 1 | 0 | 0 |  | Fe-Cr-Ni-Mo-Al
7007 | 8 | 16 | 50 | 20 | 6 | 91.55251 | 0.2829103 | 0.1269948 | 1008.666 | 1 | 0 | 0 |  | Fe-Cr-Ni-Mo-Al
7008 | 25 | 14 | 3 | 7 | 50 | 56.3668 | 0.2957753 | 0.1245036 | 565.6243 | 0 | 0 | 0 |  | Fe-Cr-Ni-Mo-Al
7009 | 23 | 21 | 6 | 8 | 42 | 63.48846 | 0.2864723 | 0.1285424 | 668.8866 | 0 | 0 | 0 |  | Fe-Cr-Ni-Mo-Al
7010 | 20 | 26 | 9 | 9 | 36 | 68.97394 | 0.280233 | 0.1294909 | 734.4071 | 0 | 0 | 0 |  | Fe-Cr-Ni-Mo-Al
7011 | 18 | 28 | 13 | 11 | 29 | 74.97 | 0.276209 | 0.1292374 | 801.3666 | 1 | 0 | 0 |  | Fe-Cr-Ni-Mo-Al
7012 | 16 | 30 | 18 | 12 | 24 | 79.3275 | 0.2739903 | 0.130265 | 860.2837 | 1 | 0 | 0 |  | Fe-Cr-Ni-Mo-Al
7013 | 13 | 31 | 25 | 14 | 18 | 84.6667 | 0.2724784 | 0.1301875 | 922.9479 | 1 | 0 | 0 |  | Fe-Cr-Ni-Mo-Al
7014 | 10 | 30 | 32 | 15 | 13 | 88.35014 | 0.2728337 | 0.1275915 | 943.0913 | 1 | 0 | 0 |  | Fe-Cr-Ni-Mo-Al
7015 | 8 | 26 | 42 | 15 | 8 | 90.59992 | 0.2764497 | 0.1234969 | 934.0884 | 1 | 0 | 0 |  | Fe-Cr-Ni-Mo-Al
7016 | 6 | 19 | 55 | 15 | 5 | 90.11133 | 0.283607 | 0.1196562 | 900.7562 | 1 | 1 | 1 | 900.7562 | Fe-Cr-Ni-Mo-Al
7017 | 17 | 21 | 3 | 7 | 52 | 57.29282 | 0.2899761 | 0.1253463 | 570.7255 | 0 | 0 | 0 |  | Fe-Cr-Ni-Mo-Al
7018 | 16 | 28 | 6 | 7 | 43 | 64.21777 | 0.2810184 | 0.1294091 | 671.6957 | 0 | 0 | 0 |  | Fe-Cr-Ni-Mo-Al
7019 | 15 | 33 | 9 | 7 | 36 | 69.77804 | 0.2750121 | 0.1304671 | 738.4943 | 0 | 0 | 0 |  | Fe-Cr-Ni-Mo-Al
7020 | 13 | 36 | 14 | 8 | 30 | 74.92735 | 0.2715878 | 0.1313456 | 803.8235 | 0 | 0 | 0 |  | Fe-Cr-Ni-Mo-Al
7021 | 11 | 38 | 19 | 9 | 24 | 79.9077 | 0.2690103 | 0.1303768 | 851.2836 | 1 | 0 | 0 |  | Fe-Cr-Ni-Mo-Al
7022 | 9 | 38 | 25 | 10 | 18 | 84.48929 | 0.2681627 | 0.1287174 | 889.4996 | 1 | 0 | 0 |  | Fe-Cr-Ni-Mo-Al
7023 | 7 | 37 | 33 | 11 | 12 | 88.89735 | 0.2688051 | 0.1229157 | 882.8119 | 1 | 0 | 0 |  | Fe-Cr-Ni-Mo-Al
7024 | 5 | 32 | 44 | 12 | 7 | 91.32618 | 0.2733498 | 0.1165562 | 852.2866 | 1 | 0 | 0 |  | Fe-Cr-Ni-Mo-Al
7025 | 4 | 23 | 57 | 12 | 4 | 90.28408 | 0.2820617 | 0.1117304 | 806.935 | 1 | 1 | 1 | 806.935 | Fe-Cr-Ni-Mo-Al
7026 | 10 | 37 | 6 | 5 | 42 | 66.15133 | 0.2733809 | 0.1319538 | 697.686 | 0 | 0 | 0 |  | Fe-Cr-Ni-Mo-Al
7027 | 10 | 41 | 9 | 5 | 35 | 71.53996 | 0.2683814 | 0.1314233 | 751.3409 | 0 | 0 | 0 |  | Fe-Cr-Ni-Mo-Al
7028 | 9 | 44 | 13 | 6 | 28 | 77.46291 | 0.2643911 | 0.1291297 | 796.1662 | 0 | 0 | 0 |  | Fe-Cr-Ni-Mo-Al
7029 | 8 | 45 | 18 | 7 | 22 | 82.30751 | 0.2628273 | 0.1267813 | 828.6413 | 0 | 0 | 0 |  | Fe-Cr-Ni-Mo-Al
7030 | 6 | 45 | 25 | 8 | 16 | 86.9648 | 0.2626114 | 0.1242189 | 855.9809 | 1 | 0 | 0 |  | Fe-Cr-Ni-Mo-Al
7031 | 5 | 43 | 32 | 9 | 11 | 90.43236 | 0.2642484 | 0.1180922 | 834.9169 | 1 | 0 | 0 |  | Fe-Cr-Ni-Mo-Al
7032 | 3 | 38 | 43 | 11 | 6 | 93.37796 | 0.2688481 | 0.109951 | 789.3917 | 1 | 0 | 0 |  | Fe-Cr-Ni-Mo-Al
7033 | 6 | 50 | 9 | 3 | 32 | 74.98579 | 0.2600983 | 0.1305217 | 765.0589 | 0 | 0 | 0 |  | Fe-Cr-Ni-Mo-Al
7034 | 6 | 52 | 13 | 4 | 25 | 80.79871 | 0.2572539 | 0.125866 | 786.3187 | 0 | 0 | 0 |  | Fe-Cr-Ni-Mo-Al
7035 | 5 | 53 | 18 | 5 | 19 | 85.80186 | 0.255895 | 0.1212596 | 795.4547 | 0 | 0 | 0 |  | Fe-Cr-Ni-Mo-Al
7036 | 4 | 53 | 23 | 6 | 13 | 90.81102 | 0.2550669 | 0.1154818 | 788.9701 | 1 | 0 | 0 |  | Fe-Cr-Ni-Mo-Al
7037 | 4 | 50 | 30 | 8 | 8 | 94.57121 | 0.2578257 | 0.1082979 | 757.5462 | 0 | 0 | 0 |  | Fe-Cr-Ni-Mo-Al
7038 | 47 | 33 | 3 | 12 | 5 | 95.1315 | 0.2639792 | 0.09850841 | 679.3288 | 0 | 0 | 0 |  | Fe-Cr-Ni-Mo-Al
7039 | 40 | 39 | 5 | 11 | 5 | 96.36329 | 0.2600415 | 0.09614301 | 656.7444 | 0 | 0 | 0 |  | Fe-Cr-Ni-Mo-Al
7040 | 34 | 44 | 7 | 10 | 4 | 98.27789 | 0.2562633 | 0.09097258 | 610.7689 | 0 | 0 | 0 |  | Fe-Cr-Ni-Mo-Al
7041 | 27 | 49 | 11 | 9 | 4 | 98.97897 | 0.2537299 | 0.08937362 | 594.3777 | 0 | 0 | 0 |  | Fe-Cr-Ni-Mo-Al
7042 | 22 | 53 | 14 | 7 | 3 | 100.0301 | 0.2510227 | 0.08188236 | 520.6188 | 0 | 0 | 0 |  | Fe-Cr-Ni-Mo-Al
7043 | 51 | 21 | 3 | 19 | 6 | 94.58186 | 0.2708395 | 0.1105362 | 827.0847 | 0 | 0 | 0 |  | Fe-Cr-Ni-Mo-Al
7044 | 44 | 27 | 5 | 17 | 7 | 94.42289 | 0.2677151 | 0.1094374 | 804.0965 | 0 | 0 | 0 |  | Fe-Cr-Ni-Mo-Al
7045 | 38 | 32 | 7 | 16 | 8 | 94.40292 | 0.2651606 | 0.1099467 | 802.5188 | 0 | 0 | 0 |  | Fe-Cr-Ni-Mo-Al
7046 | 32 | 36 | 10 | 14 | 8 | 94.50058 | 0.2630699 | 0.1082775 | 778.0641 | 0 | 0 | 0 |  | Fe-Cr-Ni-Mo-Al
7047 | 26 | 40 | 14 | 11 | 9 | 93.07288 | 0.2618885 | 0.1084078 | 759.046 | 0 | 0 | 0 |  | Fe-Cr-Ni-Mo-Al
7048 | 21 | 44 | 18 | 9 | 8 | 93.79365 | 0.2599121 | 0.1045641 | 718.6863 | 0 | 0 | 0 |  | Fe-Cr-Ni-Mo-Al
7049 | 16 | 46 | 23 | 7 | 7 | 93.9652 | 0.2593748 | 0.1001068 | 670.5742 | 0 | 0 | 0 |  | Fe-Cr-Ni-Mo-Al
7050 | 52 | 12 | 3 | 29 | 4 | 98.89101 | 0.2732574 | 0.1161797 | 956.1494 | 0 | 0 | 0 |  | Fe-Cr-Ni-Mo-Al
7051 | 46 | 16 | 4 | 27 | 8 | 95.74819 | 0.2724386 | 0.1180961 | 940.3931 | 0 | 0 | 0 |  | Fe-Cr-Ni-Mo-Al
7052 | 39 | 21 | 6 | 24 | 10 | 94.12581 | 0.2705799 | 0.1175571 | 908.1288 | 0 | 0 | 0 |  | Fe-Cr-Ni-Mo-Al
7053 | 34 | 25 | 9 | 21 | 12 | 91.9369 | 0.2699267 | 0.1187567 | 892.0172 | 0 | 0 | 0 |  | Fe-Cr-Ni-Mo-Al
7054 | 29 | 28 | 13 | 17 | 13 | 89.77063 | 0.269873 | 0.1194178 | 869.3664 | 0 | 0 | 0 |  | Fe-Cr-Ni-Mo-Al
7055 | 24 | 31 | 17 | 14 | 14 | 88.03692 | 0.2696735 | 0.1208887 | 860.4671 | 1 | 0 | 0 |  | Fe-Cr-Ni-Mo-Al
7056 | 19 | 34 | 23 | 11 | 13 | 87.68871 | 0.2693854 | 0.1209655 | 850.9539 | 1 | 0 | 0 |  | Fe-Cr-Ni-Mo-Al
7057 | 15 | 36 | 29 | 8 | 12 | 87.01681 | 0.2698982 | 0.1191087 | 819.9949 | 1 | 0 | 0 |  | Fe-Cr-Ni-Mo-Al
7058 | 12 | 37 | 36 | 6 | 9 | 88.12964 | 0.2705672 | 0.111131 | 747.4709 | 1 | 1 | 1 | 747.4709 | Fe-Cr-Ni-Mo-Al
7059 | 43 | 10 | 3 | 38 | 6 | 101.4437 | 0.2720652 | 0.1181923 | 1017.115 | 0 | 0 | 0 |  | Fe-Cr-Ni-Mo-Al
7060 | 38 | 13 | 4 | 34 | 10 | 97.32759 | 0.2722207 | 0.1187035 | 973.1741 | 0 | 0 | 0 |  | Fe-Cr-Ni-Mo-Al
7061 | 33 | 16 | 7 | 29 | 14 | 92.44189 | 0.2732782 | 0.1211816 | 943.0564 | 0 | 0 | 0 |  | Fe-Cr-Ni-Mo-Al
7062 | 29 | 19 | 10 | 25 | 17 | 88.75319 | 0.274001 | 0.12406 | 928.5302 | 1 | 0 | 0 |  | Fe-Cr-Ni-Mo-Al
7063 | 25 | 21 | 15 | 20 | 19 | 84.91786 | 0.2758831 | 0.1283184 | 925.4257 | 1 | 0 | 0 |  | Fe-Cr-Ni-Mo-Al
7064 | 21 | 24 | 20 | 16 | 19 | 83.29305 | 0.2762029 | 0.1310532 | 928.108 | 1 | 0 | 0 |  | Fe-Cr-Ni-Mo-Al
7065 | 17 | 26 | 26 | 12 | 18 | 81.99936 | 0.2771221 | 0.1323633 | 920.4409 | 1 | 0 | 0 |  | Fe-Cr-Ni-Mo-Al
7066 | 13 | 28 | 34 | 9 | 17 | 81.14638 | 0.2785428 | 0.1333829 | 917.8482 | 1 | 0 | 0 |  | Fe-Cr-Ni-Mo-Al
7067 | 11 | 28 | 43 | 6 | 12 | 82.60051 | 0.2802572 | 0.12241 | 822.3666 | 1 | 0 | 0 |  | Fe-Cr-Ni-Mo-Al
7068 | 35 | 8 | 3 | 45 | 9 | 102.1155 | 0.2717721 | 0.1154997 | 997.2316 | 0 | 0 | 0 |  | Fe-Cr-Ni-Mo-Al
7069 | 31 | 10 | 5 | 39 | 14 | 96.05873 | 0.2735793 | 0.1174798 | 953.0975 | 0 | 0 | 0 |  | Fe-Cr-Ni-Mo-Al
7070 | 27 | 12 | 8 | 33 | 19 | 89.78746 | 0.2759538 | 0.1209101 | 920.2997 | 1 | 0 | 0 |  | Fe-Cr-Ni-Mo-Al
7071 | 24 | 14 | 12 | 28 | 22 | 85.35904 | 0.2780342 | 0.1255058 | 916.8213 | 1 | 0 | 0 |  | Fe-Cr-Ni-Mo-Al
7072 | 20 | 16 | 17 | 23 | 24 | 81.58871 | 0.2800846 | 0.1309439 | 924.9306 | 1 | 0 | 0 |  | Fe-Cr-Ni-Mo-Al
7073 | 17 | 18 | 22 | 18 | 25 | 78.42542 | 0.2820418 | 0.1363622 | 935.8084 | 1 | 0 | 0 |  | Fe-Cr-Ni-Mo-Al
7074 | 13 | 20 | 30 | 13 | 24 | 76.38672 | 0.2842044 | 0.1418215 | 959.0697 | 1 | 0 | 0 |  | Fe-Cr-Ni-Mo-Al
7075 | 11 | 20 | 38 | 9 | 22 | 74.9672 | 0.2873453 | 0.1434952 | 955.8303 | 1 | 0 | 0 |  | Fe-Cr-Ni-Mo-Al
7076 | 8 | 20 | 50 | 6 | 16 | 76.76742 | 0.2896238 | 0.1359135 | 905.0925 | 1 | 0 | 0 |  | Fe-Cr-Ni-Mo-Al
7077 | 25 | 7 | 3 | 50 | 14 | 100.7799 | 0.2717023 | 0.1078301 | 892.3967 | 0 | 0 | 0 |  | Fe-Cr-Ni-Mo-Al
7078 | 23 | 8 | 6 | 42 | 21 | 91.93851 | 0.2756978 | 0.112549 | 858.876 | 0 | 0 | 0 |  | Fe-Cr-Ni-Mo-Al
7079 | 20 | 9 | 9 | 36 | 26 | 85.64472 | 0.2788601 | 0.1165661 | 835.4071 | 1 | 0 | 0 |  | Fe-Cr-Ni-Mo-Al
7080 | 18 | 11 | 13 | 29 | 28 | 80.98533 | 0.2813956 | 0.1241246 | 857.5383 | 1 | 0 | 0 |  | Fe-Cr-Ni-Mo-Al
7081 | 16 | 12 | 18 | 24 | 30 | 76.99525 | 0.2844874 | 0.1309341 | 876.7301 | 1 | 0 | 0 |  | Fe-Cr-Ni-Mo-Al
7082 | 13 | 14 | 25 | 18 | 31 | 73.24988 | 0.2876366 | 0.1398017 | 911.0857 | 1 | 0 | 0 |  | Fe-Cr-Ni-Mo-Al
7083 | 10 | 15 | 32 | 13 | 30 | 70.84168 | 0.2906096 | 0.1471363 | 944.3658 | 1 | 0 | 0 |  | Fe-Cr-Ni-Mo-Al
7084 | 8 | 15 | 42 | 8 | 26 | 69.83773 | 0.2943356 | 0.1509271 | 964.6555 | 1 | 0 | 0 |  | Fe-Cr-Ni-Mo-Al
7085 | 6 | 15 | 55 | 5 | 19 | 72.18721 | 0.2965357 | 0.1442173 | 935.4032 | 1 | 0 | 0 |  | Fe-Cr-Ni-Mo-Al
7086 | 17 | 7 | 3 | 52 | 21 | 96.68006 | 0.272623 | 0.09767993 | 738.8396 | 0 | 0 | 0 |  | Fe-Cr-Ni-Mo-Al
7087 | 16 | 7 | 6 | 43 | 28 | 87.48684 | 0.2775543 | 0.1043016 | 729.1975 | 1 | 0 | 0 |  | Fe-Cr-Ni-Mo-Al
7088 | 15 | 7 | 9 | 36 | 33 | 80.5766 | 0.2819727 | 0.1104879 | 725.2585 | 1 | 0 | 0 |  | Fe-Cr-Ni-Mo-Al
7089 | 13 | 8 | 14 | 30 | 36 | 75.61651 | 0.2856758 | 0.1189017 | 753.0785 | 1 | 0 | 0 |  | Fe-Cr-Ni-Mo-Al
7090 | 11 | 9 | 19 | 24 | 38 | 71.18001 | 0.2893863 | 0.1279409 | 783.7601 | 1 | 0 | 0 |  | Fe-Cr-Ni-Mo-Al
7091 | 9 | 10 | 25 | 18 | 38 | 67.68594 | 0.2930524 | 0.1386737 | 833.088 | 1 | 0 | 0 |  | Fe-Cr-Ni-Mo-Al
7092 | 7 | 11 | 33 | 12 | 37 | 64.65318 | 0.2972172 | 0.1499228 | 887.182 | 1 | 0 | 0 |  | Fe-Cr-Ni-Mo-Al
7093 | 5 | 12 | 44 | 7 | 32 | 64.4332 | 0.3002199 | 0.1583472 | 956.2963 | 1 | 0 | 0 |  | Fe-Cr-Ni-Mo-Al
7094 | 4 | 12 | 57 | 4 | 23 | 67.75786 | 0.3017061 | 0.1531288 | 961.1955 | 1 | 0 | 0 |  | Fe-Cr-Ni-Mo-Al
7095 | 10 | 5 | 6 | 42 | 37 | 80.76432 | 0.2813892 | 0.09319184 | 566.6186 | 1 | 0 | 0 |  | Fe-Cr-Ni-Mo-Al
7096 | 10 | 5 | 9 | 35 | 41 | 74.62052 | 0.2859445 | 0.1018397 | 592.3387 | 1 | 0 | 0 |  | Fe-Cr-Ni-Mo-Al
7097 | 9 | 6 | 13 | 28 | 44 | 69.20043 | 0.290238 | 0.1119933 | 626.3597 | 1 | 0 | 0 |  | Fe-Cr-Ni-Mo-Al
7098 | 8 | 7 | 18 | 22 | 45 | 65.33929 | 0.2940661 | 0.1235119 | 678.7505 | 1 | 0 | 0 |  | Fe-Cr-Ni-Mo-Al
7099 | 6 | 8 | 25 | 16 | 45 | 61.83989 | 0.2983921 | 0.1369037 | 743.074 | 1 | 0 | 0 |  | Fe-Cr-Ni-Mo-Al
7100 | 5 | 9 | 32 | 11 | 43 | 59.96937 | 0.301673 | 0.1489319 | 812.4351 | 1 | 0 | 0 |  | Fe-Cr-Ni-Mo-Al
7101 | 3 | 11 | 43 | 6 | 38 | 60.04446 | 0.3038763 | 0.1614212 | 913.4556 | 1 | 0 | 0 |  | Fe-Cr-Ni-Mo-Al
7102 | 6 | 3 | 9 | 32 | 50 | 67.32896 | 0.2915063 | 0.0924495 | 457.1748 | 1 | 0 | 0 |  | Fe-Cr-Ni-Mo-Al
7103 | 6 | 4 | 13 | 25 | 52 | 62.51574 | 0.2960691 | 0.1057599 | 514.316 | 1 | 0 | 0 |  | Fe-Cr-Ni-Mo-Al
7104 | 5 | 5 | 18 | 19 | 53 | 58.63963 | 0.3004297 | 0.1187695 | 568.9381 | 1 | 0 | 0 |  | Fe-Cr-Ni-Mo-Al
7105 | 4 | 6 | 23 | 13 | 53 | 54.98968 | 0.3050071 | 0.1321126 | 619.2625 | 1 | 0 | 0 |  | Fe-Cr-Ni-Mo-Al
7106 | 4 | 8 | 30 | 8 | 50 | 54.03697 | 0.3072364 | 0.1469321 | 709.7885 | 1 | 0 | 0 |  | Fe-Cr-Ni-Mo-Al
7107 | 47 | 3 | 33 | 12 | 5 | 84.40901 | 0.292703 | 0.1083166 | 736.8905 | 1 | 1 | 1 | 736.8905 | Fe-Cr-Ni-Mo-Al
7108 | 40 | 5 | 39 | 11 | 5 | 84.11798 | 0.2929224 | 0.1074302 | 723.1867 | 1 | 1 | 1 | 723.1867 | Fe-Cr-Ni-Mo-Al
7109 | 34 | 7 | 44 | 10 | 4 | 84.68839 | 0.2926195 | 0.1031919 | 682.8691 | 1 | 1 | 1 | 682.8691 | Fe-Cr-Ni-Mo-Al
7110 | 27 | 11 | 49 | 9 | 4 | 85.04379 | 0.291102 | 0.1013944 | 663.8657 | 1 | 1 | 1 | 663.8657 | Fe-Cr-Ni-Mo-Al
7111 | 22 | 14 | 53 | 7 | 3 | 85.38354 | 0.2903037 | 0.09342019 | 582.9838 | 1 | 1 | 1 | 582.9838 | Fe-Cr-Ni-Mo-Al
7112 | 51 | 3 | 21 | 19 | 6 | 88.36034 | 0.2872262 | 0.1182893 | 885.0505 | 1 | 0 | 0 |  | Fe-Cr-Ni-Mo-Al
7113 | 44 | 5 | 27 | 17 | 7 | 86.75448 | 0.2881446 | 0.1189575 | 873.0533 | 1 | 0 | 0 |  | Fe-Cr-Ni-Mo-Al
7114 | 38 | 7 | 32 | 16 | 8 | 85.73154 | 0.2884576 | 0.120518 | 877.0264 | 1 | 0 | 0 |  | Fe-Cr-Ni-Mo-Al
7115 | 32 | 10 | 36 | 14 | 8 | 85.30041 | 0.2879362 | 0.1192822 | 853.7108 | 1 | 0 | 0 |  | Fe-Cr-Ni-Mo-Al
7116 | 26 | 14 | 40 | 11 | 9 | 83.75831 | 0.2874694 | 0.1189736 | 826.0622 | 1 | 0 | 0 |  | Fe-Cr-Ni-Mo-Al
7117 | 21 | 18 | 44 | 9 | 8 | 84.34791 | 0.2858625 | 0.1147669 | 781.4548 | 1 | 1 | 1 | 781.4548 | Fe-Cr-Ni-Mo-Al
7118 | 16 | 23 | 46 | 7 | 7 | 85.40972 | 0.2828932 | 0.1092165 | 726.0572 | 1 | 1 | 1 | 726.0572 | Fe-Cr-Ni-Mo-Al
7119 | 52 | 3 | 12 | 29 | 4 | 95.88591 | 0.2808524 | 0.1210684 | 1001.79 | 0 | 0 | 0 |  | Fe-Cr-Ni-Mo-Al
7120 | 46 | 4 | 16 | 27 | 8 | 91.77734 | 0.2827512 | 0.1244344 | 995.8055 | 1 | 0 | 0 |  | Fe-Cr-Ni-Mo-Al
7121 | 39 | 6 | 21 | 24 | 10 | 89.07335 | 0.2839564 | 0.1264679 | 984.8333 | 1 | 0 | 0 |  | Fe-Cr-Ni-Mo-Al
7122 | 34 | 9 | 25 | 21 | 12 | 86.54899 | 0.2844882 | 0.1277988 | 964.833 | 1 | 0 | 0 |  | Fe-Cr-Ni-Mo-Al
7123 | 29 | 13 | 28 | 17 | 13 | 84.59719 | 0.2841254 | 0.1281194 | 936.0446 | 1 | 0 | 0 |  | Fe-Cr-Ni-Mo-Al
7124 | 24 | 17 | 31 | 14 | 14 | 83.15268 | 0.2833508 | 0.1288531 | 918.2869 | 1 | 0 | 0 |  | Fe-Cr-Ni-Mo-Al
7125 | 19 | 23 | 34 | 11 | 13 | 83.78241 | 0.2803728 | 0.1261148 | 884.4165 | 1 | 0 | 0 |  | Fe-Cr-Ni-Mo-Al
7126 | 15 | 29 | 36 | 8 | 12 | 84.48691 | 0.2770481 | 0.121921 | 836.1426 | 1 | 0 | 0 |  | Fe-Cr-Ni-Mo-Al
7127 | 12 | 36 | 37 | 6 | 9 | 87.76114 | 0.2715964 | 0.1109856 | 744.6181 | 1 | 1 | 1 | 744.6181 | Fe-Cr-Ni-Mo-Al
7128 | 43 | 3 | 10 | 38 | 6 | 99.18974 | 0.2776775 | 0.1231203 | 1069.106 | 0 | 0 | 0 |  | Fe-Cr-Ni-Mo-Al
7129 | 38 | 4 | 13 | 34 | 10 | 94.38529 | 0.2797753 | 0.1257432 | 1044.247 | 0 | 0 | 0 |  | Fe-Cr-Ni-Mo-Al
7130 | 33 | 7 | 16 | 29 | 14 | 89.46863 | 0.2811946 | 0.1279754 | 1006.271 | 1 | 0 | 0 |  | Fe-Cr-Ni-Mo-Al
7131 | 29 | 10 | 19 | 25 | 17 | 85.77915 | 0.2821573 | 0.1299095 | 977.6853 | 1 | 0 | 0 |  | Fe-Cr-Ni-Mo-Al
7132 | 25 | 15 | 21 | 20 | 19 | 82.9047 | 0.2815662 | 0.1318172 | 951.6885 | 1 | 0 | 0 |  | Fe-Cr-Ni-Mo-Al
7133 | 21 | 20 | 24 | 16 | 19 | 81.92729 | 0.280115 | 0.1331174 | 942.0415 | 1 | 0 | 0 |  | Fe-Cr-Ni-Mo-Al
7134 | 17 | 26 | 26 | 12 | 18 | 81.99936 | 0.2771221 | 0.1328158 | 925.0631 | 1 | 0 | 0 |  | Fe-Cr-Ni-Mo-Al
7135 | 13 | 34 | 28 | 9 | 17 | 83.25566 | 0.2724189 | 0.1304352 | 899.7271 | 1 | 0 | 0 |  | Fe-Cr-Ni-Mo-Al
7136 | 11 | 43 | 28 | 6 | 12 | 88.07934 | 0.2646599 | 0.1165316 | 790.3457 | 1 | 0 | 0 |  | Fe-Cr-Ni-Mo-Al
7137 | 35 | 3 | 8 | 45 | 9 | 100.5541 | 0.2756459 | 0.1197735 | 1044.521 | 0 | 0 | 0 |  | Fe-Cr-Ni-Mo-Al
7138 | 31 | 5 | 10 | 39 | 14 | 94.46689 | 0.2776912 | 0.1224328 | 1004.934 | 0 | 0 | 0 |  | Fe-Cr-Ni-Mo-Al
7139 | 27 | 8 | 12 | 33 | 19 | 88.50024 | 0.27943 | 0.1248602 | 958.3709 | 1 | 0 | 0 |  | Fe-Cr-Ni-Mo-Al
7140 | 24 | 12 | 14 | 28 | 22 | 84.71324 | 0.2798366 | 0.1269784 | 929.3463 | 1 | 0 | 0 |  | Fe-Cr-Ni-Mo-Al
7141 | 20 | 17 | 16 | 23 | 24 | 81.91642 | 0.279143 | 0.1302815 | 919.8288 | 1 | 0 | 0 |  | Fe-Cr-Ni-Mo-Al
7142 | 17 | 22 | 18 | 18 | 25 | 79.75913 | 0.2781118 | 0.1340767 | 920.4185 | 1 | 0 | 0 |  | Fe-Cr-Ni-Mo-Al
7143 | 13 | 30 | 20 | 13 | 24 | 79.80287 | 0.2739976 | 0.1370481 | 932.1684 | 1 | 0 | 0 |  | Fe-Cr-Ni-Mo-Al
7144 | 11 | 38 | 20 | 9 | 22 | 81.25966 | 0.2684685 | 0.1360712 | 920.9916 | 1 | 0 | 0 |  | Fe-Cr-Ni-Mo-Al
7145 | 8 | 50 | 20 | 6 | 16 | 87.60648 | 0.2579724 | 0.1234293 | 840.4901 | 0 | 0 | 0 |  | Fe-Cr-Ni-Mo-Al
7146 | 25 | 3 | 7 | 50 | 14 | 99.55398 | 0.2747753 | 0.1129429 | 949.8561 | 0 | 0 | 0 |  | Fe-Cr-Ni-Mo-Al
7147 | 23 | 6 | 8 | 42 | 21 | 91.32292 | 0.2773316 | 0.1145072 | 878.2478 | 0 | 0 | 0 |  | Fe-Cr-Ni-Mo-Al
7148 | 20 | 9 | 9 | 36 | 26 | 85.64472 | 0.2788601 | 0.1165661 | 835.4071 | 1 | 0 | 0 |  | Fe-Cr-Ni-Mo-Al
7149 | 18 | 13 | 11 | 29 | 28 | 81.6249 | 0.2795554 | 0.1232982 | 852.3948 | 1 | 0 | 0 |  | Fe-Cr-Ni-Mo-Al
7150 | 16 | 18 | 12 | 24 | 30 | 78.924 | 0.2787692 | 0.1264313 | 842.8107 | 1 | 0 | 0 |  | Fe-Cr-Ni-Mo-Al
7151 | 13 | 25 | 14 | 18 | 31 | 76.82923 | 0.2767093 | 0.1320784 | 858.2269 | 1 | 0 | 0 |  | Fe-Cr-Ni-Mo-Al
7152 | 10 | 32 | 15 | 13 | 30 | 76.55091 | 0.2728912 | 0.138046 | 894.7031 | 1 | 0 | 0 |  | Fe-Cr-Ni-Mo-Al
7153 | 8 | 42 | 15 | 8 | 26 | 79.29318 | 0.2650582 | 0.1401838 | 924.4715 | 0 | 0 | 0 |  | Fe-Cr-Ni-Mo-Al
7154 | 6 | 55 | 15 | 5 | 19 | 86.57873 | 0.2535028 | 0.1279303 | 861.9617 | 0 | 0 | 0 |  | Fe-Cr-Ni-Mo-Al
7155 | 17 | 3 | 7 | 52 | 21 | 95.48882 | 0.2756955 | 0.1025629 | 789.4961 | 1 | 0 | 0 |  | Fe-Cr-Ni-Mo-Al
7156 | 16 | 6 | 7 | 43 | 28 | 87.18474 | 0.2783826 | 0.105453 | 739.9403 | 1 | 0 | 0 |  | Fe-Cr-Ni-Mo-Al
7157 | 15 | 9 | 7 | 36 | 33 | 81.18777 | 0.2802106 | 0.1083201 | 706.8309 | 1 | 0 | 0 |  | Fe-Cr-Ni-Mo-Al
7158 | 13 | 14 | 8 | 30 | 36 | 77.46033 | 0.2801527 | 0.1118665 | 696.1301 | 1 | 0 | 0 |  | Fe-Cr-Ni-Mo-Al
7159 | 11 | 19 | 9 | 24 | 38 | 74.30265 | 0.2796905 | 0.1179595 | 710.1625 | 1 | 0 | 0 |  | Fe-Cr-Ni-Mo-Al
7160 | 9 | 25 | 10 | 18 | 38 | 72.51335 | 0.2776414 | 0.1270038 | 758.4219 | 1 | 0 | 0 |  | Fe-Cr-Ni-Mo-Al
7161 | 7 | 33 | 11 | 12 | 37 | 71.91869 | 0.2735098 | 0.1357516 | 811.3868 | 1 | 0 | 0 |  | Fe-Cr-Ni-Mo-Al
7162 | 5 | 44 | 12 | 7 | 32 | 75.38834 | 0.2647994 | 0.1429536 | 895.192 | 0 | 0 | 0 |  | Fe-Cr-Ni-Mo-Al
7163 | 4 | 57 | 12 | 4 | 23 | 83.8245 | 0.2521474 | 0.1352125 | 895.9052 | 0 | 0 | 0 |  | Fe-Cr-Ni-Mo-Al
7164 | 10 | 6 | 5 | 42 | 37 | 81.06114 | 0.2805333 | 0.0918055 | 555.0256 | 1 | 0 | 0 |  | Fe-Cr-Ni-Mo-Al
7165 | 10 | 9 | 5 | 35 | 41 | 75.82304 | 0.2823071 | 0.09674545 | 552.9001 | 1 | 0 | 0 |  | Fe-Cr-Ni-Mo-Al
7166 | 9 | 13 | 6 | 28 | 44 | 71.33772 | 0.2834673 | 0.1039777 | 569.3582 | 1 | 0 | 0 |  | Fe-Cr-Ni-Mo-Al
7167 | 8 | 18 | 7 | 22 | 45 | 68.75829 | 0.2828696 | 0.1124001 | 605.9172 | 1 | 0 | 0 |  | Fe-Cr-Ni-Mo-Al
7168 | 6 | 25 | 8 | 16 | 45 | 67.23914 | 0.2801886 | 0.1220382 | 655.7664 | 1 | 0 | 0 |  | Fe-Cr-Ni-Mo-Al
7169 | 5 | 32 | 9 | 11 | 43 | 67.45474 | 0.2761193 | 0.1320568 | 725.99 | 1 | 0 | 0 |  | Fe-Cr-Ni-Mo-Al
7170 | 3 | 43 | 11 | 6 | 38 | 70.74652 | 0.2677182 | 0.1428306 | 835.591 | 0 | 0 | 0 |  | Fe-Cr-Ni-Mo-Al
7171 | 6 | 9 | 3 | 32 | 50 | 69.10826 | 0.2857674 | 0.08346074 | 396.5157 | 1 | 0 | 0 |  | Fe-Cr-Ni-Mo-Al
7172 | 6 | 13 | 4 | 25 | 52 | 65.23005 | 0.2869156 | 0.09408961 | 440.815 | 1 | 0 | 0 |  | Fe-Cr-Ni-Mo-Al
7173 | 5 | 18 | 5 | 19 | 53 | 62.62751 | 0.2864785 | 0.1039808 | 483.0657 | 1 | 0 | 0 |  | Fe-Cr-Ni-Mo-Al
7174 | 4 | 23 | 6 | 13 | 53 | 60.35308 | 0.285559 | 0.1165387 | 541.8138 | 1 | 0 | 0 |  | Fe-Cr-Ni-Mo-Al
7175 | 4 | 30 | 8 | 8 | 50 | 61.10969 | 0.2814552 | 0.1293816 | 631.5072 | 1 | 0 | 0 |  | Fe-Cr-Ni-Mo-Al
7176 | 47 | 33 | 5 | 12 | 3 | 96.65675 | 0.2639418 | 0.09385398 | 642.7147 | 0 | 0 | 0 |  | Fe-Cr-Ni-Mo-Al
7177 | 40 | 39 | 5 | 11 | 5 | 96.36329 | 0.2600415 | 0.09614301 | 656.7444 | 0 | 0 | 0 |  | Fe-Cr-Ni-Mo-Al
7178 | 34 | 44 | 4 | 10 | 7 | 95.95309 | 0.2562419 | 0.09779125 | 662.9842 | 0 | 0 | 0 |  | Fe-Cr-Ni-Mo-Al
7179 | 27 | 49 | 4 | 9 | 11 | 93.65407 | 0.2536172 | 0.1033508 | 695.185 | 0 | 0 | 0 |  | Fe-Cr-Ni-Mo-Al
7180 | 22 | 53 | 3 | 7 | 14 | 91.59072 | 0.2507302 | 0.1053017 | 689.0829 | 0 | 0 | 0 |  | Fe-Cr-Ni-Mo-Al
7181 | 51 | 21 | 6 | 19 | 3 | 96.82026 | 0.270722 | 0.1062129 | 799.5784 | 0 | 0 | 0 |  | Fe-Cr-Ni-Mo-Al
7182 | 44 | 27 | 7 | 17 | 5 | 95.91081 | 0.2676549 | 0.1065822 | 786.4923 | 0 | 0 | 0 |  | Fe-Cr-Ni-Mo-Al
7183 | 38 | 32 | 8 | 16 | 7 | 95.13644 | 0.2651386 | 0.1084076 | 792.8174 | 0 | 0 | 0 |  | Fe-Cr-Ni-Mo-Al
7184 | 32 | 36 | 8 | 14 | 10 | 93.0281 | 0.2631016 | 0.1102461 | 785.887 | 0 | 0 | 0 |  | Fe-Cr-Ni-Mo-Al
7185 | 26 | 40 | 9 | 11 | 14 | 89.4459 | 0.2619503 | 0.1136483 | 779.8431 | 0 | 0 | 0 |  | Fe-Cr-Ni-Mo-Al
7186 | 21 | 44 | 8 | 9 | 18 | 86.58333 | 0.2599689 | 0.1164544 | 772.3515 | 0 | 0 | 0 |  | Fe-Cr-Ni-Mo-Al
7187 | 16 | 46 | 7 | 7 | 23 | 82.47037 | 0.2594376 | 0.1203388 | 762.6439 | 0 | 0 | 0 |  | Fe-Cr-Ni-Mo-Al
7188 | 52 | 12 | 4 | 29 | 3 | 99.63426 | 0.2732139 | 0.1154955 | 955.5946 | 0 | 0 | 0 |  | Fe-Cr-Ni-Mo-Al
7189 | 46 | 16 | 8 | 27 | 4 | 98.65187 | 0.2722724 | 0.1157004 | 942.6114 | 0 | 0 | 0 |  | Fe-Cr-Ni-Mo-Al
7190 | 39 | 21 | 10 | 24 | 6 | 97.03277 | 0.2704302 | 0.1153292 | 912.6034 | 0 | 0 | 0 |  | Fe-Cr-Ni-Mo-Al
7191 | 34 | 25 | 12 | 21 | 9 | 94.0652 | 0.2698179 | 0.1174871 | 899.8705 | 0 | 0 | 0 |  | Fe-Cr-Ni-Mo-Al
7192 | 29 | 28 | 13 | 17 | 13 | 89.77063 | 0.269873 | 0.1205643 | 880.8747 | 0 | 0 | 0 |  | Fe-Cr-Ni-Mo-Al
7193 | 24 | 31 | 14 | 14 | 17 | 85.95924 | 0.26979 | 0.1251039 | 880.2313 | 0 | 0 | 0 |  | Fe-Cr-Ni-Mo-Al
7194 | 19 | 34 | 13 | 11 | 23 | 80.87765 | 0.2697818 | 0.1320471 | 883.5368 | 0 | 0 | 0 |  | Fe-Cr-Ni-Mo-Al
7195 | 15 | 36 | 12 | 8 | 29 | 75.64874 | 0.2706383 | 0.1386445 | 875.7231 | 0 | 0 | 0 |  | Fe-Cr-Ni-Mo-Al
7196 | 12 | 37 | 9 | 6 | 36 | 70.33146 | 0.2718682 | 0.1403474 | 818.773 | 0 | 0 | 0 |  | Fe-Cr-Ni-Mo-Al
7197 | 43 | 10 | 6 | 38 | 3 | 103.6524 | 0.2719518 | 0.1182441 | 1041.864 | 0 | 0 | 0 |  | Fe-Cr-Ni-Mo-Al
7198 | 38 | 13 | 10 | 34 | 4 | 101.7218 | 0.2719824 | 0.1183728 | 1017.333 | 0 | 0 | 0 |  | Fe-Cr-Ni-Mo-Al
7199 | 33 | 16 | 14 | 29 | 7 | 97.44756 | 0.2729658 | 0.120096 | 986.7164 | 0 | 0 | 0 |  | Fe-Cr-Ni-Mo-Al
7200 | 29 | 19 | 17 | 25 | 10 | 93.61178 | 0.2736638 | 0.1226784 | 969.0674 | 1 | 0 | 0 |  | Fe-Cr-Ni-Mo-Al
7201 | 25 | 21 | 19 | 20 | 15 | 87.61949 | 0.2756555 | 0.1270834 | 944.7998 | 1 | 0 | 0 |  | Fe-Cr-Ni-Mo-Al
7202 | 21 | 24 | 19 | 16 | 20 | 82.62952 | 0.2762637 | 0.1314989 | 924.4272 | 1 | 0 | 0 |  | Fe-Cr-Ni-Mo-Al
7203 | 17 | 26 | 18 | 12 | 26 | 76.74891 | 0.2776671 | 0.1371476 | 900.1684 | 1 | 0 | 0 |  | Fe-Cr-Ni-Mo-Al
7204 | 13 | 28 | 17 | 9 | 34 | 70.47115 | 0.2798333 | 0.1420425 | 859.2976 | 1 | 0 | 0 |  | Fe-Cr-Ni-Mo-Al
7205 | 11 | 28 | 12 | 6 | 43 | 63.29476 | 0.2830032 | 0.1396007 | 740.1959 | 0 | 0 | 0 |  | Fe-Cr-Ni-Mo-Al
7206 | 35 | 8 | 9 | 45 | 3 | 106.4729 | 0.2715592 | 0.1185733 | 1084.448 | 0 | 0 | 0 |  | Fe-Cr-Ni-Mo-Al
7207 | 31 | 10 | 14 | 39 | 5 | 102.5026 | 0.2731981 | 0.1210011 | 1068.751 | 0 | 0 | 0 |  | Fe-Cr-Ni-Mo-Al
7208 | 27 | 12 | 19 | 33 | 8 | 97.43751 | 0.2753888 | 0.1241019 | 1046.563 | 0 | 0 | 0 |  | Fe-Cr-Ni-Mo-Al
7209 | 24 | 14 | 22 | 28 | 12 | 92.07101 | 0.2774375 | 0.1275927 | 1021.523 | 1 | 0 | 0 |  | Fe-Cr-Ni-Mo-Al
7210 | 20 | 16 | 24 | 23 | 17 | 86.16015 | 0.2795989 | 0.1317843 | 992.1461 | 1 | 0 | 0 |  | Fe-Cr-Ni-Mo-Al
7211 | 17 | 18 | 25 | 18 | 22 | 80.33703 | 0.2818022 | 0.1363519 | 961.2442 | 1 | 0 | 0 |  | Fe-Cr-Ni-Mo-Al
7212 | 13 | 20 | 24 | 13 | 30 | 72.67443 | 0.2847646 | 0.1422948 | 911.4231 | 1 | 0 | 0 |  | Fe-Cr-Ni-Mo-Al
7213 | 11 | 20 | 22 | 9 | 38 | 65.34437 | 0.2891313 | 0.1446895 | 829.4372 | 1 | 0 | 0 |  | Fe-Cr-Ni-Mo-Al
7214 | 8 | 20 | 16 | 6 | 50 | 56.82063 | 0.2940393 | 0.1379476 | 658.7761 | 1 | 0 | 0 |  | Fe-Cr-Ni-Mo-Al
7215 | 25 | 7 | 14 | 50 | 3 | 108.6904 | 0.2713223 | 0.11815 | 1107.926 | 0 | 0 | 0 |  | Fe-Cr-Ni-Mo-Al
7216 | 23 | 8 | 21 | 42 | 6 | 102.2452 | 0.2749909 | 0.1242871 | 1116.218 | 0 | 0 | 0 |  | Fe-Cr-Ni-Mo-Al
7217 | 20 | 9 | 26 | 36 | 9 | 96.97759 | 0.2778675 | 0.1282709 | 1102.746 | 1 | 0 | 0 |  | Fe-Cr-Ni-Mo-Al
7218 | 18 | 11 | 28 | 29 | 13 | 90.8365 | 0.2803429 | 0.1313007 | 1058.087 | 1 | 0 | 0 |  | Fe-Cr-Ni-Mo-Al
7219 | 16 | 12 | 30 | 24 | 18 | 84.57925 | 0.2834906 | 0.1358563 | 1027.583 | 1 | 0 | 0 |  | Fe-Cr-Ni-Mo-Al
7220 | 13 | 14 | 31 | 18 | 25 | 76.88412 | 0.287044 | 0.1417748 | 981.6342 | 1 | 0 | 0 |  | Fe-Cr-Ni-Mo-Al
7221 | 10 | 15 | 30 | 13 | 32 | 69.65443 | 0.2908441 | 0.1466156 | 921.8639 | 1 | 0 | 0 |  | Fe-Cr-Ni-Mo-Al
7222 | 8 | 15 | 26 | 8 | 42 | 60.55467 | 0.29663 | 0.1475706 | 795.1024 | 1 | 0 | 0 |  | Fe-Cr-Ni-Mo-Al
7223 | 6 | 15 | 19 | 5 | 55 | 51.97502 | 0.3024149 | 0.1374569 | 600.3161 | 1 | 0 | 0 |  | Fe-Cr-Ni-Mo-Al
7224 | 17 | 7 | 21 | 52 | 3 | 109.1921 | 0.2719701 | 0.1203756 | 1147.21 | 0 | 0 | 0 |  | Fe-Cr-Ni-Mo-Al
7225 | 16 | 7 | 28 | 43 | 6 | 102.2157 | 0.2764129 | 0.1273142 | 1160.276 | 0 | 0 | 0 |  | Fe-Cr-Ni-Mo-Al
7226 | 15 | 7 | 33 | 36 | 9 | 96.13096 | 0.2803586 | 0.1318733 | 1143.868 | 1 | 0 | 0 |  | Fe-Cr-Ni-Mo-Al
7227 | 13 | 8 | 36 | 30 | 14 | 89.29481 | 0.2838826 | 0.1365749 | 1110.427 | 1 | 0 | 0 |  | Fe-Cr-Ni-Mo-Al
7228 | 11 | 9 | 38 | 24 | 19 | 82.63394 | 0.2875229 | 0.1412803 | 1070.662 | 1 | 0 | 0 |  | Fe-Cr-Ni-Mo-Al
7229 | 9 | 10 | 38 | 18 | 25 | 75.3584 | 0.2915173 | 0.1462717 | 1015.847 | 1 | 0 | 0 |  | Fe-Cr-Ni-Mo-Al
7230 | 7 | 11 | 37 | 12 | 33 | 66.93229 | 0.2966458 | 0.1520362 | 941.4162 | 1 | 0 | 0 |  | Fe-Cr-Ni-Mo-Al
7231 | 5 | 12 | 32 | 7 | 44 | 57.80011 | 0.3022333 | 0.1525109 | 800.8647 | 1 | 0 | 0 |  | Fe-Cr-Ni-Mo-Al
7232 | 4 | 12 | 23 | 4 | 57 | 49.29631 | 0.3081243 | 0.1406657 | 590.3177 | 1 | 0 | 0 |  | Fe-Cr-Ni-Mo-Al
7233 | 10 | 5 | 37 | 42 | 6 | 100.8131 | 0.2794473 | 0.1324097 | 1217.074 | 1 | 0 | 0 |  | Fe-Cr-Ni-Mo-Al
7234 | 10 | 5 | 41 | 35 | 9 | 94.7077 | 0.2834138 | 0.1363885 | 1188.676 | 1 | 0 | 0 |  | Fe-Cr-Ni-Mo-Al
7235 | 9 | 6 | 44 | 28 | 13 | 88.068 | 0.2872325 | 0.1403256 | 1143.755 | 1 | 0 | 0 |  | Fe-Cr-Ni-Mo-Al
7236 | 8 | 7 | 45 | 22 | 18 | 81.30569 | 0.2909568 | 0.1446735 | 1094.526 | 1 | 0 | 0 |  | Fe-Cr-Ni-Mo-Al
7237 | 6 | 8 | 45 | 16 | 25 | 73.25967 | 0.2956244 | 0.1511548 | 1039.591 | 1 | 0 | 0 |  | Fe-Cr-Ni-Mo-Al
7238 | 5 | 9 | 43 | 11 | 32 | 66.08135 | 0.2999136 | 0.1560912 | 970.6796 | 1 | 0 | 0 |  | Fe-Cr-Ni-Mo-Al
7239 | 3 | 11 | 38 | 6 | 43 | 57.36733 | 0.304783 | 0.1582684 | 842.9468 | 1 | 0 | 0 |  | Fe-Cr-Ni-Mo-Al
7240 | 6 | 3 | 50 | 32 | 9 | 92.13469 | 0.2875324 | 0.1410574 | 1218.423 | 1 | 0 | 0 |  | Fe-Cr-Ni-Mo-Al
7241 | 6 | 4 | 52 | 25 | 13 | 85.43582 | 0.2915021 | 0.1442699 | 1158.551 | 1 | 0 | 0 |  | Fe-Cr-Ni-Mo-Al
7242 | 5 | 5 | 53 | 19 | 18 | 78.59076 | 0.2955746 | 0.1490255 | 1107.524 | 1 | 0 | 0 |  | Fe-Cr-Ni-Mo-Al
7243 | 4 | 6 | 53 | 13 | 23 | 71.73058 | 0.3000401 | 0.1540029 | 1049.147 | 1 | 0 | 0 |  | Fe-Cr-Ni-Mo-Al
7244 | 4 | 8 | 50 | 8 | 30 | 64.8585 | 0.3035616 | 0.1596767 | 985.9728 | 1 | 0 | 0 |  | Fe-Cr-Ni-Mo-Al
7245 | 47 | 3 | 5 | 12 | 33 | 66.46409 | 0.2962084 | 0.1307807 | 754.1348 | 0 | 0 | 0 |  | Fe-Cr-Ni-Mo-Al
7246 | 40 | 5 | 5 | 11 | 39 | 62.76731 | 0.2973468 | 0.1293692 | 694.2245 | 0 | 0 | 0 |  | Fe-Cr-Ni-Mo-Al
7247 | 34 | 7 | 4 | 10 | 44 | 59.65449 | 0.2979907 | 0.1264752 | 630.9671 | 0 | 0 | 0 |  | Fe-Cr-Ni-Mo-Al
7248 | 27 | 11 | 4 | 9 | 49 | 57.45709 | 0.2969944 | 0.1245293 | 584.0789 | 0 | 0 | 0 |  | Fe-Cr-Ni-Mo-Al
7249 | 22 | 14 | 3 | 7 | 53 | 54.69497 | 0.2970067 | 0.1233046 | 537.9829 | 0 | 0 | 0 |  | Fe-Cr-Ni-Mo-Al
7250 | 51 | 3 | 6 | 19 | 21 | 78.26095 | 0.2886581 | 0.1282724 | 875.557 | 0 | 0 | 0 |  | Fe-Cr-Ni-Mo-Al
7251 | 44 | 5 | 7 | 17 | 27 | 73.63016 | 0.2901889 | 0.1293469 | 827.5319 | 0 | 0 | 0 |  | Fe-Cr-Ni-Mo-Al
7252 | 38 | 7 | 8 | 16 | 32 | 70.44001 | 0.2909789 | 0.1293109 | 785.37 | 0 | 0 | 0 |  | Fe-Cr-Ni-Mo-Al
7253 | 32 | 10 | 8 | 14 | 36 | 67.51683 | 0.2909511 | 0.128443 | 737.5337 | 0 | 0 | 0 |  | Fe-Cr-Ni-Mo-Al
7254 | 26 | 14 | 9 | 11 | 40 | 64.37315 | 0.2908966 | 0.1289341 | 696.543 | 0 | 0 | 0 |  | Fe-Cr-Ni-Mo-Al
7255 | 21 | 18 | 8 | 9 | 44 | 61.96192 | 0.2897567 | 0.1283161 | 655.0605 | 0 | 0 | 0 |  | Fe-Cr-Ni-Mo-Al
7256 | 16 | 23 | 7 | 7 | 46 | 60.85313 | 0.2868094 | 0.1291216 | 638.1147 | 0 | 0 | 0 |  | Fe-Cr-Ni-Mo-Al
7257 | 52 | 3 | 4 | 29 | 12 | 90.22728 | 0.281391 | 0.1240595 | 972.6144 | 0 | 0 | 0 |  | Fe-Cr-Ni-Mo-Al
7258 | 46 | 4 | 8 | 27 | 16 | 86.34074 | 0.2833461 | 0.1260214 | 948.9231 | 0 | 0 | 0 |  | Fe-Cr-Ni-Mo-Al
7259 | 39 | 6 | 10 | 24 | 21 | 81.72122 | 0.284856 | 0.1277277 | 910.1795 | 1 | 0 | 0 |  | Fe-Cr-Ni-Mo-Al
7260 | 34 | 9 | 12 | 21 | 25 | 78.11283 | 0.2856037 | 0.1288854 | 872.9488 | 1 | 0 | 0 |  | Fe-Cr-Ni-Mo-Al
7261 | 29 | 13 | 13 | 17 | 28 | 74.89595 | 0.2854622 | 0.130022 | 837.4395 | 1 | 0 | 0 |  | Fe-Cr-Ni-Mo-Al
7262 | 24 | 17 | 14 | 14 | 31 | 72.28411 | 0.2848747 | 0.1311163 | 807.9736 | 1 | 0 | 0 |  | Fe-Cr-Ni-Mo-Al
7263 | 19 | 23 | 13 | 11 | 34 | 70.35073 | 0.2820959 | 0.1310755 | 771.9811 | 1 | 0 | 0 |  | Fe-Cr-Ni-Mo-Al
7264 | 15 | 29 | 12 | 8 | 36 | 69.0686 | 0.2787812 | 0.1318781 | 750.7713 | 0 | 0 | 0 |  | Fe-Cr-Ni-Mo-Al
7265 | 12 | 36 | 9 | 6 | 37 | 69.40858 | 0.2730644 | 0.131476 | 736.4634 | 0 | 0 | 0 |  | Fe-Cr-Ni-Mo-Al
7266 | 43 | 3 | 6 | 38 | 10 | 96.35245 | 0.2778945 | 0.1223136 | 1026.219 | 0 | 0 | 0 |  | Fe-Cr-Ni-Mo-Al
7267 | 38 | 4 | 10 | 34 | 13 | 92.2935 | 0.2799637 | 0.1247457 | 1008.331 | 0 | 0 | 0 |  | Fe-Cr-Ni-Mo-Al
7268 | 33 | 7 | 14 | 29 | 16 | 88.10829 | 0.2813346 | 0.1271944 | 981.8747 | 1 | 0 | 0 |  | Fe-Cr-Ni-Mo-Al
7269 | 29 | 10 | 17 | 25 | 19 | 84.45912 | 0.2823077 | 0.1291857 | 953.7595 | 1 | 0 | 0 |  | Fe-Cr-Ni-Mo-Al
7270 | 25 | 15 | 19 | 20 | 21 | 81.59918 | 0.2817196 | 0.1307916 | 925.2415 | 1 | 0 | 0 |  | Fe-Cr-Ni-Mo-Al
7271 | 21 | 20 | 19 | 16 | 24 | 78.68484 | 0.2804901 | 0.1318051 | 888.9115 | 1 | 0 | 0 |  | Fe-Cr-Ni-Mo-Al
7272 | 17 | 26 | 18 | 12 | 26 | 76.74891 | 0.2776671 | 0.1323337 | 857.1417 | 1 | 0 | 0 |  | Fe-Cr-Ni-Mo-Al
7273 | 13 | 34 | 17 | 9 | 28 | 76.10721 | 0.272989 | 0.1313921 | 823.3682 | 1 | 0 | 0 |  | Fe-Cr-Ni-Mo-Al
7274 | 11 | 43 | 12 | 6 | 28 | 77.21942 | 0.2650472 | 0.1285068 | 789.2144 | 0 | 0 | 0 |  | Fe-Cr-Ni-Mo-Al
7275 | 35 | 3 | 9 | 45 | 8 | 101.2617 | 0.2755996 | 0.1203625 | 1060.102 | 0 | 0 | 0 |  | Fe-Cr-Ni-Mo-Al
7276 | 31 | 5 | 14 | 39 | 10 | 97.25478 | 0.2774733 | 0.1239911 | 1057.636 | 0 | 0 | 0 |  | Fe-Cr-Ni-Mo-Al
7277 | 27 | 8 | 19 | 33 | 12 | 93.26207 | 0.2789948 | 0.1273687 | 1046.15 | 1 | 0 | 0 |  | Fe-Cr-Ni-Mo-Al
7278 | 24 | 12 | 22 | 28 | 14 | 90.02326 | 0.2793126 | 0.1290419 | 1017.894 | 1 | 0 | 0 |  | Fe-Cr-Ni-Mo-Al
7279 | 20 | 17 | 24 | 23 | 16 | 87.1706 | 0.2786134 | 0.1305556 | 989.2296 | 1 | 0 | 0 |  | Fe-Cr-Ni-Mo-Al
7280 | 17 | 22 | 25 | 18 | 18 | 84.32342 | 0.2776511 | 0.131781 | 955.8546 | 1 | 0 | 0 |  | Fe-Cr-Ni-Mo-Al
7281 | 13 | 30 | 24 | 13 | 20 | 82.42569 | 0.2737788 | 0.1315896 | 912.1902 | 1 | 0 | 0 |  | Fe-Cr-Ni-Mo-Al
7282 | 11 | 38 | 22 | 9 | 20 | 82.59591 | 0.2683952 | 0.1286533 | 865.7557 | 1 | 0 | 0 |  | Fe-Cr-Ni-Mo-Al
7283 | 8 | 50 | 16 | 6 | 20 | 84.81498 | 0.2579671 | 0.1220719 | 799.0131 | 0 | 0 | 0 |  | Fe-Cr-Ni-Mo-Al
7284 | 25 | 3 | 14 | 50 | 7 | 104.4848 | 0.274475 | 0.1191636 | 1083.576 | 0 | 0 | 0 |  | Fe-Cr-Ni-Mo-Al
7285 | 23 | 6 | 21 | 42 | 8 | 100.1608 | 0.2766578 | 0.1253589 | 1109.536 | 0 | 0 | 0 |  | Fe-Cr-Ni-Mo-Al
7286 | 20 | 9 | 26 | 36 | 9 | 96.97759 | 0.2778675 | 0.1284789 | 1105.146 | 1 | 0 | 0 |  | Fe-Cr-Ni-Mo-Al
7287 | 18 | 13 | 28 | 29 | 11 | 92.91668 | 0.2784637 | 0.1306052 | 1072.232 | 1 | 0 | 0 |  | Fe-Cr-Ni-Mo-Al
7288 | 16 | 18 | 30 | 24 | 12 | 90.69648 | 0.2776212 | 0.1302186 | 1028.484 | 1 | 0 | 0 |  | Fe-Cr-Ni-Mo-Al
7289 | 13 | 25 | 31 | 18 | 14 | 87.79965 | 0.2756915 | 0.1290993 | 964.0973 | 1 | 0 | 0 |  | Fe-Cr-Ni-Mo-Al
7290 | 10 | 32 | 30 | 13 | 15 | 86.39182 | 0.2721411 | 0.1285112 | 924.5153 | 1 | 0 | 0 |  | Fe-Cr-Ni-Mo-Al
7291 | 8 | 42 | 26 | 8 | 15 | 86.7923 | 0.2647902 | 0.1250044 | 867.9057 | 1 | 0 | 0 |  | Fe-Cr-Ni-Mo-Al
7292 | 6 | 55 | 19 | 5 | 15 | 89.41633 | 0.253574 | 0.1148146 | 763.8233 | 0 | 0 | 0 |  | Fe-Cr-Ni-Mo-Al
7293 | 17 | 3 | 21 | 52 | 7 | 105.0225 | 0.2750727 | 0.1212701 | 1119.779 | 0 | 0 | 0 |  | Fe-Cr-Ni-Mo-Al
7294 | 16 | 6 | 28 | 43 | 7 | 101.169 | 0.2772433 | 0.1279571 | 1157.964 | 0 | 0 | 0 |  | Fe-Cr-Ni-Mo-Al
7295 | 15 | 9 | 33 | 36 | 7 | 98.22586 | 0.2786008 | 0.1303781 | 1146.892 | 1 | 0 | 0 |  | Fe-Cr-Ni-Mo-Al
7296 | 13 | 14 | 36 | 30 | 8 | 95.46507 | 0.2783612 | 0.1297803 | 1093.642 | 1 | 0 | 0 |  | Fe-Cr-Ni-Mo-Al
7297 | 11 | 19 | 38 | 24 | 9 | 92.81705 | 0.2777902 | 0.1286885 | 1036.34 | 1 | 0 | 0 |  | Fe-Cr-Ni-Mo-Al
7298 | 9 | 25 | 38 | 18 | 10 | 90.56797 | 0.2758859 | 0.1275229 | 981.5258 | 1 | 0 | 0 |  | Fe-Cr-Ni-Mo-Al
7299 | 7 | 33 | 37 | 12 | 11 | 88.82256 | 0.2721614 | 0.123574 | 898.3506 | 1 | 0 | 0 |  | Fe-Cr-Ni-Mo-Al
7300 | 5 | 44 | 32 | 7 | 12 | 88.78907 | 0.2643364 | 0.1182943 | 816.7869 | 1 | 0 | 0 |  | Fe-Cr-Ni-Mo-Al
7301 | 4 | 57 | 23 | 4 | 12 | 91.6225 | 0.2523977 | 0.1101662 | 733.6845 | 0 | 0 | 0 |  | Fe-Cr-Ni-Mo-Al
7302 | 10 | 6 | 37 | 42 | 5 | 101.8698 | 0.278608 | 0.131479 | 1216.201 | 0 | 0 | 0 |  | Fe-Cr-Ni-Mo-Al
7303 | 10 | 9 | 41 | 35 | 5 | 98.93584 | 0.2798611 | 0.1320912 | 1180.253 | 1 | 0 | 0 |  | Fe-Cr-Ni-Mo-Al
7304 | 9 | 13 | 44 | 28 | 6 | 95.42341 | 0.2806212 | 0.131165 | 1114.458 | 1 | 0 | 0 |  | Fe-Cr-Ni-Mo-Al
7305 | 8 | 18 | 45 | 22 | 7 | 92.74238 | 0.2799606 | 0.1286146 | 1038.072 | 1 | 0 | 0 |  | Fe-Cr-Ni-Mo-Al
7306 | 6 | 25 | 45 | 16 | 8 | 90.64822 | 0.2775397 | 0.1245213 | 949.277 | 1 | 0 | 0 |  | Fe-Cr-Ni-Mo-Al
7307 | 5 | 32 | 43 | 11 | 9 | 89.19516 | 0.2740508 | 0.1200438 | 867.0148 | 1 | 0 | 0 |  | Fe-Cr-Ni-Mo-Al
7308 | 3 | 43 | 38 | 6 | 11 | 88.29561 | 0.2668159 | 0.1138172 | 768.4204 | 1 | 0 | 0 |  | Fe-Cr-Ni-Mo-Al
7309 | 6 | 9 | 50 | 32 | 3 | 98.54923 | 0.2820605 | 0.132339 | 1180.333 | 1 | 0 | 0 |  | Fe-Cr-Ni-Mo-Al
7310 | 6 | 13 | 52 | 25 | 4 | 94.99342 | 0.2827659 | 0.1289677 | 1082.884 | 1 | 0 | 0 |  | Fe-Cr-Ni-Mo-Al
7311 | 5 | 18 | 53 | 19 | 5 | 92.24495 | 0.2821973 | 0.1245147 | 984.4185 | 1 | 0 | 0 |  | Fe-Cr-Ni-Mo-Al
7312 | 4 | 23 | 53 | 13 | 6 | 89.54208 | 0.2812609 | 0.1211305 | 903.1636 | 1 | 0 | 0 |  | Fe-Cr-Ni-Mo-Al
7313 | 4 | 30 | 50 | 8 | 8 | 87.20994 | 0.278067 | 0.1150321 | 796.0674 | 1 | 1 | 1 | 796.0674 | Fe-Cr-Ni-Mo-Al
7314 | 47 | 5 | 33 | 12 | 3 | 86.58876 | 0.290587 | 0.1022926 | 691.6482 | 1 | 1 | 1 | 691.6482 | Fe-Cr-Ni-Mo-Al
7315 | 40 | 5 | 39 | 11 | 5 | 84.11798 | 0.2929224 | 0.1074302 | 723.1867 | 1 | 1 | 1 | 723.1867 | Fe-Cr-Ni-Mo-Al
7316 | 34 | 4 | 44 | 10 | 7 | 81.39615 | 0.2959214 | 0.1126543 | 751.9334 | 1 | 1 | 1 | 751.9334 | Fe-Cr-Ni-Mo-Al
7317 | 27 | 4 | 49 | 9 | 11 | 77.50149 | 0.2988736 | 0.123036 | 815.6127 | 1 | 1 | 1 | 815.6127 | Fe-Cr-Ni-Mo-Al
7318 | 22 | 3 | 53 | 7 | 14 | 73.44874 | 0.3029476 | 0.1292021 | 829.5919 | 1 | 1 | 1 | 829.5919 | Fe-Cr-Ni-Mo-Al
7319 | 51 | 6 | 21 | 19 | 3 | 91.59066 | 0.2842589 | 0.1121994 | 844.6463 | 1 | 0 | 0 |  | Fe-Cr-Ni-Mo-Al
7320 | 44 | 7 | 27 | 17 | 5 | 88.89871 | 0.2861172 | 0.1147882 | 846.1996 | 1 | 0 | 0 |  | Fe-Cr-Ni-Mo-Al
7321 | 38 | 8 | 32 | 16 | 7 | 86.78763 | 0.287437 | 0.118482 | 864.5349 | 1 | 0 | 0 |  | Fe-Cr-Ni-Mo-Al
7322 | 32 | 8 | 36 | 14 | 10 | 83.17915 | 0.2900461 | 0.1234918 | 878.7151 | 1 | 0 | 0 |  | Fe-Cr-Ni-Mo-Al
7323 | 26 | 9 | 40 | 11 | 14 | 78.50833 | 0.2929399 | 0.1293882 | 883.0443 | 1 | 0 | 0 |  | Fe-Cr-Ni-Mo-Al
7324 | 21 | 8 | 44 | 9 | 18 | 73.90359 | 0.2970892 | 0.1364397 | 897.5137 | 1 | 0 | 0 |  | Fe-Cr-Ni-Mo-Al
7325 | 16 | 7 | 46 | 7 | 23 | 68.68282 | 0.3015267 | 0.1451955 | 910.8094 | 1 | 0 | 0 |  | Fe-Cr-Ni-Mo-Al
7326 | 52 | 4 | 12 | 29 | 3 | 96.95585 | 0.2799468 | 0.1197592 | 995.5997 | 0 | 0 | 0 |  | Fe-Cr-Ni-Mo-Al
7327 | 46 | 8 | 16 | 27 | 4 | 95.97572 | 0.2790725 | 0.1194391 | 975.4675 | 0 | 0 | 0 |  | Fe-Cr-Ni-Mo-Al
7328 | 39 | 10 | 21 | 24 | 6 | 93.28592 | 0.2801286 | 0.1212035 | 963.9867 | 1 | 0 | 0 |  | Fe-Cr-Ni-Mo-Al
7329 | 34 | 12 | 25 | 21 | 9 | 89.65007 | 0.2815464 | 0.1238171 | 950.3185 | 1 | 0 | 0 |  | Fe-Cr-Ni-Mo-Al
7330 | 29 | 13 | 28 | 17 | 13 | 84.59719 | 0.2841254 | 0.1281194 | 936.0446 | 1 | 0 | 0 |  | Fe-Cr-Ni-Mo-Al
7331 | 24 | 14 | 31 | 14 | 17 | 80.08196 | 0.2865559 | 0.1332076 | 932.2842 | 1 | 0 | 0 |  | Fe-Cr-Ni-Mo-Al
7332 | 19 | 13 | 34 | 11 | 23 | 73.6476 | 0.2914524 | 0.1411407 | 929.3248 | 1 | 0 | 0 |  | Fe-Cr-Ni-Mo-Al
7333 | 15 | 12 | 36 | 8 | 29 | 67.43035 | 0.2965985 | 0.1483043 | 910.0737 | 1 | 0 | 0 |  | Fe-Cr-Ni-Mo-Al
7334 | 12 | 9 | 37 | 6 | 36 | 60.87446 | 0.3035051 | 0.1538948 | 865.6581 | 1 | 0 | 0 |  | Fe-Cr-Ni-Mo-Al
7335 | 43 | 6 | 10 | 38 | 3 | 102.3546 | 0.2751342 | 0.1209384 | 1070.866 | 0 | 0 | 0 |  | Fe-Cr-Ni-Mo-Al
7336 | 38 | 10 | 13 | 34 | 4 | 100.7254 | 0.2744606 | 0.1209767 | 1045.599 | 0 | 0 | 0 |  | Fe-Cr-Ni-Mo-Al
7337 | 33 | 14 | 16 | 29 | 7 | 96.77401 | 0.2746909 | 0.1220086 | 1006.556 | 0 | 0 | 0 |  | Fe-Cr-Ni-Mo-Al
7338 | 29 | 17 | 19 | 25 | 10 | 92.93775 | 0.2754401 | 0.1235647 | 976.3971 | 1 | 0 | 0 |  | Fe-Cr-Ni-Mo-Al
7339 | 25 | 19 | 21 | 20 | 15 | 86.94055 | 0.2775272 | 0.1276846 | 948.2403 | 1 | 0 | 0 |  | Fe-Cr-Ni-Mo-Al
7340 | 21 | 19 | 24 | 16 | 20 | 80.92747 | 0.2811692 | 0.1328555 | 929.6879 | 1 | 0 | 0 |  | Fe-Cr-Ni-Mo-Al
7341 | 17 | 18 | 26 | 12 | 26 | 74.00457 | 0.2860244 | 0.1388629 | 901.1102 | 1 | 0 | 0 |  | Fe-Cr-Ni-Mo-Al
7342 | 13 | 17 | 28 | 9 | 34 | 66.80631 | 0.2917222 | 0.1434118 | 848.174 | 1 | 0 | 0 |  | Fe-Cr-Ni-Mo-Al
7343 | 11 | 12 | 28 | 6 | 43 | 58.01379 | 0.3015592 | 0.1470059 | 760.6088 | 1 | 0 | 0 |  | Fe-Cr-Ni-Mo-Al
7344 | 35 | 9 | 8 | 45 | 3 | 106.7897 | 0.2707959 | 0.1177843 | 1075.306 | 0 | 0 | 0 |  | Fe-Cr-Ni-Mo-Al
7345 | 31 | 14 | 10 | 39 | 5 | 103.8059 | 0.2699849 | 0.1187007 | 1044.943 | 0 | 0 | 0 |  | Fe-Cr-Ni-Mo-Al
7346 | 27 | 19 | 12 | 33 | 8 | 99.7579 | 0.2694864 | 0.1197165 | 1003.489 | 0 | 0 | 0 |  | Fe-Cr-Ni-Mo-Al
7347 | 24 | 22 | 14 | 28 | 12 | 94.72697 | 0.2704304 | 0.1215175 | 964.0934 | 0 | 0 | 0 |  | Fe-Cr-Ni-Mo-Al
7348 | 20 | 24 | 16 | 23 | 17 | 88.83531 | 0.2722215 | 0.1248841 | 931.3407 | 1 | 0 | 0 |  | Fe-Cr-Ni-Mo-Al
7349 | 17 | 25 | 18 | 18 | 22 | 82.69213 | 0.274989 | 0.1289812 | 900.1363 | 1 | 0 | 0 |  | Fe-Cr-Ni-Mo-Al
7350 | 13 | 24 | 20 | 13 | 30 | 74.01554 | 0.2806 | 0.1347589 | 851.2726 | 1 | 0 | 0 |  | Fe-Cr-Ni-Mo-Al
7351 | 11 | 22 | 20 | 9 | 38 | 66.00838 | 0.2869145 | 0.1379699 | 779.209 | 1 | 0 | 0 |  | Fe-Cr-Ni-Mo-Al
7352 | 8 | 16 | 20 | 6 | 50 | 55.52923 | 0.2988082 | 0.1382319 | 652.4281 | 1 | 0 | 0 |  | Fe-Cr-Ni-Mo-Al
7353 | 25 | 14 | 7 | 50 | 3 | 110.893 | 0.2660865 | 0.1127667 | 1043.913 | 0 | 0 | 0 |  | Fe-Cr-Ni-Mo-Al
7354 | 23 | 21 | 8 | 42 | 6 | 106.401 | 0.2647731 | 0.1133618 | 993.2257 | 0 | 0 | 0 |  | Fe-Cr-Ni-Mo-Al
7355 | 20 | 26 | 9 | 36 | 9 | 102.5032 | 0.2638615 | 0.1143496 | 956.0455 | 0 | 0 | 0 |  | Fe-Cr-Ni-Mo-Al
7356 | 18 | 28 | 11 | 29 | 13 | 96.50635 | 0.2653638 | 0.1184117 | 935.9653 | 0 | 0 | 0 |  | Fe-Cr-Ni-Mo-Al
7357 | 16 | 30 | 12 | 24 | 18 | 90.56967 | 0.2669431 | 0.1206918 | 893.7781 | 1 | 0 | 0 |  | Fe-Cr-Ni-Mo-Al
7358 | 13 | 31 | 14 | 18 | 25 | 82.51628 | 0.2704732 | 0.1250761 | 847.7534 | 1 | 0 | 0 |  | Fe-Cr-Ni-Mo-Al
7359 | 10 | 30 | 15 | 13 | 32 | 74.66039 | 0.2751049 | 0.1304509 | 807.0833 | 1 | 0 | 0 |  | Fe-Cr-Ni-Mo-Al
7360 | 8 | 26 | 15 | 8 | 42 | 64.20833 | 0.2839993 | 0.1353213 | 724.5431 | 1 | 0 | 0 |  | Fe-Cr-Ni-Mo-Al
7361 | 6 | 19 | 15 | 5 | 55 | 53.25007 | 0.2975013 | 0.1342169 | 588.0265 | 1 | 0 | 0 |  | Fe-Cr-Ni-Mo-Al
7362 | 17 | 21 | 7 | 52 | 3 | 113.5425 | 0.2616733 | 0.106879 | 981.0152 | 0 | 0 | 0 |  | Fe-Cr-Ni-Mo-Al
7363 | 16 | 28 | 7 | 43 | 6 | 108.9221 | 0.2599792 | 0.1086308 | 946.5647 | 0 | 0 | 0 |  | Fe-Cr-Ni-Mo-Al
7364 | 15 | 33 | 7 | 36 | 9 | 104.6002 | 0.2589071 | 0.1099334 | 910.978 | 0 | 0 | 0 |  | Fe-Cr-Ni-Mo-Al
7365 | 13 | 36 | 8 | 30 | 14 | 98.43825 | 0.2596805 | 0.1119665 | 869.4011 | 0 | 0 | 0 |  | Fe-Cr-Ni-Mo-Al
7366 | 11 | 38 | 9 | 24 | 19 | 92.20029 | 0.260974 | 0.1155429 | 841.5413 | 0 | 0 | 0 |  | Fe-Cr-Ni-Mo-Al
7367 | 9 | 38 | 10 | 18 | 25 | 84.73366 | 0.2639319 | 0.1212506 | 819.5432 | 1 | 0 | 0 |  | Fe-Cr-Ni-Mo-Al
7368 | 7 | 37 | 11 | 12 | 33 | 75.62915 | 0.26901 | 0.1275625 | 777.5514 | 1 | 0 | 0 |  | Fe-Cr-Ni-Mo-Al
7369 | 5 | 32 | 12 | 7 | 44 | 64.37941 | 0.2791105 | 0.1338347 | 703.1544 | 1 | 0 | 0 |  | Fe-Cr-Ni-Mo-Al
7370 | 4 | 23 | 12 | 4 | 57 | 52.79391 | 0.2943568 | 0.1342296 | 574.2333 | 1 | 0 | 0 |  | Fe-Cr-Ni-Mo-Al
7371 | 10 | 37 | 5 | 42 | 6 | 111.0971 | 0.2542069 | 0.1030704 | 881.5914 | 0 | 0 | 0 |  | Fe-Cr-Ni-Mo-Al
7372 | 10 | 41 | 5 | 35 | 9 | 106.506 | 0.253472 | 0.105153 | 857.4556 | 0 | 0 | 0 |  | Fe-Cr-Ni-Mo-Al
7373 | 9 | 44 | 6 | 28 | 13 | 100.7376 | 0.2537022 | 0.1084748 | 836.0543 | 0 | 0 | 0 |  | Fe-Cr-Ni-Mo-Al
7374 | 8 | 45 | 7 | 22 | 18 | 94.10207 | 0.2554112 | 0.1129779 | 818.473 | 0 | 0 | 0 |  | Fe-Cr-Ni-Mo-Al
7375 | 6 | 45 | 8 | 16 | 25 | 85.76447 | 0.2585514 | 0.1191773 | 795.6588 | 0 | 0 | 0 |  | Fe-Cr-Ni-Mo-Al
7376 | 5 | 43 | 9 | 11 | 32 | 77.54689 | 0.2635633 | 0.1259327 | 772.2361 | 0 | 0 | 0 |  | Fe-Cr-Ni-Mo-Al
7377 | 3 | 38 | 11 | 6 | 43 | 66.24819 | 0.2737118 | 0.1339966 | 716.5085 | 1 | 0 | 0 |  | Fe-Cr-Ni-Mo-Al
7378 | 6 | 50 | 3 | 32 | 9 | 107.7494 | 0.2476007 | 0.1006966 | 799.7778 | 0 | 0 | 0 |  | Fe-Cr-Ni-Mo-Al
7379 | 6 | 52 | 4 | 25 | 13 | 101.6549 | 0.2481935 | 0.1048085 | 788.1577 | 0 | 0 | 0 |  | Fe-Cr-Ni-Mo-Al
7380 | 5 | 53 | 5 | 19 | 18 | 94.97328 | 0.2496006 | 0.1099148 | 778.485 | 0 | 0 | 0 |  | Fe-Cr-Ni-Mo-Al
7381 | 4 | 53 | 6 | 13 | 23 | 88.06323 | 0.2516028 | 0.1168604 | 778.1447 | 0 | 0 | 0 |  | Fe-Cr-Ni-Mo-Al
7382 | 4 | 50 | 8 | 8 | 30 | 79.28645 | 0.2577836 | 0.1254345 | 771.5904 | 0 | 0 | 0 |  | Fe-Cr-Ni-Mo-Al
7383 | 47 | 5 | 3 | 12 | 33 | 67.11883 | 0.2941134 | 0.1294782 | 747.0682 | 0 | 0 | 0 |  | Fe-Cr-Ni-Mo-Al
7384 | 40 | 5 | 5 | 11 | 39 | 62.76731 | 0.2973468 | 0.1293692 | 694.2245 | 0 | 0 | 0 |  | Fe-Cr-Ni-Mo-Al
7385 | 34 | 4 | 7 | 10 | 44 | 58.68608 | 0.3013637 | 0.1284992 | 640.1848 | 0 | 0 | 0 |  | Fe-Cr-Ni-Mo-Al
7386 | 27 | 4 | 11 | 9 | 49 | 55.23668 | 0.3050176 | 0.1292009 | 603.3859 | 1 | 0 | 0 |  | Fe-Cr-Ni-Mo-Al
7387 | 22 | 3 | 14 | 7 | 53 | 51.19304 | 0.3102202 | 0.1299145 | 559.6564 | 1 | 0 | 0 |  | Fe-Cr-Ni-Mo-Al
7388 | 51 | 6 | 3 | 19 | 21 | 79.25285 | 0.2858019 | 0.1263941 | 862.2901 | 0 | 0 | 0 |  | Fe-Cr-Ni-Mo-Al
7389 | 44 | 7 | 5 | 17 | 27 | 74.28651 | 0.288214 | 0.1279593 | 818.3293 | 0 | 0 | 0 |  | Fe-Cr-Ni-Mo-Al
7390 | 38 | 8 | 7 | 16 | 32 | 70.76263 | 0.289975 | 0.1285616 | 780.6043 | 0 | 0 | 0 |  | Fe-Cr-Ni-Mo-Al
7391 | 32 | 8 | 10 | 14 | 36 | 66.86782 | 0.2930436 | 0.130028 | 747.0049 | 1 | 0 | 0 |  | Fe-Cr-Ni-Mo-Al
7392 | 26 | 9 | 14 | 11 | 40 | 62.74921 | 0.2963494 | 0.1330019 | 718.7541 | 1 | 0 | 0 |  | Fe-Cr-Ni-Mo-Al
7393 | 21 | 8 | 18 | 9 | 44 | 58.72528 | 0.3010379 | 0.1362396 | 694.0366 | 1 | 0 | 0 |  | Fe-Cr-Ni-Mo-Al
7394 | 16 | 7 | 23 | 7 | 46 | 55.61623 | 0.30557 | 0.141197 | 691.1746 | 1 | 0 | 0 |  | Fe-Cr-Ni-Mo-Al
7395 | 52 | 4 | 3 | 29 | 12 | 90.55396 | 0.2805285 | 0.1234226 | 966.93 | 0 | 0 | 0 |  | Fe-Cr-Ni-Mo-Al
7396 | 46 | 8 | 4 | 27 | 16 | 87.63537 | 0.2798311 | 0.1233466 | 926.1284 | 0 | 0 | 0 |  | Fe-Cr-Ni-Mo-Al
7397 | 39 | 10 | 6 | 24 | 21 | 83.02679 | 0.2811731 | 0.1247874 | 886.5896 | 0 | 0 | 0 |  | Fe-Cr-Ni-Mo-Al
7398 | 34 | 12 | 9 | 21 | 25 | 79.08562 | 0.2827657 | 0.1265883 | 855.6533 | 1 | 0 | 0 |  | Fe-Cr-Ni-Mo-Al
7399 | 29 | 13 | 13 | 17 | 28 | 74.89595 | 0.2854622 | 0.130022 | 837.4395 | 1 | 0 | 0 |  | Fe-Cr-Ni-Mo-Al
7400 | 24 | 14 | 17 | 14 | 31 | 71.29092 | 0.2879705 | 0.1336503 | 824.7598 | 1 | 0 | 0 |  | Fe-Cr-Ni-Mo-Al
7401 | 19 | 13 | 23 | 11 | 34 | 67.02637 | 0.2928051 | 0.1397035 | 825.2744 | 1 | 0 | 0 |  | Fe-Cr-Ni-Mo-Al
7402 | 15 | 12 | 29 | 8 | 36 | 63.37917 | 0.2976273 | 0.1456225 | 827.6274 | 1 | 0 | 0 |  | Fe-Cr-Ni-Mo-Al
7403 | 12 | 9 | 36 | 6 | 37 | 60.3198 | 0.3036823 | 0.151469 | 837.7712 | 1 | 0 | 0 |  | Fe-Cr-Ni-Mo-Al
7404 | 43 | 6 | 3 | 38 | 10 | 97.30855 | 0.2754642 | 0.1200616 | 1003.126 | 0 | 0 | 0 |  | Fe-Cr-Ni-Mo-Al
7405 | 38 | 10 | 4 | 34 | 13 | 94.23933 | 0.2748863 | 0.1201117 | 963.2308 | 0 | 0 | 0 |  | Fe-Cr-Ni-Mo-Al
7406 | 33 | 14 | 7 | 29 | 16 | 90.40798 | 0.2751425 | 0.1217634 | 932.5301 | 0 | 0 | 0 |  | Fe-Cr-Ni-Mo-Al
7407 | 29 | 17 | 10 | 25 | 19 | 86.75913 | 0.2759268 | 0.1237209 | 907.2076 | 1 | 0 | 0 |  | Fe-Cr-Ni-Mo-Al
7408 | 25 | 19 | 15 | 20 | 21 | 82.9334 | 0.2779077 | 0.1276512 | 900.2921 | 1 | 0 | 0 |  | Fe-Cr-Ni-Mo-Al
7409 | 21 | 19 | 20 | 16 | 24 | 78.34853 | 0.2814837 | 0.132623 | 894.9898 | 1 | 0 | 0 |  | Fe-Cr-Ni-Mo-Al
7410 | 17 | 18 | 26 | 12 | 26 | 74.00457 | 0.2860244 | 0.1388937 | 902.3929 | 1 | 0 | 0 |  | Fe-Cr-Ni-Mo-Al
7411 | 13 | 17 | 34 | 9 | 28 | 70.33344 | 0.2909884 | 0.143702 | 899.9273 | 1 | 0 | 0 |  | Fe-Cr-Ni-Mo-Al
7412 | 11 | 12 | 43 | 6 | 28 | 66.46232 | 0.2990998 | 0.14935 | 906.9303 | 1 | 0 | 0 |  | Fe-Cr-Ni-Mo-Al
7413 | 35 | 9 | 3 | 45 | 8 | 103.14 | 0.2709626 | 0.1153067 | 1003.715 | 0 | 0 | 0 |  | Fe-Cr-Ni-Mo-Al
7414 | 31 | 14 | 5 | 39 | 10 | 100.15 | 0.2701491 | 0.1168332 | 982.1474 | 0 | 0 | 0 |  | Fe-Cr-Ni-Mo-Al
7415 | 27 | 19 | 8 | 33 | 12 | 96.86974 | 0.2696182 | 0.1191983 | 965.7212 | 0 | 0 | 0 |  | Fe-Cr-Ni-Mo-Al
7416 | 24 | 22 | 12 | 28 | 14 | 93.32503 | 0.2705042 | 0.1222224 | 955.7054 | 0 | 0 | 0 |  | Fe-Cr-Ni-Mo-Al
7417 | 20 | 24 | 17 | 23 | 16 | 89.51806 | 0.2721772 | 0.1265118 | 956.218 | 1 | 0 | 0 |  | Fe-Cr-Ni-Mo-Al
7418 | 17 | 25 | 22 | 18 | 18 | 85.34482 | 0.2747672 | 0.1311965 | 954.5308 | 1 | 0 | 0 |  | Fe-Cr-Ni-Mo-Al
7419 | 13 | 24 | 30 | 13 | 20 | 80.35061 | 0.2798237 | 0.1375959 | 960.4393 | 1 | 0 | 0 |  | Fe-Cr-Ni-Mo-Al
7420 | 11 | 22 | 38 | 9 | 20 | 76.96728 | 0.2850624 | 0.1405535 | 949.5483 | 1 | 0 | 0 |  | Fe-Cr-Ni-Mo-Al
7421 | 8 | 16 | 50 | 6 | 20 | 72.68599 | 0.2943312 | 0.1443232 | 941.2501 | 1 | 0 | 0 |  | Fe-Cr-Ni-Mo-Al
7422 | 25 | 14 | 3 | 50 | 7 | 107.9135 | 0.2661676 | 0.1086385 | 960.0981 | 0 | 0 | 0 |  | Fe-Cr-Ni-Mo-Al
7423 | 23 | 21 | 6 | 42 | 8 | 104.9323 | 0.2648084 | 0.1124959 | 966.954 | 0 | 0 | 0 |  | Fe-Cr-Ni-Mo-Al
7424 | 20 | 26 | 9 | 36 | 9 | 102.5032 | 0.2638615 | 0.1148074 | 961.22 | 0 | 0 | 0 |  | Fe-Cr-Ni-Mo-Al
7425 | 18 | 28 | 13 | 29 | 11 | 97.94691 | 0.2653211 | 0.1196583 | 966.2479 | 0 | 0 | 0 |  | Fe-Cr-Ni-Mo-Al
7426 | 16 | 30 | 18 | 24 | 12 | 94.75819 | 0.2667814 | 0.1222873 | 957.3232 | 0 | 0 | 0 |  | Fe-Cr-Ni-Mo-Al
7427 | 13 | 31 | 25 | 18 | 14 | 89.85263 | 0.2700375 | 0.1259556 | 940.0008 | 1 | 0 | 0 |  | Fe-Cr-Ni-Mo-Al
7428 | 10 | 30 | 32 | 13 | 15 | 85.68842 | 0.274126 | 0.1309867 | 946.3377 | 1 | 0 | 0 |  | Fe-Cr-Ni-Mo-Al
7429 | 8 | 26 | 42 | 8 | 15 | 80.98886 | 0.2815002 | 0.1347597 | 935.3259 | 1 | 0 | 0 |  | Fe-Cr-Ni-Mo-Al
7430 | 6 | 19 | 55 | 5 | 15 | 76.29771 | 0.2917759 | 0.134755 | 889.5619 | 1 | 0 | 0 |  | Fe-Cr-Ni-Mo-Al
7431 | 17 | 21 | 3 | 52 | 7 | 110.5645 | 0.2617076 | 0.1029104 | 901.2151 | 0 | 0 | 0 |  | Fe-Cr-Ni-Mo-Al
7432 | 16 | 28 | 6 | 43 | 7 | 108.1777 | 0.2599836 | 0.1079686 | 931.013 | 0 | 0 | 0 |  | Fe-Cr-Ni-Mo-Al
7433 | 15 | 33 | 9 | 36 | 7 | 106.0837 | 0.2589038 | 0.1107245 | 935.1436 | 0 | 0 | 0 |  | Fe-Cr-Ni-Mo-Al
7434 | 13 | 36 | 14 | 30 | 8 | 102.7645 | 0.2596566 | 0.1135523 | 930.2453 | 0 | 0 | 0 |  | Fe-Cr-Ni-Mo-Al
7435 | 11 | 38 | 19 | 24 | 9 | 99.26105 | 0.2608925 | 0.1163242 | 921.8723 | 0 | 0 | 0 |  | Fe-Cr-Ni-Mo-Al
7436 | 9 | 38 | 25 | 18 | 10 | 95.1167 | 0.2636582 | 0.1206667 | 925.8253 | 0 | 0 | 0 |  | Fe-Cr-Ni-Mo-Al
7437 | 7 | 37 | 33 | 12 | 11 | 90.25454 | 0.2682065 | 0.1217826 | 886.0277 | 1 | 0 | 0 |  | Fe-Cr-Ni-Mo-Al
7438 | 5 | 32 | 44 | 7 | 12 | 84.41052 | 0.276738 | 0.1229056 | 842.6902 | 1 | 0 | 0 |  | Fe-Cr-Ni-Mo-Al
7439 | 4 | 23 | 57 | 4 | 12 | 79.04697 | 0.2884405 | 0.122532 | 795.811 | 1 | 1 | 1 | 795.811 | Fe-Cr-Ni-Mo-Al
7440 | 10 | 37 | 6 | 42 | 5 | 111.8567 | 0.2542181 | 0.1036862 | 896.1731 | 0 | 0 | 0 |  | Fe-Cr-Ni-Mo-Al
7441 | 10 | 41 | 9 | 35 | 5 | 109.5309 | 0.2535274 | 0.1064552 | 901.0427 | 0 | 0 | 0 |  | Fe-Cr-Ni-Mo-Al
7442 | 9 | 44 | 13 | 28 | 6 | 105.9555 | 0.2537993 | 0.1090279 | 891.5485 | 0 | 0 | 0 |  | Fe-Cr-Ni-Mo-Al
7443 | 8 | 45 | 18 | 22 | 7 | 102.1207 | 0.2555119 | 0.1118647 | 884.2274 | 0 | 0 | 0 |  | Fe-Cr-Ni-Mo-Al
7444 | 6 | 45 | 25 | 16 | 8 | 97.75622 | 0.258539 | 0.1150003 | 874.5135 | 0 | 0 | 0 |  | Fe-Cr-Ni-Mo-Al
7445 | 5 | 43 | 32 | 11 | 9 | 93.17777 | 0.2631505 | 0.1156051 | 837.4912 | 1 | 0 | 0 |  | Fe-Cr-Ni-Mo-Al
7446 | 3 | 38 | 43 | 6 | 11 | 86.47286 | 0.2719618 | 0.1154963 | 777.0663 | 1 | 0 | 0 |  | Fe-Cr-Ni-Mo-Al
7447 | 6 | 50 | 9 | 32 | 3 | 112.3836 | 0.2477873 | 0.1012804 | 846.3864 | 0 | 0 | 0 |  | Fe-Cr-Ni-Mo-Al
7448 | 6 | 52 | 13 | 25 | 4 | 108.4986 | 0.2484717 | 0.1032592 | 830.2627 | 0 | 0 | 0 |  | Fe-Cr-Ni-Mo-Al
7449 | 5 | 53 | 18 | 19 | 5 | 104.6425 | 0.2499629 | 0.1050126 | 812.2068 | 0 | 0 | 0 |  | Fe-Cr-Ni-Mo-Al
7450 | 4 | 53 | 23 | 13 | 6 | 100.5171 | 0.2519896 | 0.1078702 | 803.713 | 0 | 0 | 0 |  | Fe-Cr-Ni-Mo-Al
7451 | 4 | 50 | 30 | 8 | 8 | 94.57121 | 0.2578257 | 0.1082979 | 757.5462 | 0 | 0 | 0 |  | Fe-Cr-Ni-Mo-Al
7452 | 47 | 33 | 12 | 3 | 5 | 89.42492 | 0.2689152 | 0.08262634 | 478.7524 | 0 | 0 | 0 |  | Fe-Cr-Ni-Mo-Al
7453 | 40 | 39 | 11 | 5 | 5 | 92.60606 | 0.2630981 | 0.08687197 | 534.1826 | 0 | 0 | 0 |  | Fe-Cr-Ni-Mo-Al
7454 | 34 | 44 | 10 | 7 | 4 | 96.4052 | 0.2576898 | 0.08641603 | 550.5327 | 0 | 0 | 0 |  | Fe-Cr-Ni-Mo-Al
7455 | 27 | 49 | 9 | 11 | 4 | 100.1956 | 0.2528538 | 0.09208458 | 631.8413 | 0 | 0 | 0 |  | Fe-Cr-Ni-Mo-Al
7456 | 22 | 53 | 7 | 14 | 3 | 104.2784 | 0.2481455 | 0.0909004 | 645.1736 | 0 | 0 | 0 |  | Fe-Cr-Ni-Mo-Al
7457 | 51 | 21 | 19 | 3 | 6 | 84.43492 | 0.2805078 | 0.08819182 | 509.9728 | 0 | 0 | 0 |  | Fe-Cr-Ni-Mo-Al
7458 | 44 | 27 | 17 | 5 | 7 | 86.87837 | 0.2745917 | 0.09637005 | 598.705 | 0 | 0 | 0 |  | Fe-Cr-Ni-Mo-Al
7459 | 38 | 32 | 16 | 7 | 8 | 88.84953 | 0.2700342 | 0.1026796 | 672.0032 | 0 | 0 | 0 |  | Fe-Cr-Ni-Mo-Al
7460 | 32 | 36 | 14 | 10 | 8 | 92.03278 | 0.2651446 | 0.105657 | 725.9242 | 0 | 0 | 0 |  | Fe-Cr-Ni-Mo-Al
7461 | 26 | 40 | 11 | 14 | 9 | 94.90855 | 0.2603987 | 0.1096346 | 790.728 | 0 | 0 | 0 |  | Fe-Cr-Ni-Mo-Al
7462 | 21 | 44 | 9 | 18 | 8 | 99.23256 | 0.2557127 | 0.1080626 | 809.715 | 0 | 0 | 0 |  | Fe-Cr-Ni-Mo-Al
7463 | 16 | 46 | 7 | 23 | 7 | 103.6021 | 0.2521876 | 0.1058872 | 823.9078 | 0 | 0 | 0 |  | Fe-Cr-Ni-Mo-Al
7464 | 52 | 12 | 29 | 3 | 4 | 82.6276 | 0.2893271 | 0.08012383 | 437.2649 | 1 | 1 | 1 | 437.2649 | Fe-Cr-Ni-Mo-Al
7465 | 46 | 16 | 27 | 4 | 8 | 81.50949 | 0.2864766 | 0.09954958 | 601.0966 | 1 | 1 | 1 | 601.0966 | Fe-Cr-Ni-Mo-Al
7466 | 39 | 21 | 24 | 6 | 10 | 82.92769 | 0.2813305 | 0.1091677 | 699.7498 | 1 | 0 | 0 |  | Fe-Cr-Ni-Mo-Al
7467 | 34 | 25 | 21 | 9 | 12 | 84.57621 | 0.2768557 | 0.1171073 | 791.3647 | 1 | 0 | 0 |  | Fe-Cr-Ni-Mo-Al
7468 | 29 | 28 | 17 | 13 | 13 | 87.30543 | 0.2721426 | 0.1205071 | 851.9643 | 1 | 0 | 0 |  | Fe-Cr-Ni-Mo-Al
7469 | 24 | 31 | 14 | 17 | 14 | 89.87395 | 0.2680191 | 0.1218095 | 890.5764 | 1 | 0 | 0 |  | Fe-Cr-Ni-Mo-Al
7470 | 19 | 34 | 11 | 23 | 13 | 94.94638 | 0.2630909 | 0.1188222 | 909.7043 | 0 | 0 | 0 |  | Fe-Cr-Ni-Mo-Al
7471 | 15 | 36 | 8 | 29 | 12 | 99.58258 | 0.2592871 | 0.1142062 | 903.7498 | 0 | 0 | 0 |  | Fe-Cr-Ni-Mo-Al
7472 | 12 | 37 | 6 | 36 | 9 | 105.7978 | 0.256091 | 0.1079965 | 891.6082 | 0 | 0 | 0 |  | Fe-Cr-Ni-Mo-Al
7473 | 43 | 10 | 38 | 3 | 6 | 79.95142 | 0.2935331 | 0.09068397 | 516.071 | 1 | 1 | 1 | 516.071 | Fe-Cr-Ni-Mo-Al
7474 | 38 | 13 | 34 | 4 | 10 | 78.65065 | 0.29099 | 0.1076818 | 657.5653 | 1 | 1 | 1 | 657.5653 | Fe-Cr-Ni-Mo-Al
7475 | 33 | 16 | 29 | 7 | 14 | 78.72498 | 0.287114 | 0.1217155 | 790.0971 | 1 | 0 | 0 |  | Fe-Cr-Ni-Mo-Al
7476 | 29 | 19 | 25 | 10 | 17 | 79.49583 | 0.2833145 | 0.1285973 | 863.9178 | 1 | 0 | 0 |  | Fe-Cr-Ni-Mo-Al
7477 | 25 | 21 | 20 | 15 | 19 | 81.84026 | 0.2789646 | 0.1308959 | 913.982 | 1 | 0 | 0 |  | Fe-Cr-Ni-Mo-Al
7478 | 21 | 24 | 16 | 20 | 19 | 85.73925 | 0.2738173 | 0.1286227 | 932.9784 | 1 | 0 | 0 |  | Fe-Cr-Ni-Mo-Al
7479 | 17 | 26 | 12 | 26 | 18 | 90.57145 | 0.2689856 | 0.123414 | 929.6096 | 1 | 0 | 0 |  | Fe-Cr-Ni-Mo-Al
7480 | 13 | 28 | 9 | 34 | 17 | 95.96966 | 0.2648209 | 0.1162553 | 907.7732 | 0 | 0 | 0 |  | Fe-Cr-Ni-Mo-Al
7481 | 11 | 28 | 6 | 43 | 12 | 104.3694 | 0.2608173 | 0.1069147 | 882.3535 | 0 | 0 | 0 |  | Fe-Cr-Ni-Mo-Al
7482 | 35 | 8 | 45 | 3 | 9 | 76.64538 | 0.2977317 | 0.1039092 | 612.5383 | 1 | 1 | 1 | 612.5383 | Fe-Cr-Ni-Mo-Al
7483 | 31 | 10 | 39 | 5 | 14 | 75.08903 | 0.295378 | 0.1218511 | 762.0988 | 1 | 0 | 0 |  | Fe-Cr-Ni-Mo-Al
7484 | 27 | 12 | 33 | 8 | 19 | 74.29423 | 0.2923854 | 0.1333147 | 860.5033 | 1 | 0 | 0 |  | Fe-Cr-Ni-Mo-Al
7485 | 24 | 14 | 28 | 12 | 22 | 75.53695 | 0.288498 | 0.1370561 | 911.2976 | 1 | 0 | 0 |  | Fe-Cr-Ni-Mo-Al
7486 | 20 | 16 | 23 | 17 | 24 | 77.91584 | 0.2839827 | 0.1364324 | 933.6767 | 1 | 0 | 0 |  | Fe-Cr-Ni-Mo-Al
7487 | 17 | 18 | 18 | 22 | 25 | 80.86809 | 0.279471 | 0.1322226 | 925.2451 | 1 | 0 | 0 |  | Fe-Cr-Ni-Mo-Al
7488 | 13 | 20 | 13 | 30 | 24 | 86.6728 | 0.2736603 | 0.1232811 | 898.0846 | 1 | 0 | 0 |  | Fe-Cr-Ni-Mo-Al
7489 | 11 | 20 | 9 | 38 | 22 | 92.35923 | 0.2698106 | 0.1131949 | 850.6464 | 1 | 0 | 0 |  | Fe-Cr-Ni-Mo-Al
7490 | 8 | 20 | 6 | 50 | 16 | 102.5844 | 0.2647653 | 0.1003382 | 801.7673 | 0 | 0 | 0 |  | Fe-Cr-Ni-Mo-Al
7491 | 25 | 7 | 50 | 3 | 14 | 72.26295 | 0.301606 | 0.1218294 | 735.9013 | 1 | 0 | 0 |  | Fe-Cr-Ni-Mo-Al
7492 | 23 | 8 | 42 | 6 | 21 | 70.05903 | 0.2996025 | 0.1385389 | 864.1054 | 1 | 0 | 0 |  | Fe-Cr-Ni-Mo-Al
7493 | 20 | 9 | 36 | 9 | 26 | 69.15533 | 0.2973938 | 0.144245 | 904.1032 | 1 | 0 | 0 |  | Fe-Cr-Ni-Mo-Al
7494 | 18 | 11 | 29 | 13 | 28 | 71.09022 | 0.2925495 | 0.1426372 | 912.1471 | 1 | 0 | 0 |  | Fe-Cr-Ni-Mo-Al
7495 | 16 | 12 | 24 | 18 | 30 | 73.32428 | 0.2886425 | 0.1387181 | 904.78 | 1 | 0 | 0 |  | Fe-Cr-Ni-Mo-Al
7496 | 13 | 14 | 18 | 25 | 31 | 77.47543 | 0.2829013 | 0.1298353 | 868.9573 | 1 | 0 | 0 |  | Fe-Cr-Ni-Mo-Al
7497 | 10 | 15 | 13 | 32 | 30 | 82.35335 | 0.2779149 | 0.1192765 | 817.9832 | 1 | 0 | 0 |  | Fe-Cr-Ni-Mo-Al
7498 | 8 | 15 | 8 | 42 | 26 | 90.409 | 0.2723576 | 0.1052745 | 754.1649 | 1 | 0 | 0 |  | Fe-Cr-Ni-Mo-Al
7499 | 6 | 15 | 5 | 55 | 19 | 101.5044 | 0.2668724 | 0.09105355 | 693.4872 | 0 | 0 | 0 |  | Fe-Cr-Ni-Mo-Al
7500 | 17 | 7 | 52 | 3 | 21 | 67.29472 | 0.3047273 | 0.1404748 | 846.2739 | 1 | 0 | 0 |  | Fe-Cr-Ni-Mo-Al
7501 | 16 | 7 | 43 | 6 | 28 | 65.0272 | 0.3033891 | 0.1497078 | 897.7481 | 1 | 0 | 0 |  | Fe-Cr-Ni-Mo-Al
7502 | 15 | 7 | 36 | 9 | 33 | 64.07117 | 0.30172 | 0.1499217 | 885.7949 | 1 | 0 | 0 |  | Fe-Cr-Ni-Mo-Al
7503 | 13 | 8 | 30 | 14 | 36 | 65.92648 | 0.2973999 | 0.1449798 | 868.8986 | 1 | 0 | 0 |  | Fe-Cr-Ni-Mo-Al
7504 | 11 | 9 | 24 | 19 | 38 | 68.15148 | 0.2930796 | 0.1367368 | 824.5576 | 1 | 0 | 0 |  | Fe-Cr-Ni-Mo-Al
7505 | 9 | 10 | 18 | 25 | 38 | 71.95906 | 0.2878717 | 0.125951 | 772.6475 | 1 | 0 | 0 |  | Fe-Cr-Ni-Mo-Al
7506 | 7 | 11 | 12 | 33 | 37 | 77.41526 | 0.2819825 | 0.1111457 | 694.156 | 1 | 0 | 0 |  | Fe-Cr-Ni-Mo-Al
7507 | 5 | 12 | 7 | 44 | 32 | 86.65268 | 0.2749663 | 0.09468643 | 618.9554 | 1 | 0 | 0 |  | Fe-Cr-Ni-Mo-Al
7508 | 4 | 12 | 4 | 57 | 23 | 98.93103 | 0.2686944 | 0.08151479 | 574.9916 | 0 | 0 | 0 |  | Fe-Cr-Ni-Mo-Al
7509 | 10 | 5 | 42 | 6 | 37 | 58.86761 | 0.3086586 | 0.1572338 | 870.9101 | 1 | 0 | 0 |  | Fe-Cr-Ni-Mo-Al
7510 | 10 | 5 | 35 | 9 | 41 | 58.70912 | 0.3064689 | 0.1515563 | 822.2027 | 1 | 0 | 0 |  | Fe-Cr-Ni-Mo-Al
7511 | 9 | 6 | 28 | 13 | 44 | 59.98985 | 0.3023658 | 0.1425102 | 766.3729 | 1 | 0 | 0 |  | Fe-Cr-Ni-Mo-Al
7512 | 8 | 7 | 22 | 18 | 45 | 62.88222 | 0.2973062 | 0.1318798 | 717.4557 | 1 | 0 | 0 |  | Fe-Cr-Ni-Mo-Al
7513 | 6 | 8 | 16 | 25 | 45 | 67.35177 | 0.291193 | 0.1175108 | 650.1399 | 1 | 0 | 0 |  | Fe-Cr-Ni-Mo-Al
7514 | 5 | 9 | 11 | 32 | 43 | 72.78326 | 0.2853384 | 0.1041902 | 590.6216 | 1 | 0 | 0 |  | Fe-Cr-Ni-Mo-Al
7515 | 3 | 11 | 6 | 43 | 38 | 82.16637 | 0.2773081 | 0.08586876 | 504.6327 | 1 | 0 | 0 |  | Fe-Cr-Ni-Mo-Al
7516 | 6 | 3 | 32 | 9 | 50 | 53.21612 | 0.3114932 | 0.1465913 | 704.6791 | 1 | 0 | 0 |  | Fe-Cr-Ni-Mo-Al
7517 | 6 | 4 | 25 | 13 | 52 | 55.12657 | 0.3066975 | 0.13457 | 642.6767 | 1 | 0 | 0 |  | Fe-Cr-Ni-Mo-Al
7518 | 5 | 5 | 19 | 18 | 53 | 58.02366 | 0.3013186 | 0.1212312 | 579.9365 | 1 | 0 | 0 |  | Fe-Cr-Ni-Mo-Al
7519 | 4 | 6 | 13 | 23 | 53 | 61.21317 | 0.2960141 | 0.1070097 | 507.8931 | 1 | 0 | 0 |  | Fe-Cr-Ni-Mo-Al
7520 | 4 | 8 | 8 | 30 | 50 | 67.56599 | 0.2885165 | 0.09340035 | 460.3848 | 1 | 0 | 0 |  | Fe-Cr-Ni-Mo-Al
7521 | 47 | 3 | 12 | 33 | 5 | 97.26139 | 0.2795779 | 0.1231593 | 1045.662 | 0 | 0 | 0 |  | Fe-Cr-Ni-Mo-Al
7522 | 40 | 5 | 11 | 39 | 5 | 100.998 | 0.2760201 | 0.1222699 | 1075.965 | 0 | 0 | 0 |  | Fe-Cr-Ni-Mo-Al
7523 | 34 | 7 | 10 | 44 | 4 | 105.0926 | 0.2726648 | 0.1193846 | 1082.517 | 0 | 0 | 0 |  | Fe-Cr-Ni-Mo-Al
7524 | 27 | 11 | 9 | 49 | 4 | 108.4823 | 0.2688092 | 0.1151143 | 1056.449 | 0 | 0 | 0 |  | Fe-Cr-Ni-Mo-Al
7525 | 22 | 14 | 7 | 53 | 3 | 112.3112 | 0.2653296 | 0.1094193 | 1014.519 | 0 | 0 | 0 |  | Fe-Cr-Ni-Mo-Al
7526 | 51 | 3 | 19 | 21 | 6 | 89.59978 | 0.2859444 | 0.1197794 | 915.8319 | 1 | 0 | 0 |  | Fe-Cr-Ni-Mo-Al
7527 | 44 | 5 | 17 | 27 | 7 | 92.87462 | 0.2819072 | 0.1238467 | 999.6792 | 1 | 0 | 0 |  | Fe-Cr-Ni-Mo-Al
7528 | 38 | 7 | 16 | 32 | 8 | 95.32085 | 0.2788118 | 0.1247428 | 1037.091 | 0 | 0 | 0 |  | Fe-Cr-Ni-Mo-Al
7529 | 32 | 10 | 14 | 36 | 8 | 98.48381 | 0.2749673 | 0.1228533 | 1046.506 | 0 | 0 | 0 |  | Fe-Cr-Ni-Mo-Al
7530 | 26 | 14 | 11 | 40 | 9 | 101.0202 | 0.2708184 | 0.1189425 | 1019.622 | 0 | 0 | 0 |  | Fe-Cr-Ni-Mo-Al
7531 | 21 | 18 | 9 | 44 | 8 | 104.9598 | 0.2666344 | 0.1140283 | 993.1777 | 0 | 0 | 0 |  | Fe-Cr-Ni-Mo-Al
7532 | 16 | 23 | 7 | 46 | 7 | 108.3989 | 0.2623028 | 0.1084339 | 948.0431 | 0 | 0 | 0 |  | Fe-Cr-Ni-Mo-Al
7533 | 52 | 3 | 29 | 12 | 4 | 85.38127 | 0.2915972 | 0.1047616 | 707.8729 | 1 | 1 | 1 | 707.8729 | Fe-Cr-Ni-Mo-Al
7534 | 46 | 4 | 27 | 16 | 8 | 85.07407 | 0.2896878 | 0.1186159 | 851.4676 | 1 | 0 | 0 |  | Fe-Cr-Ni-Mo-Al
7535 | 39 | 6 | 24 | 21 | 10 | 87.24241 | 0.2858374 | 0.1259438 | 956.6443 | 1 | 0 | 0 |  | Fe-Cr-Ni-Mo-Al
7536 | 34 | 9 | 21 | 25 | 12 | 88.95515 | 0.282038 | 0.127707 | 992.4942 | 1 | 0 | 0 |  | Fe-Cr-Ni-Mo-Al
7537 | 29 | 13 | 17 | 28 | 13 | 91.25769 | 0.277467 | 0.1262745 | 996.8144 | 1 | 0 | 0 |  | Fe-Cr-Ni-Mo-Al
7538 | 24 | 17 | 14 | 31 | 14 | 93.39921 | 0.2733141 | 0.1236207 | 983.9098 | 1 | 0 | 0 |  | Fe-Cr-Ni-Mo-Al
7539 | 19 | 23 | 11 | 34 | 13 | 97.53201 | 0.2675358 | 0.118693 | 961.1724 | 0 | 0 | 0 |  | Fe-Cr-Ni-Mo-Al
7540 | 15 | 29 | 8 | 36 | 12 | 101.1254 | 0.2622553 | 0.1133737 | 924.7799 | 0 | 0 | 0 |  | Fe-Cr-Ni-Mo-Al
7541 | 12 | 36 | 6 | 37 | 9 | 106.0016 | 0.2565308 | 0.1078995 | 894.4073 | 0 | 0 | 0 |  | Fe-Cr-Ni-Mo-Al
7542 | 43 | 3 | 38 | 10 | 6 | 82.16238 | 0.2951073 | 0.1081823 | 714.2801 | 1 | 1 | 1 | 714.2801 | Fe-Cr-Ni-Mo-Al
7543 | 38 | 4 | 34 | 13 | 10 | 81.47213 | 0.2931967 | 0.1230154 | 860.6337 | 1 | 0 | 0 |  | Fe-Cr-Ni-Mo-Al
7544 | 33 | 7 | 29 | 16 | 14 | 81.45976 | 0.2895769 | 0.130082 | 930.7903 | 1 | 0 | 0 |  | Fe-Cr-Ni-Mo-Al
7545 | 29 | 10 | 25 | 19 | 17 | 82.11863 | 0.2859901 | 0.1322888 | 957.0587 | 1 | 0 | 0 |  | Fe-Cr-Ni-Mo-Al
7546 | 25 | 15 | 20 | 21 | 19 | 83.51569 | 0.280936 | 0.1312594 | 953.5128 | 1 | 0 | 0 |  | Fe-Cr-Ni-Mo-Al
7547 | 21 | 20 | 16 | 24 | 19 | 86.79673 | 0.2752592 | 0.1280721 | 949.4506 | 1 | 0 | 0 |  | Fe-Cr-Ni-Mo-Al
7548 | 17 | 26 | 12 | 26 | 18 | 90.57145 | 0.2689856 | 0.1231432 | 927.403 | 1 | 0 | 0 |  | Fe-Cr-Ni-Mo-Al
7549 | 13 | 34 | 9 | 28 | 17 | 94.59127 | 0.2623528 | 0.118831 | 908.5221 | 0 | 0 | 0 |  | Fe-Cr-Ni-Mo-Al
7550 | 11 | 43 | 6 | 28 | 12 | 101.2077 | 0.2542452 | 0.1104794 | 863.6566 | 0 | 0 | 0 |  | Fe-Cr-Ni-Mo-Al
7551 | 35 | 3 | 45 | 8 | 9 | 78.27465 | 0.2987163 | 0.1145167 | 739.3373 | 1 | 1 | 1 | 739.3373 | Fe-Cr-Ni-Mo-Al
7552 | 31 | 5 | 39 | 10 | 14 | 76.7057 | 0.2964716 | 0.1288103 | 862.2764 | 1 | 0 | 0 |  | Fe-Cr-Ni-Mo-Al
7553 | 27 | 8 | 33 | 12 | 19 | 75.55673 | 0.2933616 | 0.1357985 | 912.573 | 1 | 0 | 0 |  | Fe-Cr-Ni-Mo-Al
7554 | 24 | 12 | 28 | 14 | 22 | 76.14142 | 0.2890428 | 0.1372749 | 926.5966 | 1 | 0 | 0 |  | Fe-Cr-Ni-Mo-Al
7555 | 20 | 17 | 23 | 16 | 24 | 77.62596 | 0.2836757 | 0.1366557 | 929.6048 | 1 | 0 | 0 |  | Fe-Cr-Ni-Mo-Al
7556 | 17 | 22 | 18 | 18 | 25 | 79.75913 | 0.2781118 | 0.1340767 | 920.4185 | 1 | 0 | 0 |  | Fe-Cr-Ni-Mo-Al
7557 | 13 | 30 | 13 | 20 | 24 | 84.08727 | 0.2698599 | 0.1294871 | 910.0163 | 1 | 0 | 0 |  | Fe-Cr-Ni-Mo-Al
7558 | 11 | 38 | 9 | 20 | 22 | 87.98684 | 0.2624582 | 0.1247457 | 888.9066 | 0 | 0 | 0 |  | Fe-Cr-Ni-Mo-Al
7559 | 8 | 50 | 6 | 20 | 16 | 96.06402 | 0.251548 | 0.1143432 | 839.9587 | 0 | 0 | 0 |  | Fe-Cr-Ni-Mo-Al
7560 | 25 | 3 | 50 | 7 | 14 | 73.61479 | 0.3022927 | 0.1290506 | 830.8405 | 1 | 0 | 0 |  | Fe-Cr-Ni-Mo-Al
7561 | 23 | 6 | 42 | 8 | 21 | 70.71674 | 0.2999827 | 0.1392286 | 885.0395 | 1 | 0 | 0 |  | Fe-Cr-Ni-Mo-Al
7562 | 20 | 9 | 36 | 9 | 26 | 69.15533 | 0.2973938 | 0.1432837 | 895.7574 | 1 | 0 | 0 |  | Fe-Cr-Ni-Mo-Al
7563 | 18 | 13 | 29 | 11 | 28 | 70.46294 | 0.2920426 | 0.1412865 | 887.593 | 1 | 0 | 0 |  | Fe-Cr-Ni-Mo-Al
7564 | 16 | 18 | 24 | 12 | 30 | 71.52479 | 0.2869364 | 0.1389074 | 869.2282 | 1 | 0 | 0 |  | Fe-Cr-Ni-Mo-Al
7565 | 13 | 25 | 18 | 14 | 31 | 74.38176 | 0.2793094 | 0.133232 | 839.7771 | 1 | 0 | 0 |  | Fe-Cr-Ni-Mo-Al
7566 | 10 | 32 | 13 | 15 | 30 | 77.78735 | 0.2716526 | 0.1272324 | 810.6115 | 1 | 0 | 0 |  | Fe-Cr-Ni-Mo-Al
7567 | 8 | 42 | 8 | 15 | 26 | 83.65784 | 0.2611741 | 0.1203492 | 789.5987 | 0 | 0 | 0 |  | Fe-Cr-Ni-Mo-Al
7568 | 6 | 55 | 5 | 15 | 19 | 92.67767 | 0.2490305 | 0.1114856 | 767.2283 | 0 | 0 | 0 |  | Fe-Cr-Ni-Mo-Al
7569 | 17 | 3 | 52 | 7 | 21 | 68.65692 | 0.3053185 | 0.1432027 | 901.1739 | 1 | 0 | 0 |  | Fe-Cr-Ni-Mo-Al
7570 | 16 | 6 | 43 | 7 | 28 | 65.36285 | 0.3035527 | 0.1486894 | 896.9016 | 1 | 0 | 0 |  | Fe-Cr-Ni-Mo-Al
7571 | 15 | 9 | 36 | 7 | 33 | 63.41055 | 0.3013563 | 0.1489662 | 863.3448 | 1 | 0 | 0 |  | Fe-Cr-Ni-Mo-Al
7572 | 13 | 14 | 30 | 8 | 36 | 64.02918 | 0.2960839 | 0.1467684 | 842.8596 | 1 | 0 | 0 |  | Fe-Cr-Ni-Mo-Al
7573 | 11 | 19 | 24 | 9 | 38 | 65.09775 | 0.290499 | 0.1423848 | 810.4317 | 1 | 0 | 0 |  | Fe-Cr-Ni-Mo-Al
7574 | 9 | 25 | 18 | 10 | 38 | 67.53537 | 0.2832854 | 0.1355159 | 772.665 | 1 | 0 | 0 |  | Fe-Cr-Ni-Mo-Al
7575 | 7 | 33 | 12 | 11 | 37 | 71.29442 | 0.2741727 | 0.1298277 | 754.1255 | 1 | 0 | 0 |  | Fe-Cr-Ni-Mo-Al
7576 | 5 | 44 | 7 | 12 | 32 | 78.5018 | 0.2619302 | 0.1236684 | 760.2078 | 0 | 0 | 0 |  | Fe-Cr-Ni-Mo-Al
7577 | 4 | 57 | 4 | 12 | 23 | 88.74834 | 0.2485162 | 0.1142733 | 752.0962 | 0 | 0 | 0 |  | Fe-Cr-Ni-Mo-Al
7578 | 10 | 6 | 42 | 5 | 37 | 58.52434 | 0.308535 | 0.1558738 | 852.5141 | 1 | 0 | 0 |  | Fe-Cr-Ni-Mo-Al
7579 | 10 | 9 | 35 | 5 | 41 | 57.36103 | 0.3058834 | 0.1526195 | 801.1829 | 1 | 0 | 0 |  | Fe-Cr-Ni-Mo-Al
7580 | 9 | 13 | 28 | 6 | 44 | 57.69884 | 0.3010644 | 0.1471099 | 755.0672 | 1 | 0 | 0 |  | Fe-Cr-Ni-Mo-Al
7581 | 8 | 18 | 22 | 7 | 45 | 59.40755 | 0.2947424 | 0.1407605 | 720.6389 | 1 | 0 | 0 |  | Fe-Cr-Ni-Mo-Al
7582 | 6 | 25 | 16 | 8 | 45 | 62.23033 | 0.2862822 | 0.1350291 | 699.8689 | 1 | 0 | 0 |  | Fe-Cr-Ni-Mo-Al
7583 | 5 | 32 | 11 | 9 | 43 | 66.19871 | 0.2775472 | 0.1310149 | 703.5319 | 1 | 0 | 0 |  | Fe-Cr-Ni-Mo-Al
7584 | 3 | 43 | 6 | 11 | 38 | 73.84848 | 0.264664 | 0.1262285 | 732.4776 | 0 | 0 | 0 |  | Fe-Cr-Ni-Mo-Al
7585 | 6 | 9 | 32 | 3 | 50 | 51.1636 | 0.310865 | 0.1520919 | 700.4216 | 1 | 0 | 0 |  | Fe-Cr-Ni-Mo-Al
7586 | 6 | 13 | 25 | 4 | 52 | 52.13737 | 0.3053236 | 0.1444465 | 654.2982 | 1 | 0 | 0 |  | Fe-Cr-Ni-Mo-Al
7587 | 5 | 18 | 19 | 5 | 53 | 53.85047 | 0.298645 | 0.1378115 | 623.0726 | 1 | 0 | 0 |  | Fe-Cr-Ni-Mo-Al
7588 | 4 | 23 | 13 | 6 | 53 | 55.89593 | 0.291603 | 0.1317227 | 597.5287 | 1 | 0 | 0 |  | Fe-Cr-Ni-Mo-Al
7589 | 4 | 30 | 8 | 8 | 50 | 61.10969 | 0.2814552 | 0.1290847 | 629.3955 | 1 | 0 | 0 |  | Fe-Cr-Ni-Mo-Al
7590 | 47 | 33 | 12 | 5 | 3 | 92.24991 | 0.2676911 | 0.07974669 | 470.7816 | 0 | 0 | 0 |  | Fe-Cr-Ni-Mo-Al
7591 | 40 | 39 | 11 | 5 | 5 | 92.60606 | 0.2630981 | 0.08687197 | 534.1826 | 0 | 0 | 0 |  | Fe-Cr-Ni-Mo-Al
7592 | 34 | 44 | 10 | 4 | 7 | 92.16569 | 0.2591954 | 0.09067386 | 560.6832 | 0 | 0 | 0 |  | Fe-Cr-Ni-Mo-Al
7593 | 27 | 49 | 9 | 4 | 11 | 90.53378 | 0.2559862 | 0.100818 | 640.8372 | 0 | 0 | 0 |  | Fe-Cr-Ni-Mo-Al
7594 | 22 | 53 | 7 | 3 | 14 | 89.06275 | 0.2525874 | 0.1045205 | 657.1722 | 0 | 0 | 0 |  | Fe-Cr-Ni-Mo-Al
7595 | 51 | 21 | 19 | 6 | 3 | 88.66017 | 0.2782989 | 0.08437908 | 504.964 | 0 | 0 | 0 |  | Fe-Cr-Ni-Mo-Al
7596 | 44 | 27 | 17 | 7 | 5 | 89.6667 | 0.2732508 | 0.09386221 | 597.1648 | 0 | 0 | 0 |  | Fe-Cr-Ni-Mo-Al
7597 | 38 | 32 | 16 | 8 | 7 | 90.21682 | 0.2694206 | 0.1011936 | 669.572 | 0 | 0 | 0 |  | Fe-Cr-Ni-Mo-Al
7598 | 32 | 36 | 14 | 8 | 10 | 89.30114 | 0.2662867 | 0.1075932 | 720.2668 | 0 | 0 | 0 |  | Fe-Cr-Ni-Mo-Al
7599 | 26 | 40 | 11 | 9 | 14 | 88.20176 | 0.263002 | 0.1136199 | 766.2307 | 0 | 0 | 0 |  | Fe-Cr-Ni-Mo-Al
7600 | 21 | 44 | 9 | 8 | 18 | 85.95891 | 0.2604912 | 0.1167657 | 768.5849 | 0 | 0 | 0 |  | Fe-Cr-Ni-Mo-Al
7601 | 16 | 46 | 7 | 7 | 23 | 82.47037 | 0.2594376 | 0.1203388 | 762.6439 | 0 | 0 | 0 |  | Fe-Cr-Ni-Mo-Al
7602 | 52 | 12 | 29 | 4 | 3 | 84.0504 | 0.2884796 | 0.0788404 | 435.0021 | 1 | 1 | 1 | 435.0021 | Fe-Cr-Ni-Mo-Al
7603 | 46 | 16 | 27 | 8 | 4 | 87.04563 | 0.2833314 | 0.09515344 | 605.7264 | 1 | 1 | 1 | 605.7264 | Fe-Cr-Ni-Mo-Al
7604 | 39 | 21 | 24 | 10 | 6 | 88.43823 | 0.2784044 | 0.1048159 | 709.0605 | 1 | 0 | 0 |  | Fe-Cr-Ni-Mo-Al
7605 | 34 | 25 | 21 | 12 | 9 | 88.59738 | 0.2748364 | 0.1138666 | 800.6036 | 1 | 0 | 0 |  | Fe-Cr-Ni-Mo-Al
7606 | 29 | 28 | 17 | 13 | 13 | 87.30543 | 0.2721426 | 0.1196104 | 843.1973 | 1 | 0 | 0 |  | Fe-Cr-Ni-Mo-Al
7607 | 24 | 31 | 14 | 14 | 17 | 85.95924 | 0.26979 | 0.1223786 | 853.6053 | 1 | 0 | 0 |  | Fe-Cr-Ni-Mo-Al
7608 | 19 | 34 | 11 | 13 | 23 | 82.12287 | 0.268605 | 0.1242855 | 825.0762 | 0 | 0 | 0 |  | Fe-Cr-Ni-Mo-Al
7609 | 15 | 36 | 8 | 12 | 29 | 78.15849 | 0.2681827 | 0.1248808 | 782.2114 | 0 | 0 | 0 |  | Fe-Cr-Ni-Mo-Al
7610 | 12 | 37 | 6 | 9 | 36 | 72.23237 | 0.2698952 | 0.1271494 | 731.5993 | 0 | 0 | 0 |  | Fe-Cr-Ni-Mo-Al
7611 | 43 | 10 | 38 | 6 | 3 | 84.20794 | 0.2908858 | 0.08709689 | 515.236 | 1 | 1 | 1 | 515.236 | Fe-Cr-Ni-Mo-Al
7612 | 38 | 13 | 34 | 10 | 4 | 87.08339 | 0.2859528 | 0.1013289 | 674.2557 | 1 | 1 | 1 | 674.2557 | Fe-Cr-Ni-Mo-Al
7613 | 33 | 16 | 29 | 14 | 7 | 88.30395 | 0.2816441 | 0.1149306 | 826.1486 | 1 | 0 | 0 |  | Fe-Cr-Ni-Mo-Al
7614 | 29 | 19 | 25 | 17 | 10 | 88.77877 | 0.2782396 | 0.1222017 | 907.1884 | 1 | 0 | 0 |  | Fe-Cr-Ni-Mo-Al
7615 | 25 | 21 | 20 | 19 | 15 | 87.01097 | 0.2762438 | 0.1266689 | 933.4043 | 1 | 0 | 0 |  | Fe-Cr-Ni-Mo-Al
7616 | 21 | 24 | 16 | 19 | 20 | 84.46922 | 0.2744536 | 0.1269077 | 901.0186 | 1 | 0 | 0 |  | Fe-Cr-Ni-Mo-Al
7617 | 17 | 26 | 12 | 18 | 26 | 80.50127 | 0.2738384 | 0.1255421 | 836.503 | 1 | 0 | 0 |  | Fe-Cr-Ni-Mo-Al
7618 | 13 | 28 | 9 | 17 | 34 | 75.41748 | 0.2744993 | 0.1236793 | 758.4092 | 1 | 0 | 0 |  | Fe-Cr-Ni-Mo-Al
7619 | 11 | 28 | 6 | 12 | 43 | 67.09584 | 0.2784804 | 0.1243245 | 666.6254 | 0 | 0 | 0 |  | Fe-Cr-Ni-Mo-Al
7620 | 35 | 8 | 45 | 9 | 3 | 85.09409 | 0.2922768 | 0.09724037 | 624.5659 | 1 | 1 | 1 | 624.5659 | Fe-Cr-Ni-Mo-Al
7621 | 31 | 10 | 39 | 14 | 5 | 87.53658 | 0.2875947 | 0.1131782 | 811.304 | 1 | 0 | 0 |  | Fe-Cr-Ni-Mo-Al
7622 | 27 | 12 | 33 | 19 | 8 | 89.05013 | 0.2834662 | 0.1237791 | 943.6066 | 1 | 0 | 0 |  | Fe-Cr-Ni-Mo-Al
7623 | 24 | 14 | 28 | 22 | 12 | 88.49156 | 0.2809292 | 0.1292117 | 995.9651 | 1 | 0 | 0 |  | Fe-Cr-Ni-Mo-Al
7624 | 20 | 16 | 23 | 24 | 17 | 86.76092 | 0.279 | 0.1306295 | 987.3608 | 1 | 0 | 0 |  | Fe-Cr-Ni-Mo-Al
7625 | 17 | 18 | 18 | 25 | 22 | 84.57943 | 0.277457 | 0.1280392 | 929.0597 | 1 | 0 | 0 |  | Fe-Cr-Ni-Mo-Al
7626 | 13 | 20 | 13 | 24 | 30 | 79.4251 | 0.2774513 | 0.1232589 | 816.0491 | 1 | 0 | 0 |  | Fe-Cr-Ni-Mo-Al
7627 | 11 | 20 | 9 | 22 | 38 | 73.42116 | 0.2796641 | 0.1182304 | 701.8133 | 1 | 0 | 0 |  | Fe-Cr-Ni-Mo-Al
7628 | 8 | 20 | 6 | 16 | 50 | 63.11957 | 0.2856204 | 0.1152421 | 566.4148 | 1 | 0 | 0 |  | Fe-Cr-Ni-Mo-Al
7629 | 25 | 7 | 50 | 14 | 3 | 87.66375 | 0.2914172 | 0.110342 | 788.8998 | 1 | 1 | 1 | 788.8998 | Fe-Cr-Ni-Mo-Al
7630 | 23 | 8 | 42 | 21 | 6 | 90.06317 | 0.286691 | 0.1255673 | 986.9066 | 1 | 0 | 0 |  | Fe-Cr-Ni-Mo-Al
7631 | 20 | 9 | 36 | 26 | 9 | 91.16162 | 0.2834996 | 0.13117 | 1065.666 | 1 | 0 | 0 |  | Fe-Cr-Ni-Mo-Al
7632 | 18 | 11 | 29 | 28 | 13 | 90.24274 | 0.2809276 | 0.1318435 | 1056.908 | 1 | 0 | 0 |  | Fe-Cr-Ni-Mo-Al
7633 | 16 | 12 | 24 | 30 | 18 | 88.14156 | 0.2798746 | 0.1307916 | 1016.846 | 1 | 0 | 0 |  | Fe-Cr-Ni-Mo-Al
7634 | 13 | 14 | 18 | 31 | 25 | 84.62444 | 0.2788337 | 0.1250455 | 907.6712 | 1 | 0 | 0 |  | Fe-Cr-Ni-Mo-Al
7635 | 10 | 15 | 13 | 30 | 32 | 79.99884 | 0.2792196 | 0.1176556 | 777.4281 | 1 | 0 | 0 |  | Fe-Cr-Ni-Mo-Al
7636 | 8 | 15 | 8 | 26 | 42 | 71.80114 | 0.2825827 | 0.1096748 | 618.5422 | 1 | 0 | 0 |  | Fe-Cr-Ni-Mo-Al
7637 | 6 | 15 | 5 | 19 | 55 | 60.75933 | 0.289716 | 0.1038387 | 468.1745 | 1 | 0 | 0 |  | Fe-Cr-Ni-Mo-Al
7638 | 17 | 7 | 52 | 21 | 3 | 91.67092 | 0.2884325 | 0.1228261 | 977.5771 | 1 | 0 | 0 |  | Fe-Cr-Ni-Mo-Al
7639 | 16 | 7 | 43 | 28 | 6 | 93.68476 | 0.2845244 | 0.1315528 | 1108.719 | 1 | 0 | 0 |  | Fe-Cr-Ni-Mo-Al
7640 | 15 | 7 | 36 | 33 | 9 | 94.41259 | 0.2820198 | 0.1332767 | 1139.48 | 1 | 0 | 0 |  | Fe-Cr-Ni-Mo-Al
7641 | 13 | 8 | 30 | 36 | 14 | 92.73591 | 0.2804645 | 0.1322931 | 1103.694 | 1 | 0 | 0 |  | Fe-Cr-Ni-Mo-Al
7642 | 11 | 9 | 24 | 38 | 19 | 90.75268 | 0.2792005 | 0.1273254 | 1017.248 | 1 | 0 | 0 |  | Fe-Cr-Ni-Mo-Al
7643 | 9 | 10 | 18 | 38 | 25 | 87.23225 | 0.2787791 | 0.1195387 | 885.784 | 1 | 0 | 0 |  | Fe-Cr-Ni-Mo-Al
7644 | 7 | 11 | 12 | 37 | 33 | 82.00642 | 0.2793307 | 0.1084143 | 714.3519 | 1 | 0 | 0 |  | Fe-Cr-Ni-Mo-Al
7645 | 5 | 12 | 7 | 32 | 44 | 73.14521 | 0.2826066 | 0.09733573 | 532.1012829 | 1 | 0 | 0 |  | Fe-Cr-Ni-Mo-Al
7646 | 4 | 12 | 4 | 23 | 57 | 61.15238 | 0.2904413 | 0.09115758 | 388.9606 | 1 | 0 | 0 |  | Fe-Cr-Ni-Mo-Al
7647 | 10 | 5 | 42 | 37 | 6 | 98.02045 | 0.2820936 | 0.1345528 | 1209.726 | 1 | 0 | 0 |  | Fe-Cr-Ni-Mo-Al
7648 | 10 | 5 | 35 | 41 | 9 | 98.09382 | 0.2801423 | 0.132587 | 1183.997 | 1 | 0 | 0 |  | Fe-Cr-Ni-Mo-Al
7649 | 9 | 6 | 28 | 44 | 13 | 97.20755 | 0.2781926 | 0.127607 | 1105.927 | 1 | 0 | 0 |  | Fe-Cr-Ni-Mo-Al
7650 | 8 | 7 | 22 | 45 | 18 | 94.63219 | 0.2773223 | 0.1209218 | 990.7406 | 1 | 0 | 0 |  | Fe-Cr-Ni-Mo-Al
7651 | 6 | 8 | 16 | 45 | 25 | 90.32945 | 0.2772195 | 0.1104981 | 823.1736 | 1 | 0 | 0 |  | Fe-Cr-Ni-Mo-Al
7652 | 5 | 9 | 11 | 43 | 32 | 85.21362 | 0.2780061 | 0.100426 | 668.223 | 1 | 0 | 0 |  | Fe-Cr-Ni-Mo-Al
7653 | 3 | 11 | 6 | 38 | 43 | 76.66466 | 0.2804388 | 0.08672215 | 473.0078 | 1 | 0 | 0 |  | Fe-Cr-Ni-Mo-Al
7654 | 6 | 3 | 32 | 50 | 9 | 102.1763 | 0.2778013 | 0.1277011 | 1175.389 | 1 | 0 | 0 |  | Fe-Cr-Ni-Mo-Al
7655 | 6 | 4 | 25 | 52 | 13 | 100.7273 | 0.2762876 | 0.1202852 | 1058.023 | 1 | 0 | 0 |  | Fe-Cr-Ni-Mo-Al
7656 | 5 | 5 | 19 | 53 | 18 | 98.13034 | 0.2754448 | 0.110768 | 909.7269 | 1 | 0 | 0 |  | Fe-Cr-Ni-Mo-Al
7657 | 4 | 6 | 13 | 53 | 23 | 95.28254 | 0.2747657 | 0.09921232 | 747.0023 | 1 | 0 | 0 |  | Fe-Cr-Ni-Mo-Al
7658 | 4 | 8 | 8 | 50 | 30 | 89.80754 | 0.2752714 | 0.08889009 | 591.8103 | 1 | 0 | 0 |  | Fe-Cr-Ni-Mo-Al
7659 | 47 | 3 | 12 | 5 | 33 | 61.88423 | 0.3023528 | 0.1353974 | 732.5621 | 0 | 0 | 0 |  | Fe-Cr-Ni-Mo-Al
7660 | 40 | 5 | 11 | 5 | 39 | 58.85584 | 0.3028099 | 0.1354557 | 691.3374 | 0 | 0 | 0 |  | Fe-Cr-Ni-Mo-Al
7661 | 34 | 7 | 10 | 4 | 44 | 55.71079 | 0.3037268 | 0.1339113 | 636.4727 | 0 | 0 | 0 |  | Fe-Cr-Ni-Mo-Al
7662 | 27 | 11 | 9 | 4 | 49 | 54.21841 | 0.3017831 | 0.1315021 | 593.9798 | 0 | 0 | 0 |  | Fe-Cr-Ni-Mo-Al
7663 | 22 | 14 | 7 | 3 | 53 | 52.0786 | 0.3009967 | 0.1300864 | 551.8259 | 0 | 0 | 0 |  | Fe-Cr-Ni-Mo-Al
7664 | 51 | 3 | 19 | 6 | 21 | 69.87272 | 0.2986458 | 0.1287814 | 775.1707 | 0 | 0 | 0 |  | Fe-Cr-Ni-Mo-Al
7665 | 44 | 5 | 17 | 7 | 27 | 67.18857 | 0.2981207 | 0.1341066 | 787.8565 | 0 | 0 | 0 |  | Fe-Cr-Ni-Mo-Al
7666 | 38 | 7 | 16 | 8 | 32 | 65.35537 | 0.2973861 | 0.135621 | 774.7354 | 0 | 0 | 0 |  | Fe-Cr-Ni-Mo-Al
7667 | 32 | 10 | 14 | 8 | 36 | 63.66958 | 0.2958885 | 0.1350689 | 743.9459 | 0 | 0 | 0 |  | Fe-Cr-Ni-Mo-Al
7668 | 26 | 14 | 11 | 9 | 40 | 63.09272 | 0.2925558 | 0.1314821 | 701.1469 | 1 | 0 | 0 |  | Fe-Cr-Ni-Mo-Al
7669 | 21 | 18 | 9 | 8 | 44 | 61.32131 | 0.2905983 | 0.1297108 | 658.0148 | 0 | 0 | 0 |  | Fe-Cr-Ni-Mo-Al
7670 | 16 | 23 | 7 | 7 | 46 | 60.85313 | 0.2868094 | 0.1291216 | 638.1147 | 0 | 0 | 0 |  | Fe-Cr-Ni-Mo-Al
7671 | 52 | 3 | 29 | 4 | 12 | 74.39443 | 0.298796 | 0.1117052 | 667.3911 | 1 | 0 | 0 |  | Fe-Cr-Ni-Mo-Al
7672 | 46 | 4 | 27 | 8 | 16 | 74.49458 | 0.29652 | 0.1236178 | 781.195 | 1 | 0 | 0 |  | Fe-Cr-Ni-Mo-Al
7673 | 39 | 6 | 24 | 10 | 21 | 72.91619 | 0.2948611 | 0.1328125 | 849.1031 | 1 | 0 | 0 |  | Fe-Cr-Ni-Mo-Al
7674 | 34 | 9 | 21 | 12 | 25 | 72.51309 | 0.2920236 | 0.1349136 | 858.9158 | 1 | 0 | 0 |  | Fe-Cr-Ni-Mo-Al
7675 | 29 | 13 | 17 | 13 | 28 | 72.37949 | 0.2883516 | 0.1353098 | 853.6773 | 1 | 0 | 0 |  | Fe-Cr-Ni-Mo-Al
7676 | 24 | 17 | 14 | 14 | 31 | 72.28411 | 0.2848747 | 0.1344191 | 836.3792 | 1 | 0 | 0 |  | Fe-Cr-Ni-Mo-Al
7677 | 19 | 23 | 11 | 13 | 34 | 71.61117 | 0.2806696 | 0.1338252 | 809.8466 | 1 | 0 | 0 |  | Fe-Cr-Ni-Mo-Al
7678 | 15 | 29 | 8 | 12 | 36 | 71.59547 | 0.2759893 | 0.1326717 | 786.7945 | 0 | 0 | 0 |  | Fe-Cr-Ni-Mo-Al
7679 | 12 | 36 | 6 | 9 | 37 | 71.31108 | 0.2710528 | 0.1343759 | 782.6246 | 0 | 0 | 0 |  | Fe-Cr-Ni-Mo-Al
7680 | 43 | 3 | 38 | 6 | 10 | 76.64146 | 0.2987909 | 0.1118393 | 694.1584 | 1 | 1 | 1 | 694.1584 | Fe-Cr-Ni-Mo-Al
7681 | 38 | 4 | 34 | 10 | 13 | 77.40047 | 0.2958646 | 0.1260354 | 842.9767 | 1 | 0 | 0 |  | Fe-Cr-Ni-Mo-Al
7682 | 33 | 7 | 29 | 14 | 16 | 78.81418 | 0.2912397 | 0.1321321 | 918.5164 | 1 | 0 | 0 |  | Fe-Cr-Ni-Mo-Al
7683 | 29 | 10 | 25 | 17 | 19 | 79.55192 | 0.2875395 | 0.1336058 | 937.6986 | 1 | 0 | 0 |  | Fe-Cr-Ni-Mo-Al
7684 | 25 | 15 | 20 | 19 | 21 | 80.98496 | 0.2823647 | 0.1326377 | 935.7717 | 1 | 0 | 0 |  | Fe-Cr-Ni-Mo-Al
7685 | 21 | 20 | 16 | 19 | 24 | 80.5348 | 0.2785602 | 0.1318718 | 911.511 | 1 | 0 | 0 |  | Fe-Cr-Ni-Mo-Al
7686 | 17 | 26 | 12 | 18 | 26 | 80.50127 | 0.2738384 | 0.1309566 | 888.4477 | 1 | 0 | 0 |  | Fe-Cr-Ni-Mo-Al
7687 | 13 | 34 | 9 | 17 | 28 | 81.02197 | 0.2681878 | 0.1294669 | 863.0722 | 0 | 0 | 0 |  | Fe-Cr-Ni-Mo-Al
7688 | 11 | 43 | 6 | 12 | 28 | 80.96962 | 0.2616461 | 0.1307747 | 853.2876 | 0 | 0 | 0 |  | Fe-Cr-Ni-Mo-Al
7689 | 35 | 3 | 45 | 9 | 8 | 79.65535 | 0.2977816 | 0.1135666 | 744.6836 | 1 | 1 | 1 | 744.6836 | Fe-Cr-Ni-Mo-Al
7690 | 31 | 5 | 39 | 14 | 10 | 82.1324 | 0.2929104 | 0.1263724 | 904.1865 | 1 | 0 | 0 |  | Fe-Cr-Ni-Mo-Al
7691 | 27 | 8 | 33 | 19 | 12 | 84.80765 | 0.2875442 | 0.1313384 | 986.7483 | 1 | 0 | 0 |  | Fe-Cr-Ni-Mo-Al
7692 | 24 | 12 | 28 | 22 | 14 | 86.43058 | 0.2829065 | 0.1313754 | 999.2547 | 1 | 0 | 0 |  | Fe-Cr-Ni-Mo-Al
7693 | 20 | 17 | 23 | 24 | 16 | 87.77035 | 0.2780233 | 0.1304199 | 994.9581 | 1 | 0 | 0 |  | Fe-Cr-Ni-Mo-Al
7694 | 17 | 22 | 18 | 25 | 18 | 88.53961 | 0.2735662 | 0.1281456 | 968.2023 | 1 | 0 | 0 |  | Fe-Cr-Ni-Mo-Al
7695 | 13 | 30 | 13 | 24 | 20 | 89.08603 | 0.2675681 | 0.1253796 | 926.8232 | 1 | 0 | 0 |  | Fe-Cr-Ni-Mo-Al
7696 | 11 | 38 | 9 | 22 | 20 | 90.5017 | 0.2614513 | 0.1222978 | 891.9363 | 0 | 0 | 0 |  | Fe-Cr-Ni-Mo-Al
7697 | 8 | 50 | 6 | 16 | 20 | 90.93121 | 0.2531723 | 0.120426 | 849.5383 | 0 | 0 | 0 |  | Fe-Cr-Ni-Mo-Al
7698 | 25 | 3 | 50 | 14 | 7 | 83.26286 | 0.2956765 | 0.1231713 | 889.3401 | 1 | 0 | 0 |  | Fe-Cr-Ni-Mo-Al
7699 | 23 | 6 | 42 | 21 | 8 | 87.92457 | 0.2886765 | 0.1285675 | 1000.665 | 1 | 0 | 0 |  | Fe-Cr-Ni-Mo-Al
7700 | 20 | 9 | 36 | 26 | 9 | 91.16162 | 0.2834996 | 0.1306758 | 1060.278 | 1 | 0 | 0 |  | Fe-Cr-Ni-Mo-Al
7701 | 18 | 13 | 29 | 28 | 11 | 92.32528 | 0.279032 | 0.1308957 | 1068.406 | 1 | 0 | 0 |  | Fe-Cr-Ni-Mo-Al
7702 | 16 | 18 | 24 | 30 | 12 | 94.21968 | 0.2743058 | 0.1275222 | 1040.321 | 1 | 0 | 0 |  | Fe-Cr-Ni-Mo-Al
7703 | 13 | 25 | 18 | 31 | 14 | 95.40273 | 0.2687301 | 0.1229776 | 985.6111 | 0 | 0 | 0 |  | Fe-Cr-Ni-Mo-Al
7704 | 10 | 32 | 13 | 30 | 15 | 96.48171 | 0.2632703 | 0.1193778 | 940.7279 | 0 | 0 | 0 |  | Fe-Cr-Ni-Mo-Al
7705 | 8 | 42 | 8 | 26 | 15 | 97.66197 | 0.2559727 | 0.1155508 | 887.4355 | 0 | 0 | 0 |  | Fe-Cr-Ni-Mo-Al
7706 | 6 | 55 | 5 | 19 | 15 | 97.84604 | 0.2475762 | 0.110843 | 809.665 | 0 | 0 | 0 |  | Fe-Cr-Ni-Mo-Al
7707 | 17 | 3 | 52 | 21 | 7 | 87.33095 | 0.2924123 | 0.1313786 | 1033.251 | 1 | 0 | 0 |  | Fe-Cr-Ni-Mo-Al
7708 | 16 | 6 | 43 | 28 | 7 | 92.61796 | 0.2854619 | 0.1330216 | 1115.267 | 1 | 0 | 0 |  | Fe-Cr-Ni-Mo-Al
7709 | 15 | 9 | 36 | 33 | 7 | 96.5153 | 0.2802185 | 0.1312779 | 1136.96 | 1 | 0 | 0 |  | Fe-Cr-Ni-Mo-Al
7710 | 13 | 14 | 30 | 36 | 8 | 98.86299 | 0.2752098 | 0.1277063 | 1109.716 | 0 | 0 | 0 |  | Fe-Cr-Ni-Mo-Al
7711 | 11 | 19 | 24 | 38 | 9 | 100.7787 | 0.2705519 | 0.1234747 | 1068.315 | 0 | 0 | 0 |  | Fe-Cr-Ni-Mo-Al
7712 | 9 | 25 | 18 | 38 | 10 | 102.127 | 0.2656655 | 0.1188146 | 1012.33 | 0 | 0 | 0 |  | Fe-Cr-Ni-Mo-Al
7713 | 7 | 33 | 12 | 37 | 11 | 103.3813 | 0.2598496 | 0.1129148 | 936.7266 | 0 | 0 | 0 |  | Fe-Cr-Ni-Mo-Al
7714 | 5 | 44 | 7 | 32 | 12 | 103.4947 | 0.252865 | 0.1082066 | 859.7763 | 0 | 0 | 0 |  | Fe-Cr-Ni-Mo-Al
7715 | 4 | 57 | 4 | 23 | 12 | 102.9115 | 0.2447267 | 0.1043796 | 784.0042 | 0 | 0 | 0 |  | Fe-Cr-Ni-Mo-Al
7716 | 10 | 6 | 42 | 37 | 5 | 99.0842 | 0.2812207 | 0.1339008 | 1212.585 | 1 | 0 | 0 |  | Fe-Cr-Ni-Mo-Al
7717 | 10 | 9 | 35 | 41 | 5 | 102.2895 | 0.2767553 | 0.1300115 | 1194.744 | 0 | 0 | 0 |  | Fe-Cr-Ni-Mo-Al
7718 | 9 | 13 | 28 | 44 | 6 | 104.4196 | 0.2723875 | 0.1249823 | 1144.491 | 0 | 0 | 0 |  | Fe-Cr-Ni-Mo-Al
7719 | 8 | 18 | 22 | 45 | 7 | 105.7668 | 0.2682456 | 0.1196192 | 1078.315 | 0 | 0 | 0 |  | Fe-Cr-Ni-Mo-Al
7720 | 6 | 25 | 16 | 45 | 8 | 107.1817 | 0.2631369 | 0.1131756 | 995.8415 | 0 | 0 | 0 |  | Fe-Cr-Ni-Mo-Al
7721 | 5 | 32 | 11 | 43 | 9 | 107.6033 | 0.2585897 | 0.1082591 | 924.2128 | 0 | 0 | 0 |  | Fe-Cr-Ni-Mo-Al
7722 | 3 | 43 | 6 | 38 | 11 | 106.7523 | 0.252345 | 0.1031475 | 834.2269 | 0 | 0 | 0 |  | Fe-Cr-Ni-Mo-Al
7723 | 6 | 9 | 32 | 50 | 3 | 108.44 | 0.2730462 | 0.1256732 | 1211.532 | 0 | 0 | 0 |  | Fe-Cr-Ni-Mo-Al
7724 | 6 | 13 | 25 | 52 | 4 | 109.9647 | 0.269247 | 0.1193407 | 1132.314 | 0 | 0 | 0 |  | Fe-Cr-Ni-Mo-Al
7725 | 5 | 18 | 19 | 53 | 5 | 111.241 | 0.265324 | 0.112726 | 1045.773 | 0 | 0 | 0 |  | Fe-Cr-Ni-Mo-Al
7726 | 4 | 23 | 13 | 53 | 6 | 112.3036 | 0.2614164 | 0.1057684 | 953.8696 | 0 | 0 | 0 |  | Fe-Cr-Ni-Mo-Al
7727 | 4 | 30 | 8 | 50 | 8 | 111.2179 | 0.2576736 | 0.1012703 | 873.8281 | 0 | 0 | 0 |  | Fe-Cr-Ni-Mo-Al
7728 | 47 | 5 | 12 | 33 | 3 | 99.38814 | 0.2778187 | 0.1211015 | 1039.84 | 0 | 0 | 0 |  | Fe-Cr-Ni-Mo-Al
7729 | 40 | 5 | 11 | 39 | 5 | 100.998 | 0.2760201 | 0.1222677 | 1075.939 | 0 | 0 | 0 |  | Fe-Cr-Ni-Mo-Al
7730 | 34 | 4 | 10 | 44 | 7 | 101.9322 | 0.2751247 | 0.1205053 | 1067.932 | 0 | 0 | 0 |  | Fe-Cr-Ni-Mo-Al
7731 | 27 | 4 | 9 | 49 | 11 | 101.2863 | 0.2743339 | 0.1158937 | 1003.374 | 0 | 0 | 0 |  | Fe-Cr-Ni-Mo-Al
7732 | 22 | 3 | 7 | 53 | 14 | 101.0063 | 0.2738462 | 0.1078834 | 903.3274 | 0 | 0 | 0 |  | Fe-Cr-Ni-Mo-Al
7733 | 51 | 6 | 19 | 21 | 3 | 92.82274 | 0.2830298 | 0.1142379 | 880.9235 | 0 | 0 | 0 |  | Fe-Cr-Ni-Mo-Al
7734 | 44 | 7 | 17 | 27 | 5 | 94.99453 | 0.2800517 | 0.1213239 | 989.512 | 1 | 0 | 0 |  | Fe-Cr-Ni-Mo-Al
7735 | 38 | 8 | 16 | 32 | 7 | 96.35808 | 0.2779239 | 0.1238223 | 1035.811 | 0 | 0 | 0 |  | Fe-Cr-Ni-Mo-Al
7736 | 32 | 8 | 14 | 36 | 10 | 96.41436 | 0.2767073 | 0.1240146 | 1041.087 | 0 | 0 | 0 |  | Fe-Cr-Ni-Mo-Al
7737 | 26 | 9 | 11 | 40 | 14 | 95.93349 | 0.2750557 | 0.1202637 | 989.3242 | 0 | 0 | 0 |  | Fe-Cr-Ni-Mo-Al
7738 | 21 | 8 | 9 | 44 | 18 | 94.90146 | 0.2748847 | 0.1142806 | 909.9408 | 0 | 0 | 0 |  | Fe-Cr-Ni-Mo-Al
7739 | 16 | 7 | 7 | 46 | 23 | 92.34886 | 0.2754477 | 0.1051826 | 783.8011 | 1 | 0 | 0 |  | Fe-Cr-Ni-Mo-Al
7740 | 52 | 4 | 29 | 12 | 3 | 86.47251 | 0.2905436 | 0.101685 | 684.4373 | 1 | 1 | 1 | 684.4373 | Fe-Cr-Ni-Mo-Al
7741 | 46 | 8 | 27 | 16 | 4 | 89.3246 | 0.2856344 | 0.1094806 | 789.0721 | 1 | 0 | 0 |  | Fe-Cr-Ni-Mo-Al
7742 | 39 | 10 | 24 | 21 | 6 | 91.46914 | 0.2819064 | 0.1197954 | 926.8491 | 1 | 0 | 0 |  | Fe-Cr-Ni-Mo-Al
7743 | 34 | 12 | 21 | 25 | 9 | 92.04293 | 0.2791982 | 0.1243299 | 983.6665 | 1 | 0 | 0 |  | Fe-Cr-Ni-Mo-Al
7744 | 29 | 13 | 17 | 28 | 13 | 91.25769 | 0.277467 | 0.1262745 | 996.8144 | 1 | 0 | 0 |  | Fe-Cr-Ni-Mo-Al
7745 | 24 | 14 | 14 | 31 | 17 | 90.38067 | 0.2760609 | 0.1249356 | 970.1854 | 1 | 0 | 0 |  | Fe-Cr-Ni-Mo-Al
7746 | 19 | 13 | 11 | 34 | 23 | 87.62169 | 0.2765111 | 0.120388 | 890.7266 | 1 | 0 | 0 |  | Fe-Cr-Ni-Mo-Al
7747 | 15 | 12 | 8 | 36 | 29 | 84.51018 | 0.2773325 | 0.1122836 | 774.3046 | 1 | 0 | 0 |  | Fe-Cr-Ni-Mo-Al
7748 | 12 | 9 | 6 | 37 | 36 | 79.86441 | 0.2803771 | 0.1019336 | 634.0748 | 1 | 0 | 0 |  | Fe-Cr-Ni-Mo-Al
7749 | 43 | 6 | 38 | 10 | 3 | 85.43322 | 0.2918599 | 0.09839125 | 640.8695 | 1 | 1 | 1 | 640.8695 | Fe-Cr-Ni-Mo-Al
7750 | 38 | 10 | 34 | 13 | 4 | 87.96737 | 0.2867922 | 0.109077 | 770.6588 | 1 | 0 | 0 |  | Fe-Cr-Ni-Mo-Al
7751 | 33 | 14 | 29 | 16 | 7 | 88.8696 | 0.2822638 | 0.1185576 | 877.4656 | 1 | 0 | 0 |  | Fe-Cr-Ni-Mo-Al
7752 | 29 | 17 | 25 | 19 | 10 | 89.32179 | 0.2788982 | 0.123654 | 934.4202 | 1 | 0 | 0 |  | Fe-Cr-Ni-Mo-Al
7753 | 25 | 19 | 20 | 21 | 15 | 87.54762 | 0.2769341 | 0.1278913 | 957.5562 | 1 | 0 | 0 |  | Fe-Cr-Ni-Mo-Al
7754 | 21 | 19 | 16 | 24 | 20 | 85.80432 | 0.2762375 | 0.1285997 | 945.3301 | 1 | 0 | 0 |  | Fe-Cr-Ni-Mo-Al
7755 | 17 | 18 | 12 | 26 | 26 | 82.67617 | 0.2767702 | 0.1249893 | 872.5427 | 1 | 0 | 0 |  | Fe-Cr-Ni-Mo-Al
7756 | 13 | 17 | 9 | 28 | 34 | 78.40005 | 0.2784495 | 0.1187407 | 764.7917 | 1 | 0 | 0 |  | Fe-Cr-Ni-Mo-Al
7757 | 11 | 12 | 6 | 28 | 43 | 71.67286 | 0.2839473 | 0.1058057 | 588.9983 | 1 | 0 | 0 |  | Fe-Cr-Ni-Mo-Al
7758 | 35 | 9 | 45 | 8 | 3 | 84.78701 | 0.2920402 | 0.09420257 | 591.1087 | 1 | 1 | 1 | 591.1087 | Fe-Cr-Ni-Mo-Al
7759 | 31 | 14 | 39 | 10 | 5 | 86.35316 | 0.2864959 | 0.1073248 | 730.7659 | 1 | 1 | 1 | 730.7659 | Fe-Cr-Ni-Mo-Al
7760 | 27 | 19 | 33 | 12 | 8 | 87.0646 | 0.2813199 | 0.1168144 | 829.7962 | 1 | 0 | 0 |  | Fe-Cr-Ni-Mo-Al
7761 | 24 | 22 | 28 | 14 | 12 | 86.29268 | 0.278341 | 0.1242149 | 895.0568 | 1 | 0 | 0 |  | Fe-Cr-Ni-Mo-Al
7762 | 20 | 24 | 23 | 16 | 17 | 84.5892 | 0.2762831 | 0.1303755 | 937.4868 | 1 | 0 | 0 |  | Fe-Cr-Ni-Mo-Al
7763 | 17 | 25 | 18 | 18 | 22 | 82.69213 | 0.274989 | 0.1323989 | 933.6005 | 1 | 0 | 0 |  | Fe-Cr-Ni-Mo-Al
7764 | 13 | 24 | 13 | 20 | 30 | 78.33218 | 0.2760238 | 0.1304949 | 863.0038 | 1 | 0 | 0 |  | Fe-Cr-Ni-Mo-Al
7765 | 11 | 22 | 9 | 20 | 38 | 72.8595 | 0.2789669 | 0.1237163 | 738.9173 | 1 | 0 | 0 |  | Fe-Cr-Ni-Mo-Al
7766 | 8 | 16 | 6 | 20 | 50 | 64.30209 | 0.2868699 | 0.1082862 | 532.8646 | 1 | 0 | 0 |  | Fe-Cr-Ni-Mo-Al
7767 | 25 | 14 | 50 | 7 | 3 | 85.53707 | 0.289678 | 0.09520645 | 602.6164 | 1 | 1 | 1 | 602.6164 | Fe-Cr-Ni-Mo-Al
7768 | 23 | 21 | 42 | 8 | 6 | 86.34605 | 0.2829803 | 0.1044611 | 691.2944 | 1 | 1 | 1 | 691.2944 | Fe-Cr-Ni-Mo-Al
7769 | 20 | 26 | 36 | 9 | 9 | 86.46654 | 0.2781862 | 0.114788 | 789.0408 | 1 | 1 | 1 | 789.0408 | Fe-Cr-Ni-Mo-Al
7770 | 18 | 28 | 29 | 11 | 13 | 85.59486 | 0.2752104 | 0.1249677 | 882.8676 | 1 | 0 | 0 |  | Fe-Cr-Ni-Mo-Al
7771 | 16 | 30 | 24 | 12 | 18 | 83.29015 | 0.2736621 | 0.1314967 | 919.2945 | 1 | 0 | 0 |  | Fe-Cr-Ni-Mo-Al
7772 | 13 | 31 | 18 | 14 | 25 | 80.08644 | 0.2728242 | 0.1368265 | 931.3922 | 1 | 0 | 0 |  | Fe-Cr-Ni-Mo-Al
7773 | 10 | 30 | 13 | 15 | 32 | 75.89955 | 0.2738219 | 0.1349832 | 862.0564 | 1 | 0 | 0 |  | Fe-Cr-Ni-Mo-Al
7774 | 8 | 26 | 8 | 15 | 42 | 68.64312 | 0.2787633 | 0.1247419 | 691.3392 | 1 | 0 | 0 |  | Fe-Cr-Ni-Mo-Al
7775 | 6 | 19 | 5 | 15 | 55 | 59.55775 | 0.2885351 | 0.1081711 | 482.1313 | 1 | 0 | 0 |  | Fe-Cr-Ni-Mo-Al
7776 | 17 | 21 | 52 | 7 | 3 | 87.64058 | 0.2846396 | 0.09433557 | 600.7501 | 1 | 1 | 1 | 600.7501 | Fe-Cr-Ni-Mo-Al
7777 | 16 | 28 | 43 | 7 | 6 | 87.90729 | 0.2780939 | 0.1039044 | 688.3468 | 1 | 1 | 1 | 688.3468 | Fe-Cr-Ni-Mo-Al
7778 | 15 | 33 | 36 | 7 | 9 | 87.4625 | 0.2734242 | 0.1120743 | 758.1311 | 1 | 0 | 0 |  | Fe-Cr-Ni-Mo-Al
7779 | 13 | 36 | 30 | 8 | 14 | 85.40129 | 0.2708393 | 0.1238195 | 851.1124 | 1 | 0 | 0 |  | Fe-Cr-Ni-Mo-Al
7780 | 11 | 38 | 24 | 9 | 19 | 83.20539 | 0.2688199 | 0.1328122 | 913.1942 | 1 | 0 | 0 |  | Fe-Cr-Ni-Mo-Al
7781 | 9 | 38 | 18 | 10 | 25 | 79.82614 | 0.268414 | 0.1389433 | 931.6312 | 1 | 0 | 0 |  | Fe-Cr-Ni-Mo-Al
7782 | 7 | 37 | 12 | 11 | 33 | 75.00728 | 0.2696255 | 0.1385895 | 867.6689 | 1 | 0 | 0 |  | Fe-Cr-Ni-Mo-Al
7783 | 5 | 32 | 7 | 12 | 44 | 67.52545 | 0.27549 | 0.1278496 | 692.4819 | 1 | 0 | 0 |  | Fe-Cr-Ni-Mo-Al
7784 | 4 | 23 | 4 | 12 | 57 | 57.85888 | 0.2871488 | 0.1090926 | 466.3043 | 1 | 0 | 0 |  | Fe-Cr-Ni-Mo-Al
7785 | 10 | 37 | 42 | 5 | 6 | 89.63085 | 0.2714568 | 0.09996262 | 649.2011 | 1 | 1 | 1 | 649.2011 | Fe-Cr-Ni-Mo-Al
7786 | 10 | 41 | 35 | 5 | 9 | 88.85589 | 0.2674424 | 0.108595 | 721.6059 | 1 | 1 | 1 | 721.6059 | Fe-Cr-Ni-Mo-Al
7787 | 9 | 44 | 28 | 6 | 13 | 87.61952 | 0.2640621 | 0.1193571 | 812.799 | 1 | 0 | 0 |  | Fe-Cr-Ni-Mo-Al
7788 | 8 | 45 | 22 | 7 | 18 | 85.0315 | 0.2627616 | 0.1297331 | 887.158 | 1 | 0 | 0 |  | Fe-Cr-Ni-Mo-Al
7789 | 6 | 45 | 16 | 8 | 25 | 80.85378 | 0.2627548 | 0.1392779 | 930.662 | 0 | 0 | 0 |  | Fe-Cr-Ni-Mo-Al
7790 | 5 | 43 | 11 | 9 | 32 | 76.30306 | 0.2647191 | 0.1401288 | 884.2853 | 0 | 0 | 0 |  | Fe-Cr-Ni-Mo-Al
7791 | 3 | 38 | 6 | 11 | 43 | 69.36252 | 0.2703411 | 0.1306417 | 725.7497 | 0 | 0 | 0 |  | Fe-Cr-Ni-Mo-Al
7792 | 6 | 50 | 32 | 3 | 9 | 90.71306 | 0.2599492 | 0.1036287 | 672.5743 | 1 | 0 | 0 |  | Fe-Cr-Ni-Mo-Al
7793 | 6 | 52 | 25 | 4 | 13 | 89.12754 | 0.2573015 | 0.1156814 | 773.9762 | 1 | 0 | 0 |  | Fe-Cr-Ni-Mo-Al
7794 | 5 | 53 | 19 | 5 | 18 | 86.50006 | 0.2559041 | 0.1276084 | 863.4348 | 0 | 0 | 0 |  | Fe-Cr-Ni-Mo-Al
7795 | 4 | 53 | 13 | 6 | 23 | 83.72463 | 0.2549427 | 0.1347793 | 901.2778 | 0 | 0 | 0 |  | Fe-Cr-Ni-Mo-Al
7796 | 4 | 50 | 8 | 8 | 30 | 79.28645 | 0.2577836 | 0.1375594 | 881.1202 | 0 | 0 | 0 |  | Fe-Cr-Ni-Mo-Al
7797 | 47 | 5 | 12 | 3 | 33 | 61.2137 | 0.3019901 | 0.1351533 | 717.3752 | 0 | 0 | 0 |  | Fe-Cr-Ni-Mo-Al
7798 | 40 | 5 | 11 | 5 | 39 | 58.85584 | 0.3028099 | 0.1354557 | 691.3374 | 0 | 0 | 0 |  | Fe-Cr-Ni-Mo-Al
7799 | 34 | 4 | 10 | 7 | 44 | 56.72265 | 0.3042432 | 0.1325098 | 645.1029 | 0 | 0 | 0 |  | Fe-Cr-Ni-Mo-Al
7800 | 27 | 4 | 9 | 11 | 49 | 56.51953 | 0.3030822 | 0.1259516 | 595.9672 | 1 | 0 | 0 |  | Fe-Cr-Ni-Mo-Al
7801 | 22 | 3 | 7 | 14 | 53 | 55.7013 | 0.3031184 | 0.1164566 | 521.9673 | 1 | 0 | 0 |  | Fe-Cr-Ni-Mo-Al
7802 | 51 | 6 | 19 | 3 | 21 | 68.88519 | 0.2980284 | 0.126274 | 733.8958 | 0 | 0 | 0 |  | Fe-Cr-Ni-Mo-Al
7803 | 44 | 7 | 17 | 5 | 27 | 66.53502 | 0.2976969 | 0.1334235 | 768.8531 | 0 | 0 | 0 |  | Fe-Cr-Ni-Mo-Al
7804 | 38 | 8 | 16 | 7 | 32 | 65.03458 | 0.2971693 | 0.1355805 | 767.9449 | 0 | 0 | 0 |  | Fe-Cr-Ni-Mo-Al
7805 | 32 | 8 | 14 | 10 | 36 | 64.30999 | 0.2963488 | 0.1345573 | 752.2885 | 1 | 0 | 0 |  | Fe-Cr-Ni-Mo-Al
7806 | 26 | 9 | 11 | 14 | 40 | 64.65697 | 0.2938308 | 0.1288063 | 708.668 | 1 | 0 | 0 |  | Fe-Cr-Ni-Mo-Al
7807 | 21 | 8 | 9 | 18 | 44 | 64.41417 | 0.2932691 | 0.1213239 | 647.3373 | 1 | 0 | 0 |  | Fe-Cr-Ni-Mo-Al
7808 | 16 | 7 | 7 | 23 | 46 | 65.75173 | 0.2914893 | 0.1106026 | 578.0258 | 1 | 0 | 0 |  | Fe-Cr-Ni-Mo-Al
7809 | 52 | 4 | 29 | 3 | 12 | 74.06434 | 0.2985983 | 0.10985 | 645.0875 | 1 | 0 | 0 |  | Fe-Cr-Ni-Mo-Al
7810 | 46 | 8 | 27 | 4 | 16 | 73.21602 | 0.2956534 | 0.1187263 | 711.9298 | 1 | 0 | 0 |  | Fe-Cr-Ni-Mo-Al
7811 | 39 | 10 | 24 | 6 | 21 | 71.64389 | 0.2939255 | 0.1303989 | 800.8991 | 1 | 0 | 0 |  | Fe-Cr-Ni-Mo-Al
7812 | 34 | 12 | 21 | 9 | 25 | 71.58949 | 0.2912632 | 0.1333939 | 826.3294 | 1 | 0 | 0 |  | Fe-Cr-Ni-Mo-Al
7813 | 29 | 13 | 17 | 13 | 28 | 72.37949 | 0.2883516 | 0.1336403 | 839.2394 | 1 | 0 | 0 |  | Fe-Cr-Ni-Mo-Al
7814 | 24 | 14 | 14 | 17 | 31 | 73.17027 | 0.2857876 | 0.1302067 | 817.0251 | 1 | 0 | 0 |  | Fe-Cr-Ni-Mo-Al
7815 | 19 | 13 | 11 | 23 | 34 | 74.49412 | 0.2839374 | 0.1229872 | 768.8404 | 1 | 0 | 0 |  | Fe-Cr-Ni-Mo-Al
7816 | 15 | 12 | 8 | 29 | 36 | 76.36914 | 0.2819422 | 0.1131344 | 700.1382 | 1 | 0 | 0 |  | Fe-Cr-Ni-Mo-Al
7817 | 12 | 9 | 6 | 36 | 37 | 78.7304 | 0.2810359 | 0.1015673 | 621.0118 | 1 | 0 | 0 |  | Fe-Cr-Ni-Mo-Al
7818 | 43 | 6 | 38 | 3 | 10 | 75.65754 | 0.2982009 | 0.1056843 | 621.147 | 1 | 1 | 1 | 621.147 | Fe-Cr-Ni-Mo-Al
7819 | 38 | 10 | 34 | 4 | 13 | 75.4662 | 0.2945162 | 0.1184678 | 733.2158 | 1 | 0 | 0 |  | Fe-Cr-Ni-Mo-Al
7820 | 33 | 14 | 29 | 7 | 16 | 76.64733 | 0.2894102 | 0.1266896 | 820.5347 | 1 | 0 | 0 |  | Fe-Cr-Ni-Mo-Al
7821 | 29 | 17 | 25 | 10 | 19 | 77.4742 | 0.285535 | 0.130351 | 861.9173 | 1 | 0 | 0 |  | Fe-Cr-Ni-Mo-Al
7822 | 25 | 19 | 20 | 15 | 21 | 79.84691 | 0.2810881 | 0.1310941 | 896.8987 | 1 | 0 | 0 |  | Fe-Cr-Ni-Mo-Al
7823 | 21 | 19 | 16 | 20 | 24 | 80.81214 | 0.2789004 | 0.1288779 | 888.4797 | 1 | 0 | 0 |  | Fe-Cr-Ni-Mo-Al
7824 | 17 | 18 | 12 | 26 | 26 | 82.67617 | 0.2767702 | 0.1227018 | 850.8144 | 1 | 0 | 0 |  | Fe-Cr-Ni-Mo-Al
7825 | 13 | 17 | 9 | 34 | 28 | 85.39625 | 0.274692 | 0.1133972 | 787.6788 | 1 | 0 | 0 |  | Fe-Cr-Ni-Mo-Al
7826 | 11 | 12 | 6 | 43 | 28 | 88.79566 | 0.2742621 | 0.1007634 | 698.0558 | 1 | 0 | 0 |  | Fe-Cr-Ni-Mo-Al
7827 | 35 | 9 | 45 | 3 | 8 | 77.71837 | 0.2965567 | 0.1004581 | 588.737 | 1 | 1 | 1 | 588.737 | Fe-Cr-Ni-Mo-Al
7828 | 31 | 14 | 39 | 5 | 10 | 79.32873 | 0.2906969 | 0.1141529 | 727.2511 | 1 | 1 | 1 | 727.2511 | Fe-Cr-Ni-Mo-Al
7829 | 27 | 19 | 33 | 8 | 12 | 81.55407 | 0.2843882 | 0.1219964 | 821.8263 | 1 | 0 | 0 |  | Fe-Cr-Ni-Mo-Al
7830 | 24 | 22 | 28 | 12 | 14 | 83.62463 | 0.2797578 | 0.1260718 | 883.1213 | 1 | 0 | 0 |  | Fe-Cr-Ni-Mo-Al
7831 | 20 | 24 | 23 | 17 | 16 | 85.88934 | 0.2756186 | 0.1284525 | 933.6758 | 1 | 0 | 0 |  | Fe-Cr-Ni-Mo-Al
7832 | 17 | 25 | 18 | 22 | 18 | 87.76243 | 0.2724648 | 0.1264306 | 934.2416 | 1 | 0 | 0 |  | Fe-Cr-Ni-Mo-Al
7833 | 13 | 24 | 13 | 30 | 20 | 90.57558 | 0.2699214 | 0.1200995 | 901.1704 | 1 | 0 | 0 |  | Fe-Cr-Ni-Mo-Al
7834 | 11 | 22 | 9 | 38 | 20 | 94.30547 | 0.2680614 | 0.1115023 | 849.3272 | 1 | 0 | 0 |  | Fe-Cr-Ni-Mo-Al
7835 | 8 | 16 | 6 | 50 | 20 | 98.68107 | 0.2679531 | 0.09745854 | 741.9369 | 0 | 0 | 0 |  | Fe-Cr-Ni-Mo-Al
7836 | 25 | 14 | 50 | 3 | 7 | 79.77777 | 0.2932125 | 0.1028006 | 623.1581 | 1 | 1 | 1 | 623.1581 | Fe-Cr-Ni-Mo-Al
7837 | 23 | 21 | 42 | 6 | 8 | 83.54251 | 0.2845426 | 0.1087309 | 705.1819 | 1 | 1 | 1 | 705.1819 | Fe-Cr-Ni-Mo-Al
7838 | 20 | 26 | 36 | 9 | 9 | 86.46654 | 0.2781862 | 0.1155231 | 796.0977 | 1 | 1 | 1 | 796.0977 | Fe-Cr-Ni-Mo-Al
7839 | 18 | 28 | 29 | 13 | 11 | 88.31292 | 0.2738725 | 0.1238266 | 902.4345 | 1 | 0 | 0 |  | Fe-Cr-Ni-Mo-Al
7840 | 16 | 30 | 24 | 18 | 12 | 91.18669 | 0.2699177 | 0.1241624 | 936.7108 | 1 | 0 | 0 |  | Fe-Cr-Ni-Mo-Al
7841 | 13 | 31 | 18 | 25 | 14 | 93.97297 | 0.266405 | 0.1217556 | 942.2317 | 0 | 0 | 0 |  | Fe-Cr-Ni-Mo-Al
7842 | 10 | 30 | 13 | 32 | 15 | 96.94207 | 0.2640939 | 0.1168669 | 922.3619 | 0 | 0 | 0 |  | Fe-Cr-Ni-Mo-Al
7843 | 8 | 26 | 8 | 42 | 15 | 101.1977 | 0.2629593 | 0.1069726 | 857.7814 | 0 | 0 | 0 |  | Fe-Cr-Ni-Mo-Al
7844 | 6 | 19 | 5 | 55 | 15 | 105.4064 | 0.2637967 | 0.09313672 | 742.9142 | 0 | 0 | 0 |  | Fe-Cr-Ni-Mo-Al
7845 | 17 | 21 | 52 | 3 | 7 | 81.91856 | 0.2879113 | 0.1007164 | 612.7833 | 1 | 1 | 1 | 612.7833 | Fe-Cr-Ni-Mo-Al
7846 | 16 | 28 | 43 | 6 | 7 | 86.49661 | 0.278818 | 0.1064274 | 699.5836 | 1 | 1 | 1 | 699.5836 | Fe-Cr-Ni-Mo-Al
7847 | 15 | 33 | 36 | 9 | 7 | 90.24633 | 0.2721136 | 0.1101676 | 765.8527 | 1 | 0 | 0 |  | Fe-Cr-Ni-Mo-Al
7848 | 13 | 36 | 30 | 14 | 8 | 93.48 | 0.2672425 | 0.1147078 | 843.4893 | 1 | 0 | 0 |  | Fe-Cr-Ni-Mo-Al
7849 | 11 | 38 | 24 | 19 | 9 | 96.36024 | 0.2632311 | 0.1176898 | 905.1511 | 0 | 0 | 0 |  | Fe-Cr-Ni-Mo-Al
7850 | 9 | 38 | 18 | 25 | 10 | 99.21581 | 0.2603469 | 0.1174778 | 935.7093 | 0 | 0 | 0 |  | Fe-Cr-Ni-Mo-Al
7851 | 7 | 37 | 12 | 33 | 11 | 102.5306 | 0.2581353 | 0.1123028 | 913.1638 | 0 | 0 | 0 |  | Fe-Cr-Ni-Mo-Al
7852 | 5 | 32 | 7 | 44 | 12 | 105.9387 | 0.2582043 | 0.1030496 | 845.3447 | 0 | 0 | 0 |  | Fe-Cr-Ni-Mo-Al
7853 | 4 | 23 | 4 | 57 | 12 | 109.6159 | 0.2603431 | 0.09007038 | 733.6782 | 0 | 0 | 0 |  | Fe-Cr-Ni-Mo-Al
7854 | 10 | 37 | 42 | 6 | 5 | 91.0546 | 0.2708119 | 0.09919149 | 653.302 | 1 | 0 | 0 |  | Fe-Cr-Ni-Mo-Al
7855 | 10 | 41 | 35 | 9 | 5 | 94.47202 | 0.2651015 | 0.103472 | 721.0181 | 1 | 0 | 0 |  | Fe-Cr-Ni-Mo-Al
7856 | 9 | 44 | 28 | 13 | 6 | 97.24222 | 0.2603324 | 0.1096631 | 809.478 | 0 | 0 | 0 |  | Fe-Cr-Ni-Mo-Al
7857 | 8 | 45 | 22 | 18 | 7 | 99.79355 | 0.2572466 | 0.1127413 | 869.5292 | 0 | 0 | 0 |  | Fe-Cr-Ni-Mo-Al
7858 | 6 | 45 | 16 | 25 | 8 | 102.9851 | 0.2546233 | 0.1119924 | 896.1013 | 0 | 0 | 0 |  | Fe-Cr-Ni-Mo-Al
7859 | 5 | 43 | 11 | 32 | 9 | 105.379 | 0.2537688 | 0.1088317 | 888.0722 | 0 | 0 | 0 |  | Fe-Cr-Ni-Mo-Al
7860 | 3 | 38 | 6 | 43 | 11 | 107.7217 | 0.2545804 | 0.1007124 | 823.5488 | 0 | 0 | 0 |  | Fe-Cr-Ni-Mo-Al
7861 | 6 | 50 | 32 | 9 | 3 | 99.20096 | 0.256956 | 0.09510386 | 657.5414 | 0 | 0 | 0 |  | Fe-Cr-Ni-Mo-Al
7862 | 6 | 52 | 25 | 13 | 4 | 101.587 | 0.2531907 | 0.1020757 | 750.4003 | 0 | 0 | 0 |  | Fe-Cr-Ni-Mo-Al
7863 | 5 | 53 | 19 | 18 | 5 | 104.0654 | 0.2503541 | 0.1050585 | 807.0265 | 0 | 0 | 0 |  | Fe-Cr-Ni-Mo-Al
7864 | 4 | 53 | 13 | 23 | 6 | 106.3605 | 0.2480257 | 0.1057449 | 838.0948 | 0 | 0 | 0 |  | Fe-Cr-Ni-Mo-Al
7865 | 4 | 50 | 8 | 30 | 8 | 107.3639 | 0.2486734 | 0.1039313 | 834.5761 | 0 | 0 | 0 |  | Fe-Cr-Ni-Mo-Al
7866 | 47 | 12 | 33 | 3 | 5 | 81.63069 | 0.2905061 | 0.0855476 | 479.2108 | 1 | 1 | 1 | 479.2108 | Fe-Cr-Ni-Mo-Al
7867 | 40 | 11 | 39 | 5 | 5 | 82.26364 | 0.2914907 | 0.09275304 | 552.5956 | 1 | 1 | 1 | 552.5956 | Fe-Cr-Ni-Mo-Al
7868 | 34 | 10 | 44 | 7 | 4 | 83.75584 | 0.2919027 | 0.09545279 | 592.9851 | 1 | 1 | 1 | 592.9851 | Fe-Cr-Ni-Mo-Al
7869 | 27 | 9 | 49 | 11 | 4 | 85.65135 | 0.2915851 | 0.1061484 | 721.6117 | 1 | 1 | 1 | 721.6117 | Fe-Cr-Ni-Mo-Al
7870 | 22 | 7 | 53 | 14 | 3 | 87.51867 | 0.29201 | 0.111169 | 797.2051 | 1 | 1 | 1 | 797.2051 | Fe-Cr-Ni-Mo-Al
7871 | 51 | 19 | 21 | 3 | 6 | 83.69663 | 0.2825679 | 0.08846526 | 509.8474 | 0 | 1 | 0 |  | Fe-Cr-Ni-Mo-Al
7872 | 44 | 17 | 27 | 5 | 7 | 83.21623 | 0.2847838 | 0.09848051 | 604.2885 | 1 | 1 | 1 | 604.2885 | Fe-Cr-Ni-Mo-Al
7873 | 38 | 16 | 32 | 7 | 8 | 83.09253 | 0.2860133 | 0.1068372 | 688.47 | 1 | 1 | 1 | 688.47 | Fe-Cr-Ni-Mo-Al
7874 | 32 | 14 | 36 | 10 | 8 | 84.11842 | 0.2868477 | 0.11339 | 770.2676 | 1 | 1 | 1 | 770.2676 | Fe-Cr-Ni-Mo-Al
7875 | 26 | 11 | 40 | 14 | 9 | 84.64694 | 0.2882749 | 0.1216605 | 872.8298 | 1 | 0 | 0 |  | Fe-Cr-Ni-Mo-Al
7876 | 21 | 9 | 44 | 18 | 8 | 86.98325 | 0.2883101 | 0.1263566 | 957.4671 | 1 | 0 | 0 |  | Fe-Cr-Ni-Mo-Al
7877 | 16 | 7 | 46 | 23 | 7 | 90.0392 | 0.2874628 | 0.1312336 | 1057.177 | 1 | 0 | 0 |  | Fe-Cr-Ni-Mo-Al
7878 | 52 | 29 | 12 | 3 | 4 | 88.94092 | 0.271937 | 0.07833094 | 440.6676 | 0 | 0 | 0 |  | Fe-Cr-Ni-Mo-Al
7879 | 46 | 27 | 16 | 4 | 8 | 85.50039 | 0.2752536 | 0.09699184 | 593.4257 | 0 | 0 | 0 |  | Fe-Cr-Ni-Mo-Al
7880 | 39 | 24 | 21 | 6 | 10 | 84.01414 | 0.2782623 | 0.1083682 | 696.8873 | 0 | 0 | 0 |  | Fe-Cr-Ni-Mo-Al
7881 | 34 | 21 | 25 | 9 | 12 | 83.16351 | 0.2808435 | 0.1181421 | 794.9047 | 1 | 0 | 0 |  | Fe-Cr-Ni-Mo-Al
7882 | 29 | 17 | 28 | 13 | 13 | 83.45036 | 0.2829211 | 0.1252769 | 882.2445 | 1 | 0 | 0 |  | Fe-Cr-Ni-Mo-Al
7883 | 24 | 14 | 31 | 17 | 14 | 84.01374 | 0.2842479 | 0.1306345 | 955.4691 | 1 | 0 | 0 |  | Fe-Cr-Ni-Mo-Al
7884 | 19 | 11 | 34 | 23 | 13 | 87.16286 | 0.2840597 | 0.1331918 | 1033.478 | 1 | 0 | 0 |  | Fe-Cr-Ni-Mo-Al
7885 | 15 | 8 | 36 | 29 | 12 | 90.2844 | 0.2837078 | 0.1348016 | 1101.64 | 1 | 0 | 0 |  | Fe-Cr-Ni-Mo-Al
7886 | 12 | 6 | 37 | 36 | 9 | 95.68667 | 0.2816896 | 0.134112 | 1169.735 | 1 | 0 | 0 |  | Fe-Cr-Ni-Mo-Al
7887 | 43 | 38 | 10 | 3 | 6 | 90.33286 | 0.2646088 | 0.08585194 | 508.8843 | 0 | 0 | 0 |  | Fe-Cr-Ni-Mo-Al
7888 | 38 | 34 | 13 | 4 | 10 | 86.39628 | 0.2689308 | 0.1029057 | 646.4663 | 0 | 0 | 0 |  | Fe-Cr-Ni-Mo-Al
7889 | 33 | 29 | 16 | 7 | 14 | 83.4117 | 0.2735915 | 0.1178307 | 776.0037 | 0 | 0 | 0 |  | Fe-Cr-Ni-Mo-Al
7890 | 29 | 25 | 19 | 10 | 17 | 81.59788 | 0.2772156 | 0.1262508 | 851.9534 | 1 | 0 | 0 |  | Fe-Cr-Ni-Mo-Al
7891 | 25 | 20 | 21 | 15 | 19 | 81.49817 | 0.279949 | 0.1313879 | 917.1482 | 1 | 0 | 0 |  | Fe-Cr-Ni-Mo-Al
7892 | 21 | 16 | 24 | 20 | 19 | 83.04982 | 0.2814047 | 0.1333384 | 968.723 | 1 | 0 | 0 |  | Fe-Cr-Ni-Mo-Al
7893 | 17 | 12 | 26 | 26 | 18 | 85.91089 | 0.2817758 | 0.133976 | 1022.964 | 1 | 0 | 0 |  | Fe-Cr-Ni-Mo-Al
7894 | 13 | 9 | 28 | 34 | 17 | 89.90736 | 0.2809333 | 0.1316248 | 1056.952 | 1 | 0 | 0 |  | Fe-Cr-Ni-Mo-Al
7895 | 11 | 6 | 28 | 43 | 12 | 97.43277 | 0.2783209 | 0.1283045 | 1117.228 | 1 | 0 | 0 |  | Fe-Cr-Ni-Mo-Al
7896 | 35 | 45 | 8 | 3 | 9 | 90.29106 | 0.2590146 | 0.09538401 | 589.6335 | 0 | 0 | 0 |  | Fe-Cr-Ni-Mo-Al
7897 | 31 | 39 | 10 | 5 | 14 | 85.64355 | 0.2646806 | 0.1133394 | 733.9077 | 0 | 0 | 0 |  | Fe-Cr-Ni-Mo-Al
7898 | 27 | 33 | 12 | 8 | 19 | 81.73837 | 0.2703086 | 0.1259182 | 831.0488 | 0 | 0 | 0 |  | Fe-Cr-Ni-Mo-Al
7899 | 24 | 28 | 14 | 12 | 22 | 80.34048 | 0.274241 | 0.130812 | 877.6972 | 0 | 0 | 0 |  | Fe-Cr-Ni-Mo-Al
7900 | 20 | 23 | 16 | 17 | 24 | 80.26225 | 0.2770798 | 0.1326097 | 908.6295 | 1 | 0 | 0 |  | Fe-Cr-Ni-Mo-Al
7901 | 17 | 18 | 18 | 22 | 25 | 80.86809 | 0.279471 | 0.1322226 | 925.2451 | 1 | 0 | 0 |  | Fe-Cr-Ni-Mo-Al
7902 | 13 | 13 | 20 | 30 | 24 | 84.43036 | 0.2799363 | 0.1290155 | 948.3975 | 1 | 0 | 0 |  | Fe-Cr-Ni-Mo-Al
7903 | 11 | 9 | 20 | 38 | 22 | 88.91564 | 0.279094 | 0.1239085 | 954.6825 | 1 | 0 | 0 |  | Fe-Cr-Ni-Mo-Al
7904 | 8 | 6 | 20 | 50 | 16 | 98.3193 | 0.2755439 | 0.1164964 | 979.3125 | 1 | 0 | 0 |  | Fe-Cr-Ni-Mo-Al
7905 | 25 | 50 | 7 | 3 | 14 | 88.09963 | 0.2552031 | 0.1097971 | 701.7365 | 0 | 0 | 0 |  | Fe-Cr-Ni-Mo-Al
7906 | 23 | 42 | 8 | 6 | 21 | 82.0497 | 0.2633146 | 0.1267517 | 823.5066 | 0 | 0 | 0 |  | Fe-Cr-Ni-Mo-Al
7907 | 20 | 36 | 9 | 9 | 26 | 78.43015 | 0.2687865 | 0.1332591 | 858.9686 | 0 | 0 | 0 |  | Fe-Cr-Ni-Mo-Al
7908 | 18 | 29 | 11 | 13 | 28 | 77.1997 | 0.2737827 | 0.1342773 | 870.53 | 0 | 0 | 0 |  | Fe-Cr-Ni-Mo-Al
7909 | 16 | 24 | 12 | 18 | 30 | 77.2675 | 0.2766594 | 0.1312566 | 856.2296 | 1 | 0 | 0 |  | Fe-Cr-Ni-Mo-Al
7910 | 13 | 18 | 14 | 25 | 31 | 78.74442 | 0.2791366 | 0.1258597 | 836.5892 | 1 | 0 | 0 |  | Fe-Cr-Ni-Mo-Al
7911 | 10 | 13 | 15 | 32 | 30 | 81.72694 | 0.279715 | 0.121172 | 834.1796 | 1 | 0 | 0 |  | Fe-Cr-Ni-Mo-Al
7912 | 8 | 8 | 15 | 42 | 26 | 88.25179 | 0.2782228 | 0.1143438 | 842.4309 | 1 | 0 | 0 |  | Fe-Cr-Ni-Mo-Al
7913 | 6 | 5 | 15 | 55 | 19 | 98.53076 | 0.2744 | 0.1043958 | 837.0573 | 1 | 0 | 0 |  | Fe-Cr-Ni-Mo-Al
7914 | 17 | 52 | 7 | 3 | 21 | 83.4135 | 0.2553275 | 0.1266269 | 814.8378 | 0 | 0 | 0 |  | Fe-Cr-Ni-Mo-Al
7915 | 16 | 43 | 7 | 6 | 28 | 77.48525 | 0.2639187 | 0.135977 | 855.8704 | 0 | 0 | 0 |  | Fe-Cr-Ni-Mo-Al
7916 | 15 | 36 | 7 | 9 | 33 | 73.83756 | 0.2701857 | 0.1355029 | 823.5848 | 0 | 0 | 0 |  | Fe-Cr-Ni-Mo-Al
7917 | 13 | 30 | 8 | 14 | 36 | 73.07959 | 0.2744521 | 0.1298816 | 779.9718 | 0 | 0 | 0 |  | Fe-Cr-Ni-Mo-Al
7918 | 11 | 24 | 9 | 19 | 38 | 72.91813 | 0.2779508 | 0.1239669 | 738.6996 | 1 | 0 | 0 |  | Fe-Cr-Ni-Mo-Al
7919 | 9 | 18 | 10 | 25 | 38 | 74.47078 | 0.2800985 | 0.1184963 | 718.2538 | 1 | 0 | 0 |  | Fe-Cr-Ni-Mo-Al
7920 | 7 | 12 | 11 | 33 | 37 | 77.72177 | 0.2810697 | 0.1100271 | 685.1306 | 1 | 0 | 0 |  | Fe-Cr-Ni-Mo-Al
7921 | 5 | 7 | 12 | 44 | 32 | 85.15598 | 0.2791378 | 0.1013779 | 679.5044 | 1 | 0 | 0 |  | Fe-Cr-Ni-Mo-Al
7922 | 4 | 4 | 12 | 57 | 23 | 96.58903 | 0.2747055 | 0.09368235 | 699.2408 | 1 | 0 | 0 |  | Fe-Cr-Ni-Mo-Al
7923 | 10 | 42 | 5 | 6 | 37 | 71.339 | 0.2666673 | 0.1372099 | 793.3532 | 0 | 0 | 0 |  | Fe-Cr-Ni-Mo-Al
7924 | 10 | 35 | 5 | 9 | 41 | 68.57934 | 0.2728459 | 0.1317332 | 729.1409 | 0 | 0 | 0 |  | Fe-Cr-Ni-Mo-Al
7925 | 9 | 28 | 6 | 13 | 44 | 67.06105 | 0.2783009 | 0.1251402 | 672.2993 | 0 | 0 | 0 |  | Fe-Cr-Ni-Mo-Al
7926 | 8 | 22 | 7 | 18 | 45 | 67.60854 | 0.2815256 | 0.1181458 | 633.5601 | 1 | 0 | 0 |  | Fe-Cr-Ni-Mo-Al
7927 | 6 | 16 | 8 | 25 | 45 | 69.81566 | 0.2832382 | 0.1087797 | 590.3047 | 1 | 0 | 0 |  | Fe-Cr-Ni-Mo-Al
7928 | 5 | 11 | 9 | 32 | 43 | 73.38864 | 0.283465 | 0.1016928 | 571.9266 | 1 | 0 | 0 |  | Fe-Cr-Ni-Mo-Al
7929 | 3 | 6 | 11 | 43 | 38 | 80.69769 | 0.2815447 | 0.09190527 | 553.9659 | 1 | 0 | 0 |  | Fe-Cr-Ni-Mo-Al
7930 | 6 | 32 | 3 | 9 | 50 | 62.49781 | 0.2778505 | 0.1218394 | 588.0294 | 0 | 0 | 0 |  | Fe-Cr-Ni-Mo-Al
7931 | 6 | 25 | 4 | 13 | 52 | 61.71445 | 0.2830355 | 0.1142696 | 537.0534 | 1 | 0 | 0 |  | Fe-Cr-Ni-Mo-Al
7932 | 5 | 19 | 5 | 18 | 53 | 62.33235 | 0.2861644 | 0.1056921 | 491.1238 | 1 | 0 | 0 |  | Fe-Cr-Ni-Mo-Al
7933 | 4 | 13 | 6 | 23 | 53 | 63.35006 | 0.2886758 | 0.09949609 | 463.6627 | 1 | 0 | 0 |  | Fe-Cr-Ni-Mo-Al
7934 | 4 | 8 | 8 | 30 | 50 | 67.56599 | 0.2885165 | 0.09340035 | 460.3848 | 1 | 0 | 0 |  | Fe-Cr-Ni-Mo-Al
7935 | 47 | 12 | 3 | 33 | 5 | 100.2183 | 0.272152 | 0.1175938 | 990.277 | 0 | 0 | 0 |  | Fe-Cr-Ni-Mo-Al
7936 | 40 | 11 | 5 | 39 | 5 | 102.9298 | 0.2712484 | 0.1179707 | 1029.621 | 0 | 0 | 0 |  | Fe-Cr-Ni-Mo-Al
7937 | 34 | 10 | 7 | 44 | 4 | 106.0527 | 0.2703374 | 0.1169744 | 1054.902 | 0 | 0 | 0 |  | Fe-Cr-Ni-Mo-Al
7938 | 27 | 9 | 11 | 49 | 4 | 107.8576 | 0.2703063 | 0.1169059 | 1077.8 | 0 | 0 | 0 |  | Fe-Cr-Ni-Mo-Al
7939 | 22 | 7 | 14 | 53 | 3 | 110.1309 | 0.2704772 | 0.1161766 | 1097.868 | 0 | 0 | 0 |  | Fe-Cr-Ni-Mo-Al
7940 | 51 | 19 | 3 | 21 | 6 | 95.08588 | 0.271587 | 0.112441 | 857.9572 | 0 | 0 | 0 |  | Fe-Cr-Ni-Mo-Al
7941 | 44 | 17 | 5 | 27 | 7 | 96.89388 | 0.2715324 | 0.1169821 | 937.4761 | 0 | 0 | 0 |  | Fe-Cr-Ni-Mo-Al
7942 | 38 | 16 | 7 | 32 | 8 | 98.25225 | 0.2713166 | 0.1188941 | 979.9762 | 0 | 0 | 0 |  | Fe-Cr-Ni-Mo-Al
7943 | 32 | 14 | 10 | 36 | 8 | 99.78079 | 0.2716916 | 0.1199171 | 1016.04 | 0 | 0 | 0 |  | Fe-Cr-Ni-Mo-Al
7944 | 26 | 11 | 14 | 40 | 9 | 100.0623 | 0.2732227 | 0.1213987 | 1046.117 | 0 | 0 | 0 |  | Fe-Cr-Ni-Mo-Al
7945 | 21 | 9 | 18 | 44 | 8 | 102.1162 | 0.2736593 | 0.1220111 | 1083.187 | 0 | 0 | 0 |  | Fe-Cr-Ni-Mo-Al
7946 | 16 | 7 | 23 | 46 | 7 | 103.3186 | 0.2747146 | 0.123569 | 1123.417 | 0 | 0 | 0 |  | Fe-Cr-Ni-Mo-Al
7947 | 52 | 29 | 3 | 12 | 4 | 94.67932 | 0.2668203 | 0.09695642 | 664.1632 | 0 | 0 | 0 |  | Fe-Cr-Ni-Mo-Al
7948 | 46 | 27 | 4 | 16 | 8 | 93.02151 | 0.2683096 | 0.109243 | 787.5025 | 0 | 0 | 0 |  | Fe-Cr-Ni-Mo-Al
7949 | 39 | 24 | 6 | 21 | 10 | 93.3775 | 0.2694356 | 0.116512 | 881.0488 | 0 | 0 | 0 |  | Fe-Cr-Ni-Mo-Al
7950 | 34 | 21 | 9 | 25 | 12 | 92.93382 | 0.271425 | 0.1205907 | 931.208 | 0 | 0 | 0 |  | Fe-Cr-Ni-Mo-Al
7951 | 29 | 17 | 13 | 28 | 13 | 92.57906 | 0.2739589 | 0.1235892 | 972.3283 | 1 | 0 | 0 |  | Fe-Cr-Ni-Mo-Al
7952 | 24 | 14 | 17 | 31 | 14 | 92.42001 | 0.2759021 | 0.1258325 | 1004.945 | 1 | 0 | 0 |  | Fe-Cr-Ni-Mo-Al
7953 | 19 | 11 | 23 | 34 | 13 | 93.64086 | 0.2776655 | 0.128242 | 1056.773 | 1 | 0 | 0 |  | Fe-Cr-Ni-Mo-Al
7954 | 15 | 8 | 29 | 36 | 12 | 94.33795 | 0.2797201 | 0.131055 | 1107.949 | 1 | 0 | 0 |  | Fe-Cr-Ni-Mo-Al
7955 | 12 | 6 | 36 | 37 | 9 | 96.25446 | 0.2811415 | 0.1335649 | 1170.11 | 1 | 0 | 0 |  | Fe-Cr-Ni-Mo-Al
7956 | 43 | 38 | 3 | 10 | 6 | 94.76348 | 0.2609236 | 0.09703886 | 653.4967 | 0 | 0 | 0 |  | Fe-Cr-Ni-Mo-Al
7957 | 38 | 34 | 4 | 13 | 10 | 92.1324 | 0.2638935 | 0.1102258 | 777.7589 | 0 | 0 | 0 |  | Fe-Cr-Ni-Mo-Al
7958 | 33 | 29 | 7 | 16 | 14 | 89.10787 | 0.268283 | 0.1190118 | 853.0969 | 0 | 0 | 0 |  | Fe-Cr-Ni-Mo-Al
7959 | 29 | 25 | 10 | 19 | 17 | 87.19123 | 0.2717799 | 0.1239624 | 895.3616 | 0 | 0 | 0 |  | Fe-Cr-Ni-Mo-Al
7960 | 25 | 20 | 15 | 21 | 19 | 85.18688 | 0.2762356 | 0.1282576 | 930.4414 | 1 | 0 | 0 |  | Fe-Cr-Ni-Mo-Al
7961 | 21 | 16 | 20 | 24 | 19 | 85.47251 | 0.2789415 | 0.1307063 | 971.1725 | 1 | 0 | 0 |  | Fe-Cr-Ni-Mo-Al
7962 | 17 | 12 | 26 | 26 | 18 | 85.91089 | 0.2817758 | 0.1332304 | 1015.526 | 1 | 0 | 0 |  | Fe-Cr-Ni-Mo-Al
7963 | 13 | 9 | 34 | 28 | 17 | 86.43181 | 0.2844504 | 0.1374138 | 1077.993 | 1 | 0 | 0 |  | Fe-Cr-Ni-Mo-Al
7964 | 11 | 6 | 43 | 28 | 12 | 88.84919 | 0.2867811 | 0.1387022 | 1134.792 | 1 | 0 | 0 |  | Fe-Cr-Ni-Mo-Al
7965 | 35 | 45 | 3 | 8 | 9 | 93.44428 | 0.2565279 | 0.1001969 | 664.7436 | 0 | 0 | 0 |  | Fe-Cr-Ni-Mo-Al
7966 | 31 | 39 | 5 | 10 | 14 | 88.82923 | 0.2619396 | 0.1146841 | 782.4342 | 0 | 0 | 0 |  | Fe-Cr-Ni-Mo-Al
7967 | 27 | 33 | 8 | 12 | 19 | 84.27905 | 0.2679328 | 0.1241598 | 844.8894 | 0 | 0 | 0 |  | Fe-Cr-Ni-Mo-Al
7968 | 24 | 28 | 12 | 14 | 22 | 81.58895 | 0.2730095 | 0.1294994 | 880.223 | 0 | 0 | 0 |  | Fe-Cr-Ni-Mo-Al
7969 | 20 | 23 | 17 | 16 | 24 | 79.64483 | 0.277712 | 0.133501 | 909.6884 | 1 | 0 | 0 |  | Fe-Cr-Ni-Mo-Al
7970 | 17 | 18 | 22 | 18 | 25 | 78.42542 | 0.2820418 | 0.1363622 | 935.8084 | 1 | 0 | 0 |  | Fe-Cr-Ni-Mo-Al
7971 | 13 | 13 | 30 | 20 | 24 | 78.43339 | 0.2862758 | 0.1401599 | 988.3622 | 1 | 0 | 0 |  | Fe-Cr-Ni-Mo-Al
7972 | 11 | 9 | 38 | 20 | 22 | 78.27427 | 0.290308 | 0.1436327 | 1033.143 | 1 | 0 | 0 |  | Fe-Cr-Ni-Mo-Al
7973 | 8 | 6 | 50 | 20 | 16 | 81.04213 | 0.2930769 | 0.1446782 | 1093.252 | 1 | 0 | 0 |  | Fe-Cr-Ni-Mo-Al
7974 | 25 | 50 | 3 | 7 | 14 | 90.63967 | 0.2532616 | 0.1103632 | 734.4936 | 0 | 0 | 0 |  | Fe-Cr-Ni-Mo-Al
7975 | 23 | 42 | 6 | 8 | 21 | 83.31299 | 0.2622035 | 0.1255737 | 827.317 | 0 | 0 | 0 |  | Fe-Cr-Ni-Mo-Al
7976 | 20 | 36 | 9 | 9 | 26 | 78.43015 | 0.2687865 | 0.1332591 | 858.9686 | 0 | 0 | 0 |  | Fe-Cr-Ni-Mo-Al
7977 | 18 | 29 | 13 | 11 | 28 | 75.935 | 0.2750789 | 0.1354449 | 866.1025 | 1 | 0 | 0 |  | Fe-Cr-Ni-Mo-Al
7978 | 16 | 24 | 18 | 12 | 30 | 73.54079 | 0.2806441 | 0.13911 | 882.3397 | 1 | 0 | 0 |  | Fe-Cr-Ni-Mo-Al
7979 | 13 | 18 | 25 | 14 | 31 | 72.07035 | 0.2864908 | 0.1430003 | 914.5433 | 1 | 0 | 0 |  | Fe-Cr-Ni-Mo-Al
7980 | 10 | 13 | 32 | 15 | 30 | 71.45402 | 0.2911316 | 0.1460885 | 948.4134 | 1 | 0 | 0 |  | Fe-Cr-Ni-Mo-Al
7981 | 8 | 8 | 42 | 15 | 26 | 72.07067 | 0.2959371 | 0.149649 | 1005.971 | 1 | 0 | 0 |  | Fe-Cr-Ni-Mo-Al
7982 | 6 | 5 | 55 | 15 | 19 | 75.39849 | 0.2985704 | 0.1496325 | 1064.535 | 1 | 0 | 0 |  | Fe-Cr-Ni-Mo-Al
7983 | 17 | 52 | 3 | 7 | 21 | 85.93048 | 0.2533479 | 0.1224103 | 804.323 | 0 | 0 | 0 |  | Fe-Cr-Ni-Mo-Al
7984 | 16 | 43 | 6 | 7 | 28 | 78.1181 | 0.2633376 | 0.1344694 | 850.0995 | 0 | 0 | 0 |  | Fe-Cr-Ni-Mo-Al
7985 | 15 | 36 | 9 | 7 | 33 | 72.571 | 0.2714784 | 0.138782 | 836.2292 | 0 | 0 | 0 |  | Fe-Cr-Ni-Mo-Al
7986 | 13 | 30 | 14 | 8 | 36 | 69.345 | 0.2785176 | 0.1420026 | 837.4985 | 0 | 0 | 0 |  | Fe-Cr-Ni-Mo-Al
7987 | 11 | 24 | 19 | 9 | 38 | 66.744 | 0.2850148 | 0.1439432 | 833.4973 | 1 | 0 | 0 |  | Fe-Cr-Ni-Mo-Al
7988 | 9 | 18 | 25 | 10 | 38 | 65.2171 | 0.2909818 | 0.1461281 | 845.317 | 1 | 0 | 0 |  | Fe-Cr-Ni-Mo-Al
7989 | 7 | 12 | 33 | 11 | 37 | 64.33396 | 0.2969987 | 0.15072 | 886.8776 | 1 | 0 | 0 |  | Fe-Cr-Ni-Mo-Al
7990 | 5 | 7 | 44 | 12 | 32 | 66.07078 | 0.3011535 | 0.1561053 | 975.6853 | 1 | 0 | 0 |  | Fe-Cr-Ni-Mo-Al
7991 | 4 | 4 | 57 | 12 | 23 | 70.41758 | 0.3030527 | 0.1556137 | 1049.493 | 1 | 0 | 0 |  | Fe-Cr-Ni-Mo-Al
7992 | 10 | 42 | 6 | 5 | 37 | 70.70306 | 0.2673054 | 0.1394268 | 803.8845 | 0 | 0 | 0 |  | Fe-Cr-Ni-Mo-Al
7993 | 10 | 35 | 9 | 5 | 41 | 66.03757 | 0.2756627 | 0.1402845 | 766.3142 | 0 | 0 | 0 |  | Fe-Cr-Ni-Mo-Al
7994 | 9 | 28 | 13 | 6 | 44 | 62.63881 | 0.2835892 | 0.1402126 | 736.7781 | 0 | 0 | 0 |  | Fe-Cr-Ni-Mo-Al
7995 | 8 | 22 | 18 | 7 | 45 | 60.71657 | 0.2901062 | 0.1419418 | 737.8162 | 1 | 0 | 0 |  | Fe-Cr-Ni-Mo-Al
7996 | 6 | 16 | 25 | 8 | 45 | 59.2918 | 0.2966262 | 0.1460724 | 763.673 | 1 | 0 | 0 |  | Fe-Cr-Ni-Mo-Al
7997 | 5 | 11 | 32 | 9 | 43 | 59.31605 | 0.3012998 | 0.1509291 | 814.132 | 1 | 0 | 0 |  | Fe-Cr-Ni-Mo-Al
7998 | 3 | 6 | 43 | 11 | 38 | 61.69595 | 0.3046689 | 0.1586203 | 928.655 | 1 | 0 | 0 |  | Fe-Cr-Ni-Mo-Al
7999 | 6 | 32 | 9 | 3 | 50 | 58.67479 | 0.2826143 | 0.1376482 | 656.3104 | 0 | 0 | 0 |  | Fe-Cr-Ni-Mo-Al
8000 | 6 | 25 | 13 | 4 | 52 | 56.01556 | 0.2906125 | 0.1372421 | 633.1791 | 0 | 0 | 0 |  | Fe-Cr-Ni-Mo-Al
8001 | 5 | 19 | 18 | 5 | 53 | 54.17165 | 0.2974257 | 0.1389428 | 632.6305 | 1 | 0 | 0 |  | Fe-Cr-Ni-Mo-Al
8002 | 4 | 13 | 23 | 6 | 53 | 52.66701 | 0.3038237 | 0.1403538 | 633.5349 | 1 | 0 | 0 |  | Fe-Cr-Ni-Mo-Al
8003 | 4 | 8 | 30 | 8 | 50 | 54.03697 | 0.3072364 | 0.1469321 | 709.7885 | 1 | 0 | 0 |  | Fe-Cr-Ni-Mo-Al
8004 | 47 | 12 | 33 | 5 | 3 | 84.47249 | 0.2887964 | 0.08293669 | 475.844 | 1 | 1 | 1 | 475.844 | Fe-Cr-Ni-Mo-Al
8005 | 40 | 11 | 39 | 5 | 5 | 82.26364 | 0.2914907 | 0.09275304 | 552.5956 | 1 | 1 | 1 | 552.5956 | Fe-Cr-Ni-Mo-Al
8006 | 34 | 10 | 44 | 4 | 7 | 79.47321 | 0.294604 | 0.09912498 | 590.7501 | 1 | 1 | 1 | 590.7501 | Fe-Cr-Ni-Mo-Al
8007 | 27 | 9 | 49 | 4 | 11 | 75.87469 | 0.2978951 | 0.1142909 | 701.8507 | 1 | 1 | 1 | 701.8507 | Fe-Cr-Ni-Mo-Al
8008 | 22 | 7 | 53 | 3 | 14 | 72.09184 | 0.3022834 | 0.1220684 | 737.6129 | 1 | 1 | 1 | 737.6129 | Fe-Cr-Ni-Mo-Al
8009 | 51 | 19 | 21 | 6 | 3 | 87.92418 | 0.2802902 | 0.08460487 | 504.8325 | 0 | 0 | 0 |  | Fe-Cr-Ni-Mo-Al
8010 | 44 | 17 | 27 | 7 | 5 | 86.01226 | 0.2832158 | 0.09614437 | 605.6129 | 1 | 1 | 1 | 605.6129 | Fe-Cr-Ni-Mo-Al
8011 | 38 | 16 | 32 | 8 | 7 | 84.46585 | 0.2852232 | 0.1057391 | 690.773 | 1 | 1 | 1 | 690.773 | Fe-Cr-Ni-Mo-Al
8012 | 32 | 14 | 36 | 8 | 10 | 81.37002 | 0.2884796 | 0.1154925 | 762.3409 | 1 | 1 | 1 | 762.3409 | Fe-Cr-Ni-Mo-Al
8013 | 26 | 11 | 40 | 9 | 14 | 77.88663 | 0.2924621 | 0.1274142 | 850.5669 | 1 | 0 | 0 |  | Fe-Cr-Ni-Mo-Al
8014 | 21 | 9 | 44 | 8 | 18 | 73.58195 | 0.2968798 | 0.1357637 | 884.043 | 1 | 0 | 0 |  | Fe-Cr-Ni-Mo-Al
8015 | 16 | 7 | 46 | 7 | 23 | 68.68282 | 0.3015267 | 0.1451955 | 910.8094 | 1 | 0 | 0 |  | Fe-Cr-Ni-Mo-Al
8016 | 52 | 29 | 12 | 4 | 3 | 90.35702 | 0.2712863 | 0.07685394 | 436.1745 | 0 | 0 | 0 |  | Fe-Cr-Ni-Mo-Al
8017 | 46 | 27 | 16 | 8 | 4 | 91.02006 | 0.2725984 | 0.09225269 | 592.0918 | 0 | 0 | 0 |  | Fe-Cr-Ni-Mo-Al
8018 | 39 | 24 | 21 | 10 | 6 | 89.52019 | 0.2754705 | 0.1038166 | 703.4251 | 1 | 0 | 0 |  | Fe-Cr-Ni-Mo-Al
8019 | 34 | 21 | 25 | 12 | 9 | 87.18895 | 0.2786951 | 0.1150676 | 806.6594 | 1 | 0 | 0 |  | Fe-Cr-Ni-Mo-Al
8020 | 29 | 17 | 28 | 13 | 13 | 83.45036 | 0.2829211 | 0.1252769 | 882.2445 | 1 | 0 | 0 |  | Fe-Cr-Ni-Mo-Al
8021 | 24 | 14 | 31 | 14 | 17 | 80.08196 | 0.2865559 | 0.1332076 | 932.2842 | 1 | 0 | 0 |  | Fe-Cr-Ni-Mo-Al
8022 | 19 | 11 | 34 | 13 | 23 | 74.26528 | 0.291955 | 0.1412994 | 944.6399 | 1 | 0 | 0 |  | Fe-Cr-Ni-Mo-Al
8023 | 15 | 8 | 36 | 12 | 29 | 68.71411 | 0.2974592 | 0.147309 | 930.2622 | 1 | 0 | 0 |  | Fe-Cr-Ni-Mo-Al
8024 | 12 | 6 | 37 | 9 | 36 | 61.87624 | 0.3039996 | 0.1521881 | 874.3944 | 1 | 0 | 0 |  | Fe-Cr-Ni-Mo-Al
8025 | 43 | 38 | 10 | 6 | 3 | 94.55537 | 0.2629306 | 0.08158118 | 497.5535 | 0 | 0 | 0 |  | Fe-Cr-Ni-Mo-Al
8026 | 38 | 34 | 13 | 10 | 4 | 94.77933 | 0.2653464 | 0.09508527 | 640.6882 | 0 | 0 | 0 |  | Fe-Cr-Ni-Mo-Al
8027 | 33 | 29 | 16 | 14 | 7 | 92.95717 | 0.2691401 | 0.1099371 | 793.4223 | 0 | 0 | 0 |  | Fe-Cr-Ni-Mo-Al
8028 | 29 | 25 | 19 | 17 | 10 | 90.86645 | 0.2725904 | 0.1192063 | 884.5316 | 1 | 0 | 0 |  | Fe-Cr-Ni-Mo-Al
8029 | 25 | 20 | 21 | 19 | 15 | 86.67016 | 0.2771866 | 0.1279412 | 944.9224 | 1 | 0 | 0 |  | Fe-Cr-Ni-Mo-Al
8030 | 21 | 16 | 24 | 19 | 20 | 81.77734 | 0.2821223 | 0.1341101 | 960.3668 | 1 | 0 | 0 |  | Fe-Cr-Ni-Mo-Al
8031 | 17 | 12 | 26 | 18 | 26 | 75.80744 | 0.2877673 | 0.1394599 | 945.2752 | 1 | 0 | 0 |  | Fe-Cr-Ni-Mo-Al
8032 | 13 | 9 | 28 | 17 | 34 | 69.26836 | 0.2937097 | 0.1413985 | 882.0886 | 1 | 0 | 0 |  | Fe-Cr-Ni-Mo-Al
8033 | 11 | 6 | 28 | 12 | 43 | 59.98499 | 0.3026532 | 0.1435666 | 774.4861 | 1 | 0 | 0 |  | Fe-Cr-Ni-Mo-Al
8034 | 35 | 45 | 8 | 9 | 3 | 98.64929 | 0.2561006 | 0.08648244 | 566.3574 | 0 | 0 | 0 |  | Fe-Cr-Ni-Mo-Al
8035 | 31 | 39 | 10 | 14 | 5 | 97.99098 | 0.2598537 | 0.1015687 | 730.8225 | 0 | 0 | 0 |  | Fe-Cr-Ni-Mo-Al
8036 | 27 | 33 | 12 | 19 | 8 | 96.41318 | 0.2639181 | 0.1133376 | 860.7624 | 0 | 0 | 0 |  | Fe-Cr-Ni-Mo-Al
8037 | 24 | 28 | 14 | 22 | 12 | 93.25023 | 0.2681302 | 0.1208351 | 925.2081 | 0 | 0 | 0 |  | Fe-Cr-Ni-Mo-Al
8038 | 20 | 23 | 16 | 24 | 17 | 89.09266 | 0.2725919 | 0.1266131 | 954.5835 | 1 | 0 | 0 |  | Fe-Cr-Ni-Mo-Al
8039 | 17 | 18 | 18 | 25 | 22 | 84.57943 | 0.277457 | 0.1300898 | 949.6863 | 1 | 0 | 0 |  | Fe-Cr-Ni-Mo-Al
8040 | 13 | 13 | 20 | 24 | 30 | 77.17159 | 0.2841292 | 0.1323843 | 891.8791 | 1 | 0 | 0 |  | Fe-Cr-Ni-Mo-Al
8041 | 11 | 9 | 20 | 22 | 38 | 69.93445 | 0.2905992 | 0.1307972 | 793.5155 | 1 | 0 | 0 |  | Fe-Cr-Ni-Mo-Al
8042 | 8 | 6 | 20 | 16 | 50 | 58.74804 | 0.3008619 | 0.1280856 | 637.4368 | 1 | 0 | 0 |  | Fe-Cr-Ni-Mo-Al
8043 | 25 | 50 | 7 | 14 | 3 | 103.3066 | 0.250454 | 0.09263356 | 660.3063 | 0 | 0 | 0 |  | Fe-Cr-Ni-Mo-Al
8044 | 23 | 42 | 8 | 21 | 6 | 101.8733 | 0.2559147 | 0.1065036 | 821.021 | 0 | 0 | 0 |  | Fe-Cr-Ni-Mo-Al
8045 | 20 | 36 | 9 | 26 | 9 | 100.2884 | 0.2596897 | 0.1133717 | 899.3083 | 0 | 0 | 0 |  | Fe-Cr-Ni-Mo-Al
8046 | 18 | 29 | 11 | 28 | 13 | 96.26968 | 0.2649551 | 0.1196945 | 945.0224 | 0 | 0 | 0 |  | Fe-Cr-Ni-Mo-Al
8047 | 16 | 24 | 12 | 30 | 18 | 92.04461 | 0.2693079 | 0.1219469 | 935.8946 | 1 | 0 | 0 |  | Fe-Cr-Ni-Mo-Al
8048 | 13 | 18 | 14 | 31 | 25 | 85.88735 | 0.2752927 | 0.1224718 | 885.4166 | 1 | 0 | 0 |  | Fe-Cr-Ni-Mo-Al
8049 | 10 | 13 | 15 | 30 | 32 | 79.37145 | 0.2810567 | 0.1220381 | 816.0535 | 1 | 0 | 0 |  | Fe-Cr-Ni-Mo-Al
8050 | 8 | 8 | 15 | 26 | 42 | 69.61846 | 0.2894827 | 0.1194802 | 691.0502 | 1 | 0 | 0 |  | Fe-Cr-Ni-Mo-Al
8051 | 6 | 5 | 15 | 19 | 55 | 57.71269 | 0.3005181 | 0.1131701 | 518.7812 | 1 | 0 | 0 |  | Fe-Cr-Ni-Mo-Al
8052 | 17 | 52 | 7 | 21 | 3 | 107.4802 | 0.2479756 | 0.09742368 | 749.2498 | 0 | 0 | 0 |  | Fe-Cr-Ni-Mo-Al
8053 | 16 | 43 | 7 | 28 | 6 | 105.8786 | 0.2534411 | 0.1067375 | 863.1877 | 0 | 0 | 0 |  | Fe-Cr-Ni-Mo-Al
8054 | 15 | 36 | 7 | 33 | 9 | 103.97 | 0.2576112 | 0.1106121 | 906.1478 | 0 | 0 | 0 |  | Fe-Cr-Ni-Mo-Al
8055 | 13 | 30 | 8 | 36 | 14 | 99.75801 | 0.2622042 | 0.1123328 | 897.9709 | 0 | 0 | 0 |  | Fe-Cr-Ni-Mo-Al
8056 | 11 | 24 | 9 | 38 | 19 | 95.44778 | 0.2667422 | 0.1124779 | 867.686 | 0 | 0 | 0 |  | Fe-Cr-Ni-Mo-Al
8057 | 9 | 18 | 10 | 38 | 25 | 89.71909 | 0.2719682 | 0.1125479 | 820.5254 | 1 | 0 | 0 |  | Fe-Cr-Ni-Mo-Al
8058 | 7 | 12 | 11 | 37 | 33 | 82.31204 | 0.2784537 | 0.1087455 | 718.0314 | 1 | 0 | 0 |  | Fe-Cr-Ni-Mo-Al
8059 | 5 | 7 | 12 | 32 | 44 | 71.63604499 | 0.2873041 | 0.104171 | 582.7748 | 1 | 0 | 0 |  | Fe-Cr-Ni-Mo-Al
8060 | 4 | 4 | 12 | 23 | 57 | 58.7584 | 0.2988574 | 0.09994198 | 438.7425 | 1 | 0 | 0 |  | Fe-Cr-Ni-Mo-Al
8061 | 10 | 42 | 5 | 37 | 6 | 110.1449 | 0.2519612 | 0.1035024 | 868.4734 | 0 | 0 | 0 |  | Fe-Cr-Ni-Mo-Al
8062 | 10 | 35 | 5 | 41 | 9 | 107.7004 | 0.2561462 | 0.1049359 | 876.957 | 0 | 0 | 0 |  | Fe-Cr-Ni-Mo-Al
8063 | 9 | 28 | 6 | 44 | 13 | 104.1068 | 0.2607456 | 0.105407 | 862.1538 | 0 | 0 | 0 |  | Fe-Cr-Ni-Mo-Al
8064 | 8 | 22 | 7 | 45 | 18 | 99.26281 | 0.2653468 | 0.1049517 | 822.1795 | 0 | 0 | 0 |  | Fe-Cr-Ni-Mo-Al
8065 | 6 | 16 | 8 | 45 | 25 | 92.75798 | 0.2707123 | 0.1017209 | 736.9939 | 1 | 0 | 0 |  | Fe-Cr-Ni-Mo-Al
8066 | 5 | 11 | 9 | 43 | 32 | 85.81436 | 0.2763263 | 0.09879394 | 653.7438 | 1 | 0 | 0 |  | Fe-Cr-Ni-Mo-Al
8067 | 3 | 6 | 11 | 38 | 43 | 75.19107 | 0.2848861 | 0.09283368 | 519.0267 | 1 | 0 | 0 |  | Fe-Cr-Ni-Mo-Al
8068 | 6 | 32 | 3 | 50 | 9 | 111.1674 | 0.255842 | 0.09629838 | 807.6405 | 0 | 0 | 0 |  | Fe-Cr-Ni-Mo-Al
8069 | 6 | 25 | 4 | 52 | 13 | 107.1295 | 0.2604236 | 0.0951312 | 771.6423 | 0 | 0 | 0 |  | Fe-Cr-Ni-Mo-Al
8070 | 5 | 19 | 5 | 53 | 18 | 102.3346 | 0.2648012 | 0.09237669 | 710.167 | 0 | 0 | 0 |  | Fe-Cr-Ni-Mo-Al
8071 | 4 | 13 | 6 | 53 | 23 | 97.37633 | 0.2693371 | 0.09065635 | 660.3666 | 1 | 0 | 0 |  | Fe-Cr-Ni-Mo-Al
8072 | 4 | 8 | 8 | 50 | 30 | 89.80754 | 0.2752714 | 0.08889009 | 591.8103 | 1 | 0 | 0 |  | Fe-Cr-Ni-Mo-Al
8073 | 47 | 12 | 3 | 5 | 33 | 64.90499 | 0.2923392 | 0.1302288 | 710.9691 | 0 | 0 | 0 |  | Fe-Cr-Ni-Mo-Al
8074 | 40 | 11 | 5 | 5 | 39 | 60.83676 | 0.2959693 | 0.1314758 | 674.6076 | 0 | 0 | 0 |  | Fe-Cr-Ni-Mo-Al
8075 | 34 | 10 | 7 | 4 | 44 | 56.69911 | 0.3001619 | 0.1319253 | 629.1002 | 0 | 0 | 0 |  | Fe-Cr-Ni-Mo-Al
8076 | 27 | 9 | 11 | 4 | 49 | 53.57351 | 0.3041853 | 0.1327337 | 597.9913 | 0 | 0 | 0 |  | Fe-Cr-Ni-Mo-Al
8077 | 22 | 7 | 14 | 3 | 53 | 49.82119 | 0.3097404 | 0.1333732 | 557.7127 | 0 | 0 | 0 |  | Fe-Cr-Ni-Mo-Al
8078 | 51 | 19 | 3 | 6 | 21 | 75.42965 | 0.2817436 | 0.1217963 | 744.443 | 0 | 0 | 0 |  | Fe-Cr-Ni-Mo-Al
8079 | 44 | 17 | 5 | 7 | 27 | 71.2746 | 0.2852582 | 0.1273979 | 754.9419 | 0 | 0 | 0 |  | Fe-Cr-Ni-Mo-Al
8080 | 38 | 16 | 7 | 8 | 32 | 68.34327 | 0.2877325 | 0.1296512 | 743.6927 | 0 | 0 | 0 |  | Fe-Cr-Ni-Mo-Al
8081 | 32 | 14 | 10 | 8 | 36 | 64.99552 | 0.2914828 | 0.1319613 | 727.512 | 0 | 0 | 0 |  | Fe-Cr-Ni-Mo-Al
8082 | 26 | 11 | 14 | 9 | 40 | 62.11153 | 0.2958855 | 0.1339441 | 714.114 | 1 | 0 | 0 |  | Fe-Cr-Ni-Mo-Al
8083 | 21 | 9 | 18 | 8 | 44 | 58.39834 | 0.3008436 | 0.1368524 | 692.3914 | 1 | 0 | 0 |  | Fe-Cr-Ni-Mo-Al
8084 | 16 | 7 | 23 | 7 | 46 | 55.61623 | 0.30557 | 0.141197 | 691.1746 | 1 | 0 | 0 |  | Fe-Cr-Ni-Mo-Al
8085 | 52 | 29 | 3 | 4 | 12 | 83.76438 | 0.2717092 | 0.1045995 | 645.5371 | 0 | 0 | 0 |  | Fe-Cr-Ni-Mo-Al
8086 | 46 | 27 | 4 | 8 | 16 | 82.50022 | 0.2732023 | 0.1143681 | 735.1601 | 0 | 0 | 0 |  | Fe-Cr-Ni-Mo-Al
8087 | 39 | 24 | 6 | 10 | 21 | 79.11134 | 0.2763881 | 0.122797 | 790.3673 | 0 | 0 | 0 |  | Fe-Cr-Ni-Mo-Al
8088 | 34 | 21 | 9 | 12 | 25 | 76.53609 | 0.2798444 | 0.1265276 | 805.0579 | 0 | 0 | 0 |  | Fe-Cr-Ni-Mo-Al
8089 | 29 | 17 | 13 | 13 | 28 | 73.71771 | 0.2842382 | 0.130557 | 819.0961 | 1 | 0 | 0 |  | Fe-Cr-Ni-Mo-Al
8090 | 24 | 14 | 17 | 14 | 31 | 71.29092 | 0.2879705 | 0.1336503 | 824.7598 | 1 | 0 | 0 |  | Fe-Cr-Ni-Mo-Al
8091 | 19 | 11 | 23 | 13 | 34 | 67.65085 | 0.2933048 | 0.1389805 | 831.8755 | 1 | 0 | 0 |  | Fe-Cr-Ni-Mo-Al
8092 | 15 | 8 | 29 | 12 | 36 | 64.66849 | 0.2984745 | 0.1440537 | 841.8739 | 1 | 0 | 0 |  | Fe-Cr-Ni-Mo-Al
8093 | 12 | 6 | 36 | 9 | 37 | 61.32182 | 0.3041739 | 0.1504633 | 851.749 | 1 | 0 | 0 |  | Fe-Cr-Ni-Mo-Al
8094 | 43 | 38 | 3 | 6 | 10 | 89.29396 | 0.2630451 | 0.1011461 | 648.4375 | 0 | 0 | 0 |  | Fe-Cr-Ni-Mo-Al
8095 | 38 | 34 | 4 | 10 | 13 | 88.09208 | 0.2655682 | 0.1126639 | 763.6344 | 0 | 0 | 0 |  | Fe-Cr-Ni-Mo-Al
8096 | 33 | 29 | 7 | 14 | 16 | 86.4766 | 0.2694745 | 0.1194796 | 830.5472 | 0 | 0 | 0 |  | Fe-Cr-Ni-Mo-Al
8097 | 29 | 25 | 10 | 17 | 19 | 84.63362 | 0.2730216 | 0.1232293 | 859.7167 | 0 | 0 | 0 |  | Fe-Cr-Ni-Mo-Al
8098 | 25 | 20 | 15 | 19 | 21 | 82.65911 | 0.2775633 | 0.1276389 | 894.5836 | 1 | 0 | 0 |  | Fe-Cr-Ni-Mo-Al
8099 | 21 | 16 | 20 | 19 | 24 | 79.20479 | 0.2824423 | 0.1323897 | 910.4585 | 1 | 0 | 0 |  | Fe-Cr-Ni-Mo-Al
8100 | 17 | 12 | 26 | 18 | 26 | 75.80744 | 0.2877673 | 0.1379593 | 931.9527 | 1 | 0 | 0 |  | Fe-Cr-Ni-Mo-Al
8101 | 13 | 9 | 34 | 17 | 28 | 72.78207 | 0.2929822 | 0.1432967 | 950.2085 | 1 | 0 | 0 |  | Fe-Cr-Ni-Mo-Al
8102 | 11 | 6 | 43 | 12 | 28 | 68.42171 | 0.3002594 | 0.1499176 | 956.8718 | 1 | 0 | 0 |  | Fe-Cr-Ni-Mo-Al
8103 | 35 | 45 | 3 | 9 | 8 | 94.80898 | 0.256062 | 0.0986911 | 661.3797 | 0 | 0 | 0 |  | Fe-Cr-Ni-Mo-Al
8104 | 31 | 39 | 5 | 14 | 10 | 94.20711 | 0.2598794 | 0.1109696 | 798.2805 | 0 | 0 | 0 |  | Fe-Cr-Ni-Mo-Al
8105 | 27 | 33 | 8 | 19 | 12 | 93.47166 | 0.2639912 | 0.1177069 | 879.717 | 0 | 0 | 0 |  | Fe-Cr-Ni-Mo-Al
8106 | 24 | 28 | 12 | 22 | 14 | 91.83813 | 0.2681927 | 0.1217557 | 919.6715 | 0 | 0 | 0 |  | Fe-Cr-Ni-Mo-Al
8107 | 20 | 23 | 17 | 24 | 16 | 89.77466 | 0.2725468 | 0.1265151 | 961.6995 | 1 | 0 | 0 |  | Fe-Cr-Ni-Mo-Al
8108 | 17 | 18 | 22 | 25 | 18 | 87.21421 | 0.2772155 | 0.130876 | 991.5783 | 1 | 0 | 0 |  | Fe-Cr-Ni-Mo-Al
8109 | 13 | 13 | 30 | 24 | 20 | 83.45262 | 0.2833041 | 0.1371328 | 1024.913 | 1 | 0 | 0 |  | Fe-Cr-Ni-Mo-Al
8110 | 11 | 9 | 38 | 22 | 20 | 80.80731 | 0.2887153 | 0.142077 | 1052.851 | 1 | 0 | 0 |  | Fe-Cr-Ni-Mo-Al
8111 | 8 | 6 | 50 | 16 | 20 | 75.84836 | 0.2965325 | 0.1481623 | 1053.215 | 1 | 0 | 0 |  | Fe-Cr-Ni-Mo-Al
8112 | 25 | 50 | 3 | 14 | 7 | 100.1598 | 0.2503483 | 0.1012536 | 728.8017 | 0 | 0 | 0 |  | Fe-Cr-Ni-Mo-Al
8113 | 23 | 42 | 6 | 21 | 8 | 100.3592 | 0.2558994 | 0.1083879 | 828.2997 | 0 | 0 | 0 |  | Fe-Cr-Ni-Mo-Al
8114 | 20 | 36 | 9 | 26 | 9 | 100.2884 | 0.2596897 | 0.1133717 | 899.3083 | 0 | 0 | 0 |  | Fe-Cr-Ni-Mo-Al
8115 | 18 | 29 | 13 | 28 | 11 | 97.71211 | 0.2649146 | 0.119604 | 960.7133 | 0 | 0 | 0 |  | Fe-Cr-Ni-Mo-Al
8116 | 16 | 24 | 18 | 30 | 12 | 96.20326 | 0.2691105 | 0.1230604 | 996.9022 | 0 | 0 | 0 |  | Fe-Cr-Ni-Mo-Al
8117 | 13 | 18 | 25 | 31 | 14 | 93.12588 | 0.2747391 | 0.1284289 | 1038.659 | 1 | 0 | 0 |  | Fe-Cr-Ni-Mo-Al
8118 | 10 | 13 | 32 | 30 | 15 | 90.2341 | 0.2798903 | 0.1344467 | 1085.709 | 1 | 0 | 0 |  | Fe-Cr-Ni-Mo-Al
8119 | 8 | 8 | 42 | 26 | 15 | 86.19719 | 0.2868508 | 0.1415818 | 1127.678 | 1 | 0 | 0 |  | Fe-Cr-Ni-Mo-Al
8120 | 6 | 5 | 55 | 19 | 15 | 80.63894 | 0.2950129 | 0.1458282 | 1102.961 | 1 | 0 | 0 |  | Fe-Cr-Ni-Mo-Al
8121 | 17 | 52 | 3 | 21 | 7 | 104.3549 | 0.2478447 | 0.1013004 | 767.3739 | 0 | 0 | 0 |  | Fe-Cr-Ni-Mo-Al
8122 | 16 | 43 | 6 | 28 | 7 | 105.117 | 0.2534264 | 0.1071216 | 860.6003 | 0 | 0 | 0 |  | Fe-Cr-Ni-Mo-Al
8123 | 15 | 36 | 9 | 33 | 7 | 105.46 | 0.2576153 | 0.1106618 | 921.5864 | 0 | 0 | 0 |  | Fe-Cr-Ni-Mo-Al
8124 | 13 | 30 | 14 | 36 | 8 | 104.049 | 0.2621384 | 0.1146714 | 970.1893 | 0 |  | 0 |  | Fe-Cr-Ni-Mo-Al
8125 | 11 | 24 | 19 | 38 | 9 | 102.3842 | 0.2665069 | 0.119173 | 1021.592 | 0 | 0 | 0 |  | Fe-Cr-Ni-Mo-Al
8126 | 9 | 18 | 25 | 38 | 10 | 99.86466 | 0.2713904 | 0.1250201 | 1079.644 | 0 | 0 | 0 |  | Fe-Cr-Ni-Mo-Al
8127 | 7 | 12 | 33 | 37 | 11 | 96.57936 | 0.2771928 | 0.131744 | 1138.266 | 1 | 0 | 0 |  | Fe-Cr-Ni-Mo-Al
8128 | 5 | 7 | 44 | 32 | 12 | 91.29559 | 0.2845689 | 0.1401163 | 1184.887 | 1 | 0 | 0 |  | Fe-Cr-Ni-Mo-Al
8129 | 4 | 4 | 57 | 23 | 12 | 84.79007 | 0.2931338 | 0.1449115 | 1157.152 | 1 | 0 | 0 |  | Fe-Cr-Ni-Mo-Al
8130 | 10 | 42 | 6 | 37 | 5 | 110.9106 | 0.2519792 | 0.1037303 | 878.2394 | 0 | 0 | 0 |  | Fe-Cr-Ni-Mo-Al
8131 | 10 | 35 | 9 | 41 | 5 | 110.6977 | 0.2561701 | 0.1069978 | 931.0162 | 0 | 0 | 0 |  | Fe-Cr-Ni-Mo-Al
8132 | 9 | 28 | 13 | 44 | 6 | 109.2047 | 0.2607 | 0.1109264 | 980.7971 | 0 | 0 | 0 |  | Fe-Cr-Ni-Mo-Al
8133 | 8 | 22 | 18 | 45 | 7 | 107.0354 | 0.2651397 | 0.1157606 | 1033.345 | 0 | 0 | 0 |  | Fe-Cr-Ni-Mo-Al
8134 | 6 | 16 | 25 | 45 | 8 | 104.332 | 0.2701464 | 0.1220623 | 1098.868 | 0 | 0 | 0 |  | Fe-Cr-Ni-Mo-Al
8135 | 5 | 11 | 32 | 43 | 9 | 100.9167 | 0.2751978 | 0.1288238 | 1158.023 | 0 | 0 | 0 |  | Fe-Cr-Ni-Mo-Al
8136 | 3 | 6 | 43 | 38 | 11 | 94.88987 | 0.2825018 | 0.1381636 | 1212.495 | 1 | 0 | 0 |  | Fe-Cr-Ni-Mo-Al
8137 | 6 | 32 | 9 | 50 | 3 | 115.6709 | 0.2558806 | 0.1025362 | 926.3317 | 0 | 0 | 0 |  | Fe-Cr-Ni-Mo-Al
8138 | 6 | 25 | 13 | 52 | 4 | 113.7002 | 0.2603754 | 0.1068258 | 977.5818 | 0 | 0 | 0 |  | Fe-Cr-Ni-Mo-Al
8139 | 5 | 19 | 18 | 53 | 5 | 111.5506 | 0.2645871 | 0.1116516 | 1032.52 | 0 | 0 | 0 |  | Fe-Cr-Ni-Mo-Al
8140 | 4 | 13 | 23 | 53 | 6 | 109.1897 | 0.2688568 | 0.1168275 | 1089.436 | 0 | 0 | 0 |  | Fe-Cr-Ni-Mo-Al
8141 | 4 | 8 | 30 | 50 | 8 | 104.3761 | 0.2743005 | 0.1249908 | 1155.484 | 0 | 0 | 0 |  | Fe-Cr-Ni-Mo-Al
8142 | 47 | 12 | 5 | 33 | 3 | 101.7001 | 0.2720735 | 0.1169131 | 997.6598 | 0 | 0 | 0 |  | Fe-Cr-Ni-Mo-Al
8143 | 40 | 11 | 5 | 39 | 5 | 102.9298 | 0.2712484 | 0.1179707 | 1029.621 | 0 | 0 | 0 |  | Fe-Cr-Ni-Mo-Al
8144 | 34 | 10 | 4 | 44 | 7 | 103.8383 | 0.2704348 | 0.11546 | 1011.449 | 0 | 0 | 0 |  | Fe-Cr-Ni-Mo-Al
8145 | 27 | 9 | 4 | 49 | 11 | 102.8222 | 0.2705272 | 0.110973 | 948.0706 | 0 | 0 | 0 |  | Fe-Cr-Ni-Mo-Al
8146 | 22 | 7 | 3 | 53 | 14 | 102.2205 | 0.2708263 | 0.1032939 | 852.2206 | 0 | 0 | 0 |  | Fe-Cr-Ni-Mo-Al
8147 | 51 | 19 | 6 | 21 | 3 | 97.31837 | 0.2714643 | 0.1086992 | 836.8462 | 0 | 0 | 0 |  | Fe-Cr-Ni-Mo-Al
8148 | 44 | 17 | 7 | 27 | 5 | 98.3623 | 0.2714537 | 0.1158141 | 939.0353 | 0 | 0 | 0 |  | Fe-Cr-Ni-Mo-Al
8149 | 38 | 16 | 8 | 32 | 7 | 98.97064 | 0.2712792 | 0.1186874 | 985.3258 | 0 | 0 | 0 |  | Fe-Cr-Ni-Mo-Al
8150 | 32 | 14 | 8 | 36 | 10 | 98.34976 | 0.2717678 | 0.1195106 | 995.0576 | 0 | 0 | 0 |  | Fe-Cr-Ni-Mo-Al
8151 | 26 | 11 | 9 | 40 | 14 | 96.56405 | 0.273432 | 0.1185406 | 971.4878 | 0 | 0 | 0 |  | Fe-Cr-Ni-Mo-Al
8152 | 21 | 9 | 8 | 44 | 18 | 95.20965 | 0.2740841 | 0.113293 | 899.7369 | 0 | 0 | 0 |  | Fe-Cr-Ni-Mo-Al
8153 | 16 | 7 | 7 | 46 | 23 | 92.34886 | 0.2754477 | 0.1051826 | 783.8011 | 1 | 0 | 0 |  | Fe-Cr-Ni-Mo-Al
8154 | 52 | 29 | 4 | 12 | 3 | 95.43989 | 0.2667923 | 0.09449874 | 644.5352 | 0 | 0 | 0 |  | Fe-Cr-Ni-Mo-Al
8155 | 46 | 27 | 8 | 16 | 4 | 95.96687 | 0.2681823 | 0.102615 | 742.1812 | 0 | 0 | 0 |  | Fe-Cr-Ni-Mo-Al
8156 | 39 | 24 | 10 | 21 | 6 | 96.29564 | 0.2692969 | 0.112913 | 870.3005 | 0 | 0 | 0 |  | Fe-Cr-Ni-Mo-Al
8157 | 34 | 21 | 12 | 25 | 9 | 95.05182 | 0.2713057 | 0.119192 | 938.4654 | 0 | 0 | 0 |  | Fe-Cr-Ni-Mo-Al
8158 | 29 | 17 | 13 | 28 | 13 | 92.57906 | 0.2739589 | 0.1235892 | 972.3283 | 1 | 0 | 0 |  | Fe-Cr-Ni-Mo-Al
8159 | 24 | 14 | 14 | 31 | 17 | 90.38067 | 0.2760609 | 0.1249356 | 970.1854 | 1 | 0 | 0 |  | Fe-Cr-Ni-Mo-Al
8160 | 19 | 11 | 13 | 34 | 23 | 86.9903 | 0.2782464 | 0.1221238 | 906.6206 | 1 | 0 | 0 |  | Fe-Cr-Ni-Mo-Al
8161 | 15 | 8 | 12 | 36 | 29 | 83.27446 | 0.2808172 | 0.1163219 | 810.1026 | 1 | 0 | 0 |  | Fe-Cr-Ni-Mo-Al
8162 | 12 | 6 | 9 | 37 | 36 | 78.95703 | 0.2830264 | 0.1055069 | 663.7448 | 1 | 0 | 0 |  | Fe-Cr-Ni-Mo-Al
8163 | 43 | 38 | 6 | 10 | 3 | 97.05987 | 0.2608975 | 0.08948817 | 593.7117 | 0 | 0 | 0 |  | Fe-Cr-Ni-Mo-Al
8164 | 38 | 34 | 10 | 13 | 4 | 96.65175 | 0.2637824 | 0.1001869 | 711.5997 | 0 | 0 | 0 |  | Fe-Cr-Ni-Mo-Al
8165 | 33 | 29 | 14 | 16 | 7 | 94.19439 | 0.2680542 | 0.1117421 | 826.9229 | 0 | 0 | 0 |  | Fe-Cr-Ni-Mo-Al
8166 | 29 | 25 | 17 | 19 | 10 | 92.08305 | 0.2714774 | 0.1195283 | 901.8842 | 1 | 0 | 0 |  | Fe-Cr-Ni-Mo-Al
8167 | 25 | 20 | 19 | 21 | 15 | 87.88576 | 0.2760052 | 0.1273076 | 952.8874 | 1 | 0 | 0 |  | Fe-Cr-Ni-Mo-Al
8168 | 21 | 16 | 19 | 24 | 20 | 84.81399 | 0.2790074 | 0.1305861 | 961.546 | 1 | 0 | 0 |  | Fe-Cr-Ni-Mo-Al
8169 | 17 | 12 | 18 | 26 | 26 | 80.72407 | 0.2823833 | 0.1295789 | 909.625 | 1 | 0 | 0 |  | Fe-Cr-Ni-Mo-Al
8170 | 13 | 9 | 17 | 28 | 34 | 75.91037 | 0.2858788 | 0.1259005 | 820.7661 | 1 | 0 | 0 |  | Fe-Cr-Ni-Mo-Al
8171 | 11 | 6 | 12 | 28 | 43 | 69.83735 | 0.2897289 | 0.1124801 | 636.8229 | 1 | 0 | 0 |  | Fe-Cr-Ni-Mo-Al
8172 | 35 | 45 | 9 | 8 | 3 | 98.03225 | 0.2565649 | 0.08474506 | 544.4635 | 0 | 0 | 0 |  | Fe-Cr-Ni-Mo-Al
8173 | 31 | 39 | 14 | 10 | 5 | 95.51939 | 0.2618283 | 0.09866436 | 678.4927 | 0 | 0 | 0 |  | Fe-Cr-Ni-Mo-Al
8174 | 27 | 33 | 19 | 12 | 8 | 92.11759 | 0.2675733 | 0.1110603 | 791.7925 | 1 | 0 | 0 |  | Fe-Cr-Ni-Mo-Al
8175 | 24 | 28 | 22 | 14 | 12 | 88.3985 | 0.2725158 | 0.1214726 | 876.353 | 1 | 0 | 0 |  | Fe-Cr-Ni-Mo-Al
8176 | 20 | 23 | 24 | 16 | 17 | 84.24554 | 0.2772554 | 0.1308913 | 941.0811 | 1 | 0 | 0 |  | Fe-Cr-Ni-Mo-Al
8177 | 17 | 18 | 25 | 18 | 22 | 80.33703 | 0.2818022 | 0.1363519 | 961.2442 | 1 | 0 | 0 |  | Fe-Cr-Ni-Mo-Al
8178 | 13 | 13 | 24 | 20 | 30 | 74.73865 | 0.286847 | 0.1379032 | 914.4969 | 1 | 0 | 0 |  | Fe-Cr-Ni-Mo-Al
8179 | 11 | 9 | 22 | 20 | 38 | 68.70965 | 0.2920985 | 0.1343177 | 809.4996 | 1 | 0 | 0 |  | Fe-Cr-Ni-Mo-Al
8180 | 8 | 6 | 16 | 20 | 50 | 61.22076 | 0.2973912 | 0.1190253 | 597.7816 | 1 | 0 | 0 |  | Fe-Cr-Ni-Mo-Al
8181 | 25 | 50 | 14 | 7 | 3 | 99.03527 | 0.2534564 | 0.08490788 | 548.0106 | 0 | 0 | 0 |  | Fe-Cr-Ni-Mo-Al
8182 | 23 | 42 | 21 | 8 | 6 | 94.04676 | 0.2620022 | 0.0985528 | 661.6057 | 0 | 0 | 0 |  | Fe-Cr-Ni-Mo-Al
8183 | 20 | 36 | 26 | 9 | 9 | 90.08975 | 0.2681698 | 0.1111384 | 767.8665 | 1 | 0 | 0 |  | Fe-Cr-Ni-Mo-Al
8184 | 18 | 29 | 28 | 11 | 13 | 85.9534 | 0.2742017 | 0.1245185 | 880.0156 | 1 | 0 | 0 |  | Fe-Cr-Ni-Mo-Al
8185 | 16 | 24 | 30 | 12 | 18 | 81.19721 | 0.2797102 | 0.1342383 | 935.7339 | 1 | 0 | 0 |  | Fe-Cr-Ni-Mo-Al
8186 | 13 | 18 | 31 | 14 | 25 | 75.71384 | 0.2859028 | 0.1430684 | 967.0177 | 1 | 0 | 0 |  | Fe-Cr-Ni-Mo-Al
8187 | 10 | 13 | 30 | 15 | 32 | 70.26797 | 0.2913659 | 0.1453333 | 923.7775 | 1 | 0 | 0 |  | Fe-Cr-Ni-Mo-Al
8188 | 8 | 8 | 26 | 15 | 42 | 62.81073 | 0.2981863 | 0.1393859 | 776.6269 | 1 | 0 | 0 |  | Fe-Cr-Ni-Mo-Al
8189 | 6 | 5 | 19 | 15 | 55 | 55.23707 | 0.3041979 | 0.1231851 | 561.4717 | 1 | 0 | 0 |  | Fe-Cr-Ni-Mo-Al
8190 | 17 | 52 | 21 | 7 | 3 | 99.20032 | 0.2536587 | 0.084307 | 542.5165 | 0 | 0 | 0 |  | Fe-Cr-Ni-Mo-Al
8191 | 16 | 43 | 28 | 7 | 6 | 93.45123 | 0.2629524 | 0.09891845 | 660.2764 | 1 | 0 | 0 |  | Fe-Cr-Ni-Mo-Al
8192 | 15 | 36 | 33 | 7 | 9 | 88.56153 | 0.2703651 | 0.1109843 | 752.0204 | 1 | 0 | 0 |  | Fe-Cr-Ni-Mo-Al
8193 | 13 | 30 | 36 | 8 | 14 | 83.26362 | 0.2769529 | 0.1261685 | 863.8475 | 1 | 0 | 0 |  | Fe-Cr-Ni-Mo-Al
8194 | 11 | 24 | 38 | 9 | 19 | 78.30887 | 0.2832134 | 0.1385172 | 942.1248 | 1 | 0 | 0 |  | Fe-Cr-Ni-Mo-Al
8195 | 9 | 18 | 38 | 10 | 25 | 72.92015 | 0.2894398 | 0.1477627 | 973.8302 | 1 | 0 | 0 |  | Fe-Cr-Ni-Mo-Al
8196 | 7 | 12 | 37 | 11 | 33 | 66.61381 | 0.2964255 | 0.1526322 | 939.3745 | 1 | 0 | 0 |  | Fe-Cr-Ni-Mo-Al
8197 | 5 | 7 | 32 | 12 | 44 | 59.44372 | 0.3031193 | 0.1474083 | 796.4788 | 1 | 0 | 0 |  | Fe-Cr-Ni-Mo-Al
8198 | 4 | 4 | 23 | 12 | 57 | 51.97006 | 0.3091701 | 0.1291499 | 564.224 | 1 | 0 | 0 |  | Fe-Cr-Ni-Mo-Al
8199 | 10 | 42 | 37 | 5 | 6 | 91.50079 | 0.2663161 | 0.09811517 | 638.3789 | 1 | 0 | 0 |  | Fe-Cr-Ni-Mo-Al
8200 | 10 | 35 | 41 | 5 | 9 | 86.63298 | 0.2736729 | 0.110879 | 734.4479 | 1 | 1 | 1 | 734.4479 | Fe-Cr-Ni-Mo-Al
8201 | 9 | 28 | 44 | 6 | 13 | 81.78753 | 0.280767 | 0.1259882 | 849.7299 | 1 | 0 | 0 |  | Fe-Cr-Ni-Mo-Al
8202 | 8 | 22 | 45 | 7 | 18 | 76.8089 | 0.2869876 | 0.1394325 | 936.5215 | 1 | 0 | 0 |  | Fe-Cr-Ni-Mo-Al
8203 | 6 | 16 | 45 | 8 | 25 | 70.74368 | 0.2937969 | 0.1518012 | 985.757 | 1 | 0 | 0 |  | Fe-Cr-Ni-Mo-Al
8204 | 5 | 11 | 43 | 9 | 32 | 65.43062 | 0.2995248 | 0.1570328 | 963.5301 | 1 | 0 | 0 |  | Fe-Cr-Ni-Mo-Al
8205 | 3 | 6 | 38 | 11 | 43 | 59.01992 | 0.3055503 | 0.1545659 | 850.5915 | 1 | 0 | 0 |  | Fe-Cr-Ni-Mo-Al
8206 | 6 | 32 | 50 | 3 | 9 | 83.97113 | 0.2789833 | 0.1107643 | 712.5102 | 1 | 1 | 1 | 712.5102 | Fe-Cr-Ni-Mo-Al
8207 | 6 | 25 | 52 | 4 | 13 | 79.18493 | 0.2860002 | 0.1268797 | 834.0169 | 1 | 1 | 1 | 834.0169 | Fe-Cr-Ni-Mo-Al
8208 | 5 | 19 | 53 | 5 | 18 | 74.22235 | 0.2923694 | 0.1418639 | 932.1058 | 1 | 0 | 0 |  | Fe-Cr-Ni-Mo-Al
8209 | 4 | 13 | 53 | 6 | 23 | 69.43066 | 0.2986829 | 0.1528443 | 983.5839 | 1 | 0 | 0 |  | Fe-Cr-Ni-Mo-Al
8210 | 4 | 8 | 50 | 8 | 30 | 64.8585 | 0.3035616 | 0.1596767 | 985.9728 | 1 | 0 | 0 |  | Fe-Cr-Ni-Mo-Al
8211 | 47 | 12 | 5 | 3 | 33 | 63.58007 | 0.294061 | 0.1310582 | 701.124 | 0 | 0 | 0 |  | Fe-Cr-Ni-Mo-Al
8212 | 40 | 11 | 5 | 5 | 39 | 60.83676 | 0.2959693 | 0.1314758 | 674.6076 | 0 | 0 | 0 |  | Fe-Cr-Ni-Mo-Al
8213 | 34 | 10 | 4 | 7 | 44 | 58.67926 | 0.2973107 | 0.1286268 | 629.3895 | 0 | 0 | 0 |  | Fe-Cr-Ni-Mo-Al
8214 | 27 | 9 | 4 | 11 | 49 | 58.09517 | 0.2974543 | 0.1224463 | 580.1881 | 0 | 0 | 0 |  | Fe-Cr-Ni-Mo-Al
8215 | 22 | 7 | 3 | 14 | 53 | 56.94629 | 0.2986156 | 0.1131642 | 506.0012 | 0 | 0 | 0 |  | Fe-Cr-Ni-Mo-Al
8216 | 51 | 19 | 6 | 3 | 21 | 73.4526 | 0.2839392 | 0.1210385 | 714.7311 | 0 | 0 | 0 |  | Fe-Cr-Ni-Mo-Al
8217 | 44 | 17 | 7 | 5 | 27 | 69.96552 | 0.2867917 | 0.1279945 | 744.1228 | 0 | 0 | 0 |  | Fe-Cr-Ni-Mo-Al
8218 | 38 | 16 | 8 | 7 | 32 | 67.70008 | 0.2885143 | 0.1303023 | 741.1956 | 0 | 0 | 0 |  | Fe-Cr-Ni-Mo-Al
8219 | 32 | 14 | 8 | 10 | 36 | 66.2848 | 0.2898544 | 0.1299408 | 726.9573 | 0 | 0 | 0 |  | Fe-Cr-Ni-Mo-Al
8220 | 26 | 11 | 9 | 14 | 40 | 65.29981 | 0.2917051 | 0.1271521 | 699.0708 | 1 | 0 | 0 |  | Fe-Cr-Ni-Mo-Al
8221 | 21 | 9 | 8 | 18 | 44 | 64.72806 | 0.2922255 | 0.1204493 | 642.0807 | 1 | 0 | 0 |  | Fe-Cr-Ni-Mo-Al
8222 | 16 | 7 | 7 | 23 | 46 | 65.75173 | 0.2914893 | 0.1106026 | 578.0258 | 1 | 0 | 0 |  | Fe-Cr-Ni-Mo-Al
8223 | 52 | 29 | 4 | 3 | 12 | 83.11056 | 0.2723351 | 0.1034104 | 628.2104 | 0 | 0 | 0 |  | Fe-Cr-Ni-Mo-Al
8224 | 46 | 27 | 8 | 4 | 16 | 79.93429 | 0.275747 | 0.1121507 | 686.7957 | 0 |  | 0 |  | Fe-Cr-Ni-Mo-Al
8225 | 39 | 24 | 10 | 6 | 21 | 76.53746 | 0.2790712 | 0.1233023 | 764.8684 | 0 | 0 | 0 |  | Fe-Cr-Ni-Mo-Al
8226 | 34 | 21 | 12 | 9 | 25 | 74.64088 | 0.2819013 | 0.1280066 | 795.6285 | 0 | 0 | 0 |  | Fe-Cr-Ni-Mo-Al
8227 | 29 | 17 | 13 | 13 | 28 | 73.71771 | 0.2842382 | 0.130557 | 819.0961 | 1 | 0 | 0 |  | Fe-Cr-Ni-Mo-Al
8228 | 24 | 14 | 14 | 17 | 31 | 73.17027 | 0.2857876 | 0.1302067 | 817.0251 | 1 | 0 | 0 |  | Fe-Cr-Ni-Mo-Al
8229 | 19 | 11 | 13 | 23 | 34 | 73.85739 | 0.28588 | 0.1249022 | 783.035 | 1 | 0 | 0 |  | Fe-Cr-Ni-Mo-Al
8230 | 15 | 8 | 12 | 29 | 36 | 75.12712 | 0.285682 | 0.1173839 | 733.2838 | 1 | 0 | 0 |  | Fe-Cr-Ni-Mo-Al
8231 | 12 | 6 | 9 | 36 | 37 | 77.82239 | 0.2837117 | 0.1052121 | 650.7448 | 1 | 0 | 0 |  | Fe-Cr-Ni-Mo-Al
8232 | 43 | 38 | 6 | 3 | 10 | 87.36983 | 0.2647003 | 0.09759631 | 597.2197 | 0 | 0 | 0 |  | Fe-Cr-Ni-Mo-Al
8233 | 38 | 34 | 10 | 4 | 13 | 84.23214 | 0.2690481 | 0.1100933 | 698.0963 | 0 | 0 | 0 |  | Fe-Cr-Ni-Mo-Al
8234 | 33 | 29 | 14 | 7 | 16 | 82.02041 | 0.2737025 | 0.1200283 | 785.2966 | 0 | 0 | 0 |  | Fe-Cr-Ni-Mo-Al
8235 | 29 | 25 | 17 | 10 | 19 | 80.25939 | 0.2773497 | 0.125991 | 835.1789 | 1 | 0 | 0 |  | Fe-Cr-Ni-Mo-Al
8236 | 25 | 20 | 19 | 15 | 21 | 80.18692 | 0.2800975 | 0.1303621 | 891.5428 | 1 | 0 | 0 |  | Fe-Cr-Ni-Mo-Al
8237 | 21 | 16 | 19 | 20 | 24 | 79.81839 | 0.2817896 | 0.1314319 | 908.5851 | 1 | 0 | 0 |  | Fe-Cr-Ni-Mo-Al
8238 | 17 | 12 | 18 | 26 | 26 | 80.72407 | 0.2823833 | 0.1284657 | 899.1996 | 1 | 0 | 0 |  | Fe-Cr-Ni-Mo-Al
8239 | 13 | 9 | 17 | 34 | 28 | 82.91784 | 0.2816855 | 0.1220074 | 864.5372 | 1 | 0 | 0 |  | Fe-Cr-Ni-Mo-Al
8240 | 11 | 6 | 12 | 43 | 28 | 86.97925 | 0.279239 | 0.1081823 | 767.6804 | 1 | 0 | 0 |  | Fe-Cr-Ni-Mo-Al
8241 | 35 | 45 | 9 | 3 | 8 | 91.03801 | 0.2590121 | 0.09165697 | 560.4766 | 0 | 0 | 0 |  | Fe-Cr-Ni-Mo-Al
8242 | 31 | 39 | 14 | 5 | 10 | 88.54573 | 0.2645885 | 0.1058907 | 689.6529 | 0 | 0 | 0 |  | Fe-Cr-Ni-Mo-Al
8243 | 27 | 33 | 19 | 8 | 12 | 86.62877 | 0.2700099 | 0.1164092 | 790.9704 | 0 | 0 | 0 |  | Fe-Cr-Ni-Mo-Al
8244 | 24 | 28 | 22 | 12 | 14 | 85.73476 | 0.2738032 | 0.1230866 | 863.289 | 1 | 0 | 0 |  | Fe-Cr-Ni-Mo-Al
8245 | 20 | 23 | 24 | 17 | 16 | 85.54601 | 0.2765804 | 0.1291643 | 939.3656 | 1 | 0 | 0 |  | Fe-Cr-Ni-Mo-Al
8246 | 17 | 18 | 25 | 22 | 18 | 85.41599 | 0.2789936 | 0.1322265 | 984.1932 | 1 | 0 | 0 |  | Fe-Cr-Ni-Mo-Al
8247 | 13 | 13 | 24 | 30 | 20 | 87.01255 | 0.2796715 | 0.130721 | 1000.387 | 1 | 0 | 0 |  | Fe-Cr-Ni-Mo-Al
8248 | 11 | 9 | 22 | 38 | 20 | 90.21435 | 0.2789735 | 0.125364 | 987.3171 | 1 | 0 | 0 |  | Fe-Cr-Ni-Mo-Al
8249 | 8 | 6 | 16 | 50 | 20 | 95.66395 | 0.2757289 | 0.1101102 | 875.1015 | 1 | 0 | 0 |  | Fe-Cr-Ni-Mo-Al
8250 | 25 | 50 | 14 | 3 | 7 | 93.3411 | 0.2552833 | 0.09328289 | 587.2081 | 0 | 0 | 0 |  | Fe-Cr-Ni-Mo-Al
8251 | 23 | 42 | 21 | 6 | 8 | 91.26105 | 0.2630849 | 0.1028635 | 679.8972 | 0 | 0 | 0 |  | Fe-Cr-Ni-Mo-Al
8252 | 20 | 36 | 26 | 9 | 9 | 90.08975 | 0.2681698 | 0.1124248 | 780.4246 | 1 | 0 | 0 |  | Fe-Cr-Ni-Mo-Al
8253 | 18 | 29 | 28 | 13 | 11 | 88.67068 | 0.272886 | 0.1233925 | 899.5303 | 1 | 0 | 0 |  | Fe-Cr-Ni-Mo-Al
8254 | 16 | 24 | 30 | 18 | 12 | 89.10654 | 0.2755825 | 0.1275169 | 963.47 | 1 | 0 | 0 |  | Fe-Cr-Ni-Mo-Al
8255 | 13 | 18 | 31 | 25 | 14 | 89.64555 | 0.2780429 | 0.1316784 | 1033.233 | 1 | 0 | 0 |  | Fe-Cr-Ni-Mo-Al
8256 | 10 | 13 | 30 | 32 | 15 | 91.39496 | 0.2787597 | 0.132478 | 1077.602 | 1 | 0 | 0 |  | Fe-Cr-Ni-Mo-Al
8257 | 8 | 8 | 26 | 42 | 15 | 95.49106 | 0.2776082 | 0.1265119 | 1067.305 | 1 | 0 | 0 |  | Fe-Cr-Ni-Mo-Al
8258 | 6 | 5 | 19 | 55 | 15 | 101.2041 | 0.2742346 | 0.1111493 | 945.3443 | 1 | 0 | 0 |  | Fe-Cr-Ni-Mo-Al
8259 | 17 | 52 | 21 | 3 | 7 | 93.53592 | 0.2554801 | 0.09372263 | 591.2168 | 0 | 0 | 0 |  | Fe-Cr-Ni-Mo-Al
8260 | 16 | 43 | 28 | 6 | 7 | 92.04727 | 0.2635036 | 0.1029024 | 686.8379 | 1 | 0 | 0 |  | Fe-Cr-Ni-Mo-Al
8261 | 15 | 36 | 33 | 9 | 7 | 91.34277 | 0.2691228 | 0.1092793 | 761.2262 | 1 | 0 | 0 |  | Fe-Cr-Ni-Mo-Al
8262 | 13 | 30 | 36 | 14 | 8 | 91.3566 | 0.2729648 | 0.117068 | 859.8104 | 1 | 0 | 0 |  | Fe-Cr-Ni-Mo-Al
8263 | 11 | 24 | 38 | 19 | 9 | 91.51548 | 0.27614 | 0.124961 | 965.1535 | 1 | 0 | 0 |  | Fe-Cr-Ni-Mo-Al
8264 | 9 | 18 | 38 | 25 | 10 | 92.41339 | 0.2782199 | 0.1317796 | 1071.308 | 1 | 0 | 0 |  | Fe-Cr-Ni-Mo-Al
8265 | 7 | 12 | 37 | 33 | 11 | 94.30663 | 0.2793409 | 0.1342187 | 1140.349 | 1 | 0 | 0 |  | Fe-Cr-Ni-Mo-Al
8266 | 5 | 7 | 32 | 44 | 12 | 98.06643 | 0.2780017 | 0.1296331 | 1141.497 | 1 | 0 | 0 |  | Fe-Cr-Ni-Mo-Al
8267 | 4 | 4 | 23 | 57 | 12 | 103.9098 | 0.2742507 | 0.1144772 | 1017.866 | 1 | 0 | 0 |  | Fe-Cr-Ni-Mo-Al
8268 | 10 | 42 | 37 | 6 | 5 | 92.92216 | 0.2657297 | 0.09807425 | 649.0114 | 1 | 0 | 0 |  | Fe-Cr-Ni-Mo-Al
8269 | 10 | 35 | 41 | 9 | 5 | 92.26006 | 0.2710553 | 0.1051843 | 730.3043 | 1 | 0 | 0 |  | Fe-Cr-Ni-Mo-Al
8270 | 9 | 28 | 44 | 13 | 6 | 91.45828 | 0.2757747 | 0.1157419 | 851.6601 | 1 | 0 | 0 |  | Fe-Cr-Ni-Mo-Al
8271 | 8 | 22 | 45 | 18 | 7 | 91.67159 | 0.278693 | 0.1247502 | 970.1856 | 1 | 0 | 0 |  | Fe-Cr-Ni-Mo-Al
8272 | 6 | 16 | 45 | 25 | 8 | 93.05278 | 0.2804151 | 0.132296 | 1091.877 | 1 | 0 | 0 |  | Fe-Cr-Ni-Mo-Al
8273 | 5 | 11 | 43 | 32 | 9 | 94.74526 | 0.280964 | 0.1356443 | 1167.557 | 1 | 0 | 0 |  | Fe-Cr-Ni-Mo-Al
8274 | 3 | 6 | 38 | 43 | 11 | 97.65491 | 0.2798405 | 0.1335076 | 1189.397 | 1 | 0 | 0 |  | Fe-Cr-Ni-Mo-Al
8275 | 6 | 32 | 50 | 9 | 3 | 92.51082 | 0.2747286 | 0.100028 | 685.1287 | 1 | 1 | 1 | 685.1287 | Fe-Cr-Ni-Mo-Al
8276 | 6 | 25 | 52 | 13 | 4 | 91.7533 | 0.2791151 | 0.1123182 | 824.0041 | 1 | 1 | 1 | 824.0041 | Fe-Cr-Ni-Mo-Al
8277 | 5 | 19 | 53 | 18 | 5 | 91.97146 | 0.2818992 | 0.1231939 | 963.4527 | 1 | 0 | 0 |  | Fe-Cr-Ni-Mo-Al
8278 | 4 | 13 | 53 | 23 | 6 | 92.33285 | 0.2842357 | 0.132974 | 1099.063 | 1 | 0 | 0 |  | Fe-Cr-Ni-Mo-Al
8279 | 4 | 8 | 50 | 30 | 8 | 93.25073 | 0.2847689 | 0.1378724 | 1183.295 | 1 | 0 | 0 |  | Fe-Cr-Ni-Mo-Al