## Sheet1
Unnamed: 0 | Fe | Cr | Ni | Co | Cu | ShearModulus_eff | PoissonsRatio_eff | delta_prime_misfit | sigma_SSS | Gmin_FCC | eq_FCC | Gmin_eq_FCC | sigma_SSS_FCC | compo_A_B_C_D_E
0 | 30.78615 | 2.60575 | 4.902862 | 11.81362 | 49.89162 | 66.07473 | 0.3154954 | 0.02562235 | 40.42067 | 1 | 0 | 0 |  | Fe-Cr-Ni-Co-Cu
1 | 36.78104 | 4.390354 | 4.956415 | 10.94743 | 42.92475 | 69.08664 | 0.3100935 | 0.02632724 | 46.54037 | 0 | 0 | 0 |  | Fe-Cr-Ni-Co-Cu
2 | 42.32337 | 6.268963 | 4.044137 | 10.15051 | 37.21302 | 71.73197 | 0.3052032 | 0.02630474 | 49.37813 | 0 | 0 | 0 |  | Fe-Cr-Ni-Co-Cu
3 | 47.26747 | 9.879366 | 4.055688 | 9.161551 | 29.63592 | 75.50276 | 0.2982282 | 0.0266299 | 54.75127 | 0 | 0 | 0 |  | Fe-Cr-Ni-Co-Cu
4 | 52.16145 | 12.82838 | 3.103368 | 7.26996 | 24.63683 | 78.2296 | 0.2929063 | 0.02636152 | 56.27881 | 0 | 0 | 0 |  | Fe-Cr-Ni-Co-Cu
5 | 19.41202 | 2.581919 | 5.829628 | 18.53383 | 53.64261 | 64.50138 | 0.3188317 | 0.02463959 | 34.90184 | 1 | 0 | 0 |  | Fe-Cr-Ni-Co-Cu
6 | 25.22939 | 4.349938 | 6.875103 | 16.76301 | 46.78256 | 67.47951 | 0.313435 | 0.02636818 | 44.70076 | 0 | 0 | 0 |  | Fe-Cr-Ni-Co-Cu
7 | 29.8929 | 6.088163 | 7.855003 | 15.77242 | 40.39151 | 70.22405 | 0.3086375 | 0.02742062 | 52.17963 | 0 | 0 | 0 |  | Fe-Cr-Ni-Co-Cu
8 | 34.317 | 8.875175 | 8.015582 | 14.083 | 34.70925 | 73.14969 | 0.3030445 | 0.02816245 | 58.79538 | 0 | 0 | 0 |  | Fe-Cr-Ni-Co-Cu
9 | 38.57779 | 12.57116 | 9.12343 | 11.19516 | 28.53245 | 76.48362 | 0.2966364 | 0.02893332 | 66.1433 | 0 | 0 | 0 |  | Fe-Cr-Ni-Co-Cu
10 | 42.90177 | 16.34049 | 8.19881 | 9.260304 | 23.29862 | 79.58178 | 0.2904851 | 0.02928031 | 71.31032 | 0 | 0 | 0 |  | Fe-Cr-Ni-Co-Cu
11 | 45.83308 | 21.3363 | 7.330904 | 7.360028 | 18.13968 | 83.02962 | 0.2834874 | 0.02994056 | 78.37347 | 0 | 0 | 0 |  | Fe-Cr-Ni-Co-Cu
12 | 11.03258 | 2.567954 | 3.865398 | 28.13547 | 54.3986 | 64.04943 | 0.3203534 | 0.02349954 | 30.28684 | 0 | 0 | 0 |  | Fe-Cr-Ni-Co-Cu
13 | 14.68342 | 3.417727 | 7.716769 | 26.14756 | 48.03452 | 66.35095 | 0.3167588 | 0.02502144 | 38.08403 | 1 | 0 | 0 |  | Fe-Cr-Ni-Co-Cu
14 | 19.66294 | 5.230588 | 9.841639 | 23.71377 | 41.55106 | 69.16059 | 0.3117759 | 0.02672284 | 47.89778 | 0 | 0 | 0 |  | Fe-Cr-Ni-Co-Cu
15 | 23.39945 | 7.842928 | 11.80552 | 20.74174 | 36.21037 | 71.86862 | 0.3066325 | 0.02846004 | 58.44136 | 0 | 0 | 0 |  | Fe-Cr-Ni-Co-Cu
16 | 26.74179 | 11.55968 | 13.05011 | 17.13332 | 31.51511 | 74.78976 | 0.3006358 | 0.03015422 | 69.78165 | 0 | 0 | 0 |  | Fe-Cr-Ni-Co-Cu
17 | 29.9155 | 15.27403 | 14.20041 | 14.25682 | 26.35325 | 77.80169 | 0.2947267 | 0.03127443 | 79.03545 | 0 | 0 | 0 |  | Fe-Cr-Ni-Co-Cu
18 | 33.23385 | 20.93147 | 13.35621 | 11.34631 | 21.13215 | 81.5872 | 0.2867726 | 0.0322333 | 88.65735 | 0 | 0 | 0 |  | Fe-Cr-Ni-Co-Cu
19 | 35.60011 | 26.70035 | 12.47293 | 8.348319 | 16.87829 | 85.04094 | 0.2793497 | 0.03299522 | 96.91735 | 0 | 0 | 0 |  | Fe-Cr-Ni-Co-Cu
20 | 37.01361 | 33.52991 | 9.463254 | 6.3339 | 13.65933 | 88.58005 | 0.271267 | 0.03338582 | 103.2145 | 0 | 0 | 0 |  | Fe-Cr-Ni-Co-Cu
21 | 9.248339 | 2.583183 | 5.83248 | 37.08579 | 45.25021 | 66.77559 | 0.3174691 | 0.02399287 | 34.72972 | 1 | 0 | 0 |  | Fe-Cr-Ni-Co-Cu
22 | 12.22349 | 3.501726 | 9.883034 | 33.73581 | 40.65594 | 68.5176 | 0.3146618 | 0.02523797 | 41.2606 | 1 | 0 | 0 |  | Fe-Cr-Ni-Co-Cu
23 | 15.18251 | 6.184315 | 13.96336 | 29.039 | 35.63082 | 71.08484 | 0.3097756 | 0.02740023 | 52.86192 | 1 | 0 | 0 |  | Fe-Cr-Ni-Co-Cu
24 | 17.99952 | 8.820181 | 16.92757 | 24.99238 | 31.26035 | 73.43779 | 0.3052296 | 0.02944394 | 64.77054 | 1 | 0 | 0 |  | Fe-Cr-Ni-Co-Cu
25 | 20.098 | 13.3658 | 19.11285 | 20.19872 | 27.22463 | 76.41583 | 0.2988523 | 0.03190777 | 80.42662 | 0 | 0 | 0 |  | Fe-Cr-Ni-Co-Cu
26 | 23.2174 | 18.01368 | 19.31943 | 16.33362 | 23.11586 | 79.50026 | 0.2922312 | 0.03327669 | 91.56705 | 0 | 0 | 0 |  | Fe-Cr-Ni-Co-Cu
27 | 25.70861 | 23.93584 | 18.70751 | 12.52122 | 19.12681 | 82.99077 | 0.2845255 | 0.03432715 | 101.8528 | 0 | 0 | 0 |  | Fe-Cr-Ni-Co-Cu
28 | 27.50127 | 31.09165 | 17.55019 | 9.328191 | 14.52869 | 87.05435 | 0.2757089 | 0.0355956 | 114.4581 | 0 | 0 | 0 |  | Fe-Cr-Ni-Co-Cu
29 | 28.14185 | 40.23771 | 12.67693 | 6.363647 | 12.57986 | 91.10545 | 0.2655965 | 0.03527811 | 117.3097 | 0 | 0 | 0 |  | Fe-Cr-Ni-Co-Cu
30 | 7.437381 | 2.596698 | 8.794494 | 44.14716 | 37.02427 | 69.18409 | 0.3151233 | 0.02400494 | 37.2128 | 1 | 0 | 0 |  | Fe-Cr-Ni-Co-Cu
31 | 9.451863 | 4.400049 | 13.90861 | 38.89934 | 33.34014 | 70.92456 | 0.3119381 | 0.02585129 | 46.26167 | 1 | 0 | 0 |  | Fe-Cr-Ni-Co-Cu
32 | 11.4324 | 7.096045 | 19.02603 | 33.17649 | 29.26904 | 73.12448 | 0.3077033 | 0.02813758 | 58.45126 | 1 | 0 | 0 |  | Fe-Cr-Ni-Co-Cu
33 | 13.31401 | 10.62508 | 21.99085 | 28.09954 | 25.97052 | 75.46988 | 0.302723 | 0.03079769 | 73.74003 | 1 | 0 | 0 |  | Fe-Cr-Ni-Co-Cu
34 | 15.37249 | 15.20699 | 24.23672 | 23.31913 | 21.86466 | 78.46895 | 0.2964051 | 0.03336549 | 90.84173 | 1 | 0 | 0 |  | Fe-Cr-Ni-Co-Cu
35 | 17.45905 | 19.86739 | 25.48744 | 18.42386 | 18.76227 | 81.18469 | 0.2903727 | 0.03501508 | 103.4742 | 0 | 0 | 0 |  | Fe-Cr-Ni-Co-Cu
36 | 19.67188 | 27.47308 | 24.81221 | 13.49334 | 14.54949 | 85.35823 | 0.2809874 | 0.03678798 | 119.4566 | 0 | 0 | 0 |  | Fe-Cr-Ni-Co-Cu
37 | 19.89706 | 35.19757 | 23.00487 | 9.448473 | 12.45203 | 88.88371 | 0.272418 | 0.03771418 | 129.7388 | 0 | 0 | 0 |  | Fe-Cr-Ni-Co-Cu
38 | 20.24209 | 47.11569 | 17.02095 | 6.408212 | 9.213058 | 94.31454 | 0.2593505 | 0.03728031 | 134.0609 | 0 | 0 | 0 |  | Fe-Cr-Ni-Co-Cu
39 | 6.621396 | 2.642061 | 13.91931 | 49.90932 | 26.90791 | 72.15062 | 0.3122407 | 0.02343025 | 38.05217 | 1 | 0 | 0 |  | Fe-Cr-Ni-Co-Cu
40 | 7.536447 | 5.262572 | 20.79382 | 41.75285 | 24.65431 | 73.66303 | 0.3090267 | 0.02643546 | 51.72285 | 1 | 0 | 0 |  | Fe-Cr-Ni-Co-Cu
41 | 8.534509 | 7.946001 | 25.91478 | 36.02456 | 21.58015 | 75.51159 | 0.3053778 | 0.02887776 | 64.76094 | 1 | 0 | 0 |  | Fe-Cr-Ni-Co-Cu
42 | 10.61591 | 11.68095 | 28.40279 | 29.53404 | 19.76631 | 77.48869 | 0.3006514 | 0.03159147 | 80.47235 | 1 | 0 | 0 |  | Fe-Cr-Ni-Co-Cu
43 | 11.55809 | 16.14163 | 30.37136 | 24.39362 | 17.5353 | 79.84535 | 0.2952267 | 0.03426012 | 97.59841 | 1 | 0 | 0 |  | Fe-Cr-Ni-Co-Cu
44 | 13.50743 | 22.45716 | 31.43726 | 18.32641 | 14.27173 | 83.2344 | 0.2874788 | 0.03686128 | 116.9508 | 1 | 0 | 0 |  | Fe-Cr-Ni-Co-Cu
45 | 14.78955 | 29.3754 | 31.09018 | 13.52593 | 11.21895 | 86.76253 | 0.2793528 | 0.03859453 | 132.5204 | 0 | 0 | 0 |  | Fe-Cr-Ni-Co-Cu
46 | 15.15503 | 39.50799 | 27.61068 | 8.529346 | 9.196952 | 91.19117 | 0.268301 | 0.03952905 | 144.5893 | 0 | 0 | 0 |  | Fe-Cr-Ni-Co-Cu
47 | 15.26228 | 52.10279 | 20.31983 | 5.368567 | 6.946529 | 96.58334 | 0.2548514 | 0.03845678 | 144.7669 | 0 | 0 | 0 |  | Fe-Cr-Ni-Co-Cu
48 | 6.598598 | 2.632964 | 20.80708 | 51.72698 | 18.23438 | 74.59808 | 0.3100438 | 0.02239842 | 36.36533 | 1 | 1 | 1 | 36.36533 | Fe-Cr-Ni-Co-Cu
49 | 6.628872 | 5.290088 | 27.87006 | 42.97048 | 17.2405 | 75.69267 | 0.3074066 | 0.0259139 | 51.78432 | 1 | 0 | 0 |  | Fe-Cr-Ni-Co-Cu
50 | 6.658896 | 7.971073 | 32.99563 | 36.13823 | 16.23618 | 76.8676 | 0.3045985 | 0.0287389 | 65.73791 | 1 | 0 | 0 |  | Fe-Cr-Ni-Co-Cu
51 | 7.59563 | 12.37576 | 35.92647 | 30.05766 | 14.04448 | 79.17551 | 0.2992989 | 0.03241798 | 86.81235 | 1 | 0 | 0 |  | Fe-Cr-Ni-Co-Cu
52 | 8.614598 | 16.93231 | 38.23088 | 24.24175 | 11.98046 | 81.49729 | 0.2939113 | 0.03533887 | 105.8537 | 1 | 0 | 0 |  | Fe-Cr-Ni-Co-Cu
53 | 9.760592 | 22.71885 | 38.98504 | 18.53996 | 9.995558 | 84.28816 | 0.2872193 | 0.03791619 | 124.8669 | 1 | 0 | 0 |  | Fe-Cr-Ni-Co-Cu
54 | 10.86497 | 30.34729 | 38.4128 | 12.5077 | 7.867239 | 87.8065 | 0.2786478 | 0.04039101 | 145.4106 | 1 | 0 | 0 |  | Fe-Cr-Ni-Co-Cu
55 | 12.03891 | 41.09875 | 33.74381 | 7.410783 | 5.707741 | 92.53965 | 0.2668385 | 0.0416006 | 160.4705 | 0 | 0 | 0 |  | Fe-Cr-Ni-Co-Cu
56 | 12.24278 | 54.14318 | 24.66408 | 4.306446 | 4.643518 | 97.79375 | 0.2531251 | 0.03988799 | 156.1701 | 0 | 0 | 0 |  | Fe-Cr-Ni-Co-Cu
57 | 4.753935 | 5.311346 | 36.97628 | 42.13982 | 10.81861 | 77.31596 | 0.3064569 | 0.02509401 | 49.8532 | 1 | 1 | 1 | 49.8532 | Fe-Cr-Ni-Co-Cu
58 | 4.771599 | 7.996622 | 41.12596 | 35.247 | 10.85881 | 78.19952 | 0.3039155 | 0.02851162 | 66.17383 | 1 | 1 | 1 | 66.17383 | Fe-Cr-Ni-Co-Cu
59 | 5.761508 | 11.62247 | 44.40949 | 28.37286 | 9.833673 | 79.82488 | 0.2998624 | 0.03202256 | 85.59182 | 1 | 1 | 1 | 85.59182 | Fe-Cr-Ni-Co-Cu
60 | 6.771379 | 16.21144 | 45.75408 | 22.45753 | 8.805569 | 81.87745 | 0.2946785 | 0.03537552 | 106.5914 | 1 | 1 | 1 | 106.5914 | Fe-Cr-Ni-Co-Cu
61 | 7.821184 | 22.75583 | 46.24165 | 16.50679 | 6.674552 | 85.00881 | 0.2871797 | 0.03902288 | 132.6384 | 1 | 1 | 1 | 132.6384 | Fe-Cr-Ni-Co-Cu
62 | 8.885618 | 29.41475 | 44.62229 | 11.46035 | 5.616988 | 87.88326 | 0.279815 | 0.04139253 | 151.9853 | 1 | 1 | 1 | 151.9853 | Fe-Cr-Ni-Co-Cu
63 | 10.92123 | 39.74818 | 39.65524 | 6.286228 | 3.389131 | 92.51026 | 0.2682975 | 0.04308675 | 170.6683 | 1 | 1 | 1 | 170.6683 | Fe-Cr-Ni-Co-Cu
64 | 2.870011 | 8.016317 | 50.27714 | 32.3052 | 6.531334 | 79.16749 | 0.3036485 | 0.02845659 | 66.91818 | 1 | 1 | 1 | 66.91818 | Fe-Cr-Ni-Co-Cu
65 | 3.84731 | 11.64155 | 52.5701 | 25.3745 | 6.566544 | 80.49744 | 0.2998519 | 0.03257629 | 89.22354 | 1 | 1 | 1 | 89.22354 | Fe-Cr-Ni-Co-Cu
66 | 4.844698 | 16.23825 | 53.97726 | 19.42721 | 5.512582 | 82.55582 | 0.2946896 | 0.03641313 | 113.2817 | 1 | 1 | 1 | 113.2817 | Fe-Cr-Ni-Co-Cu
67 | 5.917662 | 21.12014 | 54.94308 | 13.53014 | 4.488975 | 84.70309 | 0.2892673 | 0.03940884 | 134.3315 | 1 | 1 | 1 | 134.3315 | Fe-Cr-Ni-Co-Cu
68 | 7.883393 | 27.52419 | 51.78828 | 8.319043 | 4.485094 | 87.2438 | 0.2821722 | 0.04217869 | 155.7597 | 1 | 1 | 1 | 155.7597 | Fe-Cr-Ni-Co-Cu
69 | 2.853817 | 29.22731 | 4.999345 | 12.04609 | 50.87343 | 75.60438 | 0.289104 | 0.02849418 | 61.35175 | 0 | 0 | 0 |  | Fe-Cr-Ni-Co-Cu
70 | 4.822142 | 35.01907 | 5.068486 | 11.19497 | 43.89533 | 79.98392 | 0.2804237 | 0.0294353 | 70.82811 | 0 | 0 | 0 |  | Fe-Cr-Ni-Co-Cu
71 | 6.902667 | 40.3963 | 4.145884 | 10.40589 | 38.14926 | 83.79918 | 0.2727873 | 0.02955989 | 75.87784 | 0 | 0 | 0 |  | Fe-Cr-Ni-Co-Cu
72 | 10.88624 | 45.14932 | 4.160862 | 9.399132 | 30.40445 | 87.88388 | 0.2655437 | 0.03032096 | 84.47874 | 0 | 0 | 0 |  | Fe-Cr-Ni-Co-Cu
73 | 14.15309 | 49.88492 | 3.18774 | 7.467609 | 25.30663 | 91.1465 | 0.2591757 | 0.02984139 | 85.50631 | 0 | 0 | 0 |  | Fe-Cr-Ni-Co-Cu
74 | 2.805332 | 18.28321 | 5.897291 | 18.74894 | 54.26522 | 70.18003 | 0.3029785 | 0.02835884 | 54.61109 | 0 | 0 | 0 |  | Fe-Cr-Ni-Co-Cu
75 | 4.739291 | 23.82743 | 6.973963 | 17.00405 | 47.45526 | 74.48269 | 0.2942127 | 0.03009131 | 67.52394 | 0 | 0 | 0 |  | Fe-Cr-Ni-Co-Cu
76 | 6.646101 | 28.28714 | 7.98357 | 16.03057 | 41.05262 | 78.16591 | 0.2871727 | 0.03141287 | 78.54169 | 0 | 0 | 0 |  | Fe-Cr-Ni-Co-Cu
77 | 9.698248 | 32.50618 | 8.154954 | 14.32787 | 35.31276 | 81.55205 | 0.280632 | 0.03222651 | 87.13854 | 0 | 0 | 0 |  | Fe-Cr-Ni-Co-Cu
78 | 13.73981 | 36.5496 | 9.283961 | 11.39214 | 29.03449 | 84.94985 | 0.2743628 | 0.03301796 | 95.80168 | 0 | 0 | 0 |  | Fe-Cr-Ni-Co-Cu
79 | 17.86299 | 40.65411 | 8.344684 | 9.425065 | 23.71315 | 88.10368 | 0.2683163 | 0.03310755 | 100.3551 | 0 | 0 | 0 |  | Fe-Cr-Ni-Co-Cu
80 | 23.28449 | 43.35776 | 7.44861 | 7.478202 | 18.43093 | 90.6921 | 0.2637691 | 0.03316804 | 103.9999 | 0 | 0 | 0 |  | Fe-Cr-Ni-Co-Cu
81 | 2.773973 | 10.33076 | 3.88758 | 28.29692 | 54.71076 | 66.88062 | 0.3124488 | 0.02674788 | 44.58336 | 0 | 0 | 0 |  | Fe-Cr-Ni-Co-Cu
82 | 3.698944 | 13.77552 | 7.775817 | 26.34764 | 48.40208 | 70.11745 | 0.3064096 | 0.02890334 | 57.15273 | 0 | 0 | 0 |  | Fe-Cr-Ni-Co-Cu
83 | 5.672925 | 18.48609 | 9.937886 | 23.94568 | 41.95742 | 73.95487 | 0.2988065 | 0.03120991 | 72.48485 | 0 | 0 | 0 |  | Fe-Cr-Ni-Co-Cu
84 | 8.511699 | 22.01323 | 11.9287 | 20.95816 | 36.5882 | 76.96603 | 0.2930124 | 0.03240877 | 82.38224 | 0 | 0 | 0 |  | Fe-Cr-Ni-Co-Cu
85 | 12.53971 | 25.14618 | 13.18031 | 17.30426 | 31.82954 | 79.64592 | 0.2877941 | 0.03336288 | 91.02067 | 0 | 0 | 0 |  | Fe-Cr-Ni-Co-Cu
86 | 16.55954 | 28.11456 | 14.33394 | 14.39089 | 26.60107 | 82.36281 | 0.2828006 | 0.03414671 | 99.05722 | 0 | 0 | 0 |  | Fe-Cr-Ni-Co-Cu
87 | 22.64965 | 31.1733 | 13.45598 | 11.43106 | 21.29 | 85.19496 | 0.2774417 | 0.03434656 | 104.1551 | 0 | 0 | 0 |  | Fe-Cr-Ni-Co-Cu
88 | 28.81541 | 33.30423 | 12.53275 | 8.388359 | 16.95924 | 87.34941 | 0.2734299 | 0.03427525 | 106.6802 | 0 | 0 | 0 |  | Fe-Cr-Ni-Co-Cu
89 | 36.0381 | 34.48508 | 9.469787 | 6.338272 | 13.66876 | 88.91134 | 0.2704226 | 0.03353615 | 104.4452 | 0 | 0 | 0 |  | Fe-Cr-Ni-Co-Cu
90 | 2.786943 | 8.64922 | 5.858634 | 37.25209 | 45.45312 | 68.99793 | 0.311418 | 0.02755111 | 50.44906 | 0 | 0 | 0 |  | Fe-Cr-Ni-Co-Cu
91 | 3.783151 | 11.44741 | 9.941043 | 33.93382 | 40.89457 | 71.41976 | 0.3068454 | 0.02991724 | 63.61238 | 0 | 0 | 0 |  | Fe-Cr-Ni-Co-Cu
92 | 6.681695 | 14.21932 | 14.04607 | 29.21102 | 35.84189 | 74.00519 | 0.3019999 | 0.03161065 | 74.96236 | 0 | 0 | 0 |  | Fe-Cr-Ni-Co-Cu
93 | 9.52946 | 16.85745 | 17.02768 | 25.14019 | 31.44522 | 76.34463 | 0.2975643 | 0.03264049 | 83.2295 | 0 | 0 | 0 |  | Fe-Cr-Ni-Co-Cu
94 | 14.41279 | 18.78651 | 19.18883 | 20.27901 | 27.33286 | 78.36395 | 0.2937584 | 0.03334596 | 89.72785 | 0 | 0 | 0 |  | Fe-Cr-Ni-Co-Cu
95 | 19.3996 | 21.67425 | 19.37112 | 16.37732 | 23.17771 | 80.8061 | 0.2888452 | 0.03400089 | 96.67282 | 0 | 0 | 0 |  | Fe-Cr-Ni-Co-Cu
96 | 25.70861 | 23.93584 | 18.70751 | 12.52122 | 19.12681 | 82.99077 | 0.2845255 | 0.03432219 | 101.5651 | 0 | 0 | 0 |  | Fe-Cr-Ni-Co-Cu
97 | 33.25925 | 25.50126 | 17.47916 | 9.290438 | 14.46989 | 85.09297 | 0.2807093 | 0.03388796 | 102.1238 | 0 | 0 | 0 |  | Fe-Cr-Ni-Co-Cu
98 | 42.77319 | 25.93172 | 12.5465 | 6.298173 | 12.45043 | 86.13369 | 0.278233 | 0.0325985 | 96.21191 | 0 | 0 | 0 |  | Fe-Cr-Ni-Co-Cu
99 | 2.797987 | 6.946794 | 8.822773 | 44.28912 | 37.14333 | 70.78431 | 0.3108608 | 0.0273191 | 51.82504 | 0 | 0 | 0 |  | Fe-Cr-Ni-Co-Cu
100 | 4.741383 | 8.828869 | 13.95408 | 39.02652 | 33.44915 | 72.54814 | 0.3076485 | 0.02945105 | 63.31437 | 0 | 0 | 0 |  | Fe-Cr-Ni-Co-Cu
101 | 7.641683 | 10.67211 | 19.07616 | 33.2639 | 29.34615 | 74.42975 | 0.304285 | 0.03090697 | 72.60563 | 0 | 0 | 0 |  | Fe-Cr-Ni-Co-Cu
102 | 11.427 | 12.41221 | 22.01973 | 28.13644 | 26.00462 | 76.11874 | 0.3010351 | 0.03161485 | 78.3905 | 0 | 0 | 0 |  | Fe-Cr-Ni-Co-Cu
103 | 16.32246 | 14.30299 | 24.22067 | 23.30369 | 21.85018 | 78.14283 | 0.2972464 | 0.03298902 | 88.49366 | 1 | 0 | 0 |  | Fe-Cr-Ni-Co-Cu
104 | 21.2819 | 16.21176 | 25.41944 | 18.3747 | 18.7122 | 79.87477 | 0.2937322 | 0.03370822 | 94.79269 | 1 | 0 | 0 |  | Fe-Cr-Ni-Co-Cu
105 | 29.30904 | 18.192 | 24.64506 | 13.40244 | 14.45147 | 82.06461 | 0.2893688 | 0.0338937 | 98.95406 | 1 | 0 | 0 |  | Fe-Cr-Ni-Co-Cu
106 | 37.34329 | 18.29907 | 22.72427 | 9.333224 | 12.30014 | 82.93437 | 0.287507 | 0.03307861 | 95.66355 | 1 | 0 | 0 |  | Fe-Cr-Ni-Co-Cu
107 | 49.56743 | 18.45978 | 16.67188 | 6.276793 | 9.024118 | 84.34503 | 0.2844983 | 0.03102862 | 86.19497 | 1 | 1 | 1 | 86.19497 | Fe-Cr-Ni-Co-Cu
108 | 2.845164 | 6.180936 | 13.95572 | 50.03988 | 26.97829 | 73.45669 | 0.3088506 | 0.02752719 | 56.14445 | 1 | 0 | 0 |  | Fe-Cr-Ni-Co-Cu
109 | 5.659689 | 7.02589 | 20.82087 | 41.80717 | 24.68638 | 74.31135 | 0.3073508 | 0.02796524 | 59.05758 | 1 | 0 | 0 |  | Fe-Cr-Ni-Co-Cu
110 | 8.534509 | 7.946001 | 25.91478 | 36.02456 | 21.58015 | 75.51159 | 0.3053778 | 0.02887776 | 64.76094 | 1 | 0 | 0 |  | Fe-Cr-Ni-Co-Cu
111 | 12.5294 | 9.870742 | 28.36504 | 29.49478 | 19.74004 | 76.82964 | 0.3023399 | 0.03101972 | 76.87522 | 1 | 0 | 0 |  | Fe-Cr-Ni-Co-Cu
112 | 17.26832 | 10.71837 | 30.25081 | 24.29679 | 17.4657 | 77.88193 | 0.3002375 | 0.0312204 | 79.39296 | 1 | 0 | 0 |  | Fe-Cr-Ni-Co-Cu
113 | 23.94518 | 12.48464 | 31.20887 | 18.19327 | 14.16804 | 79.65432 | 0.296564 | 0.03195267 | 85.65356 | 1 | 0 | 0 |  | Fe-Cr-Ni-Co-Cu
114 | 31.19054 | 13.61238 | 30.73494 | 13.37138 | 11.09076 | 81.15045 | 0.2935205 | 0.03276393 | 92.13921 | 1 | 1 | 1 | 92.13921 | Fe-Cr-Ni-Co-Cu
115 | 41.65061 | 13.84948 | 27.1009 | 8.371866 | 9.027146 | 82.15269 | 0.2910595 | 0.0321221 | 90.00679 | 1 | 1 | 1 | 90.00679 | Fe-Cr-Ni-Co-Cu
116 | 54.43402 | 13.82194 | 19.76513 | 5.222013 | 6.756898 | 83.26504 | 0.2882826 | 0.02925786 | 76.05576 | 1 | 1 | 1 | 76.05576 | Fe-Cr-Ni-Co-Cu
117 | 2.835343 | 6.159599 | 20.86132 | 51.86183 | 18.28191 | 75.90203 | 0.3067301 | 0.02645165 | 54.31968 | 1 | 0 | 0 |  | Fe-Cr-Ni-Co-Cu
118 | 5.685603 | 6.175802 | 27.88827 | 42.99856 | 17.25177 | 76.0191 | 0.306578 | 0.0268366 | 56.15908 | 1 | 0 | 0 |  | Fe-Cr-Ni-Co-Cu
119 | 8.55022 | 6.1916 | 32.95239 | 36.09088 | 16.21491 | 76.21382 | 0.3062561 | 0.02706651 | 57.42817 | 1 | 0 | 0 |  | Fe-Cr-Ni-Co-Cu
120 | 13.24034 | 7.044192 | 35.78589 | 29.94005 | 13.98952 | 77.22791 | 0.3042193 | 0.02725608 | 59.58147 | 1 | 1 | 1 | 59.58147 | Fe-Cr-Ni-Co-Cu
121 | 18.06712 | 7.967976 | 37.9802 | 24.08279 | 11.90191 | 78.24209 | 0.3021092 | 0.0283708 | 66.13183 | 1 | 1 | 1 | 66.13183 | Fe-Cr-Ni-Co-Cu
122 | 24.15759 | 8.996709 | 38.59539 | 18.35466 | 9.895653 | 79.34178 | 0.299642 | 0.03009671 | 76.1094 | 1 | 1 | 1 | 76.1094 | Fe-Cr-Ni-Co-Cu
123 | 32.11372 | 9.966426 | 37.84571 | 12.32305 | 7.751096 | 80.52676 | 0.2968807 | 0.03087615 | 81.71115 | 1 | 1 | 1 | 81.71115 | Fe-Cr-Ni-Co-Cu
124 | 43.18662 | 10.96599 | 33.01298 | 7.25028 | 5.584122 | 81.90692 | 0.293404 | 0.03100583 | 84.20176 | 1 | 1 | 1 | 84.20176 | Fe-Cr-Ni-Co-Cu
125 | 56.36868 | 11.04878 | 23.90722 | 4.174295 | 4.501024 | 82.7858 | 0.2906105 | 0.02833265 | 71.16178 | 1 | 1 | 1 | 71.16178 | Fe-Cr-Ni-Co-Cu
126 | 5.700985 | 4.423222 | 36.95205 | 42.11221 | 10.81153 | 76.98762 | 0.3072775 | 0.02392649 | 44.59541 | 1 | 1 | 1 | 44.59541 | Fe-Cr-Ni-Co-Cu
127 | 8.56633 | 4.430905 | 41.01799 | 35.15447 | 10.8303 | 76.88571 | 0.3072035 | 0.02426701 | 45.9478 | 1 | 1 | 1 | 45.9478 | Fe-Cr-Ni-Co-Cu
128 | 12.42567 | 5.339467 | 44.2046 | 28.24196 | 9.788304 | 77.52197 | 0.3056215 | 0.02559542 | 52.43375 | 1 | 1 | 1 | 52.43375 | Fe-Cr-Ni-Co-Cu
129 | 17.28529 | 6.258528 | 45.42081 | 22.29395 | 8.741429 | 78.25205 | 0.3037389 | 0.0270335 | 59.92688 | 1 | 1 | 1 | 59.92688 | Fe-Cr-Ni-Co-Cu
130 | 24.16426 | 7.199356 | 45.7177 | 16.31976 | 6.598925 | 79.38829 | 0.3011871 | 0.02847754 | 68.34707 | 1 | 1 | 1 | 68.34707 | Fe-Cr-Ni-Co-Cu
131 | 31.10624 | 8.145356 | 43.93435 | 11.28367 | 5.530391 | 80.2619 | 0.2988 | 0.02962119 | 75.15593 | 1 | 1 | 1 | 75.15593 | Fe-Cr-Ni-Co-Cu
132 | 41.77682 | 9.950151 | 38.8051 | 6.151462 | 3.316473 | 81.96799 | 0.2944975 | 0.03016187 | 80.02259 | 1 | 1 | 1 | 80.02259 | Fe-Cr-Ni-Co-Cu
133 | 8.576088 | 2.661571 | 50.07892 | 32.17784 | 6.505584 | 77.18929 | 0.3085487 | 0.02047007 | 31.01375 | 1 | 1 | 1 | 31.01375 | Fe-Cr-Ni-Co-Cu
134 | 12.42956 | 3.56076 | 52.25817 | 25.22393 | 6.52758 | 77.52842 | 0.3072196 | 0.02243877 | 39.04159 | 1 | 1 | 1 | 39.04159 | Fe-Cr-Ni-Co-Cu
135 | 17.29073 | 4.471784 | 53.51245 | 19.25992 | 5.465113 | 78.25969 | 0.305344 | 0.0241723 | 47.14072 | 1 | 1 | 1 | 47.14072 | Fe-Cr-Ni-Co-Cu
136 | 22.4251 | 5.44663 | 54.3151 | 13.3755 | 4.437669 | 79.01809 | 0.303359 | 0.02708407 | 61.29531 | 1 | 1 | 1 | 61.29531 | Fe-Cr-Ni-Co-Cu
137 | 29.12729 | 7.231676 | 51.02549 | 8.196511 | 4.419033 | 79.9505 | 0.3002892 | 0.02889093 | 71.16031 | 1 | 1 | 1 | 71.16031 | Fe-Cr-Ni-Co-Cu
138 | 30.85526 | 4.352666 | 2.948321 | 11.84013 | 50.00362 | 66.82177 | 0.3132843 | 0.02551109 | 40.7578 | 0 | 0 | 0 |  | Fe-Cr-Ni-Co-Cu
139 | 36.78104 | 4.390354 | 4.956415 | 10.94743 | 42.92475 | 69.08664 | 0.3100935 | 0.02632724 | 46.54037 | 0 | 0 | 0 |  | Fe-Cr-Ni-Co-Cu
140 | 42.17727 | 3.569898 | 7.052808 | 10.11547 | 37.08456 | 70.59719 | 0.3084834 | 0.02651598 | 49.15371 | 1 | 0 | 0 |  | Fe-Cr-Ni-Co-Cu
141 | 46.88741 | 3.563611 | 11.06346 | 9.087886 | 29.39763 | 72.87521 | 0.3057203 | 0.02685177 | 53.26324 | 1 | 0 | 0 |  | Fe-Cr-Ni-Co-Cu
142 | 51.49227 | 2.713673 | 14.29659 | 7.176694 | 24.32077 | 74.05546 | 0.3047107 | 0.02646876 | 53.07736 | 1 |  | 0 |  | Fe-Cr-Ni-Co-Cu
143 | 19.47685 | 5.181086 | 2.92455 | 18.59573 | 53.82178 | 65.62489 | 0.3154898 | 0.02512909 | 37.81469 | 0 | 0 | 0 |  | Fe-Cr-Ni-Co-Cu
144 | 25.28611 | 6.103606 | 4.92183 | 16.8007 | 46.88775 | 68.2299 | 0.3112322 | 0.02652767 | 46.11534 | 0 | 0 | 0 |  | Fe-Cr-Ni-Co-Cu
145 | 29.92646 | 6.965712 | 6.880844 | 15.79013 | 40.43686 | 70.59623 | 0.3075581 | 0.02748404 | 52.83897 | 0 | 0 | 0 |  | Fe-Cr-Ni-Co-Cu
146 | 34.23864 | 7.083928 | 9.996599 | 14.05084 | 34.62999 | 72.39672 | 0.3052062 | 0.02807519 | 57.62606 | 1 | 0 | 0 |  | Fe-Cr-Ni-Co-Cu
147 | 38.35576 | 8.034951 | 14.11032 | 11.13073 | 28.36824 | 74.59732 | 0.3019947 | 0.02871773 | 63.20846 | 1 | 0 | 0 |  | Fe-Cr-Ni-Co-Cu
148 | 42.40543 | 7.178421 | 18.2339 | 9.15317 | 23.02908 | 75.80459 | 0.3011214 | 0.02869175 | 64.74619 | 1 | 0 | 0 |  | Fe-Cr-Ni-Co-Cu
149 | 44.97244 | 6.371721 | 23.63495 | 7.221824 | 17.79906 | 76.91365 | 0.3005627 | 0.02880457 | 66.86182 | 1 | 0 | 0 |  | Fe-Cr-Ni-Co-Cu
150 | 11.04477 | 3.427722 | 2.902252 | 28.16655 | 54.4587 | 64.42494 | 0.3192383 | 0.02380884 | 31.71006 | 0 | 0 | 0 |  | Fe-Cr-Ni-Co-Cu
151 | 14.74841 | 6.865708 | 3.875462 | 26.26329 | 48.24713 | 67.84207 | 0.3123847 | 0.026165 | 43.99477 | 0 | 0 | 0 |  | Fe-Cr-Ni-Co-Cu
152 | 19.75174 | 8.757018 | 5.931652 | 23.82087 | 41.73872 | 70.66959 | 0.3074022 | 0.02786804 | 54.32383 | 0 | 0 | 0 |  | Fe-Cr-Ni-Co-Cu
153 | 23.47859 | 10.4926 | 8.884086 | 20.81189 | 36.33283 | 72.99128 | 0.3034092 | 0.02913238 | 62.7175 | 0 | 0 | 0 |  | Fe-Cr-Ni-Co-Cu
154 | 26.74179 | 11.55968 | 13.05011 | 17.13332 | 31.51511 | 74.78976 | 0.3006358 | 0.03015422 | 69.78165 | 0 | 0 | 0 |  | Fe-Cr-Ni-Co-Cu
155 | 29.81189 | 12.53505 | 17.18363 | 14.20745 | 26.26198 | 76.66366 | 0.2979401 | 0.03103755 | 76.58034 | 1 | 0 | 0 |  | Fe-Cr-Ni-Co-Cu
156 | 32.84842 | 11.69362 | 23.35617 | 11.21472 | 20.88707 | 77.78672 | 0.2974118 | 0.03142452 | 80.25472 | 1 | 0 | 0 |  | Fe-Cr-Ni-Co-Cu
157 | 34.8959 | 10.82987 | 29.54664 | 8.183178 | 16.54442 | 78.56866 | 0.2973455 | 0.03153401 | 82.08088 | 1 | 0 | 0 |  | Fe-Cr-Ni-Co-Cu
158 | 35.8512 | 8.119224 | 36.66424 | 6.134983 | 13.23036 | 78.28407 | 0.2997443 | 0.03049307 | 76.76273 | 1 | 1 | 1 | 76.76273 | Fe-Cr-Ni-Co-Cu
159 | 9.279245 | 5.18363 | 2.925985 | 37.20972 | 45.40142 | 67.90879 | 0.3141739 | 0.02529488 | 40.69806 | 0 | 0 | 0 |  | Fe-Cr-Ni-Co-Cu
160 | 12.30684 | 8.814005 | 3.980168 | 33.96584 | 40.93315 | 70.8111 | 0.3080462 | 0.02751996 | 52.91385 | 0 |  | 0 |  | Fe-Cr-Ni-Co-Cu
161 | 15.30454 | 12.46805 | 7.037795 | 29.27241 | 35.91721 | 73.76677 | 0.3021053 | 0.02972178 | 66.24295 | 0 | 0 | 0 |  | Fe-Cr-Ni-Co-Cu
162 | 18.14396 | 15.11463 | 10.0373 | 25.19293 | 31.51119 | 76.09768 | 0.2976771 | 0.03106412 | 75.57477 | 0 | 0 | 0 |  | Fe-Cr-Ni-Co-Cu
163 | 20.19079 | 17.00817 | 15.15875 | 20.29197 | 27.35032 | 77.93897 | 0.2945553 | 0.0324834 | 85.18335 | 0 | 0 | 0 |  | Fe-Cr-Ni-Co-Cu
164 | 23.19047 | 17.09315 | 20.31265 | 16.31468 | 23.08905 | 79.11894 | 0.2933 | 0.03315889 | 90.48112 | 0 | 0 | 0 |  | Fe-Cr-Ni-Co-Cu
165 | 25.46679 | 16.41509 | 26.76778 | 12.40344 | 18.9469 | 79.90433 | 0.2931226 | 0.03349591 | 93.59049 | 1 | 0 | 0 |  | Fe-Cr-Ni-Co-Cu
166 | 26.96088 | 15.24035 | 34.41067 | 9.144894 | 14.2432 | 80.61108 | 0.2935239 | 0.03387093 | 96.87606 | 1 | 0 | 0 |  | Fe-Cr-Ni-Co-Cu
167 | 27.12725 | 10.82428 | 43.78794 | 6.134218 | 12.12631 | 79.22004 | 0.2983564 | 0.03213408 | 86.09751 | 1 | 1 | 1 | 86.09751 | Fe-Cr-Ni-Co-Cu
168 | 7.487518 | 7.842608 | 2.951259 | 44.44476 | 37.27385 | 71.46251 | 0.3086173 | 0.02712313 | 52.0089 | 0 | 0 | 0 |  | Fe-Cr-Ni-Co-Cu
169 | 9.549377 | 12.44724 | 5.018608 | 39.30066 | 33.68411 | 74.38338 | 0.3021176 | 0.02968391 | 66.84455 | 0 | 0 | 0 |  | Fe-Cr-Ni-Co-Cu
170 | 11.57806 | 17.06782 | 8.113022 | 33.59917 | 29.64193 | 77.3614 | 0.295749 | 0.03194409 | 81.63193 | 0 | 0 | 0 |  | Fe-Cr-Ni-Co-Cu
171 | 13.46776 | 19.70426 | 12.13352 | 28.42403 | 26.27042 | 79.2897 | 0.2919985 | 0.03323251 | 90.79369 | 0 | 0 | 0 |  | Fe-Cr-Ni-Co-Cu
172 | 15.49761 | 21.64343 | 17.30741 | 23.50893 | 22.04262 | 81.14825 | 0.2889305 | 0.03439041 | 99.60251 | 0 | 0 | 0 |  | Fe-Cr-Ni-Co-Cu
173 | 17.52024 | 22.65571 | 22.50757 | 18.48844 | 18.82803 | 82.33461 | 0.2871788 | 0.03544075 | 107.3591 | 0 | 0 | 0 |  | Fe-Cr-Ni-Co-Cu
174 | 19.5335 | 21.82385 | 30.79709 | 13.39842 | 14.44714 | 83.05375 | 0.2873476 | 0.03607789 | 112.2679 | 1 | 0 | 0 |  | Fe-Cr-Ni-Co-Cu
175 | 19.524 | 19.99547 | 38.99066 | 9.271318 | 12.21855 | 82.72715 | 0.2893574 | 0.03614845 | 112.2831 | 1 | 0 | 0 |  | Fe-Cr-Ni-Co-Cu
176 | 19.4391 | 14.47892 | 51.08041 | 6.154 | 8.847579 | 81.20048 | 0.2952414 | 0.03408957 | 98.8671 | 1 | 1 | 1 | 98.8671 | Fe-Cr-Ni-Co-Cu
177 | 6.705146 | 12.48557 | 3.020437 | 50.5406 | 27.24825 | 76.39436 | 0.300371 | 0.02986226 | 70.48617 | 0 | 0 | 0 |  | Fe-Cr-Ni-Co-Cu
178 | 7.666494 | 18.73683 | 6.043608 | 42.47333 | 25.07974 | 79.40327 | 0.2930075 | 0.03300329 | 90.10535 | 0 | 0 | 0 |  | Fe-Cr-Ni-Co-Cu
179 | 8.702925 | 23.4081 | 9.147523 | 36.73545 | 22.006 | 82.03062 | 0.2872635 | 0.0346503 | 102.5313 | 0 | 0 | 0 |  | Fe-Cr-Ni-Co-Cu
180 | 10.80366 | 25.6039 | 13.42022 | 30.05635 | 20.11587 | 83.30402 | 0.2845198 | 0.0353515 | 108.1173 | 0 | 0 | 0 |  | Fe-Cr-Ni-Co-Cu
181 | 11.72071 | 27.28123 | 18.47921 | 24.73683 | 17.78202 | 84.45823 | 0.2824679 | 0.03645848 | 115.6492 | 0 | 0 | 0 |  | Fe-Cr-Ni-Co-Cu
182 | 13.60195 | 28.04175 | 25.53004 | 18.45466 | 14.3716 | 85.52193 | 0.2811794 | 0.03803577 | 126.386 | 0 | 0 | 0 |  | Fe-Cr-Ni-Co-Cu
183 | 14.75462 | 27.4744 | 33.08454 | 13.49399 | 11.19245 | 85.99103 | 0.2814682 | 0.03894604 | 132.7275 | 0 | 0 | 0 |  | Fe-Cr-Ni-Co-Cu
184 | 14.86654 | 23.99176 | 43.75284 | 8.366982 | 9.02188 | 84.94516 | 0.2853804 | 0.03872979 | 130.0984 | 1 | 1 | 1 | 130.0984 | Fe-Cr-Ni-Co-Cu
185 | 14.61945 | 17.24104 | 56.34311 | 5.142449 | 6.653949 | 82.64227 | 0.2928346 | 0.03634453 | 113.0327 | 1 | 1 | 1 | 113.0327 | Fe-Cr-Ni-Co-Cu
186 | 6.735796 | 18.81396 | 3.034243 | 52.80249 | 18.61351 | 81.50526 | 0.2910364 | 0.03316003 | 94.32099 | 0 | 0 | 0 |  | Fe-Cr-Ni-Co-Cu
187 | 6.798906 | 25.32032 | 6.125345 | 44.0727 | 17.68273 | 84.1496 | 0.2841316 | 0.0354408 | 110.4692 | 0 | 0 | 0 |  | Fe-Cr-Ni-Co-Cu
188 | 6.846534 | 30.05085 | 9.25238 | 37.15655 | 16.69369 | 86.10765 | 0.2791779 | 0.03655706 | 119.4531 | 0 | 0 | 0 |  | Fe-Cr-Ni-Co-Cu
189 | 7.790984 | 32.64186 | 14.33074 | 30.83073 | 14.40569 | 87.57512 | 0.2762489 | 0.0377186 | 128.4483 | 0 | 0 | 0 |  | Fe-Cr-Ni-Co-Cu
190 | 8.806863 | 34.62043 | 19.54207 | 24.78279 | 12.24785 | 88.76204 | 0.2740223 | 0.03923035 | 138.7568 | 0 | 0 | 0 |  | Fe-Cr-Ni-Co-Cu
191 | 9.911564 | 35.06678 | 26.04477 | 18.82673 | 10.15016 | 89.31519 | 0.2734869 | 0.04066795 | 148.4825 | 0 | 0 | 0 |  | Fe-Cr-Ni-Co-Cu
192 | 10.91675 | 34.1879 | 34.42332 | 12.5673 | 7.904729 | 89.35563 | 0.2744263 | 0.04209906 | 157.84 | 0 | 0 | 0 |  | Fe-Cr-Ni-Co-Cu
193 | 11.8674 | 29.46419 | 45.73676 | 7.30521 | 5.626429 | 87.88558 | 0.2794872 | 0.04208236 | 155.79 | 1 | 1 | 1 | 155.79 | Fe-Cr-Ni-Co-Cu
194 | 11.75337 | 20.97389 | 58.68056 | 4.134293 | 4.457891 | 84.58968 | 0.2889541 | 0.0391109 | 132.3228 | 1 | 1 | 1 | 132.3228 | Fe-Cr-Ni-Co-Cu
195 | 4.928307 | 33.95468 | 6.21609 | 43.68549 | 11.21544 | 89.28784 | 0.2738861 | 0.03765125 | 131.352 | 0 | 0 | 0 |  | Fe-Cr-Ni-Co-Cu
196 | 4.953177 | 37.81532 | 9.371187 | 36.58828 | 11.27203 | 90.57001 | 0.2702102 | 0.0381626 | 135.9702 | 0 | 0 | 0 |  | Fe-Cr-Ni-Co-Cu
197 | 5.975018 | 40.79536 | 13.60723 | 29.4243 | 10.19809 | 91.82137 | 0.2671845 | 0.03876706 | 141.2567 | 0 | 0 | 0 |  | Fe-Cr-Ni-Co-Cu
198 | 6.990553 | 41.84042 | 18.89401 | 23.18442 | 9.090585 | 92.33538 | 0.2662048 | 0.04053161 | 152.377 | 0 | 0 | 0 |  | Fe-Cr-Ni-Co-Cu
199 | 8.009174 | 41.94501 | 26.30728 | 16.90355 | 6.834982 | 92.76664 | 0.2661071 | 0.04295601 | 168.8481 | 0 | 0 | 0 |  | Fe-Cr-Ni-Co-Cu
200 | 9.002988 | 40.04817 | 33.64592 | 11.61173 | 5.691183 | 92.15339 | 0.2682242 | 0.04412648 | 175.8389 | 0 | 0 | 0 |  | Fe-Cr-Ni-Co-Cu
201 | 10.85653 | 34.91822 | 44.60721 | 6.248989 | 3.369054 | 90.58672 | 0.2735056 | 0.04458089 | 176.8831 | 1 | 1 | 1 | 176.8831 | Fe-Cr-Ni-Co-Cu
202 | 3.011822 | 46.73563 | 9.497051 | 33.90144 | 6.854056 | 95.07799 | 0.2606155 | 0.03900801 | 147.984 | 0 | 0 | 0 |  | Fe-Cr-Ni-Co-Cu
203 | 4.028721 | 48.7619 | 13.76223 | 26.57097 | 6.876174 | 95.63963 | 0.2588313 | 0.03932465 | 150.2958 | 0 | 0 | 0 |  | Fe-Cr-Ni-Co-Cu
204 | 5.050294 | 49.84168 | 19.10986 | 20.25165 | 5.746522 | 96.15722 | 0.2578604 | 0.04169648 | 165.7948 | 0 | 0 | 0 |  | Fe-Cr-Ni-Co-Cu
205 | 6.135588 | 50.46043 | 24.72129 | 14.02841 | 4.654289 | 96.48931 | 0.2573673 | 0.04413776 | 182.5267 | 0 | 0 | 0 |  | Fe-Cr-Ni-Co-Cu
206 | 8.074422 | 46.98525 | 31.82592 | 8.520629 | 4.593776 | 95.02069 | 0.2610959 | 0.04564411 | 190.6379 | 0 | 0 | 0 |  | Fe-Cr-Ni-Co-Cu
207 | 2.765396 | 4.291174 | 31.97336 | 11.67287 | 49.29721 | 64.97316 | 0.3204193 | 0.0281658 | 47.48138 | 1 | 0 | 0 |  | Fe-Cr-Ni-Co-Cu
208 | 4.639519 | 4.319595 | 38.03696 | 10.77099 | 42.23294 | 67.02512 | 0.3180623 | 0.02863368 | 52.15521 | 1 | 0 | 0 |  | Fe-Cr-Ni-Co-Cu
209 | 6.590606 | 3.506367 | 43.54299 | 9.935449 | 36.42459 | 68.35663 | 0.3171441 | 0.02796608 | 51.21523 | 1 |  | 0 |  | Fe-Cr-Ni-Co-Cu
210 | 10.33379 | 3.498621 | 48.38393 | 8.92215 | 28.86151 | 70.63804 | 0.3143953 | 0.02752896 | 52.50566 | 1 | 1 | 1 | 52.50566 | Fe-Cr-Ni-Co-Cu
211 | 13.34345 | 2.662143 | 53.09506 | 7.040414 | 23.85893 | 71.75925 | 0.3136211 | 0.02632366 | 48.99513 | 1 | 1 | 1 | 48.99513 | Fe-Cr-Ni-Co-Cu
212 | 2.758878 | 5.137273 | 20.29873 | 18.43848 | 53.36664 | 64.50756 | 0.3198049 | 0.0271454 | 43.1189 | 1 | 0 | 0 |  | Fe-Cr-Ni-Co-Cu
213 | 4.63384 | 6.040031 | 26.30105 | 16.62571 | 46.39937 | 66.88895 | 0.3164271 | 0.0285852 | 51.80203 | 1 | 0 | 0 |  | Fe-Cr-Ni-Co-Cu
214 | 6.469147 | 6.883496 | 31.08402 | 15.60375 | 39.95958 | 69.11333 | 0.313324 | 0.02955514 | 58.92007 | 1 | 0 | 0 |  | Fe-Cr-Ni-Co-Cu
215 | 9.392089 | 6.995556 | 35.53881 | 13.87556 | 34.19799 | 70.86093 | 0.3111931 | 0.02991989 | 63.01767 | 1 | 0 | 0 |  | Fe-Cr-Ni-Co-Cu
216 | 13.25569 | 7.933902 | 39.80819 | 10.99074 | 28.01147 | 73.08871 | 0.3079071 | 0.03062032 | 69.42656 | 1 | 0 | 0 |  | Fe-Cr-Ni-Co-Cu
217 | 17.12842 | 7.087691 | 44.00841 | 9.037481 | 22.73801 | 74.31221 | 0.306977 | 0.03003762 | 68.64 | 1 | 1 | 1 | 68.64 | Fe-Cr-Ni-Co-Cu
218 | 22.23085 | 6.299359 | 46.73307 | 7.139806 | 17.59692 | 75.59452 | 0.3057467 | 0.02942095 | 67.74741 | 1 | 1 | 1 | 67.74741 | Fe-Cr-Ni-Co-Cu
219 | 2.749558 | 3.413278 | 11.56009 | 28.04786 | 54.22921 | 63.86208 | 0.3214015 | 0.02491797 | 34.47848 | 1 | 0 | 0 |  | Fe-Cr-Ni-Co-Cu
220 | 3.666385 | 6.827129 | 15.41474 | 26.11572 | 47.97602 | 67.11622 | 0.3151977 | 0.02756743 | 48.13368 | 0 | 0 | 0 |  | Fe-Cr-Ni-Co-Cu
221 | 5.602972 | 8.694354 | 20.61222 | 23.65041 | 41.44004 | 69.77175 | 0.310903 | 0.02949504 | 59.52595 | 0 | 0 | 0 |  | Fe-Cr-Ni-Co-Cu
222 | 8.387904 | 10.41267 | 24.49002 | 20.65334 | 36.05606 | 72.05978 | 0.3070636 | 0.03079575 | 68.54467 | 1 | 0 | 0 |  | Fe-Cr-Ni-Co-Cu
223 | 12.32562 | 11.4757 | 27.9037 | 17.00884 | 31.28614 | 73.92073 | 0.3040621 | 0.03183288 | 76.21011 | 1 | 0 | 0 |  | Fe-Cr-Ni-Co-Cu
224 | 16.23678 | 12.44942 | 31.12082 | 14.1104 | 26.08259 | 75.86528 | 0.3011049 | 0.03257467 | 82.82263 | 1 | 0 | 0 |  | Fe-Cr-Ni-Co-Cu
225 | 22.101 | 11.63048 | 34.34008 | 11.15416 | 20.77428 | 77.16645 | 0.2998746 | 0.03241537 | 84.25206 | 1 | 0 | 0 |  | Fe-Cr-Ni-Co-Cu
226 | 28.01348 | 10.79246 | 36.55189 | 8.154911 | 16.48727 | 78.17738 | 0.2989011 | 0.03205119 | 84.11485 | 1 | 1 | 1 | 84.11485 | Fe-Cr-Ni-Co-Cu
227 | 34.86499 | 8.115207 | 37.66405 | 6.131948 | 13.22381 | 78.22823 | 0.2999655 | 0.03053073 | 76.86811 | 1 | 1 | 1 | 76.86811 | Fe-Cr-Ni-Co-Cu
228 | 2.774567 | 5.166486 | 9.721027 | 37.08666 | 45.25127 | 67.48143 | 0.3158232 | 0.02615398 | 43.16648 | 0 | 0 | 0 |  | Fe-Cr-Ni-Co-Cu
229 | 3.770309 | 8.775808 | 12.87949 | 33.81864 | 40.75576 | 70.2675 | 0.3101646 | 0.02879553 | 57.19325 | 0 | 0 | 0 |  | Fe-Cr-Ni-Co-Cu
230 | 6.666418 | 12.41345 | 16.01595 | 29.14424 | 35.75994 | 73.23524 | 0.3041989 | 0.0310223 | 71.16348 | 0 | 0 | 0 |  | Fe-Cr-Ni-Co-Cu
231 | 9.507708 | 15.04856 | 18.98749 | 25.0828 | 31.37344 | 75.58103 | 0.2997295 | 0.0323779 | 81.02143 | 0 | 0 | 0 |  | Fe-Cr-Ni-Co-Cu
232 | 14.37961 | 16.9582 | 21.1599 | 20.23234 | 27.26995 | 77.59995 | 0.2959117 | 0.03315309 | 87.8564 | 0 | 0 | 0 |  | Fe-Cr-Ni-Co-Cu
233 | 19.28731 | 17.05946 | 24.32715 | 16.28253 | 23.04355 | 78.89546 | 0.2941971 | 0.03373658 | 93.1406 | 0 | 0 | 0 |  | Fe-Cr-Ni-Co-Cu
234 | 25.46679 | 16.41509 | 26.76778 | 12.40344 | 18.9469 | 79.90433 | 0.2931226 | 0.03362709 | 94.23431 | 1 | 0 | 0 |  | Fe-Cr-Ni-Co-Cu
235 | 32.83512 | 15.28547 | 28.42209 | 9.171964 | 14.28537 | 80.9371 | 0.2922116 | 0.03302311 | 92.85325 | 1 | 0 | 0 |  | Fe-Cr-Ni-Co-Cu
236 | 41.9713 | 10.90524 | 28.72634 | 6.180099 | 12.21701 | 80.04898 | 0.2950491 | 0.03101967 | 81.55391 | 1 | 1 | 1 | 81.55391 | Fe-Cr-Ni-Co-Cu
237 | 2.801123 | 7.823903 | 7.851255 | 44.33876 | 37.18496 | 71.16504 | 0.3097745 | 0.02776589 | 54.15348 | 0 | 0 | 0 |  | Fe-Cr-Ni-Co-Cu
238 | 4.763071 | 12.41696 | 10.01279 | 39.20503 | 33.60215 | 74.08945 | 0.3032756 | 0.03053124 | 70.14903 | 0 | 0 | 0 |  | Fe-Cr-Ni-Co-Cu
239 | 7.703516 | 17.03424 | 12.14559 | 33.53305 | 29.58361 | 77.13167 | 0.2966662 | 0.03270751 | 84.96368 | 0 | 0 | 0 |  | Fe-Cr-Ni-Co-Cu
240 | 11.53246 | 19.68492 | 14.14188 | 28.39612 | 26.24463 | 79.1778 | 0.2924491 | 0.03357634 | 92.38844 | 0 | 0 | 0 |  | Fe-Cr-Ni-Co-Cu
241 | 16.47437 | 21.65415 | 16.29739 | 23.52057 | 22.05353 | 81.20328 | 0.2887071 | 0.0342078 | 98.70746 | 0 | 0 | 0 |  | Fe-Cr-Ni-Co-Cu
242 | 21.45631 | 22.70086 | 18.45198 | 18.52529 | 18.86556 | 82.55226 | 0.2862908 | 0.03446212 | 102.038 | 0 | 0 | 0 |  | Fe-Cr-Ni-Co-Cu
243 | 29.44718 | 21.93329 | 20.63434 | 13.46561 | 14.51958 | 83.59278 | 0.2851441 | 0.03439648 | 103.5773 | 0 | 0 | 0 |  | Fe-Cr-Ni-Co-Cu
244 | 37.43161 | 20.17658 | 20.70728 | 9.355297 | 12.32923 | 83.69656 | 0.2854034 | 0.0333049 | 97.75521 | 1 | 0 | 0 |  | Fe-Cr-Ni-Co-Cu
245 | 49.3326 | 14.69786 | 20.74112 | 6.247056 | 8.981365 | 82.82698 | 0.288675 | 0.03053945 | 82.19371 | 1 | 1 | 1 | 82.19371 | Fe-Cr-Ni-Co-Cu
246 | 2.86802 | 12.46118 | 7.033917 | 50.44187 | 27.19502 | 76.16285 | 0.3012859 | 0.03053218 | 73.1998 | 0 | 0 | 0 |  | Fe-Cr-Ni-Co-Cu
247 | 5.744246 | 18.71851 | 8.050262 | 42.43178 | 25.05521 | 79.29136 | 0.2934572 | 0.03331103 | 91.50721 | 0 | 0 | 0 |  | Fe-Cr-Ni-Co-Cu
248 | 8.702925 | 23.4081 | 9.147523 | 36.73545 | 22.006 | 82.03062 | 0.2872635 | 0.0346503 | 102.5313 | 0 | 0 | 0 |  | Fe-Cr-Ni-Co-Cu
249 | 12.78078 | 25.62962 | 11.36698 | 30.08654 | 20.13608 | 83.41343 | 0.2840709 | 0.0351518 | 107.1131 | 0 | 0 | 0 |  | Fe-Cr-Ni-Co-Cu
250 | 17.63386 | 27.36315 | 12.35647 | 24.81111 | 17.83541 | 84.77963 | 0.2811413 | 0.03516693 | 109.1407 | 0 | 0 | 0 |  | Fe-Cr-Ni-Co-Cu
251 | 24.42254 | 28.19569 | 14.37531 | 18.55597 | 14.45049 | 86.09871 | 0.2787865 | 0.0351769 | 111.2763 | 0 | 0 | 0 |  | Fe-Cr-Ni-Co-Cu
252 | 31.74773 | 27.71112 | 15.642 | 13.61026 | 11.28889 | 86.88496 | 0.2777526 | 0.03489356 | 110.7273 | 0 | 0 | 0 |  | Fe-Cr-Ni-Co-Cu
253 | 42.20325 | 24.32429 | 15.84259 | 8.482948 | 9.146923 | 86.38483 | 0.2794329 | 0.03341293 | 101.5959 | 1 | 0 | 0 |  | Fe-Cr-Ni-Co-Cu
254 | 54.69394 | 17.59139 | 15.67856 | 5.246947 | 6.789162 | 84.78103 | 0.2841229 | 0.03007572 | 81.67281 | 1 | 1 | 1 | 81.67281 | Fe-Cr-Ni-Co-Cu
255 | 2.881105 | 18.77704 | 7.066007 | 52.69887 | 18.57698 | 81.28522 | 0.2919251 | 0.03375838 | 97.17151 | 0 | 0 | 0 |  | Fe-Cr-Ni-Co-Cu
256 | 5.824744 | 25.30776 | 7.142691 | 44.05084 | 17.67396 | 84.09575 | 0.2843528 | 0.03561801 | 111.3883 | 0 | 0 | 0 |  | Fe-Cr-Ni-Co-Cu
257 | 8.811491 | 30.08091 | 7.203494 | 37.19372 | 16.71039 | 86.21363 | 0.2787371 | 0.03612758 | 117.098 | 0 | 0 | 0 |  | Fe-Cr-Ni-Co-Cu
258 | 13.67504 | 32.73959 | 8.213512 | 30.92303 | 14.44882 | 87.88568 | 0.2749464 | 0.03606912 | 119.0617 | 0 | 0 | 0 |  | Fe-Cr-Ni-Co-Cu
259 | 18.68568 | 34.79436 | 9.303278 | 24.9073 | 12.30938 | 89.27373 | 0.2718612 | 0.03597627 | 120.2768 | 0 | 0 | 0 |  | Fe-Cr-Ni-Co-Cu
260 | 24.96855 | 35.33515 | 10.49764 | 18.97081 | 10.22785 | 90.08498 | 0.270225 | 0.03588054 | 120.7546 | 0 | 0 | 0 |  | Fe-Cr-Ni-Co-Cu
261 | 33.11966 | 34.57353 | 11.60387 | 12.70906 | 7.993892 | 90.48043 | 0.2696584 | 0.03531545 | 117.7424 | 0 | 0 | 0 |  | Fe-Cr-Ni-Co-Cu
262 | 44.22886 | 29.94837 | 12.67864 | 7.425253 | 5.718886 | 89.5331 | 0.2725651 | 0.0340436 | 108.9504 | 0 | 0 | 0 |  | Fe-Cr-Ni-Co-Cu
263 | 57.1145 | 21.45702 | 12.63837 | 4.229526 | 4.560578 | 86.95569 | 0.2792054 | 0.03083633 | 87.92881 | 0 | 1 | 0 |  | Fe-Cr-Ni-Co-Cu
264 | 5.916948 | 33.97178 | 5.182684 | 43.7075 | 11.22109 | 89.33944 | 0.2736683 | 0.03743499 | 130.0943 | 0 | 0 | 0 |  | Fe-Cr-Ni-Co-Cu
265 | 8.933803 | 37.89202 | 5.216775 | 36.6625 | 11.2949 | 90.77425 | 0.26934 | 0.03717187 | 130.0737 | 0 | 0 | 0 |  | Fe-Cr-Ni-Co-Cu
266 | 12.99214 | 40.94116 | 6.302703 | 29.52946 | 10.23454 | 92.17481 | 0.2656662 | 0.03686977 | 129.797 | 0 | 0 | 0 |  | Fe-Cr-Ni-Co-Cu
267 | 18.07715 | 42.07655 | 7.389139 | 23.31527 | 9.141888 | 92.88754 | 0.263824 | 0.03647169 | 128.0163 | 0 | 0 | 0 |  | Fe-Cr-Ni-Co-Cu
268 | 25.24819 | 42.31291 | 8.492166 | 17.05181 | 6.89493 | 93.61439 | 0.2624415 | 0.03615195 | 126.8031 | 0 | 0 | 0 |  | Fe-Cr-Ni-Co-Cu
269 | 32.39134 | 40.52449 | 9.575462 | 11.74984 | 5.758871 | 93.30287 | 0.2632701 | 0.03567231 | 123.3646 | 0 | 0 | 0 |  | Fe-Cr-Ni-Co-Cu
270 | 43.13512 | 35.49084 | 11.59828 | 6.351466 | 3.424303 | 92.1827 | 0.2666931 | 0.03502796 | 117.9184 | 0 | 0 | 0 |  | Fe-Cr-Ni-Co-Cu
271 | 9.063355 | 46.87989 | 3.175455 | 34.00609 | 6.875212 | 95.37295 | 0.2593247 | 0.03728503 | 137.1107 | 0 | 0 | 0 |  | Fe-Cr-Ni-Co-Cu
272 | 13.15426 | 48.98876 | 4.254233 | 26.69459 | 6.908164 | 96.07982 | 0.2568963 | 0.03651811 | 132.6503 | 0 | 0 | 0 |  | Fe-Cr-Ni-Co-Cu
273 | 18.30384 | 50.17827 | 5.344142 | 20.38842 | 5.78533 | 96.78927 | 0.2550716 | 0.0360365 | 130.1724 | 0 | 0 | 0 |  | Fe-Cr-Ni-Co-Cu
274 | 23.7305 | 50.91257 | 6.506817 | 14.15411 | 4.695993 | 97.3204 | 0.2536907 | 0.03600713 | 130.2417 | 0 | 0 | 0 |  | Fe-Cr-Ni-Co-Cu
275 | 30.62649 | 47.52434 | 8.584288 | 8.618391 | 4.646483 | 96.09593 | 0.2563789 | 0.03572161 | 126.7265 | 0 | 0 | 0 |  | Fe-Cr-Ni-Co-Cu
276 | 4.760989 | 29.25575 | 3.002525 | 12.05781 | 50.92293 | 75.72026 | 0.2886333 | 0.02771673 | 58.14258 | 0 | 0 | 0 |  | Fe-Cr-Ni-Co-Cu
277 | 4.822142 | 35.01907 | 5.068486 | 11.19497 | 43.89533 | 79.98392 | 0.2804237 | 0.0294353 | 70.82811 | 0 | 0 | 0 |  | Fe-Cr-Ni-Co-Cu
278 | 3.938429 | 40.33535 | 7.244348 | 10.39018 | 38.0917 | 83.63383 | 0.2734788 | 0.03080401 | 81.89435 | 0 | 0 | 0 |  | Fe-Cr-Ni-Co-Cu
279 | 3.944671 | 44.9901 | 11.40202 | 9.365985 | 30.29723 | 87.51411 | 0.2671146 | 0.0331606 | 99.31871 | 0 | 0 | 0 |  | Fe-Cr-Ni-Co-Cu
280 | 3.015674 | 49.60313 | 14.79209 | 7.425426 | 25.16368 | 90.57457 | 0.2616411 | 0.03447342 | 110.7354 | 0 | 0 | 0 |  | Fe-Cr-Ni-Co-Cu
281 | 5.618717 | 18.30945 | 2.952877 | 18.77585 | 54.3431 | 70.36028 | 0.3022634 | 0.02749298 | 51.41936 | 0 | 0 | 0 |  | Fe-Cr-Ni-Co-Cu
282 | 6.641439 | 23.85053 | 4.986231 | 17.02054 | 47.50127 | 74.59926 | 0.293744 | 0.02948181 | 64.98928 | 0 | 0 | 0 |  | Fe-Cr-Ni-Co-Cu
283 | 7.59923 | 28.30086 | 6.989014 | 16.03835 | 41.07254 | 78.22207 | 0.2869441 | 0.03110391 | 77.13932 | 0 | 0 | 0 |  | Fe-Cr-Ni-Co-Cu
284 | 7.750918 | 32.474 | 10.1836 | 14.31368 | 35.2778 | 81.44147 | 0.2810877 | 0.03287246 | 90.29765 | 0 | 0 | 0 |  | Fe-Cr-Ni-Co-Cu
285 | 8.810645 | 36.4582 | 14.4056 | 11.36366 | 28.96189 | 84.68072 | 0.2754866 | 0.03466675 | 104.4296 | 0 | 0 | 0 |  | Fe-Cr-Ni-Co-Cu
286 | 7.899061 | 40.44904 | 18.68083 | 9.377523 | 23.59354 | 87.57867 | 0.2705381 | 0.03647929 | 118.9783 | 0 | 0 | 0 |  | Fe-Cr-Ni-Co-Cu
287 | 7.028426 | 43.00193 | 24.27315 | 7.416828 | 18.27967 | 89.86155 | 0.2673223 | 0.03853644 | 135.0385 | 0 | 0 | 0 |  | Fe-Cr-Ni-Co-Cu
288 | 3.700379 | 10.33564 | 2.917063 | 28.3103 | 54.73662 | 66.94208 | 0.3122092 | 0.02653989 | 43.91515 | 0 | 0 | 0 |  | Fe-Cr-Ni-Co-Cu
289 | 7.411895 | 13.8016 | 3.895269 | 26.39752 | 48.49372 | 70.35515 | 0.3054747 | 0.02813107 | 54.40342 | 0 | 0 | 0 |  | Fe-Cr-Ni-Co-Cu
290 | 9.473177 | 18.52188 | 5.974274 | 23.99203 | 42.03864 | 74.18832 | 0.2978768 | 0.03033553 | 68.90261 | 0 | 0 | 0 |  | Fe-Cr-Ni-Co-Cu
291 | 11.36541 | 22.04519 | 8.959514 | 20.98858 | 36.64131 | 77.13548 | 0.2923305 | 0.03172505 | 79.34569 | 0 | 0 | 0 |  | Fe-Cr-Ni-Co-Cu
292 | 12.53971 | 25.14618 | 13.18031 | 17.30426 | 31.82954 | 79.64592 | 0.2877941 | 0.03336288 | 91.02067 | 0 | 0 | 0 |  | Fe-Cr-Ni-Co-Cu
293 | 13.61694 | 28.07265 | 17.37956 | 14.36944 | 26.56141 | 82.1987 | 0.2834744 | 0.03492388 | 103.0102 | 0 | 0 | 0 |  | Fe-Cr-Ni-Co-Cu
294 | 12.7379 | 31.01726 | 23.68757 | 11.37384 | 21.18343 | 84.65994 | 0.2796632 | 0.03699017 | 118.5037 | 0 | 0 | 0 |  | Fe-Cr-Ni-Co-Cu
295 | 11.82161 | 33.0193 | 30.02835 | 8.316593 | 16.81415 | 86.45543 | 0.277174 | 0.03878089 | 132.0771 | 0 | 0 | 0 |  | Fe-Cr-Ni-Co-Cu
296 | 8.886818 | 34.0154 | 37.36324 | 6.251946 | 13.48259 | 87.50834 | 0.2763322 | 0.04082361 | 146.4661 | 0 | 0 | 0 |  | Fe-Cr-Ni-Co-Cu
297 | 5.581833 | 8.661551 | 2.933493 | 37.3052 | 45.51792 | 69.17942 | 0.3107122 | 0.02707056 | 48.86626 | 0 | 0 | 0 |  | Fe-Cr-Ni-Co-Cu
298 | 9.485376 | 11.48069 | 3.987978 | 34.03248 | 41.01347 | 71.77963 | 0.3054347 | 0.02897315 | 60.17688 | 0 | 0 | 0 |  | Fe-Cr-Ni-Co-Cu
299 | 13.40916 | 14.26802 | 7.047091 | 29.31108 | 35.96465 | 74.41664 | 0.3003728 | 0.030528 | 70.68239 | 0 | 0 | 0 |  | Fe-Cr-Ni-Co-Cu
300 | 16.25548 | 16.9151 | 10.05053 | 25.22615 | 31.55275 | 76.74454 | 0.2959692 | 0.03149654 | 78.36211 | 0 | 0 | 0 |  | Fe-Cr-Ni-Co-Cu
301 | 18.29211 | 18.82347 | 15.17888 | 20.31891 | 27.38663 | 78.58886 | 0.2928549 | 0.03263763 | 86.514 | 0 | 0 | 0 |  | Fe-Cr-Ni-Co-Cu
302 | 18.42049 | 21.66352 | 20.38055 | 16.36921 | 23.16623 | 80.75092 | 0.2890691 | 0.03419988 | 97.64351 | 0 | 0 | 0 |  | Fe-Cr-Ni-Co-Cu
303 | 17.72664 | 23.83951 | 26.9132 | 12.47083 | 19.04983 | 82.55231 | 0.2863194 | 0.03616865 | 111.5089 | 0 | 0 | 0 |  | Fe-Cr-Ni-Co-Cu
304 | 16.48954 | 25.28644 | 34.66385 | 9.212177 | 14.348 | 84.19473 | 0.2844124 | 0.03740956 | 121.1989 | 1 | 0 | 0 |  | Fe-Cr-Ni-Co-Cu
305 | 11.75158 | 25.52955 | 44.26105 | 6.200495 | 12.25733 | 84.48991 | 0.2850279 | 0.03938542 | 133.1718 | 1 | 0 | 0 |  | Fe-Cr-Ni-Co-Cu
306 | 8.418025 | 6.96671 | 2.949356 | 44.4161 | 37.24981 | 71.14212 | 0.3094717 | 0.02659942 | 49.51155 | 0 | 0 | 0 |  | Fe-Cr-Ni-Co-Cu
307 | 13.33401 | 8.867531 | 5.005424 | 39.19741 | 33.59562 | 73.08237 | 0.305561 | 0.02838199 | 59.55042 | 0 | 0 | 0 |  | Fe-Cr-Ni-Co-Cu
308 | 18.24694 | 10.72971 | 8.075413 | 33.44341 | 29.50452 | 75.0725 | 0.3017559 | 0.02966145 | 67.93454 | 0 | 0 | 0 |  | Fe-Cr-Ni-Co-Cu
309 | 21.05191 | 12.47289 | 12.06947 | 28.27399 | 26.13175 | 76.68938 | 0.2987752 | 0.03088396 | 75.96851 | 0 | 0 | 0 |  | Fe-Cr-Ni-Co-Cu
310 | 23.12287 | 14.35227 | 17.21542 | 23.38398 | 21.92546 | 78.53587 | 0.2956781 | 0.03222389 | 85.21815 | 0 | 0 | 0 |  | Fe-Cr-Ni-Co-Cu
311 | 24.21988 | 16.23583 | 22.40232 | 18.40198 | 18.73999 | 80.04093 | 0.2930645 | 0.03333442 | 93.06932 | 1 | 0 | 0 |  | Fe-Cr-Ni-Co-Cu
312 | 23.37723 | 18.13768 | 30.71434 | 13.36242 | 14.40832 | 81.73784 | 0.2906928 | 0.03472478 | 103.0382 | 1 | 0 | 0 |  | Fe-Cr-Ni-Co-Cu
313 | 21.44752 | 18.15326 | 38.93824 | 9.258852 | 12.20213 | 82.06819 | 0.2910242 | 0.03536191 | 107.0371 | 1 | 0 | 0 |  | Fe-Cr-Ni-Co-Cu
314 | 15.59308 | 18.1473 | 51.21771 | 6.170543 | 8.871362 | 82.52086 | 0.2919293 | 0.03638754 | 113.1524 | 1 | 1 | 1 | 113.1524 | Fe-Cr-Ni-Co-Cu
315 | 13.34857 | 6.214053 | 3.006536 | 50.30799 | 27.12284 | 74.10462 | 0.3063282 | 0.0265387 | 52.97897 | 0 | 0 | 0 |  | Fe-Cr-Ni-Co-Cu
316 | 19.95314 | 7.077045 | 5.992132 | 42.11156 | 24.86612 | 75.17842 | 0.3039614 | 0.02687668 | 55.70446 | 0 | 0 | 0 |  | Fe-Cr-Ni-Co-Cu
317 | 24.85998 | 8.011983 | 9.044992 | 36.3237 | 21.75934 | 76.4836 | 0.3015605 | 0.02768583 | 60.88266 | 0 | 0 | 0 |  | Fe-Cr-Ni-Co-Cu
318 | 27.1872 | 9.944185 | 13.26747 | 29.71424 | 19.88691 | 77.68678 | 0.298952 | 0.02990861 | 72.89008 | 0 | 0 | 0 |  | Fe-Cr-Ni-Co-Cu
319 | 28.9508 | 10.78178 | 18.25787 | 24.44053 | 17.56902 | 78.55499 | 0.2975665 | 0.03045412 | 76.68584 | 0 | 0 | 0 |  | Fe-Cr-Ni-Co-Cu
320 | 29.77945 | 12.52141 | 25.24255 | 18.24684 | 14.20976 | 79.98293 | 0.2952506 | 0.0316512 | 84.646 | 1 | 0 | 0 |  | Fe-Cr-Ni-Co-Cu
321 | 29.21204 | 13.59884 | 32.75132 | 13.35808 | 11.07972 | 81.04107 | 0.29396 | 0.03294758 | 92.96345 | 1 | 1 | 1 | 92.96345 | Fe-Cr-Ni-Co-Cu
322 | 25.5764 | 13.73812 | 43.42637 | 8.304551 | 8.954562 | 81.27431 | 0.2945983 | 0.03388412 | 98.33417 | 1 | 1 | 1 | 98.33417 | Fe-Cr-Ni-Co-Cu
323 | 18.46833 | 13.57486 | 56.19205 | 5.128662 | 6.636109 | 81.31974 | 0.2961346 | 0.03351867 | 95.87807 | 1 | 1 | 1 | 95.87807 | Fe-Cr-Ni-Co-Cu
324 | 20.0214 | 6.2136 | 3.006316 | 52.3165 | 18.44219 | 76.92874 | 0.3027108 | 0.02538147 | 51.24441 | 0 | 0 | 0 |  | Fe-Cr-Ni-Co-Cu
325 | 26.81843 | 6.242283 | 6.040388 | 43.46142 | 17.43748 | 77.26998 | 0.3016743 | 0.02578397 | 53.42103 | 0 | 0 | 0 |  | Fe-Cr-Ni-Co-Cu
326 | 31.72028 | 6.264569 | 9.09293 | 36.51622 | 16.406 | 77.57421 | 0.3009164 | 0.02627785 | 56.00294 | 0 | 0 | 0 |  | Fe-Cr-Ni-Co-Cu
327 | 34.41236 | 7.11987 | 14.06625 | 30.26171 | 14.13981 | 78.45197 | 0.2993944 | 0.02679409 | 59.29563 | 0 | 0 | 0 |  | Fe-Cr-Ni-Co-Cu
328 | 36.47087 | 8.042204 | 19.16701 | 24.30714 | 12.01278 | 79.29034 | 0.2979593 | 0.02789772 | 65.4182 | 0 | 1 | 0 |  | Fe-Cr-Ni-Co-Cu
329 | 36.9567 | 9.054817 | 25.55571 | 18.47321 | 9.959568 | 80.06005 | 0.2967855 | 0.02958988 | 74.62773 | 1 | 1 | 1 | 74.62773 | Fe-Cr-Ni-Co-Cu
330 | 36.07804 | 9.986285 | 33.82154 | 12.3476 | 7.76654 | 80.74586 | 0.2960054 | 0.03070523 | 81.14784 | 1 | 1 | 1 | 81.14784 | Fe-Cr-Ni-Co-Cu
331 | 31.2206 | 10.9004 | 45.12136 | 7.206916 | 5.550724 | 81.2553 | 0.2960189 | 0.03166637 | 86.76609 | 1 | 1 | 1 | 86.76609 | Fe-Cr-Ni-Co-Cu
332 | 22.36116 | 10.8622 | 58.24782 | 4.103805 | 4.425016 | 80.94503 | 0.2980056 | 0.031456 | 84.90065 | 1 | 1 | 1 | 84.90065 | Fe-Cr-Ni-Co-Cu
333 | 35.69316 | 4.490797 | 6.08377 | 42.75558 | 10.9767 | 78.72967 | 0.3004441 | 0.02360976 | 45.66126 | 0 | 1 | 0 |  | Fe-Cr-Ni-Co-Cu
334 | 39.6412 | 4.500938 | 9.146264 | 35.71011 | 11.00149 | 78.68347 | 0.3001485 | 0.0242462 | 48.36614 | 0 | 1 | 0 |  | Fe-Cr-Ni-Co-Cu
335 | 42.70251 | 5.421533 | 13.26119 | 28.67602 | 9.938747 | 79.25353 | 0.2988018 | 0.02552088 | 54.55255 | 0 | 1 | 0 |  | Fe-Cr-Ni-Co-Cu
336 | 43.79328 | 6.342539 | 18.4122 | 22.59321 | 8.858769 | 79.75155 | 0.2978121 | 0.0268194 | 61.03471 | 0 | 1 | 0 |  | Fe-Cr-Ni-Co-Cu
337 | 43.92951 | 7.271163 | 25.65205 | 16.48253 | 6.664744 | 80.48943 | 0.296815 | 0.02809354 | 67.96507 | 1 | 1 | 1 | 67.96507 | Fe-Cr-Ni-Co-Cu
338 | 42.02859 | 8.190095 | 32.87491 | 11.34564 | 5.560767 | 80.86405 | 0.2964006 | 0.02932411 | 74.47683 | 1 | 1 | 1 | 74.47683 | Fe-Cr-Ni-Co-Cu
339 | 36.82766 | 9.92552 | 43.80233 | 6.136234 | 3.308264 | 81.70002 | 0.2955725 | 0.03033205 | 80.54573 | 1 | 1 | 1 | 80.54573 | Fe-Cr-Ni-Co-Cu
340 | 48.61523 | 2.715774 | 9.197781 | 32.83314 | 6.638072 | 79.47831 | 0.2995729 | 0.02182484 | 39.01828 | 0 | 1 | 0 |  | Fe-Cr-Ni-Co-Cu
341 | 50.68375 | 3.629907 | 13.31824 | 25.71376 | 6.65434 | 79.6994 | 0.2986834 | 0.02349402 | 46.17633 | 0 | 1 | 0 |  | Fe-Cr-Ni-Co-Cu
342 | 51.8013 | 4.549932 | 18.49165 | 19.5965 | 5.560619 | 80.19675 | 0.2977 | 0.02492061 | 52.91062 | 0 | 1 | 0 |  | Fe-Cr-Ni-Co-Cu
343 | 52.45911 | 5.529252 | 23.92826 | 13.5784 | 4.504985 | 80.68543 | 0.2967548 | 0.0268918 | 62.53718 | 0 | 1 | 0 |  | Fe-Cr-Ni-Co-Cu
344 | 49.03189 | 7.304133 | 30.92204 | 8.278635 | 4.463309 | 81.04494 | 0.2959332 | 0.02846676 | 70.48098 | 1 | 1 | 1 | 70.48098 | Fe-Cr-Ni-Co-Cu
345 | 4.603141 | 2.571436 | 31.93276 | 11.65805 | 49.23461 | 64.34175 | 0.3221596 | 0.02702079 | 42.50389 | 1 |  | 0 |  | Fe-Cr-Ni-Co-Cu
346 | 4.639519 | 4.319595 | 38.03696 | 10.77099 | 42.23294 | 67.02512 | 0.3180623 | 0.02863368 | 52.15521 | 1 | 0 | 0 |  | Fe-Cr-Ni-Co-Cu
347 | 3.77341 | 6.148118 | 43.62797 | 9.954838 | 36.49567 | 69.32671 | 0.3145558 | 0.03008258 | 61.11008 | 1 | 0 | 0 |  | Fe-Cr-Ni-Co-Cu
348 | 3.774858 | 9.665035 | 48.60434 | 8.962793 | 28.99298 | 72.89752 | 0.3084751 | 0.03280387 | 78.38641 | 1 | 0 | 0 |  | Fe-Cr-Ni-Co-Cu
349 | 2.880132 | 12.5138 | 53.48171 | 7.091683 | 24.03268 | 75.36459 | 0.304284 | 0.03558305 | 95.7403 | 1 | 0 | 0 |  | Fe-Cr-Ni-Co-Cu
350 | 5.50728 | 2.563759 | 20.26019 | 18.40347 | 53.26531 | 63.56418 | 0.3224316 | 0.0255892 | 36.52087 | 1 | 0 | 0 |  | Fe-Cr-Ni-Co-Cu
351 | 6.479095 | 4.308801 | 26.26748 | 16.60449 | 46.34014 | 66.255 | 0.3181611 | 0.02750785 | 46.84951 | 1 | 0 | 0 |  | Fe-Cr-Ni-Co-Cu
352 | 7.388602 | 6.019223 | 31.06422 | 15.59382 | 39.93413 | 68.79723 | 0.3141748 | 0.0290472 | 56.43277 | 1 | 0 | 0 |  | Fe-Cr-Ni-Co-Cu
353 | 7.523416 | 8.755787 | 35.58491 | 13.89355 | 34.24234 | 71.50353 | 0.3094872 | 0.03096626 | 68.40615 | 1 | 0 | 0 |  | Fe-Cr-Ni-Co-Cu
354 | 8.549423 | 12.38205 | 39.93857 | 11.02674 | 28.10322 | 74.70645 | 0.303673 | 0.03316987 | 83.37799 | 1 | 0 | 0 |  | Fe-Cr-Ni-Co-Cu
355 | 7.662911 | 16.05264 | 44.29908 | 9.097174 | 22.88819 | 77.56572 | 0.2985633 | 0.0356203 | 100.0771 | 1 | 0 | 0 |  | Fe-Cr-Ni-Co-Cu
356 | 6.83884 | 20.921 | 47.2368 | 7.216766 | 17.78659 | 80.88203 | 0.2922258 | 0.03863674 | 122.0084 | 1 | 0 | 0 |  | Fe-Cr-Ni-Co-Cu
357 | 3.663762 | 2.558342 | 11.55279 | 28.03015 | 54.19496 | 63.54803 | 0.322277 | 0.02437182 | 32.31434 | 1 | 0 | 0 |  | Fe-Cr-Ni-Co-Cu
358 | 7.314278 | 3.404956 | 15.37587 | 26.04986 | 47.85504 | 65.86274 | 0.3186369 | 0.02555767 | 39.22008 | 1 | 0 | 0 |  | Fe-Cr-Ni-Co-Cu
359 | 9.314296 | 5.20321 | 20.55927 | 23.58965 | 41.33358 | 68.4961 | 0.3143469 | 0.0274352 | 49.54102 | 1 | 0 | 0 |  | Fe-Cr-Ni-Co-Cu
360 | 11.16235 | 7.794478 | 24.4429 | 20.6136 | 35.98667 | 71.10649 | 0.309605 | 0.02949744 | 61.67334 | 1 | 0 | 0 |  | Fe-Cr-Ni-Co-Cu
361 | 12.32562 | 11.4757 | 27.9037 | 17.00884 | 31.28614 | 73.92073 | 0.3040621 | 0.03183288 | 76.21011 | 1 | 0 | 0 |  | Fe-Cr-Ni-Co-Cu
362 | 13.39794 | 15.14708 | 31.18243 | 14.13833 | 26.13422 | 76.8393 | 0.2985654 | 0.03367675 | 89.5233 | 1 | 0 | 0 |  | Fe-Cr-Ni-Co-Cu
363 | 12.57519 | 20.71425 | 34.56914 | 11.22856 | 20.91285 | 80.43224 | 0.2914572 | 0.03614289 | 107.8863 | 1 | 0 | 0 |  | Fe-Cr-Ni-Co-Cu
364 | 11.72455 | 26.3805 | 36.97053 | 8.248313 | 16.6761 | 83.75608 | 0.2846496 | 0.0384384 | 126.0734 | 1 | 0 | 0 |  | Fe-Cr-Ni-Co-Cu
365 | 8.876297 | 33.05688 | 38.35565 | 6.244544 | 13.46663 | 87.1213 | 0.2773978 | 0.04082417 | 145.8624 | 0 | 0 | 0 |  | Fe-Cr-Ni-Co-Cu
366 | 5.538537 | 2.57831 | 9.702464 | 37.01584 | 45.16485 | 66.52971 | 0.3184125 | 0.02433782 | 35.52907 | 1 | 0 | 0 |  | Fe-Cr-Ni-Co-Cu
367 | 9.389158 | 3.496687 | 12.82946 | 33.68726 | 40.59744 | 68.33384 | 0.3153695 | 0.02547394 | 41.77412 | 1 | 0 | 0 |  | Fe-Cr-Ni-Co-Cu
368 | 13.27183 | 6.178325 | 15.94266 | 29.01088 | 35.59631 | 70.96473 | 0.3102421 | 0.02759751 | 53.40973 | 1 | 0 | 0 |  | Fe-Cr-Ni-Co-Cu
369 | 16.08926 | 8.811652 | 18.90075 | 24.96821 | 31.23012 | 73.32103 | 0.3056869 | 0.02960373 | 65.29063 | 1 | 0 | 0 |  | Fe-Cr-Ni-Co-Cu
370 | 18.16614 | 13.35274 | 21.10409 | 20.17899 | 27.19803 | 76.30172 | 0.2993051 | 0.03213705 | 81.36781 | 0 | 0 | 0 |  | Fe-Cr-Ni-Co-Cu
371 | 18.33514 | 17.96928 | 24.34334 | 16.29336 | 23.05888 | 79.22159 | 0.2933522 | 0.03404127 | 95.14234 | 0 | 0 | 0 |  | Fe-Cr-Ni-Co-Cu
372 | 17.72664 | 23.83951 | 26.9132 | 12.47083 | 19.04983 | 82.55231 | 0.2863194 | 0.03607058 | 110.8701 | 0 | 0 | 0 |  | Fe-Cr-Ni-Co-Cu
373 | 16.60555 | 30.92099 | 28.74753 | 9.276988 | 14.44894 | 86.48198 | 0.2780997 | 0.03799152 | 127.937 | 0 | 0 | 0 |  | Fe-Cr-Ni-Co-Cu
374 | 11.96252 | 39.90984 | 29.33849 | 6.311795 | 12.47735 | 90.28957 | 0.2690836 | 0.03984754 | 144.6791 | 0 | 0 | 0 |  | Fe-Cr-Ni-Co-Cu
375 | 8.37103 | 2.597932 | 7.821042 | 44.16814 | 37.04186 | 69.24444 | 0.3148913 | 0.02393942 | 37.07092 | 1 | 0 | 0 |  | Fe-Cr-Ni-Co-Cu
376 | 13.25822 | 4.408564 | 9.953946 | 38.97461 | 33.40466 | 71.16489 | 0.3110085 | 0.02568367 | 45.93287 | 0 | 0 | 0 |  | Fe-Cr-Ni-Co-Cu
377 | 18.16318 | 7.120303 | 12.05752 | 33.2899 | 29.36909 | 73.53754 | 0.3060915 | 0.02772136 | 57.27361 | 0 | 0 | 0 |  | Fe-Cr-Ni-Co-Cu
378 | 21.00366 | 10.66654 | 14.04878 | 28.20918 | 26.07185 | 75.92864 | 0.3009138 | 0.03010093 | 71.21204 | 0 | 0 | 0 |  | Fe-Cr-Ni-Co-Cu
379 | 23.14964 | 15.26694 | 16.22151 | 23.41106 | 21.95085 | 78.91701 | 0.2946134 | 0.03241741 | 86.67751 | 0 | 0 | 0 |  | Fe-Cr-Ni-Co-Cu
380 | 24.33307 | 19.93654 | 18.41483 | 18.48799 | 18.82757 | 81.56848 | 0.288817 | 0.03391909 | 98.09238 | 0 | 0 | 0 |  | Fe-Cr-Ni-Co-Cu
381 | 23.6538 | 27.52841 | 20.71848 | 13.52052 | 14.57879 | 85.57052 | 0.280108 | 0.03595849 | 114.9149 | 0 | 0 | 0 |  | Fe-Cr-Ni-Co-Cu
382 | 21.90904 | 35.23338 | 20.9348 | 9.458087 | 12.4647 | 88.98702 | 0.2719813 | 0.03720415 | 126.757 | 0 | 0 | 0 |  | Fe-Cr-Ni-Co-Cu
383 | 16.16025 | 47.01845 | 21.23227 | 6.394986 | 9.194043 | 94.1163 | 0.2602148 | 0.03849699 | 141.6633 | 0 | 0 | 0 |  | Fe-Cr-Ni-Co-Cu
384 | 13.28774 | 2.651028 | 6.983278 | 50.07872 | 26.99923 | 72.5671 | 0.3106332 | 0.02323725 | 37.89172 | 1 | 0 | 0 |  | Fe-Cr-Ni-Co-Cu
385 | 19.90772 | 5.295703 | 7.971326 | 42.01572 | 24.80953 | 74.41824 | 0.3060871 | 0.02579282 | 50.22427 | 0 | 0 | 0 |  | Fe-Cr-Ni-Co-Cu
386 | 24.85998 | 8.011983 | 9.044992 | 36.3237 | 21.75934 | 76.4836 | 0.3015605 | 0.02768583 | 60.88266 | 0 | 0 | 0 |  | Fe-Cr-Ni-Co-Cu
387 | 27.25072 | 11.77968 | 11.25255 | 29.78367 | 19.93338 | 78.45517 | 0.2968146 | 0.03006618 | 74.42336 | 0 | 0 | 0 |  | Fe-Cr-Ni-Co-Cu
388 | 29.15343 | 16.28587 | 12.25711 | 24.6116 | 17.69199 | 80.83962 | 0.291229 | 0.03214349 | 88.03729 | 0 | 0 | 0 |  | Fe-Cr-Ni-Co-Cu
389 | 30.16205 | 22.64692 | 14.31744 | 18.48127 | 14.39232 | 84.13962299 | 0.2837723 | 0.03374759 | 100.8036 | 0 | 0 | 0 |  | Fe-Cr-Ni-Co-Cu
390 | 29.80428 | 29.59903 | 15.66343 | 13.6289 | 11.30435 | 87.54716 | 0.2760768 | 0.03535108 | 114.1997 | 0 | 0 | 0 |  | Fe-Cr-Ni-Co-Cu
391 | 26.41871 | 39.73358 | 16.0202 | 8.578048 | 9.249466 | 91.75316 | 0.2658927 | 0.03684141 | 128.2555 | 0 | 0 | 0 |  | Fe-Cr-Ni-Co-Cu
392 | 19.3725 | 52.21135 | 16.07539 | 5.379753 | 6.961002 | 96.7776 | 0.2539921 | 0.03720656 | 136.7597 | 0 | 0 | 0 |  | Fe-Cr-Ni-Co-Cu
393 | 19.93016 | 2.650836 | 6.982771 | 52.07809 | 18.35815 | 75.40489 | 0.3069132 | 0.02231071 | 37.15092 | 0 | 0 | 0 |  | Fe-Cr-Ni-Co-Cu
394 | 26.78763 | 5.344383 | 7.039026 | 43.41151 | 17.41745 | 76.88977 | 0.3027242 | 0.02517462 | 50.38929 | 0 | 0 | 0 |  | Fe-Cr-Ni-Co-Cu
395 | 31.79365 | 8.073077 | 7.088638 | 36.60068 | 16.44395 | 78.33378 | 0.298818 | 0.0271772 | 60.84077 | 0 | 0 | 0 |  | Fe-Cr-Ni-Co-Cu
396 | 34.65093 | 12.54615 | 8.093579 | 30.4715 | 14.23784 | 80.70961 | 0.2931711 | 0.02990331 | 76.77417 | 0 | 0 | 0 |  | Fe-Cr-Ni-Co-Cu
397 | 36.89595 | 17.17587 | 9.18493 | 24.59045 | 12.15279 | 83.05647 | 0.2875999 | 0.03124189 | 86.2512 | 0 | 0 | 0 |  | Fe-Cr-Ni-Co-Cu
398 | 37.61542 | 23.04053 | 10.40449 | 18.80248 | 10.13709 | 85.77543 | 0.2811005 | 0.03299607 | 98.87154 | 0 | 0 | 0 |  | Fe-Cr-Ni-Co-Cu
399 | 37.03165 | 30.75072 | 11.57184 | 12.67397 | 7.971824 | 89.15008 | 0.2730044 | 0.03452759 | 111.4793 | 0 | 0 | 0 |  | Fe-Cr-Ni-Co-Cu
400 | 32.43624 | 41.52439 | 12.78498 | 7.487533 | 5.766853 | 93.53663 | 0.2625319 | 0.03618402 | 126.5954 | 0 | 0 | 0 |  | Fe-Cr-Ni-Co-Cu
401 | 23.60063 | 54.45538 | 12.94242 | 4.331277 | 4.670294 | 98.32133 | 0.2507729 | 0.03648862 | 134.0075 | 0 | 0 | 0 |  | Fe-Cr-Ni-Co-Cu
402 | 35.73454 | 5.395204 | 5.075686 | 42.80514 | 10.98942 | 79.10946 | 0.2994055 | 0.02424044 | 48.69342 | 0 | 1 | 0 |  | Fe-Cr-Ni-Co-Cu
403 | 39.8261 | 8.139477 | 5.104958 | 35.87667 | 11.0528 | 80.20084 | 0.2959899 | 0.02645855 | 59.68973 | 0 | 0 | 0 |  | Fe-Cr-Ni-Co-Cu
404 | 43.05362 | 11.84324 | 6.170872 | 28.91181 | 10.02047 | 81.9087 | 0.2915236 | 0.02878168 | 72.67275 | 0 | 0 | 0 |  | Fe-Cr-Ni-Co-Cu
405 | 44.36338 | 16.5217 | 7.253513 | 22.88732 | 8.974091 | 83.9275 | 0.28637 | 0.03020195 | 81.87515 | 0 | 0 | 0 |  | Fe-Cr-Ni-Co-Cu
406 | 44.82245 | 23.18426 | 8.375511 | 16.81757 | 6.800216 | 86.95591 | 0.2791409 | 0.03204826 | 94.95436 | 0 | 0 | 0 |  | Fe-Cr-Ni-Co-Cu
407 | 43.19422 | 29.92797 | 9.502502 | 11.66031 | 5.714992 | 89.63367 | 0.2724608 | 0.03373679 | 107.4644 | 0 | 0 | 0 |  | Fe-Cr-Ni-Co-Cu
408 | 38.25171 | 40.30007 | 11.63853 | 6.37351 | 3.436187 | 93.83885 | 0.2625604 | 0.0358082 | 124.6652 | 0 | 0 | 0 |  | Fe-Cr-Ni-Co-Cu
409 | 48.95808 | 8.204781 | 3.087549 | 33.0647 | 6.684886 | 81.74979 | 0.293381 | 0.02599181 | 59.27679 | 0 | 1 | 0 |  | Fe-Cr-Ni-Co-Cu
410 | 51.22315 | 11.92275 | 4.141533 | 25.98742 | 6.725158 | 83.10618 | 0.2893794 | 0.02743585 | 67.25799 | 0 | 1 | 0 |  | Fe-Cr-Ni-Co-Cu
411 | 52.60364 | 16.63346 | 5.216127 | 19.90003 | 5.646747 | 85.12181 | 0.284255 | 0.02893901 | 76.55536 | 0 | 1 | 0 |  | Fe-Cr-Ni-Co-Cu
412 | 53.54057 | 21.63242 | 6.370839 | 13.85832 | 4.597857 | 87.19802 | 0.2789846 | 0.03063879 | 87.36915 | 0 | 1 | 0 |  | Fe-Cr-Ni-Co-Cu
413 | 50.33547 | 28.11872 | 8.465105 | 8.498735 | 4.581973 | 89.41088 | 0.2730978 | 0.03271797 | 101.0672 | 0 | 0 | 0 |  | Fe-Cr-Ni-Co-Cu
414 | 30.79455 | 2.606461 | 11.77008 | 4.923682 | 49.90523 | 65.80757 | 0.3161312 | 0.02664124 | 43.86332 | 1 | 0 | 0 |  | Fe-Cr-Ni-Co-Cu
415 | 36.78974 | 4.391392 | 10.90669 | 4.977282 | 42.9349 | 68.85806 | 0.3106275 | 0.02718661 | 49.65359 | 1 | 0 | 0 |  | Fe-Cr-Ni-Co-Cu
416 | 42.33358 | 6.270475 | 10.11278 | 4.061182 | 37.22199 | 71.50156 | 0.3057335 | 0.02716843 | 52.64478 | 1 | 0 | 0 |  | Fe-Cr-Ni-Co-Cu
417 | 47.27699 | 9.881356 | 9.127137 | 4.072621 | 29.64189 | 75.31308 | 0.298656 | 0.02730631 | 57.45015 | 0 | 0 | 0 |  | Fe-Cr-Ni-Co-Cu
418 | 52.17003 | 12.83049 | 7.242383 | 3.11621 | 24.64088 | 78.07671 | 0.2932467 | 0.02691946 | 58.57176 | 0 | 0 | 0 |  | Fe-Cr-Ni-Co-Cu
419 | 19.42176 | 2.583216 | 18.46976 | 5.855726 | 53.66954 | 64.00281 | 0.3200287 | 0.02644639 | 40.65832 | 1 | 0 | 0 |  | Fe-Cr-Ni-Co-Cu
420 | 25.23924 | 4.351636 | 16.7032 | 6.905111 | 46.80082 | 67.09666 | 0.314337 | 0.02757014 | 48.82603 | 1 | 0 | 0 |  | Fe-Cr-Ni-Co-Cu
421 | 29.90224 | 6.090063 | 15.71491 | 7.888671 | 40.40412 | 69.92123 | 0.3093391 | 0.02831383 | 55.43745 | 1 | 0 | 0 |  | Fe-Cr-Ni-Co-Cu
422 | 34.3252 | 8.877295 | 14.03062 | 8.049348 | 34.71754 | 72.92076 | 0.3035666 | 0.02881378 | 61.305 | 1 | 0 | 0 |  | Fe-Cr-Ni-Co-Cu
423 | 38.5809 | 12.57218 | 11.15176 | 9.160413 | 28.53475 | 76.40748 | 0.2968072 | 0.02915029 | 67.02921 | 0 | 0 | 0 |  | Fe-Cr-Ni-Co-Cu
424 | 42.90352 | 16.34116 | 9.224036 | 8.231716 | 23.29957 | 79.54381 | 0.290569 | 0.02939685 | 71.81239 | 0 | 0 | 0 |  | Fe-Cr-Ni-Co-Cu
425 | 45.83308 | 21.3363 | 7.330904 | 7.360028 | 18.13968 | 83.02962 | 0.2834874 | 0.02994056 | 78.37347 | 0 | 0 | 0 |  | Fe-Cr-Ni-Co-Cu
426 | 11.04318 | 2.570421 | 28.05106 | 3.884482 | 54.45086 | 63.08658 | 0.3226687 | 0.02676874 | 40.29317 | 1 |  | 0 |  | Fe-Cr-Ni-Co-Cu
427 | 14.69412 | 3.420217 | 26.06307 | 7.753071 | 48.06952 | 65.62672 | 0.318471 | 0.02739204 | 45.92823 | 1 | 0 | 0 |  | Fe-Cr-Ni-Co-Cu
428 | 19.67371 | 5.233453 | 23.63287 | 9.886149 | 41.57382 | 68.62248 | 0.3130261 | 0.02832978 | 53.62675 | 1 |  | 0 |  | Fe-Cr-Ni-Co-Cu
429 | 23.40768 | 7.845688 | 20.66693 | 11.85659 | 36.22311 | 71.52671 | 0.3074151 | 0.02933989 | 61.72543 | 1 | 0 | 0 |  | Fe-Cr-Ni-Co-Cu
430 | 26.74605 | 11.56153 | 17.06825 | 13.10404 | 31.52013 | 74.63661 | 0.3009814 | 0.03023131 | 69.79251 | 1 | 0 | 0 |  | Fe-Cr-Ni-Co-Cu
431 | 29.9155 | 15.27403 | 14.20041 | 14.25682 | 26.35325 | 77.80169 | 0.2947267 | 0.03127443 | 79.03545 | 0 | 0 | 0 |  | Fe-Cr-Ni-Co-Cu
432 | 33.23114 | 20.92976 | 11.30049 | 13.40818 | 21.13043 | 81.66339 | 0.2866059 | 0.03200625 | 87.60769 | 0 | 0 | 0 |  | Fe-Cr-Ni-Co-Cu
433 | 35.59423 | 26.69594 | 8.313911 | 12.52041 | 16.8755 | 85.1929 | 0.2790216 | 0.0324934 | 94.49137 | 0 | 0 | 0 |  | Fe-Cr-Ni-Co-Cu
434 | 37.00897 | 33.5257 | 6.308046 | 9.499659 | 13.65762 | 88.69371 | 0.2710247 | 0.03289755 | 100.7022 | 0 | 0 | 0 |  | Fe-Cr-Ni-Co-Cu
435 | 9.259782 | 2.586379 | 36.98475 | 5.862896 | 45.3062 | 65.53865 | 0.3203747 | 0.02756991 | 46.2619 | 1 | 1 | 1 | 46.2619 | Fe-Cr-Ni-Co-Cu
436 | 12.23502 | 3.505028 | 33.63401 | 9.931655 | 40.69428 | 67.58123 | 0.3168351 | 0.02787701 | 50.28604 | 1 | 0 | 0 |  | Fe-Cr-Ni-Co-Cu
437 | 15.19154 | 6.187993 | 28.9413 | 14.02717 | 35.65201 | 70.50048 | 0.3111125 | 0.02914664 | 59.48026 | 1 | 0 | 0 |  | Fe-Cr-Ni-Co-Cu
438 | 18.00522 | 8.822973 | 24.90136 | 17.0002 | 31.27024 | 73.12974 | 0.3059257 | 0.03034342 | 68.42274 | 1 | 0 | 0 |  | Fe-Cr-Ni-Co-Cu
439 | 20.09881 | 13.36633 | 20.11959 | 19.18955 | 27.22572 | 76.37741 | 0.298938 | 0.03199469 | 80.7861 | 0 | 0 | 0 |  | Fe-Cr-Ni-Co-Cu
440 | 23.21459 | 18.0115 | 16.26702 | 19.39383 | 23.11306 | 79.6152 | 0.2919782 | 0.03300273 | 90.35699 | 0 | 0 | 0 |  | Fe-Cr-Ni-Co-Cu
441 | 25.70224 | 23.92991 | 12.46859 | 18.77718 | 19.12207 | 83.22228 | 0.2840227 | 0.03369059 | 98.81622 | 0 | 0 | 0 |  | Fe-Cr-Ni-Co-Cu
442 | 27.49225 | 31.08145 | 9.288232 | 17.61414 | 14.52393 | 87.35601 | 0.2750639 | 0.03457045 | 109.1591 | 0 | 0 | 0 |  | Fe-Cr-Ni-Co-Cu
443 | 28.13477 | 40.22758 | 6.336871 | 12.72409 | 12.57669 | 91.33317 | 0.2651155 | 0.03419619 | 111.4678 | 0 | 0 | 0 |  | Fe-Cr-Ni-Co-Cu
444 | 7.44779 | 2.600332 | 44.03401 | 8.841788 | 37.07608 | 67.7881 | 0.3183367 | 0.02736316 | 48.17698 | 1 | 1 | 1 | 48.17698 | Fe-Cr-Ni-Co-Cu
445 | 9.461198 | 4.404395 | 38.78368 | 13.97766 | 33.37307 | 69.94632 | 0.3141668 | 0.02817202 | 54.40205 | 1 | 0 | 0 |  | Fe-Cr-Ni-Co-Cu
446 | 11.43877 | 7.099999 | 33.06362 | 19.11226 | 29.28535 | 72.57741 | 0.3089351 | 0.02953046 | 63.85894 | 1 | 0 | 0 |  | Fe-Cr-Ni-Co-Cu
447 | 13.31719 | 10.62762 | 27.99502 | 22.08347 | 25.97671 | 75.23821 | 0.3032392 | 0.03137846 | 76.16814 | 1 | 0 | 0 |  | Fe-Cr-Ni-Co-Cu
448 | 15.37188 | 15.20638 | 23.22593 | 24.33203 | 21.86378 | 78.50747 | 0.2963204 | 0.0332922 | 90.5383 | 0 | 0 | 0 |  | Fe-Cr-Ni-Co-Cu
449 | 17.4541 | 19.86176 | 18.34576 | 25.58144 | 18.75695 | 81.45365 | 0.2897873 | 0.03445822 | 101.0033 | 0 | 0 | 0 |  | Fe-Cr-Ni-Co-Cu
450 | 19.663 | 27.46067 | 13.43388 | 24.89953 | 14.54292 | 85.77931 | 0.2800847 | 0.03566751 | 113.8718 | 0 | 0 | 0 |  | Fe-Cr-Ni-Co-Cu
451 | 19.88632 | 35.17857 | 9.406006 | 23.0838 | 12.4453 | 89.3799 | 0.2713661 | 0.03601659 | 120.6024 | 0 | 0 | 0 |  | Fe-Cr-Ni-Co-Cu
452 | 20.23354 | 47.09579 | 6.380158 | 17.08135 | 9.209166 | 94.69459 | 0.2585585 | 0.03548115 | 123.6804 | 0 | 0 | 0 |  | Fe-Cr-Ni-Co-Cu
453 | 6.630825 | 2.645823 | 49.78262 | 13.99451 | 26.94622 | 70.73649 | 0.3154188 | 0.02614835 | 46.886 | 1 | 1 | 1 | 46.886 | Fe-Cr-Ni-Co-Cu
454 | 7.542678 | 5.266923 | 41.62202 | 20.89369 | 24.6747 | 72.84742 | 0.3108462 | 0.02799233 | 57.18006 | 1 | 0 | 0 |  | Fe-Cr-Ni-Co-Cu
455 | 8.537889 | 7.949148 | 35.89622 | 26.02804 | 21.58869 | 75.12368 | 0.3062354 | 0.02959204 | 67.40932 | 1 | 0 | 0 |  | Fe-Cr-Ni-Co-Cu
456 | 10.61634 | 11.68142 | 29.41836 | 28.51677 | 19.76711 | 77.44961 | 0.3007372 | 0.03166995 | 80.7966 | 1 | 0 | 0 |  | Fe-Cr-Ni-Co-Cu
457 | 11.5553 | 16.13774 | 24.29123 | 30.48467 | 17.53107 | 80.077 | 0.2947225 | 0.0338643 | 95.99356 | 0 | 0 | 0 |  | Fe-Cr-Ni-Co-Cu
458 | 13.50036 | 22.44541 | 18.24434 | 31.54563 | 14.26426 | 83.72968 | 0.2864137 |  |  | 0 | 0 | 0 |  | Fe-Cr-Ni-Co-Cu
459 | 14.77921 | 29.35485 | 13.46299 | 31.19186 | 11.2111 | 87.41458 | 0.2779672 |  |  | 0 | 0 | 0 |  | Fe-Cr-Ni-Co-Cu
460 | 15.14353 | 39.47801 | 8.489148 | 27.69934 | 9.189973 | 91.88574 | 0.266844 | 0.03701355 | 130.3403 | 0 | 0 | 0 |  | Fe-Cr-Ni-Co-Cu
461 | 15.25321 | 52.07182 | 5.344145 | 20.38843 | 6.942399 | 97.11573 | 0.2537521 | 0.03582706 | 129.1188 | 0 | 0 | 0 |  | Fe-Cr-Ni-Co-Cu
462 | 6.606659 | 2.636181 | 51.58524 | 20.91526 | 18.25665 | 73.39026 | 0.3127055 | 0.02427913 | 42.24067 | 1 | 1 | 1 | 42.24067 | Fe-Cr-Ni-Co-Cu
463 | 6.632806 | 5.293228 | 42.82585 | 27.99738 | 17.25074 | 75.10894 | 0.3086874 | 0.02681381 | 54.76234 | 1 | 1 | 1 | 54.76234 | Fe-Cr-Ni-Co-Cu
464 | 6.659689 | 7.972023 | 35.99952 | 33.13066 | 16.23811 | 76.75099 | 0.3048532 | 0.02893483 | 66.43907 | 1 | 0 | 0 |  | Fe-Cr-Ni-Co-Cu
465 | 7.593823 | 12.37282 | 29.93161 | 36.06062 | 14.04114 | 79.40588 | 0.2987997 | 0.03196929 | 84.976 | 1 | 0 | 0 |  | Fe-Cr-Ni-Co-Cu
466 | 8.60978 | 16.92284 | 24.13232 | 38.3613 | 11.97376 | 82.03351 | 0.2927587 | 0.03430242 | 101.4601 | 1 | 0 | 0 |  | Fe-Cr-Ni-Co-Cu
467 | 9.752642 | 22.70034 | 18.45156 | 39.10804 | 9.987417 | 85.05953 | 0.2855756 | 0.03615827 | 116.5296 | 0 | 0 | 0 |  | Fe-Cr-Ni-Co-Cu
468 | 10.85378 | 30.31604 | 12.44537 | 38.52568 | 7.859136 | 88.76717 | 0.2766222 | 0.03759099 | 130.5007 | 0 | 0 | 0 |  | Fe-Cr-Ni-Co-Cu
469 | 12.02631 | 41.05576 | 7.373736 | 33.84242 | 5.70177 | 93.4957 | 0.2648493 | 0.03803253 | 139.6667 | 0 | 0 | 0 |  | Fe-Cr-Ni-Co-Cu
470 | 12.23288 | 54.09939 | 4.285936 | 24.74204 | 4.639763 | 98.51678 | 0.2516413 | 0.03635954 | 134.6897 | 0 | 0 | 0 |  | Fe-Cr-Ni-Co-Cu
471 | 4.754879 | 5.312401 | 41.98141 | 37.13055 | 10.82076 | 77.12096 | 0.3068787 | 0.02537896 | 50.7765 | 1 | 1 | 1 | 50.7765 | Fe-Cr-Ni-Co-Cu
472 | 4.770459 | 7.994711 | 35.09914 | 41.27948 | 10.85622 | 78.43318 | 0.303411 | 0.02809953 | 64.68008 | 1 | 1 | 1 | 64.68008 | Fe-Cr-Ni-Co-Cu
473 | 5.757814 | 11.61502 | 28.24247 | 44.55733 | 9.827368 | 80.44659 | 0.2985267 | 0.03081813 | 80.74473 | 1 | 0 | 0 |  | Fe-Cr-Ni-Co-Cu
474 | 6.765094 | 16.1964 | 22.3479 | 45.89321 | 8.797396 | 82.76876 | 0.2927743 | 0.03352341 | 98.43994 | 1 | 0 | 0 |  | Fe-Cr-Ni-Co-Cu
475 | 7.811936 | 22.72892 | 16.42203 | 46.37045 | 6.66666 | 86.12881 | 0.2848094 | 0.03628863 | 119.3811 | 0 | 0 | 0 |  | Fe-Cr-Ni-Co-Cu
476 | 8.873911 | 29.376 | 11.39996 | 44.74054 | 5.609588 | 89.11487 | 0.2772279 | 0.03775042 | 132.52 | 0 | 0 | 0 |  | Fe-Cr-Ni-Co-Cu
477 | 10.90676 | 39.69552 | 6.253058 | 39.76003 | 3.38464 | 93.72336 | 0.2657815 | 0.03857752 | 144.1499 | 0 | 0 | 0 |  | Fe-Cr-Ni-Co-Cu
478 | 2.867949 | 8.010557 | 32.15425 | 50.44061 | 6.526641 | 79.86969 | 0.3021467 | 0.02715568 | 62.14787 | 1 | 1 | 1 | 62.14787 | Fe-Cr-Ni-Co-Cu
479 | 3.843143 | 11.62894 | 25.24671 | 52.72178 | 6.559431 | 81.54814 | 0.2976104 | 0.03031598 | 79.83332 | 1 | 1 | 1 | 79.83332 | Fe-Cr-Ni-Co-Cu
480 | 4.838042 | 16.21594 | 19.32375 | 54.11725 | 5.505009 | 83.8753 | 0.2918902 | 0.03321419 | 98.55899 | 1 | 1 | 1 | 98.55899 | Fe-Cr-Ni-Co-Cu
481 | 5.907929 | 21.0854 | 13.45444 | 55.07063 | 4.481593 | 86.26665 | 0.285969 | 0.0353349 | 114.3165 | 0 | 0 | 0 |  | Fe-Cr-Ni-Co-Cu
482 | 7.869793 | 27.4767 | 8.271829 | 51.90432 | 4.477356 | 88.86264 | 0.278774 | 0.03727789 | 129.6778 | 0 | 0 | 0 |  | Fe-Cr-Ni-Co-Cu
483 | 2.85461 | 29.23544 | 12.00176 | 5.020602 | 50.88758 | 75.33589 | 0.2897238 | 0.02986358 | 66.96171 | 0 | 0 | 0 |  | Fe-Cr-Ni-Co-Cu
484 | 4.823307 | 35.02754 | 11.15336 | 5.089851 | 43.90594 | 79.75414 | 0.2809424 | 0.03062328 | 76.05797 | 0 | 0 | 0 |  | Fe-Cr-Ni-Co-Cu
485 | 6.904372 | 40.40629 | 10.36727 | 4.163383 | 38.15869 | 83.56751 | 0.2733007 | 0.03081123 | 81.66393 | 0 | 0 | 0 |  | Fe-Cr-Ni-Co-Cu
486 | 10.88849 | 45.15865 | 9.363874 | 4.178255 | 30.41074 | 87.69323 | 0.2659576 | 0.03138611 | 89.70838 | 0 | 0 | 0 |  | Fe-Cr-Ni-Co-Cu
487 | 14.15548 | 49.89335 | 7.439316 | 3.200944 | 25.31091 | 90.99282 | 0.2595044 | 0.0307789 | 90.24394 | 0 | 0 | 0 |  | Fe-Cr-Ni-Co-Cu
488 | 2.806757 | 18.29249 | 18.68424 | 5.923726 | 54.29278 | 69.67999 | 0.3041577 | 0.03047925 | 62.48934 | 0 | 0 | 0 |  | Fe-Cr-Ni-Co-Cu
489 | 4.741167 | 23.83686 | 16.94347 | 7.004441 | 47.47405 | 74.09855 | 0.2950983 | 0.03172312 | 74.14776 | 0 | 0 | 0 |  | Fe-Cr-Ni-Co-Cu
490 | 6.64821 | 28.29611 | 15.97221 | 8.01783 | 41.06564 | 77.86203 | 0.2878598 | 0.0326965 | 84.1319 | 0 | 0 | 0 |  | Fe-Cr-Ni-Co-Cu
491 | 9.700605 | 32.51408 | 14.27464 | 8.189342 | 35.32134 | 81.32232 | 0.2811427 | 0.03320984 | 91.69056 | 0 | 0 | 0 |  | Fe-Cr-Ni-Co-Cu
492 | 13.74093 | 36.55259 | 11.34799 | 9.321608 | 29.03687 | 84.87346 | 0.2745298 | 0.03335563 | 97.45825 | 0 | 0 | 0 |  | Fe-Cr-Ni-Co-Cu
493 | 17.86373 | 40.65579 | 9.388159 | 8.378183 | 23.71414 | 88.06559 | 0.2683984 | 0.03328992 | 101.2854 | 0 | 0 | 0 |  | Fe-Cr-Ni-Co-Cu
494 | 23.28449 | 43.35776 | 7.44861 | 7.478202 | 18.43093 | 90.6921 | 0.2637691 | 0.03316804 | 103.9999 | 0 | 0 | 0 |  | Fe-Cr-Ni-Co-Cu
495 | 2.776654 | 10.34074 | 28.21218 | 3.906795 | 54.76362 | 65.91641 | 0.3147471 | 0.03016235 | 56.26053 | 1 | 0 | 0 |  | Fe-Cr-Ni-Co-Cu
496 | 3.70166 | 13.78563 | 26.26265 | 7.812441 | 48.43762 | 69.39198 | 0.3081053 | 0.03135171 | 66.28023 | 1 | 0 | 0 |  | Fe-Cr-Ni-Co-Cu
497 | 5.676062 | 18.49632 | 23.86412 | 9.982885 | 41.98062 | 73.41569 | 0.3000413 | 0.03302141 | 79.92739 | 0 | 0 | 0 |  | Fe-Cr-Ni-Co-Cu
498 | 8.514725 | 22.02106 | 20.88265 | 11.98035 | 36.60121 | 76.62343 | 0.2937848 | 0.03356671 | 87.45255 | 0 | 0 | 0 |  | Fe-Cr-Ni-Co-Cu
499 | 12.54173 | 25.15024 | 17.23857 | 13.2348 | 31.83467 | 79.49249 | 0.2881354 | 0.03390607 | 93.5584 | 0 | 0 | 0 |  | Fe-Cr-Ni-Co-Cu
500 | 16.55954 | 28.11456 | 14.33394 | 14.39089 | 26.60107 | 82.36281 | 0.2828006 | 0.03417143 | 99.2444 | 0 | 0 | 0 |  | Fe-Cr-Ni-Co-Cu
501 | 22.64779 | 31.17073 | 11.38489 | 13.50833 | 21.28825 | 85.27124 | 0.2772766 | 0.03407873 | 102.8669 | 0 | 0 | 0 |  | Fe-Cr-Ni-Co-Cu
502 | 28.81063 | 33.29871 | 8.35378 | 12.58045 | 16.95643 | 87.50148 | 0.2731039 | 0.03367602 | 103.6262 | 0 | 0 | 0 |  | Fe-Cr-Ni-Co-Cu
503 | 36.03358 | 34.48076 | 6.312399 | 9.506216 | 13.66704 | 89.02501 | 0.2701805 | 0.03303824 | 101.8662 | 0 | 0 | 0 |  | Fe-Cr-Ni-Co-Cu
504 | 2.790407 | 8.659969 | 37.1508 | 5.889219 | 45.50961 | 67.75987 | 0.3143073 | 0.03121578 | 63.52468 | 1 | 0 | 0 |  | Fe-Cr-Ni-Co-Cu
505 | 3.78674 | 11.45827 | 33.83161 | 9.990005 | 40.93337 | 70.48236 | 0.3090029 | 0.03258252 | 73.81154 | 1 | 0 | 0 |  | Fe-Cr-Ni-Co-Cu
506 | 6.685692 | 14.22782 | 29.11284 | 14.11031 | 35.86333 | 73.42022 | 0.3033269 | 0.03319448 | 81.33363 | 0 | 0 | 0 |  | Fe-Cr-Ni-Co-Cu
507 | 9.532495 | 16.86282 | 25.04868 | 17.10077 | 31.45523 | 76.03629 | 0.2982553 | 0.03346069 | 86.65884 | 0 | 0 | 0 |  | Fe-Cr-Ni-Co-Cu
508 | 14.41336 | 18.78726 | 20.19958 | 19.26584 | 27.33396 | 78.32551 | 0.2938437 | 0.03341569 | 89.9643 | 0 | 0 | 0 |  | Fe-Cr-Ni-Co-Cu
509 | 19.39724 | 21.67162 | 16.31054 | 19.44571 | 23.17489 | 80.9211 | 0.288593 | 0.0336087 | 94.73738 | 0 | 0 | 0 |  | Fe-Cr-Ni-Co-Cu
510 | 25.70224 | 23.92991 | 12.46859 | 18.77718 | 19.12207 | 83.22228 | 0.2840227 | 0.03391787 | 100.0924 | 0 | 0 | 0 |  | Fe-Cr-Ni-Co-Cu
511 | 33.24838 | 25.49293 | 9.250653 | 17.54287 | 14.46516 | 85.39445 | 0.280061 | 0.03312909 | 98.66652 | 0 | 0 | 0 |  | Fe-Cr-Ni-Co-Cu
512 | 42.76253 | 25.92525 | 6.271688 | 12.59321 | 12.44732 | 86.36106 | 0.2777456 | 0.03182325 | 92.44286 | 0 | 0 | 0 |  | Fe-Cr-Ni-Co-Cu
513 | 2.801915 | 6.956548 | 44.1758 | 8.87026 | 37.19547 | 69.38758 | 0.3140615 | 0.0308188 | 64.31017 | 1 | 0 | 0 |  | Fe-Cr-Ni-Co-Cu
514 | 4.746081 | 8.837618 | 38.91061 | 14.0234 | 33.48229 | 71.56941 | 0.3098682 | 0.0317834 | 71.96487 | 1 | 0 | 0 |  | Fe-Cr-Ni-Co-Cu
515 | 7.645952 | 10.67807 | 33.15078 | 19.16264 | 29.36255 | 73.88248 | 0.3055127 | 0.03217226 | 77.62495 | 1 | 0 | 0 |  | Fe-Cr-Ni-Co-Cu
516 | 11.42973 | 12.41517 | 28.03179 | 22.11248 | 26.01083 | 75.88703 | 0.3015504 | 0.03236957 | 81.8327 | 1 | 0 | 0 |  | Fe-Cr-Ni-Co-Cu
517 | 16.32181 | 14.30242 | 23.21055 | 24.31592 | 21.84931 | 78.18135 | 0.2971616 | 0.0329136 | 88.17944 | 1 | 0 | 0 |  | Fe-Cr-Ni-Co-Cu
518 | 21.27588 | 16.20718 | 18.29682 | 25.51321 | 18.70691 | 80.14364 | 0.2931449 | 0.03317511 | 92.48877 | 0 | 0 | 0 |  | Fe-Cr-Ni-Co-Cu
519 | 29.29589 | 18.18384 | 13.34342 | 24.73187 | 14.44499 | 82.48533 | 0.2884584 | 0.03293882 | 94.54888 | 0 | 0 | 0 |  | Fe-Cr-Ni-Co-Cu
520 | 37.32338 | 18.28932 | 9.291336 | 22.80238 | 12.29358 | 83.42976 | 0.2864388 | 0.03177227 | 89.4693 | 0 | 0 | 0 |  | Fe-Cr-Ni-Co-Cu
521 | 49.54692 | 18.45214 | 6.249369 | 16.73119 | 9.020384 | 84.724 | 0.2836853 | 0.02991639 | 80.97592 | 0 | 0 | 0 |  | Fe-Cr-Ni-Co-Cu
522 | 2.849226 | 6.18976 | 49.91303 | 14.03117 | 27.01681 | 72.04211 | 0.3120186 | 0.03051464 | 66.91337 | 1 | 0 | 0 |  | Fe-Cr-Ni-Co-Cu
523 | 5.664374 | 7.031707 | 41.67621 | 20.92089 | 24.70682 | 73.49562 | 0.3091674 | 0.02955699 | 64.77137 | 1 | 0 | 0 |  | Fe-Cr-Ni-Co-Cu
524 | 8.537889 | 7.949148 | 35.89622 | 26.02804 | 21.58869 | 75.12368 | 0.3062354 | 0.02959204 | 67.40932 | 1 | 0 | 0 |  | Fe-Cr-Ni-Co-Cu
525 | 12.52991 | 9.87114 | 29.37925 | 28.47887 | 19.74083 | 76.79056 | 0.3024258 | 0.03109693 | 77.18797 | 1 | 0 | 0 |  | Fe-Cr-Ni-Co-Cu
526 | 17.26417 | 10.7158 | 24.19484 | 30.3637 | 17.4615 | 78.11347 | 0.2997308 | 0.03071346 | 77.23335 | 1 | 0 | 0 |  | Fe-Cr-Ni-Co-Cu
527 | 23.93273 | 12.47816 | 18.11186 | 31.31657 | 14.16068 | 80.1492 | 0.2954892 | 0.03067448 | 79.8234 | 0 | 0 | 0 |  | Fe-Cr-Ni-Co-Cu
528 | 31.16897 | 13.60297 | 13.30926 | 30.83571 | 11.08309 | 81.80165 | 0.2921151 | 0.03130728 | 85.4949 | 0 | 0 | 0 |  | Fe-Cr-Ni-Co-Cu
529 | 41.61959 | 13.83916 | 8.332527 | 27.1883 | 9.020422 | 82.8457 | 0.2895683 | 0.03035482 | 81.77573 | 0 | 0 | 0 |  | Fe-Cr-Ni-Co-Cu
530 | 54.40255 | 13.81395 | 5.198341 | 19.83217 | 6.752991 | 83.79554 | 0.2871444 | 0.02782611 | 69.65806 | 0 | 1 | 0 |  | Fe-Cr-Ni-Co-Cu
531 | 2.838816 | 6.167144 | 51.71988 | 20.96985 | 18.3043 | 74.69395 | 0.3093835 | 0.02865194 | 62.0876 | 1 | 1 | 1 | 62.0876 | Fe-Cr-Ni-Co-Cu
532 | 5.688979 | 6.17947 | 42.85385 | 28.01569 | 17.26201 | 75.43535 | 0.3078577 | 0.02778139 | 59.35594 | 1 | 1 | 1 | 59.35594 | Fe-Cr-Ni-Co-Cu
533 | 8.551238 | 6.192337 | 35.95235 | 33.08724 | 16.21684 | 76.09723 | 0.3065112 | 0.02724189 | 58.02509 | 1 | 1 | 1 | 58.02509 | Fe-Cr-Ni-Co-Cu
534 | 13.2372 | 7.042523 | 29.81451 | 35.91955 | 13.98621 | 77.4582 | 0.3037178 | 0.02688638 | 58.2318 | 1 | 1 | 1 | 58.2318 | Fe-Cr-Ni-Co-Cu
535 | 18.05709 | 7.963549 | 23.97417 | 38.1099 | 11.89529 | 78.778 | 0.3009473 | 0.02733895 | 62.00326 | 1 | 1 | 1 | 62.00326 | Fe-Cr-Ni-Co-Cu
536 | 24.13811 | 8.989455 | 18.26729 | 38.71748 | 9.887674 | 80.11245 | 0.2979781 | 0.02833836 | 68.48196 | 0 | 1 | 0 |  | Fe-Cr-Ni-Co-Cu
537 | 32.08113 | 9.956312 | 12.26183 | 37.9575 | 7.743229 | 81.48604 | 0.2948178 | 0.02827515 | 69.83413 | 0 | 1 | 0 |  | Fe-Cr-Ni-Co-Cu
538 | 43.14242 | 10.95477 | 7.214199 | 33.11021 | 5.578407 | 82.86076 | 0.2913603 | 0.02842254 | 72.24787 | 0 | 1 | 0 |  | Fe-Cr-Ni-Co-Cu
539 | 56.32449 | 11.04012 | 4.154518 | 23.98338 | 4.497496 | 83.50616 | 0.2890677 | 0.02638031 | 62.57503 | 0 | 1 | 0 |  | Fe-Cr-Ni-Co-Cu
540 | 5.702116 | 4.424099 | 41.9539 | 37.10622 | 10.81367 | 76.79263 | 0.3076997 | 0.02418696 | 45.40213 | 1 | 1 | 1 | 45.40213 | Fe-Cr-Ni-Co-Cu
541 | 8.564288 | 4.429848 | 35.00701 | 41.17113 | 10.82772 | 77.11933 | 0.3066975 | 0.02397999 | 45.07284 | 1 | 1 | 1 | 45.07284 | Fe-Cr-Ni-Co-Cu
542 | 12.41774 | 5.336059 | 28.11225 | 44.35189 | 9.782057 | 78.14348 | 0.3042784 | 0.02481528 | 49.89083 | 1 | 1 | 1 | 49.89083 | Fe-Cr-Ni-Co-Cu
543 | 17.26936 | 6.252762 | 22.18527 | 45.55924 | 8.733375 | 79.14289 | 0.3018179 | 0.02562183 | 54.66657 | 1 | 1 | 1 | 54.66657 | Fe-Cr-Ni-Co-Cu
544 | 24.13601 | 7.190939 | 16.23618 | 45.84566 | 6.59121 | 80.50732 | 0.2987839 | 0.02604588 | 58.17177 | 0 | 1 | 0 |  | Fe-Cr-Ni-Co-Cu
545 | 31.06588 | 8.13479 | 11.22444 | 44.05167 | 5.523217 | 81.4919 | 0.2961634 | 0.02639178 | 60.86057 | 0 | 1 | 0 |  | Fe-Cr-Ni-Co-Cu
546 | 41.72265 | 9.93725 | 6.119176 | 38.90875 | 3.312174 | 83.17863 | 0.2919135 | 0.02627005 | 61.9729 | 0 | 1 | 0 |  | Fe-Cr-Ni-Co-Cu
547 | 8.56995 | 2.659666 | 32.02757 | 50.24189 | 6.500928 | 77.89137 | 0.3070398 | 0.01975478 | 29.10101 | 1 | 1 | 1 | 29.10101 | Fe-Cr-Ni-Co-Cu
548 | 12.41618 | 3.556925 | 25.09706 | 52.40928 | 6.520551 | 78.5788 | 0.3049621 | 0.02132769 | 35.84333 | 1 | 1 | 1 | 35.84333 | Fe-Cr-Ni-Co-Cu
549 | 17.26718 | 4.465694 | 19.15758 | 53.65188 | 5.45767 | 79.57852 | 0.3025155 | 0.02243083 | 41.31919 | 1 | 1 | 1 | 41.31919 | Fe-Cr-Ni-Co-Cu
550 | 22.38864 | 5.437774 | 13.30091 | 54.44222 | 4.430453 | 80.58052 | 0.3000148 | 0.02425405 | 50.22103 | 0 | 1 | 0 |  | Fe-Cr-Ni-Co-Cu
551 | 29.07778 | 7.219383 | 8.1502 | 51.14111 | 4.411521 | 81.56753 | 0.2968293 | 0.02496528 | 54.34465 | 0 | 1 | 0 |  | Fe-Cr-Ni-Co-Cu
552 | 30.8661 | 4.354196 | 11.79743 | 2.961074 | 50.0212 | 66.47852 | 0.3140998 | 0.02678884 | 45.10021 | 1 | 0 | 0 |  | Fe-Cr-Ni-Co-Cu
553 | 36.78974 | 4.391392 | 10.90669 | 4.977282 | 42.9349 | 68.85806 | 0.3106275 | 0.02718661 | 49.65359 | 1 | 0 | 0 |  | Fe-Cr-Ni-Co-Cu
554 | 42.18234 | 3.570327 | 10.07665 | 7.081678 | 37.08901 | 70.48186 | 0.3087495 | 0.02697222 | 50.87152 | 1 | 0 | 0 |  | Fe-Cr-Ni-Co-Cu
555 | 46.88366 | 3.563326 | 9.051201 | 11.10653 | 29.39528 | 72.95129 | 0.3055478 | 0.02655181 | 52.08612 | 1 | 0 | 0 |  | Fe-Cr-Ni-Co-Cu
556 | 51.47766 | 2.712903 | 7.146266 | 14.34931 | 24.31386 | 74.32417 | 0.3041073 | 0.02534744 | 48.63154 | 0 | 0 | 0 |  | Fe-Cr-Ni-Co-Cu
557 | 19.48893 | 5.184299 | 18.53363 | 2.937989 | 53.85515 | 65.01189 | 0.3169577 | 0.02707781 | 44.05094 | 1 | 0 | 0 |  | Fe-Cr-Ni-Co-Cu
558 | 25.29799 | 6.106471 | 16.74208 | 4.943703 | 46.90976 | 67.77081 | 0.312312 | 0.02791262 | 50.89803 | 1 | 0 | 0 |  | Fe-Cr-Ni-Co-Cu
559 | 29.93698 | 6.968161 | 15.73317 | 6.910609 | 40.45107 | 70.25568 | 0.3083464 | 0.02847554 | 56.46723 | 1 | 0 | 0 |  | Fe-Cr-Ni-Co-Cu
560 | 34.24408 | 7.085053 | 13.99746 | 10.03791 | 34.63549 | 72.24398 | 0.3055551 | 0.02851492 | 59.30743 | 1 | 0 | 0 |  | Fe-Cr-Ni-Co-Cu
561 | 38.35116 | 8.033986 | 11.08535 | 14.16468 | 28.36483 | 74.71174 | 0.301737 | 0.02839747 | 61.93235 | 1 | 0 | 0 |  | Fe-Cr-Ni-Co-Cu
562 | 42.39008 | 7.175822 | 9.11365 | 18.29971 | 23.02074 | 76.14765 | 0.300357 | 0.02770695 | 60.72674 | 0 | 0 | 0 |  | Fe-Cr-Ni-Co-Cu
563 | 44.94309 | 6.367562 | 7.188551 | 23.71336 | 17.78744 | 77.52973 | 0.2992038 | 0.0267114 | 57.96861 | 0 | 0 | 0 |  | Fe-Cr-Ni-Co-Cu
564 | 11.05582 | 3.431151 | 28.08316 | 2.916696 | 54.51317 | 63.42392 | 0.3216432 | 0.0271487 | 42.03993 | 1 | 0 | 0 |  | Fe-Cr-Ni-Co-Cu
565 | 14.76148 | 6.871791 | 26.18255 | 3.894306 | 48.28988 | 66.96663 | 0.3144476 | 0.02878868 | 52.91626 | 1 | 0 | 0 |  | Fe-Cr-Ni-Co-Cu
566 | 19.76572 | 8.763213 | 23.74339 | 5.95943 | 41.76825 | 69.97877 | 0.3090019 | 0.0295624 | 60.32415 | 1 | 0 | 0 |  | Fe-Cr-Ni-Co-Cu
567 | 23.48964 | 10.49754 | 20.73929 | 8.923579 | 36.34994 | 72.5359 | 0.304449 | 0.03008262 | 66.12957 | 1 | 0 | 0 |  | Fe-Cr-Ni-Co-Cu
568 | 26.74605 | 11.56153 | 17.06825 | 13.10404 | 31.52013 | 74.63661 | 0.3009814 | 0.03023131 | 69.79251 | 1 | 0 | 0 |  | Fe-Cr-Ni-Co-Cu
569 | 29.8083 | 12.53354 | 14.14952 | 17.24982 | 26.25882 | 76.77842 | 0.2976842 | 0.030438 | 73.77751 | 0 | 0 | 0 |  | Fe-Cr-Ni-Co-Cu
570 | 32.83252 | 11.68796 | 11.16494 | 23.43761 | 20.87696 | 78.24566 | 0.2963991 | 0.03023495 | 75.09335 | 0 | 0 | 0 |  | Fe-Cr-Ni-Co-Cu
571 | 34.86626 | 10.82067 | 8.143875 | 29.63883 | 16.53037 | 79.37188 | 0.2955876 | 0.02939987 | 72.64047 | 0 | 0 | 0 |  | Fe-Cr-Ni-Co-Cu
572 | 35.80773 | 8.109381 | 6.103298 | 36.76527 | 13.21432 | 79.433 | 0.2972408 | 0.02687079 | 60.74231 | 0 | 0 | 0 |  | Fe-Cr-Ni-Co-Cu
573 | 9.291846 | 5.190669 | 37.11281 | 2.941599 | 45.46308 | 66.55742 | 0.3173408 | 0.02910628 | 53.47825 | 1 |  | 0 |  | Fe-Cr-Ni-Co-Cu
574 | 12.32145 | 8.82447 | 33.8716 | 4.000725 | 40.98175 | 69.64337 | 0.3107435 | 0.0306635 | 64.40279 | 1 | 0 | 0 |  | Fe-Cr-Ni-Co-Cu
575 | 15.318 | 12.47901 | 29.18222 | 7.071968 | 35.9488 | 72.91205 | 0.3040497 | 0.03186963 | 74.63247 | 1 | 0 | 0 |  | Fe-Cr-Ni-Co-Cu
576 | 18.15482 | 15.12367 | 25.10826 | 10.0832 | 31.53005 | 75.52168 | 0.2989713 | 0.03261686 | 82.10058 | 1 | 0 | 0 |  | Fe-Cr-Ni-Co-Cu
577 | 20.19484 | 17.01159 | 20.21573 | 15.22203 | 27.35581 | 77.74716 | 0.2949817 | 0.03294941 | 87.17986 | 0 | 0 | 0 |  | Fe-Cr-Ni-Co-Cu
578 | 23.18673 | 17.09039 | 16.2475 | 20.39006 | 23.08532 | 79.27226 | 0.2929622 | 0.03280363 | 88.92842 | 0 | 0 | 0 |  | Fe-Cr-Ni-Co-Cu
579 | 25.45221 | 16.4057 | 12.34729 | 26.85874 | 18.93605 | 80.44628 | 0.2919378 | 0.03231301 | 88.36937 | 0 | 0 | 0 |  | Fe-Cr-Ni-Co-Cu
580 | 26.9338 | 15.22505 | 9.099561 | 34.51269 | 14.2289 | 81.56014 | 0.2914665 | 0.03188757 | 88.02775 | 0 | 0 | 0 |  | Fe-Cr-Ni-Co-Cu
581 | 27.08671 | 10.8081 | 6.100812 | 43.89619 | 12.10819 | 80.64186 | 0.2952759 | 0.02857462 | 70.16498 | 0 | 0 | 0 |  | Fe-Cr-Ni-Co-Cu
582 | 7.499828 | 7.855502 | 44.34168 | 2.967856 | 37.33514 | 69.8378 | 0.3123399 | 0.03115676 | 66.49332 | 1 | 0 | 0 |  | Fe-Cr-Ni-Co-Cu
583 | 9.562341 | 12.46414 | 39.19829 | 5.045386 | 33.72984 | 73.05785 | 0.3051162 | 0.03292695 | 79.52485 | 1 | 0 | 0 |  | Fe-Cr-Ni-Co-Cu
584 | 11.58973 | 17.08503 | 33.49996 | 8.153465 | 29.67182 | 76.38888 | 0.2979196 | 0.03428346 | 91.40218 | 1 | 0 | 0 |  | Fe-Cr-Ni-Co-Cu
585 | 13.47642 | 19.71694 | 28.32976 | 12.18956 | 26.28732 | 78.6744 | 0.2933586 | 0.0348519 | 98.04709 | 0 | 0 | 0 |  | Fe-Cr-Ni-Co-Cu
586 | 15.50137 | 21.64869 | 23.42159 | 17.38038 | 22.04797 | 80.91777 | 0.2894346 | 0.03514666 | 103.392 | 0 | 0 | 0 |  | Fe-Cr-Ni-Co-Cu
587 | 17.5174 | 22.65203 | 18.41229 | 22.59331 | 18.82497 | 82.48811 | 0.2868455 | 0.03508369 | 105.7061 | 0 | 0 | 0 |  | Fe-Cr-Ni-Co-Cu
588 | 19.51997 | 21.80873 | 13.33616 | 30.89801 | 14.43713 | 83.70611 | 0.2859423 | 0.03469398 | 105.8629 | 0 | 0 | 0 |  | Fe-Cr-Ni-Co-Cu
589 | 19.50095 | 19.97186 | 9.223727 | 39.09934 | 12.20413 | 83.84122 | 0.2869644 | 0.03399395 | 102.5441 | 0 | 0 | 0 |  | Fe-Cr-Ni-Co-Cu
590 | 19.40444 | 14.45311 | 6.118722 | 51.19192 | 8.831807 | 82.89591 | 0.2916073 | 0.03077972 | 84.11706 | 0 | 0 | 0 |  | Fe-Cr-Ni-Co-Cu
591 | 6.717775 | 12.50908 | 50.43542 | 3.038147 | 27.29957 | 74.55692 | 0.3044665 | 0.03427499 | 88.1303 | 1 | 0 | 0 |  | Fe-Cr-Ni-Co-Cu
592 | 7.677554 | 18.76386 | 42.36629 | 6.076372 | 25.11592 | 78.01392 | 0.2960717 | 0.03664186 | 105.9406 | 1 | 0 | 0 |  | Fe-Cr-Ni-Co-Cu
593 | 8.712423 | 23.43365 | 36.63003 | 9.193887 | 22.03002 | 80.99072 | 0.2895324 | 0.03756162 | 116.1038 | 0 | 0 | 0 |  | Fe-Cr-Ni-Co-Cu
594 | 10.81075 | 25.62071 | 29.95707 | 13.48238 | 20.12908 | 82.6826 | 0.2858678 | 0.03707455 | 116.465 | 0 | 0 | 0 |  | Fe-Cr-Ni-Co-Cu
595 | 11.72358 | 27.28791 | 24.64498 | 18.55716 | 17.78637 | 84.22773 | 0.2829648 | 0.03713832 | 119.5025 | 0 | 0 | 0 |  | Fe-Cr-Ni-Co-Cu
596 | 13.59809 | 28.03379 | 18.37641 | 25.62419 | 14.36752 | 85.78797 | 0.28061 | 0.03691575 | 121.0108 | 0 | 0 | 0 |  | Fe-Cr-Ni-Co-Cu
597 | 14.74312 | 27.45297 | 13.43011 | 33.19007 | 11.18372 | 86.72039 | 0.2799158 | 0.03641902 | 120.018 | 0 | 0 | 0 |  | Fe-Cr-Ni-Co-Cu
598 | 14.84565 | 23.95805 | 8.322164 | 43.86493 | 9.009203 | 86.26576 | 0.282573 | 0.03530976 | 113.5431 | 0 | 0 | 0 |  | Fe-Cr-Ni-Co-Cu
599 | 14.58976 | 17.20603 | 5.111699 | 56.45207 | 6.640436 | 84.57169 | 0.2887292 | 0.03234077 | 94.75714 | 0 | 0 | 0 |  | Fe-Cr-Ni-Co-Cu
600 | 6.749084 | 18.85108 | 52.6973 | 3.052307 | 18.65023 | 79.6114 | 0.2951558 | 0.03781907 | 115.5454 | 1 | 0 | 0 |  | Fe-Cr-Ni-Co-Cu
601 | 6.809124 | 25.35837 | 43.96428 | 6.158921 | 17.70931 | 82.72349 | 0.2872094 | 0.03974524 | 131.6076 | 1 | 0 | 0 |  | Fe-Cr-Ni-Co-Cu
602 | 6.854092 | 30.08402 | 37.05038 | 9.299392 | 16.71212 | 85.06894 | 0.2814054 | 0.04049028 | 139.8448 | 0 | 0 | 0 |  | Fe-Cr-Ni-Co-Cu
603 | 7.796056 | 32.66311 | 30.72872 | 14.39704 | 14.41507 | 86.96646 | 0.2775454 | 0.04062127 | 143.9896 | 0 | 0 | 0 |  | Fe-Cr-Ni-Co-Cu
604 | 8.808663 | 34.6275 | 24.68977 | 19.62372 | 12.25035 | 88.57204 | 0.2744246 | 0.04025945 | 144.5921 | 0 | 0 | 0 |  | Fe-Cr-Ni-Co-Cu
605 | 9.908693 | 35.05662 | 18.7468 | 26.14066 | 10.14722 | 89.58371 | 0.2729207 | 0.03915169 | 139.7924 | 0 | 0 | 0 |  | Fe-Cr-Ni-Co-Cu
606 | 10.90726 | 34.15817 | 12.50669 | 34.53003 | 7.897856 | 90.16126 | 0.2727332 | 0.03809867 | 135.3822 | 0 | 0 | 0 |  | Fe-Cr-Ni-Co-Cu
607 | 11.8493 | 29.41924 | 7.265202 | 45.84841 | 5.617846 | 89.30752 | 0.2764991 | 0.03713322 | 129.0183 | 0 | 0 | 0 |  | Fe-Cr-Ni-Co-Cu
608 | 11.72795 | 20.92853 | 4.109027 | 58.78625 | 4.448249 | 86.63477 | 0.284636 | 0.03430512 | 108.8515 | 0 | 0 | 0 |  | Fe-Cr-Ni-Co-Cu
609 | 4.93562 | 34.00506 | 43.5772 | 6.250045 | 11.23208 | 87.90306 | 0.2768131 | 0.04323284 | 162.3713 | 0 | 0 | 0 |  | Fe-Cr-Ni-Co-Cu
610 | 4.95851 | 37.85603 | 36.48274 | 9.418546 | 11.28417 | 89.57149 | 0.2723136 | 0.04325595 | 165.1092 | 0 | 0 | 0 |  | Fe-Cr-Ni-Co-Cu
611 | 5.978748 | 40.82082 | 29.32616 | 13.66981 | 10.20446 | 91.24622 | 0.2683905 | 0.04281942 | 165.0023 | 0 | 0 | 0 |  | Fe-Cr-Ni-Co-Cu
612 | 6.991719 | 41.8474 | 23.09654 | 18.97224 | 9.092102 | 92.18213 | 0.2665252 | 0.04174542 | 159.727 | 0 | 0 | 0 |  | Fe-Cr-Ni-Co-Cu
613 | 8.006162 | 41.92924 | 16.83033 | 26.40186 | 6.832411 | 93.11132 | 0.2653893 | 0.0401465 | 151.6386 | 0 | 0 | 0 |  | Fe-Cr-Ni-Co-Cu
614 | 8.995098 | 40.01308 | 11.55565 | 33.74998 | 5.686195 | 92.95796 | 0.2665494 | 0.03891408 | 144.6608 | 0 | 0 | 0 |  | Fe-Cr-Ni-Co-Cu
615 | 10.84 | 34.86505 | 6.214785 | 44.71624 | 3.363925 | 91.99224 | 0.2705784 | 0.03831199 | 140.3452 | 0 | 0 | 0 |  | Fe-Cr-Ni-Co-Cu
616 | 3.014729 | 46.78074 | 33.79988 | 9.543983 | 6.860671 | 94.19674 | 0.2624415 | 0.04538098 | 187.3892 | 0 | 0 | 0 |  | Fe-Cr-Ni-Co-Cu
617 | 4.030755 | 48.78653 | 26.47919 | 13.82388 | 6.879646 | 95.18042 | 0.2597812 | 0.04415072 | 180.3677 | 0 | 0 | 0 |  | Fe-Cr-Ni-Co-Cu
618 | 5.050507 | 49.84378 | 20.17237 | 19.18658 | 5.746764 | 96.11899 | 0.2579393 | 0.04215728 | 168.7315 | 0 | 0 | 0 |  | Fe-Cr-Ni-Co-Cu
619 | 6.132969 | 50.43889 | 13.96694 | 24.8089 | 4.652302 | 96.87527 | 0.2565731 |  |  | 0 | 0 | 0 |  | Fe-Cr-Ni-Co-Cu
620 | 8.066943 | 46.94173 | 8.47905 | 31.92276 | 4.589521 | 95.86168 | 0.2593597 | 0.03864784 | 146.8317 | 0 | 0 | 0 |  | Fe-Cr-Ni-Co-Cu
621 | 2.763162 | 4.287709 | 11.61729 | 32.07445 | 49.25739 | 65.78627 | 0.3184945 | 0.02570755 | 39.48661 | 0 | 0 | 0 |  | Fe-Cr-Ni-Co-Cu
622 | 4.634491 | 4.314913 | 10.71675 | 38.14668 | 42.18717 | 68.11027 | 0.315538 | 0.02570617 | 42.27786 | 1 | 0 | 0 |  | Fe-Cr-Ni-Co-Cu
623 | 6.581808 | 3.501687 | 9.882924 | 43.65762 | 36.37596 | 69.68868 | 0.3140856 | 0.02477403 | 40.5758 | 1 | 0 | 0 |  | Fe-Cr-Ni-Co-Cu
624 | 10.3176 | 3.49314 | 8.872923 | 48.50005 | 28.81629 | 72.18913 | 0.3108951 | 0.02425955 | 41.39893 | 1 | 0 | 0 |  | Fe-Cr-Ni-Co-Cu
625 | 13.31906 | 2.657278 | 6.999741 | 53.20858 | 23.81534 | 73.56081 | 0.3095972 | 0.02267835 | 36.71811 | 1 | 0 | 0 |  | Fe-Cr-Ni-Co-Cu
626 | 2.758667 | 5.136879 | 18.36411 | 20.37781 | 53.36254 | 64.58488 | 0.3196201 | 0.02688958 | 42.28867 | 1 | 0 | 0 |  | Fe-Cr-Ni-Co-Cu
627 | 4.632048 | 6.037695 | 16.55351 | 26.39532 | 46.38142 | 67.27578 | 0.3155196 | 0.02742035 | 47.77183 | 1 | 0 | 0 |  | Fe-Cr-Ni-Co-Cu
628 | 6.465155 | 6.879248 | 15.53242 | 31.18825 | 39.93492 | 69.72634 | 0.3119093 | 0.0279583 | 53.16595 | 0 | 0 | 0 |  | Fe-Cr-Ni-Co-Cu
629 | 9.383992 | 6.989526 | 13.80874 | 35.64924 | 34.1685 | 71.71204 | 0.3092552 | 0.02776221 | 54.97898 | 0 | 0 | 0 |  | Fe-Cr-Ni-Co-Cu
630 | 13.24051 | 7.924815 | 10.93472 | 39.92057 | 27.97939 | 74.20938 | 0.3053926 | 0.02794688 | 59.03494 | 0 | 0 | 0 |  | Fe-Cr-Ni-Co-Cu
631 | 17.10463 | 7.077848 | 8.989218 | 44.12188 | 22.70643 | 75.66397 | 0.3039757 | 0.0269445 | 56.52299 | 0 | 0 | 0 |  | Fe-Cr-Ni-Co-Cu
632 | 22.19591 | 6.289459 | 7.100378 | 46.84499 | 17.56926 | 77.11395 | 0.302406 | 0.02570421 | 52.82704 | 0 | 0 | 0 |  | Fe-Cr-Ni-Co-Cu
633 | 2.751348 | 3.4155 | 27.95506 | 11.61357 | 54.26452 | 63.20458 | 0.3229794 | 0.02707894 | 41.16656 | 1 |  | 0 |  | Fe-Cr-Ni-Co-Cu
634 | 3.667929 | 6.830005 | 26.02333 | 15.4825 | 47.99623 | 66.69502 | 0.3161889 | 0.02897725 | 53.02844 | 1 | 0 | 0 |  | Fe-Cr-Ni-Co-Cu
635 | 5.603628 | 8.695371 | 23.55958 | 20.69653 | 41.44489 | 69.65574 | 0.3111711 | 0.02981822 | 60.71814 | 1 | 0 | 0 |  | Fe-Cr-Ni-Co-Cu
636 | 8.386598 | 10.41105 | 20.56842 | 24.58349 | 36.05044 | 72.21279 | 0.306715 | 0.03051271 | 67.51992 | 0 | 0 | 0 |  | Fe-Cr-Ni-Co-Cu
637 | 12.32026 | 11.4707 | 16.93416 | 28.00236 | 31.27252 | 74.34506 | 0.3031063 | 0.03059954 | 71.02369 | 0 | 0 | 0 |  | Fe-Cr-Ni-Co-Cu
638 | 16.22578 | 12.44099 | 14.04504 | 31.22328 | 26.06491 | 76.52014 | 0.2996475 | 0.03077931 | 75.03874 | 0 | 0 | 0 |  | Fe-Cr-Ni-Co-Cu
639 | 22.08062 | 11.61975 | 11.09978 | 34.44471 | 20.75513 | 78.05095 | 0.2979259 | 0.02992858 | 73.20203 | 0 | 0 | 0 |  | Fe-Cr-Ni-Co-Cu
640 | 27.98188 | 10.78028 | 8.113478 | 36.6557 | 16.46867 | 79.25211 | 0.2965511 | 0.02894896 | 70.1629 | 0 | 0 | 0 |  | Fe-Cr-Ni-Co-Cu
641 | 34.82133 | 8.105046 | 6.100036 | 37.76633 | 13.20725 | 79.41605 | 0.2973776 | 0.02676236 | 60.19617 | 0 | 0 | 0 |  | Fe-Cr-Ni-Co-Cu
642 | 2.77757 | 5.172079 | 36.97989 | 9.770211 | 45.30025 | 66.39647 | 0.3183634 | 0.02922365 | 53.51586 | 1 | 0 | 0 |  | Fe-Cr-Ni-Co-Cu
643 | 3.773428 | 8.783067 | 33.71268 | 12.94135 | 40.78947 | 69.44632 | 0.3120592 | 0.03089464 | 64.84517 | 1 | 0 | 0 |  | Fe-Cr-Ni-Co-Cu
644 | 6.669866 | 12.41987 | 29.04393 | 16.0879 | 35.77844 | 72.72787 | 0.3053518 | 0.03216055 | 75.49431 | 1 | 0 | 0 |  | Fe-Cr-Ni-Co-Cu
645 | 9.509973 | 15.05214 | 24.9895 | 19.06747 | 31.38092 | 75.3496 | 0.3002489 | 0.03287396 | 82.91553 | 0 | 0 | 0 |  | Fe-Cr-Ni-Co-Cu
646 | 14.37904 | 16.95752 | 20.15148 | 21.24311 | 27.26886 | 77.63843 | 0.2958262 | 0.03293745 | 86.73704 | 0 | 0 | 0 |  | Fe-Cr-Ni-Co-Cu
647 | 19.2811 | 17.05397 | 16.21288 | 24.41593 | 23.03613 | 79.20271 | 0.2935205 | 0.03261948 | 87.69744 | 0 | 0 | 0 |  | Fe-Cr-Ni-Co-Cu
648 | 25.45221 | 16.4057 | 12.34729 | 26.85874 | 18.93605 | 80.44628 | 0.2919378 | 0.03238509 | 88.7248 | 0 | 0 | 0 |  | Fe-Cr-Ni-Co-Cu
649 | 32.80998 | 15.27376 | 9.128676 | 28.51315 | 14.27443 | 81.65625 | 0.2906514 | 0.03140329 | 85.52288 | 0 | 0 | 0 |  | Fe-Cr-Ni-Co-Cu
650 | 41.9337 | 10.89547 | 6.15013 | 28.81462 | 12.20607 | 80.88805 | 0.2932275 | 0.02868552 | 71.04049 | 0 | 0 | 0 |  | Fe-Cr-Ni-Co-Cu
651 | 2.805169 | 7.835206 | 44.22711 | 7.893834 | 37.23868 | 69.73009 | 0.3130601 | 0.03143935 | 67.43544 | 1 | 0 | 0 |  | Fe-Cr-Ni-Co-Cu
652 | 4.768571 | 12.4313 | 39.09499 | 10.06418 | 33.64096 | 72.95596 | 0.3058381 | 0.03337431 | 81.10862 | 1 | 0 | 0 |  | Fe-Cr-Ni-Co-Cu
653 | 7.710026 | 17.04863 | 33.42859 | 12.20414 | 29.60861 | 76.3131 | 0.2984924 | 0.03462437 | 92.67273 | 1 | 0 | 0 |  | Fe-Cr-Ni-Co-Cu
654 | 11.53894 | 19.69598 | 28.29965 | 14.20604 | 26.25938 | 78.63888 | 0.2936401 | 0.03497942 | 98.65136 | 0 | 0 | 0 |  | Fe-Cr-Ni-Co-Cu
655 | 16.47903 | 21.66028 | 23.43413 | 16.36677 | 22.05978 | 80.93453 | 0.289295 | 0.03507083 | 102.9899 | 0 | 0 | 0 |  | Fe-Cr-Ni-Co-Cu
656 | 21.45631 | 22.70086 | 18.45198 | 18.52529 | 18.86556 | 82.55226 | 0.2862908 | 0.03472843 | 103.7336 | 0 | 0 | 0 |  | Fe-Cr-Ni-Co-Cu
657 | 29.43873 | 21.927 | 13.40848 | 20.71038 | 14.51542 | 83.86007 | 0.2845676 | 0.03371463 | 100.3056 | 0 | 0 | 0 |  | Fe-Cr-Ni-Co-Cu
658 | 37.41468 | 20.16746 | 9.314063 | 20.78015 | 12.32365 | 84.1154 | 0.2845017 | 0.03215029 | 92.19609 | 0 | 0 | 0 |  | Fe-Cr-Ni-Co-Cu
659 | 49.30416 | 14.68939 | 6.21875 | 20.81152 | 8.976188 | 83.35842 | 0.2875314 | 0.02896663 | 74.89503 | 0 | 0 | 0 |  | Fe-Cr-Ni-Co-Cu
660 | 2.872952 | 12.4826 | 50.32866 | 7.074004 | 27.24178 | 74.47833 | 0.3050385 | 0.03508811 | 91.75927 | 1 | 0 | 0 |  | Fe-Cr-Ni-Co-Cu
661 | 5.752064 | 18.74398 | 42.3214 | 8.093244 | 25.08931 | 77.97788 | 0.2963534 | 0.03698429 | 107.612 | 1 | 0 | 0 |  | Fe-Cr-Ni-Co-Cu
662 | 8.712423 | 23.43365 | 36.63003 | 9.193887 | 22.03002 | 80.99072 | 0.2895324 | 0.03756162 | 116.1038 | 0 | 0 | 0 |  | Fe-Cr-Ni-Co-Cu
663 | 12.79023 | 25.64857 | 29.98965 | 11.42057 | 20.15097 | 82.71503 | 0.2855863 | 0.03698373 | 115.9525 | 0 | 0 | 0 |  | Fe-Cr-Ni-Co-Cu
664 | 17.64252 | 27.37659 | 24.72507 | 12.41165 | 17.84417 | 84.31997 | 0.2821329 | 0.0365797 | 116.3477 | 0 | 0 | 0 |  | Fe-Cr-Ni-Co-Cu
665 | 24.42653 | 28.20029 | 18.48556 | 14.43477 | 14.45285 | 85.94749 | 0.2791105 | 0.03573741 | 114.1637 | 0 | 0 | 0 |  | Fe-Cr-Ni-Co-Cu
666 | 31.7451 | 27.70883 | 13.55528 | 15.70284 | 11.28795 | 86.9611 | 0.2775902 | 0.03466277 | 109.5453 | 0 | 0 | 0 |  | Fe-Cr-Ni-Co-Cu
667 | 42.19086 | 24.31714 | 8.4469 | 15.90086 | 9.144237 | 86.65311 | 0.2788607 | 0.03246771 | 96.80878 | 0 | 0 | 0 |  | Fe-Cr-Ni-Co-Cu
668 | 54.67124 | 17.58409 | 5.224016 | 15.73431 | 6.786344 | 85.15933 | 0.2833137 | 0.02894509 | 76.43165 | 0 | 1 | 0 |  | Fe-Cr-Ni-Co-Cu
669 | 2.886313 | 18.81099 | 52.58523 | 7.106904 | 18.61056 | 79.54245 | 0.2957138 | 0.03948976 | 124.2011 | 1 | 0 | 0 |  | Fe-Cr-Ni-Co-Cu
670 | 5.833257 | 25.34475 | 43.94066 | 7.181548 | 17.69979 | 82.70749 | 0.2873485 | 0.04000527 | 133.0419 | 1 | 0 | 0 |  | Fe-Cr-Ni-Co-Cu
671 | 8.821951 | 30.11661 | 37.09052 | 7.240696 | 16.73022 | 85.09907 | 0.2811279 | 0.03974354 | 135.679 | 0 | 0 | 0 |  | Fe-Cr-Ni-Co-Cu
672 | 13.68732 | 32.769 | 30.82833 | 8.253548 | 14.4618 | 87.05119 | 0.2767251 | 0.03898165 | 134.5528 | 0 | 0 | 0 |  | Fe-Cr-Ni-Co-Cu
673 | 18.69719 | 34.81581 | 24.82403 | 9.345994 | 12.31697 | 88.70646 | 0.2730638 | 0.03810293 | 131.9079 | 0 | 0 | 0 |  | Fe-Cr-Ni-Co-Cu
674 | 24.97688 | 35.34695 | 18.90205 | 10.54286 | 10.23126 | 89.78031 | 0.2708685 | 0.03694483 | 126.5319 | 0 | 0 | 0 |  | Fe-Cr-Ni-Co-Cu
675 | 33.12104 | 34.57498 | 12.6593 | 11.65046 | 7.994227 | 90.44247 | 0.2697383 | 0.03545606 | 118.5068 | 0 | 0 | 0 |  | Fe-Cr-Ni-Co-Cu
676 | 44.21958 | 29.94208 | 7.39432 | 12.72633 | 5.717686 | 89.72229 | 0.272166 | 0.03333499 | 105.2166 | 0 | 0 | 0 |  | Fe-Cr-Ni-Co-Cu
677 | 57.09539 | 21.44984 | 4.21138 | 12.68433 | 4.559052 | 87.25761 | 0.2785642 | 0.02977756 | 82.7674 | 0 | 1 | 0 |  | Fe-Cr-Ni-Co-Cu
678 | 5.925977 | 34.02362 | 43.60098 | 5.211214 | 11.23821 | 87.91689 | 0.2766754 | 0.04321593 | 162.2016 | 0 | 0 | 0 |  | Fe-Cr-Ni-Co-Cu
679 | 8.944926 | 37.9392 | 36.56289 | 5.244021 | 11.30896 | 89.62434 | 0.2717634 | 0.04316765 | 164.2782 | 0 | 0 | 0 |  | Fe-Cr-Ni-Co-Cu
680 | 13.00408 | 40.97878 | 29.43964 | 6.333557 | 10.24394 | 91.33409 | 0.2674303 | 0.04265471 | 163.452 | 0 | 0 | 0 |  | Fe-Cr-Ni-Co-Cu
681 | 18.08853 | 42.10304 | 23.23763 | 7.423164 | 9.147642 | 92.31587 | 0.2650206 | 0.04122634 | 155.6507 | 0 | 0 | 0 |  | Fe-Cr-Ni-Co-Cu
682 | 25.25671 | 42.32719 | 16.99006 | 8.528781 | 6.897257 | 93.31048 | 0.2630754 | 0.03864715 | 141.0591 | 0 | 0 | 0 |  | Fe-Cr-Ni-Co-Cu
683 | 32.39408 | 40.52791 | 11.70433 | 9.614316 | 5.759358 | 93.22708 | 0.2634283 | 0.03615144 | 125.9765 | 0 | 0 | 0 |  | Fe-Cr-Ni-Co-Cu
684 | 43.12609 | 35.4834 | 6.325008 | 11.64192 | 3.423586 | 92.36976 | 0.2663022 | 0.03435977 | 114.243 | 0 | 0 | 0 |  | Fe-Cr-Ni-Co-Cu
685 | 9.074421 | 46.93713 | 33.91288 | 3.191963 | 6.883607 | 94.26498 | 0.2616218 | 0.04550805 | 187.7592 | 0 | 0 | 0 |  | Fe-Cr-Ni-Co-Cu
686 | 13.16594 | 49.03227 | 26.61257 | 4.274927 | 6.914299 | 95.27961 | 0.258553 | 0.0441694 | 179.7644 | 0 | 0 | 0 |  | Fe-Cr-Ni-Co-Cu
687 | 18.31473 | 50.20812 | 20.31982 | 5.368564 | 5.788771 | 96.25723 | 0.2561703 | 0.04145219 | 163.0544 | 0 | 0 | 0 |  | Fe-Cr-Ni-Co-Cu
688 | 23.73766 | 50.92793 | 14.10236 | 6.534638 | 4.69741 | 97.05239 | 0.2542431 | 0.03797476 | 141.8316 | 0 | 0 | 0 |  | Fe-Cr-Ni-Co-Cu
689 | 30.62649 | 47.52434 | 8.584288 | 8.618391 | 4.646483 | 96.09593 | 0.2563789 | 0.03572161 | 126.7265 | 0 | 0 | 0 |  | Fe-Cr-Ni-Co-Cu
690 | 4.762693 | 29.26622 | 12.0144 | 3.015532 | 50.94116 | 75.37539 | 0.2894296 | 0.02947785 | 65.26575 | 0 | 0 | 0 |  | Fe-Cr-Ni-Co-Cu
691 | 4.823307 | 35.02754 | 11.15336 | 5.089851 | 43.90594 | 79.75414 | 0.2809424 | 0.03062328 | 76.05797 | 0 | 0 | 0 |  | Fe-Cr-Ni-Co-Cu
692 | 3.938915 | 40.34032 | 10.35035 | 7.274025 | 38.09639 | 83.51783 | 0.2737358 | 0.03141891 | 84.77572 | 0 | 0 | 0 |  | Fe-Cr-Ni-Co-Cu
693 | 3.944346 | 44.98639 | 9.328155 | 11.44637 | 30.29473 | 87.59063 | 0.2669486 | 0.03276638 | 97.30795 | 0 | 0 | 0 |  | Fe-Cr-Ni-Co-Cu
694 | 3.014788 | 49.58856 | 7.393871 | 14.84649 | 25.15629 | 90.8449 | 0.2610633 | 0.03302308 | 103.0473 | 0 | 0 | 0 |  | Fe-Cr-Ni-Co-Cu
695 | 5.622234 | 18.32091 | 18.71326 | 2.966464 | 54.37713 | 69.74575 | 0.303713 | 0.03003107 | 60.80743 | 0 | 0 | 0 |  | Fe-Cr-Ni-Co-Cu
696 | 6.644598 | 23.86187 | 16.96125 | 5.008421 | 47.52386 | 74.13874 | 0.2948058 | 0.03140041 | 72.80641 | 0 | 0 | 0 |  | Fe-Cr-Ni-Co-Cu
697 | 7.601944 | 28.31097 | 15.98059 | 7.019285 | 41.08721 | 77.88036 | 0.2877168 | 0.03254933 | 83.37882 | 0 | 0 | 0 |  | Fe-Cr-Ni-Co-Cu
698 | 7.752173 | 32.47925 | 14.25935 | 10.22571 | 35.28351 | 81.28817 | 0.2814284 | 0.03359836 | 93.531 | 0 | 0 | 0 |  | Fe-Cr-Ni-Co-Cu
699 | 8.809565 | 36.45373 | 11.3173 | 14.46106 | 28.95834 | 84.79558 | 0.2752357 | 0.03422506 | 102.0435 | 0 | 0 | 0 |  | Fe-Cr-Ni-Co-Cu
700 | 7.896131 | 40.43404 | 9.336952 | 18.74809 | 23.58479 | 87.9231 | 0.2697968 | 0.03499073 | 110.982 | 0 | 0 | 0 |  | Fe-Cr-Ni-Co-Cu
701 | 7.023714 | 42.9731 | 7.382527 | 24.35324 | 18.26742 | 90.48005 | 0.2660083 | 0.03582518 | 120.1155 | 0 | 0 | 0 |  | Fe-Cr-Ni-Co-Cu
702 | 3.704099 | 10.34604 | 28.22662 | 2.931596 | 54.79165 | 65.9398 | 0.3145985 | 0.03006046 | 55.90896 | 1 | 0 | 0 |  | Fe-Cr-Ni-Co-Cu
703 | 7.418496 | 13.81389 | 26.31649 | 3.914227 | 48.5369 | 69.47868 | 0.3075242 | 0.03097367 | 64.82795 | 1 | 0 | 0 |  | Fe-Cr-Ni-Co-Cu
704 | 9.479927 | 18.53508 | 23.91412 | 6.002282 | 42.06859 | 73.49644 | 0.299462 | 0.03255927 | 77.78833 | 0 | 0 | 0 |  | Fe-Cr-Ni-Co-Cu
705 | 11.3708 | 22.05565 | 20.91546 | 8.999379 | 36.65871 | 76.67934 | 0.2933591 | 0.03318034 | 85.4274 | 0 | 0 | 0 |  | Fe-Cr-Ni-Co-Cu
706 | 12.54173 | 25.15024 | 17.23857 | 13.2348 | 31.83467 | 79.49249 | 0.2881354 | 0.0338552 | 93.05903 | 0 | 0 | 0 |  | Fe-Cr-Ni-Co-Cu
707 | 13.61528 | 28.06923 | 14.31083 | 17.44648 | 26.55818 | 82.31368 | 0.2832222 | 0.03450252 | 100.796 | 0 | 0 | 0 |  | Fe-Cr-Ni-Co-Cu
708 | 12.73165 | 31.00204 | 11.32328 | 23.77 | 21.17304 | 85.11985 | 0.2786684 | 0.03537578 | 110.1685 | 0 | 0 | 0 |  | Fe-Cr-Ni-Co-Cu
709 | 11.8114 | 32.9908 | 8.276534 | 30.12163 | 16.79964 | 87.2604 | 0.2754512 | 0.03605302 | 117.7714 | 0 | 0 | 0 |  | Fe-Cr-Ni-Co-Cu
710 | 8.875839 | 33.97338 | 6.219514 | 37.46533 | 13.46594 | 88.65986 | 0.2738866 | 0.03681741 | 124.8708 | 0 | 0 | 0 |  | Fe-Cr-Ni-Co-Cu
711 | 5.589433 | 8.673344 | 37.20817 | 2.949157 | 45.57989 | 67.82734 | 0.3138688 | 0.03098669 | 62.63219 | 1 | 0 | 0 |  | Fe-Cr-Ni-Co-Cu
712 | 9.49666 | 11.49435 | 33.93814 | 4.008585 | 41.06226 | 70.61144 | 0.3081253 | 0.03213801 | 72.03004 | 1 | 0 | 0 |  | Fe-Cr-Ni-Co-Cu
713 | 13.42097 | 14.28058 | 29.2208 | 7.081318 | 35.99633 | 73.56171 | 0.3023139 | 0.03278427 | 79.70956 | 1 | 0 | 0 |  | Fe-Cr-Ni-Co-Cu
714 | 16.26522 | 16.92523 | 25.14139 | 10.09651 | 31.57165 | 76.1684 | 0.2972613 | 0.03317059 | 85.60687 | 0 | 0 | 0 |  | Fe-Cr-Ni-Co-Cu
715 | 18.29579 | 18.82725 | 20.24258 | 15.24225 | 27.39214 | 78.39701 | 0.2932805 | 0.0334761 | 90.65795 | 0 | 0 | 0 |  | Fe-Cr-Ni-Co-Cu
716 | 18.41751 | 21.66001 | 16.3018 | 20.4582 | 23.16248 | 80.90432 | 0.2887327 | 0.03412706 | 97.88468 | 0 | 0 | 0 |  | Fe-Cr-Ni-Co-Cu
717 | 17.71644 | 23.82579 | 12.41433 | 27.00458 | 19.03887 | 83.09466 | 0.2851426 | 0.0348029 | 105.0495 | 0 | 0 | 0 |  | Fe-Cr-Ni-Co-Cu
718 | 16.47286 | 25.26086 | 9.166442 | 34.76635 | 14.33348 | 85.14464 | 0.2823736 | 0.03511284 | 110.1141 | 0 | 0 | 0 |  | Fe-Cr-Ni-Co-Cu
719 | 11.73383 | 25.49098 | 6.16663 | 44.36975 | 12.23882 | 85.91337 | 0.2819878 | 0.0356216 | 114.5414 | 0 | 0 | 0 |  | Fe-Cr-Ni-Co-Cu
720 | 8.431856 | 6.978157 | 44.31303 | 2.965938 | 37.31102 | 69.5176 | 0.3131973 | 0.03058546 | 63.65165 | 1 |  | 0 |  | Fe-Cr-Ni-Co-Cu
721 | 13.35206 | 8.879538 | 39.09517 | 5.032114 | 33.64111 | 71.75743 | 0.3085694 | 0.03164358 | 72.01759 | 1 | 0 | 0 |  | Fe-Cr-Ni-Co-Cu
722 | 18.26525 | 10.74047 | 33.34451 | 8.115631 | 29.53413 | 74.1007 | 0.3039393 | 0.03219509 | 78.34037 | 1 | 0 | 0 |  | Fe-Cr-Ni-Co-Cu
723 | 21.06538 | 12.48086 | 28.18012 | 12.12517 | 26.14846 | 76.07459 | 0.3001443 | 0.03231709 | 81.93578 | 1 | 0 | 0 |  | Fe-Cr-Ni-Co-Cu
724 | 23.12845 | 14.35573 | 23.29707 | 17.28799 | 21.93076 | 78.30557 | 0.2961855 | 0.03272164 | 87.34575 | 1 | 0 | 0 |  | Fe-Cr-Ni-Co-Cu
725 | 24.21596 | 16.23321 | 18.3262 | 22.48768 | 18.73695 | 80.19434 | 0.2927293 | 0.03301142 | 91.65244 | 1 | 0 | 0 |  | Fe-Cr-Ni-Co-Cu
726 | 23.36107 | 18.12515 | 13.30035 | 30.81506 | 14.39837 | 82.38999 | 0.2892828 | 0.03343114 | 97.24073 | 0 | 0 | 0 |  | Fe-Cr-Ni-Co-Cu
727 | 21.42223 | 18.13185 | 9.21134 | 39.04684 | 12.18774 | 83.1821 | 0.2886272 | 0.03326294 | 97.66807 | 0 | 0 | 0 |  | Fe-Cr-Ni-Co-Cu
728 | 15.56521 | 18.11486 | 6.13514 | 51.32928 | 8.855505 | 84.21669 | 0.2883071 | 0.03289822 | 97.18851 | 0 | 0 | 0 |  | Fe-Cr-Ni-Co-Cu
729 | 13.3736 | 6.225703 | 50.20287 | 3.024139 | 27.17369 | 72.26835 | 0.3104472 | 0.03045214 | 67.42915 | 1 | 1 | 1 | 67.42915 | Fe-Cr-Ni-Co-Cu
730 | 19.98168 | 7.087168 | 42.00492 | 6.024542 | 24.90169 | 73.79074 | 0.3070584 | 0.02992743 | 67.32339 | 1 | 1 | 1 | 67.32339 | Fe-Cr-Ni-Co-Cu
731 | 24.88681 | 8.020629 | 36.21901 | 9.090725 | 21.78283 | 75.4453 | 0.3038614 | 0.02999233 | 69.99629 | 1 | 0 | 0 |  | Fe-Cr-Ni-Co-Cu
732 | 27.20485 | 9.95064 | 29.61587 | 13.32882 | 19.89982 | 77.06634 | 0.3003194 | 0.03091407 | 76.66346 | 1 | 0 | 0 |  | Fe-Cr-Ni-Co-Cu
733 | 28.9578 | 10.78439 | 24.34971 | 18.33483 | 17.57327 | 78.32485 | 0.2980709 | 0.03041095 | 75.9256 | 1 | 0 | 0 |  | Fe-Cr-Ni-Co-Cu
734 | 29.77109 | 12.51789 | 18.16953 | 25.33572 | 14.20577 | 80.2486 | 0.2946731 | 0.03029348 | 77.89823 | 0 | 0 | 0 |  | Fe-Cr-Ni-Co-Cu
735 | 29.18948 | 13.58834 | 13.29495 | 32.85605 | 11.07117 | 81.76962 | 0.2923881 | 0.0307982 | 82.62231 | 0 | 0 | 0 |  | Fe-Cr-Ni-Co-Cu
736 | 25.54073 | 13.71896 | 8.260153 | 43.53809 | 8.942073 | 82.59395 | 0.291765 | 0.03075054 | 83.58973 | 0 | 0 | 0 |  | Fe-Cr-Ni-Co-Cu
737 | 18.43092 | 13.54736 | 5.098022 | 56.30102 | 6.622669 | 83.24876 | 0.2920158 | 0.02999112 | 80.54904 | 0 | 0 | 0 |  | Fe-Cr-Ni-Co-Cu
738 | 20.06053 | 6.225744 | 52.21133 | 3.024159 | 18.47823 | 75.03687 | 0.3068773 | 0.02911301 | 65.27911 | 1 | 1 | 1 | 65.27911 | Fe-Cr-Ni-Co-Cu
739 | 26.85817 | 6.251534 | 43.3536 | 6.073372 | 17.46332 | 75.84626 | 0.3048056 | 0.0290189 | 66.17001 | 1 | 1 | 1 | 66.17001 | Fe-Cr-Ni-Co-Cu
740 | 31.7547 | 6.271366 | 36.41118 | 9.138958 | 16.4238 | 76.53772 | 0.3031924 | 0.02879397 | 66.15432 | 1 | 1 | 1 | 66.15432 | Fe-Cr-Ni-Co-Cu
741 | 34.43435 | 7.12442 | 30.16122 | 14.13115 | 14.14885 | 77.84466 | 0.3007211 | 0.0281692 | 64.8532 | 1 | 1 | 1 | 64.8532 | Fe-Cr-Ni-Co-Cu
742 | 36.47818 | 8.043816 | 24.21581 | 19.24701 | 12.01519 | 79.10077 | 0.2983714 | 0.02790586 | 65.09994 | 1 | 1 | 1 | 65.09994 | Fe-Cr-Ni-Co-Cu
743 | 36.9462 | 9.052244 | 18.39488 | 25.64994 | 9.956737 | 80.32801 | 0.2962059 | 0.02820213 | 67.98652 | 0 | 1 | 0 |  | Fe-Cr-Ni-Co-Cu
744 | 36.04721 | 9.977753 | 12.28823 | 33.92689 | 7.759905 | 81.55003 | 0.2942751 | 0.02797048 | 68.31411 | 0 | 1 | 0 |  | Fe-Cr-Ni-Co-Cu
745 | 31.17361 | 10.884 | 7.167594 | 45.23243 | 5.542369 | 82.67553 | 0.292981 | 0.02791932 | 69.40111 | 0 | 1 | 0 |  | Fe-Cr-Ni-Co-Cu
746 | 22.31315 | 10.83888 | 4.07879 | 58.35366 | 4.415516 | 82.98904 | 0.2936488 | 0.02766538 | 68.59131 | 0 | 1 | 0 |  | Fe-Cr-Ni-Co-Cu
747 | 35.745 | 4.497318 | 42.64824 | 6.11681 | 10.99264 | 77.34804 | 0.3034496 | 0.02773494 | 62.52354 | 1 | 1 | 1 | 62.52354 | Fe-Cr-Ni-Co-Cu
748 | 39.68286 | 4.505668 | 35.60618 | 9.192249 | 11.01305 | 77.68765 | 0.3023161 | 0.02751589 | 61.96172 | 1 | 1 | 1 | 61.96172 | Fe-Cr-Ni-Co-Cu
749 | 42.72848 | 5.42483 | 28.57993 | 13.32197 | 9.944792 | 78.68005 | 0.3000469 | 0.02717312 | 61.44655 | 1 | 1 | 1 | 61.44655 | Fe-Cr-Ni-Co-Cu
750 | 43.8004 | 6.34357 | 22.50746 | 18.48836 | 8.860209 | 79.59874 | 0.2981429 | 0.02680918 | 60.71815 | 0 | 1 | 0 |  | Fe-Cr-Ni-Co-Cu
751 | 43.9134 | 7.268497 | 16.41129 | 25.74451 | 6.662299 | 80.8332 | 0.2960745 | 0.02634729 | 59.88505 | 0 | 1 | 0 |  | Fe-Cr-Ni-Co-Cu
752 | 41.99259 | 8.183081 | 11.29107 | 32.97725 | 5.556005 | 81.66676 | 0.2946772 | 0.02626764 | 60.38507 | 0 | 1 | 0 |  | Fe-Cr-Ni-Co-Cu
753 | 36.77259 | 9.91068 | 6.102815 | 43.91059 | 3.303317 | 83.10331 | 0.2925794 | 0.02610282 | 61.06026 | 0 | 1 | 0 |  | Fe-Cr-Ni-Co-Cu
754 | 48.66067 | 2.718313 | 32.73379 | 9.242953 | 6.644276 | 78.60002 | 0.3014727 | 0.02600364 | 56.3286 | 1 | 1 | 1 | 56.3286 | Fe-Cr-Ni-Co-Cu
755 | 50.70852 | 3.63168 | 25.62452 | 13.37769 | 6.657592 | 79.24184 | 0.2996727 | 0.02532897 | 53.81147 | 1 | 1 | 1 | 53.81147 | Fe-Cr-Ni-Co-Cu
756 | 51.80342 | 4.550118 | 19.51976 | 18.56587 | 5.560846 | 80.15865 | 0.2977821 | 0.0246614 | 51.65325 | 0 | 1 | 0 |  | Fe-Cr-Ni-Co-Cu
757 | 52.43743 | 5.526967 | 13.51908 | 24.01339 | 4.503124 | 81.07005 | 0.2959278 | 0.02507331 | 54.397 | 0 | 1 | 0 |  | Fe-Cr-Ni-Co-Cu
758 | 48.98775 | 7.297559 | 8.238455 | 31.01694 | 4.459292 | 81.88341 | 0.294134 | 0.02519158 | 55.67061 | 0 | 1 | 0 |  | Fe-Cr-Ni-Co-Cu
759 | 4.599428 | 2.569361 | 11.60255 | 32.03376 | 49.1949 | 65.15464 | 0.3202317 | 0.02454625 | 34.714 | 1 | 0 | 0 |  | Fe-Cr-Ni-Co-Cu
760 | 4.634491 | 4.314913 | 10.71675 | 38.14668 | 42.18717 | 68.11027 | 0.315538 | 0.02570617 | 42.27786 | 1 | 0 | 0 |  | Fe-Cr-Ni-Co-Cu
761 | 3.768363 | 6.139894 | 9.902185 | 43.7427 | 36.44685 | 70.65918 | 0.3115048 | 0.02680337 | 49.57089 | 0 | 0 | 0 |  | Fe-Cr-Ni-Co-Cu
762 | 3.768918 | 9.649825 | 8.913277 | 48.72063 | 28.94735 | 74.44957 | 0.3049944 | 0.0290074 | 63.87287 | 0 | 0 | 0 |  | Fe-Cr-Ni-Co-Cu
763 | 2.874831 | 12.49077 | 7.05062 | 53.59534 | 23.98844 | 77.16771 | 0.3002956 | 0.03047628 | 74.41802 | 0 | 0 | 0 |  | Fe-Cr-Ni-Co-Cu
764 | 5.506858 | 2.563563 | 18.32924 | 20.33912 | 53.26122 | 63.64147 | 0.3222464 | 0.02533397 | 35.73478 | 1 | 0 | 0 |  | Fe-Cr-Ni-Co-Cu
765 | 6.476592 | 4.307136 | 16.53239 | 26.36164 | 46.32224 | 66.64173 | 0.3172522 | 0.02636573 | 43.04331 | 1 | 0 | 0 |  | Fe-Cr-Ni-Co-Cu
766 | 7.384046 | 6.015511 | 15.52253 | 31.1684 | 39.90951 | 69.41016 | 0.3127591 | 0.02742348 | 50.62993 | 1 | 0 | 0 |  | Fe-Cr-Ni-Co-Cu
767 | 7.516922 | 8.748229 | 13.82663 | 35.69544 | 34.21278 | 72.35482 | 0.3075524 | 0.02885537 | 60.41379 | 0 | 0 | 0 |  | Fe-Cr-Ni-Co-Cu
768 | 8.5396 | 12.36782 | 10.97049 | 40.05117 | 28.07093 | 75.82765 | 0.3011686 | 0.03058262 | 73.02229 | 0 | 0 | 0 |  | Fe-Cr-Ni-Co-Cu
769 | 7.652199 | 16.0302 | 9.048509 | 44.4129 | 22.8562 | 78.9186 | 0.2955862 | 0.03232455 | 86.03236 | 0 | 0 | 0 |  | Fe-Cr-Ni-Co-Cu
770 | 6.827977 | 20.88776 | 7.176791 | 47.34913 | 17.75834 | 82.40332 | 0.2889288 | 0.03437 | 102.1388 | 0 | 0 | 0 |  | Fe-Cr-Ni-Co-Cu
771 | 3.666145 | 2.560006 | 27.9374 | 11.60623 | 54.23022 | 62.89062 | 0.3238562 | 0.02654581 | 38.93873 | 1 | 0 | 0 |  | Fe-Cr-Ni-Co-Cu
772 | 7.317351 | 3.406387 | 25.95768 | 15.44344 | 47.87514 | 65.44176 | 0.3196312 | 0.02697404 | 43.86799 | 1 | 0 | 0 |  | Fe-Cr-Ni-Co-Cu
773 | 9.315383 | 5.203818 | 23.49905 | 20.64335 | 41.3384 | 68.38014 | 0.314616 | 0.02775235 | 50.64311 | 1 | 0 | 0 |  | Fe-Cr-Ni-Co-Cu
774 | 11.16062 | 7.793267 | 20.52884 | 24.53619 | 35.98108 | 71.25944 | 0.3092555 | 0.02903432 | 59.81033 | 1 | 0 | 0 |  | Fe-Cr-Ni-Co-Cu
775 | 12.32026 | 11.4707 | 16.93416 | 28.00236 | 31.27252 | 74.34506 | 0.3031063 | 0.03059954 | 71.02369 | 0 | 0 | 0 |  | Fe-Cr-Ni-Co-Cu
776 | 13.38884 | 15.1368 | 14.07283 | 31.28505 | 26.11648 | 77.49435 | 0.2971115 | 0.03212226 | 82.88869 | 0 | 0 | 0 |  | Fe-Cr-Ni-Co-Cu
777 | 12.56352 | 20.69503 | 11.17375 | 34.67426 | 20.89344 | 81.31752 | 0.2895244 | 0.03401355 | 98.22176 | 0 | 0 | 0 |  | Fe-Cr-Ni-Co-Cu
778 | 11.71117 | 26.3504 | 8.206299 | 37.07505 | 16.65708 | 84.83234 | 0.2823325 | 0.03544066 | 111.3064 | 0 | 0 | 0 |  | Fe-Cr-Ni-Co-Cu
779 | 8.864979 | 33.01473 | 6.211904 | 38.45892 | 13.44946 | 88.31168 | 0.2748675 | 0.03676696 | 124.1452 | 0 | 0 | 0 |  | Fe-Cr-Ni-Co-Cu
780 | 5.544521 | 2.581096 | 36.9092 | 9.751534 | 45.21365 | 65.44517 | 0.3209589 | 0.02739184 | 45.29855 | 1 | 0 | 0 |  | Fe-Cr-Ni-Co-Cu
781 | 9.396895 | 3.499568 | 33.58161 | 12.89104 | 40.63089 | 67.51324 | 0.3172734 | 0.02756855 | 48.79128 | 1 | 0 | 0 |  | Fe-Cr-Ni-Co-Cu
782 | 13.27866 | 6.181507 | 28.91096 | 16.01424 | 35.61464 | 70.45776 | 0.3114016 | 0.0289611 | 58.50904 | 1 | 0 | 0 |  | Fe-Cr-Ni-Co-Cu
783 | 16.09308 | 8.813742 | 24.87531 | 18.98034 | 31.23753 | 73.08976 | 0.3062094 | 0.03025252 | 67.90483 | 1 | 0 | 0 |  | Fe-Cr-Ni-Co-Cu
784 | 18.16542 | 13.35221 | 20.09833 | 21.18709 | 27.19695 | 76.34018 | 0.2992193 | 0.03205213 | 81.01852 | 0 | 0 | 0 |  | Fe-Cr-Ni-Co-Cu
785 | 18.32923 | 17.96349 | 16.22366 | 24.43217 | 23.05145 | 79.52887 | 0.2926761 | 0.03337058 | 92.23621 | 0 | 0 | 0 |  | Fe-Cr-Ni-Co-Cu
786 | 17.71644 | 23.82579 | 12.41433 | 27.00458 | 19.03887 | 83.09466 | 0.2851426 | 0.03465948 | 104.1993 | 0 | 0 | 0 |  | Fe-Cr-Ni-Co-Cu
787 | 16.59269 | 30.89704 | 9.233124 | 28.83939 | 14.43775 | 87.2022 | 0.2765615 | 0.03588702 | 117.0802 | 0 | 0 | 0 |  | Fe-Cr-Ni-Co-Cu
788 | 11.95158 | 39.87333 | 6.281067 | 29.42809 | 12.46594 | 91.13091 | 0.2673093 | 0.03659484 | 126.4945 | 0 | 0 | 0 |  | Fe-Cr-Ni-Co-Cu
789 | 8.383077 | 2.60167 | 44.05667 | 7.863413 | 37.09517 | 67.81041 | 0.3181928 | 0.0274178 | 48.46422 | 1 | 1 | 1 | 48.46422 | Fe-Cr-Ni-Co-Cu
790 | 13.27344 | 4.413625 | 38.86496 | 10.00496 | 33.44301 | 70.03248 | 0.3135899 | 0.0284113 | 55.60817 | 1 | 0 | 0 |  | Fe-Cr-Ni-Co-Cu
791 | 18.17842 | 7.126277 | 33.18599 | 12.11558 | 29.39373 | 72.71989 | 0.3079343 | 0.02989427 | 65.82681 | 1 | 0 | 0 |  | Fe-Cr-Ni-Co-Cu
792 | 21.01539 | 10.6725 | 28.11324 | 14.11247 | 26.08641 | 75.39026 | 0.3021146 | 0.03161306 | 77.66556 | 1 | 0 | 0 |  | Fe-Cr-Ni-Co-Cu
793 | 23.15617 | 15.27125 | 23.325 | 16.29055 | 21.95704 | 78.64844 | 0.2952047 | 0.03300083 | 89.18596 | 1 | 0 | 0 |  | Fe-Cr-Ni-Co-Cu
794 | 24.33307 | 19.93654 | 18.41483 | 18.48799 | 18.82757 | 81.56848 | 0.288817 | 0.03391909 | 98.09238 | 0 | 0 | 0 |  | Fe-Cr-Ni-Co-Cu
795 | 23.64699 | 27.52048 | 13.46314 | 20.7948 | 14.57459 | 85.83796 | 0.2795344 | 0.03521119 | 111.1698 | 0 | 0 | 0 |  | Fe-Cr-Ni-Co-Cu
796 | 21.89902 | 35.21727 | 9.416354 | 21.00836 | 12.459 | 89.40648 | 0.2710919 | 0.03574251 | 118.9029 | 0 | 0 | 0 |  | Fe-Cr-Ni-Co-Cu
797 | 16.15072 | 46.9907 | 6.365922 | 21.30404 | 9.188618 | 94.64937 | 0.2591043 | 0.03609664 | 127.7087 | 0 | 0 | 0 |  | Fe-Cr-Ni-Co-Cu
798 | 13.31042 | 2.655554 | 49.96571 | 7.02299 | 27.04532 | 70.88418 | 0.3144194 | 0.02676107 | 49.80646 | 1 | 1 | 1 | 49.80646 | Fe-Cr-Ni-Co-Cu
799 | 19.93455 | 5.30284 | 41.90586 | 8.013779 | 24.84297 | 73.10654 | 0.3090189 | 0.02917443 | 63.2744 | 1 | 1 | 1 | 63.2744 | Fe-Cr-Ni-Co-Cu
800 | 24.88681 | 8.020629 | 36.21901 | 9.090725 | 21.78283 | 75.4453 | 0.3038614 | 0.03065091 | 73.34303 | 1 | 0 | 0 |  | Fe-Cr-Ni-Co-Cu
801 | 27.27067 | 11.7883 | 29.68753 | 11.30552 | 19.94797 | 77.75776 | 0.2983493 | 0.03209067 | 83.55139 | 1 | 0 | 0 |  | Fe-Cr-Ni-Co-Cu
802 | 29.16763 | 16.29381 | 24.52615 | 12.31179 | 17.70061 | 80.38048 | 0.2922307 | 0.03320414 | 92.79621 | 1 | 0 | 0 |  | Fe-Cr-Ni-Co-Cu
803 | 30.16695 | 22.6506 | 18.41113 | 14.37666 | 14.39466 | 83.98849 | 0.284098 | 0.03425967 | 103.3375 | 0 | 0 | 0 |  | Fe-Cr-Ni-Co-Cu
804 | 29.80181 | 29.59657 | 13.57385 | 15.72435 | 11.30342 | 87.62332 | 0.2759147 | 0.0351131 | 112.9643 | 0 | 0 | 0 |  | Fe-Cr-Ni-Co-Cu
805 | 26.41087 | 39.72178 | 8.541567 | 16.07906 | 9.24672 | 92.02184 | 0.2653285 | 0.03562784 | 121.4496 | 0 | 0 | 0 |  | Fe-Cr-Ni-Co-Cu
806 | 19.36426 | 52.18913 | 5.356184 | 16.13239 | 6.958039 | 97.15717 | 0.2532081 | 0.03519132 | 124.8825 | 0 | 0 | 0 |  | Fe-Cr-Ni-Co-Cu
807 | 19.96577 | 2.655572 | 51.96468 | 7.023036 | 18.39094 | 73.66434 | 0.3107573 | 0.02642162 | 52.04042 | 1 | 1 | 1 | 52.04042 | Fe-Cr-Ni-Co-Cu
808 | 26.82621 | 5.35208 | 43.302 | 7.077168 | 17.44254 | 75.50391 | 0.3057744 | 0.02915003 | 66.61852 | 1 | 1 | 1 | 66.61852 | Fe-Cr-Ni-Co-Cu
809 | 31.83079 | 8.082507 | 36.49843 | 7.125112 | 16.46316 | 77.22148 | 0.3012569 | 0.03061962 | 75.84393 | 1 | 1 | 1 | 75.84393 | Fe-Cr-Ni-Co-Cu
810 | 34.6816 | 12.55725 | 30.37778 | 8.132924 | 14.25044 | 79.87669 | 0.2949827 | 0.03223965 | 87.45563 | 1 | 1 | 1 | 87.45563 | Fe-Cr-Ni-Co-Cu
811 | 36.9184 | 17.18632 | 24.50805 | 9.227031 | 12.16019 | 82.49014 | 0.2888219 | 0.03302202 | 94.87319 | 1 | 0 | 0 |  | Fe-Cr-Ni-Co-Cu
812 | 37.62787 | 23.04815 | 18.73427 | 10.44927 | 10.14044 | 85.47112 | 0.2817512 | 0.03387089 | 103.2234 | 1 | 0 | 0 |  | Fe-Cr-Ni-Co-Cu
813 | 37.03319 | 30.75201 | 12.62435 | 11.61829 | 7.972157 | 89.11214 | 0.2730847 | 0.03465939 | 112.1779 | 0 | 0 | 0 |  | Fe-Cr-Ni-Co-Cu
814 | 32.42938 | 41.51561 | 7.456327 | 12.83306 | 5.765633 | 93.72603 | 0.262137 | 0.03531967 | 121.6894 | 0 | 0 | 0 |  | Fe-Cr-Ni-Co-Cu
815 | 23.59255 | 54.43672 | 4.31266 | 12.98938 | 4.668693 | 98.62421 | 0.2501507 | 0.03463129 | 122.9892 | 0 | 0 | 0 |  | Fe-Cr-Ni-Co-Cu
816 | 35.78794 | 5.403266 | 42.69948 | 5.103466 | 11.00585 | 77.69009 | 0.302491 | 0.02913417 | 69.63868 | 1 | 1 | 1 | 69.63868 | Fe-Cr-Ni-Co-Cu
817 | 39.87462 | 8.149393 | 35.77824 | 5.131483 | 11.06626 | 79.05385 | 0.2984793 | 0.03031036 | 76.94019 | 1 | 1 | 1 | 76.94019 | Fe-Cr-Ni-Co-Cu
818 | 43.09236 | 11.85389 | 28.82331 | 6.200961 | 10.02948 | 81.07015 | 0.2933349 | 0.03120997 | 83.86311 | 1 | 1 | 1 | 83.86311 | Fe-Cr-Ni-Co-Cu
819 | 44.39079 | 16.53191 | 22.81084 | 7.286829 | 8.979635 | 83.35717 | 0.2875947 | 0.0319537 | 90.32648 | 1 | 1 | 1 | 90.32648 | Fe-Cr-Ni-Co-Cu
820 | 44.83737 | 23.19197 | 16.7566 | 8.411583 | 6.802479 | 86.65254 | 0.279786 | 0.0330733 | 100.2415 | 1 | 1 | 1 | 100.2415 | Fe-Cr-Ni-Co-Cu
821 | 43.19785 | 29.93048 | 11.61514 | 9.541054 | 5.715471 | 89.55796 | 0.2726205 | 0.03401275 | 108.9237 | 0 | 0 | 0 |  | Fe-Cr-Ni-Co-Cu
822 | 38.24367 | 40.2916 | 6.346956 | 11.68231 | 3.435465 | 94.026 | 0.2621712 | 0.0349923 | 120.0874 | 0 | 0 | 0 |  | Fe-Cr-Ni-Co-Cu
823 | 49.0162 | 8.214521 | 32.97296 | 3.103495 | 6.692822 | 80.64535 | 0.2957598 | 0.02951875 | 75.07792 | 1 | 1 | 1 | 75.07792 | Fe-Cr-Ni-Co-Cu
824 | 51.26743 | 11.93306 | 25.90696 | 4.161581 | 6.730973 | 82.30859 | 0.2910927 | 0.02996258 | 78.91699 | 1 | 1 | 1 | 78.91699 | Fe-Cr-Ni-Co-Cu
825 | 52.63418 | 16.64311 | 19.83279 | 5.23989 | 5.650025 | 84.59139 | 0.2853877 | 0.03060644 | 84.51471 | 1 | 1 | 1 | 84.51471 | Fe-Cr-Ni-Co-Cu
826 | 53.55638 | 21.63881 | 13.80756 | 6.398038 | 4.599215 | 86.93074 | 0.2795518 | 0.03141754 | 91.25505 | 0 | 1 | 0 |  | Fe-Cr-Ni-Co-Cu
827 | 50.33547 | 28.11872 | 8.465105 | 8.498735 | 4.581973 | 89.41088 | 0.2730978 | 0.03269248 | 100.9658 | 0 | 0 | 0 |  | Fe-Cr-Ni-Co-Cu
828 | 31.10817 | 10.53202 | 2.972488 | 4.973827 | 50.41349 | 69.1729 | 0.3061549 | 0.02561709 | 43.37077 | 0 | 0 | 0 |  | Fe-Cr-Ni-Co-Cu
829 | 37.04141 | 9.727151 | 4.991501 | 5.011331 | 43.22861 | 71.1049 | 0.3040562 | 0.02655319 | 49.34883 | 0 | 0 | 0 |  | Fe-Cr-Ni-Co-Cu
830 | 42.48077 | 8.988966 | 7.103559 | 4.075302 | 37.35141 | 72.63736 | 0.302446 | 0.0268707 | 52.49998 | 0 | 0 | 0 |  | Fe-Cr-Ni-Co-Cu
831 | 47.16773 | 8.066062 | 11.12961 | 4.063208 | 29.57339 | 74.56181 | 0.3008005 | 0.02740303 | 57.16715 | 1 | 0 | 0 |  | Fe-Cr-Ni-Co-Cu
832 | 51.74205 | 6.362619 | 14.36594 | 3.090646 | 24.43874 | 75.4189 | 0.3007695 | 0.02703932 | 56.73692 | 1 | 0 | 0 |  | Fe-Cr-Ni-Co-Cu
833 | 19.773 | 16.65624 | 2.969017 | 5.961624 | 54.64013 | 70.00723 | 0.302117 | 0.02561559 | 43.82382 | 0 | 0 | 0 |  | Fe-Cr-Ni-Co-Cu
834 | 25.58374 | 14.99751 | 4.979761 | 6.999362 | 47.43963 | 71.60601 | 0.3010706 | 0.02714312 | 51.92044 | 0 | 0 | 0 |  | Fe-Cr-Ni-Co-Cu
835 | 30.20719 | 14.06211 | 6.945391 | 7.969124 | 40.81618 | 73.27488 | 0.2995954 | 0.02818938 | 58.51422 | 0 | 0 | 0 |  | Fe-Cr-Ni-Co-Cu
836 | 34.48307 | 12.48537 | 10.06797 | 8.08637 | 34.87722 | 74.42808 | 0.2992337 | 0.02881341 | 62.90267 | 0 | 0 | 0 |  | Fe-Cr-Ni-Co-Cu
837 | 38.44735 | 9.843946 | 14.14402 | 9.128704 | 28.43598 | 75.27537 | 0.3000244 | 0.02905445 | 65.41108 | 1 | 0 | 0 |  | Fe-Cr-Ni-Co-Cu
838 | 42.45626 | 8.085403 | 18.25576 | 8.145903 | 23.05668 | 76.14384 | 0.3001451 | 0.02891498 | 66.1067 | 1 | 0 | 0 |  | Fe-Cr-Ni-Co-Cu
839 | 44.97244 | 6.371721 | 23.63495 | 7.221824 | 17.79906 | 76.91365 | 0.3005627 | 0.02880457 | 66.86182 | 1 | 0 | 0 |  | Fe-Cr-Ni-Co-Cu
840 | 11.36975 | 25.58219 | 2.987646 | 3.999353 | 56.06106 | 72.88925 | 0.2933964 | 0.02519754 | 44.71946 | 0 | 0 | 0 |  | Fe-Cr-Ni-Co-Cu
841 | 15.0764 | 23.68708 | 3.961649 | 7.954774 | 49.32009 | 74.22643 | 0.2931412 | 0.02743739 | 55.59946 | 0 | 0 | 0 |  | Fe-Cr-Ni-Co-Cu
842 | 20.08019 | 21.36633 | 6.030288 | 10.09041 | 42.43278 | 75.42786 | 0.2932415 | 0.0291274 | 64.76724 | 0 | 0 | 0 |  | Fe-Cr-Ni-Co-Cu
843 | 23.72771 | 18.55689 | 8.978352 | 12.01869 | 36.71835 | 76.0235 | 0.2944794 | 0.03022993 | 70.9686 | 0 | 0 | 0 |  | Fe-Cr-Ni-Co-Cu
844 | 26.86929 | 15.18858 | 13.11233 | 13.16442 | 31.66537 | 76.15201 | 0.2966612 | 0.03077399 | 74.16635 | 0 | 0 | 0 |  | Fe-Cr-Ni-Co-Cu
845 | 29.81189 | 12.53505 | 17.18363 | 14.20745 | 26.26198 | 76.66366 | 0.2979401 | 0.03103755 | 76.58034 | 1 | 0 | 0 |  | Fe-Cr-Ni-Co-Cu
846 | 32.76976 | 9.87091 | 23.30025 | 13.22202 | 20.83706 | 77.10415 | 0.2993637 | 0.03079476 | 76.38704 | 1 | 0 | 0 |  | Fe-Cr-Ni-Co-Cu
847 | 34.72863 | 7.185306 | 29.40502 | 12.21593 | 16.46512 | 77.20238 | 0.3012201 | 0.02959624 | 70.96168 | 1 | 1 | 1 | 70.96168 | Fe-Cr-Ni-Co-Cu
848 | 35.72221 | 5.393342 | 36.53233 | 9.169365 | 13.18276 | 77.25866 | 0.3026325 | 0.02890548 | 67.95341 | 1 | 1 | 1 | 67.95341 | Fe-Cr-Ni-Co-Cu
849 | 9.634615 | 34.08694 | 3.038043 | 6.100224 | 47.14018 | 78.82749 | 0.2814672 | 0.02701751 | 58.35981 | 0 | 0 | 0 |  | Fe-Cr-Ni-Co-Cu
850 | 12.66426 | 30.83795 | 4.095762 | 10.28008 | 42.12195 | 79.09307 | 0.2834574 | 0.0292507 | 69.20494 | 0 | 0 | 0 |  | Fe-Cr-Ni-Co-Cu
851 | 15.58226 | 26.29532 | 7.165504 | 14.38794 | 36.56897 | 78.94947 | 0.2868708 | 0.03120659 | 78.95909 | 0 | 0 | 0 |  | Fe-Cr-Ni-Co-Cu
852 | 18.31779 | 22.44035 | 10.13346 | 17.29532 | 31.81309 | 78.83659 | 0.2896941 | 0.03213387 | 83.92401 | 0 | 0 | 0 |  | Fe-Cr-Ni-Co-Cu
853 | 20.21493 | 17.92475 | 15.17688 | 19.30042 | 27.38302 | 78.28162 | 0.2935648 | 0.03266354 | 86.49325 | 0 | 0 | 0 |  | Fe-Cr-Ni-Co-Cu
854 | 23.10727 | 14.34258 | 20.23977 | 19.30417 | 23.00621 | 78.09063 | 0.2962487 | 0.03242633 | 85.51708 | 1 | 0 | 0 |  | Fe-Cr-Ni-Co-Cu
855 | 25.28222 | 10.86409 | 26.57379 | 18.47032 | 18.80958 | 77.82589 | 0.2990349 | 0.0312842 | 79.7506 | 1 | 0 | 0 |  | Fe-Cr-Ni-Co-Cu
856 | 26.70534 | 7.99195 | 34.08453 | 17.10997 | 14.10821 | 77.8916 | 0.3011885 | 0.02981949 | 72.82839 | 1 | 1 | 1 | 72.82839 | Fe-Cr-Ni-Co-Cu
857 | 26.93278 | 5.373341 | 43.47402 | 12.18048 | 12.03938 | 77.15968 | 0.3041327 | 0.02821398 | 64.43771 | 1 | 1 | 1 | 64.43771 | Fe-Cr-Ni-Co-Cu
858 | 7.814588 | 40.92594 | 3.080177 | 9.27724 | 38.90205 | 83.82938 | 0.272183 | 0.0287076 | 71.63683 | 0 | 0 | 0 |  | Fe-Cr-Ni-Co-Cu
859 | 9.84122 | 35.73416 | 5.171984 | 14.53909 | 34.71355 | 83.06548 | 0.2767206 | 0.03146526 | 85.05057 | 0 | 0 | 0 |  | Fe-Cr-Ni-Co-Cu
860 | 11.77564 | 30.15 | 8.251473 | 19.6751 | 30.14778 | 82.22821 | 0.2816253 | 0.03329136 | 94.16509 | 0 | 0 | 0 |  | Fe-Cr-Ni-Co-Cu
861 | 13.56502 | 25.25926 | 12.22115 | 22.49444 | 26.46013 | 81.35562 | 0.2860425 | 0.03409728 | 97.821 | 0 | 0 | 0 |  | Fe-Cr-Ni-Co-Cu
862 | 15.47899 | 20.7167 | 17.28661 | 24.50158 | 22.01613 | 80.80366 | 0.2899159 | 0.03418091 | 98.05697 | 0 | 0 | 0 |  | Fe-Cr-Ni-Co-Cu
863 | 17.37321 | 16.17521 | 22.31867 | 25.46289 | 18.67002 | 79.92205 | 0.2940351 | 0.0336441 | 94.61835 | 1 | 0 | 0 |  | Fe-Cr-Ni-Co-Cu
864 | 19.27625 | 11.66557 | 30.3915 | 24.40979 | 14.25688 | 79.26068 | 0.2980346 | 0.03167342 | 83.6994 | 1 | 0 | 0 |  | Fe-Cr-Ni-Co-Cu
865 | 19.221 | 8.053016 | 38.38555 | 22.3115 | 12.02893 | 78.24258 | 0.3019269 | 0.02925996 | 70.46539 | 1 | 1 | 1 | 70.46539 | Fe-Cr-Ni-Co-Cu
866 | 19.2072 | 5.364823 | 50.47105 | 16.2149 | 8.742032 | 77.74819 | 0.3048411 | 0.02656857 | 57.28784 | 1 | 1 | 1 | 57.28784 | Fe-Cr-Ni-Co-Cu
867 | 7.005213 | 46.58686 | 3.155606 | 14.78467 | 28.46766 | 88.97412 | 0.2640252 | 0.03125387 | 90.87957 | 0 | 0 | 0 |  | Fe-Cr-Ni-Co-Cu
868 | 7.863057 | 38.43446 | 6.198562 | 21.78115 | 25.72276 | 86.66982 | 0.2721054 | 0.03416047 | 104.8237 | 0 | 0 | 0 |  | Fe-Cr-Ni-Co-Cu
869 | 8.808733 | 32.80526 | 9.258736 | 26.85372 | 22.27354 | 85.49369 | 0.2773613 | 0.03553899 | 111.7121 | 0 | 0 | 0 |  | Fe-Cr-Ni-Co-Cu
870 | 10.81685 | 26.55072 | 13.43661 | 29.05537 | 20.14045 | 83.65359 | 0.2835239 | 0.03549832 | 109.3724 | 0 | 0 | 0 |  | Fe-Cr-Ni-Co-Cu
871 | 11.636 | 21.66726 | 18.34566 | 30.69757 | 17.65351 | 82.38131 | 0.2883568 | 0.03521387 | 106.376 | 0 | 0 | 0 |  | Fe-Cr-Ni-Co-Cu
872 | 13.39185 | 16.03079 | 25.13568 | 31.29207 | 14.1496 | 81.0661 | 0.2937293 | 0.03394734 | 98.10839 | 1 | 0 | 0 |  | Fe-Cr-Ni-Co-Cu
873 | 14.45438 | 11.66331 | 32.4113 | 30.50631 | 10.9647 | 80.10401 | 0.2979424 | 0.031307 | 82.93803 | 1 | 0 | 0 |  | Fe-Cr-Ni-Co-Cu
874 | 14.54424 | 7.222038 | 42.80428 | 26.60316 | 8.826287 | 78.64869 | 0.3029045 | 0.02760441 | 62.9754 | 1 | 1 | 1 | 62.9754 | Fe-Cr-Ni-Co-Cu
875 | 14.37579 | 4.461497 | 55.40405 | 19.21562 | 6.543049 | 77.79274 | 0.3062459 | 0.02407038 | 46.03416 | 1 | 1 | 1 | 46.03416 | Fe-Cr-Ni-Co-Cu
876 | 6.99499 | 48.37962 | 3.151001 | 22.14463 | 19.32975 | 92.28547 | 0.2603821 | 0.03388551 | 110.5127 | 0 | 0 | 0 |  | Fe-Cr-Ni-Co-Cu
877 | 6.924217 | 39.60146 | 6.238241 | 29.22744 | 18.00864 | 89.36556 | 0.2693312 | 0.03610639 | 120.6051 | 0 | 0 | 0 |  | Fe-Cr-Ni-Co-Cu
878 | 6.871579 | 32.90267 | 9.286227 | 34.18477 | 16.75476 | 87.15094 | 0.2762242 | 0.03678874 | 122.1185 | 0 | 0 | 0 |  | Fe-Cr-Ni-Co-Cu
879 | 7.734842 | 27.00554 | 14.22747 | 36.73027 | 14.30188 | 85.50905 | 0.2820718 | 0.03691245 | 120.9834 | 0 | 0 | 0 |  | Fe-Cr-Ni-Co-Cu
880 | 8.659502 | 21.49967 | 19.21508 | 38.58284 | 12.04291 | 83.94121 | 0.2875506 | 0.03592951 | 113.3645 | 0 | 0 | 0 |  | Fe-Cr-Ni-Co-Cu
881 | 9.673368 | 16.21139 | 25.41885 | 38.79015 | 9.906234 | 82.36091 | 0.2929175 | 0.03374821 | 99.02692 | 1 | 0 | 0 |  | Fe-Cr-Ni-Co-Cu
882 | 10.59036 | 10.75646 | 33.39413 | 37.59065 | 7.668394 | 80.66485 | 0.2985897 | 0.03012877 | 77.63501 | 1 | 1 | 1 | 77.63501 | Fe-Cr-Ni-Co-Cu
883 | 11.5138 | 6.253247 | 44.37398 | 32.40019 | 5.458783 | 79.19884 | 0.3035064 | 0.0255417 | 53.93025 | 1 | 1 | 1 | 53.93025 | Fe-Cr-Ni-Co-Cu
884 | 11.48781 | 3.565219 | 57.35472 | 23.23508 | 4.357169 | 77.99122 | 0.307119 | 0.02167986 | 36.28396 | 1 | 1 | 1 | 36.28396 | Fe-Cr-Ni-Co-Cu
885 | 4.958663 | 38.78055 | 6.254378 | 38.72189 | 11.28452 | 91.0347 | 0.2689871 | 0.0378121 | 134.4996 | 0 | 0 | 0 |  | Fe-Cr-Ni-Co-Cu
886 | 4.916874 | 32.04477 | 9.302504 | 42.54643 | 11.18942 | 88.47477 | 0.276084 | 0.03776791 | 130.895 | 0 | 0 | 0 |  | Fe-Cr-Ni-Co-Cu
887 | 5.859055 | 25.45684 | 13.34314 | 45.3408 | 10.00017 | 86.23692 | 0.2828047 | 0.03688527 | 122.6589 | 0 | 0 | 0 |  | Fe-Cr-Ni-Co-Cu
888 | 6.796634 | 19.88789 | 18.36989 | 46.10718 | 8.838411 | 84.3126 | 0.2885903 | 0.03527891 | 110.6624 | 0 | 0 | 0 |  | Fe-Cr-Ni-Co-Cu
889 | 7.730381 | 14.39465 | 25.39155 | 45.88636 | 6.597062 | 82.6532 | 0.2941951 | 0.03236106 | 91.97975 | 1 | 1 | 1 | 91.97975 | Fe-Cr-Ni-Co-Cu
890 | 8.658693 | 9.853094 | 32.35922 | 43.65545 | 5.473539 | 81.00212 | 0.2991068 | 0.02891815 | 72.07416 | 1 | 1 | 1 | 72.07416 | Fe-Cr-Ni-Co-Cu
891 | 10.44669 | 5.30527 | 42.92327 | 38.08289 | 3.241871 | 79.55613 | 0.3038931 | 0.02367574 | 46.19238 | 1 | 1 | 1 | 46.19238 | Fe-Cr-Ni-Co-Cu
892 | 2.945699 | 29.25413 | 9.288548 | 51.80805 | 6.703578 | 88.76998 | 0.2781598 | 0.03799933 | 133.6968 | 0 | 0 | 0 |  | Fe-Cr-Ni-Co-Cu
893 | 3.897079 | 22.6772 | 13.31254 | 53.4617 | 6.651489 | 86.18774 | 0.2851089 | 0.03629694 | 119.7002 | 0 | 0 | 0 |  | Fe-Cr-Ni-Co-Cu
894 | 4.843669 | 17.13674 | 18.328 | 54.18018 | 5.511411 | 84.26187 | 0.2908505 | 0.0337216 | 101.9491 | 0 | 1 | 0 |  | Fe-Cr-Ni-Co-Cu
895 | 5.838913 | 11.77861 | 23.52593 | 54.4273 | 4.429239 | 82.36216 | 0.2964516 | 0.02989314 | 78.83619 | 1 | 1 | 1 | 78.83619 | Fe-Cr-Ni-Co-Cu
896 | 7.670517 | 7.141587 | 30.2339 | 50.59002 | 4.363982 | 80.36237 | 0.3016165 | 0.02557837 | 55.4625 | 1 | 1 | 1 | 55.4625 | Fe-Cr-Ni-Co-Cu
897 | 2.78774 | 10.38203 | 32.2317 | 4.902993 | 49.69553 | 67.35359 | 0.3132726 | 0.03118669 | 62.65111 | 1 | 0 | 0 |  | Fe-Cr-Ni-Co-Cu
898 | 4.671828 | 9.569287 | 38.30184 | 4.930001 | 42.52704 | 69.07216 | 0.3120085 | 0.03171591 | 67.58779 | 1 | 0 | 0 |  | Fe-Cr-Ni-Co-Cu
899 | 6.637181 | 8.827865 | 43.8507 | 4.002264 | 36.68199 | 70.42906 | 0.3110888 | 0.03173431 | 69.8073 | 1 | 0 | 0 |  | Fe-Cr-Ni-Co-Cu
900 | 10.39444 | 7.918098 | 48.6679 | 3.988673 | 29.03089 | 72.35198 | 0.3094608 | 0.03107382 | 70.03645 | 1 | 1 | 1 | 70.03645 | Fe-Cr-Ni-Co-Cu
901 | 13.40694 | 6.241223 | 53.3477 | 3.031678 | 23.97246 | 73.1458 | 0.3096677 | 0.02955409 | 64.42369 | 1 | 1 | 1 | 64.42369 | Fe-Cr-Ni-Co-Cu
902 | 2.800467 | 16.51326 | 20.60472 | 5.91045 | 54.1711 | 68.92207 | 0.3064124 | 0.03058581 | 62.03162 | 0 | 0 | 0 |  | Fe-Cr-Ni-Co-Cu
903 | 4.687807 | 14.83948 | 26.60736 | 6.925608 | 46.93975 | 70.29564 | 0.3062474 | 0.03199379 | 70.48395 | 1 | 0 | 0 |  | Fe-Cr-Ni-Co-Cu
904 | 6.529109 | 13.8946 | 31.37214 | 7.874193 | 40.32996 | 71.81947 | 0.3053455 | 0.0326698 | 75.97218 | 1 | 0 | 0 |  | Fe-Cr-Ni-Co-Cu
905 | 9.458297 | 12.32852 | 35.78934 | 7.984782 | 34.43906 | 72.91437 | 0.3052082 | 0.03268425 | 78.19564 | 1 | 0 | 0 |  | Fe-Cr-Ni-Co-Cu
906 | 13.28694 | 9.719855 | 39.90205 | 9.013629 | 28.07752 | 73.77419 | 0.3059329 | 0.03171717 | 75.42669 | 1 | 0 | 0 |  | Fe-Cr-Ni-Co-Cu
907 | 17.14869 | 7.983089 | 44.06049 | 8.042823 | 22.76491 | 74.65522 | 0.3059988 | 0.03067327 | 72.03613 | 1 | 1 | 1 | 72.03613 | Fe-Cr-Ni-Co-Cu
908 | 22.23085 | 6.299359 | 46.73307 | 7.139806 | 17.59692 | 75.59452 | 0.3057467 | 0.02942095 | 67.74741 | 1 | 1 | 1 | 67.74741 | Fe-Cr-Ni-Co-Cu
909 | 2.830108 | 25.47123 | 11.89875 | 3.982007 | 55.81791 | 72.357 | 0.2955404 | 0.02874573 | 58.36751 | 0 | 0 | 0 |  | Fe-Cr-Ni-Co-Cu
910 | 3.747453 | 23.55104 | 15.75558 | 7.909088 | 49.03684 | 73.53121 | 0.2959356 | 0.03102702 | 70.3094 | 0 | 0 | 0 |  | Fe-Cr-Ni-Co-Cu
911 | 5.695465 | 21.21091 | 20.95248 | 10.01701 | 42.12413 | 74.55908 | 0.296725 | 0.03305519 | 81.64171 | 0 | 0 | 0 |  | Fe-Cr-Ni-Co-Cu
912 | 8.47622 | 18.41404 | 24.74788 | 11.92617 | 36.43569 | 75.11171 | 0.2981225 | 0.03341754 | 84.75755 | 0 | 0 | 0 |  | Fe-Cr-Ni-Co-Cu
913 | 12.38396 | 15.07771 | 28.03578 | 13.06832 | 31.43422 | 75.29143 | 0.3000828 | 0.03314474 | 84.26265 | 1 | 0 | 0 |  | Fe-Cr-Ni-Co-Cu
914 | 16.23678 | 12.44942 | 31.12082 | 14.1104 | 26.08259 | 75.86528 | 0.3011049 | 0.03257467 | 82.82263 | 1 | 0 | 0 |  | Fe-Cr-Ni-Co-Cu
915 | 22.04837 | 9.817736 | 34.25829 | 13.1508 | 20.72481 | 76.48073 | 0.3018282 | 0.03137736 | 78.20771 | 1 | 0 | 0 |  | Fe-Cr-Ni-Co-Cu
916 | 27.87966 | 7.160603 | 36.37729 | 12.17393 | 16.40851 | 76.80704 | 0.3027777 | 0.02978326 | 71.26079 | 1 | 1 | 1 | 71.26079 | Fe-Cr-Ni-Co-Cu
917 | 34.73961 | 5.390683 | 37.5286 | 9.164845 | 13.17626 | 77.20237 | 0.3028539 | 0.02890512 | 67.87085 | 1 | 1 | 1 | 67.87085 | Fe-Cr-Ni-Co-Cu
918 | 2.88046 | 33.9699 | 10.09204 | 6.079279 | 46.97832 | 78.43062 | 0.2830976 | 0.02994855 | 71.14906 | 0 | 0 | 0 |  | Fe-Cr-Ni-Co-Cu
919 | 3.87932 | 30.70044 | 13.25187 | 10.23424 | 41.93412 | 78.57964 | 0.2855575 | 0.0326798 | 84.96456 | 0 | 0 | 0 |  | Fe-Cr-Ni-Co-Cu
920 | 6.786849 | 26.17811 | 16.30528 | 14.3238 | 36.40596 | 78.43694 | 0.2889531 | 0.03394401 | 91.81947 | 0 | 0 | 0 |  | Fe-Cr-Ni-Co-Cu
921 | 9.598395 | 22.34131 | 19.1686 | 17.21899 | 31.67269 | 78.32995 | 0.2917408 | 0.03414886 | 93.35455 | 0 | 0 | 0 |  | Fe-Cr-Ni-Co-Cu
922 | 14.39676 | 17.87202 | 21.18512 | 19.24364 | 27.30246 | 77.94345 | 0.2949207 | 0.03341398 | 89.61002 | 0 | 0 | 0 |  | Fe-Cr-Ni-Co-Cu
923 | 19.21825 | 14.31442 | 24.24003 | 19.26626 | 22.96103 | 77.86545 | 0.2971467 | 0.03288628 | 87.49836 | 1 | 0 | 0 |  | Fe-Cr-Ni-Co-Cu
924 | 25.28222 | 10.86409 | 26.57379 | 18.47032 | 18.80958 | 77.82589 | 0.2990349 | 0.0313406 | 79.97357 | 1 | 0 | 0 |  | Fe-Cr-Ni-Co-Cu
925 | 32.523 | 8.015382 | 28.15191 | 17.16014 | 14.14957 | 78.22441 | 0.2998727 | 0.02957735 | 72.20353 | 1 | 1 | 1 | 72.20353 | Fe-Cr-Ni-Co-Cu
926 | 41.66818 | 5.413241 | 28.51887 | 12.27093 | 12.12878 | 78.00174 | 0.3008188 | 0.02819283 | 65.52056 | 1 | 1 | 1 | 65.52056 | Fe-Cr-Ni-Co-Cu
927 | 2.923177 | 40.82408 | 8.193361 | 9.25415 | 38.80523 | 83.5564 | 0.2733253 | 0.03084391 | 81.81497 | 0 | 0 | 0 |  | Fe-Cr-Ni-Co-Cu
928 | 4.908272 | 35.64456 | 10.31803 | 14.50263 | 34.6265 | 82.78899 | 0.2778682 | 0.03355591 | 95.3275 | 0 | 0 | 0 |  | Fe-Cr-Ni-Co-Cu
929 | 7.834716 | 30.08966 | 12.35244 | 19.63573 | 30.08745 | 82.00634 | 0.2825379 | 0.034647 | 100.8078 | 0 | 0 | 0 |  | Fe-Cr-Ni-Co-Cu
930 | 11.61566 | 25.23427 | 14.2439 | 22.4722 | 26.43396 | 81.24539 | 0.2864922 | 0.03445381 | 99.37437 | 0 | 0 | 0 |  | Fe-Cr-Ni-Co-Cu
931 | 16.45456 | 20.72694 | 16.27779 | 24.51369 | 22.02702 | 80.85883 | 0.2896924 | 0.03383538 | 96.12897 | 0 | 0 | 0 |  | Fe-Cr-Ni-Co-Cu
932 | 21.27588 | 16.20718 | 18.29682 | 25.51321 | 18.70691 | 80.14364 | 0.2931449 | 0.03256314 | 88.96496 | 0 | 0 | 0 |  | Fe-Cr-Ni-Co-Cu
933 | 29.05745 | 11.7233 | 20.36126 | 24.53057 | 14.32742 | 79.81538 | 0.2958227 | 0.03041326 | 77.97786 | 0 | 0 | 0 |  | Fe-Cr-Ni-Co-Cu
934 | 36.84551 | 8.124817 | 20.38305 | 22.51043 | 12.13618 | 79.24562 | 0.2979553 | 0.0280752 | 66.10462 | 0 | 1 | 0 |  | Fe-Cr-Ni-Co-Cu
935 | 48.7353 | 5.444963 | 20.49 | 16.45712 | 8.872622 | 79.41837 | 0.2982525 | 0.02608428 | 57.23092 | 0 | 1 | 0 |  | Fe-Cr-Ni-Co-Cu
936 | 2.996107 | 46.49178 | 7.348055 | 14.75449 | 28.40956 | 88.76261 | 0.2649281 | 0.03322548 | 101.422 | 0 | 0 | 0 |  | Fe-Cr-Ni-Co-Cu
937 | 5.891376 | 38.3959 | 8.256458 | 21.7593 | 25.69696 | 86.56365 | 0.2725518 | 0.0347941 | 108.2585 | 0 | 0 | 0 |  | Fe-Cr-Ni-Co-Cu
938 | 8.808733 | 32.80526 | 9.258736 | 26.85372 | 22.27354 | 85.49369 | 0.2773613 | 0.03554123 | 111.7295 | 0 | 0 | 0 |  | Fe-Cr-Ni-Co-Cu
939 | 12.79641 | 26.57742 | 11.38088 | 29.08459 | 20.1607 | 83.76272 | 0.2830752 | 0.03528767 | 108.2953 | 0 | 0 | 0 |  | Fe-Cr-Ni-Co-Cu
940 | 17.50604 | 21.73185 | 12.2669 | 30.78908 | 17.70613 | 82.70772 | 0.2870274 | 0.03420269 | 101.301 | 0 | 0 | 0 |  | Fe-Cr-Ni-Co-Cu
941 | 24.04325 | 16.11743 | 14.15206 | 31.46119 | 14.22607 | 81.6626 | 0.2913254 | 0.03235145 | 90.43106 | 0 | 0 | 0 |  | Fe-Cr-Ni-Co-Cu
942 | 31.09625 | 11.76174 | 15.32102 | 30.76376 | 11.05723 | 81.03897 | 0.2942048 | 0.02977189 | 76.46491 | 0 | 0 | 0 |  | Fe-Cr-Ni-Co-Cu
943 | 41.27589 | 7.319935 | 15.49447 | 26.96377 | 8.945931 | 80.15958 | 0.2969197 | 0.02665833 | 60.55319 | 0 | 1 | 0 |  | Fe-Cr-Ni-Co-Cu
944 | 53.76416 | 4.550617 | 15.41202 | 19.59945 | 6.673748 | 80.01303 | 0.2974928 | 0.0243809 | 50.24973 | 0 | 1 | 0 |  | Fe-Cr-Ni-Co-Cu
945 | 2.991744 | 48.28103 | 7.337353 | 22.09951 | 19.29036 | 92.08231 | 0.2612608 | 0.03531041 | 118.7331 | 0 | 0 | 0 |  | Fe-Cr-Ni-Co-Cu
946 | 5.932045 | 39.58146 | 7.274272 | 29.21268 | 17.99955 | 89.31376 | 0.2695512 | 0.03639249 | 122.2475 | 0 | 0 | 0 |  | Fe-Cr-Ni-Co-Cu
947 | 8.843758 | 32.9357 | 7.229872 | 34.21909 | 16.77158 | 87.2561 | 0.2757839 | 0.03631615 | 119.4721 | 0 | 0 | 0 |  | Fe-Cr-Ni-Co-Cu
948 | 13.57621 | 27.08581 | 8.154149 | 36.83945 | 14.34439 | 85.82448 | 0.2807665 | 0.03556538 | 113.6595 | 0 | 0 | 0 |  | Fe-Cr-Ni-Co-Cu
949 | 18.37147 | 21.60587 | 9.146841 | 38.77342 | 12.1024 | 84.47197 | 0.2853788 | 0.03431291 | 105.0783 | 0 | 0 | 0 |  | Fe-Cr-Ni-Co-Cu
950 | 24.36402 | 16.33246 | 10.24347 | 39.07984 | 9.980214 | 83.17272 | 0.2896326 | 0.03249047 | 93.62995 | 0 | 0 | 0 |  | Fe-Cr-Ni-Co-Cu
951 | 32.11861 | 10.87412 | 11.25314 | 38.00185 | 7.752276 | 81.86747 | 0.29378 | 0.02881145 | 72.91133 | 0 | 1 | 0 |  | Fe-Cr-Ni-Co-Cu
952 | 42.89 | 6.352893 | 12.29484 | 32.91649 | 5.545769 | 80.96107 | 0.2965245 | 0.02524146 | 55.03706 | 0 | 1 | 0 |  | Fe-Cr-Ni-Co-Cu
953 | 55.79502 | 3.645446 | 12.34639 | 23.75793 | 4.455218 | 80.48158 | 0.2973074 | 0.02281133 | 43.9605 | 0 | 1 | 0 |  | Fe-Cr-Ni-Co-Cu
954 | 5.953412 | 38.80021 | 5.214624 | 38.74152 | 11.29024 | 91.08562 | 0.2687697 | 0.03756233 | 133.0068 | 0 | 0 | 0 |  | Fe-Cr-Ni-Co-Cu
955 | 8.868194 | 32.1093 | 5.178464 | 42.6321 | 11.21195 | 88.68229 | 0.2752119 | 0.03693903 | 126.1362 | 0 | 0 | 0 |  | Fe-Cr-Ni-Co-Cu
956 | 12.73911 | 25.54605 | 6.179952 | 45.49969 | 10.03521 | 86.60577 | 0.2812775 | 0.03575953 | 116.5671 | 0 | 0 | 0 |  | Fe-Cr-Ni-Co-Cu
957 | 17.57294 | 19.99699 | 7.183039 | 46.36013 | 8.8869 | 84.89981 | 0.28619 | 0.03392561 | 103.8957 | 0 | 0 | 0 |  | Fe-Cr-Ni-Co-Cu
958 | 24.36188 | 14.51647 | 8.19406 | 46.2747 | 6.652892 | 83.56986 | 0.2904918 | 0.03068803 | 84.51338 | 0 | 1 | 0 |  | Fe-Cr-Ni-Co-Cu
959 | 31.13846 | 9.965749 | 9.205087 | 44.15458 | 5.53612 | 82.25539 | 0.2940968 | 0.02764171 | 67.65024 | 0 | 1 | 0 |  | Fe-Cr-Ni-Co-Cu
960 | 41.48108 | 5.388934 | 11.15353 | 38.68346 | 3.292996 | 81.29564 | 0.2970057 | 0.02359682 | 48.05927 | 0 | 1 | 0 |  | Fe-Cr-Ni-Co-Cu
961 | 8.863773 | 29.34244 | 3.105529 | 51.96445 | 6.723815 | 89.07968 | 0.2768605 | 0.03698198 | 127.8818 | 0 | 0 | 0 |  | Fe-Cr-Ni-Co-Cu
962 | 12.7225 | 22.77923 | 4.114596 | 53.70226 | 6.681418 | 86.66129 | 0.283155 | 0.03511535 | 113.4686 | 0 | 0 | 0 |  | Fe-Cr-Ni-Co-Cu
963 | 17.55012 | 17.2477 | 5.124078 | 54.53101 | 5.547098 | 84.95502 | 0.2880276 | 0.03220962 | 94.58255 | 0 | 0 | 0 |  | Fe-Cr-Ni-Co-Cu
964 | 22.57328 | 11.87901 | 6.18951 | 54.89121 | 4.466992 | 83.28984 | 0.2927219 | 0.02862741 | 73.66549 | 0 | 1 | 0 |  | Fe-Cr-Ni-Co-Cu
965 | 29.07778 | 7.219383 | 8.1502 | 51.14111 | 4.411521 | 81.56753 | 0.2968293 | 0.02496528 | 54.34465 | 0 | 1 | 0 |  | Fe-Cr-Ni-Co-Cu
966 | 31.11062 | 10.53285 | 4.954536 | 2.984531 | 50.41746 | 69.0968 | 0.3063346 | 0.02590987 | 44.38793 | 0 |  | 0 |  | Fe-Cr-Ni-Co-Cu
967 | 37.04141 | 9.727151 | 4.991501 | 5.011331 | 43.22861 | 71.1049 | 0.3040562 | 0.02655319 | 49.34883 | 0 | 0 | 0 |  | Fe-Cr-Ni-Co-Cu
968 | 42.47563 | 8.987879 | 4.058685 | 7.130917 | 37.34689 | 72.75244 | 0.3021819 | 0.02644624 | 50.88469 | 0 | 0 | 0 |  | Fe-Cr-Ni-Co-Cu
969 | 47.15447 | 8.063793 | 4.045992 | 11.17068 | 29.56507 | 74.82756 | 0.3002001 | 0.02644899 | 53.38242 | 0 | 0 | 0 |  | Fe-Cr-Ni-Co-Cu
970 | 51.71886 | 6.359767 | 3.077036 | 14.41655 | 24.42779 | 75.84049 | 0.2998256 | 0.02546198 | 50.41462 | 0 | 0 | 0 |  | Fe-Cr-Ni-Co-Cu
971 | 19.77533 | 16.6582 | 5.938734 | 2.981164 | 54.64657 | 69.89277 | 0.3023879 | 0.02608074 | 45.44103 | 0 | 0 | 0 |  | Fe-Cr-Ni-Co-Cu
972 | 25.58576 | 14.9987 | 6.972217 | 4.99994 | 47.44338 | 71.52976 | 0.3012484 | 0.02741074 | 52.90177 | 0 | 0 | 0 |  | Fe-Cr-Ni-Co-Cu
973 | 30.20838 | 14.06266 | 7.937903 | 6.973258 | 40.81779 | 73.23715 | 0.2996821 | 0.02831072 | 58.97904 | 0 | 0 | 0 |  | Fe-Cr-Ni-Co-Cu
974 | 34.48032 | 12.48438 | 8.053728 | 10.10715 | 34.87443 | 74.50427 | 0.2990605 | 0.02858777 | 62.01431 | 0 | 0 | 0 |  | Fe-Cr-Ni-Co-Cu
975 | 38.43964 | 9.841971 | 9.090758 | 14.19736 | 28.43027 | 75.46592 | 0.2995961 | 0.028526 | 63.28828 | 1 | 0 | 0 |  | Fe-Cr-Ni-Co-Cu
976 | 42.43916 | 8.082146 | 8.110401 | 18.3209 | 23.04739 | 76.52487 | 0.2992968 | 0.02784155 | 61.71065 | 0 | 0 | 0 |  | Fe-Cr-Ni-Co-Cu
977 | 44.94309 | 6.367562 | 7.188551 | 23.71336 | 17.78744 | 77.52973 | 0.2992038 | 0.0267114 | 57.96861 | 0 | 0 | 0 |  | Fe-Cr-Ni-Co-Cu
978 | 11.3702 | 25.5832 | 3.983685 | 2.999634 | 56.06328 | 72.85106 | 0.293486 | 0.02539767 | 45.44341 | 0 | 0 | 0 |  | Fe-Cr-Ni-Co-Cu
979 | 15.07877 | 23.69081 | 7.924544 | 3.978013 | 49.32786 | 74.07513 | 0.2934918 | 0.0281001 | 58.16348 | 0 | 0 | 0 |  | Fe-Cr-Ni-Co-Cu
980 | 20.0834 | 21.36974 | 10.05209 | 6.055212 | 42.43956 | 75.27509 | 0.293591 | 0.02966759 | 66.93328 | 0 | 0 | 0 |  | Fe-Cr-Ni-Co-Cu
981 | 23.73053 | 18.5591 | 11.97256 | 9.015092 | 36.72272 | 75.91002 | 0.2947366 | 0.03056157 | 72.30596 | 0 | 0 | 0 |  | Fe-Cr-Ni-Co-Cu
982 | 26.86929 | 15.18858 | 13.11233 | 13.16442 | 31.66537 | 76.15201 | 0.2966612 | 0.03063462 | 73.45124 | 0 | 0 | 0 |  | Fe-Cr-Ni-Co-Cu
983 | 29.8083 | 12.53354 | 14.14952 | 17.24982 | 26.25882 | 76.77842 | 0.2976842 | 0.0307324 | 75.28578 | 0 | 0 | 0 |  | Fe-Cr-Ni-Co-Cu
984 | 32.75658 | 9.866939 | 13.16441 | 23.3834 | 20.82867 | 77.48692 | 0.2985178 | 0.02970334 | 71.64332 | 0 | 0 | 0 |  | Fe-Cr-Ni-Co-Cu
985 | 34.70487 | 7.180388 | 12.15927 | 29.50163 | 16.45385 | 77.85371 | 0.2997903 | 0.02743768 | 61.57351 | 0 | 0 | 0 |  | Fe-Cr-Ni-Co-Cu
986 | 35.68337 | 5.387477 | 9.123151 | 36.63758 | 13.16842 | 78.29405 | 0.3003714 | 0.0252482 | 52.28324 | 0 | 0 | 0 |  | Fe-Cr-Ni-Co-Cu
987 | 9.635778 | 34.09106 | 6.076819 | 3.05048 | 47.14587 | 78.7129 | 0.2817281 | 0.02764629 | 60.94995 | 0 | 0 | 0 |  | Fe-Cr-Ni-Co-Cu
988 | 12.66735 | 30.84548 | 10.2419 | 4.113037 | 42.13223 | 78.86148 | 0.2839809 | 0.03028427 | 73.64496 | 0 | 0 | 0 |  | Fe-Cr-Ni-Co-Cu
989 | 15.5867 | 26.30281 | 14.33509 | 7.196019 | 36.57938 | 78.679 | 0.287478 | 0.0321714 | 83.1708 | 0 | 0 | 0 |  | Fe-Cr-Ni-Co-Cu
990 | 18.32295 | 22.44667 | 17.23174 | 10.17658 | 31.82206 | 78.56859 | 0.2902923 | 0.03293203 | 87.38621 | 0 | 0 | 0 |  | Fe-Cr-Ni-Co-Cu
991 | 20.21818 | 17.92763 | 19.22714 | 15.23962 | 27.38742 | 78.12824 | 0.2939055 | 0.03304776 | 88.15768 | 0 | 0 | 0 |  | Fe-Cr-Ni-Co-Cu
992 | 23.10634 | 14.34201 | 19.22701 | 20.31936 | 23.00528 | 78.12901 | 0.2961639 | 0.03234194 | 85.15762 | 1 | 0 | 0 |  | Fe-Cr-Ni-Co-Cu
993 | 25.27401 | 10.86056 | 18.39126 | 26.67069 | 18.80347 | 78.13635 | 0.298353 | 0.03042175 | 75.91428 | 0 | 0 | 0 |  | Fe-Cr-Ni-Co-Cu
994 | 26.68727 | 7.986542 | 17.03073 | 34.19679 | 14.09866 | 78.53918 | 0.2997764 | 0.02812446 | 65.53195 | 0 | 0 | 0 |  | Fe-Cr-Ni-Co-Cu
995 | 26.89928 | 5.366659 | 12.1172 | 43.59245 | 12.02441 | 78.35415 | 0.3015337 | 0.02500313 | 51.22138 | 0 | 1 | 0 |  | Fe-Cr-Ni-Co-Cu
996 | 7.816501 | 40.93596 | 9.242792 | 3.09317 | 38.91158 | 83.60019 | 0.2726915 | 0.02999295 | 77.49952 | 0 | 0 | 0 |  | Fe-Cr-Ni-Co-Cu
997 | 9.844861 | 35.74738 | 14.48691 | 5.194452 | 34.72639 | 82.71778 | 0.2774899 | 0.0330256 | 92.40724 | 0 | 0 | 0 |  | Fe-Cr-Ni-Co-Cu
998 | 11.78095 | 30.16359 | 19.60609 | 8.28799 | 30.16138 | 81.80254 | 0.2825638 | 0.03483699 | 101.4617 | 0 | 0 | 0 |  | Fe-Cr-Ni-Co-Cu
999 | 13.57051 | 25.26948 | 22.4145 | 12.27466 | 26.47084 | 80.97194 | 0.2868863 | 0.03527483 | 103.3334 | 0 | 0 | 0 |  | Fe-Cr-Ni-Co-Cu
1000 | 15.48337 | 20.72256 | 24.41153 | 17.36019 | 22.02236 | 80.53467 | 0.2905047 | 0.03502192 | 102.199 | 0 | 0 | 0 |  | Fe-Cr-Ni-Co-Cu
1001 | 17.37531 | 16.17717 | 25.3652 | 22.41005 | 18.67228 | 79.80659 | 0.2942871 | 0.03385613 | 95.51248 | 1 | 0 | 0 |  | Fe-Cr-Ni-Co-Cu
1002 | 19.2716 | 11.66276 | 24.30733 | 30.50487 | 14.25343 | 79.49201 | 0.2975321 | 0.03115932 | 81.43175 | 1 | 0 | 0 |  | Fe-Cr-Ni-Co-Cu
1003 | 19.20867 | 8.047848 | 22.20895 | 38.51332 | 12.02121 | 78.86077 | 0.3005862 | 0.0280303 | 65.43129 | 1 | 0 | 0 |  | Fe-Cr-Ni-Co-Cu
1004 | 19.18105 | 5.357518 | 16.12874 | 50.60256 | 8.730129 | 79.06435 | 0.3020001 | 0.02424468 | 48.55419 | 0 | 1 | 0 |  | Fe-Cr-Ni-Co-Cu
1005 | 7.008435 | 46.60828 | 14.73294 | 3.1696 | 28.48075 | 88.5498 | 0.2649411 | 0.03352296 | 102.4023 | 0 | 0 | 0 |  | Fe-Cr-Ni-Co-Cu
1006 | 7.867901 | 38.45814 | 21.70833 | 6.227021 | 25.73861 | 86.09548 | 0.2733493 | 0.03666153 | 117.6733 | 0 | 0 | 0 |  | Fe-Cr-Ni-Co-Cu
1007 | 8.814858 | 32.82807 | 26.76606 | 9.301982 | 22.28903 | 84.84145 | 0.2787722 | 0.03795444 | 123.9937 | 0 | 0 | 0 |  | Fe-Cr-Ni-Co-Cu
1008 | 10.82352 | 26.56708 | 28.95823 | 13.49831 | 20.15286 | 83.07125 | 0.2847861 | 0.03716326 | 117.5221 | 0 | 0 | 0 |  | Fe-Cr-Ni-Co-Cu
1009 | 11.64166 | 21.67779 | 30.59097 | 18.4275 | 17.66209 | 81.91918 | 0.289358 | 0.03634555 | 111.7294 | 0 | 0 | 0 |  | Fe-Cr-Ni-Co-Cu
1010 | 13.39506 | 16.03464 | 31.17572 | 25.24159 | 14.15299 | 80.83683 | 0.294225 | 0.03431818 | 99.61485 | 1 | 0 | 0 |  | Fe-Cr-Ni-Co-Cu
1011 | 14.45322 | 11.66237 | 30.38315 | 32.53745 | 10.96381 | 80.18136 | 0.2977757 | 0.03117646 | 82.40238 | 1 | 0 | 0 |  | Fe-Cr-Ni-Co-Cu
1012 | 14.53482 | 7.217362 | 26.48073 | 42.94651 | 8.820573 | 79.27525 | 0.3015547 | 0.02672092 | 59.76541 | 1 | 1 | 1 | 59.76541 | Fe-Cr-Ni-Co-Cu
1013 | 14.35511 | 4.455079 | 19.11204 | 55.54413 | 6.533636 | 79.1911 | 0.3032415 | 0.02242328 | 40.87663 | 1 | 1 | 1 | 40.87663 | Fe-Cr-Ni-Co-Cu
1014 | 7.000247 | 48.41599 | 22.07359 | 3.165897 | 19.34428 | 91.59798 | 0.2618378 | 0.03728797 | 129.2711 | 0 | 0 | 0 |  | Fe-Cr-Ni-Co-Cu
1015 | 6.930515 | 39.63748 | 29.13827 | 6.26872 | 18.02502 | 88.52253 | 0.2711274 | 0.03958043 | 139.5291 | 0 | 0 | 0 |  | Fe-Cr-Ni-Co-Cu
1016 | 6.878346 | 32.93507 | 34.08303 | 9.3323 | 16.77126 | 86.22873 | 0.2781968 | 0.04006202 | 139.3811 | 0 | 0 | 0 |  | Fe-Cr-Ni-Co-Cu
1017 | 7.741718 | 27.02954 | 36.61745 | 14.29669 | 14.3146 | 84.67013 | 0.2838675 | 0.03945539 | 133.819 | 0 | 0 | 0 |  | Fe-Cr-Ni-Co-Cu
1018 | 8.666117 | 21.51609 | 38.45952 | 19.30616 | 12.05211 | 83.21505 | 0.2891056 | 0.03765016 | 121.3684 | 1 | 0 | 0 |  | Fe-Cr-Ni-Co-Cu
1019 | 9.67845 | 16.21991 | 38.65696 | 25.53324 | 9.911439 | 81.85796 | 0.2939949 | 0.03465628 | 102.9309 | 1 | 0 | 0 |  | Fe-Cr-Ni-Co-Cu
1020 | 10.59206 | 10.75819 | 37.44793 | 33.53219 | 7.669627 | 80.5097 | 0.298922 | 0.03036052 | 78.51229 | 1 | 1 | 1 | 78.51229 | Fe-Cr-Ni-Co-Cu
1021 | 11.50827 | 6.250242 | 32.25648 | 44.52886 | 5.45616 | 79.66531 | 0.3025083 | 0.02502745 | 52.33503 | 1 | 1 | 1 | 52.33503 | Fe-Cr-Ni-Co-Cu
1022 | 11.47222 | 3.56038 | 23.11172 | 57.50442 | 4.351255 | 79.31507 | 0.3042871 | 0.02037447 | 32.69917 | 1 | 1 | 1 | 32.69917 | Fe-Cr-Ni-Co-Cu
1023 | 4.965037 | 38.8304 | 38.61824 | 6.287296 | 11.29902 | 89.84463 | 0.2714919 | 0.0424703 | 160.9017 | 0 | 0 | 0 |  | Fe-Cr-Ni-Co-Cu
1024 | 4.923344 | 32.08694 | 42.43383 | 9.351749 | 11.20414 | 87.24285 | 0.2786922 | 0.04206385 | 154.1886 | 0 | 0 | 0 |  | Fe-Cr-Ni-Co-Cu
1025 | 5.866471 | 25.48906 | 45.21855 | 13.4131 | 10.01282 | 85.04045 | 0.2853469 | 0.04036939 | 140.2976 | 1 | 0 | 0 |  | Fe-Cr-Ni-Co-Cu
1026 | 6.804082 | 19.90968 | 45.97506 | 18.46308 | 8.848097 | 83.26817 | 0.2908151 | 0.03767918 | 121.7074 | 1 | 0 | 0 |  | Fe-Cr-Ni-Co-Cu
1027 | 7.736625 | 14.40627 | 45.7417 | 25.51301 | 6.60239 | 81.87761 | 0.2958473 | 0.03382305 | 98.31813 | 1 | 1 | 1 | 98.31813 | Fe-Cr-Ni-Co-Cu
1028 | 8.662521 | 9.85745 | 43.50193 | 32.50214 | 5.475959 | 80.57469 | 0.3000185 | 0.0295591 | 74.39815 | 1 | 1 | 1 | 74.39815 | Fe-Cr-Ni-Co-Cu
1029 | 10.44462 | 5.304218 | 37.92468 | 43.08525 | 3.241229 | 79.74885 | 0.3034824 | 0.02334309 | 44.90515 | 1 | 1 | 1 | 44.90515 | Fe-Cr-Ni-Co-Cu
1030 | 2.950659 | 29.30339 | 51.68994 | 9.341152 | 6.714866 | 87.18743 | 0.2814888 | 0.04352472 | 163.9527 | 1 | 1 | 1 | 163.9527 | Fe-Cr-Ni-Co-Cu
1031 | 3.903272 | 22.71323 | 53.33477 | 13.38666 | 6.662059 | 84.67849 | 0.2883012 | 0.04078447 | 142.3642 | 1 | 1 | 1 | 142.3642 | Fe-Cr-Ni-Co-Cu
1032 | 4.850536 | 17.16103 | 54.0423 | 18.42691 | 5.519225 | 82.90422 | 0.2937289 | 0.03713131 | 117.918 | 1 | 1 | 1 | 117.918 | Fe-Cr-Ni-Co-Cu
1033 | 5.84604 | 11.79299 | 54.2781 | 23.64822 | 4.434645 | 81.18391 | 0.2989549 | 0.03216547 | 88.16738 | 1 | 1 | 1 | 88.16738 | Fe-Cr-Ni-Co-Cu
1034 | 7.676664 | 7.14731 | 50.43021 | 30.37833 | 4.36748 | 79.58356 | 0.3032772 | 0.02670507 | 59.31553 | 1 | 1 | 1 | 59.31553 | Fe-Cr-Ni-Co-Cu
1035 | 2.784715 | 10.37077 | 4.878292 | 32.32463 | 49.64159 | 68.43497 | 0.3107276 | 0.0276693 | 50.12886 | 0 | 0 | 0 |  | Fe-Cr-Ni-Co-Cu
1036 | 4.665638 | 9.55661 | 4.903987 | 38.40306 | 42.4707 | 70.38678 | 0.3089651 | 0.02800743 | 54.14528 | 0 | 0 | 0 |  | Fe-Cr-Ni-Co-Cu
1037 | 6.626686 | 8.813906 | 3.980124 | 43.9553 | 36.62399 | 71.99233 | 0.3075162 | 0.02777797 | 55.3355 | 0 | 0 | 0 |  | Fe-Cr-Ni-Co-Cu
1038 | 10.37601 | 7.904063 | 3.965848 | 48.77464 | 28.97944 | 74.09325 | 0.305546 | 0.02728032 | 55.98305 | 0 | 0 | 0 |  | Fe-Cr-Ni-Co-Cu
1039 | 13.38019 | 6.228769 | 3.013656 | 53.45276 | 23.92463 | 75.10054 | 0.3053143 | 0.02567067 | 50.35139 | 0 | 0 | 0 |  | Fe-Cr-Ni-Co-Cu
1040 | 2.79883 | 16.50361 | 5.883622 | 20.67449 | 54.13945 | 69.49941 | 0.3050483 | 0.02829842 | 53.6422 | 0 | 0 | 0 |  | Fe-Cr-Ni-Co-Cu
1041 | 4.684139 | 14.82787 | 6.892806 | 26.69216 | 46.90302 | 71.06651 | 0.3044541 | 0.02948327 | 60.97561 | 0 | 0 | 0 |  | Fe-Cr-Ni-Co-Cu
1042 | 6.523012 | 13.88162 | 7.83571 | 31.46736 | 40.2923 | 72.73621 | 0.3032435 | 0.03020402 | 66.71494 | 0 | 0 | 0 |  | Fe-Cr-Ni-Co-Cu
1043 | 9.447849 | 12.3149 | 7.944401 | 35.89183 | 34.40102 | 73.99502 | 0.3027593 | 0.02997283 | 67.5843 | 0 | 0 | 0 |  | Fe-Cr-Ni-Co-Cu
1044 | 13.27064 | 9.707928 | 8.966946 | 40.01142 | 28.04307 | 74.97116 | 0.3032512 |  |  | 0 | 0 | 0 |  | Fe-Cr-Ni-Co-Cu
1045 | 17.12416 | 7.971672 | 7.999541 | 44.17227 | 22.73236 | 76.045 | 0.3029153 | 0.02749171 | 59.38959 | 0 | 0 | 0 |  | Fe-Cr-Ni-Co-Cu
1046 | 22.19591 | 6.289459 | 7.100378 | 46.84499 | 17.56926 | 77.11395 | 0.302406 | 0.02570421 | 52.82704 | 0 | 0 | 0 |  | Fe-Cr-Ni-Co-Cu
1047 | 2.829217 | 25.46321 | 3.965 | 11.94226 | 55.80032 | 72.66389 | 0.2948203 | 0.02716651 | 52.31682 | 0 | 0 | 0 |  | Fe-Cr-Ni-Co-Cu
1048 | 3.746281 | 23.54367 | 7.875327 | 15.81323 | 49.02149 | 73.83556 | 0.2952312 | 0.02984566 | 65.51834 | 0 | 0 | 0 |  | Fe-Cr-Ni-Co-Cu
1049 | 5.692983 | 21.20167 | 9.973025 | 21.02655 | 42.10577 | 74.98228 | 0.2957584 | 0.031526 | 75.18899 | 0 | 0 | 0 |  | Fe-Cr-Ni-Co-Cu
1050 | 8.471889 | 18.40463 | 11.87291 | 24.8335 | 36.41707 | 75.60729 | 0.2970014 | 0.03199376 | 78.78512 | 0 | 0 | 0 |  | Fe-Cr-Ni-Co-Cu
1051 | 12.37658 | 15.06872 | 13.00885 | 28.13037 | 31.41548 | 75.86916 | 0.2987856 | 0.03157251 | 77.59676 | 0 | 0 | 0 |  | Fe-Cr-Ni-Co-Cu
1052 | 16.22578 | 12.44099 | 14.04504 | 31.22328 | 26.06491 | 76.52014 | 0.2996475 | 0.03070979 | 74.67087 | 0 | 0 | 0 |  | Fe-Cr-Ni-Co-Cu
1053 | 22.02985 | 9.80949 | 13.08776 | 34.3655 | 20.7074 | 77.289 | 0.3000447 | 0.02902826 | 67.95408 | 0 | 0 | 0 |  | Fe-Cr-Ni-Co-Cu
1054 | 27.85283 | 7.153711 | 12.11409 | 36.48665 | 16.39272 | 77.72983 | 0.300754 | 0.02692823 | 58.98788 | 0 | 0 | 0 |  | Fe-Cr-Ni-Co-Cu
1055 | 34.70046 | 5.384608 | 9.118292 | 37.63523 | 13.16141 | 78.27666 | 0.3005082 | 0.02504082 | 51.31698 | 0 | 0 | 0 |  | Fe-Cr-Ni-Co-Cu
1056 | 2.879998 | 33.96446 | 6.054252 | 10.13051 | 46.97079 | 78.58392 | 0.2827488 | 0.02913399 | 67.64608 | 0 | 0 | 0 |  | Fe-Cr-Ni-Co-Cu
1057 | 3.878849 | 30.69671 | 10.19251 | 13.3029 | 41.92903 | 78.69594 | 0.2852948 | 0.03199813 | 81.83594 | 0 | 0 | 0 |  | Fe-Cr-Ni-Co-Cu
1058 | 6.786299 | 26.17599 | 14.26597 | 16.36874 | 36.40301 | 78.51456 | 0.288779 | 0.0335078 | 89.72813 | 0 | 0 | 0 |  | Fe-Cr-Ni-Co-Cu
1059 | 9.597626 | 22.33952 | 17.14948 | 19.24321 | 31.67015 | 78.40686 | 0.2915693 | 0.03386342 | 91.95178 | 0 | 0 | 0 |  | Fe-Cr-Ni-Co-Cu
1060 | 14.3956 | 17.87058 | 19.16596 | 21.26758 | 27.30027 | 78.02037 | 0.29475 | 0.03310378 | 88.07587 | 0 | 0 | 0 |  | Fe-Cr-Ni-Co-Cu
1061 | 19.21439 | 14.31155 | 19.18618 | 24.33145 | 22.95643 | 78.05771 | 0.2967223 | 0.03197435 | 82.98756 | 0 | 0 | 0 |  | Fe-Cr-Ni-Co-Cu
1062 | 25.27401 | 10.86056 | 18.39126 | 26.67069 | 18.80347 | 78.13635 | 0.298353 | 0.02992034 | 73.25165 | 0 | 0 | 0 |  | Fe-Cr-Ni-Co-Cu
1063 | 32.50871 | 8.011862 | 17.08473 | 28.25134 | 14.14336 | 78.64217 | 0.2989609 | 0.02793395 | 64.71575 | 0 | 0 | 0 |  | Fe-Cr-Ni-Co-Cu
1064 | 41.64122 | 5.409739 | 12.21447 | 28.61364 | 12.12093 | 78.61356 | 0.2994846 | 0.02546725 | 53.57365 | 0 | 1 | 0 |  | Fe-Cr-Ni-Co-Cu
1065 | 2.923296 | 40.82574 | 9.217906 | 8.226246 | 38.80681 | 83.51811 | 0.2734102 | 0.03103648 | 82.76994 | 0 | 0 | 0 |  | Fe-Cr-Ni-Co-Cu
1066 | 4.909077 | 35.65041 | 14.44761 | 10.36072 | 34.63218 | 82.63408 | 0.2782108 | 0.03402194 | 97.68716 | 0 | 0 | 0 |  | Fe-Cr-Ni-Co-Cu
1067 | 7.836959 | 30.09828 | 19.56363 | 12.40506 | 30.09607 | 81.73493 | 0.2831361 | 0.03550211 | 105.071 | 0 | 0 | 0 |  | Fe-Cr-Ni-Co-Cu
1068 | 11.61942 | 25.24244 | 22.39051 | 14.30512 | 26.44252 | 80.93815 | 0.2871678 | 0.03552897 | 104.3316 | 0 | 0 | 0 |  | Fe-Cr-Ni-Co-Cu
1069 | 16.45988 | 20.73365 | 24.42459 | 16.34775 | 22.03414 | 80.55156 | 0.2903651 | 0.03462138 | 99.54568 | 0 | 0 | 0 |  | Fe-Cr-Ni-Co-Cu
1070 | 21.2819 | 16.21176 | 25.41944 | 18.3747 | 18.7122 | 79.87477 | 0.2937322 | 0.03303474 | 90.81203 | 1 | 0 | 0 |  | Fe-Cr-Ni-Co-Cu
1071 | 29.06216 | 11.72519 | 24.43746 | 20.44545 | 14.32974 | 79.66194 | 0.2961565 | 0.03072623 | 79.29776 | 1 | 0 | 0 |  | Fe-Cr-Ni-Co-Cu
1072 | 36.8485 | 8.125475 | 22.42318 | 20.46569 | 12.13716 | 79.16905 | 0.2981218 | 0.02827376 | 66.95173 | 1 | 1 | 1 | 66.95173 | Fe-Cr-Ni-Co-Cu
1073 | 48.72737 | 5.444077 | 16.38933 | 20.56805 | 8.871178 | 79.57086 | 0.2979219 | 0.02554903 | 54.95956 | 0 | 1 | 0 |  | Fe-Cr-Ni-Co-Cu
1074 | 2.996982 | 46.50536 | 14.7004 | 7.379401 | 28.41786 | 88.49208 | 0.2655119 | 0.03488835 | 109.8036 | 0 | 0 | 0 |  | Fe-Cr-Ni-Co-Cu
1075 | 5.894518 | 38.41638 | 21.68476 | 8.293679 | 25.71066 | 86.06541 | 0.2736306 | 0.03774029 | 123.4017 | 0 | 0 | 0 |  | Fe-Cr-Ni-Co-Cu
1076 | 8.814858 | 32.82807 | 26.76606 | 9.301982 | 22.28903 | 84.84145 | 0.2787722 | 0.03859828 | 127.2563 | 0 | 0 | 0 |  | Fe-Cr-Ni-Co-Cu
1077 | 12.80536 | 26.59601 | 28.98976 | 11.43408 | 20.1748 | 83.10339 | 0.2845046 | 0.03733879 | 117.9409 | 0 | 0 | 0 |  | Fe-Cr-Ni-Co-Cu
1078 | 17.51884 | 21.74775 | 30.68968 | 12.32464 | 17.71908 | 82.01658 | 0.2885258 | 0.03585142 | 108.4951 | 1 | 0 | 0 |  | Fe-Cr-Ni-Co-Cu
1079 | 24.05968 | 16.12844 | 31.3581 | 14.21798 | 14.23579 | 81.01655 | 0.2927243 | 0.03341828 | 94.57277 | 1 | 0 | 0 |  | Fe-Cr-Ni-Co-Cu
1080 | 31.11519 | 11.7689 | 30.66069 | 15.39125 | 11.06397 | 80.46387 | 0.2954478 | 0.03096661 | 81.61093 | 1 | 1 | 1 | 81.61093 | Fe-Cr-Ni-Co-Cu
1081 | 41.29453 | 7.323241 | 26.86921 | 15.56305 | 8.949971 | 79.73477 | 0.2978386 | 0.02774901 | 65.20215 | 1 | 1 | 1 | 65.20215 | Fe-Cr-Ni-Co-Cu
1082 | 53.77294 | 4.55136 | 19.52509 | 15.47578 | 6.674838 | 79.86081 | 0.2978218 | 0.0249539 | 52.64469 | 0 | 1 | 0 |  | Fe-Cr-Ni-Co-Cu
1083 | 2.993489 | 48.3092 | 22.0249 | 7.370799 | 19.30162 | 91.54659 | 0.2623947 | 0.0396192 | 142.9564 | 0 | 0 | 0 |  | Fe-Cr-Ni-Co-Cu
1084 | 5.937193 | 39.6158 | 29.12233 | 7.309507 | 18.01517 | 88.50866 | 0.2712664 | 0.04112612 | 148.4079 | 0 | 0 | 0 |  | Fe-Cr-Ni-Co-Cu
1085 | 8.853203 | 32.97088 | 34.12008 | 7.266347 | 16.78949 | 86.25801 | 0.2779193 | 0.04070636 | 142.758 | 0 | 0 | 0 |  | Fe-Cr-Ni-Co-Cu
1086 | 13.59162 | 27.11655 | 36.73532 | 8.195836 | 14.36067 | 84.75989 | 0.2830469 | 0.03930323 | 132.4705 | 1 | 0 | 0 |  | Fe-Cr-Ni-Co-Cu
1087 | 18.39301 | 21.63119 | 38.66527 | 9.193944 | 12.11658 | 83.36909 | 0.2877437 | 0.03701667 | 117.4689 | 1 | 0 | 0 |  | Fe-Cr-Ni-Co-Cu
1088 | 24.39181 | 16.35109 | 38.9696 | 10.2959 | 9.991598 | 82.09762 | 0.2919403 | 0.03395518 | 99.07271 | 1 | 1 | 1 | 99.07271 | Fe-Cr-Ni-Co-Cu
1089 | 32.15259 | 10.88562 | 37.89151 | 11.3098 | 7.760477 | 80.87026 | 0.2959228 | 0.03051846 | 79.90549 | 1 | 1 | 1 | 79.90549 | Fe-Cr-Ni-Co-Cu
1090 | 42.92495 | 6.358069 | 32.81295 | 12.35374 | 5.550287 | 80.19628 | 0.298169 | 0.02730002 | 63.75225 | 1 | 1 | 1 | 63.75225 | Fe-Cr-Ni-Co-Cu
1091 | 55.82011 | 3.647085 | 23.67456 | 12.40102 | 4.457222 | 80.06307 | 0.2982089 | 0.02449313 | 50.8868 | 0 | 1 | 0 |  | Fe-Cr-Ni-Co-Cu
1092 | 5.961316 | 38.85172 | 38.63944 | 5.24229 | 11.30523 | 89.85775 | 0.2713542 | 0.04379371 | 168.8839 | 0 | 0 | 0 |  | Fe-Cr-Ni-Co-Cu
1093 | 8.881349 | 32.15693 | 42.52639 | 5.206749 | 11.22858 | 87.2991 | 0.2781418 | 0.04236804 | 155.6881 | 1 | 0 | 0 |  | Fe-Cr-Ni-Co-Cu
1094 | 12.75894 | 25.58583 | 45.39022 | 6.214165 | 10.05084 | 85.14423 | 0.2843857 | 0.04001488 | 137.9319 | 1 | 1 | 1 | 137.9319 | Fe-Cr-Ni-Co-Cu
1095 | 17.60021 | 20.02802 | 46.24832 | 7.222764 | 8.900688 | 83.43798 | 0.2893085 | 0.0369927 | 117.7364 | 1 | 1 | 1 | 117.7364 | Fe-Cr-Ni-Co-Cu
1096 | 24.39862 | 14.53836 | 46.16108 | 8.239017 | 6.662924 | 82.14736 | 0.2935295 | 0.03328951 | 95.76149 | 1 | 1 | 1 | 95.76149 | Fe-Cr-Ni-Co-Cu
1097 | 31.18154 | 9.979535 | 44.04071 | 9.254442 | 5.543779 | 80.94972 | 0.2968917 | 0.02994872 | 77.16555 | 1 | 1 | 1 | 77.16555 | Fe-Cr-Ni-Co-Cu
1098 | 41.52624 | 5.394802 | 38.57234 | 11.21004 | 3.296581 | 80.27185 | 0.2991984 | 0.02680444 | 61.63781 | 1 | 1 | 1 | 61.63781 | Fe-Cr-Ni-Co-Cu
1099 | 8.880939 | 29.39926 | 51.85906 | 3.123905 | 6.736836 | 87.27092 | 0.2806682 | 0.04288335 | 159.7519 | 1 | 1 | 1 | 159.7519 | Fe-Cr-Ni-Co-Cu
1100 | 12.7475 | 22.824 | 53.59488 | 4.139062 | 6.694549 | 84.81212 | 0.287071 | 0.03967776 | 135.7903 | 1 | 1 | 1 | 135.7903 | Fe-Cr-Ni-Co-Cu
1101 | 17.58448 | 17.28147 | 54.42158 | 5.154508 | 5.55796 | 83.10534 | 0.2919564 | 0.03598994 | 111.8005 | 1 | 1 | 1 | 111.8005 | Fe-Cr-Ni-Co-Cu
1102 | 22.61684 | 11.90193 | 54.77952 | 6.226092 | 4.475612 | 81.46011 | 0.2966194 | 0.03163253 | 86.14233 | 1 | 1 | 1 | 86.14233 | Fe-Cr-Ni-Co-Cu
1103 | 29.12729 | 7.231676 | 51.02549 | 8.196511 | 4.419033 | 79.9505 | 0.3002892 | 0.02790506 | 66.05691 | 1 | 1 | 1 | 66.05691 | Fe-Cr-Ni-Co-Cu
1104 | 4.651011 | 10.39271 | 32.26484 | 2.94482 | 49.74662 | 67.39906 | 0.3129781 | 0.03100937 | 62.01538 | 1 | 0 | 0 |  | Fe-Cr-Ni-Co-Cu
1105 | 4.671828 | 9.569287 | 38.30184 | 4.930001 | 42.52704 | 69.07216 | 0.3120085 | 0.03171591 | 67.58779 | 1 | 0 | 0 |  | Fe-Cr-Ni-Co-Cu
1106 | 3.786722 | 8.81401 | 43.78188 | 6.99297 | 36.62442 | 70.36456 | 0.3115247 | 0.03195282 | 70.57453 | 1 | 0 | 0 |  | Fe-Cr-Ni-Co-Cu
1107 | 3.766029 | 7.88926 | 48.49065 | 10.9289 | 28.92516 | 72.20946 | 0.3104541 | 0.03134311 | 70.73323 | 1 | 0 | 0 |  | Fe-Cr-Ni-Co-Cu
1108 | 2.856288 | 6.205101 | 53.03895 | 14.06595 | 23.83372 | 72.92425 | 0.3112308 | 0.02960826 | 63.94785 | 1 | 1 | 1 | 63.94785 | Fe-Cr-Ni-Co-Cu
1109 | 5.609615 | 16.53886 | 20.63666 | 2.959806 | 54.25507 | 68.98868 | 0.3059676 | 0.03018414 | 60.50028 | 0 | 0 | 0 |  | Fe-Cr-Ni-Co-Cu
1110 | 6.569737 | 14.85487 | 26.63496 | 4.951994 | 46.98844 | 70.33868 | 0.3059548 | 0.03178892 | 69.65529 | 1 | 0 | 0 |  | Fe-Cr-Ni-Co-Cu
1111 | 7.465687 | 13.90176 | 31.38832 | 6.893472 | 40.35076 | 71.84005 | 0.3052023 | 0.03257924 | 75.71987 | 1 | 0 | 0 |  | Fe-Cr-Ni-Co-Cu
1112 | 7.558736 | 12.31565 | 35.75197 | 9.970555 | 34.4031 | 72.87393 | 0.3054943 | 0.03276612 | 78.43273 | 1 | 0 | 0 |  | Fe-Cr-Ni-Co-Cu
1113 | 8.519265 | 9.694433 | 39.79769 | 13.98453 | 28.00408 | 73.67554 | 0.30664 | 0.03163213 | 74.68215 | 1 | 0 | 0 |  | Fe-Cr-Ni-Co-Cu
1114 | 7.581722 | 7.941279 | 43.82973 | 18.00158 | 22.64569 | 74.46257 | 0.3074001 | 0.03021192 | 69.13151 | 1 | 0 | 0 |  | Fe-Cr-Ni-Co-Cu
1115 | 6.708578 | 6.245979 | 46.33706 | 23.26057 | 17.4478 | 75.29109 | 0.307991 | 0.02803586 | 60.24053 | 1 | 1 | 1 | 60.24053 | Fe-Cr-Ni-Co-Cu
1116 | 3.775446 | 25.48452 | 11.90496 | 2.988063 | 55.84702 | 72.37797 | 0.2953919 | 0.02855367 | 57.58415 | 0 | 0 | 0 |  | Fe-Cr-Ni-Co-Cu
1117 | 7.51046 | 23.59991 | 15.78828 | 3.96275 | 49.1386 | 73.61175 | 0.2953548 | 0.03039466 | 67.55702 | 0 | 0 | 0 |  | Fe-Cr-Ni-Co-Cu
1118 | 9.512402 | 21.25551 | 20.99654 | 6.022844 | 42.2127 | 74.63812 | 0.2961458 | 0.03256093 | 79.37029 | 0 | 0 | 0 |  | Fe-Cr-Ni-Co-Cu
1119 | 11.3193 | 18.44284 | 24.78658 | 8.958618 | 36.49267 | 75.16931 | 0.2976967 |  |  | 0 | 0 | 0 |  | Fe-Cr-Ni-Co-Cu
1120 | 12.38396 | 15.07771 | 28.03578 | 13.06832 | 31.43422 | 75.29143 | 0.3000828 | 0.03314474 | 84.26265 | 1 | 0 | 0 |  | Fe-Cr-Ni-Co-Cu
1121 | 13.35033 | 12.42974 | 31.07162 | 17.10697 | 26.04135 | 75.80881 | 0.301527 | 0.03258034 | 82.72991 | 1 | 0 | 0 |  | Fe-Cr-Ni-Co-Cu
1122 | 12.39645 | 9.766 | 34.07777 | 23.14419 | 20.6156 | 76.29619 | 0.3032219 | 0.03090358 | 75.40044 | 1 | 0 | 0 |  | Fe-Cr-Ni-Co-Cu
1123 | 11.43315 | 7.096511 | 36.05168 | 29.15701 | 16.26164 | 76.49723 | 0.3051289 | 0.02830404 | 63.45333 | 1 | 0 | 0 |  | Fe-Cr-Ni-Co-Cu
1124 | 8.56163 | 5.314168 | 36.99593 | 36.13904 | 12.98923 | 76.71616 | 0.3065665 | 0.02570173 | 51.95188 | 1 | 1 | 1 | 51.95188 | Fe-Cr-Ni-Co-Cu
1125 | 5.770105 | 34.02406 | 10.10813 | 3.044486 | 47.05322 | 78.48614 | 0.2826598 | 0.02933522 | 68.31986 | 0 | 0 | 0 |  | Fe-Cr-Ni-Co-Cu
1126 | 9.729587 | 30.79948 | 13.29462 | 4.106904 | 42.0694 | 78.69037 | 0.2846811 | 0.03168004 | 80.0798 | 0 | 0 | 0 |  | Fe-Cr-Ni-Co-Cu
1127 | 13.6248 | 26.27666 | 16.36667 | 7.188864 | 36.54301 | 78.56513 | 0.2879408 | 0.03301148 | 87.14398 | 0 | 0 | 0 |  | Fe-Cr-Ni-Co-Cu
1128 | 16.37808 | 22.42458 | 19.24004 | 10.16657 | 31.79073 | 78.45603 | 0.2907471 | 0.03328035 | 88.74352 | 0 | 0 | 0 |  | Fe-Cr-Ni-Co-Cu
1129 | 18.27466 | 17.91001 | 21.23016 | 15.22465 | 27.36051 | 78.01553 | 0.2943575 | 0.03292015 | 86.9847 | 0 | 0 | 0 |  | Fe-Cr-Ni-Co-Cu
1130 | 18.24764 | 14.30682 | 24.22717 | 20.26952 | 22.94885 | 77.84752 | 0.2972865 | 0.03234307 | 84.40485 | 1 | 0 | 0 |  | Fe-Cr-Ni-Co-Cu
1131 | 17.42815 | 10.81758 | 26.46004 | 26.56516 | 18.72907 | 77.68172 | 0.3001556 | 0.03060363 | 75.79368 | 1 | 0 | 0 |  | Fe-Cr-Ni-Co-Cu
1132 | 16.11667 | 7.943994 | 27.90118 | 34.0146 | 14.02355 | 77.92864 | 0.3021878 | 0.02824 | 65.05979 | 1 | 0 | 0 |  | Fe-Cr-Ni-Co-Cu
1133 | 11.43844 | 5.324846 | 28.05317 | 43.25281 | 11.93072 | 77.45484 | 0.3050662 | 0.02519625 | 50.78296 | 1 | 1 | 1 | 50.78296 | Fe-Cr-Ni-Co-Cu
1134 | 8.797955 | 40.9564 | 8.219918 | 3.094715 | 38.93101 | 83.65478 | 0.272463 | 0.02955935 | 75.42356 | 0 | 0 | 0 |  | Fe-Cr-Ni-Co-Cu
1135 | 13.81059 | 35.81944 | 10.36865 | 5.204923 | 34.79639 | 82.93893 | 0.2765716 | 0.03196856 | 87.15187 | 0 | 0 | 0 |  | Fe-Cr-Ni-Co-Cu
1136 | 18.71889 | 30.26986 | 12.42642 | 8.31719 | 30.26764 | 82.19072 | 0.2809664 | 0.03310989 | 92.77402 | 0 | 0 | 0 |  | Fe-Cr-Ni-Co-Cu
1137 | 21.4099 | 25.36998 | 14.32051 | 12.32348 | 26.57613 | 81.41278 | 0.2850872 | 0.03336096 | 93.71771 | 0 | 0 | 0 |  | Fe-Cr-Ni-Co-Cu
1138 | 23.31727 | 20.80484 | 16.33897 | 17.42912 | 22.1098 | 80.97597 | 0.2887168 | 0.03363385 | 95.41656 | 0 | 0 | 0 |  | Fe-Cr-Ni-Co-Cu
1139 | 24.21596 | 16.23321 | 18.3262 | 22.48768 | 18.73695 | 80.19434 | 0.2927293 | 0.03301142 | 91.65244 | 1 | 0 | 0 |  | Fe-Cr-Ni-Co-Cu
1140 | 23.17155 | 11.68577 | 20.29607 | 30.56506 | 14.28156 | 79.71393 | 0.2966474 | 0.0308666 | 80.29671 | 0 | 0 | 0 |  | Fe-Cr-Ni-Co-Cu
1141 | 21.15029 | 8.055753 | 20.20979 | 38.55115 | 12.03302 | 78.97227 | 0.3001451 | 0.02794709 | 65.20102 | 0 | 0 | 0 |  | Fe-Cr-Ni-Co-Cu
1142 | 15.31482 | 5.347039 | 20.1215 | 50.50359 | 8.713054 | 78.84141 | 0.3028779 | 0.02427065 | 48.36334 | 1 | 1 | 1 | 48.36334 | Fe-Cr-Ni-Co-Cu
1143 | 14.06724 | 46.77575 | 7.392937 | 3.180989 | 28.58308 | 88.91998 | 0.2633607 | 0.03105798 | 89.28688 | 0 | 0 | 0 |  | Fe-Cr-Ni-Co-Cu
1144 | 20.78902 | 38.71098 | 8.32421 | 6.26796 | 25.90783 | 86.78559 | 0.2704469 | 0.03226435 | 93.93173 | 0 | 0 | 0 |  | Fe-Cr-Ni-Co-Cu
1145 | 25.68361 | 33.1097 | 9.344659 | 9.381783 | 22.48025 | 85.74917 | 0.274991 | 0.03306715 | 97.57452 | 0 | 0 | 0 |  | Fe-Cr-Ni-Co-Cu
1146 | 27.78823 | 26.79606 | 11.4745 | 13.61465 | 20.32655 | 83.99868 | 0.280971 | 0.03350708 | 98.2583 | 0 | 0 | 0 |  | Fe-Cr-Ni-Co-Cu
1147 | 29.36612 | 21.87292 | 12.34653 | 18.59337 | 17.82107 | 82.89821 | 0.2853686 | 0.03322407 | 96.03597 | 0 | 0 | 0 |  | Fe-Cr-Ni-Co-Cu
1148 | 29.90901 | 16.16899 | 14.19733 | 25.45309 | 14.27158 | 81.75857 | 0.2905095 | 0.03235737 | 90.64588 | 0 | 0 | 0 |  | Fe-Cr-Ni-Co-Cu
1149 | 29.12146 | 11.74912 | 15.30458 | 32.77948 | 11.04537 | 81.00635 | 0.2944779 | 0.03018836 | 78.6749 | 0 | 0 | 0 |  | Fe-Cr-Ni-Co-Cu
1150 | 25.33162 | 7.256877 | 15.36099 | 43.18164 | 8.868865 | 79.89108 | 0.2991173 | 0.02646953 | 59.41979 | 0 | 1 | 0 |  | Fe-Cr-Ni-Co-Cu
1151 | 18.21877 | 4.463808 | 15.11802 | 55.65296 | 6.546438 | 79.41336 | 0.3023669 | 0.02246134 | 41.31882 | 1 | 1 | 1 | 41.31882 | Fe-Cr-Ni-Co-Cu
1152 | 21.15203 | 48.76477 | 7.410867 | 3.188704 | 19.48364 | 92.30938 | 0.2587612 | 0.03206529 | 99.15244 | 0 | 0 | 0 |  | Fe-Cr-Ni-Co-Cu
1153 | 28.01967 | 40.06301 | 7.362771 | 6.336018 | 18.21853 | 89.61075 | 0.2665055 | 0.03293888 | 101.4364 | 0 | 0 | 0 |  | Fe-Cr-Ni-Co-Cu
1154 | 32.8553 | 33.37061 | 7.32534 | 9.455711 | 16.99304 | 87.59601 | 0.2724706 | 0.03292134 | 99.34246 | 0 | 0 | 0 |  | Fe-Cr-Ni-Co-Cu
1155 | 35.32673 | 27.40894 | 8.25143 | 14.49737 | 14.51552 | 86.14212 | 0.2777734 | 0.03275848 | 97.29027 | 0 | 0 | 0 |  | Fe-Cr-Ni-Co-Cu
1156 | 37.1198 | 21.82747 | 9.240656 | 19.58555 | 12.22653 | 84.75407 | 0.2828051 | 0.03235396 | 94.00882 | 0 | 0 | 0 |  | Fe-Cr-Ni-Co-Cu
1157 | 37.29442 | 16.44761 | 10.3157 | 25.89169 | 10.05058 | 83.37309 | 0.2878613 | 0.03156182 | 88.60091 | 0 | 0 | 0 |  | Fe-Cr-Ni-Co-Cu
1158 | 36.08942 | 10.89757 | 11.2774 | 33.96662 | 7.768991 | 81.93087 | 0.2932374 | 0.02887363 | 73.30751 | 0 | 1 | 0 |  | Fe-Cr-Ni-Co-Cu
1159 | 30.99239 | 6.312091 | 12.21588 | 44.96949 | 5.510151 | 80.76701 | 0.2981457 | 0.02484325 | 53.01991 | 0 | 1 | 0 |  | Fe-Cr-Ni-Co-Cu
1160 | 22.10719 | 3.57961 | 12.12342 | 57.81502 | 4.374758 | 79.92438 | 0.3018905 | 0.02070007 | 34.69127 | 0 | 1 | 0 |  | Fe-Cr-Ni-Co-Cu
1161 | 37.34755 | 39.47115 | 5.304795 | 6.391044 | 11.48547 | 91.47542 | 0.2645286 | 0.03309963 | 104.8948 | 0 | 0 | 0 |  | Fe-Cr-Ni-Co-Cu
1162 | 41.11599 | 32.67872 | 5.270297 | 9.524223 | 11.41078 | 89.11141 | 0.270838 | 0.03263185 | 99.80094 | 0 | 0 | 0 |  | Fe-Cr-Ni-Co-Cu
1163 | 43.85315 | 25.98222 | 6.285468 | 13.67262 | 10.20655 | 87.04308 | 0.2770513 | 0.03198193 | 94.20094 | 0 | 0 | 0 |  | Fe-Cr-Ni-Co-Cu
1164 | 44.58176 | 20.29259 | 7.289219 | 18.81817 | 9.018266 | 85.29652 | 0.2825181 | 0.03104869 | 87.58327 | 0 | 0 | 0 |  | Fe-Cr-Ni-Co-Cu
1165 | 44.32882 | 14.67452 | 8.283272 | 25.98806 | 6.725326 | 83.8723 | 0.2877836 | 0.02971439 | 79.53467 | 0 | 1 | 0 |  | Fe-Cr-Ni-Co-Cu
1166 | 42.09128 | 10.02505 | 9.259861 | 33.05475 | 5.569062 | 82.42702 | 0.2926108 | 0.02752515 | 67.21419 | 0 | 1 | 0 |  | Fe-Cr-Ni-Co-Cu
1167 | 36.56024 | 5.374608 | 11.12388 | 43.65702 | 3.284242 | 81.21671 | 0.2976718 | 0.02322834 | 46.33372 | 0 | 1 | 0 |  | Fe-Cr-Ni-Co-Cu
1168 | 50.36709 | 30.01214 | 3.176409 | 9.567083 | 6.877277 | 89.6152 | 0.2713025 | 0.03184264 | 96.13259 | 0 | 0 | 0 |  | Fe-Cr-Ni-Co-Cu
1169 | 51.98649 | 23.27005 | 4.203251 | 13.71484 | 6.825379 | 87.20464 | 0.2778718 | 0.03061318 | 87.11153 | 0 | 0 | 0 |  | Fe-Cr-Ni-Co-Cu
1170 | 52.66857 | 17.57921 | 5.222566 | 18.87593 | 5.653717 | 85.46331 | 0.2832979 | 0.02928535 | 78.67031 | 0 | 1 | 0 |  | Fe-Cr-Ni-Co-Cu
1171 | 52.87704 | 12.07549 | 6.291885 | 24.21471 | 4.540876 | 83.74786 | 0.2886365 | 0.02778414 | 69.71919 | 0 | 1 | 0 |  | Fe-Cr-Ni-Co-Cu
1172 | 48.98775 | 7.297559 | 8.238455 | 31.01694 | 4.459292 | 81.88341 | 0.294134 | 0.02541438 | 56.7422 | 0 | 1 | 0 |  | Fe-Cr-Ni-Co-Cu
1173 | 4.645597 | 10.38061 | 2.929753 | 32.35532 | 49.68872 | 68.55652 | 0.3102534 | 0.02729782 | 48.88822 | 0 | 0 | 0 |  | Fe-Cr-Ni-Co-Cu
1174 | 4.665638 | 9.55661 | 4.903987 | 38.40306 | 42.4707 | 70.38678 | 0.3089651 | 0.02800743 | 54.14528 | 0 | 0 | 0 |  | Fe-Cr-Ni-Co-Cu
1175 | 3.781192 | 8.801137 | 6.955126 | 43.89162 | 36.57093 | 71.81282 | 0.3082163 | 0.02817443 | 56.70068 | 0 | 0 | 0 |  | Fe-Cr-Ni-Co-Cu
1176 | 3.760411 | 7.877491 | 10.86942 | 48.61067 | 28.88201 | 73.68516 | 0.3071396 | 0.02800439 | 58.43657 | 0 | 0 | 0 |  | Fe-Cr-Ni-Co-Cu
1177 | 2.851866 | 6.195495 | 13.9886 | 53.16722 | 23.79682 | 74.45772 | 0.3078212 | 0.02651112 | 52.90045 | 1 | 0 | 0 |  | Fe-Cr-Ni-Co-Cu
1178 | 5.605675 | 16.52724 | 2.946023 | 20.70409 | 54.21697 | 69.68047 | 0.3043327 | 0.027489 | 50.69778 | 0 | 0 | 0 |  | Fe-Cr-Ni-Co-Cu
1179 | 6.564078 | 14.84208 | 4.92815 | 26.71773 | 46.94796 | 71.18579 | 0.3039837 | 0.02907175 | 59.43117 | 0 | 0 | 0 |  | Fe-Cr-Ni-Co-Cu
1180 | 7.458421 | 13.88823 | 6.859512 | 31.48234 | 40.31149 | 72.79451 | 0.3030136 | 0.03003634 | 66.0706 | 0 | 0 | 0 |  | Fe-Cr-Ni-Co-Cu
1181 | 7.55099 | 12.30303 | 9.920925 | 35.85722 | 34.36784 | 73.8784 | 0.3032186 | 0.03025271 | 68.65477 | 0 | 0 | 0 |  | Fe-Cr-Ni-Co-Cu
1182 | 8.510519 | 9.68448 | 13.91489 | 39.91478 | 27.97533 | 74.68201 | 0.3043866 | 0.02936803 | 65.86166 | 0 | 0 | 0 |  | Fe-Cr-Ni-Co-Cu
1183 | 7.573929 | 7.933117 | 17.91191 | 43.95863 | 22.62241 | 75.47145 | 0.3051648 | 0.02826874 | 61.94631 | 1 |  | 0 |  | Fe-Cr-Ni-Co-Cu
1184 | 6.702409 | 6.240236 | 23.14723 | 46.47837 | 17.43176 | 76.19466 | 0.3060091 | 0.02648948 | 54.87664 | 1 | 0 | 0 |  | Fe-Cr-Ni-Co-Cu
1185 | 3.774107 | 25.47548 | 2.975184 | 11.94801 | 55.82722 | 72.72306 | 0.2945822 | 0.02679071 | 50.89145 | 0 | 0 | 0 |  | Fe-Cr-Ni-Co-Cu
1186 | 7.506929 | 23.58882 | 3.945214 | 15.84355 | 49.11549 | 74.0674 | 0.2942999 | 0.02859294 | 60.42955 | 0 | 0 | 0 |  | Fe-Cr-Ni-Co-Cu
1187 | 9.506738 | 21.24285 | 5.995439 | 21.0674 | 42.18757 | 75.21408 | 0.2948297 | 0.03057263 | 71.18743 | 0 | 0 | 0 |  | Fe-Cr-Ni-Co-Cu
1188 | 11.31217 | 18.43122 | 8.917548 | 24.86938 | 36.46968 | 75.77836 | 0.2963186 | 0.03147147 | 76.64611 | 0 | 0 | 0 |  | Fe-Cr-Ni-Co-Cu
1189 | 12.37658 | 15.06872 | 13.00885 | 28.13037 | 31.41548 | 75.86916 | 0.2987856 | 0.03167861 | 78.17015 | 0 | 0 | 0 |  | Fe-Cr-Ni-Co-Cu
1190 | 13.34289 | 12.42281 | 17.02978 | 31.17768 | 26.02684 | 76.34893 | 0.3003254 | 0.03112172 | 76.40057 | 0 | 0 | 0 |  | Fe-Cr-Ni-Co-Cu
1191 | 12.39102 | 9.761724 | 23.04251 | 34.19817 | 20.60657 | 76.72173 | 0.3022842 | 0.03005118 | 71.98942 | 1 | 0 | 0 |  | Fe-Cr-Ni-Co-Cu
1192 | 11.42997 | 7.094535 | 29.03355 | 36.18483 | 16.25712 | 76.76873 | 0.3045349 | 0.02786736 | 61.8679 | 1 | 0 | 0 |  | Fe-Cr-Ni-Co-Cu
1193 | 8.56129 | 5.313957 | 35.99461 | 37.14143 | 12.98872 | 76.75506 | 0.3064819 | 0.02564948 | 51.78378 | 1 | 1 | 1 | 51.78378 | Fe-Cr-Ni-Co-Cu
1194 | 5.768484 | 34.0145 | 3.031586 | 10.14543 | 47.03999 | 78.75404 | 0.2820501 | 0.02789683 | 62.24901 | 0 | 0 | 0 |  | Fe-Cr-Ni-Co-Cu
1195 | 9.726031 | 30.78822 | 4.089158 | 13.34256 | 42.05403 | 79.03827 | 0.2838949 | 0.02998203 | 72.62509 | 0 | 0 | 0 |  | Fe-Cr-Ni-Co-Cu
1196 | 13.61982 | 26.26705 | 7.157799 | 16.42568 | 36.52965 | 78.91323 | 0.2871595 | 0.03164235 | 81.07562 | 0 | 0 | 0 |  | Fe-Cr-Ni-Co-Cu
1197 | 16.37216 | 22.41646 | 10.12267 | 19.30949 | 31.77923 | 78.80094 | 0.2899775 | 0.03236953 | 85.09587 | 0 | 0 | 0 |  | Fe-Cr-Ni-Co-Cu
1198 | 18.27026 | 17.9057 | 15.16075 | 21.30937 | 27.35392 | 78.24583 | 0.2938461 | 0.0325765 | 85.89517 | 0 | 0 | 0 |  | Fe-Cr-Ni-Co-Cu
1199 | 18.24472 | 14.30453 | 20.18607 | 24.31952 | 22.94517 | 78.00141 | 0.2969468 | 0.03259888 | 86.29716 | 0 | 0 | 0 |  | Fe-Cr-Ni-Co-Cu
1200 | 17.42815 | 10.81758 | 26.46004 | 26.56516 | 18.72907 | 77.68172 | 0.3001556 | 0.03096073 | 77.79273 | 1 | 0 | 0 |  | Fe-Cr-Ni-Co-Cu
1201 | 16.1205 | 7.945882 | 33.88806 | 28.01868 | 14.02688 | 77.69881 | 0.3026882 | 0.02906662 | 68.78092 | 1 | 1 | 1 | 68.78092 | Fe-Cr-Ni-Co-Cu
1202 | 11.44528 | 5.328027 | 43.1074 | 28.18145 | 11.93785 | 76.87208 | 0.3063311 | 0.0259731 | 53.34745 | 1 | 1 | 1 | 53.34745 | Fe-Cr-Ni-Co-Cu
1203 | 8.79616 | 40.94805 | 3.08184 | 8.250889 | 38.92306 | 83.84569 | 0.2720394 | 0.02847951 | 70.52538 | 0 | 0 | 0 |  | Fe-Cr-Ni-Co-Cu
1204 | 13.80774 | 35.81207 | 5.18326 | 10.4077 | 34.78923 | 83.13173 | 0.2761449 | 0.03091039 | 82.17962 | 0 | 0 | 0 |  | Fe-Cr-Ni-Co-Cu
1205 | 18.71581 | 30.26488 | 8.282915 | 12.47373 | 30.26266 | 82.34498 | 0.280626 | 0.0323927 | 89.38787 | 0 | 0 | 0 |  | Fe-Cr-Ni-Co-Cu
1206 | 21.40816 | 25.36792 | 12.27372 | 14.37623 | 26.57397 | 81.48921 | 0.284919 | 0.03312436 | 92.63648 | 0 | 0 | 0 |  | Fe-Cr-Ni-Co-Cu
1207 | 23.31821 | 20.80568 | 17.36086 | 16.40455 | 22.1107 | 80.9377 | 0.2888006 | 0.03373159 | 95.86314 | 0 | 0 | 0 |  | Fe-Cr-Ni-Co-Cu
1208 | 24.21988 | 16.23583 | 22.40232 | 18.40198 | 18.73999 | 80.04093 | 0.2930645 | 0.03333442 | 93.06932 | 1 | 0 | 0 |  | Fe-Cr-Ni-Co-Cu
1209 | 23.18089 | 11.69048 | 30.45639 | 20.38492 | 14.28732 | 79.32916 | 0.2974838 | 0.03182576 | 84.63139 | 1 |  | 0 |  | Fe-Cr-Ni-Co-Cu
1210 | 21.16558 | 8.061579 | 38.42637 | 20.30475 | 12.04172 | 78.27753 | 0.3016523 | 0.02943926 | 71.42828 | 1 | 1 | 1 | 71.42828 | Fe-Cr-Ni-Co-Cu
1211 | 15.33321 | 5.353458 | 50.36413 | 20.22569 | 8.723514 | 77.67769 | 0.3053883 | 0.02587955 | 53.90058 | 1 | 1 | 1 | 53.90058 | Fe-Cr-Ni-Co-Cu
1212 | 14.06487 | 46.76791 | 3.16787 | 7.421062 | 28.57829 | 89.07377 | 0.2630285 | 0.02996173 | 83.8258 | 0 | 0 | 0 |  | Fe-Cr-Ni-Co-Cu
1213 | 20.7873 | 38.70778 | 6.242641 | 8.356589 | 25.90569 | 86.8617 | 0.2702819 | 0.03190007 | 92.12877 | 0 | 0 | 0 |  | Fe-Cr-Ni-Co-Cu
1214 | 25.68361 | 33.1097 | 9.344659 | 9.381783 | 22.48025 | 85.74917 | 0.274991 | 0.03306715 | 97.57452 | 0 | 0 | 0 |  | Fe-Cr-Ni-Co-Cu
1215 | 27.79054 | 26.79828 | 13.5619 | 11.52104 | 20.32824 | 83.92168 | 0.2811382 | 0.03373947 | 99.5231 | 0 | 0 | 0 |  | Fe-Cr-Ni-Co-Cu
1216 | 29.37333 | 21.87828 | 18.52434 | 12.39862 | 17.82544 | 82.66919 | 0.2858659 | 0.0338444 | 98.97472 | 0 | 0 | 0 |  | Fe-Cr-Ni-Co-Cu
1217 | 29.92227 | 16.17616 | 25.36361 | 14.26005 | 14.27791 | 81.34178 | 0.2914127 | 0.03337856 | 95.34106 | 1 | 0 | 0 |  | Fe-Cr-Ni-Co-Cu
1218 | 29.14154 | 11.75722 | 32.67228 | 15.37597 | 11.05299 | 80.35393 | 0.2958877 | 0.03196232 | 86.92199 | 1 | 1 | 1 | 86.92199 | Fe-Cr-Ni-Co-Cu
1219 | 25.35948 | 7.264857 | 43.05807 | 15.43897 | 8.878618 | 78.83978 | 0.3013859 | 0.02881654 | 69.28019 | 1 | 1 | 1 | 69.28019 | Fe-Cr-Ni-Co-Cu
1220 | 18.248 | 4.470969 | 55.52167 | 15.20243 | 6.55694 | 77.86287 | 0.3057003 | 0.0247768 | 49.37233 | 1 | 1 | 1 | 49.37233 | Fe-Cr-Ni-Co-Cu
1221 | 21.14847 | 48.75656 | 3.175552 | 7.439057 | 19.48036 | 92.46116 | 0.2584395 | 0.03116142 | 94.40461 | 0 | 0 | 0 |  | Fe-Cr-Ni-Co-Cu
1222 | 28.0185 | 40.06133 | 6.310683 | 7.391713 | 18.21777 | 89.64869 | 0.2664245 | 0.03275137 | 100.4619 | 0 | 0 | 0 |  | Fe-Cr-Ni-Co-Cu
1223 | 32.85803 | 33.37338 | 9.419078 | 7.355053 | 16.99446 | 87.52012 | 0.2726334 | 0.03323771 | 100.9473 | 0 | 0 | 0 |  | Fe-Cr-Ni-Co-Cu
1224 | 35.33542 | 27.41569 | 14.44355 | 8.286248 | 14.51909 | 85.9164 | 0.2782581 | 0.03371011 | 102.171 | 0 | 0 | 0 |  | Fe-Cr-Ni-Co-Cu
1225 | 37.13495 | 21.83637 | 19.51601 | 9.281152 | 12.23152 | 84.37727 | 0.2836149 | 0.03356425 | 99.9664 | 1 | 0 | 0 |  | Fe-Cr-Ni-Co-Cu
1226 | 37.31736 | 16.45773 | 25.8051 | 10.36305 | 10.05676 | 82.80086 | 0.2890916 | 0.0329605 | 95.17899 | 1 | 1 | 1 | 95.17899 | Fe-Cr-Ni-Co-Cu
1227 | 36.12179 | 10.90734 | 33.86255 | 11.33236 | 7.775958 | 81.08878 | 0.2950479 | 0.03132671 | 84.77203 | 1 | 1 | 1 | 84.77203 | Fe-Cr-Ni-Co-Cu
1228 | 31.03255 | 6.32027 | 44.84959 | 12.2803 | 5.517291 | 79.53587 | 0.3007884 | 0.02823533 | 67.56411 | 1 | 1 | 1 | 67.56411 | Fe-Cr-Ni-Co-Cu
1229 | 22.14719 | 3.586087 | 57.69044 | 12.19361 | 4.382674 | 78.18226 | 0.3056239 | 0.02402795 | 46.72351 | 1 | 1 | 1 | 46.72351 | Fe-Cr-Ni-Co-Cu
1230 | 37.34912 | 39.47281 | 6.366022 | 5.326094 | 11.48595 | 91.43761 | 0.2646085 | 0.0332922 | 105.9289 | 0 | 0 | 0 |  | Fe-Cr-Ni-Co-Cu
1231 | 41.12287 | 32.68419 | 9.488124 | 5.292121 | 11.41269 | 88.96008 | 0.2711597 | 0.0332846 | 103.1904 | 0 | 0 | 0 |  | Fe-Cr-Ni-Co-Cu
1232 | 43.86593 | 25.98979 | 13.62248 | 6.312277 | 10.20952 | 86.77789 | 0.2776173 | 0.03292201 | 98.92507 | 0 | 0 | 0 |  | Fe-Cr-Ni-Co-Cu
1233 | 44.60205 | 20.30183 | 18.75224 | 7.321508 | 9.022372 | 84.87896 | 0.2834119 | 0.03246276 | 94.66412 | 1 | 1 | 1 | 94.66412 | Fe-Cr-Ni-Co-Cu
1234 | 44.35984 | 14.68478 | 25.90334 | 8.321999 | 6.730032 | 83.22522 | 0.2891691 | 0.03175082 | 89.41261 | 1 | 1 | 1 | 89.41261 | Fe-Cr-Ni-Co-Cu
1235 | 42.13089 | 10.03448 | 32.95493 | 9.305396 | 5.574303 | 81.54865 | 0.2944939 | 0.03052462 | 81.32845 | 1 | 1 | 1 | 81.32845 | Fe-Cr-Ni-Co-Cu
1236 | 36.60731 | 5.381527 | 43.54025 | 11.18245 | 3.288469 | 80.00027 | 0.3002752 | 0.02769929 | 65.74215 | 1 | 1 | 1 | 65.74215 | Fe-Cr-Ni-Co-Cu
1237 | 50.37981 | 30.01971 | 9.531632 | 3.189833 | 6.879013 | 89.38884 | 0.2717813 | 0.03281789 | 101.2103 | 0 | 0 | 0 |  | Fe-Cr-Ni-Co-Cu
1238 | 52.00603 | 23.27879 | 13.6657 | 4.221536 | 6.827944 | 86.8645 | 0.2785956 | 0.03180745 | 93.00373 | 1 | 1 | 1 | 93.00373 | Fe-Cr-Ni-Co-Cu
1239 | 52.697 | 17.5887 | 18.81139 | 5.246144 | 5.656769 | 84.97099 | 0.2843484 | 0.03075148 | 85.61251 | 1 | 1 | 1 | 85.61251 | Fe-Cr-Ni-Co-Cu
1240 | 52.91452 | 12.08405 | 24.13599 | 6.321358 | 4.544094 | 83.09603 | 0.2900308 | 0.02961082 | 78.13011 | 1 | 1 | 1 | 78.13011 | Fe-Cr-Ni-Co-Cu
1241 | 49.03189 | 7.304133 | 30.92204 | 8.278635 | 4.463309 | 81.04494 | 0.2959332 | 0.02846676 | 70.48098 | 1 | 1 | 1 | 70.48098 | Fe-Cr-Ni-Co-Cu
1242 | 11.46862 | 29.3639 | 3.013625 | 5.042663 | 51.11119 | 75.85714 | 0.2876057 | 0.02628137 | 52.14705 | 0 | 0 | 0 |  | Fe-Cr-Ni-Co-Cu
1243 | 10.64274 | 35.13142 | 5.084745 | 5.104946 | 44.03615 | 80.09084 | 0.2795541 | 0.02817853 | 64.98732 | 0 | 0 | 0 |  | Fe-Cr-Ni-Co-Cu
1244 | 9.878322 | 40.46746 | 7.268076 | 4.169686 | 38.21646 | 83.73285 | 0.2726092 | 0.02953707 | 75.51003 | 0 | 0 | 0 |  | Fe-Cr-Ni-Co-Cu
1245 | 8.89976 | 45.11302 | 11.43317 | 4.174034 | 30.38001 | 87.58758 | 0.2664065 | 0.03221317 | 94.02599 | 0 | 0 | 0 |  | Fe-Cr-Ni-Co-Cu
1246 | 7.052243 | 49.7136 | 14.82503 | 3.189412 | 25.21972 | 90.62884 | 0.2610735 | 0.03375857 | 106.4847 | 0 | 0 | 0 |  | Fe-Cr-Ni-Co-Cu
1247 | 17.91311 | 18.43346 | 2.972877 | 5.969376 | 54.71117 | 70.64043 | 0.3003426 | 0.02570292 | 44.74029 | 0 | 0 | 0 |  | Fe-Cr-Ni-Co-Cu
1248 | 16.21422 | 23.97624 | 5.012512 | 7.045396 | 47.75163 | 74.79758 | 0.2922853 | 0.02791608 | 58.31341 | 0 | 0 | 0 |  | Fe-Cr-Ni-Co-Cu
1249 | 15.26255 | 28.42021 | 7.018488 | 8.052995 | 41.24575 | 78.3673 | 0.2858022 | 0.02981755 | 71.09833 | 0 | 0 | 0 |  | Fe-Cr-Ni-Co-Cu
1250 | 13.60782 | 32.57865 | 10.21642 | 8.205607 | 35.3915 | 81.54346 | 0.2802312 | 0.03188419 | 85.22684 | 0 | 0 | 0 |  | Fe-Cr-Ni-Co-Cu
1251 | 10.78023 | 36.49769 | 14.42121 | 9.307607 | 28.99326 | 84.71199 | 0.2752041 | 0.03457948 | 103.569 | 0 | 0 | 0 |  | Fe-Cr-Ni-Co-Cu
1252 | 8.891295 | 40.47112 | 18.69103 | 8.340127 | 23.60642 | 87.59308 | 0.270398 | 0.03718085 | 122.4153 | 0 | 0 | 0 |  | Fe-Cr-Ni-Co-Cu
1253 | 7.028426 | 43.00193 | 24.27315 | 7.416828 | 18.27967 | 89.86155 | 0.2673223 | 0.04026824 | 144.857 | 0 | 0 | 0 |  | Fe-Cr-Ni-Co-Cu
1254 | 27.17506 | 10.46945 | 2.954827 | 3.955421 | 55.44524 | 67.51103 | 0.3085126 | 0.02486771 | 38.70595 | 0 | 0 | 0 |  | Fe-Cr-Ni-Co-Cu
1255 | 25.26088 | 13.93718 | 3.933534 | 7.898322 | 48.97009 | 70.75696 | 0.3027272 | 0.02657685 | 48.69063 | 0 | 0 | 0 |  | Fe-Cr-Ni-Co-Cu
1256 | 22.90349 | 18.65863 | 6.018383 | 10.07049 | 42.34901 | 74.46538 | 0.2958563 | 0.02878039 | 62.21694 | 0 | 0 | 0 |  | Fe-Cr-Ni-Co-Cu
1257 | 19.98359 | 22.14952 | 9.001918 | 12.05024 | 36.81473 | 77.30097 | 0.2910566 | 0.03070281 | 74.57676 | 0 | 0 | 0 |  | Fe-Cr-Ni-Co-Cu
1258 | 16.43312 | 25.19992 | 13.20847 | 13.26095 | 31.89755 | 79.71602 | 0.2872267 | 0.03290251 | 88.73325 | 0 | 0 | 0 |  | Fe-Cr-Ni-Co-Cu
1259 | 13.61694 | 28.07265 | 17.37956 | 14.36944 | 26.56141 | 82.1987 | 0.2834744 | 0.03497019 | 102.9826 | 0 | 0 | 0 |  | Fe-Cr-Ni-Co-Cu
1260 | 10.76656 | 30.9837 | 23.66194 | 13.42727 | 21.16052 | 84.6292 | 0.2799422 | 0.03768394 | 121.9574 | 0 | 0 | 0 |  | Fe-Cr-Ni-Co-Cu
1261 | 7.863947 | 32.94755 | 29.96311 | 12.44778 | 16.77761 | 86.39717 | 0.2777286 | 0.040082 | 139.3484 | 0 | 0 | 0 |  | Fe-Cr-Ni-Co-Cu
1262 | 5.914863 | 33.95981 | 37.30218 | 9.362592 | 13.46056 | 87.46614 | 0.2767463 | 0.04205342 | 153.7389 | 0 | 0 | 0 |  | Fe-Cr-Ni-Co-Cu
1263 | 35.94292 | 8.806428 | 2.98256 | 5.988818 | 46.27928 | 69.87226 | 0.3060669 | 0.02588944 | 45.36007 | 0 | 0 | 0 |  | Fe-Cr-Ni-Co-Cu
1264 | 32.66117 | 11.62696 | 4.038787 | 10.13708 | 41.53601 | 72.27887 | 0.3019455 | 0.0274058 | 54.17177 | 0 | 0 | 0 |  | Fe-Cr-Ni-Co-Cu
1265 | 27.99841 | 14.3822 | 7.103489 | 14.26342 | 36.25248 | 74.71228 | 0.2982114 | 0.02934639 | 65.58085 | 0 | 0 | 0 |  | Fe-Cr-Ni-Co-Cu
1266 | 24.0066 | 16.98691 | 10.0932 | 17.2266 | 31.6867 | 76.89293 | 0.2948365 | 0.03089632 | 75.62009 | 0 | 0 | 0 |  | Fe-Cr-Ni-Co-Cu
1267 | 19.2651 | 18.83349 | 15.18696 | 19.31324 | 27.40121 | 78.60663 | 0.2927142 | 0.03291157 | 88.14529 | 0 | 0 | 0 |  | Fe-Cr-Ni-Co-Cu
1268 | 15.4871 | 21.62875 | 20.34784 | 19.40725 | 23.12905 | 80.70035 | 0.2894884 | 0.03475939 | 100.9481 | 0 | 0 | 0 |  | Fe-Cr-Ni-Co-Cu
1269 | 11.77929 | 23.76191 | 26.82561 | 18.64536 | 18.98783 | 82.45489 | 0.2871615 | 0.03665125 | 114.1395 | 0 | 0 | 0 |  | Fe-Cr-Ni-Co-Cu
1270 | 8.692481 | 25.17847 | 34.51584 | 17.32648 | 14.28673 | 84.07341 | 0.2855058 | 0.03808866 | 124.955 | 0 | 0 | 0 |  | Fe-Cr-Ni-Co-Cu
1271 | 5.856772 | 25.44692 | 44.11779 | 12.36085 | 12.21766 | 84.39902 | 0.2858547 | 0.04015798 | 137.649 | 1 | 0 | 0 |  | Fe-Cr-Ni-Co-Cu
1272 | 42.88818 | 7.098803 | 3.005278 | 9.05165 | 37.95609 | 71.8863 | 0.3043294 | 0.02611767 | 48.71545 | 0 | 0 | 0 |  | Fe-Cr-Ni-Co-Cu
1273 | 37.64001 | 8.985768 | 5.072165 | 14.25848 | 34.04358 | 73.58462 | 0.3019773 | 0.02774661 | 57.51743 | 0 | 0 | 0 |  | Fe-Cr-Ni-Co-Cu
1274 | 31.92929 | 10.81002 | 8.135862 | 19.39944 | 29.72538 | 75.34221 | 0.299763 | 0.02931547 | 66.7267 | 0 | 0 | 0 |  | Fe-Cr-Ni-Co-Cu
1275 | 26.87862 | 12.51259 | 12.10789 | 22.28598 | 26.21492 | 76.79981 | 0.2979342 | 0.03071153 | 75.2689 | 0 | 0 | 0 |  | Fe-Cr-Ni-Co-Cu
1276 | 22.14762 | 14.34463 | 17.20626 | 24.38769 | 21.9138 | 78.51825 | 0.2958173 | 0.03226382 | 85.40534 | 0 | 0 | 0 |  | Fe-Cr-Ni-Co-Cu
1277 | 17.37321 | 16.17521 | 22.31867 | 25.46289 | 18.67002 | 79.92205 | 0.2940351 | 0.0336441 | 94.61835 | 1 | 0 | 0 |  | Fe-Cr-Ni-Co-Cu
1278 | 12.58813 | 18.03092 | 30.53355 | 24.52388 | 14.32351 | 81.55927 | 0.2922091 | 0.03508482 | 104.7898 | 1 | 0 | 0 |  | Fe-Cr-Ni-Co-Cu
1279 | 8.712965 | 18.027 | 38.66743 | 22.47534 | 12.11726 | 81.8594 | 0.2928121 | 0.03578514 | 108.867 | 1 | 0 | 0 |  | Fe-Cr-Ni-Co-Cu
1280 | 5.816082 | 18.05009 | 50.94335 | 16.36664 | 8.82384 | 82.36289 | 0.2932998 | 0.03742888 | 118.5598 | 1 | 1 | 1 | 118.5598 | Fe-Cr-Ni-Co-Cu
1281 | 48.59526 | 6.334204 | 3.064668 | 14.3586 | 27.64727 | 74.80513 | 0.3012321 | 0.02615859 | 52.2822 | 0 | 0 | 0 |  | Fe-Cr-Ni-Co-Cu
1282 | 40.3512 | 7.15595 | 6.058941 | 21.29054 | 25.14337 | 75.57441 | 0.3010291 | 0.02752672 | 59.23865 | 0 | 0 | 0 |  | Fe-Cr-Ni-Co-Cu
1283 | 34.60436 | 8.054542 | 9.093038 | 26.37314 | 21.87493 | 76.66677 | 0.3001712 | 0.02800477 | 62.65202 | 0 | 0 | 0 |  | Fe-Cr-Ni-Co-Cu
1284 | 28.17329 | 9.949524 | 13.27459 | 28.70501 | 19.89759 | 77.70481 | 0.298812 | 0.02994051 | 73.07896 | 0 | 0 | 0 |  | Fe-Cr-Ni-Co-Cu
1285 | 23.08677 | 10.74739 | 18.19963 | 30.45322 | 17.51299 | 78.45008 | 0.2983955 | 0.03027686 | 75.61637 | 0 | 0 | 0 |  | Fe-Cr-Ni-Co-Cu
1286 | 17.17278 | 12.43559 | 25.06954 | 31.20973 | 14.11237 | 79.76568 | 0.2970211 | 0.0311897 | 81.83241 | 1 | 0 | 0 |  | Fe-Cr-Ni-Co-Cu
1287 | 12.5438 | 13.47557 | 32.45443 | 30.54691 | 10.97929 | 80.76219 | 0.2962894 | 0.03255586 | 90.25505 | 1 | 0 | 0 |  | Fe-Cr-Ni-Co-Cu
1288 | 7.793401 | 13.605 | 43.00556 | 26.72825 | 8.86779 | 80.97832 | 0.2970856 | 0.03375328 | 96.7162 | 1 | 1 | 1 | 96.7162 | Fe-Cr-Ni-Co-Cu
1289 | 4.82381 | 13.47353 | 55.77263 | 19.34345 | 6.586577 | 81.09283 | 0.2980467 | 0.03453885 | 100.4599 | 1 | 1 | 1 | 100.4599 | Fe-Cr-Ni-Co-Cu
1290 | 50.39997 | 6.31677 | 3.056233 | 21.47862 | 18.7484 | 77.48529 | 0.2984345 | 0.02578185 | 53.6968 | 0 | 0 | 0 |  | Fe-Cr-Ni-Co-Cu
1291 | 41.51505 | 6.29224 | 6.088729 | 28.52695 | 17.57703 | 77.53782 | 0.2996078 | 0.02632484 | 56.20983 | 0 | 0 | 0 |  | Fe-Cr-Ni-Co-Cu
1292 | 34.65918 | 6.274568 | 9.107444 | 33.52663 | 16.43219 | 77.62748 | 0.3005036 | 0.02638541 | 56.56006 | 0 | 0 | 0 |  | Fe-Cr-Ni-Co-Cu
1293 | 28.58636 | 7.097375 | 14.02181 | 36.19931 | 14.09514 | 78.34861 | 0.3002092 | 0.02650424 | 57.81785 | 0 | 0 | 0 |  | Fe-Cr-Ni-Co-Cu
1294 | 22.86446 | 7.982928 | 19.02574 | 38.20264 | 11.92424 | 79.05398 | 0.2998556 | 0.02718317 | 61.67856 | 0 |  | 0 |  | Fe-Cr-Ni-Co-Cu
1295 | 17.31964 | 8.958523 | 25.28393 | 38.58425 | 9.853652 | 79.72546 | 0.2995155 | 0.02866034 | 69.47501 | 1 | 1 | 1 | 69.47501 | Fe-Cr-Ni-Co-Cu
1296 | 11.54545 | 9.853546 | 33.37198 | 37.56572 | 7.663306 | 80.33501 | 0.2994105 | 0.02934546 | 73.34886 | 1 | 1 | 1 | 73.34886 | Fe-Cr-Ni-Co-Cu
1297 | 6.738676 | 10.75543 | 44.52126 | 32.50773 | 5.476901 | 80.85039 | 0.2994188 | 0.03059701 | 79.8756 | 1 | 1 | 1 | 79.8756 | Fe-Cr-Ni-Co-Cu
1298 | 3.849601 | 10.75244 | 57.65922 | 23.35843 | 4.380302 | 80.63531 | 0.3005909 | 0.03196819 | 86.13382 | 1 | 1 | 1 | 86.13382 | Fe-Cr-Ni-Co-Cu
1299 | 40.62485 | 4.502799 | 6.10003 | 37.76629 | 11.00603 | 78.81531 | 0.2997632 | 0.02379163 | 46.53193 | 0 | 1 | 0 |  | Fe-Cr-Ni-Co-Cu
1300 | 33.73191 | 4.486555 | 9.117036 | 41.69817 | 10.96633 | 78.58032 | 0.3009661 | 0.02396055 | 47.01263 | 0 | 1 | 0 |  | Fe-Cr-Ni-Co-Cu
1301 | 26.94312 | 5.375406 | 13.14836 | 44.67893 | 9.854186 | 78.98177 | 0.3009797 | 0.02471853 | 50.63136 | 0 | 1 | 0 |  | Fe-Cr-Ni-Co-Cu
1302 | 21.14846 | 6.265044 | 18.18724 | 45.64873 | 8.75053 | 79.3652 | 0.3009403 | 0.02555944 | 54.69339 | 0 | 1 | 0 |  | Fe-Cr-Ni-Co-Cu
1303 | 15.37878 | 7.159161 | 25.25691 | 45.64306 | 6.562082 | 80.01141 | 0.3007501 | 0.02623403 | 58.3497 | 1 | 1 | 1 | 58.3497 | Fe-Cr-Ni-Co-Cu
1304 | 10.56882 | 8.05094 | 32.31634 | 43.5976 | 5.466286 | 80.34139 | 0.300741 | 0.02707386 | 62.41387 | 1 | 1 | 1 | 62.41387 | Fe-Cr-Ni-Co-Cu
1305 | 5.716915 | 9.75828 | 43.06428 | 38.208 | 3.252521 | 81.19424 | 0.2998631 | 0.02825576 | 68.60924 | 1 | 1 | 1 | 68.60924 | Fe-Cr-Ni-Co-Cu
1306 | 30.81571 | 2.68976 | 9.109676 | 50.81037 | 6.574486 | 79.17617 | 0.3020066 | 0.02055624 | 33.6315 | 0 | 1 | 0 |  | Fe-Cr-Ni-Co-Cu
1307 | 24.0179 | 3.577874 | 13.12733 | 52.71794 | 6.558954 | 79.24735 | 0.3023371 | 0.02149422 | 37.29481 | 0 | 1 | 0 |  | Fe-Cr-Ni-Co-Cu
1308 | 18.2354 | 4.467883 | 18.15819 | 53.67818 | 5.460345 | 79.63392 | 0.3022973 | 0.02227688 | 40.7029 | 1 | 1 | 1 | 40.7029 | Fe-Cr-Ni-Co-Cu
1309 | 12.59183 | 5.410867 | 23.41594 | 54.17283 | 4.408531 | 80.02415 | 0.3022143 | 0.02427747 | 49.54406 | 1 | 1 | 1 | 49.54406 | Fe-Cr-Ni-Co-Cu
1310 | 7.670517 | 7.141587 | 30.2339 | 50.59002 | 4.363982 | 80.36237 | 0.3016165 | 0.02561364 | 55.66789 | 1 | 1 | 1 | 55.66789 | Fe-Cr-Ni-Co-Cu
1311 | 11.08702 | 2.580626 | 32.04689 | 4.87488 | 49.41058 | 64.5087 | 0.3211302 | 0.0273427 | 44.19631 | 1 |  | 0 |  | Fe-Cr-Ni-Co-Cu
1312 | 10.23844 | 4.332926 | 38.15435 | 4.911016 | 42.36327 | 67.16121 | 0.3171909 | 0.02873948 | 52.96777 | 1 |  | 0 |  | Fe-Cr-Ni-Co-Cu
1313 | 9.463125 | 6.167408 | 43.76486 | 3.994429 | 36.61018 | 69.45805 | 0.3136843 | 0.03000145 | 61.16019 | 1 | 1 | 1 | 61.16019 | Fe-Cr-Ni-Co-Cu
1314 | 8.515637 | 9.690304 | 48.73141 | 3.993878 | 29.06878 | 72.99803 | 0.3077654 | 0.03234706 | 76.64158 | 1 | 0 | 0 |  | Fe-Cr-Ni-Co-Cu
1315 | 6.7346 | 12.54041 | 53.59544 | 3.045756 | 24.08379 | 75.44145 | 0.303715 | 0.03487371 | 92.42171 | 1 | 1 | 1 | 92.42171 | Fe-Cr-Ni-Co-Cu
1316 | 17.55548 | 2.580777 | 20.39467 | 5.850198 | 53.61887 | 63.878 | 0.3205088 | 0.02653794 | 40.7715 | 1 | 0 | 0 |  | Fe-Cr-Ni-Co-Cu
1317 | 15.81584 | 4.330953 | 26.40252 | 6.872292 | 46.57839 | 66.48494 | 0.3167007 | 0.02810245 | 49.8478 | 1 | 0 | 0 |  | Fe-Cr-Ni-Co-Cu
1318 | 14.83779 | 6.0439 | 31.19158 | 7.828875 | 40.09785 | 68.9706 | 0.3130313 | 0.02937959 | 58.33536 | 1 | 0 | 0 |  | Fe-Cr-Ni-Co-Cu
1319 | 13.20716 | 8.783174 | 35.69621 | 7.964006 | 34.34945 | 71.62787 | 0.3086294 | 0.03104099 | 69.1251 | 1 | 0 | 0 |  | Fe-Cr-Ni-Co-Cu
1320 | 10.46028 | 12.39506 | 39.98055 | 9.031361 | 28.13275 | 74.74515 | 0.3033901 | 0.03311051 | 83.23909 | 1 | 0 | 0 |  | Fe-Cr-Ni-Co-Cu
1321 | 8.625341 | 16.06114 | 44.32255 | 8.09066 | 22.90031 | 77.58383 | 0.298423 | 0.03549833 | 99.52214 | 1 | 0 | 0 |  | Fe-Cr-Ni-Co-Cu
1322 | 6.83884 | 20.921 | 47.2368 | 7.216766 | 17.78659 | 80.88203 | 0.2922258 | 0.03863674 | 122.0084 | 1 | 0 | 0 |  | Fe-Cr-Ni-Co-Cu
1323 | 26.9027 | 2.59113 | 11.70085 | 3.915778 | 54.88954 | 64.14951 | 0.3185786 | 0.02598212 | 39.36664 | 1 | 0 | 0 |  | Fe-Cr-Ni-Co-Cu
1324 | 24.92496 | 3.43796 | 15.5249 | 7.793291 | 48.31889 | 66.29689 | 0.3158875 | 0.02699813 | 45.70244 | 1 | 0 | 0 |  | Fe-Cr-Ni-Co-Cu
1325 | 22.51657 | 5.240978 | 20.70849 | 9.900363 | 41.6336 | 68.80351 | 0.3123247 | 0.02845703 | 54.53421 | 1 | 0 | 0 |  | Fe-Cr-Ni-Co-Cu
1326 | 19.62491 | 7.830705 | 24.5565 | 11.83395 | 36.15393 | 71.29235 | 0.3083299 | 0.02989422 | 63.90848 | 1 | 0 | 0 |  | Fe-Cr-Ni-Co-Cu
1327 | 16.15198 | 11.4998 | 27.96231 | 13.03408 | 31.35184 | 73.99946 | 0.3034943 | 0.03181101 | 76.27377 | 1 | 0 | 0 |  | Fe-Cr-Ni-Co-Cu
1328 | 13.39794 | 15.14708 | 31.18243 | 14.13833 | 26.13422 | 76.8393 | 0.2985654 | 0.03367675 | 89.5233 | 1 | 0 | 0 |  | Fe-Cr-Ni-Co-Cu
1329 | 10.62919 | 20.69213 | 34.53222 | 13.25595 | 20.89052 | 80.39836 | 0.2917364 | 0.03628322 | 108.5663 | 1 | 0 | 0 |  | Fe-Cr-Ni-Co-Cu
1330 | 7.799522 | 26.32365 | 36.89086 | 12.34581 | 16.64017 | 83.69383 | 0.2852043 | 0.03891567 | 128.7437 | 0 | 0 | 0 |  | Fe-Cr-Ni-Co-Cu
1331 | 5.907872 | 33.00292 | 38.29303 | 9.351526 | 13.44465 | 87.07868 | 0.2778119 | 0.04122196 | 148.3387 | 0 | 0 | 0 |  | Fe-Cr-Ni-Co-Cu
1332 | 35.65949 | 2.621096 | 9.863472 | 5.941594 | 45.91434 | 67.25514 | 0.3137654 | 0.0267138 | 45.96618 | 1 | 0 | 0 |  | Fe-Cr-Ni-Co-Cu
1333 | 32.32568 | 3.540779 | 12.99123 | 10.03296 | 41.10936 | 68.86514 | 0.3118784 | 0.02754285 | 51.13065 | 1 |  | 0 |  | Fe-Cr-Ni-Co-Cu
1334 | 27.70938 | 6.22726 | 16.06894 | 14.11618 | 35.87824 | 71.28038 | 0.3080796 | 0.02864527 | 58.62495 | 1 | 0 | 0 |  | Fe-Cr-Ni-Co-Cu
1335 | 23.7601 | 8.848676 | 18.98017 | 17.04972 | 31.36134 | 73.47985 | 0.3045537 | 0.02998329 | 67.39682 | 1 | 0 | 0 |  | Fe-Cr-Ni-Co-Cu
1336 | 19.13237 | 13.3598 | 21.11525 | 19.18017 | 27.21241 | 76.32036 | 0.2991644 | 0.03210996 | 81.26031 | 1 | 0 | 0 |  | Fe-Cr-Ni-Co-Cu
1337 | 15.41545 | 17.94058 | 24.30445 | 19.31746 | 23.02205 | 79.16929 | 0.2937716 | 0.03420648 | 95.96203 | 0 | 0 | 0 |  | Fe-Cr-Ni-Co-Cu
1338 | 11.77929 | 23.76191 | 26.82561 | 18.64536 | 18.98783 | 82.45489 | 0.2871615 | 0.03652144 | 113.3069 | 0 | 0 | 0 |  | Fe-Cr-Ni-Co-Cu
1339 | 8.753373 | 30.78803 | 28.62393 | 17.44785 | 14.38681 | 86.36738 | 0.2791927 | 0.03886898 | 133.1716 | 0 | 0 | 0 |  | Fe-Cr-Ni-Co-Cu
1340 | 5.961555 | 39.77836 | 29.24183 | 12.582 | 12.43625 | 90.21146 | 0.2699096 | 0.04060204 | 149.6057 | 0 | 0 | 0 |  | Fe-Cr-Ni-Co-Cu
1341 | 42.64423 | 2.64691 | 7.96849 | 9.000165 | 37.7402 | 70.01495 | 0.3097475 | 0.02654881 | 48.67534 | 1 | 0 | 0 |  | Fe-Cr-Ni-Co-Cu
1342 | 37.42322 | 4.467007 | 10.0859 | 14.17636 | 33.8475 | 71.68577 | 0.3074239 | 0.02749962 | 54.47746 | 1 | 0 | 0 |  | Fe-Cr-Ni-Co-Cu
1343 | 31.78164 | 7.173356 | 12.14736 | 19.30973 | 29.58792 | 73.81559 | 0.3040982 | 0.02855723 | 61.55927 | 1 | 0 | 0 |  | Fe-Cr-Ni-Co-Cu
1344 | 26.81682 | 10.70041 | 14.09339 | 22.23474 | 26.15464 | 76.04082 | 0.3000726 | 0.03031746 | 72.48297 | 0 | 0 | 0 |  | Fe-Cr-Ni-Co-Cu
1345 | 22.17325 | 15.25881 | 16.21287 | 24.41591 | 21.93916 | 78.89954 | 0.2947527 | 0.03247021 | 86.93586 | 0 | 0 | 0 |  | Fe-Cr-Ni-Co-Cu
1346 | 17.4541 | 19.86176 | 18.34576 | 25.58144 | 18.75695 | 81.45365 | 0.2897873 | 0.03445822 | 101.0033 | 0 | 0 | 0 |  | Fe-Cr-Ni-Co-Cu
1347 | 12.73617 | 27.36446 | 20.5951 | 24.8123 | 14.49197 | 85.40778 | 0.2816233 | 0.03699743 | 121.0125 | 0 | 0 | 0 |  | Fe-Cr-Ni-Co-Cu
1348 | 8.899121 | 34.9831 | 20.78609 | 22.95554 | 12.37615 | 88.81176 | 0.2737673 | 0.0393588 | 139.4722 | 0 | 0 | 0 |  | Fe-Cr-Ni-Co-Cu
1349 | 6.026458 | 46.75747 | 21.11442 | 16.95864 | 9.143011 | 94.00103 | 0.261583 | 0.04169414 | 161.8553 | 0 | 0 | 0 |  | Fe-Cr-Ni-Co-Cu
1350 | 48.36953 | 2.702049 | 7.117675 | 14.2919 | 27.51885 | 73.2892 | 0.305536 | 0.02606062 | 50.46663 | 0 | 0 | 0 |  | Fe-Cr-Ni-Co-Cu
1351 | 40.25834 | 5.354611 | 8.059997 | 21.24154 | 25.0855 | 74.82039 | 0.3031545 | 0.02701201 | 56.18249 | 0 | 0 | 0 |  | Fe-Cr-Ni-Co-Cu
1352 | 34.60436 | 8.054542 | 9.093038 | 26.37314 | 21.87493 | 76.66677 | 0.3001712 | 0.02814804 | 63.34138 | 0 | 0 | 0 |  | Fe-Cr-Ni-Co-Cu
1353 | 28.23915 | 11.78602 | 11.25861 | 28.77212 | 19.9441 | 78.4729 | 0.2966746 | 0.03039807 | 76.18197 | 0 | 0 | 0 |  | Fe-Cr-Ni-Co-Cu
1354 | 23.24784 | 16.23356 | 12.21774 | 30.66569 | 17.63517 | 80.73995 | 0.2920577 | 0.03257289 | 90.27015 | 0 | 0 | 0 |  | Fe-Cr-Ni-Co-Cu
1355 | 17.39188 | 22.48972 | 14.21806 | 31.60792 | 14.29242 | 83.9427 | 0.2855418 | 0.03505274 | 108.2532 | 0 | 0 | 0 |  | Fe-Cr-Ni-Co-Cu
1356 | 12.79576 | 29.32533 | 15.51859 | 31.16049 | 11.19982 | 87.30998 | 0.2784039 | 0.03709459 | 124.3953 | 0 | 0 | 0 |  | Fe-Cr-Ni-Co-Cu
1357 | 8.047496 | 39.336 | 15.85989 | 27.5997 | 9.156914 | 91.5283 | 0.268376 | 0.039553 | 145.2474 | 0 | 0 | 0 |  | Fe-Cr-Ni-Co-Cu
1358 | 5.058127 | 51.80271 | 15.94958 | 20.28306 | 6.906521 | 96.63045 | 0.2558998 | 0.04006742 | 155.5193 | 0 | 0 | 0 |  | Fe-Cr-Ni-Co-Cu
1359 | 50.1665 | 2.694647 | 7.098176 | 21.37913 | 18.66155 | 75.97971 | 0.3026359 | 0.02471438 | 47.75949 | 0 | 0 | 0 |  | Fe-Cr-Ni-Co-Cu
1360 | 41.46699 | 5.387105 | 7.095294 | 28.49393 | 17.55668 | 77.15981 | 0.3006576 | 0.02582288 | 53.60224 | 0 | 0 | 0 |  | Fe-Cr-Ni-Co-Cu
1361 | 34.73947 | 8.085992 | 7.099978 | 33.6043 | 16.47026 | 78.38617 | 0.2984053 | 0.02723874 | 61.19948 | 0 | 0 | 0 |  | Fe-Cr-Ni-Co-Cu
1362 | 28.78391 | 12.50624 | 8.067831 | 36.44947 | 14.19255 | 80.61143 | 0.2939857 | 0.02984298 | 76.30898 | 0 | 0 | 0 |  | Fe-Cr-Ni-Co-Cu
1363 | 23.12896 | 17.04781 | 9.116449 | 38.64459 | 12.06219 | 82.84015 | 0.2894952 | 0.0324943 | 93.01029 | 0 | 0 | 0 |  | Fe-Cr-Ni-Co-Cu
1364 | 17.62501 | 22.79118 | 10.29189 | 39.26454 | 10.02738 | 85.48448 | 0.2838281 | 0.03496104 | 110.2486 | 0 | 0 | 0 |  | Fe-Cr-Ni-Co-Cu
1365 | 11.84646 | 30.33132 | 11.41401 | 38.54511 | 7.863099 | 88.81883 | 0.2764053 | 0.03739622 | 129.3769 | 0 | 0 | 0 |  | Fe-Cr-Ni-Co-Cu
1366 | 6.997437 | 40.95093 | 12.60841 | 33.75601 | 5.687211 | 93.2467 | 0.2659254 | 0.0393021 | 147.5885 | 0 | 0 | 0 |  | Fe-Cr-Ni-Co-Cu
1367 | 4.060708 | 53.87493 | 12.80446 | 24.63938 | 4.620513 | 98.13356 | 0.2533513 | 0.03898759 | 151.6527 | 0 | 0 | 0 |  | Fe-Cr-Ni-Co-Cu
1368 | 40.67207 | 5.40964 | 5.089267 | 37.81019 | 11.01883 | 79.19436 | 0.2987246 | 0.02436668 | 49.33639 | 0 | 1 | 0 |  | Fe-Cr-Ni-Co-Cu
1369 | 33.88874 | 8.113346 | 5.088569 | 41.89203 | 11.01731 | 80.10123 | 0.2968072 | 0.02634773 | 59.04745 | 0 | 0 | 0 |  | Fe-Cr-Ni-Co-Cu
1370 | 27.16275 | 11.74165 | 6.117941 | 45.04314 | 9.934515 | 81.65339 | 0.2937007 | 0.02888602 | 72.88759 | 0 | 0 | 0 |  | Fe-Cr-Ni-Co-Cu
1371 | 21.42036 | 16.31724 | 7.163748 | 46.23562 | 8.863033 | 83.57818 | 0.2894963 | 0.03182724 | 90.48852 | 0 | 0 | 0 |  | Fe-Cr-Ni-Co-Cu
1372 | 15.68647 | 22.81999 | 8.243916 | 46.55625 | 6.693372 | 86.54975 | 0.2830723 | 0.03520559 | 113.6534 | 0 | 0 | 0 |  | Fe-Cr-Ni-Co-Cu
1373 | 10.85683 | 29.40562 | 9.33665 | 44.78566 | 5.615245 | 89.21777 | 0.2767956 | 0.03739638 | 130.4756 | 0 | 0 | 0 |  | Fe-Cr-Ni-Co-Cu
1374 | 5.934111 | 39.59524 | 11.43498 | 39.65959 | 3.37609 | 93.47765 | 0.2668432 | 0.03952234 | 150.0849 | 0 | 0 | 0 |  | Fe-Cr-Ni-Co-Cu
1375 | 31.03094 | 8.125639 | 3.057767 | 51.16525 | 6.620405 | 81.46359 | 0.2958139 | 0.0255677 | 56.94726 | 0 | 1 | 0 |  | Fe-Cr-Ni-Co-Cu
1376 | 24.2698 | 11.75005 | 4.081544 | 53.27086 | 6.627746 | 82.68989 | 0.2930313 | 0.02852924 | 72.45585 | 0 | 1 | 0 |  | Fe-Cr-Ni-Co-Cu
1377 | 18.51268 | 16.32895 | 5.120635 | 54.49437 | 5.543371 | 84.62381 | 0.288849 | 0.03165005 | 91.09487 | 0 | 0 | 0 |  | Fe-Cr-Ni-Co-Cu
1378 | 12.84574 | 21.15991 | 6.231684 | 55.26523 | 4.497429 | 86.63814 | 0.2844388 | 0.03456966 | 110.323 | 0 | 0 | 0 |  | Fe-Cr-Ni-Co-Cu
1379 | 7.869793 | 27.4767 | 8.271829 | 51.90432 | 4.477356 | 88.86264 | 0.278774 | 0.03727789 | 129.6778 | 0 | 0 | 0 |  | Fe-Cr-Ni-Co-Cu
1380 | 11.46953 | 29.36625 | 5.02311 | 3.025839 | 51.11527 | 75.78076 | 0.2877821 | 0.02668137 | 53.69934 | 0 | 0 | 0 |  | Fe-Cr-Ni-Co-Cu
1381 | 10.64274 | 35.13142 | 5.084745 | 5.104946 | 44.03615 | 80.09084 | 0.2795541 | 0.02817853 | 64.98732 | 0 | 0 | 0 |  | Fe-Cr-Ni-Co-Cu
1382 | 9.877099 | 40.46245 | 4.152672 | 7.296047 | 38.21173 | 83.84852 | 0.2723527 | 0.02889631 | 72.59169 | 0 | 0 | 0 |  | Fe-Cr-Ni-Co-Cu
1383 | 8.897188 | 45.09999 | 4.156316 | 11.47528 | 30.37123 | 87.85475 | 0.2658266 | 0.03074975 | 86.77554 | 0 | 0 | 0 |  | Fe-Cr-Ni-Co-Cu
1384 | 7.048981 | 49.6906 | 3.175322 | 14.87704 | 25.20806 | 91.05284 | 0.2601669 | 0.03138365 | 94.0983 | 0 | 0 | 0 |  | Fe-Cr-Ni-Co-Cu
1385 | 17.91523 | 18.43564 | 5.946457 | 2.98504 | 54.71764 | 70.52593 | 0.300613 | 0.0261854 | 46.43914 | 0 | 0 | 0 |  | Fe-Cr-Ni-Co-Cu
1386 | 16.21551 | 23.97815 | 7.018076 | 5.032826 | 47.75544 | 74.7212 | 0.2924616 | 0.02823692 | 59.57064 | 0 | 0 | 0 |  | Fe-Cr-Ni-Co-Cu
1387 | 15.26316 | 28.42134 | 8.021448 | 7.046651 | 41.24739 | 78.32948 | 0.2858878 | 0.02997678 | 71.77651 | 0 | 0 | 0 |  | Fe-Cr-Ni-Co-Cu
1388 | 13.60672 | 32.57601 | 8.172474 | 10.25618 | 35.38862 | 81.61989 | 0.2800612 | 0.03155715 | 83.73341 | 0 | 0 | 0 |  | Fe-Cr-Ni-Co-Cu
1389 | 10.77802 | 36.49023 | 9.26888 | 14.47554 | 28.98733 | 84.90323 | 0.2747862 | 0.03352048 | 98.5697 | 0 | 0 | 0 |  | Fe-Cr-Ni-Co-Cu
1390 | 8.887629 | 40.45444 | 8.3037 | 18.75755 | 23.59669 | 87.9756 | 0.2695747 | 0.03463139 | 109.1832 | 0 | 0 | 0 |  | Fe-Cr-Ni-Co-Cu
1391 | 7.023714 | 42.9731 | 7.382527 | 24.35324 | 18.26742 | 90.48005 | 0.2660083 | 0.03582518 | 120.1155 | 0 | 0 | 0 |  | Fe-Cr-Ni-Co-Cu
1392 | 27.17613 | 10.46986 | 3.939923 | 2.966682 | 55.44741 | 67.47295 | 0.3086036 | 0.02502079 | 39.21188 | 0 | 0 | 0 |  | Fe-Cr-Ni-Co-Cu
1393 | 25.26483 | 13.93935 | 7.868298 | 3.949778 | 48.97774 | 70.60593 | 0.303081 | 0.02711315 | 50.61663 | 0 | 0 | 0 |  | Fe-Cr-Ni-Co-Cu
1394 | 22.90714 | 18.6616 | 10.03224 | 6.043256 | 42.35577 | 74.31268 | 0.2962067 | 0.02928947 | 64.21336 | 0 | 0 | 0 |  | Fe-Cr-Ni-Co-Cu
1395 | 19.98598 | 22.15216 | 12.00399 | 9.038758 | 36.81911 | 77.18743 | 0.2913128 | 0.03106955 | 76.1125 | 0 | 0 | 0 |  | Fe-Cr-Ni-Co-Cu
1396 | 16.43312 | 25.19992 | 13.20847 | 13.26095 | 31.89755 | 79.71602 | 0.2872267 | 0.03290251 | 88.73325 | 0 | 0 | 0 |  | Fe-Cr-Ni-Co-Cu
1397 | 13.61528 | 28.06923 | 14.31083 | 17.44648 | 26.55818 | 82.31368 | 0.2832222 | 0.03455647 | 101.3464 | 0 | 0 | 0 |  | Fe-Cr-Ni-Co-Cu
1398 | 10.76216 | 30.97105 | 13.36868 | 23.74624 | 21.15187 | 85.01283 | 0.2791125 | 0.03592661 | 113.3107 | 0 | 0 | 0 |  | Fe-Cr-Ni-Co-Cu
1399 | 7.858463 | 32.92458 | 12.38988 | 30.06116 | 16.76591 | 87.05008 | 0.2763318 | 0.03702078 | 123.1952 | 0 | 0 | 0 |  | Fe-Cr-Ni-Co-Cu
1400 | 5.908296 | 33.92211 | 9.315191 | 37.40879 | 13.44561 | 88.50403 | 0.2745428 | 0.03750725 | 128.8356 | 0 | 0 | 0 |  | Fe-Cr-Ni-Co-Cu
1401 | 35.94718 | 8.807472 | 5.965827 | 2.994764 | 46.28476 | 69.7582 | 0.3063342 | 0.0263266 | 46.92213 | 0 | 0 | 0 |  | Fe-Cr-Ni-Co-Cu
1402 | 32.66903 | 11.62976 | 10.0994 | 4.055809 | 41.546 | 72.04802 | 0.3024786 | 0.02815088 | 56.9708 | 0 | 0 | 0 |  | Fe-Cr-Ni-Co-Cu
1403 | 28.00631 | 14.38626 | 14.21099 | 7.133722 | 36.26271 | 74.44229 | 0.2988255 | 0.03008903 | 68.4993 | 0 | 0 | 0 |  | Fe-Cr-Ni-Co-Cu
1404 | 24.01334 | 16.99167 | 17.16326 | 10.13614 | 31.69559 | 76.62512 | 0.2954377 | 0.03157274 | 78.37717 | 0 | 0 | 0 |  | Fe-Cr-Ni-Co-Cu
1405 | 19.2682 | 18.83652 | 19.23991 | 15.24975 | 27.40562 | 78.45323 | 0.2930546 | 0.03330266 | 89.85448 | 0 | 0 | 0 |  | Fe-Cr-Ni-Co-Cu
1406 | 15.48648 | 21.62788 | 19.32967 | 20.42786 | 23.12812 | 80.73876 | 0.2894042 | 0.03466586 | 100.5245 | 0 | 0 | 0 |  | Fe-Cr-Ni-Co-Cu
1407 | 11.77543 | 23.75413 | 18.56549 | 26.92335 | 18.9816 | 82.76574 | 0.2864875 | 0.03570516 | 109.1277 | 0 | 0 | 0 |  | Fe-Cr-Ni-Co-Cu
1408 | 8.686525 | 25.16122 | 17.24609 | 34.62922 | 14.27695 | 84.72188 | 0.2841153 | 0.03627604 | 115.7736 | 0 | 0 | 0 |  | Fe-Cr-Ni-Co-Cu
1409 | 5.849381 | 25.4148 | 12.2964 | 44.23717 | 12.20224 | 85.59521 | 0.2833019 | 0.03661856 | 119.8766 | 0 | 0 | 0 |  | Fe-Cr-Ni-Co-Cu
1410 | 42.89842 | 7.100499 | 9.017986 | 3.017937 | 37.96516 | 71.65837 | 0.3048544 | 0.02698769 | 51.99486 | 0 | 0 | 0 |  | Fe-Cr-Ni-Co-Cu
1411 | 37.65367 | 8.989028 | 14.20721 | 5.094163 | 34.05593 | 73.2383 | 0.3027661 | 0.02878198 | 61.54127 | 1 | 0 | 0 |  | Fe-Cr-Ni-Co-Cu
1412 | 31.94349 | 10.81483 | 19.33126 | 8.171816 | 29.7386 | 74.91764 | 0.3007186 | 0.03031773 | 70.66742 | 1 | 0 | 0 |  | Fe-Cr-Ni-Co-Cu
1413 | 26.8894 | 12.5176 | 22.2067 | 12.16087 | 26.22543 | 76.41672 | 0.2987879 | 0.0316651 | 79.27838 | 1 | 0 | 0 |  | Fe-Cr-Ni-Co-Cu
1414 | 22.15386 | 14.34867 | 24.29803 | 17.27948 | 21.91997 | 78.24944 | 0.2964096 | 0.03283587 | 87.84237 | 1 | 0 | 0 |  | Fe-Cr-Ni-Co-Cu
1415 | 17.37531 | 16.17717 | 25.3652 | 22.41005 | 18.67228 | 79.80659 | 0.2942871 | 0.03385613 | 95.51248 | 1 | 0 | 0 |  | Fe-Cr-Ni-Co-Cu
1416 | 12.58508 | 18.02655 | 24.42092 | 30.64742 | 14.32004 | 81.79071 | 0.2917094 | 0.03469801 | 103.189 | 1 | 0 | 0 |  | Fe-Cr-Ni-Co-Cu
1417 | 8.707333 | 18.01535 | 22.37194 | 38.79595 | 12.10943 | 82.478 | 0.2914833 | 0.03459181 | 103.7402 | 0 | 0 | 0 |  | Fe-Cr-Ni-Co-Cu
1418 | 5.808089 | 18.02528 | 16.27947 | 51.07545 | 8.811713 | 83.67996 | 0.2904906 | 0.03414527 | 103.2904 | 0 | 0 | 0 |  | Fe-Cr-Ni-Co-Cu
1419 | 48.61696 | 6.337033 | 14.30817 | 3.078217 | 27.65962 | 74.38316 | 0.3021832 | 0.02765454 | 58.22757 | 1 | 0 | 0 |  | Fe-Cr-Ni-Co-Cu
1420 | 40.3755 | 7.160258 | 21.21906 | 6.086674 | 25.15851 | 75.00229 | 0.3023095 | 0.02907839 | 65.44836 | 1 | 0 | 0 |  | Fe-Cr-Ni-Co-Cu
1421 | 34.62798 | 8.060042 | 26.28671 | 9.135396 | 21.88986 | 76.01631 | 0.3016145 | 0.02959601 | 69.08926 | 1 | 0 | 0 |  | Fe-Cr-Ni-Co-Cu
1422 | 28.19044 | 9.955582 | 28.60883 | 13.33544 | 19.9097 | 77.12344 | 0.3000934 | 0.03084262 | 76.40997 | 1 | 0 | 0 |  | Fe-Cr-Ni-Co-Cu
1423 | 23.0979 | 10.75258 | 30.34735 | 18.28075 | 17.52143 | 77.98839 | 0.2994066 | 0.0307862 | 77.19243 | 1 | 0 | 0 |  | Fe-Cr-Ni-Co-Cu
1424 | 17.17689 | 12.43856 | 31.09366 | 25.17515 | 14.11574 | 79.53648 | 0.2975184 | 0.03122117 | 81.35585 | 1 | 0 | 0 |  | Fe-Cr-Ni-Co-Cu
1425 | 12.54279 | 13.47448 | 30.42358 | 32.58074 | 10.9784 | 80.83954 | 0.2961229 | 0.0322462 | 88.57479 | 1 | 0 | 0 |  | Fe-Cr-Ni-Co-Cu
1426 | 7.788332 | 13.59615 | 26.60517 | 43.14833 | 8.862022 | 81.6051 | 0.2957434 | 0.03259679 | 91.79843 | 1 | 0 | 0 |  | Fe-Cr-Ni-Co-Cu
1427 | 4.816824 | 13.45402 | 19.23901 | 55.91311 | 6.577039 | 82.49171 | 0.2950661 | 0.03135427 | 86.55305 | 1 | 1 | 1 | 86.55305 | Fe-Cr-Ni-Co-Cu
1428 | 50.43672 | 6.321375 | 21.40923 | 3.070612 | 18.76207 | 76.80111 | 0.2999477 | 0.02806422 | 63.13027 | 1 | 0 | 0 |  | Fe-Cr-Ni-Co-Cu
1429 | 41.55191 | 6.297825 | 28.43929 | 6.118344 | 17.59263 | 76.69768 | 0.3014595 | 0.02890645 | 66.99436 | 1 | 1 | 1 | 66.99436 | Fe-Cr-Ni-Co-Cu
1430 | 34.69265 | 6.280628 | 33.42621 | 9.152456 | 16.44806 | 76.70756 | 0.3025245 | 0.02951282 | 69.98863 | 1 | 1 | 1 | 69.98863 | Fe-Cr-Ni-Co-Cu
1431 | 28.61141 | 7.103593 | 36.08766 | 14.08984 | 14.10749 | 77.51105 | 0.3020374 | 0.02895344 | 68.23777 | 1 | 1 | 1 | 68.23777 | Fe-Cr-Ni-Co-Cu
1432 | 22.88175 | 7.988966 | 38.08026 | 19.11577 | 11.93326 | 78.32851 | 0.3014295 | 0.02888039 | 68.79502 | 1 | 1 | 1 | 68.79502 | Fe-Cr-Ni-Co-Cu
1433 | 17.32869 | 8.963205 | 38.45166 | 25.39764 | 9.858801 | 79.22273 | 0.3005998 | 0.02952068 | 72.93102 | 1 | 1 | 1 | 72.93102 | Fe-Cr-Ni-Co-Cu
1434 | 11.54731 | 9.855129 | 37.42308 | 33.50994 | 7.664538 | 80.17987 | 0.2997431 | 0.02956275 | 74.14675 | 1 | 1 | 1 | 74.14675 | Fe-Cr-Ni-Co-Cu
1435 | 6.735427 | 10.75025 | 32.36349 | 44.67658 | 5.47426 | 81.31694 | 0.2984245 | 0.02976582 | 76.61606 | 1 | 1 | 1 | 76.61606 | Fe-Cr-Ni-Co-Cu
1436 | 3.844348 | 10.73777 | 23.23426 | 57.8093 | 4.374325 | 81.95945 | 0.2977767 | 0.02907694 | 74.16139 | 1 | 1 | 1 | 74.16139 | Fe-Cr-Ni-Co-Cu
1437 | 40.67578 | 4.508444 | 37.66401 | 6.131941 | 11.01983 | 77.62859 | 0.3023466 | 0.02785271 | 63.46969 | 1 | 1 | 1 | 63.46969 | Fe-Cr-Ni-Co-Cu
1438 | 33.77541 | 4.49234 | 41.58672 | 9.165059 | 10.98047 | 77.35095 | 0.3036396 | 0.02737753 | 60.84729 | 1 | 1 | 1 | 60.84729 | Fe-Cr-Ni-Co-Cu
1439 | 26.97672 | 5.382109 | 44.55763 | 13.21706 | 9.866476 | 77.78689 | 0.3035679 | 0.02710214 | 59.87278 | 1 | 1 | 1 | 59.87278 | Fe-Cr-Ni-Co-Cu
1440 | 21.1714 | 6.271842 | 45.51743 | 18.2793 | 8.760024 | 78.32159 | 0.3031921 | 0.02713316 | 60.45095 | 1 | 1 | 1 | 60.45095 | Fe-Cr-Ni-Co-Cu
1441 | 15.39114 | 7.164912 | 45.49897 | 25.37763 | 6.567354 | 79.23608 | 0.3024129 | 0.02721264 | 61.75164 | 1 | 1 | 1 | 61.75164 | Fe-Cr-Ni-Co-Cu
1442 | 10.57349 | 8.054495 | 43.44426 | 32.45905 | 5.4687 | 79.91398 | 0.3016542 | 0.02769379 | 64.75189 | 1 | 1 | 1 | 64.75189 | Fe-Cr-Ni-Co-Cu
1443 | 5.715778 | 9.75634 | 38.04924 | 43.22677 | 3.251874 | 81.38698 | 0.299454 | 0.02791676 | 67.33031 | 1 | 1 | 1 | 67.33031 | Fe-Cr-Ni-Co-Cu
1444 | 30.8666 | 2.694202 | 50.69289 | 9.16097 | 6.585343 | 77.59605 | 0.3054152 | 0.02569307 | 53.75564 | 1 | 1 | 1 | 53.75564 | Fe-Cr-Ni-Co-Cu
1445 | 24.05553 | 3.58348 | 52.59162 | 13.20014 | 6.569231 | 77.73958 | 0.3055839 | 0.02513854 | 51.20388 | 1 | 1 | 1 | 51.20388 | Fe-Cr-Ni-Co-Cu
1446 | 18.26102 | 4.474159 | 53.54088 | 18.25593 | 5.468015 | 78.27701 | 0.3052079 | 0.0243862 | 48.13682 | 1 | 1 | 1 | 48.13682 | Fe-Cr-Ni-Co-Cu
1447 | 12.60713 | 5.41744 | 54.02402 | 23.53753 | 4.413886 | 78.84616 | 0.3047316 | 0.02567831 | 54.06947 | 1 | 1 | 1 | 54.06947 | Fe-Cr-Ni-Co-Cu
1448 | 7.676664 | 7.14731 | 50.43021 | 30.37833 | 4.36748 | 79.58356 | 0.3032772 | 0.02670507 | 59.31553 | 1 | 1 | 1 | 59.31553 | Fe-Cr-Ni-Co-Cu
1449 | 11.07506 | 2.577841 | 4.85035 | 32.13949 | 49.35726 | 65.58869 | 0.3185665 | 0.02390396 | 33.24471 | 1 | 0 | 0 |  | Fe-Cr-Ni-Co-Cu
1450 | 10.22493 | 4.327207 | 4.885127 | 38.25537 | 42.30737 | 68.47485 | 0.3141327 | 0.02511992 | 40.70425 | 0 | 0 | 0 |  | Fe-Cr-Ni-Co-Cu
1451 | 9.448191 | 6.157676 | 3.972345 | 43.86938 | 36.55241 | 71.02079 | 0.310103 | 0.02616754 | 47.6285 | 0 | 0 | 0 |  | Fe-Cr-Ni-Co-Cu
1452 | 8.500523 | 9.673105 | 3.971014 | 48.83817 | 29.01719 | 74.73963 | 0.3038569 | 0.02841194 | 61.69843 | 0 | 0 | 0 |  | Fe-Cr-Ni-Co-Cu
1453 | 6.721099 | 12.51527 | 3.027623 | 53.7005 | 24.03551 | 77.39732 | 0.2993864 | 0.02996398 | 72.34267 | 0 | 0 | 0 |  | Fe-Cr-Ni-Co-Cu
1454 | 17.54533 | 2.579284 | 5.823678 | 20.46385 | 53.58786 | 64.45386 | 0.3191266 | 0.0244235 | 34.04241 | 1 | 0 | 0 |  | Fe-Cr-Ni-Co-Cu
1455 | 15.80356 | 4.327591 | 6.839784 | 26.48683 | 46.54223 | 67.25449 | 0.3148897 | 0.02555511 | 41.10605 | 0 | 0 | 0 |  | Fe-Cr-Ni-Co-Cu
1456 | 14.82401 | 6.038289 | 7.790655 | 31.28642 | 40.06062 | 69.88632 | 0.310914 | 0.02670771 | 48.60396 | 0 | 0 | 0 |  | Fe-Cr-Ni-Co-Cu
1457 | 13.19261 | 8.773497 | 7.923752 | 35.79854 | 34.3116 | 72.70804 | 0.3061725 | 0.02820746 | 58.22439 | 0 | 0 | 0 |  | Fe-Cr-Ni-Co-Cu
1458 | 10.44742 | 12.37982 | 8.984564 | 40.09003 | 28.09817 | 75.94247 | 0.3007149 | 0.03032933 | 72.0226 | 0 | 0 | 0 |  | Fe-Cr-Ni-Co-Cu
1459 | 8.612933 | 16.03803 | 8.047052 | 44.43461 | 22.86737 | 78.97467 | 0.2953619 | 0.03218377 | 85.40998 | 0 | 0 | 0 |  | Fe-Cr-Ni-Co-Cu
1460 | 6.827977 | 20.88776 | 7.176791 | 47.34913 | 17.75834 | 82.40332 | 0.2889288 | 0.03437 | 102.1388 | 0 | 0 | 0 |  | Fe-Cr-Ni-Co-Cu
1461 | 26.89437 | 2.590327 | 3.899075 | 11.74369 | 54.87254 | 64.45501 | 0.3178426 | 0.02481259 | 35.62786 | 0 | 0 | 0 |  | Fe-Cr-Ni-Co-Cu
1462 | 24.91728 | 3.4369 | 7.760059 | 15.58178 | 48.30399 | 66.60016 | 0.3151695 | 0.02611125 | 42.74552 | 1 | 0 | 0 |  | Fe-Cr-Ni-Co-Cu
1463 | 22.50687 | 5.23872 | 9.85694 | 20.78181 | 41.61566 | 69.22567 | 0.3113435 | 0.0269344 | 48.89073 | 1 | 0 | 0 |  | Fe-Cr-Ni-Co-Cu
1464 | 19.61496 | 7.826735 | 11.78115 | 24.64156 | 36.1356 | 71.78721 | 0.3071978 | 0.02830319 | 57.6221 | 0 | 0 | 0 |  | Fe-Cr-Ni-Co-Cu
1465 | 16.14237 | 11.49296 | 12.97478 | 28.0567 | 31.3332 | 74.57694 | 0.3021928 | 0.03017118 | 69.45324 | 0 | 0 | 0 |  | Fe-Cr-Ni-Co-Cu
1466 | 13.38884 | 15.1368 | 14.07283 | 31.28505 | 26.11648 | 77.49435 | 0.2971115 | 0.03212226 | 82.88869 | 0 | 0 | 0 |  | Fe-Cr-Ni-Co-Cu
1467 | 10.62019 | 20.67461 | 13.19232 | 34.64005 | 20.87283 | 81.20747 | 0.2899703 | 0.03433467 | 99.77099 | 0 | 0 | 0 |  | Fe-Cr-Ni-Co-Cu
1468 | 7.791909 | 26.29795 | 12.28495 | 37.00126 | 16.62392 | 84.61816 | 0.2832153 | 0.03620214 | 115.3428 | 0 | 0 | 0 |  | Fe-Cr-Ni-Co-Cu
1469 | 5.901078 | 32.96497 | 9.303811 | 38.40095 | 13.42919 | 88.15544 | 0.275524 | 0.03743607 | 127.9664 | 0 | 0 | 0 |  | Fe-Cr-Ni-Co-Cu
1470 | 35.6539 | 2.620685 | 5.917156 | 9.901105 | 45.90715 | 67.4076 | 0.3134061 | 0.0261035 | 43.8164 | 1 | 0 | 0 |  | Fe-Cr-Ni-Co-Cu
1471 | 32.32183 | 3.540357 | 9.992065 | 13.04129 | 41.10446 | 68.98093 | 0.3116089 | 0.02702933 | 49.22675 | 1 | 0 | 0 |  | Fe-Cr-Ni-Co-Cu
1472 | 27.70717 | 6.226763 | 14.0592 | 16.13149 | 35.87538 | 71.35778 | 0.3079022 | 0.02822938 | 56.94713 | 1 | 0 | 0 |  | Fe-Cr-Ni-Co-Cu
1473 | 23.75821 | 8.847974 | 16.98091 | 19.05406 | 31.35885 | 73.55663 | 0.30438 | 0.02972511 | 66.32253 | 1 | 0 | 0 |  | Fe-Cr-Ni-Co-Cu
1474 | 19.13084 | 13.35873 | 19.10275 | 21.19744 | 27.21024 | 76.39724 | 0.2989929 | 0.0319382 | 80.55194 | 0 | 0 | 0 |  | Fe-Cr-Ni-Co-Cu
1475 | 15.41235 | 17.93697 | 19.23716 | 24.3961 | 23.01742 | 79.36163 | 0.2933486 | 0.0338039 | 94.23952 | 0 | 0 | 0 |  | Fe-Cr-Ni-Co-Cu
1476 | 11.77543 | 23.75413 | 18.56549 | 26.92335 | 18.9816 | 82.76574 | 0.2864875 | 0.0354771 | 107.816 | 0 | 0 | 0 |  | Fe-Cr-Ni-Co-Cu
1477 | 8.749464 | 30.77428 | 17.37105 | 28.72481 | 14.38039 | 86.78596 | 0.2782995 | 0.03776585 | 127.0731 | 0 | 0 | 0 |  | Fe-Cr-Ni-Co-Cu
1478 | 5.957601 | 39.75197 | 12.5239 | 29.33853 | 12.428 | 90.82511 | 0.2686163 | 0.03832506 | 136.4624 | 0 | 0 | 0 |  | Fe-Cr-Ni-Co-Cu
1479 | 42.64592 | 2.647015 | 8.964906 | 8.000463 | 37.74169 | 69.97689 | 0.3098356 | 0.02670693 | 49.26729 | 1 | 0 | 0 |  | Fe-Cr-Ni-Co-Cu
1480 | 37.42922 | 4.467723 | 14.12253 | 10.1276 | 33.85293 | 71.53155 | 0.3077766 | 0.02787026 | 55.85218 | 1 | 0 | 0 |  | Fe-Cr-Ni-Co-Cu
1481 | 31.79059 | 7.175376 | 19.23873 | 12.19905 | 29.59625 | 73.54498 | 0.3047092 | 0.02933556 | 64.70546 | 1 | 0 | 0 |  | Fe-Cr-Ni-Co-Cu
1482 | 26.8254 | 10.70384 | 22.15384 | 14.15391 | 26.16301 | 75.7341 | 0.3007573 | 0.03111344 | 75.81713 | 1 | 0 | 0 |  | Fe-Cr-Ni-Co-Cu
1483 | 22.1804 | 15.26372 | 24.32713 | 16.28252 | 21.94623 | 78.59244 | 0.2954287 | 0.03312523 | 89.74074 | 1 | 0 | 0 |  | Fe-Cr-Ni-Co-Cu
1484 | 17.45905 | 19.86739 | 25.48744 | 18.42386 | 18.76227 | 81.18469 | 0.2903727 | 0.03501508 | 103.4742 | 0 | 0 | 0 |  | Fe-Cr-Ni-Co-Cu
1485 | 12.73826 | 27.36894 | 24.71816 | 20.6803 | 14.49434 | 85.25413 | 0.2819524 | 0.03741507 | 123.1293 | 0 | 0 | 0 |  | Fe-Cr-Ni-Co-Cu
1486 | 8.899856 | 34.98599 | 22.86659 | 20.87039 | 12.37717 | 88.73501 | 0.2739298 | 0.03901306 | 137.8357 | 0 | 0 | 0 |  | Fe-Cr-Ni-Co-Cu
1487 | 6.025447 | 46.74963 | 16.8887 | 21.19475 | 9.141478 | 94.15406 | 0.2612645 | 0.03918075 | 146.8575 | 0 | 0 | 0 |  | Fe-Cr-Ni-Co-Cu
1488 | 48.38321 | 2.702813 | 14.23938 | 7.147973 | 27.52663 | 73.02025 | 0.3061441 | 0.02697232 | 54.01473 | 1 |  | 0 |  | Fe-Cr-Ni-Co-Cu
1489 | 40.2793 | 5.357399 | 21.16851 | 8.09623 | 25.09856 | 74.32416 | 0.3042668 | 0.02843902 | 61.8429 | 1 | 0 | 0 |  | Fe-Cr-Ni-Co-Cu
1490 | 34.62798 | 8.060042 | 26.28671 | 9.135396 | 21.88986 | 76.01631 | 0.3016145 | 0.02959601 | 69.08926 | 1 | 0 | 0 |  | Fe-Cr-Ni-Co-Cu
1491 | 28.25869 | 11.79417 | 28.67809 | 11.31115 | 19.9579 | 77.81457 | 0.2981235 | 0.0312203 | 78.99083 | 1 | 0 | 0 |  | Fe-Cr-Ni-Co-Cu
1492 | 23.26478 | 16.24539 | 30.5666 | 12.27521 | 17.64802 | 80.04917 | 0.2935636 | 0.03333627 | 92.53468 | 1 | 0 | 0 |  | Fe-Cr-Ni-Co-Cu
1493 | 17.40382 | 22.50516 | 31.50445 | 14.28434 | 14.30223 | 83.2963 | 0.2869327 | 0.03653329 | 114.5159 | 1 | 0 | 0 |  | Fe-Cr-Ni-Co-Cu
1494 | 12.80366 | 29.34342 | 31.05633 | 15.58986 | 11.20673 | 86.73407 | 0.2796273 | 0.03946797 | 137.0351 | 0 | 0 | 0 |  | Fe-Cr-Ni-Co-Cu
1495 | 8.051216 | 39.35418 | 27.50319 | 15.93026 | 9.161147 | 91.1024 | 0.2692687 | 0.04211177 | 160.378 | 0 | 0 | 0 |  | Fe-Cr-Ni-Co-Cu
1496 | 5.058982 | 51.81147 | 20.20621 | 16.01565 | 6.907688 | 96.47763 | 0.256215 | 0.04194596 | 167.3545 | 0 | 0 | 0 |  | Fe-Cr-Ni-Co-Cu
1497 | 50.19481 | 2.696167 | 21.30654 | 7.130397 | 18.67208 | 75.44669 | 0.3038184 | 0.0268614 | 56.45687 | 1 | 1 | 1 | 56.45687 | Fe-Cr-Ni-Co-Cu
1498 | 41.50209 | 5.391664 | 28.4052 | 7.129511 | 17.57154 | 76.35751 | 0.3024272 | 0.02841306 | 64.33733 | 1 | 1 | 1 | 64.33733 | Fe-Cr-Ni-Co-Cu
1499 | 34.77591 | 8.094473 | 33.50643 | 7.135661 | 16.48753 | 77.39045 | 0.3005895 | 0.02967224 | 71.2752 | 1 | 1 | 1 | 71.2752 | Fe-Cr-Ni-Co-Cu
1500 | 28.81624 | 12.52028 | 36.34601 | 8.108979 | 14.20848 | 79.54819 | 0.2962964 | 0.03194412 | 85.05521 | 1 | 1 | 1 | 85.05521 | Fe-Cr-Ni-Co-Cu
1501 | 23.15599 | 17.06773 | 38.53665 | 9.16336 | 12.07628 | 81.73767 | 0.2918697 | 0.03448154 | 101.207 | 1 | 1 | 1 | 101.207 | Fe-Cr-Ni-Co-Cu
1502 | 17.64521 | 22.8173 | 39.154 | 10.34462 | 10.03888 | 84.40885 | 0.2861225 | 0.03760716 | 122.6245 | 1 | 0 | 0 |  | Fe-Cr-Ni-Co-Cu
1503 | 11.85917 | 30.36387 | 38.43377 | 11.47165 | 7.871536 | 87.82022 | 0.2785111 | 0.04127547 | 150.281 | 1 | 0 | 0 |  | Fe-Cr-Ni-Co-Cu
1504 | 7.003284 | 40.98514 | 33.65053 | 12.66908 | 5.691963 | 92.48001 | 0.2675197 | 0.04440167 | 178.3234 | 0 | 0 | 0 |  | Fe-Cr-Ni-Co-Cu
1505 | 4.062603 | 53.90007 | 24.55333 | 12.86133 | 4.622668 | 97.71339 | 0.254213 | 0.04445755 | 186.5272 | 0 | 0 | 0 |  | Fe-Cr-Ni-Co-Cu
1506 | 40.72477 | 5.416649 | 37.70937 | 5.116106 | 11.0331 | 77.96991 | 0.3013883 | 0.02827861 | 65.77585 | 1 | 1 | 1 | 65.77585 | Fe-Cr-Ni-Co-Cu
1507 | 33.93814 | 8.125172 | 41.78709 | 5.116231 | 11.03337 | 78.72066 | 0.2998011 | 0.02952485 | 72.30627 | 1 | 1 | 1 | 72.30627 | Fe-Cr-Ni-Co-Cu
1508 | 27.20463 | 11.75975 | 44.93407 | 6.151715 | 9.949831 | 80.19332 | 0.2968476 | 0.03169761 | 84.76198 | 1 | 1 | 1 | 84.76198 | Fe-Cr-Ni-Co-Cu
1509 | 21.4535 | 16.34249 | 46.12393 | 7.203337 | 8.876748 | 82.11672 | 0.2926251 | 0.03463225 | 102.7268 | 1 | 1 | 1 | 102.7268 | Fe-Cr-Ni-Co-Cu
1510 | 15.71027 | 22.85461 | 46.44238 | 8.289223 | 6.703526 | 85.12648 | 0.2860876 | 0.03867762 | 130.3552 | 1 | 1 | 1 | 130.3552 | Fe-Cr-Ni-Co-Cu
1511 | 10.87206 | 29.44688 | 44.67103 | 9.386895 | 5.623124 | 87.91048 | 0.2795424 | 0.0419609 | 155.1555 | 1 | 1 | 1 | 155.1555 | Fe-Cr-Ni-Co-Cu
1512 | 5.940735 | 39.63944 | 39.54675 | 11.49322 | 3.379859 | 92.45164 | 0.2689701 | 0.04544587 | 186.0758 | 0 | 1 | 0 |  | Fe-Cr-Ni-Co-Cu
1513 | 31.09011 | 8.141133 | 51.05996 | 3.075769 | 6.633028 | 79.65731 | 0.2996944 | 0.02913401 | 71.52884 | 1 | 1 | 1 | 71.52884 | Fe-Cr-Ni-Co-Cu
1514 | 24.31712 | 11.77296 | 53.16351 | 4.105748 | 6.640667 | 80.84198 | 0.296986 | 0.03181885 | 86.21909 | 1 | 1 | 1 | 86.21909 | Fe-Cr-Ni-Co-Cu
1515 | 18.5489 | 16.3609 | 54.38494 | 5.151038 | 5.554218 | 82.77423 | 0.292781 | 0.03529808 | 107.4568 | 1 | 1 | 1 | 107.4568 | Fe-Cr-Ni-Co-Cu
1516 | 12.8707 | 21.20103 | 55.1535 | 6.268598 | 4.506168 | 84.8075 | 0.2883044 | 0.03861978 | 129.7688 | 1 | 1 | 1 | 129.7688 | Fe-Cr-Ni-Co-Cu
1517 | 7.883393 | 27.52419 | 51.78828 | 8.319043 | 4.485094 | 87.2438 | 0.2821722 | 0.04209379 | 155.2583 | 1 | 1 | 1 | 155.2583 | Fe-Cr-Ni-Co-Cu
1518 | 11.11253 | 4.310938 | 32.12062 | 2.931657 | 49.52425 | 65.18556 | 0.3190953 | 0.02820505 | 48.2392 | 1 | 0 | 0 |  | Fe-Cr-Ni-Co-Cu
1519 | 10.23844 | 4.332926 | 38.15435 | 4.911016 | 42.36327 | 67.16121 | 0.3171909 | 0.02873948 | 52.96777 | 1 |  | 0 |  | Fe-Cr-Ni-Co-Cu
1520 | 9.429871 | 3.511849 | 43.61106 | 6.965687 | 36.48153 | 68.42347 | 0.3167085 | 0.02809056 | 51.93169 | 1 | 1 | 1 | 51.93169 | Fe-Cr-Ni-Co-Cu
1521 | 8.446148 | 3.494992 | 48.33375 | 10.89354 | 28.83157 | 70.59603 | 0.3146789 | 0.02739239 | 51.79246 | 1 | 1 | 1 | 51.79246 | Fe-Cr-Ni-Co-Cu
1522 | 6.647216 | 2.652364 | 52.90002 | 14.0291 | 23.77129 | 71.61452 | 0.3146152 | 0.02566795 | 45.83579 | 1 | 1 | 1 | 45.83579 | Fe-Cr-Ni-Co-Cu
1523 | 17.61614 | 5.179388 | 20.46514 | 2.935206 | 53.80413 | 64.88793 | 0.3174373 | 0.02724179 | 44.44084 | 1 | 0 | 0 |  | Fe-Cr-Ni-Co-Cu
1524 | 15.85248 | 6.077381 | 26.46369 | 4.920152 | 46.6863 | 67.1619 | 0.314674 | 0.02877326 | 53.29389 | 1 | 0 | 0 |  | Fe-Cr-Ni-Co-Cu
1525 | 14.8549 | 6.915281 | 31.22755 | 6.858166 | 40.1441 | 69.30727 | 0.3120373 | 0.02977477 | 60.41314 | 1 | 0 | 0 |  | Fe-Cr-Ni-Co-Cu
1526 | 13.17628 | 7.01011 | 35.61275 | 9.93173 | 34.26913 | 70.94483 | 0.3106214 | 0.03010068 | 64.07699 | 1 | 0 | 0 |  | Fe-Cr-Ni-Co-Cu
1527 | 10.39886 | 7.921467 | 39.7458 | 13.9663 | 27.96757 | 73.02875 | 0.3083313 | 0.03048461 | 68.59977 | 1 | 0 | 0 |  | Fe-Cr-Ni-Co-Cu
1528 | 8.523867 | 7.054305 | 43.80111 | 17.98982 | 22.6309 | 74.13766 | 0.308238 | 0.02946483 | 65.35244 | 1 | 0 | 0 |  | Fe-Cr-Ni-Co-Cu
1529 | 6.708578 | 6.245979 | 46.33706 | 23.26057 | 17.4478 | 75.29109 | 0.307991 | 0.02803586 | 60.24053 | 1 | 1 | 1 | 60.24053 | Fe-Cr-Ni-Co-Cu
1530 | 26.93374 | 3.458826 | 11.71435 | 2.940222 | 54.95287 | 64.48447 | 0.3175545 | 0.0260651 | 40.00265 | 1 | 0 | 0 |  | Fe-Cr-Ni-Co-Cu
1531 | 25.03981 | 6.907604 | 15.59644 | 3.914601 | 48.54154 | 67.63074 | 0.3118676 | 0.02758885 | 49.39465 | 1 | 0 | 0 |  | Fe-Cr-Ni-Co-Cu
1532 | 22.62202 | 8.775872 | 20.80548 | 5.968039 | 41.82859 | 70.1581 | 0.3083015 | 0.02931993 | 59.62513 | 1 | 0 | 0 |  | Fe-Cr-Ni-Co-Cu
1533 | 19.69349 | 10.47743 | 24.64232 | 8.906479 | 36.28028 | 72.30321 | 0.3053628 | 0.03050883 | 67.73182 | 1 | 0 | 0 |  | Fe-Cr-Ni-Co-Cu
1534 | 16.15198 | 11.4998 | 27.96231 | 13.03408 | 31.35184 | 73.99946 | 0.3034943 | 0.03181101 | 76.27377 | 1 | 0 | 0 |  | Fe-Cr-Ni-Co-Cu
1535 | 13.35033 | 12.42974 | 31.07162 | 17.10697 | 26.04135 | 75.80881 | 0.301527 | 0.03258034 | 82.72991 | 1 | 0 | 0 |  | Fe-Cr-Ni-Co-Cu
1536 | 10.50312 | 11.55683 | 34.12264 | 23.17467 | 20.64274 | 76.94806 | 0.3015475 | 0.03208024 | 81.99008 | 1 | 0 | 0 |  | Fe-Cr-Ni-Co-Cu
1537 | 7.642186 | 10.67281 | 36.14668 | 29.23383 | 16.30449 | 77.80547 | 0.301807 | 0.03120961 | 78.77608 | 1 | 0 | 0 |  | Fe-Cr-Ni-Co-Cu
1538 | 5.719008 | 7.98697 | 37.06888 | 36.2103 | 13.01485 | 77.69966 | 0.3040923 | 0.02855811 | 65.86472 | 1 | 1 | 1 | 65.86472 | Fe-Cr-Ni-Co-Cu
1539 | 35.78463 | 5.260588 | 9.898086 | 2.981223 | 46.07547 | 68.26202 | 0.3107383 | 0.02685957 | 47.52611 | 1 | 0 | 0 |  | Fe-Cr-Ni-Co-Cu
1540 | 32.55637 | 8.91512 | 13.08394 | 4.041823 | 41.40274 | 70.90907 | 0.3057971 | 0.02837184 | 56.6585 | 1 | 0 | 0 |  | Fe-Cr-Ni-Co-Cu
1541 | 27.94153 | 12.55886 | 16.20356 | 7.11722 | 36.17883 | 73.67882 | 0.3010241 | 0.03002412 | 67.28271 | 0 | 0 | 0 |  | Fe-Cr-Ni-Co-Cu
1542 | 23.95809 | 15.1681 | 19.13833 | 10.11282 | 31.62267 | 75.86586 | 0.2976026 | 0.03143014 | 76.77831 | 0 | 0 | 0 |  | Fe-Cr-Ni-Co-Cu
1543 | 19.22374 | 17.00323 | 21.21609 | 15.21456 | 27.34238 | 77.69067 | 0.2952078 | 0.03310542 | 87.88208 | 0 | 0 | 0 |  | Fe-Cr-Ni-Co-Cu
1544 | 15.39703 | 17.02318 | 24.2754 | 20.30987 | 22.99453 | 78.82523 | 0.2947562 | 0.03393329 | 94.09679 | 0 | 0 | 0 |  | Fe-Cr-Ni-Co-Cu
1545 | 11.6655 | 16.29164 | 26.56646 | 26.672 | 18.8044 | 79.66282 | 0.2950855 | 0.03405862 | 96.21513 | 1 | 0 | 0 |  | Fe-Cr-Ni-Co-Cu
1546 | 8.577211 | 15.08421 | 28.04787 | 34.19343 | 14.09728 | 80.52708 | 0.2956198 | 0.03350965 | 94.83162 | 1 | 0 | 0 |  | Fe-Cr-Ni-Co-Cu
1547 | 5.741867 | 10.69186 | 28.16425 | 43.42407 | 11.97796 | 79.42471 | 0.3001227 | 0.0302871 | 76.6505 | 1 | 0 | 0 |  | Fe-Cr-Ni-Co-Cu
1548 | 42.94757 | 7.997213 | 8.025171 | 3.021395 | 38.00865 | 72.03298 | 0.3037684 | 0.02687458 | 51.88698 | 0 | 0 | 0 |  | Fe-Cr-Ni-Co-Cu
1549 | 37.82904 | 12.64325 | 10.19528 | 5.117889 | 34.21454 | 74.75944 | 0.2983943 | 0.02871024 | 62.7695 | 0 | 0 | 0 |  | Fe-Cr-Ni-Co-Cu
1550 | 32.20545 | 17.26391 | 12.30934 | 8.23883 | 29.98248 | 77.59369 | 0.2931013 | 0.03061766 | 75.03542 | 0 | 0 | 0 |  | Fe-Cr-Ni-Co-Cu
1551 | 27.13969 | 19.85362 | 14.26308 | 12.27406 | 26.46955 | 79.45726 | 0.290203 | 0.03206335 | 84.71933 | 0 | 0 | 0 |  | Fe-Cr-Ni-Co-Cu
1552 | 22.3607 | 21.72395 | 16.34992 | 17.44081 | 22.12462 | 81.30295 | 0.2878707 | 0.03388061 | 97.13385 | 0 | 0 | 0 |  | Fe-Cr-Ni-Co-Cu
1553 | 17.5174 | 22.65203 | 18.41229 | 22.59331 | 18.82497 | 82.48811 | 0.2868455 | 0.03508369 | 105.7061 | 0 | 0 | 0 |  | Fe-Cr-Ni-Co-Cu
1554 | 12.64385 | 21.73288 | 20.44581 | 30.79055 | 14.38692 | 83.32871 | 0.2874842 | 0.03567511 | 110.7583 | 0 | 0 | 0 |  | Fe-Cr-Ni-Co-Cu
1555 | 8.727605 | 19.86302 | 20.38547 | 38.88628 | 12.13762 | 83.24858 | 0.2893792 | 0.03525217 | 108.5371 | 0 | 0 | 0 |  | Fe-Cr-Ni-Co-Cu
1556 | 5.781217 | 14.35351 | 20.25519 | 50.83914 | 8.770945 | 82.13632 | 0.2946687 | 0.03220945 | 90.47931 | 1 | 0 | 0 |  | Fe-Cr-Ni-Co-Cu
1557 | 49.01746 | 12.77847 | 7.213019 | 3.103575 | 27.88747 | 77.04034 | 0.2946211 | 0.02744416 | 59.76009 | 0 | 0 | 0 |  | Fe-Cr-Ni-Co-Cu
1558 | 40.99043 | 19.08194 | 8.206566 | 6.179377 | 25.54168 | 79.91428 | 0.2884197 | 0.02956577 | 72.78456 | 0 | 0 | 0 |  | Fe-Cr-Ni-Co-Cu
1559 | 35.32132 | 23.75078 | 9.281437 | 9.318309 | 22.32815 | 82.46881 | 0.2835039 | 0.03145733 | 85.33809 | 0 | 0 | 0 |  | Fe-Cr-Ni-Co-Cu
1560 | 28.76099 | 25.85437 | 11.46665 | 13.60534 | 20.31265 | 83.66709 | 0.2818267 | 0.03329455 | 96.71476 | 0 | 0 | 0 |  | Fe-Cr-Ni-Co-Cu
1561 | 23.58843 | 27.45233 | 12.39673 | 18.66898 | 17.89354 | 84.87049 | 0.2803112 | 0.03459342 | 105.9673 | 0 | 0 | 0 |  | Fe-Cr-Ni-Co-Cu
1562 | 17.51803 | 28.08954 | 14.32119 | 25.67515 | 14.39609 | 85.99771 | 0.27974 | 0.03598709 | 116.0919 | 0 | 0 | 0 |  | Fe-Cr-Ni-Co-Cu
1563 | 12.76455 | 27.42543 | 15.48074 | 33.15678 | 11.1725 | 86.61523 | 0.2803528 | 0.036783 | 121.9959 | 0 | 0 | 0 |  | Fe-Cr-Ni-Co-Cu
1564 | 7.889757 | 23.87355 | 15.54903 | 43.71023 | 8.97743 | 85.89252 | 0.2841139 | 0.03650059 | 119.9031 | 0 | 0 | 0 |  | Fe-Cr-Ni-Co-Cu
1565 | 4.839209 | 17.12096 | 15.25928 | 56.17295 | 6.607604 | 84.03682 | 0.2909048 | 0.03352541 | 100.5063 | 0 | 0 | 0 |  | Fe-Cr-Ni-Co-Cu
1566 | 51.27249 | 19.27838 | 7.254665 | 3.121494 | 19.07297 | 82.0843 | 0.285148 | 0.02873213 | 71.20068 | 0 | 0 | 0 |  | Fe-Cr-Ni-Co-Cu
1567 | 42.58938 | 25.82028 | 7.287342 | 6.271108 | 18.03189 | 84.66152 | 0.2792404 | 0.0309996 | 85.51557 | 0 | 0 | 0 |  | Fe-Cr-Ni-Co-Cu
1568 | 35.76848 | 30.52685 | 7.310284 | 9.436276 | 16.95811 | 86.60574 | 0.2750111 | 0.03247449 | 95.76524 | 0 | 0 | 0 |  | Fe-Cr-Ni-Co-Cu
1569 | 29.55895 | 33.02481 | 8.285067 | 14.55647 | 14.5747 | 88.10535 | 0.272768 | 0.03384131 | 105.6311 | 0 | 0 | 0 |  | Fe-Cr-Ni-Co-Cu
1570 | 23.66727 | 34.88917 | 9.328627 | 19.77201 | 12.34292 | 89.33964 | 0.2711827 | 0.03528646 | 115.9941 | 0 | 0 | 0 |  | Fe-Cr-Ni-Co-Cu
1571 | 17.90817 | 35.19916 | 10.45724 | 26.24695 | 10.18848 | 89.9942 | 0.2711813 | 0.03675386 | 126.1482 | 0 | 0 | 0 |  | Fe-Cr-Ni-Co-Cu
1572 | 11.90485 | 34.17548 | 11.47027 | 34.54753 | 7.901859 | 90.21236 | 0.2725165 | 0.03787688 | 134.0641 | 0 | 0 | 0 |  | Fe-Cr-Ni-Co-Cu
1573 | 6.894701 | 29.34523 | 12.4233 | 45.73306 | 5.603712 | 89.05026 | 0.2775799 | 0.038013 | 134.0967 | 0 | 0 | 0 |  | Fe-Cr-Ni-Co-Cu
1574 | 3.893763 | 20.84527 | 12.27804 | 58.55238 | 4.430552 | 86.21425 | 0.2863672 | 0.03535163 | 114.3553 | 0 | 0 | 0 |  | Fe-Cr-Ni-Co-Cu
1575 | 42.24748 | 34.65161 | 5.286397 | 6.368879 | 11.44564 | 89.81357 | 0.2687464 | 0.03254694 | 99.91011 | 0 | 0 | 0 |  | Fe-Cr-Ni-Co-Cu
1576 | 35.24525 | 38.44027 | 5.292255 | 9.563904 | 11.45832 | 91.10426 | 0.2657835 | 0.03342059 | 106.5312 | 0 | 0 | 0 |  | Fe-Cr-Ni-Co-Cu
1577 | 28.21683 | 41.28316 | 6.355352 | 13.82463 | 10.32003 | 92.35757 | 0.263617 | 0.0346765 | 115.7379 | 0 | 0 | 0 |  | Fe-Cr-Ni-Co-Cu
1578 | 22.14346 | 42.17017 | 7.405579 | 19.11857 | 9.162228 | 92.93519 | 0.2632784 | 0.03589622 | 124.2725 | 0 | 0 | 0 |  | Fe-Cr-Ni-Co-Cu
1579 | 16.07808 | 42.10143 | 8.449724 | 26.51029 | 6.860471 | 93.51012 | 0.2636647 | 0.03737635 | 134.9405 | 0 | 0 | 0 |  | Fe-Cr-Ni-Co-Cu
1580 | 11.00525 | 40.05398 | 9.464286 | 33.78448 | 5.692008 | 93.05784 | 0.2661187 | 0.03841652 | 141.5691 | 0 | 0 | 0 |  | Fe-Cr-Ni-Co-Cu
1581 | 5.897882 | 34.77751 | 11.36517 | 44.60396 | 3.355478 | 91.74316 | 0.2716421 | 0.03913162 | 145.3473 | 0 | 0 | 0 |  | Fe-Cr-Ni-Co-Cu
1582 | 32.64308 | 47.48772 | 3.216627 | 9.688218 | 6.964354 | 95.62401 | 0.2561997 | 0.03380364 | 114.115 | 0 | 0 | 0 |  | Fe-Cr-Ni-Co-Cu
1583 | 25.46754 | 49.3197 | 4.282972 | 13.97496 | 6.954831 | 96.20817 | 0.2552652 | 0.0346538 | 120.2865 | 0 | 0 | 0 |  | Fe-Cr-Ni-Co-Cu
1584 | 19.33158 | 50.20648 | 5.347147 | 19.3262 | 5.788582 | 96.79969 | 0.2549359 | 0.03588437 | 129.1492 | 0 | 0 | 0 |  | Fe-Cr-Ni-Co-Cu
1585 | 13.33685 | 50.62393 | 6.469928 | 24.89992 | 4.66937 | 97.21728 | 0.2550595 | 0.03743113 | 140.0191 | 0 | 0 | 0 |  | Fe-Cr-Ni-Co-Cu
1586 | 8.066943 | 46.94173 | 8.47905 | 31.92276 | 4.589521 | 95.86168 | 0.2593597 | 0.03864784 | 146.8317 | 0 | 0 | 0 |  | Fe-Cr-Ni-Co-Cu
1587 | 11.09965 | 4.305943 | 2.916673 | 32.21086 | 49.46687 | 66.34185 | 0.3163551 | 0.02464288 | 36.64333 | 0 | 0 | 0 |  | Fe-Cr-Ni-Co-Cu
1588 | 10.22493 | 4.327207 | 4.885127 | 38.25537 | 42.30737 | 68.47485 | 0.3141327 | 0.02511992 | 40.70425 | 0 | 0 | 0 |  | Fe-Cr-Ni-Co-Cu
1589 | 9.416152 | 3.50674 | 6.92803 | 43.72062 | 36.42846 | 69.87079 | 0.313384 | 0.02455488 | 40.04743 | 1 | 0 | 0 |  | Fe-Cr-Ni-Co-Cu
1590 | 8.433589 | 3.489796 | 10.8343 | 48.45361 | 28.7887 | 72.07109 | 0.3113512 | 0.02436196 | 41.61098 | 1 | 0 | 0 |  | Fe-Cr-Ni-Co-Cu
1591 | 6.636952 | 2.648268 | 13.95202 | 53.02818 | 23.73459 | 73.14756 | 0.3111948 | 0.02288183 | 36.88704 | 1 | 0 | 0 |  | Fe-Cr-Ni-Co-Cu
1592 | 17.60387 | 5.175781 | 2.921555 | 20.53213 | 53.76666 | 65.57824 | 0.3157846 | 0.02507652 | 37.5357 | 0 | 0 | 0 |  | Fe-Cr-Ni-Co-Cu
1593 | 15.83891 | 6.07218 | 4.896489 | 26.54608 | 46.64634 | 68.00779 | 0.3126867 | 0.02614306 | 44.16907 | 0 | 0 | 0 |  | Fe-Cr-Ni-Co-Cu
1594 | 14.84052 | 6.908585 | 6.824413 | 31.32126 | 40.10523 | 70.26078 | 0.3098344 | 0.02705124 | 50.42538 | 0 | 0 | 0 |  | Fe-Cr-Ni-Co-Cu
1595 | 13.16283 | 7.002954 | 9.882333 | 35.71773 | 34.23415 | 71.94865 | 0.3083346 | 0.02741014 | 53.90894 | 0 | 0 | 0 |  | Fe-Cr-Ni-Co-Cu
1596 | 10.3882 | 7.913346 | 13.89677 | 39.86279 | 27.9389 | 74.03504 | 0.3060743 | 0.02820304 | 59.86816 | 0 | 0 | 0 |  | Fe-Cr-Ni-Co-Cu
1597 | 8.515111 | 7.047059 | 17.90023 | 43.92995 | 22.60765 | 75.14647 | 0.306001 | 0.02755124 | 58.36334 | 1 | 0 | 0 |  | Fe-Cr-Ni-Co-Cu
1598 | 6.702409 | 6.240236 | 23.14723 | 46.47837 | 17.43176 | 76.19466 | 0.3060091 | 0.02648948 | 54.87664 | 1 | 0 | 0 |  | Fe-Cr-Ni-Co-Cu
1599 | 26.92434 | 3.457619 | 2.927565 | 11.75678 | 54.93369 | 64.82805 | 0.3167275 | 0.02476113 | 35.81799 | 0 | 0 | 0 |  | Fe-Cr-Ni-Co-Cu
1600 | 25.02818 | 6.904395 | 3.8973 | 15.65113 | 48.51899 | 68.08501 | 0.3107958 | 0.02626213 | 44.87797 | 0 | 0 | 0 |  | Fe-Cr-Ni-Co-Cu
1601 | 22.60868 | 8.770694 | 5.940916 | 20.87581 | 41.8039 | 70.73292 | 0.3069699 | 0.02782589 | 54.25345 | 0 | 0 | 0 |  | Fe-Cr-Ni-Co-Cu
1602 | 19.68116 | 10.47087 | 8.865681 | 24.72473 | 36.25756 | 72.91158 | 0.3039744 | 0.02917647 | 62.81492 | 0 | 0 | 0 |  | Fe-Cr-Ni-Co-Cu
1603 | 16.14237 | 11.49296 | 12.97478 | 28.0567 | 31.3332 | 74.57694 | 0.3021928 | 0.03017118 | 69.45324 | 0 | 0 | 0 |  | Fe-Cr-Ni-Co-Cu
1604 | 13.34289 | 12.42281 | 17.02978 | 31.17768 | 26.02684 | 76.34893 | 0.3003254 | 0.03108363 | 76.19478 | 0 | 0 | 0 |  | Fe-Cr-Ni-Co-Cu
1605 | 10.49851 | 11.55177 | 23.07284 | 34.24318 | 20.63369 | 77.37366 | 0.3006113 | 0.03119154 | 78.30776 | 1 | 0 | 0 |  | Fe-Cr-Ni-Co-Cu
1606 | 7.640053 | 10.66983 | 29.11003 | 36.28015 | 16.29994 | 78.07703 | 0.3012149 | 0.03071399 | 76.84931 | 1 | 0 | 0 |  | Fe-Cr-Ni-Co-Cu
1607 | 5.71878 | 7.986652 | 36.06558 | 37.21466 | 13.01433 | 77.73857 | 0.3040079 | 0.02849204 | 65.62778 | 1 | 1 | 1 | 65.62778 | Fe-Cr-Ni-Co-Cu
1608 | 35.77478 | 5.25914 | 2.968609 | 9.934674 | 46.06279 | 68.52853 | 0.3101116 | 0.025836 | 43.90042 | 0 | 0 | 0 |  | Fe-Cr-Ni-Co-Cu
1609 | 32.54466 | 8.911913 | 4.024381 | 13.1312 | 41.38785 | 71.2557 | 0.3049944 | 0.02718854 | 52.24055 | 0 | 0 | 0 |  | Fe-Cr-Ni-Co-Cu
1610 | 27.93142 | 12.55432 | 7.086491 | 16.26204 | 36.16573 | 74.02621 | 0.3002326 | 0.02903956 | 63.45142 | 0 | 0 | 0 |  | Fe-Cr-Ni-Co-Cu
1611 | 23.94946 | 15.16264 | 10.06918 | 19.20744 | 31.61128 | 76.21043 | 0.2968278 | 0.03061649 | 73.53689 | 0 | 0 | 0 |  | Fe-Cr-Ni-Co-Cu
1612 | 19.21911 | 16.99914 | 15.1507 | 21.29525 | 27.33579 | 77.92095 | 0.294696 | 0.03255464 | 85.52945 | 0 | 0 | 0 |  | Fe-Cr-Ni-Co-Cu
1613 | 15.39455 | 17.02044 | 20.22625 | 24.36792 | 22.99084 | 78.97916 | 0.2944174 | 0.03362171 | 92.78205 | 0 | 0 | 0 |  | Fe-Cr-Ni-Co-Cu
1614 | 11.6655 | 16.29164 | 26.56646 | 26.672 | 18.8044 | 79.66282 | 0.2950855 | 0.033992 | 95.8937 | 1 | 0 | 0 |  | Fe-Cr-Ni-Co-Cu
1615 | 8.579259 | 15.08781 | 34.06626 | 28.16602 | 14.10065 | 80.29714 | 0.296117 | 0.03401577 | 97.02144 | 1 | 0 | 0 |  | Fe-Cr-Ni-Co-Cu
1616 | 5.745311 | 10.69827 | 43.27818 | 28.2931 | 11.98515 | 78.84178 | 0.3013817 | 0.03139818 | 80.99601 | 1 | 1 | 1 | 80.99601 | Fe-Cr-Ni-Co-Cu
1617 | 42.93901 | 7.99562 | 3.00884 | 8.055448 | 38.00108 | 72.22285 | 0.3033313 | 0.02615304 | 49.16221 | 0 | 0 | 0 |  | Fe-Cr-Ni-Co-Cu
1618 | 37.82138 | 12.64069 | 5.096605 | 10.23371 | 34.20762 | 74.95156 | 0.2979582 | 0.02799853 | 59.90823 | 0 | 0 | 0 |  | Fe-Cr-Ni-Co-Cu
1619 | 32.2002 | 17.26109 | 8.204891 | 12.35623 | 29.97759 | 77.74767 | 0.2927568 | 0.03008913 | 72.79239 | 0 | 0 | 0 |  | Fe-Cr-Ni-Co-Cu
1620 | 27.1375 | 19.85201 | 12.2245 | 14.31858 | 26.46741 | 79.53365 | 0.2900339 | 0.03202137 | 84.74154 | 0 | 0 | 0 |  | Fe-Cr-Ni-Co-Cu
1621 | 22.3616 | 21.72483 | 17.3725 | 16.41554 | 22.12552 | 81.26467 | 0.2879545 | 0.03397987 | 97.59095 | 0 | 0 | 0 |  | Fe-Cr-Ni-Co-Cu
1622 | 17.52024 | 22.65571 | 22.50757 | 18.48844 | 18.82803 | 82.33461 | 0.2871788 | 0.03544075 | 107.3591 | 0 | 0 | 0 |  | Fe-Cr-Ni-Co-Cu
1623 | 12.64899 | 21.74171 | 30.68117 | 20.53537 | 14.39276 | 82.94363 | 0.288313 | 0.03647323 | 114.3891 | 1 | 0 | 0 |  | Fe-Cr-Ni-Co-Cu
1624 | 8.733971 | 19.87751 | 38.76065 | 20.48139 | 12.14648 | 82.55327 | 0.2908706 | 0.03671464 | 115.0731 | 1 | 0 | 0 |  | Fe-Cr-Ni-Co-Cu
1625 | 5.788204 | 14.37086 | 50.69916 | 20.36023 | 8.781544 | 80.97208 | 0.2971592 | 0.03472966 | 101.4228 | 1 | 1 | 1 | 101.4228 | Fe-Cr-Ni-Co-Cu
1626 | 49.00943 | 12.77638 | 3.090788 | 7.240489 | 27.88291 | 77.19337 | 0.2942781 | 0.02676584 | 56.95851 | 0 | 0 | 0 |  | Fe-Cr-Ni-Co-Cu
1627 | 40.98709 | 19.08039 | 6.154423 | 8.238497 | 25.5396 | 79.99018 | 0.2882516 | 0.02931351 | 71.68841 | 0 | 0 | 0 |  | Fe-Cr-Ni-Co-Cu
1628 | 35.32132 | 23.75078 | 9.281437 | 9.318309 | 22.32815 | 82.46881 | 0.2835039 | 0.03146117 | 85.36093 | 0 | 0 | 0 |  | Fe-Cr-Ni-Co-Cu
1629 | 28.76337 | 25.85651 | 13.55262 | 11.51316 | 20.31434 | 83.5901 | 0.2819941 | 0.0335378 | 98.03155 | 0 | 0 | 0 |  | Fe-Cr-Ni-Co-Cu
1630 | 23.59424 | 27.45909 | 18.59968 | 12.44905 | 17.89794 | 84.64133 | 0.2808059 | 0.03527259 | 109.3254 | 0 | 0 | 0 |  | Fe-Cr-Ni-Co-Cu
1631 | 17.52587 | 28.1021 | 25.58499 | 14.38451 | 14.40253 | 85.58046 | 0.2806334 | 0.03723914 | 122.4454 | 0 | 0 | 0 |  | Fe-Cr-Ni-Co-Cu
1632 | 12.77345 | 27.44456 | 33.04861 | 15.55308 | 11.1803 | 85.962 | 0.2817428 | 0.03854959 | 131.1011 | 0 | 0 | 0 |  | Fe-Cr-Ni-Co-Cu
1633 | 7.89854 | 23.90013 | 43.58573 | 15.62817 | 8.987423 | 84.84011 | 0.2863491 | 0.03902901 | 132.1694 | 1 | 0 | 0 |  | Fe-Cr-Ni-Co-Cu
1634 | 4.847045 | 17.14868 | 56.04127 | 15.3447 | 6.618303 | 82.48542 | 0.2942012 | 0.03764612 | 119.9561 | 1 | 1 | 1 | 119.9561 | Fe-Cr-Ni-Co-Cu
1635 | 51.26405 | 19.2752 | 3.10863 | 7.282287 | 19.06983 | 82.23551 | 0.2848173 | 0.02816966 | 68.69262 | 0 | 0 | 0 |  | Fe-Cr-Ni-Co-Cu
1636 | 42.58762 | 25.81921 | 6.246035 | 7.31599 | 18.03114 | 84.6994 | 0.2791584 | 0.03085611 | 84.83242 | 0 | 0 | 0 |  | Fe-Cr-Ni-Co-Cu
1637 | 35.77145 | 30.52938 | 9.399716 | 7.339935 | 16.95952 | 86.52987 | 0.2751744 | 0.03277268 | 97.2491 | 0 | 0 | 0 |  | Fe-Cr-Ni-Co-Cu
1638 | 29.56625 | 33.03297 | 14.50245 | 8.320036 | 14.5783 | 87.87949 | 0.2732502 | 0.03486815 | 111.0839 | 0 | 0 | 0 |  | Fe-Cr-Ni-Co-Cu
1639 | 23.67702 | 34.90354 | 19.70188 | 9.369545 | 12.34801 | 88.96236 | 0.2719829 | 0.03682179 | 124.4171 | 0 | 0 | 0 |  | Fe-Cr-Ni-Co-Cu
1640 | 17.91933 | 35.22111 | 26.15939 | 10.50533 | 10.19484 | 89.42103 | 0.2723909 | 0.03868308 | 136.8225 | 0 | 0 | 0 |  | Fe-Cr-Ni-Co-Cu
1641 | 11.91571 | 34.20666 | 34.44221 | 11.52635 | 7.909067 | 89.36878 | 0.2742896 | 0.04057342 | 148.9493 | 0 | 0 | 0 |  | Fe-Cr-Ni-Co-Cu
1642 | 6.903788 | 29.3839 | 45.61213 | 12.48909 | 5.611097 | 87.81743 | 0.2801689 | 0.04179336 | 154.412 | 1 | 1 | 1 | 154.412 | Fe-Cr-Ni-Co-Cu
1643 | 3.900898 | 20.88347 | 58.42756 | 12.34941 | 4.438671 | 84.47082 | 0.2900442 | 0.04068365 | 141.4312 | 1 | 1 | 1 | 141.4312 | Fe-Cr-Ni-Co-Cu
1644 | 42.24926 | 34.65306 | 6.343943 | 5.307622 | 11.44612 | 89.77578 | 0.2688266 | 0.03272379 | 100.8357 | 0 | 0 | 0 |  | Fe-Cr-Ni-Co-Cu
1645 | 35.25118 | 38.44674 | 9.527662 | 5.314174 | 11.46025 | 90.95283 | 0.2661035 | 0.03414818 | 110.4404 | 0 | 0 | 0 |  | Fe-Cr-Ni-Co-Cu
1646 | 28.22514 | 41.29532 | 13.77399 | 6.382481 | 10.32307 | 92.09196 | 0.2641752 | 0.03589603 | 122.5119 | 0 | 0 | 0 |  | Fe-Cr-Ni-Co-Cu
1647 | 22.1537 | 42.18967 | 19.05173 | 7.438438 | 9.166466 | 92.51676 | 0.2641546 | 0.03762665 | 134.1504 | 0 | 0 | 0 |  | Fe-Cr-Ni-Co-Cu
1648 | 16.08956 | 42.13149 | 26.42424 | 8.489348 | 6.865368 | 92.86154 | 0.2650163 | 0.03987261 | 149.4574 | 0 | 0 | 0 |  | Fe-Cr-Ni-Co-Cu
1649 | 11.01583 | 40.0925 | 33.68316 | 9.511024 | 5.697482 | 92.17749 | 0.2679517 | 0.04162391 | 160.1947 | 0 | 0 | 0 |  | Fe-Cr-Ni-Co-Cu
1650 | 5.905639 | 34.82325 | 44.4859 | 11.42532 | 3.359892 | 90.52463 | 0.2741783 | 0.04354464 | 170.7178 | 1 | 1 | 1 | 170.7178 | Fe-Cr-Ni-Co-Cu
1651 | 32.65143 | 47.49986 | 9.652348 | 3.230231 | 6.966134 | 95.39723 | 0.2566709 | 0.03511984 | 121.6221 | 0 | 0 | 0 |  | Fe-Cr-Ni-Co-Cu
1652 | 25.47729 | 49.33859 | 13.92499 | 4.301634 | 6.957495 | 95.86715 | 0.255972 | 0.03657345 | 131.4139 | 0 | 0 | 0 |  | Fe-Cr-Ni-Co-Cu
1653 | 19.34227 | 50.23423 | 19.26037 | 5.371356 | 5.791781 | 96.30589 | 0.2559557 | 0.03826345 | 143.2937 | 0 | 0 | 0 |  | Fe-Cr-Ni-Co-Cu
1654 | 13.34657 | 50.66083 | 24.81946 | 6.500365 | 4.672773 | 96.56333 | 0.2564061 | 0.04015735 | 156.4803 | 0 | 0 | 0 |  | Fe-Cr-Ni-Co-Cu
1655 | 8.074422 | 46.98525 | 31.82592 | 8.520629 | 4.593776 | 95.02069 | 0.2610959 | 0.0421387 | 167.9285 | 0 | 0 | 0 |  | Fe-Cr-Ni-Co-Cu
1656 | 31.63945 | 2.677974 | 5.038755 | 47.55246 | 13.09136 | 77.35302 | 0.3034581 | 0.02193547 | 37.56323 | 0 | 1 | 0 |  | Fe-Cr-Ni-Co-Cu
1657 | 37.63114 | 4.491826 | 5.07097 | 40.72893 | 12.07713 | 78.47132 | 0.3004052 | 0.02375198 | 46.02033 | 0 | 1 | 0 |  | Fe-Cr-Ni-Co-Cu
1658 | 43.14608 | 6.390823 | 4.122749 | 35.18259 | 11.15776 | 79.60371 | 0.2973199 | 0.02507115 | 52.83292 | 0 | 0 | 0 |  | Fe-Cr-Ni-Co-Cu
1659 | 47.95524 | 10.02312 | 4.1147 | 27.88457 | 10.02238 | 81.38273 | 0.2925971 | 0.02731844 | 64.96722 | 0 | 0 | 0 |  | Fe-Cr-Ni-Co-Cu
1660 | 52.80534 | 12.98674 | 3.141677 | 23.13049 | 7.935757 | 83.20004 | 0.2883181 | 0.0273837 | 66.92008 | 0 | 1 | 0 |  | Fe-Cr-Ni-Co-Cu
1661 | 19.89818 | 2.646582 | 5.975627 | 50.99462 | 20.485 | 74.78405 | 0.3074944 | 0.02261123 | 37.75769 | 0 | 0 | 0 |  | Fe-Cr-Ni-Co-Cu
1662 | 25.76633 | 4.442514 | 7.021421 | 44.30998 | 18.45976 | 76.19999 | 0.3041537 | 0.02452096 | 46.90808 | 0 | 0 | 0 |  | Fe-Cr-Ni-Co-Cu
1663 | 30.40909 | 6.193293 | 7.990643 | 38.10634 | 17.30063 | 77.29085 | 0.3013443 | 0.02610316 | 54.86453 | 0 | 0 | 0 |  | Fe-Cr-Ni-Co-Cu
1664 | 34.81035 | 9.002766 | 8.130816 | 32.65247 | 15.4036 | 79.01936 | 0.297208 | 0.02798546 | 65.43516 | 0 | 0 | 0 |  | Fe-Cr-Ni-Co-Cu
1665 | 39.04434 | 12.72319 | 9.233765 | 26.7813 | 12.21741 | 81.40788 | 0.2919594 | 0.03001935 | 78.24241 | 0 | 0 | 0 |  | Fe-Cr-Ni-Co-Cu
1666 | 43.32043 | 16.49995 | 8.278818 | 21.81823 | 10.08256 | 83.54129 | 0.2868809 | 0.03055509 | 83.27688 | 0 | 0 | 0 |  | Fe-Cr-Ni-Co-Cu
1667 | 46.17509 | 21.49552 | 7.385608 | 16.94845 | 7.995329 | 86.04748 | 0.2808723 | 0.03122412 | 89.41288 | 0 | 0 | 0 |  | Fe-Cr-Ni-Co-Cu
1668 | 11.2287 | 2.613603 | 3.93411 | 51.34662 | 30.87697 | 71.40871 | 0.3119941 | 0.02318671 | 36.56688 | 1 | 0 | 0 |  | Fe-Cr-Ni-Co-Cu
1669 | 14.89798 | 3.467668 | 7.829530709 | 45.19865 | 28.60616 | 72.40251 | 0.3100659 | 0.02438656 | 42.21894 | 0 | 0 | 0 |  | Fe-Cr-Ni-Co-Cu
1670 | 19.89372 | 5.291979 | 9.957149 | 38.98715 | 25.87 | 74.01374 | 0.3065945 | 0.02609102 | 51.01372 | 0 | 0 | 0 |  | Fe-Cr-Ni-Co-Cu
1671 | 23.63701 | 7.922551 | 11.92537 | 33.92279 | 22.59228 | 76.05899 | 0.3023243 | 0.02818855 | 62.65753 | 0 | 0 | 0 |  | Fe-Cr-Ni-Co-Cu
1672 | 26.99735 | 11.67015 | 13.17482 | 29.50675 | 18.65093 | 78.72339 | 0.2967672 | 0.03041485 | 76.64693 | 0 | 0 | 0 |  | Fe-Cr-Ni-Co-Cu
1673 | 30.15586 | 15.39675 | 14.31451 | 24.63664 | 15.49624 | 81.10086 | 0.2916192 | 0.03213065 | 88.50454 | 0 | 0 | 0 |  | Fe-Cr-Ni-Co-Cu
1674 | 33.4499 | 21.06754 | 13.44304 | 19.72558 | 12.31394 | 84.24564 | 0.2844066 | 0.03328935 | 98.61074 | 0 | 0 | 0 |  | Fe-Cr-Ni-Co-Cu
1675 | 35.80483 | 26.85389 | 12.54465 | 15.74311 | 9.05352 | 87.38276 | 0.2773771 | 0.03420163 | 107.5952 | 0 | 0 | 0 |  | Fe-Cr-Ni-Co-Cu
1676 | 37.19803 | 33.69696 | 9.510403 | 12.73091 | 6.863692 | 90.59941 | 0.2696632 | 0.0346638 | 114.0225 | 0 | 0 | 0 |  | Fe-Cr-Ni-Co-Cu
1677 | 9.283798 | 2.593087 | 5.854842 | 42.1264 | 40.14188 | 68.37677 | 0.3156476 | 0.02390985 | 36.10566 | 1 | 0 | 0 |  | Fe-Cr-Ni-Co-Cu
1678 | 12.26159 | 3.512638 | 9.913831 | 37.82222 | 36.48972 | 69.81849 | 0.3132192 | 0.02508168 | 42.11361 | 1 | 0 | 0 |  | Fe-Cr-Ni-Co-Cu
1679 | 15.23026 | 6.203765 | 14.00727 | 33.1483 | 31.41041 | 72.39606 | 0.3083796 | 0.02728221 | 54.00234 | 0 | 0 | 0 |  | Fe-Cr-Ni-Co-Cu
1680 | 18.05604 | 8.847874 | 16.98072 | 29.08218 | 27.03319 | 74.74463 | 0.303889 | 0.02935541 | 66.15742 | 0 | 0 | 0 |  | Fe-Cr-Ni-Co-Cu
1681 | 20.17775 | 13.41884 | 19.18869 | 25.34859 | 21.86613 | 78.06305 | 0.2972448 | 0.03213981 | 84.18194 | 1 | 0 | 0 |  | Fe-Cr-Ni-Co-Cu
1682 | 23.31053 | 18.08594 | 19.39692 | 21.52387 | 17.68273 | 81.15891 | 0.2906909 | 0.03374656 | 96.85226 | 0 | 0 | 0 |  | Fe-Cr-Ni-Co-Cu
1683 | 25.81403 | 24.03399 | 18.78422 | 17.81113 | 13.55664 | 84.67868 | 0.2830457 | 0.03499349 | 108.5343 | 0 | 0 | 0 |  | Fe-Cr-Ni-Co-Cu
1684 | 27.59081 | 31.19287 | 17.60733 | 13.51792 | 10.09107 | 88.38845 | 0.2746135 | 0.0363077 | 121.101 | 0 | 0 | 0 |  | Fe-Cr-Ni-Co-Cu
1685 | 28.25915 | 40.40542 | 12.72977 | 11.71531 | 6.890341 | 92.80167 | 0.2643054 | 0.0364105 | 127.3203 | 0 | 0 | 0 |  | Fe-Cr-Ni-Co-Cu
1686 | 7.380706 | 2.57691 | 8.727477 | 34.07502 | 47.23988 | 65.97657 | 0.3187716 | 0.02426493 | 34.75118 | 1 | 0 | 0 |  | Fe-Cr-Ni-Co-Cu
1687 | 9.393197 | 4.372739 | 13.82228 | 30.72807 | 41.68371 | 68.3138 | 0.3148126 | 0.02614298 | 44.34872 | 1 | 0 | 0 |  | Fe-Cr-Ni-Co-Cu
1688 | 11.37868 | 7.062699 | 18.93662 | 27.01684 | 35.60516 | 71.15 | 0.3097924 | 0.02831755 | 56.63966 | 1 | 0 | 0 |  | Fe-Cr-Ni-Co-Cu
1689 | 13.27231 | 10.5918 | 21.92197 | 24.00988 | 30.20404 | 74.15669 | 0.3040549 | 0.03087262 | 72.17763 | 1 | 0 | 0 |  | Fe-Cr-Ni-Co-Cu
1690 | 15.33598 | 15.17088 | 24.17916 | 20.22934 | 25.08464 | 77.47585 | 0.2973632 | 0.03320396 | 88.34144 | 0 | 0 | 0 |  | Fe-Cr-Ni-Co-Cu
1691 | 17.44507 | 19.85148 | 25.46704 | 17.38638 | 19.85003 | 80.85121 | 0.290679 | 0.0349305 | 102.4133 | 0 | 0 | 0 |  | Fe-Cr-Ni-Co-Cu
1692 | 19.67188 | 27.47308 | 24.81221 | 13.49334 | 14.54949 | 85.35823 | 0.2809874 | 0.03678798 | 119.4566 | 0 | 0 | 0 |  | Fe-Cr-Ni-Co-Cu
1693 | 19.92981 | 35.25551 | 23.04274 | 11.56714 | 10.20479 | 89.56207 | 0.2718749 | 0.03806505 | 133.2285 | 0 | 0 | 0 |  | Fe-Cr-Ni-Co-Cu
1694 | 20.27599 | 47.1946 | 17.04945 | 8.558592 | 6.921366 | 94.99899 | 0.2588543 | 0.03778071 | 138.5498 | 0 | 0 | 0 |  | Fe-Cr-Ni-Co-Cu
1695 | 6.494542 | 2.591444 | 13.65264 | 24.47658 | 52.7848 | 64.0214 | 0.321419 | 0.024773 | 34.33721 | 1 | 0 | 0 |  | Fe-Cr-Ni-Co-Cu
1696 | 7.426651 | 5.185903 | 20.49088 | 22.53155 | 44.36502 | 67.48905 | 0.3157248 | 0.02739842 | 48.05035 | 1 | 0 | 0 |  | Fe-Cr-Ni-Co-Cu
1697 | 8.428878 | 7.847654 | 25.59404 | 19.76594 | 38.36349 | 70.27099 | 0.3108593 | 0.02955584 | 60.56857 | 1 | 0 | 0 |  | Fe-Cr-Ni-Co-Cu
1698 | 10.52364 | 11.57942 | 28.15591 | 18.17213 | 31.56891 | 73.82167 | 0.3043232 | 0.03183127 | 76.03013 | 1 | 0 | 0 |  | Fe-Cr-Ni-Co-Cu
1699 | 11.48499 | 16.03955 | 30.17929 | 16.15957 | 26.1366 | 77.18494 | 0.2977726 | 0.03399509 | 91.59085 | 1 | 0 | 0 |  | Fe-Cr-Ni-Co-Cu
1700 | 13.45383 | 22.36804 | 31.3125 | 13.18321 | 19.68243 | 81.57289 | 0.2889725 | 0.03649494 | 111.7049 | 0 | 0 | 0 |  | Fe-Cr-Ni-Co-Cu
1701 | 14.7535 | 29.3038 | 31.0144 | 10.37921 | 14.54908 | 85.74727 | 0.2802093 | 0.03825204 | 128.4033 | 0 | 0 | 0 |  | Fe-Cr-Ni-Co-Cu
1702 | 15.15503 | 39.50799 | 27.61068 | 8.529346 | 9.196952 | 91.19117 | 0.268301 | 0.03952905 | 144.5893 | 0 | 0 | 0 |  | Fe-Cr-Ni-Co-Cu
1703 | 15.27512 | 52.14662 | 20.33692 | 6.447699 | 5.793643 | 96.92777 | 0.2546111 | 0.03872705 | 147.2081 | 0 | 0 | 0 |  | Fe-Cr-Ni-Co-Cu
1704 | 6.423548 | 2.563116 | 20.2551 | 16.46213 | 54.2961 | 63.2733 | 0.3226673 | 0.02558251 | 36.19965 | 1 | 0 | 0 |  | Fe-Cr-Ni-Co-Cu
1705 | 6.491773 | 5.180678 | 27.29365 | 15.65833 | 45.37557 | 66.87564 | 0.3168705 | 0.02818739 | 50.2989 | 1 | 0 | 0 |  | Fe-Cr-Ni-Co-Cu
1706 | 6.550806 | 7.841684 | 32.46003 | 14.81318 | 38.3343 | 69.95734 | 0.31177 | 0.03024579 | 62.98916 | 1 | 0 | 0 |  | Fe-Cr-Ni-Co-Cu
1707 | 7.495699 | 12.21294 | 35.45381 | 12.85363 | 31.98393 | 73.58992 | 0.3048315 | 0.03286692 | 80.01586 | 1 | 0 | 0 |  | Fe-Cr-Ni-Co-Cu
1708 | 8.526959 | 16.76005 | 37.84195 | 10.99777 | 25.87327 | 77.19208 | 0.2979808 | 0.0352951 | 97.74431 | 1 | 0 | 0 |  | Fe-Cr-Ni-Co-Cu
1709 | 9.690282 | 22.55519 | 38.70421 | 9.203205 | 19.84711 | 81.25345 | 0.2899345 | 0.0375333 | 116.6312 | 1 | 0 | 0 |  | Fe-Cr-Ni-Co-Cu
1710 | 10.82083 | 30.22401 | 38.25674 | 7.266516 | 13.4319 | 86.10547 | 0.2800685 | 0.03994559 | 138.9949 | 0 | 0 | 0 |  | Fe-Cr-Ni-Co-Cu
1711 | 12.01899 | 41.03075 | 33.68798 | 5.284658 | 7.977616 | 91.85306 | 0.267362 | 0.04128219 | 156.8561 | 0 | 0 | 0 |  | Fe-Cr-Ni-Co-Cu
1712 | 12.24278 | 54.14318 | 24.66408 | 4.306446 | 4.643518 | 97.79375 | 0.2531251 | 0.03988799 | 156.1701 | 0 | 0 | 0 |  | Fe-Cr-Ni-Co-Cu
1713 | 4.637396 | 5.181142 | 36.06983 | 9.787333 | 44.32429 | 66.80158 | 0.3176103 | 0.0290577 | 53.49346 | 1 | 0 | 0 |  | Fe-Cr-Ni-Co-Cu
1714 | 4.679387 | 7.842086 | 40.3312 | 9.875956 | 37.27137 | 69.92846 | 0.3124155 | 0.03093759 | 65.681 | 1 | 0 | 0 |  | Fe-Cr-Ni-Co-Cu
1715 | 5.675973 | 11.44992 | 43.75019 | 8.984455 | 30.13946 | 73.49083 | 0.3061129 | 0.03328474 | 81.68547 | 1 | 0 | 0 |  | Fe-Cr-Ni-Co-Cu
1716 | 6.696473 | 16.03211 | 45.24794 | 8.076036 | 23.94744 | 77.17631 | 0.2991132 | 0.0359017 | 100.7394 | 1 | 0 | 0 |  | Fe-Cr-Ni-Co-Cu
1717 | 7.758533 | 22.57354 | 45.87123 | 6.140462 | 17.65623 | 81.62135 | 0.290188 | 0.03895399 | 125.1673 | 1 | 0 | 0 |  | Fe-Cr-Ni-Co-Cu
1718 | 8.842354 | 29.27153 | 44.40502 | 5.183887 | 12.29721 | 85.83648 | 0.28153 | 0.0410628 | 145.3397 | 1 | 0 | 0 |  | Fe-Cr-Ni-Co-Cu
1719 | 10.89442 | 39.65063 | 39.55792 | 3.1354 | 6.761627 | 91.48835 | 0.2690815 | 0.04269864 | 165.695 | 0 | 1 | 0 |  | Fe-Cr-Ni-Co-Cu
1720 | 2.812234 | 7.854939 | 49.265 | 5.935286 | 34.13254 | 70.51238 | 0.3124383 | 0.03183105 | 70.27505 | 1 | 0 | 0 |  | Fe-Cr-Ni-Co-Cu
1721 | 3.790101 | 11.46844 | 51.78839 | 5.999323 | 26.95375 | 74.12908 | 0.3060751 | 0.03452221 | 88.45699 | 1 | 0 | 0 |  | Fe-Cr-Ni-Co-Cu
1722 | 4.791017 | 16.05833 | 53.37917 | 5.055777 | 20.7157 | 77.8293 | 0.2991056 | 0.03763069 | 110.8139 | 1 | 0 | 0 |  | Fe-Cr-Ni-Co-Cu
1723 | 5.874591 | 20.96642 | 54.54318 | 4.13282 | 14.48299 | 81.61234 | 0.2920233 | 0.03986525 | 130.4362 | 1 | 1 | 1 | 130.4362 | Fe-Cr-Ni-Co-Cu
1724 | 7.857811 | 27.43487 | 51.62022 | 4.146023 | 8.941079 | 85.87586 | 0.2833263 | 0.04215668 | 152.4529 | 1 | 1 | 1 | 152.4529 | Fe-Cr-Ni-Co-Cu
1725 | 2.934517 | 30.0538 | 5.140716 | 48.5147 | 13.35626 | 87.22203 | 0.2785484 | 0.03704523 | 124.7048 | 0 | 0 | 0 |  | Fe-Cr-Ni-Co-Cu
1726 | 4.936173 | 35.84718 | 5.188342 | 41.67163 | 12.35667 | 89.68289 | 0.2721192 | 0.0374641 | 130.5014 | 0 | 0 | 0 |  | Fe-Cr-Ni-Co-Cu
1727 | 7.040288 | 41.2017 | 4.228542 | 36.08539 | 11.44408 | 91.95593 | 0.2661708 | 0.0371783 | 131.6449 | 0 | 0 | 0 |  | Fe-Cr-Ni-Co-Cu
1728 | 11.0488 | 45.82355 | 4.222998 | 28.61848 | 10.28616 | 93.97578 | 0.2608634 | 0.03642336 | 129.2032 | 0 | 0 | 0 |  | Fe-Cr-Ni-Co-Cu
1729 | 14.33261 | 50.51766 | 3.228173 | 23.76731 | 8.154243 | 96.29931 | 0.255414 | 0.0355165 | 126.2877 | 0 | 0 | 0 |  | Fe-Cr-Ni-Co-Cu
1730 | 2.876426 | 18.74655 | 6.046742 | 51.6015 | 20.72879 | 80.65267 | 0.2924591 | 0.033547 | 94.99581 | 0 | 0 | 0 |  | Fe-Cr-Ni-Co-Cu
1731 | 4.841635 | 24.34198 | 7.124565 | 44.96089 | 18.73093 | 83.39647 | 0.2857691 | 0.03538822 | 109.0263 | 0 | 0 | 0 |  | Fe-Cr-Ni-Co-Cu
1732 | 6.762777 | 28.78373 | 8.123726 | 38.741 | 17.58877 | 85.4062 | 0.2806354 | 0.03607115 | 115.571 | 0 | 0 | 0 |  | Fe-Cr-Ni-Co-Cu
1733 | 9.840131 | 32.98173 | 8.274259 | 33.22852 | 15.67535 | 87.57041 | 0.2754483 | 0.03649668 | 121.0549 | 0 | 0 | 0 |  | Fe-Cr-Ni-Co-Cu
1734 | 13.90893 | 36.99949 | 9.398237 | 27.25832 | 12.43503 | 89.99631 | 0.2702261 | 0.0367897 | 126.1401 | 0 | 0 | 0 |  | Fe-Cr-Ni-Co-Cu
1735 | 18.04044 | 41.05796 | 8.427579 | 22.21028 | 10.26374 | 92.15956 | 0.2651426 | 0.0364381 | 126.7242 | 0 | 0 | 0 |  | Fe-Cr-Ni-Co-Cu
1736 | 23.46105 | 43.68653 | 7.505091 | 17.22264 | 8.124677 | 93.77429 | 0.2614443 | 0.03584127 | 125.0078 | 0 | 0 | 0 |  | Fe-Cr-Ni-Co-Cu
1737 | 2.823572 | 10.51548 | 3.95709 | 51.64654 | 31.05732 | 74.30917 | 0.3043859 | 0.02904663 | 63.85219 | 0 | 0 | 0 |  | Fe-Cr-Ni-Co-Cu
1738 | 3.753415 | 13.97837 | 7.890324 | 45.54961 | 28.82828 | 76.24324 | 0.300034 | 0.03088237 | 74.8665 | 0 | 0 | 0 |  | Fe-Cr-Ni-Co-Cu
1739 | 5.740166 | 18.70521 | 10.05568 | 39.37295 | 26.12599 | 78.88185 | 0.2939419 | 0.03340133 | 91.26495 | 0 | 0 | 0 |  | Fe-Cr-Ni-Co-Cu
1740 | 8.599023 | 22.23907 | 12.05108 | 34.28038 | 22.83044 | 81.22257 | 0.2889892 | 0.0344129 | 99.94119 | 0 | 0 | 0 |  | Fe-Cr-Ni-Co-Cu
1741 | 12.66075 | 25.38892 | 13.30754 | 29.80398 | 18.83881 | 83.63725 | 0.2841755 | 0.03538867 | 108.9233 | 0 | 0 | 0 |  | Fe-Cr-Ni-Co-Cu
1742 | 16.69386 | 28.34259 | 14.45021 | 24.8702 | 15.64315 | 85.70632 | 0.2798864 | 0.0359087 | 114.8221 | 0 | 0 | 0 |  | Fe-Cr-Ni-Co-Cu
1743 | 22.798 | 31.37748 | 13.54411 | 19.87388 | 12.40652 | 87.88083 | 0.2751967 | 0.0359918 | 118.5175 | 0 | 0 | 0 |  | Fe-Cr-Ni-Co-Cu
1744 | 28.98191 | 33.49667 | 12.60517 | 15.81905 | 9.097193 | 89.70629 | 0.2715244 | 0.03574076 | 119.459 | 0 | 0 | 0 |  | Fe-Cr-Ni-Co-Cu
1745 | 36.21778 | 34.65702 | 9.517001 | 12.73975 | 6.868454 | 90.93252 | 0.2688271 | 0.03484527 | 115.4982 | 0 | 0 | 0 |  | Fe-Cr-Ni-Co-Cu
1746 | 2.797676 | 8.682531 | 5.881197 | 42.31603 | 40.32257 | 70.61085 | 0.3096466 | 0.02792524 | 54.08643 | 0 | 0 | 0 |  | Fe-Cr-Ni-Co-Cu
1747 | 3.79501 | 11.48329 | 9.972204 | 38.04492 | 36.70457 | 72.73291 | 0.3054549 | 0.03028596 | 67.19709 | 0 | 0 | 0 |  | Fe-Cr-Ni-Co-Cu
1748 | 6.702834 | 14.2643 | 14.09051 | 33.34529 | 31.59707 | 75.32854 | 0.3006554 | 0.03207238 | 79.34122 | 0 | 0 | 0 |  | Fe-Cr-Ni-Co-Cu
1749 | 9.559558 | 16.9107 | 17.08146 | 29.25472 | 27.19357 | 77.66325 | 0.2962738 | 0.03312839 | 87.95592 | 0 | 0 | 0 |  | Fe-Cr-Ni-Co-Cu
1750 | 14.47021 | 18.86135 | 19.26528 | 25.44976 | 21.9534 | 80.02087 | 0.2921924 | 0.03396237 | 95.88313 | 0 | 0 | 0 |  | Fe-Cr-Ni-Co-Cu
1751 | 19.47763 | 21.76143 | 19.44903 | 21.58169 | 17.73023 | 82.47114 | 0.2873324 | 0.03493442 | 104.9809 | 0 | 0 | 0 |  | Fe-Cr-Ni-Co-Cu
1752 | 25.81403 | 24.03399 | 18.78422 | 17.81113 | 13.55664 | 84.67868 | 0.2830457 | 0.03526175 | 110.0951 | 0 | 0 | 0 |  | Fe-Cr-Ni-Co-Cu
1753 | 33.36709 | 25.58394 | 17.53584 | 13.46303 | 10.0501 | 86.41979 | 0.2795818 | 0.03460252 | 108.6286 | 1 | 0 | 0 |  | Fe-Cr-Ni-Co-Cu
1754 | 42.94963 | 26.03868 | 12.59826 | 11.59428 | 6.819155 | 87.80711 | 0.2768395 | 0.03340709 | 103.4978 | 0 | 0 | 0 |  | Fe-Cr-Ni-Co-Cu
1755 | 2.776597 | 6.893689 | 8.755327 | 34.18376 | 47.39063 | 67.55995 | 0.3144379 | 0.02692487 | 46.18759 | 0 |  | 0 |  | Fe-Cr-Ni-Co-Cu
1756 | 4.711858 | 8.773892 | 13.86719 | 30.82791 | 41.81915 | 69.92373 | 0.3104655 | 0.02915308 | 58.35413 | 0 | 0 | 0 |  | Fe-Cr-Ni-Co-Cu
1757 | 7.605679 | 10.62183 | 18.98628 | 27.08769 | 35.69853 | 72.44715 | 0.3063399 | 0.03079701 | 69.17712 | 0 | 0 | 0 |  | Fe-Cr-Ni-Co-Cu
1758 | 11.39116 | 12.37328 | 21.95067 | 24.04131 | 30.24358 | 74.80293 | 0.302356 | 0.0315877 | 76.27334 | 0 | 0 | 0 |  | Fe-Cr-Ni-Co-Cu
1759 | 16.28372 | 14.26904 | 24.16319 | 20.21598 | 25.06807 | 77.15071 | 0.2982086 | 0.03285932 | 86.19421 | 1 | 0 | 0 |  | Fe-Cr-Ni-Co-Cu
1760 | 21.26491 | 16.19882 | 25.39914 | 17.34003 | 19.7971 | 79.54258 | 0.2940441 | 0.03365126 | 93.92543 | 1 | 0 | 0 |  | Fe-Cr-Ni-Co-Cu
1761 | 29.30904 | 18.192 | 24.64506 | 13.40244 | 14.45147 | 82.06461 | 0.2893688 | 0.0338937 | 98.95406 | 1 | 0 | 0 |  | Fe-Cr-Ni-Co-Cu
1762 | 37.40401 | 18.32883 | 22.76122 | 11.42582 | 10.08012 | 83.60153 | 0.2869151 | 0.0332214 | 97.53696 | 1 | 0 | 0 |  | Fe-Cr-Ni-Co-Cu
1763 | 49.64874 | 18.49006 | 16.69923 | 8.382786 | 6.77919 | 85.0112 | 0.2839207 | 0.03125185 | 88.41066 | 1 | 1 | 1 | 88.41066 | Fe-Cr-Ni-Co-Cu
1764 | 2.790516 | 6.062216 | 13.68767 | 24.53937 | 52.92022 | 65.29304 | 0.3178845 | 0.02716329 | 44.26665 | 0 | 0 | 0 |  | Fe-Cr-Ni-Co-Cu
1765 | 5.577128 | 6.923401 | 20.51715 | 22.56043 | 44.42189 | 68.12464 | 0.3139958 | 0.02843416 | 52.90325 | 1 | 0 | 0 |  | Fe-Cr-Ni-Co-Cu
1766 | 8.428878 | 7.847654 | 25.59404 | 19.76594 | 38.36349 | 70.27099 | 0.3108593 | 0.02955584 | 60.56857 | 1 | 0 | 0 |  | Fe-Cr-Ni-Co-Cu
1767 | 12.42064 | 9.785057 | 28.11881 | 18.14819 | 31.52731 | 73.17002 | 0.3060425 | 0.03142893 | 73.36764 | 1 | 0 | 0 |  | Fe-Cr-Ni-Co-Cu
1768 | 17.15954 | 10.65086 | 30.06026 | 16.09583 | 26.03351 | 75.2372 | 0.3028489 | 0.03169713 | 77.78451 | 1 | 0 | 0 |  | Fe-Cr-Ni-Co-Cu
1769 | 23.85083 | 12.43545 | 31.0859 | 13.08781 | 19.53999 | 78.01019 | 0.2981307 | 0.03223799 | 84.59066 | 1 | 0 | 0 |  | Fe-Cr-Ni-Co-Cu
1770 | 31.11538 | 13.57959 | 30.66089 | 10.2609 | 14.38325 | 80.15138 | 0.2944458 | 0.03276314 | 90.51465 | 1 | 0 | 0 |  | Fe-Cr-Ni-Co-Cu
1771 | 41.65061 | 13.84948 | 27.1009 | 8.371866 | 9.027146 | 82.15269 | 0.2910595 | 0.0321221 | 90.00679 | 1 | 1 | 1 | 90.00679 | Fe-Cr-Ni-Co-Cu
1772 | 54.47856 | 13.83325 | 19.7813 | 6.271542 | 5.635355 | 83.59729 | 0.2879883 | 0.02941948 | 77.39085 | 1 | 1 | 1 | 77.39085 | Fe-Cr-Ni-Co-Cu
1773 | 2.759935 | 5.99578 | 20.3065 | 16.5039 | 54.43388 | 64.53 | 0.3191574 | 0.0274814 | 44.34963 | 1 | 0 | 0 |  | Fe-Cr-Ni-Co-Cu
1774 | 5.567938 | 6.047992 | 27.31111 | 15.66835 | 45.40461 | 67.193 | 0.3160045 | 0.02870107 | 52.7082 | 1 | 0 | 0 |  | Fe-Cr-Ni-Co-Cu
1775 | 8.411609 | 6.091226 | 32.41819 | 14.79408 | 38.28489 | 69.31761 | 0.3134851 | 0.02920358 | 57.79328 | 1 | 0 | 0 |  | Fe-Cr-Ni-Co-Cu
1776 | 13.06682 | 6.951874 | 35.3169 | 12.80399 | 31.86042 | 71.67544 | 0.309888 | 0.02938895 | 61.91435 | 1 | 0 | 0 |  | Fe-Cr-Ni-Co-Cu
1777 | 17.88452 | 7.887442 | 37.59633 | 10.92638 | 25.70533 | 73.97869 | 0.3063509 | 0.03005237 | 68.22063 | 1 | 0 | 0 |  | Fe-Cr-Ni-Co-Cu
1778 | 23.9853 | 8.932544 | 38.32013 | 9.111876 | 19.65015 | 76.35084 | 0.3025387 | 0.03112307 | 76.84788 | 1 | 1 | 1 | 76.84788 | Fe-Cr-Ni-Co-Cu
1779 | 31.98517 | 9.926532 | 37.69422 | 7.15967 | 13.2344 | 78.86084 | 0.2984486 | 0.03144801 | 82.1805 | 1 | 1 | 1 | 82.1805 | Fe-Cr-Ni-Co-Cu
1780 | 43.11671 | 10.94824 | 32.95954 | 5.170388 | 7.805116 | 81.24033 | 0.2940132 | 0.03112778 | 83.84733 | 1 | 1 | 1 | 83.84733 | Fe-Cr-Ni-Co-Cu
1781 | 56.36868 | 11.04878 | 23.90722 | 4.174295 | 4.501024 | 82.7858 | 0.2906105 | 0.02833265 | 71.16178 | 1 | 1 | 1 | 71.16178 | Fe-Cr-Ni-Co-Cu
1782 | 5.561318 | 4.314859 | 36.04678 | 9.781077 | 44.29596 | 66.48403 | 0.3184747 | 0.02850899 | 50.96383 | 1 | 0 | 0 |  | Fe-Cr-Ni-Co-Cu
1783 | 8.40121 | 4.345497 | 40.22735 | 9.850528 | 37.17541 | 68.6482 | 0.3158393 | 0.02853594 | 54.05817 | 1 | 0 | 0 |  | Fe-Cr-Ni-Co-Cu
1784 | 12.24204 | 5.260558 | 43.55133 | 8.943616 | 30.00246 | 71.23219 | 0.3120512 | 0.02902081 | 59.69593 | 1 | 1 | 1 | 59.69593 | Fe-Cr-Ni-Co-Cu
1785 | 17.09545 | 6.189794 | 44.92198 | 8.017856 | 23.77492 | 73.60169 | 0.30838 | 0.02954189 | 65.41608 | 1 | 1 | 1 | 65.41608 | Fe-Cr-Ni-Co-Cu
1786 | 23.97287 | 7.142334 | 45.3556 | 6.071438 | 17.45776 | 76.05614 | 0.3044221 | 0.0301917 | 72.0543 | 1 | 1 | 1 | 72.0543 | Fe-Cr-Ni-Co-Cu
1787 | 30.9571 | 8.106305 | 43.72371 | 5.104351 | 12.10853 | 78.25942 | 0.3006985 | 0.03060667 | 77.2598 | 1 | 1 | 1 | 77.2598 | Fe-Cr-Ni-Co-Cu
1788 | 41.67649 | 9.926254 | 38.7119 | 3.068344 | 6.617017 | 80.97563 | 0.2954065 | 0.03059894 | 80.87281 | 1 | 1 | 1 | 80.87281 | Fe-Cr-Ni-Co-Cu
1789 | 8.404108 | 2.608197 | 49.07467 | 5.912356 | 34.00067 | 68.58672 | 0.3175478 | 0.02737077 | 49.19226 | 1 | 1 | 1 | 49.19226 | Fe-Cr-Ni-Co-Cu
1790 | 12.24582 | 3.508121 | 51.48563 | 5.964251 | 26.79618 | 71.21719 | 0.3136707 | 0.02753347 | 53.3011 | 1 | 1 | 1 | 53.3011 | Fe-Cr-Ni-Co-Cu
1791 | 17.10077 | 4.422658 | 52.92457 | 5.01272 | 20.53928 | 73.59341 | 0.3100014 | 0.02795774 | 58.32814 | 1 | 1 | 1 | 58.32814 | Fe-Cr-Ni-Co-Cu
1792 | 22.26373 | 5.407437 | 53.92427 | 4.085924 | 14.31864 | 75.97847 | 0.306321 | 0.02918034 | 67.23107 | 1 | 1 | 1 | 67.23107 | Fe-Cr-Ni-Co-Cu
1793 | 29.03416 | 7.208553 | 50.86233 | 4.085151 | 8.809806 | 78.61097 | 0.3015593 | 0.02972541 | 73.45221 | 1 | 1 | 1 | 73.45221 | Fe-Cr-Ni-Co-Cu
1794 | 31.71245 | 4.473587 | 3.030228 | 47.66218 | 13.12156 | 78.11287 | 0.3013761 | 0.023476 | 44.48937 | 0 | 0 | 0 |  | Fe-Cr-Ni-Co-Cu
1795 | 37.63114 | 4.491826 | 5.07097 | 40.72893 | 12.07713 | 78.47132 | 0.3004052 | 0.02375198 | 46.02033 | 0 | 1 | 0 |  | Fe-Cr-Ni-Co-Cu
1796 | 42.99425 | 3.639048 | 7.189423 | 35.05878 | 11.1185 | 78.45617 | 0.3004677 | 0.02325701 | 43.97931 | 0 | 1 | 0 |  | Fe-Cr-Ni-Co-Cu
1797 | 47.56408 | 3.61504 | 11.22313 | 27.65712 | 9.94063 | 78.734 | 0.2998648 | 0.02370618 | 46.13623 | 0 | 1 | 0 |  | Fe-Cr-Ni-Co-Cu
1798 | 52.11964 | 2.746736 | 14.47078 | 22.83013 | 7.832709 | 78.99833 | 0.2998255 | 0.02307794 | 43.7875 | 0 | 1 | 0 |  | Fe-Cr-Ni-Co-Cu
1799 | 19.96631 | 5.311287 | 2.998044 | 51.16922 | 20.55514 | 75.92575 | 0.3043331 | 0.02486162 | 47.9742 | 0 | 0 | 0 |  | Fe-Cr-Ni-Co-Cu
1800 | 25.8255 | 6.233802 | 5.026818 | 44.41174 | 18.50215 | 76.96029 | 0.3020512 | 0.02577244 | 53.02496 | 0 | 0 | 0 |  | Fe-Cr-Ni-Co-Cu
1801 | 30.44382 | 7.086133 | 6.999798 | 38.14986 | 17.32039 | 77.66687 | 0.3003044 | 0.02663557 | 57.631 | 0 | 0 | 0 |  | Fe-Cr-Ni-Co-Cu
1802 | 34.72972 | 7.185531 | 10.13998 | 32.57684 | 15.36792 | 78.26014 | 0.2993044 | 0.02702812 | 60.16349 | 0 | 0 | 0 |  | Fe-Cr-Ni-Co-Cu
1803 | 38.81692 | 8.131556 | 14.27997 | 26.62531 | 12.14625 | 79.50905 | 0.297183 | 0.02791799 | 65.79584 | 0 | 0 | 0 |  | Fe-Cr-Ni-Co-Cu
1804 | 42.81442 | 7.247654 | 18.40976 | 21.56338 | 9.964792 | 79.74461 | 0.2973039 | 0.02763185 | 64.79593 | 0 | 1 | 0 |  | Fe-Cr-Ni-Co-Cu
1805 | 45.30168 | 6.418368 | 23.80798 | 16.62787 | 7.844096 | 79.90834 | 0.2976886 | 0.02742824 | 64.12121 | 0 | 1 | 0 |  | Fe-Cr-Ni-Co-Cu
1806 | 11.24133 | 3.488723 | 2.953901 | 51.40436 | 30.91169 | 71.78874 | 0.3109229 | 0.02389807 | 39.65177 | 0 | 0 | 0 |  | Fe-Cr-Ni-Co-Cu
1807 | 14.96489 | 6.966484 | 3.932347 | 45.40164 | 28.73464 | 73.90783 | 0.3058328 | 0.02672837 | 53.47487 | 0 | 0 | 0 |  | Fe-Cr-Ni-Co-Cu
1808 | 19.98463 | 8.860268 | 6.001589 | 39.16531 | 25.98821 | 75.53377 | 0.3023328 | 0.02804098 | 61.22612 | 0 | 0 | 0 |  | Fe-Cr-Ni-Co-Cu
1809 | 23.71776 | 10.59949 | 8.974587 | 34.03869 | 22.66947 | 77.18844 | 0.2991715 | 0.02929201 | 69.06305 | 0 | 0 | 0 |  | Fe-Cr-Ni-Co-Cu
1810 | 26.99735 | 11.67015 | 13.17482 | 29.50675 | 18.65093 | 78.72339 | 0.2967672 | 0.03041485 | 76.64693 | 0 | 0 | 0 |  | Fe-Cr-Ni-Co-Cu
1811 | 30.05059 | 12.63541 | 17.32122 | 24.55063 | 15.44215 | 79.95785 | 0.2947784 | 0.03140038 | 83.36386 | 0 | 0 | 0 |  | Fe-Cr-Ni-Co-Cu
1812 | 33.05947 | 11.76875 | 23.50623 | 19.49534 | 12.17021 | 80.43232 | 0.2949025 | 0.03136832 | 83.9747 | 1 | 0 | 0 |  | Fe-Cr-Ni-Co-Cu
1813 | 35.09257 | 10.89091 | 29.71317 | 15.42994 | 8.87342 | 80.89201 | 0.2951616 | 0.03105645 | 83.0869 | 1 | 1 | 1 | 83.0869 | Fe-Cr-Ni-Co-Cu
1814 | 36.02418 | 8.1584 | 36.84115 | 12.32917 | 6.647097 | 80.27888 | 0.2978545 | 0.02961251 | 75.15901 | 1 | 1 | 1 | 75.15901 | Fe-Cr-Ni-Co-Cu
1815 | 9.314941 | 5.203571 | 2.937241 | 42.26771 | 40.27653 | 69.5129 | 0.3123813 | 0.02545668 | 43.13244 | 0 | 0 | 0 |  | Fe-Cr-Ni-Co-Cu
1816 | 12.34545 | 8.841659 | 3.992656 | 38.08092 | 36.73931 | 72.11666 | 0.30665 | 0.02772479 | 55.42658 | 0 | 0 | 0 |  | Fe-Cr-Ni-Co-Cu
1817 | 15.35306 | 12.50757 | 7.060106 | 33.41558 | 31.66368 | 75.08321 | 0.3007628 | 0.02991885 | 68.96824 | 0 | 0 | 0 |  | Fe-Cr-Ni-Co-Cu
1818 | 18.20138 | 15.16247 | 10.06906 | 29.31629 | 27.2508 | 77.40946 | 0.2963883 | 0.03147272 | 79.5613 | 0 | 0 | 0 |  | Fe-Cr-Ni-Co-Cu
1819 | 20.27128 | 17.07598 | 15.21918 | 25.46608 | 21.96748 | 79.58957 | 0.2929845 | 0.0330132 | 90.60352 | 0 | 0 | 0 |  | Fe-Cr-Ni-Co-Cu
1820 | 23.28339 | 17.16163 | 20.39403 | 21.49881 | 17.66214 | 80.77678 | 0.2917506 | 0.03357318 | 95.44288 | 1 | 0 | 0 |  | Fe-Cr-Ni-Co-Cu
1821 | 25.57022 | 16.48177 | 26.8765 | 17.64291 | 13.4286 | 81.58579 | 0.2915693 | 0.03374606 | 97.77777 | 1 | 0 | 0 |  | Fe-Cr-Ni-Co-Cu
1822 | 27.04692 | 15.28899 | 34.52049 | 13.25145 | 9.89215 | 81.93501 | 0.2923095 | 0.03391426 | 99.37748 | 1 | 1 | 1 | 99.37748 | Fe-Cr-Ni-Co-Cu
1823 | 27.23623 | 10.86777 | 43.96384 | 11.29124 | 6.640924 | 80.89319 | 0.2967899 | 0.03155744 | 85.64861 | 1 | 1 | 1 | 85.64861 | Fe-Cr-Ni-Co-Cu
1824 | 7.430079 | 7.782445 | 2.92862 | 34.30297 | 47.55589 | 68.24327 | 0.3121506 | 0.02645681 | 45.38999 | 0 | 0 | 0 |  | Fe-Cr-Ni-Co-Cu
1825 | 9.489498 | 12.36919 | 4.987139 | 31.0431 | 42.11107 | 71.7588 | 0.3048527 | 0.02900728 | 60.22322 | 0 | 0 | 0 |  | Fe-Cr-Ni-Co-Cu
1826 | 11.52296 | 16.9866 | 8.074413 | 27.35941 | 36.05662 | 75.37478 | 0.2977118 | 0.03114397 | 74.66489 | 0 | 0 | 0 |  | Fe-Cr-Ni-Co-Cu
1827 | 13.42509 | 19.64184 | 12.09508 | 24.28626 | 30.55172 | 77.96956 | 0.2932562 | 0.03269467 | 85.87142 | 0 | 0 | 0 |  | Fe-Cr-Ni-Co-Cu
1828 | 15.46051 | 21.59161 | 17.26597 | 20.3936 | 25.28832 | 80.15164 | 0.28985 | 0.034024 | 95.92662 | 0 | 0 | 0 |  | Fe-Cr-Ni-Co-Cu
1829 | 17.50617 | 22.63751 | 22.48949 | 17.44728 | 19.91955 | 82.00065 | 0.2874797 | 0.03532623 | 106.1155 | 0 | 0 | 0 |  | Fe-Cr-Ni-Co-Cu
1830 | 19.5335 | 21.82385 | 30.79709 | 13.39842 | 14.44714 | 83.05375 | 0.2873476 | 0.03607789 | 112.2679 | 1 | 0 | 0 |  | Fe-Cr-Ni-Co-Cu
1831 | 19.55553 | 20.02776 | 39.05364 | 11.34991 | 10.01315 | 83.40074 | 0.2887569 | 0.03620352 | 113.8568 | 1 | 1 | 1 | 113.8568 | Fe-Cr-Ni-Co-Cu
1832 | 19.47036 | 14.5022 | 51.16255 | 8.218529 | 6.646356 | 81.87511 | 0.294624 | 0.0339377 | 99.1749 | 1 | 1 | 1 | 99.1749 | Fe-Cr-Ni-Co-Cu
1833 | 6.575094 | 12.2434 | 2.961853 | 24.78016 | 53.43949 | 68.21134 | 0.3090128 | 0.02708985 | 47.60916 | 0 | 0 | 0 |  | Fe-Cr-Ni-Co-Cu
1834 | 7.552904 | 18.45922 | 5.954064 | 22.91458 | 45.11923 | 73.17709 | 0.2991669 | 0.02995862 | 65.74826 | 0 | 0 | 0 |  | Fe-Cr-Ni-Co-Cu
1835 | 8.593111 | 23.11274 | 9.032099 | 20.15107 | 39.11099 | 76.74212 | 0.2922359 | 0.03183619 | 79.20609 | 0 | 0 | 0 |  | Fe-Cr-Ni-Co-Cu
1836 | 10.7081 | 25.37745 | 13.30152 | 18.49066 | 32.12227 | 79.60844 | 0.2878797 | 0.03352892 | 91.87287 | 0 | 0 | 0 |  | Fe-Cr-Ni-Co-Cu
1837 | 11.64555 | 27.10629 | 18.36071 | 16.38547 | 26.50198 | 81.7821 | 0.2848373 | 0.03524863 | 104.0223 | 0 | 0 | 0 |  | Fe-Cr-Ni-Co-Cu
1838 | 13.5476 | 27.92968 | 25.42802 | 13.2751 | 19.81961 | 83.85582 | 0.2826196 | 0.03737911 | 119.3248 | 0 | 0 | 0 |  | Fe-Cr-Ni-Co-Cu
1839 | 14.71875 | 27.4076 | 33.00409 | 10.35475 | 14.51481 | 84.97667 | 0.2823355 | 0.03864027 | 128.8586 | 0 | 0 | 0 |  | Fe-Cr-Ni-Co-Cu
1840 | 14.86654 | 23.99176 | 43.75284 | 8.366982 | 9.02188 | 84.94516 | 0.2853804 | 0.03872979 | 130.0984 | 1 | 1 | 1 | 130.0984 | Fe-Cr-Ni-Co-Cu
1841 | 14.63123 | 17.25493 | 56.3885 | 6.175911 | 5.549425 | 82.98163 | 0.2925301 | 0.03628024 | 113.2959 | 1 | 1 | 1 | 113.2959 | Fe-Cr-Ni-Co-Cu
1842 | 6.553492 | 18.30476 | 2.952122 | 16.79515 | 55.39448 | 70.06315 | 0.302463 | 0.02709585 | 49.47294 | 0 | 0 | 0 |  | Fe-Cr-Ni-Co-Cu
1843 | 6.654761 | 24.78349 | 5.995479 | 16.05146 | 46.51481 | 75.22677 | 0.2924784 | 0.02988125 | 67.5582 | 0 | 0 | 0 |  | Fe-Cr-Ni-Co-Cu
1844 | 6.732319 | 29.54954 | 9.098031 | 15.22363 | 39.39649 | 79.1109 | 0.2854091 | 0.03198199 | 82.5709 | 0 | 0 | 0 |  | Fe-Cr-Ni-Co-Cu
1845 | 7.685882 | 32.20152 | 14.13742 | 13.17975 | 32.79543 | 81.92906 | 0.2811038 | 0.03427976 | 98.26897 | 0 | 0 | 0 |  | Fe-Cr-Ni-Co-Cu
1846 | 8.71529 | 34.26045 | 19.33887 | 11.24067 | 26.44472 | 84.4184 | 0.277648 | 0.03665542 | 115.0506 | 0 | 0 | 0 |  | Fe-Cr-Ni-Co-Cu
1847 | 9.83907 | 34.8103 | 25.85427 | 9.344514 | 20.15185 | 86.26261 | 0.2759895 | 0.03903955 | 132.1357 | 0 | 0 | 0 |  | Fe-Cr-Ni-Co-Cu
1848 | 10.87219 | 34.04835 | 34.28281 | 7.301002 | 13.49565 | 87.65166 | 0.2758109 | 0.04133815 | 149.2447 | 0 | 0 | 0 |  | Fe-Cr-Ni-Co-Cu
1849 | 11.84805 | 29.41614 | 45.66217 | 5.209496 | 7.864153 | 87.20237 | 0.2800537 | 0.04191538 | 153.2014 | 1 | 1 | 1 | 153.2014 | Fe-Cr-Ni-Co-Cu
1850 | 11.75337 | 20.97389 | 58.68056 | 4.134293 | 4.457891 | 84.58968 | 0.2889541 | 0.0391109 | 132.3228 | 1 | 1 | 1 | 132.3228 | Fe-Cr-Ni-Co-Cu
1851 | 4.803175 | 33.09255 | 6.058259 | 10.13721 | 45.90881 | 78.60286 | 0.2831836 | 0.02932962 | 68.66681 | 0 | 0 | 0 |  | Fe-Cr-Ni-Co-Cu
1852 | 4.853886 | 37.05728 | 9.183333 | 10.24424 | 38.66126 | 82.16595 | 0.2772242 | 0.03158884 | 84.06579 | 0 | 0 | 0 |  | Fe-Cr-Ni-Co-Cu
1853 | 5.883077 | 40.16762 | 13.39784 | 9.312279 | 31.23918 | 85.39312 | 0.2723506 | 0.03412488 | 101.6964 | 0 | 0 | 0 |  | Fe-Cr-Ni-Co-Cu
1854 | 6.910747 | 41.36277 | 18.67832 | 8.334454 | 24.71371 | 87.57585 | 0.2699489 | 0.03710095 | 121.7972 | 0 | 0 | 0 |  | Fe-Cr-Ni-Co-Cu
1855 | 7.943488 | 41.60101 | 26.09153 | 6.286844 | 18.07713 | 89.34954 | 0.2687532 | 0.04058314 | 146.0531 | 0 | 0 | 0 |  | Fe-Cr-Ni-Co-Cu
1856 | 8.958577 | 39.85062 | 33.47994 | 5.252024 | 12.45884 | 90.09715 | 0.2698205 | 0.04290439 | 162.9829 | 0 | 0 | 0 |  | Fe-Cr-Ni-Co-Cu
1857 | 10.83004 | 34.83303 | 44.49839 | 3.116872 | 6.72167 | 89.56684 | 0.2743158 | 0.04417409 | 171.7308 | 1 | 1 | 1 | 171.7308 | Fe-Cr-Ni-Co-Cu
1858 | 2.948258 | 45.74928 | 9.296617 | 6.222367 | 35.78348 | 86.2523 | 0.2674358 | 0.03072853 | 84.32357 | 0 | 0 | 0 |  | Fe-Cr-Ni-Co-Cu
1859 | 3.966034 | 48.00316 | 13.54809 | 6.277805 | 28.20491 | 89.15677 | 0.2636961 | 0.03352986 | 103.3186 | 0 | 0 | 0 |  | Fe-Cr-Ni-Co-Cu
1860 | 4.991988 | 49.26625 | 18.88923 | 5.267854 | 21.58468 | 91.35768 | 0.2613851 | 0.03759293 | 129.802 | 0 | 0 | 0 |  | Fe-Cr-Ni-Co-Cu
1861 | 6.089299 | 50.07973 | 24.53478 | 4.283869 | 15.01232 | 93.35897 | 0.2596259 | 0.0413833 | 157.0587 | 0 | 0 | 0 |  | Fe-Cr-Ni-Co-Cu
1862 | 8.047587 | 46.82909 | 31.72015 | 4.246155 | 9.157017 | 93.64155 | 0.2621065 | 0.04455736 | 179.8311 | 0 | 0 | 0 |  | Fe-Cr-Ni-Co-Cu
1863 | 2.841107 | 4.408657 | 32.84872 | 46.9704 | 12.93111 | 76.41705 | 0.3080144 | 0.02417691 | 45.08982 | 1 | 1 | 1 | 45.08982 | Fe-Cr-Ni-Co-Cu
1864 | 4.744982 | 4.417785 | 38.90159 | 40.05758 | 11.87806 | 76.55535 | 0.3079151 | 0.02432903 | 45.87197 | 1 | 1 | 1 | 45.87197 | Fe-Cr-Ni-Co-Cu
1865 | 6.715953 | 3.573055 | 44.37113 | 34.423 | 10.91687 | 76.3506 | 0.308712 | 0.02308403 | 40.43192 | 1 | 1 | 1 | 40.43192 | Fe-Cr-Ni-Co-Cu
1866 | 10.48016 | 3.548179 | 49.06929 | 27.14559 | 9.756775 | 76.60024 | 0.3082306 | 0.02320397 | 41.24903 | 1 | 1 | 1 | 41.24903 | Fe-Cr-Ni-Co-Cu
1867 | 13.5029 | 2.693954 | 53.72953 | 22.39143 | 7.682195 | 76.7932 | 0.3084694 | 0.02164908 | 35.31735 | 1 | 1 | 1 | 35.31735 | Fe-Cr-Ni-Co-Cu
1868 | 2.827608 | 5.265254 | 20.80442 | 50.72573 | 20.37699 | 74.89077 | 0.3083699 | 0.02582885 | 50.46627 | 1 | 0 | 0 |  | Fe-Cr-Ni-Co-Cu
1869 | 4.731634 | 6.167501 | 26.85611 | 43.93939 | 18.30537 | 75.70588 | 0.3069645 | 0.02690994 | 56.09265 | 1 | 0 | 0 |  | Fe-Cr-Ni-Co-Cu
1870 | 6.579641 | 7.001067 | 31.61494 | 37.69189 | 17.11246 | 76.26376 | 0.3058187 | 0.02791309 | 61.2514 | 1 | 0 | 0 |  | Fe-Cr-Ni-Co-Cu
1871 | 9.525094 | 7.094623 | 36.04209 | 32.16469 | 15.1735 | 76.79453 | 0.3050761 | 0.02801062 | 62.38478 | 1 | 1 | 1 | 62.38478 | Fe-Cr-Ni-Co-Cu
1872 | 13.41303 | 8.028078 | 40.28072 | 26.28649 | 11.99168 | 78.05998 | 0.3029194 | 0.0288173 | 67.85204 | 1 | 1 | 1 | 67.85204 | Fe-Cr-Ni-Co-Cu
1873 | 17.2915 | 7.155177 | 44.42743 | 21.28824 | 9.837645 | 78.30032 | 0.3030205 | 0.02814281 | 65.12425 | 1 | 1 | 1 | 65.12425 | Fe-Cr-Ni-Co-Cu
1874 | 22.39174 | 6.344948 | 47.07128 | 16.43766 | 7.754367 | 78.62206 | 0.3027796 | 0.02766379 | 63.47056 | 1 | 1 | 1 | 63.47056 | Fe-Cr-Ni-Co-Cu
1875 | 2.79828 | 3.473761 | 11.76493 | 51.1839 | 30.77912 | 71.25471 | 0.3129839 | 0.02452657 | 41.21362 | 1 | 0 | 0 |  | Fe-Cr-Ni-Co-Cu
1876 | 3.719894 | 6.926768 | 15.63971 | 45.14281 | 28.57082 | 73.21394 | 0.3085376 | 0.02772126 | 56.61719 | 1 | 0 | 0 |  | Fe-Cr-Ni-Co-Cu
1877 | 5.668556 | 8.796123 | 20.85349 | 38.88177 | 25.80007 | 74.66883 | 0.3057267 | 0.02939817 | 65.92154 | 1 | 0 | 0 |  | Fe-Cr-Ni-Co-Cu
1878 | 8.472693 | 10.51793 | 24.73758 | 33.77676 | 22.49503 | 76.28736 | 0.3027309 | 0.03069676 | 74.28383 | 1 | 0 | 0 |  | Fe-Cr-Ni-Co-Cu
1879 | 12.44255 | 11.58456 | 28.16842 | 29.29033 | 18.51414 | 77.88167 | 0.3001111 | 0.03156132 | 80.93465 | 1 | 0 | 0 |  | Fe-Cr-Ni-Co-Cu
1880 | 16.36589 | 12.54841 | 31.36828 | 24.3816 | 15.33582 | 79.18105 | 0.29788 | 0.03234288 | 86.91044 | 1 |  | 0 |  | Fe-Cr-Ni-Co-Cu
1881 | 22.24223 | 11.7048 | 34.55951 | 19.38939 | 12.10407 | 79.82577 | 0.2973263 | 0.03192609 | 85.87445 | 1 | 0 | 0 |  | Fe-Cr-Ni-Co-Cu
1882 | 28.17082 | 10.85307 | 36.75718 | 15.37634 | 8.842596 | 80.50843 | 0.2966957 | 0.03137723 | 84.16891 | 1 | 1 | 1 | 84.16891 | Fe-Cr-Ni-Co-Cu
1883 | 35.03313 | 8.154344 | 37.84569 | 12.32304 | 6.643793 | 80.22397 | 0.298073 | 0.02963902 | 75.2166 | 1 | 1 | 1 | 75.2166 | Fe-Cr-Ni-Co-Cu
1884 | 2.785205 | 5.186295 | 9.758299 | 42.12739 | 40.14282 | 69.09044 | 0.3140133 | 0.0262306 | 45.39287 | 0 | 0 | 0 |  | Fe-Cr-Ni-Co-Cu
1885 | 3.782088 | 8.803222 | 12.91972 | 37.91537 | 36.57959 | 71.57834 | 0.3087507 | 0.02892022 | 59.52053 | 0 | 0 | 0 |  | Fe-Cr-Ni-Co-Cu
1886 | 6.68746 | 12.45263 | 16.0665 | 33.26881 | 31.52459 | 74.55711 | 0.302839 | 0.03117017 | 73.81954 | 0 | 0 | 0 |  | Fe-Cr-Ni-Co-Cu
1887 | 9.537668 | 15.09598 | 19.04733 | 29.18773 | 27.1313 | 76.89825 | 0.298424 | 0.03266296 | 84.57477 | 0 | 0 | 0 |  | Fe-Cr-Ni-Co-Cu
1888 | 14.43677 | 17.0256 | 21.244 | 25.39095 | 21.90267 | 79.25518 | 0.2943272 | 0.03381037 | 94.23652 | 0 | 0 | 0 |  | Fe-Cr-Ni-Co-Cu
1889 | 19.36443 | 17.12768 | 24.42442 | 21.45627 | 17.62719 | 80.55642 | 0.2926388 | 0.03408299 | 97.83831 | 1 | 0 | 0 |  | Fe-Cr-Ni-Co-Cu
1890 | 25.57022 | 16.48177 | 26.8765 | 17.64291 | 13.4286 | 81.58579 | 0.2915693 | 0.03386194 | 98.35799 | 1 | 0 | 0 |  | Fe-Cr-Ni-Co-Cu
1891 | 32.94022 | 15.33439 | 28.51306 | 13.2908 | 9.921526 | 82.25728 | 0.2910075 | 0.03314984 | 95.70519 | 1 | 1 | 1 | 95.70519 | Fe-Cr-Ni-Co-Cu
1892 | 42.14118 | 10.94938 | 28.84261 | 11.37604 | 6.690797 | 81.71023 | 0.2935152 | 0.03080701 | 82.91202 | 1 | 1 | 1 | 82.91202 | Fe-Cr-Ni-Co-Cu
1893 | 2.779685 | 7.764026 | 7.791169 | 34.22178 | 47.44334 | 67.93873 | 0.3133323 | 0.02723331 | 47.85131 | 0 | 0 | 0 |  | Fe-Cr-Ni-Co-Cu
1894 | 4.733276 | 12.33928 | 9.950161 | 30.96804 | 42.00924 | 71.45892 | 0.3060304 | 0.02995289 | 63.73006 | 0 | 0 | 0 |  | Fe-Cr-Ni-Co-Cu
1895 | 7.666928 | 16.95333 | 12.0879 | 27.30583 | 35.98601 | 75.14137 | 0.2986405 | 0.03202304 | 78.3792 | 0 |  | 0 |  | Fe-Cr-Ni-Co-Cu
1896 | 11.49596 | 19.62261 | 14.09712 | 24.26249 | 30.52182 | 77.85644 | 0.2937105 | 0.03306954 | 87.57107 | 0 | 0 | 0 |  | Fe-Cr-Ni-Co-Cu
1897 | 16.4349 | 21.60227 | 16.25835 | 20.40367 | 25.30081 | 80.20714 | 0.2896252 | 0.03401685 | 96.13212 | 0 | 0 | 0 |  | Fe-Cr-Ni-Co-Cu
1898 | 21.43904 | 22.68259 | 18.43713 | 17.48202 | 19.95922 | 82.21893 | 0.28659 | 0.03459804 | 102.4289 | 0 | 0 | 0 |  | Fe-Cr-Ni-Co-Cu
1899 | 29.44718 | 21.93329 | 20.63434 | 13.46561 | 14.51958 | 83.59278 | 0.2851441 | 0.03439648 | 103.5773 | 0 | 0 | 0 |  | Fe-Cr-Ni-Co-Cu
1900 | 37.49262 | 20.20947 | 20.74103 | 11.45289 | 10.10399 | 84.36433 | 0.2848185 | 0.03349164 | 99.88975 | 1 | 0 | 0 |  | Fe-Cr-Ni-Co-Cu
1901 | 49.41314 | 14.72185 | 20.77498 | 8.343007 | 6.747021 | 83.49195 | 0.2880835 | 0.0306346 | 83.66488 | 1 | 1 | 1 | 83.66488 | Fe-Cr-Ni-Co-Cu
1902 | 2.812499 | 12.21995 | 6.89775 | 24.73269 | 53.33712 | 67.9651 | 0.3099773 | 0.02814577 | 51.25447 | 0 | 0 | 0 |  | Fe-Cr-Ni-Co-Cu
1903 | 5.659219 | 18.44143 | 7.931101 | 22.8925 | 45.07575 | 73.05949 | 0.2996347 | 0.03042565 | 67.62895 | 0 | 0 | 0 |  | Fe-Cr-Ni-Co-Cu
1904 | 8.593111 | 23.11274 | 9.032099 | 20.15107 | 39.11099 | 76.74212 | 0.2922359 | 0.03181461 | 79.07967 | 0 | 0 | 0 |  | Fe-Cr-Ni-Co-Cu
1905 | 12.66763 | 25.40271 | 11.26634 | 18.50907 | 32.15425 | 79.72137 | 0.2874207 | 0.03321474 | 90.27759 | 0 | 0 | 0 |  | Fe-Cr-Ni-Co-Cu
1906 | 17.52044 | 27.18716 | 12.27699 | 16.43436 | 26.58105 | 82.11114 | 0.2834891 | 0.03366138 | 96.13508 | 0 | 0 | 0 |  | Fe-Cr-Ni-Co-Cu
1907 | 24.32441 | 28.08239 | 14.31755 | 13.34768 | 19.92797 | 84.44132 | 0.2802028 | 0.0340943 | 101.9179 | 0 | 0 | 0 |  | Fe-Cr-Ni-Co-Cu
1908 | 31.66988 | 27.64316 | 15.60364 | 10.44375 | 14.63956 | 85.87894 | 0.2785977 | 0.03428801 | 105.0665 | 0 | 0 | 0 |  | Fe-Cr-Ni-Co-Cu
1909 | 42.20325 | 24.32429 | 15.84259 | 8.482948 | 9.146923 | 86.38483 | 0.2794329 | 0.03327361 | 100.571 | 1 | 0 | 0 |  | Fe-Cr-Ni-Co-Cu
1910 | 54.7389 | 17.60585 | 15.69144 | 6.301513 | 5.662286 | 85.11387 | 0.2838354 | 0.03011336 | 82.30573 | 0 | 1 | 0 |  | Fe-Cr-Ni-Co-Cu
1911 | 2.803277 | 18.26981 | 6.875131 | 16.76308 | 55.2887 | 69.82229 | 0.3034185 | 0.0282499 | 53.65443 | 0 | 0 | 0 |  | Fe-Cr-Ni-Co-Cu
1912 | 5.701312 | 24.77146 | 6.99133 | 16.04367 | 46.49223 | 75.16877 | 0.2927122 | 0.03017653 | 68.78667 | 0 | 0 | 0 |  | Fe-Cr-Ni-Co-Cu
1913 | 8.664353 | 29.5786 | 7.083207 | 15.2386 | 39.43524 | 79.2235 | 0.2849492 | 0.03136043 | 79.72121 | 0 | 0 | 0 |  | Fe-Cr-Ni-Co-Cu
1914 | 13.49002 | 32.29662 | 8.102383 | 13.21868 | 32.89229 | 82.25567 | 0.2797564 | 0.03198485 | 86.99754 | 0 | 0 | 0 |  | Fe-Cr-Ni-Co-Cu
1915 | 18.49042 | 34.43078 | 9.206062 | 11.29655 | 26.57619 | 84.9509 | 0.2754306 | 0.03282087 | 95.04612 | 0 | 0 | 0 |  | Fe-Cr-Ni-Co-Cu
1916 | 24.78454 | 35.07474 | 10.42027 | 9.415503 | 20.30494 | 87.05471 | 0.2726688 | 0.03379159 | 103.3086 | 0 | 0 | 0 |  | Fe-Cr-Ni-Co-Cu
1917 | 32.98295 | 34.43082 | 11.55597 | 7.383015 | 13.64725 | 88.79482 | 0.2709958 | 0.03426731 | 108.5922 | 0 | 0 | 0 |  | Fe-Cr-Ni-Co-Cu
1918 | 44.15554 | 29.89872 | 12.65762 | 5.29496 | 7.993167 | 88.86058 | 0.2731044 | 0.03372216 | 105.9203 | 0 | 0 | 0 |  | Fe-Cr-Ni-Co-Cu
1919 | 57.1145 | 21.45702 | 12.63837 | 4.229526 | 4.560578 | 86.95569 | 0.2792054 | 0.03083633 | 87.92881 | 0 | 1 | 0 |  | Fe-Cr-Ni-Co-Cu
1920 | 5.766639 | 33.10879 | 5.051028 | 10.14219 | 45.93135 | 78.65954 | 0.2829511 | 0.02893668 | 66.93772 | 0 | 0 | 0 |  | Fe-Cr-Ni-Co-Cu
1921 | 8.754362 | 37.13094 | 5.111993 | 10.2646 | 38.73811 | 82.38637 | 0.276309 | 0.03003685 | 76.68967 | 0 | 0 | 0 |  | Fe-Cr-Ni-Co-Cu
1922 | 12.79152 | 40.30895 | 6.205378 | 9.345046 | 31.34911 | 85.76849 | 0.2707734 | 0.03129541 | 87.29166 | 0 | 0 | 0 |  | Fe-Cr-Ni-Co-Cu
1923 | 17.86963 | 41.59352 | 7.304313 | 8.38095 | 24.85159 | 88.15372 | 0.267501 | 0.03241684 | 96.44276 | 0 | 0 | 0 |  | Fe-Cr-Ni-Co-Cu
1924 | 25.03932 | 41.96286 | 8.421913 | 6.341528 | 18.23437 | 90.226 | 0.2650146 | 0.0333507 | 104.469 | 0 | 0 | 0 |  | Fe-Cr-Ni-Co-Cu
1925 | 32.22967 | 40.32221 | 9.527667 | 5.314177 | 12.60628 | 91.27003 | 0.2648077 | 0.03418811 | 110.9417 | 0 | 0 | 0 |  | Fe-Cr-Ni-Co-Cu
1926 | 43.02816 | 35.40283 | 11.56952 | 3.167859 | 6.831624 | 91.17878 | 0.2674637 | 0.03435251 | 112.2275 | 0 | 0 | 0 |  | Fe-Cr-Ni-Co-Cu
1927 | 8.871497 | 45.88751 | 3.108235 | 6.241167 | 35.89159 | 86.57327 | 0.2660761 | 0.02797998 | 70.83749 | 0 | 0 | 0 |  | Fe-Cr-Ni-Co-Cu
1928 | 12.94864 | 48.22299 | 4.187733 | 6.306555 | 28.33408 | 89.62587 | 0.2616867 | 0.02970598 | 83.03258 | 0 | 0 | 0 |  | Fe-Cr-Ni-Co-Cu
1929 | 18.09111 | 49.59509 | 5.282032 | 5.303016 | 21.72875 | 92.02087 | 0.2585182 | 0.031088 | 93.30763 | 0 | 0 | 0 |  | Fe-Cr-Ni-Co-Cu
1930 | 23.54988 | 50.52506 | 6.457291 | 4.321963 | 15.14581 | 94.21704 | 0.2558833 | 0.03298343 | 106.7713 | 0 | 0 | 0 |  | Fe-Cr-Ni-Co-Cu
1931 | 30.52354 | 47.36459 | 8.555431 | 4.29471 | 9.261728 | 94.73201 | 0.2573525 | 0.03448904 | 116.8714 | 0 | 0 | 0 |  | Fe-Cr-Ni-Co-Cu
1932 | 4.895754 | 30.08387 | 3.087515 | 48.56324 | 13.36963 | 87.32701 | 0.2781104 | 0.03666179 | 122.5721 | 0 | 0 | 0 |  | Fe-Cr-Ni-Co-Cu
1933 | 4.936173 | 35.84718 | 5.188342 | 41.67163 | 12.35667 | 89.68289 | 0.2721192 | 0.0374641 | 130.5014 | 0 | 0 | 0 |  | Fe-Cr-Ni-Co-Cu
1934 | 4.01683 | 41.13829 | 7.388559 | 36.02986 | 11.42646 | 91.80257 | 0.2668293 | 0.03798803 | 136.5315 | 0 | 0 | 0 |  | Fe-Cr-Ni-Co-Cu
1935 | 4.003367 | 45.65955 | 11.57168 | 28.51605 | 10.24935 | 93.62704 | 0.2623789 |  |  | 0 | 0 | 0 |  | Fe-Cr-Ni-Co-Cu
1936 | 3.053706 | 50.22869 | 14.97863 | 23.63136 | 8.107601 | 95.75601 | 0.2578064 | 0.0397424 | 152.3539 | 0 | 0 | 0 |  | Fe-Cr-Ni-Co-Cu
1937 | 5.761318 | 18.77414 | 3.02782 | 51.67743 | 20.75929 | 80.81866 | 0.29179 | 0.03308459 | 92.81778 | 0 | 0 | 0 |  | Fe-Cr-Ni-Co-Cu
1938 | 6.785002 | 24.36609 | 5.094015 | 45.00542 | 18.74948 | 83.50478 | 0.2853257 | 0.0350436 | 107.2709 | 0 | 0 | 0 |  | Fe-Cr-Ni-Co-Cu
1939 | 7.732705 | 28.79794 | 7.11177 | 38.76013 | 17.59745 | 85.45898 | 0.2804167 | 0.03586866 | 114.4829 | 0 | 0 | 0 |  | Fe-Cr-Ni-Co-Cu
1940 | 7.864198 | 32.94861 | 10.33244 | 33.19515 | 15.65961 | 87.46558 | 0.2758877 | 0.03696672 | 123.7058 | 0 | 0 | 0 |  | Fe-Cr-Ni-Co-Cu
1941 | 8.91882 | 36.90583 | 14.58247 | 27.18933 | 12.40355 | 89.73944 | 0.2713166 | 0.03807586 | 133.702 | 0 | 0 | 0 |  | Fe-Cr-Ni-Co-Cu
1942 | 7.97713 | 40.84881 | 18.86546 | 22.09714 | 10.21145 | 91.65454 | 0.267312 | 0.04015563 | 148.7557 | 0 | 0 | 0 |  | Fe-Cr-Ni-Co-Cu
1943 | 7.08128 | 43.3253 | 24.45568 | 17.08024 | 8.057496 | 92.96858 | 0.2649343 | 0.04257128 | 166.4068 | 0 | 0 | 0 |  | Fe-Cr-Ni-Co-Cu
1944 | 3.766574 | 10.52054 | 2.969245 | 51.67138 | 31.07226 | 74.36736 | 0.3041576 | 0.02890909 | 63.33578 | 0 | 0 | 0 |  | Fe-Cr-Ni-Co-Cu
1945 | 7.521252 | 14.00523 | 3.952741 | 45.63711 | 28.88366 | 76.47006 | 0.299135 | 0.03031153 | 72.54127 | 0 | 0 | 0 |  | Fe-Cr-Ni-Co-Cu
1946 | 9.585683 | 18.74185 | 6.045226 | 39.45007 | 26.17717 | 79.10629 | 0.2930405 | 0.03277504 | 88.42869 | 0 | 0 | 0 |  | Fe-Cr-Ni-Co-Cu
1947 | 11.48218 | 22.27169 | 9.051566 | 34.33065 | 22.86392 | 81.38614 | 0.288325 | 0.03389282 | 97.4173 | 0 | 0 | 0 |  | Fe-Cr-Ni-Co-Cu
1948 | 12.66075 | 25.38892 | 13.30754 | 29.80398 | 18.83881 | 83.63725 | 0.2841755 | 0.03538867 | 108.9233 | 0 | 0 | 0 |  | Fe-Cr-Ni-Co-Cu
1949 | 13.72722 | 28.3 | 17.52031 | 24.83282 | 15.61964 | 85.54702 | 0.2805469 | 0.03657437 | 118.0527 | 0 | 0 | 0 |  | Fe-Cr-Ni-Co-Cu
1950 | 12.82091 | 31.21939 | 23.84193 | 19.77376 | 12.34402 | 87.35886 | 0.277383 | 0.03876146 | 133.5967 | 0 | 0 | 0 |  | Fe-Cr-Ni-Co-Cu
1951 | 11.88933 | 33.20845 | 30.20037 | 15.68294 | 9.018916 | 88.83202 | 0.275217 | 0.04090319 | 149.3113 | 0 | 0 | 0 |  | Fe-Cr-Ni-Co-Cu
1952 | 8.93052 | 34.18267 | 37.54698 | 12.56538 | 6.774447 | 89.55658 | 0.2746673 | 0.04278291 | 162.8922 | 0 | 0 | 0 |  | Fe-Cr-Ni-Co-Cu
1953 | 5.603361 | 8.694958 | 2.944807 | 42.37659 | 40.38028 | 70.79022 | 0.3089482 | 0.0274851 | 52.58855 | 0 | 0 | 0 |  | Fe-Cr-Ni-Co-Cu
1954 | 9.515195 | 11.51678 | 4.000516 | 38.15588 | 36.81163 | 73.08922 | 0.304056 | 0.02938236 | 63.78817 | 0 | 0 | 0 |  | Fe-Cr-Ni-Co-Cu
1955 | 13.45173 | 14.31331 | 7.069462 | 33.45986 | 31.70563 | 75.73574 | 0.2990418 | 0.03106897 | 75.24155 | 0 | 0 | 0 |  | Fe-Cr-Ni-Co-Cu
1956 | 16.30699 | 16.9687 | 10.08238 | 29.35507 | 27.28685 | 78.0589 | 0.2946916 | 0.0320827 | 83.36591 | 0 | 0 | 0 |  | Fe-Cr-Ni-Co-Cu
1957 | 18.36513 | 18.89861 | 15.23947 | 25.50003 | 21.99676 | 80.24268 | 0.2912979 | 0.03360141 | 94.49495 | 0 | 0 | 0 |  | Fe-Cr-Ni-Co-Cu
1958 | 18.49454 | 21.7506 | 20.46248 | 21.57096 | 17.72141 | 82.41675 | 0.2875541 | 0.03509889 | 105.8116 | 0 | 0 | 0 |  | Fe-Cr-Ni-Co-Cu
1959 | 17.79903 | 23.93686 | 27.02311 | 17.73915 | 13.50185 | 84.24677 | 0.2848215 | 0.0367061 | 117.7929 | 0 | 0 | 0 |  | Fe-Cr-Ni-Co-Cu
1960 | 16.54255 | 25.36774 | 34.77529 | 13.34926 | 9.965164 | 85.53242 | 0.283256 | 0.03769845 | 125.5238 | 1 | 0 | 0 |  | Fe-Cr-Ni-Co-Cu
1961 | 11.7993 | 25.63322 | 44.44078 | 11.41374 | 6.712968 | 86.18879 | 0.2835679 | 0.03959492 | 137.9999 | 1 | 1 | 1 | 137.9999 | Fe-Cr-Ni-Co-Cu
1962 | 8.353489 | 6.913301 | 2.926745 | 34.28101 | 47.52545 | 67.92622 | 0.3130193 | 0.02605142 | 43.50623 | 0 | 0 | 0 |  | Fe-Cr-Ni-Co-Cu
1963 | 13.25062 | 8.812073 | 4.97412 | 30.96206 | 42.00113 | 70.46856 | 0.3083425 | 0.02794789 | 54.29437 | 0 | 0 | 0 |  | Fe-Cr-Ni-Co-Cu
1964 | 18.16051 | 10.67888 | 8.037161 | 27.23318 | 35.89027 | 73.09984 | 0.303779 | 0.02948378 | 64.43065 | 0 | 0 | 0 |  | Fe-Cr-Ni-Co-Cu
1965 | 20.98556 | 12.43358 | 12.03144 | 24.15847 | 30.39096 | 75.37959 | 0.3000776 | 0.03065701 | 72.94142 | 0 | 0 | 0 |  | Fe-Cr-Ni-Co-Cu
1966 | 23.0678 | 14.31808 | 17.17442 | 20.28547 | 25.15423 | 77.54697 | 0.2966307 | 0.03202166 | 82.62886 | 0 | 0 | 0 |  | Fe-Cr-Ni-Co-Cu
1967 | 24.20052 | 16.22285 | 22.3844 | 17.36576 | 19.82647 | 79.70921 | 0.293375 | 0.03326785 | 92.16431 | 1 | 0 | 0 |  | Fe-Cr-Ni-Co-Cu
1968 | 23.37723 | 18.13768 | 30.71434 | 13.36242 | 14.40832 | 81.73784 | 0.2906928 | 0.03472478 | 103.0382 | 1 | 0 | 0 |  | Fe-Cr-Ni-Co-Cu
1969 | 21.48212 | 18.18254 | 39.00105 | 11.33463 | 9.999662 | 82.7405 | 0.2904184 | 0.03539469 | 108.4435 | 1 | 1 | 1 | 108.4435 | Fe-Cr-Ni-Co-Cu
1970 | 15.61822 | 18.17656 | 51.3003 | 8.240657 | 6.66425 | 83.19808 | 0.2913224 | 0.03631917 | 114.0095 | 1 | 1 | 1 | 114.0095 | Fe-Cr-Ni-Co-Cu
1971 | 13.09084 | 6.09407 | 2.948484 | 24.66832 | 53.19829 | 65.98076 | 0.3152251 | 0.0255794 | 39.67787 | 0 | 0 | 0 |  | Fe-Cr-Ni-Co-Cu
1972 | 19.65998 | 6.973069 | 5.904096 | 22.72228 | 44.74057 | 69.03302 | 0.3104704 | 0.02698101 | 48.7391 | 0 | 0 | 0 |  | Fe-Cr-Ni-Co-Cu
1973 | 24.54977 | 7.912006 | 8.932125 | 19.92802 | 38.67808 | 71.28317 | 0.3069145 | 0.02815635 | 56.42958 | 0 | 0 | 0 |  | Fe-Cr-Ni-Co-Cu
1974 | 26.94945 | 9.857225 | 13.15145 | 18.28204 | 31.75984 | 74.05254 | 0.3025772 | 0.02993423 | 67.93507 | 0 | 0 | 0 |  | Fe-Cr-Ni-Co-Cu
1975 | 28.76736 | 10.71347 | 18.14218 | 16.19045 | 26.18655 | 75.92495 | 0.3001343 | 0.03069337 | 74.08858 | 1 | 0 | 0 |  | Fe-Cr-Ni-Co-Cu
1976 | 29.66177 | 12.47193 | 25.1428 | 13.1262 | 19.5973 | 78.34337 | 0.2968042 | 0.0317383 | 82.58485 | 1 | 0 | 0 |  | Fe-Cr-Ni-Co-Cu
1977 | 29.14172 | 13.56611 | 32.67249 | 10.25071 | 14.36897 | 80.04106 | 0.294888 | 0.03296553 | 91.421 | 1 | 0 | 0 |  | Fe-Cr-Ni-Co-Cu
1978 | 25.5764 | 13.73812 | 43.42637 | 8.304551 | 8.954562 | 81.27431 | 0.2945983 | 0.03388412 | 98.33417 | 1 | 1 | 1 | 98.33417 | Fe-Cr-Ni-Co-Cu
1979 | 18.48316 | 13.58576 | 56.2372 | 6.15934 | 5.534535 | 81.6578 | 0.2958248 | 0.03341123 | 95.84527 | 1 | 1 | 1 | 95.84527 | Fe-Cr-Ni-Co-Cu
1980 | 19.48437 | 6.046935 | 2.925679 | 16.64471 | 54.8983 | 65.64717 | 0.3148345 | 0.02513237 | 37.80093 | 0 | 0 | 0 |  | Fe-Cr-Ni-Co-Cu
1981 | 26.25756 | 6.111735 | 5.914063 | 15.83349 | 45.88315 | 68.53073 | 0.3108203 | 0.02675389 | 47.36947 | 0 | 0 | 0 |  | Fe-Cr-Ni-Co-Cu
1982 | 31.20009 | 6.161835 | 8.943812 | 14.96557 | 38.72869 | 70.75274 | 0.3079112 | 0.02764129 | 53.76297 | 1 | 0 | 0 |  | Fe-Cr-Ni-Co-Cu
1983 | 33.95659 | 7.025571 | 13.87995 | 12.93973 | 32.19817 | 72.95481 | 0.3048956 | 0.02837218 | 59.63428 | 1 | 0 | 0 |  | Fe-Cr-Ni-Co-Cu
1984 | 36.09885 | 7.96017 | 18.9715 | 11.02713 | 25.94235 | 75.06405 | 0.3020922 | 0.02936456 | 66.86265 | 1 | 0 | 0 |  | Fe-Cr-Ni-Co-Cu
1985 | 36.69144 | 8.989824 | 25.37227 | 9.170305 | 19.77616 | 77.08731 | 0.2996305 | 0.0305164 | 75.07443 | 1 | 0 | 0 |  | Fe-Cr-Ni-Co-Cu
1986 | 35.93333 | 9.946232 | 33.68589 | 7.173878 | 13.26067 | 79.0831 | 0.2975646 | 0.0312551 | 81.53915 | 1 | 1 | 1 | 81.53915 | Fe-Cr-Ni-Co-Cu
1987 | 31.17036 | 10.88286 | 45.04875 | 5.139514 | 7.758509 | 80.58487 | 0.2966384 | 0.03191631 | 87.0621 | 1 | 1 | 1 | 87.0621 | Fe-Cr-Ni-Co-Cu
1988 | 22.36116 | 10.8622 | 58.24782 | 4.103805 | 4.425016 | 80.94503 | 0.2980056 | 0.031456 | 84.90065 | 1 | 1 | 1 | 84.90065 | Fe-Cr-Ni-Co-Cu
1989 | 34.8057 | 4.379139 | 5.932506 | 9.92679 | 44.95586 | 68.37225 | 0.3111786 | 0.0263832 | 45.89904 | 0 | 0 | 0 |  | Fe-Cr-Ni-Co-Cu
1990 | 38.86526 | 4.412836 | 8.967234 | 10.00318 | 37.75149 | 70.5653 | 0.3084164 | 0.02712174 | 51.52924 | 1 | 0 | 0 |  | Fe-Cr-Ni-Co-Cu
1991 | 42.06188 | 5.340198 | 13.06224 | 9.079014 | 30.45667 | 73.05306 | 0.304965 | 0.02779607 | 57.3925 | 1 | 0 | 0 |  | Fe-Cr-Ni-Co-Cu
1992 | 43.30594 | 6.271957 | 18.20731 | 8.124284 | 24.09051 | 75.15932 | 0.3022846 | 0.02842353 | 62.77088 | 1 | 0 | 0 |  | Fe-Cr-Ni-Co-Cu
1993 | 43.57813 | 7.213003 | 25.44687 | 6.131511 | 17.63049 | 77.18852 | 0.2999621 | 0.02892336 | 67.593 | 1 | 0 | 0 |  | Fe-Cr-Ni-Co-Cu
1994 | 41.82599 | 8.150614 | 32.71643 | 5.132251 | 12.17471 | 78.87201 | 0.2982705 | 0.02930777 | 71.51915 | 1 | 1 | 1 | 71.51915 | Fe-Cr-Ni-Co-Cu
1995 | 36.73943 | 9.901741 | 43.69739 | 3.060767 | 6.600676 | 80.7053 | 0.2964878 | 0.02966708 | 75.43087 | 1 | 1 | 1 | 75.43087 | Fe-Cr-Ni-Co-Cu
1996 | 47.62088 | 2.660227 | 9.009656 | 6.030299 | 34.67894 | 71.03598 | 0.308088 | 0.02636786 | 49.11788 | 1 | 0 | 0 |  | Fe-Cr-Ni-Co-Cu
1997 | 49.92016 | 3.575219 | 13.1176 | 6.078327 | 27.3087 | 73.50117 | 0.3048029 | 0.02682721 | 53.87446 | 1 | 0 | 0 |  | Fe-Cr-Ni-Co-Cu
1998 | 51.22238 | 4.499083 | 18.28499 | 5.099341 | 20.89421 | 75.60625 | 0.3021411 | 0.0273124 | 58.44571 | 1 | 0 | 0 |  | Fe-Cr-Ni-Co-Cu
1999 | 52.07594 | 5.488865 | 23.75348 | 4.147452 | 14.53426 | 77.689 | 0.2995968 | 0.02791722 | 63.65926 | 1 | 1 | 1 | 63.65926 | Fe-Cr-Ni-Co-Cu
2000 | 48.87354 | 7.280545 | 30.82218 | 4.12595 | 8.89779 | 79.71811 | 0.297169 | 0.02846999 | 68.66673 | 1 | 1 | 1 | 68.66673 | Fe-Cr-Ni-Co-Cu
2001 | 4.729001 | 2.641744 | 32.80587 | 46.90914 | 12.91425 | 75.76193 | 0.3096582 | 0.0216856 | 34.54481 | 1 | 1 | 1 | 34.54481 | Fe-Cr-Ni-Co-Cu
2002 | 4.744982 | 4.417785 | 38.90159 | 40.05758 | 11.87806 | 76.55535 | 0.3079151 | 0.02432903 | 45.87197 | 1 | 1 | 1 | 45.87197 | Fe-Cr-Ni-Co-Cu
2003 | 3.845319 | 6.265281 | 44.45937 | 34.49145 | 10.93858 | 77.34544 | 0.3062231 | 0.02671544 | 56.79924 | 1 | 1 | 1 | 56.79924 | Fe-Cr-Ni-Co-Cu
2004 | 3.828576 | 9.802572 | 49.29599 | 27.27101 | 9.801852 | 78.90194 | 0.3024794 | 0.03095667 | 78.69207 | 1 | 1 | 1 | 78.69207 | Fe-Cr-Ni-Co-Cu
2005 | 2.914802 | 12.66444 | 54.1255 | 22.55645 | 7.738811 | 80.45477 | 0.2993563 | 0.03384933 | 95.73788 | 1 | 1 | 1 | 95.73788 | Fe-Cr-Ni-Co-Cu
2006 | 5.644211 | 2.627504 | 20.76393 | 50.62702 | 20.33733 | 73.91494 | 0.310862 | 0.02280662 | 37.26959 | 1 | 0 | 0 |  | Fe-Cr-Ni-Co-Cu
2007 | 6.615653 | 4.399616 | 26.82111 | 43.88212 | 18.28151 | 75.05376 | 0.3086236 | 0.0250362 | 47.36685 | 1 | 0 | 0 |  | Fe-Cr-Ni-Co-Cu
2008 | 7.514719 | 6.121965 | 31.59446 | 37.66748 | 17.10138 | 75.94043 | 0.3066399 | 0.02706797 | 57.11601 | 1 | 0 | 0 |  | Fe-Cr-Ni-Co-Cu
2009 | 7.630098 | 8.879944 | 36.0895 | 32.207 | 15.19345 | 77.44913 | 0.3034192 | 0.02961603 | 70.60292 | 1 | 0 | 0 |  | Fe-Cr-Ni-Co-Cu
2010 | 8.651242 | 12.52951 | 40.41422 | 26.3736 | 12.03142 | 79.70253 | 0.2987866 | 0.03249558 | 88.03893 | 1 | 0 | 0 |  | Fe-Cr-Ni-Co-Cu
2011 | 7.736361 | 16.2065 | 44.72369 | 21.4302 | 9.903247 | 81.59332 | 0.2947676 | 0.03525922 | 105.496 | 1 | 0 | 0 |  | Fe-Cr-Ni-Co-Cu
2012 | 6.888871 | 21.07405 | 47.58238 | 16.61614 | 7.838563 | 83.9576 | 0.2894545 | 0.03847076 | 127.3853 | 1 | 1 | 1 | 127.3853 | Fe-Cr-Ni-Co-Cu
2013 | 3.728642 | 2.603646 | 11.75737 | 51.151 | 30.75934 | 70.93286 | 0.3138267 | 0.02364759 | 37.5438 | 1 | 0 | 0 |  | Fe-Cr-Ni-Co-Cu
2014 | 7.420753 | 3.454523 | 15.5997 | 45.02731 | 28.49772 | 71.9354 | 0.3118717 | 0.02469867 | 42.7556 | 1 | 0 | 0 |  | Fe-Cr-Ni-Co-Cu
2015 | 9.423038 | 5.263956 | 20.79929 | 38.78071 | 25.73301 | 73.37313 | 0.3090869 | 0.02660194 | 52.13059 | 1 | 0 | 0 |  | Fe-Cr-Ni-Co-Cu
2016 | 11.27497 | 7.873115 | 24.6895 | 33.71111 | 22.45131 | 75.32138 | 0.3052193 | 0.02893956 | 64.94345 | 1 | 0 | 0 |  | Fe-Cr-Ni-Co-Cu
2017 | 12.44255 | 11.58456 | 28.16842 | 29.29033 | 18.51414 | 77.88167 | 0.3001111 | 0.03156132 | 80.93465 | 1 | 0 | 0 |  | Fe-Cr-Ni-Co-Cu
2018 | 13.50469 | 15.26777 | 31.43087 | 24.43025 | 15.36643 | 80.16486 | 0.2953814 | 0.03389388 | 96.34686 | 1 | 0 | 0 |  | Fe-Cr-Ni-Co-Cu
2019 | 12.65609 | 20.84751 | 34.79152 | 19.51956 | 12.18533 | 83.11745 | 0.289017 | 0.03653238 | 115.1265 | 1 | 0 | 0 |  | Fe-Cr-Ni-Co-Cu
2020 | 11.79116 | 26.53037 | 37.18057 | 15.55345 | 8.94445 | 86.12532 | 0.282604 | 0.03895631 | 134.0119 | 1 | 0 | 0 |  | Fe-Cr-Ni-Co-Cu
2021 | 8.919895 | 33.21925 | 38.54404 | 12.55043 | 6.766387 | 89.16868 | 0.275722 | 0.04142264 | 154.2034 | 1 | 0 | 0 |  | Fe-Cr-Ni-Co-Cu
2022 | 5.559732 | 2.588177 | 9.739593 | 42.04663 | 40.06587 | 68.13366 | 0.3165812 | 0.02421179 | 36.79476 | 1 | 0 | 0 |  | Fe-Cr-Ni-Co-Cu
2023 | 9.418374 | 3.507567 | 12.86938 | 37.76763 | 36.43705 | 69.63646 | 0.3139209 | 0.02529236 | 42.55711 | 1 | 0 | 0 |  | Fe-Cr-Ni-Co-Cu
2024 | 13.31352 | 6.197737 | 15.99275 | 33.1161 | 31.37989 | 72.27713 | 0.3088422 | 0.02744991 | 54.44301 | 1 |  | 0 |  | Fe-Cr-Ni-Co-Cu
2025 | 16.13973 | 8.839292 | 18.96004 | 29.05397 | 27.00696 | 74.62906 | 0.3043425 | 0.02950677 | 66.65892 | 1 | 0 | 0 |  | Fe-Cr-Ni-Co-Cu
2026 | 18.23816 | 13.40568 | 21.18776 | 25.32372 | 21.84468 | 77.95046 | 0.297693 | 0.03233409 | 84.98052 | 1 | 0 | 0 |  | Fe-Cr-Ni-Co-Cu
2027 | 18.4085 | 18.04118 | 24.44074 | 21.47061 | 17.63897 | 80.88416 | 0.2918007 | 0.03442324 | 100.0864 | 1 | 0 | 0 |  | Fe-Cr-Ni-Co-Cu
2028 | 17.79903 | 23.93686 | 27.02311 | 17.73915 | 13.50185 | 84.24677 | 0.2848215 | 0.0365601 | 116.8539 | 0 | 0 | 0 |  | Fe-Cr-Ni-Co-Cu
2029 | 16.65931 | 31.0211 | 28.84061 | 13.44348 | 10.0355 | 87.8232 | 0.2769856 | 0.0385368 | 133.9391 | 0 | 0 | 0 |  | Fe-Cr-Ni-Co-Cu
2030 | 12.01197 | 40.07483 | 29.45977 | 11.61946 | 6.833965 | 91.99933 | 0.2677583 | 0.04070977 | 153.8608 | 0 | 0 | 0 |  | Fe-Cr-Ni-Co-Cu
2031 | 8.30721 | 2.578125 | 7.761415 | 34.09109 | 47.26216 | 66.03831 | 0.3185347 | 0.02417864 | 34.55549 | 1 | 0 | 0 |  | Fe-Cr-Ni-Co-Cu
2032 | 13.17577 | 4.381148 | 9.892045 | 30.78716 | 41.76388 | 68.55878 | 0.3138673 | 0.02593878 | 43.92692 | 1 | 0 | 0 |  | Fe-Cr-Ni-Co-Cu
2033 | 18.07754 | 7.086729 | 12.00066 | 27.10876 | 35.7263 | 71.56933 | 0.3081603 | 0.02789989 | 55.55287 | 0 | 0 | 0 |  | Fe-Cr-Ni-Co-Cu
2034 | 20.93761 | 10.633 | 14.0046 | 24.10327 | 30.32152 | 74.62025 | 0.3022309 | 0.03018303 | 69.77861 | 0 | 0 | 0 |  | Fe-Cr-Ni-Co-Cu
2035 | 23.09444 | 15.23054 | 16.18283 | 20.3089 | 25.18329 | 77.9276 | 0.2955606 | 0.03217075 | 83.84123 | 0 | 0 | 0 |  | Fe-Cr-Ni-Co-Cu
2036 | 24.31353 | 19.92052 | 18.40004 | 17.44685 | 19.91906 | 81.23611 | 0.2891202 | 0.03380878 | 96.93145 | 0 | 0 | 0 |  | Fe-Cr-Ni-Co-Cu
2037 | 23.6538 | 27.52841 | 20.71848 | 13.52052 | 14.57879 | 85.57052 | 0.280108 | 0.03595849 | 114.9149 | 0 | 0 | 0 |  | Fe-Cr-Ni-Co-Cu
2038 | 21.94514 | 35.29144 | 20.9693 | 11.57893 | 10.21519 | 89.66472 | 0.2714399 | 0.03757185 | 130.3092 | 0 | 0 | 0 |  | Fe-Cr-Ni-Co-Cu
2039 | 16.18726 | 47.09703 | 21.26776 | 8.540899 | 6.907057 | 94.80213 | 0.2597152 | 0.03897449 | 146.1082 | 0 | 0 | 0 |  | Fe-Cr-Ni-Co-Cu
2040 | 13.03232 | 2.60007 | 6.849046 | 24.55805 | 52.96051 | 64.46292 | 0.3197241 | 0.02431055 | 33.46298 | 1 | 0 | 0 |  | Fe-Cr-Ni-Co-Cu
2041 | 19.61589 | 5.218073 | 7.854473 | 22.67132 | 44.64024 | 68.2799 | 0.3126672 | 0.02643214 | 45.71393 | 0 | 0 | 0 |  | Fe-Cr-Ni-Co-Cu
2042 | 24.54977 | 7.912006 | 8.932125 | 19.92802 | 38.67808 | 71.28317 | 0.3069145 | 0.02815635 | 56.42958 | 0 | 0 | 0 |  | Fe-Cr-Ni-Co-Cu
2043 | 27.01187 | 11.67643 | 11.15392 | 18.32438 | 31.8334 | 74.81704 | 0.3003988 | 0.0300397 | 69.24086 | 0 | 0 | 0 |  | Fe-Cr-Ni-Co-Cu
2044 | 28.96742 | 16.18196 | 12.1789 | 16.30305 | 26.36867 | 78.20154 | 0.2937097 | 0.03131364 | 79.72102 | 0 | 0 | 0 |  | Fe-Cr-Ni-Co-Cu
2045 | 30.04133 | 22.55629 | 14.26014 | 13.29416 | 19.84807 | 82.49143 | 0.2852291 | 0.03301762 | 94.10201 | 0 | 0 | 0 |  | Fe-Cr-Ni-Co-Cu
2046 | 29.73109 | 29.52634 | 15.62497 | 10.45803 | 14.65957 | 86.53929 | 0.2769137 | 0.03482309 | 109.3622 | 0 | 0 | 0 |  | Fe-Cr-Ni-Co-Cu
2047 | 26.41871 | 39.73358 | 16.0202 | 8.578048 | 9.249466 | 91.75316 | 0.2658927 | 0.03684141 | 128.2555 | 0 | 0 | 0 |  | Fe-Cr-Ni-Co-Cu
2048 | 19.38883 | 52.25536 | 16.08894 | 6.461145 | 5.805724 | 97.12134 | 0.2537534 | 0.03748859 | 139.2179 | 0 | 0 | 0 |  | Fe-Cr-Ni-Co-Cu
2049 | 19.39795 | 2.580049 | 6.796306 | 16.57089 | 54.6548 | 64.14975 | 0.3193001 | 0.02474537 | 34.88054 | 1 | 0 | 0 |  | Fe-Cr-Ni-Co-Cu
2050 | 26.22804 | 5.23274 | 6.891981 | 15.81568 | 45.83156 | 68.15543 | 0.3119202 | 0.0266968 | 46.74659 | 0 | 0 | 0 |  | Fe-Cr-Ni-Co-Cu
2051 | 31.27107 | 7.940383 | 6.972125 | 14.99962 | 38.8168 | 71.50489 | 0.305736 | 0.02773874 | 54.96953 | 0 | 0 | 0 |  | Fe-Cr-Ni-Co-Cu
2052 | 34.18886 | 12.37885 | 7.985651 | 13.02824 | 32.41841 | 75.19539 | 0.2984912 | 0.02873325 | 63.65047 | 0 | 0 | 0 |  | Fe-Cr-Ni-Co-Cu
2053 | 36.51526 | 16.99865 | 9.09016 | 11.15433 | 26.2416 | 78.80918 | 0.2915042 | 0.02986974 | 73.21728 | 0 | 0 | 0 |  | Fe-Cr-Ni-Co-Cu
2054 | 37.34065 | 22.87222 | 10.32848 | 9.332564 | 20.12608 | 82.78125 | 0.2837052 | 0.03157361 | 86.48723 | 0 | 0 | 0 |  | Fe-Cr-Ni-Co-Cu
2055 | 36.87921 | 30.62414 | 11.5242 | 7.362717 | 13.60973 | 87.47057 | 0.2743692 | 0.03356626 | 103.0583 | 0 | 0 | 0 |  | Fe-Cr-Ni-Co-Cu
2056 | 32.38202 | 41.45498 | 12.76361 | 5.339297 | 8.060098 | 92.85688 | 0.2630386 | 0.03579997 | 122.9298 | 0 | 0 | 0 |  | Fe-Cr-Ni-Co-Cu
2057 | 23.60063 | 54.45538 | 12.94242 | 4.331277 | 4.670294 | 98.32133 | 0.2507729 | 0.03673026 | 135.4244 | 0 | 0 | 0 |  | Fe-Cr-Ni-Co-Cu
2058 | 34.84505 | 5.260908 | 4.949344 | 9.938013 | 45.00669 | 68.74635 | 0.3100815 | 0.02631077 | 45.99149 | 0 | 0 | 0 |  | Fe-Cr-Ni-Co-Cu
2059 | 39.04297 | 7.979425 | 5.004576 | 10.04892 | 37.92411 | 72.06533 | 0.3040769 | 0.02693178 | 52.23313 | 0 | 0 | 0 |  | Fe-Cr-Ni-Co-Cu
2060 | 42.40249 | 11.66412 | 6.077545 | 9.152535 | 30.7033 | 75.6859 | 0.2974488 | 0.02772841 | 59.68659 | 0 | 0 | 0 |  | Fe-Cr-Ni-Co-Cu
2061 | 43.86334 | 16.33547 | 7.171755 | 8.228853 | 24.40058 | 79.31022 | 0.2905689 | 0.02887306 | 68.97077 | 0 | 0 | 0 |  | Fe-Cr-Ni-Co-Cu
2062 | 44.4567 | 22.99507 | 8.307167 | 6.255127 | 17.98594 | 83.62841 | 0.2819884 | 0.03059301 | 82.32757 | 0 | 0 | 0 |  | Fe-Cr-Ni-Co-Cu
2063 | 42.98026 | 29.77972 | 9.455431 | 5.273886 | 12.5107 | 87.62074 | 0.2740885 | 0.03260449 | 97.78385 | 0 | 0 | 0 |  | Fe-Cr-Ni-Co-Cu
2064 | 38.15653 | 40.19979 | 11.60957 | 3.178826 | 6.855276 | 92.83053 | 0.263311 | 0.03504361 | 118.2839 | 0 | 0 | 0 |  | Fe-Cr-Ni-Co-Cu
2065 | 47.94981 | 8.035806 | 3.023962 | 6.071952 | 34.91847 | 73.28097 | 0.3016177 | 0.0257099 | 48.47752 | 0 | 0 | 0 |  | Fe-Cr-Ni-Co-Cu
2066 | 50.44334 | 11.74124 | 4.078484 | 6.14203 | 27.5949 | 76.87977 | 0.2951963 | 0.02645894 | 55.32764 | 0 | 0 | 0 |  | Fe-Cr-Ni-Co-Cu
2067 | 52.00675 | 16.44472 | 5.156941 | 5.177428 | 21.21416 | 80.50225 | 0.2883766 | 0.02763628 | 64.3523 | 0 | 0 | 0 |  | Fe-Cr-Ni-Co-Cu
2068 | 53.1415 | 21.47118 | 6.323353 | 4.232316 | 14.83166 | 84.17747 | 0.2815544 | 0.02947315 | 77.19934 | 0 | 0 | 0 |  | Fe-Cr-Ni-Co-Cu
2069 | 50.16861 | 28.0255 | 8.437043 | 4.235281 | 9.133567 | 88.07087 | 0.2741804 | 0.03196266 | 94.86203 | 0 | 0 | 0 |  | Fe-Cr-Ni-Co-Cu
2070 | 31.82479 | 2.693661 | 12.16385 | 47.83102 | 5.486684 | 79.41169 | 0.3018026 | 0.02083443 | 34.93738 | 0 | 1 | 0 |  | Fe-Cr-Ni-Co-Cu
2071 | 37.82114 | 4.514505 | 11.21246 | 40.93457 | 5.517323 | 80.2343 | 0.2990151 | 0.02322796 | 45.48218 | 0 | 1 | 0 |  | Fe-Cr-Ni-Co-Cu
2072 | 43.36749 | 6.423618 | 10.35976 | 35.36313 | 4.486007 | 81.3847 | 0.2959475 | 0.02472853 | 53.13276 | 0 | 1 | 0 |  | Fe-Cr-Ni-Co-Cu
2073 | 48.15973 | 10.06586 | 9.297554 | 28.00347 | 4.473385 | 82.85346 | 0.2915015 | 0.02776107 | 68.94629 | 0 | 1 | 0 |  | Fe-Cr-Ni-Co-Cu
2074 | 52.98858 | 13.0318 | 7.356017 | 23.21076 | 3.412841 | 84.39078 | 0.2874614 | 0.0279721 | 71.31882 | 0 | 1 | 0 |  | Fe-Cr-Ni-Co-Cu
2075 | 20.11316 | 2.675176 | 19.12726 | 51.54557 | 6.538838 | 78.60359 | 0.304326 | 0.02053445 | 32.96632 | 1 | 1 | 1 | 32.96632 | Fe-Cr-Ni-Co-Cu
2076 | 25.98147 | 4.479609 | 17.19441 | 44.67997 | 7.664546 | 79.1356 | 0.3017655 | 0.0236794 | 46.30776 | 0 | 1 | 0 |  | Fe-Cr-Ni-Co-Cu
2077 | 30.61103 | 6.23442 | 16.08741 | 38.35939 | 8.707756 | 79.61393 | 0.2994849 | 0.02591553 | 56.6551 | 0 | 1 | 0 |  | Fe-Cr-Ni-Co-Cu
2078 | 34.98648 | 9.048318 | 14.30092 | 32.81768 | 8.846595 | 80.78122 | 0.2958384 | 0.02804032 | 67.88221 | 0 | 1 | 0 |  | Fe-Cr-Ni-Co-Cu
2079 | 39.11059 | 12.74478 | 11.30486 | 26.82674 | 10.01302 | 81.99636 | 0.2915187 | 0.03024984 | 80.25145 | 0 | 0 | 0 |  | Fe-Cr-Ni-Co-Cu
2080 | 43.35747 | 16.51406 | 9.321634 | 21.83689 | 8.969942 | 83.83634 | 0.2866689 | 0.03073613 | 84.65342 | 0 | 0 | 0 |  | Fe-Cr-Ni-Co-Cu
2081 | 46.17509 | 21.49552 | 7.385608 | 16.94845 | 7.995329 | 86.04748 | 0.2808723 | 0.03122412 | 89.41288 | 0 | 0 | 0 |  | Fe-Cr-Ni-Co-Cu
2082 | 11.46135 | 2.667756 | 29.11327 | 52.41049 | 4.347134 | 78.73575 | 0.3057318 | 0.01915761 | 27.6352 | 1 | 1 | 1 | 27.6352 | Fe-Cr-Ni-Co-Cu
2083 | 15.13025 | 3.521732 | 26.83664 | 45.90333 | 8.608045 | 77.90088 | 0.3053806 | 0.02237033 | 39.4586 | 1 | 1 | 1 | 39.4586 | Fe-Cr-Ni-Co-Cu
2084 | 20.12533 | 5.353589 | 24.17537 | 39.44105 | 10.90466 | 78.10295 | 0.3031731 | 0.02553023 | 53.19809 | 1 | 1 | 1 | 53.19809 | Fe-Cr-Ni-Co-Cu
2085 | 23.81283 | 7.981485 | 21.02464 | 34.17513 | 13.00591 | 78.66463 | 0.3002002 | 0.02828511 | 66.43282 | 0 | 0 | 0 |  | Fe-Cr-Ni-Co-Cu
2086 | 27.08801 | 11.70934 | 17.28646 | 29.60582 | 14.31037 | 79.89673 | 0.2958473 | 0.03062871 | 79.36776 | 0 | 0 | 0 |  | Fe-Cr-Ni-Co-Cu
2087 | 30.15586 | 15.39675 | 14.31451 | 24.63664 | 15.49624 | 81.10086 | 0.2916192 | 0.03213065 | 88.50454 | 0 | 0 | 0 |  | Fe-Cr-Ni-Co-Cu
2088 | 33.39289 | 21.03163 | 11.35549 | 19.69196 | 14.52803 | 83.65438 | 0.2848273 | 0.03284833 | 95.24561 | 0 | 0 | 0 |  | Fe-Cr-Ni-Co-Cu
2089 | 35.68165 | 26.76151 | 8.33433 | 15.68895 | 13.53356 | 86.19371 | 0.2781724 | 0.0330569 | 99.18514 | 0 | 0 | 0 |  | Fe-Cr-Ni-Co-Cu
2090 | 37.10093 | 33.609 | 6.323719 | 12.69768 | 10.26866 | 89.70127 | 0.2702201 | 0.03358953 | 106.2686 | 0 | 0 | 0 |  | Fe-Cr-Ni-Co-Cu
2091 | 9.529454 | 2.661702 | 38.06185 | 43.24109 | 6.505904 | 77.67506 | 0.3074059 | 0.02013685 | 30.32531 | 1 | 1 | 1 | 30.32531 | Fe-Cr-Ni-Co-Cu
2092 | 12.50726 | 3.583017 | 34.38238 | 38.58003 | 10.9473 | 76.85375 | 0.3070275 | 0.02329588 | 42.20662 | 1 | 1 | 1 | 42.20662 | Fe-Cr-Ni-Co-Cu
2093 | 15.42132 | 6.281592 | 29.37906 | 33.56415 | 15.35388 | 76.79902 | 0.3046008 | 0.0272592 | 59.32766 | 1 | 1 | 1 | 59.32766 | Fe-Cr-Ni-Co-Cu
2094 | 18.17594 | 8.906631 | 25.13747 | 29.27531 | 18.50464 | 77.07338 | 0.301942 | 0.02966719 | 70.80683 | 1 | 0 | 0 |  | Fe-Cr-Ni-Co-Cu
2095 | 20.19459 | 13.43003 | 20.21548 | 25.36974 | 20.79016 | 78.35551 | 0.2970112 | 0.03224791 | 85.18634 | 1 | 0 | 0 |  | Fe-Cr-Ni-Co-Cu
2096 | 23.25174 | 18.04033 | 16.29306 | 21.46959 | 20.94528 | 80.27723 | 0.2913599 | 0.03321512 | 92.5652 | 0 | 0 | 0 |  | Fe-Cr-Ni-Co-Cu
2097 | 25.68128 | 23.91039 | 12.45841 | 17.71954 | 20.23038 | 82.88616 | 0.2843207 | 0.03353151 | 97.38826 | 0 | 0 | 0 |  | Fe-Cr-Ni-Co-Cu
2098 | 27.40336 | 30.98095 | 9.258199 | 13.42608 | 18.93141 | 86.02932 | 0.2761692 | 0.03370167 | 101.9894 | 0 | 0 | 0 |  | Fe-Cr-Ni-Co-Cu
2099 | 28.11144 | 40.19422 | 6.331616 | 11.65408 | 13.70865 | 90.99533 | 0.2653755 | 0.03392445 | 109.3096 | 0 | 0 | 0 |  | Fe-Cr-Ni-Co-Cu
2100 | 7.599731 | 2.653381 | 44.93233 | 35.08621 | 9.728348 | 76.35586 | 0.3092597 | 0.02140437 | 33.90464 | 1 | 1 | 1 | 33.90464 | Fe-Cr-Ni-Co-Cu
2101 | 9.588582 | 4.463695 | 39.30585 | 31.36724 | 15.27463 | 75.59964 | 0.3082438 | 0.02538747 | 49.4691 | 1 | 1 | 1 | 49.4691 | Fe-Cr-Ni-Co-Cu
2102 | 11.51128 | 7.145004 | 33.2732 | 27.33168 | 20.73884 | 75.23776 | 0.3061971 | 0.02876724 | 64.03094 | 1 | 0 | 0 |  | Fe-Cr-Ni-Co-Cu
2103 | 13.33815 | 10.64434 | 28.03908 | 24.12898 | 23.84946 | 75.8977 | 0.302578 | 0.03128743 | 76.70835 | 1 | 0 | 0 |  | Fe-Cr-Ni-Co-Cu
2104 | 15.32324 | 15.15827 | 23.15244 | 20.21253 | 26.15352 | 77.1843 | 0.2975993 | 0.0330606 | 87.13732 | 0 | 0 | 0 |  | Fe-Cr-Ni-Co-Cu
2105 | 17.34297 | 19.7353 | 18.22896 | 17.28463 | 27.40813 | 78.79924 | 0.2922587 | 0.03353886 | 91.533 | 0 | 0 | 0 |  | Fe-Cr-Ni-Co-Cu
2106 | 19.48891 | 27.21755 | 13.31494 | 13.36784 | 26.61076 | 82.10581 | 0.2832922 | 0.03360794 | 95.89523 | 0 | 0 | 0 |  | Fe-Cr-Ni-Co-Cu
2107 | 19.70828 | 34.86361 | 9.321792 | 11.43856 | 24.66776 | 85.68278 | 0.2743974 | 0.03337009 | 99.02048 | 0 | 0 | 0 |  | Fe-Cr-Ni-Co-Cu
2108 | 20.09918 | 46.78304 | 6.337791 | 8.483959 | 18.29602 | 91.97563 | 0.2605652 | 0.03288286 | 103.8066 | 0 | 0 | 0 |  | Fe-Cr-Ni-Co-Cu
2109 | 6.688388 | 2.668792 | 50.21479 | 25.20714 | 15.22088 | 74.41213 | 0.3115589 | 0.02334862 | 39.64638 | 1 | 1 | 1 | 39.64638 | Fe-Cr-Ni-Co-Cu
2110 | 7.554444 | 5.275139 | 41.68695 | 22.91926 | 22.56421 | 73.50755 | 0.3101592 | 0.02768488 | 56.67769 | 1 | 0 | 0 |  | Fe-Cr-Ni-Co-Cu
2111 | 8.497937 | 7.911951 | 35.72825 | 19.92788 | 27.93397 | 73.14386 | 0.3082658 | 0.03013788 | 67.15606 | 1 | 0 | 0 |  | Fe-Cr-Ni-Co-Cu
2112 | 10.53238 | 11.58904 | 29.1857 | 18.18723 | 30.50565 | 74.11348 | 0.3040711 | 0.03193533 | 76.97568 | 1 | 0 | 0 |  | Fe-Cr-Ni-Co-Cu
2113 | 11.42805 | 15.96002 | 24.02372 | 16.07944 | 32.50876 | 75.44156 | 0.2992101 | 0.03302518 | 83.83916 | 0 | 0 | 0 |  | Fe-Cr-Ni-Co-Cu
2114 | 13.30955 | 22.12816 | 17.98647 | 13.04184 | 33.53399 | 77.80335 | 0.2918734 | 0.03330031 | 87.93612 | 0 | 0 | 0 |  | Fe-Cr-Ni-Co-Cu
2115 | 14.54251 | 28.88472 | 13.24737 | 10.23077 | 33.09464 | 80.72741 | 0.2837913 | 0.03295659 | 89.83393 | 0 | 0 | 0 |  | Fe-Cr-Ni-Co-Cu
2116 | 14.91959 | 38.89422 | 8.363613 | 8.396839 | 29.42574 | 85.75444 | 0.2717527 | 0.03219174 | 92.13051 | 0 | 0 | 0 |  | Fe-Cr-Ni-Co-Cu
2117 | 15.08846 | 51.50939 | 5.286423 | 6.36891 | 21.74681 | 92.68103 | 0.2569245 | 0.03103404 | 93.72512 | 0 | 0 | 0 |  | Fe-Cr-Ni-Co-Cu
2118 | 6.586122 | 2.627986 | 51.42489 | 16.87877 | 22.48223 | 72.06563 | 0.3140929 | 0.02532519 | 45.01136 | 1 | 1 | 1 | 45.01136 | Fe-Cr-Ni-Co-Cu
2119 | 6.571092 | 5.243978 | 42.42738 | 15.84965 | 29.9079 | 71.14627 | 0.3128153 | 0.02867216 | 57.82416 | 1 | 0 | 0 |  | Fe-Cr-Ni-Co-Cu
2120 | 6.566804 | 7.860834 | 35.49742 | 14.84935 | 35.22559 | 70.81474 | 0.3109772 | 0.03045745 | 65.13653 | 1 | 0 | 0 |  | Fe-Cr-Ni-Co-Cu
2121 | 7.459311 | 12.15365 | 29.40142 | 12.79123 | 38.19439 | 71.88178 | 0.3063401 |  |  | 1 | 0 | 0 |  | Fe-Cr-Ni-Co-Cu
2122 | 8.429934 | 16.56934 | 23.62823 | 10.87263 | 40.49987 | 73.18165 | 0.3013549 | 0.03256943 | 77.67217 | 0 | 0 | 0 |  | Fe-Cr-Ni-Co-Cu
2123 | 9.530015 | 22.18215 | 18.03036 | 9.050994 | 41.20648 | 75.42081 | 0.2945375 | 0.03243038 | 79.92985 | 0 | 0 | 0 |  | Fe-Cr-Ni-Co-Cu
2124 | 10.59474 | 29.59251 | 12.14835 | 7.114689 | 40.54972 | 78.74068 | 0.2854007 | 0.03156011 | 79.84173 | 0 | 0 | 0 |  | Fe-Cr-Ni-Co-Cu
2125 | 11.7634 | 40.15822 | 7.212535 | 5.172278 | 35.69357 | 84.38727 | 0.272121 | 0.03019725 | 79.68685 | 0 | 0 | 0 |  | Fe-Cr-Ni-Co-Cu
2126 | 12.04026 | 53.24753 | 4.218449 | 4.235208 | 26.25855 | 92.02955 | 0.2562422 | 0.02884504 | 80.84729 | 0 | 0 | 0 |  | Fe-Cr-Ni-Co-Cu
2127 | 4.656132 | 5.202075 | 41.10956 | 9.826876 | 39.20536 | 68.21636 | 0.3162299 | 0.0293382 | 56.56381 | 1 | 0 | 0 |  | Fe-Cr-Ni-Co-Cu
2128 | 4.656697 | 7.80406 | 34.26213 | 9.828069 | 43.44905 | 68.22256 | 0.314031 |  |  | 1 | 0 | 0 |  | Fe-Cr-Ni-Co-Cu
2129 | 5.602392 | 11.30149 | 27.48011 | 8.867984 | 46.74802 | 68.9151 | 0.310273 | 0.03095285 | 64.1433 | 1 | 0 | 0 |  | Fe-Cr-Ni-Co-Cu
2130 | 6.571017 | 15.73175 | 21.70678 | 7.924734 | 48.06571 | 70.55093 | 0.3048316 | 0.03118976 | 67.30876 | 0 | 0 | 0 |  | Fe-Cr-Ni-Co-Cu
2131 | 7.5737 | 22.03577 | 15.92122 | 5.994177 | 48.47513 | 73.19089 | 0.2969615 | 0.03084151 | 69.09046 | 0 | 0 | 0 |  | Fe-Cr-Ni-Co-Cu
2132 | 8.607532 | 28.49418 | 11.05776 | 5.046222 | 46.7943 | 76.44412 | 0.2885101 | 0.03001768 | 69.32289 | 0 | 0 | 0 |  | Fe-Cr-Ni-Co-Cu
2133 | 10.60284 | 38.58939 | 6.078815 | 3.051482 | 41.67747 | 82.06275 | 0.2752658 | 0.02825857 | 67.42133 | 0 | 0 | 0 |  | Fe-Cr-Ni-Co-Cu
2134 | 2.771653 | 7.741591 | 31.07462 | 5.849639 | 52.5625 | 65.41677 | 0.3173662 | 0.02973658 | 53.9965 | 1 | 0 | 0 |  | Fe-Cr-Ni-Co-Cu
2135 | 3.707791 | 11.21938 | 24.35755 | 5.869035 | 54.84625 | 66.43344 | 0.3131974 | 0.0297883 | 55.52913 | 1 | 0 | 0 |  | Fe-Cr-Ni-Co-Cu
2136 | 4.6593 | 15.61685 | 18.60984 | 4.916781 | 56.19724 | 68.06723 | 0.3076841 | 0.02948693 | 56.37757 | 0 | 0 | 0 |  | Fe-Cr-Ni-Co-Cu
2137 | 5.681512 | 20.27732 | 12.93881 | 3.996988 | 57.10537 | 69.92378 | 0.3017351 | 0.02839301 | 54.15577 | 0 | 0 | 0 |  | Fe-Cr-Ni-Co-Cu
2138 | 7.586247 | 26.48673 | 7.973798 | 4.002738 | 53.95049 | 73.59665 | 0.2927311 | 0.02755525 | 54.9488 | 0 | 0 | 0 |  | Fe-Cr-Ni-Co-Cu
2139 | 2.952057 | 30.23343 | 12.41146 | 48.80468 | 5.598373 | 89.34737 | 0.2771557 | 0.03856106 | 138.0663 | 0 | 0 | 0 |  | Fe-Cr-Ni-Co-Cu
2140 | 4.961675 | 36.03239 | 11.47332 | 41.88693 | 5.645686 | 91.5098 | 0.2709858 | 0.03914791 | 144.5862 | 0 | 0 | 0 |  | Fe-Cr-Ni-Co-Cu
2141 | 7.077347 | 41.41858 | 10.627 | 36.27534 | 4.601727 | 93.80701 | 0.2650845 | 0.0392533 | 148.3683 | 0 | 0 | 0 |  | Fe-Cr-Ni-Co-Cu
2142 | 11.09716 | 46.02412 | 9.543334 | 28.74374 | 4.591639 | 95.50449 | 0.2600093 | 0.03845235 | 144.89 | 0 | 0 | 0 |  | Fe-Cr-Ni-Co-Cu
2143 | 14.38372 | 50.69781 | 7.559264 | 23.85207 | 3.507138 | 97.53797 | 0.2547599 | 0.03742054 | 140.5465 | 0 | 0 | 0 |  | Fe-Cr-Ni-Co-Cu
2144 | 2.907877 | 18.95152 | 19.35738 | 52.16571 | 6.617507 | 84.54804 | 0.2895842 | 0.03499835 | 109.5645 | 1 | 0 | 0 |  | Fe-Cr-Ni-Co-Cu
2145 | 4.882661 | 24.54825 | 17.44913 | 45.34187 | 7.778091 | 86.40248 | 0.2836584 | 0.03713527 | 124.6174 | 0 | 0 | 0 |  | Fe-Cr-Ni-Co-Cu
2146 | 6.808438 | 28.97808 | 16.35715 | 39.00257 | 8.853762 | 87.79138 | 0.2790247 | 0.03784635 | 130.5074 | 0 | 0 | 0 |  | Fe-Cr-Ni-Co-Cu
2147 | 9.890803 | 33.15157 | 14.55452 | 33.39963 | 9.00347 | 89.38108 | 0.2742774 | 0.03815487 | 134.3883 | 0 | 0 | 0 |  | Fe-Cr-Ni-Co-Cu
2148 | 13.93295 | 37.06339 | 11.50657 | 27.3054 | 10.19168 | 90.60084 | 0.2698518 | 0.03745268 | 131.2948 | 0 | 0 | 0 |  | Fe-Cr-Ni-Co-Cu
2149 | 18.05614 | 41.0937 | 9.48928 | 22.22962 | 9.131263 | 92.46254 | 0.2649639 | 0.03682604 | 129.6482 | 0 | 0 | 0 |  | Fe-Cr-Ni-Co-Cu
2150 | 23.46105 | 43.68653 | 7.505091 | 17.22264 | 8.124677 | 93.77429 | 0.2614443 | 0.03584127 | 125.0078 | 0 | 0 | 0 |  | Fe-Cr-Ni-Co-Cu
2151 | 2.882424 | 10.73465 | 29.28686 | 52.723 | 4.373056 | 81.71028 | 0.2984072 | 0.02946556 | 75.73331 | 1 | 1 | 1 | 75.73331 | Fe-Cr-Ni-Co-Cu
2152 | 3.812395 | 14.19802 | 27.04829 | 46.26535 | 8.675934 | 81.81469 | 0.2956324 | 0.0321305 | 89.42827 | 1 | 0 | 0 |  | Fe-Cr-Ni-Co-Cu
2153 | 5.807663 | 18.92516 | 24.41741 | 39.83593 | 11.01383 | 83.03898 | 0.2907886 | 0.03531699 | 108.6726 | 0 | 0 | 0 |  | Fe-Cr-Ni-Co-Cu
2154 | 8.663668 | 22.40626 | 21.24794 | 34.53809 | 13.14404 | 83.87338 | 0.2870461 | 0.03596703 | 113.1814 | 0 | 0 | 0 |  | Fe-Cr-Ni-Co-Cu
2155 | 12.70369 | 25.47503 | 17.46119 | 29.90507 | 14.45501 | 84.82956 | 0.2833327 | 0.03625891 | 115.9882 | 0 | 0 | 0 |  | Fe-Cr-Ni-Co-Cu
2156 | 16.69386 | 28.34259 | 14.45021 | 24.8702 | 15.64315 | 85.70632 | 0.2798864 | 0.0359087 | 114.8221 | 0 | 0 | 0 |  | Fe-Cr-Ni-Co-Cu
2157 | 22.75885 | 31.32359 | 11.44072 | 19.83976 | 14.63707 | 87.28281 | 0.275589 | 0.0353801 | 113.867 | 0 | 0 | 0 |  | Fe-Cr-Ni-Co-Cu
2158 | 28.88173 | 33.38088 | 8.374395 | 15.76437 | 13.59862 | 88.50875 | 0.2722836 | 0.03437988 | 109.3945 | 0 | 0 | 0 |  | Fe-Cr-Ni-Co-Cu
2159 | 36.12318 | 34.56649 | 6.328095 | 12.70647 | 10.27577 | 90.03349 | 0.2693801 | 0.03374717 | 107.5617 | 0 | 0 | 0 |  | Fe-Cr-Ni-Co-Cu
2160 | 2.872047 | 8.913338 | 38.23773 | 43.44091 | 6.535968 | 79.98332 | 0.301692 | 0.02855208 | 68.71652 | 1 | 1 | 1 | 68.71652 | Fe-Cr-Ni-Co-Cu
2161 | 3.871504 | 11.71475 | 34.58891 | 38.81177 | 11.01306 | 79.84069 | 0.299547 | 0.03212308 | 86.47241 | 1 | 0 | 0 |  | Fe-Cr-Ni-Co-Cu
2162 | 6.787428 | 14.44432 | 29.55585 | 33.76613 | 15.44627 | 79.77642 | 0.2970547 | 0.03371971 | 94.73656 | 1 | 0 | 0 |  | Fe-Cr-Ni-Co-Cu
2163 | 9.623419 | 17.02367 | 25.2876 | 29.45015 | 18.61516 | 80.01527 | 0.2944201 | 0.03423959 | 97.61652 | 0 | 0 | 0 |  | Fe-Cr-Ni-Co-Cu
2164 | 14.48233 | 18.87716 | 20.29623 | 25.47108 | 20.8732 | 80.31524 | 0.2919666 | 0.03410885 | 97.13563 | 0 | 0 | 0 |  | Fe-Cr-Ni-Co-Cu
2165 | 19.42837 | 21.7064 | 16.33671 | 21.52712 | 21.00141 | 81.58568 | 0.2879858 | 0.0340228 | 98.26038 | 0 | 0 | 0 |  | Fe-Cr-Ni-Co-Cu
2166 | 25.68128 | 23.91039 | 12.45841 | 17.71954 | 20.23038 | 82.88616 | 0.2843207 | 0.03375211 | 98.61819 | 0 | 0 | 0 |  | Fe-Cr-Ni-Co-Cu
2167 | 33.14131 | 25.41083 | 9.220861 | 13.37194 | 18.85506 | 84.07504 | 0.2811987 | 0.03243457 | 92.77221 | 0 | 0 | 0 |  | Fe-Cr-Ni-Co-Cu
2168 | 42.72743 | 25.90398 | 6.26654 | 11.5343 | 13.56775 | 86.02778 | 0.2780262 | 0.03163977 | 90.94563 | 0 | 0 | 0 |  | Fe-Cr-Ni-Co-Cu
2169 | 2.859264 | 7.098933 | 45.07998 | 35.2015 | 9.760316 | 77.99918 | 0.3051603 | 0.02760636 | 61.62047 | 1 | 1 | 1 | 61.62047 | Fe-Cr-Ni-Co-Cu
2170 | 4.810193 | 8.957001 | 39.43623 | 31.47128 | 15.3253 | 77.25177 | 0.3040631 | 0.03068453 | 75.37545 | 1 | 0 | 0 |  | Fe-Cr-Ni-Co-Cu
2171 | 7.694546 | 10.74594 | 33.36147 | 27.40419 | 20.79385 | 76.55367 | 0.3028194 | 0.0319258 | 80.57982 | 1 | 0 | 0 |  | Fe-Cr-Ni-Co-Cu
2172 | 11.44774 | 12.43474 | 28.07597 | 24.16072 | 23.88084 | 76.54784 | 0.3008947 | 0.03236914 | 82.88578 | 1 | 0 | 0 |  | Fe-Cr-Ni-Co-Cu
2173 | 16.2702 | 14.25719 | 23.13716 | 20.19919 | 26.13626 | 76.85948 | 0.298446 | 0.03272548 | 85.05141 | 0 | 0 | 0 |  | Fe-Cr-Ni-Co-Cu
2174 | 21.14078 | 16.10427 | 18.18064 | 17.23882 | 27.33549 | 77.4995 | 0.2956604 | 0.03250072 | 84.67365 | 0 | 0 | 0 |  | Fe-Cr-Ni-Co-Cu
2175 | 29.03825 | 18.02392 | 13.22607 | 13.27861 | 26.43314 | 78.84654 | 0.2918178 | 0.03167532 | 82.18754 | 0 | 0 | 0 |  | Fe-Cr-Ni-Co-Cu
2176 | 36.99326 | 18.12755 | 9.209154 | 11.30035 | 24.36969 | 79.79425 | 0.2897436 | 0.03037686 | 76.87087 | 0 | 0 | 0 |  | Fe-Cr-Ni-Co-Cu
2177 | 49.2246 | 18.3321 | 6.208715 | 8.311174 | 17.92341 | 82.07809 | 0.2860222 | 0.02895419 | 72.52802 | 0 | 0 | 0 |  | Fe-Cr-Ni-Co-Cu
2178 | 2.874026 | 6.243637 | 50.34748 | 25.27375 | 15.2611 | 75.73291 | 0.308219 | 0.02898705 | 65.06841 | 1 | 1 | 1 | 65.06841 | Fe-Cr-Ni-Co-Cu
2179 | 5.673222 | 7.04269 | 41.74131 | 22.94914 | 22.59364 | 74.1571 | 0.3084859 | 0.02932605 | 64.62789 | 1 | 0 | 0 |  | Fe-Cr-Ni-Co-Cu
2180 | 8.497937 | 7.911951 | 35.72825 | 19.92788 | 27.93397 | 73.14386 | 0.3082658 | 0.03013788 | 67.15606 | 1 | 0 | 0 |  | Fe-Cr-Ni-Co-Cu
2181 | 12.43094 | 9.793176 | 29.14721 | 18.16325 | 30.46542 | 73.46116 | 0.3057877 | 0.03152093 | 74.24123 | 1 | 0 | 0 |  | Fe-Cr-Ni-Co-Cu
2182 | 17.0748 | 10.59825 | 23.92944 | 16.01634 | 32.38118 | 73.50547 | 0.3043341 | 0.03111367 | 72.39196 | 1 | 0 | 0 |  | Fe-Cr-Ni-Co-Cu
2183 | 23.59689 | 12.30305 | 17.8577 | 12.94846 | 33.29391 | 74.28536 | 0.3012171 | 0.03063499 | 71.14914 | 1 | 0 | 0 |  | Fe-Cr-Ni-Co-Cu
2184 | 30.67539 | 13.38756 | 13.0985 | 10.1158 | 32.72274 | 75.22235 | 0.2984096 | 0.0298795 | 68.76528 | 0 | 0 | 0 |  | Fe-Cr-Ni-Co-Cu
2185 | 41.01532 | 13.63823 | 8.211548 | 8.24417 | 28.89073 | 76.86878 | 0.2951632 | 0.02875181 | 65.62509 | 0 | 0 | 0 |  | Fe-Cr-Ni-Co-Cu
2186 | 53.83081 | 13.66877 | 5.14371 | 6.196974 | 21.15973 | 79.51907 | 0.2910335 | 0.02689461 | 60.03475 | 0 | 0 | 0 |  | Fe-Cr-Ni-Co-Cu
2187 | 2.829968 | 6.147923 | 51.55869 | 16.92269 | 22.54073 | 73.36392 | 0.3107495 | 0.02924697 | 63.25311 | 1 | 1 | 1 | 63.25311 | Fe-Cr-Ni-Co-Cu
2188 | 5.636013 | 6.121937 | 42.45486 | 15.85992 | 29.92727 | 71.46864 | 0.3119693 | 0.02947845 | 61.77981 | 1 | 0 | 0 |  | Fe-Cr-Ni-Co-Cu
2189 | 8.432124 | 6.106082 | 35.45155 | 14.83016 | 35.18008 | 70.17302 | 0.3126844 | 0.0292816 | 59.24992 | 1 | 0 | 0 |  | Fe-Cr-Ni-Co-Cu
2190 | 13.00363 | 6.918256 | 29.28843 | 12.74207 | 38.04761 | 69.97891 | 0.3114439 | 0.02896213 | 57.71299 | 1 | 0 | 0 |  | Fe-Cr-Ni-Co-Cu
2191 | 17.68232 | 7.798269 | 23.4766 | 10.80285 | 40.23996 | 70.01294 | 0.3099087 | 0.02905179 | 58.26509 | 1 | 0 | 0 |  | Fe-Cr-Ni-Co-Cu
2192 | 23.59248 | 8.786252 | 17.85436 | 8.962646 | 40.80426 | 70.61463 | 0.3075424 | 0.02910016 | 59.36118 | 1 | 0 | 0 |  | Fe-Cr-Ni-Co-Cu
2193 | 31.3265 | 9.722114 | 11.9734 | 7.01223 | 39.96576 | 71.67004 | 0.304513 | 0.02842004 | 57.83896 | 0 | 0 | 0 |  | Fe-Cr-Ni-Co-Cu
2194 | 42.21923 | 10.72035 | 7.059824 | 5.062765 | 34.93783 | 74.02205 | 0.2998312 | 0.02732112 | 55.92895 | 0 | 0 | 0 |  | Fe-Cr-Ni-Co-Cu
2195 | 55.46438 | 10.87153 | 4.091076 | 4.107329 | 25.46569 | 77.27951 | 0.2948499 | 0.02560166 | 52.01038 | 0 | 0 | 0 |  | Fe-Cr-Ni-Co-Cu
2196 | 5.583773 | 4.332281 | 41.08318 | 9.82057 | 39.1802 | 67.89713 | 0.3170876 | 0.02874702 | 53.82366 | 1 | 0 | 0 |  | Fe-Cr-Ni-Co-Cu
2197 | 8.360578 | 4.32448 | 34.17434 | 9.802887 | 43.33772 | 66.95031 | 0.3174873 | 0.02835267 | 51.10405 | 1 | 0 | 0 |  | Fe-Cr-Ni-Co-Cu
2198 | 12.08405 | 5.192668 | 27.35681 | 8.828195 | 46.53827 | 66.69352 | 0.3163626 | 0.02828418 | 50.62334 | 1 | 0 | 0 |  | Fe-Cr-Ni-Co-Cu
2199 | 16.77744 | 6.07465 | 21.55332 | 7.868706 | 47.72589 | 67.05914 | 0.3144394 | 0.02814601 | 50.68829 | 1 | 0 | 0 |  | Fe-Cr-Ni-Co-Cu
2200 | 23.40803 | 6.974049 | 15.74647 | 5.928384 | 47.94307 | 67.78489 | 0.3118586 | 0.0278426 | 50.53781 | 1 | 0 | 0 |  | Fe-Cr-Ni-Co-Cu
2201 | 30.14728 | 7.894247 | 10.89254 | 4.970823 | 46.09512 | 69.10134 | 0.3086643 | 0.02743987 | 50.62224 | 0 | 0 | 0 |  | Fe-Cr-Ni-Co-Cu
2202 | 40.58426 | 9.666114 | 5.952215 | 2.987931 | 40.80948 | 71.86231 | 0.3029272 | 0.02649149 | 49.96609 | 0 | 0 | 0 |  | Fe-Cr-Ni-Co-Cu
2203 | 8.283297 | 2.570704 | 30.95629 | 5.827364 | 52.36234 | 63.52731 | 0.3226232 | 0.02700617 | 41.57074 | 1 |  | 0 |  | Fe-Cr-Ni-Co-Cu
2204 | 11.9814 | 3.43237 | 24.21822 | 5.835465 | 54.53254 | 63.6023 | 0.3211238 | 0.02677825 | 41.0073 | 1 | 0 | 0 |  | Fe-Cr-Ni-Co-Cu
2205 | 16.63453 | 4.302075 | 18.45567 | 4.876049 | 55.73168 | 63.97671 | 0.31918 | 0.02653484 | 40.74665 | 1 | 0 | 0 |  | Fe-Cr-Ni-Co-Cu
2206 | 21.54003 | 5.231663 | 12.79676 | 3.953107 | 56.47844 | 64.51563 | 0.3169721 | 0.02624181 | 40.45368 | 1 | 0 | 0 |  | Fe-Cr-Ni-Co-Cu
2207 | 28.04498 | 6.96296 | 7.860716 | 3.945972 | 53.18537 | 66.62763 | 0.3122072 | 0.02600852 | 42.1226 | 0 | 0 | 0 |  | Fe-Cr-Ni-Co-Cu
2208 | 31.95225 | 4.507415 | 12.21257 | 48.02258 | 3.305195 | 80.76744 | 0.2992833 | 0.02243704 | 42.57963 | 0 | 1 | 0 |  | Fe-Cr-Ni-Co-Cu
2209 | 37.82114 | 4.514505 | 11.21246 | 40.93457 | 5.517323 | 80.2343 | 0.2990151 | 0.02322796 | 45.48218 | 0 | 1 | 0 |  | Fe-Cr-Ni-Co-Cu
2210 | 43.10389 | 3.648328 | 10.2968 | 35.14819 | 7.802796 | 79.34281 | 0.2997632 | 0.02300408 | 43.75599 | 0 | 1 | 0 |  | Fe-Cr-Ni-Co-Cu
2211 | 47.48409 | 3.60896 | 9.167117 | 27.61061 | 12.12923 | 78.15153 | 0.3003308 | 0.02399583 | 46.81723 | 0 | 1 | 0 |  | Fe-Cr-Ni-Co-Cu
2212 | 51.81017 | 2.730427 | 7.192427 | 22.69457 | 15.5724 | 76.94687 | 0.3014804 | 0.02407648 | 46.04842 | 0 | 1 | 0 |  | Fe-Cr-Ni-Co-Cu
2213 | 20.23339 | 5.382335 | 19.2416 | 51.8537 | 3.288963 | 80.64764 | 0.3005305 | 0.02332995 | 46.1597 | 1 | 1 | 1 | 46.1597 | Fe-Cr-Ni-Co-Cu
2214 | 26.0853 | 6.296514 | 17.26312 | 44.85852 | 5.496553 | 80.49334 | 0.2992337 | 0.02514938 | 54.10542 | 0 | 1 | 0 |  | Fe-Cr-Ni-Co-Cu
2215 | 30.67171 | 7.139175 | 16.1193 | 38.43543 | 7.63439 | 80.2841 | 0.2982303 | 0.02652861 | 60.19317 | 0 | 1 | 0 |  | Fe-Cr-Ni-Co-Cu
2216 | 34.8464 | 7.209673 | 14.24367 | 32.68629 | 11.01397 | 79.43134 | 0.2983752 | 0.02698864 | 61.3696 | 0 | 1 | 0 |  | Fe-Cr-Ni-Co-Cu
2217 | 38.71911 | 8.111066 | 11.19171 | 26.55821 | 15.41991 | 78.63258 | 0.2978743 | 0.02792295 | 64.74237 | 0 | 0 | 0 |  | Fe-Cr-Ni-Co-Cu
2218 | 42.49152 | 7.192993 | 9.135458 | 21.40075 | 19.77928 | 77.12625 | 0.2993926 | 0.02768498 | 61.86571 | 0 | 0 | 0 |  | Fe-Cr-Ni-Co-Cu
2219 | 44.69063 | 6.331794 | 7.148171 | 16.40359 | 25.42581 | 75.22763 | 0.301482 | 0.02697727 | 56.39364 | 0 | 0 | 0 |  | Fe-Cr-Ni-Co-Cu
2220 | 11.48404 | 3.564048 | 29.17089 | 52.51422 | 3.266804 | 79.42041 | 0.3044636 | 0.02032499 | 32.54644 | 1 | 1 | 1 | 32.54644 | Fe-Cr-Ni-Co-Cu
2221 | 15.24955 | 7.098998 | 27.04824 | 46.26526 | 4.337958 | 80.60336 | 0.3003467 | 0.02582941 | 57.09004 | 1 | 1 | 1 | 57.09004 | Fe-Cr-Ni-Co-Cu
2222 | 20.28616 | 8.993953 | 24.36857 | 39.75624 | 6.595081 | 80.82256 | 0.2980817 | 0.02827261 | 69.0336 | 0 | 1 | 0 |  | Fe-Cr-Ni-Co-Cu
2223 | 23.9544 | 10.70525 | 21.14963 | 34.3783 | 9.812421 | 80.67775 | 0.2964119 | 0.02998767 | 77.26475 | 0 | 0 | 0 |  | Fe-Cr-Ni-Co-Cu
2224 | 27.08801 | 11.70934 | 17.28646 | 29.60582 | 14.31037 | 79.89673 | 0.2958473 | 0.03062871 | 79.36776 | 0 | 0 | 0 |  | Fe-Cr-Ni-Co-Cu
2225 | 29.97495 | 12.60361 | 14.22863 | 24.48884 | 18.70398 | 79.07935 | 0.2954633 | 0.03109227 | 80.49191 | 0 | 0 | 0 |  | Fe-Cr-Ni-Co-Cu
2226 | 32.72811 | 11.65079 | 11.12943 | 19.29993 | 25.19174 | 76.93429 | 0.2976715 | 0.03002074 | 72.17332 | 0 | 0 | 0 |  | Fe-Cr-Ni-Co-Cu
2227 | 34.4801 | 10.70083 | 8.053678 | 15.16064 | 31.60475 | 74.79524 | 0.300065 | 0.02871148 | 63.19073 | 0 | 0 | 0 |  | Fe-Cr-Ni-Co-Cu
2228 | 35.13371 | 7.956735 | 5.988413 | 12.02441 | 38.89673 | 71.62566 | 0.3050757 | 0.02733896 | 53.42317 | 0 | 0 | 0 |  | Fe-Cr-Ni-Co-Cu
2229 | 9.586132 | 5.355065 | 38.28823 | 43.49828 | 3.272299 | 79.7299 | 0.3035874 | 0.02334309 | 44.90335 | 1 | 1 | 1 | 44.90335 | Fe-Cr-Ni-Co-Cu
2230 | 12.65838 | 9.065776 | 34.79782 | 39.04619 | 4.431832 | 80.9919 | 0.2992954 | 0.02808405 | 68.10181 | 1 | 1 | 1 | 68.10181 | Fe-Cr-Ni-Co-Cu
2231 | 15.63955 | 12.74096 | 29.7948 | 34.03912 | 7.785573 | 81.60926 | 0.2955489 | 0.03153579 | 86.35374 | 1 | 1 | 1 | 86.35374 | Fe-Cr-Ni-Co-Cu
2232 | 18.4312 | 15.35391 | 25.4905 | 29.68644 | 11.03795 | 81.82095 | 0.2929564 | 0.03348293 | 97.00897 | 1 | 0 | 0 |  | Fe-Cr-Ni-Co-Cu
2233 | 20.35653 | 17.14779 | 20.37759 | 25.57318 | 16.5449 | 81.06034 | 0.2918583 | 0.03379728 | 97.1873 | 0 | 0 | 0 |  | Fe-Cr-Ni-Co-Cu
2234 | 23.20525 | 17.10404 | 16.26047 | 21.42666 | 22.00358 | 79.60288 | 0.2926509 | 0.03290267 | 89.98385 | 0 | 0 | 0 |  | Fe-Cr-Ni-Co-Cu
2235 | 25.26833 | 16.28718 | 12.25809 | 17.43461 | 28.75179 | 77.45036 | 0.2947806 | 0.03135529 | 78.83435 | 0 | 0 | 0 |  | Fe-Cr-Ni-Co-Cu
2236 | 26.49179 | 14.97519 | 8.950227 | 12.97947 | 36.60333 | 74.7325 | 0.2980319 | 0.02961646 | 66.7468 | 0 | 0 | 0 |  | Fe-Cr-Ni-Co-Cu
2237 | 26.41139 | 10.53864 | 5.94871 | 10.9493 | 46.15196 | 70.21767 | 0.3057577 | 0.02728421 | 51.19079 | 0 | 0 | 0 |  | Fe-Cr-Ni-Co-Cu
2238 | 7.690385 | 8.055096 | 45.46832 | 35.50474 | 3.281465 | 80.46567 | 0.301592 | 0.02727526 | 63.1338 | 1 | 1 | 1 | 63.1338 | Fe-Cr-Ni-Co-Cu
2239 | 9.762825 | 12.72546 | 40.02012 | 31.93724 | 5.554358 | 81.80572 | 0.296584 | 0.03177319 | 87.55135 | 1 | 1 | 1 | 87.55135 | Fe-Cr-Ni-Co-Cu
2240 | 11.7681 | 17.34797 | 34.01553 | 27.94145 | 8.926955 | 82.7965 | 0.2918868 | 0.03479404 | 105.4215 | 1 | 0 | 0 |  | Fe-Cr-Ni-Co-Cu
2241 | 13.60624 | 19.90687 | 28.60266 | 24.61396 | 13.27027 | 82.6809 | 0.2896558 | 0.03568419 | 109.8642 | 1 | 0 | 0 |  | Fe-Cr-Ni-Co-Cu
2242 | 15.53868 | 21.70078 | 23.47795 | 20.49671 | 18.78587 | 81.91869 | 0.2885215 | 0.03546005 | 106.9356 | 0 | 0 | 0 |  | Fe-Cr-Ni-Co-Cu
2243 | 17.44727 | 22.56135 | 18.33858 | 17.38858 | 24.26421 | 80.82309 | 0.2883572 | 0.03442213 | 99.13694 | 0 | 0 | 0 |  | Fe-Cr-Ni-Co-Cu
2244 | 19.25607 | 21.5139 | 13.15586 | 13.20813 | 32.86604 | 78.06917 | 0.2911231 | 0.03207577 | 82.49245 | 0 | 0 | 0 |  | Fe-Cr-Ni-Co-Cu
2245 | 19.08593 | 19.54682 | 9.027428 | 11.07736 | 41.26247 | 74.93542 | 0.2953542 | 0.02990988 | 67.8347 | 0 | 0 | 0 |  | Fe-Cr-Ni-Co-Cu
2246 | 18.7726 | 13.98249 | 5.919485 | 7.924003 | 53.40142 | 69.1738 | 0.3052829 | 0.02660773 | 46.85802 | 0 | 0 | 0 |  | Fe-Cr-Ni-Co-Cu
2247 | 6.837004 | 12.7311 | 51.33056 | 25.76724 | 3.334091 | 82.0139 | 0.2972868 | 0.0324633 | 91.11765 | 1 | 1 | 1 | 91.11765 | Fe-Cr-Ni-Co-Cu
2248 | 7.782427 | 19.02017 | 42.945 | 23.61093 | 6.641477 | 83.73242 | 0.2907921 | 0.03661327 | 116.7448 | 1 | 1 | 1 | 116.7448 | Fe-Cr-Ni-Co-Cu
2249 | 8.789732 | 23.64158 | 36.95506 | 20.61215 | 10.00147 | 84.69798 | 0.286221 | 0.03816101 | 127.0016 | 1 | 0 | 0 |  | Fe-Cr-Ni-Co-Cu
2250 | 10.85481 | 25.72513 | 30.07916 | 18.74399 | 14.59692 | 84.38198 | 0.2843692 | 0.03756396 | 122.614 | 0 | 0 | 0 |  | Fe-Cr-Ni-Co-Cu
2251 | 11.70469 | 27.24394 | 24.60527 | 16.46868 | 19.97742 | 83.55582 | 0.2835531 | 0.03687576 | 116.6564 | 0 | 0 | 0 |  | Fe-Cr-Ni-Co-Cu
2252 | 13.46843 | 27.76648 | 18.20119 | 13.19753 | 27.36638 | 81.809 | 0.2840944 | 0.0350053 | 102.8835 | 0 | 0 | 0 |  | Fe-Cr-Ni-Co-Cu
2253 | 14.48442 | 26.97126 | 13.19446 | 10.1899 | 35.15995 | 79.38178 | 0.2864193 | 0.03254768 | 86.11088 | 0 | 0 | 0 |  | Fe-Cr-Ni-Co-Cu
2254 | 14.44419 | 23.31016 | 8.097112 | 8.12928 | 46.01925 | 74.89978 | 0.2930708 | 0.0292343 | 64.2864 | 0 | 0 | 0 |  | Fe-Cr-Ni-Co-Cu
2255 | 14.03718 | 16.55436 | 4.918095 | 5.92516 | 58.56521 | 68.53432 | 0.3045883 | 0.02549778 | 41.63629 | 0 | 0 | 0 |  | Fe-Cr-Ni-Co-Cu
2256 | 6.825179 | 19.06362 | 53.29146 | 17.49142 | 3.328324 | 84.35417 | 0.2908475 | 0.03789221 | 124.9552 | 1 | 1 | 1 | 124.9552 | Fe-Cr-Ni-Co-Cu
2257 | 6.864275 | 25.56376 | 44.32037 | 16.55682 | 6.694779 | 86.1173 | 0.2842505 | 0.04011918 | 141.1362 | 1 | 0 | 0 |  | Fe-Cr-Ni-Co-Cu
2258 | 6.887514 | 30.23072 | 37.23104 | 15.57456 | 10.07617 | 87.10688 | 0.2796803 | 0.040528 | 144.8783 | 0 | 0 | 0 |  | Fe-Cr-Ni-Co-Cu
2259 | 7.789786 | 32.63684 | 30.70401 | 13.35793 | 15.51143 | 86.63058 | 0.2778257 | 0.03970682 | 138.2123 | 0 | 0 | 0 |  | Fe-Cr-Ni-Co-Cu
2260 | 8.752061 | 34.405 | 24.53112 | 11.2881 | 21.02373 | 85.88966 | 0.2766431 | 0.03806315 | 126.3939 | 0 | 0 | 0 |  | Fe-Cr-Ni-Co-Cu
2261 | 9.780617 | 34.60349 | 18.50449 | 9.289 | 27.8224 | 84.18366 | 0.2774059 | 0.03555558 | 108.7526 | 0 | 0 | 0 |  | Fe-Cr-Ni-Co-Cu
2262 | 10.67984 | 33.44597 | 12.24592 | 7.171833 | 36.45644 | 81.43113 | 0.2801111 | 0.03231921 | 87.13974 | 0 | 0 | 0 |  | Fe-Cr-Ni-Co-Cu
2263 | 11.48401 | 28.51231 | 7.041233 | 5.049433 | 47.91301 | 76.33095 | 0.2880391 | 0.02841242 | 61.95142 | 0 | 0 | 0 |  | Fe-Cr-Ni-Co-Cu
2264 | 11.24676 | 20.06986 | 3.940439 | 3.956093 | 60.78684 | 69.22714 | 0.3014686 | 0.02460455 | 38.85266 | 0 | 0 | 0 |  | Fe-Cr-Ni-Co-Cu
2265 | 4.95177 | 34.11633 | 43.71978 | 10.45083 | 6.761298 | 89.27323 | 0.2756988 | 0.04371658 | 168.7359 | 1 | 0 | 0 |  | Fe-Cr-Ni-Co-Cu
2266 | 4.962575 | 37.88707 | 36.51265 | 10.47363 | 10.16408 | 89.91388 | 0.2720413 | 0.04342705 | 167.0239 | 0 | 0 | 0 |  | Fe-Cr-Ni-Co-Cu
2267 | 5.959129 | 40.68687 | 29.22993 | 9.432661 | 14.6914 | 89.87858 | 0.2694597 | 0.04194949 | 156.296 | 0 | 0 | 0 |  | Fe-Cr-Ni-Co-Cu
2268 | 6.93451 | 41.50499 | 22.90755 | 8.363111 | 20.28984 | 88.77293 | 0.2691874 | 0.03933755 | 137.3297 | 0 | 0 | 0 |  | Fe-Cr-Ni-Co-Cu
2269 | 7.882365 | 41.2809 | 16.57009 | 6.238468 | 28.02818 | 86.65959 | 0.2704687 | 0.03546648 | 110.8059 | 0 | 0 | 0 |  | Fe-Cr-Ni-Co-Cu
2270 | 8.798977 | 39.14067 | 11.3037 | 5.158457 | 35.5982 | 83.84007 | 0.2739074 | 0.03183455 | 87.43002 | 0 | 0 | 0 |  | Fe-Cr-Ni-Co-Cu
2271 | 10.4982 | 33.7657 | 6.018823 | 3.021367 | 46.69591 | 78.7408 | 0.2818523 | 0.02764629 | 61.02751 | 0 | 0 | 0 |  | Fe-Cr-Ni-Co-Cu
2272 | 3.00724 | 46.66454 | 33.71593 | 6.346851 | 10.26544 | 93.16194 | 0.2632083 | 0.04462503 | 179.715 | 0 | 0 | 0 |  | Fe-Cr-Ni-Co-Cu
2273 | 4.007407 | 48.50393 | 26.32581 | 6.343295 | 14.81956 | 92.77201 | 0.2615496 | 0.04207801 | 161.0463 | 0 | 0 | 0 |  | Fe-Cr-Ni-Co-Cu
2274 | 4.996317 | 49.30897 | 19.95592 | 5.272422 | 20.46637 | 91.65918 | 0.2612085 | 0.03832616 | 134.7887 | 0 | 0 | 0 |  | Fe-Cr-Ni-Co-Cu
2275 | 6.036142 | 49.64256 | 13.74643 | 4.246473 | 26.3284 | 90.3128 | 0.261395 | 0.03386078 | 106.2472 | 0 | 0 | 0 |  | Fe-Cr-Ni-Co-Cu
2276 | 7.895956 | 45.94675 | 8.299329 | 4.16615 | 33.69181 | 87.03322 | 0.2660925 | 0.03025998 | 82.83667 | 0 | 0 | 0 |  | Fe-Cr-Ni-Co-Cu
2277 | 2.792909 | 4.333867 | 11.74235 | 46.17358 | 34.95729 | 70.29217 | 0.3134054 | 0.02563252 | 44.45605 | 1 | 0 | 0 |  | Fe-Cr-Ni-Co-Cu
2278 | 4.638041 | 4.318219 | 10.72496 | 39.15478 | 41.164 | 68.43207 | 0.315176 | 0.02570154 | 42.63495 | 1 | 0 | 0 |  | Fe-Cr-Ni-Co-Cu
2279 | 6.531086 | 3.474701 | 9.806762 | 33.47545 | 46.712 | 66.44244 | 0.3177498 | 0.02495231 | 37.67995 | 1 | 0 | 0 |  | Fe-Cr-Ni-Co-Cu
2280 | 10.14469 | 3.434601 | 8.724226 | 26.27666 | 51.41983 | 65.11627 | 0.3188097 | 0.02479083 | 35.75109 | 1 | 0 | 0 |  | Fe-Cr-Ni-Co-Cu
2281 | 13.00233 | 2.594087 | 6.833284 | 21.56135 | 56.00895 | 63.51139 | 0.3208732 | 0.0239089 | 31.14241 | 1 | 0 | 0 |  | Fe-Cr-Ni-Co-Cu
2282 | 2.822991 | 5.256656 | 18.7923 | 50.6429 | 22.48515 | 74.30454 | 0.3088742 | 0.0259575 | 50.3521 | 1 | 0 | 0 |  | Fe-Cr-Ni-Co-Cu
2283 | 4.693096 | 6.117269 | 16.77168 | 43.58151 | 28.83644 | 72.78585 | 0.3094897 | 0.02719409 | 53.81572 | 1 | 0 | 0 |  | Fe-Cr-Ni-Co-Cu
2284 | 6.494883 | 6.91088 | 15.60384 | 37.20635 | 33.78404 | 71.65359 | 0.309823 | 0.0279389 | 55.54753 | 1 | 0 | 0 |  | Fe-Cr-Ni-Co-Cu
2285 | 9.354988 | 6.967923 | 13.76606 | 31.59027 | 38.32076 | 70.41482 | 0.3106512 | 0.02776696 | 53.3337 | 0 | 0 | 0 |  | Fe-Cr-Ni-Co-Cu
2286 | 13.09727 | 7.839085 | 10.81642 | 25.66766 | 42.57956 | 69.66783 | 0.3102142 | 0.02781819 | 52.67261 | 0 | 0 | 0 |  | Fe-Cr-Ni-Co-Cu
2287 | 16.80133 | 6.952342 | 8.829819 | 20.68476 | 46.73175 | 68.21476 | 0.3118888 | 0.02712022 | 48.19612 | 0 | 0 | 0 |  | Fe-Cr-Ni-Co-Cu
2288 | 21.67754 | 6.142572 | 6.934553 | 15.91338 | 49.33196 | 67.31019 | 0.3127822 | 0.02640432 | 44.46591 | 0 | 0 | 0 |  | Fe-Cr-Ni-Co-Cu
2289 | 2.83732 | 3.522225 | 28.82858 | 51.89799 | 12.91388 | 76.22703 | 0.3086352 | 0.02268583 | 38.85577 | 1 | 1 | 1 | 38.85577 | Fe-Cr-Ni-Co-Cu
2290 | 3.75321 | 6.988805 | 26.62839 | 45.54711 | 17.08249 | 76.40165 | 0.305809 | 0.02749878 | 59.50575 | 1 | 0 | 0 |  | Fe-Cr-Ni-Co-Cu
2291 | 5.682532 | 8.817809 | 23.89132 | 38.97763 | 22.63071 | 75.54534 | 0.3049819 | 0.02947444 | 67.46344 | 1 | 0 | 0 |  | Fe-Cr-Ni-Co-Cu
2292 | 8.445098 | 10.48367 | 20.71189 | 33.66676 | 26.69258 | 75.13102 | 0.3037011 | 0.0305285 | 71.76302 | 1 | 0 | 0 |  | Fe-Cr-Ni-Co-Cu
2293 | 12.32991 | 11.47969 | 16.94743 | 29.02517 | 30.21781 | 74.67248 | 0.3027727 | 0.03060843 | 71.53461 | 0 | 0 | 0 |  | Fe-Cr-Ni-Co-Cu
2294 | 16.13673 | 12.37271 | 13.96796 | 24.0402 | 33.48241 | 74.22776 | 0.3019511 | 0.03056827 | 70.7237 | 0 | 0 | 0 |  | Fe-Cr-Ni-Co-Cu
2295 | 21.82108 | 11.48317 | 10.96931 | 19.02226 | 36.70419 | 73.14758 | 0.3028371 | 0.02953814 | 64.60609 | 0 | 0 | 0 |  | Fe-Cr-Ni-Co-Cu
2296 | 27.52127 | 10.60283 | 7.979922 | 15.0218 | 38.87419 | 72.39976 | 0.3033922 | 0.0284992 | 59.11239 | 0 | 0 | 0 |  | Fe-Cr-Ni-Co-Cu
2297 | 34.13946 | 7.946332 | 5.980585 | 12.00869 | 39.92494 | 71.28557 | 0.3055604 | 0.02730959 | 52.88048 | 0 | 0 | 0 |  | Fe-Cr-Ni-Co-Cu
2298 | 2.84948 | 5.305981 | 37.93728 | 43.09957 | 10.80769 | 77.24124 | 0.3068156 | 0.02513769 | 50.00291 | 1 | 1 | 1 | 50.00291 | Fe-Cr-Ni-Co-Cu
2299 | 3.848394 | 8.957557 | 34.38244 | 38.58009 | 14.23152 | 77.76925 | 0.303445 | 0.0295554 | 70.85432 | 1 | 0 | 0 |  | Fe-Cr-Ni-Co-Cu
2300 | 6.760314 | 12.5883 | 29.43778 | 33.63125 | 17.58236 | 78.4004 | 0.2996623 | 0.03215426 | 84.47808 | 1 | 0 | 0 |  | Fe-Cr-Ni-Co-Cu
2301 | 9.585265 | 15.17131 | 25.18734 | 29.33339 | 20.72269 | 78.65712 | 0.2970084 | 0.033307 | 90.59214 | 0 | 0 | 0 |  | Fe-Cr-Ni-Co-Cu
2302 | 14.42472 | 17.01139 | 20.2155 | 25.36976 | 22.97862 | 78.96165 | 0.2945571 | 0.03323795 | 90.45869 | 0 | 0 | 0 |  | Fe-Cr-Ni-Co-Cu
2303 | 19.23515 | 17.01333 | 16.17424 | 21.31302 | 26.26426 | 78.21188 | 0.2944643 | 0.03234856 | 84.72896 | 0 | 0 | 0 |  | Fe-Cr-Ni-Co-Cu
2304 | 25.26833 | 16.28718 | 12.25809 | 17.43461 | 28.75179 | 77.45036 | 0.2947806 | 0.03131129 | 78.63161 | 0 | 0 | 0 |  | Fe-Cr-Ni-Co-Cu
2305 | 32.42234 | 15.09331 | 9.020824 | 13.08184 | 30.38168 | 76.77205 | 0.2952677 | 0.02990568 | 70.84825 | 0 | 0 | 0 |  | Fe-Cr-Ni-Co-Cu
2306 | 41.36725 | 10.74829 | 6.067052 | 11.16712 | 30.65029 | 75.32854 | 0.2985793 | 0.02778197 | 59.60938 | 0 | 0 | 0 |  | Fe-Cr-Ni-Co-Cu
2307 | 2.864911 | 8.002072 | 45.16902 | 35.27103 | 8.692971 | 78.68456 | 0.3038765 | 0.02847229 | 66.49651 | 1 | 1 | 1 | 66.49651 | Fe-Cr-Ni-Co-Cu
2308 | 4.848783 | 12.6404 | 39.7526 | 31.72375 | 11.03446 | 80.01183 | 0.2988573 | 0.03257869 | 88.87019 | 1 | 0 | 0 |  | Fe-Cr-Ni-Co-Cu
2309 | 7.8032 | 17.25466 | 33.83257 | 27.79116 | 13.31841 | 81.36643 | 0.2936796 | 0.0349639 | 103.7085 | 1 | 0 | 0 |  | Fe-Cr-Ni-Co-Cu
2310 | 11.63132 | 19.85367 | 28.52622 | 24.54818 | 15.44061 | 81.97594 | 0.2905383 | 0.0356641 | 108.4451 | 0 | 0 | 0 |  | Fe-Cr-Ni-Co-Cu
2311 | 16.53198 | 21.72988 | 23.50943 | 20.52419 | 17.70453 | 82.26941 | 0.2880808 | 0.03548914 | 107.719 | 0 | 0 | 0 |  | Fe-Cr-Ni-Co-Cu
2312 | 21.43904 | 22.68259 | 18.43713 | 17.48202 | 19.95922 | 82.21893 | 0.28659 | 0.03459804 | 102.4289 | 0 | 0 | 0 |  | Fe-Cr-Ni-Co-Cu
2313 | 29.27265 | 21.80329 | 13.33283 | 13.3858 | 22.20543 | 81.5334 | 0.2866447 | 0.03272975 | 91.16263 | 0 | 0 | 0 |  | Fe-Cr-Ni-Co-Cu
2314 | 37.14282 | 20.02092 | 9.246387 | 11.34604 | 22.24383 | 81.13383 | 0.2871669 | 0.0308842 | 81.03931 | 0 | 0 | 0 |  | Fe-Cr-Ni-Co-Cu
2315 | 48.82694 | 14.54721 | 6.158558 | 8.244032 | 22.22327 | 79.4082 | 0.2911385 | 0.02794732 | 64.82338 | 0 | 0 | 0 |  | Fe-Cr-Ni-Co-Cu
2316 | 2.914447 | 12.6629 | 51.05558 | 25.62921 | 7.737869 | 80.57286 | 0.2991035 | 0.03344337 | 93.99765 | 1 | 1 | 1 | 93.99765 | Fe-Cr-Ni-Co-Cu
2317 | 5.821206 | 18.96929 | 42.83012 | 23.54777 | 8.831614 | 83.02104 | 0.2916708 | 0.03684551 | 116.7042 | 1 | 0 | 0 |  | Fe-Cr-Ni-Co-Cu
2318 | 8.789732 | 23.64158 | 36.95506 | 20.61215 | 10.00147 | 84.69798 | 0.286221 | 0.03816101 | 127.0016 | 1 | 0 | 0 |  | Fe-Cr-Ni-Co-Cu
2319 | 12.86341 | 25.79531 | 30.16122 | 18.79513 | 12.38493 | 85.09531 | 0.2834994 | 0.03757279 | 124.041 | 0 | 0 | 0 |  | Fe-Cr-Ni-Co-Cu
2320 | 17.69983 | 27.46553 | 24.8054 | 16.60263 | 13.42661 | 85.66566 | 0.2809751 | 0.03710495 | 121.9858 | 0 | 0 | 0 |  | Fe-Cr-Ni-Co-Cu
2321 | 24.40683 | 28.17755 | 18.47065 | 13.39291 | 15.55206 | 85.61509 | 0.2793925 | 0.03573741 | 113.5276 | 0 | 0 | 0 |  | Fe-Cr-Ni-Co-Cu
2322 | 31.61558 | 27.59577 | 13.49997 | 10.42585 | 16.86284 | 85.28677 | 0.279002 | 0.03379201 | 101.7564 | 0 | 0 | 0 |  | Fe-Cr-Ni-Co-Cu
2323 | 41.94723 | 24.17672 | 8.398123 | 8.431487 | 17.04644 | 84.29816 | 0.2808687 | 0.03114374 | 86.09857 | 0 | 0 | 0 |  | Fe-Cr-Ni-Co-Cu
2324 | 54.27022 | 17.45511 | 5.185697 | 6.247558 | 16.84141 | 82.18478 | 0.2859304 | 0.02795668 | 67.72548 | 0 | 0 | 0 |  | Fe-Cr-Ni-Co-Cu
2325 | 2.909434 | 18.96167 | 53.00646 | 17.39788 | 7.724558 | 82.92673 | 0.2926046 | 0.03768496 | 121.5559 | 1 | 1 | 1 | 121.5559 | Fe-Cr-Ni-Co-Cu
2326 | 5.875721 | 25.52925 | 44.26053 | 16.53446 | 7.800031 | 85.7612 | 0.2846786 | 0.0402565 | 141.1975 | 1 | 0 | 0 |  | Fe-Cr-Ni-Co-Cu
2327 | 8.879463 | 30.31295 | 37.33232 | 15.61693 | 7.858336 | 87.81756 | 0.2788399 | 0.04124869 | 150.3447 | 1 | 0 | 0 |  | Fe-Cr-Ni-Co-Cu
2328 | 13.74281 | 32.90184 | 30.95331 | 13.46639 | 8.935646 | 88.73278 | 0.2753453 | 0.04113205 | 150.453 | 0 | 0 | 0 |  | Fe-Cr-Ni-Co-Cu
2329 | 18.72764 | 34.8725 | 24.86445 | 11.44148 | 10.09393 | 89.37849 | 0.2725238 | 0.04013473 | 144.6503 | 0 | 0 | 0 |  | Fe-Cr-Ni-Co-Cu
2330 | 24.95629 | 35.3178 | 18.88647 | 9.480749 | 11.35869 | 89.44172 | 0.2711376 | 0.03764033 | 129.1729 | 0 | 0 | 0 |  | Fe-Cr-Ni-Co-Cu
2331 | 33.01158 | 34.4607 | 12.61746 | 7.389423 | 12.52084 | 89.09305 | 0.2708071 | 0.03465239 | 111.2942 | 0 | 0 | 0 |  | Fe-Cr-Ni-Co-Cu
2332 | 43.96412 | 29.7691 | 7.351602 | 5.272006 | 13.64317 | 87.37666 | 0.2740641 | 0.03194323 | 93.74076 | 0 | 0 | 0 |  | Fe-Cr-Ni-Co-Cu
2333 | 56.71997 | 21.3088 | 4.183689 | 4.20031 | 13.58723 | 84.60203 | 0.2808142 | 0.02858982 | 73.18181 | 0 | 0 | 0 |  | Fe-Cr-Ni-Co-Cu
2334 | 5.950248 | 34.16297 | 43.77955 | 10.46511 | 5.642118 | 89.62998 | 0.2752862 | 0.04382756 | 170.2134 | 1 | 1 | 1 | 170.2134 | Fe-Cr-Ni-Co-Cu
2335 | 8.981793 | 38.09557 | 36.71359 | 10.53127 | 5.677784 | 91.3377 | 0.2704166 | 0.04405883 | 174.1606 | 0 | 0 | 0 |  | Fe-Cr-Ni-Co-Cu
2336 | 13.03639 | 41.08061 | 29.5128 | 9.523942 | 6.846265 | 92.36128 | 0.2666436 | 0.04334839 | 170.3653 | 0 | 0 | 0 |  | Fe-Cr-Ni-Co-Cu
2337 | 18.10356 | 42.13801 | 23.25693 | 8.490663 | 8.010836 | 92.65755 | 0.2647623 | 0.0414669 | 157.9496 | 0 | 0 | 0 |  | Fe-Cr-Ni-Co-Cu
2338 | 25.21463 | 42.25666 | 16.96176 | 6.385928 | 9.181021 | 92.62903 | 0.2635855 | 0.03821916 | 137.0159 | 0 | 0 | 0 |  | Fe-Cr-Ni-Co-Cu
2339 | 32.2861 | 40.39282 | 11.66532 | 5.323482 | 10.33229 | 91.86998 | 0.2644511 | 0.03510927 | 117.3416 | 0 | 0 | 0 |  | Fe-Cr-Ni-Co-Cu
2340 | 42.84217 | 35.2498 | 6.283367 | 3.154165 | 12.4705 | 89.7018 | 0.2683683 | 0.03261759 | 99.91349 | 0 | 0 | 0 |  | Fe-Cr-Ni-Co-Cu
2341 | 9.09715 | 47.05469 | 33.99782 | 6.399916 | 3.450424 | 95.30098 | 0.2608676 | 0.04630911 | 195.9063 | 0 | 0 | 0 |  | Fe-Cr-Ni-Co-Cu
2342 | 13.188 | 49.11444 | 26.65717 | 6.423136 | 4.617257 | 95.9689 | 0.2580602 | 0.04479441 | 185.6903 | 0 | 0 | 0 |  | Fe-Cr-Ni-Co-Cu
2343 | 18.31473 | 50.20812 | 20.31982 | 5.368564 | 5.788771 | 96.25723 | 0.2561703 | 0.04145219 | 163.0544 | 0 | 0 | 0 |  | Fe-Cr-Ni-Co-Cu
2344 | 23.69726 | 50.84125 | 14.07835 | 4.349011 | 7.034122 | 96.35941 | 0.2547267 | 0.03722916 | 135.7387 | 0 | 0 | 0 |  | Fe-Cr-Ni-Co-Cu
2345 | 30.52354 | 47.36459 | 8.555431 | 4.29471 | 9.261728 | 94.73201 | 0.2573525 | 0.03448904 | 116.8714 | 0 | 0 | 0 |  | Fe-Cr-Ni-Co-Cu
2346 | 4.933479 | 30.31568 | 12.44523 | 48.93745 | 3.368162 | 90.06129 | 0.2763325 | 0.03859546 | 139.6331 | 0 | 0 | 0 |  | Fe-Cr-Ni-Co-Cu
2347 | 4.961675 | 36.03239 | 11.47332 | 41.88693 | 5.645686 | 91.5098 | 0.2709858 | 0.03914791 | 144.5862 | 0 | 0 | 0 |  | Fe-Cr-Ni-Co-Cu
2348 | 4.027358 | 41.24611 | 10.58275 | 36.12429 | 8.019488 | 92.7273 | 0.2662799 | 0.03902466 | 144.9004 | 0 | 0 | 0 |  | Fe-Cr-Ni-Co-Cu
2349 | 3.996426 | 45.58038 | 9.451322 | 28.46661 | 12.50526 | 93.01674 | 0.2627299 | 0.03770807 | 135.8122 | 0 | 0 | 0 |  | Fe-Cr-Ni-Co-Cu
2350 | 3.034941 | 49.92005 | 7.443297 | 23.48615 | 16.11556 | 93.59479 | 0.2590025 | 0.03584975 | 124.2942 | 0 | 0 | 0 |  | Fe-Cr-Ni-Co-Cu
2351 | 5.839162 | 19.0278 | 19.43529 | 52.37567 | 3.322071 | 85.61791 | 0.2882877 | 0.0348044 | 110.2336 | 1 | 1 | 1 | 110.2336 | Fe-Cr-Ni-Co-Cu
2352 | 6.854181 | 24.61452 | 17.49624 | 45.46428 | 5.570778 | 87.11437 | 0.2828106 | 0.03710546 | 125.724 | 0 | 0 | 0 |  | Fe-Cr-Ni-Co-Cu
2353 | 7.79152 | 29.01698 | 16.37911 | 39.05494 | 7.757443 | 88.14316 | 0.2786111 | 0.03785521 | 131.2006 | 0 | 0 | 0 |  | Fe-Cr-Ni-Co-Cu
2354 | 7.891123 | 33.06141 | 14.51494 | 33.3088 | 11.22373 | 88.67195 | 0.2751014 | 0.03807868 | 132.6668 | 0 | 0 | 0 |  | Fe-Cr-Ni-Co-Cu
2355 | 8.895872 | 36.81087 | 11.42818 | 27.11937 | 15.74572 | 88.83398 | 0.2718885 | 0.03707844 | 125.9174 | 0 | 0 | 0 |  | Fe-Cr-Ni-Co-Cu
2356 | 7.91549 | 40.53317 | 9.359843 | 21.9264 | 20.2651 | 88.93565 | 0.2689822 | 0.03578448 | 117.5692 | 0 | 0 | 0 |  | Fe-Cr-Ni-Co-Cu
2357 | 6.983202 | 42.72524 | 7.339946 | 16.84367 | 26.10795 | 88.09064 | 0.2678994 | 0.03367969 | 103.61 | 0 | 0 | 0 |  | Fe-Cr-Ni-Co-Cu
2358 | 3.848329 | 10.74889 | 29.32571 | 52.79293 | 3.284142 | 82.06739 | 0.2979603 | 0.02928866 | 75.27972 | 1 | 1 | 1 | 75.27972 | Fe-Cr-Ni-Co-Cu
2359 | 7.665075 | 14.27304 | 27.1912 | 46.50979 | 4.360886 | 83.22417 | 0.2938773 | 0.03165762 | 89.00522 | 1 | 1 | 1 | 89.00522 | Fe-Cr-Ni-Co-Cu
2360 | 9.731381 | 19.02672 | 24.54844 | 40.0497 | 6.643762 | 84.45864 | 0.2890416 | 0.0351809 | 110.3979 | 1 | 0 | 0 |  | Fe-Cr-Ni-Co-Cu
2361 | 11.59773 | 22.49582 | 21.33287 | 34.67615 | 9.897434 | 84.92412 | 0.2857609 | 0.03599901 | 115.3039 | 0 | 0 | 0 |  | Fe-Cr-Ni-Co-Cu
2362 | 12.70369 | 25.47503 | 17.46119 | 29.90507 | 14.45501 | 84.82956 | 0.2833327 | 0.03625891 | 115.9882 | 0 | 0 | 0 |  | Fe-Cr-Ni-Co-Cu
2363 | 13.69227 | 28.22795 | 14.39176 | 24.7696 | 18.91842 | 84.65249 | 0.2811659 | 0.0357898 | 112.3649 | 0 | 0 | 0 |  | Fe-Cr-Ni-Co-Cu
2364 | 12.69058 | 30.90205 | 11.28676 | 19.57276 | 25.54786 | 83.78183 | 0.2798242 | 0.03459902 | 103.6368 | 0 | 0 | 0 |  | Fe-Cr-Ni-Co-Cu
2365 | 11.67848 | 32.61953 | 8.183392 | 15.40482 | 32.11378 | 82.57737 | 0.2794606 | 0.03276061 | 91.47975 | 0 | 0 | 0 |  | Fe-Cr-Ni-Co-Cu
2366 | 8.705645 | 33.32194 | 6.100255 | 12.24898 | 39.62318 | 80.63903 | 0.2807812 | 0.03068627 | 77.96172 | 0 | 0 | 0 |  | Fe-Cr-Ni-Co-Cu
2367 | 5.766928 | 8.94877 | 38.38973 | 43.61359 | 3.280975 | 81.05334 | 0.3003334 | 0.02791676 | 67.0297 | 1 | 1 | 1 | 67.0297 | Fe-Cr-Ni-Co-Cu
2368 | 9.756871 | 11.8093 | 34.86806 | 39.125 | 4.440777 | 81.99437 | 0.2968191 | 0.03134755 | 85.79817 | 1 | 1 | 1 | 85.79817 | Fe-Cr-Ni-Co-Cu
2369 | 13.70308 | 14.58076 | 29.83502 | 34.08507 | 7.796083 | 82.27624 | 0.2938856 | 0.03339944 | 97.27013 | 1 | 0 | 0 |  | Fe-Cr-Ni-Co-Cu
2370 | 16.51317 | 17.18324 | 25.52464 | 29.72621 | 11.05274 | 82.47997 | 0.2912984 | 0.03438119 | 102.7873 | 1 | 0 | 0 |  | Fe-Cr-Ni-Co-Cu
2371 | 18.44247 | 18.9782 | 20.40487 | 25.60741 | 16.56705 | 81.71661 | 0.2901847 | 0.03447152 | 101.676 | 0 | 0 | 0 |  | Fe-Cr-Ni-Co-Cu
2372 | 18.43227 | 21.67737 | 16.31486 | 21.49833 | 22.07718 | 81.23653 | 0.2884283 | 0.03426223 | 99.18848 | 0 | 0 | 0 |  | Fe-Cr-Ni-Co-Cu
2373 | 17.58775 | 23.65273 | 12.32416 | 17.52859 | 28.90677 | 80.07533 | 0.2878835 | 0.03315665 | 90.90873 | 0 | 0 | 0 |  | Fe-Cr-Ni-Co-Cu
2374 | 16.20057 | 24.84331 | 9.014924 | 13.07329 | 36.86791 | 78.24486 | 0.2886233 | 0.03126743 | 78.36072 | 0 | 0 | 0 |  | Fe-Cr-Ni-Co-Cu
2375 | 11.43821 | 24.84877 | 6.01127 | 11.06444 | 46.63731 | 75.32478 | 0.2917502 | 0.02910714 | 64.1741 | 0 | 0 | 0 |  | Fe-Cr-Ni-Co-Cu
2376 | 8.645952 | 7.155342 | 45.4382 | 35.48122 | 3.279291 | 80.13478 | 0.3024063 | 0.02612565 | 57.44048 | 1 | 1 | 1 | 57.44048 | Fe-Cr-Ni-Co-Cu
2377 | 13.63125 | 9.065206 | 39.91264 | 31.85147 | 5.539441 | 80.47029 | 0.2998938 | 0.02940407 | 73.90091 | 1 | 1 | 1 | 73.90091 | Fe-Cr-Ni-Co-Cu
2378 | 18.54503 | 10.90499 | 33.85527 | 27.80981 | 8.884897 | 80.46407 | 0.2977223 | 0.03133608 | 83.84139 | 1 | 1 | 1 | 83.84139 | Fe-Cr-Ni-Co-Cu
2379 | 21.26722 | 12.60045 | 28.45013 | 24.4827 | 13.1995 | 80.05003 | 0.2963106 | 0.03212024 | 87.16789 | 1 | 0 | 0 |  | Fe-Cr-Ni-Co-Cu
2380 | 23.18381 | 14.39009 | 23.35284 | 20.38749 | 18.68576 | 79.29878 | 0.2952396 | 0.03285346 | 89.64935 | 1 | 0 | 0 |  | Fe-Cr-Ni-Co-Cu
2381 | 24.11948 | 16.16853 | 18.25318 | 17.3076 | 24.15121 | 78.54049 | 0.2942891 | 0.03260072 | 86.81893 | 0 | 0 | 0 |  | Fe-Cr-Ni-Co-Cu
2382 | 23.04609 | 17.88076 | 13.12102 | 13.17314 | 32.77899 | 76.77474 | 0.2945579 | 0.03132832 | 77.38908 | 0 | 0 | 0 |  | Fe-Cr-Ni-Co-Cu
2383 | 20.96693 | 17.74648 | 9.015563 | 11.0628 | 41.20824 | 74.29359 | 0.2970925 | 0.0296039 | 65.75411 | 0 | 0 | 0 |  | Fe-Cr-Ni-Co-Cu
2384 | 15.05706 | 17.52348 | 5.934851 | 7.944571 | 53.54004 | 70.44026 | 0.3017459 | 0.0269553 | 49.44741 | 0 | 0 | 0 |  | Fe-Cr-Ni-Co-Cu
2385 | 13.60984 | 6.33568 | 51.0897 | 25.64633 | 3.318446 | 79.67319 | 0.303058 | 0.02648574 | 58.75683 | 1 | 1 | 1 | 58.75683 | Fe-Cr-Ni-Co-Cu
2386 | 20.25226 | 7.183139 | 42.57373 | 23.40681 | 6.58406 | 79.43686 | 0.3014822 | 0.02777859 | 64.95364 | 1 | 1 | 1 | 64.95364 | Fe-Cr-Ni-Co-Cu
2387 | 25.10514 | 8.090994 | 36.53676 | 20.37884 | 9.888267 | 79.09195 | 0.3002978 | 0.02931387 | 71.99437 | 1 | 1 | 1 | 71.99437 | Fe-Cr-Ni-Co-Cu
2388 | 27.31445 | 9.990729 | 29.73519 | 18.52964 | 14.42999 | 78.73782 | 0.298703 | 0.03127613 | 81.17623 | 1 | 0 | 0 |  | Fe-Cr-Ni-Co-Cu
2389 | 28.9117 | 10.76722 | 24.31094 | 16.27168 | 19.73846 | 77.66447 | 0.2987083 | 0.031287 | 79.55916 | 1 | 0 | 0 |  | Fe-Cr-Ni-Co-Cu
2390 | 29.49038 | 12.39986 | 17.99821 | 13.05035 | 27.0612 | 76.33336 | 0.2984326 | 0.03083967 | 75.12914 | 1 | 0 | 0 |  | Fe-Cr-Ni-Co-Cu
2391 | 28.68237 | 13.35227 | 13.06398 | 10.08913 | 34.81225 | 74.53607 | 0.2993488 | 0.02981382 | 67.51505 | 0 | 0 | 0 |  | Fe-Cr-Ni-Co-Cu
2392 | 24.85505 | 13.35066 | 8.038399 | 8.070333 | 45.68556 | 71.35021 | 0.3027969 | 0.02808027 | 55.63633 | 0 | 0 | 0 |  | Fe-Cr-Ni-Co-Cu
2393 | 17.73465 | 13.03558 | 4.905433 | 5.909905 | 58.41443 | 67.27498 | 0.3081521 | 0.02523422 | 39.51213 | 0 | 0 | 0 |  | Fe-Cr-Ni-Co-Cu
2394 | 20.2846 | 6.295284 | 52.79451 | 17.32831 | 3.297288 | 79.71531 | 0.3023095 | 0.02629214 | 58.20972 | 1 | 1 | 1 | 58.20972 | Fe-Cr-Ni-Co-Cu
2395 | 27.07267 | 6.30146 | 43.69983 | 16.325 | 6.601044 | 79.17199 | 0.3015664 | 0.02789377 | 65.40566 | 1 | 1 | 1 | 65.40566 | Fe-Cr-Ni-Co-Cu
2396 | 31.90685 | 6.301416 | 36.58565 | 15.30458 | 9.901498 | 78.52553 | 0.3012576 | 0.02853586 | 67.71888 | 1 | 1 | 1 | 67.71888 | Fe-Cr-Ni-Co-Cu
2397 | 34.40717 | 7.118796 | 30.13741 | 13.11143 | 15.22519 | 77.51755 | 0.3010386 | 0.02903299 | 68.6754 | 1 | 1 | 1 | 68.6754 | Fe-Cr-Ni-Co-Cu
2398 | 36.24825 | 7.993114 | 24.06317 | 11.07277 | 20.62269 | 76.49062 | 0.3008997 | 0.02954118 | 69.61588 | 1 | 0 | 0 |  | Fe-Cr-Ni-Co-Cu
2399 | 36.4775 | 8.937407 | 18.16152 | 9.116836 | 27.30674 | 75.06985 | 0.3013061 | 0.02973307 | 68.45443 | 1 | 0 | 0 |  | Fe-Cr-Ni-Co-Cu
2400 | 35.30848 | 9.773274 | 12.03641 | 7.04913 | 35.83271 | 73.03398 | 0.3025894 | 0.02854921 | 60.18275 | 0 | 0 | 0 |  | Fe-Cr-Ni-Co-Cu
2401 | 30.22511 | 10.55284 | 6.949511 | 4.983657 | 47.28888 | 69.94771 | 0.3056128 | 0.02688686 | 49.22978 | 0 | 0 | 0 |  | Fe-Cr-Ni-Co-Cu
2402 | 21.40414 | 10.39731 | 3.912624 | 3.928168 | 60.35776 | 65.77025 | 0.3113067 | 0.02424959 | 34.5692 | 0 | 0 | 0 |  | Fe-Cr-Ni-Co-Cu
2403 | 35.85945 | 4.511719 | 42.7848 | 10.22733 | 6.616702 | 78.6772 | 0.3021649 | 0.02755712 | 63.4954 | 1 | 1 | 1 | 63.4954 | Fe-Cr-Ni-Co-Cu
2404 | 39.71461 | 4.509273 | 35.63467 | 10.22178 | 9.919672 | 78.01858 | 0.3019955 | 0.02801881 | 64.85687 | 1 | 1 | 1 | 64.85687 | Fe-Cr-Ni-Co-Cu
2405 | 42.59183 | 5.407481 | 28.48852 | 9.193404 | 14.31876 | 77.36041 | 0.3013214 | 0.02859487 | 66.59557 | 1 | 1 | 1 | 66.59557 | Fe-Cr-Ni-Co-Cu
2406 | 43.45108 | 6.292977 | 22.32796 | 8.151513 | 19.77648 | 76.30907 | 0.3013224 | 0.02889614 | 66.50739 | 1 | 0 | 0 |  | Fe-Cr-Ni-Co-Cu
2407 | 43.25103 | 7.158862 | 16.16375 | 6.085487 | 27.34087 | 74.60214 | 0.3021186 | 0.02842399 | 61.92823 | 1 | 0 | 0 |  | Fe-Cr-Ni-Co-Cu
2408 | 41.09754 | 8.008662 | 11.05041 | 5.042868 | 34.80052 | 72.83751 | 0.3033054 | 0.02778415 | 56.75406 | 1 | 0 | 0 |  | Fe-Cr-Ni-Co-Cu
2409 | 35.63334 | 9.603636 | 5.913742 | 2.968618 | 45.88067 | 70.18682 | 0.3053332 | 0.0263266 | 47.35941 | 0 | 0 | 0 |  | Fe-Cr-Ni-Co-Cu
2410 | 48.5436 | 2.711773 | 32.65504 | 6.147145 | 9.942438 | 77.60951 | 0.3024285 | 0.02735929 | 61.45874 | 1 | 1 | 1 | 61.45874 | Fe-Cr-Ni-Co-Cu
2411 | 50.42421 | 3.611319 | 25.48086 | 6.139701 | 14.34391 | 76.93836 | 0.3018953 | 0.02741867 | 60.72229 | 1 | 1 | 1 | 60.72229 | Fe-Cr-Ni-Co-Cu
2412 | 51.26537 | 4.502859 | 19.31702 | 5.103621 | 19.81113 | 75.89296 | 0.3019012 | 0.02736852 | 59.05145 | 1 | 0 | 0 |  | Fe-Cr-Ni-Co-Cu
2413 | 51.63569 | 5.442463 | 13.31238 | 4.11239 | 25.49707 | 74.79013 | 0.3019999 | 0.02703759 | 56.08096 | 1 | 0 | 0 |  | Fe-Cr-Ni-Co-Cu
2414 | 47.97827 | 7.147179 | 8.068686 | 4.05037 | 32.7555 | 73.39455 | 0.3023783 | 0.02658385 | 52.3262 | 1 | 0 | 0 |  | Fe-Cr-Ni-Co-Cu
2415 | 4.648879 | 2.596986 | 11.72729 | 46.11437 | 34.91247 | 69.65106 | 0.3151029 | 0.02407874 | 37.86258 | 1 | 0 | 0 |  | Fe-Cr-Ni-Co-Cu
2416 | 4.638041 | 4.318219 | 10.72496 | 39.15478 | 41.164 | 68.43207 | 0.315176 | 0.02570154 | 42.63495 | 1 | 0 | 0 |  | Fe-Cr-Ni-Co-Cu
2417 | 3.739267 | 6.092486 | 9.825727 | 33.54019 | 46.80233 | 67.40263 | 0.3151254 | 0.02654967 | 44.60532 | 0 | 0 | 0 |  | Fe-Cr-Ni-Co-Cu
2418 | 3.705474 | 9.487386 | 8.763237 | 26.39415 | 51.64975 | 67.32517 | 0.3126902 | 0.02762181 | 48.55072 | 0 | 0 | 0 |  | Fe-Cr-Ni-Co-Cu
2419 | 2.805981 | 12.19162 | 6.881763 | 21.71432 | 56.40631 | 67.00224 | 0.3110762 | 0.02720867 | 46.36263 | 0 | 0 | 0 |  | Fe-Cr-Ni-Co-Cu
2420 | 5.635012 | 2.623221 | 18.75579 | 50.5445 | 22.44147 | 73.3307 | 0.3113739 | 0.02306699 | 37.72426 | 1 | 0 | 0 |  | Fe-Cr-Ni-Co-Cu
2421 | 6.561841 | 4.363829 | 16.75 | 43.52517 | 28.79916 | 72.14036 | 0.3111744 | 0.02568365 | 46.85242 | 1 | 0 | 0 |  | Fe-Cr-Ni-Co-Cu
2422 | 7.417977 | 6.043154 | 15.59386 | 37.18256 | 33.76244 | 71.33545 | 0.3106644 | 0.02731661 | 52.57575 | 1 | 0 | 0 |  | Fe-Cr-Ni-Co-Cu
2423 | 7.493659 | 8.721155 | 13.78384 | 31.63108 | 38.37026 | 71.05493 | 0.3089372 | 0.0287665 | 58.26925 | 0 | 0 | 0 |  | Fe-Cr-Ni-Co-Cu
2424 | 8.44692 | 12.23359 | 10.85143 | 25.75072 | 42.71734 | 71.26297 | 0.3058916 | 0.02965542 | 62.25636 | 0 | 0 | 0 |  | Fe-Cr-Ni-Co-Cu
2425 | 7.515629 | 15.7441 | 8.887019 | 20.81876 | 47.03449 | 71.39379 | 0.3031747 | 0.02961534 | 61.91485 | 0 | 0 | 0 |  | Fe-Cr-Ni-Co-Cu
2426 | 6.666838 | 20.39482 | 7.00742 | 16.08059 | 49.85033 | 72.43971 | 0.2986136 | 0.02909151 | 60.63898 | 0 | 0 | 0 |  | Fe-Cr-Ni-Co-Cu
2427 | 3.780628 | 2.639947 | 28.80979 | 51.86417 | 12.90546 | 75.8995 | 0.3094564 | 0.02138301 | 33.51087 | 1 | 1 | 1 | 33.51087 | Fe-Cr-Ni-Co-Cu
2428 | 7.487042 | 3.485382 | 26.55965 | 45.42954 | 17.03839 | 75.1088 | 0.3090881 | 0.0235763 | 41.44 | 1 | 1 | 1 | 41.44 | Fe-Cr-Ni-Co-Cu
2429 | 9.44621 | 5.276901 | 23.82907 | 38.87607 | 22.57175 | 74.24568 | 0.3083267 | 0.02649133 | 52.6778 | 1 | 0 | 0 |  | Fe-Cr-Ni-Co-Cu
2430 | 11.23832 | 7.847523 | 20.67176 | 33.60153 | 26.64087 | 74.1689 | 0.3062048 | 0.02874595 | 62.40653 | 1 | 0 | 0 |  | Fe-Cr-Ni-Co-Cu
2431 | 12.32991 | 11.47969 | 16.94743 | 29.02517 | 30.21781 | 74.67248 | 0.3027727 | 0.03060843 | 71.53461 | 0 | 0 | 0 |  | Fe-Cr-Ni-Co-Cu
2432 | 13.31522 | 15.05356 | 13.99544 | 24.0875 | 33.54828 | 75.19512 | 0.2993859 | 0.03150432 | 76.26282 | 0 | 0 | 0 |  | Fe-Cr-Ni-Co-Cu
2433 | 12.41487 | 20.45016 | 11.04154 | 19.14753 | 36.94589 | 76.36566 | 0.294226 | 0.0318212 | 78.87839 | 0 | 0 | 0 |  | Fe-Cr-Ni-Co-Cu
2434 | 11.51623 | 25.91177 | 8.069696 | 15.19079 | 39.31152 | 77.86557 | 0.288674 | 0.03131037 | 77.94406 | 0 | 0 | 0 |  | Fe-Cr-Ni-Co-Cu
2435 | 8.688265 | 32.35662 | 6.088075 | 12.22452 | 40.64252 | 79.96638 | 0.2821052 | 0.03051894 | 76.31442 | 0 | 0 | 0 |  | Fe-Cr-Ni-Co-Cu
2436 | 5.687784 | 2.647788 | 37.86288 | 43.01505 | 10.78649 | 76.25645 | 0.3092756 | 0.02130967 | 33.49052 | 1 | 1 | 1 | 33.49052 | Fe-Cr-Ni-Co-Cu
2437 | 9.582839 | 3.568817 | 34.24612 | 38.42713 | 14.17509 | 75.78484 | 0.3084494 | 0.02393216 | 43.64309 | 1 | 1 | 1 | 43.64309 | Fe-Cr-Ni-Co-Cu
2438 | 13.45789 | 6.264943 | 29.30119 | 33.4752 | 17.50078 | 76.09004 | 0.3055453 | 0.02749323 | 59.45595 | 1 | 0 | 0 |  | Fe-Cr-Ni-Co-Cu
2439 | 16.2199 | 8.8832 | 25.07135 | 29.1983 | 20.62725 | 76.3743 | 0.3028724 | 0.02974832 | 70.19215 | 1 | 0 | 0 |  | Fe-Cr-Ni-Co-Cu
2440 | 18.22298 | 13.39452 | 20.16202 | 25.30265 | 22.91783 | 77.65821 | 0.2979281 | 0.03222605 | 83.97681 | 1 | 0 | 0 |  | Fe-Cr-Ni-Co-Cu
2441 | 18.28552 | 17.92065 | 16.18497 | 21.32717 | 26.28169 | 78.53708 | 0.2936158 | 0.03303965 | 88.8624 | 0 | 0 | 0 |  | Fe-Cr-Ni-Co-Cu
2442 | 17.58775 | 23.65273 | 12.32416 | 17.52859 | 28.90677 | 80.07533 | 0.2878835 | 0.03294472 | 89.84209 | 0 | 0 | 0 |  | Fe-Cr-Ni-Co-Cu
2443 | 16.39444 | 30.52788 | 9.122804 | 13.22973 | 30.72515 | 82.23918 | 0.2808307 | 0.03278821 | 91.29654 | 0 | 0 | 0 |  | Fe-Cr-Ni-Co-Cu
2444 | 11.78674 | 39.32339 | 6.194439 | 11.40159 | 31.29384 | 85.40661 | 0.2719283 | 0.03170643 | 89.12015 | 0 | 0 | 0 |  | Fe-Cr-Ni-Co-Cu
2445 | 8.560908 | 2.65686 | 44.99125 | 35.13222 | 8.65876 | 76.71034 | 0.3087903 | 0.02110907 | 33.10604 | 1 | 1 | 1 | 33.10604 | Fe-Cr-Ni-Co-Cu
2446 | 13.49537 | 4.487422 | 39.51479 | 31.53397 | 10.96845 | 77.02418 | 0.3063476 | 0.02497868 | 49.41515 | 1 | 1 | 1 | 49.41515 | Fe-Cr-Ni-Co-Cu
2447 | 18.39649 | 7.211764 | 33.58409 | 27.58706 | 13.2206 | 77.71796 | 0.3028925 | 0.0283878 | 65.71022532 | 1 | 1 | 1 | 65.71022532 | Fe-Cr-Ni-Co-Cu
2448 | 21.18252 | 10.75737 | 28.33682 | 24.3852 | 15.33809 | 78.69487 | 0.2988762 | 0.03104779 | 79.78681 | 1 | 0 | 0 |  | Fe-Cr-Ni-Co-Cu
2449 | 23.23022 | 15.32008 | 23.39959 | 20.4283 | 17.62181 | 79.97434 | 0.2939522 | 0.0332189 | 92.52373 | 1 | 0 | 0 |  | Fe-Cr-Ni-Co-Cu
2450 | 24.31353 | 19.92052 | 18.40004 | 17.44685 | 19.91906 | 81.23611 | 0.2891202 | 0.03380878 | 96.93145 | 0 | 0 | 0 |  | Fe-Cr-Ni-Co-Cu
2451 | 23.51304 | 27.36459 | 13.38687 | 13.44006 | 22.29544 | 83.49813 | 0.2815536 | 0.03395114 | 100.0267 | 0 | 0 | 0 |  | Fe-Cr-Ni-Co-Cu
2452 | 21.73817 | 34.95859 | 9.347188 | 11.46973 | 22.48633 | 86.38027 | 0.2735585 | 0.0335835 | 101.2308 | 0 | 0 | 0 |  | Fe-Cr-Ni-Co-Cu
2453 | 15.99073 | 46.52522 | 6.302862 | 8.437202 | 22.74399 | 90.57407 | 0.2621484 | 0.03216714 | 97.86579 | 0 | 0 | 0 |  | Fe-Cr-Ni-Co-Cu
2454 | 13.50127 | 2.693629 | 50.68211 | 25.44173 | 7.681267 | 76.91123 | 0.3082144 | 0.02196761 | 36.78358 | 1 | 1 | 1 | 36.78358 | Fe-Cr-Ni-Co-Cu
2455 | 20.17179 | 5.365949 | 42.40458 | 23.31381 | 8.743868 | 78.07577 | 0.3040339 | 0.02642002 | 57.11804 | 1 | 1 | 1 | 57.11804 | Fe-Cr-Ni-Co-Cu
2456 | 25.10514 | 8.090994 | 36.53676 | 20.37884 | 9.888267 | 79.09195 | 0.3002978 | 0.02931387 | 71.99437 | 1 | 1 | 1 | 71.99437 | Fe-Cr-Ni-Co-Cu
2457 | 27.42511 | 11.85506 | 29.85565 | 18.60471 | 12.25946 | 80.10369 | 0.2961171 | 0.03180702 | 85.75524 | 1 | 0 | 0 |  | Fe-Cr-Ni-Co-Cu
2458 | 29.26163 | 16.34631 | 24.60519 | 16.46863 | 13.31824 | 81.71096 | 0.2910076 | 0.03342446 | 96.18985 | 1 | 0 | 0 |  | Fe-Cr-Ni-Co-Cu
2459 | 30.14272 | 22.63241 | 18.39634 | 13.33903 | 15.48949 | 83.65792 | 0.2843881 | 0.03425967 | 102.7352 | 0 | 0 | 0 |  | Fe-Cr-Ni-Co-Cu
2460 | 29.68004 | 29.47565 | 13.51839 | 10.44007 | 16.88585 | 85.94589 | 0.2773128 | 0.03418454 | 104.7305 | 0 | 0 | 0 |  | Fe-Cr-Ni-Co-Cu
2461 | 26.25666 | 39.48985 | 8.491694 | 8.52543 | 17.23637 | 89.63201 | 0.2671796 | 0.03354911 | 105.1529 | 0 | 0 | 0 |  | Fe-Cr-Ni-Co-Cu
2462 | 19.21865 | 51.7967 | 5.31591 | 6.404434 | 17.2643 | 94.08474 | 0.2553795 | 0.03190266 | 100.3893 | 0 | 0 | 0 |  | Fe-Cr-Ni-Co-Cu
2463 | 20.1238 | 2.676591 | 52.37599 | 17.19094 | 7.63268 | 76.98916 | 0.3074091 | 0.02333338 | 42.63607 | 1 | 1 | 1 | 42.63607 | Fe-Cr-Ni-Co-Cu
2464 | 27.01864 | 5.390472 | 43.61262 | 16.29242 | 7.685849 | 78.49332 | 0.3028399 | 0.02729768 | 61.82663 | 1 | 1 | 1 | 61.82663 | Fe-Cr-Ni-Co-Cu
2465 | 32.03497 | 8.134352 | 36.73255 | 15.36603 | 7.732088 | 79.87847 | 0.2987112 | 0.02951534 | 74.11657 | 1 | 1 | 1 | 74.11657 | Fe-Cr-Ni-Co-Cu
2466 | 34.82013 | 12.60741 | 30.49913 | 13.26879 | 8.804532 | 81.5242 | 0.2934576 | 0.03214075 | 89.48619 | 1 | 1 | 1 | 89.48619 | Fe-Cr-Ni-Co-Cu
2467 | 36.97775 | 17.21395 | 24.54745 | 11.29561 | 9.96524 | 83.15054 | 0.2882315 | 0.03319069 | 96.83423 | 1 | 1 | 1 | 96.83423 | Fe-Cr-Ni-Co-Cu
2468 | 37.59712 | 23.02931 | 18.71896 | 9.396662 | 11.25795 | 85.13655 | 0.282038 | 0.0337503 | 101.9847 | 1 | 0 | 0 |  | Fe-Cr-Ni-Co-Cu
2469 | 36.91113 | 30.65065 | 12.58274 | 7.36909 | 12.48639 | 87.76759 | 0.2741753 | 0.03390981 | 105.5231 | 0 | 0 | 0 |  | Fe-Cr-Ni-Co-Cu
2470 | 32.24047 | 41.27377 | 7.412892 | 5.315958 | 13.75691 | 91.3551 | 0.2639202 | 0.03343572 | 106.5199 | 0 | 0 | 0 |  | Fe-Cr-Ni-Co-Cu
2471 | 23.43371 | 54.07023 | 4.283626 | 4.300644 | 13.91179 | 95.88737 | 0.2520279 | 0.03155415 | 100.3238 | 0 | 0 | 0 |  | Fe-Cr-Ni-Co-Cu
2472 | 35.93147 | 5.424936 | 42.87073 | 10.24787 | 5.524993 | 79.3536 | 0.3008956 | 0.02799367 | 66.32018 | 1 | 1 | 1 | 66.32018 | Fe-Cr-Ni-Co-Cu
2473 | 40.03542 | 8.182257 | 35.92252 | 10.30435 | 5.555446 | 80.71667 | 0.2969186 | 0.02956077 | 75.48681 | 1 | 1 | 1 | 75.48681 | Fe-Cr-Ni-Co-Cu
2474 | 43.19719 | 11.88273 | 28.89343 | 9.324069 | 6.702586 | 82.06834 | 0.2924232 | 0.03113353 | 84.95999 | 1 | 1 | 1 | 84.95999 | Fe-Cr-Ni-Co-Cu
2475 | 44.42699 | 16.54539 | 22.82944 | 8.334595 | 7.863588 | 83.69052 | 0.2872999 | 0.03200631 | 91.12768 | 1 | 1 | 1 | 91.12768 | Fe-Cr-Ni-Co-Cu
2476 | 44.76369 | 23.15386 | 16.72906 | 6.298321 | 9.055068 | 85.98328 | 0.2803503 | 0.03281743 | 97.71916 | 1 | 0 | 0 |  | Fe-Cr-Ni-Co-Cu
2477 | 43.05495 | 29.83147 | 11.57672 | 5.283051 | 10.25381 | 88.21413 | 0.2737032 | 0.03331034 | 102.6292 | 0 | 0 | 0 |  | Fe-Cr-Ni-Co-Cu
2478 | 37.99102 | 40.02542 | 6.305026 | 3.165037 | 12.51349 | 91.34632 | 0.2641836 | 0.03311419 | 104.5559 | 0 | 0 | 0 |  | Fe-Cr-Ni-Co-Cu
2479 | 49.13556 | 8.234524 | 33.05325 | 6.222105 | 3.35456 | 81.64311 | 0.2948414 | 0.02909594 | 74.29438 | 1 | 1 | 1 | 74.29438 | Fe-Cr-Ni-Co-Cu
2480 | 51.35106 | 11.95252 | 25.94922 | 6.252555 | 4.494635 | 82.9739 | 0.2904952 | 0.0299497 | 79.79576 | 1 | 1 | 1 | 79.79576 | Fe-Cr-Ni-Co-Cu
2481 | 52.63418 | 16.64311 | 19.83279 | 5.23989 | 5.650025 | 84.59139 | 0.2853877 | 0.03060644 | 84.51471 | 1 | 1 | 1 | 84.51471 | Fe-Cr-Ni-Co-Cu
2482 | 53.46713 | 21.60274 | 13.78455 | 4.25825 | 6.887326 | 86.25617 | 0.2801184 | 0.03108384 | 88.4855 | 1 | 1 | 1 | 88.4855 | Fe-Cr-Ni-Co-Cu
2483 | 50.16861 | 28.0255 | 8.437043 | 4.235281 | 9.133567 | 88.07087 | 0.2741804 | 0.03196266 | 94.86203 | 0 | 0 | 0 |  | Fe-Cr-Ni-Co-Cu
2484 | 32.15986 | 10.88809 | 3.07298 | 48.33462 | 5.544452 | 82.84413 | 0.2925192 | 0.02754634 | 67.7858 | 0 | 1 | 0 |  | Fe-Cr-Ni-Co-Cu
2485 | 38.08717 | 10.00177 | 5.132423 | 41.2225 | 5.556132 | 82.51751 | 0.2928243 | 0.02701555 | 64.83766 | 0 | 1 | 0 |  | Fe-Cr-Ni-Co-Cu
2486 | 43.52197 | 9.209285 | 7.277666 | 35.4891 | 4.501987 | 82.53602 | 0.2928246 | 0.02645001 | 62.18602 | 0 | 1 | 0 |  | Fe-Cr-Ni-Co-Cu
2487 | 48.04636 | 8.216313 | 11.33693 | 27.93755 | 4.462855 | 82.09463 | 0.2935645 | 0.02630295 | 61.04535 | 0 | 1 | 0 |  | Fe-Cr-Ni-Co-Cu
2488 | 52.54713 | 6.461617 | 14.58947 | 23.01738 | 3.384408 | 81.71117 | 0.2947457 | 0.02498593 | 54.58033 | 0 | 1 | 0 |  | Fe-Cr-Ni-Co-Cu
2489 | 20.49009 | 17.26029 | 3.076692 | 52.51155 | 6.661378 | 84.73706 | 0.2877528 | 0.03194602 | 92.79782 | 0 | 0 | 0 |  | Fe-Cr-Ni-Co-Cu
2490 | 26.34668 | 15.44476 | 5.128264 | 45.30801 | 7.772282 | 83.72292 | 0.2893155 | 0.03098653 | 86.26316 | 0 | 0 | 0 |  | Fe-Cr-Ni-Co-Cu
2491 | 30.93069 | 14.39891 | 7.111741 | 38.75997 | 8.798689 | 83.01315 | 0.2902234 | 0.03093324 | 85.14383 | 0 | 0 | 0 |  | Fe-Cr-Ni-Co-Cu
2492 | 35.15051 | 12.72704 | 10.26284 | 32.97155 | 8.888071 | 82.30472 | 0.2916789 | 0.03028617 | 80.93789 | 0 | 0 | 0 |  | Fe-Cr-Ni-Co-Cu
2493 | 38.97336 | 9.978622 | 14.33752 | 26.73261 | 9.97789 | 80.8558 | 0.2946446 | 0.02897728 | 72.53473 | 0 | 1 | 0 |  | Fe-Cr-Ni-Co-Cu
2494 | 42.90075 | 8.170052 | 18.44688 | 21.60686 | 8.875454 | 80.41746 | 0.2960372 | 0.02812362 | 67.91735 | 0 | 1 | 0 |  | Fe-Cr-Ni-Co-Cu
2495 | 45.30168 | 6.418368 | 23.80798 | 16.62787 | 7.844096 | 79.90834 | 0.2976886 | 0.02742824 | 64.12121 | 0 | 1 | 0 |  | Fe-Cr-Ni-Co-Cu
2496 | 11.81352 | 26.58067 | 3.104255 | 54.02085 | 4.480704 | 88.75892 | 0.2787935 | 0.03635971 | 124.0004 | 0 | 0 | 0 |  | Fe-Cr-Ni-Co-Cu
2497 | 15.53588 | 24.40898 | 4.082385 | 47.13394 | 8.838817 | 86.65087 | 0.2816435 | 0.03532635 | 114.2928 | 0 | 0 | 0 |  | Fe-Cr-Ni-Co-Cu
2498 | 20.55089 | 21.86717 | 6.171643 | 40.27505 | 11.13524 | 84.99855 | 0.2843504 | 0.03407356 | 104.5027 | 0 | 0 | 0 |  | Fe-Cr-Ni-Co-Cu
2499 | 24.14412 | 18.88255 | 9.135915 | 34.65057 | 13.18685 | 83.20564 | 0.2877384 | 0.03313804 | 96.72645 | 0 | 0 | 0 |  | Fe-Cr-Ni-Co-Cu
2500 | 27.21442 | 15.38368 | 13.28075 | 29.74399 | 14.37715 | 81.42293 | 0.2916436 | 0.03226734 | 89.80004 | 0 | 0 | 0 |  | Fe-Cr-Ni-Co-Cu
2501 | 30.05059 | 12.63541 | 17.32122 | 24.55063 | 15.44215 | 79.95785 | 0.2947784 | 0.03140038 | 83.36386 | 0 | 0 | 0 |  | Fe-Cr-Ni-Co-Cu
2502 | 32.92704 | 9.918284 | 23.41207 | 19.41724 | 14.32536 | 79.08348 | 0.2974559 | 0.03030503 | 76.77061 | 1 | 0 | 0 |  | Fe-Cr-Ni-Co-Cu
2503 | 34.81185 | 7.202522 | 29.47547 | 15.3065 | 13.20365 | 78.19321 | 0.3002586 | 0.02919085 | 70.34887 | 1 | 1 | 1 | 70.34887 | Fe-Cr-Ni-Co-Cu
2504 | 35.80787 | 5.406275 | 36.61993 | 12.25514 | 9.910777 | 78.25237 | 0.3016685 | 0.02830487 | 66.39091 | 1 | 1 | 1 | 66.39091 | Fe-Cr-Ni-Co-Cu
2505 | 9.926906 | 35.12106 | 3.130209 | 45.04458 | 6.77725 | 91.18477 | 0.2709056 | 0.03752554 | 133.7922 | 0 | 0 | 0 |  | Fe-Cr-Ni-Co-Cu
2506 | 12.95616 | 31.54874 | 4.190166 | 39.96472 | 11.34022 | 88.51197 | 0.2752377 | 0.03617286 | 121.1511 | 0 | 0 | 0 |  | Fe-Cr-Ni-Co-Cu
2507 | 15.82411 | 26.70345 | 7.276719 | 34.44082 | 15.7549 | 85.32079 | 0.2811464 | 0.03496405 | 109.2492 | 0 | 0 | 0 |  | Fe-Cr-Ni-Co-Cu
2508 | 18.49452 | 22.65685 | 10.23123 | 29.78843 | 18.82898 | 82.81084 | 0.2860414 | 0.03402419 | 100.3358 | 0 | 0 | 0 |  | Fe-Cr-Ni-Co-Cu
2509 | 20.31183 | 18.01067 | 15.24963 | 25.51702 | 20.91085 | 80.26478 | 0.2916931 | 0.0333429 | 93.29311 | 0 | 0 | 0 |  | Fe-Cr-Ni-Co-Cu
2510 | 23.14408 | 14.36543 | 20.27201 | 21.37018 | 20.8483 | 78.75133 | 0.2956158 | 0.03253723 | 87.14845 | 1 | 0 | 0 |  | Fe-Cr-Ni-Co-Cu
2511 | 25.26193 | 10.85537 | 26.55246 | 17.4302 | 19.90004 | 77.49209 | 0.2993588 | 0.03136021 | 79.63968 | 1 | 0 | 0 |  | Fe-Cr-Ni-Co-Cu
2512 | 26.62146 | 7.966845 | 33.97746 | 13.04299 | 18.39124 | 76.58048 | 0.30247 | 0.03028568 | 73.24435 | 1 | 0 | 0 |  | Fe-Cr-Ni-Co-Cu
2513 | 26.9114 | 5.369076 | 43.43951 | 11.15658 | 13.12344 | 76.82752 | 0.3044588 | 0.0284195 | 64.96901 | 1 | 1 | 1 | 64.96901 | Fe-Cr-Ni-Co-Cu
2514 | 7.982031 | 41.80286 | 3.146175 | 36.8512 | 10.21773 | 92.57842 | 0.265128 | 0.03714615 | 132.4014 | 0 | 0 | 0 |  | Fe-Cr-Ni-Co-Cu
2515 | 9.979117 | 36.23488 | 5.244455 | 32.6448 | 15.89676 | 88.81769 | 0.2718891 | 0.03605894 | 120.0057 | 0 | 0 | 0 |  | Fe-Cr-Ni-Co-Cu
2516 | 11.85249 | 30.34677 | 8.305327 | 28.14184 | 21.35357 | 84.92303 | 0.2792647 | 0.03502877 | 108.2398 | 0 | 0 | 0 |  | Fe-Cr-Ni-Co-Cu
2517 | 13.58677 | 25.29975 | 12.24074 | 24.57874 | 24.29401 | 82.02052 | 0.2854404 | 0.03443499 | 100.785 | 0 | 0 | 0 |  | Fe-Cr-Ni-Co-Cu
2518 | 15.42967 | 20.65069 | 17.23153 | 20.35293 | 26.33518 | 79.47646 | 0.2911507 | 0.03371564 | 93.3267 | 0 | 0 | 0 |  | Fe-Cr-Ni-Co-Cu
2519 | 17.26311 | 16.07271 | 22.17724 | 17.20504 | 27.28191 | 77.27297 | 0.2965651 | 0.03308328 | 87.24609 | 0 | 0 | 0 |  | Fe-Cr-Ni-Co-Cu
2520 | 19.10892 | 11.56431 | 30.12768 | 13.10719 | 26.0919 | 75.61766 | 0.3015827 | 0.03212761 | 80.38091 | 1 | 0 | 0 |  | Fe-Cr-Ni-Co-Cu
2521 | 19.05462 | 7.983307 | 38.05328 | 11.05918 | 23.84961 | 74.59643 | 0.3055371 | 0.03055692 | 71.53355 | 1 | 0 | 0 |  | Fe-Cr-Ni-Co-Cu
2522 | 19.08608 | 5.330993 | 50.15279 | 8.056325 | 17.37381 | 75.08289 | 0.307481 | 0.02839563 | 62.29155 | 1 | 1 | 1 | 62.29155 | Fe-Cr-Ni-Co-Cu
2523 | 7.069492 | 47.01433 | 3.184562 | 26.64344 | 16.08817 | 92.73521 | 0.2611379 | 0.03513539 | 118.9889 | 0 | 0 | 0 |  | Fe-Cr-Ni-Co-Cu
2524 | 7.875845 | 38.49697 | 6.208643 | 23.89435 | 23.5242 | 87.34191 | 0.2715517 | 0.03472547 | 109.1604 | 0 | 0 | 0 |  | Fe-Cr-Ni-Co-Cu
2525 | 8.766213 | 32.64691 | 9.214044 | 20.557 | 28.81584 | 83.48665 | 0.2790915 | 0.03415427 | 100.4957 | 0 | 0 | 0 |  | Fe-Cr-Ni-Co-Cu
2526 | 10.7297 | 26.33681 | 13.32836 | 18.52796 | 31.07717 | 80.28991 | 0.2865557 | 0.03378667 | 94.18811 | 0 | 0 | 0 |  | Fe-Cr-Ni-Co-Cu
2527 | 11.50698 | 21.427 | 18.14224 | 16.1905 | 32.73329 | 77.73171 | 0.2926891 | 0.03352584 | 89.28869 | 0 | 0 | 0 |  | Fe-Cr-Ni-Co-Cu
2528 | 13.20406 | 15.80601 | 24.78323 | 12.93848 | 33.26823 | 75.1604 | 0.2994165 | 0.0329588 | 83.03194 | 0 | 0 | 0 |  | Fe-Cr-Ni-Co-Cu
2529 | 14.22789 | 11.48055 | 31.90345 | 10.00943 | 32.37867 | 73.4793 | 0.3044636 | 0.03203468 | 76.40231 | 1 | 0 | 0 |  | Fe-Cr-Ni-Co-Cu
2530 | 14.33755 | 7.119406 | 42.196 | 8.069263 | 28.27779 | 72.61716 | 0.3089521 | 0.03023467 | 67.07369 | 1 | 0 | 0 |  | Fe-Cr-Ni-Co-Cu
2531 | 14.22936 | 4.416053 | 54.8397 | 6.00628 | 20.5086 | 73.45688 | 0.3105931 | 0.0275993 | 56.3901 | 1 | 1 | 1 | 56.3901 | Fe-Cr-Ni-Co-Cu
2532 | 6.971972 | 48.22042 | 3.140632 | 17.86762 | 23.79936 | 90.92931 | 0.2614087 | 0.03242045 | 99.96776 | 0 | 0 | 0 |  | Fe-Cr-Ni-Co-Cu
2533 | 6.856989 | 39.21696 | 6.177673 | 16.53924 | 31.20914 | 85.32926 | 0.2726367 | 0.03263528 | 94.13381 | 0 | 0 | 0 |  | Fe-Cr-Ni-Co-Cu
2534 | 6.772733 | 32.42937 | 9.152646 | 15.31501 | 36.33024 | 81.13248 | 0.2814444 | 0.03259611 | 88.44723 | 0 | 0 | 0 |  | Fe-Cr-Ni-Co-Cu
2535 | 7.595333 | 26.51845 | 13.97086 | 13.02448 | 38.89087 | 77.9237 | 0.2889412 | 0.03288013 | 85.60421 | 0 | 0 | 0 |  | Fe-Cr-Ni-Co-Cu
2536 | 8.477594 | 21.04803 | 18.81144 | 10.9341 | 40.72884 | 75.06685 | 0.2959008 | 0.03272448 | 80.93143 | 0 | 0 | 0 |  | Fe-Cr-Ni-Co-Cu
2537 | 9.454304 | 15.84427 | 24.84322 | 8.979089 | 40.87912 | 72.7565 | 0.3022558 | 0.03228672 | 75.75588 | 0 | 0 | 0 |  | Fe-Cr-Ni-Co-Cu
2538 | 10.3436 | 10.50583 | 32.61603 | 6.946038 | 39.5885 | 70.74342 | 0.3085322 | 0.03140762 | 69.13096 | 1 | 0 | 0 |  | Fe-Cr-Ni-Co-Cu
2539 | 11.27259 | 6.122245 | 43.44437 | 4.956473 | 34.20432 | 70.25147 | 0.3126098 | 0.02992401 | 62.13872 | 1 | 0 | 0 |  | Fe-Cr-Ni-Co-Cu
2540 | 11.31778 | 3.512449 | 56.5058 | 3.981073 | 24.6829 | 71.65802 | 0.313548 | 0.02728408 | 52.65478 | 1 | 1 | 1 | 52.65478 | Fe-Cr-Ni-Co-Cu
2541 | 4.851366 | 37.94141 | 6.119044 | 10.23892 | 40.84926 | 81.96694 | 0.2765291 | 0.03003432 | 76.00306 | 0 | 0 | 0 |  | Fe-Cr-Ni-Co-Cu
2542 | 4.796111 | 31.25772 | 9.074025 | 10.1223 | 44.74984 | 78.12617 | 0.2851976 | 0.03060603 | 74.1687 | 0 | 0 | 0 |  | Fe-Cr-Ni-Co-Cu
2543 | 5.698196 | 24.75793 | 12.9768 | 9.019632 | 47.54744 | 74.61458 | 0.2935684 | 0.03087918 | 71.07706 | 0 | 0 | 0 |  | Fe-Cr-Ni-Co-Cu
2544 | 6.600769 | 19.31476 | 17.84051 | 7.960616 | 48.28335 | 72.06912 | 0.3003708 | 0.03113596 | 69.02296 | 0 | 0 | 0 |  | Fe-Cr-Ni-Co-Cu
2545 | 7.49702 | 13.96011 | 24.62504 | 5.933489 | 47.98434 | 69.77561 | 0.307002 | 0.0310883 | 65.83361 | 1 | 0 | 0 |  | Fe-Cr-Ni-Co-Cu
2546 | 8.404894 | 9.564285 | 31.41073 | 4.927424 | 45.69267 | 68.46672 | 0.311872 | 0.03061206 | 62.16293 | 1 | 0 | 0 |  | Fe-Cr-Ni-Co-Cu
2547 | 10.16754 | 5.163507 | 41.77631 | 2.926206 | 39.96643 | 68.1036 | 0.315716 | 0.02944579 | 56.98706 | 1 |  | 0 |  | Fe-Cr-Ni-Co-Cu
2548 | 2.844204 | 28.24616 | 8.968508 | 6.002758 | 53.93837 | 74.14007 | 0.2914743 | 0.02838425 | 58.95623 | 0 | 0 | 0 |  | Fe-Cr-Ni-Co-Cu
2549 | 3.75797 | 21.86772 | 12.83734 | 5.948463 | 55.58851 | 70.97547 | 0.2996554 | 0.02908644 | 58.23577 | 0 | 0 | 0 |  | Fe-Cr-Ni-Co-Cu
2550 | 4.664518 | 16.50291 | 17.65012 | 4.922288 | 56.26017 | 68.44531 | 0.306554 | 0.02942138 | 56.58001 | 0 | 0 | 0 |  | Fe-Cr-Ni-Co-Cu
2551 | 5.617656 | 11.33228 | 22.63445 | 3.952065 | 56.46355 | 66.1077 | 0.3131584 | 0.02907543 | 52.30574 | 1 | 0 | 0 |  | Fe-Cr-Ni-Co-Cu
2552 | 7.400903 | 6.890565 | 29.1712 | 3.904945 | 52.63239 | 65.27275 | 0.317468 | 0.0288492 | 50.5415 | 1 | 0 | 0 |  | Fe-Cr-Ni-Co-Cu
2553 | 2.8806 | 10.72786 | 33.30535 | 47.62333 | 5.462861 | 81.21369 | 0.299051 | 0.02988129 | 77.01401 | 1 | 1 | 1 | 77.01401 | Fe-Cr-Ni-Co-Cu
2554 | 4.801524 | 9.834944 | 39.36516 | 40.53492 | 5.463457 | 80.66486 | 0.3002308 | 0.02937045 | 73.58408 | 1 | 1 | 1 | 73.58408 | Fe-Cr-Ni-Co-Cu
2555 | 6.796872 | 9.040264 | 44.90575 | 34.83775 | 4.41936 | 80.5007 | 0.3009545 | 0.0285873 | 69.40352 | 1 | 1 | 1 | 69.40352 | Fe-Cr-Ni-Co-Cu
2556 | 10.58444 | 8.062838 | 49.55753 | 27.4157 | 4.379492 | 80.01962 | 0.3018344 | 0.02772396 | 64.72773 | 1 | 1 | 1 | 64.72773 | Fe-Cr-Ni-Co-Cu
2557 | 13.6115 | 6.336451 | 54.16168 | 22.57152 | 3.31885 | 79.55531 | 0.3033097 | 0.02546797 | 53.80855 | 1 | 1 | 1 | 53.80855 | Fe-Cr-Ni-Co-Cu
2558 | 2.901126 | 17.10681 | 21.34533 | 52.0446 | 6.602143 | 83.77431 | 0.2916693 | 0.03406872 | 103.0994 | 1 | 0 | 0 |  | Fe-Cr-Ni-Co-Cu
2559 | 4.826087 | 15.27722 | 27.39222 | 44.81651 | 7.687969 | 82.53621 | 0.2941158 | 0.03332544 | 97.02818 | 1 | 0 | 0 |  | Fe-Cr-Ni-Co-Cu
2560 | 6.683581 | 14.22333 | 32.11437 | 38.28732 | 8.691396 | 81.67016 | 0.295637 | 0.0329827 | 93.79052 | 1 | 0 | 0 |  | Fe-Cr-Ni-Co-Cu
2561 | 9.639023 | 12.56409 | 36.47319 | 32.54941 | 8.774278 | 80.88691 | 0.2973706 | 0.03192791 | 87.01946 | 1 | 1 | 1 | 87.01946 | Fe-Cr-Ni-Co-Cu
2562 | 13.4664 | 9.851134 | 40.44098 | 26.39107 | 9.850411 | 79.42265 | 0.3003544 | 0.03004686 | 75.48347 | 1 | 1 | 1 | 75.48347 | Fe-Cr-Ni-Co-Cu
2563 | 17.32593 | 8.065598 | 44.51587 | 21.33062 | 8.761982 | 78.98115 | 0.3017406 | 0.02856287 | 67.79435 | 1 | 1 | 1 | 67.79435 | Fe-Cr-Ni-Co-Cu
2564 | 22.39174 | 6.344948 | 47.07128 | 16.43766 | 7.754367 | 78.62206 | 0.3027796 | 0.02708541 | 60.56982 | 1 | 1 | 1 | 60.56982 | Fe-Cr-Ni-Co-Cu
2565 | 2.940071 | 26.4609 | 12.36107 | 53.77744 | 4.460515 | 88.29361 | 0.280737 | 0.03768364 | 131.411 | 0 | 0 | 0 |  | Fe-Cr-Ni-Co-Cu
2566 | 3.860987 | 24.26454 | 16.23292 | 46.85504 | 8.786515 | 86.02482 | 0.2842312 | 0.03699126 | 123.2128 | 0 | 0 | 0 |  | Fe-Cr-Ni-Co-Cu
2567 | 5.827978 | 21.70441 | 21.43997 | 39.97528 | 11.05236 | 84.19714 | 0.2876344 | 0.03625881 | 115.7396 | 0 | 0 | 0 |  | Fe-Cr-Ni-Co-Cu
2568 | 8.623806 | 18.73466 | 25.17878 | 34.37918 | 13.08356 | 82.3472 | 0.291224 | 0.03503155 | 105.6677 | 0 | 0 | 0 |  | Fe-Cr-Ni-Co-Cu
2569 | 12.54186 | 15.26995 | 28.39323 | 29.5241 | 14.27086 | 80.59935 | 0.2949563 | 0.03338513 | 94.11851 | 1 | 0 | 0 |  | Fe-Cr-Ni-Co-Cu
2570 | 16.36589 | 12.54841 | 31.36828 | 24.3816 | 15.33582 | 79.18105 | 0.29788 | 0.0319055 | 84.36916 | 1 |  | 0 |  | Fe-Cr-Ni-Co-Cu
2571 | 22.15361 | 9.8646 | 34.42182 | 19.31214 | 14.24782 | 78.47026 | 0.299891 | 0.03022303 | 75.14187 | 1 | 0 | 0 |  | Fe-Cr-Ni-Co-Cu
2572 | 27.94624 | 7.177702 | 36.46415 | 15.25376 | 13.15815 | 77.80113 | 0.3018069 | 0.02860141 | 66.74539 | 1 | 1 | 1 | 66.74539 | Fe-Cr-Ni-Co-Cu
2573 | 34.82288 | 5.403604 | 37.61856 | 12.24908 | 9.905879 | 78.19655 | 0.3018886 | 0.02749635 | 62.33733 | 1 | 1 | 1 | 62.33733 | Fe-Cr-Ni-Co-Cu
2574 | 2.967537 | 34.99682 | 10.39712 | 44.88524 | 6.753277 | 90.8293 | 0.2724182 | 0.03900726 | 142.6946 | 0 | 0 | 0 |  | Fe-Cr-Ni-Co-Cu
2575 | 3.968327 | 31.40483 | 13.55592 | 39.78243 | 11.28849 | 88.03933 | 0.2772208 | 0.03823636 | 132.9322 | 0 | 0 | 0 |  | Fe-Cr-Ni-Co-Cu
2576 | 6.89171 | 26.58258 | 16.55721 | 34.28492 | 15.68359 | 84.83567 | 0.2831493 | 0.03689499 | 119.5994 | 0 | 0 | 0 |  | Fe-Cr-Ni-Co-Cu
2577 | 9.690588 | 22.5559 | 19.35272 | 29.65571 | 18.74508 | 82.32104 | 0.2880389 | 0.03562146 | 108.3836 | 0 | 0 | 0 |  | Fe-Cr-Ni-Co-Cu
2578 | 14.46556 | 17.95743 | 21.28637 | 25.44159 | 20.84904 | 79.93218 | 0.2930326 | 0.03417112 | 97.1541 | 0 | 0 | 0 |  | Fe-Cr-Ni-Co-Cu
2579 | 19.2488 | 14.33718 | 24.27857 | 21.32815 | 20.8073 | 78.52738 | 0.2965103 | 0.0329708 | 89.0238 | 1 | 0 | 0 |  | Fe-Cr-Ni-Co-Cu
2580 | 25.26193 | 10.85537 | 26.55246 | 17.4302 | 19.90004 | 77.49209 | 0.2993588 | 0.03141438 | 79.84935 | 1 | 0 | 0 |  | Fe-Cr-Ni-Co-Cu
2581 | 32.42054 | 7.99013 | 28.06322 | 13.08112 | 18.445 | 76.91692 | 0.3011438 | 0.0300187 | 72.54099 | 1 |  | 0 |  | Fe-Cr-Ni-Co-Cu
2582 | 41.63485 | 5.408912 | 28.49606 | 11.23936 | 13.22081 | 77.67192 | 0.3011382 | 0.02837451 | 65.9583 | 1 | 1 | 1 | 65.9583 | Fe-Cr-Ni-Co-Cu
2583 | 2.985653 | 41.6966 | 8.368474 | 36.75752 | 10.19175 | 92.3267 | 0.266212 | 0.03847519 | 140.4957 | 0 | 0 | 0 |  | Fe-Cr-Ni-Co-Cu
2584 | 4.976872 | 36.14275 | 10.46224 | 32.5618 | 15.85634 | 88.55518 | 0.2729976 | 0.03758089 | 128.7535 | 0 | 0 | 0 |  | Fe-Cr-Ni-Co-Cu
2585 | 7.885747 | 30.28565 | 12.4329 | 28.08515 | 21.31056 | 84.70635 | 0.2801625 | 0.03621777 | 114.625 | 0 | 0 | 0 |  | Fe-Cr-Ni-Co-Cu
2586 | 11.63426 | 25.27469 | 14.26672 | 24.55439 | 24.26994 | 81.91092 | 0.2858883 | 0.0348679 | 102.9679 | 0 | 0 | 0 |  | Fe-Cr-Ni-Co-Cu
2587 | 16.40211 | 20.66087 | 16.2259 | 20.36296 | 26.34816 | 79.53226 | 0.2909254 | 0.03352747 | 92.43695 | 0 | 0 | 0 |  | Fe-Cr-Ni-Co-Cu
2588 | 21.14078 | 16.10427 | 18.18064 | 17.23882 | 27.33549 | 77.4995 | 0.2956604 | 0.03250072 | 84.67365 | 0 | 0 | 0 |  | Fe-Cr-Ni-Co-Cu
2589 | 28.80397 | 11.62103 | 20.18363 | 13.17148 | 26.21988 | 76.1893 | 0.2993213 | 0.03114803 | 76.53657 | 1 | 0 | 0 |  | Fe-Cr-Ni-Co-Cu
2590 | 36.52375 | 8.053866 | 20.20505 | 11.15693 | 24.0604 | 75.6299 | 0.3014767 | 0.02976896 | 69.53927 | 1 | 0 | 0 |  | Fe-Cr-Ni-Co-Cu
2591 | 48.42342 | 5.410119 | 20.35887 | 8.175901 | 17.63169 | 76.79026 | 0.3007866 | 0.02793615 | 62.71698 | 1 | 0 | 0 |  | Fe-Cr-Ni-Co-Cu
2592 | 3.023543 | 46.91751 | 7.415341 | 26.58857 | 16.05503 | 92.53118 | 0.262021 | 0.03675859 | 128.6146 | 0 | 0 | 0 |  | Fe-Cr-Ni-Co-Cu
2593 | 5.900948 | 38.45828 | 8.269872 | 23.87034 | 23.50056 | 87.23639 | 0.2719962 | 0.03533636 | 112.5239 | 0 | 0 | 0 |  | Fe-Cr-Ni-Co-Cu
2594 | 8.766213 | 32.64691 | 9.214044 | 20.557 | 28.81584 | 83.48665 | 0.2790915 | 0.03415427 | 100.4957 | 0 | 0 | 0 |  | Fe-Cr-Ni-Co-Cu
2595 | 12.69321 | 26.36308 | 11.28909 | 18.54645 | 31.10817 | 80.40225 | 0.2860977 | 0.03353751 | 93.00564 | 0 | 0 | 0 |  | Fe-Cr-Ni-Co-Cu
2596 | 17.31135 | 21.49016 | 12.13048 | 16.23823 | 32.82978 | 78.07119 | 0.2913214 | 0.0322122 | 83.24626 | 0 | 0 | 0 |  | Fe-Cr-Ni-Co-Cu
2597 | 23.70432 | 15.89023 | 13.95256 | 13.00741 | 33.44549 | 75.7868 | 0.2969244 | 0.03082713 | 73.8153 | 0 | 0 | 0 |  | Fe-Cr-Ni-Co-Cu
2598 | 30.60495 | 11.57591 | 15.07896 | 10.09257 | 32.64761 | 74.46638 | 0.3005718 | 0.02993589 | 68.22512 | 0 | 0 | 0 |  | Fe-Cr-Ni-Co-Cu
2599 | 40.68149 | 7.214523 | 15.27134 | 8.17707 | 28.65558 | 74.20394 | 0.3027444 | 0.02862555 | 62.30784 | 1 | 0 | 0 |  | Fe-Cr-Ni-Co-Cu
2600 | 53.20569 | 4.503348 | 15.25193 | 6.125011 | 20.91401 | 75.75746 | 0.3016101 | 0.02666382 | 55.70881 | 1 | 0 | 0 |  | Fe-Cr-Ni-Co-Cu
2601 | 2.981919 | 48.12248 | 7.313257 | 17.83133 | 23.75102 | 90.72348 | 0.2622944 | 0.0339516 | 108.4621 | 0 | 0 | 0 |  | Fe-Cr-Ni-Co-Cu
2602 | 5.874479 | 39.19734 | 7.20368 | 16.53097 | 31.19353 | 85.27551 | 0.2728621 | 0.03298802 | 95.95837 | 0 | 0 | 0 |  | Fe-Cr-Ni-Co-Cu
2603 | 8.716416 | 32.46146 | 7.125769 | 15.33017 | 36.36619 | 81.24338 | 0.2809877 | 0.0319451 | 85.28748 | 0 | 0 | 0 |  | Fe-Cr-Ni-Co-Cu
2604 | 13.33063 | 26.59585 | 8.006649 | 13.06249 | 39.00438 | 78.26037 | 0.2875742 | 0.03081692 | 76.07674 | 0 | 0 | 0 |  | Fe-Cr-Ni-Co-Cu
2605 | 17.98368 | 21.1498 | 8.953767 | 10.98697 | 40.92578 | 75.63861 | 0.2936078 | 0.02992741 | 68.76887 | 0 | 0 | 0 |  | Fe-Cr-Ni-Co-Cu
2606 | 23.80825 | 15.95989 | 10.00981 | 9.044615 | 41.17744 | 73.63499 | 0.2987715 | 0.02929326 | 63.63213 | 0 | 0 | 0 |  | Fe-Cr-Ni-Co-Cu
2607 | 31.36224 | 10.61804 | 10.98814 | 7.02023 | 40.01135 | 72.04633 | 0.3034207 | 0.02839585 | 58.13807 | 0 | 0 | 0 |  | Fe-Cr-Ni-Co-Cu
2608 | 41.97747 | 6.217728 | 12.03325 | 5.033775 | 34.73777 | 72.14502 | 0.3052371 | 0.0276614 | 55.54514 | 1 | 0 | 0 |  | Fe-Cr-Ni-Co-Cu
2609 | 54.95088 | 3.590293 | 12.1596 | 4.069302 | 25.22993 | 74.27967 | 0.3033565 | 0.02595675 | 50.98874 | 1 | 0 | 0 |  | Fe-Cr-Ni-Co-Cu
2610 | 5.824527 | 37.96022 | 5.101732 | 10.244 | 40.86952 | 82.02223 | 0.2762994 | 0.02963016 | 74.13113 | 0 | 0 | 0 |  | Fe-Cr-Ni-Co-Cu
2611 | 8.649955 | 31.31911 | 5.051026 | 10.14218 | 44.83772 | 78.35332 | 0.2842688 | 0.02913012 | 67.61439 | 0 | 0 | 0 |  | Fe-Cr-Ni-Co-Cu
2612 | 12.38816 | 24.84229 | 6.009704 | 9.050368 | 47.70947 | 75.02148 | 0.2919282 | 0.02859682 | 61.46259 | 0 | 0 | 0 |  | Fe-Cr-Ni-Co-Cu
2613 | 17.06383 | 19.41765 | 6.974936 | 8.003023 | 48.54056 | 72.71867 | 0.297782 | 0.02810083 | 56.84652 | 0 | 0 | 0 |  | Fe-Cr-Ni-Co-Cu
2614 | 23.62042 | 14.07466 | 7.944671 | 5.982175 | 48.37807 | 70.79277 | 0.3029918 | 0.02754646 | 52.6142 | 0 | 0 | 0 |  | Fe-Cr-Ni-Co-Cu
2615 | 30.21562 | 9.670397 | 8.932279 | 4.982091 | 46.19961 | 69.85159 | 0.3064588 | 0.02729468 | 50.82311 | 0 | 0 | 0 |  | Fe-Cr-Ni-Co-Cu
2616 | 40.35564 | 5.242726 | 10.85093 | 2.9711 | 40.5796 | 70.00856 | 0.308328 | 0.02700764 | 50.29518 | 1 | 0 | 0 |  | Fe-Cr-Ni-Co-Cu
2617 | 8.557478 | 28.32849 | 2.998215 | 6.020253 | 54.09557 | 74.49096 | 0.2900528 | 0.02592725 | 49.21216 | 0 | 0 | 0 |  | Fe-Cr-Ni-Co-Cu
2618 | 12.26639 | 21.96258 | 3.967086 | 5.974269 | 55.82967 | 71.51235 | 0.2975081 | 0.02597941 | 46.50923 | 0 | 0 | 0 |  | Fe-Cr-Ni-Co-Cu
2619 | 16.89695 | 16.60579 | 4.933375 | 4.952974 | 56.61091 | 69.23259 | 0.3034385 | 0.02572295 | 43.30543 | 0 | 0 | 0 |  | Fe-Cr-Ni-Co-Cu
2620 | 21.71088 | 11.42518 | 5.953045 | 3.984463 | 56.92643 | 67.16191 | 0.3090291 | 0.02572876 | 41.29111 | 0 | 0 | 0 |  | Fe-Cr-Ni-Co-Cu
2621 | 28.04498 | 6.96296 | 7.860716 | 3.945972 | 53.18537 | 66.62763 | 0.3122072 | 0.02600852 | 42.1226 | 0 | 0 | 0 |  | Fe-Cr-Ni-Co-Cu
2622 | 32.21435 | 10.90653 | 5.13031 | 48.4165 | 3.332307 | 83.43992 | 0.2920817 | 0.02749116 | 68.20436 | 0 | 1 | 0 |  | Fe-Cr-Ni-Co-Cu
2623 | 38.08717 | 10.00177 | 5.132423 | 41.2225 | 5.556132 | 82.51751 | 0.2928243 | 0.02701555 | 64.83766 | 0 | 1 | 0 |  | Fe-Cr-Ni-Co-Cu
2624 | 43.41019 | 9.185633 | 4.147986 | 35.39795 | 7.858242 | 81.64172 | 0.2934927 | 0.02673707 | 62.60357 | 0 | 1 | 0 |  | Fe-Cr-Ni-Co-Cu
2625 | 47.76189 | 8.167667 | 4.098111 | 27.77214 | 12.20019 | 80.04136 | 0.2951259 | 0.02660577 | 60.21013 | 0 | 0 | 0 |  | Fe-Cr-Ni-Co-Cu
2626 | 52.05451 | 6.401041 | 3.097006 | 22.8016 | 15.64584 | 78.46871 | 0.2972567 | 0.02538694 | 53.00296 | 0 | 0 | 0 |  | Fe-Cr-Ni-Co-Cu
2627 | 20.54226 | 17.30425 | 6.169053 | 52.64527 | 3.339171 | 85.63888 | 0.2871175 | 0.03214288 | 95.20154 | 0 | 1 | 0 |  | Fe-Cr-Ni-Co-Cu
2628 | 26.39137 | 15.47096 | 7.191749 | 45.38487 | 5.561048 | 84.32017 | 0.2888859 | 0.03108206 | 87.60178 | 0 | 1 | 0 |  | Fe-Cr-Ni-Co-Cu
2629 | 30.95665 | 14.411 | 8.134526 | 38.7925 | 7.705316 | 83.30724 | 0.2900087 | 0.0309815 | 85.8099 | 0 | 0 | 0 |  | Fe-Cr-Ni-Co-Cu
2630 | 35.09105 | 12.70551 | 8.19638 | 32.91577 | 11.09129 | 81.7141 | 0.2921194 | 0.03015267 | 79.43113 | 0 | 0 | 0 |  | Fe-Cr-Ni-Co-Cu
2631 | 38.8093 | 9.936618 | 9.17818 | 26.62008 | 15.45583 | 79.39083 | 0.2957765 | 0.02893988 | 70.47695 | 0 | 0 | 0 |  | Fe-Cr-Ni-Co-Cu
2632 | 42.54083 | 8.101509 | 8.129832 | 21.42559 | 19.80223 | 77.50398 | 0.2983378 | 0.02789508 | 63.21053 | 0 | 0 | 0 |  | Fe-Cr-Ni-Co-Cu
2633 | 44.69063 | 6.331794 | 7.148171 | 16.40359 | 25.42581 | 75.22763 | 0.301482 | 0.02697727 | 56.39364 | 0 | 0 | 0 |  | Fe-Cr-Ni-Co-Cu
2634 | 11.82362 | 26.6034 | 4.142546 | 54.06704 | 3.363401 | 89.063 | 0.2785954 | 0.03652468 | 125.554 | 0 | 0 | 0 |  | Fe-Cr-Ni-Co-Cu
2635 | 15.58841 | 24.49152 | 8.192381 | 47.29333 | 4.434353 | 87.84659 | 0.2808398 | 0.03597485 | 120.2192 | 0 | 0 | 0 |  | Fe-Cr-Ni-Co-Cu
2636 | 20.62093 | 21.9417 | 10.32113 | 40.41232 | 6.703917 | 86.19727 | 0.283519 | 0.03467772 | 109.9379 | 0 | 0 | 0 |  | Fe-Cr-Ni-Co-Cu
2637 | 24.20497 | 18.93014 | 12.21192 | 34.7379 | 9.915061 | 84.08904 | 0.2871022 | 0.03385762 | 102.2731 | 0 | 0 | 0 |  | Fe-Cr-Ni-Co-Cu
2638 | 27.21442 | 15.38368 | 13.28075 | 29.74399 | 14.37715 | 81.42293 | 0.2916436 | 0.03226734 | 89.80004 | 0 | 0 | 0 |  | Fe-Cr-Ni-Co-Cu
2639 | 29.97495 | 12.60361 | 14.22863 | 24.48884 | 18.70398 | 79.07935 | 0.2954633 | 0.03109227 | 80.49191 | 0 | 0 | 0 |  | Fe-Cr-Ni-Co-Cu
2640 | 32.65265 | 9.835631 | 13.12264 | 19.25543 | 25.13366 | 76.17691 | 0.2998047 | 0.02974066 | 70.00543 | 0 | 0 | 0 |  | Fe-Cr-Ni-Co-Cu
2641 | 34.32226 | 7.101227 | 12.02521 | 15.09123 | 31.46007 | 73.28668 | 0.3043692 | 0.02840468 | 60.22182 | 1 | 0 | 0 |  | Fe-Cr-Ni-Co-Cu
2642 | 35.01397 | 5.286412 | 8.952008 | 11.98343 | 38.76418 | 70.49932 | 0.3083372 | 0.02736881 | 52.39186 | 1 | 0 | 0 |  | Fe-Cr-Ni-Co-Cu
2643 | 9.952625 | 35.21205 | 6.276639 | 45.16128 | 3.397404 | 92.1006 | 0.2703475 | 0.03831199 | 140.4922 | 0 | 0 | 0 |  | Fe-Cr-Ni-Co-Cu
2644 | 13.02374 | 31.71329 | 10.53005 | 40.17317 | 4.559746 | 90.34816 | 0.2740667 | 0.03763456 | 133.4219 | 0 | 0 | 0 |  | Fe-Cr-Ni-Co-Cu
2645 | 15.91975 | 26.86484 | 14.64139 | 34.64896 | 7.92506 | 87.44184 | 0.2797069 | 0.03645854 | 121.6674 | 0 | 0 | 0 |  | Fe-Cr-Ni-Co-Cu
2646 | 18.60452 | 22.7916 | 17.49653 | 29.9656 | 11.14174 | 84.89286 | 0.284555 | 0.03561251 | 113.0043 | 0 | 0 | 0 |  | Fe-Cr-Ni-Co-Cu
2647 | 20.38025 | 18.07134 | 19.38126 | 25.60297 | 16.56418 | 81.44307 | 0.2908004 | 0.03400904 | 98.82537 | 0 | 0 | 0 |  | Fe-Cr-Ni-Co-Cu
2648 | 23.12473 | 14.35342 | 19.24231 | 21.35231 | 21.92723 | 78.45912 | 0.2958471 | 0.03240135 | 85.9894 | 1 | 0 | 0 |  | Fe-Cr-Ni-Co-Cu
2649 | 25.09269 | 10.78264 | 18.25932 | 17.31342 | 28.55193 | 75.14977 | 0.3012963 | 0.03069 | 72.9398 | 1 | 0 | 0 |  | Fe-Cr-Ni-Co-Cu
2650 | 26.25325 | 7.856655 | 16.75376 | 12.86259 | 36.27374 | 71.7399 | 0.3066429 | 0.02928089 | 61.89545 | 1 | 0 | 0 |  | Fe-Cr-Ni-Co-Cu
2651 | 26.23317 | 5.233763 | 11.81714 | 10.87541 | 45.84052 | 67.96416 | 0.3123693 | 0.02729352 | 48.81934 | 1 | 0 | 0 |  | Fe-Cr-Ni-Co-Cu
2652 | 8.023712 | 42.02115 | 9.487813 | 37.04363 | 3.423694 | 94.41373 | 0.2640647 | 0.03920221 | 149.0197 | 0 | 0 | 0 |  | Fe-Cr-Ni-Co-Cu
2653 | 10.0575 | 36.51948 | 14.79981 | 32.9012 | 5.722006 | 91.572 | 0.2701746 | 0.03882328 | 142.1178 | 0 | 0 | 0 |  | Fe-Cr-Ni-Co-Cu
2654 | 11.9653 | 30.6356 | 19.91288 | 28.40967 | 9.076547 | 88.25359 | 0.2770276 | 0.03817842 | 132.2078 | 0 | 0 | 0 |  | Fe-Cr-Ni-Co-Cu
2655 | 13.70216 | 25.51461 | 22.63194 | 24.78747 | 13.36382 | 84.99003 | 0.2833151 | 0.03678322 | 118.7439 | 0 | 0 | 0 |  | Fe-Cr-Ni-Co-Cu
2656 | 15.52058 | 20.77237 | 24.4702 | 20.47285 | 18.764 | 81.5351 | 0.2895862 | 0.03496052 | 103.1407 | 0 | 0 | 0 |  | Fe-Cr-Ni-Co-Cu
2657 | 17.30631 | 16.11294 | 25.26448 | 17.2481 | 24.06817 | 78.14731 | 0.2958628 | 0.03306764 | 88.23088 | 1 | 0 | 0 |  | Fe-Cr-Ni-Co-Cu
2658 | 19.01434 | 11.50707 | 23.98284 | 13.04231 | 32.45344 | 73.88647 | 0.3030556 | 0.03097386 | 72.03358 | 1 | 0 | 0 |  | Fe-Cr-Ni-Co-Cu
2659 | 18.80587 | 7.879088 | 21.74324 | 10.91481 | 40.657 | 70.01557 | 0.3096234 | 0.02921683 | 59.02237 | 1 | 0 | 0 |  | Fe-Cr-Ni-Co-Cu
2660 | 18.56344 | 5.185011 | 15.60941 | 7.835713 | 52.80642 | 65.41777 | 0.3164577 | 0.02683666 | 43.6777 | 1 | 0 | 0 |  | Fe-Cr-Ni-Co-Cu
2661 | 7.138304 | 47.47195 | 15.00594 | 26.90278 | 3.481021 | 96.13044 | 0.2592355 | 0.04011159 | 156.3281 | 0 | 0 | 0 |  | Fe-Cr-Ni-Co-Cu
2662 | 7.978075 | 38.99667 | 22.01231 | 24.2045 | 6.808442 | 91.86892 | 0.2687208 | 0.04127211 | 156.8928 | 0 | 0 | 0 |  | Fe-Cr-Ni-Co-Cu
2663 | 8.894004 | 33.12283 | 27.00638 | 20.85667 | 10.12012 | 88.56567 | 0.2756613 | 0.04038752 | 145.779 | 0 | 0 | 0 |  | Fe-Cr-Ni-Co-Cu
2664 | 10.86768 | 26.67548 | 29.07639 | 18.76622 | 14.61423 | 84.77143 | 0.2832968 | 0.03796485 | 124.9237 | 0 | 0 | 0 |  | Fe-Cr-Ni-Co-Cu
2665 | 11.62303 | 21.6431 | 30.54202 | 16.35379 | 19.83806 | 81.24918 | 0.2899682 | 0.03620111 | 109.2583 | 0 | 0 | 0 |  | Fe-Cr-Ni-Co-Cu
2666 | 13.26922 | 15.884 | 30.88285 | 13.00232 | 26.96161 | 76.88267 | 0.2979893 | 0.03379031 | 89.75884 | 1 | 0 | 0 |  | Fe-Cr-Ni-Co-Cu
2667 | 14.20451 | 11.46169 | 29.86033 | 9.992985 | 34.48049 | 72.90483 | 0.3049665 | 0.03153647 | 73.02955 | 1 | 0 | 0 |  | Fe-Cr-Ni-Co-Cu
2668 | 14.14978 | 7.026165 | 25.77923 | 7.963582 | 45.08125 | 68.01723 | 0.3132102 | 0.02898622 | 55.22505 | 1 | 0 | 0 |  | Fe-Cr-Ni-Co-Cu
2669 | 13.81983 | 4.288957 | 18.39939 | 5.833416 | 57.6584 | 63.27811 | 0.3203871 | 0.02618022 | 38.53308 | 1 | 0 | 0 |  | Fe-Cr-Ni-Co-Cu
2670 | 7.082145 | 48.98242 | 22.33183 | 18.14997 | 3.453635 | 96.40422 | 0.2583147 | 0.04335111 | 177.5617 | 0 | 0 | 0 |  | Fe-Cr-Ni-Co-Cu
2671 | 6.987658 | 39.96429 | 29.37852 | 16.85442 | 6.815115 | 91.93854 | 0.2684404 | 0.04319325 | 169.2913 | 0 | 0 | 0 |  | Fe-Cr-Ni-Co-Cu
2672 | 6.912006 | 33.09624 | 34.24981 | 15.62995 | 10.112 | 88.26936 | 0.2765044 | 0.04166341 | 153.2786 | 0 | 0 | 0 |  | Fe-Cr-Ni-Co-Cu
2673 | 7.735535 | 27.00796 | 36.58821 | 13.2649 | 15.40341 | 84.33515 | 0.2841586 | 0.03966463 | 134.1248 | 0 | 0 | 0 |  | Fe-Cr-Ni-Co-Cu
2674 | 8.611327 | 21.38006 | 38.21637 | 11.10658 | 20.68567 | 80.54966 | 0.2915243 | 0.03739642 | 114.6164 | 1 | 0 | 0 |  | Fe-Cr-Ni-Co-Cu
2675 | 9.556221 | 16.01507 | 38.16876 | 9.075882 | 27.18407 | 76.50861 | 0.2990657 | 0.03468721 | 93.59832 | 1 | 0 | 0 |  | Fe-Cr-Ni-Co-Cu
2676 | 10.37747 | 10.54023 | 36.68924 | 6.968783 | 35.42428 | 71.88585 | 0.307496 | 0.03187238 | 72.94995 | 1 | 0 | 0 |  | Fe-Cr-Ni-Co-Cu
2677 | 11.1634 | 6.06294 | 31.28984 | 4.908461 | 46.57536 | 66.85548 | 0.3158581 | 0.02902201 | 53.63982 | 1 | 0 | 0 |  | Fe-Cr-Ni-Co-Cu
2678 | 11.01138 | 3.417359 | 22.18333 | 3.873296 | 59.51464 | 62.08945 | 0.3230131 | 0.02603444 | 36.47724 | 1 | 0 | 0 |  | Fe-Cr-Ni-Co-Cu
2679 | 4.98138 | 38.95822 | 38.74536 | 10.51332 | 6.801729 | 91.21765 | 0.2704136 | 0.0445008 | 176.9181 | 0 | 0 | 0 |  | Fe-Cr-Ni-Co-Cu
2680 | 4.927351 | 32.11306 | 42.46837 | 10.39929 | 10.09193 | 87.58437 | 0.2784091 | 0.04259088 | 158.1015 | 0 | 0 | 0 |  | Fe-Cr-Ni-Co-Cu
2681 | 5.847581 | 25.40698 | 45.07294 | 9.256093 | 14.4164 | 83.68227 | 0.2865321 | 0.04011499 | 135.8959 | 1 | 0 | 0 |  | Fe-Cr-Ni-Co-Cu
2682 | 6.749891 | 19.75111 | 45.60889 | 8.140458 | 19.74966 | 79.89375 | 0.2938959 | 0.03750436 | 114.2629 | 1 | 0 | 0 |  | Fe-Cr-Ni-Co-Cu
2683 | 7.620963 | 14.1909 | 45.05787 | 6.031583 | 27.09869 | 75.51156 | 0.3019337 | 0.03463835 | 91.79357 | 1 | 0 | 0 |  | Fe-Cr-Ni-Co-Cu
2684 | 8.480488 | 9.650306 | 42.58778 | 4.971741 | 34.30968 | 71.59556 | 0.3089642 | 0.03201465 | 73.13404 | 1 | 0 | 0 |  | Fe-Cr-Ni-Co-Cu
2685 | 10.12693 | 5.142882 | 36.77114 | 2.914517 | 45.04453 | 66.70816 | 0.3170796 | 0.02913625 | 53.82607 | 1 |  | 0 |  | Fe-Cr-Ni-Co-Cu
2686 | 2.943485 | 29.23214 | 51.56427 | 6.212294 | 10.04781 | 86.16025 | 0.2823531 | 0.04358196 | 161.7952 | 1 | 1 | 1 | 161.7952 | Fe-Cr-Ni-Co-Cu
2687 | 3.881374 | 22.5858 | 53.03555 | 6.143797 | 14.35348 | 82.29744 | 0.2904119 | 0.0411856 | 139.4058 | 1 | 0 | 0 |  | Fe-Cr-Ni-Co-Cu
2688 | 4.80053 | 16.98411 | 53.48517 | 5.065816 | 19.66437 | 78.50993 | 0.2978014 | 0.03820482 | 115.1692 | 1 | 0 | 0 |  | Fe-Cr-Ni-Co-Cu
2689 | 5.757996 | 11.61538 | 53.46065 | 4.050795 | 25.11518 | 74.73924 | 0.3051909 | 0.03409612 | 87.51821 | 1 | 1 | 1 | 87.51821 | Fe-Cr-Ni-Co-Cu
2690 | 7.521663 | 7.002997 | 49.41197 | 3.968661 | 32.09471 | 70.92747 | 0.3120123 | 0.03074702 | 66.31877 | 1 | 1 | 1 | 66.31877 | Fe-Cr-Ni-Co-Cu
2691 | 2.81493 | 10.48329 | 4.931222 | 46.53764 | 35.23292 | 72.95992 | 0.3058273 | 0.02899796 | 61.77514 | 0 | 0 | 0 |  | Fe-Cr-Ni-Co-Cu
2692 | 4.669237 | 9.563981 | 4.90777 | 39.41814 | 41.44087 | 70.70975 | 0.3086146 | 0.028105 | 54.98622 | 0 | 0 | 0 |  | Fe-Cr-Ni-Co-Cu
2693 | 6.575273 | 8.745523 | 3.949244 | 33.70193 | 47.02803 | 68.73421 | 0.311063 | 0.026977 | 47.9694 | 0 | 0 | 0 |  | Fe-Cr-Ni-Co-Cu
2694 | 10.20116 | 7.770866 | 3.899017 | 26.42292 | 51.70604 | 66.99921 | 0.3132509 | 0.02611778 | 42.67923 | 0 | 0 | 0 |  | Fe-Cr-Ni-Co-Cu
2695 | 13.06057 | 6.079983 | 2.941669 | 21.65794 | 56.25984 | 65.0267 | 0.3163497 | 0.02475698 | 35.64307 | 0 | 0 | 0 |  | Fe-Cr-Ni-Co-Cu
2696 | 2.865063 | 16.89416 | 6.022856 | 51.39766 | 22.82026 | 79.29236 | 0.2950478 | 0.03267352 | 88.36549 | 0 | 0 | 0 |  | Fe-Cr-Ni-Co-Cu
2697 | 4.746578 | 15.02552 | 6.984686 | 44.07816 | 29.16505 | 76.60844 | 0.2987481 | 0.03153927 | 78.61382 | 0 | 0 | 0 |  | Fe-Cr-Ni-Co-Cu
2698 | 6.553275 | 13.94603 | 7.872064 | 37.54085 | 34.08778 | 74.67224 | 0.3012465 | 0.03089842 | 72.70087 | 0 | 0 | 0 |  | Fe-Cr-Ni-Co-Cu
2699 | 9.418449 | 12.27658 | 7.91968 | 31.80457 | 38.58072 | 72.69334 | 0.3041099 | 0.0296831 | 64.44643 | 0 | 0 | 0 |  | Fe-Cr-Ni-Co-Cu
2700 | 13.12675 | 9.602672 | 8.869724 | 25.72544 | 42.67541 | 70.42442 | 0.3080202 | 0.02837907 | 55.93168 | 0 | 0 | 0 |  | Fe-Cr-Ni-Co-Cu
2701 | 16.82017 | 7.830158 | 7.857532 | 20.70796 | 46.78417 | 68.59153 | 0.3107852 | 0.02731159 | 49.38909 | 0 | 0 | 0 |  | Fe-Cr-Ni-Co-Cu
2702 | 21.67754 | 6.142572 | 6.934553 | 15.91338 | 49.33196 | 67.31019 | 0.3127822 | 0.02640432 | 44.46591 | 0 | 0 | 0 |  | Fe-Cr-Ni-Co-Cu
2703 | 2.920205 | 26.2821 | 4.092515 | 53.41406 | 13.29112 | 85.86774 | 0.2823731 | 0.03630577 | 118.5993 | 0 | 0 | 0 |  | Fe-Cr-Ni-Co-Cu
2704 | 3.835288 | 24.10304 | 8.062435 | 46.54317 | 17.45606 | 83.64247 | 0.2859072 | 0.03579241 | 111.8144 | 0 | 0 | 0 |  | Fe-Cr-Ni-Co-Cu
2705 | 5.774442 | 21.50503 | 10.11572 | 39.60806 | 22.99675 | 80.91693 | 0.2900438 | 0.03446721 | 99.95979 | 0 | 0 | 0 |  | Fe-Cr-Ni-Co-Cu
2706 | 8.531589 | 18.53433 | 11.95658 | 34.01156 | 26.96595 | 78.53966 | 0.2941365 | 0.03338536 | 90.56938 | 0 | 0 | 0 |  | Fe-Cr-Ni-Co-Cu
2707 | 12.38632 | 15.08058 | 13.01909 | 29.15796 | 30.35606 | 76.19729 | 0.2984595 | 0.0317724 | 79.13916 | 0 | 0 | 0 |  | Fe-Cr-Ni-Co-Cu
2708 | 16.13673 | 12.37271 | 13.96796 | 24.0402 | 33.48241 | 74.22776 | 0.3019511 | 0.03056827 | 70.7237 | 0 | 0 | 0 |  | Fe-Cr-Ni-Co-Cu
2709 | 21.77149 | 9.694446 | 12.93427 | 18.97903 | 36.62077 | 72.39092 | 0.3050114 | 0.02925579 | 62.46648 | 0 | 0 | 0 |  | Fe-Cr-Ni-Co-Cu
2710 | 27.39643 | 7.036489 | 11.91559 | 14.95365 | 38.69784 | 70.89227 | 0.3077492 | 0.02821938 | 56.25745 | 1 | 0 | 0 |  | Fe-Cr-Ni-Co-Cu
2711 | 34.02326 | 5.279525 | 8.940344 | 11.96782 | 39.78905 | 70.15936 | 0.3088277 | 0.02733948 | 51.84285 | 1 | 0 | 0 |  | Fe-Cr-Ni-Co-Cu
2712 | 2.957384 | 34.87708 | 6.216929 | 44.73166 | 11.21695 | 89.61072 | 0.2731817 | 0.03794622 | 133.6613 | 0 | 0 | 0 |  | Fe-Cr-Ni-Co-Cu
2713 | 3.958105 | 31.32394 | 10.40077 | 39.67995 | 14.63724 | 87.1238 | 0.2778259 | 0.03724891 | 125.2962 | 0 | 0 | 0 |  | Fe-Cr-Ni-Co-Cu
2714 | 6.879955 | 26.53723 | 14.46285 | 34.22644 | 17.89353 | 84.23143 | 0.283574 | 0.03623517 | 114.7501 | 0 | 0 | 0 |  | Fe-Cr-Ni-Co-Cu
2715 | 9.674318 | 22.51803 | 17.28652 | 29.60592 | 20.91521 | 81.72797 | 0.2884772 | 0.03523396 | 105.1972 | 0 | 0 | 0 |  | Fe-Cr-Ni-Co-Cu
2716 | 14.44139 | 17.92743 | 19.22692 | 25.39908 | 23.00517 | 79.34427 | 0.2934883 | 0.03360925 | 93.03175 | 0 | 0 | 0 |  | Fe-Cr-Ni-Co-Cu
2717 | 19.16876 | 14.27756 | 19.14061 | 21.23946 | 26.17361 | 77.06842 | 0.2976827 | 0.03230383 | 83.30393 | 0 | 0 | 0 |  | Fe-Cr-Ni-Co-Cu
2718 | 25.09269 | 10.78264 | 18.25932 | 17.31342 | 28.55193 | 75.14977 | 0.3012963 | 0.03066269 | 72.81825 | 1 | 0 | 0 |  | Fe-Cr-Ni-Co-Cu
2719 | 32.12812 | 7.918063 | 16.88471 | 12.96313 | 30.10598 | 73.7778 | 0.3037901 | 0.02950812 | 65.75675 | 1 | 0 | 0 |  | Fe-Cr-Ni-Co-Cu
2720 | 41.08259 | 5.337165 | 12.0506 | 11.09027 | 30.43937 | 73.07131 | 0.3050195 | 0.02772581 | 57.12368 | 1 | 0 | 0 |  | Fe-Cr-Ni-Co-Cu
2721 | 2.988233 | 41.73264 | 9.42267 | 36.78929 | 9.067166 | 92.63215 | 0.2660314 | 0.03881751 | 143.2697 | 0 | 0 | 0 |  | Fe-Cr-Ni-Co-Cu
2722 | 4.994126 | 36.26805 | 14.69792 | 32.67468 | 11.36522 | 89.77746 | 0.2722212 | 0.03850439 | 136.8331 | 0 | 0 | 0 |  | Fe-Cr-Ni-Co-Cu
2723 | 7.933246 | 30.46807 | 19.80399 | 28.25432 | 13.54037 | 86.82306 | 0.2787181 | 0.03800043 | 128.6008 | 0 | 0 | 0 |  | Fe-Cr-Ni-Co-Cu
2724 | 11.7131 | 25.44595 | 22.57103 | 24.72077 | 15.54916 | 84.28494 | 0.284176 | 0.03676259 | 117.4004 | 0 | 0 | 0 |  | Fe-Cr-Ni-Co-Cu
2725 | 16.5127 | 20.80018 | 24.50297 | 20.50026 | 17.68388 | 81.8858 | 0.2891436 | 0.03495 | 103.6657 | 0 | 0 | 0 |  | Fe-Cr-Ni-Co-Cu
2726 | 21.26491 | 16.19882 | 25.39914 | 17.34003 | 19.7971 | 79.54258 | 0.2940441 | 0.03299385 | 90.05712 | 1 | 0 | 0 |  | Fe-Cr-Ni-Co-Cu
2727 | 28.90028 | 11.65989 | 24.30135 | 13.21552 | 21.92296 | 77.34774 | 0.2983723 | 0.03093711 | 76.99232 | 1 | 0 | 0 |  | Fe-Cr-Ni-Co-Cu
2728 | 36.58478 | 8.067322 | 22.2627 | 11.17557 | 21.90964 | 76.20644 | 0.3009961 | 0.02933584 | 68.16668 | 1 | 0 | 0 |  | Fe-Cr-Ni-Co-Cu
2729 | 48.26119 | 5.391994 | 16.23253 | 8.14851 | 21.96577 | 75.64008 | 0.301741 | 0.0275639 | 59.55036 | 1 | 0 | 0 |  | Fe-Cr-Ni-Co-Cu
2730 | 3.042166 | 47.2065 | 14.92203 | 26.75234 | 8.076963 | 94.68935 | 0.2607913 | 0.03925941 | 148.5698 | 0 | 0 | 0 |  | Fe-Cr-Ni-Co-Cu
2731 | 5.967149 | 38.88974 | 21.95195 | 24.13813 | 9.05303 | 91.15742 | 0.2695245 | 0.04104659 | 154.0602 | 0 | 0 | 0 |  | Fe-Cr-Ni-Co-Cu
2732 | 8.894004 | 33.12283 | 27.00638 | 20.85667 | 10.12012 | 88.56567 | 0.2756613 | 0.04038752 | 145.779 | 0 | 0 | 0 |  | Fe-Cr-Ni-Co-Cu
2733 | 12.8787 | 26.74834 | 29.15581 | 18.81748 | 12.39966 | 85.48477 | 0.2824307 | 0.03798332 | 126.3606 | 0 | 0 | 0 |  | Fe-Cr-Ni-Co-Cu
2734 | 17.57536 | 21.8179 | 30.78869 | 16.48587 | 13.33218 | 83.35854 | 0.2873246 | 0.03611244 | 112.4121 | 1 | 0 | 0 |  | Fe-Cr-Ni-Co-Cu
2735 | 24.04057 | 16.11563 | 31.3332 | 13.19193 | 15.31867 | 80.68612 | 0.2930292 | 0.03341828 | 93.98136 | 1 | 0 | 0 |  | Fe-Cr-Ni-Co-Cu
2736 | 30.99074 | 11.72183 | 30.53806 | 10.21979 | 16.52957 | 78.8028 | 0.2970113 | 0.03120911 | 80.39621 | 1 | 0 | 0 |  | Fe-Cr-Ni-Co-Cu
2737 | 41.06111 | 7.281846 | 26.71733 | 8.253375 | 16.68634 | 77.39999 | 0.3000739 | 0.02894597 | 68.00047 | 1 | 0 | 0 |  | Fe-Cr-Ni-Co-Cu
2738 | 53.38494 | 4.51852 | 19.3842 | 6.145646 | 16.56669 | 76.90613 | 0.3006588 | 0.02690097 | 58.14222 | 1 | 1 | 1 | 58.14222 | Fe-Cr-Ni-Co-Cu
2739 | 3.018366 | 48.71066 | 22.20793 | 18.04927 | 8.013772 | 94.97693 | 0.2598502 | 0.04259159 | 169.5305 | 0 | 0 | 0 |  | Fe-Cr-Ni-Co-Cu
2740 | 5.98119 | 39.90937 | 29.33814 | 16.83125 | 7.940041 | 91.58242 | 0.2688415 | 0.04301591 | 167.3982 | 0 | 0 | 0 |  | Fe-Cr-Ni-Co-Cu
2741 | 8.911125 | 33.18659 | 34.34332 | 15.67261 | 7.886357 | 88.98007 | 0.2756749 | 0.04184139 | 155.8215 | 0 | 0 | 0 |  | Fe-Cr-Ni-Co-Cu
2742 | 13.64633 | 27.22571 | 36.8832 | 13.37185 | 8.872913 | 86.43711 | 0.2816142 | 0.03984068 | 139.1402 | 1 | 0 | 0 |  | Fe-Cr-Ni-Co-Cu
2743 | 18.42247 | 21.66584 | 38.7272 | 11.25504 | 9.929448 | 84.03704 | 0.2871545 | 0.03712735 | 119.3228 | 1 | 1 | 1 | 119.3228 | Fe-Cr-Ni-Co-Cu
2744 | 24.37217 | 16.33792 | 38.93822 | 9.258847 | 11.09284 | 81.76203 | 0.292245 | 0.0339685 | 98.57978 | 1 | 1 | 1 | 98.57978 | Fe-Cr-Ni-Co-Cu
2745 | 32.04942 | 10.85069 | 37.76993 | 7.174051 | 12.1559 | 79.5359 | 0.2971688 | 0.03094718 | 80.18721 | 1 | 1 | 1 | 80.18721 | Fe-Cr-Ni-Co-Cu
2746 | 42.68419 | 6.322407 | 32.62891 | 5.118521 | 13.24598 | 77.8773 | 0.3003744 | 0.02866289 | 67.35553 | 1 | 1 | 1 | 67.35553 | Fe-Cr-Ni-Co-Cu
2747 | 55.46123 | 3.623637 | 23.52235 | 4.107095 | 13.28569 | 77.43093 | 0.300723 | 0.02653867 | 57.20406 | 1 | 1 | 1 | 57.20406 | Fe-Cr-Ni-Co-Cu
2748 | 5.985878 | 39.0118 | 38.79864 | 10.52778 | 5.675903 | 91.57439 | 0.2700101 | 0.04467209 | 178.827 | 0 | 0 | 0 |  | Fe-Cr-Ni-Co-Cu
2749 | 8.917693 | 32.28852 | 42.70041 | 10.45611 | 5.637264 | 89.00818 | 0.2767411 | 0.04293104 | 163.2085 | 1 | 1 | 1 | 163.2085 | Fe-Cr-Ni-Co-Cu
2750 | 12.79005 | 25.64821 | 45.50088 | 9.343972 | 6.716894 | 86.16453 | 0.283513 | 0.04016377 | 140.9935 | 1 | 1 | 1 | 140.9935 | Fe-Cr-Ni-Co-Cu
2751 | 17.61443 | 20.04421 | 46.2857 | 8.26126 | 7.794397 | 83.77633 | 0.2890091 | 0.03698976 | 118.3602 | 1 | 1 | 1 | 118.3602 | Fe-Cr-Ni-Co-Cu
2752 | 24.35935 | 14.51496 | 46.08678 | 6.169317 | 8.869599 | 81.47437 | 0.2941425 | 0.03340631 | 95.28643 | 1 | 1 | 1 | 95.28643 | Fe-Cr-Ni-Co-Cu
2753 | 31.08147 | 9.947511 | 43.89938 | 5.124858 | 9.94678 | 79.61146 | 0.2981405 | 0.03048676 | 78.00637 | 1 | 1 | 1 | 78.00637 | Fe-Cr-Ni-Co-Cu
2754 | 41.26293 | 5.360594 | 38.32776 | 3.037897 | 12.01082 | 77.64141 | 0.3017042 | 0.02846792 | 66.22543 | 1 | 1 | 1 | 66.22543 | Fe-Cr-Ni-Co-Cu
2755 | 8.902707 | 29.47132 | 51.98617 | 6.263124 | 3.376675 | 88.29948 | 0.2798175 | 0.043077 | 163.3788 | 1 | 1 | 1 | 163.3788 | Fe-Cr-Ni-Co-Cu
2756 | 12.76818 | 22.86104 | 53.68184 | 6.218666 | 4.470274 | 85.49388 | 0.2864819 | 0.03967764 | 137.2084 | 1 | 1 | 1 | 137.2084 | Fe-Cr-Ni-Co-Cu
2757 | 17.58448 | 17.28147 | 54.42158 | 5.154508 | 5.55796 | 83.10534 | 0.2919564 | 0.03598994 | 111.8005 | 1 | 1 | 1 | 111.8005 | Fe-Cr-Ni-Co-Cu
2758 | 22.58016 | 11.88263 | 54.69068 | 4.143996 | 6.702531 | 80.77872 | 0.2972474 | 0.03201011 | 87.13973 | 1 | 1 | 1 | 87.13973 | Fe-Cr-Ni-Co-Cu
2759 | 29.03416 | 7.208553 | 50.86233 | 4.085151 | 8.809806 | 78.61097 | 0.3015593 | 0.02874249 | 68.3623 | 1 | 1 | 1 | 68.3623 | Fe-Cr-Ni-Co-Cu
2760 | 4.813745 | 10.75634 | 33.39375 | 47.74975 | 3.286417 | 81.9275 | 0.2981545 | 0.02953141 | 76.21961 | 1 | 1 | 1 | 76.21961 | Fe-Cr-Ni-Co-Cu
2761 | 4.801524 | 9.834944 | 39.36516 | 40.53492 | 5.463457 | 80.66486 | 0.3002308 | 0.02937045 | 73.58408 | 1 | 1 | 1 | 73.58408 | Fe-Cr-Ni-Co-Cu
2762 | 3.868392 | 9.004106 | 44.72614 | 34.69841 | 7.702947 | 79.42127 | 0.3023337 | 0.02927967 | 71.28919 | 1 | 1 | 1 | 71.28919 | Fe-Cr-Ni-Co-Cu
2763 | 3.813478 | 7.988659 | 49.1016 | 27.16347 | 11.9328 | 77.53301 | 0.3050541 | 0.02936531 | 69.11016 | 1 | 1 | 1 | 69.11016 | Fe-Cr-Ni-Co-Cu
2764 | 2.874371 | 6.244386 | 53.37474 | 22.24357 | 15.26293 | 75.61457 | 0.3084776 | 0.0282178 | 61.26258 | 1 | 1 | 1 | 61.26258 | Fe-Cr-Ni-Co-Cu
2765 | 5.82555 | 17.1755 | 21.43104 | 52.25358 | 3.314327 | 84.84415 | 0.2903624 | 0.0338194 | 103.4221 | 1 | 1 | 1 | 103.4221 | Fe-Cr-Ni-Co-Cu
2766 | 6.774551 | 15.31798 | 27.46531 | 44.9361 | 5.506059 | 83.248 | 0.2932329 | 0.03310182 | 96.8468 | 1 | 1 | 1 | 96.8468 | Fe-Cr-Ni-Co-Cu
2767 | 7.648446 | 14.24208 | 32.1567 | 38.33778 | 7.614995 | 82.02185 | 0.2951957 | 0.03287656 | 93.76148 | 1 | 1 | 1 | 93.76148 | Fe-Cr-Ni-Co-Cu
2768 | 7.690779 | 12.53079 | 36.37652 | 32.46314 | 10.93878 | 80.17809 | 0.298273 | 0.03216668 | 87.19764 | 1 | 0 | 0 |  | Fe-Cr-Ni-Co-Cu
2769 | 8.599952 | 9.786249 | 40.17462 | 26.21724 | 15.22194 | 77.65721 | 0.3026516 | 0.03070279 | 76.18449 | 1 | 0 | 0 |  | Fe-Cr-Ni-Co-Cu
2770 | 7.599569 | 7.959972 | 43.9329 | 21.05128 | 19.45628 | 75.45811 | 0.3063921 | 0.02994027 | 69.43671 | 1 | 0 | 0 |  | Fe-Cr-Ni-Co-Cu
2771 | 6.67161 | 6.211561 | 46.08172 | 16.0921 | 24.94301 | 72.94682 | 0.3103956 | 0.02920491 | 62.58333 | 1 | 0 | 0 |  | Fe-Cr-Ni-Co-Cu
2772 | 3.925398 | 26.4967 | 12.37779 | 53.85019 | 3.349912 | 88.65076 | 0.2803196 | 0.03768437 | 132.0802 | 0 | 0 | 0 |  | Fe-Cr-Ni-Co-Cu
2773 | 7.763295 | 24.39439 | 16.31978 | 47.10577 | 4.416767 | 87.43453 | 0.2825517 | 0.03697107 | 125.6621 | 0 | 0 | 0 |  | Fe-Cr-Ni-Co-Cu
2774 | 9.765605 | 21.82129 | 21.55543 | 40.19055 | 6.667127 | 85.61689 | 0.2859086 | 0.03602858 | 116.6508 | 0 | 0 | 0 |  | Fe-Cr-Ni-Co-Cu
2775 | 11.54416 | 18.8092 | 25.27896 | 34.51597 | 9.851715 | 83.39782 | 0.2899178 | 0.03489843 | 106.69 | 1 | 0 | 0 |  | Fe-Cr-Ni-Co-Cu
2776 | 12.54186 | 15.26995 | 28.39323 | 29.5241 | 14.27086 | 80.59935 | 0.2949563 | 0.03338513 | 94.11851 | 1 | 0 | 0 |  | Fe-Cr-Ni-Co-Cu
2777 | 13.42434 | 12.49865 | 31.24388 | 24.28491 | 18.54822 | 78.12799 | 0.299252 | 0.03214029 | 83.97114 | 1 | 0 | 0 |  | Fe-Cr-Ni-Co-Cu
2778 | 12.35752 | 9.735329 | 33.97074 | 19.05907 | 24.87735 | 74.97341 | 0.304547 | 0.03098184 | 73.70019 | 1 | 0 | 0 |  | Fe-Cr-Ni-Co-Cu
2779 | 11.30856 | 7.019178 | 35.65882 | 14.91687 | 31.09657 | 71.87964 | 0.3098617 | 0.0296965 | 63.4687 | 1 | 0 | 0 |  | Fe-Cr-Ni-Co-Cu
2780 | 8.403165 | 5.21581 | 36.31118 | 11.82338 | 38.24646 | 68.82147 | 0.314843 | 0.02891681 | 55.88042 | 1 | 0 | 0 |  | Fe-Cr-Ni-Co-Cu
2781 | 5.959455 | 35.14058 | 10.43983 | 45.06962 | 3.390509 | 91.89953 | 0.2712068 | 0.03913162 | 145.5104 | 0 | 0 | 0 |  | Fe-Cr-Ni-Co-Cu
2782 | 10.0029 | 31.66467 | 13.66808 | 40.11158 | 4.552756 | 90.19372 | 0.27472 | 0.03840601 | 138.0081 | 0 | 0 | 0 |  | Fe-Cr-Ni-Co-Cu
2783 | 13.91563 | 26.83755 | 16.71603 | 34.61378 | 7.917011 | 87.33641 | 0.2801459 | 0.03698754 | 124.6364 | 0 | 0 | 0 |  | Fe-Cr-Ni-Co-Cu
2784 | 16.62951 | 22.76883 | 19.5354 | 29.93565 | 11.13061 | 84.78629 | 0.2849928 | 0.03547625 | 111.493 | 0 | 0 | 0 |  | Fe-Cr-Ni-Co-Cu
2785 | 18.42101 | 18.05344 | 21.40018 | 25.57761 | 16.54777 | 81.33348 | 0.2912434 | 0.0336619 | 96.34094 | 0 | 0 | 0 |  | Fe-Cr-Ni-Co-Cu
2786 | 18.26213 | 14.31818 | 24.2464 | 21.29989 | 21.8734 | 78.1784 | 0.2969674 | 0.03237367 | 85.08595 | 1 | 0 | 0 |  | Fe-Cr-Ni-Co-Cu
2787 | 17.30361 | 10.74028 | 26.27095 | 17.2454 | 28.43976 | 74.68397 | 0.3031325 | 0.03102273 | 73.49103 | 1 | 0 | 0 |  | Fe-Cr-Ni-Co-Cu
2788 | 15.85593 | 7.815476 | 27.44979 | 12.79518 | 36.08362 | 71.09536 | 0.3091585 | 0.0297369 | 62.73085 | 1 |  | 0 |  | Fe-Cr-Ni-Co-Cu
2789 | 11.15734 | 5.193988 | 27.36377 | 10.79276 | 45.49214 | 66.98949 | 0.3161414 | 0.02828616 | 51.00491 | 1 | 0 | 0 |  | Fe-Cr-Ni-Co-Cu
2790 | 9.031303 | 42.04269 | 8.437935 | 37.06262 | 3.425449 | 94.46305 | 0.2638504 | 0.0389526 | 147.4348 | 0 | 0 | 0 |  | Fe-Cr-Ni-Co-Cu
2791 | 14.10949 | 36.59469 | 10.59307 | 32.96896 | 5.73379 | 91.77581 | 0.2693034 | 0.03813325 | 137.9221 | 0 | 0 | 0 |  | Fe-Cr-Ni-Co-Cu
2792 | 19.01285 | 30.74522 | 12.62156 | 28.51134 | 9.109027 | 88.61984 | 0.2754904 | 0.03672001 | 124.3452 | 0 | 0 | 0 |  | Fe-Cr-Ni-Co-Cu
2793 | 21.61843 | 25.61708 | 14.45998 | 24.88702 | 13.41748 | 85.41555 | 0.2815588 | 0.03521266 | 110.7258 | 0 | 0 | 0 |  | Fe-Cr-Ni-Co-Cu
2794 | 23.37354 | 20.85505 | 16.3784 | 20.55433 | 18.83868 | 81.97262 | 0.287809 | 0.03364069 | 96.88782 | 0 | 0 | 0 |  | Fe-Cr-Ni-Co-Cu
2795 | 24.11948 | 16.16853 | 18.25318 | 17.3076 | 24.15121 | 78.54049 | 0.2942891 | 0.03215968 | 84.37059 | 0 | 0 | 0 |  | Fe-Cr-Ni-Co-Cu
2796 | 22.86162 | 11.52946 | 20.0246 | 13.0677 | 32.51661 | 74.11875 | 0.3021399 | 0.03052002 | 70.33112 | 1 | 0 | 0 |  | Fe-Cr-Ni-Co-Cu
2797 | 20.70634 | 7.886664 | 19.78559 | 10.92531 | 40.69609 | 70.13516 | 0.3091572 | 0.02909084 | 58.71171 | 1 | 0 | 0 |  | Fe-Cr-Ni-Co-Cu
2798 | 14.82264 | 5.175196 | 19.47483 | 7.82088 | 52.70646 | 65.17028 | 0.3174148 | 0.02716156 | 44.44725 | 1 | 0 | 0 |  | Fe-Cr-Ni-Co-Cu
2799 | 14.32886 | 47.6457 | 7.530432 | 27.00125 | 3.493761 | 96.47403 | 0.2577232 | 0.03805311 | 143.4413 | 0 | 0 | 0 |  | Fe-Cr-Ni-Co-Cu
2800 | 21.08207 | 39.25666 | 8.441551 | 24.36588 | 6.853835 | 92.52232 | 0.2659149 | 0.0367718 | 129.755 | 0 | 0 | 0 |  | Fe-Cr-Ni-Co-Cu
2801 | 25.91621 | 33.40956 | 9.429288 | 21.03722 | 10.20773 | 89.44272 | 0.2719619 | 0.03550422 | 117.6439 | 0 | 0 | 0 |  | Fe-Cr-Ni-Co-Cu
2802 | 27.90259 | 26.90634 | 11.52172 | 18.92863 | 14.74071 | 85.68488 | 0.2795199 | 0.03449934 | 106.7556 | 0 | 0 | 0 |  | Fe-Cr-Ni-Co-Cu
2803 | 29.31871 | 21.8376 | 12.3266 | 16.50075 | 20.01633 | 82.23392 | 0.2859627 | 0.03293505 | 93.39729 | 0 | 0 | 0 |  | Fe-Cr-Ni-Co-Cu
2804 | 29.6257 | 16.01583 | 14.06285 | 13.11024 | 27.18538 | 77.83553 | 0.2941839 | 0.03116735 | 78.46789 | 0 | 0 | 0 |  | Fe-Cr-Ni-Co-Cu
2805 | 28.61668 | 11.54547 | 15.0393 | 10.06603 | 34.73253 | 73.78024 | 0.3015186 | 0.02984051 | 66.81844 | 0 | 0 | 0 |  | Fe-Cr-Ni-Co-Cu
2806 | 24.65698 | 7.063609 | 14.95189 | 8.006021 | 45.3215 | 68.68986 | 0.3105957 | 0.0281646 | 53.00834 | 1 | 0 | 0 |  | Fe-Cr-Ni-Co-Cu
2807 | 17.53814 | 4.297046 | 14.55323 | 5.84442 | 57.76716 | 63.5288 | 0.3194193 | 0.02583142 | 37.75236 | 1 | 0 | 0 |  | Fe-Cr-Ni-Co-Cu
2808 | 21.4013 | 49.33944 | 7.498201 | 18.28226 | 3.478807 | 97.08197 | 0.2553216 | 0.03670568 | 134.9299 | 0 | 0 | 0 |  | Fe-Cr-Ni-Co-Cu
2809 | 28.2532 | 40.39691 | 7.424135 | 17.03687 | 6.888889 | 92.99145 | 0.2639088 | 0.03567275 | 123.0506 | 0 | 0 | 0 |  | Fe-Cr-Ni-Co-Cu
2810 | 33.01822 | 33.53608 | 7.361663 | 15.83766 | 10.24638 | 89.61086 | 0.2708459 | 0.03429023 | 110.377 | 0 | 0 | 0 |  | Fe-Cr-Ni-Co-Cu
2811 | 35.29812 | 27.38675 | 8.244747 | 13.45094 | 15.61944 | 85.8116 | 0.2780525 | 0.03256981 | 95.74069 | 0 | 0 | 0 |  | Fe-Cr-Ni-Co-Cu
2812 | 36.88174 | 21.68748 | 9.181392 | 11.26628 | 20.98311 | 82.12499 | 0.2851234 | 0.03106883 | 83.17485 | 0 | 0 | 0 |  | Fe-Cr-Ni-Co-Cu
2813 | 36.8169 | 16.23702 | 10.18361 | 9.201662 | 27.56081 | 78.09389 | 0.292732 | 0.02984956 | 72.17176 | 0 | 0 | 0 |  | Fe-Cr-Ni-Co-Cu
2814 | 35.34898 | 10.67398 | 11.04603 | 7.057215 | 35.8738 | 73.41043 | 0.3015047 | 0.0285303 | 60.49469 | 0 | 0 | 0 |  | Fe-Cr-Ni-Co-Cu
2815 | 30.05473 | 6.121121 | 11.84629 | 4.955563 | 47.0223 | 68.07331 | 0.3111341 | 0.02729095 | 48.88776 | 1 | 0 | 0 |  | Fe-Cr-Ni-Co-Cu
2816 | 21.21454 | 3.435072 | 11.6339 | 3.893373 | 59.82312 | 62.78311 | 0.320339 | 0.02512898 | 34.61028 | 1 | 0 | 0 |  | Fe-Cr-Ni-Co-Cu
2817 | 37.47251 | 39.60322 | 5.322545 | 10.68738 | 6.91434 | 92.82677 | 0.2635048 | 0.03417852 | 113.383 | 0 | 0 | 0 |  | Fe-Cr-Ni-Co-Cu
2818 | 41.15007 | 32.70581 | 5.274666 | 10.59124 | 10.27821 | 89.44694 | 0.2705703 | 0.03285625 | 101.6046 | 0 | 0 | 0 |  | Fe-Cr-Ni-Co-Cu
2819 | 43.70922 | 25.89694 | 6.264839 | 9.434591 | 14.69441 | 85.70968 | 0.2781705 | 0.03129454 | 88.55377 | 0 | 0 | 0 |  | Fe-Cr-Ni-Co-Cu
2820 | 44.21991 | 20.12788 | 7.230055 | 8.295747 | 20.12641 | 81.98291 | 0.2854321 | 0.02984183 | 76.71505 | 0 | 0 | 0 |  | Fe-Cr-Ni-Co-Cu
2821 | 43.65396 | 14.45111 | 8.157168 | 6.14218 | 27.59558 | 77.61639 | 0.2935574 | 0.02842545 | 64.91172 | 0 | 0 | 0 |  | Fe-Cr-Ni-Co-Cu
2822 | 41.19206 | 9.810877 | 9.062037 | 5.054466 | 34.88056 | 73.58871 | 0.3011422 | 0.02766506 | 56.98619 | 0 | 0 | 0 |  | Fe-Cr-Ni-Co-Cu
2823 | 35.4339 | 5.209029 | 10.78118 | 2.952003 | 45.62388 | 68.33421 | 0.3107814 | 0.02685957 | 47.65311 | 1 | 0 | 0 |  | Fe-Cr-Ni-Co-Cu
2824 | 50.24168 | 29.93741 | 3.1685 | 6.362175 | 10.29023 | 88.61146 | 0.2721066 | 0.03117844 | 91.01512 | 0 | 0 | 0 |  | Fe-Cr-Ni-Co-Cu
2825 | 51.68772 | 23.13631 | 4.179095 | 6.293546 | 14.70333 | 84.8783 | 0.2798374 | 0.02946927 | 77.94943 | 0 | 0 | 0 |  | Fe-Cr-Ni-Co-Cu
2826 | 52.11251 | 17.39361 | 5.167427 | 5.187956 | 20.13849 | 81.16871 | 0.2870976 | 0.02789344 | 66.25444 | 0 | 0 | 0 |  | Fe-Cr-Ni-Co-Cu
2827 | 52.06191 | 11.88934 | 6.194891 | 4.146335 | 25.70753 | 77.44592 | 0.2944695 | 0.02690011 | 57.84973 | 0 | 0 | 0 |  | Fe-Cr-Ni-Co-Cu
2828 | 47.97827 | 7.147179 | 8.068686 | 4.05037 | 32.7555 | 73.39455 | 0.3023783 | 0.02658385 | 52.3262 | 1 | 0 | 0 |  | Fe-Cr-Ni-Co-Cu
2829 | 4.696052 | 10.49335 | 2.961573 | 46.5823 | 35.26673 | 73.07748 | 0.3053668 | 0.02870524 | 60.69825 | 0 | 0 | 0 |  | Fe-Cr-Ni-Co-Cu
2830 | 4.669237 | 9.563981 | 4.90777 | 39.41814 | 41.44087 | 70.70975 | 0.3086146 | 0.028105 | 54.98622 | 0 | 0 | 0 |  | Fe-Cr-Ni-Co-Cu
2831 | 3.751897 | 8.732951 | 6.901242 | 33.65349 | 46.96042 | 68.55035 | 0.3117781 | 0.02746216 | 49.55376 | 0 | 0 | 0 |  | Fe-Cr-Ni-Co-Cu
2832 | 3.697251 | 7.745181 | 10.68685 | 26.33558 | 51.53513 | 66.56918 | 0.3149197 | 0.02720164 | 45.9918 | 0 |  | 0 |  | Fe-Cr-Ni-Co-Cu
2833 | 2.784099 | 6.048276 | 13.6562 | 21.54499 | 55.96644 | 64.33454 | 0.3190265 | 0.02637738 | 40.14374 | 0 | 0 | 0 |  | Fe-Cr-Ni-Co-Cu
2834 | 5.738526 | 16.91893 | 3.015842 | 51.47299 | 22.85371 | 79.46017 | 0.2943755 | 0.03222243 | 86.33014 | 0 | 0 | 0 |  | Fe-Cr-Ni-Co-Cu
2835 | 6.651661 | 15.04011 | 4.993905 | 44.12096 | 29.19337 | 76.72274 | 0.2982941 | 0.03123412 | 77.33 | 0 | 0 | 0 |  | Fe-Cr-Ni-Co-Cu
2836 | 7.493041 | 13.9527 | 6.891352 | 37.55882 | 34.10409 | 74.72967 | 0.3010194 | 0.03074571 | 72.08945 | 0 | 0 | 0 |  | Fe-Cr-Ni-Co-Cu
2837 | 7.527516 | 12.26478 | 9.890083 | 31.774 | 38.54362 | 72.57554 | 0.304573 | 0.02997719 | 65.54322 | 0 | 0 | 0 |  | Fe-Cr-Ni-Co-Cu
2838 | 8.418466 | 9.579729 | 13.76438 | 25.66398 | 42.57345 | 70.12506 | 0.309189 | 0.02900003 | 57.99317 | 0 | 0 | 0 |  | Fe-Cr-Ni-Co-Cu
2839 | 7.440115 | 7.792956 | 17.59545 | 20.60958 | 46.5619 | 67.98456 | 0.3131446 | 0.02843283 | 52.77008 | 0 | 0 | 0 |  | Fe-Cr-Ni-Co-Cu
2840 | 6.547075 | 6.095613 | 22.61077 | 15.79172 | 48.95482 | 66.31974 | 0.3166183 | 0.02798453 | 48.77317 | 1 | 0 | 0 |  | Fe-Cr-Ni-Co-Cu
2841 | 3.895543 | 26.29518 | 3.070913 | 53.44063 | 13.29773 | 85.9208 | 0.2821537 | 0.0361434 | 117.7332 | 0 | 0 | 0 |  | Fe-Cr-Ni-Co-Cu
2842 | 7.685634 | 24.15036 | 4.039131 | 46.63454 | 17.49033 | 83.85635 | 0.2850311 | 0.03513127 | 108.4278 | 0 | 0 | 0 |  | Fe-Cr-Ni-Co-Cu
2843 | 9.643034 | 21.54741 | 6.081395 | 39.6861 | 23.04206 | 81.13779 | 0.2891488 | 0.03379294 | 96.71564 | 0 | 0 | 0 |  | Fe-Cr-Ni-Co-Cu
2844 | 11.392 | 18.56129 | 8.98048 | 34.06104 | 27.00519 | 78.70673 | 0.293466 | 0.03290896 | 88.41551 | 0 | 0 | 0 |  | Fe-Cr-Ni-Co-Cu
2845 | 12.38632 | 15.08058 | 13.01909 | 29.15796 | 30.35606 | 76.19729 | 0.2984595 | 0.0317724 | 79.13916 | 0 | 0 | 0 |  | Fe-Cr-Ni-Co-Cu
2846 | 13.26977 | 12.35473 | 16.93645 | 24.00528 | 33.43377 | 74.0534 | 0.3026388 | 0.03092852 | 72.08733 | 0 | 0 | 0 |  | Fe-Cr-Ni-Co-Cu
2847 | 12.2464 | 9.647792 | 22.77358 | 18.88769 | 36.44454 | 71.80127 | 0.3073207 | 0.03041734 | 66.65512 | 1 | 0 | 0 |  | Fe-Cr-Ni-Co-Cu
2848 | 11.2442 | 6.979228 | 28.56167 | 14.83197 | 38.38294 | 69.87809 | 0.3116959 | 0.02951658 | 60.01902 | 1 | 0 | 0 |  | Fe-Cr-Ni-Co-Cu
2849 | 8.396362 | 5.211587 | 35.3012 | 11.81381 | 39.27704 | 68.53753 | 0.3151141 | 0.02890704 | 55.47822 | 1 | 0 | 0 |  | Fe-Cr-Ni-Co-Cu
2850 | 5.923717 | 34.92985 | 3.113168 | 44.79934 | 11.23392 | 89.76511 | 0.2725284 | 0.03728601 | 129.7992 | 0 | 0 | 0 |  | Fe-Cr-Ni-Co-Cu
2851 | 9.925367 | 31.41923 | 4.172966 | 39.80067 | 14.68177 | 87.44196 | 0.276496 | 0.03595441 | 118.0641 | 0 | 0 | 0 |  | Fe-Cr-Ni-Co-Cu
2852 | 13.80844 | 26.63083 | 7.25693 | 34.34716 | 17.95664 | 84.61108 | 0.28201 | 0.03483744 | 107.3844 | 0 | 0 | 0 |  | Fe-Cr-Ni-Co-Cu
2853 | 16.50343 | 22.59621 | 10.20384 | 29.7087 | 20.98782 | 82.11117 | 0.2869174 | 0.03396113 | 98.8648 | 0 | 0 | 0 |  | Fe-Cr-Ni-Co-Cu
2854 | 18.32849 | 17.96277 | 15.20907 | 25.44915 | 23.05052 | 79.56727 | 0.2925917 | 0.03327663 | 91.81558 | 0 | 0 | 0 |  | Fe-Cr-Ni-Co-Cu
2855 | 18.20141 | 14.27057 | 20.13815 | 21.22906 | 26.1608 | 77.01165 | 0.2979085 | 0.03242482 | 83.8156 | 0 | 0 | 0 |  | Fe-Cr-Ni-Co-Cu
2856 | 17.30361 | 10.74028 | 26.27095 | 17.2454 | 28.43976 | 74.68397 | 0.3031325 | 0.03138031 | 75.4523 | 1 | 0 | 0 |  | Fe-Cr-Ni-Co-Cu
2857 | 15.9333 | 7.853613 | 33.49454 | 12.85761 | 29.86093 | 72.79652 | 0.307631 | 0.03042303 | 68.23282 | 1 | 0 | 0 |  | Fe-Cr-Ni-Co-Cu
2858 | 11.29402 | 5.257615 | 42.53771 | 10.92497 | 29.98568 | 71.25021 | 0.3121054 | 0.02889485 | 59.15046 | 1 | 0 | 0 |  | Fe-Cr-Ni-Co-Cu
2859 | 8.992154 | 41.86044 | 3.150509 | 36.90196 | 9.094934 | 92.93319 | 0.2647331 | 0.03723846 | 133.5833 | 0 | 0 | 0 |  | Fe-Cr-Ni-Co-Cu
2860 | 14.04807 | 36.43537 | 5.273474 | 32.82543 | 11.41765 | 90.24383 | 0.2702417 | 0.03629091 | 123.8037 | 0 | 0 | 0 |  | Fe-Cr-Ni-Co-Cu
2861 | 18.94704 | 30.63881 | 8.385251 | 28.41265 | 13.61625 | 87.40608 | 0.2762832 | 0.03538457 | 114.3731 | 0 | 0 | 0 |  | Fe-Cr-Ni-Co-Cu
2862 | 21.58163 | 25.57347 | 12.37317 | 24.84465 | 15.62708 | 84.8201 | 0.2819719 | 0.03495814 | 108.4499 | 0 | 0 | 0 |  | Fe-Cr-Ni-Co-Cu
2863 | 23.39331 | 20.87268 | 17.41677 | 20.57172 | 17.74552 | 82.26751 | 0.2875917 | 0.0342175 | 100.7656 | 0 | 0 | 0 |  | Fe-Cr-Ni-Co-Cu
2864 | 24.20052 | 16.22285 | 22.3844 | 17.36576 | 19.82647 | 79.70921 | 0.293375 | 0.03326785 | 92.16431 | 1 | 0 | 0 |  | Fe-Cr-Ni-Co-Cu
2865 | 23.05216 | 11.62556 | 30.28725 | 13.17662 | 21.85842 | 77.00845 | 0.2997183 | 0.03218058 | 82.8676 | 1 | 0 | 0 |  | Fe-Cr-Ni-Co-Cu
2866 | 21.01528 | 8.004333 | 38.1535 | 11.08831 | 21.73857 | 75.29271 | 0.3045909 | 0.03052754 | 72.45332 | 1 | 0 | 0 |  | Fe-Cr-Ni-Co-Cu
2867 | 15.18894 | 5.303087 | 49.89024 | 8.014151 | 21.60358 | 73.68409 | 0.3093888 | 0.0285426 | 60.92733 | 1 | 1 | 1 | 60.92733 | Fe-Cr-Ni-Co-Cu
2868 | 14.27814 | 47.47704 | 3.215904 | 26.90566 | 8.123253 | 95.23705 | 0.2583961 | 0.03592496 | 127.7556 | 0 | 0 | 0 |  | Fe-Cr-Ni-Co-Cu
2869 | 21.04541 | 39.18839 | 6.320152 | 24.3235 | 9.122553 | 91.91644 | 0.2662743 | 0.03604274 | 124.2182 | 0 | 0 | 0 |  | Fe-Cr-Ni-Co-Cu
2870 | 25.91621 | 33.40956 | 9.429288 | 21.03722 | 10.20773 | 89.44272 | 0.2719619 | 0.03556677 | 118.1685 | 0 | 0 | 0 |  | Fe-Cr-Ni-Co-Cu
2871 | 27.95093 | 26.95295 | 13.64017 | 18.96142 | 12.49451 | 86.28574 | 0.2791114 | 0.0347688 | 109.3779 | 0 | 0 | 0 |  | Fe-Cr-Ni-Co-Cu
2872 | 29.46865 | 21.94928 | 18.58445 | 16.58514 | 13.41247 | 84.00346 | 0.2846858 | 0.03432183 | 103.8898 | 0 | 0 | 0 |  | Fe-Cr-Ni-Co-Cu
2873 | 29.89843 | 16.16327 | 25.34341 | 13.23093 | 15.36396 | 81.01229 | 0.291715 | 0.03337856 | 94.7535 | 1 | 0 | 0 |  | Fe-Cr-Ni-Co-Cu
2874 | 29.0251 | 11.71024 | 32.54173 | 10.20969 | 16.51323 | 78.69128 | 0.2974556 | 0.03223662 | 85.76592 | 1 | 0 | 0 |  | Fe-Cr-Ni-Co-Cu
2875 | 25.21727 | 7.224118 | 42.81661 | 8.187945 | 16.55405 | 76.48718 | 0.3036716 | 0.03009949 | 72.29223 | 1 | 1 | 1 | 72.29223 | Fe-Cr-Ni-Co-Cu
2876 | 18.11864 | 4.439275 | 55.12808 | 6.037864 | 16.27614 | 74.85783 | 0.3086794 | 0.02735384 | 57.27407 | 1 | 1 | 1 | 57.27407 | Fe-Cr-Ni-Co-Cu
2877 | 21.32586 | 49.16553 | 3.202188 | 18.21782 | 8.088606 | 95.86077 | 0.2559722 | 0.034748 | 120.6288 | 0 | 0 | 0 |  | Fe-Cr-Ni-Co-Cu
2878 | 28.22848 | 40.36157 | 6.357978 | 17.02196 | 8.030007 | 92.6892 | 0.2640849 | 0.03525591 | 120.0266 | 0 | 0 | 0 |  | Fe-Cr-Ni-Co-Cu
2879 | 33.07565 | 33.59441 | 9.481459 | 15.86521 | 7.98327 | 90.21034 | 0.2704718 | 0.03499406 | 115.6253 | 0 | 0 | 0 |  | Fe-Cr-Ni-Co-Cu
2880 | 35.47924 | 27.52727 | 14.50234 | 13.51996 | 8.971192 | 87.57595 | 0.2768721 | 0.03471072 | 110.6821 | 0 | 0 | 0 |  | Fe-Cr-Ni-Co-Cu
2881 | 37.19499 | 21.87168 | 19.54757 | 11.36197 | 10.02379 | 85.03918 | 0.2830418 | 0.03389571 | 102.8892 | 1 | 0 | 0 |  | Fe-Cr-Ni-Co-Cu
2882 | 37.28711 | 16.44439 | 25.78419 | 9.319184 | 11.16512 | 82.46735 | 0.2893908 | 0.03291619 | 94.39621 | 1 | 0 | 0 |  | Fe-Cr-Ni-Co-Cu
2883 | 36.00565 | 10.87227 | 33.75368 | 7.188316 | 12.18008 | 79.75695 | 0.2962868 | 0.0316678 | 84.54654 | 1 | 1 | 1 | 84.54654 | Fe-Cr-Ni-Co-Cu
2884 | 30.85952 | 6.28503 | 44.59952 | 5.088261 | 13.16767 | 77.20369 | 0.3030302 | 0.02966325 | 71.35672 | 1 | 1 | 1 | 71.35672 | Fe-Cr-Ni-Co-Cu
2885 | 22.00716 | 3.563414 | 57.32569 | 4.038837 | 13.06489 | 75.50759 | 0.3082562 | 0.0266482 | 55.18709 | 1 | 1 | 1 | 55.18709 | Fe-Cr-Ni-Co-Cu
2886 | 37.50547 | 39.63805 | 6.392672 | 10.69678 | 5.767018 | 93.12797 | 0.2633301 | 0.03460334 | 116.4175 | 0 | 0 | 0 |  | Fe-Cr-Ni-Co-Cu
2887 | 41.29392 | 32.82014 | 9.52759 | 10.62827 | 5.73008 | 90.64241 | 0.2698272 | 0.03429839 | 111.8513 | 0 | 0 | 0 |  | Fe-Cr-Ni-Co-Cu
2888 | 43.97456 | 26.05415 | 13.65622 | 9.491864 | 6.823205 | 87.78286 | 0.2767844 | 0.03339697 | 103.3149 | 0 | 0 | 0 |  | Fe-Cr-Ni-Co-Cu
2889 | 44.6386 | 20.31846 | 18.7676 | 8.374294 | 7.901043 | 85.21292 | 0.2831241 | 0.0325631 | 95.74705 | 1 | 1 | 1 | 95.74705 | Fe-Cr-Ni-Co-Cu
2890 | 44.28772 | 14.66091 | 25.86123 | 6.231352 | 8.958787 | 82.55866 | 0.289765 | 0.03170668 | 88.152 | 1 | 1 | 1 | 88.152 | Fe-Cr-Ni-Co-Cu
2891 | 41.99495 | 10.0021 | 32.8486 | 5.152984 | 10.00137 | 80.21741 | 0.2957238 | 0.03091901 | 81.43471 | 1 | 1 | 1 | 81.43471 | Fe-Cr-Ni-Co-Cu
2892 | 36.37575 | 5.347487 | 43.26484 | 3.030469 | 11.98145 | 77.36365 | 0.3027979 | 0.0293499 | 70.21526 | 1 | 1 | 1 | 70.21526 | Fe-Cr-Ni-Co-Cu
2893 | 50.50591 | 30.09485 | 9.555489 | 6.395634 | 3.448115 | 90.39678 | 0.2709825 | 0.03339461 | 106.08 | 0 | 0 | 0 |  | Fe-Cr-Ni-Co-Cu
2894 | 52.09209 | 23.31731 | 13.68832 | 6.342783 | 4.559496 | 87.53338 | 0.2780397 | 0.03205304 | 95.35373 | 0 | 1 | 0 |  | Fe-Cr-Ni-Co-Cu
2895 | 52.697 | 17.5887 | 18.81139 | 5.246144 | 5.656769 | 84.97099 | 0.2843484 | 0.03075148 | 85.61251 | 1 | 1 | 1 | 85.61251 | Fe-Cr-Ni-Co-Cu
2896 | 52.82739 | 12.06415 | 24.09624 | 4.2073 | 6.804918 | 82.4245 | 0.2906327 | 0.02926147 | 75.34694 | 1 | 1 | 1 | 75.34694 | Fe-Cr-Ni-Co-Cu
2897 | 48.87354 | 7.280545 | 30.82218 | 4.12595 | 8.89779 | 79.71811 | 0.297169 | 0.02846999 | 68.66673 | 1 | 1 | 1 | 68.66673 | Fe-Cr-Ni-Co-Cu
2898 | 11.86189 | 30.37084 | 3.116967 | 49.02649 | 5.623816 | 89.80914 | 0.2752112 | 0.03695805 | 128.741 | 0 | 0 | 0 |  | Fe-Cr-Ni-Co-Cu
2899 | 10.94899 | 36.14232 | 5.231059 | 42.01472 | 5.662911 | 91.81266 | 0.2696922 | 0.03783622 | 136.6021 | 0 | 0 | 0 |  | Fe-Cr-Ni-Co-Cu
2900 | 10.12619 | 41.48286 | 7.450445 | 36.33164 | 4.608868 | 93.95722 | 0.2644336 | 0.03849267 | 143.5784 | 0 | 0 | 0 |  | Fe-Cr-Ni-Co-Cu
2901 | 9.070149 | 45.97673 | 11.65206 | 28.71414 | 4.586911 | 95.40657 | 0.2604381 | 0.03901552 | 148.4859 | 0 | 0 | 0 |  | Fe-Cr-Ni-Co-Cu
2902 | 7.165534 | 50.51222 | 15.06319 | 23.76476 | 3.4943 | 97.19719 | 0.2562706 | 0.0396634 | 154.9726 | 0 | 0 | 0 |  | Fe-Cr-Ni-Co-Cu
2903 | 18.56363 | 19.10287 | 3.080838 | 52.58231 | 6.670354 | 85.39917 | 0.2861055 | 0.03300318 | 99.53507 | 0 | 0 | 0 |  | Fe-Cr-Ni-Co-Cu
2904 | 16.70103 | 24.69609 | 5.163005 | 45.61494 | 7.824934 | 87.03248 | 0.2810497 | 0.03532038 | 114.8125 | 0 | 0 | 0 |  | Fe-Cr-Ni-Co-Cu
2905 | 15.63205 | 29.10825 | 7.1884 | 39.17777 | 8.893533 | 88.25471 | 0.2770872 | 0.03618525 | 121.1328 | 0 | 0 | 0 |  | Fe-Cr-Ni-Co-Cu
2906 | 13.87517 | 33.21871 | 10.41714 | 33.46728 | 9.021704 | 89.58673 | 0.2734088 | 0.03728917 | 129.3822 | 0 | 0 | 0 |  | Fe-Cr-Ni-Co-Cu
2907 | 10.93065 | 37.00695 | 14.62243 | 27.26382 | 10.17616 | 90.44773 | 0.2705036 | 0.03820827 | 135.7632 | 0 | 0 | 0 |  | Fe-Cr-Ni-Co-Cu
2908 | 8.986624 | 40.90504 | 18.89143 | 22.12756 | 9.089342 | 92.00954 | 0.2669126 | 0.04025988 | 150.094 | 0 | 0 | 0 |  | Fe-Cr-Ni-Co-Cu
2909 | 7.08128 | 43.3253 | 24.45568 | 17.08024 | 8.057496 | 92.96858 | 0.2649343 | 0.04257128 | 166.4068 | 0 | 0 | 0 |  | Fe-Cr-Ni-Co-Cu
2910 | 28.22362 | 10.87342 | 3.06884 | 53.40454 | 4.429585 | 83.1191 | 0.2927579 | 0.02753418 | 68.08752 | 0 | 1 | 0 |  | Fe-Cr-Ni-Co-Cu
2911 | 26.02511 | 14.35883 | 4.052538 | 46.78933 | 8.774193 | 83.0504 | 0.2906528 | 0.02982551 | 79.26664 | 0 | 0 | 0 |  | Fe-Cr-Ni-Co-Cu
2912 | 23.43928 | 19.09512 | 6.159174 | 40.19368 | 11.11275 | 84.00837 | 0.2868434 | 0.03304207 | 97.52659 | 0 | 0 | 0 |  | Fe-Cr-Ni-Co-Cu
2913 | 20.33523 | 22.53927 | 9.160317 | 34.74312 | 13.22207 | 84.51054 | 0.2844357 | 0.03411691 | 103.7032 | 0 | 0 | 0 |  | Fe-Cr-Ni-Co-Cu
2914 | 16.64576 | 25.52601 | 13.37939 | 29.96491 | 14.48393 | 85.04297 | 0.282453 | 0.03551551 | 112.036 | 0 | 0 | 0 |  | Fe-Cr-Ni-Co-Cu
2915 | 13.72722 | 28.3 | 17.52031 | 24.83282 | 15.61964 | 85.54702 | 0.2805469 | 0.03657437 | 118.0527 | 0 | 0 | 0 |  | Fe-Cr-Ni-Co-Cu
2916 | 10.81904 | 31.13473 | 23.77728 | 19.72013 | 14.54882 | 86.65248 | 0.2782229 | 0.03863346 | 131.5463 | 0 | 0 | 0 |  | Fe-Cr-Ni-Co-Cu
2917 | 7.883148 | 33.028 | 30.03627 | 15.59772 | 13.45486 | 87.4148 | 0.2768808 | 0.04053927 | 144.3163 | 0 | 0 | 0 |  | Fe-Cr-Ni-Co-Cu
2918 | 5.929347 | 34.04297 | 37.39352 | 12.51403 | 10.12014 | 88.48959 | 0.2759072 | 0.04246774 | 158.6899 | 0 | 0 | 0 |  | Fe-Cr-Ni-Co-Cu
2919 | 37.01283 | 9.06857 | 3.071342 | 44.19746 | 6.649796 | 81.90153 | 0.2940506 | 0.02632681 | 60.92563 | 0 | 1 | 0 |  | Fe-Cr-Ni-Co-Cu
2920 | 33.40327 | 11.89114 | 4.130554 | 39.39615 | 11.17888 | 81.50764 | 0.2928847 | 0.02948713 | 75.83194 | 0 | 0 | 0 |  | Fe-Cr-Ni-Co-Cu
2921 | 28.42915 | 14.60347 | 7.212772 | 34.13816 | 15.61645 | 81.00344 | 0.2921349 | 0.031533 | 85.42812 | 0 | 0 | 0 |  | Fe-Cr-Ni-Co-Cu
2922 | 24.23728 | 17.15014 | 10.19019 | 29.66894 | 18.75345 | 80.84421 | 0.2910836 | 0.03250597 | 89.92015 | 0 | 0 | 0 |  | Fe-Cr-Ni-Co-Cu
2923 | 19.35751 | 18.92382 | 15.25981 | 25.53405 | 20.92481 | 80.59171 | 0.2908507 | 0.03363641 | 95.25173 | 0 | 0 | 0 |  | Fe-Cr-Ni-Co-Cu
2924 | 15.51191 | 21.66339 | 20.38043 | 21.48447 | 20.9598 | 81.36619 | 0.2888776 | 0.0349954 | 103.4225 | 0 | 0 | 0 |  | Fe-Cr-Ni-Co-Cu
2925 | 11.76975 | 23.74266 | 26.80388 | 17.59524 | 20.08847 | 82.11649 | 0.2874659 | 0.0365453 | 112.8939 | 0 | 0 | 0 |  | Fe-Cr-Ni-Co-Cu
2926 | 8.664831 | 25.09838 | 34.40605 | 13.20752 | 18.62323 | 82.73821 | 0.2866866 | 0.03781759 | 120.6934 | 0 | 0 | 0 |  | Fe-Cr-Ni-Co-Cu
2927 | 5.852054 | 25.42642 | 44.08225 | 11.32166 | 13.31762 | 84.05972 | 0.2861514 | 0.04013545 | 136.771 | 1 | 0 | 0 |  | Fe-Cr-Ni-Co-Cu
2928 | 43.78433 | 7.247134 | 3.068073 | 35.93639 | 9.964077 | 80.33353 | 0.2959286 | 0.02546248 | 55.31425 | 0 | 1 | 0 |  | Fe-Cr-Ni-Co-Cu
2929 | 38.15711 | 9.109215 | 5.141846 | 32.0061 | 15.58573 | 79.17801 | 0.2964428 | 0.02827228 | 67.05651 | 0 | 0 | 0 |  | Fe-Cr-Ni-Co-Cu
2930 | 32.13474 | 10.87958 | 8.188213 | 27.745 | 21.05246 | 77.98253 | 0.2971634 | 0.02963403 | 71.85534 | 0 | 0 | 0 |  | Fe-Cr-Ni-Co-Cu
2931 | 26.92131 | 12.53246 | 12.12712 | 24.3506 | 24.06851 | 77.45575 | 0.2972931 | 0.0303725 | 74.44396 | 0 | 0 | 0 |  | Fe-Cr-Ni-Co-Cu
2932 | 22.07738 | 14.29914 | 17.15169 | 20.25862 | 26.21316 | 77.20006 | 0.2970909 | 0.03141105 | 78.82429 | 0 | 0 | 0 |  | Fe-Cr-Ni-Co-Cu
2933 | 17.26311 | 16.07271 | 22.17724 | 17.20504 | 27.28191 | 77.27297 | 0.2965651 | 0.03257588 | 84.35329 | 0 | 0 | 0 |  | Fe-Cr-Ni-Co-Cu
2934 | 12.47835 | 17.87367 | 30.26727 | 13.16792 | 26.21279 | 77.89122 | 0.2956523 | 0.03456297 | 95.44285 | 1 | 0 | 0 |  | Fe-Cr-Ni-Co-Cu
2935 | 8.636994 | 17.86982 | 38.33028 | 11.13969 | 24.02322 | 78.17364 | 0.2962589 | 0.03565974 | 101.3633 | 1 | 0 | 0 |  | Fe-Cr-Ni-Co-Cu
2936 | 5.779066 | 17.93521 | 50.61913 | 8.131236 | 17.53536 | 79.66072 | 0.2957909 | 0.03788243 | 115.716 | 1 | 0 | 0 |  | Fe-Cr-Ni-Co-Cu
2937 | 49.0282 | 6.390636 | 3.091971 | 25.86879 | 15.62041 | 78.41608 | 0.297672 | 0.02623851 | 56.82908 | 0 | 0 | 0 |  | Fe-Cr-Ni-Co-Cu
2938 | 40.41535 | 7.167325 | 6.068572 | 23.35528 | 22.99348 | 76.22505 | 0.3003806 | 0.02748718 | 59.86789 | 0 | 0 | 0 |  | Fe-Cr-Ni-Co-Cu
2939 | 34.44029 | 8.016355 | 9.049927 | 20.19085 | 28.30258 | 74.7113 | 0.3021271 | 0.02839969 | 61.99381 | 0 | 0 | 0 |  | Fe-Cr-Ni-Co-Cu
2940 | 27.94902 | 9.870322 | 13.16892 | 18.30633 | 30.70541 | 74.40006 | 0.3020989 | 0.029969 | 68.59038 | 0 | 0 | 0 |  | Fe-Cr-Ni-Co-Cu
2941 | 22.83278 | 10.62916 | 17.99941 | 16.06304 | 32.4756 | 73.8548 | 0.3029602 | 0.0305192 | 70.22095 | 1 | 0 | 0 |  | Fe-Cr-Ni-Co-Cu
2942 | 16.9326 | 12.26166 | 24.71892 | 12.9049 | 33.18191 | 73.88298 | 0.3028054 | 0.03144912 | 74.28432 | 1 | 0 | 0 |  | Fe-Cr-Ni-Co-Cu
2943 | 12.34699 | 13.26414 | 31.94524 | 10.02255 | 32.42108 | 74.12436 | 0.302756 | 0.03275255 | 80.58664 | 1 | 0 | 0 |  | Fe-Cr-Ni-Co-Cu
2944 | 7.682137 | 13.41076 | 42.39158 | 8.106665 | 28.40886 | 74.90429 | 0.3029601 | 0.03438547 | 89.478 | 1 | 0 | 0 |  | Fe-Cr-Ni-Co-Cu
2945 | 4.774351 | 13.33539 | 55.20079 | 6.045828 | 20.64364 | 76.71374 | 0.3022217 | 0.03600104 | 100.3159 | 1 | 1 | 1 | 100.3159 | Fe-Cr-Ni-Co-Cu
2946 | 50.2391 | 6.296607 | 3.046478 | 17.33196 | 23.08586 | 76.18499 | 0.2997118 | 0.02580478 | 52.32288 | 0 | 0 | 0 |  | Fe-Cr-Ni-Co-Cu
2947 | 41.12154 | 6.232598 | 6.031016 | 16.1466 | 30.46824 | 73.63777 | 0.303516 | 0.02714702 | 55.25012 | 0 | 0 | 0 |  | Fe-Cr-Ni-Co-Cu
2948 | 34.17007 | 6.186023 | 8.978922 | 15.02432 | 35.64066 | 71.77572 | 0.3064523 | 0.02772616 | 55.42862 | 1 | 0 | 0 |  | Fe-Cr-Ni-Co-Cu
2949 | 28.07809 | 6.971181 | 13.77249 | 12.83955 | 38.33868 | 70.92318 | 0.3077686 | 0.02819627 | 56.18628 | 1 | 0 | 0 |  | Fe-Cr-Ni-Co-Cu
2950 | 22.38878 | 7.816851 | 18.62992 | 10.82859 | 40.33585 | 70.30872 | 0.3087558 | 0.02875407 | 57.5459 | 1 | 0 | 0 |  | Fe-Cr-Ni-Co-Cu
2951 | 16.92945 | 8.756701 | 24.71432 | 8.932502 | 40.66702 | 70.19711 | 0.3091733 | 0.03000501 | 62.59439 | 1 | 0 | 0 |  | Fe-Cr-Ni-Co-Cu
2952 | 11.27661 | 9.624102 | 32.5949 | 6.941537 | 39.56285 | 70.42351 | 0.309394 | 0.0310324 | 67.09815 | 1 | 0 | 0 |  | Fe-Cr-Ni-Co-Cu
2953 | 6.597046 | 10.52938 | 43.58554 | 4.972578 | 34.31546 | 71.85808 | 0.3083403 | 0.03268373 | 76.30677 | 1 | 0 | 0 |  | Fe-Cr-Ni-Co-Cu
2954 | 3.792324 | 10.59246 | 56.80133 | 4.001894 | 24.81199 | 74.25123 | 0.3068184 | 0.03434929 | 87.79511 | 1 | 1 | 1 | 87.79511 | Fe-Cr-Ni-Co-Cu
2955 | 39.76703 | 4.40772 | 5.971224 | 9.991577 | 39.86245 | 70.06431 | 0.3087023 | 0.02651658 | 48.45254 | 1 | 0 | 0 |  | Fe-Cr-Ni-Co-Cu
2956 | 32.91954 | 4.378505 | 8.89747 | 9.925353 | 43.87913 | 68.53027 | 0.3113807 | 0.02694504 | 48.28895 | 1 | 0 | 0 |  | Fe-Cr-Ni-Co-Cu
2957 | 26.21391 | 5.229921 | 12.7925 | 8.891529 | 46.87214 | 67.60922 | 0.3128187 | 0.02731965 | 48.46146 | 1 | 0 | 0 |  | Fe-Cr-Ni-Co-Cu
2958 | 20.54489 | 6.086242 | 17.66818 | 7.883722 | 47.81696 | 67.30332 | 0.3134927 | 0.02784848 | 49.95212 | 1 | 0 | 0 |  | Fe-Cr-Ni-Co-Cu
2959 | 14.91692 | 6.944155 | 24.49839 | 5.902972 | 47.73756 | 67.23679 | 0.313988 | 0.02877951 | 53.33746 | 1 | 0 | 0 |  | Fe-Cr-Ni-Co-Cu
2960 | 10.25943 | 7.815258 | 31.37032 | 4.921086 | 45.6339 | 67.83124 | 0.3136104 | 0.02986215 | 58.30921 | 1 | 0 | 0 |  | Fe-Cr-Ni-Co-Cu
2961 | 5.563664 | 9.496694 | 41.90987 | 2.935561 | 40.09421 | 69.68439 | 0.3114541 | 0.03162385 | 68.05845 | 1 | 0 | 0 |  | Fe-Cr-Ni-Co-Cu
2962 | 29.7737 | 2.598808 | 8.801639 | 5.89107 | 52.93479 | 64.95947 | 0.3171133 | 0.02587516 | 40.00134 | 1 | 0 | 0 |  | Fe-Cr-Ni-Co-Cu
2963 | 23.17207 | 3.451873 | 12.66503 | 5.868623 | 54.8424 | 64.35113 | 0.3182379 | 0.0260615 | 39.76228 | 1 | 0 | 0 |  | Fe-Cr-Ni-Co-Cu
2964 | 17.56696 | 4.304107 | 17.49258 | 4.878352 | 55.75801 | 64.0391 | 0.318939 | 0.02645966 | 40.58701 | 1 | 0 | 0 |  | Fe-Cr-Ni-Co-Cu
2965 | 12.11683 | 5.206753 | 22.53262 | 3.934285 | 56.20952 | 63.88611 | 0.3194076 | 0.02736971 | 43.44433 | 1 | 0 | 0 |  | Fe-Cr-Ni-Co-Cu
2966 | 7.400903 | 6.890565 | 29.1712 | 3.904945 | 52.63239 | 65.27275 | 0.317468 | 0.0288492 | 50.5415 | 1 | 0 | 0 |  | Fe-Cr-Ni-Co-Cu
2967 | 11.45415 | 2.666078 | 33.10805 | 47.34122 | 5.4305 | 78.24218 | 0.3063894 | 0.0197838 | 29.55647 | 1 | 1 | 1 | 29.55647 | Fe-Cr-Ni-Co-Cu
2968 | 10.52155 | 4.452738 | 39.20937 | 40.3745 | 5.441835 | 78.68368 | 0.3051275 | 0.02279532 | 41.65712 | 1 | 1 | 1 | 41.65712 | Fe-Cr-Ni-Co-Cu
2969 | 9.690352 | 6.315499 | 44.81573 | 34.76792 | 4.410501 | 79.49902 | 0.3034262 | 0.02521608 | 52.67165 | 1 | 1 | 1 | 52.67165 | Fe-Cr-Ni-Co-Cu
2970 | 8.671506 | 9.867674 | 49.62338 | 27.45213 | 4.385311 | 80.68097 | 0.3002006 | 0.0298168 | 75.64713 | 1 | 1 | 1 | 75.64713 | Fe-Cr-Ni-Co-Cu
2971 | 6.83784 | 12.73266 | 54.41706 | 22.67795 | 3.334499 | 81.896 | 0.2975371 | 0.03293887 | 93.27339 | 1 | 1 | 1 | 93.27339 | Fe-Cr-Ni-Co-Cu
2972 | 18.17983 | 2.67256 | 21.11999 | 51.49517 | 6.532446 | 78.49187 | 0.3047637 | 0.02043971 | 32.47209 | 1 | 1 | 1 | 32.47209 | Fe-Cr-Ni-Co-Cu
2973 | 16.27868 | 4.457695 | 27.17517 | 44.4614 | 7.627052 | 78.5785 | 0.3039569 | 0.02353782 | 44.98452 | 1 | 1 | 1 | 44.98452 | Fe-Cr-Ni-Co-Cu
2974 | 15.18677 | 6.186051 | 31.9252 | 38.06178 | 8.640199 | 78.73376 | 0.3029606 | 0.02609655 | 56.29414 | 1 | 1 | 1 | 56.29414 | Fe-Cr-Ni-Co-Cu
2975 | 13.45885 | 8.950555 | 36.37648 | 32.4631 | 8.751012 | 79.56871 | 0.3006615 | 0.02893298 | 70.38727 | 1 | 1 | 1 | 70.38727 | Fe-Cr-Ni-Co-Cu
2976 | 10.60184 | 12.56281 | 40.52162 | 26.44369 | 9.870051 | 80.41042 | 0.2978804 | 0.03227942 | 88.08017 | 1 | 1 | 1 | 88.08017 | Fe-Cr-Ni-Co-Cu
2977 | 8.715024 | 16.22814 | 44.7834 | 21.45881 | 8.814637 | 81.9482 | 0.2943216 | 0.03513179 | 105.4536 | 1 | 1 | 1 | 105.4536 | Fe-Cr-Ni-Co-Cu
2978 | 6.888871 | 21.07405 | 47.58238 | 16.61614 | 7.838563 | 83.9576 | 0.2894545 | 0.03847076 | 127.3853 | 1 | 1 | 1 | 127.3853 | Fe-Cr-Ni-Co-Cu
2979 | 27.92995 | 2.690069 | 12.14763 | 52.84886 | 4.383494 | 79.67985 | 0.3020262 | 0.02004145 | 32.01579 | 0 | 1 | 0 |  | Fe-Cr-Ni-Co-Cu
2980 | 25.6687 | 3.540546 | 15.98816 | 46.14856 | 8.654032 | 78.51098 | 0.3029889 | 0.02266703 | 41.49761 | 0 | 1 | 0 |  | Fe-Cr-Ni-Co-Cu
2981 | 23.03421 | 5.361464 | 21.18457 | 39.49906 | 10.9207 | 78.27106 | 0.302512 | 0.02551498 | 53.3622 | 1 | 1 | 1 | 53.3622 | Fe-Cr-Ni-Co-Cu
2982 | 19.96392 | 7.96598 | 24.98071 | 34.10874 | 12.98064 | 78.44325 | 0.3010754 | 0.02841052 | 66.75086 | 1 | 0 | 0 |  | Fe-Cr-Ni-Co-Cu
2983 | 16.35736 | 11.64603 | 28.31788 | 29.44575 | 14.23299 | 79.28647 | 0.2982802 | 0.031402 | 82.31021 | 1 | 0 | 0 |  | Fe-Cr-Ni-Co-Cu
2984 | 13.50469 | 15.26777 | 31.43087 | 24.43025 | 15.36643 | 80.16486 | 0.2953814 | 0.03389388 | 96.34686 | 1 | 0 | 0 |  | Fe-Cr-Ni-Co-Cu
2985 | 10.68033 | 20.7917 | 34.69838 | 19.4673 | 14.36229 | 82.41127 | 0.2898966 | 0.03657353 | 113.9979 | 1 | 0 | 0 |  | Fe-Cr-Ni-Co-Cu
2986 | 7.81841 | 26.3874 | 36.9802 | 15.46963 | 13.34437 | 84.70826 | 0.2843184 | 0.03911623 | 132.0606 | 0 | 0 | 0 |  | Fe-Cr-Ni-Co-Cu
2987 | 5.922321 | 33.08364 | 38.38669 | 12.4992 | 10.10815 | 88.10169 | 0.2769673 | 0.04149591 | 152.3807 | 0 | 0 | 0 |  | Fe-Cr-Ni-Co-Cu
2988 | 36.71235 | 2.698485 | 10.15469 | 43.83866 | 6.595811 | 79.23881 | 0.3012776 | 0.02120591 | 36.28346 | 0 | 1 | 0 |  | Fe-Cr-Ni-Co-Cu
2989 | 33.05244 | 3.620385 | 13.28331 | 38.98239 | 11.06147 | 78.04891 | 0.3023488 | 0.02351807 | 44.60689 | 0 | 1 | 0 |  | Fe-Cr-Ni-Co-Cu
2990 | 28.13121 | 6.322059 | 16.31356 | 33.78038 | 15.45279 | 77.54131 | 0.3016842 | 0.02661407 | 57.35335 | 0 |  | 0 |  | Fe-Cr-Ni-Co-Cu
2991 | 23.98605 | 8.932824 | 19.16066 | 29.36141 | 18.55906 | 77.41265 | 0.300603 | 0.02888209 | 67.45908 | 0 | 0 | 0 |  | Fe-Cr-Ni-Co-Cu
2992 | 19.2235 | 13.42344 | 21.21583 | 25.35728 | 20.77995 | 78.29937 | 0.2972349 | 0.03177261 | 82.42417 | 1 | 0 | 0 |  | Fe-Cr-Ni-Co-Cu
2993 | 15.44003 | 17.96918 | 24.3432 | 21.38492 | 20.86268 | 79.83382 | 0.2931461 | 0.03391594 | 95.16783 | 0 | 0 | 0 |  | Fe-Cr-Ni-Co-Cu
2994 | 11.76975 | 23.74266 | 26.80388 | 17.59524 | 20.08847 | 82.11649 | 0.2874659 | 0.03645458 | 111.82 | 0 | 0 | 0 |  | Fe-Cr-Ni-Co-Cu
2995 | 8.725335 | 30.68942 | 28.53224 | 13.29974 | 18.75327 | 85.02854 | 0.2803307 | 0.03889373 | 130.0128 | 0 | 0 | 0 |  | Fe-Cr-Ni-Co-Cu
2996 | 5.956667 | 39.74574 | 29.21786 | 11.52404 | 13.55569 | 89.86994 | 0.2701791 | 0.0419956 | 156.896 | 0 | 0 | 0 |  | Fe-Cr-Ni-Co-Cu
2997 | 43.53012 | 2.701896 | 8.134026 | 35.72774 | 9.906225 | 78.43961 | 0.3011126 | 0.02235261 | 40.26356 | 0 | 1 | 0 |  | Fe-Cr-Ni-Co-Cu
2998 | 37.93434 | 4.528017 | 10.22366 | 31.81924 | 15.49474 | 77.2641 | 0.3017323 | 0.02530569 | 51.47183 | 0 |  | 0 |  | Fe-Cr-Ni-Co-Cu
2999 | 31.98519 | 7.219299 | 12.22516 | 27.61588 | 20.95448 | 76.45025 | 0.3014391 | 0.02792001 | 62.02323 | 0 | 0 | 0 |  | Fe-Cr-Ni-Co-Cu
3000 | 26.85931 | 10.71737 | 14.11572 | 24.29452 | 24.01308 | 76.69607 | 0.2994243 | 0.03028209 | 73.2375 | 0 | 0 | 0 |  | Fe-Cr-Ni-Co-Cu
3001 | 22.10285 | 15.21036 | 16.16139 | 20.28199 | 26.2434 | 77.58067 | 0.2960189 | 0.03213858 | 83.14176 | 0 | 0 | 0 |  | Fe-Cr-Ni-Co-Cu
3002 | 17.34297 | 19.7353 | 18.22896 | 17.28463 | 27.40813 | 78.79924 | 0.2922587 | 0.03353886 | 91.533 | 0 | 0 | 0 |  | Fe-Cr-Ni-Co-Cu
3003 | 12.6238 | 27.12303 | 20.41339 | 13.32142 | 26.51835 | 81.72195 | 0.2848651 | 0.03544598 | 104.8751 | 0 | 0 | 0 |  | Fe-Cr-Ni-Co-Cu
3004 | 8.819884 | 34.67161 | 20.60102 | 11.37557 | 24.53191 | 85.09482 | 0.2768519 | 0.03721642 | 119.3627 | 0 | 0 | 0 |  | Fe-Cr-Ni-Co-Cu
3005 | 5.986725 | 46.44919 | 20.97521 | 8.423415 | 18.16546 | 91.26302 | 0.2636378 | 0.03946284 | 141.7911 | 0 | 0 | 0 |  | Fe-Cr-Ni-Co-Cu
3006 | 48.79844 | 2.726009 | 7.18079 | 25.74756 | 15.5472 | 76.89247 | 0.3018957 | 0.02392249 | 45.29847 | 0 | 1 | 0 |  | Fe-Cr-Ni-Co-Cu
3007 | 40.32219 | 5.363104 | 8.072779 | 23.30144 | 22.94048 | 75.47034 | 0.3024987 | 0.02668993 | 55.51585 | 0 | 0 | 0 |  | Fe-Cr-Ni-Co-Cu
3008 | 34.44029 | 8.016355 | 9.049927 | 20.19085 | 28.30258 | 74.7113 | 0.3021271 | 0.02839969 | 61.99381 | 0 | 0 | 0 |  | Fe-Cr-Ni-Co-Cu
3009 | 28.01384 | 11.69198 | 11.16877 | 18.34878 | 30.77663 | 75.16463 | 0.2999243 | 0.03007723 | 69.90946 | 0 | 0 | 0 |  | Fe-Cr-Ni-Co-Cu
3010 | 22.99032 | 16.05374 | 12.0824 | 16.17387 | 32.69967 | 76.1303 | 0.2964684 | 0.03103623 | 75.32443 | 0 | 0 | 0 |  | Fe-Cr-Ni-Co-Cu
3011 | 17.14558 | 22.17123 | 14.01671 | 13.06722 | 33.59926 | 78.02742 | 0.2909696 | 0.03213413 | 82.62223 | 0 | 0 | 0 |  | Fe-Cr-Ni-Co-Cu
3012 | 12.59103 | 28.85613 | 15.2703 | 10.22064 | 33.06189 | 80.6164 | 0.2842459 | 0.03358214 | 92.84957 | 0 | 0 | 0 |  | Fe-Cr-Ni-Co-Cu
3013 | 7.928913 | 38.75637 | 15.62619 | 8.367079 | 29.32145 | 85.37579 | 0.2733413 | 0.03540482 | 108.7489 | 0 | 0 | 0 |  | Fe-Cr-Ni-Co-Cu
3014 | 5.003774 | 51.24605 | 15.77819 | 6.336349 | 21.63563 | 92.17346 | 0.2591279 | 0.03607794 | 121.8294 | 0 | 0 | 0 |  | Fe-Cr-Ni-Co-Cu
3015 | 50.00711 | 2.686085 | 7.075623 | 17.25192 | 22.97926 | 74.68214 | 0.3039417 | 0.02545626 | 49.51514 | 0 | 0 | 0 |  | Fe-Cr-Ni-Co-Cu
3016 | 41.07439 | 5.336101 | 7.028117 | 16.12809 | 30.4333 | 73.26184 | 0.3045874 | 0.02709292 | 54.64782 | 0 | 0 | 0 |  | Fe-Cr-Ni-Co-Cu
3017 | 34.24812 | 7.971624 | 6.999556 | 15.05864 | 35.72206 | 72.52812 | 0.3042884 | 0.0278245 | 56.63456 | 0 | 0 | 0 |  | Fe-Cr-Ni-Co-Cu
3018 | 28.26865 | 12.28236 | 7.923409 | 12.92669 | 38.59888 | 73.16244 | 0.3012975 | 0.02850782 | 60.00727 | 0 | 0 | 0 |  | Fe-Cr-Ni-Co-Cu
3019 | 22.64234 | 16.68913 | 8.924642 | 10.95123 | 40.79266 | 74.0491 | 0.2979089 | 0.02921449 | 63.83547 | 0 | 0 | 0 |  | Fe-Cr-Ni-Co-Cu
3020 | 17.2211 | 22.26888 | 10.05603 | 9.086383 | 41.3676 | 75.88189 | 0.2926841 | 0.03031592 | 70.69406 | 0 | 0 | 0 |  | Fe-Cr-Ni-Co-Cu
3021 | 11.56359 | 29.60707 | 11.14147 | 7.118192 | 40.56968 | 78.79712 | 0.2851702 | 0.03122701 | 78.29662 | 0 | 0 | 0 |  | Fe-Cr-Ni-Co-Cu
3022 | 6.844845 | 40.05791 | 12.33346 | 5.159359 | 35.60442 | 84.11601 | 0.2732569 | 0.03226088 | 89.83145 | 0 | 0 | 0 |  | Fe-Cr-Ni-Co-Cu
3023 | 3.997029 | 53.03008 | 12.60366 | 4.217912 | 26.15132 | 91.62022 | 0.2580176 |  |  | 0 | 0 | 0 |  | Fe-Cr-Ni-Co-Cu
3024 | 39.81228 | 5.295282 | 4.981682 | 10.00295 | 39.90781 | 70.43864 | 0.3076148 | 0.02644281 | 48.52154 | 0 | 0 | 0 |  | Fe-Cr-Ni-Co-Cu
3025 | 33.06889 | 7.917065 | 4.965464 | 9.970381 | 44.0782 | 70.02922 | 0.3069953 | 0.02675417 | 49.0619 | 0 | 0 | 0 |  | Fe-Cr-Ni-Co-Cu
3026 | 26.42177 | 11.42135 | 5.951047 | 8.962033 | 47.24381 | 70.23738 | 0.3050887 | 0.027147 | 50.57117 | 0 | 0 | 0 |  | Fe-Cr-Ni-Co-Cu
3027 | 20.8014 | 15.84574 | 6.956745 | 7.982152 | 48.41397 | 71.44457 | 0.301296 | 0.02775323 | 54.13891 | 0 | 0 | 0 |  | Fe-Cr-Ni-Co-Cu
3028 | 15.20623 | 22.12136 | 7.99153 | 6.017459 | 48.66342 | 73.66012 | 0.2950808 | 0.02843994 | 59.25901 | 0 | 0 | 0 |  | Fe-Cr-Ni-Co-Cu
3029 | 10.53061 | 28.52205 | 9.056106 | 5.051158 | 46.84007 | 76.55904 | 0.2880431 | 0.02930208 | 66.22562 | 0 | 0 | 0 |  | Fe-Cr-Ni-Co-Cu
3030 | 5.769162 | 38.49462 | 11.11712 | 3.043988 | 41.57511 | 81.78898 | 0.2764041 | 0.03000402 | 75.47849 | 0 | 0 | 0 |  | Fe-Cr-Ni-Co-Cu
3031 | 29.97457 | 7.849023 | 2.953674 | 5.930815 | 53.29192 | 67.19924 | 0.3104344 | 0.02516535 | 39.64598 | 0 | 0 | 0 |  | Fe-Cr-Ni-Co-Cu
3032 | 23.40646 | 11.33207 | 3.936352 | 5.927985 | 55.39714 | 67.71883 | 0.308164 | 0.02536751 | 40.68502 | 0 | 0 | 0 |  | Fe-Cr-Ni-Co-Cu
3033 | 17.82413 | 15.72163 | 4.930184 | 4.94977 | 56.57429 | 68.91688 | 0.3043276 | 0.02566598 | 42.79851 | 0 | 0 | 0 |  | Fe-Cr-Ni-Co-Cu
3034 | 12.35177 | 20.34622 | 5.992048 | 4.010569 | 57.2994 | 70.34864 | 0.3000413 | 0.02641755 | 46.8992 | 0 | 0 | 0 |  | Fe-Cr-Ni-Co-Cu
3035 | 7.586247 | 26.48673 | 7.973798 | 4.002738 | 53.95049 | 73.59665 | 0.2927311 | 0.02755525 | 54.9488 | 0 | 0 | 0 |  | Fe-Cr-Ni-Co-Cu
3036 | 11.88228 | 30.42303 | 5.203873 | 49.11074 | 3.380088 | 90.41804 | 0.274826 | 0.03737908 | 132.474 | 0 | 0 | 0 |  | Fe-Cr-Ni-Co-Cu
3037 | 10.94899 | 36.14232 | 5.231059 | 42.01472 | 5.662911 | 91.81266 | 0.2696922 | 0.03783622 | 136.6021 | 0 | 0 | 0 |  | Fe-Cr-Ni-Co-Cu
3038 | 10.09956 | 41.3738 | 4.246204 | 36.23612 | 8.044314 | 93.03089 | 0.2649706 | 0.03745364 | 135.2111 | 0 | 0 | 0 |  | Fe-Cr-Ni-Co-Cu
3039 | 9.014965 | 45.697 | 4.211335 | 28.53944 | 12.53726 | 93.26755 | 0.2616432 | 0.03618364 | 126.5755 | 0 | 0 | 0 |  | Fe-Cr-Ni-Co-Cu
3040 | 7.096199 | 50.02346 | 3.196592 | 23.53481 | 16.14895 | 93.79723 | 0.2581204 | 0.03443237 | 115.9059 | 0 | 0 | 0 |  | Fe-Cr-Ni-Co-Cu
3041 | 18.61096 | 19.15158 | 6.177387 | 52.71639 | 3.343681 | 86.30287 | 0.2854776 | 0.03326754 | 102.4238 | 0 | 1 | 0 |  | Fe-Cr-Ni-Co-Cu
3042 | 16.72955 | 24.73826 | 7.240552 | 45.69285 | 5.598784 | 87.63599 | 0.280645 | 0.03565354 | 117.8266 | 0 | 0 | 0 |  | Fe-Cr-Ni-Co-Cu
3043 | 15.64531 | 29.13294 | 8.222285 | 39.21101 | 7.788444 | 88.55369 | 0.2768922 | 0.0364027 | 122.9693 | 0 | 0 | 0 |  | Fe-Cr-Ni-Co-Cu
3044 | 13.85134 | 33.16168 | 8.319402 | 33.40981 | 11.25777 | 88.98244 | 0.2737935 | 0.03673338 | 124.9003 | 0 | 0 | 0 |  | Fe-Cr-Ni-Co-Cu
3045 | 10.88372 | 36.84808 | 9.359779 | 27.14678 | 15.76163 | 88.93773 | 0.2714497 | 0.03655145 | 122.9101 | 0 | 0 | 0 |  | Fe-Cr-Ni-Co-Cu
3046 | 8.90943 | 40.55367 | 8.324068 | 21.93749 | 20.27535 | 88.98765 | 0.2687614 | 0.0354755 | 115.8196 | 0 | 0 | 0 |  | Fe-Cr-Ni-Co-Cu
3047 | 6.983202 | 42.72524 | 7.339946 | 16.84367 | 26.10795 | 88.09064 | 0.2678994 | 0.03367969 | 103.61 | 0 | 0 | 0 |  | Fe-Cr-Ni-Co-Cu
3048 | 28.24747 | 10.88261 | 4.095245 | 53.44968 | 3.324997 | 83.41784 | 0.2925388 | 0.02747353 | 68.12544 | 0 | 1 | 0 |  | Fe-Cr-Ni-Co-Cu
3049 | 26.11247 | 14.40703 | 8.132283 | 46.9464 | 4.401823 | 84.23259 | 0.2897952 | 0.02992936 | 81.36125 | 0 | 1 | 0 |  | Fe-Cr-Ni-Co-Cu
3050 | 23.519 | 19.16007 | 10.30021 | 40.33039 | 6.690326 | 85.20333 | 0.2859969 | 0.03379027 | 103.736 | 0 | 0 | 0 |  | Fe-Cr-Ni-Co-Cu
3051 | 20.38662 | 22.59623 | 12.24462 | 34.83092 | 9.941611 | 85.39762 | 0.2838145 | 0.03487574 | 109.6496 | 0 | 0 | 0 |  | Fe-Cr-Ni-Co-Cu
3052 | 16.64576 | 25.52601 | 13.37939 | 29.96491 | 14.48393 | 85.04297 | 0.282453 | 0.03567821 | 113.1266 | 0 | 0 | 0 |  | Fe-Cr-Ni-Co-Cu
3053 | 13.69227 | 28.22795 | 14.39176 | 24.7696 | 18.91842 | 84.65249 | 0.2811659 | 0.03571606 | 111.6552 | 0 | 0 | 0 |  | Fe-Cr-Ni-Co-Cu
3054 | 10.72749 | 30.87126 | 13.3256 | 19.55326 | 25.5224 | 83.67354 | 0.280272 | 0.03512433 | 106.1138 | 0 | 0 | 0 |  | Fe-Cr-Ni-Co-Cu
3055 | 7.770201 | 32.55479 | 12.25072 | 15.37424 | 32.05005 | 82.35807 | 0.2803664 | 0.03401063 | 97.56869 | 0 | 0 | 0 |  | Fe-Cr-Ni-Co-Cu
3056 | 5.795173 | 33.27261 | 9.136837 | 12.23085 | 39.56453 | 80.47171 | 0.2814701 | 0.0317393 | 82.85966 | 0 | 0 | 0 |  | Fe-Cr-Ni-Co-Cu
3057 | 37.10692 | 9.091622 | 6.158299 | 44.30981 | 3.33335 | 82.79124 | 0.2933876 | 0.02624852 | 61.54328 | 0 | 1 | 0 |  | Fe-Cr-Ni-Co-Cu
3058 | 33.575 | 11.95228 | 10.37948 | 39.5987 | 4.494543 | 83.30377 | 0.2915518 | 0.02967775 | 79.17824 | 0 | 1 | 0 |  | Fe-Cr-Ni-Co-Cu
3059 | 28.59945 | 14.69095 | 14.51196 | 34.34265 | 7.854998 | 83.09541 | 0.2905774 | 0.03234843 | 92.9653 | 0 | 0 | 0 |  | Fe-Cr-Ni-Co-Cu
3060 | 24.38086 | 17.25173 | 17.42594 | 29.84469 | 11.09679 | 82.91303 | 0.2895433 | 0.03356667 | 98.97409 | 0 | 0 | 0 |  | Fe-Cr-Ni-Co-Cu
3061 | 19.42276 | 18.98761 | 19.39424 | 25.62012 | 16.57527 | 81.77127 | 0.2899633 | 0.03433623 | 101.0201 | 0 | 0 | 0 |  | Fe-Cr-Ni-Co-Cu
3062 | 15.49887 | 21.64518 | 19.34514 | 21.46641 | 22.0444 | 81.07144 | 0.2890984 | 0.03478848 | 101.7803 | 0 | 0 | 0 |  | Fe-Cr-Ni-Co-Cu
3063 | 11.69016 | 23.5821 | 18.43104 | 17.47625 | 28.82045 | 79.73776 | 0.2892534 | 0.03450162 | 97.20162 | 0 | 0 | 0 |  | Fe-Cr-Ni-Co-Cu
3064 | 8.543496 | 24.74693 | 16.96213 | 13.02257 | 36.72488 | 77.79627 | 0.29044 | 0.0333311 | 87.70994 | 0 | 0 | 0 |  | Fe-Cr-Ni-Co-Cu
3065 | 5.702443 | 24.77638 | 11.98752 | 11.03221 | 46.50145 | 74.97685 | 0.2931531 | 0.03098066 | 72.10347 | 0 | 0 | 0 |  | Fe-Cr-Ni-Co-Cu
3066 | 44.00726 | 7.284032 | 9.251083 | 36.11936 | 3.33827 | 82.10034 | 0.2945853 | 0.02515951 | 55.77821 | 0 | 1 | 0 |  | Fe-Cr-Ni-Co-Cu
3067 | 38.4509 | 9.179352 | 14.50802 | 32.25253 | 5.609192 | 81.84952 | 0.2943896 | 0.0283482 | 70.75663 | 0 | 1 | 0 |  | Fe-Cr-Ni-Co-Cu
3068 | 32.43623 | 10.98165 | 19.62946 | 28.00531 | 8.947357 | 81.23915 | 0.2946236 | 0.03054093 | 80.94728 | 0 | 1 | 0 |  | Fe-Cr-Ni-Co-Cu
3069 | 27.14781 | 12.6379 | 22.4201 | 24.55546 | 13.23873 | 80.38102 | 0.2949866 | 0.03175226 | 85.80204 | 1 | 0 | 0 |  | Fe-Cr-Ni-Co-Cu
3070 | 22.20686 | 14.383 | 24.35616 | 20.37743 | 18.67655 | 79.24311 | 0.2954623 | 0.0329581 | 90.10711 | 1 | 0 | 0 |  | Fe-Cr-Ni-Co-Cu
3071 | 17.30631 | 16.11294 | 25.26448 | 17.2481 | 24.06817 | 78.14731 | 0.2958628 | 0.03356589 | 91.15273 | 1 | 0 | 0 |  | Fe-Cr-Ni-Co-Cu
3072 | 12.4163 | 17.78479 | 24.09341 | 13.10244 | 32.60306 | 76.14649 | 0.2970694 | 0.03342965 | 86.72407 | 0 | 0 | 0 |  | Fe-Cr-Ni-Co-Cu
3073 | 8.523431 | 17.63486 | 21.89943 | 10.99322 | 40.94906 | 73.53562 | 0.3001099 | 0.03243118 | 77.49595 | 0 | 0 | 0 |  | Fe-Cr-Ni-Co-Cu
3074 | 5.619383 | 17.43964 | 15.75055 | 7.90656 | 53.28387 | 69.84002 | 0.3041261 | 0.02973323 | 59.83834 | 0 | 0 | 0 |  | Fe-Cr-Ni-Co-Cu
3075 | 49.49141 | 6.451014 | 14.56552 | 26.1132 | 3.378854 | 81.66333 | 0.2951533 | 0.0260512 | 59.57864 | 0 | 1 | 0 |  | Fe-Cr-Ni-Co-Cu
3076 | 40.92796 | 7.258233 | 21.5094 | 23.65151 | 6.652892 | 80.59329 | 0.2968921 | 0.02744655 | 64.95218 | 0 | 1 | 0 |  | Fe-Cr-Ni-Co-Cu
3077 | 34.93328 | 8.131103 | 26.51847 | 20.47986 | 9.937285 | 79.64594 | 0.2980998 | 0.02900549 | 71.27473 | 1 | 1 | 1 | 71.27473 | Fe-Cr-Ni-Co-Cu
3078 | 28.30407 | 9.99571 | 28.72415 | 18.53888 | 14.43719 | 78.79413 | 0.2984793 | 0.03122227 | 80.9932 | 1 | 0 | 0 |  | Fe-Cr-Ni-Co-Cu
3079 | 23.06123 | 10.73551 | 30.29918 | 16.22376 | 19.68032 | 77.32616 | 0.3000494 | 0.03160774 | 80.58312 | 1 | 0 | 0 |  | Fe-Cr-Ni-Co-Cu
3080 | 17.01594 | 12.32201 | 30.80232 | 12.96842 | 26.89131 | 75.59765 | 0.3013469 | 0.03216449 | 80.35966 | 1 | 0 | 0 |  | Fe-Cr-Ni-Co-Cu
3081 | 12.32668 | 13.24232 | 29.89938 | 10.00605 | 34.52558 | 73.54858 | 0.3032536 | 0.03246073 | 78.27245 | 1 | 0 | 0 |  | Fe-Cr-Ni-Co-Cu
3082 | 7.581066 | 13.23432 | 25.89715 | 8.000009 | 45.28746 | 70.26683 | 0.307064 | 0.03160887 | 69.00886 | 1 | 0 | 0 |  | Fe-Cr-Ni-Co-Cu
3083 | 4.636065 | 12.94914 | 18.51703 | 5.870714 | 58.02706 | 66.41596 | 0.3115267 | 0.02870348 | 51.14796 | 0 | 0 | 0 |  | Fe-Cr-Ni-Co-Cu
3084 | 51.00883 | 6.39308 | 21.65208 | 17.59751 | 3.34851 | 81.41167 | 0.2955697 | 0.02636571 | 60.77903 | 0 | 1 | 0 |  | Fe-Cr-Ni-Co-Cu
3085 | 41.88622 | 6.348496 | 28.66811 | 16.44686 | 6.650317 | 80.00002 | 0.2982861 | 0.02779199 | 66.01572 | 1 | 1 | 1 | 66.01572 | Fe-Cr-Ni-Co-Cu
3086 | 34.85913 | 6.310767 | 33.58662 | 15.32729 | 9.916192 | 78.69257 | 0.3005977 | 0.02851422 | 67.84806 | 1 | 1 | 1 | 67.84806 | Fe-Cr-Ni-Co-Cu
3087 | 28.58889 | 7.098002 | 36.05926 | 13.07313 | 15.18072 | 77.18303 | 0.3023576 | 0.0291158 | 68.57285 | 1 | 1 | 1 | 68.57285 | Fe-Cr-Ni-Co-Cu
3088 | 22.7385 | 7.938952 | 37.84186 | 10.99774 | 20.48295 | 75.7014 | 0.3040068 | 0.02999064 | 70.49567 | 1 | 1 | 1 | 70.49567 | Fe-Cr-Ni-Co-Cu
3089 | 17.11099 | 8.850602 | 37.9686 | 9.028288 | 27.04152 | 73.91536 | 0.3058435 | 0.03123574 | 73.61603 | 1 | 0 | 0 |  | Fe-Cr-Ni-Co-Cu
3090 | 11.31351 | 9.655596 | 36.66539 | 6.964253 | 35.40125 | 71.56462 | 0.3083524 | 0.03147997 | 70.82269 | 1 | 0 | 0 |  | Fe-Cr-Ni-Co-Cu
3091 | 6.532936 | 10.42706 | 31.39053 | 4.924255 | 46.72523 | 68.44222 | 0.3115069 | 0.03098051 | 63.53447 | 1 | 0 | 0 |  | Fe-Cr-Ni-Co-Cu
3092 | 3.689135 | 10.30424 | 22.29619 | 3.893003 | 59.81743 | 64.59205 | 0.3159117 | 0.02849816 | 47.94433 | 1 | 0 | 0 |  | Fe-Cr-Ni-Co-Cu
3093 | 40.80634 | 4.522916 | 37.78491 | 10.25271 | 6.633123 | 78.95461 | 0.3010706 | 0.02766606 | 64.37441 | 0 | 1 | 0 |  | Fe-Cr-Ni-Co-Cu
3094 | 33.80235 | 4.495924 | 41.6199 | 10.19152 | 9.890307 | 77.68282 | 0.3033165 | 0.02791198 | 63.89523 | 1 | 1 | 1 | 63.89523 | Fe-Cr-Ni-Co-Cu
3095 | 26.89113 | 5.365032 | 44.41625 | 9.121235 | 14.20636 | 76.45729 | 0.3048705 | 0.02868925 | 65.74264 | 1 | 1 | 1 | 65.74264 | Fe-Cr-Ni-Co-Cu
3096 | 21.00445 | 6.222382 | 45.15848 | 8.060068 | 19.55462 | 74.9963 | 0.3064734 | 0.02948173 | 67.21964 | 1 | 1 | 1 | 67.21964 | Fe-Cr-Ni-Co-Cu
3097 | 15.16225 | 7.058357 | 44.82232 | 6.000052 | 26.95702 | 72.92022 | 0.3087031 | 0.03030943 | 67.7933 | 1 | 1 | 1 | 67.7933 | Fe-Cr-Ni-Co-Cu
3098 | 10.35159 | 7.885458 | 42.53251 | 4.965289 | 34.26515 | 70.95281 | 0.3106727 | 0.03092012 | 67.37034 | 1 | 0 | 0 |  | Fe-Cr-Ni-Co-Cu
3099 | 5.541371 | 9.45864 | 36.88823 | 2.923798 | 45.18796 | 68.2808 | 0.3127841 | 0.03098669 | 63.21992 | 1 | 0 | 0 |  | Fe-Cr-Ni-Co-Cu
3100 | 30.793 | 2.687778 | 50.57201 | 6.092751 | 9.854461 | 76.5971 | 0.3063945 | 0.02665898 | 56.92736 | 1 | 1 | 1 | 56.92736 | Fe-Cr-Ni-Co-Cu
3101 | 23.92244 | 3.563654 | 52.30065 | 6.058665 | 14.15459 | 75.40669 | 0.3078891 | 0.02715395 | 57.42733 | 1 | 1 | 1 | 57.42733 | Fe-Cr-Ni-Co-Cu
3102 | 18.07449 | 4.428458 | 52.99398 | 5.019293 | 19.48378 | 73.94284 | 0.3095217 | 0.02793023 | 58.7055 | 1 | 1 | 1 | 58.7055 | Fe-Cr-Ni-Co-Cu
3103 | 12.41813 | 5.336227 | 53.21415 | 4.032117 | 24.99938 | 72.44667 | 0.3111479 | 0.02959095 | 63.72601 | 1 | 1 | 1 | 63.72601 | Fe-Cr-Ni-Co-Cu
3104 | 7.521663 | 7.002997 | 49.41197 | 3.968661 | 32.09471 | 70.92747 | 0.3120123 | 0.03074702 | 66.31877 | 1 | 1 | 1 | 66.31877 | Fe-Cr-Ni-Co-Cu
3105 | 11.19453 | 2.60565 | 4.902673 | 46.26821 | 35.02894 | 70.07147 | 0.313486 | 0.02364184 | 36.92453 | 1 | 0 | 0 |  | Fe-Cr-Ni-Co-Cu
3106 | 10.23279 | 4.330532 | 4.888881 | 39.26642 | 41.28138 | 68.79582 | 0.3137736 | 0.02512818 | 41.0938 | 0 | 0 | 0 |  | Fe-Cr-Ni-Co-Cu
3107 | 9.375029 | 6.109994 | 3.941585 | 33.63657 | 46.93682 | 67.77288 | 0.3136936 | 0.02575793 | 42.26641 | 0 | 0 | 0 |  | Fe-Cr-Ni-Co-Cu
3108 | 8.357091 | 9.509888 | 3.90401 | 26.45676 | 51.77226 | 67.63098 | 0.311499 | 0.02674608 | 45.7207 | 0 | 0 | 0 |  | Fe-Cr-Ni-Co-Cu
3109 | 6.559826 | 12.21497 | 2.954975 | 21.7559 | 56.51432 | 67.25012 | 0.3101054 | 0.02626632 | 43.23931 | 0 | 0 | 0 |  | Fe-Cr-Ni-Co-Cu
3110 | 17.9562 | 2.639686 | 5.960056 | 50.86174 | 22.58232 | 74.08798 | 0.3084436 | 0.02280567 | 37.82695 | 0 | 0 | 0 |  | Fe-Cr-Ni-Co-Cu
3111 | 16.01258 | 4.384827 | 6.930247 | 43.73461 | 28.93774 | 72.72893 | 0.3088942 | 0.02514677 | 45.64061 | 0 | 0 | 0 |  | Fe-Cr-Ni-Co-Cu
3112 | 14.89239 | 6.066142 | 7.826592 | 37.324 | 33.89087 | 71.80485 | 0.308842 | 0.02668913 | 50.79056 | 0 | 0 | 0 |  | Fe-Cr-Ni-Co-Cu
3113 | 13.15166 | 8.746267 | 7.899159 | 31.72216 | 38.48075 | 71.41163 | 0.3075458 | 0.02808 | 55.99686 | 0 | 0 | 0 |  | Fe-Cr-Ni-Co-Cu
3114 | 10.33392 | 12.24533 | 8.886961 | 25.77544 | 42.75834 | 71.38189 | 0.3054246 | 0.02934693 | 61.13603 | 0 | 0 | 0 |  | Fe-Cr-Ni-Co-Cu
3115 | 8.459143 | 15.75166 | 7.903366 | 20.82876 | 47.05707 | 71.45327 | 0.3029395 | 0.02939976 | 61.09064 | 0 | 0 | 0 |  | Fe-Cr-Ni-Co-Cu
3116 | 6.666838 | 20.39482 | 7.00742 | 16.08059 | 49.85033 | 72.43971 | 0.2986136 | 0.02909151 | 60.63898 | 0 | 0 | 0 |  | Fe-Cr-Ni-Co-Cu
3117 | 27.74446 | 2.672204 | 4.022318 | 52.49788 | 13.06315 | 77.32042 | 0.3039212 | 0.02149757 | 35.77553 | 0 | 1 | 0 |  | Fe-Cr-Ni-Co-Cu
3118 | 25.50041 | 3.517333 | 7.941667 | 45.846 | 17.19459 | 76.18647 | 0.304892 | 0.02343702 | 42.40381 | 0 | 0 | 0 |  | Fe-Cr-Ni-Co-Cu
3119 | 22.82511 | 5.312794 | 9.996313 | 39.1405 | 22.72528 | 75.05453 | 0.3051735 | 0.02593119 | 51.56076 | 0 | 0 | 0 |  | Fe-Cr-Ni-Co-Cu
3120 | 19.7521 | 7.881459 | 11.86352 | 33.74684 | 26.75608 | 74.685 | 0.3041845 | 0.02807282 | 60.26823 | 0 | 0 | 0 |  | Fe-Cr-Ni-Co-Cu
3121 | 16.15504 | 11.50198 | 12.98496 | 29.08153 | 30.27649 | 74.90377 | 0.3018611 | 0.03018046 | 69.95239 | 0 | 0 | 0 |  | Fe-Cr-Ni-Co-Cu
3122 | 13.31522 | 15.05356 | 13.99544 | 24.0875 | 33.54828 | 75.19512 | 0.2993859 | 0.03150432 | 76.26282 | 0 | 0 | 0 |  | Fe-Cr-Ni-Co-Cu
3123 | 10.49465 | 20.43023 | 13.03638 | 19.12886 | 36.90988 | 76.251 | 0.2946858 | 0.03226269 | 80.82503 | 0 | 0 | 0 |  | Fe-Cr-Ni-Co-Cu
3124 | 7.662458 | 25.86105 | 12.08085 | 15.16106 | 39.23458 | 77.63828 | 0.2895953 | 0.03244506 | 83.12728 | 0 | 0 | 0 |  | Fe-Cr-Ni-Co-Cu
3125 | 5.783619 | 32.30882 | 9.118622 | 12.20646 | 40.58248 | 79.79821 | 0.2827958 | 0.03157001 | 81.21869 | 0 | 0 | 0 |  | Fe-Cr-Ni-Co-Cu
3126 | 36.58966 | 2.689466 | 6.072454 | 43.69214 | 10.95628 | 78.06431 | 0.3022169 | 0.02188801 | 38.02392 | 0 | 1 | 0 |  | Fe-Cr-Ni-Co-Cu
3127 | 32.96901 | 3.611246 | 10.19214 | 38.88399 | 14.34362 | 77.16247 | 0.3030703 | 0.02396043 | 45.65475 | 0 | 0 | 0 |  | Fe-Cr-Ni-Co-Cu
3128 | 28.08393 | 6.311434 | 14.25037 | 33.72361 | 17.63065 | 76.95136 | 0.3021664 | 0.02673861 | 57.2961 | 0 | 0 | 0 |  | Fe-Cr-Ni-Co-Cu
3129 | 23.94618 | 8.917975 | 17.11525 | 29.3126 | 20.708 | 76.82916 | 0.30108 | 0.02886628 | 66.63651 | 0 | 0 | 0 |  | Fe-Cr-Ni-Co-Cu
3130 | 19.19149 | 13.40109 | 19.16331 | 25.31505 | 22.92906 | 77.71466 | 0.2977036 | 0.03168731 | 81.1775 | 1 | 0 | 0 |  | Fe-Cr-Ni-Co-Cu
3131 | 15.37565 | 17.89426 | 19.19135 | 21.29576 | 26.24298 | 78.36845 | 0.2942924 | 0.0332591 | 89.55 | 0 | 0 | 0 |  | Fe-Cr-Ni-Co-Cu
3132 | 11.69016 | 23.5821 | 18.43104 | 17.47625 | 28.82045 | 79.73776 | 0.2892534 | 0.03427229 | 96.20936 | 0 | 0 | 0 |  | Fe-Cr-Ni-Co-Cu
3133 | 8.645334 | 30.40803 | 17.16431 | 13.1778 | 30.60453 | 81.80407 | 0.2826214 | 0.03524347 | 103.4212 | 0 | 0 | 0 |  | Fe-Cr-Ni-Co-Cu
3134 | 5.87568 | 39.20536 | 12.35169 | 11.36736 | 31.19991 | 85.08408 | 0.2732807 | 0.03402615 | 100.8978 | 0 | 0 | 0 |  | Fe-Cr-Ni-Co-Cu
3135 | 43.56668 | 2.704166 | 9.158466 | 35.75775 | 8.812931 | 78.73199 | 0.3008788 | 0.02224478 | 40.08537 | 0 | 1 | 0 |  | Fe-Cr-Ni-Co-Cu
3136 | 38.06285 | 4.543356 | 14.3616 | 31.92703 | 11.10517 | 78.44284 | 0.3007788 | 0.02516067 | 52.16642 | 0 | 1 | 0 |  | Fe-Cr-Ni-Co-Cu
3137 | 32.17461 | 7.262052504 | 19.47113 | 27.77942 | 13.31279 | 78.51054 | 0.2997646 | 0.02797355 | 64.92372 | 0 | 0 | 0 |  | Fe-Cr-Ni-Co-Cu
3138 | 27.03937 | 10.78921 | 22.33055 | 24.45738 | 15.38349 | 79.0295 | 0.297546 | 0.03067267 | 78.43518 | 1 | 0 | 0 |  | Fe-Cr-Ni-Co-Cu
3139 | 22.25129 | 15.31251 | 24.40489 | 20.41821 | 17.6131 | 79.91897 | 0.2941744 | 0.03333058 | 93.02796 | 1 | 0 | 0 |  | Fe-Cr-Ni-Co-Cu
3140 | 17.44507 | 19.85148 | 25.46704 | 17.38638 | 19.85003 | 80.85121 | 0.290679 | 0.0349305 | 102.4133 | 0 | 0 | 0 |  | Fe-Cr-Ni-Co-Cu
3141 | 12.6665 | 27.21476 | 24.57891 | 13.36647 | 22.17336 | 82.9019 | 0.2840058 | 0.03650121 | 113.3111 | 0 | 0 | 0 |  | Fe-Cr-Ni-Co-Cu
3142 | 8.83491 | 34.73068 | 22.69972 | 11.39495 | 22.33973 | 85.68958 | 0.2764477 | 0.03742436 | 122.1877 | 0 | 0 | 0 |  | Fe-Cr-Ni-Co-Cu
3143 | 5.966063 | 46.28888 | 16.72225 | 8.394344 | 22.62846 | 90.05846 | 0.2643605 | 0.03589547 | 118.774 | 0 | 0 | 0 |  | Fe-Cr-Ni-Co-Cu
3144 | 49.08945 | 2.742265 | 14.44722 | 25.90111 | 7.81996 | 78.94694 | 0.300236 | 0.0232422 | 44.46753 | 0 | 1 | 0 |  | Fe-Cr-Ni-Co-Cu
3145 | 40.76366 | 5.421821 | 21.42305 | 23.55656 | 8.834911 | 79.24514 | 0.2994226 | 0.02597238 | 56.54613 | 0 | 1 | 0 |  | Fe-Cr-Ni-Co-Cu
3146 | 34.93328 | 8.131103 | 26.51847 | 20.47986 | 9.937285 | 79.64594 | 0.2980998 | 0.02829225 | 67.6229 | 1 | 1 | 1 | 67.6229 | Fe-Cr-Ni-Co-Cu
3147 | 28.4188 | 11.861 | 28.84058 | 18.61403 | 12.2656 | 80.15939 | 0.2958945 | 0.03093257 | 81.02643 | 1 | 0 | 0 |  | Fe-Cr-Ni-Co-Cu
3148 | 23.33952 | 16.29759 | 30.66481 | 16.41954 | 13.27854 | 81.38345 | 0.29233 | 0.03341165 | 95.13615 | 1 | 0 | 0 |  | Fe-Cr-Ni-Co-Cu
3149 | 17.38993 | 22.4872 | 31.47931 | 13.25345 | 15.39011 | 82.96368 | 0.2872283 | 0.03653329 | 113.8497 | 1 | 0 | 0 |  | Fe-Cr-Ni-Co-Cu
3150 | 12.75179 | 29.22455 | 30.93052 | 10.35113 | 16.742 | 85.04273 | 0.2810625 | 0.03885654 | 129.9081 | 0 | 0 | 0 |  | Fe-Cr-Ni-Co-Cu
3151 | 8.004639 | 39.12651 | 27.34408 | 8.446989 | 17.07778 | 88.69101 | 0.2711753 | 0.04044173 | 144.5754 | 0 | 0 | 0 |  | Fe-Cr-Ni-Co-Cu
3152 | 5.021215 | 51.42468 | 20.05537 | 6.358435 | 17.1403 | 93.38347 | 0.2584401 | 0.03917097 | 142.7976 | 0 | 0 | 0 |  | Fe-Cr-Ni-Co-Cu
3153 | 50.59823 | 2.717836 | 21.47779 | 17.45585 | 7.750297 | 78.72378 | 0.3006071 | 0.02464714 | 50.34233 | 0 | 1 | 0 |  | Fe-Cr-Ni-Co-Cu
3154 | 41.80201 | 5.430628 | 28.61047 | 16.41379 | 7.743104 | 79.32596 | 0.2995521 | 0.02736843 | 63.26319 | 1 | 1 | 1 | 63.26319 | Fe-Cr-Ni-Co-Cu
3155 | 34.99931 | 8.146472 | 33.72168 | 15.38893 | 7.743609 | 80.04368 | 0.2980543 | 0.02943345 | 73.9389 | 1 | 1 | 1 | 73.9389 | Fe-Cr-Ni-Co-Cu
3156 | 28.931 | 12.57015 | 36.49077 | 13.22957 | 8.778506 | 81.20036 | 0.2947584 | 0.03259693 | 91.45369 | 1 | 1 | 1 | 91.45369 | Fe-Cr-Ni-Co-Cu
3157 | 23.19295 | 17.09498 | 38.59817 | 11.21754 | 9.896365 | 82.40248 | 0.2912674 | 0.03496676 | 105.6291 | 1 | 1 | 1 | 105.6291 | Fe-Cr-Ni-Co-Cu
3158 | 17.63093 | 22.79884 | 39.12232 | 9.302623 | 11.14528 | 84.07102 | 0.2864179 | 0.03731147 | 120.9064 | 1 | 0 | 0 |  | Fe-Cr-Ni-Co-Cu
3159 | 11.82057 | 30.26505 | 38.30869 | 7.276383 | 12.3293 | 86.45909 | 0.2796446 | 0.03992305 | 139.5934 | 0 | 0 | 0 |  | Fe-Cr-Ni-Co-Cu
3160 | 6.963006 | 40.74943 | 33.457 | 5.248424 | 13.58214 | 90.07938 | 0.2693774 | 0.04107878 | 151.8928 | 0 | 0 | 0 |  | Fe-Cr-Ni-Co-Cu
3161 | 4.03552 | 53.54075 | 24.38965 | 4.258529 | 13.77555 | 94.95005 | 0.2561541 | 0.03871827 | 143.4203 | 0 | 0 | 0 |  | Fe-Cr-Ni-Co-Cu
3162 | 40.88851 | 5.438427 | 37.86099 | 10.27335 | 5.538732 | 79.62949 | 0.2998038 | 0.02803896 | 66.89817 | 0 | 1 | 0 |  | Fe-Cr-Ni-Co-Cu
3163 | 34.07459 | 8.157841 | 41.9551 | 10.2736 | 5.538868 | 80.38823 | 0.2982274 | 0.02971905 | 75.84041 | 1 | 1 | 1 | 75.84041 | Fe-Cr-Ni-Co-Cu
3164 | 27.27029 | 11.78813 | 45.04251 | 9.249842 | 6.649229 | 81.19918 | 0.2959152 | 0.03229723 | 89.91938 | 1 | 1 | 1 | 89.91938 | Fe-Cr-Ni-Co-Cu
3165 | 21.4708 | 16.35566 | 46.16111 | 8.239021 | 7.773415 | 82.45378 | 0.2923204 | 0.03487793 | 105.2459 | 1 | 1 | 1 | 105.2459 | Fe-Cr-Ni-Co-Cu
3166 | 15.68483 | 22.8176 | 46.36717 | 6.206849 | 8.92356 | 84.44771 | 0.2866768 | 0.03820921 | 126.6762 | 1 | 1 | 1 | 126.6762 | Fe-Cr-Ni-Co-Cu
3167 | 10.83668 | 29.35104 | 44.52564 | 5.197968 | 10.08868 | 86.54535 | 0.2806797 | 0.0409204 | 145.9976 | 1 | 1 | 1 | 145.9976 | Fe-Cr-Ni-Co-Cu
3168 | 5.90212 | 39.38178 | 39.2897 | 3.114141 | 12.31226 | 89.72929 | 0.2710888 | 0.04267229 | 161.679 | 0 | 0 | 0 |  | Fe-Cr-Ni-Co-Cu
3169 | 31.16514 | 8.160779 | 51.18318 | 6.166383 | 3.324518 | 80.66371 | 0.2987529 | 0.02962098 | 75.67306 | 1 | 1 | 1 | 75.67306 | Fe-Cr-Ni-Co-Cu
3170 | 24.35625 | 11.7919 | 53.24907 | 6.168533 | 4.434236 | 81.51599 | 0.2963654 | 0.03228367 | 90.23921 | 1 | 1 | 1 | 90.23921 | Fe-Cr-Ni-Co-Cu
3171 | 18.5489 | 16.3609 | 54.38494 | 5.151038 | 5.554218 | 82.77423 | 0.292781 | 0.0352059 | 107.2615 | 1 | 1 | 1 | 107.2615 | Fe-Cr-Ni-Co-Cu
3172 | 12.84969 | 21.16641 | 55.06345 | 4.172241 | 6.748215 | 84.1195 | 0.2889056 | 0.03871582 | 128.9889 | 1 | 1 | 1 | 128.9889 | Fe-Cr-Ni-Co-Cu
3173 | 7.857811 | 27.43487 | 51.62022 | 4.146023 | 8.941079 | 85.87586 | 0.2833263 | 0.04215668 | 152.4529 | 1 | 1 | 1 | 152.4529 | Fe-Cr-Ni-Co-Cu
3174 | 11.49955 | 4.461076 | 33.23929 | 47.52887 | 3.271215 | 79.61117 | 0.3038492 | 0.02196487 | 39.18703 | 1 | 1 | 1 | 39.18703 | Fe-Cr-Ni-Co-Cu
3175 | 10.52155 | 4.452738 | 39.20937 | 40.3745 | 5.441835 | 78.68368 | 0.3051275 | 0.02279532 | 41.65712 | 1 | 1 | 1 | 41.65712 | Fe-Cr-Ni-Co-Cu
3176 | 9.632439 | 3.587289 | 44.5479 | 34.56013 | 7.672249 | 77.42472 | 0.3072943 | 0.02226408 | 38.23053 | 1 | 1 | 1 | 38.23053 | Fe-Cr-Ni-Co-Cu
3177 | 8.552214 | 3.538883 | 48.94073 | 27.07447 | 11.8937 | 75.89269 | 0.3091715 | 0.02369285 | 42.4729 | 1 | 1 | 1 | 42.4729 | Fe-Cr-Ni-Co-Cu
3178 | 6.689189 | 2.669112 | 53.23405 | 22.18494 | 15.2227 | 74.29382 | 0.3118184 | 0.02346943 | 39.89538 | 1 | 1 | 1 | 39.89538 | Fe-Cr-Ni-Co-Cu
3179 | 18.2884 | 5.377042 | 21.24612 | 51.80271 | 3.285729 | 80.53781 | 0.3009652 | 0.02331064 | 45.93787 | 1 | 1 | 1 | 45.93787 | Fe-Cr-Ni-Co-Cu
3180 | 16.34341 | 6.26559 | 27.28324 | 44.6382 | 5.469558 | 79.9425 | 0.301415 | 0.02521291 | 53.65554 | 1 | 1 | 1 | 53.65554 | Fe-Cr-Ni-Co-Cu
3181 | 15.21664 | 7.083678 | 31.98799 | 38.13665 | 7.575044 | 79.4088 | 0.3016982 | 0.02683954 | 60.45025 | 1 | 1 | 1 | 60.45025 | Fe-Cr-Ni-Co-Cu
3182 | 13.40554 | 7.132084 | 36.2324 | 32.33453 | 10.89544 | 78.20528 | 0.3032206 | 0.02755989 | 62.21962 | 1 | 1 | 1 | 62.21962 | Fe-Cr-Ni-Co-Cu
3183 | 10.49722 | 7.996394 | 40.12174 | 26.18274 | 15.2019 | 77.00245 | 0.3043105 | 0.02912383 | 67.7723 | 1 | 1 | 1 | 67.7723 | Fe-Cr-Ni-Co-Cu
3184 | 8.543918 | 7.070899 | 43.90414 | 21.0375 | 19.44354 | 75.1322 | 0.307226 | 0.02905902 | 64.83363 | 1 | 0 | 0 |  | Fe-Cr-Ni-Co-Cu
3185 | 6.67161 | 6.211561 | 46.08172 | 16.0921 | 24.94301 | 72.94682 | 0.3103956 | 0.02911524 | 62.0073 | 1 | 0 | 0 |  | Fe-Cr-Ni-Co-Cu
3186 | 27.98569 | 3.593917 | 12.17188 | 52.95434 | 3.294182 | 80.35914 | 0.3007666 | 0.02095734 | 36.13204 | 0 | 1 | 0 |  | Fe-Cr-Ni-Co-Cu
3187 | 25.87218 | 7.137224 | 16.1149 | 46.51438 | 4.361317 | 81.19995 | 0.2979767 | 0.02563828 | 57.0824 | 0 | 1 | 0 |  | Fe-Cr-Ni-Co-Cu
3188 | 23.21856 | 9.007288 | 21.35411 | 39.81519 | 6.604859 | 80.98694 | 0.2974267 | 0.02815337 | 68.68369 | 0 | 1 | 0 |  | Fe-Cr-Ni-Co-Cu
3189 | 20.08238 | 10.68433 | 25.12893 | 34.31112 | 9.793246 | 80.45998 | 0.297281 | 0.03017201 | 77.92057 | 0 | 1 | 0 |  | Fe-Cr-Ni-Co-Cu
3190 | 16.35736 | 11.64603 | 28.31788 | 29.44575 | 14.23299 | 79.28647 | 0.2982802 | 0.031402 | 82.31021 | 1 | 0 | 0 |  | Fe-Cr-Ni-Co-Cu
3191 | 13.42434 | 12.49865 | 31.24388 | 24.28491 | 18.54822 | 78.12799 | 0.299252 | 0.03244761 | 85.7607 | 1 | 0 | 0 |  | Fe-Cr-Ni-Co-Cu
3192 | 10.47009 | 11.52049 | 34.01533 | 19.08409 | 24.91 | 75.62264 | 0.3028617 | 0.0322662 | 80.85975 | 1 | 0 | 0 |  | Fe-Cr-Ni-Co-Cu
3193 | 7.55869 | 10.55621 | 35.75175 | 14.95574 | 31.17762 | 73.16927 | 0.3064635 | 0.03192899 | 75.23176 | 1 | 0 | 0 |  | Fe-Cr-Ni-Co-Cu
3194 | 5.612951 | 7.838855 | 36.38145 | 11.84627 | 38.32048 | 69.78085 | 0.3122705 | 0.03057437 | 64.01792 | 1 | 0 | 0 |  | Fe-Cr-Ni-Co-Cu
3195 | 36.93374 | 5.429515 | 10.21593 | 44.10302 | 3.317793 | 81.26727 | 0.2975012 | 0.02343469 | 47.30099 | 0 | 1 | 0 |  | Fe-Cr-Ni-Co-Cu
3196 | 33.45603 | 9.161478 | 13.4455 | 39.45838 | 4.478616 | 82.14709 | 0.2946815 | 0.02739034 | 66.33808 | 0 | 1 | 0 |  | Fe-Cr-Ni-Co-Cu
3197 | 28.5319 | 12.82421 | 16.54592 | 34.26153 | 7.836444 | 82.32305 | 0.2926797 | 0.03075012 | 83.2976 | 0 | 1 | 0 |  | Fe-Cr-Ni-Co-Cu
3198 | 24.3239 | 15.3997 | 19.43055 | 29.77498 | 11.07087 | 82.14747 | 0.2916391 | 0.03297122 | 94.75401 | 0 | 0 | 0 |  | Fe-Cr-Ni-Co-Cu
3199 | 19.37758 | 17.13931 | 21.38588 | 25.56052 | 16.53671 | 81.0054 | 0.2920799 | 0.03391767 | 97.75112 | 1 | 0 | 0 |  | Fe-Cr-Ni-Co-Cu
3200 | 15.40928 | 17.03672 | 24.29471 | 21.34232 | 21.91697 | 79.15708 | 0.2944413 | 0.03400316 | 95.0385 | 0 | 0 | 0 |  | Fe-Cr-Ni-Co-Cu
3201 | 11.5818 | 16.17475 | 26.37586 | 17.31427 | 28.55332 | 76.64708 | 0.2979868 | 0.03363771 | 88.84319 | 0 | 0 | 0 |  | Fe-Cr-Ni-Co-Cu
3202 | 8.437731 | 14.83892 | 27.59176 | 12.86135 | 36.27024 | 73.63961 | 0.3023644 |  |  | 0 | 0 | 0 |  | Fe-Cr-Ni-Co-Cu
3203 | 5.600215 | 10.42809 | 27.46944 | 10.83444 | 45.66782 | 68.89538 | 0.3109329 | 0.03072097 | 63.21298 | 1 | 0 | 0 |  | Fe-Cr-Ni-Co-Cu
3204 | 44.05898 | 8.204168 | 8.232849 | 36.16181 | 3.342193 | 82.48035 | 0.2935566 | 0.0258095 | 59.16271 | 0 | 1 | 0 |  | Fe-Cr-Ni-Co-Cu
3205 | 38.6338 | 12.91222 | 10.41217 | 32.40594 | 5.635873 | 83.38834 | 0.2902083 | 0.0301616 | 81.70871 | 0 | 1 | 0 |  | Fe-Cr-Ni-Co-Cu
3206 | 32.70636 | 17.53243 | 12.5008 | 28.23854 | 9.021872 | 83.93752 | 0.2872507 | 0.03270554 | 95.60761 | 0 | 0 | 0 |  | Fe-Cr-Ni-Co-Cu
3207 | 27.40296 | 20.04621 | 14.40143 | 24.78625 | 13.36316 | 83.43731 | 0.2865754 | 0.03375481 | 100.2784 | 0 | 0 | 0 |  | Fe-Cr-Ni-Co-Cu
3208 | 22.41469 | 21.77641 | 16.38941 | 20.56815 | 18.85134 | 82.30055 | 0.2869671 | 0.03427806 | 101.0026 | 0 | 0 | 0 |  | Fe-Cr-Ni-Co-Cu
3209 | 17.44727 | 22.56135 | 18.33858 | 17.38858 | 24.26421 | 80.82309 | 0.2883572 | 0.03442213 | 99.13694 | 0 | 0 | 0 |  | Fe-Cr-Ni-Co-Cu
3210 | 12.4735 | 21.44008 | 20.17034 | 13.16281 | 32.75327 | 77.67316 | 0.2927189 | 0.03356882 | 89.16903 | 0 | 0 | 0 |  | Fe-Cr-Ni-Co-Cu
3211 | 8.542855 | 19.44255 | 19.95395 | 11.01827 | 41.04238 | 74.297 | 0.2979054 | 0.0324678 | 78.60947 | 0 | 0 | 0 |  | Fe-Cr-Ni-Co-Cu
3212 | 5.594225 | 13.88925 | 19.60004 | 7.871162 | 53.04532 | 68.32615 | 0.3086203 | 0.02983536 | 58.36899 | 0 | 0 | 0 |  | Fe-Cr-Ni-Co-Cu
3213 | 49.90651 | 13.01024 | 7.343845 | 26.33221 | 3.407194 | 84.34603 | 0.2878688 | 0.02870113 | 75.09395 | 0 | 1 | 0 |  | Fe-Cr-Ni-Co-Cu
3214 | 41.55997 | 19.34708 | 8.320591 | 24.01674 | 6.755626 | 85.54092 | 0.2833954 | 0.03174408 | 92.15422 | 0 | 0 | 0 |  | Fe-Cr-Ni-Co-Cu
3215 | 35.63902 | 23.96441 | 9.364919 | 20.89361 | 10.13804 | 86.12836 | 0.2803232 | 0.03330475 | 101.0758 | 0 | 0 | 0 |  | Fe-Cr-Ni-Co-Cu
3216 | 28.87927 | 25.9607 | 11.51381 | 18.91563 | 14.73058 | 85.3517 | 0.2803687 | 0.03426778 | 105.0424 | 0 | 0 | 0 |  | Fe-Cr-Ni-Co-Cu
3217 | 23.55019 | 27.40783 | 12.37664 | 16.56774 | 20.0976 | 84.20244 | 0.2808888 | 0.03422491 | 102.7553 | 0 | 0 | 0 |  | Fe-Cr-Ni-Co-Cu
3218 | 17.35066 | 27.82117 | 14.18436 | 13.22352 | 27.42028 | 82.02627 | 0.2832033 | 0.03370381 | 96.26086 | 0 | 0 | 0 |  | Fe-Cr-Ni-Co-Cu
3219 | 12.54079 | 26.94468 | 15.20937 | 10.17986 | 35.1253 | 79.26963 | 0.2868761 | 0.03310901 | 88.78381 | 0 | 0 | 0 |  | Fe-Cr-Ni-Co-Cu
3220 | 7.677131 | 23.23017 | 15.12998 | 8.101383 | 45.86133 | 74.48883 | 0.2947232 | 0.03157996 | 74.26689 | 0 | 0 | 0 |  | Fe-Cr-Ni-Co-Cu
3221 | 4.656798 | 16.47559 | 14.68408 | 5.896968 | 58.28656 | 67.9259 | 0.3069951 | 0.02846415 | 52.03807 | 0 | 0 | 0 |  | Fe-Cr-Ni-Co-Cu
3222 | 51.86383 | 19.50072 | 7.338336 | 17.89247 | 3.404638 | 86.7255 | 0.2811131 | 0.03042954 | 86.19235 | 0 | 1 | 0 |  | Fe-Cr-Ni-Co-Cu
3223 | 42.94067 | 26.03326 | 7.34745 | 16.86089 | 6.817733 | 87.99663 | 0.2764378 | 0.03277837 | 100.2558 | 0 | 0 | 0 |  | Fe-Cr-Ni-Co-Cu
3224 | 35.94547 | 30.67791 | 7.346457 | 15.80495 | 10.22522 | 88.6151 | 0.2733616 | 0.03375443 | 106.1978 | 0 | 0 | 0 |  | Fe-Cr-Ni-Co-Cu
3225 | 29.53492 | 32.99796 | 8.27833 | 13.50573 | 15.68306 | 87.77302 | 0.273039 | 0.03362853 | 103.9406 | 0 | 0 | 0 |  | Fe-Cr-Ni-Co-Cu
3226 | 23.51405 | 34.6633 | 9.268234 | 11.37284 | 21.18157 | 86.67661 | 0.2733497 | 0.03337515 | 100.6072 | 0 | 0 | 0 |  | Fe-Cr-Ni-Co-Cu
3227 | 17.67577 | 34.74237 | 10.32153 | 9.326279 | 27.93406 | 84.61508 | 0.27561 | 0.03302867 | 95.51921 | 0 | 0 | 0 |  | Fe-Cr-Ni-Co-Cu
3228 | 11.65651 | 33.46256 | 11.231 | 7.175392 | 36.47453 | 81.48644 | 0.2798828 | 0.03197575 | 85.48257 | 0 | 0 | 0 |  | Fe-Cr-Ni-Co-Cu
3229 | 6.682672 | 28.44279 | 12.04125 | 5.037119 | 47.79617 | 76.04293 | 0.2892089 | 0.03023561 | 69.75402 | 0 | 0 | 0 |  | Fe-Cr-Ni-Co-Cu
3230 | 3.734617 | 19.99328 | 11.77621 | 3.940998 | 60.5549 | 68.74236 | 0.3033994 | 0.02750711 | 49.06646 | 0 | 0 | 0 |  | Fe-Cr-Ni-Co-Cu
3231 | 42.38835 | 34.76715 | 5.304025 | 10.65019 | 6.89028 | 91.15893 | 0.2676952 | 0.03350248 | 107.4953 | 0 | 0 | 0 |  | Fe-Cr-Ni-Co-Cu
3232 | 35.27459 | 38.47227 | 5.296661 | 10.63541 | 10.32107 | 91.4416 | 0.265524 | 0.03367904 | 108.5857 | 0 | 0 | 0 |  | Fe-Cr-Ni-Co-Cu
3233 | 28.12319 | 41.14616 | 6.334263 | 9.53914 | 14.85724 | 91.00476 | 0.2646484 | 0.03354045 | 106.8631 | 0 | 0 | 0 |  | Fe-Cr-Ni-Co-Cu
3234 | 21.96088 | 41.82247 | 7.34452 | 8.427083 | 20.44504 | 89.55117 | 0.2658758 | 0.03302489 | 101.7663 | 0 | 0 | 0 |  | Fe-Cr-Ni-Co-Cu
3235 | 15.82847 | 41.4478 | 8.31854 | 6.263691 | 28.1415 | 87.08373 | 0.2686776 | 0.03194755 | 92.34611 | 0 | 0 | 0 |  | Fe-Cr-Ni-Co-Cu
3236 | 10.76506 | 39.1798 | 9.257729 | 5.163615 | 35.63379 | 83.94883 | 0.2734528 | 0.0310517 | 83.54532 | 0 | 0 | 0 |  | Fe-Cr-Ni-Co-Cu
3237 | 5.712364 | 33.68359 | 11.00767 | 3.01402 | 46.58236 | 78.46023 | 0.2830045 | 0.02933522 | 68.377 | 0 | 0 | 0 |  | Fe-Cr-Ni-Co-Cu
3238 | 32.56078 | 47.36798 | 3.208517 | 6.442527 | 10.42019 | 94.60419 | 0.2569298 | 0.03278452 | 106.4814 | 0 | 0 | 0 |  | Fe-Cr-Ni-Co-Cu
3239 | 25.31842 | 49.03091 | 4.257893 | 6.412213 | 14.98057 | 93.82504 | 0.2569711 | 0.032211 | 102.036 | 0 | 0 | 0 |  | Fe-Cr-Ni-Co-Cu
3240 | 19.12267 | 49.6639 | 5.28936 | 5.310374 | 20.61369 | 92.37107 | 0.2581273 | 0.03129982 | 94.9215 | 0 | 0 | 0 |  | Fe-Cr-Ni-Co-Cu
3241 | 13.12553 | 49.8218 | 6.367412 | 4.261805 | 26.42346 | 90.67794 | 0.2598228 | 0.03090443 | 90.46882 | 0 | 0 | 0 |  | Fe-Cr-Ni-Co-Cu
3242 | 7.895956 | 45.94675 | 8.299329 | 4.16615 | 33.69181 | 87.03322 | 0.2660925 | 0.03025998 | 82.83667 | 0 | 0 | 0 |  | Fe-Cr-Ni-Co-Cu
3243 | 11.21966 | 4.352497 | 2.948207 | 46.37207 | 35.10757 | 70.83012 | 0.3113281 | 0.02485373 | 42.32607 | 0 | 0 | 0 |  | Fe-Cr-Ni-Co-Cu
3244 | 10.23279 | 4.330532 | 4.888881 | 39.26642 | 41.28138 | 68.79582 | 0.3137736 | 0.02512818 | 41.0938 | 0 | 0 | 0 |  | Fe-Cr-Ni-Co-Cu
3245 | 9.343484 | 3.479677 | 6.874563 | 33.52339 | 46.77889 | 66.62884 | 0.3170331 | 0.02466457 | 36.9695 | 1 | 0 | 0 |  | Fe-Cr-Ni-Co-Cu
3246 | 8.292388 | 3.431367 | 10.65291 | 26.25192 | 51.37142 | 64.99205 | 0.3192874 | 0.02497677 | 36.18316 | 1 | 0 | 0 |  | Fe-Cr-Ni-Co-Cu
3247 | 6.479645 | 2.5855 | 13.62133 | 21.48998 | 55.82355 | 63.06707 | 0.3225792 | 0.02454279 | 32.47433 | 1 | 0 | 0 |  | Fe-Cr-Ni-Co-Cu
3248 | 18.01752 | 5.2974 | 2.990205 | 51.03543 | 22.65944 | 75.22953 | 0.3052715 | 0.02500523 | 47.80792 | 0 | 0 | 0 |  | Fe-Cr-Ni-Co-Cu
3249 | 16.04887 | 6.152672 | 4.961396 | 43.83374 | 29.00332 | 73.48868 | 0.3067554 | 0.02626902 | 51.09061 | 0 | 0 | 0 |  | Fe-Cr-Ni-Co-Cu
3250 | 14.90905 | 6.940488 | 6.855928 | 37.36575 | 33.92878 | 72.18042 | 0.3077735 | 0.02713477 | 53.08054 | 0 | 0 | 0 |  | Fe-Cr-Ni-Co-Cu
3251 | 13.12207 | 6.981268 | 9.85173 | 31.65078 | 38.39416 | 70.65373 | 0.3097229 | 0.02738982 | 52.20293 | 0 | 0 | 0 |  | Fe-Cr-Ni-Co-Cu
3252 | 10.27598 | 7.827862 | 13.74665 | 25.63091 | 42.5186 | 69.48739 | 0.3109161 | 0.02813581 | 53.64561 | 0 | 0 | 0 |  | Fe-Cr-Ni-Co-Cu
3253 | 8.364765 | 6.922633 | 17.58417 | 20.59637 | 46.53206 | 67.66725 | 0.314013 | 0.02799046 | 50.62923 | 1 | 0 | 0 |  | Fe-Cr-Ni-Co-Cu
3254 | 6.547075 | 6.095613 | 22.61077 | 15.79172 | 48.95482 | 66.31974 | 0.3166183 | 0.02798453 | 48.77317 | 1 | 0 | 0 |  | Fe-Cr-Ni-Co-Cu
3255 | 27.77636 | 3.567035 | 3.020207 | 52.55824 | 13.07817 | 77.7009 | 0.3028805 | 0.0223718 | 39.56219 | 0 | 1 | 0 |  | Fe-Cr-Ni-Co-Cu
3256 | 25.61658 | 7.066714 | 3.988923 | 46.05486 | 17.27292 | 77.69294 | 0.3007368 | 0.02611968 | 55.31174 | 0 | 0 | 0 |  | Fe-Cr-Ni-Co-Cu
3257 | 22.92982 | 8.895278 | 6.025303 | 39.32006 | 22.82954 | 76.5749 | 0.3009336 | 0.02796393 | 62.2141 | 0 | 0 | 0 |  | Fe-Cr-Ni-Co-Cu
3258 | 19.81924 | 10.54433 | 8.927881 | 33.86154 | 26.84701 | 75.81414 | 0.3010103 | 0.02932928 | 67.34828 | 0 | 0 | 0 |  | Fe-Cr-Ni-Co-Cu
3259 | 16.15504 | 11.50198 | 12.98496 | 29.08153 | 30.27649 | 74.90377 | 0.3018611 | 0.03018046 | 69.95239 | 0 | 0 | 0 |  | Fe-Cr-Ni-Co-Cu
3260 | 13.26977 | 12.35473 | 16.93645 | 24.00528 | 33.43377 | 74.0534 | 0.3026388 | 0.03096945 | 72.29829 | 0 | 0 | 0 |  | Fe-Cr-Ni-Co-Cu
3261 | 10.37582 | 11.41677 | 22.8032 | 18.91226 | 36.49195 | 72.4433 | 0.3056063 | 0.03112912 | 70.61533 | 0 | 0 | 0 |  | Fe-Cr-Ni-Co-Cu
3262 | 7.515558 | 10.49597 | 28.63568 | 14.8704 | 38.48239 | 71.15849 | 0.3082604 | 0.03118107 | 68.75717 | 1 | 0 | 0 |  | Fe-Cr-Ni-Co-Cu
3263 | 5.608399 | 7.832497 | 35.36946 | 11.83666 | 39.35299 | 69.49592 | 0.3125376 | 0.03049164 | 63.25086 | 1 | 0 | 0 |  | Fe-Cr-Ni-Co-Cu
3264 | 36.71698 | 5.397649 | 3.046792 | 43.84418 | 10.9944 | 79.20299 | 0.2991033 | 0.02404486 | 47.94992 | 0 | 1 | 0 |  | Fe-Cr-Ni-Co-Cu
3265 | 33.20089 | 9.091612 | 4.105528 | 39.15747 | 14.4445 | 79.46438 | 0.2967356 | 0.0273621 | 63.03361 | 0 | 0 | 0 |  | Fe-Cr-Ni-Co-Cu
3266 | 28.31434 | 12.72643 | 7.183644 | 34.00029 | 17.7753 | 79.64102 | 0.2947192 | 0.03007108 | 76.12841 | 0 | 0 | 0 |  | Fe-Cr-Ni-Co-Cu
3267 | 24.14048 | 15.28357 | 10.14949 | 29.55044 | 20.87602 | 79.49506 | 0.2936562 | 0.0315824 | 83.22697 | 0 | 0 | 0 |  | Fe-Cr-Ni-Co-Cu
3268 | 19.28032 | 17.05328 | 15.19896 | 25.43223 | 23.0352 | 79.2411 | 0.293436 | 0.03267773 | 88.15739 | 0 | 0 | 0 |  | Fe-Cr-Ni-Co-Cu
3269 | 15.35794 | 16.97996 | 20.17814 | 21.27122 | 26.21275 | 77.98649 | 0.2953667 | 0.03308153 | 88.13618 | 0 | 0 | 0 |  | Fe-Cr-Ni-Co-Cu
3270 | 11.5818 | 16.17475 | 26.37586 | 17.31427 | 28.55332 | 76.64708 | 0.2979868 | 0.03347946 | 88.10889 | 0 | 0 | 0 |  | Fe-Cr-Ni-Co-Cu
3271 | 8.479118 | 14.9117 | 33.66862 | 12.92444 | 30.01612 | 75.35613 | 0.3008997 | 0.03390732 | 87.89651 | 1 | 0 | 0 |  | Fe-Cr-Ni-Co-Cu
3272 | 5.669087 | 10.55634 | 42.704 | 10.96768 | 30.1029 | 73.18589 | 0.3070182 | 0.03260484 | 78.08864 | 1 | 0 | 0 |  | Fe-Cr-Ni-Co-Cu
3273 | 43.87261 | 8.169464 | 3.074259 | 36.00885 | 8.874816 | 81.00593 | 0.2946661 | 0.02605307 | 58.71906 | 0 | 1 | 0 |  | Fe-Cr-Ni-Co-Cu
3274 | 38.46846 | 12.85696 | 5.183803 | 32.26726 | 11.22351 | 81.89571 | 0.2913084 | 0.02951177 | 76.33702 | 0 | 0 | 0 |  | Fe-Cr-Ni-Co-Cu
3275 | 32.59424 | 17.47232 | 8.305296 | 28.14173 | 13.48641 | 82.74146 | 0.2881166 | 0.03166282 | 88.09998 | 0 | 0 | 0 |  | Fe-Cr-Ni-Co-Cu
3276 | 27.35649 | 20.01222 | 12.32315 | 24.74422 | 15.56391 | 82.8456 | 0.2870039 | 0.03336616 | 97.17063 | 0 | 0 | 0 |  | Fe-Cr-Ni-Co-Cu
3277 | 22.43367 | 21.79484 | 17.42848 | 20.58555 | 17.75746 | 82.59576 | 0.2867511 | 0.0344928 | 102.686 | 0 | 0 | 0 |  | Fe-Cr-Ni-Co-Cu
3278 | 17.50617 | 22.63751 | 22.48949 | 17.44728 | 19.91955 | 82.00065 | 0.2874797 | 0.03532623 | 106.1155 | 0 | 0 | 0 |  | Fe-Cr-Ni-Co-Cu
3279 | 12.57823 | 21.62008 | 30.50953 | 13.27332 | 22.01884 | 80.59805 | 0.2904429 | 0.03597028 | 107.1693 | 0 | 0 | 0 |  | Fe-Cr-Ni-Co-Cu
3280 | 8.671415 | 19.73514 | 38.48304 | 11.18408 | 21.92632 | 79.53028 | 0.2936514 | 0.03650128 | 108.096 | 1 | 0 | 0 |  | Fe-Cr-Ni-Co-Cu
3281 | 5.733382 | 14.23475 | 50.21898 | 8.066958 | 21.74593 | 76.93872 | 0.3009997 | 0.03567676 | 99.14811 | 1 | 0 | 0 |  | Fe-Cr-Ni-Co-Cu
3282 | 49.73421 | 12.96532 | 3.136496 | 26.2413 | 7.922671 | 83.1535 | 0.2887283 | 0.02804716 | 70.31377 | 0 | 0 | 0 |  | Fe-Cr-Ni-Co-Cu
3283 | 41.48872 | 19.31391 | 6.229745 | 23.97556 | 8.992059 | 84.9478 | 0.2838084 | 0.03133961 | 89.0739 | 0 | 0 | 0 |  | Fe-Cr-Ni-Co-Cu
3284 | 35.63902 | 23.96441 | 9.364919 | 20.89361 | 10.13804 | 86.12836 | 0.2803232 | 0.03330475 | 101.0758 | 0 | 0 | 0 |  | Fe-Cr-Ni-Co-Cu
3285 | 28.92927 | 26.00564 | 13.63079 | 18.94838 | 12.48592 | 85.95193 | 0.2799575 | 0.0345295 | 107.6009 | 0 | 0 | 0 |  | Fe-Cr-Ni-Co-Cu
3286 | 23.67112 | 27.54857 | 18.66029 | 16.65282 | 13.4672 | 85.98312 | 0.2796587 | 0.03589831 | 115.353 | 0 | 0 | 0 |  | Fe-Cr-Ni-Co-Cu
3287 | 17.51178 | 28.07952 | 25.56443 | 13.34632 | 15.49795 | 85.24693 | 0.2809184 | 0.03723914 | 121.7673 | 0 | 0 | 0 |  | Fe-Cr-Ni-Co-Cu
3288 | 12.72183 | 27.33364 | 32.91504 | 10.32681 | 16.70267 | 84.27218 | 0.283196 | 0.03807081 | 124.8432 | 0 | 0 | 0 |  | Fe-Cr-Ni-Co-Cu
3289 | 7.853707 | 23.76447 | 43.33834 | 8.287716 | 16.75577 | 82.44578 | 0.2884629 | 0.03882273 | 125.9989 | 1 | 0 | 0 |  | Fe-Cr-Ni-Co-Cu
3290 | 4.812365 | 17.02599 | 55.64031 | 6.093966 | 16.42738 | 79.43875 | 0.2970138 | 0.03851705 | 118.7138 | 1 | 1 | 1 | 118.7138 | Fe-Cr-Ni-Co-Cu
3291 | 51.68491 | 19.43345 | 3.134151 | 17.83075 | 7.916748 | 85.54129 | 0.2819224 | 0.02953979 | 79.86126 | 0 | 0 | 0 |  | Fe-Cr-Ni-Co-Cu
3292 | 42.90349 | 26.01072 | 6.292362 | 16.84629 | 7.947135 | 87.69888 | 0.2766332 | 0.03249564 | 98.20367 | 0 | 0 | 0 |  | Fe-Cr-Ni-Co-Cu
3293 | 36.00787 | 30.73116 | 9.461841 | 15.83238 | 7.966752 | 89.21277 | 0.2729799 | 0.03439814 | 110.9146 | 0 | 0 | 0 |  | Fe-Cr-Ni-Co-Cu
3294 | 29.68708 | 33.16797 | 14.56172 | 13.57531 | 9.007922 | 89.54807 | 0.2719042 | 0.03605566 | 121.0614 | 0 | 0 | 0 |  | Fe-Cr-Ni-Co-Cu
3295 | 23.71567 | 34.96052 | 19.73404 | 11.47036 | 10.11941 | 89.63276 | 0.2714472 | 0.03738324 | 129.0827 | 0 | 0 | 0 |  | Fe-Cr-Ni-Co-Cu
3296 | 17.90461 | 35.19217 | 26.1379 | 9.447026 | 11.31829 | 89.08127 | 0.272663 | 0.03852082 | 135.1293 | 0 | 0 | 0 |  | Fe-Cr-Ni-Co-Cu
3297 | 11.87675 | 34.0948 | 34.32959 | 7.310963 | 12.38789 | 88.00531 | 0.2753944 | 0.04007545 | 142.8774 | 0 | 0 | 0 |  | Fe-Cr-Ni-Co-Cu
3298 | 6.864643 | 29.21729 | 45.3535 | 5.174282 | 13.39028 | 85.42889 | 0.2821781 | 0.04149819 | 147.105 | 1 | 0 | 0 |  | Fe-Cr-Ni-Co-Cu
3299 | 3.875922 | 20.74975 | 58.05346 | 4.090112 | 13.23075 | 81.74616 | 0.2924766 | 0.04151807 | 140.2919 | 1 | 1 | 1 | 140.2919 | Fe-Cr-Ni-Co-Cu
3300 | 42.42551 | 34.79762 | 6.370408 | 10.65953 | 5.746933 | 91.45865 | 0.267514 | 0.03388603 | 110.2161 | 0 | 0 | 0 |  | Fe-Cr-Ni-Co-Cu
3301 | 35.39842 | 38.60733 | 9.567458 | 10.67274 | 5.754057 | 92.6442 | 0.2648119 | 0.03531613 | 120.3171 | 0 | 0 | 0 |  | Fe-Cr-Ni-Co-Cu
3302 | 28.29582 | 41.39873 | 13.80848 | 9.597694 | 6.899281 | 93.1115 | 0.2634076 | 0.03655845 | 128.4986 | 0 | 0 | 0 |  | Fe-Cr-Ni-Co-Cu
3303 | 22.17214 | 42.22479 | 19.06758 | 8.508149 | 8.027334 | 92.85775 | 0.263898 | 0.03784644 | 136.1942 | 0 | 0 | 0 |  | Fe-Cr-Ni-Co-Cu
3304 | 16.06288 | 42.06161 | 26.38041 | 6.356452 | 9.138643 | 92.17702 | 0.265534 | 0.03948828 | 145.555 | 0 | 0 | 0 |  | Fe-Cr-Ni-Co-Cu
3305 | 10.9795 | 39.96029 | 33.57208 | 5.266478 | 10.22165 | 90.8061 | 0.2690101 | 0.04100442 | 153.121 | 0 | 0 | 0 |  | Fe-Cr-Ni-Co-Cu
3306 | 5.867478 | 34.59823 | 44.19844 | 3.095862 | 12.24 | 87.80782 | 0.2763676 | 0.04305326 | 160.9461 | 0 | 0 | 0 |  | Fe-Cr-Ni-Co-Cu
3307 | 32.73419 | 47.62026 | 9.676815 | 6.476839 | 3.491896 | 96.42126 | 0.2559455 | 0.03602499 | 128.9905 | 0 | 0 | 0 |  | Fe-Cr-Ni-Co-Cu
3308 | 25.52026 | 49.42179 | 13.94847 | 6.463332 | 4.646152 | 96.55226 | 0.2554892 | 0.03703168 | 135.6431 | 0 | 0 | 0 |  | Fe-Cr-Ni-Co-Cu
3309 | 19.34227 | 50.23423 | 19.26037 | 5.371356 | 5.791781 | 96.30589 | 0.2559557 | 0.03826345 | 143.2937 | 0 | 0 | 0 |  | Fe-Cr-Ni-Co-Cu
3310 | 13.32397 | 50.57505 | 24.77744 | 4.326239 | 6.997292 | 95.86678 | 0.2568982 | 0.03943326 | 150.2799 | 0 | 0 | 0 |  | Fe-Cr-Ni-Co-Cu
3311 | 8.047587 | 46.82909 | 31.72015 | 4.246155 | 9.157017 | 93.64155 | 0.2621065 | 0.04136056 | 159.6496 | 0 | 0 | 0 |  | Fe-Cr-Ni-Co-Cu
3312 | 31.69274 | 2.682484 | 47.44407 | 5.067293 | 13.11341 | 75.73693 | 0.3069926 | 0.02750392 | 59.72344 | 1 | 1 | 1 | 59.72344 | Fe-Cr-Ni-Co-Cu
3313 | 37.68429 | 4.498169 | 40.62505 | 5.098306 | 12.09419 | 77.12966 | 0.3033313 | 0.02883899 | 67.60236 | 1 | 1 | 1 | 67.60236 | Fe-Cr-Ni-Co-Cu
3314 | 43.19915 | 6.398683 | 35.08647 | 4.144219 | 11.17148 | 78.44618 | 0.2998376 | 0.02941241 | 71.88916 | 1 | 1 | 1 | 71.88916 | Fe-Cr-Ni-Co-Cu
3315 | 48.00035 | 10.03255 | 27.80036 | 4.134934 | 10.03181 | 80.5075 | 0.2944918 | 0.03003659 | 77.21245 | 1 | 1 | 1 | 77.21245 | Fe-Cr-Ni-Co-Cu
3316 | 52.84711 | 12.99701 | 23.05719 | 3.156653 | 7.942035 | 82.47212 | 0.2898844 | 0.02935836 | 75.68679 | 1 | 1 | 1 | 75.68679 | Fe-Cr-Ni-Co-Cu
3317 | 19.93367 | 2.651302 | 50.88343 | 6.010067 | 20.52154 | 73.04422 | 0.3113549 | 0.02684471 | 53.1107 | 1 | 1 | 1 | 53.1107 | Fe-Cr-Ni-Co-Cu
3318 | 25.80437 | 4.449074 | 44.19981 | 7.059724 | 18.48702 | 74.77456 | 0.3073002 | 0.02860152 | 63.16826 | 1 | 1 | 1 | 63.16826 | Fe-Cr-Ni-Co-Cu
3319 | 30.44534 | 6.200674 | 38.00079 | 8.031949 | 17.32125 | 76.14998 | 0.3038541 | 0.0296912 | 70.01414 | 1 | 1 | 1 | 70.01414 | Fe-Cr-Ni-Co-Cu
3320 | 34.84411 | 9.011498 | 32.55481 | 8.171035 | 15.41854 | 78.10046 | 0.2992177 | 0.03080638 | 77.9492 | 1 | 1 | 1 | 77.9492 | Fe-Cr-Ni-Co-Cu
3321 | 39.07141 | 12.73202 | 26.69382 | 9.276876 | 12.22588 | 80.75909 | 0.2933653 | 0.03169336 | 85.86624 | 1 | 1 | 1 | 85.86624 | Fe-Cr-Ni-Co-Cu
3322 | 43.3436 | 16.50878 | 21.74352 | 8.316152 | 10.08796 | 83.04683 | 0.2879449 | 0.031938 | 89.8182 | 1 | 1 | 1 | 89.8182 | Fe-Cr-Ni-Co-Cu
3323 | 46.19252 | 21.50363 | 16.88776 | 7.417747 | 7.998347 | 85.70278 | 0.2816081 | 0.03227049 | 94.54003 | 1 | 1 | 1 | 94.54003 | Fe-Cr-Ni-Co-Cu
3324 | 11.2498 | 2.618514 | 51.23954 | 3.957161 | 30.93499 | 69.54844 | 0.3162161 | 0.02727981 | 50.15084 | 1 | 1 | 1 | 50.15084 | Fe-Cr-Ni-Co-Cu
3325 | 14.92003 | 3.472799 | 45.08642 | 7.872266 | 28.64849 | 70.94709 | 0.3133506 | 0.02779786 | 54.25015 | 1 | 1 | 1 | 54.25015 | Fe-Cr-Ni-Co-Cu
3326 | 19.91657 | 5.298056 | 38.87748 | 10.00819 | 25.89971 | 72.89517 | 0.3091005 | 0.02908508 | 62.60548 | 1 | 1 | 1 | 62.60548 | Fe-Cr-Ni-Co-Cu
3327 | 23.65755 | 7.929438 | 33.81793 | 11.98316 | 22.61192 | 75.2209 | 0.3041847 | 0.03044885 | 72.02975 | 1 | 0 | 0 |  | Fe-Cr-Ni-Co-Cu
3328 | 27.01475 | 11.67768 | 29.40893 | 13.23569 | 18.66295 | 78.10942 | 0.2981147 | 0.03208708 | 84.12843 | 1 | 0 | 0 |  | Fe-Cr-Ni-Co-Cu
3329 | 30.16812 | 15.40301 | 24.54912 | 14.37721 | 15.50254 | 80.71816 | 0.2924512 | 0.03298684 | 92.3553 | 1 | 0 | 0 |  | Fe-Cr-Ni-Co-Cu
3330 | 33.45815 | 21.07274 | 19.65237 | 13.49977 | 12.31697 | 84.01683 | 0.2848986 | 0.0338838 | 101.4849 | 1 | 0 | 0 |  | Fe-Cr-Ni-Co-Cu
3331 | 35.80929 | 26.85724 | 15.68277 | 12.59606 | 9.054648 | 87.26871 | 0.2776196 | 0.03455007 | 109.3881 | 0 | 0 | 0 |  | Fe-Cr-Ni-Co-Cu
3332 | 37.20271 | 33.70121 | 12.68214 | 9.549388 | 6.864557 | 90.4857 | 0.2699026 | 0.03509519 | 116.3596 | 0 | 0 | 0 |  | Fe-Cr-Ni-Co-Cu
3333 | 9.297134 | 2.596811 | 42.01997 | 5.886545 | 40.19954 | 66.9446 | 0.3189699 | 0.02763002 | 48.25422 | 1 | 1 | 1 | 48.25422 | Fe-Cr-Ni-Co-Cu
3334 | 12.27512 | 3.516516 | 37.71415 | 9.964205 | 36.53001 | 68.72493 | 0.3157322 | 0.0279401 | 52.00859 | 1 | 0 | 0 |  | Fe-Cr-Ni-Co-Cu
3335 | 15.24177 | 6.208453 | 33.04209 | 14.07355 | 31.43415 | 71.65517 | 0.3100581 | 0.02930141 | 61.72748 | 1 | 0 | 0 |  | Fe-Cr-Ni-Co-Cu
3336 | 18.06464 | 8.85209 | 28.98091 | 17.0563 | 27.04607 | 74.28217 | 0.3049241 | 0.03057169 | 71.12563 | 1 | 0 | 0 |  | Fe-Cr-Ni-Co-Cu
3337 | 20.18261 | 13.42207 | 25.25436 | 19.26956 | 21.87139 | 77.83231 | 0.2977534 | 0.03263235 | 86.27371 | 1 | 0 | 0 |  | Fe-Cr-Ni-Co-Cu
3338 | 23.31242 | 18.08741 | 21.44044 | 19.47556 | 17.68417 | 81.08222 | 0.2908579 | 0.03390819 | 97.57349 | 1 | 0 | 0 |  | Fe-Cr-Ni-Co-Cu
3339 | 25.81296 | 24.03299 | 17.73992 | 18.85806 | 13.55608 | 84.71729 | 0.2829627 | 0.03489781 | 108.0685 | 0 | 0 | 0 |  | Fe-Cr-Ni-Co-Cu
3340 | 27.58627 | 31.18774 | 13.46221 | 17.67437 | 10.08941 | 88.53934 | 0.2742936 | 0.03583079 | 118.5787 | 0 | 0 | 0 |  | Fe-Cr-Ni-Co-Cu
3341 | 28.25796 | 40.40372 | 11.66847 | 12.7798 | 6.890051 | 92.83963 | 0.264226 | 0.03625466 | 126.4392 | 0 | 0 | 0 |  | Fe-Cr-Ni-Co-Cu
3342 | 7.388107 | 2.579494 | 33.97422 | 8.770934 | 47.28725 | 64.97109 | 0.321145 | 0.02726623 | 44.32888 | 1 |  | 0 |  | Fe-Cr-Ni-Co-Cu
3343 | 9.399464 | 4.375656 | 30.6269 | 13.88645 | 41.71153 | 67.64995 | 0.3163554 | 0.0280198 | 50.82386 | 1 | 0 | 0 |  | Fe-Cr-Ni-Co-Cu
3344 | 11.38229 | 7.064937 | 26.91846 | 19.01788 | 35.61644 | 70.83783 | 0.3105056 | 0.02928669 | 60.40432 | 1 | 0 | 0 |  | Fe-Cr-Ni-Co-Cu
3345 | 13.27336 | 10.59264 | 23.91677 | 22.0108 | 30.20643 | 74.07953 | 0.3042285 | 0.03110423 | 73.15854 | 1 | 0 | 0 |  | Fe-Cr-Ni-Co-Cu
3346 | 15.33353 | 15.16845 | 20.14607 | 24.27133 | 25.08062 | 77.62985 | 0.2970221 | 0.03288862 | 87.03847 | 0 | 0 | 0 |  | Fe-Cr-Ni-Co-Cu
3347 | 17.43942 | 19.84506 | 17.31198 | 25.55994 | 19.8436 | 81.15854 | 0.2900086 | 0.03427609 | 99.50858 | 0 | 0 | 0 |  | Fe-Cr-Ni-Co-Cu
3348 | 19.663 | 27.46067 | 13.43388 | 24.89953 | 14.54292 | 85.77931 | 0.2800847 | 0.03566751 | 113.8718 | 0 | 0 | 0 |  | Fe-Cr-Ni-Co-Cu
3349 | 19.9207 | 35.23938 | 11.5161 | 23.1237 | 10.20012 | 89.982 | 0.2709885 | 0.03667606 | 125.6691 | 0 | 0 | 0 |  | Fe-Cr-Ni-Co-Cu
3350 | 20.26913 | 47.17862 | 8.52184 | 17.11139 | 6.919022 | 95.30306 | 0.2582232 | 0.03642131 | 130.5473 | 0 | 0 | 0 |  | Fe-Cr-Ni-Co-Cu
3351 | 6.497311 | 2.592549 | 24.39011 | 13.71273 | 52.8073 | 63.5922 | 0.3224464 | 0.02617226 | 38.6685 | 1 | 0 | 0 |  | Fe-Cr-Ni-Co-Cu
3352 | 7.427227 | 5.186305 | 22.44413 | 20.57388 | 44.36846 | 67.41173 | 0.3159054 | 0.0276217 | 48.81622 | 1 | 0 | 0 |  | Fe-Cr-Ni-Co-Cu
3353 | 8.4269 | 7.845813 | 19.6831 | 25.68969 | 38.35449 | 70.50291 | 0.3103265 | 0.028912 | 58.15889 | 1 | 0 | 0 |  | Fe-Cr-Ni-Co-Cu
3354 | 10.51944 | 11.57479 | 18.093 | 28.25647 | 31.5563 | 74.21166 | 0.3034445 | 0.03071238 | 71.33135 | 0 | 0 | 0 |  | Fe-Cr-Ni-Co-Cu
3355 | 11.47857 | 16.03058 | 16.08662 | 30.28224 | 26.12199 | 77.72472 | 0.2965758 | 0.03270848 | 86.0657 | 0 | 0 | 0 |  | Fe-Cr-Ni-Co-Cu
3356 | 13.44412 | 22.35189 | 13.12157 | 31.4142 | 19.66822 | 82.2582 | 0.2874822 | 0.03472353 | 103.3567 | 0 | 0 | 0 |  | Fe-Cr-Ni-Co-Cu
3357 | 14.7414 | 29.27975 | 10.32965 | 31.11206 | 14.53714 | 86.51415 | 0.278569 | 0.03598788 | 116.729 | 0 | 0 | 0 |  | Fe-Cr-Ni-Co-Cu
3358 | 15.14353 | 39.47801 | 8.489148 | 27.69934 | 9.189973 | 91.88574 | 0.266844 | 0.03701355 | 130.3403 | 0 | 0 | 0 |  | Fe-Cr-Ni-Co-Cu
3359 | 15.26668 | 52.11781 | 6.418638 | 20.40643 | 5.790442 | 97.42214 | 0.2535923 | 0.03632749 | 132.805 | 0 | 0 | 0 |  | Fe-Cr-Ni-Co-Cu
3360 | 6.422564 | 2.562723 | 16.39448 | 20.33246 | 54.28778 | 63.42774 | 0.3222962 | 0.02505542 | 34.58214 | 1 | 0 | 0 |  | Fe-Cr-Ni-Co-Cu
3361 | 6.488758 | 5.178272 | 15.58913 | 27.38935 | 45.3545 | 67.33967 | 0.3157835 | 0.02680734 | 45.56813 | 1 | 0 | 0 |  | Fe-Cr-Ni-Co-Cu
3362 | 6.546202 | 7.836172 | 14.74419 | 32.56608 | 38.30736 | 70.65383 | 0.3101704 | 0.02840192 | 56.18765 | 0 | 0 | 0 |  | Fe-Cr-Ni-Co-Cu
3363 | 7.48896 | 12.20196 | 12.79125 | 35.56266 | 31.95517 | 74.47021 | 0.3028479 | 0.03071215 | 71.6099 | 0 | 0 | 0 |  | Fe-Cr-Ni-Co-Cu
3364 | 8.517861 | 16.74217 | 10.94256 | 37.95175 | 25.84566 | 78.22408 | 0.2956964 | 0.0327831 | 87.22387 | 0 | 0 | 0 |  | Fe-Cr-Ni-Co-Cu
3365 | 9.678924 | 22.52875 | 9.156043 | 38.81243 | 19.82385 | 82.37061 | 0.2875058 | 0.03462677 | 103.1525 | 0 | 0 | 0 |  | Fe-Cr-Ni-Co-Cu
3366 | 10.80751 | 30.18681 | 7.228854 | 38.36145 | 13.41537 | 87.2577 | 0.2776126 | 0.03639662 | 120.5283 | 0 | 0 | 0 |  | Fe-Cr-Ni-Co-Cu
3367 | 12.00543 | 40.98447 | 5.25781 | 33.78366 | 7.968618 | 92.88548 | 0.265205 | 0.03734157 | 134.1617 | 0 | 0 | 0 |  | Fe-Cr-Ni-Co-Cu
3368 | 12.23288 | 54.09939 | 4.285936 | 24.74204 | 4.639763 | 98.51678 | 0.2516413 | 0.03635954 | 134.6897 | 0 | 0 | 0 |  | Fe-Cr-Ni-Co-Cu
3369 | 4.632552 | 5.17573 | 9.738421 | 36.1753 | 44.27799 | 67.847 | 0.3151681 | 0.02614658 | 43.63764 | 0 | 0 | 0 |  | Fe-Cr-Ni-Co-Cu
3370 | 4.673725 | 7.832597 | 9.824975 | 40.44243 | 37.22628 | 71.12948 | 0.3096647 | 0.02792729 | 54.81184 | 0 | 0 | 0 |  | Fe-Cr-Ni-Co-Cu
3371 | 5.668136 | 11.43411 | 8.936548 | 43.86336 | 30.09785 | 74.84607 | 0.3030702 | 0.02996157 | 68.73249 | 0 | 0 | 0 |  | Fe-Cr-Ni-Co-Cu
3372 | 6.68659 | 16.00845 | 8.032207 | 45.36066 | 23.9121 | 78.60698 | 0.2959581 | 0.03222333 | 85.03549 | 0 | 0 | 0 |  | Fe-Cr-Ni-Co-Cu
3373 | 7.746299 | 22.53795 | 6.10652 | 45.98085 | 17.62839 | 83.12565 | 0.2869332 | 0.03475648 | 105.2992 | 0 | 0 | 0 |  | Fe-Cr-Ni-Co-Cu
3374 | 8.82859 | 29.22597 | 5.155338 | 44.51204 | 12.27806 | 87.29816 | 0.2784195 | 0.03646074 | 121.3322 | 0 | 0 | 0 |  | Fe-Cr-Ni-Co-Cu
3375 | 10.87868 | 39.59332 | 3.11848 | 39.65767 | 6.751854 | 92.81496 | 0.2663128 | 0.03762623 | 136.352 | 0 | 0 | 0 |  | Fe-Cr-Ni-Co-Cu
3376 | 2.807399 | 7.841434 | 5.901636 | 49.37568 | 34.07385 | 72.22002 | 0.3085568 | 0.02759342 | 54.80209 | 0 | 0 | 0 |  | Fe-Cr-Ni-Co-Cu
3377 | 3.783216 | 11.4476 | 5.964727 | 51.89967 | 26.90478 | 75.91317 | 0.3020989 | 0.02979902 | 69.49454 | 0 | 0 | 0 |  | Fe-Cr-Ni-Co-Cu
3378 | 4.781833 | 16.02755 | 5.026118 | 53.48851 | 20.67599 | 79.68815 | 0.2950355 | 0.03215825 | 86.4145 | 0 | 0 | 0 |  | Fe-Cr-Ni-Co-Cu
3379 | 5.862846 | 20.9245 | 4.108237 | 54.65039 | 14.45403 | 83.5255 | 0.2879057 | 0.03423983 | 103.3571 | 0 | 0 | 0 |  | Fe-Cr-Ni-Co-Cu
3380 | 7.843013 | 27.38321 | 4.121841 | 51.7277 | 8.924242 | 87.64818 | 0.2795737 | 0.03655609 | 123.0508 | 0 | 0 | 0 |  | Fe-Cr-Ni-Co-Cu
3381 | 2.93956 | 30.10545 | 48.40577 | 5.170008 | 13.37922 | 85.60254 | 0.281997 | 0.04308733 | 157.1517 | 1 | 0 | 0 |  | Fe-Cr-Ni-Co-Cu
3382 | 4.943305 | 35.89898 | 41.56671 | 5.216481 | 12.37452 | 88.33777 | 0.2749637 | 0.04258808 | 158.9567 | 0 | 0 | 0 |  | Fe-Cr-Ni-Co-Cu
3383 | 7.049169 | 41.25368 | 35.98795 | 4.250696 | 11.45851 | 90.79488 | 0.2686103 | 0.04185362 | 158.3324 | 0 | 0 | 0 |  | Fe-Cr-Ni-Co-Cu
3384 | 11.05947 | 45.8678 | 28.53276 | 4.243869 | 10.2961 | 93.09766 | 0.2626974 | 0.04022569 | 151.2466 | 0 | 0 | 0 |  | Fe-Cr-Ni-Co-Cu
3385 | 14.34426 | 50.55872 | 23.69251 | 3.243632 | 8.160872 | 95.56883 | 0.2569276 | 0.03901463 | 146.9131 | 0 | 0 | 0 |  | Fe-Cr-Ni-Co-Cu
3386 | 2.881618 | 18.78038 | 51.49007 | 6.081721 | 20.7662 | 78.91045 | 0.296264 | 0.03933194 | 121.9967 | 1 | 0 | 0 |  | Fe-Cr-Ni-Co-Cu
3387 | 4.848889 | 24.37845 | 44.85008 | 7.163586 | 18.75899 | 81.96855 | 0.2888595 | 0.03999147 | 131.5302 | 1 | 0 | 0 |  | Fe-Cr-Ni-Co-Cu
3388 | 6.770972 | 28.81861 | 38.63446 | 8.165882 | 17.61008 | 84.26297 | 0.2830943 | 0.03981369 | 134.5297 | 0 | 0 | 0 |  | Fe-Cr-Ni-Co-Cu
3389 | 9.849845 | 33.01429 | 33.12971 | 8.315331 | 15.69083 | 86.64945 | 0.2774146 | 0.03962525 | 137.5753 | 0 | 0 | 0 |  | Fe-Cr-Ni-Co-Cu
3390 | 13.91874 | 37.0256 | 27.16962 | 9.442233 | 12.4438 | 89.34606 | 0.2716013 | 0.03911484 | 138.9553 | 0 | 0 | 0 |  | Fe-Cr-Ni-Co-Cu
3391 | 18.05026 | 41.08031 | 22.13444 | 8.465666 | 10.26932 | 91.66396 | 0.2661831 | 0.03838939 | 137.8031 | 0 | 0 | 0 |  | Fe-Cr-Ni-Co-Cu
3392 | 23.47005 | 43.70329 | 17.16107 | 7.537796 | 8.127792 | 93.42885 | 0.2621653 | 0.03734159 | 133.6218 | 0 | 0 | 0 |  | Fe-Cr-Ni-Co-Cu
3393 | 2.828909 | 10.53535 | 51.5394 | 3.980319 | 31.11602 | 72.44734 | 0.3085776 | 0.0340372 | 83.30496 | 1 | 0 | 0 |  | Fe-Cr-Ni-Co-Cu
3394 | 3.759012 | 13.99922 | 45.43702 | 7.933483 | 28.87127 | 74.78621 | 0.3032873 | 0.03498937 | 91.72167 | 1 | 0 | 0 |  | Fe-Cr-Ni-Co-Cu
3395 | 5.746824 | 18.7269 | 39.26264 | 10.10734 | 26.1563 | 77.76172 | 0.2964175 | 0.03651337 | 104.7578 | 1 | 0 | 0 |  | Fe-Cr-Ni-Co-Cu
3396 | 8.606577 | 22.25861 | 34.17473 | 12.10959 | 22.85049 | 80.38327 | 0.2908255 | 0.03664533 | 110.0709 | 0 | 0 | 0 |  | Fe-Cr-Ni-Co-Cu
3397 | 12.66899 | 25.40545 | 29.70538 | 13.3691 | 18.85107 | 83.02246 | 0.2855063 | 0.03709343 | 117.2635 | 0 | 0 | 0 |  | Fe-Cr-Ni-Co-Cu
3398 | 16.70071 | 28.35422 | 24.78195 | 14.51357 | 15.64957 | 85.32315 | 0.2807086 | 0.03709873 | 121.0809 | 0 | 0 | 0 |  | Fe-Cr-Ni-Co-Cu
3399 | 22.80367 | 31.38527 | 19.80016 | 13.6013 | 12.4096 | 87.6518 | 0.275684 | 0.0366923 | 122.1778 | 0 | 0 | 0 |  | Fe-Cr-Ni-Co-Cu
3400 | 28.98554 | 33.50087 | 15.75843 | 12.65683 | 9.098332 | 89.59216 | 0.2717655 | 0.03612897 | 121.5509 | 0 | 0 | 0 |  | Fe-Cr-Ni-Co-Cu
3401 | 36.22235 | 34.66138 | 12.69093 | 9.556014 | 6.869319 | 90.8188 | 0.2690662 | 0.03528385 | 117.8891 | 0 | 0 | 0 |  | Fe-Cr-Ni-Co-Cu
3402 | 2.801713 | 8.695059 | 42.2094 | 5.913081 | 40.38075 | 69.17753 | 0.3129503 | 0.03184577 | 68.3042 | 1 | 0 | 0 |  | Fe-Cr-Ni-Co-Cu
3403 | 3.799224 | 11.49604 | 37.93646 | 10.02294 | 36.74534 | 71.63824 | 0.3079495 | 0.03332214 | 78.77307 | 1 | 0 | 0 |  | Fe-Cr-Ni-Co-Cu
3404 | 6.70793 | 14.27514 | 33.23859 | 14.15724 | 31.62109 | 74.58695 | 0.3023216 | 0.03388027 | 86.32698 | 1 | 0 | 0 |  | Fe-Cr-Ni-Co-Cu
3405 | 9.564139 | 16.9188 | 29.15292 | 17.15754 | 27.2066 | 77.20039 | 0.2973013 | 0.03413258 | 91.85807 | 0 | 0 | 0 |  | Fe-Cr-Ni-Co-Cu
3406 | 14.4737 | 18.86591 | 25.35518 | 19.34649 | 21.95871 | 79.79 | 0.2926985 | 0.03467642 | 99.36951 | 0 | 0 | 0 |  | Fe-Cr-Ni-Co-Cu
3407 | 19.47921 | 21.7632 | 21.49804 | 19.52788 | 17.73167 | 82.39442 | 0.2874988 | 0.03510634 | 105.7727 | 0 | 0 | 0 |  | Fe-Cr-Ni-Co-Cu
3408 | 25.81296 | 24.03299 | 17.73992 | 18.85806 | 13.55608 | 84.71729 | 0.2829627 | 0.03516459 | 109.6202 | 0 | 0 | 0 |  | Fe-Cr-Ni-Co-Cu
3409 | 33.36162 | 25.57975 | 13.40756 | 17.60262 | 10.04845 | 86.57059 | 0.2792603 | 0.0341738 | 106.4598 | 0 | 0 | 0 |  | Fe-Cr-Ni-Co-Cu
3410 | 42.94783 | 26.0376 | 11.54792 | 12.64778 | 6.81887 | 87.84502 | 0.2767592 | 0.03328403 | 102.8652 | 0 | 0 | 0 |  | Fe-Cr-Ni-Co-Cu
3411 | 2.77939 | 6.900623 | 34.08274 | 8.798951 | 47.4383 | 66.5538 | 0.3168018 | 0.02991895 | 56.46182 | 1 | 0 | 0 |  | Fe-Cr-Ni-Co-Cu
3412 | 4.715012 | 8.779766 | 30.72648 | 13.9316 | 41.84714 | 69.25947 | 0.3120021 | 0.03096766 | 65.00013 | 1 | 0 | 0 |  | Fe-Cr-Ni-Co-Cu
3413 | 7.608095 | 10.6252 | 26.98907 | 19.06776 | 35.70987 | 72.13484 | 0.3070508 | 0.03154684 | 72.02634 | 1 | 0 | 0 |  | Fe-Cr-Ni-Co-Cu
3414 | 11.39206 | 12.37426 | 23.94808 | 22.03962 | 30.24598 | 74.72575 | 0.3025292 | 0.03171989 | 76.73385 | 0 | 0 | 0 |  | Fe-Cr-Ni-Co-Cu
3415 | 16.28112 | 14.26676 | 20.13277 | 24.2553 | 25.06406 | 77.3047 | 0.2978672 | 0.03209262 | 82.39962 | 0 | 0 | 0 |  | Fe-Cr-Ni-Co-Cu
3416 | 21.25804 | 16.19359 | 17.26584 | 25.49181 | 19.79071 | 79.8498 | 0.2933714 | 0.03246955 | 88.04827 | 0 | 0 | 0 |  | Fe-Cr-Ni-Co-Cu
3417 | 29.29589 | 18.18384 | 13.34342 | 24.73187 | 14.44499 | 82.48533 | 0.2884584 | 0.0325054 | 92.01559 | 0 | 0 | 0 |  | Fe-Cr-Ni-Co-Cu
3418 | 37.38711 | 18.32054 | 11.37547 | 22.84132 | 10.07556 | 84.02081 | 0.2860149 | 0.03177645 | 90.21334 | 0 | 0 | 0 |  | Fe-Cr-Ni-Co-Cu
3419 | 49.63227 | 18.48393 | 8.346846 | 16.76001 | 6.776942 | 85.31446 | 0.2832729 | 0.03015135 | 82.90228 | 0 | 1 | 0 |  | Fe-Cr-Ni-Co-Cu
3420 | 2.791709 | 6.064807 | 24.45272 | 13.74792 | 52.94284 | 64.86359 | 0.3189085 | 0.02852415 | 48.73088 | 1 | 0 | 0 |  | Fe-Cr-Ni-Co-Cu
3421 | 5.577561 | 6.923938 | 22.4729 | 20.60025 | 44.42534 | 68.0473 | 0.3141762 | 0.02867343 | 53.76716 | 1 | 0 | 0 |  | Fe-Cr-Ni-Co-Cu
3422 | 8.4269 | 7.845813 | 19.6831 | 25.68969 | 38.35449 | 70.50291 | 0.3103265 | 0.028912 | 58.15889 | 1 | 0 | 0 |  | Fe-Cr-Ni-Co-Cu
3423 | 12.41569 | 9.781154 | 18.06917 | 28.21926 | 31.51474 | 73.55992 | 0.3051623 | 0.03022516 | 68.30624 | 0 | 0 | 0 |  | Fe-Cr-Ni-Co-Cu
3424 | 17.14998 | 10.64492 | 16.02321 | 30.16287 | 26.01901 | 75.77667 | 0.3016462 | 0.03000498 | 70.39383 | 0 | 0 | 0 |  | Fe-Cr-Ni-Co-Cu
3425 | 23.83374 | 12.42654 | 13.02668 | 31.18704 | 19.52599 | 78.69484 | 0.2966269 | 0.03038119 | 76.30116 | 0 | 0 | 0 |  | Fe-Cr-Ni-Co-Cu
3426 | 31.09014 | 13.56857 | 10.212 | 30.75772 | 14.37158 | 80.91716 | 0.292782 | 0.03102042 | 82.7056 | 0 | 0 | 0 |  | Fe-Cr-Ni-Co-Cu
3427 | 41.61959 | 13.83916 | 8.332527 | 27.1883 | 9.020422 | 82.8457 | 0.2895683 | 0.03035482 | 81.77573 | 0 | 0 | 0 |  | Fe-Cr-Ni-Co-Cu
3428 | 54.44928 | 13.82582 | 6.243368 | 19.84921 | 5.632326 | 84.08996 | 0.2869335 | 0.02798409 | 70.81144 | 0 | 1 | 0 |  | Fe-Cr-Ni-Co-Cu
3429 | 2.759511 | 5.994859 | 16.43607 | 20.38404 | 54.42552 | 64.68454 | 0.3187875 | 0.02698373 | 42.75651 | 1 | 0 | 0 |  | Fe-Cr-Ni-Co-Cu
3430 | 5.56535 | 6.045181 | 15.5991 | 27.40687 | 45.3835 | 67.6571 | 0.3149184 | 0.02732452 | 47.92253 | 0 | 0 | 0 |  | Fe-Cr-Ni-Co-Cu
3431 | 8.405704 | 6.08695 | 14.7252 | 32.52413 | 38.25802 | 70.01394 | 0.311883 | 0.0273261 | 51.0079 | 1 | 0 | 0 |  | Fe-Cr-Ni-Co-Cu
3432 | 13.05512 | 6.945648 | 12.7419 | 35.42545 | 31.83188 | 72.5552 | 0.3078949 | 0.02710218 | 53.2883 | 0 | 0 | 0 |  | Fe-Cr-Ni-Co-Cu
3433 | 17.86556 | 7.87908 | 10.87161 | 37.70567 | 25.67808 | 75.00974 | 0.304048 | 0.0273788 | 57.56226 | 0 | 0 | 0 |  | Fe-Cr-Ni-Co-Cu
3434 | 23.95746 | 8.922179 | 9.065288 | 38.42772 | 19.62735 | 77.46657 | 0.3000799 | 0.02823558 | 64.61982 | 0 | 0 | 0 |  | Fe-Cr-Ni-Co-Cu
3435 | 31.94639 | 9.914494 | 7.122691 | 37.79808 | 13.21835 | 80.01109 | 0.2959473 | 0.02820037 | 67.61997 | 0 | 0 | 0 |  | Fe-Cr-Ni-Co-Cu
3436 | 43.06913 | 10.93616 | 5.144245 | 33.05397 | 7.796503 | 82.2702 | 0.2917968 | 0.02832751 | 71.02609 | 0 | 1 | 0 |  | Fe-Cr-Ni-Co-Cu
3437 | 56.32449 | 11.04012 | 4.154518 | 23.98338 | 4.497496 | 83.50616 | 0.2890677 | 0.02638031 | 62.57503 | 0 | 1 | 0 |  | Fe-Cr-Ni-Co-Cu
3438 | 5.555513 | 4.310355 | 9.732203 | 36.15221 | 44.24972 | 67.52932 | 0.3160306 | 0.02557734 | 41.15641 | 1 | 0 | 0 |  | Fe-Cr-Ni-Co-Cu
3439 | 8.391071 | 4.340252 | 9.799708 | 40.33842 | 37.13054 | 69.8487 | 0.3130797 | 0.02556665 | 43.87246 | 1 | 0 | 0 |  | Fe-Cr-Ni-Co-Cu
3440 | 12.22522 | 5.253328 | 8.895982 | 43.66425 | 29.96122 | 72.58653 | 0.3089913 | 0.02593316 | 48.56821 | 0 | 0 | 0 |  | Fe-Cr-Ni-Co-Cu
3441 | 17.0704 | 6.180725 | 7.974427 | 45.03436 | 23.74009 | 75.03101 | 0.3051966 | 0.02625814 | 52.82765 | 0 | 0 | 0 |  | Fe-Cr-Ni-Co-Cu
3442 | 23.9355 | 7.131198 | 6.037984 | 45.46478 | 17.43054 | 77.55846 | 0.3011216 | 0.0263817 | 56.33351 | 0 | 0 | 0 |  | Fe-Cr-Ni-Co-Cu
3443 | 30.90965 | 8.09388 | 5.07636 | 43.83013 | 12.08997 | 79.71866 | 0.2975282 | 0.02648369 | 59.24924 | 0 | 0 | 0 |  | Fe-Cr-Ni-Co-Cu
3444 | 41.61753 | 9.912214 | 3.05188 | 38.81072 | 6.607657 | 82.29921 | 0.2925629 | 0.02633829 | 61.32918 | 0 | 1 | 0 |  | Fe-Cr-Ni-Co-Cu
3445 | 8.389714 | 2.60373 | 5.878874 | 49.18525 | 33.94244 | 70.29335 | 0.3136477 | 0.02351003 | 36.57008 | 1 | 0 | 0 |  | Fe-Cr-Ni-Co-Cu
3446 | 12.2237 | 3.501785 | 5.92992 | 51.59681 | 26.74778 | 72.99992 | 0.3096659 | 0.02384904 | 40.69518 | 0 | 0 | 0 |  | Fe-Cr-Ni-Co-Cu
3447 | 17.06827 | 4.414252 | 4.983395 | 53.03384 | 20.50024 | 75.45043 | 0.3058885 | 0.02409835 | 44.27319 | 0 | 0 | 0 |  | Fe-Cr-Ni-Co-Cu
3448 | 22.21972 | 5.396748 | 4.061711 | 54.03148 | 14.29034 | 77.88945 | 0.3021457 | 0.02500695 | 50.74257 | 0 | 0 | 0 |  | Fe-Cr-Ni-Co-Cu
3449 | 28.98029 | 7.195177 | 4.061436 | 50.96964 | 8.793459 | 80.38088 | 0.2977384 | 0.02519174 | 54.11588 | 0 | 1 | 0 |  | Fe-Cr-Ni-Co-Cu
3450 | 31.76854 | 4.4815 | 47.55754 | 3.047648 | 13.14477 | 76.42136 | 0.3050704 | 0.02880565 | 66.42621 | 1 | 1 | 1 | 66.42621 | Fe-Cr-Ni-Co-Cu
3451 | 37.68429 | 4.498169 | 40.62505 | 5.098306 | 12.09419 | 77.12966 | 0.3033313 | 0.02883899 | 67.60236 | 1 | 1 | 1 | 67.60236 | Fe-Cr-Ni-Co-Cu
3452 | 43.04167 | 3.643062 | 34.95857 | 7.225945 | 11.13076 | 77.413 | 0.3027415 | 0.02799272 | 64.0902 | 1 | 1 | 1 | 64.0902 | Fe-Cr-Ni-Co-Cu
3453 | 47.59495 | 3.617386 | 27.56556 | 11.27503 | 9.947081 | 78.12329 | 0.3011936 | 0.0268484 | 59.56544 | 1 | 1 | 1 | 59.56544 | Fe-Cr-Ni-Co-Cu
3454 | 52.13677 | 2.747639 | 22.74727 | 14.53304 | 7.835283 | 78.69036 | 0.3004936 | 0.02491895 | 51.51036 | 0 | 1 | 0 |  | Fe-Cr-Ni-Co-Cu
3455 | 20.00443 | 5.321428 | 51.06406 | 3.015701 | 20.59439 | 74.07241 | 0.3084367 | 0.02909488 | 64.14612 | 1 | 1 | 1 | 64.14612 | Fe-Cr-Ni-Co-Cu
3456 | 25.86579 | 6.243528 | 44.30501 | 5.054662 | 18.53101 | 75.45913 | 0.30536 | 0.02986395 | 69.78914 | 1 | 1 | 1 | 69.78914 | Fe-Cr-Ni-Co-Cu
3457 | 30.48136 | 7.09487 | 38.04576 | 7.036271 | 17.34174 | 76.48848 | 0.3028949 | 0.03023949 | 73.018 | 1 | 1 | 1 | 73.018 | Fe-Cr-Ni-Co-Cu
3458 | 34.76053 | 7.191905 | 32.47672 | 10.18929 | 15.38156 | 77.41709 | 0.3011508 | 0.02979173 | 72.20542 | 1 | 1 | 1 | 72.20542 | Fe-Cr-Ni-Co-Cu
3459 | 38.8358 | 8.135512 | 26.53285 | 14.34368 | 12.15216 | 79.0501 | 0.2981812 | 0.02945434 | 72.68387 | 1 | 1 | 1 | 72.68387 | Fe-Cr-Ni-Co-Cu
3460 | 42.81964 | 7.248537 | 21.48067 | 18.48515 | 9.966007 | 79.63001 | 0.2975523 | 0.02805043 | 66.67091 | 0 | 1 | 0 |  | Fe-Cr-Ni-Co-Cu
3461 | 45.28865 | 6.416521 | 16.55731 | 23.89569 | 7.841839 | 80.17829 | 0.2971053 | 0.02636525 | 59.39096 | 0 | 1 | 0 |  | Fe-Cr-Ni-Co-Cu
3462 | 11.26292 | 3.495423 | 51.29927 | 2.971331 | 30.97105 | 69.89053 | 0.3152279 | 0.02803817 | 53.64083 | 1 | 1 | 1 | 53.64083 | Fe-Cr-Ni-Co-Cu
3463 | 14.98948 | 6.97793 | 45.29629 | 3.954456 | 28.78185 | 72.30189 | 0.3094464 | 0.03046533 | 67.53852 | 1 | 1 | 1 | 67.53852 | Fe-Cr-Ni-Co-Cu
3464 | 20.01087 | 8.871902 | 39.06155 | 6.033344 | 26.02233 | 74.26305 | 0.3051711 | 0.03138235 | 74.88244 | 1 | 0 | 0 |  | Fe-Cr-Ni-Co-Cu
3465 | 23.74128 | 10.61 | 33.93761 | 9.019173 | 22.69194 | 76.23726 | 0.3012783 | 0.03201962 | 80.91839 | 1 | 0 | 0 |  | Fe-Cr-Ni-Co-Cu
3466 | 27.01475 | 11.67768 | 29.40893 | 13.23569 | 18.66295 | 78.10942 | 0.2981147 | 0.03208708 | 84.12843 | 1 | 0 | 0 |  | Fe-Cr-Ni-Co-Cu
3467 | 30.05911 | 12.63899 | 24.46042 | 17.39496 | 15.44652 | 79.68962 | 0.2953629 | 0.03203051 | 86.17917 | 1 | 0 | 0 |  | Fe-Cr-Ni-Co-Cu
3468 | 33.0541 | 11.76684 | 19.41504 | 23.59579 | 12.16823 | 80.58551 | 0.2945706 | 0.03094934 | 82.03548 | 0 | 0 | 0 |  | Fe-Cr-Ni-Co-Cu
3469 | 35.07258 | 10.8847 | 15.36013 | 29.81422 | 8.868366 | 81.42808 | 0.2940067 | 0.02948832 | 75.76779 | 0 | 1 | 0 |  | Fe-Cr-Ni-Co-Cu
3470 | 35.98907 | 8.150448 | 12.26841 | 36.95145 | 6.640618 | 81.1989 | 0.2958765 | 0.02679151 | 62.42436 | 0 | 1 | 0 |  | Fe-Cr-Ni-Co-Cu
3471 | 9.329457 | 5.211679 | 42.16606 | 2.953505 | 40.3393 | 67.96646 | 0.3159603 | 0.02944579 | 56.79708 | 1 |  | 0 |  | Fe-Cr-Ni-Co-Cu
3472 | 12.36212 | 8.853596 | 37.98144 | 4.01393 | 36.78891 | 70.79196 | 0.3096798 | 0.03109894 | 68.0311 | 1 | 0 | 0 |  | Fe-Cr-Ni-Co-Cu
3473 | 15.36907 | 12.52062 | 33.31807 | 7.095546 | 31.6967 | 74.07223 | 0.3030406 | 0.03244647 | 79.18797 | 1 | 0 | 0 |  | Fe-Cr-Ni-Co-Cu
3474 | 18.21523 | 15.174 | 29.22249 | 10.11675 | 27.27152 | 76.67931 | 0.2980136 | 0.03328653 | 87.30491 | 1 | 0 | 0 |  | Fe-Cr-Ni-Co-Cu
3475 | 20.27945 | 17.08286 | 25.37554 | 15.28581 | 21.97634 | 79.20564 | 0.2938282 | 0.03383382 | 94.15145 | 1 | 0 | 0 |  | Fe-Cr-Ni-Co-Cu
3476 | 23.28433 | 17.16233 | 21.4146 | 20.47588 | 17.66285 | 80.73842 | 0.2918342 | 0.03365192 | 95.79043 | 1 | 0 | 0 |  | Fe-Cr-Ni-Co-Cu
3477 | 25.56077 | 16.47568 | 17.5666 | 26.97331 | 13.42364 | 81.93444 | 0.2908157 | 0.03306083 | 94.71333 | 0 | 0 | 0 |  | Fe-Cr-Ni-Co-Cu
3478 | 27.02403 | 15.27605 | 13.18784 | 34.6283 | 9.883778 | 82.73268 | 0.2905955 | 0.03232335 | 92.14753 | 0 | 0 | 0 |  | Fe-Cr-Ni-Co-Cu
3479 | 27.20087 | 10.85366 | 11.23196 | 44.0812 | 6.632304 | 82.12382 | 0.2941533 | 0.02867025 | 72.5381 | 0 | 1 | 0 |  | Fe-Cr-Ni-Co-Cu
3480 | 7.439311 | 7.792115 | 34.20968 | 2.943908 | 47.61498 | 67.00852 | 0.3150509 | 0.03007014 | 57.77704 | 1 | 0 | 0 |  | Fe-Cr-Ni-Co-Cu
3481 | 9.499285 | 12.38195 | 30.95215 | 5.012116 | 42.1545 | 70.74698 | 0.307187 | 0.03171296 | 70.29046 | 1 | 0 | 0 |  | Fe-Cr-Ni-Co-Cu
3482 | 11.53174 | 16.99955 | 27.27192 | 8.112671 | 36.08411 | 74.63652 | 0.2993833 | 0.03312831 | 82.74241 | 0 | 0 | 0 |  | Fe-Cr-Ni-Co-Cu
3483 | 13.43155 | 19.65128 | 24.20179 | 12.14897 | 30.56641 | 77.5084 | 0.2942851 | 0.03401201 | 91.68398 | 0 | 0 | 0 |  | Fe-Cr-Ni-Co-Cu
3484 | 15.46238 | 21.59422 | 20.31536 | 17.33666 | 25.29138 | 80.03646 | 0.2901036 | 0.03433586 | 97.33697 | 0 | 0 | 0 |  | Fe-Cr-Ni-Co-Cu
3485 | 17.50262 | 22.63292 | 17.37471 | 22.57425 | 19.91551 | 82.1925 | 0.2870622 | 0.0346237 | 102.436 | 0 | 0 | 0 |  | Fe-Cr-Ni-Co-Cu
3486 | 19.51997 | 21.80873 | 13.33616 | 30.89801 | 14.43713 | 83.70611 | 0.2859423 | 0.0344094 | 104.0779 | 0 | 0 | 0 |  | Fe-Cr-Ni-Co-Cu
3487 | 19.534 | 20.00571 | 11.29255 | 39.16562 | 10.00212 | 84.43824 | 0.2865382 | 0.03405029 | 103.7218 | 0 | 0 | 0 |  | Fe-Cr-Ni-Co-Cu
3488 | 19.43717 | 14.47749 | 8.172056 | 51.27826 | 6.635027 | 83.49393 | 0.2911695 | 0.03080356 | 85.0452 | 0 | 0 | 0 |  | Fe-Cr-Ni-Co-Cu
3489 | 6.580773 | 12.25397 | 24.70342 | 2.976187 | 53.48564 | 67.35627 | 0.3110403 | 0.0299278 | 57.44829 | 1 | 0 | 0 |  | Fe-Cr-Ni-Co-Cu
3490 | 7.557969 | 18.4716 | 22.83922 | 5.981727 | 45.14949 | 72.52343 | 0.3006752 | 0.03216799 | 74.44126 | 0 | 0 | 0 |  | Fe-Cr-Ni-Co-Cu
3491 | 8.596881 | 23.12288 | 20.08014 | 9.071959 | 39.12815 | 76.31959 | 0.2931927 | 0.0332922 | 85.29028 | 0 | 0 | 0 |  | Fe-Cr-Ni-Co-Cu
3492 | 10.71028 | 25.38261 | 18.42124 | 13.35708 | 32.1288 | 79.41457 | 0.2883111 | 0.03412567 | 94.29835 | 0 | 0 | 0 |  | Fe-Cr-Ni-Co-Cu
3493 | 11.64461 | 27.10409 | 16.31931 | 18.43216 | 26.49983 | 81.85886 | 0.2846688 | 0.03494821 | 102.6074 | 0 | 0 | 0 |  | Fe-Cr-Ni-Co-Cu
3494 | 13.54103 | 27.91615 | 13.21616 | 25.51666 | 19.81 | 84.31162 | 0.2816333 | 0.03554683 | 110.2346 | 0 | 0 | 0 |  | Fe-Cr-Ni-Co-Cu
3495 | 14.70549 | 27.38291 | 10.30449 | 33.10537 | 14.50174 | 85.82092 | 0.2805268 | 0.03581476 | 114.9627 | 0 | 0 | 0 |  | Fe-Cr-Ni-Co-Cu
3496 | 14.84565 | 23.95805 | 8.322164 | 43.86493 | 9.009203 | 86.26576 | 0.282573 | 0.03530976 | 113.5431 | 0 | 0 | 0 |  | Fe-Cr-Ni-Co-Cu
3497 | 14.60209 | 17.22056 | 6.13922 | 56.49976 | 5.538371 | 84.87271 | 0.2885151 | 0.0324055 | 95.5643 | 0 | 0 | 0 |  | Fe-Cr-Ni-Co-Cu
3498 | 6.557081 | 18.31479 | 16.73785 | 2.965473 | 55.42481 | 69.52583 | 0.3037338 | 0.0293293 | 57.59164 | 0 | 0 | 0 |  | Fe-Cr-Ni-Co-Cu
3499 | 6.657403 | 24.79334 | 15.99429 | 6.021688 | 46.53328 | 74.84305 | 0.2933602 | 0.03147878 | 74.12639 | 0 | 0 | 0 |  | Fe-Cr-Ni-Co-Cu
3500 | 6.733942 | 29.55666 | 15.16704 | 9.136377 | 39.40598 | 78.88075 | 0.2859269 | 0.03299922 | 87.07045 | 0 | 0 | 0 |  | Fe-Cr-Ni-Co-Cu
3501 | 7.685574 | 32.20022 | 13.12707 | 14.19301 | 32.79412 | 81.96702 | 0.2810198 | 0.03409125 | 97.37632 | 0 | 0 | 0 |  | Fe-Cr-Ni-Co-Cu
3502 | 8.712472 | 34.24937 | 11.19257 | 19.40942 | 26.43617 | 84.72199 | 0.2769867 | 0.03501225 | 106.7713 | 0 | 0 | 0 |  | Fe-Cr-Ni-Co-Cu
3503 | 9.832606 | 34.78743 | 9.301423 | 25.93993 | 20.13861 | 86.87586 | 0.2746709 | 0.03580274 | 115.1252 | 0 | 0 | 0 |  | Fe-Cr-Ni-Co-Cu
3504 | 10.86053 | 34.01185 | 7.264316 | 34.38211 | 13.48119 | 88.64868 | 0.273693 | 0.03667966 | 123.8975 | 0 | 0 | 0 |  | Fe-Cr-Ni-Co-Cu
3505 | 11.82903 | 29.36891 | 5.180553 | 45.76998 | 7.851529 | 88.7009 | 0.2768911 | 0.03671223 | 125.3371 | 0 | 0 | 0 |  | Fe-Cr-Ni-Co-Cu
3506 | 11.72795 | 20.92853 | 4.109027 | 58.78625 | 4.448249 | 86.63477 | 0.284636 | 0.03430512 | 108.8515 | 0 | 0 | 0 |  | Fe-Cr-Ni-Co-Cu
3507 | 4.803945 | 33.09786 | 10.09872 | 6.083303 | 45.91618 | 78.44963 | 0.2835318 | 0.03011582 | 72.06066 | 0 | 0 | 0 |  | Fe-Cr-Ni-Co-Cu
3508 | 4.854083 | 37.05878 | 10.20412 | 9.22019 | 38.66283 | 82.12764 | 0.2773095 | 0.03176732 | 84.971 | 0 | 0 | 0 |  | Fe-Cr-Ni-Co-Cu
3509 | 5.882114 | 40.16104 | 9.273911 | 13.44887 | 31.23407 | 85.54623 | 0.272016 | 0.03316021 | 97.08726 | 0 | 0 | 0 |  | Fe-Cr-Ni-Co-Cu
3510 | 6.9079 | 41.34572 | 8.298053 | 18.74479 | 24.70353 | 87.95857 | 0.2691242 | 0.034523 | 108.4166 | 0 | 0 | 0 |  | Fe-Cr-Ni-Co-Cu
3511 | 7.937235 | 41.56826 | 6.257037 | 26.17456 | 18.06291 | 90.07673 | 0.2672065 | 0.0357638 | 119.3196 | 0 | 0 | 0 |  | Fe-Cr-Ni-Co-Cu
3512 | 8.948534 | 39.80594 | 5.225377 | 33.57527 | 12.44487 | 91.13119 | 0.2676404 | 0.0368949 | 128.5378 | 0 | 0 | 0 |  | Fe-Cr-Ni-Co-Cu
3513 | 10.81226 | 34.77584 | 3.099442 | 44.60182 | 6.710634 | 91.086 | 0.271132 | 0.03752554 | 133.6686 | 0 | 0 | 0 |  | Fe-Cr-Ni-Co-Cu
3514 | 2.947895 | 45.74365 | 6.196982 | 9.332401 | 35.77907 | 86.36703 | 0.2671843 | 0.03006318 | 81.1243 | 0 | 0 | 0 |  | Fe-Cr-Ni-Co-Cu
3515 | 3.964885 | 47.98925 | 6.251152 | 13.59797 | 28.19674 | 89.42436 | 0.2631198 | 0.03206798 | 95.78848 | 0 | 0 | 0 |  | Fe-Cr-Ni-Co-Cu
3516 | 4.989284 | 49.23956 | 5.244167 | 18.954 | 21.57298 | 91.85444 | 0.2603299 | 0.03365382 | 108.3054 | 0 | 0 | 0 |  | Fe-Cr-Ni-Co-Cu
3517 | 6.0844 | 50.03944 | 4.263485 | 24.61243 | 15.00024 | 94.09206 | 0.2580887 | 0.03518113 | 120.8943 | 0 | 0 | 0 |  | Fe-Cr-Ni-Co-Cu
3518 | 8.038807 | 46.77801 | 4.224739 | 31.81142 | 9.147027 | 94.6353 | 0.2600378 | 0.03704377 | 134.2492 | 0 | 0 | 0 |  | Fe-Cr-Ni-Co-Cu
3519 | 2.84268 | 4.4111 | 46.81046 | 32.99749 | 12.93828 | 75.87041 | 0.3092028 | 0.02495643 | 47.57786 | 1 | 1 | 1 | 47.57786 | Fe-Cr-Ni-Co-Cu
3520 | 4.74517 | 4.41796 | 39.90065 | 39.05769 | 11.87853 | 76.51634 | 0.3079997 | 0.02433537 | 45.7571 | 1 | 1 | 1 | 45.7571 | Fe-Cr-Ni-Co-Cu
3521 | 6.713263 | 3.571624 | 34.27305 | 44.52957 | 10.91249 | 76.74448 | 0.3078583 | 0.0225498 | 38.81616 | 1 | 1 | 1 | 38.81616 | Fe-Cr-Ni-Co-Cu
3522 | 10.471 | 3.545076 | 27.01453 | 49.22115 | 9.748243 | 77.45654 | 0.3063782 | 0.02219808 | 38.25826 | 1 | 1 | 1 | 38.25826 | Fe-Cr-Ni-Co-Cu
3523 | 13.48606 | 2.690595 | 22.27501 | 53.87572 | 7.672615 | 78.01099 | 0.3058436 | 0.02018426 | 30.99989 | 1 | 1 | 1 | 30.99989 | Fe-Cr-Ni-Co-Cu
3524 | 2.830951 | 5.271478 | 50.58474 | 20.91176 | 20.40107 | 73.72159 | 0.3109517 | 0.0279269 | 57.70113 | 1 | 1 | 1 | 57.70113 | Fe-Cr-Ni-Co-Cu
3525 | 4.734815 | 6.171647 | 43.79494 | 26.98093 | 18.31767 | 75.04407 | 0.3084185 | 0.02803682 | 59.95433 | 1 | 1 | 1 | 59.95433 | Fe-Cr-Ni-Co-Cu
3526 | 6.581191 | 7.002716 | 37.55159 | 31.74802 | 17.11649 | 76.03277 | 0.3063247 | 0.02836128 | 62.8644 | 1 | 0 | 0 |  | Fe-Cr-Ni-Co-Cu
3527 | 9.523579 | 7.093495 | 32.03232 | 36.17952 | 15.17108 | 76.94987 | 0.3047371 | 0.02777718 | 61.56895 | 1 | 0 | 0 |  | Fe-Cr-Ni-Co-Cu
3528 | 13.40553 | 8.023584 | 26.16781 | 40.41811 | 11.98497 | 78.60257 | 0.3017437 | 0.0279949 | 64.80668 | 1 | 1 | 1 | 64.80668 | Fe-Cr-Ni-Co-Cu
3529 | 17.27557 | 7.148581 | 21.18446 | 44.56282 | 9.828578 | 79.1906 | 0.3010977 | 0.02666417 | 59.44567 | 1 | 1 | 1 | 59.44567 | Fe-Cr-Ni-Co-Cu
3530 | 22.36446 | 6.337219 | 16.35268 | 47.20072 | 7.744922 | 79.79274 | 0.3002585 | 0.02522094 | 53.6247 | 0 | 1 | 0 |  | Fe-Cr-Ni-Co-Cu
3531 | 2.802646 | 3.479182 | 51.06092 | 11.8301 | 30.82715 | 69.69792 | 0.3165099 | 0.02782134 | 52.20605 | 1 | 1 | 1 | 52.20605 | Fe-Cr-Ni-Co-Cu
3532 | 3.724232 | 6.934847 | 45.01662 | 15.72016 | 28.60414 | 72.05983 | 0.3111302 | 0.03033116 | 66.12758 | 1 | 0 | 0 |  | Fe-Cr-Ni-Co-Cu
3533 | 5.672584 | 8.802373 | 38.75543 | 20.95121 | 25.8184 | 73.97039 | 0.3072835 | 0.03083805 | 71.28736 | 1 | 0 | 0 |  | Fe-Cr-Ni-Co-Cu
3534 | 8.475692 | 10.52165 | 33.65502 | 24.84465 | 22.50299 | 75.94217 | 0.3034938 | 0.03153229 | 77.73539 | 1 | 0 | 0 |  | Fe-Cr-Ni-Co-Cu
3535 | 12.44305 | 11.58502 | 29.1756 | 28.28145 | 18.51488 | 77.843 | 0.3001957 | 0.0316391 | 81.2586 | 1 | 0 | 0 |  | Fe-Cr-Ni-Co-Cu
3536 | 16.36129 | 12.54488 | 24.27829 | 31.48404 | 15.33151 | 79.45118 | 0.2972926 | 0.0317509 | 84.29185 | 1 | 0 | 0 |  | Fe-Cr-Ni-Co-Cu
3537 | 22.22876 | 11.69771 | 19.30098 | 34.6758 | 12.09674 | 80.4034 | 0.2960766 | 0.0305906 | 79.86934 | 0 | 0 | 0 |  | Fe-Cr-Ni-Co-Cu
3538 | 28.14684 | 10.84384 | 15.30246 | 36.8718 | 8.83507 | 81.31538 | 0.2949588 | 0.02935132 | 74.91994 | 0 | 1 | 0 |  | Fe-Cr-Ni-Co-Cu
3539 | 34.99758 | 8.146069 | 12.26182 | 37.95748 | 6.63705 | 81.18282 | 0.2960119 | 0.02677201 | 62.31409 | 0 | 1 | 0 |  | Fe-Cr-Ni-Co-Cu
3540 | 2.788772 | 5.192938 | 42.01444 | 9.809616 | 40.19424 | 67.81005 | 0.3169738 | 0.02955107 | 56.84507 | 1 | 0 | 0 |  | Fe-Cr-Ni-Co-Cu
3541 | 3.785824 | 8.81192 | 37.80266 | 12.98387 | 36.61573 | 70.59978 | 0.3109861 | 0.03128673 | 68.32497 | 1 | 0 | 0 |  | Fe-Cr-Ni-Co-Cu
3542 | 6.691998 | 12.46109 | 33.15965 | 16.14128 | 31.54599 | 73.89305 | 0.3043334 | 0.03266607 | 79.73457 | 1 | 0 | 0 |  | Fe-Cr-Ni-Co-Cu
3543 | 9.541468 | 15.10199 | 29.08382 | 19.13062 | 27.14211 | 76.51222 | 0.2992823 | 0.03346035 | 87.69922 | 1 | 0 | 0 |  | Fe-Cr-Ni-Co-Cu
3544 | 14.43909 | 17.02834 | 25.29454 | 21.33183 | 21.9062 | 79.10115 | 0.2946654 | 0.03370284 | 92.98871 | 0 | 0 | 0 |  | Fe-Cr-Ni-Co-Cu
3545 | 19.36209 | 17.1256 | 21.36878 | 24.51848 | 17.62506 | 80.67173 | 0.2923877 | 0.0332305 | 93.1032 | 1 | 0 | 0 |  | Fe-Cr-Ni-Co-Cu
3546 | 25.56077 | 16.47568 | 17.5666 | 26.97331 | 13.42364 | 81.93444 | 0.2908157 | 0.03249064 | 91.34262 | 0 | 0 | 0 |  | Fe-Cr-Ni-Co-Cu
3547 | 32.92024 | 15.32509 | 13.23018 | 28.60898 | 9.915509 | 82.82536 | 0.2897859 | 0.03149861 | 87.60395 | 0 | 0 | 0 |  | Fe-Cr-Ni-Co-Cu
3548 | 42.11188 | 10.94177 | 11.32315 | 28.93706 | 6.686145 | 82.35908 | 0.2921221 | 0.02862599 | 72.54913 | 0 | 1 | 0 |  | Fe-Cr-Ni-Co-Cu
3549 | 2.782592 | 7.772145 | 34.12201 | 7.830301 | 47.49295 | 66.89427 | 0.3157842 | 0.03037313 | 58.76488 | 1 | 0 | 0 |  | Fe-Cr-Ni-Co-Cu
3550 | 4.737209 | 12.34954 | 30.87112 | 9.99799 | 42.04414 | 70.63962 | 0.3079194 | 0.03211779 | 71.84204 | 1 | 0 | 0 |  | Fe-Cr-Ni-Co-Cu
3551 | 7.671533 | 16.96352 | 27.21411 | 12.14321 | 36.00763 | 74.55737 | 0.2999622 | 0.03347338 | 84.14852 | 0 | 0 | 0 |  | Fe-Cr-Ni-Co-Cu
3552 | 11.50056 | 19.63046 | 24.17616 | 14.15879 | 30.53403 | 77.47176 | 0.2945686 | 0.03402783 | 91.4439 | 0 | 0 | 0 |  | Fe-Cr-Ni-Co-Cu
3553 | 16.43755 | 21.60576 | 20.32622 | 16.32557 | 25.30489 | 80.05364 | 0.2899633 | 0.03408854 | 95.76133 | 0 | 0 | 0 |  | Fe-Cr-Ni-Co-Cu
3554 | 21.43816 | 22.68167 | 17.41214 | 18.50962 | 19.9584 | 82.25722 | 0.2865066 | 0.03405162 | 99.03334 | 0 | 0 | 0 |  | Fe-Cr-Ni-Co-Cu
3555 | 29.43873 | 21.927 | 13.40848 | 20.71038 | 14.51542 | 83.86007 | 0.2845676 | 0.03371463 | 100.3056 | 0 | 0 | 0 |  | Fe-Cr-Ni-Co-Cu
3556 | 37.47872 | 20.20198 | 11.40334 | 20.81571 | 10.10025 | 84.7071 | 0.2840839 | 0.03257851 | 95.44812 | 0 | 0 | 0 |  | Fe-Cr-Ni-Co-Cu
3557 | 49.38868 | 14.71457 | 8.30588 | 20.84719 | 6.743681 | 83.94759 | 0.2871072 | 0.02930193 | 77.39229 | 0 | 1 | 0 |  | Fe-Cr-Ni-Co-Cu
3558 | 2.814482 | 12.22856 | 24.65219 | 6.930036 | 53.37473 | 67.26409 | 0.3116388 | 0.0304186 | 59.21009 | 1 | 0 | 0 |  | Fe-Cr-Ni-Co-Cu
3559 | 5.662564 | 18.45233 | 22.8154 | 7.967316 | 45.10239 | 72.48217 | 0.3009666 | 0.0324119 | 75.53792 | 0 | 0 | 0 |  | Fe-Cr-Ni-Co-Cu
3560 | 8.596881 | 23.12288 | 20.08014 | 9.071959 | 39.12815 | 76.31959 | 0.2931927 | 0.03330207 | 85.48217 | 0 | 0 | 0 |  | Fe-Cr-Ni-Co-Cu
3561 | 12.67124 | 25.40995 | 18.44108 | 11.31432 | 32.16341 | 79.45022 | 0.2880241 | 0.03403309 | 94.04781 | 0 | 0 | 0 |  | Fe-Cr-Ni-Co-Cu
3562 | 17.52329 | 27.19158 | 16.37199 | 12.32777 | 26.58537 | 81.95808 | 0.2838253 | 0.03424373 | 99.05561 | 0 | 0 | 0 |  | Fe-Cr-Ni-Co-Cu
3563 | 24.32342 | 28.08125 | 13.29432 | 14.37384 | 19.92717 | 84.47911 | 0.280121 | 0.03425547 | 103.2149 | 0 | 0 | 0 |  | Fe-Cr-Ni-Co-Cu
3564 | 31.66334 | 27.63745 | 10.40028 | 15.66239 | 14.63654 | 86.06923 | 0.2781893 | 0.03379198 | 103.0989 | 0 | 0 | 0 |  | Fe-Cr-Ni-Co-Cu
3565 | 42.19086 | 24.31714 | 8.4469 | 15.90086 | 9.144237 | 86.65311 | 0.2788607 | 0.03246771 | 96.80878 | 0 | 0 | 0 |  | Fe-Cr-Ni-Co-Cu
3566 | 54.71844 | 17.59927 | 6.274231 | 15.74789 | 5.660169 | 85.45438 | 0.2831087 | 0.02915325 | 77.88879 | 0 | 1 | 0 |  | Fe-Cr-Ni-Co-Cu
3567 | 2.804371 | 18.27694 | 16.70326 | 6.905138 | 55.31028 | 69.43774 | 0.3043277 | 0.02991979 | 59.78468 | 0 | 0 | 0 |  | Fe-Cr-Ni-Co-Cu
3568 | 5.703348 | 24.78031 | 15.98589 | 7.021612 | 46.50884 | 74.82325 | 0.2935062 | 0.03164046 | 74.79186 | 0 | 0 | 0 |  | Fe-Cr-Ni-Co-Cu
3569 | 8.66714 | 29.58812 | 15.18318 | 7.113634 | 39.44793 | 78.91693 | 0.2856389 | 0.03265357 | 85.44903 | 0 | 0 | 0 |  | Fe-Cr-Ni-Co-Cu
3570 | 13.49273 | 32.30312 | 13.16902 | 8.136209 | 32.89891 | 82.06639 | 0.2801752 | 0.03294965 | 91.55688 | 0 | 0 | 0 |  | Fe-Cr-Ni-Co-Cu
3571 | 18.49192 | 34.43357 | 11.25277 | 9.243386 | 26.57835 | 84.87536 | 0.2755953 | 0.0333057 | 97.47156 | 0 | 0 | 0 |  | Fe-Cr-Ni-Co-Cu
3572 | 24.78351 | 35.07329 | 9.377857 | 10.46124 | 20.3041 | 87.09276 | 0.2725869 | 0.03363373 | 102.5097 | 0 | 0 | 0 |  | Fe-Cr-Ni-Co-Cu
3573 | 32.97744 | 34.42507 | 7.352573 | 11.59994 | 13.64497 | 88.9466 | 0.2706727 | 0.03363367 | 105.288 | 0 | 0 | 0 |  | Fe-Cr-Ni-Co-Cu
3574 | 44.14259 | 29.88995 | 5.272461 | 12.70418 | 7.990823 | 89.1254 | 0.2725434 | 0.03267611 | 100.4839 | 0 | 0 | 0 |  | Fe-Cr-Ni-Co-Cu
3575 | 57.09539 | 21.44984 | 4.21138 | 12.68433 | 4.559052 | 87.25761 | 0.2785642 | 0.0297741 | 82.73725 | 0 | 1 | 0 |  | Fe-Cr-Ni-Co-Cu
3576 | 5.767797 | 33.11544 | 10.10408 | 5.072113 | 45.94057 | 78.46809 | 0.2833862 | 0.02991944 | 71.14824 | 0 | 0 | 0 |  | Fe-Cr-Ni-Co-Cu
3577 | 8.75614 | 37.13848 | 10.22606 | 5.133344 | 38.74597 | 82.19523 | 0.2767348 | 0.03100404 | 81.10774 | 0 | 0 | 0 |  | Fe-Cr-Ni-Co-Cu
3578 | 12.7931 | 40.31392 | 9.309215 | 6.230799 | 31.35297 | 85.65403 | 0.2710237 | 0.03187159 | 90.08198 | 0 | 0 | 0 |  | Fe-Cr-Ni-Co-Cu
3579 | 17.87037 | 41.59524 | 8.348132 | 7.333635 | 24.85262 | 88.11565 | 0.2675831 | 0.03260687 | 97.40412 | 0 | 0 | 0 |  | Fe-Cr-Ni-Co-Cu
3580 | 25.03723 | 41.95935 | 6.315907 | 8.454664 | 18.23285 | 90.30193 | 0.2648528 | 0.03296739 | 102.4558 | 0 | 0 | 0 |  | Fe-Cr-Ni-Co-Cu
3581 | 32.22424 | 40.31543 | 5.292258 | 9.563909 | 12.60416 | 91.42155 | 0.2644875 | 0.03343752 | 106.8977 | 0 | 0 | 0 |  | Fe-Cr-Ni-Co-Cu
3582 | 43.01379 | 35.391 | 3.154269 | 11.6116 | 6.829341 | 91.47802 | 0.2668344 | 0.03310606 | 105.5131 | 0 | 0 | 0 |  | Fe-Cr-Ni-Co-Cu
3583 | 8.872592 | 45.89318 | 6.217238 | 3.120969 | 35.89603 | 86.45886 | 0.2663269 | 0.02868651 | 74.10845 | 0 | 0 | 0 |  | Fe-Cr-Ni-Co-Cu
3584 | 12.94972 | 48.22701 | 6.282122 | 4.20472 | 28.33644 | 89.54974 | 0.2618508 | 0.03016496 | 85.2988 | 0 | 0 | 0 |  | Fe-Cr-Ni-Co-Cu
3585 | 18.09111 | 49.59509 | 5.282032 | 5.303016 | 21.72875 | 92.02087 | 0.2585182 | 0.031088 | 93.30763 | 0 | 0 | 0 |  | Fe-Cr-Ni-Co-Cu
3586 | 23.54787 | 50.52074 | 4.304492 | 6.48239 | 15.14452 | 94.29359 | 0.2557225 | 0.03230205 | 103.0225 | 0 | 0 | 0 |  | Fe-Cr-Ni-Co-Cu
3587 | 30.51836 | 47.35654 | 4.276989 | 8.587961 | 9.260155 | 94.88332 | 0.2570369 | 0.03361855 | 111.9782 | 0 | 0 | 0 |  | Fe-Cr-Ni-Co-Cu
3588 | 4.904578 | 30.13808 | 48.45825 | 3.105368 | 13.39372 | 85.63207 | 0.2817205 | 0.04281294 | 155.4205 | 1 | 0 | 0 |  | Fe-Cr-Ni-Co-Cu
3589 | 4.943305 | 35.89898 | 41.56671 | 5.216481 | 12.37452 | 88.33777 | 0.2749637 | 0.04258808 | 158.9567 | 0 | 0 | 0 |  | Fe-Cr-Ni-Co-Cu
3590 | 4.021383 | 41.18492 | 35.92796 | 7.42632 | 11.43941 | 90.7561 | 0.2690274 | 0.0422099 | 160.751 | 0 | 0 | 0 |  | Fe-Cr-Ni-Co-Cu
3591 | 4.006046 | 45.6901 | 28.42222 | 11.62542 | 10.25621 | 93.01413 | 0.2636581 | 0.04108141 | 157.1326 | 0 | 0 | 0 |  | Fe-Cr-Ni-Co-Cu
3592 | 3.054745 | 50.24578 | 23.54586 | 15.04326 | 8.110358 | 95.44682 | 0.2584464 | 0.04041287 | 156.7302 | 0 | 0 | 0 |  | Fe-Cr-Ni-Co-Cu
3593 | 5.772427 | 18.81034 | 51.5722 | 3.045711 | 20.79932 | 78.96311 | 0.295844 | 0.03865451 | 118.388 | 1 | 0 | 0 |  | Fe-Cr-Ni-Co-Cu
3594 | 6.795729 | 24.40461 | 44.8982 | 5.122338 | 18.77912 | 82.00117 | 0.2885807 | 0.03964338 | 129.5782 | 1 | 0 | 0 |  | Fe-Cr-Ni-Co-Cu
3595 | 7.742392 | 28.83402 | 38.65512 | 7.148969 | 17.6195 | 84.27822 | 0.2829567 | 0.0396653 | 133.673 | 0 | 0 | 0 |  | Fe-Cr-Ni-Co-Cu
3596 | 7.871307 | 32.97839 | 33.09368 | 10.38286 | 15.67376 | 86.62054 | 0.2776915 | 0.03989079 | 139.1802 | 0 | 0 | 0 |  | Fe-Cr-Ni-Co-Cu
3597 | 8.923251 | 36.92417 | 27.09519 | 14.64768 | 12.40971 | 89.27933 | 0.2722891 | 0.03973528 | 142.8851 | 0 | 0 | 0 |  | Fe-Cr-Ni-Co-Cu
3598 | 7.978126 | 40.85392 | 22.01245 | 18.94278 | 10.21273 | 91.53962 | 0.2675531 | 0.03964993 | 146.0998 | 0 | 0 | 0 |  | Fe-Cr-Ni-Co-Cu
3599 | 7.079186 | 43.3125 | 17.00762 | 24.54558 | 8.055115 | 93.23933 | 0.2643701 | 0.03942977 | 147.6368 | 0 | 0 | 0 |  | Fe-Cr-Ni-Co-Cu
3600 | 3.773845 | 10.54085 | 51.56627 | 2.986796 | 31.13225 | 72.46771 | 0.308435 | 0.03350053 | 81.27527 | 1 | 0 | 0 |  | Fe-Cr-Ni-Co-Cu
3601 | 7.533674 | 14.02836 | 45.5316 | 3.974999 | 28.93137 | 74.86289 | 0.3027254 | 0.03425542 | 88.68076 | 1 | 0 | 0 |  | Fe-Cr-Ni-Co-Cu
3602 | 9.598361 | 18.76664 | 39.34594 | 6.07727 | 26.21179 | 77.8342 | 0.2958533 | 0.03597519 | 102.1833 | 1 | 0 | 0 |  | Fe-Cr-Ni-Co-Cu
3603 | 11.49366 | 22.29395 | 34.229 | 9.096612 | 22.88678 | 80.4338 | 0.2904094 | 0.03645201 | 108.8684 | 1 | 0 | 0 |  | Fe-Cr-Ni-Co-Cu
3604 | 12.66899 | 25.40545 | 29.70538 | 13.3691 | 18.85107 | 83.02246 | 0.2855063 | 0.03731488 | 117.9577 | 0 | 0 | 0 |  | Fe-Cr-Ni-Co-Cu
3605 | 13.73116 | 28.30811 | 24.74165 | 17.59496 | 15.62412 | 85.2784 | 0.2811231 | 0.03767182 | 123.6916 | 0 | 0 | 0 |  | Fe-Cr-Ni-Co-Cu
3606 | 12.8188 | 31.21425 | 19.69227 | 23.93271 | 12.34198 | 87.5123 | 0.2770569 | 0.03802298 | 129.5827 | 0 | 0 | 0 |  | Fe-Cr-Ni-Co-Cu
3607 | 11.88244 | 33.18923 | 15.61184 | 30.3028 | 9.013696 | 89.36902 | 0.274085 | 0.0381449 | 133.7928 | 0 | 0 | 0 |  | Fe-Cr-Ni-Co-Cu
3608 | 8.921648 | 34.14872 | 12.50323 | 37.65869 | 6.767717 | 90.47827 | 0.2727349 | 0.0384695 | 138.4529 | 0 | 0 | 0 |  | Fe-Cr-Ni-Co-Cu
3609 | 5.612116 | 8.708542 | 42.27485 | 2.961125 | 40.44337 | 69.24304 | 0.3125157 | 0.03162385 | 67.48101 | 1 | 0 | 0 |  | Fe-Cr-Ni-Co-Cu
3610 | 9.528067 | 11.53236 | 38.05631 | 4.021842 | 36.86142 | 71.76405 | 0.3070782 | 0.03276408 | 76.7177 | 1 | 0 | 0 |  | Fe-Cr-Ni-Co-Cu
3611 | 13.46578 | 14.32826 | 33.36227 | 7.104959 | 31.73874 | 74.72453 | 0.3013157 | 0.03348079 | 84.98287 | 1 | 0 | 0 |  | Fe-Cr-Ni-Co-Cu
3612 | 16.31941 | 16.98163 | 29.26118 | 10.13015 | 27.30763 | 77.3286 | 0.2963143 | 0.03391373 | 91.28131 | 1 | 0 | 0 |  | Fe-Cr-Ni-Co-Cu
3613 | 18.37255 | 18.90624 | 25.40938 | 15.30619 | 22.00565 | 79.85867 | 0.2921402 | 0.03444662 | 98.2079 | 0 | 0 | 0 |  | Fe-Cr-Ni-Co-Cu
3614 | 18.49529 | 21.75149 | 21.48648 | 20.54461 | 17.72213 | 82.37837 | 0.2876373 | 0.03518359 | 106.2002 | 0 | 0 | 0 |  | Fe-Cr-Ni-Co-Cu
3615 | 17.79241 | 23.92797 | 17.66239 | 27.12039 | 13.49684 | 84.59566 | 0.284073 | 0.03592336 | 114.0575 | 0 | 0 | 0 |  | Fe-Cr-Ni-Co-Cu
3616 | 16.52845 | 25.34611 | 13.2851 | 34.88368 | 9.956668 | 86.33071 | 0.2815574 | 0.03592093 | 116.8913 | 0 | 0 | 0 |  | Fe-Cr-Ni-Co-Cu
3617 | 11.78382 | 25.59958 | 11.35365 | 44.55879 | 6.70416 | 87.42057 | 0.2809657 | 0.03652124 | 122.5386 | 0 | 0 | 0 |  | Fe-Cr-Ni-Co-Cu
3618 | 8.363862 | 6.921886 | 34.18776 | 2.942021 | 47.58447 | 66.69165 | 0.315922 | 0.02964548 | 55.6952 | 1 | 0 | 0 |  | Fe-Cr-Ni-Co-Cu
3619 | 13.26424 | 8.821137 | 30.87127 | 4.999018 | 42.04433 | 69.45728 | 0.3106845 | 0.03070644 | 64.36687 | 1 | 0 | 0 |  | Fe-Cr-Ni-Co-Cu
3620 | 18.17429 | 10.68699 | 27.146 | 8.075214 | 35.91751 | 72.36222 | 0.3054604 | 0.0313991 | 71.89597 | 1 | 0 | 0 |  | Fe-Cr-Ni-Co-Cu
3621 | 20.9956 | 12.43952 | 24.07438 | 12.08501 | 30.40549 | 74.91885 | 0.3011133 | 0.03177817 | 77.5017 | 1 | 0 | 0 |  | Fe-Cr-Ni-Co-Cu
3622 | 23.07057 | 14.31981 | 20.20763 | 17.24472 | 25.15726 | 77.43188 | 0.2968861 | 0.03228506 | 83.74293 | 1 | 0 | 0 |  | Fe-Cr-Ni-Co-Cu
3623 | 24.19562 | 16.21957 | 17.29354 | 22.46879 | 19.82247 | 79.90093 | 0.2929551 | 0.03285497 | 90.35734 | 0 | 0 | 0 |  | Fe-Cr-Ni-Co-Cu
3624 | 23.36107 | 18.12515 | 13.30035 | 30.81506 | 14.39837 | 82.38999 | 0.2892828 | 0.03343114 | 97.24073 | 0 | 0 | 0 |  | Fe-Cr-Ni-Co-Cu
3625 | 21.4585 | 18.16254 | 11.27736 | 39.11293 | 9.988666 | 83.77786 | 0.288196 | 0.03353441 | 100.1404 | 0 | 0 | 0 |  | Fe-Cr-Ni-Co-Cu
3626 | 15.59153 | 18.1455 | 8.194021 | 51.41609 | 6.652861 | 84.81724 | 0.2878792 | 0.03306832 | 99.05815 | 0 | 0 | 0 |  | Fe-Cr-Ni-Co-Cu
3627 | 13.10209 | 6.099309 | 24.59183 | 2.962743 | 53.24403 | 65.12665 | 0.3172644 | 0.0281948 | 48.13582 | 1 | 0 | 0 |  | Fe-Cr-Ni-Co-Cu
3628 | 19.67306 | 6.977706 | 22.64742 | 5.931493 | 44.77033 | 68.38059 | 0.311995 | 0.02880647 | 55.12484 | 1 | 0 | 0 |  | Fe-Cr-Ni-Co-Cu
3629 | 24.56042 | 7.915439 | 19.85778 | 8.971501 | 38.69486 | 70.8616 | 0.3078849 | 0.02923142 | 60.36514 | 1 | 0 | 0 |  | Fe-Cr-Ni-Co-Cu
3630 | 26.95487 | 9.859207 | 18.21336 | 13.20635 | 31.76622 | 73.85906 | 0.3030148 | 0.03015209 | 68.54567 | 1 | 0 | 0 |  | Fe-Cr-Ni-Co-Cu
3631 | 28.76505 | 10.71261 | 16.12509 | 18.21279 | 26.18445 | 76.00155 | 0.2999633 | 0.03049117 | 73.24055 | 1 | 0 | 0 |  | Fe-Cr-Ni-Co-Cu
3632 | 29.64756 | 12.46595 | 13.06799 | 25.23059 | 19.58791 | 78.79845 | 0.2958039 | 0.03059535 | 77.57695 | 0 | 0 | 0 |  | Fe-Cr-Ni-Co-Cu
3633 | 29.11574 | 13.55401 | 10.20105 | 32.77304 | 14.35616 | 80.88426 | 0.2930564 | 0.03106867 | 82.92392 | 0 | 0 | 0 |  | Fe-Cr-Ni-Co-Cu
3634 | 25.54073 | 13.71896 | 8.260153 | 43.53809 | 8.942073 | 82.59395 | 0.291765 | 0.03095268 | 84.738 | 0 | 0 | 0 |  | Fe-Cr-Ni-Co-Cu
3635 | 18.44645 | 13.55878 | 6.12278 | 56.34846 | 5.52354 | 83.5485 | 0.2917967 | 0.03000729 | 81.0342 | 0 | 1 | 0 |  | Fe-Cr-Ni-Co-Cu
3636 | 19.49495 | 6.050217 | 16.58785 | 2.938896 | 54.92809 | 65.11113 | 0.3161204 | 0.02687582 | 43.37264 | 1 | 0 | 0 |  | Fe-Cr-Ni-Co-Cu
3637 | 26.26785 | 6.114129 | 15.77701 | 5.939884 | 45.90113 | 68.14825 | 0.3117179 | 0.02790744 | 51.39337 | 1 | 0 | 0 |  | Fe-Cr-Ni-Co-Cu
3638 | 31.20748 | 6.163295 | 14.90989 | 8.981471 | 38.73786 | 70.52342 | 0.3084404 | 0.02831526 | 56.25658 | 1 | 0 | 0 |  | Fe-Cr-Ni-Co-Cu
3639 | 33.95525 | 7.025294 | 12.88802 | 13.93454 | 32.1969 | 72.99264 | 0.3048096 | 0.02824852 | 59.14425 | 1 | 0 | 0 |  | Fe-Cr-Ni-Co-Cu
3640 | 36.0874 | 7.957645 | 10.98001 | 19.04082 | 25.93412 | 75.36667 | 0.3014146 | 0.02835125 | 62.62297 | 0 | 0 | 0 |  | Fe-Cr-Ni-Co-Cu
3641 | 36.66778 | 8.984029 | 9.12813 | 25.45665 | 19.76341 | 77.69887 | 0.2982804 | 0.02871168 | 67.26491 | 0 | 0 | 0 |  | Fe-Cr-Ni-Co-Cu
3642 | 35.89549 | 9.935756 | 7.137965 | 33.78409 | 13.2467 | 80.07798 | 0.2954 | 0.02828073 | 68.1072 | 0 | 0 | 0 |  | Fe-Cr-Ni-Co-Cu
3643 | 31.12099 | 10.86563 | 5.111069 | 45.15609 | 7.746221 | 82.08144 | 0.293423 | 0.02807096 | 69.47839 | 0 | 1 | 0 |  | Fe-Cr-Ni-Co-Cu
3644 | 22.31315 | 10.83888 | 4.07879 | 58.35366 | 4.415516 | 82.98904 | 0.2936488 | 0.02766538 | 68.59131 | 0 | 1 | 0 |  | Fe-Cr-Ni-Co-Cu
3645 | 34.81117 | 4.379828 | 9.889064 | 5.95701 | 44.96293 | 68.21979 | 0.3115364 | 0.02695006 | 47.91812 | 1 | 0 | 0 |  | Fe-Cr-Ni-Co-Cu
3646 | 38.8668 | 4.413011 | 9.963987 | 9.003215 | 37.75299 | 70.5272 | 0.3085043 | 0.02725954 | 52.04704 | 1 | 0 | 0 |  | Fe-Cr-Ni-Co-Cu
3647 | 42.05517 | 5.339345 | 9.041645 | 13.11204 | 30.45181 | 73.20544 | 0.3046193 | 0.0272803 | 55.36507 | 1 | 0 | 0 |  | Fe-Cr-Ni-Co-Cu
3648 | 43.28854 | 6.269438 | 8.088886 | 18.2723 | 24.08083 | 75.54039 | 0.3014328 | 0.02727251 | 58.11309 | 0 | 0 | 0 |  | Fe-Cr-Ni-Co-Cu
3649 | 43.54467 | 7.207466 | 6.102559 | 25.52835 | 17.61696 | 77.91307 | 0.298366 | 0.02712818 | 60.26573 | 0 | 0 | 0 |  | Fe-Cr-Ni-Co-Cu
3650 | 41.78017 | 8.141685 | 5.106343 | 32.81043 | 12.16138 | 79.9031 | 0.296027 | 0.02671193 | 60.55289 | 0 | 0 | 0 |  | Fe-Cr-Ni-Co-Cu
3651 | 36.68019 | 9.885777 | 3.04374 | 43.80026 | 6.590034 | 82.22173 | 0.2932321 | 0.02628767 | 60.99759 | 0 | 1 | 0 |  | Fe-Cr-Ni-Co-Cu
3652 | 47.6152 | 2.65991 | 6.00572 | 9.044369 | 34.6748 | 71.14995 | 0.3078261 | 0.02586365 | 47.20701 | 1 | 0 | 0 |  | Fe-Cr-Ni-Co-Cu
3653 | 49.90616 | 3.574216 | 6.052576 | 13.16601 | 27.30104 | 73.76715 | 0.3042022 | 0.02573859 | 49.57971 | 0 | 0 | 0 |  | Fe-Cr-Ni-Co-Cu
3654 | 51.19552 | 4.496724 | 5.0765 | 18.348 | 20.88325 | 76.10035 | 0.3010415 | 0.02547204 | 50.96743 | 0 | 0 | 0 |  | Fe-Cr-Ni-Co-Cu
3655 | 52.03537 | 5.48459 | 4.127823 | 23.82927 | 14.52294 | 78.41871 | 0.2979956 | 0.02560356 | 54.0165 | 0 | 0 | 0 |  | Fe-Cr-Ni-Co-Cu
3656 | 48.82173 | 7.272826 | 4.105267 | 30.91182 | 8.888357 | 80.70843 | 0.2950249 | 0.02585486 | 57.57283 | 0 | 1 | 0 |  | Fe-Cr-Ni-Co-Cu
3657 | 4.731617 | 2.643206 | 46.74936 | 32.95442 | 12.92139 | 75.21533 | 0.3108484 | 0.02238679 | 36.58797 | 1 | 1 | 1 | 36.58797 | Fe-Cr-Ni-Co-Cu
3658 | 4.74517 | 4.41796 | 39.90065 | 39.05769 | 11.87853 | 76.51634 | 0.3079997 | 0.02433537 | 45.7571 | 1 | 1 | 1 | 45.7571 | Fe-Cr-Ni-Co-Cu
3659 | 3.843776 | 6.262767 | 34.34118 | 44.61809 | 10.93419 | 77.73937 | 0.3053715 | 0.02604859 | 54.58546 | 1 | 1 | 1 | 54.58546 | Fe-Cr-Ni-Co-Cu
3660 | 3.825212 | 9.79396 | 27.13923 | 49.44835 | 9.793241 | 79.75848 | 0.3006372 | 0.02922149 | 71.93141 | 1 | 1 | 1 | 71.93141 | Fe-Cr-Ni-Co-Cu
3661 | 2.911141 | 12.64853 | 22.43897 | 54.27227 | 7.72909 | 81.67307 | 0.2967534 | 0.0309962 | 83.47688 | 1 | 1 | 1 | 83.47688 | Fe-Cr-Ni-Co-Cu
3662 | 5.650871 | 2.630604 | 50.48618 | 20.87102 | 20.36133 | 72.74597 | 0.3134499 | 0.0247288 | 43.34367 | 1 | 1 | 1 | 43.34367 | Fe-Cr-Ni-Co-Cu
3663 | 6.620095 | 4.40257 | 43.73782 | 26.94574 | 18.29378 | 74.39203 | 0.3100799 | 0.02606943 | 50.74616 | 1 | 1 | 1 | 50.74616 | Fe-Cr-Ni-Co-Cu
3664 | 7.516488 | 6.123406 | 37.52726 | 31.72745 | 17.1054 | 75.70946 | 0.3071462 | 0.02749339 | 58.61287 | 1 | 1 | 1 | 58.61287 | Fe-Cr-Ni-Co-Cu
3665 | 7.628883 | 8.87853 | 32.07445 | 36.22711 | 15.19103 | 77.60449 | 0.3030809 | 0.02935686 | 69.65285 | 1 | 0 | 0 |  | Fe-Cr-Ni-Co-Cu
3666 | 8.646383 | 12.52247 | 26.25449 | 40.55199 | 12.02467 | 80.24526 | 0.2976156 | 0.03151365 | 84.02706 | 1 | 0 | 0 |  | Fe-Cr-Ni-Co-Cu
3667 | 7.729182 | 16.19146 | 21.32559 | 44.8597 | 9.894057 | 82.48405 | 0.2928602 | 0.03344999 | 97.57884 | 0 | 0 | 0 |  | Fe-Cr-Ni-Co-Cu
3668 | 6.880389 | 21.0481 | 16.53001 | 47.71259 | 7.828911 | 85.12925 | 0.2869662 | 0.03556464 | 113.5966 | 0 | 0 | 0 |  | Fe-Cr-Ni-Co-Cu
3669 | 3.734456 | 2.607706 | 51.02805 | 11.82248 | 30.80731 | 69.37619 | 0.3173555 | 0.02690213 | 48.11039 | 1 | 1 | 1 | 48.11039 | Fe-Cr-Ni-Co-Cu
3670 | 7.429386 | 3.458542 | 44.90131 | 15.67989 | 28.53087 | 70.78167 | 0.3144724 | 0.02716547 | 51.11115 | 1 | 1 | 1 | 51.11115 | Fe-Cr-Ni-Co-Cu
3671 | 9.429717 | 5.267687 | 38.65463 | 20.89672 | 25.75125 | 72.67491 | 0.3106488 | 0.02805652 | 57.38545 | 1 | 0 | 0 |  | Fe-Cr-Ni-Co-Cu
3672 | 11.27895 | 7.875896 | 33.58958 | 24.79634 | 22.45924 | 74.97627 | 0.305984 | 0.02971093 | 67.95141 | 1 | 0 | 0 |  | Fe-Cr-Ni-Co-Cu
3673 | 12.44305 | 11.58502 | 29.1756 | 28.28145 | 18.51488 | 77.843 | 0.3001957 | 0.0316391 | 81.2586 | 1 | 0 | 0 |  | Fe-Cr-Ni-Co-Cu
3674 | 13.50088 | 15.26346 | 24.32672 | 31.54684 | 15.3621 | 80.43504 | 0.2947954 | 0.03343775 | 94.46123 | 1 | 0 | 0 |  | Fe-Cr-Ni-Co-Cu
3675 | 12.64838 | 20.8348 | 19.43047 | 34.90845 | 12.1779 | 83.69546 | 0.2877775 | 0.03540588 | 110.073 | 0 | 0 | 0 |  | Fe-Cr-Ni-Co-Cu
3676 | 11.78101 | 26.50753 | 15.47857 | 37.29614 | 8.93675 | 86.93316 | 0.2808913 | 0.03685744 | 123.2772 | 0 | 0 | 0 |  | Fe-Cr-Ni-Co-Cu
3677 | 8.910676 | 33.18492 | 12.48785 | 38.65717 | 6.759394 | 90.12917 | 0.2737066 | 0.03835285 | 137.2791 | 0 | 0 | 0 |  | Fe-Cr-Ni-Co-Cu
3678 | 5.56684 | 2.591486 | 41.9338 | 9.790788 | 40.11709 | 66.85369 | 0.3195488 | 0.02744989 | 47.26917 | 1 |  | 0 |  | Fe-Cr-Ni-Co-Cu
3679 | 9.427644 | 3.511019 | 37.6552 | 12.93322 | 36.47291 | 68.65854 | 0.3161672 | 0.02760366 | 50.37065 | 1 | 0 | 0 |  | Fe-Cr-Ni-Co-Cu
3680 | 13.32252 | 6.201924 | 33.00734 | 16.06714 | 31.40109 | 71.61355 | 0.3103451 | 0.02909648 | 60.65191 | 1 | 0 | 0 |  | Fe-Cr-Ni-Co-Cu
3681 | 16.14613 | 8.842797 | 28.95048 | 19.04291 | 27.01767 | 74.24328 | 0.3052058 | 0.03048118 | 70.60472 | 1 | 0 | 0 |  | Fe-Cr-Ni-Co-Cu
3682 | 18.24108 | 13.40783 | 25.22756 | 21.27534 | 21.84819 | 77.79648 | 0.2980323 | 0.03265813 | 86.35274 | 1 | 0 | 0 |  | Fe-Cr-Ni-Co-Cu
3683 | 18.40627 | 18.03899 | 21.38305 | 24.53486 | 17.63683 | 80.99948 | 0.2915498 | 0.03420417 | 99.13786 | 0 | 0 | 0 |  | Fe-Cr-Ni-Co-Cu
3684 | 17.79241 | 23.92797 | 17.66239 | 27.12039 | 13.49684 | 84.59566 | 0.284073 | 0.03572517 | 112.8593 | 0 | 0 | 0 |  | Fe-Cr-Ni-Co-Cu
3685 | 16.64909 | 31.00207 | 13.38207 | 28.93742 | 10.02934 | 88.39201 | 0.2757812 | 0.03700183 | 125.8877 | 0 | 0 | 0 |  | Fe-Cr-Ni-Co-Cu
3686 | 12.00344 | 40.04637 | 11.56526 | 29.55581 | 6.829112 | 92.64967 | 0.2664013 | 0.03834751 | 140.2078 | 0 | 0 | 0 |  | Fe-Cr-Ni-Co-Cu
3687 | 8.315864 | 2.580811 | 33.99156 | 7.800367 | 47.31139 | 64.99469 | 0.3209984 | 0.0273186 | 44.59814 | 1 |  | 0 |  | Fe-Cr-Ni-Co-Cu
3688 | 13.18665 | 4.384767 | 30.69067 | 9.939546 | 41.79837 | 67.74042 | 0.3157703 | 0.02822016 | 51.83004 | 1 | 0 | 0 |  | Fe-Cr-Ni-Co-Cu
3689 | 18.08832 | 7.090955 | 27.01759 | 12.05552 | 35.74761 | 70.98609 | 0.3094942 | 0.02960739 | 62.13673 | 1 | 0 | 0 |  | Fe-Cr-Ni-Co-Cu
3690 | 20.94594 | 10.63723 | 24.01743 | 14.06583 | 30.33357 | 74.236 | 0.3030961 | 0.03119639 | 73.92279 | 1 | 0 | 0 |  | Fe-Cr-Ni-Co-Cu
3691 | 23.09815 | 15.23299 | 20.23179 | 16.24973 | 25.18734 | 77.77422 | 0.2959006 | 0.03252689 | 85.35964 | 0 | 0 | 0 |  | Fe-Cr-Ni-Co-Cu
3692 | 24.31254 | 19.91971 | 17.37711 | 18.47239 | 19.91825 | 81.27439 | 0.2890367 | 0.03371672 | 96.51132 | 0 | 0 | 0 |  | Fe-Cr-Ni-Co-Cu
3693 | 23.64699 | 27.52048 | 13.46314 | 20.7948 | 14.57459 | 85.83796 | 0.2795344 | 0.03521119 | 111.1698 | 0 | 0 | 0 |  | Fe-Cr-Ni-Co-Cu
3694 | 21.93692 | 35.27821 | 11.52879 | 21.04472 | 10.21136 | 90.00797 | 0.2707152 | 0.03641687 | 124.0313 | 0 | 0 | 0 |  | Fe-Cr-Ni-Co-Cu
3695 | 16.17906 | 47.07316 | 8.502792 | 21.34143 | 6.903557 | 95.25909 | 0.2587672 | 0.03699146 | 134.3812 | 0 | 0 | 0 |  | Fe-Cr-Ni-Co-Cu
3696 | 13.04145 | 2.601891 | 24.478 | 6.88107 | 52.99759 | 63.76311 | 0.3214007 | 0.02662331 | 40.72569 | 1 | 0 | 0 |  | Fe-Cr-Ni-Co-Cu
3697 | 19.62738 | 5.221128 | 22.59483 | 7.890294 | 44.66637 | 67.7038 | 0.3140157 | 0.02840299 | 52.75873 | 1 | 0 | 0 |  | Fe-Cr-Ni-Co-Cu
3698 | 24.56042 | 7.915439 | 19.85778 | 8.971501 | 38.69486 | 70.8616 | 0.3078849 | 0.02944955 | 61.36566 | 1 | 0 | 0 |  | Fe-Cr-Ni-Co-Cu
3699 | 27.01949 | 11.67972 | 18.25702 | 11.20139 | 31.84238 | 74.54639 | 0.3010099 | 0.03067679 | 71.797 | 1 | 0 | 0 |  | Fe-Cr-Ni-Co-Cu
3700 | 28.97209 | 16.18457 | 16.24115 | 12.22926 | 26.37292 | 78.04869 | 0.2940493 | 0.03173557 | 81.55851 | 0 | 0 | 0 |  | Fe-Cr-Ni-Co-Cu
3701 | 30.04012 | 22.55537 | 13.24102 | 14.31621 | 19.84727 | 82.52919 | 0.2851468 | 0.03301762 | 94.1487 | 0 | 0 | 0 |  | Fe-Cr-Ni-Co-Cu
3702 | 29.72494 | 29.52023 | 10.41449 | 15.6838 | 14.65654 | 86.72962 | 0.276506 | 0.03419597 | 106.1659 | 0 | 0 | 0 |  | Fe-Cr-Ni-Co-Cu
3703 | 26.41087 | 39.72178 | 8.541567 | 16.07906 | 9.24672 | 92.02184 | 0.2653285 | 0.03562784 | 121.4496 | 0 | 0 | 0 |  | Fe-Cr-Ni-Co-Cu
3704 | 19.3814 | 52.23532 | 6.433111 | 16.14667 | 5.803499 | 97.46295 | 0.2530492 | 0.0357177 | 128.6815 | 0 | 0 | 0 |  | Fe-Cr-Ni-Co-Cu
3705 | 19.40544 | 2.581045 | 16.51168 | 6.825939 | 54.67589 | 63.76635 | 0.3202229 | 0.02612295 | 39.21917 | 1 | 0 | 0 |  | Fe-Cr-Ni-Co-Cu
3706 | 26.23728 | 5.234582 | 15.75865 | 6.921798 | 45.8477 | 67.81107 | 0.3127289 | 0.02774926 | 50.40431 | 1 | 0 | 0 |  | Fe-Cr-Ni-Co-Cu
3707 | 31.28098 | 7.942897 | 14.945 | 7.00204 | 38.82909 | 71.19936 | 0.3064399 | 0.02861941 | 58.25125 | 1 | 0 | 0 |  | Fe-Cr-Ni-Co-Cu
3708 | 34.19564 | 12.3813 | 12.97926 | 8.018966 | 32.42484 | 75.00665 | 0.298918 | 0.02937835 | 66.26379 | 0 | 0 | 0 |  | Fe-Cr-Ni-Co-Cu
3709 | 36.51819 | 17.00001 | 11.11109 | 9.127005 | 26.24371 | 78.73381 | 0.2916716 | 0.03019262 | 74.62802 | 0 | 0 | 0 |  | Fe-Cr-Ni-Co-Cu
3710 | 37.33912 | 22.87128 | 9.295253 | 10.36909 | 20.12525 | 82.81924 | 0.2836223 | 0.03143943 | 85.84947 | 0 | 0 | 0 |  | Fe-Cr-Ni-Co-Cu
3711 | 36.87307 | 30.61904 | 7.332362 | 11.56806 | 13.60746 | 87.62228 | 0.2740449 | 0.0329822 | 100.0922 | 0 | 0 | 0 |  | Fe-Cr-Ni-Co-Cu
3712 | 32.37244 | 41.44272 | 5.316597 | 12.81052 | 8.057715 | 93.12201 | 0.2624835 | 0.03448909 | 115.6061 | 0 | 0 | 0 |  | Fe-Cr-Ni-Co-Cu
3713 | 23.59255 | 54.43672 | 4.31266 | 12.98938 | 4.668693 | 98.62421 | 0.2501507 | 0.03463129 | 122.9892 | 0 | 0 | 0 |  | Fe-Cr-Ni-Co-Cu
3714 | 34.8519 | 5.261943 | 9.900634 | 4.969984 | 45.01554 | 68.55584 | 0.3105283 | 0.02701152 | 48.49332 | 1 | 0 | 0 |  | Fe-Cr-Ni-Co-Cu
3715 | 39.05074 | 7.981012 | 10.01114 | 5.025457 | 37.93165 | 71.87508 | 0.3045146 | 0.02759066 | 54.73289 | 0 | 0 | 0 |  | Fe-Cr-Ni-Co-Cu
3716 | 42.40761 | 11.66553 | 9.117419 | 6.102427 | 30.70701 | 75.57192 | 0.2977059 | 0.0281008 | 61.1851 | 0 | 0 | 0 |  | Fe-Cr-Ni-Co-Cu
3717 | 43.86512 | 16.33614 | 8.196625 | 7.200539 | 24.40158 | 79.27227 | 0.290653 | 0.02899506 | 69.49326 | 0 | 0 | 0 |  | Fe-Cr-Ni-Co-Cu
3718 | 44.45303 | 22.99318 | 6.229861 | 8.339481 | 17.98445 | 83.70417 | 0.2818238 | 0.03032397 | 81.07397 | 0 | 0 | 0 |  | Fe-Cr-Ni-Co-Cu
3719 | 42.97309 | 29.77475 | 5.252141 | 9.491411 | 12.50861 | 87.77209 | 0.2737652 | 0.03198919 | 94.68003 | 0 | 0 | 0 |  | Fe-Cr-Ni-Co-Cu
3720 | 38.14374 | 40.18631 | 3.165185 | 11.65179 | 6.852977 | 93.12992 | 0.2626845 | 0.03367427 | 110.7144 | 0 | 0 | 0 |  | Fe-Cr-Ni-Co-Cu
3721 | 47.95557 | 8.036772 | 6.048651 | 3.036341 | 34.92267 | 73.16725 | 0.3018777 | 0.02616406 | 50.20897 | 0 | 0 | 0 |  | Fe-Cr-Ni-Co-Cu
3722 | 50.44743 | 11.74219 | 6.118222 | 4.095018 | 27.59714 | 76.80404 | 0.2953661 | 0.0267394 | 56.46036 | 0 | 0 | 0 |  | Fe-Cr-Ni-Co-Cu
3723 | 52.00675 | 16.44472 | 5.156941 | 5.177428 | 21.21416 | 80.50225 | 0.2883766 | 0.02763628 | 64.3523 | 0 | 0 | 0 |  | Fe-Cr-Ni-Co-Cu
3724 | 53.13705 | 21.46938 | 4.215216 | 6.347943 | 14.83041 | 84.25376 | 0.2813893 | 0.02904804 | 75.1888 | 0 | 0 | 0 |  | Fe-Cr-Ni-Co-Cu
3725 | 50.1602 | 28.02081 | 4.217815 | 8.469142 | 9.132036 | 88.22187 | 0.2738591 | 0.03133905 | 91.70331 | 0 | 0 | 0 |  | Fe-Cr-Ni-Co-Cu
3726 | 31.86971 | 2.697463 | 47.70899 | 12.22941 | 5.494428 | 78.06328 | 0.3047052 | 0.02534923 | 52.76727 | 1 | 1 | 1 | 52.76727 | Fe-Cr-Ni-Co-Cu
3727 | 37.86561 | 4.519813 | 40.82053 | 11.27024 | 5.52381 | 79.12153 | 0.3014095 | 0.02737075 | 63.17454 | 1 | 1 | 1 | 63.17454 | Fe-Cr-Ni-Co-Cu
3728 | 43.41036 | 6.429969 | 35.25802 | 10.4112 | 4.490442 | 80.45779 | 0.2979364 | 0.02827163 | 68.95876 | 1 | 1 | 1 | 68.95876 | Fe-Cr-Ni-Co-Cu
3729 | 48.19533 | 10.0733 | 27.91328 | 9.341392 | 4.476693 | 82.16801 | 0.2929691 | 0.02977797 | 78.23647 | 1 | 1 | 1 | 78.23647 | Fe-Cr-Ni-Co-Cu
3730 | 53.02179 | 13.03997 | 23.1334 | 7.389868 | 3.414979 | 83.81582 | 0.2886876 | 0.02966403 | 79.2078 | 0 | 1 | 0 |  | Fe-Cr-Ni-Co-Cu
3731 | 20.13893 | 2.678604 | 51.40739 | 19.22786 | 6.547217 | 77.36328 | 0.3069969 | 0.02290418 | 41.23459 | 1 | 1 | 1 | 41.23459 | Fe-Cr-Ni-Co-Cu
3732 | 26.00969 | 4.484474 | 44.5515 | 17.28146 | 7.67287 | 78.09351 | 0.3040138 | 0.02632728 | 56.92779 | 1 | 1 | 1 | 56.92779 | Fe-Cr-Ni-Co-Cu
3733 | 30.63795 | 6.239903 | 38.2412 | 16.16553 | 8.715415 | 78.77614 | 0.301295 | 0.02830141 | 66.8861 | 1 | 1 | 1 | 66.8861 | Fe-Cr-Ni-Co-Cu
3734 | 35.01206 | 9.054932 | 32.71172 | 14.36823 | 8.853061 | 80.09137 | 0.2973268 | 0.03010718 | 77.27972 | 1 | 1 | 1 | 77.27972 | Fe-Cr-Ni-Co-Cu
3735 | 39.13456 | 12.75259 | 26.73696 | 11.35673 | 10.01916 | 81.42373 | 0.292754 | 0.03168984 | 86.87008 | 1 | 1 | 1 | 86.87008 | Fe-Cr-Ni-Co-Cu
3736 | 43.37889 | 16.52222 | 21.76122 | 9.36329 | 8.974374 | 83.37986 | 0.287649 | 0.03199467 | 90.63904 | 1 | 1 | 1 | 90.63904 | Fe-Cr-Ni-Co-Cu
3737 | 46.19252 | 21.50363 | 16.88776 | 7.417747 | 7.998347 | 85.70278 | 0.2816081 | 0.03227049 | 94.54003 | 1 | 1 | 1 | 94.54003 | Fe-Cr-Ni-Co-Cu
3738 | 11.47188 | 2.670205 | 52.25103 | 29.25576 | 4.351126 | 77.83975 | 0.3076497 | 0.01997125 | 29.72425 | 0 | 1 | 0 |  | Fe-Cr-Ni-Co-Cu
3739 | 15.14161 | 3.524376 | 45.75602 | 26.96349 | 8.614508 | 77.17037 | 0.3069582 | 0.02332817 | 42.52584 | 1 | 1 | 1 | 42.52584 | Fe-Cr-Ni-Co-Cu
3740 | 20.13742 | 5.356805 | 39.30858 | 24.28599 | 10.91121 | 77.5228 | 0.3044312 | 0.02673155 | 57.90098 | 1 | 1 | 1 | 57.90098 | Fe-Cr-Ni-Co-Cu
3741 | 23.82515 | 7.985614 | 34.05751 | 21.11909 | 13.01264 | 78.16859 | 0.301279 | 0.02946266 | 71.43389 | 1 | 1 | 1 | 71.43389 | Fe-Cr-Ni-Co-Cu
3742 | 27.10114 | 11.71502 | 29.50298 | 17.36356 | 14.31731 | 79.43595 | 0.2968494 | 0.03190261 | 85.22667 | 1 | 0 | 0 |  | Fe-Cr-Ni-Co-Cu
3743 | 30.16812 | 15.40301 | 24.54912 | 14.37721 | 15.50254 | 80.71816 | 0.2924512 | 0.03298684 | 92.3553 | 1 | 0 | 0 |  | Fe-Cr-Ni-Co-Cu
3744 | 33.40385 | 21.03853 | 19.62047 | 11.40435 | 14.5328 | 83.34937 | 0.285486 | 0.03367116 | 99.18722 | 1 | 0 | 0 |  | Fe-Cr-Ni-Co-Cu
3745 | 35.69199 | 26.76926 | 15.6314 | 8.369865 | 13.53748 | 85.92769 | 0.278743 | 0.03392254 | 103.521 | 0 | 0 | 0 |  | Fe-Cr-Ni-Co-Cu
3746 | 37.11025 | 33.61745 | 12.65062 | 6.350437 | 10.27124 | 89.47391 | 0.2707018 | 0.03453987 | 111.2375 | 0 | 0 | 0 |  | Fe-Cr-Ni-Co-Cu
3747 | 9.53135 | 2.662231 | 43.07856 | 38.22066 | 6.507199 | 77.48014 | 0.3078249 | 0.02032745 | 30.82792 | 1 | 1 | 1 | 30.82792 | Fe-Cr-Ni-Co-Cu
3748 | 12.50927 | 3.583593 | 38.43355 | 34.52453 | 10.94906 | 76.69669 | 0.3073682 | 0.02350836 | 42.89341 | 1 | 1 | 1 | 42.89341 | Fe-Cr-Ni-Co-Cu
3749 | 15.4238 | 6.282603 | 33.43672 | 29.50052 | 15.35635 | 76.64256 | 0.3049429 | 0.02755601 | 60.46803 | 1 | 1 | 1 | 60.46803 | Fe-Cr-Ni-Co-Cu
3750 | 18.17885 | 8.908054 | 29.16413 | 25.24137 | 18.5076 | 76.91899 | 0.3022811 | 0.03001235 | 72.2379 | 1 | 0 | 0 |  | Fe-Cr-Ni-Co-Cu
3751 | 20.19865 | 13.43273 | 25.27442 | 20.29987 | 20.79433 | 78.16319 | 0.2974342 | 0.03265703 | 86.93657 | 1 | 0 | 0 |  | Fe-Cr-Ni-Co-Cu
3752 | 23.25645 | 18.04398 | 21.38896 | 16.36109 | 20.94952 | 80.0856 | 0.2917798 | 0.03365004 | 94.49539 | 0 | 0 | 0 |  | Fe-Cr-Ni-Co-Cu
3753 | 25.68657 | 23.91532 | 17.65306 | 12.51049 | 20.23456 | 82.69325 | 0.2847407 | 0.03407283 | 99.95838 | 0 | 0 | 0 |  | Fe-Cr-Ni-Co-Cu
3754 | 27.40784 | 30.98602 | 13.37514 | 9.296499 | 18.93451 | 85.87855 | 0.2764944 | 0.03424524 | 104.6999 | 0 | 0 | 0 |  | Fe-Cr-Ni-Co-Cu
3755 | 28.11733 | 40.20265 | 11.6104 | 6.358102 | 13.71152 | 90.80558 | 0.2657771 | 0.03482922 | 114.1675 | 0 | 0 | 0 |  | Fe-Cr-Ni-Co-Cu
3756 | 7.596717 | 2.652328 | 34.93351 | 45.09295 | 9.72449 | 76.74589 | 0.3084158 | 0.02095642 | 32.64293 | 1 | 1 | 1 | 32.64293 | Fe-Cr-Ni-Co-Cu
3757 | 9.585512 | 4.462265 | 31.23311 | 39.44937 | 15.26974 | 75.91385 | 0.3075566 | 0.02493961 | 47.99897 | 1 | 1 | 1 | 47.99897 | Fe-Cr-Ni-Co-Cu
3758 | 11.50851 | 7.143287 | 27.21699 | 33.39736 | 20.73385 | 75.47261 | 0.3056783 | 0.02832381 | 62.3581 | 1 | 0 | 0 |  | Fe-Cr-Ni-Co-Cu
3759 | 13.33602 | 10.64265 | 24.02967 | 28.14599 | 23.84566 | 76.05221 | 0.3022353 | 0.03092661 | 75.20655 | 1 | 0 | 0 |  | Fe-Cr-Ni-Co-Cu
3760 | 15.3214 | 15.15645 | 20.13014 | 23.24163 | 26.15039 | 77.29978 | 0.2973429 | 0.03281812 | 86.13621281 | 0 | 0 | 0 |  | Fe-Cr-Ni-Co-Cu
3761 | 17.34228 | 19.73451 | 17.21554 | 18.30064 | 27.40703 | 78.83761 | 0.2921736 | 0.03343992 | 91.09687 | 0 | 0 | 0 |  | Fe-Cr-Ni-Co-Cu
3762 | 19.48891 | 27.21755 | 13.31494 | 13.36784 | 26.61076 | 82.10581 | 0.2832922 | 0.03360794 | 95.89523 | 0 | 0 | 0 |  | Fe-Cr-Ni-Co-Cu
3763 | 19.7099 | 34.86648 | 11.39424 | 9.359595 | 24.66979 | 85.60653 | 0.274563 |  |  | 0 | 0 | 0 |  | Fe-Cr-Ni-Co-Cu
3764 | 20.10087 | 46.78697 | 8.451097 | 6.363503 | 18.29756 | 91.89965 | 0.2607262 | 0.03329876 | 106.0271 | 0 | 0 | 0 |  | Fe-Cr-Ni-Co-Cu
3765 | 6.681724 | 2.666133 | 25.08238 | 50.36405 | 15.20572 | 75.39654 | 0.309404 | 0.02197684 | 35.48178 | 1 | 1 | 1 | 35.48178 | Fe-Cr-Ni-Co-Cu
3766 | 7.548789 | 5.271189 | 22.81148 | 41.82123 | 22.54732 | 74.2458 | 0.3085201 | 0.02634976 | 52.03294 | 1 | 0 | 0 |  | Fe-Cr-Ni-Co-Cu
3767 | 8.49258 | 7.906963 | 19.83652 | 35.84758 | 27.91636 | 73.76374 | 0.3068758 | 0.02874636 | 61.84189 | 1 | 0 | 0 |  | Fe-Cr-Ni-Co-Cu
3768 | 10.52775 | 11.58394 | 18.1073 | 29.28877 | 30.49224 | 74.54256 | 0.3031066 | 0.0307215 | 71.85277 | 0 | 0 | 0 |  | Fe-Cr-Ni-Co-Cu
3769 | 11.42441 | 15.95494 | 16.01072 | 24.11149 | 32.49843 | 75.74966 | 0.2985173 | 0.03216396 | 80.16656 | 0 | 0 | 0 |  | Fe-Cr-Ni-Co-Cu
3770 | 13.3069 | 22.12377 | 12.98765 | 18.05434 | 33.52734 | 77.99332 | 0.2914479 | 0.03279523 | 85.97861 | 0 | 0 | 0 |  | Fe-Cr-Ni-Co-Cu
3771 | 14.54074 | 28.88121 | 10.18905 | 13.29838 | 33.09062 | 80.84219 | 0.2835363 | 0.03256997 | 88.28118 | 0 | 0 | 0 |  | Fe-Cr-Ni-Co-Cu
3772 | 14.91959 | 38.89422 | 8.363613 | 8.396839 | 29.42574 | 85.75444 | 0.2717527 | 0.03219174 | 92.13051 | 0 | 0 | 0 |  | Fe-Cr-Ni-Co-Cu
3773 | 15.08909 | 51.51156 | 6.343974 | 5.307648 | 21.74773 | 92.64302 | 0.2570051 | 0.03126713 | 94.94032 | 0 | 0 | 0 |  | Fe-Cr-Ni-Co-Cu
3774 | 6.577078 | 2.624378 | 16.7889 | 51.55829 | 22.45136 | 73.42812 | 0.3110618 | 0.02294959 | 37.4078 | 1 | 0 | 0 |  | Fe-Cr-Ni-Co-Cu
3775 | 6.564145 | 5.238434 | 15.77024 | 42.5509 | 29.87628 | 72.19428 | 0.3104495 | 0.02645162 | 50.05523 | 1 | 0 | 0 |  | Fe-Cr-Ni-Co-Cu
3776 | 6.561406 | 7.854372 | 14.77843 | 35.60915 | 35.19664 | 71.62789 | 0.3091234 | 0.02843582 | 57.62941 | 0 | 0 | 0 |  | Fe-Cr-Ni-Co-Cu
3777 | 7.454377 | 12.14561 | 12.73219 | 29.49869 | 38.16913 | 72.53159 | 0.3048547 | 0.03037873 | 67.26175 | 0 | 0 | 0 |  | Fe-Cr-Ni-Co-Cu
3778 | 8.425649 | 16.56092 | 10.8241 | 23.71004 | 40.47929 | 73.67718 | 0.3002213 | 0.03107353 | 71.71036 | 0 | 0 | 0 |  | Fe-Cr-Ni-Co-Cu
3779 | 9.526603 | 22.17421 | 9.011951 | 18.09551 | 41.19173 | 75.76634 | 0.2937505 | 0.0312274 | 74.90571 | 0 | 0 | 0 |  | Fe-Cr-Ni-Co-Cu
3780 | 10.59261 | 29.58656 | 7.085111 | 12.19416 | 40.54156 | 78.93207 | 0.284969 | 0.03074666 | 76.27649 | 0 | 0 | 0 |  | Fe-Cr-Ni-Co-Cu
3781 | 11.76244 | 40.15493 | 5.151389 | 7.240596 | 35.69065 | 84.46358 | 0.2719527 | 0.0297903 | 77.79452 | 0 | 0 | 0 |  | Fe-Cr-Ni-Co-Cu
3782 | 12.04026 | 53.24753 | 4.218449 | 4.235208 | 26.25855 | 92.02955 | 0.2562422 | 0.02884504 | 80.84729 | 0 | 0 | 0 |  | Fe-Cr-Ni-Co-Cu
3783 | 4.650346 | 5.19561 | 9.775826 | 41.22159 | 39.15663 | 69.45701 | 0.3133677 | 0.02620115 | 45.7724 | 1 | 0 | 0 |  | Fe-Cr-Ni-Co-Cu
3784 | 4.652174 | 7.79648 | 9.779671 | 34.36483 | 43.40684 | 69.18968 | 0.3117828 | 0.02769108 | 51.31737 | 0 | 0 | 0 |  | Fe-Cr-Ni-Co-Cu
3785 | 5.598244 | 11.29312 | 8.826354 | 27.56886 | 46.71342 | 69.6481 | 0.3085618 | 0.02878189 | 56.30463 | 0 | 0 | 0 |  | Fe-Cr-Ni-Co-Cu
3786 | 6.567413 | 15.72312 | 7.889046 | 21.78107 | 48.03935 | 71.08968 | 0.303576 | 0.02938406 | 60.49085 | 0 | 0 | 0 |  | Fe-Cr-Ni-Co-Cu
3787 | 7.570707 | 22.02706 | 5.968098 | 15.97816 | 48.45598 | 73.57464 | 0.2960727 | 0.02931563 | 63.03391 | 0 | 0 | 0 |  | Fe-Cr-Ni-Co-Cu
3788 | 8.60547 | 28.48736 | 5.02505 | 11.09903 | 46.78309 | 76.67384 | 0.2879841 | 0.02896132 | 64.94383 | 0 | 0 | 0 |  | Fe-Cr-Ni-Co-Cu
3789 | 10.60156 | 38.58473 | 3.03904 | 6.102228 | 41.67244 | 82.1761 | 0.2750122 | 0.02760314 | 64.56327 | 0 | 0 | 0 |  | Fe-Cr-Ni-Co-Cu
3790 | 2.768876 | 7.733833 | 5.820653 | 31.16681 | 52.50983 | 66.42116 | 0.3149782 | 0.026426 | 42.86926 | 0 | 0 | 0 |  | Fe-Cr-Ni-Co-Cu
3791 | 3.705066 | 11.21113 | 5.841515 | 24.43634 | 54.80595 | 67.16563 | 0.3114535 | 0.02715928 | 46.45511 | 0 | 0 | 0 |  | Fe-Cr-Ni-Co-Cu
3792 | 4.656764 | 15.60834 | 4.894659 | 18.6736 | 56.16664 | 68.60544 | 0.3064046 | 0.02729472 | 48.53631 | 0 | 0 | 0 |  | Fe-Cr-Ni-Co-Cu
3793 | 5.679491 | 20.27011 | 3.979756 | 12.98559 | 57.08505 | 70.27248 | 0.300909 | 0.02681566 | 48.40905 | 0 | 0 | 0 |  | Fe-Cr-Ni-Co-Cu
3794 | 7.585046 | 26.48254 | 3.986268 | 8.004208 | 53.94194 | 73.74974 | 0.2923739 | 0.02677061 | 51.9402 | 0 | 0 | 0 |  | Fe-Cr-Ni-Co-Cu
3795 | 2.956308 | 30.27697 | 48.68157 | 12.47871 | 5.606435 | 87.99687 | 0.2799882 | 0.04314628 | 163.3263 | 1 | 1 | 1 | 163.3263 | Fe-Cr-Ni-Co-Cu
3796 | 4.967645 | 36.07574 | 41.77138 | 11.53276 | 5.652478 | 90.39476 | 0.2733137 | 0.04311396 | 167.2615 | 0 | 0 | 0 |  | Fe-Cr-Ni-Co-Cu
3797 | 7.084525 | 41.46059 | 36.16845 | 10.68004 | 4.606394 | 92.87785 | 0.267012 | 0.04275908 | 169.1071 | 0 | 0 | 0 |  | Fe-Cr-Ni-Co-Cu
3798 | 11.10559 | 46.05905 | 28.65173 | 9.588518 | 4.595123 | 94.81712 | 0.2614301 | 0.04124807 | 161.679 | 0 | 0 | 0 |  | Fe-Cr-Ni-Co-Cu
3799 | 14.39298 | 50.73045 | 23.77299 | 7.594182 | 3.509396 | 96.96122 | 0.2559452 | 0.04001442 | 156.3483 | 0 | 0 | 0 |  | Fe-Cr-Ni-Co-Cu
3800 | 2.911648 | 18.9761 | 52.02667 | 19.45949 | 6.626089 | 83.3068 | 0.292217 | 0.03837715 | 125.776 | 1 | 1 | 1 | 125.776 | Fe-Cr-Ni-Co-Cu
3801 | 4.888043 | 24.5753 | 45.21223 | 17.53776 | 7.786664 | 85.35919 | 0.2858669 | 0.04007438 | 139.4365 | 1 | 0 | 0 |  | Fe-Cr-Ni-Co-Cu
3802 | 6.814527 | 29.00399 | 38.88298 | 16.43682 | 8.86168 | 86.9523 | 0.2807984 | 0.04033796 | 143.5577 | 1 | 0 | 0 |  | Fe-Cr-Ni-Co-Cu
3803 | 9.898162 | 33.17624 | 33.29222 | 14.62321 | 9.010168 | 88.68998 | 0.2757339 | 0.04035865 | 146.4956 | 0 | 0 | 0 |  | Fe-Cr-Ni-Co-Cu
3804 | 13.94164 | 37.08651 | 27.21432 | 11.55949 | 10.19804 | 90.02701 | 0.2710602 | 0.0394503 | 142.4652 | 0 | 0 | 0 |  | Fe-Cr-Ni-Co-Cu
3805 | 18.06522 | 41.11437 | 22.15279 | 9.531769 | 9.135855 | 92.00502 | 0.2659224 | 0.03859507 | 139.7821 | 0 | 0 | 0 |  | Fe-Cr-Ni-Co-Cu
3806 | 23.47005 | 43.70329 | 17.16107 | 7.537796 | 8.127792 | 93.42885 | 0.2621653 | 0.03734159 | 133.6218 | 0 | 0 | 0 |  | Fe-Cr-Ni-Co-Cu
3807 | 2.885086 | 10.74457 | 52.56288 | 29.43037 | 4.377095 | 80.81407 | 0.3003116 | 0.03141115 | 83.68167 | 1 | 1 | 1 | 83.68167 | Fe-Cr-Ni-Co-Cu
3808 | 3.81528 | 14.20877 | 46.11715 | 27.1763 | 8.682499 | 81.08381 | 0.2971953 | 0.03366441 | 95.92188 | 1 | 1 | 1 | 95.92188 | Fe-Cr-Ni-Co-Cu
3809 | 5.811186 | 18.93664 | 39.70237 | 24.52929 | 11.02052 | 82.45834 | 0.2920317 | 0.03656618 | 114.1444 | 1 | 0 | 0 |  | Fe-Cr-Ni-Co-Cu
3810 | 8.668197 | 22.41797 | 34.41941 | 21.3435 | 13.15091 | 83.37681 | 0.288111 | 0.03711268 | 118.5066 | 1 | 0 | 0 |  | Fe-Cr-Ni-Co-Cu
3811 | 12.70992 | 25.48752 | 29.80133 | 17.53915 | 14.46209 | 84.36823 | 0.2843225 | 0.03748628 | 122.1608 | 0 | 0 | 0 |  | Fe-Cr-Ni-Co-Cu
3812 | 16.70071 | 28.35422 | 24.78195 | 14.51357 | 15.64957 | 85.32315 | 0.2807086 | 0.03709873 | 121.0809 | 0 | 0 | 0 |  | Fe-Cr-Ni-Co-Cu
3813 | 22.76638 | 31.33395 | 19.76778 | 11.48997 | 14.64191 | 86.97748 | 0.2762415 | 0.03634972 | 118.8829 | 0 | 0 | 0 |  | Fe-Cr-Ni-Co-Cu
3814 | 28.89014 | 33.3906 | 15.70656 | 8.410113 | 13.60258 | 88.24254 | 0.2728507 | 0.03535214 | 114.4941 | 0 | 0 | 0 |  | Fe-Cr-Ni-Co-Cu
3815 | 36.13226 | 34.57518 | 12.65937 | 6.354832 | 10.27835 | 89.8061 | 0.2698614 | 0.03471958 | 112.6808 | 0 | 0 | 0 |  | Fe-Cr-Ni-Co-Cu
3816 | 2.872621 | 8.91512 | 43.27767 | 38.39732 | 6.537275 | 79.78837 | 0.3021087 | 0.02893904 | 70.19937 | 1 | 1 | 1 | 70.19937 | Fe-Cr-Ni-Co-Cu
3817 | 3.87213 | 11.71665 | 38.66444 | 34.73194 | 11.01484 | 79.68358 | 0.2998852 | 0.03244945 | 87.81319 | 1 | 0 | 0 |  | Fe-Cr-Ni-Co-Cu
3818 | 6.788527 | 14.44666 | 33.63796 | 29.67807 | 15.44877 | 79.61986 | 0.2973943 | 0.03401763 | 95.95687 | 1 | 0 | 0 |  | Fe-Cr-Ni-Co-Cu
3819 | 9.624966 | 17.0264 | 29.33834 | 25.39215 | 18.61815 | 79.86077 | 0.2947568 | 0.03457829 | 99.12475 | 1 | 0 | 0 |  | Fe-Cr-Ni-Co-Cu
3820 | 14.48525 | 18.88096 | 25.3754 | 20.38097 | 20.87741 | 80.12283 | 0.2923875 | 0.0347544 | 100.3814 | 0 | 0 | 0 |  | Fe-Cr-Ni-Co-Cu
3821 | 19.43231 | 21.7108 | 21.44628 | 16.40494 | 21.00567 | 81.39397 | 0.2884044 | 0.03476782 | 102.1219 | 0 | 0 | 0 |  | Fe-Cr-Ni-Co-Cu
3822 | 25.68657 | 23.91532 | 17.65306 | 12.51049 | 20.23456 | 82.69325 | 0.2847407 | 0.03430177 | 101.238 | 0 | 0 | 0 |  | Fe-Cr-Ni-Co-Cu
3823 | 33.14671 | 25.41497 | 13.32119 | 9.259001 | 18.85813 | 83.92437 | 0.2815255 | 0.03291603 | 95.07891 | 0 | 0 | 0 |  | Fe-Cr-Ni-Co-Cu
3824 | 42.7363 | 25.90935 | 11.49104 | 6.292741 | 13.57057 | 85.83833 | 0.2784331 | 0.03229787 | 94.13131 | 0 | 0 | 0 |  | Fe-Cr-Ni-Co-Cu
3825 | 2.858126 | 7.096109 | 35.04826 | 45.24107 | 9.756433 | 78.38928 | 0.3043197 | 0.02693405 | 59.32567 | 1 | 1 | 1 | 59.32567 | Fe-Cr-Ni-Co-Cu
3826 | 4.808648 | 8.954123 | 31.33668 | 39.58018 | 15.32037 | 77.56607 | 0.3033787 | 0.0301173 | 73.37157 | 1 | 0 | 0 |  | Fe-Cr-Ni-Co-Cu
3827 | 7.692692 | 10.74335 | 27.28917 | 33.48594 | 20.78884 | 76.78859 | 0.3023023 | 0.03146702 | 78.7688 | 1 | 0 | 0 |  | Fe-Cr-Ni-Co-Cu
3828 | 11.44591 | 12.43276 | 24.06128 | 28.18302 | 23.87703 | 76.70237 | 0.3005526 | 0.03175005 | 79.89936 | 1 | 0 | 0 |  | Fe-Cr-Ni-Co-Cu
3829 | 16.26825 | 14.25548 | 20.11685 | 23.22629 | 26.13313 | 76.97495 | 0.2981894 | 0.03204416 | 81.63953 | 0 | 0 | 0 |  | Fe-Cr-Ni-Co-Cu
3830 | 21.13994 | 16.10362 | 17.16992 | 18.25214 | 27.33439 | 77.53786 | 0.2955751 | 0.031937 | 81.69324 | 0 | 0 | 0 |  | Fe-Cr-Ni-Co-Cu
3831 | 29.03825 | 18.02392 | 13.22607 | 13.27861 | 26.43314 | 78.84654 | 0.2918178 | 0.03167532 | 82.18754 | 0 | 0 | 0 |  | Fe-Cr-Ni-Co-Cu
3832 | 36.99627 | 18.12902 | 11.25655 | 9.246492 | 24.37167 | 79.71816 | 0.2899117 | 0.03056975 | 77.68081 | 0 | 0 | 0 |  | Fe-Cr-Ni-Co-Cu
3833 | 49.22865 | 18.33361 | 8.278967 | 6.233893 | 17.92488 | 82.00238 | 0.2861876 | 0.02921066 | 73.67632 | 0 | 0 | 0 |  | Fe-Cr-Ni-Co-Cu
3834 | 2.871155 | 6.237399 | 25.14859 | 50.497 | 15.24586 | 76.71751 | 0.3060709 | 0.02720089 | 58.68874 | 1 | 0 | 0 |  | Fe-Cr-Ni-Co-Cu
3835 | 5.668969 | 7.037411 | 22.8412 | 41.87572 | 22.5767 | 74.89545 | 0.3068493 | 0.02794651 | 59.70986 | 1 | 0 | 0 |  | Fe-Cr-Ni-Co-Cu
3836 | 8.49258 | 7.906963 | 19.83652 | 35.84758 | 27.91636 | 73.76374 | 0.3068758 | 0.02874636 | 61.84189 | 1 | 0 | 0 |  | Fe-Cr-Ni-Co-Cu
3837 | 12.42549 | 9.788876 | 18.08343 | 29.25016 | 30.45205 | 73.89015 | 0.3048216 | 0.0302289 | 68.79438 | 0 | 0 | 0 |  | Fe-Cr-Ni-Co-Cu
3838 | 17.06939 | 10.5949 | 15.9479 | 24.01689 | 32.37092 | 73.81336 | 0.3036379 | 0.03006073 | 67.9224 | 0 | 0 | 0 |  | Fe-Cr-Ni-Co-Cu
3839 | 23.59224 | 12.30063 | 12.89468 | 17.92511 | 33.28735 | 74.47508 | 0.3007877 | 0.03010887 | 69.01442 | 0 | 0 | 0 |  | Fe-Cr-Ni-Co-Cu
3840 | 30.67171 | 13.38595 | 10.07456 | 13.14896 | 32.71882 | 75.33688 | 0.2981508 | 0.02958286 | 67.58995 | 0 | 0 | 0 |  | Fe-Cr-Ni-Co-Cu
3841 | 41.01532 | 13.63823 | 8.211548 | 8.24417 | 28.89073 | 76.86878 | 0.2951632 | 0.02875181 | 65.62509 | 0 | 0 | 0 |  | Fe-Cr-Ni-Co-Cu
3842 | 53.83301 | 13.66933 | 6.172704 | 5.164356 | 21.1606 | 79.48124 | 0.291117 | 0.02703099 | 60.60888 | 0 | 0 | 0 |  | Fe-Cr-Ni-Co-Cu
3843 | 2.826072 | 6.139459 | 16.83252 | 51.69225 | 22.5097 | 74.72676 | 0.3077279 | 0.02665762 | 53.84673 | 1 | 0 | 0 |  | Fe-Cr-Ni-Co-Cu
3844 | 5.63005 | 6.11546 | 15.78045 | 42.57843 | 29.89561 | 72.51674 | 0.3096054 | 0.02716422 | 53.38532 | 1 | 0 | 0 |  | Fe-Cr-Ni-Co-Cu
3845 | 8.425203 | 6.101069 | 14.75935 | 35.56317 | 35.1512 | 70.986 | 0.3108276 | 0.02728668 | 52.06762 | 1 | 0 | 0 |  | Fe-Cr-Ni-Co-Cu
3846 | 12.99506 | 6.913697 | 12.68329 | 29.38541 | 38.02254 | 70.62826 | 0.3099514 | 0.02721514 | 51.38355 | 1 | 0 | 0 |  | Fe-Cr-Ni-Co-Cu
3847 | 17.67339 | 7.794331 | 10.75467 | 23.55796 | 40.21965 | 70.50783 | 0.3087658 | 0.0276198 | 52.99928 | 0 | 0 | 0 |  | Fe-Cr-Ni-Co-Cu
3848 | 23.58411 | 8.783137 | 8.924016 | 17.91894 | 40.7898 | 70.95944 | 0.3067455 | 0.02823523 | 56.24765 | 0 | 0 | 0 |  | Fe-Cr-Ni-Co-Cu
3849 | 31.32029 | 9.720188 | 6.983099 | 12.01858 | 39.95784 | 71.86081 | 0.3040731 | 0.02785142 | 55.71005 | 0 | 0 | 0 |  | Fe-Cr-Ni-Co-Cu
3850 | 42.21585 | 10.71949 | 5.042328 | 7.087303 | 34.93503 | 74.09801 | 0.2996581 | 0.02705329 | 54.88399 | 0 | 0 | 0 |  | Fe-Cr-Ni-Co-Cu
3851 | 55.46438 | 10.87153 | 4.091076 | 4.107329 | 25.46569 | 77.27951 | 0.2948499 | 0.02560166 | 52.01038 | 0 | 0 | 0 |  | Fe-Cr-Ni-Co-Cu
3852 | 5.576838 | 4.3269 | 9.769561 | 41.19517 | 39.13153 | 69.13764 | 0.314223 | 0.02556681 | 42.97261 | 1 | 0 | 0 |  | Fe-Cr-Ni-Co-Cu
3853 | 8.352478 | 4.32029 | 9.754637 | 34.27686 | 43.29573 | 67.91695 | 0.3152318 | 0.02563008 | 41.89523 | 1 | 0 | 0 |  | Fe-Cr-Ni-Co-Cu
3854 | 12.07515 | 5.188841 | 8.786781 | 27.44525 | 46.50398 | 67.4258 | 0.3146416 | 0.02605656 | 43.03958 | 0 | 0 | 0 |  | Fe-Cr-Ni-Co-Cu
3855 | 16.7683 | 6.071342 | 7.833301 | 21.62716 | 47.6999 | 67.59702 | 0.3131724 | 0.02652685 | 45.16159 | 0 | 0 | 0 |  | Fe-Cr-Ni-Co-Cu
3856 | 23.39888 | 6.971323 | 5.902618 | 15.80285 | 47.92433 | 68.16762 | 0.310957 | 0.02670691 | 46.64233 | 0 | 0 | 0 |  | Fe-Cr-Ni-Co-Cu
3857 | 30.14016 | 7.892384 | 4.949985 | 10.93323 | 46.08424 | 69.33021 | 0.3081279 | 0.02668225 | 47.92753 | 0 | 0 | 0 |  | Fe-Cr-Ni-Co-Cu
3858 | 40.57946 | 9.664971 | 2.975756 | 5.975156 | 40.80466 | 71.9751 | 0.3026665 | 0.02605193 | 48.32617 | 0 | 0 | 0 |  | Fe-Cr-Ni-Co-Cu
3859 | 8.275028 | 2.568138 | 5.798511 | 31.04825 | 52.31007 | 64.5308 | 0.3202236 | 0.02375182 | 31.51032 | 1 | 0 | 0 |  | Fe-Cr-Ni-Co-Cu
3860 | 11.97264 | 3.429862 | 5.808127 | 24.29667 | 54.4927 | 64.33345 | 0.319367 | 0.0242808 | 33.21991 | 0 | 0 | 0 |  | Fe-Cr-Ni-Co-Cu
3861 | 16.62554 | 4.299752 | 4.854132 | 18.51898 | 55.70159 | 64.51375 | 0.3178866 | 0.02478383 | 35.3035 | 0 | 0 | 0 |  | Fe-Cr-Ni-Co-Cu
3862 | 21.53245 | 5.229823 | 3.93608 | 12.84308 | 56.45857 | 64.86328 | 0.316134 | 0.02505625 | 36.71584 | 0 | 0 | 0 |  | Fe-Cr-Ni-Co-Cu
3863 | 28.0406 | 6.961873 | 3.929744 | 7.890712 | 53.17707 | 66.78014 | 0.3118432 | 0.02544177 | 40.23537 | 0 | 0 | 0 |  | Fe-Cr-Ni-Co-Cu
3864 | 31.99752 | 4.513802 | 47.90034 | 12.27846 | 3.309879 | 79.41987 | 0.3021674 | 0.02644314 | 59.11453 | 1 | 1 | 1 | 59.11453 | Fe-Cr-Ni-Co-Cu
3865 | 37.86561 | 4.519813 | 40.82053 | 11.27024 | 5.52381 | 79.12153 | 0.3014095 | 0.02737075 | 63.17454 | 1 | 1 | 1 | 63.17454 | Fe-Cr-Ni-Co-Cu
3866 | 43.14625 | 3.651914 | 35.04351 | 10.34786 | 7.810464 | 78.41507 | 0.3017717 | 0.02722916 | 61.75742 | 1 | 1 | 1 | 61.75742 | Fe-Cr-Ni-Co-Cu
3867 | 47.5187 | 3.611591 | 27.5214 | 9.210244 | 12.13807 | 77.46471 | 0.3018319 | 0.0273131 | 60.91788 | 1 | 1 | 1 | 60.91788 | Fe-Cr-Ni-Co-Cu
3868 | 51.84191 | 2.732099 | 22.61862 | 7.225425 | 15.58194 | 76.37015 | 0.3027516 | 0.02661536 | 56.46596 | 1 | 1 | 1 | 56.46596 | Fe-Cr-Ni-Co-Cu
3869 | 20.25948 | 5.389274 | 51.7151 | 19.34295 | 3.293203 | 79.40852 | 0.3031757 | 0.02520871 | 53.0148 | 1 | 1 | 1 | 53.0148 | Fe-Cr-Ni-Co-Cu
3870 | 26.11374 | 6.30338 | 44.72973 | 17.3506 | 5.502547 | 79.4519 | 0.3014675 | 0.02759345 | 64.30447 | 1 | 1 | 1 | 64.30447 | Fe-Cr-Ni-Co-Cu
3871 | 30.69874 | 7.145467 | 38.31708 | 16.1976 | 7.641119 | 79.44655 | 0.3000347 | 0.02882813 | 70.21803 | 1 | 1 | 1 | 70.21803 | Fe-Cr-Ni-Co-Cu
3872 | 34.87177 | 7.214922 | 32.58065 | 14.31066 | 11.02199 | 78.7411 | 0.2998733 | 0.0292083 | 71.17457 | 1 | 1 | 1 | 71.17457 | Fe-Cr-Ni-Co-Cu
3873 | 38.7426 | 8.115987 | 26.46917 | 11.24298 | 15.42926 | 78.05917 | 0.2991299 | 0.02981719 | 73.11072 | 1 | 1 | 1 | 73.11072 | Fe-Cr-Ni-Co-Cu
3874 | 42.51209 | 7.196476 | 21.32639 | 9.176191 | 19.78885 | 76.66858 | 0.3004053 | 0.02923115 | 68.48222 | 1 | 0 | 0 |  | Fe-Cr-Ni-Co-Cu
3875 | 44.70696 | 6.334107 | 16.34465 | 7.179191 | 25.4351 | 74.88155 | 0.3022579 | 0.02809994 | 60.92407 | 1 | 0 | 0 |  | Fe-Cr-Ni-Co-Cu
3876 | 11.4946 | 3.567326 | 52.35454 | 29.31372 | 3.269809 | 78.52472 | 0.3063754 | 0.02111518 | 34.59418 | 1 | 1 | 1 | 34.59418 | Fe-Cr-Ni-Co-Cu
3877 | 15.26109 | 7.10437 | 46.11706 | 27.17624 | 4.341241 | 79.87377 | 0.3019043 | 0.02667027 | 59.88531 | 1 | 1 | 1 | 59.88531 | Fe-Cr-Ni-Co-Cu
3878 | 20.29844 | 8.999398 | 39.6229 | 24.48019 | 6.599074 | 80.2431 | 0.2993237 | 0.0293189 | 73.38236 | 1 | 1 | 1 | 73.38236 | Fe-Cr-Ni-Co-Cu
3879 | 23.96687 | 10.71082 | 34.26008 | 21.24471 | 9.817528 | 80.18213 | 0.2974802 | 0.03111013 | 82.27208 | 1 | 1 | 1 | 82.27208 | Fe-Cr-Ni-Co-Cu
3880 | 27.10114 | 11.71502 | 29.50298 | 17.36356 | 14.31731 | 79.43595 | 0.2968494 | 0.03190261 | 85.22667 | 1 | 0 | 0 |  | Fe-Cr-Ni-Co-Cu
3881 | 29.98706 | 12.6087 | 24.40179 | 14.29092 | 18.71154 | 78.69635 | 0.2963035 | 0.03200406 | 84.48846 | 1 | 0 | 0 |  | Fe-Cr-Ni-Co-Cu
3882 | 32.73863 | 11.65454 | 19.22974 | 11.17724 | 25.19984 | 76.62855 | 0.2983524 | 0.03086928 | 75.78719 | 1 | 0 | 0 |  | Fe-Cr-Ni-Co-Cu
3883 | 34.48976 | 10.70382 | 15.10488 | 8.087938 | 31.6136 | 74.52819 | 0.3006687 | 0.02942668 | 66.01308 | 1 | 0 | 0 |  | Fe-Cr-Ni-Co-Cu
3884 | 35.14207 | 7.958628 | 11.97968 | 6.013635 | 38.90599 | 71.39697 | 0.3056028 | 0.0280698 | 56.17064 | 1 | 0 | 0 |  | Fe-Cr-Ni-Co-Cu
3885 | 9.588051 | 5.356137 | 43.33483 | 38.44803 | 3.272954 | 79.53517 | 0.3040024 | 0.02354733 | 45.4954 | 1 | 1 | 1 | 45.4954 | Fe-Cr-Ni-Co-Cu
3886 | 12.66044 | 9.06725 | 38.89801 | 34.94175 | 4.432552 | 80.83514 | 0.2996294 | 0.02827287 | 68.76009 | 1 | 1 | 1 | 68.76009 | Fe-Cr-Ni-Co-Cu
3887 | 15.6421 | 12.74305 | 33.90996 | 29.91805 | 7.786845 | 81.45312 | 0.2958832 | 0.03179817 | 87.46803 | 1 | 1 | 1 | 87.46803 | Fe-Cr-Ni-Co-Cu
3888 | 18.43419 | 15.3564 | 29.57377 | 25.59591 | 11.03974 | 81.66686 | 0.2932878 | 0.03375069 | 98.17626 | 1 | 0 | 0 |  | Fe-Cr-Ni-Co-Cu
3889 | 20.36066 | 17.15126 | 25.47714 | 20.46269 | 16.54825 | 80.86822 | 0.2922757 | 0.03415851 | 98.75459 | 1 | 0 | 0 |  | Fe-Cr-Ni-Co-Cu
3890 | 23.20993 | 17.10749 | 21.34618 | 16.32837 | 22.00802 | 79.41119 | 0.2930722 | 0.03333613 | 91.88279 | 0 | 0 | 0 |  | Fe-Cr-Ni-Co-Cu
3891 | 25.27346 | 16.29048 | 17.36915 | 12.30928 | 28.75763 | 77.2571 | 0.295212 | 0.03187514 | 81.06156 | 0 | 0 | 0 |  | Fe-Cr-Ni-Co-Cu
3892 | 26.49598 | 14.97756 | 12.93015 | 8.987204 | 36.60911 | 74.58121 | 0.298376 | 0.03002916 | 68.36359 | 0 | 0 | 0 |  | Fe-Cr-Ni-Co-Cu
3893 | 26.4166 | 10.54072 | 10.90812 | 5.973519 | 46.16105 | 70.02675 | 0.3062038 | 0.02788162 | 53.33636 | 0 | 0 | 0 |  | Fe-Cr-Ni-Co-Cu
3894 | 7.687299 | 8.051863 | 35.35006 | 45.63063 | 3.280148 | 80.85495 | 0.3007644 | 0.02669815 | 61.10332 | 1 | 1 | 1 | 61.10332 | Fe-Cr-Ni-Co-Cu
3895 | 9.759642 | 12.72131 | 31.80049 | 40.16601 | 5.552547 | 82.11907 | 0.2959168 | 0.03128316 | 85.59232 | 1 | 1 | 1 | 85.59232 | Fe-Cr-Ni-Co-Cu
3896 | 11.76521 | 17.34371 | 27.82405 | 34.14227 | 8.924762 | 83.03062 | 0.2913866 | 0.03445025 | 104.0357 | 1 | 0 | 0 |  | Fe-Cr-Ni-Co-Cu
3897 | 13.60403 | 19.90364 | 24.51259 | 28.71163 | 13.26812 | 82.835 | 0.2893243 | 0.03541171 | 108.6903 | 0 | 0 | 0 |  | Fe-Cr-Ni-Co-Cu
3898 | 15.53679 | 21.69814 | 20.41313 | 23.56835 | 18.78359 | 82.03398 | 0.2882711 | 0.03520741 | 105.7898 | 0 | 0 | 0 |  | Fe-Cr-Ni-Co-Cu
3899 | 17.44657 | 22.56044 | 17.31907 | 18.41069 | 24.26323 | 80.86144 | 0.288273 | 0.03432082 | 98.67187 | 0 | 0 | 0 |  | Fe-Cr-Ni-Co-Cu
3900 | 19.25607 | 21.5139 | 13.15586 | 13.20813 | 32.86604 | 78.06917 | 0.2911231 | 0.03207577 | 82.49245 | 0 | 0 | 0 |  | Fe-Cr-Ni-Co-Cu
3901 | 19.08745 | 19.54837 | 11.0344 | 9.064014 | 41.26576 | 74.85894 | 0.2955291 | 0.0301534 | 68.80355 | 0 | 0 | 0 |  | Fe-Cr-Ni-Co-Cu
3902 | 18.77407 | 13.98359 | 7.893266 | 5.943468 | 53.40561 | 69.09737 | 0.3054638 | 0.02688353 | 47.81548 | 0 | 0 | 0 |  | Fe-Cr-Ni-Co-Cu
3903 | 6.83004 | 12.71813 | 25.63914 | 51.48199 | 3.330695 | 82.99493 | 0.2952083 | 0.03067091 | 83.68484 | 1 | 1 | 1 | 83.68484 | Fe-Cr-Ni-Co-Cu
3904 | 7.776425 | 19.0055 | 23.49936 | 43.08236 | 6.636355 | 84.46753 | 0.2892318 | 0.03516317 | 110.3329 | 1 | 0 | 0 |  | Fe-Cr-Ni-Co-Cu
3905 | 8.784001 | 23.62617 | 20.5172 | 37.07768 | 9.994952 | 85.31512 | 0.2849071 | 0.03669322 | 119.9446 | 0 | 0 | 0 |  | Fe-Cr-Ni-Co-Cu
3906 | 10.84989 | 25.71347 | 18.66136 | 30.18497 | 14.5903 | 84.80948 | 0.2834522 | 0.03644345 | 117.0063 | 0 | 0 | 0 |  | Fe-Cr-Ni-Co-Cu
3907 | 11.70088 | 27.23507 | 16.39817 | 24.69497 | 19.97092 | 83.86309 | 0.2828877 | 0.03595392 | 112.0967 | 0 | 0 | 0 |  | Fe-Cr-Ni-Co-Cu
3908 | 13.46573 | 27.7609 | 13.14266 | 18.26983 | 27.36088 | 81.99874 | 0.2836773 | 0.03436026 | 99.83357 | 0 | 0 | 0 |  | Fe-Cr-Ni-Co-Cu
3909 | 14.48267 | 26.968 | 10.14836 | 13.24527 | 35.1557 | 79.4966 | 0.2861625 | 0.03213131 | 84.25696 | 0 | 0 | 0 |  | Fe-Cr-Ni-Co-Cu
3910 | 14.44419 | 23.31016 | 8.097112 | 8.12928 | 46.01925 | 74.89978 | 0.2930708 | 0.0292343 | 64.2864 | 0 | 0 | 0 |  | Fe-Cr-Ni-Co-Cu
3911 | 14.03773 | 16.555 | 5.901944 | 4.937826 | 58.5675 | 68.4961 | 0.3046797 | 0.02566112 | 42.18689 | 0 | 0 | 0 |  | Fe-Cr-Ni-Co-Cu
3912 | 6.815467 | 19.03649 | 17.39742 | 53.42704 | 3.323588 | 85.70951 | 0.2879898 | 0.03460636 | 109.2299 | 0 | 1 | 0 |  | Fe-Cr-Ni-Co-Cu
3913 | 6.856695 | 25.53553 | 16.47309 | 44.4473 | 6.687386 | 87.15921 | 0.2820509 | 0.03724741 | 126.4516 | 0 | 0 | 0 |  | Fe-Cr-Ni-Co-Cu
3914 | 6.881576 | 30.20466 | 15.49956 | 37.34673 | 10.06748 | 87.91528 | 0.2779693 | 0.03801567 | 131.5437 | 0 | 0 | 0 |  | Fe-Cr-Ni-Co-Cu
3915 | 7.784406 | 32.6143 | 13.29588 | 30.80469 | 15.50072 | 87.27722 | 0.2764454 | 0.03743264 | 126.1696 | 0 | 0 | 0 |  | Fe-Cr-Ni-Co-Cu
3916 | 8.747443 | 34.38684 | 11.2375 | 24.61558 | 21.01264 | 86.38328 | 0.2755796 | 0.03615147 | 116.4739 | 0 | 0 | 0 |  | Fe-Cr-Ni-Co-Cu
3917 | 9.777024 | 34.59078 | 9.248843 | 18.57117 | 27.81218 | 84.52834 | 0.2766531 | 0.03414365 | 101.7778 | 0 | 0 | 0 |  | Fe-Cr-Ni-Co-Cu
3918 | 10.67767 | 33.43919 | 7.142006 | 12.29208 | 36.44905 | 81.62239 | 0.2796853 | 0.0314716 | 83.25299 | 0 | 0 | 0 |  | Fe-Cr-Ni-Co-Cu
3919 | 11.48309 | 28.51004 | 5.02905 | 7.068641 | 47.90918 | 76.4074 | 0.2878636 | 0.0280471 | 60.47138 | 0 | 0 | 0 |  | Fe-Cr-Ni-Co-Cu
3920 | 11.24676 | 20.06986 | 3.940439 | 3.956093 | 60.78684 | 69.22714 | 0.3014686 | 0.02460455 | 38.85266 | 0 | 0 | 0 |  | Fe-Cr-Ni-Co-Cu
3921 | 4.945226 | 34.07124 | 10.39571 | 43.83546 | 6.752362 | 90.50456 | 0.2731184 | 0.03868873 | 140.1597 | 0 | 0 | 0 |  | Fe-Cr-Ni-Co-Cu
3922 | 4.957438 | 37.84785 | 10.42139 | 36.61976 | 10.15356 | 90.87406 | 0.270023 | 0.03847367 | 138.5022 | 0 | 0 | 0 |  | Fe-Cr-Ni-Co-Cu
3923 | 5.954437 | 40.65484 | 9.387938 | 29.32295 | 14.67984 | 90.60691 | 0.2679195 | 0.0373323 | 130.0692 | 0 | 0 | 0 |  | Fe-Cr-Ni-Co-Cu
3924 | 6.930496 | 41.48097 | 8.325197 | 22.98524 | 20.27809 | 89.30892 | 0.2680426 | 0.03567485 | 117.424 | 0 | 0 | 0 |  | Fe-Cr-Ni-Co-Cu
3925 | 7.879123 | 41.26392 | 6.211227 | 16.62907 | 28.01665 | 87.04201 | 0.2696391 | 0.03306079 | 98.73369 | 0 | 0 | 0 |  | Fe-Cr-Ni-Co-Cu
3926 | 8.796822 | 39.13108 | 5.136787 | 11.34583 | 35.58948 | 84.06939 | 0.273401 | 0.03067224 | 81.94644 | 0 | 0 | 0 |  | Fe-Cr-Ni-Co-Cu
3927 | 10.49694 | 33.76166 | 3.009052 | 6.042012 | 46.69033 | 78.85423 | 0.2815942 | 0.02701751 | 58.43367 | 0 | 0 | 0 |  | Fe-Cr-Ni-Co-Cu
3928 | 3.003971 | 46.61381 | 6.314864 | 33.81307 | 10.25428 | 94.15801 | 0.2611315 | 0.03783352 | 138.6591 | 0 | 0 | 0 |  | Fe-Cr-Ni-Co-Cu
3929 | 4.004225 | 48.46541 | 6.313177 | 26.40941 | 14.80779 | 93.49888 | 0.2600239 | 0.03623477 | 126.812 | 0 | 0 | 0 |  | Fe-Cr-Ni-Co-Cu
3930 | 4.9934 | 49.28018 | 5.248493 | 20.02351 | 20.45442 | 92.19418 | 0.2600746 | 0.03401319 | 110.9501 | 0 | 0 | 0 |  | Fe-Cr-Ni-Co-Cu
3931 | 6.033861 | 49.6238 | 4.228071 | 13.79582 | 26.31845 | 90.65985 | 0.2606514 | 0.03151531 | 94.21581 | 0 | 0 | 0 |  | Fe-Cr-Ni-Co-Cu
3932 | 7.894655 | 45.93918 | 4.14898 | 8.330927 | 33.68626 | 87.18586 | 0.2657593 | 0.02936422 | 78.54883 | 0 | 0 | 0 |  | Fe-Cr-Ni-Co-Cu
3933 | 2.796714 | 4.339772 | 46.05353 | 11.80506 | 35.00492 | 68.93188 | 0.3165144 | 0.02880316 | 55.30487 | 1 |  | 0 |  | Fe-Cr-Ni-Co-Cu
3934 | 4.643257 | 4.323076 | 39.0437 | 10.77967 | 41.21029 | 67.30787 | 0.3177846 | 0.02865218 | 52.58488 | 1 | 0 | 0 |  | Fe-Cr-Ni-Co-Cu
3935 | 6.537199 | 3.477953 | 33.3742 | 9.854936 | 46.75571 | 65.50471 | 0.319958 | 0.02771699 | 46.68788 | 1 | 0 | 0 |  | Fe-Cr-Ni-Co-Cu
3936 | 10.15173 | 3.436983 | 26.19083 | 8.764961 | 51.45549 | 64.4223 | 0.3204639 | 0.02711395 | 43.21187 | 1 | 0 | 0 |  | Fe-Cr-Ni-Co-Cu
3937 | 13.0099 | 2.595597 | 21.48853 | 6.864424 | 56.04155 | 62.92875 | 0.3222801 | 0.02599977 | 37.52573 | 1 | 0 | 0 |  | Fe-Cr-Ni-Co-Cu
3938 | 2.826545 | 5.263274 | 50.50601 | 18.89071 | 22.51346 | 73.05794 | 0.31164 | 0.02828577 | 58.42088 | 1 | 1 | 1 | 58.42088 | Fe-Cr-Ni-Co-Cu
3939 | 4.698068 | 6.12375 | 43.45505 | 16.85615 | 28.86699 | 71.73697 | 0.3118494 | 0.02939594 | 61.61327 | 1 | 0 | 0 |  | Fe-Cr-Ni-Co-Cu
3940 | 6.500424 | 6.916776 | 37.09074 | 15.6792 | 33.81287 | 70.80949 | 0.3117428 | 0.02994358 | 62.85943 | 1 | 0 | 0 |  | Fe-Cr-Ni-Co-Cu
3941 | 9.361571 | 6.972825 | 31.48741 | 13.83047 | 38.34772 | 69.71912 | 0.3122508 | 0.02972052 | 60.57496 | 1 | 0 | 0 |  | Fe-Cr-Ni-Co-Cu
3942 | 13.10495 | 7.843681 | 25.58108 | 10.86576 | 42.60452 | 69.09004 | 0.3115555 | 0.02959638 | 59.2348 | 1 | 0 | 0 |  | Fe-Cr-Ni-Co-Cu
3943 | 16.80919 | 6.955595 | 20.61255 | 8.869046 | 46.75362 | 67.75376 | 0.3129711 | 0.02851892 | 53.09005 | 1 | 0 | 0 |  | Fe-Cr-Ni-Co-Cu
3944 | 21.68522 | 6.144749 | 15.85602 | 6.964569 | 49.34944 | 66.96197 | 0.313606 | 0.02744007 | 47.94034 | 1 | 0 | 0 |  | Fe-Cr-Ni-Co-Cu
3945 | 2.839899 | 3.525428 | 51.73963 | 28.96943 | 12.92562 | 75.32855 | 0.3105897 | 0.02392897 | 42.72378 | 1 | 1 | 1 | 42.72378 | Fe-Cr-Ni-Co-Cu
3946 | 3.756006 | 6.994011 | 45.40068 | 26.75409 | 17.09522 | 75.66905 | 0.3074129 | 0.02882614 | 64.18296 | 1 | 1 | 1 | 64.18296 | Fe-Cr-Ni-Co-Cu
3947 | 5.685905 | 8.823043 | 38.84644 | 24.00047 | 22.64415 | 74.96295 | 0.3062709 | 0.03060325 | 71.62371 | 1 | 0 | 0 |  | Fe-Cr-Ni-Co-Cu
3948 | 8.449402 | 10.48902 | 33.55063 | 20.80477 | 26.70618 | 74.63281 | 0.3048125 | 0.03171513 | 76.61241 | 1 | 0 | 0 |  | Fe-Cr-Ni-Co-Cu
3949 | 12.33577 | 11.48514 | 28.92406 | 17.02284 | 30.23218 | 74.20948 | 0.3038132 | 0.03193981 | 77.16542 | 1 | 0 | 0 |  | Fe-Cr-Ni-Co-Cu
3950 | 16.14313 | 12.37761 | 23.95456 | 14.02901 | 33.49568 | 73.84308 | 0.3028215 | 0.03168429 | 75.34904 | 1 | 0 | 0 |  | Fe-Cr-Ni-Co-Cu
3951 | 21.82799 | 11.48681 | 18.95299 | 11.01638 | 36.71582 | 72.84084 | 0.3035373 | 0.03048953 | 68.43262 | 1 | 0 | 0 |  | Fe-Cr-Ni-Co-Cu
3952 | 27.5289 | 10.60577 | 14.96651 | 8.013848 | 38.88497 | 72.13218 | 0.3040068 | 0.02921626 | 61.80002 | 0 | 0 | 0 |  | Fe-Cr-Ni-Co-Cu
3953 | 34.14757 | 7.948221 | 11.96401 | 6.005771 | 39.93442 | 71.05682 | 0.3060889 | 0.028038 | 55.59753 | 1 | 0 | 0 |  | Fe-Cr-Ni-Co-Cu
3954 | 2.850045 | 5.307033 | 42.93754 | 38.09555 | 10.80983 | 77.04603 | 0.3072378 | 0.0254105 | 50.82311 | 1 | 1 | 1 | 50.82311 | Fe-Cr-Ni-Co-Cu
3955 | 3.849012 | 8.958997 | 38.43361 | 34.52458 | 14.23381 | 77.61199 | 0.3037866 | 0.02983335 | 71.73441 | 1 | 0 | 0 |  | Fe-Cr-Ni-Co-Cu
3956 | 6.761405 | 12.59033 | 33.50357 | 29.5595 | 17.5852 | 78.24375 | 0.3000042 | 0.03243421 | 85.5331 | 1 | 0 | 0 |  | Fe-Cr-Ni-Co-Cu
3957 | 9.5868 | 15.17374 | 29.222 | 25.29146 | 20.72601 | 78.50254 | 0.2973474 | 0.03373484 | 92.61897 | 1 | 0 | 0 |  | Fe-Cr-Ni-Co-Cu
3958 | 14.42762 | 17.01481 | 25.27445 | 20.29989 | 22.98323 | 78.76914 | 0.2949808 | 0.03404457 | 94.5711 | 0 | 0 | 0 |  | Fe-Cr-Ni-Co-Cu
3959 | 19.23901 | 17.01674 | 21.23295 | 16.24176 | 26.26954 | 78.01995 | 0.2948899 | 0.03321494 | 88.99459 | 0 | 0 | 0 |  | Fe-Cr-Ni-Co-Cu
3960 | 25.27346 | 16.29048 | 17.36915 | 12.30928 | 28.75763 | 77.2571 | 0.295212 | 0.03183437 | 80.87207 | 0 | 0 | 0 |  | Fe-Cr-Ni-Co-Cu
3961 | 32.4275 | 15.09571 | 13.03215 | 9.058104 | 30.38652 | 76.62102 | 0.2956067 | 0.03028382 | 72.3663 | 0 | 0 | 0 |  | Fe-Cr-Ni-Co-Cu
3962 | 41.37556 | 10.75045 | 11.12516 | 6.092378 | 30.65645 | 75.13841 | 0.2990085 | 0.02838258 | 62.01666 | 0 | 0 | 0 |  | Fe-Cr-Ni-Co-Cu
3963 | 2.863769 | 7.998883 | 35.11746 | 45.33039 | 8.689506 | 79.07454 | 0.3030387 | 0.02774312 | 63.91231 | 1 | 1 | 1 | 63.91231 | Fe-Cr-Ni-Co-Cu
3964 | 4.847212 | 12.63631 | 31.58799 | 39.8976 | 11.03089 | 80.32575 | 0.2981818 | 0.03197439 | 86.52264 | 1 | 0 | 0 |  | Fe-Cr-Ni-Co-Cu
3965 | 7.801294 | 17.25045 | 27.67443 | 33.95868 | 13.31516 | 81.60091 | 0.2931744 | 0.03447505 | 101.5166 | 1 | 0 | 0 |  | Fe-Cr-Ni-Co-Cu
3966 | 11.62944 | 19.85045 | 24.44709 | 28.63491 | 15.43811 | 82.13016 | 0.2902051 | 0.03513455 | 105.4959 | 0 | 0 | 0 |  | Fe-Cr-Ni-Co-Cu
3967 | 16.52997 | 21.72723 | 20.44049 | 23.59995 | 17.70237 | 82.38466 | 0.287831 | 0.03482196 | 103.7411 | 0 | 0 | 0 |  | Fe-Cr-Ni-Co-Cu
3968 | 21.43816 | 22.68167 | 17.41214 | 18.50962 | 19.9584 | 82.25722 | 0.2865066 | 0.03405162 | 99.03334 | 0 | 0 | 0 |  | Fe-Cr-Ni-Co-Cu
3969 | 29.27265 | 21.80329 | 13.33283 | 13.3858 | 22.20543 | 81.5334 | 0.2866447 | 0.03272975 | 91.16263 | 0 | 0 | 0 |  | Fe-Cr-Ni-Co-Cu
3970 | 37.14585 | 20.02256 | 11.30206 | 9.283878 | 22.24565 | 81.05778 | 0.287334 | 0.03107225 | 81.83635 | 0 | 0 | 0 |  | Fe-Cr-Ni-Co-Cu
3971 | 48.83092 | 14.54839 | 8.21208 | 6.183528 | 22.22508 | 79.33241 | 0.291306 | 0.02820029 | 65.90087 | 0 | 0 | 0 |  | Fe-Cr-Ni-Co-Cu
3972 | 2.911495 | 12.65007 | 25.50193 | 51.20648 | 7.73003 | 81.55535 | 0.2970044 | 0.03131074 | 84.97276 | 1 | 0 | 0 |  | Fe-Cr-Ni-Co-Cu
3973 | 5.816729 | 18.9547 | 23.43655 | 42.9672 | 8.824822 | 83.75671 | 0.2901028 | 0.03524972 | 109.5928 | 1 | 0 | 0 |  | Fe-Cr-Ni-Co-Cu
3974 | 8.784001 | 23.62617 | 20.5172 | 37.07768 | 9.994952 | 85.31512 | 0.2849071 | 0.03668304 | 119.8679 | 0 | 0 | 0 |  | Fe-Cr-Ni-Co-Cu
3975 | 12.85756 | 25.78359 | 18.71225 | 30.26729 | 12.37931 | 85.52248 | 0.282587 | 0.03645791 | 118.3687 | 0 | 0 | 0 |  | Fe-Cr-Ni-Co-Cu
3976 | 17.69402 | 27.45651 | 16.5315 | 24.89576 | 13.4222 | 85.97224 | 0.2803195 | 0.03632075 | 118.0763 | 0 | 0 | 0 |  | Fe-Cr-Ni-Co-Cu
3977 | 24.40186 | 28.17181 | 13.3372 | 18.54025 | 15.54889 | 85.80409 | 0.2789866 | 0.0351769 | 110.7036 | 0 | 0 | 0 |  | Fe-Cr-Ni-Co-Cu
3978 | 31.61166 | 27.59235 | 10.38331 | 13.55192 | 16.86075 | 85.40091 | 0.2787559 | 0.03341652 | 99.89605 | 0 | 0 | 0 |  | Fe-Cr-Ni-Co-Cu
3979 | 41.94723 | 24.17672 | 8.398123 | 8.431487 | 17.04644 | 84.29816 | 0.2808687 | 0.03114374 | 86.09857 | 0 | 0 | 0 |  | Fe-Cr-Ni-Co-Cu
3980 | 54.27246 | 17.45583 | 6.223093 | 5.206513 | 16.84211 | 82.14699 | 0.2860129 | 0.02809363 | 68.33253 | 0 | 0 | 0 |  | Fe-Cr-Ni-Co-Cu
3981 | 2.905316 | 18.93483 | 17.30451 | 53.14172 | 7.713624 | 84.28416 | 0.289719 | 0.03484726 | 108.2457 | 0 | 0 | 0 |  | Fe-Cr-Ni-Co-Cu
3982 | 5.869241 | 25.50109 | 16.45087 | 44.38736 | 7.791429 | 86.80351 | 0.2824735 | 0.03726102 | 125.9006 | 0 | 0 | 0 |  | Fe-Cr-Ni-Co-Cu
3983 | 8.871788 | 30.28675 | 15.54169 | 37.44823 | 7.851544 | 88.62532 | 0.2771372 | 0.03805357 | 133.0549 | 0 | 0 | 0 |  | Fe-Cr-Ni-Co-Cu
3984 | 13.73324 | 32.87893 | 13.40376 | 31.05464 | 8.929424 | 89.37791 | 0.2739849 |  |  | 0 | 0 | 0 |  | Fe-Cr-Ni-Co-Cu
3985 | 18.71762 | 34.85385 | 11.39011 | 24.94988 | 10.08853 | 89.87021 | 0.2714858 | 0.03694636 | 127.1226 | 0 | 0 | 0 |  | Fe-Cr-Ni-Co-Cu
3986 | 24.94693 | 35.30456 | 9.439693 | 18.95439 | 11.35443 | 89.78445 | 0.2704122 | 0.03553487 | 118.156 | 0 | 0 | 0 |  | Fe-Cr-Ni-Co-Cu
3987 | 33.00468 | 34.45351 | 7.358646 | 12.66494 | 12.51822 | 89.28278 | 0.270404 | 0.03386766 | 107.2321 | 0 | 0 | 0 |  | Fe-Cr-Ni-Co-Cu
3988 | 43.96045 | 29.76662 | 5.250706 | 7.380192 | 13.64203 | 87.45229 | 0.2739022 | 0.03162612 | 92.15096 | 0 | 0 | 0 |  | Fe-Cr-Ni-Co-Cu
3989 | 56.71997 | 21.3088 | 4.183689 | 4.20031 | 13.58723 | 84.60203 | 0.2808142 | 0.02858982 | 73.18181 | 0 | 0 | 0 |  | Fe-Cr-Ni-Co-Cu
3990 | 5.942373 | 34.11776 | 10.40991 | 43.89531 | 5.634651 | 90.8608 | 0.272712 | 0.03872913 | 141.081 | 0 | 0 | 0 |  | Fe-Cr-Ni-Co-Cu
3991 | 8.972445 | 38.05592 | 10.47868 | 36.82108 | 5.671875 | 92.29629 | 0.2684177 | 0.0387245 | 142.6923 | 0 | 0 | 0 |  | Fe-Cr-Ni-Co-Cu
3992 | 13.02603 | 41.04795 | 9.478714 | 29.60649 | 6.840822 | 93.0875 | 0.2651294 | 0.03794834 | 138.223 | 0 | 0 | 0 |  | Fe-Cr-Ni-Co-Cu
3993 | 18.09292 | 42.11325 | 8.452096 | 23.3356 | 8.006129 | 93.19114 | 0.2636478 | 0.0368656 | 130.9951 | 0 | 0 | 0 |  | Fe-Cr-Ni-Co-Cu
3994 | 25.20402 | 42.23887 | 6.357981 | 17.02197 | 9.177156 | 93.00888 | 0.2627899 | 0.03529962 | 120.5659 | 0 | 0 | 0 |  | Fe-Cr-Ni-Co-Cu
3995 | 32.27794 | 40.38261 | 5.301077 | 11.7087 | 10.32968 | 92.09729 | 0.2639728 | 0.0340023 | 111.2764 | 0 | 0 | 0 |  | Fe-Cr-Ni-Co-Cu
3996 | 42.83682 | 35.2454 | 3.141292 | 6.307542 | 12.46895 | 89.81398 | 0.2681299 | 0.03206207 | 97.01258 | 0 | 0 | 0 |  | Fe-Cr-Ni-Co-Cu
3997 | 9.087177 | 47.00311 | 6.367603 | 34.09547 | 3.446642 | 96.29444 | 0.2588206 | 0.03846815 | 146.4728 | 0 | 0 | 0 |  | Fe-Cr-Ni-Co-Cu
3998 | 13.1774 | 49.07494 | 6.392575 | 26.74155 | 4.613544 | 96.69294 | 0.2565674 | 0.03740362 | 139.3964 | 0 | 0 | 0 |  | Fe-Cr-Ni-Co-Cu
3999 | 18.30384 | 50.17827 | 5.344142 | 20.38842 | 5.78533 | 96.78927 | 0.2550716 | 0.0360365 | 130.1724 | 0 | 0 | 0 |  | Fe-Cr-Ni-Co-Cu
4000 | 23.68809 | 50.82157 | 4.330125 | 14.12881 | 7.0314 | 96.70397 | 0.2540136 | 0.03444119 | 119.5622 | 0 | 0 | 0 |  | Fe-Cr-Ni-Co-Cu
4001 | 30.51836 | 47.35654 | 4.276989 | 8.587961 | 9.260155 | 94.88332 | 0.2570369 | 0.03361855 | 111.9782 | 0 | 0 | 0 |  | Fe-Cr-Ni-Co-Cu
4002 | 4.940604 | 30.35946 | 48.8142 | 12.51271 | 3.373026 | 88.7119 | 0.2791514 | 0.04298687 | 163.8967 | 1 | 1 | 1 | 163.8967 | Fe-Cr-Ni-Co-Cu
4003 | 4.967645 | 36.07574 | 41.77138 | 11.53276 | 5.652478 | 90.39476 | 0.2733137 | 0.04311396 | 167.2615 | 0 | 0 | 0 |  | Fe-Cr-Ni-Co-Cu
4004 | 4.031426 | 41.28777 | 36.01769 | 10.63552 | 8.027588 | 91.79693 | 0.2682216 | 0.04264663 | 166.0451 | 0 | 0 | 0 |  | Fe-Cr-Ni-Co-Cu
4005 | 3.999429 | 45.61464 | 28.37527 | 9.496 | 12.51466 | 92.32729 | 0.2641749 | 0.04067417 | 152.9808 | 0 | 0 | 0 |  | Fe-Cr-Ni-Co-Cu
4006 | 3.036866 | 49.9517 | 23.40805 | 7.477605 | 16.12578 | 93.01523 | 0.26022 | 0.03859856 | 139.9957 | 0 | 0 | 0 |  | Fe-Cr-Ni-Co-Cu
4007 | 5.846765 | 19.05258 | 52.23635 | 19.53791 | 3.326396 | 84.37811 | 0.2909014 | 0.03781274 | 124.5896 | 1 | 1 | 1 | 124.5896 | Fe-Cr-Ni-Co-Cu
4008 | 6.861756 | 24.64172 | 45.33443 | 17.58516 | 5.576935 | 86.07189 | 0.2850083 | 0.03986268 | 139.6371 | 1 | 1 | 1 | 139.6371 | Fe-Cr-Ni-Co-Cu
4009 | 7.798497 | 29.04297 | 38.93523 | 16.45891 | 7.76439 | 87.3044 | 0.2803805 | 0.04028585 | 143.9751 | 1 | 0 | 0 |  | Fe-Cr-Ni-Co-Cu
4010 | 7.896978 | 33.08594 | 33.20161 | 14.58341 | 11.23206 | 87.9803 | 0.276565 | 0.04036346 | 145.0491 | 0 | 0 | 0 |  | Fe-Cr-Ni-Co-Cu
4011 | 8.901383 | 36.83367 | 27.02879 | 11.48069 | 15.75547 | 88.259 | 0.2731118 | 0.0392405 | 137.667 | 0 | 0 | 0 |  | Fe-Cr-Ni-Co-Cu
4012 | 7.919416 | 40.55328 | 21.85047 | 9.401689 | 20.27515 | 88.47628 | 0.2699644 | 0.03774876 | 128.1293 | 0 | 0 | 0 |  | Fe-Cr-Ni-Co-Cu
4013 | 6.985821 | 42.74126 | 16.78331 | 7.371869 | 26.11774 | 87.74294 | 0.2686496 | 0.03533237 | 112.1982 | 0 | 0 | 0 |  | Fe-Cr-Ni-Co-Cu
4014 | 3.851889 | 10.75883 | 52.63266 | 29.46944 | 3.287179 | 81.17151 | 0.2998601 | 0.03118554 | 83.04699 | 1 | 1 | 1 | 83.04699 | Fe-Cr-Ni-Co-Cu
4015 | 7.670906 | 14.2839 | 46.361 | 27.32 | 4.364204 | 82.49436 | 0.2954251 | 0.03299464 | 94.6595 | 1 | 1 | 1 | 94.6595 | Fe-Cr-Ni-Co-Cu
4016 | 9.737316 | 19.03832 | 39.91555 | 24.661 | 6.647814 | 83.87887 | 0.2902725 | 0.0362099 | 114.8354 | 1 | 1 | 1 | 114.8354 | Fe-Cr-Ni-Co-Cu
4017 | 11.60382 | 22.50763 | 34.55706 | 21.42886 | 9.902629 | 84.4281 | 0.2868181 | 0.03701042 | 119.9737 | 1 | 0 | 0 |  | Fe-Cr-Ni-Co-Cu
4018 | 12.70992 | 25.48752 | 29.80133 | 17.53915 | 14.46209 | 84.36823 | 0.2843225 | 0.03748628 | 122.1608 | 0 | 0 | 0 |  | Fe-Cr-Ni-Co-Cu
4019 | 13.69787 | 28.23948 | 24.68166 | 14.45484 | 18.92615 | 84.26889 | 0.2819942 | 0.03697533 | 118.4082 | 0 | 0 | 0 |  | Fe-Cr-Ni-Co-Cu
4020 | 12.69472 | 30.91213 | 19.50167 | 11.33529 | 25.55619 | 83.47538 | 0.2804931 | 0.03596605 | 110.0418 | 0 | 0 | 0 |  | Fe-Cr-Ni-Co-Cu
4021 | 11.6818 | 32.62881 | 15.34823 | 8.21824 | 32.12292 | 82.3095 | 0.2800521 | 0.03398574 | 97.0474 | 0 | 0 | 0 |  | Fe-Cr-Ni-Co-Cu
4022 | 8.707756 | 33.33002 | 12.20347 | 6.125974 | 39.63279 | 80.40941 | 0.2812959 | 0.03175422 | 82.71119 | 0 | 0 | 0 |  | Fe-Cr-Ni-Co-Cu
4023 | 5.768085 | 8.950566 | 43.44973 | 38.54998 | 3.281633 | 80.8586 | 0.3007471 | 0.02825576 | 68.30083 | 1 | 1 | 1 | 68.30083 | Fe-Cr-Ni-Co-Cu
4024 | 9.758462 | 11.81122 | 38.97653 | 35.01228 | 4.4415 | 81.83759 | 0.2971523 | 0.03159743 | 86.79415 | 1 | 1 | 1 | 86.79415 | Fe-Cr-Ni-Co-Cu
4025 | 13.70532 | 14.58314 | 33.95574 | 29.95844 | 7.797358 | 82.12008 | 0.2942193 | 0.03370273 | 98.66709 | 1 | 1 | 1 | 98.66709 | Fe-Cr-Ni-Co-Cu
4026 | 16.51585 | 17.18603 | 29.61339 | 25.6302 | 11.05453 | 82.32585 | 0.2916293 | 0.03461628 | 103.7613 | 1 | 0 | 0 |  | Fe-Cr-Ni-Co-Cu
4027 | 18.44621 | 18.98204 | 25.51126 | 20.49008 | 16.57041 | 81.52446 | 0.2906014 | 0.03483932 | 103.2896 | 1 | 0 | 0 |  | Fe-Cr-Ni-Co-Cu
4028 | 18.436 | 21.68176 | 21.41759 | 16.383 | 22.08165 | 81.04475 | 0.2888479 | 0.03473114 | 101.328 | 0 | 0 | 0 |  | Fe-Cr-Ni-Co-Cu
4029 | 17.59134 | 23.65756 | 17.46279 | 12.37565 | 28.91267 | 79.88189 | 0.288312 | 0.03382976 | 94.1016 | 0 | 0 | 0 |  | Fe-Cr-Ni-Co-Cu
4030 | 16.20315 | 24.84726 | 13.02363 | 9.052178 | 36.87378 | 78.09334 | 0.2889642 | 0.03179553 | 80.63644 | 0 | 0 | 0 |  | Fe-Cr-Ni-Co-Cu
4031 | 11.44048 | 24.85371 | 11.02285 | 6.036352 | 46.6466 | 75.13339 | 0.2921903 | 0.02990133 | 67.38926 | 0 | 0 | 0 |  | Fe-Cr-Ni-Co-Cu
4032 | 8.642485 | 7.152473 | 35.32665 | 45.60042 | 3.277976 | 80.52405 | 0.301578 | 0.02561554 | 55.75161 | 1 | 1 | 1 | 55.75161 | Fe-Cr-Ni-Co-Cu
4033 | 13.62682 | 9.062258 | 31.71511 | 40.05817 | 5.53764 | 80.78359 | 0.2992245 | 0.02899434 | 72.4096 | 1 | 1 | 1 | 72.4096 | Fe-Cr-Ni-Co-Cu
4034 | 18.5405 | 10.90233 | 27.69299 | 33.98146 | 8.882725 | 80.6981 | 0.2972192 | 0.03090896 | 82.01003 | 1 | 1 | 1 | 82.01003 | Fe-Cr-Ni-Co-Cu
4035 | 21.26378 | 12.59842 | 24.38189 | 28.55854 | 13.19737 | 80.20405 | 0.2959769 | 0.03174566 | 85.44981 | 1 | 0 | 0 |  | Fe-Cr-Ni-Co-Cu
4036 | 23.18101 | 14.38835 | 20.30436 | 23.44278 | 18.6835 | 79.41399 | 0.2949875 | 0.03261568 | 88.62027 | 1 | 0 | 0 |  | Fe-Cr-Ni-Co-Cu
4037 | 24.1185 | 16.16788 | 17.23842 | 18.32496 | 24.15024 | 78.57881 | 0.2942044 | 0.03251016 | 86.42662 | 0 | 0 | 0 |  | Fe-Cr-Ni-Co-Cu
4038 | 23.04609 | 17.88076 | 13.12102 | 13.17314 | 32.77899 | 76.77474 | 0.2945579 | 0.03132832 | 77.38908 | 0 | 0 | 0 |  | Fe-Cr-Ni-Co-Cu
4039 | 20.96859 | 17.74789 | 11.0199 | 9.0521 | 41.21152 | 74.21712 | 0.2972677 | 0.02984011 | 66.68142 | 0 | 0 | 0 |  | Fe-Cr-Ni-Co-Cu
4040 | 15.05825 | 17.52486 | 7.913756 | 5.958896 | 53.54424 | 70.36378 | 0.3019262 | 0.02728098 | 50.63587 | 0 | 0 | 0 |  | Fe-Cr-Ni-Co-Cu
4041 | 13.59605 | 6.329257 | 25.51895 | 51.24066 | 3.315081 | 80.654 | 0.3009678 | 0.02539211 | 55.23414 | 1 | 1 | 1 | 55.23414 | Fe-Cr-Ni-Co-Cu
4042 | 20.23678 | 7.177647 | 23.29636 | 42.71019 | 6.579027 | 80.17152 | 0.2999054 | 0.02646266 | 59.69379 | 1 | 1 | 1 | 59.69379 | Fe-Cr-Ni-Co-Cu
4043 | 25.08895 | 8.085778 | 20.28511 | 36.65826 | 9.881892 | 79.70845 | 0.2989656 | 0.02784838 | 65.68479 | 0 | 1 | 0 |  | Fe-Cr-Ni-Co-Cu
4044 | 27.30221 | 9.986254 | 18.44806 | 29.83995 | 14.42353 | 79.16475 | 0.2977729 | 0.03014984 | 76.12376 | 0 | 0 | 0 |  | Fe-Cr-Ni-Co-Cu
4045 | 28.90239 | 10.76376 | 16.20208 | 24.39967 | 19.7321 | 77.97122 | 0.2980329 | 0.03036814 | 75.44766 | 0 | 0 | 0 |  | Fe-Cr-Ni-Co-Cu
4046 | 29.48452 | 12.3974 | 12.99613 | 18.06613 | 27.05582 | 76.52274 | 0.2980096 | 0.03032243 | 72.94562 | 0 | 0 | 0 |  | Fe-Cr-Ni-Co-Cu
4047 | 28.67893 | 13.35067 | 10.04801 | 13.1143 | 34.80808 | 74.65067 | 0.2990887 | 0.02951304 | 66.33714 | 0 | 0 | 0 |  | Fe-Cr-Ni-Co-Cu
4048 | 24.85505 | 13.35066 | 8.038399 | 8.070333 | 45.68556 | 71.35021 | 0.3027969 | 0.02808027 | 55.63633 | 0 | 0 | 0 |  | Fe-Cr-Ni-Co-Cu
4049 | 17.73534 | 13.03609 | 5.886749 | 4.925113 | 58.41671 | 67.23679 | 0.3082437 | 0.02538585 | 40.00871 | 0 | 0 | 0 |  | Fe-Cr-Ni-Co-Cu
4050 | 20.25601 | 6.286409 | 17.23541 | 52.92953 | 3.292639 | 81.06993 | 0.2994196 | 0.02425911 | 50.6349 | 0 | 1 | 0 |  | Fe-Cr-Ni-Co-Cu
4051 | 27.04319 | 6.294598 | 16.2427 | 43.82566 | 6.593856 | 80.21273 | 0.2993288 | 0.02532374 | 54.60195 | 0 | 1 | 0 |  | Fe-Cr-Ni-Co-Cu
4052 | 31.87982 | 6.296078 | 15.23111 | 36.69988 | 9.89311 | 79.33253 | 0.2995095 | 0.02609117 | 57.15958 | 0 | 1 | 0 |  | Fe-Cr-Ni-Co-Cu
4053 | 34.38384 | 7.113969 | 13.05069 | 30.23663 | 15.21487 | 78.1627 | 0.299626 | 0.02680899 | 59.02391 | 0 | 0 | 0 |  | Fe-Cr-Ni-Co-Cu
4054 | 36.22949 | 7.988977 | 11.02325 | 24.14627 | 20.61202 | 76.98283 | 0.2998102 | 0.0278465 | 62.32032 | 0 | 0 | 0 |  | Fe-Cr-Ni-Co-Cu
4055 | 36.46434 | 8.934184 | 9.077486 | 18.2271 | 27.29689 | 75.4134 | 0.3005352 | 0.02860464 | 63.73248 | 0 | 0 | 0 |  | Fe-Cr-Ni-Co-Cu
4056 | 35.30145 | 9.771328 | 7.019838 | 12.08182 | 35.82557 | 73.22455 | 0.302154 | 0.02797708 | 57.97484 | 0 | 0 | 0 |  | Fe-Cr-Ni-Co-Cu
4057 | 30.22273 | 10.55201 | 4.963545 | 6.97657 | 47.28515 | 70.02391 | 0.3054343 | 0.0266206 | 48.27785 | 0 | 0 | 0 |  | Fe-Cr-Ni-Co-Cu
4058 | 21.40414 | 10.39731 | 3.912624 | 3.928168 | 60.35776 | 65.77025 | 0.3113067 | 0.02424959 | 34.5692 | 0 | 0 | 0 |  | Fe-Cr-Ni-Co-Cu
4059 | 35.81307 | 4.505884 | 10.17368 | 42.89922 | 6.608144 | 79.90614 | 0.2995155 | 0.02324209 | 45.22541 | 0 | 1 | 0 |  | Fe-Cr-Ni-Co-Cu
4060 | 39.67449 | 4.504718 | 10.17105 | 35.74009 | 9.909651 | 78.97627 | 0.2999157 | 0.02417658 | 48.36068 | 0 | 1 | 0 |  | Fe-Cr-Ni-Co-Cu
4061 | 42.55915 | 5.403331 | 9.149998 | 28.57975 | 14.30777 | 78.08632 | 0.299731 | 0.02567275 | 53.95673 | 0 | 0 | 0 |  | Fe-Cr-Ni-Co-Cu
4062 | 43.42656 | 6.289427 | 8.114676 | 22.40401 | 19.76532 | 76.84297 | 0.3001399 | 0.02706058 | 58.74421 | 0 | 0 | 0 |  | Fe-Cr-Ni-Co-Cu
4063 | 43.23368 | 7.15599 | 6.058975 | 16.22146 | 27.3299 | 74.98283 | 0.3012623 | 0.02721706 | 57.08274 | 0 | 0 | 0 |  | Fe-Cr-Ni-Co-Cu
4064 | 41.0877 | 8.006745 | 5.02171 | 11.09165 | 34.79219 | 73.06573 | 0.302784 | 0.02700261 | 53.72997 | 0 | 0 | 0 |  | Fe-Cr-Ni-Co-Cu
4065 | 35.62915 | 9.602508 | 2.956524 | 5.936539 | 45.87528 | 70.29975 | 0.305069 | 0.02588944 | 45.78599 | 0 | 0 | 0 |  | Fe-Cr-Ni-Co-Cu
4066 | 48.49249 | 2.708918 | 6.116373 | 32.75025 | 9.931969 | 78.60185 | 0.3002676 | 0.02221404 | 39.84439 | 0 | 1 | 0 |  | Fe-Cr-Ni-Co-Cu
4067 | 50.38545 | 3.608543 | 6.110705 | 25.56242 | 14.33288 | 77.66198 | 0.3003059 | 0.02424655 | 47.42531 | 0 | 1 | 0 |  | Fe-Cr-Ni-Co-Cu
4068 | 51.2364 | 4.500314 | 5.080553 | 19.3828 | 19.79993 | 76.42518 | 0.3007194 | 0.02541921 | 51.10113 | 0 | 0 | 0 |  | Fe-Cr-Ni-Co-Cu
4069 | 51.61679 | 5.440471 | 4.094618 | 13.36038 | 25.48774 | 75.13514 | 0.301225 | 0.02575157 | 50.95894 | 0 | 0 | 0 |  | Fe-Cr-Ni-Co-Cu
4070 | 47.97058 | 7.146033 | 4.033696 | 8.099443 | 32.75025 | 73.5463 | 0.3020327 | 0.02599336 | 50.04318 | 0 | 0 | 0 |  | Fe-Cr-Ni-Co-Cu
4071 | 4.655205 | 2.60052 | 45.9944 | 11.7899 | 34.95998 | 68.29104 | 0.3182168 | 0.02717409 | 47.92899 | 1 | 1 | 1 | 47.92899 | Fe-Cr-Ni-Co-Cu
4072 | 4.643257 | 4.323076 | 39.0437 | 10.77967 | 41.21029 | 67.30787 | 0.3177846 | 0.02865218 | 52.58488 | 1 | 0 | 0 |  | Fe-Cr-Ni-Co-Cu
4073 | 3.742773 | 6.098199 | 33.4388 | 9.874012 | 46.84622 | 66.46453 | 0.3173282 | 0.02929243 | 53.92024 | 1 | 0 | 0 |  | Fe-Cr-Ni-Co-Cu
4074 | 3.708056 | 9.493996 | 26.30803 | 8.804181 | 51.68574 | 66.63047 | 0.314335 | 0.02985258 | 56.21516 | 1 |  | 0 |  | Fe-Cr-Ni-Co-Cu
4075 | 2.807626 | 12.19877 | 21.64108 | 6.913153 | 56.43937 | 66.41854 | 0.3124703 | 0.02938764 | 53.84067 | 1 | 0 | 0 |  | Fe-Cr-Ni-Co-Cu
4076 | 5.642092 | 2.626517 | 50.40776 | 18.85397 | 22.46967 | 72.08435 | 0.3141462 | 0.02523103 | 44.63633 | 1 | 1 | 1 | 44.63633 | Fe-Cr-Ni-Co-Cu
4077 | 6.568783 | 4.368446 | 43.39881 | 16.83434 | 28.82963 | 71.09166 | 0.3135378 | 0.02783363 | 54.21673 | 1 | 0 | 0 |  | Fe-Cr-Ni-Co-Cu
4078 | 7.424302 | 6.048306 | 37.067 | 15.66916 | 33.79123 | 70.49143 | 0.3125857 | 0.02931371 | 59.75439 | 1 | 0 | 0 |  | Fe-Cr-Ni-Co-Cu
4079 | 7.498938 | 8.727299 | 31.52812 | 13.84835 | 38.3973 | 70.35907 | 0.3105342 | 0.03063105 | 65.24636 | 1 | 0 | 0 |  | Fe-Cr-Ni-Co-Cu
4080 | 8.451888 | 12.24079 | 25.66391 | 10.90094 | 42.74247 | 70.6848 | 0.3072274 | 0.0312248 | 68.06563 | 1 | 0 | 0 |  | Fe-Cr-Ni-Co-Cu
4081 | 7.519169 | 15.75152 | 20.74614 | 8.926527 | 47.05664 | 70.93211 | 0.304248 | 0.03112156 | 67.6221 | 0 | 0 | 0 |  | Fe-Cr-Ni-Co-Cu
4082 | 6.669225 | 20.40212 | 16.0227 | 7.037778 | 49.86818 | 72.09061 | 0.2994263 | 0.03045445 | 65.92689 | 0 | 0 | 0 |  | Fe-Cr-Ni-Co-Cu
4083 | 3.784063 | 2.642346 | 51.70588 | 28.95053 | 12.91719 | 75.00105 | 0.3114125 | 0.02257618 | 37.05471 | 1 | 1 | 1 | 37.05471 | Fe-Cr-Ni-Co-Cu
4084 | 7.492605 | 3.487972 | 45.28339 | 26.68498 | 17.05105 | 74.37637 | 0.310697 | 0.02465052 | 44.81415 | 1 | 1 | 1 | 44.81415 | Fe-Cr-Ni-Co-Cu
4085 | 9.451802 | 5.280025 | 38.74516 | 23.9379 | 22.58511 | 73.66346 | 0.3096198 | 0.02762201 | 56.75044 | 1 | 0 | 0 |  | Fe-Cr-Ni-Co-Cu
4086 | 11.24403 | 7.851514 | 33.48559 | 20.76444 | 26.65442 | 73.67082 | 0.3073188 | 0.02997284 | 67.27602 | 1 | 0 | 0 |  | Fe-Cr-Ni-Co-Cu
4087 | 12.33577 | 11.48514 | 28.92406 | 17.02284 | 30.23218 | 74.20948 | 0.3038132 | 0.03193981 | 77.16542 | 1 | 0 | 0 |  | Fe-Cr-Ni-Co-Cu
4088 | 13.32051 | 15.05954 | 24.00171 | 14.05662 | 33.56161 | 74.81032 | 0.3002541 | 0.03258276 | 80.78725 | 0 | 0 | 0 |  | Fe-Cr-Ni-Co-Cu
4089 | 12.41883 | 20.45669 | 19.07784 | 11.08895 | 36.95768 | 76.05852 | 0.2949204 | 0.03275423 | 82.77879 | 0 | 0 | 0 |  | Fe-Cr-Ni-Co-Cu
4090 | 11.51946 | 25.91904 | 15.13493 | 8.104028 | 39.32255 | 77.59736 | 0.2892798 | 0.03231546 | 82.29373 | 0 | 0 | 0 |  | Fe-Cr-Ni-Co-Cu
4091 | 8.690366 | 32.36445 | 12.1791 | 6.113741 | 40.65235 | 79.73672 | 0.2826217 | 0.03157153 | 81.00024 | 0 | 0 | 0 |  | Fe-Cr-Ni-Co-Cu
4092 | 5.68891 | 2.648312 | 42.85332 | 38.02083 | 10.78863 | 76.06127 | 0.3096987 | 0.02154599 | 34.16653 | 1 | 1 | 1 | 34.16653 | Fe-Cr-Ni-Co-Cu
4093 | 9.584373 | 3.569388 | 38.2812 | 34.38767 | 14.17736 | 75.62762 | 0.3087927 | 0.02414931 | 44.3324 | 1 | 1 | 1 | 44.3324 | Fe-Cr-Ni-Co-Cu
4094 | 13.46005 | 6.265949 | 33.34809 | 29.42232 | 17.50359 | 75.93347 | 0.3058891 | 0.02777944 | 60.52887 | 1 | 0 | 0 |  | Fe-Cr-Ni-Co-Cu
4095 | 16.22249 | 8.884616 | 29.0874 | 25.17496 | 20.63054 | 76.21981 | 0.3032133 | 0.03008939 | 71.58373 | 1 | 0 | 0 |  | Fe-Cr-Ni-Co-Cu
4096 | 18.22663 | 13.3972 | 25.20757 | 20.24617 | 22.92242 | 77.46577 | 0.2983532 | 0.03263263 | 85.68608 | 1 | 0 | 0 |  | Fe-Cr-Ni-Co-Cu
4097 | 18.28919 | 17.92425 | 21.24704 | 16.25254 | 26.28697 | 78.34513 | 0.2940411 | 0.03349384 | 90.82345 | 0 | 0 | 0 |  | Fe-Cr-Ni-Co-Cu
4098 | 17.59134 | 23.65756 | 17.46279 | 12.37565 | 28.91267 | 79.88189 | 0.288312 | 0.03355619 | 92.64997 | 0 | 0 | 0 |  | Fe-Cr-Ni-Co-Cu
4099 | 16.39708 | 30.53279 | 13.17951 | 9.160522 | 30.7301 | 82.08782 | 0.2811648 | 0.03337981 | 94.0841 | 0 | 0 | 0 |  | Fe-Cr-Ni-Co-Cu
4100 | 11.78916 | 39.33146 | 11.3588 | 6.220323 | 31.30026 | 85.21569 | 0.2723462 |  |  | 0 | 0 | 0 |  | Fe-Cr-Ni-Co-Cu
4101 | 8.557509 | 2.655805 | 34.9793 | 45.15206 | 8.655322 | 77.10024 | 0.3079485 | 0.02068412 | 31.93113 | 1 | 1 | 1 | 31.93113 | Fe-Cr-Ni-Co-Cu
4102 | 13.49103 | 4.485977 | 31.39908 | 39.659 | 10.96492 | 77.33797 | 0.3056673 | 0.02453322 | 47.90439 | 1 | 1 | 1 | 47.90439 | Fe-Cr-Ni-Co-Cu
4103 | 18.39203 | 7.210015 | 27.47123 | 33.70934 | 13.21739 | 77.95227 | 0.3023827 | 0.02791728 | 63.81637 | 1 | 0 | 0 |  | Fe-Cr-Ni-Co-Cu
4104 | 21.17911 | 10.75564 | 24.2848 | 28.44482 | 15.33562 | 78.84898 | 0.2985404 | 0.03068629 | 78.20228 | 1 | 0 | 0 |  | Fe-Cr-Ni-Co-Cu
4105 | 23.2274 | 15.31823 | 20.345 | 23.4897 | 17.61967 | 80.08952 | 0.2937009 | 0.03298778 | 91.51842 | 1 | 0 | 0 |  | Fe-Cr-Ni-Co-Cu
4106 | 24.31254 | 19.91971 | 17.37711 | 18.47239 | 19.91825 | 81.27439 | 0.2890367 | 0.03371672 | 96.51132 | 0 | 0 | 0 |  | Fe-Cr-Ni-Co-Cu
4107 | 23.51304 | 27.36459 | 13.38687 | 13.44006 | 22.29544 | 83.49813 | 0.2815536 | 0.03395114 | 100.0267 | 0 | 0 | 0 |  | Fe-Cr-Ni-Co-Cu
4108 | 21.73996 | 34.96147 | 11.42528 | 9.385096 | 22.48819 | 86.30407 | 0.2737233 | 0.0338964 | 102.7954 | 0 | 0 | 0 |  | Fe-Cr-Ni-Co-Cu
4109 | 15.99206 | 46.5291 | 8.404518 | 6.32843 | 22.74589 | 90.49796 | 0.262311 | 0.03258375 | 100.029 | 0 | 0 | 0 |  | Fe-Cr-Ni-Co-Cu
4110 | 13.48769 | 2.69092 | 25.31557 | 50.83228 | 7.673541 | 77.89333 | 0.3060969 | 0.02076169 | 33.13609 | 1 | 1 | 1 | 33.13609 | Fe-Cr-Ni-Co-Cu
4111 | 20.15643 | 5.361863 | 23.20387 | 42.54062 | 8.737209 | 78.81089 | 0.3024469 | 0.02498542 | 51.5518 | 1 | 1 | 1 | 51.5518 | Fe-Cr-Ni-Co-Cu
4112 | 25.08895 | 8.085778 | 20.28511 | 36.65826 | 9.881892 | 79.70845 | 0.2989656 | 0.02784838 | 65.68479 | 0 | 1 | 0 |  | Fe-Cr-Ni-Co-Cu
4113 | 27.41278 | 11.84973 | 18.52276 | 29.96078 | 12.25395 | 80.53039 | 0.2951931 | 0.03066438 | 80.46996 | 0 | 0 | 0 |  | Fe-Cr-Ni-Co-Cu
4114 | 29.2521 | 16.34099 | 16.39812 | 24.69489 | 13.3139 | 82.01723 | 0.2903454 | 0.03277354 | 93.23411 | 0 | 0 | 0 |  | Fe-Cr-Ni-Co-Cu
4115 | 30.1366 | 22.62782 | 13.28355 | 18.46568 | 15.48635 | 83.84681 | 0.2839801 | 0.03374759 | 100.262 | 0 | 0 | 0 |  | Fe-Cr-Ni-Co-Cu
4116 | 29.67637 | 29.47199 | 10.39747 | 13.57041 | 16.88376 | 86.06006 | 0.2770671 | 0.0337963 | 102.7815 | 0 | 0 | 0 |  | Fe-Cr-Ni-Co-Cu
4117 | 26.25666 | 39.48985 | 8.491694 | 8.52543 | 17.23637 | 89.63201 | 0.2671796 | 0.03354911 | 105.1529 | 0 | 0 | 0 |  | Fe-Cr-Ni-Co-Cu
4118 | 19.21946 | 51.79889 | 6.379361 | 5.337254 | 17.26503 | 94.0468 | 0.2554593 | 0.0321356 | 101.6415 | 0 | 0 | 0 |  | Fe-Cr-Ni-Co-Cu
4119 | 20.09565 | 2.672847 | 17.09897 | 52.51052 | 7.622005 | 78.34551 | 0.3044817 | 0.02054618 | 32.78082 | 1 | 1 | 1 | 32.78082 | Fe-Cr-Ni-Co-Cu
4120 | 26.98928 | 5.384614 | 16.21032 | 43.7383 | 7.677497 | 79.53437 | 0.3005951 | 0.02433042 | 49.43241 | 0 | 1 | 0 |  | Fe-Cr-Ni-Co-Cu
4121 | 32.00772 | 8.127434 | 15.29221 | 36.84712 | 7.725512 | 80.685 | 0.2969744 | 0.02685487 | 62.03941 | 0 | 1 | 0 |  | Fe-Cr-Ni-Co-Cu
4122 | 34.79624 | 12.59876 | 13.20722 | 30.59928 | 8.798491 | 82.16829 | 0.2920721 | 0.03010381 | 79.65327 | 0 | 1 | 0 |  | Fe-Cr-Ni-Co-Cu
4123 | 36.95823 | 17.20486 | 11.24497 | 24.63196 | 9.959979 | 83.64149 | 0.2871768 | 0.03158401 | 88.80083 | 0 | 0 | 0 |  | Fe-Cr-Ni-Co-Cu
4124 | 37.58314 | 23.02076 | 9.356 | 18.78634 | 11.25376 | 85.47886 | 0.2813045 | 0.03254558 | 95.75528 | 0 | 0 | 0 |  | Fe-Cr-Ni-Co-Cu
4125 | 36.90345 | 30.64427 | 7.338402 | 12.6301 | 12.48379 | 87.95724 | 0.2737708 | 0.03318547 | 101.7314 | 0 | 0 | 0 |  | Fe-Cr-Ni-Co-Cu
4126 | 32.23776 | 41.2703 | 5.294477 | 7.441715 | 13.75576 | 91.43083 | 0.26376 | 0.0330452 | 104.4297 | 0 | 0 | 0 |  | Fe-Cr-Ni-Co-Cu
4127 | 23.43371 | 54.07023 | 4.283626 | 4.300644 | 13.91179 | 95.88737 | 0.2520279 | 0.03155415 | 100.3238 | 0 | 0 | 0 |  | Fe-Cr-Ni-Co-Cu
4128 | 35.88491 | 5.417906 | 10.19409 | 42.98526 | 5.517832 | 80.58218 | 0.2982547 | 0.02369742 | 47.75571 | 0 | 1 | 0 |  | Fe-Cr-Ni-Co-Cu
4129 | 39.99465 | 8.173925 | 10.25313 | 36.02851 | 5.549789 | 81.67323 | 0.2948655 | 0.02613416 | 59.76794 | 0 | 1 | 0 |  | Fe-Cr-Ni-Co-Cu
4130 | 43.16357 | 11.87348 | 9.279945 | 28.98564 | 6.69737 | 82.79285 | 0.2908686 | 0.02886171 | 74.18064 | 0 | 1 | 0 |  | Fe-Cr-Ni-Co-Cu
4131 | 44.40136 | 16.53584 | 8.296827 | 22.90692 | 7.859052 | 84.22289 | 0.2861592 | 0.0302482 | 82.47709 | 0 | 0 | 0 |  | Fe-Cr-Ni-Co-Cu
4132 | 44.7451 | 23.14425 | 6.270793 | 16.78855 | 9.051308 | 86.36241 | 0.2795407 | 0.03152814 | 91.20901 | 0 | 0 | 0 |  | Fe-Cr-Ni-Co-Cu
4133 | 43.04415 | 29.82399 | 5.260826 | 11.6198 | 10.25124 | 88.44119 | 0.2732203 | 0.03240994 | 97.9875 | 0 | 0 | 0 |  | Fe-Cr-Ni-Co-Cu
4134 | 37.98627 | 40.02041 | 3.152118 | 6.329282 | 12.51192 | 91.45855 | 0.2639463 | 0.0325109 | 101.3293 | 0 | 0 | 0 |  | Fe-Cr-Ni-Co-Cu
4135 | 49.08319 | 8.225748 | 6.190879 | 33.14919 | 3.350985 | 82.63373 | 0.2927218 | 0.02567266 | 58.68572 | 0 | 1 | 0 |  | Fe-Cr-Ni-Co-Cu
4136 | 51.31086 | 11.94316 | 6.222938 | 26.03192 | 4.491117 | 83.69573 | 0.2889514 | 0.02758779 | 68.70652 | 0 | 1 | 0 |  | Fe-Cr-Ni-Co-Cu
4137 | 52.60364 | 16.63346 | 5.216127 | 19.90003 | 5.646747 | 85.12181 | 0.284255 | 0.02893901 | 76.55536 | 0 | 1 | 0 |  | Fe-Cr-Ni-Co-Cu
4138 | 53.44687 | 21.59456 | 4.239793 | 13.83407 | 6.884716 | 86.59973 | 0.279386 | 0.02990665 | 82.74789 | 0 | 0 | 0 |  | Fe-Cr-Ni-Co-Cu
4139 | 50.1602 | 28.02081 | 4.217815 | 8.469142 | 9.132036 | 88.22187 | 0.2738591 | 0.03134568 | 91.72055 | 0 | 0 | 0 |  | Fe-Cr-Ni-Co-Cu
4140 | 32.21755 | 10.90762 | 48.22971 | 3.090722 | 5.554397 | 81.15606 | 0.2961306 | 0.0318577 | 87.59728 | 1 | 1 | 1 | 87.59728 | Fe-Cr-Ni-Co-Cu
4141 | 38.14161 | 10.01607 | 41.11807 | 5.160177 | 5.564073 | 81.17817 | 0.2956941 | 0.0310615 | 83.59407 | 1 | 1 | 1 | 83.59407 | Fe-Cr-Ni-Co-Cu
4142 | 43.57056 | 9.219567 | 35.38813 | 7.314736 | 4.507013 | 81.49468 | 0.2950543 | 0.029998 | 78.63405 | 1 | 1 | 1 | 78.63405 | Fe-Cr-Ni-Co-Cu
4143 | 48.07785 | 8.221699 | 27.84524 | 11.38943 | 4.46578 | 81.4848 | 0.294872 | 0.02869914 | 72.09822 | 1 | 1 | 1 | 72.09822 | Fe-Cr-Ni-Co-Cu
4144 | 52.56454 | 6.463758 | 22.9339 | 14.65228 | 3.385529 | 81.40357 | 0.2954051 | 0.02653851 | 61.58454 | 0 | 1 | 0 |  | Fe-Cr-Ni-Co-Cu
4145 | 20.53024 | 17.29411 | 52.40625 | 3.094967 | 6.674431 | 82.89041 | 0.2916854 | 0.03564865 | 109.9663 | 1 | 1 | 1 | 109.9663 | Fe-Cr-Ni-Co-Cu
4146 | 26.38862 | 15.46934 | 45.20056 | 5.156833 | 7.784653 | 82.2259 | 0.292518 | 0.03437446 | 102.2567 | 1 | 1 | 1 | 102.2567 | Fe-Cr-Ni-Co-Cu
4147 | 30.96944 | 14.41695 | 38.65496 | 7.148939 | 8.809712 | 81.83731 | 0.2927477 | 0.03359742 | 97.52479 | 1 | 1 | 1 | 97.52479 | Fe-Cr-Ni-Co-Cu
4148 | 35.18207 | 12.73846 | 32.87056 | 10.31286 | 8.89605 | 81.46306 | 0.2934895 | 0.03230961 | 90.27761 | 1 | 1 | 1 | 90.27761 | Fe-Cr-Ni-Co-Cu
4149 | 38.99239 | 9.983497 | 26.63983 | 14.40151 | 9.982764 | 80.3971 | 0.2956363 | 0.03038715 | 79.02438 | 1 | 1 | 1 | 79.02438 | Fe-Cr-Ni-Co-Cu
4150 | 42.90599 | 8.17105 | 21.52399 | 18.52243 | 8.876538 | 80.3029 | 0.2962849 | 0.02851727 | 69.70233 | 0 | 1 | 0 |  | Fe-Cr-Ni-Co-Cu
4151 | 45.28865 | 6.416521 | 16.55731 | 23.89569 | 7.841839 | 80.17829 | 0.2971053 | 0.02636525 | 59.39096 | 0 | 1 | 0 |  | Fe-Cr-Ni-Co-Cu
4152 | 11.83736 | 26.63432 | 53.91569 | 3.122878 | 4.489748 | 86.8732 | 0.282757 | 0.04162311 | 151.4662 | 1 | 1 | 1 | 151.4662 | Fe-Cr-Ni-Co-Cu
4153 | 15.56238 | 24.45062 | 47.02752 | 4.105595 | 8.853894 | 85.05268 | 0.2850389 | 0.03922971 | 133.5392 | 1 | 1 | 1 | 133.5392 | Fe-Cr-Ni-Co-Cu
4154 | 20.57864 | 21.8967 | 40.16985 | 6.204529 | 11.15028 | 83.73236 | 0.2870603 | 0.03688261 | 117.9143 | 1 | 1 | 1 | 117.9143 | Fe-Cr-Ni-Co-Cu
4155 | 24.16848 | 18.90161 | 34.54829 | 9.181467 | 13.20015 | 82.25662 | 0.2897841 | 0.03532235 | 107.0116 | 1 | 0 | 0 |  | Fe-Cr-Ni-Co-Cu
4156 | 27.23211 | 15.39367 | 29.64555 | 13.34218 | 14.38649 | 80.8096 | 0.2929734 | 0.03353821 | 95.47235 | 1 | 0 | 0 |  | Fe-Cr-Ni-Co-Cu
4157 | 30.05911 | 12.63899 | 24.46042 | 17.39496 | 15.44652 | 79.68962 | 0.2953629 | 0.03203051 | 86.17917 | 1 | 0 | 0 |  | Fe-Cr-Ni-Co-Cu
4158 | 32.92172 | 9.91668 | 19.33728 | 23.50128 | 14.32304 | 79.23674 | 0.2971218 | 0.02984759 | 74.70253 | 0 | 0 | 0 |  | Fe-Cr-Ni-Co-Cu
4159 | 34.79218 | 7.198453 | 15.23732 | 29.57585 | 13.1962 | 78.72988 | 0.2990885 | 0.02743452 | 62.62454 | 0 | 0 | 0 |  | Fe-Cr-Ni-Co-Cu
4160 | 35.77318 | 5.401037 | 12.19482 | 36.72979 | 9.901174 | 79.1732 | 0.2996713 | 0.02509448 | 52.54427 | 0 | 1 | 0 |  | Fe-Cr-Ni-Co-Cu
4161 | 9.943392 | 35.17939 | 44.94085 | 3.147864 | 6.788506 | 89.65 | 0.2741212 | 0.04285616 | 163.7532 | 1 | 1 | 1 | 163.7532 | Fe-Cr-Ni-Co-Cu
4162 | 12.97452 | 31.59344 | 39.86298 | 4.212773 | 11.35629 | 87.19475 | 0.2780313 | 0.04017117 | 142.2912 | 1 | 0 | 0 |  | Fe-Cr-Ni-Co-Cu
4163 | 15.84112 | 26.73216 | 34.34141 | 7.31348 | 15.77184 | 84.31339 | 0.2833117 | 0.03769453 | 122.8077 | 1 | 0 | 0 |  | Fe-Cr-Ni-Co-Cu
4164 | 18.50881 | 22.67436 | 29.69349 | 10.27981 | 18.84353 | 82.08206 | 0.2876239 | 0.03595476 | 109.5838 | 0 | 0 | 0 |  | Fe-Cr-Ni-Co-Cu
4165 | 20.32004 | 18.01795 | 25.42632 | 15.3164 | 20.9193 | 79.88094 | 0.2925339 | 0.0341661 | 96.89846 | 1 | 0 | 0 |  | Fe-Cr-Ni-Co-Cu
4166 | 23.14501 | 14.36601 | 21.28647 | 20.35337 | 20.84914 | 78.71294 | 0.2957002 | 0.03261875 | 87.49831 | 1 | 0 | 0 |  | Fe-Cr-Ni-Co-Cu
4167 | 25.25271 | 10.8514 | 17.35489 | 26.64822 | 19.89278 | 77.8413 | 0.29859 | 0.03036864 | 75.23752 | 0 | 0 | 0 |  | Fe-Cr-Ni-Co-Cu
4168 | 26.59928 | 7.960208 | 12.98056 | 34.08403 | 18.37592 | 77.37986 | 0.300711 | 0.02809251 | 63.91654 | 0 | 0 | 0 |  | Fe-Cr-Ni-Co-Cu
4169 | 26.87688 | 5.362189 | 11.09818 | 43.55614 | 13.10661 | 78.0603 | 0.3017702 | 0.02506914 | 51.19718 | 0 | 0 | 0 |  | Fe-Cr-Ni-Co-Cu
4170 | 7.992687 | 41.85867 | 36.75438 | 3.162891 | 10.23137 | 91.35308 | 0.2676956 | 0.04209171 | 160.8416 | 0 | 0 | 0 |  | Fe-Cr-Ni-Co-Cu
4171 | 9.98994 | 36.27418 | 32.55089 | 5.271 | 15.914 | 87.81129 | 0.2740323 | 0.03969393 | 139.5502 | 0 | 0 | 0 |  | Fe-Cr-Ni-Co-Cu
4172 | 11.86179 | 30.37057 | 28.05246 | 8.344861 | 21.37032 | 84.18701 | 0.2808583 | 0.03741612 | 120.2009 | 0 | 0 | 0 |  | Fe-Cr-Ni-Co-Cu
4173 | 13.59338 | 25.31206 | 24.49339 | 12.29535 | 24.30583 | 81.55997 | 0.2864487 | 0.0357904 | 107.0626 | 0 | 0 | 0 |  | Fe-Cr-Ni-Co-Cu
4174 | 15.43154 | 20.65319 | 20.27484 | 17.30208 | 26.33836 | 79.36125 | 0.2914052 | 0.03391084 | 93.96458 | 0 | 0 | 0 |  | Fe-Cr-Ni-Co-Cu
4175 | 17.25965 | 16.06949 | 17.13352 | 22.26088 | 27.27645 | 77.46514 | 0.2961377 | 0.03220379 | 82.94615 | 0 | 0 | 0 |  | Fe-Cr-Ni-Co-Cu
4176 | 19.09597 | 11.55647 | 13.04648 | 30.22687 | 26.07421875 | 76.2718 | 0.3001252 | 0.0301205 | 71.59037 | 0 | 0 | 0 |  | Fe-Cr-Ni-Co-Cu
4177 | 19.03417 | 7.974741 | 11.0036 | 38.16346 | 23.82402 | 75.6375 | 0.3032212 | 0.02786228 | 60.54952 | 0 | 0 | 0 |  | Fe-Cr-Ni-Co-Cu
4178 | 19.05419 | 5.322086 | 8.011038 | 50.2679 | 17.34478 | 76.70636 | 0.3039119 | 0.02488364 | 48.8506 | 0 | 0 | 0 |  | Fe-Cr-Ni-Co-Cu
4179 | 7.076057 | 47.05799 | 26.56266 | 3.200182 | 16.10311 | 91.8859 | 0.2629279 | 0.04156888 | 155.979 | 0 | 0 | 0 |  | Fe-Cr-Ni-Co-Cu
4180 | 7.881353 | 38.52389 | 23.81644 | 6.237667 | 23.54065 | 86.69085 | 0.2729555 | 0.0385506 | 129.1784 | 0 | 0 | 0 |  | Fe-Cr-Ni-Co-Cu
4181 | 8.770137 | 32.66152 | 20.48482 | 9.254789 | 28.82873 | 83.06493 | 0.2800161 | 0.03617124 | 110.1621 | 0 | 0 | 0 |  | Fe-Cr-Ni-Co-Cu
4182 | 10.73189 | 26.34217 | 18.45841 | 13.38403 | 31.0835 | 80.09608 | 0.2869856 | 0.03441764 | 96.79688 | 0 | 0 | 0 |  | Fe-Cr-Ni-Co-Cu
4183 | 11.50606 | 21.42528 | 16.12514 | 18.21285 | 32.73067 | 77.80856 | 0.2925172 | 0.03321164 | 87.74333 | 0 | 0 | 0 |  | Fe-Cr-Ni-Co-Cu
4184 | 13.19783 | 15.79854 | 12.88119 | 24.86993 | 33.25251 | 75.61752 | 0.2983866 | 0.03173956 | 77.97369 | 0 | 0 | 0 |  | Fe-Cr-Ni-Co-Cu
4185 | 14.21551 | 11.47056 | 9.961147 | 32.00231 | 32.35048 | 74.32694 | 0.3025491 | 0.02985601 | 67.64928 | 0 | 0 | 0 |  | Fe-Cr-Ni-Co-Cu
4186 | 14.31812 | 7.109758 | 8.02644 | 42.30622 | 28.23946 | 73.94398 | 0.3059705 | 0.02710165 | 55.11055 | 0 | 0 | 0 |  | Fe-Cr-Ni-Co-Cu
4187 | 14.2018 | 4.407498 | 5.970924 | 54.95091 | 20.46888 | 75.35553 | 0.3063898 | 0.02403402 | 43.85636 | 0 | 0 | 0 |  | Fe-Cr-Ni-Co-Cu
4188 | 6.976033 | 48.24851 | 17.80728 | 3.154946 | 23.81322 | 90.39474 | 0.2625503 | 0.03637537 | 120.9564 | 0 | 0 | 0 |  | Fe-Cr-Ni-Co-Cu
4189 | 6.859794 | 39.23301 | 16.48053 | 6.204753 | 31.22191 | 84.94652 | 0.273474 | 0.03485628 | 104.9601 | 0 | 0 | 0 |  | Fe-Cr-Ni-Co-Cu
4190 | 6.774375 | 32.43723 | 15.25811 | 9.191236 | 36.33905 | 80.90245 | 0.2819567 | 0.03368169 | 93.32577 | 0 | 0 | 0 |  | Fe-Cr-Ni-Co-Cu
4191 | 7.595032 | 26.5174 | 12.97243 | 14.02581 | 38.88933 | 77.96171 | 0.2888555 | 0.0327092 | 84.72795 | 0 | 0 | 0 |  | Fe-Cr-Ni-Co-Cu
4192 | 8.474927 | 21.04141 | 10.88741 | 18.88023 | 40.71603 | 75.37126 | 0.2952074 | 0.03165167 | 76.41095 | 0 | 0 | 0 |  | Fe-Cr-Ni-Co-Cu
4193 | 9.448336 | 15.83427 | 8.937913 | 24.92617 | 40.85332 | 73.37229 | 0.3008447 | 0.03053884 | 68.94585 | 0 | 0 | 0 |  | Fe-Cr-Ni-Co-Cu
4194 | 10.33305 | 10.49511 | 6.911497 | 32.71221 | 39.54813 | 71.74603 | 0.3062284 | 0.02874418 | 59.14963 | 0 | 0 | 0 |  | Fe-Cr-Ni-Co-Cu
4195 | 11.25537 | 6.112894 | 4.929319 | 43.55034 | 34.15207 | 71.75934 | 0.3091729 | 0.02629136 | 49.0611 | 0 | 0 | 0 |  | Fe-Cr-Ni-Co-Cu
4196 | 11.2942 | 3.505133 | 3.95706 | 56.61212 | 24.63148 | 73.71402 | 0.3089519 | 0.02335544 | 39.47063 | 0 | 0 | 0 |  | Fe-Cr-Ni-Co-Cu
4197 | 4.852153 | 37.94756 | 10.20006 | 6.144349 | 40.85588 | 81.81383 | 0.2768713 | 0.03084654 | 79.71088 | 0 | 0 | 0 |  | Fe-Cr-Ni-Co-Cu
4198 | 4.796303 | 31.25898 | 10.08265 | 9.110439 | 44.75163 | 78.08783 | 0.2852847 | 0.03079387 | 75.02498 | 0 | 0 | 0 |  | Fe-Cr-Ni-Co-Cu
4199 | 5.697292 | 24.754 | 8.982516 | 13.02629 | 47.5399 | 74.76811 | 0.2932147 | 0.03023767 | 68.47679 | 0 | 0 | 0 |  | Fe-Cr-Ni-Co-Cu
4200 | 6.598171 | 19.30716 | 7.925994 | 17.90434 | 48.26434 | 72.45342 | 0.2994784 | 0.02971757 | 63.49145 | 0 | 0 | 0 |  | Fe-Cr-Ni-Co-Cu
4201 | 7.49145 | 13.94974 | 5.905619 | 24.7045 | 47.94869 | 70.50692 | 0.3052945 | 0.02877167 | 57.29263 | 0 | 0 | 0 |  | Fe-Cr-Ni-Co-Cu
4202 | 8.396054 | 9.554225 | 4.902764 | 31.50234 | 45.64461 | 69.5078 | 0.3094427 | 0.02762577 | 51.54007 | 0 | 0 | 0 |  | Fe-Cr-Ni-Co-Cu
4203 | 10.15187 | 5.155547 | 2.910134 | 41.87763 | 39.90482 | 69.63422 | 0.3121764 | 0.02545668 | 43.27023 | 0 | 0 | 0 |  | Fe-Cr-Ni-Co-Cu
4204 | 2.843866 | 28.24281 | 5.978295 | 9.003068 | 53.93196 | 74.2551 | 0.2912066 | 0.02777829 | 56.59152 | 0 | 0 | 0 |  | Fe-Cr-Ni-Co-Cu
4205 | 3.756939 | 21.86171 | 5.923298 | 12.8848 | 55.57325 | 71.24419 | 0.2990224 | 0.02785045 | 53.63934 | 0 | 0 | 0 |  | Fe-Cr-Ni-Co-Cu
4206 | 4.662157 | 16.49456 | 4.900328 | 17.71127 | 56.23169 | 68.94492 | 0.3053673 | 0.02738265 | 49.27837 | 0 | 0 | 0 |  | Fe-Cr-Ni-Co-Cu
4207 | 5.613486 | 11.32387 | 3.933505 | 22.70751 | 56.42163 | 66.84618 | 0.3113924 | 0.02650566 | 43.68375 | 0 | 0 | 0 |  | Fe-Cr-Ni-Co-Cu
4208 | 7.393477 | 6.883651 | 3.88559 | 29.2577 | 52.57958 | 66.27496 | 0.3150818 | 0.02566406 | 40.08204 | 0 | 0 | 0 |  | Fe-Cr-Ni-Co-Cu
4209 | 2.882218 | 10.73389 | 47.46153 | 33.45644 | 5.465929 | 80.66825 | 0.3002126 | 0.03105216 | 81.7788 | 1 | 1 | 1 | 81.7788 | Fe-Cr-Ni-Co-Cu
4210 | 4.801717 | 9.835339 | 40.37614 | 39.52313 | 5.463676 | 80.62593 | 0.3003138 | 0.0294443 | 73.87124 | 1 | 1 | 1 | 73.87124 | Fe-Cr-Ni-Co-Cu
4211 | 6.794117 | 9.0366 | 34.68584 | 45.06588 | 4.417569 | 80.89382 | 0.3001174 | 0.02787738 | 66.73592 | 1 | 1 | 1 | 66.73592 | Fe-Cr-Ni-Co-Cu
4212 | 10.5751 | 8.055717 | 27.28309 | 49.71047 | 4.375624 | 80.87456 | 0.3000118 | 0.02659362 | 60.83887 | 1 | 1 | 1 | 60.83887 | Fe-Cr-Ni-Co-Cu
4213 | 13.59439 | 6.328487 | 22.45395 | 54.3085 | 3.314678 | 80.77152 | 0.3007179 | 0.02409619 | 49.46633 | 1 | 1 | 1 | 49.46633 | Fe-Cr-Ni-Co-Cu
4214 | 2.904644 | 17.12756 | 51.90153 | 21.45612 | 6.61015 | 82.60957 | 0.2941434 | 0.03707153 | 117.1063 | 1 | 1 | 1 | 117.1063 | Fe-Cr-Ni-Co-Cu
4215 | 4.829396 | 15.28769 | 44.66978 | 27.5199 | 7.69324 | 81.87634 | 0.295523 | 0.03467484 | 102.8583 | 1 | 1 | 1 | 102.8583 | Fe-Cr-Ni-Co-Cu
4216 | 6.685181 | 14.22673 | 38.14494 | 32.24967 | 8.693476 | 81.43971 | 0.29613 | 0.0334889 | 96.00122 | 1 | 0 | 0 |  | Fe-Cr-Ni-Co-Cu
4217 | 9.637471 | 12.56207 | 32.4154 | 36.6122 | 8.772865 | 81.04196 | 0.2970383 | 0.03166481 | 85.94408 | 1 | 1 | 1 | 85.94408 | Fe-Cr-Ni-Co-Cu
4218 | 13.45883 | 9.845598 | 26.27187 | 40.57883 | 9.844875 | 79.96491 | 0.2991863 | 0.02929888 | 72.77186 | 1 | 1 | 1 | 72.77186 | Fe-Cr-Ni-Co-Cu
4219 | 17.30993 | 8.058149 | 21.22659 | 44.65145 | 8.753889 | 79.87115 | 0.299824 | 0.02735871 | 63.46444 | 1 | 1 | 1 | 63.46444 | Fe-Cr-Ni-Co-Cu
4220 | 22.36446 | 6.337219 | 16.35268 | 47.20072 | 7.744922 | 79.79274 | 0.3002585 | 0.02522094 | 53.6247 | 0 | 1 | 0 |  | Fe-Cr-Ni-Co-Cu
4221 | 2.944892 | 26.50429 | 53.65246 | 12.43053 | 4.467828 | 86.74732 | 0.2839832 | 0.04272377 | 158.4266 | 1 | 1 | 1 | 158.4266 | Fe-Cr-Ni-Co-Cu
4222 | 3.865661 | 24.29392 | 46.72613 | 16.31713 | 8.797152 | 84.87647 | 0.2866672 | 0.04055454 | 141.3327 | 1 | 0 | 0 |  | Fe-Cr-Ni-Co-Cu
4223 | 5.832236 | 21.72027 | 39.84618 | 21.54088 | 11.06044 | 83.5013 | 0.2891208 | 0.03796365 | 123.7152 | 1 | 0 | 0 |  | Fe-Cr-Ni-Co-Cu
4224 | 8.626913 | 18.74141 | 34.25548 | 25.28792 | 13.08828 | 82.00283 | 0.2919648 | 0.03590538 | 109.832 | 1 | 0 | 0 |  | Fe-Cr-Ni-Co-Cu
4225 | 12.54236 | 15.27056 | 29.40846 | 28.50718 | 14.27144 | 80.56073 | 0.2950398 | 0.03373962 | 96.19862 | 1 | 0 | 0 |  | Fe-Cr-Ni-Co-Cu
4226 | 16.36129 | 12.54488 | 24.27829 | 31.48404 | 15.33151 | 79.45118 | 0.2972926 | 0.0317509 | 84.29185 | 1 | 0 | 0 |  | Fe-Cr-Ni-Co-Cu
4227 | 22.14025 | 9.858652 | 19.22413 | 34.53774 | 14.23923 | 79.04821 | 0.2986331 | 0.02951456 | 72.75067 | 0 | 0 | 0 |  | Fe-Cr-Ni-Co-Cu
4228 | 27.92264 | 7.171642 | 15.18057 | 36.5781 | 13.14704 | 78.609 | 0.3000473 | 0.02714769 | 61.11221 | 0 | 0 | 0 |  | Fe-Cr-Ni-Co-Cu
4229 | 34.78775 | 5.398153 | 12.18831 | 37.72991 | 9.895887 | 79.15624 | 0.2998074 | 0.02504719 | 52.31272 | 0 | 1 | 0 |  | Fe-Cr-Ni-Co-Cu
4230 | 2.971588 | 35.04459 | 44.76865 | 10.45268 | 6.762495 | 89.55877 | 0.275078 | 0.04364271 | 169.0606 | 1 | 0 | 0 |  | Fe-Cr-Ni-Co-Cu
4231 | 3.972441 | 31.43739 | 39.66609 | 13.62389 | 11.30019 | 87.06646 | 0.2792819 | 0.04136064 | 149.6527 | 0 | 0 | 0 |  | Fe-Cr-Ni-Co-Cu
4232 | 6.89653 | 26.60117 | 34.17313 | 16.63462 | 15.69456 | 84.17403 | 0.2845698 | 0.03869415 | 128.4349 | 0 | 0 | 0 |  | Fe-Cr-Ni-Co-Cu
4233 | 9.694511 | 22.56503 | 29.55032 | 19.43747 | 18.75267 | 81.93576 | 0.2888746 | 0.03659235 | 112.9093 | 0 | 0 | 0 |  | Fe-Cr-Ni-Co-Cu
4234 | 14.46789 | 17.96032 | 25.345 | 21.37438 | 20.8524 | 79.77818 | 0.2933697 | 0.03447169 | 98.4299 | 0 | 0 | 0 |  | Fe-Cr-Ni-Co-Cu
4235 | 19.24648 | 14.33545 | 21.24119 | 24.37209 | 20.80479 | 78.64278 | 0.2962567 | 0.03273911 | 88.04275 | 1 | 0 | 0 |  | Fe-Cr-Ni-Co-Cu
4236 | 25.25271 | 10.8514 | 17.35489 | 26.64822 | 19.89278 | 77.8413 | 0.29859 | 0.03033783 | 75.04097 | 0 | 0 | 0 |  | Fe-Cr-Ni-Co-Cu
4237 | 32.40118 | 7.985361 | 13.02158 | 28.15789 | 18.43399 | 77.4862 | 0.2998901 | 0.02832661 | 65.22153 | 0 | 0 | 0 |  | Fe-Cr-Ni-Co-Cu
4238 | 41.60626 | 5.405197 | 11.18719 | 28.58962 | 13.21173 | 78.32186 | 0.2997176797 | 0.02577179 | 54.66018 | 0 | 1 | 0 |  | Fe-Cr-Ni-Co-Cu
4239 | 2.989006 | 41.74344 | 36.6532 | 8.411157 | 10.2032 | 91.29033 | 0.2683825 | 0.04266601 | 164.7897 | 0 | 0 | 0 |  | Fe-Cr-Ni-Co-Cu
4240 | 4.98122 | 36.17432 | 32.46128 | 10.51298 | 15.87019 | 87.74033 | 0.2747319 | 0.04047589 | 144.3985 | 0 | 0 | 0 |  | Fe-Cr-Ni-Co-Cu
4241 | 7.890618 | 30.30436 | 27.9913 | 12.49 | 21.32372 | 84.12413 | 0.2814226 | 0.03806249 | 123.7893 | 0 | 0 | 0 |  | Fe-Cr-Ni-Co-Cu
4242 | 11.63898 | 25.28493 | 24.46713 | 14.32919 | 24.27977 | 81.52675 | 0.2867291 | 0.03600861 | 108.2008 | 0 | 0 | 0 |  | Fe-Cr-Ni-Co-Cu
4243 | 16.40475 | 20.6642 | 20.28565 | 16.29299 | 26.35241 | 79.37872 | 0.2912646 | 0.03381263 | 93.45458 | 0 | 0 | 0 |  | Fe-Cr-Ni-Co-Cu
4244 | 21.13994 | 16.10362 | 17.16992 | 18.25214 | 27.33439 | 77.53786 | 0.2955751 | 0.0318797 | 81.37526 | 0 | 0 | 0 |  | Fe-Cr-Ni-Co-Cu
4245 | 28.79589 | 11.61777 | 13.11568 | 20.25813 | 26.21253 | 76.45731 | 0.2987234 | 0.02991258 | 70.87934 | 0 | 0 | 0 |  | Fe-Cr-Ni-Co-Cu
4246 | 36.51056 | 8.050958 | 11.10877 | 20.278 | 24.05171 | 75.97378 | 0.3007099 | 0.02834433 | 63.32403 | 0 | 0 | 0 |  | Fe-Cr-Ni-Co-Cu
4247 | 48.39993 | 5.407495 | 8.139599 | 20.42984 | 17.62313 | 77.24711 | 0.299778 | 0.02626981 | 55.70609 | 0 | 0 | 0 |  | Fe-Cr-Ni-Co-Cu
4248 | 3.025835 | 46.95308 | 26.50344 | 7.450444 | 16.06721 | 91.83496 | 0.2634878 | 0.04172088 | 157.266 | 0 | 0 | 0 |  | Fe-Cr-Ni-Co-Cu
4249 | 5.904585 | 38.48199 | 23.79054 | 8.307844 | 23.51504 | 86.66138 | 0.2732358 | 0.03872469 | 130.3036 | 0 | 0 | 0 |  | Fe-Cr-Ni-Co-Cu
4250 | 8.770137 | 32.66152 | 20.48482 | 9.254789 | 28.82873 | 83.06493 | 0.2800161 | 0.03617124 | 110.1621 | 0 | 0 | 0 |  | Fe-Cr-Ni-Co-Cu
4251 | 12.69683 | 26.37061 | 18.47833 | 11.33718 | 31.11705 | 80.13115 | 0.2866991 | 0.0342922 | 96.11154 | 0 | 0 | 0 |  | Fe-Cr-Ni-Co-Cu
4252 | 17.31413 | 21.49362 | 16.17657 | 12.18063 | 32.83506 | 77.91794 | 0.2916644 | 0.03251386 | 84.27039 | 0 | 0 | 0 |  | Fe-Cr-Ni-Co-Cu
4253 | 23.70338 | 15.8896 | 12.95543 | 14.00743 | 33.44416 | 75.82469 | 0.2968389 | 0.03077485 | 73.59111 | 0 | 0 | 0 |  | Fe-Cr-Ni-Co-Cu
4254 | 30.59884 | 11.5736 | 10.05063 | 15.13584 | 32.64109 | 74.6574 | 0.3001395 | 0.0293083 | 65.62906 | 0 | 0 | 0 |  | Fe-Cr-Ni-Co-Cu
4255 | 40.66997 | 7.212481 | 8.142408 | 15.32767 | 28.64747 | 74.47339 | 0.3021368 | 0.02771495 | 58.64476 | 0 | 0 | 0 |  | Fe-Cr-Ni-Co-Cu
4256 | 53.18636 | 4.501711 | 6.098557 | 15.30696 | 20.90641 | 76.09919 | 0.3008493 | 0.0253298 | 50.31297 | 0 | 0 | 0 |  | Fe-Cr-Ni-Co-Cu
4257 | 2.983157 | 48.14246 | 17.76814 | 7.34536 | 23.76088 | 90.34092 | 0.2631111 | 0.03691475 | 124.3256 | 0 | 0 | 0 |  | Fe-Cr-Ni-Co-Cu
4258 | 5.876641 | 39.21177 | 16.47161 | 7.23496 | 31.20501 | 84.93088 | 0.273616 | 0.03501087 | 105.8347 | 0 | 0 | 0 |  | Fe-Cr-Ni-Co-Cu
4259 | 8.719237 | 32.47197 | 15.27445 | 7.156393 | 36.37796 | 80.93697 | 0.2816704 | 0.03336133 | 91.65471 | 0 | 0 | 0 |  | Fe-Cr-Ni-Co-Cu
4260 | 13.33328 | 26.60114 | 13.01339 | 8.040055 | 39.01214 | 78.07089 | 0.2880017 | 0.03166445 | 79.68423 | 0 | 0 | 0 |  | Fe-Cr-Ni-Co-Cu
4261 | 17.9851 | 21.15148 | 10.94436 | 8.990048 | 40.92902 | 75.56288 | 0.2937805 | 0.03031554 | 70.38641 | 0 | 0 | 0 |  | Fe-Cr-Ni-Co-Cu
4262 | 23.8073 | 15.95926 | 9.008467 | 10.04917 | 41.1758 | 73.67319 | 0.2986838 | 0.02915992 | 63.10027 | 0 | 0 | 0 |  | Fe-Cr-Ni-Co-Cu
4263 | 31.35726 | 10.61636 | 6.991341 | 11.03004 | 40.005 | 72.19889 | 0.3030692 | 0.02793598 | 56.40688 | 0 | 0 | 0 |  | Fe-Cr-Ni-Co-Cu
4264 | 41.96577 | 6.215995 | 5.012458 | 12.07769 | 34.72809 | 72.41135 | 0.3046276 | 0.02671016 | 51.88426 | 0 | 0 | 0 |  | Fe-Cr-Ni-Co-Cu
4265 | 54.93319 | 3.589137 | 4.051895 | 12.20398 | 25.2218 | 74.58301 | 0.3026742 | 0.02463183 | 45.80054 | 0 | 0 | 0 |  | Fe-Cr-Ni-Co-Cu
4266 | 5.825708 | 37.96792 | 10.20553 | 5.123038 | 40.8778 | 81.83093 | 0.276727 | 0.03064326 | 78.71303 | 0 | 0 | 0 |  | Fe-Cr-Ni-Co-Cu
4267 | 8.651691 | 31.3254 | 10.10408 | 5.07211 | 44.84672 | 78.16199 | 0.2847035 | 0.03005697 | 71.57647 | 0 | 0 | 0 |  | Fe-Cr-Ni-Co-Cu
4268 | 12.38964 | 24.84526 | 9.015632 | 6.034299 | 47.71517 | 74.90672 | 0.2921927 | 0.0291204 | 63.59534 | 0 | 0 | 0 |  | Fe-Cr-Ni-Co-Cu
4269 | 17.0645 | 19.41842 | 7.971671 | 7.002923 | 48.54248 | 72.68045 | 0.2978708 | 0.0283173 | 57.73461 | 0 | 0 | 0 |  | Fe-Cr-Ni-Co-Cu
4270 | 23.61856 | 14.07354 | 5.958033 | 7.975604 | 48.37426 | 70.8691 | 0.3028132 | 0.02728736 | 51.67643 | 0 | 0 | 0 |  | Fe-Cr-Ni-Co-Cu
4271 | 30.21085 | 9.668872 | 4.961595 | 8.966351 | 46.19233 | 70.00407 | 0.3061021 | 0.02678143 | 48.98113 | 0 | 0 | 0 |  | Fe-Cr-Ni-Co-Cu
4272 | 40.343 | 5.241083 | 2.958416 | 10.89062 | 40.56689 | 70.30986 | 0.3076286 | 0.02596226 | 46.47605 | 0 | 0 | 0 |  | Fe-Cr-Ni-Co-Cu
4273 | 8.558498 | 28.33186 | 5.997145 | 3.010485 | 54.10201 | 74.37626 | 0.2903199 | 0.02654261 | 51.54182 | 0 | 0 | 0 |  | Fe-Cr-Ni-Co-Cu
4274 | 12.26736 | 21.96432 | 5.951098 | 3.98316 | 55.83407 | 71.43591 | 0.2976884 | 0.02633551 | 47.78996 | 0 | 0 | 0 |  | Fe-Cr-Ni-Co-Cu
4275 | 16.89695 | 16.60579 | 4.933375 | 4.952974 | 56.61091 | 69.23259 | 0.3034385 | 0.02572295 | 43.30543 | 0 | 0 | 0 |  | Fe-Cr-Ni-Co-Cu
4276 | 21.70917 | 11.42428 | 3.968384 | 5.976224 | 56.92194 | 67.23899 | 0.3088445 | 0.02529588 | 39.82931 | 0 | 0 | 0 |  | Fe-Cr-Ni-Co-Cu
4277 | 28.0406 | 6.961873 | 3.929744 | 7.890712 | 53.17707 | 66.78014 | 0.3118432 | 0.02544177 | 40.23537 | 0 | 0 | 0 |  | Fe-Cr-Ni-Co-Cu
4278 | 32.26959 | 10.92524 | 48.30762 | 5.159525 | 3.338022 | 81.82813 | 0.2955148 | 0.03158346 | 87.16407 | 1 | 1 | 1 | 87.16407 | Fe-Cr-Ni-Co-Cu
4279 | 38.14161 | 10.01607 | 41.11807 | 5.160177 | 5.564073 | 81.17817 | 0.2956941 | 0.0310615 | 83.59407 | 1 | 1 | 1 | 83.59407 | Fe-Cr-Ni-Co-Cu
4280 | 43.46391 | 9.197 | 35.30151 | 4.169618 | 7.867966 | 80.48517 | 0.2959857 | 0.03039317 | 79.23379 | 1 | 1 | 1 | 79.23379 | Fe-Cr-Ni-Co-Cu
4281 | 47.80665 | 8.175321 | 27.68817 | 4.118247 | 12.21162 | 79.16566 | 0.2970329 | 0.02952828 | 73.1132 | 1 | 1 | 1 | 73.1132 | Fe-Cr-Ni-Co-Cu
4282 | 52.0951 | 6.406033 | 22.72909 | 3.111734 | 15.65804 | 77.73943 | 0.2988594 | 0.02779351 | 63.02345 | 1 | 1 | 1 | 63.02345 | Fe-Cr-Ni-Co-Cu
4283 | 20.58009 | 17.33611 | 52.53351 | 6.204966 | 3.34532 | 83.907 | 0.2907816 | 0.03557506 | 110.827 | 1 | 1 | 1 | 110.827 | Fe-Cr-Ni-Co-Cu
4284 | 26.43129 | 15.49436 | 45.27365 | 7.231241 | 5.569459 | 82.89955 | 0.2919115 | 0.03365523 | 98.77275 | 1 | 1 | 1 | 98.77275 | Fe-Cr-Ni-Co-Cu
4285 | 30.99422 | 14.42849 | 38.68588 | 8.176752 | 7.714665 | 82.16918 | 0.2924465 | 0.0326845 | 92.57824 | 1 | 1 | 1 | 92.57824 | Fe-Cr-Ni-Co-Cu
4286 | 35.12536 | 12.71793 | 32.81758 | 8.236989 | 11.10214 | 80.79619 | 0.2941029 | 0.03141389 | 84.17013 | 1 | 1 | 1 | 84.17013 | Fe-Cr-Ni-Co-Cu
4287 | 38.83605 | 9.943466 | 26.53302 | 9.220993 | 15.46648 | 78.74152 | 0.2971963 | 0.03001576 | 74.63898 | 1 | 0 | 0 |  | Fe-Cr-Ni-Co-Cu
4288 | 42.56317 | 8.105763 | 21.35202 | 8.166416 | 19.81263 | 77.00837 | 0.2994336 | 0.0290556 | 67.89383 | 1 | 0 | 0 |  | Fe-Cr-Ni-Co-Cu
4289 | 44.70696 | 6.334107 | 16.34465 | 7.179191 | 25.4351 | 74.88155 | 0.3022579 | 0.02809994 | 60.92407 | 1 | 0 | 0 |  | Fe-Cr-Ni-Co-Cu
4290 | 11.84701 | 26.65604 | 53.95966 | 4.167233 | 3.370057 | 87.21559 | 0.2824701 | 0.04189375 | 153.8321 | 1 | 1 | 1 | 153.8321 | Fe-Cr-Ni-Co-Cu
4291 | 15.61255 | 24.52944 | 47.17913 | 8.237662 | 4.441219 | 86.4 | 0.2838869 | 0.03993635 | 140.1953 | 1 | 1 | 1 | 140.1953 | Fe-Cr-Ni-Co-Cu
4292 | 20.64548 | 21.96782 | 40.30033 | 10.37447 | 6.711898 | 85.08403 | 0.2858808 | 0.03718061 | 121.4848 | 1 | 1 | 1 | 121.4848 | Fe-Cr-Ni-Co-Cu
4293 | 24.22652 | 18.947 | 34.63125 | 12.27135 | 9.923888 | 83.25357 | 0.2888913 | 0.03501642 | 106.4119 | 1 | 0 | 0 |  | Fe-Cr-Ni-Co-Cu
4294 | 27.23211 | 15.39367 | 29.64555 | 13.34218 | 14.38649 | 80.8096 | 0.2929734 | 0.03272497 | 90.67718 | 1 | 0 | 0 |  | Fe-Cr-Ni-Co-Cu
4295 | 29.98706 | 12.6087 | 24.40179 | 14.29092 | 18.71154 | 78.69635 | 0.2963035 | 0.03122583 | 80.26967 | 1 | 0 | 0 |  | Fe-Cr-Ni-Co-Cu
4296 | 32.6605 | 9.837998 | 19.18385 | 13.17794 | 25.13971 | 75.94742 | 0.3003166 | 0.02988936 | 70.24124 | 1 | 0 | 0 |  | Fe-Cr-Ni-Co-Cu
4297 | 34.32635 | 7.102075 | 15.03331 | 12.07443 | 31.46383 | 73.17206 | 0.3046292 | 0.02870052 | 61.357 | 1 | 0 | 0 |  | Fe-Cr-Ni-Co-Cu
4298 | 35.01813 | 5.287039 | 11.93743 | 8.988637 | 38.76877 | 70.38485 | 0.3086018 | 0.02774372 | 53.78773 | 1 | 0 | 0 |  | Fe-Cr-Ni-Co-Cu
4299 | 9.967952 | 35.26628 | 45.05185 | 6.311279 | 3.402637 | 90.68064 | 0.2733037 | 0.04458089 | 177.0408 | 1 | 1 | 1 | 177.0408 | Fe-Cr-Ni-Co-Cu
4300 | 13.03901 | 31.75048 | 40.06113 | 10.58428 | 4.565094 | 89.26282 | 0.2763388 | 0.04207563 | 158.0649 | 1 | 1 | 1 | 158.0649 | Fe-Cr-Ni-Co-Cu
4301 | 15.93232 | 26.88606 | 34.53912 | 14.71117 | 7.931321 | 86.7051 | 0.2812662 | 0.03883783 | 133.6001 | 1 | 0 | 0 |  | Fe-Cr-Ni-Co-Cu
4302 | 18.61365 | 22.80279 | 29.86168 | 17.57466 | 11.14721 | 84.43216 | 0.2855399 | 0.03641126 | 115.8423 | 1 | 0 | 0 |  | Fe-Cr-Ni-Co-Cu
4303 | 20.38521 | 18.07573 | 25.50786 | 19.46299 | 16.5682 | 81.21262 | 0.2913007 | 0.03383916 | 96.93423 | 1 | 0 | 0 |  | Fe-Cr-Ni-Co-Cu
4304 | 23.12659 | 14.35458 | 21.26953 | 19.32031 | 21.92899 | 78.38235 | 0.2960163 | 0.03189966 | 83.00623 | 1 | 0 | 0 |  | Fe-Cr-Ni-Co-Cu
4305 | 25.09167 | 10.78221 | 17.24422 | 18.33112 | 28.55078 | 75.18851 | 0.3012094 | 0.03059032 | 72.52899 | 1 | 0 | 0 |  | Fe-Cr-Ni-Co-Cu
4306 | 26.24914 | 7.855424 | 12.80969 | 16.81768 | 36.26806 | 71.89164 | 0.3062955 | 0.02877984 | 59.92039 | 1 | 0 | 0 |  | Fe-Cr-Ni-Co-Cu
4307 | 26.23214 | 5.233558 | 10.83195 | 11.86362 | 45.83873 | 68.00242 | 0.3122794 | 0.02717639 | 48.412 | 1 | 0 | 0 |  | Fe-Cr-Ni-Co-Cu
4308 | 8.032458 | 42.06696 | 36.93727 | 9.535889 | 3.427426 | 93.41782 | 0.2661255 | 0.0455811 | 188.2289 | 0 | 1 | 0 |  | Fe-Cr-Ni-Co-Cu
4309 | 10.06468 | 36.54557 | 32.79443 | 14.86922 | 5.726094 | 90.9135 | 0.2715499 | 0.04271139 | 164.6284 | 0 | 0 | 0 |  | Fe-Cr-Ni-Co-Cu
4310 | 11.96929 | 30.6458 | 28.30668 | 19.99865 | 9.079571 | 87.94331 | 0.2776833 | 0.0395458 | 139.7259 | 0 | 0 | 0 |  | Fe-Cr-Ni-Co-Cu
4311 | 13.70328 | 25.5167 | 24.69141 | 22.72371 | 13.36491 | 84.91317 | 0.2834797 | 0.03704594 | 120.0714 | 0 | 0 | 0 |  | Fe-Cr-Ni-Co-Cu
4312 | 15.51807 | 20.769 | 20.38853 | 24.56344 | 18.76096 | 81.68888 | 0.2892518 | 0.03455958 | 101.3336 | 0 | 0 | 0 |  | Fe-Cr-Ni-Co-Cu
4313 | 17.30076 | 16.10776 | 17.17433 | 25.3567 | 24.06045 | 78.45494 | 0.2951834 | 0.03249175 | 86.00899 | 0 | 0 | 0 |  | Fe-Cr-Ni-Co-Cu
4314 | 19.00604 | 11.50204 | 12.98504 | 24.06761 | 32.43928 | 74.30922 | 0.3021002 | 0.03016214 | 69.08062 | 0 | 0 | 0 |  | Fe-Cr-Ni-Co-Cu
4315 | 18.79775 | 7.875686 | 10.86693 | 21.8202 | 40.63944 | 70.43822 | 0.3086464 | 0.0281019 | 54.98693 | 0 | 0 | 0 |  | Fe-Cr-Ni-Co-Cu
4316 | 18.55768 | 5.183404 | 7.802288 | 15.66657 | 52.79006 | 65.72451 | 0.3157251 | 0.02588717 | 40.61516 | 0 | 0 | 0 |  | Fe-Cr-Ni-Co-Cu
4317 | 7.141649 | 47.4942 | 26.80888 | 15.07262 | 3.482652 | 95.70558 | 0.2601105 | 0.0446994 | 185.5792 | 0 | 0 | 0 |  | Fe-Cr-Ni-Co-Cu
4318 | 7.97874 | 38.99992 | 24.11073 | 22.1016 | 6.809009 | 91.79223 | 0.2688809 | 0.04179716 | 160.0742 | 0 | 0 | 0 |  | Fe-Cr-Ni-Co-Cu
4319 | 8.891802 | 33.11463 | 20.769 | 27.10696 | 10.11762 | 88.79613 | 0.2751746 | 0.0392643 | 139.4243 | 0 | 0 | 0 |  | Fe-Cr-Ni-Co-Cu
4320 | 10.8632 | 26.66448 | 18.68426 | 29.17986 | 14.6082 | 85.1599 | 0.2824642 | 0.03660229 | 117.9924 | 0 | 0 | 0 |  | Fe-Cr-Ni-Co-Cu
4321 | 11.61646 | 21.63086 | 16.27986 | 30.646 | 19.82683 | 81.78818 | 0.2887952 | 0.03472106 | 102.4734 | 0 | 0 | 0 |  | Fe-Cr-Ni-Co-Cu
4322 | 13.25977 | 15.8727 | 12.94165 | 30.98346 | 26.94241 | 77.56912 | 0.2964642 | 0.03239963 | 84.3472 | 0 | 0 | 0 |  | Fe-Cr-Ni-Co-Cu
4323 | 14.19329 | 11.45263 | 9.945577 | 29.95527 | 34.45324 | 73.67508 | 0.3032185 | 0.0297778 | 66.38468 | 0 | 0 | 0 |  | Fe-Cr-Ni-Co-Cu
4324 | 14.13975 | 7.021187 | 7.92645 | 25.8633 | 45.04931 | 68.71697 | 0.3115745 | 0.02699282 | 48.25136 | 0 | 0 | 0 |  | Fe-Cr-Ni-Co-Cu
4325 | 13.81293 | 4.286813 | 5.807429 | 18.46325 | 57.62958 | 63.77724 | 0.3191792 | 0.02451084 | 33.45985 | 0 | 0 | 0 |  | Fe-Cr-Ni-Co-Cu
4326 | 7.080949 | 48.97414 | 18.07509 | 22.41676 | 3.453051 | 96.55708 | 0.2580003 | 0.04144604 | 165.2942 | 0 | 0 | 0 |  | Fe-Cr-Ni-Co-Cu
4327 | 6.984164 | 39.94431 | 16.77933 | 29.48048 | 6.811708 | 92.39871 | 0.2674806 | 0.04006571 | 150.3279 | 0 | 0 | 0 |  | Fe-Cr-Ni-Co-Cu
4328 | 6.906879 | 33.07169 | 15.55655 | 34.36038 | 10.1045 | 88.96142 | 0.2750432 | 0.03851271 | 135.5439 | 0 | 0 | 0 |  | Fe-Cr-Ni-Co-Cu
4329 | 7.728358 | 26.9829 | 13.20015 | 36.69948 | 15.38912 | 85.2121 | 0.2822773 | 0.03660513 | 118.4402 | 0 | 0 | 0 |  | Fe-Cr-Ni-Co-Cu
4330 | 8.602047 | 21.35702 | 11.05071 | 38.32685 | 20.66338 | 81.58042 | 0.2892774 | 0.03458881 | 101.7149 | 0 | 0 | 0 |  | Fe-Cr-Ni-Co-Cu
4331 | 9.545175 | 15.99656 | 9.02952 | 38.2761 | 27.15265 | 77.62764 | 0.2965795 | 0.03208115 | 82.83742 | 0 | 0 | 0 |  | Fe-Cr-Ni-Co-Cu
4332 | 10.36522 | 10.52779 | 6.933014 | 36.79152 | 35.38246 | 73.04376 | 0.3048611 | 0.02899075 | 61.97611 | 0 | 0 | 0 |  | Fe-Cr-Ni-Co-Cu
4333 | 11.1517 | 6.056588 | 4.883916 | 31.38124 | 46.52656 | 67.89624 | 0.3134144 | 0.02598291 | 43.29548 | 0 | 0 | 0 |  | Fe-Cr-Ni-Co-Cu
4334 | 11.00337 | 3.414873 | 3.855163 | 22.25525 | 59.47134 | 62.81984 | 0.3212352 | 0.02341463 | 28.74042 | 0 | 0 | 0 |  | Fe-Cr-Ni-Co-Cu
4335 | 4.975791 | 38.91451 | 10.45997 | 38.85564 | 6.794097 | 92.25445 | 0.2682499 | 0.03906266 | 144.7621 | 0 | 0 | 0 |  | Fe-Cr-Ni-Co-Cu
4336 | 4.921073 | 32.07214 | 10.34494 | 42.58277 | 10.07908 | 88.7779 | 0.2758876 | 0.0380148 | 132.9896 | 0 | 0 | 0 |  | Fe-Cr-Ni-Co-Cu
4337 | 5.839264 | 25.37085 | 9.206353 | 45.18764 | 14.39589 | 85.03248 | 0.2836378 | 0.03615562 | 116.1703 | 0 | 0 | 0 |  | Fe-Cr-Ni-Co-Cu
4338 | 6.73985 | 19.72173 | 8.096185 | 45.72196 | 19.72028 | 81.32299 | 0.2907825 | 0.03398822 | 98.38637 | 0 | 0 | 0 |  | Fe-Cr-Ni-Co-Cu
4339 | 7.609158 | 14.16892 | 5.99841 | 45.1668 | 27.05671 | 77.0192 | 0.2985797 | 0.03102491 | 76.81632 | 0 | 0 | 0 |  | Fe-Cr-Ni-Co-Cu
4340 | 8.467827 | 9.635899 | 4.944675 | 42.69314 | 34.25846 | 73.06464 | 0.3056275 | 0.02840176 | 59.43774 | 0 | 0 | 0 |  | Fe-Cr-Ni-Co-Cu
4341 | 10.11333 | 5.135972 | 2.899084 | 36.86762 | 44.984 | 68.04572 | 0.3139479 | 0.02529488 | 40.85499 | 0 | 0 | 0 |  | Fe-Cr-Ni-Co-Cu
4342 | 2.938188 | 29.17954 | 6.176578 | 51.67596 | 10.02973 | 87.85811 | 0.2787583 | 0.03739794 | 128.2675 | 0 | 0 | 0 |  | Fe-Cr-Ni-Co-Cu
4343 | 3.874153 | 22.54379 | 6.108102 | 53.14718 | 14.32678 | 84.07603 | 0.2865913 | 0.03531405 | 110.2139 | 0 | 0 | 0 |  | Fe-Cr-Ni-Co-Cu
4344 | 4.79131 | 16.95149 | 5.036079 | 53.59451 | 19.6266 | 80.36829 | 0.2937448 | 0.03261802 | 89.79277 | 0 | 0 | 0 |  | Fe-Cr-Ni-Co-Cu
4345 | 5.746712 | 11.59262 | 4.026859 | 53.56785 | 25.06596 | 76.65743 | 0.3009329 | 0.02953585 | 69.34854 | 0 | 0 | 0 |  | Fe-Cr-Ni-Co-Cu
4346 | 7.508103 | 6.990373 | 3.945831 | 49.51884 | 32.03686 | 72.70973 | 0.3079749 | 0.02672317 | 51.88693 | 0 | 0 | 0 |  | Fe-Cr-Ni-Co-Cu
4347 | 2.81957 | 10.50057 | 46.42989 | 4.958973 | 35.29099 | 71.33226 | 0.3095273 | 0.03346554 | 78.82755 | 1 | 0 | 0 |  | Fe-Cr-Ni-Co-Cu
4348 | 4.675619 | 9.577052 | 39.31582 | 4.934001 | 41.49751 | 69.35613 | 0.3117405 | 0.03185312 | 68.61803 | 1 | 0 | 0 |  | Fe-Cr-Ni-Co-Cu
4349 | 6.583019 | 8.755826 | 33.60812 | 3.969604 | 47.08343 | 67.56469 | 0.3138034 | 0.03040514 | 59.91119 | 1 | 0 | 0 |  | Fe-Cr-Ni-Co-Cu
4350 | 10.21025 | 7.777794 | 26.34182 | 3.917996 | 51.75213 | 66.11403 | 0.315352 | 0.02885621 | 51.81174 | 1 | 0 | 0 |  | Fe-Cr-Ni-Co-Cu
4351 | 13.07025 | 6.084486 | 21.58821 | 2.955543 | 56.30151 | 64.28971 | 0.3181231 | 0.02712546 | 43.03562 | 1 | 0 | 0 |  | Fe-Cr-Ni-Co-Cu
4352 | 2.870214 | 16.92453 | 51.28631 | 6.057654 | 22.86129 | 77.54927 | 0.2988781 | 0.03829254 | 113.7263 | 1 | 0 | 0 |  | Fe-Cr-Ni-Co-Cu
4353 | 4.75355 | 15.04759 | 43.96823 | 7.022735 | 29.20789 | 75.17708 | 0.3019437 | 0.03557255 | 95.39269 | 1 | 0 | 0 |  | Fe-Cr-Ni-Co-Cu
4354 | 6.56097 | 13.9624 | 37.43621 | 7.912617 | 34.1278 | 73.52484 | 0.3038398 | 0.03391354 | 84.63892 | 1 | 0 | 0 |  | Fe-Cr-Ni-Co-Cu
4355 | 9.427348 | 12.28818 | 31.70865 | 7.958655 | 38.61717 | 71.76788 | 0.3062275 | 0.03210855 | 73.71294 | 1 | 0 | 0 |  | Fe-Cr-Ni-Co-Cu
4356 | 13.1355 | 9.609068 | 25.64071 | 8.910892 | 42.70383 | 69.77008 | 0.3095366 | 0.03022326 | 62.71744 | 1 | 0 | 0 |  | Fe-Cr-Ni-Co-Cu
4357 | 16.82871 | 7.834132 | 20.63649 | 7.892752 | 46.80792 | 68.0923 | 0.3119563 | 0.02876188 | 54.45598 | 1 | 0 | 0 |  | Fe-Cr-Ni-Co-Cu
4358 | 21.68522 | 6.144749 | 15.85602 | 6.964569 | 49.34944 | 66.96197 | 0.313606 | 0.02744007 | 47.94034 | 1 | 0 | 0 |  | Fe-Cr-Ni-Co-Cu
4359 | 2.925913 | 26.33348 | 53.3067 | 4.116805 | 13.3171 | 84.01381 | 0.2863337 | 0.04310642 | 154.2417 | 1 | 0 | 0 |  | Fe-Cr-Ni-Co-Cu
4360 | 3.841132 | 24.13977 | 46.42964 | 8.106799 | 17.48266 | 82.18933 | 0.2890442 | 0.04061223 | 135.6488 | 1 | 0 | 0 |  | Fe-Cr-Ni-Co-Cu
4361 | 5.781179 | 21.53012 | 39.49736 | 10.16776 | 23.02358 | 79.7976 | 0.2924946 | 0.03774008 | 114.9236 | 1 | 0 | 0 |  | Fe-Cr-Ni-Co-Cu
4362 | 8.539025 | 18.55048 | 33.9065 | 12.01454 | 26.98946 | 77.69959 | 0.2959974 | 0.03548619 | 99.52916 | 1 | 0 | 0 |  | Fe-Cr-Ni-Co-Cu
4363 | 12.39421 | 15.09018 | 29.06108 | 13.07914 | 30.37539 | 75.58093 | 0.2998401 | 0.033303 | 85.51776 | 1 | 0 | 0 |  | Fe-Cr-Ni-Co-Cu
4364 | 16.14313 | 12.37761 | 23.95456 | 14.02901 | 33.49568 | 73.84308 | 0.3028215 | 0.03168429 | 75.34904 | 1 | 0 | 0 |  | Fe-Cr-Ni-Co-Cu
4365 | 21.77665 | 9.696746 | 18.90841 | 12.98873 | 36.62946 | 72.16069 | 0.3055377 | 0.03004894 | 65.67545 | 1 | 0 | 0 |  | Fe-Cr-Ni-Co-Cu
4366 | 27.39967 | 7.037321 | 14.89625 | 11.96434 | 38.70243 | 70.77742 | 0.3080139 | 0.02861638 | 57.78658 | 1 | 0 | 0 |  | Fe-Cr-Ni-Co-Cu
4367 | 34.02729 | 5.28015 | 11.92187 | 8.976925 | 39.79376 | 70.04486 | 0.3090929 | 0.02771224 | 53.2194 | 1 | 0 | 0 |  | Fe-Cr-Ni-Co-Cu
4368 | 2.961895 | 34.93028 | 44.62262 | 6.251148 | 11.23406 | 88.18666 | 0.2761885 | 0.0436728 | 165.7805 | 0 | 0 | 0 |  | Fe-Cr-Ni-Co-Cu
4369 | 3.96269 | 31.36022 | 39.56871 | 10.45419 | 14.65419 | 86.03452 | 0.2801489 | 0.04134738 | 147.0836 | 0 | 0 | 0 |  | Fe-Cr-Ni-Co-Cu
4370 | 6.885324 | 26.55794 | 34.11761 | 14.53164 | 17.90749 | 83.49213 | 0.2851685 | 0.03865684 | 126.6249 | 0 | 0 | 0 |  | Fe-Cr-Ni-Co-Cu
4371 | 9.67901 | 22.52895 | 29.50307 | 17.36361 | 20.92536 | 81.26576 | 0.2894843 | 0.03648969 | 110.7773 | 0 | 0 | 0 |  | Fe-Cr-Ni-Co-Cu
4372 | 14.44488 | 17.93175 | 25.30468 | 19.30796 | 23.01073 | 79.11335 | 0.2939961 | 0.03395922 | 94.16925 | 0 | 0 | 0 |  | Fe-Cr-Ni-Co-Cu
4373 | 19.17029 | 14.2787 | 21.15711 | 19.21819 | 26.1757 | 76.99155 | 0.2978535 | 0.03193715 | 81.07705 | 0 | 0 | 0 |  | Fe-Cr-Ni-Co-Cu
4374 | 25.09167 | 10.78221 | 17.24422 | 18.33112 | 28.55078 | 75.18851 | 0.3012094 | 0.03056308 | 72.40833 | 1 | 0 | 0 |  | Fe-Cr-Ni-Co-Cu
4375 | 32.12305 | 7.916814 | 12.9098 | 16.94911 | 30.10123 | 73.92929 | 0.3034479 | 0.02902794 | 63.79437 | 1 | 0 | 0 |  | Fe-Cr-Ni-Co-Cu
4376 | 41.08095 | 5.336952 | 11.04595 | 12.098 | 30.43816 | 73.10942 | 0.304933 | 0.02759998 | 56.62941 | 1 | 0 | 0 |  | Fe-Cr-Ni-Co-Cu
4377 | 2.991468 | 41.77782 | 36.68339 | 9.470345 | 9.076982 | 91.6341 | 0.2681172 | 0.04452448 | 177.2268 | 0 | 0 | 0 |  | Fe-Cr-Ni-Co-Cu
4378 | 4.99767 | 36.29378 | 32.56848 | 14.76678 | 11.37329 | 89.11759 | 0.2736135 | 0.04194092 | 156.1125 | 0 | 0 | 0 |  | Fe-Cr-Ni-Co-Cu
4379 | 7.935875 | 30.47817 | 28.15184 | 19.88926 | 13.54486 | 86.5123 | 0.2793802 | 0.03928133 | 135.5002 | 0 | 0 | 0 |  | Fe-Cr-Ni-Co-Cu
4380 | 11.71405 | 25.44802 | 24.62495 | 22.66255 | 15.55043 | 84.20802 | 0.2843413 | 0.03702462 | 118.7134 | 0 | 0 | 0 |  | Fe-Cr-Ni-Co-Cu
4381 | 16.51002 | 20.79681 | 20.41583 | 24.59632 | 17.68101 | 82.03953 | 0.2888101 | 0.03455314 | 101.8725 | 0 | 0 | 0 |  | Fe-Cr-Ni-Co-Cu
4382 | 21.25804 | 16.19359 | 17.26584 | 25.49181 | 19.79071 | 79.8498 | 0.2933714 | 0.03246955 | 88.04827 | 0 | 0 | 0 |  | Fe-Cr-Ni-Co-Cu
4383 | 28.8875 | 11.65473 | 13.15741 | 24.3871 | 21.91326 | 77.7692 | 0.2974407 | 0.03060858 | 76.28439 | 0 | 0 | 0 |  | Fe-Cr-Ni-Co-Cu
4384 | 36.5686 | 8.063756 | 11.12643 | 22.34126 | 21.89995 | 76.6269 | 0.3000629 | 0.0285701 | 65.2738 | 0 | 0 | 0 |  | Fe-Cr-Ni-Co-Cu
4385 | 48.24564 | 5.390256 | 8.11365 | 16.29177 | 21.95869 | 75.94442 | 0.3010629 | 0.02651787 | 55.28383 | 0 | 0 | 0 |  | Fe-Cr-Ni-Co-Cu
4386 | 3.043584 | 47.22849 | 26.6589 | 14.98829 | 8.080727 | 94.26373 | 0.2616747 | 0.04337162 | 173.6327 | 0 | 0 | 0 |  | Fe-Cr-Ni-Co-Cu
4387 | 5.967645 | 38.89297 | 24.04461 | 22.04099 | 9.053782 | 91.08067 | 0.2696854 | 0.04152604 | 156.928 | 0 | 0 | 0 |  | Fe-Cr-Ni-Co-Cu
4388 | 8.891802 | 33.11463 | 20.769 | 27.10696 | 10.11762 | 88.79613 | 0.2751746 | 0.0392643 | 139.4243 | 0 | 0 | 0 |  | Fe-Cr-Ni-Co-Cu
4389 | 12.87338 | 26.73728 | 18.73527 | 29.25953 | 12.39454 | 85.87295 | 0.2816022 | 0.03661674 | 119.3448 | 0 | 0 | 0 |  | Fe-Cr-Ni-Co-Cu
4390 | 17.56533 | 21.80546 | 16.41127 | 30.89337 | 13.32458 | 83.89638 | 0.2861689 | 0.03472607 | 105.9941 | 0 | 0 | 0 |  | Fe-Cr-Ni-Co-Cu
4391 | 24.02321 | 16.10399 | 13.13024 | 31.43495 | 15.30761 | 81.37008 | 0.291545 | 0.03276021 | 92.2575 | 0 | 0 | 0 |  | Fe-Cr-Ni-Co-Cu
4392 | 30.9657 | 11.71236 | 10.17113 | 30.63461 | 16.51621 | 79.56898 | 0.2953365 | 0.03005311 | 76.04492 | 0 | 0 | 0 |  | Fe-Cr-Ni-Co-Cu
4393 | 41.03096 | 7.276499 | 8.21468 | 26.80377 | 16.67409 | 78.09431 | 0.298548 | 0.02724459 | 61.01995 | 0 | 0 | 0 |  | Fe-Cr-Ni-Co-Cu
4394 | 53.35683 | 4.51614 | 6.118104 | 19.45096 | 16.55796 | 77.40011 | 0.2995692 | 0.02508687 | 50.69109 | 0 | 0 | 0 |  | Fe-Cr-Ni-Co-Cu
4395 | 3.017858 | 48.70247 | 17.97483 | 22.29241 | 8.012426 | 95.13007 | 0.2595328 | 0.04102852 | 159.6981 | 0 | 0 | 0 |  | Fe-Cr-Ni-Co-Cu
4396 | 5.978204 | 39.88945 | 16.75628 | 29.43999 | 7.936077 | 92.04279 | 0.2678794 | 0.04000911 | 149.2735 | 0 | 0 | 0 |  | Fe-Cr-Ni-Co-Cu
4397 | 8.904498 | 33.16191 | 15.59899 | 34.45411 | 7.880492 | 89.67156 | 0.2742208 | 0.0385718 | 137.2488 | 0 | 0 | 0 |  | Fe-Cr-Ni-Co-Cu
4398 | 13.63357 | 27.20025 | 13.30648 | 36.9951 | 8.864614 | 87.31207 | 0.2797601 | 0.0368554 | 123.8302 | 0 | 0 | 0 |  | Fe-Cr-Ni-Co-Cu
4399 | 18.40235 | 21.64218 | 11.19826 | 38.8386 | 9.918606 | 85.06411 | 0.2849618 | 0.03477219 | 108.596 | 0 | 0 | 0 |  | Fe-Cr-Ni-Co-Cu
4400 | 24.34343 | 16.31866 | 9.211336 | 39.04682 | 11.07976 | 82.87537 | 0.28985 | 0.03214361 | 91.19891 | 0 | 0 | 0 |  | Fe-Cr-Ni-Co-Cu
4401 | 32.01047 | 10.83751 | 7.13698 | 37.8739 | 12.14113 | 80.68583 | 0.2946756 | 0.02856356 | 70.13071 | 0 | 0 | 0 |  | Fe-Cr-Ni-Co-Cu
4402 | 42.63755 | 6.3155 | 5.092697 | 32.72275 | 13.2315 | 78.90859 | 0.2981217 | 0.02556593 | 54.31313 | 0 | 0 | 0 |  | Fe-Cr-Ni-Co-Cu
4403 | 55.41844 | 3.620842 | 4.087688 | 23.59758 | 13.27545 | 78.15287 | 0.2991398 | 0.02387325 | 46.32766 | 0 | 0 | 0 |  | Fe-Cr-Ni-Co-Cu
4404 | 5.979152 | 38.96797 | 10.47434 | 38.90902 | 5.669526 | 92.61075 | 0.2678516 | 0.0391247 | 145.823 | 0 | 0 | 0 |  | Fe-Cr-Ni-Co-Cu
4405 | 8.906269 | 32.24716 | 10.40139 | 42.81514 | 5.630043 | 90.19978 | 0.274244 | 0.03816186 | 136.5165 | 0 | 0 | 0 |  | Fe-Cr-Ni-Co-Cu
4406 | 12.77168 | 25.61138 | 9.293635 | 45.61605 | 6.70725 | 87.51112 | 0.2806679 | 0.03628947 | 121.3167 | 0 | 0 | 0 |  | Fe-Cr-Ni-Co-Cu
4407 | 17.58784 | 20.01395 | 8.216148 | 46.39943 | 7.78263 | 85.19986 | 0.2859789 | 0.03404193 | 105.0433 | 0 | 0 | 0 |  | Fe-Cr-Ni-Co-Cu
4408 | 24.32075 | 14.49196 | 6.135169 | 46.19657 | 8.855547 | 82.97335 | 0.2909273 | 0.03060426 | 83.25465 | 0 | 0 | 0 |  | Fe-Cr-Ni-Co-Cu
4409 | 31.03365 | 9.932203 | 5.096723 | 44.00595 | 9.931474 | 81.06987 | 0.2949908 | 0.02755432 | 65.7667 | 0 | 0 | 0 |  | Fe-Cr-Ni-Co-Cu
4410 | 41.20514 | 5.353087 | 3.021638 | 38.42614 | 11.994 | 78.96685 | 0.2988146 | 0.02416336 | 48.20721 | 0 | 1 | 0 |  | Fe-Cr-Ni-Co-Cu
4411 | 8.886556 | 29.41786 | 6.227023 | 52.09801 | 3.370549 | 89.99324 | 0.2762747 | 0.03756864 | 133.2083 | 0 | 0 | 0 |  | Fe-Cr-Ni-Co-Cu
4412 | 12.74414 | 22.81799 | 6.182395 | 53.79362 | 4.461857 | 87.26638 | 0.2827445 | 0.03537911 | 116.0656 | 0 | 0 | 0 |  | Fe-Cr-Ni-Co-Cu
4413 | 17.55012 | 17.2477 | 5.124078 | 54.53101 | 5.547098 | 84.95502 | 0.2880276 | 0.03220962 | 94.58255 | 0 | 0 | 0 |  | Fe-Cr-Ni-Co-Cu
4414 | 22.53489 | 11.85881 | 4.119324 | 54.79788 | 6.689094 | 82.68577 | 0.2931671 | 0.02864777 | 73.08333 | 0 | 0 | 0 |  | Fe-Cr-Ni-Co-Cu
4415 | 28.98029 | 7.195177 | 4.061436 | 50.96964 | 8.793459 | 80.38088 | 0.2977384 | 0.02519174 | 54.11588 | 0 | 1 | 0 |  | Fe-Cr-Ni-Co-Cu
4416 | 4.816456 | 10.76239 | 47.58758 | 33.5453 | 3.288268 | 81.38247 | 0.2993105 | 0.03061335 | 80.58432 | 1 | 1 | 1 | 80.58432 | Fe-Cr-Ni-Co-Cu
4417 | 4.801717 | 9.835339 | 40.37614 | 39.52313 | 5.463676 | 80.62593 | 0.3003138 | 0.0294443 | 73.87124 | 1 | 1 | 1 | 73.87124 | Fe-Cr-Ni-Co-Cu
4418 | 3.866831 | 9.000471 | 34.54716 | 44.8857 | 7.699838 | 79.81482 | 0.3014905 | 0.0284543 | 68.11242 | 1 | 1 | 1 | 68.11242 | Fe-Cr-Ni-Co-Cu
4419 | 3.810141 | 7.981668 | 27.03231 | 49.25353 | 11.92236 | 78.39008 | 0.3031999 | 0.02777394 | 63.27277 | 1 | 1 | 1 | 63.27277 | Fe-Cr-Ni-Co-Cu
4420 | 2.870811 | 6.236651 | 22.12811 | 53.5204 | 15.24403 | 76.83548 | 0.305814 | 0.02603987 | 53.58076 | 1 | 0 | 0 |  | Fe-Cr-Ni-Co-Cu
4421 | 5.832645 | 17.19642 | 52.11019 | 21.54238 | 3.318363 | 83.68075 | 0.2928184 | 0.03646859 | 115.695 | 1 | 1 | 1 | 115.695 | Fe-Cr-Ni-Co-Cu
4422 | 6.779209 | 15.32851 | 44.78905 | 27.59338 | 5.509845 | 82.58862 | 0.2946332 | 0.03437334 | 102.4685 | 1 | 1 | 1 | 102.4685 | Fe-Cr-Ni-Co-Cu
4423 | 7.650279 | 14.24549 | 38.19523 | 32.29218 | 7.61682 | 81.79148 | 0.2956875 | 0.03337694 | 95.9834 | 1 | 1 | 1 | 95.9834 | Fe-Cr-Ni-Co-Cu
4424 | 7.689544 | 12.52878 | 32.32949 | 36.51517 | 10.93702 | 80.33326 | 0.297939 | 0.03186386 | 85.85262 | 1 | 0 | 0 |  | Fe-Cr-Ni-Co-Cu
4425 | 8.595151 | 9.780786 | 26.09892 | 40.3117 | 15.21344 | 78.20041 | 0.3014691 | 0.02971693 | 72.27302 | 1 | 0 | 0 |  | Fe-Cr-Ni-Co-Cu
4426 | 7.592642 | 7.952717 | 20.94886 | 44.06723 | 19.43855 | 76.35111 | 0.3044274 | 0.02825049 | 62.9813 | 1 | 0 | 0 |  | Fe-Cr-Ni-Co-Cu
4427 | 6.663654 | 6.204153 | 16.00931 | 46.20962 | 24.91326 | 74.12369 | 0.3077711 | 0.02678812 | 53.75302 | 1 | 0 | 0 |  | Fe-Cr-Ni-Co-Cu
4428 | 3.931843 | 26.54021 | 53.72517 | 12.44737 | 3.355412 | 87.1051 | 0.283558 | 0.04259368 | 158.3954 | 1 | 1 | 1 | 158.3954 | Fe-Cr-Ni-Co-Cu
4429 | 7.772744 | 24.42408 | 46.97648 | 16.40456 | 4.422142 | 86.28796 | 0.2849643 | 0.0400825 | 141.4327 | 1 | 1 | 1 | 141.4327 | Fe-Cr-Ni-Co-Cu
4430 | 9.772778 | 21.83732 | 40.06092 | 21.65696 | 6.672025 | 84.92211 | 0.2873805 | 0.03763843 | 124.6378 | 1 | 0 | 0 |  | Fe-Cr-Ni-Co-Cu
4431 | 11.54833 | 18.816 | 34.39182 | 25.38857 | 9.855278 | 83.05383 | 0.2906532 | 0.03579785 | 111.2232 | 1 | 0 | 0 |  | Fe-Cr-Ni-Co-Cu
4432 | 12.54236 | 15.27056 | 29.40846 | 28.50718 | 14.27144 | 80.56073 | 0.2950398 | 0.03373962 | 96.19862 | 1 | 0 | 0 |  | Fe-Cr-Ni-Co-Cu
4433 | 13.42058 | 12.49515 | 24.18203 | 31.35921 | 18.54303 | 78.39839 | 0.2986602 | 0.0318424 | 83.11988 | 1 | 0 | 0 |  | Fe-Cr-Ni-Co-Cu
4434 | 12.35016 | 9.729536 | 18.97235 | 34.0854 | 24.86254 | 75.55324 | 0.3032574 | 0.02987985 | 69.54404 | 0 | 0 | 0 |  | Fe-Cr-Ni-Co-Cu
4435 | 11.29923 | 7.013382 | 14.84557 | 35.77092 | 31.0709 | 72.69179 | 0.3080253 | 0.02781275 | 56.48359 | 0 | 0 | 0 |  | Fe-Cr-Ni-Co-Cu
4436 | 8.394983 | 5.210731 | 11.76513 | 36.41994 | 38.20922 | 69.78898 | 0.3126152 | 0.02642897 | 47.16467 | 1 | 0 | 0 |  | Fe-Cr-Ni-Co-Cu
4437 | 5.967622 | 35.18874 | 44.9528 | 10.49567 | 3.395156 | 90.6306 | 0.2738474 | 0.04354464 | 170.8248 | 1 | 1 | 1 | 170.8248 | Fe-Cr-Ni-Co-Cu
4438 | 10.01336 | 31.69777 | 39.99462 | 13.73673 | 4.557515 | 89.22323 | 0.2767509 | 0.04113523 | 152.8368 | 1 | 1 | 1 | 152.8368 | Fe-Cr-Ni-Co-Cu
4439 | 13.92546 | 26.8565 | 34.50115 | 16.79429 | 7.922601 | 86.67656 | 0.2815421 | 0.0385295 | 132.5161 | 1 | 0 | 0 |  | Fe-Cr-Ni-Co-Cu
4440 | 16.63631 | 22.77813 | 29.82938 | 19.62103 | 11.13516 | 84.402 | 0.2858142 | 0.03665733 | 117.9989 | 1 | 0 | 0 |  | Fe-Cr-Ni-Co-Cu
4441 | 18.42399 | 18.05636 | 25.48053 | 21.48867 | 16.55045 | 81.17969 | 0.2915772 | 0.03454935 | 101.2759 | 1 | 0 | 0 |  | Fe-Cr-Ni-Co-Cu
4442 | 18.25993 | 14.31646 | 21.21305 | 24.3398 | 21.87076 | 78.29384 | 0.2967132 | 0.03272385 | 87.40266 | 1 | 0 | 0 |  | Fe-Cr-Ni-Co-Cu
4443 | 17.29736 | 10.7364 | 17.17096 | 26.36579 | 28.42949 | 75.03406 | 0.302348 | 0.03038686 | 71.20465 | 0 | 0 | 0 |  | Fe-Cr-Ni-Co-Cu
4444 | 15.84667 | 7.810913 | 12.73711 | 27.54276 | 36.06255 | 71.6675 | 0.3078503 | 0.02828312 | 57.28955 | 0 | 0 | 0 |  | Fe-Cr-Ni-Co-Cu
4445 | 11.14998 | 5.190562 | 10.74296 | 27.45435 | 45.46214 | 67.64521 | 0.3146044 | 0.02630521 | 44.20274 | 0 | 0 | 0 |  | Fe-Cr-Ni-Co-Cu
4446 | 9.041532 | 42.09031 | 36.95778 | 8.481051 | 3.429329 | 93.42933 | 0.2659896 | 0.04287058 | 170.7436 | 0 | 1 | 0 |  | Fe-Cr-Ni-Co-Cu
4447 | 14.12197 | 36.62706 | 32.86755 | 10.64456 | 5.738861 | 90.96396 | 0.2709997 | 0.0406388 | 152.059 | 0 | 0 | 0 |  | Fe-Cr-Ni-Co-Cu
4448 | 19.02477 | 30.76451 | 28.41633 | 12.67965 | 9.11474 | 88.04008 | 0.2767165 | 0.03830463 | 132.8806 | 0 | 0 | 0 |  | Fe-Cr-Ni-Co-Cu
4449 | 21.62731 | 25.6276 | 24.79872 | 14.52339 | 13.42299 | 85.03276 | 0.2823791 | 0.03638815 | 116.9065 | 0 | 0 | 0 |  | Fe-Cr-Ni-Co-Cu
4450 | 23.37734 | 20.85844 | 20.47633 | 16.44614 | 18.84175 | 81.81945 | 0.2881424 | 0.03437537 | 100.8207 | 0 | 0 | 0 |  | Fe-Cr-Ni-Co-Cu
4451 | 24.1185 | 16.16788 | 17.23842 | 18.32496 | 24.15024 | 78.57881 | 0.2942044 | 0.03251016 | 86.42662 | 0 | 0 | 0 |  | Fe-Cr-Ni-Co-Cu
4452 | 22.85525 | 11.52625 | 13.01237 | 20.09856 | 32.50756 | 74.38724 | 0.3015329 | 0.03025608 | 69.69599 | 0 | 0 | 0 |  | Fe-Cr-Ni-Co-Cu
4453 | 20.69902 | 7.883876 | 10.87823 | 19.85717 | 40.6817 | 70.48061 | 0.3083585 | 0.02820301 | 55.51283 | 0 | 0 | 0 |  | Fe-Cr-Ni-Co-Cu
4454 | 14.81576 | 5.172795 | 7.786318 | 19.54313 | 52.682 | 65.63131 | 0.3163142 | 0.02569832 | 39.71531 | 0 | 0 | 0 |  | Fe-Cr-Ni-Co-Cu
4455 | 14.33989 | 47.68238 | 26.91511 | 7.566169 | 3.496451 | 95.78113 | 0.259151 | 0.04472828 | 185.2289 | 0 | 0 | 0 |  | Fe-Cr-Ni-Co-Cu
4456 | 21.09534 | 39.28136 | 24.28473 | 8.48042 | 6.858147 | 91.95074 | 0.2671098 | 0.04125085 | 155.7098 | 0 | 0 | 0 |  | Fe-Cr-Ni-Co-Cu
4457 | 25.92808 | 33.42486 | 20.96357 | 9.471084 | 10.2124 | 89.02368 | 0.2728485 | 0.03790769 | 130.3543 | 0 | 0 | 0 |  | Fe-Cr-Ni-Co-Cu
4458 | 27.91072 | 26.91418 | 18.85923 | 11.57087 | 14.745 | 85.41523 | 0.280099 | 0.03502813 | 108.5621 | 0 | 0 | 0 |  | Fe-Cr-Ni-Co-Cu
4459 | 29.3235 | 21.84117 | 16.43814 | 12.37759 | 20.0196 | 82.08128 | 0.2862956 | 0.03292045 | 92.65959 | 0 | 0 | 0 |  | Fe-Cr-Ni-Co-Cu
4460 | 29.62452 | 16.0152 | 13.05784 | 14.11815 | 27.18429 | 77.87335 | 0.2940997 | 0.03116735 | 78.51326 | 0 | 0 | 0 |  | Fe-Cr-Ni-Co-Cu
4461 | 28.61098 | 11.54317 | 10.0242 | 15.09604 | 34.72561 | 73.97137 | 0.3010841 | 0.02924984 | 64.43595 | 0 | 0 | 0 |  | Fe-Cr-Ni-Co-Cu
4462 | 24.65015 | 7.061652 | 7.972131 | 15.00713 | 45.30894 | 68.96047 | 0.3099623 | 0.02729582 | 49.92625 | 0 | 0 | 0 |  | Fe-Cr-Ni-Co-Cu
4463 | 17.53206 | 4.295556 | 5.819274 | 14.60598 | 57.74713 | 63.87367 | 0.3185844 | 0.02466549 | 34.19293 | 0 | 0 | 0 |  | Fe-Cr-Ni-Co-Cu
4464 | 21.41041 | 49.36044 | 18.21767 | 7.531194 | 3.480288 | 96.70232 | 0.2561034 | 0.04055742 | 158.3203 | 0 | 0 | 0 |  | Fe-Cr-Ni-Co-Cu
4465 | 28.26392 | 40.41223 | 16.97589 | 7.456457 | 6.891503 | 92.64977 | 0.264623 | 0.038185 | 137.2318 | 0 | 0 | 0 |  | Fe-Cr-Ni-Co-Cu
4466 | 33.02926 | 33.54729 | 15.78027 | 7.393381 | 10.24981 | 89.30713 | 0.271489 | 0.03579002 | 118.1522 | 0 | 0 | 0 |  | Fe-Cr-Ni-Co-Cu
4467 | 35.30535 | 27.39235 | 13.40046 | 8.279196 | 15.62264 | 85.62352 | 0.2784573 | 0.03335757 | 99.64577 | 0 | 0 | 0 |  | Fe-Cr-Ni-Co-Cu
4468 | 36.88473 | 21.68924 | 11.22261 | 9.218615 | 20.98481 | 82.04971 | 0.2852881 | 0.03140853 | 84.7461 | 0 | 0 | 0 |  | Fe-Cr-Ni-Co-Cu
4469 | 36.81541 | 16.23636 | 9.16488 | 10.22366 | 27.5597 | 78.13195 | 0.2926471 | 0.02953561 | 70.66171 | 0 | 0 | 0 |  | Fe-Cr-Ni-Co-Cu
4470 | 35.34334 | 10.67228 | 7.028168 | 11.08814 | 35.86808 | 73.56283 | 0.3011568 | 0.028069 | 58.70584 | 0 | 0 | 0 |  | Fe-Cr-Ni-Co-Cu
4471 | 30.04648 | 6.119441 | 4.934599 | 11.89009 | 47.00939 | 68.34045 | 0.3105054 | 0.02638934 | 45.73159 | 0 | 0 | 0 |  | Fe-Cr-Ni-Co-Cu
4472 | 21.20801 | 3.434014 | 3.876772 | 11.67652 | 59.80469 | 63.08896 | 0.3195936 | 0.02398077 | 31.16311 | 0 | 0 | 0 |  | Fe-Cr-Ni-Co-Cu
4473 | 37.48044 | 39.6116 | 10.64734 | 5.344821 | 6.915802 | 92.63769 | 0.2639008 | 0.03513197 | 118.6617 | 0 | 0 | 0 |  | Fe-Cr-Ni-Co-Cu
4474 | 41.1587 | 32.71266 | 10.55154 | 5.296731 | 10.28037 | 89.25776 | 0.2709716 | 0.03366942 | 105.8406 | 0 | 0 | 0 |  | Fe-Cr-Ni-Co-Cu
4475 | 43.71466 | 25.90017 | 9.398427 | 6.29051 | 14.69624 | 85.59608 | 0.2784151 | 0.0317095 | 90.56057 | 0 | 0 | 0 |  | Fe-Cr-Ni-Co-Cu
4476 | 44.22172 | 20.12871 | 8.26326 | 7.259076 | 20.12723 | 81.945 | 0.2855151 | 0.02993957 | 77.12441 | 0 | 0 | 0 |  | Fe-Cr-Ni-Co-Cu
4477 | 43.65043 | 14.44994 | 6.11738 | 8.188911 | 27.59334 | 77.6923 | 0.2933877 | 0.02817638 | 63.8765 | 0 | 0 | 0 |  | Fe-Cr-Ni-Co-Cu
4478 | 41.18547 | 9.809308 | 5.03366 | 9.096583 | 34.87498 | 73.74075 | 0.3007954 | 0.02714469 | 54.96031 | 0 | 0 | 0 |  | Fe-Cr-Ni-Co-Cu
4479 | 35.42287 | 5.207407 | 2.939407 | 10.82064 | 45.60967 | 68.63587 | 0.3100728 | 0.025836 | 44.056 | 0 | 0 | 0 |  | Fe-Cr-Ni-Co-Cu
4480 | 50.24801 | 29.94118 | 6.337797 | 3.181488 | 10.29153 | 88.49831 | 0.2723474 | 0.03168372 | 93.5852 | 0 | 0 | 0 |  | Fe-Cr-Ni-Co-Cu
4481 | 51.69201 | 23.13823 | 6.269163 | 4.196046 | 14.70455 | 84.80277 | 0.2800005 | 0.02976501 | 79.34253 | 0 | 0 | 0 |  | Fe-Cr-Ni-Co-Cu
4482 | 52.11251 | 17.39361 | 5.167427 | 5.187956 | 20.13849 | 81.16871 | 0.2870976 | 0.02789344 | 66.25444 | 0 | 0 | 0 |  | Fe-Cr-Ni-Co-Cu
4483 | 52.05763 | 11.88836 | 4.129589 | 6.218992 | 25.70542 | 77.52239 | 0.2942988 | 0.02648643 | 56.12536 | 0 | 0 | 0 |  | Fe-Cr-Ni-Co-Cu
4484 | 47.97058 | 7.146033 | 4.033696 | 8.099443 | 32.75025 | 73.5463 | 0.3020327 | 0.02599336 | 50.04318 | 0 | 0 | 0 |  | Fe-Cr-Ni-Co-Cu
4485 | 4.704169 | 10.51149 | 46.47817 | 2.978478 | 35.32769 | 71.37404 | 0.3092401 | 0.03323161 | 77.86778 | 1 | 0 | 0 |  | Fe-Cr-Ni-Co-Cu
4486 | 4.675619 | 9.577052 | 39.31582 | 4.934001 | 41.49751 | 69.35613 | 0.3117405 | 0.03185312 | 68.61803 | 1 | 0 | 0 |  | Fe-Cr-Ni-Co-Cu
4487 | 3.755869 | 8.742196 | 33.5558 | 6.935994 | 47.01014 | 67.49617 | 0.3142474 | 0.03062004 | 60.67951 | 1 | 0 | 0 |  | Fe-Cr-Ni-Co-Cu
4488 | 3.699536 | 7.749967 | 26.24758 | 10.73594 | 51.56698 | 65.95123 | 0.3163853 | 0.02916165 | 52.60037 | 1 | 0 | 0 |  | Fe-Cr-Ni-Co-Cu
4489 | 2.784963 | 6.050151 | 21.46639 | 13.7147 | 55.9838 | 64.02249 | 0.3197765 | 0.02741058 | 43.40569 | 1 | 0 | 0 |  | Fe-Cr-Ni-Co-Cu
4490 | 5.749548 | 16.95142 | 51.36779 | 3.033639 | 22.89761 | 77.60369 | 0.2984566 | 0.03759759 | 110.1674 | 1 | 0 | 0 |  | Fe-Cr-Ni-Co-Cu
4491 | 6.66197 | 15.06342 | 44.01448 | 5.021516 | 29.23861 | 75.21552 | 0.3016598 | 0.03521415 | 93.76968 | 1 | 0 | 0 |  | Fe-Cr-Ni-Co-Cu
4492 | 7.502137 | 13.96964 | 37.45561 | 6.927128 | 34.14549 | 73.54462 | 0.3036982 | 0.03381515 | 84.26292 | 1 | 0 | 0 |  | Fe-Cr-Ni-Co-Cu
4493 | 7.534028 | 12.27539 | 31.67565 | 9.937964 | 38.57697 | 71.72636 | 0.3065156 | 0.03219 | 73.94297 | 1 | 0 | 0 |  | Fe-Cr-Ni-Co-Cu
4494 | 8.422413 | 9.584221 | 25.57441 | 13.82554 | 42.59341 | 69.66201 | 0.3102615 | 0.03025488 | 62.5544 | 1 | 0 | 0 |  | Fe-Cr-Ni-Co-Cu
4495 | 7.440982 | 7.793864 | 20.53042 | 17.66741 | 46.56732 | 67.86877 | 0.3134159 | 0.02875877 | 53.89887 | 1 | 0 | 0 |  | Fe-Cr-Ni-Co-Cu
4496 | 6.545286 | 6.093947 | 15.72493 | 22.69439 | 48.94144 | 66.59278 | 0.3159736 | 0.02712393 | 45.84517 | 1 | 0 | 0 |  | Fe-Cr-Ni-Co-Cu
4497 | 3.903321 | 26.34768 | 53.33544 | 3.089269 | 13.32429 | 84.02918 | 0.2861953 | 0.0429588 | 153.3302 | 1 | 1 | 1 | 153.3302 | Fe-Cr-Ni-Co-Cu
4498 | 7.698605 | 24.19112 | 46.5284 | 4.062022 | 17.51985 | 82.25341 | 0.2884933 | 0.03994178 | 131.8371 | 1 | 0 | 0 |  | Fe-Cr-Ni-Co-Cu
4499 | 9.655864 | 21.57608 | 39.58166 | 6.113678 | 23.07272 | 79.8666 | 0.2919335 | 0.03715134 | 111.93 | 1 | 0 | 0 |  | Fe-Cr-Ni-Co-Cu
4500 | 11.4033 | 18.5797 | 33.95991 | 9.025102 | 27.03198 | 77.75351 | 0.2955783 | 0.03525826 | 98.54022 | 1 | 0 | 0 |  | Fe-Cr-Ni-Co-Cu
4501 | 12.39421 | 15.09018 | 29.06108 | 13.07914 | 30.37539 | 75.58093 | 0.2998401 | 0.033303 | 85.51776 | 1 | 0 | 0 |  | Fe-Cr-Ni-Co-Cu
4502 | 13.27345 | 12.35816 | 23.91691 | 17.00845 | 33.44304 | 73.78372 | 0.3032488 | 0.0317511 | 75.55246 | 1 | 0 | 0 |  | Fe-Cr-Ni-Co-Cu
4503 | 12.24448 | 9.646274 | 18.80999 | 22.86045 | 36.4388 | 71.95553 | 0.3069684 | 0.02994433 | 64.76147 | 0 | 0 | 0 |  | Fe-Cr-Ni-Co-Cu
4504 | 11.23804 | 6.975407 | 14.76519 | 28.65944 | 38.36192 | 70.41864 | 0.3104527 | 0.02789366 | 53.90655 | 1 | 0 | 0 |  | Fe-Cr-Ni-Co-Cu
4505 | 8.38852 | 5.206719 | 11.75607 | 35.40833 | 39.24035 | 69.46611 | 0.3129706 | 0.02643838 | 46.8139 | 1 | 0 | 0 |  | Fe-Cr-Ni-Co-Cu
4506 | 5.933501 | 34.98755 | 44.69578 | 3.130698 | 11.25248 | 88.22783 | 0.2757754 | 0.04305326 | 161.83 | 0 | 0 | 0 |  | Fe-Cr-Ni-Co-Cu
4507 | 9.939373 | 31.46357 | 39.69912 | 4.195456 | 14.70248 | 86.12319 | 0.2793104 | 0.04025398 | 140.553 | 0 | 0 | 0 |  | Fe-Cr-Ni-Co-Cu
4508 | 13.82325 | 26.65938 | 34.24792 | 7.293571 | 17.97589 | 83.60293 | 0.2841861 | 0.03766534 | 121.267 | 0 | 0 | 0 |  | Fe-Cr-Ni-Co-Cu
4509 | 16.51616 | 22.61362 | 29.61395 | 10.25227 | 21.004 | 81.38188 | 0.2885078 | 0.03590817 | 108.0623 | 0 | 0 | 0 |  | Fe-Cr-Ni-Co-Cu
4510 | 18.33588 | 17.97 | 25.35866 | 15.27564 | 23.05981 | 79.18317 | 0.2934368 | 0.03411615 | 95.45308 | 0 | 0 | 0 |  | Fe-Cr-Ni-Co-Cu
4511 | 18.20214 | 14.27115 | 21.14591 | 20.21897 | 26.16185 | 76.9732 | 0.297994 | 0.03250782 | 84.15961 | 0 | 0 | 0 |  | Fe-Cr-Ni-Co-Cu
4512 | 17.29736 | 10.7364 | 17.17096 | 26.36579 | 28.42949 | 75.03406 | 0.302348 | 0.03039655 | 71.30614 | 1 | 0 | 0 |  | Fe-Cr-Ni-Co-Cu
4513 | 15.92022 | 7.847163 | 12.79622 | 33.59999 | 29.83641 | 73.59859 | 0.3058231 | 0.0283308 | 59.9973 | 0 | 0 | 0 |  | Fe-Cr-Ni-Co-Cu
4514 | 11.27984 | 5.251011 | 10.86807 | 42.65306 | 29.94801 | 72.48909 | 0.3093066 | 0.02609469 | 49.08404 | 0 | 0 | 0 |  | Fe-Cr-Ni-Co-Cu
4515 | 9.004175 | 41.9164 | 36.80508 | 3.167254 | 9.107093 | 91.70837 | 0.2672945 | 0.04452902 | 176.8067 | 0 | 0 | 0 |  | Fe-Cr-Ni-Co-Cu
4516 | 14.06339 | 36.47511 | 32.7312 | 5.300198 | 11.43011 | 89.23905 | 0.2723638 | 0.04155725 | 153.1513 | 0 | 0 | 0 |  | Fe-Cr-Ni-Co-Cu
4517 | 18.96204 | 30.66307 | 28.32263 | 8.425229 | 13.62703 | 86.67201 | 0.2778493 | 0.03846411 | 130.1471 | 0 | 0 | 0 |  | Fe-Cr-Ni-Co-Cu
4518 | 21.59224 | 25.58604 | 24.75851 | 12.42844 | 15.63477 | 84.36087 | 0.2829604 | 0.03614717 | 113.4492 | 0 | 0 | 0 |  | Fe-Cr-Ni-Co-Cu
4519 | 23.39616 | 20.87523 | 20.49282 | 17.4881 | 17.74769 | 82.15262 | 0.2878412 | 0.03392174 | 98.3817 | 0 | 0 | 0 |  | Fe-Cr-Ni-Co-Cu
4520 | 24.19562 | 16.21957 | 17.29354 | 22.46879 | 19.82247 | 79.90093 | 0.2929551 | 0.03226133 | 86.99182 | 0 | 0 | 0 |  | Fe-Cr-Ni-Co-Cu
4521 | 23.03645 | 11.61764 | 13.11553 | 30.38686 | 21.84352 | 77.66176 | 0.2982754 | 0.03043689 | 75.2296 | 0 | 0 | 0 |  | Fe-Cr-Ni-Co-Cu
4522 | 20.99267 | 7.995722 | 11.03255 | 38.26387 | 21.71518 | 76.33313 | 0.3022866 | 0.02793397 | 61.82007 | 0 | 0 | 0 |  | Fe-Cr-Ni-Co-Cu
4523 | 15.16369 | 5.294272 | 7.969171 | 50.00519 | 21.56767 | 75.30961 | 0.3057838 | 0.02523528 | 48.77887 | 0 | 0 | 0 |  | Fe-Cr-Ni-Co-Cu
4524 | 14.29153 | 47.52156 | 26.82433 | 3.231708 | 8.13087 | 94.39028 | 0.2601556 | 0.04325315 | 171.9792 | 0 | 0 | 0 |  | Fe-Cr-Ni-Co-Cu
4525 | 21.06039 | 39.21629 | 24.2445 | 6.349778 | 9.129047 | 91.26873 | 0.2676341 | 0.04080174 | 151.3668 | 0 | 0 | 0 |  | Fe-Cr-Ni-Co-Cu
4526 | 25.92808 | 33.42486 | 20.96357 | 9.471084 | 10.2124 | 89.02368 | 0.2728485 | 0.03790769 | 130.3543 | 0 | 0 | 0 |  | Fe-Cr-Ni-Co-Cu
4527 | 27.95676 | 26.95857 | 18.89033 | 13.69722 | 12.49712 | 86.09309 | 0.2795233 | 0.03516647 | 110.5728 | 0 | 0 | 0 |  | Fe-Cr-Ni-Co-Cu
4528 | 29.46624 | 21.94748 | 16.51816 | 18.65675 | 13.41137 | 84.07984 | 0.2845214 | 0.03362819 | 99.76341 | 0 | 0 | 0 |  | Fe-Cr-Ni-Co-Cu
4529 | 29.88399 | 16.15547 | 13.17221 | 25.4318 | 15.35654 | 81.46691 | 0.2907277 | 0.03199553 | 88.08031 | 0 | 0 | 0 |  | Fe-Cr-Ni-Co-Cu
4530 | 28.99932 | 11.69984 | 10.16026 | 32.642 | 16.49857 | 79.53493 | 0.295612 | 0.02964629 | 73.8608 | 0 | 0 | 0 |  | Fe-Cr-Ni-Co-Cu
4531 | 25.1826 | 7.214184 | 8.14433 | 42.9276 | 16.53129 | 77.80943 | 0.300772 | 0.0265835 | 57.55076 | 0 | 0 | 0 |  | Fe-Cr-Ni-Co-Cu
4532 | 18.08335 | 4.43063 | 6.002261 | 55.23931 | 16.24445 | 76.75408 | 0.304518 | 0.02360349 | 43.54927 | 0 | 0 | 0 |  | Fe-Cr-Ni-Co-Cu
4533 | 21.33853 | 49.19473 | 18.15651 | 3.216819 | 8.093411 | 95.32931 | 0.2570755 | 0.03959379 | 149.1336 | 0 | 0 | 0 |  | Fe-Cr-Ni-Co-Cu
4534 | 28.24037 | 40.37857 | 16.96175 | 6.385925 | 8.033389 | 92.30958 | 0.2648801 | 0.03798451 | 135.3124 | 0 | 0 | 0 |  | Fe-Cr-Ni-Co-Cu
4535 | 33.08396 | 33.60285 | 15.8064 | 9.521518 | 7.985276 | 89.98251 | 0.2709522 | 0.03611212 | 121.3214 | 0 | 0 | 0 |  | Fe-Cr-Ni-Co-Cu
4536 | 35.47778 | 27.52614 | 13.4659 | 14.55936 | 8.970823 | 87.61359 | 0.2767921 | 0.03447966 | 109.1623 | 0 | 0 | 0 |  | Fe-Cr-Ni-Co-Cu
4537 | 37.18283 | 21.86453 | 11.31331 | 19.61881 | 10.02051 | 85.34068 | 0.2823966 | 0.03278261 | 97.02442 | 0 | 0 | 0 |  | Fe-Cr-Ni-Co-Cu
4538 | 37.26269 | 16.43362 | 9.276226 | 25.86966 | 11.15781 | 83.07765 | 0.2880757 | 0.03105404 | 85.33953 | 0 | 0 | 0 |  | Fe-Cr-Ni-Co-Cu
4539 | 35.96765 | 10.8608 | 7.152316 | 33.85201 | 12.16722 | 80.75156 | 0.2941293 | 0.02859993 | 70.40251 | 0 | 0 | 0 |  | Fe-Cr-Ni-Co-Cu
4540 | 30.81113 | 6.275175 | 5.06018 | 44.70649 | 13.14702 | 78.7024 | 0.2997621 | 0.02521445 | 52.48478 | 0 | 0 | 0 |  | Fe-Cr-Ni-Co-Cu
4541 | 21.96066 | 3.555884 | 4.014355 | 57.43182 | 13.03728 | 77.55652 | 0.3037849 | 0.02207482 | 38.1739 | 0 | 1 | 0 |  | Fe-Cr-Ni-Co-Cu
4542 | 37.51183 | 39.64477 | 10.65626 | 6.419156 | 5.767995 | 92.97669 | 0.2636462 | 0.03538081 | 120.7435 | 0 | 0 | 0 |  | Fe-Cr-Ni-Co-Cu
4543 | 41.29566 | 32.82152 | 10.58666 | 9.565843 | 5.730321 | 90.60456 | 0.2699068 | 0.03451972 | 112.9412 | 0 | 0 | 0 |  | Fe-Cr-Ni-Co-Cu
4544 | 43.96722 | 26.0498 | 9.452727 | 13.70818 | 6.822067 | 87.93444 | 0.2764629 | 0.03283805 | 100.2693 | 0 | 0 | 0 |  | Fe-Cr-Ni-Co-Cu
4545 | 44.62012 | 20.31005 | 8.337703 | 18.83436 | 7.897772 | 85.59255 | 0.2823132 | 0.03124791 | 89.06629 | 0 | 0 | 0 |  | Fe-Cr-Ni-Co-Cu
4546 | 44.25317 | 14.64947 | 6.201852 | 25.94371 | 8.951797 | 83.28168 | 0.28821 | 0.02949347 | 77.61515 | 0 | 0 | 0 |  | Fe-Cr-Ni-Co-Cu
4547 | 41.94876 | 9.991103 | 5.126948 | 32.94282 | 9.990369 | 81.24793 | 0.2934948 | 0.02783509 | 67.39555 | 0 | 0 | 0 |  | Fe-Cr-Ni-Co-Cu
4548 | 36.31768 | 5.338951 | 3.013659 | 43.36738 | 11.96233 | 78.88224 | 0.2994896 | 0.02404486 | 47.6018 | 0 | 1 | 0 |  | Fe-Cr-Ni-Co-Cu
4549 | 50.49952 | 30.09105 | 6.36952 | 9.592237 | 3.447679 | 90.50999 | 0.2707446 | 0.03290385 | 103.4848 | 0 | 0 | 0 |  | Fe-Cr-Ni-Co-Cu
4550 | 52.07684 | 23.31049 | 6.315835 | 13.73867 | 4.558161 | 87.79799 | 0.277479 | 0.03116507 | 90.96666 | 0 | 1 | 0 |  | Fe-Cr-Ni-Co-Cu
4551 | 52.66857 | 17.57921 | 5.222566 | 18.87593 | 5.653717 | 85.46331 | 0.2832979 | 0.02933992 | 78.98481 | 0 | 1 | 0 |  | Fe-Cr-Ni-Co-Cu
4552 | 52.78565 | 12.05462 | 4.18734 | 24.17286 | 6.799541 | 83.15282 | 0.2890678 | 0.0274042 | 67.15892 | 0 | 1 | 0 |  | Fe-Cr-Ni-Co-Cu
4553 | 48.82173 | 7.272826 | 4.105267 | 30.91182 | 8.888357 | 80.70843 | 0.2950249 | 0.02585486 | 57.57283 | 0 | 1 | 0 |  | Fe-Cr-Ni-Co-Cu
4554 | 11.88347 | 30.4261 | 48.92134 | 3.135044 | 5.634048 | 88.1189 | 0.2787603 | 0.04208738 | 156.4527 | 1 | 1 | 1 | 156.4527 | Fe-Cr-Ni-Co-Cu
4555 | 10.96494 | 36.19497 | 41.90944 | 5.259491 | 5.671161 | 90.47084 | 0.2724955 | 0.04244191 | 162.7111 | 1 | 1 | 1 | 162.7111 | Fe-Cr-Ni-Co-Cu
4556 | 10.13776 | 41.53027 | 36.22924 | 7.488593 | 4.614136 | 92.91344 | 0.2665997 | 0.04242733 | 166.77 | 0 | 1 | 0 |  | Fe-Cr-Ni-Co-Cu
4557 | 9.076261 | 46.00771 | 28.61979 | 11.70624 | 4.590001 | 94.79499 | 0.261702 | 0.04148508 | 163.3572 | 0 | 0 | 0 |  | Fe-Cr-Ni-Co-Cu
4558 | 7.167985 | 50.5295 | 23.67882 | 15.1282 | 3.495495 | 96.88856 | 0.2569044 | 0.04088524 | 162.6112 | 0 | 0 | 0 |  | Fe-Cr-Ni-Co-Cu
4559 | 18.60005 | 19.14035 | 52.477 | 3.099146 | 6.683443 | 83.5523 | 0.2900316 | 0.0367491 | 117.0301 | 1 | 1 | 1 | 117.0301 | Fe-Cr-Ni-Co-Cu
4560 | 16.72779 | 24.73566 | 45.50725 | 5.191823 | 7.837473 | 85.53449 | 0.2842257 | 0.03881001 | 132.0601 | 1 | 1 | 1 | 132.0601 | Fe-Cr-Ni-Co-Cu
4561 | 15.65185 | 29.1451 | 39.07216 | 7.226097 | 8.904795 | 87.07754 | 0.2795782 | 0.03939829 | 137.8541 | 1 | 1 | 1 | 137.8541 | Fe-Cr-Ni-Co-Cu
4562 | 13.88781 | 33.24898 | 33.36522 | 10.46805 | 9.029925 | 88.7437 | 0.2751864 | 0.03992001 | 143.7193 | 0 | 0 | 0 |  | Fe-Cr-Ni-Co-Cu
4563 | 10.93609 | 37.02538 | 27.16946 | 14.68783 | 10.18123 | 89.988 | 0.2714714 | 0.03980849 | 144.7662 | 0 | 0 | 0 |  | Fe-Cr-Ni-Co-Cu
4564 | 8.987749 | 40.91016 | 22.04276 | 18.96885 | 9.090479 | 91.89466 | 0.2671531 | 0.03972279 | 147.2398 | 0 | 0 | 0 |  | Fe-Cr-Ni-Co-Cu
4565 | 7.079186 | 43.3125 | 17.00762 | 24.54558 | 8.055115 | 93.23933 | 0.2643701 | 0.03942977 | 147.6368 | 0 | 0 | 0 |  | Fe-Cr-Ni-Co-Cu
4566 | 28.27993 | 10.89511 | 53.29935 | 3.087179 | 4.438423 | 81.23512 | 0.2967772 | 0.03177691 | 87.24559 | 1 | 1 | 1 | 87.24559 | Fe-Cr-Ni-Co-Cu
4567 | 26.06918 | 14.38314 | 46.6831 | 4.075527 | 8.789051 | 81.45336 | 0.2940789 | 0.03359902 | 96.84747 | 1 | 1 | 1 | 96.84747 | Fe-Cr-Ni-Co-Cu
4568 | 23.47087 | 19.12085 | 40.08858 | 6.191976 | 11.12772 | 82.74246 | 0.2895601 | 0.03571957 | 110.0163 | 1 | 1 | 1 | 110.0163 | Fe-Cr-Ni-Co-Cu
4569 | 20.3558 | 22.56208 | 34.64066 | 9.206015 | 13.23545 | 83.56123 | 0.2864746 | 0.03638224 | 114.6409 | 1 | 0 | 0 |  | Fe-Cr-Ni-Co-Cu
4570 | 16.65666 | 25.54272 | 29.86587 | 13.44134 | 14.49341 | 84.42909 | 0.2837706 | 0.03717187 | 120.3782 | 0 | 0 | 0 |  | Fe-Cr-Ni-Co-Cu
4571 | 13.73116 | 28.30811 | 24.74165 | 17.59496 | 15.62412 | 85.2784 | 0.2811231 | 0.03738244 | 122.7409 | 0 | 0 | 0 |  | Fe-Cr-Ni-Co-Cu
4572 | 10.81726 | 31.12961 | 19.63887 | 23.86782 | 14.54643 | 86.80603 | 0.2778952 | 0.03791909 | 127.7039 | 0 | 0 | 0 |  | Fe-Cr-Ni-Co-Cu
4573 | 7.87861 | 33.00899 | 15.52706 | 30.13823 | 13.44712 | 87.95265 | 0.2757377 | 0.03798208 | 130.2068 | 0 | 0 | 0 |  | Fe-Cr-Ni-Co-Cu
4574 | 5.92348 | 34.00929 | 12.45217 | 37.50493 | 10.11013 | 89.41241 | 0.2739606 |  |  | 0 | 0 | 0 |  | Fe-Cr-Ni-Co-Cu
4575 | 37.07314 | 9.083347 | 44.09431 | 3.088569 | 6.660632 | 80.36963 | 0.2973421 | 0.02966708 | 75.09409 | 1 | 1 | 1 | 75.09409 | Fe-Cr-Ni-Co-Cu
4576 | 33.44993 | 11.90775 | 39.29507 | 4.152756 | 11.1945 | 80.19257 | 0.2957283 | 0.0318038 | 85.32819 | 1 | 1 | 1 | 85.32819 | Fe-Cr-Ni-Co-Cu
4577 | 28.45944 | 14.61903 | 34.0393 | 7.249142 | 15.63309 | 79.99717 | 0.2943241 | 0.03294981 | 90.60236 | 1 | 0 | 0 |  | Fe-Cr-Ni-Co-Cu
4578 | 24.25594 | 17.16334 | 29.57429 | 10.23855 | 18.76789 | 80.11584 | 0.292674 | 0.03347857 | 93.19443 | 1 | 0 | 0 |  | Fe-Cr-Ni-Co-Cu
4579 | 19.36534 | 18.93148 | 25.44329 | 15.32662 | 20.93327 | 80.20783 | 0.2916909 | 0.03398747 | 95.85797 | 0 | 0 | 0 |  | Fe-Cr-Ni-Co-Cu
4580 | 15.51253 | 21.66427 | 21.40032 | 20.46223 | 20.96065 | 81.32777 | 0.2889614 | 0.03473955 | 101.4474 | 0 | 0 | 0 |  | Fe-Cr-Ni-Co-Cu
4581 | 11.76541 | 23.73392 | 17.51915 | 26.90045 | 20.08107 | 82.46614 | 0.2867061 | 0.03547553 | 107.3453 | 0 | 0 | 0 |  | Fe-Cr-Ni-Co-Cu
4582 | 8.657522 | 25.07721 | 13.14416 | 34.5136 | 18.60752 | 83.53886 | 0.2849547 | 0.03549552 | 109.3525 | 0 | 0 | 0 |  | Fe-Cr-Ni-Co-Cu
4583 | 5.844437 | 25.39332 | 11.26218 | 44.19977 | 13.30029 | 85.29435 | 0.2835107 | 0.03643349 | 118.2416 | 0 | 0 | 0 |  | Fe-Cr-Ni-Co-Cu
4584 | 43.84133 | 7.256568 | 35.84078 | 3.084272 | 9.977048 | 79.1118 | 0.2985777 | 0.02890471 | 69.98894 | 1 | 1 | 1 | 69.98894 | Fe-Cr-Ni-Co-Cu
4585 | 38.19768 | 9.118901 | 31.91335 | 5.167763 | 15.60231 | 78.17426 | 0.2986395 | 0.03035885 | 75.59934 | 1 | 1 | 1 | 75.59934 | Fe-Cr-Ni-Co-Cu
4586 | 32.15959 | 10.88799 | 27.65658 | 8.227098 | 21.06874 | 77.24805 | 0.2987856 | 0.03102457 | 77.32371 | 1 | 0 | 0 |  | Fe-Cr-Ni-Co-Cu
4587 | 26.93429 | 12.5385 | 24.26593 | 12.18117 | 24.08011 | 76.99587 | 0.2983133 | 0.0312566 | 77.89593 | 1 | 0 | 0 |  | Fe-Cr-Ni-Co-Cu
4588 | 22.08004 | 14.30086 | 20.18089 | 17.2219 | 26.21631 | 77.08494 | 0.2973469 | 0.03168416 | 79.95823 | 0 | 0 | 0 |  | Fe-Cr-Ni-Co-Cu
4589 | 17.25965 | 16.06949 | 17.13352 | 22.26088 | 27.27645 | 77.46514 | 0.2961377 | 0.0322546 | 83.23188 | 0 | 0 | 0 |  | Fe-Cr-Ni-Co-Cu
4590 | 12.46985 | 17.8615 | 13.10688 | 30.36682 | 26.19494 | 78.54581 | 0.2942032 | 0.03295331 | 88.42334 | 0 | 0 | 0 |  | Fe-Cr-Ni-Co-Cu
4591 | 8.62766 | 17.85051 | 11.08362 | 38.44096 | 23.99725 | 79.21573 | 0.2939637 | 0.03319975 | 90.86442 | 0 | 0 | 0 |  | Fe-Cr-Ni-Co-Cu
4592 | 5.76932 | 17.90496 | 8.085402 | 50.73452 | 17.50579 | 81.28579 | 0.2922619 | 0.03334192 | 94.99041 | 0 | 0 | 0 |  | Fe-Cr-Ni-Co-Cu
4593 | 49.0724 | 6.396397 | 25.78966 | 3.107054 | 15.63449 | 77.57038 | 0.2995298 | 0.02866833 | 66.94873 | 1 | 1 | 1 | 66.94873 | Fe-Cr-Ni-Co-Cu
4594 | 40.44297 | 7.172224 | 23.27876 | 6.096846 | 23.0092 | 75.5764 | 0.3018255 | 0.02917965 | 66.68008 | 1 | 0 | 0 |  | Fe-Cr-Ni-Co-Cu
4595 | 34.45543 | 8.019879 | 20.11979 | 9.089875 | 28.31502 | 74.29091 | 0.3030731 | 0.02938752 | 65.8174 | 1 | 0 | 0 |  | Fe-Cr-Ni-Co-Cu
4596 | 27.95464 | 9.872308 | 18.23756 | 13.2239 | 30.71159 | 74.20664 | 0.3025354 | 0.0300941 | 68.75326 | 1 | 0 | 0 |  | Fe-Cr-Ni-Co-Cu
4597 | 22.83097 | 10.62832 | 15.99821 | 18.06949 | 32.47302 | 73.93154 | 0.3027865 | 0.03031694 | 69.40873 | 0 | 0 | 0 |  | Fe-Cr-Ni-Co-Cu
4598 | 16.92463 | 12.25589 | 12.84778 | 24.80543 | 33.16627 | 74.33989 | 0.3017721 | 0.03013461 | 68.87184 | 0 | 0 | 0 |  | Fe-Cr-Ni-Co-Cu
4599 | 12.33623 | 13.25258 | 9.974184 | 32.04419 | 32.39282 | 74.97219 | 0.3008447 | 0.03065808 | 72.15337 | 0 | 0 | 0 |  | Fe-Cr-Ni-Co-Cu
4600 | 7.671678 | 13.3925 | 8.063593 | 42.50205 | 28.37018 | 76.23201 | 0.2999956 | 0.03117156 | 76.45934 | 0 | 0 | 0 |  | Fe-Cr-Ni-Co-Cu
4601 | 4.765041 | 13.30939 | 6.010162 | 55.31202 | 20.60339 | 78.61376 | 0.298052 | 0.03084034 | 78.31413 | 0 | 0 | 0 |  | Fe-Cr-Ni-Co-Cu
4602 | 50.26749 | 6.300165 | 17.27313 | 3.060309 | 23.09891 | 75.65324 | 0.3008987 | 0.02770197 | 60.02425 | 1 | 0 | 0 |  | Fe-Cr-Ni-Co-Cu
4603 | 41.13797 | 6.235088 | 16.08913 | 6.057394 | 30.48041 | 73.25679 | 0.3043795 | 0.02837792 | 60.09664 | 1 | 0 | 0 |  | Fe-Cr-Ni-Co-Cu
4604 | 34.1782 | 6.187495 | 14.96843 | 9.016737 | 35.64914 | 71.54659 | 0.3069775 | 0.02840869 | 58.01625 | 1 | 0 | 0 |  | Fe-Cr-Ni-Co-Cu
4605 | 28.07699 | 6.970909 | 12.78824 | 13.82667 | 38.33718 | 70.96108 | 0.3076813 | 0.02808832 | 55.7859 | 1 | 0 | 0 |  | Fe-Cr-Ni-Co-Cu
4606 | 22.38181 | 7.814416 | 10.78239 | 18.69811 | 40.32328 | 70.61252 | 0.3080538 | 0.02792915 | 54.54273 | 0 | 0 | 0 |  | Fe-Cr-Ni-Co-Cu
4607 | 16.91882 | 8.751202 | 8.891568 | 24.79692 | 40.64149 | 70.81225 | 0.3077528 | 0.02817963 | 55.72365 | 0 | 0 | 0 |  | Fe-Cr-Ni-Co-Cu
4608 | 11.26512 | 9.614293 | 6.907023 | 32.69104 | 39.52253 | 71.42599 | 0.3070883 | 0.02832716 | 56.99259 | 0 | 0 | 0 |  | Fe-Cr-Ni-Co-Cu
4609 | 6.586936 | 10.51324 | 4.945312 | 43.69163 | 34.26287 | 73.36674 | 0.3049172 | 0.02890532 | 61.9841 | 0 | 0 | 0 |  | Fe-Cr-Ni-Co-Cu
4610 | 3.784383 | 10.57028 | 3.977712 | 56.90759 | 24.76004 | 76.30852 | 0.3022516 | 0.02907341 | 66.71662 | 0 | 0 | 0 |  | Fe-Cr-Ni-Co-Cu
4611 | 39.77332 | 4.408417 | 9.953614 | 5.995895 | 39.86875 | 69.91204 | 0.3090555 | 0.02710042 | 50.61692 | 1 | 0 | 0 |  | Fe-Cr-Ni-Co-Cu
4612 | 32.92084 | 4.378677 | 9.886466 | 8.933168 | 43.88085 | 68.4921 | 0.31147 | 0.02707767 | 48.76341 | 1 | 0 | 0 |  | Fe-Cr-Ni-Co-Cu
4613 | 26.20981 | 5.229103 | 8.85496 | 12.84131 | 46.86481 | 67.76223 | 0.3124584 | 0.02684363 | 46.81844 | 0 | 0 | 0 |  | Fe-Cr-Ni-Co-Cu
4614 | 20.53688 | 6.08387 | 7.849465 | 17.73146 | 47.79833 | 67.68675 | 0.312589 | 0.02674339 | 46.20469 | 0 | 0 | 0 |  | Fe-Cr-Ni-Co-Cu
4615 | 14.9059 | 6.939022 | 5.875268 | 24.57754 | 47.70227 | 67.96724 | 0.3122692 | 0.02654453 | 45.60678 | 0 | 0 | 0 |  | Fe-Cr-Ni-Co-Cu
4616 | 10.24866 | 7.807049 | 4.896464 | 31.46187 | 45.58596 | 68.87203 | 0.3111771 | 0.0268653 | 47.80993 | 0 | 0 | 0 |  | Fe-Cr-Ni-Co-Cu
4617 | 5.55506 | 9.482008 | 2.919423 | 42.0113 | 40.0322 | 71.21592 | 0.3079285 | 0.0274851 | 53.04167 | 0 | 0 | 0 |  | Fe-Cr-Ni-Co-Cu
4618 | 29.77023 | 2.598505 | 5.867075 | 8.835576 | 52.92862 | 65.07392 | 0.3168389 | 0.02542366 | 38.51886 | 1 | 0 | 0 |  | Fe-Cr-Ni-Co-Cu
4619 | 23.16579 | 3.450938 | 5.843817 | 12.71191 | 54.82755 | 64.61889 | 0.3175937 | 0.02512528 | 36.79066 | 0 | 0 | 0 |  | Fe-Cr-Ni-Co-Cu
4620 | 17.55815 | 4.301948 | 4.856611 | 17.55326 | 55.73004 | 64.53754 | 0.3177385 | 0.02483112 | 35.51841 | 0 | 0 | 0 |  | Fe-Cr-Ni-Co-Cu
4621 | 12.10787 | 5.202905 | 3.915821 | 22.60542 | 56.16798 | 64.62373 | 0.3176313 | 0.02500085 | 36.05252 | 0 | 0 | 0 |  | Fe-Cr-Ni-Co-Cu
4622 | 7.393477 | 6.883651 | 3.88559 | 29.2577 | 52.57958 | 66.27496 | 0.3150818 | 0.02566406 | 40.08204 | 0 | 0 | 0 |  | Fe-Cr-Ni-Co-Cu
4623 | 11.46054 | 2.667566 | 47.18022 | 33.25814 | 5.433532 | 77.69688 | 0.3075593 | 0.02029138 | 30.88151 | 1 | 1 | 1 | 30.88151 | Fe-Cr-Ni-Co-Cu
4624 | 10.52197 | 4.452916 | 40.21635 | 39.36671 | 5.442053 | 78.64475 | 0.3052109 | 0.02283355 | 41.76366 | 1 | 1 | 1 | 41.76366 | Fe-Cr-Ni-Co-Cu
4625 | 9.686433 | 6.312945 | 34.61633 | 44.97557 | 4.408717 | 79.89211 | 0.3025871 | 0.0247164 | 51.08257 | 1 | 1 | 1 | 51.08257 | Fe-Cr-Ni-Co-Cu
4626 | 8.663838 | 9.858948 | 27.31932 | 49.77647 | 4.381433 | 81.53596 | 0.2983808 | 0.02843906 | 70.43908 | 1 | 1 | 1 | 70.43908 | Fe-Cr-Ni-Co-Cu
4627 | 6.829205 | 12.71658 | 22.55969 | 54.56425 | 3.330288 | 83.11247 | 0.2949597 | 0.0304877 | 82.88894 | 1 | 1 | 1 | 82.88894 | Fe-Cr-Ni-Co-Cu
4628 | 18.20165 | 2.675768 | 51.35296 | 21.22934 | 6.540285 | 77.32786 | 0.3072694 | 0.022278 | 38.55513 | 1 | 1 | 1 | 38.55513 | Fe-Cr-Ni-Co-Cu
4629 | 16.28975 | 4.460727 | 44.31559 | 27.30169 | 7.63224 | 77.91896 | 0.3053775 | 0.02437348 | 47.73099 | 1 | 1 | 1 | 47.73099 | Fe-Cr-Ni-Co-Cu
4630 | 15.19038 | 6.187522 | 37.92019 | 32.05965 | 8.642254 | 78.5034 | 0.3034571 | 0.02631645 | 56.88405 | 1 | 1 | 1 | 56.88405 | Fe-Cr-Ni-Co-Cu
4631 | 13.45669 | 8.949118 | 32.32946 | 36.51513 | 8.749607 | 79.72374 | 0.300328 | 0.02858528 | 68.85727 | 1 | 1 | 1 | 68.85727 | Fe-Cr-Ni-Co-Cu
4632 | 10.59587 | 12.55573 | 26.32422 | 40.65969 | 9.864493 | 80.95276 | 0.2967152 | 0.03128558 | 83.86039 | 1 | 0 | 0 |  | Fe-Cr-Ni-Co-Cu
4633 | 8.706927 | 16.21306 | 21.35403 | 44.91953 | 8.806447 | 82.8386 | 0.2924188 | 0.03337881 | 97.75158 | 0 | 0 | 0 |  | Fe-Cr-Ni-Co-Cu
4634 | 6.880389 | 21.0481 | 16.53001 | 47.71259 | 7.828911 | 85.12925 | 0.2869662 | 0.03556464 | 113.5966 | 0 | 0 | 0 |  | Fe-Cr-Ni-Co-Cu
4635 | 27.97495 | 2.694403 | 52.72455 | 12.21554 | 4.390557 | 78.13536 | 0.3053414 | 0.02434355 | 48.3278 | 1 | 1 | 1 | 48.3278 | Fe-Cr-Ni-Co-Cu
4636 | 25.69931 | 3.544768 | 46.02076 | 16.07081 | 8.664351 | 77.36404 | 0.3054701 | 0.02582712 | 53.91727 | 1 | 1 | 1 | 53.91727 | Fe-Cr-Ni-Co-Cu
4637 | 23.05084 | 5.365334 | 39.37117 | 21.28408 | 10.92858 | 77.57595 | 0.3040201 | 0.0271434 | 59.9194 | 1 | 1 | 1 | 59.9194 | Fe-Cr-Ni-Co-Cu
4638 | 19.97106 | 7.968827 | 33.98591 | 25.08892 | 12.98528 | 78.09914 | 0.3018233 | 0.02923363 | 70.21431 | 1 | 1 | 1 | 70.21431 | Fe-Cr-Ni-Co-Cu
4639 | 16.35802 | 11.6465 | 29.33041 | 28.43152 | 14.23356 | 79.24786 | 0.298364 | 0.03147944 | 82.64229 | 1 | 0 | 0 |  | Fe-Cr-Ni-Co-Cu
4640 | 13.50088 | 15.26346 | 24.32672 | 31.54684 | 15.3621 | 80.43504 | 0.2947954 | 0.03343775 | 94.46123 | 1 | 0 | 0 |  | Fe-Cr-Ni-Co-Cu
4641 | 10.67384 | 20.77906 | 19.37849 | 34.81505 | 14.35356 | 82.9897 | 0.288651 | 0.03515672 | 107.1312 | 0 | 0 | 0 |  | Fe-Cr-Ni-Co-Cu
4642 | 7.811715 | 26.3648 | 15.39522 | 37.09532 | 13.33294 | 85.51735 | 0.2825888 | 0.03673624 | 119.8301 | 0 | 0 | 0 |  | Fe-Cr-Ni-Co-Cu
4643 | 5.916225 | 33.04959 | 12.43692 | 38.49952 | 10.09774 | 89.06335 | 0.2749371 | 0.0382331 | 134.57 | 0 | 0 | 0 |  | Fe-Cr-Ni-Co-Cu
4644 | 36.76129 | 2.702082 | 43.7234 | 10.20863 | 6.604604 | 77.97092 | 0.3040152 | 0.02641728 | 57.56033 | 1 | 1 | 1 | 57.56033 | Fe-Cr-Ni-Co-Cu
4645 | 33.08602 | 3.624063 | 38.86758 | 13.34963 | 11.07271 | 77.07803 | 0.3044619 | 0.02697033 | 58.84042 | 1 | 1 | 1 | 58.84042 | Fe-Cr-Ni-Co-Cu
4646 | 28.1506 | 6.326416 | 33.6699 | 16.38965 | 15.46344 | 76.88079 | 0.3031309 | 0.02873682 | 66.44813 | 1 | 1 | 1 | 66.44813 | Fe-Cr-Ni-Co-Cu
4647 | 23.99566 | 8.936404 | 29.25694 | 19.24449 | 18.5665 | 77.02784 | 0.301449 | 0.03032178 | 73.97228 | 1 |  | 0 |  | Fe-Cr-Ni-Co-Cu
4648 | 19.22659 | 13.4256 | 25.261 | 21.30354 | 20.78328 | 78.14544 | 0.2975734 | 0.03266793 | 86.96683 | 1 | 0 | 0 |  | Fe-Cr-Ni-Co-Cu
4649 | 15.43816 | 17.96701 | 21.29772 | 24.43695 | 20.86016 | 79.94926 | 0.2928934 | 0.0341319 | 96.9681 | 0 | 0 | 0 |  | Fe-Cr-Ni-Co-Cu
4650 | 11.76541 | 23.73392 | 17.51915 | 26.90045 | 20.08107 | 82.46614 | 0.2867061 | 0.03526396 | 106.1338 | 0 | 0 | 0 |  | Fe-Cr-Ni-Co-Cu
4651 | 8.72004 | 30.67079 | 13.23907 | 28.62821 | 18.74189 | 85.59909 | 0.2791026 | 0.0365042 | 117.6138 | 0 | 0 | 0 |  | Fe-Cr-Ni-Co-Cu
4652 | 5.952472 | 39.71775 | 11.47036 | 29.31327 | 13.54614 | 90.52189 | 0.2688021 | 0.03791956 | 133.4457 | 0 | 0 | 0 |  | Fe-Cr-Ni-Co-Cu
4653 | 43.57764 | 2.704846 | 35.62522 | 8.175256 | 9.91704 | 77.40649 | 0.3033607 | 0.02684805 | 58.81073 | 1 | 1 | 1 | 58.81073 | Fe-Cr-Ni-Co-Cu
4654 | 37.96673 | 4.531882 | 31.72039 | 10.27303 | 15.50797 | 76.45162 | 0.3035171 | 0.02769983 | 61.23839 | 1 | 1 | 1 | 61.23839 | Fe-Cr-Ni-Co-Cu
4655 | 32.00462 | 7.223684 | 27.52331 | 12.28118 | 20.96721 | 75.86943 | 0.302726 | 0.02901477 | 66.20636 | 1 |  | 0 |  | Fe-Cr-Ni-Co-Cu
4656 | 26.87007 | 10.72166 | 24.20808 | 14.17748 | 24.0227 | 76.31253 | 0.3002764 | 0.03066476 | 74.29405 | 1 | 0 | 0 |  | Fe-Cr-Ni-Co-Cu
4657 | 22.1064 | 15.2128 | 20.20498 | 16.2282 | 26.24761 | 77.42723 | 0.2963598 | 0.03205975 | 82.2663 | 0 | 0 | 0 |  | Fe-Cr-Ni-Co-Cu
4658 | 17.34228 | 19.73451 | 17.21554 | 18.30064 | 27.40703 | 78.83761 | 0.2921736 | 0.03322515 | 89.83836 | 0 | 0 | 0 |  | Fe-Cr-Ni-Co-Cu
4659 | 12.62022 | 27.11534 | 13.26494 | 20.48867 | 26.51083 | 81.99046 | 0.2842757 | 0.0344951 | 100.6965 | 0 | 0 | 0 |  | Fe-Cr-Ni-Co-Cu
4660 | 8.816637 | 34.65885 | 11.32639 | 20.67524 | 24.52288 | 85.43979 | 0.2761036 | 0.03533084 | 109.9666 | 0 | 0 | 0 |  | Fe-Cr-Ni-Co-Cu
4661 | 5.983733 | 46.42598 | 8.385891 | 21.04801 | 18.15638 | 91.72191 | 0.2626665 | 0.03567882 | 120.5944 | 0 | 0 | 0 |  | Fe-Cr-Ni-Co-Cu
4662 | 48.83426 | 2.72801 | 25.6645 | 7.214609 | 15.55862 | 76.19935 | 0.3034229 | 0.02716722 | 58.7693 | 1 | 1 | 1 | 58.7693 | Fe-Cr-Ni-Co-Cu
4663 | 40.34645 | 5.36633 | 23.22321 | 8.109727 | 22.95428 | 74.89753 | 0.3037766 | 0.0288648 | 64.59533 | 1 | 0 | 0 |  | Fe-Cr-Ni-Co-Cu
4664 | 34.45543 | 8.019879 | 20.11979 | 9.089875 | 28.31502 | 74.29091 | 0.3030731 | 0.02979788 | 67.79382 | 1 | 0 | 0 |  | Fe-Cr-Ni-Co-Cu
4665 | 28.02175 | 11.69528 | 18.28134 | 11.21631 | 30.78532 | 74.89406 | 0.3005339 | 0.03071226 | 72.47465 | 1 | 0 | 0 |  | Fe-Cr-Ni-Co-Cu
4666 | 22.994 | 16.05631 | 16.11245 | 12.13234 | 32.7049 | 75.97717 | 0.2968132 | 0.03147788 | 77.1833 | 0 | 0 | 0 |  | Fe-Cr-Ni-Co-Cu
4667 | 17.1449 | 22.17035 | 13.015 | 14.07183 | 33.59793 | 78.06534 | 0.2908846 | 0.03221644 | 83.15225 | 0 | 0 | 0 |  | Fe-Cr-Ni-Co-Cu
4668 | 12.58849 | 28.8503 | 10.17814 | 15.32787 | 33.05521 | 80.80789 | 0.2838205 | 0.0328642 | 89.79788 | 0 | 0 | 0 |  | Fe-Cr-Ni-Co-Cu
4669 | 7.926617 | 38.74514 | 8.331556 | 15.68373 | 29.31296 | 85.64638 | 0.2727512 | 0.03359618 | 99.83563 | 0 | 0 | 0 |  | Fe-Cr-Ni-Co-Cu
4670 | 5.001892 | 51.22679 | 6.308903 | 15.83492 | 21.6275 | 92.51713 | 0.2583994 | 0.03327217 | 106.6922 | 0 | 0 | 0 |  | Fe-Cr-Ni-Co-Cu
4671 | 50.0272 | 2.687164 | 17.19056 | 7.106586 | 22.98849 | 74.30171 | 0.3047935 | 0.0268713 | 55.12808 | 1 | 0 | 0 |  | Fe-Cr-Ni-Co-Cu
4672 | 41.08914 | 5.338017 | 16.07004 | 7.058572 | 30.44423 | 72.91882 | 0.3053655 | 0.02822312 | 59.08527 | 1 | 0 | 0 |  | Fe-Cr-Ni-Co-Cu
4673 | 34.25901 | 7.974158 | 15.00382 | 7.029598 | 35.73342 | 72.22283 | 0.304987 | 0.02871333 | 60.02661 | 1 | 0 | 0 |  | Fe-Cr-Ni-Co-Cu
4674 | 28.27422 | 12.28478 | 12.87807 | 7.956452 | 38.60648 | 72.97338 | 0.3017308 | 0.02917287 | 62.60339 | 0 | 0 | 0 |  | Fe-Cr-Ni-Co-Cu
4675 | 22.64412 | 16.69045 | 10.90876 | 8.960803 | 40.79587 | 73.97342 | 0.2980823 | 0.02956837 | 65.26148 | 0 | 0 | 0 |  | Fe-Cr-Ni-Co-Cu
4676 | 17.22041 | 22.268 | 9.050067 | 10.09558 | 41.36595 | 75.92014 | 0.2925969 | 0.03018189 | 70.14547 | 0 | 0 | 0 |  | Fe-Cr-Ni-Co-Cu
4677 | 11.56173 | 29.60231 | 7.088884 | 11.18393 | 40.56315 | 78.95016 | 0.284825 | 0.030577 | 75.46405 | 0 | 0 | 0 |  | Fe-Cr-Ni-Co-Cu
4678 | 6.842889 | 40.04647 | 5.137475 | 12.37892 | 35.59425 | 84.38371 | 0.2726665 | 0.0308245 | 83.07893 | 0 | 0 | 0 |  | Fe-Cr-Ni-Co-Cu
4679 | 3.995695 | 53.01238 | 4.19982 | 12.64951 | 26.14259 | 91.92559 | 0.2573661 | 0.03070931 | 91.09598 | 0 | 0 | 0 |  | Fe-Cr-Ni-Co-Cu
4680 | 39.82016 | 5.29633 | 9.965337 | 5.002463 | 39.91571 | 70.24837 | 0.3080558 | 0.02716112 | 51.18888 | 1 | 0 | 0 |  | Fe-Cr-Ni-Co-Cu
4681 | 33.07542 | 7.918627 | 9.932888 | 4.986174 | 44.08689 | 69.83867 | 0.3074398 | 0.02740177 | 51.4089 | 0 | 0 | 0 |  | Fe-Cr-Ni-Co-Cu
4682 | 26.42489 | 11.4227 | 8.927625 | 5.975395 | 47.24939 | 70.1229 | 0.3053566 | 0.02752087 | 51.91209 | 0 | 0 | 0 |  | Fe-Cr-Ni-Co-Cu
4683 | 20.80222 | 15.84636 | 7.95088 | 6.984659 | 48.41588 | 71.40637 | 0.3013851 | 0.02788442 | 54.62056 | 0 | 0 | 0 |  | Fe-Cr-Ni-Co-Cu
4684 | 15.20503 | 22.1196 | 5.993172 | 8.022642 | 48.65955 | 73.73657 | 0.2949036 | 0.02812841 | 58.05139 | 0 | 0 | 0 |  | Fe-Cr-Ni-Co-Cu
4685 | 10.52892 | 28.51749 | 5.030366 | 9.09063 | 46.83259 | 76.71204 | 0.2876927 | 0.02859462 | 63.31912 | 0 | 0 | 0 |  | Fe-Cr-Ni-Co-Cu
4686 | 5.767309 | 38.48226 | 3.030969 | 11.1577 | 41.56176 | 82.09196 | 0.2757264 | 0.0285191 | 68.88942 | 0 | 0 | 0 |  | Fe-Cr-Ni-Co-Cu
4687 | 29.97809 | 7.849944 | 5.90804 | 2.965756 | 53.29817 | 67.08501 | 0.3107068 | 0.02561206 | 41.13905 | 0 | 0 | 0 |  | Fe-Cr-Ni-Co-Cu
4688 | 23.40829 | 11.33295 | 5.904989 | 3.952299 | 55.40147 | 67.64256 | 0.3083461 | 0.02565752 | 41.65099 | 0 | 0 | 0 |  | Fe-Cr-Ni-Co-Cu
4689 | 17.82413 | 15.72163 | 4.930184 | 4.94977 | 56.57429 | 68.91688 | 0.3043276 | 0.02566598 | 42.79851 | 0 | 0 | 0 |  | Fe-Cr-Ni-Co-Cu
4690 | 12.35079 | 20.3446 | 3.994382 | 6.015376 | 57.29485 | 70.42587 | 0.2998583 | 0.02590099 | 45.04072 | 0 | 0 | 0 |  | Fe-Cr-Ni-Co-Cu
4691 | 7.585046 | 26.48254 | 3.986268 | 8.004208 | 53.94194 | 73.74974 | 0.2923739 | 0.0267836 | 52.00564 | 0 | 0 | 0 |  | Fe-Cr-Ni-Co-Cu
4692 | 11.90295 | 30.47595 | 49.0015 | 5.233635 | 3.385968 | 88.80436 | 0.2781999 | 0.04220016 | 158.7379 | 1 | 1 | 1 | 158.7379 | Fe-Cr-Ni-Co-Cu
4693 | 10.96494 | 36.19497 | 41.90944 | 5.259491 | 5.671161 | 90.47084 | 0.2724955 | 0.04244191 | 162.7111 | 1 | 1 | 1 | 162.7111 | Fe-Cr-Ni-Co-Cu
4694 | 10.11236 | 41.42621 | 36.13846 | 4.268473 | 8.054505 | 91.87132 | 0.2673922 | 0.04196355 | 161.3169 | 0 | 0 | 0 |  | Fe-Cr-Ni-Co-Cu
4695 | 9.023646 | 45.741 | 28.45388 | 4.232137 | 12.54933 | 92.38868 | 0.2634861 | 0.0400482 | 148.7355 | 0 | 0 | 0 |  | Fe-Cr-Ni-Co-Cu
4696 | 7.101911 | 50.06372 | 23.46055 | 3.211875 | 16.16194 | 93.06452 | 0.2596602 | 0.03803724 | 136.2737 | 0 | 0 | 0 |  | Fe-Cr-Ni-Co-Cu
4697 | 18.64528 | 19.1869 | 52.60461 | 6.213364 | 3.349847 | 84.57082 | 0.2891357 | 0.03665221 | 118.3579 | 1 | 1 | 1 | 118.3579 | Fe-Cr-Ni-Co-Cu
4698 | 16.75503 | 24.77593 | 45.58134 | 7.280386 | 5.60731 | 86.21452 | 0.2836458 | 0.03887803 | 133.854 | 0 | 1 | 0 |  | Fe-Cr-Ni-Co-Cu
4699 | 15.6645 | 29.16867 | 39.10375 | 8.265074 | 7.797996 | 87.41438 | 0.279298 | 0.03947508 | 139.0296 | 1 | 1 | 1 | 139.0296 | Fe-Cr-Ni-Co-Cu
4700 | 13.86509 | 33.19459 | 33.31064 | 8.360743 | 11.26894 | 88.06293 | 0.2757406 | 0.03967149 | 140.7277 | 0 | 0 | 0 |  | Fe-Cr-Ni-Co-Cu
4701 | 10.89137 | 36.87398 | 27.05837 | 9.403567 | 15.77271 | 88.28671 | 0.272835 | 0.03897392 | 136.0186 | 0 | 0 | 0 |  | Fe-Cr-Ni-Co-Cu
4702 | 8.91422 | 40.57547 | 21.86243 | 8.361631 | 20.28625 | 88.49024 | 0.269825 | 0.03760994 | 127.2691 | 0 | 0 | 0 |  | Fe-Cr-Ni-Co-Cu
4703 | 6.985821 | 42.74126 | 16.78331 | 7.371869 | 26.11774 | 87.74294 | 0.2686496 | 0.03533237 | 112.1982 | 0 | 0 | 0 |  | Fe-Cr-Ni-Co-Cu
4704 | 28.30273 | 10.90389 | 53.34232 | 4.119557 | 3.331501 | 81.57205 | 0.2964679 | 0.03162648 | 86.96184 | 1 | 1 | 1 | 86.96184 | Fe-Cr-Ni-Co-Cu
4705 | 26.15261 | 14.42917 | 46.8325 | 8.177139 | 4.408589 | 82.78688 | 0.2928698 | 0.03335705 | 97.75338 | 1 | 1 | 1 | 97.75338 | Fe-Cr-Ni-Co-Cu
4706 | 23.54695 | 19.18283 | 40.21853 | 10.35341 | 6.698275 | 84.09031 | 0.2883646 | 0.03579713 | 112.945 | 1 | 1 | 1 | 112.945 | Fe-Cr-Ni-Co-Cu
4707 | 20.40481 | 22.6164 | 34.72406 | 12.30424 | 9.950485 | 84.56192 | 0.2855977 | 0.03655434 | 117.5268 | 1 | 0 | 0 |  | Fe-Cr-Ni-Co-Cu
4708 | 16.65666 | 25.54272 | 29.86587 | 13.44134 | 14.49341 | 84.42909 | 0.2837706 | 0.03717187 | 120.3782 | 0 | 0 | 0 |  | Fe-Cr-Ni-Co-Cu
4709 | 13.69787 | 28.23948 | 24.68166 | 14.45484 | 18.92615 | 84.26889 | 0.2819942 | 0.03697533 | 118.4082 | 0 | 0 | 0 |  | Fe-Cr-Ni-Co-Cu
4710 | 10.73011 | 30.8788 | 19.48064 | 13.38181 | 25.52864 | 83.44348 | 0.280774 | 0.03595389 | 110.4596 | 0 | 0 | 0 |  | Fe-Cr-Ni-Co-Cu
4711 | 7.771147 | 32.55875 | 15.31527 | 12.30089 | 32.05395 | 82.24304 | 0.2806203 | 0.03445742 | 99.90906 | 0 | 0 | 0 |  | Fe-Cr-Ni-Co-Cu
4712 | 5.795874 | 33.27664 | 12.18392 | 9.174245 | 39.56932 | 80.35673 | 0.2817278 | 0.03227383 | 85.37661 | 0 | 0 | 0 |  | Fe-Cr-Ni-Co-Cu
4713 | 37.16298 | 9.105359 | 44.20116 | 6.192106 | 3.338386 | 81.37362 | 0.2964135 | 0.03033205 | 80.21672 | 1 | 1 | 1 | 80.21672 | Fe-Cr-Ni-Co-Cu
4714 | 33.61381 | 11.96609 | 39.4876 | 10.43276 | 4.499738 | 82.21983 | 0.2938644 | 0.03248256 | 92.55224 | 1 | 1 | 1 | 92.55224 | Fe-Cr-Ni-Co-Cu
4715 | 28.62184 | 14.70245 | 34.23354 | 14.58102 | 7.861149 | 82.35931 | 0.2921538 | 0.03378252 | 99.51778 | 1 | 1 | 1 | 99.51778 | Fe-Cr-Ni-Co-Cu
4716 | 24.39278 | 17.26016 | 29.74113 | 17.50372 | 11.10221 | 82.45254 | 0.2905332 | 0.03441651 | 102.7779 | 1 | 0 | 0 |  | Fe-Cr-Ni-Co-Cu
4717 | 19.42749 | 18.99223 | 25.52495 | 19.47603 | 16.5793 | 81.5408 | 0.2904631 | 0.03478614 | 103.0074 | 1 | 0 | 0 |  | Fe-Cr-Ni-Co-Cu
4718 | 15.50012 | 21.64694 | 21.3832 | 19.42356 | 22.04619 | 80.99461 | 0.2892665 | 0.03497054808 | 102.6054 | 0 | 0 | 0 |  | Fe-Cr-Ni-Co-Cu
4719 | 11.68968 | 23.58114 | 17.40639 | 18.50351 | 28.81928 | 79.77656 | 0.2891675 | 0.03437112 | 96.61747 | 0 | 0 | 0 |  | Fe-Cr-Ni-Co-Cu
4720 | 8.542142 | 24.743 | 12.96898 | 17.02681 | 36.71906 | 77.94838 | 0.290098 | 0.03278463 | 85.35954 | 0 | 0 | 0 |  | Fe-Cr-Ni-Co-Cu
4721 | 5.702217 | 24.77539 | 10.98812 | 12.03466 | 46.49961 | 75.01524 | 0.2930648 | 0.0308198 | 71.43988 | 0 | 0 | 0 |  | Fe-Cr-Ni-Co-Cu
4722 | 44.05403 | 7.291774 | 36.01467 | 9.297706 | 3.341818 | 81.10678 | 0.2967112 | 0.02877516 | 72.16389 | 1 | 1 | 1 | 72.16389 | Fe-Cr-Ni-Co-Cu
4723 | 38.47783 | 9.185781 | 32.14741 | 14.57586 | 5.61312 | 81.19229 | 0.295799 | 0.03031647 | 79.90259 | 1 | 1 | 1 | 79.90259 | Fe-Cr-Ni-Co-Cu
4724 | 32.44688 | 10.98526 | 27.90365 | 19.71391 | 8.950296 | 80.92934 | 0.2952909 | 0.03141233 | 85.04809 | 1 | 1 | 1 | 85.04809 | Fe-Cr-Ni-Co-Cu
4725 | 27.15 | 12.63892 | 24.46028 | 22.511 | 13.2398 | 80.30425 | 0.2951531 | 0.03198194 | 86.89446 | 1 | 0 | 0 |  | Fe-Cr-Ni-Co-Cu
4726 | 22.20328 | 14.38068 | 20.29353 | 24.44898 | 18.67354 | 79.3968 | 0.295126 | 0.032645 | 88.75597 | 1 | 0 | 0 |  | Fe-Cr-Ni-Co-Cu
4727 | 17.30076 | 16.10776 | 17.17433 | 25.3567 | 24.06045 | 78.45494 | 0.2951834 | 0.03292327 | 88.4467 | 0 | 0 | 0 |  | Fe-Cr-Ni-Co-Cu
4728 | 12.41085 | 17.77699 | 13.04487 | 24.17852 | 32.58876 | 76.56959 | 0.2961195 | 0.03226073 | 81.74009 | 0 | 0 | 0 |  | Fe-Cr-Ni-Co-Cu
4729 | 8.519725 | 17.62719 | 10.94496 | 21.97687 | 40.93125 | 73.95888 | 0.2991417 | 0.03114004 | 72.32365 | 0 | 0 | 0 |  | Fe-Cr-Ni-Co-Cu
4730 | 5.617626 | 17.43418 | 7.87281 | 15.80817 | 53.26721 | 70.14746 | 0.303402 | 0.02853447 | 55.40778 | 0 | 0 | 0 |  | Fe-Cr-Ni-Co-Cu
4731 | 49.51392 | 6.453948 | 26.0217 | 14.63004 | 3.380391 | 81.23973 | 0.296061 | 0.02761562 | 66.63308 | 0 | 1 | 0 |  | Fe-Cr-Ni-Co-Cu
4732 | 40.93129 | 7.258824 | 23.55984 | 21.59661 | 6.653433 | 80.51678 | 0.2970568 | 0.02772114 | 66.19329 | 0 | 1 | 0 |  | Fe-Cr-Ni-Co-Cu
4733 | 34.92479 | 8.129127 | 20.39386 | 26.61735 | 9.93487 | 79.87596 | 0.2976021 | 0.02828586 | 68.04054 | 0 | 1 | 0 |  | Fe-Cr-Ni-Co-Cu
4734 | 28.29254 | 9.991638 | 18.458 | 28.82651 | 14.43131 | 79.18206 | 0.2976341 | 0.03017518 | 76.27842 | 0 | 0 | 0 |  | Fe-Cr-Ni-Co-Cu
4735 | 23.04829 | 10.72948 | 16.15049 | 30.40247 | 19.66927 | 77.8646 | 0.2988647 | 0.0301708 | 74.27453 | 0 | 0 | 0 |  | Fe-Cr-Ni-Co-Cu
4736 | 17.00386 | 12.31326 | 12.90793 | 30.90273 | 26.87221 | 76.28382 | 0.2998168 | 0.03039011 | 72.86955 | 0 | 0 | 0 |  | Fe-Cr-Ni-Co-Cu
4737 | 12.31692 | 13.23184 | 9.958573 | 29.99441 | 34.49826 | 74.31901 | 0.3015085 | 0.03058077 | 70.86707 | 0 | 0 | 0 |  | Fe-Cr-Ni-Co-Cu
4738 | 7.57567 | 13.2249 | 7.962681 | 25.98152 | 45.25523 | 70.96726 | 0.3054378 | 0.02955499 | 61.36986 | 0 | 0 | 0 |  | Fe-Cr-Ni-Co-Cu
4739 | 4.633732 | 12.94262 | 5.844541 | 18.58124 | 57.99786 | 66.91594 | 0.3103287 | 0.02676609 | 44.56973 | 0 | 0 | 0 |  | Fe-Cr-Ni-Co-Cu
4740 | 51.00047 | 6.392033 | 17.525 | 21.73453 | 3.347962 | 81.56405 | 0.2952431 | 0.02575479 | 58.0551 | 0 | 1 | 0 |  | Fe-Cr-Ni-Co-Cu
4741 | 41.86579 | 6.345399 | 16.37378 | 28.76796 | 6.647073 | 80.45905 | 0.297297 | 0.02604245 | 58.2084 | 0 | 1 | 0 |  | Fe-Cr-Ni-Co-Cu
4742 | 34.83378 | 6.306178 | 15.25554 | 33.69552 | 9.90898 | 79.38323 | 0.299101 | 0.0262349 | 57.88626 | 0 | 1 | 0 |  | Fe-Cr-Ni-Co-Cu
4743 | 28.56275 | 7.091511 | 13.00949 | 36.16941 | 15.16684 | 78.05851 | 0.3004423 | 0.02653177 | 57.60656 | 0 | 0 | 0 |  | Fe-Cr-Ni-Co-Cu
4744 | 22.71424 | 7.930481 | 10.94253 | 37.95165 | 20.4611 | 76.73086 | 0.3017323 | 0.027295 | 59.38615 | 0 | 0 | 0 |  | Fe-Cr-Ni-Co-Cu
4745 | 17.09132 | 8.840425 | 8.982223 | 38.07561 | 27.01043 | 75.03353 | 0.3033411 | 0.02836548 | 62.00474 | 0 | 0 | 0 |  | Fe-Cr-Ni-Co-Cu
4746 | 11.30017 | 9.644205 | 6.928512 | 36.76762 | 35.35949 | 72.72239 | 0.3057154 | 0.02854102 | 59.62829 | 0 | 0 | 0 |  | Fe-Cr-Ni-Co-Cu
4747 | 6.526069 | 10.4161 | 4.899614 | 31.48211 | 46.67611 | 69.48369 | 0.3090731 | 0.02790123 | 52.54566 | 0 | 0 | 0 |  | Fe-Cr-Ni-Co-Cu
4748 | 3.686438 | 10.2967 | 3.874763 | 22.3684 | 59.7737 | 65.32345 | 0.3141455 | 0.02569758 | 38.8574 | 0 | 0 | 0 |  | Fe-Cr-Ni-Co-Cu
4749 | 40.76169 | 4.517967 | 10.20096 | 37.89351 | 6.625865 | 79.9889 | 0.2988392 | 0.02347329 | 46.30642 | 0 | 1 | 0 |  | Fe-Cr-Ni-Co-Cu
4750 | 33.76015 | 4.49031 | 10.13852 | 41.73307 | 9.877957 | 78.87397 | 0.3007318 | 0.02387559 | 46.94036 | 0 | 1 | 0 |  | Fe-Cr-Ni-Co-Cu
4751 | 26.85343 | 5.357512 | 9.072408 | 44.5302 | 14.18644 | 77.80539 | 0.3019237 | 0.02499766 | 50.61121 | 0 | 0 | 0 |  | Fe-Cr-Ni-Co-Cu
4752 | 20.97351 | 6.213217 | 8.01635 | 45.2711 | 19.52582 | 76.42384 | 0.3033217 | 0.02600588 | 53.37976 | 0 | 0 | 0 |  | Fe-Cr-Ni-Co-Cu
4753 | 15.13888 | 7.047481 | 5.967101 | 44.93105 | 26.91549 | 74.42675 | 0.3053273 | 0.02686279 | 54.6754 | 0 | 0 | 0 |  | Fe-Cr-Ni-Co-Cu
4754 | 10.33615 | 7.873701 | 4.938267 | 42.63781 | 34.21406 | 72.42157 | 0.3073306 | 0.02739345 | 54.37907 | 0 | 0 | 0 |  | Fe-Cr-Ni-Co-Cu
4755 | 5.533901 | 9.445891 | 2.908303 | 36.98485 | 45.12705 | 69.61924 | 0.309665 | 0.02708379 | 49.39365 | 0 | 0 | 0 |  | Fe-Cr-Ni-Co-Cu
4756 | 30.73865 | 2.683034 | 6.057931 | 50.68331 | 9.837069 | 78.29194 | 0.3027136 | 0.02114861 | 35.24246 | 0 | 1 | 0 |  | Fe-Cr-Ni-Co-Cu
4757 | 23.87855 | 3.557116 | 6.023619 | 52.41209 | 14.12862 | 77.18284 | 0.304003 | 0.02264541 | 40.14352 | 0 | 0 | 0 |  | Fe-Cr-Ni-Co-Cu
4758 | 18.04009 | 4.42003 | 4.989918 | 53.10326 | 19.4467 | 75.79929 | 0.305419 | 0.02400519 | 44.25956 | 0 | 0 | 0 |  | Fe-Cr-Ni-Co-Cu
4759 | 12.39391 | 5.325818 | 4.008328 | 53.32133 | 24.95061 | 74.36375 | 0.3068657 | 0.02581613 | 50.21262 | 0 | 0 | 0 |  | Fe-Cr-Ni-Co-Cu
4760 | 7.508103 | 6.990373 | 3.945831 | 49.51884 | 32.03686 | 72.70973 | 0.3079749 | 0.02672317 | 51.88693 | 0 | 0 | 0 |  | Fe-Cr-Ni-Co-Cu
4761 | 11.21288 | 2.60992 | 46.16065 | 4.930216 | 35.08634 | 68.44534 | 0.3172129 | 0.02755686 | 49.94016 | 1 | 1 | 1 | 49.94016 | Fe-Cr-Ni-Co-Cu
4762 | 10.24672 | 4.336428 | 39.16429 | 4.914985 | 41.33758 | 67.44318 | 0.3169148 | 0.02878607 | 53.5338 | 1 |  | 0 |  | Fe-Cr-Ni-Co-Cu
4763 | 9.386052 | 6.117178 | 33.54286 | 3.961897 | 46.99201 | 66.60385 | 0.3164407 | 0.02915402 | 53.73604 | 1 | 0 | 0 |  | Fe-Cr-Ni-Co-Cu
4764 | 8.364551 | 9.518377 | 26.37559 | 3.923018 | 51.81847 | 66.74553 | 0.3135967 | 0.02950883 | 55.10675 | 1 | 0 | 0 |  | Fe-Cr-Ni-Co-Cu
4765 | 6.564707 | 12.22406 | 21.68594 | 2.968922 | 56.55637 | 66.51225 | 0.3118685 | 0.02895091 | 52.3218 | 1 | 0 | 0 |  | Fe-Cr-Ni-Co-Cu
4766 | 17.98814 | 2.644382 | 50.7506 | 5.994379 | 22.62249 | 72.3471 | 0.3123236 | 0.02686784 | 52.27245 | 1 | 1 | 1 | 52.27245 | Fe-Cr-Ni-Co-Cu
4767 | 16.03592 | 4.391218 | 43.62504 | 6.967919 | 28.97991 | 71.29921 | 0.3121209 | 0.02862964 | 58.31962 | 1 | 1 | 1 | 58.31962 | Fe-Cr-Ni-Co-Cu
4768 | 14.90977 | 6.073223 | 37.21971 | 7.866857 | 33.93044 | 70.65857 | 0.3114542 | 0.02972258 | 62.06571 | 1 | 0 | 0 |  | Fe-Cr-Ni-Co-Cu
4769 | 13.16406 | 8.754509 | 31.62641 | 7.938014 | 38.51701 | 70.48663 | 0.3096703 | 0.03064984 | 65.68636 | 1 | 0 | 0 |  | Fe-Cr-Ni-Co-Cu
4770 | 10.34082 | 12.25351 | 25.69058 | 8.928221 | 42.78688 | 70.72729 | 0.3069373 | 0.03112684 | 67.73762 | 1 | 0 | 0 |  | Fe-Cr-Ni-Co-Cu
4771 | 8.463461 | 15.75971 | 20.75693 | 7.938815 | 47.08109 | 70.95337 | 0.3041019 | 0.03102203 | 67.22113 | 0 | 0 | 0 |  | Fe-Cr-Ni-Co-Cu
4772 | 6.669225 | 20.40212 | 16.0227 | 7.037778 | 49.86818 | 72.09061 | 0.2994263 | 0.03045445 | 65.92689 | 0 | 0 | 0 |  | Fe-Cr-Ni-Co-Cu
4773 | 27.79776 | 2.677338 | 52.3906 | 4.046057 | 13.08824 | 75.46967 | 0.3079665 | 0.02695278 | 56.80317 | 1 | 1 | 1 | 56.80317 | Fe-Cr-Ni-Co-Cu
4774 | 25.53869 | 3.522612 | 45.73312 | 7.985184 | 17.2204 | 74.73581 | 0.3080878 | 0.0276405 | 58.81653 | 1 | 1 | 1 | 58.81653 | Fe-Cr-Ni-Co-Cu
4775 | 22.85143 | 5.318919 | 39.03057 | 10.0476 | 22.75148 | 73.93697 | 0.3076607 | 0.02907298 | 64.05346 | 1 | 1 | 1 | 64.05346 | Fe-Cr-Ni-Co-Cu
4776 | 19.76918 | 7.888275 | 33.64237 | 11.92095 | 26.77922 | 73.8459 | 0.3060636 | 0.03047513 | 70.08829 | 1 | 0 | 0 |  | Fe-Cr-Ni-Co-Cu
4777 | 16.1653 | 11.50929 | 28.98486 | 13.04483 | 30.29572 | 74.28767 | 0.3032463 | 0.03192973 | 77.28674 | 1 | 0 | 0 |  | Fe-Cr-Ni-Co-Cu
4778 | 13.32051 | 15.05954 | 24.00171 | 14.05662 | 33.56161 | 74.81032 | 0.3002541 | 0.03258276 | 80.78725 | 0 | 0 | 0 |  | Fe-Cr-Ni-Co-Cu
4779 | 10.49716 | 20.43511 | 19.05772 | 13.0913 | 36.9187 | 76.02042 | 0.295207 | 0.03296766 | 83.78637 | 0 | 0 | 0 |  | Fe-Cr-Ni-Co-Cu
4780 | 7.663377 | 25.86416 | 15.10288 | 12.1303 | 39.23929 | 77.5231 | 0.2898554 | 0.03287823 | 85.02575 | 0 | 0 | 0 |  | Fe-Cr-Ni-Co-Cu
4781 | 5.784318 | 32.31272 | 12.15963 | 9.155954 | 40.58738 | 79.68321 | 0.2830544 | 0.03209367 | 83.57862 | 0 | 0 | 0 |  | Fe-Cr-Ni-Co-Cu
4782 | 36.64417 | 2.693473 | 43.58409 | 6.105661 | 10.9726 | 76.64373 | 0.305312 | 0.02762099 | 61.48138 | 1 | 1 | 1 | 61.48138 | Fe-Cr-Ni-Co-Cu
4783 | 33.00643 | 3.615345 | 38.77408 | 10.24424 | 14.3599 | 76.07568 | 0.3054521 | 0.02793104 | 62.04898 | 1 | 1 | 1 | 62.04898 | Fe-Cr-Ni-Co-Cu
4784 | 28.10553 | 6.316287 | 33.61599 | 14.31799 | 17.64421 | 76.21341 | 0.3037903 | 0.02917851 | 67.68799 | 1 | 1 | 1 | 67.68799 | Fe-Cr-Ni-Co-Cu
4785 | 23.95767 | 8.922257 | 29.21063 | 17.1915 | 20.71794 | 76.36757 | 0.3020996 | 0.03048849 | 73.83496 | 1 |  | 0 |  | Fe-Cr-Ni-Co-Cu
4786 | 19.1961 | 13.40431 | 25.22094 | 19.24407 | 22.93458 | 77.48385 | 0.2982135 | 0.03261791 | 85.63824 | 1 | 0 | 0 |  | Fe-Cr-Ni-Co-Cu
4787 | 15.37689 | 17.89569 | 21.21319 | 19.26914 | 26.24509 | 78.29156 | 0.2944627 | 0.03368392 | 91.75333 | 0 | 0 | 0 |  | Fe-Cr-Ni-Co-Cu
4788 | 11.68968 | 23.58114 | 17.40639 | 18.50351 | 28.81928 | 79.77656 | 0.2891675 | 0.03407275 | 95.05091 | 0 | 0 | 0 |  | Fe-Cr-Ni-Co-Cu
4789 | 8.643947 | 30.40315 | 13.12355 | 17.22974 | 30.59962 | 81.956 | 0.2822863 | 0.03453426 | 100.0485 | 0 | 0 | 0 |  | Fe-Cr-Ni-Co-Cu
4790 | 5.87544 | 39.20376 | 11.32192 | 12.40025 | 31.19863 | 85.12238 | 0.2731969 | 0.03379714 | 99.77125 | 0 | 0 | 0 |  | Fe-Cr-Ni-Co-Cu
4791 | 43.61253 | 2.707011 | 35.65373 | 9.204526 | 8.822204 | 77.73695 | 0.3030392 | 0.02655581 | 57.86534 | 1 | 1 | 1 | 57.86534 | Fe-Cr-Ni-Co-Cu
4792 | 38.08923 | 4.546506 | 31.82274 | 14.42865 | 11.11286 | 77.78464 | 0.3022114 | 0.02706964 | 60.02611 | 1 | 1 | 1 | 60.02611 | Fe-Cr-Ni-Co-Cu
4793 | 32.18509 | 7.264419 | 27.67852 | 19.55485 | 13.31712 | 78.20037 | 0.3004408 | 0.02826137 | 65.75513 | 1 | 1 | 1 | 65.75513 | Fe-Cr-Ni-Co-Cu
4794 | 27.04155 | 10.79008 | 24.36256 | 22.42107 | 15.38473 | 78.95268 | 0.2977136 | 0.0302003 | 75.73228 | 1 | 0 | 0 |  | Fe-Cr-Ni-Co-Cu
4795 | 22.2477 | 15.31004 | 20.33412 | 24.49789 | 17.61025 | 80.07262 | 0.2938393 | 0.03302759 | 91.71573 | 1 | 0 | 0 |  | Fe-Cr-Ni-Co-Cu
4796 | 17.43942 | 19.84506 | 17.31198 | 25.55994 | 19.8436 | 81.15854 | 0.2900086 | 0.03427609 | 99.50858 | 0 | 0 | 0 |  | Fe-Cr-Ni-Co-Cu
4797 | 12.66083 | 27.20259 | 13.30762 | 24.66552 | 22.16344 | 83.32407 | 0.2830873 | 0.03510736 | 106.1898 | 0 | 0 | 0 |  | Fe-Cr-Ni-Co-Cu
4798 | 8.830928 | 34.71503 | 11.34475 | 22.77963 | 22.32967 | 86.11131 | 0.275537 | 0.03580157 | 113.5984 | 0 | 0 | 0 |  | Fe-Cr-Ni-Co-Cu
4799 | 5.964082 | 46.27351 | 8.358351 | 16.78311 | 22.62094 | 90.3643 | 0.2637076 | 0.03445141 | 110.8616 | 0 | 0 | 0 |  | Fe-Cr-Ni-Co-Cu
4800 | 49.11159 | 2.743502 | 25.81025 | 14.51116 | 7.823488 | 78.52283 | 0.3011556 | 0.02567267 | 54.76694 | 1 | 1 | 1 | 54.76694 | Fe-Cr-Ni-Co-Cu
4801 | 40.76696 | 5.42226 | 23.46525 | 21.50991 | 8.835627 | 79.16859 | 0.2995884 | 0.02678364 | 60.2992 | 0 | 1 | 0 |  | Fe-Cr-Ni-Co-Cu
4802 | 34.92479 | 8.129127 | 20.39386 | 26.61735 | 9.93487 | 79.87596 | 0.2976021 | 0.02828586 | 68.04054 | 0 | 1 | 0 |  | Fe-Cr-Ni-Co-Cu
4803 | 28.40717 | 11.85614 | 18.53279 | 28.94331 | 12.26058 | 80.54709 | 0.2950548 | 0.03069112 | 80.63523 | 0 | 0 | 0 |  | Fe-Cr-Ni-Co-Cu
4804 | 23.32626 | 16.28833 | 16.34527 | 30.76914 | 13.271 | 81.92104 | 0.2911685 | 0.03311802 | 95.07157 | 0 | 0 | 0 |  | Fe-Cr-Ni-Co-Cu
4805 | 17.37731 | 22.47088 | 13.19142 | 31.58144 | 15.37894 | 83.64802 | 0.2857526 | 0.03505274 | 107.6759 | 0 | 0 | 0 |  | Fe-Cr-Ni-Co-Cu
4806 | 12.74135 | 29.20063 | 10.30174 | 31.02799 | 16.7283 | 85.81019 | 0.2794141 | 0.03589526 | 114.9938 | 0 | 0 | 0 |  | Fe-Cr-Ni-Co-Cu
4807 | 7.998623 | 39.09711 | 8.407241 | 27.43208 | 17.06494 | 89.38757 | 0.269693 | 0.03630435 | 121.8601 | 0 | 0 | 0 |  | Fe-Cr-Ni-Co-Cu
4808 | 5.018479 | 51.39666 | 6.329824 | 20.12407 | 17.13096 | 93.88 | 0.2573964 | 0.03473558 | 117.5419 | 0 | 0 | 0 |  | Fe-Cr-Ni-Co-Cu
4809 | 50.59001 | 2.717395 | 17.38395 | 21.55961 | 7.749038 | 78.87635 | 0.3002763 | 0.0238117 | 46.83345 | 0 | 1 | 0 |  | Fe-Cr-Ni-Co-Cu
4810 | 41.78166 | 5.427984 | 16.34088 | 28.71015 | 7.739334 | 79.78512 | 0.2985598 | 0.02552233 | 55.14855 | 0 | 1 | 0 |  | Fe-Cr-Ni-Co-Cu
4811 | 34.97375 | 8.140524 | 15.31684 | 33.83092 | 7.737954 | 80.73394 | 0.2965673 | 0.02732919 | 64.4613 | 0 | 1 | 0 |  | Fe-Cr-Ni-Co-Cu
4812 | 28.90423 | 12.55852 | 13.16503 | 36.60184 | 8.770383 | 82.07438 | 0.2928799 | 0.03029943 | 80.61119 | 0 | 1 | 0 |  | Fe-Cr-Ni-Co-Cu
4813 | 23.16771 | 17.07637 | 11.16099 | 38.70933 | 9.885594 | 83.4292 | 0.2890657 | 0.03307878 | 97.15629 | 0 | 0 | 0 |  | Fe-Cr-Ni-Co-Cu
4814 | 17.61004 | 22.77183 | 9.254835 | 39.23121 | 11.13208 | 85.18493 | 0.2840367 | 0.03495893 | 109.8346 | 0 | 0 | 0 |  | Fe-Cr-Ni-Co-Cu
4815 | 11.80601 | 30.22775 | 7.238658 | 38.41348 | 12.3141 | 87.61088 | 0.2771947 | 0.03644266 | 121.4128 | 0 | 0 | 0 |  | Fe-Cr-Ni-Co-Cu
4816 | 6.955206 | 40.70378 | 5.2218 | 33.55229 | 13.56693 | 91.11395 | 0.267194 | 0.03689006 | 128.3425 | 0 | 0 | 0 |  | Fe-Cr-Ni-Co-Cu
4817 | 4.032292 | 53.49793 | 4.238286 | 24.46696 | 13.76454 | 95.67566 | 0.2546415 | 0.03508779 | 122.3426 | 0 | 0 | 0 |  | Fe-Cr-Ni-Co-Cu
4818 | 40.84368 | 5.432464 | 10.22148 | 37.96972 | 5.532659 | 80.66346 | 0.2975795 | 0.02407478 | 49.53498 | 0 | 1 | 0 |  | Fe-Cr-Ni-Co-Cu
4819 | 34.0317 | 8.147573 | 10.22007 | 42.06876 | 5.531896 | 81.57798 | 0.295676 | 0.02632449 | 60.63389 | 0 | 1 | 0 |  | Fe-Cr-Ni-Co-Cu
4820 | 27.23152 | 11.77138 | 9.200145 | 45.15717 | 6.639778 | 82.54457 | 0.2930347 | 0.02910576 | 75.20208 | 0 | 1 | 0 |  | Fe-Cr-Ni-Co-Cu
4821 | 21.43847 | 16.33103 | 8.194064 | 46.27472 | 7.761712 | 83.87697 | 0.2892803 | 0.03204488 | 92.1806 | 0 | 0 | 0 |  | Fe-Cr-Ni-Co-Cu
4822 | 15.65983 | 22.78123 | 6.172435 | 46.47717 | 8.909337 | 85.94756 | 0.2834854 | 0.0349125 | 110.9204 | 0 | 0 | 0 |  | Fe-Cr-Ni-Co-Cu
4823 | 10.81976 | 29.30523 | 5.169319 | 44.63276 | 10.07293 | 88.00589 | 0.2775843 | 0.0365415 | 123.0502 | 0 | 0 | 0 |  | Fe-Cr-Ni-Co-Cu
4824 | 5.893647 | 39.32525 | 3.097365 | 39.38916 | 12.29459 | 91.05863 | 0.2682867 | 0.03730175 | 131.2433 | 0 | 0 | 0 |  | Fe-Cr-Ni-Co-Cu
4825 | 31.10947 | 8.146203 | 6.131011 | 51.29474 | 3.31858 | 82.35546 | 0.2951425 | 0.02534914 | 56.8695 | 0 | 1 | 0 |  | Fe-Cr-Ni-Co-Cu
4826 | 24.31076 | 11.76988 | 6.132648 | 53.36076 | 4.425954 | 83.28741 | 0.2925911 | 0.02851057 | 73.10198 | 0 | 1 | 0 |  | Fe-Cr-Ni-Co-Cu
4827 | 18.51268 | 16.32895 | 5.120635 | 54.49437 | 5.543371 | 84.62381 | 0.288849 | 0.03165005 | 91.09487 | 0 | 0 | 0 |  | Fe-Cr-Ni-Co-Cu
4828 | 12.82375 | 21.12369 | 4.147344 | 55.17062 | 6.734594 | 86.0276 | 0.2848588 | 0.03422745 | 107.4038 | 0 | 0 | 0 |  | Fe-Cr-Ni-Co-Cu
4829 | 7.843013 | 27.38321 | 4.121841 | 51.7277 | 8.924242 | 87.64818 | 0.2795737 | 0.03655609 | 123.0508 | 0 | 0 | 0 |  | Fe-Cr-Ni-Co-Cu
4830 | 11.50599 | 4.463576 | 47.36734 | 33.39004 | 3.273049 | 79.06623 | 0.3050116 | 0.0224556 | 40.50098 | 1 | 1 | 1 | 40.50098 | Fe-Cr-Ni-Co-Cu
4831 | 10.52197 | 4.452916 | 40.21635 | 39.36671 | 5.442053 | 78.64475 | 0.3052109 | 0.02283355 | 41.76366 | 1 | 1 | 1 | 41.76366 | Fe-Cr-Ni-Co-Cu
4832 | 9.628566 | 3.585846 | 34.40953 | 44.70689 | 7.669164 | 77.81819 | 0.306447 | 0.02181231 | 36.93437 | 1 | 1 | 1 | 36.93437 | Fe-Cr-Ni-Co-Cu
4833 | 8.544755 | 3.535796 | 26.94382 | 49.0923 | 11.88333 | 76.74956 | 0.30731 | 0.02260121 | 39.1663 | 1 | 1 | 1 | 39.1663 | Fe-Cr-Ni-Co-Cu
4834 | 6.680925 | 2.665814 | 22.06985 | 53.37951 | 15.2039 | 75.51449 | 0.3091463 | 0.02169456 | 34.47865 | 1 | 1 | 1 | 34.47865 | Fe-Cr-Ni-Co-Cu
4835 | 18.31048 | 5.383534 | 51.66001 | 21.35628 | 3.289696 | 79.37493 | 0.3034468 | 0.02478441 | 50.97458 | 1 | 1 | 1 | 50.97458 | Fe-Cr-Ni-Co-Cu
4836 | 16.35457 | 6.269869 | 44.49193 | 27.41033 | 5.473293 | 79.28339 | 0.3028265 | 0.02604556 | 56.53972 | 1 | 1 | 1 | 56.53972 | Fe-Cr-Ni-Co-Cu
4837 | 15.22027 | 7.085366 | 37.99479 | 32.12273 | 7.576849 | 79.17851 | 0.3021931 | 0.02720662 | 61.81064 | 1 | 1 | 1 | 61.81064 | Fe-Cr-Ni-Co-Cu
4838 | 13.4034 | 7.130944 | 32.20143 | 36.37053 | 10.8937 | 78.3604 | 0.302885 | 0.02734048 | 61.43565 | 1 | 1 | 1 | 61.43565 | Fe-Cr-Ni-Co-Cu
4839 | 10.49137 | 7.991935 | 26.06459 | 40.25868 | 15.19343 | 77.54558 | 0.303126 | 0.02826786 | 64.6596 | 1 | 0 | 0 |  | Fe-Cr-Ni-Co-Cu
4840 | 8.536135 | 7.064458 | 20.93516 | 44.03841 | 19.42583 | 76.02515 | 0.3052598 | 0.02748539 | 59.14347 | 1 | 0 | 0 |  | Fe-Cr-Ni-Co-Cu
4841 | 6.663654 | 6.204153 | 16.00931 | 46.20962 | 24.91326 | 74.12369 | 0.3077711 | 0.02678812 | 53.75302 | 1 | 0 | 0 |  | Fe-Cr-Ni-Co-Cu
4842 | 28.03087 | 3.59972 | 52.82995 | 12.23996 | 3.299501 | 78.81514 | 0.3040711 | 0.02500586 | 51.88681 | 1 | 1 | 1 | 51.88681 | Fe-Cr-Ni-Co-Cu
4843 | 25.90327 | 7.145802 | 46.38601 | 16.19836 | 4.366558 | 80.05441 | 0.3004265 | 0.02833411 | 68.56368 | 1 | 1 | 1 | 68.56368 | Fe-Cr-Ni-Co-Cu
4844 | 23.23545 | 9.013842 | 39.68649 | 21.45455 | 6.609666 | 80.29266 | 0.2989154 | 0.02960224 | 74.9337 | 1 | 1 | 1 | 74.9337 | Fe-Cr-Ni-Co-Cu
4845 | 20.0896 | 10.68817 | 34.18764 | 25.23783 | 9.796767 | 80.11617 | 0.2980217 | 0.03095241 | 81.36421 | 1 | 1 | 1 | 81.36421 | Fe-Cr-Ni-Co-Cu
4846 | 16.35802 | 11.6465 | 29.33041 | 28.43152 | 14.23356 | 79.24786 | 0.298364 | 0.03147944 | 82.64229 | 1 | 0 | 0 |  | Fe-Cr-Ni-Co-Cu
4847 | 13.42058 | 12.49515 | 24.18203 | 31.35921 | 18.54303 | 78.39839 | 0.2986602 | 0.0318424 | 83.11988 | 1 | 0 | 0 |  | Fe-Cr-Ni-Co-Cu
4848 | 10.46385 | 11.51363 | 18.99724 | 34.13012 | 24.89516 | 76.20256 | 0.3015741 | 0.03082931 | 74.76431 | 0 | 0 | 0 |  | Fe-Cr-Ni-Co-Cu
4849 | 7.552432 | 10.54747 | 14.88423 | 35.86407 | 31.15181 | 73.98175 | 0.3046331 | 0.02999827 | 67.69622 | 0 | 0 | 0 |  | Fe-Cr-Ni-Co-Cu
4850 | 5.607475 | 7.831207 | 11.78788 | 36.49035 | 38.28309 | 70.74869 | 0.3100481 | 0.0280981 | 55.03635 | 0 | 0 | 0 |  | Fe-Cr-Ni-Co-Cu
4851 | 36.98327 | 5.436797 | 43.98742 | 10.27027 | 3.322243 | 80.00055 | 0.3002125 | 0.02769929 | 65.72425 | 1 | 1 | 1 | 65.72425 | Fe-Cr-Ni-Co-Cu
4852 | 33.49043 | 9.170898 | 39.34265 | 13.5128 | 4.483221 | 81.17796 | 0.2967536 | 0.02990091 | 77.71382 | 1 | 1 | 1 | 77.71382 | Fe-Cr-Ni-Co-Cu
4853 | 28.55184 | 12.83318 | 34.14981 | 16.62326 | 7.841921 | 81.66385 | 0.2940935 | 0.03237809 | 91.00763 | 1 | 1 | 1 | 91.00763 | Fe-Cr-Ni-Co-Cu
4854 | 24.33379 | 15.40596 | 29.66921 | 19.51567 | 11.07537 | 81.76339 | 0.2924659 | 0.03369736 | 98.00095 | 1 | 0 | 0 |  | Fe-Cr-Ni-Co-Cu
4855 | 19.38072 | 17.14208 | 25.4635 | 21.47431 | 16.53939 | 80.85163 | 0.292414 | 0.03420068 | 98.97032 | 1 | 0 | 0 |  | Fe-Cr-Ni-Co-Cu
4856 | 15.40742 | 17.03466 | 21.25531 | 24.38828 | 21.91433 | 79.27255 | 0.2941877 | 0.0337762 | 94.08199 | 0 | 0 | 0 |  | Fe-Cr-Ni-Co-Cu
4857 | 11.5776 | 16.16888 | 17.2395 | 26.47104 | 28.54297 | 76.99739 | 0.2972062 | 0.03259667 | 84.22557 | 0 | 0 | 0 |  | Fe-Cr-Ni-Co-Cu
4858 | 8.432779 | 14.83021 | 12.80294 | 27.68512 | 36.24895 | 74.21229 | 0.3010646 | 0.03137334 | 74.17666 | 0 | 0 | 0 |  | Fe-Cr-Ni-Co-Cu
4859 | 5.596507 | 10.42119 | 10.78442 | 27.5603 | 45.63758 | 69.55162 | 0.3094034 | 0.02883877 | 56.44423 | 0 | 0 | 0 |  | Fe-Cr-Ni-Co-Cu
4860 | 44.10767 | 8.213234 | 36.05852 | 8.27469 | 3.345887 | 81.44904 | 0.2957617 | 0.02936047 | 75.43925 | 1 | 1 | 1 | 75.43925 | Fe-Cr-Ni-Co-Cu
4861 | 38.66739 | 12.92345 | 32.30578 | 10.46262 | 5.640773 | 82.57792 | 0.2919411 | 0.03199577 | 90.23185 | 1 | 1 | 1 | 90.23185 | Fe-Cr-Ni-Co-Cu
4862 | 32.72668 | 17.54332 | 28.14427 | 12.55826 | 9.027476 | 83.3584 | 0.2884915 | 0.03385715 | 100.9474 | 1 | 1 | 1 | 100.9474 | Fe-Cr-Ni-Co-Cu
4863 | 27.41416 | 20.0544 | 24.69826 | 14.46456 | 13.36862 | 83.05472 | 0.2873998 | 0.0346137 | 104.3032 | 1 | 0 | 0 |  | Fe-Cr-Ni-Co-Cu
4864 | 22.41834 | 21.77996 | 20.49009 | 16.4572 | 18.85441 | 82.14737 | 0.2873002 | 0.03464833 | 102.7228 | 0 | 0 | 0 |  | Fe-Cr-Ni-Co-Cu
4865 | 17.44657 | 22.56044 | 17.31907 | 18.41069 | 24.26323 | 80.86144 | 0.288273 | 0.03432082 | 98.67187 | 0 | 0 | 0 |  | Fe-Cr-Ni-Co-Cu
4866 | 12.47 | 21.43407 | 13.10705 | 20.2448 | 32.74409 | 77.94201 | 0.2921174 | 0.03286385 | 86.37134 | 0 | 0 | 0 |  | Fe-Cr-Ni-Co-Cu
4867 | 8.539809 | 19.43562 | 10.97076 | 20.02607 | 41.02774 | 74.64306 | 0.2971152 | 0.03138614 | 74.28153 | 0 | 0 | 0 |  | Fe-Cr-Ni-Co-Cu
4868 | 5.591613 | 13.88276 | 7.836355 | 19.66872 | 53.02055 | 68.78791 | 0.3075288 | 0.02819456 | 52.50362 | 0 | 0 | 0 |  | Fe-Cr-Ni-Co-Cu
4869 | 49.94398 | 13.02001 | 26.24771 | 7.378555 | 3.409752 | 83.65503 | 0.289342 | 0.03052013 | 83.61482 | 1 | 1 | 1 | 83.61482 | Fe-Cr-Ni-Co-Cu
4870 | 41.58575 | 19.35907 | 23.93654 | 8.358828 | 6.759815 | 84.97032 | 0.284612 | 0.03327996 | 99.68402 | 1 | 1 | 1 | 99.68402 | Fe-Cr-Ni-Co-Cu
4871 | 35.65523 | 23.97531 | 20.8204 | 9.406401 | 10.14266 | 85.7097 | 0.2812175 | 0.03449653 | 107.0427 | 1 | 0 | 0 |  | Fe-Cr-Ni-Co-Cu
4872 | 28.88768 | 25.96826 | 18.84627 | 11.56292 | 14.73487 | 85.08207 | 0.2809483 | 0.03491799 | 108.2144 | 0 | 0 | 0 |  | Fe-Cr-Ni-Co-Cu
4873 | 23.55405 | 27.41232 | 16.50489 | 12.42785 | 20.10089 | 84.0497 | 0.28122 | 0.03469609 | 105.0615 | 0 | 0 | 0 |  | Fe-Cr-Ni-Co-Cu
4874 | 17.34996 | 27.82005 | 13.17066 | 14.24014 | 27.41918 | 82.06415 | 0.28312 | 0.03370381 | 96.30864 | 0 | 0 | 0 |  | Fe-Cr-Ni-Co-Cu
4875 | 12.53827 | 26.93925 | 10.13754 | 15.26672 | 35.11822 | 79.46119 | 0.2864477 | 0.03241669 | 85.68527 | 0 | 0 | 0 |  | Fe-Cr-Ni-Co-Cu
4876 | 7.674978 | 23.22366 | 8.067062 | 15.18583 | 45.84847 | 74.76018 | 0.2940994 | 0.03039484 | 69.36955 | 0 | 0 | 0 |  | Fe-Cr-Ni-Co-Cu
4877 | 4.655168 | 16.46983 | 5.871578 | 14.73726 | 58.26616 | 68.27161 | 0.3061698 | 0.02699175 | 46.87447 | 0 | 0 | 0 |  | Fe-Cr-Ni-Co-Cu
4878 | 51.88544 | 19.50885 | 17.8291 | 7.370559 | 3.406056 | 86.34684 | 0.2819163 | 0.03138987 | 90.57521 | 0 | 1 | 0 |  | Fe-Cr-Ni-Co-Cu
4879 | 42.95679 | 26.04303 | 16.80048 | 7.379409 | 6.820293 | 87.65542 | 0.2771613 | 0.03385184 | 105.5142 | 1 | 1 | 1 | 105.5142 | Fe-Cr-Ni-Co-Cu
4880 | 35.95746 | 30.68814 | 15.74766 | 7.378104 | 10.22863 | 88.31145 | 0.2740064 | 0.034862 | 111.7741 | 0 | 0 | 0 |  | Fe-Cr-Ni-Co-Cu
4881 | 29.54099 | 33.00474 | 13.45505 | 8.312927 | 15.68629 | 87.58482 | 0.2734416 | 0.03451343 | 108.4604 | 0 | 0 | 0 |  | Fe-Cr-Ni-Co-Cu
4882 | 23.51598 | 34.66614 | 11.32877 | 9.305815 | 21.18331 | 86.6012 | 0.2735124 | 0.03384756 | 103.0209 | 0 | 0 | 0 |  | Fe-Cr-Ni-Co-Cu
4883 | 17.67504 | 34.74094 | 9.288994 | 10.36211 | 27.93292 | 84.65324 | 0.2755266 | 0.03286737 | 94.73646 | 0 | 0 | 0 |  | Fe-Cr-Ni-Co-Cu
4884 | 11.65462 | 33.45714 | 7.145839 | 11.27379 | 36.46861 | 81.63937 | 0.2795423 | 0.03129453 | 82.35779 | 0 | 0 | 0 |  | Fe-Cr-Ni-Co-Cu
4885 | 6.680807 | 28.43485 | 5.015788 | 12.08571 | 47.78284 | 76.31115 | 0.2885934 | 0.02898158 | 64.56539 | 0 | 0 | 0 |  | Fe-Cr-Ni-Co-Cu
4886 | 3.733452 | 19.98704 | 3.92418 | 11.81931 | 60.53602 | 69.04928 | 0.3026658 | 0.02597199 | 43.65238 | 0 | 0 | 0 |  | Fe-Cr-Ni-Co-Cu
4887 | 42.39729 | 34.77448 | 10.61028 | 5.326218 | 6.891732 | 90.96994 | 0.2680929 | 0.03437132 | 112.169 | 0 | 0 | 0 |  | Fe-Cr-Ni-Co-Cu
4888 | 35.28201 | 38.48037 | 10.59555 | 5.318822 | 10.32324 | 91.2523 | 0.2659232 | 0.03459141 | 113.5139 | 0 | 0 | 0 |  | Fe-Cr-Ni-Co-Cu
4889 | 28.12673 | 41.15134 | 9.50259 | 6.360227 | 14.85911 | 90.89096 | 0.2648895 | 0.03410207 | 109.8674 | 0 | 0 | 0 |  | Fe-Cr-Ni-Co-Cu
4890 | 21.9618 | 41.82422 | 8.394087 | 7.374005 | 20.44589 | 89.51316 | 0.2659571 | 0.03321394 | 102.7484 | 0 | 0 | 0 |  | Fe-Cr-Ni-Co-Cu
4891 | 15.82716 | 41.44438 | 6.23839 | 8.350898 | 28.13918 | 87.15992 | 0.2685122 | 0.03155935 | 90.42791 | 0 | 0 | 0 |  | Fe-Cr-Ni-Co-Cu
4892 | 10.7633 | 39.1734 | 5.142342 | 9.292989 | 35.62797 | 84.10157 | 0.2731156 | 0.03026712 | 79.87799 | 0 | 0 | 0 |  | Fe-Cr-Ni-Co-Cu
4893 | 5.710548 | 33.67288 | 3.001138 | 11.04789 | 46.56755 | 78.76344 | 0.282315 | 0.02789711 | 62.33824 | 0 | 0 | 0 |  | Fe-Cr-Ni-Co-Cu
4894 | 32.56493 | 47.37402 | 6.417852 | 3.221674 | 10.42152 | 94.49082 | 0.2571668 | 0.03345983 | 110.2224 | 0 | 0 | 0 |  | Fe-Cr-Ni-Co-Cu
4895 | 25.32056 | 49.03506 | 6.38738 | 4.27517 | 14.98183 | 93.74927 | 0.2571304 | 0.03266477 | 104.4927 | 0 | 0 | 0 |  | Fe-Cr-Ni-Co-Cu
4896 | 19.12267 | 49.6639 | 5.28936 | 5.310374 | 20.61369 | 92.37107 | 0.2581273 | 0.03129982 | 94.9215 | 0 | 0 | 0 |  | Fe-Cr-Ni-Co-Cu
4897 | 13.12442 | 49.8176 | 4.244583 | 6.392169 | 26.42123 | 90.7548 | 0.2596581 | 0.03021932 | 86.97463 | 0 | 0 | 0 |  | Fe-Cr-Ni-Co-Cu
4898 | 7.894655 | 45.93918 | 4.14898 | 8.330927 | 33.68626 | 87.18586 | 0.2657593 | 0.02936422 | 78.54883 | 0 | 0 | 0 |  | Fe-Cr-Ni-Co-Cu
4899 | 11.23897 | 4.359987 | 46.26805 | 2.965013 | 35.16798 | 69.12796 | 0.3152233 | 0.02891698 | 56.31546 | 1 | 1 | 1 | 56.31546 | Fe-Cr-Ni-Co-Cu
4900 | 10.24672 | 4.336428 | 39.16429 | 4.914985 | 41.33758 | 67.44318 | 0.3169148 | 0.02878607 | 53.5338 | 1 |  | 0 |  | Fe-Cr-Ni-Co-Cu
4901 | 9.353337 | 3.483346 | 33.42595 | 6.909153 | 46.82822 | 65.57552 | 0.3195145 | 0.02782337 | 47.30431 | 1 | 0 | 0 |  | Fe-Cr-Ni-Co-Cu
4902 | 8.297496 | 3.433481 | 26.16415 | 10.70181 | 51.40306 | 64.37455 | 0.320759 | 0.0269985 | 42.63961 | 1 | 0 | 0 |  | Fe-Cr-Ni-Co-Cu
4903 | 6.481649 | 2.5863 | 21.41157 | 13.67967 | 55.84081 | 62.75522 | 0.3233316 | 0.02566103 | 35.88382 | 1 | 0 | 0 |  | Fe-Cr-Ni-Co-Cu
4904 | 18.05183 | 5.307488 | 50.93029 | 3.007801 | 22.70259 | 73.37504 | 0.3093958 | 0.02910205 | 63.13435 | 1 | 1 | 1 | 63.13435 | Fe-Cr-Ni-Co-Cu
4905 | 16.07359 | 6.162146 | 43.72751 | 4.988776 | 29.04798 | 71.98294 | 0.3101486 | 0.02988663 | 64.65338 | 1 | 1 | 1 | 64.65338 | Fe-Cr-Ni-Co-Cu
4906 | 14.92705 | 6.94887 | 37.26284 | 6.891477 | 33.96976 | 70.9964 | 0.3104696 | 0.03030081 | 65.04841 | 1 | 0 | 0 |  | Fe-Cr-Ni-Co-Cu
4907 | 13.13338 | 6.987285 | 31.5527 | 9.899392 | 38.42724 | 69.80516 | 0.3116751 | 0.02984879 | 61.36896 | 1 | 0 | 0 |  | Fe-Cr-Ni-Co-Cu
4908 | 10.28079 | 7.831528 | 25.54145 | 13.80772 | 42.53851 | 69.02446 | 0.3119903 | 0.02955968 | 58.91166 | 1 | 0 | 0 |  | Fe-Cr-Ni-Co-Cu
4909 | 8.365739 | 6.923439 | 20.51726 | 17.65609 | 46.53748 | 67.55148 | 0.3142845 | 0.02835419 | 51.91476 | 1 | 0 | 0 |  | Fe-Cr-Ni-Co-Cu
4910 | 6.545286 | 6.093947 | 15.72493 | 22.69439 | 48.94144 | 66.59278 | 0.3159736 | 0.02712393 | 45.84517 | 1 | 0 | 0 |  | Fe-Cr-Ni-Co-Cu
4911 | 27.8309 | 3.574039 | 52.45306 | 3.03816 | 13.10385 | 75.81246 | 0.3070054 | 0.0277169 | 60.58632 | 1 | 1 | 1 | 60.58632 | Fe-Cr-Ni-Co-Cu
4912 | 25.65928 | 7.078492 | 45.94907 | 4.011445 | 17.30171 | 76.09239 | 0.3042528 | 0.03032263 | 72.74181 | 1 | 1 | 1 | 72.74181 | Fe-Cr-Ni-Co-Cu
4913 | 22.96005 | 8.907004 | 39.2161 | 6.057215 | 22.85963 | 75.30535 | 0.3037506 | 0.03135387 | 76.37469 | 1 | 1 | 1 | 76.37469 | Fe-Cr-Ni-Co-Cu
4914 | 19.83878 | 10.55473 | 33.76081 | 8.972188 | 26.87349 | 74.86178 | 0.3031381 | 0.03197872 | 78.51537 | 1 | 0 | 0 |  | Fe-Cr-Ni-Co-Cu
4915 | 16.1653 | 11.50929 | 28.98486 | 13.04483 | 30.29572 | 74.28767 | 0.3032463 | 0.03192973 | 77.28674 | 1 | 0 | 0 |  | Fe-Cr-Ni-Co-Cu
4916 | 13.27345 | 12.35816 | 23.91691 | 17.00845 | 33.44304 | 73.78372 | 0.3032488 | 0.0317511 | 75.55246 | 1 | 0 | 0 |  | Fe-Cr-Ni-Co-Cu
4917 | 10.37419 | 11.41497 | 18.83446 | 22.89019 | 36.4862 | 72.5976 | 0.3052546 | 0.03065855 | 68.69557 | 0 | 0 | 0 |  | Fe-Cr-Ni-Co-Cu
4918 | 7.511432 | 10.49021 | 14.80343 | 28.73366 | 38.46127 | 71.6993 | 0.3070212 | 0.02977131 | 63.44048 | 0 | 0 | 0 |  | Fe-Cr-Ni-Co-Cu
4919 | 5.60315 | 7.825167 | 11.77879 | 35.47674 | 39.31616 | 70.42482 | 0.3103993 | 0.02807048 | 54.49531 | 0 | 0 | 0 |  | Fe-Cr-Ni-Co-Cu
4920 | 36.77633 | 5.406374 | 43.74128 | 3.063841 | 11.01218 | 77.66931 | 0.3024378 | 0.0293499 | 70.66181 | 1 | 1 | 1 | 70.66181 | Fe-Cr-Ni-Co-Cu
4921 | 33.24698 | 9.104234 | 39.05667 | 4.127561 | 14.46455 | 78.14823 | 0.2996075 | 0.03122528 | 80.11638 | 1 | 1 | 1 | 80.11638 | Fe-Cr-Ni-Co-Cu
4922 | 28.34439 | 12.73993 | 33.90168 | 7.219835 | 17.79416 | 78.63423 | 0.296923 | 0.03266786 | 87.73244 | 1 | 0 | 0 |  | Fe-Cr-Ni-Co-Cu
4923 | 24.15898 | 15.29529 | 29.45608 | 10.19762 | 20.89203 | 78.76633 | 0.2952572 | 0.03341797 | 91.4451 | 1 | 0 | 0 |  | Fe-Cr-Ni-Co-Cu
4924 | 19.28809 | 17.06015 | 25.3418 | 15.26549 | 23.04448 | 78.85703 | 0.2942818 | 0.03380946 | 93.4399 | 1 | 0 | 0 |  | Fe-Cr-Ni-Co-Cu
4925 | 15.35855 | 16.98064 | 21.1879 | 20.25912 | 26.2138 | 77.94802 | 0.295452 | 0.03344511 | 90.10093 | 0 | 0 | 0 |  | Fe-Cr-Ni-Co-Cu
4926 | 11.5776 | 16.16888 | 17.2395 | 26.47104 | 28.54297 | 76.99739 | 0.2972062 | 0.03251224 | 83.8421 | 0 | 0 | 0 |  | Fe-Cr-Ni-Co-Cu
4927 | 8.472119 | 14.89939 | 12.86267 | 33.77448 | 29.99134 | 76.15885 | 0.2991034 | 0.03203992 | 80.38665 | 0 | 0 | 0 |  | Fe-Cr-Ni-Co-Cu
4928 | 5.661939 | 10.54303 | 10.9105 | 42.81959 | 30.06494 | 74.42548 | 0.3042329 | 0.0296714 | 66.83089 | 0 | 0 | 0 |  | Fe-Cr-Ni-Co-Cu
4929 | 43.92984 | 8.180121 | 35.91314 | 3.090499 | 8.886393 | 79.78455 | 0.2973067 | 0.03013106 | 77.04004 | 1 | 1 | 1 | 77.04004 | Fe-Cr-Ni-Co-Cu
4930 | 38.5097 | 12.87075 | 32.17403 | 5.209976 | 11.23554 | 80.89304 | 0.2934763 | 0.03212901 | 88.34688 | 1 | 1 | 1 | 88.34688 | Fe-Cr-Ni-Co-Cu
4931 | 32.6198 | 17.48602 | 28.05236 | 8.34483 | 13.49699 | 82.00829 | 0.2897015 | 0.0336113 | 97.35261 | 1 | 0 | 0 |  | Fe-Cr-Ni-Co-Cu
4932 | 27.36989 | 20.02202 | 24.65838 | 12.37817 | 15.57154 | 82.38662 | 0.2879974 | 0.03444386 | 102.1931 | 1 | 0 | 0 |  | Fe-Cr-Ni-Co-Cu
4933 | 22.43641 | 21.79751 | 20.5066 | 17.49986 | 17.75963 | 82.48085 | 0.2870004 | 0.03476404 | 103.9492 | 0 | 0 | 0 |  | Fe-Cr-Ni-Co-Cu
4934 | 17.50262 | 22.63292 | 17.37471 | 22.57425 | 19.91551 | 82.1925 | 0.2870622 | 0.03486851 | 103.9991 | 0 | 0 | 0 |  | Fe-Cr-Ni-Co-Cu
4935 | 12.56959 | 21.60524 | 13.21172 | 30.60971 | 22.00373 | 81.25203 | 0.289013 | 0.03424428 | 99.1063 | 0 | 0 | 0 |  | Fe-Cr-Ni-Co-Cu
4936 | 8.662006 | 19.71373 | 11.12774 | 38.594 | 21.90253 | 80.57186 | 0.2913715 | 0.03393912 | 96.763 | 0 | 0 | 0 |  | Fe-Cr-Ni-Co-Cu
4937 | 5.72379 | 14.21093 | 8.021594 | 50.33414 | 21.70955 | 78.56549 | 0.2974236 | 0.03146591 | 81.28432 | 0 | 0 | 0 |  | Fe-Cr-Ni-Co-Cu
4938 | 49.7797 | 12.97718 | 26.16137 | 3.151836 | 7.929917 | 82.30939 | 0.2905439 | 0.0300302 | 79.00085 | 1 | 1 | 1 | 79.00085 | Fe-Cr-Ni-Co-Cu
4939 | 41.51784 | 19.32746 | 23.89745 | 6.258883 | 8.998369 | 84.30128 | 0.2851929 | 0.03272114 | 95.17405 | 1 | 1 | 1 | 95.17405 | Fe-Cr-Ni-Co-Cu
4940 | 35.65523 | 23.97531 | 20.8204 | 9.406401 | 10.14266 | 85.7097 | 0.2812175 | 0.03449653 | 107.0427 | 1 | 0 | 0 |  | Fe-Cr-Ni-Co-Cu
4941 | 28.93529 | 26.01106 | 18.87733 | 13.68779 | 12.48852 | 85.7593 | 0.2803697 | 0.03506104 | 110.2603 | 0 | 0 | 0 |  | Fe-Cr-Ni-Co-Cu
4942 | 23.66917 | 27.5463 | 16.58556 | 18.73288 | 13.46609 | 86.05954 | 0.2794951 | 0.03568941 | 114.302 | 0 | 0 | 0 |  | Fe-Cr-Ni-Co-Cu
4943 | 17.50325 | 28.06584 | 13.28703 | 25.65349 | 15.4904 | 85.70207 | 0.2799417 | 0.03598709 | 115.4973 | 0 | 0 | 0 |  | Fe-Cr-Ni-Co-Cu
4944 | 12.7104 | 27.30909 | 10.27671 | 33.01613 | 16.68767 | 85.11706 | 0.2813784 | 0.03566595 | 112.8309 | 0 | 0 | 0 |  | Fe-Cr-Ni-Co-Cu
4945 | 7.842776 | 23.73139 | 8.243432 | 43.44995 | 16.73245 | 83.76988 | 0.2856063 | 0.03514577 | 108.3787 | 0 | 0 | 0 |  | Fe-Cr-Ni-Co-Cu
4946 | 4.802907 | 16.99252 | 6.057922 | 55.75156 | 16.39509 | 81.33674 | 0.2928989 | 0.03280888 | 92.33017 | 0 | 0 | 0 |  | Fe-Cr-Ni-Co-Cu
4947 | 51.71496 | 19.44474 | 17.77051 | 3.148432 | 7.921351 | 85.01139 | 0.2830561 | 0.03116158 | 87.50952 | 1 | 1 | 1 | 87.50952 | Fe-Cr-Ni-Co-Cu
4948 | 42.92138 | 26.02156 | 16.78663 | 6.319993 | 7.950448 | 87.31979 | 0.2774388 | 0.03371678 | 104.2114 | 1 | 1 | 1 | 104.2114 | Fe-Cr-Ni-Co-Cu
4949 | 36.01689 | 30.73886 | 15.77369 | 9.501812 | 7.968749 | 88.985 | 0.2734615 | 0.0352072 | 114.9434 | 0 | 0 | 0 |  | Fe-Cr-Ni-Co-Cu
4950 | 29.68586 | 33.1666 | 13.52103 | 14.61896 | 9.00755 | 89.58573 | 0.2718247 | 0.03593105 | 120.1119 | 0 | 0 | 0 |  | Fe-Cr-Ni-Co-Cu
4951 | 23.70785 | 34.94898 | 11.4212 | 19.8059 | 10.11607 | 89.93463 | 0.2708096 | 0.03631382 | 123.0383 | 0 | 0 | 0 |  | Fe-Cr-Ni-Co-Cu
4952 | 17.89272 | 35.1688 | 9.403394 | 26.22431 | 11.31077 | 89.69261 | 0.2713701 | 0.03643564 | 123.6854 | 0 | 0 | 0 |  | Fe-Cr-Ni-Co-Cu
4953 | 11.864 | 34.05821 | 7.274217 | 34.42898 | 12.3746 | 89.00194 | 0.2732816 | 0.03674256 | 124.884 | 0 | 0 | 0 |  | Fe-Cr-Ni-Co-Cu
4954 | 6.853698 | 29.17071 | 5.14559 | 45.46108 | 13.36893 | 86.93035 | 0.2789767 | 0.03651735 | 121.0619 | 0 | 0 | 0 |  | Fe-Cr-Ni-Co-Cu
4955 | 3.867628 | 20.70535 | 4.065209 | 58.15937 | 13.20244 | 83.79746 | 0.2880732 | 0.03444593 | 105.0133 | 0 | 0 | 0 |  | Fe-Cr-Ni-Co-Cu
4956 | 42.43267 | 34.80349 | 10.61914 | 6.396796 | 5.747903 | 91.30745 | 0.2678315 | 0.03458998 | 114.018 | 0 | 0 | 0 |  | Fe-Cr-Ni-Co-Cu
4957 | 35.39991 | 38.60896 | 10.63096 | 9.605873 | 5.7543 | 92.60633 | 0.2648911 | 0.03559808 | 121.8054 | 0 | 0 | 0 |  | Fe-Cr-Ni-Co-Cu
4958 | 28.29104 | 41.39174 | 9.558103 | 13.861 | 6.898117 | 93.2633 | 0.2630906 | 0.03598555 | 125.1437 | 0 | 0 | 0 |  | Fe-Cr-Ni-Co-Cu
4959 | 22.16281 | 42.20703 | 8.470917 | 19.13528 | 8.023957 | 93.23816 | 0.2631031 | 0.03631007 | 127.3358 | 0 | 0 | 0 |  | Fe-Cr-Ni-Co-Cu
4960 | 16.05009 | 42.02814 | 6.32626 | 26.46414 | 9.13137 | 92.90183 | 0.2640172 | 0.03661405 | 129.0873 | 0 | 0 | 0 |  | Fe-Cr-Ni-Co-Cu
4961 | 10.96716 | 39.91537 | 5.239741 | 33.66757 | 10.21016 | 91.83929 | 0.2668407 | 0.03706942 | 130.8181 | 0 | 0 | 0 |  | Fe-Cr-Ni-Co-Cu
4962 | 5.857909 | 34.54181 | 3.078583 | 44.30166 | 12.22004 | 89.33003 | 0.2731453 | 0.03728601 | 129.0589 | 0 | 0 | 0 |  | Fe-Cr-Ni-Co-Cu
4963 | 32.73 | 47.61416 | 6.450383 | 9.714013 | 3.491448 | 96.53465 | 0.2557113 | 0.03538089 | 125.2174 | 0 | 0 | 0 |  | Fe-Cr-Ni-Co-Cu
4964 | 25.51264 | 49.40705 | 6.435836 | 13.99971 | 4.644766 | 96.81752 | 0.2549417 | 0.03568383 | 127.6662 | 0 | 0 | 0 |  | Fe-Cr-Ni-Co-Cu
4965 | 19.33158 | 50.20648 | 5.347147 | 19.3262 | 5.788582 | 96.79969 | 0.2549359 | 0.03588437 | 129.1492 | 0 | 0 | 0 |  | Fe-Cr-Ni-Co-Cu
4966 | 13.31315 | 50.53396 | 4.305619 | 24.85567 | 6.991607 | 96.59763 | 0.255387 | 0.03605006 | 130.1862 | 0 | 0 | 0 |  | Fe-Cr-Ni-Co-Cu
4967 | 8.038807 | 46.77801 | 4.224739 | 31.81142 | 9.147027 | 94.6353 | 0.2600378 | 0.03704377 | 134.2492 | 0 | 0 | 0 |  | Fe-Cr-Ni-Co-Cu
4968 | 33.3863 | 44.27131 | 3.190171 | 5.338074 | 13.81415 | 92.55907 | 0.2604999 | 0.03208936 | 99.9962 | 0 | 0 | 0 |  | Fe-Cr-Ni-Co-Cu
4969 | 39.27891 | 37.50808 | 5.293014 | 5.314042 | 12.60596 | 90.47345 | 0.2664788 | 0.03263918 | 101.015 | 0 | 0 | 0 |  | Fe-Cr-Ni-Co-Cu
4970 | 44.61899 | 32.10081 | 7.461108 | 4.280428 | 11.53866 | 88.81962 | 0.2712027 | 0.03239265 | 97.86579 | 0 | 0 | 0 |  | Fe-Cr-Ni-Co-Cu
4971 | 48.9208 | 25.09755 | 11.54326 | 4.214224 | 10.22418 | 86.58171 | 0.2777447 | 0.03187015 | 92.75606 | 0 | 0 | 0 |  | Fe-Cr-Ni-Co-Cu
4972 | 53.35805 | 20.62134 | 14.81462 | 3.187172 | 8.018821 | 85.53621 | 0.2814587 | 0.03083331 | 86.22825 | 1 | 1 | 1 | 86.22825 | Fe-Cr-Ni-Co-Cu
4973 | 21.08701 | 47.67997 | 3.166323 | 6.357804 | 21.70889 | 91.4387 | 0.2599474 | 0.03065078 | 90.3489 | 0 | 0 | 0 |  | Fe-Cr-Ni-Co-Cu
4974 | 27.01302 | 40.98569 | 5.257965 | 7.390395 | 19.35293 | 89.68387 | 0.265752 | 0.03227087 | 97.70621 | 0 | 0 | 0 |  | Fe-Cr-Ni-Co-Cu
4975 | 31.56282 | 34.89631 | 7.257084 | 8.32676 | 17.95702 | 87.85871 | 0.2712736 | 0.03289887 | 99.40142 | 0 | 0 | 0 |  | Fe-Cr-Ni-Co-Cu
4976 | 35.75814 | 29.59324 | 10.44024 | 8.385377 | 15.823 | 86.48154 | 0.27596 | 0.03309312 | 99.12614 | 0 | 0 | 0 |  | Fe-Cr-Ni-Co-Cu
4977 | 39.62902 | 23.98263 | 14.57873 | 9.409271 | 12.40036 | 85.32759 | 0.2807529 | 0.03304497 | 98.06763 | 0 | 0 | 0 |  | Fe-Cr-Ni-Co-Cu
4978 | 43.49791 | 19.32881 | 18.70365 | 8.345759 | 10.12387 | 84.18796 | 0.2848036 | 0.03230532 | 92.99031 | 1 | 0 | 0 |  | Fe-Cr-Ni-Co-Cu
4979 | 45.806 | 14.83388 | 24.07302 | 7.355679 | 7.93142 | 83.01343 | 0.2889888 | 0.03130976 | 86.64846 | 1 | 1 | 1 | 86.64846 | Fe-Cr-Ni-Co-Cu
4980 | 11.90636 | 48.03648 | 3.128652 | 4.188108 | 32.74041 | 88.31209 | 0.262797 | 0.02784832 | 71.92725 | 0 | 0 | 0 |  | Fe-Cr-Ni-Co-Cu
4981 | 15.65609 | 41.90746 | 4.113975 | 8.260637 | 30.06184 | 86.84634 | 0.2682879 | 0.0303663 | 83.6794 | 0 | 0 | 0 |  | Fe-Cr-Ni-Co-Cu
4982 | 20.69405 | 35.78169 | 6.214636 | 10.39887 | 26.91075 | 85.49172 | 0.2735692 | 0.03204018 | 91.36558 | 0 | 0 | 0 |  | Fe-Cr-Ni-Co-Cu
4983 | 24.34904 | 30.83123 | 9.213458 | 12.33341 | 23.27285 | 84.66432 | 0.2777046 | 0.03320033 | 97.0984 | 0 | 0 | 0 |  | Fe-Cr-Ni-Co-Cu
4984 | 27.52481 | 26.54205 | 13.43223 | 13.48559 | 19.01532 | 84.21498 | 0.2811126 | 0.03392786 | 101.1461 | 0 | 0 | 0 |  | Fe-Cr-Ni-Co-Cu
4985 | 30.41685 | 21.92471 | 17.53233 | 14.49575 | 15.63036 | 83.38914 | 0.2850534 | 0.03388291 | 100.3711 | 0 | 0 | 0 |  | Fe-Cr-Ni-Co-Cu
4986 | 33.3008 | 17.32604 | 23.67782 | 13.43629 | 12.25905 | 82.49016 | 0.2891059 | 0.03334456 | 96.7366 | 1 | 0 | 0 |  | Fe-Cr-Ni-Co-Cu
4987 | 35.22051 | 13.66327 | 29.8215 | 12.38895 | 8.905771 | 81.92107 | 0.2922812 | 0.03249114 | 91.82618 | 1 | 1 | 1 | 91.82618 | Fe-Cr-Ni-Co-Cu
4988 | 36.15536 | 10.91748 | 36.97531 | 9.28055 | 6.671303 | 81.30797 | 0.2949879 | 0.03144245 | 85.69191 | 1 | 1 | 1 | 85.69191 | Fe-Cr-Ni-Co-Cu
4989 | 9.73157 | 38.96022 | 3.068615 | 6.161612 | 42.07798 | 82.1832 | 0.2748143 | 0.02760314 | 64.51935 | 0 | 0 | 0 |  | Fe-Cr-Ni-Co-Cu
4990 | 12.76715 | 34.74596 | 4.129038 | 10.3636 | 37.99425 | 81.80639 | 0.2781156 | 0.0298912 | 75.43845 | 0 | 0 | 0 |  | Fe-Cr-Ni-Co-Cu
4991 | 15.70882 | 30.1653 | 7.223702 | 14.5048 | 32.39738 | 81.66602 | 0.2815675 | 0.03204401 | 86.66178 | 0 | 0 | 0 |  | Fe-Cr-Ni-Co-Cu
4992 | 18.46506 | 26.24008 | 10.21493 | 17.43437 | 27.64556 | 81.52871 | 0.284476 | 0.03313044 | 92.69322 | 0 | 0 | 0 |  | Fe-Cr-Ni-Co-Cu
4993 | 20.41818 | 22.63121 | 15.32947 | 19.49447 | 22.12667 | 81.65212 | 0.2870797 | 0.03411971 | 98.90022 | 0 | 0 | 0 |  | Fe-Cr-Ni-Co-Cu
4994 | 23.33964 | 19.01395 | 20.44331 | 19.4983 | 17.70481 | 81.46447 | 0.2897974 | 0.03406431 | 98.89898 | 0 | 0 | 0 |  | Fe-Cr-Ni-Co-Cu
4995 | 25.53902 | 15.54712 | 26.84371 | 18.65794 | 13.41222 | 81.23831 | 0.2925484 | 0.0334193 | 95.60386 | 1 | 0 | 0 |  | Fe-Cr-Ni-Co-Cu
4996 | 26.91773 | 11.63573 | 34.3556 | 17.24604 | 9.844898 | 80.57205 | 0.2961227 | 0.03189588 | 86.87452 | 1 | 1 | 1 | 86.87452 | Fe-Cr-Ni-Co-Cu
4997 | 27.20336 | 9.950095 | 43.91078 | 12.30285 | 6.63291 | 80.54879 | 0.2977467 | 0.03088132 | 81.73151 | 1 | 1 | 1 | 81.73151 | Fe-Cr-Ni-Co-Cu
4998 | 7.659842 | 31.20096 | 3.019182 | 9.093531 | 49.02648 | 77.11113 | 0.2854851 | 0.02744119 | 58.46703 | 0 | 0 | 0 |  | Fe-Cr-Ni-Co-Cu
4999 | 9.683547 | 27.949 | 5.08912 | 14.30615 | 42.97219 | 77.62954 | 0.2873977 | 0.03003793 | 71.29357 | 0 | 0 | 0 |  | Fe-Cr-Ni-Co-Cu
5000 | 11.63397 | 24.37141 | 8.152205 | 19.4384 | 36.404 | 78.14449 | 0.2895768 | 0.03190336 | 81.51904 | 0 | 0 | 0 |  | Fe-Cr-Ni-Co-Cu
5001 | 13.45715 | 21.47863 | 12.12397 | 22.31557 | 30.62468 | 78.6564 | 0.2912605 | 0.03298353 | 88.15168 | 0 | 0 | 0 |  | Fe-Cr-Ni-Co-Cu
5002 | 15.38663 | 17.90703 | 17.18347 | 24.35538 | 25.16748 | 78.77591 | 0.2938068 | 0.03318479 | 89.88318 | 0 | 0 | 0 |  | Fe-Cr-Ni-Co-Cu
5003 | 17.3386 | 15.24616 | 22.27421 | 25.41216 | 19.72887 | 79.24514 | 0.2953255 | 0.03325628 | 91.58533 | 1 | 0 | 0 |  | Fe-Cr-Ni-Co-Cu
5004 | 19.27625 | 11.66557 | 30.3915 | 24.40979 | 14.25688 | 79.26068 | 0.2980346 | 0.03167342 | 83.6994 | 1 | 0 | 0 |  | Fe-Cr-Ni-Co-Cu
5005 | 19.29771 | 9.881857 | 38.53875 | 22.40055 | 9.881131 | 79.60161 | 0.2993659 | 0.03043491 | 77.99461 | 1 | 1 | 1 | 77.99461 | Fe-Cr-Ni-Co-Cu
5006 | 19.2838 | 7.181625 | 50.67233 | 16.27957 | 6.582673 | 79.11007 | 0.3022846 | 0.02791138 | 65.02388 | 1 | 1 | 1 | 65.02388 | Fe-Cr-Ni-Co-Cu
5007 | 6.66058 | 22.14747 | 3.000361 | 14.05731 | 54.13428 | 71.98727 | 0.297529 | 0.02733124 | 52.51137 | 0 | 0 | 0 |  | Fe-Cr-Ni-Co-Cu
5008 | 7.570661 | 20.26477 | 5.968062 | 20.9712 | 45.2253 | 73.86025 | 0.2971259 | 0.03007305 | 67.03539 | 0 | 0 | 0 |  | Fe-Cr-Ni-Co-Cu
5009 | 8.532393 | 17.6534 | 8.968279 | 26.01129 | 38.83464 | 74.68612 | 0.2983029 | 0.03126515 | 74.06902 | 0 | 0 | 0 |  | Fe-Cr-Ni-Co-Cu
5010 | 10.58016 | 16.11916 | 13.1426 | 28.4196 | 31.73848 | 76.13752 | 0.2979836 | 0.03202535 | 80.16956 | 0 | 0 | 0 |  | Fe-Cr-Ni-Co-Cu
5011 | 11.45227 | 14.21675 | 18.05598 | 30.21286 | 26.06213 | 76.96019 | 0.2987208 | 0.03231616 | 83.14908 | 0 | 0 | 0 |  | Fe-Cr-Ni-Co-Cu
5012 | 13.26068 | 11.4644 | 24.88949 | 30.98558 | 19.39986 | 77.70475 | 0.3001067 | 0.03137542 | 79.75793 | 1 | 0 | 0 |  | Fe-Cr-Ni-Co-Cu
5013 | 14.36848 | 8.918453 | 32.21868 | 30.325 | 14.16939 | 78.06308 | 0.301791 | 0.02954719 | 71.46193 | 1 | 0 | 0 |  | Fe-Cr-Ni-Co-Cu
5014 | 14.54424 | 7.222038 | 42.80428 | 26.60316 | 8.826287 | 78.64869 | 0.3029045 | 0.02760441 | 62.9754 | 1 | 1 | 1 | 62.9754 | Fe-Cr-Ni-Co-Cu
5015 | 14.40434 | 5.364429 | 55.51408 | 19.25378 | 5.463369 | 78.47592 | 0.3049678 | 0.02496535 | 50.53364 | 1 | 1 | 1 | 50.53364 | Fe-Cr-Ni-Co-Cu
5016 | 6.523148 | 14.74953 | 2.938453 | 20.65088 | 55.13799 | 68.70529 | 0.3066056 | 0.02701888 | 47.74598 | 0 | 0 | 0 |  | Fe-Cr-Ni-Co-Cu
5017 | 6.561774 | 13.96411 | 5.911705 | 27.69755 | 45.86486 | 71.1283 | 0.3047461 | 0.0292083 | 60.00756 | 0 | 0 | 0 |  | Fe-Cr-Ni-Co-Cu
5018 | 6.590593 | 13.14885 | 8.906504 | 32.78692 | 38.56713 | 72.93564 | 0.3036241 | 0.03024675 | 67.2135 | 0 | 0 | 0 |  | Fe-Cr-Ni-Co-Cu
5019 | 7.480554 | 11.31767 | 13.75973 | 35.52274 | 31.9193 | 74.09252 | 0.3039174 | 0.03037465 | 69.53146 | 0 | 0 | 0 |  | Fe-Cr-Ni-Co-Cu
5020 | 8.44114 | 9.605531 | 18.73055 | 37.60992 | 25.61287 | 75.19408 | 0.3041747 | 0.02979893 | 68.50191 | 1 | 0 | 0 |  | Fe-Cr-Ni-Co-Cu
5021 | 9.502276 | 7.962331 | 24.96927 | 38.10407 | 19.46205 | 76.23293 | 0.3044903 | 0.02863663 | 64.64812 | 1 | 0 | 0 |  | Fe-Cr-Ni-Co-Cu
5022 | 10.48596 | 6.212749 | 33.06495 | 37.2201 | 13.01623 | 77.253 | 0.3049917 | 0.0266238 | 56.7568 | 1 | 1 | 1 | 56.7568 | Fe-Cr-Ni-Co-Cu
5023 | 11.46829 | 4.448948 | 44.19857 | 32.27211 | 7.612086 | 77.83137 | 0.3060598 | 0.02373987 | 44.74983 | 1 | 1 | 1 | 44.74983 | Fe-Cr-Ni-Co-Cu
5024 | 11.48781 | 3.565219 | 57.35472 | 23.23508 | 4.357169 | 77.99122 | 0.307119 | 0.02167986 | 36.28396 | 1 | 1 | 1 | 36.28396 | Fe-Cr-Ni-Co-Cu
5025 | 4.653253 | 8.664765 | 5.869163 | 36.33696 | 44.47586 | 69.3631 | 0.3107707 | 0.0275747 | 51.0762 | 0 | 0 | 0 |  | Fe-Cr-Ni-Co-Cu
5026 | 4.678976 | 8.712662 | 8.85241 | 40.48786 | 37.26809 | 71.51001 | 0.3085776 | 0.02832864 | 56.98783 | 0 | 0 | 0 |  | Fe-Cr-Ni-Co-Cu
5027 | 5.642541 | 7.880179 | 12.85006 | 43.66529 | 29.96194 | 73.31878 | 0.3073711 | 0.02819207 | 58.80162 | 0 | 0 | 0 |  | Fe-Cr-Ni-Co-Cu
5028 | 6.610786 | 7.034206 | 17.86758 | 44.84641 | 23.64101 | 74.77753 | 0.3066155 | 0.02762641 | 58.19529 | 1 |  | 0 |  | Fe-Cr-Ni-Co-Cu
5029 | 7.578921 | 5.29223 | 24.89405 | 44.98731 | 17.24748 | 75.82788 | 0.3070126 | 0.02572948 | 51.18744 | 1 | 0 | 0 |  | Fe-Cr-Ni-Co-Cu
5030 | 8.556543 | 4.425842 | 31.97747 | 43.14043 | 11.89972 | 76.90044 | 0.3067739 | 0.02409161 | 45.35913 | 1 | 1 | 1 | 45.35913 | Fe-Cr-Ni-Co-Cu
5031 | 10.3855 | 2.637096 | 42.67184 | 37.85981 | 6.445762 | 77.52222 | 0.3076765 | 0.02032745 | 30.84837 | 1 | 1 | 1 | 30.84837 | Fe-Cr-Ni-Co-Cu
5032 | 2.79797 | 5.210064 | 8.82272 | 49.20984 | 33.95941 | 71.07643 | 0.3117966 | 0.0259977 | 46.83568 | 1 | 0 | 0 |  | Fe-Cr-Ni-Co-Cu
5033 | 3.753385 | 5.241849 | 12.82168 | 51.49045 | 26.69264 | 73.2355 | 0.3095787 | 0.02590266 | 48.95624 | 1 | 0 | 0 |  | Fe-Cr-Ni-Co-Cu
5034 | 4.711516 | 4.386628 | 17.82795 | 52.70195 | 20.37195 | 74.70096 | 0.3088049 | 0.02465765 | 45.43442 | 1 | 0 | 0 |  | Fe-Cr-Ni-Co-Cu
5035 | 5.735031 | 3.55971 | 23.10737 | 53.45897 | 14.13892 | 76.1427 | 0.3080633 | 0.02274568 | 39.16643 | 1 | 1 | 1 | 39.16643 | Fe-Cr-Ni-Co-Cu
5036 | 7.610154 | 3.542693 | 29.99597 | 50.1919 | 8.65928 | 77.62325 | 0.3067121 | 0.02177226 | 36.59628 | 1 | 1 | 1 | 36.59628 | Fe-Cr-Ni-Co-Cu
5037 | 2.988777 | 43.59535 | 34.55608 | 5.25657 | 13.60322 | 91.04006 | 0.2670408 | 0.04367096 | 169.4153 | 0 | 0 | 0 |  | Fe-Cr-Ni-Co-Cu
5038 | 4.949179 | 36.86322 | 40.5757 | 5.222679 | 12.38923 | 88.72593 | 0.2738976 | 0.04346551 | 164.8482 | 0 | 0 | 0 |  | Fe-Cr-Ni-Co-Cu
5039 | 6.964973 | 31.49709 | 46.01636 | 4.199925 | 11.32165 | 86.87569 | 0.2793611 | 0.04265251 | 156.8422 | 1 | 1 | 1 | 156.8422 | Fe-Cr-Ni-Co-Cu
5040 | 10.77342 | 24.62037 | 50.44233 | 4.1341 | 10.02979 | 84.57384 | 0.2860449 | 0.0403051 | 138.7992 | 1 | 1 | 1 | 138.7992 | Fe-Cr-Ni-Co-Cu
5041 | 13.81743 | 20.21585 | 54.98108 | 3.124501 | 7.861141 | 83.4409 | 0.2900465 | 0.03818952 | 124.6102 | 1 | 1 | 1 | 124.6102 | Fe-Cr-Ni-Co-Cu
5042 | 2.984869 | 47.24374 | 21.96148 | 6.299636 | 21.51028 | 90.51584 | 0.26392 | 0.03902053 | 137.4916 | 0 | 0 | 0 |  | Fe-Cr-Ni-Co-Cu
5043 | 4.946788 | 40.52995 | 28.0773 | 7.308219 | 19.13774 | 88.54313 | 0.2706015 | 0.04085384 | 146.574 | 0 | 0 | 0 |  | Fe-Cr-Ni-Co-Cu
5044 | 6.818475 | 34.46219 | 32.76253 | 8.223172 | 17.73363 | 86.55902 | 0.2767308 | 0.040774 | 143.5696 | 0 | 0 | 0 |  | Fe-Cr-Ni-Co-Cu
5045 | 9.803478 | 29.20789 | 37.09548 | 8.276188 | 15.61696 | 85.10443 | 0.2816838 | 0.04012287 | 137.7514 | 0 | 0 | 0 |  | Fe-Cr-Ni-Co-Cu
5046 | 13.69001 | 23.67113 | 41.1125 | 9.287061 | 12.2393 | 83.94175 | 0.2864558 | 0.03845059 | 126.5927 | 1 | 0 | 0 |  | Fe-Cr-Ni-Co-Cu
5047 | 17.56397 | 19.0783 | 45.12748 | 8.237593 | 9.992659 | 82.79246 | 0.2904948 | 0.03636491 | 113.1725 | 1 | 1 | 1 | 113.1725 | Fe-Cr-Ni-Co-Cu
5048 | 22.63813 | 14.66232 | 47.58924 | 7.270611 | 7.839694 | 81.75789 | 0.2940642 | 0.03355427 | 96.48934 | 1 | 1 | 1 | 96.48934 | Fe-Cr-Ni-Co-Cu
5049 | 2.963072 | 47.81833 | 12.45778 | 4.169089 | 32.59173 | 87.8372 | 0.2648226 | 0.03197573 | 92.79697 | 0 | 0 | 0 |  | Fe-Cr-Ni-Co-Cu
5050 | 3.890685 | 41.65757 | 16.35778 | 8.211381 | 29.88259 | 86.21397 | 0.2709565 | 0.034591 | 105.7409 | 0 | 0 | 0 |  | Fe-Cr-Ni-Co-Cu
5051 | 5.868273 | 35.51352 | 21.58821 | 10.32094 | 26.70906 | 84.68713 | 0.2769284 | 0.03680129 | 116.6405 | 0 | 0 | 0 |  | Fe-Cr-Ni-Co-Cu
5052 | 8.696424 | 30.58773 | 25.3908 | 12.236 | 23.08904 | 83.81148 | 0.2812367 | 0.03731285 | 118.8728 | 0 | 0 | 0 |  | Fe-Cr-Ni-Co-Cu
5053 | 12.68383 | 26.34361 | 28.71464 | 13.38476 | 18.87315 | 83.4071 | 0.2844378 | 0.03718679 | 118.3449 | 0 | 0 | 0 |  | Fe-Cr-Ni-Co-Cu
5054 | 16.56397 | 21.77193 | 31.74793 | 14.39474 | 15.52144 | 82.63223 | 0.2881444 | 0.03627303 | 112.6209 | 1 | 0 | 0 |  | Fe-Cr-Ni-Co-Cu
5055 | 22.4037 | 17.2312 | 34.81041 | 13.36274 | 12.19195 | 81.89309 | 0.2915247 | 0.03475295 | 103.6137 | 1 | 0 | 0 |  | Fe-Cr-Ni-Co-Cu
5056 | 28.27316 | 13.61563 | 36.89072 | 12.34576 | 8.874722 | 81.54053 | 0.2938137 | 0.03313169 | 94.74466 | 1 | 1 | 1 | 94.74466 | Fe-Cr-Ni-Co-Cu
5057 | 35.16064 | 10.91203 | 37.98344 | 9.275919 | 6.667974 | 81.2535 | 0.2952063 | 0.0314841 | 85.82977 | 1 | 1 | 1 | 85.82977 | Fe-Cr-Ni-Co-Cu
5058 | 2.909346 | 38.82511 | 10.19324 | 6.140244 | 41.93205 | 81.79603 | 0.2764247 | 0.03062887 | 78.51826 | 0 | 0 | 0 |  | Fe-Cr-Ni-Co-Cu
5059 | 3.910696 | 34.58977 | 13.35905 | 10.31702 | 37.82346 | 81.30329 | 0.2801951 | 0.03344079 | 92.60417 | 0 | 0 | 0 |  | Fe-Cr-Ni-Co-Cu
5060 | 6.841724 | 30.02974 | 16.43712 | 14.43962 | 32.2518 | 81.164 | 0.2836295 | 0.03493004 | 101.0129 | 0 | 0 | 0 |  | Fe-Cr-Ni-Co-Cu
5061 | 9.67522 | 26.12335 | 19.32203 | 17.35681 | 27.52259 | 81.03252 | 0.2865031 | 0.03530812 | 103.5595 | 0 | 0 | 0 |  | Fe-Cr-Ni-Co-Cu
5062 | 14.54108 | 22.56396 | 21.39749 | 19.43655 | 22.06092 | 81.32277 | 0.2884195 | 0.03523296 | 104.4496 | 0 | 0 | 0 |  | Fe-Cr-Ni-Co-Cu
5063 | 19.41113 | 18.97624 | 24.48331 | 19.45963 | 17.6697 | 81.24524 | 0.2906849 | 0.03464493 | 101.7261 | 0 | 0 | 0 |  | Fe-Cr-Ni-Co-Cu
5064 | 25.53902 | 15.54712 | 26.84371 | 18.65794 | 13.41222 | 81.23831 | 0.2925484 | 0.03352551 | 96.12616 | 1 | 0 | 0 |  | Fe-Cr-Ni-Co-Cu
5065 | 32.78241 | 11.67012 | 28.37646 | 17.29701 | 9.873994 | 80.89771 | 0.2948189 | 0.03158853 | 85.85293 | 1 | 1 | 1 | 85.85293 | Fe-Cr-Ni-Co-Cu
5066 | 42.08994 | 10.02473 | 28.80754 | 12.39513 | 6.682661 | 81.368 | 0.2944708 | 0.0302978 | 79.91177 | 1 | 1 | 1 | 79.91177 | Fe-Cr-Ni-Co-Cu
5067 | 2.865433 | 31.12484 | 8.031511 | 9.071345 | 48.90687 | 76.82423 | 0.2866559 | 0.02943007 | 66.90631 | 0 | 0 | 0 |  | Fe-Cr-Ni-Co-Cu
5068 | 4.829827 | 27.88004 | 10.15313 | 14.27085 | 42.86616 | 77.34151 | 0.2885681 | 0.03193675 | 79.84639 | 0 | 0 | 0 |  | Fe-Cr-Ni-Co-Cu
5069 | 7.740648 | 24.32323 | 12.20413 | 19.39997 | 36.33203 | 77.91557 | 0.2905029 | 0.03315851 | 87.34013 | 0 | 0 | 0 |  | Fe-Cr-Ni-Co-Cu
5070 | 11.52339 | 21.45755 | 14.13075 | 22.29368 | 30.59463 | 78.54383 | 0.2917145 | 0.03339555 | 90.06804 | 0 | 0 | 0 |  | Fe-Cr-Ni-Co-Cu
5071 | 16.35633 | 17.91584 | 16.18062 | 24.36736 | 25.17985 | 78.83198 | 0.2935818 | 0.03302887 | 89.17525 | 0 | 0 | 0 |  | Fe-Cr-Ni-Co-Cu
5072 | 21.23341 | 15.27623 | 18.2603 | 25.46228 | 19.76778 | 79.46793 | 0.2944333 | 0.03281132 | 89.62132 | 0 | 0 | 0 |  | Fe-Cr-Ni-Co-Cu
5073 | 29.05745 | 11.7233 | 20.36126 | 24.53057 | 14.32742 | 79.81538 | 0.2958227 | 0.03104777 | 81.40633 | 0 | 0 | 0 |  | Fe-Cr-Ni-Co-Cu
5074 | 36.99388 | 9.97032 | 20.46513 | 22.60108 | 9.969587 | 80.59366 | 0.2954126 | 0.02964026 | 75.50893 | 0 | 1 | 0 |  | Fe-Cr-Ni-Co-Cu
5075 | 48.93258 | 7.28934 | 20.57294 | 16.52374 | 6.681404 | 80.76184 | 0.2957263 | 0.02752783 | 65.51155 | 0 | 1 | 0 |  | Fe-Cr-Ni-Co-Cu
5076 | 2.848995 | 22.10449 | 6.987257 | 14.03003 | 54.02923 | 71.74711 | 0.2984897 | 0.02896077 | 58.84008 | 0 | 0 | 0 |  | Fe-Cr-Ni-Co-Cu
5077 | 5.672511 | 20.2452 | 7.94973 | 20.95094 | 45.18162 | 73.7432 | 0.2975933 | 0.03057473 | 69.09368 | 0 | 0 | 0 |  | Fe-Cr-Ni-Co-Cu
5078 | 8.532393 | 17.6534 | 8.968279 | 26.01129 | 38.83464 | 74.68612 | 0.2983029 | 0.03126515 | 74.06902 | 0 | 0 | 0 |  | Fe-Cr-Ni-Co-Cu
5079 | 12.51613 | 16.13501 | 11.1316 | 28.44755 | 31.7697 | 76.25327 | 0.2975228 | 0.03189918 | 79.70785 | 0 | 0 | 0 |  | Fe-Cr-Ni-Co-Cu
5080 | 17.22881 | 14.25846 | 12.07264 | 30.3015 | 26.1386 | 77.30091 | 0.2973659 | 0.03167099 | 80.55552 | 0 | 0 | 0 |  | Fe-Cr-Ni-Co-Cu
5081 | 23.8065 | 11.52574 | 14.0127 | 31.15139 | 19.50367 | 78.31755 | 0.2976748 | 0.03038119 | 75.93095 | 0 | 0 | 0 |  | Fe-Cr-Ni-Co-Cu
5082 | 30.90989 | 8.993268 | 15.2292 | 30.57939 | 14.28825 | 79.01362 | 0.2980272 | 0.02869595 | 68.82897 | 0 | 0 | 0 |  | Fe-Cr-Ni-Co-Cu
5083 | 41.27589 | 7.319935 | 15.49447 | 26.96377 | 8.945931 | 80.15958 | 0.2969197 | 0.02711225 | 62.7833 | 0 | 1 | 0 |  | Fe-Cr-Ni-Co-Cu
5084 | 53.87307 | 5.471802 | 15.44325 | 19.63916 | 5.572723 | 80.68387 | 0.2962349 | 0.0252408 | 54.78998 | 0 | 1 | 0 |  | Fe-Cr-Ni-Co-Cu
5085 | 2.790321 | 14.7215 | 6.843358 | 20.61163 | 55.03319 | 68.46227 | 0.3075626 | 0.02804258 | 51.35163 | 0 | 0 | 0 |  | Fe-Cr-Ni-Co-Cu
5086 | 5.621685 | 13.95743 | 6.893687 | 27.6843 | 45.8429 | 71.06866 | 0.3049809 | 0.02940937 | 60.76706 | 0 | 0 | 0 |  | Fe-Cr-Ni-Co-Cu
5087 | 8.481779 | 13.16151 | 6.933951 | 32.81849 | 38.60427 | 73.05316 | 0.3031612 | 0.02995469 | 66.12214 | 0 | 0 | 0 |  | Fe-Cr-Ni-Co-Cu
5088 | 13.1286 | 11.35021 | 7.885305 | 35.62484 | 32.01105 | 74.43778 | 0.302559 | 0.02952196 | 66.31696 | 0 | 0 | 0 |  | Fe-Cr-Ni-Co-Cu
5089 | 17.90598 | 9.651776 | 8.91508 | 37.79099 | 25.73618 | 75.76333 | 0.3019362 | 0.02879966 | 64.95303 | 0 | 0 | 0 |  | Fe-Cr-Ni-Co-Cu
5090 | 23.92994 | 8.020734 | 10.06097 | 38.38356 | 19.6048 | 77.08596 | 0.3011356 | 0.02775455 | 61.96897 | 0 | 0 | 0 |  | Fe-Cr-Ni-Co-Cu
5091 | 31.79857 | 6.280032 | 11.14101 | 37.62319 | 13.1572 | 78.48956 | 0.300126 | 0.0260944 | 56.2157 | 0 | 0 | 0 |  | Fe-Cr-Ni-Co-Cu
5092 | 42.71777 | 4.519558 | 12.24547 | 32.78431 | 7.732898 | 79.61348 | 0.2990457 | 0.02413606 | 48.82884 | 0 | 1 | 0 |  | Fe-Cr-Ni-Co-Cu
5093 | 55.79502 | 3.645446 | 12.34639 | 23.75793 | 4.455218 | 80.48158 | 0.2973074 | 0.02281133 | 43.9605 | 0 | 1 | 0 |  | Fe-Cr-Ni-Co-Cu
5094 | 5.58656 | 8.668886 | 4.893296 | 36.35424 | 44.49701 | 69.42345 | 0.310536 | 0.02742273 | 50.57394 | 0 | 0 | 0 |  | Fe-Cr-Ni-Co-Cu
5095 | 8.438292 | 8.729354 | 4.927428 | 40.56543 | 37.3395 | 71.74735 | 0.3076521 | 0.02781421 | 55.2323 | 0 | 0 | 0 |  | Fe-Cr-Ni-Co-Cu
5096 | 12.26676 | 7.906769 | 5.950808 | 43.81263 | 30.06304 | 73.72783 | 0.305774 | 0.02750042 | 56.49786 | 0 | 0 | 0 |  | Fe-Cr-Ni-Co-Cu
5097 | 17.08986 | 7.071736 | 6.985577 | 45.08568 | 23.76715 | 75.41177 | 0.3041351 | 0.0268299 | 55.73145 | 0 | 0 | 0 |  | Fe-Cr-Ni-Co-Cu
5098 | 23.8806 | 5.336133 | 8.032182 | 45.36052 | 17.39056 | 76.79704 | 0.3032222 | 0.02513229 | 50.0734 | 0 | 0 | 0 |  | Fe-Cr-Ni-Co-Cu
5099 | 30.76696 | 4.475841 | 9.095264 | 43.62779 | 12.03415 | 78.19663 | 0.3016941 | 0.02400539 | 46.80561 | 0 | 1 | 0 |  | Fe-Cr-Ni-Co-Cu
5100 | 41.23428 | 2.678436 | 11.08717 | 38.45331 | 6.546807 | 79.29118 | 0.3007421 | 0.02168692 | 38.31394 | 0 | 1 | 0 |  | Fe-Cr-Ni-Co-Cu
5101 | 8.417974 | 5.225001 | 2.949338 | 49.35092 | 34.05677 | 71.43339 | 0.3104152 | 0.02540122 | 45.0628 | 0 | 0 | 0 |  | Fe-Cr-Ni-Co-Cu
5102 | 12.25136 | 5.264562 | 3.962225 | 51.71356 | 26.8083 | 73.76142 | 0.3075359 | 0.02523879 | 47.07328 | 0 | 0 | 0 |  | Fe-Cr-Ni-Co-Cu
5103 | 17.06827 | 4.414252 | 4.983395 | 53.03384 | 20.50024 | 75.45043 | 0.3058885 | 0.02409835 | 44.27319 | 0 | 0 | 0 |  | Fe-Cr-Ni-Co-Cu
5104 | 22.16831 | 3.589507 | 6.078469 | 53.90645 | 14.25727 | 77.11916 | 0.3042544 | 0.02259927 | 39.85162 | 0 | 1 | 0 |  | Fe-Cr-Ni-Co-Cu
5105 | 28.84648 | 3.580978 | 8.085369 | 50.73431 | 8.752859 | 78.85604 | 0.3018806 | 0.02199474 | 39.04916 | 0 | 1 | 0 |  | Fe-Cr-Ni-Co-Cu
5106 | 33.38912 | 44.27505 | 5.3174 | 3.203115 | 13.81531 | 92.48345 | 0.2606594 | 0.03252202 | 102.314 | 0 | 0 | 0 |  | Fe-Cr-Ni-Co-Cu
5107 | 39.27891 | 37.50808 | 5.293014 | 5.314042 | 12.60596 | 90.47345 | 0.2664788 | 0.03263918 | 101.015 | 0 | 0 | 0 |  | Fe-Cr-Ni-Co-Cu
5108 | 44.61332 | 32.09674 | 4.262949 | 7.489798 | 11.5372 | 88.9341 | 0.2709591 | 0.03188847 | 95.27502 | 0 | 0 | 0 |  | Fe-Cr-Ni-Co-Cu
5109 | 48.90652 | 25.09023 | 4.196323 | 11.58573 | 10.22119 | 86.84636 | 0.277179 | 0.0308893 | 87.91946 | 0 | 0 | 0 |  | Fe-Cr-Ni-Co-Cu
5110 | 53.33339 | 20.61181 | 3.173093 | 14.8666 | 8.015114 | 85.95624 | 0.2805607 | 0.02943849 | 79.57408 | 0 | 0 | 0 |  | Fe-Cr-Ni-Co-Cu
5111 | 21.08966 | 47.68597 | 6.333443 | 3.179302 | 21.71162 | 91.32485 | 0.26019 | 0.03132784 | 93.83184 | 0 | 0 | 0 |  | Fe-Cr-Ni-Co-Cu
5112 | 27.01528 | 40.98911 | 7.361766 | 5.279295 | 19.35455 | 89.60799 | 0.2659141 | 0.03265712 | 99.70305 | 0 | 0 | 0 |  | Fe-Cr-Ni-Co-Cu
5113 | 31.56412 | 34.89775 | 8.294152 | 7.286215 | 17.95776 | 87.82114 | 0.2713542 | 0.0330653 | 100.249 | 0 | 0 | 0 |  | Fe-Cr-Ni-Co-Cu
5114 | 35.75517 | 29.59078 | 8.351503 | 10.48085 | 15.82169 | 86.55744 | 0.2757969 | 0.03280837 | 97.70359 | 0 | 0 | 0 |  | Fe-Cr-Ni-Co-Cu
5115 | 39.62082 | 23.97767 | 9.3701 | 14.63362 | 12.3978 | 85.51748 | 0.2803453 | 0.03244925 | 95.13122 | 0 | 0 | 0 |  | Fe-Cr-Ni-Co-Cu
5116 | 43.47996 | 19.32083 | 8.309305 | 18.77021 | 10.11969 | 84.56785 | 0.2839881 | 0.03119591 | 87.64126 | 0 | 0 | 0 |  | Fe-Cr-Ni-Co-Cu
5117 | 45.77555 | 14.82401 | 7.321701 | 24.15259 | 7.926147 | 83.62803 | 0.2876696 | 0.02959462 | 78.58945 | 0 | 0 | 0 |  | Fe-Cr-Ni-Co-Cu
5118 | 11.90685 | 48.03847 | 4.171708 | 3.141211 | 32.74176 | 88.27402 | 0.2628798 | 0.02809301 | 73.07608 | 0 | 0 | 0 |  | Fe-Cr-Ni-Co-Cu
5119 | 15.65865 | 41.91431 | 8.229295 | 4.130994 | 30.06675 | 86.6955 | 0.2686164 | 0.03118207 | 87.638 | 0 | 0 | 0 |  | Fe-Cr-Ni-Co-Cu
5120 | 20.69746 | 35.78758 | 10.35943 | 6.240352 | 26.91518 | 85.33936 | 0.2739012 | 0.03271421 | 94.65036 | 0 | 0 | 0 |  | Fe-Cr-Ni-Co-Cu
5121 | 24.35201 | 30.835 | 12.28611 | 9.25119 | 23.27569 | 84.55114 | 0.2779507 | 0.03362641 | 99.16909 | 0 | 0 | 0 |  | Fe-Cr-Ni-Co-Cu
5122 | 27.52481 | 26.54205 | 13.43223 | 13.48559 | 19.01532 | 84.21498 | 0.2811126 | 0.03392786 | 101.1461 | 0 | 0 | 0 |  | Fe-Cr-Ni-Co-Cu
5123 | 30.41311 | 21.92202 | 14.43662 | 17.59982 | 15.62844 | 83.50363 | 0.284806 | 0.0335788 | 98.91466 | 0 | 0 | 0 |  | Fe-Cr-Ni-Co-Cu
5124 | 33.28718 | 17.31896 | 13.37765 | 23.76217 | 12.25404 | 82.87214 | 0.288282 | 0.03244874 | 92.55853 | 0 | 0 | 0 |  | Fe-Cr-Ni-Co-Cu
5125 | 35.19607 | 13.65378 | 12.33137 | 29.91919 | 8.899591 | 82.57116 | 0.2908837 | 0.03100513 | 84.97237 | 0 | 0 | 0 |  | Fe-Cr-Ni-Co-Cu
5126 | 36.11558 | 10.90546 | 9.233654 | 37.08135 | 6.663961 | 82.3416 | 0.2927705 | 0.0284809 | 71.84561 | 0 | 1 | 0 |  | Fe-Cr-Ni-Co-Cu
5127 | 9.732756 | 38.96497 | 6.137978 | 3.081182 | 42.08311 | 82.06868 | 0.2750706 | 0.02825857 | 67.37466 | 0 | 0 | 0 |  | Fe-Cr-Ni-Co-Cu
5128 | 12.77029 | 34.75451 | 10.32513 | 4.146462 | 38.0036 | 81.57495 | 0.2786319 | 0.03097199 | 80.31295 | 0 | 0 | 0 |  | Fe-Cr-Ni-Co-Cu
5129 | 15.71333 | 30.17395 | 14.45155 | 7.254482 | 32.40668 | 81.39575 | 0.2821664 | 0.03306704 | 91.37331 | 0 | 0 | 0 |  | Fe-Cr-Ni-Co-Cu
5130 | 18.47031 | 26.24754 | 17.37031 | 10.25842 | 27.65342 | 81.26093 | 0.2850661 | 0.03398762 | 96.63438 | 0 | 0 | 0 |  | Fe-Cr-Ni-Co-Cu
5131 | 20.42149 | 22.63489 | 19.42048 | 15.39287 | 22.13026 | 81.49891 | 0.2874147 | 0.03451842 | 100.7476 | 0 | 0 | 0 |  | Fe-Cr-Ni-Co-Cu
5132 | 23.33869 | 19.01318 | 19.42035 | 20.52369 | 17.70409 | 81.5028 | 0.289714 | 0.03398101 | 98.5229 | 0 | 0 | 0 |  | Fe-Cr-Ni-Co-Cu
5133 | 25.53064 | 15.54202 | 18.57801 | 26.94151 | 13.40782 | 81.54836 | 0.2918777 | 0.03280874 | 92.88417 | 0 | 0 | 0 |  | Fe-Cr-Ni-Co-Cu
5134 | 26.89937 | 11.6278 | 17.16608 | 34.46856 | 9.838184 | 81.2189 | 0.2947287 | 0.03027601 | 79.41115 | 0 | 0 | 0 |  | Fe-Cr-Ni-Co-Cu
5135 | 27.16919 | 9.937598 | 12.23878 | 44.02986 | 6.624579 | 81.7415 | 0.2951894 | 0.02808659 | 69.22572 | 0 | 1 | 0 |  | Fe-Cr-Ni-Co-Cu
5136 | 7.66168 | 31.20845 | 9.059721 | 3.031904 | 49.03825 | 76.8816 | 0.2860116 | 0.0286332 | 63.32507 | 0 | 0 | 0 |  | Fe-Cr-Ni-Co-Cu
5137 | 9.687073 | 27.95917 | 14.25472 | 5.111198 | 42.98783 | 77.28136 | 0.2881887 | 0.03147474 | 77.41969 | 0 | 0 | 0 |  | Fe-Cr-Ni-Co-Cu
5138 | 11.63916 | 24.38227 | 19.37011 | 8.188238 | 36.42022 | 77.71832 | 0.2905349 | 0.03332439 | 87.69534 | 0 | 0 | 0 |  | Fe-Cr-Ni-Co-Cu
5139 | 13.46256 | 21.48725 | 22.23619 | 12.17702 | 30.63698 | 78.27239 | 0.2921158 | 0.03409309 | 93.0404 | 0 | 0 | 0 |  | Fe-Cr-Ni-Co-Cu
5140 | 15.39096 | 17.91207 | 24.26583 | 17.25658 | 25.17456 | 78.50673 | 0.2944016 | 0.03402915 | 93.87309 | 0 | 0 | 0 |  | Fe-Cr-Ni-Co-Cu
5141 | 17.34069 | 15.248 | 25.31466 | 22.3654 | 19.73125 | 79.12966 | 0.2955784 | 0.03347353 | 92.49804 | 1 | 0 | 0 |  | Fe-Cr-Ni-Co-Cu
5142 | 19.2716 | 11.66276 | 24.30733 | 30.50487 | 14.25343 | 79.49201 | 0.2975321 | 0.03115932 | 81.43175 | 1 | 0 | 0 |  | Fe-Cr-Ni-Co-Cu
5143 | 19.28528 | 9.875491 | 22.29753 | 38.66693 | 9.874766 | 80.21944 | 0.2980339 | 0.02925866 | 73.03739 | 0 | 1 | 0 |  | Fe-Cr-Ni-Co-Cu
5144 | 19.25744 | 7.171808 | 16.19298 | 50.8041 | 6.573674 | 80.42541 | 0.2994619 | 0.02577426 | 56.77762 | 0 | 1 | 0 |  | Fe-Cr-Ni-Co-Cu
5145 | 6.663492 | 22.15715 | 14.00781 | 3.013598 | 54.15795 | 71.56125 | 0.2985289 | 0.02918846 | 59.5005 | 0 | 0 | 0 |  | Fe-Cr-Ni-Co-Cu
5146 | 7.575151 | 20.27679 | 20.90061 | 5.995325 | 45.25213 | 73.28389 | 0.2984534 | 0.0321354 | 75.3258 | 0 | 0 | 0 |  | Fe-Cr-Ni-Co-Cu
5147 | 8.538139 | 17.66529 | 25.92581 | 9.009971 | 38.86079 | 74.03172 | 0.2997926 | 0.03318257 | 81.82605 | 0 | 0 | 0 |  | Fe-Cr-Ni-Co-Cu
5148 | 10.58654 | 16.12887 | 28.32421 | 13.20277 | 31.75761 | 75.55371 | 0.2992938 | 0.0334666 | 86.1299 | 0 | 0 | 0 |  | Fe-Cr-Ni-Co-Cu
5149 | 11.45775 | 14.22356 | 30.1077 | 18.13639 | 26.0746 | 76.49714 | 0.299749 | 0.03330093 | 87.1884 | 1 | 0 | 0 |  | Fe-Cr-Ni-Co-Cu
5150 | 13.26383 | 11.46712 | 30.87029 | 24.9943 | 19.40446 | 77.47518 | 0.3006105 | 0.03185973 | 81.79019 | 1 | 0 | 0 |  | Fe-Cr-Ni-Co-Cu
5151 | 14.36733 | 8.91774 | 30.20259 | 32.34408 | 14.16826 | 78.14049 | 0.3016226 | 0.02941336 | 70.9367 | 1 | 0 | 0 |  | Fe-Cr-Ni-Co-Cu
5152 | 14.53482 | 7.217362 | 26.48073 | 42.94651 | 8.820573 | 79.27525 | 0.3015547 | 0.02672092 | 59.76541 | 1 | 1 | 1 | 59.76541 | Fe-Cr-Ni-Co-Cu
5153 | 14.38358 | 5.356697 | 19.14995 | 55.65428 | 5.455494 | 79.87383 | 0.3019731 | 0.02334488 | 45.37761 | 1 | 1 | 1 | 45.37761 | Fe-Cr-Ni-Co-Cu
5154 | 6.52772 | 14.75987 | 20.58359 | 2.952194 | 55.17663 | 68.01358 | 0.3082477 | 0.02963011 | 56.97013 | 0 | 0 | 0 |  | Fe-Cr-Ni-Co-Cu
5155 | 6.567429 | 13.97615 | 27.61173 | 5.940306 | 45.90439 | 70.28069 | 0.3067151 | 0.0317854 | 69.56902 | 1 | 0 | 0 |  | Fe-Cr-Ni-Co-Cu
5156 | 6.596818 | 13.16127 | 32.68802 | 8.950332 | 38.60356 | 72.00914 | 0.3057416 | 0.03270648 | 76.5473 | 1 | 0 | 0 |  | Fe-Cr-Ni-Co-Cu
5157 | 7.486985 | 11.3274 | 35.41259 | 13.82627 | 31.94674 | 73.25017 | 0.305817 | 0.03241009 | 77.42102 | 1 | 0 | 0 |  | Fe-Cr-Ni-Co-Cu
5158 | 8.447426 | 9.612684 | 37.48899 | 18.81896 | 25.63194 | 74.46546 | 0.3057974 | 0.0313928 | 74.75071 | 1 | 0 | 0 |  | Fe-Cr-Ni-Co-Cu
5159 | 9.50718 | 7.96644 | 37.97288 | 25.08141 | 19.47209 | 75.72871 | 0.3055999 | 0.02952118 | 67.91942 | 1 | 0 | 0 |  | Fe-Cr-Ni-Co-Cu
5160 | 10.48763 | 6.213738 | 37.07873 | 33.2016 | 13.01831 | 77.09762 | 0.3053295 | 0.02683791 | 57.47905 | 1 | 1 | 1 | 57.47905 | Fe-Cr-Ni-Co-Cu
5161 | 11.4628 | 4.446819 | 32.12903 | 44.35292 | 7.608442 | 78.29814 | 0.3050552 | 0.02323726 | 43.2631 | 1 | 1 | 1 | 43.2631 | Fe-Cr-Ni-Co-Cu
5162 | 11.47222 | 3.56038 | 23.11172 | 57.50442 | 4.351255 | 79.31507 | 0.3042871 | 0.02037447 | 32.69917 | 1 | 1 | 1 | 32.69917 | Fe-Cr-Ni-Co-Cu
5163 | 4.658866 | 8.675216 | 36.23683 | 5.899587 | 44.5295 | 68.16463 | 0.3135614 | 0.03099156 | 63.18597 | 1 | 0 | 0 |  | Fe-Cr-Ni-Co-Cu
5164 | 4.684834 | 8.72357 | 40.37814 | 8.898706 | 37.31475 | 70.27073 | 0.3114137 | 0.0314841 | 68.51649 | 1 | 0 | 0 |  | Fe-Cr-Ni-Co-Cu
5165 | 5.649418 | 7.889783 | 43.54551 | 12.91683 | 29.99845 | 72.11643 | 0.3100789 | 0.03085695 | 68.60724 | 1 | 0 | 0 |  | Fe-Cr-Ni-Co-Cu
5166 | 6.617832 | 7.041704 | 44.71657 | 17.95769 | 23.66621 | 73.72905 | 0.3089453 | 0.02964587 | 65.47714 | 1 | 0 | 0 |  | Fe-Cr-Ni-Co-Cu
5167 | 7.584922 | 5.29642 | 44.84478 | 25.01274 | 17.26114 | 75.04999 | 0.3087196 | 0.02695043 | 55.29205 | 1 | 1 | 1 | 55.29205 | Fe-Cr-Ni-Co-Cu
5168 | 8.560281 | 4.427776 | 42.98849 | 32.11853 | 11.90492 | 76.4722 | 0.3077036 | 0.02463801 | 47.05086 | 1 | 1 | 1 | 47.05086 | Fe-Cr-Ni-Co-Cu
5169 | 10.38345 | 2.636576 | 37.70256 | 42.83292 | 6.444491 | 77.71512 | 0.3072619 | 0.02013685 | 30.34401 | 1 | 1 | 1 | 30.34401 | Fe-Cr-Ni-Co-Cu
5170 | 2.802444 | 5.218397 | 49.0935 | 8.871937 | 34.01372 | 69.48324 | 0.3154262 | 0.02967489 | 59.6047 | 1 |  | 0 |  | Fe-Cr-Ni-Co-Cu
5171 | 3.75913 | 5.249871 | 51.36519 | 12.89231 | 26.73349 | 71.71833 | 0.3129776 | 0.028969 | 59.60614 | 1 | 1 | 1 | 59.60614 | Fe-Cr-Ni-Co-Cu
5172 | 4.718014 | 4.392677 | 52.5658 | 17.92346 | 20.40005 | 73.33772 | 0.3118183 | 0.02701629 | 53.31448 | 1 | 1 | 1 | 53.31448 | Fe-Cr-Ni-Co-Cu
5173 | 5.741906 | 3.563977 | 53.31126 | 23.22699 | 14.15587 | 74.96111 | 0.3106416 | 0.02439244 | 44.27228 | 1 | 1 | 1 | 44.27228 | Fe-Cr-Ni-Co-Cu
5174 | 7.616204 | 3.54551 | 50.03304 | 30.13908 | 8.666165 | 76.84342 | 0.3083943 | 0.02268338 | 39.24521 | 1 | 1 | 1 | 39.24521 | Fe-Cr-Ni-Co-Cu
5175 | 2.9853 | 43.54463 | 5.229678 | 34.653 | 13.5874 | 92.11379 | 0.2647818 | 0.03723633 | 131.8297 | 0 | 0 | 0 |  | Fe-Cr-Ni-Co-Cu
5176 | 4.942234 | 36.81149 | 5.194713 | 40.67973 | 12.37184 | 90.0321 | 0.2711378 | 0.03748536 | 131.0596 | 0 | 0 | 0 |  | Fe-Cr-Ni-Co-Cu
5177 | 6.953417 | 31.44483 | 4.176365 | 46.12252 | 11.30287 | 88.42997 | 0.2760671 | 0.0369683 | 126.068 | 0 | 0 | 0 |  | Fe-Cr-Ni-Co-Cu
5178 | 10.75363 | 24.57515 | 4.110177 | 50.54969 | 10.01136 | 86.30707 | 0.282357 | 0.03556364 | 115.182 | 0 | 0 | 0 |  | Fe-Cr-Ni-Co-Cu
5179 | 13.78901 | 20.17428 | 3.105737 | 55.086 | 7.844975 | 85.38758 | 0.285905 | 0.03363034 | 102.9549 | 0 | 0 | 0 |  | Fe-Cr-Ni-Co-Cu
5180 | 2.98301 | 47.21432 | 6.2708 | 22.03499 | 21.49688 | 91.08995 | 0.2626984 | 0.03469577 | 113.5967 | 0 | 0 | 0 |  | Fe-Cr-Ni-Co-Cu
5181 | 4.942705 | 40.49649 | 7.273291 | 28.16557 | 19.12194 | 89.30991 | 0.268966 | 0.03619716 | 120.8496 | 0 | 0 | 0 |  | Fe-Cr-Ni-Co-Cu
5182 | 6.811826 | 34.42858 | 8.182645 | 32.86061 | 17.71633 | 87.47148 | 0.2747782 | 0.03651924 | 120.7692 | 0 | 0 | 0 |  | Fe-Cr-Ni-Co-Cu
5183 | 9.792254 | 29.17445 | 8.234001 | 37.20021 | 15.59908 | 86.18058 | 0.2793783 | 0.03618285 | 117.5127 | 0 | 0 | 0 |  | Fe-Cr-Ni-Co-Cu
5184 | 13.6727 | 23.64121 | 9.238618 | 41.22365 | 12.22383 | 85.1342 | 0.2839043 | 0.03527081 | 111.3752 | 0 | 0 | 0 |  | Fe-Cr-Ni-Co-Cu
5185 | 17.53824 | 19.05035 | 8.192979 | 45.2404 | 9.978023 | 84.17778 | 0.2875308 | 0.03358623 | 100.9144 | 0 | 0 | 0 |  | Fe-Cr-Ni-Co-Cu
5186 | 22.6019 | 14.63886 | 7.230252 | 47.70184 | 7.827148 | 83.27345 | 0.2908213 | 0.03069272 | 84.09909 | 0 | 0 | 0 |  | Fe-Cr-Ni-Co-Cu
5187 | 2.962095 | 47.80256 | 4.151222 | 12.50314 | 32.58098 | 88.14304 | 0.2641582 | 0.03020594 | 84.05213 | 0 | 0 | 0 |  | Fe-Cr-Ni-Co-Cu
5188 | 3.889421 | 41.64404 | 8.176232 | 16.41743 | 29.87288 | 86.51736 | 0.2702964 | 0.03327606 | 99.12277 | 0 | 0 | 0 |  | Fe-Cr-Ni-Co-Cu
5189 | 5.865637 | 35.49757 | 10.27548 | 21.66424 | 26.69707 | 85.10912 | 0.2760101 | 0.03508536 | 107.9342 | 0 | 0 | 0 |  | Fe-Cr-Ni-Co-Cu
5190 | 8.691865 | 30.57169 | 12.1812 | 25.47831 | 23.07694 | 84.30572 | 0.2801634 | 0.03566555 | 110.7429 | 0 | 0 | 0 |  | Fe-Cr-Ni-Co-Cu
5191 | 12.67609 | 26.32752 | 13.32366 | 28.81111 | 18.86163 | 83.98324 | 0.2831917 | 0.03553915 | 110.1976 | 0 | 0 | 0 |  | Fe-Cr-Ni-Co-Cu
5192 | 16.55252 | 21.75688 | 14.32787 | 31.85203 | 15.51071 | 83.28547 | 0.2867346 | 0.03467316 | 104.9125 | 0 | 0 | 0 |  | Fe-Cr-Ni-Co-Cu
5193 | 22.38458 | 17.2165 | 13.2985 | 34.91888 | 12.18154 | 82.69964 | 0.2897875 | 0.03326732 | 97.03032 | 0 | 0 | 0 |  | Fe-Cr-Ni-Co-Cu
5194 | 28.24557 | 13.60234 | 12.2849 | 37.00113 | 8.86606 | 82.46153 | 0.2918357 | 0.03087517 | 84.11185 | 0 | 0 | 0 |  | Fe-Cr-Ni-Co-Cu
5195 | 35.12053 | 10.89958 | 9.228676 | 38.09084 | 6.660368 | 82.32596 | 0.2929059 | 0.02846711 | 71.75629 | 0 | 1 | 0 |  | Fe-Cr-Ni-Co-Cu
5196 | 2.908875 | 38.81882 | 6.114956 | 10.23208 | 41.92526 | 81.94922 | 0.2760819 | 0.02979332 | 74.70014 | 0 | 0 | 0 |  | Fe-Cr-Ni-Co-Cu
5197 | 3.910217 | 34.58554 | 10.27493 | 13.41048 | 37.81883 | 81.41952 | 0.279936 | 0.03276172 | 89.24588 | 0 | 0 | 0 |  | Fe-Cr-Ni-Co-Cu
5198 | 6.841166 | 30.02729 | 14.38131 | 16.50108 | 32.24916 | 81.24157 | 0.2834578 | 0.03451227 | 98.77208 | 0 | 0 | 0 |  | Fe-Cr-Ni-Co-Cu
5199 | 9.674438 | 26.12124 | 17.28673 | 19.39722 | 27.52036 | 81.10936 | 0.2863339 | 0.03503763 | 102.0152 | 0 | 0 | 0 |  | Fe-Cr-Ni-Co-Cu
5200 | 14.5399 | 22.56214 | 19.35807 | 21.48076 | 22.05914 | 81.39961 | 0.2882516 | 0.03474396 | 101.4918 | 0 | 0 | 0 |  | Fe-Cr-Ni-Co-Cu
5201 | 19.40719 | 18.97239 | 19.3787 | 24.5756 | 17.66612 | 81.43727 | 0.2902675 | 0.03366822 | 96.38774 | 0 | 0 | 0 |  | Fe-Cr-Ni-Co-Cu
5202 | 25.53064 | 15.54202 | 18.57801 | 26.94151 | 13.40782 | 81.54836 | 0.2918777 | 0.0321769 | 89.19851 | 0 | 0 | 0 |  | Fe-Cr-Ni-Co-Cu
5203 | 32.7679 | 11.66496 | 17.22094 | 28.47658 | 9.869623 | 81.31501 | 0.2939189 | 0.02990213 | 77.52868 | 0 | 0 | 0 |  | Fe-Cr-Ni-Co-Cu
5204 | 42.06243 | 10.01818 | 12.33802 | 28.90308 | 6.678294 | 81.97895 | 0.2931581 | 0.02800311 | 69.02111 | 0 | 1 | 0 |  | Fe-Cr-Ni-Co-Cu
5205 | 2.865547 | 31.12608 | 9.03581 | 8.063739 | 48.90882 | 76.78588 | 0.2867438 | 0.02962858 | 67.73185 | 0 | 0 | 0 |  | Fe-Cr-Ni-Co-Cu
5206 | 4.830607 | 27.88454 | 14.21667 | 10.19511 | 42.87308 | 77.18638 | 0.2889204 | 0.03241989 | 81.82648 | 0 | 0 | 0 |  | Fe-Cr-Ni-Co-Cu
5207 | 7.742837 | 24.33011 | 19.32867 | 12.25608 | 36.3423 | 77.64384 | 0.2911136 | 0.03393482 | 90.56031 | 0 | 0 | 0 |  | Fe-Cr-Ni-Co-Cu
5208 | 11.52708 | 21.46444 | 22.21259 | 14.19144 | 30.60445 | 78.23632 | 0.2923993 | 0.03421374 | 93.42281 | 0 | 0 | 0 |  | Fe-Cr-Ni-Co-Cu
5209 | 16.36159 | 17.9216 | 24.27874 | 16.25013 | 25.18795 | 78.52449 | 0.2942612 | 0.03357087 | 91.1478 | 0 | 0 | 0 |  | Fe-Cr-Ni-Co-Cu
5210 | 21.2394 | 15.28054 | 25.36868 | 18.33801 | 19.77336 | 79.199 | 0.2950225 | 0.03335265 | 91.94229 | 1 | 0 | 0 |  | Fe-Cr-Ni-Co-Cu
5211 | 29.06216 | 11.72519 | 24.43746 | 20.44545 | 14.32974 | 79.66194 | 0.2961565 | 0.03149676 | 83.49098 | 1 | 0 | 0 |  | Fe-Cr-Ni-Co-Cu
5212 | 36.99689 | 9.97113 | 22.51348 | 20.54811 | 9.970398 | 80.51713 | 0.295578 | 0.02987499 | 76.59135 | 0 | 1 | 0 |  | Fe-Cr-Ni-Co-Cu
5213 | 48.92458 | 7.288148 | 16.45566 | 20.6513 | 6.680312 | 80.91425 | 0.2953978 | 0.02700246 | 63.16803 | 0 | 1 | 0 |  | Fe-Cr-Ni-Co-Cu
5214 | 2.849786 | 22.11063 | 13.97839 | 7.016963 | 54.04423 | 71.47547 | 0.299127 | 0.0299919 | 62.77507 | 0 | 0 | 0 |  | Fe-Cr-Ni-Co-Cu
5215 | 5.675424 | 20.25559 | 20.87876 | 7.98541 | 45.20482 | 73.24319 | 0.2987447 | 0.0323884 | 76.44625 | 0 | 0 | 0 |  | Fe-Cr-Ni-Co-Cu
5216 | 8.538139 | 17.66529 | 25.92581 | 9.009971 | 38.86079 | 74.03172 | 0.2997926 | 0.03318257 | 81.82605 | 0 | 0 | 0 |  | Fe-Cr-Ni-Co-Cu
5217 | 12.52469 | 16.14605 | 28.35437 | 11.18347 | 31.79143 | 75.59228 | 0.2990066 | 0.03341933 | 85.92614 | 1 | 0 | 0 |  | Fe-Cr-Ni-Co-Cu
5218 | 17.24121 | 14.26873 | 30.20332 | 12.12932 | 26.15741 | 76.60844 | 0.2989048 | 0.03317347 | 86.76896 | 1 | 0 | 0 |  | Fe-Cr-Ni-Co-Cu
5219 | 23.8226 | 11.53354 | 31.04911 | 14.07788 | 19.51687 | 77.67067 | 0.2990967 | 0.03223799 | 84.23519 | 1 | 0 | 0 |  | Fe-Cr-Ni-Co-Cu
5220 | 30.9286 | 8.998712 | 30.47683 | 15.29895 | 14.2969 | 78.43805 | 0.2992824 | 0.03036091 | 76.21782 | 1 | 1 | 1 | 76.21782 | Fe-Cr-Ni-Co-Cu
5221 | 41.29453 | 7.323241 | 26.86921 | 15.56305 | 8.949971 | 79.73477 | 0.2978386 | 0.02848516 | 68.90605 | 1 | 1 | 1 | 68.90605 | Fe-Cr-Ni-Co-Cu
5222 | 53.88189 | 5.472698 | 19.56464 | 15.50713 | 5.573635 | 80.53169 | 0.2965628 | 0.02582715 | 57.32414 | 0 | 1 | 0 |  | Fe-Cr-Ni-Co-Cu
5223 | 2.791839 | 14.72951 | 20.54124 | 6.874283 | 55.06313 | 67.92321 | 0.3088417 | 0.03012253 | 58.80814 | 0 | 0 | 0 |  | Fe-Cr-Ni-Co-Cu
5224 | 5.626308 | 13.9689 | 27.59742 | 6.926765 | 45.8806 | 70.25918 | 0.3068611 | 0.03190431 | 70.13074 | 1 | 0 | 0 |  | Fe-Cr-Ni-Co-Cu
5225 | 8.490467 | 13.17499 | 32.72211 | 6.968628 | 38.64381 | 72.05046 | 0.3054534 | 0.03258003 | 76.16724 | 1 | 0 | 0 |  | Fe-Cr-Ni-Co-Cu
5226 | 13.14301 | 11.36266 | 35.52282 | 7.925321 | 32.04619 | 73.36891 | 0.3049713 | 0.03229073 | 77.35606 | 1 | 0 | 0 |  | Fe-Cr-Ni-Co-Cu
5227 | 17.92644 | 9.662803 | 37.68445 | 8.960723 | 25.76558 | 74.65682 | 0.3044039 | 0.03172894 | 77.06009 | 1 | 0 | 0 |  | Fe-Cr-Ni-Co-Cu
5228 | 23.95675 | 8.02972 | 38.27451 | 10.11225 | 19.62676 | 76.00825 | 0.3035124 | 0.03055543 | 73.68161 | 1 | 1 | 1 | 73.68161 | Fe-Cr-Ni-Co-Cu
5229 | 31.83187 | 6.286608 | 37.51356 | 11.19699 | 13.17097 | 77.49093 | 0.3023039 | 0.02918339 | 69.45806 | 1 | 1 | 1 | 69.45806 | Fe-Cr-Ni-Co-Cu
5230 | 42.75243 | 4.523225 | 32.68108 | 12.30409 | 7.739173 | 78.84824 | 0.3007009 | 0.02741546 | 63.02919 | 1 | 1 | 1 | 63.02919 | Fe-Cr-Ni-Co-Cu
5231 | 55.82011 | 3.647085 | 23.67456 | 12.40102 | 4.457222 | 80.06307 | 0.2982089 | 0.02491472 | 52.82535 | 0 | 1 | 0 |  | Fe-Cr-Ni-Co-Cu
5232 | 5.593519 | 8.679685 | 36.2555 | 4.918855 | 44.55244 | 68.18695 | 0.3134155 | 0.0309263 | 62.96597 | 1 | 0 | 0 |  | Fe-Cr-Ni-Co-Cu
5233 | 8.450202 | 8.741675 | 40.46194 | 4.953986 | 37.3922 | 70.35601 | 0.3108379 | 0.0313138 | 68.05754 | 1 | 0 | 0 |  | Fe-Cr-Ni-Co-Cu
5234 | 12.28515 | 7.918625 | 43.7047 | 5.983408 | 30.10812 | 72.25924 | 0.3090845 | 0.03090312 | 69.35788 | 1 | 0 | 0 |  | Fe-Cr-Ni-Co-Cu
5235 | 17.11564 | 7.082406 | 44.97503 | 7.02391 | 23.80301 | 73.94445 | 0.3074008 | 0.03018776 | 68.79126 | 1 | 1 | 1 | 68.79126 | Fe-Cr-Ni-Co-Cu
5236 | 23.9159 | 5.34402 | 45.2478 | 8.076011 | 17.41627 | 75.3705 | 0.3063607 | 0.02888219 | 65.11717 | 1 | 1 | 1 | 65.11717 | Fe-Cr-Ni-Co-Cu
5237 | 30.80901 | 4.481959 | 43.51455 | 9.143879 | 12.0506 | 76.88865 | 0.3045438 | 0.02809478 | 63.69411 | 1 | 1 | 1 | 63.69411 | Fe-Cr-Ni-Co-Cu
5238 | 41.2789 | 2.681335 | 38.3426 | 11.14327 | 6.553893 | 78.26647 | 0.3029558 | 0.02668132 | 59.16401 | 1 | 1 | 1 | 59.16401 | Fe-Cr-Ni-Co-Cu
5239 | 8.433455 | 5.23461 | 49.24604 | 2.966501 | 34.1194 | 69.61267 | 0.3145666 | 0.02956004 | 59.44328 | 1 | 1 | 1 | 59.44328 | Fe-Cr-Ni-Co-Cu
5240 | 12.27454 | 5.274525 | 51.6064 | 3.985494 | 26.85903 | 71.90279 | 0.3117052 | 0.0290629 | 60.62734 | 1 | 1 | 1 | 60.62734 | Fe-Cr-Ni-Co-Cu
5241 | 17.10077 | 4.422658 | 52.92457 | 5.01272 | 20.53928 | 73.59341 | 0.3100014 | 0.02795774 | 58.32814 | 1 | 1 | 1 | 58.32814 | Fe-Cr-Ni-Co-Cu
5242 | 22.21032 | 3.596309 | 53.7949 | 6.114182 | 14.28429 | 75.28448 | 0.3082686 | 0.02677303 | 55.49533 | 1 | 1 | 1 | 55.49533 | Fe-Cr-Ni-Co-Cu
5243 | 28.89521 | 3.587027 | 50.61892 | 8.131202 | 8.767645 | 77.23704 | 0.3053854 | 0.02671831 | 57.82583 | 1 | 1 | 1 | 57.82583 | Fe-Cr-Ni-Co-Cu
5244 | 4.986786 | 43.64341 | 34.59417 | 3.157418 | 13.61822 | 91.06564 | 0.2667645 | 0.04365646 | 169.1712 | 0 | 0 | 0 |  | Fe-Cr-Ni-Co-Cu
5245 | 4.949179 | 36.86322 | 40.5757 | 5.222679 | 12.38923 | 88.72593 | 0.2738976 | 0.04346551 | 164.8482 | 0 | 0 | 0 |  | Fe-Cr-Ni-Co-Cu
5246 | 3.97343 | 31.44522 | 45.94058 | 7.337765 | 11.30301 | 86.83258 | 0.2797785 | 0.04270707 | 157.3583 | 1 | 0 | 0 |  | Fe-Cr-Ni-Co-Cu
5247 | 3.90282 | 24.52745 | 50.25194 | 11.32586 | 9.99193 | 84.46849 | 0.2870069 | 0.04050136 | 140.2622 | 1 | 0 | 0 |  | Fe-Cr-Ni-Co-Cu
5248 | 2.94322 | 20.09528 | 54.65319 | 14.49405 | 7.814259 | 83.26954 | 0.2915682 | 0.03844148 | 126.3948 | 1 | 1 | 1 | 126.3948 | Fe-Cr-Ni-Co-Cu
5249 | 5.979601 | 47.3218 | 21.99776 | 3.155022 | 21.54582 | 90.55574 | 0.2635007 | 0.03877411 | 135.8089 | 0 | 0 | 0 |  | Fe-Cr-Ni-Co-Cu
5250 | 6.933085 | 40.57432 | 28.10804 | 5.225871 | 19.15869 | 88.57093 | 0.270323 | 0.04075003 | 145.8117 | 0 | 0 | 0 |  | Fe-Cr-Ni-Co-Cu
5251 | 7.79674 | 34.48075 | 32.78018 | 7.199151 | 17.74318 | 86.57344 | 0.2765932 | 0.04071502 | 143.1594 | 0 | 0 | 0 |  | Fe-Cr-Ni-Co-Cu
5252 | 7.834294 | 29.17628 | 37.05533 | 10.33404 | 15.60006 | 85.07439 | 0.2819607 | 0.04024529 | 138.5664 | 0 | 0 | 0 |  | Fe-Cr-Ni-Co-Cu
5253 | 8.777004 | 23.60735 | 41.00171 | 14.40761 | 12.20632 | 83.86505 | 0.2871442 | 0.03874396 | 128.4425 | 1 | 0 | 0 |  | Fe-Cr-Ni-Co-Cu
5254 | 7.764341 | 18.97597 | 44.88545 | 18.43518 | 9.939064 | 82.6353 | 0.2918666 | 0.03685987 | 116.1032 | 1 | 0 | 0 |  | Fe-Cr-Ni-Co-Cu
5255 | 6.830422 | 14.53582 | 47.17866 | 23.68304 | 7.772056 | 81.49832 | 0.2962728 | 0.03403041 | 99.00365 | 1 | 1 | 1 | 99.00365 | Fe-Cr-Ni-Co-Cu
5256 | 3.952921 | 47.84445 | 12.46458 | 3.128524 | 32.60953 | 87.85189 | 0.2646804 | 0.03177168 | 91.68033 | 0 | 0 | 0 |  | Fe-Cr-Ni-Co-Cu
5257 | 7.798136 | 41.74733 | 16.39302 | 4.114537 | 29.94697 | 86.27392 | 0.2703956 | 0.03388975 | 101.7942 | 0 | 0 | 0 |  | Fe-Cr-Ni-Co-Cu
5258 | 9.801645 | 35.59046 | 21.63498 | 6.20598 | 26.76693 | 84.74936 | 0.2763648 | 0.03625941 | 113.4674 | 0 | 0 | 0 |  | Fe-Cr-Ni-Co-Cu
5259 | 11.61384 | 30.63681 | 25.43154 | 9.191728 | 23.12609 | 83.85823 | 0.2808208 | 0.03692448 | 116.674 | 0 | 0 | 0 |  | Fe-Cr-Ni-Co-Cu
5260 | 12.68383 | 26.34361 | 28.71464 | 13.38476 | 18.87315 | 83.4071 | 0.2844378 | 0.03718679 | 118.3449 | 0 | 0 | 0 |  | Fe-Cr-Ni-Co-Cu
5261 | 13.61892 | 21.73681 | 31.69673 | 17.45113 | 15.4964 | 82.58447 | 0.288559 | 0.03644517 | 113.5303 | 1 | 0 | 0 |  | Fe-Cr-Ni-Co-Cu
5262 | 12.59516 | 17.13895 | 34.62403 | 23.51519 | 12.12667 | 81.73203 | 0.2928987 | 0.03491045 | 104.1795 | 1 | 0 | 0 |  | Fe-Cr-Ni-Co-Cu
5263 | 11.59306 | 13.49206 | 36.55591 | 29.5648 | 8.794176 | 81.26597 | 0.2961361 | 0.03261759 | 91.25295 | 1 | 1 | 1 | 91.25295 | Fe-Cr-Ni-Co-Cu
5264 | 8.663903 | 10.7553 | 37.43786 | 36.57074 | 6.572199 | 80.81558 | 0.2988802 | 0.03021242 | 78.12084 | 1 | 1 | 1 | 78.12084 | Fe-Cr-Ni-Co-Cu
5265 | 5.828063 | 38.88763 | 10.20966 | 3.075066 | 41.99958 | 81.84746 | 0.2759909 | 0.03000402 | 75.45053 | 0 | 0 | 0 |  | Fe-Cr-Ni-Co-Cu
5266 | 9.808535 | 34.70227 | 13.4025 | 4.140228 | 37.94647 | 81.40727 | 0.2793251 | 0.03241925 | 87.33229 | 0 | 0 | 0 |  | Fe-Cr-Ni-Co-Cu
5267 | 13.73538 | 30.14371 | 16.4995 | 7.24721 | 32.3742 | 81.28421 | 0.2826247 | 0.03395546 | 95.81327 | 0 | 0 | 0 |  | Fe-Cr-Ni-Co-Cu
5268 | 16.50966 | 26.22149 | 19.39462 | 10.24825 | 27.62598 | 81.15068 | 0.2855166 | 0.03450983 | 99.30878 | 0 | 0 | 0 |  | Fe-Cr-Ni-Co-Cu
5269 | 18.45825 | 22.61242 | 21.44344 | 15.37759 | 22.1083 | 81.38914 | 0.2878613 | 0.03489833 | 102.6499 | 0 | 0 | 0 |  | Fe-Cr-Ni-Co-Cu
5270 | 18.43068 | 18.96606 | 24.47019 | 20.47284 | 17.66022 | 81.22876 | 0.2908234 | 0.03470147 | 102.0254 | 0 | 0 | 0 |  | Fe-Cr-Ni-Co-Cu
5271 | 17.60441 | 15.4799 | 26.72764 | 26.83382 | 13.35422 | 81.10605 | 0.2936592 | 0.03366568 | 96.7441 | 1 | 0 | 0 |  | Fe-Cr-Ni-Co-Cu
5272 | 16.24407 | 11.56536 | 28.12173 | 34.28348 | 9.785357 | 80.62159 | 0.297118 | 0.03093963 | 81.93218 | 1 | 0 | 0 |  | Fe-Cr-Ni-Co-Cu
5273 | 11.55231 | 9.8594 | 28.33244 | 43.68339 | 6.572451 | 80.86704 | 0.2986814 | 0.02889917 | 71.90852 | 1 | 1 | 1 | 71.90852 | Fe-Cr-Ni-Co-Cu
5274 | 8.62361 | 31.22372 | 8.057027 | 3.033388 | 49.06225 | 76.93896 | 0.2857774 | 0.02822834 | 61.60341 | 0 | 0 | 0 |  | Fe-Cr-Ni-Co-Cu
5275 | 13.5888 | 28.01463 | 10.20214 | 5.121336 | 43.07309 | 77.5117 | 0.2872522 | 0.03049673 | 73.06194 | 0 | 0 | 0 |  | Fe-Cr-Ni-Co-Cu
5276 | 18.49281 | 24.46713 | 12.27634 | 8.216737 | 36.54699 | 78.11875 | 0.2889139 | 0.031748 | 80.44253 | 0 | 0 | 0 |  | Fe-Cr-Ni-Co-Cu
5277 | 21.23892 | 21.57203 | 14.20614 | 12.22506 | 30.75786 | 78.72251 | 0.2902994 | 0.03232836 | 84.73623 | 0 | 0 | 0 |  | Fe-Cr-Ni-Co-Cu
5278 | 23.17756 | 17.98277 | 16.24107 | 17.32469 | 25.27392 | 78.95511 | 0.2926009 | 0.03276477 | 88.04144 | 0 | 0 | 0 |  | Fe-Cr-Ni-Co-Cu
5279 | 24.16755 | 15.30071 | 18.28956 | 22.44272 | 19.79946 | 79.51949 | 0.2940169 | 0.03267232 | 88.93573 | 1 | 0 | 0 |  | Fe-Cr-Ni-Co-Cu
5280 | 23.17155 | 11.68577 | 20.29607 | 30.56506 | 14.28156 | 79.71393 | 0.2966474 | 0.0308666 | 80.29671 | 0 | 0 | 0 |  | Fe-Cr-Ni-Co-Cu
5281 | 21.23473 | 9.88523 | 20.29048 | 38.70506 | 9.884504 | 80.32971 | 0.2975948 | 0.02914886 | 72.65836 | 0 | 1 | 0 |  | Fe-Cr-Ni-Co-Cu
5282 | 15.3757 | 7.157724 | 20.20148 | 50.70433 | 6.560765 | 80.20498 | 0.3003357 | 0.02586612 | 56.88887 | 1 | 1 | 1 | 56.88887 | Fe-Cr-Ni-Co-Cu
5283 | 13.37251 | 22.23284 | 7.027827 | 3.023891 | 54.34294 | 71.98124 | 0.2968473 | 0.02719709 | 51.82503 | 0 | 0 | 0 |  | Fe-Cr-Ni-Co-Cu
5284 | 20.01061 | 20.40511 | 8.012522 | 6.033265 | 45.53849 | 74.0441 | 0.295414 | 0.02865736 | 60.88926 | 0 | 0 | 0 |  | Fe-Cr-Ni-Co-Cu
5285 | 24.87064 | 17.81204 | 9.048872 | 9.084821 | 39.18362 | 75.01777 | 0.2958629 | 0.02953916 | 66.42741 | 0 | 0 | 0 |  | Fe-Cr-Ni-Co-Cu
5286 | 27.17469 | 16.26482 | 11.22116 | 13.31405 | 32.02528 | 76.53689 | 0.2953762 | 0.03075534 | 74.44146 | 0 | 0 | 0 |  | Fe-Cr-Ni-Co-Cu
5287 | 28.8981 | 14.34954 | 12.14976 | 18.29703 | 26.30557 | 77.51882 | 0.2956833 | 0.03099291 | 77.40678 | 0 | 0 | 0 |  | Fe-Cr-Ni-Co-Cu
5288 | 29.61356 | 11.56225 | 14.05708 | 25.20166 | 19.56545 | 78.42202 | 0.2968517 | 0.03059535 | 77.20633 | 0 | 0 | 0 |  | Fe-Cr-Ni-Co-Cu
5289 | 28.94712 | 8.983677 | 15.21295 | 32.58324 | 14.27302 | 78.97925 | 0.2983017 | 0.02864097 | 68.51268 | 0 | 0 | 0 |  | Fe-Cr-Ni-Co-Cu
5290 | 25.33162 | 7.256877 | 15.36099 | 43.18164 | 8.868865 | 79.89108 | 0.2991173 | 0.02646953 | 59.41979 | 0 | 1 | 0 |  | Fe-Cr-Ni-Co-Cu
5291 | 18.25497 | 5.367214 | 15.14806 | 55.76355 | 5.466205 | 80.09483 | 0.3011005 | 0.02334348 | 45.66202 | 0 | 1 | 0 |  | Fe-Cr-Ni-Co-Cu
5292 | 19.71465 | 14.85897 | 6.907263 | 2.972016 | 55.5471 | 68.86298 | 0.3048969 | 0.02607496 | 44.34021 | 0 | 0 | 0 |  | Fe-Cr-Ni-Co-Cu
5293 | 26.53681 | 14.11825 | 6.973118 | 6.000703 | 46.37112 | 71.53118 | 0.301782 | 0.02752761 | 53.47603 | 0 | 0 | 0 |  | Fe-Cr-Ni-Co-Cu
5294 | 31.4935 | 13.3281 | 7.021716 | 9.063786 | 39.0929 | 73.53477 | 0.2997202 | 0.02827499 | 59.2956 | 0 | 0 | 0 |  | Fe-Cr-Ni-Co-Cu
5295 | 34.14857 | 11.4811 | 7.976241 | 14.01388 | 32.38021 | 74.85951 | 0.2994746 | 0.02862645 | 62.8351 | 0 | 0 | 0 |  | Fe-Cr-Ni-Co-Cu
5296 | 36.16986 | 9.748236 | 9.004177 | 19.08434 | 25.99339 | 76.11481 | 0.2993031 | 0.02878045 | 65.41822 | 0 | 0 | 0 |  | Fe-Cr-Ni-Co-Cu
5297 | 36.62536 | 8.076271 | 10.13063 | 25.4272 | 19.74055 | 77.32017 | 0.299336 | 0.02818711 | 64.35329 | 0 | 0 | 0 |  | Fe-Cr-Ni-Co-Cu
5298 | 35.72905 | 6.293436 | 11.16479 | 33.62744 | 13.18528 | 78.5588 | 0.2995786 | 0.0262458 | 56.99356 | 0 | 0 | 0 |  | Fe-Cr-Ni-Co-Cu
5299 | 30.86873 | 4.490647 | 12.16713 | 44.79006 | 7.683431 | 79.41236 | 0.3006725 | 0.02347048 | 45.71464 | 0 | 1 | 0 |  | Fe-Cr-Ni-Co-Cu
5300 | 22.10719 | 3.57961 | 12.12342 | 57.81502 | 4.374758 | 79.92438 | 0.3018905 | 0.02070007 | 34.69127 | 0 | 1 | 0 |  | Fe-Cr-Ni-Co-Cu
5301 | 35.00887 | 8.809402 | 4.972612 | 5.990841 | 45.21828 | 70.09139 | 0.306043 | 0.02645277 | 47.83411 | 0 | 0 | 0 |  | Fe-Cr-Ni-Co-Cu
5302 | 39.08921 | 8.876528 | 5.010503 | 9.054734 | 37.96903 | 72.40251 | 0.303078 | 0.02699016 | 52.79347 | 0 | 0 | 0 |  | Fe-Cr-Ni-Co-Cu
5303 | 42.20042 | 8.036681 | 6.048583 | 13.15733 | 30.55699 | 74.33313 | 0.3014028 | 0.02732781 | 56.67218 | 0 | 0 | 0 |  | Fe-Cr-Ni-Co-Cu
5304 | 43.33859 | 7.173355 | 7.085958 | 18.29342 | 24.10867 | 75.91719 | 0.3003715 | 0.02739607 | 59.03077 | 0 | 0 | 0 |  | Fe-Cr-Ni-Co-Cu
5305 | 43.44374 | 5.39307 | 8.117886 | 25.46918 | 17.57612 | 77.15753 | 0.3004663 | 0.02606725 | 54.68971 | 0 | 0 | 0 |  | Fe-Cr-Ni-Co-Cu
5306 | 41.58615 | 4.502154 | 9.148734 | 32.65806 | 12.1049 | 78.38755 | 0.3001925 | 0.02454252 | 49.3549 | 0 | 1 | 0 |  | Fe-Cr-Ni-Co-Cu
5307 | 36.3433 | 2.671358 | 11.05787 | 43.39796 | 6.529506 | 79.20792 | 0.3014115 | 0.02132805 | 36.77737 | 0 | 1 | 0 |  | Fe-Cr-Ni-Co-Cu
5308 | 47.77906 | 5.338127 | 3.013194 | 9.075494 | 34.79413 | 72.27195 | 0.3045945 | 0.02558128 | 47.08544 | 0 | 0 | 0 |  | Fe-Cr-Ni-Co-Cu
5309 | 50.02141 | 5.373707 | 4.04437 | 13.19642 | 27.36409 | 74.51718 | 0.3020728 | 0.02572737 | 50.19538 | 0 | 0 | 0 |  | Fe-Cr-Ni-Co-Cu
5310 | 51.19552 | 4.496724 | 5.0765 | 18.348 | 20.88325 | 76.10035 | 0.3010415 | 0.02547204 | 50.96743 | 0 | 0 | 0 |  | Fe-Cr-Ni-Co-Cu
5311 | 51.91301 | 3.647795 | 6.177174 | 23.77324 | 14.48879 | 77.65745 | 0.3001039 | 0.0244763 | 48.37992 | 0 | 1 | 0 |  | Fe-Cr-Ni-Co-Cu
5312 | 48.59389 | 3.619443 | 8.172218 | 30.76757 | 8.846878 | 79.1954 | 0.2991666 | 0.02307116 | 43.8861 | 0 | 1 | 0 |  | Fe-Cr-Ni-Co-Cu
5313 | 4.980563 | 43.58895 | 3.141 | 34.68826 | 13.60123 | 92.21496 | 0.264346 | 0.03666035 | 128.3799 | 0 | 0 | 0 |  | Fe-Cr-Ni-Co-Cu
5314 | 4.942234 | 36.81149 | 5.194713 | 40.67973 | 12.37184 | 90.0321 | 0.2711378 | 0.03748536 | 131.0596 | 0 | 0 | 0 |  | Fe-Cr-Ni-Co-Cu
5315 | 3.967341 | 31.39703 | 7.297529 | 46.05241 | 11.28569 | 88.27243 | 0.2767281 | 0.03755575 | 129.4103 | 0 | 0 | 0 |  | Fe-Cr-Ni-Co-Cu
5316 | 3.896787 | 24.48953 | 11.26361 | 50.37359 | 9.976484 | 85.93723 | 0.2838845 | 0.03660679 | 120.7372 | 0 | 0 | 0 |  | Fe-Cr-Ni-Co-Cu
5317 | 2.938525 | 20.06323 | 14.41366 | 54.78279 | 7.801794 | 84.7965 | 0.2883246 | 0.03508548 | 110.3741 | 0 | 0 | 0 |  | Fe-Cr-Ni-Co-Cu
5318 | 5.975125 | 47.28638 | 3.140185 | 22.06862 | 21.52969 | 91.2437 | 0.2620365 | 0.03362136 | 107.5628 | 0 | 0 | 0 |  | Fe-Cr-Ni-Co-Cu
5319 | 6.926783 | 40.53744 | 5.20046 | 28.19405 | 19.14127 | 89.41358 | 0.2685254 | 0.03561294 | 117.555 | 0 | 0 | 0 |  | Fe-Cr-Ni-Co-Cu
5320 | 7.788816 | 34.44571 | 7.163376 | 32.87696 | 17.72514 | 87.52346 | 0.27456 | 0.03628287 | 119.4839 | 0 | 0 | 0 |  | Fe-Cr-Ni-Co-Cu
5321 | 7.825974 | 29.14529 | 10.28221 | 37.16303 | 15.58349 | 86.07465 | 0.2798183 | 0.03659546 | 119.7729 | 0 | 0 | 0 |  | Fe-Cr-Ni-Co-Cu
5322 | 8.767721 | 23.58238 | 14.33542 | 41.12107 | 12.19341 | 84.86766 | 0.2850003 | 0.03605498 | 115.4819 | 0 | 0 | 0 |  | Fe-Cr-Ni-Co-Cu
5323 | 7.756169 | 18.956 | 18.3429 | 45.01633 | 9.928603 | 83.64086 | 0.2897181 | 0.03478566 | 106.7805 | 0 | 0 | 0 |  | Fe-Cr-Ni-Co-Cu
5324 | 6.824027 | 14.52221 | 23.56724 | 47.32174 | 7.764779 | 82.39949 | 0.294349 | 0.03234136 | 91.52681 | 1 | 0 | 0 |  | Fe-Cr-Ni-Co-Cu
5325 | 3.951453 | 47.82669 | 3.114988 | 12.50945 | 32.59742 | 88.19581 | 0.2639331 | 0.02976245 | 81.80328 | 0 | 0 | 0 |  | Fe-Cr-Ni-Co-Cu
5326 | 7.794329 | 41.72695 | 4.096255 | 16.45011 | 29.93235 | 86.72814 | 0.269407 | 0.03178711 | 91.32709 | 0 | 0 | 0 |  | Fe-Cr-Ni-Co-Cu
5327 | 9.795631 | 35.56863 | 6.17763 | 21.7076 | 26.75051 | 85.32369 | 0.2751145 | 0.03388433 | 101.556 | 0 | 0 | 0 |  | Fe-Cr-Ni-Co-Cu
5328 | 11.60633 | 30.61701 | 9.14944 | 25.51608 | 23.11114 | 84.46564 | 0.2795014 | 0.03490437 | 106.7007 | 0 | 0 | 0 |  | Fe-Cr-Ni-Co-Cu
5329 | 12.67609 | 26.32752 | 13.32366 | 28.81111 | 18.86163 | 83.98324 | 0.2831917 | 0.03553915 | 110.1976 | 0 | 0 | 0 |  | Fe-Cr-Ni-Co-Cu
5330 | 13.61118 | 21.72446 | 17.3722 | 31.80457 | 15.4876 | 83.12324 | 0.2873967 | 0.03514738 | 107.3014 | 0 | 0 | 0 |  | Fe-Cr-Ni-Co-Cu
5331 | 12.58956 | 17.13132 | 23.41172 | 34.74612 | 12.12127 | 82.15664 | 0.2919854 | 0.03423361 | 101.4075 | 0 | 0 | 0 |  | Fe-Cr-Ni-Co-Cu
5332 | 11.58979 | 13.48825 | 29.4395 | 36.69077 | 8.791693 | 81.53692 | 0.2955556 | 0.03215817 | 89.32919 | 1 | 0 | 0 |  | Fe-Cr-Ni-Co-Cu
5333 | 8.663555 | 10.75486 | 36.42456 | 37.58508 | 6.571935 | 80.85441 | 0.2987972 | 0.03015061 | 77.88487 | 1 | 1 | 1 | 77.88487 | Fe-Cr-Ni-Co-Cu
5334 | 5.826409 | 38.8766 | 3.062028 | 10.24731 | 41.98766 | 82.11517 | 0.2753918 | 0.0285191 | 68.8293 | 0 | 0 | 0 |  | Fe-Cr-Ni-Co-Cu
5335 | 9.804921 | 34.68948 | 4.122326 | 13.45078 | 37.93249 | 81.75494 | 0.2785498 | 0.03065459 | 79.1999 | 0 | 0 | 0 |  | Fe-Cr-Ni-Co-Cu
5336 | 13.73032 | 30.1326 | 7.215872 | 16.55895 | 32.36227 | 81.63204 | 0.2818541 | 0.03250878 | 89.05209 | 0 | 0 | 0 |  | Fe-Cr-Ni-Co-Cu
5337 | 16.50364 | 26.21193 | 10.20397 | 19.46456 | 27.6159 | 81.49531 | 0.2847574 | 0.0333898 | 94.06787 | 0 | 0 | 0 |  | Fe-Cr-Ni-Co-Cu
5338 | 18.45376 | 22.60692 | 15.31302 | 21.52339 | 22.10292 | 81.61918 | 0.2873584 | 0.03431458 | 99.95522 | 0 | 0 | 0 |  | Fe-Cr-Ni-Co-Cu
5339 | 18.4277 | 18.96299 | 20.38852 | 24.56342 | 17.65736 | 81.38245 | 0.2904893 | 0.03439925 | 100.6981 | 0 | 0 | 0 |  | Fe-Cr-Ni-Co-Cu
5340 | 17.60441 | 15.4799 | 26.72764 | 26.83382 | 13.35422 | 81.10605 | 0.2936592 | 0.03359938 | 96.40996 | 1 | 0 | 0 |  | Fe-Cr-Ni-Co-Cu
5341 | 16.24796 | 11.56813 | 34.156 | 28.24022 | 9.787701 | 80.39203 | 0.297612 | 0.03141339 | 83.97315 | 1 | 1 | 1 | 83.97315 | Fe-Cr-Ni-Co-Cu
5342 | 11.55928 | 9.865349 | 43.53679 | 28.46216 | 6.576416 | 80.28517 | 0.2999259 | 0.02971777 | 74.91908 | 1 | 1 | 1 | 74.91908 | Fe-Cr-Ni-Co-Cu
5343 | 8.621885 | 31.21748 | 3.020781 | 8.087418 | 49.05244 | 77.13015 | 0.2853389 | 0.02723146 | 57.56438 | 0 | 0 | 0 |  | Fe-Cr-Ni-Co-Cu
5344 | 13.58605 | 28.00895 | 5.100037 | 10.2406 | 43.06437 | 77.70476 | 0.2868134 | 0.02953199 | 68.94922 | 0 | 0 | 0 |  | Fe-Cr-Ni-Co-Cu
5345 | 18.4898 | 24.46316 | 8.182893 | 12.3231 | 36.54104 | 78.27319 | 0.2885664 | 0.03109501 | 77.59424 | 0 | 0 | 0 |  | Fe-Cr-Ni-Co-Cu
5346 | 21.2372 | 21.57029 | 12.17571 | 14.26142 | 30.75538 | 78.79901 | 0.2901288 | 0.03216091 | 84.08599 | 0 | 0 | 0 |  | Fe-Cr-Ni-Co-Cu
5347 | 23.17849 | 17.98349 | 17.25683 | 16.30625 | 25.27494 | 78.91681 | 0.2926856 | 0.03286074 | 88.4629 | 0 | 0 | 0 |  | Fe-Cr-Ni-Co-Cu
5348 | 24.17145 | 15.30318 | 22.35752 | 18.36519 | 19.80266 | 79.36605 | 0.2943532 | 0.03299829 | 90.35129 | 1 | 0 | 0 |  | Fe-Cr-Ni-Co-Cu
5349 | 23.18089 | 11.69048 | 30.45639 | 20.38492 | 14.28732 | 79.32916 | 0.2974838 | 0.03182576 | 84.63139 | 1 |  | 0 |  | Fe-Cr-Ni-Co-Cu
5350 | 21.25014 | 9.892407 | 38.57989 | 20.38588 | 9.89168 | 79.63537 | 0.2990922 | 0.0305827 | 78.83384 | 1 | 1 | 1 | 78.83384 | Fe-Cr-Ni-Co-Cu
5351 | 15.39423 | 7.166351 | 50.56457 | 20.30618 | 6.568673 | 79.04198 | 0.3028299 | 0.02739814 | 62.29134 | 1 | 1 | 1 | 62.29134 | Fe-Cr-Ni-Co-Cu
5352 | 13.37037 | 22.22929 | 3.011445 | 7.054621 | 54.33427 | 72.13563 | 0.2964847 | 0.02634502 | 48.66259 | 0 | 0 | 0 |  | Fe-Cr-Ni-Co-Cu
5353 | 20.00902 | 20.40349 | 6.008913 | 8.043714 | 45.53487 | 74.12047 | 0.2952379 | 0.02837706 | 59.79966 | 0 | 0 | 0 |  | Fe-Cr-Ni-Co-Cu
5354 | 24.87064 | 17.81204 | 9.048872 | 9.084821 | 39.18362 | 75.01777 | 0.2958629 | 0.02953916 | 66.42741 | 0 | 0 | 0 |  | Fe-Cr-Ni-Co-Cu
5355 | 27.1769 | 16.26614 | 13.26244 | 11.26665 | 32.02788 | 76.4597 | 0.2955498 | 0.03086695 | 74.86439 | 0 | 0 | 0 |  | Fe-Cr-Ni-Co-Cu
5356 | 28.90508 | 14.35301 | 18.22903 | 12.20097 | 26.31192 | 77.28937 | 0.296194 | 0.03160208 | 80.01924 | 1 | 0 | 0 |  | Fe-Cr-Ni-Co-Cu
5357 | 29.62656 | 11.56733 | 25.11295 | 14.11912 | 19.57404 | 78.0047 | 0.2977697 | 0.0317383 | 82.24063 | 1 | 0 | 0 |  | Fe-Cr-Ni-Co-Cu
5358 | 28.96696 | 8.989835 | 32.47655 | 15.28386 | 14.2828 | 78.32628 | 0.2997253 | 0.03044578 | 76.46813 | 1 | 1 | 1 | 76.46813 | Fe-Cr-Ni-Co-Cu
5359 | 25.35948 | 7.264857 | 43.05807 | 15.43897 | 8.878618 | 78.83978 | 0.3013859 | 0.02881654 | 69.28019 | 1 | 1 | 1 | 69.28019 | Fe-Cr-Ni-Co-Cu
5360 | 18.28431 | 5.375841 | 55.63217 | 15.23269 | 5.474991 | 78.54483 | 0.3044232 | 0.02553391 | 53.3632 | 1 | 1 | 1 | 53.3632 | Fe-Cr-Ni-Co-Cu
5361 | 19.71156 | 14.85664 | 2.959792 | 6.933617 | 55.5384 | 69.01564 | 0.304534 | 0.02547235 | 42.28558 | 0 | 0 | 0 |  | Fe-Cr-Ni-Co-Cu
5362 | 26.53576 | 14.11769 | 5.976722 | 7.000544 | 46.36928 | 71.56931 | 0.3016932 | 0.02739806 | 52.99966 | 0 | 0 | 0 |  | Fe-Cr-Ni-Co-Cu
5363 | 31.49601 | 13.32916 | 9.02864 | 7.050174 | 39.09601 | 73.45855 | 0.2998949 | 0.02851096 | 60.20504 | 0 | 0 | 0 |  | Fe-Cr-Ni-Co-Cu
5364 | 34.15669 | 11.48383 | 13.96174 | 8.009833 | 32.38791 | 74.63295 | 0.2999873 | 0.02936753 | 65.81268 | 0 | 0 | 0 |  | Fe-Cr-Ni-Co-Cu
5365 | 36.18425 | 9.752112 | 19.01638 | 9.043543 | 26.00372 | 75.73684 | 0.3001481 | 0.03008426 | 70.95659 | 1 | 0 | 0 |  | Fe-Cr-Ni-Co-Cu
5366 | 36.64748 | 8.081149 | 25.34188 | 10.17702 | 19.75247 | 76.7466 | 0.3006033 | 0.03004196 | 72.3827 | 1 | 0 | 0 |  | Fe-Cr-Ni-Co-Cu
5367 | 35.76077 | 6.299024 | 33.52412 | 11.2191 | 13.19699 | 77.71552 | 0.3014188 | 0.02913583 | 69.5551 | 1 | 1 | 1 | 69.5551 | Fe-Cr-Ni-Co-Cu
5368 | 30.90857 | 4.496442 | 44.6704 | 12.23124 | 7.693348 | 78.18047 | 0.3033323 | 0.02718705 | 61.08135 | 1 | 1 | 1 | 61.08135 | Fe-Cr-Ni-Co-Cu
5369 | 22.14719 | 3.586087 | 57.69044 | 12.19361 | 4.382674 | 78.18226 | 0.3056239 | 0.02402795 | 46.72351 | 1 | 1 | 1 | 46.72351 | Fe-Cr-Ni-Co-Cu
5370 | 35.01025 | 8.80975 | 5.967371 | 4.992565 | 45.22006 | 70.05334 | 0.306132 | 0.02659214 | 48.33706 | 0 | 0 | 0 |  | Fe-Cr-Ni-Co-Cu
5371 | 39.09544 | 8.877942 | 9.020341 | 5.031209 | 37.97507 | 72.25037 | 0.3034277 | 0.02751689 | 54.79775 | 0 | 0 | 0 |  | Fe-Cr-Ni-Co-Cu
5372 | 42.21226 | 8.038935 | 13.10894 | 6.074315 | 30.56556 | 74.06678 | 0.3020056 | 0.02819186 | 60.09739 | 1 | 0 | 0 |  | Fe-Cr-Ni-Co-Cu
5373 | 43.35777 | 7.17653 | 18.2291 | 7.117257 | 24.11934 | 75.49818 | 0.3013074 | 0.0286509 | 64.13682 | 1 | 0 | 0 |  | Fe-Cr-Ni-Co-Cu
5374 | 43.47354 | 5.396769 | 25.38579 | 8.155726 | 17.58818 | 76.50871 | 0.3018977 | 0.02864181 | 65.68552 | 1 | 1 | 1 | 65.68552 | Fe-Cr-Ni-Co-Cu
5375 | 41.62481 | 4.50634 | 32.55907 | 9.193619 | 12.11616 | 77.50768 | 0.3021125 | 0.02823709 | 65.22532 | 1 | 1 | 1 | 65.22532 | Fe-Cr-Ni-Co-Cu
5376 | 36.3898 | 2.674776 | 43.28155 | 11.11601 | 6.537861 | 77.99037 | 0.30404 | 0.02641728 | 57.59756 | 1 | 1 | 1 | 57.59756 | Fe-Cr-Ni-Co-Cu
5377 | 47.7905 | 5.339406 | 9.041747 | 3.025889 | 34.80246 | 72.04426 | 0.3051164 | 0.02651915 | 50.64737 | 1 | 0 | 0 |  | Fe-Cr-Ni-Co-Cu
5378 | 50.0395 | 5.37565 | 13.14896 | 4.061906 | 27.37399 | 74.17548 | 0.3028433 | 0.02705369 | 55.44847 | 1 | 0 | 0 |  | Fe-Cr-Ni-Co-Cu
5379 | 51.22238 | 4.499083 | 18.28499 | 5.099341 | 20.89421 | 75.60625 | 0.3021411 | 0.0273124 | 58.44571 | 1 | 0 | 0 |  | Fe-Cr-Ni-Co-Cu
5380 | 51.94913 | 3.650333 | 23.69564 | 6.206029 | 14.49887 | 77.004 | 0.3015399 | 0.0270403 | 59.02263 | 1 | 1 | 1 | 59.02263 | Fe-Cr-Ni-Co-Cu
5381 | 48.63732 | 3.622678 | 30.6732 | 8.212016 | 8.854784 | 78.35595 | 0.3009892 | 0.0272102 | 61.54411 | 1 | 1 | 1 | 61.54411 | Fe-Cr-Ni-Co-Cu
5382 | 33.58275 | 44.53179 | 3.208941 | 12.88676 | 5.789761 | 94.93155 | 0.2587576 | 0.03431223 | 116.7464 | 0 | 0 | 0 |  | Fe-Cr-Ni-Co-Cu
5383 | 39.47594 | 37.69623 | 5.319565 | 11.74954 | 5.758724 | 92.49689 | 0.2649266 | 0.03418392 | 113.209 | 0 | 0 | 0 |  | Fe-Cr-Ni-Co-Cu
5384 | 44.84436 | 32.26295 | 7.498794 | 10.75512 | 4.638777 | 90.85605 | 0.2695908 | 0.03364505 | 108.2273 | 0 | 0 | 0 |  | Fe-Cr-Ni-Co-Cu
5385 | 49.12334 | 25.20146 | 11.59105 | 9.521261 | 4.562892 | 88.25425 | 0.2763614 | 0.03261053 | 99.46237 | 0 | 1 | 0 |  | Fe-Cr-Ni-Co-Cu
5386 | 53.53612 | 20.69016 | 14.86406 | 7.461554 | 3.448107 | 86.88477 | 0.2803185 | 0.03123348 | 90.36258 | 0 | 1 | 0 |  | Fe-Cr-Ni-Co-Cu
5387 | 21.31685 | 48.19966 | 3.200835 | 20.35249 | 6.930162 | 95.85351 | 0.2567122 | 0.03523286 | 123.8625 | 0 | 0 | 0 |  | Fe-Cr-Ni-Co-Cu
5388 | 27.23811 | 41.3272 | 5.301777 | 18.09766 | 8.035255 | 93.0629 | 0.2631635 | 0.03517838 | 120.0429 | 0 | 0 | 0 |  | Fe-Cr-Ni-Co-Cu
5389 | 31.76988 | 35.12524 | 7.304693 | 16.76277 | 9.03741 | 90.52254 | 0.269148 | 0.03482892 | 114.8128 | 0 | 0 | 0 |  | Fe-Cr-Ni-Co-Cu
5390 | 35.93503 | 29.73963 | 10.49189 | 14.747 | 9.086443 | 88.49285 | 0.2743034 | 0.03426823 | 109.173 | 0 | 0 | 0 |  | Fe-Cr-Ni-Co-Cu
5391 | 39.69398 | 24.02194 | 14.60263 | 11.51907 | 10.16238 | 85.99592 | 0.280184 | 0.03333114 | 100.7519 | 1 | 0 | 0 |  | Fe-Cr-Ni-Co-Cu
5392 | 43.53346 | 19.3446 | 18.71894 | 9.396652 | 9.00635 | 84.52145 | 0.284513 | 0.03239816 | 94.02195 | 1 | 1 | 1 | 94.02195 | Fe-Cr-Ni-Co-Cu
5393 | 45.806 | 14.83388 | 24.07302 | 7.355679 | 7.93142 | 83.01343 | 0.2889888 | 0.03130976 | 86.64846 | 1 | 1 | 1 | 86.64846 | Fe-Cr-Ni-Co-Cu
5394 | 12.1554 | 49.04124 | 3.194093 | 30.99889 | 4.610376 | 96.79681 | 0.2564678 | 0.03709117 | 137.7234 | 0 | 0 | 0 |  | Fe-Cr-Ni-Co-Cu
5395 | 15.90026 | 42.56103 | 4.178135 | 28.31445 | 9.046125 | 93.19488 | 0.2633221 | 0.03639725 | 128.2257 | 0 | 0 | 0 |  | Fe-Cr-Ni-Co-Cu
5396 | 20.93258 | 36.19413 | 6.286269 | 25.24497 | 11.34206 | 90.19362 | 0.2697386 | 0.03565195 | 119.5168 | 0 | 0 | 0 |  | Fe-Cr-Ni-Co-Cu
5397 | 24.52662 | 31.05609 | 9.280652 | 21.74088 | 13.39576 | 87.64742 | 0.2751976 | 0.03509763 | 112.744 | 0 | 0 | 0 |  | Fe-Cr-Ni-Co-Cu
5398 | 27.6145 | 26.62853 | 13.47599 | 17.69246 | 14.58851 | 85.5517 | 0.2799625 | 0.03461311 | 107.2738 | 0 | 0 | 0 |  | Fe-Cr-Ni-Co-Cu
5399 | 30.41685 | 21.92471 | 17.53233 | 14.49575 | 15.63036 | 83.38914 | 0.2850534 | 0.03388291 | 100.3711 | 0 | 0 | 0 |  | Fe-Cr-Ni-Co-Cu
5400 | 33.247 | 17.29806 | 23.63958 | 11.3508 | 14.46456 | 81.82396 | 0.2897075 | 0.03321823 | 94.9504 | 1 | 0 | 0 |  | Fe-Cr-Ni-Co-Cu
5401 | 35.10704 | 13.61924 | 29.72541 | 8.232691 | 13.31562 | 80.58861 | 0.2935037 | 0.03248629 | 89.67051 | 1 | 1 | 1 | 89.67051 | Fe-Cr-Ni-Co-Cu
5402 | 36.06803 | 10.89111 | 36.88599 | 6.172088 | 9.982782 | 80.30692 | 0.2959139 | 0.03174822 | 85.78792 | 1 | 1 | 1 | 85.78792 | Fe-Cr-Ni-Co-Cu
5403 | 9.98849 | 39.9888 | 3.149628 | 40.05379 | 6.819294 | 92.93181 | 0.2660364 | 0.03762623 | 136.4899 | 0 | 0 | 0 |  | Fe-Cr-Ni-Co-Cu
5404 | 13.02064 | 35.43583 | 4.211019 | 35.93586 | 11.39665 | 89.91762 | 0.271288 | 0.0363704 | 123.9769 | 0 | 0 | 0 |  | Fe-Cr-Ni-Co-Cu
5405 | 15.90226 | 30.53675 | 7.312654 | 30.41564 | 15.83271 | 86.72001 | 0.2771839 | 0.03534874 | 113.0865 | 0 | 0 | 0 |  | Fe-Cr-Ni-Co-Cu
5406 | 18.5844 | 26.40968 | 10.28095 | 25.80448 | 18.92049 | 84.19089 | 0.2821115 | 0.03457476 | 104.985 | 0 | 0 | 0 |  | Fe-Cr-Ni-Co-Cu
5407 | 20.43459 | 22.6494 | 15.34179 | 20.53699 | 21.03723 | 81.98465 | 0.2867787 | 0.03426393 | 100.2572 | 0 | 0 | 0 |  | Fe-Cr-Ni-Co-Cu
5408 | 23.28353 | 18.96824 | 20.39416 | 16.38015 | 20.97392 | 80.46736 | 0.2907139 | 0.03377438 | 95.63342 | 0 | 0 | 0 |  | Fe-Cr-Ni-Co-Cu
5409 | 25.4153 | 15.4718 | 26.71367 | 12.37837 | 20.02086 | 79.22303 | 0.2944255 | 0.03317207 | 90.92809 | 1 | 0 | 0 |  | Fe-Cr-Ni-Co-Cu
5410 | 26.74782 | 11.56229 | 34.13874 | 9.072625 | 18.47854 | 77.9369 | 0.2986185 | 0.03240329 | 85.41509 | 1 | 0 | 0 |  | Fe-Cr-Ni-Co-Cu
5411 | 27.07301 | 9.902417 | 43.70037 | 6.121951 | 13.20225 | 78.54345 | 0.2996391 | 0.03163443 | 82.59885 | 1 | 1 | 1 | 82.59885 | Fe-Cr-Ni-Co-Cu
5412 | 7.884314 | 32.1153 | 3.107659 | 46.80008 | 10.09264 | 89.08662 | 0.2749111 | 0.03702677 | 127.5274 | 0 | 0 | 0 |  | Fe-Cr-Ni-Co-Cu
5413 | 9.881129 | 28.51926 | 5.192958 | 40.66599 | 15.74066 | 86.00902 | 0.2798364 | 0.03567202 | 114.414 | 0 | 0 | 0 |  | Fe-Cr-Ni-Co-Cu
5414 | 11.76588 | 24.64774 | 8.244634 | 34.14423 | 21.19752 | 82.82647 | 0.2852544 | 0.03447626 | 102.6721 | 0 | 0 | 0 |  | Fe-Cr-Ni-Co-Cu
5415 | 13.52157 | 21.58143 | 12.182 | 28.53758 | 24.17742 | 80.64147 | 0.2894008 | 0.033861 | 96.04135 | 0 | 0 | 0 |  | Fe-Cr-Ni-Co-Cu
5416 | 15.37442 | 17.89282 | 17.16983 | 23.32205 | 26.24088 | 78.44533 | 0.2941221 | 0.03332275 | 90.19278 | 0 | 0 | 0 |  | Fe-Cr-Ni-Co-Cu
5417 | 17.24257 | 15.16172 | 22.15085 | 18.19542 | 27.24945 | 76.93007 | 0.2975547 | 0.03282844 | 85.54524 | 0 | 0 | 0 |  | Fe-Cr-Ni-Co-Cu
5418 | 19.10892 | 11.56431 | 30.12768 | 13.10719 | 26.0919 | 75.61766 | 0.3015827 | 0.03212761 | 80.38091 | 1 | 0 | 0 |  | Fe-Cr-Ni-Co-Cu
5419 | 19.09983 | 9.780525 | 38.14356 | 9.069891 | 23.90619 | 75.28167 | 0.3035761 | 0.03171696 | 77.96802 | 1 | 0 | 0 |  | Fe-Cr-Ni-Co-Cu
5420 | 19.13144 | 7.124883 | 50.27197 | 6.056603 | 17.4151 | 75.77002 | 0.3055416 | 0.02986219 | 69.86416 | 1 | 1 | 1 | 69.86416 | Fe-Cr-Ni-Co-Cu
5421 | 6.854516 | 22.79234 | 3.087722 | 51.66648 | 15.59894 | 83.93926 | 0.2860155 | 0.03471405 | 106.514 | 0 | 0 | 0 |  | Fe-Cr-Ni-Co-Cu
5422 | 7.697004 | 20.60296 | 6.06766 | 42.64235 | 22.99002 | 80.75914 | 0.2904139 | 0.03373175 | 95.93264 | 0 | 0 | 0 |  | Fe-Cr-Ni-Co-Cu
5423 | 8.599734 | 17.79273 | 9.03906 | 36.29988 | 28.2686 | 77.96685 | 0.2950593 | 0.03264499 | 86.00426 | 0 | 0 | 0 |  | Fe-Cr-Ni-Co-Cu
5424 | 10.58858 | 16.13197 | 13.15305 | 29.45799 | 30.66841 | 76.46933 | 0.2976553 | 0.03210042 | 81.04888 | 0 | 0 | 0 |  | Fe-Cr-Ni-Co-Cu
5425 | 11.39836 | 14.14983 | 17.97099 | 24.05651 | 32.42431 | 74.98723 | 0.3006846 | 0.03180056 | 77.41581 | 0 | 0 | 0 |  | Fe-Cr-Ni-Co-Cu
5426 | 13.12717 | 11.34897 | 24.6389 | 17.81048 | 33.07448 | 73.46603 | 0.3043554 | 0.0315064 | 73.98807 | 1 | 0 | 0 |  | Fe-Cr-Ni-Co-Cu
5427 | 14.17778 | 8.800089 | 31.79107 | 12.96643 | 32.26462 | 72.4535 | 0.3074462 | 0.03084753 | 69.61309 | 1 | 0 | 0 |  | Fe-Cr-Ni-Co-Cu
5428 | 14.33755 | 7.119406 | 42.196 | 8.069263 | 28.27779 | 72.61716 | 0.3089521 | 0.03023467 | 67.07369 | 1 | 0 | 0 |  | Fe-Cr-Ni-Co-Cu
5429 | 14.24615 | 5.305515 | 54.9044 | 5.011138 | 20.5328 | 73.80056 | 0.3096193 | 0.02842938 | 60.41001 | 1 | 1 | 1 | 60.41001 | Fe-Cr-Ni-Co-Cu
5430 | 6.6826 | 15.11007 | 3.01028 | 52.38548 | 22.81157 | 78.7879 | 0.296199 | 0.03137421 | 81.14306 | 0 | 0 | 0 |  | Fe-Cr-Ni-Co-Cu
5431 | 6.638877 | 14.12819 | 5.981169 | 43.03534 | 30.21642 | 76.01108 | 0.2996973 | 0.03089535 | 74.6903 | 0 | 0 | 0 |  | Fe-Cr-Ni-Co-Cu
5432 | 6.606005 | 13.1796 | 8.927331 | 35.85119 | 35.43588 | 73.91306 | 0.3026113 | 0.0304936 | 69.7542 | 0 | 0 | 0 |  | Fe-Cr-Ni-Co-Cu
5433 | 7.446048 | 11.26547 | 13.69626 | 29.46574 | 38.12648 | 72.15498 | 0.3059354 | 0.03009833 | 65.48911 | 0 | 0 | 0 |  | Fe-Cr-Ni-Co-Cu
5434 | 8.350573 | 9.502471 | 18.52958 | 23.49877 | 40.1186 | 70.66699 | 0.3089061 | 0.02972325 | 61.80251 | 0 | 0 | 0 |  | Fe-Cr-Ni-Co-Cu
5435 | 9.355422 | 7.839276 | 24.58338 | 17.77035 | 40.45157 | 69.68508 | 0.3113335 | 0.0294494 | 59.33216 | 1 | 0 | 0 |  | Fe-Cr-Ni-Co-Cu
5436 | 10.28354 | 6.092816 | 32.42665 | 11.83836 | 39.35864 | 69.03838 | 0.3135548 | 0.02932157 | 57.98373 | 1 | 0 | 0 |  | Fe-Cr-Ni-Co-Cu
5437 | 11.24635 | 4.36285 | 43.34322 | 6.922906 | 34.12468 | 69.56822 | 0.3145986 | 0.02865356 | 55.86879 | 1 | 1 | 1 | 55.86879 | Fe-Cr-Ni-Co-Cu
5438 | 11.31778 | 3.512449 | 56.5058 | 3.981073 | 24.6829 | 71.65802 | 0.313548 | 0.02728408 | 52.65478 | 1 | 1 | 1 | 52.65478 | Fe-Cr-Ni-Co-Cu
5439 | 4.671207 | 8.698196 | 5.891808 | 41.4065 | 39.33229 | 70.97699 | 0.3090087 | 0.02791106 | 54.54984 | 0 | 0 | 0 |  | Fe-Cr-Ni-Co-Cu
5440 | 4.657376 | 8.672442 | 8.811546 | 34.40326 | 43.45538 | 69.56905 | 0.3106842 | 0.02801187 | 53.09691 | 0 | 0 | 0 |  | Fe-Cr-Ni-Co-Cu
5441 | 5.573275 | 7.783444 | 12.69231 | 27.4459 | 46.50507 | 68.13287 | 0.3129846 | 0.02783066 | 50.50813 | 0 | 0 | 0 |  | Fe-Cr-Ni-Co-Cu
5442 | 6.494272 | 6.91023 | 17.55267 | 21.53849 | 47.50434 | 67.3027 | 0.3146693 | 0.02794348 | 49.90186 | 1 | 0 | 0 |  | Fe-Cr-Ni-Co-Cu
5443 | 7.410753 | 5.174801 | 24.34168 | 15.64057 | 47.4322 | 66.37602 | 0.3171897 | 0.02784374 | 48.34644 | 1 | 0 | 0 |  | Fe-Cr-Ni-Co-Cu
5444 | 8.346798 | 4.317352 | 31.19361 | 10.7654 | 45.37684 | 66.42683 | 0.3179533 | 0.02813508 | 49.58384 | 1 | 0 | 0 |  | Fe-Cr-Ni-Co-Cu
5445 | 10.13264 | 2.572891 | 41.63291 | 5.832321 | 39.82924 | 67.09203 | 0.3186938 | 0.02763002 | 48.44031 | 1 | 1 | 1 | 48.44031 | Fe-Cr-Ni-Co-Cu
5446 | 2.759703 | 5.138808 | 8.702056 | 31.06356 | 52.33587 | 65.28816 | 0.3183222 | 0.02563146 | 38.63811 | 0 | 0 | 0 |  | Fe-Cr-Ni-Co-Cu
5447 | 3.676451 | 5.134405 | 12.55887 | 24.24761 | 54.38267 | 64.52428 | 0.319296 | 0.02597046 | 38.95089 | 0 | 0 | 0 |  | Fe-Cr-Ni-Co-Cu
5448 | 4.590051 | 4.273538 | 17.36834 | 18.40608 | 55.362 | 63.70149 | 0.3210175 | 0.02611724 | 38.50936 | 1 | 0 | 0 |  | Fe-Cr-Ni-Co-Cu
5449 | 5.559464 | 3.450736 | 22.39999 | 12.71116 | 55.87865 | 63.0325 | 0.3225381 | 0.02630341 | 38.40858 | 1 | 0 | 0 |  | Fe-Cr-Ni-Co-Cu
5450 | 7.36704 | 3.429518 | 29.03772 | 7.774155 | 52.39157 | 63.91865 | 0.321564 | 0.02725169 | 42.91285 | 1 | 0 | 0 |  | Fe-Cr-Ni-Co-Cu
5451 | 3.006092 | 43.84792 | 34.75628 | 12.68886 | 5.700848 | 93.4484 | 0.2652093 | 0.04523995 | 185.734 | 0 | 0 | 0 |  | Fe-Cr-Ni-Co-Cu
5452 | 4.973577 | 37.04494 | 40.77572 | 11.54653 | 5.659228 | 90.78378 | 0.2722585 | 0.04438187 | 175.7683 | 0 | 0 | 0 |  | Fe-Cr-Ni-Co-Cu
5453 | 6.999487 | 31.65317 | 46.2444 | 10.55184 | 4.551102 | 88.94999 | 0.2776528 | 0.04320345 | 165.1814 | 1 | 1 | 1 | 165.1814 | Fe-Cr-Ni-Co-Cu
5454 | 10.81717 | 24.72036 | 50.64718 | 9.3395 | 4.475786 | 86.27773 | 0.2845806 | 0.04043324 | 143.2196 | 1 | 1 | 1 | 143.2196 | Fe-Cr-Ni-Co-Cu
5455 | 13.86263 | 20.28198 | 55.16095 | 7.314352 | 3.380082 | 84.81558 | 0.2888386 | 0.03805593 | 126.5378 | 1 | 1 | 1 | 126.5378 | Fe-Cr-Ni-Co-Cu
5456 | 3.017102 | 47.75392 | 22.19864 | 20.16427 | 6.866072 | 94.97046 | 0.2605841 | 0.04277914 | 171.1428 | 0 | 0 | 0 |  | Fe-Cr-Ni-Co-Cu
5457 | 4.987546 | 40.86388 | 28.30863 | 17.89476 | 7.945172 | 91.95912 | 0.2679181 | 0.0430572 | 168.2984 | 0 | 0 | 0 |  | Fe-Cr-Ni-Co-Cu
5458 | 6.862646 | 34.68544 | 32.97477 | 16.55289 | 8.924254 | 89.25538 | 0.2745204 | 0.04206576 | 157.611 | 0 | 0 | 0 |  | Fe-Cr-Ni-Co-Cu
5459 | 9.85134 | 29.35049 | 37.27658 | 14.55404 | 8.967547 | 87.14139 | 0.2799596 | 0.04073954 | 145.8847 | 1 | 0 | 0 |  | Fe-Cr-Ni-Co-Cu
5460 | 13.71216 | 23.70943 | 41.17902 | 11.36922 | 10.03018 | 84.61856 | 0.2858643 | 0.03854243 | 128.4907 | 1 | 0 | 0 |  | Fe-Cr-Ni-Co-Cu
5461 | 17.57814 | 19.09368 | 45.16388 | 9.274767 | 8.889528 | 83.13016 | 0.290193 | 0.03635736 | 113.7556 | 1 | 1 | 1 | 113.7556 | Fe-Cr-Ni-Co-Cu
5462 | 22.63813 | 14.66232 | 47.58924 | 7.270611 | 7.839694 | 81.75789 | 0.2940642 | 0.03355427 | 96.48934 | 1 | 1 | 1 | 96.48934 | Fe-Cr-Ni-Co-Cu
5463 | 3.024763 | 48.8139 | 12.71714 | 30.85519 | 4.589004 | 96.35984 | 0.2583952 | 0.03974757 | 154.7965 | 0 | 0 | 0 |  | Fe-Cr-Ni-Co-Cu
5464 | 3.950995 | 42.30331 | 16.61134 | 28.143 | 8.991348 | 92.59961 | 0.2658924 | 0.03947183 | 147.1194 | 0 | 0 | 0 |  | Fe-Cr-Ni-Co-Cu
5465 | 5.9354 | 35.91976 | 21.83516 | 25.0536 | 11.25608 | 89.42345 | 0.2730051 | 0.0401587 | 145.6315 | 0 | 0 | 0 |  | Fe-Cr-Ni-Co-Cu
5466 | 8.759342 | 30.80903 | 25.57451 | 21.56793 | 13.28919 | 86.8175 | 0.2786674 | 0.03910384 | 134.9655 | 0 | 0 | 0 |  | Fe-Cr-Ni-Co-Cu
5467 | 12.72485 | 26.4288 | 28.80751 | 17.55976 | 14.47908 | 84.7535 | 0.2832612 | 0.0378871 | 124.4067 | 0 | 0 | 0 |  | Fe-Cr-Ni-Co-Cu
5468 | 16.56397 | 21.77193 | 31.74793 | 14.39474 | 15.52144 | 82.63223 | 0.2881444 | 0.03618474 | 111.5076 | 1 | 0 | 0 |  | Fe-Cr-Ni-Co-Cu
5469 | 22.36771 | 17.20352 | 34.75448 | 11.28877 | 14.38551 | 81.22337 | 0.292136 | 0.03417815 | 98.73838 | 1 | 0 | 0 |  | Fe-Cr-Ni-Co-Cu
5470 | 28.18239 | 13.57191 | 36.77228 | 8.204081 | 13.26934 | 80.20362 | 0.2950484 | 0.03236529 | 88.05234 | 1 | 1 | 1 | 88.05234 | Fe-Cr-Ni-Co-Cu
5471 | 35.07575 | 10.88569 | 37.89173 | 6.169016 | 9.977813 | 80.25198 | 0.2961336 | 0.03077653 | 80.34621 | 1 | 1 | 1 | 80.34621 | Fe-Cr-Ni-Co-Cu
5472 | 2.985882 | 39.84647 | 10.46139 | 39.91123 | 6.795023 | 92.58112 | 0.2675462 | 0.03933295 | 147.0235 | 0 | 0 | 0 |  | Fe-Cr-Ni-Co-Cu
5473 | 3.987986 | 35.2734 | 13.62308 | 35.77113 | 11.34441 | 89.45002 | 0.2732681 | 0.0387108 | 137.7127 | 0 | 0 | 0 |  | Fe-Cr-Ni-Co-Cu
5474 | 6.925589 | 30.39784 | 16.63861 | 30.27728 | 15.76069 | 86.23997 | 0.2791839 | 0.03757633 | 125.441 | 0 | 0 | 0 |  | Fe-Cr-Ni-Co-Cu
5475 | 9.737473 | 26.29144 | 19.44635 | 25.68896 | 18.83578 | 83.7061 | 0.2841061 | 0.03646473 | 114.9284 | 0 | 0 | 0 |  | Fe-Cr-Ni-Co-Cu
5476 | 14.55273 | 22.58205 | 21.41464 | 20.47592 | 20.97467 | 81.65625 | 0.2881159 | 0.03508061 | 103.7123 | 0 | 0 | 0 |  | Fe-Cr-Ni-Co-Cu
5477 | 19.36455 | 18.93071 | 24.42457 | 16.34774 | 20.93242 | 80.24624 | 0.2916068 | 0.03389014 | 95.42984 | 0 | 0 | 0 |  | Fe-Cr-Ni-Co-Cu
5478 | 25.4153 | 15.4718 | 26.71367 | 12.37837 | 20.02086 | 79.22303 | 0.2944255 | 0.03257721 | 87.38813 | 1 | 0 | 0 |  | Fe-Cr-Ni-Co-Cu
5479 | 32.57487 | 11.59624 | 28.19682 | 9.099269 | 18.5328 | 78.26995 | 0.297294 | 0.03099011 | 78.58316 | 1 | 0 | 0 |  | Fe-Cr-Ni-Co-Cu
5480 | 41.88675 | 9.976334 | 28.66847 | 6.167649 | 13.3008 | 79.37691 | 0.2963241 | 0.02993796 | 75.07869 | 1 | 1 | 1 | 75.07869 | Fe-Cr-Ni-Co-Cu
5481 | 2.949194 | 32.03466 | 8.266283 | 46.68256 | 10.0673 | 88.82808 | 0.2759991 | 0.03802313 | 133.2756 | 0 | 0 | 0 |  | Fe-Cr-Ni-Co-Cu
5482 | 4.928126 | 28.44747 | 10.35977 | 40.56361 | 15.70103 | 85.74092 | 0.2809481 | 0.03685265 | 120.8448 | 0 | 0 | 0 |  | Fe-Cr-Ni-Co-Cu
5483 | 7.828236 | 24.59845 | 12.34222 | 34.07595 | 21.15514 | 82.60642 | 0.2861542 | 0.03543131 | 107.5447 | 0 | 0 | 0 |  | Fe-Cr-Ni-Co-Cu
5484 | 11.57849 | 21.56016 | 14.19832 | 28.50945 | 24.15359 | 80.53076 | 0.2898493 | 0.03422573 | 97.80071 | 0 | 0 | 0 |  | Fe-Cr-Ni-Co-Cu
5485 | 16.34334 | 17.90161 | 16.16777 | 23.33351 | 26.25377 | 78.50155 | 0.2938966 | 0.03292738 | 88.11096 | 0 | 0 | 0 |  | Fe-Cr-Ni-Co-Cu
5486 | 21.11558 | 15.19145 | 18.15896 | 18.23111 | 27.3029 | 77.15716 | 0.2966497 | 0.03228579 | 83.19768 | 0 | 0 | 0 |  | Fe-Cr-Ni-Co-Cu
5487 | 28.80397 | 11.62103 | 20.18363 | 13.17148 | 26.21988 | 76.1893 | 0.2993213 | 0.03114803 | 76.53657 | 1 | 0 | 0 |  | Fe-Cr-Ni-Co-Cu
5488 | 36.61117 | 9.867175 | 20.25342 | 9.150245 | 24.11799 | 76.30996 | 0.2995185 | 0.03029012 | 72.72931 | 1 | 0 | 0 |  | Fe-Cr-Ni-Co-Cu
5489 | 48.54021 | 7.23089 | 20.40797 | 6.146715 | 17.67421 | 77.46866 | 0.2988517 | 0.02852346 | 66.08685 | 1 | 0 | 0 |  | Fe-Cr-Ni-Co-Cu
5490 | 2.931783 | 22.74682 | 7.190298 | 51.56331 | 15.56779 | 83.72133 | 0.2869067 | 0.03546047 | 110.3111 | 0 | 0 | 0 |  | Fe-Cr-Ni-Co-Cu
5491 | 5.767084 | 20.58273 | 8.082268 | 42.60048 | 22.96744 | 80.64842 | 0.2908615 | 0.03405085 | 97.44412 | 0 | 0 | 0 |  | Fe-Cr-Ni-Co-Cu
5492 | 8.599734 | 17.79273 | 9.03906 | 36.29988 | 28.2686 | 77.96685 | 0.2950593 | 0.03264499 | 86.00426 | 0 | 0 | 0 |  | Fe-Cr-Ni-Co-Cu
5493 | 12.52609 | 16.14785 | 11.14046 | 29.48699 | 30.6986 | 76.58477 | 0.2971955 | 0.03195211 | 80.46077 | 0 | 0 | 0 |  | Fe-Cr-Ni-Co-Cu
5494 | 17.14747 | 14.19115 | 12.01564 | 24.12675 | 32.51899 | 75.33338 | 0.299313 | 0.03096936 | 74.06646 | 0 | 0 | 0 |  | Fe-Cr-Ni-Co-Cu
5495 | 23.56554 | 11.40909 | 13.87087 | 17.90482 | 33.24968 | 74.1 | 0.301859 | 0.03010887 | 68.63666 | 0 | 0 | 0 |  | Fe-Cr-Ni-Co-Cu
5496 | 30.49626 | 8.872923 | 15.0254 | 13.07375 | 32.53166 | 73.4478 | 0.3035504 | 0.02944388 | 64.91213 | 1 | 0 | 0 |  | Fe-Cr-Ni-Co-Cu
5497 | 40.68149 | 7.214523 | 15.27134 | 8.17707 | 28.65558 | 74.20394 | 0.3027444 | 0.02862555 | 62.30784 | 1 | 0 | 0 |  | Fe-Cr-Ni-Co-Cu
5498 | 53.26971 | 5.410519 | 15.27028 | 5.110316 | 20.93918 | 76.09532 | 0.3006393 | 0.0268359 | 56.75563 | 1 | 0 | 0 |  | Fe-Cr-Ni-Co-Cu
5499 | 2.858395 | 15.08065 | 7.010312 | 52.28349 | 22.76715 | 78.56301 | 0.2970961 | 0.03193752 | 83.59451 | 0 | 0 | 0 |  | Fe-Cr-Ni-Co-Cu
5500 | 5.687711 | 14.12135 | 6.974652 | 43.0145 | 30.20179 | 75.95364 | 0.2999249 | 0.03104427 | 75.30136 | 0 | 0 | 0 |  | Fe-Cr-Ni-Co-Cu
5501 | 8.501633 | 13.19232 | 6.950181 | 35.88579 | 35.47008 | 74.0297 | 0.3021513 | 0.03019296 | 68.58383 | 0 | 0 | 0 |  | Fe-Cr-Ni-Co-Cu
5502 | 13.06787 | 11.2977 | 7.848829 | 29.55004 | 38.23556 | 72.50541 | 0.3045602 | 0.02915221 | 62.01112 | 0 | 0 | 0 |  | Fe-Cr-Ni-Co-Cu
5503 | 17.71295 | 9.547727 | 8.818972 | 23.61069 | 40.30967 | 71.25641 | 0.3066027 | 0.0284797 | 57.61219 | 0 | 0 | 0 |  | Fe-Cr-Ni-Co-Cu
5504 | 23.55744 | 7.895882 | 9.904357 | 17.89867 | 40.74366 | 70.58242 | 0.3078382 | 0.02811815 | 55.33094 | 0 | 0 | 0 |  | Fe-Cr-Ni-Co-Cu
5505 | 31.17821 | 6.157512 | 10.92366 | 11.96406 | 39.77656 | 70.35681 | 0.3084344 | 0.02780698 | 53.93018 | 1 | 0 | 0 |  | Fe-Cr-Ni-Co-Cu
5506 | 41.87821 | 4.430733 | 12.0048 | 7.030621 | 34.65563 | 71.47094 | 0.3072208 | 0.02747444 | 54.10768 | 1 | 0 | 0 |  | Fe-Cr-Ni-Co-Cu
5507 | 54.95088 | 3.590293 | 12.1596 | 4.069302 | 25.22993 | 74.27967 | 0.3033565 | 0.02595675 | 50.98874 | 1 | 0 | 0 |  | Fe-Cr-Ni-Co-Cu
5508 | 5.608125 | 8.702349 | 4.912185 | 41.42627 | 39.35107 | 71.03663 | 0.3087764 | 0.02777152 | 54.07485 | 0 | 0 | 0 |  | Fe-Cr-Ni-Co-Cu
5509 | 8.399265 | 8.688981 | 4.904639 | 34.46886 | 43.53825 | 69.80983 | 0.309747 | 0.02744046 | 51.20728 | 0 | 0 | 0 |  | Fe-Cr-Ni-Co-Cu
5510 | 12.11567 | 7.809385 | 5.877515 | 27.53737 | 46.66006 | 68.55799 | 0.3113333 | 0.0269213 | 47.68748 | 0 | 0 | 0 |  | Fe-Cr-Ni-Co-Cu
5511 | 16.78707 | 6.946445 | 6.861812 | 21.65137 | 47.7533 | 67.97349 | 0.3120677 | 0.0267844 | 46.59693 | 0 | 0 | 0 |  | Fe-Cr-Ni-Co-Cu
5512 | 23.34642 | 5.21677 | 7.852512 | 15.76742 | 47.81688 | 67.41682 | 0.3131654 | 0.02657835 | 45.33864 | 0 | 0 | 0 |  | Fe-Cr-Ni-Co-Cu
5513 | 30.00446 | 4.364917 | 8.869858 | 10.88401 | 45.87676 | 67.83108 | 0.3125288 | 0.02680059 | 46.8397 | 1 | 0 | 0 |  | Fe-Cr-Ni-Co-Cu
5514 | 40.215 | 2.612227 | 10.81311 | 5.92149 | 40.43818 | 69.01041 | 0.3112983 | 0.02686832 | 48.77388 | 1 | 0 | 0 |  | Fe-Cr-Ni-Co-Cu
5515 | 8.302519 | 5.153339 | 2.908887 | 31.1514 | 52.48386 | 65.6602 | 0.3168874 | 0.02475577 | 36.19001 | 0 | 0 | 0 |  | Fe-Cr-Ni-Co-Cu
5516 | 11.99917 | 5.156194 | 3.880665 | 24.35051 | 54.61345 | 65.08448 | 0.3171341 | 0.02477764 | 35.74472 | 0 | 0 | 0 |  | Fe-Cr-Ni-Co-Cu
5517 | 16.62554 | 4.299752 | 4.854132 | 18.51898 | 55.70159 | 64.51375 | 0.3178866 | 0.02478383 | 35.3035 | 0 | 0 | 0 |  | Fe-Cr-Ni-Co-Cu
5518 | 21.48416 | 3.478729 | 5.890879 | 12.81428 | 56.33195 | 64.10828 | 0.3183956 | 0.02505228 | 35.87947 | 0 | 0 | 0 |  | Fe-Cr-Ni-Co-Cu
5519 | 27.91531 | 3.465384 | 7.824372 | 7.855456 | 52.93947 | 65.28582 | 0.3162959 | 0.02578011 | 39.96315 | 1 | 0 | 0 |  | Fe-Cr-Ni-Co-Cu
5520 | 33.64216 | 44.61058 | 5.357698 | 12.90956 | 3.480003 | 95.53799 | 0.2584241 | 0.0352405 | 123.4318 | 0 | 0 | 0 |  | Fe-Cr-Ni-Co-Cu
5521 | 39.47594 | 37.69623 | 5.319565 | 11.74954 | 5.758724 | 92.49689 | 0.2649266 | 0.03418392 | 113.209 | 0 | 0 | 0 |  | Fe-Cr-Ni-Co-Cu
5522 | 44.72569 | 32.17758 | 4.273686 | 10.72666 | 8.096379 | 89.95017 | 0.2701505 | 0.03256783 | 100.6193 | 0 | 0 | 0 |  | Fe-Cr-Ni-Co-Cu
5523 | 48.82602 | 25.04892 | 4.189416 | 9.463634 | 12.47201 | 86.18062 | 0.2777367 | 0.03053293 | 85.08733 | 0 | 0 | 0 |  | Fe-Cr-Ni-Co-Cu
5524 | 53.02488 | 20.49258 | 3.154738 | 7.3903 | 15.9375 | 83.61465 | 0.2825811 | 0.02843587 | 71.46244 | 0 | 0 | 0 |  | Fe-Cr-Ni-Co-Cu
5525 | 21.37333 | 48.32737 | 6.418631 | 20.40641 | 3.474261 | 96.76972 | 0.2562209 | 0.03664401 | 134.279 | 0 | 0 | 0 |  | Fe-Cr-Ni-Co-Cu
5526 | 27.28588 | 41.39968 | 7.435506 | 18.1294 | 5.749534 | 93.66845 | 0.2628147 | 0.03600979 | 126.1465 | 0 | 0 | 0 |  | Fe-Cr-Ni-Co-Cu
5527 | 31.79728 | 35.15553 | 8.355418 | 16.77722 | 7.914552 | 90.82002 | 0.2689655 | 0.03519111 | 117.4552 | 0 | 0 | 0 |  | Fe-Cr-Ni-Co-Cu
5528 | 35.87289 | 29.6882 | 8.378998 | 14.7215 | 11.33841 | 87.89643 | 0.27469 | 0.03359614 | 104.2377 | 0 | 0 | 0 |  | Fe-Cr-Ni-Co-Cu
5529 | 39.52381 | 23.91896 | 9.347158 | 11.46969 | 15.74038 | 84.51851 | 0.2812035 | 0.03189957 | 90.54664 | 0 | 0 | 0 |  | Fe-Cr-Ni-Co-Cu
5530 | 43.16289 | 19.17994 | 8.248711 | 9.316666 | 20.09179 | 81.58768 | 0.2866336 | 0.0300127 | 77.20776 | 0 | 0 | 0 |  | Fe-Cr-Ni-Co-Cu
5531 | 45.18137 | 14.63159 | 7.226663 | 7.255373 | 25.70501 | 78.30732 | 0.2925614 | 0.02822924 | 64.82327 | 0 | 0 | 0 |  | Fe-Cr-Ni-Co-Cu
5532 | 12.16609 | 49.08438 | 4.262537 | 31.02616 | 3.460824 | 97.10425 | 0.2563043 | 0.03751715 | 141.0307 | 0 | 0 | 0 |  | Fe-Cr-Ni-Co-Cu
5533 | 15.95529 | 42.70834 | 8.385193 | 28.41245 | 4.538718 | 94.40186 | 0.2626309 | 0.03792709 | 140.038 | 0 | 0 | 0 |  | Fe-Cr-Ni-Co-Cu
5534 | 21.00525 | 36.31979 | 10.51349 | 25.33261 | 6.82886 | 91.40167 | 0.2689978 | 0.03698567 | 129.7513 | 0 | 0 | 0 |  | Fe-Cr-Ni-Co-Cu
5535 | 24.58942 | 31.1356 | 12.40589 | 21.79655 | 10.07254 | 88.53695 | 0.2746192 | 0.03609497 | 120.3329 | 0 | 0 | 0 |  | Fe-Cr-Ni-Co-Cu
5536 | 27.6145 | 26.62853 | 13.47599 | 17.69246 | 14.58851 | 85.5517 | 0.2799625 | 0.03461311 | 107.2738 | 0 | 0 | 0 |  | Fe-Cr-Ni-Co-Cu
5537 | 30.33936 | 21.86885 | 14.40161 | 14.45882 | 18.93137 | 82.50554 | 0.2856927 | 0.03317331 | 95.0613 | 0 | 0 | 0 |  | Fe-Cr-Ni-Co-Cu
5538 | 32.96727 | 17.15251 | 13.24908 | 11.2553 | 25.37583 | 78.90341 | 0.2919344 | 0.03118572 | 79.85752 | 0 | 0 | 0 |  | Fe-Cr-Ni-Co-Cu
5539 | 34.60917 | 13.4261 | 12.12574 | 8.115939 | 31.72305 | 75.66079 | 0.2974323 | 0.02949632 | 67.55049 | 0 | 0 | 0 |  | Fe-Cr-Ni-Co-Cu
5540 | 35.26268 | 10.64792 | 9.015595 | 6.034274 | 39.03952 | 72.52433 | 0.302334 | 0.02792299 | 56.71465 | 0 | 0 | 0 |  | Fe-Cr-Ni-Co-Cu
5541 | 10.01453 | 40.09305 | 6.315679 | 40.15821 | 3.418536 | 93.84984 | 0.2655009 | 0.03857752 | 144.3123 | 0 | 0 | 0 |  | Fe-Cr-Ni-Co-Cu
5542 | 13.08889 | 35.62158 | 10.58273 | 36.12423 | 4.582557 | 91.75753 | 0.270154 | 0.03810589 | 138.093 | 0 | 0 | 0 |  | Fe-Cr-Ni-Co-Cu
5543 | 15.99884 | 30.72222 | 14.71414 | 30.60037 | 7.964434 | 88.84559 | 0.2757879 | 0.03713919 | 127.373 | 0 | 0 | 0 |  | Fe-Cr-Ni-Co-Cu
5544 | 18.69548 | 26.56752 | 17.58207 | 25.95871 | 11.19622 | 86.2775 | 0.2806678 | 0.03614427 | 117.1297 | 0 | 0 | 0 |  | Fe-Cr-Ni-Co-Cu
5545 | 20.50384 | 22.72616 | 19.49879 | 20.60659 | 16.66462 | 83.16634 | 0.2859167 | 0.03469512 | 104.0668 | 0 | 0 | 0 |  | Fe-Cr-Ni-Co-Cu
5546 | 23.26395 | 18.95228 | 19.35816 | 16.36637 | 22.05924 | 80.17427 | 0.2909375 | 0.03298889 | 90.59562 | 0 | 0 | 0 |  | Fe-Cr-Ni-Co-Cu
5547 | 25.244 | 15.36752 | 18.36943 | 12.29494 | 28.72411 | 76.87338 | 0.2963 | 0.03131021 | 77.62534 | 0 | 0 | 0 |  | Fe-Cr-Ni-Co-Cu
5548 | 26.37613 | 11.40162 | 16.83217 | 8.946553 | 36.44352 | 73.08401 | 0.3026878 | 0.02986337 | 65.88855 | 0 | 0 | 0 |  | Fe-Cr-Ni-Co-Cu
5549 | 26.38671 | 9.651394 | 11.8863 | 5.966762 | 46.10883 | 69.65088 | 0.3073078 | 0.02792151 | 53.09286 | 0 | 0 | 0 |  | Fe-Cr-Ni-Co-Cu
5550 | 7.924978 | 32.28094 | 9.371062 | 47.04145 | 3.381565 | 90.91299 | 0.2737567 | 0.03842878 | 139.6989 | 0 | 0 | 0 |  | Fe-Cr-Ni-Co-Cu
5551 | 9.957971 | 28.74105 | 14.65336 | 40.98224 | 5.665383 | 88.75191 | 0.2780096 | 0.0376244 | 131.0652 | 0 | 0 | 0 |  | Fe-Cr-Ni-Co-Cu
5552 | 11.87703 | 24.88059 | 19.76599 | 34.46679 | 9.009592 | 86.14608 | 0.2829139 | 0.0365418 | 119.8775 | 0 | 0 | 0 |  | Fe-Cr-Ni-Co-Cu
5553 | 13.63584 | 21.76383 | 22.52241 | 28.77877 | 13.29914 | 83.60425 | 0.2872137 | 0.03556941 | 110.1385 | 0 | 0 | 0 |  | Fe-Cr-Ni-Co-Cu
5554 | 15.46468 | 17.99787 | 24.38206 | 23.45897 | 18.69641 | 80.5003 | 0.292525 | 0.03402382 | 96.87678 | 0 |  | 0 |  | Fe-Cr-Ni-Co-Cu
5555 | 17.28567 | 15.19962 | 25.23434 | 18.24091 | 24.03946 | 77.80387 | 0.2968477 | 0.03275951 | 86.2718 | 1 | 0 | 0 |  | Fe-Cr-Ni-Co-Cu
5556 | 19.01434 | 11.50707 | 23.98284 | 13.04231 | 32.45344 | 73.88647 | 0.3030556 | 0.03097386 | 72.03358 | 1 | 0 | 0 |  | Fe-Cr-Ni-Co-Cu
5557 | 18.8499 | 9.652544 | 21.79415 | 8.95121 | 40.75219 | 70.6947 | 0.3076119 | 0.02974233 | 62.04501 | 1 | 0 | 0 |  | Fe-Cr-Ni-Co-Cu
5558 | 18.60634 | 6.929327 | 15.64549 | 5.890368 | 52.92847 | 66.09161 | 0.3144104 | 0.02720407 | 45.77822 | 1 | 0 | 0 |  | Fe-Cr-Ni-Co-Cu
5559 | 6.919187 | 23.00738 | 14.54532 | 52.15395 | 3.374167 | 87.29156 | 0.2836846 | 0.03626484 | 121.4188 | 0 | 1 | 0 |  | Fe-Cr-Ni-Co-Cu
5560 | 7.794615 | 20.86424 | 21.50613 | 43.18313 | 6.651879 | 85.24018 | 0.2871438 | 0.03589531 | 115.6884 | 0 | 0 | 0 |  | Fe-Cr-Ni-Co-Cu
5561 | 8.722683 | 18.04711 | 26.48617 | 36.81885 | 9.925182 | 83.00017 | 0.291207 | 0.03478271 | 105.4913 | 1 | 0 | 0 |  | Fe-Cr-Ni-Co-Cu
5562 | 10.72293 | 16.33666 | 28.6891 | 29.83175 | 14.41957 | 80.9216 | 0.2941339 | 0.03389829 | 97.27849 | 1 | 0 | 0 |  | Fe-Cr-Ni-Co-Cu
5563 | 11.51222 | 14.29118 | 30.25085 | 24.29682 | 19.64893 | 78.48748 | 0.2978132 | 0.03316998 | 89.63259 | 1 | 0 | 0 |  | Fe-Cr-Ni-Co-Cu
5564 | 13.19157 | 11.40464 | 30.70211 | 17.89786 | 26.80382 | 75.18283 | 0.3028819 | 0.03187234 | 78.18037 | 1 | 0 | 0 |  | Fe-Cr-Ni-Co-Cu
5565 | 14.15456 | 8.785678 | 29.75532 | 12.9452 | 34.35924 | 71.88017 | 0.3079587 | 0.03041293 | 66.67994 | 1 | 0 | 0 |  | Fe-Cr-Ni-Co-Cu
5566 | 14.14978 | 7.026165 | 25.77923 | 7.963582 | 45.08125 | 68.01723 | 0.3132102 | 0.02898622 | 55.22505 | 1 | 0 | 0 |  | Fe-Cr-Ni-Co-Cu
5567 | 13.83567 | 5.152645 | 18.42047 | 4.86675 | 57.72447 | 63.61456 | 0.3193556 | 0.02641761 | 39.73419 | 1 | 0 | 0 |  | Fe-Cr-Ni-Co-Cu
5568 | 6.783752 | 15.33878 | 21.39092 | 53.17842 | 3.308122 | 84.16298 | 0.2921361 | 0.03253907 | 95.30508 | 1 | 1 | 1 | 95.30508 | Fe-Cr-Ni-Co-Cu
5569 | 6.761292 | 14.3887 | 28.4268 | 43.82887 | 6.594339 | 82.52135 | 0.2945786 | 0.03260853 | 93.0894 | 1 | 1 | 1 | 93.0894 | Fe-Cr-Ni-Co-Cu
5570 | 6.738438 | 13.44382 | 33.38977 | 36.56991 | 9.858074 | 80.96262 | 0.2968826 | 0.03256039 | 90.43797 | 1 | 0 | 0 |  | Fe-Cr-Ni-Co-Cu
5571 | 7.580744 | 11.46926 | 35.85606 | 29.99876 | 15.09518 | 78.50057 | 0.3005751 | 0.03186904 | 83.15884 | 1 | 0 | 0 |  | Fe-Cr-Ni-Co-Cu
5572 | 8.480298 | 9.65009 | 37.63487 | 23.86382 | 20.37092 | 76.10489 | 0.304146 | 0.03107439 | 75.72122 | 1 | 0 | 0 |  | Fe-Cr-Ni-Co-Cu
5573 | 9.455206 | 7.922889 | 37.76529 | 17.95989 | 26.89672 | 73.41483 | 0.3079569 | 0.03020465 | 67.83507 | 1 | 0 | 0 |  | Fe-Cr-Ni-Co-Cu
5574 | 10.31702 | 6.112651 | 36.47551 | 11.87689 | 35.21792 | 70.17687 | 0.3124866 | 0.02940047 | 59.81311 | 1 | 0 | 0 |  | Fe-Cr-Ni-Co-Cu
5575 | 11.13766 | 4.320686 | 31.21769 | 6.856 | 46.46796 | 66.17709 | 0.3178855 | 0.02818608 | 49.52546 | 1 | 0 | 0 |  | Fe-Cr-Ni-Co-Cu
5576 | 11.01138 | 3.417359 | 22.18333 | 3.873296 | 59.51464 | 62.08945 | 0.3230131 | 0.02603444 | 36.47724 | 1 | 0 | 0 |  | Fe-Cr-Ni-Co-Cu
5577 | 4.791624 | 8.922422 | 37.26942 | 42.4739 | 6.542629 | 80.05554 | 0.3013362 | 0.02846042 | 68.40179 | 1 | 1 | 1 | 68.40179 | Fe-Cr-Ni-Co-Cu
5578 | 4.781036 | 8.902707 | 41.20729 | 35.31671 | 9.792258 | 78.8838 | 0.3026314 | 0.02928276 | 70.72879 | 1 | 1 | 1 | 70.72879 | Fe-Cr-Ni-Co-Cu
5579 | 5.7161 | 7.982909 | 44.05949 | 28.14925 | 14.09225 | 77.09143 | 0.305012 | 0.02921481 | 67.97654 | 1 | 1 | 1 | 67.97654 | Fe-Cr-Ni-Co-Cu
5580 | 6.638567 | 7.063768 | 44.85668 | 22.01705 | 19.42393 | 75.05535 | 0.3075905 | 0.02912513 | 64.89747 | 1 | 0 | 0 |  | Fe-Cr-Ni-Co-Cu
5581 | 7.531837 | 5.259352 | 44.53092 | 15.89612 | 26.78177 | 72.07269 | 0.3118 | 0.02845711 | 58.13178 | 1 | 0 | 0 |  | Fe-Cr-Ni-Co-Cu
5582 | 8.421346 | 4.355912 | 42.29078 | 10.86155 | 34.07041 | 69.54242 | 0.314939 | 0.02841903 | 54.74215 | 1 | 0 | 0 |  | Fe-Cr-Ni-Co-Cu
5583 | 10.09231 | 2.562649 | 36.64542 | 5.809105 | 44.89052 | 65.6996 | 0.3200811 | 0.02756991 | 46.46839 | 1 | 1 | 1 | 46.46839 | Fe-Cr-Ni-Co-Cu
5584 | 2.853076 | 5.312677 | 49.98047 | 32.11458 | 9.739193 | 77.10981 | 0.3074982 | 0.02556043 | 51.40063 | 1 | 1 | 1 | 51.40063 | Fe-Cr-Ni-Co-Cu
5585 | 3.794475 | 5.299233 | 51.84815 | 25.02602 | 14.03212 | 75.70443 | 0.308863 | 0.02672712 | 54.84462 | 1 | 1 | 1 | 54.84462 | Fe-Cr-Ni-Co-Cu
5586 | 4.721694 | 4.396103 | 52.6068 | 18.93397 | 19.34143 | 73.66981 | 0.3114745 | 0.0268026 | 52.80206 | 1 | 1 | 1 | 52.80206 | Fe-Cr-Ni-Co-Cu
5587 | 5.696876 | 3.536027 | 52.89317 | 13.02534 | 24.84859 | 71.60853 | 0.3141241 | 0.02683313 | 50.57862 | 1 | 1 | 1 | 50.57862 | Fe-Cr-Ni-Co-Cu
5588 | 7.486688 | 3.485217 | 49.1822 | 7.900415 | 31.94548 | 69.55701 | 0.3159785 | 0.02784545 | 52.26823 | 1 | 1 | 1 | 52.26823 | Fe-Cr-Ni-Co-Cu
5589 | 2.934646 | 42.80579 | 5.140943 | 12.38728 | 36.73135 | 85.02907 | 0.2704528 | 0.03042129 | 81.59849 | 0 | 0 | 0 |  | Fe-Cr-Ni-Co-Cu
5590 | 4.831779 | 35.98878 | 5.078615 | 11.21734 | 42.88348 | 80.65673 | 0.2790931 | 0.02957534 | 72.28628 | 0 | 0 | 0 |  | Fe-Cr-Ni-Co-Cu
5591 | 6.764708 | 30.59144 | 4.063023 | 10.19791 | 48.38292 | 77.00862 | 0.2862176 | 0.02806177 | 61.11821 | 0 | 0 | 0 |  | Fe-Cr-Ni-Co-Cu
5592 | 10.41716 | 23.80623 | 3.981576 | 8.994137 | 52.80089 | 73.10898 | 0.2947183 | 0.02707568 | 52.6694 | 0 | 0 | 0 |  | Fe-Cr-Ni-Co-Cu
5593 | 13.29161 | 19.44655 | 2.993706 | 7.013066 | 57.25507 | 70.14409 | 0.300669 | 0.02534111 | 42.69118 | 0 | 0 | 0 |  | Fe-Cr-Ni-Co-Cu
5594 | 2.978118 | 47.13689 | 6.260517 | 19.90373 | 23.72075 | 90.41175 | 0.2632202 | 0.03401674 | 108.551 | 0 | 0 | 0 |  | Fe-Cr-Ni-Co-Cu
5595 | 4.902674 | 40.16851 | 7.214385 | 17.59025 | 30.12417 | 85.94161 | 0.2717106 | 0.03330842 | 98.61541 | 0 | 0 | 0 |  | Fe-Cr-Ni-Co-Cu
5596 | 6.725336 | 33.99145 | 8.07875 | 16.22169 | 34.98278 | 82.1688 | 0.2793216 | 0.03279885 | 90.90157 | 0 | 0 | 0 |  | Fe-Cr-Ni-Co-Cu
5597 | 9.621058 | 28.6644 | 8.090048 | 14.21383 | 39.41066 | 78.85932 | 0.2859102 | 0.03145257 | 79.74888 | 0 | 0 | 0 |  | Fe-Cr-Ni-Co-Cu
5598 | 13.36016 | 23.10081 | 9.027437 | 11.07737 | 43.43423 | 75.53636 | 0.2928011 | 0.03021665 | 69.67517 | 0 | 0 | 0 |  | Fe-Cr-Ni-Co-Cu
5599 | 17.05777 | 18.52845 | 7.968527 | 9.000206 | 47.44504 | 72.66111 | 0.2985603 | 0.02860008 | 59.02155 | 0 | 0 | 0 |  | Fe-Cr-Ni-Co-Cu
5600 | 21.90838 | 14.18968 | 7.008399 | 7.036241 | 49.8573 | 70.37932 | 0.3035066 | 0.02716778 | 50.55745 | 0 | 0 | 0 |  | Fe-Cr-Ni-Co-Cu
5601 | 3.003739 | 48.47462 | 4.209584 | 30.64073 | 13.67132 | 93.90621 | 0.2597497 | 0.03639404 | 128.6439 | 0 | 0 | 0 |  | Fe-Cr-Ni-Co-Cu
5602 | 3.924088 | 42.01522 | 8.249108 | 27.95135 | 17.86023 | 90.19378 | 0.2673388 | 0.03683176 | 125.9942 | 0 | 0 | 0 |  | Fe-Cr-Ni-Co-Cu
5603 | 5.879881 | 35.58377 | 10.30043 | 24.81925 | 23.41666 | 86.11617 | 0.2751589 | 0.03581512 | 113.8743 | 0 | 0 | 0 |  | Fe-Cr-Ni-Co-Cu
5604 | 8.664219 | 30.47445 | 12.14245 | 21.33371 | 27.38516 | 82.9819 | 0.2813224 | 0.03505222 | 104.9202 | 0 | 0 | 0 |  | Fe-Cr-Ni-Co-Cu
5605 | 12.56477 | 26.09632 | 13.20666 | 17.33885 | 30.7934 | 80.32014 | 0.2864843 | 0.03366205 | 93.59431 | 0 | 0 | 0 |  | Fe-Cr-Ni-Co-Cu
5606 | 16.32927 | 21.46343 | 14.13462 | 14.19077 | 33.88191 | 77.64868 | 0.2919507 | 0.0323692 | 83.33662 | 0 | 0 | 0 |  | Fe-Cr-Ni-Co-Cu
5607 | 21.97823 | 16.90396 | 13.05709 | 11.0922 | 36.96852 | 75.11362 | 0.2969953 | 0.03061797 | 71.64172 | 0 | 0 | 0 |  | Fe-Cr-Ni-Co-Cu
5608 | 27.62334 | 13.30269 | 12.01428 | 8.041338 | 39.01836 | 73.26401 | 0.3007306 | 0.02924617 | 63.19271 | 0 | 0 | 0 |  | Fe-Cr-Ni-Co-Cu
5609 | 34.26462 | 10.63395 | 9.003765 | 6.026357 | 40.07131 | 72.18405 | 0.3028144 | 0.02788791 | 56.13707 | 0 | 0 | 0 |  | Fe-Cr-Ni-Co-Cu
5610 | 2.975602 | 39.70929 | 6.255228 | 39.77383 | 11.28605 | 91.35952 | 0.2682792 | 0.03806219 | 136.5546 | 0 | 0 | 0 |  | Fe-Cr-Ni-Co-Cu
5611 | 3.977662 | 35.18209 | 10.45216 | 35.67853 | 14.70956 | 88.53257 | 0.2738544 | 0.03754711 | 128.8744 | 0 | 0 | 0 |  | Fe-Cr-Ni-Co-Cu
5612 | 6.913718 | 30.34574 | 14.53383 | 30.22538 | 17.98134 | 85.63439 | 0.279596 | 0.03678293 | 119.7085 | 0 | 0 | 0 |  | Fe-Cr-Ni-Co-Cu
5613 | 9.721046 | 26.24708 | 17.37001 | 25.64562 | 21.01624 | 83.11167 | 0.284532 | 0.03598449 | 111.1371 | 0 | 0 | 0 |  | Fe-Cr-Ni-Co-Cu
5614 | 14.52827 | 22.54409 | 19.34258 | 20.4415 | 23.14356 | 81.06661 | 0.288556 | 0.03462788 | 100.2833 | 0 | 0 | 0 |  | Fe-Cr-Ni-Co-Cu
5615 | 19.28355 | 18.85152 | 19.25523 | 16.27935 | 26.33035 | 78.78284 | 0.2927405 | 0.03295959 | 88.2893 | 0 | 0 | 0 |  | Fe-Cr-Ni-Co-Cu
5616 | 25.244 | 15.36752 | 18.36943 | 12.29494 | 28.72411 | 76.87338 | 0.2963 | 0.03129366 | 77.56202 | 0 | 0 | 0 |  | Fe-Cr-Ni-Co-Cu
5617 | 32.27968 | 11.49116 | 16.96436 | 9.01681 | 30.248 | 75.12301 | 0.299874 | 0.03002262 | 69.46343 | 1 | 0 | 0 |  | Fe-Cr-Ni-Co-Cu
5618 | 41.32782 | 9.843212 | 12.12254 | 6.085349 | 30.62108 | 74.76193 | 0.3000838 | 0.0283984 | 61.7094 | 1 | 0 | 0 |  | Fe-Cr-Ni-Co-Cu
5619 | 2.951711 | 32.06201 | 9.307508 | 46.72242 | 8.956349 | 89.13201 | 0.2758031 | 0.03826018 | 135.3304 | 0 | 0 | 0 |  | Fe-Cr-Ni-Co-Cu
5620 | 4.945043 | 28.54512 | 14.55346 | 40.70285 | 11.25352 | 86.95803 | 0.2801214 | 0.03750707 | 127.0709 | 0 | 0 | 0 |  | Fe-Cr-Ni-Co-Cu
5621 | 7.875042 | 24.74553 | 19.6587 | 34.2797 | 13.44103 | 84.71606 | 0.2846435 | 0.03657336 | 117.5951 | 0 | 0 | 0 |  | Fe-Cr-Ni-Co-Cu
5622 | 11.65656 | 21.70554 | 22.46209 | 28.70169 | 15.47411 | 82.89935 | 0.2880874 | 0.03560285 | 109.1313 | 0 | 0 | 0 |  | Fe-Cr-Ni-Co-Cu
5623 | 16.45315 | 18.02188 | 24.4146 | 23.49027 | 17.6201 | 80.85091 | 0.2920777 | 0.03399909 | 97.31509 | 0 | 0 | 0 |  | Fe-Cr-Ni-Co-Cu
5624 | 21.2394 | 15.28054 | 25.36868 | 18.33801 | 19.77336 | 79.199 | 0.2950225 | 0.03267509 | 88.0296 | 1 | 0 | 0 |  | Fe-Cr-Ni-Co-Cu
5625 | 28.90028 | 11.65989 | 24.30135 | 13.21552 | 21.92296 | 77.34774 | 0.2983723 | 0.03093711 | 76.99232 | 1 | 0 | 0 |  | Fe-Cr-Ni-Co-Cu
5626 | 36.67249 | 9.883701 | 22.31607 | 9.16557 | 21.96217 | 76.88722 | 0.299044 | 0.0299678 | 71.86583 | 1 | 0 | 0 |  | Fe-Cr-Ni-Co-Cu
5627 | 48.3772 | 7.206606 | 16.27155 | 6.126073 | 22.01857 | 76.31705 | 0.2997941 | 0.02794581 | 61.88916 | 1 | 0 | 0 |  | Fe-Cr-Ni-Co-Cu
5628 | 2.94929 | 22.88265 | 14.46647 | 51.87121 | 7.830377 | 85.85178 | 0.2854024 | 0.03633709 | 119.2899 | 0 | 0 | 0 |  | Fe-Cr-Ni-Co-Cu
5629 | 5.830299 | 20.80834 | 21.44851 | 43.06744 | 8.845409 | 84.52934 | 0.2880078 | 0.03595551 | 114.7788 | 0 | 0 | 0 |  | Fe-Cr-Ni-Co-Cu
5630 | 8.722683 | 18.04711 | 26.48617 | 36.81885 | 9.925182 | 83.00017 | 0.291207 | 0.03478271 | 105.4913 | 1 | 0 | 0 |  | Fe-Cr-Ni-Co-Cu
5631 | 12.7067 | 16.38068 | 28.76641 | 29.91215 | 12.23406 | 81.63436 | 0.293232 | 0.03384176 | 98.15556 | 1 | 0 | 0 |  | Fe-Cr-Ni-Co-Cu
5632 | 17.40646 | 14.40549 | 30.49282 | 24.49116 | 13.20406 | 80.59541 | 0.2950928 | 0.03282847 | 91.20122 | 1 | 0 | 0 |  | Fe-Cr-Ni-Co-Cu
5633 | 23.89784 | 11.56997 | 31.14717 | 18.1573 | 15.22773 | 78.98437 | 0.2978348 | 0.03120609 | 80.61343 | 1 | 0 | 0 |  | Fe-Cr-Ni-Co-Cu
5634 | 30.8793 | 8.984368 | 30.42825 | 13.23796 | 16.47013 | 77.77607 | 0.2999206 | 0.02979165 | 72.27258 | 1 |  | 0 |  | Fe-Cr-Ni-Co-Cu
5635 | 41.06111 | 7.281846 | 26.71733 | 8.253375 | 16.68634 | 77.39999 | 0.3000739 | 0.02894597 | 68.00047 | 1 | 0 | 0 |  | Fe-Cr-Ni-Co-Cu
5636 | 53.44939 | 5.428769 | 19.4076 | 5.127554 | 16.58669 | 77.2447 | 0.2996941 | 0.02715217 | 59.56898 | 1 | 0 | 0 |  | Fe-Cr-Ni-Co-Cu
5637 | 2.891868 | 15.25725 | 21.27721 | 52.89575 | 7.677921 | 82.7377 | 0.2938931 | 0.03293654 | 95.2889 | 1 | 0 | 0 |  | Fe-Cr-Ni-Co-Cu
5638 | 5.787686 | 14.36957 | 28.38899 | 43.77058 | 7.683164 | 82.16572 | 0.2950223 | 0.03271738 | 93.13395 | 1 | 0 | 0 |  | Fe-Cr-Ni-Co-Cu
5639 | 8.686762 | 13.47959 | 33.47862 | 36.66723 | 7.687795 | 81.67243 | 0.2959867 | 0.03233295 | 90.31118 | 1 | 1 | 1 | 90.31118 | Fe-Cr-Ni-Co-Cu
5640 | 13.37111 | 11.55986 | 36.13932 | 30.23575 | 8.69396 | 80.59997 | 0.2978724 | 0.03104044 | 82.02587 | 1 | 1 | 1 | 82.02587 | Fe-Cr-Ni-Co-Cu
5641 | 18.13847 | 9.777093 | 38.13018 | 24.17789 | 9.776375 | 79.58844 | 0.2995735 | 0.02982379 | 74.62292 | 1 | 1 | 1 | 74.62292 | Fe-Cr-Ni-Co-Cu
5642 | 24.10941 | 8.080889 | 38.51841 | 18.31805 | 10.97324 | 78.66354 | 0.3009203 | 0.02885149 | 68.90537 | 1 | 1 | 1 | 68.90537 | Fe-Cr-Ni-Co-Cu
5643 | 31.85726 | 6.291621 | 37.54347 | 12.22463 | 12.08302 | 77.82247 | 0.3019819 | 0.02819996 | 65.02444 | 1 | 1 | 1 | 65.02444 | Fe-Cr-Ni-Co-Cu
5644 | 42.58156 | 4.505147 | 32.55046 | 7.148701 | 13.21413 | 77.1959 | 0.3022971 | 0.02786747 | 62.99288 | 1 | 1 | 1 | 62.99288 | Fe-Cr-Ni-Co-Cu
5645 | 55.46123 | 3.623637 | 23.52235 | 4.107095 | 13.28569 | 77.43093 | 0.300723 | 0.02653867 | 57.20406 | 1 | 1 | 1 | 57.20406 | Fe-Cr-Ni-Co-Cu
5646 | 5.757555 | 8.934226 | 37.31873 | 42.53009 | 5.459404 | 80.41168 | 0.3008825 | 0.02825853 | 67.89938 | 1 | 1 | 1 | 67.89938 | Fe-Cr-Ni-Co-Cu
5647 | 8.651482 | 8.949898 | 41.42573 | 35.50391 | 5.468981 | 80.30543 | 0.3008066 | 0.02848717 | 68.86076 | 1 | 1 | 1 | 68.86076 | Fe-Cr-Ni-Co-Cu
5648 | 12.4998 | 8.056981 | 44.46831 | 28.41044 | 6.564465 | 79.57026 | 0.3017838 | 0.02795194 | 65.49474 | 1 | 1 | 1 | 65.49474 | Fe-Cr-Ni-Co-Cu
5649 | 17.31968 | 7.166837 | 45.5112 | 22.33831 | 7.663972 | 78.93332 | 0.3024606 | 0.02772186 | 63.90067 | 1 | 1 | 1 | 63.90067 | Fe-Cr-Ni-Co-Cu
5650 | 24.06804 | 5.378015 | 45.53564 | 16.25477 | 8.76353 | 78.02953 | 0.3037385 | 0.02722936 | 60.87379 | 1 | 1 | 1 | 60.87379 | Fe-Cr-Ni-Co-Cu
5651 | 30.85809 | 4.489099 | 43.58387 | 11.19365 | 9.875292 | 77.55284 | 0.3038941 | 0.02761877 | 62.31662 | 1 | 1 | 1 | 62.31662 | Fe-Cr-Ni-Co-Cu
5652 | 41.1159 | 2.670747 | 38.19119 | 6.054144 | 11.96802 | 76.62847 | 0.3045527 | 0.02784457 | 62.4942 | 1 | 1 | 1 | 62.4942 | Fe-Cr-Ni-Co-Cu
5653 | 8.627093 | 5.354801 | 50.37676 | 32.36921 | 3.272138 | 79.24552 | 0.3047198 | 0.02382599 | 46.22265 | 1 | 1 | 1 | 46.22265 | Fe-Cr-Ni-Co-Cu
5654 | 12.47892 | 5.362346 | 52.46566 | 25.32408 | 4.368998 | 78.89637 | 0.304666 | 0.02439465 | 48.44447 | 1 | 1 | 1 | 48.44447 | Fe-Cr-Ni-Co-Cu
5655 | 17.29073 | 4.471784 | 53.51245 | 19.25992 | 5.465113 | 78.25969 | 0.305344 | 0.0241723 | 47.14072 | 1 | 1 | 1 | 47.14072 | Fe-Cr-Ni-Co-Cu
5656 | 22.33502 | 3.616501 | 54.09694 | 13.32177 | 6.629766 | 77.64262 | 0.3059345 | 0.02501808 | 50.53027 | 1 | 1 | 1 | 50.53027 | Fe-Cr-Ni-Co-Cu
5657 | 28.89521 | 3.587027 | 50.61892 | 8.131202 | 8.767645 | 77.23704 | 0.3053854 | 0.02671831 | 57.82583 | 1 | 1 | 1 | 57.82583 | Fe-Cr-Ni-Co-Cu
5658 | 5.024034 | 43.9694 | 34.85257 | 12.72401 | 3.429985 | 94.16333 | 0.2644226 | 0.04571754 | 190.5676 | 0 | 0 | 0 |  | Fe-Cr-Ni-Co-Cu
5659 | 4.973577 | 37.04494 | 40.77572 | 11.54653 | 5.659228 | 90.78378 | 0.2722585 | 0.04438187 | 175.7683 | 0 | 0 | 0 |  | Fe-Cr-Ni-Co-Cu
5660 | 3.983235 | 31.52281 | 46.05394 | 10.50839 | 7.931627 | 87.86903 | 0.2789174 | 0.04297338 | 161.4589 | 1 | 0 | 0 |  | Fe-Cr-Ni-Co-Cu
5661 | 3.896539 | 24.48798 | 50.17107 | 9.251704 | 12.19271 | 83.78806 | 0.2876035 | 0.04045287 | 138.4979 | 1 | 0 | 0 |  | Fe-Cr-Ni-Co-Cu
5662 | 2.926619 | 19.98194 | 54.34493 | 7.206147 | 15.54037 | 80.87034 | 0.2937439 | 0.03865408 | 122.7462 | 1 | 0 | 0 |  | Fe-Cr-Ni-Co-Cu
5663 | 6.059407 | 47.95337 | 22.29135 | 20.24849 | 3.447375 | 96.04163 | 0.2594289 | 0.04329091 | 176.793 | 0 | 0 | 0 |  | Fe-Cr-Ni-Co-Cu
5664 | 7.001821 | 40.97658 | 28.38671 | 17.94412 | 5.690774 | 92.67184 | 0.2671204 | 0.04343335 | 172.2438 | 0 | 0 | 0 |  | Fe-Cr-Ni-Co-Cu
5665 | 7.853639 | 34.73239 | 33.0194 | 16.57529 | 7.81929 | 89.6075 | 0.2741131 | 0.04217813 | 159.036 | 0 | 0 | 0 |  | Fe-Cr-Ni-Co-Cu
5666 | 7.859724 | 29.27099 | 37.17561 | 14.51461 | 11.17907 | 86.43174 | 0.2808052 | 0.04065196 | 143.9609 | 0 | 0 | 0 |  | Fe-Cr-Ni-Co-Cu
5667 | 8.755845 | 23.55044 | 40.90287 | 11.29298 | 15.49787 | 82.85105 | 0.2880431 | 0.03860641 | 125.5778 | 1 | 0 | 0 |  | Fe-Cr-Ni-Co-Cu
5668 | 7.708725 | 18.84004 | 44.56393 | 9.151562 | 19.73574 | 79.60348 | 0.2946547 | 0.03689231 | 110.4757 | 1 | 0 | 0 |  | Fe-Cr-Ni-Co-Cu
5669 | 6.743462 | 14.35076 | 46.57802 | 7.116118 | 25.21164 | 76.0777 | 0.3014473 | 0.03487526 | 93.94534 | 1 | 0 | 0 |  | Fe-Cr-Ni-Co-Cu
5670 | 4.038631 | 48.88184 | 12.73484 | 30.89814 | 3.446544 | 96.71723 | 0.2580143 | 0.03985081 | 156.1409 | 0 | 0 | 0 |  | Fe-Cr-Ni-Co-Cu
5671 | 7.945266 | 42.53499 | 16.70232 | 28.29713 | 4.520295 | 94.0104 | 0.2643313 | 0.039796 | 151.8467 | 0 | 0 | 0 |  | Fe-Cr-Ni-Co-Cu
5672 | 9.946592 | 36.11678 | 21.95492 | 25.19102 | 6.79069 | 90.84431 | 0.2713747 | 0.04050972 | 150.5459 | 0 | 0 | 0 |  | Fe-Cr-Ni-Co-Cu
5673 | 11.72632 | 30.93354 | 25.67786 | 21.6551 | 10.00718 | 87.86898 | 0.2774221 | 0.03928189 | 137.9869 | 0 | 0 | 0 |  | Fe-Cr-Ni-Co-Cu
5674 | 12.72485 | 26.4288 | 28.80751 | 17.55976 | 14.47908 | 84.7535 | 0.2832612 | 0.0378871 | 124.4067 | 0 | 0 | 0 |  | Fe-Cr-Ni-Co-Cu
5675 | 13.58617 | 21.68454 | 31.62051 | 14.33696 | 18.77181 | 81.57825 | 0.2894683 | 0.03622515 | 109.9057 | 0 | 0 | 0 |  | Fe-Cr-Ni-Co-Cu
5676 | 12.47536 | 16.97593 | 34.2947 | 11.13942 | 25.11459 | 77.72375 | 0.2966636 | 0.03453288 | 94.79646 | 1 | 0 | 0 |  | Fe-Cr-Ni-Co-Cu
5677 | 11.40199 | 13.26969 | 35.95343 | 8.021392 | 31.35349 | 74.27759 | 0.3029116 | 0.03305275 | 82.06911 | 1 | 0 | 0 |  | Fe-Cr-Ni-Co-Cu
5678 | 8.462051 | 10.50472 | 36.56563 | 5.953119 | 38.51448 | 70.87024 | 0.3088263 | 0.03187301 | 71.30418 | 1 | 0 | 0 |  | Fe-Cr-Ni-Co-Cu
5679 | 5.996446 | 40.01117 | 10.50463 | 40.07619 | 3.411555 | 93.65152 | 0.2663587 | 0.03952234 | 150.2609 | 0 | 0 | 0 |  | Fe-Cr-Ni-Co-Cu
5680 | 10.05287 | 35.5667 | 13.73636 | 36.06858 | 4.575497 | 91.60479 | 0.2708063 | 0.03898157 | 143.4452 | 0 | 0 | 0 |  | Fe-Cr-Ni-Co-Cu
5681 | 13.9847 | 30.69086 | 16.79899 | 30.56914 | 7.956306 | 88.7413 | 0.2762263 | 0.03786252 | 131.219 | 0 | 0 | 0 |  | Fe-Cr-Ni-Co-Cu
5682 | 16.71073 | 26.54084 | 19.63082 | 25.93264 | 11.18497 | 86.17206 | 0.281105 | 0.03659434 | 119.5654 | 0 | 0 | 0 |  | Fe-Cr-Ni-Co-Cu
5683 | 18.5326 | 22.70351 | 21.52982 | 20.58605 | 16.64802 | 83.05815 | 0.286359 | 0.0351036 | 106.156 | 0 | 0 | 0 |  | Fe-Cr-Ni-Co-Cu
5684 | 18.3718 | 18.90548 | 24.39202 | 16.32595 | 22.00476 | 79.89709 | 0.2920558 | 0.03389877 | 94.9133 | 0 | 0 | 0 |  | Fe-Cr-Ni-Co-Cu
5685 | 17.40754 | 15.30679 | 26.42875 | 12.24634 | 28.61058 | 76.41335 | 0.298133 | 0.03269767 | 83.598 | 1 | 0 | 0 |  | Fe-Cr-Ni-Co-Cu
5686 | 15.92975 | 11.34158 | 27.5776 | 8.899443 | 36.25162 | 72.44556 | 0.3052 | 0.03108254 | 70.3304 | 1 | 0 | 0 |  | Fe-Cr-Ni-Co-Cu
5687 | 11.22215 | 9.577619 | 27.5227 | 5.921152 | 45.75638 | 68.68744 | 0.3110734 | 0.03009067 | 60.41155 | 1 | 0 | 0 |  | Fe-Cr-Ni-Co-Cu
5688 | 8.920114 | 32.29729 | 8.334051 | 47.06527 | 3.383277 | 90.96368 | 0.2735416 | 0.0382422 | 138.5815 | 0 | 0 | 0 |  | Fe-Cr-Ni-Co-Cu
5689 | 13.96959 | 28.79965 | 10.48803 | 41.0658 | 5.676934 | 88.96024 | 0.2771359 | 0.03709437 | 128.0427 | 0 | 0 | 0 |  | Fe-Cr-Ni-Co-Cu
5690 | 18.8721 | 24.96896 | 12.52813 | 34.58922 | 9.041594 | 86.5183 | 0.2813734 | 0.03587526 | 116.9918 | 0 | 0 | 0 |  | Fe-Cr-Ni-Co-Cu
5691 | 21.51339 | 21.85081 | 14.38972 | 28.89378 | 13.35229 | 84.03425 | 0.285455 | 0.03472329 | 106.5353 | 0 | 0 | 0 |  | Fe-Cr-Ni-Co-Cu
5692 | 23.28902 | 18.06924 | 16.31917 | 23.55201 | 18.77056 | 80.9412 | 0.290746 | 0.03340265 | 94.66496 | 0 | 0 | 0 |  | Fe-Cr-Ni-Co-Cu
5693 | 24.0906 | 15.252 | 18.23133 | 18.30376 | 24.1223 | 78.19804 | 0.2952735 | 0.0323794 | 85.29812 | 0 | 0 | 0 |  | Fe-Cr-Ni-Co-Cu
5694 | 22.86162 | 11.52946 | 20.0246 | 13.0677 | 32.51661 | 74.11875 | 0.3021399 | 0.03095881 | 72.52983 | 1 | 0 | 0 |  | Fe-Cr-Ni-Co-Cu
5695 | 20.75488 | 9.661848 | 19.83196 | 8.959838 | 40.79148 | 70.81372 | 0.3071461 | 0.02974879 | 62.35905 | 1 | 0 | 0 |  | Fe-Cr-Ni-Co-Cu
5696 | 14.85683 | 6.916179 | 19.51976 | 5.879191 | 52.82804 | 65.84523 | 0.3153669 | 0.02765402 | 47.05253 | 1 | 0 | 0 |  | Fe-Cr-Ni-Co-Cu
5697 | 13.88746 | 23.08899 | 7.298458 | 52.33895 | 3.386137 | 87.65978 | 0.2821585 | 0.03551268 | 117.4128 | 0 | 1 | 0 |  | Fe-Cr-Ni-Co-Cu
5698 | 20.59412 | 21.00013 | 8.246169 | 43.46438 | 6.695201 | 85.92795 | 0.2843189 | 0.03425281 | 107.246 | 0 | 0 | 0 |  | Fe-Cr-Ni-Co-Cu
5699 | 25.41276 | 18.2003 | 9.246115 | 37.13139 | 10.00943 | 83.91531 | 0.2874866 | 0.03312304 | 97.99919 | 0 | 0 | 0 |  | Fe-Cr-Ni-Co-Cu
5700 | 27.52776 | 16.47614 | 11.36695 | 30.08646 | 14.54269 | 81.8619 | 0.2903423 | 0.03248751 | 91.45075 | 0 | 0 | 0 |  | Fe-Cr-Ni-Co-Cu
5701 | 29.03672 | 14.41837 | 12.20803 | 24.51307 | 19.82381 | 79.49254 | 0.2937965 | 0.03150819 | 82.97745 | 0 | 0 | 0 |  | Fe-Cr-Ni-Co-Cu
5702 | 29.4509 | 11.49874 | 13.97987 | 18.04552 | 27.02497 | 76.14747 | 0.2990699 | 0.03032243 | 72.57285 | 0 | 0 | 0 |  | Fe-Cr-Ni-Co-Cu
5703 | 28.51532 | 8.84967 | 14.98603 | 13.03949 | 34.6095 | 72.76195 | 0.3045072 | 0.02937012 | 63.6253 | 1 | 0 | 0 |  | Fe-Cr-Ni-Co-Cu
5704 | 24.65698 | 7.063609 | 14.95189 | 8.006021 | 45.3215 | 68.68986 | 0.3105957 | 0.0281646 | 53.00834 | 1 | 0 | 0 |  | Fe-Cr-Ni-Co-Cu
5705 | 17.55827 | 5.162375 | 14.56994 | 4.87594 | 57.83347 | 63.86469 | 0.3183881 | 0.02600306 | 38.70539 | 1 | 0 | 0 |  | Fe-Cr-Ni-Co-Cu
5706 | 20.4933 | 15.44584 | 7.180073 | 53.54958 | 3.331211 | 84.90884 | 0.2891055 | 0.03111286 | 88.63595 | 0 | 1 | 0 |  | Fe-Cr-Ni-Co-Cu
5707 | 27.32835 | 14.53936 | 7.181111 | 44.28779 | 6.663386 | 83.65368 | 0.2900036 | 0.03054956 | 83.89739 | 0 | 0 | 0 |  | Fe-Cr-Ni-Co-Cu
5708 | 32.17836 | 13.61793 | 7.17441 | 37.04355 | 9.985752 | 82.38104 | 0.2911822 | 0.03027496 | 80.8347 | 0 | 0 | 0 |  | Fe-Cr-Ni-Co-Cu
5709 | 34.58209 | 11.62685 | 8.0775 | 30.41096 | 15.3026 | 80.04302 | 0.2944331 | 0.02952804 | 74.09452 | 0 | 0 | 0 |  | Fe-Cr-Ni-Co-Cu
5710 | 36.31261 | 9.786707 | 9.039712 | 24.20166 | 20.65931 | 77.73265 | 0.2977164 | 0.02885493 | 67.91091 | 0 | 0 | 0 |  | Fe-Cr-Ni-Co-Cu
5711 | 36.42239 | 8.031514 | 10.07449 | 18.20612 | 27.26548 | 75.0359 | 0.3016035 | 0.02843718 | 62.56725 | 0 | 0 | 0 |  | Fe-Cr-Ni-Co-Cu
5712 | 35.14046 | 6.189761 | 10.98087 | 12.02672 | 35.66219 | 71.71989 | 0.3064849 | 0.02792516 | 56.18929 | 1 | 0 | 0 |  | Fe-Cr-Ni-Co-Cu
5713 | 29.98476 | 4.362051 | 11.81871 | 6.921638 | 46.91284 | 67.40055 | 0.3131583 | 0.0270979 | 47.44507 | 1 | 0 | 0 |  | Fe-Cr-Ni-Co-Cu
5714 | 21.21454 | 3.435072 | 11.6339 | 3.893373 | 59.82312 | 62.78311 | 0.320339 | 0.02512898 | 34.61028 | 1 | 0 | 0 |  | Fe-Cr-Ni-Co-Cu
5715 | 36.02235 | 9.064428 | 5.116566 | 43.1499 | 6.646759 | 81.80926 | 0.2943497 | 0.02658494 | 62.05369 | 0 | 1 | 0 |  | Fe-Cr-Ni-Co-Cu
5716 | 39.90627 | 9.062068 | 5.115234 | 35.94889 | 9.967543 | 80.87403 | 0.2947242 | 0.0270722 | 63.3136 | 0 | 0 | 0 |  | Fe-Cr-Ni-Co-Cu
5717 | 42.70791 | 8.133328 | 6.121321 | 28.67965 | 14.35778 | 79.2217 | 0.2965953 | 0.02739774 | 63.02179 | 0 | 0 | 0 |  | Fe-Cr-Ni-Co-Cu
5718 | 43.47693 | 7.196253 | 7.108577 | 22.43 | 19.78824 | 77.22045 | 0.2990859 | 0.02733919 | 60.38388 | 0 | 0 | 0 |  | Fe-Cr-Ni-Co-Cu
5719 | 43.13418 | 5.354642 | 8.060042 | 16.18413 | 27.26701 | 74.23037 | 0.3033949 | 0.02708087 | 55.75981 | 0 | 0 | 0 |  | Fe-Cr-Ni-Co-Cu
5720 | 40.90005 | 4.427876 | 8.997795 | 11.041 | 34.63329 | 71.56465 | 0.3071009 | 0.02711812 | 52.7442 | 1 | 0 | 0 |  | Fe-Cr-Ni-Co-Cu
5721 | 35.3112 | 2.595495 | 10.74385 | 5.883562 | 45.46589 | 67.33691 | 0.3137765 | 0.0267138 | 46.10101 | 1 | 0 | 0 |  | Fe-Cr-Ni-Co-Cu
5722 | 48.66245 | 5.436825 | 3.068905 | 32.86504 | 9.96678 | 79.73573 | 0.2971594 | 0.02424434 | 49.3778 | 0 | 1 | 0 |  | Fe-Cr-Ni-Co-Cu
5723 | 50.50293 | 5.425436 | 4.083302 | 25.62203 | 14.3663 | 78.41609 | 0.2982192 | 0.02534069 | 52.8752 | 0 | 0 | 0 |  | Fe-Cr-Ni-Co-Cu
5724 | 51.2364 | 4.500314 | 5.080553 | 19.3828 | 19.79993 | 76.42518 | 0.3007194 | 0.02541921 | 51.10113 | 0 | 0 | 0 |  | Fe-Cr-Ni-Co-Cu
5725 | 51.49639 | 3.61852 | 6.1276 | 13.32921 | 25.42829 | 74.37733 | 0.3033695 | 0.02571244 | 50.11235 | 0 | 0 | 0 |  | Fe-Cr-Ni-Co-Cu
5726 | 47.7506 | 3.556632 | 8.030398 | 8.062301 | 32.60007 | 72.0482 | 0.3063314 | 0.02630048 | 49.94738 | 1 | 0 | 0 |  | Fe-Cr-Ni-Co-Cu
5727 | 4.895971 | 42.84861 | 3.087652 | 12.39967 | 36.76809 | 85.13713 | 0.2699981 | 0.02957427 | 77.44969 | 0 | 0 | 0 |  | Fe-Cr-Ni-Co-Cu
5728 | 4.831779 | 35.98878 | 5.078615 | 11.21734 | 42.88348 | 80.65673 | 0.2790931 | 0.02957631 | 72.29385 | 0 | 0 | 0 |  | Fe-Cr-Ni-Co-Cu
5729 | 3.859831 | 30.5462 | 7.099774 | 10.18283 | 48.31136 | 76.83473 | 0.2869265 | 0.0292278 | 66.10348 | 0 | 0 | 0 |  | Fe-Cr-Ni-Co-Cu
5730 | 3.775274 | 23.72588 | 10.91238 | 8.963781 | 52.62268 | 72.6961 | 0.2963764 | 0.02950968 | 62.34238 | 0 | 0 | 0 |  | Fe-Cr-Ni-Co-Cu
5731 | 2.833088 | 19.34335 | 13.89649 | 6.975849 | 56.95123 | 69.47487 | 0.3033314 | 0.02893488 | 55.79299 | 0 | 0 | 0 |  | Fe-Cr-Ni-Co-Cu
5732 | 5.965312 | 47.20871 | 3.135028 | 19.93406 | 23.75689 | 90.56651 | 0.2625556 | 0.03290172 | 102.3741 | 0 | 0 | 0 |  | Fe-Cr-Ni-Co-Cu
5733 | 6.870627 | 40.2088 | 5.1583 | 17.60789 | 30.15438 | 86.04854 | 0.2712609 | 0.03260103 | 94.91636 | 0 | 0 | 0 |  | Fe-Cr-Ni-Co-Cu
5734 | 7.689873 | 34.00814 | 7.072378 | 16.22966 | 34.99996 | 82.22329 | 0.2790963 | 0.032469 | 89.2673 | 0 | 0 | 0 |  | Fe-Cr-Ni-Co-Cu
5735 | 7.689288 | 28.63625 | 10.10263 | 14.19987 | 39.37196 | 78.74647 | 0.2863704 | 0.03207105 | 82.62121 | 0 | 0 | 0 |  | Fe-Cr-Ni-Co-Cu
5736 | 8.567792 | 23.04463 | 14.00853 | 11.05043 | 43.32861 | 75.24733 | 0.2939638 | 0.03161552 | 75.72027 | 0 | 0 | 0 |  | Fe-Cr-Ni-Co-Cu
5737 | 7.544706 | 18.43919 | 17.8428 | 8.956845 | 47.21646 | 72.0707 | 0.3009097 | 0.03113059 | 69.12991 | 0 | 0 | 0 |  | Fe-Cr-Ni-Co-Cu
5738 | 6.616256 | 14.08005 | 22.84969 | 6.981882 | 49.47211 | 69.40924 | 0.3073305 | 0.030633 | 63.31277 | 0 | 0 | 0 |  | Fe-Cr-Ni-Co-Cu
5739 | 4.007035 | 48.49943 | 3.158804 | 30.65641 | 13.67832 | 93.95614 | 0.2595322 | 0.03607148 | 126.6969 | 0 | 0 | 0 |  | Fe-Cr-Ni-Co-Cu
5740 | 7.863941 | 42.09962 | 4.132839 | 28.00749 | 17.89611 | 90.39749 | 0.2664687 | 0.03562519 | 118.9894 | 0 | 0 | 0 |  | Fe-Cr-Ni-Co-Cu
5741 | 9.819465 | 35.65517 | 6.192662 | 24.86905 | 23.46365 | 86.3288 | 0.2742687 | 0.03467473 | 107.6688 | 0 | 0 | 0 |  | Fe-Cr-Ni-Co-Cu
5742 | 11.56936 | 30.51948 | 9.120296 | 21.36523 | 27.42563 | 83.1437 | 0.280655 | 0.03425033 | 100.7762 | 0 | 0 | 0 |  | Fe-Cr-Ni-Co-Cu
5743 | 12.56477 | 26.09632 | 13.20666 | 17.33885 | 30.7934 | 80.32014 | 0.2864843 | 0.03366205 | 93.59431 | 0 | 0 | 0 |  | Fe-Cr-Ni-Co-Cu
5744 | 13.42787 | 21.43188 | 17.13824 | 14.16991 | 33.8321 | 77.47849 | 0.292636 | 0.03304001 | 86.40142 | 0 | 0 | 0 |  | Fe-Cr-Ni-Co-Cu
5745 | 12.36213 | 16.82184 | 22.98878 | 11.03831 | 36.78893 | 74.53517 | 0.2992982 |  |  | 0 | 0 | 0 |  | Fe-Cr-Ni-Co-Cu
5746 | 11.33657 | 13.19355 | 28.79629 | 7.975363 | 38.69823 | 72.26658 | 0.3046677 | 0.03205885 | 74.27229 | 1 | 0 | 0 |  | Fe-Cr-Ni-Co-Cu
5747 | 8.455153 | 10.49616 | 35.54837 | 5.948266 | 39.55205 | 70.58511 | 0.3090878 | 0.0317189 | 70.13913 | 1 | 0 | 0 |  | Fe-Cr-Ni-Co-Cu
5748 | 5.960265 | 39.76975 | 3.132375 | 39.83438 | 11.30323 | 91.51187 | 0.267627 | 0.03730175 | 131.991 | 0 | 0 | 0 |  | Fe-Cr-Ni-Co-Cu
5749 | 9.974558 | 35.28965 | 4.193647 | 35.78761 | 14.75453 | 88.84738 | 0.2725264 | 0.03608384 | 120.4877 | 0 | 0 | 0 |  | Fe-Cr-Ni-Co-Cu
5750 | 13.87645 | 30.45329 | 7.29267 | 30.33252 | 18.04507 | 86.0101 | 0.2780343 | 0.03517312 | 110.9354 | 0 | 0 | 0 |  | Fe-Cr-Ni-Co-Cu
5751 | 16.58343 | 26.33864 | 10.2533 | 25.73508 | 21.08955 | 83.49099 | 0.2829745 | 0.03448154 | 103.3348 | 0 | 0 | 0 |  | Fe-Cr-Ni-Co-Cu
5752 | 18.43897 | 22.5888 | 15.30074 | 20.48204 | 23.18946 | 81.28681 | 0.287661 | 0.03416889 | 98.59068 | 0 | 0 | 0 |  | Fe-Cr-Ni-Co-Cu
5753 | 18.31035 | 18.84224 | 20.25869 | 16.27134 | 26.31738 | 78.72678 | 0.2929659 | 0.033603 | 91.87713 | 0 | 0 | 0 |  | Fe-Cr-Ni-Co-Cu
5754 | 17.40754 | 15.30679 | 26.42875 | 12.24634 | 28.61058 | 76.41335 | 0.298133 | 0.03295178 | 85.22189 | 1 | 0 | 0 |  | Fe-Cr-Ni-Co-Cu
5755 | 16.00785 | 11.39718 | 33.65125 | 8.943073 | 30.00064 | 74.15122 | 0.3037097 | 0.03226929 | 78.59977 | 1 | 0 | 0 |  | Fe-Cr-Ni-Co-Cu
5756 | 11.36043 | 9.695637 | 42.78783 | 5.994114 | 30.16199 | 72.963 | 0.3071576 | 0.0318729 | 74.70519 | 1 | 0 | 0 |  | Fe-Cr-Ni-Co-Cu
5757 | 8.881921 | 32.159 | 3.111887 | 46.86375 | 8.983441 | 89.44125 | 0.2745002 | 0.03707651 | 128.4568 | 0 | 0 | 0 |  | Fe-Cr-Ni-Co-Cu
5758 | 13.90937 | 28.67551 | 5.221408 | 40.88878 | 11.30493 | 87.43451 | 0.2781362 | 0.03580236 | 117.6126 | 0 | 0 | 0 |  | Fe-Cr-Ni-Co-Cu
5759 | 18.80726 | 24.88318 | 8.323389 | 34.47038 | 13.51579 | 85.30843 | 0.2822034 | 0.03468676 | 107.9374 | 0 | 0 | 0 |  | Fe-Cr-Ni-Co-Cu
5760 | 21.47694 | 21.81379 | 12.31315 | 28.84483 | 15.55128 | 83.44011 | 0.2858803 | 0.03432725 | 103.2966 | 0 | 0 | 0 |  | Fe-Cr-Ni-Co-Cu
5761 | 23.30864 | 18.08447 | 17.35373 | 23.57186 | 17.6813 | 81.23559 | 0.2905241 | 0.03357592 | 96.0792 | 0 | 0 | 0 |  | Fe-Cr-Ni-Co-Cu
5762 | 24.17145 | 15.30318 | 22.35752 | 18.36519 | 19.80266 | 79.36605 | 0.2943532 | 0.03299829 | 90.35129 | 1 | 0 | 0 |  | Fe-Cr-Ni-Co-Cu
5763 | 23.05216 | 11.62556 | 30.28725 | 13.17662 | 21.85842 | 77.00845 | 0.2997183 | 0.03218058 | 82.8676 | 1 | 0 | 0 |  | Fe-Cr-Ni-Co-Cu
5764 | 21.06527 | 9.806346 | 38.24426 | 9.093836 | 21.79028 | 75.9781 | 0.3026363 | 0.03169192 | 78.94788 | 1 | 0 | 0 |  | Fe-Cr-Ni-Co-Cu
5765 | 15.22484 | 7.087497 | 50.00819 | 6.024823 | 21.65465 | 74.37092 | 0.3074367 | 0.03000168 | 68.35612 | 1 | 1 | 1 | 68.35612 | Fe-Cr-Ni-Co-Cu
5766 | 13.83981 | 23.00977 | 3.117178 | 52.15937 | 7.873876 | 86.43801 | 0.2829853 | 0.03483449 | 111.3962 | 0 | 0 | 0 |  | Fe-Cr-Ni-Co-Cu
5767 | 20.55913 | 20.96445 | 6.174119 | 43.39053 | 8.911768 | 85.32792 | 0.2847356 | 0.03398138 | 104.7129 | 0 | 0 | 0 |  | Fe-Cr-Ni-Co-Cu
5768 | 25.41276 | 18.2003 | 9.246115 | 37.13139 | 10.00943 | 83.91531 | 0.2874866 | 0.03312304 | 97.99919 | 0 | 0 | 0 |  | Fe-Cr-Ni-Co-Cu
5769 | 27.57481 | 16.5043 | 13.45662 | 30.13788 | 12.32638 | 82.45908 | 0.2898998 | 0.03263046 | 93.2214 | 0 | 0 | 0 |  | Fe-Cr-Ni-Co-Cu
5770 | 29.18378 | 14.4914 | 18.4048 | 24.63722 | 13.28281 | 81.25397 | 0.2924466 | 0.03231133 | 89.8588 | 0 | 0 | 0 |  | Fe-Cr-Ni-Co-Cu
5771 | 29.7204 | 11.60397 | 25.1925 | 18.21066 | 15.27247 | 79.31475 | 0.2965184 | 0.0316512 | 83.75772 | 1 | 0 | 0 |  | Fe-Cr-Ni-Co-Cu
5772 | 28.92083 | 8.975518 | 32.42483 | 13.22492 | 16.45391 | 77.66368 | 0.3003653 | 0.0306546 | 76.54949 | 1 | 0 | 0 |  | Fe-Cr-Ni-Co-Cu
5773 | 25.21727 | 7.224118 | 42.81661 | 8.187945 | 16.55405 | 76.48718 | 0.3036716 | 0.03009949 | 72.29223 | 1 | 1 | 1 | 72.29223 | Fe-Cr-Ni-Co-Cu
5774 | 18.14012 | 5.333447 | 55.19346 | 5.037521 | 16.29545 | 75.20166 | 0.307712 | 0.02818385 | 61.34975 | 1 | 1 | 1 | 61.34975 | Fe-Cr-Ni-Co-Cu
5775 | 20.42412 | 15.3937 | 3.066786 | 53.36881 | 7.746587 | 83.70873 | 0.2899663 | 0.03094054 | 86.03443 | 0 | 0 | 0 |  | Fe-Cr-Ni-Co-Cu
5776 | 27.30522 | 14.52706 | 6.15003 | 44.25031 | 7.767372 | 83.35562 | 0.2902202 | 0.03051091 | 83.28992 | 0 | 0 | 0 |  | Fe-Cr-Ni-Co-Cu
5777 | 32.2329 | 13.64102 | 9.239878 | 37.10634 | 7.779862 | 82.97386 | 0.2907453 | 0.03052703 | 83.01037 | 0 | 0 | 0 |  | Fe-Cr-Ni-Co-Cu
5778 | 34.75591 | 11.68529 | 14.20668 | 30.56382 | 8.788294 | 81.79099 | 0.2931025 | 0.02992716 | 78.39902 | 0 | 1 | 0 |  | Fe-Cr-Ni-Co-Cu
5779 | 36.61623 | 9.868537 | 19.2434 | 24.40402 | 9.867812 | 80.62531 | 0.2954426 | 0.02938542 | 74.24197 | 0 | 1 | 0 |  | Fe-Cr-Ni-Co-Cu
5780 | 36.88252 | 8.132977 | 25.50441 | 18.43613 | 11.04397 | 79.38577 | 0.2980573 | 0.02912507 | 71.51598 | 1 | 1 | 1 | 71.51598 | Fe-Cr-Ni-Co-Cu
5781 | 35.78934 | 6.304057 | 33.5509 | 12.2488 | 12.1069 | 78.04644 | 0.3010985 | 0.02896673 | 69.18335 | 1 | 1 | 1 | 69.18335 | Fe-Cr-Ni-Co-Cu
5782 | 30.78577 | 4.478577 | 44.49292 | 7.10654 | 13.1362 | 76.51877 | 0.3049548 | 0.02840319 | 64.6541 | 1 | 1 | 1 | 64.6541 | Fe-Cr-Ni-Co-Cu
5783 | 22.00716 | 3.563414 | 57.32569 | 4.038837 | 13.06489 | 75.50759 | 0.3082562 | 0.0266482 | 55.18709 | 1 | 1 | 1 | 55.18709 | Fe-Cr-Ni-Co-Cu
5784 | 36.05281 | 9.072092 | 6.14507 | 43.18638 | 5.543649 | 82.10549 | 0.2941274 | 0.02656588 | 62.29944 | 0 | 1 | 0 |  | Fe-Cr-Ni-Co-Cu
5785 | 40.04154 | 9.092787 | 9.238632 | 36.07075 | 5.556295 | 82.05361 | 0.2938326 | 0.02700006 | 64.33047 | 0 | 1 | 0 |  | Fe-Cr-Ni-Co-Cu
5786 | 42.9612 | 8.181564 | 13.34152 | 28.84974 | 6.66597 | 81.27313 | 0.2950112 | 0.02708027 | 63.88667 | 0 | 1 | 0 |  | Fe-Cr-Ni-Co-Cu
5787 | 43.8816 | 7.263234 | 18.44934 | 22.63877 | 7.767055 | 80.42452 | 0.2965475 | 0.02730081 | 64.02919 | 0 | 1 | 0 |  | Fe-Cr-Ni-Co-Cu
5788 | 43.75284 | 5.431441 | 25.54889 | 16.41625 | 8.850587 | 79.14294 | 0.2993462 | 0.02725013 | 62.46108 | 1 | 1 | 1 | 62.46108 | Fe-Cr-Ni-Co-Cu
5789 | 41.69148 | 4.513557 | 32.61122 | 11.25464 | 9.929097 | 78.16844 | 0.3014724 | 0.02780017 | 64.00166 | 1 | 1 | 1 | 64.00166 | Fe-Cr-Ni-Co-Cu
5790 | 36.24645 | 2.664239 | 43.11105 | 6.039394 | 11.93886 | 76.34855 | 0.3056475 | 0.02762099 | 61.07778 | 1 | 1 | 1 | 61.07778 | Fe-Cr-Ni-Co-Cu
5791 | 48.91029 | 5.464514 | 9.253605 | 33.03242 | 3.33918 | 81.49617 | 0.2958057 | 0.02358101 | 48.13997 | 0 | 1 | 0 |  | Fe-Cr-Ni-Co-Cu
5792 | 50.88891 | 5.4669 | 13.37216 | 25.81785 | 4.454184 | 81.04317 | 0.296169 | 0.02455849 | 52.06479 | 0 | 1 | 0 |  | Fe-Cr-Ni-Co-Cu
5793 | 51.8013 | 4.549932 | 18.49165 | 19.5965 | 5.560619 | 80.19675 | 0.2977 | 0.02492061 | 52.91062 | 0 | 1 | 0 |  | Fe-Cr-Ni-Co-Cu
5794 | 52.24521 | 3.671138 | 23.83069 | 13.52303 | 6.729925 | 79.3288 | 0.2992996 | 0.02571585 | 55.72758 | 0 | 1 | 0 |  | Fe-Cr-Ni-Co-Cu
5795 | 48.63732 | 3.622678 | 30.6732 | 8.212016 | 8.854784 | 78.35595 | 0.3009892 | 0.0272102 | 61.54411 | 1 | 1 | 1 | 61.54411 | Fe-Cr-Ni-Co-Cu
5796 | 33.59559 | 44.54883 | 12.84068 | 3.222922 | 5.791976 | 94.59117 | 0.2594654 | 0.03616407 | 127.3239 | 0 | 0 | 0 |  | Fe-Cr-Ni-Co-Cu
5797 | 39.48595 | 37.7058 | 11.70601 | 5.342053 | 5.760185 | 92.27002 | 0.2654016 | 0.03528641 | 119.2884 | 0 | 0 | 0 |  | Fe-Cr-Ni-Co-Cu
5798 | 44.85008 | 32.26707 | 10.71393 | 7.529546 | 4.639369 | 90.74151 | 0.2698315 | 0.03415016 | 110.9018 | 0 | 0 | 0 |  | Fe-Cr-Ni-Co-Cu
5799 | 49.11923 | 25.19935 | 9.482792 | 11.63612 | 4.56251 | 88.3299 | 0.2762014 | 0.03235419 | 98.15562 | 0 | 1 | 0 |  | Fe-Cr-Ni-Co-Cu
5800 | 53.52032 | 20.68405 | 7.429835 | 14.9187 | 3.447089 | 87.15217 | 0.2797517 | 0.03041246 | 86.36284 | 0 | 1 | 0 |  | Fe-Cr-Ni-Co-Cu
5801 | 21.33132 | 48.23237 | 20.28571 | 3.215732 | 6.934865 | 95.24589 | 0.2579723 | 0.04093157 | 157.8681 | 0 | 0 | 0 |  | Fe-Cr-Ni-Co-Cu
5802 | 27.25189 | 41.3481 | 18.03516 | 5.325532 | 8.039318 | 92.60731 | 0.2641168 | 0.03861382 | 139.5108 | 0 | 0 | 0 |  | Fe-Cr-Ni-Co-Cu
5803 | 31.78174 | 35.13835 | 16.70267 | 7.33645 | 9.040784 | 90.18419 | 0.2698617 | 0.03681697 | 125.4335 | 0 | 0 | 0 |  | Fe-Cr-Ni-Co-Cu
5804 | 35.94102 | 29.74459 | 14.6911 | 10.53533 | 9.087958 | 88.34095 | 0.2746255 | 0.03475478 | 111.464 | 0 | 0 | 0 |  | Fe-Cr-Ni-Co-Cu
5805 | 39.68905 | 24.01895 | 11.47207 | 14.65882 | 10.16112 | 86.10988 | 0.2799404 | 0.03280303 | 97.81728 | 0 | 0 | 0 |  | Fe-Cr-Ni-Co-Cu
5806 | 43.51727 | 19.33741 | 9.35599 | 18.78632 | 9.003002 | 84.86339 | 0.2837805 | 0.0311532 | 87.70062 | 0 | 0 | 0 |  | Fe-Cr-Ni-Co-Cu
5807 | 45.77555 | 14.82401 | 7.321701 | 24.15259 | 7.926147 | 83.62803 | 0.2876696 | 0.02932798 | 77.1285 | 0 | 0 | 0 |  | Fe-Cr-Ni-Co-Cu
5808 | 12.16878 | 49.09523 | 30.91022 | 3.210312 | 4.615452 | 95.80555 | 0.2585114 | 0.04591303 | 193.1954 | 0 | 0 | 0 |  | Fe-Cr-Ni-Co-Cu
5809 | 15.91545 | 42.60169 | 28.22935 | 4.198741 | 9.054767 | 92.32628 | 0.2651386 | 0.04307061 | 167.6681 | 0 | 0 | 0 |  | Fe-Cr-Ni-Co-Cu
5810 | 20.94827 | 36.22127 | 25.16393 | 6.315974 | 11.35056 | 89.50712 | 0.2711897 | 0.03989759 | 142.8873 | 0 | 0 | 0 |  | Fe-Cr-Ni-Co-Cu
5811 | 24.53868 | 31.07136 | 21.6655 | 9.322104 | 13.40235 | 87.19425 | 0.2761642 | 0.03731123 | 123.9759 | 0 | 0 | 0 |  | Fe-Cr-Ni-Co-Cu
5812 | 27.61905 | 26.63292 | 17.62536 | 13.53176 | 14.59091 | 85.39911 | 0.2802901 | 0.03486974 | 107.7884 | 0 | 0 | 0 |  | Fe-Cr-Ni-Co-Cu
5813 | 30.41311 | 21.92202 | 14.43662 | 17.59982 | 15.62844 | 83.50363 | 0.284806 | 0.0335788 | 98.91466 | 0 | 0 | 0 |  | Fe-Cr-Ni-Co-Cu
5814 | 33.23072 | 17.28958 | 11.30035 | 23.72187 | 14.45748 | 82.28221 | 0.2887148 | 0.03209913 | 89.76836 | 0 | 0 | 0 |  | Fe-Cr-Ni-Co-Cu
5815 | 35.07704 | 13.60761 | 8.193108 | 29.81801 | 13.30424 | 81.3912 | 0.291763 | 0.03056214 | 80.9597 | 0 | 0 | 0 |  | Fe-Cr-Ni-Co-Cu
5816 | 36.02404 | 10.87782 | 6.140167 | 36.98736 | 9.970606 | 81.45489 | 0.2934348 | 0.02844532 | 70.56306 | 0 | 0 | 0 |  | Fe-Cr-Ni-Co-Cu
5817 | 10.00309 | 40.04726 | 39.95362 | 3.166764 | 6.829264 | 91.59159 | 0.2688325 | 0.04269864 | 165.8389 | 0 | 1 | 0 |  | Fe-Cr-Ni-Co-Cu
5818 | 13.037 | 35.48035 | 35.83863 | 4.233059 | 11.41097 | 88.75723 | 0.2737405 | 0.04028287 | 145.3167 | 0 | 0 | 0 |  | Fe-Cr-Ni-Co-Cu
5819 | 15.91679 | 30.56465 | 30.32297 | 7.348415 | 15.84718 | 85.86895 | 0.2790069 | 0.03796111 | 126.5535 | 0 | 0 | 0 |  | Fe-Cr-Ni-Co-Cu
5820 | 18.5958 | 26.42587 | 25.71813 | 10.32812 | 18.93209 | 83.61644 | 0.2833547 | 0.03629917 | 113.5853 | 0 | 0 | 0 |  | Fe-Cr-Ni-Co-Cu
5821 | 20.43874 | 22.654 | 20.45988 | 15.40587 | 21.04151 | 81.79311 | 0.2871966 | 0.03475066 | 102.5189 | 0 | 0 | 0 |  | Fe-Cr-Ni-Co-Cu
5822 | 23.27976 | 18.96517 | 16.31269 | 20.47187 | 20.97052 | 80.62061 | 0.2903784 | 0.03341587 | 94.02471 | 0 | 0 | 0 |  | Fe-Cr-Ni-Co-Cu
5823 | 25.40079 | 15.46297 | 12.32234 | 26.80448 | 20.00943 | 79.76511 | 0.2932368 | 0.0319825 | 85.73619 | 0 | 0 | 0 |  | Fe-Cr-Ni-Co-Cu
5824 | 26.72117 | 11.55077 | 9.027722 | 34.24022 | 18.46013 | 78.88695 | 0.2965341 | 0.0298689 | 74.15533 | 0 | 0 | 0 |  | Fe-Cr-Ni-Co-Cu
5825 | 27.03262 | 9.887646 | 6.088631 | 43.80854 | 13.18256 | 79.96568 | 0.2965485 | 0.0280462 | 66.81214 | 0 | 0 | 0 |  | Fe-Cr-Ni-Co-Cu
5826 | 7.897965 | 32.17091 | 46.6956 | 3.125407 | 10.11012 | 87.47196 | 0.2783235 | 0.0425993 | 157.8582 | 1 | 1 | 1 | 157.8582 | Fe-Cr-Ni-Co-Cu
5827 | 9.89501 | 28.55933 | 40.56197 | 5.220912 | 15.76277 | 84.68879 | 0.2826672 | 0.03959047 | 134.223 | 1 | 0 | 0 |  | Fe-Cr-Ni-Co-Cu
5828 | 11.77794 | 24.67299 | 34.04396 | 8.285869 | 21.21924 | 81.85575 | 0.287367 | 0.03710524 | 115.1317 | 0 | 0 | 0 |  | Fe-Cr-Ni-Co-Cu
5829 | 13.5303 | 21.59537 | 28.44301 | 12.23829 | 24.19303 | 80.02646 | 0.2907518 | 0.03551524 | 103.672 | 0 | 0 | 0 |  | Fe-Cr-Ni-Co-Cu
5830 | 15.37812 | 17.89713 | 23.23536 | 17.24219 | 26.2472 | 78.21464 | 0.294633 | 0.03385081 | 92.45471 | 0 | 0 | 0 |  | Fe-Cr-Ni-Co-Cu
5831 | 17.23981 | 15.15929 | 18.12052 | 22.23529 | 27.24509 | 77.08386 | 0.2972124 | 0.03248891 | 84.1351 | 0 | 0 | 0 |  | Fe-Cr-Ni-Co-Cu
5832 | 19.09597 | 11.55647 | 13.04648 | 30.22687 | 26.07421875 | 76.2718 | 0.3001252 | 0.03042794 | 73.17383 | 0 | 0 | 0 |  | Fe-Cr-Ni-Co-Cu
5833 | 19.07776 | 9.769228 | 9.023566 | 38.25086 | 23.87858 | 76.3989 | 0.3010946 | 0.02889465 | 66.20647 | 0 | 0 | 0 |  | Fe-Cr-Ni-Co-Cu
5834 | 19.09788 | 7.112383 | 6.022053 | 50.38314 | 17.38455 | 77.46927 | 0.3018112 | 0.02625604 | 55.62673 | 0 | 0 | 0 |  | Fe-Cr-Ni-Co-Cu
5835 | 6.867714 | 22.83622 | 51.56113 | 3.105958 | 15.62898 | 82.10694 | 0.2899623 | 0.03946163 | 129.1825 | 1 | 1 | 1 | 129.1825 | Fe-Cr-Ni-Co-Cu
5836 | 7.708152 | 20.6328 | 42.53514 | 6.100588 | 23.02332 | 79.37045 | 0.2934577 | 0.03738894 | 112.3995 | 1 | 0 | 0 |  | Fe-Cr-Ni-Co-Cu
5837 | 8.609009 | 17.81192 | 36.19523 | 9.084757 | 28.29908 | 76.9255 | 0.2973742 | 0.03524732 | 96.95246 | 1 | 0 | 0 |  | Fe-Cr-Ni-Co-Cu
5838 | 10.59539 | 16.14235 | 29.3603 | 13.2138 | 30.68815 | 75.84647 | 0.2990497 | 0.03348532 | 86.50519 | 1 | 0 | 0 |  | Fe-Cr-Ni-Co-Cu
5839 | 11.40107 | 14.1532 | 23.96702 | 18.04668 | 32.43203 | 74.75598 | 0.3012054 | 0.03227463 | 79.18145 | 0 | 0 | 0 |  | Fe-Cr-Ni-Co-Cu
5840 | 13.12357 | 11.34586 | 17.73515 | 24.73 | 33.06542 | 73.73319 | 0.3037511 | 0.03068405 | 70.5402 | 0 | 0 | 0 |  | Fe-Cr-Ni-Co-Cu
5841 | 14.16716 | 8.793495 | 12.90545 | 31.89346 | 32.24045 | 73.18643 | 0.3057869 | 0.02874863 | 61.20122 | 0 | 0 | 0 |  | Fe-Cr-Ni-Co-Cu
5842 | 14.31812 | 7.109758 | 8.02644 | 42.30622 | 28.23946 | 73.94398 | 0.3059705 | 0.02710165 | 55.11055 | 0 | 0 | 0 |  | Fe-Cr-Ni-Co-Cu
5843 | 14.21796 | 5.295015 | 4.981431 | 55.01343 | 20.49217 | 75.7371 | 0.3053353 | 0.02480111 | 47.41957 | 0 | 0 | 0 |  | Fe-Cr-Ni-Co-Cu
5844 | 6.695679 | 15.13964 | 52.28031 | 3.028154 | 22.85621 | 76.89211 | 0.3003735 | 0.03643352 | 102.8719 | 1 | 0 | 0 |  | Fe-Cr-Ni-Co-Cu
5845 | 6.64862 | 14.14893 | 42.92795 | 6.013743 | 30.26076 | 74.58086 | 0.3029013 | 0.0345936 | 89.68636 | 1 | 0 | 0 |  | Fe-Cr-Ni-Co-Cu
5846 | 6.613041 | 13.19364 | 35.74736 | 8.972343 | 35.47362 | 72.87006 | 0.3049778 | 0.03319842 | 80.26688 | 1 | 0 | 0 |  | Fe-Cr-Ni-Co-Cu
5847 | 7.450681 | 11.27248 | 29.3674 | 13.75923 | 38.15021 | 71.54316 | 0.307335 | 0.03160233 | 70.91427 | 1 | 0 | 0 |  | Fe-Cr-Ni-Co-Cu
5848 | 8.352191 | 9.504312 | 23.41032 | 18.6068 | 40.12637 | 70.47584 | 0.3093463 | 0.03007078 | 62.85781 | 1 | 0 | 0 |  | Fe-Cr-Ni-Co-Cu
5849 | 9.352864 | 7.837133 | 17.6952 | 24.6743 | 40.44051 | 69.95539 | 0.3107094 | 0.0286576 | 56.38249 | 0 | 0 | 0 |  | Fe-Cr-Ni-Co-Cu
5850 | 10.27512 | 6.087825 | 11.78185 | 32.52881 | 39.3264 | 69.84974 | 0.3116829 | 0.02702971 | 49.67466 | 0 | 0 | 0 |  | Fe-Cr-Ni-Co-Cu
5851 | 11.23009 | 4.356542 | 6.885542 | 43.45249 | 34.07534 | 70.99994 | 0.3113303 | 0.02523309 | 43.96515 | 0 | 0 | 0 |  | Fe-Cr-Ni-Co-Cu
5852 | 11.2942 | 3.505133 | 3.95706 | 56.61212 | 24.63148 | 73.71402 | 0.3089519 | 0.02335544 | 39.47063 | 0 | 0 | 0 |  | Fe-Cr-Ni-Co-Cu
5853 | 4.677776 | 8.710429 | 41.30066 | 5.923534 | 39.3876 | 69.58348 | 0.3122135 | 0.03159404 | 67.8912 | 1 | 0 | 0 |  | Fe-Cr-Ni-Co-Cu
5854 | 4.662091 | 8.681221 | 34.30181 | 8.855507 | 43.49937 | 68.56363 | 0.3130195 | 0.03082767 | 63.16213 | 1 | 0 | 0 |  | Fe-Cr-Ni-Co-Cu
5855 | 5.57652 | 7.787976 | 27.35321 | 12.75016 | 46.53214 | 67.55335 | 0.3143421 | 0.02953724 | 56.48556 | 1 | 0 | 0 |  | Fe-Cr-Ni-Co-Cu
5856 | 6.495278 | 6.911301 | 21.45659 | 17.62513 | 47.5117 | 67.14822 | 0.3150325 | 0.02841902 | 51.55751 | 1 | 0 | 0 |  | Fe-Cr-Ni-Co-Cu
5857 | 7.408174 | 5.173 | 15.57326 | 24.42988 | 47.41569 | 66.72367 | 0.3163711 | 0.02674866 | 44.61377 | 1 | 0 | 0 |  | Fe-Cr-Ni-Co-Cu
5858 | 8.340016 | 4.313844 | 10.71409 | 31.29209 | 45.33996 | 67.23837 | 0.3160502 | 0.02571431 | 41.41693 | 1 | 0 | 0 |  | Fe-Cr-Ni-Co-Cu
5859 | 10.11824 | 2.569234 | 5.800987 | 41.7389 | 39.77263 | 68.50952 | 0.3154082 | 0.02390985 | 36.2427 | 1 | 0 | 0 |  | Fe-Cr-Ni-Co-Cu
5860 | 2.762143 | 5.143352 | 30.968 | 8.744352 | 52.38215 | 64.39871 | 0.3204423 | 0.0284659 | 47.7819 | 1 | 0 | 0 |  | Fe-Cr-Ni-Co-Cu
5861 | 3.678145 | 5.136771 | 24.16279 | 12.61457 | 54.40772 | 64.06073 | 0.3204067 | 0.0275075 | 43.85445 | 1 | 0 | 0 |  | Fe-Cr-Ni-Co-Cu
5862 | 4.590227 | 4.273702 | 18.33395 | 17.43801 | 55.36412 | 63.66288 | 0.3211104 | 0.02625755 | 38.95774 | 1 | 0 | 0 |  | Fe-Cr-Ni-Co-Cu
5863 | 5.557314 | 3.449402 | 12.65597 | 22.48028 | 55.85704 | 63.42238 | 0.3215983 | 0.02495538 | 34.24908 | 1 | 0 | 0 |  | Fe-Cr-Ni-Co-Cu
5864 | 7.360813 | 3.426619 | 7.736847 | 29.12844 | 52.34728 | 64.76788 | 0.3195352 | 0.02450066 | 34.26194 | 1 | 0 | 0 |  | Fe-Cr-Ni-Co-Cu
5865 | 3.003453 | 43.80943 | 12.62755 | 34.86372 | 5.695843 | 94.254 | 0.2635392 | 0.03978992 | 152.2584 | 0 | 0 | 0 |  | Fe-Cr-Ni-Co-Cu
5866 | 4.967799 | 37.0019 | 11.48748 | 40.89016 | 5.652654 | 91.85993 | 0.2700136 | 0.03923307 | 145.5808 | 0 | 0 | 0 |  | Fe-Cr-Ni-Co-Cu
5867 | 6.989565 | 31.6083 | 10.49519 | 46.3623 | 4.54465 | 90.27184 | 0.2748876 | 0.03832715 | 137.939 | 0 | 0 | 0 |  | Fe-Cr-Ni-Co-Cu
5868 | 10.79943 | 24.67982 | 9.287289 | 50.76501 | 4.468447 | 87.81921 | 0.281336 | 0.03634749 | 122.5223 | 0 | 0 | 0 |  | Fe-Cr-Ni-Co-Cu
5869 | 13.83631 | 20.24348 | 7.271578 | 55.27496 | 3.373666 | 86.60738 | 0.28506 | 0.03402308 | 107.1588 | 0 | 1 | 0 |  | Fe-Cr-Ni-Co-Cu
5870 | 3.016849 | 47.74991 | 20.08279 | 22.28495 | 6.865496 | 95.04706 | 0.2604256 | 0.04201719 | 166.308 | 0 | 0 | 0 |  | Fe-Cr-Ni-Co-Cu
5871 | 4.985469 | 40.84687 | 17.81653 | 28.40926 | 7.941864 | 92.34279 | 0.2671171 | 0.04048395 | 152.6498 | 0 | 0 | 0 |  | Fe-Cr-Ni-Co-Cu
5872 | 6.858154 | 34.66274 | 16.47659 | 33.0841 | 8.918412 | 89.86412 | 0.2732398 | 0.03914343 | 140.799 | 0 | 0 | 0 |  | Fe-Cr-Ni-Co-Cu
5873 | 9.842433 | 29.32395 | 14.48334 | 37.39083 | 8.959439 | 87.98747 | 0.2781706 | 0.03751302 | 128.5398 | 0 | 0 | 0 |  | Fe-Cr-Ni-Co-Cu
5874 | 13.69591 | 23.68135 | 11.31081 | 41.29363 | 10.01829 | 85.73434 | 0.2834874 | 0.03560928 | 114.3743 | 0 | 0 | 0 |  | Fe-Cr-Ni-Co-Cu
5875 | 17.55308 | 19.06647 | 9.224901 | 45.27868 | 8.876859 | 84.47717 | 0.2873173 | 0.03369393 | 101.9964 | 0 | 0 | 0 |  | Fe-Cr-Ni-Co-Cu
5876 | 22.6019 | 14.63886 | 7.230252 | 47.70184 | 7.827148 | 83.27345 | 0.2908213 | 0.03069272 | 84.09909 | 0 | 0 | 0 |  | Fe-Cr-Ni-Co-Cu
5877 | 3.026929 | 48.84886 | 30.75511 | 12.77681 | 4.592291 | 95.70894 | 0.2597359 | 0.04567709 | 192.3254 | 0 | 0 | 0 |  | Fe-Cr-Ni-Co-Cu
5878 | 3.952788 | 42.32252 | 28.04436 | 16.6849 | 8.99543 | 92.18182 | 0.2667651 | 0.04324743 | 169.6689 | 0 | 0 | 0 |  | Fe-Cr-Ni-Co-Cu
5879 | 5.936136 | 35.92421 | 24.95756 | 21.92462 | 11.25747 | 89.3082 | 0.2732484 | 0.04076934 | 149.1591 | 0 | 0 | 0 |  | Fe-Cr-Ni-Co-Cu
5880 | 8.757919 | 30.80402 | 21.47909 | 25.67193 | 13.28703 | 86.96972 | 0.2783433 | 0.0385907 | 132.2267 | 0 | 0 | 0 |  | Fe-Cr-Ni-Co-Cu
5881 | 12.71913 | 26.41692 | 17.48241 | 28.90895 | 14.47258 | 85.17621 | 0.2823551 | 0.0363821 | 116.7765 | 0 | 0 | 0 |  | Fe-Cr-Ni-Co-Cu
5882 | 16.55252 | 21.75688 | 14.32787 | 31.85203 | 15.51071 | 83.28547 | 0.2867346 | 0.03489985 | 106.3445 | 0 | 0 | 0 |  | Fe-Cr-Ni-Co-Cu
5883 | 22.34684 | 17.18747 | 11.23361 | 34.86 | 14.37209 | 82.10649 | 0.2902254 | 0.03299451 | 94.58849 | 0 | 0 | 0 |  | Fe-Cr-Ni-Co-Cu
5884 | 28.1504 | 13.55651 | 8.162343 | 36.87646 | 13.25428 | 81.27749 | 0.2927214 | 0.03064659 | 81.25874 | 0 | 0 | 0 |  | Fe-Cr-Ni-Co-Cu
5885 | 35.03157 | 10.87197 | 6.136865 | 37.99435 | 9.965245 | 81.43881 | 0.2935708 | 0.0284207 | 70.41611 | 0 | 0 | 0 |  | Fe-Cr-Ni-Co-Cu
5886 | 2.98936 | 39.89289 | 39.79961 | 10.51519 | 6.80294 | 91.50531 | 0.269789 | 0.04346336 | 171.1613 | 0 | 0 | 0 |  | Fe-Cr-Ni-Co-Cu
5887 | 3.991475 | 35.30426 | 35.66076 | 13.68917 | 11.35434 | 88.63415 | 0.2749908 | 0.04146298 | 152.861 | 0 | 0 | 0 |  | Fe-Cr-Ni-Co-Cu
5888 | 6.929311 | 30.41417 | 30.17368 | 16.71368 | 15.76915 | 85.73483 | 0.2802648 | 0.03906807 | 133.0641 | 0 | 0 | 0 |  | Fe-Cr-Ni-Co-Cu
5889 | 9.73985 | 26.29786 | 25.59355 | 19.52837 | 18.84037 | 83.4753 | 0.2846051 | 0.03713288 | 118.135 | 0 | 0 | 0 |  | Fe-Cr-Ni-Co-Cu
5890 | 14.55214 | 22.58113 | 20.39407 | 21.49884 | 20.97382 | 81.69467 | 0.2880321 | 0.03504385 | 103.8374 | 0 | 0 | 0 |  | Fe-Cr-Ni-Co-Cu
5891 | 19.35829 | 18.92459 | 16.27778 | 24.51368 | 20.92565 | 80.55334 | 0.2909347 | 0.03333978 | 93.36972 | 0 | 0 | 0 |  | Fe-Cr-Ni-Co-Cu
5892 | 25.40079 | 15.46297 | 12.32234 | 26.80448 | 20.00943 | 79.76511 | 0.2932368 | 0.03163306 | 83.76277 | 0 | 0 | 0 |  | Fe-Cr-Ni-Co-Cu
5893 | 32.55013 | 11.58743 | 9.056379 | 28.28733 | 18.51873 | 78.98984 | 0.2957134 | 0.02969153 | 73.42551 | 0 | 0 | 0 |  | Fe-Cr-Ni-Co-Cu
5894 | 41.8493 | 9.967414 | 6.137751 | 28.75663 | 13.28891 | 80.21621 | 0.2944965 | 0.0281105 | 67.43781 | 0 | 0 | 0 |  | Fe-Cr-Ni-Co-Cu
5895 | 2.95368 | 32.08339 | 46.56857 | 8.311747 | 10.08261 | 87.40214 | 0.2790108 | 0.04314403 | 161.4276 | 1 | 0 | 0 |  | Fe-Cr-Ni-Co-Cu
5896 | 4.934015 | 28.48146 | 40.45138 | 10.41335 | 15.71979 | 84.61204 | 0.2833672 | 0.04051981 | 139.5886 | 0 | 0 | 0 |  | Fe-Cr-Ni-Co-Cu
5897 | 7.834958 | 24.61958 | 33.97026 | 12.4019 | 21.17331 | 81.78938 | 0.2879315 | 0.03778113 | 118.5455 | 0 | 0 | 0 |  | Fe-Cr-Ni-Co-Cu
5898 | 11.58502 | 21.57233 | 28.41266 | 14.26277 | 24.16722 | 79.99209 | 0.2910323 | 0.03563133 | 103.8665 | 0 | 0 | 0 |  | Fe-Cr-Ni-Co-Cu
5899 | 16.34794 | 17.90664 | 23.24771 | 16.23657 | 26.26115 | 78.23255 | 0.2944924 | 0.03337786 | 89.67004 | 0 | 0 | 0 |  | Fe-Cr-Ni-Co-Cu
5900 | 21.11558 | 15.19145 | 18.15896 | 18.23111 | 27.3029 | 77.15716 | 0.2966497 | 0.03178705 | 80.48735 | 0 | 0 | 0 |  | Fe-Cr-Ni-Co-Cu
5901 | 28.79589 | 11.61777 | 13.11568 | 20.25813 | 26.21253 | 76.45731 | 0.2987234 | 0.03045187 | 73.60852 | 0 | 0 | 0 |  | Fe-Cr-Ni-Co-Cu
5902 | 36.59498 | 9.86281 | 9.110006 | 20.32488 | 24.10732 | 76.72993 | 0.2985835 | 0.02902875 | 67.36239 | 0 | 0 | 0 |  | Fe-Cr-Ni-Co-Cu
5903 | 48.51268 | 7.226788 | 6.11892 | 20.47743 | 17.66418 | 78.0012 | 0.2976778 | 0.02666168 | 58.1532 | 0 | 0 | 0 |  | Fe-Cr-Ni-Co-Cu
5904 | 2.936937 | 22.7868 | 51.44955 | 7.231552 | 15.59516 | 82.04156 | 0.2905231 | 0.03965207 | 130.4222 | 1 | 0 | 0 |  | Fe-Cr-Ni-Co-Cu
5905 | 5.774964 | 20.61085 | 42.48989 | 8.125465 | 22.99883 | 79.33557 | 0.2937384 | 0.0375328 | 113.2085 | 1 | 0 | 0 |  | Fe-Cr-Ni-Co-Cu
5906 | 8.609009 | 17.81192 | 36.19523 | 9.084757 | 28.29908 | 76.9255 | 0.2973742 | 0.03524732 | 96.95246 | 1 | 0 | 0 |  | Fe-Cr-Ni-Co-Cu
5907 | 12.53517 | 16.15956 | 29.39159 | 11.19283 | 30.72085 | 75.88476 | 0.2987631 | 0.033408 | 86.12687 | 1 | 0 | 0 |  | Fe-Cr-Ni-Co-Cu
5908 | 17.15566 | 14.19793 | 24.04276 | 12.06914 | 32.53452 | 74.87226 | 0.3003523 | 0.03187449 | 77.39605 | 1 | 0 | 0 |  | Fe-Cr-Ni-Co-Cu
5909 | 23.56925 | 11.41088 | 17.83678 | 13.92817 | 33.25492 | 73.94817 | 0.3022029 | 0.03029307 | 69.11454 | 1 | 0 | 0 |  | Fe-Cr-Ni-Co-Cu
5910 | 30.49383 | 8.872217 | 13.02098 | 15.08389 | 32.52907 | 73.5243 | 0.3033769 | 0.02902756 | 63.11036 | 1 | 0 | 0 |  | Fe-Cr-Ni-Co-Cu
5911 | 40.66997 | 7.212481 | 8.142408 | 15.32767 | 28.64747 | 74.47339 | 0.3021368 | 0.02771495 | 58.64476 | 0 | 0 | 0 |  | Fe-Cr-Ni-Co-Cu
5912 | 53.24817 | 5.408332 | 5.088037 | 15.32475 | 20.93071 | 76.47487 | 0.2997951 | 0.02539622 | 50.91393 | 0 | 0 | 0 |  | Fe-Cr-Ni-Co-Cu
5913 | 2.863522 | 15.1077 | 52.17001 | 7.050786 | 22.80799 | 76.81844 | 0.3009355 | 0.03603466 | 101.2695 | 1 | 0 | 0 |  | Fe-Cr-Ni-Co-Cu
5914 | 5.695827 | 14.1415 | 42.90543 | 7.012353 | 30.24489 | 74.56137 | 0.3030434 | 0.03454587 | 89.69345 | 1 | 0 | 0 |  | Fe-Cr-Ni-Co-Cu
5915 | 8.511369 | 13.20743 | 35.78472 | 6.985783 | 35.5107 | 72.91057 | 0.3046911 | 0.03307178 | 79.87691 | 1 | 0 | 0 |  | Fe-Cr-Ni-Co-Cu
5916 | 13.07908 | 11.3074 | 29.45837 | 7.886773 | 38.26838 | 71.66668 | 0.3064803 | 0.03134336 | 70.23751 | 1 | 0 | 0 |  | Fe-Cr-Ni-Co-Cu
5917 | 17.7233 | 9.553306 | 23.531 | 8.859181 | 40.33322 | 70.6858 | 0.3079183 | 0.02993019 | 62.84261 | 1 | 0 | 0 |  | Fe-Cr-Ni-Co-Cu
5918 | 23.56485 | 7.898368 | 17.83346 | 9.946836 | 40.75649 | 70.27581 | 0.3085474 | 0.0288907 | 58.0985 | 1 | 0 | 0 |  | Fe-Cr-Ni-Co-Cu
5919 | 31.17944 | 6.157755 | 11.91719 | 10.96749 | 39.77813 | 70.3186 | 0.3085228 | 0.02792132 | 54.35079 | 1 | 0 | 0 |  | Fe-Cr-Ni-Co-Cu
5920 | 41.86989 | 4.429853 | 7.001409 | 12.0501 | 34.64875 | 71.66131 | 0.3067844 | 0.02677042 | 51.40923 | 1 | 0 | 0 |  | Fe-Cr-Ni-Co-Cu
5921 | 54.93319 | 3.589137 | 4.051895 | 12.20398 | 25.2218 | 74.58301 | 0.3026742 | 0.02463183 | 45.80054 | 0 | 0 | 0 |  | Fe-Cr-Ni-Co-Cu
5922 | 5.616235 | 8.714934 | 41.32202 | 4.938832 | 39.40798 | 69.60513 | 0.3120689 | 0.03156362 | 67.97944 | 1 | 0 | 0 |  | Fe-Cr-Ni-Co-Cu
5923 | 8.409096 | 8.699151 | 34.37266 | 4.929887 | 43.58921 | 68.65207 | 0.3124374 | 0.03067211 | 62.76799 | 1 | 0 | 0 |  | Fe-Cr-Ni-Co-Cu
5924 | 12.12606 | 7.816077 | 27.45191 | 5.905921 | 46.70004 | 67.71101 | 0.313319 | 0.02935859 | 56.13937 | 1 | 0 | 0 |  | Fe-Cr-Ni-Co-Cu
5925 | 16.79689 | 6.950505 | 21.5783 | 6.893099 | 47.78121 | 67.39739 | 0.3134236 | 0.02841157 | 52.12409 | 1 | 0 | 0 |  | Fe-Cr-Ni-Co-Cu
5926 | 23.35371 | 5.218398 | 15.70992 | 7.886168 | 47.8318 | 67.11042 | 0.3138884 | 0.02750413 | 48.48524 | 1 | 0 | 0 |  | Fe-Cr-Ni-Co-Cu
5927 | 30.00681 | 4.365259 | 10.84179 | 8.905793 | 45.88035 | 67.75468 | 0.3127085 | 0.02705753 | 47.7395 | 1 | 0 | 0 |  | Fe-Cr-Ni-Co-Cu
5928 | 40.20715 | 2.611717 | 5.896907 | 10.85395 | 40.43028 | 69.19893 | 0.3108596 | 0.02623629 | 46.48921 | 1 | 0 | 0 |  | Fe-Cr-Ni-Co-Cu
5929 | 8.311804 | 5.159102 | 31.06283 | 2.92371 | 52.54255 | 64.54212 | 0.3195543 | 0.02829962 | 47.55258 | 1 | 0 | 0 |  | Fe-Cr-Ni-Co-Cu
5930 | 12.00889 | 5.160371 | 24.2738 | 3.899238 | 54.65769 | 64.27694 | 0.3190712 | 0.02742164 | 44.11105 | 1 | 0 | 0 |  | Fe-Cr-Ni-Co-Cu
5931 | 16.63453 | 4.302075 | 18.45567 | 4.876049 | 55.73168 | 63.97671 | 0.31918 | 0.02653484 | 40.74665 | 1 | 0 | 0 |  | Fe-Cr-Ni-Co-Cu
5932 | 21.49003 | 3.47968 | 12.76706 | 5.915897 | 56.34734 | 63.83771 | 0.3190491 | 0.02584468 | 38.30608 | 1 | 0 | 0 |  | Fe-Cr-Ni-Co-Cu
5933 | 27.91531 | 3.465384 | 7.824372 | 7.855456 | 52.93947 | 65.28582 | 0.3162959 | 0.02578011 | 39.96315 | 1 | 0 | 0 |  | Fe-Cr-Ni-Co-Cu
5934 | 33.65219 | 44.62388 | 12.86231 | 5.380586 | 3.48104 | 95.27323 | 0.2589724 | 0.03674109 | 132.1191 | 0 | 0 | 0 |  | Fe-Cr-Ni-Co-Cu
5935 | 39.48595 | 37.7058 | 11.70601 | 5.342053 | 5.760185 | 92.27002 | 0.2654016 | 0.03528641 | 119.2884 | 0 | 0 | 0 |  | Fe-Cr-Ni-Co-Cu
5936 | 44.73709 | 32.18578 | 10.68694 | 4.291758 | 8.098441 | 89.72114 | 0.2706347 | 0.03355077 | 105.7762 | 0 | 0 | 0 |  | Fe-Cr-Ni-Co-Cu
5937 | 48.83618 | 25.05414 | 9.428147 | 4.206935 | 12.4746 | 85.99162 | 0.2781424 | 0.03125318 | 88.58873 | 0 | 0 | 0 |  | Fe-Cr-Ni-Co-Cu
5938 | 53.03374 | 20.496 | 7.362286 | 3.167801 | 15.94017 | 83.46204 | 0.2829125 | 0.02900753 | 74.07043 | 0 | 0 | 0 |  | Fe-Cr-Ni-Co-Cu
5939 | 21.38514 | 48.35408 | 20.3369 | 6.447692 | 3.476182 | 96.27598 | 0.2572385 | 0.0416343 | 164.7736 | 0 | 0 | 0 |  | Fe-Cr-Ni-Co-Cu
5940 | 27.2974 | 41.41716 | 18.06528 | 7.468197 | 5.751961 | 93.28876 | 0.2636059 | 0.03902029 | 143.4504 | 0 | 0 | 0 |  | Fe-Cr-Ni-Co-Cu
5941 | 31.80784 | 35.1672 | 16.71639 | 8.391397 | 7.91718 | 90.51924 | 0.2695986 | 0.03699514 | 127.144 | 0 | 0 | 0 |  | Fe-Cr-Ni-Co-Cu
5942 | 35.88185 | 29.69562 | 14.66691 | 8.414386 | 11.34124 | 87.66863 | 0.2751753 | 0.03441344 | 108.3682 | 0 | 0 | 0 |  | Fe-Cr-Ni-Co-Cu
5943 | 39.52707 | 23.92093 | 11.42525 | 9.385067 | 15.74168 | 84.44258 | 0.2813676 | 0.03214247 | 91.70215 | 0 | 0 | 0 |  | Fe-Cr-Ni-Co-Cu
5944 | 43.16466 | 19.18072 | 9.28018 | 8.28182 | 20.09262 | 81.54974 | 0.2867167 | 0.0301175 | 77.66115 | 0 | 0 | 0 |  | Fe-Cr-Ni-Co-Cu
5945 | 45.18137 | 14.63159 | 7.226663 | 7.255373 | 25.70501 | 78.30732 | 0.2925614 | 0.02822924 | 64.82327 | 0 | 0 | 0 |  | Fe-Cr-Ni-Co-Cu
5946 | 12.17898 | 49.13639 | 30.93613 | 4.284005 | 3.464491 | 96.15109 | 0.2582654 | 0.04622143 | 196.218 | 0 | 0 | 0 |  | Fe-Cr-Ni-Co-Cu
5947 | 15.96793 | 42.74216 | 28.32243 | 8.425171 | 4.542311 | 93.68417 | 0.2641194 | 0.04410753 | 177.7454 | 0 | 0 | 0 |  | Fe-Cr-Ni-Co-Cu
5948 | 21.01754 | 36.34104 | 25.24714 | 10.56143 | 6.832855 | 90.86757 | 0.2701172 | 0.04070667 | 150.8268 | 0 | 0 | 0 |  | Fe-Cr-Ni-Co-Cu
5949 | 24.59851 | 31.14712 | 21.71833 | 12.45978 | 10.07627 | 88.19697 | 0.2753397 | 0.03780579 | 128.839 | 0 | 0 | 0 |  | Fe-Cr-Ni-Co-Cu
5950 | 27.61905 | 26.63292 | 17.62536 | 13.53176 | 14.59091 | 85.39911 | 0.2802901 | 0.03486974 | 107.7884 | 0 | 0 | 0 |  | Fe-Cr-Ni-Co-Cu
5951 | 30.33936 | 21.86885 | 14.40161 | 14.45882 | 18.93137 | 82.50554 | 0.2856927 | 0.03317331 | 95.0613 | 0 | 0 | 0 |  | Fe-Cr-Ni-Co-Cu
5952 | 32.9646 | 17.15113 | 11.20985 | 13.30064 | 25.37378 | 78.97967 | 0.2917654 | 0.03096211 | 78.87394 | 0 | 0 | 0 |  | Fe-Cr-Ni-Co-Cu
5953 | 34.60361 | 13.42395 | 8.082527 | 12.17195 | 31.71796 | 75.81321 | 0.2970885 | 0.02906855 | 65.8293 | 0 | 0 | 0 |  | Fe-Cr-Ni-Co-Cu
5954 | 35.25847 | 10.64665 | 6.009679 | 9.050331 | 39.03486 | 72.63855 | 0.3020714 | 0.02755216 | 55.30337 | 0 | 0 | 0 |  | Fe-Cr-Ni-Co-Cu
5955 | 10.02795 | 40.14677 | 40.0529 | 6.349266 | 3.423117 | 92.62429 | 0.2680418 | 0.04550442 | 186.3004 | 1 | 1 | 1 | 186.3004 | Fe-Cr-Ni-Co-Cu
5956 | 13.10211 | 35.65756 | 36.01763 | 10.63551 | 4.587186 | 90.8288 | 0.2720918 | 0.04298202 | 166.2685 | 1 | 1 | 1 | 166.2685 | Fe-Cr-Ni-Co-Cu
5957 | 16.00887 | 30.74147 | 30.49839 | 14.78185 | 7.969426 | 88.26493 | 0.2770129 | 0.03976446 | 141.4198 | 0 | 0 | 0 |  | Fe-Cr-Ni-Co-Cu
5958 | 18.70162 | 26.57626 | 25.86449 | 17.65773 | 11.1999 | 85.97088 | 0.2813213 | 0.03729003 | 122.96 | 0 | 0 | 0 |  | Fe-Cr-Ni-Co-Cu
5959 | 20.50468 | 22.72708 | 20.52588 | 19.57706 | 16.6653 | 83.12801 | 0.2859996 | 0.03480527 | 104.573 | 0 | 0 | 0 |  | Fe-Cr-Ni-Co-Cu
5960 | 23.26112 | 18.94998 | 16.29963 | 19.4327 | 22.05656 | 80.28919 | 0.2906853 | 0.03277181 | 89.76769 | 0 | 0 | 0 |  | Fe-Cr-Ni-Co-Cu
5961 | 25.23786 | 15.36379 | 12.24331 | 18.43792 | 28.71712 | 77.10538 | 0.2957817 | 0.03120152 | 77.70447 | 0 | 0 | 0 |  | Fe-Cr-Ni-Co-Cu
5962 | 26.36783 | 11.39803 | 8.908348 | 16.89373 | 36.43206 | 73.38703 | 0.3019963 | 0.0291411 | 63.18499 | 0 | 0 | 0 |  | Fe-Cr-Ni-Co-Cu
5963 | 26.38048 | 9.649116 | 5.941748 | 11.93071 | 46.09794 | 69.88005 | 0.3067718 | 0.02721511 | 50.57162 | 0 |  | 0 |  | Fe-Cr-Ni-Co-Cu
5964 | 7.936797 | 32.32908 | 46.92519 | 9.422322 | 3.386608 | 89.5283 | 0.2766458 | 0.04293112 | 164.846 | 1 | 1 | 1 | 164.846 | Fe-Cr-Ni-Co-Cu
5965 | 9.968334 | 28.77096 | 40.86255 | 14.72688 | 5.671278 | 87.78025 | 0.2800524 | 0.04023099 | 144.7475 | 1 | 1 | 1 | 144.7475 | Fe-Cr-Ni-Co-Cu
5966 | 11.88391 | 24.89499 | 34.35028 | 19.85601 | 9.014808 | 85.60171 | 0.2840698 | 0.03793837 | 127.3355 | 1 | 0 | 0 |  | Fe-Cr-Ni-Co-Cu
5967 | 13.63917 | 21.76914 | 28.67189 | 22.61741 | 13.30239 | 83.37329 | 0.2877098 | 0.03632531 | 114.4037 | 1 | 0 | 0 |  | Fe-Cr-Ni-Co-Cu
5968 | 15.46406 | 17.99714 | 23.3652 | 24.47794 | 18.69566 | 80.53879 | 0.2924412 | 0.03441592 | 99.49194 | 0 | 0 | 0 |  | Fe-Cr-Ni-Co-Cu
5969 | 17.28082 | 15.19535 | 18.16363 | 25.32748 | 24.03272 | 78.07316 | 0.2962525 | 0.03272238 | 86.92797 | 0 | 0 | 0 |  | Fe-Cr-Ni-Co-Cu
5970 | 19.00604 | 11.50204 | 12.98504 | 24.06761 | 32.43928 | 74.30922 | 0.3021002 | 0.03035255 | 70.02723 | 0 | 0 | 0 |  | Fe-Cr-Ni-Co-Cu
5971 | 18.84026 | 9.647608 | 8.91123 | 21.86955 | 40.73136 | 71.19382 | 0.3064601 | 0.02856838 | 57.86314 | 0 | 0 | 0 |  | Fe-Cr-Ni-Co-Cu
5972 | 18.59912 | 6.926636 | 5.864781 | 15.70155 | 52.90792 | 66.47477 | 0.3134969 | 0.02602113 | 41.91199 | 0 | 0 | 0 |  | Fe-Cr-Ni-Co-Cu
5973 | 6.929483 | 23.04161 | 52.02488 | 14.62484 | 3.379189 | 85.88621 | 0.2866387 | 0.03978057 | 138.8478 | 1 | 1 | 1 | 138.8478 | Fe-Cr-Ni-Co-Cu
5974 | 7.801281 | 20.88208 | 43.04904 | 21.61003 | 6.657567 | 84.42842 | 0.2888643 | 0.03765071 | 123.7998 | 1 | 1 | 1 | 123.7998 | Fe-Cr-Ni-Co-Cu
5975 | 8.726215 | 18.05442 | 36.68801 | 26.60216 | 9.9292 | 82.61344 | 0.292034 | 0.03558583 | 109.2081 | 1 | 0 | 0 |  | Fe-Cr-Ni-Co-Cu
5976 | 10.72336 | 16.33732 | 29.71492 | 28.80424 | 14.42016 | 80.88257 | 0.2942183 | 0.03419211 | 99.03115 | 1 | 0 | 0 |  | Fe-Cr-Ni-Co-Cu
5977 | 11.50946 | 14.28775 | 24.19486 | 30.36373 | 19.64421 | 78.71925 | 0.2973056 | 0.03297403 | 89.29073 | 1 | 0 | 0 |  | Fe-Cr-Ni-Co-Cu
5978 | 13.18482 | 11.39881 | 17.81792 | 30.80833 | 26.79012 | 75.67959 | 0.3017738 | 0.03088424 | 74.38472 | 0 | 0 | 0 |  | Fe-Cr-Ni-Co-Cu
5979 | 14.14509 | 8.779796 | 12.88534 | 29.85354 | 34.33624 | 72.53565 | 0.3064676 | 0.02873611 | 60.27948 | 0 | 0 | 0 |  | Fe-Cr-Ni-Co-Cu
5980 | 14.13975 | 7.021187 | 7.92645 | 25.8633 | 45.04931 | 68.71697 | 0.3115745 | 0.02699282 | 48.25136 | 0 | 0 | 0 |  | Fe-Cr-Ni-Co-Cu
5981 | 13.82821 | 5.149868 | 4.84488 | 18.48368 | 57.69336 | 64.1519 | 0.3180563 | 0.02464894 | 34.32703 | 0 | 0 | 0 |  | Fe-Cr-Ni-Co-Cu
5982 | 6.792273 | 15.35805 | 53.03452 | 21.50288 | 3.312277 | 82.96027 | 0.2946791 | 0.03506887 | 106.6334 | 1 | 1 | 1 | 106.6334 | Fe-Cr-Ni-Co-Cu
5983 | 6.765385 | 14.39742 | 43.68186 | 28.55701 | 6.598331 | 81.93936 | 0.2958182 | 0.03370108 | 97.80852 | 1 | 1 | 1 | 97.80852 | Fe-Cr-Ni-Co-Cu
5984 | 6.73925 | 13.44544 | 36.42959 | 33.52646 | 9.859263 | 80.84622 | 0.2971323 | 0.0327651 | 91.21102 | 1 | 0 | 0 |  | Fe-Cr-Ni-Co-Cu
5985 | 7.578945 | 11.46653 | 29.87296 | 35.98997 | 15.0916 | 78.73101 | 0.3000744 | 0.03138711 | 81.0504 | 1 | 0 | 0 |  | Fe-Cr-Ni-Co-Cu
5986 | 8.475629 | 9.644777 | 23.75631 | 37.76358 | 20.3597 | 76.64229 | 0.3029629 | 0.02998025 | 71.35305 | 1 | 0 | 0 |  | Fe-Cr-Ni-Co-Cu
5987 | 9.447746 | 7.916638 | 17.87471 | 37.88541 | 26.8755 | 74.18946 | 0.3062239 | 0.02852073 | 61.43455 | 1 | 0 | 0 |  | Fe-Cr-Ni-Co-Cu
5988 | 10.30693 | 6.106672 | 11.81833 | 36.5846 | 35.18348 | 71.14372 | 0.3102778 | 0.02701063 | 51.19456 | 0 | 0 | 0 |  | Fe-Cr-Ni-Co-Cu
5989 | 11.12688 | 4.316503 | 6.82226 | 31.31138 | 46.42298 | 67.14147 | 0.3156175 | 0.02529724 | 39.87753 | 0 | 0 | 0 |  | Fe-Cr-Ni-Co-Cu
5990 | 11.00337 | 3.414873 | 3.855163 | 22.25525 | 59.47134 | 62.81984 | 0.3212352 | 0.02341463 | 28.74042 | 0 | 0 | 0 |  | Fe-Cr-Ni-Co-Cu
5991 | 4.792583 | 8.924208 | 42.3143 | 37.42497 | 6.543939 | 79.86079 | 0.3017526 | 0.02881733 | 69.74769 | 1 | 1 | 1 | 69.74769 | Fe-Cr-Ni-Co-Cu
5992 | 4.779891 | 8.900574 | 35.16853 | 41.36109 | 9.789913 | 79.1174 | 0.3021286 | 0.02885302 | 69.11926 | 1 | 1 | 1 | 69.11926 | Fe-Cr-Ni-Co-Cu
5993 | 5.712464 | 7.977831 | 28.02003 | 44.20639 | 14.08328 | 77.71388 | 0.3036587 | 0.02815449 | 64.2099 | 1 | 0 | 0 |  | Fe-Cr-Ni-Co-Cu
5994 | 6.632526 | 7.05734 | 21.90998 | 44.9939 | 19.40626 | 75.94922 | 0.3056229 | 0.02754239 | 59.26147 | 1 | 0 | 0 |  | Fe-Cr-Ni-Co-Cu
5995 | 7.52326 | 5.253363 | 15.81519 | 44.65692 | 26.75127 | 73.19851 | 0.3092764 | 0.02621406 | 50.27965 | 1 | 0 | 0 |  | Fe-Cr-Ni-Co-Cu
5996 | 8.41083 | 4.350473 | 10.80506 | 42.40577 | 34.02786 | 70.78257 | 0.3121092 | 0.02554202 | 44.83315 | 1 | 0 | 0 |  | Fe-Cr-Ni-Co-Cu
5997 | 10.07995 | 2.559511 | 5.779034 | 36.74595 | 44.83555 | 66.9239 | 0.3172078 | 0.02399287 | 34.88651 | 1 | 0 | 0 |  | Fe-Cr-Ni-Co-Cu
5998 | 2.851038 | 5.308882 | 31.96465 | 50.14319 | 9.732236 | 77.81268 | 0.3059817 | 0.0245347 | 48.06092 | 1 | 1 | 1 | 48.06092 | Fe-Cr-Ni-Co-Cu
5999 | 3.790421 | 5.293571 | 24.90036 | 51.99851 | 14.01713 | 76.75739 | 0.3065698 | 0.02504902 | 49.21203 | 1 | 1 | 1 | 49.21203 | Fe-Cr-Ni-Co-Cu
6000 | 4.715372 | 4.390217 | 18.83379 | 52.74508 | 19.31554 | 74.99437 | 0.3085535 | 0.02456287 | 45.34922 | 1 | 0 | 0 |  | Fe-Cr-Ni-Co-Cu
6001 | 5.687855 | 3.530428 | 12.95325 | 53.01922 | 24.80924 | 73.18063 | 0.3106111 | 0.02395726 | 41.11942 | 1 | 0 | 0 |  | Fe-Cr-Ni-Co-Cu
6002 | 7.47442 | 3.479506 | 7.856259 | 49.29668 | 31.89313 | 71.18702 | 0.3122749 | 0.02432043 | 40.51227 | 1 | 0 | 0 |  | Fe-Cr-Ni-Co-Cu
6003 | 2.935486 | 42.81803 | 12.34179 | 5.162843 | 36.74185 | 84.76114 | 0.271043 | 0.03195569 | 88.85639 | 0 | 0 | 0 |  | Fe-Cr-Ni-Co-Cu
6004 | 4.832949 | 35.9975 | 11.17566 | 5.100026 | 42.89387 | 80.42698 | 0.27961 | 0.0307703 | 77.60434 | 0 | 0 | 0 |  | Fe-Cr-Ni-Co-Cu
6005 | 6.766346 | 30.59885 | 10.16002 | 4.080152 | 48.39463 | 76.77659 | 0.2867494 | 0.02922539 | 65.91749 | 0 | 0 | 0 |  | Fe-Cr-Ni-Co-Cu
6006 | 10.41922 | 23.81094 | 8.960318 | 3.998185 | 52.81133 | 72.91767 | 0.295165 | 0.02797536 | 56.10579 | 0 | 0 | 0 |  | Fe-Cr-Ni-Co-Cu
6007 | 13.29372 | 19.44963 | 6.986423 | 3.006076 | 57.26415 | 69.98967 | 0.3010354 | 0.02603067 | 45.08632 | 0 | 0 | 0 |  | Fe-Cr-Ni-Co-Cu
6008 | 2.979724 | 47.16231 | 19.83566 | 6.288777 | 23.73354 | 89.91426 | 0.2642833 | 0.03770705 | 128.4401 | 0 | 0 | 0 |  | Fe-Cr-Ni-Co-Cu
6009 | 4.904682 | 40.18497 | 17.52783 | 7.246012 | 30.13651 | 85.55859 | 0.2725457 | 0.03563523 | 110.1843 | 0 | 0 | 0 |  | Fe-Cr-Ni-Co-Cu
6010 | 6.727495 | 34.00236 | 16.16269 | 8.113449 | 34.99401 | 81.86523 | 0.2799947 | 0.03434334 | 98.04766 | 0 | 0 | 0 |  | Fe-Cr-Ni-Co-Cu
6011 | 9.623378 | 28.67132 | 14.161 | 8.124146 | 39.42016 | 78.62943 | 0.286428 | 0.03238013 | 83.70789 | 0 | 0 | 0 |  | Fe-Cr-Ni-Co-Cu
6012 | 13.36123 | 23.10265 | 11.03441 | 9.064023 | 43.43769 | 75.45978 | 0.2929762 | 0.03049809 | 70.82372 | 0 | 0 | 0 |  | Fe-Cr-Ni-Co-Cu
6013 | 17.05845 | 18.52919 | 8.964947 | 8.0005 | 47.44692 | 72.62286 | 0.2986491 | 0.02873499 | 59.53379 | 0 | 0 | 0 |  | Fe-Cr-Ni-Co-Cu
6014 | 21.90838 | 14.18968 | 7.008399 | 7.036241 | 49.8573 | 70.37932 | 0.3035066 | 0.02716778 | 50.55745 | 0 | 0 | 0 |  | Fe-Cr-Ni-Co-Cu
6015 | 3.006882 | 48.52534 | 30.55142 | 4.23073 | 13.68563 | 92.9493 | 0.2617538 | 0.04339987 | 170.2344 | 0 | 0 | 0 |  | Fe-Cr-Ni-Co-Cu
6016 | 3.927145 | 42.04795 | 27.86243 | 8.288331 | 17.87415 | 89.47253 | 0.268871 | 0.0415986 | 152.8485 | 0 | 0 | 0 |  | Fe-Cr-Ni-Co-Cu
6017 | 5.883251 | 35.60417 | 24.73521 | 10.34728 | 23.43008 | 85.57891 | 0.2763202 | 0.03868248 | 128.6816 | 0 | 0 | 0 |  | Fe-Cr-Ni-Co-Cu
6018 | 8.667355 | 30.48548 | 21.25698 | 12.1951 | 27.39507 | 82.63991 | 0.2820717 | 0.03660616 | 112.2848 | 0 | 0 | 0 |  | Fe-Cr-Ni-Co-Cu
6019 | 12.5668 | 26.10054 | 17.27303 | 13.26126 | 30.79837 | 80.16674 | 0.2868245 | 0.03414039 | 95.49488 | 0 | 0 | 0 |  | Fe-Cr-Ni-Co-Cu
6020 | 16.32927 | 21.46343 | 14.13462 | 14.19077 | 33.88191 | 77.64868 | 0.2919507 | 0.0322653 | 82.72571 | 0 | 0 | 0 |  | Fe-Cr-Ni-Co-Cu
6021 | 21.97647 | 16.90261 | 11.04743 | 13.10792 | 36.96557 | 75.19014 | 0.2968215 | 0.03041962 | 70.8664 | 0 | 0 | 0 |  | Fe-Cr-Ni-Co-Cu
6022 | 27.61894 | 13.30057 | 8.008244 | 12.06009 | 39.01215 | 73.41675 | 0.3003806 | 0.02881213 | 61.52868 | 0 | 0 | 0 |  | Fe-Cr-Ni-Co-Cu
6023 | 34.26053 | 10.63269 | 6.001795 | 9.038457 | 40.06653 | 72.29831 | 0.3025511 | 0.02751743 | 54.73748 | 0 | 0 | 0 |  | Fe-Cr-Ni-Co-Cu
6024 | 2.979551 | 39.76199 | 39.66902 | 6.288412 | 11.30103 | 90.13035 | 0.2708634 | 0.04418808 | 172.1102 | 0 | 0 | 0 |  | Fe-Cr-Ni-Co-Cu
6025 | 3.98163 | 35.21718 | 35.5728 | 10.50415 | 14.72423 | 87.6004 | 0.2758355 | 0.04176925 | 152.0319 | 0 | 0 | 0 |  | Fe-Cr-Ni-Co-Cu
6026 | 6.917998 | 30.36452 | 30.12442 | 14.6006 | 17.99247 | 85.05167 | 0.2808485 | 0.03915027 | 131.7539 | 0 | 0 | 0 |  | Fe-Cr-Ni-Co-Cu
6027 | 9.724204 | 26.25561 | 25.55244 | 17.44469 | 21.02306 | 82.80403 | 0.2852001 | 0.03705392 | 116.0531 | 0 | 0 | 0 |  | Fe-Cr-Ni-Co-Cu
6028 | 14.52886 | 22.545 | 20.36144 | 19.42021 | 23.1445 | 81.0282 | 0.2886402 | 0.03474263 | 100.8022 | 0 | 0 | 0 |  | Fe-Cr-Ni-Co-Cu
6029 | 19.28122 | 18.84924 | 16.21298 | 19.3294 | 26.32717 | 78.89791 | 0.2924857 | 0.03271825 | 87.35138 | 0 | 0 | 0 |  | Fe-Cr-Ni-Co-Cu
6030 | 25.23786 | 15.36379 | 12.24331 | 18.43792 | 28.71712 | 77.10538 | 0.2957817 | 0.03116037 | 77.51631 | 0 | 0 | 0 |  | Fe-Cr-Ni-Co-Cu
6031 | 32.26944 | 11.48751 | 8.978283 | 17.02635 | 30.23841 | 75.42552 | 0.2991928 | 0.02939935 | 67.1127 | 0 | 0 | 0 |  | Fe-Cr-Ni-Co-Cu
6032 | 41.31787 | 9.840842 | 6.05981 | 12.16777 | 30.61371 | 74.99017 | 0.2995682 | 0.02768049 | 58.84385 | 0 | 0 | 0 |  | Fe-Cr-Ni-Co-Cu
6033 | 2.956084 | 32.1095 | 46.60647 | 9.358325 | 8.969615 | 87.74448 | 0.2787275 | 0.04323957 | 162.843 | 1 | 0 | 0 |  | Fe-Cr-Ni-Co-Cu
6034 | 4.950154 | 28.57462 | 40.58369 | 14.62638 | 11.26515 | 85.98442 | 0.2821894 | 0.04077278 | 144.1548 | 0 | 0 | 0 |  | Fe-Cr-Ni-Co-Cu
6035 | 7.879577 | 24.75978 | 34.16372 | 19.74816 | 13.44877 | 84.17086 | 0.2858108 | 0.03824314 | 125.9877 | 0 | 0 | 0 |  | Fe-Cr-Ni-Co-Cu
6036 | 11.6594 | 21.71082 | 28.59508 | 22.55682 | 15.47788 | 82.66823 | 0.2885859 | 0.03623327 | 112.1135 | 0 | 0 | 0 |  | Fe-Cr-Ni-Co-Cu
6037 | 16.45248 | 18.02115 | 23.39638 | 24.5106 | 17.61939 | 80.88939 | 0.291994 | 0.03391626 | 96.96019 | 0 | 0 | 0 |  | Fe-Cr-Ni-Co-Cu
6038 | 21.23341 | 15.27623 | 18.2603 | 25.46228 | 19.76778 | 79.46793 | 0.2944333 | 0.03222551 | 86.31301 | 0 | 0 | 0 |  | Fe-Cr-Ni-Co-Cu
6039 | 28.8875 | 11.65473 | 13.15741 | 24.3871 | 21.91326 | 77.7692 | 0.2974407 | 0.03060858 | 76.28439 | 0 | 0 | 0 |  | Fe-Cr-Ni-Co-Cu
6040 | 36.65329 | 9.878526 | 9.124522 | 22.393 | 21.95067 | 77.38373 | 0.2979437 | 0.0291039 | 68.60673 | 0 | 0 | 0 |  | Fe-Cr-Ni-Co-Cu
6041 | 48.35766 | 7.203696 | 6.099368 | 16.3296 | 22.00968 | 76.69717 | 0.2989485 | 0.02669434 | 56.7491 | 0 | 0 | 0 |  | Fe-Cr-Ni-Co-Cu
6042 | 2.953655 | 22.91652 | 51.74243 | 14.54544 | 7.841966 | 84.4442 | 0.2883857 | 0.03968985 | 135.7697 | 1 | 0 | 0 |  | Fe-Cr-Ni-Co-Cu
6043 | 5.835271 | 20.82609 | 42.9336 | 21.55208 | 8.852953 | 83.71696 | 0.2897368 | 0.03777461 | 123.2228 | 1 | 0 | 0 |  | Fe-Cr-Ni-Co-Cu
6044 | 8.726215 | 18.05442 | 36.68801 | 26.60216 | 9.9292 | 82.61344 | 0.292034 | 0.03558302 | 109.1103 | 1 | 0 | 0 |  | Fe-Cr-Ni-Co-Cu
6045 | 12.70722 | 16.38135 | 29.795 | 28.88187 | 12.23456 | 81.59536 | 0.293316 | 0.03391681 | 98.48039 | 1 | 0 | 0 |  | Fe-Cr-Ni-Co-Cu
6046 | 17.40225 | 14.402 | 24.38834 | 30.60654 | 13.20087 | 80.82671 | 0.2945927 | 0.03233717 | 89.01381 | 1 | 0 | 0 |  | Fe-Cr-Ni-Co-Cu
6047 | 23.88544 | 11.56396 | 18.07607 | 31.25469 | 15.21983 | 79.47938 | 0.2967566 | 0.03019416 | 76.37222 | 0 | 0 | 0 |  | Fe-Cr-Ni-Co-Cu
6048 | 30.85816 | 8.978218 | 13.17655 | 30.52822 | 16.45886 | 78.42815 | 0.298492 | 0.02829145 | 66.05104 | 0 | 0 | 0 |  | Fe-Cr-Ni-Co-Cu
6049 | 41.03096 | 7.276499 | 8.21468 | 26.80377 | 16.67409 | 78.09431 | 0.298548 | 0.02704754 | 60.07695 | 0 | 0 | 0 |  | Fe-Cr-Ni-Co-Cu
6050 | 53.41904 | 5.425687 | 5.104364 | 19.47364 | 16.57727 | 77.77646 | 0.298522 | 0.025251 | 51.71838 | 0 | 0 | 0 |  | Fe-Cr-Ni-Co-Cu
6051 | 2.895481 | 15.27631 | 52.75226 | 21.38843 | 7.687514 | 81.53318 | 0.296461 | 0.03594217 | 108.8833 | 1 | 1 | 1 | 108.8833 | Fe-Cr-Ni-Co-Cu
6052 | 5.791185 | 14.37826 | 43.62374 | 28.51901 | 7.687809 | 81.58351 | 0.296265 | 0.03384539 | 97.97569 | 1 | 1 | 1 | 97.97569 | Fe-Cr-Ni-Co-Cu
6053 | 8.687812 | 13.48122 | 36.52655 | 33.61569 | 7.688725 | 81.55612 | 0.2962352 | 0.03253804 | 91.17019 | 1 | 1 | 1 | 91.17019 | Fe-Cr-Ni-Co-Cu
6054 | 13.36791 | 11.5571 | 30.1089 | 36.27422 | 8.69188 | 80.82992 | 0.2973789 | 0.03079086 | 81.28647 | 1 | 1 | 1 | 81.28647 | Fe-Cr-Ni-Co-Cu
6055 | 18.12835 | 9.771639 | 24.06878 | 38.26031 | 9.770922 | 80.12404 | 0.2984191 | 0.02925329 | 72.83592 | 1 | 1 | 1 | 72.83592 | Fe-Cr-Ni-Co-Cu
6056 | 24.09001 | 8.074386 | 18.23088 | 38.64032 | 10.96441 | 79.43443 | 0.299251 | 0.02774347 | 64.83414 | 0 | 1 | 0 |  | Fe-Cr-Ni-Co-Cu
6057 | 31.82518 | 6.285287 | 12.164 | 37.65467 | 12.07085 | 78.78287 | 0.2998921 | 0.02605988 | 56.39104 | 0 | 1 | 0 |  | Fe-Cr-Ni-Co-Cu
6058 | 42.53859 | 4.500601 | 7.113227 | 32.64679 | 13.20079 | 78.15163 | 0.3002065 | 0.02444938 | 48.70628 | 0 | 0 | 0 |  | Fe-Cr-Ni-Co-Cu
6059 | 55.41844 | 3.620842 | 4.087688 | 23.59758 | 13.27545 | 78.15287 | 0.2991398 | 0.02387325 | 46.32766 | 0 | 0 | 0 |  | Fe-Cr-Ni-Co-Cu
6060 | 5.758709 | 8.936016 | 42.37029 | 37.47449 | 5.460498 | 80.21699 | 0.3012979 | 0.02859704 | 69.16358 | 1 | 1 | 1 | 69.16358 | Fe-Cr-Ni-Co-Cu
6061 | 8.649399 | 8.947743 | 35.35491 | 41.58028 | 5.467664 | 80.53869 | 0.3003087 | 0.02814511 | 67.63362 | 1 | 1 | 1 | 67.63362 | Fe-Cr-Ni-Co-Cu
6062 | 12.49178 | 8.051808 | 28.27985 | 44.61631 | 6.560251 | 80.1912 | 0.3004537 | 0.02716765 | 62.79119 | 1 | 1 | 1 | 62.79119 | Fe-Cr-Ni-Co-Cu
6063 | 17.30369 | 7.160221 | 22.22938 | 45.64981 | 7.656896 | 79.82389 | 0.3005458 | 0.026366 | 58.79756 | 1 | 1 | 1 | 58.79756 | Fe-Cr-Ni-Co-Cu
6064 | 24.04001 | 5.371753 | 16.1716 | 45.66331 | 8.753325 | 79.14925 | 0.3013197 | 0.02463029 | 50.39255 | 0 | 1 | 0 |  | Fe-Cr-Ni-Co-Cu
6065 | 30.81838 | 4.483322 | 11.13501 | 43.7007 | 9.862583 | 78.78431 | 0.3012232 | 0.02382727 | 46.62956 | 0 | 1 | 0 |  | Fe-Cr-Ni-Co-Cu
6066 | 41.06343 | 2.667339 | 6.022493 | 38.29399 | 11.95275 | 77.8419 | 0.3019018 | 0.02219037 | 39.03553 | 0 | 1 | 0 |  | Fe-Cr-Ni-Co-Cu
6067 | 8.620882 | 5.350945 | 32.21791 | 50.54048 | 3.269782 | 79.9469 | 0.3032255 | 0.02301834 | 43.79061 | 1 | 1 | 1 | 43.79061 | Fe-Cr-Ni-Co-Cu
6068 | 12.46543 | 5.356549 | 25.1966 | 52.61715 | 4.364275 | 79.94607 | 0.302423 | 0.02328944 | 45.13215 | 1 | 1 | 1 | 45.13215 | Fe-Cr-Ni-Co-Cu
6069 | 17.26718 | 4.465694 | 19.15758 | 53.65188 | 5.45767 | 79.57852 | 0.3025155 | 0.02243083 | 41.31919 | 1 | 1 | 1 | 41.31919 | Fe-Cr-Ni-Co-Cu
6070 | 22.29885 | 3.610645 | 13.24757 | 54.2239 | 6.61903 | 79.20605 | 0.3025685 | 0.02174505 | 38.31087 | 0 | 1 | 0 |  | Fe-Cr-Ni-Co-Cu
6071 | 28.84648 | 3.580978 | 8.085369 | 50.73431 | 8.752859 | 78.85604 | 0.3018806 | 0.02205093 | 39.28739 | 0 | 1 | 0 |  | Fe-Cr-Ni-Co-Cu
6072 | 5.019612 | 43.93069 | 12.6625 | 34.96023 | 3.426966 | 94.96823 | 0.2627604 | 0.03994798 | 154.6397 | 0 | 0 | 0 |  | Fe-Cr-Ni-Co-Cu
6073 | 4.967799 | 37.0019 | 11.48748 | 40.89016 | 5.652654 | 91.85993 | 0.2700136 | 0.03923307 | 145.5808 | 0 | 0 | 0 |  | Fe-Cr-Ni-Co-Cu
6074 | 3.977611 | 31.4783 | 10.45203 | 46.17163 | 7.92043 | 89.19251 | 0.2761318 | 0.03824176 | 135.3964 | 0 | 0 | 0 |  | Fe-Cr-Ni-Co-Cu
6075 | 3.89021 | 24.4482 | 9.200126 | 50.28857 | 12.1729 | 85.33373 | 0.2843031 | 0.03628033 | 117.7133 | 0 | 0 | 0 |  | Fe-Cr-Ni-Co-Cu
6076 | 2.921145 | 19.94457 | 7.164207 | 54.45878 | 15.5113 | 82.66964 | 0.2898611 | 0.03429415 | 102.2801 | 0 | 0 | 0 |  | Fe-Cr-Ni-Co-Cu
6077 | 6.058896 | 47.94933 | 20.16667 | 22.37802 | 3.447084 | 96.11813 | 0.2592715 | 0.04237672 | 170.8864 | 0 | 0 | 0 |  | Fe-Cr-Ni-Co-Cu
6078 | 6.998898 | 40.95948 | 17.86565 | 28.48758 | 5.688398 | 93.05518 | 0.2663233 | 0.04061556 | 154.897 | 0 | 0 | 0 |  | Fe-Cr-Ni-Co-Cu
6079 | 7.848491 | 34.70962 | 16.49888 | 33.12885 | 7.814165 | 90.21599 | 0.2728356 | 0.03918219 | 141.7099 | 0 | 0 | 0 |  | Fe-Cr-Ni-Co-Cu
6080 | 7.852636 | 29.24459 | 14.44414 | 37.28964 | 11.16899 | 87.27848 | 0.2790074 | 0.037464 | 126.9012 | 0 | 0 | 0 |  | Fe-Cr-Ni-Co-Cu
6081 | 8.745542 | 23.52273 | 11.23505 | 41.01705 | 15.47963 | 83.96892 | 0.2856368 | 0.03553459 | 110.8995 | 0 | 0 | 0 |  | Fe-Cr-Ni-Co-Cu
6082 | 7.697884 | 18.81355 | 9.10253 | 44.67805 | 19.70799 | 80.95534 | 0.2917072 | 0.03369244 | 96.27062 | 0 | 0 | 0 |  | Fe-Cr-Ni-Co-Cu
6083 | 6.7329 | 14.32828 | 7.076857 | 46.68981 | 25.17215 | 77.6017 | 0.2980718 | 0.03124916 | 78.72787 | 0 | 0 | 0 |  | Fe-Cr-Ni-Co-Cu
6084 | 4.041527 | 48.9169 | 30.79795 | 12.79461 | 3.449016 | 96.06662 | 0.2593518 | 0.04599339 | 195.311 | 0 | 0 | 0 |  | Fe-Cr-Ni-Co-Cu
6085 | 7.948892 | 42.55441 | 28.19802 | 16.77632 | 4.522358 | 93.59331 | 0.2651957 | 0.04412492 | 178.4391 | 0 | 0 | 0 |  | Fe-Cr-Ni-Co-Cu
6086 | 9.947832 | 36.12128 | 25.09446 | 22.04489 | 6.791537 | 90.72925 | 0.2716156 | 0.04120376 | 154.6541 | 0 | 0 | 0 |  | Fe-Cr-Ni-Co-Cu
6087 | 11.72441 | 30.92849 | 21.56589 | 25.77567 | 10.00554 | 88.02103 | 0.2771004 | 0.03874356 | 135.0638 | 0 | 0 | 0 |  | Fe-Cr-Ni-Co-Cu
6088 | 12.71913 | 26.41692 | 17.48241 | 28.90895 | 14.47258 | 85.17621 | 0.2823551 | 0.0363821 | 116.7765 | 0 | 0 | 0 |  | Fe-Cr-Ni-Co-Cu
6089 | 13.57682 | 21.66962 | 14.2704 | 31.72428 | 18.75889 | 82.2322 | 0.288048 | 0.03452155 | 102.2188 | 0 | 0 | 0 |  | Fe-Cr-Ni-Co-Cu
6090 | 12.46388 | 16.9603 | 11.08513 | 34.39924 | 25.09146 | 78.60988 | 0.2947048 | 0.03268413 | 87.36097 | 0 | 0 | 0 |  | Fe-Cr-Ni-Co-Cu
6091 | 11.38934 | 13.25497 | 7.980785 | 36.05621 | 31.3187 | 75.3574 | 0.3004834 | 0.03052466 | 72.08609 | 0 | 0 | 0 |  | Fe-Cr-Ni-Co-Cu
6092 | 8.451764 | 10.49195 | 5.922354 | 36.66627 | 38.46766 | 72.06714 | 0.3060835 | 0.02873756 | 59.52212 | 0 | 0 | 0 |  | Fe-Cr-Ni-Co-Cu
6093 | 6.003461 | 40.05798 | 39.96431 | 10.5587 | 3.415546 | 92.57709 | 0.2685853 | 0.04544587 | 186.2066 | 0 | 1 | 0 |  | Fe-Cr-Ni-Co-Cu
6094 | 10.06174 | 35.59808 | 35.95755 | 13.80309 | 4.579534 | 90.79095 | 0.2725039 | 0.04306119 | 166.9907 | 1 | 1 | 1 | 166.9907 | Fe-Cr-Ni-Co-Cu
6095 | 13.99229 | 30.70751 | 30.4647 | 16.87488 | 7.960622 | 88.23755 | 0.2772887 | 0.03992898 | 142.5402 | 0 | 0 | 0 |  | Fe-Cr-Ni-Co-Cu
6096 | 16.71485 | 26.54738 | 25.83639 | 19.71366 | 11.18773 | 85.94187 | 0.2815955 | 0.03744468 | 123.9339 | 0 | 0 | 0 |  | Fe-Cr-Ni-Co-Cu
6097 | 18.53185 | 22.70258 | 20.50376 | 21.61447 | 16.64734 | 83.09652 | 0.286276 | 0.03499209 | 105.6369 | 0 | 0 | 0 |  | Fe-Cr-Ni-Co-Cu
6098 | 18.36587 | 18.89937 | 16.25609 | 24.48101 | 21.99765 | 80.20429 | 0.291382 | 0.03322853 | 92.1518 | 0 | 0 | 0 |  | Fe-Cr-Ni-Co-Cu
6099 | 17.39771 | 15.29814 | 12.19099 | 26.51875 | 28.59442 | 76.95685 | 0.2969199 | 0.03160845 | 79.46488 | 0 | 0 | 0 |  | Fe-Cr-Ni-Co-Cu
6100 | 15.91792 | 11.33316 | 8.857643 | 27.66659 | 36.22469 | 73.16917 | 0.3035507 | 0.02953954 | 64.68161 | 0 | 0 | 0 |  | Fe-Cr-Ni-Co-Cu
6101 | 11.21252 | 9.569398 | 5.89266 | 27.60833 | 45.7171 | 69.53445 | 0.3090962 | 0.02772265 | 52.03351 | 0 | 0 | 0 |  | Fe-Cr-Ni-Co-Cu
6102 | 8.933794 | 32.34682 | 46.95093 | 8.379992 | 3.388465 | 89.54122 | 0.2765099 | 0.04282169 | 164.115 | 1 | 1 | 1 | 164.115 | Fe-Cr-Ni-Co-Cu
6103 | 13.98649 | 28.8345 | 40.95279 | 10.54243 | 5.683802 | 87.83535 | 0.2795019 | 0.03993365 | 142.8756 | 1 | 1 | 1 | 142.8756 | Fe-Cr-Ni-Co-Cu
6104 | 18.88855 | 24.99073 | 34.48238 | 12.58886 | 9.049476 | 85.70462 | 0.2831027 | 0.03753854 | 125.0125 | 1 | 0 | 0 |  | Fe-Cr-Ni-Co-Cu
6105 | 21.5257 | 21.86331 | 28.79591 | 14.45515 | 13.35993 | 83.49747 | 0.286609 | 0.03586675 | 111.8786 | 1 | 0 | 0 |  | Fe-Cr-Ni-Co-Cu
6106 | 23.29562 | 18.07437 | 23.46547 | 16.38865 | 18.77588 | 80.67283 | 0.2913315 | 0.03398304 | 97.25054 | 1 | 0 | 0 |  | Fe-Cr-Ni-Co-Cu
6107 | 24.0906 | 15.252 | 18.23133 | 18.30376 | 24.1223 | 78.19804 | 0.2952735 | 0.0323794 | 85.29812 | 0 | 0 | 0 |  | Fe-Cr-Ni-Co-Cu
6108 | 22.85525 | 11.52625 | 13.01237 | 20.09856 | 32.50756 | 74.38724 | 0.3015329 | 0.03025608 | 69.69599 | 0 | 0 | 0 |  | Fe-Cr-Ni-Co-Cu
6109 | 20.74589 | 9.657664 | 8.920518 | 19.90213 | 40.77381 | 71.23563 | 0.3061722 | 0.02852214 | 57.73467 | 0 | 0 | 0 |  | Fe-Cr-Ni-Co-Cu
6110 | 14.84877 | 6.912427 | 5.85275 | 19.58667 | 52.79938 | 66.38272 | 0.314086 | 0.02604 | 41.80554 | 0 | 0 | 0 |  | Fe-Cr-Ni-Co-Cu
6111 | 13.91224 | 23.13019 | 52.22486 | 7.340528 | 3.392178 | 85.98711 | 0.2856779 | 0.03911091 | 134.8658 | 1 | 1 | 1 | 134.8658 | Fe-Cr-Ni-Co-Cu
6112 | 20.62284 | 21.02941 | 43.35275 | 8.290472 | 6.704536 | 84.6222 | 0.2870912 | 0.03686373 | 119.6527 | 1 | 1 | 1 | 119.6527 | Fe-Cr-Ni-Co-Cu
6113 | 25.4408 | 18.22038 | 37.02526 | 9.293088 | 10.02047 | 82.88002 | 0.2897058 | 0.03513366 | 107.1967 | 1 | 1 | 1 | 107.1967 | Fe-Cr-Ni-Co-Cu
6114 | 27.54812 | 16.48833 | 29.98957 | 11.42054 | 14.55344 | 81.16538 | 0.2918516 | 0.03384451 | 97.48489 | 1 | 0 | 0 |  | Fe-Cr-Ni-Co-Cu
6115 | 29.0508 | 14.42537 | 24.42792 | 12.26248 | 19.83343 | 79.03317 | 0.2948049 | 0.0325823 | 87.69004 | 1 | 0 | 0 |  | Fe-Cr-Ni-Co-Cu
6116 | 29.45557 | 11.50057 | 17.97697 | 14.03764 | 27.02926 | 75.99591 | 0.2994087 | 0.03083967 | 74.79292 | 1 | 0 | 0 |  | Fe-Cr-Ni-Co-Cu
6117 | 28.51305 | 8.848967 | 12.98686 | 15.04437 | 34.60675 | 72.83849 | 0.3043327 | 0.02911313 | 62.58917 | 1 | 0 | 0 |  | Fe-Cr-Ni-Co-Cu
6118 | 24.65015 | 7.061652 | 7.972131 | 15.00713 | 45.30894 | 68.96047 | 0.3099623 | 0.02729582 | 49.92625 | 0 | 0 | 0 |  | Fe-Cr-Ni-Co-Cu
6119 | 17.5515 | 5.160384 | 4.854773 | 14.62218 | 57.81116 | 64.24775 | 0.3174615 | 0.02470728 | 34.72011 | 0 | 0 | 0 |  | Fe-Cr-Ni-Co-Cu
6120 | 20.53095 | 15.47422 | 53.43567 | 7.22184 | 3.337331 | 83.17538 | 0.2927783 | 0.03438666 | 103.6627 | 1 | 1 | 1 | 103.6627 | Fe-Cr-Ni-Co-Cu
6121 | 27.3685 | 14.56073 | 44.17736 | 7.220233 | 6.673177 | 82.27171 | 0.292956 | 0.03384234 | 99.59027 | 1 | 1 | 1 | 99.59027 | Fe-Cr-Ni-Co-Cu
6122 | 32.2164 | 13.63403 | 36.94059 | 7.211427 | 9.997557 | 81.27055 | 0.2935738 | 0.03305963 | 93.83506 | 1 | 1 | 1 | 93.83506 | Fe-Cr-Ni-Co-Cu
6123 | 34.61263 | 11.63712 | 30.31738 | 8.116753 | 15.31611 | 79.20988 | 0.2962506 | 0.03192519 | 84.94571 | 1 | 0 | 0 |  | Fe-Cr-Ni-Co-Cu
6124 | 36.33435 | 9.792569 | 24.12034 | 9.08106 | 20.67168 | 77.16517 | 0.2989706 | 0.03074196 | 76.19646 | 1 | 0 | 0 |  | Fe-Cr-Ni-Co-Cu
6125 | 36.43405 | 8.034086 | 18.13989 | 10.11775 | 27.27422 | 74.73041 | 0.3022895 | 0.02952191 | 67.12428 | 1 | 0 | 0 |  | Fe-Cr-Ni-Co-Cu
6126 | 35.14185 | 6.190006 | 11.9796 | 11.02493 | 35.66361 | 71.68172 | 0.3065724 | 0.02804162 | 56.63189 | 1 | 0 | 0 |  | Fe-Cr-Ni-Co-Cu
6127 | 29.9789 | 4.361198 | 6.8929 | 11.86334 | 46.90366 | 67.5915 | 0.3127081 | 0.02644403 | 45.17262 | 0 | 0 | 0 |  | Fe-Cr-Ni-Co-Cu
6128 | 21.20801 | 3.434014 | 3.876772 | 11.67652 | 59.80469 | 63.08896 | 0.3195936 | 0.02398077 | 31.16311 | 0 | 0 | 0 |  | Fe-Cr-Ni-Co-Cu
6129 | 36.07662 | 9.078083 | 43.0439 | 5.144631 | 6.656772 | 80.39154 | 0.2973954 | 0.0306967 | 80.69369 | 1 | 1 | 1 | 80.69369 | Fe-Cr-Ni-Co-Cu
6130 | 39.95498 | 9.073131 | 35.85035 | 5.141825 | 9.979711 | 79.72736 | 0.2972056 | 0.03067851 | 79.63555 | 1 | 1 | 1 | 79.63555 | Fe-Cr-Ni-Co-Cu
6131 | 42.74603 | 8.140587 | 28.59166 | 6.151125 | 14.3706 | 78.38225 | 0.2984304 | 0.02997658 | 74.31414 | 1 | 1 | 1 | 74.31414 | Fe-Cr-Ni-Co-Cu
6132 | 43.50326 | 7.200611 | 22.35477 | 7.141139 | 19.80023 | 76.64865 | 0.3003513 | 0.02929475 | 68.739 | 1 | 0 | 0 |  | Fe-Cr-Ni-Co-Cu
6133 | 43.148 | 5.356357 | 16.12525 | 8.094655 | 27.27574 | 73.92558 | 0.3040815 | 0.02808458 | 59.76447 | 1 | 0 | 0 |  | Fe-Cr-Ni-Co-Cu
6134 | 40.9033 | 4.428228 | 10.99818 | 9.034259 | 34.63604 | 71.48847 | 0.3072755 | 0.02739314 | 53.79822 | 1 | 0 | 0 |  | Fe-Cr-Ni-Co-Cu
6135 | 35.30435 | 2.594992 | 5.859144 | 10.78444 | 45.45707 | 67.52564 | 0.3133321 | 0.0261035 | 43.98459 | 1 | 0 | 0 |  | Fe-Cr-Ni-Co-Cu
6136 | 48.71987 | 5.44324 | 32.77362 | 3.084733 | 9.97854 | 78.63035 | 0.2995614 | 0.02798158 | 65.18934 | 1 | 1 | 1 | 65.18934 | Fe-Cr-Ni-Co-Cu
6137 | 50.54598 | 5.43006 | 25.54239 | 4.103018 | 14.37855 | 77.61699 | 0.2999719 | 0.02781503 | 63.11771 | 1 | 1 | 1 | 63.11771 | Fe-Cr-Ni-Co-Cu
6138 | 51.26537 | 4.502859 | 19.31702 | 5.103621 | 19.81113 | 75.89296 | 0.3019012 | 0.02736852 | 59.05145 | 1 | 0 | 0 |  | Fe-Cr-Ni-Co-Cu
6139 | 51.51101 | 3.619548 | 13.28024 | 6.153691 | 25.43551 | 74.10878 | 0.3039736 | 0.0266402 | 53.75782 | 1 | 0 | 0 |  | Fe-Cr-Ni-Co-Cu
6140 | 47.7506 | 3.556632 | 8.030398 | 8.062301 | 32.60007 | 72.0482 | 0.3063314 | 0.02630048 | 49.94738 | 1 | 0 | 0 |  | Fe-Cr-Ni-Co-Cu
6141 | 4.897773 | 42.86438 | 12.35515 | 3.101059 | 36.78163 | 84.79298 | 0.2707564 | 0.03148998 | 86.50299 | 0 | 0 | 0 |  | Fe-Cr-Ni-Co-Cu
6142 | 4.832949 | 35.9975 | 11.17566 | 5.100026 | 42.89387 | 80.42698 | 0.27961 | 0.0307703 | 77.60434 | 0 | 0 | 0 |  | Fe-Cr-Ni-Co-Cu
6143 | 3.860297 | 30.5499 | 10.14376 | 7.128842 | 48.3172 | 76.71854 | 0.2871928 | 0.02980313 | 68.50752 | 0 | 0 | 0 |  | Fe-Cr-Ni-Co-Cu
6144 | 3.774977 | 23.72401 | 8.927607 | 10.95487 | 52.61853 | 72.77288 | 0.2961973 | 0.02915933 | 60.97002 | 0 | 0 | 0 |  | Fe-Cr-Ni-Co-Cu
6145 | 2.832306 | 19.33801 | 6.946328 | 13.94785 | 56.93551 | 69.74656 | 0.3026873 | 0.02772344 | 51.36981 | 0 | 0 | 0 |  | Fe-Cr-Ni-Co-Cu
6146 | 5.969277 | 47.24009 | 19.86837 | 3.149575 | 23.77268 | 89.95507 | 0.2638626 | 0.03737066 | 126.282 | 0 | 0 | 0 |  | Fe-Cr-Ni-Co-Cu
6147 | 6.874008 | 40.22858 | 17.54685 | 5.181341 | 30.16922 | 85.58936 | 0.2722623 | 0.03534327 | 108.4966 | 0 | 0 | 0 |  | Fe-Cr-Ni-Co-Cu
6148 | 7.692652 | 34.02043 | 16.17128 | 7.10304 | 35.0126 | 81.88193 | 0.2798533 | 0.03418854 | 97.21528 | 0 | 0 | 0 |  | Fe-Cr-Ni-Co-Cu
6149 | 7.690523 | 28.64085 | 14.14595 | 10.14439 | 39.37828 | 78.59306 | 0.2867158 | 0.03269531 | 85.26193 | 0 | 0 | 0 |  | Fe-Cr-Ni-Co-Cu
6150 | 8.56677 | 23.04189 | 11.00539 | 14.06251 | 43.32344 | 75.36248 | 0.2937005 | 0.03116559 | 73.81099 | 0 | 0 | 0 |  | Fe-Cr-Ni-Co-Cu
6151 | 7.542033 | 18.43265 | 8.918241 | 17.90734 | 47.19973 | 72.4166 | 0.3001076 | 0.02991048 | 64.37614 | 0 | 0 | 0 |  | Fe-Cr-Ni-Co-Cu
6152 | 6.612081 | 14.07117 | 6.949866 | 22.92599 | 49.44089 | 70.03133 | 0.305873 | 0.02859879 | 55.88234 | 0 | 0 | 0 |  | Fe-Cr-Ni-Co-Cu
6153 | 4.011398 | 48.55223 | 30.56835 | 3.174806 | 13.69321 | 92.96142 | 0.2616157 | 0.04340281 | 170.1735 | 0 | 0 | 0 |  | Fe-Cr-Ni-Co-Cu
6154 | 7.871372 | 42.1394 | 27.92303 | 4.153179 | 17.91302 | 89.52605 | 0.2683206 | 0.04144625 | 151.6321 | 0 | 0 | 0 |  | Fe-Cr-Ni-Co-Cu
6155 | 9.826718 | 35.68151 | 24.78894 | 6.221856 | 23.48098 | 85.63937 | 0.2757596 | 0.03832583 | 126.4196 | 0 | 0 | 0 |  | Fe-Cr-Ni-Co-Cu
6156 | 11.57495 | 30.53423 | 21.29098 | 9.160954 | 27.43888 | 82.68837 | 0.2816529 | 0.03626638 | 110.3234 | 0 | 0 | 0 |  | Fe-Cr-Ni-Co-Cu
6157 | 12.5668 | 26.10054 | 17.27303 | 13.26126 | 30.79837 | 80.16674 | 0.2868245 | 0.03414039 | 95.49488 | 0 | 0 | 0 |  | Fe-Cr-Ni-Co-Cu
6158 | 13.42625 | 21.42931 | 14.11215 | 17.20426 | 33.82804 | 77.59364 | 0.2923777 | 0.03261653 | 84.44645 | 0 | 0 | 0 |  | Fe-Cr-Ni-Co-Cu
6159 | 12.35624 | 16.81383 | 10.9894 | 23.06912 | 36.77141 | 74.99654 | 0.2982516 | 0.03132258 | 74.90689 | 0 | 0 | 0 |  | Fe-Cr-Ni-Co-Cu
6160 | 11.32718 | 13.18263 | 7.937229 | 28.88676 | 38.6662 | 73.07524 | 0.3028185 | 0.02998628 | 66.33704 | 0 | 0 | 0 |  | Fe-Cr-Ni-Co-Cu
6161 | 8.445214 | 10.48382 | 5.917764 | 35.64764 | 39.50556 | 71.74313 | 0.3064275 | 0.02866478 | 58.77243 | 0 | 0 | 0 |  | Fe-Cr-Ni-Co-Cu
6162 | 5.96893 | 39.82757 | 39.73444 | 3.149392 | 11.31967 | 90.16941 | 0.2704504 | 0.04417393 | 171.8011 | 0 | 0 | 0 |  | Fe-Cr-Ni-Co-Cu
6163 | 9.987037 | 35.3338 | 35.6906 | 4.215575 | 14.77299 | 87.68559 | 0.2749972 | 0.04148652 | 149.9361 | 0 | 0 | 0 |  | Fe-Cr-Ni-Co-Cu
6164 | 13.88909 | 30.48105 | 30.24002 | 7.328315 | 18.06152 | 85.1584 | 0.2798664 | 0.03859179 | 128.197 | 0 | 0 | 0 |  | Fe-Cr-Ni-Co-Cu
6165 | 16.59357 | 26.35475 | 25.64892 | 10.30033 | 21.10244 | 82.91613 | 0.2842239 | 0.0363843 | 112.1328 | 0 | 0 | 0 |  | Fe-Cr-Ni-Co-Cu
6166 | 18.4427 | 22.59337 | 20.40512 | 15.36464 | 23.19416 | 81.09513 | 0.288081 | 0.03433328 | 98.57111 | 0 | 0 | 0 |  | Fe-Cr-Ni-Co-Cu
6167 | 18.30741 | 18.83921 | 16.20434 | 20.3359 | 26.31315 | 78.88028 | 0.2926261 | 0.03281437 | 87.83882 | 0 | 0 | 0 |  | Fe-Cr-Ni-Co-Cu
6168 | 17.39771 | 15.29814 | 12.19099 | 26.51875 | 28.59442 | 76.95685 | 0.2969199 | 0.03169658 | 80.01658 | 0 | 0 | 0 |  | Fe-Cr-Ni-Co-Cu
6169 | 15.99213 | 11.38599 | 8.898937 | 33.75176 | 29.97118 | 75.10453 | 0.3015675 | 0.02984925 | 68.72954 | 0 | 0 | 0 |  | Fe-Cr-Ni-Co-Cu
6170 | 11.34384 | 9.681476 | 5.961675 | 42.89507 | 30.11794 | 74.39249 | 0.3039406 | 0.02856126 | 61.9325 | 0 | 0 | 0 |  | Fe-Cr-Ni-Co-Cu
6171 | 8.89732 | 32.21475 | 46.75924 | 3.129667 | 8.999017 | 87.82723 | 0.2779043 | 0.04252143 | 158.1614 | 1 | 1 | 1 | 158.1614 | Fe-Cr-Ni-Co-Cu
6172 | 13.92902 | 28.71602 | 40.78451 | 5.249556 | 11.3209 | 86.11632 | 0.2809391 | 0.03949372 | 136.5777 | 1 | 0 | 0 |  | Fe-Cr-Ni-Co-Cu
6173 | 18.82672 | 24.90891 | 34.36949 | 8.3651 | 13.52977 | 84.3402 | 0.2842794 | 0.03715411 | 120.1178 | 1 | 0 | 0 |  | Fe-Cr-Ni-Co-Cu
6174 | 21.49096 | 21.82803 | 28.74944 | 12.37014 | 15.56143 | 82.82682 | 0.2872047 | 0.03570018 | 109.6962 | 1 | 0 | 0 |  | Fe-Cr-Ni-Co-Cu
6175 | 23.31432 | 18.08887 | 23.48429 | 17.42692 | 17.6856 | 81.00552 | 0.2910249 | 0.03406131 | 98.24498 | 1 | 0 | 0 |  | Fe-Cr-Ni-Co-Cu
6176 | 24.16755 | 15.30071 | 18.28956 | 22.44272 | 19.79946 | 79.51949 | 0.2940169 | 0.03267232 | 88.93573 | 1 | 0 | 0 |  | Fe-Cr-Ni-Co-Cu
6177 | 23.03645 | 11.61764 | 13.11553 | 30.38686 | 21.84352 | 77.66176 | 0.2982754 | 0.03043689 | 75.2296 | 0 | 0 | 0 |  | Fe-Cr-Ni-Co-Cu
6178 | 21.04088 | 9.794989 | 9.047361 | 38.35173 | 21.76504 | 77.09464 | 0.3001672 | 0.02885838 | 66.9759 | 0 | 0 | 0 |  | Fe-Cr-Ni-Co-Cu
6179 | 15.19827 | 7.075128 | 5.990509 | 50.11923 | 21.61686 | 76.07235 | 0.3036688 | 0.02654204 | 55.22932 | 0 | 0 | 0 |  | Fe-Cr-Ni-Co-Cu
6180 | 13.86671 | 23.0545 | 52.05396 | 3.135646 | 7.889181 | 84.61054 | 0.2868643 | 0.03936683 | 133.4476 | 1 | 1 | 1 | 133.4476 | Fe-Cr-Ni-Co-Cu
6181 | 20.58943 | 20.99535 | 43.28253 | 6.207783 | 8.924903 | 83.9457 | 0.2876832 | 0.03699643 | 118.4286 | 1 | 1 | 1 | 118.4286 | Fe-Cr-Ni-Co-Cu
6182 | 25.4408 | 18.22038 | 37.02526 | 9.293088 | 10.02047 | 82.88002 | 0.2897058 | 0.03464023 | 103.7662 | 1 | 1 | 1 | 103.7662 | Fe-Cr-Ni-Co-Cu
6183 | 27.59297 | 16.51517 | 30.03839 | 13.51898 | 12.3345 | 81.83978 | 0.2912357 | 0.03309496 | 94.10056 | 1 | 0 | 0 |  | Fe-Cr-Ni-Co-Cu
6184 | 29.19089 | 14.49493 | 24.54571 | 18.48242 | 13.28605 | 81.02407 | 0.2929445 | 0.03194158 | 87.14691 | 1 | 0 | 0 |  | Fe-Cr-Ni-Co-Cu
6185 | 29.71208 | 11.60071 | 18.13352 | 25.2855 | 15.2682 | 79.58049 | 0.295939 | 0.03029348 | 77.06323 | 0 | 0 | 0 |  | Fe-Cr-Ni-Co-Cu
6186 | 28.89872 | 8.968659 | 13.16252 | 32.52876 | 16.44133 | 78.39322 | 0.2987675 | 0.02826112 | 65.85554 | 0 | 0 | 0 |  | Fe-Cr-Ni-Co-Cu
6187 | 25.1826 | 7.214184 | 8.14433 | 42.9276 | 16.53129 | 77.80943 | 0.300772 | 0.0265835 | 57.55076 | 0 | 0 | 0 |  | Fe-Cr-Ni-Co-Cu
6188 | 18.10404 | 5.322837 | 5.007605 | 55.30249 | 16.26303 | 77.13573 | 0.3034705 | 0.02441105 | 47.29534 | 0 | 0 | 0 |  | Fe-Cr-Ni-Co-Cu
6189 | 20.46484 | 15.42439 | 53.26362 | 3.085109 | 7.762033 | 81.82218 | 0.2939986 | 0.03462008 | 102.1796 | 1 | 1 | 1 | 102.1796 | Fe-Cr-Ni-Co-Cu
6190 | 27.34643 | 14.54898 | 44.14172 | 6.183779 | 7.779093 | 81.93546 | 0.2932609 | 0.03311082 | 94.43679 | 1 | 1 | 1 | 94.43679 | Fe-Cr-Ni-Co-Cu
6191 | 32.26844 | 13.65606 | 37.00026 | 9.286812 | 7.788438 | 81.93967 | 0.2929627 | 0.03203606 | 88.96085 | 1 | 1 | 1 | 88.96085 | Fe-Cr-Ni-Co-Cu
6192 | 34.77835 | 11.69284 | 30.46253 | 14.27232 | 8.793966 | 81.18452 | 0.294408 | 0.03072857 | 81.39233 | 1 | 1 | 1 | 81.39233 | Fe-Cr-Ni-Co-Cu
6193 | 36.62359 | 9.870523 | 24.31235 | 19.32374 | 9.869798 | 80.43584 | 0.2958521 | 0.02922845 | 73.01847 | 1 | 1 | 1 | 73.01847 | Fe-Cr-Ni-Co-Cu
6194 | 36.87206 | 8.130671 | 18.35796 | 25.59847 | 11.04084 | 79.65381 | 0.2974758 | 0.02773135 | 64.9735 | 0 | 1 | 0 |  | Fe-Cr-Ni-Co-Cu
6195 | 35.75901 | 6.298714 | 12.18999 | 33.65564 | 12.09664 | 78.85153 | 0.2993456 | 0.02593634 | 55.86433 | 0 | 1 | 0 |  | Fe-Cr-Ni-Co-Cu
6196 | 30.74007 | 4.47193 | 7.067914 | 44.60338 | 13.1167 | 77.9419 | 0.3018471 | 0.02387006 | 45.96159 | 0 | 0 | 0 |  | Fe-Cr-Ni-Co-Cu
6197 | 21.96066 | 3.555884 | 4.014355 | 57.43182 | 13.03728 | 77.55652 | 0.3037849 | 0.02207482 | 38.1739 | 0 | 1 | 0 |  | Fe-Cr-Ni-Co-Cu
6198 | 36.10569 | 9.0854 | 43.07859 | 6.178533 | 5.551781 | 80.72587 | 0.2970847 | 0.02943115 | 74.40834 | 1 | 1 | 1 | 74.40834 | Fe-Cr-Ni-Co-Cu
6199 | 40.08404 | 9.102438 | 35.96615 | 9.28518 | 5.562192 | 81.05923 | 0.2959654 | 0.02912146 | 73.35805 | 1 | 1 | 1 | 73.35805 | Fe-Cr-Ni-Co-Cu
6200 | 42.98749 | 8.186571 | 28.75317 | 13.40272 | 6.670049 | 80.70015 | 0.2962442 | 0.02820692 | 68.51699 | 1 | 1 | 1 | 68.51699 | Fe-Cr-Ni-Co-Cu
6201 | 43.88875 | 7.264418 | 22.55286 | 18.52565 | 7.76832 | 80.27175 | 0.2968772 | 0.02720271 | 63.26622 | 0 | 1 | 0 |  | Fe-Cr-Ni-Co-Cu
6202 | 43.73686 | 5.429457 | 16.34531 | 25.64102 | 8.847354 | 79.48691 | 0.2986009 | 0.02542923 | 54.33852 | 0 | 1 | 0 |  | Fe-Cr-Ni-Co-Cu
6203 | 41.65606 | 4.509723 | 11.20059 | 32.71297 | 9.920662 | 78.97208 | 0.2997266 | 0.02420881 | 48.46999 | 0 | 1 | 0 |  | Fe-Cr-Ni-Co-Cu
6204 | 36.19311 | 2.660319 | 6.006644 | 43.21863 | 11.92129 | 77.75512 | 0.3025769 | 0.02188801 | 37.72426 | 0 | 1 | 0 |  | Fe-Cr-Ni-Co-Cu
6205 | 48.95628 | 5.469652 | 32.93265 | 9.299103 | 3.34232 | 80.61867 | 0.2976872 | 0.0265447 | 60.76524 | 1 | 1 | 1 | 60.76524 | Fe-Cr-Ni-Co-Cu
6206 | 50.91388 | 5.469583 | 25.7283 | 13.43187 | 4.45637 | 80.58587 | 0.2971519 | 0.02587462 | 57.55512 | 0 | 1 | 0 |  | Fe-Cr-Ni-Co-Cu
6207 | 51.80342 | 4.550118 | 19.51976 | 18.56587 | 5.560846 | 80.15865 | 0.2977821 | 0.0246614 | 51.65325 | 0 | 1 | 0 |  | Fe-Cr-Ni-Co-Cu
6208 | 52.22371 | 3.669627 | 13.46398 | 23.91552 | 6.727156 | 79.71365 | 0.2984672 | 0.02359384 | 46.62336 | 0 | 1 | 0 |  | Fe-Cr-Ni-Co-Cu
6209 | 48.59389 | 3.619443 | 8.172218 | 30.76757 | 8.846878 | 79.1954 | 0.2991666 | 0.02302368 | 43.68 | 0 | 1 | 0 |  | Fe-Cr-Ni-Co-Cu
6210 | 12.0846 | 44.06754 | 34.93036 | 3.188103 | 5.729401 | 93.5526 | 0.2639824 | 0.04535059 | 185.7744 | 0 | 0 | 0 |  | Fe-Cr-Ni-Co-Cu
6211 | 10.97808 | 37.16752 | 40.91065 | 5.265792 | 5.677955 | 90.85901 | 0.2714404 | 0.04437283 | 175.2927 | 1 | 1 | 1 | 175.2927 | Fe-Cr-Ni-Co-Cu
6212 | 10.01587 | 31.70573 | 46.32119 | 7.398556 | 4.558659 | 88.98991 | 0.2772402 | 0.04319107 | 164.9187 | 1 | 1 | 1 | 164.9187 | Fe-Cr-Ni-Co-Cu
6213 | 8.840803 | 24.69352 | 50.5922 | 11.40255 | 4.470927 | 86.24936 | 0.2848528 | 0.04047065 | 143.5346 | 1 | 1 | 1 | 143.5346 | Fe-Cr-Ni-Co-Cu
6214 | 6.904867 | 20.20459 | 54.95047 | 14.57288 | 3.367185 | 84.71149 | 0.2897996 | 0.03817156 | 127.4324 | 1 | 1 | 1 | 127.4324 | Fe-Cr-Ni-Co-Cu
6215 | 19.27975 | 48.18237 | 22.3978 | 3.212398 | 6.927675 | 95.1477 | 0.2584026 | 0.04212442 | 165.5985 | 0 | 0 | 0 |  | Fe-Cr-Ni-Co-Cu
6216 | 17.07058 | 41.13599 | 28.49714 | 5.298213 | 7.998078 | 92.10541 | 0.2662785 | 0.04280793 | 165.8278 | 0 | 0 | 0 |  | Fe-Cr-Ni-Co-Cu
6217 | 15.76291 | 34.8554 | 33.13634 | 7.277372 | 8.967981 | 89.37309 | 0.2733006 | 0.04172484 | 154.9222 | 0 | 0 | 0 |  | Fe-Cr-Ni-Co-Cu
6218 | 13.82198 | 29.41455 | 37.35793 | 10.41843 | 8.987118 | 87.19739 | 0.279412 | 0.04054729 | 144.5164 | 1 | 0 | 0 |  | Fe-Cr-Ni-Co-Cu
6219 | 10.75637 | 23.671 | 41.11226 | 14.44646 | 10.01392 | 84.57356 | 0.2862758 | 0.03870777 | 129.551 | 1 | 0 | 0 |  | Fe-Cr-Ni-Co-Cu
6220 | 8.746587 | 19.00139 | 44.94558 | 18.45988 | 8.84656 | 82.99025 | 0.2914253 | 0.03678886 | 116.3293 | 1 | 0 | 0 |  | Fe-Cr-Ni-Co-Cu
6221 | 6.830422 | 14.53582 | 47.17866 | 23.68304 | 7.772056 | 81.49832 | 0.2962728 | 0.03403041 | 99.00365 | 1 | 1 | 1 | 99.00365 | Fe-Cr-Ni-Co-Cu
6222 | 29.66918 | 49.53144 | 12.90408 | 3.238836 | 4.65646 | 96.63212 | 0.2548689 | 0.03653115 | 132.1863 | 0 | 0 | 0 |  | Fe-Cr-Ni-Co-Cu
6223 | 27.00829 | 42.84116 | 16.82254 | 4.222343 | 9.105665 | 92.87237 | 0.2627815 | 0.03652559 | 127.4713 | 0 | 0 | 0 |  | Fe-Cr-Ni-Co-Cu
6224 | 23.97754 | 36.27673 | 22.05215 | 6.325645 | 11.36794 | 89.6612 | 0.2705361 | 0.03734306 | 128.4538 | 0 | 0 | 0 |  | Fe-Cr-Ni-Co-Cu
6225 | 20.57123 | 31.00916 | 25.74064 | 9.303444 | 13.37552 | 86.98676 | 0.2770319 | 0.03734539 | 124.9453 | 0 | 0 | 0 |  | Fe-Cr-Ni-Co-Cu
6226 | 16.67627 | 26.48611 | 28.86997 | 13.45717 | 14.51048 | 84.81378 | 0.2827094 | 0.0372839 | 121.5686 | 0 | 0 | 0 |  | Fe-Cr-Ni-Co-Cu
6227 | 13.61892 | 21.73681 | 31.69673 | 17.45113 | 15.4964 | 82.58447 | 0.288559 | 0.03644517 | 113.5303 | 1 | 0 | 0 |  | Fe-Cr-Ni-Co-Cu
6228 | 10.62905 | 17.09329 | 34.53179 | 23.45254 | 14.29334 | 81.02606 | 0.2937911 | 0.03495227 | 103.1102 | 1 | 0 | 0 |  | Fe-Cr-Ni-Co-Cu
6229 | 7.687751 | 13.42056 | 36.36219 | 29.40813 | 13.12136 | 79.85029 | 0.2979389 | 0.03296305 | 90.72454 | 1 | 0 | 0 |  | Fe-Cr-Ni-Co-Cu
6230 | 5.753031 | 10.71265 | 37.2894 | 36.42572 | 9.819205 | 79.75015 | 0.3002387 | 0.03067583 | 78.85981 | 1 | 1 | 1 | 78.85981 | Fe-Cr-Ni-Co-Cu
6231 | 38.56354 | 40.6286 | 10.66674 | 3.212733 | 6.928399 | 92.99609 | 0.2627888 | 0.03504361 | 118.4016 | 0 | 0 | 0 |  | Fe-Cr-Ni-Co-Cu
6232 | 34.46758 | 35.86622 | 13.85203 | 4.279096 | 11.53507 | 89.84889 | 0.2691172 | 0.03512065 | 114.8234 | 0 | 0 | 0 |  | Fe-Cr-Ni-Co-Cu
6233 | 29.04104 | 30.76793 | 16.84118 | 7.397286 | 15.95257 | 86.56237 | 0.2761168 | 0.03508378 | 110.5534 | 0 | 0 | 0 |  | Fe-Cr-Ni-Co-Cu
6234 | 24.54178 | 26.50538 | 19.60459 | 10.3592 | 18.98905 | 83.93958 | 0.2820246 | 0.03499898 | 106.6925 | 0 | 0 | 0 |  | Fe-Cr-Ni-Co-Cu
6235 | 19.45579 | 22.64274 | 21.4722 | 15.39822 | 21.03105 | 81.73838 | 0.2874195 | 0.03493765 | 103.4612 | 0 | 0 | 0 |  | Fe-Cr-Ni-Co-Cu
6236 | 15.45856 | 18.89028 | 24.37241 | 20.39103 | 20.88772 | 80.17832 | 0.292164 | 0.03463196 | 99.83059 | 0 | 0 | 0 |  | Fe-Cr-Ni-Co-Cu
6237 | 11.64209 | 15.35567 | 26.51316 | 26.61849 | 19.87059 | 78.97738 | 0.296392 | 0.03364177 | 92.99171 | 1 | 0 | 0 |  | Fe-Cr-Ni-Co-Cu
6238 | 8.510117 | 11.44475 | 27.82847 | 33.92596 | 18.2907 | 77.83128 | 0.3007261 | 0.03135718 | 79.72457 | 1 | 0 | 0 |  | Fe-Cr-Ni-Co-Cu
6239 | 5.730525 | 9.781511 | 28.10862 | 43.33829 | 13.04106 | 78.74174 | 0.3014066 | 0.02963688 | 72.53971 | 1 | 0 | 0 |  | Fe-Cr-Ni-Co-Cu
6240 | 45.27084 | 32.78266 | 8.459297 | 3.184839 | 10.30236 | 89.38644 | 0.2702659 | 0.03286455 | 101.2129 | 0 | 0 | 0 |  | Fe-Cr-Ni-Co-Cu
6241 | 39.16467 | 28.98422 | 10.55524 | 5.298587 | 15.99728 | 86.24372 | 0.2762147 | 0.03275637 | 96.79572 | 0 | 0 | 0 |  | Fe-Cr-Ni-Co-Cu
6242 | 32.734 | 24.93555 | 12.51136 | 8.374044 | 21.44505 | 83.01055 | 0.2826406 | 0.03260397 | 91.94508 | 0 | 0 | 0 |  | Fe-Cr-Ni-Co-Cu
6243 | 27.24894 | 21.74568 | 14.32049 | 12.32347 | 24.36142 | 80.80113 | 0.2876112 | 0.03276918 | 90.24895 | 0 | 0 | 0 |  | Fe-Cr-Ni-Co-Cu
6244 | 22.18229 | 17.95886 | 16.21948 | 17.30166 | 26.33772 | 78.60806 | 0.2930542 | 0.03272545 | 87.29451 | 0 | 0 | 0 |  | Fe-Cr-Ni-Co-Cu
6245 | 17.23981 | 15.15929 | 18.12052 | 22.23529 | 27.24509 | 77.08386 | 0.2972124 | 0.03248891 | 84.1351 | 0 | 0 | 0 |  | Fe-Cr-Ni-Co-Cu
6246 | 12.37014 | 11.51714 | 20.00321 | 30.12401 | 25.98549 | 75.87133 | 0.3017076 | 0.0310981 | 75.69931 | 1 | 0 | 0 |  | Fe-Cr-Ni-Co-Cu
6247 | 8.53922 | 9.71714 | 19.94546 | 38.04692 | 23.75127 | 75.76963 | 0.3035726 | 0.02979857 | 69.3194 | 1 | 0 | 0 |  | Fe-Cr-Ni-Co-Cu
6248 | 5.6905 | 7.064139 | 19.93735 | 50.04139 | 17.26663 | 76.67509 | 0.3049302 | 0.02713043 | 58.30509 | 1 | 0 | 0 |  | Fe-Cr-Ni-Co-Cu
6249 | 50.13561 | 23.33923 | 7.377558 | 3.174372 | 15.97323 | 84.4486 | 0.2803724 | 0.03017712 | 80.9853 | 0 | 0 | 0 |  | Fe-Cr-Ni-Co-Cu
6250 | 41.15658 | 20.98398 | 8.239829 | 6.204423 | 23.41519 | 81.25093 | 0.2858419 | 0.03003666 | 76.63673 | 0 | 0 | 0 |  | Fe-Cr-Ni-Co-Cu
6251 | 34.89646 | 18.05007 | 9.169795 | 9.206224 | 28.67745 | 78.4509 | 0.2912589 | 0.03001556 | 73.24901 | 0 | 0 | 0 |  | Fe-Cr-Ni-Co-Cu
6252 | 28.18293 | 16.28661 | 11.23619 | 13.33189 | 30.96239 | 76.8847 | 0.2949102 | 0.03070585 | 74.66634 | 0 | 0 | 0 |  | Fe-Cr-Ni-Co-Cu
6253 | 22.93573 | 14.23611 | 12.05371 | 18.1524 | 32.62203 | 75.44807 | 0.2984619 | 0.03058994 | 72.39914 | 0 | 0 | 0 |  | Fe-Cr-Ni-Co-Cu
6254 | 16.90555 | 11.36764 | 13.82048 | 24.77746 | 33.12888 | 73.96381 | 0.3028434 | 0.03013461 | 68.49018 | 0 | 0 | 0 |  | Fe-Cr-Ni-Co-Cu
6255 | 12.26637 | 8.785017 | 14.87654 | 31.86271 | 32.20936 | 73.06932 | 0.306245 | 0.02893696 | 61.82664 | 0 | 0 | 0 |  | Fe-Cr-Ni-Co-Cu
6256 | 7.610353 | 7.085572 | 14.99838 | 42.1623 | 28.1434 | 73.53179 | 0.3075787 | 0.02773679 | 57.10541 | 1 | 0 | 0 |  | Fe-Cr-Ni-Co-Cu
6257 | 4.71648 | 5.269499 | 14.87228 | 54.74833 | 20.39342 | 75.162 | 0.3075778 | 0.02536915 | 48.91702 | 1 | 0 | 0 |  | Fe-Cr-Ni-Co-Cu
6258 | 50.85765 | 15.48004 | 7.195969 | 3.096238 | 23.3701 | 79.41799 | 0.2902706 | 0.0277136 | 63.53573 | 0 | 0 | 0 |  | Fe-Cr-Ni-Co-Cu
6259 | 41.56761 | 14.40047 | 7.112511 | 6.120657 | 30.79875 | 76.6452 | 0.2947017 | 0.02820521 | 62.71309 | 0 | 0 | 0 |  | Fe-Cr-Ni-Co-Cu
6260 | 34.49269 | 13.38092 | 7.04954 | 9.099702 | 35.97716 | 74.55889 | 0.2983029 | 0.02831571 | 60.7508 | 0 | 0 | 0 |  | Fe-Cr-Ni-Co-Cu
6261 | 28.2356 | 11.39172 | 7.914146 | 13.90478 | 38.55376 | 72.82684 | 0.3022907 | 0.02824142 | 58.46421 | 0 | 0 | 0 |  | Fe-Cr-Ni-Co-Cu
6262 | 22.43203 | 9.572385 | 8.841748 | 18.74007 | 40.41377 | 71.35968 | 0.3058908 | 0.02818626 | 56.48924 | 0 | 0 | 0 |  | Fe-Cr-Ni-Co-Cu
6263 | 16.89975 | 7.867205 | 9.868386 | 24.76898 | 40.59568 | 70.43421 | 0.3088455 | 0.02779846 | 53.64669 | 0 | 0 | 0 |  | Fe-Cr-Ni-Co-Cu
6264 | 11.21457 | 6.090732 | 10.80519 | 32.54434 | 39.34517 | 69.90976 | 0.3114503 | 0.02694046 | 49.42152 | 0 | 0 | 0 |  | Fe-Cr-Ni-Co-Cu
6265 | 6.535261 | 4.346153 | 11.77564 | 43.34887 | 33.99408 | 70.70189 | 0.3124821 | 0.02559771 | 44.90005 | 1 | 0 | 0 |  | Fe-Cr-Ni-Co-Cu
6266 | 3.750309 | 3.491702 | 11.82569 | 56.39519 | 24.5371 | 73.24654 | 0.3107615 | 0.0237885 | 40.44762 | 1 | 0 | 0 |  | Fe-Cr-Ni-Co-Cu
6267 | 40.00068 | 8.867234 | 5.005257 | 6.030169 | 40.09666 | 71.78479 | 0.3036102 | 0.02661404 | 50.47076 | 0 | 0 | 0 |  | Fe-Cr-Ni-Co-Cu
6268 | 33.10775 | 8.807075 | 4.971299 | 8.983887 | 44.12999 | 70.36608 | 0.3059862 | 0.02680184 | 49.5795 | 0 | 0 | 0 |  | Fe-Cr-Ni-Co-Cu
6269 | 26.29846 | 7.870185 | 5.923274 | 12.88475 | 47.02333 | 68.88788 | 0.3091505 | 0.02687966 | 48.15313 | 0 | 0 | 0 |  | Fe-Cr-Ni-Co-Cu
6270 | 20.55992 | 6.960794 | 6.875987 | 17.75135 | 47.85195 | 68.06264 | 0.3114844 | 0.02685307 | 47.04421 | 0 | 0 | 0 |  | Fe-Cr-Ni-Co-Cu
6271 | 14.87263 | 5.192652 | 7.816209 | 24.52269 | 47.59582 | 67.21383 | 0.3144777 | 0.02601393 | 42.72171 | 0 | 0 | 0 |  | Fe-Cr-Ni-Co-Cu
6272 | 10.20301 | 4.317932 | 8.774381 | 31.32174 | 45.38293 | 67.36069 | 0.3155788 | 0.02553374 | 40.96037 | 1 | 0 | 0 |  | Fe-Cr-Ni-Co-Cu
6273 | 5.506104 | 2.563212 | 10.61021 | 41.64106 | 39.67941 | 68.20891 | 0.3165627 | 0.02421179 | 36.89718 | 1 | 0 | 0 |  | Fe-Cr-Ni-Co-Cu
6274 | 29.8703 | 5.21448 | 2.943399 | 8.865277 | 53.10654 | 66.19329 | 0.3135032 | 0.02514202 | 38.61641 | 0 | 0 | 0 |  | Fe-Cr-Ni-Co-Cu
6275 | 23.21744 | 5.187949 | 3.904565 | 12.74025 | 54.9498 | 65.36644 | 0.315361 | 0.02511001 | 37.49698 | 0 | 0 | 0 |  | Fe-Cr-Ni-Co-Cu
6276 | 17.55815 | 4.301948 | 4.856611 | 17.55326 | 55.73004 | 64.53754 | 0.3177385 | 0.02483112 | 35.51841 | 0 | 0 | 0 |  | Fe-Cr-Ni-Co-Cu
6277 | 12.08086 | 3.460865 | 5.860626 | 22.55498 | 56.04266 | 63.86577 | 0.319893 | 0.02433786 | 32.8731 | 0 | 0 | 0 |  | Fe-Cr-Ni-Co-Cu
6278 | 7.360813 | 3.426619 | 7.736847 | 29.12844 | 52.34728 | 64.76788 | 0.3195352 | 0.02450066 | 34.26194 | 1 | 0 | 0 |  | Fe-Cr-Ni-Co-Cu
6279 | 12.06937 | 44.01202 | 3.171486 | 35.02494 | 5.722183 | 94.69852 | 0.2616045 | 0.0373775 | 137.0434 | 0 | 0 | 0 |  | Fe-Cr-Ni-Co-Cu
6280 | 10.96254 | 37.11494 | 5.237534 | 41.01507 | 5.669921 | 92.16196 | 0.2687205 | 0.03788306 | 137.3159 | 0 | 0 | 0 |  | Fe-Cr-Ni-Co-Cu
6281 | 10.0004 | 31.65674 | 7.357893 | 46.43335 | 4.551615 | 90.42625 | 0.2742344 | 0.0377771 | 134.6889 | 0 | 0 | 0 |  | Fe-Cr-Ni-Co-Cu
6282 | 8.827044 | 24.65509 | 11.33976 | 50.71414 | 4.463969 | 87.71523 | 0.2817683 | 0.03662409 | 124.0355 | 0 | 0 | 0 |  | Fe-Cr-Ni-Co-Cu
6283 | 6.893793 | 20.17219 | 14.49194 | 55.0803 | 3.361784 | 86.23606 | 0.2865878 | 0.03488893 | 111.6488 | 0 | 1 | 0 |  | Fe-Cr-Ni-Co-Cu
6284 | 19.26506 | 48.14565 | 3.197248 | 22.46965 | 6.922395 | 95.83191 | 0.256984 | 0.03554849 | 125.9436 | 0 | 0 | 0 |  | Fe-Cr-Ni-Co-Cu
6285 | 17.05484 | 41.09808 | 5.272384 | 28.58398 | 7.990707 | 92.94463 | 0.2645242 | 0.03662555 | 129.4492 | 0 | 0 | 0 |  | Fe-Cr-Ni-Co-Cu
6286 | 15.74671 | 34.81959 | 7.241128 | 33.23381 | 8.958768 | 90.32013 | 0.2713064 | 0.03683694 | 127.5758 | 0 | 0 | 0 |  | Fe-Cr-Ni-Co-Cu
6287 | 13.80718 | 29.38305 | 10.36609 | 37.46619 | 8.977495 | 88.19533 | 0.2773008 | 0.03681641 | 124.8165 | 0 | 0 | 0 |  | Fe-Cr-Ni-Co-Cu
6288 | 10.74496 | 23.64589 | 14.37403 | 41.23181 | 10.0033 | 85.57541 | 0.2841425 | 0.03606635 | 116.7946 | 0 | 0 | 0 |  | Fe-Cr-Ni-Co-Cu
6289 | 8.737368 | 18.98137 | 18.36745 | 45.07658 | 8.837236 | 83.99543 | 0.289282 | 0.03475196 | 107.1903 | 0 | 0 | 0 |  | Fe-Cr-Ni-Co-Cu
6290 | 6.824027 | 14.52221 | 23.56724 | 47.32174 | 7.764779 | 82.39949 | 0.294349 | 0.03234136 | 91.52681 | 1 | 0 | 0 |  | Fe-Cr-Ni-Co-Cu
6291 | 29.65778 | 49.51241 | 3.22478 | 12.95037 | 4.654671 | 96.97252 | 0.2541661 | 0.0345465 | 120.5672 | 0 | 0 | 0 |  | Fe-Cr-Ni-Co-Cu
6292 | 26.99476 | 42.8197 | 4.203528 | 16.88091 | 9.101103 | 93.32322 | 0.2618376 | 0.0345716 | 116.4921 | 0 | 0 | 0 |  | Fe-Cr-Ni-Co-Cu
6293 | 23.96255 | 36.25404 | 6.296674 | 22.12591 | 11.36083 | 90.23247 | 0.2693282 | 0.0352223 | 116.8232 | 0 | 0 | 0 |  | Fe-Cr-Ni-Co-Cu
6294 | 20.55778 | 30.98888 | 9.260569 | 25.826 | 13.36677 | 87.59215 | 0.2757411 | 0.0354827 | 115.0966 | 0 | 0 | 0 |  | Fe-Cr-Ni-Co-Cu
6295 | 16.66603 | 26.46985 | 13.39568 | 28.96687 | 14.50157 | 85.38907 | 0.2814756 | 0.03567336 | 113.3509 | 0 | 0 | 0 |  | Fe-Cr-Ni-Co-Cu
6296 | 13.61118 | 21.72446 | 17.3722 | 31.80457 | 15.4876 | 83.12324 | 0.2873967 | 0.03515215 | 107.333 | 0 | 0 | 0 |  | Fe-Cr-Ni-Co-Cu
6297 | 10.62434 | 17.0857 | 23.34937 | 34.65359 | 14.28699 | 81.45098 | 0.2928733 | 0.03419919 | 99.96384 | 0 | 0 | 0 |  | Fe-Cr-Ni-Co-Cu
6298 | 7.685592 | 13.41679 | 29.28354 | 36.4964 | 13.11768 | 80.12163 | 0.2973527 | 0.0324437 | 88.53443 | 1 | 0 | 0 |  | Fe-Cr-Ni-Co-Cu
6299 | 5.7528 | 10.71222 | 36.28013 | 37.43604 | 9.818812 | 79.78902 | 0.3001551 | 0.03060345 | 78.57673 | 1 | 1 | 1 | 78.57673 | Fe-Cr-Ni-Co-Cu
6300 | 38.5521 | 40.61655 | 3.199072 | 10.70594 | 6.926344 | 93.26059 | 0.2622354 | 0.03367427 | 110.7865 | 0 | 0 | 0 |  | Fe-Cr-Ni-Co-Cu
6301 | 34.45446 | 35.85256 | 4.260541 | 13.90177 | 11.53068 | 90.19348 | 0.2683873 | 0.03348593 | 106.0894 | 0 | 0 | 0 |  | Fe-Cr-Ni-Co-Cu
6302 | 29.03012 | 30.75635 | 7.365243 | 16.90172 | 15.94657 | 86.90832 | 0.2753746 | 0.03372416 | 103.4693 | 0 | 0 | 0 |  | Fe-Cr-Ni-Co-Cu
6303 | 24.53273 | 26.49561 | 10.3144 | 19.67522 | 18.98205 | 84.28324 | 0.2812803 | 0.03384162 | 100.8316 | 0 | 0 | 0 |  | Fe-Cr-Ni-Co-Cu
6304 | 19.45105 | 22.63723 | 15.33355 | 21.55225 | 21.02592 | 81.96834 | 0.2869178 | 0.03412951 | 99.3479 | 0 | 0 | 0 |  | Fe-Cr-Ni-Co-Cu
6305 | 15.45606 | 18.88723 | 20.30707 | 24.46529 | 20.88435 | 80.33217 | 0.2918274 | 0.0343169 | 98.46537 | 0 | 0 | 0 |  | Fe-Cr-Ni-Co-Cu
6306 | 11.64209 | 15.35567 | 26.51316 | 26.61849 | 19.87059 | 78.97738 | 0.296392 | 0.03357415 | 92.66759 | 1 | 0 | 0 |  | Fe-Cr-Ni-Co-Cu
6307 | 8.512134 | 11.44747 | 33.79972 | 27.94565 | 18.29503 | 77.60109 | 0.3012298 | 0.03188517 | 81.915 | 1 | 0 | 0 |  | Fe-Cr-Ni-Co-Cu
6308 | 5.733955 | 9.787366 | 43.19264 | 28.23718 | 13.04886 | 78.15864 | 0.3026697 | 0.0307211 | 76.66514 | 1 | 1 | 1 | 76.66514 | Fe-Cr-Ni-Co-Cu
6309 | 45.26133 | 32.77577 | 3.17157 | 8.49112 | 10.3002 | 89.57527 | 0.2698652 | 0.03200633 | 96.74535 | 0 | 0 | 0 |  | Fe-Cr-Ni-Co-Cu
6310 | 39.15646 | 28.97815 | 5.276514 | 10.59495 | 15.99393 | 86.43513 | 0.2758029 | 0.03189182 | 92.48359 | 0 | 0 | 0 |  | Fe-Cr-Ni-Co-Cu
6311 | 32.72857 | 24.93142 | 8.339526 | 12.55899 | 21.4415 | 83.16427 | 0.2823053 | 0.0320206 | 89.21796 | 0 | 0 | 0 |  | Fe-Cr-Ni-Co-Cu
6312 | 27.24673 | 21.74391 | 12.27371 | 14.37621 | 24.35944 | 80.87748 | 0.2874432 | 0.03238637 | 88.3007 | 0 | 0 | 0 |  | Fe-Cr-Ni-Co-Cu
6313 | 22.18319 | 17.95958 | 17.23389 | 16.28457 | 26.33878 | 78.56975 | 0.2931392 | 0.03282214 | 87.71672 | 0 | 0 | 0 |  | Fe-Cr-Ni-Co-Cu
6314 | 17.24257 | 15.16172 | 22.15085 | 18.19542 | 27.24945 | 76.93007 | 0.2975547 | 0.03282844 | 85.54524 | 0 | 0 | 0 |  | Fe-Cr-Ni-Co-Cu
6315 | 12.37506 | 11.52172 | 30.01674 | 20.09066 | 25.99582 | 75.48518 | 0.3025672 | 0.03206886 | 79.80807 | 1 |  | 0 |  | Fe-Cr-Ni-Co-Cu
6316 | 8.545314 | 9.724075 | 37.92341 | 20.03898 | 23.76822 | 75.07228 | 0.3051192 | 0.03126602 | 75.09917 | 1 | 0 | 0 |  | Fe-Cr-Ni-Co-Cu
6317 | 5.697269 | 7.072542 | 49.90266 | 20.04036 | 17.28717 | 75.50811 | 0.3074867 | 0.02923223 | 65.82681 | 1 | 1 | 1 | 65.82681 | Fe-Cr-Ni-Co-Cu
6318 | 50.12722 | 23.33532 | 3.161281 | 7.405627 | 15.97056 | 84.60126 | 0.2800419 | 0.02945494 | 77.55754 | 0 | 0 | 0 |  | Fe-Cr-Ni-Co-Cu
6319 | 41.15321 | 20.98226 | 6.179366 | 8.271887 | 23.41327 | 81.3268 | 0.285675 | 0.02976726 | 75.4239 | 0 | 0 | 0 |  | Fe-Cr-Ni-Co-Cu
6320 | 34.89646 | 18.05007 | 9.169795 | 9.206224 | 28.67745 | 78.4509 | 0.2912589 | 0.03001556 | 73.24901 | 0 | 0 | 0 |  | Fe-Cr-Ni-Co-Cu
6321 | 28.18521 | 16.28793 | 13.28021 | 11.28174 | 30.9649 | 76.80754 | 0.2950833 | 0.03080281 | 75.01536 | 0 | 0 | 0 |  | Fe-Cr-Ni-Co-Cu
6322 | 22.94123 | 14.23952 | 18.0849 | 12.1045 | 32.62985 | 75.2182 | 0.2989803 | 0.03112187 | 74.48353 | 0 | 0 | 0 |  | Fe-Cr-Ni-Co-Cu
6323 | 16.91284 | 11.37254 | 24.69007 | 13.88137 | 33.14318 | 73.54482 | 0.3037917 | 0.03144912 | 73.92643 | 1 | 0 | 0 |  | Fe-Cr-Ni-Co-Cu
6324 | 12.27459 | 8.790906 | 31.7579 | 14.94566 | 32.23095 | 72.41287 | 0.3077308 | 0.03078833 | 69.23453 | 1 | 0 | 0 |  | Fe-Cr-Ni-Co-Cu
6325 | 7.618524 | 7.093179 | 42.04055 | 15.07413 | 28.17361 | 72.47431 | 0.3099526 | 0.02986032 | 64.8071 | 1 | 0 | 0 |  | Fe-Cr-Ni-Co-Cu
6326 | 4.723923 | 5.277815 | 54.61774 | 14.95492 | 20.4256 | 73.60472 | 0.3110176 | 0.02818606 | 58.61027 | 1 | 1 | 1 | 58.61027 | Fe-Cr-Ni-Co-Cu
6327 | 50.84935 | 15.47751 | 3.083483 | 7.223376 | 23.36629 | 79.56933 | 0.2899355 | 0.02716308 | 61.20504 | 0 | 0 | 0 |  | Fe-Cr-Ni-Co-Cu
6328 | 41.56594 | 14.39989 | 6.096192 | 7.140479 | 30.7975 | 76.68317 | 0.2946163 | 0.02807857 | 62.19592 | 0 | 0 | 0 |  | Fe-Cr-Ni-Co-Cu
6329 | 34.49545 | 13.38199 | 9.06442 | 7.078113 | 35.98003 | 74.48274 | 0.2984762 | 0.02863058 | 62.05054 | 0 | 0 | 0 |  | Fe-Cr-Ni-Co-Cu
6330 | 28.24226 | 11.39441 | 13.85302 | 7.947461 | 38.56285 | 72.59989 | 0.3028112 | 0.02917362 | 62.1929 | 0 | 0 | 0 |  | Fe-Cr-Ni-Co-Cu
6331 | 22.44079 | 9.576122 | 18.6732 | 8.88034 | 40.42955 | 70.98021 | 0.3067662 | 0.02942877 | 61.2091 | 1 | 0 | 0 |  | Fe-Cr-Ni-Co-Cu
6332 | 16.9097 | 7.871834 | 24.68548 | 9.91342 | 40.61957 | 69.8573 | 0.3101788 | 0.02970471 | 60.90148 | 1 | 0 | 0 |  | Fe-Cr-Ni-Co-Cu
6333 | 11.22421 | 6.095965 | 32.44341 | 10.85743 | 39.37898 | 69.0602 | 0.3134105 | 0.02936245 | 58.21983 | 1 | 0 | 0 |  | Fe-Cr-Ni-Co-Cu
6334 | 6.543424 | 4.351582 | 43.23127 | 11.83719 | 34.03654 | 69.46046 | 0.315314 | 0.02842604 | 54.56078 | 1 | 0 | 0 |  | Fe-Cr-Ni-Co-Cu
6335 | 3.756928 | 3.497864 | 56.27117 | 11.89363 | 24.58041 | 71.4936 | 0.3146754 | 0.027057 | 51.22523 | 1 | 1 | 1 | 51.22523 | Fe-Cr-Ni-Co-Cu
6336 | 40.00227 | 8.867587 | 6.006547 | 5.025341 | 40.09825 | 71.74679 | 0.303698 | 0.02675451 | 50.99671 | 0 | 0 | 0 |  | Fe-Cr-Ni-Co-Cu
6337 | 33.11298 | 8.808467 | 8.949752 | 4.991837 | 44.13696 | 70.2137 | 0.3063414 | 0.02732209 | 51.47196 | 0 | 0 | 0 |  | Fe-Cr-Ni-Co-Cu
6338 | 26.30569 | 7.872346 | 12.83729 | 5.948439 | 47.03624 | 68.6204 | 0.3097787 | 0.027707 | 51.05092 | 0 | 0 | 0 |  | Fe-Cr-Ni-Co-Cu
6339 | 20.56875 | 6.963784 | 17.6887 | 6.906268 | 47.8725 | 67.64101 | 0.3124772 | 0.02805254 | 51.12872 | 1 | 0 | 0 |  | Fe-Cr-Ni-Co-Cu
6340 | 14.88245 | 5.196081 | 24.44178 | 7.852442 | 47.62724 | 66.55979 | 0.3160193 | 0.02817128 | 50.14365 | 1 | 0 | 0 |  | Fe-Cr-Ni-Co-Cu
6341 | 10.21211 | 4.321782 | 31.22562 | 8.817094 | 45.4234 | 66.47276 | 0.3176615 | 0.02821995 | 50.05272 | 1 | 0 | 0 |  | Fe-Cr-Ni-Co-Cu
6342 | 5.512864 | 2.566359 | 41.52721 | 10.66544 | 39.72812 | 66.97985 | 0.3194097 | 0.02744989 | 47.45054 | 1 |  | 0 |  | Fe-Cr-Ni-Co-Cu
6343 | 29.87729 | 5.215699 | 8.832263 | 2.955784 | 53.11896 | 65.9646 | 0.3140501 | 0.02602639 | 41.5463 | 0 | 0 | 0 |  | Fe-Cr-Ni-Co-Cu
6344 | 23.22555 | 5.18976 | 12.69427 | 3.921445 | 54.96898 | 65.02242 | 0.3161873 | 0.02630441 | 41.32871 | 1 | 0 | 0 |  | Fe-Cr-Ni-Co-Cu
6345 | 17.56696 | 4.304107 | 17.49258 | 4.878352 | 55.75801 | 64.0391 | 0.318939 | 0.02645966 | 40.58701 | 1 | 0 | 0 |  | Fe-Cr-Ni-Co-Cu
6346 | 12.08884 | 3.463149 | 22.48056 | 5.887793 | 56.07966 | 63.20534 | 0.3214862 | 0.02648045 | 39.4367 | 1 | 0 | 0 |  | Fe-Cr-Ni-Co-Cu
6347 | 7.36704 | 3.429518 | 29.03772 | 7.774155 | 52.39157 | 63.91865 | 0.321564 | 0.02725169 | 42.91285 | 1 | 0 | 0 |  | Fe-Cr-Ni-Co-Cu
6348 | 12.10473 | 44.14097 | 34.98857 | 5.322359 | 3.443369 | 94.24192 | 0.2634719 | 0.04584155 | 190.8603 | 0 | 0 | 0 |  | Fe-Cr-Ni-Co-Cu
6349 | 10.97808 | 37.16752 | 40.91065 | 5.265792 | 5.677955 | 90.85901 | 0.2714404 | 0.04437283 | 175.2927 | 1 | 1 | 1 | 175.2927 | Fe-Cr-Ni-Co-Cu
6350 | 9.991075 | 31.62723 | 46.20651 | 4.21728 | 7.957903 | 87.95207 | 0.2780875 | 0.04290367 | 160.6586 | 1 | 1 | 1 | 160.6586 | Fe-Cr-Ni-Co-Cu
6351 | 8.790875 | 24.55407 | 50.30648 | 4.122966 | 12.22561 | 83.86503 | 0.2869138 | 0.04029661 | 137.3685 | 1 | 1 | 1 | 137.3685 | Fe-Cr-Ni-Co-Cu
6352 | 6.843534 | 20.02512 | 54.46237 | 3.095023 | 15.57395 | 80.93754 | 0.2931831 | 0.03852581 | 121.9118 | 1 | 1 | 1 | 121.9118 | Fe-Cr-Ni-Co-Cu
6353 | 19.32835 | 48.30382 | 22.45426 | 6.440991 | 3.472569 | 96.17884 | 0.2576664 | 0.04287815 | 172.9897 | 0 | 0 | 0 |  | Fe-Cr-Ni-Co-Cu
6354 | 17.09894 | 41.20434 | 28.54449 | 7.429823 | 5.722405 | 92.79028 | 0.2657592 | 0.04329651 | 170.6227 | 0 | 0 | 0 |  | Fe-Cr-Ni-Co-Cu
6355 | 15.77574 | 34.88378 | 33.16333 | 8.32377 | 7.853374 | 89.71078 | 0.2730309 | 0.04189959 | 156.7855 | 0 | 0 | 0 |  | Fe-Cr-Ni-Co-Cu
6356 | 13.79947 | 29.36665 | 37.2971 | 8.321172 | 11.21561 | 86.51779 | 0.2799806 | 0.04033543 | 141.7633 | 1 | 0 | 0 |  | Fe-Cr-Ni-Co-Cu
6357 | 10.71311 | 23.57579 | 40.9469 | 9.249654 | 15.51455 | 82.88275 | 0.2877661 | 0.03847892 | 124.7927 | 1 | 0 | 0 |  | Fe-Cr-Ni-Co-Cu
6358 | 8.676936 | 18.85008 | 44.58767 | 8.139056 | 19.74625 | 79.62071 | 0.2945152 | 0.03682918 | 110.1238 | 1 | 0 | 0 |  | Fe-Cr-Ni-Co-Cu
6359 | 6.743462 | 14.35076 | 46.57802 | 7.116118 | 25.21164 | 76.0777 | 0.3014473 | 0.03487526 | 93.94534 | 1 | 0 | 0 |  | Fe-Cr-Ni-Co-Cu
6360 | 29.69427 | 49.57333 | 12.91499 | 4.322101 | 3.495299 | 96.97469 | 0.25463 | 0.03682753 | 134.6813 | 0 | 0 | 0 |  | Fe-Cr-Ni-Co-Cu
6361 | 27.09785 | 42.98322 | 16.87832 | 8.472687 | 4.567929 | 94.22287 | 0.2617804 | 0.037428 | 135.6872 | 0 | 0 | 0 |  | Fe-Cr-Ni-Co-Cu
6362 | 24.05695 | 36.39686 | 22.12518 | 10.57766 | 6.843352 | 91.01964 | 0.2694688 | 0.03806688 | 135.5826 | 0 | 0 | 0 |  | Fe-Cr-Ni-Co-Cu
6363 | 20.62129 | 31.08462 | 25.80327 | 12.43477 | 10.05605 | 87.99143 | 0.2762023 | 0.0377924 | 129.6086 | 0 | 0 | 0 |  | Fe-Cr-Ni-Co-Cu
6364 | 16.67627 | 26.48611 | 28.86997 | 13.45717 | 14.51048 | 84.81378 | 0.2827094 | 0.0372839 | 121.5686 | 0 | 0 | 0 |  | Fe-Cr-Ni-Co-Cu
6365 | 13.58617 | 21.68454 | 31.62051 | 14.33696 | 18.77181 | 81.57825 | 0.2894683 | 0.03624144 | 110.4863 | 0 | 0 | 0 |  | Fe-Cr-Ni-Co-Cu
6366 | 10.54489 | 16.95794 | 34.25836 | 13.15082 | 25.08798 | 77.68755 | 0.2969448 | 0.0347291 | 95.96963 | 1 | 0 | 0 |  | Fe-Cr-Ni-Co-Cu
6367 | 7.585398 | 13.24188 | 35.87807 | 12.00687 | 31.28778 | 74.19912 | 0.3034805 | 0.03327287 | 82.95045 | 1 | 0 | 0 |  | Fe-Cr-Ni-Co-Cu
6368 | 5.632588 | 10.48837 | 36.50873 | 8.915781 | 38.45454 | 70.80686 | 0.3092588 | 0.03199682 | 71.59526 | 1 | 0 | 0 |  | Fe-Cr-Ni-Co-Cu
6369 | 38.66076 | 40.73102 | 10.69363 | 6.441665 | 3.472933 | 94.0144 | 0.2620333 | 0.0358082 | 124.8025 | 0 | 0 | 0 |  | Fe-Cr-Ni-Co-Cu
6370 | 34.64162 | 36.04732 | 13.92198 | 10.75176 | 4.637326 | 91.89879 | 0.2675232 | 0.03625324 | 125.4328 | 0 | 0 | 0 |  | Fe-Cr-Ni-Co-Cu
6371 | 29.21017 | 30.94711 | 16.93925 | 14.88073 | 8.022736 | 88.94301 | 0.2741628 | 0.03628791 | 121.9418 | 0 | 0 | 0 |  | Fe-Cr-Ni-Co-Cu
6372 | 24.68187 | 26.65668 | 19.7165 | 17.71116 | 11.23379 | 86.28721 | 0.2800095 | 0.03602437 | 116.8186 | 0 | 0 | 0 |  | Fe-Cr-Ni-Co-Cu
6373 | 19.51853 | 22.71575 | 21.54143 | 19.5673 | 16.65699 | 83.07392 | 0.2862207 | 0.0354116 | 108.499 | 0 | 0 | 0 |  | Fe-Cr-Ni-Co-Cu
6374 | 15.44623 | 18.87522 | 24.35298 | 19.35603 | 21.96954 | 79.84565 | 0.2924745 | 0.03454923 | 98.79699 | 0 | 0 | 0 |  | Fe-Cr-Ni-Co-Cu
6375 | 11.56794 | 15.25786 | 26.34427 | 18.3108 | 28.51913 | 76.30009 | 0.298989 | 0.03333057 | 86.85976 | 0 | 0 | 0 |  | Fe-Cr-Ni-Co-Cu
6376 | 8.398607 | 11.29479 | 27.46383 | 16.74071 | 36.10207 | 72.28371 | 0.3063347 | 0.03148613 | 71.92735 | 1 | 0 | 0 |  | Fe-Cr-Ni-Co-Cu
6377 | 5.59373 | 9.548013 | 27.43762 | 11.8057 | 45.61493 | 68.5547 | 0.3119488 | 0.03037018 | 61.28783 | 1 | 0 | 0 |  | Fe-Cr-Ni-Co-Cu
6378 | 45.49768 | 32.94692 | 8.501684 | 9.602391 | 3.451329 | 91.4055 | 0.2686822 | 0.03411206 | 111.6769 | 0 | 0 | 0 |  | Fe-Cr-Ni-Co-Cu
6379 | 39.45924 | 29.20222 | 10.63463 | 14.94763 | 5.756287 | 89.29126 | 0.2737145 | 0.0343846 | 111.0938 | 0 | 0 | 0 |  | Fe-Cr-Ni-Co-Cu
6380 | 33.03169 | 25.16232 | 12.62515 | 20.06923 | 9.111612 | 86.71846 | 0.2794467 | 0.03442755 | 108.2796 | 0 | 0 | 0 |  | Fe-Cr-Ni-Co-Cu
6381 | 27.46975 | 21.92189 | 14.43653 | 22.77611 | 13.39573 | 84.12574 | 0.2846315 | 0.03415189 | 103.2624 | 0 | 0 | 0 |  | Fe-Cr-Ni-Co-Cu
6382 | 22.30668 | 18.05956 | 16.31043 | 24.56284 | 18.7605 | 80.92459 | 0.2908845 | 0.03347587 | 95.05283 | 0 | 0 | 0 |  | Fe-Cr-Ni-Co-Cu
6383 | 17.28082 | 15.19535 | 18.16363 | 25.32748 | 24.03272 | 78.07316 | 0.2962525 | 0.03272238 | 86.92797 | 0 | 0 | 0 |  | Fe-Cr-Ni-Co-Cu
6384 | 12.31208 | 11.46309 | 19.90932 | 23.9861 | 32.32941 | 73.90247 | 0.3037021 | 0.03110183 | 72.81077 | 0 | 0 | 0 |  | Fe-Cr-Ni-Co-Cu
6385 | 8.433474 | 9.596807 | 19.69846 | 21.75439 | 40.51688 | 70.53861 | 0.3090212 | 0.02980635 | 61.98976 | 0 | 0 | 0 |  | Fe-Cr-Ni-Co-Cu
6386 | 5.542869 | 6.880871 | 19.42011 | 15.59781 | 52.55835 | 65.61168 | 0.3168437 | 0.02780609 | 47.0723 | 1 | 0 | 0 |  | Fe-Cr-Ni-Co-Cu
6387 | 50.59657 | 23.55381 | 7.445388 | 14.94993 | 3.454305 | 88.14904 | 0.2772566 | 0.03180793 | 95.08382 | 0 | 1 | 0 |  | Fe-Cr-Ni-Co-Cu
6388 | 41.66239 | 21.24187 | 8.341097 | 21.98236 | 6.772274 | 86.22724 | 0.2814727 | 0.03217744 | 95.20935 | 0 | 0 | 0 |  | Fe-Cr-Ni-Co-Cu
6389 | 35.37799 | 18.29914 | 9.296328 | 26.96275 | 10.06379 | 84.06676 | 0.2861239 | 0.03217759 | 92.71465 | 0 | 0 | 0 |  | Fe-Cr-Ni-Co-Cu
6390 | 28.5264 | 16.4851 | 11.37313 | 29.06479 | 14.55059 | 81.87816 | 0.2902036 | 0.03241672 | 91.07387 | 0 | 0 | 0 |  | Fe-Cr-Ni-Co-Cu
6391 | 23.15506 | 14.37225 | 12.16898 | 30.54331 | 19.76039 | 79.38942 | 0.2946282 | 0.0318132 | 84.46505 | 0 | 0 | 0 |  | Fe-Cr-Ni-Co-Cu
6392 | 16.9846 | 11.42079 | 13.8851 | 30.86773 | 26.84177 | 75.90671 | 0.3008772 | 0.03039011 | 72.48932 | 0 | 0 | 0 |  | Fe-Cr-Ni-Co-Cu
6393 | 12.24728 | 8.771345 | 14.85339 | 29.8248 | 34.30319 | 72.41796 | 0.3069276 | 0.02892929 | 60.91444 | 0 | 0 | 0 |  | Fe-Cr-Ni-Co-Cu
6394 | 7.515865 | 6.997599 | 14.81216 | 25.77641 | 44.89796 | 68.28832 | 0.3132376 | 0.02782832 | 50.73078 | 0 | 0 | 0 |  | Fe-Cr-Ni-Co-Cu
6395 | 4.587797 | 5.125728 | 14.46651 | 18.39704 | 57.42292 | 63.52572 | 0.3204742 | 0.025953 | 37.72449 | 1 | 0 | 0 |  | Fe-Cr-Ni-Co-Cu
6396 | 51.60808 | 15.70845 | 7.302148 | 21.99347 | 3.387848 | 85.35749 | 0.2849314 | 0.02927717 | 78.89696 | 0 | 1 | 0 |  | Fe-Cr-Ni-Co-Cu
6397 | 42.31085 | 14.65795 | 7.239683 | 29.07378 | 6.717735 | 83.88021 | 0.2879728 | 0.03016465 | 82.07605 | 0 | 1 | 0 |  | Fe-Cr-Ni-Co-Cu
6398 | 35.1605 | 13.63998 | 7.186027 | 34.01157 | 10.00192 | 82.42822 | 0.2907738 | 0.03045288 | 81.87361 | 0 | 0 | 0 |  | Fe-Cr-Ni-Co-Cu
6399 | 28.72691 | 11.58994 | 8.051854 | 36.37729 | 15.25401 | 79.94313 | 0.2952492 | 0.02949223 | 73.76914 | 0 | 0 | 0 |  | Fe-Cr-Ni-Co-Cu
6400 | 22.76597 | 9.714884 | 8.973371 | 38.03808 | 20.50769 | 77.4847 | 0.2996383 | 0.02872264 | 66.90296 | 0 | 0 | 0 |  | Fe-Cr-Ni-Co-Cu
6401 | 17.07186 | 7.947324 | 9.968885 | 38.03226 | 26.97967 | 74.65311 | 0.3044095 | 0.02787879 | 59.36621 | 0 | 0 | 0 |  | Fe-Cr-Ni-Co-Cu
6402 | 11.2493 | 6.109596 | 10.83865 | 36.60212 | 35.20033 | 71.20316 | 0.3100471 | 0.02692793 | 50.95786 | 0 | 0 | 0 |  | Fe-Cr-Ni-Co-Cu
6403 | 6.475341 | 4.306304 | 11.66767 | 31.23739 | 46.31329 | 66.83496 | 0.3167986 | 0.0257775 | 41.10993 | 1 | 0 | 0 |  | Fe-Cr-Ni-Co-Cu
6404 | 3.654097 | 3.402124 | 11.52231 | 22.17216 | 59.24931 | 62.3144 | 0.3231791 | 0.02448283 | 31.32092 | 1 | 0 | 0 |  | Fe-Cr-Ni-Co-Cu
6405 | 41.00053 | 9.088878 | 5.130367 | 38.11554 | 6.664687 | 81.88834 | 0.2936735 | 0.02662656 | 62.33948 | 0 | 1 | 0 |  | Fe-Cr-Ni-Co-Cu
6406 | 33.95674 | 9.032917 | 5.098779 | 41.97609 | 9.935479 | 80.77616 | 0.2955401 | 0.02698822 | 62.79176 | 0 | 0 | 0 |  | Fe-Cr-Ni-Co-Cu
6407 | 26.9465 | 8.06412 | 6.069234 | 44.68453 | 14.23561 | 78.94784 | 0.2987876 | 0.02684898 | 60.05356 | 0 | 0 | 0 |  | Fe-Cr-Ni-Co-Cu
6408 | 20.99754 | 7.108955 | 7.022342 | 45.32297 | 19.54819 | 76.8047 | 0.3022675 | 0.02660493 | 56.42661 | 0 | 0 | 0 |  | Fe-Cr-Ni-Co-Cu
6409 | 15.10457 | 5.273631 | 7.938102 | 44.82921 | 26.85448 | 73.6658 | 0.3074603 | 0.02573659 | 49.0534 | 0 | 0 | 0 |  | Fe-Cr-Ni-Co-Cu
6410 | 10.28973 | 4.35463 | 8.848955 | 42.4463 | 34.06039 | 70.90179 | 0.3116485 | 0.02540214 | 44.48202 | 0 | 0 | 0 |  | Fe-Cr-Ni-Co-Cu
6411 | 5.485316 | 2.553534 | 10.57015 | 36.66014 | 44.73085 | 66.61989 | 0.3183745 | 0.02433782 | 35.65001 | 1 | 0 | 0 |  | Fe-Cr-Ni-Co-Cu
6412 | 30.84536 | 5.384695 | 3.03948 | 50.85925 | 9.871216 | 79.4338 | 0.299605 | 0.02367187 | 46.54919 | 0 | 1 | 0 |  | Fe-Cr-Ni-Co-Cu
6413 | 23.93344 | 5.347938 | 4.024976 | 52.53256 | 14.16109 | 77.94493 | 0.3019159 | 0.02425447 | 47.52454 | 0 | 0 | 0 |  | Fe-Cr-Ni-Co-Cu
6414 | 18.04009 | 4.42003 | 4.989918 | 53.10326 | 19.4467 | 75.79929 | 0.305419 | 0.02400519 | 44.25956 | 0 | 0 | 0 |  | Fe-Cr-Ni-Co-Cu
6415 | 12.36561 | 3.542437 | 5.998761 | 53.19957 | 24.89363 | 73.59394 | 0.3090108 | 0.02369225 | 40.65073 | 1 | 0 | 0 |  | Fe-Cr-Ni-Co-Cu
6416 | 7.47442 | 3.479506 | 7.856259 | 49.29668 | 31.89313 | 71.18702 | 0.3122749 | 0.02432043 | 40.51227 | 1 | 0 | 0 |  | Fe-Cr-Ni-Co-Cu
6417 | 11.79501 | 43.01153 | 3.099392 | 5.186175 | 36.90789 | 85.24741 | 0.2689968 | 0.02795941 | 69.41226 | 0 | 0 | 0 |  | Fe-Cr-Ni-Co-Cu
6418 | 10.66408 | 36.10447 | 5.09494 | 5.115181 | 43.02133 | 80.76202 | 0.2782251 | 0.02830861 | 66.32334 | 0 | 0 | 0 |  | Fe-Cr-Ni-Co-Cu
6419 | 9.680549 | 30.64425 | 7.122563 | 4.086205 | 48.46643 | 76.95044 | 0.2860404 | 0.02804625 | 60.88881 | 0 | 0 | 0 |  | Fe-Cr-Ni-Co-Cu
6420 | 8.516577 | 23.78792 | 10.94091 | 3.994319 | 52.76027 | 72.79974 | 0.2956388 | 0.02866735 | 58.85106 | 0 | 0 | 0 |  | Fe-Cr-Ni-Co-Cu
6421 | 6.624367 | 19.38381 | 13.92556 | 2.995903 | 57.07036 | 69.56393 | 0.3027299 | 0.02830572 | 53.38722 | 0 | 0 | 0 |  | Fe-Cr-Ni-Co-Cu
6422 | 19.02605 | 47.54833 | 3.157581 | 6.34025 | 23.92779 | 90.73983 | 0.2607381 | 0.03023693 | 87.25703 | 0 | 0 | 0 |  | Fe-Cr-Ni-Co-Cu
6423 | 16.77681 | 40.42808 | 5.186431 | 7.28985 | 30.31883 | 86.20018 | 0.2698472 | 0.03067408 | 84.53058 | 0 | 0 | 0 |  | Fe-Cr-Ni-Co-Cu
6424 | 15.44538 | 34.15327 | 7.10256 | 8.14946 | 35.14933 | 82.35555 | 0.2779667 | 0.03105782 | 82.00391 | 0 | 0 | 0 |  | Fe-Cr-Ni-Co-Cu
6425 | 13.49928 | 28.72781 | 10.13493 | 8.140153 | 39.49784 | 78.8551 | 0.2855076 | 0.03112005 | 77.99341 | 0 | 0 | 0 |  | Fe-Cr-Ni-Co-Cu
6426 | 10.48277 | 23.06891 | 14.02329 | 9.050785 | 43.37425 | 75.28638 | 0.2936739 | 0.03134368 | 74.48177 | 0 | 0 | 0 |  | Fe-Cr-Ni-Co-Cu
6427 | 8.492221 | 18.4488 | 17.85211 | 7.965791 | 47.24108 | 72.09153 | 0.3007636 | 0.03101252 | 68.63339 | 0 | 0 | 0 |  | Fe-Cr-Ni-Co-Cu
6428 | 6.616256 | 14.08005 | 22.84969 | 6.981882 | 49.47211 | 69.40924 | 0.3073305 | 0.030633 | 63.31277 | 0 | 0 | 0 |  | Fe-Cr-Ni-Co-Cu
6429 | 29.45871 | 49.18006 | 3.203134 | 4.287813 | 13.87028 | 94.24879 | 0.256096 | 0.03170983 | 99.52465 | 0 | 0 | 0 |  | Fe-Cr-Ni-Co-Cu
6430 | 26.81759 | 42.53867 | 4.17594 | 8.385059 | 18.08274 | 90.64434 | 0.2638658 | 0.03240612 | 99.61708 | 0 | 0 | 0 |  | Fe-Cr-Ni-Co-Cu
6431 | 23.74712 | 35.92812 | 6.240067 | 10.44143 | 23.64326 | 86.53577 | 0.2723133 | 0.03240906 | 94.8018 | 0 | 0 | 0 |  | Fe-Cr-Ni-Co-Cu
6432 | 20.34393 | 30.66653 | 9.164239 | 12.26753 | 27.55777 | 83.28701 | 0.2794015 | 0.03293311 | 93.59518 | 0 | 0 | 0 |  | Fe-Cr-Ni-Co-Cu
6433 | 16.46603 | 26.1522 | 13.23493 | 13.28751 | 30.85933 | 80.38912 | 0.285918 | 0.03314791 | 90.92408 | 0 | 0 | 0 |  | Fe-Cr-Ni-Co-Cu
6434 | 13.42787 | 21.43188 | 17.13824 | 14.16991 | 33.8321 | 77.47849 | 0.292636 | 0.03304001 | 86.40142 | 0 | 0 | 0 |  | Fe-Cr-Ni-Co-Cu
6435 | 10.44928 | 16.80418 | 22.96465 | 13.03158 | 36.75031 | 74.49592 | 0.2995848 | 0.0327018 | 80.47317 | 0 | 0 | 0 |  | Fe-Cr-Ni-Co-Cu
6436 | 7.541961 | 13.16605 | 28.73628 | 11.93811 | 38.61759 | 72.18431 | 0.3052437 |  |  | 1 | 0 | 0 |  | Fe-Cr-Ni-Co-Cu
6437 | 5.628003 | 10.47983 | 35.49309 | 8.908524 | 39.49055 | 70.52133 | 0.309521 | 0.03186529 | 70.56857 | 1 | 0 | 0 |  | Fe-Cr-Ni-Co-Cu
6438 | 38.42331 | 40.48086 | 3.188385 | 6.402102 | 11.50534 | 91.90938 | 0.2632503 | 0.0325109 | 101.9217 | 0 | 0 | 0 |  | Fe-Cr-Ni-Co-Cu
6439 | 34.36816 | 35.76276 | 4.249869 | 10.66688 | 14.95234 | 89.175 | 0.2691924 | 0.03246169 | 98.72973 | 0 | 0 | 0 |  | Fe-Cr-Ni-Co-Cu
6440 | 28.98219 | 30.70557 | 7.353084 | 14.76459 | 18.19456 | 86.23247 | 0.2759386 | 0.03308997 | 98.88468 | 0 | 0 | 0 |  | Fe-Cr-Ni-Co-Cu
6441 | 24.49302 | 26.45273 | 10.29771 | 17.57565 | 21.18089 | 83.61676 | 0.281862 | 0.03349019 | 97.80943 | 0 | 0 | 0 |  | Fe-Cr-Ni-Co-Cu
6442 | 19.41985 | 22.60092 | 15.30895 | 19.46838 | 23.2019 | 81.30344 | 0.2875214 | 0.0338622 | 96.78088 | 0 | 0 | 0 |  | Fe-Cr-Ni-Co-Cu
6443 | 15.39465 | 18.81218 | 20.22637 | 19.29139 | 26.2754 | 78.67364 | 0.2933875 | 0.03359214 | 91.60731 | 0 | 0 | 0 |  | Fe-Cr-Ni-Co-Cu
6444 | 11.56794 | 15.25786 | 26.34427 | 18.3108 | 28.51913 | 76.30009 | 0.298989 | 0.03295526 | 84.83898 | 0 | 0 | 0 |  | Fe-Cr-Ni-Co-Cu
6445 | 8.439611 | 11.34993 | 33.51175 | 16.82244 | 29.87627 | 73.99577 | 0.3048326 | 0.03226061 | 78.12001 | 1 | 0 | 0 |  | Fe-Cr-Ni-Co-Cu
6446 | 5.662441 | 9.665297 | 42.65394 | 11.95071 | 30.06761 | 72.84226 | 0.3080099 | 0.03201621 | 74.88375 | 1 | 0 | 0 |  | Fe-Cr-Ni-Co-Cu
6447 | 45.29897 | 32.80303 | 3.174207 | 9.560453 | 9.163347 | 89.91061 | 0.2695998 | 0.0322445 | 98.58386 | 0 | 0 | 0 |  | Fe-Cr-Ni-Co-Cu
6448 | 39.28678 | 29.07459 | 5.294075 | 14.8823 | 11.46226 | 87.78481 | 0.2746855 | 0.03250327 | 97.92893 | 0 | 0 | 0 |  | Fe-Cr-Ni-Co-Cu
6449 | 32.91733 | 25.07521 | 8.387623 | 19.99974 | 13.6201 | 85.5171 | 0.2802635 | 0.03301903 | 98.31376 | 0 | 0 | 0 |  | Fe-Cr-Ni-Co-Cu
6450 | 27.42306 | 21.88463 | 12.35314 | 22.73739 | 15.60178 | 83.53337 | 0.285054 | 0.03371916 | 99.87222 | 0 | 0 | 0 |  | Fe-Cr-Ni-Co-Cu
6451 | 22.32547 | 18.07477 | 17.34442 | 24.58352 | 17.67181 | 81.21912 | 0.2906624 | 0.03364623 | 96.4544 | 0 | 0 | 0 |  | Fe-Cr-Ni-Co-Cu
6452 | 17.3386 | 15.24616 | 22.27421 | 25.41216 | 19.72887 | 79.24514 | 0.2953255 | 0.03325628 | 91.58533 | 1 | 0 | 0 |  | Fe-Cr-Ni-Co-Cu
6453 | 12.4141 | 11.55807 | 30.11144 | 24.18485 | 21.73153 | 76.80742 | 0.3012535 | 0.03190595 | 81.02788 | 1 | 0 | 0 |  | Fe-Cr-Ni-Co-Cu
6454 | 8.558739 | 9.739351 | 37.98299 | 22.07751 | 21.64141 | 75.7349 | 0.304453 | 0.03110719 | 75.30424 | 1 | 0 | 0 |  | Fe-Cr-Ni-Co-Cu
6455 | 5.679451 | 7.050423 | 49.7466 | 15.98215 | 21.54138 | 74.17722 | 0.3088367 | 0.02981004 | 66.67191 | 1 | 1 | 1 | 66.67191 | Fe-Cr-Ni-Co-Cu
6456 | 50.41948 | 23.47137 | 3.179712 | 14.89761 | 8.031834 | 86.94941 | 0.2780502 | 0.03047443 | 86.13055 | 0 | 0 | 0 |  | Fe-Cr-Ni-Co-Cu
6457 | 41.59079 | 21.20537 | 6.245072 | 21.94459 | 9.014181 | 85.63349 | 0.2818798 | 0.03172721 | 91.83678 | 0 | 0 | 0 |  | Fe-Cr-Ni-Co-Cu
6458 | 35.37799 | 18.29914 | 9.296328 | 26.96275 | 10.06379 | 84.06676 | 0.2861239 | 0.03217759 | 92.71465 | 0 | 0 | 0 |  | Fe-Cr-Ni-Co-Cu
6459 | 28.57518 | 16.51329 | 13.46395 | 29.11449 | 12.33309 | 82.47504 | 0.2897615 | 0.03256342 | 92.86015 | 0 | 0 | 0 |  | Fe-Cr-Ni-Co-Cu
6460 | 23.27196 | 14.44481 | 18.34562 | 30.69751 | 13.2401 | 81.15603 | 0.2932698 | 0.03243435 | 90.41992 | 0 | 0 | 0 |  | Fe-Cr-Ni-Co-Cu
6461 | 17.13896 | 11.52459 | 25.02017 | 31.14827 | 15.168 | 79.09378 | 0.298292 | 0.0311897 | 80.9503 | 1 | 0 | 0 |  | Fe-Cr-Ni-Co-Cu
6462 | 12.41988 | 8.894961 | 32.13381 | 30.24512 | 16.30623 | 77.35975 | 0.3027153 | 0.02968132 | 71.0834 | 1 | 0 | 0 |  | Fe-Cr-Ni-Co-Cu
6463 | 7.685018 | 7.155088 | 42.40748 | 26.35654 | 16.39587 | 76.15293 | 0.3061899 | 0.02862135 | 64.19464 | 1 | 1 | 1 | 64.19464 | Fe-Cr-Ni-Co-Cu
6464 | 4.738715 | 5.294341 | 54.78876 | 19.00222 | 16.17596 | 74.93679 | 0.3096547 | 0.02737667 | 56.72165 | 1 | 1 | 1 | 56.72165 | Fe-Cr-Ni-Co-Cu
6465 | 51.43091 | 15.65452 | 3.118749 | 21.91797 | 7.877843 | 84.17582 | 0.2857641 | 0.02858489 | 73.79208 | 0 | 0 | 0 |  | Fe-Cr-Ni-Co-Cu
6466 | 42.27475 | 14.64545 | 6.200149 | 29.04898 | 7.830672 | 83.58436 | 0.288186 | 0.03002375 | 80.92446 | 0 | 0 | 0 |  | Fe-Cr-Ni-Co-Cu
6467 | 35.2202 | 13.66314 | 9.254864 | 34.06931 | 7.79248 | 83.02016 | 0.2903383 | 0.03063419 | 83.66149 | 0 | 0 | 0 |  | Fe-Cr-Ni-Co-Cu
6468 | 28.87084 | 11.64801 | 14.16134 | 36.55955 | 8.760251 | 81.69622 | 0.2939104 | 0.02978509 | 77.52479 | 0 | 1 | 0 |  | Fe-Cr-Ni-Co-Cu
6469 | 22.95491 | 9.795512 | 19.10101 | 38.35378 | 9.794793 | 80.397 | 0.2973324 | 0.02899171 | 71.95193 | 0 | 1 | 0 |  | Fe-Cr-Ni-Co-Cu
6470 | 17.28524 | 8.046658 | 25.23372 | 38.50762 | 10.92676 | 79.04528 | 0.300792 | 0.02801674 | 65.56271 | 1 | 1 | 1 | 65.56271 | Fe-Cr-Ni-Co-Cu
6471 | 11.45429 | 6.220924 | 33.10846 | 37.26908 | 11.94725 | 77.60588 | 0.3045275 | 0.02649562 | 56.6299 | 1 | 1 | 1 | 56.6299 | Fe-Cr-Ni-Co-Cu
6472 | 6.646052 | 4.419832 | 43.90931 | 32.06091 | 12.96389 | 76.06136 | 0.3083965 | 0.02486794 | 47.49643 | 1 | 1 | 1 | 47.49643 | Fe-Cr-Ni-Co-Cu
6473 | 3.789264 | 3.52797 | 56.7555 | 22.99232 | 12.93494 | 75.15175 | 0.310878 | 0.02420553 | 43.58842 | 1 | 1 | 1 | 43.58842 | Fe-Cr-Ni-Co-Cu
6474 | 41.03529 | 9.096583 | 6.16166 | 38.14785 | 5.558615 | 82.18382 | 0.2934524 | 0.02659988 | 62.54376 | 0 | 1 | 0 |  | Fe-Cr-Ni-Co-Cu
6475 | 34.07147 | 9.063437 | 9.208812 | 42.11792 | 5.538361 | 81.95924 | 0.294643 | 0.02694253 | 63.9551 | 0 | 1 | 0 |  | Fe-Cr-Ni-Co-Cu
6476 | 27.10495 | 8.111536 | 13.22733 | 44.94728 | 6.608915 | 81.01546 | 0.2971778 | 0.02668771 | 61.71708 | 0 | 1 | 0 |  | Fe-Cr-Ni-Co-Cu
6477 | 21.19059 | 7.174314 | 18.22347 | 45.73966 | 7.671967 | 80.04494 | 0.2996702 | 0.02627062 | 58.66631 | 0 | 1 | 0 |  | Fe-Cr-Ni-Co-Cu
6478 | 15.31789 | 5.348108 | 25.1569 | 45.46231 | 8.714795 | 78.64772 | 0.3032951 | 0.02465991 | 49.84247 | 1 | 1 | 1 | 49.84247 | Fe-Cr-Ni-Co-Cu
6479 | 10.48548 | 4.437474 | 32.06151 | 43.25381 | 9.761726 | 77.6076 | 0.3058431 | 0.02372001 | 44.57884 | 1 | 1 | 1 | 44.57884 | Fe-Cr-Ni-Co-Cu
6480 | 5.628189 | 2.620045 | 42.39593 | 37.61501 | 11.74082 | 75.7673 | 0.3099978 | 0.02154599 | 33.87394 | 1 | 1 | 1 | 33.87394 | Fe-Cr-Ni-Co-Cu
6481 | 31.00093 | 5.411855 | 9.164432 | 51.11578 | 3.307002 | 81.20994 | 0.2982268 | 0.02303514 | 45.49168 | 0 | 1 | 0 |  | Fe-Cr-Ni-Co-Cu
6482 | 24.11372 | 5.388222 | 13.17971 | 52.92827 | 4.390081 | 80.60705 | 0.2998101 | 0.02333765 | 46.19716 | 0 | 1 | 0 |  | Fe-Cr-Ni-Co-Cu
6483 | 18.2354 | 4.467883 | 18.15819 | 53.67818 | 5.460345 | 79.63392 | 0.3022973 | 0.0224462 | 41.45254 | 1 | 1 | 1 | 41.45254 | Fe-Cr-Ni-Co-Cu
6484 | 12.54158 | 3.59285 | 23.3225 | 53.95666 | 6.586408 | 78.64324 | 0.3047782 | 0.02152678 | 36.7371 | 1 | 1 | 1 | 36.7371 | Fe-Cr-Ni-Co-Cu
6485 | 7.610154 | 3.542693 | 29.99597 | 50.1919 | 8.65928 | 77.62325 | 0.3067121 | 0.02177226 | 36.59628 | 1 | 1 | 1 | 36.59628 | Fe-Cr-Ni-Co-Cu
6486 | 12.09047 | 44.08897 | 5.295053 | 35.08619 | 3.439313 | 95.31153 | 0.2612614 | 0.0381128 | 142.9037 | 0 | 0 | 0 |  | Fe-Cr-Ni-Co-Cu
6487 | 10.96254 | 37.11494 | 5.237534 | 41.01507 | 5.669921 | 92.16196 | 0.2687205 | 0.03788306 | 137.3159 | 0 | 0 | 0 |  | Fe-Cr-Ni-Co-Cu
6488 | 9.97443 | 31.57454 | 4.193593 | 46.31279 | 7.944645 | 89.50447 | 0.2748177 | 0.03710295 | 128.7897 | 0 | 0 | 0 |  | Fe-Cr-Ni-Co-Cu
6489 | 8.77477 | 24.50908 | 4.099128 | 50.4138 | 12.20322 | 85.59957 | 0.2832077 | 0.03551541 | 113.6877 | 0 | 0 | 0 |  | Fe-Cr-Ni-Co-Cu
6490 | 6.829594 | 19.98433 | 3.076496 | 54.56735 | 15.54223 | 82.88932 | 0.288969 | 0.03370507 | 99.38418 | 0 | 0 | 0 |  | Fe-Cr-Ni-Co-Cu
6491 | 19.31605 | 48.27307 | 6.411418 | 22.52911 | 3.470358 | 96.74906 | 0.2564913 | 0.03692407 | 136.2034 | 0 | 0 | 0 |  | Fe-Cr-Ni-Co-Cu
6492 | 17.08459 | 41.16976 | 7.394212 | 28.63384 | 5.717603 | 93.55329 | 0.2641708 | 0.03735759 | 135.1245 | 0 | 0 | 0 |  | Fe-Cr-Ni-Co-Cu
6493 | 15.76017 | 34.84935 | 8.282648 | 33.26221 | 7.845622 | 90.62001 | 0.2711203 | 0.03713557 | 129.9533 | 0 | 0 | 0 |  | Fe-Cr-Ni-Co-Cu
6494 | 13.78358 | 29.33285 | 8.278704 | 37.40217 | 11.20269 | 87.59228 | 0.2776976 | 0.03635237 | 120.9489 | 0 | 0 | 0 |  | Fe-Cr-Ni-Co-Cu
6495 | 10.69962 | 23.5461 | 9.201452 | 41.05781 | 15.49502 | 84.07652 | 0.2851958 | 0.03520827 | 109.2206 | 0 | 0 | 0 |  | Fe-Cr-Ni-Co-Cu
6496 | 8.664378 | 18.8228 | 8.095117 | 44.70002 | 19.71768 | 81.01051 | 0.2914845 | 0.03355016 | 95.6022 | 0 | 0 | 0 |  | Fe-Cr-Ni-Co-Cu
6497 | 6.7329 | 14.32828 | 7.076857 | 46.68981 | 25.17215 | 77.6017 | 0.2980718 | 0.03124916 | 78.72787 | 0 | 0 | 0 |  | Fe-Cr-Ni-Co-Cu
6498 | 29.68412 | 49.55638 | 4.303526 | 12.96187 | 3.494104 | 97.27727 | 0.2540065 | 0.03507521 | 124.3324 | 0 | 0 | 0 |  | Fe-Cr-Ni-Co-Cu
6499 | 27.08876 | 42.96881 | 8.436332 | 16.93969 | 4.566398 | 94.52349 | 0.2611562 | 0.03635503 | 129.4104 | 0 | 0 | 0 |  | Fe-Cr-Ni-Co-Cu
6500 | 24.04588 | 36.38011 | 10.53095 | 22.20286 | 6.840203 | 91.43868 | 0.2685902 | 0.03660884 | 127.2624 | 0 | 0 | 0 |  | Fe-Cr-Ni-Co-Cu
6501 | 20.6103 | 31.06806 | 12.37897 | 25.89198 | 10.05069 | 88.48345 | 0.27516 | 0.03634078 | 121.7143 | 0 | 0 | 0 |  | Fe-Cr-Ni-Co-Cu
6502 | 16.66603 | 26.46985 | 13.39568 | 28.96687 | 14.50157 | 85.38907 | 0.2814756 | 0.03567336 | 113.3509 | 0 | 0 | 0 |  | Fe-Cr-Ni-Co-Cu
6503 | 13.57682 | 21.66962 | 14.2704 | 31.72428 | 18.75889 | 82.2322 | 0.288048 | 0.03461778 | 102.8398 | 0 | 0 | 0 |  | Fe-Cr-Ni-Co-Cu
6504 | 10.53604 | 16.9437 | 13.08778 | 34.36558 | 25.06691 | 78.49744 | 0.295155 | 0.03285687 | 87.98285 | 0 | 0 | 0 |  | Fe-Cr-Ni-Co-Cu
6505 | 7.578196 | 13.22931 | 11.948 | 35.98641 | 31.25808 | 75.12654 | 0.301396 | 0.03099761 | 73.86202 | 0 | 0 | 0 |  | Fe-Cr-Ni-Co-Cu
6506 | 5.626412 | 10.47687 | 8.870764 | 36.61358 | 38.41237 | 71.88956 | 0.3067786 | 0.02911907 | 60.8287 | 0 | 0 | 0 |  | Fe-Cr-Ni-Co-Cu
6507 | 38.65419 | 40.7241 | 6.415086 | 10.73429 | 3.472343 | 94.16557 | 0.261719 | 0.0349923 | 120.1779 | 0 | 0 | 0 |  | Fe-Cr-Ni-Co-Cu
6508 | 34.6372 | 36.04272 | 10.70785 | 13.9755 | 4.636734 | 92.0137 | 0.2672828 | 0.03569057 | 122.2494 | 0 | 0 | 0 |  | Fe-Cr-Ni-Co-Cu
6509 | 29.20771 | 30.94451 | 14.8206 | 17.00512 | 8.022061 | 89.01994 | 0.2740003 | 0.03594304 | 120.0609 | 0 | 0 | 0 |  | Fe-Cr-Ni-Co-Cu
6510 | 24.67983 | 26.65448 | 17.63962 | 19.7932 | 11.23287 | 86.36364 | 0.2798465 | 0.03582733 | 115.8276 | 0 | 0 | 0 |  | Fe-Cr-Ni-Co-Cu
6511 | 19.51694 | 22.7139 | 19.48828 | 21.62525 | 16.65564 | 83.15061 | 0.2860549 | 0.03523726 | 107.6844 | 0 | 0 | 0 |  | Fe-Cr-Ni-Co-Cu
6512 | 15.44312 | 18.87141 | 19.27556 | 24.4448 | 21.96511 | 80.03794 | 0.2920529 | 0.03414362 | 97.03722 | 0 | 0 | 0 |  | Fe-Cr-Ni-Co-Cu
6513 | 11.56421 | 15.25295 | 18.23247 | 26.44042 | 28.50995 | 76.6116 | 0.2982942 | 0.03238253 | 82.65485 | 0 | 0 | 0 |  | Fe-Cr-Ni-Co-Cu
6514 | 8.395009 | 11.28995 | 16.66732 | 27.56112 | 36.0866 | 72.70431 | 0.305377 | 0.03052198 | 68.26577 | 0 | 0 | 0 |  | Fe-Cr-Ni-Co-Cu
6515 | 5.590248 | 9.54207 | 11.75166 | 27.52948 | 45.58654 | 69.17256 | 0.3105076 | 0.02859033 | 54.92058 | 0 | 0 | 0 |  | Fe-Cr-Ni-Co-Cu
6516 | 45.4996 | 32.94831 | 9.564798 | 8.535819 | 3.451474 | 91.36772 | 0.2687614 | 0.03427214 | 112.5454 | 0 | 0 | 0 |  | Fe-Cr-Ni-Co-Cu
6517 | 39.46591 | 29.20715 | 14.891 | 10.67868 | 5.75726 | 89.138 | 0.2740378 | 0.03475652 | 113.017 | 0 | 1 | 0 |  | Fe-Cr-Ni-Co-Cu
6518 | 33.04136 | 25.16969 | 19.99566 | 12.67901 | 9.114279 | 86.4491 | 0.2800202 | 0.03504737 | 111.3641 | 1 | 0 | 0 |  | Fe-Cr-Ni-Co-Cu
6519 | 27.47875 | 21.92907 | 22.69342 | 14.49864 | 13.40012 | 83.81992 | 0.2852895 | 0.03488427 | 106.7692 | 1 | 0 | 0 |  | Fe-Cr-Ni-Co-Cu
6520 | 22.31391 | 18.06541 | 24.47357 | 16.38053 | 18.76658 | 80.61773 | 0.2915539 | 0.0341259 | 97.93459 | 1 | 0 | 0 |  | Fe-Cr-Ni-Co-Cu
6521 | 17.28567 | 15.19962 | 25.23434 | 18.24091 | 24.03946 | 77.80387 | 0.2968477 | 0.03327573 | 89.23767 | 1 | 0 | 0 |  | Fe-Cr-Ni-Co-Cu
6522 | 12.31403 | 11.4649 | 23.89496 | 19.99158 | 32.33453 | 73.7482 | 0.3040505 | 0.03147804 | 74.31276 | 1 | 0 | 0 |  | Fe-Cr-Ni-Co-Cu
6523 | 8.434134 | 9.597558 | 21.67 | 19.77826 | 40.52005 | 70.4614 | 0.3091991 | 0.0300039 | 62.71148 | 1 | 0 | 0 |  | Fe-Cr-Ni-Co-Cu
6524 | 5.542014 | 6.879809 | 15.53369 | 19.49425 | 52.55024 | 65.76602 | 0.3164763 | 0.02733244 | 45.52313 | 0 | 0 | 0 |  | Fe-Cr-Ni-Co-Cu
6525 | 50.61154 | 23.56078 | 14.89518 | 7.477178 | 3.455327 | 87.88157 | 0.277822 | 0.03253432 | 98.71873 | 0 | 1 | 0 |  | Fe-Cr-Ni-Co-Cu
6526 | 41.68484 | 21.25332 | 21.90717 | 8.378745 | 6.775923 | 85.73313 | 0.2825246 | 0.03356707 | 102.127 | 1 | 1 | 1 | 102.127 | Fe-Cr-Ni-Co-Cu
6527 | 35.40269 | 18.31192 | 26.87481 | 9.339775 | 10.07081 | 83.41814 | 0.2875161 | 0.03375087 | 100.2026 | 1 | 1 | 1 | 100.2026 | Fe-Cr-Ni-Co-Cu
6528 | 28.54633 | 16.49662 | 28.97001 | 11.42629 | 14.56076 | 81.22067 | 0.2916285 | 0.03372032 | 96.89355 | 1 | 0 | 0 |  | Fe-Cr-Ni-Co-Cu
6529 | 23.17187 | 14.38268 | 30.44453 | 12.22619 | 19.77473 | 78.6983 | 0.2961441 | 0.03327835 | 90.78141 | 1 | 0 | 0 |  | Fe-Cr-Ni-Co-Cu
6530 | 16.99598 | 11.42845 | 30.76619 | 13.94961 | 26.85976 | 75.25839 | 0.302324 | 0.03216449 | 79.99536 | 1 | 0 | 0 |  | Fe-Cr-Ni-Co-Cu
6531 | 12.25451 | 8.776524 | 29.72432 | 14.92121 | 34.32344 | 71.839 | 0.3082443 | 0.03063841 | 67.71605 | 1 | 0 | 0 |  | Fe-Cr-Ni-Co-Cu
6532 | 7.519109 | 7.00062 | 25.6855 | 14.87743 | 44.91734 | 67.85917 | 0.3142399 | 0.02897651 | 54.75247 | 1 | 0 | 0 |  | Fe-Cr-Ni-Co-Cu
6533 | 4.588501 | 5.126514 | 18.32705 | 14.52621 | 57.43172 | 63.37142 | 0.3208468 | 0.02646859 | 39.30794 | 1 | 0 | 0 |  | Fe-Cr-Ni-Co-Cu
6534 | 51.63804 | 15.71757 | 21.91916 | 7.335414 | 3.389815 | 84.82647 | 0.2860612 | 0.03081368 | 86.25021 | 0 | 1 | 0 |  | Fe-Cr-Ni-Co-Cu
6535 | 42.34739 | 14.67061 | 28.98374 | 7.274722 | 6.723537 | 83.08008 | 0.2896857 | 0.03220098 | 91.67643 | 1 | 1 | 1 | 91.67643 | Fe-Cr-Ni-Co-Cu
6536 | 35.19782 | 13.65446 | 33.91294 | 7.222233 | 10.01254 | 81.4341 | 0.2929156 | 0.03275511 | 92.42407 | 1 | 1 | 1 | 92.42407 | Fe-Cr-Ni-Co-Cu
6537 | 28.75911 | 11.60293 | 36.27395 | 8.092903 | 15.27111 | 78.87961 | 0.2975674 | 0.03245118 | 87.16979 | 1 | 1 | 1 | 87.16979 | Fe-Cr-Ni-Co-Cu
6538 | 22.79215 | 9.726056 | 37.93114 | 9.01938 | 20.53128 | 76.37991 | 0.3020755 | 0.03171396 | 79.73019 | 1 | 0 | 0 |  | Fe-Cr-Ni-Co-Cu
6539 | 17.09081 | 7.956147 | 37.92382 | 10.0196 | 27.00963 | 73.57305 | 0.3068285 | 0.03064531 | 70.39814 | 1 | 0 | 0 |  | Fe-Cr-Ni-Co-Cu
6540 | 11.26076 | 6.115821 | 36.49443 | 10.8928 | 35.23619 | 70.19815 | 0.3123434 | 0.02952437 | 60.45612 | 1 | 0 | 0 |  | Fe-Cr-Ni-Co-Cu
6541 | 6.480348 | 4.309634 | 31.13784 | 11.72308 | 46.3491 | 66.06149 | 0.3186165 | 0.0280757 | 48.78126 | 1 | 0 | 0 |  | Fe-Cr-Ni-Co-Cu
6542 | 3.655631 | 3.403552 | 22.0937 | 11.57294 | 59.27418 | 61.88984 | 0.3242116 | 0.02601107 | 35.85926 | 1 | 0 | 0 |  | Fe-Cr-Ni-Co-Cu
6543 | 41.05408 | 9.100749 | 38.0143 | 5.157476 | 6.673392 | 80.66528 | 0.2963029 | 0.03049617 | 80.04228 | 1 | 1 | 1 | 80.04228 | Fe-Cr-Ni-Co-Cu
6544 | 34.00633 | 9.04611 | 41.87105 | 5.126512 | 9.94999 | 79.39599 | 0.2985243 | 0.03094485 | 80.51673 | 1 | 1 | 1 | 80.51673 | Fe-Cr-Ni-Co-Cu
6545 | 26.98771 | 8.076453 | 44.57579 | 6.102665 | 14.25738 | 77.48613 | 0.3019759 | 0.03062921 | 76.20366 | 1 | 1 | 1 | 76.20366 | Fe-Cr-Ni-Co-Cu
6546 | 21.02939 | 7.119738 | 45.2121 | 7.060934 | 19.57784 | 75.33922 | 0.3055005 | 0.03013214 | 70.66712 | 1 | 1 | 1 | 70.66712 | Fe-Cr-Ni-Co-Cu
6547 | 15.12663 | 5.281334 | 44.71704 | 7.981279 | 26.89371 | 72.23531 | 0.3106705 | 0.02901493 | 61.15501 | 1 | 1 | 1 | 61.15501 | Fe-Cr-Ni-Co-Cu
6548 | 10.30341 | 4.360421 | 42.33456 | 8.895924 | 34.10568 | 69.58548 | 0.3146529 | 0.02852605 | 55.33259 | 1 | 1 | 1 | 55.33259 | Fe-Cr-Ni-Co-Cu
6549 | 5.490975 | 2.556169 | 36.55275 | 10.6231 | 44.77701 | 65.58426 | 0.3208034 | 0.02739184 | 45.49863 | 1 | 0 | 0 |  | Fe-Cr-Ni-Co-Cu
6550 | 30.90382 | 5.394901 | 50.75402 | 3.057339 | 9.889926 | 77.6259 | 0.3035234 | 0.02883127 | 68.02002 | 1 | 1 | 1 | 68.02002 | Fe-Cr-Ni-Co-Cu
6551 | 23.97945 | 5.35822 | 52.42528 | 4.048735 | 14.18832 | 76.09325 | 0.3059617 | 0.02872452 | 65.30994 | 1 | 1 | 1 | 65.30994 | Fe-Cr-Ni-Co-Cu
6552 | 18.07449 | 4.428458 | 52.99398 | 5.019293 | 19.48378 | 73.94284 | 0.3095217 | 0.02793023 | 58.7055 | 1 | 1 | 1 | 58.7055 | Fe-Cr-Ni-Co-Cu
6553 | 12.38873 | 3.549062 | 53.08816 | 6.033856 | 24.94019 | 71.75349 | 0.3131279 | 0.02722444 | 52.64383 | 1 | 1 | 1 | 52.64383 | Fe-Cr-Ni-Co-Cu
6554 | 7.486688 | 3.485217 | 49.1822 | 7.900415 | 31.94548 | 69.55701 | 0.3159785 | 0.02784545 | 52.26823 | 1 | 1 | 1 | 52.26823 | Fe-Cr-Ni-Co-Cu
6555 | 11.79598 | 43.01506 | 5.166077 | 3.11196 | 36.91092 | 85.17118 | 0.2691649 | 0.02841341 | 71.47717 | 0 | 0 | 0 |  | Fe-Cr-Ni-Co-Cu
6556 | 10.66408 | 36.10447 | 5.09494 | 5.115181 | 43.02133 | 80.76202 | 0.2782251 | 0.02830861 | 66.32334 | 0 | 0 | 0 |  | Fe-Cr-Ni-Co-Cu
6557 | 9.679376 | 30.64053 | 4.069542 | 7.149992 | 48.46056 | 77.06628 | 0.2857749 | 0.02746261 | 58.52653 | 0 | 0 | 0 |  | Fe-Cr-Ni-Co-Cu
6558 | 8.514222 | 23.78134 | 3.977413 | 10.98134 | 52.74568 | 73.06783 | 0.2950129 | 0.02744896 | 54.19059 | 0 | 0 | 0 |  | Fe-Cr-Ni-Co-Cu
6559 | 6.621489 | 19.37539 | 2.982752 | 13.97481 | 57.04556 | 69.99004 | 0.3017193 | 0.0264256 | 46.64736 | 0 | 0 | 0 |  | Fe-Cr-Ni-Co-Cu
6560 | 19.02843 | 47.55429 | 6.315954 | 3.170523 | 23.9308 | 90.62589 | 0.2609819 | 0.03091538 | 90.69333 | 0 | 0 | 0 |  | Fe-Cr-Ni-Co-Cu
6561 | 16.77819 | 40.43141 | 7.261602 | 5.207465 | 30.32133 | 86.12401 | 0.2700135 | 0.03106689 | 86.42393 | 0 | 0 | 0 |  | Fe-Cr-Ni-Co-Cu
6562 | 15.446 | 34.15465 | 8.117539 | 7.131065 | 35.15074 | 82.31777 | 0.2780506 | 0.03123165 | 82.80459 | 0 | 0 | 0 |  | Fe-Cr-Ni-Co-Cu
6563 | 13.49819 | 28.72549 | 8.10729 | 10.17437 | 39.49465 | 78.93158 | 0.2853352 | 0.03080659 | 76.62589 | 0 | 0 | 0 |  | Fe-Cr-Ni-Co-Cu
6564 | 10.48069 | 23.06432 | 9.013178 | 14.0762 | 43.36562 | 75.47811 | 0.2932355 | 0.03063449 | 71.55401 | 0 | 0 | 0 |  | Fe-Cr-Ni-Co-Cu
6565 | 8.488876 | 18.44153 | 7.931145 | 17.91597 | 47.22247 | 72.47567 | 0.2998727 | 0.02966473 | 63.40059 | 0 | 0 | 0 |  | Fe-Cr-Ni-Co-Cu
6566 | 6.612081 | 14.07117 | 6.949866 | 22.92599 | 49.44089 | 70.03133 | 0.305873 | 0.0285887 | 55.83481 | 0 | 0 | 0 |  | Fe-Cr-Ni-Co-Cu
6567 | 29.45996 | 49.18215 | 4.271027 | 3.215996 | 13.87087 | 94.21098 | 0.2561754 | 0.03194666 | 100.8043 | 0 | 0 | 0 |  | Fe-Cr-Ni-Co-Cu
6568 | 26.82204 | 42.54573 | 8.353265 | 4.193225 | 18.08574 | 90.49413 | 0.2641856 | 0.03320796 | 103.8335 | 0 | 0 | 0 |  | Fe-Cr-Ni-Co-Cu
6569 | 23.75105 | 35.93406 | 10.40183 | 6.265893 | 23.64717 | 86.38358 | 0.2726428 | 0.03307804 | 98.12483 | 0 | 0 | 0 |  | Fe-Cr-Ni-Co-Cu
6570 | 20.3464 | 30.67025 | 12.22047 | 9.201763 | 27.56111 | 83.17367 | 0.2796501 | 0.03336472 | 95.64683 | 0 | 0 | 0 |  | Fe-Cr-Ni-Co-Cu
6571 | 16.46603 | 26.1522 | 13.23493 | 13.28751 | 30.85933 | 80.38912 | 0.285918 | 0.03314791 | 90.92408 | 0 | 0 | 0 |  | Fe-Cr-Ni-Co-Cu
6572 | 13.42625 | 21.42931 | 14.11215 | 17.20426 | 33.82804 | 77.59364 | 0.2923777 | 0.03269864 | 84.93945 | 0 | 0 | 0 |  | Fe-Cr-Ni-Co-Cu
6573 | 10.44514 | 16.79752 | 12.97487 | 23.04674 | 36.73574 | 74.88078 | 0.298712 | 0.03165793 | 76.27547 | 0 |  | 0 |  | Fe-Cr-Ni-Co-Cu
6574 | 7.536917 | 13.15725 | 11.88292 | 28.83115 | 38.59176 | 72.84025 | 0.3037444 | 0.03055027 | 68.44104 | 0 | 0 | 0 |  | Fe-Cr-Ni-Co-Cu
6575 | 5.622057 | 10.46876 | 8.863899 | 35.59645 | 39.44883 | 71.56512 | 0.3071241 | 0.02908504 | 60.25462 | 0 | 0 | 0 |  | Fe-Cr-Ni-Co-Cu
6576 | 38.42818 | 40.48599 | 6.377577 | 3.201457 | 11.5068 | 91.79605 | 0.2634894 | 0.03311419 | 105.1625 | 0 | 0 | 0 |  | Fe-Cr-Ni-Co-Cu
6577 | 34.37686 | 35.77182 | 10.62736 | 4.267834 | 14.95612 | 88.94532 | 0.269682 | 0.03348137 | 104.0052 | 0 | 0 | 0 |  | Fe-Cr-Ni-Co-Cu
6578 | 28.99066 | 30.71455 | 14.71046 | 7.384453 | 18.19988 | 85.96345 | 0.2765183 | 0.03405778 | 103.6888 | 0 | 0 | 0 |  | Fe-Cr-Ni-Co-Cu
6579 | 24.50004 | 26.4603 | 17.51112 | 10.34158 | 21.18696 | 83.34954 | 0.2824433 | 0.03442882 | 102.5147 | 0 | 0 | 0 |  | Fe-Cr-Ni-Co-Cu
6580 | 19.423 | 22.60458 | 19.39448 | 15.37226 | 23.20567 | 81.15018 | 0.2878572 | 0.03447458 | 99.92708 | 0 | 0 | 0 |  | Fe-Cr-Ni-Co-Cu
6581 | 15.39403 | 18.81143 | 19.21428 | 20.30591 | 26.27435 | 78.71207 | 0.2933024 | 0.03372375 | 92.53638 | 0 | 0 | 0 |  | Fe-Cr-Ni-Co-Cu
6582 | 11.56421 | 15.25295 | 18.23247 | 26.44042 | 28.50995 | 76.6116 | 0.2982942 | 0.03231084 | 82.33905 | 0 | 0 | 0 |  | Fe-Cr-Ni-Co-Cu
6583 | 8.433997 | 11.34238 | 16.74473 | 33.6225 | 29.85639 | 74.64662 | 0.3033716 | 0.03068431 | 71.77215 | 0 | 0 | 0 |  | Fe-Cr-Ni-Co-Cu
6584 | 5.655532 | 9.653504 | 11.8889 | 42.77114 | 30.03092 | 74.04361 | 0.3053085 | 0.02924697 | 64.40322 | 0 | 0 | 0 |  | Fe-Cr-Ni-Co-Cu
6585 | 45.31039 | 32.8113 | 9.525024 | 3.187622 | 9.165659 | 89.684 | 0.2700796 | 0.03326614 | 103.941 | 0 | 0 | 0 |  | Fe-Cr-Ni-Co-Cu
6586 | 39.30166 | 29.0856 | 14.82902 | 5.31712 | 11.4666 | 87.44013 | 0.2754205 | 0.03375217 | 104.2497 | 0 | 0 | 0 |  | Fe-Cr-Ni-Co-Cu
6587 | 32.93242 | 25.0867 | 19.92974 | 8.424805 | 13.62634 | 85.09401 | 0.2811722 | 0.03439231 | 105.2882 | 0 | 0 | 0 |  | Fe-Cr-Ni-Co-Cu
6588 | 27.43428 | 21.89358 | 22.65669 | 12.40729 | 15.60817 | 83.15119 | 0.2858799 | 0.03467445 | 104.4155 | 0 | 0 | 0 |  | Fe-Cr-Ni-Co-Cu
6589 | 22.3318 | 18.0799 | 24.4932 | 17.41827 | 17.67683 | 80.95057 | 0.2912468 | 0.03420086 | 98.91619 | 1 | 0 | 0 |  | Fe-Cr-Ni-Co-Cu
6590 | 17.34069 | 15.248 | 25.31466 | 22.3654 | 19.73125 | 79.12966 | 0.2955784 | 0.03347353 | 92.49804 | 1 | 0 | 0 |  | Fe-Cr-Ni-Co-Cu
6591 | 12.41113 | 11.55531 | 24.08339 | 30.22383 | 21.72634 | 77.03929 | 0.3007422 | 0.03138381 | 78.81998 | 1 | 0 | 0 |  | Fe-Cr-Ni-Co-Cu
6592 | 8.553304 | 9.733167 | 21.97619 | 38.10967 | 21.62767 | 76.35501 | 0.3030841 | 0.0298672 | 70.44812 | 1 | 0 | 0 |  | Fe-Cr-Ni-Co-Cu
6593 | 5.671829 | 7.040961 | 15.89755 | 49.8772 | 21.51247 | 75.49875 | 0.3059144 | 0.02727207 | 57.52442 | 1 | 0 | 0 |  | Fe-Cr-Ni-Co-Cu
6594 | 50.44284 | 23.48225 | 14.84553 | 3.193824 | 8.035556 | 86.52926 | 0.278946 | 0.03190849 | 93.141 | 1 | 1 | 1 | 93.141 | Fe-Cr-Ni-Co-Cu
6595 | 41.61661 | 21.21853 | 21.87132 | 6.273773 | 9.019775 | 85.06349 | 0.2830985 | 0.03309757 | 98.09161 | 1 | 1 | 1 | 98.09161 | Fe-Cr-Ni-Co-Cu
6596 | 35.40269 | 18.31192 | 26.87481 | 9.339775 | 10.07081 | 83.41814 | 0.2875161 | 0.03306191 | 95.89089 | 1 | 1 | 1 | 95.89089 | Fe-Cr-Ni-Co-Cu
6597 | 28.59283 | 16.52349 | 29.01719 | 13.52579 | 12.34071 | 81.89474 | 0.2910135 | 0.03295512 | 93.43426 | 1 | 0 | 0 |  | Fe-Cr-Ni-Co-Cu
6598 | 23.28327 | 14.45183 | 30.5909 | 18.42746 | 13.24654 | 80.69484 | 0.2942678 | 0.03260372 | 90.09474 | 1 | 0 | 0 |  | Fe-Cr-Ni-Co-Cu
6599 | 17.14305 | 11.52734 | 31.03242 | 25.12557 | 15.17162 | 78.86451 | 0.298791 | 0.03122117 | 80.47073 | 1 | 0 | 0 |  | Fe-Cr-Ni-Co-Cu
6600 | 12.41889 | 8.894251 | 30.12304 | 32.25889 | 16.30493 | 77.43721 | 0.302546 | 0.029373 | 69.61689 | 1 | 0 | 0 |  | Fe-Cr-Ni-Co-Cu
6601 | 7.680089 | 7.150499 | 26.23541 | 42.54864 | 16.38536 | 76.781 | 0.3048163 | 0.02759956 | 60.5799 | 1 | 0 | 0 |  | Fe-Cr-Ni-Co-Cu
6602 | 4.731973 | 5.286809 | 18.9001 | 54.92817 | 16.15295 | 76.33947 | 0.3065852 | 0.02503222 | 48.75301 | 1 | 0 | 0 |  | Fe-Cr-Ni-Co-Cu
6603 | 51.46917 | 15.66617 | 21.84748 | 3.133468 | 7.883703 | 83.4934 | 0.2872287 | 0.03042333 | 82.13419 | 1 | 1 | 1 | 82.13419 | Fe-Cr-Ni-Co-Cu
6604 | 42.31297 | 14.65869 | 28.96018 | 6.230408 | 7.837751 | 82.74624 | 0.2899841 | 0.03158004 | 87.57498 | 1 | 1 | 1 | 87.57498 | Fe-Cr-Ni-Co-Cu
6605 | 35.25476 | 13.67655 | 33.96781 | 9.30075 | 7.800128 | 82.10226 | 0.2923072 | 0.03272453 | 93.33906 | 1 | 1 | 1 | 93.33906 | Fe-Cr-Ni-Co-Cu
6606 | 28.89639 | 11.65831 | 36.44711 | 14.23018 | 8.768003 | 80.85983 | 0.2957093 | 0.03195719 | 87.62055 | 1 | 1 | 1 | 87.62055 | Fe-Cr-Ni-Co-Cu
6607 | 22.97234 | 9.802951 | 38.23102 | 19.19145 | 9.802231 | 79.67195 | 0.2988962 | 0.03058236 | 78.88885 | 1 | 1 | 1 | 78.88885 | Fe-Cr-Ni-Co-Cu
6608 | 17.29426 | 8.050855 | 38.37525 | 25.34718 | 10.93246 | 78.54241 | 0.3018798 | 0.02890123 | 69.07366 | 1 | 1 | 1 | 69.07366 | Fe-Cr-Ni-Co-Cu
6609 | 11.45611 | 6.221916 | 37.12753 | 33.24529 | 11.94915 | 77.45055 | 0.3048644 | 0.02670517 | 57.33897 | 1 | 1 | 1 | 57.33897 | Fe-Cr-Ni-Co-Cu
6610 | 6.642892 | 4.417731 | 31.91886 | 44.06279 | 12.95773 | 76.52892 | 0.3073794 | 0.02422842 | 45.48997 | 1 | 1 | 1 | 45.48997 | Fe-Cr-Ni-Co-Cu
6611 | 3.784174 | 3.523232 | 22.87058 | 56.90444 | 12.91757 | 76.47925 | 0.3079897 | 0.02233738 | 37.77641 | 1 | 1 | 1 | 37.77641 | Fe-Cr-Ni-Co-Cu
6612 | 41.08725 | 9.108102 | 38.04502 | 6.193972 | 5.565654 | 80.99882 | 0.2959944 | 0.02927481 | 74.02567 | 1 | 1 | 1 | 74.02567 | Fe-Cr-Ni-Co-Cu
6613 | 34.11585 | 9.075242 | 42.0059 | 9.257438 | 5.545574 | 80.73167 | 0.2972737 | 0.0293103 | 73.82131 | 1 | 1 | 1 | 73.82131 | Fe-Cr-Ni-Co-Cu
6614 | 27.13895 | 8.121713 | 44.82559 | 13.29654 | 6.617206 | 79.82165 | 0.2997409 | 0.02865603 | 69.45014 | 1 | 1 | 1 | 69.45014 | Fe-Cr-Ni-Co-Cu
6615 | 21.21362 | 7.182113 | 45.6082 | 18.31576 | 7.680307 | 79.00165 | 0.3019148 | 0.02776791 | 64.16447 | 1 | 1 | 1 | 64.16447 | Fe-Cr-Ni-Co-Cu
6616 | 15.33014 | 5.352387 | 45.31865 | 25.27705 | 8.721769 | 77.8719 | 0.3049686 | 0.02568766 | 53.33365 | 1 | 1 | 1 | 53.33365 | Fe-Cr-Ni-Co-Cu
6617 | 10.49008 | 4.439418 | 43.10152 | 32.20298 | 9.766002 | 77.17966 | 0.3067683 | 0.02434402 | 46.70306 | 1 | 1 | 1 | 46.70306 | Fe-Cr-Ni-Co-Cu
6618 | 5.627087 | 2.619532 | 37.45883 | 42.55602 | 11.73852 | 75.96053 | 0.3095781 | 0.02136118 | 33.43739 | 1 | 1 | 1 | 33.43739 | Fe-Cr-Ni-Co-Cu
6619 | 31.05244 | 5.420846 | 50.9981 | 9.216126 | 3.312496 | 79.6313 | 0.3016026 | 0.02730837 | 63.31936 | 1 | 1 | 1 | 63.31936 | Fe-Cr-Ni-Co-Cu
6620 | 24.15166 | 5.3967 | 52.80177 | 13.25288 | 4.396988 | 79.10024 | 0.303036 | 0.02653271 | 58.8972 | 1 | 1 | 1 | 58.8972 | Fe-Cr-Ni-Co-Cu
6621 | 18.26102 | 4.474159 | 53.54088 | 18.25593 | 5.468015 | 78.27701 | 0.3052079 | 0.0243862 | 48.13682 | 1 | 1 | 1 | 48.13682 | Fe-Cr-Ni-Co-Cu
6622 | 12.55676 | 3.597197 | 53.80818 | 23.44349 | 6.594378 | 77.46447 | 0.3073119 | 0.02284233 | 40.64859 | 1 | 1 | 1 | 40.64859 | Fe-Cr-Ni-Co-Cu
6623 | 7.616204 | 3.54551 | 50.03304 | 30.13908 | 8.666165 | 76.84342 | 0.3083943 | 0.02268338 | 39.24521 | 1 | 1 | 1 | 39.24521 | Fe-Cr-Ni-Co-Cu
6624 | 47.09026 | 30.78345 | 3.159314 | 5.286442 | 13.68053 | 87.91292 | 0.2723516 | 0.03091503 | 88.61277 | 0 | 0 | 0 |  | Fe-Cr-Ni-Co-Cu
6625 | 40.2581 | 36.545 | 5.28934 | 5.310354 | 12.59721 | 90.14138 | 0.2673237 | 0.03253521 | 100.0635 | 0 | 0 | 0 |  | Fe-Cr-Ni-Co-Cu
6626 | 34.7211 | 41.83477 | 7.513648 | 4.31057 | 11.61991 | 92.17638 | 0.26268 | 0.03367948 | 108.9893 | 0 | 0 | 0 |  | Fe-Cr-Ni-Co-Cu
6627 | 27.37091 | 46.24786 | 11.72078 | 4.279033 | 10.38141 | 93.89552 | 0.2592319 | 0.03532281 | 120.9408 | 0 | 0 | 0 |  | Fe-Cr-Ni-Co-Cu
6628 | 22.63577 | 50.77132 | 15.14045 | 3.257271 | 8.195188 | 95.96435 | 0.255187 | 0.03658867 | 131.4831 | 0 | 0 | 0 |  | Fe-Cr-Ni-Co-Cu
6629 | 50.16917 | 19.2334 | 3.101889 | 6.228424 | 21.26712 | 81.56359 | 0.2855471 | 0.02801151 | 67.13873 | 0 | 0 | 0 |  | Fe-Cr-Ni-Co-Cu
6630 | 43.51092 | 24.85876 | 5.197013 | 7.304724 | 19.12859 | 84.07971 | 0.2802062 | 0.03029327 | 81.17336 | 0 | 0 | 0 |  | Fe-Cr-Ni-Co-Cu
6631 | 37.32852 | 29.26694 | 7.22759 | 8.292918 | 17.88404 | 85.89916 | 0.2763119 | 0.03190451 | 91.74183 | 0 | 0 | 0 |  | Fe-Cr-Ni-Co-Cu
6632 | 31.87233 | 33.38386 | 10.46893 | 8.408414 | 15.86647 | 87.80278 | 0.2725788 | 0.03377508 | 104.4595 | 0 | 0 | 0 |  | Fe-Cr-Ni-Co-Cu
6633 | 26.00761 | 37.25264 | 14.71951 | 9.500134 | 12.52011 | 89.96275 | 0.2689831 | 0.03588066 | 119.8807 | 0 | 0 | 0 |  | Fe-Cr-Ni-Co-Cu
6634 | 21.09105 | 41.14354 | 19.00158 | 8.478696 | 10.28513 | 91.81552 | 0.2655321 | 0.03754451 | 132.6617 | 0 | 0 | 0 |  | Fe-Cr-Ni-Co-Cu
6635 | 16.26763 | 43.54439 | 24.57935 | 7.51039 | 8.098241 | 93.07624 | 0.2636925 | 0.03936405 | 146.2136 | 0 | 0 | 0 |  | Fe-Cr-Ni-Co-Cu
6636 | 50.21984 | 10.79005 | 3.04531 | 4.076544 | 31.86826 | 75.29136 | 0.2973772 | 0.02577833 | 50.6955 | 0 | 0 | 0 |  | Fe-Cr-Ni-Co-Cu
6637 | 44.11821 | 14.2873 | 4.032351 | 8.096741 | 29.46539 | 77.16398 | 0.29384 | 0.02741285 | 59.75791 | 0 | 0 | 0 |  | Fe-Cr-Ni-Co-Cu
6638 | 37.96741 | 19.03425 | 6.139541 | 10.27322 | 26.58557 | 79.61155 | 0.2889762 | 0.02962681 | 72.79297 | 0 | 0 | 0 |  | Fe-Cr-Ni-Co-Cu
6639 | 32.91574 | 22.53382 | 9.158102 | 12.25931 | 23.13302 | 81.74571 | 0.2852878 | 0.03143373 | 84.42521 | 0 | 0 | 0 |  | Fe-Cr-Ni-Co-Cu
6640 | 28.48853 | 25.60945 | 13.42313 | 13.47645 | 19.00244 | 83.88639 | 0.2819581 | 0.03372014 | 99.61233 | 0 | 0 | 0 |  | Fe-Cr-Ni-Co-Cu
6641 | 23.66059 | 28.45418 | 17.61576 | 14.56473 | 15.70474 | 85.69485 | 0.2791673 | 0.03558532 | 112.7939 | 0 | 0 | 0 |  | Fe-Cr-Ni-Co-Cu
6642 | 18.79972 | 31.32181 | 23.92015 | 13.5738 | 12.38451 | 87.443 | 0.2765587 | 0.03760021 | 127.3558 | 0 | 0 | 0 |  | Fe-Cr-Ni-Co-Cu
6643 | 14.88611 | 33.26309 | 30.25006 | 12.56699 | 9.033755 | 88.87214 | 0.2748066 | 0.03941961 | 140.8976 | 0 | 0 | 0 |  | Fe-Cr-Ni-Co-Cu
6644 | 11.92698 | 34.239 | 37.60885 | 9.439564 | 6.78561 | 89.59568 | 0.2742578 | 0.04113761 | 152.9601 | 1 | 0 | 0 |  | Fe-Cr-Ni-Co-Cu
6645 | 40.93916 | 8.864221 | 3.002134 | 6.028121 | 41.16636 | 71.56315 | 0.3036302 | 0.02605193 | 47.92049 | 0 | 0 | 0 |  | Fe-Cr-Ni-Co-Cu
6646 | 36.69805 | 11.68888 | 4.060296 | 10.19107 | 37.36171 | 73.65402 | 0.3000175 | 0.02756386 | 56.51985 | 0 | 0 | 0 |  | Fe-Cr-Ni-Co-Cu
6647 | 32.03079 | 14.45918 | 7.141509 | 14.33976 | 32.02876 | 76.09802 | 0.2963256 | 0.02950588 | 68.16727 | 0 | 0 | 0 |  | Fe-Cr-Ni-Co-Cu
6648 | 27.9959 | 17.07733 | 10.14693 | 17.31831 | 27.46153 | 78.27382 | 0.2930058 | 0.03103986 | 78.29816 | 0 | 0 | 0 |  | Fe-Cr-Ni-Co-Cu
6649 | 24.24234 | 18.95937 | 15.28847 | 19.44233 | 22.06749 | 80.34443 | 0.290462 | 0.03311463 | 91.95407 | 0 | 0 | 0 |  | Fe-Cr-Ni-Co-Cu
6650 | 20.46335 | 21.77403 | 20.48452 | 19.5376 | 17.7405 | 82.44881 | 0.2872772 | 0.0349394 | 104.9276 | 0 | 0 | 0 |  | Fe-Cr-Ni-Co-Cu
6651 | 16.80101 | 23.92379 | 27.00835 | 18.77237 | 13.49448 | 84.23139 | 0.2849605 | 0.03678004 | 118.2181 | 0 | 0 | 0 |  | Fe-Cr-Ni-Co-Cu
6652 | 12.62303 | 25.31329 | 34.70065 | 17.41925 | 9.943775 | 85.47442 | 0.2837986 | 0.03798048 | 127.1234 | 1 | 0 | 0 |  | Fe-Cr-Ni-Co-Cu
6653 | 10.81015 | 25.61929 | 44.41665 | 12.44459 | 6.709323 | 86.1745 | 0.2837044 | 0.03970044 | 138.6248 | 1 | 1 | 1 | 138.6248 | Fe-Cr-Ni-Co-Cu
6654 | 32.92487 | 7.006742 | 2.966303 | 8.934264 | 48.16782 | 68.50323 | 0.309231 | 0.02583883 | 43.73808 | 0 | 0 | 0 |  | Fe-Cr-Ni-Co-Cu
6655 | 29.60387 | 8.89113 | 5.018745 | 14.10831 | 42.37794 | 70.83153 | 0.3058665 | 0.02749903 | 53.02962 | 0 | 0 | 0 |  | Fe-Cr-Ni-Co-Cu
6656 | 25.91655 | 10.7242 | 8.071267 | 19.24541 | 36.04257 | 73.26166 | 0.3026267 | 0.02914395 | 63.13138 | 0 | 0 | 0 |  | Fe-Cr-Ni-Co-Cu
6657 | 22.9175 | 12.4467 | 12.04413 | 22.16863 | 30.42303 | 75.41767 | 0.299795 | 0.0303695 | 71.56235 | 0 | 0 | 0 |  | Fe-Cr-Ni-Co-Cu
6658 | 19.18241 | 14.28773 | 17.13801 | 24.29095 | 25.1009 | 77.47455 | 0.297191 | 0.0321933 | 83.41401 | 0 | 0 | 0 |  | Fe-Cr-Ni-Co-Cu
6659 | 16.38622 | 16.15372 | 22.28902 | 25.42905 | 19.74199 | 79.57202 | 0.2944863 | 0.03362653 | 93.94032 | 0 | 0 | 0 |  | Fe-Cr-Ni-Co-Cu
6660 | 12.58813 | 18.03092 | 30.53355 | 24.52388 | 14.32351 | 81.55927 | 0.2922091 | 0.03508482 | 104.7898 | 1 | 0 | 0 |  | Fe-Cr-Ni-Co-Cu
6661 | 10.67768 | 18.07525 | 38.77092 | 22.53549 | 9.940658 | 82.56756 | 0.2919255 | 0.03565551 | 109.4851 | 1 | 0 | 0 |  | Fe-Cr-Ni-Co-Cu
6662 | 7.775557 | 18.09846 | 51.07987 | 16.4105 | 6.635615 | 83.07446 | 0.2924148 | 0.03705949 | 117.8448 | 1 | 1 | 1 | 117.8448 | Fe-Cr-Ni-Co-Cu
6663 | 23.51012 | 6.128907 | 2.965339 | 13.89323 | 53.5024 | 66.23769 | 0.3135883 | 0.02552357 | 39.95132 | 0 | 0 | 0 |  | Fe-Cr-Ni-Co-Cu
6664 | 21.55467 | 6.980291 | 5.910211 | 20.76792 | 44.78691 | 69.07665 | 0.3101805 | 0.02706874 | 49.18383 | 0 | 0 | 0 |  | Fe-Cr-Ni-Co-Cu
6665 | 18.8255 | 7.887313 | 8.904248 | 25.82558 | 38.55737 | 71.15812 | 0.3077743 | 0.02789369 | 55.03997 | 0 | 0 | 0 |  | Fe-Cr-Ni-Co-Cu
6666 | 17.23299 | 9.805074 | 13.08187 | 28.28826 | 31.59181 | 73.85426 | 0.3040075 | 0.02972046 | 66.52896 | 0 | 0 | 0 |  | Fe-Cr-Ni-Co-Cu
6667 | 15.22961 | 10.63457 | 18.00858 | 30.13354 | 25.99371 | 75.66196 | 0.3020985 | 0.03042441 | 72.28161 | 0 | 0 | 0 |  | Fe-Cr-Ni-Co-Cu
6668 | 12.32154 | 12.35434 | 24.90576 | 31.00583 | 19.41254 | 78.02801 | 0.2992789 | 0.03137542 | 80.11748 | 1 | 0 | 0 |  | Fe-Cr-Ni-Co-Cu
6669 | 9.610725 | 13.42201 | 32.32544 | 30.42549 | 14.21634 | 79.7029 | 0.297644 | 0.03272632 | 89.40213 | 1 | 0 | 0 |  | Fe-Cr-Ni-Co-Cu
6670 | 7.793401 | 13.605 | 43.00556 | 26.72825 | 8.86779 | 80.97832 | 0.2970856 | 0.03375328 | 96.7162 | 1 | 1 | 1 | 96.7162 | Fe-Cr-Ni-Co-Cu
6671 | 5.796281 | 13.49148 | 55.84691 | 19.36921 | 5.496124 | 81.44934 | 0.297597 | 0.03428899 | 99.73458 | 1 | 1 | 1 | 99.73458 | Fe-Cr-Ni-Co-Cu
6672 | 15.74078 | 6.034559 | 2.919691 | 20.51903 | 54.78594 | 65.55376 | 0.3154256 | 0.02512502 | 37.60043 | 0 | 0 | 0 |  | Fe-Cr-Ni-Co-Cu
6673 | 14.91159 | 6.073963 | 5.877512 | 27.53735 | 45.59958 | 68.26573 | 0.3125626 | 0.02628494 | 44.98619 | 0 | 0 | 0 |  | Fe-Cr-Ni-Co-Cu
6674 | 14.04973 | 6.104425 | 8.860483 | 32.61751 | 38.36786 | 70.37318 | 0.3104901 | 0.0268112 | 49.55318 | 0 | 0 | 0 |  | Fe-Cr-Ni-Co-Cu
6675 | 12.11684 | 6.942341 | 13.71552 | 35.40858 | 31.81673 | 72.49696 | 0.3081217 | 0.02717199 | 53.48235 | 0 | 0 | 0 |  | Fe-Cr-Ni-Co-Cu
6676 | 10.30362 | 7.848918 | 18.70635 | 37.56133 | 25.57978 | 74.5521 | 0.3058401 | 0.02790531 | 59.11718 | 1 | 0 | 0 |  | Fe-Cr-Ni-Co-Cu
6677 | 8.557656 | 8.852835 | 24.98564 | 38.12906 | 19.47481 | 76.55898 | 0.3036569 | 0.02931382 | 68.15726 | 1 | 0 | 0 |  | Fe-Cr-Ni-Co-Cu
6678 | 6.690478 | 9.788629 | 33.15212 | 37.31823 | 13.05055 | 78.56488 | 0.3016895 | 0.0299599 | 73.78817 | 1 | 0 | 0 |  | Fe-Cr-Ni-Co-Cu
6679 | 4.800598 | 10.72696 | 44.4034 | 32.42168 | 7.647363 | 80.13835 | 0.300324 | 0.03099878 | 80.84091 | 1 | 1 | 1 | 80.84091 | Fe-Cr-Ni-Co-Cu
6680 | 3.849601 | 10.75244 | 57.65922 | 23.35843 | 4.380302 | 80.63531 | 0.3005909 | 0.03196819 | 86.13382 | 1 | 1 | 1 | 86.13382 | Fe-Cr-Ni-Co-Cu
6681 | 9.27674 | 4.318525 | 5.850391 | 36.22074 | 44.33361 | 67.77349 | 0.3150898 | 0.02517013 | 40.06917 | 0 | 0 | 0 |  | Fe-Cr-Ni-Co-Cu
6682 | 9.327855 | 4.342321 | 8.82394 | 40.35765 | 37.14824 | 69.90875 | 0.3128479 | 0.02548859 | 43.67179 | 1 | 0 | 0 |  | Fe-Cr-Ni-Co-Cu
6683 | 8.447378 | 5.243252 | 12.82511 | 43.5805 | 29.90376 | 72.35107 | 0.3099049 | 0.02620448 | 49.29106 | 1 | 0 | 0 |  | Fe-Cr-Ni-Co-Cu
6684 | 7.550267 | 6.150925 | 17.85595 | 44.81723 | 23.62563 | 74.45298 | 0.3074522 | 0.02687364 | 54.54556 | 1 | 0 | 0 |  | Fe-Cr-Ni-Co-Cu
6685 | 5.691627 | 7.065538 | 24.92662 | 45.04617 | 17.27005 | 76.48085 | 0.3053549 | 0.02750594 | 59.72018 | 1 | 0 | 0 |  | Fe-Cr-Ni-Co-Cu
6686 | 4.766133 | 7.987461 | 32.06154 | 43.25385 | 11.93101 | 78.21297 | 0.303483 | 0.02807846 | 64.37198 | 1 | 1 | 1 | 64.37198 | Fe-Cr-Ni-Co-Cu
6687 | 2.847238 | 9.719978 | 42.89525 | 38.05803 | 6.479509 | 80.13449 | 0.3012068 | 0.02893904 | 70.53545 | 1 | 1 | 1 | 70.53545 | Fe-Cr-Ni-Co-Cu
6688 | 5.585164 | 2.600016 | 8.805731 | 49.11508 | 33.89401 | 70.11358 | 0.3143392 | 0.02370859 | 37.0164 | 1 | 0 | 0 |  | Fe-Cr-Ni-Co-Cu
6689 | 5.622802 | 3.49005 | 12.8051 | 51.4239 | 26.65814 | 72.58883 | 0.3112559 | 0.02420416 | 41.44353 | 1 | 0 | 0 |  | Fe-Cr-Ni-Co-Cu
6690 | 4.711516 | 4.386628 | 17.82795 | 52.70195 | 20.37195 | 74.70096 | 0.3088049 | 0.02465765 | 45.43442 | 1 | 0 | 0 |  | Fe-Cr-Ni-Co-Cu
6691 | 3.828401 | 5.346613 | 23.13787 | 53.52953 | 14.15758 | 76.80387 | 0.3063997 | 0.02594083 | 53.22843 | 1 | 0 | 0 |  | Fe-Cr-Ni-Co-Cu
6692 | 3.815087 | 7.104026 | 30.07488 | 50.32394 | 8.682061 | 78.93947 | 0.3034402 | 0.02643083 | 57.72619 | 1 | 1 | 1 | 57.72619 | Fe-Cr-Ni-Co-Cu
6693 | 45.45033 | 2.701037 | 33.54219 | 5.10234 | 13.2041 | 76.5309 | 0.3038897 | 0.02802918 | 63.23493 | 1 | 1 | 1 | 63.23493 | Fe-Cr-Ni-Co-Cu
6694 | 38.66964 | 4.500391 | 39.62899 | 5.100823 | 12.10016 | 77.18593 | 0.3031103 | 0.02885138 | 67.74041 | 1 | 1 | 1 | 67.74041 | Fe-Cr-Ni-Co-Cu
6695 | 33.21457 | 6.36675 | 45.17942 | 4.123536 | 11.11573 | 77.88231 | 0.3020648 | 0.02960617 | 72.00868 | 1 | 1 | 1 | 72.00868 | Fe-Cr-Ni-Co-Cu
6696 | 26.16115 | 9.923294 | 49.90309 | 4.089905 | 9.922565 | 79.29562 | 0.2993254 | 0.03156528 | 83.3332 | 1 | 1 | 1 | 83.3332 | Fe-Cr-Ni-Co-Cu
6697 | 21.59552 | 12.79497 | 54.68336 | 3.107581 | 7.818572 | 80.77093 | 0.2967307 | 0.03306735 | 92.87334 | 1 | 1 | 1 | 92.87334 | Fe-Cr-Ni-Co-Cu
6698 | 49.12499 | 2.690442 | 21.2613 | 6.09879 | 20.82448 | 74.77815 | 0.3046129 | 0.02732508 | 57.72911 | 1 | 0 | 0 |  | Fe-Cr-Ni-Co-Cu
6699 | 42.40352 | 4.48631 | 27.34962 | 7.118811 | 18.64174 | 75.74705 | 0.3034977 | 0.02862363 | 64.71837 | 1 | 1 | 1 | 64.71837 | Fe-Cr-Ni-Co-Cu
6700 | 36.25958 | 6.21881 | 32.09426 | 8.055441 | 17.37191 | 76.48711 | 0.3025293 | 0.02956224 | 69.96262 | 1 | 1 | 1 | 69.96262 | Fe-Cr-Ni-Co-Cu
6701 | 30.91141 | 8.99371 | 36.55187 | 8.154906 | 15.38811 | 77.87636 | 0.3001054 | 0.03098671 | 78.50435 | 1 | 1 | 1 | 78.50435 | Fe-Cr-Ni-Co-Cu
6702 | 25.22023 | 12.64369 | 40.7825 | 9.212518 | 12.14106 | 79.98933 | 0.2964496 | 0.03299399 | 91.60017 | 1 | 1 | 1 | 91.60017 | Fe-Cr-Ni-Co-Cu
6703 | 20.45002 | 16.31988 | 45.03657 | 8.220999 | 9.972529 | 81.80264 | 0.292985 | 0.03488616 | 104.1528 | 1 | 1 | 1 | 104.1528 | Fe-Cr-Ni-Co-Cu
6704 | 15.82344 | 21.1777 | 47.81642 | 7.305319 | 7.877118 | 84.09532 | 0.288211 | 0.03756697 | 122.437 | 1 | 1 | 1 | 122.437 | Fe-Cr-Ni-Co-Cu
6705 | 49.70126 | 2.669657 | 12.05545 | 4.034449 | 31.53918 | 71.92005 | 0.307043 | 0.02666632 | 51.38565 | 1 | 0 | 0 |  | Fe-Cr-Ni-Co-Cu
6706 | 43.51699 | 3.52315 | 15.9096 | 7.986403 | 29.06385 | 72.69457 | 0.3065731 | 0.02758925 | 56.26171 | 1 |  | 0 |  | Fe-Cr-Ni-Co-Cu
6707 | 37.31333 | 5.344668 | 21.1182 | 10.09624 | 26.12757 | 73.94167 | 0.3050192 | 0.02846832 | 61.47888 | 1 | 0 | 0 |  | Fe-Cr-Ni-Co-Cu
6708 | 32.31487 | 7.964089 | 24.97479 | 12.03552 | 22.71073 | 75.731 | 0.3021794 | 0.0300347 | 70.96236 | 1 | 0 | 0 |  | Fe-Cr-Ni-Co-Cu
6709 | 27.99336 | 11.68343 | 28.40883 | 13.24221 | 18.67215 | 78.1655 | 0.2978917 | 0.03200666 | 83.80802 | 1 | 0 | 0 |  | Fe-Cr-Ni-Co-Cu
6710 | 23.27496 | 15.34959 | 31.59932 | 14.32735 | 15.44878 | 80.33285 | 0.2940007 | 0.03379359 | 96.08355 | 1 | 0 | 0 |  | Fe-Cr-Ni-Co-Cu
6711 | 18.55726 | 20.91502 | 34.90419 | 13.39874 | 12.22479 | 83.21104 | 0.2881921 | 0.03625507 | 113.7076 | 1 | 0 | 0 |  | Fe-Cr-Ni-Co-Cu
6712 | 14.763 | 26.57366 | 37.24123 | 12.46306 | 8.959044 | 86.16844 | 0.2821934 | 0.03869435 | 132.4778 | 1 | 0 | 0 |  | Fe-Cr-Ni-Co-Cu
6713 | 11.91277 | 33.27392 | 38.60747 | 9.428315 | 6.777523 | 89.2082 | 0.2753126 | 0.04108565 | 152.0256 | 1 | 1 | 1 | 152.0256 | Fe-Cr-Ni-Co-Cu
6714 | 40.61424 | 2.638161 | 9.927688 | 5.980277 | 40.83963 | 68.94437 | 0.3112611 | 0.02686832 | 48.65768 | 1 | 0 | 0 |  | Fe-Cr-Ni-Co-Cu
6715 | 36.31911 | 3.55944 | 13.0597 | 10.08583 | 36.97591 | 70.23873 | 0.3098804 | 0.02766849 | 53.4242 | 1 | 0 | 0 |  | Fe-Cr-Ni-Co-Cu
6716 | 31.69838 | 6.260245 | 16.15405 | 14.19095 | 31.69637 | 72.6648 | 0.3061246 | 0.02872885 | 60.86969 | 1 | 0 | 0 |  | Fe-Cr-Ni-Co-Cu
6717 | 27.70692 | 8.895295 | 19.08016 | 17.13955 | 27.17807 | 74.85965 | 0.3026558 | 0.03002004 | 69.54308 | 1 | 0 | 0 |  | Fe-Cr-Ni-Co-Cu
6718 | 24.0742 | 13.44848 | 21.25541 | 19.30748 | 21.91443 | 78.05743 | 0.2968568 | 0.03222143 | 84.54807 | 1 | 0 | 0 |  | Fe-Cr-Ni-Co-Cu
6719 | 20.36805 | 18.06052 | 24.46694 | 19.44661 | 17.65788 | 80.91738 | 0.2915237 | 0.03432056 | 99.55133 | 1 | 0 | 0 |  | Fe-Cr-Ni-Co-Cu
6720 | 16.80101 | 23.92379 | 27.00835 | 18.77237 | 13.49448 | 84.23139 | 0.2849605 | 0.03662817 | 117.2414 | 0 | 0 | 0 |  | Fe-Cr-Ni-Co-Cu
6721 | 12.71194 | 30.95405 | 28.77827 | 17.54194 | 10.01381 | 87.76857 | 0.277528 | 0.03892996 | 136.3689 | 0 | 0 | 0 |  | Fe-Cr-Ni-Co-Cu
6722 | 11.00489 | 40.05267 | 29.44349 | 12.66877 | 6.830187 | 91.98717 | 0.2678947 | 0.04082779 | 154.6557 | 0 | 0 | 0 |  | Fe-Cr-Ni-Co-Cu
6723 | 32.74002 | 2.612776 | 7.865731 | 8.884102 | 47.89738 | 66.63424 | 0.3147454 | 0.0262641 | 43.48114 | 1 | 0 | 0 |  | Fe-Cr-Ni-Co-Cu
6724 | 29.43516 | 4.420229 | 9.980285 | 14.02791 | 42.13642 | 68.93438 | 0.3113906 | 0.02727136 | 50.03391 | 1 | 0 | 0 |  | Fe-Cr-Ni-Co-Cu
6725 | 25.79765 | 7.116664 | 12.05136 | 19.15712 | 35.87721 | 71.7359 | 0.3070078 | 0.02828772 | 57.57294 | 1 | 0 | 0 |  | Fe-Cr-Ni-Co-Cu
6726 | 22.86508 | 10.6442 | 14.01935 | 22.11793 | 30.35344 | 74.65892 | 0.3019483 | 0.02996231 | 68.75307 | 0 | 0 | 0 |  | Fe-Cr-Ni-Co-Cu
6727 | 19.20452 | 15.19821 | 16.14848 | 24.31895 | 25.12984 | 77.85577 | 0.2961209 | 0.03207045 | 83.13269 | 0 | 0 | 0 |  | Fe-Cr-Ni-Co-Cu
6728 | 16.46242 | 19.83524 | 18.32127 | 25.54729 | 19.83378 | 81.10355 | 0.2902313 | 0.03414646 | 98.5196 | 0 | 0 | 0 |  | Fe-Cr-Ni-Co-Cu
6729 | 12.73617 | 27.36446 | 20.5951 | 24.8123 | 14.49197 | 85.40778 | 0.2816233 | 0.03701999 | 120.5511 | 0 | 0 | 0 |  | Fe-Cr-Ni-Co-Cu
6730 | 10.90644 | 35.07873 | 20.84292 | 23.01829 | 10.15362 | 89.52016 | 0.2729454 | 0.03952519 | 141.8116 | 0 | 0 | 0 |  | Fe-Cr-Ni-Co-Cu
6731 | 8.057592 | 46.88732 | 21.17306 | 17.00574 | 6.876301 | 94.71268 | 0.2608056 | 0.04204803 | 165.59 | 0 | 0 | 0 |  | Fe-Cr-Ni-Co-Cu
6732 | 23.40444 | 2.614867 | 6.888022 | 13.83077 | 53.2619 | 64.72638 | 0.318087 | 0.02543228 | 38.01066 | 1 | 0 | 0 |  | Fe-Cr-Ni-Co-Cu
6733 | 21.50628 | 5.223466 | 7.862591 | 20.72129 | 44.68637 | 68.3241 | 0.3123773 | 0.02658267 | 46.40391 | 0 | 0 | 0 |  | Fe-Cr-Ni-Co-Cu
6734 | 18.8255 | 7.887313 | 8.904248 | 25.82558 | 38.55737 | 71.15812 | 0.3077743 | 0.02789369 | 55.03997 | 0 | 0 | 0 |  | Fe-Cr-Ni-Co-Cu
6735 | 17.27269 | 11.61451 | 11.09477 | 28.35344 | 31.66459 | 74.62173 | 0.3018289 | 0.03007208 | 69.0323 | 0 | 0 | 0 |  | Fe-Cr-Ni-Co-Cu
6736 | 15.33474 | 16.06197 | 12.08859 | 30.34155 | 26.17315 | 77.95075 | 0.2956733 | 0.03216229 | 83.70792 | 0 | 0 | 0 |  | Fe-Cr-Ni-Co-Cu
6737 | 12.4777 | 22.34093 | 14.12399 | 31.3988 | 19.65858 | 82.20415 | 0.2877023 | 0.03472353 | 103.3275 | 0 | 0 | 0 |  | Fe-Cr-Ni-Co-Cu
6738 | 9.802989 | 29.20644 | 15.45568 | 31.03416 | 14.50074 | 86.25015 | 0.2796671 | 0.03704799 | 122.5871 | 0 | 0 | 0 |  | Fe-Cr-Ni-Co-Cu
6739 | 8.047496 | 39.336 | 15.85989 | 27.5997 | 9.156914 | 91.5283 | 0.268376 | 0.039553 | 145.2474 | 0 | 0 | 0 |  | Fe-Cr-Ni-Co-Cu
6740 | 6.078229 | 51.87506 | 15.97185 | 20.31139 | 5.763472 | 96.98696 | 0.2555215 | 0.0401777 | 156.9274 | 0 | 0 | 0 |  | Fe-Cr-Ni-Co-Cu
6741 | 15.67111 | 2.574792 | 6.782457 | 20.42821 | 54.54344 | 64.05402 | 0.3198912 | 0.02431175 | 33.16071 | 1 | 0 | 0 |  | Fe-Cr-Ni-Co-Cu
6742 | 14.89493 | 5.200436 | 6.849434 | 27.50658 | 45.54862 | 67.88868 | 0.3136626 | 0.02598175 | 43.3971 | 0 | 0 | 0 |  | Fe-Cr-Ni-Co-Cu
6743 | 14.08139 | 7.866236 | 6.907019 | 32.69102 | 38.45433 | 71.13057 | 0.3083146 | 0.02754213 | 53.44374 | 0 | 0 | 0 |  | Fe-Cr-Ni-Co-Cu
6744 | 12.19873 | 12.23121 | 7.890408 | 35.64789 | 32.03176 | 74.75724 | 0.3017163 | 0.02991146 | 68.47412 | 0 | 0 | 0 |  | Fe-Cr-Ni-Co-Cu
6745 | 10.4208 | 16.75837 | 8.96167 | 37.98848 | 25.87068 | 78.33571 | 0.29525 | 0.0323525 | 85.29893 | 0 | 0 | 0 |  | Fe-Cr-Ni-Co-Cu
6746 | 8.706726 | 22.51762 | 10.16835 | 38.79325 | 19.81405 | 82.31601 | 0.2877282 | 0.03479503 | 103.9884 | 0 | 0 | 0 |  | Fe-Cr-Ni-Co-Cu
6747 | 6.863729 | 30.12632 | 11.33687 | 38.28459 | 13.38849 | 87.04773 | 0.2784888 | 0.03722146 | 125.1409 | 0 | 0 | 0 |  | Fe-Cr-Ni-Co-Cu
6748 | 4.984431 | 40.83837 | 12.57376 | 33.66323 | 7.940211 | 92.53447 | 0.2667174 | 0.03915842 | 145.3443 | 0 | 0 | 0 |  | Fe-Cr-Ni-Co-Cu
6749 | 4.060708 | 53.87493 | 12.80446 | 24.63938 | 4.620513 | 98.13356 | 0.2533513 | 0.03898759 | 151.6527 | 0 | 0 | 0 |  | Fe-Cr-Ni-Co-Cu
6750 | 9.287082 | 5.188008 | 4.880761 | 36.26112 | 44.38303 | 68.15152 | 0.3139925 | 0.02557937 | 42.02711 | 0 | 0 | 0 |  | Fe-Cr-Ni-Co-Cu
6751 | 9.369822 | 7.851343 | 4.924244 | 40.53922 | 37.31537 | 71.42687 | 0.3085074 | 0.02732777 | 52.83756 | 0 | 0 | 0 |  | Fe-Cr-Ni-Co-Cu
6752 | 8.514532 | 11.45069 | 5.966337 | 43.92696 | 30.14149 | 75.01967 | 0.3023867 | 0.02957004 | 67.23173 | 0 | 0 | 0 |  | Fe-Cr-Ni-Co-Cu
6753 | 7.645548 | 16.01626 | 7.031612 | 45.3828 | 23.92377 | 78.6632 | 0.2957334 | 0.03207903 | 84.40031 | 0 | 0 | 0 |  | Fe-Cr-Ni-Co-Cu
6754 | 5.803982 | 22.51567 | 8.133979 | 45.9354 | 17.61097 | 83.0171 | 0.287376 | 0.03506956 | 106.8646 | 0 | 0 | 0 |  | Fe-Cr-Ni-Co-Cu
6755 | 4.89496 | 29.1675 | 9.261044 | 44.42299 | 12.2535 | 87.0883 | 0.2792943 | 0.03722009 | 125.5589 | 0 | 0 | 0 |  | Fe-Cr-Ni-Co-Cu
6756 | 2.954969 | 39.43394 | 11.3884 | 39.49802 | 6.724674 | 92.41775 | 0.2680214 | 0.03933295 | 146.8666 | 0 | 0 | 0 |  | Fe-Cr-Ni-Co-Cu
6757 | 5.622862 | 7.852696 | 2.955056 | 49.44659 | 34.12279 | 72.39721 | 0.3078669 | 0.02721743 | 53.5258 | 0 | 0 | 0 |  | Fe-Cr-Ni-Co-Cu
6758 | 5.680313 | 11.45868 | 3.980331 | 51.94987 | 26.93081 | 76.02802 | 0.3016461 | 0.02953998 | 68.48263 | 0 | 0 | 0 |  | Fe-Cr-Ni-Co-Cu
6759 | 4.781833 | 16.02755 | 5.026118 | 53.48851 | 20.67599 | 79.68815 | 0.2950355 | 0.03215825 | 86.4145 | 0 | 0 | 0 |  | Fe-Cr-Ni-Co-Cu
6760 | 3.904665 | 20.90363 | 6.156209 | 54.59588 | 14.43961 | 83.41628 | 0.2883507 | 0.03468478 | 105.6181 | 0 | 0 | 0 |  | Fe-Cr-Ni-Co-Cu
6761 | 3.913666 | 27.32846 | 8.2272 | 51.62428 | 8.906399 | 87.43922 | 0.2804438 | 0.0372044 | 126.6388 | 0 | 0 | 0 |  | Fe-Cr-Ni-Co-Cu
6762 | 47.09421 | 30.78603 | 5.265964 | 3.17213 | 13.68167 | 87.83743 | 0.2725131 | 0.03125995 | 90.34184 | 0 | 0 | 0 |  | Fe-Cr-Ni-Co-Cu
6763 | 40.2581 | 36.545 | 5.28934 | 5.310354 | 12.59721 | 90.14138 | 0.2673237 | 0.03253521 | 100.0635 | 0 | 0 | 0 |  | Fe-Cr-Ni-Co-Cu
6764 | 34.71666 | 41.82941 | 4.292964 | 7.542533 | 11.61843 | 92.29099 | 0.2624385 | 0.03307221 | 105.694 | 0 | 0 | 0 |  | Fe-Cr-Ni-Co-Cu
6765 | 27.3628 | 46.23416 | 4.260839 | 11.76386 | 10.37834 | 94.16077 | 0.2586771 | 0.03387984 | 112.8568 | 0 | 0 | 0 |  | Fe-Cr-Ni-Co-Cu
6766 | 22.62507 | 50.74734 | 3.24285 | 15.19342 | 8.191317 | 96.38567 | 0.2543133 | 0.03418764 | 117.6061 | 0 | 0 | 0 |  | Fe-Cr-Ni-Co-Cu
6767 | 50.17535 | 19.23577 | 6.204542 | 3.114596 | 21.26974 | 81.45016 | 0.2857963 | 0.0284404 | 69.02767 | 0 | 0 | 0 |  | Fe-Cr-Ni-Co-Cu
6768 | 43.51451 | 24.86081 | 7.27642 | 5.218091 | 19.13017 | 84.00398 | 0.2803709 | 0.03058073 | 82.52218 | 0 | 0 | 0 |  | Fe-Cr-Ni-Co-Cu
6769 | 37.33005 | 29.26814 | 8.260441 | 7.256601 | 17.88477 | 85.86161 | 0.276393 | 0.03205 | 92.45325 | 0 | 0 | 0 |  | Fe-Cr-Ni-Co-Cu
6770 | 31.86968 | 33.38108 | 8.374445 | 10.50964 | 15.86515 | 87.87872 | 0.2724163 | 0.03346681 | 102.882 | 0 | 0 | 0 |  | Fe-Cr-Ni-Co-Cu
6771 | 26.00218 | 37.24487 | 9.460565 | 14.7749 | 12.51749 | 90.1529 | 0.2685805 | 0.03513625 | 115.7587 | 0 | 0 | 0 |  | Fe-Cr-Ni-Co-Cu
6772 | 21.08221 | 41.1263 | 8.441606 | 19.06907 | 10.28082 | 92.19621 | 0.2647326 | 0.03601102 | 123.968 | 0 | 0 | 0 |  | Fe-Cr-Ni-Co-Cu
6773 | 16.25659 | 43.51483 | 7.475593 | 24.66025 | 8.092744 | 93.69241 | 0.2624072 | 0.03686259 | 131.6963 | 0 | 0 | 0 |  | Fe-Cr-Ni-Co-Cu
6774 | 50.22187 | 10.79048 | 4.060577 | 3.057531 | 31.86954 | 75.25351 | 0.297463 | 0.02592824 | 51.2802 | 0 | 0 | 0 |  | Fe-Cr-Ni-Co-Cu
6775 | 44.12528 | 14.28959 | 8.065994 | 4.049019 | 29.47011 | 77.01375 | 0.2941771 | 0.02793599 | 61.90159 | 0 | 0 | 0 |  | Fe-Cr-Ni-Co-Cu
6776 | 37.97359 | 19.03735 | 10.23423 | 6.164934 | 26.5899 | 79.45955 | 0.2893135 | 0.03010771 | 74.8714 | 0 | 0 | 0 |  | Fe-Cr-Ni-Co-Cu
6777 | 32.91973 | 22.53655 | 12.21228 | 9.1956 | 23.13583 | 81.63264 | 0.2855359 | 0.03177292 | 85.95466 | 0 | 0 | 0 |  | Fe-Cr-Ni-Co-Cu
6778 | 28.48853 | 25.60945 | 13.42313 | 13.47645 | 19.00244 | 83.88639 | 0.2819581 | 0.03372014 | 99.61233 | 0 | 0 | 0 |  | Fe-Cr-Ni-Co-Cu
6779 | 23.65767 | 28.45067 | 14.50531 | 17.68356 | 15.7028 | 85.80941 | 0.2789212 | 0.03524778 | 111.0953 | 0 | 0 | 0 |  | Fe-Cr-Ni-Co-Cu
6780 | 18.79196 | 31.30888 | 13.5145 | 24.00526 | 12.3794 | 87.82547 | 0.2757452 | 0.03647305 | 121.4713 | 0 | 0 | 0 |  | Fe-Cr-Ni-Co-Cu
6781 | 14.87563 | 33.23967 | 12.50845 | 30.34885 | 9.027395 | 89.52326 | 0.2734336 | 0.03739453 | 129.8053 | 0 | 0 | 0 |  | Fe-Cr-Ni-Co-Cu
6782 | 11.91363 | 34.20068 | 9.391687 | 37.71599 | 6.778014 | 90.63106 | 0.2720863 | 0.0378225 | 134.585 | 0 | 0 | 0 |  | Fe-Cr-Ni-Co-Cu
6783 | 40.94405 | 8.865279 | 6.004983 | 3.01442 | 41.17127 | 71.44924 | 0.303894 | 0.02649149 | 49.54956 | 0 | 0 | 0 |  | Fe-Cr-Ni-Co-Cu
6784 | 36.70693 | 11.69171 | 10.1532 | 4.077413 | 37.37075 | 73.42343 | 0.3005452 | 0.02830815 | 59.39867 | 0 | 0 | 0 |  | Fe-Cr-Ni-Co-Cu
6785 | 32.03988 | 14.46329 | 14.28707 | 7.171915 | 32.03785 | 75.82835 | 0.2969334 | 0.03023745 | 71.11938 | 0 | 0 | 0 |  | Fe-Cr-Ni-Co-Cu
6786 | 28.0038 | 17.08215 | 17.25465 | 10.19012 | 27.46928 | 78.00635 | 0.2936009 | 0.03169442 | 81.02376 | 0 | 0 | 0 |  | Fe-Cr-Ni-Co-Cu
6787 | 24.24627 | 18.96244 | 19.36853 | 15.35169 | 22.07106 | 80.19128 | 0.2907982 | 0.03348905 | 93.63507 | 0 | 0 | 0 |  | Fe-Cr-Ni-Co-Cu
6788 | 20.46252 | 21.77314 | 19.4595 | 20.56506 | 17.73978 | 82.48715 | 0.287194 | 0.03485208 | 104.5239 | 0 | 0 | 0 |  | Fe-Cr-Ni-Co-Cu
6789 | 16.79547 | 23.91589 | 18.69192 | 27.1067 | 13.49002 | 84.54166 | 0.2842949 | 0.03608887 | 114.9284 | 0 | 0 | 0 |  | Fe-Cr-Ni-Co-Cu
6790 | 12.61434 | 25.29585 | 17.33837 | 34.81451 | 9.936926 | 86.12192 | 0.2824216 | 0.03641175 | 119.3078 | 0 |  | 0 |  | Fe-Cr-Ni-Co-Cu
6791 | 10.79642 | 25.58675 | 12.37959 | 44.53645 | 6.700798 | 87.36838 | 0.2811826 | 0.03667649 | 123.3934 | 0 | 0 | 0 |  | Fe-Cr-Ni-Co-Cu
6792 | 32.93264 | 7.008394 | 8.901008 | 2.97879 | 48.17917 | 68.27473 | 0.3097698 | 0.02668615 | 46.70055 | 0 | 0 | 0 |  | Fe-Cr-Ni-Co-Cu
6793 | 29.6145 | 8.894322 | 14.05753 | 5.040492 | 42.39315 | 70.48445 | 0.3066719 | 0.02852315 | 56.77271 | 0 | 0 | 0 |  | Fe-Cr-Ni-Co-Cu
6794 | 25.92798 | 10.72893 | 19.17771 | 8.106906 | 36.05847 | 72.83633 | 0.3035972 | 0.0301667 | 66.98877 | 1 | 0 | 0 |  | Fe-Cr-Ni-Co-Cu
6795 | 22.92665 | 12.45166 | 22.08972 | 12.09681 | 30.43517 | 75.03411 | 0.3006575 | 0.03154211 | 76.55824 | 1 | 0 | 0 |  | Fe-Cr-Ni-Co-Cu
6796 | 19.18779 | 14.29174 | 24.20162 | 17.21092 | 25.10794 | 77.20548 | 0.2977877 | 0.03277148 | 85.826 | 1 | 0 | 0 |  | Fe-Cr-Ni-Co-Cu
6797 | 16.3882 | 16.15567 | 25.33149 | 22.38027 | 19.74437 | 79.45653 | 0.294739 | 0.03384026 | 94.83564 | 1 | 0 | 0 |  | Fe-Cr-Ni-Co-Cu
6798 | 12.58508 | 18.02655 | 24.42092 | 30.64742 | 14.32004 | 81.79071 | 0.2917094 | 0.03469801 | 103.189 | 1 | 0 | 0 |  | Fe-Cr-Ni-Co-Cu
6799 | 10.67076 | 18.06354 | 22.43177 | 38.89972 | 9.934215 | 83.1857 | 0.2906032 | 0.03457153 | 104.8741 | 0 | 0 | 0 |  | Fe-Cr-Ni-Co-Cu
6800 | 7.764843 | 18.07352 | 16.32303 | 51.21213 | 6.626471 | 84.39053 | 0.2896193 | 0.03403216 | 103.8112 | 0 | 0 | 0 |  | Fe-Cr-Ni-Co-Cu
6801 | 23.52028 | 6.131556 | 13.84423 | 2.978407 | 53.52552 | 65.81299 | 0.3146036 | 0.02692904 | 44.55054 | 1 | 0 | 0 |  | Fe-Cr-Ni-Co-Cu
6802 | 21.56733 | 6.984391 | 20.69789 | 5.937176 | 44.81322 | 68.50154 | 0.3115248 | 0.02864546 | 54.67961 | 1 | 0 | 0 |  | Fe-Cr-Ni-Co-Cu
6803 | 18.83809 | 7.892587 | 25.74058 | 8.9456 | 38.58315 | 70.50464 | 0.3092776 | 0.02994352 | 62.9013 | 1 | 0 | 0 |  | Fe-Cr-Ni-Co-Cu
6804 | 17.24333 | 9.810957 | 28.19323 | 13.14172 | 31.61076 | 73.2709 | 0.3053253 | 0.03146006 | 73.73462 | 1 | 0 | 0 |  | Fe-Cr-Ni-Co-Cu
6805 | 15.23687 | 10.63965 | 30.02862 | 18.08875 | 26.00611 | 75.1991 | 0.3031301 | 0.03164849 | 77.46089 | 1 |  | 0 |  | Fe-Cr-Ni-Co-Cu
6806 | 12.32446 | 12.35728 | 30.89047 | 25.01064 | 19.41715 | 77.79842 | 0.2997824 | 0.03185973 | 82.15817 | 1 | 0 | 0 |  | Fe-Cr-Ni-Co-Cu
6807 | 9.609954 | 13.42093 | 30.30266 | 32.45125 | 14.2152 | 79.78033 | 0.2974763 | 0.03257743 | 88.76742 | 1 | 0 | 0 |  | Fe-Cr-Ni-Co-Cu
6808 | 7.788332 | 13.59615 | 26.60517 | 43.14833 | 8.862022 | 81.6051 | 0.2957434 | 0.03259679 | 91.79843 | 1 | 0 | 0 |  | Fe-Cr-Ni-Co-Cu
6809 | 5.787876 | 13.47191 | 19.26459 | 55.98747 | 5.488154 | 82.8477 | 0.2946236 | 0.03124371 | 86.49014 | 1 | 1 | 1 | 86.49014 | Fe-Cr-Ni-Co-Cu
6810 | 15.75174 | 6.038761 | 20.45207 | 2.933332 | 54.82409 | 64.8632 | 0.3170813 | 0.02729067 | 44.473 | 1 | 0 | 0 |  | Fe-Cr-Ni-Co-Cu
6811 | 14.92437 | 6.079168 | 27.45189 | 5.905918 | 45.63865 | 67.41919 | 0.3145463 | 0.02890693 | 54.16553 | 1 | 0 | 0 |  | Fe-Cr-Ni-Co-Cu
6812 | 14.06293 | 6.110161 | 32.51896 | 8.904042 | 38.4039 | 69.44756 | 0.3126214 | 0.02949717 | 59.43232 | 1 | 0 | 0 |  | Fe-Cr-Ni-Co-Cu
6813 | 12.12722 | 6.94829 | 35.29869 | 13.7818 | 31.84399 | 71.65504 | 0.3100289 | 0.02932718 | 61.58057 | 1 | 0 | 0 |  | Fe-Cr-Ni-Co-Cu
6814 | 10.31128 | 7.854755 | 37.44052 | 18.79463 | 25.5988 | 73.82361 | 0.3074654 | 0.02952143 | 65.30184 | 1 | 0 | 0 |  | Fe-Cr-Ni-Co-Cu
6815 | 8.562075 | 8.857407 | 37.99779 | 25.09786 | 19.48486 | 76.05473 | 0.3047657 | 0.03022704 | 71.59601 | 1 | 0 | 0 |  | Fe-Cr-Ni-Co-Cu
6816 | 6.691546 | 9.790192 | 37.17649 | 33.28914 | 13.05263 | 78.40947 | 0.3020262 | 0.03023293 | 74.81825 | 1 | 0 | 0 |  | Fe-Cr-Ni-Co-Cu
6817 | 4.798289 | 10.7218 | 32.27785 | 44.55837 | 7.643686 | 80.60523 | 0.2993249 | 0.0300791 | 77.18194 | 1 | 1 | 1 | 77.18194 | Fe-Cr-Ni-Co-Cu
6818 | 3.844348 | 10.73777 | 23.23426 | 57.8093 | 4.374325 | 81.95945 | 0.2977767 | 0.02907694 | 74.16139 | 1 | 1 | 1 | 74.16139 | Fe-Cr-Ni-Co-Cu
6819 | 9.287893 | 4.323718 | 36.12079 | 5.880695 | 44.38691 | 66.57579 | 0.3178917 | 0.02857292 | 51.47953 | 1 |  | 0 |  | Fe-Cr-Ni-Co-Cu
6820 | 9.339496 | 4.34774 | 40.24812 | 8.870051 | 37.1946 | 68.67015 | 0.3156954 | 0.02858145 | 54.31666 | 1 |  | 0 |  | Fe-Cr-Ni-Co-Cu
6821 | 8.457653 | 5.24963 | 43.46086 | 12.89172 | 29.94014 | 71.14905 | 0.3126192 | 0.02879239 | 58.41736 | 1 | 0 | 0 |  | Fe-Cr-Ni-Co-Cu
6822 | 7.558309 | 6.157477 | 44.68743 | 17.94599 | 23.65079 | 73.40458 | 0.3097839 | 0.02885191 | 61.57409 | 1 | 0 | 0 |  | Fe-Cr-Ni-Co-Cu
6823 | 5.696139 | 7.07114 | 44.90349 | 25.04549 | 17.28374 | 75.70287 | 0.3070593 | 0.02885096 | 64.45533 | 1 | 1 | 1 | 64.45533 | Fe-Cr-Ni-Co-Cu
6824 | 4.768221 | 7.99096 | 43.10157 | 32.20301 | 11.93624 | 77.78467 | 0.3044098 | 0.02883863 | 67.12304 | 1 | 1 | 1 | 67.12304 | Fe-Cr-Ni-Co-Cu
6825 | 2.846674 | 9.718052 | 37.89992 | 43.05713 | 6.478225 | 80.32744 | 0.3007947 | 0.02855208 | 69.04361 | 1 | 1 | 1 | 69.04361 | Fe-Cr-Ni-Co-Cu
6826 | 5.594079 | 2.604166 | 48.99881 | 8.854825 | 33.94812 | 68.52084 | 0.3179775 | 0.02725851 | 48.54266 | 1 | 1 | 1 | 48.54266 | Fe-Cr-Ni-Co-Cu
6827 | 5.631396 | 3.495384 | 51.29871 | 12.87563 | 26.69889 | 71.0719 | 0.3146601 | 0.02713591 | 51.14912 | 1 | 1 | 1 | 51.14912 | Fe-Cr-Ni-Co-Cu
6828 | 4.718014 | 4.392677 | 52.5658 | 17.92346 | 20.40005 | 73.33772 | 0.3118183 | 0.02701629 | 53.31448 | 1 | 1 | 1 | 53.31448 | Fe-Cr-Ni-Co-Cu
6829 | 3.832996 | 5.353031 | 53.38171 | 23.25768 | 14.17458 | 75.62218 | 0.3089739 | 0.0279385 | 60.14245 | 1 | 1 | 1 | 60.14245 | Fe-Cr-Ni-Co-Cu
6830 | 3.818128 | 7.109689 | 50.16477 | 30.21843 | 8.688982 | 78.15954 | 0.3051172 | 0.02775722 | 62.3967 | 1 | 1 | 1 | 62.3967 | Fe-Cr-Ni-Co-Cu
6831 | 45.399 | 2.697987 | 5.07641 | 33.63741 | 13.18919 | 77.60064 | 0.3015453 | 0.02278717 | 41.28963 | 0 | 1 | 0 |  | Fe-Cr-Ni-Co-Cu
6832 | 38.61664 | 4.494222 | 5.073676 | 39.73189 | 12.08358 | 78.48859 | 0.3002688 | 0.02378873 | 46.19646 | 0 | 1 | 0 |  | Fe-Cr-Ni-Co-Cu
6833 | 33.16046 | 6.356378 | 4.100529 | 45.28501 | 11.09762 | 79.43359 | 0.2986956 | 0.0248311 | 51.54481 | 0 | 0 | 0 |  | Fe-Cr-Ni-Co-Cu
6834 | 26.11361 | 9.905259 | 4.066318 | 50.01029 | 9.904532 | 81.02706 | 0.2955887 | 0.02748018 | 65.36941 | 0 | 0 | 0 |  | Fe-Cr-Ni-Co-Cu
6835 | 21.55135 | 12.7688 | 3.088954 | 54.78831 | 7.802581 | 82.71672 | 0.2925617 | 0.02920984 | 75.85371 | 0 | 0 | 0 |  | Fe-Cr-Ni-Co-Cu
6836 | 49.09536 | 2.68882 | 6.070994 | 21.33289 | 20.81193 | 75.34931 | 0.3033401 | 0.02503818 | 48.48126 | 0 | 0 | 0 |  | Fe-Cr-Ni-Co-Cu
6837 | 42.36942 | 4.482703 | 7.084939 | 27.43619 | 18.62675 | 76.51093 | 0.3018075 | 0.02541893 | 51.18832 | 0 | 0 | 0 |  | Fe-Cr-Ni-Co-Cu
6838 | 36.22494 | 6.212869 | 8.0159 | 32.19098 | 17.35531 | 77.39706 | 0.3005259 | 0.02634386 | 56.12466 | 0 | 0 | 0 |  | Fe-Cr-Ni-Co-Cu
6839 | 30.87654 | 8.983564 | 8.113474 | 36.65568 | 15.37075 | 78.95057 | 0.2977574 | 0.0277588 | 64.22687 | 0 | 0 | 0 |  | Fe-Cr-Ni-Co-Cu
6840 | 25.1886 | 12.62783 | 9.164556 | 40.89318 | 12.12584 | 81.18074 | 0.2938728 | 0.0299163 | 77.36656 | 0 | 0 | 0 |  | Fe-Cr-Ni-Co-Cu
6841 | 20.42013 | 16.29603 | 8.176498 | 45.1494 | 9.957951 | 83.18768 | 0.2900136 | 0.03196785 | 90.66653 | 0 | 0 | 0 |  | Fe-Cr-Ni-Co-Cu
6842 | 15.798 | 21.14365 | 7.264711 | 47.92919 | 7.864452 | 85.61153 | 0.2849869 | 0.03443696 | 107.843 | 0 | 0 | 0 |  | Fe-Cr-Ni-Co-Cu
6843 | 49.6854 | 2.668804 | 4.017202 | 12.09948 | 31.52911 | 72.22388 | 0.3063497 | 0.02532184 | 46.21672 | 0 | 0 | 0 |  | Fe-Cr-Ni-Co-Cu
6844 | 43.50325 | 3.522037 | 7.952287 | 15.96776 | 29.05467 | 72.9964 | 0.3058892 | 0.02661668 | 52.47697 | 0 | 0 | 0 |  | Fe-Cr-Ni-Co-Cu
6845 | 37.29694 | 5.34232 | 10.05187 | 21.19278 | 26.11609 | 74.36211 | 0.304075 | 0.02712827 | 56.10368 | 0 | 0 | 0 |  | Fe-Cr-Ni-Co-Cu
6846 | 32.29821 | 7.959982 | 11.98172 | 25.06107 | 22.69902 | 76.22401 | 0.3010837 | 0.02855801 | 64.69395 | 0 | 0 | 0 |  | Fe-Cr-Ni-Co-Cu
6847 | 27.97645 | 11.67638 | 13.18185 | 28.50446 | 18.66087 | 78.74081 | 0.2966289 | 0.03045948 | 76.90619 | 0 | 0 | 0 |  | Fe-Cr-Ni-Co-Cu
6848 | 23.25895 | 15.33903 | 14.26084 | 31.70303 | 15.43815 | 80.98573 | 0.2925827 | 0.03250396 | 90.42441 | 0 | 0 | 0 |  | Fe-Cr-Ni-Co-Cu
6849 | 18.54138 | 20.89712 | 13.3343 | 35.01287 | 12.21433 | 84.01784 | 0.2864607 | 0.03469676 | 106.6326 | 0 | 0 | 0 |  | Fe-Cr-Ni-Co-Cu
6850 | 14.74845 | 26.54748 | 12.40151 | 37.35234 | 8.950216 | 87.09032 | 0.2802383 |  |  | 0 | 0 | 0 |  | Fe-Cr-Ni-Co-Cu
6851 | 11.89896 | 33.23535 | 9.38012 | 38.71591 | 6.769666 | 90.28237 | 0.2730578 | 0.03772561 | 133.5549 | 0 | 0 | 0 |  | Fe-Cr-Ni-Co-Cu
6852 | 40.60783 | 2.637744 | 5.955673 | 9.965556 | 40.83319 | 69.09664 | 0.3109064 | 0.02623629 | 46.33942 | 1 | 0 | 0 |  | Fe-Cr-Ni-Co-Cu
6853 | 36.31476 | 3.559014 | 10.04472 | 13.11001 | 36.97149 | 70.35441 | 0.3096137 | 0.02714909 | 51.43922 | 1 | 0 | 0 |  | Fe-Cr-Ni-Co-Cu
6854 | 31.69584 | 6.259743 | 14.13366 | 16.21693 | 31.69383 | 72.74211 | 0.305949 | 0.02832263 | 59.19191 | 1 | 0 | 0 |  | Fe-Cr-Ni-Co-Cu
6855 | 27.70471 | 8.894585 | 17.07036 | 19.15444 | 27.1759 | 74.93634 | 0.3024839 | 0.0297736 | 68.4993 | 1 | 0 | 0 |  | Fe-Cr-Ni-Co-Cu
6856 | 24.07226 | 13.4474 | 19.22954 | 21.33813 | 21.91267 | 78.13419 | 0.2966875 | 0.03205128 | 83.82045 | 1 | 0 | 0 |  | Fe-Cr-Ni-Co-Cu
6857 | 20.36393 | 18.05686 | 19.36574 | 24.55917 | 17.6543 | 81.10939 | 0.291106 | 0.03394072 | 97.88481 | 0 | 0 | 0 |  | Fe-Cr-Ni-Co-Cu
6858 | 16.79547 | 23.91589 | 18.69192 | 27.1067 | 13.49002 | 84.54166 | 0.2842949 | 0.03588245 | 113.6793 | 0 | 0 | 0 |  | Fe-Cr-Ni-Co-Cu
6859 | 12.70623 | 30.94015 | 17.46468 | 28.87963 | 10.00931 | 88.1865 | 0.2766435 | 0.03778767 | 130.2265 | 0 | 0 | 0 |  | Fe-Cr-Ni-Co-Cu
6860 | 10.99754 | 40.02592 | 12.61021 | 29.54071 | 6.825624 | 92.59955 | 0.266617 | 0.03860384 | 141.7899 | 0 | 0 | 0 |  | Fe-Cr-Ni-Co-Cu
6861 | 32.74129 | 2.612878 | 8.849293 | 7.897288 | 47.89925 | 66.59609 | 0.3148357 | 0.0264114 | 43.98948 | 1 | 0 | 0 |  | Fe-Cr-Ni-Co-Cu
6862 | 29.43983 | 4.42093 | 13.97461 | 10.02152 | 42.14311 | 68.77984 | 0.3117507 | 0.02763342 | 51.29079 | 1 | 0 | 0 |  | Fe-Cr-Ni-Co-Cu
6863 | 25.80486 | 7.118652 | 19.08664 | 12.10261 | 35.88724 | 71.46483 | 0.3076283 | 0.02923453 | 61.3565 | 1 | 0 | 0 |  | Fe-Cr-Ni-Co-Cu
6864 | 22.87236 | 10.64759 | 22.03742 | 14.07953 | 30.36311 | 74.35183 | 0.3026399 | 0.03100958 | 73.23535 | 1 | 0 | 0 |  | Fe-Cr-Ni-Co-Cu
6865 | 19.21068 | 15.20309 | 24.23049 | 16.21784 | 25.1379 | 77.54837 | 0.296802 | 0.03305423 | 87.67292 | 1 | 0 | 0 |  | Fe-Cr-Ni-Co-Cu
6866 | 16.46708 | 19.84086 | 25.45341 | 18.39926 | 19.8394 | 80.8345 | 0.2908181 | 0.0349912 | 102.731 | 0 | 0 | 0 |  | Fe-Cr-Ni-Co-Cu
6867 | 12.73826 | 27.36894 | 24.71816 | 20.6803 | 14.49434 | 85.25413 | 0.2819524 | 0.03741507 | 123.1293 | 0 | 0 | 0 |  | Fe-Cr-Ni-Co-Cu
6868 | 10.90734 | 35.08164 | 22.92911 | 20.92745 | 10.15447 | 89.44348 | 0.2731071 | 0.03908561 | 139.6977 | 0 | 0 | 0 |  | Fe-Cr-Ni-Co-Cu
6869 | 8.056237 | 46.87943 | 16.93559 | 21.25359 | 6.875145 | 94.86558 | 0.2604887 | 0.03939151 | 149.5245 | 0 | 0 | 0 |  | Fe-Cr-Ni-Co-Cu
6870 | 23.41085 | 2.615583 | 13.77982 | 6.91728 | 53.27648 | 64.45574 | 0.3187362 | 0.02623187 | 40.53649 | 1 | 0 | 0 |  | Fe-Cr-Ni-Co-Cu
6871 | 21.5172 | 5.226119 | 20.64978 | 7.897835 | 44.70906 | 67.82531 | 0.3135451 | 0.02829386 | 52.53211 | 1 | 0 | 0 |  | Fe-Cr-Ni-Co-Cu
6872 | 18.83809 | 7.892587 | 25.74058 | 8.9456 | 38.58315 | 70.50464 | 0.3092776 | 0.02994352 | 62.9013 | 1 | 0 | 0 |  | Fe-Cr-Ni-Co-Cu
6873 | 17.28446 | 11.62243 | 28.26049 | 11.14644 | 31.68617 | 73.96112 | 0.3033188 | 0.03179822 | 76.11924 | 1 | 0 | 0 |  | Fe-Cr-Ni-Co-Cu
6874 | 15.34579 | 16.07355 | 30.24327 | 12.14537 | 26.19201 | 77.25814 | 0.2972096 | 0.03384774 | 90.98202 | 1 | 0 | 0 |  | Fe-Cr-Ni-Co-Cu
6875 | 12.48621 | 22.35616 | 31.29588 | 14.18977 | 19.67198 | 81.5566 | 0.2891103 | 0.03649494 | 111.7275 | 0 | 0 | 0 |  | Fe-Cr-Ni-Co-Cu
6876 | 9.809012 | 29.22438 | 30.93034 | 15.52661 | 14.50965 | 85.67358 | 0.2808996 | 0.03877324 | 131.4544 | 0 | 0 | 0 |  | Fe-Cr-Ni-Co-Cu
6877 | 8.051216 | 39.35418 | 27.50319 | 15.93026 | 9.161147 | 91.1024 | 0.2692687 | 0.04048197 | 150.8405 | 0 | 0 | 0 |  | Fe-Cr-Ni-Co-Cu
6878 | 6.079258 | 51.88384 | 20.23444 | 16.03802 | 5.764447 | 96.8342 | 0.255836 | 0.03991193 | 155.5634 | 0 | 0 | 0 |  | Fe-Cr-Ni-Co-Cu
6879 | 15.67956 | 2.57618 | 20.35834 | 6.813074 | 54.57285 | 63.51618 | 0.3211852 | 0.0262851 | 39.35267 | 1 | 0 | 0 |  | Fe-Cr-Ni-Co-Cu
6880 | 14.9071 | 5.204685 | 27.42012 | 6.882264 | 45.58583 | 67.08032 | 0.3155583 | 0.02855916 | 52.37031 | 1 | 0 | 0 |  | Fe-Cr-Ni-Co-Cu
6881 | 14.09576 | 7.874261 | 32.59488 | 6.941534 | 38.49356 | 70.1286 | 0.310618 | 0.03035083 | 63.93828 | 1 | 0 | 0 |  | Fe-Cr-Ni-Co-Cu
6882 | 12.21213 | 12.24464 | 35.54583 | 7.930455 | 32.06694 | 73.68826 | 0.3041266 | 0.03268062 | 79.584 | 1 | 0 | 0 |  | Fe-Cr-Ni-Co-Cu
6883 | 10.43276 | 16.77762 | 37.88162 | 9.007606 | 25.90039 | 77.22837 | 0.2977018 | 0.03504 | 96.67 | 1 | 0 | 0 |  | Fe-Cr-Ni-Co-Cu
6884 | 8.716586 | 22.54312 | 38.6835 | 10.22031 | 19.83649 | 81.23685 | 0.290074 | 0.03765368 | 117.2538 | 1 | 0 | 0 |  | Fe-Cr-Ni-Co-Cu
6885 | 6.871044 | 30.15843 | 38.17373 | 11.39403 | 13.40276 | 86.04716 | 0.2806205 | 0.04045469 | 142.0607 | 0 | 0 | 0 |  | Fe-Cr-Ni-Co-Cu
6886 | 4.988585 | 40.8724 | 33.55796 | 12.63423 | 7.946827 | 91.76713 | 0.2683194 | 0.04209511 | 162.4105 | 0 | 0 | 0 |  | Fe-Cr-Ni-Co-Cu
6887 | 4.062603 | 53.90007 | 24.55333 | 12.86133 | 4.622668 | 97.71339 | 0.254213 | 0.04087373 | 163.332 | 0 | 0 | 0 |  | Fe-Cr-Ni-Co-Cu
6888 | 9.298621 | 5.194454 | 36.16251 | 4.90624 | 44.43818 | 66.91565 | 0.3168814 | 0.02905679 | 53.81908 | 1 | 0 | 0 |  | Fe-Cr-Ni-Co-Cu
6889 | 9.383038 | 7.862417 | 40.43576 | 4.950781 | 37.368 | 70.03568 | 0.3116958 | 0.03081704 | 65.51083 | 1 | 0 | 0 |  | Fe-Cr-Ni-Co-Cu
6890 | 8.527333 | 11.46791 | 43.81892 | 5.999045 | 30.1868 | 73.55051 | 0.3056866 | 0.03303344 | 80.75601 | 1 | 0 | 0 |  | Fe-Cr-Ni-Co-Cu
6891 | 7.65716 | 16.04059 | 45.27187 | 7.070269 | 23.96011 | 77.19462 | 0.2989726 | 0.03574807 | 100.0229 | 1 | 0 | 0 |  | Fe-Cr-Ni-Co-Cu
6892 | 5.812669 | 22.54937 | 45.82212 | 8.178517 | 17.63733 | 81.58852 | 0.2904663 | 0.03928826 | 127.0008 | 1 | 0 | 0 |  | Fe-Cr-Ni-Co-Cu
6893 | 4.901773 | 29.2081 | 44.30879 | 9.310777 | 12.27056 | 85.7779 | 0.2820815 | 0.04161347 | 148.7098 | 1 | 0 | 0 |  | Fe-Cr-Ni-Co-Cu
6894 | 2.958254 | 39.47778 | 39.38547 | 11.44635 | 6.73215 | 91.39043 | 0.2701635 | 0.04346336 | 171.059 | 0 | 0 | 0 |  | Fe-Cr-Ni-Co-Cu
6895 | 5.633223 | 7.867166 | 49.34168 | 2.972262 | 34.18567 | 70.57594 | 0.3120083 | 0.03162619 | 69.50646 | 1 | 1 | 1 | 69.50646 | Fe-Cr-Ni-Co-Cu
6896 | 5.691112 | 11.48046 | 51.84268 | 4.003741 | 26.98201 | 74.16826 | 0.305792 | 0.03419804 | 87.01414 | 1 | 0 | 0 |  | Fe-Cr-Ni-Co-Cu
6897 | 4.791017 | 16.05833 | 53.37917 | 5.055777 | 20.7157 | 77.8293 | 0.2991056 | 0.03763069 | 110.8139 | 1 | 0 | 0 |  | Fe-Cr-Ni-Co-Cu
6898 | 3.91216 | 20.94376 | 54.48422 | 6.192529 | 14.46733 | 81.57935 | 0.2923032 | 0.04042853 | 133.5938 | 1 | 0 | 0 |  | Fe-Cr-Ni-Co-Cu
6899 | 3.920393 | 27.37543 | 51.50838 | 8.274082 | 8.921708 | 85.8178 | 0.2838752 | 0.04269182 | 155.8041 | 1 | 1 | 1 | 155.8041 | Fe-Cr-Ni-Co-Cu
6900 | 45.55979 | 4.51257 | 33.62297 | 3.068777 | 13.2359 | 77.21121 | 0.3019695 | 0.02886257 | 67.80333 | 1 | 1 | 1 | 67.80333 | Fe-Cr-Ni-Co-Cu
6901 | 38.66964 | 4.500391 | 39.62899 | 5.100823 | 12.10016 | 77.18593 | 0.3031103 | 0.02885138 | 67.74041 | 1 | 1 | 1 | 67.74041 | Fe-Cr-Ni-Co-Cu
6902 | 33.09409 | 3.624946 | 45.01554 | 7.190014 | 11.07541 | 76.84463 | 0.304971 | 0.02768934 | 61.86157 | 1 | 1 | 1 | 61.86157 | Fe-Cr-Ni-Co-Cu
6903 | 25.94258 | 3.578323 | 49.48616 | 11.15327 | 9.839665 | 76.88884 | 0.3060386 | 0.02632103 | 55.55324 | 1 | 1 | 1 | 55.55324 | Fe-Cr-Ni-Co-Cu
6904 | 21.3097 | 2.705491 | 53.95961 | 14.31011 | 7.715092 | 76.9382 | 0.3073656 | 0.02368018 | 44.03777 | 1 | 1 | 1 | 44.03777 | Fe-Cr-Ni-Co-Cu
6905 | 49.30196 | 5.400268 | 21.33789 | 3.06038 | 20.8995 | 75.7932 | 0.3017015 | 0.02807514 | 62.03773 | 1 | 0 | 0 |  | Fe-Cr-Ni-Co-Cu
6906 | 42.50529 | 6.295908 | 27.41525 | 5.097068 | 18.68648 | 76.42666 | 0.3015601 | 0.02894675 | 66.82463 | 1 | 1 | 1 | 66.82463 | Fe-Cr-Ni-Co-Cu
6907 | 36.30261 | 7.115646 | 32.13235 | 7.056875 | 17.39252 | 76.82475 | 0.3015705 | 0.03002407 | 72.54259 | 1 | 1 | 1 | 72.54259 | Fe-Cr-Ni-Co-Cu
6908 | 30.8374 | 7.177743 | 36.46436 | 10.16923 | 15.35127 | 77.19183 | 0.3020392 | 0.02989613 | 72.37392 | 1 | 1 | 1 | 72.37392 | Fe-Cr-Ni-Co-Cu
6909 | 25.06919 | 8.07941 | 40.53828 | 14.24476 | 12.06836 | 78.27019 | 0.3012708 | 0.02991926 | 73.82332 | 1 | 1 | 1 | 73.82332 | Fe-Cr-Ni-Co-Cu
6910 | 20.2056 | 7.16659 | 44.4983 | 18.27617 | 9.853338 | 78.35252 | 0.3026096 | 0.02853077 | 67.15154 | 1 | 1 | 1 | 67.15154 | Fe-Cr-Ni-Co-Cu
6911 | 15.51842 | 6.321143 | 46.89468 | 23.54049 | 7.725274 | 78.5001 | 0.3037447 | 0.02655755 | 57.87266 | 1 | 1 | 1 | 57.87266 | Fe-Cr-Ni-Co-Cu
6912 | 49.76034 | 3.563773 | 12.06978 | 3.029433 | 31.57667 | 72.25636 | 0.3060578 | 0.02673108 | 51.95804 | 1 | 0 | 0 |  | Fe-Cr-Ni-Co-Cu
6913 | 43.72251 | 7.079578 | 15.98474 | 4.01206 | 29.20111 | 74.03242 | 0.3026781 | 0.02816896 | 60.07205 | 1 | 0 | 0 |  | Fe-Cr-Ni-Co-Cu
6914 | 37.49156 | 8.950328 | 21.21907 | 6.086677 | 26.25237 | 75.2992 | 0.3010954 | 0.02961016 | 68.08598 | 1 | 0 | 0 |  | Fe-Cr-Ni-Co-Cu
6915 | 32.42973 | 10.65653 | 25.06356 | 9.058726 | 22.79146 | 76.74355 | 0.299275 | 0.03050907 | 74.18326 | 1 | 0 | 0 |  | Fe-Cr-Ni-Co-Cu
6916 | 27.99336 | 11.68343 | 28.40883 | 13.24221 | 18.67215 | 78.1655 | 0.2978917 | 0.0312048 | 79.47827 | 1 | 0 | 0 |  | Fe-Cr-Ni-Co-Cu
6917 | 23.19115 | 12.59532 | 31.48553 | 17.33485 | 15.39315 | 79.30131 | 0.2969139 | 0.03183644 | 84.22787 | 1 | 0 | 0 |  | Fe-Cr-Ni-Co-Cu
6918 | 18.33482 | 11.67983 | 34.48579 | 23.4213 | 12.07825 | 79.75829 | 0.2978755 | 0.03126837 | 82.0237 | 1 | 0 | 0 |  | Fe-Cr-Ni-Co-Cu
6919 | 14.46242 | 10.77212 | 36.48299 | 29.50583 | 8.776636 | 80.27691 | 0.2986075 | 0.03042009 | 78.51715 | 1 | 1 | 1 | 78.51715 | Fe-Cr-Ni-Co-Cu
6920 | 11.52891 | 8.050441 | 37.36346 | 36.49806 | 6.559137 | 79.82536 | 0.3013374 | 0.02759893 | 64.25138 | 1 | 1 | 1 | 64.25138 | Fe-Cr-Ni-Co-Cu
6921 | 40.7577 | 5.294958 | 9.962755 | 3.0007 | 40.98389 | 69.95212 | 0.3082594 | 0.02700764 | 50.18674 | 1 | 0 | 0 |  | Fe-Cr-Ni-Co-Cu
6922 | 36.57968 | 8.962444 | 13.1534 | 4.063278 | 37.2412 | 72.28397 | 0.3038401 | 0.02850295 | 59.02314 | 1 | 0 | 0 |  | Fe-Cr-Ni-Co-Cu
6923 | 31.96537 | 12.62595 | 16.29011 | 7.155237 | 31.96334 | 75.0646 | 0.2991166 | 0.03010329 | 69.58318 | 1 | 0 | 0 |  | Fe-Cr-Ni-Co-Cu
6924 | 27.93903 | 15.24868 | 19.24 | 10.16655 | 27.40575 | 77.24685 | 0.2957508 | 0.03143548 | 78.81642 | 0 | 0 | 0 |  | Fe-Cr-Ni-Co-Cu
6925 | 24.18994 | 17.11664 | 21.3576 | 15.31603 | 22.01979 | 79.42849 | 0.2929328 | 0.03278993 | 88.78787 | 0 | 0 | 0 |  | Fe-Cr-Ni-Co-Cu
6926 | 20.34354 | 17.13685 | 24.4375 | 20.44548 | 17.63663 | 80.57315 | 0.2925003 | 0.033612 | 95.06357 | 1 | 0 | 0 |  | Fe-Cr-Ni-Co-Cu
6927 | 16.63761 | 16.40154 | 26.74568 | 26.85193 | 13.36324 | 81.43816 | 0.2928191 | 0.0340975 | 99.50514 | 1 | 0 | 0 |  | Fe-Cr-Ni-Co-Cu
6928 | 12.45476 | 15.1639 | 28.19605 | 34.37408 | 9.811216 | 81.92668 | 0.293849 | 0.03336413 | 96.41448 | 1 | 0 | 0 |  | Fe-Cr-Ni-Co-Cu
6929 | 10.59666 | 10.76285 | 28.35126 | 43.71241 | 6.576817 | 81.19721 | 0.2978621 | 0.02969112 | 76.23172 | 1 | 1 | 1 | 76.23172 | Fe-Cr-Ni-Co-Cu
6930 | 32.96988 | 7.893359 | 7.920954 | 2.982158 | 48.23365 | 68.64887 | 0.3086645 | 0.02656261 | 46.59798 | 0 | 0 | 0 |  | Fe-Cr-Ni-Co-Cu
6931 | 29.75097 | 12.50943 | 10.08736 | 5.06372 | 42.58851 | 72.00429 | 0.3022377 | 0.02840907 | 57.88919 | 0 | 0 | 0 |  | Fe-Cr-Ni-Co-Cu
6932 | 26.13891 | 17.12566 | 12.21077 | 8.172855 | 36.3518 | 75.51095 | 0.2958989 | 0.0303702 | 70.94943 | 0 | 0 | 0 |  | Fe-Cr-Ni-Co-Cu
6933 | 23.13892 | 19.74807 | 14.18725 | 12.20881 | 30.71696 | 78.07376 | 0.2920128 | 0.0319036 | 81.86313 | 0 | 0 | 0 |  | Fe-Cr-Ni-Co-Cu
6934 | 19.36622 | 21.63695 | 16.28445 | 17.37096 | 25.34142 | 80.25845 | 0.2892046 | 0.0335331 | 93.43966 | 0 | 0 | 0 |  | Fe-Cr-Ni-Co-Cu
6935 | 16.52204 | 22.62168 | 18.38762 | 22.56304 | 19.90562 | 82.13793 | 0.2872846 | 0.03483402 | 103.5303 | 0 | 0 | 0 |  | Fe-Cr-Ni-Co-Cu
6936 | 12.64385 | 21.73288 | 20.44581 | 30.79055 | 14.38692 | 83.32871 | 0.2874842 | 0.03567511 | 110.7583 | 0 | 0 | 0 |  | Fe-Cr-Ni-Co-Cu
6937 | 10.69567 | 19.91627 | 20.44013 | 38.99053 | 9.957405 | 83.95633 | 0.2885063 | 0.03523459 | 109.6872 | 0 | 0 | 0 |  | Fe-Cr-Ni-Co-Cu
6938 | 7.728822 | 14.39174 | 20.30914 | 50.97456 | 6.595731 | 82.84684 | 0.2937834 | 0.03202328 | 90.56128 | 0 | 1 | 0 |  | Fe-Cr-Ni-Co-Cu
6939 | 23.70771 | 12.36083 | 6.977275 | 3.00214 | 53.95205 | 68.4624 | 0.3066978 | 0.02640434 | 45.30678 | 0 | 0 | 0 |  | Fe-Cr-Ni-Co-Cu
6940 | 21.88762 | 18.6063 | 8.002006 | 6.025347 | 45.47873 | 73.40455 | 0.2971656 | 0.02845001 | 59.3336 | 0 | 0 | 0 |  | Fe-Cr-Ni-Co-Cu
6941 | 19.20728 | 23.24766 | 9.084827 | 9.120918 | 39.33931 | 76.94884 | 0.2906558 | 0.03037348 | 72.36256 | 0 | 0 | 0 |  | Fe-Cr-Ni-Co-Cu
6942 | 17.58715 | 25.47129 | 11.29676 | 13.40375 | 32.24105 | 79.80976 | 0.2867041 | 0.03264677 | 87.47975 | 0 | 0 | 0 |  | Fe-Cr-Ni-Co-Cu
6943 | 15.55699 | 27.15794 | 12.2638 | 18.46878 | 26.55248 | 82.07822 | 0.2837701 | 0.03400334 | 98.12101 | 0 | 0 | 0 |  | Fe-Cr-Ni-Co-Cu
6944 | 12.5676 | 27.90236 | 14.22576 | 25.50406 | 19.80022 | 84.25839 | 0.2818529 | 0.03563038 | 110.915 | 0 | 0 | 0 |  | Fe-Cr-Ni-Co-Cu
6945 | 9.779172 | 27.31451 | 15.41813 | 33.02268 | 14.46551 | 85.55553 | 0.2816256 | 0.03672936 | 119.8288 | 0 | 0 | 0 |  | Fe-Cr-Ni-Co-Cu
6946 | 7.889757 | 23.87355 | 15.54903 | 43.71023 | 8.97743 | 85.89252 | 0.2841139 | 0.03650059 | 119.9031 | 0 | 0 | 0 |  | Fe-Cr-Ni-Co-Cu
6947 | 5.814809 | 17.14383 | 15.27966 | 56.248 | 5.513693 | 84.39284 | 0.2904693 | 0.03345329 | 100.6686 | 0 | 1 | 0 |  | Fe-Cr-Ni-Co-Cu
6948 | 16.00091 | 18.40285 | 6.925195 | 2.979732 | 55.69131 | 70.12737 | 0.3013441 | 0.02632618 | 46.49784 | 0 | 0 | 0 |  | Fe-Cr-Ni-Co-Cu
6949 | 15.28375 | 24.90223 | 7.028236 | 6.048135 | 46.73765 | 75.36481 | 0.2912557 | 0.02860706 | 61.94298 | 0 | 0 | 0 |  | Fe-Cr-Ni-Co-Cu
6950 | 14.48683 | 29.67332 | 7.105889 | 9.172438 | 39.56152 | 79.33106 | 0.2840868 | 0.03036759 | 74.93917 | 0 | 0 | 0 |  | Fe-Cr-Ni-Co-Cu
6951 | 12.51978 | 32.27944 | 8.098071 | 14.22792 | 32.87479 | 82.23921 | 0.279897 | 0.03216034 | 87.92269 | 0 | 0 | 0 |  | Fe-Cr-Ni-Co-Cu
6952 | 10.65912 | 34.28328 | 9.166624 | 19.42864 | 26.46234 | 84.8285 | 0.2765433 | 0.03410376 | 102.1724 | 0 | 0 | 0 |  | Fe-Cr-Ni-Co-Cu
6953 | 8.844903 | 34.76996 | 10.32973 | 25.92691 | 20.1285 | 86.82306 | 0.2748922 | 0.03610142 | 116.9046 | 0 | 0 | 0 |  | Fe-Cr-Ni-Co-Cu
6954 | 6.897333 | 33.94337 | 11.39237 | 34.31289 | 13.45404 | 88.4409 | 0.274568 | 0.03761649 | 129.2851 | 0 | 0 | 0 |  | Fe-Cr-Ni-Co-Cu
6955 | 4.911449 | 29.26575 | 12.38965 | 45.6092 | 7.823949 | 88.33836 | 0.27841 | 0.03797466 | 132.5389 | 0 | 0 | 0 |  | Fe-Cr-Ni-Co-Cu
6956 | 3.893763 | 20.84527 | 12.27804 | 58.55238 | 4.430552 | 86.21425 | 0.2863672 | 0.03535163 | 114.3553 | 0 | 0 | 0 |  | Fe-Cr-Ni-Co-Cu
6957 | 9.631528 | 33.17928 | 5.061782 | 6.098269 | 46.02914 | 78.733 | 0.2823692 | 0.02811558 | 63.22421 | 0 | 0 | 0 |  | Fe-Cr-Ni-Co-Cu
6958 | 9.7323 | 37.15091 | 5.114742 | 9.243111 | 38.75894 | 82.40317 | 0.2761654 | 0.0298333 | 75.684 | 0 | 0 | 0 |  | Fe-Cr-Ni-Co-Cu
6959 | 8.836447 | 40.22147 | 6.191911 | 13.4691 | 31.28107 | 85.70711 | 0.2713401 | 0.03206506 | 91.41827 | 0 | 0 | 0 |  | Fe-Cr-Ni-Co-Cu
6960 | 7.898725 | 41.36658 | 7.264459 | 18.75425 | 24.71599 | 88.0111 | 0.2689018 | 0.03418712 | 106.5742 | 0 | 0 | 0 |  | Fe-Cr-Ni-Co-Cu
6961 | 5.946898 | 41.52616 | 8.334268 | 26.14806 | 18.04461 | 89.97365 | 0.2676461 | 0.03636802 | 122.8077 | 0 | 0 | 0 |  | Fe-Cr-Ni-Co-Cu
6962 | 4.961328 | 39.72523 | 9.386608 | 33.50719 | 12.41964 | 90.92735 | 0.2685117 | 0.03795575 | 134.8604 | 0 | 0 | 0 |  | Fe-Cr-Ni-Co-Cu
6963 | 2.937001 | 34.6367 | 11.31915 | 44.42337 | 6.683785 | 90.68343 | 0.2728436 | 0.03900726 | 142.5504 | 0 | 0 | 0 |  | Fe-Cr-Ni-Co-Cu
6964 | 5.904682 | 45.81264 | 3.103164 | 9.346477 | 35.83304 | 86.52751 | 0.2665045 | 0.02870498 | 74.46318 | 0 | 0 | 0 |  | Fe-Cr-Ni-Co-Cu
6965 | 5.953356 | 48.0379 | 4.171659 | 13.61176 | 28.22533 | 89.52859 | 0.2626733 | 0.03124114 | 91.39927 | 0 | 0 | 0 |  | Fe-Cr-Ni-Co-Cu
6966 | 4.989284 | 49.23956 | 5.244167 | 18.954 | 21.57298 | 91.85444 | 0.2603299 | 0.03365382 | 108.3054 | 0 | 0 | 0 |  | Fe-Cr-Ni-Co-Cu
6967 | 4.052068 | 49.98765 | 6.388608 | 24.58696 | 14.98472 | 93.99118 | 0.2585288 | 0.03620672 | 127.0403 | 0 | 0 | 0 |  | Fe-Cr-Ni-Co-Cu
6968 | 4.011167 | 46.68215 | 8.432163 | 31.74623 | 9.128284 | 94.43726 | 0.2609017 | 0.03822792 | 141.609 | 0 | 0 | 0 |  | Fe-Cr-Ni-Co-Cu
6969 | 45.50453 | 4.507097 | 3.052926 | 33.7156 | 13.21985 | 78.35635 | 0.2994635 | 0.02400706 | 47.02739 | 0 | 0 | 0 |  | Fe-Cr-Ni-Co-Cu
6970 | 38.61664 | 4.494222 | 5.073676 | 39.73189 | 12.08358 | 78.48859 | 0.3002688 | 0.02378873 | 46.19646 | 0 | 1 | 0 |  | Fe-Cr-Ni-Co-Cu
6971 | 33.0444 | 3.619503 | 7.150809 | 45.12651 | 11.05878 | 78.28153 | 0.3018436 | 0.02267781 | 41.34577 | 0 | 1 | 0 |  | Fe-Cr-Ni-Co-Cu
6972 | 25.90309 | 3.572875 | 11.09223 | 49.60712 | 9.824686 | 78.35566 | 0.3028575 | 0.02245408 | 40.45991 | 0 | 1 | 0 |  | Fe-Cr-Ni-Co-Cu
6973 | 21.27614 | 2.70123 | 14.23103 | 54.08866 | 7.702941 | 78.46381 | 0.3040718 | 0.02049517 | 32.71617 | 1 | 1 | 1 | 32.71617 | Fe-Cr-Ni-Co-Cu
6974 | 49.26616 | 5.396347 | 3.046057 | 21.40711 | 20.88433 | 76.47775 | 0.3001795 | 0.02571666 | 52.39509 | 0 | 0 | 0 |  | Fe-Cr-Ni-Co-Cu
6975 | 42.4676 | 6.290326 | 5.072398 | 27.49976 | 18.66991 | 77.26623 | 0.2997052 | 0.02648986 | 56.66951 | 0 | 0 | 0 |  | Fe-Cr-Ni-Co-Cu
6976 | 36.26644 | 7.108556 | 7.021948 | 32.22786 | 17.37519 | 77.77222 | 0.299486 | 0.0268248 | 58.67575 | 0 | 0 | 0 |  | Fe-Cr-Ni-Co-Cu
6977 | 30.80517 | 7.170241 | 10.1184 | 36.57096 | 15.33522 | 78.19018 | 0.2998538 | 0.02690854 | 59.51711 | 0 | 0 | 0 |  | Fe-Cr-Ni-Co-Cu
6978 | 25.04298 | 8.070961 | 14.17356 | 40.65676 | 12.05574 | 79.27166 | 0.2990969 | 0.02749058 | 63.43708 | 0 | 0 | 0 |  | Fe-Cr-Ni-Co-Cu
6979 | 20.18452 | 7.159112 | 18.18485 | 44.62846 | 9.843056 | 79.35736 | 0.3004384 | 0.02657751 | 59.28442 | 0 | 1 | 0 |  | Fe-Cr-Ni-Co-Cu
6980 | 15.50398 | 6.31526 | 23.42552 | 47.03716 | 7.718084 | 79.40091 | 0.301807 | 0.02531629 | 53.51609 | 1 | 1 | 1 | 53.51609 | Fe-Cr-Ni-Co-Cu
6981 | 49.74245 | 3.562492 | 3.016361 | 12.11338 | 31.56532 | 72.59803 | 0.3052789 | 0.02526337 | 46.3101 | 0 | 0 | 0 |  | Fe-Cr-Ni-Co-Cu
6982 | 43.7017 | 7.076207 | 3.994282 | 16.0406 | 29.18721 | 74.48446 | 0.301657 | 0.02675661 | 54.492 | 0 | 0 | 0 |  | Fe-Cr-Ni-Co-Cu
6983 | 37.46899 | 8.944942 | 6.058944 | 21.29055 | 26.23657 | 75.8716 | 0.2998138 | 0.0282181 | 62.5713 | 0 | 0 | 0 |  | Fe-Cr-Ni-Co-Cu
6984 | 32.40908 | 10.64974 | 9.017134 | 25.1471 | 22.77694 | 77.3496 | 0.2979312 | 0.02944744 | 70.13561 | 0 | 0 | 0 |  | Fe-Cr-Ni-Co-Cu
6985 | 27.97645 | 11.67638 | 13.18185 | 28.50446 | 18.66087 | 78.74081 | 0.2966289 | 0.03045948 | 76.90619 | 0 | 0 | 0 |  | Fe-Cr-Ni-Co-Cu
6986 | 23.17806 | 12.58821 | 17.25651 | 31.59277 | 15.38446 | 79.83966 | 0.295742 | 0.03118963 | 82.05419 | 0 | 0 | 0 |  | Fe-Cr-Ni-Co-Cu
6987 | 18.3267 | 11.67465 | 23.31829 | 34.60746 | 12.0729 | 80.18274 | 0.2969577 | 0.0308787 | 80.99357 | 0 | 0 | 0 |  | Fe-Cr-Ni-Co-Cu
6988 | 14.45835 | 10.76908 | 29.3808 | 36.61761 | 8.774163 | 80.54782 | 0.2980255 | 0.03016502 | 77.83748 | 1 | 1 | 1 | 77.83748 | Fe-Cr-Ni-Co-Cu
6989 | 11.52845 | 8.050118 | 36.35217 | 37.51039 | 6.558873 | 79.86419 | 0.3012542 | 0.0275324 | 63.98292 | 1 | 1 | 1 | 63.98292 | Fe-Cr-Ni-Co-Cu
6990 | 40.74641 | 5.293492 | 2.987999 | 9.999564 | 40.97254 | 70.2183 | 0.3076408 | 0.02596226 | 46.33837 | 0 | 0 | 0 |  | Fe-Cr-Ni-Co-Cu
6991 | 36.56646 | 8.959202 | 4.045736 | 13.20088 | 37.22773 | 72.63023 | 0.3030458 | 0.02730834 | 54.42434 | 0 | 0 | 0 |  | Fe-Cr-Ni-Co-Cu
6992 | 31.95374 | 12.62135 | 7.12433 | 16.34887 | 31.95171 | 75.41158 | 0.2983332 | 0.0291684 | 65.88128 | 0 | 0 | 0 |  | Fe-Cr-Ni-Co-Cu
6993 | 27.92891 | 15.24316 | 10.12265 | 19.30945 | 27.39583 | 77.591 | 0.2949838 | 0.03073879 | 76.09659 | 0 | 0 | 0 |  | Fe-Cr-Ni-Co-Cu
6994 | 24.18408 | 17.11249 | 15.25173 | 21.43725 | 22.01445 | 79.65839 | 0.2924274 | 0.03273127 | 89.1669 | 0 | 0 | 0 |  | Fe-Cr-Ni-Co-Cu
6995 | 20.34025 | 17.13407 | 20.36129 | 24.53061 | 17.63378 | 80.72682 | 0.2921657 | 0.03374137 | 96.32122 | 1 | 0 | 0 |  | Fe-Cr-Ni-Co-Cu
6996 | 16.63761 | 16.40154 | 26.74568 | 26.85193 | 13.36324 | 81.43816 | 0.2928191 | 0.03403553 | 99.19536 | 1 | 0 | 0 |  | Fe-Cr-Ni-Co-Cu
6997 | 12.45775 | 15.16754 | 34.24628 | 28.31486 | 9.813571 | 81.69706 | 0.2943414 | 0.03386275 | 98.68089 | 1 | 0 | 0 |  | Fe-Cr-Ni-Co-Cu
6998 | 10.60305 | 10.76935 | 43.56573 | 28.48108 | 6.580788 | 80.61531 | 0.2991057 | 0.03056981 | 79.5734 | 1 | 1 | 1 | 79.5734 | Fe-Cr-Ni-Co-Cu
6999 | 32.96339 | 7.891807 | 2.969774 | 7.950858 | 48.22417 | 68.83923 | 0.308216 | 0.02585447 | 44.11497 | 0 | 0 | 0 |  | Fe-Cr-Ni-Co-Cu
7000 | 29.74501 | 12.50693 | 5.042672 | 10.12541 | 42.57998 | 72.19683 | 0.3017925 | 0.02769419 | 55.1739 | 0 | 0 | 0 |  | Fe-Cr-Ni-Co-Cu
7001 | 26.13468 | 17.12289 | 8.139199 | 12.2573 | 36.34593 | 75.66521 | 0.2955491 | 0.02982628 | 68.72582 | 0 | 0 | 0 |  | Fe-Cr-Ni-Co-Cu
7002 | 23.13706 | 19.74648 | 12.15952 | 14.24246 | 30.71449 | 78.15024 | 0.291842 | 0.03169574 | 80.98523 | 0 | 0 | 0 |  | Fe-Cr-Ni-Co-Cu
7003 | 19.367 | 21.63783 | 17.30292 | 16.3498 | 25.34245 | 80.22013 | 0.2892891 | 0.03384393 | 95.16043 | 0 | 0 | 0 |  | Fe-Cr-Ni-Co-Cu
7004 | 16.52472 | 22.62535 | 22.47741 | 18.46367 | 19.90885 | 81.98437 | 0.2876188 | 0.03540646 | 106.5544 | 0 | 0 | 0 |  | Fe-Cr-Ni-Co-Cu
7005 | 12.64899 | 21.74171 | 30.68117 | 20.53537 | 14.39276 | 82.94363 | 0.288313 | 0.03647323 | 114.3891 | 1 | 0 | 0 |  | Fe-Cr-Ni-Co-Cu
7006 | 10.70349 | 19.93084 | 38.86464 | 20.53634 | 9.964688 | 83.26153 | 0.2899903 | 0.03658775 | 115.7288 | 1 | 0 | 0 |  | Fe-Cr-Ni-Co-Cu
7007 | 7.738187 | 14.40918 | 50.83438 | 20.41453 | 6.603723 | 81.68345 | 0.2962616 | 0.03433328 | 100.5509 | 1 | 1 | 1 | 100.5509 | Fe-Cr-Ni-Co-Cu
7008 | 23.70395 | 12.35887 | 2.989787 | 7.003885 | 53.9435 | 68.61649 | 0.3063317 | 0.02570178 | 42.8747 | 0 | 0 | 0 |  | Fe-Cr-Ni-Co-Cu
7009 | 21.88588 | 18.60482 | 6.001028 | 8.033158 | 45.47511 | 73.48089 | 0.2969891 | 0.02818059 | 58.30134 | 0 | 0 | 0 |  | Fe-Cr-Ni-Co-Cu
7010 | 19.20728 | 23.24766 | 9.084827 | 9.120918 | 39.33931 | 76.94884 | 0.2906558 | 0.03037348 | 72.36256 | 0 | 0 | 0 |  | Fe-Cr-Ni-Co-Cu
7011 | 17.58858 | 25.47337 | 13.3518 | 11.34256 | 32.24368 | 79.73248 | 0.2868762 | 0.03277216 | 87.98997 | 0 | 0 | 0 |  | Fe-Cr-Ni-Co-Cu
7012 | 15.56078 | 27.16456 | 18.40018 | 12.31552 | 26.55895 | 81.84841 | 0.2842747 | 0.03477177 | 101.3799 | 0 | 0 | 0 |  | Fe-Cr-Ni-Co-Cu
7013 | 12.57319 | 27.91475 | 25.41442 | 14.28862 | 19.80902 | 83.84037 | 0.2827574 | 0.03737911 | 119.3518 | 0 | 0 | 0 |  | Fe-Cr-Ni-Co-Cu
7014 | 9.785966 | 27.33349 | 32.91485 | 15.49013 | 14.47556 | 84.90155 | 0.2830259 | 0.03899726 | 131.1347 | 0 | 0 | 0 |  | Fe-Cr-Ni-Co-Cu
7015 | 7.89854 | 23.90013 | 43.58573 | 15.62817 | 8.987423 | 84.84011 | 0.2863491 | 0.03912312 | 132.6489 | 1 | 0 | 0 |  | Fe-Cr-Ni-Co-Cu
7016 | 5.824237 | 17.17163 | 56.11626 | 15.36524 | 5.522633 | 82.84202 | 0.2937577 | 0.0364825 | 114.5984 | 1 | 1 | 1 | 114.5984 | Fe-Cr-Ni-Co-Cu
7017 | 15.99839 | 18.39996 | 2.967474 | 6.951615 | 55.68256 | 70.28015 | 0.3009824 | 0.02567754 | 44.22657 | 0 | 0 | 0 |  | Fe-Cr-Ni-Co-Cu
7018 | 15.28314 | 24.90123 | 6.023962 | 7.055876 | 46.73579 | 75.40302 | 0.2911679 | 0.02844626 | 61.30178 | 0 | 0 | 0 |  | Fe-Cr-Ni-Co-Cu
7019 | 14.488 | 29.67571 | 9.13688 | 7.134694 | 39.56471 | 79.25464 | 0.2842588 | 0.03069247 | 76.35789 | 0 | 0 | 0 |  | Fe-Cr-Ni-Co-Cu
7020 | 12.5228 | 32.28723 | 14.17504 | 8.132205 | 32.88272 | 82.01196 | 0.2803998 | 0.03335495 | 93.3498 | 0 | 0 | 0 |  | Fe-Cr-Ni-Co-Cu
7021 | 10.66343 | 34.29715 | 19.35959 | 9.206766 | 26.47305 | 84.44937 | 0.2773693 | 0.03629777 | 112.9676 | 0 | 0 | 0 |  | Fe-Cr-Ni-Co-Cu
7022 | 8.850351 | 34.79138 | 25.84022 | 10.37715 | 20.1409 | 86.24785 | 0.2761288 | 0.03911891 | 132.6536 | 0 | 0 | 0 |  | Fe-Cr-Ni-Co-Cu
7023 | 6.903582 | 33.97412 | 34.20807 | 11.44799 | 13.46623 | 87.59563 | 0.2763628 | 0.04152952 | 150.6488 | 0 | 0 | 0 |  | Fe-Cr-Ni-Co-Cu
7024 | 4.917904 | 29.30421 | 45.48843 | 12.45522 | 7.834232 | 87.10454 | 0.2810117 | 0.04208135 | 154.6051 | 1 | 0 | 0 |  | Fe-Cr-Ni-Co-Cu
7025 | 3.900898 | 20.88347 | 58.42756 | 12.34941 | 4.438671 | 84.47082 | 0.2900442 | 0.03914241 | 132.8144 | 1 | 1 | 1 | 132.8144 | Fe-Cr-Ni-Co-Cu
7026 | 9.631915 | 33.18062 | 6.074383 | 5.082096 | 46.03099 | 78.69478 | 0.282456 | 0.02831457 | 64.05693 | 0 | 0 | 0 |  | Fe-Cr-Ni-Co-Cu
7027 | 9.733882 | 37.15695 | 9.208033 | 5.135896 | 38.76524 | 82.25033 | 0.2765059 | 0.03061183 | 79.22506 | 0 | 0 | 0 |  | Fe-Cr-Ni-Co-Cu
7028 | 8.838984 | 40.23302 | 13.41966 | 6.218294 | 31.29005 | 85.43954 | 0.271925 | 0.03337318 | 97.85093 | 0 | 0 | 0 |  | Fe-Cr-Ni-Co-Cu
7029 | 7.902308 | 41.38535 | 18.68851 | 7.296628 | 24.72721 | 87.59031 | 0.2698085 | 0.03698204 | 121.0627 | 0 | 0 | 0 |  | Fe-Cr-Ni-Co-Cu
7030 | 5.951085 | 41.5554 | 26.06293 | 8.373269 | 18.05732 | 89.32239 | 0.2690311 | 0.04068874 | 146.832 | 0 | 0 | 0 |  | Fe-Cr-Ni-Co-Cu
7031 | 4.96606 | 39.76313 | 33.40644 | 9.432888 | 12.43149 | 90.0448 | 0.2703716 | 0.04299939 | 163.8633 | 0 | 0 | 0 |  | Fe-Cr-Ni-Co-Cu
7032 | 2.940848 | 34.68207 | 44.30554 | 11.379 | 6.69254 | 89.46339 | 0.2753981 | 0.04416745 | 172.2048 | 1 | 0 | 0 |  | Fe-Cr-Ni-Co-Cu
7033 | 5.906138 | 45.82394 | 9.311789 | 3.116261 | 35.84187 | 86.29837 | 0.2670068 | 0.03007422 | 80.91749 | 0 | 0 | 0 |  | Fe-Cr-Ni-Co-Cu
7034 | 5.955577 | 48.05582 | 13.56295 | 4.189795 | 28.23586 | 89.18488 | 0.2634137 | 0.03316167 | 101.1953 | 0 | 0 | 0 |  | Fe-Cr-Ni-Co-Cu
7035 | 4.991988 | 49.26625 | 18.88923 | 5.267854 | 21.58468 | 91.35768 | 0.2613851 | 0.03759293 | 129.802 | 0 | 0 | 0 |  | Fe-Cr-Ni-Co-Cu
7036 | 4.054984 | 50.02362 | 24.50729 | 6.418604 | 14.9955 | 93.33464 | 0.2599053 | 0.04148555 | 157.8924 | 0 | 0 | 0 |  | Fe-Cr-Ni-Co-Cu
7037 | 4.014866 | 46.7252 | 31.64977 | 8.473468 | 9.136701 | 93.5948 | 0.2626548 | 0.04451442 | 179.8649 | 0 | 0 | 0 |  | Fe-Cr-Ni-Co-Cu
7038 | 47.36464 | 30.96282 | 3.177722 | 12.76139 | 5.733434 | 90.25611 | 0.2704748 | 0.03249975 | 100.8298 | 0 | 0 | 0 |  | Fe-Cr-Ni-Co-Cu
7039 | 40.4599 | 36.72819 | 5.315855 | 11.74134 | 5.754707 | 92.16303 | 0.2657633 | 0.03404348 | 111.9891 | 0 | 0 | 0 |  | Fe-Cr-Ni-Co-Cu
7040 | 34.89772 | 42.04757 | 7.551868 | 10.83124 | 4.671609 | 94.23115 | 0.2611517 | 0.03531817 | 122.2424 | 0 | 0 | 0 |  | Fe-Cr-Ni-Co-Cu
7041 | 27.48599 | 46.4423 | 11.77005 | 9.668302 | 4.633359 | 95.60119 | 0.2579982 | 0.03663421 | 132.1552 | 0 | 0 | 0 |  | Fe-Cr-Ni-Co-Cu
7042 | 22.71298 | 50.9445 | 15.19209 | 7.626224 | 3.524204 | 97.35103 | 0.2542182 | 0.03760141 | 140.6129 | 0 | 0 | 0 |  | Fe-Cr-Ni-Co-Cu
7043 | 50.70475 | 19.43873 | 3.135003 | 19.9339 | 6.787628 | 85.86013 | 0.2817736 | 0.02974186 | 81.36472 | 0 | 0 | 0 |  | Fe-Cr-Ni-Co-Cu
7044 | 43.86924 | 25.06347 | 5.239812 | 17.88614 | 7.941341 | 87.40708 | 0.2773837 | 0.0320229 | 95.18338 | 0 | 0 | 0 |  | Fe-Cr-Ni-Co-Cu
7045 | 37.5724 | 29.45815 | 7.27481 | 16.6942 | 9.00044 | 88.54863 | 0.2741217 | 0.03345135 | 104.3888 | 0 | 0 | 0 |  | Fe-Cr-Ni-Co-Cu
7046 | 32.03044 | 33.54946 | 10.52086 | 14.78772 | 9.111529 | 89.82143 | 0.2709551 | 0.03506221 | 115.2357 | 0 | 0 | 0 |  | Fe-Cr-Ni-Co-Cu
7047 | 26.05065 | 37.3143 | 14.74387 | 11.63049 | 10.26068 | 90.63967 | 0.2684524 | 0.03673401 | 125.6823 | 0 | 0 | 0 |  | Fe-Cr-Ni-Co-Cu
7048 | 21.10856 | 41.1777 | 19.01735 | 9.546453 | 9.149929 | 92.15608 | 0.2652727 | 0.03928671 | 143.2354 | 0 | 0 | 0 |  | Fe-Cr-Ni-Co-Cu
7049 | 16.26763 | 43.54439 | 24.57935 | 7.51039 | 8.098241 | 93.07624 | 0.2636925 | 0.04228985 | 163.9176 | 0 | 0 | 0 |  | Fe-Cr-Ni-Co-Cu
7050 | 51.24172 | 11.0096 | 3.107276 | 30.15633 | 4.485065 | 83.46846 | 0.2896595 | 0.02706834 | 66.0643 | 0 | 1 | 0 |  | Fe-Cr-Ni-Co-Cu
7051 | 44.79241 | 14.50563 | 4.093971 | 27.74409 | 8.863901 | 83.33978 | 0.2880983 | 0.02905795 | 75.53158 | 0 | 0 | 0 |  | Fe-Cr-Ni-Co-Cu
7052 | 38.3997 | 19.25097 | 6.209444 | 24.93645 | 11.20344 | 84.23534 | 0.2847964 | 0.03157559 | 89.42009 | 0 | 0 | 0 |  | Fe-Cr-Ni-Co-Cu
7053 | 33.15434 | 22.69716 | 9.224488 | 21.60931 | 13.31469 | 84.70412 | 0.2826712 | 0.03289694 | 96.85961 | 0 | 0 | 0 |  | Fe-Cr-Ni-Co-Cu
7054 | 28.5813 | 25.69284 | 13.46683 | 17.68044 | 14.57859 | 85.22185 | 0.2808024 | 0.03438027 | 105.5536 | 0 | 0 | 0 |  | Fe-Cr-Ni-Co-Cu
7055 | 23.66059 | 28.45418 | 17.61576 | 14.56473 | 15.70474 | 85.69485 | 0.2791673 | 0.03558532 | 112.7939 | 0 | 0 | 0 |  | Fe-Cr-Ni-Co-Cu
7056 | 18.76905 | 31.2707 | 23.88112 | 11.46678 | 14.61236 | 86.76737 | 0.2771196 | 0.03729174 | 124.1914 | 0 | 0 | 0 |  | Fe-Cr-Ni-Co-Cu
7057 | 14.83746 | 33.15438 | 30.1512 | 8.350615 | 13.50635 | 87.51321 | 0.2759159 | 0.03887264 | 134.7056 | 0 | 0 | 0 |  | Fe-Cr-Ni-Co-Cu
7058 | 11.89768 | 34.15488 | 37.51645 | 6.277582 | 10.15341 | 88.57089 | 0.2750836 | 0.04079996 | 148.5558 | 0 | 0 | 0 |  | Fe-Cr-Ni-Co-Cu
7059 | 41.99596 | 9.093042 | 3.07963 | 39.16362 | 6.667741 | 81.9804 | 0.2933747 | 0.02631244 | 60.93388 | 0 | 1 | 0 |  | Fe-Cr-Ni-Co-Cu
7060 | 37.41432 | 11.91702 | 4.139544 | 35.32591 | 11.20321 | 81.57262 | 0.292334 | 0.02943734 | 75.65206 | 0 | 0 | 0 |  | Fe-Cr-Ni-Co-Cu
7061 | 32.42067 | 14.63518 | 7.228436 | 30.06535 | 15.65036 | 81.06984 | 0.2915795 | 0.03095416 | 82.35138 | 0 | 0 | 0 |  | Fe-Cr-Ni-Co-Cu
7062 | 28.17563 | 17.18697 | 10.21207 | 25.6316 | 18.79373 | 80.91066 | 0.2905302 | 0.03180742 | 86.12754 | 0 | 0 | 0 |  | Fe-Cr-Ni-Co-Cu
7063 | 24.26177 | 18.97457 | 15.30073 | 20.48202 | 20.98092 | 80.67569 | 0.2901555 | 0.03279057 | 90.55152 | 0 | 0 | 0 |  | Fe-Cr-Ni-Co-Cu
7064 | 20.41406 | 21.72158 | 20.43517 | 16.41309 | 21.0161 | 81.44883 | 0.2881814 | 0.03424833 | 99.05901 | 0 | 0 | 0 |  | Fe-Cr-Ni-Co-Cu
7065 | 16.71912 | 23.80718 | 26.87671 | 12.45392 | 20.14306 | 82.19852 | 0.2867628 | 0.03613642 | 110.6896 | 0 | 0 | 0 |  | Fe-Cr-Ni-Co-Cu
7066 | 12.54256 | 25.15191 | 34.47942 | 9.163165 | 18.66294 | 82.80151 | 0.2861358 | 0.03740682 | 118.5013 | 0 | 0 | 0 |  | Fe-Cr-Ni-Co-Cu
7067 | 10.75776 | 25.49513 | 44.20137 | 6.192136 | 13.35361 | 84.13631 | 0.285461 | 0.03945886 | 132.8681 | 1 | 0 | 0 |  | Fe-Cr-Ni-Co-Cu
7068 | 33.87235 | 7.208375 | 3.051665 | 45.95682 | 9.910788 | 80.16831 | 0.2972876 | 0.02531081 | 54.43877 | 0 | 1 | 0 |  | Fe-Cr-Ni-Co-Cu
7069 | 30.19939 | 9.069983 | 5.119702 | 40.09232 | 15.51861 | 79.03946 | 0.2975524 | 0.02802397 | 65.64004 | 0 | 0 | 0 |  | Fe-Cr-Ni-Co-Cu
7070 | 26.20744 | 10.84457 | 8.16186 | 33.80142 | 20.9847 | 77.87478 | 0.2980043 | 0.02966171 | 71.83001 | 0 | 0 | 0 |  | Fe-Cr-Ni-Co-Cu
7071 | 23.02647 | 12.50588 | 12.1014 | 28.34878 | 24.01747 | 77.38342 | 0.2978517 | 0.03066377 | 75.82948 | 0 | 0 | 0 |  | Fe-Cr-Ni-Co-Cu
7072 | 19.16722 | 14.27642 | 17.12444 | 23.2604 | 26.17151 | 77.14526 | 0.2975119 | 0.0321236 | 82.54079 | 0 | 0 | 0 |  | Fe-Cr-Ni-Co-Cu
7073 | 16.29541 | 16.06419 | 22.16549 | 18.20745 | 27.26746 | 77.25468 | 0.2967059 | 0.03313338 | 87.47778 | 0 | 0 | 0 |  | Fe-Cr-Ni-Co-Cu
7074 | 12.47835 | 17.87367 | 30.26727 | 13.16792 | 26.21279 | 77.89122 | 0.2956523 | 0.03456297 | 95.44285 | 1 | 0 | 0 |  | Fe-Cr-Ni-Co-Cu
7075 | 10.56754 | 17.8888 | 38.37098 | 9.123967 | 24.04873 | 78.20943 | 0.295978 | 0.03549551 | 100.6366 | 1 | 0 | 0 |  | Fe-Cr-Ni-Co-Cu
7076 | 7.713632 | 17.95432 | 50.67307 | 6.104926 | 17.55405 | 79.69503 | 0.2955126 | 0.03751303 | 113.7961 | 1 | 0 | 0 |  | Fe-Cr-Ni-Co-Cu
7077 | 24.18645 | 6.305219 | 3.050644 | 51.04606 | 15.41163 | 77.97463 | 0.3011368 | 0.02586359 | 54.59333 | 0 | 0 | 0 |  | Fe-Cr-Ni-Co-Cu
7078 | 21.91084 | 7.095634 | 6.007871 | 42.22217 | 22.76349 | 75.87285 | 0.3030234 | 0.02679323 | 56.18445 | 0 | 0 | 0 |  | Fe-Cr-Ni-Co-Cu
7079 | 18.97301 | 7.949115 | 8.974018 | 36.03868 | 28.06518 | 74.40288 | 0.3043758 | 0.02785362 | 58.9736 | 0 | 0 | 0 |  | Fe-Cr-Ni-Co-Cu
7080 | 17.24663 | 9.812834 | 13.09222 | 29.32175 | 30.52657 | 74.18373 | 0.3036691 | 0.02972621 | 67.00984 | 0 | 0 | 0 |  | Fe-Cr-Ni-Co-Cu
7081 | 15.1581 | 10.58464 | 17.92403 | 23.99365 | 32.33959 | 73.69687 | 0.3040957 | 0.03047026 | 69.68268 | 0 | 0 | 0 |  | Fe-Cr-Ni-Co-Cu
7082 | 12.1974 | 12.22987 | 24.65484 | 17.82201 | 33.09588 | 73.7851 | 0.3035101 | 0.0315064 | 74.35543 | 1 | 0 | 0 |  | Fe-Cr-Ni-Co-Cu
7083 | 9.482756 | 13.24329 | 31.89501 | 13.00883 | 32.37011 | 74.06531 | 0.3031832 | 0.03283443 | 80.82053 | 1 | 0 | 0 |  | Fe-Cr-Ni-Co-Cu
7084 | 7.682137 | 13.41076 | 42.39158 | 8.106665 | 28.40886 | 74.90429 | 0.3029601 | 0.03438547 | 89.478 | 1 | 0 | 0 |  | Fe-Cr-Ni-Co-Cu
7085 | 5.732246 | 13.34243 | 55.22993 | 5.04085 | 20.65454 | 76.73215 | 0.3020817 | 0.03579546 | 99.31665 | 1 | 1 | 1 | 99.31665 | Fe-Cr-Ni-Co-Cu
7086 | 16.12303 | 6.181103 | 2.990593 | 52.04289 | 22.66238 | 75.53413 | 0.3045768 | 0.02566855 | 50.89325 | 0 | 0 | 0 |  | Fe-Cr-Ni-Co-Cu
7087 | 15.08578 | 6.144917 | 5.946171 | 42.78352 | 30.03961 | 73.10392 | 0.3073221 | 0.02638304 | 51.09401 | 0 | 0 | 0 |  | Fe-Cr-Ni-Co-Cu
7088 | 14.08241 | 6.118626 | 8.881096 | 35.66551 | 35.25235 | 71.34265 | 0.3094434 | 0.02680012 | 50.68394 | 0 | 0 | 0 |  | Fe-Cr-Ni-Co-Cu
7089 | 12.06112 | 6.910421 | 13.65245 | 29.37148 | 38.00452 | 70.56917 | 0.310181 | 0.02729335 | 51.5991 | 1 | 0 | 0 |  | Fe-Cr-Ni-Co-Cu
7090 | 10.19321 | 7.764813 | 18.5059 | 23.46874 | 40.06733 | 70.03413 | 0.3106099 | 0.02828789 | 54.90759 | 1 | 0 | 0 |  | Fe-Cr-Ni-Co-Cu
7091 | 8.425315 | 8.71593 | 24.59925 | 17.78182 | 40.47768 | 70.00447 | 0.3104724 | 0.02989208 | 61.59845 | 1 | 0 | 0 |  | Fe-Cr-Ni-Co-Cu
7092 | 6.560989 | 9.599178 | 32.51049 | 11.86896 | 39.46039 | 70.31693 | 0.3101155 | 0.03111873 | 67.15899 | 1 | 0 | 0 |  | Fe-Cr-Ni-Co-Cu
7093 | 4.707273 | 10.51842 | 43.54018 | 6.954366 | 34.27975 | 71.81675 | 0.3086267 | 0.03287716 | 77.03295 | 1 | 0 | 0 |  | Fe-Cr-Ni-Co-Cu
7094 | 3.792324 | 10.59246 | 56.80133 | 4.001894 | 24.81199 | 74.25123 | 0.3068184 | 0.03434929 | 87.79511 | 1 | 1 | 1 | 87.79511 | Fe-Cr-Ni-Co-Cu
7095 | 9.312418 | 4.335134 | 5.872891 | 41.27356 | 39.206 | 69.37901 | 0.313292 | 0.02520263 | 41.99371 | 0 | 0 | 0 |  | Fe-Cr-Ni-Co-Cu
7096 | 9.284934 | 4.32234 | 8.783337 | 34.29312 | 43.31627 | 67.97784 | 0.3149971 | 0.02554056 | 41.66505 | 1 | 0 | 0 |  | Fe-Cr-Ni-Co-Cu
7097 | 8.343879 | 5.179011 | 12.66797 | 27.39326 | 46.41588 | 67.18123 | 0.3155862 | 0.02643841 | 44.04657 | 1 | 0 | 0 |  | Fe-Cr-Ni-Co-Cu
7098 | 7.417279 | 6.042585 | 17.54145 | 21.52472 | 47.47397 | 66.98585 | 0.3155384 | 0.02747381 | 47.70053 | 1 | 0 | 0 |  | Fe-Cr-Ni-Co-Cu
7099 | 5.565174 | 6.908561 | 24.37282 | 15.66057 | 47.49287 | 67.00953 | 0.3154514 | 0.02875746 | 52.65365 | 1 | 0 | 0 |  | Fe-Cr-Ni-Co-Cu
7100 | 4.649003 | 7.791164 | 31.27361 | 10.79301 | 45.49321 | 67.69643 | 0.3144863 | 0.03003724 | 58.68257 | 1 | 0 | 0 |  | Fe-Cr-Ni-Co-Cu
7101 | 2.777562 | 9.482117 | 41.84555 | 5.86211 | 40.03266 | 69.62007 | 0.3118841 | 0.03184577 | 68.88903 | 1 | 0 | 0 |  | Fe-Cr-Ni-Co-Cu
7102 | 5.508923 | 2.564524 | 8.685527 | 31.00456 | 52.23647 | 64.34355 | 0.3209418 | 0.02407389 | 32.26933 | 1 | 0 | 0 |  | Fe-Cr-Ni-Co-Cu
7103 | 5.507695 | 3.418603 | 12.54297 | 24.21692 | 54.31382 | 63.89584 | 0.3210497 | 0.02501621 | 34.95965 | 1 | 0 | 0 |  | Fe-Cr-Ni-Co-Cu
7104 | 4.590051 | 4.273538 | 17.36834 | 18.40608 | 55.362 | 63.70149 | 0.3210175 | 0.02611724 | 38.50936 | 1 | 0 | 0 |  | Fe-Cr-Ni-Co-Cu
7105 | 3.711052 | 5.182727 | 22.42865 | 12.72742 | 55.95015 | 63.66613 | 0.3207604 | 0.02758006 | 43.65465 | 1 | 0 | 0 |  | Fe-Cr-Ni-Co-Cu
7106 | 3.6929 | 6.876503 | 29.11166 | 7.793951 | 52.52498 | 65.17833 | 0.3180599 | 0.02904515 | 51.05475 | 1 | 0 | 0 |  | Fe-Cr-Ni-Co-Cu
7107 | 45.70588 | 2.716224 | 33.73078 | 12.31447 | 5.532643 | 78.84199 | 0.301645 | 0.02607951 | 57.02248 | 1 | 1 | 1 | 57.02248 | Fe-Cr-Ni-Co-Cu
7108 | 38.8558 | 4.522056 | 39.81976 | 11.27583 | 5.526551 | 79.17685 | 0.301191 | 0.02739492 | 63.36032 | 1 | 1 | 1 | 63.36032 | Fe-Cr-Ni-Co-Cu
7109 | 33.37615 | 6.397724 | 45.39921 | 10.35899 | 4.467923 | 79.90359 | 0.3001371 | 0.02831912 | 68.43606 | 1 | 1 | 1 | 68.43606 | Fe-Cr-Ni-Co-Cu
7110 | 26.26626 | 9.963162 | 50.10358 | 9.239258 | 4.427747 | 80.97368 | 0.2977553 | 0.03083096 | 82.04537 | 1 | 1 | 1 | 82.04537 | Fe-Cr-Ni-Co-Cu
7111 | 21.66579 | 12.8366 | 54.86128 | 7.274615 | 3.361719 | 82.13504 | 0.2954799 | 0.03258449 | 92.45559 | 1 | 1 | 1 | 92.45559 | Fe-Cr-Ni-Co-Cu
7112 | 49.63839 | 2.718559 | 21.4835 | 19.51467 | 6.64488 | 79.03726 | 0.3004275 | 0.02430033 | 49.14717 | 0 | 1 | 0 |  | Fe-Cr-Ni-Co-Cu
7113 | 42.74376 | 4.522308 | 27.56907 | 17.42726 | 7.737603 | 79.0397 | 0.3002863 | 0.02663206 | 59.5567 | 1 | 1 | 1 | 59.5567 | Fe-Cr-Ni-Co-Cu
7114 | 36.48965 | 6.258269 | 32.2979 | 16.21311 | 8.741067 | 79.10596 | 0.299991 | 0.0282555 | 67.16776 | 1 | 1 | 1 | 67.16776 | Fe-Cr-Ni-Co-Cu
7115 | 31.0601 | 9.036973 | 36.72769 | 14.33973 | 8.835502 | 79.87104 | 0.2982041 | 0.0302571 | 77.72066 | 1 | 1 | 1 | 77.72066 | Fe-Cr-Ni-Co-Cu
7116 | 25.2607 | 12.66398 | 40.84796 | 11.27782 | 9.94954 | 80.65841 | 0.2958261 | 0.0328935 | 92.16018 | 1 | 1 | 1 | 92.16018 | Fe-Cr-Ni-Co-Cu
7117 | 20.46648 | 16.33302 | 45.07283 | 9.256068 | 8.871606 | 82.13937 | 0.2926792 | 0.03485878 | 104.5966 | 1 | 1 | 1 | 104.5966 | Fe-Cr-Ni-Co-Cu
7118 | 15.82344 | 21.1777 | 47.81642 | 7.305319 | 7.877118 | 84.09532 | 0.288211 | 0.03756697 | 122.437 | 1 | 1 | 1 | 122.437 | Fe-Cr-Ni-Co-Cu
7119 | 50.70194 | 2.723407 | 12.29818 | 29.83866 | 4.437819 | 80.05973 | 0.2989263 | 0.02181702 | 39.49249 | 0 | 1 | 0 |  | Fe-Cr-Ni-Co-Cu
7120 | 44.1728 | 3.576244 | 16.14936 | 27.36031 | 8.741288 | 78.83319 | 0.3004327 | 0.02421708 | 48.49965 | 0 | 1 | 0 |  | Fe-Cr-Ni-Co-Cu
7121 | 37.73076 | 5.40446 | 21.35446 | 24.50205 | 11.00828 | 78.5309 | 0.3004633 | 0.02672721 | 59.27643 | 0 | 1 | 0 |  | Fe-Cr-Ni-Co-Cu
7122 | 32.54481 | 8.020758 | 25.1525 | 21.21203 | 13.0699 | 78.66648 | 0.2993093 | 0.02911277 | 70.53176 | 1 | 1 | 1 | 70.53176 | Fe-Cr-Ni-Co-Cu
7123 | 28.08293 | 11.72081 | 28.49972 | 17.37215 | 14.32439 | 79.4914 | 0.2966282 | 0.03185584 | 85.07894 | 1 | 0 | 0 |  | Fe-Cr-Ni-Co-Cu
7124 | 23.27496 | 15.34959 | 31.59932 | 14.32735 | 15.44878 | 80.33285 | 0.2940007 | 0.03379359 | 96.08355 | 1 | 0 | 0 |  | Fe-Cr-Ni-Co-Cu
7125 | 18.52737 | 20.88133 | 34.84796 | 11.31913 | 14.42421 | 82.53877 | 0.2887926 | 0.03615305 | 111.8662 | 1 | 0 | 0 |  | Fe-Cr-Ni-Co-Cu
7126 | 14.71515 | 26.48753 | 37.12053 | 8.281778 | 13.39501 | 84.81366 | 0.2833531 | 0.03839665 | 127.9418 | 1 | 0 | 0 |  | Fe-Cr-Ni-Co-Cu
7127 | 11.88353 | 33.19227 | 38.51274 | 6.270119 | 10.14134 | 88.18384 | 0.2761437 | 0.04077318 | 147.7917 | 0 | 0 | 0 |  | Fe-Cr-Ni-Co-Cu
7128 | 41.65412 | 2.705707 | 10.18187 | 38.84483 | 6.613466 | 79.32284 | 0.3006015 | 0.02168692 | 38.32402 | 0 | 1 | 0 |  | Fe-Cr-Ni-Co-Cu
7129 | 37.02052 | 3.628181 | 13.31191 | 34.95409 | 11.0853 | 78.11929 | 0.3017978 | 0.02406776 | 47.07082 | 0 | 1 | 0 |  | Fe-Cr-Ni-Co-Cu
7130 | 32.08017 | 6.335645 | 16.34861 | 29.74958 | 15.48599 | 77.61308 | 0.3011284 | 0.0272089 | 60.26155 | 0 | 0 | 0 |  | Fe-Cr-Ni-Co-Cu
7131 | 27.88295 | 8.951809 | 19.20139 | 25.36535 | 18.5985 | 77.48434 | 0.3000493 | 0.02946854 | 70.52272 | 0 | 0 | 0 |  | Fe-Cr-Ni-Co-Cu
7132 | 24.09336 | 13.45919 | 21.27233 | 20.33984 | 20.83528 | 78.3877 | 0.2965394 | 0.03225944 | 85.26631 | 1 | 0 | 0 |  | Fe-Cr-Ni-Co-Cu
7133 | 20.31922 | 18.01722 | 24.40828 | 16.33683 | 20.91846 | 79.91934 | 0.2924497 | 0.03409297 | 96.5916 | 0 | 0 | 0 |  | Fe-Cr-Ni-Co-Cu
7134 | 16.71912 | 23.80718 | 26.87671 | 12.45392 | 20.14306 | 82.19852 | 0.2867628 | 0.03604242 | 110.075 | 0 | 0 | 0 |  | Fe-Cr-Ni-Co-Cu
7135 | 12.63033 | 30.75533 | 28.59352 | 9.227286 | 18.79354 | 85.08848 | 0.27978 | 0.03784097 | 124.3943 | 0 | 0 | 0 |  | Fe-Cr-Ni-Co-Cu
7136 | 10.95059 | 39.85507 | 29.29822 | 6.303133 | 13.59298 | 89.93588 | 0.2694894 | 0.03979325 | 143.641 | 0 | 0 | 0 |  | Fe-Cr-Ni-Co-Cu
7137 | 33.67673 | 2.687529 | 8.090775 | 45.69141 | 9.853551 | 78.26701 | 0.302472 | 0.02163192 | 37.15039 | 0 | 1 | 0 |  | Fe-Cr-Ni-Co-Cu
7138 | 30.02383 | 4.508629 | 10.17988 | 39.85926 | 15.4284 | 77.11956 | 0.3028422 | 0.02464976 | 48.40337 | 0 | 0 | 0 |  | Fe-Cr-Ni-Co-Cu
7139 | 26.08586 | 7.196172 | 12.18599 | 33.64462 | 20.88735 | 76.33892 | 0.3022802 | 0.02740098 | 59.4116 | 0 | 0 | 0 |  | Fe-Cr-Ni-Co-Cu
7140 | 22.97355 | 10.69469 | 14.08586 | 28.28363 | 23.96227 | 76.62257 | 0.2999829 | 0.02972921 | 70.30825 | 0 | 0 | 0 |  | Fe-Cr-Ni-Co-Cu
7141 | 19.1893 | 15.18617 | 16.13568 | 23.28719 | 26.20166 | 77.52631 | 0.2964399 | 0.03199481 | 82.23543 | 0 | 0 | 0 |  | Fe-Cr-Ni-Co-Cu
7142 | 16.37076 | 19.7248 | 18.21926 | 18.29164 | 27.39355 | 78.78152 | 0.2923994 | 0.03340963 | 90.69508 | 0 | 0 | 0 |  | Fe-Cr-Ni-Co-Cu
7143 | 12.6238 | 27.12303 | 20.41339 | 13.32142 | 26.51835 | 81.72195 | 0.2848651 | 0.03544598 | 104.8751 | 0 | 0 | 0 |  | Fe-Cr-Ni-Co-Cu
7144 | 10.79155 | 34.70921 | 20.62335 | 9.317378 | 24.55851 | 85.12548 | 0.2765713 | 0.03699824 | 118.042 | 0 | 0 | 0 |  | Fe-Cr-Ni-Co-Cu
7145 | 7.991112 | 46.50047 | 20.99837 | 6.324536 | 18.18552 | 91.28881 | 0.26336 | 0.03930483 | 140.6906 | 0 | 0 | 0 |  | Fe-Cr-Ni-Co-Cu
7146 | 24.07461 | 2.689742 | 7.085256 | 50.81003 | 15.34036 | 76.43597 | 0.3053613 | 0.02210206 | 37.29995 | 0 | 1 | 0 |  | Fe-Cr-Ni-Co-Cu
7147 | 21.86084 | 5.309581 | 7.992216 | 42.12582 | 22.71154 | 75.11256 | 0.3051419 | 0.02568528 | 50.57531 | 0 | 0 | 0 |  | Fe-Cr-Ni-Co-Cu
7148 | 18.97301 | 7.949115 | 8.974018 | 36.03868 | 28.06518 | 74.40288 | 0.3043758 | 0.02785362 | 58.9736 | 0 | 0 | 0 |  | Fe-Cr-Ni-Co-Cu
7149 | 17.28639 | 11.62372 | 11.10357 | 29.38935 | 30.59696 | 74.95157 | 0.3014943 | 0.0300796 | 69.5242 | 0 | 0 | 0 |  | Fe-Cr-Ni-Co-Cu
7150 | 15.26224 | 15.98604 | 12.03145 | 24.15849 | 32.56177 | 75.97932 | 0.2976036 | 0.03153298 | 77.51428 | 0 | 0 | 0 |  | Fe-Cr-Ni-Co-Cu
7151 | 12.35041 | 22.11303 | 13.97991 | 18.04558 | 33.51106 | 77.93729 | 0.2916739 | 0.03279523 | 85.94378 | 0 | 0 | 0 |  | Fe-Cr-Ni-Co-Cu
7152 | 9.669884 | 28.80987 | 15.24582 | 13.26554 | 33.00889 | 80.56466 | 0.2846726 | 0.03399565 | 95.26354 | 0 | 0 | 0 |  | Fe-Cr-Ni-Co-Cu
7153 | 7.928913 | 38.75637 | 15.62619 | 8.367079 | 29.32145 | 85.37579 | 0.2733413 | 0.03540482 | 108.7489 | 0 | 0 | 0 |  | Fe-Cr-Ni-Co-Cu
7154 | 6.007851 | 51.27441 | 15.78692 | 5.283213 | 21.64761 | 92.18619 | 0.2589882 | 0.03592293 | 120.8644 | 0 | 0 | 0 |  | Fe-Cr-Ni-Co-Cu
7155 | 16.04994 | 2.637035 | 6.946417 | 51.80696 | 22.55964 | 74.01067 | 0.3088078 | 0.02274055 | 37.45744 | 0 | 0 | 0 |  | Fe-Cr-Ni-Co-Cu
7156 | 15.06873 | 5.261117 | 6.929356 | 42.73515 | 30.00565 | 72.72403 | 0.3083938 | 0.02585011 | 48.46094 | 0 | 0 | 0 |  | Fe-Cr-Ni-Co-Cu
7157 | 14.11423 | 7.884577 | 6.923124 | 35.74608 | 35.33199 | 72.10118 | 0.3072792 | 0.02761664 | 54.98048 | 0 | 0 | 0 |  | Fe-Cr-Ni-Co-Cu
7158 | 12.14226 | 12.17459 | 7.853884 | 29.56907 | 38.26019 | 72.82294 | 0.3037091 | 0.02953021 | 64.06564 | 0 | 0 | 0 |  | Fe-Cr-Ni-Co-Cu
7159 | 10.30788 | 16.57678 | 8.864561 | 23.73274 | 40.51804 | 73.79293 | 0.2997619 | 0.03048352 | 69.27403 | 0 | 0 | 0 |  | Fe-Cr-Ni-Co-Cu
7160 | 8.569772 | 22.16342 | 10.00841 | 18.0867 | 41.17169 | 75.70868 | 0.2939822 | 0.03148272 | 76.01736 | 0 | 0 | 0 |  | Fe-Cr-Ni-Co-Cu
7161 | 6.727515 | 29.52845 | 11.11188 | 12.17021 | 40.46194 | 78.70629 | 0.2858908 | 0.03204696 | 82.28504 | 0 | 0 | 0 |  | Fe-Cr-Ni-Co-Cu
7162 | 4.883897 | 40.01467 | 12.32015 | 7.215305 | 35.56598 | 84.0838 | 0.2735428 | 0.03268179 | 92.00027 | 0 | 0 | 0 |  | Fe-Cr-Ni-Co-Cu
7163 | 3.997029 | 53.03008 | 12.60366 | 4.217912 | 26.15132 | 91.62022 | 0.2580176 |  |  | 0 | 0 | 0 |  | Fe-Cr-Ni-Co-Cu
7164 | 9.322839 | 5.207983 | 4.899553 | 41.31975 | 39.24988 | 69.75801 | 0.3122043 | 0.02569011 | 44.30079 | 0 | 0 | 0 |  | Fe-Cr-Ni-Co-Cu
7165 | 9.326514 | 7.815054 | 4.901484 | 34.4467 | 43.51025 | 69.49134 | 0.3106109 | 0.02702332 | 49.18034 | 0 | 0 | 0 |  | Fe-Cr-Ni-Co-Cu
7166 | 8.409392 | 11.30929 | 5.892663 | 27.60834 | 46.78031 | 69.82866 | 0.3078551 | 0.02828415 | 54.57519 | 0 | 0 | 0 |  | Fe-Cr-Ni-Co-Cu
7167 | 7.509213 | 15.73066 | 6.906225 | 21.79151 | 48.06239 | 71.14932 | 0.3033404 | 0.02916309 | 59.65336 | 0 | 0 | 0 |  | Fe-Cr-Ni-Co-Cu
7168 | 5.672546 | 22.00578 | 7.949778 | 15.96272 | 48.40917 | 73.45726 | 0.2965428 | 0.02990082 | 65.42375 | 0 | 0 | 0 |  | Fe-Cr-Ni-Co-Cu
7169 | 4.771494 | 28.43181 | 9.027451 | 11.07738 | 46.69186 | 76.44395 | 0.2889178 | 0.03036711 | 71.02668 | 0 | 0 | 0 |  | Fe-Cr-Ni-Co-Cu
7170 | 2.87999 | 38.43335 | 11.09943 | 6.078286 | 41.50894 | 81.73804 | 0.2768333 | 0.03063646 | 78.56291 | 0 | 0 | 0 |  | Fe-Cr-Ni-Co-Cu
7171 | 5.545596 | 7.744788 | 2.914449 | 31.21096 | 52.58421 | 66.60595 | 0.3142616 | 0.02589634 | 41.24667 | 0 | 0 | 0 |  | Fe-Cr-Ni-Co-Cu
7172 | 5.562864 | 11.22175 | 3.898032 | 24.45949 | 54.85786 | 67.28824 | 0.3109744 | 0.026744 | 45.10391 | 0 | 0 | 0 |  | Fe-Cr-Ni-Co-Cu
7173 | 4.656764 | 15.60834 | 4.894659 | 18.6736 | 56.16664 | 68.60544 | 0.3064046 | 0.02729472 | 48.53631 | 0 | 0 | 0 |  | Fe-Cr-Ni-Co-Cu
7174 | 3.782669 | 20.25052 | 5.963866 | 12.97304 | 57.0299 | 70.15102 | 0.3013928 | 0.02779766 | 52.04379 | 0 | 0 | 0 |  | Fe-Cr-Ni-Co-Cu
7175 | 3.785189 | 26.43133 | 7.957119 | 7.98873 | 53.83764 | 73.51478 | 0.2933223 | 0.02831065 | 58.01538 | 0 | 0 | 0 |  | Fe-Cr-Ni-Co-Cu
7176 | 47.44763 | 31.01706 | 5.305482 | 12.78374 | 3.446087 | 90.8543 | 0.2701054 | 0.03319379 | 105.7399 | 0 | 0 | 0 |  | Fe-Cr-Ni-Co-Cu
7177 | 40.4599 | 36.72819 | 5.315855 | 11.74134 | 5.754707 | 92.16303 | 0.2657633 | 0.03404348 | 111.9891 | 0 | 0 | 0 |  | Fe-Cr-Ni-Co-Cu
7178 | 34.80472 | 41.93552 | 4.303854 | 10.80238 | 8.15353 | 93.31623 | 0.2616719 | 0.03396921 | 112.5807 | 0 | 0 | 0 |  | Fe-Cr-Ni-Co-Cu
7179 | 27.31707 | 46.15689 | 4.253717 | 9.608887 | 12.66343 | 93.48179 | 0.2591743 | 0.03322379 | 107.9102 | 0 | 0 | 0 |  | Fe-Cr-Ni-Co-Cu
7180 | 22.49134 | 50.44738 | 3.223682 | 7.551806 | 16.2858 | 93.9774 | 0.256029 | 0.03158671 | 98.59667 | 0 | 0 | 0 |  | Fe-Cr-Ni-Co-Cu
7181 | 50.83632 | 19.48917 | 6.286275 | 19.98562 | 3.402621 | 86.74945 | 0.2811674 | 0.03032918 | 85.65376 | 0 | 1 | 0 |  | Fe-Cr-Ni-Co-Cu
7182 | 43.94528 | 25.10692 | 7.348451 | 17.91714 | 5.682218 | 88.00245 | 0.2769913 | 0.03254599 | 98.97154 | 0 | 0 | 0 |  | Fe-Cr-Ni-Co-Cu
7183 | 37.60467 | 29.48344 | 8.321208 | 16.70853 | 7.882148 | 88.84435 | 0.2739316 | 0.03375017 | 106.5581 | 0 | 0 | 0 |  | Fe-Cr-Ni-Co-Cu
7184 | 31.9749 | 33.49128 | 8.402091 | 14.76207 | 11.36966 | 89.2226 | 0.2713314 | 0.03436019 | 110.16 | 0 | 0 | 0 |  | Fe-Cr-Ni-Co-Cu
7185 | 25.9379 | 37.1528 | 9.437179 | 11.58015 | 15.89197 | 89.14105 | 0.269381 | 0.0344032 | 109.7598 | 0 | 0 | 0 |  | Fe-Cr-Ni-Co-Cu
7186 | 20.92604 | 40.82165 | 8.379074 | 9.463907 | 20.40933 | 89.15245 | 0.2670932 | 0.03352913 | 104.2267 | 0 | 0 | 0 |  | Fe-Cr-Ni-Co-Cu
7187 | 16.04119 | 42.93828 | 7.376545 | 7.40585 | 26.23813 | 88.22061 | 0.2666226 | 0.03201214 | 94.16175 | 0 | 0 | 0 |  | Fe-Cr-Ni-Co-Cu
7188 | 51.28557 | 11.01903 | 4.146581 | 30.18214 | 3.366677 | 83.76379 | 0.2894455 | 0.02702203 | 66.15696 | 0 | 1 | 0 |  | Fe-Cr-Ni-Co-Cu
7189 | 44.94431 | 14.55482 | 8.21571 | 27.83818 | 4.446981 | 84.51095 | 0.2872576 | 0.029286 | 78.17269 | 0 | 1 | 0 |  | Fe-Cr-Ni-Co-Cu
7190 | 38.53138 | 19.31698 | 10.38456 | 25.02196 | 6.745118 | 85.42139 | 0.2839637 | 0.03204208 | 93.58532 | 0 | 0 | 0 |  | Fe-Cr-Ni-Co-Cu
7191 | 33.23872 | 22.75493 | 12.33062 | 21.66431 | 10.01143 | 85.58553 | 0.2820588 | 0.0332524 | 100.023 | 0 | 0 | 0 |  | Fe-Cr-Ni-Co-Cu
7192 | 28.5813 | 25.69284 | 13.46683 | 17.68044 | 14.57859 | 85.22185 | 0.2808024 | 0.03415373 | 104.0472 | 0 | 0 | 0 |  | Fe-Cr-Ni-Co-Cu
7193 | 23.60002 | 28.38134 | 14.46996 | 14.52745 | 19.02122 | 84.80475 | 0.2797792 | 0.03457717 | 105.3145 | 0 | 0 | 0 |  | Fe-Cr-Ni-Co-Cu
7194 | 18.60953 | 31.00493 | 13.3833 | 11.36932 | 25.63291 | 83.80022 | 0.2791495 | 0.03402463 | 100.2058 | 0 | 0 | 0 |  | Fe-Cr-Ni-Co-Cu
7195 | 14.62407 | 32.67756 | 12.29693 | 8.230519 | 32.17092 | 82.47395 | 0.2793727 | 0.03289979 | 91.8351 | 0 | 0 | 0 |  | Fe-Cr-Ni-Co-Cu
7196 | 11.62758 | 33.37951 | 9.166192 | 6.135071 | 39.69164 | 80.57671 | 0.2806069 | 0.03066397 | 77.62287 | 0 | 0 | 0 |  | Fe-Cr-Ni-Co-Cu
7197 | 42.10301 | 9.116219 | 6.17496 | 39.26345 | 3.342368 | 82.86791 | 0.2927151 | 0.0261086 | 60.90798 | 0 | 1 | 0 |  | Fe-Cr-Ni-Co-Cu
7198 | 37.6071 | 11.97842 | 10.40218 | 35.50792 | 4.504375 | 83.36516 | 0.2910067 | 0.0295177 | 78.36598 | 0 | 1 | 0 |  | Fe-Cr-Ni-Co-Cu
7199 | 32.6153 | 14.72304 | 14.54366 | 30.24584 | 7.872159 | 83.15764 | 0.2900286 | 0.03165948 | 89.06949 | 0 | 0 | 0 |  | Fe-Cr-Ni-Co-Cu
7200 | 28.34289 | 17.289 | 17.46358 | 25.78377 | 11.12076 | 82.97541 | 0.2889965 | 0.03270103 | 93.94354 | 0 | 0 | 0 |  | Fe-Cr-Ni-Co-Cu
7201 | 24.34377 | 19.0387 | 19.44642 | 20.55124 | 16.61987 | 81.85236 | 0.2892728 | 0.0333188 | 95.04853 | 0 | 0 | 0 |  | Fe-Cr-Ni-Co-Cu
7202 | 20.39686 | 21.70327 | 19.39705 | 16.39925 | 22.10356 | 81.1548 | 0.2884011 | 0.03392541 | 96.65786 | 0 | 0 | 0 |  | Fe-Cr-Ni-Co-Cu
7203 | 16.60575 | 23.64575 | 18.48079 | 12.36947 | 28.89824 | 79.82564 | 0.2885403 | 0.03391325 | 94.08503 | 0 | 0 | 0 |  | Fe-Cr-Ni-Co-Cu
7204 | 12.36656 | 24.79896 | 16.99779 | 9.034582 | 36.80211 | 77.86908 | 0.2898727 | 0.03279902 | 85.06564 | 0 | 0 | 0 |  | Fe-Cr-Ni-Co-Cu
7205 | 10.482 | 24.84161 | 12.01908 | 6.033414 | 46.62389 | 75.07541 | 0.2924241 | 0.03021912 | 68.74153 | 0 | 0 | 0 |  | Fe-Cr-Ni-Co-Cu
7206 | 34.04389 | 7.244879 | 9.201356 | 46.18955 | 3.320326 | 81.94387 | 0.2959308 | 0.02480466 | 53.95552 | 0 | 1 | 0 |  | Fe-Cr-Ni-Co-Cu
7207 | 30.4309 | 9.139516 | 14.44506 | 40.39968 | 5.584849 | 81.72162 | 0.2954823 | 0.02784673 | 68.01116 | 0 | 1 | 0 |  | Fe-Cr-Ni-Co-Cu
7208 | 26.45252 | 10.94598 | 19.56569 | 34.11752 | 8.918292 | 81.14107 | 0.2954488 | 0.0298588 | 77.09065 | 0 | 1 | 0 |  | Fe-Cr-Ni-Co-Cu
7209 | 23.21978 | 12.61087 | 22.37216 | 28.58677 | 13.21042 | 80.31439 | 0.2955356 | 0.03097885 | 81.39409 | 0 | 0 | 0 |  | Fe-Cr-Ni-Co-Cu
7210 | 19.27945 | 14.36001 | 24.31724 | 23.3966 | 18.6467 | 79.19128 | 0.2958783 | 0.03238138 | 86.7183 | 1 | 0 | 0 |  | Fe-Cr-Ni-Co-Cu
7211 | 16.33617 | 16.10438 | 25.25106 | 18.25299 | 24.05539 | 78.12945 | 0.2960028 | 0.03313767 | 88.5777 | 0 | 0 | 0 |  | Fe-Cr-Ni-Co-Cu
7212 | 12.4163 | 17.78479 | 24.09341 | 13.10244 | 32.60306 | 76.14649 | 0.2970694 | 0.03324845 | 85.59619 | 0 | 0 | 0 |  | Fe-Cr-Ni-Co-Cu
7213 | 10.42844 | 17.65334 | 21.92238 | 9.003875 | 40.99196 | 73.57584 | 0.2998209 | 0.03219 | 76.35674 | 0 | 0 | 0 |  | Fe-Cr-Ni-Co-Cu
7214 | 7.500275 | 17.45771 | 15.76687 | 5.936064 | 53.33908 | 69.88365 | 0.3038305 | 0.02947628 | 58.83756 | 0 | 0 | 0 |  | Fe-Cr-Ni-Co-Cu
7215 | 24.41188 | 6.363987 | 14.36903 | 51.52184 | 3.333272 | 81.26242 | 0.2985538 | 0.02522342 | 55.29002 | 0 | 1 | 0 |  | Fe-Cr-Ni-Co-Cu
7216 | 22.18593 | 7.184721 | 21.29156 | 42.75228 | 6.585511 | 80.28171 | 0.2994684 | 0.02642128 | 59.65175 | 0 | 1 | 0 |  | Fe-Cr-Ni-Co-Cu
7217 | 19.24228 | 8.061933 | 26.29288 | 36.55016 | 9.85275 | 79.37588 | 0.3002839 | 0.02806588 | 66.24611 | 1 | 1 | 1 | 66.24611 | Fe-Cr-Ni-Co-Cu
7218 | 17.46443 | 9.936756 | 28.55474 | 29.69204 | 14.35204 | 78.6014 | 0.300009 | 0.03080325 | 78.49769 | 1 | 0 | 0 |  | Fe-Cr-Ni-Co-Cu
7219 | 15.30912 | 10.6901 | 30.17101 | 24.2327 | 19.59707 | 77.18157 | 0.3011615 | 0.03128922 | 78.65824 | 1 | 0 | 0 |  | Fe-Cr-Ni-Co-Cu
7220 | 12.25728 | 12.28991 | 30.72207 | 17.90949 | 26.82125 | 75.50381 | 0.3020444 | 0.03213239 | 79.99048 | 1 | 0 | 0 |  | Fe-Cr-Ni-Co-Cu
7221 | 9.467176 | 13.22153 | 29.85245 | 12.98745 | 34.47139 | 73.48871 | 0.3036823 | 0.03255423 | 78.56127 | 1 | 0 | 0 |  | Fe-Cr-Ni-Co-Cu
7222 | 7.581066 | 13.23432 | 25.89715 | 8.000009 | 45.28746 | 70.26683 | 0.307064 | 0.03160887 | 69.00886 | 1 | 0 | 0 |  | Fe-Cr-Ni-Co-Cu
7223 | 5.56613 | 12.95578 | 18.52652 | 4.894769 | 58.0568 | 66.43919 | 0.3113774 | 0.02858841 | 50.74903 | 0 | 0 | 0 |  | Fe-Cr-Ni-Co-Cu
7224 | 16.36546 | 6.274043 | 21.24892 | 52.82541 | 3.286162 | 80.85088 | 0.3002886 | 0.02427296 | 50.40857 | 1 | 1 | 1 | 50.40857 | Fe-Cr-Ni-Co-Cu
7225 | 15.36229 | 6.257548 | 28.25741 | 43.56771 | 6.555045 | 79.54977 | 0.3019515 | 0.02542904 | 54.17624 | 1 | 1 | 1 | 54.17624 | Fe-Cr-Ni-Co-Cu
7226 | 14.36324 | 6.24064 | 33.21339 | 36.37673 | 9.806 | 78.32952 | 0.3034673 | 0.02634075 | 56.87361 | 1 | 1 | 1 | 56.87361 | Fe-Cr-Ni-Co-Cu
7227 | 12.27859 | 7.03502 | 35.7393 | 29.90107 | 15.04602 | 76.87942 | 0.3046802 | 0.02735268 | 59.5588 | 1 | 1 | 1 | 59.5588 | Fe-Cr-Ni-Co-Cu
7228 | 10.35136 | 7.885281 | 37.58603 | 23.83285 | 20.34448 | 75.45978 | 0.3058006 | 0.02894334 | 64.87199 | 1 | 0 | 0 |  | Fe-Cr-Ni-Co-Cu
7229 | 8.515237 | 8.808954 | 37.78993 | 17.97161 | 26.91427 | 73.73851 | 0.3071132 | 0.03084862 | 71.21485 | 1 | 0 | 0 |  | Fe-Cr-Ni-Co-Cu
7230 | 6.582403 | 9.630508 | 36.57012 | 11.9077 | 35.30927 | 71.46072 | 0.3090689 | 0.03153716 | 70.73498 | 1 | 0 | 0 |  | Fe-Cr-Ni-Co-Cu
7231 | 4.661575 | 10.41631 | 31.35818 | 6.886853 | 46.67708 | 68.39771 | 0.3117996 | 0.0311494 | 64.19545 | 1 | 0 | 0 |  | Fe-Cr-Ni-Co-Cu
7232 | 3.689135 | 10.30424 | 22.29619 | 3.893003 | 59.81743 | 64.59205 | 0.3159117 | 0.02849816 | 47.94433 | 1 | 0 | 0 |  | Fe-Cr-Ni-Co-Cu
7233 | 9.551687 | 4.446519 | 37.14669 | 42.33402 | 6.521083 | 78.4064 | 0.3054208 | 0.0229546 | 42.05304 | 1 | 1 | 1 | 42.05304 | Fe-Cr-Ni-Co-Cu
7234 | 9.53065 | 4.436726 | 41.07189 | 35.20066 | 9.760081 | 77.23967 | 0.3067368 | 0.02405094 | 45.43744 | 1 | 1 | 1 | 45.43744 | Fe-Cr-Ni-Co-Cu
7235 | 8.557286 | 5.311471 | 43.97283 | 28.09388 | 14.06453 | 76.10897 | 0.3074915 | 0.02628784 | 53.69619 | 1 | 1 | 1 | 53.69619 | Fe-Cr-Ni-Co-Cu
7236 | 7.581976 | 6.176757 | 44.82736 | 22.00266 | 19.41124 | 74.72954 | 0.3084238 | 0.02825002 | 60.60817 | 1 | 1 | 1 | 60.60817 | Fe-Cr-Ni-Co-Cu
7237 | 5.656222 | 7.021587 | 44.58882 | 15.91678 | 26.81659 | 72.71953 | 0.3101154 | 0.02999275 | 65.59629 | 1 | 0 | 0 |  | Fe-Cr-Ni-Co-Cu
7238 | 4.690632 | 7.86093 | 42.40021 | 10.88966 | 34.15857 | 70.8267 | 0.3115315 | 0.03102336 | 67.38011 | 1 | 0 | 0 |  | Fe-Cr-Ni-Co-Cu
7239 | 2.766449 | 9.44418 | 36.83183 | 5.838656 | 45.11888 | 68.21454 | 0.3132179 | 0.03121578 | 64.12029 | 1 | 0 | 0 |  | Fe-Cr-Ni-Co-Cu
7240 | 5.694948 | 2.651123 | 49.88234 | 32.05152 | 9.72007 | 76.12406 | 0.3099567 | 0.02147672 | 33.87078 | 1 | 1 | 1 | 33.87078 | Fe-Cr-Ni-Co-Cu
7241 | 5.684275 | 3.528206 | 51.78041 | 24.99332 | 14.01379 | 75.04989 | 0.3105134 | 0.02431405 | 44.02072 | 1 | 1 | 1 | 44.02072 | Fe-Cr-Ni-Co-Cu
7242 | 4.721694 | 4.396103 | 52.6068 | 18.93397 | 19.34143 | 73.66981 | 0.3114745 | 0.0268026 | 52.80206 | 1 | 1 | 1 | 52.80206 | Fe-Cr-Ni-Co-Cu
7243 | 3.802897 | 5.310995 | 52.96252 | 13.04242 | 24.88117 | 72.2627 | 0.3124291 | 0.02964974 | 63.35542 | 1 | 1 | 1 | 63.35542 | Fe-Cr-Ni-Co-Cu
7244 | 3.753031 | 6.988473 | 49.30949 | 7.920861 | 32.02815 | 70.84349 | 0.3125833 | 0.0309344 | 66.89055 | 1 | 0 | 0 |  | Fe-Cr-Ni-Co-Cu
7245 | 44.6509 | 2.653528 | 4.992759 | 12.03023 | 35.67259 | 70.80729 | 0.3085076 | 0.02597391 | 47.28763 | 0 | 0 | 0 |  | Fe-Cr-Ni-Co-Cu
7246 | 37.77326 | 4.39607 | 4.962868 | 10.96169 | 41.90612 | 69.42504 | 0.3095985 | 0.02635334 | 47.04581 | 0 | 0 | 0 |  | Fe-Cr-Ni-Co-Cu
7247 | 32.27642 | 6.186921 | 3.991211 | 10.01767 | 47.52778 | 68.31218 | 0.310165 | 0.02601259 | 44.2538 | 0 | 0 | 0 |  | Fe-Cr-Ni-Co-Cu
7248 | 25.305 | 9.598546 | 3.940405 | 8.901134 | 52.25491 | 68.03517 | 0.3088535 | 0.02590325 | 43.20223 | 0 | 0 | 0 |  | Fe-Cr-Ni-Co-Cu
7249 | 20.778 | 12.3106 | 2.978109 | 6.976527 | 56.95676 | 67.59455 | 0.3078573 | 0.02494395 | 38.91797 | 0 | 0 | 0 |  | Fe-Cr-Ni-Co-Cu
7250 | 49.01742 | 2.68455 | 6.061355 | 19.27055 | 22.96613 | 74.70116 | 0.3039954 | 0.02537039 | 49.18629 | 0 | 0 | 0 |  | Fe-Cr-Ni-Co-Cu
7251 | 42.03509 | 4.44733 | 7.029033 | 17.13833 | 29.35022 | 73.26584 | 0.3050957 | 0.02681374 | 53.54156 | 0 | 0 | 0 |  | Fe-Cr-Ni-Co-Cu
7252 | 35.77425 | 6.135572 | 7.916171 | 15.89524 | 34.27877 | 72.24923 | 0.3057482 | 0.02761424 | 55.54319 | 0 | 0 | 0 |  | Fe-Cr-Ni-Co-Cu
7253 | 30.34449 | 8.828766 | 7.973668 | 14.00935 | 38.84372 | 71.78417 | 0.3049663 | 0.02804492 | 56.53071 | 0 | 0 | 0 |  | Fe-Cr-Ni-Co-Cu
7254 | 24.61734 | 12.34144 | 8.95671 | 10.99058 | 43.09393 | 71.69465 | 0.3032563 | 0.02845265 | 57.76425 | 0 | 0 | 0 |  | Fe-Cr-Ni-Co-Cu
7255 | 19.8618 | 15.85046 | 7.952936 | 8.982597 | 47.35221 | 71.70479 | 0.3011903 | 0.02822858 | 56.45647 | 0 | 0 | 0 |  | Fe-Cr-Ni-Co-Cu
7256 | 15.31101 | 20.49188 | 7.040771 | 7.068742 | 50.08759 | 72.62786 | 0.2972812 | 0.02784073 | 55.55312 | 0 | 0 | 0 |  | Fe-Cr-Ni-Co-Cu
7257 | 50.36106 | 2.705097 | 4.071832 | 29.63806 | 13.22395 | 77.72673 | 0.3007793 | 0.02291127 | 41.93411 | 0 | 1 | 0 |  | Fe-Cr-Ni-Co-Cu
7258 | 43.88029 | 3.552562 | 8.02121 | 27.17913 | 17.36681 | 76.52986 | 0.3023013 | 0.02462188 | 47.81654 | 0 | 0 | 0 |  | Fe-Cr-Ni-Co-Cu
7259 | 37.38553 | 5.35501 | 10.07575 | 24.27786 | 22.90586 | 75.33766 | 0.303086 | 0.02670995 | 55.40938 | 0 | 0 | 0 |  | Fe-Cr-Ni-Co-Cu
7260 | 32.19716 | 7.935078 | 11.94423 | 20.98544 | 26.9381 | 74.93152 | 0.3023789 | 0.02844831 | 62.41349 | 0 | 0 | 0 |  | Fe-Cr-Ni-Co-Cu
7261 | 27.73337 | 11.57492 | 13.06731 | 17.15591 | 30.46849 | 75.13403 | 0.3001658 | 0.02967164 | 67.87704 | 0 | 0 | 0 |  | Fe-Cr-Ni-Co-Cu
7262 | 22.94669 | 15.1331 | 14.06939 | 14.12528 | 33.72554 | 75.38708 | 0.2979638 | 0.03053831 | 71.78714 | 0 | 0 | 0 |  | Fe-Cr-Ni-Co-Cu
7263 | 18.20391 | 20.51677 | 13.0916 | 11.12151 | 37.06622 | 76.40237 | 0.2935407 | 0.03124246 | 75.93016 | 0 | 0 | 0 |  | Fe-Cr-Ni-Co-Cu
7264 | 14.42054 | 25.95723 | 12.12578 | 8.115969 | 39.38049 | 77.76778 | 0.2885887 | 0.03139798 | 78.02367 | 0 | 0 | 0 |  | Fe-Cr-Ni-Co-Cu
7265 | 11.60433 | 32.41241 | 9.14786 | 6.122801 | 40.7126 | 79.90486 | 0.281931 | 0.03049641 | 75.98404 | 0 | 0 | 0 |  | Fe-Cr-Ni-Co-Cu
7266 | 41.51454 | 2.696641 | 6.088653 | 38.71466 | 10.98551 | 78.15122 | 0.3015362 | 0.02219037 | 39.33952 | 0 | 1 | 0 |  | Fe-Cr-Ni-Co-Cu
7267 | 36.92687 | 3.619003 | 10.21403 | 34.86567 | 14.37443 | 77.23459 | 0.3025164 | 0.02423112 | 46.89719 | 0 | 0 | 0 |  | Fe-Cr-Ni-Co-Cu
7268 | 32.02614 | 6.324974 | 14.28094 | 29.69948 | 17.66847 | 77.02429 | 0.3016087 | 0.0269183 | 58.22146 | 0 | 0 | 0 |  | Fe-Cr-Ni-Co-Cu
7269 | 27.8365 | 8.936897 | 17.15157 | 25.3231 | 20.75194 | 76.90198 | 0.3005244 | 0.02895405 | 67.17743 | 0 | 0 | 0 |  | Fe-Cr-Ni-Co-Cu
7270 | 24.05313 | 13.43671 | 19.21425 | 20.30588 | 22.99002 | 77.8044 | 0.2970057 | 0.03149104 | 80.29857 | 1 | 0 | 0 |  | Fe-Cr-Ni-Co-Cu
7271 | 20.23427 | 17.9419 | 19.24244 | 16.26854 | 26.31285 | 78.45753 | 0.29359 | 0.03283389 | 87.41104 | 0 | 0 | 0 |  | Fe-Cr-Ni-Co-Cu
7272 | 16.60575 | 23.64575 | 18.48079 | 12.36947 | 28.89824 | 79.82564 | 0.2885403 | 0.03372183 | 93.35238 | 0 | 0 | 0 |  | Fe-Cr-Ni-Co-Cu
7273 | 12.51428 | 30.47273 | 17.20084 | 9.142503 | 30.66965 | 81.87029 | 0.2820602 | 0.034712 | 100.4948 | 0 |  | 0 |  | Fe-Cr-Ni-Co-Cu
7274 | 10.80131 | 39.31173 | 12.3852 | 6.217203 | 31.28456 | 85.16194 | 0.2725716 | 0.03313111 | 96.01543 | 0 | 0 | 0 |  | Fe-Cr-Ni-Co-Cu
7275 | 33.70487 | 2.689775 | 9.109728 | 45.72959 | 8.766031 | 78.56082 | 0.3022359 | 0.02146104 | 36.71699 | 0 | 1 | 0 |  | Fe-Cr-Ni-Co-Cu
7276 | 30.1251 | 4.523837 | 14.2999 | 39.9937 | 11.05746 | 78.30294 | 0.3018811 | 0.02436609 | 48.45183 | 0 | 1 | 0 |  | Fe-Cr-Ni-Co-Cu
7277 | 26.23985 | 7.238652 | 19.40839 | 33.84322 | 13.26989 | 78.40527 | 0.3005956 | 0.02724163 | 61.21367 | 0 | 0 | 0 |  | Fe-Cr-Ni-Co-Cu
7278 | 23.12723 | 10.76623 | 22.28298 | 28.47283 | 15.35072 | 78.96053 | 0.298097 | 0.030002 | 74.75552 | 1 | 0 | 0 |  | Fe-Cr-Ni-Co-Cu
7279 | 19.31797 | 15.28799 | 24.36581 | 23.44334 | 17.58489 | 79.86802 | 0.2945897 | 0.03276849 | 89.64597 | 1 | 0 | 0 |  | Fe-Cr-Ni-Co-Cu
7280 | 16.46708 | 19.84086 | 25.45341 | 18.39926 | 19.8394 | 80.8345 | 0.2908181 | 0.03460634 | 100.1364 | 0 | 0 | 0 |  | Fe-Cr-Ni-Co-Cu
7281 | 12.6665 | 27.21476 | 24.57891 | 13.36647 | 22.17336 | 82.9019 | 0.2840058 | 0.03670924 | 113.9258 | 0 | 0 | 0 |  | Fe-Cr-Ni-Co-Cu
7282 | 10.80995 | 34.7684 | 22.72438 | 9.333268 | 22.364 | 85.71965 | 0.2761681 | 0.03789297 | 124.2874 | 0 | 0 | 0 |  | Fe-Cr-Ni-Co-Cu
7283 | 7.963503 | 46.33981 | 16.74065 | 6.302684 | 22.65335 | 90.08546 | 0.2640808 | 0.03655444 | 121.9444 | 0 | 0 | 0 |  | Fe-Cr-Ni-Co-Cu
7284 | 24.21626 | 2.705567 | 14.25389 | 51.10898 | 7.715311 | 78.51588 | 0.3036604 | 0.02118428 | 35.53018 | 0 | 1 | 0 |  | Fe-Cr-Ni-Co-Cu
7285 | 22.09776 | 5.367126 | 21.20694 | 42.58238 | 8.745786 | 78.92233 | 0.3020079 | 0.024982 | 51.68621 | 1 | 1 | 1 | 51.68621 | Fe-Cr-Ni-Co-Cu
7286 | 19.24228 | 8.061933 | 26.29288 | 36.55016 | 9.85275 | 79.37588 | 0.3002839 | 0.02806588 | 66.24611 | 1 | 1 | 1 | 66.24611 | Fe-Cr-Ni-Co-Cu
7287 | 17.5348 | 11.79076 | 28.66979 | 29.81168 | 12.19297 | 79.97326 | 0.2974187 | 0.03135192 | 83.11294 | 1 | 0 | 0 |  | Fe-Cr-Ni-Co-Cu
7288 | 15.49307 | 16.22782 | 30.53354 | 24.52387 | 13.2217 | 81.2529 | 0.2934303 | 0.03426862 | 100.1282 | 1 | 0 | 0 |  | Fe-Cr-Ni-Co-Cu
7289 | 12.52596 | 22.42733 | 31.39551 | 18.30207 | 15.34914 | 82.88548 | 0.2879123 | 0.03686128 | 116.2988 | 1 | 0 | 0 |  | Fe-Cr-Ni-Co-Cu
7290 | 9.793143 | 29.1771 | 30.88031 | 13.43463 | 16.71482 | 84.99751 | 0.2814782 | 0.03855128 | 128.7367 | 0 | 0 | 0 |  | Fe-Cr-Ni-Co-Cu
7291 | 8.004639 | 39.12651 | 27.34408 | 8.446989 | 17.07778 | 88.69101 | 0.2711753 | 0.03908101 | 136.9511 | 0 | 0 | 0 |  | Fe-Cr-Ni-Co-Cu
7292 | 6.028804 | 51.45323 | 20.06651 | 5.301638 | 17.14982 | 93.39559 | 0.2583014 | 0.03708581 | 130.6809 | 0 | 0 | 0 |  | Fe-Cr-Ni-Co-Cu
7293 | 16.23616 | 2.667631 | 21.08104 | 52.40804 | 7.60713 | 78.12141 | 0.3053587 | 0.02039852 | 31.95212 | 1 | 1 | 1 | 31.95212 | Fe-Cr-Ni-Co-Cu
7294 | 15.33185 | 5.352983 | 28.20141 | 43.48136 | 7.632397 | 78.86767 | 0.3032238 | 0.02443169 | 48.99126 | 1 | 1 | 1 | 48.99126 | Fe-Cr-Ni-Co-Cu
7295 | 14.42035 | 8.055586 | 33.34546 | 36.52138 | 7.657217 | 79.69314 | 0.3009139 | 0.02763559 | 64.32583 | 1 | 1 | 1 | 64.32583 | Fe-Cr-Ni-Co-Cu
7296 | 12.42421 | 12.45729 | 36.16314 | 30.25567 | 8.699689 | 80.9264 | 0.297057 | 0.03176845 | 86.19989 | 1 | 1 | 1 | 86.19989 | Fe-Cr-Ni-Co-Cu
7297 | 10.55681 | 16.97711 | 38.33205 | 24.30589 | 9.828133 | 82.19846 | 0.2930302 | 0.03510507 | 105.7739 | 1 | 0 | 0 |  | Fe-Cr-Ni-Co-Cu
7298 | 8.772728 | 22.68832 | 38.93266 | 18.51505 | 11.09125 | 83.9337 | 0.2876541 | 0.03811403 | 125.1223 | 1 | 0 | 0 |  | Fe-Cr-Ni-Co-Cu
7299 | 6.876619 | 30.1829 | 38.20471 | 12.43994 | 12.29583 | 86.38706 | 0.2803333 | 0.04108514 | 146.3441 | 0 | 0 | 0 |  | Fe-Cr-Ni-Co-Cu
7300 | 4.968114 | 40.70468 | 33.42026 | 7.339724 | 13.56723 | 90.05311 | 0.2696535 | 0.0429849 | 163.4557 | 0 | 0 | 0 |  | Fe-Cr-Ni-Co-Cu
7301 | 4.03552 | 53.54075 | 24.38965 | 4.258529 | 13.77555 | 94.95005 | 0.2561541 | 0.04172502 | 161.7584 | 0 | 0 | 0 |  | Fe-Cr-Ni-Co-Cu
7302 | 9.570593 | 5.346385 | 37.22021 | 42.41782 | 5.444992 | 79.09088 | 0.3041465 | 0.02400821 | 47.21883 | 1 | 1 | 1 | 47.21883 | Fe-Cr-Ni-Co-Cu
7303 | 9.60639 | 8.049573 | 41.39828 | 35.4804 | 5.465358 | 79.97512 | 0.301624 | 0.02756297 | 64.21151 | 1 | 1 | 1 | 64.21151 | Fe-Cr-Ni-Co-Cu
7304 | 8.67672 | 11.66881 | 44.58656 | 28.48599 | 6.581921 | 80.89068 | 0.2985042 | 0.03148406 | 84.72198 | 1 | 1 | 1 | 84.72198 | Fe-Cr-Ni-Co-Cu
7305 | 7.749053 | 16.23309 | 45.81518 | 22.48752 | 7.715162 | 82.23286 | 0.2942333 | 0.03514196 | 106.1723 | 1 | 1 | 1 | 106.1723 | Fe-Cr-Ni-Co-Cu
7306 | 5.850119 | 22.69465 | 46.11733 | 16.46242 | 8.875479 | 84.29717 | 0.288047 | 0.0390715 | 131.6107 | 1 | 0 | 0 |  | Fe-Cr-Ni-Co-Cu
7307 | 4.909725 | 29.25548 | 44.38067 | 11.3983 | 10.05583 | 86.45954 | 0.2815038 | 0.0418104 | 151.4442 | 1 | 0 | 0 |  | Fe-Cr-Ni-Co-Cu
7308 | 2.946255 | 39.31766 | 39.22573 | 6.218141 | 12.29222 | 89.69003 | 0.2714984 | 0.04418808 | 171.179 | 0 | 0 | 0 |  | Fe-Cr-Ni-Co-Cu
7309 | 5.762823 | 8.04816 | 50.47685 | 32.43353 | 3.278639 | 80.23795 | 0.302278 | 0.02745287 | 63.90109 | 1 | 1 | 1 | 63.90109 | Fe-Cr-Ni-Co-Cu
7310 | 5.78631 | 11.6725 | 52.70989 | 25.44197 | 4.389336 | 81.2108 | 0.2989486 | 0.031678 | 86.18136 | 1 | 1 | 1 | 86.18136 | Fe-Cr-Ni-Co-Cu
7311 | 4.844698 | 16.23825 | 53.97726 | 19.42721 | 5.512582 | 82.55582 | 0.2946896 | 0.03566999 | 109.6871 | 1 | 1 | 1 | 109.6871 | Fe-Cr-Ni-Co-Cu
7312 | 3.934409 | 21.06286 | 54.79408 | 13.49345 | 6.715202 | 83.98208 | 0.2901484 | 0.03889402 | 130.3512 | 1 | 1 | 1 | 130.3512 | Fe-Cr-Ni-Co-Cu
7313 | 3.920393 | 27.37543 | 51.50838 | 8.274082 | 8.921708 | 85.8178 | 0.2838752 | 0.04195017 | 151.4799 | 1 | 1 | 1 | 151.4799 | Fe-Cr-Ni-Co-Cu
7314 | 45.89047 | 4.545323 | 33.86701 | 12.3642 | 3.332992 | 80.18994 | 0.2991212 | 0.02677268 | 61.60697 | 1 | 1 | 1 | 61.60697 | Fe-Cr-Ni-Co-Cu
7315 | 38.8558 | 4.522056 | 39.81976 | 11.27583 | 5.526551 | 79.17685 | 0.301191 | 0.02739492 | 63.36032 | 1 | 1 | 1 | 63.36032 | Fe-Cr-Ni-Co-Cu
7316 | 33.1741 | 3.633711 | 45.12437 | 10.29628 | 7.771532 | 77.85148 | 0.3039878 | 0.02686067 | 59.27632 | 1 | 1 | 1 | 59.27632 | Fe-Cr-Ni-Co-Cu
7317 | 25.90147 | 3.572652 | 49.40774 | 9.110943 | 12.0072 | 76.22343 | 0.3066962 | 0.02687228 | 57.23373 | 1 | 1 | 1 | 57.23373 | Fe-Cr-Ni-Co-Cu
7318 | 21.19102 | 2.690423 | 53.6591 | 7.115206 | 15.34425 | 74.58373 | 0.3097208 | 0.02595142 | 51.1109 | 1 | 1 | 1 | 51.1109 | Fe-Cr-Ni-Co-Cu
7319 | 49.93997 | 5.470152 | 21.61402 | 19.63323 | 3.342625 | 81.05466 | 0.2966514 | 0.02562311 | 56.98936 | 0 | 1 | 0 |  | Fe-Cr-Ni-Co-Cu
7320 | 42.91621 | 6.356774 | 27.68029 | 17.49757 | 5.549157 | 80.38763 | 0.2977571 | 0.02748903 | 65.02434 | 1 | 1 | 1 | 65.02434 | Fe-Cr-Ni-Co-Cu
7321 | 36.56226 | 7.16654 | 32.36217 | 16.24537 | 7.663654 | 79.77457 | 0.2987336 | 0.02870784 | 70.12899 | 1 | 1 | 1 | 70.12899 | Fe-Cr-Ni-Co-Cu
7322 | 30.9359 | 7.200669 | 36.58083 | 14.28239 | 11.00021 | 78.51833 | 0.3007546 | 0.02929039 | 71.25599 | 1 | 1 | 1 | 71.25599 | Fe-Cr-Ni-Co-Cu
7323 | 25.00944 | 8.060152 | 40.44165 | 11.16564 | 15.32312 | 77.27272 | 0.3022381 | 0.03032971 | 74.41937 | 1 | 1 | 1 | 74.41937 | Fe-Cr-Ni-Co-Cu
7324 | 20.06211 | 7.115695 | 44.18229 | 9.073188 | 19.56672 | 75.35902 | 0.3055543 | 0.02997839 | 69.95154 | 1 | 1 | 1 | 69.95154 | Fe-Cr-Ni-Co-Cu
7325 | 15.32202 | 6.241145 | 46.3012 | 7.073826 | 25.06181 | 73.12807 | 0.3091159 | 0.02955315 | 64.65897 | 1 | 1 | 1 | 64.65897 | Fe-Cr-Ni-Co-Cu
7326 | 50.80438 | 3.638546 | 12.32303 | 29.89896 | 3.335089 | 80.73221 | 0.297672 | 0.02238809 | 42.40415 | 0 | 1 | 0 |  | Fe-Cr-Ni-Co-Cu
7327 | 44.52652 | 7.209763 | 16.27868 | 27.5794 | 4.405642 | 81.50017 | 0.295438 | 0.02629021 | 60.47782 | 0 | 1 | 0 |  | Fe-Cr-Ni-Co-Cu
7328 | 38.03517 | 9.080105 | 21.52674 | 24.69973 | 6.658254 | 81.22908 | 0.2953923 | 0.02870543 | 71.74357 | 0 | 1 | 0 |  | Fe-Cr-Ni-Co-Cu
7329 | 32.73924 | 10.75824 | 25.30277 | 21.33876 | 9.860992 | 80.67195 | 0.2955241 | 0.03059405 | 80.42926 | 1 | 1 | 1 | 80.42926 | Fe-Cr-Ni-Co-Cu
7330 | 28.08293 | 11.72081 | 28.49972 | 17.37215 | 14.32439 | 79.4914 | 0.2966282 | 0.03185584 | 85.07894 | 1 | 0 | 0 |  | Fe-Cr-Ni-Co-Cu
7331 | 23.13575 | 12.56523 | 31.41032 | 14.24166 | 18.64703 | 78.30476 | 0.2978639 | 0.03264655 | 87.16773 | 1 | 0 | 0 |  | Fe-Cr-Ni-Co-Cu
7332 | 18.16112 | 11.56917 | 34.15907 | 11.09537 | 25.01527 | 75.77346 | 0.3017379 | 0.03237609 | 81.78597 | 1 | 0 | 0 |  | Fe-Cr-Ni-Co-Cu
7333 | 14.22453 | 10.59493 | 35.8829 | 8.005656 | 31.29199 | 73.30923 | 0.3054684 | 0.03193836 | 75.71665 | 1 | 0 | 0 |  | Fe-Cr-Ni-Co-Cu
7334 | 11.26083 | 7.863245 | 36.49465 | 5.941562 | 38.43971 | 69.90988 | 0.3114059 | 0.03055653 | 64.34591 | 1 | 0 | 0 |  | Fe-Cr-Ni-Co-Cu
7335 | 41.90598 | 5.444136 | 10.24344 | 39.07971 | 3.326727 | 81.34688 | 0.2968285 | 0.02359682 | 48.08659 | 0 | 1 | 0 |  | Fe-Cr-Ni-Co-Cu
7336 | 37.47354 | 9.181448 | 13.47481 | 35.38182 | 4.488378 | 82.21028 | 0.2941363 | 0.02746104 | 66.749 | 0 | 1 | 0 |  | Fe-Cr-Ni-Co-Cu
7337 | 32.53809 | 12.85216 | 16.58198 | 30.17424 | 7.853524 | 82.38647 | 0.2921308 | 0.03087821 | 84.07935 | 0 | 1 | 0 |  | Fe-Cr-Ni-Co-Cu
7338 | 28.27654 | 15.43289 | 19.47243 | 25.72341 | 11.09473 | 82.21101 | 0.2910922 | 0.03283184 | 94.03281 | 0 | 0 | 0 |  | Fe-Cr-Ni-Co-Cu
7339 | 24.28699 | 17.18531 | 21.44328 | 20.50331 | 16.5811 | 81.08794 | 0.2913893 | 0.03365326 | 96.36401 | 1 | 0 | 0 |  | Fe-Cr-Ni-Co-Cu
7340 | 20.27864 | 17.08217 | 24.35953 | 16.3042 | 21.97545 | 79.24405 | 0.2937437 | 0.03376167 | 93.8534 | 1 | 0 | 0 |  | Fe-Cr-Ni-Co-Cu
7341 | 16.45143 | 16.218 | 26.44638 | 12.25451 | 28.62967 | 76.74083 | 0.2972734 | 0.03342191 | 87.91498 | 1 | 0 | 0 |  | Fe-Cr-Ni-Co-Cu
7342 | 12.21314 | 14.86973 | 27.64906 | 8.922505 | 36.34556 | 73.7186 | 0.3017967 | 0.03255672 | 78.82876 | 1 | 0 | 0 |  | Fe-Cr-Ni-Co-Cu
7343 | 10.29361 | 10.45505 | 27.54046 | 5.924973 | 45.7859 | 69.00538 | 0.3102033 | 0.03045772 | 62.35134 | 1 | 0 | 0 |  | Fe-Cr-Ni-Co-Cu
7344 | 34.08368 | 8.160017 | 8.188544 | 46.24355 | 3.324207 | 82.32535 | 0.294902 | 0.02552763 | 57.64687 | 0 | 1 | 0 |  | Fe-Cr-Ni-Co-Cu
7345 | 30.57502 | 12.85592 | 10.36676 | 40.591 | 5.611298 | 83.26521 | 0.2913007 | 0.02956333 | 78.2606 | 0 | 1 | 0 |  | Fe-Cr-Ni-Co-Cu
7346 | 26.6721 | 17.475 | 12.45985 | 34.40072 | 8.992321 | 83.84569 | 0.2880756 | 0.03271036 | 95.47487 | 0 | 0 | 0 |  | Fe-Cr-Ni-Co-Cu
7347 | 23.43755 | 20.00293 | 14.37034 | 28.85487 | 13.33431 | 83.37532 | 0.2871242 | 0.0337204 | 99.8976 | 0 | 0 | 0 |  | Fe-Cr-Ni-Co-Cu
7348 | 19.4596 | 21.74128 | 16.36297 | 23.61521 | 18.82093 | 82.2522 | 0.2873829 | 0.03424531 | 100.602 | 0 | 0 | 0 |  | Fe-Cr-Ni-Co-Cu
7349 | 16.46916 | 22.54928 | 18.32877 | 18.40158 | 24.25122 | 80.80623 | 0.2884972 | 0.0343296 | 98.45521 | 0 | 0 | 0 |  | Fe-Cr-Ni-Co-Cu
7350 | 12.4735 | 21.44008 | 20.17034 | 13.16281 | 32.75327 | 77.67316 | 0.2927189 | 0.03364974 | 89.76239 | 0 | 0 | 0 |  | Fe-Cr-Ni-Co-Cu
7351 | 10.45223 | 19.46297 | 19.9749 | 9.024415 | 41.08548 | 74.33665 | 0.2976165 | 0.03228155 | 77.84547 | 0 | 0 | 0 |  | Fe-Cr-Ni-Co-Cu
7352 | 7.466662 | 13.90358 | 19.62026 | 5.909461 | 53.10004 | 68.37093 | 0.3083246 | 0.02962782 | 57.60313 | 0 | 0 | 0 |  | Fe-Cr-Ni-Co-Cu
7353 | 24.61384 | 12.83327 | 7.243953 | 51.94808 | 3.360849 | 83.97135 | 0.291268 | 0.02924907 | 77.63366 | 0 | 1 | 0 |  | Fe-Cr-Ni-Co-Cu
7354 | 22.525 | 19.14813 | 8.235032 | 43.40567 | 6.686158 | 85.26543 | 0.2859698 | 0.03342244 | 101.6699 | 0 | 0 | 0 |  | Fe-Cr-Ni-Co-Cu
7355 | 19.62765 | 23.75646 | 9.283657 | 37.28216 | 10.05007 | 85.89786 | 0.2825052 | 0.03493417 | 110.5654 | 0 | 0 | 0 |  | Fe-Cr-Ni-Co-Cu
7356 | 17.81721 | 25.80449 | 11.44453 | 30.29182 | 14.64195 | 85.18661 | 0.2818968 | 0.03531412 | 111.0064 | 0 | 0 | 0 |  | Fe-Cr-Ni-Co-Cu
7357 | 15.63231 | 27.28944 | 12.32318 | 24.74427 | 20.01079 | 84.07864 | 0.2819997 | 0.03507607 | 107.4694 | 0 | 0 | 0 |  | Fe-Cr-Ni-Co-Cu
7358 | 12.49775 | 27.74727 | 14.14669 | 18.26085 | 27.34745 | 81.94442 | 0.2839001 | 0.03436026 | 99.80491 | 0 | 0 | 0 |  | Fe-Cr-Ni-Co-Cu
7359 | 9.631361 | 26.90166 | 15.18508 | 13.21269 | 35.06921 | 79.2162 | 0.2873044 | 0.03351892 | 90.86188 | 0 | 0 | 0 |  | Fe-Cr-Ni-Co-Cu
7360 | 7.677131 | 23.23017 | 15.12998 | 8.101383 | 45.86133 | 74.48883 | 0.2947232 | 0.03157996 | 74.26689 | 0 | 0 | 0 |  | Fe-Cr-Ni-Co-Cu
7361 | 5.591035 | 16.48408 | 14.69165 | 4.916671 | 58.31657 | 67.94856 | 0.3068458 | 0.02832338 | 51.52334 | 0 | 0 | 0 |  | Fe-Cr-Ni-Co-Cu
7362 | 16.63459 | 19.13165 | 7.199451 | 53.69411 | 3.340202 | 86.2364 | 0.2858283 | 0.03341446 | 103.1656 | 0 | 1 | 0 |  | Fe-Cr-Ni-Co-Cu
7363 | 15.74335 | 25.65105 | 7.23958 | 44.64838 | 6.71764 | 87.62891 | 0.2800988 | 0.03587661 | 118.9776 | 0 | 0 | 0 |  | Fe-Cr-Ni-Co-Cu
7364 | 14.80572 | 30.3265 | 7.262306 | 37.49738 | 10.10809 | 88.33122 | 0.2762269 | 0.03641234 | 122.4215 | 0 | 0 | 0 |  | Fe-Cr-Ni-Co-Cu
7365 | 12.68118 | 32.69556 | 8.202467 | 30.88145 | 15.53934 | 87.53683 | 0.2753579 | 0.03600388 | 118.0912 | 0 | 0 | 0 |  | Fe-Cr-Ni-Co-Cu
7366 | 10.70195 | 34.42103 | 9.203455 | 24.64005 | 21.03353 | 86.4882 | 0.2751406 | 0.0353348 | 111.9595 | 0 | 0 | 0 |  | Fe-Cr-Ni-Co-Cu
7367 | 8.794928 | 34.57351 | 10.27136 | 18.5619 | 27.7983 | 84.47441 | 0.2768776 | 0.0344451 | 103.3597 | 0 | 0 | 0 |  | Fe-Cr-Ni-Co-Cu
7368 | 6.781431 | 33.37299 | 11.20093 | 12.26775 | 36.3769 | 81.40113 | 0.2805982 | 0.03282206 | 89.82806 | 0 | 0 | 0 |  | Fe-Cr-Ni-Co-Cu
7369 | 4.768306 | 28.41281 | 12.02856 | 7.044534 | 47.74579 | 76.00414 | 0.2895012 | 0.03059062 | 71.35845 | 0 | 0 | 0 |  | Fe-Cr-Ni-Co-Cu
7370 | 3.734617 | 19.99328 | 11.77621 | 3.940998 | 60.5549 | 68.74236 | 0.3033994 | 0.02750711 | 49.06646 | 0 | 0 | 0 |  | Fe-Cr-Ni-Co-Cu
7371 | 9.915501 | 34.15753 | 5.211022 | 43.94648 | 6.769464 | 90.75917 | 0.2720375 | 0.03765035 | 133.9598 | 0 | 0 | 0 |  | Fe-Cr-Ni-Co-Cu
7372 | 9.94005 | 37.94395 | 5.223924 | 36.71274 | 10.17934 | 91.12851 | 0.2689373 | 0.0372477 | 131.1548 | 0 | 0 | 0 |  | Fe-Cr-Ni-Co-Cu
7373 | 8.945261 | 40.71677 | 6.268159 | 29.36762 | 14.7022 | 90.76041 | 0.2672636 | 0.03648573 | 125.0804 | 0 | 0 | 0 |  | Fe-Cr-Ni-Co-Cu
7374 | 7.924575 | 41.50196 | 7.288234 | 22.99688 | 20.28836 | 89.36079 | 0.2678219 | 0.03536215 | 115.658 | 0 | 0 | 0 |  | Fe-Cr-Ni-Co-Cu
7375 | 5.903402 | 41.22244 | 8.273311 | 16.61236 | 27.98849 | 86.93598 | 0.2700868 | 0.03376624 | 102.4975 | 0 | 0 | 0 |  | Fe-Cr-Ni-Co-Cu
7376 | 4.877382 | 39.05308 | 9.227786 | 11.32321 | 35.51854 | 83.85185 | 0.27431 | 0.03220238 | 89.5424 | 0 | 0 | 0 |  | Fe-Cr-Ni-Co-Cu
7377 | 2.851681 | 33.6305 | 10.99033 | 6.01854 | 46.50895 | 78.40528 | 0.2834377 | 0.02994855 | 71.2079 | 0 | 0 | 0 |  | Fe-Cr-Ni-Co-Cu
7378 | 6.017176 | 46.68545 | 3.162285 | 33.86504 | 10.27005 | 94.30704 | 0.2604823 | 0.03694448 | 133.1745 | 0 | 0 | 0 |  | Fe-Cr-Ni-Co-Cu
7379 | 6.012486 | 48.51503 | 4.213094 | 26.43644 | 14.82295 | 93.5991 | 0.2595881 | 0.03556947 | 122.8326 | 0 | 0 | 0 |  | Fe-Cr-Ni-Co-Cu
7380 | 4.9934 | 49.28018 | 5.248493 | 20.02351 | 20.45442 | 92.19418 | 0.2600746 | 0.03401319 | 110.9501 | 0 | 0 | 0 |  | Fe-Cr-Ni-Co-Cu
7381 | 4.018445 | 49.57286 | 6.335597 | 13.78166 | 26.29143 | 90.55554 | 0.2611005 | 0.03274254 | 100.8836 | 0 | 0 | 0 |  | Fe-Cr-Ni-Co-Cu
7382 | 3.939383 | 45.84673 | 8.281262 | 8.314161 | 33.61847 | 86.97316 | 0.2666621 | 0.03111661 | 87.37261 | 0 | 0 | 0 |  | Fe-Cr-Ni-Co-Cu
7383 | 44.75297 | 4.432657 | 3.002504 | 12.05773 | 35.75414 | 71.55567 | 0.3063502 | 0.02584647 | 47.47185 | 0 | 0 | 0 |  | Fe-Cr-Ni-Co-Cu
7384 | 37.77326 | 4.39607 | 4.962868 | 10.96169 | 41.90612 | 69.42504 | 0.3095985 | 0.02635334 | 47.04581 | 0 | 0 | 0 |  | Fe-Cr-Ni-Co-Cu
7385 | 32.16645 | 3.523338 | 6.960823 | 9.983537 | 47.36585 | 67.17883 | 0.3135039 | 0.02621806 | 43.89794 | 1 | 0 | 0 |  | Fe-Cr-Ni-Co-Cu
7386 | 25.10727 | 3.463107 | 10.75144 | 8.831581 | 51.8466 | 65.41449 | 0.3166408 | 0.02623031 | 41.71387 | 1 | 0 | 0 |  | Fe-Cr-Ni-Co-Cu
7387 | 20.52207 | 2.605492 | 13.72665 | 6.890593 | 56.2552 | 63.43578 | 0.3203297 | 0.0256139 | 37.07577 | 1 | 0 | 0 |  | Fe-Cr-Ni-Co-Cu
7388 | 49.18767 | 5.387749 | 3.041204 | 19.33748 | 23.0459 | 75.82858 | 0.3008241 | 0.02575566 | 51.82864 | 0 | 0 | 0 |  | Fe-Cr-Ni-Co-Cu
7389 | 42.13172 | 6.240576 | 5.03228 | 17.17772 | 29.4177 | 74.01767 | 0.3029574 | 0.02696093 | 54.90478 | 0 | 0 | 0 |  | Fe-Cr-Ni-Co-Cu
7390 | 35.81472 | 7.020015 | 6.934486 | 15.91322 | 34.31755 | 72.62165 | 0.3046799 | 0.02767779 | 56.20036 | 0 | 0 | 0 |  | Fe-Cr-Ni-Co-Cu
7391 | 30.27557 | 7.046969 | 9.944445 | 13.97753 | 38.75549 | 71.03151 | 0.3071432 | 0.02796125 | 55.36956 | 0 | 0 | 0 |  | Fe-Cr-Ni-Co-Cu
7392 | 24.47823 | 7.888951 | 13.85393 | 10.92847 | 42.85042 | 69.811 | 0.3087472 | 0.02833386 | 55.17384 | 1 | 0 | 0 |  | Fe-Cr-Ni-Co-Cu
7393 | 19.63883 | 6.965564 | 17.69322 | 8.881757 | 46.82063 | 67.93608 | 0.3122628 | 0.02815125 | 51.90638 | 1 | 0 | 0 |  | Fe-Cr-Ni-Co-Cu
7394 | 15.03468 | 6.124101 | 22.71644 | 6.941166 | 49.18361 | 66.52899 | 0.3152846 | 0.02810911 | 49.80253 | 1 | 0 | 0 |  | Fe-Cr-Ni-Co-Cu
7395 | 50.41968 | 3.610995 | 3.057428 | 29.67255 | 13.23934 | 78.10381 | 0.2997388 | 0.02361088 | 45.17375 | 0 | 0 | 0 |  | Fe-Cr-Ni-Co-Cu
7396 | 44.0822 | 7.137819 | 4.02906 | 27.3042 | 17.44672 | 78.02537 | 0.2981466 | 0.02676602 | 58.72237 | 0 | 0 | 0 |  | Fe-Cr-Ni-Co-Cu
7397 | 37.55841 | 8.966287 | 6.073403 | 24.39012 | 23.01178 | 76.84923 | 0.2988466 | 0.0282853 | 64.1471 | 0 | 0 | 0 |  | Fe-Cr-Ni-Co-Cu
7398 | 32.30733 | 10.61631 | 8.988826 | 21.05725 | 27.03028 | 76.05508 | 0.299205 | 0.02933995 | 67.80652 | 0 | 0 | 0 |  | Fe-Cr-Ni-Co-Cu
7399 | 27.73337 | 11.57492 | 13.06731 | 17.15591 | 30.46849 | 75.13403 | 0.3001658 | 0.03019123 | 70.44656 | 0 | 0 | 0 |  | Fe-Cr-Ni-Co-Cu
7400 | 22.86795 | 12.41979 | 17.02563 | 14.07681 | 33.60982 | 74.2497 | 0.3012165 | 0.03079391 | 71.84821 | 0 | 0 | 0 |  | Fe-Cr-Ni-Co-Cu
7401 | 17.99692 | 11.46458 | 22.89869 | 10.99506 | 36.64476 | 72.6062 | 0.3044605 | 0.03099747 | 70.35564 | 1 | 0 | 0 |  | Fe-Cr-Ni-Co-Cu
7402 | 14.14307 | 10.53425 | 28.74012 | 7.959807 | 38.62275 | 71.30507 | 0.3072528 | 0.03109694 | 68.7821 | 1 | 0 | 0 |  | Fe-Cr-Ni-Co-Cu
7403 | 11.25167 | 7.856848 | 35.47942 | 5.936728 | 39.47534 | 69.62574 | 0.3116714 | 0.03046433 | 63.53134 | 1 | 0 | 0 |  | Fe-Cr-Ni-Co-Cu
7404 | 41.65938 | 5.412098 | 3.054948 | 38.84974 | 11.02384 | 79.28768 | 0.2984227 | 0.02416336 | 48.55589 | 0 | 1 | 0 |  | Fe-Cr-Ni-Co-Cu
7405 | 37.18715 | 9.111279 | 4.114409 | 35.11142 | 14.47575 | 79.53291 | 0.296182 | 0.02745393 | 63.56708 | 0 | 0 | 0 |  | Fe-Cr-Ni-Co-Cu
7406 | 32.28946 | 12.75396 | 7.199181 | 29.94367 | 17.81374 | 79.70977 | 0.2941618 | 0.03003704 | 76.05221 | 0 | 0 | 0 |  | Fe-Cr-Ni-Co-Cu
7407 | 28.06285 | 15.31626 | 10.1712 | 25.52901 | 20.92068 | 79.5638 | 0.2931008 | 0.03154708 | 83.166 | 0 | 0 | 0 |  | Fe-Cr-Ni-Co-Cu
7408 | 24.16477 | 17.09883 | 15.23955 | 20.40013 | 23.09672 | 79.32794 | 0.2927383 | 0.0326289 | 88.10037 | 0 | 0 | 0 |  | Fe-Cr-Ni-Co-Cu
7409 | 20.2109 | 17.02511 | 20.2318 | 16.24974 | 26.28245 | 78.07629 | 0.2946643 | 0.03306268 | 88.30579 | 0 | 0 | 0 |  | Fe-Cr-Ni-Co-Cu
7410 | 16.45143 | 16.218 | 26.44638 | 12.25451 | 28.62967 | 76.74083 | 0.2972734 | 0.03325072 | 87.11411 | 1 | 0 | 0 |  | Fe-Cr-Ni-Co-Cu
7411 | 12.27317 | 14.94282 | 33.73888 | 8.966361 | 30.07876 | 75.43189 | 0.3003379 | 0.03374356 | 87.33258 | 1 | 0 | 0 |  | Fe-Cr-Ni-Co-Cu
7412 | 10.42053 | 10.58397 | 42.81578 | 5.998029 | 30.18169 | 73.28587 | 0.3063078 | 0.03237732 | 77.43977 | 1 | 0 | 0 |  | Fe-Cr-Ni-Co-Cu
7413 | 33.94028 | 8.125686 | 3.057785 | 46.04899 | 8.827257 | 80.84362 | 0.2960228 | 0.02586884 | 57.66434 | 0 | 1 | 0 |  | Fe-Cr-Ni-Co-Cu
7414 | 30.44474 | 12.80114 | 5.161296 | 40.41805 | 11.17478 | 81.76659 | 0.2924101 | 0.02947857 | 75.98202 | 0 | 0 | 0 |  | Fe-Cr-Ni-Co-Cu
7415 | 26.58096 | 17.41529 | 8.278186 | 34.28318 | 13.44239 | 82.64602 | 0.2889471 | 0.03216605 | 90.78919 | 0 | 0 | 0 |  | Fe-Cr-Ni-Co-Cu
7416 | 23.39789 | 19.96909 | 12.2966 | 28.80605 | 15.53037 | 82.78244 | 0.2875546 | 0.03340404 | 97.22014 | 0 | 0 | 0 |  | Fe-Cr-Ni-Co-Cu
7417 | 19.47604 | 21.75966 | 17.40035 | 23.63517 | 17.72879 | 82.54784 | 0.2871662 | 0.03443922 | 102.1528 | 0 | 0 | 0 |  | Fe-Cr-Ni-Co-Cu
7418 | 16.52472 | 22.62535 | 22.47741 | 18.46367 | 19.90885 | 81.98437 | 0.2876188 | 0.03511084 | 104.3515 | 0 | 0 | 0 |  | Fe-Cr-Ni-Co-Cu
7419 | 12.57823 | 21.62008 | 30.50953 | 13.27332 | 22.01884 | 80.59805 | 0.2904429 | 0.03596053 | 106.6912 | 0 | 0 | 0 |  | Fe-Cr-Ni-Co-Cu
7420 | 10.60969 | 19.75618 | 38.52406 | 9.160367 | 21.9497 | 79.56491 | 0.2933716 | 0.03636845 | 107.3312 | 1 | 0 | 0 |  | Fe-Cr-Ni-Co-Cu
7421 | 7.652592 | 14.2498 | 50.27208 | 6.056615 | 21.76892 | 76.97539 | 0.3007194 | 0.03503094 | 96.35033 | 1 | 0 | 0 |  | Fe-Cr-Ni-Co-Cu
7422 | 24.53001 | 12.78957 | 3.093978 | 51.77117 | 7.815274 | 82.76373 | 0.2921506 | 0.02920749 | 75.94527 | 0 | 0 | 0 |  | Fe-Cr-Ni-Co-Cu
7423 | 22.48678 | 19.11564 | 6.165794 | 43.33203 | 8.899752 | 84.66666 | 0.2863915 | 0.03321103 | 99.54652 | 0 | 0 | 0 |  | Fe-Cr-Ni-Co-Cu
7424 | 19.62765 | 23.75646 | 9.283657 | 37.28216 | 10.05007 | 85.89786 | 0.2825052 | 0.03493417 | 110.5654 | 0 | 0 | 0 |  | Fe-Cr-Ni-Co-Cu
7425 | 17.84787 | 25.84889 | 13.54863 | 30.34394 | 12.41066 | 85.79018 | 0.2814804 | 0.03553235 | 113.3812 | 0 | 0 | 0 |  | Fe-Cr-Ni-Co-Cu
7426 | 15.71224 | 27.42897 | 18.57928 | 24.87079 | 13.40873 | 85.86641 | 0.2807583 | 0.03656943 | 118.706 | 0 | 0 | 0 |  | Fe-Cr-Ni-Co-Cu
7427 | 12.61349 | 28.00424 | 25.49589 | 18.42997 | 15.4564 | 85.17295 | 0.2816022 | 0.03803577 | 125.7161 | 0 | 0 | 0 |  | Fe-Cr-Ni-Co-Cu
7428 | 9.770172 | 27.28937 | 32.86173 | 13.40311 | 16.67561 | 84.2261 | 0.2836118 | 0.03879627 | 128.5692 | 0 | 0 | 0 |  | Fe-Cr-Ni-Co-Cu
7429 | 7.853707 | 23.76447 | 43.33834 | 8.287716 | 16.75577 | 82.44578 | 0.2884629 | 0.03880903 | 125.9305 | 1 | 0 | 0 |  | Fe-Cr-Ni-Co-Cu
7430 | 5.777911 | 17.03505 | 55.66992 | 5.081007 | 16.43612 | 79.45597 | 0.2968748 | 0.03708326 | 111.5107 | 1 | 1 | 1 | 111.5107 | Fe-Cr-Ni-Co-Cu
7431 | 16.57828 | 19.0669 | 3.075035 | 53.51236 | 7.767424 | 85.03124 | 0.2866692 | 0.03305923 | 99.28701 | 0 | 0 | 0 |  | Fe-Cr-Ni-Co-Cu
7432 | 15.72992 | 25.62917 | 6.200061 | 44.61029 | 7.83056 | 87.32709 | 0.2803003 | 0.03569852 | 117.3915 | 0 | 0 | 0 |  | Fe-Cr-Ni-Co-Cu
7433 | 14.83113 | 30.37854 | 9.353273 | 37.56172 | 7.875339 | 88.93526 | 0.2758355 | 0.03689318 | 126.414 | 0 | 0 | 0 |  | Fe-Cr-Ni-Co-Cu
7434 | 12.74591 | 32.86246 | 14.42759 | 31.03909 | 8.924951 | 89.32697 | 0.2741999 | 0.03797803 | 133.0801 | 0 | 0 | 0 |  | Fe-Cr-Ni-Co-Cu
7435 | 10.79306 | 34.71409 | 19.59494 | 24.84983 | 10.04808 | 89.46348 | 0.273208 | 0.03944797 | 141.36 | 0 | 0 | 0 |  | Fe-Cr-Ni-Co-Cu
7436 | 8.908235 | 35.01893 | 26.00923 | 18.80104 | 11.26257 | 88.96066 | 0.2738983 | 0.04056101 | 147.1363 | 0 | 0 | 0 |  | Fe-Cr-Ni-Co-Cu
7437 | 6.90921 | 34.00182 | 34.23596 | 12.4989 | 12.35411 | 87.93612 | 0.2760829 | 0.04167694 | 152.3302 | 0 | 0 | 0 |  | Fe-Cr-Ni-Co-Cu
7438 | 4.898008 | 29.18566 | 45.3044 | 7.236152 | 13.37578 | 85.39921 | 0.2824544 | 0.04169633 | 148.3571 | 1 | 0 | 0 |  | Fe-Cr-Ni-Co-Cu
7439 | 3.875922 | 20.74975 | 58.05346 | 4.090112 | 13.23075 | 81.74616 | 0.2924766 | 0.03940957 | 128.7368 | 1 | 1 | 1 | 128.7368 | Fe-Cr-Ni-Co-Cu
7440 | 9.924039 | 34.18694 | 6.258611 | 43.98433 | 5.646078 | 91.0638 | 0.271849 | 0.03790744 | 136.144 | 0 | 0 | 0 |  | Fe-Cr-Ni-Co-Cu
7441 | 9.974463 | 38.07531 | 9.435617 | 36.83984 | 5.674765 | 92.3465 | 0.2682023 | 0.03848953 | 141.2459 | 0 | 0 | 0 |  | Fe-Cr-Ni-Co-Cu
7442 | 8.999593 | 40.96407 | 13.6635 | 29.54599 | 6.826844 | 92.88758 | 0.265992 | 0.03904257 | 144.8076 | 0 | 0 | 0 |  | Fe-Cr-Ni-Co-Cu
7443 | 8.000217 | 41.89811 | 18.92006 | 23.21639 | 7.965228 | 92.69087 | 0.2658079 | 0.04063239 | 153.711 | 0 | 0 | 0 |  | Fe-Cr-Ni-Co-Cu
7444 | 5.990345 | 41.82955 | 26.23487 | 16.85702 | 9.088222 | 92.05493 | 0.2669026 | 0.04256457 | 164.8432 | 0 | 0 | 0 |  | Fe-Cr-Ni-Co-Cu
7445 | 4.974222 | 39.82847 | 33.46134 | 11.54803 | 10.18793 | 90.72964 | 0.2698337 | 0.04339132 | 168.01 | 0 | 0 | 0 |  | Fe-Cr-Ni-Co-Cu
7446 | 2.92899 | 34.54223 | 44.1269 | 6.181702 | 12.22018 | 87.76648 | 0.2767773 | 0.0436728 | 164.8755 | 0 | 0 | 0 |  | Fe-Cr-Ni-Co-Cu
7447 | 6.048758 | 46.93049 | 9.536648 | 34.04279 | 3.441316 | 96.14853 | 0.2594623 | 0.03930159 | 151.8483 | 0 | 0 | 0 |  | Fe-Cr-Ni-Co-Cu
7448 | 6.05991 | 48.89769 | 13.80055 | 26.64496 | 4.596881 | 96.353 | 0.2580666 | 0.03949801 | 152.8524 | 0 | 0 | 0 |  | Fe-Cr-Ni-Co-Cu
7449 | 5.050294 | 49.84168 | 19.10986 | 20.25165 | 5.746522 | 96.15722 | 0.2578604 | 0.04169648 | 165.7948 | 0 | 0 | 0 |  | Fe-Cr-Ni-Co-Cu
7450 | 4.078892 | 50.31855 | 24.65178 | 13.98897 | 6.961804 | 95.76841 | 0.2581387 | 0.04332239 | 175.5441 | 0 | 0 | 0 |  | Fe-Cr-Ni-Co-Cu
7451 | 4.014866 | 46.7252 | 31.64977 | 8.473468 | 9.136701 | 93.5948 | 0.2626548 | 0.04451442 | 179.8649 | 0 | 0 | 0 |  | Fe-Cr-Ni-Co-Cu
7452 | 47.38259 | 30.97455 | 12.7157 | 3.191555 | 5.735606 | 89.91619 | 0.2711914 | 0.03394081 | 108.4425 | 1 | 0 | 0 |  | Fe-Cr-Ni-Co-Cu
7453 | 40.47016 | 36.7375 | 11.69785 | 5.338326 | 5.756166 | 91.93618 | 0.2662387 | 0.03512471 | 117.9167 | 0 | 0 | 0 |  | Fe-Cr-Ni-Co-Cu
7454 | 34.9022 | 42.05297 | 10.78977 | 7.582844 | 4.672209 | 94.11651 | 0.2613902 | 0.03595923 | 125.8714 | 0 | 0 | 0 |  | Fe-Cr-Ni-Co-Cu
7455 | 27.48365 | 46.43835 | 9.629226 | 11.81581 | 4.632965 | 95.67699 | 0.2578413 | 0.03635266 | 130.4566 | 0 | 0 | 0 |  | Fe-Cr-Ni-Co-Cu
7456 | 22.70612 | 50.92913 | 7.593756 | 15.24785 | 3.52314 | 97.61917 | 0.2536667 | 0.03629479 | 132.7507 | 0 | 0 | 0 |  | Fe-Cr-Ni-Co-Cu
7457 | 50.73845 | 19.45165 | 19.86822 | 3.149549 | 6.79214 | 85.25417 | 0.2830671 | 0.03157467 | 90.10724 | 1 | 1 | 1 | 90.10724 | Fe-Cr-Ni-Co-Cu
7458 | 43.89117 | 25.076 | 17.82426 | 5.263258 | 7.94531 | 86.95221 | 0.2783512 | 0.03352497 | 102.6738 | 1 | 1 | 1 | 102.6738 | Fe-Cr-Ni-Co-Cu
7459 | 37.58637 | 29.4691 | 16.63432 | 7.306426 | 9.003786 | 88.21047 | 0.2748391 | 0.03466497 | 110.6056 | 0 | 0 | 0 |  | Fe-Cr-Ni-Co-Cu
7460 | 32.03579 | 33.55507 | 14.73166 | 10.56442 | 9.113053 | 89.66948 | 0.2712761 | 0.03567329 | 118.4702 | 0 | 0 | 0 |  | Fe-Cr-Ni-Co-Cu
7461 | 26.04738 | 37.30962 | 11.58302 | 14.80059 | 10.25939 | 90.75378 | 0.2682118 | 0.03590803 | 121.3444 | 0 | 0 | 0 |  | Fe-Cr-Ni-Co-Cu
7462 | 21.10059 | 41.16215 | 9.505087 | 19.0857 | 9.146473 | 92.49872 | 0.2645547 | 0.03641337 | 126.9522 | 0 | 0 | 0 |  | Fe-Cr-Ni-Co-Cu
7463 | 16.25659 | 43.51483 | 7.475593 | 24.66025 | 8.092744 | 93.69241 | 0.2624072 | 0.03686259 | 131.6963 | 0 | 0 | 0 |  | Fe-Cr-Ni-Co-Cu
7464 | 51.2966 | 11.0214 | 30.06917 | 3.122962 | 4.489868 | 82.48027 | 0.2917745 | 0.02999599 | 79.51216 | 1 | 1 | 1 | 79.51216 | Fe-Cr-Ni-Co-Cu
7465 | 44.83433 | 14.51921 | 27.66017 | 4.114083 | 8.872199 | 82.47338 | 0.2899616 | 0.03148335 | 86.82878 | 1 | 1 | 1 | 86.82878 | Fe-Cr-Ni-Co-Cu
7466 | 38.42814 | 19.26522 | 24.85617 | 6.238729 | 11.21174 | 83.54994 | 0.2862701 | 0.03342613 | 98.29642 | 1 | 0 | 0 |  | Fe-Cr-Ni-Co-Cu
7467 | 33.17055 | 22.70826 | 21.53433 | 9.265662 | 13.3212 | 84.25132 | 0.2836452 | 0.03414238 | 102.9216 | 1 | 0 | 0 |  | Fe-Cr-Ni-Co-Cu
7468 | 28.586 | 25.69707 | 17.61338 | 13.52256 | 14.58099 | 85.06928 | 0.2811304 | 0.03481349 | 107.7016 | 0 | 0 | 0 |  | Fe-Cr-Ni-Co-Cu
7469 | 23.65767 | 28.45067 | 14.50531 | 17.68356 | 15.7028 | 85.80941 | 0.2789212 | 0.03524778 | 111.0953 | 0 | 0 | 0 |  | Fe-Cr-Ni-Co-Cu
7470 | 18.75976 | 31.25523 | 11.41575 | 23.96413 | 14.60513 | 87.22624 | 0.2761394 | 0.03588883 | 116.932 | 0 | 0 | 0 |  | Fe-Cr-Ni-Co-Cu
7471 | 14.8246 | 33.12565 | 8.310363 | 30.24475 | 13.49464 | 88.31724 | 0.2742057 |  |  | 0 | 0 | 0 |  | Fe-Cr-Ni-Co-Cu
7472 | 11.88292 | 34.11251 | 6.244985 | 37.61877 | 10.14081 | 89.72104 | 0.2726559 | 0.03699899 | 127.8144 | 0 | 0 | 0 |  | Fe-Cr-Ni-Co-Cu
7473 | 42.05599 | 9.106039 | 39.06441 | 3.096285 | 6.677272 | 80.64335 | 0.2962496 | 0.03059894 | 80.52697 | 1 | 1 | 1 | 80.52697 | Fe-Cr-Ni-Co-Cu
7474 | 37.46052 | 11.93174 | 35.22957 | 4.161121 | 11.21705 | 80.41461 | 0.2948394 | 0.03238061 | 89.07482 | 1 | 1 | 1 | 89.07482 | Fe-Cr-Ni-Co-Cu
7475 | 32.44996 | 14.6484 | 29.97343 | 7.263708 | 15.6645 | 80.2201 | 0.2934291 | 0.03318747 | 92.64296 | 1 | 0 | 0 |  | Fe-Cr-Ni-Co-Cu
7476 | 28.19278 | 17.19743 | 25.54573 | 10.25888 | 18.80517 | 80.33677 | 0.2917839 | 0.03351477 | 94.1977 | 1 | 0 | 0 |  | Fe-Cr-Ni-Co-Cu
7477 | 24.26669 | 18.97841 | 20.4051 | 15.36462 | 20.98517 | 80.48423 | 0.2905748 | 0.03368802 | 95.17383 | 0 | 0 | 0 |  | Fe-Cr-Ni-Co-Cu
7478 | 20.41075 | 21.71805 | 16.34549 | 20.51303 | 21.01269 | 81.60213 | 0.2878467 | 0.03421349 | 99.50503 | 0 | 0 | 0 |  | Fe-Cr-Ni-Co-Cu
7479 | 16.70952 | 23.7935 | 12.39751 | 26.96798 | 20.13149 | 82.74106 | 0.285583 | 0.03474847 | 104.1491 | 0 | 0 | 0 |  | Fe-Cr-Ni-Co-Cu
7480 | 12.52994 | 25.1266 | 9.117723 | 34.58157 | 18.64416 | 83.7528 | 0.284077 | 0.03489269 | 106.4795 | 0 | 0 | 0 |  | Fe-Cr-Ni-Co-Cu
7481 | 10.74153 | 25.45666 | 6.158328 | 44.31002 | 13.33346 | 85.56031 | 0.2824135 | 0.03559255 | 113.7688 | 0 | 0 | 0 |  | Fe-Cr-Ni-Co-Cu
7482 | 33.92994 | 7.22063 | 45.85279 | 3.068997 | 9.927638 | 78.55667 | 0.3007772 | 0.03011098 | 75.35473 | 1 | 1 | 1 | 75.35473 | Fe-Cr-Ni-Co-Cu
7483 | 30.24121 | 9.082545 | 39.98898 | 5.14716 | 15.5401 | 77.72152 | 0.3004336 | 0.03169372 | 81.82096 | 1 | 1 | 1 | 81.82096 | Fe-Cr-Ni-Co-Cu
7484 | 26.23403 | 10.85557 | 33.70182 | 8.202596 | 21.00599 | 76.90542 | 0.3001436 | 0.03234241 | 83.60965 | 1 | 0 | 0 |  | Fe-Cr-Ni-Co-Cu
7485 | 23.04124 | 12.5139 | 28.25471 | 12.15727 | 24.03287 | 76.76901 | 0.2992139 | 0.03235936 | 83.25878 | 1 | 0 | 0 |  | Fe-Cr-Ni-Co-Cu
7486 | 19.17183 | 14.27985 | 23.17393 | 17.1966 | 26.1778 | 76.91467 | 0.2980245 | 0.03262893 | 84.64222 | 1 | 0 | 0 |  | Fe-Cr-Ni-Co-Cu
7487 | 16.2928 | 16.06162 | 18.1325 | 22.24998 | 27.2631 | 77.40849 | 0.2963639 | 0.0327901 | 86.04138 | 0 | 0 | 0 |  | Fe-Cr-Ni-Co-Cu
7488 | 12.46985 | 17.8615 | 13.10688 | 30.36682 | 26.19494 | 78.54581 | 0.2942032 | 0.03302369 | 88.82909 | 0 | 0 | 0 |  | Fe-Cr-Ni-Co-Cu
7489 | 10.55526 | 17.86801 | 9.077303 | 38.47865 | 24.02078 | 79.32759 | 0.2935147 | 0.03294454 | 89.75709 | 0 | 0 | 0 |  | Fe-Cr-Ni-Co-Cu
7490 | 7.699992 | 17.92257 | 6.070015 | 50.78441 | 17.52301 | 81.39576 | 0.2918183 | 0.03305789 | 93.65243 | 0 | 0 | 0 |  | Fe-Cr-Ni-Co-Cu
7491 | 24.23246 | 6.317214 | 50.94079 | 3.06859 | 15.44094 | 76.14471 | 0.3051426 | 0.03018979 | 72.25842 | 1 | 1 | 1 | 72.25842 | Fe-Cr-Ni-Co-Cu
7492 | 21.94226 | 7.10581 | 42.11541 | 6.040389 | 22.79613 | 74.48602 | 0.3061049 | 0.03037174 | 70.61571 | 1 | 1 | 1 | 70.61571 | Fe-Cr-Ni-Co-Cu
7493 | 18.99332 | 7.957626 | 35.9345 | 9.019316 | 28.09523 | 73.36267 | 0.3067117 | 0.03068324 | 70.33178 | 1 | 0 | 0 |  | Fe-Cr-Ni-Co-Cu
7494 | 17.25767 | 9.819119 | 29.22443 | 13.15265 | 30.54613 | 73.56135 | 0.3050718 | 0.03156749 | 74.68437 | 1 | 0 | 0 |  | Fe-Cr-Ni-Co-Cu
7495 | 15.1617 | 10.58715 | 23.90438 | 17.99951 | 32.34726 | 73.46572 | 0.3046183 | 0.03110781 | 72.28395 | 1 | 0 | 0 |  | Fe-Cr-Ni-Co-Cu
7496 | 12.19406 | 12.22652 | 17.74662 | 24.746 | 33.08681 | 74.05229 | 0.3029063 | 0.03082536 | 71.61871 | 0 | 0 | 0 |  | Fe-Cr-Ni-Co-Cu
7497 | 9.475627 | 13.23334 | 12.94761 | 31.99765 | 32.34578 | 74.79863 | 0.3015306 | 0.03106887 | 73.78368 | 0 | 0 | 0 |  | Fe-Cr-Ni-Co-Cu
7498 | 7.671678 | 13.3925 | 8.063593 | 42.50205 | 28.37018 | 76.23201 | 0.2999956 | 0.03118348 | 76.5249 | 0 | 0 | 0 |  | Fe-Cr-Ni-Co-Cu
7499 | 5.720835 | 13.31587 | 5.010908 | 55.33896 | 20.61342 | 78.66995 | 0.2978285 | 0.03071438 | 77.78429 | 0 | 0 | 0 |  | Fe-Cr-Ni-Co-Cu
7500 | 16.15438 | 6.193121 | 51.93774 | 3.008312 | 22.70644 | 73.63988 | 0.3087852 | 0.02958718 | 65.4977 | 1 | 1 | 1 | 65.4977 | Fe-Cr-Ni-Co-Cu
7501 | 15.10779 | 6.153881 | 42.67639 | 5.978503 | 30.08343 | 71.67498 | 0.3105495 | 0.02983329 | 63.95501 | 1 | 1 | 1 | 63.95501 | Fe-Cr-Ni-Co-Cu
7502 | 14.09733 | 6.125109 | 35.56202 | 8.925826 | 35.28971 | 70.30058 | 0.3118253 | 0.02961657 | 61.11192 | 1 | 0 | 0 |  | Fe-Cr-Ni-Co-Cu
7503 | 12.0686 | 6.914707 | 29.2734 | 13.71519 | 38.02809 | 69.95771 | 0.3115863 | 0.02909745 | 58.30148 | 1 | 0 | 0 |  | Fe-Cr-Ni-Co-Cu
7504 | 10.19519 | 7.766316 | 23.3804 | 18.58302 | 40.07508 | 69.84303 | 0.3110508 | 0.02894056 | 57.40917 | 1 | 0 | 0 |  | Fe-Cr-Ni-Co-Cu
7505 | 8.42301 | 8.713545 | 17.70662 | 24.69022 | 40.46661 | 70.27482 | 0.3098489 | 0.02913118 | 58.7619 | 0 | 0 | 0 |  | Fe-Cr-Ni-Co-Cu
7506 | 6.555601 | 9.591295 | 11.81229 | 32.61284 | 39.42798 | 71.12868 | 0.3082497 | 0.02897509 | 59.21841 | 0 | 0 | 0 |  | Fe-Cr-Ni-Co-Cu
7507 | 4.700435 | 10.50315 | 6.916787 | 43.64967 | 34.22996 | 73.24951 | 0.3053768 | 0.02918211 | 63.00407 | 0 | 0 | 0 |  | Fe-Cr-Ni-Co-Cu
7508 | 3.784383 | 10.57028 | 3.977712 | 56.90759 | 24.76004 | 76.30852 | 0.3022516 | 0.02907341 | 66.71662 | 0 | 0 | 0 |  | Fe-Cr-Ni-Co-Cu
7509 | 9.325472 | 4.341211 | 41.16787 | 5.904488 | 39.26096 | 67.9863 | 0.3165098 | 0.02879622 | 54.25823 | 1 |  | 0 |  | Fe-Cr-Ni-Co-Cu
7510 | 9.294303 | 4.326701 | 34.19189 | 8.827129 | 43.35998 | 66.97304 | 0.3173419 | 0.02841839 | 51.44729 | 1 | 0 | 0 |  | Fe-Cr-Ni-Co-Cu
7511 | 8.348727 | 5.18202 | 27.30072 | 12.72569 | 46.44285 | 66.60194 | 0.316947 | 0.02824101 | 50.23124 | 1 | 0 | 0 |  | Fe-Cr-Ni-Co-Cu
7512 | 7.418428 | 6.043521 | 21.44287 | 17.61386 | 47.48132 | 66.83139 | 0.3159018 | 0.02798073 | 49.47214 | 1 | 0 | 0 |  | Fe-Cr-Ni-Co-Cu
7513 | 5.563235 | 6.906154 | 15.59317 | 24.46112 | 47.47632 | 67.35729 | 0.3146341 | 0.02770233 | 48.99749 | 0 | 0 | 0 |  | Fe-Cr-Ni-Co-Cu
7514 | 4.645215 | 7.784817 | 10.74155 | 31.37227 | 45.45615 | 68.50839 | 0.3125894 | 0.02768365 | 50.39614 | 0 | 0 | 0 |  | Fe-Cr-Ni-Co-Cu
7515 | 2.773595 | 9.468573 | 5.830573 | 41.95178 | 39.97548 | 71.03886 | 0.3086193 | 0.02792524 | 54.55272 | 0 | 0 | 0 |  | Fe-Cr-Ni-Co-Cu
7516 | 5.513785 | 2.566787 | 30.90913 | 8.727729 | 52.28257 | 63.45448 | 0.323067 | 0.0269233 | 41.05776 | 1 |  | 0 |  | Fe-Cr-Ni-Co-Cu
7517 | 5.51023 | 3.420177 | 24.13219 | 12.59859 | 54.33881 | 63.43243 | 0.3221623 | 0.02658902 | 39.86364 | 1 | 0 | 0 |  | Fe-Cr-Ni-Co-Cu
7518 | 4.590227 | 4.273702 | 18.33395 | 17.43801 | 55.36412 | 63.66288 | 0.3211104 | 0.02625755 | 38.95774 | 1 | 0 | 0 |  | Fe-Cr-Ni-Co-Cu
7519 | 3.709615 | 5.18072 | 12.67215 | 22.50903 | 55.92848 | 64.05613 | 0.3198222 | 0.0262955 | 39.60324 | 0 | 0 | 0 |  | Fe-Cr-Ni-Co-Cu
7520 | 3.68977 | 6.870675 | 7.756532 | 29.20255 | 52.48047 | 66.02807 | 0.3160377 | 0.02630649 | 41.99448 | 0 | 0 | 0 |  | Fe-Cr-Ni-Co-Cu
7521 | 45.66694 | 2.71391 | 12.25529 | 33.83593 | 5.527929 | 79.64525 | 0.2999122 | 0.02195441 | 39.70669 | 0 | 1 | 0 |  | Fe-Cr-Ni-Co-Cu
7522 | 38.81172 | 4.516926 | 11.21847 | 39.9326 | 5.520281 | 80.25071 | 0.2988801 | 0.02327723 | 45.71133 | 0 | 1 | 0 |  | Fe-Cr-Ni-Co-Cu
7523 | 33.3297 | 6.38882 | 10.30364 | 45.51613 | 4.461705 | 81.22346 | 0.2973092 | 0.02444708 | 51.68241 | 0 | 1 | 0 |  | Fe-Cr-Ni-Co-Cu
7524 | 26.22365 | 9.946999 | 9.187769 | 50.22102 | 4.420564 | 82.5139 | 0.2944681 | 0.02747584 | 67.15602 | 0 | 1 | 0 |  | Fe-Cr-Ni-Co-Cu
7525 | 21.62488 | 12.81236 | 7.232149 | 54.97524 | 3.355372 | 83.92617 | 0.2916764 | 0.02928809 | 77.84892 | 0 | 1 | 0 |  | Fe-Cr-Ni-Co-Cu
7526 | 49.63435 | 2.718338 | 19.43587 | 21.5671 | 6.644339 | 79.1136 | 0.3002623 | 0.02388171 | 47.38656 | 0 | 1 | 0 |  | Fe-Cr-Ni-Co-Cu
7527 | 42.72643 | 4.520474 | 17.35126 | 27.66737 | 7.734466 | 79.42232 | 0.2994587 | 0.02497445 | 52.36521 | 0 | 1 | 0 |  | Fe-Cr-Ni-Co-Cu
7528 | 36.46626 | 6.254257 | 16.1386 | 32.40543 | 8.735463 | 79.71342 | 0.2986773 | 0.02626812 | 58.44258 | 0 | 1 | 0 |  | Fe-Cr-Ni-Co-Cu
7529 | 31.03243 | 9.028922 | 14.27027 | 36.84075 | 8.827631 | 80.71589 | 0.2963823 | 0.02795594 | 67.39084 | 0 | 1 | 0 |  | Fe-Cr-Ni-Co-Cu
7530 | 25.23102 | 12.6491 | 11.21999 | 40.96204 | 9.937848 | 81.7733 | 0.2934256 | 0.03020532 | 79.72765 | 0 | 0 | 0 |  | Fe-Cr-Ni-Co-Cu
7531 | 20.43737 | 16.30979 | 9.206329 | 45.18753 | 8.858987 | 83.48613 | 0.2897963 | 0.03220353 | 92.46579 | 0 | 0 | 0 |  | Fe-Cr-Ni-Co-Cu
7532 | 15.798 | 21.14365 | 7.264711 | 47.92919 | 7.864452 | 85.61153 | 0.2849869 | 0.03443696 | 107.843 | 0 | 0 | 0 |  | Fe-Cr-Ni-Co-Cu
7533 | 50.73705 | 2.725293 | 29.74118 | 12.35559 | 4.440892 | 79.411 | 0.3003237 | 0.02494384 | 52.39962 | 1 | 1 | 1 | 52.39962 | Fe-Cr-Ni-Co-Cu
7534 | 44.19229 | 3.577822 | 27.26407 | 16.22067 | 8.745145 | 78.41667 | 0.3013364 | 0.02587466 | 55.41157 | 1 | 1 | 1 | 55.41157 | Fe-Cr-Ni-Co-Cu
7535 | 37.73533 | 5.405115 | 24.40805 | 21.44189 | 11.00961 | 78.41594 | 0.3007133 | 0.02659991 | 58.47044 | 1 | 1 | 1 | 58.47044 | Fe-Cr-Ni-Co-Cu
7536 | 32.53961 | 8.019476 | 21.12472 | 25.24838 | 13.06782 | 78.81842 | 0.2989784 | 0.02819049 | 66.13355 | 0 | 0 | 0 |  | Fe-Cr-Ni-Co-Cu
7537 | 28.07044 | 11.7156 | 17.29571 | 28.60022 | 14.31802 | 79.91358 | 0.29571 | 0.03015481 | 76.83946 | 0 | 0 | 0 |  | Fe-Cr-Ni-Co-Cu
7538 | 23.25895 | 15.33903 | 14.26084 | 31.70303 | 15.43815 | 80.98573 | 0.2925827 | 0.03208379 | 88.03781 | 0 | 0 | 0 |  | Fe-Cr-Ni-Co-Cu
7539 | 18.51004 | 20.86179 | 11.26379 | 34.95367 | 14.41071 | 83.42217 | 0.2868884 | 0.03411259 | 102.1997 | 0 | 0 | 0 |  | Fe-Cr-Ni-Co-Cu
7540 | 14.69829 | 26.45719 | 8.239556 | 37.2253 | 13.37966 | 85.88871 | 0.281053 | 0.03554679 | 113.7044 | 0 | 0 | 0 |  | Fe-Cr-Ni-Co-Cu
7541 | 11.86832 | 33.14978 | 6.237313 | 38.61623 | 10.12835 | 89.37281 | 0.2736319 | 0.03693581 | 127.0119 | 0 | 0 | 0 |  | Fe-Cr-Ni-Co-Cu
7542 | 41.70135 | 2.708775 | 38.73499 | 10.23392 | 6.620965 | 78.24981 | 0.3029201 | 0.02668132 | 59.12775 | 1 | 1 | 1 | 59.12775 | Fe-Cr-Ni-Co-Cu
7543 | 37.05217 | 3.631284 | 34.84554 | 13.37623 | 11.09477 | 77.30544 | 0.3035702 | 0.02710666 | 59.77227 | 1 | 1 | 1 | 59.77227 | Fe-Cr-Ni-Co-Cu
7544 | 32.09711 | 6.33899 | 29.64751 | 16.42223 | 15.49417 | 77.10902 | 0.3022331 | 0.02868272 | 66.53061 | 1 | 1 | 1 | 66.53061 | Fe-Cr-Ni-Co-Cu
7545 | 27.88967 | 8.953966 | 25.27107 | 19.28231 | 18.60299 | 77.25392 | 0.3005562 | 0.03012629 | 73.38363 | 1 | 0 | 0 |  | Fe-Cr-Ni-Co-Cu
7546 | 24.09239 | 13.45864 | 20.25854 | 21.35598 | 20.83444 | 78.42608 | 0.2964549 | 0.03217529 | 84.90456 | 1 | 0 | 0 |  | Fe-Cr-Ni-Co-Cu
7547 | 20.31265 | 18.0114 | 16.26693 | 24.49733 | 20.9117 | 80.22642 | 0.291777 | 0.03343523 | 93.71081 | 0 | 0 | 0 |  | Fe-Cr-Ni-Co-Cu
7548 | 16.70952 | 23.7935 | 12.39751 | 26.96798 | 20.13149 | 82.74106 | 0.285583 | 0.03460853 | 103.3222 | 0 | 0 | 0 |  | Fe-Cr-Ni-Co-Cu
7549 | 12.6206 | 30.73164 | 9.183695 | 28.685 | 18.77907 | 85.80978 | 0.2782268 | 0.03557631 | 112.852 | 0 | 0 | 0 |  | Fe-Cr-Ni-Co-Cu
7550 | 10.94059 | 39.81865 | 6.272455 | 29.38774 | 13.58056 | 90.77756 | 0.2677107 | 0.03650203 | 125.3399 | 0 | 0 | 0 |  | Fe-Cr-Ni-Co-Cu
7551 | 33.72687 | 2.691531 | 45.57837 | 8.135011 | 9.868221 | 76.844 | 0.3055639 | 0.02691434 | 58.4433 | 1 | 1 | 1 | 58.4433 | Fe-Cr-Ni-Co-Cu
7552 | 30.05909 | 4.513923 | 39.74815 | 10.23232 | 15.44651 | 75.99294 | 0.3053142 | 0.02821813 | 63.0742 | 1 | 1 | 1 | 63.0742 | Fe-Cr-Ni-Co-Cu
7553 | 26.10798 | 7.202274 | 33.5399 | 12.24478 | 20.90507 | 75.52327 | 0.3040858 | 0.02983255 | 69.65241 | 1 | 0 | 0 |  | Fe-Cr-Ni-Co-Cu
7554 | 22.98642 | 10.70068 | 28.18748 | 14.14973 | 23.97569 | 76.08453 | 0.3011777 | 0.03163545 | 78.85666 | 1 | 0 | 0 |  | Fe-Cr-Ni-Co-Cu
7555 | 19.19468 | 15.19043 | 23.20155 | 16.20433 | 26.20901 | 77.25739 | 0.2970372 | 0.03289953 | 86.41627 | 1 | 0 | 0 |  | Fe-Cr-Ni-Co-Cu
7556 | 16.37076 | 19.7248 | 18.21926 | 18.29164 | 27.39355 | 78.78152 | 0.2923994 | 0.03361865 | 91.93263 | 0 | 0 | 0 |  | Fe-Cr-Ni-Co-Cu
7557 | 12.62022 | 27.11534 | 13.26494 | 20.48867 | 26.51083 | 81.99046 | 0.2842757 | 0.0344951 | 100.6965 | 0 | 0 | 0 |  | Fe-Cr-Ni-Co-Cu
7558 | 10.78669 | 34.69357 | 9.276329 | 20.69596 | 24.54745 | 85.5467 | 0.2756574 | 0.03475546 | 106.8724 | 0 | 0 | 0 |  | Fe-Cr-Ni-Co-Cu
7559 | 7.986449 | 46.47333 | 6.295833 | 21.06948 | 18.1749 | 91.82368 | 0.2622276 | 0.03499924 | 116.6412 | 0 | 0 | 0 |  | Fe-Cr-Ni-Co-Cu
7560 | 24.11631 | 2.694401 | 50.69663 | 7.125725 | 15.36693 | 74.75873 | 0.3090433 | 0.02645088 | 53.61206 | 1 | 1 | 1 | 53.61206 | Fe-Cr-Ni-Co-Cu
7561 | 21.89038 | 5.316756 | 42.01583 | 8.034809 | 22.74223 | 73.80165 | 0.3080589 | 0.02916853 | 64.26127 | 1 | 1 | 1 | 64.26127 | Fe-Cr-Ni-Co-Cu
7562 | 18.99332 | 7.957626 | 35.9345 | 9.019316 | 28.09523 | 73.36267 | 0.3067117 | 0.03068324 | 70.33178 | 1 | 0 | 0 |  | Fe-Cr-Ni-Co-Cu
7563 | 17.29888 | 11.63212 | 29.2942 | 11.15574 | 30.61906 | 74.25195 | 0.3030685 | 0.03191996 | 77.15064 | 1 | 0 | 0 |  | Fe-Cr-Ni-Co-Cu
7564 | 15.26954 | 15.99369 | 24.0744 | 12.08502 | 32.57734 | 75.5181 | 0.2986412 | 0.03282066 | 82.97148 | 0 | 0 | 0 |  | Fe-Cr-Ni-Co-Cu
7565 | 12.35237 | 22.11654 | 17.97703 | 14.03768 | 33.51638 | 77.78524 | 0.2920144 | 0.03338361 | 88.54665 | 0 | 0 | 0 |  | Fe-Cr-Ni-Co-Cu
7566 | 9.669103 | 28.80755 | 13.21198 | 15.30515 | 33.00622 | 80.64136 | 0.2845023 | 0.03371144 | 93.94624 | 0 | 0 | 0 |  | Fe-Cr-Ni-Co-Cu
7567 | 7.926617 | 38.74514 | 8.331556 | 15.68373 | 29.31296 | 85.64638 | 0.2727512 | 0.03359618 | 99.83563 | 0 | 0 | 0 |  | Fe-Cr-Ni-Co-Cu
7568 | 6.00534 | 51.25298 | 5.260107 | 15.84301 | 21.63856 | 92.56788 | 0.258179 | 0.03287417 | 104.4488 | 0 | 0 | 0 |  | Fe-Cr-Ni-Co-Cu
7569 | 16.07847 | 2.641722 | 51.69367 | 6.986408 | 22.59974 | 72.26799 | 0.3126906 | 0.02652955 | 50.65174 | 1 | 1 | 1 | 50.65174 | Fe-Cr-Ni-Co-Cu
7570 | 15.09009 | 5.268576 | 42.6264 | 6.966748 | 30.04819 | 71.33313 | 0.3115376 | 0.02921603 | 60.82074 | 1 | 1 | 1 | 60.82074 | Fe-Cr-Ni-Co-Cu
7571 | 14.13033 | 7.893571 | 35.64525 | 6.958556 | 35.3723 | 70.98281 | 0.3098315 | 0.03061788 | 66.36247 | 1 | 0 | 0 |  | Fe-Cr-Ni-Co-Cu
7572 | 12.15269 | 12.18505 | 29.47736 | 7.891857 | 38.29305 | 71.98411 | 0.3056277 | 0.03181773 | 72.8667 | 1 | 0 | 0 |  | Fe-Cr-Ni-Co-Cu
7573 | 10.31393 | 16.58652 | 23.65271 | 8.905005 | 40.54184 | 73.22172 | 0.3010689 | 0.0322884 | 76.45479 | 0 | 0 | 0 |  | Fe-Cr-Ni-Co-Cu
7574 | 8.572499 | 22.17048 | 18.02087 | 10.05137 | 41.18479 | 75.40139 | 0.2946819 | 0.03255592 | 80.51328 | 0 | 0 | 0 |  | Fe-Cr-Ni-Co-Cu
7575 | 6.727785 | 29.52964 | 12.12254 | 11.15647 | 40.46357 | 78.66794 | 0.2859773 | 0.03220927 | 83.00699 | 0 | 0 | 0 |  | Fe-Cr-Ni-Co-Cu
7576 | 4.882901 | 40.00651 | 7.185288 | 12.36657 | 35.55873 | 84.2752 | 0.2731207 | 0.03160318 | 86.94546 | 0 | 0 | 0 |  | Fe-Cr-Ni-Co-Cu
7577 | 3.995695 | 53.01238 | 4.19982 | 12.64951 | 26.14259 | 91.92559 | 0.2573661 | 0.03070931 | 91.09598 | 0 | 0 | 0 |  | Fe-Cr-Ni-Co-Cu
7578 | 9.336287 | 5.215495 | 41.21561 | 4.926113 | 39.30649 | 68.32718 | 0.3155076 | 0.02936392 | 57.00801 | 1 |  | 0 |  | Fe-Cr-Ni-Co-Cu
7579 | 9.337424 | 7.824195 | 34.35052 | 4.926713 | 43.56115 | 68.33373 | 0.3133035 | 0.03023446 | 60.53612 | 1 | 0 | 0 |  | Fe-Cr-Ni-Co-Cu
7580 | 8.416616 | 11.31901 | 27.52272 | 5.921155 | 46.8205 | 68.9812 | 0.3098343 | 0.03072815 | 63.31304 | 1 | 0 | 0 |  | Fe-Cr-Ni-Co-Cu
7581 | 7.513631 | 15.73992 | 21.71805 | 6.937741 | 48.09066 | 70.57236 | 0.3046851 | 0.03108448 | 66.88438 | 0 | 0 | 0 |  | Fe-Cr-Ni-Co-Cu
7582 | 5.674338 | 22.01274 | 15.90458 | 7.983882 | 48.42446 | 73.14997 | 0.2972543 | 0.03113073 | 70.34565 | 0 | 0 | 0 |  | Fe-Cr-Ni-Co-Cu
7583 | 4.771874 | 28.43407 | 11.03443 | 9.064037 | 46.69559 | 76.36723 | 0.2890935 | 0.03071882 | 72.51119 | 0 | 0 | 0 |  | Fe-Cr-Ni-Co-Cu
7584 | 2.879413 | 38.42565 | 6.053021 | 11.14129 | 41.50063 | 81.92767 | 0.2764092 | 0.02979359 | 74.79757 | 0 | 0 | 0 |  | Fe-Cr-Ni-Co-Cu
7585 | 5.55181 | 7.753466 | 31.12229 | 2.929306 | 52.64313 | 65.48737 | 0.316922 | 0.02952853 | 53.36001 | 1 | 0 | 0 |  | Fe-Cr-Ni-Co-Cu
7586 | 5.56739 | 11.23088 | 24.38252 | 3.916702 | 54.9025 | 66.47978 | 0.3129003 | 0.02959175 | 54.84928 | 1 | 0 | 0 |  | Fe-Cr-Ni-Co-Cu
7587 | 4.6593 | 15.61685 | 18.60984 | 4.916781 | 56.19724 | 68.06723 | 0.3076841 | 0.02948693 | 56.37757 | 0 | 0 | 0 |  | Fe-Cr-Ni-Co-Cu
7588 | 3.783715 | 20.25612 | 12.92528 | 5.989214 | 57.04567 | 69.87954 | 0.3020358 | 0.02887019 | 56.00065 | 0 | 0 | 0 |  | Fe-Cr-Ni-Co-Cu
7589 | 3.785189 | 26.43133 | 7.957119 | 7.98873 | 53.83764 | 73.51478 | 0.2933223 | 0.02832002 | 58.08632 | 0 | 0 | 0 |  | Fe-Cr-Ni-Co-Cu
7590 | 47.46163 | 31.02622 | 12.73692 | 5.328132 | 3.447104 | 90.58988 | 0.2706605 | 0.03431023 | 111.6983 | 0 | 0 | 0 |  | Fe-Cr-Ni-Co-Cu
7591 | 40.47016 | 36.7375 | 11.69785 | 5.338326 | 5.756166 | 91.93618 | 0.2662387 | 0.03512471 | 117.9167 | 0 | 0 | 0 |  | Fe-Cr-Ni-Co-Cu
7592 | 34.81365 | 41.94628 | 10.76239 | 4.32206 | 8.155621 | 93.08697 | 0.2621518 | 0.03515811 | 119.2043 | 0 | 0 | 0 |  | Fe-Cr-Ni-Co-Cu
7593 | 27.32284 | 46.16664 | 9.572886 | 4.271519 | 12.66611 | 93.29234 | 0.2595722 | 0.03427213 | 113.6752 | 0 | 0 | 0 |  | Fe-Cr-Ni-Co-Cu
7594 | 22.49518 | 50.45599 | 7.523208 | 3.237041 | 16.28858 | 93.82424 | 0.2563513 | 0.03251996 | 103.6179 | 0 | 0 | 0 |  | Fe-Cr-Ni-Co-Cu
7595 | 50.86384 | 19.49972 | 19.91732 | 6.314666 | 3.404463 | 86.25695 | 0.282212 | 0.03191243 | 93.5916 | 0 | 1 | 0 |  | Fe-Cr-Ni-Co-Cu
7596 | 43.96361 | 25.11739 | 17.85368 | 7.380723 | 5.684589 | 87.62332 | 0.2777943 | 0.03382769 | 105.715 | 1 | 1 | 1 | 105.715 | Fe-Cr-Ni-Co-Cu
7597 | 37.6171 | 29.49319 | 16.64792 | 8.357029 | 7.884754 | 88.54373 | 0.274568 | 0.03481998 | 112.3533 | 0 | 0 | 0 |  | Fe-Cr-Ni-Co-Cu
7598 | 31.9829 | 33.49967 | 14.70734 | 8.437583 | 11.37251 | 88.99471 | 0.271815 | 0.03522174 | 114.86 | 0 | 0 | 0 |  | Fe-Cr-Ni-Co-Cu
7599 | 25.94006 | 37.15589 | 11.53529 | 9.47546 | 15.8933 | 89.06501 | 0.269543 | 0.03472916 | 111.4752 | 0 | 0 | 0 |  | Fe-Cr-Ni-Co-Cu
7600 | 20.92691 | 40.82335 | 9.426851 | 8.412712 | 20.41018 | 89.1144 | 0.2671747 | 0.0337107 | 105.1708 | 0 | 0 | 0 |  | Fe-Cr-Ni-Co-Cu
7601 | 16.04119 | 42.93828 | 7.376545 | 7.40585 | 26.23813 | 88.22061 | 0.2666226 | 0.03201214 | 94.16175 | 0 | 0 | 0 |  | Fe-Cr-Ni-Co-Cu
7602 | 51.33843 | 11.03038 | 30.09369 | 4.167345 | 3.370147 | 82.81349 | 0.291475 | 0.0299544 | 79.76956 | 1 | 1 | 1 | 79.76956 | Fe-Cr-Ni-Co-Cu
7603 | 44.97917 | 14.56611 | 27.74953 | 8.254748 | 4.45043 | 83.79486 | 0.2887844 | 0.03149636 | 88.90382 | 1 | 1 | 1 | 88.90382 | Fe-Cr-Ni-Co-Cu
7604 | 38.55364 | 19.32815 | 24.93735 | 10.43184 | 6.749016 | 84.88805 | 0.2851004 | 0.03370825 | 102.0963 | 1 | 1 | 1 | 102.0963 | Fe-Cr-Ni-Co-Cu
7605 | 33.25093 | 22.76329 | 21.58651 | 12.38415 | 10.01511 | 85.24581 | 0.2827848 | 0.03445716 | 106.4005 | 1 | 0 | 0 |  | Fe-Cr-Ni-Co-Cu
7606 | 28.586 | 25.69707 | 17.61338 | 13.52256 | 14.58099 | 85.06928 | 0.2811304 | 0.03481349 | 107.7016 | 0 | 0 | 0 |  | Fe-Cr-Ni-Co-Cu
7607 | 23.60002 | 28.38134 | 14.46996 | 14.52745 | 19.02122 | 84.80475 | 0.2797792 | 0.03470779 | 106.253 | 0 | 0 | 0 |  | Fe-Cr-Ni-Co-Cu
7608 | 18.60801 | 31.00239 | 11.32341 | 13.43537 | 25.63082 | 83.87662 | 0.2789827 | 0.03374596 | 98.87833 | 0 | 0 | 0 |  | Fe-Cr-Ni-Co-Cu
7609 | 14.62169 | 32.67224 | 8.196616 | 12.34377 | 32.16568 | 82.62681 | 0.2790351 | 0.03226411 | 88.85364 | 0 | 0 | 0 |  | Fe-Cr-Ni-Co-Cu
7610 | 11.62617 | 33.37546 | 6.110053 | 9.20149 | 39.68682 | 80.69136 | 0.2803499 | 0.03012528 | 75.22262 | 0 | 0 | 0 |  | Fe-Cr-Ni-Co-Cu
7611 | 42.15816 | 9.128162 | 39.15931 | 6.207613 | 3.346747 | 81.64494 | 0.2953273 | 0.03016187 | 79.70032 | 1 | 1 | 1 | 79.70032 | Fe-Cr-Ni-Co-Cu
7612 | 37.64443 | 11.99031 | 35.40253 | 10.45388 | 4.508847 | 82.43795 | 0.292986 | 0.03217255 | 91.16946 | 1 | 1 | 1 | 91.16946 | Fe-Cr-Ni-Co-Cu
7613 | 32.6355 | 14.73216 | 30.14482 | 14.61048 | 7.877035 | 82.57769 | 0.2912713 | 0.03336295 | 97.51064 | 1 | 1 | 1 | 97.51064 | Fe-Cr-Ni-Co-Cu
7614 | 28.35215 | 17.29465 | 25.69013 | 17.53869 | 11.12439 | 82.66902 | 0.2896554 | 0.03393541 | 100.4277 | 1 | 0 | 0 |  | Fe-Cr-Ni-Co-Cu
7615 | 24.34476 | 19.03947 | 20.47075 | 19.52447 | 16.62054 | 81.81404 | 0.2893559 | 0.03407184 | 99.51103 | 0 | 0 | 0 |  | Fe-Cr-Ni-Co-Cu
7616 | 20.39437 | 21.70063 | 16.33237 | 19.47174 | 22.10087 | 81.26975 | 0.2881495 | 0.03407966 | 98.20796 | 0 | 0 | 0 |  | Fe-Cr-Ni-Co-Cu
7617 | 16.60169 | 23.63997 | 12.31751 | 18.54967 | 28.89117 | 80.05788 | 0.2880259 | 0.03324742 | 91.34653 | 0 | 0 | 0 |  | Fe-Cr-Ni-Co-Cu
7618 | 12.36263 | 24.79108 | 8.995973 | 17.0599 | 36.79042 | 78.17271 | 0.2891897 | 0.03179179 | 80.87895 | 0 | 0 | 0 |  | Fe-Cr-Ni-Co-Cu
7619 | 10.4795 | 24.83568 | 6.008105 | 12.06395 | 46.61276 | 75.3052 | 0.2918958 | 0.0292655 | 64.86458 | 0 | 0 | 0 |  | Fe-Cr-Ni-Co-Cu
7620 | 34.09374 | 7.255488 | 46.07415 | 9.251438 | 3.325188 | 80.56118 | 0.2988849 | 0.02892064 | 72.18326 | 1 | 1 | 1 | 72.18326 | Fe-Cr-Ni-Co-Cu
7621 | 30.46212 | 9.148891 | 40.28109 | 14.51732 | 5.590578 | 80.75113 | 0.297561 | 0.03063933 | 80.94266 | 1 | 1 | 1 | 80.94266 | Fe-Cr-Ni-Co-Cu
7622 | 26.46768 | 10.95225 | 34.00199 | 19.65468 | 8.923402 | 80.59723 | 0.2966191 | 0.03170816 | 86.07514 | 1 | 1 | 1 | 86.07514 | Fe-Cr-Ni-Co-Cu
7623 | 23.22541 | 12.61393 | 28.48056 | 22.46648 | 13.21362 | 80.0836 | 0.2960358 | 0.03219931 | 87.65583 | 1 | 0 | 0 |  | Fe-Cr-Ni-Co-Cu
7624 | 19.27868 | 14.35943 | 23.30308 | 24.41286 | 18.64595 | 79.22976 | 0.2957942 | 0.03294672 | 90.05863 | 1 | 0 | 0 |  | Fe-Cr-Ni-Co-Cu
7625 | 16.33159 | 16.09986 | 18.17566 | 25.34426 | 24.04864 | 78.39876 | 0.2954081 | 0.03305308 | 89.02154 | 0 | 0 | 0 |  | Fe-Cr-Ni-Co-Cu
7626 | 12.41085 | 17.77699 | 13.04487 | 24.17852 | 32.58876 | 76.56959 | 0.2961195 | 0.03226073 | 81.74009 | 0 | 0 | 0 |  | Fe-Cr-Ni-Co-Cu
7627 | 10.42308 | 17.64426 | 8.963633 | 21.99815 | 40.97088 | 74.07556 | 0.2986776 | 0.03073832 | 70.68353 | 0 | 0 | 0 |  | Fe-Cr-Ni-Co-Cu
7628 | 7.49734 | 17.45088 | 5.910261 | 15.82331 | 53.31821 | 70.26757 | 0.302926 | 0.02799177 | 53.39049 | 0 | 0 | 0 |  | Fe-Cr-Ni-Co-Cu
7629 | 24.44776 | 6.373342 | 51.3934 | 14.44732 | 3.338172 | 79.85816 | 0.3015517 | 0.02804193 | 66.93188 | 1 | 1 | 1 | 66.93188 | Fe-Cr-Ni-Co-Cu
7630 | 22.20471 | 7.190803 | 42.61916 | 21.39424 | 6.591086 | 79.47055 | 0.3012099 | 0.02804901 | 66.35197 | 1 | 1 | 1 | 66.35197 | Fe-Cr-Ni-Co-Cu
7631 | 19.25001 | 8.065173 | 36.42016 | 26.40794 | 9.856709 | 78.98939 | 0.3011183 | 0.02879747 | 69.23394 | 1 | 1 | 1 | 69.23394 | Fe-Cr-Ni-Co-Cu
7632 | 17.46514 | 9.937159 | 29.57575 | 28.66934 | 14.35262 | 78.56239 | 0.3000939 | 0.03088125 | 78.82696 | 1 | 0 | 0 |  | Fe-Cr-Ni-Co-Cu
7633 | 15.30545 | 10.68754 | 24.13102 | 30.28361 | 19.59238 | 77.41326 | 0.3006523 | 0.03078411 | 76.5374 | 1 | 0 | 0 |  | Fe-Cr-Ni-Co-Cu
7634 | 12.25101 | 12.28362 | 17.8295 | 30.82835 | 26.80753 | 76.00062 | 0.3009372 | 0.03088424 | 74.73866 | 0 | 0 | 0 |  | Fe-Cr-Ni-Co-Cu
7635 | 9.460818 | 13.21265 | 12.92737 | 29.95092 | 34.44824 | 74.14456 | 0.3021972 | 0.0309583 | 72.29751 | 0 | 0 | 0 |  | Fe-Cr-Ni-Co-Cu
7636 | 7.57567 | 13.2249 | 7.962681 | 25.98152 | 45.25523 | 70.96726 | 0.3054378 | 0.02955499 | 61.36986 | 0 | 0 | 0 |  | Fe-Cr-Ni-Co-Cu
7637 | 5.563113 | 12.94875 | 4.872758 | 18.59004 | 58.02533 | 66.97736 | 0.3100877 | 0.02651417 | 43.73177 | 0 | 0 | 0 |  | Fe-Cr-Ni-Co-Cu
7638 | 16.38588 | 6.281871 | 52.68203 | 21.35996 | 3.290262 | 79.64857 | 0.3028518 | 0.02564666 | 54.94455 | 1 | 1 | 1 | 54.94455 | Fe-Cr-Ni-Co-Cu
7639 | 15.37154 | 6.261313 | 43.42142 | 28.38674 | 6.558989 | 78.96799 | 0.3032 | 0.02616004 | 56.68211 | 1 | 1 | 1 | 56.68211 | Fe-Cr-Ni-Co-Cu
7640 | 14.36496 | 6.241389 | 36.23714 | 33.34934 | 9.807177 | 78.21316 | 0.3037186 | 0.02650257 | 57.444 | 1 | 1 | 1 | 57.444 | Fe-Cr-Ni-Co-Cu
7641 | 12.27569 | 7.033356 | 29.7757 | 35.87279 | 15.04246 | 77.10978 | 0.3041775 | 0.02698457 | 58.2287 | 1 | 1 | 1 | 58.2287 | Fe-Cr-Ni-Co-Cu
7642 | 10.34567 | 7.880946 | 23.72549 | 37.7146 | 20.33329 | 75.9971 | 0.3046157 | 0.02796483 | 61.24177 | 1 | 0 | 0 |  | Fe-Cr-Ni-Co-Cu
7643 | 8.508514 | 8.801999 | 17.88636 | 37.91011 | 26.89302 | 74.51321 | 0.3053816 | 0.02913807 | 64.59336 | 1 | 0 | 0 |  | Fe-Cr-Ni-Co-Cu
7644 | 6.575948 | 9.621063 | 11.84895 | 36.6794 | 35.27464 | 72.42798 | 0.3068672 | 0.02914358 | 61.7342 | 0 | 0 | 0 |  | Fe-Cr-Ni-Co-Cu
7645 | 4.657042 | 10.40618 | 6.852932 | 31.45215 | 46.63169 | 69.36301 | 0.3095444 | 0.02823859 | 53.70077 | 0 | 0 | 0 |  | Fe-Cr-Ni-Co-Cu
7646 | 3.686438 | 10.2967 | 3.874763 | 22.3684 | 59.7737 | 65.32345 | 0.3141455 | 0.02569758 | 38.8574 | 0 | 0 | 0 |  | Fe-Cr-Ni-Co-Cu
7647 | 9.553592 | 4.447406 | 42.17492 | 37.3017 | 6.522384 | 78.21168 | 0.3058389 | 0.02316018 | 42.64187 | 1 | 1 | 1 | 42.64187 | Fe-Cr-Ni-Co-Cu
7648 | 9.528375 | 4.435667 | 35.053 | 41.22521 | 9.757751 | 77.47322 | 0.306232 | 0.02377827 | 44.61699 | 1 | 1 | 1 | 44.61699 | Fe-Cr-Ni-Co-Cu
7649 | 8.551853 | 5.3081 | 27.96495 | 44.1195 | 14.0556 | 76.73133 | 0.306135 | 0.02540812 | 50.81372 | 1 | 1 | 1 | 50.81372 | Fe-Cr-Ni-Co-Cu
7650 | 7.575081 | 6.17114 | 21.89567 | 44.96452 | 19.39359 | 75.62335 | 0.3064545 | 0.02672234 | 55.26515 | 1 | 0 | 0 |  | Fe-Cr-Ni-Co-Cu
7651 | 5.649772 | 7.01358 | 15.83572 | 44.71491 | 26.78601 | 73.84553 | 0.3075958 | 0.02767815 | 57.23894 | 1 | 0 | 0 |  | Fe-Cr-Ni-Co-Cu
7652 | 4.684759 | 7.851088 | 10.83299 | 42.51536 | 34.1158 | 72.06735 | 0.3087107 | 0.0280636 | 56.60542 | 0 |  | 0 |  | Fe-Cr-Ni-Co-Cu
7653 | 2.763045 | 9.432557 | 5.808396 | 36.93265 | 45.06335 | 69.44009 | 0.3103629 | 0.0275672 | 51.00781 | 0 | 0 | 0 |  | Fe-Cr-Ni-Co-Cu
7654 | 5.690888 | 2.649233 | 31.90194 | 50.0448 | 9.713141 | 76.82686 | 0.3084366 | 0.02067079 | 31.62713 | 1 | 1 | 1 | 31.62713 | Fe-Cr-Ni-Co-Cu
7655 | 5.67821 | 3.524441 | 24.86786 | 51.93065 | 13.99884 | 76.10276 | 0.3082166 | 0.02283005 | 39.41488 | 1 | 1 | 1 | 39.41488 | Fe-Cr-Ni-Co-Cu
7656 | 4.715372 | 4.390217 | 18.83379 | 52.74508 | 19.31554 | 74.99437 | 0.3085535 | 0.02456287 | 45.34922 | 1 | 0 | 0 |  | Fe-Cr-Ni-Co-Cu
7657 | 3.796867 | 5.302575 | 12.97021 | 53.08863 | 24.84172 | 73.83504 | 0.3089217 | 0.02651709 | 52.32026 | 1 | 0 | 0 |  | Fe-Cr-Ni-Co-Cu
7658 | 3.746866 | 6.976992 | 7.876557 | 49.42405 | 31.97553 | 72.47411 | 0.3088915 | 0.02715644 | 53.30003 | 0 | 0 | 0 |  | Fe-Cr-Ni-Co-Cu
7659 | 44.6633 | 2.654265 | 11.98595 | 5.013986 | 35.6825 | 70.54102 | 0.3091207 | 0.02709642 | 51.53843 | 1 | 0 | 0 |  | Fe-Cr-Ni-Co-Cu
7660 | 37.7822 | 4.39711 | 10.92089 | 4.983763 | 41.91604 | 69.19652 | 0.3101311 | 0.02721782 | 50.20276 | 1 | 0 | 0 |  | Fe-Cr-Ni-Co-Cu
7661 | 32.2841 | 6.188393 | 9.980402 | 4.008021 | 47.53908 | 68.08119 | 0.3107093 | 0.02684119 | 47.14953 | 0 | 0 | 0 |  | Fe-Cr-Ni-Co-Cu
7662 | 25.30996 | 9.600424 | 8.867647 | 3.956834 | 52.26514 | 67.84439 | 0.3093063 | 0.02657405 | 45.48226 | 0 | 0 | 0 |  | Fe-Cr-Ni-Co-Cu
7663 | 20.78128 | 12.31254 | 6.950017 | 2.990412 | 56.96575 | 67.44036 | 0.3082263 | 0.02554145 | 40.8846 | 0 | 0 | 0 |  | Fe-Cr-Ni-Co-Cu
7664 | 49.043 | 2.685952 | 19.20431 | 6.088612 | 22.97812 | 74.20636 | 0.3051032 | 0.02718663 | 56.3994 | 1 | 0 | 0 |  | Fe-Cr-Ni-Co-Cu
7665 | 42.05186 | 4.449105 | 17.07732 | 7.059774 | 29.36194 | 72.88467 | 0.3059591 | 0.02810652 | 58.62743 | 1 | 0 | 0 |  | Fe-Cr-Ni-Co-Cu
7666 | 35.7855 | 6.137502 | 15.83732 | 7.95012 | 34.28956 | 71.94689 | 0.3064391 | 0.02853357 | 59.06841 | 1 | 0 | 0 |  | Fe-Cr-Ni-Co-Cu
7667 | 30.3517 | 8.830864 | 13.95724 | 8.007248 | 38.85295 | 71.55499 | 0.3054938 | 0.02869084 | 58.94321 | 1 | 0 | 0 |  | Fe-Cr-Ni-Co-Cu
7668 | 24.61929 | 12.34242 | 10.94796 | 8.993004 | 43.09734 | 71.61821 | 0.3034333 | 0.02867459 | 58.58583 | 0 | 0 | 0 |  | Fe-Cr-Ni-Co-Cu
7669 | 19.86258 | 15.85108 | 8.947406 | 7.984846 | 47.35408 | 71.66656 | 0.3012793 | 0.02835533 | 56.92609 | 0 | 0 | 0 |  | Fe-Cr-Ni-Co-Cu
7670 | 15.31101 | 20.49188 | 7.040771 | 7.068742 | 50.08759 | 72.62786 | 0.2972812 | 0.02784073 | 55.55312 | 0 | 0 | 0 |  | Fe-Cr-Ni-Co-Cu
7671 | 50.41203 | 2.707835 | 29.55066 | 4.092145 | 13.23733 | 76.77402 | 0.3028687 | 0.02760252 | 61.51193 | 1 | 1 | 1 | 61.51193 | Fe-Cr-Ni-Co-Cu
7672 | 43.91352 | 3.555253 | 27.09209 | 8.059175 | 17.37996 | 75.81144 | 0.3038883 | 0.02797113 | 61.8703 | 1 | 1 | 1 | 61.8703 | Fe-Cr-Ni-Co-Cu
7673 | 37.40649 | 5.358012 | 24.19535 | 10.12145 | 22.9187 | 74.80223 | 0.3042801 | 0.02887917 | 64.53477 | 1 |  | 0 |  | Fe-Cr-Ni-Co-Cu
7674 | 32.20862 | 7.937903 | 20.90984 | 11.99595 | 26.94769 | 74.59048 | 0.3031439 | 0.02992757 | 68.81762 | 1 | 0 | 0 |  | Fe-Cr-Ni-Co-Cu
7675 | 27.7378 | 11.57677 | 17.09075 | 13.12132 | 30.47336 | 74.98093 | 0.3005105 | 0.03061522 | 72.19461 | 1 | 0 | 0 |  | Fe-Cr-Ni-Co-Cu
7676 | 22.94669 | 15.1331 | 14.06939 | 14.12528 | 33.72554 | 75.38708 | 0.2979638 | 0.03096727 | 73.99142 | 0 | 0 | 0 |  | Fe-Cr-Ni-Co-Cu
7677 | 18.20245 | 20.51513 | 11.07662 | 13.14255 | 37.06325 | 76.47893 | 0.2933676 | 0.03115711 | 75.78304 | 0 | 0 | 0 |  | Fe-Cr-Ni-Co-Cu
7678 | 14.41822 | 25.95306 | 8.082556 | 12.172 | 39.37416 | 77.92082 | 0.2882429 | 0.03086089 | 75.79919 | 0 | 0 | 0 |  | Fe-Cr-Ni-Co-Cu
7679 | 11.60292 | 32.40848 | 6.097835 | 9.18309 | 40.70767 | 80.01953 | 0.2816731 | 0.02996314 | 73.6362 | 0 | 0 | 0 |  | Fe-Cr-Ni-Co-Cu
7680 | 41.56816 | 2.700124 | 38.61128 | 6.120738 | 10.9997 | 76.92574 | 0.3042081 | 0.02784457 | 62.902 | 1 | 1 | 1 | 62.902 | Fe-Cr-Ni-Co-Cu
7681 | 36.96287 | 3.622531 | 34.76156 | 10.2646 | 14.38844 | 76.30498 | 0.304555 | 0.02804179 | 62.88833 | 1 | 1 | 1 | 62.88833 | Fe-Cr-Ni-Co-Cu
7682 | 32.04562 | 6.328821 | 29.59995 | 14.3464 | 17.67922 | 76.44289 | 0.3028889 | 0.02911124 | 67.72115 | 1 | 0 | 0 |  | Fe-Cr-Ni-Co-Cu
7683 | 27.84543 | 8.939763 | 25.23098 | 17.22523 | 20.75859 | 76.59488 | 0.3012032 | 0.03029012 | 73.24814 | 1 | 0 | 0 |  | Fe-Cr-Ni-Co-Cu
7684 | 24.0541 | 13.43725 | 20.22634 | 19.29136 | 22.99094 | 77.76603 | 0.2970905 | 0.0320916 | 83.43652 | 1 | 0 | 0 |  | Fe-Cr-Ni-Co-Cu
7685 | 20.23183 | 17.93973 | 16.20221 | 19.31655 | 26.30968 | 78.57259 | 0.293335 | 0.03289137 | 88.1263 | 0 | 0 | 0 |  | Fe-Cr-Ni-Co-Cu
7686 | 16.60169 | 23.63997 | 12.31751 | 18.54967 | 28.89117 | 80.05788 | 0.2880259 | 0.03302464 | 90.21981 | 0 | 0 | 0 |  | Fe-Cr-Ni-Co-Cu
7687 | 12.51025 | 30.46294 | 9.103398 | 17.26362 | 30.65979 | 82.17357 | 0.281391 | 0.03336958 | 94.33872 | 0 | 0 | 0 |  | Fe-Cr-Ni-Co-Cu
7688 | 10.79865 | 39.30206 | 6.191078 | 12.43135 | 31.27686 | 85.39115 | 0.27207 | 0.03189369 | 90.1149 | 0 | 0 | 0 |  | Fe-Cr-Ni-Co-Cu
7689 | 33.75374 | 2.693675 | 45.61467 | 9.159178 | 8.778739 | 77.17602 | 0.3052381 | 0.02661218 | 57.4673 | 1 | 1 | 1 | 57.4673 | Fe-Cr-Ni-Co-Cu
7690 | 30.15569 | 4.528431 | 39.8759 | 14.37129 | 11.06868 | 77.331 | 0.3039941 | 0.02757285 | 61.84133 | 1 | 1 | 1 | 61.84133 | Fe-Cr-Ni-Co-Cu
7691 | 26.25477 | 7.242767 | 33.72847 | 19.49657 | 13.27743 | 77.8608 | 0.3017815 | 0.02907273 | 69.29542 | 1 | 1 | 1 | 69.29542 | Fe-Cr-Ni-Co-Cu
7692 | 23.13282 | 10.76883 | 28.36701 | 22.37691 | 15.35443 | 78.72961 | 0.2986004 | 0.03112223 | 80.23193 | 1 | 0 | 0 |  | Fe-Cr-Ni-Co-Cu
7693 | 19.31719 | 15.28737 | 23.34963 | 24.46163 | 17.58418 | 79.90649 | 0.2945058 | 0.03334986 | 93.15461 | 1 | 0 | 0 |  | Fe-Cr-Ni-Co-Cu
7694 | 16.46242 | 19.83524 | 18.32127 | 25.54729 | 19.83378 | 81.10355 | 0.2902313 | 0.03442615 | 100.2342 | 0 | 0 | 0 |  | Fe-Cr-Ni-Co-Cu
7695 | 12.66083 | 27.20259 | 13.30762 | 24.66552 | 22.16344 | 83.32407 | 0.2830873 | 0.03510736 | 106.1898 | 0 | 0 | 0 |  | Fe-Cr-Ni-Co-Cu
7696 | 10.80419 | 34.74987 | 9.29138 | 22.80249 | 22.35207 | 86.21757 | 0.2750926 | 0.03520981 | 110.5041 | 0 | 0 | 0 |  | Fe-Cr-Ni-Co-Cu
7697 | 7.960194 | 46.32055 | 6.275136 | 16.80018 | 22.64394 | 90.46741 | 0.2632652 | 0.03367565 | 106.657 | 0 | 0 | 0 |  | Fe-Cr-Ni-Co-Cu
7698 | 24.25157 | 2.709513 | 50.98097 | 14.33138 | 7.726562 | 77.10984 | 0.3066975 | 0.02465116 | 48.51277 | 1 | 1 | 1 | 48.51277 | Fe-Cr-Ni-Co-Cu
7699 | 22.1164 | 5.371652 | 42.44965 | 21.30914 | 8.753161 | 78.11067 | 0.3037607 | 0.02673216 | 58.6414 | 1 | 1 | 1 | 58.6414 | Fe-Cr-Ni-Co-Cu
7700 | 19.25001 | 8.065173 | 36.42016 | 26.40794 | 9.856709 | 78.98939 | 0.3011183 | 0.02879747 | 69.23394 | 1 | 1 | 1 | 69.23394 | Fe-Cr-Ni-Co-Cu
7701 | 17.53551 | 11.79124 | 29.69492 | 28.78486 | 12.19346 | 79.93427 | 0.297503 | 0.03142976 | 83.45091 | 1 | 0 | 0 |  | Fe-Cr-Ni-Co-Cu
7702 | 15.48932 | 16.22388 | 24.4209 | 30.6474 | 13.21849 | 81.48422 | 0.2929311 | 0.03389997 | 98.60272 | 1 | 0 | 0 |  | Fe-Cr-Ni-Co-Cu
7703 | 12.51941 | 22.41561 | 18.22012 | 31.50375 | 15.34111 | 83.38094 | 0.2868445 |  |  | 0 | 0 | 0 |  | Fe-Cr-Ni-Co-Cu
7704 | 9.78634 | 29.15683 | 13.37217 | 30.98145 | 16.70321 | 85.65081 | 0.2800755 | 0.03654552 | 118.5402 | 0 | 0 | 0 |  | Fe-Cr-Ni-Co-Cu
7705 | 7.998623 | 39.09711 | 8.407241 | 27.43208 | 17.06494 | 89.38757 | 0.269693 | 0.03630435 | 121.8601 | 0 | 0 | 0 |  | Fe-Cr-Ni-Co-Cu
7706 | 6.025265 | 51.42303 | 5.277559 | 20.1344 | 17.13975 | 93.93006 | 0.2571778 | 0.03436536 | 115.3696 | 0 | 0 | 0 |  | Fe-Cr-Ni-Co-Cu
7707 | 16.25626 | 2.670933 | 52.26528 | 21.19098 | 7.616546 | 76.91756 | 0.3079553 | 0.02224772 | 37.9709 | 1 | 1 | 1 | 37.9709 | Fe-Cr-Ni-Co-Cu
7708 | 15.34106 | 5.356198 | 43.33532 | 28.33045 | 7.63698 | 78.2857 | 0.3044764 | 0.02538076 | 52.47443 | 1 | 1 | 1 | 52.47443 | Fe-Cr-Ni-Co-Cu
7709 | 14.42209 | 8.056556 | 36.38125 | 33.48197 | 7.658139 | 79.57686 | 0.3011636 | 0.02794394 | 65.7091 | 1 | 1 | 1 | 65.7091 | Fe-Cr-Ni-Co-Cu
7710 | 12.42123 | 12.45431 | 30.12874 | 36.29812 | 8.697607 | 81.15636 | 0.2965639 | 0.03147147 | 85.19181 | 1 | 1 | 1 | 85.19181 | Fe-Cr-Ni-Co-Cu
7711 | 10.55089 | 16.96759 | 24.19614 | 38.46275 | 9.822622 | 82.7343 | 0.2918832 | 0.03422288 | 102.2491 | 1 | 0 | 0 |  | Fe-Cr-Ni-Co-Cu
7712 | 8.765593 | 22.66986 | 18.42678 | 39.05553 | 11.08223 | 84.70537 | 0.2860064 | 0.03615902 | 115.8979 | 0 | 0 | 0 |  | Fe-Cr-Ni-Co-Cu
7713 | 6.869574 | 30.15198 | 12.37802 | 38.31719 | 12.28324 | 87.34924 | 0.2782879 | 0.03746265 | 127.1539 | 0 | 0 | 0 |  | Fe-Cr-Ni-Co-Cu
7714 | 4.962966 | 40.6625 | 7.303106 | 33.51826 | 13.55317 | 91.01196 | 0.2676303 | 0.03743671 | 131.5882 | 0 | 0 | 0 |  | Fe-Cr-Ni-Co-Cu
7715 | 4.032292 | 53.49793 | 4.238286 | 24.46696 | 13.76454 | 95.67566 | 0.2546415 | 0.03508779 | 122.3426 | 0 | 0 | 0 |  | Fe-Cr-Ni-Co-Cu
7716 | 9.572506 | 5.347453 | 42.25841 | 37.37555 | 5.44608 | 78.89622 | 0.3045631 | 0.02413567 | 47.41297 | 1 | 1 | 1 | 47.41297 | Fe-Cr-Ni-Co-Cu
7717 | 9.604079 | 8.047636 | 35.33149 | 41.55275 | 5.464043 | 80.20837 | 0.3011257 | 0.02718805 | 62.71175 | 1 | 1 | 1 | 62.71175 | Fe-Cr-Ni-Co-Cu
7718 | 8.671135 | 11.6613 | 28.355 | 44.73488 | 6.577685 | 81.51171 | 0.2971783 | 0.03045336 | 80.45091 | 1 | 1 | 1 | 80.45091 | Fe-Cr-Ni-Co-Cu
7719 | 7.741851 | 16.218 | 22.37771 | 45.95444 | 7.707991 | 83.12384 | 0.2923338 | 0.03344997 | 98.60634 | 1 | 0 | 0 |  | Fe-Cr-Ni-Co-Cu
7720 | 5.84322 | 22.66789 | 16.37794 | 46.24594 | 8.865012 | 85.41803 | 0.2856651 | 0.03631212 | 118.2492 | 0 | 0 | 0 |  | Fe-Cr-Ni-Co-Cu
7721 | 4.903291 | 29.21714 | 11.33832 | 44.49859 | 10.04266 | 87.69311 | 0.2788913 | 0.03765603 | 129.3336 | 0 | 0 | 0 |  | Fe-Cr-Ni-Co-Cu
7722 | 2.942394 | 39.26613 | 6.185419 | 39.32995 | 12.27611 | 90.90717 | 0.2689336 | 0.03806219 | 135.7837 | 0 | 0 | 0 |  | Fe-Cr-Ni-Co-Cu
7723 | 5.758665 | 8.042354 | 32.28188 | 50.64083 | 3.276274 | 80.93938 | 0.3007872 | 0.0265069 | 60.31974 | 1 | 1 | 1 | 60.31974 | Fe-Cr-Ni-Co-Cu
7724 | 5.780026 | 11.65982 | 25.31377 | 52.86181 | 4.384569 | 82.26073 | 0.296718 | 0.0300282 | 79.34433 | 1 | 1 | 1 | 79.34433 | Fe-Cr-Ni-Co-Cu
7725 | 4.838042 | 16.21594 | 19.32375 | 54.11725 | 5.505009 | 83.8753 | 0.2918902 | 0.03321419 | 98.55899 | 1 | 1 | 1 | 98.55899 | Fe-Cr-Ni-Co-Cu
7726 | 3.927956 | 21.02832 | 13.41801 | 54.92153 | 6.704188 | 85.54686 | 0.2868338 | 0.03543909 | 113.7161 | 0 | 0 | 0 |  | Fe-Cr-Ni-Co-Cu
7727 | 3.913666 | 27.32846 | 8.2272 | 51.62428 | 8.906399 | 87.43922 | 0.2804438 | 0.0372044 | 126.6388 | 0 | 0 | 0 |  | Fe-Cr-Ni-Co-Cu
7728 | 45.85121 | 4.541435 | 12.30474 | 33.97247 | 3.330141 | 80.99273 | 0.2973994 | 0.02314855 | 45.85144 | 0 | 1 | 0 |  | Fe-Cr-Ni-Co-Cu
7729 | 38.81172 | 4.516926 | 11.21847 | 39.9326 | 5.520281 | 80.25071 | 0.2988801 | 0.02327723 | 45.71133 | 0 | 1 | 0 |  | Fe-Cr-Ni-Co-Cu
7730 | 33.12821 | 3.628684 | 10.24135 | 45.24097 | 7.760782 | 79.17257 | 0.3011322 | 0.02235489 | 40.83395 | 0 | 1 | 0 |  | Fe-Cr-Ni-Co-Cu
7731 | 25.86003 | 3.566937 | 9.060373 | 49.52467 | 11.98799 | 77.76689 | 0.3033336 | 0.02271238 | 40.97691 | 0 | 1 | 0 |  | Fe-Cr-Ni-Co-Cu
7732 | 21.15189 | 2.685455 | 7.073963 | 53.77278 | 15.31591 | 76.3808 | 0.3057776 | 0.02171852 | 35.71717 | 0 | 1 | 0 |  | Fe-Cr-Ni-Co-Cu
7733 | 49.93588 | 5.469705 | 19.55395 | 21.69812 | 3.342352 | 81.13092 | 0.2964878 | 0.02477781 | 53.10034 | 0 | 1 | 0 |  | Fe-Cr-Ni-Co-Cu
7734 | 42.89873 | 6.354186 | 17.42124 | 27.77894 | 5.546898 | 80.77002 | 0.2969349 | 0.02555723 | 56.22522 | 0 | 1 | 0 |  | Fe-Cr-Ni-Co-Cu
7735 | 36.53877 | 7.161936 | 16.17069 | 32.46987 | 7.65873 | 80.38186 | 0.2974242 | 0.02638251 | 59.57265 | 0 | 1 | 0 |  | Fe-Cr-Ni-Co-Cu
7736 | 30.90845 | 7.194279 | 14.21325 | 36.69356 | 10.99045 | 79.36367 | 0.2989209 | 0.02650965 | 58.97291 | 0 | 1 | 0 |  | Fe-Cr-Ni-Co-Cu
7737 | 24.98034 | 8.050775 | 11.10852 | 40.55508 | 15.30529 | 78.38917 | 0.299798 | 0.02729608 | 61.39141 | 0 | 0 | 0 |  | Fe-Cr-Ni-Co-Cu
7738 | 20.03413 | 7.105774 | 9.024685 | 44.29596 | 19.53944 | 76.7095 | 0.3025754 | 0.0267655 | 57.00814 | 0 | 0 | 0 |  | Fe-Cr-Ni-Co-Cu
7739 | 15.29817 | 6.231427 | 7.034864 | 46.41276 | 25.02278 | 74.65086 | 0.3057155 | 0.02617855 | 52 | 0 | 0 | 0 |  | Fe-Cr-Ni-Co-Cu
7740 | 50.83964 | 3.641072 | 29.80131 | 12.38057 | 3.337404 | 80.08368 | 0.2990649 | 0.02574772 | 56.74249 | 1 | 1 | 1 | 56.74249 | Fe-Cr-Ni-Co-Cu
7741 | 44.54632 | 7.21297 | 27.48249 | 16.35062 | 4.407602 | 81.08413 | 0.2963302 | 0.02800616 | 68.31053 | 1 | 1 | 1 | 68.31053 | Fe-Cr-Ni-Co-Cu
7742 | 38.03982 | 9.081214 | 24.605 | 21.6149 | 6.659068 | 81.11424 | 0.295639 | 0.02906813 | 73.41605 | 0 | 1 | 0 |  | Fe-Cr-Ni-Co-Cu
7743 | 32.73398 | 10.75651 | 21.25091 | 25.3992 | 9.859406 | 80.82377 | 0.2951964 | 0.0302635 | 78.93652 | 0 | 1 | 0 |  | Fe-Cr-Ni-Co-Cu
7744 | 28.07044 | 11.7156 | 17.29571 | 28.60022 | 14.31802 | 79.91358 | 0.29571 | 0.03065705 | 79.54172 | 0 | 0 | 0 |  | Fe-Cr-Ni-Co-Cu
7745 | 23.11993 | 12.55664 | 14.17561 | 31.51354 | 18.63428 | 78.95815 | 0.2964318 | 0.03098752 | 79.75196 | 0 | 0 | 0 |  | Fe-Cr-Ni-Co-Cu
7746 | 18.14446 | 11.55856 | 11.04133 | 34.26333 | 24.99232 | 76.65909 | 0.2997695 | 0.03015719 | 72.40404 | 0 | 0 | 0 |  | Fe-Cr-Ni-Co-Cu
7747 | 14.20878 | 10.5832 | 7.965146 | 35.98555 | 31.25733 | 74.3887 | 0.3030342 | 0.029219 | 64.88008 | 0 | 0 | 0 |  | Fe-Cr-Ni-Co-Cu
7748 | 11.24717 | 7.853705 | 5.910871 | 36.59518 | 38.39307 | 71.10635 | 0.3086564 | 0.02740393 | 52.78471 | 0 | 0 | 0 |  | Fe-Cr-Ni-Co-Cu
7749 | 41.95379 | 5.450346 | 38.96948 | 10.29587 | 3.330522 | 80.27482 | 0.2991249 | 0.02775855 | 66.35744 | 1 | 1 | 1 | 66.35744 | Fe-Cr-Ni-Co-Cu
7750 | 37.50597 | 9.189395 | 35.27232 | 13.54005 | 4.492263 | 81.39787 | 0.2958743 | 0.02977081 | 77.34727 | 1 | 1 | 1 | 77.34727 | Fe-Cr-Ni-Co-Cu
7751 | 32.55552 | 12.85905 | 30.07093 | 16.65677 | 7.85773 | 81.8834 | 0.2932104 | 0.03213533 | 90.03926 | 1 | 1 | 1 | 90.03926 | Fe-Cr-Ni-Co-Cu
7752 | 28.28345 | 15.43666 | 25.62788 | 19.55457 | 11.09744 | 81.98102 | 0.2915876 | 0.03329174 | 96.11342 | 1 | 0 | 0 |  | Fe-Cr-Ni-Co-Cu
7753 | 24.28601 | 17.18462 | 20.42135 | 21.5276 | 16.58043 | 81.12629 | 0.291306 | 0.03357463 | 96.01459 | 1 | 0 | 0 |  | Fe-Cr-Ni-Co-Cu
7754 | 20.2721 | 17.07667 | 16.23445 | 24.44842 | 21.96837 | 79.5512 | 0.2930688 | 0.03310592 | 91.01806 | 0 | 0 | 0 |  | Fe-Cr-Ni-Co-Cu
7755 | 16.44213 | 16.20883 | 12.19912 | 26.53644 | 28.61349 | 77.28439 | 0.2960613 | 0.03209227 | 82.32708 | 0 | 0 | 0 |  | Fe-Cr-Ni-Co-Cu
7756 | 12.20405 | 14.85866 | 8.880579 | 27.73823 | 36.31849 | 74.44255 | 0.3001528 | 0.03076335 | 71.75633 | 0 | 0 | 0 |  | Fe-Cr-Ni-Co-Cu
7757 | 10.28477 | 10.44607 | 5.896459 | 27.62612 | 45.74658 | 69.85251 | 0.3082277 | 0.02807948 | 53.85404 | 0 | 0 | 0 |  | Fe-Cr-Ni-Co-Cu
7758 | 34.13504 | 8.172313 | 46.12997 | 8.233463 | 3.329216 | 80.90491 | 0.2979347 | 0.02961254 | 76.00261 | 1 | 1 | 1 | 76.00261 | Fe-Cr-Ni-Co-Cu
7759 | 30.61158 | 12.87129 | 40.47873 | 10.42039 | 5.618008 | 82.14151 | 0.2937007 | 0.03261984 | 93.00684 | 1 | 1 | 1 | 93.00684 | Fe-Cr-Ni-Co-Cu
7760 | 26.69523 | 17.49015 | 34.29431 | 12.5202 | 9.000118 | 83.03247 | 0.2898166 | 0.03459596 | 104.6246 | 1 | 1 | 1 | 104.6246 | Fe-Cr-Ni-Co-Cu
7761 | 23.45093 | 20.01436 | 28.75711 | 14.43568 | 13.34193 | 82.83864 | 0.2882801 | 0.03521221 | 107.3426 | 1 | 0 | 0 |  | Fe-Cr-Ni-Co-Cu
7762 | 19.46513 | 21.74747 | 23.52846 | 16.43265 | 18.82629 | 81.98373 | 0.2879664 | 0.03516779 | 105.3431 | 0 | 0 | 0 |  | Fe-Cr-Ni-Co-Cu
7763 | 16.46916 | 22.54928 | 18.32877 | 18.40158 | 24.25122 | 80.80623 | 0.2884972 | 0.03451324 | 99.62029 | 0 | 0 | 0 |  | Fe-Cr-Ni-Co-Cu
7764 | 12.47 | 21.43407 | 13.10705 | 20.2448 | 32.74409 | 77.94201 | 0.2921174 | 0.03286385 | 86.37134 | 0 | 0 | 0 |  | Fe-Cr-Ni-Co-Cu
7765 | 10.44767 | 19.45448 | 8.984784 | 20.04551 | 41.06755 | 74.75919 | 0.2966515 | 0.03093218 | 72.36403 | 0 | 0 | 0 |  | Fe-Cr-Ni-Co-Cu
7766 | 7.46259 | 13.896 | 5.882868 | 19.68746 | 53.07108 | 68.90911 | 0.3070522 | 0.02773741 | 50.88863 | 0 | 0 | 0 |  | Fe-Cr-Ni-Co-Cu
7767 | 24.65743 | 12.856 | 51.83416 | 7.285611 | 3.366801 | 82.29961 | 0.2948196 | 0.0327569 | 93.89837 | 1 | 1 | 1 | 93.89837 | Fe-Cr-Ni-Co-Cu
7768 | 22.55637 | 19.17479 | 43.29411 | 8.279259 | 6.695468 | 83.95985 | 0.2887467 | 0.03600126 | 113.8238 | 1 | 1 | 1 | 113.8238 | Fe-Cr-Ni-Co-Cu
7769 | 19.64939 | 23.78278 | 37.17576 | 9.330863 | 10.06121 | 84.86212 | 0.2847133 | 0.03737512 | 122.6174 | 1 | 0 | 0 |  | Fe-Cr-Ni-Co-Cu
7770 | 17.83047 | 25.8237 | 30.19442 | 11.49855 | 14.65285 | 84.4895 | 0.2833934 | 0.03708902 | 119.8933 | 0 | 0 | 0 |  | Fe-Cr-Ni-Co-Cu
7771 | 15.63997 | 27.30281 | 24.65843 | 12.3782 | 20.02059 | 83.61865 | 0.2829963 | 0.03649496 | 114.5941 | 0 | 0 | 0 |  | Fe-Cr-Ni-Co-Cu
7772 | 12.49976 | 27.75172 | 18.19152 | 14.20517 | 27.35184 | 81.79255 | 0.2842338 | 0.0350053 | 102.9045 | 0 | 0 | 0 |  | Fe-Cr-Ni-Co-Cu
7773 | 9.630586 | 26.89949 | 13.15935 | 15.24418 | 35.06639 | 79.29294 | 0.2871328 | 0.03324148 | 89.60972 | 0 | 0 | 0 |  | Fe-Cr-Ni-Co-Cu
7774 | 7.674978 | 23.22366 | 8.067062 | 15.18583 | 45.84847 | 74.76018 | 0.2940994 | 0.03039484 | 69.36955 | 0 | 0 | 0 |  | Fe-Cr-Ni-Co-Cu
7775 | 5.58886 | 16.47766 | 4.89531 | 14.74427 | 58.29389 | 68.3325 | 0.3059292 | 0.02669439 | 45.83587 | 0 | 0 | 0 |  | Fe-Cr-Ni-Co-Cu
7776 | 16.66523 | 19.16689 | 53.58015 | 7.241367 | 3.346355 | 84.5026 | 0.289489 | 0.03689369 | 119.5118 | 1 | 1 | 1 | 119.5118 | Fe-Cr-Ni-Co-Cu
7777 | 15.76667 | 25.68905 | 44.53758 | 7.279108 | 6.727591 | 86.24591 | 0.283022 | 0.03918937 | 135.6247 | 1 | 1 | 1 | 135.6247 | Fe-Cr-Ni-Co-Cu
7778 | 14.82344 | 30.36279 | 37.3937 | 7.299883 | 10.12019 | 87.21924 | 0.2785828 | 0.03964815 | 139.4727 | 1 | 0 | 0 |  | Fe-Cr-Ni-Co-Cu
7779 | 12.69255 | 32.72489 | 30.78684 | 8.242439 | 15.55328 | 86.70202 | 0.2771409 | 0.03895339 | 133.6943 | 0 | 0 | 0 |  | Fe-Cr-Ni-Co-Cu
7780 | 10.70847 | 34.44201 | 24.55751 | 9.245652 | 21.04635 | 85.91918 | 0.2763668 | 0.03766172 | 124.0426 | 0 | 0 | 0 |  | Fe-Cr-Ni-Co-Cu
7781 | 8.7978 | 34.5848 | 18.49449 | 10.31554 | 27.80737 | 84.16788 | 0.2775469 | 0.0357 | 109.5699 | 0 | 0 | 0 |  | Fe-Cr-Ni-Co-Cu
7782 | 6.781706 | 33.37434 | 12.2197 | 11.24589 | 36.37837 | 81.3628 | 0.2806835 | 0.03299055 | 90.58534 | 0 | 0 | 0 |  | Fe-Cr-Ni-Co-Cu
7783 | 4.767356 | 28.40715 | 7.015262 | 12.07394 | 47.73629 | 76.1959 | 0.2890613 | 0.02968247 | 67.5338 | 0 | 0 | 0 |  | Fe-Cr-Ni-Co-Cu
7784 | 3.733452 | 19.98704 | 3.92418 | 11.81931 | 60.53602 | 69.04928 | 0.3026658 | 0.02597199 | 43.65238 | 0 | 0 | 0 |  | Fe-Cr-Ni-Co-Cu
7785 | 9.930714 | 34.20994 | 43.83975 | 5.239751 | 6.77985 | 89.33893 | 0.2750156 | 0.04242572 | 160.5615 | 1 | 1 | 1 | 160.5615 | Fe-Cr-Ni-Co-Cu
7786 | 9.952443 | 37.99126 | 36.61306 | 5.251216 | 10.19203 | 89.97907 | 0.2713548 | 0.04147219 | 154.8831 | 0 |  | 0 |  | Fe-Cr-Ni-Co-Cu
7787 | 8.953436 | 40.75398 | 29.27814 | 6.298812 | 14.71563 | 89.9183 | 0.269045 | 0.03989773 | 144.0612 | 0 | 0 | 0 |  | Fe-Cr-Ni-Co-Cu
7788 | 7.929495 | 41.52772 | 22.9201 | 7.321731 | 20.30095 | 88.78679 | 0.269048 | 0.0378701 | 129.1828 | 0 | 0 | 0 |  | Fe-Cr-Ni-Co-Cu
7789 | 5.905343 | 41.23599 | 16.55206 | 8.308909 | 27.99769 | 86.62975 | 0.270751 | 0.03520708 | 109.875 | 0 | 0 | 0 |  | Fe-Cr-Ni-Co-Cu
7790 | 4.877779 | 39.05626 | 11.27932 | 9.265201 | 35.52143 | 83.77527 | 0.274479 | 0.0325822 | 91.36463 | 0 | 0 | 0 |  | Fe-Cr-Ni-Co-Cu
7791 | 2.851115 | 33.62383 | 5.993535 | 11.0318 | 46.49972 | 78.59505 | 0.2830062 | 0.02913399 | 67.7406 | 0 | 0 | 0 |  | Fe-Cr-Ni-Co-Cu
7792 | 6.024492 | 46.74222 | 33.77205 | 3.178708 | 10.28253 | 93.19763 | 0.2627961 | 0.04466394 | 179.7319 | 0 | 0 | 0 |  | Fe-Cr-Ni-Co-Cu
7793 | 6.017774 | 48.5577 | 26.35499 | 4.233551 | 14.83598 | 92.79647 | 0.261273 | 0.04203761 | 160.6338 | 0 | 0 | 0 |  | Fe-Cr-Ni-Co-Cu
7794 | 4.996317 | 49.30897 | 19.95592 | 5.272422 | 20.46637 | 91.65918 | 0.2612085 | 0.03832616 | 134.7887 | 0 | 0 | 0 |  | Fe-Cr-Ni-Co-Cu
7795 | 4.019625 | 49.58742 | 13.73116 | 6.362635 | 26.29916 | 90.28536 | 0.2616793 | 0.03444963 | 109.6322 | 0 | 0 | 0 |  | Fe-Cr-Ni-Co-Cu
7796 | 3.939383 | 45.84673 | 8.281262 | 8.314161 | 33.61847 | 86.97316 | 0.2666621 | 0.03112522 | 87.39188 | 0 | 0 | 0 |  | Fe-Cr-Ni-Co-Cu
7797 | 44.76899 | 4.434244 | 12.01431 | 3.015511 | 35.76694 | 71.21359 | 0.3071366 | 0.02722046 | 52.68691 | 1 | 0 | 0 |  | Fe-Cr-Ni-Co-Cu
7798 | 37.7822 | 4.39711 | 10.92089 | 4.983763 | 41.91604 | 69.19652 | 0.3101311 | 0.02721782 | 50.20276 | 1 | 0 | 0 |  | Fe-Cr-Ni-Co-Cu
7799 | 32.17027 | 3.523756 | 9.945211 | 6.989304 | 47.37146 | 67.06322 | 0.3137771 | 0.0266426 | 45.36847 | 1 | 0 | 0 |  | Fe-Cr-Ni-Co-Cu
7800 | 25.10532 | 3.462838 | 8.795952 | 10.79332 | 51.84257 | 65.49098 | 0.3164581 | 0.02596753 | 40.85163 | 1 | 0 | 0 |  | Fe-Cr-Ni-Co-Cu
7801 | 20.51647 | 2.604782 | 6.861456 | 13.77743 | 56.23986 | 63.70658 | 0.3196752 | 0.02466917 | 34.16703 | 1 | 0 | 0 |  | Fe-Cr-Ni-Co-Cu
7802 | 49.21938 | 5.391223 | 19.27338 | 3.055255 | 23.06076 | 75.22033 | 0.3021827 | 0.02792301 | 60.61523 | 1 | 0 | 0 |  | Fe-Cr-Ni-Co-Cu
7803 | 42.15195 | 6.243572 | 17.11797 | 5.054697 | 29.43182 | 73.56063 | 0.3039909 | 0.0284473 | 60.7902 | 1 | 0 | 0 |  | Fe-Cr-Ni-Co-Cu
7804 | 35.82741 | 7.022503 | 15.85587 | 6.964502 | 34.32971 | 72.28164 | 0.3054562 | 0.02869519 | 60.11301 | 1 | 0 | 0 |  | Fe-Cr-Ni-Co-Cu
7805 | 30.28035 | 7.048083 | 13.92442 | 9.98553 | 38.76161 | 70.87861 | 0.3074957 | 0.02839486 | 56.97496 | 1 | 0 | 0 |  | Fe-Cr-Ni-Co-Cu
7806 | 24.47534 | 7.888021 | 10.88395 | 13.90733 | 42.84536 | 69.92586 | 0.3084801 | 0.02802184 | 54.05916 | 0 | 0 | 0 |  | Fe-Cr-Ni-Co-Cu
7807 | 19.63193 | 6.963117 | 8.843504 | 17.75727 | 46.80418 | 68.28131 | 0.311452 | 0.02719285 | 48.62327 | 0 | 0 | 0 |  | Fe-Cr-Ni-Co-Cu
7808 | 15.02525 | 6.120259 | 6.909362 | 22.79238 | 49.15275 | 67.15023 | 0.3138162 | 0.02615524 | 43.1776 | 0 | 0 | 0 |  | Fe-Cr-Ni-Co-Cu
7809 | 50.47281 | 3.6148 | 29.58628 | 3.072809 | 13.25329 | 77.11342 | 0.3019093 | 0.02796552 | 63.50298 | 1 | 1 | 1 | 63.50298 | Fe-Cr-Ni-Co-Cu
7810 | 44.12281 | 7.144395 | 27.22121 | 4.048793 | 17.46279 | 77.15715 | 0.3000588 | 0.02959508 | 70.83172 | 1 | 1 | 1 | 70.83172 | Fe-Cr-Ni-Co-Cu
7811 | 37.58561 | 8.972782 | 24.31121 | 6.101947 | 23.02845 | 76.16194 | 0.3003746 | 0.03039717 | 73.13238 | 1 | 0 | 0 |  | Fe-Cr-Ni-Co-Cu
7812 | 32.32272 | 10.62137 | 20.98392 | 9.028835 | 27.04316 | 75.60089 | 0.3002214 | 0.03077301 | 73.91595 | 1 | 0 | 0 |  | Fe-Cr-Ni-Co-Cu
7813 | 27.7378 | 11.57677 | 17.09075 | 13.12132 | 30.47336 | 74.98093 | 0.3005105 | 0.03061522 | 72.19461 | 1 | 0 | 0 |  | Fe-Cr-Ni-Co-Cu
7814 | 22.86522 | 12.41831 | 14.01944 | 17.09123 | 33.6058 | 74.3647 | 0.3009561 | 0.03048071 | 70.5789 | 0 | 0 | 0 |  | Fe-Cr-Ni-Co-Cu
7815 | 17.98838 | 11.45914 | 10.94635 | 22.97876 | 36.62737 | 73.06723 | 0.3034087 | 0.02969058 | 65.17085 | 0 | 0 | 0 |  | Fe-Cr-Ni-Co-Cu
7816 | 14.13138 | 10.52555 | 7.92176 | 28.83046 | 38.59085 | 72.11342 | 0.305399 | 0.02889462 | 60.36228 | 0 | 0 | 0 |  | Fe-Cr-Ni-Co-Cu
7817 | 11.23847 | 7.84763 | 5.906299 | 35.57858 | 39.42902 | 70.78334 | 0.3090047 | 0.02736426 | 52.21499 | 0 | 0 | 0 |  | Fe-Cr-Ni-Co-Cu
7818 | 41.71845 | 5.419772 | 38.75088 | 3.071434 | 11.03947 | 77.94911 | 0.3013351 | 0.02933288 | 70.96861 | 1 | 1 | 1 | 70.96861 | Fe-Cr-Ni-Co-Cu
7819 | 37.23279 | 9.122462 | 35.01541 | 4.135825 | 14.49351 | 78.37395 | 0.2987122 | 0.03102335 | 79.43909 | 1 | 1 | 1 | 79.43909 | Fe-Cr-Ni-Co-Cu
7820 | 32.31851 | 12.76543 | 29.85201 | 7.234284 | 17.82977 | 78.85959 | 0.2960238 | 0.03225766 | 85.95597 | 1 | 0 | 0 |  | Fe-Cr-Ni-Co-Cu
7821 | 28.07987 | 15.32555 | 25.44341 | 10.2178 | 20.93337 | 78.98963 | 0.2943629 | 0.03290112 | 89.10331 | 1 | 0 | 0 |  | Fe-Cr-Ni-Co-Cu
7822 | 24.16965 | 17.10228 | 20.3235 | 15.30318 | 23.10138 | 79.13638 | 0.2931604 | 0.03308196 | 90.08749 | 0 | 0 | 0 |  | Fe-Cr-Ni-Co-Cu
7823 | 20.20765 | 17.02237 | 16.18284 | 20.30891 | 26.27823 | 78.22976 | 0.2943239 | 0.03269967 | 86.74681 | 0 | 0 | 0 |  | Fe-Cr-Ni-Co-Cu
7824 | 16.44213 | 16.20883 | 12.19912 | 26.53644 | 28.61349 | 77.28439 | 0.2960613 | 0.03181244 | 80.89374 | 0 | 0 | 0 |  | Fe-Cr-Ni-Co-Cu
7825 | 12.26109 | 14.92811 | 8.922088 | 33.83957 | 30.04915 | 76.3856 | 0.2982027 | 0.03148575 | 78.08847 | 0 | 0 | 0 |  | Fe-Cr-Ni-Co-Cu
7826 | 10.4053 | 10.5685 | 5.965564 | 42.92305 | 30.13758 | 74.71551 | 0.3030934 | 0.02906126 | 64.56018 | 0 | 0 | 0 |  | Fe-Cr-Ni-Co-Cu
7827 | 33.9981 | 8.139528 | 45.94491 | 3.075163 | 8.842295 | 79.23245 | 0.2995011 | 0.03051425 | 78.20972 | 1 | 1 | 1 | 78.20972 | Fe-Cr-Ni-Co-Cu
7828 | 30.48725 | 12.81901 | 40.31432 | 5.189036 | 11.19038 | 80.4501 | 0.2952535 | 0.03292358 | 91.94297 | 1 | 1 | 1 | 91.94297 | Fe-Cr-Ni-Co-Cu
7829 | 26.60831 | 17.4332 | 34.18265 | 8.319623 | 13.45622 | 81.67843 | 0.2910372 | 0.03444155 | 101.4255 | 1 | 0 | 0 |  | Fe-Cr-Ni-Co-Cu
7830 | 23.41314 | 19.9821 | 28.71076 | 12.3535 | 15.5405 | 82.16925 | 0.2888812 | 0.03506936 | 105.3393 | 1 | 0 | 0 |  | Fe-Cr-Ni-Co-Cu
7831 | 19.48079 | 21.76497 | 23.54739 | 17.47374 | 17.73311 | 82.31769 | 0.2876653 | 0.03527222 | 106.5259 | 0 | 0 | 0 |  | Fe-Cr-Ni-Co-Cu
7832 | 16.52204 | 22.62168 | 18.38762 | 22.56304 | 19.90562 | 82.13793 | 0.2872846 | 0.0350439 | 104.8823 | 0 | 0 | 0 |  | Fe-Cr-Ni-Co-Cu
7833 | 12.56959 | 21.60524 | 13.21172 | 30.60971 | 22.00373 | 81.25203 | 0.289013 | 0.03428835 | 99.3838 | 0 | 0 | 0 |  | Fe-Cr-Ni-Co-Cu
7834 | 10.59732 | 19.73313 | 9.113475 | 38.63198 | 21.92409 | 80.68253 | 0.2909246 | 0.03364749 | 95.40888 | 0 | 0 | 0 |  | Fe-Cr-Ni-Co-Cu
7835 | 7.639166 | 14.2248 | 6.022065 | 50.38324 | 21.73073 | 78.67789 | 0.2969758 | 0.03120281 | 80.15833 | 0 | 0 | 0 |  | Fe-Cr-Ni-Co-Cu
7836 | 24.57734 | 12.81424 | 51.6658 | 3.112263 | 7.830352 | 80.9375 | 0.2960651 | 0.0332155 | 94.19463 | 1 | 1 | 1 | 94.19463 | Fe-Cr-Ni-Co-Cu
7837 | 22.51988 | 19.14378 | 43.22409 | 6.199401 | 8.912851 | 83.28462 | 0.289344 | 0.03599044 | 112.5085 | 1 | 1 | 1 | 112.5085 | Fe-Cr-Ni-Co-Cu
7838 | 19.64939 | 23.78278 | 37.17576 | 9.330863 | 10.06121 | 84.86212 | 0.2847133 | 0.03737512 | 122.6174 | 1 | 0 | 0 |  | Fe-Cr-Ni-Co-Cu
7839 | 17.8597 | 25.86603 | 30.24391 | 13.61147 | 12.41889 | 85.17038 | 0.2828051 | 0.03718841 | 121.8281 | 0 | 0 | 0 |  | Fe-Cr-Ni-Co-Cu
7840 | 15.71611 | 27.43572 | 24.77847 | 18.65768 | 13.41203 | 85.63625 | 0.2812504 | 0.0372816 | 123.0335 | 0 | 0 | 0 |  | Fe-Cr-Ni-Co-Cu
7841 | 12.60992 | 27.9963 | 18.35184 | 25.58993 | 15.45202 | 85.43909 | 0.2810314 | 0.03695315 | 120.1155 | 0 | 0 | 0 |  | Fe-Cr-Ni-Co-Cu
7842 | 9.762604 | 27.26823 | 13.33974 | 32.96673 | 16.6627 | 84.95684 | 0.2820403 | 0.03617715 | 115.3309 | 0 | 0 | 0 |  | Fe-Cr-Ni-Co-Cu
7843 | 7.842776 | 23.73139 | 8.243432 | 43.44995 | 16.73245 | 83.76988 | 0.2856063 | 0.03514577 | 108.3787 | 0 | 0 | 0 |  | Fe-Cr-Ni-Co-Cu
7844 | 5.766318 | 17.00086 | 5.050747 | 55.77893 | 16.40314 | 81.39172 | 0.2926775 | 0.03267204 | 91.69308 | 0 | 0 | 0 |  | Fe-Cr-Ni-Co-Cu
7845 | 16.61143 | 19.10502 | 53.40718 | 3.093424 | 7.782954 | 83.14424 | 0.2906884 | 0.03701966 | 117.7031 | 1 | 1 | 1 | 117.7031 | Fe-Cr-Ni-Co-Cu
7846 | 15.75385 | 25.66816 | 44.50136 | 6.234161 | 7.842473 | 85.90582 | 0.2833109 | 0.0391458 | 134.6595 | 1 | 1 | 1 | 134.6595 | Fe-Cr-Ni-Co-Cu
7847 | 14.84768 | 30.41244 | 37.45484 | 9.400911 | 7.884128 | 87.89978 | 0.2780199 | 0.03983676 | 142.0797 | 1 | 0 | 0 |  | Fe-Cr-Ni-Co-Cu
7848 | 12.75426 | 32.884 | 30.93653 | 14.4944 | 8.930802 | 88.7195 | 0.2754808 | 0.03988127 | 143.6064 | 0 | 0 | 0 |  | Fe-Cr-Ni-Co-Cu
7849 | 10.79528 | 34.7212 | 24.75657 | 19.67682 | 10.05014 | 89.27363 | 0.2736084 | 0.03948668 | 141.9411 | 0 | 0 | 0 |  | Fe-Cr-Ni-Co-Cu
7850 | 8.905659 | 35.0088 | 18.72123 | 26.105 | 11.25931 | 89.22929 | 0.2733307 | 0.03864241 | 136.6656 | 0 | 0 | 0 |  | Fe-Cr-Ni-Co-Cu
7851 | 6.903235 | 33.97242 | 12.43867 | 34.34225 | 12.34342 | 88.74305 | 0.2743732 | 0.03790145 | 131.5941 | 0 | 0 | 0 |  | Fe-Cr-Ni-Co-Cu
7852 | 4.890606 | 29.14156 | 7.196626 | 45.41565 | 13.35557 | 86.82509 | 0.2794149 | 0.03689832 | 123.1674 | 0 | 0 | 0 |  | Fe-Cr-Ni-Co-Cu
7853 | 3.867628 | 20.70535 | 4.065209 | 58.15937 | 13.20244 | 83.79746 | 0.2880732 | 0.03444593 | 105.0133 | 0 | 0 | 0 |  | Fe-Cr-Ni-Co-Cu
7854 | 9.938867 | 34.23802 | 43.87573 | 6.292863 | 5.654513 | 89.68184 | 0.2747407 | 0.0438096 | 169.8372 | 1 | 1 | 1 | 169.8372 | Fe-Cr-Ni-Co-Cu
7855 | 9.985276 | 38.11659 | 36.73384 | 9.483372 | 5.680917 | 91.35005 | 0.2702803 | 0.04405052 | 174.0367 | 0 | 1 | 0 |  | Fe-Cr-Ni-Co-Cu
7856 | 9.005233 | 40.98974 | 29.44752 | 13.72638 | 6.831122 | 92.31315 | 0.2671892 | 0.04340387 | 171.0161 | 0 | 0 | 0 |  | Fe-Cr-Ni-Co-Cu
7857 | 8.001554 | 41.90511 | 23.12838 | 18.9984 | 7.966558 | 92.53769 | 0.2661275 | 0.04191168 | 161.5061 | 0 | 0 | 0 |  | Fe-Cr-Ni-Co-Cu
7858 | 5.988098 | 41.81386 | 16.78402 | 26.32921 | 9.084814 | 92.39991 | 0.2661814 | 0.04000198 | 149.3367 | 0 | 0 | 0 |  | Fe-Cr-Ni-Co-Cu
7859 | 4.969886 | 39.79376 | 11.49231 | 33.56499 | 10.17905 | 91.53556 | 0.2681425 | 0.03862827 | 140.2426 | 0 | 0 | 0 |  | Fe-Cr-Ni-Co-Cu
7860 | 2.924579 | 34.4902 | 6.147967 | 44.23547 | 12.20178 | 89.17656 | 0.2737934 | 0.03794622 | 132.9009 | 0 | 0 | 0 |  | Fe-Cr-Ni-Co-Cu
7861 | 6.05462 | 46.97597 | 33.94094 | 9.583814 | 3.444652 | 95.26844 | 0.2612751 | 0.04622355 | 195.5641 | 0 | 0 | 0 |  | Fe-Cr-Ni-Co-Cu
7862 | 6.062978 | 48.92245 | 26.55297 | 13.8624 | 4.599209 | 95.8942 | 0.2590119 | 0.04474072 | 185.8983 | 0 | 0 | 0 |  | Fe-Cr-Ni-Co-Cu
7863 | 5.050507 | 49.84378 | 20.17237 | 19.18658 | 5.746764 | 96.11899 | 0.2579393 | 0.04215728 | 168.7315 | 0 | 0 | 0 |  | Fe-Cr-Ni-Co-Cu
7864 | 4.077156 | 50.29714 | 13.92768 | 24.73918 | 6.958841 | 96.15472 | 0.2573406 | 0.03932577 | 150.4584 | 0 | 0 | 0 |  | Fe-Cr-Ni-Co-Cu
7865 | 4.011167 | 46.68215 | 8.432163 | 31.74623 | 9.128284 | 94.43726 | 0.2609017 | 0.03822792 | 141.609 | 0 | 0 | 0 |  | Fe-Cr-Ni-Co-Cu
7866 | 46.20825 | 10.98432 | 34.10153 | 3.112455 | 5.593453 | 81.91622 | 0.2930795 | 0.03088985 | 83.51668 | 1 | 1 | 1 | 83.51668 | Fe-Cr-Ni-Co-Cu
7867 | 39.13916 | 10.02107 | 40.11016 | 5.162757 | 5.566854 | 81.23261 | 0.2954761 | 0.03101779 | 83.44212 | 1 | 1 | 1 | 83.44212 | Fe-Cr-Ni-Co-Cu
7868 | 33.4987 | 9.173162 | 45.5659 | 7.277919 | 4.484328 | 80.94497 | 0.2972528 | 0.03038972 | 79.86229 | 1 | 1 | 1 | 79.86229 | Fe-Cr-Ni-Co-Cu
7869 | 26.20293 | 8.132024 | 49.98278 | 11.2652 | 4.417071 | 80.28403 | 0.2996615 | 0.02931254 | 73.56659 | 1 | 1 | 1 | 73.56659 | Fe-Cr-Ni-Co-Cu
7870 | 21.48184 | 6.363805 | 54.39548 | 14.4257 | 3.333177 | 79.69036 | 0.3022135 | 0.02655212 | 59.39807 | 1 | 1 | 1 | 59.39807 | Fe-Cr-Ni-Co-Cu
7871 | 50.61755 | 17.55717 | 21.90728 | 3.142045 | 6.775955 | 84.49436 | 0.2851514 | 0.03129826 | 87.94813 | 1 | 1 | 1 | 87.94813 | Fe-Cr-Ni-Co-Cu
7872 | 43.37181 | 15.60177 | 27.97415 | 5.200978 | 7.851295 | 83.14236 | 0.2888056 | 0.03228486 | 91.98856 | 1 | 1 | 1 | 91.98856 | Fe-Cr-Ni-Co-Cu
7873 | 36.88563 | 14.45985 | 32.64839 | 7.170209 | 8.835923 | 82.15943 | 0.2914476 | 0.03282853 | 93.82407 | 1 | 1 | 1 | 93.82407 | Fe-Cr-Ni-Co-Cu
7874 | 31.21062 | 12.71307 | 36.90568 | 10.2923 | 8.87832 | 81.24505 | 0.2943656 | 0.03264488 | 91.76277 | 1 | 1 | 1 | 91.76277 | Fe-Cr-Ni-Co-Cu
7875 | 25.16958 | 9.914375 | 40.7006 | 14.3018 | 9.913647 | 79.6257 | 0.2987116 | 0.03097913 | 80.87975 | 1 | 1 | 1 | 80.87975 | Fe-Cr-Ni-Co-Cu
7876 | 20.24589 | 8.078489 | 44.58703 | 18.31261 | 8.775986 | 79.03244 | 0.3013305 | 0.02914553 | 70.93835 | 1 | 1 | 1 | 70.93835 | Fe-Cr-Ni-Co-Cu
7877 | 15.51842 | 6.321143 | 46.89468 | 23.54049 | 7.725274 | 78.5001 | 0.3037447 | 0.02655755 | 57.87266 | 1 | 1 | 1 | 57.87266 | Fe-Cr-Ni-Co-Cu
7878 | 52.35048 | 27.18225 | 12.69804 | 3.187122 | 4.582111 | 88.94273 | 0.2741106 | 0.03289003 | 101.3797 | 0 | 0 | 0 |  | Fe-Cr-Ni-Co-Cu
7879 | 45.41888 | 24.82061 | 16.60492 | 4.167722 | 8.987873 | 86.61793 | 0.278564 | 0.0329152 | 98.78261 | 1 | 1 | 1 | 98.78261 | Fe-Cr-Ni-Co-Cu
7880 | 38.56498 | 22.09581 | 21.8266 | 6.260946 | 11.25167 | 84.6938 | 0.2831167 | 0.03352999 | 99.91569 | 1 | 0 | 0 |  | Fe-Cr-Ni-Co-Cu
7881 | 33.01589 | 18.986 | 25.51657 | 9.222459 | 13.25909 | 82.73929 | 0.2878224 | 0.0338187 | 99.40944 | 1 | 0 | 0 |  | Fe-Cr-Ni-Co-Cu
7882 | 28.2187 | 15.40132 | 28.63752 | 13.34881 | 14.39364 | 80.86448 | 0.2927525 | 0.03342364 | 94.93822 | 1 | 0 | 0 |  | Fe-Cr-Ni-Co-Cu
7883 | 23.19115 | 12.59532 | 31.48553 | 17.33485 | 15.39315 | 79.30131 | 0.2969139 | 0.0325973 | 88.51822 | 1 | 0 | 0 |  | Fe-Cr-Ni-Co-Cu
7884 | 18.26193 | 9.843642 | 34.34869 | 23.32819 | 14.21755 | 78.40042 | 0.3004421 | 0.0306336 | 77.28808 | 1 | 0 | 0 |  | Fe-Cr-Ni-Co-Cu
7885 | 14.34798 | 7.124585 | 36.1943 | 29.27235 | 13.06078 | 77.55297 | 0.3037322 | 0.02803827 | 63.6812 | 1 | 1 | 1 | 63.6812 | Fe-Cr-Ni-Co-Cu
7886 | 11.4606 | 5.335158 | 37.14206 | 36.28178 | 9.780405 | 77.77641 | 0.3051701 | 0.02520177 | 51.05254 | 1 | 1 | 1 | 51.05254 | Fe-Cr-Ni-Co-Cu
7887 | 43.48553 | 35.77915 | 10.62954 | 3.201531 | 6.904241 | 91.32758 | 0.2669846 | 0.03435251 | 112.3316 | 0 | 0 | 0 |  | Fe-Cr-Ni-Co-Cu
7888 | 38.41518 | 32.00135 | 13.81341 | 4.267165 | 11.50291 | 88.50815 | 0.2725189 | 0.03437273 | 108.8817 | 0 | 0 | 0 |  | Fe-Cr-Ni-Co-Cu
7889 | 32.95567 | 26.964 | 16.79479 | 7.37691 | 15.90863 | 85.2296 | 0.2795264 | 0.03423511 | 104.1421 | 0 | 0 | 0 |  | Fe-Cr-Ni-Co-Cu
7890 | 28.39158 | 22.78776 | 19.55165 | 10.33122 | 18.93777 | 82.6261 | 0.2854036 | 0.03406016 | 99.89997 | 0 | 0 | 0 |  | Fe-Cr-Ni-Co-Cu
7891 | 24.23845 | 18.05364 | 21.40042 | 15.34674 | 20.96075 | 80.10261 | 0.2916407 | 0.0335711 | 94.07999 | 0 | 0 | 0 |  | Fe-Cr-Ni-Co-Cu
7892 | 20.222 | 14.34481 | 24.29149 | 20.32333 | 20.81837 | 78.54499 | 0.2963711 | 0.03294652 | 88.91985 | 1 | 0 | 0 |  | Fe-Cr-Ni-Co-Cu
7893 | 16.43798 | 10.80316 | 26.42477 | 26.52975 | 19.80434 | 77.32839 | 0.3006221 | 0.03107957 | 77.83259 | 1 | 0 | 0 |  | Fe-Cr-Ni-Co-Cu
7894 | 12.26042 | 7.90268 | 27.75608 | 33.83771 | 18.24312 | 76.53798 | 0.3040252 | 0.02883367 | 66.08348 | 1 | 0 | 0 |  | Fe-Cr-Ni-Co-Cu
7895 | 10.47148 | 5.317858 | 28.01636 | 43.19605 | 12.99825 | 77.10206 | 0.3055309 | 0.02533514 | 50.97083 | 1 | 1 | 1 | 50.97083 | Fe-Cr-Ni-Co-Cu
7896 | 35.45662 | 42.44357 | 8.51839 | 3.207087 | 10.37433 | 92.71384 | 0.2618383 | 0.03406183 | 111.8701 | 0 | 0 | 0 |  | Fe-Cr-Ni-Co-Cu
7897 | 31.30431 | 36.66715 | 10.61404 | 5.328103 | 16.0864 | 88.91419 | 0.2693742 | 0.03405323 | 107.1031 | 0 | 0 | 0 |  | Fe-Cr-Ni-Co-Cu
7898 | 26.89273 | 30.60237 | 12.56292 | 8.408553 | 21.53342 | 84.99946 | 0.2774901 | 0.03377356 | 100.5829 | 0 | 0 | 0 |  | Fe-Cr-Ni-Co-Cu
7899 | 23.4191 | 25.43824 | 14.35903 | 12.35664 | 24.42699 | 82.10787 | 0.2842088 | 0.03347154 | 95.37713 | 0 | 0 | 0 |  | Fe-Cr-Ni-Co-Cu
7900 | 19.32751 | 20.69397 | 16.2519 | 17.33624 | 26.39037 | 79.58442 | 0.290504 | 0.03324091 | 90.96608 | 0 | 0 | 0 |  | Fe-Cr-Ni-Co-Cu
7901 | 16.2928 | 16.06162 | 18.1325 | 22.24998 | 27.2631 | 77.40849 | 0.2963639 | 0.03252259 | 84.54906 | 0 | 0 | 0 |  | Fe-Cr-Ni-Co-Cu
7902 | 12.37014 | 11.51714 | 20.00321 | 30.12401 | 25.98549 | 75.87133 | 0.3017076 | 0.03090532 | 74.6637 | 1 | 0 | 0 |  | Fe-Cr-Ni-Co-Cu
7903 | 10.42319 | 7.939998 | 19.91939 | 37.9972 | 23.72023 | 75.12006 | 0.3052502 | 0.02852273 | 62.67278 | 1 | 0 | 0 |  | Fe-Cr-Ni-Co-Cu
7904 | 7.577422 | 5.291183 | 19.9113 | 49.97602 | 17.24407 | 76.0221 | 0.3065872 | 0.02535814 | 49.84856 | 1 | 0 | 0 |  | Fe-Cr-Ni-Co-Cu
7905 | 25.50875 | 47.49952 | 7.507328 | 3.230208 | 16.2542 | 92.80469 | 0.2589524 | 0.03317799 | 106.2447 | 0 | 0 | 0 |  | Fe-Cr-Ni-Co-Cu
7906 | 22.83125 | 38.81693 | 8.346993 | 6.285115 | 23.71972 | 87.48232 | 0.26962 | 0.03254731 | 96.43667 | 0 | 0 | 0 |  | Fe-Cr-Ni-Co-Cu
7907 | 19.5965 | 32.84136 | 9.268924 | 9.305747 | 28.98747 | 83.66278 | 0.2775399 | 0.03244291 | 91.20991 | 0 | 0 | 0 |  | Fe-Cr-Ni-Co-Cu
7908 | 17.62276 | 26.4344 | 11.31963 | 13.43089 | 31.19232 | 80.48921 | 0.2853825 | 0.03288767 | 89.63774 | 0 | 0 | 0 |  | Fe-Cr-Ni-Co-Cu
7909 | 15.37153 | 21.46735 | 12.1176 | 18.24861 | 32.79492 | 78.0349 | 0.2916054 | 0.03243425 | 84.33391 | 0 | 0 | 0 |  | Fe-Cr-Ni-Co-Cu
7910 | 12.24923 | 15.79094 | 13.86537 | 24.85796 | 33.23651 | 75.56054 | 0.2986131 | 0.03170517 | 77.74976 | 0 | 0 | 0 |  | Fe-Cr-Ni-Co-Cu
7911 | 9.454119 | 11.44286 | 14.90564 | 31.92502 | 32.27236 | 74.03627 | 0.3036932 | 0.03039946 | 69.6047 | 0 | 0 | 0 |  | Fe-Cr-Ni-Co-Cu
7912 | 7.610353 | 7.085572 | 14.99838 | 42.1623 | 28.1434 | 73.53179 | 0.3075787 | 0.02773679 | 57.10541 | 1 | 0 | 0 |  | Fe-Cr-Ni-Co-Cu
7913 | 5.656097 | 4.388395 | 14.86261 | 54.71274 | 20.38016 | 74.83662 | 0.3084088 | 0.02444052 | 44.73324 | 1 | 0 | 0 |  | Fe-Cr-Ni-Co-Cu
7914 | 17.02849 | 48.49541 | 7.369932 | 3.17109 | 23.93508 | 90.90947 | 0.2603353 | 0.03123899 | 92.75491 | 0 | 0 | 0 |  | Fe-Cr-Ni-Co-Cu
7915 | 15.7505 | 39.41058 | 7.242868 | 6.232836 | 31.36322 | 85.43029 | 0.2714452 | 0.03112611 | 85.94326 | 0 | 0 | 0 |  | Fe-Cr-Ni-Co-Cu
7916 | 14.57416 | 32.56604 | 7.148725 | 9.227733 | 36.48334 | 81.34597 | 0.2801301 | 0.03090504 | 80.04556 | 0 | 0 | 0 |  | Fe-Cr-Ni-Co-Cu
7917 | 12.37193 | 26.58186 | 8.002438 | 14.0599 | 38.98387 | 78.24228 | 0.2877164 | 0.0309407 | 76.63566 | 0 | 0 | 0 |  | Fe-Cr-Ni-Co-Cu
7918 | 10.36822 | 21.06167 | 8.916456 | 18.89841 | 40.75524 | 75.48566 | 0.2947489 | 0.03087862 | 73.00211 | 0 | 0 | 0 |  | Fe-Cr-Ni-Co-Cu
7919 | 8.4994 | 15.82663 | 9.926223 | 24.91414 | 40.83361 | 73.31367 | 0.3010769 | 0.03061873 | 69.13536 | 0 | 0 | 0 |  | Fe-Cr-Ni-Co-Cu
7920 | 6.562979 | 10.47501 | 10.84012 | 32.64954 | 39.47236 | 71.50873 | 0.3071572 | 0.0292199 | 60.72822 | 0 | 0 | 0 |  | Fe-Cr-Ni-Co-Cu
7921 | 4.674062 | 6.092459 | 11.79082 | 43.40476 | 34.0379 | 71.34406 | 0.3107843 | 0.02695614 | 51.07161 | 1 | 0 | 0 |  | Fe-Cr-Ni-Co-Cu
7922 | 3.750309 | 3.491702 | 11.82569 | 56.39519 | 24.5371 | 73.24654 | 0.3107615 | 0.0237885 | 40.44762 | 1 | 0 | 0 |  | Fe-Cr-Ni-Co-Cu
7923 | 9.72842 | 38.04186 | 5.112703 | 6.159618 | 40.9574 | 82.09024 | 0.2757229 | 0.02877402 | 69.99984 | 0 | 0 | 0 |  | Fe-Cr-Ni-Co-Cu
7924 | 9.616168 | 31.33576 | 5.05371 | 9.132816 | 44.86155 | 78.37176 | 0.2841236 | 0.02894574 | 66.78392 | 0 | 0 | 0 |  | Fe-Cr-Ni-Co-Cu
7925 | 8.558393 | 24.79007 | 5.997071 | 13.04528 | 47.60919 | 74.94253 | 0.2925119 | 0.02928493 | 64.46838 | 0 | 0 | 0 |  | Fe-Cr-Ni-Co-Cu
7926 | 7.5444 | 19.31646 | 6.938586 | 17.91296 | 48.2876 | 72.51251 | 0.2992431 | 0.02945526 | 62.44759 | 0 | 0 | 0 |  | Fe-Cr-Ni-Co-Cu
7927 | 5.613217 | 13.9364 | 7.866632 | 24.68089 | 47.90286 | 70.3871 | 0.3057661 | 0.02917226 | 58.76196 | 0 | 0 | 0 |  | Fe-Cr-Ni-Co-Cu
7928 | 4.655599 | 9.536047 | 8.808184 | 31.4424 | 45.55777 | 69.26647 | 0.3103835 | 0.02824418 | 53.61483 | 0 | 0 | 0 |  | Fe-Cr-Ni-Co-Cu
7929 | 2.758289 | 5.136175 | 10.63039 | 41.72027 | 39.75488 | 69.15657 | 0.3140217 | 0.0262306 | 45.49906 | 0 | 0 | 0 |  | Fe-Cr-Ni-Co-Cu
7930 | 5.696007 | 28.2839 | 2.993497 | 9.016167 | 54.01043 | 74.43058 | 0.2904958 | 0.02655981 | 51.75033 | 0 | 0 | 0 |  | Fe-Cr-Ni-Co-Cu
7931 | 5.640821 | 21.88271 | 3.952659 | 12.89717 | 55.62663 | 71.36355 | 0.2985453 | 0.02716677 | 51.05163 | 0 | 0 | 0 |  | Fe-Cr-Ni-Co-Cu
7932 | 4.662157 | 16.49456 | 4.900328 | 17.71127 | 56.23169 | 68.94492 | 0.3053673 | 0.02738265 | 49.27837 | 0 | 0 | 0 |  | Fe-Cr-Ni-Co-Cu
7933 | 3.73875 | 11.31306 | 5.894622 | 22.68582 | 56.36775 | 66.72196 | 0.311878 | 0.02715551 | 45.84712 | 0 | 0 | 0 |  | Fe-Cr-Ni-Co-Cu
7934 | 3.68977 | 6.870675 | 7.756532 | 29.20255 | 52.48047 | 66.02807 | 0.3160377 | 0.02630649 | 41.99448 | 0 | 0 | 0 |  | Fe-Cr-Ni-Co-Cu
7935 | 46.15141 | 10.9708 | 3.096325 | 34.19489 | 5.586573 | 83.05912 | 0.2906297 | 0.0276708 | 68.67361 | 0 | 1 | 0 |  | Fe-Cr-Ni-Co-Cu
7936 | 39.08486 | 10.00717 | 5.135194 | 40.21364 | 5.559132 | 82.53303 | 0.2926893 | 0.02705848 | 65.07404 | 0 | 1 | 0 |  | Fe-Cr-Ni-Co-Cu
7937 | 33.44778 | 9.15922 | 7.238102 | 45.67739 | 4.477512 | 82.37929 | 0.2941861 | 0.02640692 | 61.79901 | 0 | 1 | 0 |  | Fe-Cr-Ni-Co-Cu
7938 | 26.16264 | 8.11952 | 11.20337 | 50.10419 | 4.41028 | 81.74861 | 0.2965314 | 0.02608708 | 59.70328 | 0 | 1 | 0 |  | Fe-Cr-Ni-Co-Cu
7939 | 21.44773 | 6.353701 | 14.34581 | 54.52488 | 3.327885 | 81.21403 | 0.2989623 | 0.02404961 | 49.84216 | 0 | 1 | 0 |  | Fe-Cr-Ni-Co-Cu
7940 | 50.57981 | 17.54409 | 3.127279 | 21.97792 | 6.770904 | 85.17663 | 0.2836927 | 0.02932384 | 78.62819 | 0 | 0 | 0 |  | Fe-Cr-Ni-Co-Cu
7941 | 43.33257 | 15.58765 | 5.175711 | 28.05987 | 7.844191 | 83.97972 | 0.2870103 | 0.0300538 | 81.43769 | 0 | 0 | 0 |  | Fe-Cr-Ni-Co-Cu
7942 | 36.84829 | 14.44521 | 7.134607 | 32.74492 | 8.826979 | 83.10489 | 0.2894163 | 0.03067576 | 83.87248 | 0 | 0 | 0 |  | Fe-Cr-Ni-Co-Cu
7943 | 31.17761 | 12.69963 | 10.24073 | 37.0131 | 8.868929 | 82.24174 | 0.2922226 | 0.03004944 | 79.56945 | 0 | 0 | 0 |  | Fe-Cr-Ni-Co-Cu
7944 | 25.14315 | 9.903966 | 14.23025 | 40.81939 | 9.903238 | 80.6266 | 0.2965518 | 0.02864224 | 70.55568 | 0 | 0 | 0 |  | Fe-Cr-Ni-Co-Cu
7945 | 20.22472 | 8.070043 | 18.22107 | 44.71735 | 8.76681 | 80.03698 | 0.2991663 | 0.02725021 | 63.19117 | 0 | 1 | 0 |  | Fe-Cr-Ni-Co-Cu
7946 | 15.50398 | 6.31526 | 23.42552 | 47.03716 | 7.718084 | 79.40091 | 0.301807 | 0.02531629 | 53.51609 | 1 | 1 | 1 | 53.51609 | Fe-Cr-Ni-Co-Cu
7947 | 52.33068 | 27.17197 | 3.17331 | 12.74367 | 4.580378 | 89.28239 | 0.2733933 | 0.03154643 | 94.45681 | 0 | 0 | 0 |  | Fe-Cr-Ni-Co-Cu
7948 | 45.39642 | 24.80833 | 4.149177 | 16.66264 | 8.983428 | 87.06797 | 0.2776044 | 0.03149996 | 91.83443 | 0 | 0 | 0 |  | Fe-Cr-Ni-Co-Cu
7949 | 38.54111 | 22.08213 | 6.232311 | 21.89975 | 11.2447 | 85.26427 | 0.2818931 | 0.03209281 | 93.24072 | 0 | 0 | 0 |  | Fe-Cr-Ni-Co-Cu
7950 | 32.99448 | 18.97369 | 9.18001 | 25.60133 | 13.25049 | 83.34399 | 0.2865174 | 0.03238077 | 92.65447 | 0 | 0 | 0 |  | Fe-Cr-Ni-Co-Cu
7951 | 28.20152 | 15.39194 | 13.28789 | 28.73377 | 14.38488 | 81.43919 | 0.2915063 | 0.03221116 | 89.50786 | 0 | 0 | 0 |  | Fe-Cr-Ni-Co-Cu
7952 | 23.17806 | 12.58821 | 17.25651 | 31.59277 | 15.38446 | 79.83966 | 0.295742 | 0.03118963 | 82.05419 | 0 | 0 | 0 |  | Fe-Cr-Ni-Co-Cu
7953 | 18.25387 | 9.839298 | 23.22563 | 34.46993 | 14.21128 | 78.82511 | 0.2995184 | 0.02976287 | 73.62467 | 1 | 0 | 0 |  | Fe-Cr-Ni-Co-Cu
7954 | 14.34397 | 7.122593 | 29.14837 | 36.32794 | 13.05713 | 77.8242 | 0.3031426 | 0.02759956 | 62.04017 | 1 | 1 | 1 | 62.04017 | Fe-Cr-Ni-Co-Cu
7955 | 11.46014 | 5.334945 | 36.13678 | 37.28812 | 9.780015 | 77.81527 | 0.3050861 | 0.02515497 | 50.90378 | 1 | 1 | 1 | 50.90378 | Fe-Cr-Ni-Co-Cu
7956 | 43.47268 | 35.76858 | 3.187921 | 10.66862 | 6.902201 | 91.59195 | 0.2664287 | 0.03309594 | 105.5259 | 0 | 0 | 0 |  | Fe-Cr-Ni-Co-Cu
7957 | 38.40059 | 31.98919 | 4.248665 | 13.86302 | 11.49854 | 88.8526 | 0.2717864 | 0.03286437 | 101.026 | 0 | 0 | 0 |  | Fe-Cr-Ni-Co-Cu
7958 | 32.94331 | 26.95389 | 7.344963 | 16.85518 | 15.90266 | 85.57541 | 0.2787817 | 0.0329344 | 97.52681 | 0 | 0 | 0 |  | Fe-Cr-Ni-Co-Cu
7959 | 28.38114 | 22.77938 | 10.28656 | 19.62211 | 18.93081 | 82.96961 | 0.2846568 | 0.03291789 | 94.24778 | 0 | 0 | 0 |  | Fe-Cr-Ni-Co-Cu
7960 | 24.23256 | 18.04926 | 15.2823 | 21.48022 | 20.95566 | 80.33246 | 0.2911369 | 0.03303839 | 91.70683 | 0 | 0 | 0 |  | Fe-Cr-Ni-Co-Cu
7961 | 20.21874 | 14.3425 | 20.23966 | 24.38408 | 20.81502 | 78.69878 | 0.2960331 | 0.03263359 | 87.59019 | 1 | 0 | 0 |  | Fe-Cr-Ni-Co-Cu
7962 | 16.43798 | 10.80316 | 26.42477 | 26.52975 | 19.80434 | 77.32839 | 0.3006221 | 0.03099292 | 77.41853 | 1 | 0 | 0 |  | Fe-Cr-Ni-Co-Cu
7963 | 12.26331 | 7.904548 | 33.71178 | 27.87293 | 18.24743 | 76.30785 | 0.3045305 | 0.02932454 | 68.00604 | 1 | 0 | 0 |  | Fe-Cr-Ni-Co-Cu
7964 | 10.47773 | 5.321031 | 43.05079 | 28.14444 | 13.00601 | 76.5191 | 0.306799 | 0.02612946 | 53.58766 | 1 | 1 | 1 | 53.58766 | Fe-Cr-Ni-Co-Cu
7965 | 35.44912 | 42.43459 | 3.193721 | 8.550423 | 10.37214 | 92.90286 | 0.2614412 | 0.03304588 | 106.3058 | 0 | 0 | 0 |  | Fe-Cr-Ni-Co-Cu
7966 | 31.29771 | 36.65942 | 5.305901 | 10.65396 | 16.08301 | 89.10577 | 0.2689653 | 0.03304308 | 101.8106 | 0 | 0 | 0 |  | Fe-Cr-Ni-Co-Cu
7967 | 26.88826 | 30.59728 | 8.373887 | 12.61073 | 21.52984 | 85.15328 | 0.2771565 | 0.0330828 | 97.16884 | 0 | 0 | 0 |  | Fe-Cr-Ni-Co-Cu
7968 | 23.41719 | 25.43617 | 12.30674 | 14.4149 | 24.425 | 82.18425 | 0.2840414 | 0.03323854 | 94.30167 | 0 | 0 | 0 |  | Fe-Cr-Ni-Co-Cu
7969 | 19.32829 | 20.69481 | 17.26834 | 16.31712 | 26.39144 | 79.54609 | 0.2905888 | 0.03355782 | 92.6916 | 0 | 0 | 0 |  | Fe-Cr-Ni-Co-Cu
7970 | 16.29541 | 16.06419 | 22.16549 | 18.20745 | 27.26746 | 77.25468 | 0.2967059 | 0.03313338 | 87.47778 | 0 | 0 | 0 |  | Fe-Cr-Ni-Co-Cu
7971 | 12.37506 | 11.52172 | 30.01674 | 20.09066 | 25.99582 | 75.48518 | 0.3025672 | 0.03206886 | 79.80807 | 1 |  | 0 |  | Fe-Cr-Ni-Co-Cu
7972 | 10.43061 | 7.945657 | 37.87382 | 20.01278 | 23.73713 | 74.42282 | 0.3067993 | 0.03001317 | 68.45299 | 1 | 0 | 0 |  | Fe-Cr-Ni-Co-Cu
7973 | 7.586423 | 5.297469 | 49.8374 | 20.01415 | 17.26456 | 74.85525 | 0.3091477 | 0.02723895 | 56.21334 | 1 | 1 | 1 | 56.21334 | Fe-Cr-Ni-Co-Cu
7974 | 25.5044 | 47.49143 | 3.216878 | 7.535869 | 16.25143 | 92.9578 | 0.2586292 | 0.03209317 | 100.3799 | 0 | 0 | 0 |  | Fe-Cr-Ni-Co-Cu
7975 | 22.82935 | 38.81371 | 6.259726 | 8.379459 | 23.71775 | 87.55837 | 0.2694557 | 0.03218437 | 94.61622 | 0 | 0 | 0 |  | Fe-Cr-Ni-Co-Cu
7976 | 19.5965 | 32.84136 | 9.268924 | 9.305747 | 28.98747 | 83.66278 | 0.2775399 | 0.03244291 | 91.20991 | 0 | 0 | 0 |  | Fe-Cr-Ni-Co-Cu
7977 | 17.6242 | 26.43656 | 13.37884 | 11.36553 | 31.19487 | 80.41194 | 0.285554 | 0.03301516 | 90.16521 | 0 | 0 | 0 |  | Fe-Cr-Ni-Co-Cu
7978 | 15.37523 | 21.47251 | 18.18077 | 12.16867 | 32.80282 | 77.8048 | 0.2921204 | 0.033104 | 87.2071 | 0 | 0 | 0 |  | Fe-Cr-Ni-Co-Cu
7979 | 12.25453 | 15.79777 | 24.77032 | 13.92648 | 33.2509 | 75.14131 | 0.2995576 | 0.0329588 | 83.04149 | 0 | 0 | 0 |  | Fe-Cr-Ni-Co-Cu
7980 | 9.460469 | 11.45054 | 31.82005 | 14.97491 | 32.29403 | 73.37963 | 0.3051753 | 0.03207323 | 76.32592 | 1 | 0 | 0 |  | Fe-Cr-Ni-Co-Cu
7981 | 7.618524 | 7.093179 | 42.04055 | 15.07413 | 28.17361 | 72.47431 | 0.3099526 | 0.02986032 | 64.8071 | 1 | 0 | 0 |  | Fe-Cr-Ni-Co-Cu
7982 | 5.665017 | 4.395315 | 54.58218 | 14.94519 | 20.4123 | 73.27944 | 0.3118514 | 0.02713787 | 53.74558 | 1 | 1 | 1 | 53.74558 | Fe-Cr-Ni-Co-Cu
7983 | 17.02564 | 48.4873 | 3.158014 | 7.397973 | 23.93108 | 91.06149 | 0.2600104 | 0.03033248 | 88.13686 | 0 | 0 | 0 |  | Fe-Cr-Ni-Co-Cu
7984 | 15.74985 | 39.40896 | 6.207917 | 7.271343 | 31.36193 | 85.4684 | 0.2713618 | 0.03093437 | 85.02533 | 0 | 0 | 0 |  | Fe-Cr-Ni-Co-Cu
7985 | 14.57534 | 32.56868 | 9.191964 | 7.177708 | 36.4863 | 81.26959 | 0.2803004 | 0.03124118 | 81.56782 | 0 | 0 | 0 |  | Fe-Cr-Ni-Co-Cu
7986 | 12.37488 | 26.5882 | 14.00761 | 8.036146 | 38.99317 | 78.01479 | 0.2882295 | 0.03200566 | 81.35269 | 0 | 0 | 0 |  | Fe-Cr-Ni-Co-Cu
7987 | 10.3723 | 21.06996 | 18.83104 | 8.955404 | 40.77129 | 75.10551 | 0.2956149 | 0.03236295 | 79.27151 | 0 | 0 | 0 |  | Fe-Cr-Ni-Co-Cu
7988 | 8.504431 | 15.83599 | 24.83024 | 9.971556 | 40.85777 | 72.73608 | 0.3024004 | 0.03237446 | 76.13073 | 0 | 0 | 0 |  | Fe-Cr-Ni-Co-Cu
7989 | 6.568637 | 10.48404 | 32.54838 | 10.89256 | 39.50638 | 70.65866 | 0.3091095 | 0.03152354 | 69.37908 | 1 | 0 | 0 |  | Fe-Cr-Ni-Co-Cu
7990 | 4.679908 | 6.100078 | 43.28707 | 11.85247 | 34.08048 | 70.10239 | 0.3136117 | 0.02984101 | 61.28285 | 1 | 0 | 0 |  | Fe-Cr-Ni-Co-Cu
7991 | 3.756928 | 3.497864 | 56.27117 | 11.89363 | 24.58041 | 71.4936 | 0.3146754 | 0.027057 | 51.22523 | 1 | 1 | 1 | 51.22523 | Fe-Cr-Ni-Co-Cu
7992 | 9.728815 | 38.0434 | 6.135493 | 5.133223 | 40.95907 | 82.05205 | 0.2758083 | 0.0289817 | 70.9197 | 0 | 0 | 0 |  | Fe-Cr-Ni-Co-Cu
7993 | 9.617713 | 31.34079 | 9.098139 | 5.074602 | 44.86876 | 78.21877 | 0.2844713 | 0.02968271 | 69.90753 | 0 | 0 | 0 |  | Fe-Cr-Ni-Co-Cu
7994 | 8.560772 | 24.79697 | 12.99727 | 6.02257 | 47.62242 | 74.67424 | 0.29313 | 0.03041554 | 69.05061 | 0 | 0 | 0 |  | Fe-Cr-Ni-Co-Cu
7995 | 7.547669 | 19.32483 | 17.84981 | 6.96917 | 48.30852 | 72.08998 | 0.3002244 | 0.03101265 | 68.51246 | 0 | 0 | 0 |  | Fe-Cr-Ni-Co-Cu
7996 | 5.616947 | 13.94566 | 24.59956 | 7.903132 | 47.9347 | 69.73212 | 0.307295 | 0.03127556 | 66.55838 | 1 | 0 | 0 |  | Fe-Cr-Ni-Co-Cu
7997 | 4.659766 | 9.544582 | 31.34602 | 8.851091 | 45.59854 | 68.37784 | 0.3124561 | 0.03085332 | 62.99103 | 1 | 0 | 0 |  | Fe-Cr-Ni-Co-Cu
7998 | 2.761681 | 5.142492 | 41.60629 | 10.68575 | 39.80378 | 67.9271 | 0.3168619 | 0.02955107 | 57.03504 | 1 | 0 | 0 |  | Fe-Cr-Ni-Co-Cu
7999 | 5.697362 | 28.29063 | 8.982626 | 3.006104 | 54.02328 | 74.20084 | 0.2910307 | 0.02777808 | 56.45012 | 0 | 0 | 0 |  | Fe-Cr-Ni-Co-Cu
8000 | 5.642815 | 21.89045 | 12.85068 | 3.969764 | 55.64629 | 71.01839 | 0.2993585 | 0.02875704 | 56.97019 | 0 | 0 | 0 |  | Fe-Cr-Ni-Co-Cu
8001 | 4.664518 | 16.50291 | 17.65012 | 4.922288 | 56.26017 | 68.44531 | 0.306554 | 0.02942138 | 56.58001 | 0 | 0 | 0 |  | Fe-Cr-Ni-Co-Cu
8002 | 3.741233 | 11.32057 | 22.61105 | 5.921969 | 56.40518 | 66.06055 | 0.3134594 | 0.02936698 | 53.29729 | 1 | 0 | 0 |  | Fe-Cr-Ni-Co-Cu
8003 | 3.6929 | 6.876503 | 29.11166 | 7.793951 | 52.52498 | 65.17833 | 0.3180599 | 0.02904515 | 51.05475 | 1 | 0 | 0 |  | Fe-Cr-Ni-Co-Cu
8004 | 46.28342 | 11.00218 | 34.157 | 5.195864 | 3.361532 | 82.58378 | 0.2924757 | 0.03075915 | 83.81326 | 1 | 1 | 1 | 83.81326 | Fe-Cr-Ni-Co-Cu
8005 | 39.13916 | 10.02107 | 40.11016 | 5.162757 | 5.566854 | 81.23261 | 0.2954761 | 0.03101779 | 83.44212 | 1 | 1 | 1 | 83.44212 | Fe-Cr-Ni-Co-Cu
8006 | 33.41711 | 9.150822 | 45.45492 | 4.148682 | 7.828461 | 79.93058 | 0.2981974 | 0.03087307 | 80.87535 | 1 | 1 | 1 | 80.87535 | Fe-Cr-Ni-Co-Cu
8007 | 26.05672 | 8.086649 | 49.70388 | 4.073579 | 12.07917 | 77.9405 | 0.3018891 | 0.03055498 | 76.45183 | 1 | 1 | 1 | 76.45183 | Fe-Cr-Ni-Co-Cu
8008 | 21.29293 | 6.307843 | 53.91715 | 3.064038 | 15.41804 | 75.97156 | 0.3058192 | 0.02922967 | 67.24987 | 1 | 1 | 1 | 67.24987 | Fe-Cr-Ni-Co-Cu
8009 | 50.74234 | 17.60046 | 21.96129 | 6.299582 | 3.39633 | 85.49625 | 0.2842859 | 0.03154891 | 90.86413 | 1 | 1 | 1 | 90.86413 | Fe-Cr-Ni-Co-Cu
8010 | 43.44255 | 15.62722 | 28.01977 | 7.293246 | 5.617214 | 83.81051 | 0.2882137 | 0.03233196 | 93.29864 | 1 | 1 | 1 | 93.29864 | Fe-Cr-Ni-Co-Cu
8011 | 36.91523 | 14.47145 | 32.67459 | 8.2011 | 7.737637 | 82.49035 | 0.2911489 | 0.03283069 | 94.37196 | 1 | 1 | 1 | 94.37196 | Fe-Cr-Ni-Co-Cu
8012 | 31.16042 | 12.69262 | 36.84631 | 8.220599 | 11.08005 | 80.57691 | 0.2949824 | 0.03272217 | 91.0977 | 1 | 1 | 1 | 91.0977 | Fe-Cr-Ni-Co-Cu
8013 | 25.06935 | 9.874895 | 40.53853 | 9.157405 | 15.35982 | 77.95913 | 0.3003023 | 0.03153632 | 81.219 | 1 | 1 | 1 | 81.219 | Fe-Cr-Ni-Co-Cu
8014 | 20.08594 | 8.014668 | 44.23478 | 8.074639 | 19.58997 | 75.70214 | 0.3045808 | 0.03061565 | 73.38975 | 1 | 1 | 1 | 73.38975 | Fe-Cr-Ni-Co-Cu
8015 | 15.32202 | 6.241145 | 46.3012 | 7.073826 | 25.06181 | 73.12807 | 0.3091159 | 0.02955315 | 64.65897 | 1 | 1 | 1 | 64.65897 | Fe-Cr-Ni-Co-Cu
8016 | 52.39404 | 27.20487 | 12.70861 | 4.253033 | 3.439444 | 89.27843 | 0.2738406 | 0.03304819 | 102.7994 | 0 | 0 | 0 |  | Fe-Cr-Ni-Co-Cu
8017 | 45.56753 | 24.90184 | 16.65927 | 8.362724 | 4.508644 | 87.94583 | 0.277462 | 0.03343888 | 103.753 | 0 | 1 | 0 |  | Fe-Cr-Ni-Co-Cu
8018 | 38.69139 | 22.16823 | 21.89814 | 10.46911 | 6.773129 | 86.03372 | 0.2819682 | 0.03382575 | 103.6597 | 1 | 1 | 1 | 103.6597 | Fe-Cr-Ni-Co-Cu
8019 | 33.09552 | 19.03179 | 25.57812 | 12.32627 | 9.968302 | 83.73198 | 0.2869411 | 0.03404055 | 102.3235 | 1 | 0 | 0 |  | Fe-Cr-Ni-Co-Cu
8020 | 28.2187 | 15.40132 | 28.63752 | 13.34881 | 14.39364 | 80.86448 | 0.2927525 | 0.03342364 | 94.93822 | 1 | 0 | 0 |  | Fe-Cr-Ni-Co-Cu
8021 | 23.13575 | 12.56523 | 31.41032 | 14.24166 | 18.64703 | 78.30476 | 0.2978639 | 0.03264655 | 87.16773 | 1 | 0 | 0 |  | Fe-Cr-Ni-Co-Cu
8022 | 18.11809 | 9.76611 | 34.07815 | 13.08165 | 24.956 | 75.08805 | 0.3037044 | 0.03146122 | 76.46335 | 1 | 0 | 0 |  | Fe-Cr-Ni-Co-Cu
8023 | 14.15782 | 7.030161 | 35.71462 | 11.95217 | 31.14523 | 71.94114 | 0.3094354 | 0.02998956 | 65.03759 | 1 | 0 | 0 |  | Fe-Cr-Ni-Co-Cu
8024 | 11.22159 | 5.223896 | 36.36747 | 8.881286 | 38.30575 | 68.88712 | 0.3144109 | 0.02907829 | 56.77396 | 1 | 0 | 0 |  | Fe-Cr-Ni-Co-Cu
8025 | 43.59478 | 35.86903 | 10.65625 | 6.419149 | 3.460793 | 92.34142 | 0.2662087 | 0.03502796 | 118.0411 | 0 | 0 | 0 |  | Fe-Cr-Ni-Co-Cu
8026 | 38.6086 | 32.16248 | 13.88296 | 10.72163 | 4.62433 | 90.55062 | 0.2708915 | 0.03541552 | 118.6857 | 0 | 0 | 0 |  | Fe-Cr-Ni-Co-Cu
8027 | 33.14707 | 27.1206 | 16.89232 | 14.8395 | 8.000508 | 87.60143 | 0.2775335 | 0.03528627 | 114.3153 | 1 | 0 | 0 |  | Fe-Cr-Ni-Co-Cu
8028 | 28.55321 | 22.91749 | 19.66296 | 17.66306 | 11.20328 | 84.96494 | 0.2833504 | 0.03491571 | 108.74 | 1 | 0 | 0 |  | Fe-Cr-Ni-Co-Cu
8029 | 24.31634 | 18.11166 | 21.46919 | 19.50168 | 16.60114 | 81.43177 | 0.2904146 | 0.0339125 | 98.16702 | 1 | 0 | 0 |  | Fe-Cr-Ni-Co-Cu
8030 | 20.20592 | 14.33341 | 24.27219 | 19.29182 | 21.89666 | 78.21393 | 0.2966885 | 0.03290467 | 88.15899 | 1 | 0 | 0 |  | Fe-Cr-Ni-Co-Cu
8031 | 16.33362 | 10.73458 | 26.257 | 18.25014 | 28.42466 | 74.66445 | 0.3032751 | 0.03145675 | 75.7132 | 1 |  | 0 |  | Fe-Cr-Ni-Co-Cu
8032 | 12.10018 | 7.799396 | 27.39332 | 16.69773 | 36.00938 | 71.01248 | 0.3097256 | 0.02986258 | 63.16613 | 1 | 0 | 0 |  | Fe-Cr-Ni-Co-Cu
8033 | 10.22231 | 5.19132 | 27.34971 | 11.76787 | 45.46878 | 66.96675 | 0.3162872 | 0.02833977 | 51.19099 | 1 | 0 | 0 |  | Fe-Cr-Ni-Co-Cu
8034 | 35.63553 | 42.65773 | 8.561373 | 9.669808 | 3.47556 | 94.75083 | 0.2603364 | 0.03564692 | 124.9182 | 0 | 0 | 0 |  | Fe-Cr-Ni-Co-Cu
8035 | 31.54108 | 36.94448 | 10.69432 | 15.03153 | 5.788596 | 91.98407 | 0.2669744 | 0.0360532 | 124.359 | 0 | 0 | 0 |  | Fe-Cr-Ni-Co-Cu
8036 | 27.13832 | 30.88184 | 12.67765 | 20.15269 | 9.149504 | 88.72822 | 0.2743886 | 0.03591881 | 119.5024 | 0 | 0 | 0 |  | Fe-Cr-Ni-Co-Cu
8037 | 23.60938 | 25.64493 | 14.4757 | 22.83791 | 13.43207 | 85.44506 | 0.2812842 | 0.03522765 | 110.9968 | 0 | 0 | 0 |  | Fe-Cr-Ni-Co-Cu
8038 | 19.43611 | 20.81025 | 16.34322 | 24.61222 | 18.79821 | 81.90765 | 0.2883633 | 0.0343576 | 101.0348 | 0 | 0 | 0 |  | Fe-Cr-Ni-Co-Cu
8039 | 16.33159 | 16.09986 | 18.17566 | 25.34426 | 24.04864 | 78.39876 | 0.2954081 | 0.03305308 | 89.02154 | 0 | 0 | 0 |  | Fe-Cr-Ni-Co-Cu
8040 | 12.31208 | 11.46309 | 19.90932 | 23.9861 | 32.32941 | 73.90247 | 0.3037021 | 0.03110183 | 72.81077 | 0 | 0 | 0 |  | Fe-Cr-Ni-Co-Cu
8041 | 10.29428 | 7.841799 | 19.67303 | 21.72631 | 40.46458 | 69.89966 | 0.3107433 | 0.02888912 | 57.29869 | 1 | 0 | 0 |  | Fe-Cr-Ni-Co-Cu
8042 | 7.381088 | 5.154087 | 19.39539 | 15.57796 | 52.49147 | 64.98149 | 0.3185959 | 0.02702063 | 43.4493 | 1 | 0 | 0 |  | Fe-Cr-Ni-Co-Cu
8043 | 25.74744 | 47.94399 | 7.577577 | 15.21536 | 3.515634 | 96.58965 | 0.2562206 | 0.03652691 | 132.9798 | 0 | 0 | 0 |  | Fe-Cr-Ni-Co-Cu
8044 | 23.11554 | 39.30027 | 8.450928 | 22.27182 | 6.861448 | 92.5462 | 0.2656431 | 0.03650541 | 128.0027 | 0 | 0 | 0 |  | Fe-Cr-Ni-Co-Cu
8045 | 19.86988 | 33.2995 | 9.398227 | 27.25829 | 10.1741 | 89.36357 | 0.2727811 | 0.03627814 | 122.4956 | 0 | 0 | 0 |  | Fe-Cr-Ni-Co-Cu
8046 | 17.83914 | 26.75898 | 11.45862 | 29.28328 | 14.65997 | 85.53604 | 0.2809093 | 0.03547198 | 112.3257 | 0 | 0 | 0 |  | Fe-Cr-Ni-Co-Cu
8047 | 15.51931 | 21.67373 | 12.23409 | 30.70674 | 19.86613 | 82.00707 | 0.2879053 | 0.03417335 | 100.0072 | 0 | 0 | 0 |  | Fe-Cr-Ni-Co-Cu
8048 | 12.30669 | 15.86502 | 13.93042 | 30.96848 | 26.92938 | 77.51303 | 0.296688 | 0.03232223 | 83.8789 | 0 | 0 | 0 |  | Fe-Cr-Ni-Co-Cu
8049 | 9.439377 | 11.42502 | 14.8824 | 29.88304 | 34.37017 | 73.38293 | 0.3043673 | 0.03033563 | 68.37284 | 0 | 0 | 0 |  | Fe-Cr-Ni-Co-Cu
8050 | 7.515865 | 6.997599 | 14.81216 | 25.77641 | 44.89796 | 68.28832 | 0.3132376 | 0.02782832 | 50.73078 | 0 | 0 | 0 |  | Fe-Cr-Ni-Co-Cu
8051 | 5.501876 | 4.268739 | 14.45736 | 18.38541 | 57.38661 | 63.21248 | 0.3213561 | 0.02553353 | 35.94428 | 1 | 0 | 0 |  | Fe-Cr-Ni-Co-Cu
8052 | 17.28592 | 49.22854 | 7.481347 | 22.53321 | 3.470988 | 97.04108 | 0.2558626 | 0.03725985 | 138.7598 | 0 | 0 | 0 |  | Fe-Cr-Ni-Co-Cu
8053 | 16.03737 | 40.12839 | 7.374788 | 29.61634 | 6.8431 | 92.84976 | 0.265539 | 0.03729655 | 133.7567 | 0 | 0 | 0 |  | Fe-Cr-Ni-Co-Cu
8054 | 14.86038 | 33.20559 | 7.289118 | 34.4995 | 10.14541 | 89.37405 | 0.2733028 | 0.0366769 | 125.2545 | 0 | 0 | 0 |  | Fe-Cr-Ni-Co-Cu
8055 | 12.58965 | 27.04964 | 8.143263 | 36.79026 | 15.42718 | 85.47576 | 0.2811875 | 0.03552509 | 112.838 | 0 | 0 | 0 |  | Fe-Cr-Ni-Co-Cu
8056 | 10.52389 | 21.3779 | 9.050329 | 38.36431 | 20.68357 | 81.68913 | 0.2888362 | 0.03413352 | 99.52032 | 0 | 0 | 0 |  | Fe-Cr-Ni-Co-Cu
8057 | 8.58647 | 15.98876 | 10.02791 | 38.25744 | 27.13942 | 77.57096 | 0.2968056 | 0.03220499 | 83.34503 | 0 | 0 | 0 |  | Fe-Cr-Ni-Co-Cu
8058 | 6.583372 | 10.50755 | 10.8738 | 36.72081 | 35.31447 | 72.80878 | 0.3057822 | 0.02949805 | 63.79635 | 0 | 0 | 0 |  | Fe-Cr-Ni-Co-Cu
8059 | 4.631152 | 6.036527 | 11.68257 | 31.27729 | 46.37245 | 67.46906 | 0.3150667 | 0.02682406 | 45.74093 | 0 | 0 | 0 |  | Fe-Cr-Ni-Co-Cu
8060 | 3.654097 | 3.402124 | 11.52231 | 22.17216 | 59.24931 | 62.3144 | 0.3231791 | 0.02448283 | 31.32092 | 1 | 0 | 0 |  | Fe-Cr-Ni-Co-Cu
8061 | 9.976943 | 39.01368 | 5.243313 | 38.95466 | 6.811411 | 92.50564 | 0.267171 | 0.03786281 | 137.3899 | 0 | 0 | 0 |  | Fe-Cr-Ni-Co-Cu
8062 | 9.866952 | 32.15297 | 5.185508 | 42.69009 | 10.10448 | 89.03646 | 0.2747996 | 0.03698934 | 127.0636 | 0 | 0 | 0 |  | Fe-Cr-Ni-Co-Cu
8063 | 8.771979 | 25.40874 | 6.146737 | 45.25514 | 14.4174 | 85.19256 | 0.2829782 | 0.03564888 | 113.4942 | 0 | 0 | 0 |  | Fe-Cr-Ni-Co-Cu
8064 | 7.706476 | 19.73143 | 7.087648 | 45.74446 | 19.72998 | 81.37801 | 0.2905599 | 0.03384227 | 97.69234 | 0 | 0 | 0 |  | Fe-Cr-Ni-Co-Cu
8065 | 5.701328 | 14.15516 | 7.990115 | 45.12295 | 27.03044 | 76.90524 | 0.2990321 | 0.03130825 | 77.99805 | 0 | 0 | 0 |  | Fe-Cr-Ni-Co-Cu
8066 | 4.695321 | 9.617409 | 8.883335 | 42.61122 | 34.19272 | 72.82962 | 0.306547 | 0.02891511 | 61.26856 | 0 | 0 | 0 |  | Fe-Cr-Ni-Co-Cu
8067 | 2.747855 | 5.116746 | 10.59018 | 36.72961 | 44.81561 | 67.56257 | 0.3158125 | 0.02615398 | 43.29176 | 0 | 0 | 0 |  | Fe-Cr-Ni-Co-Cu
8068 | 5.885211 | 29.22341 | 3.092931 | 51.75364 | 10.04481 | 88.01448 | 0.2781049 | 0.0368724 | 125.3197 | 0 | 0 | 0 |  | Fe-Cr-Ni-Co-Cu
8069 | 5.816985 | 22.56612 | 4.076101 | 53.19983 | 14.34097 | 84.1836 | 0.2861512 | 0.03502052 | 108.7218 | 0 | 0 | 0 |  | Fe-Cr-Ni-Co-Cu
8070 | 4.79131 | 16.95149 | 5.036079 | 53.59451 | 19.6266 | 80.36829 | 0.2937448 | 0.03261802 | 89.79277 | 0 | 0 | 0 |  | Fe-Cr-Ni-Co-Cu
8071 | 3.827396 | 11.58129 | 6.034383 | 53.51548 | 25.04146 | 76.54201 | 0.3013887 | 0.0299081 | 70.84762 | 0 | 0 | 0 |  | Fe-Cr-Ni-Co-Cu
8072 | 3.746866 | 6.976992 | 7.876557 | 49.42405 | 31.97553 | 72.47411 | 0.3088915 | 0.02715644 | 53.30003 | 0 | 0 | 0 |  | Fe-Cr-Ni-Co-Cu
8073 | 45.1266 | 10.72719 | 3.02757 | 5.065997 | 36.05264 | 73.91224 | 0.2993876 | 0.02615315 | 50.80874 | 0 | 0 | 0 |  | Fe-Cr-Ni-Co-Cu
8074 | 38.041 | 9.739904 | 4.998045 | 5.017901 | 42.20315 | 71.44363 | 0.3035714 | 0.0265879 | 49.88563 | 0 | 0 | 0 |  | Fe-Cr-Ni-Co-Cu
8075 | 32.39488 | 8.870896 | 7.010253 | 4.021773 | 47.7022 | 69.21559 | 0.3073628 | 0.02651219 | 47.01403 | 0 | 0 | 0 |  | Fe-Cr-Ni-Co-Cu
8076 | 25.25312 | 7.837254 | 10.8139 | 3.947949 | 52.14778 | 67.09504 | 0.3115355 | 0.02674434 | 45.34802 | 0 | 0 | 0 |  | Fe-Cr-Ni-Co-Cu
8077 | 20.61763 | 6.10779 | 13.79057 | 2.966863 | 56.51715 | 64.79219 | 0.3161755 | 0.02620186 | 40.55398 | 1 | 0 | 0 |  | Fe-Cr-Ni-Co-Cu
8078 | 49.96586 | 17.33113 | 3.089319 | 6.203183 | 23.41051 | 80.23063 | 0.2881103 | 0.02751832 | 63.43498 | 0 | 0 | 0 |  | Fe-Cr-Ni-Co-Cu
8079 | 42.63888 | 15.33812 | 5.092856 | 7.158324 | 29.77181 | 77.40234 | 0.2930822 | 0.02798696 | 62.55409 | 0 | 0 | 0 |  | Fe-Cr-Ni-Co-Cu
8080 | 36.15333 | 14.17277 | 7.000048 | 8.031837 | 34.64201 | 75.30264 | 0.2967962 | 0.02849214 | 62.38732 | 0 | 0 | 0 |  | Fe-Cr-Ni-Co-Cu
8081 | 30.49057 | 12.41977 | 10.01507 | 8.043883 | 39.03071 | 73.06168 | 0.3011304 | 0.02866804 | 60.47527 | 0 | 0 | 0 |  | Fe-Cr-Ni-Co-Cu
8082 | 24.53562 | 9.664657 | 13.88641 | 8.962442 | 42.95088 | 70.48767 | 0.3067302 | 0.02865011 | 57.22003 | 0 | 0 | 0 |  | Fe-Cr-Ni-Co-Cu
8083 | 19.66167 | 7.845373 | 17.7138 | 7.904077 | 46.87508 | 68.2742 | 0.3112483 | 0.02836087 | 53.12266 | 1 | 0 | 0 |  | Fe-Cr-Ni-Co-Cu
8084 | 15.03468 | 6.124101 | 22.71644 | 6.941166 | 49.18361 | 66.52899 | 0.3152846 | 0.02810911 | 49.80253 | 1 | 0 | 0 |  | Fe-Cr-Ni-Co-Cu
8085 | 51.98499 | 26.99247 | 3.152348 | 4.219828 | 13.65036 | 86.61354 | 0.2755757 | 0.02995098 | 82.10303 | 0 | 0 | 0 |  | Fe-Cr-Ni-Co-Cu
8086 | 45.1023 | 24.64761 | 4.122296 | 8.277345 | 17.85045 | 84.43426 | 0.279838 | 0.03022494 | 81.25094 | 0 | 0 | 0 |  | Fe-Cr-Ni-Co-Cu
8087 | 38.19814 | 21.88562 | 6.17685 | 10.33565 | 23.40374 | 81.61845 | 0.2851063 | 0.03032155 | 78.56416 | 0 | 0 | 0 |  | Fe-Cr-Ni-Co-Cu
8088 | 32.65422 | 18.77802 | 9.08534 | 12.16191 | 27.32051 | 79.09073 | 0.2904072 | 0.03070042 | 77.43757 | 0 | 0 | 0 |  | Fe-Cr-Ni-Co-Cu
8089 | 27.86578 | 15.2087 | 13.1297 | 13.18186 | 30.61396 | 76.49646 | 0.2961978 | 0.03066677 | 74.09558 | 0 | 0 | 0 |  | Fe-Cr-Ni-Co-Cu
8090 | 22.86795 | 12.41979 | 17.02563 | 14.07681 | 33.60982 | 74.2497 | 0.3012165 | 0.03079391 | 71.84821 | 0 | 0 | 0 |  | Fe-Cr-Ni-Co-Cu
8091 | 17.95467 | 9.678021 | 22.84493 | 12.96365 | 36.55873 | 71.92492 | 0.3064616 | 0.03045243 | 67.08251 | 1 | 0 | 0 |  | Fe-Cr-Ni-Co-Cu
8092 | 14.07712 | 6.990087 | 28.60611 | 11.88403 | 38.44265 | 69.9424 | 0.3112644 | 0.02965433 | 60.79313 | 1 | 0 | 0 |  | Fe-Cr-Ni-Co-Cu
8093 | 11.21249 | 5.21966 | 35.35588 | 8.874085 | 39.33788 | 68.60358 | 0.3146812 | 0.02904681 | 56.26486 | 1 | 0 | 0 |  | Fe-Cr-Ni-Co-Cu
8094 | 43.32796 | 35.6495 | 3.177308 | 6.379861 | 11.46537 | 90.24671 | 0.2674711 | 0.03206207 | 97.58462 | 0 | 0 | 0 |  | Fe-Cr-Ni-Co-Cu
8095 | 38.30467 | 31.90929 | 4.238053 | 10.63722 | 14.91076 | 87.83782 | 0.2726083 | 0.03194768 | 94.42077 | 0 | 0 | 0 |  | Fe-Cr-Ni-Co-Cu
8096 | 32.88907 | 26.90951 | 7.33287 | 14.724 | 18.14454 | 84.90208 | 0.279357 | 0.03238264 | 93.50971 | 0 | 0 | 0 |  | Fe-Cr-Ni-Co-Cu
8097 | 28.33533 | 22.74262 | 10.26996 | 17.52828 | 21.12381 | 82.30564 | 0.2852496 | 0.03262232 | 91.61581 | 0 | 0 | 0 |  | Fe-Cr-Ni-Co-Cu
8098 | 24.19382 | 18.0204 | 15.25787 | 19.40342 | 23.12449 | 79.67074 | 0.2917543 | 0.0328193 | 89.47683 | 0 | 0 | 0 |  | Fe-Cr-Ni-Co-Cu
8099 | 20.13867 | 14.2857 | 20.1595 | 19.22761 | 26.18853 | 77.04831 | 0.2976277 | 0.03234965 | 83.48378 | 0 | 0 | 0 |  | Fe-Cr-Ni-Co-Cu
8100 | 16.33362 | 10.73458 | 26.257 | 18.25014 | 28.42466 | 74.66445 | 0.3032751 | 0.03136739 | 75.35023 | 1 | 0 | 0 |  | Fe-Cr-Ni-Co-Cu
8101 | 12.1591 | 7.837375 | 33.42529 | 16.77904 | 29.79919 | 72.71682 | 0.3081921 | 0.03022184 | 67.08537 | 1 | 0 | 0 |  | Fe-Cr-Ni-Co-Cu
8102 | 10.34747 | 5.254882 | 42.5156 | 11.91195 | 29.97009 | 71.22944 | 0.3122473 | 0.02883119 | 58.80372 | 1 | 0 | 0 |  | Fe-Cr-Ni-Co-Cu
8103 | 35.4788 | 42.47012 | 3.196395 | 9.62728 | 9.227399 | 93.24119 | 0.2611895 | 0.03335237 | 108.6224 | 0 | 0 | 0 |  | Fe-Cr-Ni-Co-Cu
8104 | 31.40246 | 36.78211 | 5.323659 | 14.96546 | 11.52631 | 90.46537 | 0.2678928 | 0.03381637 | 108.4391 | 0 | 0 | 0 |  | Fe-Cr-Ni-Co-Cu
8105 | 27.04397 | 30.77448 | 8.422382 | 20.08262 | 13.67654 | 87.51938 | 0.2751739 | 0.03432952 | 108.0485 | 0 | 0 | 0 |  | Fe-Cr-Ni-Co-Cu
8106 | 23.56915 | 25.60122 | 12.3866 | 22.79898 | 15.64404 | 84.85021 | 0.2816964 | 0.03453108 | 105.8278 | 0 | 0 | 0 |  | Fe-Cr-Ni-Co-Cu
8107 | 19.45251 | 20.82781 | 17.37932 | 24.63299 | 17.70737 | 82.20313 | 0.2881451 | 0.03455261 | 102.6113 | 0 | 0 | 0 |  | Fe-Cr-Ni-Co-Cu
8108 | 16.38622 | 16.15372 | 22.28902 | 25.42905 | 19.74199 | 79.57202 | 0.2944863 | 0.03362653 | 93.94032 | 0 | 0 | 0 |  | Fe-Cr-Ni-Co-Cu
8109 | 12.4141 | 11.55807 | 30.11144 | 24.18485 | 21.73153 | 76.80742 | 0.3012535 | 0.03190595 | 81.02788 | 1 | 0 | 0 |  | Fe-Cr-Ni-Co-Cu
8110 | 10.44698 | 7.958123 | 37.93324 | 22.04859 | 21.61307 | 75.08411 | 0.3061276 | 0.02980526 | 68.41125 | 1 | 0 | 0 |  | Fe-Cr-Ni-Co-Cu
8111 | 7.562729 | 5.280923 | 49.68174 | 15.96132 | 21.51329 | 73.52705 | 0.3105085 | 0.0279949 | 57.88509 | 1 | 1 | 1 | 57.88509 | Fe-Cr-Ni-Co-Cu
8112 | 25.65573 | 47.77321 | 3.235965 | 15.16116 | 8.173927 | 95.35972 | 0.2568833 | 0.03414811 | 116.2071 | 0 | 0 | 0 |  | Fe-Cr-Ni-Co-Cu
8113 | 23.07529 | 39.23184 | 6.32716 | 22.23304 | 9.132668 | 91.94094 | 0.2660017 | 0.03575645 | 122.3697 | 0 | 0 | 0 |  | Fe-Cr-Ni-Co-Cu
8114 | 19.86988 | 33.2995 | 9.398227 | 27.25829 | 10.1741 | 89.36357 | 0.2727811 | 0.03627814 | 122.4956 | 0 | 0 | 0 |  | Fe-Cr-Ni-Co-Cu
8115 | 17.86988 | 26.80508 | 13.56534 | 29.33373 | 12.42597 | 86.13993 | 0.280496 | 0.03569925 | 114.7615 | 0 | 0 | 0 |  | Fe-Cr-Ni-Co-Cu
8116 | 15.59808 | 21.78374 | 18.44428 | 30.8626 | 13.31131 | 83.78888 | 0.2866086 | 0.03546866 | 110.4357 | 0 | 0 | 0 |  | Fe-Cr-Ni-Co-Cu
8117 | 12.41891 | 16.00968 | 25.10258 | 31.25086 | 15.21796 | 80.71746 | 0.2941724 | 0.03394734 | 97.51734 | 1 | 0 | 0 |  | Fe-Cr-Ni-Co-Cu
8118 | 9.572671 | 11.58635 | 32.19744 | 30.30502 | 16.33852 | 78.34137 | 0.3002213 | 0.03161254 | 81.70779 | 1 | 0 | 0 |  | Fe-Cr-Ni-Co-Cu
8119 | 7.685018 | 7.155088 | 42.40748 | 26.35654 | 16.39587 | 76.15293 | 0.3061899 | 0.02862135 | 64.19464 | 1 | 1 | 1 | 64.19464 | Fe-Cr-Ni-Co-Cu
8120 | 5.682744 | 4.409069 | 54.75298 | 18.98981 | 16.1654 | 74.61016 | 0.3104831 | 0.0262295 | 51.4413 | 1 | 1 | 1 | 51.4413 | Fe-Cr-Ni-Co-Cu
8121 | 17.22513 | 49.05541 | 3.195016 | 22.45396 | 8.07049 | 95.81736 | 0.2565168 | 0.03539902 | 124.8829 | 0 | 0 | 0 |  | Fe-Cr-Ni-Co-Cu
8122 | 16.02344 | 40.09352 | 6.315754 | 29.59061 | 7.976679 | 92.54566 | 0.2657179 | 0.03694393 | 131.0038 | 0 | 0 | 0 |  | Fe-Cr-Ni-Co-Cu
8123 | 14.88597 | 33.26278 | 9.387863 | 34.55892 | 7.904464 | 89.97901 | 0.2729205 | 0.03722682 | 129.7101 | 0 | 0 | 0 |  | Fe-Cr-Ni-Co-Cu
8124 | 12.65345 | 27.18672 | 14.32293 | 36.9767 | 8.860206 | 87.26031 | 0.2799756 | 0.03703397 | 124.8282 | 0 | 0 | 0 |  | Fe-Cr-Ni-Co-Cu
8125 | 10.61199 | 21.55685 | 19.26619 | 38.68547 | 9.879499 | 84.64209 | 0.2866925 | 0.03590989 | 114.4972 | 0 | 0 | 0 |  | Fe-Cr-Ni-Co-Cu
8126 | 8.694437 | 16.1898 | 25.385 | 38.73849 | 10.99227 | 82.00681 | 0.2933608 | 0.03379211 | 98.66673 | 1 | 0 | 0 |  | Fe-Cr-Ni-Co-Cu
8127 | 6.703729 | 10.69965 | 33.21778 | 37.39214 | 11.9867 | 79.2476 | 0.3004044 | 0.03061223 | 77.9335 | 1 | 0 | 0 |  | Fe-Cr-Ni-Co-Cu
8128 | 4.753404 | 6.195878 | 43.96688 | 32.10295 | 12.98089 | 76.71676 | 0.3067483 | 0.02708463 | 57.75721 | 1 | 1 | 1 | 57.75721 | Fe-Cr-Ni-Co-Cu
8129 | 3.789264 | 3.52797 | 56.7555 | 22.99232 | 12.93494 | 75.15175 | 0.310878 | 0.02420553 | 43.58842 | 1 | 1 | 1 | 43.58842 | Fe-Cr-Ni-Co-Cu
8130 | 9.985588 | 39.04748 | 6.297427 | 38.98841 | 5.681094 | 92.81102 | 0.2669901 | 0.03817494 | 139.9485 | 0 | 0 | 0 |  | Fe-Cr-Ni-Co-Cu
8131 | 9.90086 | 32.26347 | 9.36599 | 42.83679 | 5.63289 | 90.25082 | 0.2740281 | 0.03796571 | 135.3543 | 0 | 0 | 0 |  | Fe-Cr-Ni-Co-Cu
8132 | 8.824221 | 25.56007 | 13.39724 | 45.52466 | 6.693811 | 87.30237 | 0.2815355 | 0.0369063 | 124.7108 | 0 | 0 | 0 |  | Fe-Cr-Ni-Co-Cu
8133 | 7.777993 | 19.91454 | 18.39451 | 46.16898 | 7.743975 | 84.6677 | 0.2881569 | 0.03524867 | 111.102 | 0 | 0 | 0 |  | Fe-Cr-Ni-Co-Cu
8134 | 5.78238 | 14.3564 | 25.32408 | 45.76443 | 8.77271 | 81.94255 | 0.2950825 | 0.03258633 | 92.15329 | 1 | 0 | 0 |  | Fe-Cr-Ni-Co-Cu
8135 | 4.785 | 9.801097 | 32.18846 | 43.42507 | 9.800377 | 79.58089 | 0.3009181 | 0.02954899 | 73.26598 | 1 | 1 | 1 | 73.26598 | Fe-Cr-Ni-Co-Cu
8136 | 2.819566 | 5.250279 | 42.47836 | 37.68815 | 11.76365 | 76.74142 | 0.3075579 | 0.02540474 | 50.49513 | 1 | 1 | 1 | 50.49513 | Fe-Cr-Ni-Co-Cu
8137 | 5.915419 | 29.37341 | 9.326422 | 52.01929 | 3.365456 | 89.83993 | 0.2769206 | 0.03805892 | 136.0605 | 0 | 0 | 0 |  | Fe-Cr-Ni-Co-Cu
8138 | 5.861364 | 22.73828 | 13.34839 | 53.6057 | 4.44627 | 86.90044 | 0.2842583 | 0.03626676 | 120.7918 | 0 | 0 | 0 |  | Fe-Cr-Ni-Co-Cu
8139 | 4.843669 | 17.13674 | 18.328 | 54.18018 | 5.511411 | 84.26187 | 0.2908505 | 0.0337216 | 101.9491 | 0 | 1 | 0 |  | Fe-Cr-Ni-Co-Cu
8140 | 3.882192 | 11.74709 | 23.46298 | 54.28166 | 6.62608 | 81.64247 | 0.297352 | 0.03029865 | 79.92678 | 1 | 1 | 1 | 79.92678 | Fe-Cr-Ni-Co-Cu
8141 | 3.815087 | 7.104026 | 30.07488 | 50.32394 | 8.682061 | 78.93947 | 0.3034402 | 0.02643083 | 57.72619 | 1 | 1 | 1 | 57.72619 | Fe-Cr-Ni-Co-Cu
8142 | 46.23019 | 10.98953 | 5.169352 | 34.25326 | 3.357666 | 83.65077 | 0.2901985 | 0.02783997 | 70.25513 | 0 | 1 | 0 |  | Fe-Cr-Ni-Co-Cu
8143 | 39.08486 | 10.00717 | 5.135194 | 40.21364 | 5.559132 | 82.53303 | 0.2926893 | 0.0271563 | 65.5752 | 0 | 1 | 0 |  | Fe-Cr-Ni-Co-Cu
8144 | 33.36234 | 9.135824 | 4.125493 | 45.56071 | 7.815631 | 81.4805 | 0.2948612 | 0.02659782 | 61.7207 | 0 | 1 | 0 |  | Fe-Cr-Ni-Co-Cu
8145 | 26.00955 | 8.072011 | 4.050115 | 49.81102 | 12.0573 | 79.67294 | 0.2981279 | 0.02633582 | 58.51044 | 0 | 0 | 0 |  | Fe-Cr-Ni-Co-Cu
8146 | 21.24999 | 6.295123 | 3.045759 | 54.02218 | 15.38695 | 77.9213 | 0.301553 | 0.02502759 | 50.76463 | 0 | 0 | 0 |  | Fe-Cr-Ni-Co-Cu
8147 | 50.71074 | 17.5895 | 6.270746 | 22.0348 | 3.394215 | 86.06501 | 0.2830778 | 0.02990206 | 82.86323 | 0 | 1 | 0 |  | Fe-Cr-Ni-Co-Cu
8148 | 43.40676 | 15.61434 | 7.258401 | 28.10791 | 5.612586 | 84.57193 | 0.2865883 | 0.03036483 | 83.90881 | 0 | 1 | 0 |  | Fe-Cr-Ni-Co-Cu
8149 | 36.87932 | 14.45737 | 8.160703 | 32.77249 | 7.730111 | 83.39811 | 0.2892029 | 0.03079945 | 84.94804 | 0 | 0 | 0 |  | Fe-Cr-Ni-Co-Cu
8150 | 31.12498 | 12.67819 | 8.178758 | 36.95062 | 11.06745 | 81.64995 | 0.2926649 | 0.02996483 | 78.33512 | 0 | 0 | 0 |  | Fe-Cr-Ni-Co-Cu
8151 | 25.0381 | 9.862586 | 9.109799 | 40.64884 | 15.34067 | 79.15153 | 0.2977 | 0.02855479 | 68.22842 | 0 | 0 | 0 |  | Fe-Cr-Ni-Co-Cu
8152 | 20.0571 | 8.003161 | 8.03114 | 44.34675 | 19.56185 | 77.0906 | 0.3015204 | 0.02739406 | 60.28057 | 0 | 0 | 0 |  | Fe-Cr-Ni-Co-Cu
8153 | 15.29817 | 6.231427 | 7.034864 | 46.41276 | 25.02278 | 74.65086 | 0.3057155 | 0.02617855 | 52 | 0 | 0 | 0 |  | Fe-Cr-Ni-Co-Cu
8154 | 52.37641 | 27.19572 | 4.234778 | 12.75481 | 3.438286 | 89.58039 | 0.2732042 | 0.03186306 | 96.66114 | 0 | 0 | 0 |  | Fe-Cr-Ni-Co-Cu
8155 | 45.55245 | 24.8936 | 8.326877 | 16.71992 | 4.507153 | 88.24597 | 0.2768275 | 0.03261605 | 99.81443 | 0 | 1 | 0 |  | Fe-Cr-Ni-Co-Cu
8156 | 38.67376 | 22.15813 | 10.42294 | 21.97512 | 6.770043 | 86.45225 | 0.2810782 | 0.03301728 | 100.2161 | 0 | 0 | 0 |  | Fe-Cr-Ni-Co-Cu
8157 | 33.07804 | 19.02174 | 12.27101 | 25.66617 | 9.963037 | 84.22349 | 0.2858874 | 0.03295635 | 97.18385 | 0 | 0 | 0 |  | Fe-Cr-Ni-Co-Cu
8158 | 28.20152 | 15.39194 | 13.28789 | 28.73377 | 14.38488 | 81.43919 | 0.2915063 | 0.03221116 | 89.50786 | 0 | 0 | 0 |  | Fe-Cr-Ni-Co-Cu
8159 | 23.11993 | 12.55664 | 14.17561 | 31.51354 | 18.63428 | 78.95815 | 0.2964318 | 0.03098752 | 79.75196 | 0 | 0 | 0 |  | Fe-Cr-Ni-Co-Cu
8160 | 18.10295 | 9.75795 | 13.01899 | 34.18495 | 24.93515 | 75.89734 | 0.3019029 | 0.02937543 | 67.76606 | 0 | 0 | 0 |  | Fe-Cr-Ni-Co-Cu
8161 | 14.14444 | 7.023518 | 11.89362 | 35.82262 | 31.1158 | 72.8679 | 0.3073391 | 0.02757934 | 55.78573 | 0 | 0 | 0 |  | Fe-Cr-Ni-Co-Cu
8162 | 11.20933 | 5.21819 | 8.836481 | 36.47208 | 38.26392 | 69.96908 | 0.3119185 | 0.0261779 | 46.48379 | 0 | 0 | 0 |  | Fe-Cr-Ni-Co-Cu
8163 | 43.5874 | 35.86296 | 6.392665 | 10.69677 | 3.460207 | 92.49251 | 0.265893 | 0.03428764 | 113.9631 | 0 | 0 | 0 |  | Fe-Cr-Ni-Co-Cu
8164 | 38.60369 | 32.15839 | 10.67784 | 13.93634 | 4.623742 | 90.6655 | 0.2706504 | 0.03488754 | 115.7694 | 0 | 0 | 0 |  | Fe-Cr-Ni-Co-Cu
8165 | 33.14429 | 27.11832 | 14.77954 | 16.95801 | 7.999837 | 87.67833 | 0.2773704 | 0.0349621 | 112.5919 | 0 | 0 | 0 |  | Fe-Cr-Ni-Co-Cu
8166 | 28.55086 | 22.9156 | 17.59172 | 19.73945 | 11.20236 | 85.04135 | 0.2831868 | 0.03473062 | 107.836 | 0 | 0 | 0 |  | Fe-Cr-Ni-Co-Cu
8167 | 24.31436 | 18.11019 | 19.42293 | 21.55273 | 16.59979 | 81.50844 | 0.2902481 | 0.0337512 | 97.44252 | 1 | 0 | 0 |  | Fe-Cr-Ni-Co-Cu
8168 | 20.20187 | 14.33053 | 19.21162 | 24.36372 | 21.89226 | 78.40614 | 0.2962651 | 0.03250768 | 86.47909 | 1 | 0 | 0 |  | Fe-Cr-Ni-Co-Cu
8169 | 16.32838 | 10.73113 | 18.17209 | 26.35286 | 28.41554 | 74.97581 | 0.3025774 | 0.0304773 | 71.53015 | 1 | 0 | 0 |  | Fe-Cr-Ni-Co-Cu
8170 | 12.09501 | 7.796063 | 16.62455 | 27.49039 | 35.99399 | 71.4329 | 0.3087648 | 0.02863159 | 58.35847 | 1 | 0 | 0 |  | Fe-Cr-Ni-Co-Cu
8171 | 10.21597 | 5.188099 | 11.71403 | 27.44133 | 45.44057 | 67.5842 | 0.3148401 | 0.02639551 | 44.43815 | 1 | 0 | 0 |  | Fe-Cr-Ni-Co-Cu
8172 | 35.63704 | 42.65955 | 9.631954 | 8.59575 | 3.475708 | 94.71302 | 0.2604149 | 0.03583604 | 126.0053 | 0 | 0 | 0 |  | Fe-Cr-Ni-Co-Cu
8173 | 31.54644 | 36.95076 | 14.97459 | 10.73863 | 5.78958 | 91.83071 | 0.2672955 | 0.03647497 | 126.6622 | 0 | 0 | 0 |  | Fe-Cr-Ni-Co-Cu
8174 | 27.14629 | 30.89092 | 20.07884 | 12.73175 | 9.152193 | 88.45873 | 0.2749591 | 0.03659893 | 123.0379 | 0 | 0 | 0 |  | Fe-Cr-Ni-Co-Cu
8175 | 23.61715 | 25.65336 | 22.75501 | 14.53799 | 13.43649 | 85.13914 | 0.28194 | 0.03600789 | 114.847 | 0 | 0 | 0 |  | Fe-Cr-Ni-Co-Cu
8176 | 19.44242 | 20.817 | 24.52279 | 16.41347 | 18.80432 | 81.60071 | 0.289031 | 0.03503899 | 104.1292 | 0 | 0 | 0 |  | Fe-Cr-Ni-Co-Cu
8177 | 16.33617 | 16.10438 | 25.25106 | 18.25299 | 24.05539 | 78.12945 | 0.2960028 | 0.0336076 | 91.34618 | 0 | 0 | 0 |  | Fe-Cr-Ni-Co-Cu
8178 | 12.31403 | 11.4649 | 23.89496 | 19.99158 | 32.33453 | 73.7482 | 0.3040505 | 0.03147804 | 74.31276 | 1 | 0 | 0 |  | Fe-Cr-Ni-Co-Cu
8179 | 10.29508 | 7.842412 | 21.64203 | 19.75273 | 40.46775 | 69.82247 | 0.3109216 | 0.02912225 | 58.17322 | 1 | 0 | 0 |  | Fe-Cr-Ni-Co-Cu
8180 | 7.37995 | 5.153293 | 15.51393 | 19.46945 | 52.48338 | 65.13579 | 0.3182279 | 0.02649692 | 41.72757 | 1 | 0 | 0 |  | Fe-Cr-Ni-Co-Cu
8181 | 25.75519 | 47.95842 | 15.15972 | 7.609972 | 3.516693 | 96.32159 | 0.2567736 | 0.03861719 | 145.2599 | 0 | 0 | 0 |  | Fe-Cr-Ni-Co-Cu
8182 | 23.12816 | 39.32172 | 22.1958 | 8.489133 | 6.865194 | 92.05131 | 0.266678 | 0.04042571 | 150.537 | 0 | 0 | 0 |  | Fe-Cr-Ni-Co-Cu
8183 | 19.8839 | 33.323 | 27.16959 | 9.442223 | 10.18128 | 88.71409 | 0.2741545 | 0.03975342 | 141.2852 | 0 | 0 | 0 |  | Fe-Cr-Ni-Co-Cu
8184 | 17.8517 | 26.77782 | 29.18794 | 11.51224 | 14.6703 | 84.87793 | 0.282321 | 0.03749111 | 121.9543 | 0 | 0 | 0 |  | Fe-Cr-Ni-Co-Cu
8185 | 15.53063 | 21.68954 | 30.60755 | 12.29166 | 19.88062 | 81.31545 | 0.2894112 | 0.03586515 | 107.3704 | 0 | 0 | 0 |  | Fe-Cr-Ni-Co-Cu
8186 | 12.31497 | 15.87569 | 30.86668 | 13.99517 | 26.94749 | 76.8644 | 0.2981289 | 0.03379031 | 89.77149 | 1 | 0 | 0 |  | Fe-Cr-Ni-Co-Cu
8187 | 9.444962 | 11.43177 | 29.7824 | 14.95036 | 34.3905 | 72.80379 | 0.3056808 | 0.03175974 | 73.89585 | 1 |  | 0 |  | Fe-Cr-Ni-Co-Cu
8188 | 7.519109 | 7.00062 | 25.6855 | 14.87743 | 44.91734 | 67.85917 | 0.3142399 | 0.02897651 | 54.75247 | 1 | 0 | 0 |  | Fe-Cr-Ni-Co-Cu
8189 | 5.502719 | 4.269393 | 18.31546 | 14.51702 | 57.3954 | 63.0582 | 0.321729 | 0.02606817 | 37.58302 | 1 | 0 | 0 |  | Fe-Cr-Ni-Co-Cu
8190 | 17.2962 | 49.25782 | 22.45739 | 7.515536 | 3.473053 | 96.50857 | 0.2569587 | 0.04305324 | 174.7501 | 0 | 0 | 0 |  | Fe-Cr-Ni-Co-Cu
8191 | 16.05148 | 40.1637 | 29.5251 | 7.4106 | 6.84912 | 92.04794 | 0.2672129 | 0.04302899 | 167.5884 | 0 | 0 | 0 |  | Fe-Cr-Ni-Co-Cu
8192 | 14.87638 | 33.24135 | 34.39998 | 7.325955 | 10.15633 | 88.37831 | 0.2754071 | 0.04131186 | 150.6427 | 0 | 0 | 0 |  | Fe-Cr-Ni-Co-Cu
8193 | 12.60392 | 27.08031 | 36.68622 | 8.184882 | 15.44467 | 84.41078 | 0.2834735 | 0.03926867 | 131.6085 | 1 | 0 | 0 |  | Fe-Cr-Ni-Co-Cu
8194 | 10.5361 | 21.40269 | 38.25682 | 9.096823 | 20.70756 | 80.5831 | 0.2912478 | 0.03716857 | 113.3392 | 1 | 0 | 0 |  | Fe-Cr-Ni-Co-Cu
8195 | 8.596059 | 16.00661 | 38.14861 | 10.07899 | 27.16973 | 76.48997 | 0.2992069 | 0.03475868 | 93.95054 | 1 | 0 | 0 |  | Fe-Cr-Ni-Co-Cu
8196 | 6.590101 | 10.51829 | 36.61289 | 10.92816 | 35.35056 | 71.80323 | 0.3080693 | 0.03205564 | 73.63491 | 1 | 0 | 0 |  | Fe-Cr-Ni-Co-Cu
8197 | 4.634737 | 6.0412 | 31.17765 | 11.73807 | 46.40835 | 66.69539 | 0.3168818 | 0.02908827 | 53.48071 | 1 | 0 | 0 |  | Fe-Cr-Ni-Co-Cu
8198 | 3.655631 | 3.403552 | 22.0937 | 11.57294 | 59.27418 | 61.88984 | 0.3242116 | 0.02601107 | 35.85926 | 1 | 0 | 0 |  | Fe-Cr-Ni-Co-Cu
8199 | 9.990261 | 39.06576 | 38.85231 | 5.27117 | 6.820504 | 91.27981 | 0.2697306 | 0.04237488 | 163.3362 | 0 | 1 | 0 |  | Fe-Cr-Ni-Co-Cu
8200 | 9.881609 | 32.20074 | 42.58433 | 5.213842 | 10.11949 | 87.65382 | 0.2777223 | 0.04149775 | 151.3831 | 1 | 0 | 0 |  | Fe-Cr-Ni-Co-Cu
8201 | 8.785567 | 25.4481 | 45.14589 | 6.180715 | 14.43973 | 83.7288 | 0.286117 | 0.03985379 | 134.3137 | 1 | 0 | 0 |  | Fe-Cr-Ni-Co-Cu
8202 | 7.718274 | 19.76164 | 45.6332 | 7.126699 | 19.76019 | 79.91088 | 0.2937563 | 0.03765439 | 114.8883 | 1 | 0 | 0 |  | Fe-Cr-Ni-Co-Cu
8203 | 5.709711 | 14.17597 | 45.01048 | 8.033652 | 27.07019 | 75.47346 | 0.3022165 | 0.03503663 | 93.37146 | 1 | 0 | 0 |  | Fe-Cr-Ni-Co-Cu
8204 | 4.701589 | 9.630248 | 42.49926 | 8.930533 | 34.23837 | 71.5125 | 0.3095369 | 0.03220219 | 73.55988 | 1 | 0 | 0 |  | Fe-Cr-Ni-Co-Cu
8205 | 2.750695 | 5.122035 | 36.62209 | 10.64325 | 44.86194 | 66.52657 | 0.3182357 | 0.02922365 | 53.72387 | 1 | 0 | 0 |  | Fe-Cr-Ni-Co-Cu
8206 | 5.896562 | 29.27977 | 51.64828 | 3.111208 | 10.06418 | 86.20356 | 0.2819405 | 0.04320857 | 159.3953 | 1 | 1 | 1 | 159.3953 | Fe-Cr-Ni-Co-Cu
8207 | 5.828311 | 22.61005 | 53.09249 | 4.100262 | 14.36889 | 82.32954 | 0.2901349 | 0.04082638 | 137.323 | 1 | 1 | 1 | 137.323 | Fe-Cr-Ni-Co-Cu
8208 | 4.80053 | 16.98411 | 53.48517 | 5.065816 | 19.66437 | 78.50993 | 0.2978014 | 0.03820482 | 115.1692 | 1 | 0 | 0 |  | Fe-Cr-Ni-Co-Cu
8209 | 3.834597 | 11.60308 | 53.404 | 6.069754 | 25.08857 | 74.70021 | 0.3054759 | 0.0345817 | 89.68571 | 1 | 0 | 0 |  | Fe-Cr-Ni-Co-Cu
8210 | 3.753031 | 6.988473 | 49.30949 | 7.920861 | 32.02815 | 70.84349 | 0.3125833 | 0.0309344 | 66.89055 | 1 | 0 | 0 |  | Fe-Cr-Ni-Co-Cu
8211 | 45.13022 | 10.72805 | 5.046355 | 3.039842 | 36.05553 | 73.83642 | 0.2995608 | 0.0264454 | 51.93192 | 0 | 0 | 0 |  | Fe-Cr-Ni-Co-Cu
8212 | 38.041 | 9.739904 | 4.998045 | 5.017901 | 42.20315 | 71.44363 | 0.3035714 | 0.0265879 | 49.88563 | 0 | 0 | 0 |  | Fe-Cr-Ni-Co-Cu
8213 | 32.39101 | 8.869837 | 4.005381 | 7.037263 | 47.69651 | 69.33097 | 0.3070916 | 0.02609406 | 45.53844 | 0 | 0 | 0 |  | Fe-Cr-Ni-Co-Cu
8214 | 25.24622 | 7.835112 | 3.931252 | 10.85389 | 52.13352 | 67.36231 | 0.3109 | 0.02582824 | 42.26675 | 0 | 0 | 0 |  | Fe-Cr-Ni-Co-Cu
8215 | 20.60876 | 6.105162 | 2.953851 | 13.8394 | 56.49283 | 65.21717 | 0.3151519 | 0.02474142 | 35.94564 | 0 | 0 | 0 |  | Fe-Cr-Ni-Co-Cu
8216 | 49.97199 | 17.33326 | 6.179396 | 3.101972 | 23.41338 | 80.11715 | 0.2883611 | 0.02794116 | 65.24923 | 0 | 0 | 0 |  | Fe-Cr-Ni-Co-Cu
8217 | 42.64234 | 15.33936 | 7.130576 | 5.113503 | 29.77422 | 77.32645 | 0.2932525 | 0.02824609 | 63.62359 | 0 | 0 | 0 |  | Fe-Cr-Ni-Co-Cu
8218 | 36.15477 | 14.17334 | 8.000373 | 7.028137 | 34.64339 | 75.26497 | 0.2968817 | 0.02861226 | 62.86748 | 0 | 0 | 0 |  | Fe-Cr-Ni-Co-Cu
8219 | 30.48814 | 12.41879 | 8.011415 | 10.05405 | 39.0276 | 73.13796 | 0.3009554 | 0.02837106 | 59.28363 | 0 | 0 | 0 |  | Fe-Cr-Ni-Co-Cu
8220 | 24.53078 | 9.662753 | 8.925219 | 13.93883 | 42.94241 | 70.67897 | 0.3062863 | 0.02795168 | 54.55519 | 0 | 0 | 0 |  | Fe-Cr-Ni-Co-Cu
8221 | 19.65398 | 7.842307 | 7.869724 | 17.77722 | 46.85676 | 68.65765 | 0.3103485 | 0.02730354 | 49.48221 | 0 | 0 | 0 |  | Fe-Cr-Ni-Co-Cu
8222 | 15.02525 | 6.120259 | 6.909362 | 22.79238 | 49.15275 | 67.15023 | 0.3138162 | 0.02615524 | 43.1776 | 0 | 0 | 0 |  | Fe-Cr-Ni-Co-Cu
8223 | 51.98716 | 26.9936 | 4.203306 | 3.165003 | 13.65093 | 86.57583 | 0.2756567 | 0.03011631 | 82.90705 | 0 | 0 | 0 |  | Fe-Cr-Ni-Co-Cu
8224 | 45.10969 | 24.65164 | 8.245941 | 4.13935 | 17.85338 | 84.28438 | 0.2801631 | 0.03080587 | 84.00043 | 0 | 0 | 0 |  | Fe-Cr-Ni-Co-Cu
8225 | 38.20439 | 21.8892 | 10.29644 | 6.202404 | 23.40757 | 81.46654 | 0.2854401 | 0.03082218 | 80.81506 | 0 | 0 | 0 |  | Fe-Cr-Ni-Co-Cu
8226 | 32.65815 | 18.78028 | 12.11524 | 9.122531 | 27.3238 | 78.97757 | 0.2906586 | 0.03100643 | 78.73028 | 0 | 0 | 0 |  | Fe-Cr-Ni-Co-Cu
8227 | 27.86578 | 15.2087 | 13.1297 | 13.18186 | 30.61396 | 76.49646 | 0.2961978 | 0.03066677 | 74.09558 | 0 | 0 | 0 |  | Fe-Cr-Ni-Co-Cu
8228 | 22.86522 | 12.41831 | 14.01944 | 17.09123 | 33.6058 | 74.3647 | 0.3009561 | 0.03027604 | 69.56239 | 0 | 0 | 0 |  | Fe-Cr-Ni-Co-Cu
8229 | 17.94759 | 9.674204 | 12.90726 | 22.92664 | 36.54431 | 72.30941 | 0.305583 | 0.02926024 | 62.33285 | 0 | 0 | 0 |  | Fe-Cr-Ni-Co-Cu
8230 | 14.06775 | 6.985433 | 11.82913 | 28.70063 | 38.41706 | 70.59779 | 0.3097565 | 0.02763128 | 53.13928 | 0 | 0 | 0 |  | Fe-Cr-Ni-Co-Cu
8231 | 11.20069 | 5.214167 | 8.829668 | 35.45899 | 39.29649 | 69.64663 | 0.3122725 | 0.026182 | 46.11946 | 0 | 0 | 0 |  | Fe-Cr-Ni-Co-Cu
8232 | 43.33343 | 35.654 | 6.355418 | 3.190333 | 11.46682 | 90.13344 | 0.2677112 | 0.03261759 | 100.4983 | 0 | 0 | 0 |  | Fe-Cr-Ni-Co-Cu
8233 | 38.31435 | 31.91735 | 10.59781 | 4.255964 | 14.91453 | 87.60825 | 0.2730997 | 0.0328941 | 99.20178 | 0 | 0 | 0 |  | Fe-Cr-Ni-Co-Cu
8234 | 32.89866 | 26.91735 | 14.67001 | 7.364147 | 18.14983 | 84.63318 | 0.2799386 | 0.0333134 | 98.09168 | 0 | 0 | 0 |  | Fe-Cr-Ni-Co-Cu
8235 | 28.34343 | 22.74911 | 17.46391 | 10.3137 | 21.12985 | 82.03854 | 0.2858329 | 0.03355542 | 96.19287 | 0 | 0 | 0 |  | Fe-Cr-Ni-Co-Cu
8236 | 24.19773 | 18.02332 | 19.32976 | 15.32096 | 23.12823 | 79.51755 | 0.2920916 | 0.03319179 | 91.12729 | 0 | 0 | 0 |  | Fe-Cr-Ni-Co-Cu
8237 | 20.13786 | 14.28513 | 19.15076 | 20.23878 | 26.18748 | 77.08672 | 0.2975423 | 0.0322643 | 83.12761 | 0 | 0 | 0 |  | Fe-Cr-Ni-Co-Cu
8238 | 16.32838 | 10.73113 | 18.17209 | 26.35286 | 28.41554 | 74.97581 | 0.3025774 | 0.03048731 | 71.63276 | 1 | 0 | 0 |  | Fe-Cr-Ni-Co-Cu
8239 | 12.15103 | 7.832175 | 16.70156 | 33.53582 | 29.77942 | 73.36742 | 0.3067264 | 0.02863441 | 60.93892 | 1 | 0 | 0 |  | Fe-Cr-Ni-Co-Cu
8240 | 10.33489 | 5.248491 | 11.85039 | 42.63259 | 29.93364 | 72.43023 | 0.3095351 | 0.02616013 | 49.25525 | 1 | 0 | 0 |  | Fe-Cr-Ni-Co-Cu
8241 | 35.48782 | 42.48091 | 9.591621 | 3.209909 | 9.229743 | 93.01435 | 0.2616651 | 0.03456104 | 115.3025 | 0 | 0 | 0 |  | Fe-Cr-Ni-Co-Cu
8242 | 31.41442 | 36.79612 | 14.91192 | 5.346844 | 11.5307 | 90.12041 | 0.2686227 | 0.03525131 | 116.1491 | 0 | 0 | 0 |  | Fe-Cr-Ni-Co-Cu
8243 | 27.05642 | 30.78865 | 20.01236 | 8.459734 | 13.68284 | 87.09605 | 0.2760778 | 0.0357774 | 115.6755 | 0 | 0 | 0 |  | Fe-Cr-Ni-Co-Cu
8244 | 23.57882 | 25.61173 | 22.71808 | 12.44091 | 15.65046 | 84.46789 | 0.2825195 | 0.0357499 | 112.1268 | 0 | 0 | 0 |  | Fe-Cr-Ni-Co-Cu
8245 | 19.45804 | 20.83373 | 24.54249 | 17.45333 | 17.7124 | 81.93451 | 0.2887281 | 0.03513352 | 105.2515 | 0 | 0 | 0 |  | Fe-Cr-Ni-Co-Cu
8246 | 16.3882 | 16.15567 | 25.33149 | 22.38027 | 19.74437 | 79.45653 | 0.294739 | 0.03384026 | 94.83564 | 1 | 0 | 0 |  | Fe-Cr-Ni-Co-Cu
8247 | 12.41113 | 11.55531 | 24.08339 | 30.22383 | 21.72634 | 77.03929 | 0.3007422 | 0.03138381 | 78.81998 | 1 | 0 | 0 |  | Fe-Cr-Ni-Co-Cu
8248 | 10.44035 | 7.953077 | 21.94742 | 38.05979 | 21.59936 | 75.70413 | 0.3047565 | 0.02862776 | 63.96161 | 1 | 0 | 0 |  | Fe-Cr-Ni-Co-Cu
8249 | 7.552592 | 5.273845 | 15.87685 | 49.81226 | 21.48446 | 74.8484 | 0.3075816 | 0.02564588 | 49.78946 | 1 | 0 | 0 |  | Fe-Cr-Ni-Co-Cu
8250 | 25.66783 | 47.79574 | 15.10829 | 3.250353 | 8.177782 | 94.93854 | 0.2577594 | 0.03744116 | 135.0673 | 0 | 0 | 0 |  | Fe-Cr-Ni-Co-Cu
8251 | 23.0898 | 39.25651 | 22.15899 | 6.356291 | 9.138411 | 91.36998 | 0.2672005 | 0.04000057 | 146.4066 | 0 | 0 | 0 |  | Fe-Cr-Ni-Co-Cu
8252 | 19.8839 | 33.323 | 27.16959 | 9.442223 | 10.18128 | 88.71409 | 0.2741545 | 0.03975342 | 141.2852 | 0 | 0 | 0 |  | Fe-Cr-Ni-Co-Cu
8253 | 17.881 | 26.82176 | 29.23584 | 13.62771 | 12.4337 | 85.55912 | 0.2817364 | 0.037599 | 123.9428 | 0 | 0 | 0 |  | Fe-Cr-Ni-Co-Cu
8254 | 15.6057 | 21.79438 | 30.7555 | 18.52661 | 13.31781 | 83.32741 | 0.2876 | 0.03626122 | 113.285 | 1 | 0 | 0 |  | Fe-Cr-Ni-Co-Cu
8255 | 12.42188 | 16.01352 | 31.13465 | 25.20834 | 15.22161 | 80.48811 | 0.2946694 | 0.03407752 | 97.43042 | 1 | 0 | 0 |  | Fe-Cr-Ni-Co-Cu
8256 | 9.571906 | 11.58542 | 30.18269 | 32.32277 | 16.33722 | 78.41885 | 0.3000525 | 0.03142221 | 80.83783 | 1 | 0 | 0 |  | Fe-Cr-Ni-Co-Cu
8257 | 7.680089 | 7.150499 | 26.23541 | 42.54864 | 16.38536 | 76.781 | 0.3048163 | 0.02759956 | 60.5799 | 1 | 0 | 0 |  | Fe-Cr-Ni-Co-Cu
8258 | 5.674664 | 4.402801 | 18.88777 | 54.89234 | 16.14242 | 76.01277 | 0.3074112 | 0.02401746 | 44.18487 | 1 | 0 | 0 |  | Fe-Cr-Ni-Co-Cu
8259 | 17.23825 | 49.0928 | 22.38215 | 3.210153 | 8.076641 | 95.13278 | 0.2579375 | 0.04200582 | 164.6026 | 0 | 0 | 0 |  | Fe-Cr-Ni-Co-Cu
8260 | 16.03819 | 40.13044 | 29.50066 | 6.346683 | 7.984024 | 91.70571 | 0.2674751 | 0.04279937 | 165.2986 | 0 | 0 | 0 |  | Fe-Cr-Ni-Co-Cu
8261 | 14.90079 | 33.2959 | 34.45643 | 9.434542 | 7.912333 | 89.05971 | 0.274855 | 0.04161138 | 154.0307 | 0 | 0 | 0 |  | Fe-Cr-Ni-Co-Cu
8262 | 12.66477 | 27.21105 | 36.86334 | 14.3927 | 8.868136 | 86.42299 | 0.2817497 | 0.03989187 | 139.4911 | 1 | 0 | 0 |  | Fe-Cr-Ni-Co-Cu
8263 | 10.62012 | 21.57337 | 38.5619 | 19.35755 | 9.887067 | 83.91647 | 0.28824 | 0.03759148 | 122.1684 | 1 | 0 | 0 |  | Fe-Cr-Ni-Co-Cu
8264 | 8.698998 | 16.1983 | 38.60545 | 25.49922 | 10.99804 | 81.50368 | 0.2944407 | 0.03473008 | 102.6976 | 1 | 0 | 0 |  | Fe-Cr-Ni-Co-Cu
8265 | 6.704802 | 10.70137 | 37.25014 | 33.35508 | 11.98861 | 79.09223 | 0.30074 | 0.03092232 | 79.32529 | 1 | 0 | 0 |  | Fe-Cr-Ni-Co-Cu
8266 | 4.751141 | 6.192928 | 31.96069 | 44.12053 | 12.97471 | 77.18436 | 0.3057328 | 0.02636673 | 55.40528 | 1 | 1 | 1 | 55.40528 | Fe-Cr-Ni-Co-Cu
8267 | 3.784174 | 3.523232 | 22.87058 | 56.90444 | 12.91757 | 76.47925 | 0.3079897 | 0.02233738 | 37.77641 | 1 | 1 | 1 | 37.77641 | Fe-Cr-Ni-Co-Cu
8268 | 9.998512 | 39.09802 | 38.88439 | 6.330628 | 5.688447 | 91.62342 | 0.2694647 | 0.04467768 | 178.5758 | 0 | 1 | 0 |  | Fe-Cr-Ni-Co-Cu
8269 | 9.913976 | 32.30621 | 42.72381 | 9.415655 | 5.640352 | 89.02138 | 0.2766048 | 0.04291451 | 163.0432 | 1 | 1 | 1 | 163.0432 | Fe-Cr-Ni-Co-Cu
8270 | 8.835434 | 25.59255 | 45.40214 | 13.46756 | 6.702318 | 86.1073 | 0.2840591 | 0.04030563 | 142.0198 | 1 | 1 | 1 | 142.0198 | Fe-Cr-Ni-Co-Cu
8271 | 7.786528 | 19.9364 | 46.03675 | 18.48786 | 7.752473 | 83.62367 | 0.2903762 | 0.03744154 | 121.1527 | 1 | 1 | 1 | 121.1527 | Fe-Cr-Ni-Co-Cu
8272 | 5.787038 | 14.36796 | 45.62006 | 25.44516 | 8.779776 | 81.16638 | 0.2967428 | 0.03401355 | 98.44871 | 1 | 1 | 1 | 98.44871 | Fe-Cr-Ni-Co-Cu
8273 | 4.787104 | 9.805407 | 43.27226 | 32.33054 | 9.804687 | 79.15284 | 0.3018388 | 0.03024991 | 76.0579 | 1 | 1 | 1 | 76.0579 | Fe-Cr-Ni-Co-Cu
8274 | 2.819013 | 5.249249 | 37.53165 | 42.63875 | 11.76134 | 76.93467 | 0.3071392 | 0.02513769 | 49.62949 | 1 | 1 | 1 | 49.62949 | Fe-Cr-Ni-Co-Cu
8275 | 5.925421 | 29.42307 | 51.90106 | 9.379304 | 3.371146 | 88.25931 | 0.2802255 | 0.04320894 | 164.3513 | 1 | 1 | 1 | 164.3513 | Fe-Cr-Ni-Co-Cu
8276 | 5.870703 | 22.77451 | 53.47866 | 13.42278 | 4.453354 | 85.39238 | 0.2874351 | 0.0404454 | 141.8152 | 1 | 1 | 1 | 141.8152 | Fe-Cr-Ni-Co-Cu
8277 | 4.850536 | 17.16103 | 54.0423 | 18.42691 | 5.519225 | 82.90422 | 0.2937289 | 0.03713131 | 117.918 | 1 | 1 | 1 | 117.918 | Fe-Cr-Ni-Co-Cu
8278 | 3.886918 | 11.76139 | 54.13268 | 23.58486 | 6.634146 | 80.46334 | 0.2998676 | 0.03281972 | 90.46498 | 1 | 1 | 1 | 90.46498 | Fe-Cr-Ni-Co-Cu
8279 | 3.818128 | 7.109689 | 50.16477 | 30.21843 | 8.688982 | 78.15954 | 0.3051172 | 0.02775722 | 62.3967 | 1 | 1 | 1 | 62.3967 | Fe-Cr-Ni-Co-Cu