## Sheet1
Unnamed: 0 | Fe | Cr | Ni | Co | Ta | ShearModulus_eff | PoissonsRatio_eff | delta_prime_misfit | sigma_SSS | Gmin_FCC | eq_FCC | Gmin_eq_FCC | sigma_SSS_FCC | compo_A_B_C_D_E
0 | 33 | 3 | 5 | 12 | 47 | 74.54116 | 0.3252657 | 0.1650361 | 1385.035 | 0 | 0 | 0 |  | Fe-Cr-Ni-Co-Ta
1 | 39 | 5 | 5 | 11 | 40 | 75.95046 | 0.3203662 | 0.1662331 | 1399.807 | 0 | 0 | 0 |  | Fe-Cr-Ni-Co-Ta
2 | 44 | 7 | 4 | 10 | 34 | 77.32999 | 0.3156296 | 0.164348 | 1377.006 | 0 | 0 | 0 |  | Fe-Cr-Ni-Co-Ta
3 | 49 | 11 | 4 | 9 | 27 | 79.5336 | 0.3083494 | 0.1582746 | 1306.368 | 0 | 0 | 0 |  | Fe-Cr-Ni-Co-Ta
4 | 53 | 14 | 3 | 7 | 22 | 81.29484 | 0.3024997 | 0.150678 | 1216.78 | 0 | 0 | 0 |  | Fe-Cr-Ni-Co-Ta
5 | 21 | 3 | 6 | 19 | 51 | 73.92366 | 0.3280153 | 0.1637681 | 1372.767 | 0 | 0 | 0 |  | Fe-Cr-Ni-Co-Ta
6 | 27 | 5 | 7 | 17 | 44 | 75.25587 | 0.3234087 | 0.1666976 | 1409.01 | 0 | 0 | 0 |  | Fe-Cr-Ni-Co-Ta
7 | 32 | 7 | 8 | 16 | 38 | 76.57377 | 0.3188641 | 0.1668988 | 1411.906 | 0 | 0 | 0 |  | Fe-Cr-Ni-Co-Ta
8 | 36 | 10 | 8 | 14 | 32 | 78.2213 | 0.3134588 | 0.1638038 | 1376.525 | 0 | 0 | 0 |  | Fe-Cr-Ni-Co-Ta
9 | 40 | 14 | 9 | 11 | 26 | 80.268 | 0.3068005 | 0.157626 | 1304.721 | 0 | 0 | 0 |  | Fe-Cr-Ni-Co-Ta
10 | 44 | 18 | 8 | 9 | 21 | 82.35472 | 0.3000736 | 0.1490457 | 1205.511 | 0 | 0 | 0 |  | Fe-Cr-Ni-Co-Ta
11 | 46 | 23 | 7 | 7 | 16 | 84.89545 | 0.2921199 | 0.1368978 | 1067.88 | 0 | 0 | 0 |  | Fe-Cr-Ni-Co-Ta
12 | 12 | 3 | 4 | 29 | 52 | 73.75608 | 0.3291189 | 0.1637391 | 1375.039 | 0 | 0 | 0 |  | Fe-Cr-Ni-Co-Ta
13 | 16 | 4 | 8 | 27 | 46 | 74.62907 | 0.3259053 | 0.1680958 | 1425.647 | 0 | 0 | 0 |  | Fe-Cr-Ni-Co-Ta
14 | 21 | 6 | 10 | 24 | 39 | 75.94011 | 0.321377 | 0.1689603 | 1435.651 | 0 | 0 | 0 |  | Fe-Cr-Ni-Co-Ta
15 | 25 | 9 | 12 | 21 | 34 | 77.41371 | 0.3165447 | 0.1670966 | 1415.728 | 0 | 0 | 0 |  | Fe-Cr-Ni-Co-Ta
16 | 28 | 13 | 13 | 17 | 29 | 79.23232 | 0.3108313 | 0.1626423 | 1366.342 | 0 | 0 | 0 |  | Fe-Cr-Ni-Co-Ta
17 | 31 | 17 | 14 | 14 | 24 | 81.17983 | 0.3046304 | 0.1560752 | 1290.459 | 0 | 0 | 0 |  | Fe-Cr-Ni-Co-Ta
18 | 34 | 23 | 13 | 11 | 19 | 83.92109 | 0.2961945 | 0.1455565 | 1172.616 | 0 | 0 | 0 |  | Fe-Cr-Ni-Co-Ta
19 | 36 | 29 | 12 | 8 | 15 | 86.6149 | 0.2879986 | 0.1342174 | 1047.121 | 0 | 0 | 0 |  | Fe-Cr-Ni-Co-Ta
20 | 37 | 36 | 9 | 6 | 12 | 89.59692 | 0.2792298 | 0.1226188 | 924.285 | 0 | 0 | 0 |  | Fe-Cr-Ni-Co-Ta
21 | 10 | 3 | 6 | 38 | 43 | 74.63655 | 0.3260122 | 0.1706513 | 1453.568 | 0 | 0 | 0 |  | Fe-Cr-Ni-Co-Ta
22 | 13 | 4 | 10 | 34 | 38 | 75.36988 | 0.3233156 | 0.1712559 | 1457.752 | 0 | 0 | 0 |  | Fe-Cr-Ni-Co-Ta
23 | 16 | 7 | 14 | 29 | 33 | 76.75304 | 0.3188008 | 0.1689944 | 1432.534 | 0 | 0 | 0 |  | Fe-Cr-Ni-Co-Ta
24 | 19 | 10 | 17 | 25 | 29 | 78.12094 | 0.3143626 | 0.1656504 | 1394.433 | 0 | 0 | 0 |  | Fe-Cr-Ni-Co-Ta
25 | 21 | 15 | 19 | 20 | 25 | 80.13151 | 0.3082568 | 0.1600416 | 1333.884 | 0 | 0 | 0 |  | Fe-Cr-Ni-Co-Ta
26 | 24 | 20 | 19 | 16 | 21 | 82.32087 | 0.3015341 | 0.1523839 | 1248.575 | 0 | 0 | 0 |  | Fe-Cr-Ni-Co-Ta
27 | 26 | 26 | 18 | 12 | 17 | 84.99313 | 0.2935029 | 0.1422112 | 1136.384 | 0 | 0 | 0 |  | Fe-Cr-Ni-Co-Ta
28 | 28 | 34 | 17 | 9 | 13 | 88.27224 | 0.2836855 | 0.1290405 | 993.0012 | 0 | 0 | 0 |  | Fe-Cr-Ni-Co-Ta
29 | 28 | 43 | 12 | 6 | 11 | 91.87297 | 0.2735417 | 0.1184724 | 888.0838 | 0 | 0 | 0 |  | Fe-Cr-Ni-Co-Ta
30 | 8 | 3 | 9 | 45 | 35 | 75.45416 | 0.3230572 | 0.1723607 | 1466.714 | 0 | 0 | 0 |  | Fe-Cr-Ni-Co-Ta
31 | 10 | 5 | 14 | 39 | 31 | 76.36152 | 0.3199934 | 0.1701049 | 1438.435 | 0 | 0 | 0 |  | Fe-Cr-Ni-Co-Ta
32 | 12 | 8 | 19 | 33 | 27 | 77.64318 | 0.3158467 | 0.1660097 | 1390.575 | 0 | 0 | 0 |  | Fe-Cr-Ni-Co-Ta
33 | 14 | 12 | 22 | 28 | 24 | 79.20646 | 0.3110438 | 0.1610062 | 1336.401 | 0 | 0 | 0 |  | Fe-Cr-Ni-Co-Ta
34 | 16 | 17 | 24 | 23 | 20 | 81.31069 | 0.3046174 | 0.1529765 | 1246.705 | 0 | 0 | 0 |  | Fe-Cr-Ni-Co-Ta
35 | 18 | 22 | 25 | 18 | 17 | 83.36887 | 0.298405 | 0.1452532 | 1161.943 | 0 | 0 | 0 |  | Fe-Cr-Ni-Co-Ta
36 | 20 | 30 | 24 | 13 | 13 | 86.7352 | 0.2884199 | 0.1322333 | 1021.181 | 0 | 0 | 0 |  | Fe-Cr-Ni-Co-Ta
37 | 20 | 38 | 22 | 9 | 11 | 89.8172 | 0.2796768 | 0.1234598 | 933.2179 | 0 | 0 | 0 |  | Fe-Cr-Ni-Co-Ta
38 | 20 | 50 | 16 | 6 | 8 | 94.72007 | 0.265749 | 0.1063326 | 760.3938 | 0 | 0 | 0 |  | Fe-Cr-Ni-Co-Ta
39 | 7 | 3 | 14 | 50 | 25 | 76.54075 | 0.318936 | 0.1658724 | 1374.159 | 0 | 0 | 0 |  | Fe-Cr-Ni-Co-Ta
40 | 8 | 6 | 21 | 42 | 23 | 77.51985 | 0.3158405 | 0.162775 | 1339.926 | 0 | 0 | 0 |  | Fe-Cr-Ni-Co-Ta
41 | 9 | 9 | 26 | 36 | 20 | 78.71498 | 0.3120535 | 0.1568078 | 1270.957 | 0 | 0 | 0 |  | Fe-Cr-Ni-Co-Ta
42 | 11 | 13 | 28 | 29 | 18 | 80.21973 | 0.3075456 | 0.1507919 | 1207.422 | 0 | 0 | 0 |  | Fe-Cr-Ni-Co-Ta
43 | 12 | 18 | 30 | 24 | 16 | 82.05549 | 0.3021582 | 0.1447611 | 1145.059 | 0 | 0 | 0 |  | Fe-Cr-Ni-Co-Ta
44 | 14 | 25 | 31 | 18 | 13 | 84.77827 | 0.2940902 | 0.1344674 | 1035.823 | 0 | 0 | 0 |  | Fe-Cr-Ni-Co-Ta
45 | 15 | 32 | 30 | 13 | 10 | 87.76015 | 0.2853589 | 0.1220954 | 905.2118 | 0 | 0 | 0 |  | Fe-Cr-Ni-Co-Ta
46 | 15 | 42 | 26 | 8 | 8 | 91.77289 | 0.274076 | 0.1115804 | 803.6021 | 0 | 0 | 0 |  | Fe-Cr-Ni-Co-Ta
47 | 15 | 55 | 19 | 5 | 6 | 96.80181 | 0.2599941 | 0.09663893 | 660.7043 | 0 | 0 | 0 |  | Fe-Cr-Ni-Co-Ta
48 | 7 | 3 | 21 | 52 | 17 | 77.47339 | 0.3151414 | 0.1514507 | 1188.997 | 0 | 0 | 0 |  | Fe-Cr-Ni-Co-Ta
49 | 7 | 6 | 28 | 43 | 16 | 78.31253 | 0.3126144 | 0.148575 | 1159.568 | 0 | 0 | 0 |  | Fe-Cr-Ni-Co-Ta
50 | 7 | 9 | 33 | 36 | 15 | 79.23412 | 0.3098935 | 0.1453247 | 1126.626 | 0 | 0 | 0 |  | Fe-Cr-Ni-Co-Ta
51 | 8 | 14 | 36 | 30 | 13 | 81.05248 | 0.3045318 | 0.1375722 | 1046.786 | 0 | 0 | 0 |  | Fe-Cr-Ni-Co-Ta
52 | 9 | 19 | 38 | 24 | 11 | 82.94817 | 0.2989462 | 0.1292088 | 960.0814 | 0 | 0 | 0 |  | Fe-Cr-Ni-Co-Ta
53 | 10 | 25 | 38 | 18 | 9 | 85.34168 | 0.292005 | 0.11959 | 862.8902 | 0 | 0 | 0 |  | Fe-Cr-Ni-Co-Ta
54 | 11 | 33 | 37 | 12 | 7 | 88.4757 | 0.2830018 | 0.1086915 | 756.164 | 0 | 0 | 0 |  | Fe-Cr-Ni-Co-Ta
55 | 12 | 44 | 32 | 7 | 5 | 92.86447 | 0.2705738 | 0.09564615 | 633.5622 | 0 | 0 | 0 |  | Fe-Cr-Ni-Co-Ta
56 | 12 | 57 | 23 | 4 | 4 | 97.90931 | 0.2566798 | 0.08604928 | 551.699 | 0 | 0 | 0 |  | Fe-Cr-Ni-Co-Ta
57 | 5 | 6 | 37 | 42 | 10 | 78.92495 | 0.3099485 | 0.1272582 | 908.7923 | 1 | 0 | 0 |  | Fe-Cr-Ni-Co-Ta
58 | 5 | 9 | 41 | 35 | 10 | 79.753 | 0.307644 | 0.1271605 | 913.3122 | 1 | 0 | 0 |  | Fe-Cr-Ni-Co-Ta
59 | 6 | 13 | 44 | 28 | 9 | 81.13946 | 0.303585 | 0.1217822 | 861.8846 | 1 | 0 | 0 |  | Fe-Cr-Ni-Co-Ta
60 | 7 | 18 | 45 | 22 | 8 | 82.94831 | 0.2984041 | 0.1159964 | 808.5334 | 1 | 0 | 0 |  | Fe-Cr-Ni-Co-Ta
61 | 8 | 25 | 45 | 16 | 6 | 85.7002 | 0.2904499 | 0.103925 | 691.8945 | 1 | 0 | 0 |  | Fe-Cr-Ni-Co-Ta
62 | 9 | 32 | 43 | 11 | 5 | 88.36735 | 0.2829196 | 0.09708239 | 631.5246 | 1 | 0 | 0 |  | Fe-Cr-Ni-Co-Ta
63 | 11 | 43 | 38 | 6 | 3 | 92.7076 | 0.270511 | 0.08145512 | 490.0069 | 1 | 0 | 0 |  | Fe-Cr-Ni-Co-Ta
64 | 3 | 9 | 50 | 32 | 6 | 80.09122 | 0.3059727 | 0.1048637 | 673.2553 | 1 | 1 | 1 | 673.2553 | Fe-Cr-Ni-Co-Ta
65 | 4 | 13 | 52 | 25 | 6 | 81.36869 | 0.3023946 | 0.1048025 | 679.5685 | 1 | 1 | 1 | 679.5685 | Fe-Cr-Ni-Co-Ta
66 | 5 | 18 | 53 | 19 | 5 | 83.2192 | 0.2970749 | 0.09766307 | 615.6978 | 1 | 1 | 1 | 615.6978 | Fe-Cr-Ni-Co-Ta
67 | 6 | 23 | 53 | 13 | 4 | 85.18487 | 0.2914237 | 0.09003915 | 548.0489 | 1 | 1 | 1 | 548.0489 | Fe-Cr-Ni-Co-Ta
68 | 8 | 30 | 50 | 8 | 4 | 87.6518 | 0.2845852 | 0.0903592 | 560.1296 | 1 | 1 | 1 | 560.1296 | Fe-Cr-Ni-Co-Ta
69 | 3 | 33 | 5 | 12 | 47 | 81.94623 | 0.3078384 | 0.1493654 | 1270.789 | 0 | 0 | 0 |  | Fe-Cr-Ni-Co-Ta
70 | 5 | 39 | 5 | 11 | 40 | 84.67896 | 0.2996788 | 0.1499485 | 1287.404 | 0 | 0 | 0 |  | Fe-Cr-Ni-Co-Ta
71 | 7 | 44 | 4 | 10 | 34 | 87.24862 | 0.2919767 | 0.1473133 | 1262.28 | 0 | 0 | 0 |  | Fe-Cr-Ni-Co-Ta
72 | 11 | 49 | 4 | 9 | 27 | 90.08401 | 0.2829886 | 0.1430203 | 1212.042 | 0 | 0 | 0 |  | Fe-Cr-Ni-Co-Ta
73 | 14 | 53 | 3 | 7 | 22 | 92.57687 | 0.2752221 | 0.1357151 | 1125.705 | 0 | 0 | 0 |  | Fe-Cr-Ni-Co-Ta
74 | 3 | 21 | 6 | 19 | 51 | 78.27088 | 0.3178455 | 0.1543607 | 1306.13 | 0 | 0 | 0 |  | Fe-Cr-Ni-Co-Ta
75 | 5 | 27 | 7 | 17 | 44 | 80.77554 | 0.3104054 | 0.1562353 | 1339.817 | 0 | 0 | 0 |  | Fe-Cr-Ni-Co-Ta
76 | 7 | 32 | 8 | 16 | 38 | 83.01327 | 0.3035959 | 0.1565095 | 1350.45 | 0 | 0 | 0 |  | Fe-Cr-Ni-Co-Ta
77 | 10 | 36 | 8 | 14 | 32 | 85.21515 | 0.2967715 | 0.1534679 | 1317.456 | 0 | 0 | 0 |  | Fe-Cr-Ni-Co-Ta
78 | 14 | 40 | 9 | 11 | 26 | 87.52721 | 0.2893582 | 0.1484238 | 1257.035 | 0 | 0 | 0 |  | Fe-Cr-Ni-Co-Ta
79 | 18 | 44 | 8 | 9 | 21 | 89.85423 | 0.2819416 | 0.140587 | 1163.698 | 0 | 0 | 0 |  | Fe-Cr-Ni-Co-Ta
80 | 23 | 46 | 7 | 7 | 16 | 91.82062 | 0.2752741 | 0.1299243 | 1034.32 | 0 | 0 | 0 |  | Fe-Cr-Ni-Co-Ta
81 | 3 | 12 | 4 | 29 | 52 | 75.91796 | 0.3240785 | 0.1590757 | 1343.272 | 0 | 0 | 0 |  | Fe-Cr-Ni-Co-Ta
82 | 4 | 16 | 8 | 27 | 46 | 77.58383 | 0.3189763 | 0.1630511 | 1397.644 | 0 | 0 | 0 |  | Fe-Cr-Ni-Co-Ta
83 | 6 | 21 | 10 | 24 | 39 | 79.8099 | 0.3122404 | 0.1628789 | 1403.437 | 0 | 0 | 0 |  | Fe-Cr-Ni-Co-Ta
84 | 9 | 25 | 12 | 21 | 34 | 81.63003 | 0.3065301 | 0.1616443 | 1392.785 | 0 | 0 | 0 |  | Fe-Cr-Ni-Co-Ta
85 | 13 | 28 | 13 | 17 | 29 | 83.33937 | 0.3010195 | 0.1576863 | 1345.774 | 0 | 0 | 0 |  | Fe-Cr-Ni-Co-Ta
86 | 17 | 31 | 14 | 14 | 24 | 85.1357 | 0.2951219 | 0.1519883 | 1276.296 | 0 | 0 | 0 |  | Fe-Cr-Ni-Co-Ta
87 | 23 | 34 | 13 | 11 | 19 | 87.13356 | 0.2884213 | 0.1426559 | 1163.384 | 0 | 0 | 0 |  | Fe-Cr-Ni-Co-Ta
88 | 29 | 36 | 12 | 8 | 15 | 88.71642 | 0.2828852 | 0.1325535 | 1042.232 | 0 | 0 | 0 |  | Fe-Cr-Ni-Co-Ta
89 | 36 | 37 | 9 | 6 | 12 | 89.90374 | 0.2784799 | 0.1223875 | 923.511 | 0 | 0 | 0 |  | Fe-Cr-Ni-Co-Ta
90 | 3 | 10 | 6 | 38 | 43 | 76.40171 | 0.3218746 | 0.1673545 | 1434.62 | 0 | 0 | 0 |  | Fe-Cr-Ni-Co-Ta
91 | 4 | 13 | 10 | 34 | 38 | 77.72274 | 0.3177744 | 0.1671657 | 1435.244 | 0 | 0 | 0 |  | Fe-Cr-Ni-Co-Ta
92 | 7 | 16 | 14 | 29 | 33 | 79.1762 | 0.313061 | 0.1656495 | 1418.279 | 0 | 0 | 0 |  | Fe-Cr-Ni-Co-Ta
93 | 10 | 19 | 17 | 25 | 29 | 80.5834 | 0.3084989 | 0.1631006 | 1388.858 | 0 | 0 | 0 |  | Fe-Cr-Ni-Co-Ta
94 | 15 | 21 | 19 | 20 | 25 | 81.81471 | 0.3042268 | 0.1585902 | 1332.424 | 0 | 0 | 0 |  | Fe-Cr-Ni-Co-Ta
95 | 20 | 24 | 19 | 16 | 21 | 83.47248 | 0.2987612 | 0.1515249 | 1248.278 | 0 | 0 | 0 |  | Fe-Cr-Ni-Co-Ta
96 | 26 | 26 | 18 | 12 | 17 | 84.99313 | 0.2935029 | 0.1420163 | 1134.111 | 0 | 0 | 0 |  | Fe-Cr-Ni-Co-Ta
97 | 34 | 28 | 17 | 9 | 13 | 86.4636 | 0.2880923 | 0.1302128 | 994.4977 | 0 | 0 | 0 |  | Fe-Cr-Ni-Co-Ta
98 | 43 | 28 | 12 | 6 | 11 | 87.23983 | 0.284873 | 0.1213866 | 893.7693 | 0 | 0 | 0 |  | Fe-Cr-Ni-Co-Ta
99 | 3 | 8 | 9 | 45 | 35 | 76.77343 | 0.3199487 | 0.1703702 | 1458.447 | 0 | 0 | 0 |  | Fe-Cr-Ni-Co-Ta
100 | 5 | 10 | 14 | 39 | 31 | 77.72349 | 0.3167703 | 0.1678579 | 1427.185 | 0 | 0 | 0 |  | Fe-Cr-Ni-Co-Ta
101 | 8 | 12 | 19 | 33 | 27 | 78.75985 | 0.3131907 | 0.1644018 | 1383.543 | 0 | 0 | 0 |  | Fe-Cr-Ni-Co-Ta
102 | 12 | 14 | 22 | 28 | 24 | 79.77067 | 0.3096955 | 0.1605449 | 1336.535 | 0 | 0 | 0 |  | Fe-Cr-Ni-Co-Ta
103 | 17 | 16 | 24 | 23 | 20 | 81.02119 | 0.3053131 | 0.153148 | 1246.134 | 0 | 0 | 0 |  | Fe-Cr-Ni-Co-Ta
104 | 22 | 18 | 25 | 18 | 17 | 82.18731 | 0.301258 | 0.145786 | 1158.602 | 0 | 0 | 0 |  | Fe-Cr-Ni-Co-Ta
105 | 30 | 20 | 24 | 13 | 13 | 83.69774 | 0.2958012 | 0.133114 | 1010.499 | 0 | 0 | 0 |  | Fe-Cr-Ni-Co-Ta
106 | 38 | 20 | 22 | 9 | 11 | 84.2681 | 0.2932139 | 0.12501 | 916.7032 | 0 | 0 | 0 |  | Fe-Cr-Ni-Co-Ta
107 | 50 | 20 | 16 | 6 | 8 | 85.25549 | 0.2889619 | 0.1097423 | 749.8062 | 0 | 0 | 0 |  | Fe-Cr-Ni-Co-Ta
108 | 3 | 7 | 14 | 50 | 25 | 77.67085 | 0.3162531 | 0.1644466 | 1369.94 | 0 | 0 | 0 |  | Fe-Cr-Ni-Co-Ta
109 | 6 | 8 | 21 | 42 | 23 | 78.08725 | 0.3144887 | 0.1622657 | 1340.033 | 0 | 0 | 0 |  | Fe-Cr-Ni-Co-Ta
110 | 9 | 9 | 26 | 36 | 20 | 78.71498 | 0.3120535 | 0.1568078 | 1270.957 | 0 | 0 | 0 |  | Fe-Cr-Ni-Co-Ta
111 | 13 | 11 | 28 | 29 | 18 | 79.62834 | 0.3089656 | 0.1510469 | 1204.799 | 0 | 0 | 0 |  | Fe-Cr-Ni-Co-Ta
112 | 18 | 12 | 30 | 24 | 16 | 80.27296 | 0.3064548 | 0.1455492 | 1139.037 | 0 | 0 | 0 |  | Fe-Cr-Ni-Co-Ta
113 | 25 | 14 | 31 | 18 | 13 | 81.47144 | 0.3021051 | 0.1353489 | 1021.766 | 0 | 0 | 0 |  | Fe-Cr-Ni-Co-Ta
114 | 32 | 15 | 30 | 13 | 10 | 82.49042 | 0.2981962 | 0.1225271 | 877.8425 | 0 | 0 | 0 |  | Fe-Cr-Ni-Co-Ta
115 | 42 | 15 | 26 | 8 | 8 | 83.19091 | 0.2950742 | 0.111699 | 760.535 | 0 | 0 | 0 |  | Fe-Cr-Ni-Co-Ta
116 | 55 | 15 | 19 | 5 | 6 | 83.9975 | 0.2914638 | 0.09853529 | 625.6234 | 0 | 0 | 0 |  | Fe-Cr-Ni-Co-Ta
117 | 3 | 7 | 21 | 52 | 17 | 78.65232 | 0.3123217 | 0.1507357 | 1192.474 | 0 | 0 | 0 |  | Fe-Cr-Ni-Co-Ta
118 | 6 | 7 | 28 | 43 | 16 | 78.60926 | 0.3119031 | 0.1484223 | 1160.659 | 0 | 0 | 0 |  | Fe-Cr-Ni-Co-Ta
119 | 9 | 7 | 33 | 36 | 15 | 78.63662 | 0.311329 | 0.1455906 | 1124.16 | 0 | 0 | 0 |  | Fe-Cr-Ni-Co-Ta
120 | 14 | 8 | 36 | 30 | 13 | 79.25154 | 0.3088761 | 0.1384701 | 1041.45 | 0 | 0 | 0 |  | Fe-Cr-Ni-Co-Ta
121 | 19 | 9 | 38 | 24 | 11 | 79.90433 | 0.3063173 | 0.1299354 | 945.388 | 1 | 0 | 0 |  | Fe-Cr-Ni-Co-Ta
122 | 25 | 10 | 38 | 18 | 9 | 80.66604 | 0.3033738 | 0.1197303 | 834.8513 | 1 | 0 | 0 |  | Fe-Cr-Ni-Co-Ta
123 | 33 | 11 | 37 | 12 | 7 | 81.51303 | 0.3000079 | 0.1077749 | 710.4482 | 1 | 0 | 0 |  | Fe-Cr-Ni-Co-Ta
124 | 44 | 12 | 32 | 7 | 5 | 82.57152 | 0.2958357 | 0.09316231 | 567.0539 | 1 | 0 | 0 |  | Fe-Cr-Ni-Co-Ta
125 | 57 | 12 | 23 | 4 | 4 | 83.29331 | 0.2926745 | 0.08380552 | 480.2441 | 1 | 0 | 0 |  | Fe-Cr-Ni-Co-Ta
126 | 6 | 5 | 37 | 42 | 10 | 78.61607 | 0.3106931 | 0.1272847 | 906.6659 | 1 | 0 | 0 |  | Fe-Cr-Ni-Co-Ta
127 | 9 | 5 | 41 | 35 | 10 | 78.5172 | 0.310627 | 0.127254 | 904.8137 | 1 | 0 | 0 |  | Fe-Cr-Ni-Co-Ta
128 | 13 | 6 | 44 | 28 | 9 | 78.96096 | 0.3088584 | 0.1218788 | 847.3388 | 1 | 0 | 0 |  | Fe-Cr-Ni-Co-Ta
129 | 18 | 7 | 45 | 22 | 8 | 79.49911 | 0.3067782 | 0.1158641 | 784.8987 | 1 | 0 | 0 |  | Fe-Cr-Ni-Co-Ta
130 | 25 | 8 | 45 | 16 | 6 | 80.28904 | 0.303646 | 0.1025911 | 650.4479 | 1 | 1 | 1 | 650.4479 | Fe-Cr-Ni-Co-Ta
131 | 32 | 9 | 43 | 11 | 5 | 80.98607 | 0.3009778 | 0.09462745 | 574.57 | 1 | 1 | 1 | 574.57 | Fe-Cr-Ni-Co-Ta
132 | 43 | 11 | 38 | 6 | 3 | 82.36816 | 0.2959346 | 0.07608275 | 408.2711 | 1 | 1 | 1 | 408.2711 | Fe-Cr-Ni-Co-Ta
133 | 9 | 3 | 50 | 32 | 6 | 78.18547 | 0.3105913 | 0.1042023 | 655.4339 | 1 | 1 | 1 | 655.4339 | Fe-Cr-Ni-Co-Ta
134 | 13 | 4 | 52 | 25 | 6 | 78.5088 | 0.3093381 | 0.1039762 | 654.7091 | 1 | 1 | 1 | 654.7091 | Fe-Cr-Ni-Co-Ta
135 | 18 | 5 | 53 | 19 | 5 | 79.05629 | 0.3072125 | 0.09598806 | 578.5224 | 1 | 1 | 1 | 578.5224 | Fe-Cr-Ni-Co-Ta
136 | 23 | 6 | 53 | 13 | 4 | 79.64411 | 0.3049573 | 0.08726059 | 498.5221 | 1 | 1 | 1 | 498.5221 | Fe-Cr-Ni-Co-Ta
137 | 30 | 8 | 50 | 8 | 4 | 80.54315 | 0.3019892 | 0.08678251 | 497.7352 | 1 | 1 | 1 | 497.7352 | Fe-Cr-Ni-Co-Ta
138 | 33 | 5 | 3 | 12 | 47 | 75.11564 | 0.3237955 | 0.1634593 | 1372.272 | 0 | 0 | 0 |  | Fe-Cr-Ni-Co-Ta
139 | 39 | 5 | 5 | 11 | 40 | 75.95046 | 0.3203662 | 0.1662331 | 1399.807 | 0 | 0 | 0 |  | Fe-Cr-Ni-Co-Ta
140 | 44 | 4 | 7 | 10 | 34 | 76.40143 | 0.3180405 | 0.1661891 | 1389.708 | 0 | 0 | 0 |  | Fe-Cr-Ni-Co-Ta
141 | 49 | 4 | 11 | 9 | 27 | 77.29954 | 0.3142013 | 0.1619333 | 1328.985 | 0 | 0 | 0 |  | Fe-Cr-Ni-Co-Ta
142 | 53 | 3 | 14 | 7 | 22 | 77.65164 | 0.3121047 | 0.155588 | 1243.025 | 0 | 0 | 0 |  | Fe-Cr-Ni-Co-Ta
143 | 21 | 6 | 3 | 19 | 51 | 74.77108 | 0.3258607 | 0.1611692 | 1350.895 | 0 | 0 | 0 |  | Fe-Cr-Ni-Co-Ta
144 | 27 | 7 | 5 | 17 | 44 | 75.84069 | 0.3219102 | 0.1651352 | 1396.48 | 0 | 0 | 0 |  | Fe-Cr-Ni-Co-Ta
145 | 32 | 8 | 7 | 16 | 38 | 76.87301 | 0.3180919 | 0.1661886 | 1406.471 | 0 | 0 | 0 |  | Fe-Cr-Ni-Co-Ta
146 | 36 | 8 | 10 | 14 | 32 | 77.59833 | 0.3150775 | 0.1650698 | 1385.517 | 0 | 0 | 0 |  | Fe-Cr-Ni-Co-Ta
147 | 40 | 9 | 14 | 11 | 26 | 78.65712 | 0.3110188 | 0.1604124 | 1323.002 | 0 | 0 | 0 |  | Fe-Cr-Ni-Co-Ta
148 | 44 | 8 | 18 | 9 | 21 | 79.03835 | 0.308816 | 0.1537997 | 1233.306 | 0 | 0 | 0 |  | Fe-Cr-Ni-Co-Ta
149 | 46 | 7 | 23 | 7 | 16 | 79.37433 | 0.3067692 | 0.1430447 | 1097.569 | 0 | 0 | 0 |  | Fe-Cr-Ni-Co-Ta
150 | 12 | 4 | 3 | 29 | 52 | 74.03794 | 0.3284051 | 0.1628502 | 1367.557 | 0 | 0 | 0 |  | Fe-Cr-Ni-Co-Ta
151 | 16 | 8 | 4 | 27 | 46 | 75.78198 | 0.3229656 | 0.1648043 | 1398.66 | 0 | 0 | 0 |  | Fe-Cr-Ni-Co-Ta
152 | 21 | 10 | 6 | 24 | 39 | 77.14429 | 0.318283 | 0.1660218 | 1412.978 | 0 | 0 | 0 |  | Fe-Cr-Ni-Co-Ta
153 | 25 | 12 | 9 | 21 | 34 | 78.33385 | 0.3141647 | 0.1650732 | 1400.668 | 0 | 0 | 0 |  | Fe-Cr-Ni-Co-Ta
154 | 28 | 13 | 13 | 17 | 29 | 79.23232 | 0.3108313 | 0.1626423 | 1366.342 | 0 | 0 | 0 |  | Fe-Cr-Ni-Co-Ta
155 | 31 | 14 | 17 | 14 | 24 | 80.19814 | 0.3072025 | 0.1577137 | 1301.22 | 0 | 0 | 0 |  | Fe-Cr-Ni-Co-Ta
156 | 34 | 13 | 23 | 11 | 19 | 80.5491 | 0.3050897 | 0.1502208 | 1200.207 | 0 | 0 | 0 |  | Fe-Cr-Ni-Co-Ta
157 | 36 | 12 | 29 | 8 | 15 | 80.73666 | 0.3035929 | 0.1408419 | 1081.427 | 0 | 0 | 0 |  | Fe-Cr-Ni-Co-Ta
158 | 37 | 9 | 36 | 6 | 12 | 80.07539 | 0.3045937 | 0.1316979 | 965.8864 | 0 | 0 | 0 |  | Fe-Cr-Ni-Co-Ta
159 | 10 | 6 | 3 | 38 | 43 | 75.52353 | 0.3237523 | 0.1680329 | 1432.365 | 0 | 0 | 0 |  | Fe-Cr-Ni-Co-Ta
160 | 13 | 10 | 4 | 34 | 38 | 77.20548 | 0.3186117 | 0.1665738 | 1421.649 | 0 | 0 | 0 |  | Fe-Cr-Ni-Co-Ta
161 | 16 | 14 | 7 | 29 | 33 | 78.95408 | 0.3131222 | 0.1641858 | 1397.328 | 0 | 0 | 0 |  | Fe-Cr-Ni-Co-Ta
162 | 19 | 17 | 10 | 25 | 29 | 80.3534 | 0.3085685 | 0.1612437 | 1363.196 | 0 | 0 | 0 |  | Fe-Cr-Ni-Co-Ta
163 | 21 | 19 | 15 | 20 | 25 | 81.43737 | 0.3048478 | 0.157741 | 1318.203 | 0 | 0 | 0 |  | Fe-Cr-Ni-Co-Ta
164 | 24 | 19 | 20 | 16 | 21 | 81.98659 | 0.3024119 | 0.1528936 | 1251.815 | 0 | 0 | 0 |  | Fe-Cr-Ni-Co-Ta
165 | 26 | 18 | 26 | 12 | 17 | 82.22725 | 0.300806 | 0.145585 | 1155.044 | 0 | 0 | 0 |  | Fe-Cr-Ni-Co-Ta
166 | 28 | 17 | 34 | 9 | 13 | 82.34806 | 0.2994213 | 0.1350603 | 1022.77 | 0 | 0 | 0 |  | Fe-Cr-Ni-Co-Ta
167 | 28 | 12 | 43 | 6 | 11 | 80.81988 | 0.3029825 | 0.1289288 | 938.4218 | 0 | 0 | 0 |  | Fe-Cr-Ni-Co-Ta
168 | 8 | 9 | 3 | 45 | 35 | 77.30923 | 0.3183018 | 0.1676842 | 1431.468 | 0 | 0 | 0 |  | Fe-Cr-Ni-Co-Ta
169 | 10 | 14 | 5 | 39 | 31 | 79.23029 | 0.3125991 | 0.1636582 | 1391.554 | 0 | 0 | 0 |  | Fe-Cr-Ni-Co-Ta
170 | 12 | 19 | 8 | 33 | 27 | 81.23175 | 0.3065408 | 0.158997 | 1341.813 | 0 | 0 | 0 |  | Fe-Cr-Ni-Co-Ta
171 | 14 | 22 | 12 | 28 | 24 | 82.49904 | 0.3024617 | 0.1554009 | 1299.304 | 0 | 0 | 0 |  | Fe-Cr-Ni-Co-Ta
172 | 16 | 24 | 17 | 23 | 20 | 83.67227 | 0.2984253 | 0.1496371 | 1226.556 | 0 | 0 | 0 |  | Fe-Cr-Ni-Co-Ta
173 | 18 | 25 | 22 | 18 | 17 | 84.40006 | 0.295688 | 0.1440674 | 1155.702 | 0 | 0 | 0 |  | Fe-Cr-Ni-Co-Ta
174 | 20 | 24 | 30 | 13 | 13 | 84.6187 | 0.2940303 | 0.1340703 | 1028.655 | 0 | 0 | 0 |  | Fe-Cr-Ni-Co-Ta
175 | 20 | 22 | 38 | 9 | 11 | 84.09362 | 0.2948972 | 0.1281115 | 951.8639 | 0 | 0 | 0 |  | Fe-Cr-Ni-Co-Ta
176 | 20 | 16 | 50 | 6 | 8 | 82.29521 | 0.2989229 | 0.115821 | 799.5566 | 1 | 0 | 0 |  | Fe-Cr-Ni-Co-Ta
177 | 7 | 14 | 3 | 50 | 25 | 80.17792 | 0.309528 | 0.1588588 | 1328.597 | 0 | 0 | 0 |  | Fe-Cr-Ni-Co-Ta
178 | 8 | 21 | 6 | 42 | 23 | 82.49784 | 0.3029034 | 0.1538056 | 1281.275 | 0 | 0 | 0 |  | Fe-Cr-Ni-Co-Ta
179 | 9 | 26 | 9 | 36 | 20 | 84.46262 | 0.297042 | 0.1477056 | 1214.079 | 0 | 0 | 0 |  | Fe-Cr-Ni-Co-Ta
180 | 11 | 28 | 13 | 29 | 18 | 85.39952 | 0.2939639 | 0.1438043 | 1167.093 | 0 | 0 | 0 |  | Fe-Cr-Ni-Co-Ta
181 | 12 | 30 | 18 | 24 | 16 | 86.21621 | 0.2912063 | 0.1398713 | 1118.777 | 0 | 0 | 0 |  | Fe-Cr-Ni-Co-Ta
182 | 14 | 31 | 25 | 18 | 13 | 86.88053 | 0.2885271 | 0.1325424 | 1027.356 | 0 | 0 | 0 |  | Fe-Cr-Ni-Co-Ta
183 | 15 | 30 | 32 | 13 | 10 | 87.03844 | 0.2872775 | 0.1225911 | 906.7105 | 0 | 0 | 0 |  | Fe-Cr-Ni-Co-Ta
184 | 15 | 26 | 42 | 8 | 8 | 85.85894 | 0.2898492 | 0.1148777 | 810.2442 | 1 | 0 | 0 |  | Fe-Cr-Ni-Co-Ta
185 | 15 | 19 | 55 | 5 | 6 | 83.42243 | 0.2957803 | 0.10471 | 686.4148 | 1 | 0 | 0 |  | Fe-Cr-Ni-Co-Ta
186 | 7 | 21 | 3 | 52 | 17 | 83.67559 | 0.2989527 | 0.1424719 | 1140.674 | 0 | 0 | 0 |  | Fe-Cr-Ni-Co-Ta
187 | 7 | 28 | 6 | 43 | 16 | 85.94664 | 0.2926217 | 0.1381594 | 1102.385 | 0 | 0 | 0 |  | Fe-Cr-Ni-Co-Ta
188 | 7 | 33 | 9 | 36 | 15 | 87.62129 | 0.287867 | 0.1345452 | 1067.15 | 0 | 0 | 0 |  | Fe-Cr-Ni-Co-Ta
189 | 8 | 36 | 14 | 30 | 13 | 88.77359 | 0.2841714 | 0.1291624 | 1004.239 | 0 | 0 | 0 |  | Fe-Cr-Ni-Co-Ta
190 | 9 | 38 | 19 | 24 | 11 | 89.70699 | 0.2810551 | 0.1231958 | 934.1018 | 0 | 0 | 0 |  | Fe-Cr-Ni-Co-Ta
191 | 10 | 38 | 25 | 18 | 9 | 90.07408 | 0.2794318 | 0.1164336 | 853.6461 | 0 | 0 | 0 |  | Fe-Cr-Ni-Co-Ta
192 | 11 | 37 | 33 | 12 | 7 | 89.95279 | 0.2790625 | 0.1079521 | 755.1388 | 0 | 0 | 0 |  | Fe-Cr-Ni-Co-Ta
193 | 12 | 32 | 44 | 7 | 5 | 88.36808 | 0.2826075 | 0.09719804 | 631.8181 | 1 | 0 | 0 |  | Fe-Cr-Ni-Co-Ta
194 | 12 | 23 | 57 | 4 | 4 | 85.06728 | 0.2911018 | 0.09043402 | 549.6815 | 1 | 1 | 1 | 549.6815 | Fe-Cr-Ni-Co-Ta
195 | 5 | 37 | 6 | 42 | 10 | 90.13221 | 0.2803898 | 0.116701 | 866.4472 | 0 | 0 | 0 |  | Fe-Cr-Ni-Co-Ta
196 | 5 | 41 | 9 | 35 | 10 | 91.32982 | 0.2770628 | 0.1161586 | 865.216 | 0 | 0 | 0 |  | Fe-Cr-Ni-Co-Ta
197 | 6 | 44 | 13 | 28 | 9 | 92.43497 | 0.2736604 | 0.1121795 | 822.1687 | 0 | 0 | 0 |  | Fe-Cr-Ni-Co-Ta
198 | 7 | 45 | 18 | 22 | 8 | 92.85685 | 0.2720839 | 0.108934 | 784.1315 | 0 | 0 | 0 |  | Fe-Cr-Ni-Co-Ta
199 | 8 | 45 | 25 | 16 | 6 | 93.14622 | 0.2705946 | 0.100607 | 689.7757 | 0 | 0 | 0 |  | Fe-Cr-Ni-Co-Ta
200 | 9 | 43 | 32 | 11 | 5 | 92.49286 | 0.2718922 | 0.09565571 | 633.1999 | 0 | 0 | 0 |  | Fe-Cr-Ni-Co-Ta
201 | 11 | 38 | 43 | 6 | 3 | 90.82354 | 0.2755658 | 0.08173948 | 486.8623 | 1 | 1 | 1 | 486.8623 | Fe-Cr-Ni-Co-Ta
202 | 3 | 50 | 9 | 32 | 6 | 95.36625 | 0.2654167 | 0.09520014 | 647.4747 | 0 | 0 | 0 |  | Fe-Cr-Ni-Co-Ta
203 | 4 | 52 | 13 | 25 | 6 | 95.9037 | 0.2637398 | 0.0956693 | 652.607 | 0 | 0 | 0 |  | Fe-Cr-Ni-Co-Ta
204 | 5 | 53 | 18 | 19 | 5 | 96.36074 | 0.2620335 | 0.09116188 | 603.8563 | 0 | 0 | 0 |  | Fe-Cr-Ni-Co-Ta
205 | 6 | 53 | 23 | 13 | 4 | 96.64536 | 0.2607873 | 0.08650827 | 554.1627 | 0 | 0 | 0 |  | Fe-Cr-Ni-Co-Ta
206 | 8 | 50 | 30 | 8 | 4 | 95.21544 | 0.2643366 | 0.08830983 | 566.4389 | 0 | 0 | 0 |  | Fe-Cr-Ni-Co-Ta
207 | 3 | 5 | 33 | 12 | 47 | 73.81977 | 0.3285789 | 0.1749152 | 1499.375 | 0 | 0 | 0 |  | Fe-Cr-Ni-Co-Ta
208 | 5 | 5 | 39 | 11 | 40 | 74.43556 | 0.3260087 | 0.1782073 | 1532.171 | 0 | 0 | 0 |  | Fe-Cr-Ni-Co-Ta
209 | 7 | 4 | 44 | 10 | 34 | 74.68877 | 0.3244559 | 0.17856 | 1524.645 | 0 | 0 | 0 |  | Fe-Cr-Ni-Co-Ta
210 | 11 | 4 | 49 | 9 | 27 | 75.49638 | 0.3210265 | 0.1729362 | 1445.784 | 0 | 0 | 0 |  | Fe-Cr-Ni-Co-Ta
211 | 14 | 3 | 53 | 7 | 22 | 75.73361 | 0.3194023 | 0.1658514 | 1348.36 | 0 | 0 | 0 |  | Fe-Cr-Ni-Co-Ta
212 | 3 | 6 | 21 | 19 | 51 | 74.00834 | 0.3286669 | 0.1684733 | 1431.791 | 0 | 0 | 0 |  | Fe-Cr-Ni-Co-Ta
213 | 5 | 7 | 27 | 17 | 44 | 74.88195 | 0.3254759 | 0.1734195 | 1488.706 | 0 | 0 | 0 |  | Fe-Cr-Ni-Co-Ta
214 | 7 | 8 | 32 | 16 | 38 | 75.76553 | 0.3222539 | 0.1745748 | 1499.496 | 0 | 0 | 0 |  | Fe-Cr-Ni-Co-Ta
215 | 10 | 8 | 36 | 14 | 32 | 76.40485 | 0.3195994 | 0.1733317 | 1476.249 | 0 | 0 | 0 |  | Fe-Cr-Ni-Co-Ta
216 | 14 | 9 | 40 | 11 | 26 | 77.43229 | 0.3157115 | 0.1677782 | 1402.477 | 0 | 0 | 0 |  | Fe-Cr-Ni-Co-Ta
217 | 18 | 8 | 44 | 9 | 21 | 77.78025 | 0.3136638 | 0.1603559 | 1301.704 | 0 | 0 | 0 |  | Fe-Cr-Ni-Co-Ta
218 | 23 | 7 | 46 | 7 | 16 | 78.21983 | 0.3112438 | 0.148307 | 1149.828 | 0 | 0 | 0 |  | Fe-Cr-Ni-Co-Ta
219 | 3 | 4 | 12 | 29 | 52 | 73.65637 | 0.329801 | 0.1664823 | 1407.472 | 0 | 0 | 0 |  | Fe-Cr-Ni-Co-Ta
220 | 4 | 8 | 16 | 27 | 46 | 75.26859 | 0.3248738 | 0.1691236 | 1446.528 | 0 | 0 | 0 |  | Fe-Cr-Ni-Co-Ta
221 | 6 | 10 | 21 | 24 | 39 | 76.48034 | 0.3207832 | 0.1715354 | 1474.573 | 0 | 0 | 0 |  | Fe-Cr-Ni-Co-Ta
222 | 9 | 12 | 25 | 21 | 34 | 77.61871 | 0.316889 | 0.170248 | 1458.27 | 0 | 0 | 0 |  | Fe-Cr-Ni-Co-Ta
223 | 13 | 13 | 28 | 17 | 29 | 78.54229 | 0.3134849 | 0.1673328 | 1418.295 | 0 | 0 | 0 |  | Fe-Cr-Ni-Co-Ta
224 | 17 | 14 | 31 | 14 | 24 | 79.5403 | 0.309758 | 0.1615965 | 1343.59 | 0 | 0 | 0 |  | Fe-Cr-Ni-Co-Ta
225 | 23 | 13 | 34 | 11 | 19 | 80.01817 | 0.3071647 | 0.1527964 | 1227.379 | 0 | 0 | 0 |  | Fe-Cr-Ni-Co-Ta
226 | 29 | 12 | 36 | 8 | 15 | 80.39109 | 0.3049497 | 0.1423156 | 1096.305 | 0 | 0 | 0 |  | Fe-Cr-Ni-Co-Ta
227 | 36 | 9 | 37 | 6 | 12 | 80.02486 | 0.3047918 | 0.1318963 | 967.7608 | 0 | 0 | 0 |  | Fe-Cr-Ni-Co-Ta
228 | 3 | 6 | 10 | 38 | 43 | 75.21619 | 0.3248932 | 0.1707638 | 1462.525 | 0 | 0 | 0 |  | Fe-Cr-Ni-Co-Ta
229 | 4 | 10 | 13 | 34 | 38 | 76.80193 | 0.3201321 | 0.1702743 | 1463.041 | 0 | 0 | 0 |  | Fe-Cr-Ni-Co-Ta
230 | 7 | 14 | 16 | 29 | 33 | 78.54518 | 0.3146875 | 0.1677737 | 1437.616 | 0 | 0 | 0 |  | Fe-Cr-Ni-Co-Ta
231 | 10 | 17 | 19 | 25 | 29 | 79.9433 | 0.3101587 | 0.1643832 | 1398.288 | 0 | 0 | 0 |  | Fe-Cr-Ni-Co-Ta
232 | 15 | 19 | 21 | 20 | 25 | 81.16018 | 0.3059344 | 0.1597313 | 1340.315 | 0 | 0 | 0 |  | Fe-Cr-Ni-Co-Ta
233 | 20 | 19 | 24 | 16 | 21 | 81.79825 | 0.3031551 | 0.1539998 | 1263.926 | 0 | 0 | 0 |  | Fe-Cr-Ni-Co-Ta
234 | 26 | 18 | 26 | 12 | 17 | 82.22725 | 0.300806 | 0.1458079 | 1157.535 | 0 | 0 | 0 |  | Fe-Cr-Ni-Co-Ta
235 | 34 | 17 | 28 | 9 | 13 | 82.64089 | 0.2982548 | 0.1336576 | 1008.42 | 0 | 0 | 0 |  | Fe-Cr-Ni-Co-Ta
236 | 43 | 12 | 28 | 6 | 11 | 81.5758 | 0.2999938 | 0.1261571 | 911.9662 | 0 | 0 | 0 |  | Fe-Cr-Ni-Co-Ta
237 | 3 | 9 | 8 | 45 | 35 | 77.08318 | 0.3191551 | 0.1695498 | 1452.04 | 0 | 0 | 0 |  | Fe-Cr-Ni-Co-Ta
238 | 5 | 14 | 10 | 39 | 31 | 79.00094 | 0.3134793 | 0.1657674 | 1415.135 | 0 | 0 | 0 |  | Fe-Cr-Ni-Co-Ta
239 | 8 | 19 | 12 | 33 | 27 | 81.04712 | 0.3072619 | 0.1607422 | 1361.385 | 0 | 0 | 0 |  | Fe-Cr-Ni-Co-Ta
240 | 12 | 22 | 14 | 28 | 24 | 82.40689 | 0.3028258 | 0.156094 | 1307.004 | 0 | 0 | 0 |  | Fe-Cr-Ni-Co-Ta
241 | 17 | 24 | 16 | 23 | 20 | 83.719 | 0.2982386 | 0.1493032 | 1222.894 | 0 | 0 | 0 |  | Fe-Cr-Ni-Co-Ta
242 | 22 | 25 | 18 | 18 | 17 | 84.58922 | 0.2949263 | 0.1428607 | 1142.638 | 0 | 0 | 0 |  | Fe-Cr-Ni-Co-Ta
243 | 30 | 24 | 20 | 13 | 13 | 85.10227 | 0.292073 | 0.1317951 | 1004.841 | 0 | 0 | 0 |  | Fe-Cr-Ni-Co-Ta
244 | 38 | 22 | 20 | 9 | 11 | 84.97749 | 0.2913225 | 0.1244078 | 914.4064 | 0 | 0 | 0 |  | Fe-Cr-Ni-Co-Ta
245 | 50 | 16 | 20 | 6 | 8 | 83.81517 | 0.2928256 | 0.1106342 | 751.6262 | 0 | 0 | 0 |  | Fe-Cr-Ni-Co-Ta
246 | 3 | 14 | 7 | 50 | 25 | 79.98911 | 0.3102591 | 0.1605231 | 1346.805 | 0 | 0 | 0 |  | Fe-Cr-Ni-Co-Ta
247 | 6 | 21 | 8 | 42 | 23 | 82.405 | 0.3032699 | 0.1544752 | 1288.616 | 0 | 0 | 0 |  | Fe-Cr-Ni-Co-Ta
248 | 9 | 26 | 9 | 36 | 20 | 84.46262 | 0.297042 | 0.1477056 | 1214.079 | 0 | 0 | 0 |  | Fe-Cr-Ni-Co-Ta
249 | 13 | 28 | 11 | 29 | 18 | 85.49371 | 0.2935827 | 0.1434604 | 1163.418 | 0 | 0 | 0 |  | Fe-Cr-Ni-Co-Ta
250 | 18 | 30 | 12 | 24 | 16 | 86.49768 | 0.290058 | 0.1378116 | 1096.531 | 0 | 0 | 0 |  | Fe-Cr-Ni-Co-Ta
251 | 25 | 31 | 14 | 18 | 13 | 87.39842 | 0.2863984 | 0.1288739 | 988.5102 | 0 | 0 | 0 |  | Fe-Cr-Ni-Co-Ta
252 | 32 | 30 | 15 | 13 | 10 | 87.86002 | 0.2838871 | 0.1183168 | 863.0887 | 0 | 0 | 0 |  | Fe-Cr-Ni-Co-Ta
253 | 42 | 26 | 15 | 8 | 8 | 87.20324 | 0.2843288 | 0.1094805 | 757.7573 | 0 | 0 | 0 |  | Fe-Cr-Ni-Co-Ta
254 | 55 | 19 | 15 | 5 | 6 | 85.45452 | 0.2875415 | 0.0979393 | 626.068 | 0 | 0 | 0 |  | Fe-Cr-Ni-Co-Ta
255 | 3 | 21 | 7 | 52 | 17 | 83.48444 | 0.2997149 | 0.1436434 | 1152.97 | 0 | 0 | 0 |  | Fe-Cr-Ni-Co-Ta
256 | 6 | 28 | 7 | 43 | 16 | 85.89949 | 0.2928132 | 0.1384703 | 1105.691 | 0 | 0 | 0 |  | Fe-Cr-Ni-Co-Ta
257 | 9 | 33 | 7 | 36 | 15 | 87.71482 | 0.2874821 | 0.1338952 | 1060.2 | 0 | 0 | 0 |  | Fe-Cr-Ni-Co-Ta
258 | 14 | 36 | 8 | 30 | 13 | 89.05238 | 0.2830124 | 0.1268237 | 979.4994 | 0 | 0 | 0 |  | Fe-Cr-Ni-Co-Ta
259 | 19 | 38 | 9 | 24 | 11 | 90.17375 | 0.2790982 | 0.1194435 | 895.0651 | 0 | 0 | 0 |  | Fe-Cr-Ni-Co-Ta
260 | 25 | 38 | 10 | 18 | 9 | 90.78726 | 0.2764279 | 0.1116251 | 804.767 | 0 | 0 | 0 |  | Fe-Cr-Ni-Co-Ta
261 | 33 | 37 | 11 | 12 | 7 | 91.01236 | 0.2745921 | 0.1020505 | 697.1538 | 0 | 0 | 0 |  | Fe-Cr-Ni-Co-Ta
262 | 44 | 32 | 12 | 7 | 5 | 89.94643 | 0.275999 | 0.09043206 | 569.6036 | 0 | 0 | 0 |  | Fe-Cr-Ni-Co-Ta
263 | 57 | 23 | 12 | 4 | 4 | 87.35338 | 0.2817104 | 0.08294922 | 486.2005 | 0 | 0 | 0 |  | Fe-Cr-Ni-Co-Ta
264 | 6 | 37 | 5 | 42 | 10 | 90.17962 | 0.280191 | 0.116425 | 863.6527 | 0 | 0 | 0 |  | Fe-Cr-Ni-Co-Ta
265 | 9 | 41 | 5 | 35 | 10 | 91.51746 | 0.2762683 | 0.1149648 | 852.9823 | 0 | 0 | 0 |  | Fe-Cr-Ni-Co-Ta
266 | 13 | 44 | 6 | 28 | 9 | 92.76236 | 0.2722618 | 0.1099313 | 799.2967 | 0 | 0 | 0 |  | Fe-Cr-Ni-Co-Ta
267 | 18 | 45 | 7 | 22 | 8 | 93.37258 | 0.2698711 | 0.105126 | 745.8634 | 0 | 0 | 0 |  | Fe-Cr-Ni-Co-Ta
268 | 25 | 45 | 8 | 16 | 6 | 93.9514 | 0.2671257 | 0.09469788 | 632.5682 | 0 | 0 | 0 |  | Fe-Cr-Ni-Co-Ta
269 | 32 | 43 | 9 | 11 | 5 | 93.59391 | 0.2671615 | 0.08889251 | 569.3229 | 0 | 0 | 0 |  | Fe-Cr-Ni-Co-Ta
270 | 43 | 38 | 11 | 6 | 3 | 92.37904 | 0.268939 | 0.07414963 | 421.2863 | 0 | 0 | 0 |  | Fe-Cr-Ni-Co-Ta
271 | 9 | 50 | 3 | 32 | 6 | 95.64636 | 0.264195 | 0.09352952 | 631.3768 | 0 | 0 | 0 |  | Fe-Cr-Ni-Co-Ta
272 | 13 | 52 | 4 | 25 | 6 | 96.32172 | 0.2619083 | 0.09282747 | 625.0743 | 0 | 0 | 0 |  | Fe-Cr-Ni-Co-Ta
273 | 18 | 53 | 5 | 19 | 5 | 96.96606 | 0.2593699 | 0.08657395 | 560.4104 | 0 | 0 | 0 |  | Fe-Cr-Ni-Co-Ta
274 | 23 | 53 | 6 | 13 | 4 | 97.44783 | 0.257245 | 0.08010106 | 495.0547 | 0 | 0 | 0 |  | Fe-Cr-Ni-Co-Ta
275 | 30 | 50 | 8 | 8 | 4 | 96.25409 | 0.2597904 | 0.08065194 | 495.5834 | 0 | 0 | 0 |  | Fe-Cr-Ni-Co-Ta
276 | 5 | 33 | 3 | 12 | 47 | 82.02736 | 0.3075217 | 0.1485105 | 1260.917 | 0 | 0 | 0 |  | Fe-Cr-Ni-Co-Ta
277 | 5 | 39 | 5 | 11 | 40 | 84.67896 | 0.2996788 | 0.1499485 | 1287.404 | 0 | 0 | 0 |  | Fe-Cr-Ni-Co-Ta
278 | 4 | 44 | 7 | 10 | 34 | 87.12244 | 0.2924912 | 0.148563 | 1276.99 | 0 | 0 | 0 |  | Fe-Cr-Ni-Co-Ta
279 | 4 | 49 | 11 | 9 | 27 | 89.78646 | 0.2842297 | 0.1459256 | 1246.171 | 0 | 0 | 0 |  | Fe-Cr-Ni-Co-Ta
280 | 3 | 53 | 14 | 7 | 22 | 92.09996 | 0.2772492 | 0.1402592 | 1178.552 | 0 | 0 | 0 |  | Fe-Cr-Ni-Co-Ta
281 | 6 | 21 | 3 | 19 | 51 | 78.39386 | 0.3173794 | 0.1530572 | 1291.387 | 0 | 0 | 0 |  | Fe-Cr-Ni-Co-Ta
282 | 7 | 27 | 5 | 17 | 44 | 80.85883 | 0.3100829 | 0.1553739 | 1329.905 | 0 | 0 | 0 |  | Fe-Cr-Ni-Co-Ta
283 | 8 | 32 | 7 | 16 | 38 | 83.05518 | 0.3034305 | 0.1560821 | 1345.479 | 0 | 0 | 0 |  | Fe-Cr-Ni-Co-Ta
284 | 8 | 36 | 10 | 14 | 32 | 85.1293 | 0.2971167 | 0.1543191 | 1327.372 | 0 | 0 | 0 |  | Fe-Cr-Ni-Co-Ta
285 | 9 | 40 | 14 | 11 | 26 | 87.30893 | 0.2902526 | 0.1505743 | 1281.974 | 0 | 0 | 0 |  | Fe-Cr-Ni-Co-Ta
286 | 8 | 44 | 18 | 9 | 21 | 89.4121 | 0.2837858 | 0.1448967 | 1213.125 | 0 | 0 | 0 |  | Fe-Cr-Ni-Co-Ta
287 | 7 | 46 | 23 | 7 | 16 | 91.09445 | 0.2783483 | 0.1368196 | 1111.511 | 0 | 0 | 0 |  | Fe-Cr-Ni-Co-Ta
288 | 4 | 12 | 3 | 29 | 52 | 75.95962 | 0.3239237 | 0.1586606 | 1338.648 | 0 | 0 | 0 |  | Fe-Cr-Ni-Co-Ta
289 | 8 | 16 | 4 | 27 | 46 | 77.75193 | 0.3183415 | 0.1614215 | 1379.211 | 0 | 0 | 0 |  | Fe-Cr-Ni-Co-Ta
290 | 10 | 21 | 6 | 24 | 39 | 79.98248 | 0.3115756 | 0.1612549 | 1384.891 | 0 | 0 | 0 |  | Fe-Cr-Ni-Co-Ta
291 | 12 | 25 | 9 | 21 | 34 | 81.76007 | 0.3060211 | 0.160431 | 1378.849 | 0 | 0 | 0 |  | Fe-Cr-Ni-Co-Ta
292 | 13 | 28 | 13 | 17 | 29 | 83.33937 | 0.3010195 | 0.1576863 | 1345.774 | 0 | 0 | 0 |  | Fe-Cr-Ni-Co-Ta
293 | 14 | 31 | 17 | 14 | 24 | 85.00054 | 0.2956668 | 0.1532219 | 1290.319 | 0 | 0 | 0 |  | Fe-Cr-Ni-Co-Ta
294 | 13 | 34 | 23 | 11 | 19 | 86.67583 | 0.2902955 | 0.146643 | 1208 | 0 | 0 | 0 |  | Fe-Cr-Ni-Co-Ta
295 | 12 | 36 | 29 | 8 | 15 | 87.92729 | 0.2861552 | 0.1383883 | 1106.234 | 0 | 0 | 0 |  | Fe-Cr-Ni-Co-Ta
296 | 9 | 37 | 36 | 6 | 12 | 88.6352 | 0.2837788 | 0.1302522 | 1007.722 | 0 | 0 | 0 |  | Fe-Cr-Ni-Co-Ta
297 | 6 | 10 | 3 | 38 | 43 | 76.53222 | 0.3213861 | 0.1662004 | 1421.754 | 0 | 0 | 0 |  | Fe-Cr-Ni-Co-Ta
298 | 10 | 13 | 4 | 34 | 38 | 77.98987 | 0.3167616 | 0.1648978 | 1409.856 | 0 | 0 | 0 |  | Fe-Cr-Ni-Co-Ta
299 | 14 | 16 | 7 | 29 | 33 | 79.49271 | 0.3118441 | 0.1630594 | 1389.216 | 0 | 0 | 0 |  | Fe-Cr-Ni-Co-Ta
300 | 17 | 19 | 10 | 25 | 29 | 80.90082 | 0.3072628 | 0.1605744 | 1360.488 | 0 | 0 | 0 |  | Fe-Cr-Ni-Co-Ta
301 | 19 | 21 | 15 | 20 | 25 | 81.99859 | 0.3035029 | 0.1571907 | 1316.801 | 0 | 0 | 0 |  | Fe-Cr-Ni-Co-Ta
302 | 19 | 24 | 20 | 16 | 21 | 83.42598 | 0.2989467 | 0.1518655 | 1252.047 | 0 | 0 | 0 |  | Fe-Cr-Ni-Co-Ta
303 | 18 | 26 | 26 | 12 | 17 | 84.61256 | 0.2950395 | 0.1444338 | 1160.441 | 0 | 0 | 0 |  | Fe-Cr-Ni-Co-Ta
304 | 17 | 28 | 34 | 9 | 13 | 85.65696 | 0.2913859 | 0.1344938 | 1039.798 | 0 | 0 | 0 |  | Fe-Cr-Ni-Co-Ta
305 | 12 | 28 | 43 | 6 | 11 | 85.7412 | 0.2910175 | 0.1287784 | 970.0395 | 0 | 0 | 0 |  | Fe-Cr-Ni-Co-Ta
306 | 9 | 8 | 3 | 45 | 35 | 77.04534 | 0.3189245 | 0.1681654 | 1434.17 | 0 | 0 | 0 |  | Fe-Cr-Ni-Co-Ta
307 | 14 | 10 | 5 | 39 | 31 | 78.14036 | 0.3151842 | 0.1647535 | 1393.149 | 0 | 0 | 0 |  | Fe-Cr-Ni-Co-Ta
308 | 19 | 12 | 8 | 33 | 27 | 79.27648 | 0.3112038 | 0.1609102 | 1345.439 | 0 | 0 | 0 |  | Fe-Cr-Ni-Co-Ta
309 | 22 | 14 | 12 | 28 | 24 | 80.24071 | 0.3078707 | 0.1576019 | 1304.535 | 0 | 0 | 0 |  | Fe-Cr-Ni-Co-Ta
310 | 24 | 16 | 17 | 23 | 20 | 81.35495 | 0.3040028 | 0.1513177 | 1226.477 | 0 | 0 | 0 |  | Fe-Cr-Ni-Co-Ta
311 | 25 | 18 | 22 | 18 | 17 | 82.33173 | 0.3006854 | 0.1450924 | 1151.23 | 0 | 0 | 0 |  | Fe-Cr-Ni-Co-Ta
312 | 24 | 20 | 30 | 13 | 13 | 83.40457 | 0.2969771 | 0.1343384 | 1023.132 | 0 | 0 | 0 |  | Fe-Cr-Ni-Co-Ta
313 | 22 | 20 | 38 | 9 | 11 | 83.47833 | 0.2963934 | 0.1281424 | 948.1223 | 0 | 0 | 0 |  | Fe-Cr-Ni-Co-Ta
314 | 16 | 20 | 50 | 6 | 8 | 83.55089 | 0.2958629 | 0.1161044 | 809.9513 | 1 | 0 | 0 |  | Fe-Cr-Ni-Co-Ta
315 | 14 | 7 | 3 | 50 | 25 | 78.19931 | 0.3142385 | 0.1610942 | 1334.246 | 0 | 0 | 0 |  | Fe-Cr-Ni-Co-Ta
316 | 21 | 8 | 6 | 42 | 23 | 78.80667 | 0.3117297 | 0.1579407 | 1294.285 | 0 | 0 | 0 |  | Fe-Cr-Ni-Co-Ta
317 | 26 | 9 | 9 | 36 | 20 | 79.54024 | 0.3088655 | 0.1522245 | 1223.288 | 0 | 0 | 0 |  | Fe-Cr-Ni-Co-Ta
318 | 28 | 11 | 13 | 29 | 18 | 80.36647 | 0.3060914 | 0.147244 | 1165.567 | 0 | 0 | 0 |  | Fe-Cr-Ni-Co-Ta
319 | 30 | 12 | 18 | 24 | 16 | 80.86259 | 0.3041453 | 0.1428066 | 1111.094 | 0 | 0 | 0 |  | Fe-Cr-Ni-Co-Ta
320 | 31 | 14 | 25 | 18 | 13 | 81.76657 | 0.3009377 | 0.1341381 | 1009.725 | 0 | 0 | 0 |  | Fe-Cr-Ni-Co-Ta
321 | 30 | 15 | 32 | 13 | 10 | 82.38988 | 0.2985971 | 0.1228894 | 881.3074 | 0 | 0 | 0 |  | Fe-Cr-Ni-Co-Ta
322 | 26 | 15 | 42 | 8 | 8 | 82.37062 | 0.2983578 | 0.1143987 | 785.3699 | 1 | 0 | 0 |  | Fe-Cr-Ni-Co-Ta
323 | 19 | 15 | 55 | 5 | 6 | 82.14916 | 0.2988889 | 0.104176 | 674.5099 | 1 | 1 | 1 | 674.5099 | Fe-Cr-Ni-Co-Ta
324 | 21 | 7 | 3 | 52 | 17 | 79.54432 | 0.3088772 | 0.1462736 | 1147.534 | 0 | 0 | 0 |  | Fe-Cr-Ni-Co-Ta
325 | 28 | 7 | 6 | 43 | 16 | 79.70477 | 0.3076639 | 0.1432075 | 1108.757 | 0 | 0 | 0 |  | Fe-Cr-Ni-Co-Ta
326 | 33 | 7 | 9 | 36 | 15 | 79.83763 | 0.3066724 | 0.1401416 | 1070.631 | 0 | 0 | 0 |  | Fe-Cr-Ni-Co-Ta
327 | 36 | 8 | 14 | 30 | 13 | 80.35079 | 0.3045885 | 0.1339071 | 997.6555 | 0 | 0 | 0 |  | Fe-Cr-Ni-Co-Ta
328 | 38 | 9 | 19 | 24 | 11 | 80.86093 | 0.3025637 | 0.1263195 | 911.6847 | 0 | 0 | 0 |  | Fe-Cr-Ni-Co-Ta
329 | 38 | 10 | 25 | 18 | 9 | 81.33173 | 0.3007458 | 0.1174075 | 814.0081 | 0 | 0 | 0 |  | Fe-Cr-Ni-Co-Ta
330 | 37 | 11 | 33 | 12 | 7 | 81.71949 | 0.2991878 | 0.1071268 | 704.926 | 1 | 0 | 0 |  | Fe-Cr-Ni-Co-Ta
331 | 32 | 12 | 44 | 7 | 5 | 81.94716 | 0.2983312 | 0.09480291 | 580.2594 | 1 | 1 | 1 | 580.2594 | Fe-Cr-Ni-Co-Ta
332 | 23 | 12 | 57 | 4 | 4 | 81.51459 | 0.2997974 | 0.08821397 | 514.2005 | 1 | 1 | 1 | 514.2005 | Fe-Cr-Ni-Co-Ta
333 | 37 | 5 | 6 | 42 | 10 | 80.21708 | 0.3044633 | 0.1215974 | 855.826 | 0 | 0 | 0 |  | Fe-Cr-Ni-Co-Ta
334 | 41 | 5 | 9 | 35 | 10 | 80.16952 | 0.3041953 | 0.1214738 | 853.2472 | 0 | 0 | 0 |  | Fe-Cr-Ni-Co-Ta
335 | 44 | 6 | 13 | 28 | 9 | 80.56564 | 0.3025846 | 0.1166059 | 801.1664 | 0 | 0 | 0 |  | Fe-Cr-Ni-Co-Ta
336 | 45 | 7 | 18 | 22 | 8 | 80.90029 | 0.3012761 | 0.1115455 | 747.8917 | 0 | 0 | 0 |  | Fe-Cr-Ni-Co-Ta
337 | 45 | 8 | 25 | 16 | 6 | 81.33527 | 0.2995122 | 0.09982028 | 628.1724 | 1 | 0 | 0 |  | Fe-Cr-Ni-Co-Ta
338 | 43 | 9 | 32 | 11 | 5 | 81.56303 | 0.2986882 | 0.09321504 | 563.6468 | 1 | 1 | 1 | 563.6468 | Fe-Cr-Ni-Co-Ta
339 | 38 | 11 | 43 | 6 | 3 | 82.10695 | 0.2969799 | 0.07660082 | 411.8196 | 1 | 1 | 1 | 411.8196 | Fe-Cr-Ni-Co-Ta
340 | 50 | 3 | 9 | 32 | 6 | 80.36015 | 0.3021056 | 0.09878705 | 613.8205 | 0 | 0 | 0 |  | Fe-Cr-Ni-Co-Ta
341 | 52 | 4 | 13 | 25 | 6 | 80.57143 | 0.3012677 | 0.09883736 | 614.9096 | 0 | 0 | 0 |  | Fe-Cr-Ni-Co-Ta
342 | 53 | 5 | 18 | 19 | 5 | 80.91224 | 0.2999186 | 0.0918252 | 547.6617 | 0 | 0 | 0 |  | Fe-Cr-Ni-Co-Ta
343 | 53 | 6 | 23 | 13 | 4 | 81.25466 | 0.2985991 | 0.08396488 | 475.2993 | 0 | 1 | 0 |  | Fe-Cr-Ni-Co-Ta
344 | 50 | 8 | 30 | 8 | 4 | 81.6007 | 0.2977939 | 0.08455628 | 481.7445 | 1 | 1 | 1 | 481.7445 | Fe-Cr-Ni-Co-Ta
345 | 5 | 3 | 33 | 12 | 47 | 73.3263 | 0.3297323 | 0.1756758 | 1502.413 | 0 | 0 | 0 |  | Fe-Cr-Ni-Co-Ta
346 | 5 | 5 | 39 | 11 | 40 | 74.43556 | 0.3260087 | 0.1782073 | 1532.171 | 0 | 0 | 0 |  | Fe-Cr-Ni-Co-Ta
347 | 4 | 7 | 44 | 10 | 34 | 75.49152 | 0.3225597 | 0.1776723 | 1523.986 | 0 | 0 | 0 |  | Fe-Cr-Ni-Co-Ta
348 | 4 | 11 | 49 | 9 | 27 | 77.434 | 0.3164161 | 0.1714417 | 1450.465 | 0 | 0 | 0 |  | Fe-Cr-Ni-Co-Ta
349 | 3 | 14 | 53 | 7 | 22 | 78.90208 | 0.3118254 | 0.1642118 | 1363.323 | 0 | 0 | 0 |  | Fe-Cr-Ni-Co-Ta
350 | 6 | 3 | 21 | 19 | 51 | 73.28384 | 0.3303554 | 0.1697434 | 1438.487 | 0 | 0 | 0 |  | Fe-Cr-Ni-Co-Ta
351 | 7 | 5 | 27 | 17 | 44 | 74.38035 | 0.3266518 | 0.1741478 | 1491.487 | 0 | 0 | 0 |  | Fe-Cr-Ni-Co-Ta
352 | 8 | 7 | 32 | 16 | 38 | 75.50815 | 0.3228607 | 0.1748892 | 1500.247 | 0 | 0 | 0 |  | Fe-Cr-Ni-Co-Ta
353 | 8 | 10 | 36 | 14 | 32 | 76.94209 | 0.3183259 | 0.1728162 | 1476.214 | 0 | 0 | 0 |  | Fe-Cr-Ni-Co-Ta
354 | 9 | 14 | 40 | 11 | 26 | 78.82527 | 0.3123878 | 0.1668143 | 1405.821 | 0 | 0 | 0 |  | Fe-Cr-Ni-Co-Ta
355 | 8 | 18 | 44 | 9 | 21 | 80.65542 | 0.3067661 | 0.1589157 | 1313.083 | 0 | 0 | 0 |  | Fe-Cr-Ni-Co-Ta
356 | 7 | 23 | 46 | 7 | 16 | 83.01638 | 0.2996695 | 0.1469698 | 1175.957 | 0 | 0 | 0 |  | Fe-Cr-Ni-Co-Ta
357 | 4 | 3 | 12 | 29 | 52 | 73.41615 | 0.3303599 | 0.166966 | 1410.422 | 0 | 0 | 0 |  | Fe-Cr-Ni-Co-Ta
358 | 8 | 4 | 16 | 27 | 46 | 74.28374 | 0.3271787 | 0.1708138 | 1455.364 | 0 | 0 | 0 |  | Fe-Cr-Ni-Co-Ta
359 | 10 | 6 | 21 | 24 | 39 | 75.44869 | 0.3232123 | 0.1729233 | 1479.404 | 0 | 0 | 0 |  | Fe-Cr-Ni-Co-Ta
360 | 12 | 9 | 25 | 21 | 34 | 76.82857 | 0.31876 | 0.1711282 | 1460.125 | 0 | 0 | 0 |  | Fe-Cr-Ni-Co-Ta
361 | 13 | 13 | 28 | 17 | 29 | 78.54229 | 0.3134849 | 0.1673328 | 1418.295 | 0 | 0 | 0 |  | Fe-Cr-Ni-Co-Ta
362 | 14 | 17 | 31 | 14 | 24 | 80.38691 | 0.3077308 | 0.1610316 | 1345.11 | 0 | 0 | 0 |  | Fe-Cr-Ni-Co-Ta
363 | 13 | 23 | 34 | 11 | 19 | 82.93267 | 0.3001438 | 0.1514757 | 1237.411 | 0 | 0 | 0 |  | Fe-Cr-Ni-Co-Ta
364 | 12 | 29 | 36 | 8 | 15 | 85.4805 | 0.2926256 | 0.1409123 | 1119.523 | 0 | 0 | 0 |  | Fe-Cr-Ni-Co-Ta
365 | 9 | 36 | 37 | 6 | 12 | 88.27795 | 0.2847268 | 0.1305732 | 1009.287 | 0 | 0 | 0 |  | Fe-Cr-Ni-Co-Ta
366 | 6 | 3 | 10 | 38 | 43 | 74.45972 | 0.3266646 | 0.1721999 | 1470.565 | 0 | 0 | 0 |  | Fe-Cr-Ni-Co-Ta
367 | 10 | 4 | 13 | 34 | 38 | 75.23345 | 0.3238232 | 0.1727372 | 1474.224 | 0 | 0 | 0 |  | Fe-Cr-Ni-Co-Ta
368 | 14 | 7 | 16 | 29 | 33 | 76.66063 | 0.3191493 | 0.1700717 | 1444.537 | 0 | 0 | 0 |  | Fe-Cr-Ni-Co-Ta
369 | 17 | 10 | 19 | 25 | 29 | 78.02825 | 0.3147167 | 0.1662795 | 1401.318 | 0 | 0 | 0 |  | Fe-Cr-Ni-Co-Ta
370 | 19 | 15 | 21 | 20 | 25 | 80.0382 | 0.3086194 | 0.1606379 | 1340.437 | 0 | 0 | 0 |  | Fe-Cr-Ni-Co-Ta
371 | 19 | 20 | 24 | 16 | 21 | 82.08603 | 0.302463 | 0.1538229 | 1264.367 | 0 | 0 | 0 |  | Fe-Cr-Ni-Co-Ta
372 | 18 | 26 | 26 | 12 | 17 | 84.61256 | 0.2950395 | 0.1448109 | 1164.814 | 0 | 0 | 0 |  | Fe-Cr-Ni-Co-Ta
373 | 17 | 34 | 28 | 9 | 13 | 87.75831 | 0.2858125 | 0.1323394 | 1028.282 | 0 | 0 | 0 |  | Fe-Cr-Ni-Co-Ta
374 | 12 | 43 | 28 | 6 | 11 | 91.12939 | 0.276697 | 0.1243953 | 951.1785 | 0 | 0 | 0 |  | Fe-Cr-Ni-Co-Ta
375 | 9 | 3 | 8 | 45 | 35 | 75.50001 | 0.3228863 | 0.1720099 | 1462.899 | 0 | 0 | 0 |  | Fe-Cr-Ni-Co-Ta
376 | 14 | 5 | 10 | 39 | 31 | 76.54906 | 0.3192875 | 0.169108 | 1427.884 | 0 | 0 | 0 |  | Fe-Cr-Ni-Co-Ta
377 | 19 | 8 | 12 | 33 | 27 | 77.97521 | 0.3145809 | 0.1641132 | 1370.36 | 0 | 0 | 0 |  | Fe-Cr-Ni-Co-Ta
378 | 22 | 12 | 14 | 28 | 24 | 79.58435 | 0.309583 | 0.1587085 | 1311.599 | 0 | 0 | 0 |  | Fe-Cr-Ni-Co-Ta
379 | 24 | 17 | 16 | 23 | 20 | 81.69117 | 0.3031204 | 0.1508312 | 1223.589 | 0 | 0 | 0 |  | Fe-Cr-Ni-Co-Ta
380 | 25 | 22 | 18 | 18 | 17 | 83.70243 | 0.2970707 | 0.1434034 | 1142.047 | 0 | 0 | 0 |  | Fe-Cr-Ni-Co-Ta
381 | 24 | 30 | 20 | 13 | 13 | 86.92563 | 0.2876385 | 0.1310424 | 1008.545 | 0 | 0 | 0 |  | Fe-Cr-Ni-Co-Ta
382 | 22 | 38 | 20 | 9 | 11 | 89.91137 | 0.2792817 | 0.1226492 | 924.7041 | 0 | 0 | 0 |  | Fe-Cr-Ni-Co-Ta
383 | 16 | 50 | 20 | 6 | 8 | 94.53492 | 0.2665524 | 0.1081271 | 778.7335 | 0 | 0 | 0 |  | Fe-Cr-Ni-Co-Ta
384 | 14 | 3 | 7 | 50 | 25 | 76.88043 | 0.3176525 | 0.1641037 | 1355.841 | 0 | 0 | 0 |  | Fe-Cr-Ni-Co-Ta
385 | 21 | 6 | 8 | 42 | 23 | 78.14647 | 0.313448 | 0.159094 | 1301.289 | 0 | 0 | 0 |  | Fe-Cr-Ni-Co-Ta
386 | 26 | 9 | 9 | 36 | 20 | 79.54024 | 0.3088655 | 0.1522245 | 1223.288 | 0 | 0 | 0 |  | Fe-Cr-Ni-Co-Ta
387 | 28 | 13 | 11 | 29 | 18 | 81.05199 | 0.3042901 | 0.1467903 | 1165.891 | 0 | 0 | 0 |  | Fe-Cr-Ni-Co-Ta
388 | 30 | 18 | 12 | 24 | 16 | 82.92644 | 0.2987003 | 0.140356 | 1098.927 | 0 | 0 | 0 |  | Fe-Cr-Ni-Co-Ta
389 | 31 | 25 | 14 | 18 | 13 | 85.59116 | 0.290794 | 0.1299705 | 988.8533 | 0 | 0 | 0 |  | Fe-Cr-Ni-Co-Ta
390 | 30 | 32 | 15 | 13 | 10 | 88.48125 | 0.2823694 | 0.1180467 | 863.6887 | 0 | 0 | 0 |  | Fe-Cr-Ni-Co-Ta
391 | 26 | 42 | 15 | 8 | 8 | 92.29749 | 0.2718395 | 0.1078014 | 765.3063 | 0 | 0 | 0 |  | Fe-Cr-Ni-Co-Ta
392 | 19 | 55 | 15 | 5 | 6 | 96.98628 | 0.2591807 | 0.09481061 | 642.6998 | 0 | 0 | 0 |  | Fe-Cr-Ni-Co-Ta
393 | 21 | 3 | 7 | 52 | 17 | 78.17435 | 0.3124591 | 0.1480473 | 1155.412 | 0 | 0 | 0 |  | Fe-Cr-Ni-Co-Ta
394 | 28 | 6 | 7 | 43 | 16 | 79.36095 | 0.3085667 | 0.1436371 | 1110.674 | 0 | 0 | 0 |  | Fe-Cr-Ni-Co-Ta
395 | 33 | 9 | 7 | 36 | 15 | 80.52852 | 0.3048519 | 0.1392512 | 1066.402 | 0 | 0 | 0 |  | Fe-Cr-Ni-Co-Ta
396 | 36 | 14 | 8 | 30 | 13 | 82.4301 | 0.2990849 | 0.131249 | 984.0046 | 0 | 0 | 0 |  | Fe-Cr-Ni-Co-Ta
397 | 38 | 19 | 9 | 24 | 11 | 84.37089 | 0.2932354 | 0.1228811 | 897.4307 | 0 | 0 | 0 |  | Fe-Cr-Ni-Co-Ta
398 | 38 | 25 | 10 | 18 | 9 | 86.71988 | 0.2863726 | 0.1135698 | 803.6946 | 0 | 0 | 0 |  | Fe-Cr-Ni-Co-Ta
399 | 37 | 33 | 11 | 12 | 7 | 89.74143 | 0.2777112 | 0.1025287 | 696.225 | 0 | 0 | 0 |  | Fe-Cr-Ni-Co-Ta
400 | 32 | 44 | 12 | 7 | 5 | 93.81945 | 0.2664613 | 0.08948186 | 575.049 | 0 | 0 | 0 |  | Fe-Cr-Ni-Co-Ta
401 | 23 | 57 | 12 | 4 | 4 | 98.41889 | 0.2544125 | 0.08072129 | 502.0856 | 0 | 0 | 0 |  | Fe-Cr-Ni-Co-Ta
402 | 37 | 6 | 5 | 42 | 10 | 80.57324 | 0.3035197 | 0.1213261 | 855.3761 | 0 | 0 | 0 |  | Fe-Cr-Ni-Co-Ta
403 | 41 | 9 | 5 | 35 | 10 | 81.59239 | 0.3004176 | 0.1202407 | 850.0239 | 0 | 0 | 0 |  | Fe-Cr-Ni-Co-Ta
404 | 44 | 13 | 6 | 28 | 9 | 83.07052 | 0.295912 | 0.1147519 | 797.2407 | 0 | 0 | 0 |  | Fe-Cr-Ni-Co-Ta
405 | 45 | 18 | 7 | 22 | 8 | 84.86381 | 0.2906885 | 0.1090574 | 744.0097 | 0 | 0 | 0 |  | Fe-Cr-Ni-Co-Ta
406 | 45 | 25 | 8 | 16 | 6 | 87.55 | 0.2828464 | 0.09695596 | 627.9659 | 0 | 0 | 0 |  | Fe-Cr-Ni-Co-Ta
407 | 43 | 32 | 9 | 11 | 5 | 90.04424 | 0.2758987 | 0.08992462 | 565.8532 | 0 | 0 | 0 |  | Fe-Cr-Ni-Co-Ta
408 | 38 | 43 | 11 | 6 | 3 | 94.00245 | 0.2649298 | 0.07395691 | 424.3133 | 0 | 0 | 0 |  | Fe-Cr-Ni-Co-Ta
409 | 50 | 9 | 3 | 32 | 6 | 82.54449 | 0.2962644 | 0.09787323 | 616.244 | 0 | 0 | 0 |  | Fe-Cr-Ni-Co-Ta
410 | 52 | 13 | 4 | 25 | 6 | 83.84715 | 0.2924917 | 0.0974477 | 617.1442 | 0 | 0 | 0 |  | Fe-Cr-Ni-Co-Ta
411 | 53 | 18 | 5 | 19 | 5 | 85.67762 | 0.2871157 | 0.09024048 | 552.4272 | 0 | 0 | 0 |  | Fe-Cr-Ni-Co-Ta
412 | 53 | 23 | 6 | 13 | 4 | 87.59464 | 0.2815214 | 0.08252359 | 484.4857 | 0 | 0 | 0 |  | Fe-Cr-Ni-Co-Ta
413 | 50 | 30 | 8 | 8 | 4 | 89.74557 | 0.2758423 | 0.08237052 | 489.9583 | 0 | 0 | 0 |  | Fe-Cr-Ni-Co-Ta
414 | 33 | 3 | 12 | 5 | 47 | 74.33592 | 0.3256953 | 0.1664414 | 1398.41 | 0 | 0 | 0 |  | Fe-Cr-Ni-Co-Ta
415 | 39 | 5 | 11 | 5 | 40 | 75.7687 | 0.3207476 | 0.1673469 | 1410.236 | 0 | 0 | 0 |  | Fe-Cr-Ni-Co-Ta
416 | 44 | 7 | 10 | 4 | 34 | 77.1414 | 0.3160261 | 0.1653968 | 1386.643 | 0 | 0 | 0 |  | Fe-Cr-Ni-Co-Ta
417 | 49 | 11 | 9 | 4 | 27 | 79.37219 | 0.3086892 | 0.1591214 | 1314.056 | 0 | 0 | 0 |  | Fe-Cr-Ni-Co-Ta
418 | 53 | 14 | 7 | 3 | 22 | 81.16126 | 0.302781 | 0.1513363 | 1222.662 | 0 | 0 | 0 |  | Fe-Cr-Ni-Co-Ta
419 | 21 | 3 | 19 | 6 | 51 | 73.54822 | 0.3287986 | 0.1667913 | 1402.205 | 0 | 0 | 0 |  | Fe-Cr-Ni-Co-Ta
420 | 27 | 5 | 17 | 7 | 44 | 74.95766 | 0.3240324 | 0.1688371 | 1429.585 | 0 | 0 | 0 |  | Fe-Cr-Ni-Co-Ta
421 | 32 | 7 | 16 | 8 | 38 | 76.33024 | 0.3193746 | 0.1685314 | 1427.452 | 0 | 0 | 0 |  | Fe-Cr-Ni-Co-Ta
422 | 36 | 10 | 14 | 8 | 32 | 78.03176 | 0.3138566 | 0.1649435 | 1387.18 | 0 | 0 | 0 |  | Fe-Cr-Ni-Co-Ta
423 | 40 | 14 | 11 | 9 | 26 | 80.2029 | 0.3069372 | 0.1579898 | 1308.073 | 0 | 0 | 0 |  | Fe-Cr-Ni-Co-Ta
424 | 44 | 18 | 9 | 8 | 21 | 82.32133 | 0.3001437 | 0.149222 | 1207.114 | 0 | 0 | 0 |  | Fe-Cr-Ni-Co-Ta
425 | 46 | 23 | 7 | 7 | 16 | 84.89545 | 0.2921199 | 0.1368978 | 1067.88 | 0 | 0 | 0 |  | Fe-Cr-Ni-Co-Ta
426 | 12 | 3 | 29 | 4 | 52 | 73.03499 | 0.3306207 | 0.169898 | 1435.658 | 0 | 0 | 0 |  | Fe-Cr-Ni-Co-Ta
427 | 16 | 4 | 27 | 8 | 46 | 74.06963 | 0.3270733 | 0.1724842 | 1468.481 | 0 | 0 | 0 |  | Fe-Cr-Ni-Co-Ta
428 | 21 | 6 | 24 | 10 | 39 | 75.51065 | 0.3222756 | 0.1719649 | 1464.433 | 0 | 0 | 0 |  | Fe-Cr-Ni-Co-Ta
429 | 25 | 9 | 21 | 12 | 34 | 77.13324 | 0.3171322 | 0.1690178 | 1434.096 | 0 | 0 | 0 |  | Fe-Cr-Ni-Co-Ta
430 | 28 | 13 | 17 | 13 | 29 | 79.10356 | 0.3111011 | 0.1635017 | 1374.525 | 0 | 0 | 0 |  | Fe-Cr-Ni-Co-Ta
431 | 31 | 17 | 14 | 14 | 24 | 81.17983 | 0.3046304 | 0.1560752 | 1290.459 | 0 | 0 | 0 |  | Fe-Cr-Ni-Co-Ta
432 | 34 | 23 | 11 | 13 | 19 | 83.9888 | 0.2960529 | 0.1451104 | 1168.424 | 0 | 0 | 0 |  | Fe-Cr-Ni-Co-Ta
433 | 36 | 29 | 8 | 12 | 15 | 86.75313 | 0.2877102 | 0.1333461 | 1039.041 | 0 | 0 | 0 |  | Fe-Cr-Ni-Co-Ta
434 | 37 | 36 | 6 | 9 | 12 | 89.70217 | 0.279011 | 0.1219662 | 918.2799 | 0 | 0 | 0 |  | Fe-Cr-Ni-Co-Ta
435 | 10 | 3 | 38 | 6 | 43 | 73.66945 | 0.3280314 | 0.1776071 | 1520.533 | 0 | 0 | 0 |  | Fe-Cr-Ni-Co-Ta
436 | 13 | 4 | 34 | 10 | 38 | 74.62054 | 0.3248828 | 0.1759894 | 1502.155 | 0 | 0 | 0 |  | Fe-Cr-Ni-Co-Ta
437 | 16 | 7 | 29 | 14 | 33 | 76.27305 | 0.3198057 | 0.1718398 | 1458.923 | 0 | 0 | 0 |  | Fe-Cr-Ni-Co-Ta
438 | 19 | 10 | 25 | 17 | 29 | 77.86202 | 0.3149051 | 0.1671301 | 1408.094 | 0 | 0 | 0 |  | Fe-Cr-Ni-Co-Ta
439 | 21 | 15 | 20 | 19 | 25 | 80.09851 | 0.3083259 | 0.1602465 | 1335.811 | 0 | 0 | 0 |  | Fe-Cr-Ni-Co-Ta
440 | 24 | 20 | 16 | 19 | 21 | 82.42184 | 0.301323 | 0.1517034 | 1242.118 | 0 | 0 | 0 |  | Fe-Cr-Ni-Co-Ta
441 | 26 | 26 | 12 | 18 | 17 | 85.201 | 0.2930691 | 0.1407008 | 1122.039 | 0 | 0 | 0 |  | Fe-Cr-Ni-Co-Ta
442 | 28 | 34 | 9 | 17 | 13 | 88.55007 | 0.2831079 | 0.1269338 | 973.1557 | 0 | 0 | 0 |  | Fe-Cr-Ni-Co-Ta
443 | 28 | 43 | 6 | 12 | 11 | 92.08504 | 0.2731036 | 0.1169148 | 873.4713 | 0 | 0 | 0 |  | Fe-Cr-Ni-Co-Ta
444 | 8 | 3 | 45 | 9 | 35 | 74.31771 | 0.3254354 | 0.1792503 | 1530.541 | 0 | 0 | 0 |  | Fe-Cr-Ni-Co-Ta
445 | 10 | 5 | 39 | 14 | 31 | 75.54956 | 0.321694 | 0.1744661 | 1477.76 | 0 | 0 | 0 |  | Fe-Cr-Ni-Co-Ta
446 | 12 | 8 | 33 | 19 | 27 | 77.17913 | 0.316819 | 0.1682273 | 1410.097 | 0 | 0 | 0 |  | Fe-Cr-Ni-Co-Ta
447 | 14 | 12 | 28 | 22 | 24 | 79.00638 | 0.3114628 | 0.1620051 | 1345.329 | 0 | 0 | 0 |  | Fe-Cr-Ni-Co-Ta
448 | 16 | 17 | 23 | 24 | 20 | 81.34472 | 0.3045462 | 0.1528115 | 1245.231 | 0 | 0 | 0 |  | Fe-Cr-Ni-Co-Ta
449 | 18 | 22 | 18 | 25 | 17 | 83.61059 | 0.2979 | 0.1439777 | 1150.351 | 0 | 0 | 0 |  | Fe-Cr-Ni-Co-Ta
450 | 20 | 30 | 13 | 24 | 13 | 87.12271 | 0.2876133 | 0.1295294 | 995.9627 | 0 | 0 | 0 |  | Fe-Cr-Ni-Co-Ta
451 | 20 | 38 | 9 | 22 | 11 | 90.27933 | 0.2787197 | 0.1196006 | 896.7599 | 0 | 0 | 0 |  | Fe-Cr-Ni-Co-Ta
452 | 20 | 50 | 6 | 16 | 8 | 95.08063 | 0.2650088 | 0.1033275 | 732.6668 | 0 | 0 | 0 |  | Fe-Cr-Ni-Co-Ta
453 | 7 | 3 | 50 | 14 | 25 | 75.32774 | 0.3214826 | 0.1713579 | 1420.365 | 0 | 0 | 0 |  | Fe-Cr-Ni-Co-Ta
454 | 8 | 6 | 42 | 21 | 23 | 76.81146 | 0.3173273 | 0.1658736 | 1366.038 | 0 | 0 | 0 |  | Fe-Cr-Ni-Co-Ta
455 | 9 | 9 | 36 | 26 | 20 | 78.37228 | 0.3127726 | 0.1581741 | 1282.228 | 0 | 0 | 0 |  | Fe-Cr-Ni-Co-Ta
456 | 11 | 13 | 29 | 28 | 18 | 80.18484 | 0.3076187 | 0.150931 | 1208.578 | 0 | 0 | 0 |  | Fe-Cr-Ni-Co-Ta
457 | 12 | 18 | 24 | 30 | 16 | 82.26492 | 0.3017199 | 0.1438578 | 1137.322 | 0 | 0 | 0 |  | Fe-Cr-Ni-Co-Ta
458 | 14 | 25 | 18 | 31 | 13 | 85.23445 | 0.2931384 | 0.1323879 | 1017.631 | 0 | 0 | 0 |  | Fe-Cr-Ni-Co-Ta
459 | 15 | 32 | 13 | 30 | 10 | 88.3713 | 0.2840887 | 0.1186454 | 874.4176 | 0 | 0 | 0 |  | Fe-Cr-Ni-Co-Ta
460 | 15 | 42 | 8 | 26 | 8 | 92.43158 | 0.2727169 | 0.106286 | 755.0538 | 0 | 0 | 0 |  | Fe-Cr-Ni-Co-Ta
461 | 15 | 55 | 5 | 19 | 6 | 97.31333 | 0.2589491 | 0.0920096 | 618.9389 | 0 | 0 | 0 |  | Fe-Cr-Ni-Co-Ta
462 | 7 | 3 | 52 | 21 | 17 | 76.38739 | 0.3174282 | 0.1550972 | 1216.085 | 0 | 0 | 0 |  | Fe-Cr-Ni-Co-Ta
463 | 7 | 6 | 43 | 28 | 16 | 77.78463 | 0.3137248 | 0.1503346 | 1172.807 | 0 | 0 | 0 |  | Fe-Cr-Ni-Co-Ta
464 | 7 | 9 | 36 | 33 | 15 | 79.12805 | 0.3101163 | 0.1456739 | 1129.28 | 0 | 0 | 0 |  | Fe-Cr-Ni-Co-Ta
465 | 8 | 14 | 30 | 36 | 13 | 81.26471 | 0.3040866 | 0.1369789 | 1042.403 | 0 | 0 | 0 |  | Fe-Cr-Ni-Co-Ta
466 | 9 | 19 | 24 | 38 | 11 | 83.44813 | 0.2978997 | 0.1274135 | 945.8151 | 0 | 0 | 0 |  | Fe-Cr-Ni-Co-Ta
467 | 10 | 25 | 18 | 38 | 9 | 86.06928 | 0.2904868 | 0.1168811 | 840.9502 | 0 | 0 | 0 |  | Fe-Cr-Ni-Co-Ta
468 | 11 | 33 | 12 | 37 | 7 | 89.39323 | 0.2810967 | 0.1044492 | 720.6003 | 0 | 0 | 0 |  | Fe-Cr-Ni-Co-Ta
469 | 12 | 44 | 7 | 32 | 5 | 93.78925 | 0.2686687 | 0.08953106 | 581.2512 | 0 | 0 | 0 |  | Fe-Cr-Ni-Co-Ta
470 | 12 | 57 | 4 | 23 | 4 | 98.61315 | 0.2552455 | 0.07916728 | 492.1088 | 0 | 0 | 0 |  | Fe-Cr-Ni-Co-Ta
471 | 5 | 6 | 42 | 37 | 10 | 78.74209 | 0.3103338 | 0.1281761 | 915.9555 | 1 | 0 | 0 |  | Fe-Cr-Ni-Co-Ta
472 | 5 | 9 | 35 | 41 | 10 | 79.9721 | 0.307183 | 0.1271141 | 914.2318 | 1 | 0 | 0 |  | Fe-Cr-Ni-Co-Ta
473 | 6 | 13 | 28 | 44 | 9 | 81.72602 | 0.302353 | 0.1204914 | 853.4147 | 0 | 0 | 0 |  | Fe-Cr-Ni-Co-Ta
474 | 7 | 18 | 22 | 45 | 8 | 83.79445 | 0.2966314 | 0.1133755 | 789.3469 | 0 | 0 | 0 |  | Fe-Cr-Ni-Co-Ta
475 | 8 | 25 | 16 | 45 | 6 | 86.77692 | 0.2882028 | 0.1000486 | 662.8417 | 0 | 0 | 0 |  | Fe-Cr-Ni-Co-Ta
476 | 9 | 32 | 11 | 43 | 5 | 89.55889 | 0.280444 | 0.09208219 | 592.6685 | 0 | 0 | 0 |  | Fe-Cr-Ni-Co-Ta
477 | 11 | 43 | 6 | 38 | 3 | 93.89681 | 0.2680591 | 0.07491692 | 438.7896 | 0 | 0 | 0 |  | Fe-Cr-Ni-Co-Ta
478 | 3 | 9 | 32 | 50 | 6 | 80.76642 | 0.3045507 | 0.1035811 | 665.8845 | 1 | 1 | 1 | 665.8845 | Fe-Cr-Ni-Co-Ta
479 | 4 | 13 | 25 | 52 | 6 | 82.37894 | 0.3002716 | 0.1028958 | 668.1049 | 1 | 0 | 0 |  | Fe-Cr-Ni-Co-Ta
480 | 5 | 18 | 19 | 53 | 5 | 84.49598 | 0.2943988 | 0.09471209 | 596.4451 | 1 | 0 | 0 |  | Fe-Cr-Ni-Co-Ta
481 | 6 | 23 | 13 | 53 | 4 | 86.70718 | 0.2882426 | 0.08605812 | 521.0931 | 1 | 0 | 0 |  | Fe-Cr-Ni-Co-Ta
482 | 8 | 30 | 8 | 50 | 4 | 89.22824 | 0.2813054 | 0.08501323 | 520.8275 | 0 | 0 | 0 |  | Fe-Cr-Ni-Co-Ta
483 | 3 | 33 | 12 | 5 | 47 | 81.7412 | 0.3082611 | 0.1515294 | 1293.618 | 0 | 0 | 0 |  | Fe-Cr-Ni-Co-Ta
484 | 5 | 39 | 11 | 5 | 40 | 84.49733 | 0.3000528 | 0.1518166 | 1307.272 | 0 | 0 | 0 |  | Fe-Cr-Ni-Co-Ta
485 | 7 | 44 | 10 | 4 | 34 | 87.06011 | 0.2923643 | 0.1491674 | 1281.972 | 0 | 0 | 0 |  | Fe-Cr-Ni-Co-Ta
486 | 11 | 49 | 9 | 4 | 27 | 89.92256 | 0.2833201 | 0.1445396 | 1228.052 | 0 | 0 | 0 |  | Fe-Cr-Ni-Co-Ta
487 | 14 | 53 | 7 | 3 | 22 | 92.44319 | 0.2754959 | 0.1368879 | 1137.857 | 0 | 0 | 0 |  | Fe-Cr-Ni-Co-Ta
488 | 3 | 21 | 19 | 6 | 51 | 77.89574 | 0.3186216 | 0.1585685 | 1350.111 | 0 | 0 | 0 |  | Fe-Cr-Ni-Co-Ta
489 | 5 | 27 | 17 | 7 | 44 | 80.47756 | 0.3110217 | 0.1595179 | 1374.525 | 0 | 0 | 0 |  | Fe-Cr-Ni-Co-Ta
490 | 7 | 32 | 16 | 8 | 38 | 82.76988 | 0.3040991 | 0.1591815 | 1378.903 | 0 | 0 | 0 |  | Fe-Cr-Ni-Co-Ta
491 | 10 | 36 | 14 | 8 | 32 | 85.02566 | 0.2971631 | 0.1554374 | 1338.308 | 0 | 0 | 0 |  | Fe-Cr-Ni-Co-Ta
492 | 14 | 40 | 11 | 9 | 26 | 87.46211 | 0.2894927 | 0.1490566 | 1263.648 | 0 | 0 | 0 |  | Fe-Cr-Ni-Co-Ta
493 | 18 | 44 | 9 | 8 | 21 | 89.82083 | 0.2820105 | 0.1408853 | 1166.756 | 0 | 0 | 0 |  | Fe-Cr-Ni-Co-Ta
494 | 23 | 46 | 7 | 7 | 16 | 91.82062 | 0.2752741 | 0.1299243 | 1034.32 | 0 | 0 | 0 |  | Fe-Cr-Ni-Co-Ta
495 | 3 | 12 | 29 | 4 | 52 | 75.19719 | 0.3255735 | 0.1662381 | 1416.545 | 0 | 0 | 0 |  | Fe-Cr-Ni-Co-Ta
496 | 4 | 16 | 27 | 8 | 46 | 77.02467 | 0.3201368 | 0.1684578 | 1453.499 | 0 | 0 | 0 |  | Fe-Cr-Ni-Co-Ta
497 | 6 | 21 | 24 | 10 | 39 | 79.38065 | 0.3131314 | 0.1670888 | 1447.302 | 0 | 0 | 0 |  | Fe-Cr-Ni-Co-Ta
498 | 9 | 25 | 21 | 12 | 34 | 81.34965 | 0.3071122 | 0.1643792 | 1421.338 | 0 | 0 | 0 |  | Fe-Cr-Ni-Co-Ta
499 | 13 | 28 | 17 | 13 | 29 | 83.21063 | 0.3012868 | 0.1589295 | 1358.663 | 0 | 0 | 0 |  | Fe-Cr-Ni-Co-Ta
500 | 17 | 31 | 14 | 14 | 24 | 85.1357 | 0.2951219 | 0.1519883 | 1276.296 | 0 | 0 | 0 |  | Fe-Cr-Ni-Co-Ta
501 | 23 | 34 | 11 | 13 | 19 | 87.20129 | 0.2882808 | 0.142085 | 1157.71 | 0 | 0 | 0 |  | Fe-Cr-Ni-Co-Ta
502 | 29 | 36 | 8 | 12 | 15 | 88.85468 | 0.2825982 | 0.1315344 | 1032.453 | 0 | 0 | 0 |  | Fe-Cr-Ni-Co-Ta
503 | 36 | 37 | 6 | 9 | 12 | 90.00899 | 0.2782613 | 0.1217211 | 917.3521 | 0 | 0 | 0 |  | Fe-Cr-Ni-Co-Ta
504 | 3 | 10 | 38 | 6 | 43 | 75.43491 | 0.3238862 | 0.175282 | 1514.002 | 0 | 0 | 0 |  | Fe-Cr-Ni-Co-Ta
505 | 4 | 13 | 34 | 10 | 38 | 76.97366 | 0.3193336 | 0.1729277 | 1492.678 | 0 | 0 | 0 |  | Fe-Cr-Ni-Co-Ta
506 | 7 | 16 | 29 | 14 | 33 | 78.69634 | 0.3140605 | 0.1691235 | 1452.677 | 0 | 0 | 0 |  | Fe-Cr-Ni-Co-Ta
507 | 10 | 19 | 25 | 17 | 29 | 80.32453 | 0.3090384 | 0.1649117 | 1406.717 | 0 | 0 | 0 |  | Fe-Cr-Ni-Co-Ta
508 | 15 | 21 | 20 | 19 | 25 | 81.78171 | 0.3042957 | 0.1588355 | 1334.839 | 0 | 0 | 0 |  | Fe-Cr-Ni-Co-Ta
509 | 20 | 24 | 16 | 19 | 21 | 83.57345 | 0.2985506 | 0.1507622 | 1240.84 | 0 | 0 | 0 |  | Fe-Cr-Ni-Co-Ta
510 | 26 | 26 | 12 | 18 | 17 | 85.201 | 0.2930691 | 0.1404651 | 1119.329 | 0 | 0 | 0 |  | Fe-Cr-Ni-Co-Ta
511 | 34 | 28 | 9 | 17 | 13 | 86.74137 | 0.2875122 | 0.1284463 | 978.4559 | 0 | 0 | 0 |  | Fe-Cr-Ni-Co-Ta
512 | 43 | 28 | 6 | 12 | 11 | 87.45176 | 0.2844298 | 0.1202753 | 884.0742 | 0 | 0 | 0 |  | Fe-Cr-Ni-Co-Ta
513 | 3 | 8 | 45 | 9 | 35 | 75.63722 | 0.3223202 | 0.1778007 | 1529.557 | 0 | 0 | 0 |  | Fe-Cr-Ni-Co-Ta
514 | 5 | 10 | 39 | 14 | 31 | 76.91167 | 0.3184659 | 0.1728445 | 1474.245 | 0 | 0 | 0 |  | Fe-Cr-Ni-Co-Ta
515 | 8 | 12 | 33 | 19 | 27 | 78.29585 | 0.3141607 | 0.1670113 | 1407.685 | 0 | 0 | 0 |  | Fe-Cr-Ni-Co-Ta
516 | 12 | 14 | 28 | 22 | 24 | 79.5706 | 0.3101141 | 0.1615911 | 1346.055 | 0 | 0 | 0 |  | Fe-Cr-Ni-Co-Ta
517 | 17 | 16 | 23 | 24 | 20 | 81.05522 | 0.3052418 | 0.1529864 | 1244.704 | 0 | 0 | 0 |  | Fe-Cr-Ni-Co-Ta
518 | 22 | 18 | 18 | 25 | 17 | 82.42902 | 0.3007515 | 0.14465 | 1148.66 | 0 | 0 | 0 |  | Fe-Cr-Ni-Co-Ta
519 | 30 | 20 | 13 | 24 | 13 | 84.08517 | 0.2949887 | 0.1312223 | 994.3118 | 0 | 0 | 0 |  | Fe-Cr-Ni-Co-Ta
520 | 38 | 20 | 9 | 22 | 11 | 84.72996 | 0.2922437 | 0.1228149 | 898.4863 | 0 | 0 | 0 |  | Fe-Cr-Ni-Co-Ta
521 | 50 | 20 | 6 | 16 | 8 | 85.6155 | 0.2882039 | 0.1083717 | 739.2221 | 0 | 0 | 0 |  | Fe-Cr-Ni-Co-Ta
522 | 3 | 7 | 50 | 14 | 25 | 76.45799 | 0.3187934 | 0.1702294 | 1420.358 | 0 | 0 | 0 |  | Fe-Cr-Ni-Co-Ta
523 | 6 | 8 | 42 | 21 | 23 | 77.37889 | 0.3159736 | 0.1654292 | 1367.109 | 0 | 0 | 0 |  | Fe-Cr-Ni-Co-Ta
524 | 9 | 9 | 36 | 26 | 20 | 78.37228 | 0.3127726 | 0.1581741 | 1282.228 | 0 | 0 | 0 |  | Fe-Cr-Ni-Co-Ta
525 | 13 | 11 | 29 | 28 | 18 | 79.59345 | 0.3090389 | 0.1511645 | 1205.727 | 0 | 0 | 0 |  | Fe-Cr-Ni-Co-Ta
526 | 18 | 12 | 24 | 30 | 16 | 80.48239 | 0.3060148 | 0.1448926 | 1133.978 | 0 | 0 | 0 |  | Fe-Cr-Ni-Co-Ta
527 | 25 | 14 | 18 | 31 | 13 | 81.92755 | 0.3011458 | 0.1338901 | 1010.608 | 0 | 0 | 0 |  | Fe-Cr-Ni-Co-Ta
528 | 32 | 15 | 13 | 30 | 10 | 83.1013 | 0.2969099 | 0.1206283 | 863.7932 | 0 | 0 | 0 |  | Fe-Cr-Ni-Co-Ta
529 | 42 | 15 | 8 | 26 | 8 | 83.84891 | 0.2936859 | 0.1096441 | 745.7756 | 0 | 0 | 0 |  | Fe-Cr-Ni-Co-Ta
530 | 55 | 15 | 5 | 19 | 6 | 84.50788 | 0.2903844 | 0.0971788 | 616.4003 | 0 | 0 | 0 |  | Fe-Cr-Ni-Co-Ta
531 | 3 | 7 | 52 | 21 | 17 | 77.56641 | 0.3146025 | 0.1546262 | 1222.782 | 0 | 0 | 0 |  | Fe-Cr-Ni-Co-Ta
532 | 6 | 7 | 43 | 28 | 16 | 78.08136 | 0.3130128 | 0.1502119 | 1174.287 | 0 | 0 | 0 |  | Fe-Cr-Ni-Co-Ta
533 | 9 | 7 | 36 | 33 | 15 | 78.53055 | 0.3115522 | 0.1459286 | 1126.669 | 0 | 0 | 0 |  | Fe-Cr-Ni-Co-Ta
534 | 14 | 8 | 30 | 36 | 13 | 79.46377 | 0.3084291 | 0.137872 | 1037.217 | 0 | 0 | 0 |  | Fe-Cr-Ni-Co-Ta
535 | 19 | 9 | 24 | 38 | 11 | 80.40426 | 0.3052633 | 0.1286921 | 937.0011 | 0 | 0 | 0 |  | Fe-Cr-Ni-Co-Ta
536 | 25 | 10 | 18 | 38 | 9 | 81.39346 | 0.3018387 | 0.1181211 | 824.4344 | 0 | 0 | 0 |  | Fe-Cr-Ni-Co-Ta
537 | 33 | 11 | 12 | 37 | 7 | 82.42997 | 0.2980704 | 0.1059456 | 699.0299 | 0 | 0 | 0 |  | Fe-Cr-Ni-Co-Ta
538 | 44 | 12 | 7 | 32 | 5 | 83.49496 | 0.2938813 | 0.09135378 | 556.3171 | 0 | 0 | 0 |  | Fe-Cr-Ni-Co-Ta
539 | 57 | 12 | 4 | 23 | 4 | 83.99524 | 0.2911858 | 0.0824673 | 472.1246 | 0 | 0 | 0 |  | Fe-Cr-Ni-Co-Ta
540 | 6 | 5 | 42 | 37 | 10 | 78.43321 | 0.3110787 | 0.1281218 | 913.0441 | 1 | 0 | 0 |  | Fe-Cr-Ni-Co-Ta
541 | 9 | 5 | 35 | 41 | 10 | 78.73631 | 0.3101647 | 0.1270543 | 904.3782 | 1 | 0 | 0 |  | Fe-Cr-Ni-Co-Ta
542 | 13 | 6 | 28 | 44 | 9 | 79.54751 | 0.3076202 | 0.1207221 | 840.5525 | 1 | 0 | 0 |  | Fe-Cr-Ni-Co-Ta
543 | 18 | 7 | 22 | 45 | 8 | 80.34516 | 0.3049911 | 0.1140256 | 773.7078 | 1 | 0 | 0 |  | Fe-Cr-Ni-Co-Ta
544 | 25 | 8 | 16 | 45 | 6 | 81.36538 | 0.3013697 | 0.1005938 | 639.1231 | 0 | 0 | 0 |  | Fe-Cr-Ni-Co-Ta
545 | 32 | 9 | 11 | 43 | 5 | 82.17677 | 0.2984576 | 0.09258197 | 563.1388 | 0 | 0 | 0 |  | Fe-Cr-Ni-Co-Ta
546 | 43 | 11 | 6 | 38 | 3 | 83.55555 | 0.2934188 | 0.0742084 | 397.8748 | 0 | 0 | 0 |  | Fe-Cr-Ni-Co-Ta
547 | 9 | 3 | 32 | 50 | 6 | 78.86067 | 0.3091631 | 0.1032473 | 651.0788 | 1 | 1 | 1 | 651.0788 | Fe-Cr-Ni-Co-Ta
548 | 13 | 4 | 25 | 52 | 6 | 79.519 | 0.3072009 | 0.1023785 | 646.7239 | 1 | 1 | 1 | 646.7239 | Fe-Cr-Ni-Co-Ta
549 | 18 | 5 | 19 | 53 | 5 | 80.33285 | 0.3045101 | 0.09401851 | 568.7266 | 1 | 1 | 1 | 568.7266 | Fe-Cr-Ni-Co-Ta
550 | 23 | 6 | 13 | 53 | 4 | 81.16585 | 0.3017339 | 0.08501197 | 487.3782 | 0 | 0 | 0 |  | Fe-Cr-Ni-Co-Ta
551 | 30 | 8 | 8 | 50 | 4 | 82.11854 | 0.2986526 | 0.08437321 | 485.0583 | 0 | 0 | 0 |  | Fe-Cr-Ni-Co-Ta
552 | 33 | 5 | 12 | 3 | 47 | 74.852 | 0.324347 | 0.1653161 | 1390.114 | 0 | 0 | 0 |  | Fe-Cr-Ni-Co-Ta
553 | 39 | 5 | 11 | 5 | 40 | 75.7687 | 0.3207476 | 0.1673469 | 1410.236 | 0 | 0 | 0 |  | Fe-Cr-Ni-Co-Ta
554 | 44 | 4 | 10 | 7 | 34 | 76.307 | 0.3182392 | 0.1666774 | 1394.082 | 0 | 0 | 0 |  | Fe-Cr-Ni-Co-Ta
555 | 49 | 4 | 9 | 11 | 27 | 77.36431 | 0.3140645 | 0.1616511 | 1326.593 | 0 | 0 | 0 |  | Fe-Cr-Ni-Co-Ta
556 | 53 | 3 | 7 | 14 | 22 | 77.88658 | 0.3116071 | 0.1547557 | 1236.49 | 0 | 0 | 0 |  | Fe-Cr-Ni-Co-Ta
557 | 21 | 6 | 19 | 3 | 51 | 74.30964 | 0.3268226 | 0.1649329 | 1387.86 | 0 | 0 | 0 |  | Fe-Cr-Ni-Co-Ta
558 | 27 | 7 | 17 | 5 | 44 | 75.48317 | 0.3226576 | 0.1677379 | 1421.704 | 0 | 0 | 0 |  | Fe-Cr-Ni-Co-Ta
559 | 32 | 8 | 16 | 7 | 38 | 76.59916 | 0.3186657 | 0.1680338 | 1424.111 | 0 | 0 | 0 |  | Fe-Cr-Ni-Co-Ta
560 | 36 | 8 | 14 | 10 | 32 | 77.47185 | 0.3153432 | 0.1658222 | 1392.484 | 0 | 0 | 0 |  | Fe-Cr-Ni-Co-Ta
561 | 40 | 9 | 11 | 14 | 26 | 78.75499 | 0.3108128 | 0.1598882 | 1318.307 | 0 | 0 | 0 |  | Fe-Cr-Ni-Co-Ta
562 | 44 | 8 | 9 | 18 | 21 | 79.34015 | 0.3081791 | 0.1524755 | 1222.196 | 0 | 0 | 0 |  | Fe-Cr-Ni-Co-Ta
563 | 46 | 7 | 7 | 23 | 16 | 79.93167 | 0.3055899 | 0.1412146 | 1083.751 | 0 | 0 | 0 |  | Fe-Cr-Ni-Co-Ta
564 | 12 | 4 | 29 | 3 | 52 | 73.28836 | 0.3299659 | 0.1693532 | 1431.82 | 0 | 0 | 0 |  | Fe-Cr-Ni-Co-Ta
565 | 16 | 8 | 27 | 4 | 46 | 75.10601 | 0.324375 | 0.1705364 | 1455.708 | 0 | 0 | 0 |  | Fe-Cr-Ni-Co-Ta
566 | 21 | 10 | 24 | 6 | 39 | 76.59316 | 0.3194345 | 0.1702821 | 1454.838 | 0 | 0 | 0 |  | Fe-Cr-Ni-Co-Ta
567 | 25 | 12 | 21 | 9 | 34 | 77.9604 | 0.314946 | 0.1678332 | 1427.579 | 0 | 0 | 0 |  | Fe-Cr-Ni-Co-Ta
568 | 28 | 13 | 17 | 13 | 29 | 79.10356 | 0.3111011 | 0.1635017 | 1374.525 | 0 | 0 | 0 |  | Fe-Cr-Ni-Co-Ta
569 | 31 | 14 | 14 | 17 | 24 | 80.29732 | 0.3069944 | 0.1571147 | 1295.68 | 0 | 0 | 0 |  | Fe-Cr-Ni-Co-Ta
570 | 34 | 13 | 11 | 23 | 19 | 80.95721 | 0.3042313 | 0.148246 | 1183.115 | 0 | 0 | 0 |  | Fe-Cr-Ni-Co-Ta
571 | 36 | 12 | 8 | 29 | 15 | 81.46789 | 0.3020518 | 0.1381025 | 1059.656 | 0 | 0 | 0 |  | Fe-Cr-Ni-Co-Ta
572 | 37 | 9 | 6 | 36 | 12 | 81.14043 | 0.3023428 | 0.1288594 | 946.0209 | 0 | 0 | 0 |  | Fe-Cr-Ni-Co-Ta
573 | 10 | 6 | 38 | 3 | 43 | 74.46727 | 0.3259555 | 0.1761915 | 1512.294 | 0 | 0 | 0 |  | Fe-Cr-Ni-Co-Ta
574 | 13 | 10 | 34 | 4 | 38 | 76.27148 | 0.3205608 | 0.1734206 | 1488.537 | 0 | 0 | 0 |  | Fe-Cr-Ni-Co-Ta
575 | 16 | 14 | 29 | 7 | 33 | 78.25243 | 0.3145871 | 0.1692316 | 1446.663 | 0 | 0 | 0 |  | Fe-Cr-Ni-Co-Ta
576 | 19 | 17 | 25 | 10 | 29 | 79.86951 | 0.3095792 | 0.1647967 | 1398.024 | 0 | 0 | 0 |  | Fe-Cr-Ni-Co-Ta
577 | 21 | 19 | 20 | 15 | 25 | 81.27266 | 0.305192 | 0.1589402 | 1329.862 | 0 | 0 | 0 |  | Fe-Cr-Ni-Co-Ta
578 | 24 | 19 | 16 | 20 | 21 | 82.12128 | 0.30213 | 0.1520177 | 1243.569 | 0 | 0 | 0 |  | Fe-Cr-Ni-Co-Ta
579 | 26 | 18 | 12 | 26 | 17 | 82.71405 | 0.2997856 | 0.1431068 | 1133.155 | 0 | 0 | 0 |  | Fe-Cr-Ni-Co-Ta
580 | 28 | 17 | 9 | 34 | 13 | 83.22276 | 0.297584 | 0.1315254 | 993.9182 | 0 | 0 | 0 |  | Fe-Cr-Ni-Co-Ta
581 | 28 | 12 | 6 | 43 | 11 | 82.14551 | 0.3001887 | 0.1251909 | 911.5553 | 0 | 0 | 0 |  | Fe-Cr-Ni-Co-Ta
582 | 8 | 9 | 45 | 3 | 35 | 75.98721 | 0.3210623 | 0.1766975 | 1518.283 | 0 | 0 | 0 |  | Fe-Cr-Ni-Co-Ta
583 | 10 | 14 | 39 | 5 | 31 | 78.13082 | 0.3148935 | 0.1710025 | 1462.477 | 0 | 0 | 0 |  | Fe-Cr-Ni-Co-Ta
584 | 12 | 19 | 33 | 8 | 27 | 80.40743 | 0.3082597 | 0.1645122 | 1395.376 | 0 | 0 | 0 |  | Fe-Cr-Ni-Co-Ta
585 | 14 | 22 | 28 | 12 | 24 | 81.96798 | 0.3035688 | 0.1590326 | 1334.68 | 0 | 0 | 0 |  | Fe-Cr-Ni-Co-Ta
586 | 16 | 24 | 23 | 17 | 20 | 83.46877 | 0.2988496 | 0.1510078 | 1239.739 | 0 | 0 | 0 |  | Fe-Cr-Ni-Co-Ta
587 | 18 | 25 | 18 | 22 | 17 | 84.538 | 0.2954003 | 0.1431822 | 1147.362 | 0 | 0 | 0 |  | Fe-Cr-Ni-Co-Ta
588 | 20 | 24 | 13 | 30 | 13 | 85.21919 | 0.2927757 | 0.1310872 | 1002.472 | 0 | 0 | 0 |  | Fe-Cr-Ni-Co-Ta
589 | 20 | 22 | 9 | 38 | 11 | 85.13179 | 0.2927246 | 0.123738 | 915.6565 | 0 | 0 | 0 |  | Fe-Cr-Ni-Co-Ta
590 | 20 | 16 | 6 | 50 | 8 | 83.90515 | 0.2955392 | 0.1113251 | 767.5661 | 0 | 0 | 0 |  | Fe-Cr-Ni-Co-Ta
591 | 7 | 14 | 50 | 3 | 25 | 78.60284 | 0.3128191 | 0.1677618 | 1410.981 | 0 | 0 | 0 |  | Fe-Cr-Ni-Co-Ta
592 | 8 | 21 | 42 | 6 | 23 | 81.29216 | 0.3054165 | 0.1611213 | 1350.932 | 0 | 0 | 0 |  | Fe-Cr-Ni-Co-Ta
593 | 9 | 26 | 36 | 9 | 20 | 83.54476 | 0.2989518 | 0.1533807 | 1268.456 | 0 | 0 | 0 |  | Fe-Cr-Ni-Co-Ta
594 | 11 | 28 | 29 | 13 | 18 | 84.84521 | 0.2951166 | 0.147354 | 1201.133 | 0 | 0 | 0 |  | Fe-Cr-Ni-Co-Ta
595 | 12 | 30 | 24 | 18 | 16 | 86.00794 | 0.2916391 | 0.1412414 | 1131.895 | 0 | 0 | 0 |  | Fe-Cr-Ni-Co-Ta
596 | 14 | 31 | 18 | 25 | 13 | 87.12551 | 0.2880179 | 0.1310605 | 1013.588 | 0 | 0 | 0 |  | Fe-Cr-Ni-Co-Ta
597 | 15 | 30 | 13 | 32 | 10 | 87.72209 | 0.2858548 | 0.1190988 | 876.1158 | 0 | 0 | 0 |  | Fe-Cr-Ni-Co-Ta
598 | 15 | 26 | 8 | 42 | 8 | 87.1119 | 0.2872347 | 0.1098601 | 769.833 | 0 | 0 | 0 |  | Fe-Cr-Ni-Co-Ta
599 | 15 | 19 | 5 | 55 | 6 | 85.27766 | 0.2918893 | 0.09958666 | 650.5212 | 0 | 0 | 0 |  | Fe-Cr-Ni-Co-Ta
600 | 7 | 21 | 52 | 3 | 17 | 81.97404 | 0.3025038 | 0.1509738 | 1216.758 | 0 | 0 | 0 |  | Fe-Cr-Ni-Co-Ta
601 | 7 | 28 | 43 | 6 | 16 | 84.65813 | 0.2953009 | 0.1452713 | 1168.333 | 0 | 0 | 0 |  | Fe-Cr-Ni-Co-Ta
602 | 7 | 33 | 36 | 9 | 15 | 86.67737 | 0.2898241 | 0.1403122 | 1121.874 | 0 | 0 | 0 |  | Fe-Cr-Ni-Co-Ta
603 | 8 | 36 | 30 | 14 | 13 | 88.21332 | 0.2853316 | 0.1327684 | 1038.487 | 0 | 0 | 0 |  | Fe-Cr-Ni-Co-Ta
604 | 9 | 38 | 24 | 19 | 11 | 89.52995 | 0.2814213 | 0.1244245 | 945.7129 | 0 | 0 | 0 |  | Fe-Cr-Ni-Co-Ta
605 | 10 | 38 | 18 | 25 | 9 | 90.32727 | 0.2789081 | 0.1147515 | 838.2115 | 0 | 0 | 0 |  | Fe-Cr-Ni-Co-Ta
606 | 11 | 37 | 12 | 33 | 7 | 90.72217 | 0.2774695 | 0.1036983 | 718.2638 | 0 | 0 | 0 |  | Fe-Cr-Ni-Co-Ta
607 | 12 | 32 | 7 | 44 | 5 | 89.7438 | 0.2797481 | 0.09162336 | 588.2255 | 0 | 0 | 0 |  | Fe-Cr-Ni-Co-Ta
608 | 12 | 23 | 4 | 57 | 4 | 87.05905 | 0.2869354 | 0.08493862 | 512.2263 | 0 | 0 | 0 |  | Fe-Cr-Ni-Co-Ta
609 | 5 | 37 | 42 | 6 | 10 | 88.83477 | 0.2830737 | 0.1235762 | 928.3207 | 0 | 0 | 0 |  | Fe-Cr-Ni-Co-Ta
610 | 5 | 41 | 35 | 9 | 10 | 90.3944 | 0.2789925 | 0.121983 | 919.2355 | 0 | 0 | 0 |  | Fe-Cr-Ni-Co-Ta
611 | 6 | 44 | 28 | 13 | 9 | 91.8928 | 0.2747767 | 0.1163184 | 861.0527 | 0 | 0 | 0 |  | Fe-Cr-Ni-Co-Ta
612 | 7 | 45 | 22 | 18 | 8 | 92.71147 | 0.272383 | 0.1102737 | 796.7139 | 0 | 0 | 0 |  | Fe-Cr-Ni-Co-Ta
613 | 8 | 45 | 16 | 25 | 6 | 93.47745 | 0.2699131 | 0.09785747 | 665.0634 | 0 | 0 | 0 |  | Fe-Cr-Ni-Co-Ta
614 | 9 | 43 | 11 | 32 | 5 | 93.2711 | 0.2702884 | 0.09075833 | 591.3645 | 0 | 0 | 0 |  | Fe-Cr-Ni-Co-Ta
615 | 11 | 38 | 6 | 43 | 3 | 92.20143 | 0.2727139 | 0.07563685 | 440.5575 | 0 | 0 | 0 |  | Fe-Cr-Ni-Co-Ta
616 | 3 | 50 | 32 | 9 | 6 | 94.51954 | 0.2671511 | 0.1012222 | 701.4931 | 0 | 0 | 0 |  | Fe-Cr-Ni-Co-Ta
617 | 4 | 52 | 25 | 13 | 6 | 95.4625 | 0.2646422 | 0.099981 | 692.1864 | 0 | 0 | 0 |  | Fe-Cr-Ni-Co-Ta
618 | 5 | 53 | 19 | 18 | 5 | 96.32376 | 0.2621091 | 0.09154814 | 607.3249 | 0 | 0 | 0 |  | Fe-Cr-Ni-Co-Ta
619 | 6 | 53 | 13 | 23 | 4 | 97.02097 | 0.26002 | 0.08269122 | 520.9315 | 0 | 0 | 0 |  | Fe-Cr-Ni-Co-Ta
620 | 8 | 50 | 8 | 30 | 4 | 96.03418 | 0.2626589 | 0.08198973 | 512.56 | 0 | 0 | 0 |  | Fe-Cr-Ni-Co-Ta
621 | 3 | 5 | 12 | 33 | 47 | 74.44271 | 0.3272823 | 0.1697533 | 1448.171 | 0 | 0 | 0 |  | Fe-Cr-Ni-Co-Ta
622 | 5 | 5 | 11 | 39 | 40 | 75.29629 | 0.3242126 | 0.1722054 | 1474.319 | 0 | 0 | 0 |  | Fe-Cr-Ni-Co-Ta
623 | 7 | 4 | 10 | 44 | 34 | 75.77672 | 0.3221799 | 0.1719059 | 1462.702 | 0 | 0 | 0 |  | Fe-Cr-Ni-Co-Ta
624 | 11 | 4 | 9 | 49 | 27 | 76.81432 | 0.3182605 | 0.1665515 | 1390.379 | 0 | 0 | 0 |  | Fe-Cr-Ni-Co-Ta
625 | 14 | 3 | 7 | 53 | 22 | 77.30594 | 0.3160937 | 0.1595347 | 1297.409 | 0 | 0 | 0 |  | Fe-Cr-Ni-Co-Ta
626 | 3 | 6 | 19 | 21 | 51 | 74.06645 | 0.3285461 | 0.1679412 | 1426.442 | 0 | 0 | 0 |  | Fe-Cr-Ni-Co-Ta
627 | 5 | 7 | 17 | 27 | 44 | 75.18267 | 0.3248496 | 0.1710454 | 1465.218 | 0 | 0 | 0 |  | Fe-Cr-Ni-Co-Ta
628 | 7 | 8 | 16 | 32 | 38 | 76.25762 | 0.321227 | 0.1713225 | 1468.332 | 0 | 0 | 0 |  | Fe-Cr-Ni-Co-Ta
629 | 10 | 8 | 14 | 36 | 32 | 77.10856 | 0.3181275 | 0.1692381 | 1438.193 | 0 | 0 | 0 |  | Fe-Cr-Ni-Co-Ta
630 | 14 | 9 | 11 | 40 | 26 | 78.38962 | 0.3137048 | 0.1630637 | 1360.651 | 0 | 0 | 0 |  | Fe-Cr-Ni-Co-Ta
631 | 18 | 8 | 9 | 44 | 21 | 78.96812 | 0.3111671 | 0.1555718 | 1262.205 | 0 | 0 | 0 |  | Fe-Cr-Ni-Co-Ta
632 | 23 | 7 | 7 | 46 | 16 | 79.59335 | 0.3083484 | 0.1439118 | 1116.831 | 0 | 0 | 0 |  | Fe-Cr-Ni-Co-Ta
633 | 3 | 4 | 29 | 12 | 52 | 73.16443 | 0.3308238 | 0.1708955 | 1451.507 | 0 | 0 | 0 |  | Fe-Cr-Ni-Co-Ta
634 | 4 | 8 | 27 | 16 | 46 | 74.94367 | 0.3255499 | 0.1721352 | 1477.113 | 0 | 0 | 0 |  | Fe-Cr-Ni-Co-Ta
635 | 6 | 10 | 24 | 21 | 39 | 76.38789 | 0.3209759 | 0.1722074 | 1481.179 | 0 | 0 | 0 |  | Fe-Cr-Ni-Co-Ta
636 | 9 | 12 | 21 | 25 | 34 | 77.74406 | 0.3166274 | 0.1696188 | 1452.571 | 0 | 0 | 0 |  | Fe-Cr-Ni-Co-Ta
637 | 13 | 13 | 17 | 28 | 29 | 78.89876 | 0.3127398 | 0.1651869 | 1398.035 | 0 | 0 | 0 |  | Fe-Cr-Ni-Co-Ta
638 | 17 | 14 | 14 | 31 | 24 | 80.10588 | 0.3085738 | 0.1585426 | 1315.697 | 0 | 0 | 0 |  | Fe-Cr-Ni-Co-Ta
639 | 23 | 13 | 11 | 34 | 19 | 80.80437 | 0.3055138 | 0.1493051 | 1197.583 | 0 | 0 | 0 |  | Fe-Cr-Ni-Co-Ta
640 | 29 | 12 | 8 | 36 | 15 | 81.36928 | 0.3028903 | 0.1387675 | 1068.296 | 0 | 0 | 0 |  | Fe-Cr-Ni-Co-Ta
641 | 36 | 9 | 6 | 37 | 12 | 81.12594 | 0.3024651 | 0.1289804 | 947.3821 | 0 | 0 | 0 |  | Fe-Cr-Ni-Co-Ta
642 | 3 | 6 | 38 | 10 | 43 | 74.36863 | 0.326659 | 0.1773113 | 1526.963 | 0 | 0 | 0 |  | Fe-Cr-Ni-Co-Ta
643 | 4 | 10 | 34 | 13 | 38 | 76.14554 | 0.3214999 | 0.1747786 | 1506.784 | 0 | 0 | 0 |  | Fe-Cr-Ni-Co-Ta
644 | 7 | 14 | 29 | 16 | 33 | 78.1289 | 0.3155553 | 0.1703385 | 1462.187 | 0 | 0 | 0 |  | Fe-Cr-Ni-Co-Ta
645 | 10 | 17 | 25 | 19 | 29 | 79.74897 | 0.310564 | 0.1656294 | 1410.36 | 0 | 0 | 0 |  | Fe-Cr-Ni-Co-Ta
646 | 15 | 19 | 20 | 21 | 25 | 81.19321 | 0.3058654 | 0.1595158 | 1338.238 | 0 | 0 | 0 |  | Fe-Cr-Ni-Co-Ta
647 | 20 | 19 | 16 | 24 | 21 | 82.06811 | 0.3025908 | 0.1523907 | 1248.909 | 0 | 0 | 0 |  | Fe-Cr-Ni-Co-Ta
648 | 26 | 18 | 12 | 26 | 17 | 82.71405 | 0.2997856 | 0.1431947 | 1134.173 | 0 | 0 | 0 |  | Fe-Cr-Ni-Co-Ta
649 | 34 | 17 | 9 | 28 | 13 | 83.30379 | 0.2968611 | 0.1309593 | 986.4723 | 0 | 0 | 0 |  | Fe-Cr-Ni-Co-Ta
650 | 43 | 12 | 6 | 28 | 11 | 82.35836 | 0.2983407 | 0.123735 | 894.2227 | 0 | 0 | 0 |  | Fe-Cr-Ni-Co-Ta
651 | 3 | 9 | 45 | 8 | 35 | 75.91597 | 0.3215903 | 0.1773663 | 1527.344 | 0 | 0 | 0 |  | Fe-Cr-Ni-Co-Ta
652 | 5 | 14 | 39 | 10 | 31 | 78.06105 | 0.3154391 | 0.1716675 | 1471.687 | 0 | 0 | 0 |  | Fe-Cr-Ni-Co-Ta
653 | 8 | 19 | 33 | 12 | 27 | 80.35344 | 0.3087074 | 0.1649446 | 1401.678 | 0 | 0 | 0 |  | Fe-Cr-Ni-Co-Ta
654 | 12 | 22 | 28 | 14 | 24 | 81.94179 | 0.3037951 | 0.1591733 | 1336.924 | 0 | 0 | 0 |  | Fe-Cr-Ni-Co-Ta
655 | 17 | 24 | 23 | 16 | 20 | 83.48168 | 0.2987335 | 0.1509419 | 1238.683 | 0 | 0 | 0 |  | Fe-Cr-Ni-Co-Ta
656 | 22 | 25 | 18 | 18 | 17 | 84.58922 | 0.2949263 | 0.1428607 | 1142.638 | 0 | 0 | 0 |  | Fe-Cr-Ni-Co-Ta
657 | 30 | 24 | 13 | 20 | 13 | 85.34838 | 0.2915581 | 0.1302856 | 991.3314 | 0 | 0 | 0 |  | Fe-Cr-Ni-Co-Ta
658 | 38 | 22 | 9 | 20 | 11 | 85.36795 | 0.2905033 | 0.1223916 | 897.3287 | 0 | 0 | 0 |  | Fe-Cr-Ni-Co-Ta
659 | 50 | 16 | 6 | 20 | 8 | 84.32006 | 0.2917598 | 0.1089598 | 739.3324 | 0 | 0 | 0 |  | Fe-Cr-Ni-Co-Ta
660 | 3 | 14 | 50 | 7 | 25 | 78.54541 | 0.3132737 | 0.1682106 | 1417.292 | 0 | 0 | 0 |  | Fe-Cr-Ni-Co-Ta
661 | 6 | 21 | 42 | 8 | 23 | 81.26526 | 0.3056447 | 0.1612478 | 1352.994 | 0 | 0 | 0 |  | Fe-Cr-Ni-Co-Ta
662 | 9 | 26 | 36 | 9 | 20 | 83.54476 | 0.2989518 | 0.1533807 | 1268.456 | 0 | 0 | 0 |  | Fe-Cr-Ni-Co-Ta
663 | 13 | 28 | 29 | 11 | 18 | 84.87069 | 0.2948786 | 0.14731 | 1200.072 | 0 | 0 | 0 |  | Fe-Cr-Ni-Co-Ta
664 | 18 | 30 | 24 | 12 | 16 | 86.08227 | 0.2909221 | 0.1409743 | 1127.046 | 0 | 0 | 0 |  | Fe-Cr-Ni-Co-Ta
665 | 25 | 31 | 18 | 14 | 13 | 87.25914 | 0.2866884 | 0.130201 | 1001.205 | 0 | 0 | 0 |  | Fe-Cr-Ni-Co-Ta
666 | 32 | 30 | 13 | 15 | 10 | 87.93141 | 0.2837382 | 0.1178625 | 859.0734 | 0 | 0 | 0 |  | Fe-Cr-Ni-Co-Ta
667 | 42 | 26 | 8 | 15 | 8 | 87.45788 | 0.2837955 | 0.1080841 | 746.1179 | 0 | 0 | 0 |  | Fe-Cr-Ni-Co-Ta
668 | 55 | 19 | 5 | 15 | 6 | 85.81845 | 0.2867739 | 0.09679775 | 617.8213 | 0 | 0 | 0 |  | Fe-Cr-Ni-Co-Ta
669 | 3 | 21 | 52 | 7 | 17 | 81.91885 | 0.3029802 | 0.1511059 | 1219.385 | 0 | 0 | 0 |  | Fe-Cr-Ni-Co-Ta
670 | 6 | 28 | 43 | 7 | 16 | 84.64522 | 0.2954208 | 0.1452921 | 1168.877 | 0 | 0 | 0 |  | Fe-Cr-Ni-Co-Ta
671 | 9 | 33 | 36 | 7 | 15 | 86.70192 | 0.2895829 | 0.1402782 | 1120.857 | 0 | 0 | 0 |  | Fe-Cr-Ni-Co-Ta
672 | 14 | 36 | 30 | 8 | 13 | 88.28411 | 0.2846046 | 0.1326437 | 1035.203 | 0 | 0 | 0 |  | Fe-Cr-Ni-Co-Ta
673 | 19 | 38 | 24 | 9 | 11 | 89.64507 | 0.2801932 | 0.1241563 | 939.8647 | 0 | 0 | 0 |  | Fe-Cr-Ni-Co-Ta
674 | 25 | 38 | 18 | 10 | 9 | 90.49992 | 0.2770234 | 0.1138007 | 824.5418 | 0 | 0 | 0 |  | Fe-Cr-Ni-Co-Ta
675 | 33 | 37 | 12 | 11 | 7 | 90.97609 | 0.2746674 | 0.1022796 | 699.1233 | 0 | 0 | 0 |  | Fe-Cr-Ni-Co-Ta
676 | 44 | 32 | 7 | 12 | 5 | 90.12953 | 0.2756169 | 0.08956242 | 562.756 | 0 | 0 | 0 |  | Fe-Cr-Ni-Co-Ta
677 | 57 | 23 | 4 | 12 | 4 | 87.64754 | 0.2810914 | 0.0820739 | 479.9959 | 0 | 0 | 0 |  | Fe-Cr-Ni-Co-Ta
678 | 6 | 37 | 42 | 5 | 10 | 88.84677 | 0.2829485 | 0.1235874 | 928.1479 | 0 | 0 | 0 |  | Fe-Cr-Ni-Co-Ta
679 | 9 | 41 | 35 | 5 | 10 | 90.44014 | 0.2784919 | 0.1219908 | 918.1421 | 0 | 0 | 0 |  | Fe-Cr-Ni-Co-Ta
680 | 13 | 44 | 28 | 6 | 9 | 91.96975 | 0.273895 | 0.1163052 | 858.9213 | 0 | 0 | 0 |  | Fe-Cr-Ni-Co-Ta
681 | 18 | 45 | 22 | 7 | 8 | 92.83017 | 0.2709886 | 0.1098564 | 789.5324 | 0 | 0 | 0 |  | Fe-Cr-Ni-Co-Ta
682 | 25 | 45 | 16 | 8 | 6 | 93.6593 | 0.2677279 | 0.09690828 | 651.87 | 0 | 0 | 0 |  | Fe-Cr-Ni-Co-Ta
683 | 32 | 43 | 11 | 9 | 5 | 93.52059 | 0.267313 | 0.08937321 | 573.3446 | 0 | 0 | 0 |  | Fe-Cr-Ni-Co-Ta
684 | 43 | 38 | 6 | 11 | 3 | 92.56246 | 0.268558 | 0.07343485 | 415.9982 | 0 | 0 | 0 |  | Fe-Cr-Ni-Co-Ta
685 | 9 | 50 | 32 | 3 | 6 | 94.58174 | 0.2663773 | 0.1013441 | 701.2069 | 0 | 0 | 0 |  | Fe-Cr-Ni-Co-Ta
686 | 13 | 52 | 25 | 4 | 6 | 95.55282 | 0.2634826 | 0.1000719 | 690.8491 | 0 | 0 | 0 |  | Fe-Cr-Ni-Co-Ta
687 | 18 | 53 | 19 | 5 | 5 | 96.45148 | 0.260423 | 0.09105154 | 599.605 | 0 | 0 | 0 |  | Fe-Cr-Ni-Co-Ta
688 | 23 | 53 | 13 | 6 | 4 | 97.18698 | 0.2577787 | 0.08185712 | 509.6652 | 0 | 0 | 0 |  | Fe-Cr-Ni-Co-Ta
689 | 30 | 50 | 8 | 8 | 4 | 96.25409 | 0.2597904 | 0.08065194 | 495.5834 | 0 | 0 | 0 |  | Fe-Cr-Ni-Co-Ta
690 | 5 | 33 | 12 | 3 | 47 | 81.76396 | 0.3080649 | 0.1512052 | 1289.24 | 0 | 0 | 0 |  | Fe-Cr-Ni-Co-Ta
691 | 5 | 39 | 11 | 5 | 40 | 84.49733 | 0.3000528 | 0.1518166 | 1307.272 | 0 | 0 | 0 |  | Fe-Cr-Ni-Co-Ta
692 | 4 | 44 | 10 | 7 | 34 | 87.02806 | 0.2926851 | 0.1495424 | 1287.451 | 0 | 0 | 0 |  | Fe-Cr-Ni-Co-Ta
693 | 4 | 49 | 9 | 11 | 27 | 89.85123 | 0.2840968 | 0.1452299 | 1238.742 | 0 | 0 | 0 |  | Fe-Cr-Ni-Co-Ta
694 | 3 | 53 | 7 | 14 | 22 | 92.33502 | 0.2767683 | 0.1377749 | 1152.312 | 0 | 0 | 0 |  | Fe-Cr-Ni-Co-Ta
695 | 6 | 21 | 19 | 3 | 51 | 77.93271 | 0.3183339 | 0.1579222 | 1341.878 | 0 | 0 | 0 |  | Fe-Cr-Ni-Co-Ta
696 | 7 | 27 | 17 | 5 | 44 | 80.50154 | 0.3108221 | 0.1591405 | 1369.536 | 0 | 0 | 0 |  | Fe-Cr-Ni-Co-Ta
697 | 8 | 32 | 16 | 7 | 38 | 82.78148 | 0.3039964 | 0.1590205 | 1376.694 | 0 | 0 | 0 |  | Fe-Cr-Ni-Co-Ta
698 | 8 | 36 | 14 | 10 | 32 | 85.00286 | 0.2973779 | 0.1556839 | 1341.884 | 0 | 0 | 0 |  | Fe-Cr-Ni-Co-Ta
699 | 9 | 40 | 11 | 14 | 26 | 87.4068 | 0.2900507 | 0.1495367 | 1271.018 | 0 | 0 | 0 |  | Fe-Cr-Ni-Co-Ta
700 | 8 | 44 | 9 | 18 | 21 | 89.71399 | 0.2831643 | 0.1416976 | 1179.67 | 0 | 0 | 0 |  | Fe-Cr-Ni-Co-Ta
701 | 7 | 46 | 7 | 23 | 16 | 91.6522 | 0.2772017 | 0.1310454 | 1052.431 | 0 | 0 | 0 |  | Fe-Cr-Ni-Co-Ta
702 | 4 | 12 | 29 | 3 | 52 | 75.21033 | 0.3254781 | 0.1661013 | 1414.706 | 0 | 0 | 0 |  | Fe-Cr-Ni-Co-Ta
703 | 8 | 16 | 27 | 4 | 46 | 77.07617 | 0.3197449 | 0.1679702 | 1446.677 | 0 | 0 | 0 |  | Fe-Cr-Ni-Co-Ta
704 | 10 | 21 | 24 | 6 | 39 | 79.43153 | 0.3127199 | 0.1666616 | 1441.052 | 0 | 0 | 0 |  | Fe-Cr-Ni-Co-Ta
705 | 12 | 25 | 21 | 9 | 34 | 81.38672 | 0.3067965 | 0.1640607 | 1416.636 | 0 | 0 | 0 |  | Fe-Cr-Ni-Co-Ta
706 | 13 | 28 | 17 | 13 | 29 | 83.21063 | 0.3012868 | 0.1589295 | 1358.663 | 0 | 0 | 0 |  | Fe-Cr-Ni-Co-Ta
707 | 14 | 31 | 14 | 17 | 24 | 85.09971 | 0.295461 | 0.152278 | 1280.623 | 0 | 0 | 0 |  | Fe-Cr-Ni-Co-Ta
708 | 13 | 34 | 11 | 23 | 19 | 87.08401 | 0.2894495 | 0.1429302 | 1170.511 | 0 | 0 | 0 |  | Fe-Cr-Ni-Co-Ta
709 | 12 | 36 | 8 | 29 | 15 | 88.6588 | 0.2846403 | 0.1327938 | 1051.679 | 0 | 0 | 0 |  | Fe-Cr-Ni-Co-Ta
710 | 9 | 37 | 6 | 36 | 12 | 89.70085 | 0.2815735 | 0.1235507 | 945.0159 | 0 | 0 | 0 |  | Fe-Cr-Ni-Co-Ta
711 | 6 | 10 | 38 | 3 | 43 | 75.47614 | 0.3235846 | 0.1748976 | 1508.728 | 0 | 0 | 0 |  | Fe-Cr-Ni-Co-Ta
712 | 10 | 13 | 34 | 4 | 38 | 77.05597 | 0.3187074 | 0.1722427 | 1482.995 | 0 | 0 | 0 |  | Fe-Cr-Ni-Co-Ta
713 | 14 | 16 | 29 | 7 | 33 | 78.79109 | 0.3133072 | 0.16844 | 1442.63 | 0 | 0 | 0 |  | Fe-Cr-Ni-Co-Ta
714 | 17 | 19 | 25 | 10 | 29 | 80.41694 | 0.3082722 | 0.1643111 | 1397.583 | 0 | 0 | 0 |  | Fe-Cr-Ni-Co-Ta
715 | 19 | 21 | 20 | 15 | 25 | 81.83388 | 0.3038466 | 0.1584558 | 1329.264 | 0 | 0 | 0 |  | Fe-Cr-Ni-Co-Ta
716 | 19 | 24 | 16 | 20 | 21 | 83.56067 | 0.2986659 | 0.1508515 | 1242.154 | 0 | 0 | 0 |  | Fe-Cr-Ni-Co-Ta
717 | 18 | 26 | 12 | 26 | 17 | 85.0994 | 0.2940248 | 0.1411504 | 1129.27 | 0 | 0 | 0 |  | Fe-Cr-Ni-Co-Ta
718 | 17 | 28 | 9 | 34 | 13 | 86.53183 | 0.289563 | 0.1297428 | 997.0152 | 0 | 0 | 0 |  | Fe-Cr-Ni-Co-Ta
719 | 12 | 28 | 6 | 43 | 11 | 87.0672 | 0.2882562 | 0.1224363 | 914.9557 | 0 | 0 | 0 |  | Fe-Cr-Ni-Co-Ta
720 | 9 | 8 | 45 | 3 | 35 | 75.72327 | 0.3216866 | 0.1769467 | 1518.141 | 0 | 0 | 0 |  | Fe-Cr-Ni-Co-Ta
721 | 14 | 10 | 39 | 5 | 31 | 77.04077 | 0.3174842 | 0.171693 | 1458.619 | 0 | 0 | 0 |  | Fe-Cr-Ni-Co-Ta
722 | 19 | 12 | 33 | 8 | 27 | 78.45206 | 0.3129303 | 0.1657622 | 1390.455 | 0 | 0 | 0 |  | Fe-Cr-Ni-Co-Ta
723 | 22 | 14 | 28 | 12 | 24 | 79.70962 | 0.3089835 | 0.1605761 | 1331.813 | 0 | 0 | 0 |  | Fe-Cr-Ni-Co-Ta
724 | 24 | 16 | 23 | 17 | 20 | 81.15145 | 0.3044294 | 0.1523858 | 1236.072 | 0 | 0 | 0 |  | Fe-Cr-Ni-Co-Ta
725 | 25 | 18 | 18 | 22 | 17 | 82.46966 | 0.3003963 | 0.1443968 | 1145.08 | 0 | 0 | 0 |  | Fe-Cr-Ni-Co-Ta
726 | 24 | 20 | 13 | 30 | 13 | 84.00502 | 0.2957189 | 0.1317072 | 1000.934 | 0 | 0 | 0 |  | Fe-Cr-Ni-Co-Ta
727 | 22 | 20 | 9 | 38 | 11 | 84.51647 | 0.2942177 | 0.1240254 | 914.77 | 0 | 0 | 0 |  | Fe-Cr-Ni-Co-Ta
728 | 16 | 20 | 6 | 50 | 8 | 85.16095 | 0.2924893 | 0.1107545 | 769.6354 | 0 | 0 | 0 |  | Fe-Cr-Ni-Co-Ta
729 | 14 | 7 | 50 | 3 | 25 | 76.62398 | 0.3175442 | 0.1687037 | 1400.607 | 0 | 0 | 0 |  | Fe-Cr-Ni-Co-Ta
730 | 21 | 8 | 42 | 6 | 23 | 77.60079 | 0.3142639 | 0.1631799 | 1338.692 | 0 | 0 | 0 |  | Fe-Cr-Ni-Co-Ta
731 | 26 | 9 | 36 | 9 | 20 | 78.62233 | 0.3107971 | 0.1557997 | 1252.528 | 0 | 0 | 0 |  | Fe-Cr-Ni-Co-Ta
732 | 28 | 11 | 29 | 13 | 18 | 79.81219 | 0.3072576 | 0.1495082 | 1184.253 | 0 | 0 | 0 |  | Fe-Cr-Ni-Co-Ta
733 | 30 | 12 | 24 | 18 | 16 | 80.65435 | 0.3045836 | 0.1435728 | 1117.228 | 0 | 0 | 0 |  | Fe-Cr-Ni-Co-Ta
734 | 31 | 14 | 18 | 25 | 13 | 82.01147 | 0.3004221 | 0.1333297 | 1003.495 | 0 | 0 | 0 |  | Fe-Cr-Ni-Co-Ta
735 | 30 | 15 | 13 | 32 | 10 | 83.07329 | 0.2971584 | 0.1207916 | 865.8265 | 0 | 0 | 0 |  | Fe-Cr-Ni-Co-Ta
736 | 26 | 15 | 8 | 42 | 8 | 83.62324 | 0.2957212 | 0.1108795 | 760.5889 | 0 | 0 | 0 |  | Fe-Cr-Ni-Co-Ta
737 | 19 | 15 | 5 | 55 | 6 | 84.00422 | 0.2949861 | 0.0997925 | 645.7071 | 0 | 0 | 0 |  | Fe-Cr-Ni-Co-Ta
738 | 21 | 7 | 52 | 3 | 17 | 77.84266 | 0.3124622 | 0.152091 | 1192.218 | 0 | 0 | 0 |  | Fe-Cr-Ni-Co-Ta
739 | 28 | 7 | 43 | 6 | 16 | 78.41634 | 0.3103823 | 0.1471611 | 1138.031 | 0 | 0 | 0 |  | Fe-Cr-Ni-Co-Ta
740 | 33 | 7 | 36 | 9 | 15 | 78.89393 | 0.3086658 | 0.1428 | 1089.73 | 0 | 0 | 0 |  | Fe-Cr-Ni-Co-Ta
741 | 36 | 8 | 30 | 14 | 13 | 79.79077 | 0.3057721 | 0.1352901 | 1007.159 | 0 | 0 | 0 |  | Fe-Cr-Ni-Co-Ta
742 | 38 | 9 | 24 | 19 | 11 | 80.68401 | 0.3029378 | 0.1267189 | 914.3438 | 0 | 0 | 0 |  | Fe-Cr-Ni-Co-Ta
743 | 38 | 10 | 18 | 25 | 9 | 81.58472 | 0.3002108 | 0.1168644 | 810.4792 | 0 | 0 | 0 |  | Fe-Cr-Ni-Co-Ta
744 | 37 | 11 | 12 | 33 | 7 | 82.48821 | 0.2975625 | 0.1055809 | 695.2359 | 0 | 0 | 0 |  | Fe-Cr-Ni-Co-Ta
745 | 32 | 12 | 7 | 44 | 5 | 83.32195 | 0.2954267 | 0.09224789 | 565.0408 | 0 | 0 | 0 |  | Fe-Cr-Ni-Co-Ta
746 | 23 | 12 | 4 | 57 | 4 | 83.50575 | 0.2955953 | 0.0846372 | 493.7888 | 0 | 0 | 0 |  | Fe-Cr-Ni-Co-Ta
747 | 37 | 5 | 42 | 6 | 10 | 78.92049 | 0.3072116 | 0.1241495 | 871.282 | 1 | 0 | 0 |  | Fe-Cr-Ni-Co-Ta
748 | 41 | 5 | 35 | 9 | 10 | 79.23493 | 0.3061776 | 0.1232751 | 864.1937 | 0 | 0 | 0 |  | Fe-Cr-Ni-Co-Ta
749 | 44 | 6 | 28 | 13 | 9 | 80.02409 | 0.3037335 | 0.1176295 | 807.4134 | 0 | 0 | 0 |  | Fe-Cr-Ni-Co-Ta
750 | 45 | 7 | 22 | 18 | 8 | 80.7551 | 0.3015841 | 0.1118158 | 749.5402 | 1 | 0 | 0 |  | Fe-Cr-Ni-Co-Ta
751 | 45 | 8 | 16 | 25 | 6 | 81.66602 | 0.2988105 | 0.09924817 | 624.7753 | 0 | 0 | 0 |  | Fe-Cr-Ni-Co-Ta
752 | 43 | 9 | 11 | 32 | 5 | 82.34018 | 0.2970405 | 0.09189925 | 555.9761 | 0 | 0 | 0 |  | Fe-Cr-Ni-Co-Ta
753 | 38 | 11 | 6 | 43 | 3 | 83.48325 | 0.294066 | 0.07446106 | 399.9662 | 0 | 0 | 0 |  | Fe-Cr-Ni-Co-Ta
754 | 50 | 3 | 32 | 9 | 6 | 79.51502 | 0.3039053 | 0.1000993 | 621.5265 | 1 | 1 | 1 | 621.5265 | Fe-Cr-Ni-Co-Ta
755 | 52 | 4 | 25 | 13 | 6 | 80.13113 | 0.3022051 | 0.09954144 | 619.0648 | 1 | 0 | 0 |  | Fe-Cr-Ni-Co-Ta
756 | 53 | 5 | 19 | 18 | 5 | 80.87535 | 0.2999971 | 0.0918845 | 548.0115 | 0 | 0 | 0 |  | Fe-Cr-Ni-Co-Ta
757 | 53 | 6 | 13 | 23 | 4 | 81.62937 | 0.2978017 | 0.08336649 | 471.9562 | 0 | 0 | 0 |  | Fe-Cr-Ni-Co-Ta
758 | 50 | 8 | 8 | 30 | 4 | 82.41772 | 0.2960582 | 0.08323186 | 474.2952 | 0 | 0 | 0 |  | Fe-Cr-Ni-Co-Ta
759 | 5 | 3 | 12 | 33 | 47 | 73.94931 | 0.3284343 | 0.1707539 | 1454.164 | 0 | 0 | 0 |  | Fe-Cr-Ni-Co-Ta
760 | 5 | 5 | 11 | 39 | 40 | 75.29629 | 0.3242126 | 0.1722054 | 1474.319 | 0 | 0 | 0 |  | Fe-Cr-Ni-Co-Ta
761 | 4 | 7 | 10 | 44 | 34 | 76.57934 | 0.3202877 | 0.1707598 | 1458.434 | 0 | 0 | 0 |  | Fe-Cr-Ni-Co-Ta
762 | 4 | 11 | 9 | 49 | 27 | 78.75167 | 0.3136619 | 0.1642375 | 1384.263 | 0 | 0 | 0 |  | Fe-Cr-Ni-Co-Ta
763 | 3 | 14 | 7 | 53 | 22 | 80.47404 | 0.3085402 | 0.1563614 | 1292.82 | 0 | 0 | 0 |  | Fe-Cr-Ni-Co-Ta
764 | 6 | 3 | 19 | 21 | 51 | 73.34196 | 0.3302344 | 0.1692402 | 1433.505 | 0 | 0 | 0 |  | Fe-Cr-Ni-Co-Ta
765 | 7 | 5 | 17 | 27 | 44 | 74.6811 | 0.3260248 | 0.1718495 | 1468.996 | 0 | 0 | 0 |  | Fe-Cr-Ni-Co-Ta
766 | 8 | 7 | 16 | 32 | 38 | 76.00026 | 0.3218331 | 0.171702 | 1469.92 | 0 | 0 | 0 |  | Fe-Cr-Ni-Co-Ta
767 | 8 | 10 | 14 | 36 | 32 | 77.64576 | 0.3168558 | 0.1684251 | 1434.596 | 0 | 0 | 0 |  | Fe-Cr-Ni-Co-Ta
768 | 9 | 14 | 11 | 40 | 26 | 79.7825 | 0.3103874 | 0.1613109 | 1354.529 | 0 | 0 | 0 |  | Fe-Cr-Ni-Co-Ta
769 | 8 | 18 | 9 | 44 | 21 | 81.84315 | 0.3042856 | 0.1525867 | 1255.134 | 0 | 0 | 0 |  | Fe-Cr-Ni-Co-Ta
770 | 7 | 23 | 7 | 46 | 16 | 84.38987 | 0.296806 | 0.140075 | 1113.949 | 0 | 0 | 0 |  | Fe-Cr-Ni-Co-Ta
771 | 4 | 3 | 29 | 12 | 52 | 72.92418 | 0.3313832 | 0.1713108 | 1453.575 | 0 | 0 | 0 |  | Fe-Cr-Ni-Co-Ta
772 | 8 | 4 | 27 | 16 | 46 | 73.95876 | 0.3278562 | 0.1736314 | 1483.434 | 0 | 0 | 0 |  | Fe-Cr-Ni-Co-Ta
773 | 10 | 6 | 24 | 21 | 39 | 75.35622 | 0.3234054 | 0.1735531 | 1485.447 | 0 | 0 | 0 |  | Fe-Cr-Ni-Co-Ta
774 | 12 | 9 | 21 | 25 | 34 | 76.95393 | 0.3184979 | 0.1705292 | 1454.836 | 0 | 0 | 0 |  | Fe-Cr-Ni-Co-Ta
775 | 13 | 13 | 17 | 28 | 29 | 78.89876 | 0.3127398 | 0.1651869 | 1398.035 | 0 | 0 | 0 |  | Fe-Cr-Ni-Co-Ta
776 | 14 | 17 | 14 | 31 | 24 | 80.95246 | 0.3065489 | 0.1577706 | 1314.604 | 0 | 0 | 0 |  | Fe-Cr-Ni-Co-Ta
777 | 13 | 23 | 11 | 34 | 19 | 83.71887 | 0.2985041 | 0.1469889 | 1195.558 | 0 | 0 | 0 |  | Fe-Cr-Ni-Co-Ta
778 | 12 | 29 | 8 | 36 | 15 | 86.45887 | 0.2905907 | 0.1351992 | 1066.403 | 0 | 0 | 0 |  | Fe-Cr-Ni-Co-Ta
779 | 9 | 36 | 6 | 37 | 12 | 89.3796 | 0.2824455 | 0.1238724 | 946.9746 | 0 | 0 | 0 |  | Fe-Cr-Ni-Co-Ta
780 | 6 | 3 | 38 | 10 | 43 | 73.61204 | 0.3284332 | 0.1783702 | 1530.218 | 0 | 0 | 0 |  | Fe-Cr-Ni-Co-Ta
781 | 10 | 4 | 34 | 13 | 38 | 74.57691 | 0.3251956 | 0.1767165 | 1511.253 | 0 | 0 | 0 |  | Fe-Cr-Ni-Co-Ta
782 | 14 | 7 | 29 | 16 | 33 | 76.24427 | 0.3200207 | 0.172277 | 1464.493 | 0 | 0 | 0 |  | Fe-Cr-Ni-Co-Ta
783 | 17 | 10 | 25 | 19 | 29 | 77.83389 | 0.3151238 | 0.1673686 | 1411.346 | 0 | 0 | 0 |  | Fe-Cr-Ni-Co-Ta
784 | 19 | 15 | 20 | 21 | 25 | 80.07123 | 0.3085503 | 0.1604448 | 1338.635 | 0 | 0 | 0 |  | Fe-Cr-Ni-Co-Ta
785 | 19 | 20 | 16 | 24 | 21 | 82.35589 | 0.301899 | 0.1521655 | 1248.772 | 0 | 0 | 0 |  | Fe-Cr-Ni-Co-Ta
786 | 18 | 26 | 12 | 26 | 17 | 85.0994 | 0.2940248 | 0.1414752 | 1133.03 | 0 | 0 | 0 |  | Fe-Cr-Ni-Co-Ta
787 | 17 | 34 | 9 | 28 | 13 | 88.42147 | 0.2844358 | 0.1276664 | 984.1976 | 0 | 0 | 0 |  | Fe-Cr-Ni-Co-Ta
788 | 12 | 43 | 6 | 28 | 11 | 91.9127 | 0.275082 | 0.1179588 | 889.438 | 0 | 0 | 0 |  | Fe-Cr-Ni-Co-Ta
789 | 9 | 3 | 45 | 8 | 35 | 74.33252 | 0.3253299 | 0.1790572 | 1528.106 | 0 | 0 | 0 |  | Fe-Cr-Ni-Co-Ta
790 | 14 | 5 | 39 | 10 | 31 | 75.60891 | 0.321258 | 0.1739403 | 1470.915 | 0 | 0 | 0 |  | Fe-Cr-Ni-Co-Ta
791 | 19 | 8 | 33 | 12 | 27 | 77.28138 | 0.3160364 | 0.1673243 | 1398.274 | 0 | 0 | 0 |  | Fe-Cr-Ni-Co-Ta
792 | 22 | 12 | 28 | 14 | 24 | 79.11921 | 0.3105586 | 0.1611239 | 1333.289 | 0 | 0 | 0 |  | Fe-Cr-Ni-Co-Ta
793 | 24 | 17 | 23 | 16 | 20 | 81.45386 | 0.3036176 | 0.1521478 | 1235.567 | 0 | 0 | 0 |  | Fe-Cr-Ni-Co-Ta
794 | 25 | 22 | 18 | 18 | 17 | 83.70243 | 0.2970707 | 0.1434034 | 1142.047 | 0 | 0 | 0 |  | Fe-Cr-Ni-Co-Ta
795 | 24 | 30 | 13 | 20 | 13 | 87.17178 | 0.2871259 | 0.1292165 | 991.4922 | 0 | 0 | 0 |  | Fe-Cr-Ni-Co-Ta
796 | 22 | 38 | 9 | 20 | 11 | 90.30205 | 0.2784724 | 0.1194629 | 894.7275 | 0 | 0 | 0 |  | Fe-Cr-Ni-Co-Ta
797 | 16 | 50 | 6 | 20 | 8 | 95.04062 | 0.2655148 | 0.1035755 | 736.333 | 0 | 0 | 0 |  | Fe-Cr-Ni-Co-Ta
798 | 14 | 3 | 50 | 7 | 25 | 75.43632 | 0.320688 | 0.1702419 | 1406.56 | 0 | 0 | 0 |  | Fe-Cr-Ni-Co-Ta
799 | 21 | 6 | 42 | 8 | 23 | 77.00649 | 0.3158458 | 0.1637865 | 1340.157 | 0 | 0 | 0 |  | Fe-Cr-Ni-Co-Ta
800 | 26 | 9 | 36 | 9 | 20 | 78.62233 | 0.3107971 | 0.1557997 | 1252.528 | 0 | 0 | 0 |  | Fe-Cr-Ni-Co-Ta
801 | 28 | 13 | 29 | 11 | 18 | 80.42902 | 0.3055994 | 0.1493084 | 1186.727 | 0 | 0 | 0 |  | Fe-Cr-Ni-Co-Ta
802 | 30 | 18 | 24 | 12 | 16 | 82.5111 | 0.2995717 | 0.1424912 | 1117.656 | 0 | 0 | 0 |  | Fe-Cr-Ni-Co-Ta
803 | 31 | 25 | 18 | 14 | 13 | 85.4519 | 0.2910852 | 0.1310875 | 999.1929 | 0 | 0 | 0 |  | Fe-Cr-Ni-Co-Ta
804 | 30 | 32 | 13 | 15 | 10 | 88.55265 | 0.2822207 | 0.1175665 | 859.3912 | 0 | 0 | 0 |  | Fe-Cr-Ni-Co-Ta
805 | 26 | 42 | 8 | 15 | 8 | 92.55234 | 0.271313 | 0.105646 | 745.6913 | 0 | 0 | 0 |  | Fe-Cr-Ni-Co-Ta
806 | 19 | 55 | 5 | 15 | 6 | 97.35099 | 0.2584354 | 0.09175905 | 615.4294 | 0 | 0 | 0 |  | Fe-Cr-Ni-Co-Ta
807 | 21 | 3 | 52 | 7 | 17 | 76.60854 | 0.3157642 | 0.1527666 | 1189.236 | 0 | 0 | 0 |  | Fe-Cr-Ni-Co-Ta
808 | 28 | 6 | 43 | 7 | 16 | 78.10673 | 0.3112143 | 0.1473371 | 1137.545 | 0 | 0 | 0 |  | Fe-Cr-Ni-Co-Ta
809 | 33 | 9 | 36 | 7 | 15 | 79.51588 | 0.3069886 | 0.1424004 | 1089.962 | 0 | 0 | 0 |  | Fe-Cr-Ni-Co-Ta
810 | 36 | 14 | 30 | 8 | 13 | 81.6622 | 0.3007026 | 0.134238 | 1007.866 | 0 | 0 | 0 |  | Fe-Cr-Ni-Co-Ta
811 | 38 | 19 | 24 | 9 | 11 | 83.84252 | 0.294346 | 0.1254041 | 918.3479 | 0 | 0 | 0 |  | Fe-Cr-Ni-Co-Ta
812 | 38 | 25 | 18 | 10 | 9 | 86.43269 | 0.2869742 | 0.1150661 | 816.1894 | 0 | 0 | 0 |  | Fe-Cr-Ni-Co-Ta
813 | 37 | 33 | 12 | 11 | 7 | 89.70517 | 0.2777867 | 0.1027343 | 697.9512 | 0 | 0 | 0 |  | Fe-Cr-Ni-Co-Ta
814 | 32 | 44 | 7 | 12 | 5 | 94.00269 | 0.266083 | 0.08827399 | 564.9093 | 0 | 0 | 0 |  | Fe-Cr-Ni-Co-Ta
815 | 23 | 57 | 4 | 12 | 4 | 98.71376 | 0.253811 | 0.07841691 | 482.6723 | 0 | 0 | 0 |  | Fe-Cr-Ni-Co-Ta
816 | 37 | 6 | 42 | 5 | 10 | 79.24128 | 0.3063414 | 0.1238153 | 870.4506 | 1 | 0 | 0 |  | Fe-Cr-Ni-Co-Ta
817 | 41 | 9 | 35 | 5 | 10 | 80.51604 | 0.3026953 | 0.1224759 | 864.4869 | 0 | 0 | 0 |  | Fe-Cr-Ni-Co-Ta
818 | 44 | 13 | 28 | 6 | 9 | 82.2788 | 0.2975846 | 0.1164533 | 808.7295 | 0 | 0 | 0 |  | Fe-Cr-Ni-Co-Ta
819 | 45 | 18 | 22 | 7 | 8 | 84.32205 | 0.2918298 | 0.1101948 | 751.9982 | 0 | 0 | 0 |  | Fe-Cr-Ni-Co-Ta
820 | 45 | 25 | 16 | 8 | 6 | 87.25822 | 0.2834584 | 0.09743883 | 631.4192 | 0 | 0 | 0 |  | Fe-Cr-Ni-Co-Ta
821 | 43 | 32 | 11 | 9 | 5 | 89.97097 | 0.2760515 | 0.08971865 | 564.1487 | 0 | 0 | 0 |  | Fe-Cr-Ni-Co-Ta
822 | 38 | 43 | 6 | 11 | 3 | 94.18593 | 0.2645504 | 0.07280858 | 415.5695 | 0 | 0 | 0 |  | Fe-Cr-Ni-Co-Ta
823 | 50 | 9 | 32 | 3 | 6 | 81.48186 | 0.298519 | 0.0997597 | 627.7848 | 1 | 0 | 0 |  | Fe-Cr-Ni-Co-Ta
824 | 52 | 13 | 25 | 4 | 6 | 83.07979 | 0.294116 | 0.09892742 | 626.7456 | 1 | 0 | 0 |  | Fe-Cr-Ni-Co-Ta
825 | 53 | 18 | 19 | 5 | 5 | 85.16411 | 0.2881995 | 0.09126937 | 559.404 | 0 | 0 | 0 |  | Fe-Cr-Ni-Co-Ta
826 | 53 | 23 | 13 | 6 | 4 | 87.33432 | 0.2820689 | 0.08291232 | 487.0529 | 0 | 0 | 0 |  | Fe-Cr-Ni-Co-Ta
827 | 50 | 30 | 8 | 8 | 4 | 89.74557 | 0.2758423 | 0.08212403 | 488.0864 | 0 | 0 | 0 |  | Fe-Cr-Ni-Co-Ta
828 | 33 | 12 | 3 | 5 | 47 | 76.92132 | 0.319068 | 0.1592274 | 1338.558 | 0 | 0 | 0 |  | Fe-Cr-Ni-Co-Ta
829 | 39 | 11 | 5 | 5 | 40 | 77.55428 | 0.316136 | 0.1631064 | 1377.351 | 0 | 0 | 0 |  | Fe-Cr-Ni-Co-Ta
830 | 44 | 10 | 7 | 4 | 34 | 78.07015 | 0.3136113 | 0.1635257 | 1373.308 | 0 | 0 | 0 |  | Fe-Cr-Ni-Co-Ta
831 | 49 | 9 | 11 | 4 | 27 | 78.73373 | 0.3103635 | 0.1601854 | 1320.869 | 0 | 0 | 0 |  | Fe-Cr-Ni-Co-Ta
832 | 53 | 7 | 14 | 3 | 22 | 78.8423 | 0.3089006 | 0.1545047 | 1240.197 | 0 | 0 | 0 |  | Fe-Cr-Ni-Co-Ta
833 | 21 | 19 | 3 | 6 | 51 | 78.06827 | 0.3172709 | 0.152406 | 1276.093 | 0 | 0 | 0 |  | Fe-Cr-Ni-Co-Ta
834 | 27 | 17 | 5 | 7 | 44 | 78.46723 | 0.3150188 | 0.1592096 | 1349.436 | 0 | 0 | 0 |  | Fe-Cr-Ni-Co-Ta
835 | 32 | 16 | 7 | 8 | 38 | 79.02397 | 0.31241 | 0.1619705 | 1375.394 | 0 | 0 | 0 |  | Fe-Cr-Ni-Co-Ta
836 | 36 | 14 | 10 | 8 | 32 | 79.278 | 0.3106139 | 0.1623564 | 1368.178 | 0 | 0 | 0 |  | Fe-Cr-Ni-Co-Ta
837 | 40 | 11 | 14 | 9 | 26 | 79.23627 | 0.3094696 | 0.1596829 | 1319.366 | 0 | 0 | 0 |  | Fe-Cr-Ni-Co-Ta
838 | 44 | 9 | 18 | 8 | 21 | 79.33641 | 0.3080142 | 0.1535445 | 1232.706 | 0 | 0 | 0 |  | Fe-Cr-Ni-Co-Ta
839 | 46 | 7 | 23 | 7 | 16 | 79.37433 | 0.3067692 | 0.1430447 | 1097.569 | 0 | 0 | 0 |  | Fe-Cr-Ni-Co-Ta
840 | 12 | 29 | 3 | 4 | 52 | 80.36483 | 0.3119505 | 0.1451485 | 1211.534 | 0 | 0 | 0 |  | Fe-Cr-Ni-Co-Ta
841 | 16 | 27 | 4 | 8 | 46 | 80.70094 | 0.3100891 | 0.1525634 | 1294.432 | 0 | 0 | 0 |  | Fe-Cr-Ni-Co-Ta
842 | 21 | 24 | 6 | 10 | 39 | 80.93157 | 0.3083012 | 0.1581508 | 1351.278 | 0 | 0 | 0 |  | Fe-Cr-Ni-Co-Ta
843 | 25 | 21 | 9 | 12 | 34 | 80.81502 | 0.3075891 | 0.1606136 | 1368.543 | 0 | 0 | 0 |  | Fe-Cr-Ni-Co-Ta
844 | 28 | 17 | 13 | 13 | 29 | 80.37543 | 0.3077875 | 0.1610049 | 1356.517 | 0 | 0 | 0 |  | Fe-Cr-Ni-Co-Ta
845 | 31 | 14 | 17 | 14 | 24 | 80.19814 | 0.3072025 | 0.1577137 | 1301.22 | 0 | 0 | 0 |  | Fe-Cr-Ni-Co-Ta
846 | 34 | 11 | 23 | 13 | 19 | 79.943 | 0.3067207 | 0.1506437 | 1200.546 | 0 | 0 | 0 |  | Fe-Cr-Ni-Co-Ta
847 | 36 | 8 | 29 | 12 | 15 | 79.49419 | 0.3069499 | 0.1415198 | 1080.299 | 0 | 0 | 0 |  | Fe-Cr-Ni-Co-Ta
848 | 37 | 6 | 36 | 9 | 12 | 79.12561 | 0.3071664 | 0.1321243 | 964.1492 | 0 | 0 | 0 |  | Fe-Cr-Ni-Co-Ta
849 | 10 | 38 | 3 | 6 | 43 | 84.02475 | 0.3014487 | 0.1476187 | 1257.509 | 0 | 0 | 0 |  | Fe-Cr-Ni-Co-Ta
850 | 13 | 34 | 4 | 10 | 38 | 83.80517 | 0.3012119 | 0.1526581 | 1308.5 | 0 | 0 | 0 |  | Fe-Cr-Ni-Co-Ta
851 | 16 | 29 | 7 | 14 | 33 | 83.19476 | 0.3018846 | 0.1564712 | 1339.275 | 0 | 0 | 0 |  | Fe-Cr-Ni-Co-Ta
852 | 19 | 25 | 10 | 17 | 29 | 82.64774 | 0.3024611 | 0.1575971 | 1338.019 | 0 | 0 | 0 |  | Fe-Cr-Ni-Co-Ta
853 | 21 | 20 | 15 | 19 | 25 | 81.73092 | 0.3040634 | 0.1573705 | 1316.12 | 0 | 0 | 0 |  | Fe-Cr-Ni-Co-Ta
854 | 24 | 16 | 20 | 19 | 21 | 81.085 | 0.3048307 | 0.1537227 | 1254.692 | 0 | 0 | 0 |  | Fe-Cr-Ni-Co-Ta
855 | 26 | 12 | 26 | 18 | 17 | 80.36301 | 0.3058259 | 0.146741 | 1154.978 | 0 | 0 | 0 |  | Fe-Cr-Ni-Co-Ta
856 | 28 | 9 | 34 | 17 | 13 | 79.84434 | 0.3061912 | 0.1362905 | 1019.544 | 0 | 0 | 0 |  | Fe-Cr-Ni-Co-Ta
857 | 28 | 6 | 43 | 12 | 11 | 78.90031 | 0.3081753 | 0.1295812 | 932.8059 | 1 | 0 | 0 |  | Fe-Cr-Ni-Co-Ta
858 | 8 | 45 | 3 | 9 | 35 | 87.32081 | 0.2918214 | 0.1467863 | 1257.831 | 0 | 0 | 0 |  | Fe-Cr-Ni-Co-Ta
859 | 10 | 39 | 5 | 14 | 31 | 86.39952 | 0.2935634 | 0.1505544 | 1289.126 | 0 | 0 | 0 |  | Fe-Cr-Ni-Co-Ta
860 | 12 | 33 | 8 | 19 | 27 | 85.34125 | 0.295584 | 0.1524539 | 1294.544 | 0 | 0 | 0 |  | Fe-Cr-Ni-Co-Ta
861 | 14 | 28 | 12 | 22 | 24 | 84.27648 | 0.2977076 | 0.1529537 | 1283.438 | 0 | 0 | 0 |  | Fe-Cr-Ni-Co-Ta
862 | 16 | 23 | 17 | 24 | 20 | 83.36878 | 0.2992403 | 0.1499544 | 1228.108 | 0 | 0 | 0 |  | Fe-Cr-Ni-Co-Ta
863 | 18 | 18 | 22 | 25 | 17 | 82.23644 | 0.3015148 | 0.1456321 | 1159.06 | 0 | 0 | 0 |  | Fe-Cr-Ni-Co-Ta
864 | 20 | 13 | 30 | 24 | 13 | 81.13209 | 0.3034543 | 0.1357208 | 1024.936 | 0 | 0 | 0 |  | Fe-Cr-Ni-Co-Ta
865 | 20 | 9 | 38 | 22 | 11 | 79.91871 | 0.3061919 | 0.1296755 | 942.6159 | 1 | 0 | 0 |  | Fe-Cr-Ni-Co-Ta
866 | 20 | 6 | 50 | 16 | 8 | 79.01896 | 0.3077992 | 0.116078 | 783.4242 | 1 | 0 | 0 |  | Fe-Cr-Ni-Co-Ta
867 | 7 | 50 | 3 | 14 | 25 | 90.90294 | 0.2808598 | 0.1411224 | 1191.383 | 0 | 0 | 0 |  | Fe-Cr-Ni-Co-Ta
868 | 8 | 42 | 6 | 21 | 23 | 88.77539 | 0.2860862 | 0.1442612 | 1210.788 | 0 | 0 | 0 |  | Fe-Cr-Ni-Co-Ta
869 | 9 | 36 | 9 | 26 | 20 | 87.50774 | 0.2888592 | 0.1436567 | 1186.608 | 0 | 0 | 0 |  | Fe-Cr-Ni-Co-Ta
870 | 11 | 29 | 13 | 28 | 18 | 85.7104 | 0.2931272 | 0.1434608 | 1165.13 | 0 | 0 | 0 |  | Fe-Cr-Ni-Co-Ta
871 | 12 | 24 | 18 | 30 | 16 | 84.34421 | 0.2962541 | 0.1414682 | 1125.247 | 0 | 0 | 0 |  | Fe-Cr-Ni-Co-Ta
872 | 14 | 18 | 25 | 31 | 13 | 82.78482 | 0.2996022 | 0.1347631 | 1027.755 | 0 | 0 | 0 |  | Fe-Cr-Ni-Co-Ta
873 | 15 | 13 | 32 | 30 | 10 | 81.52728 | 0.3022157 | 0.1245811 | 897.0958 | 0 | 0 | 0 |  | Fe-Cr-Ni-Co-Ta
874 | 15 | 8 | 42 | 26 | 8 | 79.88979 | 0.3060355 | 0.1157833 | 787.1994 | 1 | 0 | 0 |  | Fe-Cr-Ni-Co-Ta
875 | 15 | 5 | 55 | 19 | 6 | 78.76155 | 0.3084206 | 0.1040344 | 656.2663 | 1 | 1 | 1 | 656.2663 | Fe-Cr-Ni-Co-Ta
876 | 7 | 52 | 3 | 21 | 17 | 93.31599 | 0.2729379 | 0.1298144 | 1050.109 | 0 | 0 | 0 |  | Fe-Cr-Ni-Co-Ta
877 | 7 | 43 | 6 | 28 | 16 | 90.64086 | 0.2799445 | 0.1324449 | 1063.665 | 0 | 0 | 0 |  | Fe-Cr-Ni-Co-Ta
878 | 7 | 36 | 9 | 33 | 15 | 88.5662 | 0.2853134 | 0.1334882 | 1060.476 | 0 | 0 | 0 |  | Fe-Cr-Ni-Co-Ta
879 | 8 | 30 | 14 | 36 | 13 | 86.87679 | 0.2893069 | 0.1308782 | 1013.022 | 0 | 0 | 0 |  | Fe-Cr-Ni-Co-Ta
880 | 9 | 24 | 19 | 38 | 11 | 85.22419 | 0.2932124 | 0.1258893 | 940.3856 | 0 | 0 | 0 |  | Fe-Cr-Ni-Co-Ta
881 | 10 | 18 | 25 | 38 | 9 | 83.52671 | 0.2972129 | 0.118678 | 845.4048 | 0 | 0 | 0 |  | Fe-Cr-Ni-Co-Ta
882 | 11 | 12 | 33 | 37 | 7 | 81.66129 | 0.3016075 | 0.1093672 | 730.4942 | 1 | 0 | 0 |  | Fe-Cr-Ni-Co-Ta
883 | 12 | 7 | 44 | 32 | 5 | 79.96846 | 0.3054618 | 0.09609221 | 584.9876 | 1 | 1 | 1 | 584.9876 | Fe-Cr-Ni-Co-Ta
884 | 12 | 4 | 57 | 23 | 4 | 78.643 | 0.3085583 | 0.08775413 | 498.6341 | 1 | 1 | 1 | 498.6341 | Fe-Cr-Ni-Co-Ta
885 | 5 | 42 | 6 | 37 | 10 | 91.76417 | 0.275952 | 0.1151924 | 857.4557 | 0 | 0 | 0 |  | Fe-Cr-Ni-Co-Ta
886 | 5 | 35 | 9 | 41 | 10 | 89.37205 | 0.282384 | 0.1178659 | 874.667 | 0 | 0 | 0 |  | Fe-Cr-Ni-Co-Ta
887 | 6 | 28 | 13 | 44 | 9 | 87.18168 | 0.2879488 | 0.1159199 | 838.2711 | 0 | 0 | 0 |  | Fe-Cr-Ni-Co-Ta
888 | 7 | 22 | 18 | 45 | 8 | 85.25845 | 0.2927615 | 0.1125713 | 788.9012 | 0 | 0 | 0 |  | Fe-Cr-Ni-Co-Ta
889 | 8 | 16 | 25 | 45 | 6 | 83.43821 | 0.2970515 | 0.1022668 | 666.9795 | 1 | 0 | 0 |  | Fe-Cr-Ni-Co-Ta
890 | 9 | 11 | 32 | 43 | 5 | 81.71483 | 0.3012707 | 0.09569433 | 590.9125 | 1 | 1 | 1 | 590.9125 | Fe-Cr-Ni-Co-Ta
891 | 11 | 6 | 43 | 38 | 3 | 80.01382 | 0.3050617 | 0.07733218 | 411.783 | 1 | 1 | 1 | 411.783 | Fe-Cr-Ni-Co-Ta
892 | 3 | 32 | 9 | 50 | 6 | 89.31573 | 0.2819363 | 0.09898972 | 664.0014 | 0 | 0 | 0 |  | Fe-Cr-Ni-Co-Ta
893 | 4 | 25 | 13 | 52 | 6 | 86.83601 | 0.2884847 | 0.1004126 | 666.9065 | 0 | 0 | 0 |  | Fe-Cr-Ni-Co-Ta
894 | 5 | 19 | 18 | 53 | 5 | 84.8698 | 0.293409 | 0.09468941 | 597.726 | 1 | 0 | 0 |  | Fe-Cr-Ni-Co-Ta
895 | 6 | 13 | 23 | 53 | 4 | 82.90753 | 0.2983156 | 0.08700309 | 513.2775 | 1 | 1 | 1 | 513.2775 | Fe-Cr-Ni-Co-Ta
896 | 8 | 8 | 30 | 50 | 4 | 80.95421 | 0.3032634 | 0.08706559 | 504.6644 | 1 | 1 | 1 | 504.6644 | Fe-Cr-Ni-Co-Ta
897 | 3 | 12 | 33 | 5 | 47 | 75.64579 | 0.3238439 | 0.1711198 | 1472.866 | 0 | 0 | 0 |  | Fe-Cr-Ni-Co-Ta
898 | 5 | 11 | 39 | 5 | 40 | 76.06036 | 0.3217704 | 0.1753684 | 1515.434 | 0 | 0 | 0 |  | Fe-Cr-Ni-Co-Ta
899 | 7 | 10 | 44 | 4 | 34 | 76.38197 | 0.3200172 | 0.176026 | 1512.662 | 0 | 0 | 0 |  | Fe-Cr-Ni-Co-Ta
900 | 11 | 9 | 49 | 4 | 27 | 76.95248 | 0.3171798 | 0.1712125 | 1440.528 | 0 | 0 | 0 |  | Fe-Cr-Ni-Co-Ta
901 | 14 | 7 | 53 | 3 | 22 | 76.94347 | 0.3161902 | 0.1648022 | 1348.141 | 0 | 0 | 0 |  | Fe-Cr-Ni-Co-Ta
902 | 3 | 19 | 21 | 6 | 51 | 77.32734 | 0.320069 | 0.1605451 | 1368.438 | 0 | 0 | 0 |  | Fe-Cr-Ni-Co-Ta
903 | 5 | 17 | 27 | 7 | 44 | 77.53022 | 0.3185763 | 0.1683589 | 1453.773 | 0 | 0 | 0 |  | Fe-Cr-Ni-Co-Ta
904 | 7 | 16 | 32 | 8 | 38 | 77.93692 | 0.316564 | 0.1709771 | 1477.634 | 0 | 0 | 0 |  | Fe-Cr-Ni-Co-Ta
905 | 10 | 14 | 36 | 8 | 32 | 78.1016 | 0.315129 | 0.1710251 | 1465.354 | 0 | 0 | 0 |  | Fe-Cr-Ni-Co-Ta
906 | 14 | 11 | 40 | 9 | 26 | 78.01745 | 0.3141599 | 0.1671581 | 1400.693 | 0 | 0 | 0 |  | Fe-Cr-Ni-Co-Ta
907 | 18 | 9 | 44 | 8 | 21 | 78.08146 | 0.3128606 | 0.1600549 | 1300.984 | 0 | 0 | 0 |  | Fe-Cr-Ni-Co-Ta
908 | 23 | 7 | 46 | 7 | 16 | 78.21983 | 0.3112438 | 0.148307 | 1149.828 | 0 | 0 | 0 |  | Fe-Cr-Ni-Co-Ta
909 | 3 | 29 | 12 | 4 | 52 | 80.00394 | 0.3133387 | 0.1491043 | 1256.762 | 0 | 0 | 0 |  | Fe-Cr-Ni-Co-Ta
910 | 4 | 27 | 16 | 8 | 46 | 80.20915 | 0.311989 | 0.1575071 | 1351.231 | 0 | 0 | 0 |  | Fe-Cr-Ni-Co-Ta
911 | 6 | 24 | 21 | 10 | 39 | 80.28907 | 0.3107929 | 0.1646407 | 1426.111 | 0 | 0 | 0 |  | Fe-Cr-Ni-Co-Ta
912 | 9 | 21 | 25 | 12 | 34 | 80.11498 | 0.3103073 | 0.166555 | 1436.324 | 0 | 0 | 0 |  | Fe-Cr-Ni-Co-Ta
913 | 13 | 17 | 28 | 13 | 29 | 79.6921 | 0.3104384 | 0.1659451 | 1411.966 | 0 | 0 | 0 |  | Fe-Cr-Ni-Co-Ta
914 | 17 | 14 | 31 | 14 | 24 | 79.5403 | 0.309758 | 0.1615965 | 1343.59 | 0 | 0 | 0 |  | Fe-Cr-Ni-Co-Ta
915 | 23 | 11 | 34 | 13 | 19 | 79.40937 | 0.3087968 | 0.1532317 | 1227.552 | 0 | 0 | 0 |  | Fe-Cr-Ni-Co-Ta
916 | 29 | 8 | 36 | 12 | 15 | 79.14504 | 0.3083082 | 0.1430727 | 1095.542 | 0 | 0 | 0 |  | Fe-Cr-Ni-Co-Ta
917 | 36 | 6 | 37 | 9 | 12 | 79.0747 | 0.3073647 | 0.1323109 | 965.8777 | 0 | 0 | 0 |  | Fe-Cr-Ni-Co-Ta
918 | 3 | 38 | 10 | 6 | 43 | 83.73936 | 0.302581 | 0.1506224 | 1292.631 | 0 | 0 | 0 |  | Fe-Cr-Ni-Co-Ta
919 | 4 | 34 | 13 | 10 | 38 | 83.42405 | 0.3027233 | 0.1570681 | 1360.081 | 0 | 0 | 0 |  | Fe-Cr-Ni-Co-Ta
920 | 7 | 29 | 16 | 14 | 33 | 82.80049 | 0.3034439 | 0.1607007 | 1388.314 | 0 | 0 | 0 |  | Fe-Cr-Ni-Co-Ta
921 | 10 | 25 | 19 | 17 | 29 | 82.24558 | 0.3040479 | 0.1611312 | 1378.326 | 0 | 0 | 0 |  | Fe-Cr-Ni-Co-Ta
922 | 15 | 20 | 21 | 19 | 25 | 81.45443 | 0.3051497 | 0.1594038 | 1338.777 | 0 | 0 | 0 |  | Fe-Cr-Ni-Co-Ta
923 | 20 | 16 | 24 | 19 | 21 | 80.89522 | 0.3055746 | 0.1547611 | 1265.937 | 0 | 0 | 0 |  | Fe-Cr-Ni-Co-Ta
924 | 26 | 12 | 26 | 18 | 17 | 80.36301 | 0.3058259 | 0.1469668 | 1157.452 | 0 | 0 | 0 |  | Fe-Cr-Ni-Co-Ta
925 | 34 | 9 | 28 | 17 | 13 | 80.14326 | 0.3050219 | 0.1348232 | 1005.283 | 0 | 0 | 0 |  | Fe-Cr-Ni-Co-Ta
926 | 43 | 6 | 28 | 12 | 11 | 79.66818 | 0.3051811 | 0.1268768 | 908.1948 | 0 | 0 | 0 |  | Fe-Cr-Ni-Co-Ta
927 | 3 | 45 | 8 | 9 | 35 | 87.11345 | 0.2926669 | 0.1488766 | 1282.495 | 0 | 0 | 0 |  | Fe-Cr-Ni-Co-Ta
928 | 5 | 39 | 10 | 14 | 31 | 86.18384 | 0.2944378 | 0.1530707 | 1318.599 | 0 | 0 | 0 |  | Fe-Cr-Ni-Co-Ta
929 | 8 | 33 | 12 | 19 | 27 | 85.16296 | 0.2963023 | 0.1544974 | 1318.095 | 0 | 0 | 0 |  | Fe-Cr-Ni-Co-Ta
930 | 12 | 28 | 14 | 22 | 24 | 84.1857 | 0.2980711 | 0.153716 | 1292.031 | 0 | 0 | 0 |  | Fe-Cr-Ni-Co-Ta
931 | 17 | 23 | 16 | 24 | 20 | 83.41563 | 0.2990535 | 0.1496267 | 1224.525 | 0 | 0 | 0 |  | Fe-Cr-Ni-Co-Ta
932 | 22 | 18 | 18 | 25 | 17 | 82.42902 | 0.3007515 | 0.14465 | 1148.66 | 0 | 0 | 0 |  | Fe-Cr-Ni-Co-Ta
933 | 30 | 13 | 20 | 24 | 13 | 81.62973 | 0.3014905 | 0.1336491 | 1004.454 | 0 | 0 | 0 |  | Fe-Cr-Ni-Co-Ta
934 | 38 | 9 | 20 | 22 | 11 | 80.83325 | 0.3026031 | 0.1261827 | 910.0675 | 0 | 0 | 0 |  | Fe-Cr-Ni-Co-Ta
935 | 50 | 6 | 20 | 16 | 8 | 80.57971 | 0.301683 | 0.1113904 | 743.7018 | 0 | 0 | 0 |  | Fe-Cr-Ni-Co-Ta
936 | 3 | 50 | 7 | 14 | 25 | 90.73054 | 0.2815836 | 0.1430868 | 1214.363 | 0 | 0 | 0 |  | Fe-Cr-Ni-Co-Ta
937 | 6 | 42 | 8 | 21 | 23 | 88.68734 | 0.2864505 | 0.1450299 | 1219.615 | 0 | 0 | 0 |  | Fe-Cr-Ni-Co-Ta
938 | 9 | 36 | 9 | 26 | 20 | 87.50774 | 0.2888592 | 0.1436567 | 1186.608 | 0 | 0 | 0 |  | Fe-Cr-Ni-Co-Ta
939 | 13 | 29 | 11 | 28 | 18 | 85.80434 | 0.2927461 | 0.1431103 | 1161.37 | 0 | 0 | 0 |  | Fe-Cr-Ni-Co-Ta
940 | 18 | 24 | 12 | 30 | 16 | 84.63008 | 0.2951038 | 0.1396881 | 1106.322 | 0 | 0 | 0 |  | Fe-Cr-Ni-Co-Ta
941 | 25 | 18 | 14 | 31 | 13 | 83.32044 | 0.2974651 | 0.1320817 | 1000.519 | 0 | 0 | 0 |  | Fe-Cr-Ni-Co-Ta
942 | 32 | 13 | 15 | 30 | 10 | 82.38661 | 0.2988073 | 0.1212133 | 865.5369 | 0 | 0 | 0 |  | Fe-Cr-Ni-Co-Ta
943 | 42 | 8 | 15 | 26 | 8 | 81.30063 | 0.3004834 | 0.11153 | 750.525 | 0 | 0 | 0 |  | Fe-Cr-Ni-Co-Ta
944 | 55 | 5 | 15 | 19 | 6 | 80.8711 | 0.3001451 | 0.09868045 | 614.522 | 0 | 0 | 0 |  | Fe-Cr-Ni-Co-Ta
945 | 3 | 52 | 7 | 21 | 17 | 93.1396 | 0.273693 | 0.1312326 | 1066.109 | 0 | 0 | 0 |  | Fe-Cr-Ni-Co-Ta
946 | 6 | 43 | 7 | 28 | 16 | 90.59552 | 0.2801351 | 0.1327889 | 1067.461 | 0 | 0 | 0 |  | Fe-Cr-Ni-Co-Ta
947 | 9 | 36 | 7 | 33 | 15 | 88.65901 | 0.2849288 | 0.1328225 | 1053.302 | 0 | 0 | 0 |  | Fe-Cr-Ni-Co-Ta
948 | 14 | 30 | 8 | 36 | 13 | 87.15997 | 0.2881458 | 0.1287242 | 990.5769 | 0 | 0 | 0 |  | Fe-Cr-Ni-Co-Ta
949 | 19 | 24 | 9 | 38 | 11 | 85.70841 | 0.2912469 | 0.1231876 | 913.3267 | 0 | 0 | 0 |  | Fe-Cr-Ni-Co-Ta
950 | 25 | 18 | 10 | 38 | 9 | 84.27893 | 0.2941898 | 0.115742 | 817.6899 | 0 | 0 | 0 |  | Fe-Cr-Ni-Co-Ta
951 | 33 | 12 | 11 | 37 | 7 | 82.79428 | 0.2971009 | 0.1057224 | 698.8568 | 0 | 0 | 0 |  | Fe-Cr-Ni-Co-Ta
952 | 44 | 7 | 12 | 32 | 5 | 81.65679 | 0.2987992 | 0.09197522 | 553.4658 | 0 | 0 | 0 |  | Fe-Cr-Ni-Co-Ta
953 | 57 | 4 | 12 | 23 | 4 | 81.04928 | 0.2991089 | 0.0830475 | 466.3488 | 0 | 0 | 0 |  | Fe-Cr-Ni-Co-Ta
954 | 6 | 42 | 5 | 37 | 10 | 91.81095 | 0.2757535 | 0.1149035 | 854.49 | 0 | 0 | 0 |  | Fe-Cr-Ni-Co-Ta
955 | 9 | 35 | 5 | 41 | 10 | 89.56272 | 0.281588 | 0.1167415 | 863.34 | 0 | 0 | 0 |  | Fe-Cr-Ni-Co-Ta
956 | 13 | 28 | 6 | 44 | 9 | 87.52341 | 0.2865429 | 0.1141336 | 820.9626 | 0 | 0 | 0 |  | Fe-Cr-Ni-Co-Ta
957 | 18 | 22 | 7 | 45 | 8 | 85.80702 | 0.290532 | 0.110303 | 767.723 | 0 | 0 | 0 |  | Fe-Cr-Ni-Co-Ta
958 | 25 | 16 | 8 | 45 | 6 | 84.30899 | 0.2935493 | 0.09943057 | 642.5322 | 0 | 0 | 0 |  | Fe-Cr-Ni-Co-Ta
959 | 32 | 11 | 9 | 43 | 5 | 82.91547 | 0.2964896 | 0.09244899 | 564.9404 | 0 | 0 | 0 |  | Fe-Cr-Ni-Co-Ta
960 | 43 | 6 | 11 | 38 | 3 | 81.70931 | 0.2983644 | 0.07412539 | 390.7154 | 0 | 1 | 0 |  | Fe-Cr-Ni-Co-Ta
961 | 9 | 32 | 3 | 50 | 6 | 89.60989 | 0.2807071 | 0.09770589 | 652.3082 | 0 | 0 | 0 |  | Fe-Cr-Ni-Co-Ta
962 | 13 | 25 | 4 | 52 | 6 | 87.28581 | 0.2866365 | 0.09865628 | 651.3494 | 0 | 0 | 0 |  | Fe-Cr-Ni-Co-Ta
963 | 18 | 19 | 5 | 53 | 5 | 85.53379 | 0.2907145 | 0.09256522 | 579.8108 | 0 | 0 | 0 |  | Fe-Cr-Ni-Co-Ta
964 | 23 | 13 | 6 | 53 | 4 | 83.80346 | 0.2947243 | 0.08484909 | 496.6413 | 0 | 0 | 0 |  | Fe-Cr-Ni-Co-Ta
965 | 30 | 8 | 8 | 50 | 4 | 82.11854 | 0.2986526 | 0.08439977 | 485.083 | 0 | 0 | 0 |  | Fe-Cr-Ni-Co-Ta
966 | 33 | 12 | 5 | 3 | 47 | 76.86291 | 0.3191899 | 0.1596736 | 1342.965 | 0 | 0 | 0 |  | Fe-Cr-Ni-Co-Ta
967 | 39 | 11 | 5 | 5 | 40 | 77.55428 | 0.316136 | 0.1631064 | 1377.351 | 0 | 0 | 0 |  | Fe-Cr-Ni-Co-Ta
968 | 44 | 10 | 4 | 7 | 34 | 78.16432 | 0.3134136 | 0.16297 | 1368.094 | 0 | 0 | 0 |  | Fe-Cr-Ni-Co-Ta
969 | 49 | 9 | 4 | 11 | 27 | 78.95991 | 0.3098869 | 0.1590512 | 1310.74 | 0 | 0 | 0 |  | Fe-Cr-Ni-Co-Ta
970 | 53 | 7 | 3 | 14 | 22 | 79.2108 | 0.3081216 | 0.1529965 | 1227.634 | 0 | 0 | 0 |  | Fe-Cr-Ni-Co-Ta
971 | 21 | 19 | 6 | 3 | 51 | 77.98225 | 0.3174495 | 0.1531554 | 1283.675 | 0 | 0 | 0 |  | Fe-Cr-Ni-Co-Ta
972 | 27 | 17 | 7 | 5 | 44 | 78.40791 | 0.3151424 | 0.1596772 | 1354.12 | 0 | 0 | 0 |  | Fe-Cr-Ni-Co-Ta
973 | 32 | 16 | 8 | 7 | 38 | 78.99365 | 0.3124733 | 0.1621897 | 1377.557 | 0 | 0 | 0 |  | Fe-Cr-Ni-Co-Ta
974 | 36 | 14 | 8 | 10 | 32 | 79.34107 | 0.3104818 | 0.1619606 | 1364.403 | 0 | 0 | 0 |  | Fe-Cr-Ni-Co-Ta
975 | 40 | 11 | 9 | 14 | 26 | 79.39924 | 0.3091269 | 0.1587922 | 1311.288 | 0 | 0 | 0 |  | Fe-Cr-Ni-Co-Ta
976 | 44 | 9 | 8 | 18 | 21 | 79.67159 | 0.3073071 | 0.1520159 | 1219.716 | 0 | 0 | 0 |  | Fe-Cr-Ni-Co-Ta
977 | 46 | 7 | 7 | 23 | 16 | 79.93167 | 0.3055899 | 0.1412146 | 1083.751 | 0 | 0 | 0 |  | Fe-Cr-Ni-Co-Ta
978 | 12 | 29 | 4 | 3 | 52 | 80.33632 | 0.3120094 | 0.1454181 | 1214.31 | 0 | 0 | 0 |  | Fe-Cr-Ni-Co-Ta
979 | 16 | 27 | 8 | 4 | 46 | 80.58436 | 0.3103305 | 0.1536353 | 1305.516 | 0 | 0 | 0 |  | Fe-Cr-Ni-Co-Ta
980 | 21 | 24 | 10 | 6 | 39 | 80.80987 | 0.3085541 | 0.1591756 | 1361.753 | 0 | 0 | 0 |  | Fe-Cr-Ni-Co-Ta
981 | 25 | 21 | 12 | 9 | 34 | 80.72204 | 0.3077829 | 0.1613726 | 1376.195 | 0 | 0 | 0 |  | Fe-Cr-Ni-Co-Ta
982 | 28 | 17 | 13 | 13 | 29 | 80.37543 | 0.3077875 | 0.1610049 | 1356.517 | 0 | 0 | 0 |  | Fe-Cr-Ni-Co-Ta
983 | 31 | 14 | 14 | 17 | 24 | 80.29732 | 0.3069944 | 0.1571147 | 1295.68 | 0 | 0 | 0 |  | Fe-Cr-Ni-Co-Ta
984 | 34 | 11 | 13 | 23 | 19 | 80.2834 | 0.3060039 | 0.1491534 | 1188.008 | 0 | 0 | 0 |  | Fe-Cr-Ni-Co-Ta
985 | 36 | 8 | 12 | 29 | 15 | 80.08724 | 0.3056972 | 0.1397736 | 1067.495 | 0 | 0 | 0 |  | Fe-Cr-Ni-Co-Ta
986 | 37 | 6 | 9 | 36 | 12 | 80.08551 | 0.3051344 | 0.1299464 | 949.9391 | 0 | 0 | 0 |  | Fe-Cr-Ni-Co-Ta
987 | 10 | 38 | 6 | 3 | 43 | 83.9355 | 0.3016326 | 0.1484675 | 1266.43 | 0 | 0 | 0 |  | Fe-Cr-Ni-Co-Ta
988 | 13 | 34 | 10 | 4 | 38 | 83.62039 | 0.3015938 | 0.1543571 | 1326.285 | 0 | 0 | 0 |  | Fe-Cr-Ni-Co-Ta
989 | 16 | 29 | 14 | 7 | 33 | 82.97302 | 0.3023445 | 0.1585134 | 1360.445 | 0 | 0 | 0 |  | Fe-Cr-Ni-Co-Ta
990 | 19 | 25 | 17 | 10 | 29 | 82.42273 | 0.3029293 | 0.1596391 | 1358.865 | 0 | 0 | 0 |  | Fe-Cr-Ni-Co-Ta
991 | 21 | 20 | 19 | 15 | 25 | 81.59922 | 0.3043385 | 0.1583554 | 1325.754 | 0 | 0 | 0 |  | Fe-Cr-Ni-Co-Ta
992 | 24 | 16 | 19 | 20 | 21 | 81.11872 | 0.3047601 | 0.1535333 | 1252.963 | 0 | 0 | 0 |  | Fe-Cr-Ni-Co-Ta
993 | 26 | 12 | 18 | 26 | 17 | 80.64197 | 0.3052393 | 0.1456911 | 1146.477 | 0 | 0 | 0 |  | Fe-Cr-Ni-Co-Ta
994 | 28 | 9 | 17 | 34 | 13 | 80.44135 | 0.3049316 | 0.1346922 | 1008.227 | 0 | 0 | 0 |  | Fe-Cr-Ni-Co-Ta
995 | 28 | 6 | 12 | 43 | 11 | 80.01417 | 0.3058199 | 0.1271201 | 917.1932 | 0 | 0 | 0 |  | Fe-Cr-Ni-Co-Ta
996 | 8 | 45 | 9 | 3 | 35 | 87.13496 | 0.2922035 | 0.1485913 | 1277.005 | 0 | 0 | 0 |  | Fe-Cr-Ni-Co-Ta
997 | 10 | 39 | 14 | 5 | 31 | 86.11175 | 0.294157 | 0.1533941 | 1319.124 | 0 | 0 | 0 |  | Fe-Cr-Ni-Co-Ta
998 | 12 | 33 | 19 | 8 | 27 | 84.98085 | 0.2963304 | 0.1560488 | 1332.045 | 0 | 0 | 0 |  | Fe-Cr-Ni-Co-Ta
999 | 14 | 28 | 22 | 12 | 24 | 83.94547 | 0.2983955 | 0.1558799 | 1313.161 | 0 | 0 | 0 |  | Fe-Cr-Ni-Co-Ta
1000 | 16 | 23 | 24 | 17 | 20 | 83.13125 | 0.2997358 | 0.1514551 | 1242.386 | 0 | 0 | 0 |  | Fe-Cr-Ni-Co-Ta
1001 | 18 | 18 | 25 | 22 | 17 | 82.13265 | 0.3017321 | 0.1460959 | 1163.088 | 0 | 0 | 0 |  | Fe-Cr-Ni-Co-Ta
1002 | 20 | 13 | 24 | 30 | 13 | 81.34511 | 0.3030064 | 0.1351208 | 1020.511 | 0 | 0 | 0 |  | Fe-Cr-Ni-Co-Ta
1003 | 20 | 9 | 22 | 38 | 11 | 80.49502 | 0.3049768 | 0.1282333 | 932.8415 | 0 | 0 | 0 |  | Fe-Cr-Ni-Co-Ta
1004 | 20 | 6 | 16 | 50 | 8 | 80.26902 | 0.3051564 | 0.1136439 | 769.2618 | 1 | 0 | 0 |  | Fe-Cr-Ni-Co-Ta
1005 | 7 | 50 | 14 | 3 | 25 | 90.54019 | 0.2816036 | 0.1447111 | 1229.309 | 0 | 0 | 0 |  | Fe-Cr-Ni-Co-Ta
1006 | 8 | 42 | 21 | 6 | 23 | 88.27769 | 0.287112 | 0.1495608 | 1266.554 | 0 | 0 | 0 |  | Fe-Cr-Ni-Co-Ta
1007 | 9 | 36 | 26 | 9 | 20 | 86.93239 | 0.2900496 | 0.148874 | 1239.874 | 0 | 0 | 0 |  | Fe-Cr-Ni-Co-Ta
1008 | 11 | 29 | 28 | 13 | 18 | 85.19097 | 0.2942067 | 0.1469494 | 1198.866 | 0 | 0 | 0 |  | Fe-Cr-Ni-Co-Ta
1009 | 12 | 24 | 30 | 18 | 16 | 83.92652 | 0.2971252 | 0.1435213 | 1143.774 | 0 | 0 | 0 |  | Fe-Cr-Ni-Co-Ta
1010 | 14 | 18 | 31 | 25 | 13 | 82.5736 | 0.3000447 | 0.135577 | 1034.408 | 0 | 0 | 0 |  | Fe-Cr-Ni-Co-Ta
1011 | 15 | 13 | 30 | 32 | 10 | 81.59981 | 0.3020632 | 0.1243977 | 895.8202 | 0 | 0 | 0 |  | Fe-Cr-Ni-Co-Ta
1012 | 15 | 8 | 26 | 42 | 8 | 80.48451 | 0.3047807 | 0.1145511 | 779.727 | 1 | 0 | 0 |  | Fe-Cr-Ni-Co-Ta
1013 | 15 | 5 | 19 | 55 | 6 | 80.10644 | 0.305576 | 0.101782 | 644.4963 | 1 | 0 | 0 |  | Fe-Cr-Ni-Co-Ta
1014 | 7 | 52 | 21 | 3 | 17 | 92.69934 | 0.2742009 | 0.1362216 | 1116.326 | 0 | 0 | 0 |  | Fe-Cr-Ni-Co-Ta
1015 | 7 | 43 | 28 | 6 | 16 | 89.87975 | 0.2815127 | 0.1392534 | 1132.429 | 0 | 0 | 0 |  | Fe-Cr-Ni-Co-Ta
1016 | 7 | 36 | 33 | 9 | 15 | 87.72827 | 0.2870476 | 0.1391915 | 1115.66 | 0 | 0 | 0 |  | Fe-Cr-Ni-Co-Ta
1017 | 8 | 30 | 36 | 14 | 13 | 86.10438 | 0.2909123 | 0.1347661 | 1048.235 | 0 | 0 | 0 |  | Fe-Cr-Ni-Co-Ta
1018 | 9 | 24 | 38 | 19 | 11 | 84.54725 | 0.2946252 | 0.128575 | 962.7853 | 0 | 0 | 0 |  | Fe-Cr-Ni-Co-Ta
1019 | 10 | 18 | 38 | 25 | 9 | 83.05222 | 0.2982073 | 0.120144 | 856.3405 | 0 | 0 | 0 |  | Fe-Cr-Ni-Co-Ta
1020 | 11 | 12 | 37 | 33 | 7 | 81.51305 | 0.3019195 | 0.1096883 | 732.5294 | 1 | 0 | 0 |  | Fe-Cr-Ni-Co-Ta
1021 | 12 | 7 | 32 | 44 | 5 | 80.41994 | 0.3045081 | 0.09535323 | 581.1186 | 1 | 1 | 1 | 581.1186 | Fe-Cr-Ni-Co-Ta
1022 | 12 | 4 | 23 | 57 | 4 | 79.93261 | 0.3058285 | 0.0860235 | 490.8909 | 1 | 1 | 1 | 490.8909 | Fe-Cr-Ni-Co-Ta
1023 | 5 | 42 | 37 | 6 | 10 | 90.64934 | 0.2782503 | 0.1221157 | 921.6617 | 0 | 0 | 0 |  | Fe-Cr-Ni-Co-Ta
1024 | 5 | 35 | 41 | 9 | 10 | 88.21775 | 0.2847749 | 0.1236859 | 926.5402 | 0 | 0 | 0 |  | Fe-Cr-Ni-Co-Ta
1025 | 6 | 28 | 44 | 13 | 9 | 86.05329 | 0.2902974 | 0.1203629 | 875.1165 | 0 | 0 | 0 |  | Fe-Cr-Ni-Co-Ta
1026 | 7 | 22 | 45 | 18 | 8 | 84.26704 | 0.2948335 | 0.1158032 | 813.6033 | 1 | 0 | 0 |  | Fe-Cr-Ni-Co-Ta
1027 | 8 | 16 | 45 | 25 | 6 | 82.69247 | 0.2986169 | 0.1038222 | 676.948 | 1 | 1 | 1 | 676.948 | Fe-Cr-Ni-Co-Ta
1028 | 9 | 11 | 43 | 32 | 5 | 81.30117 | 0.302142 | 0.09645661 | 595.3016 | 1 | 1 | 1 | 595.3016 | Fe-Cr-Ni-Co-Ta
1029 | 11 | 6 | 38 | 43 | 3 | 80.20281 | 0.3046621 | 0.07708746 | 410.6825 | 1 | 1 | 1 | 410.6825 | Fe-Cr-Ni-Co-Ta
1030 | 3 | 32 | 50 | 9 | 6 | 87.79464 | 0.2850937 | 0.1045756 | 708.292 | 1 | 0 | 0 |  | Fe-Cr-Ni-Co-Ta
1031 | 4 | 25 | 52 | 13 | 6 | 85.38516 | 0.2915109 | 0.1048712 | 700.0493 | 1 | 0 | 0 |  | Fe-Cr-Ni-Co-Ta
1032 | 5 | 19 | 53 | 18 | 5 | 83.5561 | 0.2961607 | 0.09772699 | 617.8124 | 1 | 1 | 1 | 617.8124 | Fe-Cr-Ni-Co-Ta
1033 | 6 | 13 | 53 | 23 | 4 | 81.76023 | 0.3007286 | 0.08899881 | 524.5705 | 1 | 1 | 1 | 524.5705 | Fe-Cr-Ni-Co-Ta
1034 | 8 | 8 | 50 | 30 | 4 | 80.19559 | 0.3048644 | 0.08824457 | 510.6678 | 1 | 1 | 1 | 510.6678 | Fe-Cr-Ni-Co-Ta
1035 | 3 | 12 | 5 | 33 | 47 | 76.47366 | 0.3221244 | 0.1636273 | 1396.638 | 0 | 0 | 0 |  | Fe-Cr-Ni-Co-Ta
1036 | 5 | 11 | 5 | 39 | 40 | 77.10254 | 0.3196001 | 0.1671961 | 1434.099 | 0 | 0 | 0 |  | Fe-Cr-Ni-Co-Ta
1037 | 7 | 10 | 4 | 44 | 34 | 77.65817 | 0.3173533 | 0.1672277 | 1427.576 | 0 | 0 | 0 |  | Fe-Cr-Ni-Co-Ta
1038 | 11 | 9 | 4 | 49 | 27 | 78.43156 | 0.3140821 | 0.1633233 | 1369.119 | 0 | 0 | 0 |  | Fe-Cr-Ni-Co-Ta
1039 | 14 | 7 | 3 | 53 | 22 | 78.64914 | 0.3126074 | 0.1573418 | 1285.247 | 0 | 0 | 0 |  | Fe-Cr-Ni-Co-Ta
1040 | 3 | 19 | 6 | 21 | 51 | 77.76058 | 0.3191721 | 0.1557775 | 1318.752 | 0 | 0 | 0 |  | Fe-Cr-Ni-Co-Ta
1041 | 5 | 17 | 7 | 27 | 44 | 78.12887 | 0.3173336 | 0.1626061 | 1394.338 | 0 | 0 | 0 |  | Fe-Cr-Ni-Co-Ta
1042 | 7 | 16 | 8 | 32 | 38 | 78.67231 | 0.3150338 | 0.1651635 | 1419.185 | 0 | 0 | 0 |  | Fe-Cr-Ni-Co-Ta
1043 | 10 | 14 | 8 | 36 | 32 | 78.99468 | 0.3132655 | 0.1649005 | 1405.78 | 0 | 0 | 0 |  | Fe-Cr-Ni-Co-Ta
1044 | 14 | 11 | 9 | 40 | 26 | 79.03983 | 0.3120187 | 0.1616597 | 1350.716 | 0 | 0 | 0 |  | Fe-Cr-Ni-Co-Ta
1045 | 18 | 9 | 8 | 44 | 21 | 79.30268 | 0.310295 | 0.1550215 | 1258.978 | 0 | 0 | 0 |  | Fe-Cr-Ni-Co-Ta
1046 | 23 | 7 | 7 | 46 | 16 | 79.59335 | 0.3083484 | 0.1439118 | 1116.831 | 0 | 0 | 0 |  | Fe-Cr-Ni-Co-Ta
1047 | 3 | 29 | 4 | 12 | 52 | 80.23284 | 0.3128666 | 0.1467054 | 1231.757 | 0 | 0 | 0 |  | Fe-Cr-Ni-Co-Ta
1048 | 4 | 27 | 8 | 16 | 46 | 80.44344 | 0.3115046 | 0.1552357 | 1327.572 | 0 | 0 | 0 |  | Fe-Cr-Ni-Co-Ta
1049 | 6 | 24 | 10 | 21 | 39 | 80.62588 | 0.3100947 | 0.1611612 | 1389.532 | 0 | 0 | 0 |  | Fe-Cr-Ni-Co-Ta
1050 | 9 | 21 | 12 | 25 | 34 | 80.52069 | 0.3094636 | 0.1631695 | 1401.876 | 0 | 0 | 0 |  | Fe-Cr-Ni-Co-Ta
1051 | 13 | 17 | 13 | 28 | 29 | 80.17729 | 0.309426 | 0.162617 | 1379.518 | 0 | 0 | 0 |  | Fe-Cr-Ni-Co-Ta
1052 | 17 | 14 | 14 | 31 | 24 | 80.10588 | 0.3085738 | 0.1585426 | 1315.697 | 0 | 0 | 0 |  | Fe-Cr-Ni-Co-Ta
1053 | 23 | 11 | 13 | 34 | 19 | 80.12788 | 0.3072866 | 0.1503652 | 1203.849 | 0 | 0 | 0 |  | Fe-Cr-Ni-Co-Ta
1054 | 29 | 8 | 12 | 36 | 15 | 79.98509 | 0.3065359 | 0.1406399 | 1077.802 | 0 | 0 | 0 |  | Fe-Cr-Ni-Co-Ta
1055 | 36 | 6 | 9 | 37 | 12 | 80.07062 | 0.3052567 | 0.1300484 | 951.1264 | 0 | 0 | 0 |  | Fe-Cr-Ni-Co-Ta
1056 | 3 | 38 | 6 | 10 | 43 | 83.8587 | 0.3023353 | 0.1493732 | 1279.359 | 0 | 0 | 0 |  | Fe-Cr-Ni-Co-Ta
1057 | 4 | 34 | 10 | 13 | 38 | 83.51679 | 0.3025319 | 0.1556844 | 1344.957 | 0 | 0 | 0 |  | Fe-Cr-Ni-Co-Ta
1058 | 7 | 29 | 14 | 16 | 33 | 82.86409 | 0.3033121 | 0.1597277 | 1377.708 | 0 | 0 | 0 |  | Fe-Cr-Ni-Co-Ta
1059 | 10 | 25 | 17 | 19 | 29 | 82.31012 | 0.3039138 | 0.1605413 | 1372.254 | 0 | 0 | 0 |  | Fe-Cr-Ni-Co-Ta
1060 | 15 | 20 | 19 | 21 | 25 | 81.52046 | 0.3050119 | 0.1589432 | 1334.287 | 0 | 0 | 0 |  | Fe-Cr-Ni-Co-Ta
1061 | 20 | 16 | 19 | 24 | 21 | 81.06412 | 0.3052209 | 0.1539024 | 1258.207 | 0 | 0 | 0 |  | Fe-Cr-Ni-Co-Ta
1062 | 26 | 12 | 18 | 26 | 17 | 80.64197 | 0.3052393 | 0.1457907 | 1147.592 | 0 | 0 | 0 |  | Fe-Cr-Ni-Co-Ta
1063 | 34 | 9 | 17 | 28 | 13 | 80.52846 | 0.3042084 | 0.1339017 | 999.0782 | 0 | 0 | 0 |  | Fe-Cr-Ni-Co-Ta
1064 | 43 | 6 | 12 | 28 | 11 | 80.2389 | 0.3039714 | 0.1256492 | 900.3182 | 0 | 0 | 0 |  | Fe-Cr-Ni-Co-Ta
1065 | 3 | 45 | 9 | 8 | 35 | 87.08241 | 0.2927307 | 0.149204 | 1286.003 | 0 | 0 | 0 |  | Fe-Cr-Ni-Co-Ta
1066 | 5 | 39 | 14 | 10 | 31 | 86.05567 | 0.294702 | 0.1541356 | 1329.679 | 0 | 0 | 0 |  | Fe-Cr-Ni-Co-Ta
1067 | 8 | 33 | 19 | 12 | 27 | 84.93321 | 0.2967778 | 0.1564842 | 1338.607 | 0 | 0 | 0 |  | Fe-Cr-Ni-Co-Ta
1068 | 12 | 28 | 22 | 14 | 24 | 83.92065 | 0.2986218 | 0.1560362 | 1315.621 | 0 | 0 | 0 |  | Fe-Cr-Ni-Co-Ta
1069 | 17 | 23 | 24 | 16 | 20 | 83.14429 | 0.2996196 | 0.1513896 | 1241.339 | 0 | 0 | 0 |  | Fe-Cr-Ni-Co-Ta
1070 | 22 | 18 | 25 | 18 | 17 | 82.18731 | 0.301258 | 0.145786 | 1158.602 | 0 | 0 | 0 |  | Fe-Cr-Ni-Co-Ta
1071 | 30 | 13 | 24 | 20 | 13 | 81.48839 | 0.3017882 | 0.134105 | 1007.932 | 0 | 0 | 0 |  | Fe-Cr-Ni-Co-Ta
1072 | 38 | 9 | 22 | 20 | 11 | 80.76184 | 0.3027541 | 0.1263505 | 911.1966 | 0 | 0 | 0 |  | Fe-Cr-Ni-Co-Ta
1073 | 50 | 6 | 16 | 20 | 8 | 80.72462 | 0.3013752 | 0.1111079 | 741.9839 | 0 | 0 | 0 |  | Fe-Cr-Ni-Co-Ta
1074 | 3 | 50 | 14 | 7 | 25 | 90.4993 | 0.2820575 | 0.1452318 | 1236.968 | 0 | 0 | 0 |  | Fe-Cr-Ni-Co-Ta
1075 | 6 | 42 | 21 | 8 | 23 | 88.25562 | 0.2873401 | 0.1497019 | 1268.914 | 0 | 0 | 0 |  | Fe-Cr-Ni-Co-Ta
1076 | 9 | 36 | 26 | 9 | 20 | 86.93239 | 0.2900496 | 0.148874 | 1239.874 | 0 | 0 | 0 |  | Fe-Cr-Ni-Co-Ta
1077 | 13 | 29 | 28 | 11 | 18 | 85.2162 | 0.2939687 | 0.1469083 | 1197.831 | 0 | 0 | 0 |  | Fe-Cr-Ni-Co-Ta
1078 | 18 | 24 | 30 | 12 | 16 | 84.00529 | 0.296408 | 0.143172 | 1138.181 | 0 | 0 | 0 |  | Fe-Cr-Ni-Co-Ta
1079 | 25 | 18 | 31 | 14 | 13 | 82.72508 | 0.2987144 | 0.134661 | 1022.082 | 0 | 0 | 0 |  | Fe-Cr-Ni-Co-Ta
1080 | 32 | 13 | 30 | 15 | 10 | 81.8471 | 0.2999447 | 0.1227013 | 876.1167 | 0 | 0 | 0 |  | Fe-Cr-Ni-Co-Ta
1081 | 42 | 8 | 26 | 15 | 8 | 80.89722 | 0.3013383 | 0.1122229 | 754.5247 | 1 | 0 | 0 |  | Fe-Cr-Ni-Co-Ta
1082 | 55 | 5 | 19 | 15 | 6 | 80.72462 | 0.3004569 | 0.09893557 | 615.9862 | 0 | 0 | 0 |  | Fe-Cr-Ni-Co-Ta
1083 | 3 | 52 | 21 | 7 | 17 | 92.65914 | 0.2746766 | 0.1364676 | 1120.543 | 0 | 0 | 0 |  | Fe-Cr-Ni-Co-Ta
1084 | 6 | 43 | 28 | 7 | 16 | 89.86867 | 0.2816325 | 0.1392687 | 1132.947 | 0 | 0 | 0 |  | Fe-Cr-Ni-Co-Ta
1085 | 9 | 36 | 33 | 7 | 15 | 87.75208 | 0.2868063 | 0.1391622 | 1114.68 | 0 | 0 | 0 |  | Fe-Cr-Ni-Co-Ta
1086 | 14 | 30 | 36 | 8 | 13 | 86.17962 | 0.2901851 | 0.1345643 | 1044.233 | 0 | 0 | 0 |  | Fe-Cr-Ni-Co-Ta
1087 | 19 | 24 | 38 | 9 | 11 | 84.68005 | 0.2933962 | 0.1280119 | 954.3782 | 0 | 0 | 0 |  | Fe-Cr-Ni-Co-Ta
1088 | 25 | 18 | 38 | 10 | 9 | 83.26436 | 0.2963206 | 0.1190952 | 842.9432 | 0 | 0 | 0 |  | Fe-Cr-Ni-Co-Ta
1089 | 33 | 12 | 37 | 11 | 7 | 81.84111 | 0.2991137 | 0.1077084 | 711.4819 | 1 | 0 | 0 |  | Fe-Cr-Ni-Co-Ta
1090 | 44 | 7 | 32 | 12 | 5 | 80.91633 | 0.3003714 | 0.09315183 | 560.2639 | 1 | 1 | 1 | 560.2639 | Fe-Cr-Ni-Co-Ta
1091 | 57 | 4 | 23 | 12 | 4 | 80.64143 | 0.2999785 | 0.08370383 | 470.2343 | 0 | 1 | 0 |  | Fe-Cr-Ni-Co-Ta
1092 | 6 | 42 | 37 | 5 | 10 | 90.6607 | 0.2781251 | 0.1221257 | 921.4697 | 0 | 0 | 0 |  | Fe-Cr-Ni-Co-Ta
1093 | 9 | 35 | 41 | 5 | 10 | 88.26658 | 0.2842742 | 0.1236893 | 925.4408 | 0 | 0 | 0 |  | Fe-Cr-Ni-Co-Ta
1094 | 13 | 28 | 44 | 6 | 9 | 86.14484 | 0.289415 | 0.12021 | 871.8146 | 0 | 0 | 0 |  | Fe-Cr-Ni-Co-Ta
1095 | 18 | 22 | 45 | 7 | 8 | 84.41915 | 0.2934373 | 0.1152804 | 806.1562 | 1 | 0 | 0 |  | Fe-Cr-Ni-Co-Ta
1096 | 25 | 16 | 45 | 8 | 6 | 82.94095 | 0.2964283 | 0.102721 | 664.371 | 1 | 0 | 0 |  | Fe-Cr-Ni-Co-Ta
1097 | 32 | 11 | 43 | 9 | 5 | 81.65155 | 0.2991615 | 0.09470728 | 578.1683 | 1 | 1 | 1 | 578.1683 | Fe-Cr-Ni-Co-Ta
1098 | 43 | 6 | 38 | 11 | 3 | 80.70514 | 0.3004989 | 0.07570416 | 399.9027 | 1 | 1 | 1 | 399.9027 | Fe-Cr-Ni-Co-Ta
1099 | 9 | 32 | 50 | 3 | 6 | 87.87124 | 0.2843191 | 0.104665 | 707.8116 | 1 | 0 | 0 |  | Fe-Cr-Ni-Co-Ta
1100 | 13 | 25 | 52 | 4 | 6 | 85.508 | 0.2903495 | 0.1047431 | 697.053 | 1 | 0 | 0 |  | Fe-Cr-Ni-Co-Ta
1101 | 18 | 19 | 53 | 5 | 5 | 83.74375 | 0.2944714 | 0.09720263 | 611.1352 | 1 | 1 | 1 | 611.1352 | Fe-Cr-Ni-Co-Ta
1102 | 23 | 13 | 53 | 6 | 4 | 82.02152 | 0.2984822 | 0.08800124 | 514.6976 | 1 | 1 | 1 | 514.6976 | Fe-Cr-Ni-Co-Ta
1103 | 30 | 8 | 50 | 8 | 4 | 80.54315 | 0.3019892 | 0.08678251 | 497.7352 | 1 | 1 | 1 | 497.7352 | Fe-Cr-Ni-Co-Ta
1104 | 5 | 12 | 33 | 3 | 47 | 75.67251 | 0.3236475 | 0.1708757 | 1469.487 | 0 | 0 | 0 |  | Fe-Cr-Ni-Co-Ta
1105 | 5 | 11 | 39 | 5 | 40 | 76.06036 | 0.3217704 | 0.1753684 | 1515.434 | 0 | 0 | 0 |  | Fe-Cr-Ni-Co-Ta
1106 | 4 | 10 | 44 | 7 | 34 | 76.33905 | 0.3203385 | 0.1764089 | 1517.906 | 0 | 0 | 0 |  | Fe-Cr-Ni-Co-Ta
1107 | 4 | 9 | 49 | 11 | 27 | 76.84999 | 0.3179579 | 0.1721399 | 1452.837 | 0 | 0 | 0 |  | Fe-Cr-Ni-Co-Ta
1108 | 3 | 7 | 53 | 14 | 22 | 76.77538 | 0.3174654 | 0.1664043 | 1368.355 | 0 | 0 | 0 |  | Fe-Cr-Ni-Co-Ta
1109 | 6 | 19 | 21 | 3 | 51 | 77.36486 | 0.3197813 | 0.1600352 | 1361.736 | 0 | 0 | 0 |  | Fe-Cr-Ni-Co-Ta
1110 | 7 | 17 | 27 | 5 | 44 | 77.55613 | 0.3183766 | 0.168133 | 1450.549 | 0 | 0 | 0 |  | Fe-Cr-Ni-Co-Ta
1111 | 8 | 16 | 32 | 7 | 38 | 77.95012 | 0.3164613 | 0.1708717 | 1476.107 | 0 | 0 | 0 |  | Fe-Cr-Ni-Co-Ta
1112 | 8 | 14 | 36 | 10 | 32 | 78.0741 | 0.315344 | 0.1712533 | 1468.569 | 0 | 0 | 0 |  | Fe-Cr-Ni-Co-Ta
1113 | 9 | 11 | 40 | 14 | 26 | 77.94581 | 0.3147186 | 0.1677864 | 1409.117 | 0 | 0 | 0 |  | Fe-Cr-Ni-Co-Ta
1114 | 8 | 9 | 44 | 18 | 21 | 77.93338 | 0.3140163 | 0.1614693 | 1318.837 | 0 | 0 | 0 |  | Fe-Cr-Ni-Co-Ta
1115 | 7 | 7 | 46 | 23 | 16 | 77.97296 | 0.3131751 | 0.1505631 | 1176.641 | 0 | 0 | 0 |  | Fe-Cr-Ni-Co-Ta
1116 | 4 | 29 | 12 | 3 | 52 | 80.01553 | 0.3132434 | 0.1489313 | 1254.49 | 0 | 0 | 0 |  | Fe-Cr-Ni-Co-Ta
1117 | 8 | 27 | 16 | 4 | 46 | 80.25653 | 0.3115972 | 0.1567841 | 1341.673 | 0 | 0 | 0 |  | Fe-Cr-Ni-Co-Ta
1118 | 10 | 24 | 21 | 6 | 39 | 80.33874 | 0.3103815 | 0.1641877 | 1419.529 | 0 | 0 | 0 |  | Fe-Cr-Ni-Co-Ta
1119 | 12 | 21 | 25 | 9 | 34 | 80.15329 | 0.3099915 | 0.1662756 | 1432.113 | 0 | 0 | 0 |  | Fe-Cr-Ni-Co-Ta
1120 | 13 | 17 | 28 | 13 | 29 | 79.6921 | 0.3104384 | 0.1659451 | 1411.966 | 0 | 0 | 0 |  | Fe-Cr-Ni-Co-Ta
1121 | 14 | 14 | 31 | 17 | 24 | 79.49845 | 0.3100973 | 0.1619114 | 1347.973 | 0 | 0 | 0 |  | Fe-Cr-Ni-Co-Ta
1122 | 13 | 11 | 34 | 23 | 19 | 79.26437 | 0.3099667 | 0.1544483 | 1243.144 | 0 | 0 | 0 |  | Fe-Cr-Ni-Co-Ta
1123 | 12 | 8 | 36 | 29 | 15 | 78.88956 | 0.310353 | 0.1452713 | 1121.67 | 0 | 0 | 0 |  | Fe-Cr-Ni-Co-Ta
1124 | 9 | 6 | 37 | 36 | 12 | 78.65864 | 0.310682 | 0.1355656 | 1002.468 | 1 | 0 | 0 |  | Fe-Cr-Ni-Co-Ta
1125 | 6 | 38 | 10 | 3 | 43 | 83.77242 | 0.3022797 | 0.1501902 | 1286.594 | 0 | 0 | 0 |  | Fe-Cr-Ni-Co-Ta
1126 | 10 | 34 | 13 | 4 | 38 | 83.49335 | 0.3020976 | 0.1561558 | 1347.404 | 0 | 0 | 0 |  | Fe-Cr-Ni-Co-Ta
1127 | 14 | 29 | 16 | 7 | 33 | 82.88541 | 0.302691 | 0.1599206 | 1376.829 | 0 | 0 | 0 |  | Fe-Cr-Ni-Co-Ta
1128 | 17 | 25 | 19 | 10 | 29 | 82.33337 | 0.303282 | 0.1604405 | 1368.031 | 0 | 0 | 0 |  | Fe-Cr-Ni-Co-Ta
1129 | 19 | 20 | 21 | 15 | 25 | 81.50706 | 0.3047006 | 0.1590396 | 1333.387 | 0 | 0 | 0 |  | Fe-Cr-Ni-Co-Ta
1130 | 19 | 16 | 24 | 20 | 21 | 80.88149 | 0.3056899 | 0.1548483 | 1267.194 | 0 | 0 | 0 |  | Fe-Cr-Ni-Co-Ta
1131 | 18 | 12 | 26 | 26 | 17 | 80.24735 | 0.3067822 | 0.1478191 | 1168.512 | 0 | 0 | 0 |  | Fe-Cr-Ni-Co-Ta
1132 | 17 | 9 | 28 | 34 | 13 | 79.8931 | 0.3070746 | 0.136782 | 1028.313 | 0 | 0 | 0 |  | Fe-Cr-Ni-Co-Ta
1133 | 12 | 6 | 28 | 43 | 11 | 79.19439 | 0.3090117 | 0.1301822 | 945.3412 | 1 | 0 | 0 |  | Fe-Cr-Ni-Co-Ta
1134 | 9 | 45 | 8 | 3 | 35 | 87.17643 | 0.2920344 | 0.1481645 | 1271.958 | 0 | 0 | 0 |  | Fe-Cr-Ni-Co-Ta
1135 | 14 | 39 | 10 | 5 | 31 | 86.2843 | 0.2934574 | 0.1520377 | 1303.293 | 0 | 0 | 0 |  | Fe-Cr-Ni-Co-Ta
1136 | 19 | 33 | 12 | 8 | 27 | 85.29285 | 0.2950731 | 0.1533553 | 1301.058 | 0 | 0 | 0 |  | Fe-Cr-Ni-Co-Ta
1137 | 22 | 28 | 14 | 12 | 24 | 84.30858 | 0.2969412 | 0.1527492 | 1277.703 | 0 | 0 | 0 |  | Fe-Cr-Ni-Co-Ta
1138 | 24 | 23 | 16 | 17 | 20 | 83.50599 | 0.2982413 | 0.1490057 | 1215.463 | 0 | 0 | 0 |  | Fe-Cr-Ni-Co-Ta
1139 | 25 | 18 | 18 | 22 | 17 | 82.46966 | 0.3003963 | 0.1443968 | 1145.08 | 0 | 0 | 0 |  | Fe-Cr-Ni-Co-Ta
1140 | 24 | 13 | 20 | 30 | 13 | 81.54419 | 0.302221 | 0.1342122 | 1011.574 | 0 | 0 | 0 |  | Fe-Cr-Ni-Co-Ta
1141 | 22 | 9 | 20 | 38 | 11 | 80.59667 | 0.3045782 | 0.1278486 | 929.236 | 0 | 0 | 0 |  | Fe-Cr-Ni-Co-Ta
1142 | 16 | 6 | 20 | 50 | 8 | 80.06075 | 0.3059714 | 0.1142992 | 774.8736 | 1 | 0 | 0 |  | Fe-Cr-Ni-Co-Ta
1143 | 14 | 50 | 7 | 3 | 25 | 90.84196 | 0.2803368 | 0.1420989 | 1198.661 | 0 | 0 | 0 |  | Fe-Cr-Ni-Co-Ta
1144 | 21 | 42 | 8 | 6 | 23 | 88.85015 | 0.2847434 | 0.1437408 | 1199.329 | 0 | 0 | 0 |  | Fe-Cr-Ni-Co-Ta
1145 | 26 | 36 | 9 | 9 | 20 | 87.70297 | 0.2868861 | 0.1422414 | 1164.79 | 0 | 0 | 0 |  | Fe-Cr-Ni-Co-Ta
1146 | 28 | 29 | 11 | 13 | 18 | 85.98955 | 0.2909663 | 0.1418155 | 1142.257 | 0 | 0 | 0 |  | Fe-Cr-Ni-Co-Ta
1147 | 30 | 24 | 12 | 18 | 16 | 84.7841 | 0.2936735 | 0.1386686 | 1091.785 | 0 | 0 | 0 |  | Fe-Cr-Ni-Co-Ta
1148 | 31 | 18 | 14 | 25 | 13 | 83.40133 | 0.2967416 | 0.1315931 | 993.9315 | 0 | 0 | 0 |  | Fe-Cr-Ni-Co-Ta
1149 | 30 | 13 | 15 | 32 | 10 | 82.35807 | 0.2990559 | 0.1214018 | 867.7525 | 0 | 0 | 0 |  | Fe-Cr-Ni-Co-Ta
1150 | 26 | 8 | 15 | 42 | 8 | 81.05949 | 0.3025195 | 0.112906 | 765.5393 | 1 | 0 | 0 |  | Fe-Cr-Ni-Co-Ta
1151 | 19 | 5 | 15 | 55 | 6 | 80.31757 | 0.3047491 | 0.1012175 | 640.0386 | 1 | 0 | 0 |  | Fe-Cr-Ni-Co-Ta
1152 | 21 | 52 | 7 | 3 | 17 | 93.31712 | 0.2715573 | 0.1299644 | 1045.275 | 0 | 0 | 0 |  | Fe-Cr-Ni-Co-Ta
1153 | 28 | 43 | 7 | 6 | 16 | 90.83257 | 0.2775093 | 0.1312122 | 1042.406 | 0 | 0 | 0 |  | Fe-Cr-Ni-Co-Ta
1154 | 33 | 36 | 7 | 9 | 15 | 88.93519 | 0.2820465 | 0.1310698 | 1026.4 | 0 | 0 | 0 |  | Fe-Cr-Ni-Co-Ta
1155 | 36 | 30 | 8 | 14 | 13 | 87.42613 | 0.2854916 | 0.1271187 | 967.0853 | 0 | 0 | 0 |  | Fe-Cr-Ni-Co-Ta
1156 | 38 | 24 | 9 | 19 | 11 | 85.95154 | 0.2889231 | 0.1217941 | 894.1159 | 0 | 0 | 0 |  | Fe-Cr-Ni-Co-Ta
1157 | 38 | 18 | 10 | 25 | 9 | 84.45626 | 0.2925625 | 0.1147741 | 805.3781 | 0 | 0 | 0 |  | Fe-Cr-Ni-Co-Ta
1158 | 37 | 12 | 11 | 33 | 7 | 82.85197 | 0.296593 | 0.1053187 | 694.7898 | 0 | 0 | 0 |  | Fe-Cr-Ni-Co-Ta
1159 | 32 | 7 | 12 | 44 | 5 | 81.47538 | 0.300345 | 0.09275361 | 561.1457 | 0 | 0 | 0 |  | Fe-Cr-Ni-Co-Ta
1160 | 23 | 4 | 12 | 57 | 4 | 80.52127 | 0.3035202 | 0.084798 | 482.3989 | 0 | 1 | 0 |  | Fe-Cr-Ni-Co-Ta
1161 | 37 | 42 | 5 | 6 | 10 | 92.14781 | 0.2718937 | 0.1129529 | 824.9433 | 0 | 0 | 0 |  | Fe-Cr-Ni-Co-Ta
1162 | 41 | 35 | 5 | 9 | 10 | 89.93495 | 0.277607 | 0.1146502 | 832.6983 | 0 | 0 | 0 |  | Fe-Cr-Ni-Co-Ta
1163 | 44 | 28 | 6 | 13 | 9 | 87.90902 | 0.2826605 | 0.112043 | 792.1083 | 0 | 0 | 0 |  | Fe-Cr-Ni-Co-Ta
1164 | 45 | 22 | 7 | 18 | 8 | 86.16225 | 0.2871276 | 0.1084406 | 743.5674 | 0 | 0 | 0 |  | Fe-Cr-Ni-Co-Ta
1165 | 45 | 16 | 8 | 25 | 6 | 84.58752 | 0.2909911 | 0.09791419 | 625.7755 | 0 | 0 | 0 |  | Fe-Cr-Ni-Co-Ta
1166 | 43 | 11 | 9 | 32 | 5 | 83.0758 | 0.2950727 | 0.09162404 | 557.0361 | 0 | 0 | 0 |  | Fe-Cr-Ni-Co-Ta
1167 | 38 | 6 | 11 | 43 | 3 | 81.6335 | 0.2990118 | 0.07435017 | 392.6773 | 0 | 1 | 0 |  | Fe-Cr-Ni-Co-Ta
1168 | 50 | 32 | 3 | 9 | 6 | 90.10098 | 0.2754574 | 0.09516207 | 618.8233 | 0 | 0 | 0 |  | Fe-Cr-Ni-Co-Ta
1169 | 52 | 25 | 4 | 13 | 6 | 87.78509 | 0.2816462 | 0.09615632 | 619.7978 | 0 | 0 | 0 |  | Fe-Cr-Ni-Co-Ta
1170 | 53 | 19 | 5 | 18 | 5 | 86.0079 | 0.2862048 | 0.09016556 | 552.8869 | 0 | 0 | 0 |  | Fe-Cr-Ni-Co-Ta
1171 | 53 | 13 | 6 | 23 | 4 | 84.2367 | 0.2907935 | 0.08289005 | 477.2066 | 0 | 0 | 0 |  | Fe-Cr-Ni-Co-Ta
1172 | 50 | 8 | 8 | 30 | 4 | 82.41772 | 0.2960582 | 0.08323186 | 474.2952 | 0 | 0 | 0 |  | Fe-Cr-Ni-Co-Ta
1173 | 5 | 12 | 3 | 33 | 47 | 76.55878 | 0.3218062 | 0.1628268 | 1387.68 | 0 | 0 | 0 |  | Fe-Cr-Ni-Co-Ta
1174 | 5 | 11 | 5 | 39 | 40 | 77.10254 | 0.3196001 | 0.1671961 | 1434.099 | 0 | 0 | 0 |  | Fe-Cr-Ni-Co-Ta
1175 | 4 | 10 | 7 | 44 | 34 | 77.52112 | 0.3178724 | 0.1683476 | 1439.917 | 0 | 0 | 0 |  | Fe-Cr-Ni-Co-Ta
1176 | 4 | 9 | 11 | 49 | 27 | 78.103 | 0.3153367 | 0.1655893 | 1393.631 | 0 | 0 | 0 |  | Fe-Cr-Ni-Co-Ta
1177 | 3 | 7 | 14 | 53 | 22 | 78.11276 | 0.3146615 | 0.1604674 | 1317.998 | 0 | 0 | 0 |  | Fe-Cr-Ni-Co-Ta
1178 | 6 | 19 | 3 | 21 | 51 | 77.88412 | 0.3187059 | 0.154484 | 1304.161 | 0 | 0 | 0 |  | Fe-Cr-Ni-Co-Ta
1179 | 7 | 17 | 5 | 27 | 44 | 78.2141 | 0.3170103 | 0.1617921 | 1385.12 | 0 | 0 | 0 |  | Fe-Cr-Ni-Co-Ta
1180 | 8 | 16 | 7 | 32 | 38 | 78.71582 | 0.3148677 | 0.1647803 | 1414.857 | 0 | 0 | 0 |  | Fe-Cr-Ni-Co-Ta
1181 | 8 | 14 | 10 | 36 | 32 | 78.90412 | 0.3136126 | 0.1656115 | 1413.694 | 0 | 0 | 0 |  | Fe-Cr-Ni-Co-Ta
1182 | 9 | 11 | 14 | 40 | 26 | 78.80524 | 0.3129202 | 0.1633254 | 1368.73 | 0 | 0 | 0 |  | Fe-Cr-Ni-Co-Ta
1183 | 8 | 9 | 18 | 44 | 21 | 78.81953 | 0.3121578 | 0.1577834 | 1287.957 | 0 | 0 | 0 |  | Fe-Cr-Ni-Co-Ta
1184 | 7 | 7 | 23 | 46 | 16 | 78.78931 | 0.3114589 | 0.1477043 | 1154.582 | 0 | 0 | 0 |  | Fe-Cr-Ni-Co-Ta
1185 | 4 | 29 | 3 | 12 | 52 | 80.27295 | 0.3127123 | 0.1462743 | 1226.843 | 0 | 0 | 0 |  | Fe-Cr-Ni-Co-Ta
1186 | 8 | 27 | 4 | 16 | 46 | 80.60739 | 0.3108714 | 0.153491 | 1307.53 | 0 | 0 | 0 |  | Fe-Cr-Ni-Co-Ta
1187 | 10 | 24 | 6 | 21 | 39 | 80.79724 | 0.3094303 | 0.1594917 | 1370.365 | 0 | 0 | 0 |  | Fe-Cr-Ni-Co-Ta
1188 | 12 | 21 | 9 | 25 | 34 | 80.65198 | 0.3089541 | 0.162003 | 1388.591 | 0 | 0 | 0 |  | Fe-Cr-Ni-Co-Ta
1189 | 13 | 17 | 13 | 28 | 29 | 80.17729 | 0.309426 | 0.162617 | 1379.518 | 0 | 0 | 0 |  | Fe-Cr-Ni-Co-Ta
1190 | 14 | 14 | 17 | 31 | 24 | 79.96486 | 0.3091213 | 0.159454 | 1325.593 | 0 | 0 | 0 |  | Fe-Cr-Ni-Co-Ta
1191 | 13 | 11 | 23 | 34 | 19 | 79.64251 | 0.3091732 | 0.1530534 | 1231.802 | 0 | 0 | 0 |  | Fe-Cr-Ni-Co-Ta
1192 | 12 | 8 | 29 | 36 | 15 | 79.13658 | 0.3098333 | 0.1444864 | 1115.808 | 0 | 0 | 0 |  | Fe-Cr-Ni-Co-Ta
1193 | 9 | 6 | 36 | 37 | 12 | 78.69468 | 0.3106061 | 0.1354689 | 1001.812 | 1 | 0 | 0 |  | Fe-Cr-Ni-Co-Ta
1194 | 6 | 38 | 3 | 10 | 43 | 83.98102 | 0.30185 | 0.1481031 | 1264.533 | 0 | 0 | 0 |  | Fe-Cr-Ni-Co-Ta
1195 | 10 | 34 | 4 | 13 | 38 | 83.77088 | 0.3015243 | 0.1531158 | 1315.015 | 0 | 0 | 0 |  | Fe-Cr-Ni-Co-Ta
1196 | 14 | 29 | 7 | 16 | 33 | 83.17075 | 0.3020994 | 0.156793 | 1343.813 | 0 | 0 | 0 |  | Fe-Cr-Ni-Co-Ta
1197 | 17 | 25 | 10 | 19 | 29 | 82.62292 | 0.3026796 | 0.1578074 | 1341.099 | 0 | 0 | 0 |  | Fe-Cr-Ni-Co-Ta
1198 | 19 | 20 | 15 | 21 | 25 | 81.70479 | 0.3042878 | 0.1575671 | 1318.971 | 0 | 0 | 0 |  | Fe-Cr-Ni-Co-Ta
1199 | 19 | 16 | 20 | 24 | 21 | 81.01667 | 0.3054069 | 0.1541721 | 1261.122 | 0 | 0 | 0 |  | Fe-Cr-Ni-Co-Ta
1200 | 18 | 12 | 26 | 26 | 17 | 80.24735 | 0.3067822 | 0.1477002 | 1167.22 | 0 | 0 | 0 |  | Fe-Cr-Ni-Co-Ta
1201 | 17 | 9 | 34 | 28 | 13 | 79.68127 | 0.3075207 | 0.1374881 | 1033.712 | 0 | 0 | 0 |  | Fe-Cr-Ni-Co-Ta
1202 | 12 | 6 | 43 | 28 | 11 | 78.65117 | 0.3101574 | 0.1315334 | 954.1951 | 1 | 0 | 0 |  | Fe-Cr-Ni-Co-Ta
1203 | 9 | 45 | 3 | 8 | 35 | 87.33124 | 0.2917161 | 0.1466819 | 1256.233 | 0 | 0 | 0 |  | Fe-Cr-Ni-Co-Ta
1204 | 14 | 39 | 5 | 10 | 31 | 86.4439 | 0.293128 | 0.1502597 | 1284.326 | 0 | 0 | 0 |  | Fe-Cr-Ni-Co-Ta
1205 | 19 | 33 | 8 | 12 | 27 | 85.42351 | 0.2948022 | 0.1518819 | 1285.564 | 0 | 0 | 0 |  | Fe-Cr-Ni-Co-Ta
1206 | 22 | 28 | 12 | 14 | 24 | 84.37455 | 0.296804 | 0.1521769 | 1271.941 | 0 | 0 | 0 |  | Fe-Cr-Ni-Co-Ta
1207 | 24 | 23 | 17 | 16 | 20 | 83.47218 | 0.298312 | 0.1492497 | 1217.805 | 0 | 0 | 0 |  | Fe-Cr-Ni-Co-Ta
1208 | 25 | 18 | 22 | 18 | 17 | 82.33173 | 0.3006854 | 0.1450924 | 1151.23 | 0 | 0 | 0 |  | Fe-Cr-Ni-Co-Ta
1209 | 24 | 13 | 30 | 20 | 13 | 81.18983 | 0.3029665 | 0.1353233 | 1019.988 | 0 | 0 | 0 |  | Fe-Cr-Ni-Co-Ta
1210 | 22 | 9 | 38 | 20 | 11 | 79.94896 | 0.3059443 | 0.1294475 | 940.0367 | 1 | 0 | 0 |  | Fe-Cr-Ni-Co-Ta
1211 | 16 | 6 | 50 | 20 | 8 | 78.95554 | 0.3083064 | 0.116509 | 787.812 | 1 | 0 | 0 |  | Fe-Cr-Ni-Co-Ta
1212 | 14 | 50 | 3 | 7 | 25 | 90.97347 | 0.2800669 | 0.140633 | 1183.065 | 0 | 0 | 0 |  | Fe-Cr-Ni-Co-Ta
1213 | 21 | 42 | 6 | 8 | 23 | 88.91613 | 0.2846072 | 0.143187 | 1193.658 | 0 | 0 | 0 |  | Fe-Cr-Ni-Co-Ta
1214 | 26 | 36 | 9 | 9 | 20 | 87.70297 | 0.2868861 | 0.1422414 | 1164.79 | 0 | 0 | 0 |  | Fe-Cr-Ni-Co-Ta
1215 | 28 | 29 | 13 | 11 | 18 | 85.92083 | 0.2911095 | 0.1420732 | 1144.445 | 0 | 0 | 0 |  | Fe-Cr-Ni-Co-Ta
1216 | 30 | 24 | 18 | 12 | 16 | 84.57698 | 0.2941065 | 0.1400631 | 1104.724 | 0 | 0 | 0 |  | Fe-Cr-Ni-Co-Ta
1217 | 31 | 18 | 25 | 14 | 13 | 83.01718 | 0.2975484 | 0.1334511 | 1009.727 | 0 | 0 | 0 |  | Fe-Cr-Ni-Co-Ta
1218 | 30 | 13 | 32 | 15 | 10 | 81.74603 | 0.3003458 | 0.1230627 | 879.5204 | 0 | 0 | 0 |  | Fe-Cr-Ni-Co-Ta
1219 | 26 | 8 | 42 | 15 | 8 | 80.06141 | 0.3046291 | 0.1147781 | 776.5222 | 1 | 0 | 0 |  | Fe-Cr-Ni-Co-Ta
1220 | 19 | 5 | 55 | 15 | 6 | 78.82628 | 0.3079054 | 0.1036627 | 652.7926 | 1 | 1 | 1 | 652.7926 | Fe-Cr-Ni-Co-Ta
1221 | 21 | 52 | 3 | 7 | 17 | 93.45331 | 0.2712779 | 0.1288584 | 1034.145 | 0 | 0 | 0 |  | Fe-Cr-Ni-Co-Ta
1222 | 28 | 43 | 6 | 7 | 16 | 90.86684 | 0.2774385 | 0.1309576 | 1039.909 | 0 | 0 | 0 |  | Fe-Cr-Ni-Co-Ta
1223 | 33 | 36 | 9 | 7 | 15 | 88.86619 | 0.2821898 | 0.1315386 | 1030.866 | 0 | 0 | 0 |  | Fe-Cr-Ni-Co-Ta
1224 | 36 | 30 | 14 | 8 | 13 | 87.21816 | 0.2859255 | 0.1286395 | 981.2275 | 0 | 0 | 0 |  | Fe-Cr-Ni-Co-Ta
1225 | 38 | 24 | 19 | 9 | 11 | 85.60006 | 0.2896597 | 0.1239062 | 912.5418 | 0 | 0 | 0 |  | Fe-Cr-Ni-Co-Ta
1226 | 38 | 18 | 25 | 10 | 9 | 83.91612 | 0.2936991 | 0.1167833 | 820.8042 | 0 | 0 | 0 |  | Fe-Cr-Ni-Co-Ta
1227 | 37 | 12 | 33 | 11 | 7 | 82.04701 | 0.2982939 | 0.1070851 | 706.08 | 1 | 0 | 0 |  | Fe-Cr-Ni-Co-Ta
1228 | 32 | 7 | 44 | 12 | 5 | 80.28355 | 0.3028708 | 0.09459147 | 571.1293 | 1 | 1 | 1 | 571.1293 | Fe-Cr-Ni-Co-Ta
1229 | 23 | 4 | 57 | 12 | 4 | 78.82404 | 0.3071197 | 0.0870334 | 492.8091 | 1 | 1 | 1 | 492.8091 | Fe-Cr-Ni-Co-Ta
1230 | 37 | 42 | 6 | 5 | 10 | 92.11238 | 0.271967 | 0.1131748 | 826.973 | 0 | 0 | 0 |  | Fe-Cr-Ni-Co-Ta
1231 | 41 | 35 | 9 | 5 | 10 | 89.79305 | 0.2779022 | 0.1154563 | 839.8756 | 0 | 0 | 0 |  | Fe-Cr-Ni-Co-Ta
1232 | 44 | 28 | 13 | 6 | 9 | 87.65875 | 0.2831841 | 0.113287 | 802.6104 | 0 | 0 | 0 |  | Fe-Cr-Ni-Co-Ta
1233 | 45 | 22 | 18 | 7 | 8 | 85.76565 | 0.2879609 | 0.1101289 | 756.9059 | 0 | 0 | 0 |  | Fe-Cr-Ni-Co-Ta
1234 | 45 | 16 | 25 | 8 | 6 | 83.96505 | 0.2923049 | 0.0996303 | 637.3761 | 1 | 0 | 0 |  | Fe-Cr-Ni-Co-Ta
1235 | 43 | 11 | 32 | 9 | 5 | 82.22542 | 0.2968733 | 0.09320464 | 566.2909 | 1 | 0 | 0 |  | Fe-Cr-Ni-Co-Ta
1236 | 38 | 6 | 43 | 11 | 3 | 80.44041 | 0.3015459 | 0.0761211 | 402.5235 | 1 | 1 | 1 | 402.5235 | Fe-Cr-Ni-Co-Ta
1237 | 50 | 32 | 9 | 3 | 6 | 89.88329 | 0.2759119 | 0.09615467 | 626.8801 | 0 | 0 | 0 |  | Fe-Cr-Ni-Co-Ta
1238 | 52 | 25 | 13 | 4 | 6 | 87.45792 | 0.282333 | 0.09742512 | 629.5747 | 0 | 0 | 0 |  | Fe-Cr-Ni-Co-Ta
1239 | 53 | 19 | 18 | 5 | 5 | 85.53128 | 0.28721 | 0.09156867 | 562.6354 | 0 | 0 | 0 |  | Fe-Cr-Ni-Co-Ta
1240 | 53 | 13 | 23 | 6 | 4 | 83.60173 | 0.2921385 | 0.0840405 | 483.9348 | 0 | 0 | 0 |  | Fe-Cr-Ni-Co-Ta
1241 | 50 | 8 | 30 | 8 | 4 | 81.6007 | 0.2977939 | 0.08455628 | 481.7445 | 1 | 1 | 1 | 481.7445 | Fe-Cr-Ni-Co-Ta
1242 | 12 | 33 | 3 | 5 | 47 | 82.10626 | 0.3068358 | 0.1476023 | 1248.13 | 0 | 0 | 0 |  | Fe-Cr-Ni-Co-Ta
1243 | 11 | 39 | 5 | 5 | 40 | 84.74445 | 0.2990657 | 0.1492232 | 1276.83 | 0 | 0 | 0 |  | Fe-Cr-Ni-Co-Ta
1244 | 10 | 44 | 7 | 4 | 34 | 87.1863 | 0.2918498 | 0.1478831 | 1266.82 | 0 | 0 | 0 |  | Fe-Cr-Ni-Co-Ta
1245 | 9 | 49 | 11 | 4 | 27 | 89.83754 | 0.2836747 | 0.1454028 | 1238.202 | 0 | 0 | 0 |  | Fe-Cr-Ni-Co-Ta
1246 | 7 | 53 | 14 | 3 | 22 | 92.13966 | 0.2767859 | 0.1398922 | 1172.813 | 0 | 0 | 0 |  | Fe-Cr-Ni-Co-Ta
1247 | 19 | 21 | 3 | 6 | 51 | 78.55145 | 0.3161355 | 0.151251 | 1266.934 | 0 | 0 | 0 |  | Fe-Cr-Ni-Co-Ta
1248 | 17 | 27 | 5 | 7 | 44 | 80.97718 | 0.3090862 | 0.1540659 | 1311.569 | 0 | 0 | 0 |  | Fe-Cr-Ni-Co-Ta
1249 | 16 | 32 | 7 | 8 | 38 | 83.14702 | 0.3026099 | 0.1550968 | 1331.29 | 0 | 0 | 0 |  | Fe-Cr-Ni-Co-Ta
1250 | 14 | 36 | 10 | 8 | 32 | 85.19737 | 0.2964727 | 0.1536352 | 1317.284 | 0 | 0 | 0 |  | Fe-Cr-Ni-Co-Ta
1251 | 11 | 40 | 14 | 9 | 26 | 87.33114 | 0.2900293 | 0.150375 | 1278.943 | 0 | 0 | 0 |  | Fe-Cr-Ni-Co-Ta
1252 | 9 | 44 | 18 | 8 | 21 | 89.42291 | 0.2836703 | 0.1448129 | 1211.805 | 0 | 0 | 0 |  | Fe-Cr-Ni-Co-Ta
1253 | 7 | 46 | 23 | 7 | 16 | 91.09445 | 0.2783483 | 0.1368196 | 1111.511 | 0 | 0 | 0 |  | Fe-Cr-Ni-Co-Ta
1254 | 29 | 12 | 3 | 4 | 52 | 76.27938 | 0.3215469 | 0.1552017 | 1292.544 | 0 | 0 | 0 |  | Fe-Cr-Ni-Co-Ta
1255 | 27 | 16 | 4 | 8 | 46 | 77.9907 | 0.3164855 | 0.1589348 | 1345.079 | 0 | 0 | 0 |  | Fe-Cr-Ni-Co-Ta
1256 | 24 | 21 | 6 | 10 | 39 | 80.15705 | 0.310139 | 0.159547 | 1360.727 | 0 | 0 | 0 |  | Fe-Cr-Ni-Co-Ta
1257 | 21 | 25 | 9 | 12 | 34 | 81.86977 | 0.3050757 | 0.1593932 | 1363.873 | 0 | 0 | 0 |  | Fe-Cr-Ni-Co-Ta
1258 | 17 | 28 | 13 | 13 | 29 | 83.38806 | 0.300582 | 0.1572592 | 1339.496 | 0 | 0 | 0 |  | Fe-Cr-Ni-Co-Ta
1259 | 14 | 31 | 17 | 14 | 24 | 85.00054 | 0.2956668 | 0.1532219 | 1290.319 | 0 | 0 | 0 |  | Fe-Cr-Ni-Co-Ta
1260 | 11 | 34 | 23 | 13 | 19 | 86.65202 | 0.2905297 | 0.1467501 | 1209.887 | 0 | 0 | 0 |  | Fe-Cr-Ni-Co-Ta
1261 | 8 | 36 | 29 | 12 | 15 | 87.87992 | 0.2866374 | 0.1384699 | 1108.445 | 0 | 0 | 0 |  | Fe-Cr-Ni-Co-Ta
1262 | 6 | 37 | 36 | 9 | 12 | 88.59957 | 0.2841486 | 0.130268 | 1008.813 | 0 | 0 | 0 |  | Fe-Cr-Ni-Co-Ta
1263 | 38 | 10 | 3 | 6 | 43 | 76.956 | 0.3181842 | 0.1622976 | 1367.925 | 0 | 0 | 0 |  | Fe-Cr-Ni-Co-Ta
1264 | 34 | 13 | 4 | 10 | 38 | 78.30842 | 0.3142674 | 0.1621162 | 1370.749 | 0 | 0 | 0 |  | Fe-Cr-Ni-Co-Ta
1265 | 29 | 16 | 7 | 14 | 33 | 79.69073 | 0.3102352 | 0.1613939 | 1365.488 | 0 | 0 | 0 |  | Fe-Cr-Ni-Co-Ta
1266 | 25 | 19 | 10 | 17 | 29 | 81.00462 | 0.3063892 | 0.1597238 | 1348.254 | 0 | 0 | 0 |  | Fe-Cr-Ni-Co-Ta
1267 | 20 | 21 | 15 | 19 | 25 | 82.01155 | 0.3033907 | 0.1570932 | 1315.38 | 0 | 0 | 0 |  | Fe-Cr-Ni-Co-Ta
1268 | 16 | 24 | 20 | 19 | 21 | 83.38745 | 0.2992927 | 0.1521178 | 1255.825 | 0 | 0 | 0 |  | Fe-Cr-Ni-Co-Ta
1269 | 12 | 26 | 26 | 18 | 17 | 84.53499 | 0.2957579 | 0.1447259 | 1165.555 | 0 | 0 | 0 |  | Fe-Cr-Ni-Co-Ta
1270 | 9 | 28 | 34 | 17 | 13 | 85.55515 | 0.2923549 | 0.1348418 | 1045.809 | 0 | 0 | 0 |  | Fe-Cr-Ni-Co-Ta
1271 | 6 | 28 | 43 | 12 | 11 | 85.66309 | 0.2917628 | 0.1289214 | 973.1721 | 0 | 0 | 0 |  | Fe-Cr-Ni-Co-Ta
1272 | 45 | 8 | 3 | 9 | 35 | 77.53833 | 0.3151463 | 0.16394 | 1375.902 | 0 | 0 | 0 |  | Fe-Cr-Ni-Co-Ta
1273 | 39 | 10 | 5 | 14 | 31 | 78.48538 | 0.3124712 | 0.1620454 | 1355.147 | 0 | 0 | 0 |  | Fe-Cr-Ni-Co-Ta
1274 | 33 | 12 | 8 | 19 | 27 | 79.4696 | 0.3096439 | 0.1594603 | 1325.005 | 0 | 0 | 0 |  | Fe-Cr-Ni-Co-Ta
1275 | 28 | 14 | 12 | 22 | 24 | 80.32256 | 0.307194 | 0.1570012 | 1296.073 | 0 | 0 | 0 |  | Fe-Cr-Ni-Co-Ta
1276 | 23 | 16 | 17 | 24 | 20 | 81.3413 | 0.3041187 | 0.1514114 | 1227.793 | 0 | 0 | 0 |  | Fe-Cr-Ni-Co-Ta
1277 | 18 | 18 | 22 | 25 | 17 | 82.23644 | 0.3015148 | 0.1456321 | 1159.06 | 0 | 0 | 0 |  | Fe-Cr-Ni-Co-Ta
1278 | 13 | 20 | 30 | 24 | 13 | 83.25444 | 0.2983197 | 0.1351047 | 1034.021 | 0 | 0 | 0 |  | Fe-Cr-Ni-Co-Ta
1279 | 9 | 20 | 38 | 22 | 11 | 83.29831 | 0.2980052 | 0.1290105 | 960.09 | 0 | 0 | 0 |  | Fe-Cr-Ni-Co-Ta
1280 | 6 | 20 | 50 | 16 | 8 | 83.4093 | 0.297133 | 0.1165757 | 816.582 | 1 | 0 | 0 |  | Fe-Cr-Ni-Co-Ta
1281 | 50 | 7 | 3 | 14 | 25 | 78.71356 | 0.3101797 | 0.1570856 | 1280.225 | 0 | 0 | 0 |  | Fe-Cr-Ni-Co-Ta
1282 | 42 | 8 | 6 | 21 | 23 | 79.10451 | 0.3093495 | 0.1554473 | 1261.565 | 0 | 0 | 0 |  | Fe-Cr-Ni-Co-Ta
1283 | 36 | 9 | 9 | 26 | 20 | 79.68267 | 0.3077084 | 0.1509942 | 1207.621 | 0 | 0 | 0 |  | Fe-Cr-Ni-Co-Ta
1284 | 29 | 11 | 13 | 28 | 18 | 80.38077 | 0.3059729 | 0.1471448 | 1164.246 | 0 | 0 | 0 |  | Fe-Cr-Ni-Co-Ta
1285 | 24 | 12 | 18 | 30 | 16 | 80.77724 | 0.3048602 | 0.1434104 | 1118.924 | 0 | 0 | 0 |  | Fe-Cr-Ni-Co-Ta
1286 | 18 | 14 | 25 | 31 | 13 | 81.58316 | 0.3025075 | 0.1354705 | 1026.232 | 0 | 0 | 0 |  | Fe-Cr-Ni-Co-Ta
1287 | 13 | 15 | 32 | 30 | 10 | 82.14592 | 0.3007167 | 0.124309 | 898.7787 | 0 | 0 | 0 |  | Fe-Cr-Ni-Co-Ta
1288 | 8 | 15 | 42 | 26 | 8 | 82.10526 | 0.3006612 | 0.1157047 | 801.0896 | 1 | 0 | 0 |  | Fe-Cr-Ni-Co-Ta
1289 | 5 | 15 | 55 | 19 | 6 | 81.9401 | 0.3006943 | 0.1049645 | 683.7584 | 1 | 1 | 1 | 683.7584 | Fe-Cr-Ni-Co-Ta
1290 | 52 | 7 | 3 | 21 | 17 | 79.99277 | 0.3052202 | 0.1430198 | 1106.095 | 0 | 0 | 0 |  | Fe-Cr-Ni-Co-Ta
1291 | 43 | 7 | 6 | 28 | 16 | 79.92313 | 0.3058812 | 0.1414188 | 1087.094 | 0 | 0 | 0 |  | Fe-Cr-Ni-Co-Ta
1292 | 36 | 7 | 9 | 33 | 15 | 79.88158 | 0.3063132 | 0.139783 | 1066.354 | 0 | 0 | 0 |  | Fe-Cr-Ni-Co-Ta
1293 | 30 | 8 | 14 | 36 | 13 | 80.26334 | 0.3053112 | 0.1345531 | 1005.312 | 0 | 0 | 0 |  | Fe-Cr-Ni-Co-Ta
1294 | 24 | 9 | 19 | 38 | 11 | 80.65608 | 0.3042758 | 0.1277372 | 928.0639 | 0 | 0 | 0 |  | Fe-Cr-Ni-Co-Ta
1295 | 18 | 10 | 25 | 38 | 9 | 81.03487 | 0.3032532 | 0.1193567 | 835.6246 | 1 | 0 | 0 |  | Fe-Cr-Ni-Co-Ta
1296 | 12 | 11 | 33 | 37 | 7 | 81.34558 | 0.3023736 | 0.1093497 | 728.4031 | 1 | 0 | 0 |  | Fe-Cr-Ni-Co-Ta
1297 | 7 | 12 | 44 | 32 | 5 | 81.56893 | 0.3015719 | 0.09669808 | 599.0609 | 1 | 1 | 1 | 599.0609 | Fe-Cr-Ni-Co-Ta
1298 | 4 | 12 | 57 | 23 | 4 | 81.22138 | 0.3022849 | 0.0893455 | 525.2462 | 1 | 1 | 1 | 525.2462 | Fe-Cr-Ni-Co-Ta
1299 | 42 | 5 | 6 | 37 | 10 | 80.29221 | 0.3038434 | 0.1211443 | 850.6972 | 0 | 0 | 0 |  | Fe-Cr-Ni-Co-Ta
1300 | 35 | 5 | 9 | 41 | 10 | 80.07902 | 0.3049396 | 0.1220199 | 859.4183 | 0 | 0 | 0 |  | Fe-Cr-Ni-Co-Ta
1301 | 28 | 6 | 13 | 44 | 9 | 80.32427 | 0.3045855 | 0.1180157 | 816.7994 | 0 | 0 | 0 |  | Fe-Cr-Ni-Co-Ta
1302 | 22 | 7 | 18 | 45 | 8 | 80.55285 | 0.3041764 | 0.1135051 | 769.1035 | 1 | 0 | 0 |  | Fe-Cr-Ni-Co-Ta
1303 | 16 | 8 | 25 | 45 | 6 | 80.89428 | 0.3032288 | 0.1020225 | 650.481 | 1 | 0 | 0 |  | Fe-Cr-Ni-Co-Ta
1304 | 11 | 9 | 32 | 43 | 5 | 81.07457 | 0.3028259 | 0.09549978 | 585.7758 | 1 | 1 | 1 | 585.7758 | Fe-Cr-Ni-Co-Ta
1305 | 6 | 11 | 43 | 38 | 3 | 81.6214 | 0.3011494 | 0.07832238 | 426.5864 | 1 | 1 | 1 | 426.5864 | Fe-Cr-Ni-Co-Ta
1306 | 32 | 3 | 9 | 50 | 6 | 80.08115 | 0.3044046 | 0.09997444 | 625.8636 | 0 | 0 | 0 |  | Fe-Cr-Ni-Co-Ta
1307 | 25 | 4 | 13 | 52 | 6 | 80.15408 | 0.3047191 | 0.100672 | 633.4477 | 1 | 0 | 0 |  | Fe-Cr-Ni-Co-Ta
1308 | 19 | 5 | 18 | 53 | 5 | 80.38592 | 0.3043019 | 0.09394417 | 568.0833 | 1 | 0 | 0 |  | Fe-Cr-Ni-Co-Ta
1309 | 13 | 6 | 23 | 53 | 4 | 80.62851 | 0.3038515 | 0.08624238 | 496.0512 | 1 | 1 | 1 | 496.0512 | Fe-Cr-Ni-Co-Ta
1310 | 8 | 8 | 30 | 50 | 4 | 80.95421 | 0.3032634 | 0.08706559 | 504.6644 | 1 | 1 | 1 | 504.6644 | Fe-Cr-Ni-Co-Ta
1311 | 12 | 3 | 33 | 5 | 47 | 73.42507 | 0.3290457 | 0.1744156 | 1486.358 | 0 | 0 | 0 |  | Fe-Cr-Ni-Co-Ta
1312 | 11 | 5 | 39 | 5 | 40 | 74.52146 | 0.3253948 | 0.1771909 | 1519.008 | 0 | 0 | 0 |  | Fe-Cr-Ni-Co-Ta
1313 | 10 | 7 | 44 | 4 | 34 | 75.57909 | 0.3219173 | 0.1767586 | 1511.951 | 0 | 0 | 0 |  | Fe-Cr-Ni-Co-Ta
1314 | 9 | 11 | 49 | 4 | 27 | 77.5062 | 0.3158602 | 0.170858 | 1442.476 | 0 | 0 | 0 |  | Fe-Cr-Ni-Co-Ta
1315 | 7 | 14 | 53 | 3 | 22 | 78.96018 | 0.3113613 | 0.163893 | 1358.633 | 0 | 0 | 0 |  | Fe-Cr-Ni-Co-Ta
1316 | 19 | 3 | 21 | 6 | 51 | 73.46296 | 0.3291107 | 0.167585 | 1410.947 | 0 | 0 | 0 |  | Fe-Cr-Ni-Co-Ta
1317 | 17 | 5 | 27 | 7 | 44 | 74.52009 | 0.3256543 | 0.1725759 | 1470.993 | 0 | 0 | 0 |  | Fe-Cr-Ni-Co-Ta
1318 | 16 | 7 | 32 | 8 | 38 | 75.62005 | 0.3220393 | 0.173692 | 1484.446 | 0 | 0 | 0 |  | Fe-Cr-Ni-Co-Ta
1319 | 14 | 10 | 36 | 8 | 32 | 77.02687 | 0.3176812 | 0.1720086 | 1465.339 | 0 | 0 | 0 |  | Fe-Cr-Ni-Co-Ta
1320 | 11 | 14 | 40 | 9 | 26 | 78.85332 | 0.3121642 | 0.1665952 | 1402.766 | 0 | 0 | 0 |  | Fe-Cr-Ni-Co-Ta
1321 | 9 | 18 | 44 | 8 | 21 | 80.66928 | 0.3066504 | 0.1588366 | 1311.906 | 0 | 0 | 0 |  | Fe-Cr-Ni-Co-Ta
1322 | 7 | 23 | 46 | 7 | 16 | 83.01638 | 0.2996695 | 0.1469698 | 1175.957 | 0 | 0 | 0 |  | Fe-Cr-Ni-Co-Ta
1323 | 29 | 3 | 12 | 4 | 52 | 73.75654 | 0.3279824 | 0.1630492 | 1360.231 | 0 | 0 | 0 |  | Fe-Cr-Ni-Co-Ta
1324 | 27 | 4 | 16 | 8 | 46 | 74.54408 | 0.3253219 | 0.1678897 | 1417.433 | 0 | 0 | 0 |  | Fe-Cr-Ni-Co-Ta
1325 | 24 | 6 | 21 | 10 | 39 | 75.6446 | 0.3217749 | 0.1709212 | 1452.891 | 0 | 0 | 0 |  | Fe-Cr-Ni-Co-Ta
1326 | 21 | 9 | 25 | 12 | 34 | 76.95325 | 0.3178139 | 0.1699944 | 1444.704 | 0 | 0 | 0 |  | Fe-Cr-Ni-Co-Ta
1327 | 17 | 13 | 28 | 13 | 29 | 78.5976 | 0.3130472 | 0.1668911 | 1412.104 | 0 | 0 | 0 |  | Fe-Cr-Ni-Co-Ta
1328 | 14 | 17 | 31 | 14 | 24 | 80.38691 | 0.3077308 | 0.1610316 | 1345.11 | 0 | 0 | 0 |  | Fe-Cr-Ni-Co-Ta
1329 | 11 | 23 | 34 | 13 | 19 | 82.90623 | 0.3003781 | 0.1516027 | 1239.439 | 0 | 0 | 0 |  | Fe-Cr-Ni-Co-Ta
1330 | 8 | 29 | 36 | 12 | 15 | 85.42967 | 0.2931079 | 0.1410446 | 1122.204 | 0 | 0 | 0 |  | Fe-Cr-Ni-Co-Ta
1331 | 6 | 36 | 37 | 9 | 12 | 88.24194 | 0.2850967 | 0.1305901 | 1010.384 | 0 | 0 | 0 |  | Fe-Cr-Ni-Co-Ta
1332 | 38 | 3 | 10 | 6 | 43 | 74.90565 | 0.3234618 | 0.1674754 | 1408.944 | 0 | 0 | 0 |  | Fe-Cr-Ni-Co-Ta
1333 | 34 | 4 | 13 | 10 | 38 | 75.57463 | 0.3213281 | 0.1691458 | 1427.408 | 0 | 0 | 0 |  | Fe-Cr-Ni-Co-Ta
1334 | 29 | 7 | 16 | 14 | 33 | 76.87339 | 0.3175398 | 0.1680282 | 1417.379 | 0 | 0 | 0 |  | Fe-Cr-Ni-Co-Ta
1335 | 25 | 10 | 19 | 17 | 29 | 78.14003 | 0.3138427 | 0.165337 | 1388.437 | 0 | 0 | 0 |  | Fe-Cr-Ni-Co-Ta
1336 | 20 | 15 | 21 | 19 | 25 | 80.05186 | 0.3085072 | 0.1605415 | 1339.054 | 0 | 0 | 0 |  | Fe-Cr-Ni-Co-Ta
1337 | 16 | 20 | 24 | 19 | 21 | 82.04607 | 0.302809 | 0.1540482 | 1267.807 | 0 | 0 | 0 |  | Fe-Cr-Ni-Co-Ta
1338 | 12 | 26 | 26 | 18 | 17 | 84.53499 | 0.2957579 | 0.1451196 | 1170.109 | 0 | 0 | 0 |  | Fe-Cr-Ni-Co-Ta
1339 | 9 | 34 | 28 | 17 | 13 | 87.66245 | 0.2867812 | 0.1325393 | 1032.883 | 0 | 0 | 0 |  | Fe-Cr-Ni-Co-Ta
1340 | 6 | 43 | 28 | 12 | 11 | 91.0628 | 0.2774417 | 0.1244322 | 953.412 | 0 | 0 | 0 |  | Fe-Cr-Ni-Co-Ta
1341 | 45 | 3 | 8 | 9 | 35 | 76.01211 | 0.3191073 | 0.1670701 | 1398.007 | 0 | 0 | 0 |  | Fe-Cr-Ni-Co-Ta
1342 | 39 | 5 | 10 | 14 | 31 | 76.90803 | 0.3165739 | 0.1656767 | 1382.923 | 0 | 0 | 0 |  | Fe-Cr-Ni-Co-Ta
1343 | 33 | 8 | 12 | 19 | 27 | 78.17479 | 0.3130207 | 0.162311 | 1346.552 | 0 | 0 | 0 |  | Fe-Cr-Ni-Co-Ta
1344 | 28 | 12 | 14 | 22 | 24 | 79.6676 | 0.3089063 | 0.1580767 | 1302.876 | 0 | 0 | 0 |  | Fe-Cr-Ni-Co-Ta
1345 | 23 | 17 | 16 | 24 | 20 | 81.67764 | 0.3032363 | 0.1509244 | 1224.904 | 0 | 0 | 0 |  | Fe-Cr-Ni-Co-Ta
1346 | 18 | 22 | 18 | 25 | 17 | 83.61059 | 0.2979 | 0.1439777 | 1150.351 | 0 | 0 | 0 |  | Fe-Cr-Ni-Co-Ta
1347 | 13 | 30 | 20 | 24 | 13 | 86.78948 | 0.2889804 | 0.1317384 | 1019.161 | 0 | 0 | 0 |  | Fe-Cr-Ni-Co-Ta
1348 | 9 | 38 | 20 | 22 | 11 | 89.76153 | 0.280892 | 0.1234127 | 936.4954 | 0 | 0 | 0 |  | Fe-Cr-Ni-Co-Ta
1349 | 6 | 50 | 20 | 16 | 8 | 94.43289 | 0.2678204 | 0.1085807 | 786.1051 | 0 | 0 | 0 |  | Fe-Cr-Ni-Co-Ta
1350 | 50 | 3 | 7 | 14 | 25 | 77.41171 | 0.313593 | 0.1595328 | 1296.966 | 0 | 0 | 0 |  | Fe-Cr-Ni-Co-Ta
1351 | 42 | 6 | 8 | 21 | 23 | 78.44927 | 0.3110675 | 0.1564244 | 1267.061 | 0 | 0 | 0 |  | Fe-Cr-Ni-Co-Ta
1352 | 36 | 9 | 9 | 26 | 20 | 79.68267 | 0.3077084 | 0.1509942 | 1207.621 | 0 | 0 | 0 |  | Fe-Cr-Ni-Co-Ta
1353 | 29 | 13 | 11 | 28 | 18 | 81.06604 | 0.3041716 | 0.1466954 | 1164.601 | 0 | 0 | 0 |  | Fe-Cr-Ni-Co-Ta
1354 | 24 | 18 | 12 | 30 | 16 | 82.84559 | 0.2994149 | 0.1408743 | 1106.129 | 0 | 0 | 0 |  | Fe-Cr-Ni-Co-Ta
1355 | 18 | 25 | 14 | 31 | 13 | 85.42571 | 0.292363 | 0.131008 | 1003.303 | 0 | 0 | 0 |  | Fe-Cr-Ni-Co-Ta
1356 | 13 | 32 | 15 | 30 | 10 | 88.27518 | 0.2844872 | 0.1192661 | 880.6644 | 0 | 0 | 0 |  | Fe-Cr-Ni-Co-Ta
1357 | 8 | 42 | 15 | 26 | 8 | 92.09795 | 0.2741396 | 0.108909 | 781.2038 | 0 | 0 | 0 |  | Fe-Cr-Ni-Co-Ta
1358 | 5 | 55 | 15 | 19 | 6 | 96.85252 | 0.2609821 | 0.09548419 | 652.8383 | 0 | 0 | 0 |  | Fe-Cr-Ni-Co-Ta
1359 | 52 | 3 | 7 | 21 | 17 | 78.63832 | 0.3088014 | 0.144513 | 1112.213 | 0 | 0 | 0 |  | Fe-Cr-Ni-Co-Ta
1360 | 43 | 6 | 7 | 28 | 16 | 79.5812 | 0.306784 | 0.141818 | 1088.834 | 0 | 0 | 0 |  | Fe-Cr-Ni-Co-Ta
1361 | 36 | 9 | 7 | 33 | 15 | 80.57171 | 0.3044927 | 0.138829 | 1061.534 | 0 | 0 | 0 |  | Fe-Cr-Ni-Co-Ta
1362 | 30 | 14 | 8 | 36 | 13 | 82.34721 | 0.2998074 | 0.1317539 | 990.6434 | 0 | 0 | 0 |  | Fe-Cr-Ni-Co-Ta
1363 | 24 | 19 | 9 | 38 | 11 | 84.18407 | 0.2949466 | 0.1239376 | 911.5739 | 0 | 0 | 0 |  | Fe-Cr-Ni-Co-Ta
1364 | 18 | 25 | 10 | 38 | 9 | 86.46301 | 0.2888782 | 0.1149952 | 822.6834 | 0 | 0 | 0 |  | Fe-Cr-Ni-Co-Ta
1365 | 12 | 33 | 11 | 37 | 7 | 89.44189 | 0.2808933 | 0.1041784 | 718.0434 | 0 | 0 | 0 |  | Fe-Cr-Ni-Co-Ta
1366 | 7 | 44 | 12 | 32 | 5 | 93.55075 | 0.2696963 | 0.09094754 | 594.2993 | 0 | 0 | 0 |  | Fe-Cr-Ni-Co-Ta
1367 | 4 | 57 | 12 | 23 | 4 | 98.24301 | 0.2568938 | 0.08168901 | 515.1829 | 0 | 0 | 0 |  | Fe-Cr-Ni-Co-Ta
1368 | 42 | 6 | 5 | 37 | 10 | 80.64771 | 0.3028998 | 0.1208624 | 850.1332 | 0 | 0 | 0 |  | Fe-Cr-Ni-Co-Ta
1369 | 35 | 9 | 5 | 41 | 10 | 81.5051 | 0.3011618 | 0.1208908 | 857.127 | 0 | 0 | 0 |  | Fe-Cr-Ni-Co-Ta
1370 | 28 | 13 | 6 | 44 | 9 | 82.84421 | 0.2979122 | 0.1161827 | 813.8097 | 0 | 0 | 0 |  | Fe-Cr-Ni-Co-Ta
1371 | 22 | 18 | 7 | 45 | 8 | 84.55062 | 0.2935872 | 0.1107245 | 764.8037 | 0 | 0 | 0 |  | Fe-Cr-Ni-Co-Ta
1372 | 16 | 25 | 8 | 45 | 6 | 87.17676 | 0.2865597 | 0.09887717 | 651.7544 | 0 | 0 | 0 |  | Fe-Cr-Ni-Co-Ta
1373 | 11 | 32 | 9 | 43 | 5 | 89.65746 | 0.2800313 | 0.09197808 | 591.1254 | 0 | 0 | 0 |  | Fe-Cr-Ni-Co-Ta
1374 | 6 | 43 | 11 | 38 | 3 | 93.65734 | 0.269092 | 0.07591467 | 446.9505 | 0 | 0 | 0 |  | Fe-Cr-Ni-Co-Ta
1375 | 32 | 9 | 3 | 50 | 6 | 82.28053 | 0.2985627 | 0.09922964 | 630.1543 | 0 | 0 | 0 |  | Fe-Cr-Ni-Co-Ta
1376 | 25 | 13 | 4 | 52 | 6 | 83.46351 | 0.2959415 | 0.09945509 | 639.0181 | 0 | 0 | 0 |  | Fe-Cr-Ni-Co-Ta
1377 | 19 | 18 | 5 | 53 | 5 | 85.21301 | 0.291496 | 0.09259471 | 578.5126 | 0 | 0 | 0 |  | Fe-Cr-Ni-Co-Ta
1378 | 13 | 23 | 6 | 53 | 4 | 87.06595 | 0.286769 | 0.08509087 | 513.2983 | 0 | 0 | 0 |  | Fe-Cr-Ni-Co-Ta
1379 | 8 | 30 | 8 | 50 | 4 | 89.22824 | 0.2813054 | 0.08501323 | 520.8275 | 0 | 0 | 0 |  | Fe-Cr-Ni-Co-Ta
1380 | 12 | 33 | 5 | 3 | 47 | 82.04789 | 0.3069563 | 0.1481503 | 1253.835 | 0 | 0 | 0 |  | Fe-Cr-Ni-Co-Ta
1381 | 11 | 39 | 5 | 5 | 40 | 84.74445 | 0.2990657 | 0.1492232 | 1276.83 | 0 | 0 | 0 |  | Fe-Cr-Ni-Co-Ta
1382 | 10 | 44 | 4 | 7 | 34 | 87.28044 | 0.2916561 | 0.1469981 | 1257.468 | 0 | 0 | 0 |  | Fe-Cr-Ni-Co-Ta
1383 | 9 | 49 | 4 | 11 | 27 | 90.06375 | 0.2832104 | 0.1431952 | 1214.855 | 0 | 0 | 0 |  | Fe-Cr-Ni-Co-Ta
1384 | 7 | 53 | 3 | 14 | 22 | 92.5084 | 0.2760313 | 0.136247 | 1134.584 | 0 | 0 | 0 |  | Fe-Cr-Ni-Co-Ta
1385 | 19 | 21 | 6 | 3 | 51 | 78.46543 | 0.3163139 | 0.1520145 | 1274.695 | 0 | 0 | 0 |  | Fe-Cr-Ni-Co-Ta
1386 | 17 | 27 | 7 | 5 | 44 | 80.91788 | 0.3092091 | 0.1545942 | 1317.023 | 0 | 0 | 0 |  | Fe-Cr-Ni-Co-Ta
1387 | 16 | 32 | 8 | 7 | 38 | 83.11671 | 0.3026727 | 0.1553735 | 1334.178 | 0 | 0 | 0 |  | Fe-Cr-Ni-Co-Ta
1388 | 14 | 36 | 8 | 10 | 32 | 85.26043 | 0.2963423 | 0.1530361 | 1311 | 0 | 0 | 0 |  | Fe-Cr-Ni-Co-Ta
1389 | 11 | 40 | 9 | 14 | 26 | 87.49411 | 0.289693 | 0.1487012 | 1261.341 | 0 | 0 | 0 |  | Fe-Cr-Ni-Co-Ta
1390 | 9 | 44 | 8 | 18 | 21 | 89.7582 | 0.2829799 | 0.141307 | 1175.207 | 0 | 0 | 0 |  | Fe-Cr-Ni-Co-Ta
1391 | 7 | 46 | 7 | 23 | 16 | 91.6522 | 0.2772017 | 0.1310454 | 1052.431 | 0 | 0 | 0 |  | Fe-Cr-Ni-Co-Ta
1392 | 29 | 12 | 4 | 3 | 52 | 76.25085 | 0.3216063 | 0.155435 | 1294.859 | 0 | 0 | 0 |  | Fe-Cr-Ni-Co-Ta
1393 | 27 | 16 | 8 | 4 | 46 | 77.87409 | 0.3167283 | 0.1598648 | 1354.395 | 0 | 0 | 0 |  | Fe-Cr-Ni-Co-Ta
1394 | 24 | 21 | 10 | 6 | 39 | 80.03533 | 0.3103923 | 0.1605223 | 1370.586 | 0 | 0 | 0 |  | Fe-Cr-Ni-Co-Ta
1395 | 21 | 25 | 12 | 9 | 34 | 81.77679 | 0.3052691 | 0.160201 | 1372.146 | 0 | 0 | 0 |  | Fe-Cr-Ni-Co-Ta
1396 | 17 | 28 | 13 | 13 | 29 | 83.38806 | 0.300582 | 0.1572592 | 1339.496 | 0 | 0 | 0 |  | Fe-Cr-Ni-Co-Ta
1397 | 14 | 31 | 14 | 17 | 24 | 85.09971 | 0.295461 | 0.152278 | 1280.623 | 0 | 0 | 0 |  | Fe-Cr-Ni-Co-Ta
1398 | 11 | 34 | 13 | 23 | 19 | 86.99247 | 0.2898242 | 0.1436911 | 1178.963 | 0 | 0 | 0 |  | Fe-Cr-Ni-Co-Ta
1399 | 8 | 36 | 12 | 29 | 15 | 88.47318 | 0.2854094 | 0.1341817 | 1066.66 | 0 | 0 | 0 |  | Fe-Cr-Ni-Co-Ta
1400 | 6 | 37 | 9 | 36 | 12 | 89.55999 | 0.282162 | 0.124476 | 954.6787 | 0 | 0 | 0 |  | Fe-Cr-Ni-Co-Ta
1401 | 38 | 10 | 6 | 3 | 43 | 76.86669 | 0.3183711 | 0.1629223 | 1373.996 | 0 | 0 | 0 |  | Fe-Cr-Ni-Co-Ta
1402 | 34 | 13 | 10 | 4 | 38 | 78.12356 | 0.314654 | 0.1633896 | 1383.129 | 0 | 0 | 0 |  | Fe-Cr-Ni-Co-Ta
1403 | 29 | 16 | 14 | 7 | 33 | 79.46895 | 0.3106988 | 0.1629896 | 1381.106 | 0 | 0 | 0 |  | Fe-Cr-Ni-Co-Ta
1404 | 25 | 19 | 17 | 10 | 29 | 80.7796 | 0.3068591 | 0.1615069 | 1365.916 | 0 | 0 | 0 |  | Fe-Cr-Ni-Co-Ta
1405 | 20 | 21 | 19 | 15 | 25 | 81.87985 | 0.3036656 | 0.1581043 | 1325.333 | 0 | 0 | 0 |  | Fe-Cr-Ni-Co-Ta
1406 | 16 | 24 | 19 | 20 | 21 | 83.42117 | 0.2992224 | 0.1518725 | 1253.434 | 0 | 0 | 0 |  | Fe-Cr-Ni-Co-Ta
1407 | 12 | 26 | 18 | 26 | 17 | 84.81397 | 0.295177 | 0.1431235 | 1150.542 | 0 | 0 | 0 |  | Fe-Cr-Ni-Co-Ta
1408 | 9 | 28 | 17 | 34 | 13 | 86.15228 | 0.2911122 | 0.1320693 | 1021.18 | 0 | 0 | 0 |  | Fe-Cr-Ni-Co-Ta
1409 | 6 | 28 | 12 | 43 | 11 | 86.77722 | 0.2894446 | 0.1240949 | 931.5949 | 0 | 0 | 0 |  | Fe-Cr-Ni-Co-Ta
1410 | 45 | 8 | 9 | 3 | 35 | 77.35241 | 0.315537 | 0.1650267 | 1386.039 | 0 | 0 | 0 |  | Fe-Cr-Ni-Co-Ta
1411 | 39 | 10 | 14 | 5 | 31 | 78.19754 | 0.3130757 | 0.163713 | 1370.611 | 0 | 0 | 0 |  | Fe-Cr-Ni-Co-Ta
1412 | 33 | 12 | 19 | 8 | 27 | 79.10914 | 0.3104005 | 0.1617254 | 1346.15 | 0 | 0 | 0 |  | Fe-Cr-Ni-Co-Ta
1413 | 28 | 14 | 22 | 12 | 24 | 79.99153 | 0.3078883 | 0.1589902 | 1314.475 | 0 | 0 | 0 |  | Fe-Cr-Ni-Co-Ta
1414 | 23 | 16 | 24 | 17 | 20 | 81.10378 | 0.3046166 | 0.1526306 | 1238.71 | 0 | 0 | 0 |  | Fe-Cr-Ni-Co-Ta
1415 | 18 | 18 | 25 | 22 | 17 | 82.13265 | 0.3017321 | 0.1460959 | 1163.088 | 0 | 0 | 0 |  | Fe-Cr-Ni-Co-Ta
1416 | 13 | 20 | 24 | 30 | 13 | 83.46747 | 0.297874 | 0.1342557 | 1026.952 | 0 | 0 | 0 |  | Fe-Cr-Ni-Co-Ta
1417 | 9 | 20 | 22 | 38 | 11 | 83.87466 | 0.2967997 | 0.1269074 | 943.2234 | 0 | 0 | 0 |  | Fe-Cr-Ni-Co-Ta
1418 | 6 | 20 | 16 | 50 | 8 | 84.65954 | 0.2945172 | 0.1127546 | 788.1167 | 0 | 0 | 0 |  | Fe-Cr-Ni-Co-Ta
1419 | 50 | 7 | 14 | 3 | 25 | 78.35091 | 0.3109451 | 0.1587585 | 1294.692 | 0 | 0 | 0 |  | Fe-Cr-Ni-Co-Ta
1420 | 42 | 8 | 21 | 6 | 23 | 78.60687 | 0.3103987 | 0.1577645 | 1281.444 | 0 | 0 | 0 |  | Fe-Cr-Ni-Co-Ta
1421 | 36 | 9 | 26 | 9 | 20 | 79.1074 | 0.3089208 | 0.1533993 | 1227.561 | 0 | 0 | 0 |  | Fe-Cr-Ni-Co-Ta
1422 | 29 | 11 | 28 | 13 | 18 | 79.86138 | 0.3070659 | 0.1492799 | 1181.889 | 0 | 0 | 0 |  | Fe-Cr-Ni-Co-Ta
1423 | 24 | 12 | 30 | 18 | 16 | 80.35958 | 0.3057386 | 0.1448956 | 1130.723 | 0 | 0 | 0 |  | Fe-Cr-Ni-Co-Ta
1424 | 18 | 14 | 31 | 25 | 13 | 81.37195 | 0.3029512 | 0.1360498 | 1030.498 | 0 | 0 | 0 |  | Fe-Cr-Ni-Co-Ta
1425 | 13 | 15 | 30 | 32 | 10 | 82.21846 | 0.3005644 | 0.1241372 | 897.5887 | 0 | 0 | 0 |  | Fe-Cr-Ni-Co-Ta
1426 | 8 | 15 | 26 | 42 | 8 | 82.70002 | 0.2994128 | 0.1142974 | 791.5526 | 0 | 0 | 0 |  | Fe-Cr-Ni-Co-Ta
1427 | 5 | 15 | 19 | 55 | 6 | 83.28509 | 0.2978707 | 0.1020868 | 665.403 | 1 | 0 | 0 |  | Fe-Cr-Ni-Co-Ta
1428 | 52 | 7 | 21 | 3 | 17 | 79.37672 | 0.3065244 | 0.1451683 | 1122.798 | 0 | 0 | 0 |  | Fe-Cr-Ni-Co-Ta
1429 | 43 | 7 | 28 | 6 | 16 | 79.16245 | 0.30749 | 0.1438649 | 1105.445 | 0 | 0 | 0 |  | Fe-Cr-Ni-Co-Ta
1430 | 36 | 7 | 33 | 9 | 15 | 79.04394 | 0.3080834 | 0.1421553 | 1083.439 | 0 | 0 | 0 |  | Fe-Cr-Ni-Co-Ta
1431 | 30 | 8 | 36 | 14 | 13 | 79.49111 | 0.3069419 | 0.1364922 | 1018.637 | 0 | 0 | 0 |  | Fe-Cr-Ni-Co-Ta
1432 | 24 | 9 | 38 | 19 | 11 | 79.97924 | 0.3057039 | 0.129359 | 938.9063 | 1 | 0 | 0 |  | Fe-Cr-Ni-Co-Ta
1433 | 18 | 10 | 38 | 25 | 9 | 80.56042 | 0.3042534 | 0.1204507 | 842.7606 | 1 | 0 | 0 |  | Fe-Cr-Ni-Co-Ta
1434 | 12 | 11 | 37 | 33 | 7 | 81.19734 | 0.3026858 | 0.109665 | 730.3708 | 1 | 0 | 0 |  | Fe-Cr-Ni-Co-Ta
1435 | 7 | 12 | 32 | 44 | 5 | 82.02042 | 0.3006218 | 0.09584978 | 594.095 | 1 | 1 | 1 | 594.095 | Fe-Cr-Ni-Co-Ta
1436 | 4 | 12 | 23 | 57 | 4 | 82.51108 | 0.2995714 | 0.0872187 | 513.5584 | 1 | 1 | 1 | 513.5584 | Fe-Cr-Ni-Co-Ta
1437 | 42 | 5 | 37 | 6 | 10 | 79.17843 | 0.306206 | 0.1231527 | 862.7737 | 1 | 0 | 0 |  | Fe-Cr-Ni-Co-Ta
1438 | 35 | 5 | 41 | 9 | 10 | 78.92538 | 0.3073841 | 0.1240687 | 871.4239 | 1 | 0 | 0 |  | Fe-Cr-Ni-Co-Ta
1439 | 28 | 6 | 44 | 13 | 9 | 79.19625 | 0.3069725 | 0.1199606 | 827.9233 | 1 | 0 | 0 |  | Fe-Cr-Ni-Co-Ta
1440 | 22 | 7 | 45 | 18 | 8 | 79.56163 | 0.3062714 | 0.1151923 | 778.6067 | 1 | 0 | 0 |  | Fe-Cr-Ni-Co-Ta
1441 | 16 | 8 | 45 | 25 | 6 | 80.14862 | 0.3048035 | 0.1037122 | 660.7153 | 1 | 1 | 1 | 660.7153 | Fe-Cr-Ni-Co-Ta
1442 | 11 | 9 | 43 | 32 | 5 | 80.66092 | 0.3036985 | 0.09668409 | 593.2746 | 1 | 1 | 1 | 593.2746 | Fe-Cr-Ni-Co-Ta
1443 | 6 | 11 | 38 | 43 | 3 | 81.81039 | 0.3007513 | 0.07837727 | 427.4094 | 1 | 1 | 1 | 427.4094 | Fe-Cr-Ni-Co-Ta
1444 | 32 | 3 | 50 | 9 | 6 | 78.56106 | 0.3076325 | 0.1021418 | 637.0792 | 1 | 1 | 1 | 637.0792 | Fe-Cr-Ni-Co-Ta
1445 | 25 | 4 | 52 | 13 | 6 | 78.70375 | 0.3077936 | 0.1027699 | 644.0106 | 1 | 1 | 1 | 644.0106 | Fe-Cr-Ni-Co-Ta
1446 | 19 | 5 | 53 | 18 | 5 | 79.07248 | 0.3070828 | 0.09600358 | 578.4481 | 1 | 1 | 1 | 578.4481 | Fe-Cr-Ni-Co-Ta
1447 | 13 | 6 | 53 | 23 | 4 | 79.48131 | 0.3062775 | 0.0881072 | 505.5074 | 1 | 1 | 1 | 505.5074 | Fe-Cr-Ni-Co-Ta
1448 | 8 | 8 | 50 | 30 | 4 | 80.19559 | 0.3048644 | 0.08863032 | 513.46 | 1 | 1 | 1 | 513.46 | Fe-Cr-Ni-Co-Ta
1449 | 12 | 3 | 5 | 33 | 47 | 74.25329 | 0.327318 | 0.1679161 | 1423.014 | 0 | 0 | 0 |  | Fe-Cr-Ni-Co-Ta
1450 | 11 | 5 | 5 | 39 | 40 | 75.5639 | 0.3232173 | 0.1699051 | 1449.009 | 0 | 0 | 0 |  | Fe-Cr-Ni-Co-Ta
1451 | 10 | 7 | 4 | 44 | 34 | 76.85543 | 0.3192488 | 0.1686102 | 1434.867 | 0 | 0 | 0 |  | Fe-Cr-Ni-Co-Ta
1452 | 9 | 11 | 4 | 49 | 27 | 78.9852 | 0.3127663 | 0.162571 | 1366.149 | 0 | 0 | 0 |  | Fe-Cr-Ni-Co-Ta
1453 | 7 | 14 | 3 | 53 | 22 | 80.66563 | 0.3077948 | 0.1551186 | 1279.522 | 0 | 0 | 0 |  | Fe-Cr-Ni-Co-Ta
1454 | 19 | 3 | 6 | 21 | 51 | 73.89651 | 0.3282064 | 0.1640546 | 1376.497 | 0 | 0 | 0 |  | Fe-Cr-Ni-Co-Ta
1455 | 17 | 5 | 7 | 27 | 44 | 75.11903 | 0.3244035 | 0.1680274 | 1426.776 | 0 | 0 | 0 |  | Fe-Cr-Ni-Co-Ta
1456 | 16 | 7 | 8 | 32 | 38 | 76.35567 | 0.3205013 | 0.1687678 | 1437.491 | 0 | 0 | 0 |  | Fe-Cr-Ni-Co-Ta
1457 | 14 | 10 | 8 | 36 | 32 | 77.92005 | 0.3158133 | 0.1663303 | 1411.538 | 0 | 0 | 0 |  | Fe-Cr-Ni-Co-Ta
1458 | 11 | 14 | 9 | 40 | 26 | 79.87564 | 0.3100271 | 0.160652 | 1347.337 | 0 | 0 | 0 |  | Fe-Cr-Ni-Co-Ta
1459 | 9 | 18 | 8 | 44 | 21 | 81.89037 | 0.3040998 | 0.1522744 | 1251.775 | 0 | 0 | 0 |  | Fe-Cr-Ni-Co-Ta
1460 | 7 | 23 | 7 | 46 | 16 | 84.38987 | 0.296806 | 0.140075 | 1113.949 | 0 | 0 | 0 |  | Fe-Cr-Ni-Co-Ta
1461 | 29 | 3 | 4 | 12 | 52 | 73.98568 | 0.3275038 | 0.1613262 | 1343.616 | 0 | 0 | 0 |  | Fe-Cr-Ni-Co-Ta
1462 | 27 | 4 | 8 | 16 | 46 | 74.77856 | 0.3248315 | 0.1664122 | 1403.617 | 0 | 0 | 0 |  | Fe-Cr-Ni-Co-Ta
1463 | 24 | 6 | 10 | 21 | 39 | 75.9816 | 0.3210695 | 0.1685773 | 1430.479 | 0 | 0 | 0 |  | Fe-Cr-Ni-Co-Ta
1464 | 21 | 9 | 12 | 25 | 34 | 77.35908 | 0.3169644 | 0.1674556 | 1420.841 | 0 | 0 | 0 |  | Fe-Cr-Ni-Co-Ta
1465 | 17 | 13 | 13 | 28 | 29 | 79.08282 | 0.3120323 | 0.1638427 | 1383.199 | 0 | 0 | 0 |  | Fe-Cr-Ni-Co-Ta
1466 | 14 | 17 | 14 | 31 | 24 | 80.95246 | 0.3065489 | 0.1577706 | 1314.604 | 0 | 0 | 0 |  | Fe-Cr-Ni-Co-Ta
1467 | 11 | 23 | 13 | 34 | 19 | 83.62472 | 0.29888 | 0.1476296 | 1202.487 | 0 | 0 | 0 |  | Fe-Cr-Ni-Co-Ta
1468 | 8 | 29 | 12 | 36 | 15 | 86.26983 | 0.2913614 | 0.1364831 | 1080.009 | 0 | 0 | 0 |  | Fe-Cr-Ni-Co-Ta
1469 | 6 | 36 | 9 | 37 | 12 | 89.23836 | 0.2830341 | 0.1247896 | 956.5255 | 0 | 0 | 0 |  | Fe-Cr-Ni-Co-Ta
1470 | 38 | 3 | 6 | 10 | 43 | 75.02511 | 0.3232113 | 0.166727 | 1401.933 | 0 | 0 | 0 |  | Fe-Cr-Ni-Co-Ta
1471 | 34 | 4 | 10 | 13 | 38 | 75.66744 | 0.3211333 | 0.1684034 | 1420.137 | 0 | 0 | 0 |  | Fe-Cr-Ni-Co-Ta
1472 | 29 | 7 | 14 | 16 | 33 | 76.93702 | 0.3174063 | 0.1674464 | 1411.575 | 0 | 0 | 0 |  | Fe-Cr-Ni-Co-Ta
1473 | 25 | 10 | 17 | 19 | 29 | 78.20459 | 0.3137074 | 0.1649383 | 1384.72 | 0 | 0 | 0 |  | Fe-Cr-Ni-Co-Ta
1474 | 20 | 15 | 19 | 21 | 25 | 80.11789 | 0.308369 | 0.1601436 | 1335.326 | 0 | 0 | 0 |  | Fe-Cr-Ni-Co-Ta
1475 | 16 | 20 | 19 | 24 | 21 | 82.21497 | 0.3024562 | 0.1530977 | 1258.952 | 0 | 0 | 0 |  | Fe-Cr-Ni-Co-Ta
1476 | 12 | 26 | 18 | 26 | 17 | 84.81397 | 0.295177 | 0.1434027 | 1153.817 | 0 | 0 | 0 |  | Fe-Cr-Ni-Co-Ta
1477 | 9 | 34 | 17 | 28 | 13 | 88.0478 | 0.2859822 | 0.1303628 | 1012.648 | 0 | 0 | 0 |  | Fe-Cr-Ni-Co-Ta
1478 | 6 | 43 | 12 | 28 | 11 | 91.63405 | 0.2762647 | 0.1199373 | 910.1565 | 0 | 0 | 0 |  | Fe-Cr-Ni-Co-Ta
1479 | 45 | 3 | 9 | 8 | 35 | 75.98105 | 0.3191727 | 0.1672316 | 1399.455 | 0 | 0 | 0 |  | Fe-Cr-Ni-Co-Ta
1480 | 39 | 5 | 14 | 10 | 31 | 76.77981 | 0.3168438 | 0.1661868 | 1387.086 | 0 | 0 | 0 |  | Fe-Cr-Ni-Co-Ta
1481 | 33 | 8 | 19 | 12 | 27 | 77.94498 | 0.3135039 | 0.1633546 | 1355.484 | 0 | 0 | 0 |  | Fe-Cr-Ni-Co-Ta
1482 | 28 | 12 | 22 | 14 | 24 | 79.40253 | 0.3094628 | 0.1595502 | 1316.238 | 0 | 0 | 0 |  | Fe-Cr-Ni-Co-Ta
1483 | 23 | 17 | 24 | 16 | 20 | 81.40631 | 0.3038047 | 0.1523946 | 1238.238 | 0 | 0 | 0 |  | Fe-Cr-Ni-Co-Ta
1484 | 18 | 22 | 25 | 18 | 17 | 83.36887 | 0.298405 | 0.1452532 | 1161.943 | 0 | 0 | 0 |  | Fe-Cr-Ni-Co-Ta
1485 | 13 | 30 | 24 | 20 | 13 | 86.64811 | 0.2892744 | 0.1325243 | 1026.378 | 0 | 0 | 0 |  | Fe-Cr-Ni-Co-Ta
1486 | 9 | 38 | 22 | 20 | 11 | 89.69007 | 0.2810398 | 0.1239395 | 941.4977 | 0 | 0 | 0 |  | Fe-Cr-Ni-Co-Ta
1487 | 6 | 50 | 16 | 20 | 8 | 94.57804 | 0.2675229 | 0.1070944 | 771.9993 | 0 | 0 | 0 |  | Fe-Cr-Ni-Co-Ta
1488 | 50 | 3 | 14 | 7 | 25 | 77.18051 | 0.3140819 | 0.1603136 | 1302.953 | 0 | 0 | 0 |  | Fe-Cr-Ni-Co-Ta
1489 | 42 | 6 | 21 | 8 | 23 | 78.01758 | 0.3119786 | 0.1582736 | 1282.493 | 0 | 0 | 0 |  | Fe-Cr-Ni-Co-Ta
1490 | 36 | 9 | 26 | 9 | 20 | 79.1074 | 0.3089208 | 0.1533993 | 1227.561 | 0 | 0 | 0 |  | Fe-Cr-Ni-Co-Ta
1491 | 29 | 13 | 28 | 11 | 18 | 80.47795 | 0.3054079 | 0.1490811 | 1184.35 | 0 | 0 | 0 |  | Fe-Cr-Ni-Co-Ta
1492 | 24 | 18 | 30 | 12 | 16 | 82.22084 | 0.3007246 | 0.1438042 | 1131.509 | 0 | 0 | 0 |  | Fe-Cr-Ni-Co-Ta
1493 | 18 | 25 | 31 | 14 | 13 | 84.83029 | 0.293606 | 0.134204 | 1031.854 | 0 | 0 | 0 |  | Fe-Cr-Ni-Co-Ta
1494 | 13 | 32 | 30 | 15 | 10 | 87.73542 | 0.2856086 | 0.12215 | 906.3244 | 0 | 0 | 0 |  | Fe-Cr-Ni-Co-Ta
1495 | 8 | 42 | 26 | 15 | 8 | 91.69408 | 0.2749722 | 0.1116157 | 805.921 | 0 | 0 | 0 |  | Fe-Cr-Ni-Co-Ta
1496 | 5 | 55 | 19 | 15 | 6 | 96.70569 | 0.2612817 | 0.09701221 | 666.8816 | 0 | 0 | 0 |  | Fe-Cr-Ni-Co-Ta
1497 | 52 | 3 | 21 | 7 | 17 | 78.15829 | 0.3098198 | 0.1459083 | 1122.258 | 0 | 0 | 0 |  | Fe-Cr-Ni-Co-Ta
1498 | 43 | 6 | 28 | 7 | 16 | 78.85476 | 0.3083211 | 0.1440422 | 1105.194 | 0 | 0 | 0 |  | Fe-Cr-Ni-Co-Ta
1499 | 36 | 9 | 33 | 7 | 15 | 79.66511 | 0.3064066 | 0.1417655 | 1083.68 | 0 | 0 | 0 |  | Fe-Cr-Ni-Co-Ta
1500 | 30 | 14 | 36 | 8 | 13 | 81.36712 | 0.3018702 | 0.1354333 | 1019.789 | 0 | 0 | 0 |  | Fe-Cr-Ni-Co-Ta
1501 | 24 | 19 | 38 | 9 | 11 | 83.15581 | 0.2971038 | 0.1280878 | 945.1418 | 0 | 0 | 0 |  | Fe-Cr-Ni-Co-Ta
1502 | 18 | 25 | 38 | 10 | 9 | 85.44827 | 0.2909979 | 0.1192221 | 857.3002 | 0 | 0 | 0 |  | Fe-Cr-Ni-Co-Ta
1503 | 12 | 33 | 37 | 11 | 7 | 88.48811 | 0.282874 | 0.1086751 | 755.7674 | 0 | 0 | 0 |  | Fe-Cr-Ni-Co-Ta
1504 | 7 | 44 | 32 | 12 | 5 | 92.80918 | 0.2712231 | 0.09561881 | 634.4005 | 0 | 0 | 0 |  | Fe-Cr-Ni-Co-Ta
1505 | 4 | 57 | 23 | 12 | 4 | 97.83402 | 0.2577266 | 0.08607003 | 553.5922 | 0 | 0 | 0 |  | Fe-Cr-Ni-Co-Ta
1506 | 42 | 6 | 37 | 5 | 10 | 79.49854 | 0.3053362 | 0.1232386 | 865.0161 | 0 | 0 | 0 |  | Fe-Cr-Ni-Co-Ta
1507 | 35 | 9 | 41 | 5 | 10 | 80.20972 | 0.3039004 | 0.1239364 | 877.3101 | 1 | 0 | 0 |  | Fe-Cr-Ni-Co-Ta
1508 | 28 | 13 | 44 | 6 | 9 | 81.46609 | 0.3008167 | 0.1197716 | 838.6911 | 1 | 0 | 0 |  | Fe-Cr-Ni-Co-Ta
1509 | 22 | 18 | 45 | 7 | 8 | 83.16288 | 0.2965012 | 0.1150465 | 796.479 | 1 | 0 | 0 |  | Fe-Cr-Ni-Co-Ta
1510 | 16 | 25 | 45 | 8 | 6 | 85.80837 | 0.2894189 | 0.1036606 | 687.8525 | 1 | 0 | 0 |  | Fe-Cr-Ni-Co-Ta
1511 | 11 | 32 | 43 | 9 | 5 | 88.39267 | 0.2826598 | 0.09706607 | 630.9748 | 1 | 0 | 0 |  | Fe-Cr-Ni-Co-Ta
1512 | 6 | 43 | 38 | 11 | 3 | 92.65158 | 0.2711645 | 0.08138587 | 490.2225 | 1 | 0 | 0 |  | Fe-Cr-Ni-Co-Ta
1513 | 32 | 9 | 50 | 3 | 6 | 80.54302 | 0.3022392 | 0.1024245 | 648.8334 | 1 | 1 | 1 | 648.8334 | Fe-Cr-Ni-Co-Ta
1514 | 25 | 13 | 52 | 4 | 6 | 81.68625 | 0.2996887 | 0.103297 | 663.2854 | 1 | 1 | 1 | 663.2854 | Fe-Cr-Ni-Co-Ta
1515 | 19 | 18 | 53 | 5 | 5 | 83.42302 | 0.2952558 | 0.09704066 | 608.089 | 1 | 1 | 1 | 608.089 | Fe-Cr-Ni-Co-Ta
1516 | 13 | 23 | 53 | 6 | 4 | 85.28349 | 0.2904975 | 0.08991406 | 545.9082 | 1 | 1 | 1 | 545.9082 | Fe-Cr-Ni-Co-Ta
1517 | 8 | 30 | 50 | 8 | 4 | 87.6518 | 0.2845852 | 0.0903592 | 560.1296 | 1 | 1 | 1 | 560.1296 | Fe-Cr-Ni-Co-Ta
1518 | 12 | 5 | 33 | 3 | 47 | 73.94525 | 0.3276959 | 0.1734177 | 1479.992 | 0 | 0 | 0 |  | Fe-Cr-Ni-Co-Ta
1519 | 11 | 5 | 39 | 5 | 40 | 74.52146 | 0.3253948 | 0.1771909 | 1519.008 | 0 | 0 | 0 |  | Fe-Cr-Ni-Co-Ta
1520 | 10 | 4 | 44 | 7 | 34 | 74.73342 | 0.3241348 | 0.1780053 | 1517.603 | 0 | 0 | 0 |  | Fe-Cr-Ni-Co-Ta
1521 | 9 | 4 | 49 | 11 | 27 | 75.46608 | 0.3212487 | 0.1732988 | 1450.291 | 0 | 0 | 0 |  | Fe-Cr-Ni-Co-Ta
1522 | 7 | 3 | 53 | 14 | 22 | 75.62359 | 0.3202134 | 0.1671201 | 1363.619 | 0 | 0 | 0 |  | Fe-Cr-Ni-Co-Ta
1523 | 19 | 6 | 21 | 3 | 51 | 74.22495 | 0.3271345 | 0.1658513 | 1398.026 | 0 | 0 | 0 |  | Fe-Cr-Ni-Co-Ta
1524 | 17 | 7 | 27 | 5 | 44 | 75.04759 | 0.3242787 | 0.1716498 | 1465.268 | 0 | 0 | 0 |  | Fe-Cr-Ni-Co-Ta
1525 | 16 | 8 | 32 | 7 | 38 | 75.89062 | 0.3213298 | 0.1732766 | 1482.205 | 0 | 0 | 0 |  | Fe-Cr-Ni-Co-Ta
1526 | 14 | 8 | 36 | 10 | 32 | 76.46213 | 0.3191697 | 0.1727464 | 1468.534 | 0 | 0 | 0 |  | Fe-Cr-Ni-Co-Ta
1527 | 11 | 9 | 40 | 14 | 26 | 77.3887 | 0.3160467 | 0.1681944 | 1407.916 | 0 | 0 | 0 |  | Fe-Cr-Ni-Co-Ta
1528 | 9 | 8 | 44 | 18 | 21 | 77.64602 | 0.3147038 | 0.1616934 | 1318.382 | 0 | 0 | 0 |  | Fe-Cr-Ni-Co-Ta
1529 | 7 | 7 | 46 | 23 | 16 | 77.97296 | 0.3131751 | 0.1505631 | 1176.641 | 0 | 0 | 0 |  | Fe-Cr-Ni-Co-Ta
1530 | 29 | 4 | 12 | 3 | 52 | 74.00832 | 0.3273281 | 0.162429 | 1355.372 | 0 | 0 | 0 |  | Fe-Cr-Ni-Co-Ta
1531 | 27 | 8 | 16 | 4 | 46 | 75.57622 | 0.3226252 | 0.1656291 | 1400.648 | 0 | 0 | 0 |  | Fe-Cr-Ni-Co-Ta
1532 | 24 | 10 | 21 | 6 | 39 | 76.72587 | 0.3189343 | 0.16917 | 1442.377 | 0 | 0 | 0 |  | Fe-Cr-Ni-Co-Ta
1533 | 21 | 12 | 25 | 9 | 34 | 77.78168 | 0.3156273 | 0.1688688 | 1438.973 | 0 | 0 | 0 |  | Fe-Cr-Ni-Co-Ta
1534 | 17 | 13 | 28 | 13 | 29 | 78.5976 | 0.3130472 | 0.1668911 | 1412.104 | 0 | 0 | 0 |  | Fe-Cr-Ni-Co-Ta
1535 | 14 | 14 | 31 | 17 | 24 | 79.49845 | 0.3100973 | 0.1619114 | 1347.973 | 0 | 0 | 0 |  | Fe-Cr-Ni-Co-Ta
1536 | 11 | 13 | 34 | 23 | 19 | 79.84675 | 0.3085689 | 0.154066 | 1244.298 | 0 | 0 | 0 |  | Fe-Cr-Ni-Co-Ta
1537 | 8 | 12 | 36 | 29 | 15 | 80.08489 | 0.3074768 | 0.1446733 | 1125.724 | 0 | 0 | 0 |  | Fe-Cr-Ni-Co-Ta
1538 | 6 | 9 | 37 | 36 | 12 | 79.57301 | 0.308479 | 0.135347 | 1007.691 | 0 | 0 | 0 |  | Fe-Cr-Ni-Co-Ta
1539 | 38 | 6 | 10 | 3 | 43 | 75.695 | 0.3213892 | 0.1659051 | 1397.911 | 0 | 0 | 0 |  | Fe-Cr-Ni-Co-Ta
1540 | 34 | 10 | 13 | 4 | 38 | 77.21216 | 0.3170114 | 0.1662481 | 1408.534 | 0 | 0 | 0 |  | Fe-Cr-Ni-Co-Ta
1541 | 29 | 14 | 16 | 7 | 33 | 78.84271 | 0.3123252 | 0.1651379 | 1400.846 | 0 | 0 | 0 |  | Fe-Cr-Ni-Co-Ta
1542 | 25 | 17 | 19 | 10 | 29 | 80.14282 | 0.3085188 | 0.1627822 | 1375.394 | 0 | 0 | 0 |  | Fe-Cr-Ni-Co-Ta
1543 | 20 | 19 | 21 | 15 | 25 | 81.22647 | 0.3053731 | 0.1592726 | 1333.561 | 0 | 0 | 0 |  | Fe-Cr-Ni-Co-Ta
1544 | 16 | 19 | 24 | 20 | 21 | 81.74456 | 0.3036165 | 0.1543122 | 1268.624 | 0 | 0 | 0 |  | Fe-Cr-Ni-Co-Ta
1545 | 12 | 18 | 26 | 26 | 17 | 82.03408 | 0.3024807 | 0.1469102 | 1173.443 | 0 | 0 | 0 |  | Fe-Cr-Ni-Co-Ta
1546 | 9 | 17 | 28 | 34 | 13 | 82.29514 | 0.3012763 | 0.1355786 | 1034.535 | 0 | 0 | 0 |  | Fe-Cr-Ni-Co-Ta
1547 | 6 | 12 | 28 | 43 | 11 | 81.03602 | 0.304569 | 0.1297148 | 954.6286 | 0 | 0 | 0 |  | Fe-Cr-Ni-Co-Ta
1548 | 45 | 9 | 8 | 3 | 35 | 77.65771 | 0.3147435 | 0.1643904 | 1381.405 | 0 | 0 | 0 |  | Fe-Cr-Ni-Co-Ta
1549 | 39 | 14 | 10 | 5 | 31 | 79.45988 | 0.3097852 | 0.1618492 | 1360.268 | 0 | 0 | 0 |  | Fe-Cr-Ni-Co-Ta
1550 | 33 | 19 | 12 | 8 | 27 | 81.37633 | 0.3044725 | 0.1580603 | 1323.075 | 0 | 0 | 0 |  | Fe-Cr-Ni-Co-Ta
1551 | 28 | 22 | 14 | 12 | 24 | 82.61295 | 0.3010192 | 0.1545265 | 1284.231 | 0 | 0 | 0 |  | Fe-Cr-Ni-Co-Ta
1552 | 23 | 24 | 16 | 17 | 20 | 83.79583 | 0.2975424 | 0.1487748 | 1215.143 | 0 | 0 | 0 |  | Fe-Cr-Ni-Co-Ta
1553 | 18 | 25 | 18 | 22 | 17 | 84.538 | 0.2954003 | 0.1431822 | 1147.362 | 0 | 0 | 0 |  | Fe-Cr-Ni-Co-Ta
1554 | 13 | 24 | 20 | 30 | 13 | 84.88067 | 0.2941454 | 0.1329224 | 1021.43 | 0 | 0 | 0 |  | Fe-Cr-Ni-Co-Ta
1555 | 9 | 22 | 20 | 38 | 11 | 84.5916 | 0.2949079 | 0.1263021 | 941.1464 | 0 | 0 | 0 |  | Fe-Cr-Ni-Co-Ta
1556 | 6 | 16 | 20 | 50 | 8 | 83.19554 | 0.2983821 | 0.1139536 | 791.5975 | 0 | 0 | 0 |  | Fe-Cr-Ni-Co-Ta
1557 | 50 | 14 | 7 | 3 | 25 | 80.6305 | 0.3049527 | 0.1557248 | 1279.026 | 0 | 0 | 0 |  | Fe-Cr-Ni-Co-Ta
1558 | 42 | 21 | 8 | 6 | 23 | 82.8698 | 0.2991823 | 0.1510956 | 1239.331 | 0 | 0 | 0 |  | Fe-Cr-Ni-Co-Ta
1559 | 36 | 26 | 9 | 9 | 20 | 84.79994 | 0.2939118 | 0.1453219 | 1178.899 | 0 | 0 | 0 |  | Fe-Cr-Ni-Co-Ta
1560 | 29 | 28 | 11 | 13 | 18 | 85.69295 | 0.2916845 | 0.1420728 | 1143.022 | 0 | 0 | 0 |  | Fe-Cr-Ni-Co-Ta
1561 | 24 | 30 | 12 | 18 | 16 | 86.57088 | 0.2893423 | 0.1373158 | 1089.269 | 0 | 0 | 0 |  | Fe-Cr-Ni-Co-Ta
1562 | 18 | 31 | 14 | 25 | 13 | 87.31382 | 0.2872439 | 0.1294177 | 996.2978 | 0 | 0 | 0 |  | Fe-Cr-Ni-Co-Ta
1563 | 13 | 30 | 15 | 32 | 10 | 87.62546 | 0.2862535 | 0.1196901 | 882.0306 | 0 | 0 | 0 |  | Fe-Cr-Ni-Co-Ta
1564 | 8 | 26 | 15 | 42 | 8 | 86.76346 | 0.2886649 | 0.1117257 | 787.5525 | 0 | 0 | 0 |  | Fe-Cr-Ni-Co-Ta
1565 | 5 | 19 | 15 | 55 | 6 | 84.76959 | 0.293947 | 0.1013478 | 665.916 | 0 | 0 | 0 |  | Fe-Cr-Ni-Co-Ta
1566 | 52 | 21 | 7 | 3 | 17 | 84.12381 | 0.2939214 | 0.1397255 | 1095.898 | 0 | 0 | 0 |  | Fe-Cr-Ni-Co-Ta
1567 | 43 | 28 | 7 | 6 | 16 | 86.35584 | 0.2884045 | 0.1356053 | 1063.029 | 0 | 0 | 0 |  | Fe-Cr-Ni-Co-Ta
1568 | 36 | 33 | 7 | 9 | 15 | 88.03404 | 0.2842406 | 0.1318898 | 1029.841 | 0 | 0 | 0 |  | Fe-Cr-Ni-Co-Ta
1569 | 30 | 36 | 8 | 14 | 13 | 89.23582 | 0.2810808 | 0.125693 | 962.4791 | 0 | 0 | 0 |  | Fe-Cr-Ni-Co-Ta
1570 | 24 | 38 | 9 | 19 | 11 | 90.23018 | 0.2784857 | 0.1191016 | 890.0169 | 0 | 0 | 0 |  | Fe-Cr-Ni-Co-Ta
1571 | 18 | 38 | 10 | 25 | 9 | 90.70757 | 0.2773062 | 0.112093 | 811.4273 | 0 | 0 | 0 |  | Fe-Cr-Ni-Co-Ta
1572 | 12 | 37 | 11 | 33 | 7 | 90.77031 | 0.2772664 | 0.1034075 | 715.479 | 0 | 0 | 0 |  | Fe-Cr-Ni-Co-Ta
1573 | 7 | 32 | 12 | 44 | 5 | 89.49738 | 0.2807799 | 0.09274409 | 598.0928 | 0 | 0 | 0 |  | Fe-Cr-Ni-Co-Ta
1574 | 4 | 23 | 12 | 57 | 4 | 86.65279 | 0.2886032 | 0.08612835 | 522.1028 | 0 | 0 | 0 |  | Fe-Cr-Ni-Co-Ta
1575 | 42 | 37 | 5 | 6 | 10 | 90.59047 | 0.2757112 | 0.114124 | 829.4902 | 0 | 0 | 0 |  | Fe-Cr-Ni-Co-Ta
1576 | 35 | 41 | 5 | 9 | 10 | 91.80282 | 0.2730315 | 0.113301 | 827.9829 | 0 | 0 | 0 |  | Fe-Cr-Ni-Co-Ta
1577 | 28 | 44 | 6 | 13 | 9 | 92.92232 | 0.2703797 | 0.1089776 | 785.1656 | 0 | 0 | 0 |  | Fe-Cr-Ni-Co-Ta
1578 | 22 | 45 | 7 | 18 | 8 | 93.41485 | 0.2693654 | 0.1048732 | 742.2032 | 0 | 0 | 0 |  | Fe-Cr-Ni-Co-Ta
1579 | 16 | 45 | 8 | 25 | 6 | 93.85622 | 0.2682809 | 0.09525958 | 640.2012 | 0 | 0 | 0 |  | Fe-Cr-Ni-Co-Ta
1580 | 11 | 43 | 9 | 32 | 5 | 93.36677 | 0.2698772 | 0.09019068 | 586.1507 | 0 | 0 | 0 |  | Fe-Cr-Ni-Co-Ta
1581 | 6 | 38 | 11 | 43 | 3 | 91.95869 | 0.2737486 | 0.07645164 | 447.2877 | 0 | 0 | 0 |  | Fe-Cr-Ni-Co-Ta
1582 | 32 | 50 | 3 | 9 | 6 | 95.87504 | 0.2612436 | 0.09208545 | 611.3179 | 0 | 0 | 0 |  | Fe-Cr-Ni-Co-Ta
1583 | 25 | 52 | 4 | 13 | 6 | 96.43852 | 0.2603679 | 0.09206692 | 614.5095 | 0 | 0 | 0 |  | Fe-Cr-Ni-Co-Ta
1584 | 19 | 53 | 5 | 18 | 5 | 96.97569 | 0.2592405 | 0.08650968 | 559.5563 | 0 | 0 | 0 |  | Fe-Cr-Ni-Co-Ta
1585 | 13 | 53 | 6 | 23 | 4 | 97.3512 | 0.2585617 | 0.08073139 | 503.075 | 0 | 0 | 0 |  | Fe-Cr-Ni-Co-Ta
1586 | 8 | 50 | 8 | 30 | 4 | 96.03418 | 0.2626589 | 0.08198973 | 512.56 | 0 | 0 | 0 |  | Fe-Cr-Ni-Co-Ta
1587 | 12 | 5 | 3 | 33 | 47 | 74.83179 | 0.3258477 | 0.1662193 | 1409.171 | 0 | 0 | 0 |  | Fe-Cr-Ni-Co-Ta
1588 | 11 | 5 | 5 | 39 | 40 | 75.5639 | 0.3232173 | 0.1699051 | 1449.009 | 0 | 0 | 0 |  | Fe-Cr-Ni-Co-Ta
1589 | 10 | 4 | 7 | 44 | 34 | 75.91576 | 0.3216601 | 0.1708594 | 1451.322 | 0 | 0 | 0 |  | Fe-Cr-Ni-Co-Ta
1590 | 9 | 4 | 11 | 49 | 27 | 76.71928 | 0.3186195 | 0.1671676 | 1396.935 | 0 | 0 | 0 |  | Fe-Cr-Ni-Co-Ta
1591 | 7 | 3 | 14 | 53 | 22 | 76.96112 | 0.3174024 | 0.1614812 | 1317.462 | 0 | 0 | 0 |  | Fe-Cr-Ni-Co-Ta
1592 | 19 | 6 | 3 | 21 | 51 | 74.7445 | 0.3260518 | 0.1614536 | 1354.627 | 0 | 0 | 0 |  | Fe-Cr-Ni-Co-Ta
1593 | 17 | 7 | 5 | 27 | 44 | 75.70582 | 0.322905 | 0.1664363 | 1414.032 | 0 | 0 | 0 |  | Fe-Cr-Ni-Co-Ta
1594 | 16 | 8 | 7 | 32 | 38 | 76.65653 | 0.319729 | 0.1680261 | 1431.794 | 0 | 0 | 0 |  | Fe-Cr-Ni-Co-Ta
1595 | 14 | 8 | 10 | 36 | 32 | 77.2923 | 0.3174321 | 0.1677927 | 1422.383 | 0 | 0 | 0 |  | Fe-Cr-Ni-Co-Ta
1596 | 11 | 9 | 14 | 40 | 26 | 78.24818 | 0.314246 | 0.1640111 | 1370.856 | 0 | 0 | 0 |  | Fe-Cr-Ni-Co-Ta
1597 | 9 | 8 | 18 | 44 | 21 | 78.53218 | 0.312844 | 0.1580282 | 1287.882 | 0 | 0 | 0 |  | Fe-Cr-Ni-Co-Ta
1598 | 7 | 7 | 23 | 46 | 16 | 78.78931 | 0.3114589 | 0.1477043 | 1154.582 | 0 | 0 | 0 |  | Fe-Cr-Ni-Co-Ta
1599 | 29 | 4 | 3 | 12 | 52 | 74.26598 | 0.3267901 | 0.1604717 | 1336.426 | 0 | 0 | 0 |  | Fe-Cr-Ni-Co-Ta
1600 | 27 | 8 | 4 | 16 | 46 | 75.92729 | 0.3218919 | 0.1632122 | 1377.409 | 0 | 0 | 0 |  | Fe-Cr-Ni-Co-Ta
1601 | 24 | 10 | 6 | 21 | 39 | 77.18456 | 0.3179755 | 0.1656602 | 1407.978 | 0 | 0 | 0 |  | Fe-Cr-Ni-Co-Ta
1602 | 21 | 12 | 9 | 25 | 34 | 78.28048 | 0.3145843 | 0.1654154 | 1405.653 | 0 | 0 | 0 |  | Fe-Cr-Ni-Co-Ta
1603 | 17 | 13 | 13 | 28 | 29 | 79.08282 | 0.3120323 | 0.1638427 | 1383.199 | 0 | 0 | 0 |  | Fe-Cr-Ni-Co-Ta
1604 | 14 | 14 | 17 | 31 | 24 | 79.96486 | 0.3091213 | 0.159454 | 1325.593 | 0 | 0 | 0 |  | Fe-Cr-Ni-Co-Ta
1605 | 11 | 13 | 23 | 34 | 19 | 80.22488 | 0.3077764 | 0.1524811 | 1230.887 | 0 | 0 | 0 |  | Fe-Cr-Ni-Co-Ta
1606 | 8 | 12 | 29 | 36 | 15 | 80.3319 | 0.3069585 | 0.1438687 | 1119.509 | 0 | 0 | 0 |  | Fe-Cr-Ni-Co-Ta
1607 | 6 | 9 | 36 | 37 | 12 | 79.60905 | 0.3084033 | 0.1352445 | 1006.963 | 0 | 0 | 0 |  | Fe-Cr-Ni-Co-Ta
1608 | 38 | 6 | 3 | 10 | 43 | 75.90376 | 0.3209517 | 0.1645271 | 1384.776 | 0 | 0 | 0 |  | Fe-Cr-Ni-Co-Ta
1609 | 34 | 10 | 4 | 13 | 38 | 77.48982 | 0.3164299 | 0.1642244 | 1388.775 | 0 | 0 | 0 |  | Fe-Cr-Ni-Co-Ta
1610 | 29 | 14 | 7 | 16 | 33 | 79.12812 | 0.3117281 | 0.1628512 | 1378.208 | 0 | 0 | 0 |  | Fe-Cr-Ni-Co-Ta
1611 | 25 | 17 | 10 | 19 | 29 | 80.43239 | 0.3079134 | 0.1606055 | 1354.069 | 0 | 0 | 0 |  | Fe-Cr-Ni-Co-Ta
1612 | 20 | 19 | 15 | 21 | 25 | 81.4242 | 0.30496 | 0.1578402 | 1319.633 | 0 | 0 | 0 |  | Fe-Cr-Ni-Co-Ta
1613 | 16 | 19 | 20 | 24 | 21 | 81.87974 | 0.303334 | 0.1535872 | 1261.944 | 0 | 0 | 0 |  | Fe-Cr-Ni-Co-Ta
1614 | 12 | 18 | 26 | 26 | 17 | 82.03408 | 0.3024807 | 0.1467552 | 1171.759 | 0 | 0 | 0 |  | Fe-Cr-Ni-Co-Ta
1615 | 9 | 17 | 34 | 28 | 13 | 82.08332 | 0.30172 | 0.1365056 | 1042.336 | 0 | 0 | 0 |  | Fe-Cr-Ni-Co-Ta
1616 | 6 | 12 | 43 | 28 | 11 | 80.49281 | 0.3057099 | 0.1312053 | 965.2404 | 1 | 0 | 0 |  | Fe-Cr-Ni-Co-Ta
1617 | 45 | 9 | 3 | 8 | 35 | 77.81258 | 0.3144182 | 0.1634678 | 1372.743 | 0 | 0 | 0 |  | Fe-Cr-Ni-Co-Ta
1618 | 39 | 14 | 5 | 10 | 31 | 79.6195 | 0.3094506 | 0.1606862 | 1348.886 | 0 | 0 | 0 |  | Fe-Cr-Ni-Co-Ta
1619 | 33 | 19 | 8 | 12 | 27 | 81.50698 | 0.3041991 | 0.1569693 | 1312.21 | 0 | 0 | 0 |  | Fe-Cr-Ni-Co-Ta
1620 | 28 | 22 | 12 | 14 | 24 | 82.67891 | 0.3008814 | 0.1540253 | 1279.334 | 0 | 0 | 0 |  | Fe-Cr-Ni-Co-Ta
1621 | 23 | 24 | 17 | 16 | 20 | 83.76202 | 0.2976129 | 0.149026 | 1217.57 | 0 | 0 | 0 |  | Fe-Cr-Ni-Co-Ta
1622 | 18 | 25 | 22 | 18 | 17 | 84.40006 | 0.295688 | 0.1440674 | 1155.702 | 0 | 0 | 0 |  | Fe-Cr-Ni-Co-Ta
1623 | 13 | 24 | 30 | 20 | 13 | 84.52628 | 0.294885 | 0.1344647 | 1034.764 | 0 | 0 | 0 |  | Fe-Cr-Ni-Co-Ta
1624 | 9 | 22 | 38 | 20 | 11 | 83.94381 | 0.2962613 | 0.1287642 | 961.2919 | 0 | 0 | 0 |  | Fe-Cr-Ni-Co-Ta
1625 | 6 | 16 | 50 | 20 | 8 | 82.09027 | 0.3007001 | 0.116736 | 810.8922 | 1 | 0 | 0 |  | Fe-Cr-Ni-Co-Ta
1626 | 50 | 14 | 3 | 7 | 25 | 80.76196 | 0.3046762 | 0.1548544 | 1270.722 | 0 | 0 | 0 |  | Fe-Cr-Ni-Co-Ta
1627 | 42 | 21 | 6 | 8 | 23 | 82.93577 | 0.2990441 | 0.15071 | 1235.704 | 0 | 0 | 0 |  | Fe-Cr-Ni-Co-Ta
1628 | 36 | 26 | 9 | 9 | 20 | 84.79994 | 0.2939118 | 0.1453219 | 1178.899 | 0 | 0 | 0 |  | Fe-Cr-Ni-Co-Ta
1629 | 29 | 28 | 13 | 11 | 18 | 85.62423 | 0.2918278 | 0.1423246 | 1145.14 | 0 | 0 | 0 |  | Fe-Cr-Ni-Co-Ta
1630 | 24 | 30 | 18 | 12 | 16 | 86.36375 | 0.2897735 | 0.1389543 | 1105.038 | 0 | 0 | 0 |  | Fe-Cr-Ni-Co-Ta
1631 | 18 | 31 | 25 | 14 | 13 | 86.92957 | 0.2880432 | 0.1323618 | 1024.153 | 0 | 0 | 0 |  | Fe-Cr-Ni-Co-Ta
1632 | 13 | 30 | 32 | 15 | 10 | 87.01319 | 0.2875273 | 0.1226566 | 907.9218 | 0 | 0 | 0 |  | Fe-Cr-Ni-Co-Ta
1633 | 8 | 26 | 42 | 15 | 8 | 85.76507 | 0.2907462 | 0.1151615 | 814.7129 | 1 | 0 | 0 |  | Fe-Cr-Ni-Co-Ta
1634 | 5 | 19 | 55 | 15 | 6 | 83.27805 | 0.2970705 | 0.1050851 | 691.6013 | 1 | 1 | 1 | 691.6013 | Fe-Cr-Ni-Co-Ta
1635 | 52 | 21 | 3 | 7 | 17 | 84.25986 | 0.2936356 | 0.1390354 | 1089.706 | 0 | 0 | 0 |  | Fe-Cr-Ni-Co-Ta
1636 | 43 | 28 | 6 | 7 | 16 | 86.39009 | 0.2883329 | 0.1354115 | 1061.241 | 0 | 0 | 0 |  | Fe-Cr-Ni-Co-Ta
1637 | 36 | 33 | 9 | 7 | 15 | 87.96504 | 0.2843842 | 0.1323298 | 1033.977 | 0 | 0 | 0 |  | Fe-Cr-Ni-Co-Ta
1638 | 30 | 36 | 14 | 8 | 13 | 89.02781 | 0.2815128 | 0.127441 | 979.1752 | 0 | 0 | 0 |  | Fe-Cr-Ni-Co-Ta
1639 | 24 | 38 | 19 | 9 | 11 | 89.87852 | 0.2792145 | 0.1221833 | 919.1211 | 0 | 0 | 0 |  | Fe-Cr-Ni-Co-Ta
1640 | 18 | 38 | 25 | 10 | 9 | 90.16704 | 0.2784254 | 0.1163007 | 850.0762 | 0 | 0 | 0 |  | Fe-Cr-Ni-Co-Ta
1641 | 12 | 37 | 33 | 11 | 7 | 89.96467 | 0.2789347 | 0.1079422 | 754.7963 | 0 | 0 | 0 |  | Fe-Cr-Ni-Co-Ta
1642 | 7 | 32 | 44 | 12 | 5 | 88.30468 | 0.2832572 | 0.09722575 | 633.0734 | 1 | 0 | 0 |  | Fe-Cr-Ni-Co-Ta
1643 | 4 | 23 | 57 | 12 | 4 | 84.95493 | 0.2921506 | 0.0904971 | 551.4786 | 1 | 1 | 1 | 551.4786 | Fe-Cr-Ni-Co-Ta
1644 | 42 | 37 | 6 | 5 | 10 | 90.55504 | 0.2757849 | 0.1143266 | 831.308 | 0 | 0 | 0 |  | Fe-Cr-Ni-Co-Ta
1645 | 35 | 41 | 9 | 5 | 10 | 91.66088 | 0.2733253 | 0.1142127 | 836.3116 | 0 | 0 | 0 |  | Fe-Cr-Ni-Co-Ta
1646 | 28 | 44 | 13 | 6 | 9 | 92.67185 | 0.2708967 | 0.1107967 | 801.8223 | 0 | 0 | 0 |  | Fe-Cr-Ni-Co-Ta
1647 | 22 | 45 | 18 | 7 | 8 | 93.01781 | 0.2701837 | 0.1080886 | 771.5909 | 0 | 0 | 0 |  | Fe-Cr-Ni-Co-Ta
1648 | 16 | 45 | 25 | 8 | 6 | 93.23289 | 0.2695647 | 0.1006032 | 687.8159 | 0 | 0 | 0 |  | Fe-Cr-Ni-Co-Ta
1649 | 11 | 43 | 32 | 9 | 5 | 92.51521 | 0.2716325 | 0.0956621 | 632.8243 | 0 | 0 | 0 |  | Fe-Cr-Ni-Co-Ta
1650 | 6 | 38 | 43 | 11 | 3 | 90.76414 | 0.2762195 | 0.08168194 | 487.1544 | 1 | 1 | 1 | 487.1544 | Fe-Cr-Ni-Co-Ta
1651 | 32 | 50 | 9 | 3 | 6 | 95.65709 | 0.2616915 | 0.09354417 | 624.0581 | 0 | 0 | 0 |  | Fe-Cr-Ni-Co-Ta
1652 | 25 | 52 | 13 | 4 | 6 | 96.1108 | 0.2610397 | 0.09454687 | 636.4076 | 0 | 0 | 0 |  | Fe-Cr-Ni-Co-Ta
1653 | 19 | 53 | 18 | 5 | 5 | 96.49808 | 0.260218 | 0.09058107 | 595.1036 | 0 | 0 | 0 |  | Fe-Cr-Ni-Co-Ta
1654 | 13 | 53 | 23 | 6 | 4 | 96.71474 | 0.2598627 | 0.08643932 | 552.0952 | 0 | 0 | 0 |  | Fe-Cr-Ni-Co-Ta
1655 | 8 | 50 | 30 | 8 | 4 | 95.21544 | 0.2643366 | 0.08830983 | 566.4389 | 0 | 0 | 0 |  | Fe-Cr-Ni-Co-Ta
1656 | 33 | 3 | 5 | 47 | 12 | 79.2188 | 0.3078844 | 0.1306423 | 952.5517 | 0 | 0 | 0 |  | Fe-Cr-Ni-Co-Ta
1657 | 39 | 5 | 5 | 40 | 11 | 80.11106 | 0.3047966 | 0.1256303 | 900.7774 | 0 | 0 | 0 |  | Fe-Cr-Ni-Co-Ta
1658 | 44 | 7 | 4 | 34 | 10 | 81.04243 | 0.3016634 | 0.1202106 | 845.8721 | 0 | 0 | 0 |  | Fe-Cr-Ni-Co-Ta
1659 | 49 | 11 | 4 | 27 | 9 | 82.57006 | 0.2968924 | 0.1145414 | 791.5441 | 0 | 0 | 0 |  | Fe-Cr-Ni-Co-Ta
1660 | 53 | 14 | 3 | 22 | 7 | 84.06084 | 0.2920262 | 0.1032341 | 677.288 | 0 | 0 | 0 |  | Fe-Cr-Ni-Co-Ta
1661 | 21 | 3 | 6 | 51 | 19 | 77.90654 | 0.3135115 | 0.1526316 | 1212.072 | 0 | 0 | 0 |  | Fe-Cr-Ni-Co-Ta
1662 | 27 | 5 | 7 | 44 | 17 | 78.87892 | 0.3101062 | 0.1465991 | 1143.838 | 0 | 0 | 0 |  | Fe-Cr-Ni-Co-Ta
1663 | 32 | 7 | 8 | 38 | 16 | 79.6963 | 0.3073271 | 0.1429376 | 1104.693 | 0 | 0 | 0 |  | Fe-Cr-Ni-Co-Ta
1664 | 36 | 10 | 8 | 32 | 14 | 81.01964 | 0.3030813 | 0.1354824 | 1024.66 | 0 | 0 | 0 |  | Fe-Cr-Ni-Co-Ta
1665 | 40 | 14 | 9 | 26 | 11 | 82.84561 | 0.2972042 | 0.1236757 | 897.2529 | 0 | 0 | 0 |  | Fe-Cr-Ni-Co-Ta
1666 | 44 | 18 | 8 | 21 | 9 | 84.60964 | 0.2916609 | 0.1139392 | 796.7395 | 0 | 0 | 0 |  | Fe-Cr-Ni-Co-Ta
1667 | 46 | 23 | 7 | 16 | 7 | 86.78264 | 0.2850855 | 0.1026665 | 684.7403 | 0 | 0 | 0 |  | Fe-Cr-Ni-Co-Ta
1668 | 12 | 3 | 4 | 52 | 29 | 76.43517 | 0.3195422 | 0.1678383 | 1407.914 | 0 | 0 | 0 |  | Fe-Cr-Ni-Co-Ta
1669 | 16 | 4 | 8 | 46 | 27 | 76.9454 | 0.317548 | 0.1656822 | 1380.2 | 0 | 0 | 0 |  | Fe-Cr-Ni-Co-Ta
1670 | 21 | 6 | 10 | 39 | 24 | 77.93363 | 0.3141249 | 0.1606069 | 1320.006 | 0 | 0 | 0 |  | Fe-Cr-Ni-Co-Ta
1671 | 25 | 9 | 12 | 34 | 21 | 79.27345 | 0.3097458 | 0.1544117 | 1249.66 | 0 | 0 | 0 |  | Fe-Cr-Ni-Co-Ta
1672 | 28 | 13 | 13 | 29 | 17 | 81.14452 | 0.3038238 | 0.1441152 | 1133.568 | 0 | 0 | 0 |  | Fe-Cr-Ni-Co-Ta
1673 | 31 | 17 | 14 | 24 | 14 | 82.9293 | 0.2982028 | 0.1345573 | 1028.06 | 0 | 0 | 0 |  | Fe-Cr-Ni-Co-Ta
1674 | 34 | 23 | 13 | 19 | 11 | 85.49301 | 0.2904233 | 0.122422 | 899.878 | 0 | 0 | 0 |  | Fe-Cr-Ni-Co-Ta
1675 | 36 | 29 | 12 | 15 | 8 | 88.14648 | 0.2823837 | 0.1078793 | 749.0079 | 0 | 0 | 0 |  | Fe-Cr-Ni-Co-Ta
1676 | 37 | 36 | 9 | 12 | 6 | 91.05243 | 0.2739217 | 0.09544695 | 628.1496 | 0 | 0 | 0 |  | Fe-Cr-Ni-Co-Ta
1677 | 10 | 3 | 6 | 43 | 38 | 75.21468 | 0.3239496 | 0.1716918 | 1462.743 | 0 | 0 | 0 |  | Fe-Cr-Ni-Co-Ta
1678 | 13 | 4 | 10 | 38 | 34 | 75.86332 | 0.3215403 | 0.1706081 | 1446.586 | 0 | 0 | 0 |  | Fe-Cr-Ni-Co-Ta
1679 | 16 | 7 | 14 | 33 | 29 | 77.29353 | 0.3168452 | 0.1664717 | 1398.212 | 0 | 0 | 0 |  | Fe-Cr-Ni-Co-Ta
1680 | 19 | 10 | 17 | 29 | 25 | 78.70249 | 0.3122487 | 0.1610773 | 1335.729 | 0 | 0 | 0 |  | Fe-Cr-Ni-Co-Ta
1681 | 21 | 15 | 19 | 25 | 20 | 80.94346 | 0.3053039 | 0.1513424 | 1225.571 | 0 | 0 | 0 |  | Fe-Cr-Ni-Co-Ta
1682 | 24 | 20 | 19 | 21 | 16 | 83.22326 | 0.2982494 | 0.1404603 | 1104.174 | 0 | 0 | 0 |  | Fe-Cr-Ni-Co-Ta
1683 | 26 | 26 | 18 | 17 | 12 | 86.01685 | 0.2897818 | 0.1263413 | 950.3855 | 0 | 0 | 0 |  | Fe-Cr-Ni-Co-Ta
1684 | 28 | 34 | 17 | 13 | 9 | 89.18087 | 0.2803927 | 0.1124971 | 806.7718 | 0 | 0 | 0 |  | Fe-Cr-Ni-Co-Ta
1685 | 28 | 43 | 12 | 11 | 6 | 93.17001 | 0.268882 | 0.09482987 | 631.1426 | 0 | 0 | 0 |  | Fe-Cr-Ni-Co-Ta
1686 | 8 | 3 | 9 | 35 | 45 | 74.29653 | 0.3271877 | 0.1706124 | 1452.942 | 0 | 0 | 0 |  | Fe-Cr-Ni-Co-Ta
1687 | 10 | 5 | 14 | 31 | 39 | 75.35674 | 0.3236014 | 0.1716448 | 1464.796 | 0 | 0 | 0 |  | Fe-Cr-Ni-Co-Ta
1688 | 12 | 8 | 19 | 27 | 33 | 76.81903 | 0.3188213 | 0.1695544 | 1440.832 | 0 | 0 | 0 |  | Fe-Cr-Ni-Co-Ta
1689 | 14 | 12 | 22 | 24 | 28 | 78.60841 | 0.3132063 | 0.1647409 | 1387.263 | 0 | 0 | 0 |  | Fe-Cr-Ni-Co-Ta
1690 | 16 | 17 | 24 | 20 | 23 | 80.80985 | 0.3064298 | 0.1568556 | 1298.64 | 0 | 0 | 0 |  | Fe-Cr-Ni-Co-Ta
1691 | 18 | 22 | 25 | 17 | 18 | 83.1836 | 0.2990758 | 0.1458888 | 1173.351 | 0 | 0 | 0 |  | Fe-Cr-Ni-Co-Ta
1692 | 20 | 30 | 24 | 13 | 13 | 86.7352 | 0.2884199 | 0.1298025 | 997.0446 | 0 | 0 | 0 |  | Fe-Cr-Ni-Co-Ta
1693 | 20 | 38 | 22 | 11 | 9 | 90.29835 | 0.2779499 | 0.112589 | 814.2468 | 0 | 0 | 0 |  | Fe-Cr-Ni-Co-Ta
1694 | 20 | 50 | 16 | 8 | 6 | 95.28096 | 0.2637567 | 0.09414845 | 632.6194 | 0 | 0 | 0 |  | Fe-Cr-Ni-Co-Ta
1695 | 7 | 3 | 14 | 25 | 50 | 73.5562 | 0.3296395 | 0.1683192 | 1424.595 | 0 | 0 | 0 |  | Fe-Cr-Ni-Co-Ta
1696 | 8 | 6 | 21 | 23 | 42 | 75.06797 | 0.3246752 | 0.1722985 | 1474.5 | 0 | 0 | 0 |  | Fe-Cr-Ni-Co-Ta
1697 | 9 | 9 | 26 | 20 | 36 | 76.47172 | 0.3201643 | 0.1717938 | 1470.452 | 0 | 0 | 0 |  | Fe-Cr-Ni-Co-Ta
1698 | 11 | 13 | 28 | 18 | 29 | 78.50236 | 0.3137632 | 0.1664118 | 1408.881 | 0 | 0 | 0 |  | Fe-Cr-Ni-Co-Ta
1699 | 12 | 18 | 30 | 16 | 24 | 80.68933 | 0.3070977 | 0.1592352 | 1328.956 | 0 | 0 | 0 |  | Fe-Cr-Ni-Co-Ta
1700 | 14 | 25 | 31 | 13 | 18 | 83.81376 | 0.2975732 | 0.1461469 | 1181.228 | 0 | 0 | 0 |  | Fe-Cr-Ni-Co-Ta
1701 | 15 | 32 | 30 | 10 | 13 | 87.09767 | 0.2877438 | 0.130412 | 1006.607 | 0 | 0 | 0 |  | Fe-Cr-Ni-Co-Ta
1702 | 15 | 42 | 26 | 8 | 8 | 91.77289 | 0.274076 | 0.10793 | 768.5938 | 0 | 0 | 0 |  | Fe-Cr-Ni-Co-Ta
1703 | 15 | 55 | 19 | 6 | 5 | 97.09986 | 0.2589421 | 0.08779314 | 572.5921 | 0 | 0 | 0 |  | Fe-Cr-Ni-Co-Ta
1704 | 7 | 3 | 21 | 17 | 52 | 73.19713 | 0.3306155 | 0.1684686 | 1423.574 | 0 | 0 | 0 |  | Fe-Cr-Ni-Co-Ta
1705 | 7 | 6 | 28 | 16 | 43 | 74.72752 | 0.3256258 | 0.1737087 | 1488.557 | 0 | 0 | 0 |  | Fe-Cr-Ni-Co-Ta
1706 | 7 | 9 | 33 | 15 | 36 | 76.22446 | 0.3208317 | 0.1735324 | 1488.197 | 0 | 0 | 0 |  | Fe-Cr-Ni-Co-Ta
1707 | 8 | 14 | 36 | 13 | 30 | 78.37033 | 0.3142677 | 0.1688219 | 1438.419 | 0 | 0 | 0 |  | Fe-Cr-Ni-Co-Ta
1708 | 9 | 19 | 38 | 11 | 24 | 80.67279 | 0.307198 | 0.16057 | 1344.289 | 0 | 0 | 0 |  | Fe-Cr-Ni-Co-Ta
1709 | 10 | 25 | 38 | 9 | 18 | 83.55456 | 0.2984691 | 0.1474494 | 1194.756 | 0 | 0 | 0 |  | Fe-Cr-Ni-Co-Ta
1710 | 11 | 33 | 37 | 7 | 12 | 87.33808 | 0.2870994 | 0.1281889 | 979.9243 | 0 | 0 | 0 |  | Fe-Cr-Ni-Co-Ta
1711 | 12 | 44 | 32 | 5 | 7 | 92.33204 | 0.2724755 | 0.1037272 | 723.5909 | 0 | 0 | 0 |  | Fe-Cr-Ni-Co-Ta
1712 | 12 | 57 | 23 | 4 | 4 | 97.90931 | 0.2566798 | 0.08161795 | 512.2007 | 0 | 0 | 0 |  | Fe-Cr-Ni-Co-Ta
1713 | 5 | 6 | 37 | 10 | 42 | 74.53947 | 0.3259931 | 0.1764107 | 1516.251 | 0 | 0 | 0 |  | Fe-Cr-Ni-Co-Ta
1714 | 5 | 9 | 41 | 10 | 35 | 76.07077 | 0.3211151 | 0.1752719 | 1504.552 | 0 | 0 | 0 |  | Fe-Cr-Ni-Co-Ta
1715 | 6 | 13 | 44 | 9 | 28 | 78.0671 | 0.3148257 | 0.1692424 | 1434.658 | 0 | 0 | 0 |  | Fe-Cr-Ni-Co-Ta
1716 | 7 | 18 | 45 | 8 | 22 | 80.44321 | 0.3075468 | 0.1592019 | 1319.769 | 0 | 0 | 0 |  | Fe-Cr-Ni-Co-Ta
1717 | 8 | 25 | 45 | 6 | 16 | 83.6629 | 0.2978549 | 0.1439409 | 1147.955 | 0 | 0 | 0 |  | Fe-Cr-Ni-Co-Ta
1718 | 9 | 32 | 43 | 5 | 11 | 86.9959 | 0.2878795 | 0.1260191 | 950.0459 | 0 | 0 | 0 |  | Fe-Cr-Ni-Co-Ta
1719 | 11 | 43 | 38 | 3 | 6 | 91.91371 | 0.2733608 | 0.09958943 | 675.683 | 0 | 0 | 0 |  | Fe-Cr-Ni-Co-Ta
1720 | 3 | 9 | 50 | 6 | 32 | 76.13815 | 0.3205482 | 0.1760393 | 1506.466 | 0 | 0 | 0 |  | Fe-Cr-Ni-Co-Ta
1721 | 4 | 13 | 52 | 6 | 25 | 78.20954 | 0.3140271 | 0.1674197 | 1405.144 | 0 | 0 | 0 |  | Fe-Cr-Ni-Co-Ta
1722 | 5 | 18 | 53 | 5 | 19 | 80.6389 | 0.3065517 | 0.1549164 | 1261.015 | 0 | 0 | 0 |  | Fe-Cr-Ni-Co-Ta
1723 | 6 | 23 | 53 | 4 | 13 | 83.32619 | 0.2982356 | 0.137208 | 1057.705 | 1 | 0 | 0 |  | Fe-Cr-Ni-Co-Ta
1724 | 8 | 30 | 50 | 4 | 8 | 86.73757 | 0.2879173 | 0.1147755 | 815.6733 | 1 | 0 | 0 |  | Fe-Cr-Ni-Co-Ta
1725 | 3 | 33 | 5 | 47 | 12 | 88.38064 | 0.2857211 | 0.1251769 | 958.3137 | 0 | 0 | 0 |  | Fe-Cr-Ni-Co-Ta
1726 | 5 | 39 | 5 | 40 | 11 | 90.57579 | 0.2794006 | 0.1196361 | 904.2031 | 0 | 0 | 0 |  | Fe-Cr-Ni-Co-Ta
1727 | 7 | 44 | 4 | 34 | 10 | 92.62897 | 0.2734658 | 0.1136489 | 844.3818 | 0 | 0 | 0 |  | Fe-Cr-Ni-Co-Ta
1728 | 11 | 49 | 4 | 27 | 9 | 94.45653 | 0.2678704 | 0.1080873 | 787.1856 | 0 | 0 | 0 |  | Fe-Cr-Ni-Co-Ta
1729 | 14 | 53 | 3 | 22 | 7 | 96.56979 | 0.2613723 | 0.0971221 | 672.4861 | 0 | 0 | 0 |  | Fe-Cr-Ni-Co-Ta
1730 | 3 | 21 | 6 | 51 | 19 | 83.14791 | 0.300955 | 0.1477695 | 1204.992 | 0 | 0 | 0 |  | Fe-Cr-Ni-Co-Ta
1731 | 5 | 27 | 7 | 44 | 17 | 85.37329 | 0.2944822 | 0.1412922 | 1138.276 | 0 | 0 | 0 |  | Fe-Cr-Ni-Co-Ta
1732 | 7 | 32 | 8 | 38 | 16 | 87.06392 | 0.2895487 | 0.1375279 | 1101.417 | 0 | 0 | 0 |  | Fe-Cr-Ni-Co-Ta
1733 | 10 | 36 | 8 | 32 | 14 | 88.86085 | 0.2840887 | 0.1302991 | 1021.93 | 0 | 0 | 0 |  | Fe-Cr-Ni-Co-Ta
1734 | 14 | 40 | 9 | 26 | 11 | 90.85746 | 0.2777005 | 0.1194489 | 899.6243 | 0 | 0 | 0 |  | Fe-Cr-Ni-Co-Ta
1735 | 18 | 44 | 8 | 21 | 9 | 92.74385 | 0.2717822 | 0.1100246 | 798.2119 | 0 | 0 | 0 |  | Fe-Cr-Ni-Co-Ta
1736 | 23 | 46 | 7 | 16 | 7 | 94.1609 | 0.2669875 | 0.09946427 | 685.3629 | 0 | 0 | 0 |  | Fe-Cr-Ni-Co-Ta
1737 | 3 | 12 | 4 | 52 | 29 | 78.89596 | 0.3137121 | 0.164519 | 1395.862 | 0 | 0 | 0 |  | Fe-Cr-Ni-Co-Ta
1738 | 4 | 16 | 8 | 46 | 27 | 80.2398 | 0.3097155 | 0.1619045 | 1370.583 | 0 | 0 | 0 |  | Fe-Cr-Ni-Co-Ta
1739 | 6 | 21 | 10 | 39 | 24 | 82.16553 | 0.3040175 | 0.1562269 | 1309.809 | 0 | 0 | 0 |  | Fe-Cr-Ni-Co-Ta
1740 | 9 | 25 | 12 | 34 | 21 | 83.83662 | 0.2987947 | 0.1508662 | 1248.847 | 0 | 0 | 0 |  | Fe-Cr-Ni-Co-Ta
1741 | 13 | 28 | 13 | 29 | 17 | 85.57594 | 0.29313 | 0.1415259 | 1138.014 | 0 | 0 | 0 |  | Fe-Cr-Ni-Co-Ta
1742 | 17 | 31 | 14 | 24 | 14 | 87.15213 | 0.2879637 | 0.1327717 | 1036.429 | 0 | 0 | 0 |  | Fe-Cr-Ni-Co-Ta
1743 | 23 | 34 | 13 | 19 | 11 | 88.88369 | 0.2821596 | 0.1214345 | 908.2071 | 0 | 0 | 0 |  | Fe-Cr-Ni-Co-Ta
1744 | 29 | 36 | 12 | 15 | 8 | 90.35287 | 0.2769803 | 0.1077297 | 757.1686 | 0 | 0 | 0 |  | Fe-Cr-Ni-Co-Ta
1745 | 36 | 37 | 9 | 12 | 6 | 91.37264 | 0.2731347 | 0.09589215 | 633.0379 | 0 | 0 | 0 |  | Fe-Cr-Ni-Co-Ta
1746 | 3 | 10 | 6 | 43 | 38 | 77.03013 | 0.3196793 | 0.1685879 | 1446.808 | 0 | 0 | 0 |  | Fe-Cr-Ni-Co-Ta
1747 | 4 | 13 | 10 | 38 | 34 | 78.27163 | 0.3158518 | 0.1668346 | 1428.367 | 0 | 0 | 0 |  | Fe-Cr-Ni-Co-Ta
1748 | 7 | 16 | 14 | 33 | 29 | 79.77573 | 0.3109472 | 0.1635852 | 1389.482 | 0 | 0 | 0 |  | Fe-Cr-Ni-Co-Ta
1749 | 10 | 19 | 17 | 29 | 25 | 81.22614 | 0.3062198 | 0.1593618 | 1339.154 | 0 | 0 | 0 |  | Fe-Cr-Ni-Co-Ta
1750 | 15 | 21 | 19 | 25 | 20 | 82.68086 | 0.3011265 | 0.15109 | 1236.272 | 0 | 0 | 0 |  | Fe-Cr-Ni-Co-Ta
1751 | 20 | 24 | 19 | 21 | 16 | 84.41315 | 0.2953717 | 0.1410425 | 1117.933 | 0 | 0 | 0 |  | Fe-Cr-Ni-Co-Ta
1752 | 26 | 26 | 18 | 17 | 12 | 86.01685 | 0.2897818 | 0.1276409 | 962.4744 | 0 | 0 | 0 |  | Fe-Cr-Ni-Co-Ta
1753 | 34 | 28 | 17 | 13 | 9 | 87.32158 | 0.2849398 | 0.1148168 | 819.0633 | 0 | 0 | 0 |  | Fe-Cr-Ni-Co-Ta
1754 | 43 | 28 | 12 | 11 | 6 | 88.36837 | 0.280681 | 0.0973245 | 634.3429 | 0 | 0 | 0 |  | Fe-Cr-Ni-Co-Ta
1755 | 3 | 8 | 9 | 35 | 45 | 75.54354 | 0.32427 | 0.1683349 | 1440.254 | 0 | 0 | 0 |  | Fe-Cr-Ni-Co-Ta
1756 | 5 | 10 | 14 | 31 | 39 | 76.65636 | 0.3205441 | 0.1695198 | 1453.84 | 0 | 0 | 0 |  | Fe-Cr-Ni-Co-Ta
1757 | 8 | 12 | 19 | 27 | 33 | 77.89588 | 0.3162722 | 0.1685288 | 1439.575 | 0 | 0 | 0 |  | Fe-Cr-Ni-Co-Ta
1758 | 12 | 14 | 22 | 24 | 28 | 79.15887 | 0.3118952 | 0.1650732 | 1395.816 | 0 | 0 | 0 |  | Fe-Cr-Ni-Co-Ta
1759 | 17 | 16 | 24 | 20 | 23 | 80.52583 | 0.3071106 | 0.1583296 | 1311.73 | 0 | 0 | 0 |  | Fe-Cr-Ni-Co-Ta
1760 | 22 | 18 | 25 | 17 | 18 | 82.00978 | 0.3019076 | 0.1481756 | 1187.9 | 0 | 0 | 0 |  | Fe-Cr-Ni-Co-Ta
1761 | 30 | 20 | 24 | 13 | 13 | 83.69774 | 0.2958012 | 0.133114 | 1010.499 | 0 | 0 | 0 |  | Fe-Cr-Ni-Co-Ta
1762 | 38 | 20 | 22 | 11 | 9 | 84.67092 | 0.2917042 | 0.1162863 | 819.7343 | 0 | 0 | 0 |  | Fe-Cr-Ni-Co-Ta
1763 | 50 | 20 | 16 | 8 | 6 | 85.67859 | 0.2873529 | 0.09823292 | 630.7792 | 0 | 0 | 0 |  | Fe-Cr-Ni-Co-Ta
1764 | 3 | 7 | 14 | 25 | 50 | 74.53447 | 0.3273588 | 0.1662053 | 1410.317 | 0 | 0 | 0 |  | Fe-Cr-Ni-Co-Ta
1765 | 6 | 8 | 21 | 23 | 42 | 75.57515 | 0.3234843 | 0.1720086 | 1476.445 | 0 | 0 | 0 |  | Fe-Cr-Ni-Co-Ta
1766 | 9 | 9 | 26 | 20 | 36 | 76.47172 | 0.3201643 | 0.172493 | 1478.127 | 0 | 0 | 0 |  | Fe-Cr-Ni-Co-Ta
1767 | 13 | 11 | 28 | 18 | 29 | 77.95072 | 0.3150755 | 0.167689 | 1417.019 | 0 | 0 | 0 |  | Fe-Cr-Ni-Co-Ta
1768 | 18 | 12 | 30 | 16 | 24 | 78.99623 | 0.3111504 | 0.1618907 | 1342.213 | 0 | 0 | 0 |  | Fe-Cr-Ni-Co-Ta
1769 | 25 | 14 | 31 | 13 | 18 | 80.61434 | 0.3052926 | 0.1498664 | 1195.16 | 0 | 0 | 0 |  | Fe-Cr-Ni-Co-Ta
1770 | 32 | 15 | 30 | 10 | 13 | 81.93573 | 0.3002828 | 0.1343957 | 1012.411 | 0 | 0 | 0 |  | Fe-Cr-Ni-Co-Ta
1771 | 42 | 15 | 26 | 8 | 8 | 83.19091 | 0.2950742 | 0.111699 | 760.535 | 0 | 0 | 0 |  | Fe-Cr-Ni-Co-Ta
1772 | 55 | 15 | 19 | 6 | 5 | 84.20153 | 0.2906738 | 0.09156535 | 557.4792 | 0 | 0 | 0 |  | Fe-Cr-Ni-Co-Ta
1773 | 3 | 7 | 21 | 17 | 52 | 74.15805 | 0.3283767 | 0.1669959 | 1416.849 | 0 | 0 | 0 |  | Fe-Cr-Ni-Co-Ta
1774 | 6 | 7 | 28 | 16 | 43 | 74.97971 | 0.325034 | 0.1738509 | 1492.79 | 0 | 0 | 0 |  | Fe-Cr-Ni-Co-Ta
1775 | 9 | 7 | 33 | 15 | 36 | 75.69967 | 0.3220709 | 0.1748888 | 1497.648 | 0 | 0 | 0 |  | Fe-Cr-Ni-Co-Ta
1776 | 14 | 8 | 36 | 13 | 30 | 76.7523 | 0.3181144 | 0.171765 | 1454.759 | 0 | 0 | 0 |  | Fe-Cr-Ni-Co-Ta
1777 | 19 | 9 | 38 | 11 | 24 | 77.87508 | 0.3138947 | 0.1643383 | 1359.145 | 0 | 0 | 0 |  | Fe-Cr-Ni-Co-Ta
1778 | 25 | 10 | 38 | 9 | 18 | 79.15454 | 0.3090776 | 0.1515001 | 1201.196 | 0 | 0 | 0 |  | Fe-Cr-Ni-Co-Ta
1779 | 33 | 11 | 37 | 7 | 12 | 80.61432 | 0.3034421 | 0.1319237 | 972.5339 | 0 | 0 | 0 |  | Fe-Cr-Ni-Co-Ta
1780 | 44 | 12 | 32 | 5 | 7 | 82.18672 | 0.2973255 | 0.1065672 | 700.3405 | 1 | 0 | 0 |  | Fe-Cr-Ni-Co-Ta
1781 | 57 | 12 | 23 | 4 | 4 | 83.29331 | 0.2926745 | 0.08380552 | 480.2441 | 1 | 0 | 0 |  | Fe-Cr-Ni-Co-Ta
1782 | 6 | 5 | 37 | 10 | 42 | 74.28587 | 0.3265885 | 0.1772939 | 1523.306 | 0 | 0 | 0 |  | Fe-Cr-Ni-Co-Ta
1783 | 9 | 5 | 41 | 10 | 35 | 75.01511 | 0.3236092 | 0.1772665 | 1515.064 | 0 | 0 | 0 |  | Fe-Cr-Ni-Co-Ta
1784 | 13 | 6 | 44 | 9 | 28 | 76.14097 | 0.3194094 | 0.1720501 | 1445.304 | 0 | 0 | 0 |  | Fe-Cr-Ni-Co-Ta
1785 | 18 | 7 | 45 | 8 | 22 | 77.30073 | 0.3150773 | 0.1626883 | 1327.326 | 0 | 0 | 0 |  | Fe-Cr-Ni-Co-Ta
1786 | 25 | 8 | 45 | 6 | 16 | 78.61099 | 0.3100559 | 0.1476074 | 1144.932 | 0 | 0 | 0 |  | Fe-Cr-Ni-Co-Ta
1787 | 32 | 9 | 43 | 5 | 11 | 79.92045 | 0.3050863 | 0.1288497 | 931.04 | 1 | 0 | 0 |  | Fe-Cr-Ni-Co-Ta
1788 | 43 | 11 | 38 | 3 | 6 | 81.79609 | 0.2981637 | 0.1007601 | 638.5254 | 1 | 0 | 0 |  | Fe-Cr-Ni-Co-Ta
1789 | 9 | 3 | 50 | 6 | 32 | 74.52661 | 0.3243639 | 0.1785252 | 1515.661 | 0 | 0 | 0 |  | Fe-Cr-Ni-Co-Ta
1790 | 13 | 4 | 52 | 6 | 25 | 75.68726 | 0.3200435 | 0.1704546 | 1411.519 | 0 | 0 | 0 |  | Fe-Cr-Ni-Co-Ta
1791 | 18 | 5 | 53 | 5 | 19 | 76.85354 | 0.3156459 | 0.1581543 | 1259.719 | 0 | 0 | 0 |  | Fe-Cr-Ni-Co-Ta
1792 | 23 | 6 | 53 | 4 | 13 | 78.12614 | 0.3108217 | 0.1391306 | 1036.264 | 1 | 0 | 0 |  | Fe-Cr-Ni-Co-Ta
1793 | 30 | 8 | 50 | 4 | 8 | 79.82934 | 0.3047615 | 0.1150501 | 776.5604 | 1 | 0 | 0 |  | Fe-Cr-Ni-Co-Ta
1794 | 33 | 5 | 3 | 47 | 12 | 79.92278 | 0.3060274 | 0.1300177 | 951.065 | 0 | 0 | 0 |  | Fe-Cr-Ni-Co-Ta
1795 | 39 | 5 | 5 | 40 | 11 | 80.11106 | 0.3047966 | 0.1256303 | 900.7774 | 0 | 0 | 0 |  | Fe-Cr-Ni-Co-Ta
1796 | 44 | 4 | 7 | 34 | 10 | 79.96685 | 0.3045204 | 0.1211083 | 847.9277 | 0 | 0 | 0 |  | Fe-Cr-Ni-Co-Ta
1797 | 49 | 4 | 11 | 27 | 9 | 80.07075 | 0.3035561 | 0.1162882 | 794.5199 | 0 | 0 | 0 |  | Fe-Cr-Ni-Co-Ta
1798 | 53 | 3 | 14 | 22 | 7 | 80.04809 | 0.3027705 | 0.1052464 | 676.9934 | 0 | 0 | 0 |  | Fe-Cr-Ni-Co-Ta
1799 | 21 | 6 | 3 | 51 | 19 | 78.9212 | 0.3108643 | 0.1511953 | 1205.074 | 0 | 0 | 0 |  | Fe-Cr-Ni-Co-Ta
1800 | 27 | 7 | 5 | 44 | 17 | 79.56246 | 0.3083142 | 0.1457149 | 1139.774 | 0 | 0 | 0 |  | Fe-Cr-Ni-Co-Ta
1801 | 32 | 8 | 7 | 38 | 16 | 80.03664 | 0.3064318 | 0.1424961 | 1102.586 | 0 | 0 | 0 |  | Fe-Cr-Ni-Co-Ta
1802 | 36 | 8 | 10 | 32 | 14 | 80.32499 | 0.3049164 | 0.1363517 | 1028.724 | 0 | 0 | 0 |  | Fe-Cr-Ni-Co-Ta
1803 | 40 | 9 | 14 | 26 | 11 | 81.07668 | 0.301904 | 0.125177 | 901.9712 | 0 | 0 | 0 |  | Fe-Cr-Ni-Co-Ta
1804 | 44 | 8 | 18 | 21 | 9 | 81.02882 | 0.3012147 | 0.1164365 | 802.5272 | 0 | 0 | 0 |  | Fe-Cr-Ni-Co-Ta
1805 | 46 | 7 | 23 | 16 | 7 | 80.92235 | 0.3007818 | 0.1058668 | 688.495 | 1 | 0 | 0 |  | Fe-Cr-Ni-Co-Ta
1806 | 12 | 4 | 3 | 52 | 29 | 76.75468 | 0.318719 | 0.1671838 | 1403.632 | 0 | 0 | 0 |  | Fe-Cr-Ni-Co-Ta
1807 | 16 | 8 | 4 | 46 | 27 | 78.22612 | 0.3142335 | 0.163138 | 1363.47 | 0 | 0 | 0 |  | Fe-Cr-Ni-Co-Ta
1808 | 21 | 10 | 6 | 39 | 24 | 79.2462 | 0.3107101 | 0.1581204 | 1303.925 | 0 | 0 | 0 |  | Fe-Cr-Ni-Co-Ta
1809 | 25 | 12 | 9 | 34 | 21 | 80.26623 | 0.3071489 | 0.1527026 | 1239.012 | 0 | 0 | 0 |  | Fe-Cr-Ni-Co-Ta
1810 | 28 | 13 | 13 | 29 | 17 | 81.14452 | 0.3038238 | 0.1441152 | 1133.568 | 0 | 0 | 0 |  | Fe-Cr-Ni-Co-Ta
1811 | 31 | 14 | 17 | 24 | 14 | 81.88435 | 0.3009667 | 0.1356741 | 1033.146 | 0 | 0 | 0 |  | Fe-Cr-Ni-Co-Ta
1812 | 34 | 13 | 23 | 19 | 11 | 81.94301 | 0.2998623 | 0.125562 | 912.1038 | 0 | 0 | 0 |  | Fe-Cr-Ni-Co-Ta
1813 | 36 | 12 | 29 | 15 | 8 | 81.98997 | 0.2988331 | 0.1121128 | 761.2804 | 1 | 0 | 0 |  | Fe-Cr-Ni-Co-Ta
1814 | 37 | 9 | 36 | 12 | 6 | 81.13767 | 0.3004983 | 0.100859 | 638.2895 | 1 | 0 | 0 |  | Fe-Cr-Ni-Co-Ta
1815 | 10 | 6 | 3 | 43 | 38 | 76.12615 | 0.3216186 | 0.1692871 | 1444.293 | 0 | 0 | 0 |  | Fe-Cr-Ni-Co-Ta
1816 | 13 | 10 | 4 | 38 | 34 | 77.74079 | 0.3167138 | 0.1660924 | 1413.039 | 0 | 0 | 0 |  | Fe-Cr-Ni-Co-Ta
1817 | 16 | 14 | 7 | 33 | 29 | 79.54641 | 0.3110134 | 0.1618296 | 1365.617 | 0 | 0 | 0 |  | Fe-Cr-Ni-Co-Ta
1818 | 19 | 17 | 10 | 29 | 25 | 80.98852 | 0.3062949 | 0.1570352 | 1309.047 | 0 | 0 | 0 |  | Fe-Cr-Ni-Co-Ta
1819 | 21 | 19 | 15 | 25 | 20 | 82.28987 | 0.3017731 | 0.149349 | 1213.481 | 0 | 0 | 0 |  | Fe-Cr-Ni-Co-Ta
1820 | 24 | 19 | 20 | 21 | 16 | 82.8783 | 0.2991595 | 0.1408921 | 1106.557 | 0 | 0 | 0 |  | Fe-Cr-Ni-Co-Ta
1821 | 26 | 18 | 26 | 17 | 12 | 83.15897 | 0.2973651 | 0.129198 | 963.837 | 0 | 0 | 0 |  | Fe-Cr-Ni-Co-Ta
1822 | 28 | 17 | 34 | 13 | 9 | 83.09796 | 0.2966148 | 0.1175969 | 828.164 | 0 | 0 | 0 |  | Fe-Cr-Ni-Co-Ta
1823 | 28 | 12 | 43 | 11 | 6 | 81.73377 | 0.2994997 | 0.1017805 | 650.7897 | 1 | 0 | 0 |  | Fe-Cr-Ni-Co-Ta
1824 | 8 | 9 | 3 | 35 | 45 | 76.05287 | 0.3227191 | 0.1654518 | 1410.633 | 0 | 0 | 0 |  | Fe-Cr-Ni-Co-Ta
1825 | 10 | 14 | 5 | 31 | 39 | 78.09795 | 0.3165806 | 0.1646445 | 1409.792 | 0 | 0 | 0 |  | Fe-Cr-Ni-Co-Ta
1826 | 12 | 19 | 8 | 27 | 33 | 80.28333 | 0.3098828 | 0.1619086 | 1383.46 | 0 | 0 | 0 |  | Fe-Cr-Ni-Co-Ta
1827 | 14 | 22 | 12 | 24 | 28 | 81.82309 | 0.3048563 | 0.1584085 | 1341.416 | 0 | 0 | 0 |  | Fe-Cr-Ni-Co-Ta
1828 | 16 | 24 | 17 | 20 | 23 | 83.12805 | 0.300368 | 0.1528777 | 1271.275 | 0 | 0 | 0 |  | Fe-Cr-Ni-Co-Ta
1829 | 18 | 25 | 22 | 17 | 18 | 84.20825 | 0.2963786 | 0.1444097 | 1163.957 | 0 | 0 | 0 |  | Fe-Cr-Ni-Co-Ta
1830 | 20 | 24 | 30 | 13 | 13 | 84.6187 | 0.2940303 | 0.1322366 | 1010.763 | 0 | 0 | 0 |  | Fe-Cr-Ni-Co-Ta
1831 | 20 | 22 | 38 | 11 | 9 | 84.49684 | 0.2934083 | 0.1177687 | 838.8638 | 0 | 0 | 0 |  | Fe-Cr-Ni-Co-Ta
1832 | 20 | 16 | 50 | 8 | 6 | 82.68233 | 0.2974631 | 0.1027223 | 665.0158 | 1 | 0 | 0 |  | Fe-Cr-Ni-Co-Ta
1833 | 7 | 14 | 3 | 25 | 50 | 76.71733 | 0.3216199 | 0.1585138 | 1340.938 | 0 | 0 | 0 |  | Fe-Cr-Ni-Co-Ta
1834 | 8 | 21 | 6 | 23 | 42 | 79.53098 | 0.3132536 | 0.1600759 | 1372.834 | 0 | 0 | 0 |  | Fe-Cr-Ni-Co-Ta
1835 | 9 | 26 | 9 | 20 | 36 | 81.69963 | 0.3066937 | 0.1590072 | 1367.036 | 0 | 0 | 0 |  | Fe-Cr-Ni-Co-Ta
1836 | 11 | 28 | 13 | 18 | 29 | 83.34282 | 0.301195 | 0.1564498 | 1333.327 | 0 | 0 | 0 |  | Fe-Cr-Ni-Co-Ta
1837 | 12 | 30 | 18 | 16 | 24 | 84.6466 | 0.296757 | 0.1519778 | 1275.864 | 0 | 0 | 0 |  | Fe-Cr-Ni-Co-Ta
1838 | 14 | 31 | 25 | 13 | 18 | 85.84953 | 0.2922114 | 0.1430484 | 1160.139 | 0 | 0 | 0 |  | Fe-Cr-Ni-Co-Ta
1839 | 15 | 30 | 32 | 10 | 13 | 86.39032 | 0.2896187 | 0.1312636 | 1011.763 | 0 | 0 | 0 |  | Fe-Cr-Ni-Co-Ta
1840 | 15 | 26 | 42 | 8 | 8 | 85.85894 | 0.2898492 | 0.113058 | 793.6449 | 1 | 0 | 0 |  | Fe-Cr-Ni-Co-Ta
1841 | 15 | 19 | 55 | 6 | 5 | 83.62563 | 0.2950186 | 0.09693556 | 609.2555 | 1 | 1 | 1 | 609.2555 | Fe-Cr-Ni-Co-Ta
1842 | 7 | 21 | 3 | 17 | 52 | 78.2793 | 0.317715 | 0.1516785 | 1274.917 | 0 | 0 | 0 |  | Fe-Cr-Ni-Co-Ta
1843 | 7 | 28 | 6 | 16 | 43 | 81.24125 | 0.3089466 | 0.1551636 | 1329.312 | 0 | 0 | 0 |  | Fe-Cr-Ni-Co-Ta
1844 | 7 | 33 | 9 | 15 | 36 | 83.61217 | 0.3017784 | 0.1550504 | 1334.624 | 0 | 0 | 0 |  | Fe-Cr-Ni-Co-Ta
1845 | 8 | 36 | 14 | 13 | 30 | 85.32314 | 0.2962077 | 0.153318 | 1313.156 | 0 | 0 | 0 |  | Fe-Cr-Ni-Co-Ta
1846 | 9 | 38 | 19 | 11 | 24 | 86.896 | 0.29092 | 0.1486434 | 1252.544 | 0 | 0 | 0 |  | Fe-Cr-Ni-Co-Ta
1847 | 10 | 38 | 25 | 9 | 18 | 88.01366 | 0.2867236 | 0.1405348 | 1145.934 | 0 | 0 | 0 |  | Fe-Cr-Ni-Co-Ta
1848 | 11 | 37 | 33 | 7 | 12 | 88.76557 | 0.2833111 | 0.1264677 | 969.1264 | 0 | 0 | 0 |  | Fe-Cr-Ni-Co-Ta
1849 | 12 | 32 | 44 | 5 | 7 | 87.89855 | 0.284317 | 0.1076873 | 744.3183 | 1 | 0 | 0 |  | Fe-Cr-Ni-Co-Ta
1850 | 12 | 23 | 57 | 4 | 4 | 85.06728 | 0.2911018 | 0.0901141 | 547.0478 | 1 | 1 | 1 | 547.0478 | Fe-Cr-Ni-Co-Ta
1851 | 5 | 37 | 6 | 10 | 42 | 83.77665 | 0.3022899 | 0.1499303 | 1284.146 | 0 | 0 | 0 |  | Fe-Cr-Ni-Co-Ta
1852 | 5 | 41 | 9 | 10 | 35 | 85.98763 | 0.2954903 | 0.1504102 | 1294.025 | 0 | 0 | 0 |  | Fe-Cr-Ni-Co-Ta
1853 | 6 | 44 | 13 | 9 | 28 | 88.0743 | 0.2887699 | 0.1478087 | 1261.55 | 0 | 0 | 0 |  | Fe-Cr-Ni-Co-Ta
1854 | 7 | 45 | 18 | 8 | 22 | 89.48407 | 0.283845 | 0.142812 | 1194.844 | 0 | 0 | 0 |  | Fe-Cr-Ni-Co-Ta
1855 | 8 | 45 | 25 | 6 | 16 | 90.62214 | 0.2794764 | 0.1336614 | 1075.543 | 0 | 0 | 0 |  | Fe-Cr-Ni-Co-Ta
1856 | 9 | 43 | 32 | 5 | 11 | 90.95332 | 0.277364 | 0.12126 | 919.6815 | 0 | 0 | 0 |  | Fe-Cr-Ni-Co-Ta
1857 | 11 | 38 | 43 | 3 | 6 | 90.06923 | 0.2782945 | 0.1012306 | 684.4494 | 1 | 0 | 0 |  | Fe-Cr-Ni-Co-Ta
1858 | 3 | 50 | 9 | 6 | 32 | 89.08135 | 0.2869809 | 0.1449996 | 1243.191 | 0 | 0 | 0 |  | Fe-Cr-Ni-Co-Ta
1859 | 4 | 52 | 13 | 6 | 25 | 91.04637 | 0.2804855 | 0.1415435 | 1197.603 | 0 | 0 | 0 |  | Fe-Cr-Ni-Co-Ta
1860 | 5 | 53 | 18 | 5 | 19 | 92.60001 | 0.2750809 | 0.1348383 | 1110.141 | 0 | 0 | 0 |  | Fe-Cr-Ni-Co-Ta
1861 | 6 | 53 | 23 | 4 | 13 | 94.08835 | 0.2697205 | 0.1227204 | 958.9101 | 0 | 0 | 0 |  | Fe-Cr-Ni-Co-Ta
1862 | 8 | 50 | 30 | 4 | 8 | 94.09045 | 0.2683113 | 0.1070144 | 769.3044 | 0 | 0 | 0 |  | Fe-Cr-Ni-Co-Ta
1863 | 3 | 5 | 33 | 47 | 12 | 78.38948 | 0.3119719 | 0.1364158 | 1010.659 | 1 | 0 | 0 |  | Fe-Cr-Ni-Co-Ta
1864 | 5 | 5 | 39 | 40 | 11 | 78.36448 | 0.3115818 | 0.1325954 | 964.3446 | 1 | 0 | 0 |  | Fe-Cr-Ni-Co-Ta
1865 | 7 | 4 | 44 | 34 | 10 | 78.0332 | 0.3120292 | 0.1283136 | 911.8218 | 1 | 0 | 0 |  | Fe-Cr-Ni-Co-Ta
1866 | 11 | 4 | 49 | 27 | 9 | 78.09332 | 0.3112517 | 0.1229495 | 851.7846 | 1 | 0 | 0 |  | Fe-Cr-Ni-Co-Ta
1867 | 14 | 3 | 53 | 22 | 7 | 77.9716 | 0.3108626 | 0.1109658 | 722.5798 | 1 | 1 | 1 | 722.5798 | Fe-Cr-Ni-Co-Ta
1868 | 3 | 6 | 21 | 51 | 19 | 78.0359 | 0.3142642 | 0.1559613 | 1253.706 | 0 | 0 | 0 |  | Fe-Cr-Ni-Co-Ta
1869 | 5 | 7 | 27 | 44 | 17 | 78.47247 | 0.3125248 | 0.1513926 | 1196.814 | 0 | 0 | 0 |  | Fe-Cr-Ni-Co-Ta
1870 | 7 | 8 | 32 | 38 | 16 | 78.80616 | 0.3112055 | 0.1486065 | 1163.359 | 0 | 0 | 0 |  | Fe-Cr-Ni-Co-Ta
1871 | 10 | 8 | 36 | 32 | 14 | 79.02069 | 0.3099944 | 0.1426411 | 1089.75 | 0 | 0 | 0 |  | Fe-Cr-Ni-Co-Ta
1872 | 14 | 9 | 40 | 26 | 11 | 79.75552 | 0.3070875 | 0.130808 | 954.0444 | 1 | 0 | 0 |  | Fe-Cr-Ni-Co-Ta
1873 | 18 | 8 | 44 | 21 | 9 | 79.6903 | 0.3064739 | 0.1211485 | 843.8828 | 1 | 0 | 0 |  | Fe-Cr-Ni-Co-Ta
1874 | 23 | 7 | 46 | 16 | 7 | 79.71106 | 0.3055483 | 0.1092518 | 716.4438 | 1 | 0 | 0 |  | Fe-Cr-Ni-Co-Ta
1875 | 3 | 4 | 12 | 52 | 29 | 76.33105 | 0.3203142 | 0.1699811 | 1433.649 | 0 | 0 | 0 |  | Fe-Cr-Ni-Co-Ta
1876 | 4 | 8 | 16 | 46 | 27 | 77.66631 | 0.3163674 | 0.1663815 | 1398.279 | 0 | 0 | 0 |  | Fe-Cr-Ni-Co-Ta
1877 | 6 | 10 | 21 | 39 | 24 | 78.53389 | 0.31345 | 0.1624121 | 1349.782 | 0 | 0 | 0 |  | Fe-Cr-Ni-Co-Ta
1878 | 9 | 12 | 25 | 34 | 21 | 79.5058 | 0.3101019 | 0.1566443 | 1280.526 | 0 | 0 | 0 |  | Fe-Cr-Ni-Co-Ta
1879 | 13 | 13 | 28 | 29 | 17 | 80.41297 | 0.3066902 | 0.1475958 | 1169.373 | 0 | 0 | 0 |  | Fe-Cr-Ni-Co-Ta
1880 | 17 | 14 | 31 | 24 | 14 | 81.193 | 0.3036963 | 0.1385576 | 1062.044 | 0 | 0 | 0 |  | Fe-Cr-Ni-Co-Ta
1881 | 23 | 13 | 34 | 19 | 11 | 81.38998 | 0.3020528 | 0.127559 | 931.1386 | 0 | 0 | 0 |  | Fe-Cr-Ni-Co-Ta
1882 | 29 | 12 | 36 | 15 | 8 | 81.63153 | 0.3002574 | 0.1132128 | 771.0056 | 1 | 0 | 0 |  | Fe-Cr-Ni-Co-Ta
1883 | 36 | 9 | 37 | 12 | 6 | 81.0855 | 0.3007049 | 0.1009898 | 639.3432 | 1 | 0 | 0 |  | Fe-Cr-Ni-Co-Ta
1884 | 3 | 6 | 10 | 43 | 38 | 75.81178 | 0.3227931 | 0.171748 | 1471.403 | 0 | 0 | 0 |  | Fe-Cr-Ni-Co-Ta
1885 | 4 | 10 | 13 | 38 | 34 | 77.32972 | 0.3182711 | 0.1692768 | 1448.496 | 0 | 0 | 0 |  | Fe-Cr-Ni-Co-Ta
1886 | 7 | 14 | 16 | 33 | 29 | 79.12977 | 0.3126177 | 0.1646926 | 1397.539 | 0 | 0 | 0 |  | Fe-Cr-Ni-Co-Ta
1887 | 10 | 17 | 19 | 29 | 25 | 80.57061 | 0.3079254 | 0.1594051 | 1335.248 | 0 | 0 | 0 |  | Fe-Cr-Ni-Co-Ta
1888 | 15 | 19 | 21 | 25 | 20 | 82.00594 | 0.3028951 | 0.1507675 | 1228.882 | 0 | 0 | 0 |  | Fe-Cr-Ni-Co-Ta
1889 | 20 | 19 | 24 | 21 | 16 | 82.68526 | 0.2999277 | 0.1417487 | 1115.573 | 0 | 0 | 0 |  | Fe-Cr-Ni-Co-Ta
1890 | 26 | 18 | 26 | 17 | 12 | 83.15897 | 0.2973651 | 0.1293869 | 965.8219 | 0 | 0 | 0 |  | Fe-Cr-Ni-Co-Ta
1891 | 34 | 17 | 28 | 13 | 9 | 83.39686 | 0.2954157 | 0.1164291 | 817.04 | 0 | 0 | 0 |  | Fe-Cr-Ni-Co-Ta
1892 | 43 | 12 | 28 | 11 | 6 | 82.51008 | 0.2964031 | 0.09972538 | 633.6629 | 1 | 0 | 0 |  | Fe-Cr-Ni-Co-Ta
1893 | 3 | 9 | 8 | 35 | 45 | 75.83676 | 0.3235242 | 0.1672377 | 1430.56 | 0 | 0 | 0 |  | Fe-Cr-Ni-Co-Ta
1894 | 5 | 14 | 10 | 31 | 39 | 77.87688 | 0.3174195 | 0.166609 | 1432.171 | 0 | 0 | 0 |  | Fe-Cr-Ni-Co-Ta
1895 | 8 | 19 | 12 | 27 | 33 | 80.10378 | 0.3105776 | 0.1633928 | 1400.519 | 0 | 0 | 0 |  | Fe-Cr-Ni-Co-Ta
1896 | 12 | 22 | 14 | 24 | 28 | 81.73264 | 0.3052114 | 0.1589521 | 1347.601 | 0 | 0 | 0 |  | Fe-Cr-Ni-Co-Ta
1897 | 17 | 24 | 16 | 20 | 23 | 83.17411 | 0.3001849 | 0.1526304 | 1268.491 | 0 | 0 | 0 |  | Fe-Cr-Ni-Co-Ta
1898 | 22 | 25 | 18 | 17 | 18 | 84.39648 | 0.295622 | 0.1435162 | 1154.138 | 0 | 0 | 0 |  | Fe-Cr-Ni-Co-Ta
1899 | 30 | 24 | 20 | 13 | 13 | 85.10227 | 0.292073 | 0.1302647 | 990.1412 | 0 | 0 | 0 |  | Fe-Cr-Ni-Co-Ta
1900 | 38 | 22 | 20 | 11 | 9 | 85.38985 | 0.2897834 | 0.1146652 | 808.5847 | 0 | 0 | 0 |  | Fe-Cr-Ni-Co-Ta
1901 | 50 | 16 | 20 | 8 | 6 | 84.21855 | 0.291278 | 0.09842968 | 627.5498 | 0 | 0 | 0 |  | Fe-Cr-Ni-Co-Ta
1902 | 3 | 14 | 7 | 25 | 50 | 76.54878 | 0.3222503 | 0.1603461 | 1361.781 | 0 | 0 | 0 |  | Fe-Cr-Ni-Co-Ta
1903 | 6 | 21 | 8 | 23 | 42 | 79.4458 | 0.3135803 | 0.1607353 | 1380.43 | 0 | 0 | 0 |  | Fe-Cr-Ni-Co-Ta
1904 | 9 | 26 | 9 | 20 | 36 | 81.69963 | 0.3066937 | 0.1590072 | 1367.036 | 0 | 0 | 0 |  | Fe-Cr-Ni-Co-Ta
1905 | 13 | 28 | 11 | 18 | 29 | 83.43225 | 0.3008398 | 0.1561805 | 1330.295 | 0 | 0 | 0 |  | Fe-Cr-Ni-Co-Ta
1906 | 18 | 30 | 12 | 16 | 24 | 84.91759 | 0.295667 | 0.1505003 | 1258.806 | 0 | 0 | 0 |  | Fe-Cr-Ni-Co-Ta
1907 | 25 | 31 | 14 | 13 | 18 | 86.35509 | 0.2901522 | 0.1403907 | 1130.207 | 0 | 0 | 0 |  | Fe-Cr-Ni-Co-Ta
1908 | 32 | 30 | 15 | 10 | 13 | 87.19969 | 0.2862977 | 0.1278656 | 975.2877 | 0 | 0 | 0 |  | Fe-Cr-Ni-Co-Ta
1909 | 42 | 26 | 15 | 8 | 8 | 87.20324 | 0.2843288 | 0.1085484 | 749.6528 | 0 | 0 | 0 |  | Fe-Cr-Ni-Co-Ta
1910 | 55 | 19 | 15 | 6 | 5 | 85.66859 | 0.2867201 | 0.09080028 | 556.6493 | 0 | 0 | 0 |  | Fe-Cr-Ni-Co-Ta
1911 | 3 | 21 | 7 | 17 | 52 | 78.116 | 0.318333 | 0.1531453 | 1291.628 | 0 | 0 | 0 |  | Fe-Cr-Ni-Co-Ta
1912 | 6 | 28 | 7 | 16 | 43 | 81.19953 | 0.3091088 | 0.1554892 | 1333.121 | 0 | 0 | 0 |  | Fe-Cr-Ni-Co-Ta
1913 | 9 | 33 | 7 | 15 | 36 | 83.69715 | 0.3014411 | 0.1544645 | 1327.674 | 0 | 0 | 0 |  | Fe-Cr-Ni-Co-Ta
1914 | 14 | 36 | 8 | 13 | 30 | 85.58098 | 0.2951679 | 0.1514662 | 1291.038 | 0 | 0 | 0 |  | Fe-Cr-Ni-Co-Ta
1915 | 19 | 38 | 9 | 11 | 24 | 87.33524 | 0.2891226 | 0.1460226 | 1221.485 | 0 | 0 | 0 |  | Fe-Cr-Ni-Co-Ta
1916 | 25 | 38 | 10 | 9 | 18 | 88.69652 | 0.2838972 | 0.1372362 | 1107.949 | 0 | 0 | 0 |  | Fe-Cr-Ni-Co-Ta
1917 | 33 | 37 | 11 | 7 | 12 | 89.79916 | 0.2789936 | 0.1220403 | 920.968 | 0 | 0 | 0 |  | Fe-Cr-Ni-Co-Ta
1918 | 44 | 32 | 12 | 5 | 7 | 89.46075 | 0.2778022 | 0.1018466 | 687.1906 | 0 | 0 | 0 |  | Fe-Cr-Ni-Co-Ta
1919 | 57 | 23 | 12 | 4 | 4 | 87.35338 | 0.2817104 | 0.08269259 | 484.3297 | 0 | 0 | 0 |  | Fe-Cr-Ni-Co-Ta
1920 | 6 | 37 | 5 | 10 | 42 | 83.81768 | 0.3021272 | 0.1496169 | 1280.413 | 0 | 0 | 0 |  | Fe-Cr-Ni-Co-Ta
1921 | 9 | 41 | 5 | 10 | 35 | 86.1551 | 0.2948132 | 0.1492868 | 1280.458 | 0 | 0 | 0 |  | Fe-Cr-Ni-Co-Ta
1922 | 13 | 44 | 6 | 9 | 28 | 88.37423 | 0.2875347 | 0.1460692 | 1240.439 | 0 | 0 | 0 |  | Fe-Cr-Ni-Co-Ta
1923 | 18 | 45 | 7 | 8 | 22 | 89.96699 | 0.2818299 | 0.1403062 | 1164.789 | 0 | 0 | 0 |  | Fe-Cr-Ni-Co-Ta
1924 | 25 | 45 | 8 | 6 | 16 | 91.38949 | 0.2762377 | 0.130021 | 1033.361 | 0 | 0 | 0 |  | Fe-Cr-Ni-Co-Ta
1925 | 32 | 43 | 9 | 5 | 11 | 92.02225 | 0.2728282 | 0.1166066 | 868.7879 | 0 | 0 | 0 |  | Fe-Cr-Ni-Co-Ta
1926 | 43 | 38 | 11 | 3 | 6 | 91.60123 | 0.271808 | 0.09501444 | 623.893 | 0 | 0 | 0 |  | Fe-Cr-Ni-Co-Ta
1927 | 9 | 50 | 3 | 6 | 32 | 89.33035 | 0.2859494 | 0.1434243 | 1223.816 | 0 | 0 | 0 |  | Fe-Cr-Ni-Co-Ta
1928 | 13 | 52 | 4 | 6 | 25 | 91.42945 | 0.2788713 | 0.1394448 | 1171.786 | 0 | 0 | 0 |  | Fe-Cr-Ni-Co-Ta
1929 | 18 | 53 | 5 | 5 | 19 | 93.16694 | 0.272659 | 0.1319975 | 1075.878 | 0 | 0 | 0 |  | Fe-Cr-Ni-Co-Ta
1930 | 23 | 53 | 6 | 4 | 13 | 94.85672 | 0.266395 | 0.1193655 | 920.2486 | 0 | 0 | 0 |  | Fe-Cr-Ni-Co-Ta
1931 | 30 | 50 | 8 | 4 | 8 | 95.10891 | 0.2638922 | 0.1025625 | 722.137 | 0 | 0 | 0 |  | Fe-Cr-Ni-Co-Ta
1932 | 5 | 33 | 3 | 47 | 12 | 88.47554 | 0.2853284 | 0.1246268 | 952.6435 | 0 | 0 | 0 |  | Fe-Cr-Ni-Co-Ta
1933 | 5 | 39 | 5 | 40 | 11 | 90.57579 | 0.2794006 | 0.1196361 | 904.2031 | 0 | 0 | 0 |  | Fe-Cr-Ni-Co-Ta
1934 | 4 | 44 | 7 | 34 | 10 | 92.4882 | 0.2740665 | 0.1145388 | 853.5703 | 0 | 0 | 0 |  | Fe-Cr-Ni-Co-Ta
1935 | 4 | 49 | 11 | 27 | 9 | 94.13352 | 0.2692666 | 0.1103151 | 810.0669 | 0 | 0 | 0 |  | Fe-Cr-Ni-Co-Ta
1936 | 3 | 53 | 14 | 22 | 7 | 96.05848 | 0.2636151 | 0.1007642 | 708.7869 | 0 | 0 | 0 |  | Fe-Cr-Ni-Co-Ta
1937 | 6 | 21 | 3 | 51 | 19 | 83.28988 | 0.3003909 | 0.1468518 | 1195.203 | 0 | 0 | 0 |  | Fe-Cr-Ni-Co-Ta
1938 | 7 | 27 | 5 | 44 | 17 | 85.46738 | 0.2941018 | 0.1406659 | 1131.578 | 0 | 0 | 0 |  | Fe-Cr-Ni-Co-Ta
1939 | 8 | 32 | 7 | 38 | 16 | 87.1102 | 0.2893591 | 0.1372038 | 1097.931 | 0 | 0 | 0 |  | Fe-Cr-Ni-Co-Ta
1940 | 8 | 36 | 10 | 32 | 14 | 88.7676 | 0.2844759 | 0.1309644 | 1029.031 | 0 | 0 | 0 |  | Fe-Cr-Ni-Co-Ta
1941 | 9 | 40 | 14 | 26 | 11 | 90.62337 | 0.2786872 | 0.1211564 | 917.4141 | 0 | 0 | 0 |  | Fe-Cr-Ni-Co-Ta
1942 | 8 | 44 | 18 | 21 | 9 | 92.27603 | 0.2737805 | 0.1135733 | 834.4791 | 0 | 0 | 0 |  | Fe-Cr-Ni-Co-Ta
1943 | 7 | 46 | 23 | 16 | 7 | 93.40252 | 0.2702586 | 0.1053611 | 743.8845 | 0 | 0 | 0 |  | Fe-Cr-Ni-Co-Ta
1944 | 4 | 12 | 3 | 52 | 29 | 78.94211 | 0.3135353 | 0.1641742 | 1392.083 | 0 | 0 | 0 |  | Fe-Cr-Ni-Co-Ta
1945 | 8 | 16 | 4 | 46 | 27 | 80.42279 | 0.3090058 | 0.1605586 | 1355.767 | 0 | 0 | 0 |  | Fe-Cr-Ni-Co-Ta
1946 | 10 | 21 | 6 | 39 | 24 | 82.35033 | 0.3032892 | 0.1548666 | 1294.806 | 0 | 0 | 0 |  | Fe-Cr-Ni-Co-Ta
1947 | 12 | 25 | 9 | 34 | 21 | 83.97463 | 0.2982432 | 0.1498526 | 1237.698 | 0 | 0 | 0 |  | Fe-Cr-Ni-Co-Ta
1948 | 13 | 28 | 13 | 29 | 17 | 85.57594 | 0.29313 | 0.1415259 | 1138.014 | 0 | 0 | 0 |  | Fe-Cr-Ni-Co-Ta
1949 | 14 | 31 | 17 | 24 | 14 | 87.01038 | 0.2885455 | 0.13379 | 1047.246 | 0 | 0 | 0 |  | Fe-Cr-Ni-Co-Ta
1950 | 13 | 34 | 23 | 19 | 11 | 88.40792 | 0.2841372 | 0.1246733 | 941.808 | 0 | 0 | 0 |  | Fe-Cr-Ni-Co-Ta
1951 | 12 | 36 | 29 | 15 | 8 | 89.53613 | 0.2804113 | 0.1125656 | 805.4238 | 0 | 0 | 0 |  | Fe-Cr-Ni-Co-Ta
1952 | 9 | 37 | 36 | 12 | 6 | 90.06563 | 0.2786603 | 0.1026571 | 697.9356 | 0 | 0 | 0 |  | Fe-Cr-Ni-Co-Ta
1953 | 6 | 10 | 3 | 43 | 38 | 77.1636 | 0.3191765 | 0.1674751 | 1434.452 | 0 | 0 | 0 |  | Fe-Cr-Ni-Co-Ta
1954 | 10 | 13 | 4 | 38 | 34 | 78.5437 | 0.3148145 | 0.1646555 | 1404.121 | 0 | 0 | 0 |  | Fe-Cr-Ni-Co-Ta
1955 | 14 | 16 | 7 | 33 | 29 | 80.0982 | 0.3097 | 0.1611232 | 1362.137 | 0 | 0 | 0 |  | Fe-Cr-Ni-Co-Ta
1956 | 17 | 19 | 10 | 29 | 25 | 81.54958 | 0.3049524 | 0.1570032 | 1313.042 | 0 | 0 | 0 |  | Fe-Cr-Ni-Co-Ta
1957 | 19 | 21 | 15 | 25 | 20 | 82.86919 | 0.3003789 | 0.1498542 | 1222.822 | 0 | 0 | 0 |  | Fe-Cr-Ni-Co-Ta
1958 | 19 | 24 | 20 | 21 | 16 | 84.3655 | 0.2955634 | 0.1413287 | 1120.994 | 0 | 0 | 0 |  | Fe-Cr-Ni-Co-Ta
1959 | 18 | 26 | 26 | 17 | 12 | 85.62667 | 0.2913717 | 0.1296606 | 983.4197 | 0 | 0 | 0 |  | Fe-Cr-Ni-Co-Ta
1960 | 17 | 28 | 34 | 13 | 9 | 86.49869 | 0.2883249 | 0.118563 | 856.4621 | 0 | 0 | 0 |  | Fe-Cr-Ni-Co-Ta
1961 | 12 | 28 | 43 | 11 | 6 | 86.83094 | 0.2870455 | 0.1035963 | 692.7704 | 1 | 0 | 0 |  | Fe-Cr-Ni-Co-Ta
1962 | 9 | 8 | 3 | 35 | 45 | 75.80345 | 0.3233035 | 0.1660037 | 1414.357 | 0 | 0 | 0 |  | Fe-Cr-Ni-Co-Ta
1963 | 14 | 10 | 5 | 31 | 39 | 77.05805 | 0.3190325 | 0.166139 | 1416.198 | 0 | 0 | 0 |  | Fe-Cr-Ni-Co-Ta
1964 | 19 | 12 | 8 | 27 | 33 | 78.39803 | 0.3143579 | 0.1646562 | 1396.532 | 0 | 0 | 0 |  | Fe-Cr-Ni-Co-Ta
1965 | 22 | 14 | 12 | 24 | 28 | 79.62001 | 0.3101158 | 0.1618663 | 1360.357 | 0 | 0 | 0 |  | Fe-Cr-Ni-Co-Ta
1966 | 24 | 16 | 17 | 20 | 23 | 80.85475 | 0.3058255 | 0.1563362 | 1289.946 | 0 | 0 | 0 |  | Fe-Cr-Ni-Co-Ta
1967 | 25 | 18 | 22 | 17 | 18 | 82.15349 | 0.3013388 | 0.1474628 | 1180.262 | 0 | 0 | 0 |  | Fe-Cr-Ni-Co-Ta
1968 | 24 | 20 | 30 | 13 | 13 | 83.40457 | 0.2969771 | 0.1343384 | 1023.132 | 0 | 0 | 0 |  | Fe-Cr-Ni-Co-Ta
1969 | 22 | 20 | 38 | 11 | 9 | 83.87294 | 0.2949285 | 0.1192104 | 848.0601 | 0 | 0 | 0 |  | Fe-Cr-Ni-Co-Ta
1970 | 16 | 20 | 50 | 8 | 6 | 83.95593 | 0.2943531 | 0.1040744 | 683.1173 | 1 | 0 | 0 |  | Fe-Cr-Ni-Co-Ta
1971 | 14 | 7 | 3 | 25 | 50 | 75.0053 | 0.3256225 | 0.1617492 | 1360.99 | 0 | 0 | 0 |  | Fe-Cr-Ni-Co-Ta
1972 | 21 | 8 | 6 | 23 | 42 | 76.23328 | 0.3210259 | 0.166381 | 1413.764 | 0 | 0 | 0 |  | Fe-Cr-Ni-Co-Ta
1973 | 26 | 9 | 9 | 20 | 36 | 77.23614 | 0.3172792 | 0.1666422 | 1413.143 | 0 | 0 | 0 |  | Fe-Cr-Ni-Co-Ta
1974 | 28 | 11 | 13 | 18 | 29 | 78.64995 | 0.3123986 | 0.1630393 | 1365.915 | 0 | 0 | 0 |  | Fe-Cr-Ni-Co-Ta
1975 | 30 | 12 | 18 | 16 | 24 | 79.5629 | 0.3089588 | 0.1586281 | 1306.905 | 0 | 0 | 0 |  | Fe-Cr-Ni-Co-Ta
1976 | 31 | 14 | 25 | 13 | 18 | 80.90215 | 0.3041636 | 0.148498 | 1180.779 | 0 | 0 | 0 |  | Fe-Cr-Ni-Co-Ta
1977 | 30 | 15 | 32 | 10 | 13 | 81.83674 | 0.3006754 | 0.1347949 | 1016.417 | 0 | 0 | 0 |  | Fe-Cr-Ni-Co-Ta
1978 | 26 | 15 | 42 | 8 | 8 | 82.37062 | 0.2983578 | 0.1143987 | 785.3699 | 1 | 0 | 0 |  | Fe-Cr-Ni-Co-Ta
1979 | 19 | 15 | 55 | 6 | 5 | 82.34321 | 0.2981528 | 0.09691849 | 602.1268 | 1 | 1 | 1 | 602.1268 | Fe-Cr-Ni-Co-Ta
1980 | 21 | 7 | 3 | 17 | 52 | 74.91583 | 0.3255864 | 0.1595519 | 1334.292 | 0 | 0 | 0 |  | Fe-Cr-Ni-Co-Ta
1981 | 28 | 7 | 6 | 16 | 43 | 75.94266 | 0.3214478 | 0.1656664 | 1401.699 | 0 | 0 | 0 |  | Fe-Cr-Ni-Co-Ta
1982 | 33 | 7 | 9 | 15 | 36 | 76.78374 | 0.3179954 | 0.166797 | 1408.284 | 0 | 0 | 0 |  | Fe-Cr-Ni-Co-Ta
1983 | 36 | 8 | 14 | 13 | 30 | 77.76316 | 0.314272 | 0.1650838 | 1381.798 | 0 | 0 | 0 |  | Fe-Cr-Ni-Co-Ta
1984 | 38 | 9 | 19 | 11 | 24 | 78.7711 | 0.3104505 | 0.1592567 | 1304.874 | 0 | 0 | 0 |  | Fe-Cr-Ni-Co-Ta
1985 | 38 | 10 | 25 | 9 | 18 | 79.78988 | 0.3066067 | 0.1485292 | 1170.628 | 0 | 0 | 0 |  | Fe-Cr-Ni-Co-Ta
1986 | 37 | 11 | 33 | 7 | 12 | 80.81538 | 0.3026503 | 0.1311581 | 965.1666 | 0 | 0 | 0 |  | Fe-Cr-Ni-Co-Ta
1987 | 32 | 12 | 44 | 5 | 7 | 81.56908 | 0.2997852 | 0.1084201 | 716.4516 | 1 | 0 | 0 |  | Fe-Cr-Ni-Co-Ta
1988 | 23 | 12 | 57 | 4 | 4 | 81.51459 | 0.2997974 | 0.08821397 | 514.2005 | 1 | 1 | 1 | 514.2005 | Fe-Cr-Ni-Co-Ta
1989 | 37 | 5 | 6 | 10 | 42 | 75.65469 | 0.3215031 | 0.1661001 | 1399.348 | 0 | 0 | 0 |  | Fe-Cr-Ni-Co-Ta
1990 | 41 | 5 | 9 | 10 | 35 | 76.47375 | 0.3181392 | 0.1666763 | 1399.079 | 0 | 0 | 0 |  | Fe-Cr-Ni-Co-Ta
1991 | 44 | 6 | 13 | 9 | 28 | 77.59784 | 0.3138795 | 0.1628854 | 1346.803 | 0 | 0 | 0 |  | Fe-Cr-Ni-Co-Ta
1992 | 45 | 7 | 18 | 8 | 22 | 78.60396 | 0.3100743 | 0.1557265 | 1254.559 | 0 | 0 | 0 |  | Fe-Cr-Ni-Co-Ta
1993 | 45 | 8 | 25 | 6 | 16 | 79.60332 | 0.3062006 | 0.1432325 | 1101.345 | 0 | 0 | 0 |  | Fe-Cr-Ni-Co-Ta
1994 | 43 | 9 | 32 | 5 | 11 | 80.47909 | 0.3028923 | 0.1268091 | 912.0471 | 0 | 0 | 0 |  | Fe-Cr-Ni-Co-Ta
1995 | 38 | 11 | 43 | 3 | 6 | 81.5391 | 0.2991866 | 0.1014758 | 644.4137 | 1 | 0 | 0 |  | Fe-Cr-Ni-Co-Ta
1996 | 50 | 3 | 9 | 6 | 32 | 76.43055 | 0.3172226 | 0.1657348 | 1377.616 | 0 | 0 | 0 |  | Fe-Cr-Ni-Co-Ta
1997 | 52 | 4 | 13 | 6 | 25 | 77.55576 | 0.3129489 | 0.1597243 | 1298.796 | 0 | 0 | 0 |  | Fe-Cr-Ni-Co-Ta
1998 | 53 | 5 | 18 | 5 | 19 | 78.57681 | 0.3090272 | 0.1498597 | 1175.895 | 0 | 0 | 0 |  | Fe-Cr-Ni-Co-Ta
1999 | 53 | 6 | 23 | 4 | 13 | 79.65959 | 0.304861 | 0.1332591 | 980.6236 | 0 | 0 | 0 |  | Fe-Cr-Ni-Co-Ta
2000 | 50 | 8 | 30 | 4 | 8 | 80.86404 | 0.3006857 | 0.1119157 | 749.5472 | 0 | 0 | 0 |  | Fe-Cr-Ni-Co-Ta
2001 | 5 | 3 | 33 | 47 | 12 | 77.7802 | 0.313436 | 0.1364802 | 1006.19 | 1 | 0 | 0 |  | Fe-Cr-Ni-Co-Ta
2002 | 5 | 5 | 39 | 40 | 11 | 78.36448 | 0.3115818 | 0.1325954 | 964.3446 | 1 | 0 | 0 |  | Fe-Cr-Ni-Co-Ta
2003 | 4 | 7 | 44 | 34 | 10 | 78.96857 | 0.3097732 | 0.1284486 | 920.4084 | 1 | 0 | 0 |  | Fe-Cr-Ni-Co-Ta
2004 | 4 | 11 | 49 | 27 | 9 | 80.2711 | 0.305985 | 0.1226265 | 864.9733 | 1 | 0 | 0 |  | Fe-Cr-Ni-Co-Ta
2005 | 3 | 14 | 53 | 22 | 7 | 81.47585 | 0.3023626 | 0.1116341 | 751.6903 | 1 | 1 | 1 | 751.6903 | Fe-Cr-Ni-Co-Ta
2006 | 6 | 3 | 21 | 51 | 19 | 77.16313 | 0.3163473 | 0.1565685 | 1251.667 | 0 | 0 | 0 |  | Fe-Cr-Ni-Co-Ta
2007 | 7 | 5 | 27 | 44 | 17 | 77.88293 | 0.3139363 | 0.1516904 | 1194.473 | 0 | 0 | 0 |  | Fe-Cr-Ni-Co-Ta
2008 | 8 | 7 | 32 | 38 | 16 | 78.51203 | 0.3119113 | 0.1487439 | 1162.15 | 0 | 0 | 0 |  | Fe-Cr-Ni-Co-Ta
2009 | 8 | 10 | 36 | 32 | 14 | 79.62226 | 0.3085465 | 0.1423944 | 1092.334 | 0 | 0 | 0 |  | Fe-Cr-Ni-Co-Ta
2010 | 9 | 14 | 40 | 26 | 11 | 81.29085 | 0.3033746 | 0.1300057 | 957.8885 | 0 | 0 | 0 |  | Fe-Cr-Ni-Co-Ta
2011 | 8 | 18 | 44 | 21 | 9 | 82.80444 | 0.2989191 | 0.120473 | 858.7827 | 1 | 0 | 0 |  | Fe-Cr-Ni-Co-Ta
2012 | 7 | 23 | 46 | 16 | 7 | 84.81483 | 0.293124 | 0.1097824 | 751.293 | 1 | 0 | 0 |  | Fe-Cr-Ni-Co-Ta
2013 | 4 | 3 | 12 | 52 | 29 | 76.05769 | 0.3209605 | 0.1703366 | 1434.624 | 0 | 0 | 0 |  | Fe-Cr-Ni-Co-Ta
2014 | 8 | 4 | 16 | 46 | 27 | 76.56854 | 0.3189722 | 0.1677714 | 1402.196 | 0 | 0 | 0 |  | Fe-Cr-Ni-Co-Ta
2015 | 10 | 6 | 21 | 39 | 24 | 77.40606 | 0.3161364 | 0.1636869 | 1352.465 | 0 | 0 | 0 |  | Fe-Cr-Ni-Co-Ta
2016 | 12 | 9 | 25 | 34 | 21 | 78.65097 | 0.3121472 | 0.1575925 | 1282.726 | 0 | 0 | 0 |  | Fe-Cr-Ni-Co-Ta
2017 | 13 | 13 | 28 | 29 | 17 | 80.41297 | 0.3066902 | 0.1475958 | 1169.373 | 0 | 0 | 0 |  | Fe-Cr-Ni-Co-Ta
2018 | 14 | 17 | 31 | 24 | 14 | 82.09629 | 0.3015142 | 0.1380825 | 1063.989 | 0 | 0 | 0 |  | Fe-Cr-Ni-Co-Ta
2019 | 13 | 23 | 34 | 19 | 11 | 84.46448 | 0.2945916 | 0.1264651 | 940.7389 | 0 | 0 | 0 |  | Fe-Cr-Ni-Co-Ta
2020 | 12 | 29 | 36 | 15 | 8 | 86.97165 | 0.2872393 | 0.1123507 | 793.0015 | 0 | 0 | 0 |  | Fe-Cr-Ni-Co-Ta
2021 | 9 | 36 | 37 | 12 | 6 | 89.69334 | 0.2796541 | 0.1007988 | 679.7246 | 0 | 0 | 0 |  | Fe-Cr-Ni-Co-Ta
2022 | 6 | 3 | 10 | 43 | 38 | 75.03378 | 0.3246212 | 0.1730991 | 1478.125 | 0 | 0 | 0 |  | Fe-Cr-Ni-Co-Ta
2023 | 10 | 4 | 13 | 38 | 34 | 75.72431 | 0.3220602 | 0.171939 | 1461.298 | 0 | 0 | 0 |  | Fe-Cr-Ni-Co-Ta
2024 | 14 | 7 | 16 | 33 | 29 | 77.19934 | 0.3172024 | 0.1673982 | 1408.437 | 0 | 0 | 0 |  | Fe-Cr-Ni-Co-Ta
2025 | 17 | 10 | 19 | 29 | 25 | 78.608 | 0.3126117 | 0.161633 | 1341.692 | 0 | 0 | 0 |  | Fe-Cr-Ni-Co-Ta
2026 | 19 | 15 | 21 | 25 | 20 | 80.84785 | 0.3056784 | 0.151819 | 1230.653 | 0 | 0 | 0 |  | Fe-Cr-Ni-Co-Ta
2027 | 19 | 20 | 24 | 21 | 16 | 82.98258 | 0.2992094 | 0.1415315 | 1115.505 | 0 | 0 | 0 |  | Fe-Cr-Ni-Co-Ta
2028 | 18 | 26 | 26 | 17 | 12 | 85.62667 | 0.2913717 | 0.1280954 | 968.7261 | 0 | 0 | 0 |  | Fe-Cr-Ni-Co-Ta
2029 | 17 | 34 | 28 | 13 | 9 | 88.65675 | 0.2825786 | 0.1143968 | 826.2472 | 0 | 0 | 0 |  | Fe-Cr-Ni-Co-Ta
2030 | 12 | 43 | 28 | 11 | 6 | 92.40793 | 0.2721495 | 0.09797559 | 662.2281 | 0 | 0 | 0 |  | Fe-Cr-Ni-Co-Ta
2031 | 9 | 3 | 8 | 35 | 45 | 74.34034 | 0.3270264 | 0.1702254 | 1448.693 | 0 | 0 | 0 |  | Fe-Cr-Ni-Co-Ta
2032 | 14 | 5 | 10 | 31 | 39 | 75.53736 | 0.3229287 | 0.1705435 | 1452.962 | 0 | 0 | 0 |  | Fe-Cr-Ni-Co-Ta
2033 | 19 | 8 | 12 | 27 | 33 | 77.14166 | 0.3176018 | 0.1676699 | 1420.386 | 0 | 0 | 0 |  | Fe-Cr-Ni-Co-Ta
2034 | 22 | 12 | 14 | 24 | 28 | 78.97912 | 0.3117819 | 0.162492 | 1362.588 | 0 | 0 | 0 |  | Fe-Cr-Ni-Co-Ta
2035 | 24 | 17 | 16 | 20 | 23 | 81.18482 | 0.3049616 | 0.1548442 | 1276.604 | 0 | 0 | 0 |  | Fe-Cr-Ni-Co-Ta
2036 | 25 | 22 | 18 | 17 | 18 | 83.51553 | 0.2977504 | 0.1443226 | 1156.354 | 0 | 0 | 0 |  | Fe-Cr-Ni-Co-Ta
2037 | 24 | 30 | 20 | 13 | 13 | 86.92563 | 0.2876385 | 0.1289985 | 988.4213 | 0 | 0 | 0 |  | Fe-Cr-Ni-Co-Ta
2038 | 22 | 38 | 20 | 11 | 9 | 90.39345 | 0.2775493 | 0.1122019 | 810.21 | 0 | 0 | 0 |  | Fe-Cr-Ni-Co-Ta
2039 | 16 | 50 | 20 | 8 | 6 | 95.09399 | 0.2645716 | 0.09495989 | 640.8059 | 0 | 0 | 0 |  | Fe-Cr-Ni-Co-Ta
2040 | 14 | 3 | 7 | 25 | 50 | 73.8585 | 0.3285335 | 0.1660089 | 1399.493 | 0 | 0 | 0 |  | Fe-Cr-Ni-Co-Ta
2041 | 21 | 6 | 8 | 23 | 42 | 75.64095 | 0.3225436 | 0.1677535 | 1424.183 | 0 | 0 | 0 |  | Fe-Cr-Ni-Co-Ta
2042 | 26 | 9 | 9 | 20 | 36 | 77.23614 | 0.3172792 | 0.1663727 | 1410.291 | 0 | 0 | 0 |  | Fe-Cr-Ni-Co-Ta
2043 | 28 | 13 | 11 | 18 | 29 | 79.29099 | 0.310731 | 0.1618927 | 1359.094 | 0 | 0 | 0 |  | Fe-Cr-Ni-Co-Ta
2044 | 30 | 18 | 12 | 16 | 24 | 81.52686 | 0.303816 | 0.1546611 | 1278.359 | 0 | 0 | 0 |  | Fe-Cr-Ni-Co-Ta
2045 | 31 | 25 | 14 | 13 | 18 | 84.60701 | 0.2943849 | 0.1421615 | 1137.321 | 0 | 0 | 0 |  | Fe-Cr-Ni-Co-Ta
2046 | 30 | 32 | 15 | 10 | 13 | 87.80811 | 0.2848154 | 0.1273913 | 973.9419 | 0 | 0 | 0 |  | Fe-Cr-Ni-Co-Ta
2047 | 26 | 42 | 15 | 8 | 8 | 92.29749 | 0.2718395 | 0.1059808 | 748.365 | 0 | 0 | 0 |  | Fe-Cr-Ni-Co-Ta
2048 | 19 | 55 | 15 | 6 | 5 | 97.28523 | 0.258123 | 0.08695562 | 564.3038 | 0 | 0 | 0 |  | Fe-Cr-Ni-Co-Ta
2049 | 21 | 3 | 7 | 17 | 52 | 73.79169 | 0.3284433 | 0.1630252 | 1363.734 | 0 | 0 | 0 |  | Fe-Cr-Ni-Co-Ta
2050 | 28 | 6 | 7 | 16 | 43 | 75.64877 | 0.3222017 | 0.1663453 | 1406.875 | 0 | 0 | 0 |  | Fe-Cr-Ni-Co-Ta
2051 | 33 | 9 | 7 | 15 | 36 | 77.3934 | 0.3164189 | 0.1652906 | 1396.631 | 0 | 0 | 0 |  | Fe-Cr-Ni-Co-Ta
2052 | 36 | 14 | 8 | 13 | 30 | 79.6387 | 0.3093854 | 0.1606003 | 1346.529 | 0 | 0 | 0 |  | Fe-Cr-Ni-Co-Ta
2053 | 38 | 19 | 9 | 11 | 24 | 82.00754 | 0.3019561 | 0.1530802 | 1260.852 | 0 | 0 | 0 |  | Fe-Cr-Ni-Co-Ta
2054 | 38 | 25 | 10 | 9 | 18 | 84.87219 | 0.2931716 | 0.1413369 | 1127.419 | 0 | 0 | 0 |  | Fe-Cr-Ni-Co-Ta
2055 | 37 | 33 | 11 | 7 | 12 | 88.57246 | 0.28199 | 0.1230297 | 924.5662 | 0 | 0 | 0 |  | Fe-Cr-Ni-Co-Ta
2056 | 32 | 44 | 12 | 5 | 7 | 93.27755 | 0.268421 | 0.09983142 | 683.8381 | 0 | 0 | 0 |  | Fe-Cr-Ni-Co-Ta
2057 | 23 | 57 | 12 | 4 | 4 | 98.41889 | 0.2544125 | 0.07926667 | 489.6842 | 0 | 0 | 0 |  | Fe-Cr-Ni-Co-Ta
2058 | 37 | 6 | 5 | 10 | 42 | 75.94925 | 0.3207449 | 0.165365 | 1393.607 | 0 | 0 | 0 |  | Fe-Cr-Ni-Co-Ta
2059 | 41 | 9 | 5 | 10 | 35 | 77.6965 | 0.3149678 | 0.1640945 | 1380.433 | 0 | 0 | 0 |  | Fe-Cr-Ni-Co-Ta
2060 | 44 | 13 | 6 | 9 | 28 | 79.82315 | 0.3080602 | 0.1588929 | 1320.261 | 0 | 0 | 0 |  | Fe-Cr-Ni-Co-Ta
2061 | 45 | 18 | 7 | 8 | 22 | 82.22824 | 0.3005281 | 0.1501733 | 1220.604 | 0 | 0 | 0 |  | Fe-Cr-Ni-Co-Ta
2062 | 45 | 25 | 8 | 6 | 16 | 85.42121 | 0.2907601 | 0.1362158 | 1064.096 | 0 | 0 | 0 |  | Fe-Cr-Ni-Co-Ta
2063 | 43 | 32 | 9 | 5 | 11 | 88.62247 | 0.2811492 | 0.1193293 | 879.5176 | 0 | 0 | 0 |  | Fe-Cr-Ni-Co-Ta
2064 | 38 | 43 | 11 | 3 | 6 | 93.18923 | 0.2678975 | 0.09419726 | 622.2714 | 0 | 0 | 0 |  | Fe-Cr-Ni-Co-Ta
2065 | 50 | 9 | 3 | 6 | 32 | 78.2901 | 0.3123749 | 0.1622281 | 1353.954 | 0 | 0 | 0 |  | Fe-Cr-Ni-Co-Ta
2066 | 52 | 13 | 4 | 6 | 25 | 80.45952 | 0.3053175 | 0.1552335 | 1271.882 | 0 | 0 | 0 |  | Fe-Cr-Ni-Co-Ta
2067 | 53 | 18 | 5 | 5 | 19 | 82.92684 | 0.2975099 | 0.1443632 | 1147.051 | 0 | 0 | 0 |  | Fe-Cr-Ni-Co-Ta
2068 | 53 | 23 | 6 | 4 | 13 | 85.62523 | 0.2889479 | 0.1279188 | 960.8536 | 0 | 0 | 0 |  | Fe-Cr-Ni-Co-Ta
2069 | 50 | 30 | 8 | 4 | 8 | 88.78846 | 0.2794211 | 0.1067329 | 735.9568 | 0 | 0 | 0 |  | Fe-Cr-Ni-Co-Ta
2070 | 33 | 3 | 12 | 47 | 5 | 80.16331 | 0.3038266 | 0.0926521 | 554.2964 | 0 | 0 | 0 |  | Fe-Cr-Ni-Co-Ta
2071 | 39 | 5 | 11 | 40 | 5 | 80.95617 | 0.3011711 | 0.09223708 | 553.5872 | 0 | 0 | 0 |  | Fe-Cr-Ni-Co-Ta
2072 | 44 | 7 | 10 | 34 | 4 | 81.93969 | 0.2978212 | 0.08362692 | 476.3355 | 0 | 0 | 0 |  | Fe-Cr-Ni-Co-Ta
2073 | 49 | 11 | 9 | 27 | 4 | 83.36282 | 0.2935282 | 0.08332174 | 478.908 | 0 | 0 | 0 |  | Fe-Cr-Ni-Co-Ta
2074 | 53 | 14 | 7 | 22 | 3 | 84.7474 | 0.289127 | 0.07373305 | 396.4747 | 0 | 0 | 0 |  | Fe-Cr-Ni-Co-Ta
2075 | 21 | 3 | 19 | 51 | 6 | 79.53762 | 0.3065975 | 0.1012897 | 636.3307 | 1 | 0 | 0 |  | Fe-Cr-Ni-Co-Ta
2076 | 27 | 5 | 17 | 44 | 7 | 80.18903 | 0.3045624 | 0.1072058 | 700.3452 | 1 | 0 | 0 |  | Fe-Cr-Ni-Co-Ta
2077 | 32 | 7 | 16 | 38 | 8 | 80.76996 | 0.3027952 | 0.1124252 | 758.5633 | 0 | 0 | 0 |  | Fe-Cr-Ni-Co-Ta
2078 | 36 | 10 | 14 | 32 | 8 | 81.88531 | 0.2994512 | 0.1114169 | 754.4047 | 0 | 0 | 0 |  | Fe-Cr-Ni-Co-Ta
2079 | 40 | 14 | 11 | 26 | 9 | 83.15655 | 0.2959121 | 0.115156 | 802.7391 | 0 | 0 | 0 |  | Fe-Cr-Ni-Co-Ta
2080 | 44 | 18 | 9 | 21 | 8 | 84.77802 | 0.2909664 | 0.1091295 | 744.8491 | 0 | 0 | 0 |  | Fe-Cr-Ni-Co-Ta
2081 | 46 | 23 | 7 | 16 | 7 | 86.78264 | 0.2850855 | 0.1026665 | 684.7403 | 0 | 0 | 0 |  | Fe-Cr-Ni-Co-Ta
2082 | 12 | 3 | 29 | 52 | 4 | 79.36834 | 0.3072187 | 0.08627115 | 490.1061 | 1 | 1 | 1 | 490.1061 | Fe-Cr-Ni-Co-Ta
2083 | 16 | 4 | 27 | 46 | 8 | 79.1561 | 0.3082625 | 0.1151286 | 776.8713 | 1 | 0 | 0 |  | Fe-Cr-Ni-Co-Ta
2084 | 21 | 6 | 24 | 39 | 10 | 79.64577 | 0.3069561 | 0.1241828 | 880.6743 | 1 | 0 | 0 |  | Fe-Cr-Ni-Co-Ta
2085 | 25 | 9 | 21 | 34 | 12 | 80.42725 | 0.3049512 | 0.1313709 | 969.4615 | 0 | 0 | 0 |  | Fe-Cr-Ni-Co-Ta
2086 | 28 | 13 | 17 | 29 | 13 | 81.70729 | 0.3015109 | 0.1329559 | 999.4645 | 0 | 0 | 0 |  | Fe-Cr-Ni-Co-Ta
2087 | 31 | 17 | 14 | 24 | 14 | 82.9293 | 0.2982028 | 0.1345573 | 1028.06 | 0 | 0 | 0 |  | Fe-Cr-Ni-Co-Ta
2088 | 34 | 23 | 11 | 19 | 13 | 85.15468 | 0.2917829 | 0.1292402 | 979.0096 | 0 | 0 | 0 |  | Fe-Cr-Ni-Co-Ta
2089 | 36 | 29 | 8 | 15 | 12 | 87.39457 | 0.2853699 | 0.1238272 | 928.1788 | 0 | 0 | 0 |  | Fe-Cr-Ni-Co-Ta
2090 | 37 | 36 | 6 | 12 | 9 | 90.41695 | 0.2764136 | 0.1102226 | 786.3004 | 0 | 0 | 0 |  | Fe-Cr-Ni-Co-Ta
2091 | 10 | 3 | 38 | 43 | 6 | 78.65196 | 0.30951 | 0.1035447 | 652.2259 | 1 | 1 | 1 | 652.2259 | Fe-Cr-Ni-Co-Ta
2092 | 13 | 4 | 34 | 38 | 10 | 78.49807 | 0.3104949 | 0.1263846 | 895.4754 | 1 | 0 | 0 |  | Fe-Cr-Ni-Co-Ta
2093 | 16 | 7 | 29 | 33 | 14 | 79.03612 | 0.3096169 | 0.1407132 | 1069.034 | 0 | 0 | 0 |  | Fe-Cr-Ni-Co-Ta
2094 | 19 | 10 | 25 | 29 | 17 | 79.67696 | 0.3082421 | 0.1476386 | 1162.446 | 0 | 0 | 0 |  | Fe-Cr-Ni-Co-Ta
2095 | 21 | 15 | 20 | 25 | 19 | 81.07782 | 0.30476 | 0.1494803 | 1201.875 | 0 | 0 | 0 |  | Fe-Cr-Ni-Co-Ta
2096 | 24 | 20 | 16 | 21 | 19 | 82.77714 | 0.3000343 | 0.1469218 | 1184.772 | 0 | 0 | 0 |  | Fe-Cr-Ni-Co-Ta
2097 | 26 | 26 | 12 | 17 | 18 | 85.00294 | 0.293784 | 0.1419575 | 1139.603 | 0 | 0 | 0 |  | Fe-Cr-Ni-Co-Ta
2098 | 28 | 34 | 9 | 13 | 17 | 87.68154 | 0.2862269 | 0.1364926 | 1089.812 | 0 | 0 | 0 |  | Fe-Cr-Ni-Co-Ta
2099 | 28 | 43 | 6 | 11 | 12 | 91.83484 | 0.2739965 | 0.1196974 | 906.7276 | 0 | 0 | 0 |  | Fe-Cr-Ni-Co-Ta
2100 | 8 | 3 | 45 | 35 | 9 | 77.86579 | 0.3121938 | 0.1230697 | 852.1688 | 1 | 0 | 0 |  | Fe-Cr-Ni-Co-Ta
2101 | 10 | 5 | 39 | 31 | 14 | 77.94855 | 0.3128081 | 0.1434948 | 1090.146 | 0 | 0 | 0 |  | Fe-Cr-Ni-Co-Ta
2102 | 12 | 8 | 33 | 27 | 19 | 78.35335 | 0.3125079 | 0.155096 | 1243.323 | 0 | 0 | 0 |  | Fe-Cr-Ni-Co-Ta
2103 | 14 | 12 | 28 | 24 | 22 | 79.31416 | 0.3103419 | 0.1581162 | 1297.498 | 0 | 0 | 0 |  | Fe-Cr-Ni-Co-Ta
2104 | 16 | 17 | 23 | 20 | 24 | 80.68023 | 0.306948 | 0.1580894 | 1315.122 | 0 | 0 | 0 |  | Fe-Cr-Ni-Co-Ta
2105 | 18 | 22 | 18 | 17 | 25 | 82.18074 | 0.3030358 | 0.1561664 | 1307.461 | 0 | 0 | 0 |  | Fe-Cr-Ni-Co-Ta
2106 | 20 | 30 | 13 | 13 | 24 | 84.90872 | 0.2955096 | 0.1504854 | 1257.634 | 0 | 0 | 0 |  | Fe-Cr-Ni-Co-Ta
2107 | 20 | 38 | 9 | 11 | 22 | 87.82012 | 0.2874211 | 0.1437876 | 1192.539 | 0 | 0 | 0 |  | Fe-Cr-Ni-Co-Ta
2108 | 20 | 50 | 6 | 8 | 16 | 92.96815 | 0.2724331 | 0.1278968 | 1018.625 | 0 | 0 | 0 |  | Fe-Cr-Ni-Co-Ta
2109 | 7 | 3 | 50 | 25 | 14 | 76.86733 | 0.315712 | 0.1452157 | 1099.512 | 1 | 0 | 0 |  | Fe-Cr-Ni-Co-Ta
2110 | 8 | 6 | 42 | 23 | 21 | 77.09486 | 0.3162803 | 0.1622447 | 1319.974 | 0 | 0 | 0 |  | Fe-Cr-Ni-Co-Ta
2111 | 9 | 9 | 36 | 20 | 26 | 77.49208 | 0.3159924 | 0.1671087 | 1398.129 | 0 | 0 | 0 |  | Fe-Cr-Ni-Co-Ta
2112 | 11 | 13 | 29 | 18 | 28 | 78.61618 | 0.3133045 | 0.1657347 | 1399.101 | 0 | 0 | 0 |  | Fe-Cr-Ni-Co-Ta
2113 | 12 | 18 | 24 | 16 | 30 | 79.94266 | 0.3100597 | 0.1640143 | 1396.188 | 0 | 0 | 0 |  | Fe-Cr-Ni-Co-Ta
2114 | 14 | 25 | 18 | 13 | 31 | 81.98152 | 0.3047189 | 0.1597999 | 1365.353 | 0 | 0 | 0 |  | Fe-Cr-Ni-Co-Ta
2115 | 15 | 32 | 13 | 10 | 30 | 84.33501 | 0.2983538 | 0.1545741 | 1318.699 | 0 | 0 | 0 |  | Fe-Cr-Ni-Co-Ta
2116 | 15 | 42 | 8 | 8 | 26 | 88.22676 | 0.2874426 | 0.1460018 | 1233.295 | 0 | 0 | 0 |  | Fe-Cr-Ni-Co-Ta
2117 | 15 | 55 | 5 | 6 | 19 | 93.75275 | 0.2713372 | 0.1311857 | 1070.329 | 0 | 0 | 0 |  | Fe-Cr-Ni-Co-Ta
2118 | 7 | 3 | 52 | 17 | 21 | 75.83034 | 0.3195195 | 0.1645964 | 1333.525 | 0 | 0 | 0 |  | Fe-Cr-Ni-Co-Ta
2119 | 7 | 6 | 43 | 16 | 28 | 76.08487 | 0.3200025 | 0.1723811 | 1451.057 | 0 | 0 | 0 |  | Fe-Cr-Ni-Co-Ta
2120 | 7 | 9 | 36 | 15 | 33 | 76.51403 | 0.3196493 | 0.1731303 | 1479.085 | 0 | 0 | 0 |  | Fe-Cr-Ni-Co-Ta
2121 | 8 | 14 | 30 | 13 | 36 | 77.73297 | 0.3168216 | 0.1701782 | 1463.285 | 0 | 0 | 0 |  | Fe-Cr-Ni-Co-Ta
2122 | 9 | 19 | 24 | 11 | 38 | 79.02205 | 0.3137087 | 0.1660318 | 1430.066 | 0 | 0 | 0 |  | Fe-Cr-Ni-Co-Ta
2123 | 10 | 25 | 18 | 9 | 38 | 80.85183 | 0.308956 | 0.1610218 | 1386.206 | 0 | 0 | 0 |  | Fe-Cr-Ni-Co-Ta
2124 | 11 | 33 | 12 | 7 | 37 | 83.39903 | 0.302124 | 0.1550526 | 1332.758 | 0 | 0 | 0 |  | Fe-Cr-Ni-Co-Ta
2125 | 12 | 44 | 7 | 5 | 32 | 87.53418 | 0.2904414 | 0.1475597 | 1261.446 | 0 | 0 | 0 |  | Fe-Cr-Ni-Co-Ta
2126 | 12 | 57 | 4 | 4 | 23 | 93.37946 | 0.2733482 | 0.1350772 | 1125.329 | 0 | 0 | 0 |  | Fe-Cr-Ni-Co-Ta
2127 | 5 | 6 | 42 | 10 | 37 | 74.96383 | 0.3242358 | 0.1776538 | 1525.194 | 0 | 0 | 0 |  | Fe-Cr-Ni-Co-Ta
2128 | 5 | 9 | 35 | 10 | 41 | 75.52203 | 0.323354 | 0.1743451 | 1500.73 | 0 | 0 | 0 |  | Fe-Cr-Ni-Co-Ta
2129 | 6 | 13 | 28 | 9 | 44 | 76.45417 | 0.3213032 | 0.1691979 | 1454.305 | 0 | 0 | 0 |  | Fe-Cr-Ni-Co-Ta
2130 | 7 | 18 | 22 | 8 | 45 | 77.84108 | 0.3178228 | 0.1639747 | 1406.849 | 0 | 0 | 0 |  | Fe-Cr-Ni-Co-Ta
2131 | 8 | 25 | 16 | 6 | 45 | 79.87391 | 0.3125316 | 0.1578867 | 1351.864 | 0 | 0 | 0 |  | Fe-Cr-Ni-Co-Ta
2132 | 9 | 32 | 11 | 5 | 43 | 82.17924 | 0.3062536 | 0.1532843 | 1312.222 | 0 | 0 | 0 |  | Fe-Cr-Ni-Co-Ta
2133 | 11 | 43 | 6 | 3 | 38 | 86.10438 | 0.2951376 | 0.1473714 | 1260.575 | 0 | 0 | 0 |  | Fe-Cr-Ni-Co-Ta
2134 | 3 | 9 | 32 | 6 | 50 | 74.56266 | 0.3269738 | 0.1695623 | 1447.942 | 0 | 0 | 0 |  | Fe-Cr-Ni-Co-Ta
2135 | 4 | 13 | 25 | 6 | 52 | 75.57967 | 0.3245808 | 0.1630783 | 1383.909 | 0 | 0 | 0 |  | Fe-Cr-Ni-Co-Ta
2136 | 5 | 18 | 19 | 5 | 53 | 76.91537 | 0.3212434 | 0.1567911 | 1323.049 | 0 | 0 | 0 |  | Fe-Cr-Ni-Co-Ta
2137 | 6 | 23 | 13 | 4 | 53 | 78.34947 | 0.3175914 | 0.151348 | 1271.245 | 0 | 0 | 0 |  | Fe-Cr-Ni-Co-Ta
2138 | 8 | 30 | 8 | 4 | 50 | 80.70697 | 0.3110267 | 0.1482178 | 1249.336 | 0 | 0 | 0 |  | Fe-Cr-Ni-Co-Ta
2139 | 3 | 33 | 12 | 47 | 5 | 89.78636 | 0.2803776 | 0.09291542 | 601.6032 | 0 | 0 | 0 |  | Fe-Cr-Ni-Co-Ta
2140 | 5 | 39 | 11 | 40 | 5 | 91.8744 | 0.2745084 | 0.09174588 | 597.324 | 0 | 0 | 0 |  | Fe-Cr-Ni-Co-Ta
2141 | 7 | 44 | 10 | 34 | 4 | 94.03933 | 0.2681875 | 0.08345172 | 520.7549 | 0 | 0 | 0 |  | Fe-Cr-Ni-Co-Ta
2142 | 11 | 49 | 9 | 27 | 4 | 95.68587 | 0.2632823 | 0.08219626 | 512.7164 | 0 | 0 | 0 |  | Fe-Cr-Ni-Co-Ta
2143 | 14 | 53 | 7 | 22 | 3 | 97.63242 | 0.2574169 | 0.07282641 | 427.5264 | 0 | 0 | 0 |  | Fe-Cr-Ni-Co-Ta
2144 | 3 | 21 | 19 | 51 | 6 | 85.26171 | 0.2927048 | 0.1015101 | 670.1533 | 0 | 0 | 0 |  | Fe-Cr-Ni-Co-Ta
2145 | 5 | 27 | 17 | 44 | 7 | 87.14195 | 0.2876659 | 0.1065869 | 733.184 | 0 | 0 | 0 |  | Fe-Cr-Ni-Co-Ta
2146 | 7 | 32 | 16 | 38 | 8 | 88.54821 | 0.2838754 | 0.1110699 | 789.0335 | 0 | 0 | 0 |  | Fe-Cr-Ni-Co-Ta
2147 | 10 | 36 | 14 | 32 | 8 | 90.05871 | 0.2795332 | 0.10951 | 779.0632 | 0 | 0 | 0 |  | Fe-Cr-Ni-Co-Ta
2148 | 14 | 40 | 11 | 26 | 9 | 91.28125 | 0.2760932 | 0.1121122 | 814.9244 | 0 | 0 | 0 |  | Fe-Cr-Ni-Co-Ta
2149 | 18 | 44 | 9 | 21 | 8 | 92.97024 | 0.2709252 | 0.1058558 | 751.5281 | 0 | 0 | 0 |  | Fe-Cr-Ni-Co-Ta
2150 | 23 | 46 | 7 | 16 | 7 | 94.1609 | 0.2669875 | 0.09946427 | 685.3629 | 0 | 0 | 0 |  | Fe-Cr-Ni-Co-Ta
2151 | 3 | 12 | 29 | 52 | 4 | 82.26882 | 0.3001792 | 0.08781287 | 517.4042 | 1 | 1 | 1 | 517.4042 | Fe-Cr-Ni-Co-Ta
2152 | 4 | 16 | 27 | 46 | 8 | 82.88191 | 0.2992433 | 0.1149968 | 799.923 | 0 | 0 | 0 |  | Fe-Cr-Ni-Co-Ta
2153 | 6 | 21 | 24 | 39 | 10 | 84.28535 | 0.2957249 | 0.1225458 | 896.3195 | 0 | 0 | 0 |  | Fe-Cr-Ni-Co-Ta
2154 | 9 | 25 | 21 | 34 | 12 | 85.26745 | 0.2932346 | 0.1288543 | 977.9004 | 0 | 0 | 0 |  | Fe-Cr-Ni-Co-Ta
2155 | 13 | 28 | 17 | 29 | 13 | 86.25902 | 0.2904836 | 0.1301225 | 1001 | 0 | 0 | 0 |  | Fe-Cr-Ni-Co-Ta
2156 | 17 | 31 | 14 | 24 | 14 | 87.15213 | 0.2879637 | 0.1314609 | 1023.61 | 0 | 0 | 0 |  | Fe-Cr-Ni-Co-Ta
2157 | 23 | 34 | 11 | 19 | 13 | 88.49891 | 0.2836487 | 0.1267051 | 972.8726 | 0 | 0 | 0 |  | Fe-Cr-Ni-Co-Ta
2158 | 29 | 36 | 8 | 15 | 12 | 89.53976 | 0.2801377 | 0.1221617 | 922.8856 | 0 | 0 | 0 |  | Fe-Cr-Ni-Co-Ta
2159 | 36 | 37 | 6 | 12 | 9 | 90.73032 | 0.2756457 | 0.1100132 | 785.6854 | 0 | 0 | 0 |  | Fe-Cr-Ni-Co-Ta
2160 | 3 | 10 | 38 | 43 | 6 | 80.87553 | 0.3041242 | 0.1044967 | 674.1679 | 1 | 1 | 1 | 674.1679 | Fe-Cr-Ni-Co-Ta
2161 | 4 | 13 | 34 | 38 | 10 | 81.30548 | 0.3037153 | 0.1260582 | 913.0111 | 0 | 0 | 0 |  | Fe-Cr-Ni-Co-Ta
2162 | 7 | 16 | 29 | 33 | 14 | 81.76903 | 0.3030322 | 0.138926 | 1072.721 | 0 | 0 | 0 |  | Fe-Cr-Ni-Co-Ta
2163 | 10 | 19 | 25 | 29 | 17 | 82.33298 | 0.3018499 | 0.1454732 | 1161.517 | 0 | 0 | 0 |  | Fe-Cr-Ni-Co-Ta
2164 | 15 | 21 | 20 | 25 | 19 | 82.8265 | 0.3005515 | 0.1479451 | 1199.399 | 0 | 0 | 0 |  | Fe-Cr-Ni-Co-Ta
2165 | 20 | 24 | 16 | 21 | 19 | 83.94375 | 0.297221 | 0.1458144 | 1181.641 | 0 | 0 | 0 |  | Fe-Cr-Ni-Co-Ta
2166 | 26 | 26 | 12 | 17 | 18 | 85.00294 | 0.293784 | 0.1416684 | 1136.307 | 0 | 0 | 0 |  | Fe-Cr-Ni-Co-Ta
2167 | 34 | 28 | 9 | 13 | 17 | 85.92068 | 0.2904994 | 0.138583 | 1101.114 | 0 | 0 | 0 |  | Fe-Cr-Ni-Co-Ta
2168 | 43 | 28 | 6 | 11 | 12 | 87.23378 | 0.2852336 | 0.1235415 | 922.0217 | 0 | 0 | 0 |  | Fe-Cr-Ni-Co-Ta
2169 | 3 | 8 | 45 | 35 | 9 | 79.42087 | 0.3084391 | 0.1234313 | 867.1511 | 1 | 0 | 0 |  | Fe-Cr-Ni-Co-Ta
2170 | 5 | 10 | 39 | 31 | 14 | 79.46594 | 0.3091589 | 0.1428977 | 1097.155 | 0 | 0 | 0 |  | Fe-Cr-Ni-Co-Ta
2171 | 8 | 12 | 33 | 27 | 19 | 79.52812 | 0.3096921 | 0.1537868 | 1240.144 | 0 | 0 | 0 |  | Fe-Cr-Ni-Co-Ta
2172 | 12 | 14 | 28 | 24 | 22 | 79.88554 | 0.3089738 | 0.1575715 | 1296.798 | 0 | 0 | 0 |  | Fe-Cr-Ni-Co-Ta
2173 | 17 | 16 | 23 | 20 | 24 | 80.398 | 0.3076239 | 0.1583919 | 1315.961 | 0 | 0 | 0 |  | Fe-Cr-Ni-Co-Ta
2174 | 22 | 18 | 18 | 17 | 25 | 81.05829 | 0.3057262 | 0.1575001 | 1312.777 | 0 | 0 | 0 |  | Fe-Cr-Ni-Co-Ta
2175 | 30 | 20 | 13 | 13 | 24 | 82.08264 | 0.3023059 | 0.1539906 | 1274.61 | 0 | 0 | 0 |  | Fe-Cr-Ni-Co-Ta
2176 | 38 | 20 | 9 | 11 | 22 | 82.66394 | 0.2998651 | 0.1501121 | 1225.536 | 0 | 0 | 0 |  | Fe-Cr-Ni-Co-Ta
2177 | 50 | 20 | 6 | 8 | 16 | 84.01508 | 0.2942141 | 0.1372557 | 1065.67 | 0 | 0 | 0 |  | Fe-Cr-Ni-Co-Ta
2178 | 3 | 7 | 50 | 25 | 14 | 78.08088 | 0.3127961 | 0.1443576 | 1101.983 | 1 | 0 | 0 |  | Fe-Cr-Ni-Co-Ta
2179 | 6 | 8 | 42 | 23 | 21 | 77.66949 | 0.3149071 | 0.1616794 | 1319.75 | 0 | 0 | 0 |  | Fe-Cr-Ni-Co-Ta
2180 | 9 | 9 | 36 | 20 | 26 | 77.49208 | 0.3159924 | 0.1671087 | 1398.129 | 0 | 0 | 0 |  | Fe-Cr-Ni-Co-Ta
2181 | 13 | 11 | 29 | 18 | 28 | 78.06115 | 0.314626 | 0.1660587 | 1396.954 | 0 | 0 | 0 |  | Fe-Cr-Ni-Co-Ta
2182 | 18 | 12 | 24 | 16 | 30 | 78.3108 | 0.3139453 | 0.1661484 | 1404.644 | 0 | 0 | 0 |  | Fe-Cr-Ni-Co-Ta
2183 | 25 | 14 | 18 | 13 | 31 | 79.03033 | 0.3117573 | 0.1644562 | 1392.014 | 0 | 0 | 0 |  | Fe-Cr-Ni-Co-Ta
2184 | 32 | 15 | 13 | 10 | 30 | 79.70658 | 0.3094211 | 0.161437 | 1357.813 | 0 | 0 | 0 |  | Fe-Cr-Ni-Co-Ta
2185 | 42 | 15 | 8 | 8 | 26 | 80.62216 | 0.3057273 | 0.1562637 | 1291.209 | 0 | 0 | 0 |  | Fe-Cr-Ni-Co-Ta
2186 | 55 | 15 | 5 | 6 | 19 | 82.05072 | 0.2997278 | 0.1452178 | 1150.062 | 0 | 0 | 0 |  | Fe-Cr-Ni-Co-Ta
2187 | 3 | 7 | 52 | 17 | 21 | 76.97943 | 0.3167754 | 0.1635119 | 1334.111 | 0 | 0 | 0 |  | Fe-Cr-Ni-Co-Ta
2188 | 6 | 7 | 43 | 16 | 28 | 76.35997 | 0.3193491 | 0.1720166 | 1450.056 | 0 | 0 | 0 |  | Fe-Cr-Ni-Co-Ta
2189 | 9 | 7 | 36 | 15 | 33 | 75.97998 | 0.3209134 | 0.1738623 | 1481.489 | 0 | 0 | 0 |  | Fe-Cr-Ni-Co-Ta
2190 | 14 | 8 | 30 | 13 | 36 | 76.17074 | 0.3205174 | 0.1729061 | 1478.296 | 0 | 0 | 0 |  | Fe-Cr-Ni-Co-Ta
2191 | 19 | 9 | 24 | 11 | 38 | 76.4474 | 0.3197995 | 0.1706727 | 1457.849 | 0 | 0 | 0 |  | Fe-Cr-Ni-Co-Ta
2192 | 25 | 10 | 18 | 9 | 38 | 76.95857 | 0.3181804 | 0.1676899 | 1426.101 | 0 | 0 | 0 |  | Fe-Cr-Ni-Co-Ta
2193 | 33 | 11 | 12 | 7 | 37 | 77.65341 | 0.3157774 | 0.1652073 | 1399.15 | 0 | 0 | 0 |  | Fe-Cr-Ni-Co-Ta
2194 | 44 | 12 | 7 | 5 | 32 | 78.91996 | 0.3110496 | 0.1619127 | 1357.465 | 0 | 0 | 0 |  | Fe-Cr-Ni-Co-Ta
2195 | 57 | 12 | 4 | 4 | 23 | 80.55354 | 0.3043499 | 0.1528127 | 1237.068 | 0 | 0 | 0 |  | Fe-Cr-Ni-Co-Ta
2196 | 6 | 5 | 42 | 10 | 37 | 74.70296 | 0.3248507 | 0.1780537 | 1526.693 | 0 | 0 | 0 |  | Fe-Cr-Ni-Co-Ta
2197 | 9 | 5 | 35 | 10 | 41 | 74.50191 | 0.3257528 | 0.1760261 | 1508.458 | 0 | 0 | 0 |  | Fe-Cr-Ni-Co-Ta
2198 | 13 | 6 | 28 | 9 | 44 | 74.69836 | 0.3254283 | 0.1723765 | 1472.052 | 0 | 0 | 0 |  | Fe-Cr-Ni-Co-Ta
2199 | 18 | 7 | 22 | 8 | 45 | 75.09682 | 0.3242753 | 0.1692496 | 1439.836 | 0 | 0 | 0 |  | Fe-Cr-Ni-Co-Ta
2200 | 25 | 8 | 16 | 6 | 45 | 75.63195 | 0.3225257 | 0.1664357 | 1410.316 | 0 | 0 | 0 |  | Fe-Cr-Ni-Co-Ta
2201 | 32 | 9 | 11 | 5 | 43 | 76.37455 | 0.3199759 | 0.1649743 | 1395.378 | 0 | 0 | 0 |  | Fe-Cr-Ni-Co-Ta
2202 | 43 | 11 | 6 | 3 | 38 | 77.85483 | 0.3147758 | 0.1637505 | 1382.643 | 0 | 0 | 0 |  | Fe-Cr-Ni-Co-Ta
2203 | 9 | 3 | 32 | 6 | 50 | 73.10585 | 0.3303761 | 0.1725045 | 1465.519 | 0 | 0 | 0 |  | Fe-Cr-Ni-Co-Ta
2204 | 13 | 4 | 25 | 6 | 52 | 73.41749 | 0.3296301 | 0.1677668 | 1415.134 | 0 | 0 | 0 |  | Fe-Cr-Ni-Co-Ta
2205 | 18 | 5 | 19 | 5 | 53 | 73.80851 | 0.3285048 | 0.1639188 | 1374.315 | 0 | 0 | 0 |  | Fe-Cr-Ni-Co-Ta
2206 | 23 | 6 | 13 | 4 | 53 | 74.25685 | 0.3271683 | 0.1604721 | 1337.526 | 0 | 0 | 0 |  | Fe-Cr-Ni-Co-Ta
2207 | 30 | 8 | 8 | 4 | 50 | 75.36358 | 0.3235865 | 0.1606704 | 1345.566 | 0 | 0 | 0 |  | Fe-Cr-Ni-Co-Ta
2208 | 33 | 5 | 12 | 47 | 3 | 81.19863 | 0.3005901 | 0.07456869 | 393.4093 | 0 | 1 | 0 |  | Fe-Cr-Ni-Co-Ta
2209 | 39 | 5 | 11 | 40 | 5 | 80.95617 | 0.3011711 | 0.09223708 | 553.5872 | 0 | 0 | 0 |  | Fe-Cr-Ni-Co-Ta
2210 | 44 | 4 | 10 | 34 | 7 | 80.38403 | 0.302713 | 0.1055445 | 683.1343 | 0 | 0 | 0 |  | Fe-Cr-Ni-Co-Ta
2211 | 49 | 4 | 9 | 27 | 11 | 79.80155 | 0.3047284 | 0.1251891 | 891.9464 | 0 | 0 | 0 |  | Fe-Cr-Ni-Co-Ta
2212 | 53 | 3 | 7 | 22 | 14 | 79.11787 | 0.3068586 | 0.1357561 | 1009.494 | 0 | 0 | 0 |  | Fe-Cr-Ni-Co-Ta
2213 | 21 | 6 | 19 | 51 | 3 | 81.08506 | 0.3018036 | 0.07556271 | 401.8287 | 1 | 1 | 1 | 401.8287 | Fe-Cr-Ni-Co-Ta
2214 | 27 | 7 | 17 | 44 | 5 | 81.21317 | 0.3013834 | 0.09329573 | 565.6432 | 0 | 0 | 0 |  | Fe-Cr-Ni-Co-Ta
2215 | 32 | 8 | 16 | 38 | 7 | 81.2734 | 0.3012307 | 0.1065459 | 699.2507 | 0 | 0 | 0 |  | Fe-Cr-Ni-Co-Ta
2216 | 36 | 8 | 14 | 32 | 10 | 80.87578 | 0.3025901 | 0.1215944 | 859.9438 | 0 | 0 | 0 |  | Fe-Cr-Ni-Co-Ta
2217 | 40 | 9 | 11 | 26 | 14 | 80.66012 | 0.3036644 | 0.1356749 | 1022.863 | 0 | 0 | 0 |  | Fe-Cr-Ni-Co-Ta
2218 | 44 | 8 | 9 | 21 | 18 | 79.81485 | 0.3063878 | 0.1462421 | 1146.172 | 0 | 0 | 0 |  | Fe-Cr-Ni-Co-Ta
2219 | 46 | 7 | 7 | 16 | 23 | 78.82396 | 0.3097835 | 0.1554559 | 1257.831 | 0 | 0 | 0 |  | Fe-Cr-Ni-Co-Ta
2220 | 12 | 4 | 29 | 52 | 3 | 79.88498 | 0.3056245 | 0.07619251 | 402.2208 | 1 | 1 | 1 | 402.2208 | Fe-Cr-Ni-Co-Ta
2221 | 16 | 8 | 27 | 46 | 4 | 81.17988 | 0.3020246 | 0.08640669 | 499.305 | 1 | 1 | 1 | 499.305 | Fe-Cr-Ni-Co-Ta
2222 | 21 | 10 | 24 | 39 | 6 | 81.67078 | 0.3007116 | 0.1012888 | 647.418 | 1 | 0 | 0 |  | Fe-Cr-Ni-Co-Ta
2223 | 25 | 12 | 21 | 34 | 9 | 81.91515 | 0.3003686 | 0.1177497 | 824.3531 | 0 | 0 | 0 |  | Fe-Cr-Ni-Co-Ta
2224 | 28 | 13 | 17 | 29 | 13 | 81.70729 | 0.3015109 | 0.1329559 | 999.4645 | 0 | 0 | 0 |  | Fe-Cr-Ni-Co-Ta
2225 | 31 | 14 | 14 | 24 | 17 | 81.45921 | 0.3027138 | 0.1436391 | 1129.431 | 0 | 0 | 0 |  | Fe-Cr-Ni-Co-Ta
2226 | 34 | 13 | 11 | 19 | 23 | 80.30223 | 0.3066509 | 0.1547928 | 1266.108 | 0 | 0 | 0 |  | Fe-Cr-Ni-Co-Ta
2227 | 36 | 12 | 8 | 15 | 29 | 79.21613 | 0.3103815 | 0.1609863 | 1345.156 | 0 | 0 | 0 |  | Fe-Cr-Ni-Co-Ta
2228 | 37 | 9 | 6 | 12 | 36 | 77.47857 | 0.3159368 | 0.1647413 | 1389.525 | 0 | 0 | 0 |  | Fe-Cr-Ni-Co-Ta
2229 | 10 | 6 | 38 | 43 | 3 | 80.18897 | 0.3047758 | 0.077279 | 411.8987 | 1 | 1 | 1 | 411.8987 | Fe-Cr-Ni-Co-Ta
2230 | 13 | 10 | 34 | 38 | 4 | 81.57049 | 0.3010496 | 0.08713997 | 507.2815 | 1 | 1 | 1 | 507.2815 | Fe-Cr-Ni-Co-Ta
2231 | 16 | 14 | 29 | 33 | 7 | 82.56843 | 0.2987965 | 0.1080155 | 722.2619 | 1 | 0 | 0 |  | Fe-Cr-Ni-Co-Ta
2232 | 19 | 17 | 25 | 29 | 10 | 83.13182 | 0.2976864 | 0.1220058 | 881.2572 | 0 | 0 | 0 |  | Fe-Cr-Ni-Co-Ta
2233 | 21 | 19 | 20 | 25 | 15 | 83.02299 | 0.2988411 | 0.1384452 | 1077.605 | 0 | 0 | 0 |  | Fe-Cr-Ni-Co-Ta
2234 | 24 | 19 | 16 | 21 | 20 | 82.29593 | 0.3014961 | 0.1492034 | 1210.659 | 0 | 0 | 0 |  | Fe-Cr-Ni-Co-Ta
2235 | 26 | 18 | 12 | 17 | 26 | 81.15526 | 0.3054458 | 0.1571883 | 1312.036 | 0 | 0 | 0 |  | Fe-Cr-Ni-Co-Ta
2236 | 28 | 17 | 9 | 13 | 34 | 79.75066 | 0.310201 | 0.1618651 | 1374.159 | 0 | 0 | 0 |  | Fe-Cr-Ni-Co-Ta
2237 | 28 | 12 | 6 | 11 | 43 | 77.2625 | 0.3179852 | 0.1627052 | 1378.783 | 0 | 0 | 0 |  | Fe-Cr-Ni-Co-Ta
2238 | 8 | 9 | 45 | 35 | 3 | 80.91078 | 0.3028404 | 0.07858324 | 425.1988 | 1 | 1 | 1 | 425.1988 | Fe-Cr-Ni-Co-Ta
2239 | 10 | 14 | 39 | 31 | 5 | 82.49803 | 0.2988941 | 0.09623797 | 598.9068 | 1 | 1 | 1 | 598.9068 | Fe-Cr-Ni-Co-Ta
2240 | 12 | 19 | 33 | 27 | 8 | 83.82578 | 0.2958529 | 0.1135611 | 789.6789 | 0 | 0 | 0 |  | Fe-Cr-Ni-Co-Ta
2241 | 14 | 22 | 28 | 24 | 12 | 84.1716 | 0.2956166 | 0.1296369 | 977.7705 | 0 | 0 | 0 |  | Fe-Cr-Ni-Co-Ta
2242 | 16 | 24 | 23 | 20 | 17 | 84.03032 | 0.2968313 | 0.1428384 | 1142.026 | 0 | 0 | 0 |  | Fe-Cr-Ni-Co-Ta
2243 | 18 | 25 | 18 | 17 | 22 | 83.59884 | 0.2987663 | 0.1510044 | 1248.994 | 0 | 0 | 0 |  | Fe-Cr-Ni-Co-Ta
2244 | 20 | 24 | 13 | 13 | 30 | 82.11152 | 0.303903 | 0.158247 | 1344.069 | 0 | 0 | 0 |  | Fe-Cr-Ni-Co-Ta
2245 | 20 | 22 | 9 | 11 | 38 | 80.43329 | 0.3095104 | 0.159908 | 1366.994 | 0 | 0 | 0 |  | Fe-Cr-Ni-Co-Ta
2246 | 20 | 16 | 6 | 8 | 50 | 77.33005 | 0.3191102 | 0.1561948 | 1313.753 | 0 | 0 | 0 |  | Fe-Cr-Ni-Co-Ta
2247 | 7 | 14 | 50 | 25 | 3 | 82.4325 | 0.2986765 | 0.07943754 | 438.7532 | 1 | 1 | 1 | 438.7532 | Fe-Cr-Ni-Co-Ta
2248 | 8 | 21 | 42 | 23 | 6 | 84.47443 | 0.293852 | 0.1031209 | 679.446 | 1 | 0 | 0 |  | Fe-Cr-Ni-Co-Ta
2249 | 9 | 26 | 36 | 20 | 9 | 85.72863 | 0.2910904 | 0.1180702 | 850.9716 | 0 | 0 | 0 |  | Fe-Cr-Ni-Co-Ta
2250 | 11 | 28 | 29 | 18 | 13 | 85.86278 | 0.2914743 | 0.1317274 | 1015.437 | 0 | 0 | 0 |  | Fe-Cr-Ni-Co-Ta
2251 | 12 | 30 | 24 | 16 | 18 | 85.60291 | 0.2930809 | 0.1433687 | 1163.118 | 0 | 0 | 0 |  | Fe-Cr-Ni-Co-Ta
2252 | 14 | 31 | 18 | 13 | 25 | 84.73996 | 0.2964781 | 0.1524961 | 1284.499 | 0 | 0 | 0 |  | Fe-Cr-Ni-Co-Ta
2253 | 15 | 30 | 13 | 10 | 32 | 83.41851 | 0.3010822 | 0.1563754 | 1337.878 | 0 | 0 | 0 |  | Fe-Cr-Ni-Co-Ta
2254 | 15 | 26 | 8 | 8 | 42 | 80.8985 | 0.3091821 | 0.1563681 | 1336.558 | 0 | 0 | 0 |  | Fe-Cr-Ni-Co-Ta
2255 | 15 | 19 | 5 | 6 | 55 | 77.44873 | 0.3196436 | 0.1489032 | 1235.212 | 0 | 0 | 0 |  | Fe-Cr-Ni-Co-Ta
2256 | 7 | 21 | 52 | 17 | 3 | 84.72167 | 0.2924144 | 0.08067546 | 457.7763 | 1 | 1 | 1 | 457.7763 | Fe-Cr-Ni-Co-Ta
2257 | 7 | 28 | 43 | 16 | 6 | 86.76528 | 0.28769 | 0.1028078 | 686.9421 | 1 | 0 | 0 |  | Fe-Cr-Ni-Co-Ta
2258 | 7 | 33 | 36 | 15 | 9 | 87.99807 | 0.2851069 | 0.1168847 | 850.5269 | 0 | 0 | 0 |  | Fe-Cr-Ni-Co-Ta
2259 | 8 | 36 | 30 | 13 | 14 | 87.99247 | 0.286115 | 0.1329038 | 1045.198 | 0 | 0 | 0 |  | Fe-Cr-Ni-Co-Ta
2260 | 9 | 38 | 24 | 11 | 19 | 87.75347 | 0.2876883 | 0.1424123 | 1169.78 | 0 | 0 | 0 |  | Fe-Cr-Ni-Co-Ta
2261 | 10 | 38 | 18 | 9 | 25 | 86.79951 | 0.2913014 | 0.1493126 | 1262.217 | 0 | 0 | 0 |  | Fe-Cr-Ni-Co-Ta
2262 | 11 | 37 | 12 | 7 | 33 | 85.20231 | 0.2967927 | 0.1527966 | 1311.186 | 0 | 0 | 0 |  | Fe-Cr-Ni-Co-Ta
2263 | 12 | 32 | 7 | 5 | 44 | 82.17966 | 0.306229 | 0.1514555 | 1290.962 | 0 | 0 | 0 |  | Fe-Cr-Ni-Co-Ta
2264 | 12 | 23 | 4 | 4 | 57 | 78.19036 | 0.3181117 | 0.1432533 | 1177.373 | 0 | 0 | 0 |  | Fe-Cr-Ni-Co-Ta
2265 | 5 | 37 | 42 | 10 | 6 | 89.79566 | 0.2796364 | 0.1018365 | 690.599 | 1 | 0 | 0 |  | Fe-Cr-Ni-Co-Ta
2266 | 5 | 41 | 35 | 10 | 9 | 90.64034 | 0.2781211 | 0.1150332 | 843.9375 | 0 | 0 | 0 |  | Fe-Cr-Ni-Co-Ta
2267 | 6 | 44 | 28 | 9 | 13 | 90.89583 | 0.2782845 | 0.1270236 | 991.8872 | 0 | 0 | 0 |  | Fe-Cr-Ni-Co-Ta
2268 | 7 | 45 | 22 | 8 | 18 | 90.24846 | 0.2810068 | 0.1373367 | 1123.01 | 0 | 0 | 0 |  | Fe-Cr-Ni-Co-Ta
2269 | 8 | 45 | 16 | 6 | 25 | 88.9138 | 0.2858255 | 0.1455266 | 1231.198 | 0 | 0 | 0 |  | Fe-Cr-Ni-Co-Ta
2270 | 9 | 43 | 11 | 5 | 32 | 87.09286 | 0.2917808 | 0.1491195 | 1278.265 | 0 | 0 | 0 |  | Fe-Cr-Ni-Co-Ta
2271 | 11 | 38 | 6 | 3 | 43 | 83.91633 | 0.3015691 | 0.1480509 | 1261.275 | 0 | 0 | 0 |  | Fe-Cr-Ni-Co-Ta
2272 | 3 | 50 | 32 | 6 | 9 | 93.69494 | 0.2700457 | 0.1121082 | 826.6241 | 0 | 0 | 0 |  | Fe-Cr-Ni-Co-Ta
2273 | 4 | 52 | 25 | 6 | 13 | 93.54703 | 0.2713247 | 0.1236784 | 967.7797 | 0 | 0 | 0 |  | Fe-Cr-Ni-Co-Ta
2274 | 5 | 53 | 19 | 5 | 18 | 92.8117 | 0.2743058 | 0.1333431 | 1090.782 | 0 | 0 | 0 |  | Fe-Cr-Ni-Co-Ta
2275 | 6 | 53 | 13 | 4 | 23 | 91.92613 | 0.277643 | 0.1390196 | 1166.609 | 0 | 0 | 0 |  | Fe-Cr-Ni-Co-Ta
2276 | 8 | 50 | 8 | 4 | 30 | 89.57715 | 0.2849755 | 0.1441003 | 1229.481 | 0 | 0 | 0 |  | Fe-Cr-Ni-Co-Ta
2277 | 3 | 5 | 12 | 47 | 33 | 76.09645 | 0.3214283 | 0.171842 | 1463.883 | 0 | 0 | 0 |  | Fe-Cr-Ni-Co-Ta
2278 | 5 | 5 | 11 | 40 | 39 | 75.41514 | 0.323791 | 0.1721509 | 1473.209 | 0 | 0 | 0 |  | Fe-Cr-Ni-Co-Ta
2279 | 7 | 4 | 10 | 34 | 44 | 74.58602 | 0.3264204 | 0.1702875 | 1452.101 | 0 | 0 | 0 |  | Fe-Cr-Ni-Co-Ta
2280 | 11 | 4 | 9 | 27 | 49 | 74.16599 | 0.32775 | 0.1668233 | 1411.52 | 0 | 0 | 0 |  | Fe-Cr-Ni-Co-Ta
2281 | 14 | 3 | 7 | 22 | 53 | 73.54848 | 0.3296308 | 0.1620722 | 1354.183 | 0 | 0 | 0 |  | Fe-Cr-Ni-Co-Ta
2282 | 3 | 6 | 19 | 51 | 21 | 77.80561 | 0.3152084 | 0.1597858 | 1302.926 | 0 | 0 | 0 |  | Fe-Cr-Ni-Co-Ta
2283 | 5 | 7 | 17 | 44 | 27 | 77.33689 | 0.3171749 | 0.1673645 | 1405.794 | 0 | 0 | 0 |  | Fe-Cr-Ni-Co-Ta
2284 | 7 | 8 | 16 | 38 | 32 | 77.02642 | 0.318487 | 0.1695759 | 1439.868 | 0 | 0 | 0 |  | Fe-Cr-Ni-Co-Ta
2285 | 10 | 8 | 14 | 32 | 36 | 76.58483 | 0.3199998 | 0.1703122 | 1455.04 | 0 | 0 | 0 |  | Fe-Cr-Ni-Co-Ta
2286 | 14 | 9 | 11 | 26 | 40 | 76.50045 | 0.3204757 | 0.1684153 | 1438.57 | 0 | 0 | 0 |  | Fe-Cr-Ni-Co-Ta
2287 | 18 | 8 | 9 | 21 | 44 | 75.86324 | 0.3223672 | 0.1666376 | 1416.778 | 0 | 0 | 0 |  | Fe-Cr-Ni-Co-Ta
2288 | 23 | 7 | 7 | 16 | 46 | 75.46125 | 0.323385 | 0.164354 | 1388.515 | 0 | 0 | 0 |  | Fe-Cr-Ni-Co-Ta
2289 | 3 | 4 | 29 | 52 | 12 | 78.21358 | 0.3125228 | 0.1359976 | 1005.484 | 1 | 0 | 0 |  | Fe-Cr-Ni-Co-Ta
2290 | 4 | 8 | 27 | 46 | 16 | 78.93587 | 0.3111949 | 0.1453021 | 1125.92 | 0 | 0 | 0 |  | Fe-Cr-Ni-Co-Ta
2291 | 6 | 10 | 24 | 39 | 21 | 78.88837 | 0.3120141 | 0.1585017 | 1296.677 | 0 | 0 | 0 |  | Fe-Cr-Ni-Co-Ta
2292 | 9 | 12 | 21 | 34 | 25 | 79.02544 | 0.3120407 | 0.16147 | 1342.504 | 0 | 0 | 0 |  | Fe-Cr-Ni-Co-Ta
2293 | 13 | 13 | 17 | 29 | 28 | 79.04642 | 0.3122105 | 0.1643653 | 1387.016 | 0 | 0 | 0 |  | Fe-Cr-Ni-Co-Ta
2294 | 17 | 14 | 14 | 24 | 31 | 79.04249 | 0.3123957 | 0.1649141 | 1400.221 | 0 | 0 | 0 |  | Fe-Cr-Ni-Co-Ta
2295 | 23 | 13 | 11 | 19 | 34 | 78.50904 | 0.313833 | 0.1651649 | 1403.663 | 0 | 0 | 0 |  | Fe-Cr-Ni-Co-Ta
2296 | 29 | 12 | 8 | 15 | 36 | 78.13085 | 0.3147281 | 0.1646014 | 1396.142 | 0 | 0 | 0 |  | Fe-Cr-Ni-Co-Ta
2297 | 36 | 9 | 6 | 12 | 37 | 77.33391 | 0.3165187 | 0.1649399 | 1392.809 | 0 | 0 | 0 |  | Fe-Cr-Ni-Co-Ta
2298 | 3 | 6 | 38 | 43 | 10 | 78.85708 | 0.3102752 | 0.1275843 | 911.953 | 1 | 0 | 0 |  | Fe-Cr-Ni-Co-Ta
2299 | 4 | 10 | 34 | 38 | 13 | 79.79979 | 0.3082818 | 0.1423248 | 1093.961 | 0 | 0 | 0 |  | Fe-Cr-Ni-Co-Ta
2300 | 7 | 14 | 29 | 33 | 16 | 80.7799 | 0.3060225 | 0.1487544 | 1185.488 | 0 | 0 | 0 |  | Fe-Cr-Ni-Co-Ta
2301 | 10 | 17 | 25 | 29 | 19 | 81.36519 | 0.3047696 | 0.1516532 | 1230.457 | 0 | 0 | 0 |  | Fe-Cr-Ni-Co-Ta
2302 | 15 | 19 | 20 | 25 | 21 | 81.86636 | 0.3034493 | 0.1536744 | 1263.218 | 0 | 0 | 0 |  | Fe-Cr-Ni-Co-Ta
2303 | 20 | 19 | 16 | 21 | 24 | 81.55736 | 0.3044317 | 0.1568593 | 1306.095 | 0 | 0 | 0 |  | Fe-Cr-Ni-Co-Ta
2304 | 26 | 18 | 12 | 17 | 26 | 81.15526 | 0.3054458 | 0.1589721 | 1334.217 | 0 | 0 | 0 |  | Fe-Cr-Ni-Co-Ta
2305 | 34 | 17 | 9 | 13 | 28 | 80.733 | 0.3062976 | 0.1579287 | 1317.294 | 0 | 0 | 0 |  | Fe-Cr-Ni-Co-Ta
2306 | 43 | 12 | 6 | 11 | 28 | 79.52388 | 0.3089346 | 0.1594731 | 1324.893 | 0 | 0 | 0 |  | Fe-Cr-Ni-Co-Ta
2307 | 3 | 9 | 45 | 35 | 8 | 79.92268 | 0.3069094 | 0.1172665 | 803.8546 | 1 | 1 | 1 | 803.8546 | Fe-Cr-Ni-Co-Ta
2308 | 5 | 14 | 39 | 31 | 10 | 81.46446 | 0.3030929 | 0.1303997 | 963.5537 | 0 | 0 | 0 |  | Fe-Cr-Ni-Co-Ta
2309 | 8 | 19 | 33 | 27 | 12 | 82.97769 | 0.2992554 | 0.1360949 | 1043.623 | 0 | 0 | 0 |  | Fe-Cr-Ni-Co-Ta
2310 | 12 | 22 | 28 | 24 | 14 | 83.75345 | 0.2972815 | 0.1378154 | 1071.561 | 0 | 0 | 0 |  | Fe-Cr-Ni-Co-Ta
2311 | 17 | 24 | 23 | 20 | 16 | 84.23538 | 0.2960196 | 0.1420317 | 1128.256 | 0 | 0 | 0 |  | Fe-Cr-Ni-Co-Ta
2312 | 22 | 25 | 18 | 17 | 18 | 84.39648 | 0.295622 | 0.1451073 | 1170.384 | 0 | 0 | 0 |  | Fe-Cr-Ni-Co-Ta
2313 | 30 | 24 | 13 | 13 | 20 | 83.98642 | 0.2965192 | 0.1474192 | 1199.01 | 0 | 0 | 0 |  | Fe-Cr-Ni-Co-Ta
2314 | 38 | 22 | 9 | 11 | 20 | 83.62031 | 0.2969398 | 0.1465842 | 1184.94 | 0 | 0 | 0 |  | Fe-Cr-Ni-Co-Ta
2315 | 50 | 16 | 6 | 8 | 20 | 82.0769 | 0.3002142 | 0.1472849 | 1178.462 | 0 | 0 | 0 |  | Fe-Cr-Ni-Co-Ta
2316 | 3 | 14 | 50 | 25 | 7 | 81.58861 | 0.3021255 | 0.1170563 | 811.3127 | 1 | 0 | 0 |  | Fe-Cr-Ni-Co-Ta
2317 | 6 | 21 | 42 | 23 | 8 | 84.03367 | 0.2956229 | 0.1155313 | 810.2247 | 1 | 0 | 0 |  | Fe-Cr-Ni-Co-Ta
2318 | 9 | 26 | 36 | 20 | 9 | 85.72863 | 0.2910904 | 0.1192751 | 862.1314 | 0 | 0 | 0 |  | Fe-Cr-Ni-Co-Ta
2319 | 13 | 28 | 29 | 18 | 11 | 86.31496 | 0.28969 | 0.130236 | 994.1963 | 0 | 0 | 0 |  | Fe-Cr-Ni-Co-Ta
2320 | 18 | 30 | 24 | 16 | 12 | 86.92529 | 0.2878889 | 0.1289151 | 982.5916 | 0 | 0 | 0 |  | Fe-Cr-Ni-Co-Ta
2321 | 25 | 31 | 18 | 13 | 14 | 87.04586 | 0.2874592 | 0.130201 | 1000.655 | 0 | 0 | 0 |  | Fe-Cr-Ni-Co-Ta
2322 | 32 | 30 | 13 | 10 | 15 | 86.8431 | 0.2877019 | 0.1344368 | 1051.999 | 0 | 0 | 0 |  | Fe-Cr-Ni-Co-Ta
2323 | 42 | 26 | 8 | 8 | 15 | 85.94749 | 0.2893797 | 0.1364493 | 1069.739 | 0 | 0 | 0 |  | Fe-Cr-Ni-Co-Ta
2324 | 55 | 19 | 5 | 6 | 15 | 83.99719 | 0.2936733 | 0.13474 | 1032.383 | 0 | 0 | 0 |  | Fe-Cr-Ni-Co-Ta
2325 | 3 | 21 | 52 | 17 | 7 | 83.82576 | 0.2960325 | 0.1111804 | 760.0964 | 1 | 0 | 0 |  | Fe-Cr-Ni-Co-Ta
2326 | 6 | 28 | 43 | 16 | 7 | 86.52827 | 0.2886322 | 0.1097855 | 759.4024 | 1 | 0 | 0 |  | Fe-Cr-Ni-Co-Ta
2327 | 9 | 33 | 36 | 15 | 7 | 88.48765 | 0.2831811 | 0.1085791 | 755.7465 | 0 | 0 | 0 |  | Fe-Cr-Ni-Co-Ta
2328 | 14 | 36 | 30 | 13 | 8 | 89.43416 | 0.2804813 | 0.1074902 | 748.3225 | 0 | 0 | 0 |  | Fe-Cr-Ni-Co-Ta
2329 | 19 | 38 | 24 | 11 | 9 | 90.11962 | 0.2784899 | 0.1113783 | 794.5682 | 0 | 0 | 0 |  | Fe-Cr-Ni-Co-Ta
2330 | 25 | 38 | 18 | 9 | 10 | 90.25676 | 0.2778999 | 0.1179766 | 871.6646 | 0 | 0 | 0 |  | Fe-Cr-Ni-Co-Ta
2331 | 33 | 37 | 12 | 7 | 11 | 89.99988 | 0.2782131 | 0.1198186 | 892.9349 | 0 | 0 | 0 |  | Fe-Cr-Ni-Co-Ta
2332 | 44 | 32 | 7 | 5 | 12 | 88.47863 | 0.2817101 | 0.1229871 | 921.0336 | 0 | 0 | 0 |  | Fe-Cr-Ni-Co-Ta
2333 | 57 | 23 | 4 | 4 | 12 | 85.90066 | 0.2877042 | 0.1242869 | 918.2829 | 0 | 0 | 0 |  | Fe-Cr-Ni-Co-Ta
2334 | 6 | 37 | 42 | 10 | 5 | 90.05647 | 0.2786131 | 0.09703218 | 638.1823 | 1 | 0 | 0 |  | Fe-Cr-Ni-Co-Ta
2335 | 9 | 41 | 35 | 10 | 5 | 91.70494 | 0.2739783 | 0.09610253 | 634.6997 | 0 | 0 | 0 |  | Fe-Cr-Ni-Co-Ta
2336 | 13 | 44 | 28 | 9 | 6 | 92.75453 | 0.2710997 | 0.1012305 | 693.0147 | 0 | 0 | 0 |  | Fe-Cr-Ni-Co-Ta
2337 | 18 | 45 | 22 | 8 | 7 | 93.09548 | 0.270042 | 0.1049205 | 735.3493 | 0 | 0 | 0 |  | Fe-Cr-Ni-Co-Ta
2338 | 25 | 45 | 16 | 6 | 8 | 93.12213 | 0.2696551 | 0.1072367 | 762.7193 | 0 | 0 | 0 |  | Fe-Cr-Ni-Co-Ta
2339 | 32 | 43 | 11 | 5 | 9 | 92.46021 | 0.2711448 | 0.1102962 | 794.9659 | 0 | 0 | 0 |  | Fe-Cr-Ni-Co-Ta
2340 | 43 | 38 | 6 | 3 | 11 | 90.5489 | 0.2759427 | 0.1140748 | 828.8531 | 0 | 0 | 0 |  | Fe-Cr-Ni-Co-Ta
2341 | 9 | 50 | 32 | 6 | 3 | 95.44227 | 0.2633249 | 0.08088007 | 492.7164 | 0 | 0 | 0 |  | Fe-Cr-Ni-Co-Ta
2342 | 13 | 52 | 25 | 6 | 4 | 96.13555 | 0.2614182 | 0.08741869 | 559.6143 | 0 | 0 | 0 |  | Fe-Cr-Ni-Co-Ta
2343 | 18 | 53 | 19 | 5 | 5 | 96.45148 | 0.260423 | 0.09105154 | 599.605 | 0 | 0 | 0 |  | Fe-Cr-Ni-Co-Ta
2344 | 23 | 53 | 13 | 4 | 6 | 96.58562 | 0.2599181 | 0.09963613 | 692.7908 | 0 | 0 | 0 |  | Fe-Cr-Ni-Co-Ta
2345 | 30 | 50 | 8 | 4 | 8 | 95.10891 | 0.2638922 | 0.1033769 | 729.7411 | 0 | 0 | 0 |  | Fe-Cr-Ni-Co-Ta
2346 | 5 | 33 | 12 | 47 | 3 | 90.31396 | 0.2783203 | 0.07715307 | 448.691 | 0 | 0 | 0 |  | Fe-Cr-Ni-Co-Ta
2347 | 5 | 39 | 11 | 40 | 5 | 91.8744 | 0.2745084 | 0.09174588 | 597.324 | 0 | 0 | 0 |  | Fe-Cr-Ni-Co-Ta
2348 | 4 | 44 | 10 | 34 | 7 | 93.17591 | 0.2715035 | 0.1019868 | 712.2892 | 0 | 0 | 0 |  | Fe-Cr-Ni-Co-Ta
2349 | 4 | 49 | 9 | 27 | 11 | 93.66898 | 0.270984 | 0.1172804 | 891.2085 | 0 | 0 | 0 |  | Fe-Cr-Ni-Co-Ta
2350 | 3 | 53 | 7 | 22 | 14 | 94.35765 | 0.2698533 | 0.1236937 | 976.2779 | 0 | 0 | 0 |  | Fe-Cr-Ni-Co-Ta
2351 | 6 | 21 | 19 | 51 | 3 | 85.96082 | 0.2899226 | 0.07780101 | 439.7302 | 1 | 1 | 1 | 439.7302 | Fe-Cr-Ni-Co-Ta
2352 | 7 | 27 | 17 | 44 | 5 | 87.62636 | 0.2857581 | 0.09389233 | 601.3653 | 0 | 0 | 0 |  | Fe-Cr-Ni-Co-Ta
2353 | 8 | 32 | 16 | 38 | 7 | 88.79393 | 0.2829147 | 0.1057588 | 731.2351 | 0 | 0 | 0 |  | Fe-Cr-Ni-Co-Ta
2354 | 8 | 36 | 14 | 32 | 10 | 89.55314 | 0.2814965 | 0.1184979 | 880.1769 | 0 | 0 | 0 |  | Fe-Cr-Ni-Co-Ta
2355 | 9 | 40 | 11 | 26 | 14 | 90.01272 | 0.2809878 | 0.129768 | 1021.44 | 0 | 0 | 0 |  | Fe-Cr-Ni-Co-Ta
2356 | 8 | 44 | 9 | 21 | 18 | 90.39356 | 0.2808131 | 0.1368518 | 1118.103 | 0 | 0 | 0 |  | Fe-Cr-Ni-Co-Ta
2357 | 7 | 46 | 7 | 16 | 23 | 90.01672 | 0.2828375 | 0.1421478 | 1192.908 | 0 | 0 | 0 |  | Fe-Cr-Ni-Co-Ta
2358 | 4 | 12 | 29 | 52 | 3 | 82.48211 | 0.2993127 | 0.07805646 | 428.3696 | 1 | 1 | 1 | 428.3696 | Fe-Cr-Ni-Co-Ta
2359 | 8 | 16 | 27 | 46 | 4 | 83.73561 | 0.2958054 | 0.08727937 | 518.6206 | 1 | 1 | 1 | 518.6206 | Fe-Cr-Ni-Co-Ta
2360 | 10 | 21 | 24 | 39 | 6 | 85.1714 | 0.2921938 | 0.1011064 | 664.7757 | 1 | 0 | 0 |  | Fe-Cr-Ni-Co-Ta
2361 | 12 | 25 | 21 | 34 | 9 | 85.93059 | 0.2906123 | 0.1163859 | 835.653 | 0 | 0 | 0 |  | Fe-Cr-Ni-Co-Ta
2362 | 13 | 28 | 17 | 29 | 13 | 86.25902 | 0.2904836 | 0.1301225 | 1001 | 0 | 0 | 0 |  | Fe-Cr-Ni-Co-Ta
2363 | 14 | 31 | 14 | 24 | 17 | 86.48349 | 0.2905747 | 0.1392805 | 1119.16 | 0 | 0 | 0 |  | Fe-Cr-Ni-Co-Ta
2364 | 13 | 34 | 11 | 19 | 23 | 86.27334 | 0.2922937 | 0.1477615 | 1234.964 | 0 | 0 | 0 |  | Fe-Cr-Ni-Co-Ta
2365 | 12 | 36 | 8 | 15 | 29 | 85.79085 | 0.2946487 | 0.151379 | 1290.191 | 0 | 0 | 0 |  | Fe-Cr-Ni-Co-Ta
2366 | 9 | 37 | 6 | 12 | 36 | 84.83472 | 0.2984401 | 0.1518227 | 1303.887 | 0 | 0 | 0 |  | Fe-Cr-Ni-Co-Ta
2367 | 6 | 10 | 38 | 43 | 3 | 81.48751 | 0.3016176 | 0.07837727 | 426.3368 | 1 | 1 | 1 | 426.3368 | Fe-Cr-Ni-Co-Ta
2368 | 10 | 13 | 34 | 38 | 4 | 82.5476 | 0.298671 | 0.08769794 | 516.8618 | 1 | 1 | 1 | 516.8618 | Fe-Cr-Ni-Co-Ta
2369 | 14 | 16 | 29 | 33 | 7 | 83.20639 | 0.2972455 | 0.1078002 | 724.253 | 1 | 0 | 0 |  | Fe-Cr-Ni-Co-Ta
2370 | 17 | 19 | 25 | 29 | 10 | 83.75099 | 0.2961833 | 0.1217856 | 882.9998 | 0 | 0 | 0 |  | Fe-Cr-Ni-Co-Ta
2371 | 19 | 21 | 20 | 25 | 15 | 83.62167 | 0.2973934 | 0.138024 | 1077.503 | 0 | 0 | 0 |  | Fe-Cr-Ni-Co-Ta
2372 | 19 | 24 | 16 | 21 | 20 | 83.74462 | 0.2980065 | 0.1477701 | 1206.314 | 0 | 0 | 0 |  | Fe-Cr-Ni-Co-Ta
2373 | 18 | 26 | 12 | 17 | 26 | 83.40584 | 0.3000523 | 0.1539445 | 1294.013 | 0 | 0 | 0 |  | Fe-Cr-Ni-Co-Ta
2374 | 17 | 28 | 9 | 13 | 34 | 82.65106 | 0.3032916 | 0.1575019 | 1349.453 | 0 | 0 | 0 |  | Fe-Cr-Ni-Co-Ta
2375 | 12 | 28 | 6 | 11 | 43 | 81.30023 | 0.3084452 | 0.1545678 | 1320.74 | 0 | 0 | 0 |  | Fe-Cr-Ni-Co-Ta
2376 | 9 | 8 | 45 | 35 | 3 | 80.58612 | 0.3036307 | 0.07828407 | 421.377 | 1 | 1 | 1 | 421.377 | Fe-Cr-Ni-Co-Ta
2377 | 14 | 10 | 39 | 31 | 5 | 81.2045 | 0.3020419 | 0.09599697 | 590.017 | 1 | 1 | 1 | 590.017 | Fe-Cr-Ni-Co-Ta
2378 | 19 | 12 | 33 | 27 | 8 | 81.60848 | 0.3012414 | 0.1139269 | 779.6055 | 1 | 0 | 0 |  | Fe-Cr-Ni-Co-Ta
2379 | 22 | 14 | 28 | 24 | 12 | 81.72879 | 0.3015365 | 0.1307708 | 972.5025 | 0 | 0 | 0 |  | Fe-Cr-Ni-Co-Ta
2380 | 24 | 16 | 23 | 20 | 17 | 81.66718 | 0.3025364 | 0.1447142 | 1144.071 | 0 | 0 | 0 |  | Fe-Cr-Ni-Co-Ta
2381 | 25 | 18 | 18 | 17 | 22 | 81.59654 | 0.3035818 | 0.1531587 | 1256.599 | 0 | 0 | 0 |  | Fe-Cr-Ni-Co-Ta
2382 | 24 | 20 | 13 | 13 | 30 | 81.02274 | 0.3065044 | 0.1598324 | 1352.746 | 0 | 0 | 0 |  | Fe-Cr-Ni-Co-Ta
2383 | 22 | 20 | 9 | 11 | 38 | 79.91405 | 0.3107425 | 0.1608426 | 1373.16 | 0 | 0 | 0 |  | Fe-Cr-Ni-Co-Ta
2384 | 16 | 20 | 6 | 8 | 50 | 78.30147 | 0.3168283 | 0.1539482 | 1296.532 | 0 | 0 | 0 |  | Fe-Cr-Ni-Co-Ta
2385 | 14 | 7 | 50 | 25 | 3 | 80.1364 | 0.3042755 | 0.07814627 | 418.2514 | 1 | 1 | 1 | 418.2514 | Fe-Cr-Ni-Co-Ta
2386 | 21 | 8 | 42 | 23 | 6 | 80.3384 | 0.303924 | 0.1026747 | 652.2597 | 1 | 1 | 1 | 652.2597 | Fe-Cr-Ni-Co-Ta
2387 | 26 | 9 | 36 | 20 | 9 | 80.42951 | 0.3039732 | 0.1191878 | 828.742 | 1 | 0 | 0 |  | Fe-Cr-Ni-Co-Ta
2388 | 28 | 11 | 29 | 18 | 13 | 80.65762 | 0.3040886 | 0.1343791 | 1006.425 | 0 | 0 | 0 |  | Fe-Cr-Ni-Co-Ta
2389 | 30 | 12 | 24 | 16 | 18 | 80.31956 | 0.3058327 | 0.1478864 | 1171.171 | 0 | 0 | 0 |  | Fe-Cr-Ni-Co-Ta
2390 | 31 | 14 | 18 | 13 | 25 | 80.0077 | 0.3078375 | 0.1586715 | 1314.671 | 0 | 0 | 0 |  | Fe-Cr-Ni-Co-Ta
2391 | 30 | 15 | 13 | 10 | 32 | 79.38401 | 0.310709 | 0.1626403 | 1374.666 | 0 | 0 | 0 |  | Fe-Cr-Ni-Co-Ta
2392 | 26 | 15 | 8 | 8 | 42 | 78.08534 | 0.3158349 | 0.1614026 | 1369.368 | 0 | 0 | 0 |  | Fe-Cr-Ni-Co-Ta
2393 | 19 | 15 | 5 | 6 | 55 | 76.50263 | 0.3218576 | 0.1513237 | 1254.667 | 0 | 0 | 0 |  | Fe-Cr-Ni-Co-Ta
2394 | 21 | 7 | 52 | 17 | 3 | 80.17083 | 0.3035366 | 0.0773846 | 412.1604 | 1 | 1 | 1 | 412.1604 | Fe-Cr-Ni-Co-Ta
2395 | 28 | 7 | 43 | 16 | 6 | 80.07916 | 0.3040022 | 0.1020004 | 644.3472 | 1 | 1 | 1 | 644.3472 | Fe-Cr-Ni-Co-Ta
2396 | 33 | 7 | 36 | 15 | 9 | 79.88851 | 0.3048504 | 0.1188005 | 820.3613 | 1 | 0 | 0 |  | Fe-Cr-Ni-Co-Ta
2397 | 36 | 8 | 30 | 13 | 14 | 79.6263 | 0.3064 | 0.1383593 | 1043.642 | 0 | 0 | 0 |  | Fe-Cr-Ni-Co-Ta
2398 | 38 | 9 | 24 | 11 | 19 | 79.36621 | 0.307942 | 0.1505972 | 1195.2 | 0 | 0 | 0 |  | Fe-Cr-Ni-Co-Ta
2399 | 38 | 10 | 18 | 9 | 25 | 78.93682 | 0.310189 | 0.1591949 | 1309.187 | 0 | 0 | 0 |  | Fe-Cr-Ni-Co-Ta
2400 | 37 | 11 | 12 | 7 | 33 | 78.24907 | 0.3133837 | 0.1641095 | 1381.839 | 0 | 0 | 0 |  | Fe-Cr-Ni-Co-Ta
2401 | 32 | 12 | 7 | 5 | 44 | 77.1596 | 0.3180957 | 0.1619958 | 1369.24 | 0 | 0 | 0 |  | Fe-Cr-Ni-Co-Ta
2402 | 23 | 12 | 4 | 4 | 57 | 75.6153 | 0.3241317 | 0.1501746 | 1234.399 | 0 | 0 | 0 |  | Fe-Cr-Ni-Co-Ta
2403 | 37 | 5 | 42 | 10 | 6 | 79.59754 | 0.3045643 | 0.1013598 | 635.0853 | 1 | 1 | 1 | 635.0853 | Fe-Cr-Ni-Co-Ta
2404 | 41 | 5 | 35 | 10 | 9 | 79.40257 | 0.3055236 | 0.1182897 | 811.0445 | 1 | 0 | 0 |  | Fe-Cr-Ni-Co-Ta
2405 | 44 | 6 | 28 | 9 | 13 | 79.35153 | 0.3063431 | 0.1342413 | 991.8374 | 0 | 0 | 0 |  | Fe-Cr-Ni-Co-Ta
2406 | 45 | 7 | 22 | 8 | 18 | 79.08207 | 0.3080271 | 0.1478282 | 1156.438 | 0 | 0 | 0 |  | Fe-Cr-Ni-Co-Ta
2407 | 45 | 8 | 16 | 6 | 25 | 78.5187 | 0.3108265 | 0.159099 | 1302.208 | 0 | 0 | 0 |  | Fe-Cr-Ni-Co-Ta
2408 | 43 | 9 | 11 | 5 | 32 | 77.94282 | 0.3136523 | 0.1639559 | 1372.923 | 0 | 0 | 0 |  | Fe-Cr-Ni-Co-Ta
2409 | 38 | 11 | 6 | 3 | 43 | 77.15124 | 0.3175954 | 0.1628546 | 1375.929 | 0 | 0 | 0 |  | Fe-Cr-Ni-Co-Ta
2410 | 50 | 3 | 32 | 6 | 9 | 79.00795 | 0.3059162 | 0.1176428 | 800.8118 | 0 | 0 | 0 |  | Fe-Cr-Ni-Co-Ta
2411 | 52 | 4 | 25 | 6 | 13 | 78.95225 | 0.3068444 | 0.1337539 | 982.1002 | 0 | 0 | 0 |  | Fe-Cr-Ni-Co-Ta
2412 | 53 | 5 | 19 | 5 | 18 | 78.69591 | 0.3085085 | 0.1474993 | 1147.431 | 0 | 0 | 0 |  | Fe-Cr-Ni-Co-Ta
2413 | 53 | 6 | 13 | 4 | 23 | 78.42842 | 0.3102027 | 0.1558042 | 1255.032 | 0 | 0 | 0 |  | Fe-Cr-Ni-Co-Ta
2414 | 50 | 8 | 8 | 4 | 30 | 78.13088 | 0.3124164 | 0.1623328 | 1348.522 | 0 | 0 | 0 |  | Fe-Cr-Ni-Co-Ta
2415 | 5 | 3 | 12 | 47 | 33 | 75.56257 | 0.3226871 | 0.1726362 | 1466.914 | 0 | 0 | 0 |  | Fe-Cr-Ni-Co-Ta
2416 | 5 | 5 | 11 | 40 | 39 | 75.41514 | 0.323791 | 0.1721509 | 1473.209 | 0 | 0 | 0 |  | Fe-Cr-Ni-Co-Ta
2417 | 4 | 7 | 10 | 34 | 44 | 75.34409 | 0.3246458 | 0.1687774 | 1443.053 | 0 | 0 | 0 |  | Fe-Cr-Ni-Co-Ta
2418 | 4 | 11 | 9 | 27 | 49 | 75.87449 | 0.3237581 | 0.1633056 | 1388.811 | 0 | 0 | 0 |  | Fe-Cr-Ni-Co-Ta
2419 | 3 | 14 | 7 | 22 | 53 | 76.19616 | 0.3234588 | 0.1560231 | 1311.069 | 0 | 0 | 0 |  | Fe-Cr-Ni-Co-Ta
2420 | 6 | 3 | 19 | 51 | 21 | 76.94392 | 0.3172612 | 0.1604289 | 1301.252 | 0 | 0 | 0 |  | Fe-Cr-Ni-Co-Ta
2421 | 7 | 5 | 17 | 44 | 27 | 76.78341 | 0.3184881 | 0.1677371 | 1404.261 | 0 | 0 | 0 |  | Fe-Cr-Ni-Co-Ta
2422 | 8 | 7 | 16 | 38 | 32 | 76.76001 | 0.3191173 | 0.1695668 | 1437.153 | 0 | 0 | 0 |  | Fe-Cr-Ni-Co-Ta
2423 | 8 | 10 | 14 | 32 | 36 | 77.1096 | 0.3187612 | 0.1690721 | 1446.661 | 0 | 0 | 0 |  | Fe-Cr-Ni-Co-Ta
2424 | 9 | 14 | 11 | 26 | 40 | 77.78292 | 0.3174534 | 0.1658664 | 1422.471 | 0 | 0 | 0 |  | Fe-Cr-Ni-Co-Ta
2425 | 8 | 18 | 9 | 21 | 44 | 78.3717 | 0.3164674 | 0.1615765 | 1383.236 | 0 | 0 | 0 |  | Fe-Cr-Ni-Co-Ta
2426 | 7 | 23 | 7 | 16 | 46 | 79.46134 | 0.3139818 | 0.1559405 | 1329.206 | 0 | 0 | 0 |  | Fe-Cr-Ni-Co-Ta
2427 | 4 | 3 | 29 | 52 | 12 | 77.90896 | 0.3132544 | 0.1361953 | 1004.8 | 1 | 0 | 0 |  | Fe-Cr-Ni-Co-Ta
2428 | 8 | 4 | 27 | 46 | 16 | 77.75958 | 0.3140139 | 0.1460133 | 1122.685 | 0 | 0 | 0 |  | Fe-Cr-Ni-Co-Ta
2429 | 10 | 6 | 24 | 39 | 21 | 77.73904 | 0.3147592 | 0.159249 | 1293.77 | 0 | 0 | 0 |  | Fe-Cr-Ni-Co-Ta
2430 | 12 | 9 | 21 | 34 | 25 | 78.19165 | 0.3140284 | 0.1619471 | 1339.919 | 0 | 0 | 0 |  | Fe-Cr-Ni-Co-Ta
2431 | 13 | 13 | 17 | 29 | 28 | 79.04642 | 0.3122105 | 0.1635866 | 1378.764 | 0 | 0 | 0 |  | Fe-Cr-Ni-Co-Ta
2432 | 14 | 17 | 14 | 24 | 31 | 79.85356 | 0.3104666 | 0.1630781 | 1387.488 | 0 | 0 | 0 |  | Fe-Cr-Ni-Co-Ta
2433 | 13 | 23 | 11 | 19 | 34 | 81.16559 | 0.3075208 | 0.1605021 | 1375.064 | 0 | 0 | 0 |  | Fe-Cr-Ni-Co-Ta
2434 | 12 | 29 | 8 | 15 | 36 | 82.59566 | 0.3041218 | 0.1567246 | 1345.474 | 0 | 0 | 0 |  | Fe-Cr-Ni-Co-Ta
2435 | 9 | 36 | 6 | 12 | 37 | 84.38581 | 0.2997626 | 0.1522549 | 1307.656 | 0 | 0 | 0 |  | Fe-Cr-Ni-Co-Ta
2436 | 6 | 3 | 38 | 43 | 10 | 77.93057 | 0.3125075 | 0.1278559 | 907.1704 | 1 | 0 | 0 |  | Fe-Cr-Ni-Co-Ta
2437 | 10 | 4 | 34 | 38 | 13 | 77.96671 | 0.3126914 | 0.1432476 | 1087.489 | 0 | 0 | 0 |  | Fe-Cr-Ni-Co-Ta
2438 | 14 | 7 | 29 | 33 | 16 | 78.68293 | 0.3110624 | 0.1500298 | 1180.645 | 0 | 0 | 0 |  | Fe-Cr-Ni-Co-Ta
2439 | 17 | 10 | 25 | 29 | 19 | 79.32647 | 0.3096645 | 0.1525686 | 1223.006 | 0 | 0 | 0 |  | Fe-Cr-Ni-Co-Ta
2440 | 19 | 15 | 20 | 25 | 21 | 80.71569 | 0.3062121 | 0.1535176 | 1252.523 | 0 | 0 | 0 |  | Fe-Cr-Ni-Co-Ta
2441 | 19 | 20 | 16 | 21 | 24 | 81.83971 | 0.3037547 | 0.1554408 | 1293.414 | 0 | 0 | 0 |  | Fe-Cr-Ni-Co-Ta
2442 | 18 | 26 | 12 | 17 | 26 | 83.40584 | 0.3000523 | 0.1552886 | 1312.005 | 0 | 0 | 0 |  | Fe-Cr-Ni-Co-Ta
2443 | 17 | 34 | 9 | 13 | 28 | 85.38096 | 0.2951555 | 0.1509397 | 1275.916 | 0 | 0 | 0 |  | Fe-Cr-Ni-Co-Ta
2444 | 12 | 43 | 6 | 11 | 28 | 88.0735 | 0.2884236 | 0.1467046 | 1246.698 | 0 | 0 | 0 |  | Fe-Cr-Ni-Co-Ta
2445 | 9 | 3 | 45 | 35 | 8 | 78.04347 | 0.3114529 | 0.1172909 | 790.5969 | 1 | 1 | 1 | 790.5969 | Fe-Cr-Ni-Co-Ta
2446 | 14 | 5 | 39 | 31 | 10 | 78.65659 | 0.3098805 | 0.1313718 | 951.4841 | 1 | 0 | 0 |  | Fe-Cr-Ni-Co-Ta
2447 | 19 | 8 | 33 | 27 | 12 | 79.59051 | 0.3074446 | 0.1370515 | 1027.828 | 0 | 0 | 0 |  | Fe-Cr-Ni-Co-Ta
2448 | 22 | 12 | 28 | 24 | 14 | 80.74161 | 0.3045624 | 0.138265 | 1054.602 | 0 | 0 | 0 |  | Fe-Cr-Ni-Co-Ta
2449 | 24 | 17 | 23 | 20 | 16 | 82.1537 | 0.3010512 | 0.1418632 | 1112.032 | 0 | 0 | 0 |  | Fe-Cr-Ni-Co-Ta
2450 | 25 | 22 | 18 | 17 | 18 | 83.51553 | 0.2977504 | 0.1443226 | 1156.354 | 0 | 0 | 0 |  | Fe-Cr-Ni-Co-Ta
2451 | 24 | 30 | 13 | 13 | 20 | 85.7267 | 0.2923152 | 0.144561 | 1180.946 | 0 | 0 | 0 |  | Fe-Cr-Ni-Co-Ta
2452 | 22 | 38 | 9 | 11 | 20 | 88.2642 | 0.2857071 | 0.140776 | 1153.613 | 0 | 0 | 0 |  | Fe-Cr-Ni-Co-Ta
2453 | 16 | 50 | 6 | 8 | 20 | 91.95311 | 0.2762952 | 0.1352065 | 1110.935 | 0 | 0 | 0 |  | Fe-Cr-Ni-Co-Ta
2454 | 14 | 3 | 50 | 25 | 7 | 78.08435 | 0.3106235 | 0.1170183 | 786.6852 | 1 | 1 | 1 | 786.6852 | Fe-Cr-Ni-Co-Ta
2455 | 21 | 6 | 42 | 23 | 8 | 79.3292 | 0.307049 | 0.1153541 | 778.7163 | 1 | 0 | 0 |  | Fe-Cr-Ni-Co-Ta
2456 | 26 | 9 | 36 | 20 | 9 | 80.42951 | 0.3039732 | 0.1191878 | 828.742 | 1 | 0 | 0 |  | Fe-Cr-Ni-Co-Ta
2457 | 28 | 13 | 29 | 18 | 11 | 81.65734 | 0.3010056 | 0.1305324 | 967.2088 | 0 | 0 | 0 |  | Fe-Cr-Ni-Co-Ta
2458 | 30 | 18 | 24 | 16 | 12 | 83.25615 | 0.2968086 | 0.1287497 | 958.7279 | 0 | 0 | 0 |  | Fe-Cr-Ni-Co-Ta
2459 | 31 | 25 | 18 | 13 | 14 | 85.25079 | 0.2918224 | 0.1296902 | 985.2473 | 0 | 0 | 0 |  | Fe-Cr-Ni-Co-Ta
2460 | 30 | 32 | 13 | 10 | 15 | 87.4433 | 0.2862425 | 0.1328174 | 1039.256 | 0 | 0 | 0 |  | Fe-Cr-Ni-Co-Ta
2461 | 26 | 42 | 8 | 8 | 15 | 90.79712 | 0.277574 | 0.131155 | 1042.475 | 0 | 0 | 0 |  | Fe-Cr-Ni-Co-Ta
2462 | 19 | 55 | 5 | 6 | 15 | 94.8206 | 0.2672959 | 0.1234293 | 973.2857 | 0 | 0 | 0 |  | Fe-Cr-Ni-Co-Ta
2463 | 21 | 3 | 52 | 17 | 7 | 78.14227 | 0.3098477 | 0.1100233 | 714.2397 | 1 | 1 | 1 | 714.2397 | Fe-Cr-Ni-Co-Ta
2464 | 28 | 6 | 43 | 16 | 7 | 79.57416 | 0.3055759 | 0.1085976 | 709.0942 | 1 | 0 | 0 |  | Fe-Cr-Ni-Co-Ta
2465 | 33 | 9 | 36 | 15 | 7 | 80.89383 | 0.3017165 | 0.1075368 | 705.8791 | 1 | 0 | 0 |  | Fe-Cr-Ni-Co-Ta
2466 | 36 | 14 | 30 | 13 | 8 | 82.58024 | 0.2972225 | 0.1063563 | 703.7629 | 1 | 0 | 0 |  | Fe-Cr-Ni-Co-Ta
2467 | 38 | 19 | 24 | 11 | 9 | 84.23599 | 0.2928676 | 0.1106304 | 758.2526 | 0 | 0 | 0 |  | Fe-Cr-Ni-Co-Ta
2468 | 38 | 25 | 18 | 9 | 10 | 86.21812 | 0.2877713 | 0.1182767 | 854.1579 | 0 | 0 | 0 |  | Fe-Cr-Ni-Co-Ta
2469 | 37 | 33 | 12 | 7 | 11 | 88.7646 | 0.2812336 | 0.119653 | 885.4278 | 0 | 0 | 0 |  | Fe-Cr-Ni-Co-Ta
2470 | 32 | 44 | 7 | 5 | 12 | 92.16226 | 0.2727019 | 0.1193351 | 902.5236 | 0 | 0 | 0 |  | Fe-Cr-Ni-Co-Ta
2471 | 23 | 57 | 4 | 4 | 12 | 96.34602 | 0.2621451 | 0.1144596 | 868.6788 | 0 | 0 | 0 |  | Fe-Cr-Ni-Co-Ta
2472 | 37 | 6 | 42 | 10 | 5 | 80.10447 | 0.3029714 | 0.09406022 | 565.8348 | 1 | 1 | 1 | 565.8348 | Fe-Cr-Ni-Co-Ta
2473 | 41 | 9 | 35 | 10 | 5 | 81.42142 | 0.2991826 | 0.09342094 | 565.7877 | 1 | 1 | 1 | 565.7877 | Fe-Cr-Ni-Co-Ta
2474 | 44 | 13 | 28 | 9 | 6 | 82.85368 | 0.2953735 | 0.09959267 | 633.6942 | 1 | 0 | 0 |  | Fe-Cr-Ni-Co-Ta
2475 | 45 | 18 | 22 | 8 | 7 | 84.52616 | 0.2910534 | 0.1047355 | 694.8215 | 0 | 0 | 0 |  | Fe-Cr-Ni-Co-Ta
2476 | 45 | 25 | 16 | 6 | 8 | 86.81288 | 0.2851301 | 0.1085931 | 747.5252 | 0 | 0 | 0 |  | Fe-Cr-Ni-Co-Ta
2477 | 43 | 32 | 11 | 5 | 9 | 89.01202 | 0.2796013 | 0.1115142 | 791.546 | 0 | 0 | 0 |  | Fe-Cr-Ni-Co-Ta
2478 | 38 | 43 | 6 | 3 | 11 | 92.08144 | 0.2721877 | 0.112388 | 819.2383 | 0 | 0 | 0 |  | Fe-Cr-Ni-Co-Ta
2479 | 50 | 9 | 32 | 6 | 3 | 82.05131 | 0.2962802 | 0.07543409 | 402.2157 | 1 | 1 | 1 | 402.2157 | Fe-Cr-Ni-Co-Ta
2480 | 52 | 13 | 25 | 6 | 4 | 83.4785 | 0.2925652 | 0.08413379 | 485.1644 | 1 | 1 | 1 | 485.1644 | Fe-Cr-Ni-Co-Ta
2481 | 53 | 18 | 19 | 5 | 5 | 85.16411 | 0.2881995 | 0.09126937 | 559.404 | 0 | 0 | 0 |  | Fe-Cr-Ni-Co-Ta
2482 | 53 | 23 | 13 | 4 | 6 | 86.87863 | 0.2838025 | 0.1029984 | 685.3925 | 0 | 0 | 0 |  | Fe-Cr-Ni-Co-Ta
2483 | 50 | 30 | 8 | 4 | 8 | 88.78846 | 0.2794211 | 0.1067329 | 735.9568 | 0 | 0 | 0 |  | Fe-Cr-Ni-Co-Ta
2484 | 33 | 12 | 3 | 47 | 5 | 83.48464 | 0.2949855 | 0.09186905 | 562.5068 | 0 | 0 | 0 |  | Fe-Cr-Ni-Co-Ta
2485 | 39 | 11 | 5 | 40 | 5 | 83.16551 | 0.2952753 | 0.09163578 | 558.1914 | 0 | 0 | 0 |  | Fe-Cr-Ni-Co-Ta
2486 | 44 | 10 | 7 | 34 | 4 | 83.06071 | 0.2948195 | 0.08345163 | 479.4893 | 0 | 0 | 0 |  | Fe-Cr-Ni-Co-Ta
2487 | 49 | 9 | 11 | 27 | 4 | 82.62379 | 0.2955118 | 0.08348299 | 477.5381 | 0 | 0 | 0 |  | Fe-Cr-Ni-Co-Ta
2488 | 53 | 7 | 14 | 22 | 3 | 82.12116 | 0.2961972 | 0.07401674 | 390.7107 | 0 | 1 | 0 |  | Fe-Cr-Ni-Co-Ta
2489 | 21 | 19 | 3 | 51 | 6 | 85.43298 | 0.2909665 | 0.09883659 | 643.5015 | 0 | 0 | 0 |  | Fe-Cr-Ni-Co-Ta
2490 | 27 | 17 | 5 | 44 | 7 | 84.57037 | 0.2929316 | 0.1047637 | 700.6876 | 0 | 0 | 0 |  | Fe-Cr-Ni-Co-Ta
2491 | 32 | 16 | 7 | 38 | 8 | 83.99771 | 0.2942185 | 0.1101912 | 755.0332 | 0 | 0 | 0 |  | Fe-Cr-Ni-Co-Ta
2492 | 36 | 14 | 10 | 32 | 8 | 83.33125 | 0.2956022 | 0.1103817 | 752.4166 | 0 | 0 | 0 |  | Fe-Cr-Ni-Co-Ta
2493 | 40 | 11 | 14 | 26 | 9 | 82.08084 | 0.2987774 | 0.1159144 | 804.4368 | 0 | 0 | 0 |  | Fe-Cr-Ni-Co-Ta
2494 | 44 | 9 | 18 | 21 | 8 | 81.53331 | 0.2996347 | 0.1111457 | 748.3469 | 0 | 0 | 0 |  | Fe-Cr-Ni-Co-Ta
2495 | 46 | 7 | 23 | 16 | 7 | 80.92235 | 0.3007818 | 0.1058668 | 688.495 | 1 | 0 | 0 |  | Fe-Cr-Ni-Co-Ta
2496 | 12 | 29 | 3 | 52 | 4 | 89.12596 | 0.2813213 | 0.08431801 | 514.2028 | 0 | 0 | 0 |  | Fe-Cr-Ni-Co-Ta
2497 | 16 | 27 | 4 | 46 | 8 | 87.46109 | 0.2862853 | 0.1090704 | 764.2692 | 0 | 0 | 0 |  | Fe-Cr-Ni-Co-Ta
2498 | 21 | 24 | 6 | 39 | 10 | 86.10596 | 0.2898666 | 0.1184808 | 862.0102 | 0 | 0 | 0 |  | Fe-Cr-Ni-Co-Ta
2499 | 25 | 21 | 9 | 34 | 12 | 84.63251 | 0.2938331 | 0.1269455 | 950.5849 | 0 | 0 | 0 |  | Fe-Cr-Ni-Co-Ta
2500 | 28 | 17 | 13 | 29 | 13 | 83.11106 | 0.297799 | 0.1315033 | 993.2308 | 0 | 0 | 0 |  | Fe-Cr-Ni-Co-Ta
2501 | 31 | 14 | 17 | 24 | 14 | 81.88435 | 0.3009667 | 0.1356741 | 1033.146 | 0 | 0 | 0 |  | Fe-Cr-Ni-Co-Ta
2502 | 34 | 11 | 23 | 19 | 13 | 80.95102 | 0.3029321 | 0.1334852 | 997.8778 | 0 | 0 | 0 |  | Fe-Cr-Ni-Co-Ta
2503 | 36 | 8 | 29 | 15 | 12 | 79.9927 | 0.3050475 | 0.1309698 | 959.3513 | 0 | 0 | 0 |  | Fe-Cr-Ni-Co-Ta
2504 | 37 | 6 | 36 | 12 | 9 | 79.62697 | 0.3052256 | 0.1185713 | 815.8182 | 1 | 0 | 0 |  | Fe-Cr-Ni-Co-Ta
2505 | 10 | 38 | 3 | 43 | 6 | 91.62939 | 0.2750981 | 0.09636209 | 646.4243 | 0 | 0 | 0 |  | Fe-Cr-Ni-Co-Ta
2506 | 13 | 34 | 4 | 38 | 10 | 89.40805 | 0.2816678 | 0.11622 | 856.5371 | 0 | 0 | 0 |  | Fe-Cr-Ni-Co-Ta
2507 | 16 | 29 | 7 | 33 | 14 | 86.81561 | 0.2891284 | 0.1313058 | 1021.136 | 0 | 0 | 0 |  | Fe-Cr-Ni-Co-Ta
2508 | 19 | 25 | 10 | 29 | 17 | 84.82641 | 0.2947073 | 0.1405421 | 1121.894 | 0 | 0 | 0 |  | Fe-Cr-Ni-Co-Ta
2509 | 21 | 20 | 15 | 25 | 19 | 82.77149 | 0.3003134 | 0.1470633 | 1187.535 | 0 | 0 | 0 |  | Fe-Cr-Ni-Co-Ta
2510 | 24 | 16 | 20 | 21 | 19 | 81.42356 | 0.3035926 | 0.1488401 | 1196.224 | 0 | 0 | 0 |  | Fe-Cr-Ni-Co-Ta
2511 | 26 | 12 | 26 | 17 | 18 | 80.19576 | 0.3064473 | 0.1484235 | 1177.258 | 0 | 0 | 0 |  | Fe-Cr-Ni-Co-Ta
2512 | 28 | 9 | 34 | 13 | 17 | 79.19582 | 0.30864 | 0.1478971 | 1158.115 | 0 | 0 | 0 |  | Fe-Cr-Ni-Co-Ta
2513 | 28 | 6 | 43 | 11 | 12 | 78.73741 | 0.3088011 | 0.1333967 | 976.5309 | 1 | 0 | 0 |  | Fe-Cr-Ni-Co-Ta
2514 | 8 | 45 | 3 | 35 | 9 | 93.14599 | 0.2717698 | 0.1092666 | 796.2722 | 0 | 0 | 0 |  | Fe-Cr-Ni-Co-Ta
2515 | 10 | 39 | 5 | 31 | 14 | 90.00785 | 0.2810625 | 0.12806 | 1004.159 | 0 | 0 | 0 |  | Fe-Cr-Ni-Co-Ta
2516 | 12 | 33 | 8 | 27 | 19 | 86.92906 | 0.2900366 | 0.1417874 | 1158.581 | 0 | 0 | 0 |  | Fe-Cr-Ni-Co-Ta
2517 | 14 | 28 | 12 | 24 | 22 | 84.64916 | 0.2963925 | 0.1492155 | 1237.841 | 0 | 0 | 0 |  | Fe-Cr-Ni-Co-Ta
2518 | 16 | 23 | 17 | 20 | 24 | 82.65506 | 0.3017899 | 0.1545986 | 1290.773 | 0 | 0 | 0 |  | Fe-Cr-Ni-Co-Ta
2519 | 18 | 18 | 22 | 17 | 25 | 80.87305 | 0.3064508 | 0.1585403 | 1324.325 | 0 | 0 | 0 |  | Fe-Cr-Ni-Co-Ta
2520 | 20 | 13 | 30 | 13 | 24 | 79.31991 | 0.3101369 | 0.1603508 | 1327.504 | 0 | 0 | 0 |  | Fe-Cr-Ni-Co-Ta
2521 | 20 | 9 | 38 | 11 | 22 | 78.16518 | 0.3127561 | 0.1599568 | 1305.153 | 0 | 0 | 0 |  | Fe-Cr-Ni-Co-Ta
2522 | 20 | 6 | 50 | 8 | 16 | 77.73914 | 0.3126883 | 0.148802 | 1152.196 | 0 | 0 | 0 |  | Fe-Cr-Ni-Co-Ta
2523 | 7 | 50 | 3 | 25 | 14 | 93.57313 | 0.2717018 | 0.1236825 | 972.827 | 0 | 0 | 0 |  | Fe-Cr-Ni-Co-Ta
2524 | 8 | 42 | 6 | 23 | 21 | 89.20777 | 0.284594 | 0.1410985 | 1171.517 | 0 | 0 | 0 |  | Fe-Cr-Ni-Co-Ta
2525 | 9 | 36 | 9 | 20 | 26 | 86.29722 | 0.2930654 | 0.1498715 | 1269.701 | 0 | 0 | 0 |  | Fe-Cr-Ni-Co-Ta
2526 | 11 | 29 | 13 | 18 | 28 | 83.81048 | 0.299803 | 0.1553018 | 1320.727 | 0 | 0 | 0 |  | Fe-Cr-Ni-Co-Ta
2527 | 12 | 24 | 18 | 16 | 30 | 81.85096 | 0.3051054 | 0.1599334 | 1364.479 | 0 | 0 | 0 |  | Fe-Cr-Ni-Co-Ta
2528 | 14 | 18 | 25 | 13 | 31 | 79.78746 | 0.3104161 | 0.1646597 | 1403.935 | 0 | 0 | 0 |  | Fe-Cr-Ni-Co-Ta
2529 | 15 | 13 | 32 | 10 | 30 | 78.29704 | 0.3140552 | 0.1675075 | 1420.379 | 0 | 0 | 0 |  | Fe-Cr-Ni-Co-Ta
2530 | 15 | 8 | 42 | 8 | 26 | 77.06366 | 0.3165979 | 0.1674791 | 1395.585 | 0 | 0 | 0 |  | Fe-Cr-Ni-Co-Ta
2531 | 15 | 5 | 55 | 6 | 19 | 76.73812 | 0.3161433 | 0.1584416 | 1262.867 | 0 | 0 | 0 |  | Fe-Cr-Ni-Co-Ta
2532 | 7 | 52 | 3 | 17 | 21 | 92.33511 | 0.2763 | 0.1357633 | 1126.002 | 0 | 0 | 0 |  | Fe-Cr-Ni-Co-Ta
2533 | 7 | 43 | 6 | 16 | 28 | 88.01999 | 0.2889743 | 0.1471463 | 1253.764 | 0 | 0 | 0 |  | Fe-Cr-Ni-Co-Ta
2534 | 7 | 36 | 9 | 15 | 33 | 84.96975 | 0.2977747 | 0.1532388 | 1316.978 | 0 | 0 | 0 |  | Fe-Cr-Ni-Co-Ta
2535 | 8 | 30 | 14 | 13 | 36 | 82.61771 | 0.304211 | 0.1578021 | 1359.183 | 0 | 0 | 0 |  | Fe-Cr-Ni-Co-Ta
2536 | 9 | 24 | 19 | 11 | 38 | 80.53102 | 0.3098186 | 0.1620538 | 1396.096 | 0 | 0 | 0 |  | Fe-Cr-Ni-Co-Ta
2537 | 10 | 18 | 25 | 9 | 38 | 78.72335 | 0.314444 | 0.1665684 | 1433.387 | 0 | 0 | 0 |  | Fe-Cr-Ni-Co-Ta
2538 | 11 | 12 | 33 | 7 | 37 | 76.9791 | 0.3187021 | 0.1714755 | 1472.008 | 0 | 0 | 0 |  | Fe-Cr-Ni-Co-Ta
2539 | 12 | 7 | 44 | 5 | 32 | 75.89479 | 0.3206651 | 0.1744238 | 1482.511 | 0 | 0 | 0 |  | Fe-Cr-Ni-Co-Ta
2540 | 12 | 4 | 57 | 4 | 23 | 75.76892 | 0.3195179 | 0.1678326 | 1375.264 | 0 | 0 | 0 |  | Fe-Cr-Ni-Co-Ta
2541 | 5 | 42 | 6 | 10 | 37 | 85.9943 | 0.2957921 | 0.148832 | 1278.595 | 0 | 0 | 0 |  | Fe-Cr-Ni-Co-Ta
2542 | 5 | 35 | 9 | 10 | 41 | 83.31171 | 0.3033449 | 0.1524405 | 1309.418 | 0 | 0 | 0 |  | Fe-Cr-Ni-Co-Ta
2543 | 6 | 28 | 13 | 9 | 44 | 80.87347 | 0.3099801 | 0.1561207 | 1338.551 | 0 | 0 | 0 |  | Fe-Cr-Ni-Co-Ta
2544 | 7 | 22 | 18 | 8 | 45 | 79.01281 | 0.3148225 | 0.1604531 | 1375.545 | 0 | 0 | 0 |  | Fe-Cr-Ni-Co-Ta
2545 | 8 | 16 | 25 | 6 | 45 | 77.2383 | 0.3192841 | 0.1658185 | 1422.567 | 0 | 0 | 0 |  | Fe-Cr-Ni-Co-Ta
2546 | 9 | 11 | 32 | 5 | 43 | 75.96435 | 0.3222114 | 0.1713205 | 1471.603 | 0 | 0 | 0 |  | Fe-Cr-Ni-Co-Ta
2547 | 11 | 6 | 43 | 3 | 38 | 74.94064 | 0.32397 | 0.1771855 | 1519.188 | 0 | 0 | 0 |  | Fe-Cr-Ni-Co-Ta
2548 | 3 | 32 | 9 | 6 | 50 | 81.13379 | 0.3102256 | 0.1475846 | 1246.469 | 0 | 0 | 0 |  | Fe-Cr-Ni-Co-Ta
2549 | 4 | 25 | 13 | 6 | 52 | 78.97138 | 0.3159509 | 0.1514137 | 1276.625 | 0 | 0 | 0 |  | Fe-Cr-Ni-Co-Ta
2550 | 5 | 19 | 18 | 5 | 53 | 77.19647 | 0.3205285 | 0.1558099 | 1314.002 | 0 | 0 | 0 |  | Fe-Cr-Ni-Co-Ta
2551 | 6 | 13 | 23 | 4 | 53 | 75.51878 | 0.3247883 | 0.1611075 | 1360.756 | 0 | 0 | 0 |  | Fe-Cr-Ni-Co-Ta
2552 | 8 | 8 | 30 | 4 | 50 | 74.432 | 0.3270344 | 0.1688961 | 1437.393 | 0 | 0 | 0 |  | Fe-Cr-Ni-Co-Ta
2553 | 3 | 12 | 33 | 47 | 5 | 81.9227 | 0.3012191 | 0.09656707 | 600.2283 | 1 | 1 | 1 | 600.2283 | Fe-Cr-Ni-Co-Ta
2554 | 5 | 11 | 39 | 40 | 5 | 81.39065 | 0.3023435 | 0.09700505 | 600.8165 | 1 | 1 | 1 | 600.8165 | Fe-Cr-Ni-Co-Ta
2555 | 7 | 10 | 44 | 34 | 4 | 81.09489 | 0.3026471 | 0.08877274 | 518.982 | 1 | 1 | 1 | 518.982 | Fe-Cr-Ni-Co-Ta
2556 | 11 | 9 | 49 | 27 | 4 | 80.61889 | 0.3034771 | 0.08848345 | 513.8488 | 1 | 1 | 1 | 513.8488 | Fe-Cr-Ni-Co-Ta
2557 | 14 | 7 | 53 | 22 | 3 | 80.02085 | 0.3045203 | 0.07801607 | 416.6096 | 1 | 1 | 1 | 416.6096 | Fe-Cr-Ni-Co-Ta
2558 | 3 | 19 | 21 | 51 | 6 | 84.51846 | 0.2946706 | 0.1018463 | 669.7953 | 0 | 0 | 0 |  | Fe-Cr-Ni-Co-Ta
2559 | 5 | 17 | 27 | 44 | 7 | 83.45245 | 0.2974301 | 0.1087879 | 736.2383 | 1 | 0 | 0 |  | Fe-Cr-Ni-Co-Ta
2560 | 7 | 16 | 32 | 38 | 8 | 82.74215 | 0.2992492 | 0.1148118 | 796.651 | 0 | 0 | 0 |  | Fe-Cr-Ni-Co-Ta
2561 | 10 | 14 | 36 | 32 | 8 | 82.00653 | 0.3008873 | 0.1154158 | 797.2753 | 1 | 0 | 0 |  | Fe-Cr-Ni-Co-Ta
2562 | 14 | 11 | 40 | 26 | 9 | 80.7527 | 0.3040309 | 0.1210827 | 850.7326 | 1 | 0 | 0 |  | Fe-Cr-Ni-Co-Ta
2563 | 18 | 9 | 44 | 21 | 8 | 80.19116 | 0.3049297 | 0.1156529 | 787.0641 | 1 | 0 | 0 |  | Fe-Cr-Ni-Co-Ta
2564 | 23 | 7 | 46 | 16 | 7 | 79.71106 | 0.3055483 | 0.1092518 | 716.4438 | 1 | 0 | 0 |  | Fe-Cr-Ni-Co-Ta
2565 | 3 | 29 | 12 | 52 | 4 | 88.67644 | 0.2831938 | 0.08577162 | 526.6134 | 0 | 0 | 0 |  | Fe-Cr-Ni-Co-Ta
2566 | 4 | 27 | 16 | 46 | 8 | 86.87588 | 0.2886908 | 0.1112241 | 784.8673 | 0 | 0 | 0 |  | Fe-Cr-Ni-Co-Ta
2567 | 6 | 24 | 21 | 39 | 10 | 85.36951 | 0.2928626 | 0.1214691 | 891.6101 | 0 | 0 | 0 |  | Fe-Cr-Ni-Co-Ta
2568 | 9 | 21 | 25 | 34 | 12 | 83.85555 | 0.2969597 | 0.1300402 | 981.7263 | 0 | 0 | 0 |  | Fe-Cr-Ni-Co-Ta
2569 | 13 | 17 | 28 | 29 | 13 | 82.37227 | 0.3007406 | 0.1346008 | 1024.326 | 0 | 0 | 0 |  | Fe-Cr-Ni-Co-Ta
2570 | 17 | 14 | 31 | 24 | 14 | 81.193 | 0.3036963 | 0.1385576 | 1062.044 | 0 | 0 | 0 |  | Fe-Cr-Ni-Co-Ta
2571 | 23 | 11 | 34 | 19 | 13 | 80.40084 | 0.3050938 | 0.1357144 | 1019.47 | 0 | 0 | 0 |  | Fe-Cr-Ni-Co-Ta
2572 | 29 | 8 | 36 | 15 | 12 | 79.63805 | 0.3064341 | 0.1322884 | 971.6977 | 0 | 0 | 0 |  | Fe-Cr-Ni-Co-Ta
2573 | 36 | 6 | 37 | 12 | 9 | 79.57523 | 0.3054281 | 0.1187257 | 817.1537 | 1 | 0 | 0 |  | Fe-Cr-Ni-Co-Ta
2574 | 3 | 38 | 10 | 43 | 6 | 91.29176 | 0.2765292 | 0.09770252 | 659.351 | 0 | 0 | 0 |  | Fe-Cr-Ni-Co-Ta
2575 | 4 | 34 | 13 | 38 | 10 | 88.97414 | 0.283476 | 0.1183107 | 878.1992 | 0 | 0 | 0 |  | Fe-Cr-Ni-Co-Ta
2576 | 7 | 29 | 16 | 33 | 14 | 86.38449 | 0.2908902 | 0.1335054 | 1044.79 | 0 | 0 | 0 |  | Fe-Cr-Ni-Co-Ta
2577 | 10 | 25 | 19 | 29 | 17 | 84.4008 | 0.2964207 | 0.1425398 | 1143.667 | 0 | 0 | 0 |  | Fe-Cr-Ni-Co-Ta
2578 | 15 | 20 | 21 | 25 | 19 | 82.48689 | 0.3014425 | 0.1484489 | 1202.545 | 0 | 0 | 0 |  | Fe-Cr-Ni-Co-Ta
2579 | 20 | 16 | 24 | 21 | 19 | 81.23191 | 0.3043463 | 0.1497645 | 1206.058 | 0 | 0 | 0 |  | Fe-Cr-Ni-Co-Ta
2580 | 26 | 12 | 26 | 17 | 18 | 80.19576 | 0.3064473 | 0.1486491 | 1179.743 | 0 | 0 | 0 |  | Fe-Cr-Ni-Co-Ta
2581 | 34 | 9 | 28 | 13 | 17 | 79.4887 | 0.3075018 | 0.1463191 | 1142.066 | 0 | 0 | 0 |  | Fe-Cr-Ni-Co-Ta
2582 | 43 | 6 | 28 | 11 | 12 | 79.50122 | 0.3058277 | 0.1306586 | 951.2262 | 0 | 0 | 0 |  | Fe-Cr-Ni-Co-Ta
2583 | 3 | 45 | 8 | 35 | 9 | 92.91283 | 0.2727683 | 0.1103344 | 807.5414 | 0 | 0 | 0 |  | Fe-Cr-Ni-Co-Ta
2584 | 5 | 39 | 10 | 31 | 14 | 89.77462 | 0.2820382 | 0.129422 | 1019.28 | 0 | 0 | 0 |  | Fe-Cr-Ni-Co-Ta
2585 | 8 | 33 | 12 | 27 | 19 | 86.744 | 0.2907928 | 0.142933 | 1171.685 | 0 | 0 | 0 |  | Fe-Cr-Ni-Co-Ta
2586 | 12 | 28 | 14 | 24 | 22 | 84.55752 | 0.2967607 | 0.1496976 | 1243.323 | 0 | 0 | 0 |  | Fe-Cr-Ni-Co-Ta
2587 | 17 | 23 | 16 | 20 | 24 | 82.70101 | 0.3016078 | 0.1543461 | 1287.929 | 0 | 0 | 0 |  | Fe-Cr-Ni-Co-Ta
2588 | 22 | 18 | 18 | 17 | 25 | 81.05829 | 0.3057262 | 0.1575001 | 1312.777 | 0 | 0 | 0 |  | Fe-Cr-Ni-Co-Ta
2589 | 30 | 13 | 20 | 13 | 24 | 79.79093 | 0.308311 | 0.157785 | 1299.714 | 0 | 0 | 0 |  | Fe-Cr-Ni-Co-Ta
2590 | 38 | 9 | 20 | 11 | 22 | 79.02978 | 0.3094229 | 0.1555024 | 1258.307 | 0 | 0 | 0 |  | Fe-Cr-Ni-Co-Ta
2591 | 50 | 6 | 20 | 8 | 16 | 79.23531 | 0.306902 | 0.1424261 | 1089.56 | 0 | 0 | 0 |  | Fe-Cr-Ni-Co-Ta
2592 | 3 | 50 | 7 | 25 | 14 | 93.39191 | 0.2724795 | 0.1248161 | 985.7961 | 0 | 0 | 0 |  | Fe-Cr-Ni-Co-Ta
2593 | 6 | 42 | 8 | 23 | 21 | 89.11892 | 0.284963 | 0.1415659 | 1177.044 | 0 | 0 | 0 |  | Fe-Cr-Ni-Co-Ta
2594 | 9 | 36 | 9 | 20 | 26 | 86.29722 | 0.2930654 | 0.1498715 | 1269.701 | 0 | 0 | 0 |  | Fe-Cr-Ni-Co-Ta
2595 | 13 | 29 | 11 | 18 | 28 | 83.9001 | 0.2994457 | 0.1550376 | 1317.744 | 0 | 0 | 0 |  | Fe-Cr-Ni-Co-Ta
2596 | 18 | 24 | 12 | 16 | 30 | 82.11848 | 0.3040537 | 0.1582725 | 1345.361 | 0 | 0 | 0 |  | Fe-Cr-Ni-Co-Ta
2597 | 25 | 18 | 14 | 13 | 31 | 80.27876 | 0.3085118 | 0.1612264 | 1364.913 | 0 | 0 | 0 |  | Fe-Cr-Ni-Co-Ta
2598 | 32 | 13 | 15 | 10 | 30 | 79.07527 | 0.3110659 | 0.1626621 | 1366.6 | 0 | 0 | 0 |  | Fe-Cr-Ni-Co-Ta
2599 | 42 | 8 | 15 | 8 | 26 | 78.34957 | 0.3116821 | 0.16051 | 1321.13 | 0 | 0 | 0 |  | Fe-Cr-Ni-Co-Ta
2600 | 55 | 5 | 15 | 6 | 19 | 78.70769 | 0.3085792 | 0.1492263 | 1169.789 | 0 | 0 | 0 |  | Fe-Cr-Ni-Co-Ta
2601 | 3 | 52 | 7 | 17 | 21 | 92.16186 | 0.2770358 | 0.1366909 | 1137.238 | 0 | 0 | 0 |  | Fe-Cr-Ni-Co-Ta
2602 | 6 | 43 | 7 | 16 | 28 | 87.97704 | 0.2891508 | 0.1473997 | 1256.828 | 0 | 0 | 0 |  | Fe-Cr-Ni-Co-Ta
2603 | 9 | 36 | 7 | 15 | 33 | 85.05523 | 0.2974317 | 0.1526825 | 1310.337 | 0 | 0 | 0 |  | Fe-Cr-Ni-Co-Ta
2604 | 14 | 30 | 8 | 13 | 36 | 82.8725 | 0.3032061 | 0.1557383 | 1334.769 | 0 | 0 | 0 |  | Fe-Cr-Ni-Co-Ta
2605 | 19 | 24 | 9 | 11 | 38 | 80.95791 | 0.3081605 | 0.1586603 | 1356.533 | 0 | 0 | 0 |  | Fe-Cr-Ni-Co-Ta
2606 | 25 | 18 | 10 | 9 | 38 | 79.37772 | 0.3119337 | 0.1618468 | 1379.373 | 0 | 0 | 0 |  | Fe-Cr-Ni-Co-Ta
2607 | 33 | 12 | 11 | 7 | 37 | 77.95661 | 0.3149927 | 0.1645155 | 1393.81 | 0 | 0 | 0 |  | Fe-Cr-Ni-Co-Ta
2608 | 44 | 7 | 12 | 5 | 32 | 77.36673 | 0.3150973 | 0.1649062 | 1378.419 | 0 | 0 | 0 |  | Fe-Cr-Ni-Co-Ta
2609 | 57 | 4 | 12 | 4 | 23 | 77.94609 | 0.3112256 | 0.1564174 | 1256.813 | 0 | 0 | 0 |  | Fe-Cr-Ni-Co-Ta
2610 | 6 | 42 | 5 | 10 | 37 | 86.03571 | 0.2956249 | 0.1485428 | 1275.101 | 0 | 0 | 0 |  | Fe-Cr-Ni-Co-Ta
2611 | 9 | 35 | 5 | 10 | 41 | 83.4773 | 0.3026899 | 0.1511991 | 1294.664 | 0 | 0 | 0 |  | Fe-Cr-Ni-Co-Ta
2612 | 13 | 28 | 6 | 9 | 44 | 81.16426 | 0.3088514 | 0.1538227 | 1311.681 | 0 | 0 | 0 |  | Fe-Cr-Ni-Co-Ta
2613 | 18 | 22 | 7 | 8 | 45 | 79.47408 | 0.313056 | 0.1567325 | 1332.593 | 0 | 0 | 0 |  | Fe-Cr-Ni-Co-Ta
2614 | 25 | 16 | 8 | 6 | 45 | 77.96085 | 0.3165499 | 0.1599581 | 1355.773 | 0 | 0 | 0 |  | Fe-Cr-Ni-Co-Ta
2615 | 32 | 11 | 9 | 5 | 43 | 76.9616 | 0.3184653 | 0.1634486 | 1382.952 | 0 | 0 | 0 |  | Fe-Cr-Ni-Co-Ta
2616 | 43 | 6 | 11 | 3 | 38 | 76.36406 | 0.3186387 | 0.1664385 | 1400.085 | 0 | 0 | 0 |  | Fe-Cr-Ni-Co-Ta
2617 | 9 | 32 | 3 | 6 | 50 | 81.37475 | 0.3092908 | 0.1454866 | 1222.034 | 0 | 0 | 0 |  | Fe-Cr-Ni-Co-Ta
2618 | 13 | 25 | 4 | 6 | 52 | 79.33548 | 0.3145614 | 0.148145 | 1239.091 | 0 | 0 | 0 |  | Fe-Cr-Ni-Co-Ta
2619 | 18 | 19 | 5 | 5 | 53 | 77.72716 | 0.3185295 | 0.1509612 | 1258.939 | 0 | 0 | 0 |  | Fe-Cr-Ni-Co-Ta
2620 | 23 | 13 | 6 | 4 | 53 | 76.22718 | 0.3221517 | 0.155031 | 1292.684 | 0 | 0 | 0 |  | Fe-Cr-Ni-Co-Ta
2621 | 30 | 8 | 8 | 4 | 50 | 75.36358 | 0.3235865 | 0.1606704 | 1345.566 | 0 | 0 | 0 |  | Fe-Cr-Ni-Co-Ta
2622 | 33 | 12 | 5 | 47 | 3 | 83.81835 | 0.2935978 | 0.07479365 | 404.6478 | 0 | 0 | 0 |  | Fe-Cr-Ni-Co-Ta
2623 | 39 | 11 | 5 | 40 | 5 | 83.16551 | 0.2952753 | 0.09163578 | 558.1914 | 0 | 0 | 0 |  | Fe-Cr-Ni-Co-Ta
2624 | 44 | 10 | 4 | 34 | 7 | 82.57958 | 0.2968579 | 0.1043666 | 683.7665 | 0 | 0 | 0 |  | Fe-Cr-Ni-Co-Ta
2625 | 49 | 9 | 4 | 27 | 11 | 81.56311 | 0.3000438 | 0.1237008 | 887.9075 | 0 | 0 | 0 |  | Fe-Cr-Ni-Co-Ta
2626 | 53 | 7 | 3 | 22 | 14 | 80.51015 | 0.3031646 | 0.1344737 | 1005.437 | 0 | 0 | 0 |  | Fe-Cr-Ni-Co-Ta
2627 | 21 | 19 | 6 | 51 | 3 | 85.97702 | 0.2887815 | 0.07580393 | 421.9564 | 0 | 0 | 0 |  | Fe-Cr-Ni-Co-Ta
2628 | 27 | 17 | 7 | 44 | 5 | 84.91526 | 0.29153 | 0.09212469 | 572.1172 | 0 | 0 | 0 |  | Fe-Cr-Ni-Co-Ta
2629 | 32 | 16 | 8 | 38 | 7 | 84.16204 | 0.2935452 | 0.1048204 | 698.2013 | 0 | 0 | 0 |  | Fe-Cr-Ni-Co-Ta
2630 | 36 | 14 | 8 | 32 | 10 | 83.01553 | 0.2969088 | 0.1197363 | 854.3547 | 0 | 0 | 0 |  | Fe-Cr-Ni-Co-Ta
2631 | 40 | 11 | 9 | 26 | 14 | 81.35386 | 0.3018282 | 0.1349642 | 1020.028 | 0 | 0 | 0 |  | Fe-Cr-Ni-Co-Ta
2632 | 44 | 9 | 8 | 21 | 18 | 80.15248 | 0.3054971 | 0.1458372 | 1144.262 | 0 | 0 | 0 |  | Fe-Cr-Ni-Co-Ta
2633 | 46 | 7 | 7 | 16 | 23 | 78.82396 | 0.3097835 | 0.1554559 | 1257.831 | 0 | 0 | 0 |  | Fe-Cr-Ni-Co-Ta
2634 | 12 | 29 | 4 | 52 | 3 | 89.33437 | 0.2805123 | 0.07604654 | 436.2921 | 0 | 0 | 0 |  | Fe-Cr-Ni-Co-Ta
2635 | 16 | 27 | 8 | 46 | 4 | 88.23289 | 0.2832648 | 0.08467335 | 513.5087 | 0 | 0 | 0 |  | Fe-Cr-Ni-Co-Ta
2636 | 21 | 24 | 10 | 39 | 6 | 86.83524 | 0.2869801 | 0.09860196 | 647.1917 | 0 | 0 | 0 |  | Fe-Cr-Ni-Co-Ta
2637 | 25 | 21 | 12 | 34 | 9 | 85.1328 | 0.2918299 | 0.11508 | 815.9863 | 0 | 0 | 0 |  | Fe-Cr-Ni-Co-Ta
2638 | 28 | 17 | 13 | 29 | 13 | 83.11106 | 0.297799 | 0.1315033 | 993.2308 | 0 | 0 | 0 |  | Fe-Cr-Ni-Co-Ta
2639 | 31 | 14 | 14 | 24 | 17 | 81.45921 | 0.3027138 | 0.1436391 | 1129.431 | 0 | 0 | 0 |  | Fe-Cr-Ni-Co-Ta
2640 | 34 | 11 | 13 | 19 | 23 | 79.64477 | 0.308374 | 0.1558027 | 1272.206 | 0 | 0 | 0 |  | Fe-Cr-Ni-Co-Ta
2641 | 36 | 8 | 12 | 15 | 29 | 77.94836 | 0.3136857 | 0.1632984 | 1360.679 | 0 | 0 | 0 |  | Fe-Cr-Ni-Co-Ta
2642 | 37 | 6 | 9 | 12 | 36 | 76.56534 | 0.3183009 | 0.1667157 | 1404.001 | 0 | 0 | 0 |  | Fe-Cr-Ni-Co-Ta
2643 | 10 | 38 | 6 | 43 | 3 | 92.30982 | 0.2725109 | 0.07559274 | 440.7999 | 0 | 0 | 0 |  | Fe-Cr-Ni-Co-Ta
2644 | 13 | 34 | 10 | 38 | 4 | 90.67442 | 0.2768094 | 0.08417816 | 517.1782 | 0 | 0 | 0 |  | Fe-Cr-Ni-Co-Ta
2645 | 16 | 29 | 14 | 33 | 7 | 88.13238 | 0.2840144 | 0.1042435 | 713.2289 | 0 | 0 | 0 |  | Fe-Cr-Ni-Co-Ta
2646 | 19 | 25 | 17 | 29 | 10 | 86.00823 | 0.2900616 | 0.1194719 | 871.4111 | 0 | 0 | 0 |  | Fe-Cr-Ni-Co-Ta
2647 | 21 | 20 | 19 | 25 | 15 | 83.37055 | 0.2979242 | 0.1380283 | 1075.401 | 0 | 0 | 0 |  | Fe-Cr-Ni-Co-Ta
2648 | 24 | 16 | 19 | 21 | 20 | 81.28713 | 0.3041449 | 0.1506867 | 1219.707 | 0 | 0 | 0 |  | Fe-Cr-Ni-Co-Ta
2649 | 26 | 12 | 18 | 17 | 26 | 79.19559 | 0.3105608 | 0.160616 | 1335.102 | 0 | 0 | 0 |  | Fe-Cr-Ni-Co-Ta
2650 | 28 | 9 | 17 | 13 | 34 | 77.29901 | 0.3165561 | 0.1672359 | 1414.911 | 0 | 0 | 0 |  | Fe-Cr-Ni-Co-Ta
2651 | 28 | 6 | 12 | 11 | 43 | 75.49906 | 0.3225149 | 0.1673053 | 1415.98 | 0 | 0 | 0 |  | Fe-Cr-Ni-Co-Ta
2652 | 8 | 45 | 9 | 35 | 3 | 94.57504 | 0.2664177 | 0.07509007 | 442.2615 | 0 | 0 | 0 |  | Fe-Cr-Ni-Co-Ta
2653 | 10 | 39 | 14 | 31 | 5 | 91.9354 | 0.2737715 | 0.0910675 | 590.6371 | 0 | 0 | 0 |  | Fe-Cr-Ni-Co-Ta
2654 | 12 | 33 | 19 | 27 | 8 | 88.99587 | 0.2821242 | 0.1094346 | 774.2929 | 0 | 0 | 0 |  | Fe-Cr-Ni-Co-Ta
2655 | 14 | 28 | 22 | 24 | 12 | 86.3059 | 0.2899704 | 0.1273109 | 965.7452 | 0 | 0 | 0 |  | Fe-Cr-Ni-Co-Ta
2656 | 16 | 23 | 24 | 20 | 17 | 83.68634 | 0.2977369 | 0.1433162 | 1144.973 | 0 | 0 | 0 |  | Fe-Cr-Ni-Co-Ta
2657 | 18 | 18 | 25 | 17 | 22 | 81.2677 | 0.3048745 | 0.1548754 | 1275.386 | 0 | 0 | 0 |  | Fe-Cr-Ni-Co-Ta
2658 | 20 | 13 | 24 | 13 | 30 | 78.62339 | 0.3129728 | 0.1654462 | 1398.498 | 0 | 0 | 0 |  | Fe-Cr-Ni-Co-Ta
2659 | 20 | 9 | 22 | 11 | 38 | 76.49514 | 0.3196696 | 0.1696148 | 1445.652 | 0 | 0 | 0 |  | Fe-Cr-Ni-Co-Ta
2660 | 20 | 6 | 16 | 8 | 50 | 74.48956 | 0.3263574 | 0.1649725 | 1390.032 | 0 | 0 | 0 |  | Fe-Cr-Ni-Co-Ta
2661 | 7 | 50 | 14 | 25 | 3 | 96.2567 | 0.2617605 | 0.07477681 | 443.2221 | 0 | 0 | 0 |  | Fe-Cr-Ni-Co-Ta
2662 | 8 | 42 | 21 | 23 | 6 | 92.28554 | 0.2730527 | 0.09766158 | 660.2994 | 0 | 0 | 0 |  | Fe-Cr-Ni-Co-Ta
2663 | 9 | 36 | 26 | 20 | 9 | 89.36977 | 0.2814219 | 0.114585 | 833.6278 | 0 | 0 | 0 |  | Fe-Cr-Ni-Co-Ta
2664 | 11 | 29 | 28 | 18 | 13 | 86.22005 | 0.2905296 | 0.1313031 | 1012.98 | 0 | 0 | 0 |  | Fe-Cr-Ni-Co-Ta
2665 | 12 | 24 | 30 | 16 | 18 | 83.54802 | 0.298487 | 0.1464566 | 1183.759 | 0 | 0 | 0 |  | Fe-Cr-Ni-Co-Ta
2666 | 14 | 18 | 31 | 13 | 25 | 80.51733 | 0.3075132 | 0.1605629 | 1345.104 | 0 | 0 | 0 |  | Fe-Cr-Ni-Co-Ta
2667 | 15 | 13 | 30 | 10 | 32 | 78.07919 | 0.3149377 | 0.1683421 | 1433.459 | 0 | 0 | 0 |  | Fe-Cr-Ni-Co-Ta
2668 | 15 | 8 | 26 | 8 | 42 | 75.51312 | 0.323016 | 0.1709831 | 1460.429 | 0 | 0 | 0 |  | Fe-Cr-Ni-Co-Ta
2669 | 15 | 5 | 19 | 6 | 55 | 73.56581 | 0.3295053 | 0.1623104 | 1355.896 | 0 | 0 | 0 |  | Fe-Cr-Ni-Co-Ta
2670 | 7 | 52 | 21 | 17 | 3 | 96.52313 | 0.2608454 | 0.07538527 | 448.802 | 0 | 0 | 0 |  | Fe-Cr-Ni-Co-Ta
2671 | 7 | 43 | 28 | 16 | 6 | 92.35237 | 0.2727935 | 0.09847044 | 668.0232 | 0 | 0 | 0 |  | Fe-Cr-Ni-Co-Ta
2672 | 7 | 36 | 33 | 15 | 9 | 89.09211 | 0.2821997 | 0.1157688 | 844.4022 | 0 | 0 | 0 |  | Fe-Cr-Ni-Co-Ta
2673 | 8 | 30 | 36 | 13 | 14 | 85.89731 | 0.2916541 | 0.1357722 | 1064.155 | 0 | 0 | 0 |  | Fe-Cr-Ni-Co-Ta
2674 | 9 | 24 | 38 | 11 | 19 | 83.02232 | 0.3001321 | 0.1501264 | 1225.402 | 0 | 0 | 0 |  | Fe-Cr-Ni-Co-Ta
2675 | 10 | 18 | 38 | 9 | 25 | 80.23567 | 0.3084564 | 0.1620907 | 1361.097 | 0 | 0 | 0 |  | Fe-Cr-Ni-Co-Ta
2676 | 11 | 12 | 37 | 7 | 33 | 77.38223 | 0.3170688 | 0.1712329 | 1463.764 | 0 | 0 | 0 |  | Fe-Cr-Ni-Co-Ta
2677 | 12 | 7 | 32 | 5 | 44 | 74.82862 | 0.3250906 | 0.1728783 | 1479.06 | 0 | 0 | 0 |  | Fe-Cr-Ni-Co-Ta
2678 | 12 | 4 | 23 | 4 | 57 | 72.96808 | 0.3313541 | 0.1622402 | 1351.126 | 0 | 0 | 0 |  | Fe-Cr-Ni-Co-Ta
2679 | 5 | 42 | 37 | 10 | 6 | 91.6614 | 0.2746575 | 0.100201 | 682.145 | 0 | 0 | 0 |  | Fe-Cr-Ni-Co-Ta
2680 | 5 | 35 | 41 | 10 | 9 | 88.44871 | 0.283949 | 0.1174422 | 858.3935 | 0 | 0 | 0 |  | Fe-Cr-Ni-Co-Ta
2681 | 6 | 28 | 44 | 9 | 13 | 85.21225 | 0.2933326 | 0.1346454 | 1042.87 | 0 | 0 | 0 |  | Fe-Cr-Ni-Co-Ta
2682 | 7 | 22 | 45 | 8 | 18 | 82.34747 | 0.3018133 | 0.1498643 | 1213.53 | 0 | 0 | 0 |  | Fe-Cr-Ni-Co-Ta
2683 | 8 | 16 | 45 | 6 | 25 | 79.38553 | 0.3107369 | 0.1644114 | 1380.479 | 0 | 0 | 0 |  | Fe-Cr-Ni-Co-Ta
2684 | 9 | 11 | 43 | 5 | 32 | 77.0151 | 0.3179422 | 0.1727221 | 1475.142 | 0 | 0 | 0 |  | Fe-Cr-Ni-Co-Ta
2685 | 11 | 6 | 38 | 3 | 43 | 74.52308 | 0.3257117 | 0.1755587 | 1505.362 | 0 | 0 | 0 |  | Fe-Cr-Ni-Co-Ta
2686 | 3 | 32 | 50 | 6 | 9 | 87.10965 | 0.2875642 | 0.1198315 | 876.0591 | 0 | 0 | 0 |  | Fe-Cr-Ni-Co-Ta
2687 | 4 | 25 | 52 | 6 | 13 | 83.94269 | 0.2967593 | 0.1370149 | 1060.236 | 1 | 0 | 0 |  | Fe-Cr-Ni-Co-Ta
2688 | 5 | 19 | 53 | 5 | 18 | 81.1167 | 0.305111 | 0.1523972 | 1232.302 | 0 | 0 | 0 |  | Fe-Cr-Ni-Co-Ta
2689 | 6 | 13 | 53 | 4 | 23 | 78.48942 | 0.3128421 | 0.1642409 | 1363.394 | 0 | 0 | 0 |  | Fe-Cr-Ni-Co-Ta
2690 | 8 | 8 | 50 | 4 | 30 | 76.18531 | 0.3198127 | 0.1743242 | 1479.529 | 0 | 0 | 0 |  | Fe-Cr-Ni-Co-Ta
2691 | 3 | 12 | 5 | 47 | 33 | 78.28946 | 0.3158003 | 0.1666251 | 1425.155 | 0 | 0 | 0 |  | Fe-Cr-Ni-Co-Ta
2692 | 5 | 11 | 5 | 40 | 39 | 77.23134 | 0.3191497 | 0.1673802 | 1435.753 | 0 | 0 | 0 |  | Fe-Cr-Ni-Co-Ta
2693 | 7 | 10 | 4 | 34 | 44 | 76.36593 | 0.3218889 | 0.1653006 | 1411.599 | 0 | 0 | 0 |  | Fe-Cr-Ni-Co-Ta
2694 | 11 | 9 | 4 | 27 | 49 | 75.59773 | 0.324113 | 0.1626096 | 1376.409 | 0 | 0 | 0 |  | Fe-Cr-Ni-Co-Ta
2695 | 14 | 7 | 3 | 22 | 53 | 74.67768 | 0.3267704 | 0.1584874 | 1323.561 | 0 | 0 | 0 |  | Fe-Cr-Ni-Co-Ta
2696 | 3 | 19 | 6 | 51 | 21 | 82.18067 | 0.3038439 | 0.1522041 | 1255.615 | 0 | 0 | 0 |  | Fe-Cr-Ni-Co-Ta
2697 | 5 | 17 | 7 | 44 | 27 | 80.5796 | 0.3087916 | 0.1606349 | 1358.417 | 0 | 0 | 0 |  | Fe-Cr-Ni-Co-Ta
2698 | 7 | 16 | 8 | 38 | 32 | 79.52372 | 0.3120518 | 0.1638573 | 1397.139 | 0 | 0 | 0 |  | Fe-Cr-Ni-Co-Ta
2699 | 10 | 14 | 8 | 32 | 36 | 78.4286 | 0.3152621 | 0.1658696 | 1420.777 | 0 | 0 | 0 |  | Fe-Cr-Ni-Co-Ta
2700 | 14 | 11 | 9 | 26 | 40 | 77.10073 | 0.3189367 | 0.1668814 | 1426.382 | 0 | 0 | 0 |  | Fe-Cr-Ni-Co-Ta
2701 | 18 | 9 | 8 | 21 | 44 | 76.15655 | 0.321617 | 0.1658377 | 1410.253 | 0 | 0 | 0 |  | Fe-Cr-Ni-Co-Ta
2702 | 23 | 7 | 7 | 16 | 46 | 75.46125 | 0.323385 | 0.164354 | 1388.515 | 0 | 0 | 0 |  | Fe-Cr-Ni-Co-Ta
2703 | 3 | 29 | 4 | 52 | 12 | 87.13042 | 0.2891218 | 0.1262262 | 963.3496 | 0 | 0 | 0 |  | Fe-Cr-Ni-Co-Ta
2704 | 4 | 27 | 8 | 46 | 16 | 85.47778 | 0.2940758 | 0.1366521 | 1079.859 | 0 | 0 | 0 |  | Fe-Cr-Ni-Co-Ta
2705 | 6 | 24 | 10 | 39 | 21 | 83.59712 | 0.2997429 | 0.1507291 | 1247.092 | 0 | 0 | 0 |  | Fe-Cr-Ni-Co-Ta
2706 | 9 | 21 | 12 | 34 | 25 | 81.95117 | 0.3044358 | 0.1563414 | 1308.399 | 0 | 0 | 0 |  | Fe-Cr-Ni-Co-Ta
2707 | 13 | 17 | 13 | 29 | 28 | 80.33249 | 0.3088743 | 0.1618567 | 1369.261 | 0 | 0 | 0 |  | Fe-Cr-Ni-Co-Ta
2708 | 17 | 14 | 14 | 24 | 31 | 79.04249 | 0.3123957 | 0.1649141 | 1400.221 | 0 | 0 | 0 |  | Fe-Cr-Ni-Co-Ta
2709 | 23 | 11 | 13 | 19 | 34 | 77.89022 | 0.3154335 | 0.1665267 | 1413.886 | 0 | 0 | 0 |  | Fe-Cr-Ni-Co-Ta
2710 | 29 | 8 | 12 | 15 | 36 | 76.90971 | 0.3178846 | 0.1674006 | 1417.431 | 0 | 0 | 0 |  | Fe-Cr-Ni-Co-Ta
2711 | 36 | 6 | 9 | 12 | 37 | 76.42542 | 0.3188678 | 0.1669765 | 1408.013 | 0 | 0 | 0 |  | Fe-Cr-Ni-Co-Ta
2712 | 3 | 38 | 6 | 43 | 10 | 90.43573 | 0.2797528 | 0.1165851 | 867.1673 | 0 | 0 | 0 |  | Fe-Cr-Ni-Co-Ta
2713 | 4 | 34 | 10 | 38 | 13 | 88.38677 | 0.2857017 | 0.1320114 | 1039.504 | 0 | 0 | 0 |  | Fe-Cr-Ni-Co-Ta
2714 | 7 | 29 | 14 | 33 | 16 | 86.03536 | 0.2922298 | 0.1420065 | 1147.688 | 0 | 0 | 0 |  | Fe-Cr-Ni-Co-Ta
2715 | 10 | 25 | 17 | 29 | 19 | 84.08714 | 0.2976395 | 0.1479717 | 1209.058 | 0 | 0 | 0 |  | Fe-Cr-Ni-Co-Ta
2716 | 15 | 20 | 19 | 25 | 21 | 82.20171 | 0.3025715 | 0.1531874 | 1260.255 | 0 | 0 | 0 |  | Fe-Cr-Ni-Co-Ta
2717 | 20 | 16 | 19 | 21 | 24 | 80.57164 | 0.307007 | 0.1585412 | 1317.364 | 0 | 0 | 0 |  | Fe-Cr-Ni-Co-Ta
2718 | 26 | 12 | 18 | 17 | 26 | 79.19559 | 0.3105608 | 0.1625367 | 1358.803 | 0 | 0 | 0 |  | Fe-Cr-Ni-Co-Ta
2719 | 34 | 9 | 17 | 13 | 28 | 78.20098 | 0.3129076 | 0.1625672 | 1349.005 | 0 | 0 | 0 |  | Fe-Cr-Ni-Co-Ta
2720 | 43 | 6 | 12 | 11 | 28 | 77.61591 | 0.3139211 | 0.1628325 | 1346.86 | 0 | 0 | 0 |  | Fe-Cr-Ni-Co-Ta
2721 | 3 | 45 | 9 | 35 | 8 | 93.14135 | 0.2719183 | 0.1066989 | 765.2191 | 0 | 0 | 0 |  | Fe-Cr-Ni-Co-Ta
2722 | 5 | 39 | 14 | 31 | 10 | 90.59636 | 0.2789514 | 0.1217664 | 924.6413 | 0 | 0 | 0 |  | Fe-Cr-Ni-Co-Ta
2723 | 8 | 33 | 19 | 27 | 12 | 88.01623 | 0.2859489 | 0.1311735 | 1020.893 | 0 | 0 | 0 |  | Fe-Cr-Ni-Co-Ta
2724 | 12 | 28 | 22 | 24 | 14 | 85.86133 | 0.2917199 | 0.1357137 | 1061.84 | 0 | 0 | 0 |  | Fe-Cr-Ni-Co-Ta
2725 | 17 | 23 | 24 | 20 | 16 | 83.88931 | 0.296932 | 0.1424069 | 1130.12 | 0 | 0 | 0 |  | Fe-Cr-Ni-Co-Ta
2726 | 22 | 18 | 25 | 17 | 18 | 82.00978 | 0.3019076 | 0.1481756 | 1187.9 | 0 | 0 | 0 |  | Fe-Cr-Ni-Co-Ta
2727 | 30 | 13 | 24 | 13 | 20 | 80.29477 | 0.306237 | 0.1527475 | 1231.55 | 0 |  | 0 |  | Fe-Cr-Ni-Co-Ta
2728 | 38 | 9 | 22 | 11 | 20 | 79.27162 | 0.3084035 | 0.1527013 | 1220.857 | 0 | 0 | 0 |  | Fe-Cr-Ni-Co-Ta
2729 | 50 | 6 | 16 | 8 | 20 | 78.74808 | 0.3090081 | 0.1516585 | 1201.952 | 0 | 0 | 0 |  | Fe-Cr-Ni-Co-Ta
2730 | 3 | 50 | 14 | 25 | 7 | 95.04363 | 0.2663947 | 0.1066401 | 769.739 | 0 | 0 | 0 |  | Fe-Cr-Ni-Co-Ta
2731 | 6 | 42 | 21 | 23 | 8 | 91.74264 | 0.2751516 | 0.1104982 | 795.7859 | 0 | 0 | 0 |  | Fe-Cr-Ni-Co-Ta
2732 | 9 | 36 | 26 | 20 | 9 | 89.36977 | 0.2814219 | 0.1168418 | 855.0841 | 0 | 0 | 0 |  | Fe-Cr-Ni-Co-Ta
2733 | 13 | 29 | 28 | 18 | 11 | 86.6768 | 0.2887306 | 0.1299378 | 993.0305 | 0 | 0 | 0 |  | Fe-Cr-Ni-Co-Ta
2734 | 18 | 24 | 30 | 16 | 12 | 84.7932 | 0.2935421 | 0.1306593 | 989.1343 | 0 | 0 | 0 |  | Fe-Cr-Ni-Co-Ta
2735 | 25 | 18 | 31 | 13 | 14 | 82.54113 | 0.2993958 | 0.134661 | 1021.515 | 0 | 0 | 0 |  | Fe-Cr-Ni-Co-Ta
2736 | 32 | 13 | 30 | 10 | 15 | 80.95539 | 0.3033063 | 0.1411252 | 1087.085 | 0 | 0 | 0 |  | Fe-Cr-Ni-Co-Ta
2737 | 42 | 8 | 26 | 8 | 15 | 79.68481 | 0.3060044 | 0.1435576 | 1105.682 | 0 | 0 | 0 |  | Fe-Cr-Ni-Co-Ta
2738 | 55 | 5 | 19 | 6 | 15 | 79.19634 | 0.3064467 | 0.1395658 | 1052.627 | 0 | 0 | 0 |  | Fe-Cr-Ni-Co-Ta
2739 | 3 | 52 | 21 | 17 | 7 | 95.31344 | 0.2654702 | 0.1038572 | 736.5552 | 0 | 0 | 0 |  | Fe-Cr-Ni-Co-Ta
2740 | 6 | 43 | 28 | 16 | 7 | 92.07838 | 0.2738543 | 0.1068368 | 753.9258 | 0 | 0 | 0 |  | Fe-Cr-Ni-Co-Ta
2741 | 9 | 36 | 33 | 15 | 7 | 89.59612 | 0.2802276 | 0.108017 | 754.9388 | 0 | 0 | 0 |  | Fe-Cr-Ni-Co-Ta
2742 | 14 | 30 | 36 | 13 | 8 | 87.25799 | 0.2862801 | 0.1085407 | 749.2361 | 0 | 0 | 0 |  | Fe-Cr-Ni-Co-Ta
2743 | 19 | 24 | 38 | 11 | 9 | 85.08757 | 0.2918976 | 0.1141944 | 799.5824 | 0 | 0 | 0 |  | Fe-Cr-Ni-Co-Ta
2744 | 25 | 18 | 38 | 9 | 10 | 83.07 | 0.2970475 | 0.1237879 | 894.8451 | 0 | 0 | 0 |  | Fe-Cr-Ni-Co-Ta
2745 | 33 | 12 | 37 | 7 | 11 | 81.10865 | 0.3019092 | 0.1278076 | 928.0386 | 0 | 0 | 0 |  | Fe-Cr-Ni-Co-Ta
2746 | 44 | 7 | 32 | 5 | 12 | 79.69013 | 0.3051494 | 0.1309837 | 954.6769 | 0 | 0 | 0 |  | Fe-Cr-Ni-Co-Ta
2747 | 57 | 4 | 23 | 4 | 12 | 79.26082 | 0.305449 | 0.1297017 | 936.0614 | 0 | 0 | 0 |  | Fe-Cr-Ni-Co-Ta
2748 | 6 | 42 | 37 | 10 | 5 | 91.93481 | 0.2735938 | 0.09632344 | 638.2853 | 0 | 0 | 0 |  | Fe-Cr-Ni-Co-Ta
2749 | 9 | 35 | 41 | 10 | 5 | 89.45437 | 0.2799953 | 0.09689387 | 633.9418 | 1 | 0 | 0 |  | Fe-Cr-Ni-Co-Ta
2750 | 13 | 28 | 44 | 9 | 6 | 86.807 | 0.286994 | 0.1037139 | 693.4661 | 1 | 0 | 0 |  | Fe-Cr-Ni-Co-Ta
2751 | 18 | 22 | 45 | 8 | 7 | 84.62605 | 0.2926694 | 0.1096578 | 745.9346 | 1 | 0 | 0 |  | Fe-Cr-Ni-Co-Ta
2752 | 25 | 16 | 45 | 6 | 8 | 82.55107 | 0.2979029 | 0.1148392 | 790.5907 | 1 | 0 | 0 |  | Fe-Cr-Ni-Co-Ta
2753 | 32 | 11 | 43 | 5 | 9 | 80.91365 | 0.3019989 | 0.1194165 | 831.3183 | 1 | 0 | 0 |  | Fe-Cr-Ni-Co-Ta
2754 | 43 | 6 | 38 | 3 | 11 | 79.3171 | 0.3059444 | 0.123235 | 864.2025 | 0 | 0 | 0 |  | Fe-Cr-Ni-Co-Ta
2755 | 9 | 32 | 50 | 6 | 3 | 88.58611 | 0.2817117 | 0.08195895 | 481.821 | 1 | 1 | 1 | 481.821 | Fe-Cr-Ni-Co-Ta
2756 | 13 | 25 | 52 | 6 | 4 | 85.94696 | 0.2887249 | 0.0900505 | 549.7765 | 1 | 1 | 1 | 549.7765 | Fe-Cr-Ni-Co-Ta
2757 | 18 | 19 | 53 | 5 | 5 | 83.74375 | 0.2944714 | 0.09720263 | 611.1352 | 1 | 1 | 1 | 611.1352 | Fe-Cr-Ni-Co-Ta
2758 | 23 | 13 | 53 | 4 | 6 | 81.63472 | 0.299962 | 0.1100529 | 732.6251 | 1 | 0 | 0 |  | Fe-Cr-Ni-Co-Ta
2759 | 30 | 8 | 50 | 4 | 8 | 79.82934 | 0.3047615 | 0.1150501 | 776.5604 | 1 | 0 | 0 |  | Fe-Cr-Ni-Co-Ta
2760 | 5 | 12 | 33 | 47 | 3 | 82.34464 | 0.2995018 | 0.07831862 | 429.6825 | 1 | 1 | 1 | 429.6825 | Fe-Cr-Ni-Co-Ta
2761 | 5 | 11 | 39 | 40 | 5 | 81.39065 | 0.3023435 | 0.09700505 | 600.8165 | 1 | 1 | 1 | 600.8165 | Fe-Cr-Ni-Co-Ta
2762 | 4 | 10 | 44 | 34 | 7 | 80.48889 | 0.3051361 | 0.1116799 | 746.027 | 1 | 1 | 1 | 746.027 | Fe-Cr-Ni-Co-Ta
2763 | 4 | 9 | 49 | 27 | 11 | 79.27623 | 0.3090152 | 0.132416 | 969.3091 | 1 | 0 | 0 |  | Fe-Cr-Ni-Co-Ta
2764 | 3 | 7 | 53 | 22 | 14 | 77.97269 | 0.3130239 | 0.1449575 | 1107.212 | 1 | 0 | 0 |  | Fe-Cr-Ni-Co-Ta
2765 | 6 | 19 | 21 | 51 | 3 | 85.20265 | 0.2919364 | 0.07780917 | 437.1424 | 1 | 1 | 1 | 437.1424 | Fe-Cr-Ni-Co-Ta
2766 | 7 | 17 | 27 | 44 | 5 | 83.88814 | 0.295679 | 0.09530649 | 598.2939 | 1 | 0 | 0 |  | Fe-Cr-Ni-Co-Ta
2767 | 8 | 16 | 32 | 38 | 7 | 82.9504 | 0.298409 | 0.1090241 | 734.9434 | 1 | 0 | 0 |  | Fe-Cr-Ni-Co-Ta
2768 | 8 | 14 | 36 | 32 | 10 | 81.6038 | 0.3025205 | 0.1256351 | 909.58 | 0 | 0 | 0 |  | Fe-Cr-Ni-Co-Ta
2769 | 9 | 11 | 40 | 26 | 14 | 79.81096 | 0.3078778 | 0.1422088 | 1091.411 | 0 | 0 | 0 |  | Fe-Cr-Ni-Co-Ta
2770 | 8 | 9 | 44 | 21 | 18 | 78.38792 | 0.3123401 | 0.1545626 | 1233.416 | 0 | 0 | 0 |  | Fe-Cr-Ni-Co-Ta
2771 | 7 | 7 | 46 | 16 | 23 | 76.93374 | 0.3170239 | 0.1659145 | 1368.019 | 0 | 0 | 0 |  | Fe-Cr-Ni-Co-Ta
2772 | 4 | 29 | 12 | 52 | 3 | 88.93271 | 0.282189 | 0.07726332 | 446.1338 | 0 | 0 | 0 |  | Fe-Cr-Ni-Co-Ta
2773 | 8 | 27 | 16 | 46 | 4 | 87.83466 | 0.2849148 | 0.08576988 | 522.7315 | 0 | 0 | 0 |  | Fe-Cr-Ni-Co-Ta
2774 | 10 | 24 | 21 | 39 | 6 | 86.28392 | 0.2892403 | 0.1004675 | 663.9311 | 0 | 0 | 0 |  | Fe-Cr-Ni-Co-Ta
2775 | 12 | 21 | 25 | 34 | 9 | 84.49185 | 0.2944235 | 0.1173133 | 837.2786 | 0 | 0 | 0 |  | Fe-Cr-Ni-Co-Ta
2776 | 13 | 17 | 28 | 29 | 13 | 82.37227 | 0.3007406 | 0.1346008 | 1024.326 | 0 | 0 | 0 |  | Fe-Cr-Ni-Co-Ta
2777 | 14 | 14 | 31 | 24 | 17 | 80.63232 | 0.3059617 | 0.1474528 | 1168.936 | 0 | 0 | 0 |  | Fe-Cr-Ni-Co-Ta
2778 | 13 | 11 | 34 | 19 | 23 | 78.64572 | 0.3122349 | 0.1611639 | 1329.487 | 0 | 0 | 0 |  | Fe-Cr-Ni-Co-Ta
2779 | 12 | 8 | 36 | 15 | 29 | 76.831 | 0.3179375 | 0.1701863 | 1435.455 | 0 | 0 | 0 |  | Fe-Cr-Ni-Co-Ta
2780 | 9 | 6 | 37 | 12 | 36 | 75.29777 | 0.3230572 | 0.1756856 | 1502.677 | 0 | 0 | 0 |  | Fe-Cr-Ni-Co-Ta
2781 | 6 | 38 | 10 | 43 | 3 | 92.11392 | 0.2733467 | 0.07630109 | 446.8753 | 0 | 0 | 0 |  | Fe-Cr-Ni-Co-Ta
2782 | 10 | 34 | 13 | 38 | 4 | 90.52528 | 0.2774387 | 0.08487613 | 523.3587 | 0 | 0 | 0 |  | Fe-Cr-Ni-Co-Ta
2783 | 14 | 29 | 16 | 33 | 7 | 88.03312 | 0.2844256 | 0.1048 | 718.5546 | 0 | 0 | 0 |  | Fe-Cr-Ni-Co-Ta
2784 | 17 | 25 | 19 | 29 | 10 | 85.9103 | 0.290461 | 0.1198493 | 875.1923 | 0 | 0 | 0 |  | Fe-Cr-Ni-Co-Ta
2785 | 19 | 20 | 21 | 25 | 15 | 83.2738 | 0.2983108 | 0.1384474 | 1079.791 | 0 | 0 | 0 |  | Fe-Cr-Ni-Co-Ta
2786 | 19 | 16 | 24 | 21 | 20 | 81.04874 | 0.3050809 | 0.1518694 | 1232.38 | 0 | 0 | 0 |  | Fe-Cr-Ni-Co-Ta
2787 | 18 | 12 | 26 | 17 | 26 | 78.81822 | 0.3120154 | 0.1630354 | 1361.613 | 0 | 0 | 0 |  | Fe-Cr-Ni-Co-Ta
2788 | 17 | 9 | 28 | 13 | 34 | 76.80402 | 0.3184308 | 0.1703138 | 1448.726 | 0 | 0 | 0 |  | Fe-Cr-Ni-Co-Ta
2789 | 12 | 6 | 28 | 11 | 43 | 74.79729 | 0.3251239 | 0.1728886 | 1477.91 | 0 | 0 | 0 |  | Fe-Cr-Ni-Co-Ta
2790 | 9 | 45 | 8 | 35 | 3 | 94.62308 | 0.2662092 | 0.07489424 | 440.5318 | 0 | 0 | 0 |  | Fe-Cr-Ni-Co-Ta
2791 | 14 | 39 | 10 | 31 | 5 | 92.13054 | 0.27294 | 0.09049369 | 585.2522 | 0 | 0 | 0 |  | Fe-Cr-Ni-Co-Ta
2792 | 19 | 33 | 12 | 27 | 8 | 89.33779 | 0.280697 | 0.1082615 | 762.6474 | 0 | 0 | 0 |  | Fe-Cr-Ni-Co-Ta
2793 | 22 | 28 | 14 | 24 | 12 | 86.69065 | 0.2883962 | 0.1257096 | 948.9583 | 0 | 0 | 0 |  | Fe-Cr-Ni-Co-Ta
2794 | 24 | 23 | 16 | 20 | 17 | 84.06659 | 0.2962126 | 0.1415621 | 1126 | 0 | 0 | 0 |  | Fe-Cr-Ni-Co-Ta
2795 | 25 | 18 | 18 | 17 | 22 | 81.59654 | 0.3035818 | 0.1531587 | 1256.599 | 0 | 0 | 0 |  | Fe-Cr-Ni-Co-Ta
2796 | 24 | 13 | 20 | 13 | 30 | 78.80652 | 0.3122694 | 0.1643015 | 1385.802 | 0 | 0 | 0 |  | Fe-Cr-Ni-Co-Ta
2797 | 22 | 9 | 20 | 11 | 38 | 76.58423 | 0.3193341 | 0.1689654 | 1438.424 | 0 | 0 | 0 |  | Fe-Cr-Ni-Co-Ta
2798 | 16 | 6 | 20 | 8 | 50 | 74.31942 | 0.3269845 | 0.1664753 | 1406.704 | 0 | 0 | 0 |  | Fe-Cr-Ni-Co-Ta
2799 | 14 | 50 | 7 | 25 | 3 | 96.59136 | 0.2602899 | 0.07351591 | 431.8904 | 0 | 0 | 0 |  | Fe-Cr-Ni-Co-Ta
2800 | 21 | 42 | 8 | 23 | 6 | 92.90614 | 0.2703975 | 0.09505779 | 634.7817 | 0 | 0 | 0 |  | Fe-Cr-Ni-Co-Ta
2801 | 26 | 36 | 9 | 20 | 9 | 90.18234 | 0.2780152 | 0.1111539 | 798.3155 | 0 | 0 | 0 |  | Fe-Cr-Ni-Co-Ta
2802 | 28 | 29 | 11 | 18 | 13 | 87.03853 | 0.2871778 | 0.1280352 | 978.1453 | 0 | 0 | 0 |  | Fe-Cr-Ni-Co-Ta
2803 | 30 | 24 | 12 | 16 | 18 | 84.39724 | 0.2950808 | 0.1424501 | 1139.875 | 0 | 0 | 0 |  | Fe-Cr-Ni-Co-Ta
2804 | 31 | 18 | 14 | 13 | 25 | 81.29799 | 0.3044589 | 0.1559165 | 1293.334 | 0 | 0 | 0 |  | Fe-Cr-Ni-Co-Ta
2805 | 30 | 13 | 15 | 10 | 32 | 78.75951 | 0.3123322 | 0.1639267 | 1384.192 | 0 | 0 | 0 |  | Fe-Cr-Ni-Co-Ta
2806 | 26 | 8 | 15 | 8 | 42 | 75.99935 | 0.3211991 | 0.1675645 | 1422.575 | 0 | 0 | 0 |  | Fe-Cr-Ni-Co-Ta
2807 | 19 | 5 | 15 | 6 | 55 | 73.73273 | 0.3288948 | 0.1607265 | 1338.439 | 0 | 0 | 0 |  | Fe-Cr-Ni-Co-Ta
2808 | 21 | 52 | 7 | 17 | 3 | 97.18343 | 0.2579341 | 0.07236989 | 421.618 | 0 | 0 | 0 |  | Fe-Cr-Ni-Co-Ta
2809 | 28 | 43 | 7 | 16 | 6 | 93.35243 | 0.2685053 | 0.09425228 | 626.4372 | 0 | 0 | 0 |  | Fe-Cr-Ni-Co-Ta
2810 | 33 | 36 | 7 | 15 | 9 | 90.33503 | 0.2769889 | 0.1105235 | 790.325 | 0 | 0 | 0 |  | Fe-Cr-Ni-Co-Ta
2811 | 36 | 30 | 8 | 13 | 14 | 87.21262 | 0.2862697 | 0.1296442 | 997.8016 | 0 | 0 | 0 |  | Fe-Cr-Ni-Co-Ta
2812 | 38 | 24 | 9 | 11 | 19 | 84.37242 | 0.2947269 | 0.1434177 | 1151.226 | 0 | 0 | 0 |  | Fe-Cr-Ni-Co-Ta
2813 | 38 | 18 | 10 | 9 | 25 | 81.53218 | 0.3033835 | 0.1549436 | 1281.59 | 0 | 0 | 0 |  | Fe-Cr-Ni-Co-Ta
2814 | 37 | 12 | 11 | 7 | 33 | 78.55874 | 0.3125786 | 0.163477 | 1377.224 | 0 | 0 | 0 |  | Fe-Cr-Ni-Co-Ta
2815 | 32 | 7 | 12 | 5 | 44 | 75.6998 | 0.3218484 | 0.1658626 | 1400.913 | 0 | 0 | 0 |  | Fe-Cr-Ni-Co-Ta
2816 | 23 | 4 | 12 | 4 | 57 | 73.42424 | 0.3296927 | 0.1577837 | 1302.218 | 0 | 0 | 0 |  | Fe-Cr-Ni-Co-Ta
2817 | 37 | 42 | 5 | 10 | 6 | 93.18981 | 0.26812 | 0.09381665 | 619.2544 | 0 | 0 | 0 |  | Fe-Cr-Ni-Co-Ta
2818 | 41 | 35 | 5 | 10 | 9 | 90.17449 | 0.276731 | 0.1102015 | 783.8812 | 0 | 0 | 0 |  | Fe-Cr-Ni-Co-Ta
2819 | 44 | 28 | 6 | 9 | 13 | 87.031 | 0.2859041 | 0.1267727 | 959.147 | 0 | 0 | 0 |  | Fe-Cr-Ni-Co-Ta
2820 | 45 | 22 | 7 | 8 | 18 | 84.14938 | 0.2946169 | 0.1416035 | 1123.545 | 0 | 0 | 0 |  | Fe-Cr-Ni-Co-Ta
2821 | 45 | 16 | 8 | 6 | 25 | 81.10714 | 0.3040291 | 0.1550137 | 1276.619 | 0 | 0 | 0 |  | Fe-Cr-Ni-Co-Ta
2822 | 43 | 11 | 9 | 5 | 32 | 78.56434 | 0.3120328 | 0.1627516 | 1364.442 | 0 | 0 | 0 |  | Fe-Cr-Ni-Co-Ta
2823 | 38 | 6 | 11 | 3 | 43 | 75.69762 | 0.3213413 | 0.1658297 | 1396.947 | 0 | 0 | 0 |  | Fe-Cr-Ni-Co-Ta
2824 | 50 | 32 | 3 | 6 | 9 | 89.38101 | 0.2781301 | 0.1104326 | 780.2509 | 0 | 0 | 0 |  | Fe-Cr-Ni-Co-Ta
2825 | 52 | 25 | 4 | 6 | 13 | 86.25812 | 0.2873661 | 0.1270988 | 955.9393 | 0 | 0 | 0 |  | Fe-Cr-Ni-Co-Ta
2826 | 53 | 19 | 5 | 5 | 18 | 83.41016 | 0.2960119 | 0.1419946 | 1120.314 | 0 | 0 | 0 |  | Fe-Cr-Ni-Co-Ta
2827 | 53 | 13 | 6 | 4 | 23 | 80.73299 | 0.3041298 | 0.1530297 | 1242.258 | 0 | 0 | 0 |  | Fe-Cr-Ni-Co-Ta
2828 | 50 | 8 | 8 | 4 | 30 | 78.13088 | 0.3124164 | 0.1623328 | 1348.522 | 0 | 0 | 0 |  | Fe-Cr-Ni-Co-Ta
2829 | 5 | 12 | 3 | 47 | 33 | 78.38006 | 0.3154551 | 0.1659114 | 1417.258 | 0 | 0 | 0 |  | Fe-Cr-Ni-Co-Ta
2830 | 5 | 11 | 5 | 40 | 39 | 77.23134 | 0.3191497 | 0.1673802 | 1435.753 | 0 | 0 | 0 |  | Fe-Cr-Ni-Co-Ta
2831 | 4 | 10 | 7 | 34 | 44 | 76.23497 | 0.3223783 | 0.1664739 | 1424.693 | 0 | 0 | 0 |  | Fe-Cr-Ni-Co-Ta
2832 | 4 | 9 | 11 | 27 | 49 | 75.30045 | 0.3252155 | 0.1654312 | 1407.824 | 0 | 0 | 0 |  | Fe-Cr-Ni-Co-Ta
2833 | 3 | 7 | 14 | 22 | 53 | 74.21291 | 0.3284783 | 0.1630633 | 1374.104 | 0 | 0 | 0 |  | Fe-Cr-Ni-Co-Ta
2834 | 6 | 19 | 3 | 51 | 21 | 82.322 | 0.3032868 | 0.1512632 | 1245.496 | 0 | 0 | 0 |  | Fe-Cr-Ni-Co-Ta
2835 | 7 | 17 | 5 | 44 | 27 | 80.67163 | 0.3084339 | 0.1599529 | 1350.894 | 0 | 0 | 0 |  | Fe-Cr-Ni-Co-Ta
2836 | 8 | 16 | 7 | 38 | 32 | 79.56842 | 0.3118797 | 0.1635017 | 1393.175 | 0 | 0 | 0 |  | Fe-Cr-Ni-Co-Ta
2837 | 8 | 14 | 10 | 32 | 36 | 78.33968 | 0.315601 | 0.1666121 | 1429.107 | 0 | 0 | 0 |  | Fe-Cr-Ni-Co-Ta
2838 | 9 | 11 | 14 | 26 | 40 | 76.88089 | 0.319765 | 0.1687806 | 1447.646 | 0 | 0 | 0 |  | Fe-Cr-Ni-Co-Ta
2839 | 8 | 9 | 18 | 21 | 44 | 75.72267 | 0.3232369 | 0.169732 | 1453.763 | 0 | 0 | 0 |  | Fe-Cr-Ni-Co-Ta
2840 | 7 | 7 | 23 | 16 | 46 | 74.76463 | 0.3259682 | 0.1706648 | 1458.748 | 0 | 0 | 0 |  | Fe-Cr-Ni-Co-Ta
2841 | 4 | 29 | 3 | 52 | 12 | 87.17837 | 0.2889252 | 0.1259628 | 960.6704 | 0 | 0 | 0 |  | Fe-Cr-Ni-Co-Ta
2842 | 8 | 27 | 4 | 46 | 16 | 85.66528 | 0.2933165 | 0.135461 | 1067.38 | 0 | 0 | 0 |  | Fe-Cr-Ni-Co-Ta
2843 | 10 | 24 | 6 | 39 | 21 | 83.78315 | 0.299001 | 0.1493889 | 1232.431 | 0 | 0 | 0 |  | Fe-Cr-Ni-Co-Ta
2844 | 12 | 21 | 9 | 34 | 25 | 82.08797 | 0.3038975 | 0.1553187 | 1297.106 | 0 | 0 | 0 |  | Fe-Cr-Ni-Co-Ta
2845 | 13 | 17 | 13 | 29 | 28 | 80.33249 | 0.3088743 | 0.1618567 | 1369.261 | 0 | 0 | 0 |  | Fe-Cr-Ni-Co-Ta
2846 | 14 | 14 | 17 | 24 | 31 | 78.90607 | 0.3129197 | 0.165972 | 1412.006 | 0 | 0 | 0 |  | Fe-Cr-Ni-Co-Ta
2847 | 13 | 11 | 23 | 19 | 34 | 77.43858 | 0.3171502 | 0.1699629 | 1452.147 | 0 | 0 | 0 |  | Fe-Cr-Ni-Co-Ta
2848 | 12 | 8 | 29 | 15 | 36 | 76.14363 | 0.3207707 | 0.1731406 | 1481.024 | 0 | 0 | 0 |  | Fe-Cr-Ni-Co-Ta
2849 | 9 | 6 | 36 | 12 | 37 | 75.20871 | 0.323427 | 0.1761955 | 1509.685 | 0 | 0 | 0 |  | Fe-Cr-Ni-Co-Ta
2850 | 6 | 38 | 3 | 43 | 10 | 90.57757 | 0.2791565 | 0.1157715 | 858.9046 | 0 | 0 | 0 |  | Fe-Cr-Ni-Co-Ta
2851 | 10 | 34 | 4 | 38 | 13 | 88.67177 | 0.2845211 | 0.1301325 | 1019.53 | 0 | 0 | 0 |  | Fe-Cr-Ni-Co-Ta
2852 | 14 | 29 | 7 | 33 | 16 | 86.36739 | 0.290878 | 0.1396722 | 1122.416 | 0 | 0 | 0 |  | Fe-Cr-Ni-Co-Ta
2853 | 17 | 25 | 10 | 29 | 19 | 84.41498 | 0.2963243 | 0.1456632 | 1183.905 | 0 | 0 | 0 |  | Fe-Cr-Ni-Co-Ta
2854 | 19 | 20 | 15 | 25 | 21 | 82.38961 | 0.3018286 | 0.1519447 | 1246.691 | 0 | 0 | 0 |  | Fe-Cr-Ni-Co-Ta
2855 | 19 | 16 | 20 | 21 | 24 | 80.52487 | 0.3071894 | 0.1588404 | 1320.647 | 0 | 0 | 0 |  | Fe-Cr-Ni-Co-Ta
2856 | 18 | 12 | 26 | 17 | 26 | 78.81822 | 0.3120154 | 0.164878 | 1384.494 | 0 | 0 | 0 |  | Fe-Cr-Ni-Co-Ta
2857 | 17 | 9 | 34 | 13 | 28 | 77.41438 | 0.3159128 | 0.1674305 | 1401.68 | 0 | 0 | 0 |  | Fe-Cr-Ni-Co-Ta
2858 | 12 | 6 | 43 | 11 | 28 | 76.15894 | 0.3194509 | 0.172034 | 1445.764 | 0 | 0 | 0 |  | Fe-Cr-Ni-Co-Ta
2859 | 9 | 45 | 3 | 35 | 8 | 93.42252 | 0.2707117 | 0.1050006 | 748.2672 | 0 | 0 | 0 |  | Fe-Cr-Ni-Co-Ta
2860 | 14 | 39 | 5 | 31 | 10 | 91.02449 | 0.2771461 | 0.1188805 | 894.6163 | 0 | 0 | 0 |  | Fe-Cr-Ni-Co-Ta
2861 | 19 | 33 | 8 | 27 | 12 | 88.5428 | 0.2837683 | 0.1275936 | 983.0537 | 0 | 0 | 0 |  | Fe-Cr-Ni-Co-Ta
2862 | 22 | 28 | 12 | 24 | 14 | 86.33752 | 0.2897789 | 0.1327285 | 1030.256 | 0 | 0 | 0 |  | Fe-Cr-Ni-Co-Ta
2863 | 24 | 23 | 17 | 20 | 16 | 84.22367 | 0.2955892 | 0.1405377 | 1110.142 | 0 | 0 | 0 |  | Fe-Cr-Ni-Co-Ta
2864 | 25 | 18 | 22 | 17 | 18 | 82.15349 | 0.3013388 | 0.1474628 | 1180.262 | 0 | 0 | 0 |  | Fe-Cr-Ni-Co-Ta
2865 | 24 | 13 | 30 | 13 | 20 | 80.00659 | 0.3073614 | 0.15418 | 1246.775 | 0 | 0 | 0 |  | Fe-Cr-Ni-Co-Ta
2866 | 22 | 9 | 38 | 11 | 20 | 78.49545 | 0.3114053 | 0.1565814 | 1261.227 | 0 | 0 | 0 |  | Fe-Cr-Ni-Co-Ta
2867 | 16 | 6 | 50 | 8 | 20 | 77.08642 | 0.3153931 | 0.1600665 | 1288.137 | 0 | 0 | 0 |  | Fe-Cr-Ni-Co-Ta
2868 | 14 | 50 | 3 | 25 | 7 | 95.55911 | 0.2641495 | 0.1030726 | 733.5604 | 0 | 0 | 0 |  | Fe-Cr-Ni-Co-Ta
2869 | 21 | 42 | 6 | 23 | 8 | 92.45161 | 0.272131 | 0.1055247 | 746.0021 | 0 | 0 | 0 |  | Fe-Cr-Ni-Co-Ta
2870 | 26 | 36 | 9 | 20 | 9 | 90.18234 | 0.2780152 | 0.1118219 | 804.2752 | 0 | 0 | 0 |  | Fe-Cr-Ni-Co-Ta
2871 | 28 | 29 | 13 | 18 | 11 | 87.40629 | 0.2857317 | 0.1258766 | 950.6118 | 0 | 0 | 0 |  | Fe-Cr-Ni-Co-Ta
2872 | 30 | 24 | 18 | 16 | 12 | 85.37642 | 0.2911773 | 0.1279343 | 961.0274 | 0 | 0 | 0 |  | Fe-Cr-Ni-Co-Ta
2873 | 31 | 18 | 25 | 13 | 14 | 82.83176 | 0.2982376 | 0.1334511 | 1009.179 | 0 | 0 | 0 |  | Fe-Cr-Ni-Co-Ta
2874 | 30 | 13 | 32 | 10 | 15 | 80.8569 | 0.3036938 | 0.1415468 | 1091.367 | 0 | 0 | 0 |  | Fe-Cr-Ni-Co-Ta
2875 | 26 | 8 | 42 | 8 | 15 | 78.87957 | 0.3091375 | 0.1470989 | 1140.95 | 0 | 0 | 0 |  | Fe-Cr-Ni-Co-Ta
2876 | 19 | 5 | 55 | 6 | 15 | 77.38717 | 0.3134399 | 0.1471147 | 1125.682 | 0 | 0 | 0 |  | Fe-Cr-Ni-Co-Ta
2877 | 21 | 52 | 3 | 17 | 7 | 96.14576 | 0.2618326 | 0.09729135 | 670.8631 | 0 | 0 | 0 |  | Fe-Cr-Ni-Co-Ta
2878 | 28 | 43 | 6 | 16 | 7 | 93.12083 | 0.2693937 | 0.09997063 | 685.8667 | 0 | 0 | 0 |  | Fe-Cr-Ni-Co-Ta
2879 | 33 | 36 | 9 | 15 | 7 | 90.75504 | 0.2753494 | 0.1018109 | 694.2175 | 0 | 0 | 0 |  | Fe-Cr-Ni-Co-Ta
2880 | 36 | 30 | 14 | 13 | 8 | 88.3227 | 0.2818716 | 0.103627 | 702.003 | 0 | 0 | 0 |  | Fe-Cr-Ni-Co-Ta
2881 | 38 | 24 | 19 | 11 | 9 | 86.01696 | 0.288109 | 0.1105108 | 764.0574 | 0 | 0 | 0 |  | Fe-Cr-Ni-Co-Ta
2882 | 38 | 18 | 25 | 9 | 10 | 83.71838 | 0.2944443 | 0.1213941 | 871.4797 | 0 | 0 | 0 |  | Fe-Cr-Ni-Co-Ta
2883 | 37 | 12 | 33 | 7 | 11 | 81.31023 | 0.3011122 | 0.1270673 | 920.9806 | 0 | 0 | 0 |  | Fe-Cr-Ni-Co-Ta
2884 | 32 | 7 | 44 | 5 | 12 | 79.08076 | 0.3075277 | 0.133257 | 975.8901 | 0 | 0 | 0 |  | Fe-Cr-Ni-Co-Ta
2885 | 23 | 4 | 57 | 4 | 12 | 77.52087 | 0.3121939 | 0.1359069 | 992.8974 | 0 | 0 | 0 |  | Fe-Cr-Ni-Co-Ta
2886 | 37 | 42 | 6 | 10 | 5 | 93.42296 | 0.2672151 | 0.08822263 | 561.692 | 0 | 0 | 0 |  | Fe-Cr-Ni-Co-Ta
2887 | 41 | 35 | 9 | 10 | 5 | 91.01992 | 0.2733942 | 0.08966719 | 566.9147 | 0 | 0 | 0 |  | Fe-Cr-Ni-Co-Ta
2888 | 44 | 28 | 13 | 9 | 6 | 88.34447 | 0.2806292 | 0.09745541 | 635.1006 | 0 | 0 | 0 |  | Fe-Cr-Ni-Co-Ta
2889 | 45 | 22 | 18 | 8 | 7 | 85.97961 | 0.287154 | 0.1047098 | 699.7487 | 0 | 0 | 0 |  | Fe-Cr-Ni-Co-Ta
2890 | 45 | 16 | 25 | 6 | 8 | 83.56434 | 0.293838 | 0.1114571 | 759.3187 | 0 | 0 | 0 |  | Fe-Cr-Ni-Co-Ta
2891 | 43 | 11 | 32 | 5 | 9 | 81.47529 | 0.2997754 | 0.1175566 | 814.4142 | 0 | 0 | 0 |  | Fe-Cr-Ni-Co-Ta
2892 | 38 | 6 | 43 | 3 | 11 | 79.06356 | 0.3069335 | 0.124066 | 871.5897 | 1 | 0 | 0 |  | Fe-Cr-Ni-Co-Ta
2893 | 50 | 32 | 9 | 6 | 3 | 90.62977 | 0.2731203 | 0.07399574 | 414.4903 | 0 | 0 | 0 |  | Fe-Cr-Ni-Co-Ta
2894 | 52 | 25 | 13 | 6 | 4 | 87.91756 | 0.2805918 | 0.08320884 | 491.1697 | 0 | 0 | 0 |  | Fe-Cr-Ni-Co-Ta
2895 | 53 | 19 | 18 | 5 | 5 | 85.53128 | 0.28721 | 0.09156867 | 562.6354 | 0 | 0 | 0 |  | Fe-Cr-Ni-Co-Ta
2896 | 53 | 13 | 23 | 4 | 6 | 83.1977 | 0.2937106 | 0.1053187 | 690.8857 | 0 | 0 | 0 |  | Fe-Cr-Ni-Co-Ta
2897 | 50 | 8 | 30 | 4 | 8 | 80.86404 | 0.3006857 | 0.1119157 | 749.5472 | 0 | 0 | 0 |  | Fe-Cr-Ni-Co-Ta
2898 | 12 | 33 | 3 | 47 | 5 | 90.22868 | 0.2785211 | 0.09099407 | 584.5803 | 0 | 0 | 0 |  | Fe-Cr-Ni-Co-Ta
2899 | 11 | 39 | 5 | 40 | 5 | 92.16448 | 0.2732732 | 0.09027554 | 584.0149 | 0 | 0 | 0 |  | Fe-Cr-Ni-Co-Ta
2900 | 10 | 44 | 7 | 34 | 4 | 94.18438 | 0.2675605 | 0.08265622 | 513.7036 | 0 | 0 | 0 |  | Fe-Cr-Ni-Co-Ta
2901 | 9 | 49 | 11 | 27 | 4 | 95.59129 | 0.2636956 | 0.08280716 | 518.2109 | 0 | 0 | 0 |  | Fe-Cr-Ni-Co-Ta
2902 | 7 | 53 | 14 | 22 | 3 | 97.30051 | 0.2588859 | 0.07518167 | 448.0117 | 0 | 0 | 0 |  | Fe-Cr-Ni-Co-Ta
2903 | 19 | 21 | 3 | 51 | 6 | 86.07019 | 0.2894145 | 0.09869239 | 645.408 | 0 | 0 | 0 |  | Fe-Cr-Ni-Co-Ta
2904 | 17 | 27 | 5 | 44 | 7 | 87.73538 | 0.2852205 | 0.1039464 | 708.7085 | 0 | 0 | 0 |  | Fe-Cr-Ni-Co-Ta
2905 | 16 | 32 | 7 | 38 | 8 | 88.98131 | 0.282074 | 0.1086995 | 766.1522 | 0 | 0 | 0 |  | Fe-Cr-Ni-Co-Ta
2906 | 14 | 36 | 10 | 32 | 8 | 90.2508 | 0.2787261 | 0.1083089 | 767.3186 | 0 | 0 | 0 |  | Fe-Cr-Ni-Co-Ta
2907 | 11 | 40 | 14 | 26 | 9 | 91.13941 | 0.2766935 | 0.1131122 | 825.0222 | 0 | 0 | 0 |  | Fe-Cr-Ni-Co-Ta
2908 | 9 | 44 | 18 | 21 | 8 | 92.54712 | 0.2727364 | 0.1090267 | 783.3399 | 0 | 0 | 0 |  | Fe-Cr-Ni-Co-Ta
2909 | 7 | 46 | 23 | 16 | 7 | 93.40252 | 0.2702586 | 0.1053611 | 743.8845 | 0 | 0 | 0 |  | Fe-Cr-Ni-Co-Ta
2910 | 29 | 12 | 3 | 52 | 4 | 83.62991 | 0.2947376 | 0.08418847 | 489.679 | 0 | 0 | 0 |  | Fe-Cr-Ni-Co-Ta
2911 | 27 | 16 | 4 | 46 | 8 | 84.03711 | 0.2946158 | 0.1106552 | 760.3844 | 0 | 0 | 0 |  | Fe-Cr-Ni-Co-Ta
2912 | 24 | 21 | 6 | 39 | 10 | 85.17621 | 0.2921261 | 0.1191518 | 862.8975 | 0 | 0 | 0 |  | Fe-Cr-Ni-Co-Ta
2913 | 21 | 25 | 9 | 34 | 12 | 85.84411 | 0.2908927 | 0.1268598 | 956.7435 | 0 | 0 | 0 |  | Fe-Cr-Ni-Co-Ta
2914 | 17 | 28 | 13 | 29 | 13 | 86.45043 | 0.289702 | 0.1303161 | 1001.897 | 0 | 0 | 0 |  | Fe-Cr-Ni-Co-Ta
2915 | 14 | 31 | 17 | 24 | 14 | 87.01038 | 0.2885455 | 0.13379 | 1047.246 | 0 | 0 | 0 |  | Fe-Cr-Ni-Co-Ta
2916 | 11 | 34 | 23 | 19 | 13 | 87.93359 | 0.2859894 | 0.1317076 | 1025.102 | 0 | 0 | 0 |  | Fe-Cr-Ni-Co-Ta
2917 | 8 | 36 | 29 | 15 | 12 | 88.5507 | 0.2842597 | 0.1292469 | 997.4 | 0 | 0 | 0 |  | Fe-Cr-Ni-Co-Ta
2918 | 6 | 37 | 36 | 12 | 9 | 89.29989 | 0.2816564 | 0.1183597 | 870.6823 | 0 | 0 | 0 |  | Fe-Cr-Ni-Co-Ta
2919 | 38 | 10 | 3 | 43 | 6 | 82.69778 | 0.2968987 | 0.0986877 | 626.1933 | 0 | 0 | 0 |  | Fe-Cr-Ni-Co-Ta
2920 | 34 | 13 | 4 | 38 | 10 | 82.83621 | 0.2976454 | 0.1196345 | 852.9272 | 0 | 0 | 0 |  | Fe-Cr-Ni-Co-Ta
2921 | 29 | 16 | 7 | 33 | 14 | 82.85968 | 0.2987073 | 0.134244 | 1025.084 | 0 | 0 | 0 |  | Fe-Cr-Ni-Co-Ta
2922 | 25 | 19 | 10 | 29 | 17 | 83.05336 | 0.2989888 | 0.1426123 | 1130.651 | 0 | 0 | 0 |  | Fe-Cr-Ni-Co-Ta
2923 | 20 | 21 | 15 | 25 | 19 | 83.06306 | 0.2996109 | 0.1478388 | 1197.413 | 0 | 0 | 0 |  | Fe-Cr-Ni-Co-Ta
2924 | 16 | 24 | 20 | 21 | 19 | 83.75594 | 0.2979728 | 0.1484278 | 1209.247 | 0 | 0 | 0 |  | Fe-Cr-Ni-Co-Ta
2925 | 12 | 26 | 26 | 17 | 18 | 84.34019 | 0.2964548 | 0.1470237 | 1194.031 | 0 | 0 | 0 |  | Fe-Cr-Ni-Co-Ta
2926 | 9 | 28 | 34 | 13 | 17 | 84.75734 | 0.2952147 | 0.1462992 | 1184.991 | 0 | 0 | 0 |  | Fe-Cr-Ni-Co-Ta
2927 | 6 | 28 | 43 | 11 | 12 | 85.45406 | 0.2925162 | 0.1327478 | 1017.871 | 0 | 0 | 0 |  | Fe-Cr-Ni-Co-Ta
2928 | 45 | 8 | 3 | 35 | 9 | 81.58401 | 0.2999458 | 0.11529 | 794.7877 | 0 | 0 | 0 |  | Fe-Cr-Ni-Co-Ta
2929 | 39 | 10 | 5 | 31 | 14 | 81.17823 | 0.3024621 | 0.1347547 | 1017.068 | 0 | 0 | 0 |  | Fe-Cr-Ni-Co-Ta
2930 | 33 | 12 | 8 | 27 | 19 | 80.74901 | 0.3049349 | 0.1478407 | 1177.867 | 0 | 0 | 0 |  | Fe-Cr-Ni-Co-Ta
2931 | 28 | 14 | 12 | 24 | 22 | 80.64484 | 0.306016 | 0.1541095 | 1259.171 | 0 | 0 | 0 |  | Fe-Cr-Ni-Co-Ta
2932 | 23 | 16 | 17 | 20 | 24 | 80.67858 | 0.3065295 | 0.1578179 | 1309.123 | 0 | 0 | 0 |  | Fe-Cr-Ni-Co-Ta
2933 | 18 | 18 | 22 | 17 | 25 | 80.87305 | 0.3064508 | 0.1599894 | 1339.748 | 0 | 0 | 0 |  | Fe-Cr-Ni-Co-Ta
2934 | 13 | 20 | 30 | 13 | 24 | 81.29557 | 0.3054036 | 0.1600627 | 1341.616 | 0 | 0 | 0 |  | Fe-Cr-Ni-Co-Ta
2935 | 9 | 20 | 38 | 11 | 22 | 81.30842 | 0.3052179 | 0.1589055 | 1322.182 | 0 | 0 | 0 |  | Fe-Cr-Ni-Co-Ta
2936 | 6 | 20 | 50 | 8 | 16 | 81.89717 | 0.3026641 | 0.1481248 | 1180.702 | 0 | 0 | 0 |  | Fe-Cr-Ni-Co-Ta
2937 | 50 | 7 | 3 | 25 | 14 | 80.46625 | 0.3035289 | 0.1344976 | 1006.386 | 0 | 0 | 0 |  | Fe-Cr-Ni-Co-Ta
2938 | 42 | 8 | 6 | 23 | 21 | 79.4123 | 0.3081966 | 0.1522142 | 1221.012 | 0 | 0 | 0 |  | Fe-Cr-Ni-Co-Ta
2939 | 36 | 9 | 9 | 20 | 26 | 78.76438 | 0.31112 | 0.1599155 | 1320.535 | 0 | 0 | 0 |  | Fe-Cr-Ni-Co-Ta
2940 | 29 | 11 | 13 | 18 | 28 | 78.81056 | 0.3117527 | 0.1621396 | 1353.83 | 0 | 0 | 0 |  | Fe-Cr-Ni-Co-Ta
2941 | 24 | 12 | 18 | 16 | 30 | 78.58617 | 0.3128901 | 0.1652263 | 1394.129 | 0 | 0 | 0 |  | Fe-Cr-Ni-Co-Ta
2942 | 18 | 14 | 25 | 13 | 31 | 78.7147 | 0.3129705 | 0.1676305 | 1427.132 | 0 | 0 | 0 |  | Fe-Cr-Ni-Co-Ta
2943 | 13 | 15 | 32 | 10 | 30 | 78.84095 | 0.3127603 | 0.1682084 | 1433.247 | 0 | 0 | 0 |  | Fe-Cr-Ni-Co-Ta
2944 | 8 | 15 | 42 | 8 | 26 | 79.03038 | 0.3119052 | 0.1667004 | 1406.319 | 0 | 0 | 0 |  | Fe-Cr-Ni-Co-Ta
2945 | 5 | 15 | 55 | 6 | 19 | 79.64938 | 0.3091548 | 0.1578058 | 1284.053 | 0 | 0 | 0 |  | Fe-Cr-Ni-Co-Ta
2946 | 52 | 7 | 3 | 17 | 21 | 79.35723 | 0.3076379 | 0.1514319 | 1208.465 | 0 | 0 | 0 |  | Fe-Cr-Ni-Co-Ta
2947 | 43 | 7 | 6 | 16 | 28 | 78.0951 | 0.3127515 | 0.161508 | 1336.618 | 0 | 0 | 0 |  | Fe-Cr-Ni-Co-Ta
2948 | 36 | 7 | 9 | 15 | 33 | 77.21657 | 0.3162449 | 0.1657398 | 1392.386 | 0 | 0 | 0 |  | Fe-Cr-Ni-Co-Ta
2949 | 30 | 8 | 14 | 13 | 36 | 76.88586 | 0.3178221 | 0.1681498 | 1425.484 | 0 | 0 | 0 |  | Fe-Cr-Ni-Co-Ta
2950 | 24 | 9 | 19 | 11 | 38 | 76.66834 | 0.3189673 | 0.169625 | 1445.994 | 0 | 0 | 0 |  | Fe-Cr-Ni-Co-Ta
2951 | 18 | 10 | 25 | 9 | 38 | 76.6475 | 0.3193543 | 0.1708975 | 1461.749 | 0 | 0 | 0 |  | Fe-Cr-Ni-Co-Ta
2952 | 12 | 11 | 33 | 7 | 37 | 76.71816 | 0.3193192 | 0.1729271 | 1485.527 | 0 | 0 | 0 |  | Fe-Cr-Ni-Co-Ta
2953 | 7 | 12 | 44 | 5 | 32 | 77.23798 | 0.3174787 | 0.1739747 | 1491.952 | 0 | 0 | 0 |  | Fe-Cr-Ni-Co-Ta
2954 | 4 | 12 | 57 | 4 | 23 | 78.03897 | 0.3140939 | 0.1670599 | 1390.856 | 0 | 0 | 0 |  | Fe-Cr-Ni-Co-Ta
2955 | 42 | 5 | 6 | 10 | 37 | 76.32893 | 0.3187699 | 0.1663439 | 1397.9 | 0 | 0 | 0 |  | Fe-Cr-Ni-Co-Ta
2956 | 35 | 5 | 9 | 10 | 41 | 75.65508 | 0.3214629 | 0.1671535 | 1410.401 | 0 | 0 | 0 |  | Fe-Cr-Ni-Co-Ta
2957 | 28 | 6 | 13 | 9 | 44 | 75.35331 | 0.3229962 | 0.1672396 | 1414.975 | 0 | 0 | 0 |  | Fe-Cr-Ni-Co-Ta
2958 | 22 | 7 | 18 | 8 | 45 | 75.27031 | 0.3236306 | 0.1683077 | 1429.217 | 0 | 0 | 0 |  | Fe-Cr-Ni-Co-Ta
2959 | 16 | 8 | 25 | 6 | 45 | 75.2425 | 0.3239761 | 0.1704121 | 1454.598 | 0 | 0 | 0 |  | Fe-Cr-Ni-Co-Ta
2960 | 11 | 9 | 32 | 5 | 43 | 75.4599 | 0.323398 | 0.1730993 | 1486.327 | 0 | 0 | 0 |  | Fe-Cr-Ni-Co-Ta
2961 | 6 | 11 | 43 | 3 | 38 | 76.22765 | 0.3209322 | 0.1767318 | 1528.726 | 0 | 0 | 0 |  | Fe-Cr-Ni-Co-Ta
2962 | 32 | 3 | 9 | 6 | 50 | 74.09058 | 0.3267674 | 0.1637737 | 1369.244 | 0 | 0 | 0 |  | Fe-Cr-Ni-Co-Ta
2963 | 25 | 4 | 13 | 6 | 52 | 73.92576 | 0.3277682 | 0.1631706 | 1364.411 | 0 | 0 | 0 |  | Fe-Cr-Ni-Co-Ta
2964 | 19 | 5 | 18 | 5 | 53 | 73.85059 | 0.3283505 | 0.1637435 | 1372.318 | 0 | 0 | 0 |  | Fe-Cr-Ni-Co-Ta
2965 | 13 | 6 | 23 | 4 | 53 | 73.83372 | 0.3287218 | 0.1649836 | 1387.32 | 0 | 0 | 0 |  | Fe-Cr-Ni-Co-Ta
2966 | 8 | 8 | 30 | 4 | 50 | 74.432 | 0.3270344 | 0.1697086 | 1446.436 | 0 | 0 | 0 |  | Fe-Cr-Ni-Co-Ta
2967 | 12 | 3 | 33 | 47 | 5 | 79.04292 | 0.3082034 | 0.09530911 | 573.487 | 1 | 1 | 1 | 573.487 | Fe-Cr-Ni-Co-Ta
2968 | 11 | 5 | 39 | 40 | 5 | 79.47064 | 0.3070038 | 0.09599956 | 581.5045 | 1 | 1 | 1 | 581.5045 | Fe-Cr-Ni-Co-Ta
2969 | 10 | 7 | 44 | 34 | 4 | 80.1184 | 0.3050215 | 0.0880819 | 508.2851 | 1 | 1 | 1 | 508.2851 | Fe-Cr-Ni-Co-Ta
2970 | 9 | 11 | 49 | 27 | 4 | 81.26374 | 0.301907 | 0.08875702 | 519.5155 | 1 | 1 | 1 | 519.5155 | Fe-Cr-Ni-Co-Ta
2971 | 7 | 14 | 53 | 22 | 3 | 82.31694 | 0.29892 | 0.07982391 | 441.2807 | 1 | 1 | 1 | 441.2807 | Fe-Cr-Ni-Co-Ta
2972 | 19 | 3 | 21 | 51 | 6 | 79.43149 | 0.3070113 | 0.1015674 | 638.4431 | 1 | 0 | 0 |  | Fe-Cr-Ni-Co-Ta
2973 | 17 | 5 | 27 | 44 | 7 | 79.6642 | 0.3066153 | 0.1087983 | 713.2138 | 1 | 0 | 0 |  | Fe-Cr-Ni-Co-Ta
2974 | 16 | 7 | 32 | 38 | 8 | 79.94705 | 0.3060243 | 0.1151041 | 781.2279 | 1 | 0 | 0 |  | Fe-Cr-Ni-Co-Ta
2975 | 14 | 10 | 36 | 32 | 8 | 80.75241 | 0.3039291 | 0.11557 | 790.4891 | 1 | 0 | 0 |  | Fe-Cr-Ni-Co-Ta
2976 | 11 | 14 | 40 | 26 | 9 | 81.68685 | 0.301766 | 0.120699 | 853.6284 | 1 | 0 | 0 |  | Fe-Cr-Ni-Co-Ta
2977 | 9 | 18 | 44 | 21 | 8 | 83.01378 | 0.2980731 | 0.115253 | 801.6672 | 1 | 0 | 0 |  | Fe-Cr-Ni-Co-Ta
2978 | 7 | 23 | 46 | 16 | 7 | 84.81483 | 0.293124 | 0.1097824 | 751.293 | 1 | 0 | 0 |  | Fe-Cr-Ni-Co-Ta
2979 | 29 | 3 | 12 | 52 | 4 | 80.28047 | 0.3036499 | 0.08439089 | 477.4908 | 0 | 1 | 0 |  | Fe-Cr-Ni-Co-Ta
2980 | 27 | 4 | 16 | 46 | 8 | 79.72647 | 0.3060406 | 0.1130748 | 759.6312 | 1 | 0 | 0 |  | Fe-Cr-Ni-Co-Ta
2981 | 24 | 6 | 21 | 39 | 10 | 79.80028 | 0.3063533 | 0.1236282 | 875.7324 | 1 | 0 | 0 |  | Fe-Cr-Ni-Co-Ta
2982 | 21 | 9 | 25 | 34 | 12 | 80.22686 | 0.3057358 | 0.1319647 | 974.9511 | 0 | 0 | 0 |  | Fe-Cr-Ni-Co-Ta
2983 | 17 | 13 | 28 | 29 | 13 | 81.15984 | 0.3036708 | 0.1353025 | 1022.411 | 0 | 0 | 0 |  | Fe-Cr-Ni-Co-Ta
2984 | 14 | 17 | 31 | 24 | 14 | 82.09629 | 0.3015142 | 0.1380825 | 1063.989 | 0 | 0 | 0 |  | Fe-Cr-Ni-Co-Ta
2985 | 11 | 23 | 34 | 19 | 13 | 84.03952 | 0.2962856 | 0.1339195 | 1027.622 | 0 | 0 | 0 |  | Fe-Cr-Ni-Co-Ta
2986 | 8 | 29 | 36 | 15 | 12 | 86.05134 | 0.2908788 | 0.1295628 | 988.5611 | 0 | 0 | 0 |  | Fe-Cr-Ni-Co-Ta
2987 | 6 | 36 | 37 | 12 | 9 | 88.93489 | 0.2826267 | 0.1164743 | 850.8173 | 0 | 0 | 0 |  | Fe-Cr-Ni-Co-Ta
2988 | 38 | 3 | 10 | 43 | 6 | 80.13749 | 0.3037162 | 0.09960767 | 622.0581 | 0 | 0 | 0 |  | Fe-Cr-Ni-Co-Ta
2989 | 34 | 4 | 13 | 38 | 10 | 79.59561 | 0.3062335 | 0.1225448 | 861.845 | 0 | 0 | 0 |  | Fe-Cr-Ni-Co-Ta
2990 | 29 | 7 | 16 | 33 | 14 | 79.69596 | 0.307054 | 0.1380402 | 1043.449 | 0 | 0 | 0 |  | Fe-Cr-Ni-Co-Ta
2991 | 25 | 10 | 19 | 29 | 17 | 79.97182 | 0.3070945 | 0.1462141 | 1148.015 | 0 | 0 | 0 |  | Fe-Cr-Ni-Co-Ta
2992 | 20 | 15 | 21 | 25 | 19 | 81.02978 | 0.3049485 | 0.1497132 | 1204.34 | 0 | 0 | 0 |  | Fe-Cr-Ni-Co-Ta
2993 | 16 | 20 | 24 | 21 | 19 | 82.39769 | 0.3015399 | 0.1487625 | 1204.716 | 0 | 0 | 0 |  | Fe-Cr-Ni-Co-Ta
2994 | 12 | 26 | 26 | 17 | 18 | 84.34019 | 0.2964548 | 0.1452995 | 1176.591 | 0 | 0 | 0 |  | Fe-Cr-Ni-Co-Ta
2995 | 9 | 34 | 28 | 13 | 17 | 86.81077 | 0.2898038 | 0.1404212 | 1134.078 | 0 | 0 | 0 |  | Fe-Cr-Ni-Co-Ta
2996 | 6 | 43 | 28 | 11 | 12 | 90.81751 | 0.278305 | 0.1243314 | 957.9287 | 0 | 0 | 0 |  | Fe-Cr-Ni-Co-Ta
2997 | 45 | 3 | 8 | 35 | 9 | 79.79675 | 0.3046996 | 0.1165916 | 796.7136 | 0 | 0 | 0 |  | Fe-Cr-Ni-Co-Ta
2998 | 39 | 5 | 10 | 31 | 14 | 79.42818 | 0.3070872 | 0.1370304 | 1028.597 | 0 | 0 | 0 |  | Fe-Cr-Ni-Co-Ta
2999 | 33 | 8 | 12 | 27 | 19 | 79.38941 | 0.308507 | 0.1498704 | 1190.137 | 0 | 0 | 0 |  | Fe-Cr-Ni-Co-Ta
3000 | 28 | 12 | 14 | 24 | 22 | 79.98187 | 0.3077523 | 0.1545881 | 1259.895 | 0 | 0 | 0 |  | Fe-Cr-Ni-Co-Ta
3001 | 23 | 17 | 16 | 20 | 24 | 81.00677 | 0.3056716 | 0.1562945 | 1295.363 | 0 | 0 | 0 |  | Fe-Cr-Ni-Co-Ta
3002 | 18 | 22 | 18 | 17 | 25 | 82.18074 | 0.3030358 | 0.1561664 | 1307.461 | 0 | 0 | 0 |  | Fe-Cr-Ni-Co-Ta
3003 | 13 | 30 | 20 | 13 | 24 | 84.59257 | 0.2967814 | 0.1522038 | 1277.476 | 0 | 0 | 0 |  | Fe-Cr-Ni-Co-Ta
3004 | 9 | 38 | 20 | 11 | 22 | 87.32862 | 0.2894405 | 0.146343 | 1222.581 | 0 | 0 | 0 |  | Fe-Cr-Ni-Co-Ta
3005 | 6 | 50 | 20 | 8 | 16 | 92.3444 | 0.2750958 | 0.1309301 | 1054.193 | 0 | 0 | 0 |  | Fe-Cr-Ni-Co-Ta
3006 | 50 | 3 | 7 | 25 | 14 | 79.07243 | 0.307223 | 0.1361591 | 1014.348 | 0 | 0 | 0 |  | Fe-Cr-Ni-Co-Ta
3007 | 42 | 6 | 8 | 23 | 21 | 78.74906 | 0.3099389 | 0.1530286 | 1224.858 | 0 | 0 | 0 |  | Fe-Cr-Ni-Co-Ta
3008 | 36 | 9 | 9 | 20 | 26 | 78.76438 | 0.31112 | 0.1596833 | 1318.184 | 0 | 0 | 0 |  | Fe-Cr-Ni-Co-Ta
3009 | 29 | 13 | 11 | 18 | 28 | 79.45516 | 0.3100738 | 0.1610137 | 1347.254 | 0 | 0 | 0 |  | Fe-Cr-Ni-Co-Ta
3010 | 24 | 18 | 12 | 16 | 30 | 80.48552 | 0.3079527 | 0.1606272 | 1357.945 | 0 | 0 | 0 |  | Fe-Cr-Ni-Co-Ta
3011 | 18 | 25 | 14 | 13 | 31 | 82.15723 | 0.3040278 | 0.1584023 | 1349.068 | 0 | 0 | 0 |  | Fe-Cr-Ni-Co-Ta
3012 | 13 | 32 | 15 | 10 | 30 | 84.24754 | 0.2987036 | 0.1551092 | 1325.006 | 0 | 0 | 0 |  | Fe-Cr-Ni-Co-Ta
3013 | 8 | 42 | 15 | 8 | 26 | 87.92027 | 0.2887044 | 0.1479304 | 1256.569 | 0 | 0 | 0 |  | Fe-Cr-Ni-Co-Ta
3014 | 5 | 55 | 15 | 6 | 19 | 93.31891 | 0.273199 | 0.1333845 | 1096.947 | 0 | 0 | 0 |  | Fe-Cr-Ni-Co-Ta
3015 | 52 | 3 | 7 | 17 | 21 | 78.03579 | 0.3111182 | 0.1531344 | 1216.788 | 0 | 0 | 0 |  | Fe-Cr-Ni-Co-Ta
3016 | 43 | 6 | 7 | 16 | 28 | 77.77717 | 0.3135814 | 0.1619839 | 1339.34 | 0 | 0 | 0 |  | Fe-Cr-Ni-Co-Ta
3017 | 36 | 9 | 7 | 15 | 33 | 77.83597 | 0.3146377 | 0.1643267 | 1381.873 | 0 | 0 | 0 |  | Fe-Cr-Ni-Co-Ta
3018 | 30 | 14 | 8 | 13 | 36 | 78.70271 | 0.3131213 | 0.1630297 | 1382.384 | 0 | 0 | 0 |  | Fe-Cr-Ni-Co-Ta
3019 | 24 | 19 | 9 | 11 | 38 | 79.66982 | 0.3112184 | 0.1610122 | 1372.317 | 0 | 0 | 0 |  | Fe-Cr-Ni-Co-Ta
3020 | 18 | 25 | 10 | 9 | 38 | 81.19519 | 0.3076196 | 0.1585631 | 1357.567 | 0 | 0 | 0 |  | Fe-Cr-Ni-Co-Ta
3021 | 12 | 33 | 11 | 7 | 37 | 83.44134 | 0.3019563 | 0.1547583 | 1329.265 | 0 | 0 | 0 |  | Fe-Cr-Ni-Co-Ta
3022 | 7 | 44 | 12 | 5 | 32 | 87.32363 | 0.2913025 | 0.1488689 | 1277.384 | 0 | 0 | 0 |  | Fe-Cr-Ni-Co-Ta
3023 | 4 | 57 | 12 | 4 | 23 | 93.04022 | 0.274799 | 0.1368934 | 1147.772 | 0 | 0 | 0 |  | Fe-Cr-Ni-Co-Ta
3024 | 42 | 6 | 5 | 10 | 37 | 76.63111 | 0.3179877 | 0.1656765 | 1393 | 0 | 0 | 0 |  | Fe-Cr-Ni-Co-Ta
3025 | 35 | 9 | 5 | 10 | 41 | 76.84056 | 0.318409 | 0.164238 | 1387.631 | 0 | 0 | 0 |  | Fe-Cr-Ni-Co-Ta
3026 | 28 | 13 | 6 | 9 | 44 | 77.39974 | 0.3177423 | 0.1616225 | 1368.567 | 0 | 0 | 0 |  | Fe-Cr-Ni-Co-Ta
3027 | 22 | 18 | 7 | 8 | 45 | 78.47579 | 0.3154116 | 0.1588355 | 1348.025 | 0 | 0 | 0 |  | Fe-Cr-Ni-Co-Ta
3028 | 16 | 25 | 8 | 6 | 45 | 80.2071 | 0.3112478 | 0.1552086 | 1320.753 | 0 | 0 | 0 |  | Fe-Cr-Ni-Co-Ta
3029 | 11 | 32 | 9 | 5 | 43 | 82.26191 | 0.3059296 | 0.1526462 | 1304.692 | 0 | 0 | 0 |  | Fe-Cr-Ni-Co-Ta
3030 | 6 | 43 | 11 | 3 | 38 | 85.90016 | 0.2959625 | 0.1485196 | 1274.421 | 0 | 0 | 0 |  | Fe-Cr-Ni-Co-Ta
3031 | 32 | 9 | 3 | 6 | 50 | 75.78808 | 0.3224301 | 0.1587517 | 1326.925 | 0 | 0 | 0 |  | Fe-Cr-Ni-Co-Ta
3032 | 25 | 13 | 4 | 6 | 52 | 76.45189 | 0.3213294 | 0.1551904 | 1295.112 | 0 | 0 | 0 |  | Fe-Cr-Ni-Co-Ta
3033 | 19 | 18 | 5 | 5 | 53 | 77.48813 | 0.31909 | 0.1515547 | 1263.68 | 0 | 0 | 0 |  | Fe-Cr-Ni-Co-Ta
3034 | 13 | 23 | 6 | 4 | 53 | 78.63482 | 0.3165083 | 0.1491339 | 1246.1 | 0 | 0 | 0 |  | Fe-Cr-Ni-Co-Ta
3035 | 8 | 30 | 8 | 4 | 50 | 80.70697 | 0.3110267 | 0.1482178 | 1249.336 | 0 | 0 | 0 |  | Fe-Cr-Ni-Co-Ta
3036 | 12 | 33 | 5 | 47 | 3 | 90.66155 | 0.2768552 | 0.07586284 | 438.2521 | 0 | 0 | 0 |  | Fe-Cr-Ni-Co-Ta
3037 | 11 | 39 | 5 | 40 | 5 | 92.16448 | 0.2732732 | 0.09027554 | 584.0149 | 0 | 0 | 0 |  | Fe-Cr-Ni-Co-Ta
3038 | 10 | 44 | 4 | 34 | 7 | 93.46166 | 0.2702763 | 0.1002914 | 695.7581 | 0 | 0 | 0 |  | Fe-Cr-Ni-Co-Ta
3039 | 9 | 49 | 4 | 27 | 11 | 93.89749 | 0.2700004 | 0.1156616 | 874.0717 | 0 | 0 | 0 |  | Fe-Cr-Ni-Co-Ta
3040 | 7 | 53 | 3 | 22 | 14 | 94.53745 | 0.2690764 | 0.1223288 | 961.2294 | 0 | 0 | 0 |  | Fe-Cr-Ni-Co-Ta
3041 | 19 | 21 | 6 | 51 | 3 | 86.62823 | 0.2871903 | 0.07594805 | 425.5502 | 0 | 0 | 0 |  | Fe-Cr-Ni-Co-Ta
3042 | 17 | 27 | 7 | 44 | 5 | 88.12603 | 0.2836908 | 0.0918921 | 583.9882 | 0 | 0 | 0 |  | Fe-Cr-Ni-Co-Ta
3043 | 16 | 32 | 8 | 38 | 7 | 89.18085 | 0.2813022 | 0.1037159 | 711.9813 | 0 | 0 | 0 |  | Fe-Cr-Ni-Co-Ta
3044 | 14 | 36 | 8 | 32 | 10 | 89.83843 | 0.2803028 | 0.1166247 | 861.1703 | 0 | 0 | 0 |  | Fe-Cr-Ni-Co-Ta
3045 | 11 | 40 | 9 | 26 | 14 | 90.105 | 0.2806011 | 0.1290638 | 1013.844 | 0 | 0 | 0 |  | Fe-Cr-Ni-Co-Ta
3046 | 9 | 44 | 8 | 21 | 18 | 90.43838 | 0.280625 | 0.1364769 | 1113.893 | 0 | 0 | 0 |  | Fe-Cr-Ni-Co-Ta
3047 | 7 | 46 | 7 | 16 | 23 | 90.01672 | 0.2828375 | 0.1421478 | 1192.908 | 0 | 0 | 0 |  | Fe-Cr-Ni-Co-Ta
3048 | 29 | 12 | 4 | 52 | 3 | 83.79799 | 0.2940418 | 0.07495735 | 406.2087 | 0 | 0 | 0 |  | Fe-Cr-Ni-Co-Ta
3049 | 27 | 16 | 8 | 46 | 4 | 84.71019 | 0.2918718 | 0.08462608 | 497.6275 | 0 | 0 | 0 |  | Fe-Cr-Ni-Co-Ta
3050 | 24 | 21 | 10 | 39 | 6 | 85.87882 | 0.2893141 | 0.09901194 | 645.7284 | 0 | 0 | 0 |  | Fe-Cr-Ni-Co-Ta
3051 | 21 | 25 | 12 | 34 | 9 | 86.36964 | 0.2888192 | 0.1152745 | 823.9267 | 0 | 0 | 0 |  | Fe-Cr-Ni-Co-Ta
3052 | 17 | 28 | 13 | 29 | 13 | 86.45043 | 0.289702 | 0.1303161 | 1001.897 | 0 | 0 | 0 |  | Fe-Cr-Ni-Co-Ta
3053 | 14 | 31 | 14 | 24 | 17 | 86.48349 | 0.2905747 | 0.140703 | 1133.599 | 0 | 0 | 0 |  | Fe-Cr-Ni-Co-Ta
3054 | 11 | 34 | 13 | 19 | 23 | 86.18349 | 0.2926589 | 0.1497897 | 1257.096 | 0 | 0 | 0 |  | Fe-Cr-Ni-Co-Ta
3055 | 8 | 36 | 12 | 15 | 29 | 85.61685 | 0.2953518 | 0.153932 | 1319.147 | 0 | 0 | 0 |  | Fe-Cr-Ni-Co-Ta
3056 | 6 | 37 | 9 | 12 | 36 | 84.70845 | 0.2989455 | 0.1537059 | 1325.457 | 0 | 0 | 0 |  | Fe-Cr-Ni-Co-Ta
3057 | 38 | 10 | 6 | 43 | 3 | 83.18096 | 0.294865 | 0.07446106 | 399.0479 | 0 | 0 | 0 |  | Fe-Cr-Ni-Co-Ta
3058 | 34 | 13 | 10 | 38 | 4 | 83.81227 | 0.2935993 | 0.08429731 | 490.6329 | 0 | 0 | 0 |  | Fe-Cr-Ni-Co-Ta
3059 | 29 | 16 | 14 | 33 | 7 | 83.97768 | 0.2941474 | 0.1055989 | 704.1832 | 0 | 0 | 0 |  | Fe-Cr-Ni-Co-Ta
3060 | 25 | 19 | 17 | 29 | 10 | 84.14901 | 0.2945825 | 0.1210426 | 874.8982 | 0 | 0 | 0 |  | Fe-Cr-Ni-Co-Ta
3061 | 20 | 21 | 19 | 25 | 15 | 83.66993 | 0.2972002 | 0.1390177 | 1086.959 | 0 | 0 | 0 |  | Fe-Cr-Ni-Co-Ta
3062 | 16 | 24 | 19 | 21 | 20 | 83.60445 | 0.2985667 | 0.1501197 | 1231.211 | 0 | 0 | 0 |  | Fe-Cr-Ni-Co-Ta
3063 | 12 | 26 | 18 | 17 | 26 | 83.13245 | 0.3011388 | 0.1574043 | 1332.478 | 0 | 0 | 0 |  | Fe-Cr-Ni-Co-Ta
3064 | 9 | 28 | 17 | 13 | 34 | 82.30675 | 0.3046481 | 0.1616602 | 1397.073 | 0 | 0 | 0 |  | Fe-Cr-Ni-Co-Ta
3065 | 6 | 28 | 12 | 11 | 43 | 81.04991 | 0.3094181 | 0.1576465 | 1356.025 | 0 | 0 | 0 |  | Fe-Cr-Ni-Co-Ta
3066 | 45 | 8 | 9 | 35 | 3 | 82.50145 | 0.2960274 | 0.074142 | 393.4118 | 0 | 1 | 0 |  | Fe-Cr-Ni-Co-Ta
3067 | 39 | 10 | 14 | 31 | 5 | 82.52532 | 0.2967916 | 0.09228994 | 560.7442 | 0 | 0 | 0 |  | Fe-Cr-Ni-Co-Ta
3068 | 33 | 12 | 19 | 27 | 8 | 82.33222 | 0.2983664 | 0.1118041 | 760.3956 | 0 | 0 | 0 |  | Fe-Cr-Ni-Co-Ta
3069 | 28 | 14 | 22 | 24 | 12 | 82.02813 | 0.3003505 | 0.1302654 | 966.9479 | 0 | 0 | 0 |  | Fe-Cr-Ni-Co-Ta
3070 | 23 | 16 | 24 | 20 | 17 | 81.61879 | 0.3027274 | 0.1459666 | 1156.532 | 0 | 0 | 0 |  | Fe-Cr-Ni-Co-Ta
3071 | 18 | 18 | 25 | 17 | 22 | 81.2677 | 0.3048745 | 0.1562958 | 1290.26 | 0 | 0 | 0 |  | Fe-Cr-Ni-Co-Ta
3072 | 13 | 20 | 24 | 13 | 30 | 80.52754 | 0.3084348 | 0.164788 | 1408.374 | 0 | 0 | 0 |  | Fe-Cr-Ni-Co-Ta
3073 | 9 | 20 | 22 | 11 | 38 | 79.34953 | 0.3129169 | 0.1667603 | 1440.598 | 0 | 0 | 0 |  | Fe-Cr-Ni-Co-Ta
3074 | 6 | 20 | 16 | 8 | 50 | 77.88902 | 0.3183909 | 0.1586995 | 1350.352 | 0 | 0 | 0 |  | Fe-Cr-Ni-Co-Ta
3075 | 50 | 7 | 14 | 25 | 3 | 82.07525 | 0.2965932 | 0.07421259 | 392.2334 | 0 | 1 | 0 |  | Fe-Cr-Ni-Co-Ta
3076 | 42 | 8 | 21 | 23 | 6 | 81.43712 | 0.299584 | 0.09979014 | 628.9332 | 0 | 0 | 0 |  | Fe-Cr-Ni-Co-Ta
3077 | 36 | 9 | 26 | 20 | 9 | 80.94294 | 0.301951 | 0.1178345 | 816.3117 | 0 | 0 | 0 |  | Fe-Cr-Ni-Co-Ta
3078 | 29 | 11 | 28 | 18 | 13 | 80.70809 | 0.3038903 | 0.1348065 | 1010.105 | 0 | 0 | 0 |  | Fe-Cr-Ni-Co-Ta
3079 | 24 | 12 | 30 | 16 | 18 | 80.02775 | 0.3069723 | 0.1500302 | 1192.979 | 0 | 0 | 0 |  | Fe-Cr-Ni-Co-Ta
3080 | 18 | 14 | 31 | 13 | 25 | 79.40489 | 0.3101757 | 0.1631361 | 1363.169 | 0 | 0 | 0 |  | Fe-Cr-Ni-Co-Ta
3081 | 13 | 15 | 30 | 10 | 32 | 78.61663 | 0.3136602 | 0.1690207 | 1446.07 | 0 | 0 | 0 |  | Fe-Cr-Ni-Co-Ta
3082 | 8 | 15 | 26 | 8 | 42 | 77.30235 | 0.3188028 | 0.1690423 | 1455.87 | 0 | 0 | 0 |  | Fe-Cr-Ni-Co-Ta
3083 | 5 | 15 | 19 | 6 | 55 | 75.93084 | 0.3239894 | 0.1578191 | 1327.32 | 0 | 0 | 0 |  | Fe-Cr-Ni-Co-Ta
3084 | 52 | 7 | 21 | 17 | 3 | 81.82393 | 0.2969846 | 0.07446317 | 393.0358 | 0 | 1 | 0 |  | Fe-Cr-Ni-Co-Ta
3085 | 43 | 7 | 28 | 16 | 6 | 80.86591 | 0.3009008 | 0.1001857 | 629.5537 | 1 | 0 | 0 |  | Fe-Cr-Ni-Co-Ta
3086 | 36 | 7 | 33 | 15 | 9 | 80.04333 | 0.3042433 | 0.1185636 | 817.9573 | 1 | 0 | 0 |  | Fe-Cr-Ni-Co-Ta
3087 | 30 | 8 | 36 | 13 | 14 | 79.32818 | 0.3075618 | 0.1399565 | 1058.842 | 0 | 0 | 0 |  | Fe-Cr-Ni-Co-Ta
3088 | 24 | 9 | 38 | 11 | 19 | 78.68965 | 0.3105632 | 0.1544725 | 1234.827 | 0 | 0 | 0 |  | Fe-Cr-Ni-Co-Ta
3089 | 18 | 10 | 38 | 9 | 25 | 77.99247 | 0.3138208 | 0.1652864 | 1374.581 | 0 | 0 | 0 |  | Fe-Cr-Ni-Co-Ta
3090 | 12 | 11 | 37 | 7 | 33 | 77.11514 | 0.3177024 | 0.1726471 | 1476.711 | 0 | 0 | 0 |  | Fe-Cr-Ni-Co-Ta
3091 | 7 | 12 | 32 | 5 | 44 | 76.08279 | 0.3221435 | 0.1718401 | 1480.369 | 0 | 0 | 0 |  | Fe-Cr-Ni-Co-Ta
3092 | 4 | 12 | 23 | 4 | 57 | 74.84072 | 0.3269963 | 0.1588333 | 1330.657 | 0 | 0 | 0 |  | Fe-Cr-Ni-Co-Ta
3093 | 42 | 5 | 37 | 10 | 6 | 79.86114 | 0.3035297 | 0.1008208 | 630.5581 | 1 | 1 | 1 | 630.5581 | Fe-Cr-Ni-Co-Ta
3094 | 35 | 5 | 41 | 10 | 9 | 79.09135 | 0.3067387 | 0.1193737 | 820.0813 | 1 | 0 | 0 |  | Fe-Cr-Ni-Co-Ta
3095 | 28 | 6 | 44 | 9 | 13 | 78.5411 | 0.3094929 | 0.1376433 | 1023.648 | 0 | 0 | 0 |  | Fe-Cr-Ni-Co-Ta
3096 | 22 | 7 | 45 | 8 | 18 | 77.94951 | 0.3124027 | 0.1535758 | 1214.306 | 0 | 0 | 0 |  | Fe-Cr-Ni-Co-Ta
3097 | 16 | 8 | 45 | 6 | 25 | 77.1428 | 0.316096 | 0.1674386 | 1391.197 | 0 | 0 | 0 |  | Fe-Cr-Ni-Co-Ta
3098 | 11 | 9 | 43 | 5 | 32 | 76.47781 | 0.3192171 | 0.1743291 | 1487.279 | 0 | 0 | 0 |  | Fe-Cr-Ni-Co-Ta
3099 | 6 | 11 | 38 | 3 | 43 | 75.77466 | 0.3227688 | 0.1748976 | 1511.887 | 0 | 0 | 0 |  | Fe-Cr-Ni-Co-Ta
3100 | 32 | 3 | 50 | 6 | 9 | 78.06951 | 0.3095641 | 0.1203915 | 823.7821 | 1 | 0 | 0 |  | Fe-Cr-Ni-Co-Ta
3101 | 25 | 4 | 52 | 6 | 13 | 77.57772 | 0.3121635 | 0.1390609 | 1031.281 | 1 | 0 | 0 |  | Fe-Cr-Ni-Co-Ta
3102 | 19 | 5 | 53 | 5 | 18 | 77.01338 | 0.3149811 | 0.155527 | 1227.636 | 0 | 0 | 0 |  | Fe-Cr-Ni-Co-Ta
3103 | 13 | 6 | 53 | 4 | 23 | 76.4857 | 0.3176326 | 0.1665539 | 1367.627 | 0 | 0 | 0 |  | Fe-Cr-Ni-Co-Ta
3104 | 8 | 8 | 50 | 4 | 30 | 76.18531 | 0.3198127 | 0.1752108 | 1489.347 | 0 | 0 | 0 |  | Fe-Cr-Ni-Co-Ta
3105 | 12 | 3 | 5 | 47 | 33 | 75.88661 | 0.3214761 | 0.1703783 | 1442.459 | 0 | 0 | 0 |  | Fe-Cr-Ni-Co-Ta
3106 | 11 | 5 | 5 | 40 | 39 | 75.68397 | 0.32279 | 0.170091 | 1450.521 | 0 | 0 | 0 |  | Fe-Cr-Ni-Co-Ta
3107 | 10 | 7 | 4 | 34 | 44 | 75.60782 | 0.3236663 | 0.1666957 | 1419.9 | 0 | 0 | 0 |  | Fe-Cr-Ni-Co-Ta
3108 | 9 | 11 | 4 | 27 | 49 | 76.08589 | 0.322971 | 0.1616055 | 1369.679 | 0 | 0 | 0 |  | Fe-Cr-Ni-Co-Ta
3109 | 7 | 14 | 3 | 22 | 53 | 76.36258 | 0.3228388 | 0.1546118 | 1295.17 | 0 | 0 | 0 |  | Fe-Cr-Ni-Co-Ta
3110 | 19 | 3 | 6 | 51 | 21 | 77.58176 | 0.3148357 | 0.156956 | 1265.716 | 0 | 0 | 0 |  | Fe-Cr-Ni-Co-Ta
3111 | 17 | 5 | 7 | 44 | 27 | 77.25735 | 0.3166936 | 0.1648839 | 1373.773 | 0 | 0 | 0 |  | Fe-Cr-Ni-Co-Ta
3112 | 16 | 7 | 8 | 38 | 32 | 77.12535 | 0.3177372 | 0.1672083 | 1411.405 | 0 | 0 | 0 |  | Fe-Cr-Ni-Co-Ta
3113 | 14 | 10 | 8 | 32 | 36 | 77.37887 | 0.3177434 | 0.1674075 | 1428.021 | 0 | 0 | 0 |  | Fe-Cr-Ni-Co-Ta
3114 | 11 | 14 | 9 | 26 | 40 | 77.87024 | 0.3171223 | 0.1656415 | 1419.702 | 0 | 0 | 0 |  | Fe-Cr-Ni-Co-Ta
3115 | 9 | 18 | 8 | 21 | 44 | 78.41421 | 0.3163058 | 0.1617173 | 1384.558 | 0 | 0 | 0 |  | Fe-Cr-Ni-Co-Ta
3116 | 7 | 23 | 7 | 16 | 46 | 79.46134 | 0.3139818 | 0.1564116 | 1334.308 | 0 | 0 | 0 |  | Fe-Cr-Ni-Co-Ta
3117 | 29 | 3 | 4 | 52 | 12 | 79.19362 | 0.3082981 | 0.1309817 | 956.8142 | 0 | 0 | 0 |  | Fe-Cr-Ni-Co-Ta
3118 | 27 | 4 | 8 | 46 | 16 | 78.70454 | 0.3103821 | 0.14157 | 1079.703 | 0 | 0 | 0 |  | Fe-Cr-Ni-Co-Ta
3119 | 24 | 6 | 10 | 39 | 21 | 78.42049 | 0.3121489 | 0.1556779 | 1256.771 | 0 | 0 | 0 |  | Fe-Cr-Ni-Co-Ta
3120 | 21 | 9 | 12 | 34 | 25 | 78.61434 | 0.3124079 | 0.1597587 | 1316.47 | 0 | 0 | 0 |  | Fe-Cr-Ni-Co-Ta
3121 | 17 | 13 | 13 | 29 | 28 | 79.23135 | 0.3114986 | 0.1630475 | 1372.521 | 0 | 0 | 0 |  | Fe-Cr-Ni-Co-Ta
3122 | 14 | 17 | 14 | 24 | 31 | 79.85356 | 0.3104666 | 0.1639537 | 1396.905 | 0 | 0 | 0 |  | Fe-Cr-Ni-Co-Ta
3123 | 11 | 23 | 13 | 19 | 34 | 81.07779 | 0.307863 | 0.16221 | 1394.109 | 0 | 0 | 0 |  | Fe-Cr-Ni-Co-Ta
3124 | 8 | 29 | 12 | 15 | 36 | 82.42408 | 0.3047971 | 0.159164 | 1373.242 | 0 | 0 | 0 |  | Fe-Cr-Ni-Co-Ta
3125 | 6 | 36 | 9 | 12 | 37 | 84.25979 | 0.3002652 | 0.1541244 | 1329.063 | 0 | 0 | 0 |  | Fe-Cr-Ni-Co-Ta
3126 | 38 | 3 | 6 | 43 | 10 | 79.59203 | 0.3060727 | 0.121865 | 854.3896 | 0 | 0 | 0 |  | Fe-Cr-Ni-Co-Ta
3127 | 34 | 4 | 10 | 38 | 13 | 79.20117 | 0.307923 | 0.1378571 | 1036.104 | 0 | 0 | 0 |  | Fe-Cr-Ni-Co-Ta
3128 | 29 | 7 | 14 | 33 | 16 | 79.43643 | 0.3081456 | 0.1466126 | 1146.276 | 0 | 0 | 0 |  | Fe-Cr-Ni-Co-Ta
3129 | 25 | 10 | 17 | 29 | 19 | 79.7157 | 0.3081546 | 0.1510275 | 1206.841 | 0 | 0 | 0 |  | Fe-Cr-Ni-Co-Ta
3130 | 20 | 15 | 19 | 25 | 21 | 80.76326 | 0.3060261 | 0.1541908 | 1259.225 | 0 | 0 | 0 |  | Fe-Cr-Ni-Co-Ta
3131 | 16 | 20 | 19 | 21 | 24 | 81.70081 | 0.3043013 | 0.1576145 | 1316.84 | 0 | 0 | 0 |  | Fe-Cr-Ni-Co-Ta
3132 | 12 | 26 | 18 | 17 | 26 | 83.13245 | 0.3011388 | 0.1587134 | 1350.285 | 0 | 0 | 0 |  | Fe-Cr-Ni-Co-Ta
3133 | 9 | 34 | 17 | 13 | 28 | 85.03243 | 0.2965597 | 0.1552718 | 1325.112 | 0 | 0 | 0 |  | Fe-Cr-Ni-Co-Ta
3134 | 6 | 43 | 12 | 11 | 28 | 87.8158 | 0.2894827 | 0.1499252 | 1283.763 | 0 | 0 | 0 |  | Fe-Cr-Ni-Co-Ta
3135 | 45 | 3 | 9 | 35 | 8 | 79.93238 | 0.304109 | 0.1114251 | 741.8347 | 0 | 0 | 0 |  | Fe-Cr-Ni-Co-Ta
3136 | 39 | 5 | 14 | 31 | 10 | 79.95946 | 0.3048083 | 0.1263964 | 906.2305 | 0 | 0 | 0 |  | Fe-Cr-Ni-Co-Ta
3137 | 33 | 8 | 19 | 27 | 12 | 80.3066 | 0.3046465 | 0.1344501 | 1002.722 | 0 | 0 | 0 |  | Fe-Cr-Ni-Co-Ta
3138 | 28 | 12 | 22 | 24 | 14 | 81.03943 | 0.3033918 | 0.1375814 | 1047.385 | 0 | 0 | 0 |  | Fe-Cr-Ni-Co-Ta
3139 | 23 | 17 | 24 | 20 | 16 | 82.1052 | 0.3012434 | 0.1431646 | 1124.864 | 0 | 0 | 0 |  | Fe-Cr-Ni-Co-Ta
3140 | 18 | 22 | 25 | 17 | 18 | 83.1836 | 0.2990758 | 0.1476012 | 1190.886 | 0 | 0 | 0 |  | Fe-Cr-Ni-Co-Ta
3141 | 13 | 30 | 24 | 13 | 20 | 85.22048 | 0.2943659 | 0.1498525 | 1239.107 | 0 | 0 | 0 |  | Fe-Cr-Ni-Co-Ta
3142 | 9 | 38 | 22 | 11 | 20 | 87.67793 | 0.2881247 | 0.1471015 | 1224.456 | 0 | 0 | 0 |  | Fe-Cr-Ni-Co-Ta
3143 | 6 | 50 | 16 | 8 | 20 | 91.51569 | 0.2781479 | 0.1401429 | 1167 | 0 | 0 | 0 |  | Fe-Cr-Ni-Co-Ta
3144 | 50 | 3 | 14 | 25 | 7 | 80.00126 | 0.3031544 | 0.1113608 | 739.879 | 0 | 0 | 0 |  | Fe-Cr-Ni-Co-Ta
3145 | 42 | 6 | 21 | 23 | 8 | 80.4219 | 0.3027682 | 0.1121008 | 751.0886 | 1 | 0 | 0 |  | Fe-Cr-Ni-Co-Ta
3146 | 36 | 9 | 26 | 20 | 9 | 80.94294 | 0.301951 | 0.1178345 | 816.3117 | 0 | 0 | 0 |  | Fe-Cr-Ni-Co-Ta
3147 | 29 | 13 | 28 | 18 | 11 | 81.70807 | 0.3008046 | 0.1310017 | 971.1838 | 0 | 0 | 0 |  | Fe-Cr-Ni-Co-Ta
3148 | 24 | 18 | 30 | 16 | 12 | 82.95994 | 0.2979933 | 0.1309921 | 980.3112 | 0 | 0 | 0 |  | Fe-Cr-Ni-Co-Ta
3149 | 18 | 25 | 31 | 13 | 14 | 84.63225 | 0.2943263 | 0.134204 | 1031.266 | 0 | 0 | 0 |  | Fe-Cr-Ni-Co-Ta
3150 | 13 | 32 | 30 | 10 | 15 | 86.64598 | 0.2895167 | 0.1392842 | 1108.572 | 0 | 0 | 0 |  | Fe-Cr-Ni-Co-Ta
3151 | 8 | 42 | 26 | 8 | 15 | 89.96766 | 0.2810604 | 0.1391188 | 1130.676 | 0 | 0 | 0 |  | Fe-Cr-Ni-Co-Ta
3152 | 5 | 55 | 19 | 6 | 15 | 94.20202 | 0.269972 | 0.129923 | 1045.5 | 0 | 0 | 0 |  | Fe-Cr-Ni-Co-Ta
3153 | 52 | 3 | 21 | 17 | 7 | 79.77673 | 0.3034759 | 0.105823 | 680.9277 | 0 | 0 | 0 |  | Fe-Cr-Ni-Co-Ta
3154 | 43 | 6 | 28 | 16 | 7 | 80.35872 | 0.3024958 | 0.1066628 | 692.985 | 1 | 0 | 0 |  | Fe-Cr-Ni-Co-Ta
3155 | 36 | 9 | 33 | 15 | 7 | 81.04949 | 0.3011011 | 0.107354 | 703.8506 | 1 | 0 | 0 |  | Fe-Cr-Ni-Co-Ta
3156 | 30 | 14 | 36 | 13 | 8 | 82.27742 | 0.2984313 | 0.1077834 | 715.51 | 1 | 0 | 0 |  | Fe-Cr-Ni-Co-Ta
3157 | 24 | 19 | 38 | 11 | 9 | 83.5422 | 0.2956638 | 0.114004 | 788.8836 | 1 | 0 | 0 |  | Fe-Cr-Ni-Co-Ta
3158 | 18 | 25 | 38 | 9 | 10 | 85.23873 | 0.291767 | 0.1237916 | 908.5223 | 0 | 0 | 0 |  | Fe-Cr-Ni-Co-Ta
3159 | 12 | 33 | 37 | 7 | 11 | 87.57179 | 0.2861805 | 0.1272504 | 964.0676 | 0 | 0 | 0 |  | Fe-Cr-Ni-Co-Ta
3160 | 7 | 44 | 32 | 5 | 12 | 91.00903 | 0.2775967 | 0.1283655 | 999.7767 | 0 | 0 | 0 |  | Fe-Cr-Ni-Co-Ta
3161 | 4 | 57 | 23 | 4 | 12 | 95.4991 | 0.2658486 | 0.1231417 | 963.2552 | 0 | 0 | 0 |  | Fe-Cr-Ni-Co-Ta
3162 | 42 | 6 | 37 | 10 | 5 | 80.36881 | 0.3019295 | 0.0935443 | 561.5193 | 1 | 1 | 1 | 561.5193 | Fe-Cr-Ni-Co-Ta
3163 | 35 | 9 | 41 | 10 | 5 | 81.10673 | 0.3004316 | 0.09429546 | 571.8964 | 1 | 1 | 1 | 571.8964 | Fe-Cr-Ni-Co-Ta
3164 | 28 | 13 | 44 | 9 | 6 | 82.02785 | 0.2986755 | 0.1022955 | 655.822 | 1 | 0 | 0 |  | Fe-Cr-Ni-Co-Ta
3165 | 22 | 18 | 45 | 8 | 7 | 83.36086 | 0.2957582 | 0.109335 | 735.8476 | 1 | 0 | 0 |  | Fe-Cr-Ni-Co-Ta
3166 | 16 | 25 | 45 | 6 | 8 | 85.37804 | 0.2910063 | 0.1153526 | 812.1629 | 1 | 0 | 0 |  | Fe-Cr-Ni-Co-Ta
3167 | 11 | 32 | 43 | 5 | 9 | 87.46566 | 0.2860246 | 0.1198493 | 875.3472 | 0 | 0 | 0 |  | Fe-Cr-Ni-Co-Ta
3168 | 6 | 43 | 38 | 3 | 11 | 90.60638 | 0.2784418 | 0.1221066 | 921.4865 | 0 | 0 | 0 |  | Fe-Cr-Ni-Co-Ta
3169 | 32 | 9 | 50 | 6 | 3 | 81.09685 | 0.3000828 | 0.07713062 | 412.8348 | 1 | 1 | 1 | 412.8348 | Fe-Cr-Ni-Co-Ta
3170 | 25 | 13 | 52 | 6 | 4 | 82.06975 | 0.2982194 | 0.08779746 | 512.9855 | 1 | 1 | 1 | 512.9855 | Fe-Cr-Ni-Co-Ta
3171 | 19 | 18 | 53 | 5 | 5 | 83.42302 | 0.2952558 | 0.09704066 | 608.089 | 1 | 1 | 1 | 608.089 | Fe-Cr-Ni-Co-Ta
3172 | 13 | 23 | 53 | 4 | 6 | 84.84962 | 0.292109 | 0.1110323 | 760.3947 | 1 | 0 | 0 |  | Fe-Cr-Ni-Co-Ta
3173 | 8 | 30 | 50 | 4 | 8 | 86.73757 | 0.2879173 | 0.1161303 | 828.5656 | 1 | 0 | 0 |  | Fe-Cr-Ni-Co-Ta
3174 | 12 | 5 | 33 | 47 | 3 | 80.07194 | 0.3050288 | 0.0766165 | 406.2383 | 1 | 1 | 1 | 406.2383 | Fe-Cr-Ni-Co-Ta
3175 | 11 | 5 | 39 | 40 | 5 | 79.47064 | 0.3070038 | 0.09599956 | 581.5045 | 1 | 1 | 1 | 581.5045 | Fe-Cr-Ni-Co-Ta
3176 | 10 | 4 | 44 | 34 | 7 | 78.57799 | 0.3097635 | 0.1110011 | 727.3153 | 1 | 1 | 1 | 727.3153 | Fe-Cr-Ni-Co-Ta
3177 | 9 | 4 | 49 | 27 | 11 | 77.7421 | 0.3127156 | 0.1329702 | 962.1154 | 1 | 0 | 0 |  | Fe-Cr-Ni-Co-Ta
3178 | 7 | 3 | 53 | 22 | 14 | 76.75914 | 0.3159405 | 0.1455807 | 1102.312 | 1 | 0 | 0 |  | Fe-Cr-Ni-Co-Ta
3179 | 19 | 6 | 21 | 51 | 3 | 80.97805 | 0.3022261 | 0.07575435 | 403.0432 | 1 | 1 | 1 | 403.0432 | Fe-Cr-Ni-Co-Ta
3180 | 17 | 7 | 27 | 44 | 5 | 80.68546 | 0.3034649 | 0.09463993 | 575.7375 | 1 | 1 | 1 | 575.7375 | Fe-Cr-Ni-Co-Ta
3181 | 16 | 8 | 32 | 38 | 7 | 80.44829 | 0.3044817 | 0.1090647 | 720.0248 | 1 | 0 | 0 |  | Fe-Cr-Ni-Co-Ta
3182 | 14 | 8 | 36 | 32 | 10 | 79.74888 | 0.3070079 | 0.1261241 | 900.8517 | 1 | 0 | 0 |  | Fe-Cr-Ni-Co-Ta
3183 | 11 | 9 | 40 | 26 | 14 | 79.2093 | 0.3093273 | 0.142603 | 1090.309 | 0 | 0 | 0 |  | Fe-Cr-Ni-Co-Ta
3184 | 9 | 8 | 44 | 21 | 18 | 78.09497 | 0.3130428 | 0.1548437 | 1233.578 | 0 | 0 | 0 |  | Fe-Cr-Ni-Co-Ta
3185 | 7 | 7 | 46 | 16 | 23 | 76.93374 | 0.3170239 | 0.1659145 | 1368.019 | 0 | 0 | 0 |  | Fe-Cr-Ni-Co-Ta
3186 | 29 | 4 | 12 | 52 | 3 | 80.79968 | 0.3020305 | 0.07459198 | 392.3854 | 0 | 1 | 0 |  | Fe-Cr-Ni-Co-Ta
3187 | 27 | 8 | 16 | 46 | 4 | 81.75646 | 0.2997411 | 0.08493764 | 488.708 | 0 | 1 | 0 |  | Fe-Cr-Ni-Co-Ta
3188 | 24 | 10 | 21 | 39 | 6 | 81.82695 | 0.3000923 | 0.1008422 | 643.7945 | 1 | 0 | 0 |  | Fe-Cr-Ni-Co-Ta
3189 | 21 | 12 | 25 | 34 | 9 | 81.7132 | 0.301169 | 0.1182831 | 829.087 | 0 | 0 | 0 |  | Fe-Cr-Ni-Co-Ta
3190 | 17 | 13 | 28 | 29 | 13 | 81.15984 | 0.3036708 | 0.1353025 | 1022.411 | 0 | 0 | 0 |  | Fe-Cr-Ni-Co-Ta
3191 | 14 | 14 | 31 | 24 | 17 | 80.63232 | 0.3059617 | 0.1474528 | 1168.936 | 0 | 0 | 0 |  | Fe-Cr-Ni-Co-Ta
3192 | 11 | 13 | 34 | 19 | 23 | 79.21343 | 0.310877 | 0.1606193 | 1328.937 | 0 | 0 | 0 |  | Fe-Cr-Ni-Co-Ta
3193 | 8 | 12 | 36 | 15 | 29 | 77.92501 | 0.3153365 | 0.1688719 | 1432.163 | 0 | 0 | 0 |  | Fe-Cr-Ni-Co-Ta
3194 | 6 | 9 | 37 | 12 | 36 | 76.08495 | 0.3211986 | 0.1745336 | 1498.396 | 0 | 0 | 0 |  | Fe-Cr-Ni-Co-Ta
3195 | 38 | 6 | 10 | 43 | 3 | 81.68702 | 0.2988591 | 0.0743624 | 393.1053 | 0 | 1 | 0 |  | Fe-Cr-Ni-Co-Ta
3196 | 34 | 10 | 13 | 38 | 4 | 82.68622 | 0.2966073 | 0.08452994 | 488.2354 | 0 | 0 | 0 |  | Fe-Cr-Ni-Co-Ta
3197 | 29 | 14 | 16 | 33 | 7 | 83.2405 | 0.2961097 | 0.1059531 | 704.5887 | 0 | 0 | 0 |  | Fe-Cr-Ni-Co-Ta
3198 | 25 | 17 | 19 | 29 | 10 | 83.43192 | 0.296485 | 0.1209213 | 870.8676 | 0 | 0 | 0 |  | Fe-Cr-Ni-Co-Ta
3199 | 20 | 19 | 21 | 25 | 15 | 82.97449 | 0.2990344 | 0.1386546 | 1079.787 | 0 | 0 | 0 |  | Fe-Cr-Ni-Co-Ta
3200 | 16 | 19 | 24 | 21 | 20 | 81.91737 | 0.3029922 | 0.1510877 | 1231.122 | 0 | 0 | 0 |  | Fe-Cr-Ni-Co-Ta
3201 | 12 | 18 | 26 | 17 | 26 | 80.50456 | 0.307987 | 0.1611501 | 1356.362 | 0 | 0 | 0 |  | Fe-Cr-Ni-Co-Ta
3202 | 9 | 17 | 28 | 13 | 34 | 78.9115 | 0.3134323 | 0.1672556 | 1435.201 | 0 | 0 | 0 |  | Fe-Cr-Ni-Co-Ta
3203 | 6 | 12 | 28 | 11 | 43 | 76.31058 | 0.3215672 | 0.1702251 | 1463.649 | 0 | 0 | 0 |  | Fe-Cr-Ni-Co-Ta
3204 | 45 | 9 | 8 | 35 | 3 | 82.87397 | 0.2950286 | 0.07417098 | 395.1551 | 0 | 0 | 0 |  | Fe-Cr-Ni-Co-Ta
3205 | 39 | 14 | 10 | 31 | 5 | 84.0136 | 0.2928121 | 0.09178581 | 563.3242 | 0 | 0 | 0 |  | Fe-Cr-Ni-Co-Ta
3206 | 33 | 19 | 12 | 27 | 8 | 84.89117 | 0.2915505 | 0.1100062 | 756.8086 | 0 | 0 | 0 |  | Fe-Cr-Ni-Co-Ta
3207 | 28 | 22 | 14 | 24 | 12 | 84.85561 | 0.2928563 | 0.1268765 | 949.6313 | 0 | 0 | 0 |  | Fe-Cr-Ni-Co-Ta
3208 | 23 | 24 | 16 | 20 | 17 | 84.36219 | 0.2954979 | 0.1413038 | 1125.357 | 0 | 0 | 0 |  | Fe-Cr-Ni-Co-Ta
3209 | 18 | 25 | 18 | 17 | 22 | 83.59884 | 0.2987663 | 0.1510044 | 1248.994 | 0 | 0 | 0 |  | Fe-Cr-Ni-Co-Ta
3210 | 13 | 24 | 20 | 13 | 30 | 81.79942 | 0.3051301 | 0.1601803 | 1366.325 | 0 | 0 | 0 |  | Fe-Cr-Ni-Co-Ta
3211 | 9 | 22 | 20 | 11 | 38 | 79.95785 | 0.3113493 | 0.1633268 | 1406.513 | 0 | 0 | 0 |  | Fe-Cr-Ni-Co-Ta
3212 | 6 | 16 | 20 | 8 | 50 | 76.74749 | 0.3213 | 0.1612981 | 1371.655 | 0 | 0 | 0 |  | Fe-Cr-Ni-Co-Ta
3213 | 50 | 14 | 7 | 25 | 3 | 84.70448 | 0.2895228 | 0.07406781 | 399.7123 | 0 | 0 | 0 |  | Fe-Cr-Ni-Co-Ta
3214 | 42 | 21 | 8 | 23 | 6 | 86.19256 | 0.2868562 | 0.09741091 | 628.461 | 0 | 0 | 0 |  | Fe-Cr-Ni-Co-Ta
3215 | 36 | 26 | 9 | 20 | 9 | 87.05408 | 0.2856613 | 0.1129124 | 799.9668 | 0 | 0 | 0 |  | Fe-Cr-Ni-Co-Ta
3216 | 29 | 28 | 11 | 18 | 13 | 86.73169 | 0.2879242 | 0.1282643 | 978.673 | 0 | 0 | 0 |  | Fe-Cr-Ni-Co-Ta
3217 | 24 | 30 | 12 | 16 | 18 | 86.16045 | 0.2908144 | 0.140701 | 1133.224 | 0 | 0 | 0 |  | Fe-Cr-Ni-Co-Ta
3218 | 18 | 31 | 14 | 13 | 25 | 84.9179 | 0.2957622 | 0.1512525 | 1269.975 | 0 | 0 | 0 |  | Fe-Cr-Ni-Co-Ta
3219 | 13 | 30 | 15 | 10 | 32 | 83.33141 | 0.3014279 | 0.1569312 | 1344.411 | 0 | 0 | 0 |  | Fe-Cr-Ni-Co-Ta
3220 | 8 | 26 | 15 | 8 | 42 | 80.60163 | 0.310333 | 0.1589446 | 1366.755 | 0 | 0 | 0 |  | Fe-Cr-Ni-Co-Ta
3221 | 5 | 19 | 15 | 6 | 55 | 77.04383 | 0.3211649 | 0.1527148 | 1278.297878 | 0 | 0 | 0 |  | Fe-Cr-Ni-Co-Ta
3222 | 52 | 21 | 7 | 17 | 3 | 87.03244 | 0.2829497 | 0.07381468 | 403.7884 | 0 | 0 | 0 |  | Fe-Cr-Ni-Co-Ta
3223 | 43 | 28 | 7 | 16 | 6 | 88.55064 | 0.2802997 | 0.09629461 | 626.3033 | 0 | 0 | 0 |  | Fe-Cr-Ni-Co-Ta
3224 | 36 | 33 | 7 | 15 | 9 | 89.39553 | 0.2792889 | 0.111114 | 791.6705 | 0 | 0 | 0 |  | Fe-Cr-Ni-Co-Ta
3225 | 30 | 36 | 8 | 13 | 14 | 89.01006 | 0.2818927 | 0.128011 | 991.1119 | 0 | 0 | 0 |  | Fe-Cr-Ni-Co-Ta
3226 | 24 | 38 | 9 | 11 | 19 | 88.42762 | 0.2849046 | 0.1388369 | 1128.364 | 0 | 0 | 0 |  | Fe-Cr-Ni-Co-Ta
3227 | 18 | 38 | 10 | 9 | 25 | 87.1521 | 0.2898605 | 0.1473841 | 1239.308 | 0 | 0 | 0 |  | Fe-Cr-Ni-Co-Ta
3228 | 12 | 37 | 11 | 7 | 33 | 85.24495 | 0.2966212 | 0.1525231 | 1307.909 | 0 | 0 | 0 |  | Fe-Cr-Ni-Co-Ta
3229 | 7 | 32 | 12 | 5 | 44 | 81.97385 | 0.3070345 | 0.1530712 | 1310.005 | 0 | 0 | 0 |  | Fe-Cr-Ni-Co-Ta
3230 | 4 | 23 | 12 | 4 | 57 | 77.87183 | 0.3193148 | 0.146342 | 1212.289 | 0 | 0 | 0 |  | Fe-Cr-Ni-Co-Ta
3231 | 42 | 37 | 5 | 10 | 6 | 91.58692 | 0.2720639 | 0.09463646 | 620.8535 | 0 | 0 | 0 |  | Fe-Cr-Ni-Co-Ta
3232 | 35 | 41 | 5 | 10 | 9 | 92.05568 | 0.2721186 | 0.1088847 | 779.3956 | 0 | 0 | 0 |  | Fe-Cr-Ni-Co-Ta
3233 | 28 | 44 | 6 | 9 | 13 | 91.90567 | 0.2740066 | 0.1223792 | 939.7719 | 0 | 0 | 0 |  | Fe-Cr-Ni-Co-Ta
3234 | 22 | 45 | 7 | 8 | 18 | 90.9192 | 0.2781868 | 0.1340439 | 1084.325 | 0 | 0 | 0 |  | Fe-Cr-Ni-Co-Ta
3235 | 16 | 45 | 8 | 6 | 25 | 89.26031 | 0.2843876 | 0.1436523 | 1208.492 | 0 | 0 | 0 |  | Fe-Cr-Ni-Co-Ta
3236 | 11 | 43 | 9 | 5 | 32 | 87.17728 | 0.2914362 | 0.1485946 | 1271.889 | 0 | 0 | 0 |  | Fe-Cr-Ni-Co-Ta
3237 | 6 | 38 | 11 | 3 | 43 | 83.71397 | 0.302372 | 0.1493006 | 1276.096 | 0 | 0 | 0 |  | Fe-Cr-Ni-Co-Ta
3238 | 32 | 50 | 3 | 6 | 9 | 95.03082 | 0.2642611 | 0.1060966 | 761.8167 | 0 | 0 | 0 |  | Fe-Cr-Ni-Co-Ta
3239 | 25 | 52 | 4 | 6 | 13 | 94.49102 | 0.2672521 | 0.1192381 | 916.8852 | 0 | 0 | 0 |  | Fe-Cr-Ni-Co-Ta
3240 | 19 | 53 | 5 | 5 | 18 | 93.42502 | 0.2716805 | 0.1303039 | 1054.345 | 0 | 0 | 0 |  | Fe-Cr-Ni-Co-Ta
3241 | 13 | 53 | 6 | 4 | 23 | 92.22829 | 0.2763612 | 0.137669 | 1149.989 | 0 | 0 | 0 |  | Fe-Cr-Ni-Co-Ta
3242 | 8 | 50 | 8 | 4 | 30 | 89.57715 | 0.2849755 | 0.1441003 | 1229.481 | 0 | 0 | 0 |  | Fe-Cr-Ni-Co-Ta
3243 | 12 | 5 | 3 | 47 | 33 | 76.51108 | 0.3198721 | 0.1689447 | 1432.297 | 0 | 0 | 0 |  | Fe-Cr-Ni-Co-Ta
3244 | 11 | 5 | 5 | 40 | 39 | 75.68397 | 0.32279 | 0.170091 | 1450.521 | 0 | 0 | 0 |  | Fe-Cr-Ni-Co-Ta
3245 | 10 | 4 | 7 | 34 | 44 | 74.71879 | 0.3259302 | 0.1692116 | 1440.237 | 0 | 0 | 0 |  | Fe-Cr-Ni-Co-Ta
3246 | 9 | 4 | 11 | 27 | 49 | 74.0801 | 0.3280654 | 0.1677346 | 1421.512 | 0 | 0 | 0 |  | Fe-Cr-Ni-Co-Ta
3247 | 7 | 3 | 14 | 22 | 53 | 73.25011 | 0.3307187 | 0.164991 | 1386.134 | 0 | 0 | 0 |  | Fe-Cr-Ni-Co-Ta
3248 | 19 | 6 | 3 | 51 | 21 | 78.58472 | 0.3122258 | 0.1553939 | 1257.38 | 0 | 0 | 0 |  | Fe-Cr-Ni-Co-Ta
3249 | 17 | 7 | 5 | 44 | 27 | 77.90282 | 0.3150228 | 0.1636095 | 1365.425 | 0 | 0 | 0 |  | Fe-Cr-Ni-Co-Ta
3250 | 16 | 8 | 7 | 38 | 32 | 77.43646 | 0.3169348 | 0.1664477 | 1405.732 | 0 | 0 | 0 |  | Fe-Cr-Ni-Co-Ta
3251 | 14 | 8 | 10 | 32 | 36 | 76.76519 | 0.319321 | 0.1688634 | 1439.046 | 0 | 0 | 0 |  | Fe-Cr-Ni-Co-Ta
3252 | 11 | 9 | 14 | 26 | 40 | 76.36794 | 0.3209729 | 0.169541 | 1451.108 | 0 | 0 | 0 |  | Fe-Cr-Ni-Co-Ta
3253 | 9 | 8 | 18 | 21 | 44 | 75.47186 | 0.3238255 | 0.1701176 | 1455.562 | 0 | 0 | 0 |  | Fe-Cr-Ni-Co-Ta
3254 | 7 | 7 | 23 | 16 | 46 | 74.76463 | 0.3259682 | 0.1706648 | 1458.748 | 0 | 0 | 0 |  | Fe-Cr-Ni-Co-Ta
3255 | 29 | 4 | 3 | 52 | 12 | 79.54612 | 0.3073698 | 0.1306678 | 956.1042 | 0 | 0 | 0 |  | Fe-Cr-Ni-Co-Ta
3256 | 27 | 8 | 4 | 46 | 16 | 80.06814 | 0.3068037 | 0.1399625 | 1073.14 | 0 | 0 | 0 |  | Fe-Cr-Ni-Co-Ta
3257 | 24 | 10 | 6 | 39 | 21 | 79.75576 | 0.3086618 | 0.1534247 | 1243.311 | 0 | 0 | 0 |  | Fe-Cr-Ni-Co-Ta
3258 | 21 | 12 | 9 | 34 | 25 | 79.58489 | 0.3098818 | 0.1579168 | 1304.242 | 0 | 0 | 0 |  | Fe-Cr-Ni-Co-Ta
3259 | 17 | 13 | 13 | 29 | 28 | 79.23135 | 0.3114986 | 0.1630475 | 1372.521 | 0 | 0 | 0 |  | Fe-Cr-Ni-Co-Ta
3260 | 14 | 14 | 17 | 24 | 31 | 78.90607 | 0.3129197 | 0.165972 | 1412.006 | 0 | 0 | 0 |  | Fe-Cr-Ni-Co-Ta
3261 | 11 | 13 | 23 | 19 | 34 | 77.96962 | 0.315892 | 0.1693827 | 1450.908 | 0 | 0 | 0 |  | Fe-Cr-Ni-Co-Ta
3262 | 8 | 12 | 29 | 15 | 36 | 77.19331 | 0.3182896 | 0.1719634 | 1478.717 | 0 | 0 | 0 |  | Fe-Cr-Ni-Co-Ta
3263 | 6 | 9 | 36 | 12 | 37 | 75.99137 | 0.3215806 | 0.1753084 | 1508.321 | 0 | 0 | 0 |  | Fe-Cr-Ni-Co-Ta
3264 | 38 | 6 | 3 | 43 | 10 | 80.65997 | 0.3032439 | 0.1210723 | 853.2828 | 0 | 0 | 0 |  | Fe-Cr-Ni-Co-Ta
3265 | 34 | 10 | 4 | 38 | 13 | 81.31871 | 0.3023326 | 0.1354318 | 1026.119 | 0 | 0 | 0 |  | Fe-Cr-Ni-Co-Ta
3266 | 29 | 14 | 7 | 33 | 16 | 81.86516 | 0.3017538 | 0.1432698 | 1128.629 | 0 | 0 | 0 |  | Fe-Cr-Ni-Co-Ta
3267 | 25 | 17 | 10 | 29 | 19 | 82.08216 | 0.3019444 | 0.1476291 | 1187.516 | 0 | 0 | 0 |  | Fe-Cr-Ni-Co-Ta
3268 | 20 | 19 | 15 | 25 | 21 | 82.10183 | 0.3025203 | 0.152176 | 1246.901 | 0 | 0 | 0 |  | Fe-Cr-Ni-Co-Ta
3269 | 16 | 19 | 20 | 21 | 24 | 81.37169 | 0.3051607 | 0.1581691 | 1320.581 | 0 | 0 | 0 |  | Fe-Cr-Ni-Co-Ta
3270 | 12 | 18 | 26 | 17 | 26 | 80.50456 | 0.307987 | 0.1635169 | 1385.06 | 0 | 0 | 0 |  | Fe-Cr-Ni-Co-Ta
3271 | 9 | 17 | 34 | 13 | 28 | 79.59817 | 0.3107071 | 0.1657272 | 1404.201 | 0 | 0 | 0 |  | Fe-Cr-Ni-Co-Ta
3272 | 6 | 12 | 43 | 11 | 28 | 77.80983 | 0.3155237 | 0.1706697 | 1448.203 | 0 | 0 | 0 |  | Fe-Cr-Ni-Co-Ta
3273 | 45 | 9 | 3 | 35 | 8 | 82.0916 | 0.2983583 | 0.11004 | 740.9219 | 0 | 0 | 0 |  | Fe-Cr-Ni-Co-Ta
3274 | 39 | 14 | 5 | 31 | 10 | 83.1945 | 0.2962149 | 0.1234941 | 897.0936 | 0 | 0 | 0 |  | Fe-Cr-Ni-Co-Ta
3275 | 33 | 19 | 8 | 27 | 12 | 84.21989 | 0.2942765 | 0.1303969 | 985.6376 | 0 | 0 | 0 |  | Fe-Cr-Ni-Co-Ta
3276 | 28 | 22 | 12 | 24 | 14 | 84.52735 | 0.2941698 | 0.1338644 | 1030.392 | 0 | 0 | 0 |  | Fe-Cr-Ni-Co-Ta
3277 | 23 | 24 | 17 | 20 | 16 | 84.52124 | 0.2948691 | 0.1403622 | 1110.373 | 0 | 0 | 0 |  | Fe-Cr-Ni-Co-Ta
3278 | 18 | 25 | 22 | 17 | 18 | 84.20825 | 0.2963786 | 0.1463587 | 1184.031 | 0 | 0 | 0 |  | Fe-Cr-Ni-Co-Ta
3279 | 13 | 24 | 30 | 13 | 20 | 83.19213 | 0.2996942 | 0.1525085 | 1255.187 | 0 | 0 | 0 |  | Fe-Cr-Ni-Co-Ta
3280 | 9 | 22 | 38 | 11 | 20 | 82.25848 | 0.3023596 | 0.1547528 | 1274.618 | 0 | 0 | 0 |  | Fe-Cr-Ni-Co-Ta
3281 | 6 | 16 | 50 | 8 | 20 | 79.97934 | 0.3084526 | 0.1587528 | 1301.832 | 0 | 0 | 0 |  | Fe-Cr-Ni-Co-Ta
3282 | 50 | 14 | 3 | 25 | 7 | 84.01854 | 0.2924099 | 0.108967 | 737.7677 | 0 | 0 | 0 |  | Fe-Cr-Ni-Co-Ta
3283 | 42 | 21 | 6 | 23 | 8 | 85.83392 | 0.2883209 | 0.1086492 | 745.2124 | 0 | 0 | 0 |  | Fe-Cr-Ni-Co-Ta
3284 | 36 | 26 | 9 | 20 | 9 | 87.05408 | 0.2856613 | 0.113341 | 803.6125 | 0 | 0 | 0 |  | Fe-Cr-Ni-Co-Ta
3285 | 29 | 28 | 13 | 18 | 11 | 87.09515 | 0.2864901 | 0.1260463 | 950.542 | 0 | 0 | 0 |  | Fe-Cr-Ni-Co-Ta
3286 | 24 | 30 | 18 | 16 | 12 | 87.21235 | 0.2867088 | 0.1271696 | 964.3261 | 0 | 0 | 0 |  | Fe-Cr-Ni-Co-Ta
3287 | 18 | 31 | 25 | 13 | 14 | 86.71789 | 0.2888049 | 0.1323618 | 1023.575 | 0 | 0 | 0 |  | Fe-Cr-Ni-Co-Ta
3288 | 13 | 30 | 32 | 10 | 15 | 85.94737 | 0.2913636 | 0.13999 | 1112.147 | 0 | 0 | 0 |  | Fe-Cr-Ni-Co-Ta
3289 | 8 | 26 | 42 | 8 | 15 | 84.31389 | 0.2959998 | 0.1454434 | 1167.197 | 0 | 0 | 0 |  | Fe-Cr-Ni-Co-Ta
3290 | 5 | 19 | 55 | 6 | 15 | 81.5722 | 0.303344 | 0.1462763 | 1153.133 | 0 | 0 | 0 |  | Fe-Cr-Ni-Co-Ta
3291 | 52 | 21 | 3 | 17 | 7 | 86.28908 | 0.2860212 | 0.102455 | 679.2507 | 0 | 0 | 0 |  | Fe-Cr-Ni-Co-Ta
3292 | 43 | 28 | 6 | 16 | 7 | 88.35374 | 0.2810907 | 0.1021873 | 686.8241 | 0 | 0 | 0 |  | Fe-Cr-Ni-Co-Ta
3293 | 36 | 33 | 9 | 15 | 7 | 89.80199 | 0.2776873 | 0.1021941 | 693.7533 | 0 | 0 | 0 |  | Fe-Cr-Ni-Co-Ta
3294 | 30 | 36 | 14 | 13 | 8 | 90.19631 | 0.2772817 | 0.1030805 | 705.2446 | 0 | 0 | 0 |  | Fe-Cr-Ni-Co-Ta
3295 | 24 | 38 | 19 | 11 | 9 | 90.35537 | 0.2774976 | 0.1095817 | 776.5991 | 0 | 0 | 0 |  | Fe-Cr-Ni-Co-Ta
3296 | 18 | 38 | 25 | 9 | 10 | 89.92552 | 0.2792922 | 0.1205551 | 898.43 | 0 | 0 | 0 |  | Fe-Cr-Ni-Co-Ta
3297 | 12 | 37 | 33 | 7 | 11 | 89.0084 | 0.2823629 | 0.126099 | 959.2497 | 0 | 0 | 0 |  | Fe-Cr-Ni-Co-Ta
3298 | 7 | 32 | 44 | 5 | 12 | 86.71731 | 0.2889839 | 0.1323412 | 1020.17 | 0 | 0 | 0 |  | Fe-Cr-Ni-Co-Ta
3299 | 4 | 23 | 57 | 4 | 12 | 83.31771 | 0.2981546 | 0.135674 | 1035.53 | 1 | 0 | 0 |  | Fe-Cr-Ni-Co-Ta
3300 | 42 | 37 | 6 | 10 | 5 | 91.80825 | 0.2711923 | 0.08882936 | 561.5448 | 0 | 0 | 0 |  | Fe-Cr-Ni-Co-Ta
3301 | 35 | 41 | 9 | 10 | 5 | 92.95644 | 0.2686266 | 0.08908854 | 568.6278 | 0 | 0 | 0 |  | Fe-Cr-Ni-Co-Ta
3302 | 28 | 44 | 13 | 9 | 6 | 93.46711 | 0.2680374 | 0.09602321 | 642.3555 | 0 | 0 | 0 |  | Fe-Cr-Ni-Co-Ta
3303 | 22 | 45 | 18 | 8 | 7 | 93.28405 | 0.2692314 | 0.1031821 | 718.0674 | 0 | 0 | 0 |  | Fe-Cr-Ni-Co-Ta
3304 | 16 | 45 | 25 | 6 | 8 | 92.69991 | 0.2714661 | 0.1110846 | 801.863 | 0 | 0 | 0 |  | Fe-Cr-Ni-Co-Ta
3305 | 11 | 43 | 32 | 5 | 9 | 91.47461 | 0.275344 | 0.1170604 | 865.1917 | 0 | 0 | 0 |  | Fe-Cr-Ni-Co-Ta
3306 | 6 | 38 | 43 | 3 | 11 | 88.82098 | 0.2831863 | 0.1235992 | 928.6241 | 0 | 0 | 0 |  | Fe-Cr-Ni-Co-Ta
3307 | 32 | 50 | 9 | 6 | 3 | 96.53373 | 0.2585374 | 0.0730682 | 423.3062 | 0 | 0 | 0 |  | Fe-Cr-Ni-Co-Ta
3308 | 25 | 52 | 13 | 6 | 4 | 96.69904 | 0.2589402 | 0.08196065 | 509.0587 | 0 | 0 | 0 |  | Fe-Cr-Ni-Co-Ta
3309 | 19 | 53 | 18 | 5 | 5 | 96.49808 | 0.260218 | 0.09058107 | 595.1036 | 0 | 0 | 0 |  | Fe-Cr-Ni-Co-Ta
3310 | 13 | 53 | 23 | 4 | 6 | 96.11803 | 0.2619724 | 0.1042811 | 739.6962 | 0 | 0 | 0 |  | Fe-Cr-Ni-Co-Ta
3311 | 8 | 50 | 30 | 4 | 8 | 94.09045 | 0.2683113 | 0.1113023 | 811.4498 | 0 | 0 | 0 |  | Fe-Cr-Ni-Co-Ta
3312 | 33 | 3 | 47 | 5 | 12 | 77.72057 | 0.3110591 | 0.1336509 | 970.6157 | 1 | 0 | 0 |  | Fe-Cr-Ni-Co-Ta
3313 | 39 | 5 | 40 | 5 | 11 | 78.85959 | 0.3074492 | 0.1280615 | 915.6679 | 1 | 0 | 0 |  | Fe-Cr-Ni-Co-Ta
3314 | 44 | 7 | 34 | 4 | 10 | 79.95672 | 0.3039646 | 0.1224016 | 859.6848 | 0 | 0 | 0 |  | Fe-Cr-Ni-Co-Ta
3315 | 49 | 11 | 27 | 4 | 9 | 81.74359 | 0.2986418 | 0.1163404 | 803.5266 | 0 | 0 | 0 |  | Fe-Cr-Ni-Co-Ta
3316 | 53 | 14 | 22 | 3 | 7 | 83.36521 | 0.2934975 | 0.1047112 | 687.2059 | 0 | 0 | 0 |  | Fe-Cr-Ni-Co-Ta
3317 | 21 | 3 | 51 | 6 | 19 | 76.35944 | 0.3167747 | 0.1575431 | 1248.279 | 0 | 0 | 0 |  | Fe-Cr-Ni-Co-Ta
3318 | 27 | 5 | 44 | 7 | 17 | 77.59642 | 0.3128134 | 0.1502106 | 1169.572 | 0 | 0 | 0 |  | Fe-Cr-Ni-Co-Ta
3319 | 32 | 7 | 38 | 8 | 16 | 78.66275 | 0.3095093 | 0.1457659 | 1124.947 | 0 | 0 | 0 |  | Fe-Cr-Ni-Co-Ta
3320 | 36 | 10 | 32 | 8 | 14 | 80.17805 | 0.3048575 | 0.1377803 | 1041.198 | 0 | 0 | 0 |  | Fe-Cr-Ni-Co-Ta
3321 | 40 | 14 | 26 | 9 | 11 | 82.24059 | 0.2984801 | 0.1252172 | 908.2463 | 0 | 0 | 0 |  | Fe-Cr-Ni-Co-Ta
3322 | 44 | 18 | 21 | 8 | 9 | 84.14285 | 0.292644 | 0.1151032 | 805.1455 | 0 | 0 | 0 |  | Fe-Cr-Ni-Co-Ta
3323 | 46 | 23 | 16 | 7 | 7 | 86.45332 | 0.2857771 | 0.1034908 | 690.7931 | 0 | 0 | 0 |  | Fe-Cr-Ni-Co-Ta
3324 | 12 | 3 | 52 | 4 | 29 | 74.87145 | 0.3228236 | 0.1755305 | 1474.93 | 0 | 0 | 0 |  | Fe-Cr-Ni-Co-Ta
3325 | 16 | 4 | 46 | 8 | 27 | 75.7066 | 0.3201503 | 0.1713183 | 1428.323 | 0 | 0 | 0 |  | Fe-Cr-Ni-Co-Ta
3326 | 21 | 6 | 39 | 10 | 24 | 76.96692 | 0.3161575 | 0.1644174 | 1351.285 | 0 | 0 | 0 |  | Fe-Cr-Ni-Co-Ta
3327 | 25 | 9 | 34 | 12 | 21 | 78.53593 | 0.3112971 | 0.1570675 | 1271.025 | 0 | 0 | 0 |  | Fe-Cr-Ni-Co-Ta
3328 | 28 | 13 | 29 | 13 | 17 | 80.59229 | 0.3049849 | 0.1459841 | 1148.319 | 0 | 0 | 0 |  | Fe-Cr-Ni-Co-Ta
3329 | 31 | 17 | 24 | 14 | 14 | 82.57894 | 0.2989388 | 0.135653 | 1036.588 | 0 | 0 | 0 |  | Fe-Cr-Ni-Co-Ta
3330 | 34 | 23 | 19 | 13 | 11 | 85.27973 | 0.2908702 | 0.1230555 | 904.8243 | 0 | 0 | 0 |  | Fe-Cr-Ni-Co-Ta
3331 | 36 | 29 | 15 | 12 | 8 | 88.03819 | 0.2826099 | 0.1081902 | 751.4298 | 0 | 0 | 0 |  | Fe-Cr-Ni-Co-Ta
3332 | 37 | 36 | 12 | 9 | 6 | 90.9431 | 0.274149 | 0.09577593 | 630.7492 | 0 | 0 | 0 |  | Fe-Cr-Ni-Co-Ta
3333 | 10 | 3 | 43 | 6 | 38 | 74.06649 | 0.3263508 | 0.178873 | 1529.888 | 0 | 0 | 0 |  | Fe-Cr-Ni-Co-Ta
3334 | 13 | 4 | 38 | 10 | 34 | 74.96978 | 0.3234115 | 0.1755004 | 1490.897 | 0 | 0 | 0 |  | Fe-Cr-Ni-Co-Ta
3335 | 16 | 7 | 33 | 14 | 29 | 76.67174 | 0.3181487 | 0.169384 | 1423.676 | 0 | 0 | 0 |  | Fe-Cr-Ni-Co-Ta
3336 | 19 | 10 | 29 | 17 | 25 | 78.30517 | 0.3130821 | 0.1628508 | 1351.041 | 0 | 0 | 0 |  | Fe-Cr-Ni-Co-Ta
3337 | 21 | 15 | 25 | 19 | 20 | 80.73958 | 0.3057313 | 0.1521546 | 1232.41 | 0 | 0 | 0 |  | Fe-Cr-Ni-Co-Ta
3338 | 24 | 20 | 21 | 19 | 16 | 83.15391 | 0.2983946 | 0.1407077 | 1106.214 | 0 | 0 | 0 |  | Fe-Cr-Ni-Co-Ta
3339 | 26 | 26 | 17 | 18 | 12 | 86.05258 | 0.2897071 | 0.1262267 | 949.4582 | 0 | 0 | 0 |  | Fe-Cr-Ni-Co-Ta
3340 | 28 | 34 | 13 | 17 | 9 | 89.32328 | 0.2800966 | 0.1120369 | 803.0099 | 0 | 0 | 0 |  | Fe-Cr-Ni-Co-Ta
3341 | 28 | 43 | 11 | 12 | 6 | 93.2065 | 0.2688066 | 0.09470962 | 630.1619 | 0 | 0 | 0 |  | Fe-Cr-Ni-Co-Ta
3342 | 8 | 3 | 35 | 9 | 45 | 73.51821 | 0.3288112 | 0.1763008 | 1507.917 | 0 | 0 | 0 |  | Fe-Cr-Ni-Co-Ta
3343 | 10 | 5 | 31 | 14 | 39 | 74.82836 | 0.3247051 | 0.174971 | 1496.11 | 0 | 0 | 0 |  | Fe-Cr-Ni-Co-Ta
3344 | 12 | 8 | 27 | 19 | 33 | 76.5627 | 0.3193574 | 0.1709958 | 1454.096 | 0 | 0 | 0 |  | Fe-Cr-Ni-Co-Ta
3345 | 14 | 12 | 24 | 22 | 28 | 78.54323 | 0.3133426 | 0.1650744 | 1390.282 | 0 | 0 | 0 |  | Fe-Cr-Ni-Co-Ta
3346 | 16 | 17 | 20 | 24 | 23 | 80.94357 | 0.3061502 | 0.1562521 | 1293.3 | 0 | 0 | 0 |  | Fe-Cr-Ni-Co-Ta
3347 | 18 | 22 | 17 | 25 | 18 | 83.45819 | 0.2985022 | 0.1448087 | 1164.072 | 0 | 0 | 0 |  | Fe-Cr-Ni-Co-Ta
3348 | 20 | 30 | 13 | 24 | 13 | 87.12271 | 0.2876133 | 0.1284337 | 985.4863 | 0 | 0 | 0 |  | Fe-Cr-Ni-Co-Ta
3349 | 20 | 38 | 11 | 22 | 9 | 90.69436 | 0.2771297 | 0.1112535 | 803.1161 | 0 | 0 | 0 |  | Fe-Cr-Ni-Co-Ta
3350 | 20 | 50 | 8 | 16 | 6 | 95.57316 | 0.2631571 | 0.09310662 | 623.8889 | 0 | 0 | 0 |  | Fe-Cr-Ni-Co-Ta
3351 | 7 | 3 | 25 | 14 | 50 | 73.23266 | 0.3303131 | 0.1709246 | 1450.093 | 0 | 0 | 0 |  | Fe-Cr-Ni-Co-Ta
3352 | 8 | 6 | 23 | 21 | 42 | 75.00724 | 0.3248019 | 0.1727278 | 1478.648 | 0 | 0 | 0 |  | Fe-Cr-Ni-Co-Ta
3353 | 9 | 9 | 20 | 26 | 36 | 76.65947 | 0.3197723 | 0.1706165 | 1459.284 | 0 | 0 | 0 |  | Fe-Cr-Ni-Co-Ta
3354 | 11 | 13 | 18 | 28 | 29 | 78.82942 | 0.3130799 | 0.1646875 | 1393.078 | 0 | 0 | 0 |  | Fe-Cr-Ni-Co-Ta
3355 | 12 | 18 | 16 | 30 | 24 | 81.15529 | 0.3061247 | 0.1570442 | 1309.244 | 0 | 0 | 0 |  | Fe-Cr-Ni-Co-Ta
3356 | 14 | 25 | 13 | 31 | 18 | 84.42654 | 0.2962959 | 0.1436662 | 1159.512 | 0 | 0 | 0 |  | Fe-Cr-Ni-Co-Ta
3357 | 15 | 32 | 10 | 30 | 13 | 87.80326 | 0.2862779 | 0.1278625 | 984.8288 | 0 | 0 | 0 |  | Fe-Cr-Ni-Co-Ta
3358 | 15 | 42 | 8 | 26 | 8 | 92.43158 | 0.2727169 | 0.1056883 | 749.8485 | 0 | 0 | 0 |  | Fe-Cr-Ni-Co-Ta
3359 | 15 | 55 | 6 | 19 | 5 | 97.57797 | 0.2579656 | 0.0860346 | 557.9487 | 0 | 0 | 0 |  | Fe-Cr-Ni-Co-Ta
3360 | 7 | 3 | 17 | 21 | 52 | 73.31275 | 0.330375 | 0.167495 | 1413.986 | 0 | 0 | 0 |  | Fe-Cr-Ni-Co-Ta
3361 | 7 | 6 | 16 | 28 | 43 | 75.09013 | 0.3248698 | 0.1710804 | 1463.037 | 0 | 0 | 0 |  | Fe-Cr-Ni-Co-Ta
3362 | 7 | 9 | 15 | 33 | 36 | 76.78821 | 0.3196551 | 0.1699742 | 1454.378 | 0 | 0 | 0 |  | Fe-Cr-Ni-Co-Ta
3363 | 8 | 14 | 13 | 36 | 30 | 79.10677 | 0.3127305 | 0.1647116 | 1400.02 | 0 | 0 | 0 |  | Fe-Cr-Ni-Co-Ta
3364 | 9 | 19 | 11 | 38 | 24 | 81.56467 | 0.3053372 | 0.1563285 | 1305.854 | 0 | 0 | 0 |  | Fe-Cr-Ni-Co-Ta
3365 | 10 | 25 | 9 | 38 | 18 | 84.55228 | 0.2963909 | 0.1434553 | 1159.863 | 0 | 0 | 0 |  | Fe-Cr-Ni-Co-Ta
3366 | 11 | 33 | 7 | 37 | 12 | 88.4046 | 0.2848861 | 0.1243687 | 947.4872 | 0 | 0 | 0 |  | Fe-Cr-Ni-Co-Ta
3367 | 12 | 44 | 5 | 32 | 7 | 93.31786 | 0.2704445 | 0.1003201 | 695.2944 | 0 | 0 | 0 |  | Fe-Cr-Ni-Co-Ta
3368 | 12 | 57 | 4 | 23 | 4 | 98.61315 | 0.2552455 | 0.07900369 | 490.8867 | 0 | 0 | 0 |  | Fe-Cr-Ni-Co-Ta
3369 | 5 | 6 | 10 | 37 | 42 | 75.36034 | 0.3242818 | 0.1705678 | 1459.628 | 0 | 0 | 0 |  | Fe-Cr-Ni-Co-Ta
3370 | 5 | 9 | 10 | 41 | 35 | 77.04784 | 0.3190759 | 0.1692744 | 1447.835 | 0 | 0 | 0 |  | Fe-Cr-Ni-Co-Ta
3371 | 6 | 13 | 9 | 44 | 28 | 79.21137 | 0.3124359 | 0.1632661 | 1380.005 | 0 | 0 | 0 |  | Fe-Cr-Ni-Co-Ta
3372 | 7 | 18 | 8 | 45 | 22 | 81.692 | 0.3049399 | 0.1536724 | 1270.973 | 0 | 0 | 0 |  | Fe-Cr-Ni-Co-Ta
3373 | 8 | 25 | 6 | 45 | 16 | 85.0223 | 0.2950231 | 0.1387498 | 1103.551 | 0 | 0 | 0 |  | Fe-Cr-Ni-Co-Ta
3374 | 9 | 32 | 5 | 43 | 11 | 88.35722 | 0.2850529 | 0.1211703 | 909.4725 | 0 | 0 | 0 |  | Fe-Cr-Ni-Co-Ta
3375 | 11 | 43 | 3 | 38 | 6 | 93.18913 | 0.2707308 | 0.09519553 | 640.0121 | 0 | 0 | 0 |  | Fe-Cr-Ni-Co-Ta
3376 | 3 | 9 | 6 | 50 | 32 | 77.54932 | 0.3176012 | 0.1680993 | 1432.882 | 0 | 0 | 0 |  | Fe-Cr-Ni-Co-Ta
3377 | 4 | 13 | 6 | 52 | 25 | 79.74091 | 0.3108271 | 0.1603079 | 1342.14 | 0 | 0 | 0 |  | Fe-Cr-Ni-Co-Ta
3378 | 5 | 18 | 5 | 53 | 19 | 82.28961 | 0.3031041 | 0.1483561 | 1205.167 | 0 | 0 | 0 |  | Fe-Cr-Ni-Co-Ta
3379 | 6 | 23 | 4 | 53 | 13 | 85.08524 | 0.2945665 | 0.1309017 | 1005.986 | 0 | 0 | 0 |  | Fe-Cr-Ni-Co-Ta
3380 | 8 | 30 | 4 | 50 | 8 | 88.41961 | 0.2844194 | 0.1090257 | 770.0029 | 0 | 0 | 0 |  | Fe-Cr-Ni-Co-Ta
3381 | 3 | 33 | 47 | 5 | 12 | 86.88191 | 0.288828 | 0.1309202 | 1007.934 | 0 | 0 | 0 |  | Fe-Cr-Ni-Co-Ta
3382 | 5 | 39 | 40 | 5 | 11 | 89.32345 | 0.2819875 | 0.124203 | 943.9293 | 0 | 0 | 0 |  | Fe-Cr-Ni-Co-Ta
3383 | 7 | 44 | 34 | 4 | 10 | 91.54207 | 0.2757031 | 0.117485 | 877.904 | 0 | 0 | 0 |  | Fe-Cr-Ni-Co-Ta
3384 | 11 | 49 | 27 | 4 | 9 | 93.62882 | 0.2695692 | 0.1109125 | 811.9688 | 0 | 0 | 0 |  | Fe-Cr-Ni-Co-Ta
3385 | 14 | 53 | 22 | 3 | 7 | 95.87276 | 0.262798 | 0.09951745 | 693.2119 | 0 | 0 | 0 |  | Fe-Cr-Ni-Co-Ta
3386 | 3 | 21 | 51 | 6 | 19 | 81.60112 | 0.3041796 | 0.1539021 | 1258.05 | 0 | 0 | 0 |  | Fe-Cr-Ni-Co-Ta
3387 | 5 | 27 | 44 | 7 | 17 | 84.09082 | 0.2971491 | 0.1460477 | 1179.616 | 0 | 0 | 0 |  | Fe-Cr-Ni-Co-Ta
3388 | 7 | 32 | 38 | 8 | 16 | 86.03021 | 0.2916934 | 0.1410401 | 1132.011 | 0 | 0 | 0 |  | Fe-Cr-Ni-Co-Ta
3389 | 10 | 36 | 32 | 8 | 14 | 88.0189 | 0.2858321 | 0.1328627 | 1044.043 | 0 | 0 | 0 |  | Fe-Cr-Ni-Co-Ta
3390 | 14 | 40 | 26 | 9 | 11 | 90.25197 | 0.2789519 | 0.1208743 | 911.4724 | 0 | 0 | 0 |  | Fe-Cr-Ni-Co-Ta
3391 | 18 | 44 | 21 | 8 | 9 | 92.27657 | 0.2727456 | 0.1110081 | 806.3468 | 0 | 0 | 0 |  | Fe-Cr-Ni-Co-Ta
3392 | 23 | 46 | 16 | 7 | 7 | 93.83118 | 0.2676664 | 0.1000338 | 689.9762 | 0 | 0 | 0 |  | Fe-Cr-Ni-Co-Ta
3393 | 3 | 12 | 52 | 4 | 29 | 77.33267 | 0.3169758 | 0.1725831 | 1469.605 | 0 | 0 | 0 |  | Fe-Cr-Ni-Co-Ta
3394 | 4 | 16 | 46 | 8 | 27 | 79.00137 | 0.3122988 | 0.1678774 | 1425.011 | 0 | 0 | 0 |  | Fe-Cr-Ni-Co-Ta
3395 | 6 | 21 | 39 | 10 | 24 | 81.19905 | 0.3060309 | 0.1600621 | 1343.833 | 0 | 0 | 0 |  | Fe-Cr-Ni-Co-Ta
3396 | 9 | 25 | 34 | 12 | 21 | 83.09916 | 0.3003298 | 0.1531429 | 1268.141 | 0 | 0 | 0 |  | Fe-Cr-Ni-Co-Ta
3397 | 13 | 28 | 29 | 13 | 17 | 85.02365 | 0.2942791 | 0.1425512 | 1145.557 | 0 | 0 | 0 |  | Fe-Cr-Ni-Co-Ta
3398 | 17 | 31 | 24 | 14 | 14 | 86.80168 | 0.2886924 | 0.1327531 | 1034.729 | 0 | 0 | 0 |  | Fe-Cr-Ni-Co-Ta
3399 | 23 | 34 | 19 | 13 | 11 | 88.67033 | 0.2826028 | 0.1210078 | 903.479 | 0 | 0 | 0 |  | Fe-Cr-Ni-Co-Ta
3400 | 29 | 36 | 15 | 12 | 8 | 90.24454 | 0.2772052 | 0.1071116 | 751.4227 | 0 | 0 | 0 |  | Fe-Cr-Ni-Co-Ta
3401 | 36 | 37 | 12 | 9 | 6 | 91.26331 | 0.2733618 | 0.09564171 | 630.7732 | 0 | 0 | 0 |  | Fe-Cr-Ni-Co-Ta
3402 | 3 | 10 | 43 | 6 | 38 | 75.88227 | 0.3220711 | 0.1760588 | 1518.823 | 0 | 0 | 0 |  | Fe-Cr-Ni-Co-Ta
3403 | 4 | 13 | 38 | 10 | 34 | 77.37838 | 0.3177132 | 0.1717421 | 1474.508 | 0 | 0 | 0 |  | Fe-Cr-Ni-Co-Ta
3404 | 7 | 16 | 33 | 14 | 29 | 79.15409 | 0.3122435 | 0.166042 | 1411.137 | 0 | 0 | 0 |  | Fe-Cr-Ni-Co-Ta
3405 | 10 | 19 | 29 | 17 | 25 | 80.82888 | 0.3070485 | 0.1601319 | 1344.479 | 0 | 0 | 0 |  | Fe-Cr-Ni-Co-Ta
3406 | 15 | 21 | 25 | 19 | 20 | 82.47698 | 0.3015522 | 0.1505845 | 1229.753 | 0 | 0 | 0 |  | Fe-Cr-Ni-Co-Ta
3407 | 20 | 24 | 21 | 19 | 16 | 84.34379 | 0.2955165 | 0.1397796 | 1104.965 | 0 | 0 | 0 |  | Fe-Cr-Ni-Co-Ta
3408 | 26 | 26 | 17 | 18 | 12 | 86.05258 | 0.2897071 | 0.1260295 | 947.3611 | 0 | 0 | 0 |  | Fe-Cr-Ni-Co-Ta
3409 | 34 | 28 | 13 | 17 | 9 | 87.46395 | 0.2846422 | 0.1132118 | 805.1935 | 0 | 0 | 0 |  | Fe-Cr-Ni-Co-Ta
3410 | 43 | 28 | 11 | 12 | 6 | 88.40483 | 0.2806047 | 0.09666343 | 629.0641 | 0 | 0 | 0 |  | Fe-Cr-Ni-Co-Ta
3411 | 3 | 8 | 35 | 9 | 45 | 74.7654 | 0.3258891 | 0.1740461 | 1496.363 | 0 | 0 | 0 |  | Fe-Cr-Ni-Co-Ta
3412 | 5 | 10 | 31 | 14 | 39 | 76.12809 | 0.3216447 | 0.1725041 | 1482.015 | 0 | 0 | 0 |  | Fe-Cr-Ni-Co-Ta
3413 | 8 | 12 | 27 | 19 | 33 | 77.63958 | 0.316807 | 0.1691513 | 1444.169 | 0 | 0 | 0 |  | Fe-Cr-Ni-Co-Ta
3414 | 12 | 14 | 24 | 22 | 28 | 79.09369 | 0.3120314 | 0.1644127 | 1388.207 | 0 | 0 | 0 |  | Fe-Cr-Ni-Co-Ta
3415 | 17 | 16 | 20 | 24 | 23 | 80.65956 | 0.3068308 | 0.1565472 | 1294.072 | 0 | 0 | 0 |  | Fe-Cr-Ni-Co-Ta
3416 | 22 | 18 | 17 | 25 | 18 | 82.28437 | 0.3013324 | 0.1458269 | 1166.014 | 0 | 0 | 0 |  | Fe-Cr-Ni-Co-Ta
3417 | 30 | 20 | 13 | 24 | 13 | 84.08517 | 0.2949887 | 0.130551 | 988.1795 | 0 | 0 | 0 |  | Fe-Cr-Ni-Co-Ta
3418 | 38 | 20 | 11 | 22 | 9 | 85.06667 | 0.2908725 | 0.1141924 | 803.038 | 0 | 0 | 0 |  | Fe-Cr-Ni-Co-Ta
3419 | 50 | 20 | 8 | 16 | 6 | 85.9703 | 0.2867384 | 0.09708235 | 622.4329 | 0 | 0 | 0 |  | Fe-Cr-Ni-Co-Ta
3420 | 3 | 7 | 25 | 14 | 50 | 74.211 | 0.328031 | 0.1684553 | 1432.255 | 0 | 0 | 0 |  | Fe-Cr-Ni-Co-Ta
3421 | 6 | 8 | 23 | 21 | 42 | 75.51443 | 0.3236108 | 0.1718467 | 1474.118 | 0 | 0 | 0 |  | Fe-Cr-Ni-Co-Ta
3422 | 9 | 9 | 20 | 26 | 36 | 76.65947 | 0.3197723 | 0.1706165 | 1459.284 | 0 | 0 | 0 |  | Fe-Cr-Ni-Co-Ta
3423 | 13 | 11 | 18 | 28 | 29 | 78.27779 | 0.3143913 | 0.1650353 | 1391.319 | 0 | 0 | 0 |  | Fe-Cr-Ni-Co-Ta
3424 | 18 | 12 | 16 | 30 | 24 | 79.46223 | 0.3101736 | 0.1588979 | 1314.589 | 0 | 0 | 0 |  | Fe-Cr-Ni-Co-Ta
3425 | 25 | 14 | 13 | 31 | 18 | 81.2271 | 0.3040058 | 0.1467546 | 1168.28 | 0 | 0 | 0 |  | Fe-Cr-Ni-Co-Ta
3426 | 32 | 15 | 10 | 30 | 13 | 82.64109 | 0.2987987 | 0.1314098 | 988.4097 | 0 | 0 | 0 |  | Fe-Cr-Ni-Co-Ta
3427 | 42 | 15 | 8 | 26 | 8 | 83.84891 | 0.2936859 | 0.1094946 | 744.7261 | 0 | 0 | 0 |  | Fe-Cr-Ni-Co-Ta
3428 | 55 | 15 | 6 | 19 | 5 | 84.67852 | 0.2896648 | 0.09037711 | 549.779 | 0 | 0 | 0 |  | Fe-Cr-Ni-Co-Ta
3429 | 3 | 7 | 17 | 21 | 52 | 74.27364 | 0.3281366 | 0.1654352 | 1400.717 | 0 | 0 | 0 |  | Fe-Cr-Ni-Co-Ta
3430 | 6 | 7 | 16 | 28 | 43 | 75.34231 | 0.3242784 | 0.1706205 | 1460.508 | 0 | 0 | 0 |  | Fe-Cr-Ni-Co-Ta
3431 | 9 | 7 | 15 | 33 | 36 | 76.26346 | 0.320893 | 0.1708849 | 1459.116 | 0 | 0 | 0 |  | Fe-Cr-Ni-Co-Ta
3432 | 14 | 8 | 13 | 36 | 30 | 77.48886 | 0.3165717 | 0.1675081 | 1415.557 | 0 | 0 | 0 |  | Fe-Cr-Ni-Co-Ta
3433 | 19 | 9 | 11 | 38 | 24 | 78.76709 | 0.3120221 | 0.1600838 | 1322.077 | 0 | 0 | 0 |  | Fe-Cr-Ni-Co-Ta
3434 | 25 | 10 | 9 | 38 | 18 | 80.15226 | 0.3069782 | 0.1475714 | 1169.288 | 0 | 0 | 0 |  | Fe-Cr-Ni-Co-Ta
3435 | 33 | 11 | 7 | 37 | 12 | 81.68041 | 0.3011929 | 0.1286828 | 948.8902 | 0 | 0 | 0 |  | Fe-Cr-Ni-Co-Ta
3436 | 44 | 12 | 5 | 32 | 7 | 83.17126 | 0.295243 | 0.1042397 | 685.3888 | 0 | 0 | 0 |  | Fe-Cr-Ni-Co-Ta
3437 | 57 | 12 | 4 | 23 | 4 | 83.99524 | 0.2911858 | 0.08245742 | 472.142 | 0 | 0 | 0 |  | Fe-Cr-Ni-Co-Ta
3438 | 6 | 5 | 10 | 37 | 42 | 75.10678 | 0.3248763 | 0.171097 | 1462.869 | 0 | 0 | 0 |  | Fe-Cr-Ni-Co-Ta
3439 | 9 | 5 | 10 | 41 | 35 | 75.99233 | 0.3215654 | 0.1711055 | 1457.254 | 0 | 0 | 0 |  | Fe-Cr-Ni-Co-Ta
3440 | 13 | 6 | 9 | 44 | 28 | 77.28546 | 0.3170095 | 0.1660757 | 1392.039 | 0 | 0 | 0 |  | Fe-Cr-Ni-Co-Ta
3441 | 18 | 7 | 8 | 45 | 22 | 78.54972 | 0.3124518 | 0.1573512 | 1282.722 | 0 | 0 | 0 |  | Fe-Cr-Ni-Co-Ta
3442 | 25 | 8 | 6 | 45 | 16 | 79.97036 | 0.3071907 | 0.1431108 | 1110.756 | 0 | 0 | 0 |  | Fe-Cr-Ni-Co-Ta
3443 | 32 | 9 | 5 | 43 | 11 | 81.28122 | 0.3022117 | 0.1253625 | 907.1967 | 0 | 0 | 0 |  | Fe-Cr-Ni-Co-Ta
3444 | 43 | 11 | 3 | 38 | 6 | 83.06988 | 0.2954673 | 0.09826828 | 623.433 | 0 | 0 | 0 |  | Fe-Cr-Ni-Co-Ta
3445 | 9 | 3 | 6 | 50 | 32 | 75.93809 | 0.3214066 | 0.1705218 | 1443.024 | 0 | 0 | 0 |  | Fe-Cr-Ni-Co-Ta
3446 | 13 | 4 | 6 | 52 | 25 | 77.21898 | 0.3168255 | 0.1634421 | 1351.981 | 0 | 0 | 0 |  | Fe-Cr-Ni-Co-Ta
3447 | 18 | 5 | 5 | 53 | 19 | 78.50451 | 0.3121686 | 0.1521678 | 1213.041 | 0 | 0 | 0 |  | Fe-Cr-Ni-Co-Ta
3448 | 23 | 6 | 4 | 53 | 13 | 79.88509 | 0.3071079 | 0.1342419 | 1002.249 | 0 | 0 | 0 |  | Fe-Cr-Ni-Co-Ta
3449 | 30 | 8 | 4 | 50 | 8 | 81.51059 | 0.3012054 | 0.1115836 | 755.3209 | 0 | 0 | 0 |  | Fe-Cr-Ni-Co-Ta
3450 | 33 | 5 | 47 | 3 | 12 | 78.35473 | 0.3093466 | 0.133337 | 971.8689 | 1 | 0 | 0 |  | Fe-Cr-Ni-Co-Ta
3451 | 39 | 5 | 40 | 5 | 11 | 78.85959 | 0.3074492 | 0.1280615 | 915.6679 | 1 | 0 | 0 |  | Fe-Cr-Ni-Co-Ta
3452 | 44 | 4 | 34 | 7 | 10 | 78.98832 | 0.306598 | 0.1228414 | 858.2146 | 0 | 0 | 0 |  | Fe-Cr-Ni-Co-Ta
3453 | 49 | 4 | 27 | 11 | 9 | 79.49396 | 0.3047822 | 0.1172888 | 800.5108 | 0 | 0 | 0 |  | Fe-Cr-Ni-Co-Ta
3454 | 53 | 3 | 22 | 14 | 7 | 79.75371 | 0.3033975 | 0.1057179 | 679.7947 | 1 | 0 | 0 |  | Fe-Cr-Ni-Co-Ta
3455 | 21 | 6 | 51 | 3 | 19 | 77.27338 | 0.3143351 | 0.1566551 | 1246.75 | 0 | 0 | 0 |  | Fe-Cr-Ni-Co-Ta
3456 | 27 | 7 | 44 | 5 | 17 | 78.21193 | 0.3111622 | 0.1496662 | 1168.728 | 0 | 0 | 0 |  | Fe-Cr-Ni-Co-Ta
3457 | 32 | 8 | 38 | 7 | 16 | 78.96914 | 0.3086844 | 0.1454849 | 1124.301 | 0 | 0 | 0 |  | Fe-Cr-Ni-Co-Ta
3458 | 36 | 8 | 32 | 10 | 14 | 79.5528 | 0.3065479 | 0.1382727 | 1042.028 | 0 | 0 | 0 |  | Fe-Cr-Ni-Co-Ta
3459 | 40 | 9 | 26 | 14 | 11 | 80.64862 | 0.3028094 | 0.1261357 | 908.3183 | 0 | 0 | 0 |  | Fe-Cr-Ni-Co-Ta
3460 | 44 | 8 | 21 | 18 | 9 | 80.92061 | 0.301444 | 0.1166485 | 803.8579 | 0 | 0 | 0 |  | Fe-Cr-Ni-Co-Ta
3461 | 46 | 7 | 16 | 23 | 7 | 81.18033 | 0.3002343 | 0.1054263 | 685.8438 | 0 | 0 | 0 |  | Fe-Cr-Ni-Co-Ta
3462 | 12 | 4 | 52 | 3 | 29 | 75.15915 | 0.3220658 | 0.1750679 | 1472.698 | 0 | 0 | 0 |  | Fe-Cr-Ni-Co-Ta
3463 | 16 | 8 | 46 | 4 | 27 | 76.85955 | 0.3170995 | 0.1695325 | 1419.412 | 0 | 0 | 0 |  | Fe-Cr-Ni-Co-Ta
3464 | 21 | 10 | 39 | 6 | 24 | 78.14825 | 0.3130146 | 0.1628168 | 1343.971 | 0 | 0 | 0 |  | Fe-Cr-Ni-Co-Ta
3465 | 25 | 12 | 34 | 9 | 21 | 79.42931 | 0.3089068 | 0.1560435 | 1266.934 | 0 | 0 | 0 |  | Fe-Cr-Ni-Co-Ta
3466 | 28 | 13 | 29 | 13 | 17 | 80.59229 | 0.3049849 | 0.1459841 | 1148.319 | 0 | 0 | 0 |  | Fe-Cr-Ni-Co-Ta
3467 | 31 | 14 | 24 | 17 | 14 | 81.63876 | 0.3014835 | 0.1364068 | 1038.671 | 0 | 0 | 0 |  | Fe-Cr-Ni-Co-Ta
3468 | 34 | 13 | 19 | 23 | 11 | 82.08585 | 0.2995611 | 0.1252062 | 909.624 | 0 | 0 | 0 |  | Fe-Cr-Ni-Co-Ta
3469 | 36 | 12 | 15 | 29 | 8 | 82.49919 | 0.2977576 | 0.1110826 | 754.71 | 0 | 0 | 0 |  | Fe-Cr-Ni-Co-Ta
3470 | 37 | 9 | 12 | 36 | 6 | 82.02272 | 0.2986241 | 0.09940437 | 629.6719 | 0 | 0 | 0 |  | Fe-Cr-Ni-Co-Ta
3471 | 10 | 6 | 43 | 3 | 38 | 74.88665 | 0.3242081 | 0.1771855 | 1519.052 | 0 | 0 | 0 |  | Fe-Cr-Ni-Co-Ta
3472 | 13 | 10 | 38 | 4 | 34 | 76.65891 | 0.3189743 | 0.1724396 | 1472.44 | 0 | 0 | 0 |  | Fe-Cr-Ni-Co-Ta
3473 | 16 | 14 | 33 | 7 | 29 | 78.69839 | 0.3127858 | 0.1662313 | 1405.991 | 0 | 0 | 0 |  | Fe-Cr-Ni-Co-Ta
3474 | 19 | 17 | 29 | 10 | 25 | 80.36149 | 0.3076059 | 0.1599936 | 1335.684 | 0 | 0 | 0 |  | Fe-Cr-Ni-Co-Ta
3475 | 21 | 19 | 25 | 15 | 20 | 81.9507 | 0.3024827 | 0.1507375 | 1225.478 | 0 | 0 | 0 |  | Fe-Cr-Ni-Co-Ta
3476 | 24 | 19 | 21 | 20 | 16 | 82.8436 | 0.2992322 | 0.1410148 | 1107.56 | 0 | 0 | 0 |  | Fe-Cr-Ni-Co-Ta
3477 | 26 | 18 | 17 | 26 | 12 | 83.48175 | 0.2966876 | 0.1282622 | 956.795 | 0 | 0 | 0 |  | Fe-Cr-Ni-Co-Ta
3478 | 28 | 17 | 13 | 34 | 9 | 83.85119 | 0.295031 | 0.1157267 | 815.1252 | 0 | 0 | 0 |  | Fe-Cr-Ni-Co-Ta
3479 | 28 | 12 | 11 | 43 | 6 | 82.91742 | 0.2970013 | 0.09973532 | 638.5266 | 0 | 0 | 0 |  | Fe-Cr-Ni-Co-Ta
3480 | 8 | 9 | 35 | 3 | 45 | 75.09764 | 0.3247077 | 0.1726153 | 1481.113 | 0 | 0 | 0 |  | Fe-Cr-Ni-Co-Ta
3481 | 10 | 14 | 31 | 5 | 39 | 77.2933 | 0.3182561 | 0.1699363 | 1461.303 | 0 | 0 | 0 |  | Fe-Cr-Ni-Co-Ta
3482 | 12 | 19 | 27 | 8 | 33 | 79.6777 | 0.3111438 | 0.1654051 | 1417.03 | 0 | 0 | 0 |  | Fe-Cr-Ni-Co-Ta
3483 | 14 | 22 | 24 | 12 | 28 | 81.43381 | 0.3056671 | 0.1604269 | 1360.433 | 0 | 0 | 0 |  | Fe-Cr-Ni-Co-Ta
3484 | 16 | 24 | 20 | 17 | 23 | 83.02807 | 0.3005763 | 0.1533359 | 1275.462 | 0 | 0 | 0 |  | Fe-Cr-Ni-Co-Ta
3485 | 18 | 25 | 17 | 22 | 18 | 84.37964 | 0.2960212 | 0.1437245 | 1157.97 | 0 | 0 | 0 |  | Fe-Cr-Ni-Co-Ta
3486 | 20 | 24 | 13 | 30 | 13 | 85.21919 | 0.2927757 | 0.1302356 | 994.5515 | 0 | 0 | 0 |  | Fe-Cr-Ni-Co-Ta
3487 | 20 | 22 | 11 | 38 | 9 | 85.47573 | 0.291359 | 0.1151013 | 819.2739 | 0 | 0 | 0 |  | Fe-Cr-Ni-Co-Ta
3488 | 20 | 16 | 8 | 50 | 6 | 84.23908 | 0.2941894 | 0.09971381 | 646.095 | 0 | 0 | 0 |  | Fe-Cr-Ni-Co-Ta
3489 | 7 | 14 | 25 | 3 | 50 | 76.07355 | 0.3229558 | 0.1636063 | 1391.881 | 0 | 0 | 0 |  | Fe-Cr-Ni-Co-Ta
3490 | 8 | 21 | 23 | 6 | 42 | 79.01837 | 0.3143172 | 0.1636324 | 1408.446 | 0 | 0 | 0 |  | Fe-Cr-Ni-Co-Ta
3491 | 9 | 26 | 20 | 9 | 36 | 81.3581 | 0.307402 | 0.1611095 | 1387.926 | 0 | 0 | 0 |  | Fe-Cr-Ni-Co-Ta
3492 | 11 | 28 | 18 | 13 | 29 | 83.18042 | 0.301532 | 0.1573031 | 1341.564 | 0 | 0 | 0 |  | Fe-Cr-Ni-Co-Ta
3493 | 12 | 30 | 16 | 18 | 24 | 84.7128 | 0.2966196 | 0.1516647 | 1272.914 | 0 | 0 | 0 |  | Fe-Cr-Ni-Co-Ta
3494 | 14 | 31 | 13 | 25 | 18 | 86.25696 | 0.2913649 | 0.1413535 | 1144.863 | 0 | 0 | 0 |  | Fe-Cr-Ni-Co-Ta
3495 | 15 | 30 | 10 | 32 | 13 | 87.16715 | 0.2880028 | 0.1285059 | 988.4882 | 0 | 0 | 0 |  | Fe-Cr-Ni-Co-Ta
3496 | 15 | 26 | 8 | 42 | 8 | 87.1119 | 0.2872347 | 0.1095556 | 767.4906 | 0 | 0 | 0 |  | Fe-Cr-Ni-Co-Ta
3497 | 15 | 19 | 6 | 55 | 5 | 85.45568 | 0.2911795 | 0.09281528 | 582.4123 | 0 | 0 | 0 |  | Fe-Cr-Ni-Co-Ta
3498 | 7 | 21 | 17 | 3 | 52 | 77.87796 | 0.3185456 | 0.1549127 | 1307.696 | 0 | 0 | 0 |  | Fe-Cr-Ni-Co-Ta
3499 | 7 | 28 | 16 | 6 | 43 | 80.94209 | 0.3095654 | 0.1572402 | 1350.421 | 0 | 0 | 0 |  | Fe-Cr-Ni-Co-Ta
3500 | 7 | 33 | 15 | 9 | 36 | 83.4263 | 0.3021625 | 0.1561777 | 1345.997 | 0 | 0 | 0 |  | Fe-Cr-Ni-Co-Ta
3501 | 8 | 36 | 13 | 14 | 30 | 85.35484 | 0.2961422 | 0.1531476 | 1311.464 | 0 | 0 | 0 |  | Fe-Cr-Ni-Co-Ta
3502 | 9 | 38 | 11 | 19 | 24 | 87.15803 | 0.2903786 | 0.1474031 | 1240.561 | 0 | 0 | 0 |  | Fe-Cr-Ni-Co-Ta
3503 | 10 | 38 | 9 | 25 | 18 | 88.56095 | 0.2855921 | 0.1382194 | 1124.479 | 0 | 0 | 0 |  | Fe-Cr-Ni-Co-Ta
3504 | 11 | 37 | 7 | 33 | 12 | 89.68827 | 0.2814012 | 0.1230629 | 939.5998 | 0 | 0 | 0 |  | Fe-Cr-Ni-Co-Ta
3505 | 12 | 32 | 5 | 44 | 7 | 89.32984 | 0.2813426 | 0.1032293 | 709.7168 | 0 | 0 | 0 |  | Fe-Cr-Ni-Co-Ta
3506 | 12 | 23 | 4 | 57 | 4 | 87.05905 | 0.2869354 | 0.08492326 | 512.196 | 0 | 0 | 0 |  | Fe-Cr-Ni-Co-Ta
3507 | 5 | 37 | 10 | 6 | 42 | 83.65673 | 0.302537 | 0.1507353 | 1292.437 | 0 | 0 | 0 |  | Fe-Cr-Ni-Co-Ta
3508 | 5 | 41 | 10 | 9 | 35 | 85.95656 | 0.2955543 | 0.1505922 | 1295.884 | 0 | 0 | 0 |  | Fe-Cr-Ni-Co-Ta
3509 | 6 | 44 | 9 | 13 | 28 | 88.20327 | 0.2885045 | 0.147156 | 1255.014 | 0 | 0 | 0 |  | Fe-Cr-Ni-Co-Ta
3510 | 7 | 45 | 8 | 18 | 22 | 89.81754 | 0.283159 | 0.1412956 | 1180.081 | 0 | 0 | 0 |  | Fe-Cr-Ni-Co-Ta
3511 | 8 | 45 | 6 | 25 | 16 | 91.27862 | 0.2781254 | 0.1309208 | 1049.929 | 0 | 0 | 0 |  | Fe-Cr-Ni-Co-Ta
3512 | 9 | 43 | 5 | 32 | 11 | 91.91597 | 0.2753799 | 0.1176204 | 887.6156 | 0 | 0 | 0 |  | Fe-Cr-Ni-Co-Ta
3513 | 11 | 38 | 3 | 43 | 6 | 91.52993 | 0.2752714 | 0.09636209 | 645.8799 | 0 | 0 | 0 |  | Fe-Cr-Ni-Co-Ta
3514 | 3 | 50 | 6 | 9 | 32 | 89.17581 | 0.2867873 | 0.1444793 | 1237.834 | 0 | 0 | 0 |  | Fe-Cr-Ni-Co-Ta
3515 | 4 | 52 | 6 | 13 | 25 | 91.27539 | 0.2800165 | 0.1404503 | 1186.61 | 0 | 0 | 0 |  | Fe-Cr-Ni-Co-Ta
3516 | 5 | 53 | 5 | 18 | 19 | 93.04024 | 0.27418 | 0.1329055 | 1091.263 | 0 | 0 | 0 |  | Fe-Cr-Ni-Co-Ta
3517 | 6 | 53 | 4 | 23 | 13 | 94.76151 | 0.2683438 | 0.1199908 | 933.4519 | 0 | 0 | 0 |  | Fe-Cr-Ni-Co-Ta
3518 | 8 | 50 | 4 | 30 | 8 | 95.03306 | 0.2663789 | 0.1034902 | 738.7287 | 0 | 0 | 0 |  | Fe-Cr-Ni-Co-Ta
3519 | 3 | 5 | 47 | 33 | 12 | 77.88314 | 0.3130383 | 0.1377843 | 1019.914 | 1 | 0 | 0 |  | Fe-Cr-Ni-Co-Ta
3520 | 5 | 5 | 40 | 39 | 11 | 78.32812 | 0.3116584 | 0.1327014 | 965.0779 | 1 | 0 | 0 |  | Fe-Cr-Ni-Co-Ta
3521 | 7 | 4 | 34 | 44 | 10 | 78.40237 | 0.3112502 | 0.1272932 | 904.9623 | 1 | 0 | 0 |  | Fe-Cr-Ni-Co-Ta
3522 | 11 | 4 | 27 | 49 | 9 | 78.90146 | 0.3095446 | 0.1211092 | 840.5505 | 1 | 0 | 0 |  | Fe-Cr-Ni-Co-Ta
3523 | 14 | 3 | 22 | 53 | 7 | 79.13495 | 0.3084006 | 0.1088464 | 711.2191 | 1 | 0 | 0 |  | Fe-Cr-Ni-Co-Ta
3524 | 3 | 6 | 51 | 21 | 19 | 76.99714 | 0.3164455 | 0.1594799 | 1280.7 | 0 | 0 | 0 |  | Fe-Cr-Ni-Co-Ta
3525 | 5 | 7 | 44 | 27 | 17 | 77.87754 | 0.3137748 | 0.1534742 | 1212.941 | 0 | 0 | 0 |  | Fe-Cr-Ni-Co-Ta
3526 | 7 | 8 | 38 | 32 | 16 | 78.59708 | 0.3116449 | 0.1495889 | 1171.643 | 0 | 0 | 0 |  | Fe-Cr-Ni-Co-Ta
3527 | 10 | 8 | 32 | 36 | 14 | 79.16286 | 0.3096953 | 0.1420897 | 1085.423 | 0 | 0 | 0 |  | Fe-Cr-Ni-Co-Ta
3528 | 14 | 9 | 26 | 40 | 11 | 80.26128 | 0.3060222 | 0.1291278 | 941.7268 | 0 | 0 | 0 |  | Fe-Cr-Ni-Co-Ta
3529 | 18 | 8 | 21 | 44 | 9 | 80.53054 | 0.3047008 | 0.1190974 | 830.6095 | 1 | 0 | 0 |  | Fe-Cr-Ni-Co-Ta
3530 | 23 | 7 | 16 | 46 | 7 | 80.82948 | 0.3031832 | 0.1072912 | 705.3293 | 1 | 0 | 0 |  | Fe-Cr-Ni-Co-Ta
3531 | 3 | 4 | 52 | 12 | 29 | 75.02319 | 0.3230533 | 0.176716 | 1493.333 | 0 | 0 | 0 |  | Fe-Cr-Ni-Co-Ta
3532 | 4 | 8 | 46 | 16 | 27 | 76.68485 | 0.3184216 | 0.1712257 | 1441.337 | 0 | 0 | 0 |  | Fe-Cr-Ni-Co-Ta
3533 | 6 | 10 | 39 | 21 | 24 | 77.93085 | 0.3147126 | 0.165089 | 1372.881 | 0 | 0 | 0 |  | Fe-Cr-Ni-Co-Ta
3534 | 9 | 12 | 34 | 25 | 21 | 79.20228 | 0.3107378 | 0.1580571 | 1292.865 | 0 | 0 | 0 |  | Fe-Cr-Ni-Co-Ta
3535 | 13 | 13 | 29 | 28 | 17 | 80.37821 | 0.3067631 | 0.1477223 | 1170.388 | 0 | 0 | 0 |  | Fe-Cr-Ni-Co-Ta
3536 | 17 | 14 | 24 | 31 | 14 | 81.44023 | 0.3031772 | 0.1377948 | 1056.274 | 0 | 0 | 0 |  | Fe-Cr-Ni-Co-Ta
3537 | 23 | 13 | 19 | 34 | 11 | 81.92844 | 0.3009194 | 0.1263262 | 922.7499 | 0 | 0 | 0 |  | Fe-Cr-Ni-Co-Ta
3538 | 29 | 12 | 15 | 36 | 8 | 82.39798 | 0.2986404 | 0.111759 | 761.8672 | 0 | 0 | 0 |  | Fe-Cr-Ni-Co-Ta
3539 | 36 | 9 | 12 | 37 | 6 | 82.00788 | 0.298752 | 0.09947713 | 630.4238 | 0 | 0 | 0 |  | Fe-Cr-Ni-Co-Ta
3540 | 3 | 6 | 43 | 10 | 38 | 74.78605 | 0.3249334 | 0.1783676 | 1534.381 | 0 | 0 | 0 |  | Fe-Cr-Ni-Co-Ta
3541 | 4 | 10 | 38 | 13 | 34 | 76.53102 | 0.3199374 | 0.1738999 | 1491.688 | 0 | 0 | 0 |  | Fe-Cr-Ni-Co-Ta
3542 | 7 | 14 | 33 | 16 | 29 | 78.57303 | 0.3137797 | 0.1675024 | 1423.105 | 0 | 0 | 0 |  | Fe-Cr-Ni-Co-Ta
3543 | 10 | 17 | 29 | 19 | 25 | 80.23925 | 0.3086173 | 0.1610144 | 1349.815 | 0 | 0 | 0 |  | Fe-Cr-Ni-Co-Ta
3544 | 15 | 19 | 25 | 21 | 20 | 81.86989 | 0.3031795 | 0.1513346 | 1233.794 | 0 | 0 | 0 |  | Fe-Cr-Ni-Co-Ta
3545 | 20 | 19 | 21 | 24 | 16 | 82.78953 | 0.2997094 | 0.1413753 | 1112.515 | 0 | 0 | 0 |  | Fe-Cr-Ni-Co-Ta
3546 | 26 | 18 | 17 | 26 | 12 | 83.48175 | 0.2966876 | 0.1283436 | 957.6846 | 0 | 0 | 0 |  | Fe-Cr-Ni-Co-Ta
3547 | 34 | 17 | 13 | 28 | 9 | 83.93334 | 0.2942866 | 0.1151983 | 808.6461 | 0 | 0 | 0 |  | Fe-Cr-Ni-Co-Ta
3548 | 43 | 12 | 11 | 28 | 6 | 83.13427 | 0.2950827 | 0.09857219 | 626.5354 | 0 | 0 | 0 |  | Fe-Cr-Ni-Co-Ta
3549 | 3 | 9 | 35 | 8 | 45 | 75.02908 | 0.3252043 | 0.1734109 | 1491.582 | 0 | 0 | 0 |  | Fe-Cr-Ni-Co-Ta
3550 | 5 | 14 | 31 | 10 | 39 | 77.22555 | 0.3187746 | 0.1707583 | 1472.34 | 0 | 0 | 0 |  | Fe-Cr-Ni-Co-Ta
3551 | 8 | 19 | 27 | 12 | 33 | 79.62481 | 0.3115742 | 0.165998 | 1425.21 | 0 | 0 | 0 |  | Fe-Cr-Ni-Co-Ta
3552 | 12 | 22 | 24 | 14 | 28 | 81.40796 | 0.3058874 | 0.160641 | 1363.521 | 0 | 0 | 0 |  | Fe-Cr-Ni-Co-Ta
3553 | 17 | 24 | 20 | 16 | 23 | 83.04087 | 0.3004626 | 0.1532402 | 1274.063 | 0 | 0 | 0 |  | Fe-Cr-Ni-Co-Ta
3554 | 22 | 25 | 17 | 18 | 18 | 84.4307 | 0.2955506 | 0.1433801 | 1152.949 | 0 | 0 | 0 |  | Fe-Cr-Ni-Co-Ta
3555 | 30 | 24 | 13 | 20 | 13 | 85.34838 | 0.2915581 | 0.1294563 | 983.5681 | 0 | 0 | 0 |  | Fe-Cr-Ni-Co-Ta
3556 | 38 | 22 | 11 | 20 | 9 | 85.71336 | 0.2891044 | 0.113803 | 802.1468 | 0 | 0 | 0 |  | Fe-Cr-Ni-Co-Ta
3557 | 50 | 16 | 8 | 20 | 6 | 84.65688 | 0.2903522 | 0.0975207 | 621.4808 | 0 | 0 | 0 |  | Fe-Cr-Ni-Co-Ta
3558 | 3 | 14 | 25 | 7 | 50 | 76.02118 | 0.3233443 | 0.1643494 | 1401.622 | 0 | 0 | 0 |  | Fe-Cr-Ni-Co-Ta
3559 | 6 | 21 | 23 | 8 | 42 | 78.99312 | 0.3145192 | 0.1638834 | 1411.978 | 0 | 0 | 0 |  | Fe-Cr-Ni-Co-Ta
3560 | 9 | 26 | 20 | 9 | 36 | 81.3581 | 0.307402 | 0.1611095 | 1387.926 | 0 | 0 | 0 |  | Fe-Cr-Ni-Co-Ta
3561 | 13 | 28 | 18 | 11 | 29 | 83.2051 | 0.3013113 | 0.1572037 | 1339.834 | 0 | 0 | 0 |  | Fe-Cr-Ni-Co-Ta
3562 | 18 | 30 | 16 | 12 | 24 | 84.78553 | 0.2959413 | 0.1511255 | 1264.702 | 0 | 0 | 0 |  | Fe-Cr-Ni-Co-Ta
3563 | 25 | 31 | 13 | 14 | 18 | 86.38888 | 0.2900819 | 0.1403907 | 1130.496 | 0 | 0 | 0 |  | Fe-Cr-Ni-Co-Ta
3564 | 32 | 30 | 10 | 15 | 13 | 87.37486 | 0.2859325 | 0.1272473 | 970.0261 | 0 | 0 | 0 |  | Fe-Cr-Ni-Co-Ta
3565 | 42 | 26 | 8 | 15 | 8 | 87.45788 | 0.2837955 | 0.1077514 | 743.3393 | 0 | 0 | 0 |  | Fe-Cr-Ni-Co-Ta
3566 | 55 | 19 | 6 | 15 | 5 | 85.99825 | 0.2860247 | 0.09007905 | 551.7018 | 0 | 0 | 0 |  | Fe-Cr-Ni-Co-Ta
3567 | 3 | 21 | 17 | 7 | 52 | 77.82886 | 0.3189269 | 0.1554735 | 1315.276 | 0 | 0 | 0 |  | Fe-Cr-Ni-Co-Ta
3568 | 6 | 28 | 16 | 7 | 43 | 80.93017 | 0.3096658 | 0.1573587 | 1352.127 | 0 | 0 | 0 |  | Fe-Cr-Ni-Co-Ta
3569 | 9 | 33 | 15 | 7 | 36 | 83.44953 | 0.301953 | 0.1559706 | 1342.87 | 0 | 0 | 0 |  | Fe-Cr-Ni-Co-Ta
3570 | 14 | 36 | 13 | 8 | 30 | 85.42286 | 0.2954949 | 0.1525018 | 1301.647 | 0 | 0 | 0 |  | Fe-Cr-Ni-Co-Ta
3571 | 19 | 38 | 11 | 9 | 24 | 87.27001 | 0.2892575 | 0.1464993 | 1226.408 | 0 | 0 | 0 |  | Fe-Cr-Ni-Co-Ta
3572 | 25 | 38 | 9 | 10 | 18 | 88.7305 | 0.2838268 | 0.1370903 | 1106.588 | 0 | 0 | 0 |  | Fe-Cr-Ni-Co-Ta
3573 | 33 | 37 | 7 | 11 | 12 | 89.93969 | 0.2787019 | 0.1215231 | 916.4339 | 0 | 0 | 0 |  | Fe-Cr-Ni-Co-Ta
3574 | 44 | 32 | 5 | 12 | 7 | 89.7138 | 0.2772743 | 0.1010926 | 681.2074 | 0 | 0 | 0 |  | Fe-Cr-Ni-Co-Ta
3575 | 57 | 23 | 4 | 12 | 4 | 87.64754 | 0.2810914 | 0.08199478 | 479.4395 | 0 | 0 | 0 |  | Fe-Cr-Ni-Co-Ta
3576 | 6 | 37 | 10 | 5 | 42 | 83.66784 | 0.302436 | 0.1506259 | 1290.807 | 0 | 0 | 0 |  | Fe-Cr-Ni-Co-Ta
3577 | 9 | 41 | 10 | 5 | 35 | 86.00003 | 0.2951326 | 0.1502123 | 1289.926 | 0 | 0 | 0 |  | Fe-Cr-Ni-Co-Ta
3578 | 13 | 44 | 9 | 6 | 28 | 88.2778 | 0.2877333 | 0.1465783 | 1245.561 | 0 | 0 | 0 |  | Fe-Cr-Ni-Co-Ta
3579 | 18 | 45 | 8 | 7 | 22 | 89.9338 | 0.2818983 | 0.1404645 | 1166.342 | 0 | 0 | 0 |  | Fe-Cr-Ni-Co-Ta
3580 | 25 | 45 | 6 | 8 | 16 | 91.45807 | 0.2760962 | 0.1297276 | 1030.594 | 0 | 0 | 0 |  | Fe-Cr-Ni-Co-Ta
3581 | 32 | 43 | 5 | 9 | 11 | 92.16338 | 0.2725365 | 0.1160736 | 864.0386 | 0 | 0 | 0 |  | Fe-Cr-Ni-Co-Ta
3582 | 43 | 38 | 3 | 11 | 6 | 91.88906 | 0.2712101 | 0.09420918 | 617.5435 | 0 | 0 | 0 |  | Fe-Cr-Ni-Co-Ta
3583 | 9 | 50 | 6 | 3 | 32 | 89.23612 | 0.2861427 | 0.1439808 | 1229.572 | 0 | 0 | 0 |  | Fe-Cr-Ni-Co-Ta
3584 | 13 | 52 | 6 | 4 | 25 | 91.36426 | 0.2790049 | 0.1397861 | 1175.247 | 0 | 0 | 0 |  | Fe-Cr-Ni-Co-Ta
3585 | 18 | 53 | 5 | 5 | 19 | 93.16694 | 0.272659 | 0.1319975 | 1075.878 | 0 | 0 | 0 |  | Fe-Cr-Ni-Co-Ta
3586 | 23 | 53 | 4 | 6 | 13 | 94.92704 | 0.2662509 | 0.1189245 | 915.887 | 0 | 0 | 0 |  | Fe-Cr-Ni-Co-Ta
3587 | 30 | 50 | 4 | 8 | 8 | 95.25248 | 0.2635971 | 0.1020249 | 717.4157 | 0 | 0 | 0 |  | Fe-Cr-Ni-Co-Ta
3588 | 5 | 33 | 47 | 3 | 12 | 86.90691 | 0.2885811 | 0.1306089 | 1004.161 | 0 | 0 | 0 |  | Fe-Cr-Ni-Co-Ta
3589 | 5 | 39 | 40 | 5 | 11 | 89.32345 | 0.2819875 | 0.124203 | 943.9293 | 0 | 0 | 0 |  | Fe-Cr-Ni-Co-Ta
3590 | 4 | 44 | 34 | 7 | 10 | 91.50862 | 0.2760822 | 0.1178457 | 882.4415 | 0 | 0 | 0 |  | Fe-Cr-Ni-Co-Ta
3591 | 4 | 49 | 27 | 11 | 9 | 93.55587 | 0.2704513 | 0.1115626 | 820.5857 | 0 | 0 | 0 |  | Fe-Cr-Ni-Co-Ta
3592 | 3 | 53 | 22 | 14 | 7 | 95.7635 | 0.2642178 | 0.1004169 | 705.101 | 0 | 0 | 0 |  | Fe-Cr-Ni-Co-Ta
3593 | 6 | 21 | 51 | 3 | 19 | 81.64228 | 0.3038273 | 0.1533988 | 1251.743 | 0 | 0 | 0 |  | Fe-Cr-Ni-Co-Ta
3594 | 7 | 27 | 44 | 5 | 17 | 84.11684 | 0.296911 | 0.145699 | 1175.295 | 0 | 0 | 0 |  | Fe-Cr-Ni-Co-Ta
3595 | 8 | 32 | 38 | 7 | 16 | 86.04251 | 0.2915747 | 0.1409108 | 1130.319 | 0 | 0 | 0 |  | Fe-Cr-Ni-Co-Ta
3596 | 8 | 36 | 32 | 10 | 14 | 87.9951 | 0.286075 | 0.1330721 | 1046.887 | 0 | 0 | 0 |  | Fe-Cr-Ni-Co-Ta
3597 | 9 | 40 | 26 | 14 | 11 | 90.19498 | 0.279572 | 0.1213248 | 917.6104 | 0 | 0 | 0 |  | Fe-Cr-Ni-Co-Ta
3598 | 8 | 44 | 21 | 18 | 9 | 92.1677 | 0.2740036 | 0.1118291 | 817.5 | 0 | 0 | 0 |  | Fe-Cr-Ni-Co-Ta
3599 | 7 | 46 | 16 | 23 | 7 | 93.66089 | 0.2697276 | 0.1012564 | 706.2256 | 0 | 0 | 0 |  | Fe-Cr-Ni-Co-Ta
3600 | 4 | 12 | 52 | 3 | 29 | 77.34698 | 0.316866 | 0.1724645 | 1467.974 | 0 | 0 | 0 |  | Fe-Cr-Ni-Co-Ta
3601 | 8 | 16 | 46 | 4 | 27 | 79.05645 | 0.3118577 | 0.1674227 | 1418.674 | 0 | 0 | 0 |  | Fe-Cr-Ni-Co-Ta
3602 | 10 | 21 | 39 | 6 | 24 | 81.25253 | 0.3055775 | 0.1596639 | 1338.097 | 0 | 0 | 0 |  | Fe-Cr-Ni-Co-Ta
3603 | 12 | 25 | 34 | 9 | 21 | 83.13774 | 0.299986 | 0.1528611 | 1264.049 | 0 | 0 | 0 |  | Fe-Cr-Ni-Co-Ta
3604 | 13 | 28 | 29 | 13 | 17 | 85.02365 | 0.2942791 | 0.1425512 | 1145.557 | 0 | 0 | 0 |  | Fe-Cr-Ni-Co-Ta
3605 | 14 | 31 | 24 | 17 | 14 | 86.76473 | 0.289056 | 0.1329989 | 1038.261 | 0 | 0 | 0 |  | Fe-Cr-Ni-Co-Ta
3606 | 13 | 34 | 19 | 23 | 11 | 88.55082 | 0.2838407 | 0.1217875 | 914.4171 | 0 | 0 | 0 |  | Fe-Cr-Ni-Co-Ta
3607 | 12 | 36 | 15 | 29 | 8 | 90.04572 | 0.2793554 | 0.1083872 | 768.4194 | 0 | 0 | 0 |  | Fe-Cr-Ni-Co-Ta
3608 | 9 | 37 | 12 | 36 | 6 | 90.9515 | 0.2768265 | 0.09757721 | 655.3877 | 0 | 0 | 0 |  | Fe-Cr-Ni-Co-Ta
3609 | 6 | 10 | 43 | 3 | 38 | 75.9243 | 0.3217602 | 0.1756152 | 1512.891 | 0 | 0 | 0 |  | Fe-Cr-Ni-Co-Ta
3610 | 10 | 13 | 38 | 4 | 34 | 77.46193 | 0.317071 | 0.1709553 | 1463.748 | 0 | 0 | 0 |  | Fe-Cr-Ni-Co-Ta
3611 | 14 | 16 | 33 | 7 | 29 | 79.25021 | 0.3114703 | 0.1652077 | 1399.55 | 0 | 0 | 0 |  | Fe-Cr-Ni-Co-Ta
3612 | 17 | 19 | 29 | 10 | 25 | 80.92256 | 0.3062617 | 0.1593645 | 1333.701 | 0 | 0 | 0 |  | Fe-Cr-Ni-Co-Ta
3613 | 19 | 21 | 25 | 15 | 20 | 82.53002 | 0.3010875 | 0.1501972 | 1224.28 | 0 | 0 | 0 |  | Fe-Cr-Ni-Co-Ta
3614 | 19 | 24 | 21 | 20 | 16 | 84.33081 | 0.2956359 | 0.1398656 | 1106.187 | 0 | 0 | 0 |  | Fe-Cr-Ni-Co-Ta
3615 | 18 | 26 | 17 | 26 | 12 | 85.94949 | 0.2906982 | 0.1266499 | 956.0369 | 0 | 0 | 0 |  | Fe-Cr-Ni-Co-Ta
3616 | 17 | 28 | 13 | 34 | 9 | 87.25213 | 0.286754 | 0.1144492 | 821.8097 | 0 | 0 | 0 |  | Fe-Cr-Ni-Co-Ta
3617 | 12 | 28 | 11 | 43 | 6 | 88.0151 | 0.2845777 | 0.0988211 | 655.7919 | 0 | 0 | 0 |  | Fe-Cr-Ni-Co-Ta
3618 | 9 | 8 | 35 | 3 | 45 | 74.84818 | 0.3252933 | 0.1730703 | 1483.594 | 0 | 0 | 0 |  | Fe-Cr-Ni-Co-Ta
3619 | 14 | 10 | 31 | 5 | 39 | 76.25328 | 0.3207118 | 0.1712004 | 1464.587 | 0 | 0 | 0 |  | Fe-Cr-Ni-Co-Ta
3620 | 19 | 12 | 27 | 8 | 33 | 77.7923 | 0.3156241 | 0.1677191 | 1424.692 | 0 | 0 | 0 |  | Fe-Cr-Ni-Co-Ta
3621 | 22 | 14 | 24 | 12 | 28 | 79.23069 | 0.3109306 | 0.1632238 | 1371.87 | 0 | 0 | 0 |  | Fe-Cr-Ni-Co-Ta
3622 | 24 | 16 | 20 | 17 | 23 | 80.75477 | 0.3060349 | 0.1558175 | 1283.91 | 0 | 0 | 0 |  | Fe-Cr-Ni-Co-Ta
3623 | 25 | 18 | 17 | 22 | 18 | 82.32487 | 0.3009797 | 0.1455525 | 1162.182 | 0 | 0 | 0 |  | Fe-Cr-Ni-Co-Ta
3624 | 24 | 20 | 13 | 30 | 13 | 84.00502 | 0.2957189 | 0.1310281 | 994.7531 | 0 | 0 | 0 |  | Fe-Cr-Ni-Co-Ta
3625 | 22 | 20 | 11 | 38 | 9 | 84.85179 | 0.2928761 | 0.1153555 | 818.1898 | 0 | 0 | 0 |  | Fe-Cr-Ni-Co-Ta
3626 | 16 | 20 | 8 | 50 | 6 | 85.51282 | 0.2910894 | 0.09944089 | 650.4105 | 0 | 0 | 0 |  | Fe-Cr-Ni-Co-Ta
3627 | 14 | 7 | 25 | 3 | 50 | 74.36132 | 0.3269632 | 0.1666944 | 1409.436 | 0 | 0 | 0 |  | Fe-Cr-Ni-Co-Ta
3628 | 21 | 8 | 23 | 6 | 42 | 75.72045 | 0.3220972 | 0.1696396 | 1444.877 | 0 | 0 | 0 |  | Fe-Cr-Ni-Co-Ta
3629 | 26 | 9 | 20 | 9 | 36 | 76.89448 | 0.3179945 | 0.1683415 | 1428.661 | 0 | 0 | 0 |  | Fe-Cr-Ni-Co-Ta
3630 | 28 | 11 | 18 | 13 | 29 | 78.48752 | 0.3127392 | 0.1632842 | 1367.291 | 0 | 0 | 0 |  | Fe-Cr-Ni-Co-Ta
3631 | 30 | 12 | 16 | 18 | 24 | 79.62911 | 0.3088198 | 0.1576006 | 1296.822 | 0 | 0 | 0 |  | Fe-Cr-Ni-Co-Ta
3632 | 31 | 14 | 13 | 25 | 18 | 81.30952 | 0.3033073 | 0.1461818 | 1160.507 | 0 | 0 | 0 |  | Fe-Cr-Ni-Co-Ta
3633 | 30 | 15 | 10 | 32 | 13 | 82.61337 | 0.2990418 | 0.1315743 | 990.6044 | 0 | 0 | 0 |  | Fe-Cr-Ni-Co-Ta
3634 | 26 | 15 | 8 | 42 | 8 | 83.62324 | 0.2957212 | 0.1107047 | 759.3729 | 0 | 0 | 0 |  | Fe-Cr-Ni-Co-Ta
3635 | 19 | 15 | 6 | 55 | 5 | 84.17308 | 0.2943019 | 0.09286023 | 576.5504 | 0 | 0 | 0 |  | Fe-Cr-Ni-Co-Ta
3636 | 21 | 7 | 17 | 3 | 52 | 74.51426 | 0.326423 | 0.1626557 | 1364.668 | 0 | 0 | 0 |  | Fe-Cr-Ni-Co-Ta
3637 | 28 | 7 | 16 | 6 | 43 | 75.64331 | 0.3220738 | 0.167535 | 1419.447 | 0 | 0 | 0 |  | Fe-Cr-Ni-Co-Ta
3638 | 33 | 7 | 15 | 9 | 36 | 76.59776 | 0.3183855 | 0.1676484 | 1415.887 | 0 | 0 | 0 |  | Fe-Cr-Ni-Co-Ta
3639 | 36 | 8 | 13 | 14 | 30 | 77.79487 | 0.3142054 | 0.1645994 | 1376.989 | 0 | 0 | 0 |  | Fe-Cr-Ni-Co-Ta
3640 | 38 | 9 | 11 | 19 | 24 | 79.03314 | 0.3098987 | 0.1577177 | 1291.108 | 0 | 0 | 0 |  | Fe-Cr-Ni-Co-Ta
3641 | 38 | 10 | 9 | 25 | 18 | 80.33702 | 0.3054531 | 0.1460987 | 1150.506 | 0 | 0 | 0 |  | Fe-Cr-Ni-Co-Ta
3642 | 37 | 11 | 7 | 33 | 12 | 81.73755 | 0.3007036 | 0.1282454 | 943.8019 | 0 | 0 | 0 |  | Fe-Cr-Ni-Co-Ta
3643 | 32 | 12 | 5 | 44 | 7 | 82.99954 | 0.296765 | 0.1052429 | 696.1363 | 0 | 0 | 0 |  | Fe-Cr-Ni-Co-Ta
3644 | 23 | 12 | 4 | 57 | 4 | 83.50575 | 0.2955953 | 0.08461513 | 493.7161 | 0 | 0 | 0 |  | Fe-Cr-Ni-Co-Ta
3645 | 37 | 5 | 10 | 6 | 42 | 75.53467 | 0.3217547 | 0.1668229 | 1406.124 | 0 | 0 | 0 |  | Fe-Cr-Ni-Co-Ta
3646 | 41 | 5 | 10 | 9 | 35 | 76.44267 | 0.3182046 | 0.1668011 | 1400.154 | 0 | 0 | 0 |  | Fe-Cr-Ni-Co-Ta
3647 | 44 | 6 | 9 | 13 | 28 | 77.72682 | 0.3136076 | 0.1621762 | 1340.472 | 0 | 0 | 0 |  | Fe-Cr-Ni-Co-Ta
3648 | 45 | 7 | 8 | 18 | 22 | 78.93734 | 0.3093704 | 0.1541613 | 1241.287 | 0 | 0 | 0 |  | Fe-Cr-Ni-Co-Ta
3649 | 45 | 8 | 6 | 25 | 16 | 80.25935 | 0.3048134 | 0.1409098 | 1083.416 | 0 | 0 | 0 |  | Fe-Cr-Ni-Co-Ta
3650 | 43 | 9 | 5 | 32 | 11 | 81.44084 | 0.3008572 | 0.1242097 | 894.0855 | 0 | 0 | 0 |  | Fe-Cr-Ni-Co-Ta
3651 | 38 | 11 | 3 | 43 | 6 | 82.99839 | 0.2960998 | 0.09867093 | 627.4358 | 0 | 0 | 0 |  | Fe-Cr-Ni-Co-Ta
3652 | 50 | 3 | 6 | 9 | 32 | 76.52504 | 0.3170233 | 0.1652721 | 1373.542 | 0 | 0 | 0 |  | Fe-Cr-Ni-Co-Ta
3653 | 52 | 4 | 6 | 13 | 25 | 77.78472 | 0.3124647 | 0.1587778 | 1290.92 | 0 | 0 | 0 |  | Fe-Cr-Ni-Co-Ta
3654 | 53 | 5 | 5 | 18 | 19 | 79.01668 | 0.3080955 | 0.1483095 | 1163.802 | 0 | 0 | 0 |  | Fe-Cr-Ni-Co-Ta
3655 | 53 | 6 | 4 | 23 | 13 | 80.3318 | 0.3034349 | 0.131324 | 966.8607 | 0 | 0 | 0 |  | Fe-Cr-Ni-Co-Ta
3656 | 50 | 8 | 4 | 30 | 8 | 81.80507 | 0.2986891 | 0.109891 | 736.8675 | 0 | 0 | 0 |  | Fe-Cr-Ni-Co-Ta
3657 | 5 | 3 | 47 | 33 | 12 | 77.27384 | 0.3145039 | 0.1378421 | 1015.224 | 1 | 0 | 0 |  | Fe-Cr-Ni-Co-Ta
3658 | 5 | 5 | 40 | 39 | 11 | 78.32812 | 0.3116584 | 0.1327014 | 965.0779 | 1 | 0 | 0 |  | Fe-Cr-Ni-Co-Ta
3659 | 4 | 7 | 34 | 44 | 10 | 79.33773 | 0.3089959 | 0.1273497 | 912.6391 | 1 | 0 | 0 |  | Fe-Cr-Ni-Co-Ta
3660 | 4 | 11 | 27 | 49 | 9 | 81.07923 | 0.3042863 | 0.1210189 | 855.0659 | 0 | 0 | 0 |  | Fe-Cr-Ni-Co-Ta
3661 | 3 | 14 | 22 | 53 | 7 | 82.63924 | 0.2999205 | 0.1089747 | 734.2325 | 1 | 0 | 0 |  | Fe-Cr-Ni-Co-Ta
3662 | 6 | 3 | 51 | 21 | 19 | 76.12429 | 0.3185328 | 0.1602099 | 1279.393 | 0 | 0 | 0 |  | Fe-Cr-Ni-Co-Ta
3663 | 7 | 5 | 44 | 27 | 17 | 77.28798 | 0.3151879 | 0.1538416 | 1211.093 | 0 | 0 | 0 |  | Fe-Cr-Ni-Co-Ta
3664 | 8 | 7 | 38 | 32 | 16 | 78.30295 | 0.312351 | 0.1497142 | 1170.267 | 0 | 0 | 0 |  | Fe-Cr-Ni-Co-Ta
3665 | 8 | 10 | 32 | 36 | 14 | 79.76443 | 0.3082478 | 0.141835 | 1087.874 | 0 | 0 | 0 |  | Fe-Cr-Ni-Co-Ta
3666 | 9 | 14 | 26 | 40 | 11 | 81.79661 | 0.3023131 | 0.1285653 | 947.3963 | 0 | 0 | 0 |  | Fe-Cr-Ni-Co-Ta
3667 | 8 | 18 | 21 | 44 | 9 | 83.64475 | 0.2971587 | 0.1181208 | 841.7755 | 0 | 0 | 0 |  | Fe-Cr-Ni-Co-Ta
3668 | 7 | 23 | 16 | 46 | 7 | 85.93355 | 0.2907873 | 0.1063652 | 726.1124 | 0 | 0 | 0 |  | Fe-Cr-Ni-Co-Ta
3669 | 4 | 3 | 52 | 12 | 29 | 74.74979 | 0.3237012 | 0.1770645 | 1493.97 | 0 | 0 | 0 |  | Fe-Cr-Ni-Co-Ta
3670 | 8 | 4 | 46 | 16 | 27 | 75.58696 | 0.3210313 | 0.1726089 | 1444.444 | 0 | 0 | 0 |  | Fe-Cr-Ni-Co-Ta
3671 | 10 | 6 | 39 | 21 | 24 | 76.80296 | 0.3174022 | 0.1663428 | 1374.914 | 0 | 0 | 0 |  | Fe-Cr-Ni-Co-Ta
3672 | 12 | 9 | 34 | 25 | 21 | 78.34743 | 0.3127843 | 0.1589364 | 1294.203 | 0 | 0 | 0 |  | Fe-Cr-Ni-Co-Ta
3673 | 13 | 13 | 29 | 28 | 17 | 80.37821 | 0.3067631 | 0.1477223 | 1170.388 | 0 | 0 | 0 |  | Fe-Cr-Ni-Co-Ta
3674 | 14 | 17 | 24 | 31 | 14 | 82.34352 | 0.3009961 | 0.1372295 | 1057.257 | 0 | 0 | 0 |  | Fe-Cr-Ni-Co-Ta
3675 | 13 | 23 | 19 | 34 | 11 | 85.00301 | 0.2934665 | 0.1247327 | 927.2005 | 0 | 0 | 0 |  | Fe-Cr-Ni-Co-Ta
3676 | 12 | 29 | 15 | 36 | 8 | 87.73841 | 0.2856428 | 0.109967 | 774.5669 | 0 | 0 | 0 |  | Fe-Cr-Ni-Co-Ta
3677 | 9 | 36 | 12 | 37 | 6 | 90.61653 | 0.2777416 | 0.09777587 | 656.1147 | 0 | 0 | 0 |  | Fe-Cr-Ni-Co-Ta
3678 | 6 | 3 | 43 | 10 | 38 | 74.00791 | 0.3267651 | 0.1796522 | 1539.731 | 0 | 0 | 0 |  | Fe-Cr-Ni-Co-Ta
3679 | 10 | 4 | 38 | 13 | 34 | 74.92543 | 0.3237323 | 0.176236 | 1500.019 | 0 | 0 | 0 |  | Fe-Cr-Ni-Co-Ta
3680 | 14 | 7 | 33 | 16 | 29 | 76.64249 | 0.3183694 | 0.1698904 | 1429.904 | 0 | 0 | 0 |  | Fe-Cr-Ni-Co-Ta
3681 | 17 | 10 | 29 | 19 | 25 | 78.2766 | 0.3133066 | 0.1631138 | 1354.483 | 0 | 0 | 0 |  | Fe-Cr-Ni-Co-Ta
3682 | 19 | 15 | 25 | 21 | 20 | 80.71181 | 0.3059635 | 0.1523652 | 1235.258 | 0 | 0 | 0 |  | Fe-Cr-Ni-Co-Ta
3683 | 19 | 20 | 21 | 24 | 16 | 83.08686 | 0.2989912 | 0.1411541 | 1112.39 | 0 | 0 | 0 |  | Fe-Cr-Ni-Co-Ta
3684 | 18 | 26 | 17 | 26 | 12 | 85.94949 | 0.2906982 | 0.1269278 | 959.0359 | 0 | 0 | 0 |  | Fe-Cr-Ni-Co-Ta
3685 | 17 | 34 | 13 | 28 | 9 | 89.19351 | 0.281464 | 0.1127632 | 813.1965 | 0 | 0 | 0 |  | Fe-Cr-Ni-Co-Ta
3686 | 12 | 43 | 11 | 28 | 6 | 93.03293 | 0.2708609 | 0.09588635 | 645.3507 | 0 | 0 | 0 |  | Fe-Cr-Ni-Co-Ta
3687 | 9 | 3 | 35 | 8 | 45 | 73.53243 | 0.3287119 | 0.176115 | 1505.556 | 0 | 0 | 0 |  | Fe-Cr-Ni-Co-Ta
3688 | 14 | 5 | 31 | 10 | 39 | 74.88581 | 0.3242907 | 0.174469 | 1489.475 | 0 | 0 | 0 |  | Fe-Cr-Ni-Co-Ta
3689 | 19 | 8 | 27 | 12 | 33 | 76.66255 | 0.318605 | 0.1701334 | 1442.535 | 0 | 0 | 0 |  | Fe-Cr-Ni-Co-Ta
3690 | 22 | 12 | 24 | 14 | 28 | 78.65438 | 0.3124622 | 0.1640939 | 1376.985 | 0 | 0 | 0 |  | Fe-Cr-Ni-Co-Ta
3691 | 24 | 17 | 20 | 16 | 23 | 81.05158 | 0.3052406 | 0.1554272 | 1281.739 | 0 | 0 | 0 |  | Fe-Cr-Ni-Co-Ta
3692 | 25 | 22 | 17 | 18 | 18 | 83.54974 | 0.2976789 | 0.14419 | 1155.215 | 0 | 0 | 0 |  | Fe-Cr-Ni-Co-Ta
3693 | 24 | 30 | 13 | 20 | 13 | 87.17178 | 0.2871259 | 0.1281307 | 981.0806 | 0 | 0 | 0 |  | Fe-Cr-Ni-Co-Ta
3694 | 22 | 38 | 11 | 20 | 9 | 90.71717 | 0.2768787 | 0.1111108 | 801.1053 | 0 | 0 | 0 |  | Fe-Cr-Ni-Co-Ta
3695 | 16 | 50 | 8 | 20 | 6 | 95.5331 | 0.2636708 | 0.09339984 | 627.769 | 0 | 0 | 0 |  | Fe-Cr-Ni-Co-Ta
3696 | 14 | 3 | 25 | 7 | 50 | 73.33062 | 0.3296338 | 0.1698893 | 1436.8 | 0 | 0 | 0 |  | Fe-Cr-Ni-Co-Ta
3697 | 21 | 6 | 23 | 8 | 42 | 75.18803 | 0.3234904 | 0.1707483 | 1452.712 | 0 | 0 | 0 |  | Fe-Cr-Ni-Co-Ta
3698 | 26 | 9 | 20 | 9 | 36 | 76.89448 | 0.3179945 | 0.1683415 | 1428.661 | 0 | 0 | 0 |  | Fe-Cr-Ni-Co-Ta
3699 | 28 | 13 | 18 | 11 | 29 | 79.06379 | 0.311207 | 0.1628449 | 1367.331 | 0 | 0 | 0 |  | Fe-Cr-Ni-Co-Ta
3700 | 30 | 18 | 16 | 12 | 24 | 81.39481 | 0.3040925 | 0.1552446 | 1283.566 | 0 | 0 | 0 |  | Fe-Cr-Ni-Co-Ta
3701 | 31 | 25 | 13 | 14 | 18 | 84.64079 | 0.2943143 | 0.1421615 | 1137.622 | 0 | 0 | 0 |  | Fe-Cr-Ni-Co-Ta
3702 | 30 | 32 | 10 | 15 | 13 | 87.98329 | 0.2844507 | 0.12676 | 968.5085 | 0 | 0 | 0 |  | Fe-Cr-Ni-Co-Ta
3703 | 26 | 42 | 8 | 15 | 8 | 92.55234 | 0.271313 | 0.1049878 | 739.8121 | 0 | 0 | 0 |  | Fe-Cr-Ni-Co-Ta
3704 | 19 | 55 | 6 | 15 | 5 | 97.61563 | 0.2574479 | 0.08573168 | 554.0835 | 0 | 0 | 0 |  | Fe-Cr-Ni-Co-Ta
3705 | 21 | 3 | 17 | 7 | 52 | 73.50432 | 0.3290427 | 0.165247 | 1385.262 | 0 | 0 | 0 |  | Fe-Cr-Ni-Co-Ta
3706 | 28 | 6 | 16 | 7 | 43 | 75.37924 | 0.3227656 | 0.1680913 | 1423.47 | 0 | 0 | 0 |  | Fe-Cr-Ni-Co-Ta
3707 | 33 | 9 | 15 | 7 | 36 | 77.14567 | 0.3169381 | 0.1666707 | 1409.453 | 0 | 0 | 0 |  | Fe-Cr-Ni-Co-Ta
3708 | 36 | 14 | 13 | 8 | 30 | 79.48056 | 0.3097169 | 0.1615434 | 1355.544 | 0 | 0 | 0 |  | Fe-Cr-Ni-Co-Ta
3709 | 38 | 19 | 11 | 9 | 24 | 81.94232 | 0.3020927 | 0.1535113 | 1265.067 | 0 | 0 | 0 |  | Fe-Cr-Ni-Co-Ta
3710 | 38 | 25 | 9 | 10 | 18 | 84.90616 | 0.2931005 | 0.1412038 | 1126.248 | 0 | 0 | 0 |  | Fe-Cr-Ni-Co-Ta
3711 | 37 | 33 | 7 | 11 | 12 | 88.71297 | 0.2816975 | 0.1225321 | 920.2875 | 0 | 0 | 0 |  | Fe-Cr-Ni-Co-Ta
3712 | 32 | 44 | 5 | 12 | 7 | 93.53078 | 0.2678981 | 0.0989557 | 676.4677 | 0 | 0 | 0 |  | Fe-Cr-Ni-Co-Ta
3713 | 23 | 57 | 4 | 12 | 4 | 98.71376 | 0.253811 | 0.07814217 | 480.4495 | 0 | 0 | 0 |  | Fe-Cr-Ni-Co-Ta
3714 | 37 | 6 | 10 | 5 | 42 | 75.7993 | 0.3210592 | 0.1662859 | 1402.293 | 0 | 0 | 0 |  | Fe-Cr-Ni-Co-Ta
3715 | 41 | 9 | 10 | 5 | 35 | 77.54137 | 0.3152934 | 0.1649211 | 1388.062 | 0 | 0 | 0 |  | Fe-Cr-Ni-Co-Ta
3716 | 44 | 13 | 9 | 6 | 28 | 79.72672 | 0.3082628 | 0.1593363 | 1324.247 | 0 | 0 | 0 |  | Fe-Cr-Ni-Co-Ta
3717 | 45 | 18 | 8 | 7 | 22 | 82.19506 | 0.3005978 | 0.1503092 | 1221.8 | 0 | 0 | 0 |  | Fe-Cr-Ni-Co-Ta
3718 | 45 | 25 | 6 | 8 | 16 | 85.48975 | 0.2906166 | 0.1359624 | 1061.902 | 0 | 0 | 0 |  | Fe-Cr-Ni-Co-Ta
3719 | 43 | 32 | 5 | 9 | 11 | 88.76353 | 0.2808551 | 0.1188489 | 875.4434 | 0 | 0 | 0 |  | Fe-Cr-Ni-Co-Ta
3720 | 38 | 43 | 3 | 11 | 6 | 93.47716 | 0.267302 | 0.0933418 | 615.3581 | 0 | 0 | 0 |  | Fe-Cr-Ni-Co-Ta
3721 | 50 | 9 | 6 | 3 | 32 | 78.19586 | 0.3125732 | 0.1626983 | 1358.231 | 0 | 0 | 0 |  | Fe-Cr-Ni-Co-Ta
3722 | 52 | 13 | 6 | 4 | 25 | 80.39437 | 0.3054547 | 0.1555134 | 1274.352 | 0 | 0 | 0 |  | Fe-Cr-Ni-Co-Ta
3723 | 53 | 18 | 5 | 5 | 19 | 82.92684 | 0.2975099 | 0.1443632 | 1147.051 | 0 | 0 | 0 |  | Fe-Cr-Ni-Co-Ta
3724 | 53 | 23 | 4 | 6 | 13 | 85.69545 | 0.2888005 | 0.1275739 | 957.7358 | 0 | 0 | 0 |  | Fe-Cr-Ni-Co-Ta
3725 | 50 | 30 | 4 | 8 | 8 | 88.93186 | 0.2791213 | 0.1062989 | 732.4671 | 0 | 0 | 0 |  | Fe-Cr-Ni-Co-Ta
3726 | 33 | 3 | 47 | 12 | 5 | 78.85786 | 0.3066002 | 0.0944572 | 563.6998 | 1 | 1 | 1 | 563.6998 | Fe-Cr-Ni-Co-Ta
3727 | 39 | 5 | 40 | 11 | 5 | 79.87881 | 0.3034596 | 0.09383454 | 562.6759 | 1 | 1 | 1 | 562.6759 | Fe-Cr-Ni-Co-Ta
3728 | 44 | 7 | 34 | 10 | 4 | 81.03676 | 0.2997389 | 0.08504001 | 484.846 | 1 | 1 | 1 | 484.846 | Fe-Cr-Ni-Co-Ta
3729 | 49 | 11 | 27 | 9 | 4 | 82.69493 | 0.2949441 | 0.0844575 | 485.758 | 1 | 1 | 1 | 485.758 | Fe-Cr-Ni-Co-Ta
3730 | 53 | 14 | 22 | 7 | 3 | 84.18367 | 0.2903205 | 0.07474557 | 402.7361 | 0 | 1 | 0 |  | Fe-Cr-Ni-Co-Ta
3731 | 21 | 3 | 51 | 19 | 6 | 78.3446 | 0.3091263 | 0.1032048 | 645.8918 | 1 | 1 | 1 | 645.8918 | Fe-Cr-Ni-Co-Ta
3732 | 27 | 5 | 44 | 17 | 7 | 79.19292 | 0.3066726 | 0.108795 | 708.877 | 1 | 0 | 0 |  | Fe-Cr-Ni-Co-Ta
3733 | 32 | 7 | 38 | 16 | 8 | 79.97369 | 0.3044809 | 0.1138248 | 766.7512 | 1 | 0 | 0 |  | Fe-Cr-Ni-Co-Ta
3734 | 36 | 10 | 32 | 14 | 8 | 81.22999 | 0.3008369 | 0.112629 | 761.9242 | 1 | 0 | 0 |  | Fe-Cr-Ni-Co-Ta
3735 | 40 | 14 | 26 | 11 | 9 | 82.61595 | 0.2970528 | 0.1163911 | 811.1306 | 0 | 0 | 0 |  | Fe-Cr-Ni-Co-Ta
3736 | 44 | 18 | 21 | 9 | 8 | 84.3444 | 0.2918798 | 0.1101543 | 752.0821 | 0 | 0 | 0 |  | Fe-Cr-Ni-Co-Ta
3737 | 46 | 23 | 16 | 7 | 7 | 86.45332 | 0.2857771 | 0.1034908 | 690.7931 | 0 | 0 | 0 |  | Fe-Cr-Ni-Co-Ta
3738 | 12 | 3 | 52 | 29 | 4 | 78.49551 | 0.3090674 | 0.08748107 | 495.4993 | 1 | 1 | 1 | 495.4993 | Fe-Cr-Ni-Co-Ta
3739 | 16 | 4 | 46 | 27 | 8 | 78.46195 | 0.3097307 | 0.1166622 | 786.0192 | 1 | 1 | 1 | 786.0192 | Fe-Cr-Ni-Co-Ta
3740 | 21 | 6 | 39 | 24 | 10 | 79.10153 | 0.308106 | 0.1254167 | 888.4077 | 1 | 0 | 0 |  | Fe-Cr-Ni-Co-Ta
3741 | 25 | 9 | 34 | 21 | 12 | 79.96724 | 0.3059216 | 0.1324602 | 976.7741 | 0 | 0 | 0 |  | Fe-Cr-Ni-Co-Ta
3742 | 28 | 13 | 29 | 17 | 13 | 81.28288 | 0.3024043 | 0.1341374 | 1008.066 | 0 | 0 | 0 |  | Fe-Cr-Ni-Co-Ta
3743 | 31 | 17 | 24 | 14 | 14 | 82.57894 | 0.2989388 | 0.135653 | 1036.588 | 0 | 0 | 0 |  | Fe-Cr-Ni-Co-Ta
3744 | 34 | 23 | 19 | 11 | 13 | 84.87382 | 0.2923712 | 0.1301495 | 986.3677 | 0 | 0 | 0 |  | Fe-Cr-Ni-Co-Ta
3745 | 36 | 29 | 15 | 8 | 12 | 87.14815 | 0.2858843 | 0.1246601 | 935.1469 | 0 | 0 | 0 |  | Fe-Cr-Ni-Co-Ta
3746 | 37 | 36 | 12 | 6 | 9 | 90.20245 | 0.2768594 | 0.1109381 | 792.2941 | 0 | 0 | 0 |  | Fe-Cr-Ni-Co-Ta
3747 | 10 | 3 | 43 | 38 | 6 | 78.4645 | 0.3099066 | 0.1038743 | 653.9336 | 1 | 1 | 1 | 653.9336 | Fe-Cr-Ni-Co-Ta
3748 | 13 | 4 | 38 | 34 | 10 | 78.35085 | 0.3108059 | 0.1267503 | 897.8056 | 1 | 0 | 0 |  | Fe-Cr-Ni-Co-Ta
3749 | 16 | 7 | 33 | 29 | 14 | 78.893 | 0.3099184 | 0.1411747 | 1072.427 | 0 | 0 | 0 |  | Fe-Cr-Ni-Co-Ta
3750 | 19 | 10 | 29 | 25 | 17 | 79.53812 | 0.3085341 | 0.1480665 | 1165.685 | 0 | 0 | 0 |  | Fe-Cr-Ni-Co-Ta
3751 | 21 | 15 | 25 | 20 | 19 | 80.9069 | 0.3051184 | 0.1501375 | 1207.334 | 0 | 0 | 0 |  | Fe-Cr-Ni-Co-Ta
3752 | 24 | 20 | 21 | 16 | 19 | 82.60685 | 0.3003906 | 0.1475953 | 1190.553 | 0 | 0 | 0 |  | Fe-Cr-Ni-Co-Ta
3753 | 26 | 26 | 17 | 12 | 18 | 84.83076 | 0.2941432 | 0.1426377 | 1145.581 | 0 | 0 | 0 |  | Fe-Cr-Ni-Co-Ta
3754 | 28 | 34 | 13 | 9 | 17 | 87.54594 | 0.2865087 | 0.137054 | 1094.922 | 0 | 0 | 0 |  | Fe-Cr-Ni-Co-Ta
3755 | 28 | 43 | 11 | 6 | 12 | 91.65921 | 0.2743593 | 0.1203765 | 912.8347 | 0 | 0 | 0 |  | Fe-Cr-Ni-Co-Ta
3756 | 8 | 3 | 35 | 45 | 9 | 78.23388 | 0.3114163 | 0.1222343 | 847.1324 | 1 | 0 | 0 |  | Fe-Cr-Ni-Co-Ta
3757 | 10 | 5 | 31 | 39 | 14 | 78.23591 | 0.3122027 | 0.1425368 | 1083.08 | 0 | 0 | 0 |  | Fe-Cr-Ni-Co-Ta
3758 | 12 | 8 | 27 | 33 | 19 | 78.56184 | 0.3120699 | 0.1542861 | 1236.793 | 0 | 0 | 0 |  | Fe-Cr-Ni-Co-Ta
3759 | 14 | 12 | 24 | 28 | 22 | 79.44912 | 0.3100591 | 0.1575486 | 1292.681 | 0 | 0 | 0 |  | Fe-Cr-Ni-Co-Ta
3760 | 16 | 17 | 20 | 23 | 24 | 80.77995 | 0.3067396 | 0.1576266 | 1310.987 | 0 | 0 | 0 |  | Fe-Cr-Ni-Co-Ta
3761 | 18 | 22 | 17 | 18 | 25 | 82.21368 | 0.3029671 | 0.1560089 | 1306.011 | 0 | 0 | 0 |  | Fe-Cr-Ni-Co-Ta
3762 | 20 | 30 | 13 | 13 | 24 | 84.90872 | 0.2955096 | 0.1504854 | 1257.634 | 0 | 0 | 0 |  | Fe-Cr-Ni-Co-Ta
3763 | 20 | 38 | 11 | 9 | 22 | 87.75361 | 0.2875587 | 0.1440966 | 1195.501 | 0 | 0 | 0 |  | Fe-Cr-Ni-Co-Ta
3764 | 20 | 50 | 8 | 6 | 16 | 92.89955 | 0.272574 | 0.128196 | 1021.485 | 0 | 0 | 0 |  | Fe-Cr-Ni-Co-Ta
3765 | 7 | 3 | 25 | 50 | 14 | 77.7676 | 0.3138143 | 0.1427261 | 1082.633 | 1 | 0 | 0 |  | Fe-Cr-Ni-Co-Ta
3766 | 8 | 6 | 23 | 42 | 21 | 77.74338 | 0.3149183 | 0.1594605 | 1296.853 | 0 | 0 | 0 |  | Fe-Cr-Ni-Co-Ta
3767 | 9 | 9 | 20 | 36 | 26 | 78.02148 | 0.3148837 | 0.1647526 | 1377.742 | 0 | 0 | 0 |  | Fe-Cr-Ni-Co-Ta
3768 | 11 | 13 | 18 | 29 | 28 | 78.978 | 0.3125484 | 0.1638764 | 1382.205 | 0 | 0 | 0 |  | Fe-Cr-Ni-Co-Ta
3769 | 12 | 18 | 16 | 24 | 30 | 80.19997 | 0.3095232 | 0.1626089 | 1382.945 | 0 | 0 | 0 |  | Fe-Cr-Ni-Co-Ta
3770 | 14 | 25 | 13 | 18 | 31 | 82.13952 | 0.3043905 | 0.1589158 | 1356.777 | 0 | 0 | 0 |  | Fe-Cr-Ni-Co-Ta
3771 | 15 | 32 | 10 | 13 | 30 | 84.43077 | 0.2981553 | 0.1540562 | 1313.606 | 0 | 0 | 0 |  | Fe-Cr-Ni-Co-Ta
3772 | 15 | 42 | 8 | 8 | 26 | 88.22676 | 0.2874426 | 0.1460018 | 1233.295 | 0 | 0 | 0 |  | Fe-Cr-Ni-Co-Ta
3773 | 15 | 55 | 6 | 5 | 19 | 93.71906 | 0.2714061 | 0.1313445 | 1071.9 | 0 | 0 | 0 |  | Fe-Cr-Ni-Co-Ta
3774 | 7 | 3 | 17 | 52 | 21 | 77.02736 | 0.3170027 | 0.1599725 | 1296.881 | 0 | 0 | 0 |  | Fe-Cr-Ni-Co-Ta
3775 | 7 | 6 | 16 | 43 | 28 | 76.97019 | 0.3181479 | 0.1680516 | 1412.978 | 0 | 0 | 0 |  | Fe-Cr-Ni-Co-Ta
3776 | 7 | 9 | 15 | 36 | 33 | 77.18262 | 0.3182526 | 0.1692581 | 1443.019 | 0 | 0 | 0 |  | Fe-Cr-Ni-Co-Ta
3777 | 8 | 14 | 13 | 30 | 36 | 78.25973 | 0.3157239 | 0.166816 | 1430.769 | 0 | 0 | 0 |  | Fe-Cr-Ni-Co-Ta
3778 | 9 | 19 | 11 | 24 | 38 | 79.4195 | 0.3128824 | 0.1634297 | 1404.396 | 0 | 0 | 0 |  | Fe-Cr-Ni-Co-Ta
3779 | 10 | 25 | 9 | 18 | 38 | 81.12828 | 0.3083826 | 0.1592529 | 1368.554 | 0 | 0 | 0 |  | Fe-Cr-Ni-Co-Ta
3780 | 11 | 33 | 7 | 12 | 37 | 83.55284 | 0.301806 | 0.154097 | 1323.087 | 0 | 0 | 0 |  | Fe-Cr-Ni-Co-Ta
3781 | 12 | 44 | 5 | 7 | 32 | 87.59707 | 0.2903119 | 0.1471969 | 1257.739 | 0 | 0 | 0 |  | Fe-Cr-Ni-Co-Ta
3782 | 12 | 57 | 4 | 4 | 23 | 93.37946 | 0.2733482 | 0.1350772 | 1125.329 | 0 | 0 | 0 |  | Fe-Cr-Ni-Co-Ta
3783 | 5 | 6 | 10 | 42 | 37 | 75.96297 | 0.3221496 | 0.1714098 | 1466.255 | 0 | 0 | 0 |  | Fe-Cr-Ni-Co-Ta
3784 | 5 | 9 | 10 | 35 | 41 | 76.28502 | 0.3217644 | 0.1689519 | 1448.174 | 0 | 0 | 0 |  | Fe-Cr-Ni-Co-Ta
3785 | 6 | 13 | 9 | 28 | 44 | 77.0237 | 0.3201191 | 0.1650078 | 1412.765 | 0 | 0 | 0 |  | Fe-Cr-Ni-Co-Ta
3786 | 7 | 18 | 8 | 22 | 45 | 78.25744 | 0.3169588 | 0.1609148 | 1376.178 | 0 | 0 | 0 |  | Fe-Cr-Ni-Co-Ta
3787 | 8 | 25 | 6 | 16 | 45 | 80.17026 | 0.311918 | 0.1557498 | 1330.192 | 0 | 0 | 0 |  | Fe-Cr-Ni-Co-Ta
3788 | 9 | 32 | 5 | 11 | 43 | 82.35827 | 0.3058838 | 0.1520478 | 1299.572 | 0 | 0 | 0 |  | Fe-Cr-Ni-Co-Ta
3789 | 11 | 43 | 3 | 6 | 38 | 86.19508 | 0.2949509 | 0.1467764 | 1254.411 | 0 | 0 | 0 |  | Fe-Cr-Ni-Co-Ta
3790 | 3 | 9 | 6 | 32 | 50 | 75.32084 | 0.3253989 | 0.1633048 | 1385.501 | 0 | 0 | 0 |  | Fe-Cr-Ni-Co-Ta
3791 | 4 | 13 | 6 | 25 | 52 | 76.12697 | 0.3234458 | 0.1585222 | 1338.132 | 0 | 0 | 0 |  | Fe-Cr-Ni-Co-Ta
3792 | 5 | 18 | 5 | 19 | 53 | 77.31558 | 0.3204147 | 0.1534821 | 1289.599 | 0 | 0 | 0 |  | Fe-Cr-Ni-Co-Ta
3793 | 6 | 23 | 4 | 13 | 53 | 78.60795 | 0.3170571 | 0.1492636 | 1250.091 | 0 | 0 | 0 |  | Fe-Cr-Ni-Co-Ta
3794 | 8 | 30 | 4 | 8 | 50 | 80.82229 | 0.3107887 | 0.1473267 | 1240.203 | 0 | 0 | 0 |  | Fe-Cr-Ni-Co-Ta
3795 | 3 | 33 | 47 | 12 | 5 | 88.47989 | 0.2830879 | 0.09689086 | 631.8746 | 1 | 0 | 0 |  | Fe-Cr-Ni-Co-Ta
3796 | 5 | 39 | 40 | 11 | 5 | 90.7958 | 0.2767368 | 0.09496948 | 622.5777 | 1 | 0 | 0 |  | Fe-Cr-Ni-Co-Ta
3797 | 7 | 44 | 34 | 10 | 4 | 93.13493 | 0.2700487 | 0.08609863 | 541.4642 | 0 | 0 | 0 |  | Fe-Cr-Ni-Co-Ta
3798 | 11 | 49 | 27 | 9 | 4 | 95.01667 | 0.2646551 | 0.08402069 | 527.277 | 0 | 0 | 0 |  | Fe-Cr-Ni-Co-Ta
3799 | 14 | 53 | 22 | 7 | 3 | 97.06732 | 0.258572 | 0.07452412 | 440.9163 | 0 | 0 | 0 |  | Fe-Cr-Ni-Co-Ta
3800 | 3 | 21 | 51 | 19 | 6 | 84.06843 | 0.2951998 | 0.104745 | 692.9918 | 1 | 1 | 1 | 692.9918 | Fe-Cr-Ni-Co-Ta
3801 | 5 | 27 | 44 | 17 | 7 | 86.14545 | 0.2897417 | 0.1091905 | 752.612 | 1 | 0 | 0 |  | Fe-Cr-Ni-Co-Ta
3802 | 7 | 32 | 38 | 16 | 8 | 87.75151 | 0.2855301 | 0.1128496 | 802.5419 | 0 | 0 | 0 |  | Fe-Cr-Ni-Co-Ta
3803 | 10 | 36 | 32 | 14 | 8 | 89.40289 | 0.2808918 | 0.1106903 | 787.9428 | 0 | 0 | 0 |  | Fe-Cr-Ni-Co-Ta
3804 | 14 | 40 | 26 | 11 | 9 | 90.74018 | 0.2772115 | 0.1130521 | 822.2563 | 0 | 0 | 0 |  | Fe-Cr-Ni-Co-Ta
3805 | 18 | 44 | 21 | 9 | 8 | 92.53613 | 0.2718202 | 0.1066037 | 757.5185 | 0 | 0 | 0 |  | Fe-Cr-Ni-Co-Ta
3806 | 23 | 46 | 16 | 7 | 7 | 93.83118 | 0.2676664 | 0.1000338 | 689.9762 | 0 | 0 | 0 |  | Fe-Cr-Ni-Co-Ta
3807 | 3 | 12 | 52 | 29 | 4 | 81.39594 | 0.3020154 | 0.08951592 | 527.3509 | 1 | 1 | 1 | 527.3509 | Fe-Cr-Ni-Co-Ta
3808 | 4 | 16 | 46 | 27 | 8 | 82.18773 | 0.3006989 | 0.1164405 | 809.3429 | 1 | 0 | 0 |  | Fe-Cr-Ni-Co-Ta
3809 | 6 | 21 | 39 | 24 | 10 | 83.74106 | 0.2968625 | 0.1243151 | 909.9554 | 0 | 0 | 0 |  | Fe-Cr-Ni-Co-Ta
3810 | 9 | 25 | 34 | 21 | 12 | 84.80737 | 0.2941941 | 0.130496 | 991.2784 | 0 | 0 | 0 |  | Fe-Cr-Ni-Co-Ta
3811 | 13 | 28 | 29 | 17 | 13 | 85.83451 | 0.2913675 | 0.1316205 | 1013.493 | 0 | 0 | 0 |  | Fe-Cr-Ni-Co-Ta
3812 | 17 | 31 | 24 | 14 | 14 | 86.80168 | 0.2886924 | 0.1327531 | 1034.729 | 0 | 0 | 0 |  | Fe-Cr-Ni-Co-Ta
3813 | 23 | 34 | 19 | 11 | 13 | 88.21796 | 0.2842322 | 0.1277362 | 981.8065 | 0 | 0 | 0 |  | Fe-Cr-Ni-Co-Ta
3814 | 29 | 36 | 15 | 8 | 12 | 89.29328 | 0.2806494 | 0.1230593 | 930.6846 | 0 | 0 | 0 |  | Fe-Cr-Ni-Co-Ta
3815 | 36 | 37 | 12 | 6 | 9 | 90.51581 | 0.2760912 | 0.1107369 | 791.7783 | 0 | 0 | 0 |  | Fe-Cr-Ni-Co-Ta
3816 | 3 | 10 | 43 | 38 | 6 | 80.68807 | 0.3045188 | 0.1049549 | 677.1141 | 1 | 1 | 1 | 677.1141 | Fe-Cr-Ni-Co-Ta
3817 | 4 | 13 | 38 | 34 | 10 | 81.15826 | 0.3040243 | 0.12648 | 916.0641 | 0 | 0 | 0 |  | Fe-Cr-Ni-Co-Ta
3818 | 7 | 16 | 33 | 29 | 14 | 81.62592 | 0.3033318 | 0.1394723 | 1077.139 | 0 | 0 | 0 |  | Fe-Cr-Ni-Co-Ta
3819 | 10 | 19 | 29 | 25 | 17 | 82.19414 | 0.3021401 | 0.1460326 | 1166.24 | 0 | 0 | 0 |  | Fe-Cr-Ni-Co-Ta
3820 | 15 | 21 | 25 | 20 | 19 | 82.65559 | 0.3009085 | 0.1486406 | 1205.416 | 0 | 0 | 0 |  | Fe-Cr-Ni-Co-Ta
3821 | 20 | 24 | 21 | 16 | 19 | 83.77346 | 0.2975763 | 0.1465103 | 1187.758 | 0 | 0 | 0 |  | Fe-Cr-Ni-Co-Ta
3822 | 26 | 26 | 17 | 12 | 18 | 84.83076 | 0.2941432 | 0.1423541 | 1142.346 | 0 | 0 | 0 |  | Fe-Cr-Ni-Co-Ta
3823 | 34 | 28 | 13 | 9 | 17 | 85.78511 | 0.2907824 | 0.1391145 | 1105.809 | 0 | 0 | 0 |  | Fe-Cr-Ni-Co-Ta
3824 | 43 | 28 | 11 | 6 | 12 | 87.05826 | 0.2856006 | 0.124131 | 926.9583 | 0 | 0 | 0 |  | Fe-Cr-Ni-Co-Ta
3825 | 3 | 8 | 35 | 45 | 9 | 79.78894 | 0.3076642 | 0.1224481 | 860.5101 | 1 | 0 | 0 |  | Fe-Cr-Ni-Co-Ta
3826 | 5 | 10 | 31 | 39 | 14 | 79.75329 | 0.3085555 | 0.1418813 | 1089.246 | 0 | 0 | 0 |  | Fe-Cr-Ni-Co-Ta
3827 | 8 | 12 | 27 | 33 | 19 | 79.73659 | 0.3092553 | 0.1529051 | 1232.746 | 0 | 0 | 0 |  | Fe-Cr-Ni-Co-Ta
3828 | 12 | 14 | 24 | 28 | 22 | 80.02048 | 0.3086913 | 0.1569793 | 1291.679 | 0 | 0 | 0 |  | Fe-Cr-Ni-Co-Ta
3829 | 17 | 16 | 20 | 23 | 24 | 80.49771 | 0.3074153 | 0.1579323 | 1311.877 | 0 | 0 | 0 |  | Fe-Cr-Ni-Co-Ta
3830 | 22 | 18 | 17 | 18 | 25 | 81.09123 | 0.3056573 | 0.1573462 | 1311.388 | 0 | 0 | 0 |  | Fe-Cr-Ni-Co-Ta
3831 | 30 | 20 | 13 | 13 | 24 | 82.08264 | 0.3023059 | 0.1539906 | 1274.61 | 0 | 0 | 0 |  | Fe-Cr-Ni-Co-Ta
3832 | 38 | 20 | 11 | 9 | 22 | 82.59744 | 0.3000044 | 0.1503901 | 1228.004 | 0 | 0 | 0 |  | Fe-Cr-Ni-Co-Ta
3833 | 50 | 20 | 8 | 6 | 16 | 83.94655 | 0.2943581 | 0.1374957 | 1067.685 | 0 | 0 | 0 |  | Fe-Cr-Ni-Co-Ta
3834 | 3 | 7 | 25 | 50 | 14 | 78.98109 | 0.3109036 | 0.1421967 | 1087.728 | 0 | 0 | 0 |  | Fe-Cr-Ni-Co-Ta
3835 | 6 | 8 | 23 | 42 | 21 | 78.31799 | 0.3135468 | 0.1589651 | 1297.12 | 0 | 0 | 0 |  | Fe-Cr-Ni-Co-Ta
3836 | 9 | 9 | 20 | 36 | 26 | 78.02148 | 0.3148837 | 0.1647526 | 1377.742 | 0 | 0 | 0 |  | Fe-Cr-Ni-Co-Ta
3837 | 13 | 11 | 18 | 29 | 28 | 78.42299 | 0.3138689 | 0.1642173 | 1380.37 | 0 | 0 | 0 |  | Fe-Cr-Ni-Co-Ta
3838 | 18 | 12 | 16 | 24 | 30 | 78.56815 | 0.3134069 | 0.1647855 | 1392.155 | 0 | 0 | 0 |  | Fe-Cr-Ni-Co-Ta
3839 | 25 | 14 | 13 | 18 | 31 | 79.18835 | 0.3114267 | 0.1636188 | 1384.253 | 0 | 0 | 0 |  | Fe-Cr-Ni-Co-Ta
3840 | 32 | 15 | 10 | 13 | 30 | 79.80236 | 0.3092206 | 0.1609563 | 1353.385 | 0 | 0 | 0 |  | Fe-Cr-Ni-Co-Ta
3841 | 42 | 15 | 8 | 8 | 26 | 80.62216 | 0.3057273 | 0.1562637 | 1291.209 | 0 | 0 | 0 |  | Fe-Cr-Ni-Co-Ta
3842 | 55 | 15 | 6 | 5 | 19 | 82.01707 | 0.2997988 | 0.1453412 | 1151.102 | 0 | 0 | 0 |  | Fe-Cr-Ni-Co-Ta
3843 | 3 | 7 | 17 | 52 | 21 | 78.17633 | 0.314265 | 0.1590153 | 1297.947 | 0 | 0 | 0 |  | Fe-Cr-Ni-Co-Ta
3844 | 6 | 7 | 16 | 43 | 28 | 77.24526 | 0.3174956 | 0.1676902 | 1411.847 | 0 | 0 | 0 |  | Fe-Cr-Ni-Co-Ta
3845 | 9 | 7 | 15 | 36 | 33 | 76.64862 | 0.3195151 | 0.170183 | 1447.769 | 0 | 0 | 0 |  | Fe-Cr-Ni-Co-Ta
3846 | 14 | 8 | 13 | 30 | 36 | 76.6976 | 0.319416 | 0.1696834 | 1447.965 | 0 | 0 | 0 |  | Fe-Cr-Ni-Co-Ta
3847 | 19 | 9 | 11 | 24 | 38 | 76.84497 | 0.3189685 | 0.1681779 | 1434.146 | 0 | 0 | 0 |  | Fe-Cr-Ni-Co-Ta
3848 | 25 | 10 | 9 | 18 | 38 | 77.23513 | 0.317602 | 0.1660144 | 1410.229 | 0 | 0 | 0 |  | Fe-Cr-Ni-Co-Ta
3849 | 33 | 11 | 7 | 12 | 37 | 77.80727 | 0.3154552 | 0.1643216 | 1390.8 | 0 | 0 | 0 |  | Fe-Cr-Ni-Co-Ta
3850 | 44 | 12 | 5 | 7 | 32 | 78.98287 | 0.3109175 | 0.1615929 | 1354.518 | 0 | 0 | 0 |  | Fe-Cr-Ni-Co-Ta
3851 | 57 | 12 | 4 | 4 | 23 | 80.55354 | 0.3043499 | 0.1528127 | 1237.068 | 0 | 0 | 0 |  | Fe-Cr-Ni-Co-Ta
3852 | 6 | 5 | 10 | 42 | 37 | 75.70214 | 0.3227633 | 0.171861 | 1468.524 | 0 | 0 | 0 |  | Fe-Cr-Ni-Co-Ta
3853 | 9 | 5 | 10 | 35 | 41 | 75.26503 | 0.3241598 | 0.1708591 | 1459.028 | 0 | 0 | 0 |  | Fe-Cr-Ni-Co-Ta
3854 | 13 | 6 | 9 | 28 | 44 | 75.26806 | 0.3242397 | 0.1682868 | 1432.47 | 0 | 0 | 0 |  | Fe-Cr-Ni-Co-Ta
3855 | 18 | 7 | 8 | 22 | 45 | 75.51336 | 0.3234062 | 0.1662908 | 1411.186 | 0 | 0 | 0 |  | Fe-Cr-Ni-Co-Ta
3856 | 25 | 8 | 6 | 16 | 45 | 75.92847 | 0.3219065 | 0.1644032 | 1390.691 | 0 | 0 | 0 |  | Fe-Cr-Ni-Co-Ta
3857 | 32 | 9 | 5 | 11 | 43 | 76.55369 | 0.3196013 | 0.163818 | 1384.281 | 0 | 0 | 0 |  | Fe-Cr-Ni-Co-Ta
3858 | 43 | 11 | 3 | 6 | 38 | 77.94557 | 0.3145856 | 0.1632202 | 1377.607 | 0 | 0 | 0 |  | Fe-Cr-Ni-Co-Ta
3859 | 9 | 3 | 6 | 32 | 50 | 73.86427 | 0.3287964 | 0.1663713 | 1405.444 | 0 | 0 | 0 |  | Fe-Cr-Ni-Co-Ta
3860 | 13 | 4 | 6 | 25 | 52 | 73.96503 | 0.3284898 | 0.1633161 | 1371.524 | 0 | 0 | 0 |  | Fe-Cr-Ni-Co-Ta
3861 | 18 | 5 | 5 | 19 | 53 | 74.20896 | 0.3276707 | 0.1607168 | 1343.002 | 0 | 0 | 0 |  | Fe-Cr-Ni-Co-Ta
3862 | 23 | 6 | 4 | 13 | 53 | 74.51552 | 0.3266293 | 0.1584676 | 1317.995 | 0 | 0 | 0 |  | Fe-Cr-Ni-Co-Ta
3863 | 30 | 8 | 4 | 8 | 50 | 75.47899 | 0.3233457 | 0.1598274 | 1337.353 | 0 | 0 | 0 |  | Fe-Cr-Ni-Co-Ta
3864 | 33 | 5 | 47 | 12 | 3 | 79.87722 | 0.3033964 | 0.07638754 | 403.2353 | 1 | 1 | 1 | 403.2353 | Fe-Cr-Ni-Co-Ta
3865 | 39 | 5 | 40 | 11 | 5 | 79.87881 | 0.3034596 | 0.09383454 | 562.6759 | 1 | 1 | 1 | 562.6759 | Fe-Cr-Ni-Co-Ta
3866 | 44 | 4 | 34 | 10 | 7 | 79.49736 | 0.3045976 | 0.1069213 | 691.1039 | 1 | 0 | 0 |  | Fe-Cr-Ni-Co-Ta
3867 | 49 | 4 | 27 | 9 | 11 | 79.16074 | 0.3060895 | 0.1264465 | 899.7498 | 0 | 0 | 0 |  | Fe-Cr-Ni-Co-Ta
3868 | 53 | 3 | 22 | 7 | 14 | 78.58971 | 0.3079805 | 0.1369786 | 1017.562 | 0 | 0 | 0 |  | Fe-Cr-Ni-Co-Ta
3869 | 21 | 6 | 51 | 19 | 3 | 79.8701 | 0.3043772 | 0.07717384 | 409.1694 | 1 | 1 | 1 | 409.1694 | Fe-Cr-Ni-Co-Ta
3870 | 27 | 7 | 44 | 17 | 5 | 80.20503 | 0.3035182 | 0.09478528 | 573.5777 | 1 | 1 | 1 | 573.5777 | Fe-Cr-Ni-Co-Ta
3871 | 32 | 8 | 38 | 16 | 7 | 80.47244 | 0.3029259 | 0.107907 | 707.1745 | 1 | 0 | 0 |  | Fe-Cr-Ni-Co-Ta
3872 | 36 | 8 | 32 | 14 | 10 | 80.22809 | 0.3039604 | 0.1228698 | 867.9457 | 1 | 0 | 0 |  | Fe-Cr-Ni-Co-Ta
3873 | 40 | 9 | 26 | 11 | 14 | 80.13488 | 0.3047743 | 0.1370708 | 1032.796 | 0 | 0 | 0 |  | Fe-Cr-Ni-Co-Ta
3874 | 44 | 8 | 21 | 9 | 18 | 79.40526 | 0.3072532 | 0.1475209 | 1155.928 | 0 | 0 | 0 |  | Fe-Cr-Ni-Co-Ta
3875 | 46 | 7 | 16 | 7 | 23 | 78.52325 | 0.3104183 | 0.1565478 | 1266.694 | 0 | 0 | 0 |  | Fe-Cr-Ni-Co-Ta
3876 | 12 | 4 | 52 | 29 | 3 | 79.00679 | 0.3074843 | 0.0773587 | 407.2872 | 1 | 1 | 1 | 407.2872 | Fe-Cr-Ni-Co-Ta
3877 | 16 | 8 | 46 | 27 | 4 | 80.46897 | 0.303527 | 0.08782381 | 507.1092 | 1 | 1 | 1 | 507.1092 | Fe-Cr-Ni-Co-Ta
3878 | 21 | 10 | 39 | 24 | 6 | 81.11348 | 0.3018881 | 0.1023614 | 653.6804 | 1 | 1 | 1 | 653.6804 | Fe-Cr-Ni-Co-Ta
3879 | 25 | 12 | 34 | 21 | 9 | 81.44711 | 0.3013553 | 0.1187164 | 830.5854 | 1 | 0 | 0 |  | Fe-Cr-Ni-Co-Ta
3880 | 28 | 13 | 29 | 17 | 13 | 81.28288 | 0.3024043 | 0.1341374 | 1008.066 | 0 | 0 | 0 |  | Fe-Cr-Ni-Co-Ta
3881 | 31 | 14 | 24 | 14 | 17 | 81.11471 | 0.3034381 | 0.1448105 | 1138.76 | 0 | 0 | 0 |  | Fe-Cr-Ni-Co-Ta
3882 | 34 | 13 | 19 | 11 | 23 | 80.03647 | 0.3072092 | 0.1558775 | 1275.386 | 0 | 0 | 0 |  | Fe-Cr-Ni-Co-Ta
3883 | 36 | 12 | 15 | 8 | 29 | 78.9915 | 0.310853 | 0.1620499 | 1354.714 | 0 | 0 | 0 |  | Fe-Cr-Ni-Co-Ta
3884 | 37 | 9 | 12 | 6 | 36 | 77.29309 | 0.3163258 | 0.1657606 | 1398.987 | 0 | 0 | 0 |  | Fe-Cr-Ni-Co-Ta
3885 | 10 | 6 | 43 | 38 | 3 | 79.99805 | 0.3051794 | 0.07759525 | 413.4673 | 1 | 1 | 1 | 413.4673 | Fe-Cr-Ni-Co-Ta
3886 | 13 | 10 | 38 | 34 | 4 | 81.41783 | 0.3013716 | 0.08747137 | 509.1875 | 1 | 1 | 1 | 509.1875 | Fe-Cr-Ni-Co-Ta
3887 | 16 | 14 | 33 | 29 | 7 | 82.41929 | 0.2991102 | 0.1083569 | 724.4701 | 1 | 0 | 0 |  | Fe-Cr-Ni-Co-Ta
3888 | 19 | 17 | 29 | 25 | 10 | 82.98732 | 0.2979897 | 0.1223969 | 884.052 | 0 | 0 | 0 |  | Fe-Cr-Ni-Co-Ta
3889 | 21 | 19 | 25 | 20 | 15 | 82.84822 | 0.2992071 | 0.1390454 | 1082.442 | 0 | 0 | 0 |  | Fe-Cr-Ni-Co-Ta
3890 | 24 | 19 | 21 | 16 | 20 | 82.12658 | 0.3018505 | 0.14989 | 1216.585 | 0 | 0 | 0 |  | Fe-Cr-Ni-Co-Ta
3891 | 26 | 18 | 17 | 12 | 26 | 80.99042 | 0.3057905 | 0.1579561 | 1318.998 | 0 | 0 | 0 |  | Fe-Cr-Ni-Co-Ta
3892 | 28 | 17 | 13 | 9 | 34 | 79.62661 | 0.3104601 | 0.1625712 | 1380.903 | 0 | 0 | 0 |  | Fe-Cr-Ni-Co-Ta
3893 | 28 | 12 | 11 | 6 | 43 | 77.11317 | 0.318297 | 0.1636925 | 1388.37 | 0 | 0 | 0 |  | Fe-Cr-Ni-Co-Ta
3894 | 8 | 9 | 35 | 45 | 3 | 81.29243 | 0.3020351 | 0.07780418 | 420.8771 | 1 | 1 | 1 | 420.8771 | Fe-Cr-Ni-Co-Ta
3895 | 10 | 14 | 31 | 39 | 5 | 82.80118 | 0.2982566 | 0.09547882 | 594.0318 | 1 | 1 | 1 | 594.0318 | Fe-Cr-Ni-Co-Ta
3896 | 12 | 19 | 27 | 33 | 8 | 84.04794 | 0.2953874 | 0.1129295 | 785.1878 | 0 | 0 | 0 |  | Fe-Cr-Ni-Co-Ta
3897 | 14 | 22 | 24 | 28 | 12 | 84.31431 | 0.2953183 | 0.1291656 | 974.0522 | 0 | 0 | 0 |  | Fe-Cr-Ni-Co-Ta
3898 | 16 | 24 | 20 | 23 | 17 | 84.13392 | 0.2966151 | 0.142438 | 1138.589 | 0 | 0 | 0 |  | Fe-Cr-Ni-Co-Ta
3899 | 18 | 25 | 17 | 18 | 22 | 83.63231 | 0.2986966 | 0.1508549 | 1247.633 | 0 | 0 | 0 |  | Fe-Cr-Ni-Co-Ta
3900 | 20 | 24 | 13 | 13 | 30 | 82.11152 | 0.303903 | 0.158247 | 1344.069 | 0 | 0 | 0 |  | Fe-Cr-Ni-Co-Ta
3901 | 20 | 22 | 11 | 9 | 38 | 80.37204 | 0.3096378 | 0.1602934 | 1370.8 | 0 | 0 | 0 |  | Fe-Cr-Ni-Co-Ta
3902 | 20 | 16 | 8 | 6 | 50 | 77.27231 | 0.3192302 | 0.1566354 | 1318.15 | 0 | 0 | 0 |  | Fe-Cr-Ni-Co-Ta
3903 | 7 | 14 | 25 | 50 | 3 | 83.39406 | 0.2966545 | 0.07766847 | 428.7493 | 1 | 1 | 1 | 428.7493 | Fe-Cr-Ni-Co-Ta
3904 | 8 | 21 | 23 | 42 | 6 | 85.18119 | 0.2923731 | 0.1012084 | 666.176 | 0 | 0 | 0 |  | Fe-Cr-Ni-Co-Ta
3905 | 9 | 26 | 20 | 36 | 9 | 86.31073 | 0.2898768 | 0.1161731 | 836.2013 | 0 | 0 | 0 |  | Fe-Cr-Ni-Co-Ta
3906 | 11 | 28 | 18 | 29 | 13 | 86.25581 | 0.2906564 | 0.1303434 | 1003.902 | 0 | 0 | 0 |  | Fe-Cr-Ni-Co-Ta
3907 | 12 | 30 | 16 | 24 | 18 | 85.87727 | 0.2925109 | 0.1422425 | 1153.032 | 0 | 0 | 0 |  | Fe-Cr-Ni-Co-Ta
3908 | 14 | 31 | 13 | 18 | 25 | 84.90294 | 0.2961399 | 0.1517004 | 1276.914 | 0 | 0 | 0 |  | Fe-Cr-Ni-Co-Ta
3909 | 15 | 30 | 10 | 13 | 32 | 83.5133 | 0.3008856 | 0.1558406 | 1332.6 | 0 | 0 | 0 |  | Fe-Cr-Ni-Co-Ta
3910 | 15 | 26 | 8 | 8 | 42 | 80.8985 | 0.3091821 | 0.1563681 | 1336.558 | 0 | 0 | 0 |  | Fe-Cr-Ni-Co-Ta
3911 | 15 | 19 | 6 | 5 | 55 | 77.42055 | 0.319702 | 0.1491366 | 1237.56 | 0 | 0 | 0 |  | Fe-Cr-Ni-Co-Ta
3912 | 7 | 21 | 17 | 52 | 3 | 86.0503 | 0.2896329 | 0.07748982 | 437.6941 | 1 | 0 | 0 |  | Fe-Cr-Ni-Co-Ta
3913 | 7 | 28 | 16 | 43 | 6 | 87.76685 | 0.2856042 | 0.09972221 | 664.0248 | 0 | 0 | 0 |  | Fe-Cr-Ni-Co-Ta
3914 | 7 | 33 | 15 | 36 | 9 | 88.76038 | 0.2835252 | 0.1141922 | 828.4878 | 0 | 0 | 0 |  | Fe-Cr-Ni-Co-Ta
3915 | 8 | 36 | 13 | 30 | 14 | 88.58411 | 0.28489 | 0.1305649 | 1024.451 | 0 | 0 | 0 |  | Fe-Cr-Ni-Co-Ta
3916 | 9 | 38 | 11 | 24 | 19 | 88.19189 | 0.2867819 | 0.1405104 | 1152.009 | 0 | 0 | 0 |  | Fe-Cr-Ni-Co-Ta
3917 | 10 | 38 | 9 | 18 | 25 | 87.09493 | 0.2906911 | 0.1478895 | 1248.385 | 0 | 0 | 0 |  | Fe-Cr-Ni-Co-Ta
3918 | 11 | 37 | 7 | 12 | 33 | 85.35922 | 0.2964687 | 0.1518967 | 1302.115 | 0 | 0 | 0 |  | Fe-Cr-Ni-Co-Ta
3919 | 12 | 32 | 5 | 7 | 44 | 82.23896 | 0.3061065 | 0.1510365 | 1286.67 | 0 | 0 | 0 |  | Fe-Cr-Ni-Co-Ta
3920 | 12 | 23 | 4 | 4 | 57 | 78.19036 | 0.3181117 | 0.1432533 | 1177.373 | 0 | 0 | 0 |  | Fe-Cr-Ni-Co-Ta
3921 | 5 | 37 | 10 | 42 | 6 | 90.97908 | 0.2771879 | 0.09772715 | 658.0147 | 0 | 0 | 0 |  | Fe-Cr-Ni-Co-Ta
3922 | 5 | 41 | 10 | 35 | 9 | 91.54554 | 0.2762537 | 0.1116146 | 814.7363 | 0 | 0 | 0 |  | Fe-Cr-Ni-Co-Ta
3923 | 6 | 44 | 9 | 28 | 13 | 91.56545 | 0.2769058 | 0.1243588 | 967.751 | 0 | 0 | 0 |  | Fe-Cr-Ni-Co-Ta
3924 | 7 | 45 | 8 | 22 | 18 | 90.72657 | 0.2800231 | 0.1352818 | 1103.512 | 0 | 0 | 0 |  | Fe-Cr-Ni-Co-Ta
3925 | 8 | 45 | 6 | 16 | 25 | 89.24136 | 0.2851517 | 0.1439511 | 1215.595 | 0 | 0 | 0 |  | Fe-Cr-Ni-Co-Ta
3926 | 9 | 43 | 5 | 11 | 32 | 87.28186 | 0.2913917 | 0.1480575 | 1267.459 | 0 | 0 | 0 |  | Fe-Cr-Ni-Co-Ta
3927 | 11 | 38 | 3 | 6 | 43 | 84.00488 | 0.3013866 | 0.1474235 | 1254.785 | 0 | 0 | 0 |  | Fe-Cr-Ni-Co-Ta
3928 | 3 | 50 | 6 | 32 | 9 | 94.63366 | 0.2681221 | 0.1084274 | 794.1136 | 0 | 0 | 0 |  | Fe-Cr-Ni-Co-Ta
3929 | 4 | 52 | 6 | 25 | 13 | 94.21504 | 0.2699573 | 0.1209511 | 942.4205 | 0 | 0 | 0 |  | Fe-Cr-Ni-Co-Ta
3930 | 5 | 53 | 5 | 19 | 18 | 93.28865 | 0.2733298 | 0.1312735 | 1070.697 | 0 | 0 | 0 |  | Fe-Cr-Ni-Co-Ta
3931 | 6 | 53 | 4 | 13 | 23 | 92.22618 | 0.277029 | 0.1376121 | 1152.53 | 0 | 0 | 0 |  | Fe-Cr-Ni-Co-Ta
3932 | 8 | 50 | 4 | 8 | 30 | 89.70425 | 0.2847149 | 0.1433976 | 1222.27 | 0 | 0 | 0 |  | Fe-Cr-Ni-Co-Ta
3933 | 3 | 5 | 47 | 12 | 33 | 74.97795 | 0.3237668 | 0.1782226 | 1522.5 | 0 | 0 | 0 |  | Fe-Cr-Ni-Co-Ta
3934 | 5 | 5 | 40 | 11 | 39 | 74.51891 | 0.3256618 | 0.1779926 | 1528.745 | 0 | 0 | 0 |  | Fe-Cr-Ni-Co-Ta
3935 | 7 | 4 | 34 | 10 | 44 | 73.85829 | 0.3279378 | 0.1756142 | 1503.726 | 0 | 0 | 0 |  | Fe-Cr-Ni-Co-Ta
3936 | 11 | 4 | 27 | 9 | 49 | 73.63897 | 0.3288482 | 0.1709709 | 1452.056 | 0 | 0 | 0 |  | Fe-Cr-Ni-Co-Ta
3937 | 14 | 3 | 22 | 7 | 53 | 73.11516 | 0.3305332 | 0.1656247 | 1388.894 | 0 | 0 | 0 |  | Fe-Cr-Ni-Co-Ta
3938 | 3 | 6 | 51 | 19 | 21 | 76.71076 | 0.3175059 | 0.1638504 | 1335.33 | 0 | 0 | 0 |  | Fe-Cr-Ni-Co-Ta
3939 | 5 | 7 | 44 | 17 | 27 | 76.44613 | 0.3190402 | 0.1713367 | 1440.079 | 0 | 0 | 0 |  | Fe-Cr-Ni-Co-Ta
3940 | 7 | 8 | 38 | 16 | 32 | 76.32746 | 0.3199483 | 0.172885 | 1469.31 | 0 | 0 | 0 |  | Fe-Cr-Ni-Co-Ta
3941 | 10 | 8 | 32 | 14 | 36 | 76.02155 | 0.3211765 | 0.1733995 | 1483.642 | 0 | 0 | 0 |  | Fe-Cr-Ni-Co-Ta
3942 | 14 | 9 | 26 | 11 | 40 | 76.04202 | 0.3214325 | 0.1711227 | 1464.221 | 0 | 0 | 0 |  | Fe-Cr-Ni-Co-Ta
3943 | 18 | 8 | 21 | 9 | 44 | 75.50452 | 0.3231157 | 0.168902 | 1438.46 | 0 | 0 | 0 |  | Fe-Cr-Ni-Co-Ta
3944 | 23 | 7 | 16 | 7 | 46 | 75.19338 | 0.3239442 | 0.1661282 | 1405.572 | 0 | 0 | 0 |  | Fe-Cr-Ni-Co-Ta
3945 | 3 | 4 | 52 | 29 | 12 | 77.3813 | 0.3142765 | 0.1380565 | 1018.728 | 1 | 0 | 0 |  | Fe-Cr-Ni-Co-Ta
3946 | 4 | 8 | 46 | 27 | 16 | 78.27283 | 0.3125876 | 0.1474696 | 1142.235 | 0 | 0 | 0 |  | Fe-Cr-Ni-Co-Ta
3947 | 6 | 10 | 39 | 24 | 21 | 78.37691 | 0.313086 | 0.1603604 | 1311.773 | 0 | 0 | 0 |  | Fe-Cr-Ni-Co-Ta
3948 | 9 | 12 | 34 | 21 | 25 | 78.59707 | 0.312937 | 0.1628132 | 1353.189 | 0 | 0 | 0 |  | Fe-Cr-Ni-Co-Ta
3949 | 13 | 13 | 29 | 17 | 28 | 78.65534 | 0.3130282 | 0.1656054 | 1397.145 | 0 | 0 | 0 |  | Fe-Cr-Ni-Co-Ta
3950 | 17 | 14 | 24 | 14 | 31 | 78.72275 | 0.3130638 | 0.1659558 | 1408.957 | 0 | 0 | 0 |  | Fe-Cr-Ni-Co-Ta
3951 | 23 | 13 | 19 | 11 | 34 | 78.25798 | 0.3143579 | 0.1660895 | 1411.72 | 0 | 0 | 0 |  | Fe-Cr-Ni-Co-Ta
3952 | 29 | 12 | 15 | 8 | 36 | 77.914 | 0.3151818 | 0.1655853 | 1405.109 | 0 | 0 | 0 |  | Fe-Cr-Ni-Co-Ta
3953 | 36 | 9 | 12 | 6 | 37 | 77.14934 | 0.3169056 | 0.165928 | 1401.97 | 0 | 0 | 0 |  | Fe-Cr-Ni-Co-Ta
3954 | 3 | 6 | 43 | 38 | 10 | 78.67403 | 0.3106608 | 0.1284821 | 918.9497 | 1 | 0 | 0 |  | Fe-Cr-Ni-Co-Ta
3955 | 4 | 10 | 38 | 34 | 13 | 79.65514 | 0.3085856 | 0.1433065 | 1102.568 | 0 | 0 | 0 |  | Fe-Cr-Ni-Co-Ta
3956 | 7 | 14 | 33 | 29 | 16 | 80.63842 | 0.3063189 | 0.1489802 | 1186.765 | 0 | 0 | 0 |  | Fe-Cr-Ni-Co-Ta
3957 | 10 | 17 | 29 | 25 | 19 | 81.22788 | 0.3050567 | 0.1512498 | 1225.402 | 0 | 0 | 0 |  | Fe-Cr-Ni-Co-Ta
3958 | 15 | 19 | 25 | 20 | 21 | 81.69731 | 0.3038025 | 0.1531423 | 1256.572 | 0 | 0 | 0 |  | Fe-Cr-Ni-Co-Ta
3959 | 20 | 19 | 21 | 16 | 24 | 81.39163 | 0.3047781 | 0.1565258 | 1301.476 | 0 | 0 | 0 |  | Fe-Cr-Ni-Co-Ta
3960 | 26 | 18 | 17 | 12 | 26 | 80.99042 | 0.3057905 | 0.1590195 | 1333.612 | 0 | 0 | 0 |  | Fe-Cr-Ni-Co-Ta
3961 | 34 | 17 | 13 | 9 | 28 | 80.60514 | 0.3065654 | 0.1581261 | 1318.545 | 0 | 0 | 0 |  | Fe-Cr-Ni-Co-Ta
3962 | 43 | 12 | 11 | 6 | 28 | 79.36302 | 0.3092726 | 0.1601103 | 1330.444 | 0 | 0 | 0 |  | Fe-Cr-Ni-Co-Ta
3963 | 3 | 9 | 35 | 45 | 8 | 80.29294 | 0.3061302 | 0.1169114 | 802.7723 | 1 | 0 | 0 |  | Fe-Cr-Ni-Co-Ta
3964 | 5 | 14 | 31 | 39 | 10 | 81.7586 | 0.3024758 | 0.1298539 | 960.1625 | 0 | 0 | 0 |  | Fe-Cr-Ni-Co-Ta
3965 | 8 | 19 | 27 | 33 | 12 | 83.19465 | 0.2988016 | 0.1346238 | 1030.678 | 0 | 0 | 0 |  | Fe-Cr-Ni-Co-Ta
3966 | 12 | 22 | 24 | 28 | 14 | 83.89453 | 0.2969868 | 0.1359871 | 1054.484 | 0 | 0 | 0 |  | Fe-Cr-Ni-Co-Ta
3967 | 17 | 24 | 20 | 23 | 16 | 84.33956 | 0.2958022 | 0.1399139 | 1107.591 | 0 | 0 | 0 |  | Fe-Cr-Ni-Co-Ta
3968 | 22 | 25 | 17 | 18 | 18 | 84.4307 | 0.2955506 | 0.1433801 | 1152.949 | 0 | 0 | 0 |  | Fe-Cr-Ni-Co-Ta
3969 | 30 | 24 | 13 | 13 | 20 | 83.98642 | 0.2965192 | 0.1464505 | 1189.069 | 0 | 0 | 0 |  | Fe-Cr-Ni-Co-Ta
3970 | 38 | 22 | 11 | 9 | 20 | 83.55308 | 0.2970806 | 0.14638 | 1182.508 | 0 | 0 | 0 |  | Fe-Cr-Ni-Co-Ta
3971 | 50 | 16 | 8 | 6 | 20 | 82.00987 | 0.3003553 | 0.1474046 | 1179.288 | 0 | 0 | 0 |  | Fe-Cr-Ni-Co-Ta
3972 | 3 | 14 | 25 | 50 | 7 | 82.52683 | 0.3001561 | 0.1150662 | 798.4547 | 0 | 0 | 0 |  | Fe-Cr-Ni-Co-Ta
3973 | 6 | 21 | 23 | 42 | 8 | 84.732 | 0.2941628 | 0.112953 | 790.4508 | 0 | 0 | 0 |  | Fe-Cr-Ni-Co-Ta
3974 | 9 | 26 | 20 | 36 | 9 | 86.31073 | 0.2898768 | 0.1161731 | 836.2013 | 0 | 0 | 0 |  | Fe-Cr-Ni-Co-Ta
3975 | 13 | 28 | 18 | 29 | 11 | 86.71261 | 0.2888619 | 0.1269365 | 964.0869 | 0 | 0 | 0 |  | Fe-Cr-Ni-Co-Ta
3976 | 18 | 30 | 16 | 24 | 12 | 87.20914 | 0.2872981 | 0.1256794 | 952.4182 | 0 | 0 | 0 |  | Fe-Cr-Ni-Co-Ta
3977 | 25 | 31 | 13 | 18 | 14 | 87.2189 | 0.287099 | 0.1277532 | 977.4345 | 0 | 0 | 0 |  | Fe-Cr-Ni-Co-Ta
3978 | 32 | 30 | 10 | 13 | 15 | 86.94692 | 0.2874855 | 0.1329657 | 1037.835 | 0 | 0 | 0 |  | Fe-Cr-Ni-Co-Ta
3979 | 42 | 26 | 8 | 8 | 15 | 85.94749 | 0.2893797 | 0.136025 | 1065.532 | 0 | 0 | 0 |  | Fe-Cr-Ni-Co-Ta
3980 | 55 | 19 | 6 | 5 | 15 | 83.96278 | 0.2937457 | 0.1347214 | 1032.046 | 0 | 0 | 0 |  | Fe-Cr-Ni-Co-Ta
3981 | 3 | 21 | 17 | 52 | 7 | 85.12242 | 0.2933219 | 0.1075439 | 733.6823 | 0 | 0 | 0 |  | Fe-Cr-Ni-Co-Ta
3982 | 6 | 28 | 16 | 43 | 7 | 87.52382 | 0.2865595 | 0.1056231 | 726.25 | 0 | 0 | 0 |  | Fe-Cr-Ni-Co-Ta
3983 | 9 | 33 | 15 | 36 | 7 | 89.25911 | 0.2815797 | 0.1042905 | 719.8151 | 0 | 0 | 0 |  | Fe-Cr-Ni-Co-Ta
3984 | 14 | 36 | 13 | 30 | 8 | 90.0467 | 0.2792114 | 0.1029834 | 709.4629 | 0 | 0 | 0 |  | Fe-Cr-Ni-Co-Ta
3985 | 19 | 38 | 11 | 24 | 9 | 90.5836 | 0.2775288 | 0.1068445 | 753.8668 | 0 | 0 | 0 |  | Fe-Cr-Ni-Co-Ta
3986 | 25 | 38 | 9 | 18 | 10 | 90.57798 | 0.2772342 | 0.1147641 | 842.0331 | 0 | 0 | 0 |  | Fe-Cr-Ni-Co-Ta
3987 | 33 | 37 | 7 | 12 | 11 | 90.17664 | 0.2778462 | 0.1181036 | 877.0526 | 0 | 0 | 0 |  | Fe-Cr-Ni-Co-Ta
3988 | 44 | 32 | 5 | 7 | 12 | 88.54869 | 0.281564 | 0.1223197 | 914.8595 | 0 | 0 | 0 |  | Fe-Cr-Ni-Co-Ta
3989 | 57 | 23 | 4 | 4 | 12 | 85.90066 | 0.2877042 | 0.1241467 | 916.961 | 0 | 0 | 0 |  | Fe-Cr-Ni-Co-Ta
3990 | 6 | 37 | 10 | 42 | 5 | 91.24711 | 0.2761492 | 0.09144952 | 593.1866 | 0 | 0 | 0 |  | Fe-Cr-Ni-Co-Ta
3991 | 9 | 41 | 10 | 35 | 5 | 92.6322 | 0.2720644 | 0.09043961 | 587.4516 | 0 | 0 | 0 |  | Fe-Cr-Ni-Co-Ta
3992 | 13 | 44 | 9 | 28 | 6 | 93.45245 | 0.2696617 | 0.09533473 | 641.2073 | 0 | 0 | 0 |  | Fe-Cr-Ni-Co-Ta
3993 | 18 | 45 | 8 | 22 | 7 | 93.60501 | 0.2689923 | 0.09988654 | 689.9945 | 0 | 0 | 0 |  | Fe-Cr-Ni-Co-Ta
3994 | 25 | 45 | 6 | 16 | 8 | 93.48258 | 0.2689119 | 0.1039848 | 733.2484 | 0 | 0 | 0 |  | Fe-Cr-Ni-Co-Ta
3995 | 32 | 43 | 5 | 11 | 9 | 92.67459 | 0.2707017 | 0.1084488 | 778.1262 | 0 | 0 | 0 |  | Fe-Cr-Ni-Co-Ta
3996 | 43 | 38 | 3 | 6 | 11 | 90.65349 | 0.2757254 | 0.1132744 | 821.5608 | 0 | 0 | 0 |  | Fe-Cr-Ni-Co-Ta
3997 | 9 | 50 | 6 | 32 | 3 | 96.41587 | 0.26133 | 0.07375509 | 434.7197 | 0 | 0 | 0 |  | Fe-Cr-Ni-Co-Ta
3998 | 13 | 52 | 6 | 25 | 4 | 96.84043 | 0.2599755 | 0.08049096 | 500.2965 | 0 | 0 | 0 |  | Fe-Cr-Ni-Co-Ta
3999 | 18 | 53 | 5 | 19 | 5 | 96.96606 | 0.2593699 | 0.08624671 | 557.7544 | 0 | 0 | 0 |  | Fe-Cr-Ni-Co-Ta
4000 | 23 | 53 | 4 | 13 | 6 | 96.91659 | 0.2592406 | 0.09675019 | 666.7302 | 0 | 0 | 0 |  | Fe-Cr-Ni-Co-Ta
4001 | 30 | 50 | 4 | 8 | 8 | 95.25248 | 0.2635971 | 0.1020249 | 717.4157 | 0 | 0 | 0 |  | Fe-Cr-Ni-Co-Ta
4002 | 5 | 33 | 47 | 12 | 3 | 88.99132 | 0.2810652 | 0.08105795 | 476.5479 | 1 | 1 | 1 | 476.5479 | Fe-Cr-Ni-Co-Ta
4003 | 5 | 39 | 40 | 11 | 5 | 90.7958 | 0.2767368 | 0.09496948 | 622.5777 | 1 | 0 | 0 |  | Fe-Cr-Ni-Co-Ta
4004 | 4 | 44 | 34 | 10 | 7 | 92.28805 | 0.2733303 | 0.104622 | 734.224 | 0 | 0 | 0 |  | Fe-Cr-Ni-Co-Ta
4005 | 4 | 49 | 27 | 9 | 11 | 93.02734 | 0.2723 | 0.1189973 | 906.3035 | 0 | 0 | 0 |  | Fe-Cr-Ni-Co-Ta
4006 | 3 | 53 | 22 | 7 | 14 | 93.82882 | 0.2709346 | 0.1251133 | 989.2654 | 0 | 0 | 0 |  | Fe-Cr-Ni-Co-Ta
4007 | 6 | 21 | 51 | 19 | 3 | 84.74546 | 0.2924666 | 0.08063052 | 457.6775 | 1 | 1 | 1 | 457.6775 | Fe-Cr-Ni-Co-Ta
4008 | 7 | 27 | 44 | 17 | 5 | 86.61773 | 0.2878603 | 0.09637429 | 619.0647 | 1 | 0 | 0 |  | Fe-Cr-Ni-Co-Ta
4009 | 8 | 32 | 38 | 16 | 7 | 87.99249 | 0.2845796 | 0.1075116 | 744.3566 | 0 | 0 | 0 |  | Fe-Cr-Ni-Co-Ta
4010 | 8 | 36 | 32 | 14 | 10 | 88.90505 | 0.2828386 | 0.1196849 | 889.2024 | 0 | 0 | 0 |  | Fe-Cr-Ni-Co-Ta
4011 | 9 | 40 | 26 | 11 | 14 | 89.48717 | 0.2820731 | 0.1306942 | 1028.753 | 0 | 0 | 0 |  | Fe-Cr-Ni-Co-Ta
4012 | 8 | 44 | 21 | 9 | 18 | 89.98377 | 0.2816569 | 0.1375423 | 1123.715 | 0 | 0 | 0 |  | Fe-Cr-Ni-Co-Ta
4013 | 7 | 46 | 16 | 7 | 23 | 89.71593 | 0.2834557 | 0.142636 | 1196.966 | 0 | 0 | 0 |  | Fe-Cr-Ni-Co-Ta
4014 | 4 | 12 | 52 | 29 | 3 | 81.60384 | 0.3011611 | 0.07973813 | 437.8677 | 1 | 1 | 1 | 437.8677 | Fe-Cr-Ni-Co-Ta
4015 | 8 | 16 | 46 | 27 | 4 | 83.02461 | 0.2972987 | 0.08870184 | 527.2373 | 1 | 1 | 1 | 527.2373 | Fe-Cr-Ni-Co-Ta
4016 | 10 | 21 | 39 | 24 | 6 | 84.61398 | 0.2933605 | 0.102606 | 675.1212 | 1 | 0 | 0 |  | Fe-Cr-Ni-Co-Ta
4017 | 12 | 25 | 34 | 21 | 9 | 85.46243 | 0.2915896 | 0.1178478 | 846.8358 | 0 | 0 | 0 |  | Fe-Cr-Ni-Co-Ta
4018 | 13 | 28 | 29 | 17 | 13 | 85.83451 | 0.2913675 | 0.1316205 | 1013.493 | 0 | 0 | 0 |  | Fe-Cr-Ni-Co-Ta
4019 | 14 | 31 | 24 | 14 | 17 | 86.13893 | 0.2912905 | 0.1406652 | 1131.497 | 0 | 0 | 0 |  | Fe-Cr-Ni-Co-Ta
4020 | 13 | 34 | 19 | 11 | 23 | 86.00757 | 0.2928443 | 0.1489972 | 1246.69 | 0 | 0 | 0 |  | Fe-Cr-Ni-Co-Ta
4021 | 12 | 36 | 15 | 8 | 29 | 85.56625 | 0.2951131 | 0.1525643 | 1301.908 | 0 | 0 | 0 |  | Fe-Cr-Ni-Co-Ta
4022 | 9 | 37 | 12 | 6 | 36 | 84.64932 | 0.2988227 | 0.152947 | 1315.325 | 0 | 0 | 0 |  | Fe-Cr-Ni-Co-Ta
4023 | 6 | 10 | 43 | 38 | 3 | 81.29658 | 0.3020201 | 0.07879025 | 428.7041 | 1 | 1 | 1 | 428.7041 | Fe-Cr-Ni-Co-Ta
4024 | 10 | 13 | 38 | 34 | 4 | 82.39494 | 0.2989923 | 0.08806521 | 519.1281 | 1 | 1 | 1 | 519.1281 | Fe-Cr-Ni-Co-Ta
4025 | 14 | 16 | 33 | 29 | 7 | 83.05725 | 0.2975587 | 0.1081855 | 726.8399 | 1 | 0 | 0 |  | Fe-Cr-Ni-Co-Ta
4026 | 17 | 19 | 29 | 25 | 10 | 83.60648 | 0.2964862 | 0.1222013 | 886.0511 | 0 | 0 | 0 |  | Fe-Cr-Ni-Co-Ta
4027 | 19 | 21 | 25 | 20 | 15 | 83.4469 | 0.2977589 | 0.1386381 | 1082.528 | 0 | 0 | 0 |  | Fe-Cr-Ni-Co-Ta
4028 | 19 | 24 | 21 | 16 | 20 | 83.57527 | 0.2983598 | 0.1484837 | 1212.652 | 0 | 0 | 0 |  | Fe-Cr-Ni-Co-Ta
4029 | 18 | 26 | 17 | 12 | 26 | 83.241 | 0.3003952 | 0.1547499 | 1301.594 | 0 | 0 | 0 |  | Fe-Cr-Ni-Co-Ta
4030 | 17 | 28 | 13 | 9 | 34 | 82.52703 | 0.303549 | 0.1582358 | 1356.727 | 0 | 0 | 0 |  | Fe-Cr-Ni-Co-Ta
4031 | 12 | 28 | 11 | 6 | 43 | 81.15096 | 0.3087542 | 0.1556027 | 1331.249 | 0 | 0 | 0 |  | Fe-Cr-Ni-Co-Ta
4032 | 9 | 8 | 35 | 45 | 3 | 80.96776 | 0.3028248 | 0.07754906 | 417.428 | 1 | 1 | 1 | 417.428 | Fe-Cr-Ni-Co-Ta
4033 | 14 | 10 | 31 | 39 | 5 | 81.50762 | 0.3014025 | 0.0952555 | 585.4548 | 1 | 1 | 1 | 585.4548 | Fe-Cr-Ni-Co-Ta
4034 | 19 | 12 | 27 | 33 | 8 | 81.83061 | 0.3007735 | 0.1134287 | 776.3924 | 1 | 0 | 0 |  | Fe-Cr-Ni-Co-Ta
4035 | 22 | 14 | 24 | 28 | 12 | 81.87149 | 0.3012365 | 0.1303849 | 969.7289 | 0 | 0 | 0 |  | Fe-Cr-Ni-Co-Ta
4036 | 24 | 16 | 20 | 23 | 17 | 81.77078 | 0.3023191 | 0.1443447 | 1141.073 | 0 | 0 | 0 |  | Fe-Cr-Ni-Co-Ta
4037 | 25 | 18 | 17 | 18 | 22 | 81.63002 | 0.3035117 | 0.1530161 | 1255.349 | 0 | 0 | 0 |  | Fe-Cr-Ni-Co-Ta
4038 | 24 | 20 | 13 | 13 | 30 | 81.02274 | 0.3065044 | 0.1598324 | 1352.746 | 0 | 0 | 0 |  | Fe-Cr-Ni-Co-Ta
4039 | 22 | 20 | 11 | 9 | 38 | 79.85279 | 0.3108701 | 0.1612254 | 1376.917 | 0 | 0 | 0 |  | Fe-Cr-Ni-Co-Ta
4040 | 16 | 20 | 8 | 6 | 50 | 78.24375 | 0.316948 | 0.1543933 | 1301.015 | 0 | 0 | 0 |  | Fe-Cr-Ni-Co-Ta
4041 | 14 | 7 | 25 | 50 | 3 | 81.09785 | 0.3022425 | 0.07653891 | 410.2128 | 1 | 1 | 1 | 410.2128 | Fe-Cr-Ni-Co-Ta
4042 | 21 | 8 | 23 | 42 | 6 | 81.045 | 0.3024305 | 0.1013422 | 644.7116 | 1 | 0 | 0 |  | Fe-Cr-Ni-Co-Ta
4043 | 26 | 9 | 20 | 36 | 9 | 81.01144 | 0.3027442 | 0.1180464 | 821.7203 | 1 | 0 | 0 |  | Fe-Cr-Ni-Co-Ta
4044 | 28 | 11 | 18 | 29 | 13 | 81.05057 | 0.3032605 | 0.1333375 | 999.0334 | 0 | 0 | 0 |  | Fe-Cr-Ni-Co-Ta
4045 | 30 | 12 | 16 | 24 | 18 | 80.59389 | 0.3052556 | 0.1469417 | 1163.672 | 0 | 0 | 0 |  | Fe-Cr-Ni-Co-Ta
4046 | 31 | 14 | 13 | 18 | 25 | 80.17068 | 0.3074955 | 0.1579527 | 1308.351 | 0 | 0 | 0 |  | Fe-Cr-Ni-Co-Ta
4047 | 30 | 15 | 10 | 13 | 32 | 79.47882 | 0.3105106 | 0.1621376 | 1369.972 | 0 | 0 | 0 |  | Fe-Cr-Ni-Co-Ta
4048 | 26 | 15 | 8 | 8 | 42 | 78.08534 | 0.3158349 | 0.1614026 | 1369.368 | 0 | 0 | 0 |  | Fe-Cr-Ni-Co-Ta
4049 | 19 | 15 | 6 | 5 | 55 | 76.47444 | 0.3219161 | 0.1515548 | 1256.973 | 0 | 0 | 0 |  | Fe-Cr-Ni-Co-Ta
4050 | 21 | 7 | 17 | 52 | 3 | 81.49904 | 0.3007248 | 0.07560071 | 403.7507 | 1 | 1 | 1 | 403.7507 | Fe-Cr-Ni-Co-Ta
4051 | 28 | 7 | 16 | 43 | 6 | 81.08025 | 0.3018828 | 0.1004325 | 635.7544 | 0 | 0 | 0 |  | Fe-Cr-Ni-Co-Ta
4052 | 33 | 7 | 15 | 36 | 9 | 80.65041 | 0.3032377 | 0.1174072 | 812.0295 | 0 | 0 | 0 |  | Fe-Cr-Ni-Co-Ta
4053 | 36 | 8 | 13 | 30 | 14 | 80.21771 | 0.3051504 | 0.1369261 | 1033.793 | 0 | 0 | 0 |  | Fe-Cr-Ni-Co-Ta
4054 | 38 | 9 | 11 | 24 | 19 | 79.80453 | 0.3070175 | 0.1491456 | 1183.879 | 0 | 0 | 0 |  | Fe-Cr-Ni-Co-Ta
4055 | 38 | 10 | 9 | 18 | 25 | 79.23225 | 0.3095674 | 0.1579736 | 1298.758 | 0 | 0 | 0 |  | Fe-Cr-Ni-Co-Ta
4056 | 37 | 11 | 7 | 12 | 33 | 78.40602 | 0.3130545 | 0.1632951 | 1374.344 | 0 | 0 | 0 |  | Fe-Cr-Ni-Co-Ta
4057 | 32 | 12 | 5 | 7 | 44 | 77.21892 | 0.3179718 | 0.1616001 | 1365.388 | 0 | 0 | 0 |  | Fe-Cr-Ni-Co-Ta
4058 | 23 | 12 | 4 | 4 | 57 | 75.6153 | 0.3241317 | 0.1501746 | 1234.399 | 0 | 0 | 0 |  | Fe-Cr-Ni-Co-Ta
4059 | 37 | 5 | 10 | 42 | 6 | 80.77985 | 0.3020546 | 0.09957096 | 625.0963 | 0 | 0 | 0 |  | Fe-Cr-Ni-Co-Ta
4060 | 41 | 5 | 10 | 35 | 9 | 80.3069 | 0.3036048 | 0.1167259 | 801.8212 | 0 | 0 | 0 |  | Fe-Cr-Ni-Co-Ta
4061 | 44 | 6 | 9 | 28 | 13 | 80.02059 | 0.3049256 | 0.1326775 | 981.3966 | 0 | 0 | 0 |  | Fe-Cr-Ni-Co-Ta
4062 | 45 | 7 | 8 | 22 | 18 | 79.55992 | 0.3070169 | 0.1463637 | 1145.391 | 0 | 0 | 0 |  | Fe-Cr-Ni-Co-Ta
4063 | 45 | 8 | 6 | 16 | 25 | 78.84622 | 0.310136 | 0.1577997 | 1291.28 | 0 | 0 | 0 |  | Fe-Cr-Ni-Co-Ta
4064 | 43 | 9 | 5 | 11 | 32 | 78.13187 | 0.313255 | 0.1630249 | 1364.504 | 0 | 0 | 0 |  | Fe-Cr-Ni-Co-Ta
4065 | 38 | 11 | 3 | 6 | 43 | 77.23984 | 0.3174101 | 0.1622791 | 1370.358 | 0 | 0 | 0 |  | Fe-Cr-Ni-Co-Ta
4066 | 50 | 3 | 6 | 32 | 9 | 79.94522 | 0.3039224 | 0.1160509 | 791.3831 | 0 | 0 | 0 |  | Fe-Cr-Ni-Co-Ta
4067 | 52 | 4 | 6 | 25 | 13 | 79.6194 | 0.3054278 | 0.1322322 | 972.0889 | 0 | 0 | 0 |  | Fe-Cr-Ni-Co-Ta
4068 | 53 | 5 | 5 | 19 | 18 | 79.17243 | 0.3074988 | 0.1460931 | 1136.988 | 0 | 0 | 0 |  | Fe-Cr-Ni-Co-Ta
4069 | 53 | 6 | 4 | 13 | 23 | 78.72831 | 0.3095687 | 0.1547092 | 1246.121 | 0 | 0 | 0 |  | Fe-Cr-Ni-Co-Ta
4070 | 50 | 8 | 4 | 8 | 30 | 78.25798 | 0.3121487 | 0.1617433 | 1343.285 | 0 | 0 | 0 |  | Fe-Cr-Ni-Co-Ta
4071 | 5 | 3 | 47 | 12 | 33 | 74.44398 | 0.3250283 | 0.1790131 | 1525.034 | 0 | 0 | 0 |  | Fe-Cr-Ni-Co-Ta
4072 | 5 | 5 | 40 | 11 | 39 | 74.51891 | 0.3256618 | 0.1779926 | 1528.745 | 0 | 0 | 0 |  | Fe-Cr-Ni-Co-Ta
4073 | 4 | 7 | 34 | 10 | 44 | 74.61647 | 0.3261608 | 0.1742635 | 1496.903 | 0 | 0 | 0 |  | Fe-Cr-Ni-Co-Ta
4074 | 4 | 11 | 27 | 9 | 49 | 75.34765 | 0.3248523 | 0.1675445 | 1431.149 | 0 | 0 | 0 |  | Fe-Cr-Ni-Co-Ta
4075 | 3 | 14 | 22 | 7 | 53 | 75.76308 | 0.3243562 | 0.1596754 | 1347.827 | 0 | 0 | 0 |  | Fe-Cr-Ni-Co-Ta
4076 | 6 | 3 | 51 | 19 | 21 | 75.84898 | 0.3195631 | 0.1646564 | 1334.762 | 0 | 0 | 0 |  | Fe-Cr-Ni-Co-Ta
4077 | 7 | 5 | 44 | 17 | 27 | 75.8926 | 0.3203556 | 0.1720121 | 1441.419 | 0 | 0 | 0 |  | Fe-Cr-Ni-Co-Ta
4078 | 8 | 7 | 38 | 16 | 32 | 76.06103 | 0.3205795 | 0.173259 | 1470.567 | 0 | 0 | 0 |  | Fe-Cr-Ni-Co-Ta
4079 | 8 | 10 | 32 | 14 | 36 | 76.54636 | 0.3199366 | 0.17263 | 1480.571 | 0 | 0 | 0 |  | Fe-Cr-Ni-Co-Ta
4080 | 9 | 14 | 26 | 11 | 40 | 77.32456 | 0.3184075 | 0.1689782 | 1452.957 | 0 | 0 | 0 |  | Fe-Cr-Ni-Co-Ta
4081 | 8 | 18 | 21 | 9 | 44 | 78.01312 | 0.3172118 | 0.1641646 | 1409.111 | 0 | 0 | 0 |  | Fe-Cr-Ni-Co-Ta
4082 | 7 | 23 | 16 | 7 | 46 | 79.19364 | 0.3145361 | 0.1579165 | 1349.221 | 0 | 0 | 0 |  | Fe-Cr-Ni-Co-Ta
4083 | 4 | 3 | 52 | 29 | 12 | 77.07667 | 0.3150093 | 0.1381614 | 1017.07 | 1 | 0 | 0 |  | Fe-Cr-Ni-Co-Ta
4084 | 8 | 4 | 46 | 27 | 16 | 77.0965 | 0.3154104 | 0.1481642 | 1138.425 | 0 | 0 | 0 |  | Fe-Cr-Ni-Co-Ta
4085 | 10 | 6 | 39 | 24 | 21 | 77.22753 | 0.3158339 | 0.1614771 | 1312.32 | 0 | 0 | 0 |  | Fe-Cr-Ni-Co-Ta
4086 | 12 | 9 | 34 | 21 | 25 | 77.76326 | 0.3149265 | 0.163745 | 1355.138 | 0 | 0 | 0 |  | Fe-Cr-Ni-Co-Ta
4087 | 13 | 13 | 29 | 17 | 28 | 78.65534 | 0.3130282 | 0.1656054 | 1397.145 | 0 | 0 | 0 |  | Fe-Cr-Ni-Co-Ta
4088 | 14 | 17 | 24 | 14 | 31 | 79.53384 | 0.3111335 | 0.1648546 | 1404.257 | 0 | 0 | 0 |  | Fe-Cr-Ni-Co-Ta
4089 | 13 | 23 | 19 | 11 | 34 | 80.91458 | 0.3080425 | 0.1619877 | 1389.583 | 0 | 0 | 0 |  | Fe-Cr-Ni-Co-Ta
4090 | 12 | 29 | 15 | 8 | 36 | 82.37889 | 0.304571 | 0.1580513 | 1358.742 | 0 | 0 | 0 |  | Fe-Cr-Ni-Co-Ta
4091 | 9 | 36 | 12 | 6 | 37 | 84.20133 | 0.3001434 | 0.1533958 | 1319.272 | 0 | 0 | 0 |  | Fe-Cr-Ni-Co-Ta
4092 | 6 | 3 | 43 | 38 | 10 | 77.74751 | 0.3128939 | 0.1283155 | 910.0893 | 1 | 0 | 0 |  | Fe-Cr-Ni-Co-Ta
4093 | 10 | 4 | 38 | 34 | 13 | 77.82205 | 0.3129965 | 0.143702 | 1090.758 | 1 | 0 | 0 |  | Fe-Cr-Ni-Co-Ta
4094 | 14 | 7 | 33 | 29 | 16 | 78.54144 | 0.3113602 | 0.1505676 | 1184.888 | 0 | 0 | 0 |  | Fe-Cr-Ni-Co-Ta
4095 | 17 | 10 | 29 | 25 | 19 | 79.18915 | 0.3099529 | 0.153031 | 1226.637 | 0 | 0 | 0 |  | Fe-Cr-Ni-Co-Ta
4096 | 19 | 15 | 25 | 20 | 21 | 80.54664 | 0.3065663 | 0.1542197 | 1258.518 | 0 | 0 | 0 |  | Fe-Cr-Ni-Co-Ta
4097 | 19 | 20 | 21 | 16 | 24 | 81.67398 | 0.3041008 | 0.156208 | 1300.356 | 0 | 0 | 0 |  | Fe-Cr-Ni-Co-Ta
4098 | 18 | 26 | 17 | 12 | 26 | 83.241 | 0.3003952 | 0.1561075 | 1319.761 | 0 | 0 | 0 |  | Fe-Cr-Ni-Co-Ta
4099 | 17 | 34 | 13 | 9 | 28 | 85.2531 | 0.2954204 | 0.1515985 | 1282.338 | 0 | 0 | 0 |  | Fe-Cr-Ni-Co-Ta
4100 | 12 | 43 | 11 | 6 | 28 | 87.91264 | 0.288755 | 0.1475448 | 1255.122 | 0 | 0 | 0 |  | Fe-Cr-Ni-Co-Ta
4101 | 9 | 3 | 35 | 45 | 8 | 78.41373 | 0.3106703 | 0.1165159 | 786.135 | 1 | 1 | 1 | 786.135 | Fe-Cr-Ni-Co-Ta
4102 | 14 | 5 | 31 | 39 | 10 | 78.95073 | 0.3092594 | 0.1305375 | 945.791 | 1 | 0 | 0 |  | Fe-Cr-Ni-Co-Ta
4103 | 19 | 8 | 27 | 33 | 12 | 79.80746 | 0.3069872 | 0.1364595 | 1023.692 | 0 | 0 | 0 |  | Fe-Cr-Ni-Co-Ta
4104 | 22 | 12 | 24 | 28 | 14 | 80.88268 | 0.3042656 | 0.1379073 | 1052.056 | 0 | 0 | 0 |  | Fe-Cr-Ni-Co-Ta
4105 | 24 | 17 | 20 | 23 | 16 | 82.25787 | 0.3008327 | 0.141502 | 1109.122 | 0 | 0 | 0 |  | Fe-Cr-Ni-Co-Ta
4106 | 25 | 22 | 17 | 18 | 18 | 83.54974 | 0.2976789 | 0.14419 | 1155.215 | 0 | 0 | 0 |  | Fe-Cr-Ni-Co-Ta
4107 | 24 | 30 | 13 | 13 | 20 | 85.7267 | 0.2923152 | 0.144561 | 1180.946 | 0 | 0 | 0 |  | Fe-Cr-Ni-Co-Ta
4108 | 22 | 38 | 11 | 9 | 20 | 88.19696 | 0.2858463 | 0.1410766 | 1156.457 | 0 | 0 | 0 |  | Fe-Cr-Ni-Co-Ta
4109 | 16 | 50 | 8 | 6 | 20 | 91.88603 | 0.276433 | 0.1355194 | 1114.007 | 0 | 0 | 0 |  | Fe-Cr-Ni-Co-Ta
4110 | 14 | 3 | 25 | 50 | 7 | 79.02254 | 0.3086381 | 0.1151574 | 776.2382 | 1 | 0 | 0 |  | Fe-Cr-Ni-Co-Ta
4111 | 21 | 6 | 23 | 42 | 8 | 80.02742 | 0.3055726 | 0.1139072 | 770.1557 | 1 | 0 | 0 |  | Fe-Cr-Ni-Co-Ta
4112 | 26 | 9 | 20 | 36 | 9 | 81.01144 | 0.3027442 | 0.1180464 | 821.7203 | 1 | 0 | 0 |  | Fe-Cr-Ni-Co-Ta
4113 | 28 | 13 | 18 | 29 | 11 | 82.05488 | 0.3001683 | 0.1295043 | 959.9337 | 0 | 0 | 0 |  | Fe-Cr-Ni-Co-Ta
4114 | 30 | 18 | 16 | 24 | 12 | 83.53992 | 0.2962126 | 0.1279256 | 952.5004 | 0 | 0 | 0 |  | Fe-Cr-Ni-Co-Ta
4115 | 31 | 25 | 13 | 18 | 14 | 85.42381 | 0.2914607 | 0.1291067 | 980.4527 | 0 | 0 | 0 |  | Fe-Cr-Ni-Co-Ta
4116 | 30 | 32 | 10 | 13 | 15 | 87.54712 | 0.2860265 | 0.1324197 | 1035.747 | 0 | 0 | 0 |  | Fe-Cr-Ni-Co-Ta
4117 | 26 | 42 | 8 | 8 | 15 | 90.79712 | 0.277574 | 0.131155 | 1042.475 | 0 | 0 | 0 |  | Fe-Cr-Ni-Co-Ta
4118 | 19 | 55 | 6 | 5 | 15 | 94.78615 | 0.2673665 | 0.1235812 | 974.7477 | 0 | 0 | 0 |  | Fe-Cr-Ni-Co-Ta
4119 | 21 | 3 | 17 | 52 | 7 | 79.4387 | 0.3071008 | 0.1078539 | 703.0282 | 1 | 0 | 0 |  | Fe-Cr-Ni-Co-Ta
4120 | 28 | 6 | 16 | 43 | 7 | 80.56928 | 0.3034686 | 0.1069794 | 700.1844 | 0 | 0 | 0 |  | Fe-Cr-Ni-Co-Ta
4121 | 33 | 9 | 15 | 36 | 7 | 81.66478 | 0.3000855 | 0.1062143 | 698.0395 | 0 | 0 | 0 |  | Fe-Cr-Ni-Co-Ta
4122 | 36 | 14 | 13 | 30 | 8 | 83.19234 | 0.2959312 | 0.1050993 | 695.7061 | 0 | 0 | 0 |  | Fe-Cr-Ni-Co-Ta
4123 | 38 | 19 | 11 | 24 | 9 | 84.69966 | 0.2918925 | 0.109503 | 750.2806 | 0 | 0 | 0 |  | Fe-Cr-Ni-Co-Ta
4124 | 38 | 25 | 9 | 18 | 10 | 86.53918 | 0.287099 | 0.1173305 | 846.7303 | 0 | 0 | 0 |  | Fe-Cr-Ni-Co-Ta
4125 | 37 | 33 | 7 | 12 | 11 | 88.94133 | 0.2808655 | 0.1190467 | 880.2877 | 0 | 0 | 0 |  | Fe-Cr-Ni-Co-Ta
4126 | 32 | 44 | 5 | 7 | 12 | 92.23236 | 0.2725571 | 0.1190617 | 900.0463 | 0 | 0 | 0 |  | Fe-Cr-Ni-Co-Ta
4127 | 23 | 57 | 4 | 4 | 12 | 96.34602 | 0.2621451 | 0.1144596 | 868.6788 | 0 | 0 | 0 |  | Fe-Cr-Ni-Co-Ta
4128 | 37 | 6 | 10 | 42 | 5 | 81.2939 | 0.3004472 | 0.09228545 | 555.8201 | 0 | 0 | 0 |  | Fe-Cr-Ni-Co-Ta
4129 | 41 | 9 | 10 | 35 | 5 | 82.34751 | 0.2972198 | 0.09192896 | 556.8661 | 0 | 0 | 0 |  | Fe-Cr-Ni-Co-Ta
4130 | 44 | 13 | 9 | 28 | 6 | 83.55066 | 0.2938999 | 0.09826892 | 625.3764 | 0 | 0 | 0 |  | Fe-Cr-Ni-Co-Ta
4131 | 45 | 18 | 8 | 22 | 7 | 85.03505 | 0.2899811 | 0.1035906 | 686.908 | 0 | 0 | 0 |  | Fe-Cr-Ni-Co-Ta
4132 | 45 | 25 | 6 | 16 | 8 | 87.17296 | 0.284375 | 0.1076043 | 739.9678 | 0 | 0 | 0 |  | Fe-Cr-Ni-Co-Ta
4133 | 43 | 32 | 5 | 11 | 9 | 89.22627 | 0.2791544 | 0.1108305 | 785.9259 | 0 | 0 | 0 |  | Fe-Cr-Ni-Co-Ta
4134 | 38 | 43 | 3 | 6 | 11 | 92.18606 | 0.2719713 | 0.1119961 | 815.7725 | 0 | 0 | 0 |  | Fe-Cr-Ni-Co-Ta
4135 | 50 | 9 | 6 | 32 | 3 | 83.02278 | 0.2942171 | 0.07383099 | 392.6715 | 0 | 0 | 0 |  | Fe-Cr-Ni-Co-Ta
4136 | 52 | 13 | 6 | 25 | 4 | 84.18183 | 0.2910756 | 0.08287015 | 477.3097 | 0 | 0 | 0 |  | Fe-Cr-Ni-Co-Ta
4137 | 53 | 18 | 5 | 19 | 5 | 85.67762 | 0.2871157 | 0.09018358 | 552.0805 | 0 | 0 | 0 |  | Fe-Cr-Ni-Co-Ta
4138 | 53 | 23 | 4 | 13 | 6 | 87.20898 | 0.2831079 | 0.1021486 | 679.0594 | 0 | 0 | 0 |  | Fe-Cr-Ni-Co-Ta
4139 | 50 | 30 | 4 | 8 | 8 | 88.93186 | 0.2791213 | 0.1062989 | 732.4671 | 0 | 0 | 0 |  | Fe-Cr-Ni-Co-Ta
4140 | 33 | 12 | 47 | 3 | 5 | 81.85055 | 0.2984382 | 0.0946038 | 578.806 | 1 | 1 | 1 | 578.806 | Fe-Cr-Ni-Co-Ta
4141 | 39 | 11 | 40 | 5 | 5 | 81.86891 | 0.2980192 | 0.09379674 | 571.2253 | 1 | 1 | 1 | 571.2253 | Fe-Cr-Ni-Co-Ta
4142 | 44 | 10 | 34 | 7 | 4 | 82.04633 | 0.2969698 | 0.08510292 | 489.383 | 1 | 1 | 1 | 489.383 | Fe-Cr-Ni-Co-Ta
4143 | 49 | 9 | 27 | 11 | 4 | 82.02957 | 0.2967731 | 0.0844645 | 483.4066 | 1 | 1 | 1 | 483.4066 | Fe-Cr-Ni-Co-Ta
4144 | 53 | 7 | 22 | 14 | 3 | 81.81955 | 0.2968389 | 0.07450823 | 393.6101 | 0 | 1 | 0 |  | Fe-Cr-Ni-Co-Ta
4145 | 21 | 19 | 51 | 3 | 6 | 83.65722 | 0.2946942 | 0.1026179 | 668.3427 | 1 | 0 | 0 |  | Fe-Cr-Ni-Co-Ta
4146 | 27 | 17 | 44 | 5 | 7 | 83.13974 | 0.2959405 | 0.107885 | 721.2682 | 1 | 0 | 0 |  | Fe-Cr-Ni-Co-Ta
4147 | 32 | 16 | 38 | 7 | 8 | 82.88039 | 0.2965713 | 0.1127493 | 772.2671 | 1 | 0 | 0 |  | Fe-Cr-Ni-Co-Ta
4148 | 36 | 14 | 32 | 10 | 8 | 82.53178 | 0.2972886 | 0.1121048 | 763.734 | 1 | 0 | 0 |  | Fe-Cr-Ni-Co-Ta
4149 | 40 | 11 | 26 | 14 | 9 | 81.64776 | 0.2996928 | 0.1168324 | 810.4047 | 0 | 0 | 0 |  | Fe-Cr-Ni-Co-Ta
4150 | 44 | 9 | 21 | 18 | 8 | 81.42446 | 0.2998652 | 0.1113539 | 749.6444 | 0 | 0 | 0 |  | Fe-Cr-Ni-Co-Ta
4151 | 46 | 7 | 16 | 23 | 7 | 81.18033 | 0.3002343 | 0.1054263 | 685.8438 | 0 | 0 | 0 |  | Fe-Cr-Ni-Co-Ta
4152 | 12 | 29 | 52 | 3 | 4 | 87.28955 | 0.2851468 | 0.0894998 | 550.6504 | 1 | 1 | 1 | 550.6504 | Fe-Cr-Ni-Co-Ta
4153 | 16 | 27 | 46 | 4 | 8 | 85.94322 | 0.289452 | 0.1135045 | 797.9183 | 1 | 0 | 0 |  | Fe-Cr-Ni-Co-Ta
4154 | 21 | 24 | 39 | 6 | 10 | 84.91876 | 0.2923488 | 0.1219659 | 888.7487 | 0 | 0 | 0 |  | Fe-Cr-Ni-Co-Ta
4155 | 25 | 21 | 34 | 9 | 12 | 83.75277 | 0.2956764 | 0.1296787 | 971.8951 | 0 | 0 | 0 |  | Fe-Cr-Ni-Co-Ta
4156 | 28 | 17 | 29 | 13 | 13 | 82.54622 | 0.2989853 | 0.1332089 | 1006.25 | 0 | 0 | 0 |  | Fe-Cr-Ni-Co-Ta
4157 | 31 | 14 | 24 | 17 | 14 | 81.63876 | 0.3014835 | 0.1364068 | 1038.671 | 0 | 0 | 0 |  | Fe-Cr-Ni-Co-Ta
4158 | 34 | 11 | 19 | 23 | 13 | 81.09222 | 0.3026343 | 0.1331131 | 995.2343 | 0 | 0 | 0 |  | Fe-Cr-Ni-Co-Ta
4159 | 36 | 8 | 15 | 29 | 12 | 80.49019 | 0.3039956 | 0.129874 | 952.1376 | 0 | 0 | 0 |  | Fe-Cr-Ni-Co-Ta
4160 | 37 | 6 | 12 | 36 | 9 | 80.49642 | 0.3033831 | 0.1170288 | 806.6752 | 0 | 0 | 0 |  | Fe-Cr-Ni-Co-Ta
4161 | 10 | 38 | 43 | 3 | 6 | 90.15427 | 0.2781498 | 0.1012306 | 684.9638 | 1 | 0 | 0 |  | Fe-Cr-Ni-Co-Ta
4162 | 13 | 34 | 38 | 4 | 10 | 88.17438 | 0.2842271 | 0.1203312 | 890.5359 | 0 | 0 | 0 |  | Fe-Cr-Ni-Co-Ta
4163 | 16 | 29 | 33 | 7 | 14 | 85.89499 | 0.2910442 | 0.1346152 | 1049.264 | 0 | 0 | 0 |  | Fe-Cr-Ni-Co-Ta
4164 | 19 | 25 | 29 | 10 | 17 | 84.1715 | 0.2960734 | 0.1430822 | 1143.845 | 0 | 0 | 0 |  | Fe-Cr-Ni-Co-Ta
4165 | 21 | 20 | 25 | 15 | 19 | 82.43045 | 0.3010267 | 0.1484239 | 1199.222 | 0 | 0 | 0 |  | Fe-Cr-Ni-Co-Ta
4166 | 24 | 16 | 21 | 20 | 19 | 81.38944 | 0.3036641 | 0.1489711 | 1197.318 | 0 | 0 | 0 |  | Fe-Cr-Ni-Co-Ta
4167 | 26 | 12 | 17 | 26 | 18 | 80.50769 | 0.3057916 | 0.147351 | 1168.769 | 0 | 0 | 0 |  | Fe-Cr-Ni-Co-Ta
4168 | 28 | 9 | 13 | 34 | 17 | 79.91565 | 0.3071233 | 0.145757 | 1142.115 | 0 | 0 | 0 |  | Fe-Cr-Ni-Co-Ta
4169 | 28 | 6 | 11 | 43 | 12 | 79.88004 | 0.3063857 | 0.1308937 | 960.6003 | 0 | 0 | 0 |  | Fe-Cr-Ni-Co-Ta
4170 | 8 | 45 | 35 | 3 | 9 | 91.99091 | 0.2741467 | 0.1135469 | 833.2985 | 0 | 0 | 0 |  | Fe-Cr-Ni-Co-Ta
4171 | 10 | 39 | 31 | 5 | 14 | 89.08872 | 0.2829616 | 0.1316231 | 1036.071 | 0 | 0 | 0 |  | Fe-Cr-Ni-Co-Ta
4172 | 12 | 33 | 27 | 8 | 19 | 86.27656 | 0.2913894 | 0.1445415 | 1183.801 | 0 | 0 | 0 |  | Fe-Cr-Ni-Co-Ta
4173 | 14 | 28 | 24 | 12 | 22 | 84.24728 | 0.297228 | 0.1510282 | 1254.542 | 0 | 0 | 0 |  | Fe-Cr-Ni-Co-Ta
4174 | 16 | 23 | 20 | 17 | 24 | 82.55562 | 0.3019971 | 0.1550651 | 1295.054 | 0 | 0 | 0 |  | Fe-Cr-Ni-Co-Ta
4175 | 18 | 18 | 17 | 22 | 25 | 81.03806 | 0.306106 | 0.1577576 | 1317.243 | 0 | 0 | 0 |  | Fe-Cr-Ni-Co-Ta
4176 | 20 | 13 | 13 | 30 | 24 | 79.88497 | 0.3089527 | 0.1578197 | 1305.433 | 0 | 0 | 0 |  | Fe-Cr-Ni-Co-Ta
4177 | 20 | 9 | 11 | 38 | 22 | 79.07488 | 0.310845 | 0.1565411 | 1277.275 | 0 | 0 | 0 |  | Fe-Cr-Ni-Co-Ta
4178 | 20 | 6 | 8 | 50 | 16 | 79.20801 | 0.3095917 | 0.1445575 | 1121.744 | 0 | 0 | 0 |  | Fe-Cr-Ni-Co-Ta
4179 | 7 | 50 | 25 | 3 | 14 | 92.79795 | 0.273291 | 0.1268439 | 1002.336 | 0 | 0 | 0 |  | Fe-Cr-Ni-Co-Ta
4180 | 8 | 42 | 23 | 6 | 21 | 88.63705 | 0.2857705 | 0.1436521 | 1196.022 | 0 | 0 | 0 |  | Fe-Cr-Ni-Co-Ta
4181 | 9 | 36 | 20 | 9 | 26 | 85.93775 | 0.2938086 | 0.1516335 | 1286.819 | 0 | 0 | 0 |  | Fe-Cr-Ni-Co-Ta
4182 | 11 | 29 | 18 | 13 | 28 | 83.64723 | 0.3001417 | 0.1561397 | 1328.793 | 0 | 0 | 0 |  | Fe-Cr-Ni-Co-Ta
4183 | 12 | 24 | 16 | 18 | 30 | 81.91511 | 0.304972 | 0.1595846 | 1361.128 | 0 | 0 | 0 |  | Fe-Cr-Ni-Co-Ta
4184 | 14 | 18 | 13 | 25 | 31 | 80.16785 | 0.3096229 | 0.1625216 | 1383.636 | 0 | 0 | 0 |  | Fe-Cr-Ni-Co-Ta
4185 | 15 | 13 | 10 | 32 | 30 | 79.00536 | 0.3125746 | 0.1636876 | 1385.111 | 0 | 0 | 0 |  | Fe-Cr-Ni-Co-Ta
4186 | 15 | 8 | 8 | 42 | 26 | 78.19558 | 0.3142241 | 0.1625311 | 1353.211 | 0 | 0 | 0 |  | Fe-Cr-Ni-Co-Ta
4187 | 15 | 5 | 6 | 55 | 19 | 78.42589 | 0.3125903 | 0.1526801 | 1218.811 | 0 | 0 | 0 |  | Fe-Cr-Ni-Co-Ta
4188 | 7 | 52 | 17 | 3 | 21 | 91.86685 | 0.2772593 | 0.1378904 | 1146.998 | 0 | 0 | 0 |  | Fe-Cr-Ni-Co-Ta
4189 | 7 | 43 | 16 | 6 | 28 | 87.69758 | 0.2896381 | 0.1487844 | 1270.135 | 0 | 0 | 0 |  | Fe-Cr-Ni-Co-Ta
4190 | 7 | 36 | 15 | 9 | 33 | 84.78106 | 0.2981644 | 0.1543111 | 1327.751 | 0 | 0 | 0 |  | Fe-Cr-Ni-Co-Ta
4191 | 8 | 30 | 13 | 14 | 36 | 82.64847 | 0.3041473 | 0.1576129 | 1357.283 | 0 | 0 | 0 |  | Fe-Cr-Ni-Co-Ta
4192 | 9 | 24 | 11 | 19 | 38 | 80.77506 | 0.3093122 | 0.1604741 | 1380.339 | 0 | 0 | 0 |  | Fe-Cr-Ni-Co-Ta
4193 | 10 | 18 | 9 | 25 | 38 | 79.21638 | 0.3134186 | 0.1633729 | 1402.015 | 0 | 0 | 0 |  | Fe-Cr-Ni-Co-Ta
4194 | 11 | 12 | 7 | 33 | 37 | 77.78646 | 0.3170183 | 0.1663131 | 1422.369 | 0 | 0 | 0 |  | Fe-Cr-Ni-Co-Ta
4195 | 12 | 7 | 5 | 44 | 32 | 77.14176 | 0.3180551 | 0.1676784 | 1421.071 | 0 | 0 | 0 |  | Fe-Cr-Ni-Co-Ta
4196 | 12 | 4 | 4 | 57 | 23 | 77.55519 | 0.3157631 | 0.1605581 | 1315.888 | 0 | 0 | 0 |  | Fe-Cr-Ni-Co-Ta
4197 | 5 | 42 | 10 | 6 | 37 | 85.87142 | 0.2960449 | 0.1495824 | 1286.316 | 0 | 0 | 0 |  | Fe-Cr-Ni-Co-Ta
4198 | 5 | 35 | 10 | 9 | 41 | 83.28155 | 0.3034071 | 0.1526398 | 1311.46 | 0 | 0 | 0 |  | Fe-Cr-Ni-Co-Ta
4199 | 6 | 28 | 9 | 13 | 44 | 80.99256 | 0.3097339 | 0.1552806 | 1329.997 | 0 | 0 | 0 |  | Fe-Cr-Ni-Co-Ta
4200 | 7 | 22 | 8 | 18 | 45 | 79.30968 | 0.3142073 | 0.1582947 | 1353.757 | 0 | 0 | 0 |  | Fe-Cr-Ni-Co-Ta
4201 | 8 | 16 | 6 | 25 | 45 | 77.80364 | 0.3181098 | 0.1616512 | 1380.976 | 0 | 0 | 0 |  | Fe-Cr-Ni-Co-Ta
4202 | 9 | 11 | 5 | 32 | 43 | 76.77763 | 0.3205182 | 0.1654665 | 1414.11 | 0 | 0 | 0 |  | Fe-Cr-Ni-Co-Ta
4203 | 11 | 6 | 3 | 43 | 38 | 76.1699 | 0.3214012 | 0.1692871 | 1444.266 | 0 | 0 | 0 |  | Fe-Cr-Ni-Co-Ta
4204 | 3 | 32 | 6 | 9 | 50 | 81.22038 | 0.3100472 | 0.1469216 | 1239.652 | 0 | 0 | 0 |  | Fe-Cr-Ni-Co-Ta
4205 | 4 | 25 | 6 | 13 | 52 | 79.17194 | 0.3155366 | 0.1498088 | 1260.258 | 0 | 0 | 0 |  | Fe-Cr-Ni-Co-Ta
4206 | 5 | 19 | 5 | 18 | 53 | 77.56793 | 0.3197597 | 0.1527483 | 1283.014 | 0 | 0 | 0 |  | Fe-Cr-Ni-Co-Ta
4207 | 6 | 13 | 4 | 23 | 53 | 76.06693 | 0.3236516 | 0.1565675 | 1315.291 | 0 | 0 | 0 |  | Fe-Cr-Ni-Co-Ta
4208 | 8 | 8 | 4 | 30 | 50 | 75.18896 | 0.3254603 | 0.1627678 | 1376.658 | 0 | 0 | 0 |  | Fe-Cr-Ni-Co-Ta
4209 | 3 | 12 | 47 | 33 | 5 | 81.39489 | 0.3023291 | 0.09765447 | 606.8421 | 1 | 1 | 1 | 606.8421 | Fe-Cr-Ni-Co-Ta
4210 | 5 | 11 | 40 | 39 | 5 | 81.35297 | 0.3024229 | 0.09710031 | 601.4279 | 1 | 1 | 1 | 601.4279 | Fe-Cr-Ni-Co-Ta
4211 | 7 | 10 | 34 | 44 | 4 | 81.4777 | 0.3018404 | 0.08782071 | 513.0951 | 1 | 1 | 1 | 513.0951 | Fe-Cr-Ni-Co-Ta
4212 | 11 | 9 | 27 | 49 | 4 | 81.45166 | 0.3017197 | 0.08680799 | 504.3672 | 1 | 1 | 1 | 504.3672 | Fe-Cr-Ni-Co-Ta
4213 | 14 | 7 | 22 | 53 | 3 | 81.21305 | 0.3019994 | 0.07622157 | 407.9217 | 1 | 1 | 1 | 407.9217 | Fe-Cr-Ni-Co-Ta
4214 | 3 | 19 | 51 | 21 | 6 | 83.39868 | 0.2970149 | 0.1047836 | 690.0588 | 1 | 1 | 1 | 690.0588 | Fe-Cr-Ni-Co-Ta
4215 | 5 | 17 | 44 | 27 | 7 | 82.82206 | 0.2987515 | 0.1102504 | 746.0806 | 1 | 0 | 0 |  | Fe-Cr-Ni-Co-Ta
4216 | 7 | 16 | 38 | 32 | 8 | 82.52326 | 0.2997084 | 0.1154917 | 801.6822 | 1 | 0 | 0 |  | Fe-Cr-Ni-Co-Ta
4217 | 10 | 14 | 32 | 36 | 8 | 82.15375 | 0.300578 | 0.114977 | 794.1531 | 1 | 0 | 0 |  | Fe-Cr-Ni-Co-Ta
4218 | 14 | 11 | 26 | 40 | 9 | 81.26442 | 0.3029535 | 0.119538 | 839.8263 | 0 | 0 | 0 |  | Fe-Cr-Ni-Co-Ta
4219 | 18 | 9 | 21 | 44 | 8 | 81.03639 | 0.3031464 | 0.1136768 | 774.5126 | 1 | 0 | 0 |  | Fe-Cr-Ni-Co-Ta
4220 | 23 | 7 | 16 | 46 | 7 | 80.82948 | 0.3031832 | 0.1072912 | 705.3293 | 1 | 0 | 0 |  | Fe-Cr-Ni-Co-Ta
4221 | 3 | 29 | 52 | 12 | 4 | 87.1707 | 0.2863266 | 0.09048449 | 560.5107 | 1 | 1 | 1 | 560.5107 | Fe-Cr-Ni-Co-Ta
4222 | 4 | 27 | 46 | 16 | 8 | 85.78546 | 0.2909619 | 0.114965 | 814.2753 | 1 | 0 | 0 |  | Fe-Cr-Ni-Co-Ta
4223 | 6 | 24 | 39 | 21 | 10 | 84.71727 | 0.2942233 | 0.1236646 | 908.8989 | 0 | 0 | 0 |  | Fe-Cr-Ni-Co-Ta
4224 | 9 | 21 | 34 | 25 | 12 | 83.53644 | 0.2976267 | 0.1313038 | 992.1118 | 0 | 0 | 0 |  | Fe-Cr-Ni-Co-Ta
4225 | 13 | 17 | 29 | 28 | 13 | 82.33671 | 0.3008151 | 0.1347238 | 1025.288 | 0 | 0 | 0 |  | Fe-Cr-Ni-Co-Ta
4226 | 17 | 14 | 24 | 31 | 14 | 81.44023 | 0.3031772 | 0.1377948 | 1056.274 | 0 | 0 | 0 |  | Fe-Cr-Ni-Co-Ta
4227 | 23 | 11 | 19 | 34 | 13 | 80.93313 | 0.3039729 | 0.1343828 | 1010.169 | 0 | 0 | 0 |  | Fe-Cr-Ni-Co-Ta
4228 | 29 | 8 | 15 | 36 | 12 | 80.38681 | 0.3048527 | 0.1306079 | 960.6756 | 0 | 0 | 0 |  | Fe-Cr-Ni-Co-Ta
4229 | 36 | 6 | 12 | 37 | 9 | 80.48135 | 0.3035082 | 0.1171149 | 807.6324 | 0 | 0 | 0 |  | Fe-Cr-Ni-Co-Ta
4230 | 3 | 38 | 43 | 10 | 6 | 90.07072 | 0.2790532 | 0.1020417 | 694.049 | 1 | 0 | 0 |  | Fe-Cr-Ni-Co-Ta
4231 | 4 | 34 | 38 | 13 | 10 | 88.06314 | 0.2853636 | 0.1215528 | 905.2004 | 0 | 0 | 0 |  | Fe-Cr-Ni-Co-Ta
4232 | 7 | 29 | 33 | 16 | 14 | 85.78 | 0.2921466 | 0.135666 | 1063.018 | 0 | 0 | 0 |  | Fe-Cr-Ni-Co-Ta
4233 | 10 | 25 | 29 | 19 | 17 | 84.05468 | 0.2971418 | 0.1439073 | 1155.501 | 0 | 0 | 0 |  | Fe-Cr-Ni-Co-Ta
4234 | 15 | 20 | 25 | 21 | 19 | 82.3501 | 0.3017283 | 0.1490036 | 1207.319 | 0 | 0 | 0 |  | Fe-Cr-Ni-Co-Ta
4235 | 20 | 16 | 21 | 24 | 19 | 81.33445 | 0.3041314 | 0.149365 | 1202.713 | 0 | 0 | 0 |  | Fe-Cr-Ni-Co-Ta
4236 | 26 | 12 | 17 | 26 | 18 | 80.50769 | 0.3057916 | 0.1474545 | 1169.932 | 0 | 0 | 0 |  | Fe-Cr-Ni-Co-Ta
4237 | 34 | 9 | 13 | 28 | 17 | 80.00142 | 0.3064204 | 0.1448356 | 1131.189 | 0 | 0 | 0 |  | Fe-Cr-Ni-Co-Ta
4238 | 43 | 6 | 11 | 28 | 12 | 80.10386 | 0.3045507 | 0.1293706 | 942.9012 | 0 | 0 | 0 |  | Fe-Cr-Ni-Co-Ta
4239 | 3 | 45 | 35 | 8 | 9 | 91.93597 | 0.2747773 | 0.1141448 | 840.6756 | 0 | 0 | 0 |  | Fe-Cr-Ni-Co-Ta
4240 | 5 | 39 | 31 | 10 | 14 | 89.03052 | 0.2835746 | 0.1322415 | 1044.348 | 0 | 0 | 0 |  | Fe-Cr-Ni-Co-Ta
4241 | 8 | 33 | 27 | 12 | 19 | 86.22792 | 0.2918622 | 0.144957 | 1189.887 | 0 | 0 | 0 |  | Fe-Cr-Ni-Co-Ta
4242 | 12 | 28 | 24 | 14 | 22 | 84.22233 | 0.2974574 | 0.1512081 | 1257.234 | 0 | 0 | 0 |  | Fe-Cr-Ni-Co-Ta
4243 | 17 | 23 | 20 | 16 | 24 | 82.56849 | 0.3018841 | 0.1549667 | 1293.623 | 0 | 0 | 0 |  | Fe-Cr-Ni-Co-Ta
4244 | 22 | 18 | 17 | 18 | 25 | 81.09123 | 0.3056573 | 0.1573462 | 1311.388 | 0 | 0 | 0 |  | Fe-Cr-Ni-Co-Ta
4245 | 30 | 13 | 13 | 20 | 24 | 80.02255 | 0.3078248 | 0.1567956 | 1291.149 | 0 | 0 | 0 |  | Fe-Cr-Ni-Co-Ta
4246 | 38 | 9 | 11 | 20 | 22 | 79.33051 | 0.3087893 | 0.1543819 | 1249.149 | 0 | 0 | 0 |  | Fe-Cr-Ni-Co-Ta
4247 | 50 | 6 | 8 | 20 | 16 | 79.64906 | 0.3060256 | 0.1412917 | 1081.385 | 0 | 0 | 0 |  | Fe-Cr-Ni-Co-Ta
4248 | 3 | 50 | 25 | 7 | 14 | 92.75652 | 0.2737815 | 0.1272702 | 1008.453 | 0 | 0 | 0 |  | Fe-Cr-Ni-Co-Ta
4249 | 6 | 42 | 23 | 8 | 21 | 88.6149 | 0.2860017 | 0.1438069 | 1198.525 | 0 | 0 | 0 |  | Fe-Cr-Ni-Co-Ta
4250 | 9 | 36 | 20 | 9 | 26 | 85.93775 | 0.2938086 | 0.1516335 | 1286.819 | 0 | 0 | 0 |  | Fe-Cr-Ni-Co-Ta
4251 | 13 | 29 | 18 | 11 | 28 | 83.67176 | 0.2999195 | 0.1560428 | 1327.086 | 0 | 0 | 0 |  | Fe-Cr-Ni-Co-Ta
4252 | 18 | 24 | 16 | 12 | 30 | 81.99051 | 0.30432 | 0.1589614 | 1351.97 | 0 | 0 | 0 |  | Fe-Cr-Ni-Co-Ta
4253 | 25 | 18 | 13 | 14 | 31 | 80.3103 | 0.3084459 | 0.1612264 | 1365.272 | 0 | 0 | 0 |  | Fe-Cr-Ni-Co-Ta
4254 | 32 | 13 | 10 | 15 | 30 | 79.23504 | 0.3107311 | 0.1618691 | 1359.37 | 0 | 0 | 0 |  | Fe-Cr-Ni-Co-Ta
4255 | 42 | 8 | 8 | 15 | 26 | 78.57975 | 0.3111973 | 0.1594377 | 1311.668 | 0 | 0 | 0 |  | Fe-Cr-Ni-Co-Ta
4256 | 55 | 5 | 6 | 15 | 19 | 79.01193 | 0.3079346 | 0.1482925 | 1162.717 | 0 | 0 | 0 |  | Fe-Cr-Ni-Co-Ta
4257 | 3 | 52 | 17 | 7 | 21 | 91.82681 | 0.2777218 | 0.1381795 | 1151.893 | 0 | 0 | 0 |  | Fe-Cr-Ni-Co-Ta
4258 | 6 | 43 | 16 | 7 | 28 | 87.68675 | 0.2897484 | 0.1488667 | 1271.48 | 0 | 0 | 0 |  | Fe-Cr-Ni-Co-Ta
4259 | 9 | 36 | 15 | 7 | 33 | 84.80386 | 0.2979509 | 0.1541179 | 1324.764 | 0 | 0 | 0 |  | Fe-Cr-Ni-Co-Ta
4260 | 14 | 30 | 13 | 8 | 36 | 82.71907 | 0.303524 | 0.1568725 | 1346.472 | 0 | 0 | 0 |  | Fe-Cr-Ni-Co-Ta
4261 | 19 | 24 | 11 | 9 | 38 | 80.89716 | 0.3082868 | 0.15924 | 1362.636 | 0 | 0 | 0 |  | Fe-Cr-Ni-Co-Ta
4262 | 25 | 18 | 9 | 10 | 38 | 79.40834 | 0.3118699 | 0.1616578 | 1377.53 | 0 | 0 | 0 |  | Fe-Cr-Ni-Co-Ta
4263 | 33 | 12 | 7 | 11 | 37 | 78.07965 | 0.3147352 | 0.1638037 | 1387.069 | 0 | 0 | 0 |  | Fe-Cr-Ni-Co-Ta
4264 | 44 | 7 | 5 | 12 | 32 | 77.5874 | 0.314633 | 0.1638426 | 1368.922 | 0 | 0 | 0 |  | Fe-Cr-Ni-Co-Ta
4265 | 57 | 4 | 4 | 12 | 23 | 78.21018 | 0.3106664 | 0.1554873 | 1249.383 | 0 | 0 | 0 |  | Fe-Cr-Ni-Co-Ta
4266 | 6 | 42 | 10 | 5 | 37 | 85.88218 | 0.2959408 | 0.1494855 | 1284.804 | 0 | 0 | 0 |  | Fe-Cr-Ni-Co-Ta
4267 | 9 | 35 | 10 | 5 | 41 | 83.32674 | 0.3030007 | 0.1522028 | 1304.954 | 0 | 0 | 0 |  | Fe-Cr-Ni-Co-Ta
4268 | 13 | 28 | 9 | 6 | 44 | 81.0752 | 0.3090357 | 0.1544505 | 1318.064 | 0 | 0 | 0 |  | Fe-Cr-Ni-Co-Ta
4269 | 18 | 22 | 8 | 7 | 45 | 79.44452 | 0.3131174 | 0.1569431 | 1334.71 | 0 | 0 | 0 |  | Fe-Cr-Ni-Co-Ta
4270 | 25 | 16 | 6 | 8 | 45 | 78.01994 | 0.3164268 | 0.1595459 | 1351.697 | 0 | 0 | 0 |  | Fe-Cr-Ni-Co-Ta
4271 | 32 | 11 | 5 | 9 | 43 | 77.08092 | 0.3182159 | 0.1626713 | 1375.437 | 0 | 0 | 0 |  | Fe-Cr-Ni-Co-Ta
4272 | 43 | 6 | 3 | 11 | 38 | 76.60656 | 0.3181293 | 0.1652464 | 1389.416 | 0 | 0 | 0 |  | Fe-Cr-Ni-Co-Ta
4273 | 9 | 32 | 6 | 3 | 50 | 81.28837 | 0.309469 | 0.1461587 | 1228.939 | 0 | 0 | 0 |  | Fe-Cr-Ni-Co-Ta
4274 | 13 | 25 | 6 | 4 | 52 | 79.27839 | 0.3146796 | 0.1486008 | 1243.725 | 0 | 0 | 0 |  | Fe-Cr-Ni-Co-Ta
4275 | 18 | 19 | 5 | 5 | 53 | 77.72716 | 0.3185295 | 0.1509612 | 1258.939 | 0 | 0 | 0 |  | Fe-Cr-Ni-Co-Ta
4276 | 23 | 13 | 4 | 6 | 53 | 76.28449 | 0.3220325 | 0.1543582 | 1285.682 | 0 | 0 | 0 |  | Fe-Cr-Ni-Co-Ta
4277 | 30 | 8 | 4 | 8 | 50 | 75.47899 | 0.3233457 | 0.1598274 | 1337.353 | 0 | 0 | 0 |  | Fe-Cr-Ni-Co-Ta
4278 | 33 | 12 | 47 | 5 | 3 | 82.23793 | 0.2969392 | 0.07724039 | 418.794 | 1 | 1 | 1 | 418.794 | Fe-Cr-Ni-Co-Ta
4279 | 39 | 11 | 40 | 5 | 5 | 81.86891 | 0.2980192 | 0.09379674 | 571.2253 | 1 | 1 | 1 | 571.2253 | Fe-Cr-Ni-Co-Ta
4280 | 44 | 10 | 34 | 4 | 7 | 81.47438 | 0.2991984 | 0.1064254 | 696.4627 | 1 | 0 | 0 |  | Fe-Cr-Ni-Co-Ta
4281 | 49 | 9 | 27 | 4 | 11 | 80.74618 | 0.3017741 | 0.1255915 | 900.7063 | 0 | 0 | 0 |  | Fe-Cr-Ni-Co-Ta
4282 | 53 | 7 | 22 | 3 | 14 | 79.84238 | 0.30458 | 0.136201 | 1017.651 | 0 | 0 | 0 |  | Fe-Cr-Ni-Co-Ta
4283 | 21 | 19 | 51 | 6 | 3 | 84.27909 | 0.2923482 | 0.07880025 | 439.7221 | 1 | 1 | 1 | 439.7221 | Fe-Cr-Ni-Co-Ta
4284 | 27 | 17 | 44 | 7 | 5 | 83.54026 | 0.2944234 | 0.09471739 | 588.2208 | 1 | 0 | 0 |  | Fe-Cr-Ni-Co-Ta
4285 | 32 | 16 | 38 | 8 | 7 | 83.07387 | 0.2958372 | 0.1071567 | 713.4799 | 1 | 0 | 0 |  | Fe-Cr-Ni-Co-Ta
4286 | 36 | 14 | 32 | 8 | 10 | 82.15437 | 0.2987243 | 0.121826 | 868.8314 | 0 | 0 | 0 |  | Fe-Cr-Ni-Co-Ta
4287 | 40 | 11 | 26 | 9 | 14 | 80.75913 | 0.3030835 | 0.1366211 | 1032.155 | 0 | 0 | 0 |  | Fe-Cr-Ni-Co-Ta
4288 | 44 | 9 | 21 | 8 | 18 | 79.70897 | 0.3064336 | 0.1472501 | 1155.176 | 0 | 0 | 0 |  | Fe-Cr-Ni-Co-Ta
4289 | 46 | 7 | 16 | 7 | 23 | 78.52325 | 0.3104183 | 0.1565478 | 1266.694 | 0 | 0 | 0 |  | Fe-Cr-Ni-Co-Ta
4290 | 12 | 29 | 52 | 4 | 3 | 87.52345 | 0.2842851 | 0.0809773 | 469.6306 | 1 | 1 | 1 | 469.6306 | Fe-Cr-Ni-Co-Ta
4291 | 16 | 27 | 46 | 8 | 4 | 86.82367 | 0.2862066 | 0.0882291 | 537.5842 | 1 | 1 | 1 | 537.5842 | Fe-Cr-Ni-Co-Ta
4292 | 21 | 24 | 39 | 10 | 6 | 85.76483 | 0.2892197 | 0.1011611 | 664.8823 | 1 | 0 | 0 |  | Fe-Cr-Ni-Co-Ta
4293 | 25 | 21 | 34 | 12 | 9 | 84.344 | 0.2934837 | 0.1171966 | 831.4206 | 0 | 0 | 0 |  | Fe-Cr-Ni-Co-Ta
4294 | 28 | 17 | 29 | 13 | 13 | 82.54622 | 0.2989853 | 0.1332089 | 1006.25 | 0 | 0 | 0 |  | Fe-Cr-Ni-Co-Ta
4295 | 31 | 14 | 24 | 14 | 17 | 81.11471 | 0.3034381 | 0.1448105 | 1138.76 | 0 | 0 | 0 |  | Fe-Cr-Ni-Co-Ta
4296 | 34 | 11 | 19 | 13 | 23 | 79.44527 | 0.3087936 | 0.1566004 | 1278.927 | 0 | 0 | 0 |  | Fe-Cr-Ni-Co-Ta
4297 | 36 | 8 | 15 | 12 | 29 | 77.85191 | 0.3138884 | 0.1637402 | 1364.55 | 0 | 0 | 0 |  | Fe-Cr-Ni-Co-Ta
4298 | 37 | 6 | 12 | 9 | 36 | 76.47247 | 0.3184959 | 0.1672149 | 1408.56 | 0 | 0 | 0 |  | Fe-Cr-Ni-Co-Ta
4299 | 10 | 38 | 43 | 6 | 3 | 90.91805 | 0.2753904 | 0.07989599 | 471.9414 | 1 | 1 | 1 | 471.9414 | Fe-Cr-Ni-Co-Ta
4300 | 13 | 34 | 38 | 10 | 4 | 89.6178 | 0.2790023 | 0.08711165 | 538.3067 | 1 | 0 | 0 |  | Fe-Cr-Ni-Co-Ta
4301 | 16 | 29 | 33 | 14 | 7 | 87.42893 | 0.2854797 | 0.1061981 | 727.8286 | 0 | 0 | 0 |  | Fe-Cr-Ni-Co-Ta
4302 | 19 | 25 | 29 | 17 | 10 | 85.57631 | 0.2909638 | 0.1207623 | 881.3711 | 0 | 0 | 0 |  | Fe-Cr-Ni-Co-Ta
4303 | 21 | 20 | 25 | 19 | 15 | 83.16093 | 0.2983631 | 0.1387545 | 1081.299 | 0 | 0 | 0 |  | Fe-Cr-Ni-Co-Ta
4304 | 24 | 16 | 21 | 19 | 20 | 81.2193 | 0.3042871 | 0.1509559 | 1221.986 | 0 | 0 | 0 |  | Fe-Cr-Ni-Co-Ta
4305 | 26 | 12 | 17 | 18 | 26 | 79.22865 | 0.3104914 | 0.1604668 | 1333.794 | 0 | 0 | 0 |  | Fe-Cr-Ni-Co-Ta
4306 | 28 | 9 | 13 | 17 | 34 | 77.4235 | 0.3162952 | 0.1665481 | 1408.562 | 0 | 0 | 0 |  | Fe-Cr-Ni-Co-Ta
4307 | 28 | 6 | 11 | 12 | 43 | 75.52901 | 0.3224523 | 0.1671114 | 1414.137 | 0 | 0 | 0 |  | Fe-Cr-Ni-Co-Ta
4308 | 8 | 45 | 35 | 9 | 3 | 93.59898 | 0.2684255 | 0.07835524 | 466.7947 | 0 | 0 | 0 |  | Fe-Cr-Ni-Co-Ta
4309 | 10 | 39 | 31 | 14 | 5 | 91.2986 | 0.2750876 | 0.09307293 | 606.0924 | 0 | 0 | 0 |  | Fe-Cr-Ni-Co-Ta
4310 | 12 | 33 | 27 | 19 | 8 | 88.70156 | 0.2827352 | 0.1103629 | 781.6423 | 0 | 0 | 0 |  | Fe-Cr-Ni-Co-Ta
4311 | 14 | 28 | 24 | 22 | 12 | 86.23474 | 0.2901186 | 0.1275538 | 967.7386 | 0 | 0 | 0 |  | Fe-Cr-Ni-Co-Ta
4312 | 16 | 23 | 20 | 24 | 17 | 83.82454 | 0.2974484 | 0.142785 | 1140.439 | 0 | 0 | 0 |  | Fe-Cr-Ni-Co-Ta
4313 | 18 | 18 | 17 | 25 | 22 | 81.53635 | 0.3043127 | 0.1537017 | 1265.064 | 0 | 0 | 0 |  | Fe-Cr-Ni-Co-Ta
4314 | 20 | 13 | 13 | 24 | 30 | 78.97677 | 0.3122335 | 0.1635862 | 1381.406 | 0 | 0 | 0 |  | Fe-Cr-Ni-Co-Ta
4315 | 20 | 9 | 11 | 22 | 38 | 76.83405 | 0.3189611 | 0.1675116 | 1425.721 | 0 | 0 | 0 |  | Fe-Cr-Ni-Co-Ta
4316 | 20 | 6 | 8 | 16 | 50 | 74.72154 | 0.3258737 | 0.1632138 | 1372.893 | 0 | 0 | 0 |  | Fe-Cr-Ni-Co-Ta
4317 | 7 | 50 | 25 | 14 | 3 | 95.84042 | 0.2626129 | 0.07620583 | 454.173 | 0 | 0 | 0 |  | Fe-Cr-Ni-Co-Ta
4318 | 8 | 42 | 23 | 21 | 6 | 92.21184 | 0.2732047 | 0.09791578 | 662.3475 | 0 | 0 | 0 |  | Fe-Cr-Ni-Co-Ta
4319 | 9 | 36 | 20 | 26 | 9 | 89.58708 | 0.2809718 | 0.1138212 | 827.3044 | 0 | 0 | 0 |  | Fe-Cr-Ni-Co-Ta
4320 | 11 | 29 | 18 | 28 | 13 | 86.57719 | 0.2897868 | 0.1300371 | 1002.365 | 0 | 0 | 0 |  | Fe-Cr-Ni-Co-Ta
4321 | 12 | 24 | 16 | 30 | 18 | 84.02946 | 0.2974834 | 0.1445282 | 1166.993 | 0 | 0 | 0 |  | Fe-Cr-Ni-Co-Ta
4322 | 14 | 18 | 13 | 31 | 25 | 81.10746 | 0.3062807 | 0.1576951 | 1319.03 | 0 | 0 | 0 |  | Fe-Cr-Ni-Co-Ta
4323 | 15 | 13 | 10 | 30 | 32 | 78.71599 | 0.3136073 | 0.1647423 | 1399.774 | 0 | 0 | 0 |  | Fe-Cr-Ni-Co-Ta
4324 | 15 | 8 | 8 | 26 | 42 | 76.06174 | 0.3218713 | 0.1672641 | 1424.641 | 0 | 0 | 0 |  | Fe-Cr-Ni-Co-Ta
4325 | 15 | 5 | 6 | 19 | 55 | 73.93447 | 0.3287382 | 0.159232 | 1325.656 | 0 | 0 | 0 |  | Fe-Cr-Ni-Co-Ta
4326 | 7 | 52 | 17 | 21 | 3 | 96.67294 | 0.260539 | 0.07485532 | 444.71 | 0 | 0 | 0 |  | Fe-Cr-Ni-Co-Ta
4327 | 7 | 43 | 16 | 28 | 6 | 92.79459 | 0.2718823 | 0.09691865 | 655.439 | 0 | 0 | 0 |  | Fe-Cr-Ni-Co-Ta
4328 | 7 | 36 | 15 | 33 | 9 | 89.74466 | 0.2808485 | 0.1134187 | 824.8605 | 0 | 0 | 0 |  | Fe-Cr-Ni-Co-Ta
4329 | 8 | 30 | 13 | 36 | 14 | 86.69988 | 0.2899862 | 0.1326685 | 1037.354 | 0 | 0 | 0 |  | Fe-Cr-Ni-Co-Ta
4330 | 9 | 24 | 11 | 38 | 19 | 83.93854 | 0.2982231 | 0.1463229 | 1191.9 | 0 | 0 | 0 |  | Fe-Cr-Ni-Co-Ta
4331 | 10 | 18 | 9 | 38 | 25 | 81.19617 | 0.306452 | 0.1574421 | 1318.862 | 0 | 0 | 0 |  | Fe-Cr-Ni-Co-Ta
4332 | 11 | 12 | 7 | 37 | 33 | 78.33431 | 0.3150808 | 0.1656405 | 1411.106 | 0 | 0 | 0 |  | Fe-Cr-Ni-Co-Ta
4333 | 12 | 7 | 5 | 32 | 44 | 75.63816 | 0.3234026 | 0.1670207 | 1422.124 | 0 | 0 | 0 |  | Fe-Cr-Ni-Co-Ta
4334 | 12 | 4 | 4 | 23 | 57 | 73.50257 | 0.3302429 | 0.1575768 | 1305.223 | 0 | 0 | 0 |  | Fe-Cr-Ni-Co-Ta
4335 | 5 | 42 | 10 | 37 | 6 | 92.65776 | 0.2726035 | 0.09663812 | 653.2404 | 0 | 0 | 0 |  | Fe-Cr-Ni-Co-Ta
4336 | 5 | 35 | 10 | 41 | 9 | 89.57409 | 0.2816178 | 0.1133048 | 823.962 | 0 | 0 | 0 |  | Fe-Cr-Ni-Co-Ta
4337 | 6 | 28 | 9 | 44 | 13 | 86.45447 | 0.2907488 | 0.1299726 | 1003.327 | 0 | 0 | 0 |  | Fe-Cr-Ni-Co-Ta
4338 | 7 | 22 | 8 | 45 | 18 | 83.62396 | 0.2991513 | 0.1447916 | 1169.858 | 0 | 0 | 0 |  | Fe-Cr-Ni-Co-Ta
4339 | 8 | 16 | 6 | 45 | 25 | 80.67963 | 0.3080346 | 0.158155 | 1324.067 | 0 | 0 | 0 |  | Fe-Cr-Ni-Co-Ta
4340 | 9 | 11 | 5 | 43 | 32 | 78.2294 | 0.3154059 | 0.1657376 | 1409.929 | 0 | 0 | 0 |  | Fe-Cr-Ni-Co-Ta
4341 | 11 | 6 | 3 | 38 | 43 | 75.57085 | 0.3235255 | 0.1679767 | 1431.788 | 0 | 0 | 0 |  | Fe-Cr-Ni-Co-Ta
4342 | 3 | 32 | 6 | 50 | 9 | 88.71064 | 0.284242 | 0.1138761 | 826.8462 | 0 | 0 | 0 |  | Fe-Cr-Ni-Co-Ta
4343 | 4 | 25 | 6 | 52 | 13 | 85.57912 | 0.2933504 | 0.1309117 | 1009.175 | 0 | 0 | 0 |  | Fe-Cr-Ni-Co-Ta
4344 | 5 | 19 | 5 | 53 | 18 | 82.77659 | 0.3016451 | 0.1459036 | 1177.239 | 0 | 0 | 0 |  | Fe-Cr-Ni-Co-Ta
4345 | 6 | 13 | 4 | 53 | 23 | 80.15248 | 0.3093641 | 0.157087 | 1301.6 | 0 | 0 | 0 |  | Fe-Cr-Ni-Co-Ta
4346 | 8 | 8 | 4 | 50 | 30 | 77.67455 | 0.3166969 | 0.1665248 | 1408.955 | 0 | 0 | 0 |  | Fe-Cr-Ni-Co-Ta
4347 | 3 | 12 | 47 | 5 | 33 | 76.95181 | 0.3185897 | 0.1757195 | 1513.376 | 0 | 0 | 0 |  | Fe-Cr-Ni-Co-Ta
4348 | 5 | 11 | 40 | 5 | 39 | 76.15278 | 0.3213964 | 0.1756694 | 1517.961 | 0 | 0 | 0 |  | Fe-Cr-Ni-Co-Ta
4349 | 7 | 10 | 34 | 4 | 44 | 75.45887 | 0.3237767 | 0.1729295 | 1488.102 | 0 | 0 | 0 |  | Fe-Cr-Ni-Co-Ta
4350 | 11 | 9 | 27 | 4 | 49 | 74.92588 | 0.3255108 | 0.1687067 | 1437.734 | 0 | 0 | 0 |  | Fe-Cr-Ni-Co-Ta
4351 | 14 | 7 | 22 | 3 | 53 | 74.12982 | 0.3279099 | 0.1635249 | 1373.806 | 0 | 0 | 0 |  | Fe-Cr-Ni-Co-Ta
4352 | 3 | 19 | 51 | 6 | 21 | 80.65077 | 0.3070349 | 0.160367 | 1330.708 | 0 | 0 | 0 |  | Fe-Cr-Ni-Co-Ta
4353 | 5 | 17 | 44 | 7 | 27 | 79.3648 | 0.3113246 | 0.1682216 | 1431.114 | 0 | 0 | 0 |  | Fe-Cr-Ni-Co-Ta
4354 | 7 | 16 | 38 | 8 | 32 | 78.57419 | 0.3140308 | 0.1704603 | 1461.797 | 0 | 0 | 0 |  | Fe-Cr-Ni-Co-Ta
4355 | 10 | 14 | 32 | 8 | 36 | 77.67968 | 0.316823 | 0.171551 | 1477.182 | 0 | 0 | 0 |  | Fe-Cr-Ni-Co-Ta
4356 | 14 | 11 | 26 | 9 | 40 | 76.58165 | 0.3200192 | 0.1710656 | 1467.995 | 0 | 0 | 0 |  | Fe-Cr-Ni-Co-Ta
4357 | 18 | 9 | 21 | 8 | 44 | 75.76812 | 0.3224272 | 0.1690692 | 1442.344 | 0 | 0 | 0 |  | Fe-Cr-Ni-Co-Ta
4358 | 23 | 7 | 16 | 7 | 46 | 75.19338 | 0.3239442 | 0.1664295 | 1408.825 | 0 | 0 | 0 |  | Fe-Cr-Ni-Co-Ta
4359 | 3 | 29 | 52 | 4 | 12 | 85.41447 | 0.2926879 | 0.1340439 | 1031.813 | 0 | 0 | 0 |  | Fe-Cr-Ni-Co-Ta
4360 | 4 | 27 | 46 | 8 | 16 | 84.16365 | 0.296809 | 0.1432786 | 1139.923 | 0 | 0 | 0 |  | Fe-Cr-Ni-Co-Ta
4361 | 6 | 24 | 39 | 10 | 21 | 82.61485 | 0.3017874 | 0.1564821 | 1301.801 | 0 | 0 | 0 |  | Fe-Cr-Ni-Co-Ta
4362 | 9 | 21 | 34 | 12 | 25 | 81.22927 | 0.3059401 | 0.1608661 | 1351.887 | 0 | 0 | 0 |  | Fe-Cr-Ni-Co-Ta
4363 | 13 | 17 | 29 | 13 | 28 | 79.81203 | 0.3099606 | 0.1652982 | 1402.559 | 0 | 0 | 0 |  | Fe-Cr-Ni-Co-Ta
4364 | 17 | 14 | 24 | 14 | 31 | 78.72275 | 0.3130638 | 0.1671777 | 1422.238 | 0 | 0 | 0 |  | Fe-Cr-Ni-Co-Ta
4365 | 23 | 11 | 19 | 13 | 34 | 77.70175 | 0.3158278 | 0.167881 | 1427.002 | 0 | 0 | 0 |  | Fe-Cr-Ni-Co-Ta
4366 | 29 | 8 | 15 | 12 | 36 | 76.81661 | 0.3180797 | 0.1680277 | 1423.403 | 0 | 0 | 0 |  | Fe-Cr-Ni-Co-Ta
4367 | 36 | 6 | 12 | 9 | 37 | 76.33301 | 0.3190617 | 0.1675307 | 1413.171 | 0 | 0 | 0 |  | Fe-Cr-Ni-Co-Ta
4368 | 3 | 38 | 43 | 6 | 10 | 89.10158 | 0.28251 | 0.123544 | 929.9035 | 0 | 0 | 0 |  | Fe-Cr-Ni-Co-Ta
4369 | 4 | 34 | 38 | 10 | 13 | 87.38573 | 0.2877752 | 0.1376088 | 1092.002 | 0 | 0 | 0 |  | Fe-Cr-Ni-Co-Ta
4370 | 7 | 29 | 33 | 14 | 16 | 85.36808 | 0.2936162 | 0.1457702 | 1183.253 | 0 | 0 | 0 |  | Fe-Cr-Ni-Co-Ta
4371 | 10 | 25 | 29 | 17 | 19 | 83.67676 | 0.2984941 | 0.1502807 | 1230.794 | 0 | 0 | 0 |  | Fe-Cr-Ni-Co-Ta
4372 | 15 | 20 | 25 | 19 | 21 | 81.99894 | 0.302995 | 0.1543047 | 1270.635 | 0 | 0 | 0 |  | Fe-Cr-Ni-Co-Ta
4373 | 20 | 16 | 21 | 19 | 24 | 80.50525 | 0.3071459 | 0.1589412 | 1321.111 | 0 | 0 | 0 |  | Fe-Cr-Ni-Co-Ta
4374 | 26 | 12 | 17 | 18 | 26 | 79.22865 | 0.3104914 | 0.1623335 | 1356.908 | 0 | 0 | 0 |  | Fe-Cr-Ni-Co-Ta
4375 | 34 | 9 | 13 | 17 | 28 | 78.32931 | 0.3126379 | 0.1618498 | 1342.507 | 0 | 0 | 0 |  | Fe-Cr-Ni-Co-Ta
4376 | 43 | 6 | 11 | 12 | 28 | 77.64817 | 0.3138532 | 0.1626761 | 1345.49 | 0 | 0 | 0 |  | Fe-Cr-Ni-Co-Ta
4377 | 3 | 45 | 35 | 9 | 8 | 92.1946 | 0.2738654 | 0.1126117 | 819.1436 | 0 | 0 | 0 |  | Fe-Cr-Ni-Co-Ta
4378 | 5 | 39 | 31 | 14 | 10 | 89.97855 | 0.2802273 | 0.1255549 | 960.1615 | 0 | 0 | 0 |  | Fe-Cr-Ni-Co-Ta
4379 | 8 | 33 | 27 | 19 | 12 | 87.72882 | 0.286545 | 0.1327345 | 1035.389 | 0 | 0 | 0 |  | Fe-Cr-Ni-Co-Ta
4380 | 12 | 28 | 24 | 22 | 14 | 85.79099 | 0.2918664 | 0.1360694 | 1065.074 | 0 | 0 | 0 |  | Fe-Cr-Ni-Co-Ta
4381 | 17 | 23 | 20 | 24 | 16 | 84.02828 | 0.2966418 | 0.1417031 | 1123.772 | 0 | 0 | 0 |  | Fe-Cr-Ni-Co-Ta
4382 | 22 | 18 | 17 | 25 | 18 | 82.28437 | 0.3013324 | 0.1468057 | 1175.715 | 0 | 0 | 0 |  | Fe-Cr-Ni-Co-Ta
4383 | 30 | 13 | 13 | 24 | 20 | 80.66734 | 0.3054541 | 0.1509285 | 1215.668 | 0 | 0 | 0 |  | Fe-Cr-Ni-Co-Ta
4384 | 38 | 9 | 11 | 22 | 20 | 79.64351 | 0.3076194 | 0.1511075 | 1207.571 | 0 | 0 | 0 |  | Fe-Cr-Ni-Co-Ta
4385 | 50 | 6 | 8 | 16 | 20 | 79.01742 | 0.3084383 | 0.1506302 | 1193.693 | 0 | 0 | 0 |  | Fe-Cr-Ni-Co-Ta
4386 | 3 | 50 | 25 | 14 | 7 | 94.63753 | 0.2672264 | 0.1104343 | 805.8051 | 0 | 0 | 0 |  | Fe-Cr-Ni-Co-Ta
4387 | 6 | 42 | 23 | 21 | 8 | 91.66982 | 0.2753017 | 0.1110029 | 800.434 | 0 | 0 | 0 |  | Fe-Cr-Ni-Co-Ta
4388 | 9 | 36 | 20 | 26 | 9 | 89.58708 | 0.2809718 | 0.1156735 | 844.6064 | 0 | 0 | 0 |  | Fe-Cr-Ni-Co-Ta
4389 | 13 | 29 | 18 | 28 | 11 | 87.03814 | 0.2879786 | 0.1281549 | 977.0993 | 0 | 0 | 0 |  | Fe-Cr-Ni-Co-Ta
4390 | 18 | 24 | 16 | 30 | 12 | 85.29128 | 0.2925016 | 0.1284204 | 969.9053 | 0 | 0 | 0 |  | Fe-Cr-Ni-Co-Ta
4391 | 25 | 18 | 13 | 31 | 14 | 83.16766 | 0.2980814 | 0.1320817 | 1000.242 | 0 | 0 | 0 |  | Fe-Cr-Ni-Co-Ta
4392 | 32 | 13 | 10 | 30 | 15 | 81.65279 | 0.3018382 | 0.1384596 | 1065.671 | 0 | 0 | 0 |  | Fe-Cr-Ni-Co-Ta
4393 | 42 | 8 | 8 | 26 | 15 | 80.31656 | 0.3046688 | 0.14146 | 1089.716 | 0 | 0 | 0 |  | Fe-Cr-Ni-Co-Ta
4394 | 55 | 5 | 6 | 19 | 15 | 79.64644 | 0.3054917 | 0.1382389 | 1043.008 | 0 | 0 | 0 |  | Fe-Cr-Ni-Co-Ta
4395 | 3 | 52 | 17 | 21 | 7 | 95.45962 | 0.2651712 | 0.1023272 | 722.1725 | 0 | 0 | 0 |  | Fe-Cr-Ni-Co-Ta
4396 | 6 | 43 | 16 | 28 | 7 | 92.51793 | 0.2729487 | 0.1038671 | 727.113 | 0 | 0 | 0 |  | Fe-Cr-Ni-Co-Ta
4397 | 9 | 36 | 15 | 33 | 7 | 90.2565 | 0.2788596 | 0.1047156 | 726.5745 | 0 | 0 | 0 |  | Fe-Cr-Ni-Co-Ta
4398 | 14 | 30 | 13 | 36 | 8 | 88.08888 | 0.2845504 | 0.1049085 | 719.4364 | 0 | 0 | 0 |  | Fe-Cr-Ni-Co-Ta
4399 | 19 | 24 | 11 | 38 | 9 | 86.0571 | 0.2898705 | 0.1104296 | 769.7344 | 0 | 0 | 0 |  | Fe-Cr-Ni-Co-Ta
4400 | 25 | 18 | 9 | 38 | 10 | 84.11416 | 0.2948551 | 0.1201113 | 866.4351 | 0 | 0 | 0 |  | Fe-Cr-Ni-Co-Ta
4401 | 33 | 12 | 7 | 37 | 11 | 82.18091 | 0.2996476 | 0.1246779 | 905.4519 | 0 | 0 | 0 |  | Fe-Cr-Ni-Co-Ta
4402 | 44 | 7 | 5 | 32 | 12 | 80.64635 | 0.3031241 | 0.1285194 | 937.8582 | 0 | 0 | 0 |  | Fe-Cr-Ni-Co-Ta
4403 | 57 | 4 | 4 | 23 | 12 | 79.93049 | 0.3040253 | 0.1281156 | 925.5643 | 0 | 0 | 0 |  | Fe-Cr-Ni-Co-Ta
4404 | 6 | 42 | 10 | 37 | 5 | 92.93725 | 0.271527 | 0.09095314 | 593.1084 | 0 | 0 | 0 |  | Fe-Cr-Ni-Co-Ta
4405 | 9 | 35 | 10 | 41 | 5 | 90.60715 | 0.2776054 | 0.09187268 | 593.6258 | 0 | 0 | 0 |  | Fe-Cr-Ni-Co-Ta
4406 | 13 | 28 | 9 | 44 | 6 | 88.10156 | 0.2842958 | 0.09882435 | 655.3984 | 0 | 0 | 0 |  | Fe-Cr-Ni-Co-Ta
4407 | 18 | 22 | 8 | 45 | 7 | 85.98613 | 0.2898218 | 0.1050712 | 711.4926 | 0 | 0 | 0 |  | Fe-Cr-Ni-Co-Ta
4408 | 25 | 16 | 6 | 45 | 8 | 83.97458 | 0.2949087 | 0.1108142 | 761.9948 | 0 | 0 | 0 |  | Fe-Cr-Ni-Co-Ta
4409 | 32 | 11 | 5 | 43 | 9 | 82.29037 | 0.2990922 | 0.1161262 | 809.3367 | 0 | 0 | 0 |  | Fe-Cr-Ni-Co-Ta
4410 | 43 | 6 | 3 | 38 | 11 | 80.55433 | 0.3033218 | 0.1206068 | 847.5771 | 0 | 0 | 0 |  | Fe-Cr-Ni-Co-Ta
4411 | 9 | 32 | 6 | 50 | 3 | 90.24633 | 0.2782617 | 0.07625358 | 440.9056 | 0 | 0 | 0 |  | Fe-Cr-Ni-Co-Ta
4412 | 13 | 25 | 6 | 52 | 4 | 87.67322 | 0.2851184 | 0.08486537 | 513.6067 | 0 | 0 | 0 |  | Fe-Cr-Ni-Co-Ta
4413 | 18 | 19 | 5 | 53 | 5 | 85.53379 | 0.2907145 | 0.09256522 | 579.8108 | 0 | 0 | 0 |  | Fe-Cr-Ni-Co-Ta
4414 | 23 | 13 | 4 | 53 | 6 | 83.4681 | 0.2960978 | 0.1058346 | 705.0845 | 0 | 0 | 0 |  | Fe-Cr-Ni-Co-Ta
4415 | 30 | 8 | 4 | 50 | 8 | 81.51059 | 0.3012054 | 0.1116213 | 755.5816 | 0 | 0 | 0 |  | Fe-Cr-Ni-Co-Ta
4416 | 5 | 12 | 47 | 33 | 3 | 81.81032 | 0.3006266 | 0.07943684 | 436.1618 | 1 | 1 | 1 | 436.1618 | Fe-Cr-Ni-Co-Ta
4417 | 5 | 11 | 40 | 39 | 5 | 81.35297 | 0.3024229 | 0.09710031 | 601.4279 | 1 | 1 | 1 | 601.4279 | Fe-Cr-Ni-Co-Ta
4418 | 4 | 10 | 34 | 44 | 7 | 80.86474 | 0.3043452 | 0.1106744 | 739.2267 | 1 | 0 | 0 |  | Fe-Cr-Ni-Co-Ta
4419 | 4 | 9 | 27 | 49 | 11 | 80.07492 | 0.3073356 | 0.1307326 | 958.7817 | 0 | 0 | 0 |  | Fe-Cr-Ni-Co-Ta
4420 | 3 | 7 | 22 | 53 | 14 | 79.08896 | 0.3106772 | 0.1420529 | 1087.316 | 0 | 0 | 0 |  | Fe-Cr-Ni-Co-Ta
4421 | 6 | 19 | 51 | 21 | 3 | 84.06216 | 0.2943268 | 0.08035127 | 452.782 | 1 | 1 | 1 | 452.782 | Fe-Cr-Ni-Co-Ta
4422 | 7 | 17 | 44 | 27 | 5 | 83.25008 | 0.2970176 | 0.09668 | 607.0509 | 1 | 1 | 1 | 607.0509 | Fe-Cr-Ni-Co-Ta
4423 | 8 | 16 | 38 | 32 | 7 | 82.73021 | 0.2988711 | 0.1096646 | 739.5433 | 1 | 0 | 0 |  | Fe-Cr-Ni-Co-Ta
4424 | 8 | 14 | 32 | 36 | 10 | 81.74929 | 0.3022151 | 0.1251823 | 906.2283 | 0 | 0 | 0 |  | Fe-Cr-Ni-Co-Ta
4425 | 9 | 11 | 26 | 40 | 14 | 80.30804 | 0.3068338 | 0.1404394 | 1077.619 | 0 | 0 | 0 |  | Fe-Cr-Ni-Co-Ta
4426 | 8 | 9 | 21 | 44 | 18 | 79.18601 | 0.3106645 | 0.1516466 | 1210.222 | 0 | 0 | 0 |  | Fe-Cr-Ni-Co-Ta
4427 | 7 | 7 | 16 | 46 | 23 | 77.95447 | 0.3148831 | 0.1615228 | 1330.997 | 0 | 0 | 0 |  | Fe-Cr-Ni-Co-Ta
4428 | 4 | 29 | 52 | 12 | 3 | 87.41765 | 0.2853419 | 0.08181703 | 477.5891 | 1 | 1 | 1 | 477.5891 | Fe-Cr-Ni-Co-Ta
4429 | 8 | 27 | 46 | 16 | 4 | 86.71779 | 0.2872438 | 0.08902182 | 545.3651 | 1 | 1 | 1 | 545.3651 | Fe-Cr-Ni-Co-Ta
4430 | 10 | 24 | 39 | 21 | 6 | 85.61596 | 0.2906357 | 0.1023344 | 677.1657 | 1 | 0 | 0 |  | Fe-Cr-Ni-Co-Ta
4431 | 12 | 21 | 34 | 25 | 9 | 84.16715 | 0.295103 | 0.1184264 | 845.8321 | 0 | 0 | 0 |  | Fe-Cr-Ni-Co-Ta
4432 | 13 | 17 | 29 | 28 | 13 | 82.33671 | 0.3008151 | 0.1347238 | 1025.288 | 0 | 0 | 0 |  | Fe-Cr-Ni-Co-Ta
4433 | 14 | 14 | 24 | 31 | 17 | 80.8754 | 0.305452 | 0.1465657 | 1161.786 | 0 | 0 | 0 |  | Fe-Cr-Ni-Co-Ta
4434 | 13 | 11 | 19 | 34 | 23 | 79.14931 | 0.3111795 | 0.1590876 | 1311.913 | 0 | 0 | 0 |  | Fe-Cr-Ni-Co-Ta
4435 | 12 | 8 | 15 | 36 | 29 | 77.51347 | 0.3165082 | 0.1668696 | 1406.041 | 0 | 0 | 0 |  | Fe-Cr-Ni-Co-Ta
4436 | 9 | 6 | 12 | 37 | 36 | 76.0812 | 0.3214198 | 0.1710066 | 1459.014 | 0 | 0 | 0 |  | Fe-Cr-Ni-Co-Ta
4437 | 6 | 38 | 43 | 10 | 3 | 90.87021 | 0.2759185 | 0.08029462 | 475.913 | 1 | 1 | 1 | 475.913 | Fe-Cr-Ni-Co-Ta
4438 | 10 | 34 | 38 | 13 | 4 | 89.58049 | 0.2793987 | 0.08753826 | 542.4926 | 1 | 0 | 0 |  | Fe-Cr-Ni-Co-Ta
4439 | 14 | 29 | 33 | 16 | 7 | 87.4031 | 0.2857376 | 0.106515 | 731.2192 | 0 | 0 | 0 |  | Fe-Cr-Ni-Co-Ta
4440 | 17 | 25 | 29 | 19 | 10 | 85.55002 | 0.2912133 | 0.1209385 | 883.6074 | 0 | 0 | 0 |  | Fe-Cr-Ni-Co-Ta
4441 | 19 | 20 | 25 | 21 | 15 | 83.13392 | 0.2986035 | 0.1389352 | 1083.754 | 0 | 0 | 0 |  | Fe-Cr-Ni-Co-Ta
4442 | 19 | 16 | 21 | 24 | 20 | 81.15073 | 0.3048672 | 0.1514566 | 1228.876 | 0 | 0 | 0 |  | Fe-Cr-Ni-Co-Ta
4443 | 18 | 12 | 17 | 26 | 26 | 79.11686 | 0.3113899 | 0.1614709 | 1347.397 | 0 | 0 | 0 |  | Fe-Cr-Ni-Co-Ta
4444 | 17 | 9 | 13 | 28 | 34 | 77.27311 | 0.3174494 | 0.1677609 | 1425.337 | 0 | 0 | 0 |  | Fe-Cr-Ni-Co-Ta
4445 | 12 | 6 | 11 | 28 | 43 | 75.3099 | 0.3240543 | 0.1692568 | 1442.84 | 0 | 0 | 0 |  | Fe-Cr-Ni-Co-Ta
4446 | 9 | 45 | 35 | 8 | 3 | 93.60997 | 0.2682936 | 0.07825894 | 465.8032 | 0 | 0 | 0 |  | Fe-Cr-Ni-Co-Ta
4447 | 14 | 39 | 31 | 10 | 5 | 91.34542 | 0.2745635 | 0.09277098 | 602.5972 | 0 | 0 | 0 |  | Fe-Cr-Ni-Co-Ta
4448 | 19 | 33 | 27 | 12 | 8 | 88.7878 | 0.2818398 | 0.109817 | 774.7111 | 0 | 0 | 0 |  | Fe-Cr-Ni-Co-Ta
4449 | 22 | 28 | 24 | 14 | 12 | 86.33618 | 0.2891353 | 0.1268908 | 958.654 | 0 | 0 | 0 |  | Fe-Cr-Ni-Co-Ta
4450 | 24 | 23 | 20 | 16 | 17 | 83.92891 | 0.2965004 | 0.1420837 | 1130.452 | 0 | 0 | 0 |  | Fe-Cr-Ni-Co-Ta
4451 | 25 | 18 | 17 | 18 | 22 | 81.63002 | 0.3035117 | 0.1530161 | 1255.349 | 0 | 0 | 0 |  | Fe-Cr-Ni-Co-Ta
4452 | 24 | 13 | 13 | 20 | 30 | 79.03099 | 0.3117995 | 0.163144 | 1375.201 | 0 | 0 | 0 |  | Fe-Cr-Ni-Co-Ta
4453 | 22 | 9 | 11 | 20 | 38 | 76.86128 | 0.3187548 | 0.1672652 | 1422.343 | 0 | 0 | 0 |  | Fe-Cr-Ni-Co-Ta
4454 | 16 | 6 | 8 | 20 | 50 | 74.66795 | 0.3262583 | 0.1637722 | 1380.261 | 0 | 0 | 0 |  | Fe-Cr-Ni-Co-Ta
4455 | 14 | 50 | 25 | 7 | 3 | 95.91243 | 0.2616812 | 0.07567556 | 448.3459 | 0 | 0 | 0 |  | Fe-Cr-Ni-Co-Ta
4456 | 21 | 42 | 23 | 8 | 6 | 92.35675 | 0.2715322 | 0.09683393 | 649.0894 | 0 | 0 | 0 |  | Fe-Cr-Ni-Co-Ta
4457 | 26 | 36 | 20 | 9 | 9 | 89.7871 | 0.2788356 | 0.1124566 | 809.0929 | 0 | 0 | 0 |  | Fe-Cr-Ni-Co-Ta
4458 | 28 | 29 | 18 | 11 | 13 | 86.79051 | 0.2876949 | 0.1287697 | 984.06 | 0 | 0 | 0 |  | Fe-Cr-Ni-Co-Ta
4459 | 30 | 24 | 16 | 12 | 18 | 84.26081 | 0.295366 | 0.1429835 | 1144.52 | 0 | 0 | 0 |  | Fe-Cr-Ni-Co-Ta
4460 | 31 | 18 | 13 | 14 | 25 | 81.33053 | 0.3043908 | 0.1559165 | 1293.68 | 0 | 0 | 0 |  | Fe-Cr-Ni-Co-Ta
4461 | 30 | 13 | 10 | 15 | 32 | 78.91767 | 0.312001 | 0.1630957 | 1376.503 | 0 | 0 | 0 |  | Fe-Cr-Ni-Co-Ta
4462 | 26 | 8 | 8 | 15 | 42 | 76.2117 | 0.3207552 | 0.1660069 | 1407.331 | 0 | 0 | 0 |  | Fe-Cr-Ni-Co-Ta
4463 | 19 | 5 | 6 | 15 | 55 | 73.98755 | 0.3283642 | 0.1586463 | 1318.081 | 0 | 0 | 0 |  | Fe-Cr-Ni-Co-Ta
4464 | 21 | 52 | 17 | 7 | 3 | 96.81135 | 0.2586961 | 0.07368781 | 431.8652 | 0 | 0 | 0 |  | Fe-Cr-Ni-Co-Ta
4465 | 28 | 43 | 16 | 7 | 6 | 93.024 | 0.2691837 | 0.095338 | 635.2988 | 0 | 0 | 0 |  | Fe-Cr-Ni-Co-Ta
4466 | 33 | 36 | 15 | 7 | 9 | 90.04851 | 0.2775842 | 0.1114751 | 798.2585 | 0 | 0 | 0 |  | Fe-Cr-Ni-Co-Ta
4467 | 36 | 30 | 13 | 8 | 14 | 87.04037 | 0.2866291 | 0.1304068 | 1004.674 | 0 | 0 | 0 |  | Fe-Cr-Ni-Co-Ta
4468 | 38 | 24 | 11 | 9 | 19 | 84.30544 | 0.2948671 | 0.1438225 | 1155.112 | 0 | 0 | 0 |  | Fe-Cr-Ni-Co-Ta
4469 | 38 | 18 | 9 | 10 | 25 | 81.56489 | 0.3033149 | 0.1547981 | 1280.279 | 0 | 0 | 0 |  | Fe-Cr-Ni-Co-Ta
4470 | 37 | 12 | 7 | 11 | 33 | 78.68425 | 0.3123154 | 0.1628212 | 1371.156 | 0 | 0 | 0 |  | Fe-Cr-Ni-Co-Ta
4471 | 32 | 7 | 5 | 12 | 44 | 75.90791 | 0.3214131 | 0.1645064 | 1387.953 | 0 | 0 | 0 |  | Fe-Cr-Ni-Co-Ta
4472 | 23 | 4 | 4 | 12 | 57 | 73.64829 | 0.329226 | 0.1559453 | 1284.309 | 0 | 0 | 0 |  | Fe-Cr-Ni-Co-Ta
4473 | 37 | 42 | 10 | 5 | 6 | 93.00804 | 0.2684961 | 0.09441819 | 624.192 | 0 | 0 | 0 |  | Fe-Cr-Ni-Co-Ta
4474 | 41 | 35 | 10 | 5 | 9 | 89.996 | 0.2771024 | 0.1107918 | 788.8188 | 0 | 0 | 0 |  | Fe-Cr-Ni-Co-Ta
4475 | 44 | 28 | 9 | 6 | 13 | 86.92639 | 0.2861228 | 0.127136 | 962.2348 | 0 | 0 | 0 |  | Fe-Cr-Ni-Co-Ta
4476 | 45 | 22 | 8 | 7 | 18 | 84.11548 | 0.294688 | 0.1417324 | 1124.664 | 0 | 0 | 0 |  | Fe-Cr-Ni-Co-Ta
4477 | 45 | 16 | 6 | 8 | 25 | 81.17241 | 0.303892 | 0.1547284 | 1274.069 | 0 | 0 | 0 |  | Fe-Cr-Ni-Co-Ta
4478 | 43 | 11 | 5 | 9 | 32 | 78.69027 | 0.3117684 | 0.1621189 | 1358.649 | 0 | 0 | 0 |  | Fe-Cr-Ni-Co-Ta
4479 | 38 | 6 | 3 | 11 | 43 | 75.9344 | 0.320845 | 0.1645233 | 1384.927 | 0 | 0 | 0 |  | Fe-Cr-Ni-Co-Ta
4480 | 50 | 32 | 6 | 3 | 9 | 89.27423 | 0.2783531 | 0.1107753 | 783.0929 | 0 | 0 | 0 |  | Fe-Cr-Ni-Co-Ta
4481 | 52 | 25 | 6 | 4 | 13 | 86.18854 | 0.287512 | 0.127334 | 957.9159 | 0 | 0 | 0 |  | Fe-Cr-Ni-Co-Ta
4482 | 53 | 19 | 5 | 5 | 18 | 83.41016 | 0.2960119 | 0.1419946 | 1120.314 | 0 | 0 | 0 |  | Fe-Cr-Ni-Co-Ta
4483 | 53 | 13 | 4 | 6 | 23 | 80.79943 | 0.3039898 | 0.1526301 | 1238.462 | 0 | 0 | 0 |  | Fe-Cr-Ni-Co-Ta
4484 | 50 | 8 | 4 | 8 | 30 | 78.25798 | 0.3121487 | 0.1617433 | 1343.285 | 0 | 0 | 0 |  | Fe-Cr-Ni-Co-Ta
4485 | 5 | 12 | 47 | 3 | 33 | 76.97996 | 0.3183757 | 0.1755146 | 1510.435 | 0 | 0 | 0 |  | Fe-Cr-Ni-Co-Ta
4486 | 5 | 11 | 40 | 5 | 39 | 76.15278 | 0.3213964 | 0.1756694 | 1517.961 | 0 | 0 | 0 |  | Fe-Cr-Ni-Co-Ta
4487 | 4 | 10 | 34 | 7 | 44 | 75.41756 | 0.3240786 | 0.1733381 | 1493.649 | 0 | 0 | 0 |  | Fe-Cr-Ni-Co-Ta
4488 | 4 | 9 | 27 | 11 | 49 | 74.83171 | 0.3261896 | 0.1697216 | 1451.221 | 0 | 0 | 0 |  | Fe-Cr-Ni-Co-Ta
4489 | 3 | 7 | 22 | 14 | 53 | 73.98119 | 0.3289595 | 0.1653279 | 1396.997 | 0 | 0 | 0 |  | Fe-Cr-Ni-Co-Ta
4490 | 6 | 19 | 51 | 3 | 21 | 80.69238 | 0.3066874 | 0.160224 | 1328.198 | 0 | 0 | 0 |  | Fe-Cr-Ni-Co-Ta
4491 | 7 | 17 | 44 | 5 | 27 | 79.39232 | 0.3111022 | 0.1680561 | 1428.611 | 0 | 0 | 0 |  | Fe-Cr-Ni-Co-Ta
4492 | 8 | 16 | 38 | 7 | 32 | 78.58766 | 0.3139241 | 0.1703597 | 1460.339 | 0 | 0 | 0 |  | Fe-Cr-Ni-Co-Ta
4493 | 8 | 14 | 32 | 10 | 36 | 77.65258 | 0.3170327 | 0.1717819 | 1480.444 | 0 | 0 | 0 |  | Fe-Cr-Ni-Co-Ta
4494 | 9 | 11 | 26 | 14 | 40 | 76.5137 | 0.3205302 | 0.1716937 | 1476.653 | 0 | 0 | 0 |  | Fe-Cr-Ni-Co-Ta
4495 | 8 | 9 | 21 | 18 | 44 | 75.63265 | 0.3234243 | 0.1705011 | 1461.471 | 0 | 0 | 0 |  | Fe-Cr-Ni-Co-Ta
4496 | 7 | 7 | 16 | 23 | 46 | 74.97439 | 0.3255315 | 0.1688753 | 1440.887 | 0 | 0 | 0 |  | Fe-Cr-Ni-Co-Ta
4497 | 4 | 29 | 52 | 3 | 12 | 85.42751 | 0.2925644 | 0.1340603 | 1031.693 | 0 | 0 | 0 |  | Fe-Cr-Ni-Co-Ta
4498 | 8 | 27 | 46 | 4 | 16 | 84.21551 | 0.2963337 | 0.1432106 | 1137.982 | 0 | 0 | 0 |  | Fe-Cr-Ni-Co-Ta
4499 | 10 | 24 | 39 | 6 | 21 | 82.66744 | 0.3013247 | 0.1562728 | 1298.158 | 0 | 0 | 0 |  | Fe-Cr-Ni-Co-Ta
4500 | 12 | 21 | 34 | 9 | 25 | 81.26874 | 0.3056054 | 0.1606405 | 1348.392 | 0 | 0 | 0 |  | Fe-Cr-Ni-Co-Ta
4501 | 13 | 17 | 29 | 13 | 28 | 79.81203 | 0.3099606 | 0.1652982 | 1402.559 | 0 | 0 | 0 |  | Fe-Cr-Ni-Co-Ta
4502 | 14 | 14 | 24 | 17 | 31 | 78.68196 | 0.3133878 | 0.1674904 | 1426.719 | 0 | 0 | 0 |  | Fe-Cr-Ni-Co-Ta
4503 | 13 | 11 | 19 | 23 | 34 | 77.56477 | 0.3168866 | 0.1691179 | 1443.999 | 0 | 0 | 0 |  | Fe-Cr-Ni-Co-Ta
4504 | 12 | 8 | 15 | 29 | 36 | 76.58135 | 0.319856 | 0.1702233 | 1453.102 | 0 | 0 | 0 |  | Fe-Cr-Ni-Co-Ta
4505 | 9 | 6 | 12 | 36 | 37 | 75.95675 | 0.3218641 | 0.1713403 | 1463.551 | 0 | 0 | 0 |  | Fe-Cr-Ni-Co-Ta
4506 | 6 | 38 | 43 | 3 | 10 | 89.13728 | 0.2821342 | 0.1235992 | 929.6038 | 0 | 0 | 0 |  | Fe-Cr-Ni-Co-Ta
4507 | 10 | 34 | 38 | 4 | 13 | 87.45963 | 0.2870339 | 0.1375557 | 1089.477 | 0 | 0 | 0 |  | Fe-Cr-Ni-Co-Ta
4508 | 14 | 29 | 33 | 7 | 16 | 85.45724 | 0.2927709 | 0.1455095 | 1178.069 | 0 | 0 | 0 |  | Fe-Cr-Ni-Co-Ta
4509 | 17 | 25 | 29 | 10 | 19 | 83.76729 | 0.2976745 | 0.1498894 | 1224.206 | 0 | 0 | 0 |  | Fe-Cr-Ni-Co-Ta
4510 | 19 | 20 | 25 | 15 | 21 | 82.05228 | 0.3025335 | 0.1540051 | 1266.058 | 0 | 0 | 0 |  | Fe-Cr-Ni-Co-Ta
4511 | 19 | 16 | 21 | 20 | 24 | 80.49167 | 0.3072589 | 0.1590341 | 1322.455 | 0 | 0 | 0 |  | Fe-Cr-Ni-Co-Ta
4512 | 18 | 12 | 17 | 26 | 26 | 79.11686 | 0.3113899 | 0.1632242 | 1369.267 | 0 | 0 | 0 |  | Fe-Cr-Ni-Co-Ta
4513 | 17 | 9 | 13 | 34 | 28 | 78.0932 | 0.3144899 | 0.1639158 | 1370.13 | 0 | 0 | 0 |  | Fe-Cr-Ni-Co-Ta
4514 | 12 | 6 | 11 | 43 | 28 | 77.2058 | 0.317256 | 0.166753 | 1398.942 | 0 | 0 | 0 |  | Fe-Cr-Ni-Co-Ta
4515 | 9 | 45 | 35 | 3 | 8 | 92.26053 | 0.273103 | 0.1126891 | 818.2854 | 0 | 0 | 0 |  | Fe-Cr-Ni-Co-Ta
4516 | 14 | 39 | 31 | 5 | 10 | 90.08359 | 0.2790915 | 0.125469 | 956.4925 | 0 | 0 | 0 |  | Fe-Cr-Ni-Co-Ta
4517 | 19 | 33 | 27 | 8 | 12 | 87.86373 | 0.2851788 | 0.1324285 | 1028.657 | 0 | 0 | 0 |  | Fe-Cr-Ni-Co-Ta
4518 | 22 | 28 | 24 | 12 | 14 | 85.9174 | 0.2906546 | 0.1355966 | 1056.983 | 0 | 0 | 0 |  | Fe-Cr-Ni-Co-Ta
4519 | 24 | 23 | 20 | 17 | 16 | 84.11978 | 0.2958064 | 0.1411909 | 1116.17 | 0 | 0 | 0 |  | Fe-Cr-Ni-Co-Ta
4520 | 25 | 18 | 17 | 22 | 18 | 82.32487 | 0.3009797 | 0.1465414 | 1171.984 | 0 | 0 | 0 |  | Fe-Cr-Ni-Co-Ta
4521 | 24 | 13 | 13 | 30 | 20 | 80.58398 | 0.3061492 | 0.1515143 | 1223.713 | 0 | 0 | 0 |  | Fe-Cr-Ni-Co-Ta
4522 | 22 | 9 | 11 | 38 | 20 | 79.41509 | 0.3094714 | 0.1530673 | 1232.586 | 0 | 0 | 0 |  | Fe-Cr-Ni-Co-Ta
4523 | 16 | 6 | 8 | 50 | 20 | 78.52309 | 0.3123706 | 0.1545891 | 1244.276 | 0 | 0 | 0 |  | Fe-Cr-Ni-Co-Ta
4524 | 14 | 50 | 25 | 3 | 7 | 94.75105 | 0.2658063 | 0.1104996 | 803.3427 | 0 | 0 | 0 |  | Fe-Cr-Ni-Co-Ta
4525 | 21 | 42 | 23 | 6 | 8 | 91.83697 | 0.2734005 | 0.1105863 | 792.2369 | 0 | 0 | 0 |  | Fe-Cr-Ni-Co-Ta
4526 | 26 | 36 | 20 | 9 | 9 | 89.7871 | 0.2788356 | 0.1147298 | 830.5237 | 0 | 0 | 0 |  | Fe-Cr-Ni-Co-Ta
4527 | 28 | 29 | 18 | 13 | 11 | 87.2269 | 0.2861058 | 0.1271026 | 961.8002 | 0 | 0 | 0 |  | Fe-Cr-Ni-Co-Ta
4528 | 30 | 24 | 16 | 18 | 12 | 85.44717 | 0.2910293 | 0.1275117 | 957.2958 | 0 | 0 | 0 |  | Fe-Cr-Ni-Co-Ta
4529 | 31 | 18 | 13 | 25 | 14 | 83.24828 | 0.2973631 | 0.1315931 | 993.6697 | 0 | 0 | 0 |  | Fe-Cr-Ni-Co-Ta
4530 | 30 | 13 | 10 | 32 | 15 | 81.62476 | 0.3020779 | 0.1386436 | 1068.096 | 0 | 0 | 0 |  | Fe-Cr-Ni-Co-Ta
4531 | 26 | 8 | 8 | 42 | 15 | 80.08206 | 0.3066019 | 0.1433581 | 1112.945 | 0 | 0 | 0 |  | Fe-Cr-Ni-Co-Ta
4532 | 19 | 5 | 6 | 55 | 15 | 79.11303 | 0.3097991 | 0.1420033 | 1089.155 | 0 | 0 | 0 |  | Fe-Cr-Ni-Co-Ta
4533 | 21 | 52 | 17 | 3 | 7 | 95.63835 | 0.2628725 | 0.1014469 | 708.6244 | 0 | 0 | 0 |  | Fe-Cr-Ni-Co-Ta
4534 | 28 | 43 | 16 | 6 | 7 | 92.75827 | 0.2701426 | 0.1025742 | 708.8813 | 0 | 0 | 0 |  | Fe-Cr-Ni-Co-Ta
4535 | 33 | 36 | 15 | 9 | 7 | 90.53738 | 0.2758016 | 0.1031783 | 705.9366 | 0 | 0 | 0 |  | Fe-Cr-Ni-Co-Ta
4536 | 36 | 30 | 13 | 14 | 8 | 88.35846 | 0.281797 | 0.1034258 | 700.3362 | 0 | 0 | 0 |  | Fe-Cr-Ni-Co-Ta
4537 | 38 | 24 | 11 | 19 | 9 | 86.30167 | 0.2875122 | 0.1090933 | 752.5557 | 0 | 0 | 0 |  | Fe-Cr-Ni-Co-Ta
4538 | 38 | 18 | 9 | 25 | 10 | 84.2909 | 0.2932399 | 0.1191303 | 853.6521 | 0 | 0 | 0 |  | Fe-Cr-Ni-Co-Ta
4539 | 37 | 12 | 7 | 33 | 11 | 82.23774 | 0.2991547 | 0.1242961 | 900.8927 | 0 | 0 | 0 |  | Fe-Cr-Ni-Co-Ta
4540 | 32 | 7 | 5 | 44 | 12 | 80.46997 | 0.3045908 | 0.1298392 | 952.9284 | 0 | 0 | 0 |  | Fe-Cr-Ni-Co-Ta
4541 | 23 | 4 | 4 | 57 | 12 | 79.41983 | 0.3081787 | 0.1313667 | 963.7679 | 1 | 0 | 0 |  | Fe-Cr-Ni-Co-Ta
4542 | 37 | 42 | 10 | 6 | 5 | 93.2766 | 0.267518 | 0.08909354 | 568.9205 | 0 | 0 | 0 |  | Fe-Cr-Ni-Co-Ta
4543 | 41 | 35 | 10 | 9 | 5 | 90.98329 | 0.2734705 | 0.089858 | 568.4454 | 0 | 0 | 0 |  | Fe-Cr-Ni-Co-Ta
4544 | 44 | 28 | 9 | 13 | 6 | 88.49024 | 0.2803242 | 0.09678873 | 629.8447 | 0 | 0 | 0 |  | Fe-Cr-Ni-Co-Ta
4545 | 45 | 22 | 8 | 18 | 7 | 86.34246 | 0.2863914 | 0.1032309 | 688.3693 | 0 | 0 | 0 |  | Fe-Cr-Ni-Co-Ta
4546 | 45 | 16 | 6 | 25 | 8 | 84.25118 | 0.2923891 | 0.1092494 | 743.2668 | 0 | 0 | 0 |  | Fe-Cr-Ni-Co-Ta
4547 | 43 | 11 | 5 | 32 | 9 | 82.4483 | 0.2977176 | 0.1150651 | 797.5626 | 0 | 0 | 0 |  | Fe-Cr-Ni-Co-Ta
4548 | 38 | 6 | 3 | 43 | 11 | 80.48093 | 0.3039314 | 0.1210723 | 852.8111 | 0 | 0 | 0 |  | Fe-Cr-Ni-Co-Ta
4549 | 50 | 32 | 6 | 9 | 3 | 90.74076 | 0.2728885 | 0.07357923 | 411.4498 | 0 | 0 | 0 |  | Fe-Cr-Ni-Co-Ta
4550 | 52 | 25 | 6 | 13 | 4 | 88.17534 | 0.2800505 | 0.08235959 | 485.0832 | 0 | 0 | 0 |  | Fe-Cr-Ni-Co-Ta
4551 | 53 | 19 | 5 | 18 | 5 | 86.0079 | 0.2862048 | 0.09016556 | 552.8869 | 0 | 0 | 0 |  | Fe-Cr-Ni-Co-Ta
4552 | 53 | 13 | 4 | 23 | 6 | 83.89816 | 0.2922277 | 0.1035199 | 678.7473 | 0 | 0 | 0 |  | Fe-Cr-Ni-Co-Ta
4553 | 50 | 8 | 4 | 30 | 8 | 81.80507 | 0.2986891 | 0.109907 | 736.9522 | 0 | 0 | 0 |  | Fe-Cr-Ni-Co-Ta
4554 | 12 | 33 | 47 | 3 | 5 | 88.5934 | 0.2819175 | 0.09585685 | 620.9337 | 1 | 0 | 0 |  | Fe-Cr-Ni-Co-Ta
4555 | 11 | 39 | 40 | 5 | 5 | 90.86645 | 0.275957 | 0.09430614 | 615.3642 | 1 | 0 | 0 |  | Fe-Cr-Ni-Co-Ta
4556 | 10 | 44 | 34 | 7 | 4 | 93.16839 | 0.2696521 | 0.08579944 | 538.2293 | 0 | 0 | 0 |  | Fe-Cr-Ni-Co-Ta
4557 | 9 | 49 | 27 | 11 | 4 | 94.99588 | 0.2649168 | 0.0842045 | 529.3302 | 0 | 0 | 0 |  | Fe-Cr-Ni-Co-Ta
4558 | 7 | 53 | 22 | 14 | 3 | 96.99812 | 0.2595036 | 0.07513175 | 447.55 | 0 | 0 | 0 |  | Fe-Cr-Ni-Co-Ta
4559 | 19 | 21 | 51 | 3 | 6 | 84.29432 | 0.2931365 | 0.1027061 | 672.4292 | 1 | 0 | 0 |  | Fe-Cr-Ni-Co-Ta
4560 | 17 | 27 | 44 | 5 | 7 | 86.30434 | 0.2882065 | 0.1077002 | 736.4457 | 1 | 0 | 0 |  | Fe-Cr-Ni-Co-Ta
4561 | 16 | 32 | 38 | 7 | 8 | 87.86344 | 0.2843985 | 0.1117797 | 790.2604 | 0 | 0 | 0 |  | Fe-Cr-Ni-Co-Ta
4562 | 14 | 36 | 32 | 10 | 8 | 89.45076 | 0.2803844 | 0.1102527 | 782.7419 | 0 | 0 | 0 |  | Fe-Cr-Ni-Co-Ta
4563 | 11 | 40 | 26 | 14 | 9 | 90.70595 | 0.2775891 | 0.1133266 | 825.8171 | 0 | 0 | 0 |  | Fe-Cr-Ni-Co-Ta
4564 | 9 | 44 | 21 | 18 | 8 | 92.43814 | 0.2729608 | 0.1073453 | 767.3215 | 0 | 0 | 0 |  | Fe-Cr-Ni-Co-Ta
4565 | 7 | 46 | 16 | 23 | 7 | 93.66089 | 0.2697276 | 0.1012564 | 706.2256 | 0 | 0 | 0 |  | Fe-Cr-Ni-Co-Ta
4566 | 29 | 12 | 52 | 3 | 4 | 81.79454 | 0.2986145 | 0.0870765 | 506.3054 | 1 | 1 | 1 | 506.3054 | Fe-Cr-Ni-Co-Ta
4567 | 27 | 16 | 46 | 4 | 8 | 82.51967 | 0.2978088 | 0.113895 | 782.0033 | 1 | 0 | 0 |  | Fe-Cr-Ni-Co-Ta
4568 | 24 | 21 | 39 | 6 | 10 | 83.98909 | 0.2946138 | 0.1222859 | 886.1944 | 0 | 0 | 0 |  | Fe-Cr-Ni-Co-Ta
4569 | 21 | 25 | 34 | 9 | 12 | 84.9643 | 0.2927306 | 0.1292208 | 975.2383 | 0 | 0 | 0 |  | Fe-Cr-Ni-Co-Ta
4570 | 17 | 28 | 29 | 13 | 13 | 85.88549 | 0.2908789 | 0.1312616 | 1008.612 | 0 | 0 | 0 |  | Fe-Cr-Ni-Co-Ta
4571 | 14 | 31 | 24 | 17 | 14 | 86.76473 | 0.289056 | 0.1329989 | 1038.261 | 0 | 0 | 0 |  | Fe-Cr-Ni-Co-Ta
4572 | 11 | 34 | 19 | 23 | 13 | 88.07484 | 0.2856965 | 0.1286804 | 995.4932 | 0 | 0 | 0 |  | Fe-Cr-Ni-Co-Ta
4573 | 8 | 36 | 15 | 29 | 12 | 89.04845 | 0.2832291 | 0.1246708 | 953.9994 | 0 | 0 | 0 |  | Fe-Cr-Ni-Co-Ta
4574 | 6 | 37 | 12 | 36 | 9 | 90.16998 | 0.2798562 | 0.1128944 | 821.8325 | 0 | 0 | 0 |  | Fe-Cr-Ni-Co-Ta
4575 | 38 | 10 | 43 | 3 | 6 | 81.22412 | 0.3000178 | 0.1011808 | 641.2019 | 1 | 0 | 0 |  | Fe-Cr-Ni-Co-Ta
4576 | 34 | 13 | 38 | 4 | 10 | 81.60321 | 0.3002455 | 0.1225498 | 872.9065 | 0 | 0 | 0 |  | Fe-Cr-Ni-Co-Ta
4577 | 29 | 16 | 33 | 7 | 14 | 81.93925 | 0.3006412 | 0.1368842 | 1045.238 | 0 | 0 | 0 |  | Fe-Cr-Ni-Co-Ta
4578 | 25 | 19 | 29 | 10 | 17 | 82.39849 | 0.3003607 | 0.1444935 | 1145.608 | 0 | 0 | 0 |  | Fe-Cr-Ni-Co-Ta
4579 | 20 | 21 | 25 | 15 | 19 | 82.72202 | 0.3003237 | 0.1481639 | 1198.71 | 0 | 0 | 0 |  | Fe-Cr-Ni-Co-Ta
4580 | 16 | 24 | 21 | 20 | 19 | 83.72182 | 0.298044 | 0.1468705 | 1192.964 | 0 | 0 | 0 |  | Fe-Cr-Ni-Co-Ta
4581 | 12 | 26 | 17 | 26 | 18 | 84.65213 | 0.2958053 | 0.1435332 | 1159.743 | 0 | 0 | 0 |  | Fe-Cr-Ni-Co-Ta
4582 | 9 | 28 | 13 | 34 | 17 | 85.47721 | 0.2937175 | 0.1411338 | 1135.799 | 0 | 0 | 0 |  | Fe-Cr-Ni-Co-Ta
4583 | 6 | 28 | 11 | 43 | 12 | 86.59692 | 0.2901386 | 0.1269108 | 966.4161 | 0 | 0 | 0 |  | Fe-Cr-Ni-Co-Ta
4584 | 45 | 8 | 35 | 3 | 9 | 80.43033 | 0.3023908 | 0.117581 | 809.2189 | 0 | 0 | 0 |  | Fe-Cr-Ni-Co-Ta
4585 | 39 | 10 | 31 | 5 | 14 | 80.25961 | 0.3044017 | 0.1372245 | 1034.896 | 0 | 0 | 0 |  | Fe-Cr-Ni-Co-Ta
4586 | 33 | 12 | 27 | 8 | 19 | 80.0966 | 0.3063075 | 0.1499187 | 1194.292 | 0 | 0 | 0 |  | Fe-Cr-Ni-Co-Ta
4587 | 28 | 14 | 24 | 12 | 22 | 80.24296 | 0.3068593 | 0.1552239 | 1267.883 | 0 | 0 | 0 |  | Fe-Cr-Ni-Co-Ta
4588 | 23 | 16 | 20 | 17 | 24 | 80.57913 | 0.3067377 | 0.1572967 | 1303.008 | 0 | 0 | 0 |  | Fe-Cr-Ni-Co-Ta
4589 | 18 | 18 | 17 | 22 | 25 | 81.03806 | 0.306106 | 0.1577576 | 1317.243 | 0 | 0 | 0 |  | Fe-Cr-Ni-Co-Ta
4590 | 13 | 20 | 13 | 30 | 24 | 81.8606 | 0.3042247 | 0.1556205 | 1298.298 | 0 | 0 | 0 |  | Fe-Cr-Ni-Co-Ta
4591 | 9 | 20 | 11 | 38 | 22 | 82.218 | 0.3033204 | 0.1530094 | 1266.295 | 0 | 0 | 0 |  | Fe-Cr-Ni-Co-Ta
4592 | 6 | 20 | 8 | 50 | 16 | 83.36593 | 0.2995969 | 0.1410897 | 1118.951 | 0 | 0 | 0 |  | Fe-Cr-Ni-Co-Ta
4593 | 50 | 7 | 25 | 3 | 14 | 79.69194 | 0.3051693 | 0.1365128 | 1020.631 | 0 | 0 | 0 |  | Fe-Cr-Ni-Co-Ta
4594 | 42 | 8 | 23 | 6 | 21 | 78.84171 | 0.3094005 | 0.1541356 | 1236.235 | 0 | 0 | 0 |  | Fe-Cr-Ni-Co-Ta
4595 | 36 | 9 | 20 | 9 | 26 | 78.40486 | 0.3118763 | 0.1612106 | 1331.27 | 0 | 0 | 0 |  | Fe-Cr-Ni-Co-Ta
4596 | 29 | 11 | 18 | 13 | 28 | 78.64728 | 0.3120952 | 0.1623696 | 1355.046 | 0 | 0 | 0 |  | Fe-Cr-Ni-Co-Ta
4597 | 24 | 12 | 16 | 18 | 30 | 78.65034 | 0.3127557 | 0.1640928 | 1382.569 | 0 | 0 | 0 |  | Fe-Cr-Ni-Co-Ta
4598 | 18 | 14 | 13 | 25 | 31 | 79.09513 | 0.3121754 | 0.1644027 | 1395.276 | 0 | 0 | 0 |  | Fe-Cr-Ni-Co-Ta
4599 | 13 | 15 | 10 | 32 | 30 | 79.54924 | 0.3112814 | 0.1629566 | 1381.987 | 0 | 0 | 0 |  | Fe-Cr-Ni-Co-Ta
4600 | 8 | 15 | 8 | 42 | 26 | 80.16213 | 0.3095418 | 0.1595295 | 1338.455 | 0 | 0 | 0 |  | Fe-Cr-Ni-Co-Ta
4601 | 5 | 15 | 6 | 55 | 19 | 81.33691 | 0.305625 | 0.149975 | 1215.637 | 0 | 0 | 0 |  | Fe-Cr-Ni-Co-Ta
4602 | 52 | 7 | 17 | 3 | 21 | 78.88927 | 0.3086273 | 0.1530375 | 1221.266 | 0 | 0 | 0 |  | Fe-Cr-Ni-Co-Ta
4603 | 43 | 7 | 16 | 6 | 28 | 77.77265 | 0.3134306 | 0.1628293 | 1347.886 | 0 | 0 | 0 |  | Fe-Cr-Ni-Co-Ta
4604 | 36 | 7 | 15 | 9 | 33 | 77.0278 | 0.3166415 | 0.1665283 | 1399.246 | 0 | 0 | 0 |  | Fe-Cr-Ni-Co-Ta
4605 | 30 | 8 | 13 | 14 | 36 | 76.91663 | 0.3177576 | 0.1676271 | 1420.158 | 0 | 0 | 0 |  | Fe-Cr-Ni-Co-Ta
4606 | 24 | 9 | 11 | 19 | 38 | 76.91248 | 0.3184566 | 0.1675554 | 1425.628 | 0 | 0 | 0 |  | Fe-Cr-Ni-Co-Ta
4607 | 18 | 10 | 9 | 25 | 38 | 77.14064 | 0.3183242 | 0.1668513 | 1421.814 | 0 | 0 | 0 |  | Fe-Cr-Ni-Co-Ta
4608 | 12 | 11 | 7 | 33 | 37 | 77.52555 | 0.3176344 | 0.1667331 | 1424.575 | 0 | 0 | 0 |  | Fe-Cr-Ni-Co-Ta
4609 | 7 | 12 | 5 | 44 | 32 | 78.48476 | 0.3148764 | 0.165475 | 1409.898 | 0 | 0 | 0 |  | Fe-Cr-Ni-Co-Ta
4610 | 4 | 12 | 4 | 57 | 23 | 79.82491 | 0.3103581 | 0.1580363 | 1310.118 | 0 | 0 | 0 |  | Fe-Cr-Ni-Co-Ta
4611 | 42 | 5 | 10 | 6 | 37 | 76.20597 | 0.3190283 | 0.1669954 | 1403.838 | 0 | 0 | 0 |  | Fe-Cr-Ni-Co-Ta
4612 | 35 | 5 | 10 | 9 | 41 | 75.62489 | 0.3215262 | 0.1673072 | 1411.804 | 0 | 0 | 0 |  | Fe-Cr-Ni-Co-Ta
4613 | 28 | 6 | 9 | 13 | 44 | 75.47249 | 0.3227469 | 0.1663037 | 1405.873 | 0 | 0 | 0 |  | Fe-Cr-Ni-Co-Ta
4614 | 22 | 7 | 8 | 18 | 45 | 75.56734 | 0.3230104 | 0.165767 | 1404.134 | 0 | 0 | 0 |  | Fe-Cr-Ni-Co-Ta
4615 | 16 | 8 | 6 | 25 | 45 | 75.80802 | 0.3227968 | 0.1655522 | 1406.283 | 0 | 0 | 0 |  | Fe-Cr-Ni-Co-Ta
4616 | 11 | 9 | 5 | 32 | 43 | 76.27324 | 0.3217029 | 0.166395 | 1419.685 | 0 | 0 | 0 |  | Fe-Cr-Ni-Co-Ta
4617 | 6 | 11 | 3 | 43 | 38 | 77.45667 | 0.3183705 | 0.1673804 | 1436.242 | 0 | 0 | 0 |  | Fe-Cr-Ni-Co-Ta
4618 | 32 | 3 | 6 | 9 | 50 | 74.17726 | 0.3265862 | 0.1631466 | 1363.226 | 0 | 0 | 0 |  | Fe-Cr-Ni-Co-Ta
4619 | 25 | 4 | 6 | 13 | 52 | 74.12649 | 0.3273494 | 0.1616164 | 1349.33 | 0 | 0 | 0 |  | Fe-Cr-Ni-Co-Ta
4620 | 19 | 5 | 5 | 18 | 53 | 74.22229 | 0.3275762 | 0.1605753 | 1341.153 | 0 | 0 | 0 |  | Fe-Cr-Ni-Co-Ta
4621 | 13 | 6 | 4 | 23 | 53 | 74.38205 | 0.3275811 | 0.1598642 | 1336.31 | 0 | 0 | 0 |  | Fe-Cr-Ni-Co-Ta
4622 | 8 | 8 | 4 | 30 | 50 | 75.18896 | 0.3254603 | 0.1627678 | 1376.658 | 0 | 0 | 0 |  | Fe-Cr-Ni-Co-Ta
4623 | 12 | 3 | 47 | 33 | 5 | 78.51513 | 0.3093208 | 0.09613635 | 577.4806 | 1 | 1 | 1 | 577.4806 | Fe-Cr-Ni-Co-Ta
4624 | 11 | 5 | 40 | 39 | 5 | 79.43296 | 0.3070834 | 0.09606855 | 581.8742 | 1 | 1 | 1 | 581.8742 | Fe-Cr-Ni-Co-Ta
4625 | 10 | 7 | 34 | 44 | 4 | 80.5012 | 0.3042129 | 0.08726195 | 503.5886 | 1 | 1 | 1 | 503.5886 | Fe-Cr-Ni-Co-Ta
4626 | 9 | 11 | 27 | 49 | 4 | 82.09653 | 0.3001523 | 0.08709388 | 509.8878 | 1 | 1 | 1 | 509.8878 | Fe-Cr-Ni-Co-Ta
4627 | 7 | 14 | 22 | 53 | 3 | 83.50927 | 0.2964127 | 0.0775227 | 428.0468 | 1 | 1 | 1 | 428.0468 | Fe-Cr-Ni-Co-Ta
4628 | 19 | 3 | 51 | 21 | 6 | 78.3119 | 0.3093836 | 0.1034399 | 647.9197 | 1 | 1 | 1 | 647.9197 | Fe-Cr-Ni-Co-Ta
4629 | 17 | 5 | 44 | 27 | 7 | 79.03387 | 0.3079485 | 0.1101818 | 721.3689 | 1 | 1 | 1 | 721.3689 | Fe-Cr-Ni-Co-Ta
4630 | 16 | 7 | 38 | 32 | 8 | 79.72817 | 0.3064865 | 0.115816 | 786.1972 | 1 | 0 | 0 |  | Fe-Cr-Ni-Co-Ta
4631 | 14 | 10 | 32 | 36 | 8 | 80.89962 | 0.3036189 | 0.1151117 | 787.2961 | 1 | 0 | 0 |  | Fe-Cr-Ni-Co-Ta
4632 | 11 | 14 | 26 | 40 | 9 | 82.19857 | 0.300691 | 0.1193176 | 843.934 | 0 | 0 | 0 |  | Fe-Cr-Ni-Co-Ta
4633 | 9 | 18 | 21 | 44 | 8 | 83.85909 | 0.2963015 | 0.1130238 | 785.9878 | 0 | 0 | 0 |  | Fe-Cr-Ni-Co-Ta
4634 | 7 | 23 | 16 | 46 | 7 | 85.93355 | 0.2907873 | 0.1063652 | 726.1124 | 0 | 0 | 0 |  | Fe-Cr-Ni-Co-Ta
4635 | 29 | 3 | 52 | 12 | 4 | 78.77568 | 0.3068462 | 0.08634174 | 487.1178 | 1 | 1 | 1 | 487.1178 | Fe-Cr-Ni-Co-Ta
4636 | 27 | 4 | 46 | 16 | 8 | 78.63641 | 0.3083504 | 0.1149664 | 770.1935 | 1 | 0 | 0 |  | Fe-Cr-Ni-Co-Ta
4637 | 24 | 6 | 39 | 21 | 10 | 79.14815 | 0.3077319 | 0.1249374 | 883.6179 | 1 | 0 | 0 |  | Fe-Cr-Ni-Co-Ta
4638 | 21 | 9 | 34 | 25 | 12 | 79.90778 | 0.3064085 | 0.1328416 | 981.2082 | 0 | 0 | 0 |  | Fe-Cr-Ni-Co-Ta
4639 | 17 | 13 | 29 | 28 | 13 | 81.12428 | 0.3037455 | 0.1353955 | 1023.078 | 0 | 0 | 0 |  | Fe-Cr-Ni-Co-Ta
4640 | 14 | 17 | 24 | 31 | 14 | 82.34352 | 0.3009961 | 0.1372295 | 1057.257 | 0 | 0 | 0 |  | Fe-Cr-Ni-Co-Ta
4641 | 11 | 23 | 19 | 34 | 13 | 84.57186 | 0.2951742 | 0.1320522 | 1012.461 | 0 | 0 | 0 |  | Fe-Cr-Ni-Co-Ta
4642 | 8 | 29 | 15 | 36 | 12 | 86.80029 | 0.2893212 | 0.1268434 | 965.8424 | 0 | 0 | 0 |  | Fe-Cr-Ni-Co-Ta
4643 | 6 | 36 | 12 | 37 | 9 | 89.84163 | 0.2807494 | 0.113166 | 823.232 | 0 | 0 | 0 |  | Fe-Cr-Ni-Co-Ta
4644 | 38 | 3 | 43 | 10 | 6 | 78.91767 | 0.306309 | 0.1013906 | 631.827 | 1 | 1 | 1 | 631.827 | Fe-Cr-Ni-Co-Ta
4645 | 34 | 4 | 38 | 13 | 10 | 78.68509 | 0.3081636 | 0.1240982 | 870.4685 | 1 | 0 | 0 |  | Fe-Cr-Ni-Co-Ta
4646 | 29 | 7 | 33 | 16 | 14 | 79.09156 | 0.3083302 | 0.1394157 | 1052.401 | 0 | 0 | 0 |  | Fe-Cr-Ni-Co-Ta
4647 | 25 | 10 | 29 | 19 | 17 | 79.6257 | 0.3078231 | 0.1472319 | 1155.632 | 0 | 0 | 0 |  | Fe-Cr-Ni-Co-Ta
4648 | 20 | 15 | 25 | 21 | 19 | 80.89299 | 0.3052353 | 0.1502411 | 1208.728 | 0 | 0 | 0 |  | Fe-Cr-Ni-Co-Ta
4649 | 16 | 20 | 21 | 24 | 19 | 82.50024 | 0.3013256 | 0.1483479 | 1201.149 | 0 | 0 | 0 |  | Fe-Cr-Ni-Co-Ta
4650 | 12 | 26 | 17 | 26 | 18 | 84.65213 | 0.2958053 | 0.1439118 | 1164.103 | 0 | 0 | 0 |  | Fe-Cr-Ni-Co-Ta
4651 | 9 | 34 | 13 | 28 | 17 | 87.32361 | 0.2887408 | 0.1384501 | 1116.545 | 0 | 0 | 0 |  | Fe-Cr-Ni-Co-Ta
4652 | 6 | 43 | 11 | 28 | 12 | 91.42065 | 0.2770623 | 0.1219719 | 936.8619 | 0 | 0 | 0 |  | Fe-Cr-Ni-Co-Ta
4653 | 45 | 3 | 35 | 8 | 9 | 78.82104 | 0.3067734 | 0.1182032 | 806.0472 | 1 | 0 | 0 |  | Fe-Cr-Ni-Co-Ta
4654 | 39 | 5 | 31 | 10 | 14 | 78.68446 | 0.3086618 | 0.1386195 | 1038.658 | 0 | 0 | 0 |  | Fe-Cr-Ni-Co-Ta
4655 | 33 | 8 | 27 | 12 | 19 | 78.87337 | 0.3095949 | 0.1514378 | 1201.828 | 0 | 0 | 0 |  | Fe-Cr-Ni-Co-Ta
4656 | 28 | 12 | 24 | 14 | 22 | 79.64666 | 0.3084565 | 0.1559357 | 1271.232 | 0 | 0 | 0 |  | Fe-Cr-Ni-Co-Ta
4657 | 23 | 17 | 20 | 16 | 24 | 80.87424 | 0.3059489 | 0.1568929 | 1300.688 | 0 | 0 | 0 |  | Fe-Cr-Ni-Co-Ta
4658 | 18 | 22 | 17 | 18 | 25 | 82.21368 | 0.3029671 | 0.1560089 | 1306.011 | 0 | 0 | 0 |  | Fe-Cr-Ni-Co-Ta
4659 | 13 | 30 | 13 | 20 | 24 | 84.82417 | 0.2963006 | 0.1511078 | 1267.148 | 0 | 0 | 0 |  | Fe-Cr-Ni-Co-Ta
4660 | 9 | 38 | 11 | 20 | 22 | 87.62938 | 0.288819 | 0.144977 | 1209.552 | 0 | 0 | 0 |  | Fe-Cr-Ni-Co-Ta
4661 | 6 | 50 | 8 | 20 | 16 | 92.75853 | 0.2742466 | 0.1291812 | 1037.599 | 0 | 0 | 0 |  | Fe-Cr-Ni-Co-Ta
4662 | 50 | 3 | 25 | 7 | 14 | 78.43771 | 0.3085706 | 0.1375562 | 1023.201 | 0 | 0 | 0 |  | Fe-Cr-Ni-Co-Ta
4663 | 42 | 6 | 23 | 8 | 21 | 78.24514 | 0.3110032 | 0.1547438 | 1238.273 | 0 | 0 | 0 |  | Fe-Cr-Ni-Co-Ta
4664 | 36 | 9 | 20 | 9 | 26 | 78.40486 | 0.3118763 | 0.1612106 | 1331.27 | 0 | 0 | 0 |  | Fe-Cr-Ni-Co-Ta
4665 | 29 | 13 | 18 | 11 | 28 | 79.22678 | 0.3105525 | 0.1619422 | 1355.206 | 0 | 0 | 0 |  | Fe-Cr-Ni-Co-Ta
4666 | 24 | 18 | 16 | 12 | 30 | 80.35754 | 0.30822 | 0.1612974 | 1364.22 | 0 | 0 | 0 |  | Fe-Cr-Ni-Co-Ta
4667 | 18 | 25 | 13 | 14 | 31 | 82.18877 | 0.3039622 | 0.1584023 | 1349.409 | 0 | 0 | 0 |  | Fe-Cr-Ni-Co-Ta
4668 | 13 | 32 | 10 | 15 | 30 | 84.40729 | 0.2983726 | 0.1542459 | 1316.52 | 0 | 0 | 0 |  | Fe-Cr-Ni-Co-Ta
4669 | 8 | 42 | 8 | 15 | 26 | 88.15045 | 0.2882302 | 0.146655 | 1243.689 | 0 | 0 | 0 |  | Fe-Cr-Ni-Co-Ta
4670 | 5 | 55 | 6 | 15 | 19 | 93.62343 | 0.2725766 | 0.1320403 | 1083.751 | 0 | 0 | 0 |  | Fe-Cr-Ni-Co-Ta
4671 | 52 | 3 | 17 | 7 | 21 | 77.70091 | 0.3118276 | 0.154195 | 1224.835 | 0 | 0 | 0 |  | Fe-Cr-Ni-Co-Ta
4672 | 43 | 6 | 16 | 7 | 28 | 77.48684 | 0.3141932 | 0.1632188 | 1349.883 | 0 | 0 | 0 |  | Fe-Cr-Ni-Co-Ta
4673 | 36 | 9 | 15 | 7 | 33 | 77.5845 | 0.3151655 | 0.165617 | 1393.622 | 0 | 0 | 0 |  | Fe-Cr-Ni-Co-Ta
4674 | 30 | 14 | 13 | 8 | 36 | 78.54924 | 0.3134423 | 0.1641007 | 1392.951 | 0 | 0 | 0 |  | Fe-Cr-Ni-Co-Ta
4675 | 24 | 19 | 11 | 9 | 38 | 79.60906 | 0.311345 | 0.1615822 | 1378.25 | 0 | 0 | 0 |  | Fe-Cr-Ni-Co-Ta
4676 | 18 | 25 | 9 | 10 | 38 | 81.2258 | 0.3075561 | 0.1583694 | 1355.638 | 0 | 0 | 0 |  | Fe-Cr-Ni-Co-Ta
4677 | 12 | 33 | 7 | 11 | 37 | 83.56433 | 0.301702 | 0.1539934 | 1321.522 | 0 | 0 | 0 |  | Fe-Cr-Ni-Co-Ta
4678 | 7 | 44 | 5 | 12 | 32 | 87.54423 | 0.2908487 | 0.1476411 | 1264.877 | 0 | 0 | 0 |  | Fe-Cr-Ni-Co-Ta
4679 | 4 | 57 | 4 | 12 | 23 | 93.30448 | 0.2742595 | 0.1356478 | 1135.213 | 0 | 0 | 0 |  | Fe-Cr-Ni-Co-Ta
4680 | 42 | 6 | 10 | 5 | 37 | 76.47749 | 0.3183104 | 0.1665127 | 1400.685 | 0 | 0 | 0 |  | Fe-Cr-Ni-Co-Ta
4681 | 35 | 9 | 10 | 5 | 41 | 76.6899 | 0.3187244 | 0.1651657 | 1396.46 | 0 | 0 | 0 |  | Fe-Cr-Ni-Co-Ta
4682 | 28 | 13 | 9 | 6 | 44 | 77.31064 | 0.3179282 | 0.162224 | 1374.444 | 0 | 0 | 0 |  | Fe-Cr-Ni-Co-Ta
4683 | 22 | 18 | 8 | 7 | 45 | 78.44623 | 0.3154731 | 0.1590438 | 1350.096 | 0 | 0 | 0 |  | Fe-Cr-Ni-Co-Ta
4684 | 16 | 25 | 6 | 8 | 45 | 80.26617 | 0.3111253 | 0.154786 | 1316.477 | 0 | 0 | 0 |  | Fe-Cr-Ni-Co-Ta
4685 | 11 | 32 | 5 | 9 | 43 | 82.38116 | 0.3056832 | 0.1518202 | 1296.242 | 0 | 0 | 0 |  | Fe-Cr-Ni-Co-Ta
4686 | 6 | 43 | 3 | 11 | 38 | 86.14251 | 0.295464 | 0.1471758 | 1260.812 | 0 | 0 | 0 |  | Fe-Cr-Ni-Co-Ta
4687 | 32 | 9 | 6 | 3 | 50 | 75.70163 | 0.3226105 | 0.159384 | 1333.101 | 0 | 0 | 0 |  | Fe-Cr-Ni-Co-Ta
4688 | 25 | 13 | 6 | 4 | 52 | 76.39477 | 0.3214483 | 0.1556326 | 1299.495 | 0 | 0 | 0 |  | Fe-Cr-Ni-Co-Ta
4689 | 19 | 18 | 5 | 5 | 53 | 77.48813 | 0.31909 | 0.1515547 | 1263.68 | 0 | 0 | 0 |  | Fe-Cr-Ni-Co-Ta
4690 | 13 | 23 | 4 | 6 | 53 | 78.6921 | 0.3163897 | 0.1484444 | 1238.813 | 0 | 0 | 0 |  | Fe-Cr-Ni-Co-Ta
4691 | 8 | 30 | 4 | 8 | 50 | 80.82229 | 0.3107887 | 0.1473267 | 1240.203 | 0 | 0 | 0 |  | Fe-Cr-Ni-Co-Ta
4692 | 12 | 33 | 47 | 5 | 3 | 89.07981 | 0.2801409 | 0.08032658 | 469.4935 | 1 | 1 | 1 | 469.4935 | Fe-Cr-Ni-Co-Ta
4693 | 11 | 39 | 40 | 5 | 5 | 90.86645 | 0.275957 | 0.09430614 | 615.3642 | 1 | 0 | 0 |  | Fe-Cr-Ni-Co-Ta
4694 | 10 | 44 | 34 | 4 | 7 | 92.35498 | 0.2725551 | 0.1039702 | 726.4364 | 0 | 0 | 0 |  | Fe-Cr-Ni-Co-Ta
4695 | 9 | 49 | 27 | 4 | 11 | 93.07949 | 0.2716791 | 0.1185351 | 899.905 | 0 | 0 | 0 |  | Fe-Cr-Ni-Co-Ta
4696 | 7 | 53 | 22 | 3 | 14 | 93.86879 | 0.2704442 | 0.1247943 | 984.3591 | 0 | 0 | 0 |  | Fe-Cr-Ni-Co-Ta
4697 | 19 | 21 | 51 | 6 | 3 | 84.93018 | 0.2907513 | 0.079206 | 445.3879 | 1 | 1 | 1 | 445.3879 | Fe-Cr-Ni-Co-Ta
4698 | 17 | 27 | 44 | 7 | 5 | 86.75058 | 0.2865616 | 0.09520201 | 607.2405 | 1 | 0 | 0 |  | Fe-Cr-Ni-Co-Ta
4699 | 16 | 32 | 38 | 8 | 7 | 88.09211 | 0.2835664 | 0.1065736 | 733.8999 | 1 | 0 | 0 |  | Fe-Cr-Ni-Co-Ta
4700 | 14 | 36 | 32 | 8 | 10 | 88.97673 | 0.2820886 | 0.1190272 | 880.9802 | 0 | 0 | 0 |  | Fe-Cr-Ni-Co-Ta
4701 | 11 | 40 | 26 | 9 | 14 | 89.50992 | 0.2818303 | 0.1305219 | 1026.252 | 0 | 0 | 0 |  | Fe-Cr-Ni-Co-Ta
4702 | 9 | 44 | 21 | 8 | 18 | 89.99464 | 0.2815389 | 0.1374655 | 1122.492 | 0 | 0 | 0 |  | Fe-Cr-Ni-Co-Ta
4703 | 7 | 46 | 16 | 7 | 23 | 89.71593 | 0.2834557 | 0.142636 | 1196.966 | 0 | 0 | 0 |  | Fe-Cr-Ni-Co-Ta
4704 | 29 | 12 | 52 | 4 | 3 | 81.98817 | 0.2978658 | 0.07768783 | 421.6589 | 1 | 1 | 1 | 421.6589 | Fe-Cr-Ni-Co-Ta
4705 | 27 | 16 | 46 | 8 | 4 | 83.30152 | 0.2948389 | 0.08693326 | 511.6837 | 1 | 1 | 1 | 511.6837 | Fe-Cr-Ni-Co-Ta
4706 | 24 | 21 | 39 | 10 | 6 | 84.80851 | 0.2915589 | 0.10118 | 660.3573 | 1 | 0 | 0 |  | Fe-Cr-Ni-Co-Ta
4707 | 21 | 25 | 34 | 12 | 9 | 85.58076 | 0.290468 | 0.1169152 | 835.8614 | 0 | 0 | 0 |  | Fe-Cr-Ni-Co-Ta
4708 | 17 | 28 | 29 | 13 | 13 | 85.88549 | 0.2908789 | 0.1312616 | 1008.612 | 0 | 0 | 0 |  | Fe-Cr-Ni-Co-Ta
4709 | 14 | 31 | 24 | 14 | 17 | 86.13893 | 0.2912905 | 0.1406652 | 1131.497 | 0 | 0 | 0 |  | Fe-Cr-Ni-Co-Ta
4710 | 11 | 34 | 19 | 13 | 23 | 85.98399 | 0.2930721 | 0.149167 | 1249.335 | 0 | 0 | 0 |  | Fe-Cr-Ni-Co-Ta
4711 | 8 | 36 | 15 | 12 | 29 | 85.52042 | 0.2955511 | 0.1529287 | 1307.608 | 0 | 0 | 0 |  | Fe-Cr-Ni-Co-Ta
4712 | 6 | 37 | 12 | 9 | 36 | 84.61564 | 0.299137 | 0.1532472 | 1319.932 | 0 | 0 | 0 |  | Fe-Cr-Ni-Co-Ta
4713 | 38 | 10 | 43 | 6 | 3 | 81.79085 | 0.29781 | 0.07662611 | 411.8856 | 1 | 1 | 1 | 411.8856 | Fe-Cr-Ni-Co-Ta
4714 | 34 | 13 | 38 | 10 | 4 | 82.75654 | 0.2958295 | 0.08599611 | 501.0751 | 1 | 1 | 1 | 501.0751 | Fe-Cr-Ni-Co-Ta
4715 | 29 | 16 | 33 | 14 | 7 | 83.2745 | 0.2956276 | 0.1067734 | 711.7716 | 1 | 0 | 0 |  | Fe-Cr-Ni-Co-Ta
4716 | 25 | 19 | 29 | 17 | 10 | 83.71714 | 0.2954888 | 0.1214879 | 877.2986 | 0 | 0 | 0 |  | Fe-Cr-Ni-Co-Ta
4717 | 20 | 21 | 25 | 19 | 15 | 83.4603 | 0.2976387 | 0.1385486 | 1081.304 | 0 | 0 | 0 |  | Fe-Cr-Ni-Co-Ta
4718 | 16 | 24 | 21 | 19 | 20 | 83.53662 | 0.2987081 | 0.1487581 | 1216.634 | 0 | 0 | 0 |  | Fe-Cr-Ni-Co-Ta
4719 | 12 | 26 | 17 | 18 | 26 | 83.1655 | 0.3010701 | 0.1553252 | 1310.184 | 0 | 0 | 0 |  | Fe-Cr-Ni-Co-Ta
4720 | 9 | 28 | 13 | 17 | 34 | 82.4312 | 0.3043901 | 0.159078 | 1369.245 | 0 | 0 | 0 |  | Fe-Cr-Ni-Co-Ta
4721 | 6 | 28 | 11 | 12 | 43 | 81.07984 | 0.3093563 | 0.1563083 | 1341.427 | 0 | 0 | 0 |  | Fe-Cr-Ni-Co-Ta
4722 | 45 | 8 | 35 | 9 | 3 | 81.52711 | 0.2980964 | 0.07574604 | 403.3897 | 1 | 1 | 1 | 403.3897 | Fe-Cr-Ni-Co-Ta
4723 | 39 | 10 | 31 | 14 | 5 | 81.88925 | 0.2981385 | 0.09323926 | 566.766 | 1 | 1 | 1 | 566.766 | Fe-Cr-Ni-Co-Ta
4724 | 33 | 12 | 27 | 19 | 8 | 82.03808 | 0.2989873 | 0.1120484 | 761.7054 | 1 | 0 | 0 |  | Fe-Cr-Ni-Co-Ta
4725 | 28 | 14 | 24 | 22 | 12 | 81.95699 | 0.3005002 | 0.1298162 | 962.714 | 0 | 0 | 0 |  | Fe-Cr-Ni-Co-Ta
4726 | 23 | 16 | 20 | 24 | 17 | 81.75698 | 0.3024375 | 0.144439 | 1142.352 | 0 | 0 | 0 |  | Fe-Cr-Ni-Co-Ta
4727 | 18 | 18 | 17 | 25 | 22 | 81.53635 | 0.3043127 | 0.1537017 | 1265.064 | 0 | 0 | 0 |  | Fe-Cr-Ni-Co-Ta
4728 | 13 | 20 | 13 | 24 | 30 | 80.88086 | 0.3076987 | 0.1609872 | 1369.498 | 0 | 0 | 0 |  | Fe-Cr-Ni-Co-Ta
4729 | 9 | 20 | 11 | 22 | 38 | 79.68832 | 0.3122129 | 0.1627191 | 1398.311 | 0 | 0 | 0 |  | Fe-Cr-Ni-Co-Ta
4730 | 6 | 20 | 8 | 16 | 50 | 78.12086 | 0.3179108 | 0.1557236 | 1319.217 | 0 | 0 | 0 |  | Fe-Cr-Ni-Co-Ta
4731 | 50 | 7 | 25 | 14 | 3 | 81.65991 | 0.2974764 | 0.07494196 | 396.9788 | 0 | 1 | 0 |  | Fe-Cr-Ni-Co-Ta
4732 | 42 | 8 | 23 | 21 | 6 | 81.36352 | 0.2997401 | 0.09979393 | 629.1713 | 1 | 0 | 0 |  | Fe-Cr-Ni-Co-Ta
4733 | 36 | 9 | 20 | 26 | 9 | 81.1601 | 0.3014917 | 0.1171214 | 811.4986 | 0 | 0 | 0 |  | Fe-Cr-Ni-Co-Ta
4734 | 29 | 11 | 18 | 28 | 13 | 81.06515 | 0.3031377 | 0.1332315 | 997.7567 | 0 | 0 | 0 |  | Fe-Cr-Ni-Co-Ta
4735 | 24 | 12 | 16 | 30 | 18 | 80.50918 | 0.3059605 | 0.1475576 | 1171.797 | 0 | 0 | 0 |  | Fe-Cr-Ni-Co-Ta
4736 | 18 | 14 | 13 | 31 | 25 | 79.99505 | 0.3089402 | 0.1593021 | 1327.256 | 0 | 0 | 0 |  | Fe-Cr-Ni-Co-Ta
4737 | 13 | 15 | 10 | 30 | 32 | 79.2534 | 0.3123315 | 0.1639778 | 1396.222 | 0 | 0 | 0 |  | Fe-Cr-Ni-Co-Ta
4738 | 8 | 15 | 8 | 26 | 42 | 77.85082 | 0.3176625 | 0.1635754 | 1399.759 | 0 | 0 | 0 |  | Fe-Cr-Ni-Co-Ta
4739 | 5 | 15 | 6 | 19 | 55 | 76.29932 | 0.3232261 | 0.1535625 | 1283.5 | 0 | 0 | 0 |  | Fe-Cr-Ni-Co-Ta
4740 | 52 | 7 | 17 | 21 | 3 | 81.97338 | 0.2966668 | 0.07427703 | 392.3533 | 0 | 1 | 0 |  | Fe-Cr-Ni-Co-Ta
4741 | 43 | 7 | 16 | 28 | 6 | 81.30754 | 0.2999636 | 0.09938139 | 625.0186 | 0 | 0 | 0 |  | Fe-Cr-Ni-Co-Ta
4742 | 36 | 7 | 15 | 33 | 9 | 80.69543 | 0.3028624 | 0.117143 | 809.0986 | 0 | 0 | 0 |  | Fe-Cr-Ni-Co-Ta
4743 | 30 | 8 | 13 | 36 | 14 | 80.1306 | 0.305868 | 0.1375932 | 1041.757 | 0 | 0 | 0 |  | Fe-Cr-Ni-Co-Ta
4744 | 24 | 9 | 11 | 38 | 19 | 79.60591 | 0.3086349 | 0.1508973 | 1205.808 | 0 | 0 | 0 |  | Fe-Cr-Ni-Co-Ta
4745 | 18 | 10 | 9 | 38 | 25 | 78.9531 | 0.3118062 | 0.1601808 | 1328.818 | 0 | 0 | 0 |  | Fe-Cr-Ni-Co-Ta
4746 | 12 | 11 | 7 | 37 | 33 | 78.06725 | 0.3157133 | 0.166034 | 1412.941 | 0 | 0 | 0 |  | Fe-Cr-Ni-Co-Ta
4747 | 7 | 12 | 5 | 32 | 44 | 76.89215 | 0.3204599 | 0.1646648 | 1407.781 | 0 | 0 | 0 |  | Fe-Cr-Ni-Co-Ta
4748 | 4 | 12 | 4 | 23 | 57 | 75.37499 | 0.3258894 | 0.1529617 | 1270.693 | 0 | 0 | 0 |  | Fe-Cr-Ni-Co-Ta
4749 | 42 | 5 | 10 | 37 | 6 | 80.85624 | 0.3014157 | 0.09923487 | 621.6441 | 0 | 0 | 0 |  | Fe-Cr-Ni-Co-Ta
4750 | 35 | 5 | 10 | 41 | 9 | 80.21602 | 0.3043547 | 0.1172337 | 807.4667 | 0 | 0 | 0 |  | Fe-Cr-Ni-Co-Ta
4751 | 28 | 6 | 9 | 44 | 13 | 79.7831 | 0.3068684 | 0.1344004 | 1001.549 | 0 | 0 | 0 |  | Fe-Cr-Ni-Co-Ta
4752 | 22 | 7 | 8 | 45 | 18 | 79.22611 | 0.3097138 | 0.1490139 | 1178.667 | 0 | 0 | 0 |  | Fe-Cr-Ni-Co-Ta
4753 | 16 | 8 | 6 | 45 | 25 | 78.4371 | 0.3133801 | 0.1611344 | 1335.953 | 0 | 0 | 0 |  | Fe-Cr-Ni-Co-Ta
4754 | 11 | 9 | 5 | 43 | 32 | 77.69218 | 0.3166778 | 0.1666379 | 1414.639 | 0 | 0 | 0 |  | Fe-Cr-Ni-Co-Ta
4755 | 6 | 11 | 3 | 38 | 43 | 76.8222 | 0.3205885 | 0.1661071 | 1423.541 | 0 | 0 | 0 |  | Fe-Cr-Ni-Co-Ta
4756 | 32 | 3 | 6 | 50 | 9 | 79.66974 | 0.3061699 | 0.1175409 | 807.8717 | 0 | 0 | 0 |  | Fe-Cr-Ni-Co-Ta
4757 | 25 | 4 | 6 | 52 | 13 | 79.21405 | 0.3087038 | 0.1349946 | 1004.577 | 0 | 0 | 0 |  | Fe-Cr-Ni-Co-Ta
4758 | 19 | 5 | 5 | 53 | 18 | 78.6735 | 0.3114827 | 0.1497989 | 1183.871 | 0 | 0 | 0 |  | Fe-Cr-Ni-Co-Ta
4759 | 13 | 6 | 4 | 53 | 23 | 78.14901 | 0.314139 | 0.1590903 | 1304.457 | 0 | 0 | 0 |  | Fe-Cr-Ni-Co-Ta
4760 | 8 | 8 | 4 | 50 | 30 | 77.67455 | 0.3166969 | 0.1665248 | 1408.955 | 0 | 0 | 0 |  | Fe-Cr-Ni-Co-Ta
4761 | 12 | 3 | 47 | 5 | 33 | 74.54853 | 0.3242801 | 0.1776545 | 1508.004 | 0 | 0 | 0 |  | Fe-Cr-Ni-Co-Ta
4762 | 11 | 5 | 40 | 5 | 39 | 74.60515 | 0.3250442 | 0.1769424 | 1515.234 | 0 | 0 | 0 |  | Fe-Cr-Ni-Co-Ta
4763 | 10 | 7 | 34 | 4 | 44 | 74.70063 | 0.3255571 | 0.1732702 | 1483.953 | 0 | 0 | 0 |  | Fe-Cr-Ni-Co-Ta
4764 | 9 | 11 | 27 | 4 | 49 | 75.4141 | 0.3243674 | 0.1667729 | 1420.975 | 0 | 0 | 0 |  | Fe-Cr-Ni-Co-Ta
4765 | 7 | 14 | 22 | 3 | 53 | 75.8149 | 0.3239743 | 0.1590614 | 1339.761 | 0 | 0 | 0 |  | Fe-Cr-Ni-Co-Ta
4766 | 19 | 3 | 51 | 6 | 21 | 76.05148 | 0.31806 | 0.1622797 | 1306.575 | 0 | 0 | 0 |  | Fe-Cr-Ni-Co-Ta
4767 | 17 | 5 | 44 | 7 | 27 | 76.0422 | 0.3192454 | 0.1701991 | 1418.909 | 0 | 0 | 0 |  | Fe-Cr-Ni-Co-Ta
4768 | 16 | 7 | 38 | 8 | 32 | 76.17558 | 0.3197267 | 0.1719705 | 1454.013 | 0 | 0 | 0 |  | Fe-Cr-Ni-Co-Ta
4769 | 14 | 10 | 32 | 8 | 36 | 76.62986 | 0.319308 | 0.1717597 | 1468.965 | 0 | 0 | 0 |  | Fe-Cr-Ni-Co-Ta
4770 | 11 | 14 | 26 | 9 | 40 | 77.35122 | 0.318203 | 0.1687056 | 1449.238 | 0 | 0 | 0 |  | Fe-Cr-Ni-Co-Ta
4771 | 9 | 18 | 21 | 8 | 44 | 78.02591 | 0.317112 | 0.1640322 | 1407.284 | 0 | 0 | 0 |  | Fe-Cr-Ni-Co-Ta
4772 | 7 | 23 | 16 | 7 | 46 | 79.19364 | 0.3145361 | 0.1579165 | 1349.221 | 0 | 0 | 0 |  | Fe-Cr-Ni-Co-Ta
4773 | 29 | 3 | 52 | 4 | 12 | 77.47801 | 0.311931 | 0.1345374 | 978.264 | 1 | 0 | 0 |  | Fe-Cr-Ni-Co-Ta
4774 | 27 | 4 | 46 | 8 | 16 | 77.3904 | 0.3131585 | 0.1448296 | 1101.466 | 0 | 0 | 0 |  | Fe-Cr-Ni-Co-Ta
4775 | 24 | 6 | 39 | 10 | 21 | 77.43806 | 0.3142177 | 0.158878 | 1281.378 | 0 | 0 | 0 |  | Fe-Cr-Ni-Co-Ta
4776 | 21 | 9 | 34 | 12 | 25 | 77.89232 | 0.3139237 | 0.1624032 | 1338.166 | 0 | 0 | 0 |  | Fe-Cr-Ni-Co-Ta
4777 | 17 | 13 | 29 | 13 | 28 | 78.71085 | 0.3125876 | 0.1651035 | 1390.345 | 0 | 0 | 0 |  | Fe-Cr-Ni-Co-Ta
4778 | 14 | 17 | 24 | 14 | 31 | 79.53384 | 0.3111335 | 0.1648546 | 1404.257 | 0 | 0 | 0 |  | Fe-Cr-Ni-Co-Ta
4779 | 11 | 23 | 19 | 13 | 34 | 80.88938 | 0.3082546 | 0.1622111 | 1392.82 | 0 | 0 | 0 |  | Fe-Cr-Ni-Co-Ta
4780 | 8 | 29 | 15 | 12 | 36 | 82.33102 | 0.3049899 | 0.1584799 | 1365.106 | 0 | 0 | 0 |  | Fe-Cr-Ni-Co-Ta
4781 | 6 | 36 | 12 | 9 | 37 | 84.16743 | 0.3004557 | 0.153703 | 1323.948 | 0 | 0 | 0 |  | Fe-Cr-Ni-Co-Ta
4782 | 38 | 3 | 43 | 6 | 10 | 78.25881 | 0.3089023 | 0.1241719 | 867.5597 | 1 | 0 | 0 |  | Fe-Cr-Ni-Co-Ta
4783 | 34 | 4 | 38 | 10 | 13 | 78.20046 | 0.3100419 | 0.1399674 | 1049.355 | 0 | 0 | 0 |  | Fe-Cr-Ni-Co-Ta
4784 | 29 | 7 | 33 | 14 | 16 | 78.76921 | 0.3095535 | 0.1482034 | 1157.182 | 0 | 0 | 0 |  | Fe-Cr-Ni-Co-Ta
4785 | 25 | 10 | 29 | 17 | 19 | 79.30531 | 0.3090179 | 0.1519091 | 1212.817 | 0 | 0 | 0 |  | Fe-Cr-Ni-Co-Ta
4786 | 20 | 15 | 25 | 19 | 21 | 80.56049 | 0.306451 | 0.1541127 | 1257.065 | 0 | 0 | 0 |  | Fe-Cr-Ni-Co-Ta
4787 | 16 | 20 | 21 | 19 | 24 | 81.63442 | 0.3044398 | 0.156515 | 1304.735 | 0 | 0 | 0 |  | Fe-Cr-Ni-Co-Ta
4788 | 12 | 26 | 17 | 18 | 26 | 83.1655 | 0.3010701 | 0.1566972 | 1328.565 | 0 | 0 | 0 |  | Fe-Cr-Ni-Co-Ta
4789 | 9 | 34 | 13 | 17 | 28 | 85.16073 | 0.2962942 | 0.1523167 | 1293.466 | 0 | 0 | 0 |  | Fe-Cr-Ni-Co-Ta
4790 | 6 | 43 | 11 | 12 | 28 | 87.84805 | 0.2894163 | 0.1480442 | 1263.255 | 0 | 0 | 0 |  | Fe-Cr-Ni-Co-Ta
4791 | 45 | 3 | 35 | 9 | 8 | 78.98684 | 0.3061195 | 0.1128969 | 750.3111 | 1 | 0 | 0 |  | Fe-Cr-Ni-Co-Ta
4792 | 39 | 5 | 31 | 14 | 10 | 79.34213 | 0.3061173 | 0.1274243 | 912.2167 | 0 | 0 | 0 |  | Fe-Cr-Ni-Co-Ta
4793 | 33 | 8 | 27 | 19 | 12 | 80.0193 | 0.3052536 | 0.1347831 | 1004.293 | 0 | 0 | 0 |  | Fe-Cr-Ni-Co-Ta
4794 | 28 | 12 | 24 | 22 | 14 | 80.9691 | 0.3035399 | 0.1371984 | 1043.558 | 0 | 0 | 0 |  | Fe-Cr-Ni-Co-Ta
4795 | 23 | 17 | 20 | 24 | 16 | 82.24416 | 0.300952 | 0.1415933 | 1110.363 | 0 | 0 | 0 |  | Fe-Cr-Ni-Co-Ta
4796 | 18 | 22 | 17 | 25 | 18 | 83.45819 | 0.2985022 | 0.1448087 | 1164.072 | 0 | 0 | 0 |  | Fe-Cr-Ni-Co-Ta
4797 | 13 | 30 | 13 | 24 | 20 | 85.59307 | 0.2935919 | 0.1454778 | 1194.907 | 0 | 0 | 0 |  | Fe-Cr-Ni-Co-Ta
4798 | 9 | 38 | 11 | 22 | 20 | 88.04989 | 0.287356 | 0.142089 | 1172.559 | 0 | 0 | 0 |  | Fe-Cr-Ni-Co-Ta
4799 | 6 | 50 | 8 | 16 | 20 | 91.78519 | 0.2775952 | 0.1362404 | 1126.101 | 0 | 0 | 0 |  | Fe-Cr-Ni-Co-Ta
4800 | 50 | 3 | 25 | 14 | 7 | 79.59589 | 0.3040174 | 0.1119634 | 743.4298 | 1 | 0 | 0 |  | Fe-Cr-Ni-Co-Ta
4801 | 42 | 6 | 23 | 21 | 8 | 80.34917 | 0.3029225 | 0.1120911 | 750.9967 | 1 | 0 | 0 |  | Fe-Cr-Ni-Co-Ta
4802 | 36 | 9 | 20 | 26 | 9 | 81.1601 | 0.3014917 | 0.1171214 | 811.4986 | 0 | 0 | 0 |  | Fe-Cr-Ni-Co-Ta
4803 | 29 | 13 | 18 | 28 | 11 | 82.0693 | 0.3000436 | 0.1294087 | 958.7581 | 0 | 0 | 0 |  | Fe-Cr-Ni-Co-Ta
4804 | 24 | 18 | 16 | 30 | 12 | 83.45797 | 0.2969483 | 0.1284107 | 958.9526 | 0 | 0 | 0 |  | Fe-Cr-Ni-Co-Ta
4805 | 18 | 25 | 13 | 31 | 14 | 85.25885 | 0.2930184 | 0.1301135 | 994.6504 | 0 | 0 | 0 |  | Fe-Cr-Ni-Co-Ta
4806 | 13 | 32 | 10 | 30 | 15 | 87.34356 | 0.2880682 | 0.1336978 | 1055.052 | 0 | 0 | 0 |  | Fe-Cr-Ni-Co-Ta
4807 | 8 | 42 | 8 | 26 | 15 | 90.5998 | 0.2797572 | 0.1324501 | 1063.243 | 0 | 0 | 0 |  | Fe-Cr-Ni-Co-Ta
4808 | 5 | 55 | 6 | 19 | 15 | 94.6527 | 0.2690512 | 0.1245371 | 990.5386 | 0 | 0 | 0 |  | Fe-Cr-Ni-Co-Ta
4809 | 52 | 3 | 17 | 21 | 7 | 79.92263 | 0.3031652 | 0.1055608 | 679.4683 | 0 | 0 | 0 |  | Fe-Cr-Ni-Co-Ta
4810 | 43 | 6 | 16 | 28 | 7 | 80.79773 | 0.3015639 | 0.1058425 | 688.2499 | 0 | 0 | 0 |  | Fe-Cr-Ni-Co-Ta
4811 | 36 | 9 | 15 | 33 | 7 | 81.70934 | 0.2997045 | 0.1059766 | 695.5145 | 0 | 0 | 0 |  | Fe-Cr-Ni-Co-Ta
4812 | 30 | 14 | 13 | 36 | 8 | 83.10796 | 0.2966808 | 0.1056016 | 701.0952 | 0 | 0 | 0 |  | Fe-Cr-Ni-Co-Ta
4813 | 24 | 19 | 11 | 38 | 9 | 84.51161 | 0.2936291 | 0.1105085 | 762.9078 | 0 | 0 | 0 |  | Fe-Cr-Ni-Co-Ta
4814 | 18 | 25 | 9 | 38 | 10 | 86.28305 | 0.2895859 | 0.1187653 | 866.4651 | 0 | 0 | 0 |  | Fe-Cr-Ni-Co-Ta
4815 | 12 | 33 | 7 | 37 | 11 | 88.64453 | 0.2839536 | 0.1207979 | 905.827 | 0 | 0 | 0 |  | Fe-Cr-Ni-Co-Ta
4816 | 7 | 44 | 5 | 32 | 12 | 91.96613 | 0.2756259 | 0.1207432 | 926.1878 | 0 | 0 | 0 |  | Fe-Cr-Ni-Co-Ta
4817 | 4 | 57 | 4 | 23 | 12 | 96.16995 | 0.2644805 | 0.1157149 | 888.8934 | 0 | 0 | 0 |  | Fe-Cr-Ni-Co-Ta
4818 | 42 | 6 | 10 | 37 | 5 | 81.3699 | 0.2998034 | 0.09197813 | 552.7708 | 0 | 0 | 0 |  | Fe-Cr-Ni-Co-Ta
4819 | 35 | 9 | 10 | 41 | 5 | 82.2585 | 0.2979926 | 0.09232533 | 560.8102 | 0 | 0 | 0 |  | Fe-Cr-Ni-Co-Ta
4820 | 28 | 13 | 9 | 44 | 6 | 83.32185 | 0.295946 | 0.09950021 | 638.3366 | 0 | 0 | 0 |  | Fe-Cr-Ni-Co-Ta
4821 | 22 | 18 | 8 | 45 | 7 | 84.72081 | 0.2929018 | 0.1052305 | 706.7933 | 0 | 0 | 0 |  | Fe-Cr-Ni-Co-Ta
4822 | 16 | 25 | 6 | 45 | 8 | 86.80186 | 0.2880324 | 0.109582 | 766.2706 | 0 | 0 | 0 |  | Fe-Cr-Ni-Co-Ta
4823 | 11 | 32 | 5 | 43 | 9 | 88.84308 | 0.2831632 | 0.1129843 | 816.2869 | 0 | 0 | 0 |  | Fe-Cr-Ni-Co-Ta
4824 | 6 | 43 | 3 | 38 | 11 | 91.84473 | 0.2758897 | 0.1140449 | 846.7195 | 0 | 0 | 0 |  | Fe-Cr-Ni-Co-Ta
4825 | 32 | 9 | 6 | 50 | 3 | 82.75571 | 0.2965693 | 0.07469612 | 400.1705 | 0 | 1 | 0 |  | Fe-Cr-Ni-Co-Ta
4826 | 25 | 13 | 6 | 52 | 4 | 83.79538 | 0.2945789 | 0.08460728 | 494.5537 | 0 | 0 | 0 |  | Fe-Cr-Ni-Co-Ta
4827 | 19 | 18 | 5 | 53 | 5 | 85.21301 | 0.291496 | 0.09253163 | 578.1764 | 0 | 0 | 0 |  | Fe-Cr-Ni-Co-Ta
4828 | 13 | 23 | 4 | 53 | 6 | 86.68344 | 0.2882745 | 0.1047941 | 713.2811 | 0 | 0 | 0 |  | Fe-Cr-Ni-Co-Ta
4829 | 8 | 30 | 4 | 50 | 8 | 88.41961 | 0.2844194 | 0.1090257 | 770.0029 | 0 | 0 | 0 |  | Fe-Cr-Ni-Co-Ta
4830 | 12 | 5 | 47 | 33 | 3 | 79.53766 | 0.3061595 | 0.07741552 | 409.9557 | 1 | 1 | 1 | 409.9557 | Fe-Cr-Ni-Co-Ta
4831 | 11 | 5 | 40 | 39 | 5 | 79.43296 | 0.3070834 | 0.09606855 | 581.8742 | 1 | 1 | 1 | 581.8742 | Fe-Cr-Ni-Co-Ta
4832 | 10 | 4 | 34 | 44 | 7 | 78.95385 | 0.3089691 | 0.1101697 | 722.3477 | 1 | 1 | 1 | 722.3477 | Fe-Cr-Ni-Co-Ta
4833 | 9 | 4 | 27 | 49 | 11 | 78.54083 | 0.3110302 | 0.1309651 | 949.1534 | 1 | 0 | 0 |  | Fe-Cr-Ni-Co-Ta
4834 | 7 | 3 | 22 | 53 | 14 | 77.87548 | 0.3135873 | 0.142531 | 1081.67 | 0 | 0 | 0 |  | Fe-Cr-Ni-Co-Ta
4835 | 19 | 6 | 51 | 21 | 3 | 79.83785 | 0.3046406 | 0.07734848 | 410.315 | 1 | 1 | 1 | 410.315 | Fe-Cr-Ni-Co-Ta
4836 | 17 | 7 | 44 | 27 | 5 | 80.04749 | 0.3048137 | 0.09595105 | 583.1108 | 1 | 1 | 1 | 583.1108 | Fe-Cr-Ni-Co-Ta
4837 | 16 | 8 | 38 | 32 | 7 | 80.22811 | 0.3049466 | 0.1097603 | 724.7788 | 1 | 0 | 0 |  | Fe-Cr-Ni-Co-Ta
4838 | 14 | 8 | 32 | 36 | 10 | 79.89437 | 0.3067011 | 0.1256433 | 897.3899 | 1 | 0 | 0 |  | Fe-Cr-Ni-Co-Ta
4839 | 11 | 9 | 26 | 40 | 14 | 79.70639 | 0.3082818 | 0.14075 | 1075.87 | 0 | 0 | 0 |  | Fe-Cr-Ni-Co-Ta
4840 | 9 | 8 | 21 | 44 | 18 | 78.89307 | 0.3113661 | 0.1518709 | 1209.939 | 0 | 0 | 0 |  | Fe-Cr-Ni-Co-Ta
4841 | 7 | 7 | 16 | 46 | 23 | 77.95447 | 0.3148831 | 0.1615228 | 1330.997 | 0 | 0 | 0 |  | Fe-Cr-Ni-Co-Ta
4842 | 29 | 4 | 52 | 12 | 3 | 79.28567 | 0.3052457 | 0.07653068 | 402.1303 | 1 | 1 | 1 | 402.1303 | Fe-Cr-Ni-Co-Ta
4843 | 27 | 8 | 46 | 16 | 4 | 80.64016 | 0.3021043 | 0.08660306 | 497.7925 | 1 | 1 | 1 | 497.7925 | Fe-Cr-Ni-Co-Ta
4844 | 24 | 10 | 39 | 21 | 6 | 81.15919 | 0.3015026 | 0.1019788 | 650.3151 | 1 | 1 | 1 | 650.3151 | Fe-Cr-Ni-Co-Ta
4845 | 21 | 12 | 34 | 25 | 9 | 81.38854 | 0.301853 | 0.1190703 | 834.4738 | 1 | 0 | 0 |  | Fe-Cr-Ni-Co-Ta
4846 | 17 | 13 | 29 | 28 | 13 | 81.12428 | 0.3037455 | 0.1353955 | 1023.078 | 0 | 0 | 0 |  | Fe-Cr-Ni-Co-Ta
4847 | 14 | 14 | 24 | 31 | 17 | 80.8754 | 0.305452 | 0.1465657 | 1161.786 | 0 | 0 | 0 |  | Fe-Cr-Ni-Co-Ta
4848 | 11 | 13 | 19 | 34 | 23 | 79.717 | 0.3098229 | 0.158368 | 1309.385 | 0 | 0 | 0 |  | Fe-Cr-Ni-Co-Ta
4849 | 8 | 12 | 15 | 36 | 29 | 78.60741 | 0.3139107 | 0.1652216 | 1398.681 | 0 | 0 | 0 |  | Fe-Cr-Ni-Co-Ta
4850 | 6 | 9 | 12 | 37 | 36 | 76.86828 | 0.3195639 | 0.169578 | 1451.252 | 0 | 0 | 0 |  | Fe-Cr-Ni-Co-Ta
4851 | 38 | 6 | 43 | 10 | 3 | 80.44485 | 0.3014975 | 0.07621101 | 403.7567 | 1 | 1 | 1 | 403.7567 | Fe-Cr-Ni-Co-Ta
4852 | 34 | 10 | 38 | 13 | 4 | 81.74227 | 0.2986052 | 0.08590979 | 496.0128 | 1 | 1 | 1 | 496.0128 | Fe-Cr-Ni-Co-Ta
4853 | 29 | 14 | 33 | 16 | 7 | 82.61076 | 0.297437 | 0.1070823 | 711.4658 | 1 | 0 | 0 |  | Fe-Cr-Ni-Co-Ta
4854 | 25 | 17 | 29 | 19 | 10 | 83.0717 | 0.2972418 | 0.1218617 | 877.561 | 0 | 0 | 0 |  | Fe-Cr-Ni-Co-Ta
4855 | 20 | 19 | 25 | 21 | 15 | 82.83461 | 0.2993274 | 0.1391367 | 1083.674 | 0 | 0 | 0 |  | Fe-Cr-Ni-Co-Ta
4856 | 16 | 19 | 21 | 24 | 20 | 82.01936 | 0.302779 | 0.1506639 | 1227.453 | 0 | 0 | 0 |  | Fe-Cr-Ni-Co-Ta
4857 | 12 | 18 | 17 | 26 | 26 | 80.80317 | 0.3073639 | 0.1595187 | 1341.08 | 0 | 0 | 0 |  | Fe-Cr-Ni-Co-Ta
4858 | 9 | 17 | 13 | 28 | 34 | 79.38048 | 0.3124554 | 0.1646028 | 1410.003 | 0 | 0 | 0 |  | Fe-Cr-Ni-Co-Ta
4859 | 6 | 12 | 11 | 28 | 43 | 76.82305 | 0.3205011 | 0.1665062 | 1426.954 | 0 | 0 | 0 |  | Fe-Cr-Ni-Co-Ta
4860 | 45 | 9 | 35 | 8 | 3 | 81.86263 | 0.2971748 | 0.07582401 | 405.179 | 1 | 1 | 1 | 405.179 | Fe-Cr-Ni-Co-Ta
4861 | 39 | 14 | 31 | 10 | 5 | 83.22933 | 0.2944684 | 0.09312145 | 571.2511 | 1 | 0 | 0 |  | Fe-Cr-Ni-Co-Ta
4862 | 33 | 19 | 27 | 12 | 8 | 84.34145 | 0.2927059 | 0.111224 | 765.0571 | 0 | 0 | 0 |  | Fe-Cr-Ni-Co-Ta
4863 | 28 | 22 | 24 | 14 | 12 | 84.5012 | 0.2935987 | 0.1279683 | 958.1977 | 0 | 0 | 0 |  | Fe-Cr-Ni-Co-Ta
4864 | 23 | 24 | 20 | 16 | 17 | 84.22451 | 0.2957855 | 0.1418303 | 1129.878 | 0 | 0 | 0 |  | Fe-Cr-Ni-Co-Ta
4865 | 18 | 25 | 17 | 18 | 22 | 83.63231 | 0.2986966 | 0.1508549 | 1247.633 | 0 | 0 | 0 |  | Fe-Cr-Ni-Co-Ta
4866 | 13 | 24 | 13 | 20 | 30 | 82.02386 | 0.3046634 | 0.1589611 | 1354.616 | 0 | 0 | 0 |  | Fe-Cr-Ni-Co-Ta
4867 | 9 | 22 | 11 | 20 | 38 | 80.23479 | 0.3107743 | 0.1615428 | 1388.825 | 0 | 0 | 0 |  | Fe-Cr-Ni-Co-Ta
4868 | 6 | 16 | 8 | 20 | 50 | 77.09586 | 0.3205776 | 0.1585206 | 1343.708 | 0 | 0 | 0 |  | Fe-Cr-Ni-Co-Ta
4869 | 50 | 14 | 25 | 7 | 3 | 84.02701 | 0.2909566 | 0.07518677 | 406.3912 | 1 | 1 | 1 | 406.3912 | Fe-Cr-Ni-Co-Ta
4870 | 42 | 21 | 23 | 8 | 6 | 85.64374 | 0.2880102 | 0.09865304 | 637.0831 | 0 | 0 | 0 |  | Fe-Cr-Ni-Co-Ta
4871 | 36 | 26 | 20 | 9 | 9 | 86.65899 | 0.2864881 | 0.1140427 | 808.7234 | 0 | 0 | 0 |  | Fe-Cr-Ni-Co-Ta
4872 | 29 | 28 | 18 | 11 | 13 | 86.48369 | 0.2884416 | 0.1289906 | 984.4778 | 0 | 0 | 0 |  | Fe-Cr-Ni-Co-Ta
4873 | 24 | 30 | 16 | 12 | 18 | 86.02402 | 0.2910983 | 0.141261 | 1138.256 | 0 | 0 | 0 |  | Fe-Cr-Ni-Co-Ta
4874 | 18 | 31 | 13 | 14 | 25 | 84.95044 | 0.2956946 | 0.1512525 | 1270.292 | 0 | 0 | 0 |  | Fe-Cr-Ni-Co-Ta
4875 | 13 | 30 | 10 | 15 | 32 | 83.48953 | 0.3011002 | 0.1560387 | 1335.602 | 0 | 0 | 0 |  | Fe-Cr-Ni-Co-Ta
4876 | 8 | 26 | 8 | 15 | 42 | 80.81386 | 0.3098936 | 0.1572944 | 1349.751 | 0 | 0 | 0 |  | Fe-Cr-Ni-Co-Ta
4877 | 5 | 19 | 6 | 15 | 55 | 77.29848 | 0.3206381 | 0.1505622 | 1256.524 | 0 | 0 | 0 |  | Fe-Cr-Ni-Co-Ta
4878 | 52 | 21 | 17 | 7 | 3 | 86.66113 | 0.2837319 | 0.07459597 | 408.9352 | 0 | 0 | 0 |  | Fe-Cr-Ni-Co-Ta
4879 | 43 | 28 | 16 | 7 | 6 | 88.22249 | 0.2809863 | 0.09716188 | 632.7998 | 0 | 0 | 0 |  | Fe-Cr-Ni-Co-Ta
4880 | 36 | 33 | 15 | 7 | 9 | 89.10905 | 0.2798856 | 0.1120306 | 799.1881 | 0 | 0 | 0 |  | Fe-Cr-Ni-Co-Ta
4881 | 30 | 36 | 13 | 8 | 14 | 88.83778 | 0.2822505 | 0.1288155 | 998.541 | 0 | 0 | 0 |  | Fe-Cr-Ni-Co-Ta
4882 | 24 | 38 | 11 | 9 | 19 | 88.36061 | 0.2850433 | 0.1392815 | 1132.821 | 0 | 0 | 0 |  | Fe-Cr-Ni-Co-Ta
4883 | 18 | 38 | 9 | 10 | 25 | 87.18481 | 0.2897928 | 0.147223 | 1237.737 | 0 | 0 | 0 |  | Fe-Cr-Ni-Co-Ta
4884 | 12 | 37 | 7 | 11 | 33 | 85.37042 | 0.2963621 | 0.1518016 | 1300.635 | 0 | 0 | 0 |  | Fe-Cr-Ni-Co-Ta
4885 | 7 | 32 | 5 | 12 | 44 | 82.18181 | 0.3066051 | 0.1516142 | 1295.077 | 0 | 0 | 0 |  | Fe-Cr-Ni-Co-Ta
4886 | 4 | 23 | 4 | 12 | 57 | 78.09569 | 0.3188526 | 0.144421 | 1192.808 | 0 | 0 | 0 |  | Fe-Cr-Ni-Co-Ta
4887 | 42 | 37 | 10 | 5 | 6 | 91.4052 | 0.2724416 | 0.0952009 | 625.3804 | 0 | 0 | 0 |  | Fe-Cr-Ni-Co-Ta
4888 | 35 | 41 | 10 | 5 | 9 | 91.87714 | 0.2724882 | 0.1095143 | 784.8105 | 0 | 0 | 0 |  | Fe-Cr-Ni-Co-Ta
4889 | 28 | 44 | 9 | 6 | 13 | 91.80099 | 0.2742227 | 0.1227965 | 943.5833 | 0 | 0 | 0 |  | Fe-Cr-Ni-Co-Ta
4890 | 22 | 45 | 8 | 7 | 18 | 90.88527 | 0.2782567 | 0.1341945 | 1085.766 | 0 | 0 | 0 |  | Fe-Cr-Ni-Co-Ta
4891 | 16 | 45 | 6 | 8 | 25 | 89.3256 | 0.2842531 | 0.1433226 | 1205.207 | 0 | 0 | 0 |  | Fe-Cr-Ni-Co-Ta
4892 | 11 | 43 | 5 | 9 | 32 | 87.30317 | 0.291177 | 0.1478781 | 1264.59 | 0 | 0 | 0 |  | Fe-Cr-Ni-Co-Ta
4893 | 6 | 38 | 3 | 11 | 43 | 83.95057 | 0.3018845 | 0.1478685 | 1261.586 | 0 | 0 | 0 |  | Fe-Cr-Ni-Co-Ta
4894 | 32 | 50 | 6 | 3 | 9 | 94.92393 | 0.2644808 | 0.1065058 | 765.4721 | 0 | 0 | 0 |  | Fe-Cr-Ni-Co-Ta
4895 | 25 | 52 | 6 | 4 | 13 | 94.42136 | 0.2673951 | 0.1195314 | 919.6415 | 0 | 0 | 0 |  | Fe-Cr-Ni-Co-Ta
4896 | 19 | 53 | 5 | 5 | 18 | 93.42502 | 0.2716805 | 0.1303039 | 1054.345 | 0 | 0 | 0 |  | Fe-Cr-Ni-Co-Ta
4897 | 13 | 53 | 4 | 6 | 23 | 92.29477 | 0.2762251 | 0.137173 | 1144.745 | 0 | 0 | 0 |  | Fe-Cr-Ni-Co-Ta
4898 | 8 | 50 | 4 | 8 | 30 | 89.70425 | 0.2847149 | 0.1433976 | 1222.27 | 0 | 0 | 0 |  | Fe-Cr-Ni-Co-Ta
4899 | 12 | 5 | 47 | 3 | 33 | 75.11064 | 0.3228046 | 0.1766148 | 1502.02 | 0 | 0 | 0 |  | Fe-Cr-Ni-Co-Ta
4900 | 11 | 5 | 40 | 5 | 39 | 74.60515 | 0.3250442 | 0.1769424 | 1515.234 | 0 | 0 | 0 |  | Fe-Cr-Ni-Co-Ta
4901 | 10 | 4 | 34 | 7 | 44 | 73.90116 | 0.3276361 | 0.1750797 | 1496.88 | 0 | 0 | 0 |  | Fe-Cr-Ni-Co-Ta
4902 | 9 | 4 | 27 | 11 | 49 | 73.61125 | 0.329042 | 0.1713138 | 1456.439 | 0 | 0 | 0 |  | Fe-Cr-Ni-Co-Ta
4903 | 7 | 3 | 22 | 14 | 53 | 73.01833 | 0.3312008 | 0.1668267 | 1404.096 | 0 | 0 | 0 |  | Fe-Cr-Ni-Co-Ta
4904 | 19 | 6 | 51 | 3 | 21 | 76.95482 | 0.3156553 | 0.1612795 | 1303.942 | 0 | 0 | 0 |  | Fe-Cr-Ni-Co-Ta
4905 | 17 | 7 | 44 | 5 | 27 | 76.62324 | 0.3177076 | 0.1692923 | 1414.316 | 0 | 0 | 0 |  | Fe-Cr-Ni-Co-Ta
4906 | 16 | 8 | 38 | 7 | 32 | 76.45549 | 0.3189888 | 0.1715076 | 1451.416 | 0 | 0 | 0 |  | Fe-Cr-Ni-Co-Ta
4907 | 14 | 8 | 32 | 10 | 36 | 76.07794 | 0.3207575 | 0.1727927 | 1475.656 | 0 | 0 | 0 |  | Fe-Cr-Ni-Co-Ta
4908 | 11 | 9 | 26 | 14 | 40 | 76.00072 | 0.321739 | 0.1715618 | 1470.061 | 0 | 0 | 0 |  | Fe-Cr-Ni-Co-Ta
4909 | 9 | 8 | 21 | 18 | 44 | 75.38184 | 0.324013 | 0.1702247 | 1455.968 | 0 | 0 | 0 |  | Fe-Cr-Ni-Co-Ta
4910 | 7 | 7 | 16 | 23 | 46 | 74.97439 | 0.3255315 | 0.1684558 | 1436.319 | 0 | 0 | 0 |  | Fe-Cr-Ni-Co-Ta
4911 | 29 | 4 | 52 | 3 | 12 | 77.79562 | 0.3110747 | 0.1343894 | 979.0523 | 1 | 0 | 0 |  | Fe-Cr-Ni-Co-Ta
4912 | 27 | 8 | 46 | 4 | 16 | 78.61844 | 0.3098604 | 0.1438876 | 1101.102 | 0 | 0 | 0 |  | Fe-Cr-Ni-Co-Ta
4913 | 24 | 10 | 39 | 6 | 21 | 78.63996 | 0.3110071 | 0.1574433 | 1275.837 | 0 | 0 | 0 |  | Fe-Cr-Ni-Co-Ta
4914 | 21 | 12 | 34 | 9 | 25 | 78.76557 | 0.3115996 | 0.1612576 | 1332.781 | 0 | 0 | 0 |  | Fe-Cr-Ni-Co-Ta
4915 | 17 | 13 | 29 | 13 | 28 | 78.71085 | 0.3125876 | 0.1651035 | 1390.345 | 0 | 0 | 0 |  | Fe-Cr-Ni-Co-Ta
4916 | 14 | 14 | 24 | 17 | 31 | 78.68196 | 0.3133878 | 0.1663251 | 1414.042 | 0 | 0 | 0 |  | Fe-Cr-Ni-Co-Ta
4917 | 11 | 13 | 19 | 23 | 34 | 78.09581 | 0.3156287 | 0.1675699 | 1432.153 | 0 | 0 | 0 |  | Fe-Cr-Ni-Co-Ta
4918 | 8 | 12 | 15 | 29 | 36 | 77.63097 | 0.317377 | 0.1681568 | 1440.653 | 0 | 0 | 0 |  | Fe-Cr-Ni-Co-Ta
4919 | 6 | 9 | 12 | 36 | 37 | 76.73931 | 0.3200202 | 0.1696506 | 1452.906 | 0 | 0 | 0 |  | Fe-Cr-Ni-Co-Ta
4920 | 38 | 6 | 43 | 3 | 10 | 79.22071 | 0.3062934 | 0.1237957 | 869.8645 | 1 | 0 | 0 |  | Fe-Cr-Ni-Co-Ta
4921 | 34 | 10 | 38 | 4 | 13 | 80.10707 | 0.3048897 | 0.1385941 | 1048.632 | 0 | 0 | 0 |  | Fe-Cr-Ni-Co-Ta
4922 | 29 | 14 | 33 | 7 | 16 | 80.95515 | 0.3036669 | 0.1461298 | 1151.08 | 0 | 0 | 0 |  | Fe-Cr-Ni-Co-Ta
4923 | 25 | 17 | 29 | 10 | 19 | 81.4345 | 0.303302 | 0.1496428 | 1203.799 | 0 | 0 | 0 |  | Fe-Cr-Ni-Co-Ta
4924 | 20 | 19 | 25 | 15 | 21 | 81.7645 | 0.3032258 | 0.1526366 | 1249.503 | 0 | 0 | 0 |  | Fe-Cr-Ni-Co-Ta
4925 | 16 | 19 | 21 | 20 | 24 | 81.33848 | 0.3052301 | 0.1569396 | 1307.342 | 0 | 0 | 0 |  | Fe-Cr-Ni-Co-Ta
4926 | 12 | 18 | 17 | 26 | 26 | 80.80317 | 0.3073639 | 0.1604999 | 1354.795 | 0 | 0 | 0 |  | Fe-Cr-Ni-Co-Ta
4927 | 9 | 17 | 13 | 34 | 28 | 80.27687 | 0.3092912 | 0.1606824 | 1355.079 | 0 | 0 | 0 |  | Fe-Cr-Ni-Co-Ta
4928 | 6 | 12 | 11 | 43 | 28 | 78.85652 | 0.3133368 | 0.1641125 | 1386.383 | 0 | 0 | 0 |  | Fe-Cr-Ni-Co-Ta
4929 | 45 | 9 | 35 | 3 | 8 | 80.93113 | 0.3008171 | 0.1122765 | 754.911 | 1 | 0 | 0 |  | Fe-Cr-Ni-Co-Ta
4930 | 39 | 14 | 31 | 5 | 10 | 82.25433 | 0.2981978 | 0.1257767 | 913.2392 | 0 | 0 | 0 |  | Fe-Cr-Ni-Co-Ta
4931 | 33 | 19 | 27 | 8 | 12 | 83.54106 | 0.2957018 | 0.1321462 | 998.9145 | 0 | 0 | 0 |  | Fe-Cr-Ni-Co-Ta
4932 | 28 | 22 | 24 | 12 | 14 | 84.10728 | 0.2950493 | 0.1345695 | 1035.243 | 0 | 0 | 0 |  | Fe-Cr-Ni-Co-Ta
4933 | 23 | 24 | 20 | 17 | 16 | 84.41735 | 0.2950861 | 0.139401 | 1100.289 | 0 | 0 | 0 |  | Fe-Cr-Ni-Co-Ta
4934 | 18 | 25 | 17 | 22 | 18 | 84.37964 | 0.2960212 | 0.1437245 | 1157.97 | 0 | 0 | 0 |  | Fe-Cr-Ni-Co-Ta
4935 | 13 | 24 | 13 | 30 | 20 | 83.76951 | 0.2984909 | 0.147931 | 1210.909 | 0 | 0 | 0 |  | Fe-Cr-Ni-Co-Ta
4936 | 9 | 22 | 11 | 38 | 20 | 83.17803 | 0.3004423 | 0.1488761 | 1219.237 | 0 | 0 | 0 |  | Fe-Cr-Ni-Co-Ta
4937 | 6 | 16 | 8 | 50 | 20 | 81.4158 | 0.3054499 | 0.1513669 | 1235.638 | 0 | 0 | 0 |  | Fe-Cr-Ni-Co-Ta
4938 | 50 | 14 | 25 | 3 | 7 | 83.21191 | 0.2941153 | 0.1107014 | 749.537 | 0 | 0 | 0 |  | Fe-Cr-Ni-Co-Ta
4939 | 42 | 21 | 23 | 6 | 8 | 85.21986 | 0.2896115 | 0.1100375 | 755.2637 | 0 | 0 | 0 |  | Fe-Cr-Ni-Co-Ta
4940 | 36 | 26 | 20 | 9 | 9 | 86.65899 | 0.2864881 | 0.1140427 | 808.7234 | 0 | 0 | 0 |  | Fe-Cr-Ni-Co-Ta
4941 | 29 | 28 | 18 | 13 | 11 | 86.91577 | 0.2868645 | 0.1256779 | 946.4098 | 0 | 0 | 0 |  | Fe-Cr-Ni-Co-Ta
4942 | 24 | 30 | 16 | 18 | 12 | 87.28312 | 0.2865614 | 0.1252226 | 945.9091 | 0 | 0 | 0 |  | Fe-Cr-Ni-Co-Ta
4943 | 18 | 31 | 13 | 25 | 14 | 87.13452 | 0.2879384 | 0.1282806 | 985.1008 | 0 | 0 | 0 |  | Fe-Cr-Ni-Co-Ta
4944 | 13 | 30 | 10 | 32 | 15 | 86.71538 | 0.2897669 | 0.1344073 | 1059.405 | 0 | 0 | 0 |  | Fe-Cr-Ni-Co-Ta
4945 | 8 | 26 | 8 | 42 | 15 | 85.51647 | 0.2934961 | 0.1386323 | 1104.569 | 0 | 0 | 0 |  | Fe-Cr-Ni-Co-Ta
4946 | 5 | 19 | 6 | 55 | 15 | 83.29794 | 0.2997379 | 0.1388122 | 1089.367 | 0 | 0 | 0 |  | Fe-Cr-Ni-Co-Ta
4947 | 52 | 21 | 17 | 3 | 7 | 85.78254 | 0.2870875 | 0.1036642 | 688.0524 | 0 | 0 | 0 |  | Fe-Cr-Ni-Co-Ta
4948 | 43 | 28 | 16 | 6 | 7 | 87.99147 | 0.2818486 | 0.1029564 | 692.6027 | 0 | 0 | 0 |  | Fe-Cr-Ni-Co-Ta
4949 | 36 | 33 | 15 | 9 | 7 | 89.58437 | 0.2781406 | 0.1023098 | 694.3696 | 0 | 0 | 0 |  | Fe-Cr-Ni-Co-Ta
4950 | 30 | 36 | 13 | 14 | 8 | 90.23208 | 0.2772074 | 0.1018101 | 694.235 | 0 | 0 | 0 |  | Fe-Cr-Ni-Co-Ta
4951 | 24 | 38 | 11 | 19 | 9 | 90.64024 | 0.2769071 | 0.106487 | 748.9905 | 0 | 0 | 0 |  | Fe-Cr-Ni-Co-Ta
4952 | 18 | 38 | 9 | 25 | 10 | 90.49843 | 0.2781059 | 0.1152569 | 849.1792 | 0 | 0 | 0 |  | Fe-Cr-Ni-Co-Ta
4953 | 12 | 37 | 7 | 33 | 11 | 89.93649 | 0.2804414 | 0.1195643 | 898.6841 | 0 | 0 | 0 |  | Fe-Cr-Ni-Co-Ta
4954 | 7 | 32 | 5 | 44 | 12 | 88.107 | 0.2860996 | 0.1248644 | 952.7374 | 0 | 0 | 0 |  | Fe-Cr-Ni-Co-Ta
4955 | 4 | 23 | 4 | 57 | 12 | 85.21678 | 0.2941932 | 0.1278771 | 970.1413 | 0 | 0 | 0 |  | Fe-Cr-Ni-Co-Ta
4956 | 42 | 37 | 10 | 6 | 5 | 91.66193 | 0.2714964 | 0.08896633 | 562.5141 | 0 | 0 | 0 |  | Fe-Cr-Ni-Co-Ta
4957 | 35 | 41 | 10 | 9 | 5 | 92.9198 | 0.2687024 | 0.08857051 | 564.28 | 0 | 0 | 0 |  | Fe-Cr-Ni-Co-Ta
4958 | 28 | 44 | 9 | 13 | 6 | 93.61302 | 0.2677363 | 0.09424726 | 627.0307 | 0 | 0 | 0 |  | Fe-Cr-Ni-Co-Ta
4959 | 22 | 45 | 8 | 18 | 7 | 93.64732 | 0.2684827 | 0.09960237 | 686.1149 | 0 | 0 | 0 |  | Fe-Cr-Ni-Co-Ta
4960 | 16 | 45 | 6 | 25 | 8 | 93.38761 | 0.2700497 | 0.1046047 | 742.0625 | 0 | 0 | 0 |  | Fe-Cr-Ni-Co-Ta
4961 | 11 | 43 | 5 | 32 | 9 | 92.44867 | 0.2733359 | 0.1098615 | 798.7649 | 0 | 0 | 0 |  | Fe-Cr-Ni-Co-Ta
4962 | 6 | 38 | 3 | 43 | 11 | 90.23925 | 0.2802535 | 0.1156447 | 856.8316 | 0 | 0 | 0 |  | Fe-Cr-Ni-Co-Ta
4963 | 32 | 50 | 6 | 9 | 3 | 96.64487 | 0.2583091 | 0.07194394 | 414.4288 | 0 | 0 | 0 |  | Fe-Cr-Ni-Co-Ta
4964 | 25 | 52 | 6 | 13 | 4 | 96.9573 | 0.258411 | 0.07956159 | 489.1375 | 0 | 0 | 0 |  | Fe-Cr-Ni-Co-Ta
4965 | 19 | 53 | 5 | 18 | 5 | 96.97569 | 0.2592405 | 0.08617229 | 556.803 | 0 | 0 | 0 |  | Fe-Cr-Ni-Co-Ta
4966 | 13 | 53 | 4 | 23 | 6 | 96.81998 | 0.260537 | 0.09744256 | 676.5238 | 0 | 0 | 0 |  | Fe-Cr-Ni-Co-Ta
4967 | 8 | 50 | 4 | 30 | 8 | 95.03306 | 0.2663789 | 0.1034902 | 738.7287 | 0 | 0 | 0 |  | Fe-Cr-Ni-Co-Ta
4968 | 33 | 47 | 3 | 5 | 12 | 93.27154 | 0.2696578 | 0.1180011 | 892.1597 | 0 | 0 | 0 |  | Fe-Cr-Ni-Co-Ta
4969 | 39 | 40 | 5 | 5 | 11 | 91.27667 | 0.2743182 | 0.1171376 | 868.9278 | 0 | 0 | 0 |  | Fe-Cr-Ni-Co-Ta
4970 | 44 | 34 | 7 | 4 | 10 | 89.66659 | 0.2780003 | 0.1151614 | 835.4607 | 0 | 0 | 0 |  | Fe-Cr-Ni-Co-Ta
4971 | 49 | 27 | 11 | 4 | 9 | 87.46994 | 0.2832967 | 0.1129021 | 796.6415 | 0 | 0 | 0 |  | Fe-Cr-Ni-Co-Ta
4972 | 53 | 22 | 14 | 3 | 7 | 86.28972 | 0.2856341 | 0.1037184 | 689.6862 | 0 | 0 | 0 |  | Fe-Cr-Ni-Co-Ta
4973 | 21 | 51 | 3 | 6 | 19 | 92.64997 | 0.2738406 | 0.1327919 | 1081.373 | 0 | 0 | 0 |  | Fe-Cr-Ni-Co-Ta
4974 | 27 | 44 | 5 | 7 | 17 | 90.96549 | 0.2774728 | 0.1324805 | 1061.354 | 0 | 0 | 0 |  | Fe-Cr-Ni-Co-Ta
4975 | 32 | 38 | 7 | 8 | 16 | 89.23952 | 0.2814973 | 0.1328988 | 1052.173 | 0 | 0 | 0 |  | Fe-Cr-Ni-Co-Ta
4976 | 36 | 32 | 10 | 8 | 14 | 87.83554 | 0.2845192 | 0.1301518 | 1005.471 | 0 | 0 | 0 |  | Fe-Cr-Ni-Co-Ta
4977 | 40 | 26 | 14 | 9 | 11 | 86.4931 | 0.2871394 | 0.1223537 | 900.974 | 0 | 0 | 0 |  | Fe-Cr-Ni-Co-Ta
4978 | 44 | 21 | 18 | 8 | 9 | 85.21855 | 0.2897657 | 0.1152023 | 810.29 | 0 | 0 | 0 |  | Fe-Cr-Ni-Co-Ta
4979 | 46 | 16 | 23 | 7 | 7 | 83.88688 | 0.2926648 | 0.1055525 | 698.1819 | 0 | 0 | 0 |  | Fe-Cr-Ni-Co-Ta
4980 | 12 | 52 | 3 | 4 | 29 | 90.56525 | 0.2819408 | 0.1417332 | 1203.061 | 0 | 0 | 0 |  | Fe-Cr-Ni-Co-Ta
4981 | 16 | 46 | 4 | 8 | 27 | 89.18239 | 0.2849718 | 0.1443561 | 1220.91 | 0 | 0 | 0 |  | Fe-Cr-Ni-Co-Ta
4982 | 21 | 39 | 6 | 10 | 24 | 87.81498 | 0.2877468 | 0.1456787 | 1219.244 | 0 | 0 | 0 |  | Fe-Cr-Ni-Co-Ta
4983 | 25 | 34 | 9 | 12 | 21 | 86.82167 | 0.2895159 | 0.1447575 | 1192.097 | 0 | 0 | 0 |  | Fe-Cr-Ni-Co-Ta
4984 | 28 | 29 | 13 | 13 | 17 | 86.0704 | 0.2905176 | 0.1399202 | 1117.507 | 0 | 0 | 0 |  | Fe-Cr-Ni-Co-Ta
4985 | 31 | 24 | 17 | 14 | 14 | 85.01934 | 0.2924693 | 0.1342051 | 1034.902 | 0 | 0 | 0 |  | Fe-Cr-Ni-Co-Ta
4986 | 34 | 19 | 23 | 13 | 11 | 83.85889 | 0.2946531 | 0.1254696 | 920.4603 | 0 | 0 | 0 |  | Fe-Cr-Ni-Co-Ta
4987 | 36 | 15 | 29 | 12 | 8 | 82.96647 | 0.2961697 | 0.1123601 | 767.3792 | 0 | 0 | 0 |  | Fe-Cr-Ni-Co-Ta
4988 | 37 | 12 | 36 | 9 | 6 | 82.12694 | 0.2977961 | 0.100985 | 643.2108 | 1 | 0 | 0 |  | Fe-Cr-Ni-Co-Ta
4989 | 10 | 43 | 3 | 6 | 38 | 86.23337 | 0.294965 | 0.1470175 | 1257.764 | 0 | 0 | 0 |  | Fe-Cr-Ni-Co-Ta
4990 | 13 | 38 | 4 | 10 | 34 | 85.62026 | 0.2958507 | 0.1508862 | 1292.746 | 0 | 0 | 0 |  | Fe-Cr-Ni-Co-Ta
4991 | 16 | 33 | 7 | 14 | 29 | 85.04746 | 0.2963705 | 0.153024 | 1302.66 | 0 | 0 | 0 |  | Fe-Cr-Ni-Co-Ta
4992 | 19 | 29 | 10 | 17 | 25 | 84.5145 | 0.2968657 | 0.1525592 | 1281.767 | 0 | 0 | 0 |  | Fe-Cr-Ni-Co-Ta
4993 | 21 | 25 | 15 | 19 | 20 | 84.10706 | 0.2968884 | 0.1483701 | 1213.552 | 0 | 0 | 0 |  | Fe-Cr-Ni-Co-Ta
4994 | 24 | 21 | 20 | 19 | 16 | 83.49893 | 0.297484 | 0.1416321 | 1117.185 | 0 | 0 | 0 |  | Fe-Cr-Ni-Co-Ta
4995 | 26 | 17 | 26 | 18 | 12 | 82.83778 | 0.2982356 | 0.1303868 | 973.0539 | 0 | 0 | 0 |  | Fe-Cr-Ni-Co-Ta
4996 | 28 | 13 | 34 | 17 | 9 | 81.81225 | 0.3001098 | 0.1187806 | 831.826 | 1 | 0 | 0 |  | Fe-Cr-Ni-Co-Ta
4997 | 28 | 11 | 43 | 12 | 6 | 81.40273 | 0.3004014 | 0.1022346 | 652.3205 | 1 | 0 | 0 |  | Fe-Cr-Ni-Co-Ta
4998 | 8 | 35 | 3 | 9 | 45 | 82.88985 | 0.3048204 | 0.148434 | 1262.745 | 0 | 0 | 0 |  | Fe-Cr-Ni-Co-Ta
4999 | 10 | 31 | 5 | 14 | 39 | 82.75128 | 0.3043312 | 0.1548327 | 1329.627 | 0 | 0 | 0 |  | Fe-Cr-Ni-Co-Ta
5000 | 12 | 27 | 8 | 19 | 33 | 82.54843 | 0.303884 | 0.1582643 | 1357.271 | 0 | 0 | 0 |  | Fe-Cr-Ni-Co-Ta
5001 | 14 | 24 | 12 | 22 | 28 | 82.40124 | 0.303317 | 0.1584677 | 1345.475 | 0 | 0 | 0 |  | Fe-Cr-Ni-Co-Ta
5002 | 16 | 20 | 17 | 24 | 23 | 81.93683 | 0.3035554 | 0.1557955 | 1294.848 | 0 | 0 | 0 |  | Fe-Cr-Ni-Co-Ta
5003 | 18 | 17 | 22 | 25 | 18 | 81.7515 | 0.3029866 | 0.1482478 | 1188.771 | 0 | 0 | 0 |  | Fe-Cr-Ni-Co-Ta
5004 | 20 | 13 | 30 | 24 | 13 | 81.13209 | 0.3034543 | 0.1357208 | 1024.936 | 0 | 0 | 0 |  | Fe-Cr-Ni-Co-Ta
5005 | 20 | 11 | 38 | 22 | 9 | 80.91582 | 0.3031225 | 0.1201317 | 841.3346 | 1 | 0 | 0 |  | Fe-Cr-Ni-Co-Ta
5006 | 20 | 8 | 50 | 16 | 6 | 80.02477 | 0.3046834 | 0.1033736 | 656.628 | 1 | 1 | 1 | 656.628 | Fe-Cr-Ni-Co-Ta
5007 | 7 | 25 | 3 | 14 | 50 | 79.5556 | 0.3142301 | 0.1509305 | 1274.089 | 0 | 0 | 0 |  | Fe-Cr-Ni-Co-Ta
5008 | 8 | 23 | 6 | 21 | 42 | 80.06556 | 0.3118507 | 0.1592333 | 1366.657 | 0 | 0 | 0 |  | Fe-Cr-Ni-Co-Ta
5009 | 9 | 20 | 9 | 26 | 36 | 80.04153 | 0.3110701 | 0.1630856 | 1401.67 | 0 | 0 | 0 |  | Fe-Cr-Ni-Co-Ta
5010 | 11 | 18 | 13 | 28 | 29 | 80.4421 | 0.3089024 | 0.1623012 | 1378.819 | 0 | 0 | 0 |  | Fe-Cr-Ni-Co-Ta
5011 | 12 | 16 | 18 | 30 | 24 | 80.49631 | 0.3078411 | 0.1591577 | 1327.033 | 0 | 0 | 0 |  | Fe-Cr-Ni-Co-Ta
5012 | 14 | 13 | 25 | 31 | 18 | 80.36071 | 0.3069614 | 0.1502663 | 1201.96 | 0 | 0 | 0 |  | Fe-Cr-Ni-Co-Ta
5013 | 15 | 10 | 32 | 30 | 13 | 80.03695 | 0.3067723 | 0.1373095 | 1035.076 | 0 | 0 | 0 |  | Fe-Cr-Ni-Co-Ta
5014 | 15 | 8 | 42 | 26 | 8 | 79.88979 | 0.3060355 | 0.1157833 | 787.1994 | 1 | 0 | 0 |  | Fe-Cr-Ni-Co-Ta
5015 | 15 | 6 | 55 | 19 | 5 | 79.26719 | 0.3068555 | 0.09645477 | 583.8672 | 1 | 1 | 1 | 583.8672 | Fe-Cr-Ni-Co-Ta
5016 | 7 | 17 | 3 | 21 | 52 | 77.26542 | 0.3203509 | 0.1547031 | 1302.237 | 0 | 0 | 0 |  | Fe-Cr-Ni-Co-Ta
5017 | 7 | 16 | 6 | 28 | 43 | 78.05014 | 0.3173117 | 0.1631844 | 1398.69 | 0 | 0 | 0 |  | Fe-Cr-Ni-Co-Ta
5018 | 7 | 15 | 9 | 33 | 36 | 78.63397 | 0.3149148 | 0.1659846 | 1424.847 | 0 | 0 | 0 |  | Fe-Cr-Ni-Co-Ta
5019 | 8 | 13 | 14 | 36 | 30 | 78.79108 | 0.3135462 | 0.1660316 | 1411.849 | 0 | 0 | 0 |  | Fe-Cr-Ni-Co-Ta
5020 | 9 | 11 | 19 | 38 | 24 | 78.94878 | 0.3121377 | 0.1618316 | 1345.544 | 0 | 0 | 0 |  | Fe-Cr-Ni-Co-Ta
5021 | 10 | 9 | 25 | 38 | 18 | 79.07673 | 0.3107199 | 0.1521387 | 1213.478 | 0 | 0 | 0 |  | Fe-Cr-Ni-Co-Ta
5022 | 11 | 7 | 33 | 37 | 12 | 79.15324 | 0.309276 | 0.1347347 | 997.3516 | 0 | 0 | 0 |  | Fe-Cr-Ni-Co-Ta
5023 | 12 | 5 | 44 | 32 | 7 | 78.95407 | 0.3085867 | 0.1104091 | 724.1573 | 1 | 1 | 1 | 724.1573 | Fe-Cr-Ni-Co-Ta
5024 | 12 | 4 | 57 | 23 | 4 | 78.643 | 0.3085583 | 0.08775413 | 498.6341 | 1 | 1 | 1 | 498.6341 | Fe-Cr-Ni-Co-Ta
5025 | 5 | 10 | 6 | 37 | 42 | 76.55147 | 0.3212446 | 0.1674386 | 1434.835 | 0 | 0 | 0 |  | Fe-Cr-Ni-Co-Ta
5026 | 5 | 10 | 9 | 41 | 35 | 77.35738 | 0.3182818 | 0.1687795 | 1444.87 | 0 | 0 | 0 |  | Fe-Cr-Ni-Co-Ta
5027 | 6 | 9 | 13 | 44 | 28 | 77.92251 | 0.3157648 | 0.1665553 | 1405.221 | 0 | 0 | 0 |  | Fe-Cr-Ni-Co-Ta
5028 | 7 | 8 | 18 | 45 | 22 | 78.352 | 0.3136227 | 0.1600707 | 1313.814 | 0 | 0 | 0 |  | Fe-Cr-Ni-Co-Ta
5029 | 8 | 6 | 25 | 45 | 16 | 78.43315 | 0.3122734 | 0.1480923 | 1155.336 | 0 | 0 | 0 |  | Fe-Cr-Ni-Co-Ta
5030 | 9 | 5 | 32 | 43 | 11 | 78.68133 | 0.3105506 | 0.1310753 | 951.1544 | 1 | 0 | 0 |  | Fe-Cr-Ni-Co-Ta
5031 | 11 | 3 | 43 | 38 | 6 | 78.49506 | 0.3097467 | 0.1036784 | 652.4265 | 1 | 1 | 1 | 652.4265 | Fe-Cr-Ni-Co-Ta
5032 | 3 | 6 | 9 | 50 | 32 | 76.6041 | 0.3200277 | 0.1705209 | 1451.247 | 0 | 0 | 0 |  | Fe-Cr-Ni-Co-Ta
5033 | 4 | 6 | 13 | 52 | 25 | 77.44334 | 0.3167676 | 0.1650358 | 1374.283 | 0 | 0 | 0 |  | Fe-Cr-Ni-Co-Ta
5034 | 5 | 5 | 18 | 53 | 19 | 77.86346 | 0.3146247 | 0.1556185 | 1248.086 | 0 | 0 | 0 |  | Fe-Cr-Ni-Co-Ta
5035 | 6 | 4 | 23 | 53 | 13 | 78.30169 | 0.3123458 | 0.138757 | 1040.31 | 1 | 0 | 0 |  | Fe-Cr-Ni-Co-Ta
5036 | 8 | 4 | 30 | 50 | 8 | 78.91119 | 0.3095247 | 0.1160189 | 785.1951 | 1 | 0 | 0 |  | Fe-Cr-Ni-Co-Ta
5037 | 3 | 47 | 33 | 5 | 12 | 91.89852 | 0.2755256 | 0.1240077 | 959.7258 | 0 | 0 | 0 |  | Fe-Cr-Ni-Co-Ta
5038 | 5 | 40 | 39 | 5 | 11 | 89.6839 | 0.2810303 | 0.1237363 | 940.7897 | 0 | 0 | 0 |  | Fe-Cr-Ni-Co-Ta
5039 | 7 | 34 | 44 | 4 | 10 | 87.88153 | 0.285439 | 0.1222752 | 910.3752 | 0 | 0 | 0 |  | Fe-Cr-Ni-Co-Ta
5040 | 11 | 27 | 49 | 4 | 9 | 85.60921 | 0.2909375 | 0.1193824 | 861.9604 | 1 | 0 | 0 |  | Fe-Cr-Ni-Co-Ta
5041 | 14 | 22 | 53 | 3 | 7 | 84.31663 | 0.2936775 | 0.1098951 | 747.9416 | 1 | 0 | 0 |  | Fe-Cr-Ni-Co-Ta
5042 | 3 | 51 | 21 | 6 | 19 | 91.86098 | 0.2771962 | 0.136435 | 1125.576 | 0 | 0 | 0 |  | Fe-Cr-Ni-Co-Ta
5043 | 5 | 44 | 27 | 7 | 17 | 89.97456 | 0.2816376 | 0.1367714 | 1111.951 | 0 | 0 | 0 |  | Fe-Cr-Ni-Co-Ta
5044 | 7 | 38 | 32 | 8 | 16 | 88.09992 | 0.2862292 | 0.1374294 | 1104.27 | 0 | 0 | 0 |  | Fe-Cr-Ni-Co-Ta
5045 | 10 | 32 | 36 | 8 | 14 | 86.61009 | 0.2895609 | 0.1347334 | 1056.377 | 0 | 0 | 0 |  | Fe-Cr-Ni-Co-Ta
5046 | 14 | 26 | 40 | 9 | 11 | 85.22963 | 0.292296 | 0.1263717 | 943.2284 | 0 | 0 | 0 |  | Fe-Cr-Ni-Co-Ta
5047 | 18 | 21 | 44 | 8 | 9 | 83.92523 | 0.2950038 | 0.1187471 | 845.662 | 1 | 0 | 0 |  | Fe-Cr-Ni-Co-Ta
5048 | 23 | 16 | 46 | 7 | 7 | 82.70453 | 0.2974177 | 0.1085222 | 725.833 | 1 | 0 | 0 |  | Fe-Cr-Ni-Co-Ta
5049 | 3 | 52 | 12 | 4 | 29 | 90.18875 | 0.2835156 | 0.1436695 | 1227.417 | 0 | 0 | 0 |  | Fe-Cr-Ni-Co-Ta
5050 | 4 | 46 | 16 | 8 | 27 | 88.67241 | 0.2870839 | 0.1466031 | 1248.821 | 0 | 0 | 0 |  | Fe-Cr-Ni-Co-Ta
5051 | 6 | 39 | 21 | 10 | 24 | 87.15252 | 0.2904648 | 0.1486284 | 1255.023 | 0 | 0 | 0 |  | Fe-Cr-Ni-Co-Ta
5052 | 9 | 34 | 25 | 12 | 21 | 86.10204 | 0.2924507 | 0.1473628 | 1223.07 | 0 | 0 | 0 |  | Fe-Cr-Ni-Co-Ta
5053 | 13 | 29 | 28 | 13 | 17 | 85.3683 | 0.2933706 | 0.1420517 | 1142.241 | 0 | 0 | 0 |  | Fe-Cr-Ni-Co-Ta
5054 | 17 | 24 | 31 | 14 | 14 | 84.34571 | 0.2951908 | 0.1357783 | 1052.676 | 0 | 0 | 0 |  | Fe-Cr-Ni-Co-Ta
5055 | 23 | 19 | 34 | 13 | 11 | 83.3145 | 0.2968396 | 0.1263519 | 930.2501 | 0 | 0 | 0 |  | Fe-Cr-Ni-Co-Ta
5056 | 29 | 15 | 36 | 12 | 8 | 82.61087 | 0.2975927 | 0.1128289 | 772.5057 | 1 | 0 | 0 |  | Fe-Cr-Ni-Co-Ta
5057 | 36 | 12 | 37 | 9 | 6 | 82.07519 | 0.2980026 | 0.1007939 | 642.386 | 1 | 0 | 0 |  | Fe-Cr-Ni-Co-Ta
5058 | 3 | 43 | 10 | 6 | 38 | 85.94535 | 0.2961287 | 0.1488104 | 1279.753 | 0 | 0 | 0 |  | Fe-Cr-Ni-Co-Ta
5059 | 4 | 38 | 13 | 10 | 34 | 85.23616 | 0.2973968 | 0.1533125 | 1322.357 | 0 | 0 | 0 |  | Fe-Cr-Ni-Co-Ta
5060 | 7 | 33 | 16 | 14 | 29 | 84.64994 | 0.2979668 | 0.154994 | 1326.67 | 0 | 0 | 0 |  | Fe-Cr-Ni-Co-Ta
5061 | 10 | 29 | 19 | 17 | 25 | 84.10889 | 0.2984909 | 0.1538967 | 1298.056 | 0 | 0 | 0 |  | Fe-Cr-Ni-Co-Ta
5062 | 15 | 25 | 21 | 19 | 20 | 83.82742 | 0.2980086 | 0.1484611 | 1215.625 | 0 | 0 | 0 |  | Fe-Cr-Ni-Co-Ta
5063 | 20 | 21 | 24 | 19 | 16 | 83.30689 | 0.2982518 | 0.1411274 | 1112.853 | 0 | 0 | 0 |  | Fe-Cr-Ni-Co-Ta
5064 | 26 | 17 | 26 | 18 | 12 | 82.83778 | 0.2982356 | 0.1296122 | 966.2793 | 0 | 0 | 0 |  | Fe-Cr-Ni-Co-Ta
5065 | 34 | 13 | 28 | 17 | 9 | 82.11429 | 0.2989092 | 0.1170508 | 816.4961 | 0 | 0 | 0 |  | Fe-Cr-Ni-Co-Ta
5066 | 43 | 11 | 28 | 12 | 6 | 82.18111 | 0.2973039 | 0.09979708 | 632.8757 | 1 | 0 | 0 |  | Fe-Cr-Ni-Co-Ta
5067 | 3 | 35 | 8 | 9 | 45 | 82.68627 | 0.3056207 | 0.1498713 | 1279.934 | 0 | 0 | 0 |  | Fe-Cr-Ni-Co-Ta
5068 | 5 | 31 | 10 | 14 | 39 | 82.53895 | 0.3051665 | 0.1562658 | 1347.031 | 0 | 0 | 0 |  | Fe-Cr-Ni-Co-Ta
5069 | 8 | 27 | 12 | 19 | 33 | 82.37235 | 0.3045774 | 0.159015 | 1366.707 | 0 | 0 | 0 |  | Fe-Cr-Ni-Co-Ta
5070 | 12 | 24 | 14 | 22 | 28 | 82.31124 | 0.3036719 | 0.157972 | 1340.544 | 0 | 0 | 0 |  | Fe-Cr-Ni-Co-Ta
5071 | 17 | 20 | 16 | 24 | 23 | 81.98336 | 0.303372 | 0.1543208 | 1279.258 | 0 | 0 | 0 |  | Fe-Cr-Ni-Co-Ta
5072 | 22 | 17 | 18 | 25 | 18 | 81.94362 | 0.3022282 | 0.1462909 | 1168.674 | 0 | 0 | 0 |  | Fe-Cr-Ni-Co-Ta
5073 | 30 | 13 | 20 | 24 | 13 | 81.62973 | 0.3014905 | 0.1330556 | 999.1878 | 0 | 0 | 0 |  | Fe-Cr-Ni-Co-Ta
5074 | 38 | 11 | 20 | 22 | 9 | 81.83521 | 0.2994852 | 0.1165217 | 809.2355 | 0 | 0 | 0 |  | Fe-Cr-Ni-Co-Ta
5075 | 50 | 8 | 20 | 16 | 6 | 81.59417 | 0.2984826 | 0.09905993 | 622.4041 | 0 | 0 | 0 |  | Fe-Cr-Ni-Co-Ta
5076 | 3 | 25 | 7 | 14 | 50 | 79.3912 | 0.3148589 | 0.1525562 | 1293.088 | 0 | 0 | 0 |  | Fe-Cr-Ni-Co-Ta
5077 | 6 | 23 | 8 | 21 | 42 | 79.98078 | 0.3121772 | 0.1594679 | 1369.683 | 0 | 0 | 0 |  | Fe-Cr-Ni-Co-Ta
5078 | 9 | 20 | 9 | 26 | 36 | 80.04153 | 0.3110701 | 0.1624593 | 1394.882 | 0 | 0 | 0 |  | Fe-Cr-Ni-Co-Ta
5079 | 13 | 18 | 11 | 28 | 29 | 80.53378 | 0.3085462 | 0.1611778 | 1366.811 | 0 | 0 | 0 |  | Fe-Cr-Ni-Co-Ta
5080 | 18 | 16 | 12 | 30 | 24 | 80.77695 | 0.3067469 | 0.1566435 | 1299.96 | 0 | 0 | 0 |  | Fe-Cr-Ni-Co-Ta
5081 | 25 | 13 | 14 | 31 | 18 | 80.88988 | 0.3048916 | 0.1467546 | 1165.65 | 0 | 0 | 0 |  | Fe-Cr-Ni-Co-Ta
5082 | 32 | 10 | 15 | 30 | 13 | 80.88967 | 0.3034312 | 0.1333042 | 996.5512 | 0 | 0 | 0 |  | Fe-Cr-Ni-Co-Ta
5083 | 42 | 8 | 15 | 26 | 8 | 81.30063 | 0.3004834 | 0.1113627 | 749.4491 | 0 | 0 | 0 |  | Fe-Cr-Ni-Co-Ta
5084 | 55 | 6 | 15 | 19 | 5 | 81.38268 | 0.2985223 | 0.09148153 | 546.8013 | 0 | 0 | 0 |  | Fe-Cr-Ni-Co-Ta
5085 | 3 | 17 | 7 | 21 | 52 | 77.10066 | 0.3209695 | 0.1560531 | 1317.602 | 0 | 0 | 0 |  | Fe-Cr-Ni-Co-Ta
5086 | 6 | 16 | 7 | 28 | 43 | 78.00724 | 0.3174743 | 0.1632115 | 1399.187 | 0 | 0 | 0 |  | Fe-Cr-Ni-Co-Ta
5087 | 9 | 15 | 7 | 33 | 36 | 78.72268 | 0.314576 | 0.1648859 | 1412.685 | 0 | 0 | 0 |  | Fe-Cr-Ni-Co-Ta
5088 | 14 | 13 | 8 | 36 | 30 | 79.06368 | 0.3125001 | 0.1633284 | 1381.975 | 0 | 0 | 0 |  | Fe-Cr-Ni-Co-Ta
5089 | 19 | 11 | 9 | 38 | 24 | 79.41842 | 0.3103269 | 0.1581392 | 1305.946 | 0 | 0 | 0 |  | Fe-Cr-Ni-Co-Ta
5090 | 25 | 9 | 10 | 38 | 18 | 79.81225 | 0.3078696 | 0.1480831 | 1172.123 | 0 | 0 | 0 |  | Fe-Cr-Ni-Co-Ta
5091 | 33 | 7 | 11 | 37 | 12 | 80.27143 | 0.3049186 | 0.1301391 | 954.2852 | 0 | 0 | 0 |  | Fe-Cr-Ni-Co-Ta
5092 | 44 | 5 | 12 | 32 | 7 | 80.63308 | 0.3020157 | 0.1056346 | 685.3014 | 0 | 0 | 0 |  | Fe-Cr-Ni-Co-Ta
5093 | 57 | 4 | 12 | 23 | 4 | 81.04928 | 0.2991089 | 0.08305723 | 466.5385 | 0 | 0 | 0 |  | Fe-Cr-Ni-Co-Ta
5094 | 6 | 10 | 5 | 37 | 42 | 76.59516 | 0.3210808 | 0.166894 | 1428.842 | 0 | 0 | 0 |  | Fe-Cr-Ni-Co-Ta
5095 | 9 | 10 | 5 | 41 | 35 | 77.53776 | 0.3175993 | 0.1671664 | 1427.105 | 0 | 0 | 0 |  | Fe-Cr-Ni-Co-Ta
5096 | 13 | 9 | 6 | 44 | 28 | 78.24946 | 0.3145179 | 0.1640636 | 1378.262 | 0 | 0 | 0 |  | Fe-Cr-Ni-Co-Ta
5097 | 18 | 8 | 7 | 45 | 22 | 78.88221 | 0.3115864 | 0.1567943 | 1279.442 | 0 | 0 | 0 |  | Fe-Cr-Ni-Co-Ta
5098 | 25 | 6 | 8 | 45 | 16 | 79.2819 | 0.3089968 | 0.1439653 | 1114.548 | 0 | 0 | 0 |  | Fe-Cr-Ni-Co-Ta
5099 | 32 | 5 | 9 | 43 | 11 | 79.86289 | 0.3059609 | 0.1265771 | 910.1952 | 0 | 0 | 0 |  | Fe-Cr-Ni-Co-Ta
5100 | 43 | 3 | 11 | 38 | 6 | 80.17644 | 0.3031871 | 0.09928363 | 618.5988 | 0 | 0 | 0 |  | Fe-Cr-Ni-Co-Ta
5101 | 9 | 6 | 3 | 50 | 32 | 76.88118 | 0.3189842 | 0.1683956 | 1428.113 | 0 | 0 | 0 |  | Fe-Cr-Ni-Co-Ta
5102 | 13 | 6 | 4 | 52 | 25 | 77.87308 | 0.3151327 | 0.1622447 | 1344.667 | 0 | 0 | 0 |  | Fe-Cr-Ni-Co-Ta
5103 | 18 | 5 | 5 | 53 | 19 | 78.50451 | 0.3121686 | 0.1521678 | 1213.041 | 0 | 0 | 0 |  | Fe-Cr-Ni-Co-Ta
5104 | 23 | 4 | 6 | 53 | 13 | 79.17649 | 0.3089692 | 0.1352938 | 1007.925 | 0 | 0 | 0 |  | Fe-Cr-Ni-Co-Ta
5105 | 30 | 4 | 8 | 50 | 8 | 80.0629 | 0.3050396 | 0.1123907 | 754.7202 | 0 | 0 | 0 |  | Fe-Cr-Ni-Co-Ta
5106 | 33 | 47 | 5 | 3 | 12 | 93.20155 | 0.269802 | 0.1184804 | 896.7174 | 0 | 0 | 0 |  | Fe-Cr-Ni-Co-Ta
5107 | 39 | 40 | 5 | 5 | 11 | 91.27667 | 0.2743182 | 0.1171376 | 868.9278 | 0 | 0 | 0 |  | Fe-Cr-Ni-Co-Ta
5108 | 44 | 34 | 4 | 7 | 10 | 89.77388 | 0.2777769 | 0.1145864 | 830.371 | 0 | 0 | 0 |  | Fe-Cr-Ni-Co-Ta
5109 | 49 | 27 | 4 | 11 | 9 | 87.71973 | 0.2827735 | 0.1117441 | 786.942 | 0 | 0 | 0 |  | Fe-Cr-Ni-Co-Ta
5110 | 53 | 22 | 3 | 14 | 7 | 86.69105 | 0.2847899 | 0.1022367 | 678.2679 | 0 | 0 | 0 |  | Fe-Cr-Ni-Co-Ta
5111 | 21 | 51 | 6 | 3 | 19 | 92.54901 | 0.2740479 | 0.1336159 | 1089.748 | 0 | 0 | 0 |  | Fe-Cr-Ni-Co-Ta
5112 | 27 | 44 | 7 | 5 | 17 | 90.89735 | 0.2776134 | 0.1329949 | 1066.449 | 0 | 0 | 0 |  | Fe-Cr-Ni-Co-Ta
5113 | 32 | 38 | 8 | 7 | 16 | 89.20553 | 0.2815678 | 0.1331415 | 1054.522 | 0 | 0 | 0 |  | Fe-Cr-Ni-Co-Ta
5114 | 36 | 32 | 8 | 10 | 14 | 87.90499 | 0.2843746 | 0.1297126 | 1001.393 | 0 | 0 | 0 |  | Fe-Cr-Ni-Co-Ta
5115 | 40 | 26 | 9 | 14 | 11 | 86.67011 | 0.2867689 | 0.1213997 | 892.7098 | 0 | 0 | 0 |  | Fe-Cr-Ni-Co-Ta
5116 | 44 | 21 | 8 | 18 | 9 | 85.57714 | 0.289012 | 0.1136348 | 797.7289 | 0 | 0 | 0 |  | Fe-Cr-Ni-Co-Ta
5117 | 46 | 16 | 7 | 23 | 7 | 84.47414 | 0.2914256 | 0.1037711 | 685.6183 | 0 | 0 | 0 |  | Fe-Cr-Ni-Co-Ta
5118 | 12 | 52 | 4 | 3 | 29 | 90.53338 | 0.2820061 | 0.1420222 | 1206.11 | 0 | 0 | 0 |  | Fe-Cr-Ni-Co-Ta
5119 | 16 | 46 | 8 | 4 | 27 | 89.0544 | 0.2852353 | 0.1455166 | 1233.055 | 0 | 0 | 0 |  | Fe-Cr-Ni-Co-Ta
5120 | 21 | 39 | 10 | 6 | 24 | 87.68361 | 0.2880185 | 0.1467959 | 1230.689 | 0 | 0 | 0 |  | Fe-Cr-Ni-Co-Ta
5121 | 25 | 34 | 12 | 9 | 21 | 86.72222 | 0.2897224 | 0.1455906 | 1200.444 | 0 | 0 | 0 |  | Fe-Cr-Ni-Co-Ta
5122 | 28 | 29 | 13 | 13 | 17 | 86.0704 | 0.2905176 | 0.1399202 | 1117.507 | 0 | 0 | 0 |  | Fe-Cr-Ni-Co-Ta
5123 | 31 | 24 | 14 | 17 | 14 | 85.12412 | 0.2922501 | 0.1335359 | 1028.834 | 0 | 0 | 0 |  | Fe-Cr-Ni-Co-Ta
5124 | 34 | 19 | 13 | 23 | 11 | 84.215 | 0.293905 | 0.1239098 | 907.7115 | 0 | 0 | 0 |  | Fe-Cr-Ni-Co-Ta
5125 | 36 | 15 | 12 | 29 | 8 | 83.58396 | 0.294868 | 0.110627 | 755.2194 | 0 | 0 | 0 |  | Fe-Cr-Ni-Co-Ta
5126 | 37 | 12 | 9 | 36 | 6 | 83.12122 | 0.2956946 | 0.09897896 | 630.812 | 0 | 0 | 0 |  | Fe-Cr-Ni-Co-Ta
5127 | 10 | 43 | 6 | 3 | 38 | 86.14193 | 0.2951532 | 0.1478818 | 1266.904 | 0 | 0 | 0 |  | Fe-Cr-Ni-Co-Ta
5128 | 13 | 38 | 10 | 4 | 34 | 85.43174 | 0.2962398 | 0.1526174 | 1310.926 | 0 | 0 | 0 |  | Fe-Cr-Ni-Co-Ta
5129 | 16 | 33 | 14 | 7 | 29 | 84.82111 | 0.2968394 | 0.1551251 | 1324.462 | 0 | 0 | 0 |  | Fe-Cr-Ni-Co-Ta
5130 | 19 | 29 | 17 | 10 | 25 | 84.28473 | 0.2973433 | 0.1546568 | 1303.136 | 0 | 0 | 0 |  | Fe-Cr-Ni-Co-Ta
5131 | 21 | 25 | 19 | 15 | 20 | 83.97176 | 0.2971706 | 0.149399 | 1223.564 | 0 | 0 | 0 |  | Fe-Cr-Ni-Co-Ta
5132 | 24 | 21 | 19 | 20 | 16 | 83.53359 | 0.2974115 | 0.1414371 | 1115.422 | 0 | 0 | 0 |  | Fe-Cr-Ni-Co-Ta
5133 | 26 | 17 | 18 | 26 | 12 | 83.12483 | 0.2976328 | 0.1293569 | 964.8872 | 0 | 0 | 0 |  | Fe-Cr-Ni-Co-Ta
5134 | 28 | 13 | 17 | 34 | 9 | 82.42313 | 0.2988222 | 0.1173404 | 822.0359 | 0 | 0 | 0 |  | Fe-Cr-Ni-Co-Ta
5135 | 28 | 11 | 12 | 43 | 6 | 82.54993 | 0.2979785 | 0.1000573 | 639.189 | 0 | 0 | 0 |  | Fe-Cr-Ni-Co-Ta
5136 | 8 | 35 | 9 | 3 | 45 | 82.71281 | 0.3051855 | 0.1501675 | 1280.948 | 0 | 0 | 0 |  | Fe-Cr-Ni-Co-Ta
5137 | 10 | 31 | 14 | 5 | 39 | 82.47488 | 0.3049028 | 0.1575387 | 1358.052 | 0 | 0 | 0 |  | Fe-Cr-Ni-Co-Ta
5138 | 12 | 27 | 19 | 8 | 33 | 82.19908 | 0.3046088 | 0.1617145 | 1393.254 | 0 | 0 | 0 |  | Fe-Cr-Ni-Co-Ta
5139 | 14 | 24 | 22 | 12 | 28 | 82.07714 | 0.3039914 | 0.1612996 | 1374.289 | 0 | 0 | 0 |  | Fe-Cr-Ni-Co-Ta
5140 | 16 | 20 | 24 | 17 | 23 | 81.70314 | 0.3040433 | 0.1572774 | 1309.001 | 0 | 0 | 0 |  | Fe-Cr-Ni-Co-Ta
5141 | 18 | 17 | 25 | 22 | 18 | 81.64829 | 0.3032028 | 0.1487152 | 1192.845 | 0 | 0 | 0 |  | Fe-Cr-Ni-Co-Ta
5142 | 20 | 13 | 24 | 30 | 13 | 81.34511 | 0.3030064 | 0.1351208 | 1020.511 | 0 | 0 | 0 |  | Fe-Cr-Ni-Co-Ta
5143 | 20 | 11 | 22 | 38 | 9 | 81.49891 | 0.3018937 | 0.1187772 | 832.3808 | 0 | 0 | 0 |  | Fe-Cr-Ni-Co-Ta
5144 | 20 | 8 | 16 | 50 | 6 | 81.28984 | 0.3020101 | 0.1011104 | 643.8605 | 1 | 0 | 0 |  | Fe-Cr-Ni-Co-Ta
5145 | 7 | 25 | 14 | 3 | 50 | 79.2353 | 0.3148923 | 0.1541147 | 1307.095 | 0 | 0 | 0 |  | Fe-Cr-Ni-Co-Ta
5146 | 8 | 23 | 21 | 6 | 42 | 79.61366 | 0.3127876 | 0.163967 | 1416.284 | 0 | 0 | 0 |  | Fe-Cr-Ni-Co-Ta
5147 | 9 | 20 | 26 | 9 | 36 | 79.51229 | 0.3121704 | 0.1678187 | 1450.283 | 0 | 0 | 0 |  | Fe-Cr-Ni-Co-Ta
5148 | 11 | 18 | 28 | 13 | 29 | 79.95268 | 0.3099227 | 0.1656955 | 1412.075 | 0 | 0 | 0 |  | Fe-Cr-Ni-Co-Ta
5149 | 12 | 16 | 30 | 18 | 24 | 80.09655 | 0.3086767 | 0.1613348 | 1347.159 | 0 | 0 | 0 |  | Fe-Cr-Ni-Co-Ta
5150 | 14 | 13 | 31 | 25 | 18 | 80.15532 | 0.3073923 | 0.1511016 | 1208.942 | 0 | 0 | 0 |  | Fe-Cr-Ni-Co-Ta
5151 | 15 | 10 | 30 | 32 | 13 | 80.10823 | 0.3066223 | 0.137102 | 1033.566 | 0 | 0 | 0 |  | Fe-Cr-Ni-Co-Ta
5152 | 15 | 8 | 26 | 42 | 8 | 80.48451 | 0.3047807 | 0.1145511 | 779.727 | 1 | 0 | 0 |  | Fe-Cr-Ni-Co-Ta
5153 | 15 | 6 | 19 | 55 | 5 | 80.62023 | 0.3039943 | 0.09431285 | 572.9244 | 1 | 1 | 1 | 572.9244 | Fe-Cr-Ni-Co-Ta
5154 | 7 | 17 | 21 | 3 | 52 | 76.74849 | 0.3214222 | 0.1601411 | 1358.318 | 0 | 0 | 0 |  | Fe-Cr-Ni-Co-Ta
5155 | 7 | 16 | 28 | 6 | 43 | 77.38844 | 0.3186866 | 0.1692958 | 1461.392 | 0 | 0 | 0 |  | Fe-Cr-Ni-Co-Ta
5156 | 7 | 15 | 33 | 9 | 36 | 77.88443 | 0.3164756 | 0.1717037 | 1481.916 | 0 | 0 | 0 |  | Fe-Cr-Ni-Co-Ta
5157 | 8 | 13 | 36 | 14 | 30 | 78.08633 | 0.3150179 | 0.1704587 | 1454.129 | 0 | 0 | 0 |  | Fe-Cr-Ni-Co-Ta
5158 | 9 | 11 | 38 | 19 | 24 | 78.31879 | 0.313457 | 0.1648355 | 1372.107 | 0 | 0 | 0 |  | Fe-Cr-Ni-Co-Ta
5159 | 10 | 9 | 38 | 25 | 18 | 78.62607 | 0.3116664 | 0.1538018 | 1226.778 | 0 | 0 | 0 |  | Fe-Cr-Ni-Co-Ta
5160 | 11 | 7 | 37 | 33 | 12 | 79.00929 | 0.3095793 | 0.1351236 | 1000.023 | 1 | 0 | 0 |  | Fe-Cr-Ni-Co-Ta
5161 | 12 | 5 | 32 | 44 | 7 | 79.40013 | 0.3076441 | 0.1095917 | 719.674 | 1 | 1 | 1 | 719.674 | Fe-Cr-Ni-Co-Ta
5162 | 12 | 4 | 23 | 57 | 4 | 79.93261 | 0.3058285 | 0.0860235 | 490.8909 | 1 | 1 | 1 | 490.8909 | Fe-Cr-Ni-Co-Ta
5163 | 5 | 10 | 37 | 6 | 42 | 75.61077 | 0.3232031 | 0.1750029 | 1510.278 | 0 | 0 | 0 |  | Fe-Cr-Ni-Co-Ta
5164 | 5 | 10 | 41 | 9 | 35 | 76.34927 | 0.320385 | 0.1757084 | 1511.996 | 0 | 0 | 0 |  | Fe-Cr-Ni-Co-Ta
5165 | 6 | 9 | 44 | 13 | 28 | 76.90706 | 0.317889 | 0.1719525 | 1454.289 | 0 | 0 | 0 |  | Fe-Cr-Ni-Co-Ta
5166 | 7 | 8 | 45 | 18 | 22 | 77.43631 | 0.3155431 | 0.1640231 | 1347.216 | 0 | 0 | 0 |  | Fe-Cr-Ni-Co-Ta
5167 | 8 | 6 | 45 | 25 | 16 | 77.72962 | 0.3137535 | 0.1504285 | 1172.893 | 0 | 0 | 0 |  | Fe-Cr-Ni-Co-Ta
5168 | 9 | 5 | 43 | 32 | 11 | 78.28217 | 0.3113925 | 0.1320655 | 957.5696 | 1 | 0 | 0 |  | Fe-Cr-Ni-Co-Ta
5169 | 11 | 3 | 38 | 43 | 6 | 78.68065 | 0.3093539 | 0.1033794 | 650.9486 | 1 | 1 | 1 | 650.9486 | Fe-Cr-Ni-Co-Ta
5170 | 3 | 6 | 50 | 9 | 32 | 75.28723 | 0.3227808 | 0.178256 | 1522.949 | 0 | 0 | 0 |  | Fe-Cr-Ni-Co-Ta
5171 | 4 | 6 | 52 | 13 | 25 | 76.14054 | 0.3194982 | 0.1712761 | 1428.512 | 0 | 0 | 0 |  | Fe-Cr-Ni-Co-Ta
5172 | 5 | 5 | 53 | 18 | 19 | 76.65213 | 0.3171704 | 0.1602325 | 1284.638 | 0 | 0 | 0 |  | Fe-Cr-Ni-Co-Ta
5173 | 6 | 4 | 53 | 23 | 13 | 77.21458 | 0.3146367 | 0.1417567 | 1060.659 | 1 | 0 | 0 |  | Fe-Cr-Ni-Co-Ta
5174 | 8 | 4 | 50 | 30 | 8 | 78.17066 | 0.3110888 | 0.117488 | 793.5062 | 1 | 1 | 1 | 793.5062 | Fe-Cr-Ni-Co-Ta
5175 | 3 | 47 | 5 | 33 | 12 | 92.89163 | 0.2734859 | 0.1203671 | 926.7842 | 0 | 0 | 0 |  | Fe-Cr-Ni-Co-Ta
5176 | 5 | 40 | 5 | 39 | 11 | 90.89993 | 0.2785201 | 0.1193131 | 902.1769 | 0 | 0 | 0 |  | Fe-Cr-Ni-Co-Ta
5177 | 7 | 34 | 4 | 44 | 10 | 89.33704 | 0.282422 | 0.1170244 | 866.1463 | 0 | 0 | 0 |  | Fe-Cr-Ni-Co-Ta
5178 | 11 | 27 | 4 | 49 | 9 | 87.24403 | 0.2875303 | 0.1142391 | 821.6585 | 0 | 0 | 0 |  | Fe-Cr-Ni-Co-Ta
5179 | 14 | 22 | 3 | 53 | 7 | 86.17559 | 0.289788 | 0.1048583 | 711.8082 | 0 | 0 | 0 |  | Fe-Cr-Ni-Co-Ta
5180 | 3 | 51 | 6 | 21 | 19 | 92.36979 | 0.2761538 | 0.1349363 | 1111.478 | 0 | 0 | 0 |  | Fe-Cr-Ni-Co-Ta
5181 | 5 | 44 | 7 | 27 | 17 | 90.66261 | 0.2802213 | 0.1345994 | 1092.105 | 0 | 0 | 0 |  | Fe-Cr-Ni-Co-Ta
5182 | 7 | 38 | 8 | 32 | 16 | 88.92473 | 0.284524 | 0.1349339 | 1082.43 | 0 | 0 | 0 |  | Fe-Cr-Ni-Co-Ta
5183 | 10 | 32 | 8 | 36 | 14 | 87.59409 | 0.2875183 | 0.1316438 | 1030.133 | 0 | 0 | 0 |  | Fe-Cr-Ni-Co-Ta
5184 | 14 | 26 | 9 | 40 | 11 | 86.34055 | 0.2899789 | 0.1233011 | 919.172 | 0 | 0 | 0 |  | Fe-Cr-Ni-Co-Ta
5185 | 18 | 21 | 8 | 44 | 9 | 85.23228 | 0.2922666 | 0.1154899 | 822.0723 | 0 | 0 | 0 |  | Fe-Cr-Ni-Co-Ta
5186 | 23 | 16 | 7 | 46 | 7 | 84.15217 | 0.2943731 | 0.1056376 | 706.9994 | 0 | 0 | 0 |  | Fe-Cr-Ni-Co-Ta
5187 | 3 | 52 | 4 | 12 | 29 | 90.4447 | 0.2829915 | 0.1428495 | 1219.311 | 0 | 0 | 0 |  | Fe-Cr-Ni-Co-Ta
5188 | 4 | 46 | 8 | 16 | 27 | 88.92969 | 0.2865551 | 0.1465642 | 1249.602 | 0 | 0 | 0 |  | Fe-Cr-Ni-Co-Ta
5189 | 6 | 39 | 10 | 21 | 24 | 87.51617 | 0.2897143 | 0.1481801 | 1251.98 | 0 | 0 | 0 |  | Fe-Cr-Ni-Co-Ta
5190 | 9 | 34 | 12 | 25 | 21 | 86.53607 | 0.2915516 | 0.1469327 | 1220.924 | 0 | 0 | 0 |  | Fe-Cr-Ni-Co-Ta
5191 | 13 | 29 | 13 | 28 | 17 | 85.88583 | 0.2922944 | 0.1411964 | 1136.185 | 0 | 0 | 0 |  | Fe-Cr-Ni-Co-Ta
5192 | 17 | 24 | 14 | 31 | 14 | 84.94334 | 0.293943 | 0.134675 | 1044.841 | 0 | 0 | 0 |  | Fe-Cr-Ni-Co-Ta
5193 | 23 | 19 | 13 | 34 | 11 | 84.06624 | 0.2952629 | 0.124764 | 919.0185 | 0 | 0 | 0 |  | Fe-Cr-Ni-Co-Ta
5194 | 29 | 15 | 12 | 36 | 8 | 83.48558 | 0.2957507 | 0.1111834 | 761.7714 | 0 | 0 | 0 |  | Fe-Cr-Ni-Co-Ta
5195 | 36 | 12 | 9 | 37 | 6 | 83.1068 | 0.2958225 | 0.09906927 | 631.6939 | 0 | 0 | 0 |  | Fe-Cr-Ni-Co-Ta
5196 | 3 | 43 | 6 | 10 | 38 | 86.06762 | 0.2958774 | 0.1487104 | 1279.125 | 0 | 0 | 0 |  | Fe-Cr-Ni-Co-Ta
5197 | 4 | 38 | 10 | 13 | 34 | 85.33078 | 0.2972017 | 0.1538276 | 1328.387 | 0 | 0 | 0 |  | Fe-Cr-Ni-Co-Ta
5198 | 7 | 33 | 14 | 16 | 29 | 84.71487 | 0.2978324 | 0.1562299 | 1340.52 | 0 | 0 | 0 |  | Fe-Cr-Ni-Co-Ta
5199 | 10 | 29 | 17 | 19 | 25 | 84.17479 | 0.2983541 | 0.1554884 | 1315.704 | 0 | 0 | 0 |  | Fe-Cr-Ni-Co-Ta
5200 | 15 | 25 | 19 | 21 | 20 | 83.89525 | 0.2978672 | 0.1499028 | 1231.076 | 0 | 0 | 0 |  | Fe-Cr-Ni-Co-Ta
5201 | 20 | 21 | 19 | 24 | 16 | 83.48051 | 0.2978887 | 0.141749 | 1119.932 | 0 | 0 | 0 |  | Fe-Cr-Ni-Co-Ta
5202 | 26 | 17 | 18 | 26 | 12 | 83.12483 | 0.2976328 | 0.1294328 | 965.72 | 0 | 0 | 0 |  | Fe-Cr-Ni-Co-Ta
5203 | 34 | 13 | 17 | 28 | 9 | 82.50843 | 0.2980777 | 0.1166267 | 814.2482 | 0 | 0 | 0 |  | Fe-Cr-Ni-Co-Ta
5204 | 43 | 11 | 12 | 28 | 6 | 82.76885 | 0.2960598 | 0.09882473 | 626.6978 | 0 | 0 | 0 |  | Fe-Cr-Ni-Co-Ta
5205 | 3 | 35 | 9 | 8 | 45 | 82.65671 | 0.3056817 | 0.1508938 | 1291.002 | 0 | 0 | 0 |  | Fe-Cr-Ni-Co-Ta
5206 | 5 | 31 | 14 | 10 | 39 | 82.41584 | 0.3054209 | 0.1584612 | 1370.556 | 0 | 0 | 0 |  | Fe-Cr-Ni-Co-Ta
5207 | 8 | 27 | 19 | 12 | 33 | 82.14964 | 0.3050391 | 0.162221 | 1400.619 | 0 | 0 | 0 |  | Fe-Cr-Ni-Co-Ta
5208 | 12 | 24 | 22 | 14 | 28 | 82.05173 | 0.3042117 | 0.1614807 | 1377.037 | 0 | 0 | 0 |  | Fe-Cr-Ni-Co-Ta
5209 | 17 | 20 | 24 | 16 | 23 | 81.7164 | 0.3039295 | 0.1572003 | 1307.818 | 0 | 0 | 0 |  | Fe-Cr-Ni-Co-Ta
5210 | 22 | 17 | 25 | 18 | 18 | 81.70324 | 0.3027319 | 0.1483886 | 1188.158 | 0 | 0 | 0 |  | Fe-Cr-Ni-Co-Ta
5211 | 30 | 13 | 24 | 20 | 13 | 81.48839 | 0.3017882 | 0.134105 | 1007.932 | 0 | 0 | 0 |  | Fe-Cr-Ni-Co-Ta
5212 | 38 | 11 | 22 | 20 | 9 | 81.76296 | 0.2996379 | 0.1170266 | 812.8238 | 0 | 0 | 0 |  | Fe-Cr-Ni-Co-Ta
5213 | 50 | 8 | 16 | 20 | 6 | 81.74081 | 0.2981713 | 0.09887096 | 620.993 | 0 | 0 | 0 |  | Fe-Cr-Ni-Co-Ta
5214 | 3 | 25 | 14 | 7 | 50 | 79.18704 | 0.3152807 | 0.1550282 | 1318.855 | 0 | 0 | 0 |  | Fe-Cr-Ni-Co-Ta
5215 | 6 | 23 | 21 | 8 | 42 | 79.58881 | 0.3129896 | 0.1642055 | 1419.696 | 0 | 0 | 0 |  | Fe-Cr-Ni-Co-Ta
5216 | 9 | 20 | 26 | 9 | 36 | 79.51229 | 0.3121704 | 0.1678187 | 1450.283 | 0 | 0 | 0 |  | Fe-Cr-Ni-Co-Ta
5217 | 13 | 18 | 28 | 11 | 29 | 79.97959 | 0.3097019 | 0.1656055 | 1410.506 | 0 | 0 | 0 |  | Fe-Cr-Ni-Co-Ta
5218 | 18 | 16 | 30 | 12 | 24 | 80.17894 | 0.307998 | 0.160759 | 1338.909 | 0 | 0 | 0 |  | Fe-Cr-Ni-Co-Ta
5219 | 25 | 13 | 31 | 14 | 18 | 80.3109 | 0.3061081 | 0.1498664 | 1192.769 | 0 | 0 | 0 |  | Fe-Cr-Ni-Co-Ta
5220 | 32 | 10 | 30 | 15 | 13 | 80.35942 | 0.3045499 | 0.1350922 | 1009.89 | 0 | 0 | 0 |  | Fe-Cr-Ni-Co-Ta
5221 | 42 | 8 | 26 | 15 | 8 | 80.89722 | 0.3013383 | 0.1122229 | 754.5247 | 1 | 0 | 0 |  | Fe-Cr-Ni-Co-Ta
5222 | 55 | 6 | 19 | 15 | 5 | 81.23532 | 0.2988359 | 0.09173284 | 548.0264 | 0 | 0 | 0 |  | Fe-Cr-Ni-Co-Ta
5223 | 3 | 17 | 21 | 7 | 52 | 76.69795 | 0.3218035 | 0.1608094 | 1367.074 | 0 | 0 | 0 |  | Fe-Cr-Ni-Co-Ta
5224 | 6 | 16 | 28 | 7 | 43 | 77.37536 | 0.318787 | 0.1694066 | 1462.977 | 0 | 0 | 0 |  | Fe-Cr-Ni-Co-Ta
5225 | 9 | 15 | 33 | 7 | 36 | 77.91138 | 0.3162659782 | 0.1714833 | 1478.762 | 0 | 0 | 0 |  | Fe-Cr-Ni-Co-Ta
5226 | 14 | 13 | 36 | 8 | 30 | 78.16911 | 0.31437 | 0.1696345 | 1442.9 | 0 | 0 | 0 |  | Fe-Cr-Ni-Co-Ta
5227 | 19 | 11 | 38 | 9 | 24 | 78.46124 | 0.3123346 | 0.1634809 | 1354.293 | 0 | 0 | 0 |  | Fe-Cr-Ni-Co-Ta
5228 | 25 | 9 | 38 | 10 | 18 | 78.84847 | 0.3098986 | 0.151729 | 1201.312 | 0 | 0 | 0 |  | Fe-Cr-Ni-Co-Ta
5229 | 33 | 7 | 37 | 11 | 12 | 79.34574 | 0.3068759 | 0.1324938 | 970.2204 | 0 | 0 | 0 |  | Fe-Cr-Ni-Co-Ta
5230 | 44 | 5 | 32 | 12 | 7 | 79.90142 | 0.30357 | 0.106882 | 692.4715 | 1 | 0 | 0 |  | Fe-Cr-Ni-Co-Ta
5231 | 57 | 4 | 23 | 12 | 4 | 80.64143 | 0.2999785 | 0.08370383 | 470.2343 | 0 | 1 | 0 |  | Fe-Cr-Ni-Co-Ta
5232 | 6 | 10 | 37 | 5 | 42 | 75.62454 | 0.323102 | 0.1748689 | 1508.453 | 0 | 0 | 0 |  | Fe-Cr-Ni-Co-Ta
5233 | 9 | 10 | 41 | 5 | 35 | 76.40565 | 0.3199628 | 0.1751721 | 1504.717 | 0 | 0 | 0 |  | Fe-Cr-Ni-Co-Ta
5234 | 13 | 9 | 44 | 6 | 28 | 77.00868 | 0.3171166 | 0.1709858 | 1441.512 | 0 | 0 | 0 |  | Fe-Cr-Ni-Co-Ta
5235 | 18 | 8 | 45 | 7 | 22 | 77.60008 | 0.3142803 | 0.1623794 | 1326.566 | 0 | 0 | 0 |  | Fe-Cr-Ni-Co-Ta
5236 | 25 | 6 | 45 | 8 | 16 | 77.991 | 0.3117205 | 0.1479687 | 1143.998 | 0 | 0 | 0 |  | Fe-Cr-Ni-Co-Ta
5237 | 32 | 5 | 43 | 9 | 11 | 78.64303 | 0.3085436 | 0.1292334 | 926.8158 | 1 | 0 | 0 |  | Fe-Cr-Ni-Co-Ta
5238 | 43 | 3 | 38 | 11 | 6 | 79.19015 | 0.3052851 | 0.1008448 | 627.6026 | 1 | 1 | 1 | 627.6026 | Fe-Cr-Ni-Co-Ta
5239 | 9 | 6 | 50 | 3 | 32 | 75.37567 | 0.322135 | 0.1773173 | 1510.723 | 0 | 0 | 0 |  | Fe-Cr-Ni-Co-Ta
5240 | 13 | 6 | 52 | 4 | 25 | 76.27633 | 0.3184845 | 0.1698366 | 1410.344 | 0 | 0 | 0 |  | Fe-Cr-Ni-Co-Ta
5241 | 18 | 5 | 53 | 5 | 19 | 76.85354 | 0.3156459 | 0.1581543 | 1259.719 | 0 | 0 | 0 |  | Fe-Cr-Ni-Co-Ta
5242 | 23 | 4 | 53 | 6 | 13 | 77.48766 | 0.3125386 | 0.1394361 | 1034.797 | 0 | 0 | 0 |  | Fe-Cr-Ni-Co-Ta
5243 | 30 | 4 | 50 | 8 | 8 | 78.52487 | 0.3083002 | 0.1150916 | 769.6819 | 1 | 0 | 0 |  | Fe-Cr-Ni-Co-Ta
5244 | 5 | 47 | 33 | 3 | 12 | 91.91999 | 0.2752789 | 0.1237773 | 956.6765 | 0 | 0 | 0 |  | Fe-Cr-Ni-Co-Ta
5245 | 5 | 40 | 39 | 5 | 11 | 89.6839 | 0.2810303 | 0.1237363 | 940.7897 | 0 | 0 | 0 |  | Fe-Cr-Ni-Co-Ta
5246 | 4 | 34 | 44 | 7 | 10 | 87.84414 | 0.2858182 | 0.122707 | 915.504 | 0 | 0 | 0 |  | Fe-Cr-Ni-Co-Ta
5247 | 4 | 27 | 49 | 11 | 9 | 85.51623 | 0.2918206 | 0.1203352 | 872.8357 | 1 | 0 | 0 |  | Fe-Cr-Ni-Co-Ta
5248 | 3 | 22 | 53 | 14 | 7 | 84.16124 | 0.2950997 | 0.1113468 | 763.3576 | 1 | 0 | 0 |  | Fe-Cr-Ni-Co-Ta
5249 | 6 | 51 | 21 | 3 | 19 | 91.89145 | 0.2768444 | 0.1362068 | 1121.844 | 0 | 0 | 0 |  | Fe-Cr-Ni-Co-Ta
5250 | 7 | 44 | 27 | 5 | 17 | 89.99647 | 0.2813998 | 0.1366003 | 1109.348 | 0 | 0 | 0 |  | Fe-Cr-Ni-Co-Ta
5251 | 8 | 38 | 32 | 7 | 16 | 88.11151 | 0.2861105 | 0.1373326 | 1102.89 | 0 | 0 | 0 |  | Fe-Cr-Ni-Co-Ta
5252 | 8 | 32 | 36 | 10 | 14 | 86.58529 | 0.2898038 | 0.1349808 | 1059.568 | 0 | 0 | 0 |  | Fe-Cr-Ni-Co-Ta
5253 | 9 | 26 | 40 | 14 | 11 | 85.16365 | 0.2929165 | 0.1270495 | 951.2103 | 0 | 0 | 0 |  | Fe-Cr-Ni-Co-Ta
5254 | 8 | 21 | 44 | 18 | 9 | 83.78625 | 0.2962633 | 0.1200091 | 859.7104 | 1 | 0 | 0 |  | Fe-Cr-Ni-Co-Ta
5255 | 7 | 16 | 46 | 23 | 7 | 82.46879 | 0.2994823 | 0.1103059 | 744.2794 | 1 | 0 | 0 |  | Fe-Cr-Ni-Co-Ta
5256 | 4 | 52 | 12 | 3 | 29 | 90.1987 | 0.283406 | 0.1435963 | 1226.148 | 0 | 0 | 0 |  | Fe-Cr-Ni-Co-Ta
5257 | 8 | 46 | 16 | 4 | 27 | 88.71439 | 0.2866434 | 0.1462926 | 1243.641 | 0 | 0 | 0 |  | Fe-Cr-Ni-Co-Ta
5258 | 10 | 39 | 21 | 6 | 24 | 87.19779 | 0.2900118 | 0.1483072 | 1249.843 | 0 | 0 | 0 |  | Fe-Cr-Ni-Co-Ta
5259 | 12 | 34 | 25 | 9 | 21 | 86.13751 | 0.2921071 | 0.1471168 | 1219.253 | 0 | 0 | 0 |  | Fe-Cr-Ni-Co-Ta
5260 | 13 | 29 | 28 | 13 | 17 | 85.3683 | 0.2933706 | 0.1420517 | 1142.241 | 0 | 0 | 0 |  | Fe-Cr-Ni-Co-Ta
5261 | 14 | 24 | 31 | 17 | 14 | 84.30612 | 0.2955546 | 0.1360554 | 1056.416 | 0 | 0 | 0 |  | Fe-Cr-Ni-Co-Ta
5262 | 13 | 19 | 34 | 23 | 11 | 83.17558 | 0.2980784 | 0.1274172 | 943.0274 | 0 | 0 | 0 |  | Fe-Cr-Ni-Co-Ta
5263 | 12 | 15 | 36 | 29 | 8 | 82.36446 | 0.2997452 | 0.11478 | 793.051 | 1 | 0 | 0 |  | Fe-Cr-Ni-Co-Ta
5264 | 9 | 12 | 37 | 36 | 6 | 81.67149 | 0.301472 | 0.103729 | 670.4361 | 1 | 1 | 1 | 670.4361 | Fe-Cr-Ni-Co-Ta
5265 | 6 | 43 | 10 | 3 | 38 | 85.97735 | 0.2958182 | 0.1485196 | 1275.212 | 0 | 0 | 0 |  | Fe-Cr-Ni-Co-Ta
5266 | 10 | 38 | 13 | 4 | 34 | 85.30371 | 0.2967552 | 0.152737 | 1313.384 | 0 | 0 | 0 |  | Fe-Cr-Ni-Co-Ta
5267 | 14 | 33 | 16 | 7 | 29 | 84.73277 | 0.2971942 | 0.154337 | 1316.527 | 0 | 0 | 0 |  | Fe-Cr-Ni-Co-Ta
5268 | 17 | 29 | 19 | 10 | 25 | 84.1946 | 0.2977045 | 0.1532467 | 1288.236 | 0 | 0 | 0 |  | Fe-Cr-Ni-Co-Ta
5269 | 19 | 25 | 21 | 15 | 20 | 83.87855 | 0.297544 | 0.1480997 | 1210.344 | 0 | 0 | 0 |  | Fe-Cr-Ni-Co-Ta
5270 | 19 | 21 | 24 | 20 | 16 | 83.29353 | 0.2983712 | 0.1412177 | 1114.102 | 0 | 0 | 0 |  | Fe-Cr-Ni-Co-Ta
5271 | 18 | 17 | 26 | 26 | 12 | 82.72524 | 0.2992271 | 0.1303381 | 975.5124 | 0 | 0 | 0 |  | Fe-Cr-Ni-Co-Ta
5272 | 17 | 13 | 28 | 34 | 9 | 81.86923 | 0.3010226 | 0.1188151 | 835.8253 | 0 | 0 | 0 |  | Fe-Cr-Ni-Co-Ta
5273 | 12 | 11 | 28 | 43 | 6 | 81.71921 | 0.3012805 | 0.1024846 | 659.4728 | 1 | 0 | 0 |  | Fe-Cr-Ni-Co-Ta
5274 | 9 | 35 | 8 | 3 | 45 | 82.75352 | 0.3050255 | 0.1491776 | 1269.818 | 0 | 0 | 0 |  | Fe-Cr-Ni-Co-Ta
5275 | 14 | 31 | 10 | 5 | 39 | 82.64472 | 0.3042344 | 0.1552864 | 1332.476 | 0 | 0 | 0 |  | Fe-Cr-Ni-Co-Ta
5276 | 19 | 27 | 12 | 8 | 33 | 82.50719 | 0.3033953 | 0.1578743 | 1349.695 | 0 | 0 | 0 |  | Fe-Cr-Ni-Co-Ta
5277 | 22 | 24 | 14 | 12 | 28 | 82.4371 | 0.3025716 | 0.1569745 | 1325.801 | 0 | 0 | 0 |  | Fe-Cr-Ni-Co-Ta
5278 | 24 | 20 | 16 | 17 | 23 | 82.0753 | 0.3025763 | 0.1536411 | 1269.476 | 0 | 0 | 0 |  | Fe-Cr-Ni-Co-Ta
5279 | 25 | 17 | 18 | 22 | 18 | 81.98449 | 0.3018755 | 0.1460115 | 1164.808 | 0 | 0 | 0 |  | Fe-Cr-Ni-Co-Ta
5280 | 24 | 13 | 20 | 30 | 13 | 81.54419 | 0.302221 | 0.1336484 | 1006.533 | 0 | 0 | 0 |  | Fe-Cr-Ni-Co-Ta
5281 | 22 | 11 | 20 | 38 | 9 | 81.60109 | 0.3014897 | 0.11807 | 826.3017 | 0 | 0 | 0 |  | Fe-Cr-Ni-Co-Ta
5282 | 16 | 8 | 20 | 50 | 6 | 81.08045 | 0.3028363 | 0.1015845 | 647.8435 | 1 | 0 | 0 |  | Fe-Cr-Ni-Co-Ta
5283 | 14 | 25 | 7 | 3 | 50 | 79.52293 | 0.3137917 | 0.1511199 | 1273.188 | 0 | 0 | 0 |  | Fe-Cr-Ni-Co-Ta
5284 | 21 | 23 | 8 | 6 | 42 | 80.16455 | 0.3106645 | 0.1577134 | 1344.543 | 0 | 0 | 0 |  | Fe-Cr-Ni-Co-Ta
5285 | 26 | 20 | 9 | 9 | 36 | 80.25704 | 0.3092931 | 0.1605895 | 1367.831 | 0 | 0 | 0 |  | Fe-Cr-Ni-Co-Ta
5286 | 28 | 18 | 11 | 13 | 29 | 80.73166 | 0.3068945 | 0.1596187 | 1344.279 | 0 | 0 | 0 |  | Fe-Cr-Ni-Co-Ta
5287 | 30 | 16 | 12 | 18 | 24 | 80.93826 | 0.3053933 | 0.1554677 | 1283.186 | 0 | 0 | 0 |  | Fe-Cr-Ni-Co-Ta
5288 | 31 | 13 | 14 | 25 | 18 | 80.97302 | 0.304193 | 0.1461818 | 1157.911 | 0 | 0 | 0 |  | Fe-Cr-Ni-Co-Ta
5289 | 30 | 10 | 15 | 32 | 13 | 80.86066 | 0.3036744 | 0.133543 | 999.3205 | 0 | 0 | 0 |  | Fe-Cr-Ni-Co-Ta
5290 | 26 | 8 | 15 | 42 | 8 | 81.05949 | 0.3025195 | 0.112718 | 764.1597 | 1 | 0 | 0 |  | Fe-Cr-Ni-Co-Ta
5291 | 19 | 6 | 15 | 55 | 5 | 80.83194 | 0.3031616 | 0.0937253 | 568.5803 | 1 | 0 | 0 |  | Fe-Cr-Ni-Co-Ta
5292 | 21 | 17 | 7 | 3 | 52 | 77.32485 | 0.3192565 | 0.153587 | 1284.372 | 0 | 0 | 0 |  | Fe-Cr-Ni-Co-Ta
5293 | 28 | 16 | 7 | 6 | 43 | 78.28875 | 0.3152705 | 0.1605462 | 1361.869 | 0 | 0 | 0 |  | Fe-Cr-Ni-Co-Ta
5294 | 33 | 15 | 7 | 9 | 36 | 79.0369 | 0.3120693 | 0.1622313 | 1374.794 | 0 | 0 | 0 |  | Fe-Cr-Ni-Co-Ta
5295 | 36 | 13 | 8 | 14 | 30 | 79.35776 | 0.3101343 | 0.1610523 | 1349.509 | 0 | 0 | 0 |  | Fe-Cr-Ni-Co-Ta
5296 | 38 | 11 | 9 | 19 | 24 | 79.68012 | 0.3082037 | 0.1562015 | 1279.098 | 0 | 0 | 0 |  | Fe-Cr-Ni-Co-Ta
5297 | 38 | 9 | 10 | 25 | 18 | 79.9986 | 0.3063444 | 0.1465215 | 1152.585 | 0 | 0 | 0 |  | Fe-Cr-Ni-Co-Ta
5298 | 37 | 7 | 11 | 33 | 12 | 80.33066 | 0.3044292 | 0.1297309 | 949.5216 | 0 | 0 | 0 |  | Fe-Cr-Ni-Co-Ta
5299 | 32 | 5 | 12 | 44 | 7 | 80.44981 | 0.3035382 | 0.1065219 | 694.6605 | 0 | 0 | 0 |  | Fe-Cr-Ni-Co-Ta
5300 | 23 | 4 | 12 | 57 | 4 | 80.52127 | 0.3035202 | 0.08477575 | 482.3386 | 0 | 1 | 0 |  | Fe-Cr-Ni-Co-Ta
5301 | 37 | 10 | 5 | 6 | 42 | 77.00761 | 0.3179599 | 0.1631624 | 1377.207 | 0 | 0 | 0 |  | Fe-Cr-Ni-Co-Ta
5302 | 41 | 10 | 5 | 9 | 35 | 77.97116 | 0.3142392 | 0.1636112 | 1377.147 | 0 | 0 | 0 |  | Fe-Cr-Ni-Co-Ta
5303 | 44 | 9 | 6 | 13 | 28 | 78.68034 | 0.3111165 | 0.1605478 | 1330.148 | 0 | 0 | 0 |  | Fe-Cr-Ni-Co-Ta
5304 | 45 | 8 | 7 | 18 | 22 | 79.26661 | 0.3085052 | 0.153702 | 1238.811 | 0 | 0 | 0 |  | Fe-Cr-Ni-Co-Ta
5305 | 45 | 6 | 8 | 25 | 16 | 79.57593 | 0.3066194 | 0.1416629 | 1086.559 | 0 | 0 | 0 |  | Fe-Cr-Ni-Co-Ta
5306 | 43 | 5 | 9 | 32 | 11 | 80.02834 | 0.3046062 | 0.1255392 | 898.2562 | 0 | 0 | 0 |  | Fe-Cr-Ni-Co-Ta
5307 | 38 | 3 | 11 | 43 | 6 | 80.0995 | 0.3038198 | 0.09960767 | 621.8848 | 0 | 0 | 0 |  | Fe-Cr-Ni-Co-Ta
5308 | 50 | 6 | 3 | 9 | 32 | 77.45471 | 0.3146014 | 0.1635399 | 1362.085 | 0 | 0 | 0 |  | Fe-Cr-Ni-Co-Ta
5309 | 52 | 6 | 4 | 13 | 25 | 78.42976 | 0.3107723 | 0.1578102 | 1285.468 | 0 | 0 | 0 |  | Fe-Cr-Ni-Co-Ta
5310 | 53 | 5 | 5 | 18 | 19 | 79.01668 | 0.3080955 | 0.1483095 | 1163.802 | 0 | 0 | 0 |  | Fe-Cr-Ni-Co-Ta
5311 | 53 | 4 | 6 | 23 | 13 | 79.63115 | 0.3052958 | 0.1322423 | 971.8982 | 0 | 0 | 0 |  | Fe-Cr-Ni-Co-Ta
5312 | 50 | 4 | 8 | 30 | 8 | 80.3683 | 0.3025228 | 0.1108116 | 737.6278 | 0 | 0 | 0 |  | Fe-Cr-Ni-Co-Ta
5313 | 5 | 47 | 3 | 33 | 12 | 92.98306 | 0.2730949 | 0.1197581 | 920.2819 | 0 | 0 | 0 |  | Fe-Cr-Ni-Co-Ta
5314 | 5 | 40 | 5 | 39 | 11 | 90.89993 | 0.2785201 | 0.1193131 | 902.1769 | 0 | 0 | 0 |  | Fe-Cr-Ni-Co-Ta
5315 | 4 | 34 | 7 | 44 | 10 | 89.19242 | 0.2830246 | 0.1178288 | 874.2228 | 0 | 0 | 0 |  | Fe-Cr-Ni-Co-Ta
5316 | 4 | 27 | 11 | 49 | 9 | 86.90139 | 0.2889366 | 0.1159463 | 838.0919 | 0 | 0 | 0 |  | Fe-Cr-Ni-Co-Ta
5317 | 3 | 22 | 14 | 53 | 7 | 85.61915 | 0.2920544 | 0.1069798 | 731.0232 | 0 | 0 | 0 |  | Fe-Cr-Ni-Co-Ta
5318 | 6 | 51 | 3 | 21 | 19 | 92.50122 | 0.2755947 | 0.1338591 | 1099.19 | 0 | 0 | 0 |  | Fe-Cr-Ni-Co-Ta
5319 | 7 | 44 | 5 | 27 | 17 | 90.75265 | 0.2798428 | 0.1339032 | 1084.35 | 0 | 0 | 0 |  | Fe-Cr-Ni-Co-Ta
5320 | 8 | 38 | 7 | 32 | 16 | 88.97029 | 0.2843348 | 0.1345929 | 1078.708 | 0 | 0 | 0 |  | Fe-Cr-Ni-Co-Ta
5321 | 8 | 32 | 10 | 36 | 14 | 87.49986 | 0.2879059 | 0.1322848 | 1036.902 | 0 | 0 | 0 |  | Fe-Cr-Ni-Co-Ta
5322 | 9 | 26 | 14 | 40 | 11 | 86.09761 | 0.29097 | 0.1246562 | 932.7285 | 0 | 0 | 0 |  | Fe-Cr-Ni-Co-Ta
5323 | 8 | 21 | 18 | 44 | 9 | 84.73481 | 0.2942798 | 0.1176095 | 842.2472 | 0 | 0 | 0 |  | Fe-Cr-Ni-Co-Ta
5324 | 7 | 16 | 23 | 46 | 7 | 83.32936 | 0.2976769 | 0.1084754 | 732.2516 | 0 | 0 | 0 |  | Fe-Cr-Ni-Co-Ta
5325 | 4 | 52 | 3 | 12 | 29 | 90.48653 | 0.2828166 | 0.1424554 | 1214.658 | 0 | 0 | 0 |  | Fe-Cr-Ni-Co-Ta
5326 | 8 | 46 | 4 | 16 | 27 | 89.09966 | 0.2858512 | 0.1449672 | 1230.938 | 0 | 0 | 0 |  | Fe-Cr-Ni-Co-Ta
5327 | 10 | 39 | 6 | 21 | 24 | 87.6928 | 0.2889896 | 0.1466137 | 1234.006 | 0 | 0 | 0 |  | Fe-Cr-Ni-Co-Ta
5328 | 12 | 34 | 9 | 25 | 21 | 86.67099 | 0.2910014 | 0.1457853 | 1208.049 | 0 | 0 | 0 |  | Fe-Cr-Ni-Co-Ta
5329 | 13 | 29 | 13 | 28 | 17 | 85.88583 | 0.2922944 | 0.1411964 | 1136.185 | 0 | 0 | 0 |  | Fe-Cr-Ni-Co-Ta
5330 | 14 | 24 | 17 | 31 | 14 | 84.79898 | 0.294526 | 0.1355143 | 1053.593 | 0 | 0 | 0 |  | Fe-Cr-Ni-Co-Ta
5331 | 13 | 19 | 23 | 34 | 11 | 83.57124 | 0.2972498 | 0.1268828 | 939.9434 | 0 | 0 | 0 |  | Fe-Cr-Ni-Co-Ta
5332 | 12 | 15 | 29 | 36 | 8 | 82.62172 | 0.2992049 | 0.1143507 | 790.4534 | 1 | 0 | 0 |  | Fe-Cr-Ni-Co-Ta
5333 | 9 | 12 | 36 | 37 | 6 | 81.70883 | 0.3013934 | 0.1032821 | 666.9755 | 1 | 1 | 1 | 666.9755 | Fe-Cr-Ni-Co-Ta
5334 | 6 | 43 | 3 | 10 | 38 | 86.19105 | 0.2953787 | 0.1474588 | 1264.396 | 0 | 0 | 0 |  | Fe-Cr-Ni-Co-Ta
5335 | 10 | 38 | 4 | 13 | 34 | 85.58685 | 0.2961711 | 0.1513029 | 1298.836 | 0 | 0 | 0 |  | Fe-Cr-Ni-Co-Ta
5336 | 14 | 33 | 7 | 16 | 29 | 85.02405 | 0.2965909 | 0.1533165 | 1306.871 | 0 | 0 | 0 |  | Fe-Cr-Ni-Co-Ta
5337 | 17 | 29 | 10 | 19 | 25 | 84.49027 | 0.2970901 | 0.1527518 | 1284.644 | 0 | 0 | 0 |  | Fe-Cr-Ni-Co-Ta
5338 | 19 | 25 | 15 | 21 | 20 | 84.08168 | 0.2971205 | 0.1485477 | 1216.159 | 0 | 0 | 0 |  | Fe-Cr-Ni-Co-Ta
5339 | 19 | 21 | 20 | 24 | 16 | 83.4325 | 0.2980806 | 0.1420055 | 1122.653 | 0 | 0 | 0 |  | Fe-Cr-Ni-Co-Ta
5340 | 18 | 17 | 26 | 26 | 12 | 82.72524 | 0.2992271 | 0.1310654 | 982.0106 | 0 | 0 | 0 |  | Fe-Cr-Ni-Co-Ta
5341 | 17 | 13 | 34 | 28 | 9 | 81.65247 | 0.3014787 | 0.1198011 | 843.4029 | 1 | 0 | 0 |  | Fe-Cr-Ni-Co-Ta
5342 | 12 | 11 | 43 | 28 | 6 | 81.15966 | 0.3024593 | 0.1035862 | 666.0831 | 1 | 1 | 1 | 666.0831 | Fe-Cr-Ni-Co-Ta
5343 | 9 | 35 | 3 | 8 | 45 | 82.90099 | 0.3047213 | 0.1483082 | 1260.949 | 0 | 0 | 0 |  | Fe-Cr-Ni-Co-Ta
5344 | 14 | 31 | 5 | 10 | 39 | 82.79802 | 0.3039172 | 0.1544714 | 1324.18 | 0 | 0 | 0 |  | Fe-Cr-Ni-Co-Ta
5345 | 19 | 27 | 8 | 12 | 33 | 82.63385 | 0.3031322 | 0.1576043 | 1347.359 | 0 | 0 | 0 |  | Fe-Cr-Ni-Co-Ta
5346 | 22 | 24 | 12 | 14 | 28 | 82.50169 | 0.302437 | 0.1576298 | 1333.252 | 0 | 0 | 0 |  | Fe-Cr-Ni-Co-Ta
5347 | 24 | 20 | 17 | 16 | 23 | 82.04204 | 0.3026458 | 0.15503 | 1283.783 | 0 | 0 | 0 |  | Fe-Cr-Ni-Co-Ta
5348 | 25 | 17 | 22 | 18 | 18 | 81.84732 | 0.302163 | 0.1476824 | 1180.624 | 0 | 0 | 0 |  | Fe-Cr-Ni-Co-Ta
5349 | 24 | 13 | 30 | 20 | 13 | 81.18983 | 0.3029665 | 0.1353233 | 1019.988 | 0 | 0 | 0 |  | Fe-Cr-Ni-Co-Ta
5350 | 22 | 11 | 38 | 20 | 9 | 80.94576 | 0.3028712 | 0.1199262 | 839.0615 | 1 | 0 | 0 |  | Fe-Cr-Ni-Co-Ta
5351 | 16 | 8 | 50 | 20 | 6 | 79.96195 | 0.3051983 | 0.1037281 | 660.094 | 1 | 1 | 1 | 660.094 | Fe-Cr-Ni-Co-Ta
5352 | 14 | 25 | 3 | 7 | 50 | 79.63907 | 0.3135514 | 0.1501046 | 1262.618 | 0 | 0 | 0 |  | Fe-Cr-Ni-Co-Ta
5353 | 21 | 23 | 6 | 8 | 42 | 80.22447 | 0.31054 | 0.1575572 | 1343.183 | 0 | 0 | 0 |  | Fe-Cr-Ni-Co-Ta
5354 | 26 | 20 | 9 | 9 | 36 | 80.25704 | 0.3092931 | 0.1610123 | 1372.406 | 0 | 0 | 0 |  | Fe-Cr-Ni-Co-Ta
5355 | 28 | 18 | 13 | 11 | 29 | 80.6669 | 0.3070299 | 0.1605793 | 1353.938 | 0 | 0 | 0 |  | Fe-Cr-Ni-Co-Ta
5356 | 30 | 16 | 18 | 12 | 24 | 80.74 | 0.3058088 | 0.1573787 | 1301.722 | 0 | 0 | 0 |  | Fe-Cr-Ni-Co-Ta
5357 | 31 | 13 | 25 | 14 | 18 | 80.59943 | 0.3049788 | 0.148498 | 1178.445 | 0 | 0 | 0 |  | Fe-Cr-Ni-Co-Ta
5358 | 30 | 10 | 32 | 15 | 13 | 80.25914 | 0.3049431 | 0.1355275 | 1014.091 | 0 | 0 | 0 |  | Fe-Cr-Ni-Co-Ta
5359 | 26 | 8 | 42 | 15 | 8 | 80.06141 | 0.3046291 | 0.1147781 | 776.5222 | 1 | 0 | 0 |  | Fe-Cr-Ni-Co-Ta
5360 | 19 | 6 | 55 | 15 | 5 | 79.33161 | 0.3063363 | 0.09613059 | 580.9338 | 1 | 1 | 1 | 580.9338 | Fe-Cr-Ni-Co-Ta
5361 | 21 | 17 | 3 | 7 | 52 | 77.43908 | 0.3190193 | 0.1527264 | 1275.782 | 0 | 0 | 0 |  | Fe-Cr-Ni-Co-Ta
5362 | 28 | 16 | 6 | 7 | 43 | 78.31856 | 0.3152084 | 0.1604614 | 1361.139 | 0 | 0 | 0 |  | Fe-Cr-Ni-Co-Ta
5363 | 33 | 15 | 9 | 7 | 36 | 78.97513 | 0.3121984 | 0.1628167 | 1380.654 | 0 | 0 | 0 |  | Fe-Cr-Ni-Co-Ta
5364 | 36 | 13 | 14 | 8 | 30 | 79.1679 | 0.3105325 | 0.1626256 | 1364.935 | 0 | 0 | 0 |  | Fe-Cr-Ni-Co-Ta
5365 | 38 | 11 | 19 | 9 | 24 | 79.35288 | 0.3088922 | 0.1583985 | 1299.457 | 0 | 0 | 0 |  | Fe-Cr-Ni-Co-Ta
5366 | 38 | 9 | 25 | 10 | 18 | 79.48543 | 0.307427 | 0.1487221 | 1170.566 | 0 | 0 | 0 |  | Fe-Cr-Ni-Co-Ta
5367 | 37 | 7 | 33 | 11 | 12 | 79.5489 | 0.3060832 | 0.1317303 | 963.0936 | 0 | 0 | 0 |  | Fe-Cr-Ni-Co-Ta
5368 | 32 | 5 | 44 | 12 | 7 | 79.27218 | 0.3060351 | 0.108519 | 705.6708 | 1 | 0 | 0 |  | Fe-Cr-Ni-Co-Ta
5369 | 23 | 4 | 57 | 12 | 4 | 78.82404 | 0.3071197 | 0.0870334 | 492.8091 | 1 | 1 | 1 | 492.8091 | Fe-Cr-Ni-Co-Ta
5370 | 37 | 10 | 6 | 5 | 42 | 76.97767 | 0.3180225 | 0.1634069 | 1379.614 | 0 | 0 | 0 |  | Fe-Cr-Ni-Co-Ta
5371 | 41 | 10 | 9 | 5 | 35 | 77.84711 | 0.3144995 | 0.1644052 | 1384.684 | 0 | 0 | 0 |  | Fe-Cr-Ni-Co-Ta
5372 | 44 | 9 | 13 | 6 | 28 | 78.45493 | 0.3115909 | 0.1617773 | 1341.282 | 0 | 0 | 0 |  | Fe-Cr-Ni-Co-Ta
5373 | 45 | 8 | 18 | 7 | 22 | 78.90006 | 0.3092787 | 0.1554568 | 1253.834 | 0 | 0 | 0 |  | Fe-Cr-Ni-Co-Ta
5374 | 45 | 6 | 25 | 8 | 16 | 78.98842 | 0.307863 | 0.1435711 | 1100.778 | 0 | 0 | 0 |  | Fe-Cr-Ni-Co-Ta
5375 | 43 | 5 | 32 | 9 | 11 | 79.20754 | 0.306347 | 0.1273051 | 909.4332 | 0 | 0 | 0 |  | Fe-Cr-Ni-Co-Ta
5376 | 38 | 3 | 43 | 11 | 6 | 78.92767 | 0.3063106 | 0.1014202 | 631.9092 | 1 | 1 | 1 | 631.9092 | Fe-Cr-Ni-Co-Ta
5377 | 50 | 6 | 9 | 3 | 32 | 77.26598 | 0.3149991 | 0.1645338 | 1371.075 | 0 | 0 | 0 |  | Fe-Cr-Ni-Co-Ta
5378 | 52 | 6 | 13 | 4 | 25 | 78.13564 | 0.3113936 | 0.1591047 | 1296.509 | 0 | 0 | 0 |  | Fe-Cr-Ni-Co-Ta
5379 | 53 | 5 | 18 | 5 | 19 | 78.57681 | 0.3090272 | 0.1498597 | 1175.895 | 0 | 0 | 0 |  | Fe-Cr-Ni-Co-Ta
5380 | 53 | 4 | 23 | 6 | 13 | 79.02914 | 0.3065744 | 0.1336604 | 981.1039 | 0 | 0 | 0 |  | Fe-Cr-Ni-Co-Ta
5381 | 50 | 4 | 30 | 8 | 8 | 79.57056 | 0.3042194 | 0.1122191 | 745.9321 | 0 | 0 | 0 |  | Fe-Cr-Ni-Co-Ta
5382 | 33 | 47 | 3 | 12 | 5 | 95.16652 | 0.2628672 | 0.08682441 | 554.569 | 0 | 0 | 0 |  | Fe-Cr-Ni-Co-Ta
5383 | 39 | 40 | 5 | 11 | 5 | 92.81261 | 0.2687321 | 0.08830325 | 560.3666 | 0 | 0 | 0 |  | Fe-Cr-Ni-Co-Ta
5384 | 44 | 34 | 7 | 10 | 4 | 91.15659 | 0.2725026 | 0.08209281 | 492.6921 | 0 | 0 | 0 |  | Fe-Cr-Ni-Co-Ta
5385 | 49 | 27 | 11 | 9 | 4 | 88.62033 | 0.2789792 | 0.08297954 | 492.0848 | 0 | 0 | 0 |  | Fe-Cr-Ni-Co-Ta
5386 | 53 | 22 | 14 | 7 | 3 | 87.19085 | 0.2821986 | 0.0744339 | 408.3792 | 0 | 0 | 0 |  | Fe-Cr-Ni-Co-Ta
5387 | 21 | 51 | 3 | 19 | 6 | 96.10075 | 0.2617309 | 0.09237055 | 617.885 | 0 | 0 | 0 |  | Fe-Cr-Ni-Co-Ta
5388 | 27 | 44 | 5 | 17 | 7 | 93.47755 | 0.2685344 | 0.09957769 | 683.5535 | 0 | 0 | 0 |  | Fe-Cr-Ni-Co-Ta
5389 | 32 | 38 | 7 | 16 | 8 | 91.11876 | 0.2747278 | 0.1061144 | 743.7816 | 0 | 0 | 0 |  | Fe-Cr-Ni-Co-Ta
5390 | 36 | 32 | 10 | 14 | 8 | 89.19848 | 0.2795425 | 0.1076832 | 750.5549 | 0 | 0 | 0 |  | Fe-Cr-Ni-Co-Ta
5391 | 40 | 26 | 14 | 11 | 9 | 86.92558 | 0.2855358 | 0.1139977 | 807.6785 | 0 | 0 | 0 |  | Fe-Cr-Ni-Co-Ta
5392 | 44 | 21 | 18 | 9 | 8 | 85.42737 | 0.288979 | 0.1102713 | 757.1129 | 0 | 0 | 0 |  | Fe-Cr-Ni-Co-Ta
5393 | 46 | 16 | 23 | 7 | 7 | 83.88688 | 0.2926648 | 0.1055525 | 698.1819 | 0 | 0 | 0 |  | Fe-Cr-Ni-Co-Ta
5394 | 12 | 52 | 3 | 29 | 4 | 96.94191 | 0.2598787 | 0.08032111 | 499.1827 | 0 | 0 | 0 |  | Fe-Cr-Ni-Co-Ta
5395 | 16 | 46 | 4 | 27 | 8 | 93.66088 | 0.2693497 | 0.1044251 | 740.9336 | 0 | 0 | 0 |  | Fe-Cr-Ni-Co-Ta
5396 | 21 | 39 | 6 | 24 | 10 | 90.96423 | 0.2766233 | 0.1148523 | 845.4685 | 0 | 0 | 0 |  | Fe-Cr-Ni-Co-Ta
5397 | 25 | 34 | 9 | 21 | 12 | 88.73932 | 0.2826641 | 0.1239335 | 938.666 | 0 | 0 | 0 |  | Fe-Cr-Ni-Co-Ta
5398 | 28 | 29 | 13 | 17 | 13 | 86.90424 | 0.2875006 | 0.1291845 | 988.4155 | 0 | 0 | 0 |  | Fe-Cr-Ni-Co-Ta
5399 | 31 | 24 | 17 | 14 | 14 | 85.01934 | 0.2924693 | 0.1342051 | 1034.902 | 0 | 0 | 0 |  | Fe-Cr-Ni-Co-Ta
5400 | 34 | 19 | 23 | 11 | 13 | 83.47158 | 0.296097 | 0.132865 | 1005.353 | 0 | 0 | 0 |  | Fe-Cr-Ni-Co-Ta
5401 | 36 | 15 | 29 | 8 | 12 | 82.21035 | 0.2990318 | 0.1303811 | 966.001 | 0 | 0 | 0 |  | Fe-Cr-Ni-Co-Ta
5402 | 37 | 12 | 36 | 6 | 9 | 81.56512 | 0.2999539 | 0.1182821 | 823.1539 | 1 | 0 | 0 |  | Fe-Cr-Ni-Co-Ta
5403 | 10 | 43 | 3 | 38 | 6 | 93.30522 | 0.270513 | 0.09528666 | 641.2596 | 0 | 0 | 0 |  | Fe-Cr-Ni-Co-Ta
5404 | 13 | 38 | 4 | 34 | 10 | 90.72092 | 0.2780925 | 0.1152795 | 851.9035 | 0 | 0 | 0 |  | Fe-Cr-Ni-Co-Ta
5405 | 16 | 33 | 7 | 29 | 14 | 88.09039 | 0.2856741 | 0.1304868 | 1018.18 | 0 | 0 | 0 |  | Fe-Cr-Ni-Co-Ta
5406 | 19 | 29 | 10 | 25 | 17 | 86.0629 | 0.2913689 | 0.1399094 | 1121.294 | 0 | 0 | 0 |  | Fe-Cr-Ni-Co-Ta
5407 | 21 | 25 | 15 | 20 | 19 | 84.29552 | 0.2962118 | 0.1464991 | 1190.05 | 0 | 0 | 0 |  | Fe-Cr-Ni-Co-Ta
5408 | 24 | 21 | 20 | 16 | 19 | 82.94537 | 0.2994997 | 0.1485901 | 1202.676 | 0 | 0 | 0 |  | Fe-Cr-Ni-Co-Ta
5409 | 26 | 17 | 26 | 12 | 18 | 81.73925 | 0.3022964 | 0.148169 | 1184.351 | 0 | 0 | 0 |  | Fe-Cr-Ni-Co-Ta
5410 | 28 | 13 | 34 | 9 | 17 | 80.41573 | 0.3053585 | 0.1476548 | 1163.719 | 0 | 0 | 0 |  | Fe-Cr-Ni-Co-Ta
5411 | 28 | 11 | 43 | 6 | 12 | 80.32642 | 0.3045084 | 0.133082 | 983.3702 | 0 | 0 | 0 |  | Fe-Cr-Ni-Co-Ta
5412 | 8 | 35 | 3 | 45 | 9 | 89.86263 | 0.2807172 | 0.1123508 | 814.9779 | 0 | 0 | 0 |  | Fe-Cr-Ni-Co-Ta
5413 | 10 | 31 | 5 | 39 | 14 | 87.45071 | 0.287988 | 0.1312626 | 1025.856 | 0 | 0 | 0 |  | Fe-Cr-Ni-Co-Ta
5414 | 12 | 27 | 8 | 33 | 19 | 85.07634 | 0.2950229 | 0.1448544 | 1181.295 | 0 | 0 | 0 |  | Fe-Cr-Ni-Co-Ta
5415 | 14 | 24 | 12 | 28 | 22 | 83.44928 | 0.2996094 | 0.1519109 | 1259.55 | 0 | 0 | 0 |  | Fe-Cr-Ni-Co-Ta
5416 | 16 | 20 | 17 | 23 | 24 | 81.76718 | 0.3041628 | 0.1571425 | 1312.262 | 0 | 0 | 0 |  | Fe-Cr-Ni-Co-Ta
5417 | 18 | 17 | 22 | 18 | 25 | 80.57917 | 0.3072346 | 0.1603 | 1341.047 | 0 | 0 | 0 |  | Fe-Cr-Ni-Co-Ta
5418 | 20 | 13 | 30 | 13 | 24 | 79.31991 | 0.3101369 | 0.1613923 | 1338.464 | 0 | 0 | 0 |  | Fe-Cr-Ni-Co-Ta
5419 | 20 | 11 | 38 | 9 | 22 | 78.76338 | 0.3111604 | 0.1601424 | 1311.641 | 0 | 0 | 0 |  | Fe-Cr-Ni-Co-Ta
5420 | 20 | 8 | 50 | 6 | 16 | 78.36043 | 0.3110231 | 0.148923 | 1157.988 | 0 | 0 | 0 |  | Fe-Cr-Ni-Co-Ta
5421 | 7 | 25 | 3 | 50 | 14 | 85.56856 | 0.2933762 | 0.1331511 | 1037.399 | 0 | 0 | 0 |  | Fe-Cr-Ni-Co-Ta
5422 | 8 | 23 | 6 | 42 | 21 | 83.4555 | 0.3000398 | 0.1500089 | 1237.99 | 0 | 0 | 0 |  | Fe-Cr-Ni-Co-Ta
5423 | 9 | 20 | 9 | 36 | 26 | 81.60543 | 0.3055859 | 0.1583074 | 1334.731 | 0 | 0 | 0 |  | Fe-Cr-Ni-Co-Ta
5424 | 11 | 18 | 13 | 29 | 28 | 80.60029 | 0.3083424 | 0.1615503 | 1368.685 | 0 | 0 | 0 |  | Fe-Cr-Ni-Co-Ta
5425 | 12 | 16 | 18 | 24 | 30 | 79.56411 | 0.3111709 | 0.1650226 | 1404.581 | 0 | 0 | 0 |  | Fe-Cr-Ni-Co-Ta
5426 | 14 | 13 | 25 | 18 | 31 | 78.37909 | 0.3141437 | 0.1681721 | 1431.852 | 0 | 0 | 0 |  | Fe-Cr-Ni-Co-Ta
5427 | 15 | 10 | 32 | 13 | 30 | 77.44038 | 0.3163207 | 0.1697278 | 1437.628 | 0 | 0 | 0 |  | Fe-Cr-Ni-Co-Ta
5428 | 15 | 8 | 42 | 8 | 26 | 77.06366 | 0.3165979 | 0.1681978 | 1403.274 | 0 | 0 | 0 |  | Fe-Cr-Ni-Co-Ta
5429 | 15 | 6 | 55 | 5 | 19 | 77.04353 | 0.3153294 | 0.1587048 | 1268.123 | 0 | 0 | 0 |  | Fe-Cr-Ni-Co-Ta
5430 | 7 | 17 | 3 | 52 | 21 | 81.73096 | 0.3047824 | 0.1520019 | 1249.076 | 0 | 0 | 0 |  | Fe-Cr-Ni-Co-Ta
5431 | 7 | 16 | 6 | 43 | 28 | 80.19123 | 0.3098259 | 0.1614789 | 1367.299 | 0 | 0 | 0 |  | Fe-Cr-Ni-Co-Ta
5432 | 7 | 15 | 9 | 36 | 33 | 79.06004 | 0.3134195 | 0.1654011 | 1415.425 | 0 | 0 | 0 |  | Fe-Cr-Ni-Co-Ta
5433 | 8 | 13 | 14 | 30 | 36 | 77.95462 | 0.3165085 | 0.1682316 | 1443.923 | 0 | 0 | 0 |  | Fe-Cr-Ni-Co-Ta
5434 | 9 | 11 | 19 | 24 | 38 | 77.00609 | 0.3190852 | 0.1703676 | 1463.044 | 0 | 0 | 0 |  | Fe-Cr-Ni-Co-Ta
5435 | 10 | 9 | 25 | 18 | 38 | 76.26446 | 0.3208968 | 0.1723545 | 1478.26 | 0 | 0 | 0 |  | Fe-Cr-Ni-Co-Ta
5436 | 11 | 7 | 33 | 12 | 37 | 75.60554 | 0.3223039 | 0.1747636 | 1496.626 | 0 | 0 | 0 |  | Fe-Cr-Ni-Co-Ta
5437 | 12 | 5 | 44 | 7 | 32 | 75.32949 | 0.3221517 | 0.1759249 | 1493.741 | 0 | 0 | 0 |  | Fe-Cr-Ni-Co-Ta
5438 | 12 | 4 | 57 | 4 | 23 | 75.76892 | 0.3195179 | 0.1682675 | 1379.877 | 0 | 0 | 0 |  | Fe-Cr-Ni-Co-Ta
5439 | 5 | 10 | 6 | 42 | 37 | 77.18727 | 0.3190161 | 0.1683108 | 1442.41 | 0 | 0 | 0 |  | Fe-Cr-Ni-Co-Ta
5440 | 5 | 10 | 9 | 35 | 41 | 76.58443 | 0.3209998 | 0.1684621 | 1445.099 | 0 | 0 | 0 |  | Fe-Cr-Ni-Co-Ta
5441 | 6 | 9 | 13 | 28 | 44 | 75.84566 | 0.323124 | 0.1687583 | 1445.03 | 0 | 0 | 0 |  | Fe-Cr-Ni-Co-Ta
5442 | 7 | 8 | 18 | 22 | 45 | 75.32883 | 0.3244331 | 0.1699587 | 1454.374 | 0 | 0 | 0 |  | Fe-Cr-Ni-Co-Ta
5443 | 8 | 6 | 25 | 16 | 45 | 74.60712 | 0.3261371 | 0.1725709 | 1476.614 | 0 | 0 | 0 |  | Fe-Cr-Ni-Co-Ta
5444 | 9 | 5 | 32 | 11 | 43 | 74.36863 | 0.3263693 | 0.1753267 | 1502.309 | 0 | 0 | 0 |  | Fe-Cr-Ni-Co-Ta
5445 | 11 | 3 | 43 | 6 | 38 | 74.12718 | 0.3260964 | 0.1791703 | 1533.436 | 0 | 0 | 0 |  | Fe-Cr-Ni-Co-Ta
5446 | 3 | 6 | 9 | 32 | 50 | 74.46397 | 0.3275694 | 0.1661815 | 1410.408 | 0 | 0 | 0 |  | Fe-Cr-Ni-Co-Ta
5447 | 4 | 6 | 13 | 25 | 52 | 74.14874 | 0.3284566 | 0.1652716 | 1397.625 | 0 | 0 | 0 |  | Fe-Cr-Ni-Co-Ta
5448 | 5 | 5 | 18 | 19 | 53 | 73.66156 | 0.3296759 | 0.1661119 | 1402.457 | 0 | 0 | 0 |  | Fe-Cr-Ni-Co-Ta
5449 | 6 | 4 | 23 | 13 | 53 | 73.22983 | 0.3307013 | 0.1677187 | 1415.945 | 0 | 0 | 0 |  | Fe-Cr-Ni-Co-Ta
5450 | 8 | 4 | 30 | 8 | 50 | 73.40665 | 0.3296882 | 0.1718821 | 1461.76 | 0 | 0 | 0 |  | Fe-Cr-Ni-Co-Ta
5451 | 3 | 47 | 33 | 12 | 5 | 93.74593 | 0.2690286 | 0.09273425 | 612.1676 | 0 | 0 | 0 |  | Fe-Cr-Ni-Co-Ta
5452 | 5 | 40 | 39 | 11 | 5 | 91.1716 | 0.275733 | 0.09467711 | 621.2132 | 1 | 0 | 0 |  | Fe-Cr-Ni-Co-Ta
5453 | 7 | 34 | 44 | 10 | 4 | 89.31573 | 0.2802677 | 0.08887891 | 553.7109 | 1 | 0 | 0 |  | Fe-Cr-Ni-Co-Ta
5454 | 11 | 27 | 49 | 9 | 4 | 86.71064 | 0.2868977 | 0.08915063 | 545.7335 | 1 | 1 | 1 | 545.7335 | Fe-Cr-Ni-Co-Ta
5455 | 14 | 22 | 53 | 7 | 3 | 85.17499 | 0.2904804 | 0.08034464 | 455.7208 | 1 | 1 | 1 | 455.7208 | Fe-Cr-Ni-Co-Ta
5456 | 3 | 51 | 21 | 19 | 6 | 95.26214 | 0.2653955 | 0.09594895 | 654.3098 | 0 | 0 | 0 |  | Fe-Cr-Ni-Co-Ta
5457 | 5 | 44 | 27 | 17 | 7 | 92.43795 | 0.2729932 | 0.103715 | 726.0772 | 0 | 0 | 0 |  | Fe-Cr-Ni-Co-Ta
5458 | 7 | 38 | 32 | 16 | 8 | 89.93424 | 0.2797234 | 0.1104409 | 788.4263 | 0 | 0 | 0 |  | Fe-Cr-Ni-Co-Ta
5459 | 10 | 32 | 36 | 14 | 8 | 87.93587 | 0.2847974 | 0.1120461 | 794.8057 | 0 | 0 | 0 |  | Fe-Cr-Ni-Co-Ta
5460 | 14 | 26 | 40 | 11 | 9 | 85.64919 | 0.2907647 | 0.1179164 | 847.5253 | 0 | 0 | 0 |  | Fe-Cr-Ni-Co-Ta
5461 | 18 | 21 | 44 | 9 | 8 | 84.12731 | 0.2942542 | 0.1137399 | 791.0419 | 1 | 0 | 0 |  | Fe-Cr-Ni-Co-Ta
5462 | 23 | 16 | 46 | 7 | 7 | 82.70453 | 0.2974177 | 0.1085222 | 725.833 | 1 | 0 | 0 |  | Fe-Cr-Ni-Co-Ta
5463 | 3 | 52 | 12 | 29 | 4 | 96.51985 | 0.2617363 | 0.08212463 | 516.4461 | 0 | 0 | 0 |  | Fe-Cr-Ni-Co-Ta
5464 | 4 | 46 | 16 | 27 | 8 | 93.10454 | 0.2717404 | 0.1064787 | 762.7582 | 0 | 0 | 0 |  | Fe-Cr-Ni-Co-Ta
5465 | 6 | 39 | 21 | 24 | 10 | 90.25657 | 0.2796051 | 0.1175606 | 874.7481 | 0 | 0 | 0 |  | Fe-Cr-Ni-Co-Ta
5466 | 9 | 34 | 25 | 21 | 12 | 87.98824 | 0.2857782 | 0.1263539 | 965.4531 | 0 | 0 | 0 |  | Fe-Cr-Ni-Co-Ta
5467 | 13 | 29 | 28 | 17 | 13 | 86.18826 | 0.2904315 | 0.1311992 | 1011.043 | 0 | 0 | 0 |  | Fe-Cr-Ni-Co-Ta
5468 | 17 | 24 | 31 | 14 | 14 | 84.34571 | 0.2951908 | 0.1357783 | 1052.676 | 0 | 0 | 0 |  | Fe-Cr-Ni-Co-Ta
5469 | 23 | 19 | 34 | 11 | 13 | 82.93272 | 0.2982535 | 0.1337394 | 1015.274 | 0 | 0 | 0 |  | Fe-Cr-Ni-Co-Ta
5470 | 29 | 15 | 36 | 8 | 12 | 81.86212 | 0.3004155 | 0.1307656 | 970.5218 | 0 | 0 | 0 |  | Fe-Cr-Ni-Co-Ta
5471 | 36 | 12 | 37 | 6 | 9 | 81.5142 | 0.300156 | 0.1178889 | 820.2141 | 1 | 0 | 0 |  | Fe-Cr-Ni-Co-Ta
5472 | 3 | 43 | 10 | 38 | 6 | 92.97215 | 0.2719417 | 0.09658573 | 654.2611 | 0 | 0 | 0 |  | Fe-Cr-Ni-Co-Ta
5473 | 4 | 38 | 13 | 34 | 10 | 90.29166 | 0.2798984 | 0.1171582 | 872.0803 | 0 | 0 | 0 |  | Fe-Cr-Ni-Co-Ta
5474 | 7 | 33 | 16 | 29 | 14 | 87.66381 | 0.2874338 | 0.1321504 | 1037.074 | 0 | 0 | 0 |  | Fe-Cr-Ni-Co-Ta
5475 | 10 | 29 | 19 | 25 | 17 | 85.64166 | 0.2930804 | 0.1410738 | 1135.109 | 0 | 0 | 0 |  | Fe-Cr-Ni-Co-Ta
5476 | 15 | 25 | 21 | 20 | 19 | 84.01453 | 0.2973392 | 0.1465863 | 1192.09 | 0 | 0 | 0 |  | Fe-Cr-Ni-Co-Ta
5477 | 20 | 21 | 24 | 16 | 19 | 82.75614 | 0.3002523 | 0.1480213 | 1197.47 | 0 | 0 | 0 |  | Fe-Cr-Ni-Co-Ta
5478 | 26 | 17 | 26 | 12 | 18 | 81.73925 | 0.3022964 | 0.1470979 | 1173.828 | 0 | 0 | 0 |  | Fe-Cr-Ni-Co-Ta
5479 | 34 | 13 | 28 | 9 | 17 | 80.70566 | 0.3042215 | 0.145213 | 1138.818 | 0 | 0 | 0 |  | Fe-Cr-Ni-Co-Ta
5480 | 43 | 11 | 28 | 6 | 12 | 81.08036 | 0.3015394 | 0.129661 | 950.9446 | 0 | 0 | 0 |  | Fe-Cr-Ni-Co-Ta
5481 | 3 | 35 | 8 | 45 | 9 | 89.62313 | 0.2817191 | 0.113281 | 824.6487 | 0 | 0 | 0 |  | Fe-Cr-Ni-Co-Ta
5482 | 5 | 31 | 10 | 39 | 14 | 87.21248 | 0.2889661 | 0.1323141 | 1037.665 | 0 | 0 | 0 |  | Fe-Cr-Ni-Co-Ta
5483 | 8 | 27 | 12 | 33 | 19 | 84.88838 | 0.2957804 | 0.1453968 | 1188.093 | 0 | 0 | 0 |  | Fe-Cr-Ni-Co-Ta
5484 | 12 | 24 | 14 | 28 | 22 | 83.35671 | 0.299978 | 0.1514237 | 1254.906 | 0 | 0 | 0 |  | Fe-Cr-Ni-Co-Ta
5485 | 17 | 20 | 16 | 23 | 24 | 81.81348 | 0.3039806 | 0.1556443 | 1296.324 | 0 | 0 | 0 |  | Fe-Cr-Ni-Co-Ta
5486 | 22 | 17 | 18 | 18 | 25 | 80.76487 | 0.3065098 | 0.1579221 | 1315.348 | 0 | 0 | 0 |  | Fe-Cr-Ni-Co-Ta
5487 | 30 | 13 | 20 | 13 | 24 | 79.79093 | 0.308311 | 0.157785 | 1299.714 | 0 | 0 | 0 |  | Fe-Cr-Ni-Co-Ta
5488 | 38 | 11 | 20 | 9 | 22 | 79.62366 | 0.307829 | 0.154831 | 1255.423 | 0 | 0 | 0 |  | Fe-Cr-Ni-Co-Ta
5489 | 50 | 8 | 20 | 6 | 16 | 79.84897 | 0.3052401 | 0.1419604 | 1088.792 | 0 | 0 | 0 |  | Fe-Cr-Ni-Co-Ta
5490 | 3 | 25 | 7 | 50 | 14 | 85.37491 | 0.29416 | 0.1343924 | 1050.414 | 0 | 0 | 0 |  | Fe-Cr-Ni-Co-Ta
5491 | 6 | 23 | 8 | 42 | 21 | 83.36224 | 0.3004108 | 0.1501047 | 1239.45 | 0 | 0 | 0 |  | Fe-Cr-Ni-Co-Ta
5492 | 9 | 20 | 9 | 36 | 26 | 81.60543 | 0.3055859 | 0.1577067 | 1328.437 | 0 | 0 | 0 |  | Fe-Cr-Ni-Co-Ta
5493 | 13 | 18 | 11 | 29 | 28 | 80.69239 | 0.307984 | 0.1604372 | 1356.835 | 0 | 0 | 0 |  | Fe-Cr-Ni-Co-Ta
5494 | 18 | 16 | 12 | 24 | 30 | 79.8369 | 0.310117 | 0.1622201 | 1373.626 | 0 | 0 | 0 |  | Fe-Cr-Ni-Co-Ta
5495 | 25 | 13 | 14 | 18 | 31 | 78.87631 | 0.3122369 | 0.1636188 | 1381.272 | 0 | 0 | 0 |  | Fe-Cr-Ni-Co-Ta
5496 | 32 | 10 | 15 | 13 | 30 | 78.22429 | 0.3133291 | 0.1639923 | 1374.8 | 0 | 0 | 0 |  | Fe-Cr-Ni-Co-Ta
5497 | 42 | 8 | 15 | 8 | 26 | 78.34957 | 0.3116821 | 0.16051 | 1321.13 | 0 | 0 | 0 |  | Fe-Cr-Ni-Co-Ta
5498 | 55 | 6 | 15 | 5 | 19 | 79.00813 | 0.3077674 | 0.1489605 | 1169.094 | 0 | 0 | 0 |  | Fe-Cr-Ni-Co-Ta
5499 | 3 | 17 | 7 | 52 | 21 | 81.54155 | 0.3055256 | 0.1529639 | 1259.539 | 0 | 0 | 0 |  | Fe-Cr-Ni-Co-Ta
5500 | 6 | 16 | 7 | 43 | 28 | 80.14532 | 0.3100037 | 0.1614536 | 1367.231 | 0 | 0 | 0 |  | Fe-Cr-Ni-Co-Ta
5501 | 9 | 15 | 7 | 36 | 33 | 79.14996 | 0.3130746 | 0.1643277 | 1403.616 | 0 | 0 | 0 |  | Fe-Cr-Ni-Co-Ta
5502 | 14 | 13 | 8 | 30 | 36 | 78.21983 | 0.3154994 | 0.165341 | 1411.519 | 0 | 0 | 0 |  | Fe-Cr-Ni-Co-Ta
5503 | 19 | 11 | 9 | 24 | 38 | 77.44614 | 0.3174219 | 0.1659985 | 1414.101 | 0 | 0 | 0 |  | Fe-Cr-Ni-Co-Ta
5504 | 25 | 9 | 10 | 18 | 38 | 76.93282 | 0.318381 | 0.1667272 | 1415.712 | 0 | 0 | 0 |  | Fe-Cr-Ni-Co-Ta
5505 | 33 | 7 | 11 | 12 | 37 | 76.59462 | 0.3185899 | 0.1670536 | 1411.417 | 0 | 0 | 0 |  | Fe-Cr-Ni-Co-Ta
5506 | 44 | 5 | 12 | 7 | 32 | 76.8085 | 0.3165811 | 0.1657685 | 1383.448 | 0 | 0 | 0 |  | Fe-Cr-Ni-Co-Ta
5507 | 57 | 4 | 12 | 4 | 23 | 77.94609 | 0.3112256 | 0.1564174 | 1256.813 | 0 | 0 | 0 |  | Fe-Cr-Ni-Co-Ta
5508 | 6 | 10 | 5 | 42 | 37 | 77.23196 | 0.3188475 | 0.1677782 | 1436.577 | 0 | 0 | 0 |  | Fe-Cr-Ni-Co-Ta
5509 | 9 | 10 | 5 | 35 | 41 | 76.75998 | 0.3203409 | 0.1667825 | 1426.452 | 0 | 0 | 0 |  | Fe-Cr-Ni-Co-Ta
5510 | 13 | 9 | 6 | 28 | 44 | 76.14945 | 0.3219902 | 0.1658669 | 1412.87 | 0 | 0 | 0 |  | Fe-Cr-Ni-Co-Ta
5511 | 18 | 8 | 7 | 22 | 45 | 75.80511 | 0.3226609 | 0.1654866 | 1404.627 | 0 | 0 | 0 |  | Fe-Cr-Ni-Co-Ta
5512 | 25 | 6 | 8 | 16 | 45 | 75.34634 | 0.3233967 | 0.1659805 | 1403.5 | 0 | 0 | 0 |  | Fe-Cr-Ni-Co-Ta
5513 | 32 | 5 | 9 | 11 | 43 | 75.37971 | 0.322618 | 0.1668255 | 1408.216 | 0 | 0 | 0 |  | Fe-Cr-Ni-Co-Ta
5514 | 43 | 3 | 11 | 6 | 38 | 75.56052 | 0.3207614 | 0.1679006 | 1409.724 | 0 | 0 | 0 |  | Fe-Cr-Ni-Co-Ta
5515 | 9 | 6 | 3 | 32 | 50 | 74.71944 | 0.3266291 | 0.1637283 | 1383.342 | 0 | 0 | 0 |  | Fe-Cr-Ni-Co-Ta
5516 | 13 | 6 | 4 | 25 | 52 | 74.52858 | 0.3270613 | 0.16154 | 1356.451 | 0 | 0 | 0 |  | Fe-Cr-Ni-Co-Ta
5517 | 18 | 5 | 5 | 19 | 53 | 74.20896 | 0.3276707 | 0.1607168 | 1343.002 | 0 | 0 | 0 |  | Fe-Cr-Ni-Co-Ta
5518 | 23 | 4 | 6 | 13 | 53 | 73.95258 | 0.3280594 | 0.1611221 | 1343.6 | 0 | 0 | 0 |  | Fe-Cr-Ni-Co-Ta
5519 | 30 | 4 | 8 | 8 | 50 | 74.34659 | 0.3262373 | 0.1631808 | 1365.594 | 0 | 0 | 0 |  | Fe-Cr-Ni-Co-Ta
5520 | 33 | 47 | 5 | 12 | 3 | 95.66905 | 0.2609397 | 0.0725861 | 417.58 | 0 | 0 | 0 |  | Fe-Cr-Ni-Co-Ta
5521 | 39 | 40 | 5 | 11 | 5 | 92.81261 | 0.2687321 | 0.08830325 | 560.3666 | 0 | 0 | 0 |  | Fe-Cr-Ni-Co-Ta
5522 | 44 | 34 | 4 | 10 | 7 | 90.50528 | 0.2750881 | 0.1007741 | 680.5323 | 0 | 0 | 0 |  | Fe-Cr-Ni-Co-Ta
5523 | 49 | 27 | 4 | 9 | 11 | 87.2781 | 0.2844166 | 0.1199527 | 878.1069 | 0 | 0 | 0 |  | Fe-Cr-Ni-Co-Ta
5524 | 53 | 22 | 3 | 7 | 14 | 85.21159 | 0.2903513 | 0.1308551 | 994.1686 | 0 | 0 | 0 |  | Fe-Cr-Ni-Co-Ta
5525 | 21 | 51 | 6 | 19 | 3 | 96.87786 | 0.2588059 | 0.07275872 | 424.0347 | 0 | 0 | 0 |  | Fe-Cr-Ni-Co-Ta
5526 | 27 | 44 | 7 | 17 | 5 | 93.94932 | 0.266729 | 0.08853055 | 568.4632 | 0 | 0 | 0 |  | Fe-Cr-Ni-Co-Ta
5527 | 32 | 38 | 8 | 16 | 7 | 91.33232 | 0.2738977 | 0.1013252 | 691.9669 | 0 | 0 | 0 |  | Fe-Cr-Ni-Co-Ta
5528 | 36 | 32 | 8 | 14 | 10 | 88.80304 | 0.2811032 | 0.1161644 | 844.9045 | 0 | 0 | 0 |  | Fe-Cr-Ni-Co-Ta
5529 | 40 | 26 | 9 | 11 | 14 | 86.03945 | 0.2890931 | 0.1313932 | 1008.44 | 0 | 0 | 0 |  | Fe-Cr-Ni-Co-Ta
5530 | 44 | 21 | 8 | 9 | 18 | 83.79844 | 0.2956309 | 0.1424289 | 1130.486 | 0 | 0 | 0 |  | Fe-Cr-Ni-Co-Ta
5531 | 46 | 16 | 7 | 7 | 23 | 81.49436 | 0.3026007 | 0.1524194 | 1243.346 | 0 | 0 | 0 |  | Fe-Cr-Ni-Co-Ta
5532 | 12 | 52 | 4 | 29 | 3 | 97.20776 | 0.2588881 | 0.07289706 | 428.1388 | 0 | 0 | 0 |  | Fe-Cr-Ni-Co-Ta
5533 | 16 | 46 | 8 | 27 | 4 | 94.61035 | 0.2657674 | 0.08228641 | 509.938 | 0 | 0 | 0 |  | Fe-Cr-Ni-Co-Ta
5534 | 21 | 39 | 10 | 24 | 6 | 91.83096 | 0.2733016 | 0.09660038 | 645.1537 | 0 | 0 | 0 |  | Fe-Cr-Ni-Co-Ta
5535 | 25 | 34 | 12 | 21 | 9 | 89.32355 | 0.2803953 | 0.1130624 | 813.3055 | 0 | 0 | 0 |  | Fe-Cr-Ni-Co-Ta
5536 | 28 | 29 | 13 | 17 | 13 | 86.90424 | 0.2875006 | 0.1291845 | 988.4155 | 0 | 0 | 0 |  | Fe-Cr-Ni-Co-Ta
5537 | 31 | 24 | 14 | 14 | 17 | 84.53363 | 0.2944072 | 0.1414582 | 1124.233 | 0 | 0 | 0 |  | Fe-Cr-Ni-Co-Ta
5538 | 34 | 19 | 13 | 11 | 23 | 82.00983 | 0.3020276 | 0.1535282 | 1263.338 | 0 | 0 | 0 |  | Fe-Cr-Ni-Co-Ta
5539 | 36 | 15 | 12 | 8 | 29 | 79.94263 | 0.30837 | 0.1607281 | 1347.061 | 0 | 0 | 0 |  | Fe-Cr-Ni-Co-Ta
5540 | 37 | 12 | 9 | 6 | 36 | 78.20649 | 0.3139579 | 0.1639148 | 1385.559 | 0 | 0 | 0 |  | Fe-Cr-Ni-Co-Ta
5541 | 10 | 43 | 6 | 38 | 3 | 94.02256 | 0.2678094 | 0.07499089 | 439.6013 | 0 | 0 | 0 |  | Fe-Cr-Ni-Co-Ta
5542 | 13 | 38 | 10 | 34 | 4 | 92.0448 | 0.2730527 | 0.08399628 | 518.7842 | 0 | 0 | 0 |  | Fe-Cr-Ni-Co-Ta
5543 | 16 | 33 | 14 | 29 | 7 | 89.47035 | 0.2803612 | 0.104405 | 718.7599 | 0 | 0 | 0 |  | Fe-Cr-Ni-Co-Ta
5544 | 19 | 29 | 17 | 25 | 10 | 87.30376 | 0.2865377 | 0.1198645 | 880.1488 | 0 | 0 | 0 |  | Fe-Cr-Ni-Co-Ta
5545 | 21 | 25 | 19 | 20 | 15 | 84.93452 | 0.2936976 | 0.1380554 | 1083.68 | 0 | 0 | 0 |  | Fe-Cr-Ni-Co-Ta
5546 | 24 | 21 | 19 | 16 | 20 | 82.79934 | 0.300082 | 0.1503116 | 1224.905 | 0 | 0 | 0 |  | Fe-Cr-Ni-Co-Ta
5547 | 26 | 17 | 18 | 12 | 26 | 80.66372 | 0.3066443 | 0.1596879 | 1335.223 | 0 | 0 | 0 |  | Fe-Cr-Ni-Co-Ta
5548 | 28 | 13 | 17 | 9 | 34 | 78.40062 | 0.3136411 | 0.1661329 | 1411.033 | 0 | 0 | 0 |  | Fe-Cr-Ni-Co-Ta
5549 | 28 | 11 | 12 | 6 | 43 | 76.81923 | 0.3190529 | 0.1646901 | 1397.152 | 0 | 0 | 0 |  | Fe-Cr-Ni-Co-Ta
5550 | 8 | 35 | 9 | 45 | 3 | 91.1473 | 0.2758197 | 0.07641998 | 444.6256 | 0 | 0 | 0 |  | Fe-Cr-Ni-Co-Ta
5551 | 10 | 31 | 14 | 39 | 5 | 89.21191 | 0.2812197 | 0.09289755 | 597.4995 | 0 | 0 | 0 |  | Fe-Cr-Ni-Co-Ta
5552 | 12 | 27 | 19 | 33 | 8 | 87.00023 | 0.287558 | 0.1117026 | 786.8012 | 0 | 0 | 0 |  | Fe-Cr-Ni-Co-Ta
5553 | 14 | 24 | 22 | 28 | 12 | 85.02546 | 0.2934386 | 0.1296934 | 982.4203 | 0 | 0 | 0 |  | Fe-Cr-Ni-Co-Ta
5554 | 16 | 20 | 24 | 23 | 17 | 82.75834 | 0.3002344 | 0.1456568 | 1163.283 | 0 | 0 | 0 |  | Fe-Cr-Ni-Co-Ta
5555 | 18 | 17 | 25 | 18 | 22 | 80.96833 | 0.3056753 | 0.1565624 | 1291.05 | 0 | 0 | 0 |  | Fe-Cr-Ni-Co-Ta
5556 | 20 | 13 | 24 | 13 | 30 | 78.62339 | 0.3129728 | 0.1665712 | 1410.637 | 0 | 0 | 0 |  | Fe-Cr-Ni-Co-Ta
5557 | 20 | 11 | 22 | 9 | 38 | 77.03957 | 0.3182386 | 0.1695282 | 1448.961 | 0 | 0 | 0 |  | Fe-Cr-Ni-Co-Ta
5558 | 20 | 8 | 16 | 6 | 50 | 74.99989 | 0.3250308 | 0.1640013 | 1383.187 | 0 | 0 | 0 |  | Fe-Cr-Ni-Co-Ta
5559 | 7 | 25 | 14 | 50 | 3 | 87.60334 | 0.2854717 | 0.0773118 | 441.3233 | 1 | 0 | 0 |  | Fe-Cr-Ni-Co-Ta
5560 | 8 | 23 | 21 | 42 | 6 | 85.92335 | 0.2904048 | 0.1012075 | 668.9244 | 0 | 0 | 0 |  | Fe-Cr-Ni-Co-Ta
5561 | 9 | 20 | 26 | 36 | 9 | 84.12992 | 0.2956477 | 0.1185921 | 847.9616 | 0 | 0 | 0 |  | Fe-Cr-Ni-Co-Ta
5562 | 11 | 18 | 28 | 29 | 13 | 82.68687 | 0.3000702 | 0.1352491 | 1032.921 | 0 | 0 | 0 |  | Fe-Cr-Ni-Co-Ta
5563 | 12 | 16 | 30 | 24 | 18 | 81.08552 | 0.3050944 | 0.1502796 | 1207.664 | 0 | 0 | 0 |  | Fe-Cr-Ni-Co-Ta
5564 | 14 | 13 | 31 | 18 | 25 | 79.05789 | 0.3113973 | 0.1636868 | 1367.877 | 0 | 0 | 0 |  | Fe-Cr-Ni-Co-Ta
5565 | 15 | 10 | 30 | 13 | 32 | 77.2325 | 0.3171727 | 0.1706342 | 1451.689 | 0 | 0 | 0 |  | Fe-Cr-Ni-Co-Ta
5566 | 15 | 8 | 26 | 8 | 42 | 75.51312 | 0.323016 | 0.1717465 | 1468.84 | 0 | 0 | 0 |  | Fe-Cr-Ni-Co-Ta
5567 | 15 | 6 | 19 | 5 | 55 | 73.81497 | 0.3288615 | 0.1619808 | 1354.123 | 0 | 0 | 0 |  | Fe-Cr-Ni-Co-Ta
5568 | 7 | 17 | 21 | 52 | 3 | 84.53487 | 0.2936578 | 0.07773051 | 433.6417 | 1 | 1 | 1 | 433.6417 | Fe-Cr-Ni-Co-Ta
5569 | 7 | 16 | 28 | 43 | 6 | 83.31207 | 0.2974144 | 0.102576 | 669.3203 | 1 | 0 | 0 |  | Fe-Cr-Ni-Co-Ta
5570 | 7 | 15 | 33 | 36 | 9 | 82.21136 | 0.3008496 | 0.1203319 | 854.4444 | 0 | 0 | 0 |  | Fe-Cr-Ni-Co-Ta
5571 | 8 | 13 | 36 | 30 | 14 | 80.56509 | 0.306011 | 0.1413086 | 1088.162 | 0 | 0 | 0 |  | Fe-Cr-Ni-Co-Ta
5572 | 9 | 11 | 38 | 24 | 19 | 79.07636 | 0.3106874 | 0.1556786 | 1256.067 | 0 | 0 | 0 |  | Fe-Cr-Ni-Co-Ta
5573 | 10 | 9 | 38 | 18 | 25 | 77.58228 | 0.3155012 | 0.1666859 | 1389.693 | 0 | 0 | 0 |  | Fe-Cr-Ni-Co-Ta
5574 | 11 | 7 | 37 | 12 | 33 | 75.97691 | 0.3207666 | 0.1743424 | 1485.814 | 0 | 0 | 0 |  | Fe-Cr-Ni-Co-Ta
5575 | 12 | 5 | 32 | 7 | 44 | 74.3001 | 0.3264666 | 0.1745119 | 1492.516 | 0 | 0 | 0 |  | Fe-Cr-Ni-Co-Ta
5576 | 12 | 4 | 23 | 4 | 57 | 72.96808 | 0.3313541 | 0.1626018 | 1355.041 | 0 | 0 | 0 |  | Fe-Cr-Ni-Co-Ta
5577 | 5 | 10 | 37 | 42 | 6 | 80.94365 | 0.303788 | 0.1037392 | 667.7898 | 1 | 1 | 1 | 667.7898 | Fe-Cr-Ni-Co-Ta
5578 | 5 | 10 | 41 | 35 | 9 | 80.25321 | 0.30612 | 0.122064 | 859.3972 | 1 | 0 | 0 |  | Fe-Cr-Ni-Co-Ta
5579 | 6 | 9 | 44 | 28 | 13 | 79.15489 | 0.3096263 | 0.1399229 | 1057.441 | 0 | 0 | 0 |  | Fe-Cr-Ni-Co-Ta
5580 | 7 | 8 | 45 | 22 | 18 | 78.03001 | 0.3133519 | 0.1554712 | 1240.271 | 0 | 0 | 0 |  | Fe-Cr-Ni-Co-Ta
5581 | 8 | 6 | 45 | 16 | 25 | 76.43478 | 0.3185563 | 0.1694244 | 1409.727 | 0 | 0 | 0 |  | Fe-Cr-Ni-Co-Ta
5582 | 9 | 5 | 43 | 11 | 32 | 75.3174 | 0.322407 | 0.1762522 | 1498.589 | 0 | 0 | 0 |  | Fe-Cr-Ni-Co-Ta
5583 | 11 | 3 | 38 | 6 | 43 | 73.7316 | 0.3277723 | 0.1776071 | 1520.785 | 0 | 0 | 0 |  | Fe-Cr-Ni-Co-Ta
5584 | 3 | 6 | 50 | 32 | 9 | 78.58199 | 0.3105832 | 0.123539 | 862.6794 | 1 | 0 | 0 |  | Fe-Cr-Ni-Co-Ta
5585 | 4 | 6 | 52 | 25 | 13 | 77.88122 | 0.3130304 | 0.1416872 | 1065.85 | 1 | 0 | 0 |  | Fe-Cr-Ni-Co-Ta
5586 | 5 | 5 | 53 | 19 | 18 | 76.7958 | 0.3166342 | 0.157731 | 1253.83 | 0 | 0 | 0 |  | Fe-Cr-Ni-Co-Ta
5587 | 6 | 4 | 53 | 13 | 23 | 75.77535 | 0.3200329 | 0.1684749 | 1384.742 | 0 | 0 | 0 |  | Fe-Cr-Ni-Co-Ta
5588 | 8 | 4 | 50 | 8 | 30 | 75.03957 | 0.3228271 | 0.1767599 | 1495.351 | 0 | 0 | 0 |  | Fe-Cr-Ni-Co-Ta
5589 | 3 | 47 | 5 | 12 | 33 | 88.15561 | 0.289673 | 0.146831 | 1261.483 | 0 | 0 | 0 |  | Fe-Cr-Ni-Co-Ta
5590 | 5 | 40 | 5 | 11 | 39 | 85.12254 | 0.2983793 | 0.1497497 | 1286.528 | 0 | 0 | 0 |  | Fe-Cr-Ni-Co-Ta
5591 | 7 | 34 | 4 | 10 | 44 | 82.76206 | 0.3051401 | 0.1495505 | 1275.23 | 0 | 0 | 0 |  | Fe-Cr-Ni-Co-Ta
5592 | 11 | 27 | 4 | 9 | 49 | 80.22636 | 0.3120432 | 0.1503604 | 1269.703 | 0 | 0 | 0 |  | Fe-Cr-Ni-Co-Ta
5593 | 14 | 22 | 3 | 7 | 53 | 78.47925 | 0.3168962 | 0.1476659 | 1228.296 | 0 | 0 | 0 |  | Fe-Cr-Ni-Co-Ta
5594 | 3 | 51 | 6 | 19 | 21 | 91.89083 | 0.27779 | 0.1378168 | 1148.292 | 0 | 0 | 0 |  | Fe-Cr-Ni-Co-Ta
5595 | 5 | 44 | 7 | 17 | 27 | 88.46244 | 0.2877816 | 0.1472441 | 1255.063 | 0 | 0 | 0 |  | Fe-Cr-Ni-Co-Ta
5596 | 7 | 38 | 8 | 16 | 32 | 85.70144 | 0.2956705 | 0.1524308 | 1307.728 | 0 | 0 | 0 |  | Fe-Cr-Ni-Co-Ta
5597 | 10 | 32 | 8 | 14 | 36 | 83.40123 | 0.3021337 | 0.1559217 | 1341.705 | 0 | 0 | 0 |  | Fe-Cr-Ni-Co-Ta
5598 | 14 | 26 | 9 | 11 | 40 | 81.14634 | 0.3082993 | 0.1583124 | 1358.347 | 0 | 0 | 0 |  | Fe-Cr-Ni-Co-Ta
5599 | 18 | 21 | 8 | 9 | 44 | 79.31841 | 0.313333 | 0.1585766 | 1351.519 | 0 | 0 | 0 |  | Fe-Cr-Ni-Co-Ta
5600 | 23 | 16 | 7 | 7 | 46 | 77.82094 | 0.3172143 | 0.1587413 | 1343.114 | 0 | 0 | 0 |  | Fe-Cr-Ni-Co-Ta
5601 | 3 | 52 | 4 | 29 | 12 | 94.54253 | 0.2690158 | 0.1182076 | 910.0119 | 0 | 0 | 0 |  | Fe-Cr-Ni-Co-Ta
5602 | 4 | 46 | 8 | 27 | 16 | 91.37867 | 0.2781493 | 0.1296845 | 1033.68 | 0 | 0 | 0 |  | Fe-Cr-Ni-Co-Ta
5603 | 6 | 39 | 10 | 24 | 21 | 88.14133 | 0.2875531 | 0.1444673 | 1203.694 | 0 | 0 | 0 |  | Fe-Cr-Ni-Co-Ta
5604 | 9 | 34 | 12 | 21 | 25 | 85.75447 | 0.2942778 | 0.150841 | 1270.905 | 0 | 0 | 0 |  | Fe-Cr-Ni-Co-Ta
5605 | 13 | 29 | 13 | 17 | 28 | 83.80283 | 0.2996378 | 0.1565796 | 1333.567 | 0 | 0 | 0 |  | Fe-Cr-Ni-Co-Ta
5606 | 17 | 24 | 14 | 14 | 31 | 81.87877 | 0.3048709 | 0.1604572 | 1370.578 | 0 | 0 | 0 |  | Fe-Cr-Ni-Co-Ta
5607 | 23 | 19 | 13 | 11 | 34 | 80.11497 | 0.3095461 | 0.1627955 | 1388.74 | 0 | 0 | 0 |  | Fe-Cr-Ni-Co-Ta
5608 | 29 | 15 | 12 | 8 | 36 | 78.83006 | 0.31281 | 0.163949 | 1393.738 | 0 | 0 | 0 |  | Fe-Cr-Ni-Co-Ta
5609 | 36 | 12 | 9 | 6 | 37 | 78.05798 | 0.3145527 | 0.1640354 | 1387.975 | 0 | 0 | 0 |  | Fe-Cr-Ni-Co-Ta
5610 | 3 | 43 | 6 | 38 | 10 | 92.06929 | 0.2753121 | 0.1150489 | 857.8163 | 0 | 0 | 0 |  | Fe-Cr-Ni-Co-Ta
5611 | 4 | 38 | 10 | 34 | 13 | 89.67727 | 0.2822085 | 0.1306435 | 1031.013 | 0 | 0 | 0 |  | Fe-Cr-Ni-Co-Ta
5612 | 7 | 33 | 14 | 29 | 16 | 87.29767 | 0.2888264 | 0.1406583 | 1139.935 | 0 | 0 | 0 |  | Fe-Cr-Ni-Co-Ta
5613 | 10 | 29 | 17 | 25 | 19 | 85.31207 | 0.2943487 | 0.1466843 | 1202.363 | 0 | 0 | 0 |  | Fe-Cr-Ni-Co-Ta
5614 | 15 | 25 | 19 | 20 | 21 | 83.71009 | 0.2985281 | 0.1516442 | 1253.18 | 0 | 0 | 0 |  | Fe-Cr-Ni-Co-Ta
5615 | 20 | 21 | 19 | 16 | 24 | 82.04897 | 0.3030587 | 0.1568933 | 1309.56 | 0 | 0 | 0 |  | Fe-Cr-Ni-Co-Ta
5616 | 26 | 17 | 18 | 12 | 26 | 80.66372 | 0.3066443 | 0.1607791 | 1350.224 | 0 | 0 | 0 |  | Fe-Cr-Ni-Co-Ta
5617 | 34 | 13 | 17 | 9 | 28 | 79.33889 | 0.3098741 | 0.1612093 | 1342.725 | 0 | 0 | 0 |  | Fe-Cr-Ni-Co-Ta
5618 | 43 | 11 | 12 | 6 | 28 | 79.04495 | 0.3101049 | 0.160926 | 1336.859 | 0 | 0 | 0 |  | Fe-Cr-Ni-Co-Ta
5619 | 3 | 35 | 9 | 45 | 8 | 89.82843 | 0.2809418 | 0.1092365 | 778.2608 | 0 | 0 | 0 |  | Fe-Cr-Ni-Co-Ta
5620 | 5 | 31 | 14 | 39 | 10 | 87.96282 | 0.2861025 | 0.1238596 | 934.5422 | 0 | 0 | 0 |  | Fe-Cr-Ni-Co-Ta
5621 | 8 | 27 | 19 | 33 | 12 | 86.07206 | 0.2912125 | 0.1324927 | 1024.839 | 0 | 0 | 0 |  | Fe-Cr-Ni-Co-Ta
5622 | 12 | 24 | 22 | 28 | 14 | 84.5969 | 0.2951353 | 0.1365068 | 1063.18 | 0 | 0 | 0 |  | Fe-Cr-Ni-Co-Ta
5623 | 17 | 20 | 24 | 23 | 16 | 82.95564 | 0.2994482 | 0.1430171 | 1130.904 | 0 | 0 | 0 |  | Fe-Cr-Ni-Co-Ta
5624 | 22 | 17 | 25 | 18 | 18 | 81.70324 | 0.3027319 | 0.1483886 | 1188.158 | 0 | 0 | 0 |  | Fe-Cr-Ni-Co-Ta
5625 | 30 | 13 | 24 | 13 | 20 | 80.29477 | 0.306237 | 0.1527475 | 1231.55 | 0 |  | 0 |  | Fe-Cr-Ni-Co-Ta
5626 | 38 | 11 | 22 | 9 | 20 | 79.87293 | 0.3067864 | 0.1522557 | 1220.346 | 0 | 0 | 0 |  | Fe-Cr-Ni-Co-Ta
5627 | 50 | 8 | 16 | 6 | 20 | 79.34645 | 0.3073946 | 0.1511389 | 1200.662 | 0 | 0 | 0 |  | Fe-Cr-Ni-Co-Ta
5628 | 3 | 25 | 14 | 50 | 7 | 86.62545 | 0.2893294 | 0.1119633 | 790.3303 | 0 | 0 | 0 |  | Fe-Cr-Ni-Co-Ta
5629 | 6 | 23 | 21 | 42 | 8 | 85.46457 | 0.2922253 | 0.1128639 | 792.7798 | 0 | 0 | 0 |  | Fe-Cr-Ni-Co-Ta
5630 | 9 | 20 | 26 | 36 | 9 | 84.12992 | 0.2956477 | 0.1185921 | 847.9616 | 0 | 0 | 0 |  | Fe-Cr-Ni-Co-Ta
5631 | 13 | 18 | 28 | 29 | 11 | 83.09827 | 0.2984213 | 0.1315669 | 990.2577 | 0 | 0 | 0 |  | Fe-Cr-Ni-Co-Ta
5632 | 18 | 16 | 30 | 24 | 12 | 82.23814 | 0.3004555 | 0.1317228 | 985.4986 | 0 | 0 | 0 |  | Fe-Cr-Ni-Co-Ta
5633 | 25 | 13 | 31 | 18 | 14 | 80.98432 | 0.303601 | 0.1353489 | 1019.098 | 0 | 0 | 0 |  | Fe-Cr-Ni-Co-Ta
5634 | 32 | 10 | 30 | 13 | 15 | 80.02194 | 0.3058266 | 0.1416162 | 1086.091 | 0 | 0 | 0 |  | Fe-Cr-Ni-Co-Ta
5635 | 42 | 8 | 26 | 8 | 15 | 79.68481 | 0.3060044 | 0.1435576 | 1105.682 | 0 | 0 | 0 |  | Fe-Cr-Ni-Co-Ta
5636 | 55 | 6 | 19 | 5 | 15 | 79.5045 | 0.3056104 | 0.1393957 | 1052.84 | 0 | 0 | 0 |  | Fe-Cr-Ni-Co-Ta
5637 | 3 | 17 | 21 | 52 | 7 | 83.64642 | 0.2972199 | 0.1084819 | 734.9893 | 0 | 0 | 0 |  | Fe-Cr-Ni-Co-Ta
5638 | 6 | 16 | 28 | 43 | 7 | 83.09804 | 0.2982764 | 0.1089654 | 735.7298 | 1 | 0 | 0 |  | Fe-Cr-Ni-Co-Ta
5639 | 9 | 15 | 33 | 36 | 7 | 82.62479 | 0.2991781 | 0.1092445 | 734.9923 | 1 | 0 | 0 |  | Fe-Cr-Ni-Co-Ta
5640 | 14 | 13 | 36 | 30 | 8 | 81.72054 | 0.3013175 | 0.1092603 | 729.6512 | 1 | 0 | 0 |  | Fe-Cr-Ni-Co-Ta
5641 | 19 | 11 | 38 | 24 | 9 | 80.89236 | 0.3032783 | 0.1149421 | 784.9839 | 1 | 0 | 0 |  | Fe-Cr-Ni-Co-Ta
5642 | 25 | 9 | 38 | 18 | 10 | 80.16673 | 0.3049178 | 0.1246741 | 886.8452 | 1 | 0 | 0 |  | Fe-Cr-Ni-Co-Ta
5643 | 33 | 7 | 37 | 12 | 11 | 79.51232 | 0.3062361 | 0.1284173 | 924.4029 | 1 | 0 | 0 |  | Fe-Cr-Ni-Co-Ta
5644 | 44 | 5 | 32 | 7 | 12 | 79.05884 | 0.3068625 | 0.1312667 | 953.5985 | 0 | 0 | 0 |  | Fe-Cr-Ni-Co-Ta
5645 | 57 | 4 | 23 | 4 | 12 | 79.26082 | 0.305449 | 0.1297017 | 936.0614 | 0 | 0 | 0 |  | Fe-Cr-Ni-Co-Ta
5646 | 6 | 10 | 37 | 42 | 5 | 81.14522 | 0.3029631 | 0.09623893 | 593.2478 | 1 | 1 | 1 | 593.2478 | Fe-Cr-Ni-Co-Ta
5647 | 9 | 10 | 41 | 35 | 5 | 81.04074 | 0.3028915 | 0.0962851 | 592.558 | 1 | 1 | 1 | 592.558 | Fe-Cr-Ni-Co-Ta
5648 | 13 | 9 | 44 | 28 | 6 | 80.47185 | 0.3042108 | 0.1035779 | 662.1703 | 1 | 1 | 1 | 662.1703 | Fe-Cr-Ni-Co-Ta
5649 | 18 | 8 | 45 | 22 | 7 | 80.00208 | 0.3052249 | 0.1098373 | 723.8739 | 1 | 0 | 0 |  | Fe-Cr-Ni-Co-Ta
5650 | 25 | 6 | 45 | 16 | 8 | 79.28178 | 0.306776 | 0.1151816 | 775.9477 | 1 | 0 | 0 |  | Fe-Cr-Ni-Co-Ta
5651 | 32 | 5 | 43 | 11 | 9 | 78.97156 | 0.3072698 | 0.119802 | 823.9198 | 1 | 0 | 0 |  | Fe-Cr-Ni-Co-Ta
5652 | 43 | 3 | 38 | 6 | 11 | 78.37217 | 0.3085086 | 0.1234919 | 861.2374 | 1 | 0 | 0 |  | Fe-Cr-Ni-Co-Ta
5653 | 9 | 6 | 50 | 32 | 3 | 79.71441 | 0.3058771 | 0.07773234 | 413.7965 | 1 | 1 | 1 | 413.7965 | Fe-Cr-Ni-Co-Ta
5654 | 13 | 6 | 52 | 25 | 4 | 79.52412 | 0.3061991 | 0.08773302 | 502.6696 | 1 | 1 | 1 | 502.6696 | Fe-Cr-Ni-Co-Ta
5655 | 18 | 5 | 53 | 19 | 5 | 79.05629 | 0.3072125 | 0.09598806 | 578.5224 | 1 | 1 | 1 | 578.5224 | Fe-Cr-Ni-Co-Ta
5656 | 23 | 4 | 53 | 13 | 6 | 78.62103 | 0.3081461 | 0.1099036 | 715.0162 | 1 | 1 | 1 | 715.0162 | Fe-Cr-Ni-Co-Ta
5657 | 30 | 4 | 50 | 8 | 8 | 78.52487 | 0.3083002 | 0.1150916 | 769.6819 | 1 | 0 | 0 |  | Fe-Cr-Ni-Co-Ta
5658 | 5 | 47 | 33 | 12 | 3 | 94.32971 | 0.2667738 | 0.07807725 | 466.9213 | 0 | 0 | 0 |  | Fe-Cr-Ni-Co-Ta
5659 | 5 | 40 | 39 | 11 | 5 | 91.1716 | 0.275733 | 0.09467711 | 621.2132 | 1 | 0 | 0 |  | Fe-Cr-Ni-Co-Ta
5660 | 4 | 34 | 44 | 10 | 7 | 88.54592 | 0.2833021 | 0.1085597 | 757.4487 | 1 | 0 | 0 |  | Fe-Cr-Ni-Co-Ta
5661 | 4 | 27 | 49 | 9 | 11 | 85.09686 | 0.2933386 | 0.1288594 | 970.1998 | 1 | 0 | 0 |  | Fe-Cr-Ni-Co-Ta
5662 | 3 | 22 | 53 | 7 | 14 | 82.77174 | 0.3001666 | 0.1413712 | 1104.886 | 1 | 0 | 0 |  | Fe-Cr-Ni-Co-Ta
5663 | 6 | 51 | 21 | 19 | 3 | 96.16852 | 0.2619262 | 0.07566012 | 450.6269 | 0 | 0 | 0 |  | Fe-Cr-Ni-Co-Ta
5664 | 7 | 44 | 27 | 17 | 5 | 92.99472 | 0.2708407 | 0.09207567 | 603.1472 | 0 | 0 | 0 |  | Fe-Cr-Ni-Co-Ta
5665 | 8 | 38 | 32 | 16 | 7 | 90.1895 | 0.2787272 | 0.1053149 | 732.3654 | 0 | 0 | 0 |  | Fe-Cr-Ni-Co-Ta
5666 | 8 | 32 | 36 | 14 | 10 | 87.45695 | 0.2866834 | 0.1212626 | 898.2627 | 0 | 0 | 0 |  | Fe-Cr-Ni-Co-Ta
5667 | 9 | 26 | 40 | 11 | 14 | 84.55548 | 0.2951157 | 0.1372572 | 1071.559 | 0 | 0 | 0 |  | Fe-Cr-Ni-Co-Ta
5668 | 8 | 21 | 44 | 9 | 18 | 82.08704 | 0.3024505 | 0.1499425 | 1212.256 | 0 | 0 | 0 |  | Fe-Cr-Ni-Co-Ta
5669 | 7 | 16 | 46 | 7 | 23 | 79.64645 | 0.3098232 | 0.1619852 | 1348.379 | 0 | 0 | 0 |  | Fe-Cr-Ni-Co-Ta
5670 | 4 | 52 | 12 | 29 | 3 | 96.83072 | 0.2605513 | 0.07451223 | 442.9387 | 0 | 0 | 0 |  | Fe-Cr-Ni-Co-Ta
5671 | 8 | 46 | 16 | 27 | 4 | 94.23208 | 0.2674068 | 0.08331271 | 520.1742 | 0 | 0 | 0 |  | Fe-Cr-Ni-Co-Ta
5672 | 10 | 39 | 21 | 24 | 6 | 91.30155 | 0.2755507 | 0.09809364 | 660.6417 | 0 | 0 | 0 |  | Fe-Cr-Ni-Co-Ta
5673 | 12 | 34 | 25 | 21 | 9 | 88.70421 | 0.2829783 | 0.1144977 | 829.1357 | 0 | 0 | 0 |  | Fe-Cr-Ni-Co-Ta
5674 | 13 | 29 | 28 | 17 | 13 | 86.18826 | 0.2904315 | 0.1311992 | 1011.043 | 0 | 0 | 0 |  | Fe-Cr-Ni-Co-Ta
5675 | 14 | 24 | 31 | 14 | 17 | 83.72768 | 0.2976458 | 0.1441299 | 1154.185 | 0 | 0 | 0 |  | Fe-Cr-Ni-Co-Ta
5676 | 13 | 19 | 34 | 11 | 23 | 81.03054 | 0.30588 | 0.1579537 | 1312.811 | 0 | 0 | 0 |  | Fe-Cr-Ni-Co-Ta
5677 | 12 | 15 | 36 | 8 | 29 | 78.84414 | 0.3126142 | 0.1669426 | 1416.641 | 0 | 0 | 0 |  | Fe-Cr-Ni-Co-Ta
5678 | 9 | 12 | 37 | 6 | 36 | 76.95676 | 0.3187073 | 0.1724738 | 1481.727 | 0 | 0 | 0 |  | Fe-Cr-Ni-Co-Ta
5679 | 6 | 43 | 10 | 38 | 3 | 93.82934 | 0.2686436 | 0.07567819 | 445.8947 | 0 | 0 | 0 |  | Fe-Cr-Ni-Co-Ta
5680 | 10 | 38 | 13 | 34 | 4 | 91.8973 | 0.273681 | 0.08436045 | 522.8584 | 0 | 0 | 0 |  | Fe-Cr-Ni-Co-Ta
5681 | 14 | 33 | 16 | 29 | 7 | 89.37216 | 0.2807719 | 0.1040377 | 716.4784 | 0 | 0 | 0 |  | Fe-Cr-Ni-Co-Ta
5682 | 17 | 29 | 19 | 25 | 10 | 87.20686 | 0.2869367 | 0.1188926 | 871.7162 | 0 | 0 | 0 |  | Fe-Cr-Ni-Co-Ta
5683 | 19 | 25 | 21 | 20 | 15 | 84.83901 | 0.2940836 | 0.1369052 | 1072.675 | 0 | 0 | 0 |  | Fe-Cr-Ni-Co-Ta
5684 | 19 | 21 | 24 | 16 | 20 | 82.56395 | 0.3010166 | 0.1500509 | 1222.993 | 0 | 0 | 0 |  | Fe-Cr-Ni-Co-Ta
5685 | 18 | 17 | 26 | 12 | 26 | 80.29101 | 0.3080969 | 0.1609148 | 1349.593 | 0 | 0 | 0 |  | Fe-Cr-Ni-Co-Ta
5686 | 17 | 13 | 28 | 9 | 34 | 77.91028 | 0.3155139 | 0.1683222 | 1435.727 | 0 | 0 | 0 |  | Fe-Cr-Ni-Co-Ta
5687 | 12 | 11 | 28 | 6 | 43 | 76.12548 | 0.3216589 | 0.1699523 | 1456.481 | 0 | 0 | 0 |  | Fe-Cr-Ni-Co-Ta
5688 | 9 | 35 | 8 | 45 | 3 | 91.19669 | 0.2756106 | 0.07616518 | 442.8309 | 0 | 0 | 0 |  | Fe-Cr-Ni-Co-Ta
5689 | 14 | 31 | 10 | 39 | 5 | 89.41138 | 0.2803859 | 0.09180668 | 588.615 | 0 | 0 | 0 |  | Fe-Cr-Ni-Co-Ta
5690 | 19 | 27 | 12 | 33 | 8 | 87.34774 | 0.286128 | 0.1095583 | 767.2411 | 0 | 0 | 0 |  | Fe-Cr-Ni-Co-Ta
5691 | 22 | 24 | 14 | 28 | 12 | 85.41428 | 0.2918625 | 0.1268174 | 953.9725 | 0 | 0 | 0 |  | Fe-Cr-Ni-Co-Ta
5692 | 24 | 20 | 16 | 23 | 17 | 83.14154 | 0.2987088 | 0.1425653 | 1131.155 | 0 | 0 | 0 |  | Fe-Cr-Ni-Co-Ta
5693 | 25 | 17 | 18 | 18 | 22 | 81.298 | 0.3043822 | 0.1535409 | 1258.723 | 0 | 0 | 0 |  | Fe-Cr-Ni-Co-Ta
5694 | 24 | 13 | 20 | 13 | 30 | 78.80652 | 0.3122694 | 0.1643015 | 1385.802 | 0 | 0 | 0 |  | Fe-Cr-Ni-Co-Ta
5695 | 22 | 11 | 20 | 9 | 38 | 77.12824 | 0.3179033 | 0.1679108 | 1431.087 | 0 | 0 | 0 |  | Fe-Cr-Ni-Co-Ta
5696 | 16 | 8 | 20 | 6 | 50 | 74.8305 | 0.3256576 | 0.1651916 | 1396.565 | 0 | 0 | 0 |  | Fe-Cr-Ni-Co-Ta
5697 | 14 | 25 | 7 | 50 | 3 | 87.96202 | 0.2839881 | 0.07635928 | 434.3375 | 0 | 0 | 0 |  | Fe-Cr-Ni-Co-Ta
5698 | 21 | 23 | 8 | 42 | 6 | 86.57667 | 0.2877328 | 0.09858494 | 646.0985 | 0 | 0 | 0 |  | Fe-Cr-Ni-Co-Ta
5699 | 26 | 20 | 9 | 36 | 9 | 84.97788 | 0.2922236 | 0.1148679 | 812.9795 | 0 | 0 | 0 |  | Fe-Cr-Ni-Co-Ta
5700 | 28 | 18 | 11 | 29 | 13 | 83.52947 | 0.2967071 | 0.1311379 | 992.0138 | 0 | 0 | 0 |  | Fe-Cr-Ni-Co-Ta
5701 | 30 | 16 | 12 | 24 | 18 | 81.95228 | 0.3016803 | 0.1451726 | 1154.182 | 0 | 0 | 0 |  | Fe-Cr-Ni-Co-Ta
5702 | 31 | 13 | 14 | 18 | 25 | 79.8482 | 0.308339 | 0.1579527 | 1305.501 | 0 | 0 | 0 |  | Fe-Cr-Ni-Co-Ta
5703 | 30 | 10 | 15 | 13 | 32 | 77.91775 | 0.3145653 | 0.1653255 | 1393.211 | 0 | 0 | 0 |  | Fe-Cr-Ni-Co-Ta
5704 | 26 | 8 | 15 | 8 | 42 | 75.99935 | 0.3211991 | 0.1675645 | 1422.575 | 0 | 0 | 0 |  | Fe-Cr-Ni-Co-Ta
5705 | 19 | 6 | 15 | 5 | 55 | 73.98153 | 0.3282511 | 0.1600414 | 1332.791 | 0 | 0 | 0 |  | Fe-Cr-Ni-Co-Ta
5706 | 21 | 17 | 7 | 52 | 3 | 85.26163 | 0.2907112 | 0.07583104 | 419.6011 | 0 | 0 | 0 |  | Fe-Cr-Ni-Co-Ta
5707 | 28 | 16 | 7 | 43 | 6 | 84.38773 | 0.2930879 | 0.09896226 | 638.5897 | 0 | 0 | 0 |  | Fe-Cr-Ni-Co-Ta
5708 | 33 | 15 | 7 | 36 | 9 | 83.52569 | 0.295604 | 0.1151648 | 806.8483 | 0 | 0 | 0 |  | Fe-Cr-Ni-Co-Ta
5709 | 36 | 13 | 8 | 30 | 14 | 81.93927 | 0.3005993 | 0.1345519 | 1020.779 | 0 | 0 | 0 |  | Fe-Cr-Ni-Co-Ta
5710 | 38 | 11 | 9 | 24 | 19 | 80.4714 | 0.3052623 | 0.1478341 | 1174.386 | 0 | 0 | 0 |  | Fe-Cr-Ni-Co-Ta
5711 | 38 | 9 | 10 | 18 | 25 | 78.908 | 0.3104159 | 0.1584924 | 1301.926 | 0 | 0 | 0 |  | Fe-Cr-Ni-Co-Ta
5712 | 37 | 7 | 11 | 12 | 33 | 77.16757 | 0.3162708 | 0.1657947 | 1392.126 | 0 | 0 | 0 |  | Fe-Cr-Ni-Co-Ta
5713 | 32 | 5 | 12 | 7 | 44 | 75.17527 | 0.3232229 | 0.1669875 | 1409.19 | 0 | 0 | 0 |  | Fe-Cr-Ni-Co-Ta
5714 | 23 | 4 | 12 | 4 | 57 | 73.42424 | 0.3296927 | 0.1577837 | 1302.218 | 0 | 0 | 0 |  | Fe-Cr-Ni-Co-Ta
5715 | 37 | 10 | 5 | 42 | 6 | 82.60965 | 0.2971817 | 0.09887442 | 627.7032 | 0 | 0 | 0 |  | Fe-Cr-Ni-Co-Ta
5716 | 41 | 10 | 5 | 35 | 9 | 82.09746 | 0.2988447 | 0.1153611 | 799.2353 | 0 | 0 | 0 |  | Fe-Cr-Ni-Co-Ta
5717 | 44 | 9 | 6 | 28 | 13 | 81.06599 | 0.3021551 | 0.1316341 | 977.5998 | 0 | 0 | 0 |  | Fe-Cr-Ni-Co-Ta
5718 | 45 | 8 | 7 | 22 | 18 | 79.89739 | 0.3061267 | 0.145961 | 1143.529 | 0 | 0 | 0 |  | Fe-Cr-Ni-Co-Ta
5719 | 45 | 6 | 8 | 16 | 25 | 78.19947 | 0.3118305 | 0.1587994 | 1297.127 | 0 | 0 | 0 |  | Fe-Cr-Ni-Co-Ta
5720 | 43 | 5 | 9 | 11 | 32 | 76.8891 | 0.3164886 | 0.1654057 | 1380.753 | 0 | 0 | 0 |  | Fe-Cr-Ni-Co-Ta
5721 | 38 | 3 | 11 | 6 | 43 | 74.91417 | 0.3233988 | 0.1674547 | 1408.628 | 0 | 0 | 0 |  | Fe-Cr-Ni-Co-Ta
5722 | 50 | 6 | 3 | 32 | 9 | 81.01538 | 0.3010721 | 0.1152436 | 790.0779 | 0 | 0 | 0 |  | Fe-Cr-Ni-Co-Ta
5723 | 52 | 6 | 4 | 25 | 13 | 80.31401 | 0.3035837 | 0.1316101 | 970.2169 | 0 | 0 | 0 |  | Fe-Cr-Ni-Co-Ta
5724 | 53 | 5 | 5 | 19 | 18 | 79.17243 | 0.3074988 | 0.1460931 | 1136.988 | 0 | 0 | 0 |  | Fe-Cr-Ni-Co-Ta
5725 | 53 | 4 | 6 | 13 | 23 | 78.07021 | 0.3112993 | 0.1560754 | 1256.197 | 0 | 0 | 0 |  | Fe-Cr-Ni-Co-Ta
5726 | 50 | 4 | 8 | 8 | 30 | 77.00403 | 0.3154234 | 0.163961 | 1357.615 | 0 | 0 | 0 |  | Fe-Cr-Ni-Co-Ta
5727 | 5 | 47 | 3 | 12 | 33 | 88.23885 | 0.289331 | 0.1460199 | 1251.912 | 0 | 0 | 0 |  | Fe-Cr-Ni-Co-Ta
5728 | 5 | 40 | 5 | 11 | 39 | 85.12254 | 0.2983793 | 0.1497497 | 1286.528 | 0 | 0 | 0 |  | Fe-Cr-Ni-Co-Ta
5729 | 4 | 34 | 7 | 10 | 44 | 82.63821 | 0.3056268 | 0.1508418 | 1290.227 | 0 | 0 | 0 |  | Fe-Cr-Ni-Co-Ta
5730 | 4 | 27 | 11 | 9 | 49 | 79.94092 | 0.3131411 | 0.1534591 | 1305.209 | 0 | 0 | 0 |  | Fe-Cr-Ni-Co-Ta
5731 | 3 | 22 | 14 | 7 | 53 | 78.02981 | 0.3185985 | 0.1526085 | 1284.17 | 0 | 0 | 0 |  | Fe-Cr-Ni-Co-Ta
5732 | 6 | 51 | 3 | 19 | 21 | 92.02109 | 0.277238 | 0.1367102 | 1135.539 | 0 | 0 | 0 |  | Fe-Cr-Ni-Co-Ta
5733 | 7 | 44 | 5 | 17 | 27 | 88.5485 | 0.2874266 | 0.1464509 | 1245.813 | 0 | 0 | 0 |  | Fe-Cr-Ni-Co-Ta
5734 | 8 | 38 | 7 | 16 | 32 | 85.74383 | 0.2954994 | 0.1520165 | 1302.904 | 0 | 0 | 0 |  | Fe-Cr-Ni-Co-Ta
5735 | 8 | 32 | 10 | 14 | 36 | 83.31605 | 0.302471 | 0.1567868 | 1351.758 | 0 | 0 | 0 |  | Fe-Cr-Ni-Co-Ta
5736 | 9 | 26 | 14 | 11 | 40 | 80.93408 | 0.3091246 | 0.160574 | 1384.437 | 0 | 0 | 0 |  | Fe-Cr-Ni-Co-Ta
5737 | 8 | 21 | 18 | 9 | 44 | 78.89633 | 0.3149484 | 0.1630842 | 1403.11 | 0 | 0 | 0 |  | Fe-Cr-Ni-Co-Ta
5738 | 7 | 16 | 23 | 7 | 46 | 77.13856 | 0.3197922 | 0.165789 | 1423.107 | 0 | 0 | 0 |  | Fe-Cr-Ni-Co-Ta
5739 | 4 | 52 | 3 | 29 | 12 | 94.58764 | 0.2688207 | 0.117897 | 906.6671 | 0 | 0 | 0 |  | Fe-Cr-Ni-Co-Ta
5740 | 8 | 46 | 4 | 27 | 16 | 91.55721 | 0.2773945 | 0.1283253 | 1018.758 | 0 | 0 | 0 |  | Fe-Cr-Ni-Co-Ta
5741 | 10 | 39 | 6 | 24 | 21 | 88.3204 | 0.2868145 | 0.1429601 | 1186.627 | 0 | 0 | 0 |  | Fe-Cr-Ni-Co-Ta
5742 | 12 | 34 | 9 | 21 | 25 | 85.88694 | 0.2937414 | 0.1496459 | 1257.32 | 0 | 0 | 0 |  | Fe-Cr-Ni-Co-Ta
5743 | 13 | 29 | 13 | 17 | 28 | 83.80283 | 0.2996378 | 0.1565796 | 1333.567 | 0 | 0 | 0 |  | Fe-Cr-Ni-Co-Ta
5744 | 14 | 24 | 17 | 14 | 31 | 81.74562 | 0.3053935 | 0.1616555 | 1384.29 | 0 | 0 | 0 |  | Fe-Cr-Ni-Co-Ta
5745 | 13 | 19 | 23 | 11 | 34 | 79.67188 | 0.3112593 | 0.1667282 | 1433.521 | 0 | 0 | 0 |  | Fe-Cr-Ni-Co-Ta
5746 | 12 | 15 | 29 | 8 | 36 | 78.07656 | 0.3156911 | 0.1702481 | 1465.004 | 0 | 0 | 0 |  | Fe-Cr-Ni-Co-Ta
5747 | 9 | 12 | 36 | 6 | 37 | 76.85833 | 0.3191053 | 0.1735992 | 1495.523 | 0 | 0 | 0 |  | Fe-Cr-Ni-Co-Ta
5748 | 6 | 43 | 3 | 38 | 10 | 92.20925 | 0.2747167 | 0.1141991 | 849.0697 | 0 | 0 | 0 |  | Fe-Cr-Ni-Co-Ta
5749 | 10 | 38 | 4 | 34 | 13 | 89.95925 | 0.2810294 | 0.1287046 | 1010.185 | 0 | 0 | 0 |  | Fe-Cr-Ni-Co-Ta
5750 | 14 | 33 | 7 | 29 | 16 | 87.62624 | 0.2874762 | 0.1382 | 1113.052 | 0 | 0 | 0 |  | Fe-Cr-Ni-Co-Ta
5751 | 17 | 29 | 10 | 25 | 19 | 85.63657 | 0.293035 | 0.1442034 | 1175.055 | 0 | 0 | 0 |  | Fe-Cr-Ni-Co-Ta
5752 | 19 | 25 | 15 | 20 | 21 | 83.89563 | 0.2977862 | 0.1502586 | 1237.837 | 0 | 0 | 0 |  | Fe-Cr-Ni-Co-Ta
5753 | 19 | 21 | 20 | 16 | 24 | 82.00279 | 0.3032409 | 0.1572367 | 1313.384 | 0 | 0 | 0 |  | Fe-Cr-Ni-Co-Ta
5754 | 18 | 17 | 26 | 12 | 26 | 80.29101 | 0.3080969 | 0.1633041 | 1378.437 | 0 | 0 | 0 |  | Fe-Cr-Ni-Co-Ta
5755 | 17 | 13 | 34 | 9 | 28 | 78.55986 | 0.3128761 | 0.1661697 | 1397.342 | 0 | 0 | 0 |  | Fe-Cr-Ni-Co-Ta
5756 | 12 | 11 | 43 | 6 | 28 | 77.60563 | 0.3156275 | 0.1702705 | 1439.372 | 0 | 0 | 0 |  | Fe-Cr-Ni-Co-Ta
5757 | 9 | 35 | 3 | 45 | 8 | 90.11728 | 0.2797312 | 0.1077214 | 763.5767 | 0 | 0 | 0 |  | Fe-Cr-Ni-Co-Ta
5758 | 14 | 31 | 5 | 39 | 10 | 88.40027 | 0.2842924 | 0.1212674 | 908.1774 | 0 | 0 | 0 |  | Fe-Cr-Ni-Co-Ta
5759 | 19 | 27 | 8 | 33 | 12 | 86.60712 | 0.2890278 | 0.129376 | 992.4317 | 0 | 0 | 0 |  | Fe-Cr-Ni-Co-Ta
5760 | 22 | 24 | 12 | 28 | 14 | 85.07808 | 0.2931919 | 0.1338336 | 1035.222 | 0 | 0 | 0 |  | Fe-Cr-Ni-Co-Ta
5761 | 24 | 20 | 17 | 23 | 16 | 83.2926 | 0.2981043 | 0.1412823 | 1112.553 | 0 | 0 | 0 |  | Fe-Cr-Ni-Co-Ta
5762 | 25 | 17 | 22 | 18 | 18 | 81.84732 | 0.302163 | 0.1476824 | 1180.624 | 0 | 0 | 0 |  | Fe-Cr-Ni-Co-Ta
5763 | 24 | 13 | 30 | 13 | 20 | 80.00659 | 0.3073614 | 0.15418 | 1246.775 | 0 | 0 | 0 |  | Fe-Cr-Ni-Co-Ta
5764 | 22 | 11 | 38 | 9 | 20 | 79.10066 | 0.3097866 | 0.1561039 | 1260.827 | 0 | 0 | 0 |  | Fe-Cr-Ni-Co-Ta
5765 | 16 | 8 | 50 | 6 | 20 | 77.69313 | 0.313776 | 0.1595469 | 1287.777 | 0 | 0 | 0 |  | Fe-Cr-Ni-Co-Ta
5766 | 14 | 25 | 3 | 50 | 7 | 87.17732 | 0.2870652 | 0.1095561 | 767.6871 | 0 | 0 | 0 |  | Fe-Cr-Ni-Co-Ta
5767 | 21 | 23 | 6 | 42 | 8 | 86.21061 | 0.2891859 | 0.1097527 | 763.5253 | 0 | 0 | 0 |  | Fe-Cr-Ni-Co-Ta
5768 | 26 | 20 | 9 | 36 | 9 | 84.97788 | 0.2922236 | 0.1151624 | 815.2536 | 0 | 0 | 0 |  | Fe-Cr-Ni-Co-Ta
5769 | 28 | 18 | 13 | 29 | 11 | 83.84943 | 0.2954121 | 0.1283477 | 958.0388 | 0 | 0 | 0 |  | Fe-Cr-Ni-Co-Ta
5770 | 30 | 16 | 18 | 24 | 12 | 82.83371 | 0.2980849 | 0.1293013 | 961.4577 | 0 | 0 | 0 |  | Fe-Cr-Ni-Co-Ta
5771 | 31 | 13 | 25 | 18 | 14 | 81.27871 | 0.3024411 | 0.1341381 | 1007.125 | 0 | 0 | 0 |  | Fe-Cr-Ni-Co-Ta
5772 | 30 | 10 | 32 | 13 | 15 | 79.92269 | 0.3062144 | 0.1420461 | 1090.371 | 0 | 0 | 0 |  | Fe-Cr-Ni-Co-Ta
5773 | 26 | 8 | 42 | 8 | 15 | 78.87957 | 0.3091375 | 0.1470989 | 1140.95 | 0 | 0 | 0 |  | Fe-Cr-Ni-Co-Ta
5774 | 19 | 6 | 55 | 5 | 15 | 77.69996 | 0.3126016 | 0.146975 | 1126.698 | 0 | 0 | 0 |  | Fe-Cr-Ni-Co-Ta
5775 | 21 | 17 | 3 | 52 | 7 | 84.56112 | 0.2935399 | 0.1052682 | 706.2471 | 0 | 0 | 0 |  | Fe-Cr-Ni-Co-Ta
5776 | 28 | 16 | 6 | 43 | 7 | 84.21898 | 0.2937763 | 0.1050356 | 700.9373 | 0 | 0 | 0 |  | Fe-Cr-Ni-Co-Ta
5777 | 33 | 15 | 9 | 36 | 7 | 83.85085 | 0.2942666 | 0.1050297 | 697.9043 | 0 | 0 | 0 |  | Fe-Cr-Ni-Co-Ta
5778 | 36 | 13 | 14 | 30 | 8 | 82.83411 | 0.2968854 | 0.1055246 | 697.1977 | 0 | 0 | 0 |  | Fe-Cr-Ni-Co-Ta
5779 | 38 | 11 | 19 | 24 | 9 | 81.85397 | 0.2994745 | 0.1116498 | 755.9636 | 0 | 0 | 0 |  | Fe-Cr-Ni-Co-Ta
5780 | 38 | 9 | 25 | 18 | 10 | 80.83064 | 0.3023074 | 0.122293 | 865.1179 | 0 | 0 | 0 |  | Fe-Cr-Ni-Co-Ta
5781 | 37 | 7 | 33 | 12 | 11 | 79.71655 | 0.3054379 | 0.1276876 | 917.7152 | 0 | 0 | 0 |  | Fe-Cr-Ni-Co-Ta
5782 | 32 | 5 | 44 | 7 | 12 | 78.4463 | 0.3092421 | 0.1334653 | 973.8054 | 0 | 0 | 0 |  | Fe-Cr-Ni-Co-Ta
5783 | 23 | 4 | 57 | 4 | 12 | 77.52087 | 0.3121939 | 0.1359069 | 992.8974 | 0 | 0 | 0 |  | Fe-Cr-Ni-Co-Ta
5784 | 37 | 10 | 6 | 42 | 5 | 82.7679 | 0.2965166 | 0.09193179 | 559.135 | 0 | 0 | 0 |  | Fe-Cr-Ni-Co-Ta
5785 | 41 | 10 | 9 | 35 | 5 | 82.71556 | 0.2962362 | 0.09185153 | 557.5525 | 0 | 0 | 0 |  | Fe-Cr-Ni-Co-Ta
5786 | 44 | 9 | 13 | 28 | 6 | 82.08968 | 0.297807 | 0.09902715 | 625.0802 | 0 | 0 | 0 |  | Fe-Cr-Ni-Co-Ta
5787 | 45 | 8 | 18 | 22 | 7 | 81.4071 | 0.2996849 | 0.1057145 | 689.3606 | 0 | 0 | 0 |  | Fe-Cr-Ni-Co-Ta
5788 | 45 | 6 | 25 | 16 | 8 | 80.32224 | 0.3026985 | 0.112114 | 749.9824 | 1 | 0 | 0 |  | Fe-Cr-Ni-Co-Ta
5789 | 43 | 5 | 32 | 11 | 9 | 79.54215 | 0.3050421 | 0.1180727 | 809.0491 | 0 | 0 | 0 |  | Fe-Cr-Ni-Co-Ta
5790 | 38 | 3 | 43 | 6 | 11 | 78.11666 | 0.3094986 | 0.1242794 | 868.0339 | 1 | 0 | 0 |  | Fe-Cr-Ni-Co-Ta
5791 | 50 | 6 | 9 | 32 | 3 | 81.90758 | 0.2972114 | 0.07374936 | 387.7553 | 0 | 1 | 0 |  | Fe-Cr-Ni-Co-Ta
5792 | 52 | 6 | 13 | 25 | 4 | 81.59841 | 0.2980155 | 0.08340549 | 472.0566 | 0 | 0 | 0 |  | Fe-Cr-Ni-Co-Ta
5793 | 53 | 5 | 18 | 19 | 5 | 80.91224 | 0.2999186 | 0.0918252 | 547.6617 | 0 | 0 | 0 |  | Fe-Cr-Ni-Co-Ta
5794 | 53 | 4 | 23 | 13 | 6 | 80.22236 | 0.3018768 | 0.1057966 | 682.0818 | 1 | 0 | 0 |  | Fe-Cr-Ni-Co-Ta
5795 | 50 | 4 | 30 | 8 | 8 | 79.57056 | 0.3042194 | 0.1122191 | 745.9321 | 0 | 0 | 0 |  | Fe-Cr-Ni-Co-Ta
5796 | 33 | 47 | 12 | 3 | 5 | 94.83723 | 0.2635455 | 0.08898139 | 572.8303 | 0 | 0 | 0 |  | Fe-Cr-Ni-Co-Ta
5797 | 39 | 40 | 11 | 5 | 5 | 92.59309 | 0.2691871 | 0.08954925 | 570.6242 | 0 | 0 | 0 |  | Fe-Cr-Ni-Co-Ta
5798 | 44 | 34 | 10 | 7 | 4 | 91.04506 | 0.272735 | 0.08260059 | 496.6006 | 0 | 0 | 0 |  | Fe-Cr-Ni-Co-Ta
5799 | 49 | 27 | 9 | 11 | 4 | 88.69403 | 0.2788248 | 0.08271141 | 490.1347 | 0 | 0 | 0 |  | Fe-Cr-Ni-Co-Ta
5800 | 53 | 22 | 7 | 14 | 3 | 87.45301 | 0.2816468 | 0.0737739 | 403.9913 | 0 | 0 | 0 |  | Fe-Cr-Ni-Co-Ta
5801 | 21 | 51 | 19 | 3 | 6 | 95.51684 | 0.2629283 | 0.09719828 | 660.9056 | 0 | 0 | 0 |  | Fe-Cr-Ni-Co-Ta
5802 | 27 | 44 | 17 | 5 | 7 | 93.04245 | 0.2694323 | 0.1027772 | 711.9722 | 0 | 0 | 0 |  | Fe-Cr-Ni-Co-Ta
5803 | 32 | 38 | 16 | 7 | 8 | 90.79743 | 0.2753945 | 0.1082931 | 763.0351 | 0 | 0 | 0 |  | Fe-Cr-Ni-Co-Ta
5804 | 36 | 32 | 14 | 10 | 8 | 89.05427 | 0.2798431 | 0.1085233 | 757.7371 | 0 | 0 | 0 |  | Fe-Cr-Ni-Co-Ta
5805 | 40 | 26 | 11 | 14 | 9 | 87.03313 | 0.2853106 | 0.1134453 | 803.0542 | 0 | 0 | 0 |  | Fe-Cr-Ni-Co-Ta
5806 | 44 | 21 | 9 | 18 | 8 | 85.75216 | 0.2882962 | 0.1089089 | 746.4527 | 0 | 0 | 0 |  | Fe-Cr-Ni-Co-Ta
5807 | 46 | 16 | 7 | 23 | 7 | 84.47414 | 0.2914256 | 0.1037711 | 685.6183 | 0 | 0 | 0 |  | Fe-Cr-Ni-Co-Ta
5808 | 12 | 52 | 29 | 3 | 4 | 95.97689 | 0.2618536 | 0.08818167 | 566.4362 | 0 | 0 | 0 |  | Fe-Cr-Ni-Co-Ta
5809 | 16 | 46 | 27 | 4 | 8 | 92.83635 | 0.2710472 | 0.1113949 | 805.4781 | 0 | 0 | 0 |  | Fe-Cr-Ni-Co-Ta
5810 | 21 | 39 | 24 | 6 | 10 | 90.32087 | 0.2779551 | 0.1201018 | 894.5079 | 0 | 0 | 0 |  | Fe-Cr-Ni-Co-Ta
5811 | 25 | 34 | 21 | 9 | 12 | 88.31943 | 0.2835367 | 0.1272233 | 969.527 | 0 | 0 | 0 |  | Fe-Cr-Ni-Co-Ta
5812 | 28 | 29 | 17 | 13 | 13 | 86.76378 | 0.2877934 | 0.1301798 | 997.6112 | 0 | 0 | 0 |  | Fe-Cr-Ni-Co-Ta
5813 | 31 | 24 | 14 | 17 | 14 | 85.12412 | 0.2922501 | 0.1335359 | 1028.834 | 0 | 0 | 0 |  | Fe-Cr-Ni-Co-Ta
5814 | 34 | 19 | 11 | 23 | 13 | 83.89363 | 0.2952108 | 0.1308022 | 987.8265 | 0 | 0 | 0 |  | Fe-Cr-Ni-Co-Ta
5815 | 36 | 15 | 8 | 29 | 12 | 82.95417 | 0.2974655 | 0.1276517 | 944.6431 | 0 | 0 | 0 |  | Fe-Cr-Ni-Co-Ta
5816 | 37 | 12 | 6 | 36 | 9 | 82.64888 | 0.2976654 | 0.1154467 | 803.765 | 0 | 0 | 0 |  | Fe-Cr-Ni-Co-Ta
5817 | 10 | 43 | 38 | 3 | 6 | 92.01722 | 0.2731677 | 0.1027124 | 705.3625 | 0 | 0 | 0 |  | Fe-Cr-Ni-Co-Ta
5818 | 13 | 38 | 34 | 4 | 10 | 89.63429 | 0.2803406 | 0.1221839 | 915.1939 | 0 | 0 | 0 |  | Fe-Cr-Ni-Co-Ta
5819 | 16 | 33 | 29 | 7 | 14 | 87.31279 | 0.2872883 | 0.1359491 | 1070.096 | 0 | 0 | 0 |  | Fe-Cr-Ni-Co-Ta
5820 | 19 | 29 | 25 | 10 | 17 | 85.54679 | 0.2924431 | 0.1437974 | 1158.883 | 0 | 0 | 0 |  | Fe-Cr-Ni-Co-Ta
5821 | 21 | 25 | 20 | 15 | 19 | 84.12539 | 0.2965666 | 0.147757 | 1202.192 | 0 | 0 | 0 |  | Fe-Cr-Ni-Co-Ta
5822 | 24 | 21 | 16 | 20 | 19 | 83.08154 | 0.2992149 | 0.1477018 | 1194.342 | 0 | 0 | 0 |  | Fe-Cr-Ni-Co-Ta
5823 | 26 | 17 | 12 | 26 | 18 | 82.22334 | 0.3012814 | 0.1457018 | 1162.506 | 0 | 0 | 0 |  | Fe-Cr-Ni-Co-Ta
5824 | 28 | 13 | 9 | 34 | 17 | 81.27107 | 0.3035599 | 0.1440825 | 1134.017 | 0 | 0 | 0 |  | Fe-Cr-Ni-Co-Ta
5825 | 28 | 11 | 6 | 43 | 12 | 81.64442 | 0.3017299 | 0.1293151 | 956.117 | 0 | 0 | 0 |  | Fe-Cr-Ni-Co-Ta
5826 | 8 | 35 | 45 | 3 | 9 | 88.34008 | 0.2838725 | 0.1199151 | 881.0602 | 0 | 0 | 0 |  | Fe-Cr-Ni-Co-Ta
5827 | 10 | 31 | 39 | 5 | 14 | 86.24452 | 0.2904929 | 0.1382176 | 1090.289 | 0 | 0 | 0 |  | Fe-Cr-Ni-Co-Ta
5828 | 12 | 27 | 33 | 8 | 19 | 84.21546 | 0.2968139 | 0.1504049 | 1234.545 | 0 | 0 | 0 |  | Fe-Cr-Ni-Co-Ta
5829 | 14 | 24 | 28 | 12 | 22 | 82.91248 | 0.3007278 | 0.1555657 | 1295.065 | 0 | 0 | 0 |  | Fe-Cr-Ni-Co-Ta
5830 | 16 | 20 | 23 | 17 | 24 | 81.56803 | 0.3045785 | 0.1584824 | 1325.207 | 0 | 0 | 0 |  | Fe-Cr-Ni-Co-Ta
5831 | 18 | 17 | 18 | 22 | 25 | 80.71123 | 0.3069585 | 0.1594561 | 1333.009 | 0 | 0 | 0 |  | Fe-Cr-Ni-Co-Ta
5832 | 20 | 13 | 13 | 30 | 24 | 79.88497 | 0.3089527 | 0.1583795 | 1311.154 | 0 | 0 | 0 |  | Fe-Cr-Ni-Co-Ta
5833 | 20 | 11 | 9 | 38 | 22 | 79.73953 | 0.3091116 | 0.1556077 | 1272.298 | 0 | 0 | 0 |  | Fe-Cr-Ni-Co-Ta
5834 | 20 | 8 | 6 | 50 | 16 | 79.89774 | 0.3077855 | 0.1438278 | 1119.174 | 0 | 0 | 0 |  | Fe-Cr-Ni-Co-Ta
5835 | 7 | 25 | 50 | 3 | 14 | 83.89422 | 0.2968644 | 0.1412095 | 1108.638 | 0 | 0 | 0 |  | Fe-Cr-Ni-Co-Ta
5836 | 8 | 23 | 42 | 6 | 21 | 82.23669 | 0.3025788 | 0.1572398 | 1306.48 | 0 | 0 | 0 |  | Fe-Cr-Ni-Co-Ta
5837 | 9 | 20 | 36 | 9 | 26 | 80.71672 | 0.3074381 | 0.1640791 | 1390.673 | 0 | 0 | 0 |  | Fe-Cr-Ni-Co-Ta
5838 | 11 | 18 | 29 | 13 | 28 | 80.07526 | 0.3094373 | 0.1650583 | 1402.794 | 0 | 0 | 0 |  | Fe-Cr-Ni-Co-Ta
5839 | 12 | 16 | 24 | 18 | 30 | 79.37095 | 0.311574 | 0.1663229 | 1417.238 | 0 | 0 | 0 |  | Fe-Cr-Ni-Co-Ta
5840 | 14 | 13 | 18 | 25 | 31 | 78.60149 | 0.3136789 | 0.1667358 | 1418.063 | 0 | 0 | 0 |  | Fe-Cr-Ni-Co-Ta
5841 | 15 | 10 | 13 | 32 | 30 | 78.05298 | 0.3150386 | 0.1660997 | 1403.81 | 0 | 0 | 0 |  | Fe-Cr-Ni-Co-Ta
5842 | 15 | 8 | 8 | 42 | 26 | 78.19558 | 0.3142241 | 0.1627468 | 1355.428 | 0 | 0 | 0 |  | Fe-Cr-Ni-Co-Ta
5843 | 15 | 6 | 5 | 55 | 19 | 78.7649 | 0.3117074 | 0.1522621 | 1217.066 | 0 | 0 | 0 |  | Fe-Cr-Ni-Co-Ta
5844 | 7 | 17 | 52 | 3 | 21 | 80.06659 | 0.3082595 | 0.1608631 | 1329.807 | 0 | 0 | 0 |  | Fe-Cr-Ni-Co-Ta
5845 | 7 | 16 | 43 | 6 | 28 | 78.98384 | 0.3123446 | 0.1691859 | 1441.293 | 0 | 0 | 0 |  | Fe-Cr-Ni-Co-Ta
5846 | 7 | 15 | 36 | 9 | 33 | 78.20286 | 0.315206 | 0.1714715 | 1475.126 | 0 | 0 | 0 |  | Fe-Cr-Ni-Co-Ta
5847 | 8 | 13 | 30 | 14 | 36 | 77.45861 | 0.3175425 | 0.17188 | 1480.001 | 0 | 0 | 0 |  | Fe-Cr-Ni-Co-Ta
5848 | 9 | 11 | 24 | 19 | 38 | 76.85266 | 0.3194052 | 0.1714952 | 1474.161 | 0 | 0 | 0 |  | Fe-Cr-Ni-Co-Ta
5849 | 10 | 9 | 18 | 25 | 38 | 76.48107 | 0.3204448 | 0.1708193 | 1463.319 | 0 | 0 | 0 |  | Fe-Cr-Ni-Co-Ta
5850 | 11 | 7 | 12 | 33 | 37 | 76.25918 | 0.3209382 | 0.1703537 | 1454.4 | 0 | 0 | 0 |  | Fe-Cr-Ni-Co-Ta
5851 | 12 | 5 | 7 | 44 | 32 | 76.51366 | 0.3196713 | 0.1692426 | 1432.713 | 0 | 0 | 0 |  | Fe-Cr-Ni-Co-Ta
5852 | 12 | 4 | 4 | 57 | 23 | 77.55519 | 0.3157631 | 0.1606018 | 1316.328 | 0 | 0 | 0 |  | Fe-Cr-Ni-Co-Ta
5853 | 5 | 10 | 42 | 6 | 37 | 76.06539 | 0.3213553 | 0.176449 | 1522.087 | 0 | 0 | 0 |  | Fe-Cr-Ni-Co-Ta
5854 | 5 | 10 | 35 | 9 | 41 | 75.7913 | 0.3226516 | 0.1746939 | 1507.049 | 0 | 0 | 0 |  | Fe-Cr-Ni-Co-Ta
5855 | 6 | 9 | 28 | 13 | 44 | 75.39519 | 0.3240618 | 0.1724785 | 1482.202 | 0 | 0 | 0 |  | Fe-Cr-Ni-Co-Ta
5856 | 7 | 8 | 22 | 18 | 45 | 75.20932 | 0.3246819 | 0.1709635 | 1464.41 | 0 | 0 | 0 |  | Fe-Cr-Ni-Co-Ta
5857 | 8 | 6 | 16 | 25 | 45 | 74.87615 | 0.3255765 | 0.1704135 | 1455.316 | 0 | 0 | 0 |  | Fe-Cr-Ni-Co-Ta
5858 | 9 | 5 | 11 | 32 | 43 | 75.00296 | 0.325046 | 0.1705493 | 1455.751 | 0 | 0 | 0 |  | Fe-Cr-Ni-Co-Ta
5859 | 11 | 3 | 6 | 43 | 38 | 75.26586 | 0.3237144 | 0.1717549 | 1463.487 | 0 | 0 | 0 |  | Fe-Cr-Ni-Co-Ta
5860 | 3 | 6 | 32 | 9 | 50 | 73.79233 | 0.3289658 | 0.1721399 | 1470.092 | 0 | 0 | 0 |  | Fe-Cr-Ni-Co-Ta
5861 | 4 | 6 | 25 | 13 | 52 | 73.80195 | 0.3291773 | 0.1684898 | 1429.966 | 0 | 0 | 0 |  | Fe-Cr-Ni-Co-Ta
5862 | 5 | 5 | 19 | 18 | 53 | 73.63281 | 0.3297357 | 0.1663831 | 1405.176 | 0 | 0 | 0 |  | Fe-Cr-Ni-Co-Ta
5863 | 6 | 4 | 13 | 23 | 53 | 73.51954 | 0.3300989 | 0.1650944 | 1389.842 | 0 | 0 | 0 |  | Fe-Cr-Ni-Co-Ta
5864 | 8 | 4 | 8 | 30 | 50 | 74.04836 | 0.3283522 | 0.166405 | 1407.562 | 0 | 0 | 0 |  | Fe-Cr-Ni-Co-Ta
5865 | 3 | 47 | 12 | 33 | 5 | 94.52508 | 0.2674289 | 0.09065458 | 595.3604 | 0 | 0 | 0 |  | Fe-Cr-Ni-Co-Ta
5866 | 5 | 40 | 11 | 39 | 5 | 92.21256 | 0.2735839 | 0.0915817 | 596.8518 | 0 | 0 | 0 |  | Fe-Cr-Ni-Co-Ta
5867 | 7 | 34 | 10 | 44 | 4 | 90.60253 | 0.2775992 | 0.0849659 | 524.5921 | 0 | 0 | 0 |  | Fe-Cr-Ni-Co-Ta
5868 | 11 | 27 | 9 | 49 | 4 | 88.21184 | 0.2837666 | 0.08515401 | 517.9821 | 0 | 0 | 0 |  | Fe-Cr-Ni-Co-Ta
5869 | 14 | 22 | 7 | 53 | 3 | 86.93119 | 0.2868031 | 0.07634999 | 430.4647 | 0 | 0 | 0 |  | Fe-Cr-Ni-Co-Ta
5870 | 3 | 51 | 19 | 21 | 6 | 95.33574 | 0.2652449 | 0.09797153 | 672.873 | 0 | 0 | 0 |  | Fe-Cr-Ni-Co-Ta
5871 | 5 | 44 | 17 | 27 | 7 | 92.80426 | 0.2722392 | 0.1040246 | 729.8104 | 0 | 0 | 0 |  | Fe-Cr-Ni-Co-Ta
5872 | 7 | 38 | 16 | 32 | 8 | 90.51214 | 0.278528 | 0.109826 | 784.5582 | 0 | 0 | 0 |  | Fe-Cr-Ni-Co-Ta
5873 | 10 | 32 | 14 | 36 | 8 | 88.73883 | 0.2831294 | 0.110286 | 781.4345 | 0 | 0 | 0 |  | Fe-Cr-Ni-Co-Ta
5874 | 14 | 26 | 11 | 40 | 9 | 86.7017 | 0.2885688 | 0.1152946 | 827.7645 | 0 | 0 | 0 |  | Fe-Cr-Ni-Co-Ta
5875 | 18 | 21 | 9 | 44 | 8 | 85.4062 | 0.2915753 | 0.1107391 | 769.8308 | 0 | 0 | 0 |  | Fe-Cr-Ni-Co-Ta
5876 | 23 | 16 | 7 | 46 | 7 | 84.15217 | 0.2943731 | 0.1056376 | 706.9994 | 0 | 0 | 0 |  | Fe-Cr-Ni-Co-Ta
5877 | 3 | 52 | 29 | 12 | 4 | 95.88621 | 0.2630319 | 0.08798979 | 566.5157 | 0 | 0 | 0 |  | Fe-Cr-Ni-Co-Ta
5878 | 4 | 46 | 27 | 16 | 8 | 92.70803 | 0.2725556 | 0.1113628 | 808.3507 | 0 | 0 | 0 |  | Fe-Cr-Ni-Co-Ta
5879 | 6 | 39 | 24 | 21 | 10 | 90.14859 | 0.2798281 | 0.1204315 | 902.2749 | 0 | 0 | 0 |  | Fe-Cr-Ni-Co-Ta
5880 | 9 | 34 | 21 | 25 | 12 | 88.12924 | 0.2854858 | 0.1280351 | 982.7123 | 0 | 0 | 0 |  | Fe-Cr-Ni-Co-Ta
5881 | 13 | 29 | 17 | 28 | 13 | 86.57721 | 0.2896221 | 0.1313004 | 1013.777 | 0 | 0 | 0 |  | Fe-Cr-Ni-Co-Ta
5882 | 17 | 24 | 14 | 31 | 14 | 84.94334 | 0.293943 | 0.134675 | 1044.841 | 0 | 0 | 0 |  | Fe-Cr-Ni-Co-Ta
5883 | 23 | 19 | 11 | 34 | 13 | 83.74585 | 0.2965489 | 0.131692 | 999.9389 | 0 | 0 | 0 |  | Fe-Cr-Ni-Co-Ta
5884 | 29 | 15 | 8 | 36 | 12 | 82.85718 | 0.2983223 | 0.128224 | 952.1396 | 0 | 0 | 0 |  | Fe-Cr-Ni-Co-Ta
5885 | 36 | 12 | 6 | 37 | 9 | 82.63462 | 0.2977904 | 0.1155383 | 804.8041 | 0 | 0 | 0 |  | Fe-Cr-Ni-Co-Ta
5886 | 3 | 43 | 38 | 10 | 6 | 91.93835 | 0.2740708 | 0.1025967 | 705.9141 | 0 | 0 | 0 |  | Fe-Cr-Ni-Co-Ta
5887 | 4 | 38 | 34 | 13 | 10 | 89.52778 | 0.2814769 | 0.1222507 | 918.5731 | 0 | 0 | 0 |  | Fe-Cr-Ni-Co-Ta
5888 | 7 | 33 | 29 | 16 | 14 | 87.20238 | 0.2883904 | 0.1362174 | 1075.942 | 0 | 0 | 0 |  | Fe-Cr-Ni-Co-Ta
5889 | 10 | 29 | 25 | 19 | 17 | 85.43436 | 0.2935113 | 0.1441985 | 1166.221 | 0 | 0 | 0 |  | Fe-Cr-Ni-Co-Ta
5890 | 15 | 25 | 20 | 21 | 19 | 84.04865 | 0.2972681 | 0.1482294 | 1209.311 | 0 | 0 | 0 |  | Fe-Cr-Ni-Co-Ta
5891 | 20 | 21 | 16 | 24 | 19 | 83.02897 | 0.2996821 | 0.1480553 | 1199.43 | 0 | 0 | 0 |  | Fe-Cr-Ni-Co-Ta
5892 | 26 | 17 | 12 | 26 | 18 | 82.22334 | 0.3012814 | 0.1457914 | 1163.551 | 0 | 0 | 0 |  | Fe-Cr-Ni-Co-Ta
5893 | 34 | 13 | 9 | 28 | 17 | 81.35392 | 0.3028572 | 0.1434316 | 1125.439 | 0 | 0 | 0 |  | Fe-Cr-Ni-Co-Ta
5894 | 43 | 11 | 6 | 28 | 12 | 81.85843 | 0.2998954 | 0.1277834 | 937.8109 | 0 | 0 | 0 |  | Fe-Cr-Ni-Co-Ta
5895 | 3 | 35 | 45 | 8 | 9 | 88.27865 | 0.2845035 | 0.1198494 | 881.756 | 0 | 0 | 0 |  | Fe-Cr-Ni-Co-Ta
5896 | 5 | 31 | 39 | 10 | 14 | 86.18125 | 0.2911061 | 0.1383272 | 1093.115 | 0 | 0 | 0 |  | Fe-Cr-Ni-Co-Ta
5897 | 8 | 27 | 33 | 12 | 19 | 84.16391 | 0.2972868 | 0.1506348 | 1238.51 | 0 | 0 | 0 |  | Fe-Cr-Ni-Co-Ta
5898 | 12 | 24 | 28 | 14 | 22 | 82.88659 | 0.3009572 | 0.1556882 | 1297.102 | 0 | 0 | 0 |  | Fe-Cr-Ni-Co-Ta
5899 | 17 | 20 | 23 | 16 | 24 | 81.58124 | 0.3044654 | 0.1584023 | 1323.984 | 0 | 0 | 0 |  | Fe-Cr-Ni-Co-Ta
5900 | 22 | 17 | 18 | 18 | 25 | 80.76487 | 0.3065098 | 0.1590487 | 1327.208 | 0 | 0 | 0 |  | Fe-Cr-Ni-Co-Ta
5901 | 30 | 13 | 13 | 20 | 24 | 80.02255 | 0.3078248 | 0.1573551 | 1296.859 | 0 | 0 | 0 |  | Fe-Cr-Ni-Co-Ta
5902 | 38 | 11 | 9 | 20 | 22 | 79.99088 | 0.3070561 | 0.1536844 | 1246.283 | 0 | 0 | 0 |  | Fe-Cr-Ni-Co-Ta
5903 | 50 | 8 | 6 | 20 | 16 | 80.33123 | 0.3042197 | 0.1406354 | 1079.056 | 0 | 0 | 0 |  | Fe-Cr-Ni-Co-Ta
5904 | 3 | 25 | 50 | 7 | 14 | 83.84015 | 0.2973555 | 0.1412871 | 1110.722 | 0 | 0 | 0 |  | Fe-Cr-Ni-Co-Ta
5905 | 6 | 23 | 42 | 8 | 21 | 82.21009 | 0.3028102 | 0.1573423 | 1308.268 | 0 | 0 | 0 |  | Fe-Cr-Ni-Co-Ta
5906 | 9 | 20 | 36 | 9 | 26 | 80.71672 | 0.3074381 | 0.1640791 | 1390.673 | 0 | 0 | 0 |  | Fe-Cr-Ni-Co-Ta
5907 | 13 | 18 | 29 | 11 | 28 | 80.10226 | 0.309215 | 0.1649682 | 1401.227 | 0 | 0 | 0 |  | Fe-Cr-Ni-Co-Ta
5908 | 18 | 16 | 24 | 12 | 30 | 79.4516 | 0.3109218 | 0.1657405 | 1408.718 | 0 | 0 | 0 |  | Fe-Cr-Ni-Co-Ta
5909 | 25 | 13 | 18 | 14 | 31 | 78.74983 | 0.3125017 | 0.1653438 | 1398.89 | 0 | 0 | 0 |  | Fe-Cr-Ni-Co-Ta
5910 | 32 | 10 | 13 | 15 | 30 | 78.28828 | 0.3131948 | 0.1641297 | 1376.71 | 0 | 0 | 0 |  | Fe-Cr-Ni-Co-Ta
5911 | 42 | 8 | 8 | 15 | 26 | 78.57975 | 0.3111973 | 0.1595796 | 1313.1 | 0 | 0 | 0 |  | Fe-Cr-Ni-Co-Ta
5912 | 55 | 6 | 5 | 15 | 19 | 79.34602 | 0.3070518 | 0.1479155 | 1161.099 | 0 | 0 | 0 |  | Fe-Cr-Ni-Co-Ta
5913 | 3 | 17 | 52 | 7 | 21 | 80.0102 | 0.3087228 | 0.1611087 | 1333.719 | 0 | 0 | 0 |  | Fe-Cr-Ni-Co-Ta
5914 | 6 | 16 | 43 | 7 | 28 | 78.97004 | 0.3124551 | 0.1692783 | 1442.653 | 0 | 0 | 0 |  | Fe-Cr-Ni-Co-Ta
5915 | 9 | 15 | 36 | 7 | 33 | 78.23011 | 0.3149923 | 0.1712544 | 1472.02 | 0 | 0 | 0 |  | Fe-Cr-Ni-Co-Ta
5916 | 14 | 13 | 30 | 8 | 36 | 77.53959 | 0.3169188 | 0.1710505 | 1468.583 | 0 | 0 | 0 |  | Fe-Cr-Ni-Co-Ta
5917 | 19 | 11 | 24 | 9 | 38 | 76.98782 | 0.3183792 | 0.1701389 | 1455.608 | 0 | 0 | 0 |  | Fe-Cr-Ni-Co-Ta
5918 | 25 | 9 | 18 | 10 | 38 | 76.68687 | 0.3188955 | 0.1688291 | 1436.393 | 0 | 0 | 0 |  | Fe-Cr-Ni-Co-Ta
5919 | 33 | 7 | 12 | 11 | 37 | 76.56379 | 0.3186546 | 0.1674409 | 1415.291 | 0 | 0 | 0 |  | Fe-Cr-Ni-Co-Ta
5920 | 44 | 5 | 7 | 12 | 32 | 76.96627 | 0.3162489 | 0.165044 | 1377.097 | 0 | 0 | 0 |  | Fe-Cr-Ni-Co-Ta
5921 | 57 | 4 | 4 | 12 | 23 | 78.21018 | 0.3106664 | 0.155491 | 1249.419 | 0 | 0 | 0 |  | Fe-Cr-Ni-Co-Ta
5922 | 6 | 10 | 42 | 5 | 37 | 76.07942 | 0.321251 | 0.1763184 | 1520.302 | 0 | 0 | 0 |  | Fe-Cr-Ni-Co-Ta
5923 | 9 | 10 | 35 | 5 | 41 | 75.8464 | 0.3222448 | 0.1741442 | 1499.599 | 0 | 0 | 0 |  | Fe-Cr-Ni-Co-Ta
5924 | 13 | 9 | 28 | 6 | 44 | 75.49072 | 0.3233631 | 0.1714981 | 1469.03 | 0 | 0 | 0 |  | Fe-Cr-Ni-Co-Ta
5925 | 18 | 8 | 22 | 7 | 45 | 75.35903 | 0.3235914 | 0.1693636 | 1443.158 | 0 | 0 | 0 |  | Fe-Cr-Ni-Co-Ta
5926 | 25 | 6 | 16 | 8 | 45 | 75.10891 | 0.3238928 | 0.1678956 | 1422.219 | 0 | 0 | 0 |  | Fe-Cr-Ni-Co-Ta
5927 | 32 | 5 | 11 | 9 | 43 | 75.31989 | 0.3227432 | 0.1672538 | 1412.319 | 0 | 0 | 0 |  | Fe-Cr-Ni-Co-Ta
5928 | 43 | 3 | 6 | 11 | 38 | 75.71229 | 0.3204422 | 0.167243 | 1404.131 | 0 | 0 | 0 |  | Fe-Cr-Ni-Co-Ta
5929 | 9 | 6 | 32 | 3 | 50 | 73.8747 | 0.3283871 | 0.1711709 | 1457.509 | 0 | 0 | 0 |  | Fe-Cr-Ni-Co-Ta
5930 | 13 | 6 | 25 | 4 | 52 | 73.92396 | 0.3283197 | 0.1670516 | 1411.372 | 0 | 0 | 0 |  | Fe-Cr-Ni-Co-Ta
5931 | 18 | 5 | 19 | 5 | 53 | 73.80851 | 0.3285048 | 0.1642087 | 1377.445 | 0 | 0 | 0 |  | Fe-Cr-Ni-Co-Ta
5932 | 23 | 4 | 13 | 6 | 53 | 73.75121 | 0.3284793 | 0.1624849 | 1356.476 | 0 | 0 | 0 |  | Fe-Cr-Ni-Co-Ta
5933 | 30 | 4 | 8 | 8 | 50 | 74.34659 | 0.3262373 | 0.16319 | 1365.691 | 0 | 0 | 0 |  | Fe-Cr-Ni-Co-Ta
5934 | 33 | 47 | 12 | 5 | 3 | 95.40954 | 0.2614741 | 0.0742804 | 430.9534 | 0 | 0 | 0 |  | Fe-Cr-Ni-Co-Ta
5935 | 39 | 40 | 11 | 5 | 5 | 92.59309 | 0.2691871 | 0.08954925 | 570.6242 | 0 | 0 | 0 |  | Fe-Cr-Ni-Co-Ta
5936 | 44 | 34 | 10 | 4 | 7 | 90.28655 | 0.2755437 | 0.1018763 | 689.7841 | 0 | 0 | 0 |  | Fe-Cr-Ni-Co-Ta
5937 | 49 | 27 | 9 | 4 | 11 | 87.1019 | 0.2847856 | 0.1208122 | 885.5456 | 0 | 0 | 0 |  | Fe-Cr-Ni-Co-Ta
5938 | 53 | 22 | 7 | 3 | 14 | 85.07194 | 0.2906447 | 0.1315153 | 999.935 | 0 | 0 | 0 |  | Fe-Cr-Ni-Co-Ta
5939 | 21 | 51 | 19 | 6 | 3 | 96.39397 | 0.2597978 | 0.07686267 | 457.3979 | 0 | 0 | 0 |  | Fe-Cr-Ni-Co-Ta
5940 | 27 | 44 | 17 | 7 | 5 | 93.58199 | 0.267487 | 0.09120141 | 591.1013 | 0 | 0 | 0 |  | Fe-Cr-Ni-Co-Ta
5941 | 32 | 38 | 16 | 8 | 7 | 91.04487 | 0.2744941 | 0.1032484 | 708.6346 | 0 | 0 | 0 |  | Fe-Cr-Ni-Co-Ta
5942 | 36 | 32 | 14 | 8 | 10 | 88.58944 | 0.2815483 | 0.1174552 | 856.3272 | 0 | 0 | 0 |  | Fe-Cr-Ni-Co-Ta
5943 | 40 | 26 | 11 | 9 | 14 | 85.96995 | 0.2892385 | 0.1317865 | 1011.979 | 0 | 0 | 0 |  | Fe-Cr-Ni-Co-Ta
5944 | 44 | 21 | 9 | 8 | 18 | 83.76451 | 0.2957021 | 0.1426074 | 1132.098 | 0 | 0 | 0 |  | Fe-Cr-Ni-Co-Ta
5945 | 46 | 16 | 7 | 7 | 23 | 81.49436 | 0.3026007 | 0.1524194 | 1243.346 | 0 | 0 | 0 |  | Fe-Cr-Ni-Co-Ta
5946 | 12 | 52 | 29 | 4 | 3 | 96.27366 | 0.2607995 | 0.08055618 | 491.3354 | 0 | 0 | 0 |  | Fe-Cr-Ni-Co-Ta
5947 | 16 | 46 | 27 | 8 | 4 | 93.91139 | 0.267206 | 0.08797316 | 557.9128 | 0 | 0 | 0 |  | Fe-Cr-Ni-Co-Ta
5948 | 21 | 39 | 24 | 10 | 6 | 91.31756 | 0.2743644 | 0.1004945 | 678.9696 | 0 | 0 | 0 |  | Fe-Cr-Ni-Co-Ta
5949 | 25 | 34 | 21 | 12 | 9 | 89.00268 | 0.2810623 | 0.1154408 | 834.7007 | 0 | 0 | 0 |  | Fe-Cr-Ni-Co-Ta
5950 | 28 | 29 | 17 | 13 | 13 | 86.76378 | 0.2877934 | 0.1301798 | 997.6112 | 0 | 0 | 0 |  | Fe-Cr-Ni-Co-Ta
5951 | 31 | 24 | 14 | 14 | 17 | 84.53363 | 0.2944072 | 0.1414582 | 1124.233 | 0 | 0 | 0 |  | Fe-Cr-Ni-Co-Ta
5952 | 34 | 19 | 11 | 13 | 23 | 82.07609 | 0.3018888 | 0.1530902 | 1259.189 | 0 | 0 | 0 |  | Fe-Cr-Ni-Co-Ta
5953 | 36 | 15 | 8 | 12 | 29 | 80.07082 | 0.3081013 | 0.1599362 | 1339.558 | 0 | 0 | 0 |  | Fe-Cr-Ni-Co-Ta
5954 | 37 | 12 | 6 | 9 | 36 | 78.2991 | 0.3137639 | 0.1633152 | 1379.806 | 0 | 0 | 0 |  | Fe-Cr-Ni-Co-Ta
5955 | 10 | 43 | 38 | 6 | 3 | 92.82141 | 0.2702848 | 0.08145512 | 490.4476 | 1 | 0 | 0 |  | Fe-Cr-Ni-Co-Ta
5956 | 13 | 38 | 34 | 10 | 4 | 91.1407 | 0.2749233 | 0.08875306 | 556.9764 | 1 | 0 | 0 |  | Fe-Cr-Ni-Co-Ta
5957 | 16 | 33 | 29 | 14 | 7 | 88.91597 | 0.2815128 | 0.1073582 | 743.8766 | 0 | 0 | 0 |  | Fe-Cr-Ni-Co-Ta
5958 | 19 | 29 | 25 | 17 | 10 | 87.01632 | 0.2871366 | 0.1214179 | 893.8016 | 0 | 0 | 0 |  | Fe-Cr-Ni-Co-Ta
5959 | 21 | 25 | 20 | 19 | 15 | 84.89966 | 0.2937704 | 0.1382741 | 1085.702 | 0 | 0 | 0 |  | Fe-Cr-Ni-Co-Ta
5960 | 24 | 21 | 16 | 19 | 20 | 82.90086 | 0.2998697 | 0.1496258 | 1218.408 | 0 | 0 | 0 |  | Fe-Cr-Ni-Co-Ta
5961 | 26 | 17 | 12 | 18 | 26 | 80.86162 | 0.3062302 | 0.15831 | 1321.979 | 0 | 0 | 0 |  | Fe-Cr-Ni-Co-Ta
5962 | 28 | 13 | 9 | 17 | 34 | 78.64915 | 0.3131211 | 0.1642605 | 1392.706 | 0 | 0 | 0 |  | Fe-Cr-Ni-Co-Ta
5963 | 28 | 11 | 6 | 12 | 43 | 76.99851 | 0.3186785 | 0.1633724 | 1384.238 | 0 | 0 | 0 |  | Fe-Cr-Ni-Co-Ta
5964 | 8 | 35 | 45 | 9 | 3 | 89.79007 | 0.2786334 | 0.08168064 | 483.6182 | 1 | 1 | 1 | 483.6182 | Fe-Cr-Ni-Co-Ta
5965 | 10 | 31 | 39 | 14 | 5 | 88.27214 | 0.2831734 | 0.09647708 | 625.4067 | 1 | 0 | 0 |  | Fe-Cr-Ni-Co-Ta
5966 | 12 | 27 | 33 | 19 | 8 | 86.48379 | 0.2886345 | 0.1136514 | 802.5918 | 0 | 0 | 0 |  | Fe-Cr-Ni-Co-Ta
5967 | 14 | 24 | 28 | 22 | 12 | 84.8116 | 0.2938851 | 0.1305867 | 990.0213 | 0 | 0 | 0 |  | Fe-Cr-Ni-Co-Ta
5968 | 16 | 20 | 23 | 24 | 17 | 82.79294 | 0.3001621 | 0.1454956 | 1161.857 | 0 | 0 | 0 |  | Fe-Cr-Ni-Co-Ta
5969 | 18 | 17 | 18 | 25 | 22 | 81.2035 | 0.3051832 | 0.1552878 | 1279.344 | 0 | 0 | 0 |  | Fe-Cr-Ni-Co-Ta
5970 | 20 | 13 | 13 | 24 | 30 | 78.97677 | 0.3122335 | 0.1641834 | 1387.723 | 0 | 0 | 0 |  | Fe-Cr-Ni-Co-Ta
5971 | 20 | 11 | 9 | 22 | 38 | 77.43972 | 0.3174027 | 0.1663992 | 1418.108 | 0 | 0 | 0 |  | Fe-Cr-Ni-Co-Ta
5972 | 20 | 8 | 6 | 16 | 50 | 75.28959 | 0.3244271 | 0.1615919 | 1359.352 | 0 | 0 | 0 |  | Fe-Cr-Ni-Co-Ta
5973 | 7 | 25 | 50 | 14 | 3 | 86.22601 | 0.2883468 | 0.08096083 | 465.6296 | 1 | 1 | 1 | 465.6296 | Fe-Cr-Ni-Co-Ta
5974 | 8 | 23 | 42 | 21 | 6 | 85.14293 | 0.2920356 | 0.1035424 | 685.999 | 1 | 0 | 0 |  | Fe-Cr-Ni-Co-Ta
5975 | 9 | 20 | 36 | 26 | 9 | 83.76509 | 0.2964112 | 0.119794 | 857.1734 | 0 | 0 | 0 |  | Fe-Cr-Ni-Co-Ta
5976 | 11 | 18 | 29 | 28 | 13 | 82.65097 | 0.3001454 | 0.1353849 | 1034.026 | 0 | 0 | 0 |  | Fe-Cr-Ni-Co-Ta
5977 | 12 | 16 | 24 | 30 | 18 | 81.29262 | 0.3046608 | 0.1493555 | 1199.673 | 0 | 0 | 0 |  | Fe-Cr-Ni-Co-Ta
5978 | 14 | 13 | 18 | 31 | 25 | 79.48509 | 0.3105031 | 0.1613977 | 1346.958 | 0 | 0 | 0 |  | Fe-Cr-Ni-Co-Ta
5979 | 15 | 10 | 13 | 30 | 32 | 77.77455 | 0.3160389 | 0.1672193 | 1419.372 | 0 | 0 | 0 |  | Fe-Cr-Ni-Co-Ta
5980 | 15 | 8 | 8 | 26 | 42 | 76.06174 | 0.3218713 | 0.1674785 | 1426.927 | 0 | 0 | 0 |  | Fe-Cr-Ni-Co-Ta
5981 | 15 | 6 | 5 | 19 | 55 | 74.21182 | 0.328036 | 0.1583838 | 1318.422 | 0 | 0 | 0 |  | Fe-Cr-Ni-Co-Ta
5982 | 7 | 17 | 52 | 21 | 3 | 83.35583 | 0.2961326 | 0.07985523 | 446.0454 | 1 | 1 | 1 | 446.0454 | Fe-Cr-Ni-Co-Ta
5983 | 7 | 16 | 43 | 28 | 6 | 82.75249 | 0.2985888 | 0.1037007 | 676.4486 | 1 | 1 | 1 | 676.4486 | Fe-Cr-Ni-Co-Ta
5984 | 7 | 15 | 36 | 33 | 9 | 82.10154 | 0.30108 | 0.1205736 | 856.0591 | 0 | 0 | 0 |  | Fe-Cr-Ni-Co-Ta
5985 | 8 | 13 | 30 | 36 | 14 | 80.77611 | 0.3055682 | 0.1406645 | 1083.275 | 0 | 0 | 0 |  | Fe-Cr-Ni-Co-Ta
5986 | 9 | 11 | 24 | 38 | 19 | 79.55434 | 0.309685 | 0.1538505 | 1241.049 | 0 | 0 | 0 |  | Fe-Cr-Ni-Co-Ta
5987 | 10 | 9 | 18 | 38 | 25 | 78.24754 | 0.3141072 | 0.163605 | 1362.785 | 0 | 0 | 0 |  | Fe-Cr-Ni-Co-Ta
5988 | 11 | 7 | 12 | 37 | 33 | 76.7722 | 0.3191028 | 0.1696581 | 1442.247 | 0 | 0 | 0 |  | Fe-Cr-Ni-Co-Ta
5989 | 12 | 5 | 7 | 32 | 44 | 75.05038 | 0.3249011 | 0.1687637 | 1436.437 | 0 | 0 | 0 |  | Fe-Cr-Ni-Co-Ta
5990 | 12 | 4 | 4 | 23 | 57 | 73.50257 | 0.3302429 | 0.1576229 | 1305.7 | 0 | 0 | 0 |  | Fe-Cr-Ni-Co-Ta
5991 | 5 | 10 | 42 | 37 | 6 | 80.75638 | 0.3041823 | 0.1041069 | 669.9568 | 1 | 1 | 1 | 669.9568 | Fe-Cr-Ni-Co-Ta
5992 | 5 | 10 | 35 | 41 | 9 | 80.47361 | 0.3056564 | 0.1215311 | 855.8854 | 1 | 0 | 0 |  | Fe-Cr-Ni-Co-Ta
5993 | 6 | 9 | 28 | 44 | 13 | 79.72794 | 0.3084216 | 0.1382024 | 1044.912 | 0 | 0 | 0 |  | Fe-Cr-Ni-Co-Ta
5994 | 7 | 8 | 22 | 45 | 18 | 78.82888 | 0.3116742 | 0.1524961 | 1216.558 | 0 | 0 | 0 |  | Fe-Cr-Ni-Co-Ta
5995 | 8 | 6 | 16 | 45 | 25 | 77.40172 | 0.3165283 | 0.1648937 | 1370.59 | 0 | 0 | 0 |  | Fe-Cr-Ni-Co-Ta
5996 | 9 | 5 | 11 | 43 | 32 | 76.34293 | 0.3202599 | 0.1704417 | 1445.414 | 0 | 0 | 0 |  | Fe-Cr-Ni-Co-Ta
5997 | 11 | 3 | 6 | 38 | 43 | 74.69091 | 0.3257687 | 0.1706513 | 1453.682 | 0 | 0 | 0 |  | Fe-Cr-Ni-Co-Ta
5998 | 3 | 6 | 32 | 50 | 9 | 79.24519 | 0.3091857 | 0.1220475 | 853.4862 | 1 | 0 | 0 |  | Fe-Cr-Ni-Co-Ta
5999 | 4 | 6 | 25 | 52 | 13 | 78.85066 | 0.3109901 | 0.1390633 | 1047.85 | 0 | 0 | 0 |  | Fe-Cr-Ni-Co-Ta
6000 | 5 | 5 | 19 | 53 | 18 | 77.97964 | 0.3141454 | 0.1533665 | 1219.78 | 0 | 0 | 0 |  | Fe-Cr-Ni-Co-Ta
6001 | 6 | 4 | 13 | 53 | 23 | 77.13903 | 0.3171697 | 0.1625108 | 1335.084 | 0 | 0 | 0 |  | Fe-Cr-Ni-Co-Ta
6002 | 8 | 4 | 8 | 50 | 30 | 76.40197 | 0.3199723 | 0.1692899 | 1428.088 | 0 | 0 | 0 |  | Fe-Cr-Ni-Co-Ta
6003 | 3 | 47 | 12 | 5 | 33 | 87.93613 | 0.2901235 | 0.1491422 | 1286.262 | 0 | 0 | 0 |  | Fe-Cr-Ni-Co-Ta
6004 | 5 | 40 | 11 | 5 | 39 | 84.94003 | 0.298755 | 0.1516264 | 1306.51 | 0 | 0 | 0 |  | Fe-Cr-Ni-Co-Ta
6005 | 7 | 34 | 10 | 4 | 44 | 82.5826 | 0.3055103 | 0.1513185 | 1293.82 | 0 | 0 | 0 |  | Fe-Cr-Ni-Co-Ta
6006 | 11 | 27 | 9 | 4 | 49 | 80.08148 | 0.3123428 | 0.1517424 | 1284.005 | 0 | 0 | 0 |  | Fe-Cr-Ni-Co-Ta
6007 | 14 | 22 | 7 | 3 | 53 | 78.36469 | 0.3171334 | 0.148717 | 1238.992 | 0 | 0 | 0 |  | Fe-Cr-Ni-Co-Ta
6008 | 3 | 51 | 19 | 6 | 21 | 91.45507 | 0.2786827 | 0.1425911 | 1198.761 | 0 | 0 | 0 |  | Fe-Cr-Ni-Co-Ta
6009 | 5 | 44 | 17 | 7 | 27 | 88.13805 | 0.288449 | 0.1508093 | 1293.112 | 0 | 0 | 0 |  | Fe-Cr-Ni-Co-Ta
6010 | 7 | 38 | 16 | 8 | 32 | 85.45069 | 0.296188 | 0.1551978 | 1337.213 | 0 | 0 | 0 |  | Fe-Cr-Ni-Co-Ta
6011 | 10 | 32 | 14 | 8 | 36 | 83.21551 | 0.3025178 | 0.1578425 | 1361.997 | 0 | 0 | 0 |  | Fe-Cr-Ni-Co-Ta
6012 | 14 | 26 | 11 | 9 | 40 | 81.08568 | 0.3084251 | 0.1588879 | 1364.33 | 0 | 0 | 0 |  | Fe-Cr-Ni-Co-Ta
6013 | 18 | 21 | 9 | 8 | 44 | 79.28869 | 0.3133948 | 0.1588371 | 1354.18 | 0 | 0 | 0 |  | Fe-Cr-Ni-Co-Ta
6014 | 23 | 16 | 7 | 7 | 46 | 77.82094 | 0.3172143 | 0.1587413 | 1343.114 | 0 | 0 | 0 |  | Fe-Cr-Ni-Co-Ta
6015 | 3 | 52 | 29 | 4 | 12 | 93.65765 | 0.2708268 | 0.1260928 | 988.2274 | 0 | 0 | 0 |  | Fe-Cr-Ni-Co-Ta
6016 | 4 | 46 | 27 | 8 | 16 | 90.72703 | 0.2794892 | 0.1358802 | 1096.43 | 0 | 0 | 0 |  | Fe-Cr-Ni-Co-Ta
6017 | 6 | 39 | 24 | 10 | 21 | 87.6703 | 0.2885256 | 0.1492168 | 1253.118 | 0 | 0 | 0 |  | Fe-Cr-Ni-Co-Ta
6018 | 9 | 34 | 21 | 12 | 25 | 85.46086 | 0.2948857 | 0.1537943 | 1301.621 | 0 | 0 | 0 |  | Fe-Cr-Ni-Co-Ta
6019 | 13 | 29 | 17 | 13 | 28 | 83.67342 | 0.2999064 | 0.1578359 | 1346.595 | 0 | 0 | 0 |  | Fe-Cr-Ni-Co-Ta
6020 | 17 | 24 | 14 | 14 | 31 | 81.87877 | 0.3048709 | 0.1604572 | 1370.578 | 0 | 0 | 0 |  | Fe-Cr-Ni-Co-Ta
6021 | 23 | 19 | 11 | 13 | 34 | 80.17757 | 0.3094156 | 0.162268 | 1383.428 | 0 | 0 | 0 |  | Fe-Cr-Ni-Co-Ta
6022 | 29 | 15 | 8 | 12 | 36 | 78.9538 | 0.3125514 | 0.163061 | 1385.026 | 0 | 0 | 0 |  | Fe-Cr-Ni-Co-Ta
6023 | 36 | 12 | 6 | 9 | 37 | 78.15014 | 0.3143597 | 0.1634274 | 1382.119 | 0 | 0 | 0 |  | Fe-Cr-Ni-Co-Ta
6024 | 3 | 43 | 38 | 6 | 10 | 90.91792 | 0.2776834 | 0.1220573 | 922.8869 | 0 | 0 | 0 |  | Fe-Cr-Ni-Co-Ta
6025 | 4 | 38 | 34 | 10 | 13 | 88.82076 | 0.2839781 | 0.1361564 | 1084.104 | 0 | 0 | 0 |  | Fe-Cr-Ni-Co-Ta
6026 | 7 | 33 | 29 | 14 | 16 | 86.77183 | 0.2899163 | 0.1441583 | 1174.067 | 0 | 0 | 0 |  | Fe-Cr-Ni-Co-Ta
6027 | 10 | 29 | 25 | 17 | 19 | 85.03898 | 0.2949161 | 0.1485563 | 1220.65 | 0 | 0 | 0 |  | Fe-Cr-Ni-Co-Ta
6028 | 15 | 25 | 20 | 19 | 21 | 83.67638 | 0.2985983 | 0.1518963 | 1255.653 | 0 | 0 | 0 |  | Fe-Cr-Ni-Co-Ta
6029 | 20 | 21 | 16 | 19 | 24 | 82.14832 | 0.3028513 | 0.1561473 | 1302.259 | 0 | 0 | 0 |  | Fe-Cr-Ni-Co-Ta
6030 | 26 | 17 | 12 | 18 | 26 | 80.86162 | 0.3062302 | 0.1593767 | 1336.654 | 0 | 0 | 0 |  | Fe-Cr-Ni-Co-Ta
6031 | 34 | 13 | 9 | 17 | 28 | 79.59506 | 0.3093366 | 0.1595607 | 1327.24 | 0 | 0 | 0 |  | Fe-Cr-Ni-Co-Ta
6032 | 43 | 11 | 6 | 12 | 28 | 79.23807 | 0.3096989 | 0.1598838 | 1327.345 | 0 | 0 | 0 |  | Fe-Cr-Ni-Co-Ta
6033 | 3 | 35 | 45 | 9 | 8 | 88.51185 | 0.2836687 | 0.115033 | 827.7264 | 0 | 0 | 0 |  | Fe-Cr-Ni-Co-Ta
6034 | 5 | 31 | 39 | 14 | 10 | 87.05102 | 0.2879957 | 0.1279387 | 970.4221 | 0 | 0 | 0 |  | Fe-Cr-Ni-Co-Ta
6035 | 8 | 27 | 33 | 19 | 12 | 85.56773 | 0.2922625 | 0.134728 | 1044.532 | 0 | 0 | 0 |  | Fe-Cr-Ni-Co-Ta
6036 | 12 | 24 | 28 | 22 | 14 | 84.38547 | 0.2955764 | 0.1374525 | 1071.465 | 0 | 0 | 0 |  | Fe-Cr-Ni-Co-Ta
6037 | 17 | 20 | 23 | 24 | 16 | 82.99043 | 0.2993754 | 0.1428605 | 1129.536 | 0 | 0 | 0 |  | Fe-Cr-Ni-Co-Ta
6038 | 22 | 17 | 18 | 25 | 18 | 81.94362 | 0.3022282 | 0.1472513 | 1178.175 | 0 | 0 | 0 |  | Fe-Cr-Ni-Co-Ta
6039 | 30 | 13 | 13 | 24 | 20 | 80.66734 | 0.3054541 | 0.1509285 | 1215.668 | 0 | 0 | 0 |  | Fe-Cr-Ni-Co-Ta
6040 | 38 | 11 | 9 | 22 | 20 | 80.31203 | 0.3058616 | 0.150184 | 1202.57 | 0 | 0 | 0 |  | Fe-Cr-Ni-Co-Ta
6041 | 50 | 8 | 6 | 16 | 20 | 79.68283 | 0.3066837 | 0.1497786 | 1189.459 | 0 | 0 | 0 |  | Fe-Cr-Ni-Co-Ta
6042 | 3 | 25 | 50 | 14 | 7 | 85.2816 | 0.292131 | 0.1164203 | 825.1828 | 1 | 0 | 0 |  | Fe-Cr-Ni-Co-Ta
6043 | 6 | 23 | 42 | 21 | 8 | 84.69346 | 0.2938356 | 0.1154119 | 812.438 | 1 | 0 | 0 |  | Fe-Cr-Ni-Co-Ta
6044 | 9 | 20 | 36 | 26 | 9 | 83.76509 | 0.2964112 | 0.119794 | 857.1734 | 0 | 0 | 0 |  | Fe-Cr-Ni-Co-Ta
6045 | 13 | 18 | 29 | 28 | 11 | 83.06195 | 0.2984974 | 0.1316972 | 991.2981 | 0 | 0 | 0 |  | Fe-Cr-Ni-Co-Ta
6046 | 18 | 16 | 24 | 30 | 12 | 82.45239 | 0.3000058 | 0.1309947 | 979.8297 | 0 | 0 | 0 |  | Fe-Cr-Ni-Co-Ta
6047 | 25 | 13 | 18 | 31 | 14 | 81.43787 | 0.3026469 | 0.1338901 | 1007.987 | 0 | 0 | 0 |  | Fe-Cr-Ni-Co-Ta
6048 | 32 | 10 | 13 | 30 | 15 | 80.61556 | 0.3045749 | 0.1396994 | 1071.521 | 0 | 0 | 0 |  | Fe-Cr-Ni-Co-Ta
6049 | 42 | 8 | 8 | 26 | 15 | 80.31656 | 0.3046688 | 0.14146 | 1089.716 | 0 | 0 | 0 |  | Fe-Cr-Ni-Co-Ta
6050 | 55 | 6 | 5 | 19 | 15 | 79.98899 | 0.3045829 | 0.1379044 | 1041.821 | 0 | 0 | 0 |  | Fe-Cr-Ni-Co-Ta
6051 | 3 | 17 | 52 | 21 | 7 | 82.49573 | 0.2996312 | 0.1112626 | 753.9193 | 1 | 1 | 1 | 753.9193 | Fe-Cr-Ni-Co-Ta
6052 | 6 | 16 | 43 | 28 | 7 | 82.54182 | 0.2994433 | 0.110176 | 743.6806 | 1 | 0 | 0 |  | Fe-Cr-Ni-Co-Ta
6053 | 9 | 15 | 36 | 33 | 7 | 82.51366 | 0.2994115 | 0.1094757 | 736.4818 | 1 | 0 | 0 |  | Fe-Cr-Ni-Co-Ta
6054 | 14 | 13 | 30 | 36 | 8 | 81.939 | 0.3008579 | 0.10878 | 726.5576 | 1 | 0 | 0 |  | Fe-Cr-Ni-Co-Ta
6055 | 19 | 11 | 24 | 38 | 9 | 81.39812 | 0.3022126 | 0.1138127 | 777.6992 | 1 | 0 | 0 |  | Fe-Cr-Ni-Co-Ta
6056 | 25 | 9 | 18 | 38 | 10 | 80.8899 | 0.3033913 | 0.12302 | 876.0221 | 0 | 0 | 0 |  | Fe-Cr-Ni-Co-Ta
6057 | 33 | 7 | 12 | 37 | 11 | 80.40797 | 0.3043416 | 0.1264358 | 911.6137 | 0 | 0 | 0 |  | Fe-Cr-Ni-Co-Ta
6058 | 44 | 5 | 7 | 32 | 12 | 79.94506 | 0.3049833 | 0.1292851 | 940.755 | 0 | 0 | 0 |  | Fe-Cr-Ni-Co-Ta
6059 | 57 | 4 | 4 | 23 | 12 | 79.93049 | 0.3040253 | 0.1281156 | 925.5643 | 0 | 0 | 0 |  | Fe-Cr-Ni-Co-Ta
6060 | 6 | 10 | 42 | 37 | 5 | 80.95682 | 0.3033599 | 0.09657932 | 595.1654 | 1 | 1 | 1 | 595.1654 | Fe-Cr-Ni-Co-Ta
6061 | 9 | 10 | 35 | 41 | 5 | 81.26648 | 0.3024157 | 0.09587897 | 590.2675 | 1 | 1 | 1 | 590.2675 | Fe-Cr-Ni-Co-Ta
6062 | 13 | 9 | 28 | 44 | 6 | 81.06899 | 0.3029511 | 0.1024524 | 655.6714 | 1 | 0 | 0 |  | Fe-Cr-Ni-Co-Ta
6063 | 18 | 8 | 22 | 45 | 7 | 80.85319 | 0.3034275 | 0.1081937 | 714.239 | 1 | 0 | 0 |  | Fe-Cr-Ni-Co-Ta
6064 | 25 | 6 | 16 | 45 | 8 | 80.34535 | 0.3045257 | 0.1131994 | 764.5169 | 1 | 0 | 0 |  | Fe-Cr-Ni-Co-Ta
6065 | 32 | 5 | 11 | 43 | 9 | 80.13423 | 0.3048064 | 0.11765 | 811.3908 | 0 | 0 | 0 |  | Fe-Cr-Ni-Co-Ta
6066 | 43 | 3 | 6 | 38 | 11 | 79.50494 | 0.3061035 | 0.121427 | 849.0574 | 0 | 0 | 0 |  | Fe-Cr-Ni-Co-Ta
6067 | 9 | 6 | 32 | 50 | 3 | 80.40206 | 0.3044234 | 0.07684833 | 409.8554 | 1 | 1 | 1 | 409.8554 | Fe-Cr-Ni-Co-Ta
6068 | 13 | 6 | 25 | 52 | 4 | 80.54666 | 0.3040368 | 0.0862645 | 495.6116 | 1 | 1 | 1 | 495.6116 | Fe-Cr-Ni-Co-Ta
6069 | 18 | 5 | 19 | 53 | 5 | 80.33285 | 0.3045101 | 0.09407096 | 569.0342 | 1 | 1 | 1 | 569.0342 | Fe-Cr-Ni-Co-Ta
6070 | 23 | 4 | 13 | 53 | 6 | 80.12429 | 0.3049605 | 0.1074336 | 702.073 | 1 | 0 | 0 |  | Fe-Cr-Ni-Co-Ta
6071 | 30 | 4 | 8 | 50 | 8 | 80.0629 | 0.3050396 | 0.1124379 | 755.0409 | 0 | 0 | 0 |  | Fe-Cr-Ni-Co-Ta
6072 | 5 | 47 | 12 | 33 | 3 | 95.11854 | 0.2651543 | 0.0753576 | 446.285 | 0 | 0 | 0 |  | Fe-Cr-Ni-Co-Ta
6073 | 5 | 40 | 11 | 39 | 5 | 92.21256 | 0.2735839 | 0.09109388 | 593.1176 | 0 | 0 | 0 |  | Fe-Cr-Ni-Co-Ta
6074 | 4 | 34 | 10 | 44 | 7 | 89.80924 | 0.2806838 | 0.1040254 | 720.9979 | 0 | 0 | 0 |  | Fe-Cr-Ni-Co-Ta
6075 | 4 | 27 | 9 | 49 | 11 | 86.53649 | 0.2903421 | 0.1237311 | 928.034 | 0 | 0 | 0 |  | Fe-Cr-Ni-Co-Ta
6076 | 3 | 22 | 7 | 53 | 14 | 84.41592 | 0.2967374 | 0.1352634 | 1054 | 0 | 0 | 0 |  | Fe-Cr-Ni-Co-Ta
6077 | 6 | 51 | 19 | 21 | 3 | 96.24349 | 0.2617728 | 0.07539661 | 448.5999 | 0 | 0 | 0 |  | Fe-Cr-Ni-Co-Ta
6078 | 7 | 44 | 17 | 27 | 5 | 93.36551 | 0.2700774 | 0.0907972 | 592.9876 | 0 | 0 | 0 |  | Fe-Cr-Ni-Co-Ta
6079 | 8 | 38 | 16 | 32 | 7 | 90.77084 | 0.2775245 | 0.1034213 | 717.2546 | 0 | 0 | 0 |  | Fe-Cr-Ni-Co-Ta
6080 | 8 | 32 | 14 | 36 | 10 | 88.25047 | 0.2850359 | 0.1184477 | 875.0195 | 0 | 0 | 0 |  | Fe-Cr-Ni-Co-Ta
6081 | 9 | 26 | 11 | 40 | 14 | 85.57786 | 0.2929861 | 0.1335174 | 1040.159 | 0 | 0 | 0 |  | Fe-Cr-Ni-Co-Ta
6082 | 8 | 21 | 9 | 44 | 18 | 83.29454 | 0.2999307 | 0.1451749 | 1171.462 | 0 | 0 | 0 |  | Fe-Cr-Ni-Co-Ta
6083 | 7 | 16 | 7 | 46 | 23 | 80.96757 | 0.3070638 | 0.155886 | 1294.218 | 0 | 0 | 0 |  | Fe-Cr-Ni-Co-Ta
6084 | 4 | 52 | 29 | 12 | 3 | 96.19314 | 0.2618548 | 0.07679921 | 460.6335 | 0 | 0 | 0 |  | Fe-Cr-Ni-Co-Ta
6085 | 8 | 46 | 27 | 16 | 4 | 93.8259 | 0.268242 | 0.08483414 | 532.1709 | 0 | 0 | 0 |  | Fe-Cr-Ni-Co-Ta
6086 | 10 | 39 | 24 | 21 | 6 | 91.19096 | 0.2757793 | 0.09845862 | 663.5294 | 0 | 0 | 0 |  | Fe-Cr-Ni-Co-Ta
6087 | 12 | 34 | 21 | 25 | 9 | 88.84768 | 0.2826806 | 0.1141349 | 826.4035 | 0 | 0 | 0 |  | Fe-Cr-Ni-Co-Ta
6088 | 13 | 29 | 17 | 28 | 13 | 86.57721 | 0.2896221 | 0.1298162 | 999.4383 | 0 | 0 | 0 |  | Fe-Cr-Ni-Co-Ta
6089 | 14 | 24 | 14 | 31 | 17 | 84.31527 | 0.2964202 | 0.1418557 | 1134.658 | 0 | 0 | 0 |  | Fe-Cr-Ni-Co-Ta
6090 | 13 | 19 | 11 | 34 | 23 | 81.7998 | 0.3042739 | 0.1544414 | 1281.381 | 0 | 0 | 0 |  | Fe-Cr-Ni-Co-Ta
6091 | 12 | 15 | 8 | 36 | 29 | 79.75107 | 0.3107204 | 0.162099 | 1371.77 | 0 | 0 | 0 |  | Fe-Cr-Ni-Co-Ta
6092 | 9 | 12 | 6 | 37 | 36 | 77.92544 | 0.3166871 | 0.1663567 | 1423.077 | 0 | 0 | 0 |  | Fe-Cr-Ni-Co-Ta
6093 | 6 | 43 | 38 | 10 | 3 | 92.77632 | 0.2708128 | 0.07919713 | 472.136 | 1 | 0 | 0 |  | Fe-Cr-Ni-Co-Ta
6094 | 10 | 38 | 34 | 13 | 4 | 91.10506 | 0.2753196 | 0.08667576 | 539.9431 | 1 | 0 | 0 |  | Fe-Cr-Ni-Co-Ta
6095 | 14 | 33 | 29 | 16 | 7 | 88.89124 | 0.2817706 | 0.1053794 | 726.661 | 0 | 0 | 0 |  | Fe-Cr-Ni-Co-Ta
6096 | 17 | 29 | 25 | 19 | 10 | 86.99108 | 0.2873861 | 0.1195749 | 877.156 | 0 | 0 | 0 |  | Fe-Cr-Ni-Co-Ta
6097 | 19 | 25 | 20 | 21 | 15 | 84.8739 | 0.2940108 | 0.1367788 | 1071.612 | 0 | 0 | 0 |  | Fe-Cr-Ni-Co-Ta
6098 | 19 | 21 | 16 | 24 | 20 | 82.83529 | 0.3004497 | 0.148923 | 1213.131 | 0 | 0 | 0 |  | Fe-Cr-Ni-Co-Ta
6099 | 18 | 17 | 12 | 26 | 26 | 80.75447 | 0.3071285 | 0.1585224 | 1327.526 | 0 | 0 | 0 |  | Fe-Cr-Ni-Co-Ta
6100 | 17 | 13 | 9 | 28 | 34 | 78.50336 | 0.3142751 | 0.1650068 | 1404.724 | 0 | 0 | 0 |  | Fe-Cr-Ni-Co-Ta
6101 | 12 | 11 | 6 | 28 | 43 | 76.7873 | 0.3202802 | 0.1652529 | 1410.459 | 0 | 0 | 0 |  | Fe-Cr-Ni-Co-Ta
6102 | 9 | 35 | 45 | 8 | 3 | 89.80243 | 0.2785014 | 0.08038447 | 472.8078 | 1 | 1 | 1 | 472.8078 | Fe-Cr-Ni-Co-Ta
6103 | 14 | 31 | 39 | 10 | 5 | 88.32338 | 0.2826491 | 0.09470857 | 609.4817 | 1 | 0 | 0 |  | Fe-Cr-Ni-Co-Ta
6104 | 19 | 27 | 33 | 12 | 8 | 86.5757 | 0.2877389 | 0.1116036 | 782.3736 | 0 | 0 | 0 |  | Fe-Cr-Ni-Co-Ta
6105 | 22 | 24 | 28 | 14 | 12 | 84.91714 | 0.2929016 | 0.1284027 | 966.5955 | 0 | 0 | 0 |  | Fe-Cr-Ni-Co-Ta
6106 | 24 | 20 | 23 | 16 | 17 | 82.90027 | 0.2992139 | 0.1434578 | 1138.621 | 0 | 0 | 0 |  | Fe-Cr-Ni-Co-Ta
6107 | 25 | 17 | 18 | 18 | 22 | 81.298 | 0.3043822 | 0.1535409 | 1258.723 | 0 | 0 | 0 |  | Fe-Cr-Ni-Co-Ta
6108 | 24 | 13 | 13 | 20 | 30 | 79.03099 | 0.3117995 | 0.163144 | 1375.201 | 0 | 0 | 0 |  | Fe-Cr-Ni-Co-Ta
6109 | 22 | 11 | 9 | 20 | 38 | 77.46654 | 0.3171964 | 0.1658239 | 1411.197 | 0 | 0 | 0 |  | Fe-Cr-Ni-Co-Ta
6110 | 16 | 8 | 6 | 20 | 50 | 75.23675 | 0.3248117 | 0.1620408 | 1365.592 | 0 | 0 | 0 |  | Fe-Cr-Ni-Co-Ta
6111 | 14 | 25 | 50 | 7 | 3 | 86.32263 | 0.2874137 | 0.0801147 | 458.0895 | 1 | 1 | 1 | 458.0895 | Fe-Cr-Ni-Co-Ta
6112 | 21 | 23 | 42 | 8 | 6 | 85.32114 | 0.2903615 | 0.101531 | 666.2471 | 1 | 0 | 0 |  | Fe-Cr-Ni-Co-Ta
6113 | 26 | 20 | 36 | 9 | 9 | 84.00091 | 0.2942732 | 0.1174181 | 831.3639 | 0 | 0 | 0 |  | Fe-Cr-Ni-Co-Ta
6114 | 28 | 18 | 29 | 11 | 13 | 82.88856 | 0.2980523 | 0.1329755 | 1005.855 | 0 | 0 | 0 |  | Fe-Cr-Ni-Co-Ta
6115 | 30 | 16 | 24 | 12 | 18 | 81.54154 | 0.3025426 | 0.1466648 | 1166.465 | 0 | 0 | 0 |  | Fe-Cr-Ni-Co-Ta
6116 | 31 | 13 | 18 | 14 | 25 | 79.71776 | 0.3086128 | 0.1586715 | 1312.159 | 0 | 0 | 0 |  | Fe-Cr-Ni-Co-Ta
6117 | 30 | 10 | 13 | 15 | 32 | 77.9811 | 0.3144325 | 0.1649979 | 1390.225 | 0 | 0 | 0 |  | Fe-Cr-Ni-Co-Ta
6118 | 26 | 8 | 8 | 15 | 42 | 76.2117 | 0.3207552 | 0.1660069 | 1407.331 | 0 | 0 | 0 |  | Fe-Cr-Ni-Co-Ta
6119 | 19 | 6 | 5 | 15 | 55 | 74.26453 | 0.327662 | 0.1577298 | 1310.121 | 0 | 0 | 0 |  | Fe-Cr-Ni-Co-Ta
6120 | 21 | 17 | 52 | 7 | 3 | 83.56212 | 0.294286 | 0.07866979 | 436.0681 | 1 | 1 | 1 | 436.0681 | Fe-Cr-Ni-Co-Ta
6121 | 28 | 16 | 43 | 7 | 6 | 83.05862 | 0.2958862 | 0.1015648 | 655.0694 | 1 | 0 | 0 |  | Fe-Cr-Ni-Co-Ta
6122 | 33 | 15 | 36 | 7 | 9 | 82.47749 | 0.2978122 | 0.1176288 | 823.6576 | 1 | 0 | 0 |  | Fe-Cr-Ni-Co-Ta
6123 | 36 | 13 | 30 | 8 | 14 | 81.17569 | 0.3022083 | 0.1369056 | 1038.76 | 0 | 0 | 0 |  | Fe-Cr-Ni-Co-Ta
6124 | 38 | 11 | 24 | 9 | 19 | 79.96611 | 0.3063269 | 0.149718 | 1189.834 | 0 | 0 | 0 |  | Fe-Cr-Ni-Co-Ta
6125 | 38 | 9 | 18 | 10 | 25 | 78.64527 | 0.3109689 | 0.1595667 | 1311.027 | 0 | 0 | 0 |  | Fe-Cr-Ni-Co-Ta
6126 | 37 | 7 | 12 | 11 | 33 | 77.13612 | 0.3163369 | 0.1659529 | 1393.549 | 0 | 0 | 0 |  | Fe-Cr-Ni-Co-Ta
6127 | 32 | 5 | 7 | 12 | 44 | 75.32406 | 0.3229115 | 0.1660275 | 1400.09 | 0 | 0 | 0 |  | Fe-Cr-Ni-Co-Ta
6128 | 23 | 4 | 4 | 12 | 57 | 73.64829 | 0.329226 | 0.1559453 | 1284.309 | 0 | 0 | 0 |  | Fe-Cr-Ni-Co-Ta
6129 | 37 | 10 | 42 | 5 | 6 | 81.24584 | 0.3000679 | 0.1011839 | 641.544 | 1 | 0 | 0 |  | Fe-Cr-Ni-Co-Ta
6130 | 41 | 10 | 35 | 5 | 9 | 81.0148 | 0.3011351 | 0.1176117 | 813.708 | 1 | 0 | 0 |  | Fe-Cr-Ni-Co-Ta
6131 | 44 | 9 | 28 | 6 | 13 | 80.29236 | 0.3037913 | 0.1336038 | 991.4068 | 0 | 0 | 0 |  | Fe-Cr-Ni-Co-Ta
6132 | 45 | 8 | 22 | 7 | 18 | 79.38564 | 0.307208 | 0.1475634 | 1155.775 | 0 | 0 | 0 |  | Fe-Cr-Ni-Co-Ta
6133 | 45 | 6 | 16 | 8 | 25 | 77.93721 | 0.3123839 | 0.1598107 | 1305.478 | 0 | 0 | 0 |  | Fe-Cr-Ni-Co-Ta
6134 | 43 | 5 | 11 | 9 | 32 | 76.82597 | 0.3166216 | 0.1657038 | 1383.378 | 0 | 0 | 0 |  | Fe-Cr-Ni-Co-Ta
6135 | 38 | 3 | 6 | 11 | 43 | 75.06236 | 0.323088 | 0.1667232 | 1402.168 | 0 | 0 | 0 |  | Fe-Cr-Ni-Co-Ta
6136 | 50 | 6 | 32 | 3 | 9 | 79.97143 | 0.3032889 | 0.1172714 | 802.6335 | 0 | 0 | 0 |  | Fe-Cr-Ni-Co-Ta
6137 | 52 | 6 | 25 | 4 | 13 | 79.57732 | 0.3051463 | 0.1333794 | 982.2548 | 0 | 0 | 0 |  | Fe-Cr-Ni-Co-Ta
6138 | 53 | 5 | 19 | 5 | 18 | 78.69591 | 0.3085085 | 0.1474993 | 1147.431 | 0 | 0 | 0 |  | Fe-Cr-Ni-Co-Ta
6139 | 53 | 4 | 13 | 6 | 23 | 77.83674 | 0.3117933 | 0.1567652 | 1261.277 | 0 | 0 | 0 |  | Fe-Cr-Ni-Co-Ta
6140 | 50 | 4 | 8 | 8 | 30 | 77.00403 | 0.3154234 | 0.163961 | 1357.615 | 0 | 0 | 0 |  | Fe-Cr-Ni-Co-Ta
6141 | 5 | 47 | 12 | 3 | 33 | 87.9569 | 0.2899099 | 0.1488833 | 1282.495 | 0 | 0 | 0 |  | Fe-Cr-Ni-Co-Ta
6142 | 5 | 40 | 11 | 5 | 39 | 84.94003 | 0.298755 | 0.1516264 | 1306.51 | 0 | 0 | 0 |  | Fe-Cr-Ni-Co-Ta
6143 | 4 | 34 | 10 | 7 | 44 | 82.54837 | 0.305812 | 0.1517694 | 1300.035 | 0 | 0 | 0 |  | Fe-Cr-Ni-Co-Ta
6144 | 4 | 27 | 9 | 11 | 49 | 79.99904 | 0.3130211 | 0.1528391 | 1298.71 | 0 | 0 | 0 |  | Fe-Cr-Ni-Co-Ta
6145 | 3 | 22 | 7 | 14 | 53 | 78.23119 | 0.3181823 | 0.150456 | 1261.864 | 0 | 0 | 0 |  | Fe-Cr-Ni-Co-Ta
6146 | 6 | 51 | 19 | 3 | 21 | 91.48548 | 0.2783358 | 0.1423335 | 1194.684 | 0 | 0 | 0 |  | Fe-Cr-Ni-Co-Ta
6147 | 7 | 44 | 17 | 5 | 27 | 88.15957 | 0.2882269 | 0.1505849 | 1289.765 | 0 | 0 | 0 |  | Fe-Cr-Ni-Co-Ta
6148 | 8 | 38 | 16 | 7 | 32 | 85.46187 | 0.2960814 | 0.1550733 | 1335.411 | 0 | 0 | 0 |  | Fe-Cr-Ni-Co-Ta
6149 | 8 | 32 | 14 | 10 | 36 | 83.19213 | 0.3027273 | 0.1581253 | 1365.966 | 0 | 0 | 0 |  | Fe-Cr-Ni-Co-Ta
6150 | 9 | 26 | 11 | 14 | 40 | 81.02526 | 0.3089357 | 0.159603 | 1374.214 | 0 | 0 | 0 |  | Fe-Cr-Ni-Co-Ta
6151 | 8 | 21 | 9 | 18 | 44 | 79.1649 | 0.3143914 | 0.1602854 | 1373.889 | 0 | 0 | 0 |  | Fe-Cr-Ni-Co-Ta
6152 | 7 | 16 | 7 | 23 | 46 | 77.61599 | 0.3188012 | 0.1610178 | 1373.85 | 0 | 0 | 0 |  | Fe-Cr-Ni-Co-Ta
6153 | 4 | 52 | 29 | 3 | 12 | 93.66779 | 0.2707035 | 0.1261043 | 988.0223 | 0 | 0 | 0 |  | Fe-Cr-Ni-Co-Ta
6154 | 8 | 46 | 27 | 4 | 16 | 90.76978 | 0.2790143 | 0.1358409 | 1094.638 | 0 | 0 | 0 |  | Fe-Cr-Ni-Co-Ta
6155 | 10 | 39 | 24 | 6 | 21 | 87.71586 | 0.2880632 | 0.1490444 | 1249.707 | 0 | 0 | 0 |  | Fe-Cr-Ni-Co-Ta
6156 | 12 | 34 | 21 | 9 | 25 | 85.49597 | 0.2945512 | 0.1535693 | 1297.997 | 0 | 0 | 0 |  | Fe-Cr-Ni-Co-Ta
6157 | 13 | 29 | 17 | 13 | 28 | 83.67342 | 0.2999064 | 0.1578359 | 1346.595 | 0 | 0 | 0 |  | Fe-Cr-Ni-Co-Ta
6158 | 14 | 24 | 14 | 17 | 31 | 81.84123 | 0.3051947 | 0.1607783 | 1375.273 | 0 | 0 | 0 |  | Fe-Cr-Ni-Co-Ta
6159 | 13 | 19 | 11 | 23 | 34 | 80.04907 | 0.310474 | 0.1634271 | 1399.919 | 0 | 0 | 0 |  | Fe-Cr-Ni-Co-Ta
6160 | 12 | 15 | 8 | 29 | 36 | 78.73099 | 0.3143272 | 0.1650932 | 1413.496 | 0 | 0 | 0 |  | Fe-Cr-Ni-Co-Ta
6161 | 9 | 12 | 6 | 36 | 37 | 77.79071 | 0.3171614 | 0.1666357 | 1426.814 | 0 | 0 | 0 |  | Fe-Cr-Ni-Co-Ta
6162 | 6 | 43 | 38 | 3 | 10 | 90.95169 | 0.2773077 | 0.1221066 | 922.5071 | 0 | 0 | 0 |  | Fe-Cr-Ni-Co-Ta
6163 | 10 | 38 | 34 | 4 | 13 | 88.8916 | 0.283237 | 0.1361085 | 1081.587 | 0 | 0 | 0 |  | Fe-Cr-Ni-Co-Ta
6164 | 14 | 33 | 29 | 7 | 16 | 86.85749 | 0.2890712 | 0.1439571 | 1169.45 | 0 | 0 | 0 |  | Fe-Cr-Ni-Co-Ta
6165 | 17 | 29 | 25 | 10 | 19 | 85.12616 | 0.2940967 | 0.1482315 | 1214.69 | 0 | 0 | 0 |  | Fe-Cr-Ni-Co-Ta
6166 | 19 | 25 | 20 | 15 | 21 | 83.72735 | 0.2981369 | 0.1515628 | 1250.633 | 0 | 0 | 0 |  | Fe-Cr-Ni-Co-Ta
6167 | 19 | 21 | 16 | 20 | 24 | 82.13532 | 0.3029643 | 0.1562435 | 1303.66 | 0 | 0 | 0 |  | Fe-Cr-Ni-Co-Ta
6168 | 18 | 17 | 12 | 26 | 26 | 80.75447 | 0.3071285 | 0.1602015 | 1348.508 | 0 | 0 | 0 |  | Fe-Cr-Ni-Co-Ta
6169 | 17 | 13 | 9 | 34 | 28 | 79.36647 | 0.3111883 | 0.16134 | 1352.222 | 0 | 0 | 0 |  | Fe-Cr-Ni-Co-Ta
6170 | 12 | 11 | 6 | 43 | 28 | 78.81315 | 0.313101 | 0.1632644 | 1374.374 | 0 | 0 | 0 |  | Fe-Cr-Ni-Co-Ta
6171 | 9 | 35 | 45 | 3 | 8 | 88.58564 | 0.2829059 | 0.1151055 | 826.8972 | 0 | 0 | 0 |  | Fe-Cr-Ni-Co-Ta
6172 | 14 | 31 | 39 | 5 | 10 | 87.16555 | 0.2868593 | 0.1277644 | 965.9994 | 0 | 0 | 0 |  | Fe-Cr-Ni-Co-Ta
6173 | 19 | 27 | 33 | 8 | 12 | 85.71122 | 0.2908959 | 0.1342423 | 1036.135 | 0 | 0 | 0 |  | Fe-Cr-Ni-Co-Ta
6174 | 22 | 24 | 28 | 12 | 14 | 84.51692 | 0.2943644 | 0.136885 | 1062.542 | 0 | 0 | 0 |  | Fe-Cr-Ni-Co-Ta
6175 | 24 | 20 | 23 | 17 | 16 | 83.08454 | 0.2985399 | 0.1423664 | 1122.205 | 0 | 0 | 0 |  | Fe-Cr-Ni-Co-Ta
6176 | 25 | 17 | 18 | 22 | 18 | 81.98449 | 0.3018755 | 0.1469894 | 1174.483 | 0 | 0 | 0 |  | Fe-Cr-Ni-Co-Ta
6177 | 24 | 13 | 13 | 30 | 20 | 80.58398 | 0.3061492 | 0.1515143 | 1223.713 | 0 | 0 | 0 |  | Fe-Cr-Ni-Co-Ta
6178 | 22 | 11 | 9 | 38 | 20 | 80.08747 | 0.3077134 | 0.1519121 | 1225.492 | 0 | 0 | 0 |  | Fe-Cr-Ni-Co-Ta
6179 | 16 | 8 | 6 | 50 | 20 | 79.19675 | 0.3106157 | 0.1535528 | 1238.654 | 0 | 0 | 0 |  | Fe-Cr-Ni-Co-Ta
6180 | 14 | 25 | 50 | 3 | 7 | 85.43232 | 0.290709 | 0.1162 | 820.4373 | 1 | 0 | 0 |  | Fe-Cr-Ni-Co-Ta
6181 | 21 | 23 | 42 | 6 | 8 | 84.89828 | 0.2919325 | 0.1146978 | 802.196 | 1 | 0 | 0 |  | Fe-Cr-Ni-Co-Ta
6182 | 26 | 20 | 36 | 9 | 9 | 84.00091 | 0.2942732 | 0.1187041 | 842.7162 | 0 | 0 | 0 |  | Fe-Cr-Ni-Co-Ta
6183 | 28 | 18 | 29 | 13 | 11 | 83.27253 | 0.2966236 | 0.1305898 | 976.1742 | 0 | 0 | 0 |  | Fe-Cr-Ni-Co-Ta
6184 | 30 | 16 | 24 | 18 | 12 | 82.62068 | 0.2985329 | 0.1300602 | 967.4302 | 0 | 0 | 0 |  | Fe-Cr-Ni-Co-Ta
6185 | 31 | 13 | 18 | 25 | 14 | 81.52224 | 0.3019283 | 0.1333297 | 1000.921 | 0 | 0 | 0 |  | Fe-Cr-Ni-Co-Ta
6186 | 30 | 10 | 13 | 32 | 15 | 80.58678 | 0.3048146 | 0.1399917 | 1074.902 | 0 | 0 | 0 |  | Fe-Cr-Ni-Co-Ta
6187 | 26 | 8 | 8 | 42 | 15 | 80.08206 | 0.3066019 | 0.1433581 | 1112.945 | 0 | 0 | 0 |  | Fe-Cr-Ni-Co-Ta
6188 | 19 | 6 | 5 | 55 | 15 | 79.46017 | 0.3088901 | 0.141599 | 1087.585 | 0 | 0 | 0 |  | Fe-Cr-Ni-Co-Ta
6189 | 21 | 17 | 52 | 3 | 7 | 82.75839 | 0.2973281 | 0.1102782 | 741.494 | 1 | 0 | 0 |  | Fe-Cr-Ni-Co-Ta
6190 | 28 | 16 | 43 | 6 | 7 | 82.86175 | 0.2966331 | 0.108664 | 725.8721 | 1 | 0 | 0 |  | Fe-Cr-Ni-Co-Ta
6191 | 33 | 15 | 36 | 9 | 7 | 82.8624 | 0.29635 | 0.1075753 | 715.0716 | 1 | 0 | 0 |  | Fe-Cr-Ni-Co-Ta
6192 | 36 | 13 | 30 | 14 | 8 | 82.25774 | 0.298102 | 0.1068664 | 705.9637 | 1 | 0 | 0 |  | Fe-Cr-Ni-Co-Ta
6193 | 38 | 11 | 24 | 19 | 9 | 81.675 | 0.2998527 | 0.1120469 | 758.5457 | 0 | 0 | 0 |  | Fe-Cr-Ni-Co-Ta
6194 | 38 | 9 | 18 | 25 | 10 | 81.08216 | 0.3017754 | 0.1217393 | 861.4899 | 0 | 0 | 0 |  | Fe-Cr-Ni-Co-Ta
6195 | 37 | 7 | 12 | 33 | 11 | 80.46744 | 0.3038486 | 0.1260396 | 907.0514 | 0 | 0 | 0 |  | Fe-Cr-Ni-Co-Ta
6196 | 32 | 5 | 7 | 44 | 12 | 79.76553 | 0.3064501 | 0.1304971 | 954.8183 | 0 | 0 | 0 |  | Fe-Cr-Ni-Co-Ta
6197 | 23 | 4 | 4 | 57 | 12 | 79.41983 | 0.3081787 | 0.1313667 | 963.7679 | 0 | 0 | 0 |  | Fe-Cr-Ni-Co-Ta
6198 | 37 | 10 | 42 | 6 | 5 | 81.43232 | 0.2993439 | 0.09426163 | 572.6545 | 1 | 1 | 1 | 572.6545 | Fe-Cr-Ni-Co-Ta
6199 | 41 | 10 | 35 | 9 | 5 | 81.75288 | 0.2982753 | 0.09353272 | 567.3972 | 1 | 1 | 1 | 567.3972 | Fe-Cr-Ni-Co-Ta
6200 | 44 | 9 | 28 | 13 | 6 | 81.53843 | 0.2989755 | 0.1000271 | 631.0555 | 1 | 0 | 0 |  | Fe-Cr-Ni-Co-Ta
6201 | 45 | 8 | 22 | 18 | 7 | 81.26105 | 0.2999947 | 0.1059837 | 690.9924 | 1 | 0 | 0 |  | Fe-Cr-Ni-Co-Ta
6202 | 45 | 6 | 16 | 25 | 8 | 80.64908 | 0.3020048 | 0.1115353 | 746.5181 | 0 | 0 | 0 |  | Fe-Cr-Ni-Co-Ta
6203 | 43 | 5 | 11 | 32 | 9 | 80.30105 | 0.3034314 | 0.1167009 | 800.8746 | 0 | 0 | 0 |  | Fe-Cr-Ni-Co-Ta
6204 | 38 | 3 | 6 | 43 | 11 | 79.42959 | 0.3067132 | 0.121865 | 853.9808 | 0 | 0 | 0 |  | Fe-Cr-Ni-Co-Ta
6205 | 50 | 6 | 32 | 9 | 3 | 81.04701 | 0.2990426 | 0.0751184 | 395.8205 | 1 | 1 | 1 | 395.8205 | Fe-Cr-Ni-Co-Ta
6206 | 52 | 6 | 25 | 13 | 4 | 81.1528 | 0.2989637 | 0.0841161 | 476.2134 | 1 | 1 | 1 | 476.2134 | Fe-Cr-Ni-Co-Ta
6207 | 53 | 5 | 19 | 18 | 5 | 80.87535 | 0.2999971 | 0.0918845 | 548.0115 | 0 | 0 | 0 |  | Fe-Cr-Ni-Co-Ta
6208 | 53 | 4 | 13 | 23 | 6 | 80.59255 | 0.3010886 | 0.1051816 | 678.4821 | 0 | 0 | 0 |  | Fe-Cr-Ni-Co-Ta
6209 | 50 | 4 | 8 | 30 | 8 | 80.3683 | 0.3025228 | 0.1108351 | 737.7553 | 0 | 0 | 0 |  | Fe-Cr-Ni-Co-Ta
6210 | 12 | 47 | 33 | 3 | 5 | 93.84244 | 0.2678592 | 0.09187835 | 602.2853 | 0 | 0 | 0 |  | Fe-Cr-Ni-Co-Ta
6211 | 11 | 40 | 39 | 5 | 5 | 91.24144 | 0.2749532 | 0.0940209 | 614.0381 | 1 | 0 | 0 |  | Fe-Cr-Ni-Co-Ta
6212 | 10 | 34 | 44 | 7 | 4 | 89.35336 | 0.2798708 | 0.0885599 | 550.4316 | 1 | 0 | 0 |  | Fe-Cr-Ni-Co-Ta
6213 | 9 | 27 | 49 | 11 | 4 | 86.68384 | 0.2871597 | 0.08937031 | 547.8899 | 1 | 1 | 1 | 547.8899 | Fe-Cr-Ni-Co-Ta
6214 | 7 | 22 | 53 | 14 | 3 | 85.07527 | 0.2914137 | 0.08111726 | 462.6145 | 1 | 1 | 1 | 462.6145 | Fe-Cr-Ni-Co-Ta
6215 | 19 | 51 | 21 | 3 | 6 | 95.42359 | 0.2633357 | 0.09469224 | 638.1699 | 0 | 0 | 0 |  | Fe-Cr-Ni-Co-Ta
6216 | 17 | 44 | 27 | 5 | 7 | 92.5697 | 0.2714595 | 0.1026479 | 712.7154 | 0 | 0 | 0 |  | Fe-Cr-Ni-Co-Ta
6217 | 16 | 38 | 32 | 7 | 8 | 90.03919 | 0.2785922 | 0.1095258 | 777.294 | 0 | 0 | 0 |  | Fe-Cr-Ni-Co-Ta
6218 | 14 | 32 | 36 | 10 | 8 | 87.98585 | 0.2842898 | 0.1115597 | 789.2432 | 0 | 0 | 0 |  | Fe-Cr-Ni-Co-Ta
6219 | 11 | 26 | 40 | 14 | 9 | 85.60946 | 0.2911426 | 0.1183198 | 852.0604 | 0 | 0 | 0 |  | Fe-Cr-Ni-Co-Ta
6220 | 9 | 21 | 44 | 18 | 8 | 84.00195 | 0.2953962 | 0.1148734 | 803.2687 | 1 | 0 | 0 |  | Fe-Cr-Ni-Co-Ta
6221 | 7 | 16 | 46 | 23 | 7 | 82.46879 | 0.2994823 | 0.1103059 | 744.2794 | 1 | 0 | 0 |  | Fe-Cr-Ni-Co-Ta
6222 | 29 | 52 | 12 | 3 | 4 | 96.77532 | 0.258343 | 0.08017388 | 492.9579 | 0 | 0 | 0 |  | Fe-Cr-Ni-Co-Ta
6223 | 27 | 46 | 16 | 4 | 8 | 93.34678 | 0.2688548 | 0.1047833 | 739.426 | 0 | 0 | 0 |  | Fe-Cr-Ni-Co-Ta
6224 | 24 | 39 | 21 | 6 | 10 | 90.46246 | 0.2773585 | 0.1160907 | 854.5826 | 0 | 0 | 0 |  | Fe-Cr-Ni-Co-Ta
6225 | 21 | 34 | 25 | 9 | 12 | 88.13163 | 0.2843154 | 0.1253225 | 951.2311 | 0 | 0 | 0 |  | Fe-Cr-Ni-Co-Ta
6226 | 17 | 29 | 28 | 13 | 13 | 86.23872 | 0.2899429 | 0.130847 | 1006.209 | 0 | 0 | 0 |  | Fe-Cr-Ni-Co-Ta
6227 | 14 | 24 | 31 | 17 | 14 | 84.30612 | 0.2955546 | 0.1360554 | 1056.416 | 0 | 0 | 0 |  | Fe-Cr-Ni-Co-Ta
6228 | 11 | 19 | 34 | 23 | 13 | 82.76676 | 0.2997189 | 0.1350584 | 1031.657 | 0 | 0 | 0 |  | Fe-Cr-Ni-Co-Ta
6229 | 8 | 15 | 36 | 29 | 12 | 81.56071 | 0.302998 | 0.1334332 | 1001.492 | 0 | 0 | 0 |  | Fe-Cr-Ni-Co-Ta
6230 | 6 | 12 | 37 | 36 | 9 | 81.0692 | 0.3039259 | 0.1218437 | 861.9347 | 1 | 0 | 0 |  | Fe-Cr-Ni-Co-Ta
6231 | 38 | 43 | 10 | 3 | 6 | 93.3513 | 0.2674488 | 0.09419726 | 622.762 | 0 | 0 | 0 |  | Fe-Cr-Ni-Co-Ta
6232 | 34 | 38 | 13 | 4 | 10 | 90.63664 | 0.2761245 | 0.1149514 | 840.6895 | 0 | 0 | 0 |  | Fe-Cr-Ni-Co-Ta
6233 | 29 | 33 | 16 | 7 | 14 | 87.92913 | 0.2847455 | 0.1303886 | 1011.309 | 0 | 0 | 0 |  | Fe-Cr-Ni-Co-Ta
6234 | 25 | 29 | 19 | 10 | 17 | 85.82763 | 0.2913018 | 0.1398351 | 1116.773 | 0 | 0 | 0 |  | Fe-Cr-Ni-Co-Ta
6235 | 20 | 25 | 21 | 15 | 19 | 84.07856 | 0.2967546 | 0.1461414 | 1185.615 | 0 | 0 | 0 |  | Fe-Cr-Ni-Co-Ta
6236 | 16 | 21 | 24 | 20 | 19 | 82.70306 | 0.3007201 | 0.1484005 | 1202.813 | 0 | 0 | 0 |  | Fe-Cr-Ni-Co-Ta
6237 | 12 | 17 | 26 | 26 | 18 | 81.545 | 0.3039593 | 0.1485257 | 1193.106 | 0 | 0 | 0 |  | Fe-Cr-Ni-Co-Ta
6238 | 9 | 13 | 28 | 34 | 17 | 80.35245 | 0.3071587 | 0.1482339 | 1176.796 | 0 | 0 | 0 |  | Fe-Cr-Ni-Co-Ta
6239 | 6 | 11 | 28 | 43 | 12 | 80.53775 | 0.3060813 | 0.1341651 | 1002.795 | 0 | 0 | 0 |  | Fe-Cr-Ni-Co-Ta
6240 | 45 | 35 | 8 | 3 | 9 | 90.11403 | 0.2764529 | 0.1104559 | 784.6385 | 0 | 0 | 0 |  | Fe-Cr-Ni-Co-Ta
6241 | 39 | 31 | 10 | 5 | 14 | 87.62671 | 0.2848166 | 0.129721 | 999.3273 | 0 | 0 | 0 |  | Fe-Cr-Ni-Co-Ta
6242 | 33 | 27 | 12 | 8 | 19 | 85.20222 | 0.2928348 | 0.1433197 | 1156.89 | 0 | 0 | 0 |  | Fe-Cr-Ni-Co-Ta
6243 | 28 | 24 | 14 | 12 | 22 | 83.56036 | 0.2981468 | 0.1499733 | 1233.473 | 0 | 0 | 0 |  | Fe-Cr-Ni-Co-Ta
6244 | 23 | 20 | 16 | 17 | 24 | 81.89213 | 0.303303 | 0.1550521 | 1287.791 | 0 | 0 | 0 |  | Fe-Cr-Ni-Co-Ta
6245 | 18 | 17 | 18 | 22 | 25 | 80.71123 | 0.3069585 | 0.1583408 | 1321.261 | 0 | 0 | 0 |  | Fe-Cr-Ni-Co-Ta
6246 | 13 | 13 | 20 | 30 | 24 | 79.55511 | 0.3102304 | 0.1596635 | 1325.386 | 0 | 0 | 0 |  | Fe-Cr-Ni-Co-Ta
6247 | 9 | 11 | 20 | 38 | 22 | 79.2134 | 0.3111464 | 0.1583046 | 1301.078 | 0 | 0 | 0 |  | Fe-Cr-Ni-Co-Ta
6248 | 6 | 8 | 20 | 50 | 16 | 79.20228 | 0.3104819 | 0.1470953 | 1151.918 | 0 | 0 | 0 |  | Fe-Cr-Ni-Co-Ta
6249 | 50 | 25 | 7 | 3 | 14 | 85.97608 | 0.2884308 | 0.1306828 | 997.333 | 0 | 0 | 0 |  | Fe-Cr-Ni-Co-Ta
6250 | 42 | 23 | 8 | 6 | 21 | 83.8216 | 0.2962673 | 0.1470859 | 1194.16 | 0 | 0 | 0 |  | Fe-Cr-Ni-Co-Ta
6251 | 36 | 20 | 9 | 9 | 26 | 81.95496 | 0.3025799 | 0.1551514 | 1290.78 | 0 | 0 | 0 |  | Fe-Cr-Ni-Co-Ta
6252 | 29 | 18 | 11 | 13 | 28 | 80.90394 | 0.3062108 | 0.1587983 | 1333.132 | 0 | 0 | 0 |  | Fe-Cr-Ni-Co-Ta
6253 | 24 | 16 | 12 | 18 | 30 | 79.91645 | 0.309466 | 0.161578 | 1364.459 | 0 | 0 | 0 |  | Fe-Cr-Ni-Co-Ta
6254 | 18 | 13 | 14 | 25 | 31 | 78.78234 | 0.3129857 | 0.1644027 | 1392.25 | 0 | 0 | 0 |  | Fe-Cr-Ni-Co-Ta
6255 | 13 | 10 | 15 | 32 | 30 | 77.9607 | 0.3153904 | 0.1662433 | 1405.575 | 0 | 0 | 0 |  | Fe-Cr-Ni-Co-Ta
6256 | 8 | 8 | 15 | 42 | 26 | 77.86185 | 0.3154978 | 0.164847 | 1378.264 | 0 | 0 | 0 |  | Fe-Cr-Ni-Co-Ta
6257 | 5 | 6 | 15 | 55 | 19 | 78.27301 | 0.3135961 | 0.1548299 | 1243.31 | 0 | 0 | 0 |  | Fe-Cr-Ni-Co-Ta
6258 | 52 | 17 | 7 | 3 | 21 | 82.19586 | 0.2998905 | 0.1486292 | 1196.847 | 0 | 0 | 0 |  | Fe-Cr-Ni-Co-Ta
6259 | 43 | 16 | 7 | 6 | 28 | 80.63533 | 0.3059402 | 0.1578453 | 1314.712 | 0 | 0 | 0 |  | Fe-Cr-Ni-Co-Ta
6260 | 36 | 15 | 7 | 9 | 33 | 79.50594 | 0.3102019 | 0.1614656 | 1362.475 | 0 | 0 | 0 |  | Fe-Cr-Ni-Co-Ta
6261 | 30 | 13 | 8 | 14 | 36 | 78.43063 | 0.3138413 | 0.1635484 | 1386.18 | 0 | 0 | 0 |  | Fe-Cr-Ni-Co-Ta
6262 | 24 | 11 | 9 | 19 | 38 | 77.51264 | 0.31691 | 0.1654108 | 1405.919 | 0 | 0 | 0 |  | Fe-Cr-Ni-Co-Ta
6263 | 18 | 9 | 10 | 25 | 38 | 76.8376 | 0.3191032 | 0.16758 | 1427.436 | 0 | 0 | 0 |  | Fe-Cr-Ni-Co-Ta
6264 | 12 | 7 | 11 | 33 | 37 | 76.30417 | 0.3207694 | 0.1697132 | 1447.433 | 0 | 0 | 0 |  | Fe-Cr-Ni-Co-Ta
6265 | 7 | 5 | 12 | 44 | 32 | 76.28226 | 0.3205411 | 0.1707315 | 1448.924 | 0 | 0 | 0 |  | Fe-Cr-Ni-Co-Ta
6266 | 4 | 4 | 12 | 57 | 23 | 77.16745 | 0.3172359 | 0.1628452 | 1339.732 | 0 | 0 | 0 |  | Fe-Cr-Ni-Co-Ta
6267 | 42 | 10 | 5 | 6 | 37 | 77.71705 | 0.3151132 | 0.1636915 | 1379.325 | 0 | 0 | 0 |  | Fe-Cr-Ni-Co-Ta
6268 | 35 | 10 | 5 | 9 | 41 | 77.10678 | 0.3177079 | 0.1636893 | 1383.529 | 0 | 0 | 0 |  | Fe-Cr-Ni-Co-Ta
6269 | 28 | 9 | 6 | 13 | 44 | 76.34947 | 0.3204976 | 0.1639843 | 1387.149 | 0 | 0 | 0 |  | Fe-Cr-Ni-Co-Ta
6270 | 22 | 8 | 7 | 18 | 45 | 75.8587 | 0.3222651 | 0.1649709 | 1397.644 | 0 | 0 | 0 |  | Fe-Cr-Ni-Co-Ta
6271 | 16 | 6 | 8 | 25 | 45 | 75.22414 | 0.324287 | 0.1671676 | 1419.42 | 0 | 0 | 0 |  | Fe-Cr-Ni-Co-Ta
6272 | 11 | 5 | 9 | 32 | 43 | 75.09095 | 0.3247199 | 0.1696253 | 1445.616 | 0 | 0 | 0 |  | Fe-Cr-Ni-Co-Ta
6273 | 6 | 3 | 11 | 43 | 38 | 75.04158 | 0.3245475 | 0.1730991 | 1477.953 | 0 | 0 | 0 |  | Fe-Cr-Ni-Co-Ta
6274 | 32 | 6 | 3 | 9 | 50 | 75.02599 | 0.3244191 | 0.160659 | 1342.479 | 0 | 0 | 0 |  | Fe-Cr-Ni-Co-Ta
6275 | 25 | 6 | 4 | 13 | 52 | 74.68783 | 0.3259209 | 0.1598828 | 1334.609 | 0 | 0 | 0 |  | Fe-Cr-Ni-Co-Ta
6276 | 19 | 5 | 5 | 18 | 53 | 74.22229 | 0.3275762 | 0.1605753 | 1341.153 | 0 | 0 | 0 |  | Fe-Cr-Ni-Co-Ta
6277 | 13 | 4 | 6 | 23 | 53 | 73.81727 | 0.3290113 | 0.1625687 | 1362.394 | 0 | 0 | 0 |  | Fe-Cr-Ni-Co-Ta
6278 | 8 | 4 | 8 | 30 | 50 | 74.04836 | 0.3283522 | 0.1662995 | 1406.44 | 0 | 0 | 0 |  | Fe-Cr-Ni-Co-Ta
6279 | 12 | 47 | 3 | 33 | 5 | 94.95082 | 0.2655813 | 0.08818782 | 572.4313 | 0 | 0 | 0 |  | Fe-Cr-Ni-Co-Ta
6280 | 11 | 40 | 5 | 39 | 5 | 92.50185 | 0.2723491 | 0.09008486 | 583.2546 | 0 | 0 | 0 |  | Fe-Cr-Ni-Co-Ta
6281 | 10 | 34 | 7 | 44 | 4 | 90.75165 | 0.27697 | 0.08433684 | 519.2383 | 0 | 0 | 0 |  | Fe-Cr-Ni-Co-Ta
6282 | 9 | 27 | 11 | 49 | 4 | 88.11139 | 0.284183 | 0.08552001 | 520.9864 | 0 | 0 | 0 |  | Fe-Cr-Ni-Co-Ta
6283 | 7 | 22 | 14 | 53 | 3 | 86.56949 | 0.2882881 | 0.07735577 | 438.2075 | 1 | 0 | 0 |  | Fe-Cr-Ni-Co-Ta
6284 | 19 | 51 | 3 | 21 | 6 | 96.08108 | 0.2619875 | 0.09250023 | 619.6733 | 0 | 0 | 0 |  | Fe-Cr-Ni-Co-Ta
6285 | 17 | 44 | 5 | 27 | 7 | 93.37109 | 0.2698076 | 0.1002143 | 692.4893 | 0 | 0 | 0 |  | Fe-Cr-Ni-Co-Ta
6286 | 16 | 38 | 7 | 32 | 8 | 90.93838 | 0.2767302 | 0.107092 | 757.66 | 0 | 0 | 0 |  | Fe-Cr-Ni-Co-Ta
6287 | 14 | 32 | 10 | 36 | 8 | 88.933 | 0.2823213 | 0.10917 | 770.6667 | 0 | 0 | 0 |  | Fe-Cr-Ni-Co-Ta
6288 | 11 | 26 | 14 | 40 | 9 | 86.55445 | 0.2891718 | 0.1160523 | 835.0883 | 0 | 0 | 0 |  | Fe-Cr-Ni-Co-Ta
6289 | 9 | 21 | 18 | 44 | 8 | 84.95616 | 0.2934001 | 0.1125562 | 786.7579 | 0 | 0 | 0 |  | Fe-Cr-Ni-Co-Ta
6290 | 7 | 16 | 23 | 46 | 7 | 83.32936 | 0.2976769 | 0.1084754 | 732.2516 | 0 | 0 | 0 |  | Fe-Cr-Ni-Co-Ta
6291 | 29 | 52 | 3 | 12 | 4 | 97.10675 | 0.2576635 | 0.07915753 | 484.7026 | 0 | 0 | 0 |  | Fe-Cr-Ni-Co-Ta
6292 | 27 | 46 | 4 | 16 | 8 | 93.77482 | 0.2679725 | 0.1036669 | 730.0925 | 0 | 0 | 0 |  | Fe-Cr-Ni-Co-Ta
6293 | 24 | 39 | 6 | 21 | 10 | 90.99785 | 0.2762499 | 0.1146532 | 842.5322 | 0 | 0 | 0 |  | Fe-Cr-Ni-Co-Ta
6294 | 21 | 34 | 9 | 25 | 12 | 88.69251 | 0.2831504 | 0.1241495 | 942.0394 | 0 | 0 | 0 |  | Fe-Cr-Ni-Co-Ta
6295 | 17 | 29 | 13 | 28 | 13 | 86.76812 | 0.2888407 | 0.1300482 | 1000.702 | 0 | 0 | 0 |  | Fe-Cr-Ni-Co-Ta
6296 | 14 | 24 | 17 | 31 | 14 | 84.79898 | 0.294526 | 0.1355143 | 1053.593 | 0 | 0 | 0 |  | Fe-Cr-Ni-Co-Ta
6297 | 11 | 19 | 23 | 34 | 13 | 83.15787 | 0.2989005 | 0.1344687 | 1028.102 | 0 | 0 | 0 |  | Fe-Cr-Ni-Co-Ta
6298 | 8 | 15 | 29 | 36 | 12 | 81.812 | 0.3024711 | 0.1328103 | 997.0633 | 0 | 0 | 0 |  | Fe-Cr-Ni-Co-Ta
6299 | 6 | 12 | 36 | 37 | 9 | 81.10588 | 0.3038488 | 0.1212323 | 856.6398 | 1 | 0 | 0 |  | Fe-Cr-Ni-Co-Ta
6300 | 38 | 43 | 3 | 10 | 6 | 93.60557 | 0.266923 | 0.09353079 | 617.3202 | 0 | 0 | 0 |  | Fe-Cr-Ni-Co-Ta
6301 | 34 | 38 | 4 | 13 | 10 | 90.95946 | 0.2754549 | 0.1139751 | 832.2754 | 0 | 0 | 0 |  | Fe-Cr-Ni-Co-Ta
6302 | 29 | 33 | 7 | 16 | 14 | 88.24534 | 0.284088 | 0.1296062 | 1004.694 | 0 | 0 | 0 |  | Fe-Cr-Ni-Co-Ta
6303 | 25 | 29 | 10 | 19 | 17 | 86.13645 | 0.2906585 | 0.139412 | 1113.95 | 0 | 0 | 0 |  | Fe-Cr-Ni-Co-Ta
6304 | 20 | 25 | 15 | 21 | 19 | 84.28281 | 0.2963286 | 0.1465865 | 1191.329 | 0 | 0 | 0 |  | Fe-Cr-Ni-Co-Ta
6305 | 16 | 21 | 20 | 24 | 19 | 82.83973 | 0.3004346 | 0.149237 | 1212.224 | 0 | 0 | 0 |  | Fe-Cr-Ni-Co-Ta
6306 | 12 | 17 | 26 | 26 | 18 | 81.545 | 0.3039593 | 0.1494035 | 1201.843 | 0 | 0 | 0 |  | Fe-Cr-Ni-Co-Ta
6307 | 9 | 13 | 34 | 28 | 17 | 80.14533 | 0.3075929 | 0.1495156 | 1188.281 | 0 | 0 | 0 |  | Fe-Cr-Ni-Co-Ta
6308 | 6 | 11 | 43 | 28 | 12 | 79.99768 | 0.3072158 | 0.1355419 | 1012.37 | 0 | 0 | 0 |  | Fe-Cr-Ni-Co-Ta
6309 | 45 | 35 | 3 | 8 | 9 | 90.2922 | 0.276082 | 0.1100276 | 781.1613 | 0 | 0 | 0 |  | Fe-Cr-Ni-Co-Ta
6310 | 39 | 31 | 5 | 10 | 14 | 87.80173 | 0.2844517 | 0.1292559 | 995.3169 | 0 | 0 | 0 |  | Fe-Cr-Ni-Co-Ta
6311 | 33 | 27 | 8 | 12 | 19 | 85.33864 | 0.2925501 | 0.1431636 | 1155.838 | 0 | 0 | 0 |  | Fe-Cr-Ni-Co-Ta
6312 | 28 | 24 | 12 | 14 | 22 | 83.62704 | 0.2980076 | 0.1505858 | 1240.227 | 0 | 0 | 0 |  | Fe-Cr-Ni-Co-Ta
6313 | 23 | 20 | 17 | 16 | 24 | 81.85904 | 0.3033722 | 0.1564607 | 1302.399 | 0 | 0 | 0 |  | Fe-Cr-Ni-Co-Ta
6314 | 18 | 17 | 22 | 18 | 25 | 80.57917 | 0.3072346 | 0.1603 | 1341.047 | 0 | 0 | 0 |  | Fe-Cr-Ni-Co-Ta
6315 | 13 | 13 | 30 | 20 | 24 | 79.22166 | 0.3109284 | 0.1621483 | 1348.88 | 0 | 0 | 0 |  | Fe-Cr-Ni-Co-Ta
6316 | 9 | 11 | 38 | 20 | 22 | 78.60441 | 0.3124223 | 0.16148 | 1329.252 | 0 | 0 | 0 |  | Fe-Cr-Ni-Co-Ta
6317 | 6 | 8 | 50 | 20 | 16 | 78.14702 | 0.3126991 | 0.1508149 | 1180.745 | 0 | 0 | 0 |  | Fe-Cr-Ni-Co-Ta
6318 | 50 | 25 | 3 | 7 | 14 | 86.11574 | 0.2881381 | 0.1301854 | 992.9692 | 0 | 0 | 0 |  | Fe-Cr-Ni-Co-Ta
6319 | 42 | 23 | 6 | 8 | 21 | 83.88828 | 0.2961277 | 0.1470574 | 1194.222 | 0 | 0 | 0 |  | Fe-Cr-Ni-Co-Ta
6320 | 36 | 20 | 9 | 9 | 26 | 81.95496 | 0.3025799 | 0.1555652 | 1295.126 | 0 | 0 | 0 |  | Fe-Cr-Ni-Co-Ta
6321 | 29 | 18 | 13 | 11 | 28 | 80.83883 | 0.3063469 | 0.1597464 | 1342.619 | 0 | 0 | 0 |  | Fe-Cr-Ni-Co-Ta
6322 | 24 | 16 | 18 | 12 | 30 | 79.72431 | 0.3098676 | 0.1636896 | 1385.704 | 0 | 0 | 0 |  | Fe-Cr-Ni-Co-Ta
6323 | 18 | 13 | 25 | 14 | 31 | 78.43345 | 0.3137152 | 0.1676305 | 1424.395 | 0 | 0 | 0 |  | Fe-Cr-Ni-Co-Ta
6324 | 13 | 10 | 32 | 15 | 30 | 77.41209 | 0.3165382 | 0.1699876 | 1441.127 | 0 | 0 | 0 |  | Fe-Cr-Ni-Co-Ta
6325 | 8 | 8 | 42 | 15 | 26 | 76.96004 | 0.3173868 | 0.169398 | 1418.525 | 0 | 0 | 0 |  | Fe-Cr-Ni-Co-Ta
6326 | 5 | 6 | 55 | 15 | 19 | 76.88932 | 0.3165026 | 0.1602168 | 1286.502 | 0 | 0 | 0 |  | Fe-Cr-Ni-Co-Ta
6327 | 52 | 17 | 3 | 7 | 21 | 82.32897 | 0.2996105 | 0.1481556 | 1192.794 | 0 | 0 | 0 |  | Fe-Cr-Ni-Co-Ta
6328 | 43 | 16 | 6 | 7 | 28 | 80.66744 | 0.3058729 | 0.1578291 | 1314.745 | 0 | 0 | 0 |  | Fe-Cr-Ni-Co-Ta
6329 | 36 | 15 | 9 | 7 | 33 | 79.44325 | 0.3103331 | 0.162036 | 1368.132 | 0 | 0 | 0 |  | Fe-Cr-Ni-Co-Ta
6330 | 30 | 13 | 14 | 8 | 36 | 78.24638 | 0.3142268 | 0.1652756 | 1403.556 | 0 | 0 | 0 |  | Fe-Cr-Ni-Co-Ta
6331 | 24 | 11 | 19 | 9 | 38 | 77.20774 | 0.3175474 | 0.1682923 | 1434.872 | 0 | 0 | 0 |  | Fe-Cr-Ni-Co-Ta
6332 | 18 | 9 | 25 | 10 | 38 | 76.37507 | 0.3200697 | 0.1713102 | 1464.067 | 0 | 0 | 0 |  | Fe-Cr-Ni-Co-Ta
6333 | 12 | 7 | 33 | 11 | 37 | 75.61971 | 0.3221998 | 0.1746115 | 1494.624 | 0 | 0 | 0 |  | Fe-Cr-Ni-Co-Ta
6334 | 7 | 5 | 44 | 12 | 32 | 75.2558 | 0.3226894 | 0.1768093 | 1505 | 0 | 0 | 0 |  | Fe-Cr-Ni-Co-Ta
6335 | 4 | 4 | 57 | 12 | 23 | 75.64507 | 0.3204315 | 0.1696426 | 1396.74 | 0 | 0 | 0 |  | Fe-Cr-Ni-Co-Ta
6336 | 42 | 10 | 6 | 5 | 37 | 77.68639 | 0.3151775 | 0.1639293 | 1381.638 | 0 | 0 | 0 |  | Fe-Cr-Ni-Co-Ta
6337 | 35 | 10 | 9 | 5 | 41 | 76.98631 | 0.31796 | 0.164544 | 1391.822 | 0 | 0 | 0 |  | Fe-Cr-Ni-Co-Ta
6338 | 28 | 9 | 13 | 6 | 44 | 76.14119 | 0.3209327 | 0.1655646 | 1402.601 | 0 | 0 | 0 |  | Fe-Cr-Ni-Co-Ta
6339 | 22 | 8 | 18 | 7 | 45 | 75.53212 | 0.3229468 | 0.1677914 | 1425.591 | 0 | 0 | 0 |  | Fe-Cr-Ni-Co-Ta
6340 | 16 | 6 | 25 | 8 | 45 | 74.71768 | 0.3253439 | 0.1713718 | 1460.836 | 0 | 0 | 0 |  | Fe-Cr-Ni-Co-Ta
6341 | 11 | 5 | 32 | 9 | 43 | 74.3968 | 0.3261685 | 0.1749962 | 1498.024 | 0 | 0 | 0 |  | Fe-Cr-Ni-Co-Ta
6342 | 6 | 3 | 43 | 11 | 38 | 74.05461 | 0.3266104 | 0.1799408 | 1543.35 | 0 | 0 | 0 |  | Fe-Cr-Ni-Co-Ta
6343 | 32 | 6 | 9 | 3 | 50 | 74.85287 | 0.3247807 | 0.1619533 | 1355.047 | 0 | 0 | 0 |  | Fe-Cr-Ni-Co-Ta
6344 | 25 | 6 | 13 | 4 | 52 | 74.42998 | 0.3264587 | 0.1619162 | 1354.476 | 0 | 0 | 0 |  | Fe-Cr-Ni-Co-Ta
6345 | 19 | 5 | 18 | 5 | 53 | 73.85059 | 0.3283505 | 0.1637435 | 1372.318 | 0 | 0 | 0 |  | Fe-Cr-Ni-Co-Ta
6346 | 13 | 4 | 23 | 6 | 53 | 73.32619 | 0.3300335 | 0.1667116 | 1402.987 | 0 | 0 | 0 |  | Fe-Cr-Ni-Co-Ta
6347 | 8 | 4 | 30 | 8 | 50 | 73.40665 | 0.3296882 | 0.1718821 | 1461.76 | 0 | 0 | 0 |  | Fe-Cr-Ni-Co-Ta
6348 | 12 | 47 | 33 | 5 | 3 | 94.40472 | 0.2658503 | 0.07742933 | 460.1405 | 0 | 0 | 0 |  | Fe-Cr-Ni-Co-Ta
6349 | 11 | 40 | 39 | 5 | 5 | 91.24144 | 0.2749532 | 0.0940209 | 614.0381 | 1 | 0 | 0 |  | Fe-Cr-Ni-Co-Ta
6350 | 10 | 34 | 44 | 4 | 7 | 88.62094 | 0.2825264 | 0.1078155 | 749.0392 | 1 | 0 | 0 |  | Fe-Cr-Ni-Co-Ta
6351 | 9 | 27 | 49 | 4 | 11 | 85.16304 | 0.292717 | 0.1281435 | 961.7325 | 1 | 0 | 0 |  | Fe-Cr-Ni-Co-Ta
6352 | 7 | 22 | 53 | 3 | 14 | 82.8274 | 0.2996754 | 0.1408207 | 1098.086 | 1 | 0 | 0 |  | Fe-Cr-Ni-Co-Ta
6353 | 19 | 51 | 21 | 6 | 3 | 96.29933 | 0.2602139 | 0.07457258 | 438.7426 | 0 | 0 | 0 |  | Fe-Cr-Ni-Co-Ta
6354 | 17 | 44 | 27 | 7 | 5 | 93.10451 | 0.2695433 | 0.09118954 | 592.848 | 0 | 0 | 0 |  | Fe-Cr-Ni-Co-Ta
6355 | 16 | 38 | 32 | 8 | 7 | 90.28285 | 0.2777142 | 0.1045065 | 722.8167 | 0 | 0 | 0 |  | Fe-Cr-Ni-Co-Ta
6356 | 14 | 32 | 36 | 8 | 10 | 87.53174 | 0.2859333 | 0.1205234 | 889.3813 | 0 | 0 | 0 |  | Fe-Cr-Ni-Co-Ta
6357 | 11 | 26 | 40 | 9 | 14 | 84.58173 | 0.2948728 | 0.1369805 | 1068.137 | 0 | 0 | 0 |  | Fe-Cr-Ni-Co-Ta
6358 | 9 | 21 | 44 | 8 | 18 | 82.10067 | 0.3023324 | 0.1498309 | 1210.762 | 0 | 0 | 0 |  | Fe-Cr-Ni-Co-Ta
6359 | 7 | 16 | 46 | 7 | 23 | 79.64645 | 0.3098232 | 0.1619852 | 1348.379 | 0 | 0 | 0 |  | Fe-Cr-Ni-Co-Ta
6360 | 29 | 52 | 12 | 4 | 3 | 97.07606 | 0.2572634 | 0.07253493 | 420.7984 | 0 | 0 | 0 |  | Fe-Cr-Ni-Co-Ta
6361 | 27 | 46 | 16 | 8 | 4 | 94.43196 | 0.264951 | 0.08183758 | 502.9884 | 0 | 0 | 0 |  | Fe-Cr-Ni-Co-Ta
6362 | 24 | 39 | 21 | 10 | 6 | 91.46201 | 0.2737509 | 0.0969647 | 646.8124 | 0 | 0 | 0 |  | Fe-Cr-Ni-Co-Ta
6363 | 21 | 34 | 25 | 12 | 9 | 88.81209 | 0.2818572 | 0.1137297 | 819.1947 | 0 | 0 | 0 |  | Fe-Cr-Ni-Co-Ta
6364 | 17 | 29 | 28 | 13 | 13 | 86.23872 | 0.2899429 | 0.130847 | 1006.209 | 0 | 0 | 0 |  | Fe-Cr-Ni-Co-Ta
6365 | 14 | 24 | 31 | 14 | 17 | 83.72768 | 0.2976458 | 0.1441299 | 1154.185 | 0 | 0 | 0 |  | Fe-Cr-Ni-Co-Ta
6366 | 11 | 19 | 34 | 13 | 23 | 81.00349 | 0.306108 | 0.1581684 | 1315.809 | 0 | 0 | 0 |  | Fe-Cr-Ni-Co-Ta
6367 | 8 | 15 | 36 | 12 | 29 | 78.7891 | 0.3130525 | 0.1674401 | 1423.468 | 0 | 0 | 0 |  | Fe-Cr-Ni-Co-Ta
6368 | 6 | 12 | 37 | 9 | 36 | 76.91533 | 0.3190218 | 0.1728949 | 1487.414 | 0 | 0 | 0 |  | Fe-Cr-Ni-Co-Ta
6369 | 38 | 43 | 10 | 6 | 3 | 94.17586 | 0.2644412 | 0.07328912 | 419.4695 | 0 | 0 | 0 |  | Fe-Cr-Ni-Co-Ta
6370 | 34 | 38 | 13 | 10 | 4 | 92.17406 | 0.2705226 | 0.08257403 | 502.2685 | 0 | 0 | 0 |  | Fe-Cr-Ni-Co-Ta
6371 | 29 | 33 | 16 | 14 | 7 | 89.55438 | 0.2788425 | 0.1029031 | 702.0084 | 0 | 0 | 0 |  | Fe-Cr-Ni-Co-Ta
6372 | 25 | 29 | 19 | 17 | 10 | 87.30704 | 0.2859397 | 0.1182789 | 863.3926 | 0 | 0 | 0 |  | Fe-Cr-Ni-Co-Ta
6373 | 20 | 25 | 21 | 19 | 15 | 84.85191 | 0.2939634 | 0.1368213 | 1071.485 | 0 | 0 | 0 |  | Fe-Cr-Ni-Co-Ta
6374 | 16 | 21 | 24 | 19 | 20 | 82.52422 | 0.3013651 | 0.1503399 | 1227.082 | 0 | 0 | 0 |  | Fe-Cr-Ni-Co-Ta
6375 | 12 | 17 | 26 | 18 | 26 | 80.2093 | 0.3087721 | 0.1615966 | 1359.088 | 0 | 0 | 0 |  | Fe-Cr-Ni-Co-Ta
6376 | 9 | 13 | 28 | 17 | 34 | 77.802 | 0.3163556 | 0.1693739 | 1450.052 | 0 | 0 | 0 |  | Fe-Cr-Ni-Co-Ta
6377 | 6 | 11 | 28 | 12 | 43 | 76.0444 | 0.3222613 | 0.1708375 | 1468.306 | 0 | 0 | 0 |  | Fe-Cr-Ni-Co-Ta
6378 | 45 | 35 | 8 | 9 | 3 | 91.61922 | 0.2708892 | 0.07359237 | 414.8648 | 0 | 0 | 0 |  | Fe-Cr-Ni-Co-Ta
6379 | 39 | 31 | 10 | 14 | 5 | 89.71907 | 0.2771256 | 0.09003818 | 567.3687 | 0 | 0 | 0 |  | Fe-Cr-Ni-Co-Ta
6380 | 33 | 27 | 12 | 19 | 8 | 87.52646 | 0.2843433 | 0.1085516 | 754.0109 | 0 | 0 | 0 |  | Fe-Cr-Ni-Co-Ta
6381 | 28 | 24 | 14 | 22 | 12 | 85.49203 | 0.2911265 | 0.1263541 | 947.5403 | 0 | 0 | 0 |  | Fe-Cr-Ni-Co-Ta
6382 | 23 | 20 | 16 | 24 | 17 | 83.12824 | 0.2988272 | 0.142653 | 1132.392 | 0 | 0 | 0 |  | Fe-Cr-Ni-Co-Ta
6383 | 18 | 17 | 18 | 25 | 22 | 81.2035 | 0.3051832 | 0.1542389 | 1268.531 | 0 | 0 | 0 |  | Fe-Cr-Ni-Co-Ta
6384 | 13 | 13 | 20 | 24 | 30 | 78.6562 | 0.3134641 | 0.1656095 | 1403.839 | 0 | 0 | 0 |  | Fe-Cr-Ni-Co-Ta
6385 | 9 | 11 | 20 | 22 | 38 | 76.9518 | 0.3192466 | 0.1696371 | 1454.534 | 0 | 0 | 0 |  | Fe-Cr-Ni-Co-Ta
6386 | 6 | 8 | 20 | 16 | 50 | 74.6965 | 0.3266208 | 0.1667325 | 1416.679 | 0 | 0 | 0 |  | Fe-Cr-Ni-Co-Ta
6387 | 50 | 25 | 7 | 14 | 3 | 88.43044 | 0.2792267 | 0.07390484 | 408.5657 | 0 | 0 | 0 |  | Fe-Cr-Ni-Co-Ta
6388 | 42 | 23 | 8 | 21 | 6 | 86.85185 | 0.2850445 | 0.0971487 | 628.4783 | 0 | 0 | 0 |  | Fe-Cr-Ni-Co-Ta
6389 | 36 | 20 | 9 | 26 | 9 | 85.11183 | 0.2909718 | 0.1141486 | 803.5466 | 0 | 0 | 0 |  | Fe-Cr-Ni-Co-Ta
6390 | 29 | 18 | 11 | 28 | 13 | 83.54313 | 0.2965843 | 0.1310579 | 990.92 | 0 | 0 | 0 |  | Fe-Cr-Ni-Co-Ta
6391 | 24 | 16 | 12 | 30 | 18 | 81.87051 | 0.302385 | 0.1457071 | 1161.664 | 0 | 0 | 0 |  | Fe-Cr-Ni-Co-Ta
6392 | 18 | 13 | 14 | 31 | 25 | 79.6711 | 0.3097837 | 0.1593021 | 1324.328 | 0 | 0 | 0 |  | Fe-Cr-Ni-Co-Ta
6393 | 13 | 10 | 15 | 30 | 32 | 77.68313 | 0.3163865 | 0.1673703 | 1421.226 | 0 | 0 | 0 |  | Fe-Cr-Ni-Co-Ta
6394 | 8 | 8 | 15 | 26 | 42 | 75.75211 | 0.3230272 | 0.1700346 | 1455.696 | 0 | 0 | 0 |  | Fe-Cr-Ni-Co-Ta
6395 | 5 | 6 | 15 | 19 | 55 | 73.79518 | 0.3295615 | 0.1622501 | 1361.095 | 0 | 0 | 0 |  | Fe-Cr-Ni-Co-Ta
6396 | 52 | 17 | 7 | 21 | 3 | 85.69184 | 0.2866554 | 0.07386297 | 400.5212 | 0 | 0 | 0 |  | Fe-Cr-Ni-Co-Ta
6397 | 43 | 16 | 7 | 28 | 6 | 84.59636 | 0.2911696 | 0.09787093 | 626.3089 | 0 | 0 | 0 |  | Fe-Cr-Ni-Co-Ta
6398 | 36 | 15 | 7 | 33 | 9 | 83.56748 | 0.2952288 | 0.1149378 | 804.0088 | 0 | 0 | 0 |  | Fe-Cr-Ni-Co-Ta
6399 | 30 | 13 | 8 | 36 | 14 | 81.85593 | 0.3013167 | 0.1350681 | 1027.612 | 0 | 0 | 0 |  | Fe-Cr-Ni-Co-Ta
6400 | 24 | 11 | 9 | 38 | 19 | 80.27614 | 0.3068796 | 0.1492767 | 1193.525 | 0 | 0 | 0 |  | Fe-Cr-Ni-Co-Ta
6401 | 18 | 9 | 10 | 38 | 25 | 78.62653 | 0.3126548 | 0.1608564 | 1333.466 | 0 | 0 | 0 |  | Fe-Cr-Ni-Co-Ta
6402 | 12 | 7 | 11 | 37 | 33 | 76.81803 | 0.31893 | 0.1690225 | 1435.379 | 0 | 0 | 0 |  | Fe-Cr-Ni-Co-Ta
6403 | 7 | 5 | 12 | 32 | 44 | 74.83137 | 0.3257117 | 0.1704795 | 1455.421 | 0 | 0 | 0 |  | Fe-Cr-Ni-Co-Ta
6404 | 4 | 4 | 12 | 23 | 57 | 73.17055 | 0.3314509 | 0.1608021 | 1340.504 | 0 | 0 | 0 |  | Fe-Cr-Ni-Co-Ta
6405 | 42 | 10 | 5 | 37 | 6 | 82.68256 | 0.296543 | 0.09848115 | 623.7463 | 0 | 0 | 0 |  | Fe-Cr-Ni-Co-Ta
6406 | 35 | 10 | 5 | 41 | 9 | 82.01062 | 0.2995944 | 0.1159823 | 805.866 | 0 | 0 | 0 |  | Fe-Cr-Ni-Co-Ta
6407 | 28 | 9 | 6 | 44 | 13 | 80.83472 | 0.3040976 | 0.1333227 | 997.7861 | 0 | 0 | 0 |  | Fe-Cr-Ni-Co-Ta
6408 | 22 | 8 | 7 | 45 | 18 | 79.56642 | 0.3088234 | 0.1485387 | 1176.271 | 0 | 0 | 0 |  | Fe-Cr-Ni-Co-Ta
6409 | 16 | 6 | 8 | 45 | 25 | 77.78362 | 0.3150748 | 0.1623524 | 1343.674 | 0 | 0 | 0 |  | Fe-Cr-Ni-Co-Ta
6410 | 11 | 5 | 9 | 43 | 32 | 76.43548 | 0.319912 | 0.1695965 | 1436.28 | 0 | 0 | 0 |  | Fe-Cr-Ni-Co-Ta
6411 | 6 | 3 | 11 | 38 | 43 | 74.47163 | 0.3265782 | 0.1720906 | 1469.253 | 0 | 0 | 0 |  | Fe-Cr-Ni-Co-Ta
6412 | 32 | 6 | 3 | 50 | 9 | 80.74722 | 0.3033192 | 0.1168568 | 807.7852 | 0 | 0 | 0 |  | Fe-Cr-Ni-Co-Ta
6413 | 25 | 6 | 4 | 52 | 13 | 79.91569 | 0.3068594 | 0.1343022 | 1002.515 | 0 | 0 | 0 |  | Fe-Cr-Ni-Co-Ta
6414 | 19 | 5 | 5 | 53 | 18 | 78.6735 | 0.3114827 | 0.1497989 | 1183.871 | 0 | 0 | 0 |  | Fe-Cr-Ni-Co-Ta
6415 | 13 | 4 | 6 | 53 | 23 | 77.48127 | 0.3158699 | 0.1607999 | 1317.496 | 0 | 0 | 0 |  | Fe-Cr-Ni-Co-Ta
6416 | 8 | 4 | 8 | 50 | 30 | 76.40197 | 0.3199723 | 0.1692899 | 1428.088 | 0 | 0 | 0 |  | Fe-Cr-Ni-Co-Ta
6417 | 12 | 47 | 3 | 5 | 33 | 88.31076 | 0.2885842 | 0.1453263 | 1241.109 | 0 | 0 | 0 |  | Fe-Cr-Ni-Co-Ta
6418 | 11 | 40 | 5 | 5 | 39 | 85.18761 | 0.2977625 | 0.1490377 | 1276.078 | 0 | 0 | 0 |  | Fe-Cr-Ni-Co-Ta
6419 | 10 | 34 | 7 | 4 | 44 | 82.70644 | 0.3050237 | 0.1500103 | 1278.594 | 0 | 0 | 0 |  | Fe-Cr-Ni-Co-Ta
6420 | 9 | 27 | 11 | 4 | 49 | 79.99993 | 0.3126565 | 0.1526308 | 1294.199 | 0 | 0 | 0 |  | Fe-Cr-Ni-Co-Ta
6421 | 7 | 22 | 14 | 3 | 53 | 78.07871 | 0.3182168 | 0.1518437 | 1274.374 | 0 | 0 | 0 |  | Fe-Cr-Ni-Co-Ta
6422 | 19 | 51 | 3 | 6 | 21 | 92.15008 | 0.2757383 | 0.1357441 | 1119.45 | 0 | 0 | 0 |  | Fe-Cr-Ni-Co-Ta
6423 | 17 | 44 | 5 | 7 | 27 | 88.6545 | 0.2863183 | 0.1455584 | 1231.662 | 0 | 0 | 0 |  | Fe-Cr-Ni-Co-Ta
6424 | 16 | 38 | 7 | 8 | 32 | 85.83226 | 0.2946477 | 0.151188 | 1290.405 | 0 | 0 | 0 |  | Fe-Cr-Ni-Co-Ta
6425 | 14 | 32 | 10 | 8 | 36 | 83.38587 | 0.301843 | 0.1560218 | 1340.813 | 0 | 0 | 0 |  | Fe-Cr-Ni-Co-Ta
6426 | 11 | 26 | 14 | 9 | 40 | 80.95833 | 0.3089203 | 0.1602697 | 1380.271 | 0 | 0 | 0 |  | Fe-Cr-Ni-Co-Ta
6427 | 9 | 21 | 18 | 8 | 44 | 78.90883 | 0.3148486 | 0.1629584 | 1401.343 | 0 | 0 | 0 |  | Fe-Cr-Ni-Co-Ta
6428 | 7 | 16 | 23 | 7 | 46 | 77.13856 | 0.3197922 | 0.165789 | 1423.107 | 0 | 0 | 0 |  | Fe-Cr-Ni-Co-Ta
6429 | 29 | 52 | 3 | 4 | 12 | 94.83205 | 0.2657501 | 0.1163427 | 881.4328 | 0 | 0 | 0 |  | Fe-Cr-Ni-Co-Ta
6430 | 27 | 46 | 4 | 8 | 16 | 91.7542 | 0.2751471 | 0.1270466 | 998.1333 | 0 | 0 | 0 |  | Fe-Cr-Ni-Co-Ta
6431 | 24 | 39 | 6 | 10 | 21 | 88.47627 | 0.2852008 | 0.1418422 | 1168.901 | 0 | 0 | 0 |  | Fe-Cr-Ni-Co-Ta
6432 | 21 | 34 | 9 | 12 | 25 | 85.99076 | 0.2927397 | 0.1488278 | 1244.866 | 0 | 0 | 0 |  | Fe-Cr-Ni-Co-Ta
6433 | 17 | 29 | 13 | 13 | 28 | 83.85122 | 0.2991975 | 0.1561605 | 1327.38 | 0 | 0 | 0 |  | Fe-Cr-Ni-Co-Ta
6434 | 14 | 24 | 17 | 14 | 31 | 81.74562 | 0.3053935 | 0.1616555 | 1384.29 | 0 | 0 | 0 |  | Fe-Cr-Ni-Co-Ta
6435 | 11 | 19 | 23 | 13 | 34 | 79.64583 | 0.3114714 | 0.1669332 | 1436.528 | 0 | 0 | 0 |  | Fe-Cr-Ni-Co-Ta
6436 | 8 | 15 | 29 | 12 | 36 | 78.0229 | 0.3161102 | 0.1706822 | 1471.233 | 0 | 0 | 0 |  | Fe-Cr-Ni-Co-Ta
6437 | 6 | 12 | 36 | 9 | 37 | 76.81705 | 0.319418 | 0.1739765 | 1500.741 | 0 | 0 | 0 |  | Fe-Cr-Ni-Co-Ta
6438 | 38 | 43 | 3 | 6 | 10 | 92.55256 | 0.2707333 | 0.1122211 | 818.7291 | 0 | 0 | 0 |  | Fe-Cr-Ni-Co-Ta
6439 | 34 | 38 | 4 | 10 | 13 | 90.23144 | 0.2780799 | 0.1270628 | 984.3657 | 0 | 0 | 0 |  | Fe-Cr-Ni-Co-Ta
6440 | 29 | 33 | 7 | 14 | 16 | 87.80464 | 0.2856718 | 0.1370385 | 1095.203 | 0 | 0 | 0 |  | Fe-Cr-Ni-Co-Ta
6441 | 25 | 29 | 10 | 17 | 19 | 85.73435 | 0.2921007 | 0.1435144 | 1164.808 | 0 | 0 | 0 |  | Fe-Cr-Ni-Co-Ta
6442 | 20 | 25 | 15 | 19 | 21 | 83.9083 | 0.2976709 | 0.1501685 | 1236.51 | 0 | 0 | 0 |  | Fe-Cr-Ni-Co-Ta
6443 | 16 | 21 | 20 | 19 | 24 | 81.96358 | 0.3035799 | 0.1575149 | 1317.474 | 0 | 0 | 0 |  | Fe-Cr-Ni-Co-Ta
6444 | 12 | 17 | 26 | 18 | 26 | 80.2093 | 0.3087721 | 0.1638495 | 1386.533 | 0 | 0 | 0 |  | Fe-Cr-Ni-Co-Ta
6445 | 9 | 13 | 34 | 17 | 28 | 78.44917 | 0.3137507 | 0.167086 | 1409.954 | 0 | 0 | 0 |  | Fe-Cr-Ni-Co-Ta
6446 | 6 | 11 | 43 | 12 | 28 | 77.51983 | 0.3162897 | 0.1710236 | 1449.569 | 0 | 0 | 0 |  | Fe-Cr-Ni-Co-Ta
6447 | 45 | 35 | 3 | 9 | 8 | 90.53553 | 0.275188 | 0.1054696 | 731.6159 | 0 | 0 | 0 |  | Fe-Cr-Ni-Co-Ta
6448 | 39 | 31 | 5 | 14 | 10 | 88.70426 | 0.2811544 | 0.1195564 | 883.1267 | 0 | 0 | 0 |  | Fe-Cr-Ni-Co-Ta
6449 | 33 | 27 | 8 | 19 | 12 | 86.78387 | 0.2872959 | 0.12832 | 977.1761 | 0 | 0 | 0 |  | Fe-Cr-Ni-Co-Ta
6450 | 28 | 24 | 12 | 22 | 14 | 85.15536 | 0.2924666 | 0.1333432 | 1028.335 | 0 | 0 | 0 |  | Fe-Cr-Ni-Co-Ta
6451 | 23 | 20 | 17 | 24 | 16 | 83.27926 | 0.2982235 | 0.1413652 | 1113.726 | 0 | 0 | 0 |  | Fe-Cr-Ni-Co-Ta
6452 | 18 | 17 | 22 | 25 | 18 | 81.7515 | 0.3029866 | 0.1482478 | 1188.771 | 0 | 0 | 0 |  | Fe-Cr-Ni-Co-Ta
6453 | 13 | 13 | 30 | 24 | 20 | 79.85061 | 0.308639 | 0.1553235 | 1262.217 | 0 | 0 | 0 |  | Fe-Cr-Ni-Co-Ta
6454 | 9 | 11 | 38 | 22 | 20 | 78.91177 | 0.3112981 | 0.1576673 | 1281.123 | 0 | 0 | 0 |  | Fe-Cr-Ni-Co-Ta
6455 | 6 | 8 | 50 | 16 | 20 | 77.54249 | 0.3149406 | 0.1609744 | 1305.576 | 0 | 0 | 0 |  | Fe-Cr-Ni-Co-Ta
6456 | 50 | 25 | 3 | 14 | 7 | 87.64044 | 0.2824498 | 0.1072081 | 735.8335 | 0 | 0 | 0 |  | Fe-Cr-Ni-Co-Ta
6457 | 42 | 23 | 6 | 21 | 8 | 86.48414 | 0.2865382 | 0.1083156 | 744.6924 | 0 | 0 | 0 |  | Fe-Cr-Ni-Co-Ta
6458 | 36 | 20 | 9 | 26 | 9 | 85.11183 | 0.2909718 | 0.1144388 | 805.8485 | 0 | 0 | 0 |  | Fe-Cr-Ni-Co-Ta
6459 | 29 | 18 | 13 | 28 | 11 | 83.86318 | 0.2952875 | 0.1282679 | 956.9684 | 0 | 0 | 0 |  | Fe-Cr-Ni-Co-Ta
6460 | 24 | 16 | 18 | 30 | 12 | 82.7502 | 0.2988207 | 0.12977 | 967.6865 | 0 | 0 | 0 |  | Fe-Cr-Ni-Co-Ta
6461 | 18 | 13 | 25 | 31 | 14 | 81.09433 | 0.3039998 | 0.1354705 | 1023.526 | 0 | 0 | 0 |  | Fe-Cr-Ni-Co-Ta
6462 | 13 | 10 | 32 | 30 | 15 | 79.67226 | 0.3082584 | 0.1441705 | 1116.008 | 0 | 0 | 0 |  | Fe-Cr-Ni-Co-Ta
6463 | 8 | 8 | 42 | 26 | 15 | 78.60445 | 0.3113245 | 0.1495387 | 1170.284 | 0 | 0 | 0 |  | Fe-Cr-Ni-Co-Ta
6464 | 5 | 6 | 55 | 19 | 15 | 77.48139 | 0.3142904 | 0.1489602 | 1149.856 | 0 | 0 | 0 |  | Fe-Cr-Ni-Co-Ta
6465 | 52 | 17 | 3 | 21 | 7 | 84.98552 | 0.2896072 | 0.102991 | 679.1595 | 0 | 0 | 0 |  | Fe-Cr-Ni-Co-Ta
6466 | 43 | 16 | 6 | 28 | 7 | 84.42688 | 0.2918726 | 0.1039198 | 687.8456 | 0 | 0 | 0 |  | Fe-Cr-Ni-Co-Ta
6467 | 36 | 15 | 9 | 33 | 7 | 83.89295 | 0.2938857 | 0.104804 | 695.2977 | 0 | 0 | 0 |  | Fe-Cr-Ni-Co-Ta
6468 | 30 | 13 | 14 | 36 | 8 | 82.74893 | 0.297635 | 0.1061106 | 703.232 | 0 | 0 | 0 |  | Fe-Cr-Ni-Co-Ta
6469 | 24 | 11 | 19 | 38 | 9 | 81.65124 | 0.3012118 | 0.1129679 | 770.19 | 1 | 0 | 0 |  | Fe-Cr-Ni-Co-Ta
6470 | 18 | 9 | 25 | 38 | 10 | 80.53225 | 0.3047963 | 0.1243069 | 887.8515 | 0 | 0 | 0 |  | Fe-Cr-Ni-Co-Ta
6471 | 12 | 7 | 33 | 37 | 11 | 79.335 | 0.30853 | 0.1304617 | 948.8292 | 1 | 0 | 0 |  | Fe-Cr-Ni-Co-Ta
6472 | 7 | 5 | 44 | 32 | 12 | 78.05478 | 0.312317 | 0.1366966 | 1009.513 | 1 | 0 | 0 |  | Fe-Cr-Ni-Co-Ta
6473 | 4 | 4 | 57 | 23 | 12 | 77.21622 | 0.3145356 | 0.1385678 | 1021.95 | 1 | 0 | 0 |  | Fe-Cr-Ni-Co-Ta
6474 | 42 | 10 | 6 | 37 | 5 | 82.8411 | 0.2958729 | 0.09157402 | 555.6499 | 0 | 0 | 0 |  | Fe-Cr-Ni-Co-Ta
6475 | 35 | 10 | 9 | 41 | 5 | 82.62739 | 0.2970089 | 0.09228064 | 561.7558 | 0 | 0 | 0 |  | Fe-Cr-Ni-Co-Ta
6476 | 28 | 9 | 13 | 44 | 6 | 81.85202 | 0.2998535 | 0.1002571 | 637.638 | 0 | 0 | 0 |  | Fe-Cr-Ni-Co-Ta
6477 | 22 | 8 | 18 | 45 | 7 | 81.06144 | 0.3026072 | 0.1075751 | 709.0191 | 1 | 0 | 0 |  | Fe-Cr-Ni-Co-Ta
6478 | 16 | 6 | 25 | 45 | 8 | 79.87679 | 0.3063594 | 0.1146576 | 776.9855 | 1 | 0 | 0 |  | Fe-Cr-Ni-Co-Ta
6479 | 11 | 5 | 32 | 43 | 9 | 79.04389 | 0.3090565 | 0.1212506 | 842.7876 | 1 | 0 | 0 |  | Fe-Cr-Ni-Co-Ta
6480 | 6 | 3 | 43 | 38 | 11 | 77.61203 | 0.3134249 | 0.1280663 | 907.4441 | 1 | 0 | 0 |  | Fe-Cr-Ni-Co-Ta
6481 | 32 | 6 | 9 | 50 | 3 | 81.63278 | 0.299564 | 0.07456381 | 394.8716 | 0 | 1 | 0 |  | Fe-Cr-Ni-Co-Ta
6482 | 25 | 6 | 13 | 52 | 4 | 81.18525 | 0.3015202 | 0.08488459 | 485.756 | 0 | 1 | 0 |  | Fe-Cr-Ni-Co-Ta
6483 | 19 | 5 | 18 | 53 | 5 | 80.38592 | 0.3043019 | 0.09394417 | 568.0833 | 1 | 0 | 0 |  | Fe-Cr-Ni-Co-Ta
6484 | 13 | 4 | 23 | 53 | 6 | 79.58993 | 0.3070485 | 0.108944 | 714.3673 | 1 | 0 | 0 |  | Fe-Cr-Ni-Co-Ta
6485 | 8 | 4 | 30 | 50 | 8 | 78.91119 | 0.3095247 | 0.1160189 | 785.1951 | 1 | 0 | 0 |  | Fe-Cr-Ni-Co-Ta
6486 | 12 | 47 | 5 | 33 | 3 | 95.45301 | 0.2636964 | 0.07404018 | 434.2987 | 0 | 0 | 0 |  | Fe-Cr-Ni-Co-Ta
6487 | 11 | 40 | 5 | 39 | 5 | 92.50185 | 0.2723491 | 0.09008486 | 583.2546 | 0 | 0 | 0 |  | Fe-Cr-Ni-Co-Ta
6488 | 10 | 34 | 4 | 44 | 7 | 90.1029 | 0.2794526 | 0.1029811 | 710.5753 | 0 | 0 | 0 |  | Fe-Cr-Ni-Co-Ta
6489 | 9 | 27 | 4 | 49 | 11 | 86.77877 | 0.2893516 | 0.1226489 | 917.0187 | 0 | 0 | 0 |  | Fe-Cr-Ni-Co-Ta
6490 | 7 | 22 | 3 | 53 | 14 | 84.61112 | 0.2959529 | 0.1342195 | 1043.309 | 0 | 0 | 0 |  | Fe-Cr-Ni-Co-Ta
6491 | 19 | 51 | 6 | 21 | 3 | 96.85818 | 0.2590686 | 0.07289687 | 425.6392 | 0 | 0 | 0 |  | Fe-Cr-Ni-Co-Ta
6492 | 17 | 44 | 7 | 27 | 5 | 93.8426 | 0.2680219 | 0.08916867 | 576.7229 | 0 | 0 | 0 |  | Fe-Cr-Ni-Co-Ta
6493 | 16 | 38 | 8 | 32 | 7 | 91.15161 | 0.2759152 | 0.1022959 | 705.3306 | 0 | 0 | 0 |  | Fe-Cr-Ni-Co-Ta
6494 | 14 | 32 | 8 | 36 | 10 | 88.53881 | 0.2838406 | 0.1176844 | 866.4688 | 0 | 0 | 0 |  | Fe-Cr-Ni-Co-Ta
6495 | 11 | 26 | 9 | 40 | 14 | 85.67359 | 0.2925977 | 0.1336494 | 1040.878 | 0 | 0 | 0 |  | Fe-Cr-Ni-Co-Ta
6496 | 9 | 21 | 8 | 44 | 18 | 83.34209 | 0.2997414 | 0.145419 | 1173.618 | 0 | 0 | 0 |  | Fe-Cr-Ni-Co-Ta
6497 | 7 | 16 | 7 | 46 | 23 | 80.96757 | 0.3070638 | 0.1562364 | 1297.779 | 0 | 0 | 0 |  | Fe-Cr-Ni-Co-Ta
6498 | 29 | 52 | 4 | 12 | 3 | 97.37263 | 0.2566556 | 0.0716789 | 414.0543 | 0 | 0 | 0 |  | Fe-Cr-Ni-Co-Ta
6499 | 27 | 46 | 8 | 16 | 4 | 94.72476 | 0.2643477 | 0.08152397 | 500.6701 | 0 | 0 | 0 |  | Fe-Cr-Ni-Co-Ta
6500 | 24 | 39 | 10 | 21 | 6 | 91.86482 | 0.2729167 | 0.09640823 | 642.6214 | 0 | 0 | 0 |  | Fe-Cr-Ni-Co-Ta
6501 | 21 | 34 | 12 | 25 | 9 | 89.27642 | 0.2808925 | 0.1132706 | 816.3776 | 0 | 0 | 0 |  | Fe-Cr-Ni-Co-Ta
6502 | 17 | 29 | 13 | 28 | 13 | 86.76812 | 0.2888407 | 0.1300482 | 1000.702 | 0 | 0 | 0 |  | Fe-Cr-Ni-Co-Ta
6503 | 14 | 24 | 14 | 31 | 17 | 84.31527 | 0.2964202 | 0.1429234 | 1145.268 | 0 | 0 | 0 |  | Fe-Cr-Ni-Co-Ta
6504 | 11 | 19 | 13 | 34 | 23 | 81.7065 | 0.3046406 | 0.1557884 | 1295.674 | 0 | 0 | 0 |  | Fe-Cr-Ni-Co-Ta
6505 | 8 | 15 | 12 | 36 | 29 | 79.56787 | 0.3114274 | 0.1638783 | 1391.244 | 0 | 0 | 0 |  | Fe-Cr-Ni-Co-Ta
6506 | 6 | 12 | 9 | 37 | 36 | 77.79142 | 0.3171957 | 0.167693 | 1437.854 | 0 | 0 | 0 |  | Fe-Cr-Ni-Co-Ta
6507 | 38 | 43 | 6 | 10 | 3 | 94.32403 | 0.2641349 | 0.0731142 | 418.1481 | 0 | 0 | 0 |  | Fe-Cr-Ni-Co-Ta
6508 | 34 | 38 | 10 | 13 | 4 | 92.28594 | 0.2702905 | 0.08272013 | 503.3222 | 0 | 0 | 0 |  | Fe-Cr-Ni-Co-Ta
6509 | 29 | 33 | 14 | 16 | 7 | 89.62784 | 0.2786896 | 0.1036036 | 708.0281 | 0 | 0 | 0 |  | Fe-Cr-Ni-Co-Ta
6510 | 25 | 29 | 17 | 19 | 10 | 87.3787 | 0.2857903 | 0.1194419 | 874.298 | 0 | 0 | 0 |  | Fe-Cr-Ni-Co-Ta
6511 | 20 | 25 | 19 | 21 | 15 | 84.92166 | 0.2938178 | 0.1381295 | 1084.769 | 0 | 0 | 0 |  | Fe-Cr-Ni-Co-Ta
6512 | 16 | 21 | 19 | 24 | 20 | 82.69404 | 0.3010104 | 0.1510032 | 1235.003 | 0 | 0 | 0 |  | Fe-Cr-Ni-Co-Ta
6513 | 12 | 17 | 18 | 26 | 26 | 80.47486 | 0.3082177 | 0.161222 | 1356.958 | 0 | 0 | 0 |  | Fe-Cr-Ni-Co-Ta
6514 | 9 | 13 | 17 | 28 | 34 | 78.14656 | 0.3156368 | 0.1682962 | 1441.281 | 0 | 0 | 0 |  | Fe-Cr-Ni-Co-Ta
6515 | 6 | 11 | 12 | 28 | 43 | 76.52695 | 0.3212571 | 0.1678021 | 1438.905 | 0 | 0 | 0 |  | Fe-Cr-Ni-Co-Ta
6516 | 45 | 35 | 9 | 8 | 3 | 91.58218 | 0.2709663 | 0.07404449 | 418.2027 | 0 | 0 | 0 |  | Fe-Cr-Ni-Co-Ta
6517 | 39 | 31 | 14 | 10 | 5 | 89.5708 | 0.277435 | 0.09112496 | 575.6884 | 0 | 0 | 0 |  | Fe-Cr-Ni-Co-Ta
6518 | 33 | 27 | 19 | 12 | 8 | 87.27083 | 0.2848776 | 0.1104997 | 770.1264 | 0 | 0 | 0 |  | Fe-Cr-Ni-Co-Ta
6519 | 28 | 24 | 22 | 14 | 12 | 85.20875 | 0.2917191 | 0.1288672 | 970.0115 | 0 | 0 | 0 |  | Fe-Cr-Ni-Co-Ta
6520 | 23 | 20 | 24 | 16 | 17 | 82.85237 | 0.2994046 | 0.1451576 | 1155.813 | 0 | 0 | 0 |  | Fe-Cr-Ni-Co-Ta
6521 | 18 | 17 | 25 | 18 | 22 | 80.96833 | 0.3056753 | 0.1565624 | 1291.05 | 0 | 0 | 0 |  | Fe-Cr-Ni-Co-Ta
6522 | 13 | 13 | 24 | 20 | 30 | 78.5273 | 0.3137334 | 0.1673176 | 1421.211 | 0 | 0 | 0 |  | Fe-Cr-Ni-Co-Ta
6523 | 9 | 11 | 22 | 20 | 38 | 76.88995 | 0.3193756 | 0.17092 | 1468.094 | 0 | 0 | 0 |  | Fe-Cr-Ni-Co-Ta
6524 | 6 | 8 | 16 | 20 | 50 | 74.81305 | 0.3263785 | 0.1662574 | 1412.416 | 0 | 0 | 0 |  | Fe-Cr-Ni-Co-Ta
6525 | 50 | 25 | 14 | 7 | 3 | 88.16823 | 0.2797772 | 0.07468846 | 413.6776 | 0 | 0 | 0 |  | Fe-Cr-Ni-Co-Ta
6526 | 42 | 23 | 21 | 8 | 6 | 86.37662 | 0.2860423 | 0.09931149 | 644.7537 | 0 | 0 | 0 |  | Fe-Cr-Ni-Co-Ta
6527 | 36 | 20 | 26 | 9 | 9 | 84.49964 | 0.2922579 | 0.1169096 | 825.3141 | 0 | 0 | 0 |  | Fe-Cr-Ni-Co-Ta
6528 | 29 | 18 | 28 | 11 | 13 | 82.93811 | 0.2978543 | 0.1339816 | 1015.18 | 0 | 0 | 0 |  | Fe-Cr-Ni-Co-Ta
6529 | 24 | 16 | 30 | 12 | 18 | 81.25269 | 0.3036809 | 0.1492094 | 1192.747 | 0 | 0 | 0 |  | Fe-Cr-Ni-Co-Ta
6530 | 18 | 13 | 31 | 14 | 25 | 79.11347 | 0.3109517 | 0.1631361 | 1360.495 | 0 | 0 | 0 |  | Fe-Cr-Ni-Co-Ta
6531 | 13 | 10 | 30 | 15 | 32 | 77.20443 | 0.3173874 | 0.1708922 | 1455.186 | 0 | 0 | 0 |  | Fe-Cr-Ni-Co-Ta
6532 | 8 | 8 | 26 | 15 | 42 | 75.41583 | 0.323728 | 0.1728644 | 1483.665 | 0 | 0 | 0 |  | Fe-Cr-Ni-Co-Ta
6533 | 5 | 6 | 19 | 15 | 55 | 73.68133 | 0.329798 | 0.1636892 | 1375.806 | 0 | 0 | 0 |  | Fe-Cr-Ni-Co-Ta
6534 | 52 | 17 | 21 | 7 | 3 | 85.17111 | 0.2877555 | 0.07497486 | 407.1627 | 0 | 1 | 0 |  | Fe-Cr-Ni-Co-Ta
6535 | 43 | 16 | 28 | 7 | 6 | 83.82669 | 0.2927936 | 0.1000031 | 640.5064 | 1 | 0 | 0 |  | Fe-Cr-Ni-Co-Ta
6536 | 36 | 15 | 33 | 7 | 9 | 82.62907 | 0.2972065 | 0.1179095 | 825.4675 | 0 | 0 | 0 |  | Fe-Cr-Ni-Co-Ta
6537 | 30 | 13 | 36 | 8 | 14 | 80.88136 | 0.3033685 | 0.1389467 | 1058.656 | 0 | 0 | 0 |  | Fe-Cr-Ni-Co-Ta
6538 | 24 | 11 | 38 | 9 | 19 | 79.29292 | 0.3089467 | 0.1537379 | 1231.374 | 0 | 0 | 0 |  | Fe-Cr-Ni-Co-Ta
6539 | 18 | 9 | 38 | 10 | 25 | 77.69859 | 0.3146017 | 0.165579 | 1375.307 | 0 | 0 | 0 |  | Fe-Cr-Ni-Co-Ta
6540 | 12 | 7 | 37 | 11 | 33 | 75.9913 | 0.3206598 | 0.174188 | 1483.796 | 0 | 0 | 0 |  | Fe-Cr-Ni-Co-Ta
6541 | 7 | 5 | 32 | 12 | 44 | 74.22987 | 0.3269657 | 0.1753389 | 1503.238 | 0 | 0 | 0 |  | Fe-Cr-Ni-Co-Ta
6542 | 4 | 4 | 23 | 12 | 57 | 72.86011 | 0.3320955 | 0.1640007 | 1372.626 | 0 | 0 | 0 |  | Fe-Cr-Ni-Co-Ta
6543 | 42 | 10 | 37 | 5 | 6 | 81.50595 | 0.2990349 | 0.1007447 | 637.2995 | 1 | 0 | 0 |  | Fe-Cr-Ni-Co-Ta
6544 | 35 | 10 | 41 | 5 | 9 | 80.70765 | 0.3023484 | 0.1190352 | 825.9396 | 1 | 0 | 0 |  | Fe-Cr-Ni-Co-Ta
6545 | 28 | 9 | 44 | 6 | 13 | 79.4882 | 0.3069384 | 0.1372377 | 1026.026 | 0 | 0 | 0 |  | Fe-Cr-Ni-Co-Ta
6546 | 22 | 8 | 45 | 7 | 18 | 78.25595 | 0.3115824 | 0.1533496 | 1214.355 | 0 | 0 | 0 |  | Fe-Cr-Ni-Co-Ta
6547 | 16 | 6 | 45 | 8 | 25 | 76.5545 | 0.3176562 | 0.1681047 | 1393.194 | 0 | 0 | 0 |  | Fe-Cr-Ni-Co-Ta
6548 | 11 | 5 | 43 | 9 | 32 | 75.34684 | 0.322192 | 0.1758975 | 1494.079 | 0 | 0 | 0 |  | Fe-Cr-Ni-Co-Ta
6549 | 6 | 3 | 38 | 11 | 43 | 73.66048 | 0.3282708 | 0.1783702 | 1530.616 | 0 | 0 | 0 |  | Fe-Cr-Ni-Co-Ta
6550 | 32 | 6 | 50 | 3 | 9 | 79.04036 | 0.3069335 | 0.1202984 | 828.5869 | 1 | 0 | 0 |  | Fe-Cr-Ni-Co-Ta
6551 | 25 | 6 | 52 | 4 | 13 | 78.20989 | 0.3104622 | 0.1388627 | 1033.823 | 1 | 0 | 0 |  | Fe-Cr-Ni-Co-Ta
6552 | 19 | 5 | 53 | 5 | 18 | 77.01338 | 0.3149811 | 0.155527 | 1227.636 | 0 | 0 | 0 |  | Fe-Cr-Ni-Co-Ta
6553 | 13 | 4 | 53 | 6 | 23 | 75.88426 | 0.3192272 | 0.1674222 | 1371.709 | 0 | 0 | 0 |  | Fe-Cr-Ni-Co-Ta
6554 | 8 | 4 | 50 | 8 | 30 | 75.03957 | 0.3228271 | 0.1767599 | 1495.351 | 0 | 0 | 0 |  | Fe-Cr-Ni-Co-Ta
6555 | 12 | 47 | 5 | 3 | 33 | 88.24829 | 0.2887126 | 0.145901 | 1247.183 | 0 | 0 | 0 |  | Fe-Cr-Ni-Co-Ta
6556 | 11 | 40 | 5 | 5 | 39 | 85.18761 | 0.2977625 | 0.1490377 | 1276.078 | 0 | 0 | 0 |  | Fe-Cr-Ni-Co-Ta
6557 | 10 | 34 | 4 | 7 | 44 | 82.79606 | 0.3048387 | 0.1491631 | 1269.727 | 0 | 0 | 0 |  | Fe-Cr-Ni-Co-Ta
6558 | 9 | 27 | 4 | 11 | 49 | 80.20293 | 0.3122368 | 0.1506382 | 1273.511 | 0 | 0 | 0 |  | Fe-Cr-Ni-Co-Ta
6559 | 7 | 22 | 3 | 14 | 53 | 78.39465 | 0.3175634 | 0.1486901 | 1241.956 | 0 | 0 | 0 |  | Fe-Cr-Ni-Co-Ta
6560 | 19 | 51 | 6 | 3 | 21 | 92.05022 | 0.2759433 | 0.1365821 | 1128.059 | 0 | 0 | 0 |  | Fe-Cr-Ni-Co-Ta
6561 | 17 | 44 | 7 | 5 | 27 | 88.58996 | 0.2864513 | 0.1461259 | 1237.577 | 0 | 0 | 0 |  | Fe-Cr-Ni-Co-Ta
6562 | 16 | 38 | 8 | 7 | 32 | 85.80103 | 0.2947122 | 0.1514746 | 1293.4 | 0 | 0 | 0 |  | Fe-Cr-Ni-Co-Ta
6563 | 14 | 32 | 8 | 10 | 36 | 83.44767 | 0.3017151 | 0.1554383 | 1334.708 | 0 | 0 | 0 |  | Fe-Cr-Ni-Co-Ta
6564 | 11 | 26 | 9 | 14 | 40 | 81.11016 | 0.3086056 | 0.1587218 | 1364.054 | 0 | 0 | 0 |  | Fe-Cr-Ni-Co-Ta
6565 | 9 | 21 | 8 | 18 | 44 | 79.20711 | 0.3142299 | 0.1598548 | 1368.972 | 0 | 0 | 0 |  | Fe-Cr-Ni-Co-Ta
6566 | 7 | 16 | 7 | 23 | 46 | 77.61599 | 0.3188012 | 0.1610178 | 1373.85 | 0 | 0 | 0 |  | Fe-Cr-Ni-Co-Ta
6567 | 29 | 52 | 4 | 3 | 12 | 94.79707 | 0.2658219 | 0.1165954 | 883.8617 | 0 | 0 | 0 |  | Fe-Cr-Ni-Co-Ta
6568 | 27 | 46 | 8 | 4 | 16 | 91.6184 | 0.2754271 | 0.1280815 | 1008.271 | 0 | 0 | 0 |  | Fe-Cr-Ni-Co-Ta
6569 | 24 | 39 | 10 | 6 | 21 | 88.34275 | 0.2854771 | 0.1429235 | 1179.806 | 0 | 0 | 0 |  | Fe-Cr-Ni-Co-Ta
6570 | 21 | 34 | 12 | 9 | 25 | 85.8934 | 0.2929416 | 0.1496964 | 1253.72 | 0 | 0 | 0 |  | Fe-Cr-Ni-Co-Ta
6571 | 17 | 29 | 13 | 13 | 28 | 83.85122 | 0.2991975 | 0.1561605 | 1327.38 | 0 | 0 | 0 |  | Fe-Cr-Ni-Co-Ta
6572 | 14 | 24 | 14 | 17 | 31 | 81.84123 | 0.3051947 | 0.1607783 | 1375.273 | 0 | 0 | 0 |  | Fe-Cr-Ni-Co-Ta
6573 | 11 | 19 | 13 | 23 | 34 | 79.96042 | 0.3108166 | 0.1641907 | 1408.583 | 0 | 0 | 0 |  | Fe-Cr-Ni-Co-Ta
6574 | 8 | 15 | 12 | 29 | 36 | 78.5536 | 0.3150049 | 0.1665929 | 1430.375 | 0 | 0 | 0 |  | Fe-Cr-Ni-Co-Ta
6575 | 6 | 12 | 9 | 36 | 37 | 77.6573 | 0.317667 | 0.1677448 | 1439.199 | 0 | 0 | 0 |  | Fe-Cr-Ni-Co-Ta
6576 | 38 | 43 | 6 | 3 | 10 | 92.44633 | 0.2709529 | 0.1128854 | 824.8229 | 0 | 0 | 0 |  | Fe-Cr-Ni-Co-Ta
6577 | 34 | 38 | 10 | 4 | 13 | 90.02025 | 0.2785179 | 0.1284496 | 997.5175 | 0 | 0 | 0 |  | Fe-Cr-Ni-Co-Ta
6578 | 29 | 33 | 14 | 7 | 16 | 87.56171 | 0.2861768 | 0.138818 | 1112.42 | 0 | 0 | 0 |  | Fe-Cr-Ni-Co-Ta
6579 | 25 | 29 | 17 | 10 | 19 | 85.49701 | 0.2925949 | 0.1454193 | 1183.453 | 0 | 0 | 0 |  | Fe-Cr-Ni-Co-Ta
6580 | 20 | 25 | 19 | 15 | 21 | 83.77373 | 0.2979515 | 0.1512145 | 1246.768 | 0 | 0 | 0 |  | Fe-Cr-Ni-Co-Ta
6581 | 16 | 21 | 19 | 20 | 24 | 81.99675 | 0.3035107 | 0.1572747 | 1315.125 | 0 | 0 | 0 |  | Fe-Cr-Ni-Co-Ta
6582 | 12 | 17 | 18 | 26 | 26 | 80.47486 | 0.3082177 | 0.1622401 | 1371.163 | 0 | 0 | 0 |  | Fe-Cr-Ni-Co-Ta
6583 | 9 | 13 | 17 | 34 | 28 | 78.99963 | 0.3126004 | 0.1639152 | 1380.402 | 0 | 0 | 0 |  | Fe-Cr-Ni-Co-Ta
6584 | 6 | 11 | 12 | 43 | 28 | 78.53429 | 0.3141692 | 0.1653397 | 1396.983 | 0 | 0 | 0 |  | Fe-Cr-Ni-Co-Ta
6585 | 45 | 35 | 9 | 3 | 8 | 90.32038 | 0.2756359 | 0.1066051 | 741.3956 | 0 | 0 | 0 |  | Fe-Cr-Ni-Co-Ta
6586 | 39 | 31 | 14 | 5 | 10 | 88.38125 | 0.2818282 | 0.1213926 | 899.4699 | 0 | 0 | 0 |  | Fe-Cr-Ni-Co-Ta
6587 | 33 | 27 | 19 | 8 | 12 | 86.39226 | 0.288114 | 0.1307911 | 999.5892 | 0 | 0 | 0 |  | Fe-Cr-Ni-Co-Ta
6588 | 28 | 24 | 22 | 12 | 14 | 84.80561 | 0.293198 | 0.1355195 | 1048.063 | 0 | 0 | 0 |  | Fe-Cr-Ni-Co-Ta
6589 | 23 | 20 | 24 | 17 | 16 | 83.03641 | 0.2987319 | 0.1425952 | 1124.638 | 0 | 0 | 0 |  | Fe-Cr-Ni-Co-Ta
6590 | 18 | 17 | 25 | 22 | 18 | 81.64829 | 0.3032028 | 0.1487152 | 1192.845 | 0 | 0 | 0 |  | Fe-Cr-Ni-Co-Ta
6591 | 13 | 13 | 24 | 30 | 20 | 80.05544 | 0.3082098 | 0.1544151 | 1254.4 | 0 | 0 | 0 |  | Fe-Cr-Ni-Co-Ta
6592 | 9 | 11 | 22 | 38 | 20 | 79.45955 | 0.3101498 | 0.1555184 | 1263.282 | 0 | 0 | 0 |  | Fe-Cr-Ni-Co-Ta
6593 | 6 | 8 | 16 | 50 | 20 | 78.70988 | 0.312491 | 0.1562454 | 1266.61 | 0 | 0 | 0 |  | Fe-Cr-Ni-Co-Ta
6594 | 50 | 25 | 14 | 3 | 7 | 87.23905 | 0.283292 | 0.1089135 | 749.645 | 0 | 0 | 0 |  | Fe-Cr-Ni-Co-Ta
6595 | 42 | 23 | 21 | 6 | 8 | 85.94278 | 0.2876744 | 0.1107676 | 764.3306 | 0 | 0 | 0 |  | Fe-Cr-Ni-Co-Ta
6596 | 36 | 20 | 26 | 9 | 9 | 84.49964 | 0.2922579 | 0.1169096 | 825.3141 | 0 | 0 | 0 |  | Fe-Cr-Ni-Co-Ta
6597 | 29 | 18 | 28 | 13 | 11 | 83.3226 | 0.2964229 | 0.1303945 | 974.2037 | 0 | 0 | 0 |  | Fe-Cr-Ni-Co-Ta
6598 | 24 | 16 | 30 | 18 | 12 | 82.32292 | 0.2997183 | 0.1312353 | 979.1224 | 0 | 0 | 0 |  | Fe-Cr-Ni-Co-Ta
6599 | 18 | 13 | 31 | 25 | 14 | 80.88431 | 0.3044411 | 0.1360498 | 1027.772 | 0 | 0 | 0 |  | Fe-Cr-Ni-Co-Ta
6600 | 13 | 10 | 30 | 32 | 15 | 79.74273 | 0.3081102 | 0.143943 | 1114.277 | 0 | 0 | 0 |  | Fe-Cr-Ni-Co-Ta
6601 | 8 | 8 | 26 | 42 | 15 | 79.17531 | 0.3101243 | 0.1476252 | 1155.659 | 0 | 0 | 0 |  | Fe-Cr-Ni-Co-Ta
6602 | 5 | 6 | 19 | 55 | 15 | 78.7574 | 0.3116063 | 0.1448427 | 1119.394 | 0 | 0 | 0 |  | Fe-Cr-Ni-Co-Ta
6603 | 52 | 17 | 21 | 3 | 7 | 84.33314 | 0.2909841 | 0.1050721 | 694.2528 | 0 | 0 | 0 |  | Fe-Cr-Ni-Co-Ta
6604 | 43 | 16 | 28 | 6 | 7 | 83.62573 | 0.2935626 | 0.1062374 | 704.0225 | 0 | 0 | 0 |  | Fe-Cr-Ni-Co-Ta
6605 | 36 | 15 | 33 | 9 | 7 | 83.0156 | 0.2957357 | 0.1070962 | 710.7984 | 1 | 0 | 0 |  | Fe-Cr-Ni-Co-Ta
6606 | 30 | 13 | 36 | 14 | 8 | 81.95413 | 0.2993111 | 0.1078107 | 714.217 | 1 | 0 | 0 |  | Fe-Cr-Ni-Co-Ta
6607 | 24 | 11 | 38 | 19 | 9 | 80.96652 | 0.3026558 | 0.1144565 | 779.7567 | 1 | 0 | 0 |  | Fe-Cr-Ni-Co-Ta
6608 | 18 | 9 | 38 | 25 | 10 | 80.06057 | 0.3057908 | 0.1254371 | 895.3219 | 1 | 0 | 0 |  | Fe-Cr-Ni-Co-Ta
6609 | 12 | 7 | 37 | 33 | 11 | 79.19022 | 0.3088352 | 0.1308287 | 951.2741 | 1 | 0 | 0 |  | Fe-Cr-Ni-Co-Ta
6610 | 7 | 5 | 32 | 44 | 12 | 78.48792 | 0.3114041 | 0.1355424 | 1001.765 | 1 | 0 | 0 |  | Fe-Cr-Ni-Co-Ta
6611 | 4 | 4 | 23 | 57 | 12 | 78.44592 | 0.311944 | 0.13529 | 1000.15 | 1 | 0 | 0 |  | Fe-Cr-Ni-Co-Ta
6612 | 42 | 10 | 37 | 6 | 5 | 81.69385 | 0.2983034 | 0.09359904 | 567.487 | 1 | 1 | 1 | 567.487 | Fe-Cr-Ni-Co-Ta
6613 | 35 | 10 | 41 | 9 | 5 | 81.43902 | 0.2995238 | 0.09432862 | 573.6078 | 1 | 1 | 1 | 573.6078 | Fe-Cr-Ni-Co-Ta
6614 | 28 | 9 | 44 | 13 | 6 | 80.70373 | 0.3022817 | 0.1022941 | 649.422 | 1 | 0 | 0 |  | Fe-Cr-Ni-Co-Ta
6615 | 22 | 8 | 45 | 18 | 7 | 80.06431 | 0.3047142 | 0.109457 | 720.0182 | 1 | 0 | 0 |  | Fe-Cr-Ni-Co-Ta
6616 | 16 | 6 | 45 | 25 | 8 | 79.13999 | 0.3079161 | 0.1161201 | 785.521 | 1 | 0 | 0 |  | Fe-Cr-Ni-Co-Ta
6617 | 11 | 5 | 43 | 32 | 9 | 78.64003 | 0.3099092 | 0.1221174 | 847.9869 | 1 | 0 | 0 |  | Fe-Cr-Ni-Co-Ta
6618 | 6 | 3 | 38 | 43 | 11 | 77.79225 | 0.3130446 | 0.1276521 | 904.9223 | 1 | 0 | 0 |  | Fe-Cr-Ni-Co-Ta
6619 | 32 | 6 | 50 | 9 | 3 | 80.08479 | 0.3028489 | 0.07665173 | 405.5174 | 1 | 1 | 1 | 405.5174 | Fe-Cr-Ni-Co-Ta
6620 | 25 | 6 | 52 | 13 | 4 | 79.71726 | 0.3046307 | 0.08694435 | 495.9977 | 1 | 1 | 1 | 495.9977 | Fe-Cr-Ni-Co-Ta
6621 | 19 | 5 | 53 | 18 | 5 | 79.07248 | 0.3070828 | 0.09590848 | 577.817 | 1 | 1 | 1 | 577.817 | Fe-Cr-Ni-Co-Ta
6622 | 13 | 4 | 53 | 23 | 6 | 78.45669 | 0.3094459 | 0.1109302 | 724.8905 | 1 | 1 | 1 | 724.8905 | Fe-Cr-Ni-Co-Ta
6623 | 8 | 4 | 50 | 30 | 8 | 78.17066 | 0.3110888 | 0.117488 | 793.5062 | 1 | 1 | 1 | 793.5062 | Fe-Cr-Ni-Co-Ta
6624 | 47 | 33 | 3 | 5 | 12 | 88.97107 | 0.280181 | 0.1219026 | 911.1853 | 0 | 0 | 0 |  | Fe-Cr-Ni-Co-Ta
6625 | 40 | 39 | 5 | 5 | 11 | 90.96739 | 0.2750757 | 0.1173892 | 869.9998 | 0 | 0 | 0 |  | Fe-Cr-Ni-Co-Ta
6626 | 34 | 44 | 7 | 4 | 10 | 92.81037 | 0.2702938 | 0.1126672 | 825.0028 | 0 | 0 | 0 |  | Fe-Cr-Ni-Co-Ta
6627 | 27 | 49 | 11 | 4 | 9 | 94.36787 | 0.2663765 | 0.1089319 | 789.0987 | 0 | 0 | 0 |  | Fe-Cr-Ni-Co-Ta
6628 | 22 | 53 | 14 | 3 | 7 | 96.245 | 0.2611663 | 0.09977752 | 693.7964 | 0 | 0 | 0 |  | Fe-Cr-Ni-Co-Ta
6629 | 51 | 21 | 3 | 6 | 19 | 83.87192 | 0.2951462 | 0.1432998 | 1142.054 | 0 | 0 | 0 |  | Fe-Cr-Ni-Co-Ta
6630 | 44 | 27 | 5 | 7 | 17 | 85.92576 | 0.2897255 | 0.1378211 | 1088.708 | 0 | 0 | 0 |  | Fe-Cr-Ni-Co-Ta
6631 | 38 | 32 | 7 | 8 | 16 | 87.46511 | 0.2858146 | 0.1349051 | 1063.244 | 0 | 0 | 0 |  | Fe-Cr-Ni-Co-Ta
6632 | 32 | 36 | 10 | 8 | 14 | 89.0451 | 0.2815717 | 0.1291828 | 1002.258 | 0 | 0 | 0 |  | Fe-Cr-Ni-Co-Ta
6633 | 26 | 40 | 14 | 9 | 11 | 90.81403 | 0.2765831 | 0.1199852 | 900.1225 | 0 | 0 | 0 |  | Fe-Cr-Ni-Co-Ta
6634 | 21 | 44 | 18 | 8 | 9 | 92.41698 | 0.272146 | 0.1128032 | 822.9599 | 0 | 0 | 0 |  | Fe-Cr-Ni-Co-Ta
6635 | 16 | 46 | 23 | 7 | 7 | 93.49927 | 0.2690977 | 0.1051381 | 739.3386 | 0 | 0 | 0 |  | Fe-Cr-Ni-Co-Ta
6636 | 52 | 12 | 3 | 4 | 29 | 79.59163 | 0.3083028 | 0.1591961 | 1321.421 | 0 | 0 | 0 |  | Fe-Cr-Ni-Co-Ta
6637 | 46 | 16 | 4 | 8 | 27 | 80.9213 | 0.3048419 | 0.1568664 | 1302.195 | 0 | 0 | 0 |  | Fe-Cr-Ni-Co-Ta
6638 | 39 | 21 | 6 | 10 | 24 | 82.72311 | 0.3000191 | 0.152174 | 1255.172 | 0 | 0 | 0 |  | Fe-Cr-Ni-Co-Ta
6639 | 34 | 25 | 9 | 12 | 21 | 84.24912 | 0.2957317 | 0.14786 | 1208.417 | 0 | 0 | 0 |  | Fe-Cr-Ni-Co-Ta
6640 | 29 | 28 | 13 | 13 | 17 | 85.77448 | 0.2912349 | 0.1401593 | 1118.094 | 0 | 0 | 0 |  | Fe-Cr-Ni-Co-Ta
6641 | 24 | 31 | 17 | 14 | 14 | 87.13243 | 0.2873347 | 0.1330299 | 1036.098 | 0 | 0 | 0 |  | Fe-Cr-Ni-Co-Ta
6642 | 19 | 34 | 23 | 13 | 11 | 88.48001 | 0.2833939 | 0.124448 | 937.7159 | 0 | 0 | 0 |  | Fe-Cr-Ni-Co-Ta
6643 | 15 | 36 | 29 | 12 | 8 | 89.57189 | 0.280031 | 0.112518 | 804.1698 | 0 | 0 | 0 |  | Fe-Cr-Ni-Co-Ta
6644 | 12 | 37 | 36 | 9 | 6 | 90.10144 | 0.2782737 | 0.1026401 | 697.0882 | 0 | 0 | 0 |  | Fe-Cr-Ni-Co-Ta
6645 | 43 | 10 | 3 | 6 | 38 | 77.65983 | 0.3153627 | 0.1632418 | 1375.204 | 0 | 0 | 0 |  | Fe-Cr-Ni-Co-Ta
6646 | 38 | 13 | 4 | 10 | 34 | 78.91897 | 0.3118321 | 0.1616058 | 1360.739 | 0 | 0 | 0 |  | Fe-Cr-Ni-Co-Ta
6647 | 33 | 16 | 7 | 14 | 29 | 80.35134 | 0.3076096 | 0.1591477 | 1333.775 | 0 | 0 | 0 |  | Fe-Cr-Ni-Co-Ta
6648 | 29 | 19 | 10 | 17 | 25 | 81.70661 | 0.3036076 | 0.1558056 | 1295.792 | 0 | 0 | 0 |  | Fe-Cr-Ni-Co-Ta
6649 | 25 | 21 | 15 | 19 | 20 | 82.94778 | 0.2996831 | 0.1493124 | 1215.005 | 0 | 0 | 0 |  | Fe-Cr-Ni-Co-Ta
6650 | 21 | 24 | 20 | 19 | 16 | 84.39143 | 0.2953247 | 0.141183 | 1118.822 | 0 | 0 | 0 |  | Fe-Cr-Ni-Co-Ta
6651 | 17 | 26 | 26 | 18 | 12 | 85.61363 | 0.2914957 | 0.1297066 | 984.1842 | 0 | 0 | 0 |  | Fe-Cr-Ni-Co-Ta
6652 | 13 | 28 | 34 | 17 | 9 | 86.44746 | 0.2888235 | 0.1187309 | 859.1388 | 0 | 0 | 0 |  | Fe-Cr-Ni-Co-Ta
6653 | 11 | 28 | 43 | 12 | 6 | 86.81781 | 0.2871744 | 0.1036209 | 693.2082 | 1 | 0 | 0 |  | Fe-Cr-Ni-Co-Ta
6654 | 35 | 8 | 3 | 9 | 45 | 76.15033 | 0.3207326 | 0.1627105 | 1369.585 | 0 | 0 | 0 |  | Fe-Cr-Ni-Co-Ta
6655 | 31 | 10 | 5 | 14 | 39 | 77.28789 | 0.3172768 | 0.164087 | 1387.836 | 0 | 0 | 0 |  | Fe-Cr-Ni-Co-Ta
6656 | 27 | 12 | 8 | 19 | 33 | 78.50675 | 0.3135 | 0.1637581 | 1383.914 | 0 | 0 | 0 |  | Fe-Cr-Ni-Co-Ta
6657 | 24 | 14 | 12 | 22 | 28 | 79.64704 | 0.309896 | 0.1616553 | 1357.37 | 0 | 0 | 0 |  | Fe-Cr-Ni-Co-Ta
6658 | 20 | 16 | 17 | 24 | 23 | 80.80053 | 0.3062801 | 0.1567339 | 1295.563 | 0 | 0 | 0 |  | Fe-Cr-Ni-Co-Ta
6659 | 17 | 18 | 22 | 25 | 18 | 82.04482 | 0.3022802 | 0.1480903 | 1189.416 | 0 | 0 | 0 |  | Fe-Cr-Ni-Co-Ta
6660 | 13 | 20 | 30 | 24 | 13 | 83.25444 | 0.2983197 | 0.1351047 | 1034.021 | 0 | 0 | 0 |  | Fe-Cr-Ni-Co-Ta
6661 | 11 | 20 | 38 | 22 | 9 | 83.71996 | 0.2963123 | 0.119913 | 857.3817 | 0 | 0 | 0 |  | Fe-Cr-Ni-Co-Ta
6662 | 8 | 20 | 50 | 16 | 6 | 83.84216 | 0.2953844 | 0.1044308 | 687.8081 | 1 | 1 | 1 | 687.8081 | Fe-Cr-Ni-Co-Ta
6663 | 25 | 7 | 3 | 14 | 50 | 75.15226 | 0.3245577 | 0.1602289 | 1340.872 | 0 | 0 | 0 |  | Fe-Cr-Ni-Co-Ta
6664 | 23 | 8 | 6 | 21 | 42 | 76.26026 | 0.3208246 | 0.1661292 | 1410.333 | 0 | 0 | 0 |  | Fe-Cr-Ni-Co-Ta
6665 | 20 | 9 | 9 | 26 | 36 | 77.1542 | 0.3179056 | 0.1673537 | 1422.969 | 0 | 0 | 0 |  | Fe-Cr-Ni-Co-Ta
6666 | 18 | 11 | 13 | 28 | 29 | 78.51094 | 0.3134992 | 0.1641423 | 1381.274 | 0 | 0 | 0 |  | Fe-Cr-Ni-Co-Ta
6667 | 16 | 12 | 18 | 30 | 24 | 79.36775 | 0.3105388 | 0.1601148 | 1327.39 | 0 | 0 | 0 |  | Fe-Cr-Ni-Co-Ta
6668 | 13 | 14 | 25 | 31 | 18 | 80.65128 | 0.3062631 | 0.1502663 | 1204.589 | 0 | 0 | 0 |  | Fe-Cr-Ni-Co-Ta
6669 | 10 | 15 | 32 | 30 | 13 | 81.55182 | 0.3031157 | 0.1365439 | 1039.156 | 0 | 0 | 0 |  | Fe-Cr-Ni-Co-Ta
6670 | 8 | 15 | 42 | 26 | 8 | 82.10526 | 0.3006612 | 0.1157047 | 801.0896 | 1 | 0 | 0 |  | Fe-Cr-Ni-Co-Ta
6671 | 6 | 15 | 55 | 19 | 5 | 82.14857 | 0.2998419 | 0.09760752 | 609.8832 | 1 | 1 | 1 | 609.8832 | Fe-Cr-Ni-Co-Ta
6672 | 17 | 7 | 3 | 21 | 52 | 74.86312 | 0.3259665 | 0.1601299 | 1341.855 | 0 | 0 | 0 |  | Fe-Cr-Ni-Co-Ta
6673 | 16 | 7 | 6 | 28 | 43 | 75.7802 | 0.3226486 | 0.1672285 | 1422.777 | 0 | 0 | 0 |  | Fe-Cr-Ni-Co-Ta
6674 | 15 | 7 | 9 | 33 | 36 | 76.53465 | 0.3198744 | 0.1690404 | 1438.742 | 0 | 0 | 0 |  | Fe-Cr-Ni-Co-Ta
6675 | 13 | 8 | 14 | 36 | 30 | 77.44287 | 0.3167463 | 0.16817 | 1422.667 | 0 | 0 | 0 |  | Fe-Cr-Ni-Co-Ta
6676 | 11 | 9 | 19 | 38 | 24 | 78.38951 | 0.3134716 | 0.1627199 | 1350.093 | 0 | 0 | 0 |  | Fe-Cr-Ni-Co-Ta
6677 | 9 | 10 | 25 | 38 | 18 | 79.36971 | 0.3100176 | 0.1519381 | 1213.99 | 0 | 0 | 0 |  | Fe-Cr-Ni-Co-Ta
6678 | 7 | 11 | 33 | 37 | 12 | 80.37267 | 0.306336 | 0.1343854 | 1003.476 | 0 | 0 | 0 |  | Fe-Cr-Ni-Co-Ta
6679 | 5 | 12 | 44 | 32 | 7 | 81.16279 | 0.3032329 | 0.110771 | 741.7041 | 1 | 1 | 1 | 741.7041 | Fe-Cr-Ni-Co-Ta
6680 | 4 | 12 | 57 | 23 | 4 | 81.22138 | 0.3022849 | 0.0893455 | 525.2462 | 1 | 1 | 1 | 525.2462 | Fe-Cr-Ni-Co-Ta
6681 | 10 | 5 | 6 | 37 | 42 | 75.28358 | 0.3242204 | 0.1696879 | 1447.312 | 0 | 0 | 0 |  | Fe-Cr-Ni-Co-Ta
6682 | 10 | 5 | 9 | 41 | 35 | 76.03796 | 0.3213945 | 0.1709308 | 1455.298 | 0 | 0 | 0 |  | Fe-Cr-Ni-Co-Ta
6683 | 9 | 6 | 13 | 44 | 28 | 77.09725 | 0.3177226 | 0.1675382 | 1407.709 | 0 | 0 | 0 |  | Fe-Cr-Ni-Co-Ta
6684 | 8 | 7 | 18 | 45 | 22 | 78.0665 | 0.3143035 | 0.1603222 | 1313.766 | 0 | 0 | 0 |  | Fe-Cr-Ni-Co-Ta
6685 | 6 | 8 | 25 | 45 | 16 | 79.02663 | 0.3108505 | 0.1477714 | 1157.291 | 0 | 0 | 0 |  | Fe-Cr-Ni-Co-Ta
6686 | 5 | 9 | 32 | 43 | 11 | 79.9087 | 0.3075927 | 0.1308268 | 958.2829 | 0 | 0 | 0 |  | Fe-Cr-Ni-Co-Ta
6687 | 3 | 11 | 43 | 38 | 6 | 81.01237 | 0.3036452 | 0.1043384 | 673.6094 | 1 | 1 | 1 | 673.6094 | Fe-Cr-Ni-Co-Ta
6688 | 6 | 3 | 9 | 50 | 32 | 75.79855 | 0.3219288 | 0.1715975 | 1454.622 | 0 | 0 | 0 |  | Fe-Cr-Ni-Co-Ta
6689 | 6 | 4 | 13 | 52 | 25 | 76.88307 | 0.3180978 | 0.1656072 | 1374.78 | 0 | 0 | 0 |  | Fe-Cr-Ni-Co-Ta
6690 | 5 | 5 | 18 | 53 | 19 | 77.86346 | 0.3146247 | 0.1556185 | 1248.086 | 0 | 0 | 0 |  | Fe-Cr-Ni-Co-Ta
6691 | 4 | 6 | 23 | 53 | 13 | 78.91254 | 0.3108794 | 0.138414 | 1041.995 | 0 | 0 | 0 |  | Fe-Cr-Ni-Co-Ta
6692 | 4 | 8 | 30 | 50 | 8 | 80.16399 | 0.3064991 | 0.1160436 | 794.0787 | 1 | 0 | 0 |  | Fe-Cr-Ni-Co-Ta
6693 | 47 | 3 | 33 | 5 | 12 | 78.43884 | 0.308281 | 0.131235 | 948.8215 | 0 | 0 | 0 |  | Fe-Cr-Ni-Co-Ta
6694 | 40 | 5 | 39 | 5 | 11 | 78.91091 | 0.3072494 | 0.1278944 | 914.1665 | 1 | 0 | 0 |  | Fe-Cr-Ni-Co-Ta
6695 | 34 | 7 | 44 | 4 | 10 | 79.43873 | 0.3059932 | 0.124194 | 875.8436 | 1 | 0 | 0 |  | Fe-Cr-Ni-Co-Ta
6696 | 27 | 11 | 49 | 4 | 9 | 80.6203 | 0.3030891 | 0.1198172 | 835.1217 | 1 | 0 | 0 |  | Fe-Cr-Ni-Co-Ta
6697 | 22 | 14 | 53 | 3 | 7 | 81.76312 | 0.2999085 | 0.1093748 | 728.7281 | 1 | 0 | 0 |  | Fe-Cr-Ni-Co-Ta
6698 | 51 | 3 | 21 | 6 | 19 | 77.84392 | 0.3110983 | 0.1506289 | 1179.442 | 0 | 0 | 0 |  | Fe-Cr-Ni-Co-Ta
6699 | 44 | 5 | 27 | 7 | 17 | 78.44199 | 0.3095555 | 0.1464998 | 1133.033 | 0 | 0 | 0 |  | Fe-Cr-Ni-Co-Ta
6700 | 38 | 7 | 32 | 8 | 16 | 78.95855 | 0.3083626 | 0.1442593 | 1109.946 | 0 | 0 | 0 |  | Fe-Cr-Ni-Co-Ta
6701 | 32 | 10 | 36 | 8 | 14 | 79.97855 | 0.3056386 | 0.1385634 | 1048.872 | 0 | 0 | 0 |  | Fe-Cr-Ni-Co-Ta
6702 | 26 | 14 | 40 | 9 | 11 | 81.53867 | 0.3012677 | 0.1276908 | 932.0777 | 0 | 0 | 0 |  | Fe-Cr-Ni-Co-Ta
6703 | 21 | 18 | 44 | 8 | 9 | 82.98973 | 0.2972823 | 0.1189305 | 841.6844 | 1 | 0 | 0 |  | Fe-Cr-Ni-Co-Ta
6704 | 16 | 23 | 46 | 7 | 7 | 84.93968 | 0.2919617 | 0.1086052 | 738.8681 | 1 | 0 | 0 |  | Fe-Cr-Ni-Co-Ta
6705 | 52 | 3 | 12 | 4 | 29 | 76.75548 | 0.315726 | 0.1640084 | 1352.126 | 0 | 0 | 0 |  | Fe-Cr-Ni-Co-Ta
6706 | 46 | 4 | 16 | 8 | 27 | 77.1179 | 0.3148062 | 0.162625 | 1335.955 | 0 | 0 | 0 |  | Fe-Cr-Ni-Co-Ta
6707 | 39 | 6 | 21 | 10 | 24 | 77.82938 | 0.3128642 | 0.1596338 | 1301.097 | 0 | 0 | 0 |  | Fe-Cr-Ni-Co-Ta
6708 | 34 | 9 | 25 | 12 | 21 | 78.9666 | 0.3096339 | 0.1546382 | 1245.484 | 0 | 0 | 0 |  | Fe-Cr-Ni-Co-Ta
6709 | 29 | 13 | 28 | 13 | 17 | 80.64104 | 0.3047938 | 0.1457671 | 1146.082 | 0 | 0 | 0 |  | Fe-Cr-Ni-Co-Ta
6710 | 24 | 17 | 31 | 14 | 14 | 82.23599 | 0.3003025 | 0.1370521 | 1050.877 | 0 | 0 | 0 |  | Fe-Cr-Ni-Co-Ta
6711 | 19 | 23 | 34 | 13 | 11 | 84.54508 | 0.2938479 | 0.1258412 | 933.066 | 0 | 0 | 0 |  | Fe-Cr-Ni-Co-Ta
6712 | 15 | 29 | 36 | 12 | 8 | 87.01019 | 0.2868588 | 0.1119903 | 788.9298 | 0 | 0 | 0 |  | Fe-Cr-Ni-Co-Ta
6713 | 12 | 36 | 37 | 9 | 6 | 89.72956 | 0.2792674 | 0.1004485 | 675.8695 | 0 | 0 | 0 |  | Fe-Cr-Ni-Co-Ta
6714 | 43 | 3 | 10 | 6 | 38 | 75.55675 | 0.3208064 | 0.1679006 | 1409.847 | 0 | 0 | 0 |  | Fe-Cr-Ni-Co-Ta
6715 | 38 | 4 | 13 | 10 | 34 | 76.12694 | 0.3190767 | 0.1679012 | 1408.662 | 0 | 0 | 0 |  | Fe-Cr-Ni-Co-Ta
6716 | 33 | 7 | 16 | 14 | 29 | 77.47183 | 0.3151112 | 0.1647563 | 1373.944 | 0 | 0 | 0 |  | Fe-Cr-Ni-Co-Ta
6717 | 29 | 10 | 19 | 17 | 25 | 78.77745 | 0.3112664 | 0.1601903 | 1322.462 | 0 | 0 | 0 |  | Fe-Cr-Ni-Co-Ta
6718 | 25 | 15 | 21 | 19 | 20 | 80.93076 | 0.3049823 | 0.1512094 | 1222.328 | 0 | 0 | 0 |  | Fe-Cr-Ni-Co-Ta
6719 | 21 | 20 | 24 | 19 | 16 | 83.0095 | 0.2989707 | 0.141349 | 1112.997 | 0 | 0 | 0 |  | Fe-Cr-Ni-Co-Ta
6720 | 17 | 26 | 26 | 18 | 12 | 85.61363 | 0.2914957 | 0.1281807 | 969.8777 | 0 | 0 | 0 |  | Fe-Cr-Ni-Co-Ta
6721 | 13 | 34 | 28 | 17 | 9 | 88.60861 | 0.2830771 | 0.1147632 | 830.8866 | 0 | 0 | 0 |  | Fe-Cr-Ni-Co-Ta
6722 | 11 | 43 | 28 | 12 | 6 | 92.39682 | 0.2722782 | 0.09807275 | 663.3705 | 0 | 0 | 0 |  | Fe-Cr-Ni-Co-Ta
6723 | 35 | 3 | 8 | 9 | 45 | 74.69987 | 0.324455 | 0.1665331 | 1400.254 | 0 | 0 | 0 |  | Fe-Cr-Ni-Co-Ta
6724 | 31 | 5 | 10 | 14 | 39 | 75.77604 | 0.3211726 | 0.1682514 | 1422.423 | 0 | 0 | 0 |  | Fe-Cr-Ni-Co-Ta
6725 | 27 | 8 | 12 | 19 | 33 | 77.25387 | 0.3167438 | 0.1666892 | 1407.046 | 0 | 0 | 0 |  | Fe-Cr-Ni-Co-Ta
6726 | 24 | 12 | 14 | 22 | 28 | 79.00659 | 0.3115622 | 0.1622716 | 1359.524 | 0 | 0 | 0 |  | Fe-Cr-Ni-Co-Ta
6727 | 20 | 17 | 16 | 24 | 23 | 81.13107 | 0.3054162 | 0.1552425 | 1282.242 | 0 | 0 | 0 |  | Fe-Cr-Ni-Co-Ta
6728 | 17 | 22 | 18 | 25 | 18 | 83.41077 | 0.2986916 | 0.145034 | 1166.517 | 0 | 0 | 0 |  | Fe-Cr-Ni-Co-Ta
6729 | 13 | 30 | 20 | 24 | 13 | 86.78948 | 0.2889804 | 0.129875 | 1000.909 | 0 | 0 | 0 |  | Fe-Cr-Ni-Co-Ta
6730 | 11 | 38 | 20 | 22 | 9 | 90.2665 | 0.2789319 | 0.1130854 | 822.0847 | 0 | 0 | 0 |  | Fe-Cr-Ni-Co-Ta
6731 | 8 | 50 | 20 | 16 | 6 | 95.01248 | 0.2656012 | 0.09561607 | 649.103 | 0 | 0 | 0 |  | Fe-Cr-Ni-Co-Ta
6732 | 25 | 3 | 7 | 14 | 50 | 74.00963 | 0.3274686 | 0.1644416 | 1379.026 | 0 | 0 | 0 |  | Fe-Cr-Ni-Co-Ta
6733 | 23 | 6 | 8 | 21 | 42 | 75.66833 | 0.3223423 | 0.1674981 | 1420.731 | 0 | 0 | 0 |  | Fe-Cr-Ni-Co-Ta
6734 | 20 | 9 | 9 | 26 | 36 | 77.1542 | 0.3179056 | 0.1670794 | 1420.063 | 0 | 0 | 0 |  | Fe-Cr-Ni-Co-Ta
6735 | 18 | 13 | 11 | 28 | 29 | 79.15423 | 0.3118316 | 0.1629722 | 1374.31 | 0 | 0 | 0 |  | Fe-Cr-Ni-Co-Ta
6736 | 16 | 18 | 12 | 30 | 24 | 81.34145 | 0.3053956 | 0.1560121 | 1297.841 | 0 | 0 | 0 |  | Fe-Cr-Ni-Co-Ta
6737 | 13 | 25 | 14 | 31 | 18 | 84.37987 | 0.2964834 | 0.1436662 | 1159.429 | 0 | 0 | 0 |  | Fe-Cr-Ni-Co-Ta
6738 | 10 | 32 | 15 | 30 | 13 | 87.5665 | 0.2872537 | 0.1289353 | 996.3449 | 0 | 0 | 0 |  | Fe-Cr-Ni-Co-Ta
6739 | 8 | 42 | 15 | 26 | 8 | 92.09795 | 0.2741396 | 0.1073509 | 766.9287 | 0 | 0 | 0 |  | Fe-Cr-Ni-Co-Ta
6740 | 6 | 55 | 15 | 19 | 5 | 97.1612 | 0.2598083 | 0.08797934 | 577.1153 | 0 | 0 | 0 |  | Fe-Cr-Ni-Co-Ta
6741 | 17 | 3 | 7 | 21 | 52 | 73.7375 | 0.3288234 | 0.1636 | 1371.203 | 0 | 0 | 0 |  | Fe-Cr-Ni-Co-Ta
6742 | 16 | 6 | 7 | 28 | 43 | 75.48513 | 0.3234026 | 0.167879 | 1427.595 | 0 | 0 | 0 |  | Fe-Cr-Ni-Co-Ta
6743 | 15 | 9 | 7 | 33 | 36 | 77.14809 | 0.3182977 | 0.1673692 | 1425.513 | 0 | 0 | 0 |  | Fe-Cr-Ni-Co-Ta
6744 | 13 | 14 | 8 | 36 | 30 | 79.33338 | 0.311859 | 0.1629597 | 1380.36 | 0 | 0 | 0 |  | Fe-Cr-Ni-Co-Ta
6745 | 11 | 19 | 9 | 38 | 24 | 81.65676 | 0.3049758 | 0.1555499 | 1297.091 | 0 | 0 | 0 |  | Fe-Cr-Ni-Co-Ta
6746 | 9 | 25 | 10 | 38 | 18 | 84.50522 | 0.29658 | 0.1436844 | 1162.377 | 0 | 0 | 0 |  | Fe-Cr-Ni-Co-Ta
6747 | 7 | 33 | 11 | 37 | 12 | 88.21478 | 0.2856717 | 0.1252529 | 956.8387 | 0 | 0 | 0 |  | Fe-Cr-Ni-Co-Ta
6748 | 5 | 44 | 12 | 32 | 7 | 92.98727 | 0.2718628 | 0.1017557 | 709.8109 | 0 | 0 | 0 |  | Fe-Cr-Ni-Co-Ta
6749 | 4 | 57 | 12 | 23 | 4 | 98.24301 | 0.2568938 | 0.08076374 | 507.6891 | 0 | 0 | 0 |  | Fe-Cr-Ni-Co-Ta
6750 | 10 | 6 | 5 | 37 | 42 | 75.58084 | 0.3234621 | 0.1687369 | 1439.405 | 0 | 0 | 0 |  | Fe-Cr-Ni-Co-Ta
6751 | 10 | 9 | 5 | 41 | 35 | 77.27385 | 0.3182225 | 0.1675925 | 1429.258 | 0 | 0 | 0 |  | Fe-Cr-Ni-Co-Ta
6752 | 9 | 13 | 6 | 44 | 28 | 79.35012 | 0.3119022 | 0.1623969 | 1370.441 | 0 | 0 | 0 |  | Fe-Cr-Ni-Co-Ta
6753 | 8 | 18 | 7 | 45 | 22 | 81.739 | 0.3047553 | 0.1534193 | 1268.207 | 0 | 0 | 0 |  | Fe-Cr-Ni-Co-Ta
6754 | 6 | 25 | 8 | 45 | 16 | 84.92725 | 0.2954063 | 0.1392459 | 1108.837 | 0 | 0 | 0 |  | Fe-Cr-Ni-Co-Ta
6755 | 5 | 32 | 9 | 43 | 11 | 88.16596 | 0.2858442 | 0.1220363 | 918.4628 | 0 | 0 | 0 |  | Fe-Cr-Ni-Co-Ta
6756 | 3 | 43 | 11 | 38 | 6 | 92.81169 | 0.2723484 | 0.09658573 | 653.6707 | 0 | 0 | 0 |  | Fe-Cr-Ni-Co-Ta
6757 | 6 | 9 | 3 | 50 | 32 | 77.68686 | 0.3170799 | 0.1671445 | 1422.378 | 0 | 0 | 0 |  | Fe-Cr-Ni-Co-Ta
6758 | 6 | 13 | 4 | 52 | 25 | 79.83476 | 0.3104645 | 0.159749 | 1336.052 | 0 | 0 | 0 |  | Fe-Cr-Ni-Co-Ta
6759 | 5 | 18 | 5 | 53 | 19 | 82.28961 | 0.3031041 | 0.1483561 | 1205.167 | 0 | 0 | 0 |  | Fe-Cr-Ni-Co-Ta
6760 | 4 | 23 | 6 | 53 | 13 | 84.98741 | 0.2949613 | 0.1316986 | 1014.109 | 0 | 0 | 0 |  | Fe-Cr-Ni-Co-Ta
6761 | 4 | 30 | 8 | 50 | 8 | 88.22442 | 0.2852279 | 0.1098385 | 777.8673 | 0 | 0 | 0 |  | Fe-Cr-Ni-Co-Ta
6762 | 47 | 33 | 5 | 3 | 12 | 88.90113 | 0.2803268 | 0.1222894 | 914.691 | 0 | 0 | 0 |  | Fe-Cr-Ni-Co-Ta
6763 | 40 | 39 | 5 | 5 | 11 | 90.96739 | 0.2750757 | 0.1173892 | 869.9998 | 0 | 0 | 0 |  | Fe-Cr-Ni-Co-Ta
6764 | 34 | 44 | 4 | 7 | 10 | 92.91771 | 0.2700721 | 0.1119656 | 818.5368 | 0 | 0 | 0 |  | Fe-Cr-Ni-Co-Ta
6765 | 27 | 49 | 4 | 11 | 9 | 94.61795 | 0.2658623 | 0.1070899 | 772.0635 | 0 | 0 | 0 |  | Fe-Cr-Ni-Co-Ta
6766 | 22 | 53 | 3 | 14 | 7 | 96.64707 | 0.2603432 | 0.09661414 | 665.1372 | 0 | 0 | 0 |  | Fe-Cr-Ni-Co-Ta
6767 | 51 | 21 | 6 | 3 | 19 | 83.77104 | 0.295358 | 0.1438366 | 1146.962 | 0 | 0 | 0 |  | Fe-Cr-Ni-Co-Ta
6768 | 44 | 27 | 7 | 5 | 17 | 85.85766 | 0.2898679 | 0.1382074 | 1092.288 | 0 | 0 | 0 |  | Fe-Cr-Ni-Co-Ta
6769 | 38 | 32 | 8 | 7 | 16 | 87.43113 | 0.2858854 | 0.1351155 | 1065.226 | 0 | 0 | 0 |  | Fe-Cr-Ni-Co-Ta
6770 | 32 | 36 | 8 | 10 | 14 | 89.11456 | 0.2814274 | 0.1287032 | 997.7206 | 0 | 0 | 0 |  | Fe-Cr-Ni-Co-Ta
6771 | 26 | 40 | 9 | 14 | 11 | 90.99114 | 0.2762165 | 0.1186367 | 887.5044 | 0 | 0 | 0 |  | Fe-Cr-Ni-Co-Ta
6772 | 21 | 44 | 8 | 18 | 9 | 92.77593 | 0.2714056 | 0.1098325 | 795.3825 | 0 | 0 | 0 |  | Fe-Cr-Ni-Co-Ta
6773 | 16 | 46 | 7 | 23 | 7 | 94.08735 | 0.2678879 | 0.0999001 | 691.5508 | 0 | 0 | 0 |  | Fe-Cr-Ni-Co-Ta
6774 | 52 | 12 | 4 | 3 | 29 | 79.55976 | 0.3083698 | 0.159374 | 1323.073 | 0 | 0 | 0 |  | Fe-Cr-Ni-Co-Ta
6775 | 46 | 16 | 8 | 4 | 27 | 80.79334 | 0.3051106 | 0.1576018 | 1309.089 | 0 | 0 | 0 |  | Fe-Cr-Ni-Co-Ta
6776 | 39 | 21 | 10 | 6 | 24 | 82.59176 | 0.3002941 | 0.1529677 | 1262.696 | 0 | 0 | 0 |  | Fe-Cr-Ni-Co-Ta
6777 | 34 | 25 | 12 | 9 | 21 | 84.14967 | 0.2959395 | 0.1485305 | 1214.843 | 0 | 0 | 0 |  | Fe-Cr-Ni-Co-Ta
6778 | 29 | 28 | 13 | 13 | 17 | 85.77448 | 0.2912349 | 0.1401593 | 1118.094 | 0 | 0 | 0 |  | Fe-Cr-Ni-Co-Ta
6779 | 24 | 31 | 14 | 17 | 14 | 87.23723 | 0.2871166 | 0.1322143 | 1028.364 | 0 | 0 | 0 |  | Fe-Cr-Ni-Co-Ta
6780 | 19 | 34 | 13 | 23 | 11 | 88.83626 | 0.2826542 | 0.1217257 | 912.3622 | 0 | 0 | 0 |  | Fe-Cr-Ni-Co-Ta
6781 | 15 | 36 | 12 | 29 | 8 | 90.18981 | 0.27875 | 0.1086639 | 769.9986 | 0 | 0 | 0 |  | Fe-Cr-Ni-Co-Ta
6782 | 12 | 37 | 9 | 36 | 6 | 91.09663 | 0.2762128 | 0.09742354 | 653.1333 | 0 | 0 | 0 |  | Fe-Cr-Ni-Co-Ta
6783 | 43 | 10 | 6 | 3 | 38 | 77.56835 | 0.3155546 | 0.1638285 | 1380.817 | 0 | 0 | 0 |  | Fe-Cr-Ni-Co-Ta
6784 | 38 | 13 | 10 | 4 | 34 | 78.7304 | 0.3122272 | 0.1628145 | 1372.312 | 0 | 0 | 0 |  | Fe-Cr-Ni-Co-Ta
6785 | 33 | 16 | 14 | 7 | 29 | 80.12496 | 0.3080836 | 0.160646 | 1348.148 | 0 | 0 | 0 |  | Fe-Cr-Ni-Co-Ta
6786 | 29 | 19 | 17 | 10 | 25 | 81.47684 | 0.3040883 | 0.1574738 | 1311.93 | 0 | 0 | 0 |  | Fe-Cr-Ni-Co-Ta
6787 | 25 | 21 | 19 | 15 | 20 | 82.81249 | 0.299966 | 0.1502285 | 1223.68 | 0 | 0 | 0 |  | Fe-Cr-Ni-Co-Ta
6788 | 21 | 24 | 19 | 20 | 16 | 84.42609 | 0.2952524 | 0.1409658 | 1116.806 | 0 | 0 | 0 |  | Fe-Cr-Ni-Co-Ta
6789 | 17 | 26 | 18 | 26 | 12 | 85.90072 | 0.2908969 | 0.1282762 | 971.5654 | 0 | 0 | 0 |  | Fe-Cr-Ni-Co-Ta
6790 | 13 | 28 | 17 | 34 | 9 | 87.05854 | 0.2875502 | 0.1162365 | 838.3479 | 0 | 0 | 0 |  | Fe-Cr-Ni-Co-Ta
6791 | 11 | 28 | 12 | 43 | 6 | 87.96553 | 0.2847828 | 0.09942235 | 660.536 | 0 | 0 | 0 |  | Fe-Cr-Ni-Co-Ta
6792 | 35 | 8 | 9 | 3 | 45 | 75.97316 | 0.3211031 | 0.1639608 | 1381.693 | 0 | 0 | 0 |  | Fe-Cr-Ni-Co-Ta
6793 | 31 | 10 | 14 | 5 | 39 | 77.01135 | 0.3178554 | 0.1659832 | 1406.124 | 0 | 0 | 0 |  | Fe-Cr-Ni-Co-Ta
6794 | 27 | 12 | 19 | 8 | 33 | 78.15729 | 0.3142315 | 0.1662918 | 1408.461 | 0 | 0 | 0 |  | Fe-Cr-Ni-Co-Ta
6795 | 24 | 14 | 22 | 12 | 28 | 79.32289 | 0.3105747 | 0.163843 | 1378.277 | 0 | 0 | 0 |  | Fe-Cr-Ni-Co-Ta
6796 | 20 | 16 | 24 | 17 | 23 | 80.56683 | 0.3067693 | 0.1580616 | 1307.839 | 0 | 0 | 0 |  | Fe-Cr-Ni-Co-Ta
6797 | 17 | 18 | 25 | 22 | 18 | 81.94161 | 0.3024962 | 0.1485682 | 1193.621 | 0 | 0 | 0 |  | Fe-Cr-Ni-Co-Ta
6798 | 13 | 20 | 24 | 30 | 13 | 83.46747 | 0.297874 | 0.1342557 | 1026.952 | 0 | 0 | 0 |  | Fe-Cr-Ni-Co-Ta
6799 | 11 | 20 | 22 | 38 | 9 | 84.30311 | 0.2950916 | 0.1179827 | 842.5694 | 0 | 0 | 0 |  | Fe-Cr-Ni-Co-Ta
6800 | 8 | 20 | 16 | 50 | 6 | 85.10748 | 0.2927351 | 0.1010447 | 664.0531 | 0 | 0 | 0 |  | Fe-Cr-Ni-Co-Ta
6801 | 25 | 7 | 14 | 3 | 50 | 74.83173 | 0.3252262 | 0.1627319 | 1365.342 | 0 | 0 | 0 |  | Fe-Cr-Ni-Co-Ta
6802 | 23 | 8 | 21 | 6 | 42 | 75.80814 | 0.3217693 | 0.16962 | 1444.499 | 0 | 0 | 0 |  | Fe-Cr-Ni-Co-Ta
6803 | 20 | 9 | 26 | 9 | 36 | 76.62478 | 0.319013 | 0.1710598 | 1458.677 | 0 | 0 | 0 |  | Fe-Cr-Ni-Co-Ta
6804 | 18 | 11 | 28 | 13 | 29 | 78.02144 | 0.314524 | 0.1671163 | 1409.106 | 0 | 0 | 0 |  | Fe-Cr-Ni-Co-Ta
6805 | 16 | 12 | 30 | 18 | 24 | 78.96796 | 0.3113765 | 0.1621159 | 1345.276 | 0 | 0 | 0 |  | Fe-Cr-Ni-Co-Ta
6806 | 13 | 14 | 31 | 25 | 18 | 80.44589 | 0.3066937 | 0.1511016 | 1211.599 | 0 | 0 | 0 |  | Fe-Cr-Ni-Co-Ta
6807 | 10 | 15 | 30 | 32 | 13 | 81.62311 | 0.3029663 | 0.1363022 | 1037.268 | 0 | 0 | 0 |  | Fe-Cr-Ni-Co-Ta
6808 | 8 | 15 | 26 | 42 | 8 | 82.70002 | 0.2994128 | 0.1142974 | 791.5526 | 0 | 0 | 0 |  | Fe-Cr-Ni-Co-Ta
6809 | 6 | 15 | 19 | 55 | 5 | 83.50175 | 0.297 | 0.09491635 | 593.3516 | 1 | 0 | 0 |  | Fe-Cr-Ni-Co-Ta
6810 | 17 | 7 | 21 | 3 | 52 | 74.34596 | 0.3270432 | 0.164683 | 1387.08 | 0 | 0 | 0 |  | Fe-Cr-Ni-Co-Ta
6811 | 16 | 7 | 28 | 6 | 43 | 75.11827 | 0.3240302 | 0.1723693 | 1473.171 | 0 | 0 | 0 |  | Fe-Cr-Ni-Co-Ta
6812 | 15 | 7 | 33 | 9 | 36 | 75.7849 | 0.3214424 | 0.1739805 | 1485.694 | 0 | 0 | 0 |  | Fe-Cr-Ni-Co-Ta
6813 | 13 | 8 | 36 | 14 | 30 | 76.73803 | 0.3182223 | 0.1719234 | 1456.807 | 0 | 0 | 0 |  | Fe-Cr-Ni-Co-Ta
6814 | 11 | 9 | 38 | 19 | 24 | 77.7595 | 0.3147924 | 0.1655774 | 1374.842 | 0 | 0 | 0 |  | Fe-Cr-Ni-Co-Ta
6815 | 9 | 10 | 38 | 25 | 18 | 78.91905 | 0.3109634 | 0.1536118 | 1227.476 | 0 | 0 | 0 |  | Fe-Cr-Ni-Co-Ta
6816 | 7 | 11 | 37 | 33 | 12 | 80.22873 | 0.3066385 | 0.1348014 | 1006.49 | 0 | 0 | 0 |  | Fe-Cr-Ni-Co-Ta
6817 | 5 | 12 | 32 | 44 | 7 | 81.60887 | 0.3022951 | 0.1098046 | 735.5992 | 1 | 0 | 0 |  | Fe-Cr-Ni-Co-Ta
6818 | 4 | 12 | 23 | 57 | 4 | 82.51108 | 0.2995714 | 0.0872187 | 513.5584 | 1 | 1 | 1 | 513.5584 | Fe-Cr-Ni-Co-Ta
6819 | 10 | 5 | 37 | 6 | 42 | 74.34268 | 0.3261842 | 0.1761419 | 1509.239 | 0 | 0 | 0 |  | Fe-Cr-Ni-Co-Ta
6820 | 10 | 5 | 41 | 9 | 35 | 75.02967 | 0.3235038 | 0.1766216 | 1507.617 | 0 | 0 | 0 |  | Fe-Cr-Ni-Co-Ta
6821 | 9 | 6 | 44 | 13 | 28 | 76.08171 | 0.3198507 | 0.1721817 | 1447.95 | 0 | 0 | 0 |  | Fe-Cr-Ni-Co-Ta
6822 | 8 | 7 | 45 | 18 | 22 | 77.15079 | 0.3162252 | 0.1638173 | 1342.17 | 0 | 0 | 0 |  | Fe-Cr-Ni-Co-Ta
6823 | 6 | 8 | 45 | 25 | 16 | 78.32313 | 0.3123286 | 0.1501723 | 1175.732 | 0 | 0 | 0 |  | Fe-Cr-Ni-Co-Ta
6824 | 5 | 9 | 43 | 32 | 11 | 79.50955 | 0.3084322 | 0.1324643 | 970.9952 | 1 | 0 | 0 |  | Fe-Cr-Ni-Co-Ta
6825 | 3 | 11 | 38 | 43 | 6 | 81.19797 | 0.3032547 | 0.1044967 | 675.7346 | 1 | 1 | 1 | 675.7346 | Fe-Cr-Ni-Co-Ta
6826 | 6 | 3 | 50 | 9 | 32 | 74.48152 | 0.3246867 | 0.1787883 | 1519.422 | 0 | 0 | 0 |  | Fe-Cr-Ni-Co-Ta
6827 | 6 | 4 | 52 | 13 | 25 | 75.58019 | 0.3208317 | 0.171318 | 1422.772 | 0 | 0 | 0 |  | Fe-Cr-Ni-Co-Ta
6828 | 5 | 5 | 53 | 18 | 19 | 76.65213 | 0.3171704 | 0.159803 | 1280.195 | 0 | 0 | 0 |  | Fe-Cr-Ni-Co-Ta
6829 | 4 | 6 | 53 | 23 | 13 | 77.82546 | 0.3131672 | 0.1411341 | 1060.029 | 1 | 0 | 0 |  | Fe-Cr-Ni-Co-Ta
6830 | 4 | 8 | 50 | 30 | 8 | 79.42347 | 0.3080587 | 0.1177571 | 804.8728 | 1 | 1 | 1 | 804.8728 | Fe-Cr-Ni-Co-Ta
6831 | 47 | 3 | 5 | 33 | 12 | 79.43091 | 0.3061741 | 0.1292972 | 936.9023 | 0 | 0 | 0 |  | Fe-Cr-Ni-Co-Ta
6832 | 40 | 5 | 5 | 39 | 11 | 80.12603 | 0.3046735 | 0.1255366 | 899.6953 | 0 | 0 | 0 |  | Fe-Cr-Ni-Co-Ta
6833 | 34 | 7 | 4 | 44 | 10 | 80.89345 | 0.3029147 | 0.1212832 | 857.6923 | 0 | 0 | 0 |  | Fe-Cr-Ni-Co-Ta
6834 | 27 | 11 | 4 | 49 | 9 | 82.25461 | 0.2996411 | 0.1164426 | 813.5448 | 0 | 0 | 0 |  | Fe-Cr-Ni-Co-Ta
6835 | 22 | 14 | 3 | 53 | 7 | 83.62176 | 0.2959952 | 0.1056376 | 704.9476 | 0 | 0 | 0 |  | Fe-Cr-Ni-Co-Ta
6836 | 51 | 3 | 6 | 21 | 19 | 78.3524 | 0.3100205 | 0.1491379 | 1168.526 | 0 | 0 | 0 |  | Fe-Cr-Ni-Co-Ta
6837 | 44 | 5 | 7 | 27 | 17 | 79.12968 | 0.3080999 | 0.1445575 | 1119.045 | 0 | 0 | 0 |  | Fe-Cr-Ni-Co-Ta
6838 | 38 | 7 | 8 | 32 | 16 | 79.78306 | 0.3066201 | 0.1420621 | 1094.427 | 0 | 0 | 0 |  | Fe-Cr-Ni-Co-Ta
6839 | 32 | 10 | 8 | 36 | 14 | 80.96227 | 0.3035637 | 0.1359747 | 1030.426 | 0 | 0 | 0 |  | Fe-Cr-Ni-Co-Ta
6840 | 26 | 14 | 9 | 40 | 11 | 82.64937 | 0.2989303 | 0.1249015 | 912.4765 | 0 | 0 | 0 |  | Fe-Cr-Ni-Co-Ta
6841 | 21 | 18 | 8 | 44 | 9 | 84.29669 | 0.2945389 | 0.1156229 | 818.4054 | 0 | 0 | 0 |  | Fe-Cr-Ni-Co-Ta
6842 | 16 | 23 | 7 | 46 | 7 | 86.38758 | 0.2889334 | 0.1047784 | 711.5396 | 0 | 0 | 0 |  | Fe-Cr-Ni-Co-Ta
6843 | 52 | 3 | 4 | 12 | 29 | 77.01144 | 0.3151853 | 0.1629346 | 1343.043 | 0 | 0 | 0 |  | Fe-Cr-Ni-Co-Ta
6844 | 46 | 4 | 8 | 16 | 27 | 77.37521 | 0.3142631 | 0.1617195 | 1328.797 | 0 | 0 | 0 |  | Fe-Cr-Ni-Co-Ta
6845 | 39 | 6 | 10 | 21 | 24 | 78.19305 | 0.3120973 | 0.1582504 | 1289.817 | 0 | 0 | 0 |  | Fe-Cr-Ni-Co-Ta
6846 | 34 | 9 | 12 | 25 | 21 | 79.40062 | 0.3087197 | 0.1531647 | 1233.922 | 0 | 0 | 0 |  | Fe-Cr-Ni-Co-Ta
6847 | 29 | 13 | 13 | 28 | 17 | 81.15851 | 0.3037056 | 0.1440209 | 1132.302 | 0 | 0 | 0 |  | Fe-Cr-Ni-Co-Ta
6848 | 24 | 17 | 14 | 31 | 14 | 82.83357 | 0.2990485 | 0.1351434 | 1036.024 | 0 | 0 | 0 |  | Fe-Cr-Ni-Co-Ta
6849 | 19 | 23 | 13 | 34 | 11 | 85.29688 | 0.2922759 | 0.123554 | 915.3462 | 0 | 0 | 0 |  | Fe-Cr-Ni-Co-Ta
6850 | 15 | 29 | 12 | 36 | 8 | 87.88523 | 0.2850361 | 0.1093901 | 768.9551 | 0 | 0 | 0 |  | Fe-Cr-Ni-Co-Ta
6851 | 12 | 36 | 9 | 37 | 6 | 90.76204 | 0.2771277 | 0.09720728 | 650.678 | 0 | 0 | 0 |  | Fe-Cr-Ni-Co-Ta
6852 | 43 | 3 | 6 | 10 | 38 | 75.67911 | 0.3205491 | 0.1672381 | 1403.825 | 0 | 0 | 0 |  | Fe-Cr-Ni-Co-Ta
6853 | 38 | 4 | 10 | 13 | 34 | 76.22161 | 0.3188776 | 0.1672737 | 1402.692 | 0 | 0 | 0 |  | Fe-Cr-Ni-Co-Ta
6854 | 33 | 7 | 14 | 16 | 29 | 77.53678 | 0.3149747 | 0.1643113 | 1369.68 | 0 | 0 | 0 |  | Fe-Cr-Ni-Co-Ta
6855 | 29 | 10 | 17 | 19 | 25 | 78.84337 | 0.3111279 | 0.1599067 | 1320.03 | 0 | 0 | 0 |  | Fe-Cr-Ni-Co-Ta
6856 | 25 | 15 | 19 | 21 | 20 | 80.9986 | 0.30484 | 0.1509435 | 1220.094 | 0 | 0 | 0 |  | Fe-Cr-Ni-Co-Ta
6857 | 21 | 20 | 19 | 24 | 16 | 83.18313 | 0.2986073 | 0.1407244 | 1107.846 | 0 | 0 | 0 |  | Fe-Cr-Ni-Co-Ta
6858 | 17 | 26 | 18 | 26 | 12 | 85.90072 | 0.2908969 | 0.1271256 | 961.0935 | 0 | 0 | 0 |  | Fe-Cr-Ni-Co-Ta
6859 | 13 | 34 | 17 | 28 | 9 | 89.00297 | 0.2822586 | 0.1135679 | 821.3813 | 0 | 0 | 0 |  | Fe-Cr-Ni-Co-Ta
6860 | 11 | 43 | 12 | 28 | 6 | 92.98533 | 0.2710651 | 0.09608849 | 647.3334 | 0 | 0 | 0 |  | Fe-Cr-Ni-Co-Ta
6861 | 35 | 3 | 9 | 8 | 45 | 74.67028 | 0.324517 | 0.1667234 | 1402.048 | 0 | 0 | 0 |  | Fe-Cr-Ni-Co-Ta
6862 | 31 | 5 | 14 | 10 | 39 | 75.65285 | 0.3214309 | 0.1687889 | 1426.997 | 0 | 0 | 0 |  | Fe-Cr-Ni-Co-Ta
6863 | 27 | 8 | 19 | 12 | 33 | 77.03108 | 0.3172109 | 0.1676974 | 1415.805 | 0 | 0 | 0 |  | Fe-Cr-Ni-Co-Ta
6864 | 24 | 12 | 22 | 14 | 28 | 78.74703 | 0.312106 | 0.1635385 | 1370.89 | 0 | 0 | 0 |  | Fe-Cr-Ni-Co-Ta
6865 | 20 | 17 | 24 | 16 | 23 | 80.86411 | 0.3059747 | 0.1564296 | 1292.721 | 0 | 0 | 0 |  | Fe-Cr-Ni-Co-Ta
6866 | 17 | 22 | 25 | 18 | 18 | 83.17039 | 0.2991936 | 0.1459814 | 1174.656 | 0 | 0 | 0 |  | Fe-Cr-Ni-Co-Ta
6867 | 13 | 30 | 24 | 20 | 13 | 86.64811 | 0.2892744 | 0.1303821 | 1005.19 | 0 | 0 | 0 |  | Fe-Cr-Ni-Co-Ta
6868 | 11 | 38 | 22 | 20 | 9 | 90.1942 | 0.2790815 | 0.1133366 | 824.1784 | 0 | 0 | 0 |  | Fe-Cr-Ni-Co-Ta
6869 | 8 | 50 | 16 | 20 | 6 | 95.15939 | 0.2653001 | 0.09508418 | 644.6665 | 0 | 0 | 0 |  | Fe-Cr-Ni-Co-Ta
6870 | 25 | 3 | 14 | 7 | 50 | 73.80529 | 0.3278954 | 0.1657168 | 1390.89 | 0 | 0 | 0 |  | Fe-Cr-Ni-Co-Ta
6871 | 23 | 6 | 21 | 8 | 42 | 75.27613 | 0.3231624 | 0.1700609 | 1445.097 | 0 | 0 | 0 |  | Fe-Cr-Ni-Co-Ta
6872 | 20 | 9 | 26 | 9 | 36 | 76.62478 | 0.319013 | 0.1702346 | 1449.668 | 0 | 0 | 0 |  | Fe-Cr-Ni-Co-Ta
6873 | 18 | 13 | 28 | 11 | 29 | 78.59999 | 0.3129909 | 0.1656561 | 1398.402 | 0 | 0 | 0 |  | Fe-Cr-Ni-Co-Ta
6874 | 16 | 18 | 30 | 12 | 24 | 80.74345 | 0.3066451 | 0.1587939 | 1322.821 | 0 | 0 | 0 |  | Fe-Cr-Ni-Co-Ta
6875 | 13 | 25 | 31 | 14 | 18 | 83.80087 | 0.2976901 | 0.1461469 | 1181.455 | 0 | 0 | 0 |  | Fe-Cr-Ni-Co-Ta
6876 | 10 | 32 | 30 | 15 | 13 | 87.03608 | 0.2883549 | 0.1308917 | 1013.095 | 0 | 0 | 0 |  | Fe-Cr-Ni-Co-Ta
6877 | 8 | 42 | 26 | 15 | 8 | 91.69408 | 0.2749722 | 0.1086595 | 777.6999 | 0 | 0 | 0 |  | Fe-Cr-Ni-Co-Ta
6878 | 6 | 55 | 19 | 15 | 5 | 97.01348 | 0.2601098 | 0.08852801 | 581.6681 | 0 | 0 | 0 |  | Fe-Cr-Ni-Co-Ta
6879 | 17 | 3 | 21 | 7 | 52 | 73.33453 | 0.3296634 | 0.1667929 | 1402.27 | 0 | 0 | 0 |  | Fe-Cr-Ni-Co-Ta
6880 | 16 | 6 | 28 | 7 | 43 | 74.853 | 0.3247225 | 0.1722645 | 1469.759 | 0 | 0 | 0 |  | Fe-Cr-Ni-Co-Ta
6881 | 15 | 9 | 33 | 7 | 36 | 76.33664 | 0.3199936 | 0.1723405 | 1472.414 | 0 | 0 | 0 |  | Fe-Cr-Ni-Co-Ta
6882 | 13 | 14 | 36 | 8 | 30 | 78.43884 | 0.3137278 | 0.1680517 | 1428.126 | 0 | 0 | 0 |  | Fe-Cr-Ni-Co-Ta
6883 | 11 | 19 | 38 | 9 | 24 | 80.69968 | 0.3069733 | 0.1602496 | 1340.01 | 0 | 0 | 0 |  | Fe-Cr-Ni-Co-Ta
6884 | 9 | 25 | 38 | 10 | 18 | 83.54146 | 0.2985872 | 0.147548 | 1196.135 | 0 | 0 | 0 |  | Fe-Cr-Ni-Co-Ta
6885 | 7 | 33 | 37 | 11 | 12 | 87.28873 | 0.2875925 | 0.1287267 | 986.5526 | 0 | 0 | 0 |  | Fe-Cr-Ni-Co-Ta
6886 | 5 | 44 | 32 | 12 | 7 | 92.25465 | 0.2733709 | 0.1044508 | 732.3035 | 0 | 0 | 0 |  | Fe-Cr-Ni-Co-Ta
6887 | 4 | 57 | 23 | 12 | 4 | 97.83402 | 0.2577266 | 0.08229336 | 520.121 | 0 | 0 | 0 |  | Fe-Cr-Ni-Co-Ta
6888 | 10 | 6 | 37 | 5 | 42 | 74.61005 | 0.3254877 | 0.175565 | 1505.286 | 0 | 0 | 0 |  | Fe-Cr-Ni-Co-Ta
6889 | 10 | 9 | 41 | 5 | 35 | 76.1417 | 0.3205874 | 0.1745161 | 1494.555 | 0 | 0 | 0 |  | Fe-Cr-Ni-Co-Ta
6890 | 9 | 13 | 44 | 6 | 28 | 78.10946 | 0.3144945 | 0.1688634 | 1429.516 | 0 | 0 | 0 |  | Fe-Cr-Ni-Co-Ta
6891 | 8 | 18 | 45 | 7 | 22 | 80.45705 | 0.3074318 | 0.1591011 | 1318.354 | 0 | 0 | 0 |  | Fe-Cr-Ni-Co-Ta
6892 | 6 | 25 | 45 | 8 | 16 | 83.63636 | 0.2980946 | 0.1442867 | 1152.174 | 0 | 0 | 0 |  | Fe-Cr-Ni-Co-Ta
6893 | 5 | 32 | 43 | 9 | 11 | 86.94564 | 0.2883766 | 0.12663 | 957.2802 | 0 | 0 | 0 |  | Fe-Cr-Ni-Co-Ta
6894 | 3 | 43 | 38 | 11 | 6 | 91.82411 | 0.2743829 | 0.1003586 | 684.6775 | 0 | 0 | 0 |  | Fe-Cr-Ni-Co-Ta
6895 | 6 | 9 | 50 | 3 | 32 | 76.1815 | 0.3202251 | 0.175611 | 1500.77 | 0 | 0 | 0 |  | Fe-Cr-Ni-Co-Ta
6896 | 6 | 13 | 52 | 4 | 25 | 78.23827 | 0.3138017 | 0.1671972 | 1402.085 | 0 | 0 | 0 |  | Fe-Cr-Ni-Co-Ta
6897 | 5 | 18 | 53 | 5 | 19 | 80.6389 | 0.3065517 | 0.1549164 | 1261.015 | 0 | 0 | 0 |  | Fe-Cr-Ni-Co-Ta
6898 | 4 | 23 | 53 | 6 | 13 | 83.29853 | 0.298483 | 0.1376149 | 1062.472 | 1 | 0 | 0 |  | Fe-Cr-Ni-Co-Ta
6899 | 4 | 30 | 50 | 8 | 8 | 86.68569 | 0.2884259 | 0.1152478 | 821.1496 | 1 | 0 | 0 |  | Fe-Cr-Ni-Co-Ta
6900 | 47 | 5 | 33 | 3 | 12 | 79.06927 | 0.3065701 | 0.1308876 | 949.3962 | 0 | 0 | 0 |  | Fe-Cr-Ni-Co-Ta
6901 | 40 | 5 | 39 | 5 | 11 | 78.91091 | 0.3072494 | 0.1278944 | 914.1665 | 1 | 0 | 0 |  | Fe-Cr-Ni-Co-Ta
6902 | 34 | 4 | 44 | 7 | 10 | 78.46621 | 0.3086285 | 0.1245753 | 873.4557 | 1 | 0 | 0 |  | Fe-Cr-Ni-Co-Ta
6903 | 27 | 4 | 49 | 11 | 9 | 78.34977 | 0.3092389 | 0.1206236 | 828.9011 | 1 | 0 | 0 |  | Fe-Cr-Ni-Co-Ta
6904 | 22 | 3 | 53 | 14 | 7 | 78.10365 | 0.3098307 | 0.1099393 | 713.2739 | 1 | 1 | 1 | 713.2739 | Fe-Cr-Ni-Co-Ta
6905 | 51 | 6 | 21 | 3 | 19 | 78.74667 | 0.3086634 | 0.1498559 | 1177.829 | 0 | 0 | 0 |  | Fe-Cr-Ni-Co-Ta
6906 | 44 | 7 | 27 | 5 | 17 | 79.0532 | 0.3079061 | 0.1459898 | 1132.064 | 0 | 0 | 0 |  | Fe-Cr-Ni-Co-Ta
6907 | 38 | 8 | 32 | 7 | 16 | 79.26418 | 0.307538 | 0.1439877 | 1109.305 | 0 | 0 | 0 |  | Fe-Cr-Ni-Co-Ta
6908 | 32 | 8 | 36 | 10 | 14 | 79.35227 | 0.3073295 | 0.1390876 | 1049.888 | 0 | 0 | 0 |  | Fe-Cr-Ni-Co-Ta
6909 | 26 | 9 | 40 | 14 | 11 | 79.93746 | 0.3056011 | 0.1287052 | 932.0671 | 1 | 0 | 0 |  | Fe-Cr-Ni-Co-Ta
6910 | 21 | 8 | 44 | 18 | 9 | 79.73663 | 0.3060967 | 0.120495 | 837.6796 | 1 | 0 | 0 |  | Fe-Cr-Ni-Co-Ta
6911 | 16 | 7 | 46 | 23 | 7 | 79.60007 | 0.3064505 | 0.1105377 | 727.9414 | 1 | 1 | 1 | 727.9414 | Fe-Cr-Ni-Co-Ta
6912 | 52 | 4 | 12 | 3 | 29 | 77.03863 | 0.3149701 | 0.1636274 | 1350.243 | 0 | 0 | 0 |  | Fe-Cr-Ni-Co-Ta
6913 | 46 | 8 | 16 | 4 | 27 | 78.25724 | 0.3117609 | 0.1611284 | 1328.572 | 0 | 0 | 0 |  | Fe-Cr-Ni-Co-Ta
6914 | 39 | 10 | 21 | 6 | 24 | 79.00221 | 0.3097247 | 0.1582283 | 1294.889 | 0 | 0 | 0 |  | Fe-Cr-Ni-Co-Ta
6915 | 34 | 12 | 25 | 9 | 21 | 79.85679 | 0.307245 | 0.1536575 | 1241.48 | 0 | 0 | 0 |  | Fe-Cr-Ni-Co-Ta
6916 | 29 | 13 | 28 | 13 | 17 | 80.64104 | 0.3047938 | 0.1457671 | 1146.082 | 0 | 0 | 0 |  | Fe-Cr-Ni-Co-Ta
6917 | 24 | 14 | 31 | 17 | 14 | 81.29313 | 0.3028485 | 0.1378078 | 1052.732 | 0 | 0 | 0 |  | Fe-Cr-Ni-Co-Ta
6918 | 19 | 13 | 34 | 23 | 11 | 81.33165 | 0.3025479 | 0.1280402 | 936.5527 | 0 | 0 | 0 |  | Fe-Cr-Ni-Co-Ta
6919 | 15 | 12 | 36 | 29 | 8 | 81.42359 | 0.3020294 | 0.1150506 | 789.4392 | 1 | 0 | 0 |  | Fe-Cr-Ni-Co-Ta
6920 | 12 | 9 | 37 | 36 | 6 | 80.71783 | 0.3037877 | 0.103492 | 662.7174 | 1 | 1 | 1 | 662.7174 | Fe-Cr-Ni-Co-Ta
6921 | 43 | 6 | 10 | 3 | 38 | 76.3665 | 0.3186677 | 0.1665289 | 1401.23 | 0 | 0 | 0 |  | Fe-Cr-Ni-Co-Ta
6922 | 38 | 10 | 13 | 4 | 34 | 77.79953 | 0.314646 | 0.1654389 | 1394.819 | 0 | 0 | 0 |  | Fe-Cr-Ni-Co-Ta
6923 | 33 | 14 | 16 | 7 | 29 | 79.48487 | 0.3097539 | 0.1625971 | 1365.437 | 0 | 0 | 0 |  | Fe-Cr-Ni-Co-Ta
6924 | 29 | 17 | 19 | 10 | 25 | 80.82566 | 0.3057937 | 0.1586215 | 1319.88 | 0 | 0 | 0 |  | Fe-Cr-Ni-Co-Ta
6925 | 25 | 19 | 21 | 15 | 20 | 82.13996 | 0.3017345 | 0.1512069 | 1229.736 | 0 | 0 | 0 |  | Fe-Cr-Ni-Co-Ta
6926 | 21 | 19 | 24 | 20 | 16 | 82.69883 | 0.2998083 | 0.1429249 | 1126.808 | 0 | 0 | 0 |  | Fe-Cr-Ni-Co-Ta
6927 | 17 | 18 | 26 | 26 | 12 | 83.03339 | 0.2984806 | 0.1311159 | 984.6479 | 0 | 0 | 0 |  | Fe-Cr-Ni-Co-Ta
6928 | 13 | 17 | 28 | 34 | 9 | 83.10378 | 0.2980275 | 0.1187833 | 843.1417 | 0 | 0 | 0 |  | Fe-Cr-Ni-Co-Ta
6929 | 11 | 12 | 28 | 43 | 6 | 82.03716 | 0.3005085 | 0.1025183 | 661.5924 | 1 | 0 | 0 |  | Fe-Cr-Ni-Co-Ta
6930 | 35 | 9 | 8 | 3 | 45 | 76.26328 | 0.3203575 | 0.1631829 | 1375.306 | 0 | 0 | 0 |  | Fe-Cr-Ni-Co-Ta
6931 | 31 | 14 | 10 | 5 | 39 | 78.22111 | 0.3147313 | 0.1637609 | 1391.427 | 0 | 0 | 0 |  | Fe-Cr-Ni-Co-Ta
6932 | 27 | 19 | 12 | 8 | 33 | 80.35074 | 0.3085375 | 0.1620412 | 1378.405 | 0 | 0 | 0 |  | Fe-Cr-Ni-Co-Ta
6933 | 24 | 22 | 14 | 12 | 28 | 81.88596 | 0.3038913 | 0.1588435 | 1341.695 | 0 | 0 | 0 |  | Fe-Cr-Ni-Co-Ta
6934 | 20 | 24 | 16 | 17 | 23 | 83.21231 | 0.2998437 | 0.1537662 | 1279.307 | 0 | 0 | 0 |  | Fe-Cr-Ni-Co-Ta
6935 | 17 | 25 | 18 | 22 | 18 | 84.33258 | 0.2962104 | 0.1455179 | 1176.442 | 0 | 0 | 0 |  | Fe-Cr-Ni-Co-Ta
6936 | 13 | 24 | 20 | 30 | 13 | 84.88067 | 0.2941454 | 0.1329224 | 1021.43 | 0 | 0 | 0 |  | Fe-Cr-Ni-Co-Ta
6937 | 11 | 22 | 20 | 38 | 9 | 85.02921 | 0.2931705 | 0.117479 | 841.3959 | 0 | 0 | 0 |  | Fe-Cr-Ni-Co-Ta
6938 | 8 | 16 | 20 | 50 | 6 | 83.62439 | 0.2966613 | 0.101869 | 664.3916 | 1 | 0 | 0 |  | Fe-Cr-Ni-Co-Ta
6939 | 25 | 14 | 7 | 3 | 50 | 76.8315 | 0.3201183 | 0.1574982 | 1322.954 | 0 | 0 | 0 |  | Fe-Cr-Ni-Co-Ta
6940 | 23 | 21 | 8 | 6 | 42 | 79.65692 | 0.3118662 | 0.1590296 | 1355.117 | 0 | 0 | 0 |  | Fe-Cr-Ni-Co-Ta
6941 | 20 | 26 | 9 | 9 | 36 | 81.83326 | 0.3055432 | 0.1584502 | 1356.424 | 0 | 0 | 0 |  | Fe-Cr-Ni-Co-Ta
6942 | 18 | 28 | 11 | 13 | 29 | 83.49343 | 0.3002887 | 0.1568501 | 1335.495 | 0 | 0 | 0 |  | Fe-Cr-Ni-Co-Ta
6943 | 16 | 30 | 12 | 18 | 24 | 84.89346 | 0.295893 | 0.1519063 | 1274.598 | 0 | 0 | 0 |  | Fe-Cr-Ni-Co-Ta
6944 | 13 | 31 | 14 | 25 | 18 | 86.21101 | 0.2915521 | 0.1426676 | 1158.228 | 0 | 0 | 0 |  | Fe-Cr-Ni-Co-Ta
6945 | 10 | 30 | 15 | 32 | 13 | 86.92914 | 0.2889792 | 0.1308432 | 1012.089 | 0 | 0 | 0 |  | Fe-Cr-Ni-Co-Ta
6946 | 8 | 26 | 15 | 42 | 8 | 86.76346 | 0.2886649 | 0.1117257 | 787.5525 | 0 | 0 | 0 |  | Fe-Cr-Ni-Co-Ta
6947 | 6 | 19 | 15 | 55 | 5 | 84.996 | 0.2930448 | 0.09437512 | 595.3595 | 1 | 0 | 0 |  | Fe-Cr-Ni-Co-Ta
6948 | 17 | 21 | 7 | 3 | 52 | 78.28605 | 0.3170002 | 0.1514309 | 1267.807 | 0 | 0 | 0 |  | Fe-Cr-Ni-Co-Ta
6949 | 16 | 28 | 7 | 6 | 43 | 81.31753 | 0.3081059 | 0.1547149 | 1320.539 | 0 | 0 | 0 |  | Fe-Cr-Ni-Co-Ta
6950 | 15 | 33 | 7 | 9 | 36 | 83.76621 | 0.3008132 | 0.1544352 | 1324.769 | 0 | 0 | 0 |  | Fe-Cr-Ni-Co-Ta
6951 | 13 | 36 | 8 | 14 | 30 | 85.56971 | 0.2952757 | 0.1522827 | 1300.33 | 0 | 0 | 0 |  | Fe-Cr-Ni-Co-Ta
6952 | 11 | 38 | 9 | 19 | 24 | 87.24587 | 0.2900191 | 0.1475746 | 1241.482 | 0 | 0 | 0 |  | Fe-Cr-Ni-Co-Ta
6953 | 9 | 38 | 10 | 25 | 18 | 88.51544 | 0.2857805 | 0.1395434 | 1138.34 | 0 | 0 | 0 |  | Fe-Cr-Ni-Co-Ta
6954 | 7 | 37 | 11 | 33 | 12 | 89.50045 | 0.2821858 | 0.1248695 | 957.8756 | 0 | 0 | 0 |  | Fe-Cr-Ni-Co-Ta
6955 | 5 | 32 | 12 | 44 | 7 | 88.98836 | 0.2827666 | 0.1051005 | 726.9531 | 0 | 0 | 0 |  | Fe-Cr-Ni-Co-Ta
6956 | 4 | 23 | 12 | 57 | 4 | 86.65279 | 0.2886032 | 0.08612835 | 522.1028 | 0 | 0 | 0 |  | Fe-Cr-Ni-Co-Ta
6957 | 10 | 37 | 5 | 6 | 42 | 83.8619 | 0.3017234 | 0.149542 | 1277.843 | 0 | 0 | 0 |  | Fe-Cr-Ni-Co-Ta
6958 | 10 | 41 | 5 | 9 | 35 | 86.16591 | 0.2947078 | 0.1496806 | 1284.306 | 0 | 0 | 0 |  | Fe-Cr-Ni-Co-Ta
6959 | 9 | 44 | 6 | 13 | 28 | 88.3318 | 0.2879752 | 0.1471175 | 1253.612 | 0 | 0 | 0 |  | Fe-Cr-Ni-Co-Ta
6960 | 8 | 45 | 7 | 18 | 22 | 89.86143 | 0.2829758 | 0.1419156 | 1186.304 | 0 | 0 | 0 |  | Fe-Cr-Ni-Co-Ta
6961 | 6 | 45 | 8 | 25 | 16 | 91.18839 | 0.2785063 | 0.1322388 | 1063.872 | 0 | 0 | 0 |  | Fe-Cr-Ni-Co-Ta
6962 | 5 | 43 | 9 | 32 | 11 | 91.73023 | 0.2761684 | 0.1192311 | 903.984 | 0 | 0 | 0 |  | Fe-Cr-Ni-Co-Ta
6963 | 3 | 38 | 11 | 43 | 6 | 91.14738 | 0.2768918 | 0.09811986 | 662.0665 | 0 | 0 | 0 |  | Fe-Cr-Ni-Co-Ta
6964 | 6 | 50 | 3 | 9 | 32 | 89.30031 | 0.2862716 | 0.144016 | 1231.657 | 0 | 0 | 0 |  | Fe-Cr-Ni-Co-Ta
6965 | 6 | 52 | 4 | 13 | 25 | 91.36051 | 0.2796578 | 0.1404736 | 1186.089 | 0 | 0 | 0 |  | Fe-Cr-Ni-Co-Ta
6966 | 5 | 53 | 5 | 18 | 19 | 93.04024 | 0.27418 | 0.1335066 | 1097.474 | 0 | 0 | 0 |  | Fe-Cr-Ni-Co-Ta
6967 | 4 | 53 | 6 | 23 | 13 | 94.67119 | 0.2687349 | 0.1213831 | 948.1448 | 0 | 0 | 0 |  | Fe-Cr-Ni-Co-Ta
6968 | 4 | 50 | 8 | 30 | 8 | 94.84812 | 0.267182 | 0.1049174 | 752.7606 | 0 | 0 | 0 |  | Fe-Cr-Ni-Co-Ta
6969 | 47 | 5 | 3 | 33 | 12 | 80.13121 | 0.3043172 | 0.1285749 | 934.466 | 0 | 0 | 0 |  | Fe-Cr-Ni-Co-Ta
6970 | 40 | 5 | 5 | 39 | 11 | 80.12603 | 0.3046735 | 0.1255366 | 899.6953 | 0 | 0 | 0 |  | Fe-Cr-Ni-Co-Ta
6971 | 34 | 4 | 7 | 44 | 10 | 79.81378 | 0.3057719 | 0.1220785 | 858.7799 | 0 | 0 | 0 |  | Fe-Cr-Ni-Co-Ta
6972 | 27 | 4 | 11 | 49 | 9 | 79.73454 | 0.3063058 | 0.1181549 | 815.0867 | 0 | 0 | 0 |  | Fe-Cr-Ni-Co-Ta
6973 | 22 | 3 | 14 | 53 | 7 | 79.56125 | 0.3067418 | 0.1075921 | 701.2026 | 1 | 0 | 0 |  | Fe-Cr-Ni-Co-Ta
6974 | 51 | 6 | 3 | 21 | 19 | 79.356 | 0.3073738 | 0.1479292 | 1163.087 | 0 | 0 | 0 |  | Fe-Cr-Ni-Co-Ta
6975 | 44 | 7 | 5 | 27 | 17 | 79.80897 | 0.3063081 | 0.1437537 | 1115.489 | 0 | 0 | 0 |  | Fe-Cr-Ni-Co-Ta
6976 | 38 | 8 | 7 | 32 | 16 | 80.12266 | 0.3057248 | 0.1415963 | 1092.072 | 0 | 0 | 0 |  | Fe-Cr-Ni-Co-Ta
6977 | 32 | 8 | 10 | 36 | 14 | 80.26659 | 0.3053989 | 0.1368176 | 1034.225 | 0 | 0 | 0 |  | Fe-Cr-Ni-Co-Ta
6978 | 26 | 9 | 14 | 40 | 11 | 80.87122 | 0.3036304 | 0.1266475 | 918.6813 | 0 | 0 | 0 |  | Fe-Cr-Ni-Co-Ta
6979 | 21 | 8 | 18 | 44 | 9 | 80.68506 | 0.3040942 | 0.1185554 | 825.8182 | 1 | 0 | 0 |  | Fe-Cr-Ni-Co-Ta
6980 | 16 | 7 | 23 | 46 | 7 | 80.46057 | 0.304633 | 0.1084304 | 714.7172 | 1 | 0 | 0 |  | Fe-Cr-Ni-Co-Ta
6981 | 52 | 4 | 3 | 12 | 29 | 77.32646 | 0.3143624 | 0.1624001 | 1339.767 | 0 | 0 | 0 |  | Fe-Cr-Ni-Co-Ta
6982 | 46 | 8 | 4 | 16 | 27 | 78.64249 | 0.3109491 | 0.1596278 | 1316.005 | 0 | 0 | 0 |  | Fe-Cr-Ni-Co-Ta
6983 | 39 | 10 | 6 | 21 | 24 | 79.4972 | 0.3086828 | 0.1562428 | 1278.111 | 0 | 0 | 0 |  | Fe-Cr-Ni-Co-Ta
6984 | 34 | 12 | 9 | 25 | 21 | 80.39022 | 0.306123 | 0.1517367 | 1225.857 | 0 | 0 | 0 |  | Fe-Cr-Ni-Co-Ta
6985 | 29 | 13 | 13 | 28 | 17 | 81.15851 | 0.3037056 | 0.1440209 | 1132.302 | 0 | 0 | 0 |  | Fe-Cr-Ni-Co-Ta
6986 | 24 | 14 | 17 | 31 | 14 | 81.78594 | 0.3018126 | 0.1363182 | 1041.508 | 0 | 0 | 0 |  | Fe-Cr-Ni-Co-Ta
6987 | 19 | 13 | 23 | 34 | 11 | 81.72729 | 0.3017157 | 0.1271144 | 930.2345 | 0 | 0 | 0 |  | Fe-Cr-Ni-Co-Ta
6988 | 15 | 12 | 29 | 36 | 8 | 81.68083 | 0.3014879 | 0.1143171 | 784.3928 | 1 | 0 | 0 |  | Fe-Cr-Ni-Co-Ta
6989 | 12 | 9 | 36 | 37 | 6 | 80.75517 | 0.3037089 | 0.1033904 | 662.0586 | 1 | 1 | 1 | 662.0586 | Fe-Cr-Ni-Co-Ta
6990 | 43 | 6 | 3 | 10 | 38 | 76.58034 | 0.3182185 | 0.1652511 | 1389.294 | 0 | 0 | 0 |  | Fe-Cr-Ni-Co-Ta
6991 | 38 | 10 | 4 | 13 | 34 | 78.08277 | 0.3140518 | 0.1635372 | 1376.567 | 0 | 0 | 0 |  | Fe-Cr-Ni-Co-Ta
6992 | 33 | 14 | 7 | 16 | 29 | 79.77619 | 0.3091434 | 0.1604652 | 1344.766 | 0 | 0 | 0 |  | Fe-Cr-Ni-Co-Ta
6993 | 29 | 17 | 10 | 19 | 25 | 81.12134 | 0.3051745 | 0.1565931 | 1300.505 | 0 | 0 | 0 |  | Fe-Cr-Ni-Co-Ta
6994 | 25 | 19 | 15 | 21 | 20 | 82.34308 | 0.3013093 | 0.1499331 | 1217.867 | 0 | 0 | 0 |  | Fe-Cr-Ni-Co-Ta
6995 | 21 | 19 | 20 | 24 | 16 | 82.83779 | 0.2995173 | 0.1422931 | 1121.316 | 0 | 0 | 0 |  | Fe-Cr-Ni-Co-Ta
6996 | 17 | 18 | 26 | 26 | 12 | 83.03339 | 0.2984806 | 0.1309864 | 983.3198 | 0 | 0 | 0 |  | Fe-Cr-Ni-Co-Ta
6997 | 13 | 17 | 34 | 28 | 9 | 82.88702 | 0.2984823 | 0.1195396 | 848.965 | 0 | 0 | 0 |  | Fe-Cr-Ni-Co-Ta
6998 | 11 | 12 | 43 | 28 | 6 | 81.47761 | 0.3016864 | 0.1036511 | 668.5198 | 1 | 1 | 1 | 668.5198 | Fe-Cr-Ni-Co-Ta
6999 | 35 | 9 | 3 | 8 | 45 | 76.41085 | 0.3200489 | 0.162128 | 1365.047 | 0 | 0 | 0 |  | Fe-Cr-Ni-Co-Ta
7000 | 31 | 14 | 5 | 10 | 39 | 78.37446 | 0.3144109 | 0.1624602 | 1378.32 | 0 | 0 | 0 |  | Fe-Cr-Ni-Co-Ta
7001 | 27 | 19 | 8 | 12 | 33 | 80.4774 | 0.3082732 | 0.1608469 | 1366.189 | 0 | 0 | 0 |  | Fe-Cr-Ni-Co-Ta
7002 | 24 | 22 | 12 | 14 | 28 | 81.95055 | 0.3037566 | 0.1583071 | 1336.329 | 0 | 0 | 0 |  | Fe-Cr-Ni-Co-Ta
7003 | 20 | 24 | 17 | 16 | 23 | 83.17905 | 0.2999131 | 0.1540295 | 1281.909 | 0 | 0 | 0 |  | Fe-Cr-Ni-Co-Ta
7004 | 17 | 25 | 22 | 18 | 18 | 84.19541 | 0.2964964 | 0.1464245 | 1185.071 | 0 | 0 | 0 |  | Fe-Cr-Ni-Co-Ta
7005 | 13 | 24 | 30 | 20 | 13 | 84.52628 | 0.294885 | 0.1344647 | 1034.764 | 0 | 0 | 0 |  | Fe-Cr-Ni-Co-Ta
7006 | 11 | 22 | 38 | 20 | 9 | 84.37378 | 0.2945409 | 0.119762 | 859.3297 | 0 | 0 | 0 |  | Fe-Cr-Ni-Co-Ta
7007 | 8 | 16 | 50 | 20 | 6 | 82.50579 | 0.2990093 | 0.1043191 | 680.305 | 1 | 1 | 1 | 680.305 | Fe-Cr-Ni-Co-Ta
7008 | 25 | 14 | 3 | 7 | 50 | 76.94769 | 0.3198765 | 0.1563116 | 1310.776 | 0 | 0 | 0 |  | Fe-Cr-Ni-Co-Ta
7009 | 23 | 21 | 6 | 8 | 42 | 79.71685 | 0.3117416 | 0.158539 | 1350.142 | 0 | 0 | 0 |  | Fe-Cr-Ni-Co-Ta
7010 | 20 | 26 | 9 | 9 | 36 | 81.83326 | 0.3055432 | 0.1584502 | 1356.424 | 0 | 0 | 0 |  | Fe-Cr-Ni-Co-Ta
7011 | 18 | 28 | 13 | 11 | 29 | 83.42867 | 0.3004232 | 0.1571515 | 1338.258 | 0 | 0 | 0 |  | Fe-Cr-Ni-Co-Ta
7012 | 16 | 30 | 18 | 12 | 24 | 84.6952 | 0.2963047 | 0.1537531 | 1293.469 | 0 | 0 | 0 |  | Fe-Cr-Ni-Co-Ta
7013 | 13 | 31 | 25 | 14 | 18 | 85.83736 | 0.2923282 | 0.1458755 | 1190.168 | 0 | 0 | 0 |  | Fe-Cr-Ni-Co-Ta
7014 | 10 | 30 | 32 | 15 | 13 | 86.32746 | 0.2902299 | 0.1340038 | 1040.877 | 0 | 0 | 0 |  | Fe-Cr-Ni-Co-Ta
7015 | 8 | 26 | 42 | 15 | 8 | 85.76507 | 0.2907462 | 0.1151615 | 814.7129 | 1 | 0 | 0 |  | Fe-Cr-Ni-Co-Ta
7016 | 6 | 19 | 55 | 15 | 5 | 83.49538 | 0.2961886 | 0.09790081 | 618.778 | 1 | 1 | 1 | 618.778 | Fe-Cr-Ni-Co-Ta
7017 | 17 | 21 | 3 | 7 | 52 | 78.40026 | 0.3167634 | 0.150401 | 1257.332 | 0 | 0 | 0 |  | Fe-Cr-Ni-Co-Ta
7018 | 16 | 28 | 6 | 7 | 43 | 81.34734 | 0.3080441 | 0.1544464 | 1317.758 | 0 | 0 | 0 |  | Fe-Cr-Ni-Co-Ta
7019 | 15 | 33 | 9 | 7 | 36 | 83.70446 | 0.300941 | 0.1550042 | 1330.715 | 0 | 0 | 0 |  | Fe-Cr-Ni-Co-Ta
7020 | 13 | 36 | 14 | 8 | 30 | 85.37989 | 0.2956682 | 0.1544965 | 1323.905 | 0 | 0 | 0 |  | Fe-Cr-Ni-Co-Ta
7021 | 11 | 38 | 19 | 9 | 24 | 86.91861 | 0.2906955 | 0.1513217 | 1280.97 | 0 | 0 | 0 |  | Fe-Cr-Ni-Co-Ta
7022 | 9 | 38 | 25 | 10 | 18 | 88.00212 | 0.2868416 | 0.1443118 | 1186.803 | 0 | 0 | 0 |  | Fe-Cr-Ni-Co-Ta
7023 | 7 | 37 | 33 | 11 | 12 | 88.71825 | 0.2838041 | 0.1297746 | 1003.954 | 0 | 0 | 0 |  | Fe-Cr-Ni-Co-Ta
7024 | 5 | 32 | 44 | 12 | 7 | 87.81001 | 0.285213 | 0.1097823 | 765.3626 | 1 | 0 | 0 |  | Fe-Cr-Ni-Co-Ta
7025 | 4 | 23 | 57 | 12 | 4 | 84.95493 | 0.2921506 | 0.0904971 | 551.4786 | 1 | 1 | 1 | 551.4786 | Fe-Cr-Ni-Co-Ta
7026 | 10 | 37 | 6 | 5 | 42 | 83.83198 | 0.3017851 | 0.1498279 | 1280.85 | 0 | 0 | 0 |  | Fe-Cr-Ni-Co-Ta
7027 | 10 | 41 | 9 | 5 | 35 | 86.0419 | 0.2949633 | 0.1508783 | 1296.983 | 0 | 0 | 0 |  | Fe-Cr-Ni-Co-Ta
7028 | 9 | 44 | 13 | 6 | 28 | 88.1064 | 0.2884391 | 0.1494143 | 1277.949 | 0 | 0 | 0 |  | Fe-Cr-Ni-Co-Ta
7029 | 8 | 45 | 18 | 7 | 22 | 89.49478 | 0.2837302 | 0.1457895 | 1226.979 | 0 | 0 | 0 |  | Fe-Cr-Ni-Co-Ta
7030 | 6 | 45 | 25 | 8 | 16 | 90.60049 | 0.2797159 | 0.1381522 | 1124.31 | 0 | 0 | 0 |  | Fe-Cr-Ni-Co-Ta
7031 | 5 | 43 | 32 | 9 | 11 | 90.90867 | 0.2778608 | 0.125062 | 959.5709 | 0 | 0 | 0 |  | Fe-Cr-Ni-Co-Ta
7032 | 3 | 38 | 43 | 11 | 6 | 89.9744 | 0.279317 | 0.1035145 | 707.2713 | 1 | 0 | 0 |  | Fe-Cr-Ni-Co-Ta
7033 | 6 | 50 | 9 | 3 | 32 | 89.11161 | 0.2866585 | 0.1458658 | 1251.362 | 0 | 0 | 0 |  | Fe-Cr-Ni-Co-Ta
7034 | 6 | 52 | 13 | 4 | 25 | 91.0663 | 0.2802605 | 0.1434638 | 1217.779 | 0 | 0 | 0 |  | Fe-Cr-Ni-Co-Ta
7035 | 5 | 53 | 18 | 5 | 19 | 92.60001 | 0.2750809 | 0.1381489 | 1145.992 | 0 | 0 | 0 |  | Fe-Cr-Ni-Co-Ta
7036 | 4 | 53 | 23 | 6 | 13 | 94.06835 | 0.2699675 | 0.1273686 | 1008.477 | 0 | 0 | 0 |  | Fe-Cr-Ni-Co-Ta
7037 | 4 | 50 | 30 | 8 | 8 | 94.04906 | 0.2688194 | 0.1112511 | 812.0432 | 0 | 0 | 0 |  | Fe-Cr-Ni-Co-Ta
7038 | 47 | 33 | 3 | 12 | 5 | 90.64422 | 0.2740052 | 0.08875808 | 556.4881 | 0 | 0 | 0 |  | Fe-Cr-Ni-Co-Ta
7039 | 40 | 39 | 5 | 11 | 5 | 92.48967 | 0.2695274 | 0.0884292 | 560.3809 | 0 | 0 | 0 |  | Fe-Cr-Ni-Co-Ta
7040 | 34 | 44 | 7 | 10 | 4 | 94.44182 | 0.2644032 | 0.0811378 | 494.8851 | 0 | 0 | 0 |  | Fe-Cr-Ni-Co-Ta
7041 | 27 | 49 | 11 | 9 | 4 | 95.77407 | 0.2613476 | 0.08176537 | 504.9276 | 0 | 0 | 0 |  | Fe-Cr-Ni-Co-Ta
7042 | 22 | 53 | 14 | 7 | 3 | 97.447 | 0.2568926 | 0.07444091 | 438.6181 | 0 | 0 | 0 |  | Fe-Cr-Ni-Co-Ta
7043 | 51 | 21 | 3 | 19 | 6 | 86.4942 | 0.2853226 | 0.09656984 | 619.4184 | 0 | 0 | 0 |  | Fe-Cr-Ni-Co-Ta
7044 | 44 | 27 | 5 | 17 | 7 | 88.07477 | 0.2817899 | 0.1021629 | 685.379 | 0 | 0 | 0 |  | Fe-Cr-Ni-Co-Ta
7045 | 38 | 32 | 7 | 16 | 8 | 89.24388 | 0.2793227 | 0.1072273 | 746.1259 | 0 | 0 | 0 |  | Fe-Cr-Ni-Co-Ta
7046 | 32 | 36 | 10 | 14 | 8 | 90.45989 | 0.2764515 | 0.1071168 | 750.862 | 0 | 0 | 0 |  | Fe-Cr-Ni-Co-Ta
7047 | 26 | 40 | 14 | 11 | 9 | 91.30778 | 0.2748097 | 0.1121263 | 810.8946 | 0 | 0 | 0 |  | Fe-Cr-Ni-Co-Ta
7048 | 21 | 44 | 18 | 9 | 8 | 92.67723 | 0.2712164 | 0.1083371 | 773.2062 | 0 | 0 | 0 |  | Fe-Cr-Ni-Co-Ta
7049 | 16 | 46 | 23 | 7 | 7 | 93.49927 | 0.2690977 | 0.1051381 | 739.3386 | 0 | 0 | 0 |  | Fe-Cr-Ni-Co-Ta
7050 | 52 | 12 | 3 | 29 | 4 | 83.96059 | 0.2917553 | 0.08270508 | 475.1589 | 0 | 0 | 0 |  | Fe-Cr-Ni-Co-Ta
7051 | 46 | 16 | 4 | 27 | 8 | 84.29699 | 0.2922454 | 0.1091442 | 742.4763 | 0 | 0 | 0 |  | Fe-Cr-Ni-Co-Ta
7052 | 39 | 21 | 6 | 24 | 10 | 85.37429 | 0.2902628 | 0.1180783 | 848.3918 | 0 | 0 | 0 |  | Fe-Cr-Ni-Co-Ta
7053 | 34 | 25 | 9 | 21 | 12 | 86.00877 | 0.2893139 | 0.1258728 | 942.9795 | 0 | 0 | 0 |  | Fe-Cr-Ni-Co-Ta
7054 | 29 | 28 | 13 | 17 | 13 | 86.60022 | 0.2882402 | 0.1293694 | 988.4929 | 0 | 0 | 0 |  | Fe-Cr-Ni-Co-Ta
7055 | 24 | 31 | 17 | 14 | 14 | 87.13243 | 0.2873347 | 0.1330299 | 1036.098 | 0 | 0 | 0 |  | Fe-Cr-Ni-Co-Ta
7056 | 19 | 34 | 23 | 11 | 13 | 88.0295 | 0.2850126 | 0.1313829 | 1019.166 | 0 | 0 | 0 |  | Fe-Cr-Ni-Co-Ta
7057 | 15 | 36 | 29 | 8 | 12 | 88.63384 | 0.2833978 | 0.1291213 | 993.9256 | 0 | 0 | 0 |  | Fe-Cr-Ni-Co-Ta
7058 | 12 | 37 | 36 | 6 | 9 | 89.37134 | 0.2809003 | 0.118327 | 868.7029 | 0 | 0 | 0 |  | Fe-Cr-Ni-Co-Ta
7059 | 43 | 10 | 3 | 38 | 6 | 82.7705 | 0.2962602 | 0.09827968 | 622.1559 | 0 | 0 | 0 |  | Fe-Cr-Ni-Co-Ta
7060 | 38 | 13 | 4 | 34 | 10 | 82.89301 | 0.2971445 | 0.1193233 | 848.9882 | 0 | 0 | 0 |  | Fe-Cr-Ni-Co-Ta
7061 | 33 | 16 | 7 | 29 | 14 | 82.91481 | 0.2982203 | 0.1339229 | 1020.659 | 0 | 0 | 0 |  | Fe-Cr-Ni-Co-Ta
7062 | 29 | 19 | 10 | 25 | 17 | 83.10659 | 0.2985157 | 0.1422642 | 1125.746 | 0 | 0 | 0 |  | Fe-Cr-Ni-Co-Ta
7063 | 25 | 21 | 15 | 20 | 19 | 83.12869 | 0.299027 | 0.1473952 | 1191.035 | 0 | 0 | 0 |  | Fe-Cr-Ni-Co-Ta
7064 | 21 | 24 | 20 | 16 | 19 | 83.82041 | 0.2973883 | 0.1480308 | 1203.299 | 0 | 0 | 0 |  | Fe-Cr-Ni-Co-Ta
7065 | 17 | 26 | 26 | 12 | 18 | 84.40471 | 0.2958603 | 0.1467773 | 1189.694 | 0 | 0 | 0 |  | Fe-Cr-Ni-Co-Ta
7066 | 13 | 28 | 34 | 9 | 17 | 84.80791 | 0.2947435 | 0.1461207 | 1181.757 | 0 | 0 | 0 |  | Fe-Cr-Ni-Co-Ta
7067 | 11 | 28 | 43 | 6 | 12 | 85.51904 | 0.2918997 | 0.1326304 | 1015.214 | 0 | 0 | 0 |  | Fe-Cr-Ni-Co-Ta
7068 | 35 | 8 | 3 | 45 | 9 | 81.43734 | 0.3011945 | 0.1162653 | 805.3165 | 0 | 0 | 0 |  | Fe-Cr-Ni-Co-Ta
7069 | 31 | 10 | 5 | 39 | 14 | 81.06289 | 0.3034352 | 0.1355761 | 1027.243 | 0 | 0 | 0 |  | Fe-Cr-Ni-Co-Ta
7070 | 27 | 12 | 8 | 33 | 19 | 80.66458 | 0.3056402 | 0.1484023 | 1185.587 | 0 | 0 | 0 |  | Fe-Cr-Ni-Co-Ta
7071 | 24 | 14 | 12 | 28 | 22 | 80.59001 | 0.3064731 | 0.154499 | 1264.63 | 0 | 0 | 0 |  | Fe-Cr-Ni-Co-Ta
7072 | 20 | 16 | 17 | 23 | 24 | 80.63801 | 0.3068681 | 0.1581217 | 1313.419 | 0 | 0 | 0 |  | Fe-Cr-Ni-Co-Ta
7073 | 17 | 18 | 22 | 18 | 25 | 80.85968 | 0.306563 | 0.1600781 | 1341.061 | 0 | 0 | 0 |  | Fe-Cr-Ni-Co-Ta
7074 | 13 | 20 | 30 | 13 | 24 | 81.29557 | 0.3054036 | 0.1600627 | 1341.616 | 0 | 0 | 0 |  | Fe-Cr-Ni-Co-Ta
7075 | 11 | 20 | 38 | 9 | 22 | 81.33545 | 0.3049883 | 0.1587519 | 1319.843 | 0 | 0 | 0 |  | Fe-Cr-Ni-Co-Ta
7076 | 8 | 20 | 50 | 6 | 16 | 81.92498 | 0.3024243 | 0.1480243 | 1179.049 | 0 | 0 | 0 |  | Fe-Cr-Ni-Co-Ta
7077 | 25 | 7 | 3 | 50 | 14 | 80.0983 | 0.3065679 | 0.1370284 | 1037.487 | 0 | 0 | 0 |  | Fe-Cr-Ni-Co-Ta
7078 | 23 | 8 | 6 | 42 | 21 | 79.14139 | 0.3103791 | 0.1544702 | 1250.148 | 0 | 0 | 0 |  | Fe-Cr-Ni-Co-Ta
7079 | 20 | 9 | 9 | 36 | 26 | 78.54006 | 0.3128992 | 0.1617668 | 1345.513 | 0 | 0 | 0 |  | Fe-Cr-Ni-Co-Ta
7080 | 18 | 11 | 13 | 29 | 28 | 78.65725 | 0.3129712 | 0.1633396 | 1370.524 | 0 | 0 | 0 |  | Fe-Cr-Ni-Co-Ta
7081 | 16 | 12 | 18 | 24 | 30 | 78.47634 | 0.3137585 | 0.1661545 | 1406.983 | 0 | 0 | 0 |  | Fe-Cr-Ni-Co-Ta
7082 | 13 | 14 | 25 | 18 | 31 | 78.64721 | 0.3135062 | 0.1681721 | 1434.819 | 0 | 0 | 0 |  | Fe-Cr-Ni-Co-Ta
7083 | 10 | 15 | 32 | 13 | 30 | 78.79997 | 0.3130867 | 0.1685298 | 1437.827 | 0 | 0 | 0 |  | Fe-Cr-Ni-Co-Ta
7084 | 8 | 15 | 42 | 8 | 26 | 79.03038 | 0.3119052 | 0.1667004 | 1406.319 | 0 | 0 | 0 |  | Fe-Cr-Ni-Co-Ta
7085 | 6 | 15 | 55 | 5 | 19 | 79.66381 | 0.3090373 | 0.1577352 | 1283.004 | 0 | 0 | 0 |  | Fe-Cr-Ni-Co-Ta
7086 | 17 | 7 | 3 | 52 | 21 | 78.85634 | 0.311656 | 0.1552481 | 1258.699 | 0 | 0 | 0 |  | Fe-Cr-Ni-Co-Ta
7087 | 16 | 7 | 6 | 43 | 28 | 77.7146 | 0.3157133 | 0.1648214 | 1380.831 | 0 | 0 | 0 |  | Fe-Cr-Ni-Co-Ta
7088 | 15 | 7 | 9 | 36 | 33 | 76.92361 | 0.318478 | 0.1684085 | 1428.278 | 0 | 0 | 0 |  | Fe-Cr-Ni-Co-Ta
7089 | 13 | 8 | 14 | 30 | 36 | 76.65288 | 0.3195844 | 0.1703718 | 1455.461 | 0 | 0 | 0 |  | Fe-Cr-Ni-Co-Ta
7090 | 11 | 9 | 19 | 24 | 38 | 76.49131 | 0.3202998 | 0.1713825 | 1469.693 | 0 | 0 | 0 |  | Fe-Cr-Ni-Co-Ta
7091 | 9 | 10 | 25 | 18 | 38 | 76.52387 | 0.3202849 | 0.1720375 | 1477.38 | 0 | 0 | 0 |  | Fe-Cr-Ni-Co-Ta
7092 | 7 | 11 | 33 | 12 | 37 | 76.64914 | 0.3198399 | 0.1735832 | 1494.498 | 0 | 0 | 0 |  | Fe-Cr-Ni-Co-Ta
7093 | 5 | 12 | 44 | 7 | 32 | 77.20985 | 0.3176939 | 0.1742078 | 1495.203 | 0 | 0 | 0 |  | Fe-Cr-Ni-Co-Ta
7094 | 4 | 12 | 57 | 4 | 23 | 78.03897 | 0.3140939 | 0.1670599 | 1390.856 | 0 | 0 | 0 |  | Fe-Cr-Ni-Co-Ta
7095 | 10 | 5 | 6 | 42 | 37 | 75.88302 | 0.322088 | 0.1705793 | 1454.423 | 0 | 0 | 0 |  | Fe-Cr-Ni-Co-Ta
7096 | 10 | 5 | 9 | 35 | 41 | 75.30942 | 0.3239949 | 0.1706426 | 1456.597 | 0 | 0 | 0 |  | Fe-Cr-Ni-Co-Ta
7097 | 9 | 6 | 13 | 28 | 44 | 75.09328 | 0.3248881 | 0.1700038 | 1451.406 | 0 | 0 | 0 |  | Fe-Cr-Ni-Co-Ta
7098 | 8 | 7 | 18 | 22 | 45 | 75.07941 | 0.3250176 | 0.1703512 | 1456.237 | 0 | 0 | 0 |  | Fe-Cr-Ni-Co-Ta
7099 | 6 | 8 | 25 | 16 | 45 | 75.10598 | 0.3249679 | 0.1718372 | 1473.611 | 0 | 0 | 0 |  | Fe-Cr-Ni-Co-Ta
7100 | 5 | 9 | 32 | 11 | 43 | 75.37744 | 0.3240007 | 0.1739592 | 1497.854 | 0 | 0 | 0 |  | Fe-Cr-Ni-Co-Ta
7101 | 3 | 11 | 43 | 6 | 38 | 76.18625 | 0.3212408 | 0.177103 | 1533.872 | 0 | 0 | 0 |  | Fe-Cr-Ni-Co-Ta
7102 | 6 | 3 | 9 | 32 | 50 | 73.73568 | 0.3292669 | 0.1676322 | 1419.254 | 0 | 0 | 0 |  | Fe-Cr-Ni-Co-Ta
7103 | 6 | 4 | 13 | 25 | 52 | 73.66831 | 0.3295756 | 0.1662147 | 1403.367 | 0 | 0 | 0 |  | Fe-Cr-Ni-Co-Ta
7104 | 5 | 5 | 18 | 19 | 53 | 73.66156 | 0.3296759 | 0.1661119 | 1402.457 | 0 | 0 | 0 |  | Fe-Cr-Ni-Co-Ta
7105 | 4 | 6 | 23 | 13 | 53 | 73.71126 | 0.3295805 | 0.1664408 | 1406.057 | 0 | 0 | 0 |  | Fe-Cr-Ni-Co-Ta
7106 | 4 | 8 | 30 | 8 | 50 | 74.37785 | 0.3274202 | 0.1703117 | 1454.379 | 0 | 0 | 0 |  | Fe-Cr-Ni-Co-Ta
7107 | 47 | 3 | 33 | 12 | 5 | 79.60399 | 0.3036803 | 0.09304407 | 553.737 | 1 | 1 | 1 | 553.737 | Fe-Cr-Ni-Co-Ta
7108 | 40 | 5 | 39 | 11 | 5 | 79.93182 | 0.3032512 | 0.09372829 | 561.9019 | 1 | 1 | 1 | 561.9019 | Fe-Cr-Ni-Co-Ta
7109 | 34 | 7 | 44 | 10 | 4 | 80.50143 | 0.3018577 | 0.08613685 | 492.6718 | 1 | 1 | 1 | 492.6718 | Fe-Cr-Ni-Co-Ta
7110 | 27 | 11 | 49 | 9 | 4 | 81.54088 | 0.2995541 | 0.08696258 | 504.5873 | 1 | 1 | 1 | 504.5873 | Fe-Cr-Ni-Co-Ta
7111 | 22 | 14 | 53 | 7 | 3 | 82.54616 | 0.2969222 | 0.07837389 | 429.8289 | 1 | 1 | 1 | 429.8289 | Fe-Cr-Ni-Co-Ta
7112 | 51 | 3 | 21 | 19 | 6 | 79.9351 | 0.3029155 | 0.09940336 | 617.3031 | 0 | 0 | 0 |  | Fe-Cr-Ni-Co-Ta
7113 | 44 | 5 | 27 | 17 | 7 | 80.08448 | 0.3031808 | 0.1065108 | 690.4714 | 1 | 0 | 0 |  | Fe-Cr-Ni-Co-Ta
7114 | 38 | 7 | 32 | 16 | 8 | 80.28211 | 0.3032694 | 0.1127853 | 757.8005 | 1 | 0 | 0 |  | Fe-Cr-Ni-Co-Ta
7115 | 32 | 10 | 36 | 14 | 8 | 81.02409 | 0.3016514 | 0.113255 | 767.3548 | 1 | 0 | 0 |  | Fe-Cr-Ni-Co-Ta
7116 | 26 | 14 | 40 | 11 | 9 | 81.90663 | 0.2998796 | 0.1186745 | 832.2913 | 1 | 0 | 0 |  | Fe-Cr-Ni-Co-Ta
7117 | 21 | 18 | 44 | 9 | 8 | 83.18522 | 0.296551 | 0.1138384 | 786.492 | 1 | 0 | 0 |  | Fe-Cr-Ni-Co-Ta
7118 | 16 | 23 | 46 | 7 | 7 | 84.93968 | 0.2919617 | 0.1086052 | 738.8681 | 1 | 0 | 0 |  | Fe-Cr-Ni-Co-Ta
7119 | 52 | 3 | 12 | 29 | 4 | 80.64049 | 0.3006661 | 0.08327777 | 467.268 | 0 | 0 | 0 |  | Fe-Cr-Ni-Co-Ta
7120 | 46 | 4 | 16 | 27 | 8 | 80.01673 | 0.3036688 | 0.1115537 | 743.3974 | 0 | 0 | 0 |  | Fe-Cr-Ni-Co-Ta
7121 | 39 | 6 | 21 | 24 | 10 | 80.02819 | 0.3044886 | 0.1221901 | 859.7509 | 0 | 0 | 0 |  | Fe-Cr-Ni-Co-Ta
7122 | 34 | 9 | 25 | 21 | 12 | 80.41798 | 0.3041557 | 0.1305229 | 958.3637 | 0 | 0 | 0 |  | Fe-Cr-Ni-Co-Ta
7123 | 29 | 13 | 28 | 17 | 13 | 81.33263 | 0.3022079 | 0.1339436 | 1006.159 | 0 | 0 | 0 |  | Fe-Cr-Ni-Co-Ta
7124 | 24 | 17 | 31 | 14 | 14 | 82.23599 | 0.3003025 | 0.1370521 | 1050.877 | 0 | 0 | 0 |  | Fe-Cr-Ni-Co-Ta
7125 | 19 | 23 | 34 | 11 | 13 | 84.14658 | 0.2953082 | 0.1330846 | 1016.939 | 0 | 0 | 0 |  | Fe-Cr-Ni-Co-Ta
7126 | 15 | 29 | 36 | 8 | 12 | 86.14071 | 0.2900165 | 0.1287276 | 978.1506 | 0 | 0 | 0 |  | Fe-Cr-Ni-Co-Ta
7127 | 12 | 36 | 37 | 6 | 9 | 89.00713 | 0.2818706 | 0.1157195 | 841.8541 | 0 | 0 | 0 |  | Fe-Cr-Ni-Co-Ta
7128 | 43 | 3 | 10 | 38 | 6 | 80.21509 | 0.3030774 | 0.09928363 | 618.765 | 0 | 0 | 0 |  | Fe-Cr-Ni-Co-Ta
7129 | 38 | 4 | 13 | 34 | 10 | 79.6573 | 0.3057324 | 0.1221842 | 857.8015 | 0 | 0 | 0 |  | Fe-Cr-Ni-Co-Ta
7130 | 33 | 7 | 16 | 29 | 14 | 79.75578 | 0.3065667 | 0.137592 | 1038.115 | 0 | 0 | 0 |  | Fe-Cr-Ni-Co-Ta
7131 | 29 | 10 | 19 | 25 | 17 | 80.02951 | 0.3066213 | 0.1456601 | 1141.367 | 0 | 0 | 0 |  | Fe-Cr-Ni-Co-Ta
7132 | 25 | 15 | 21 | 20 | 19 | 81.09904 | 0.3043644 | 0.1492131 | 1197.547 | 0 | 0 | 0 |  | Fe-Cr-Ni-Co-Ta
7133 | 21 | 20 | 24 | 16 | 19 | 82.46457 | 0.3009553 | 0.1482825 | 1197.999 | 0 | 0 | 0 |  | Fe-Cr-Ni-Co-Ta
7134 | 17 | 26 | 26 | 12 | 18 | 84.40471 | 0.2958603 | 0.1448562 | 1170.161 | 0 | 0 | 0 |  | Fe-Cr-Ni-Co-Ta
7135 | 13 | 34 | 28 | 9 | 17 | 86.85848 | 0.2893327 | 0.1400858 | 1129.084 | 0 | 0 | 0 |  | Fe-Cr-Ni-Co-Ta
7136 | 11 | 43 | 28 | 6 | 12 | 90.87299 | 0.2776889 | 0.1238557 | 951.3779 | 0 | 0 | 0 |  | Fe-Cr-Ni-Co-Ta
7137 | 35 | 3 | 8 | 45 | 9 | 79.64332 | 0.3059486 | 0.1174151 | 805.829 | 0 | 0 | 0 |  | Fe-Cr-Ni-Co-Ta
7138 | 31 | 5 | 10 | 39 | 14 | 79.30761 | 0.3080606 | 0.1378868 | 1038.815 | 0 | 0 | 0 |  | Fe-Cr-Ni-Co-Ta
7139 | 27 | 8 | 12 | 33 | 19 | 79.30199 | 0.3092124 | 0.1507123 | 1200.385 | 0 | 0 | 0 |  | Fe-Cr-Ni-Co-Ta
7140 | 24 | 12 | 14 | 28 | 22 | 79.9261 | 0.3082095 | 0.1550009 | 1265.542 | 0 | 0 | 0 |  | Fe-Cr-Ni-Co-Ta
7141 | 20 | 17 | 16 | 23 | 24 | 80.96655 | 0.3060102 | 0.1565981 | 1299.667 | 0 | 0 | 0 |  | Fe-Cr-Ni-Co-Ta
7142 | 17 | 22 | 18 | 18 | 25 | 82.16782 | 0.3031481 | 0.1562663 | 1308.911 | 0 | 0 | 0 |  | Fe-Cr-Ni-Co-Ta
7143 | 13 | 30 | 20 | 13 | 24 | 84.59257 | 0.2967814 | 0.1522038 | 1277.476 | 0 | 0 | 0 |  | Fe-Cr-Ni-Co-Ta
7144 | 11 | 38 | 20 | 9 | 22 | 87.35147 | 0.289211 | 0.1461828 | 1220.027 | 0 | 0 | 0 |  | Fe-Cr-Ni-Co-Ta
7145 | 8 | 50 | 20 | 6 | 16 | 92.36487 | 0.2748564 | 0.1307773 | 1051.77 | 0 | 0 | 0 |  | Fe-Cr-Ni-Co-Ta
7146 | 25 | 3 | 7 | 50 | 14 | 78.69135 | 0.3102625 | 0.1388458 | 1046.036 | 0 | 0 | 0 |  | Fe-Cr-Ni-Co-Ta
7147 | 23 | 6 | 8 | 42 | 21 | 78.47359 | 0.3121216 | 0.1553959 | 1254.817 | 0 | 0 | 0 |  | Fe-Cr-Ni-Co-Ta
7148 | 20 | 9 | 9 | 36 | 26 | 78.54006 | 0.3128992 | 0.1615033 | 1342.824 | 0 | 0 | 0 |  | Fe-Cr-Ni-Co-Ta
7149 | 18 | 13 | 11 | 29 | 28 | 79.30436 | 0.3112922 | 0.162186 | 1363.775 | 0 | 0 | 0 |  | Fe-Cr-Ni-Co-Ta
7150 | 16 | 18 | 12 | 24 | 30 | 80.38096 | 0.308821 | 0.1614719 | 1370.115 | 0 | 0 | 0 |  | Fe-Cr-Ni-Co-Ta
7151 | 13 | 25 | 14 | 18 | 31 | 82.09559 | 0.3045633 | 0.1589158 | 1356.658 | 0 | 0 | 0 |  | Fe-Cr-Ni-Co-Ta
7152 | 10 | 32 | 15 | 13 | 30 | 84.21211 | 0.2990298 | 0.1553978 | 1329.42 | 0 | 0 | 0 |  | Fe-Cr-Ni-Co-Ta
7153 | 8 | 42 | 15 | 8 | 26 | 87.92027 | 0.2887044 | 0.1479304 | 1256.569 | 0 | 0 | 0 |  | Fe-Cr-Ni-Co-Ta
7154 | 6 | 55 | 15 | 5 | 19 | 93.32859 | 0.2730818 | 0.1333129 | 1095.74 | 0 | 0 | 0 |  | Fe-Cr-Ni-Co-Ta
7155 | 17 | 3 | 7 | 52 | 21 | 77.51802 | 0.315137 | 0.1572868 | 1269.414 | 0 | 0 | 0 |  | Fe-Cr-Ni-Co-Ta
7156 | 16 | 6 | 7 | 43 | 28 | 77.39363 | 0.3165434 | 0.1653391 | 1383.815 | 0 | 0 | 0 |  | Fe-Cr-Ni-Co-Ta
7157 | 15 | 9 | 7 | 36 | 33 | 77.54753 | 0.3168706 | 0.1666886 | 1414.741 | 0 | 0 | 0 |  | Fe-Cr-Ni-Co-Ta
7158 | 13 | 14 | 8 | 30 | 36 | 78.48023 | 0.3148832 | 0.1649241 | 1409.269 | 0 | 0 | 0 |  | Fe-Cr-Ni-Co-Ta
7159 | 11 | 19 | 9 | 24 | 38 | 79.50589 | 0.3125504 | 0.16248 | 1393.355 | 0 | 0 | 0 |  | Fe-Cr-Ni-Co-Ta
7160 | 9 | 25 | 10 | 18 | 38 | 81.08535 | 0.3085496 | 0.1595621 | 1372.153 | 0 | 0 | 0 |  | Fe-Cr-Ni-Co-Ta
7161 | 7 | 33 | 11 | 12 | 37 | 83.38361 | 0.3024766 | 0.1552813 | 1337.138 | 0 | 0 | 0 |  | Fe-Cr-Ni-Co-Ta
7162 | 5 | 44 | 12 | 7 | 32 | 87.30232 | 0.2915174 | 0.1490439 | 1280.21 | 0 | 0 | 0 |  | Fe-Cr-Ni-Co-Ta
7163 | 4 | 57 | 12 | 4 | 23 | 93.04022 | 0.274799 | 0.1368934 | 1147.772 | 0 | 0 | 0 |  | Fe-Cr-Ni-Co-Ta
7164 | 10 | 6 | 5 | 42 | 37 | 76.18854 | 0.3213057 | 0.1696751 | 1447.172 | 0 | 0 | 0 |  | Fe-Cr-Ni-Co-Ta
7165 | 10 | 9 | 5 | 35 | 41 | 76.50496 | 0.3209406 | 0.1672319 | 1429.006 | 0 | 0 | 0 |  | Fe-Cr-Ni-Co-Ta
7166 | 9 | 13 | 6 | 28 | 44 | 77.15272 | 0.3196337 | 0.1639676 | 1401.027 | 0 | 0 | 0 |  | Fe-Cr-Ni-Co-Ta
7167 | 8 | 18 | 7 | 22 | 45 | 78.29977 | 0.3167981 | 0.1605707 | 1372.247 | 0 | 0 | 0 |  | Fe-Cr-Ni-Co-Ta
7168 | 6 | 25 | 8 | 16 | 45 | 80.08695 | 0.3122389 | 0.1564224 | 1337.995 | 0 | 0 | 0 |  | Fe-Cr-Ni-Co-Ta
7169 | 5 | 32 | 9 | 11 | 43 | 82.19292 | 0.3065318 | 0.1533329 | 1314.724 | 0 | 0 | 0 |  | Fe-Cr-Ni-Co-Ta
7170 | 3 | 43 | 11 | 6 | 38 | 85.86833 | 0.2962708 | 0.1488104 | 1278.953 | 0 | 0 | 0 |  | Fe-Cr-Ni-Co-Ta
7171 | 6 | 9 | 3 | 32 | 50 | 75.44773 | 0.324929 | 0.1621866 | 1373.048 | 0 | 0 | 0 |  | Fe-Cr-Ni-Co-Ta
7172 | 6 | 13 | 4 | 25 | 52 | 76.21009 | 0.3231362 | 0.1577734 | 1329.732 | 0 | 0 | 0 |  | Fe-Cr-Ni-Co-Ta
7173 | 5 | 18 | 5 | 19 | 53 | 77.31558 | 0.3204147 | 0.1534821 | 1289.599 | 0 | 0 | 0 |  | Fe-Cr-Ni-Co-Ta
7174 | 4 | 23 | 6 | 13 | 53 | 78.5264 | 0.3173665 | 0.1503709 | 1262.876 | 0 | 0 | 0 |  | Fe-Cr-Ni-Co-Ta
7175 | 4 | 30 | 8 | 8 | 50 | 80.66093 | 0.3114122 | 0.1487322 | 1256.524 | 0 | 0 | 0 |  | Fe-Cr-Ni-Co-Ta
7176 | 47 | 33 | 5 | 12 | 3 | 91.0789 | 0.2722686 | 0.07350793 | 412.3454 | 0 | 0 | 0 |  | Fe-Cr-Ni-Co-Ta
7177 | 40 | 39 | 5 | 11 | 5 | 92.48967 | 0.2695274 | 0.0884292 | 560.3809 | 0 | 0 | 0 |  | Fe-Cr-Ni-Co-Ta
7178 | 34 | 44 | 4 | 10 | 7 | 93.7182 | 0.2671918 | 0.09879876 | 674.5463 | 0 | 0 | 0 |  | Fe-Cr-Ni-Co-Ta
7179 | 27 | 49 | 4 | 9 | 11 | 94.0793 | 0.2677739 | 0.1145277 | 856.2044 | 0 | 0 | 0 |  | Fe-Cr-Ni-Co-Ta
7180 | 22 | 53 | 3 | 7 | 14 | 94.68343 | 0.2672432 | 0.1213584 | 945.1631 | 0 | 0 | 0 |  | Fe-Cr-Ni-Co-Ta
7181 | 51 | 21 | 6 | 19 | 3 | 87.05623 | 0.2830023 | 0.07384758 | 404.1434 | 0 | 0 | 0 |  | Fe-Cr-Ni-Co-Ta
7182 | 44 | 27 | 7 | 17 | 5 | 88.46725 | 0.2802072 | 0.09011748 | 562.6489 | 0 | 0 | 0 |  | Fe-Cr-Ni-Co-Ta
7183 | 38 | 32 | 8 | 16 | 7 | 89.44404 | 0.2785302 | 0.102255 | 692.7174 | 0 | 0 | 0 |  | Fe-Cr-Ni-Co-Ta
7184 | 32 | 36 | 8 | 14 | 10 | 90.04666 | 0.278062 | 0.1154058 | 843.5383 | 0 | 0 | 0 |  | Fe-Cr-Ni-Co-Ta
7185 | 26 | 40 | 9 | 11 | 14 | 90.27188 | 0.2787855 | 0.1279918 | 997.3449 | 0 | 0 | 0 |  | Fe-Cr-Ni-Co-Ta
7186 | 21 | 44 | 8 | 9 | 18 | 90.56655 | 0.2792121 | 0.1355786 | 1099.532 | 0 | 0 | 0 |  | Fe-Cr-Ni-Co-Ta
7187 | 16 | 46 | 7 | 7 | 23 | 90.11137 | 0.2818041 | 0.1414038 | 1180.949 | 0 | 0 | 0 |  | Fe-Cr-Ni-Co-Ta
7188 | 52 | 12 | 4 | 29 | 3 | 84.1299 | 0.2910361 | 0.07363847 | 394.1799 | 0 | 0 | 0 |  | Fe-Cr-Ni-Co-Ta
7189 | 46 | 16 | 8 | 27 | 4 | 84.97368 | 0.2894284 | 0.08333241 | 484.8453 | 0 | 0 | 0 |  | Fe-Cr-Ni-Co-Ta
7190 | 39 | 21 | 10 | 24 | 6 | 86.07941 | 0.2873937 | 0.09799626 | 633.5393 | 0 | 0 | 0 |  | Fe-Cr-Ni-Co-Ta
7191 | 34 | 25 | 12 | 21 | 9 | 86.53575 | 0.2872051 | 0.11433 | 811.4863 | 0 | 0 | 0 |  | Fe-Cr-Ni-Co-Ta
7192 | 29 | 28 | 13 | 17 | 13 | 86.60022 | 0.2882402 | 0.1293694 | 988.4929 | 0 | 0 | 0 |  | Fe-Cr-Ni-Co-Ta
7193 | 24 | 31 | 14 | 14 | 17 | 86.6046 | 0.2893897 | 0.139858 | 1121.139 | 0 | 0 | 0 |  | Fe-Cr-Ni-Co-Ta
7194 | 19 | 34 | 13 | 11 | 23 | 86.27711 | 0.2917485 | 0.1490402 | 1245.788 | 0 | 0 | 0 |  | Fe-Cr-Ni-Co-Ta
7195 | 15 | 36 | 12 | 8 | 29 | 85.69675 | 0.2945858 | 0.1531782 | 1307.914 | 0 | 0 | 0 |  | Fe-Cr-Ni-Co-Ta
7196 | 12 | 37 | 9 | 6 | 36 | 84.77559 | 0.2983173 | 0.1529501 | 1314.536 | 0 | 0 | 0 |  | Fe-Cr-Ni-Co-Ta
7197 | 43 | 10 | 6 | 38 | 3 | 83.25453 | 0.2942115 | 0.07419746 | 396.736 | 0 | 0 | 0 |  | Fe-Cr-Ni-Co-Ta
7198 | 38 | 13 | 10 | 34 | 4 | 83.87034 | 0.2930749 | 0.08401119 | 488.0778 | 0 | 0 | 0 |  | Fe-Cr-Ni-Co-Ta
7199 | 33 | 16 | 14 | 29 | 7 | 84.03419 | 0.2936342 | 0.1053113 | 700.7715 | 0 | 0 | 0 |  | Fe-Cr-Ni-Co-Ta
7200 | 29 | 19 | 17 | 25 | 10 | 84.20349 | 0.2940848 | 0.1207573 | 871.1159 | 0 | 0 | 0 |  | Fe-Cr-Ni-Co-Ta
7201 | 25 | 21 | 19 | 20 | 15 | 83.73641 | 0.2965995 | 0.1386387 | 1081.505 | 0 | 0 | 0 |  | Fe-Cr-Ni-Co-Ta
7202 | 21 | 24 | 19 | 16 | 20 | 83.66872 | 0.2979862 | 0.1496954 | 1224.922 | 0 | 0 | 0 |  | Fe-Cr-Ni-Co-Ta
7203 | 17 | 26 | 18 | 12 | 26 | 83.19544 | 0.3005764 | 0.1569427 | 1325.517 | 0 | 0 | 0 |  | Fe-Cr-Ni-Co-Ta
7204 | 13 | 28 | 17 | 9 | 34 | 82.35489 | 0.3042273 | 0.1612335 | 1390.748 | 0 | 0 | 0 |  | Fe-Cr-Ni-Co-Ta
7205 | 11 | 28 | 12 | 6 | 43 | 81.10924 | 0.3089163 | 0.1568481 | 1345.204 | 0 | 0 | 0 |  | Fe-Cr-Ni-Co-Ta
7206 | 35 | 8 | 9 | 45 | 3 | 82.35126 | 0.2973347 | 0.07463249 | 397.7318 | 0 | 1 | 0 |  | Fe-Cr-Ni-Co-Ta
7207 | 31 | 10 | 14 | 39 | 5 | 82.40589 | 0.2978329 | 0.0928823 | 566.547 | 0 | 0 | 0 |  | Fe-Cr-Ni-Co-Ta
7208 | 27 | 12 | 19 | 33 | 8 | 82.24422 | 0.2991308 | 0.1124144 | 766.9421 | 0 | 0 | 0 |  | Fe-Cr-Ni-Co-Ta
7209 | 24 | 14 | 22 | 28 | 12 | 81.97127 | 0.3008412 | 0.130611 | 971.3524 | 0 | 0 | 0 |  | Fe-Cr-Ni-Co-Ta
7210 | 20 | 16 | 24 | 23 | 17 | 81.57721 | 0.3030828 | 0.1462159 | 1160.039 | 0 | 0 | 0 |  | Fe-Cr-Ni-Co-Ta
7211 | 17 | 18 | 25 | 18 | 22 | 81.25419 | 0.304989 | 0.1563782 | 1291.484 | 0 | 0 | 0 |  | Fe-Cr-Ni-Co-Ta
7212 | 13 | 20 | 24 | 13 | 30 | 80.52754 | 0.3084348 | 0.164788 | 1408.374 | 0 | 0 | 0 |  | Fe-Cr-Ni-Co-Ta
7213 | 11 | 20 | 22 | 9 | 38 | 79.37515 | 0.31271 | 0.1665258 | 1437.244 | 0 | 0 | 0 |  | Fe-Cr-Ni-Co-Ta
7214 | 8 | 20 | 16 | 6 | 50 | 77.91381 | 0.3181982 | 0.158301 | 1345.237 | 0 | 0 | 0 |  | Fe-Cr-Ni-Co-Ta
7215 | 25 | 7 | 14 | 50 | 3 | 81.69054 | 0.2998964 | 0.07540513 | 402.5169 | 0 | 1 | 0 |  | Fe-Cr-Ni-Co-Ta
7216 | 23 | 8 | 21 | 42 | 6 | 81.14968 | 0.3020174 | 0.1012024 | 643.3608 | 1 | 0 | 0 |  | Fe-Cr-Ni-Co-Ta
7217 | 20 | 9 | 26 | 36 | 9 | 80.70327 | 0.3039571 | 0.1193669 | 833.2665 | 1 | 0 | 0 |  | Fe-Cr-Ni-Co-Ta
7218 | 18 | 11 | 28 | 29 | 13 | 80.54572 | 0.3052433 | 0.1360587 | 1025.086 | 0 | 0 | 0 |  | Fe-Cr-Ni-Co-Ta
7219 | 16 | 12 | 30 | 24 | 18 | 79.91286 | 0.3079142 | 0.1508994 | 1204.32 | 0 | 0 | 0 |  | Fe-Cr-Ni-Co-Ta
7220 | 13 | 14 | 31 | 18 | 25 | 79.33592 | 0.3107329 | 0.1636868 | 1370.786 | 0 | 0 | 0 |  | Fe-Cr-Ni-Co-Ta
7221 | 10 | 15 | 30 | 13 | 32 | 78.57594 | 0.3139825 | 0.1693415 | 1450.664 | 0 | 0 | 0 |  | Fe-Cr-Ni-Co-Ta
7222 | 8 | 15 | 26 | 8 | 42 | 77.30235 | 0.3188028 | 0.1690423 | 1455.87 | 0 | 0 | 0 |  | Fe-Cr-Ni-Co-Ta
7223 | 6 | 15 | 19 | 5 | 55 | 75.94351 | 0.3238957 | 0.1575909 | 1324.485 | 0 | 0 | 0 |  | Fe-Cr-Ni-Co-Ta
7224 | 17 | 7 | 21 | 52 | 3 | 81.28559 | 0.3015695 | 0.07603705 | 406.4536 | 1 | 1 | 1 | 406.4536 | Fe-Cr-Ni-Co-Ta
7225 | 16 | 7 | 28 | 43 | 6 | 80.45045 | 0.3043625 | 0.1022355 | 650.0083 | 1 | 0 | 0 |  | Fe-Cr-Ni-Co-Ta
7226 | 15 | 7 | 33 | 36 | 9 | 79.72096 | 0.3068788 | 0.12067 | 840.6413 | 1 | 0 | 0 |  | Fe-Cr-Ni-Co-Ta
7227 | 13 | 8 | 36 | 30 | 14 | 79.07436 | 0.3096026 | 0.1421254 | 1084.189 | 0 | 0 | 0 |  | Fe-Cr-Ni-Co-Ta
7228 | 11 | 9 | 38 | 24 | 19 | 78.4992 | 0.3120715 | 0.156329 | 1257.719 | 0 | 0 | 0 |  | Fe-Cr-Ni-Co-Ta
7229 | 9 | 10 | 38 | 18 | 25 | 77.86255 | 0.3148328 | 0.1664593 | 1390.052 | 0 | 0 | 0 |  | Fe-Cr-Ni-Co-Ta
7230 | 7 | 11 | 37 | 12 | 33 | 77.04508 | 0.3182365 | 0.1732982 | 1485.582 | 0 | 0 | 0 |  | Fe-Cr-Ni-Co-Ta
7231 | 5 | 12 | 32 | 7 | 44 | 76.05589 | 0.3223433 | 0.1720942 | 1483.872 | 0 | 0 | 0 |  | Fe-Cr-Ni-Co-Ta
7232 | 4 | 12 | 23 | 4 | 57 | 74.84072 | 0.3269963 | 0.1588333 | 1330.657 | 0 | 0 | 0 |  | Fe-Cr-Ni-Co-Ta
7233 | 10 | 5 | 37 | 42 | 6 | 79.35511 | 0.3076379 | 0.1033453 | 654.6772 | 1 | 1 | 1 | 654.6772 | Fe-Cr-Ni-Co-Ta
7234 | 10 | 5 | 41 | 35 | 9 | 78.69766 | 0.3098797 | 0.1220762 | 848.2644 | 1 | 0 | 0 |  | Fe-Cr-Ni-Co-Ta
7235 | 9 | 6 | 44 | 28 | 13 | 78.24666 | 0.3118134 | 0.1401573 | 1052.114 | 1 | 0 | 0 |  | Fe-Cr-Ni-Co-Ta
7236 | 8 | 7 | 45 | 22 | 18 | 77.73709 | 0.3140541 | 0.1556255 | 1239.085 | 0 | 0 | 0 |  | Fe-Cr-Ni-Co-Ta
7237 | 6 | 8 | 45 | 16 | 25 | 76.9952 | 0.3172214 | 0.1689189 | 1410.193 | 0 | 0 | 0 |  | Fe-Cr-Ni-Co-Ta
7238 | 5 | 9 | 43 | 11 | 32 | 76.39178 | 0.3198625 | 0.1751656 | 1498.46 | 0 | 0 | 0 |  | Fe-Cr-Ni-Co-Ta
7239 | 3 | 11 | 38 | 6 | 43 | 75.73403 | 0.3230682 | 0.175282 | 1517.178 | 0 | 0 | 0 |  | Fe-Cr-Ni-Co-Ta
7240 | 6 | 3 | 50 | 32 | 9 | 77.64908 | 0.3128351 | 0.1234657 | 854.8663 | 1 | 0 | 0 |  | Fe-Cr-Ni-Co-Ta
7241 | 6 | 4 | 52 | 25 | 13 | 77.27592 | 0.3144865 | 0.1417989 | 1061.598 | 1 | 0 | 0 |  | Fe-Cr-Ni-Co-Ta
7242 | 5 | 5 | 53 | 19 | 18 | 76.7958 | 0.3166342 | 0.157731 | 1253.83 | 0 | 0 | 0 |  | Fe-Cr-Ni-Co-Ta
7243 | 4 | 6 | 53 | 13 | 23 | 76.34761 | 0.3186688 | 0.1678899 | 1384.474 | 0 | 0 | 0 |  | Fe-Cr-Ni-Co-Ta
7244 | 4 | 8 | 50 | 8 | 30 | 76.12678 | 0.3202488 | 0.1757675 | 1496.736 | 0 | 0 | 0 |  | Fe-Cr-Ni-Co-Ta
7245 | 47 | 3 | 5 | 12 | 33 | 76.38568 | 0.317758 | 0.1658063 | 1382.071 | 0 | 0 | 0 |  | Fe-Cr-Ni-Co-Ta
7246 | 40 | 5 | 5 | 11 | 39 | 76.08543 | 0.3198194 | 0.1662869 | 1399.578 | 0 | 0 | 0 |  | Fe-Cr-Ni-Co-Ta
7247 | 34 | 7 | 4 | 10 | 44 | 75.93394 | 0.3212613 | 0.1635907 | 1377.899 | 0 | 0 | 0 |  | Fe-Cr-Ni-Co-Ta
7248 | 27 | 11 | 4 | 9 | 49 | 76.31949 | 0.3212306 | 0.1591375 | 1336.614 | 0 | 0 | 0 |  | Fe-Cr-Ni-Co-Ta
7249 | 22 | 14 | 3 | 7 | 53 | 76.55317 | 0.3214102 | 0.1524346 | 1266.41 | 0 | 0 | 0 |  | Fe-Cr-Ni-Co-Ta
7250 | 51 | 3 | 6 | 19 | 21 | 78.05459 | 0.311162 | 0.1531121 | 1217.148 | 0 | 0 | 0 |  | Fe-Cr-Ni-Co-Ta
7251 | 44 | 5 | 7 | 17 | 27 | 77.64459 | 0.3137128 | 0.1614229 | 1328.556 | 0 | 0 | 0 |  | Fe-Cr-Ni-Co-Ta
7252 | 38 | 7 | 8 | 16 | 32 | 77.43008 | 0.3154022 | 0.1644252 | 1374.229 | 0 | 0 | 0 |  | Fe-Cr-Ni-Co-Ta
7253 | 32 | 10 | 8 | 14 | 36 | 77.62283 | 0.3158641 | 0.1652456 | 1398.168 | 0 | 0 | 0 |  | Fe-Cr-Ni-Co-Ta
7254 | 26 | 14 | 9 | 11 | 40 | 78.06651 | 0.3155927 | 0.1636937 | 1392.928 | 0 | 0 | 0 |  | Fe-Cr-Ni-Co-Ta
7255 | 21 | 18 | 8 | 9 | 44 | 78.56558 | 0.3151103 | 0.1600375 | 1361.68 | 0 | 0 | 0 |  | Fe-Cr-Ni-Co-Ta
7256 | 16 | 23 | 7 | 7 | 46 | 79.57144 | 0.3130886 | 0.1550955 | 1316.425 | 0 | 0 | 0 |  | Fe-Cr-Ni-Co-Ta
7257 | 52 | 3 | 4 | 29 | 12 | 79.54166 | 0.3054887 | 0.1286808 | 930.3975 | 0 | 0 | 0 |  | Fe-Cr-Ni-Co-Ta
7258 | 46 | 4 | 8 | 27 | 16 | 78.98538 | 0.308144 | 0.1394145 | 1054.131 | 0 | 0 | 0 |  | Fe-Cr-Ni-Co-Ta
7259 | 39 | 6 | 10 | 24 | 21 | 78.63848 | 0.3104251 | 0.1536889 | 1231.919 | 0 | 0 | 0 |  | Fe-Cr-Ni-Co-Ta
7260 | 34 | 9 | 12 | 21 | 25 | 78.79611 | 0.3109643 | 0.1581729 | 1295.635 | 0 | 0 | 0 |  | Fe-Cr-Ni-Co-Ta
7261 | 29 | 13 | 13 | 17 | 28 | 79.39484 | 0.31018 | 0.1617536 | 1354.361 | 0 | 0 | 0 |  | Fe-Cr-Ni-Co-Ta
7262 | 24 | 17 | 14 | 14 | 31 | 79.9852 | 0.3093879 | 0.1628574 | 1381.257 | 0 | 0 | 0 |  | Fe-Cr-Ni-Co-Ta
7263 | 19 | 23 | 13 | 11 | 34 | 81.17793 | 0.3070157 | 0.1612783 | 1380.736 | 0 | 0 | 0 |  | Fe-Cr-Ni-Co-Ta
7264 | 15 | 29 | 12 | 8 | 36 | 82.50756 | 0.3040645 | 0.1582471 | 1360.254 | 0 | 0 | 0 |  | Fe-Cr-Ni-Co-Ta
7265 | 12 | 36 | 9 | 6 | 37 | 84.32735 | 0.2996408 | 0.1533506 | 1317.961 | 0 | 0 | 0 |  | Fe-Cr-Ni-Co-Ta
7266 | 43 | 3 | 6 | 38 | 10 | 79.66833 | 0.305453 | 0.121427 | 849.4467 | 0 | 0 | 0 |  | Fe-Cr-Ni-Co-Ta
7267 | 38 | 4 | 10 | 34 | 13 | 79.26208 | 0.3074329 | 0.1374324 | 1031.032 | 0 | 0 | 0 |  | Fe-Cr-Ni-Co-Ta
7268 | 33 | 7 | 14 | 29 | 16 | 79.49577 | 0.3076654 | 0.1461138 | 1140.173 | 0 | 0 | 0 |  | Fe-Cr-Ni-Co-Ta
7269 | 29 | 10 | 17 | 25 | 19 | 79.77294 | 0.3076879 | 0.1505239 | 1200.486 | 0 | 0 | 0 |  | Fe-Cr-Ni-Co-Ta
7270 | 25 | 15 | 19 | 20 | 21 | 80.83202 | 0.3054501 | 0.1537232 | 1252.63 | 0 | 0 | 0 |  | Fe-Cr-Ni-Co-Ta
7271 | 21 | 20 | 19 | 16 | 24 | 81.76658 | 0.3037364 | 0.1571343 | 1309.867 | 0 | 0 | 0 |  | Fe-Cr-Ni-Co-Ta
7272 | 17 | 26 | 18 | 12 | 26 | 83.19544 | 0.3005764 | 0.1582388 | 1343.132 | 0 | 0 | 0 |  | Fe-Cr-Ni-Co-Ta
7273 | 13 | 34 | 17 | 9 | 28 | 85.07884 | 0.2961226 | 0.1548817 | 1319.217 | 0 | 0 | 0 |  | Fe-Cr-Ni-Co-Ta
7274 | 11 | 43 | 12 | 6 | 28 | 87.86969 | 0.2889316 | 0.149391 | 1275.711 | 0 | 0 | 0 |  | Fe-Cr-Ni-Co-Ta
7275 | 35 | 3 | 9 | 45 | 8 | 79.77831 | 0.3053674 | 0.1122065 | 750.2562 | 0 | 0 | 0 |  | Fe-Cr-Ni-Co-Ta
7276 | 31 | 5 | 14 | 39 | 10 | 79.83687 | 0.3058109 | 0.1271648 | 915.0739 | 0 | 0 | 0 |  | Fe-Cr-Ni-Co-Ta
7277 | 27 | 8 | 19 | 33 | 12 | 80.21671 | 0.3053885 | 0.1351057 | 1010.517 | 0 | 0 | 0 |  | Fe-Cr-Ni-Co-Ta
7278 | 24 | 12 | 22 | 28 | 14 | 80.98196 | 0.3038755 | 0.1380318 | 1052.891 | 0 | 0 | 0 |  | Fe-Cr-Ni-Co-Ta
7279 | 20 | 17 | 24 | 23 | 16 | 82.06384 | 0.3016014 | 0.1434011 | 1128.216 | 0 | 0 | 0 |  | Fe-Cr-Ni-Co-Ta
7280 | 17 | 22 | 25 | 18 | 18 | 83.17039 | 0.2991936 | 0.1476671 | 1191.916 | 0 | 0 | 0 |  | Fe-Cr-Ni-Co-Ta
7281 | 13 | 30 | 24 | 13 | 20 | 85.22048 | 0.2943659 | 0.1498525 | 1239.107 | 0 | 0 | 0 |  | Fe-Cr-Ni-Co-Ta
7282 | 11 | 38 | 22 | 9 | 20 | 87.70088 | 0.287892 | 0.1469829 | 1222.406 | 0 | 0 | 0 |  | Fe-Cr-Ni-Co-Ta
7283 | 8 | 50 | 16 | 6 | 20 | 91.53607 | 0.2779152 | 0.1399817 | 1164.422 | 0 | 0 | 0 |  | Fe-Cr-Ni-Co-Ta
7284 | 25 | 3 | 14 | 50 | 7 | 79.60866 | 0.3063571 | 0.113353 | 761.2298 | 1 | 0 | 0 |  | Fe-Cr-Ni-Co-Ta
7285 | 23 | 6 | 21 | 42 | 8 | 80.13153 | 0.3051651 | 0.1137174 | 768.4068 | 1 | 0 | 0 |  | Fe-Cr-Ni-Co-Ta
7286 | 20 | 9 | 26 | 36 | 9 | 80.70327 | 0.3039571 | 0.1193669 | 833.2665 | 1 | 0 | 0 |  | Fe-Cr-Ni-Co-Ta
7287 | 18 | 13 | 28 | 29 | 11 | 81.54742 | 0.3021777 | 0.1321498 | 985.0837 | 0 | 0 | 0 |  | Fe-Cr-Ni-Co-Ta
7288 | 16 | 18 | 30 | 24 | 12 | 82.84871 | 0.2989765 | 0.1315884 | 988.3847 | 0 | 0 | 0 |  | Fe-Cr-Ni-Co-Ta
7289 | 13 | 25 | 31 | 18 | 14 | 84.56735 | 0.2949272 | 0.1344674 | 1035.433 | 0 | 0 | 0 |  | Fe-Cr-Ni-Co-Ta
7290 | 10 | 32 | 30 | 13 | 15 | 86.60912 | 0.2898782 | 0.1393707 | 1110.476 | 0 | 0 | 0 |  | Fe-Cr-Ni-Co-Ta
7291 | 8 | 42 | 26 | 8 | 15 | 89.96766 | 0.2810604 | 0.1391188 | 1130.676 | 0 | 0 | 0 |  | Fe-Cr-Ni-Co-Ta
7292 | 6 | 55 | 19 | 5 | 15 | 94.21172 | 0.2698514 | 0.1298643 | 1044.494 | 0 | 0 | 0 |  | Fe-Cr-Ni-Co-Ta
7293 | 17 | 3 | 21 | 52 | 7 | 79.2276 | 0.3079224 | 0.1084964 | 708.1314 | 1 | 0 | 0 |  | Fe-Cr-Ni-Co-Ta
7294 | 16 | 6 | 28 | 43 | 7 | 79.94119 | 0.3059313 | 0.1088964 | 715.8437 | 1 | 0 | 0 |  | Fe-Cr-Ni-Co-Ta
7295 | 15 | 9 | 33 | 36 | 7 | 80.73033 | 0.3037765 | 0.1091935 | 722.991 | 1 | 0 | 0 |  | Fe-Cr-Ni-Co-Ta
7296 | 13 | 14 | 36 | 30 | 8 | 82.03122 | 0.3005633 | 0.1092501 | 731.4533 | 1 | 0 | 0 |  | Fe-Cr-Ni-Co-Ta
7297 | 11 | 19 | 38 | 24 | 9 | 83.36144 | 0.2972838 | 0.1148485 | 799.5593 | 1 | 0 | 0 |  | Fe-Cr-Ni-Co-Ta
7298 | 9 | 25 | 38 | 18 | 10 | 85.11903 | 0.2928917 | 0.1242106 | 915.0416 | 0 | 0 | 0 |  | Fe-Cr-Ni-Co-Ta
7299 | 7 | 33 | 37 | 12 | 11 | 87.51002 | 0.2868012 | 0.1273289 | 966.3331 | 0 | 0 | 0 |  | Fe-Cr-Ni-Co-Ta
7300 | 5 | 44 | 32 | 7 | 12 | 90.98694 | 0.2778434 | 0.1283667 | 1000.428 | 0 | 0 | 0 |  | Fe-Cr-Ni-Co-Ta
7301 | 4 | 57 | 23 | 4 | 12 | 95.4991 | 0.2658486 | 0.1231417 | 963.2552 | 0 | 0 | 0 |  | Fe-Cr-Ni-Co-Ta
7302 | 10 | 6 | 37 | 42 | 5 | 79.86522 | 0.3060694 | 0.09576962 | 582.0791 | 1 | 1 | 1 | 582.0791 | Fe-Cr-Ni-Co-Ta
7303 | 10 | 9 | 41 | 35 | 5 | 80.72065 | 0.3036693 | 0.09616767 | 589.7835 | 1 | 1 | 1 | 589.7835 | Fe-Cr-Ni-Co-Ta
7304 | 9 | 13 | 44 | 28 | 6 | 81.74351 | 0.3011203 | 0.1038529 | 672.1062 | 1 | 1 | 1 | 672.1062 | Fe-Cr-Ni-Co-Ta
7305 | 8 | 18 | 45 | 22 | 7 | 83.16013 | 0.2975475 | 0.1101918 | 746.4171 | 1 | 0 | 0 |  | Fe-Cr-Ni-Co-Ta
7306 | 6 | 25 | 45 | 16 | 8 | 85.24332 | 0.292276 | 0.1156904 | 817.7507 | 1 | 0 | 0 |  | Fe-Cr-Ni-Co-Ta
7307 | 5 | 32 | 43 | 11 | 9 | 87.39007 | 0.2867812 | 0.1198857 | 877.3016 | 0 | 0 | 0 |  | Fe-Cr-Ni-Co-Ta
7308 | 3 | 43 | 38 | 6 | 11 | 90.57284 | 0.2788113 | 0.1220573 | 921.8497 | 0 | 0 | 0 |  | Fe-Cr-Ni-Co-Ta
7309 | 6 | 9 | 50 | 32 | 3 | 80.6882 | 0.3035074 | 0.07852925 | 424.5233 | 1 | 1 | 1 | 424.5233 | Fe-Cr-Ni-Co-Ta
7310 | 6 | 13 | 52 | 25 | 4 | 81.78087 | 0.300705 | 0.08899207 | 524.6358 | 1 | 1 | 1 | 524.6358 | Fe-Cr-Ni-Co-Ta
7311 | 5 | 18 | 53 | 19 | 5 | 83.2192 | 0.2970749 | 0.09766307 | 615.6978 | 1 | 1 | 1 | 615.6978 | Fe-Cr-Ni-Co-Ta
7312 | 4 | 23 | 53 | 13 | 6 | 84.72334 | 0.2932817 | 0.1112309 | 764.2071 | 1 | 0 | 0 |  | Fe-Cr-Ni-Co-Ta
7313 | 4 | 30 | 50 | 8 | 8 | 86.68569 | 0.2884259 | 0.1161025 | 829.2811 | 1 | 0 | 0 |  | Fe-Cr-Ni-Co-Ta
7314 | 47 | 5 | 33 | 12 | 3 | 80.62767 | 0.3004352 | 0.07530716 | 396.5927 | 1 | 1 | 1 | 396.5927 | Fe-Cr-Ni-Co-Ta
7315 | 40 | 5 | 39 | 11 | 5 | 79.93182 | 0.3032512 | 0.09372829 | 561.9019 | 1 | 1 | 1 | 561.9019 | Fe-Cr-Ni-Co-Ta
7316 | 34 | 4 | 44 | 10 | 7 | 78.96659 | 0.3066723 | 0.1083309 | 702.4051 | 1 | 0 | 0 |  | Fe-Cr-Ni-Co-Ta
7317 | 27 | 4 | 49 | 9 | 11 | 78.02878 | 0.310484 | 0.1301773 | 933.0812 | 1 | 0 | 0 |  | Fe-Cr-Ni-Co-Ta
7318 | 22 | 3 | 53 | 7 | 14 | 77.00109 | 0.3141027 | 0.1432167 | 1076.157 | 1 | 0 | 0 |  | Fe-Cr-Ni-Co-Ta
7319 | 51 | 6 | 21 | 19 | 3 | 81.47426 | 0.2980348 | 0.07448506 | 392.3847 | 0 | 1 | 0 |  | Fe-Cr-Ni-Co-Ta
7320 | 44 | 7 | 27 | 17 | 5 | 81.10159 | 0.2999777 | 0.09281941 | 558.7655 | 1 | 0 | 0 |  | Fe-Cr-Ni-Co-Ta
7321 | 38 | 8 | 32 | 16 | 7 | 80.78169 | 0.3017063 | 0.106924 | 698.9083 | 1 | 0 | 0 |  | Fe-Cr-Ni-Co-Ta
7322 | 32 | 8 | 36 | 14 | 10 | 80.0233 | 0.3047639 | 0.1235483 | 874.0563 | 1 | 0 | 0 |  | Fe-Cr-Ni-Co-Ta
7323 | 26 | 9 | 40 | 11 | 14 | 79.43478 | 0.3075089 | 0.1399135 | 1060.43 | 0 | 0 | 0 |  | Fe-Cr-Ni-Co-Ta
7324 | 21 | 8 | 44 | 9 | 18 | 78.2755 | 0.3116274 | 0.1527179 | 1208.622 | 0 | 0 | 0 |  | Fe-Cr-Ni-Co-Ta
7325 | 16 | 7 | 46 | 7 | 23 | 77.06972 | 0.3159887 | 0.1644088 | 1349.4 | 0 | 0 | 0 |  | Fe-Cr-Ni-Co-Ta
7326 | 52 | 4 | 12 | 29 | 3 | 81.15792 | 0.2990236 | 0.07368835 | 384.6077 | 0 | 1 | 0 |  | Fe-Cr-Ni-Co-Ta
7327 | 46 | 8 | 16 | 27 | 4 | 82.04096 | 0.2972967 | 0.08388697 | 478.8772 | 0 | 0 | 0 |  | Fe-Cr-Ni-Co-Ta
7328 | 39 | 10 | 21 | 24 | 6 | 82.05024 | 0.2981707 | 0.09971845 | 632.3381 | 0 | 0 | 0 |  | Fe-Cr-Ni-Co-Ta
7329 | 34 | 12 | 25 | 21 | 9 | 81.90139 | 0.2995539 | 0.1169758 | 814.784 | 0 | 0 | 0 |  | Fe-Cr-Ni-Co-Ta
7330 | 29 | 13 | 28 | 17 | 13 | 81.33263 | 0.3022079 | 0.1339436 | 1006.159 | 0 | 0 | 0 |  | Fe-Cr-Ni-Co-Ta
7331 | 24 | 14 | 31 | 14 | 17 | 80.7743 | 0.3047757 | 0.1463321 | 1154.535 | 0 | 0 | 0 |  | Fe-Cr-Ni-Co-Ta
7332 | 19 | 13 | 34 | 11 | 23 | 79.32654 | 0.3099658 | 0.1596331 | 1315.864 | 0 | 0 | 0 |  | Fe-Cr-Ni-Co-Ta
7333 | 15 | 12 | 36 | 8 | 29 | 78.02337 | 0.3145697 | 0.1679354 | 1419.611 | 0 | 0 | 0 |  | Fe-Cr-Ni-Co-Ta
7334 | 12 | 9 | 37 | 6 | 36 | 76.16945 | 0.3205696 | 0.1736254 | 1486.384 | 0 | 0 | 0 |  | Fe-Cr-Ni-Co-Ta
7335 | 43 | 6 | 10 | 38 | 3 | 81.76345 | 0.2982055 | 0.07414286 | 391.1683 | 0 | 1 | 0 |  | Fe-Cr-Ni-Co-Ta
7336 | 38 | 10 | 13 | 34 | 4 | 82.74601 | 0.2960827 | 0.08429625 | 486.0154 | 0 | 0 | 0 |  | Fe-Cr-Ni-Co-Ta
7337 | 33 | 14 | 16 | 29 | 7 | 83.29812 | 0.2955964 | 0.1056067 | 700.9159 | 0 | 0 | 0 |  | Fe-Cr-Ni-Co-Ta
7338 | 29 | 17 | 19 | 25 | 10 | 83.48746 | 0.2959872 | 0.1206018 | 866.8275 | 0 | 0 | 0 |  | Fe-Cr-Ni-Co-Ta
7339 | 25 | 19 | 21 | 20 | 15 | 83.04222 | 0.2984337 | 0.1382125 | 1073.759 | 0 | 0 | 0 |  | Fe-Cr-Ni-Co-Ta
7340 | 21 | 19 | 24 | 16 | 20 | 81.98463 | 0.3024116 | 0.1505935 | 1224.225 | 0 | 0 | 0 |  | Fe-Cr-Ni-Co-Ta
7341 | 17 | 18 | 26 | 12 | 26 | 80.57215 | 0.3074243 | 0.1605903 | 1348.514 | 0 | 0 | 0 |  | Fe-Cr-Ni-Co-Ta
7342 | 13 | 17 | 28 | 9 | 34 | 78.96419 | 0.3130113 | 0.166761 | 1428.306 | 0 | 0 | 0 |  | Fe-Cr-Ni-Co-Ta
7343 | 11 | 12 | 28 | 6 | 43 | 76.37772 | 0.3210651 | 0.1694987 | 1453.897 | 0 | 0 | 0 |  | Fe-Cr-Ni-Co-Ta
7344 | 35 | 9 | 8 | 45 | 3 | 82.72521 | 0.2963358 | 0.07466484 | 399.5345 | 0 | 1 | 0 |  | Fe-Cr-Ni-Co-Ta
7345 | 31 | 14 | 10 | 39 | 5 | 83.89872 | 0.2938532 | 0.0923664 | 569.0848 | 0 | 0 | 0 |  | Fe-Cr-Ni-Co-Ta
7346 | 27 | 19 | 12 | 33 | 8 | 84.80895 | 0.2923147 | 0.1104403 | 762.277 | 0 | 0 | 0 |  | Fe-Cr-Ni-Co-Ta
7347 | 24 | 22 | 14 | 28 | 12 | 84.8029 | 0.2933468 | 0.1271881 | 953.909 | 0 | 0 | 0 |  | Fe-Cr-Ni-Co-Ta
7348 | 20 | 24 | 16 | 23 | 17 | 84.32356 | 0.2958533 | 0.1415589 | 1129.042 | 0 | 0 | 0 |  | Fe-Cr-Ni-Co-Ta
7349 | 17 | 25 | 18 | 18 | 22 | 83.58615 | 0.2988809 | 0.1510968 | 1250.354 | 0 | 0 | 0 |  | Fe-Cr-Ni-Co-Ta
7350 | 13 | 24 | 20 | 13 | 30 | 81.79942 | 0.3051301 | 0.1601803 | 1366.325 | 0 | 0 | 0 |  | Fe-Cr-Ni-Co-Ta
7351 | 11 | 22 | 20 | 9 | 38 | 79.98305 | 0.3111424 | 0.1630898 | 1403.127 | 0 | 0 | 0 |  | Fe-Cr-Ni-Co-Ta
7352 | 8 | 16 | 20 | 6 | 50 | 76.77301 | 0.3211072 | 0.1610112 | 1367.804 | 0 | 0 | 0 |  | Fe-Cr-Ni-Co-Ta
7353 | 25 | 14 | 7 | 50 | 3 | 84.34523 | 0.2928247 | 0.07553501 | 413.4036 | 0 | 0 | 0 |  | Fe-Cr-Ni-Co-Ta
7354 | 23 | 21 | 8 | 42 | 6 | 85.93914 | 0.2892879 | 0.09871153 | 644.2305 | 0 | 0 | 0 |  | Fe-Cr-Ni-Co-Ta
7355 | 20 | 26 | 9 | 36 | 9 | 86.85066 | 0.2876656 | 0.1140473 | 815.3283 | 0 | 0 | 0 |  | Fe-Cr-Ni-Co-Ta
7356 | 18 | 28 | 11 | 29 | 13 | 86.5937 | 0.289276 | 0.1290994 | 990.7619 | 0 | 0 | 0 |  | Fe-Cr-Ni-Co-Ta
7357 | 16 | 30 | 12 | 24 | 18 | 86.06312 | 0.2917555 | 0.1413461 | 1142.992 | 0 | 0 | 0 |  | Fe-Cr-Ni-Co-Ta
7358 | 13 | 31 | 14 | 18 | 25 | 84.85845 | 0.2963189 | 0.1517004 | 1276.838 | 0 | 0 | 0 |  | Fe-Cr-Ni-Co-Ta
7359 | 10 | 30 | 15 | 13 | 32 | 83.29554 | 0.30175 | 0.1572334 | 1348.968 | 0 | 0 | 0 |  | Fe-Cr-Ni-Co-Ta
7360 | 8 | 26 | 15 | 8 | 42 | 80.60163 | 0.310333 | 0.1589446 | 1366.755 | 0 | 0 | 0 |  | Fe-Cr-Ni-Co-Ta
7361 | 6 | 19 | 15 | 5 | 55 | 77.05615 | 0.3210712 | 0.1525677 | 1276.349 | 0 | 0 | 0 |  | Fe-Cr-Ni-Co-Ta
7362 | 17 | 21 | 7 | 52 | 3 | 86.56369 | 0.2875311 | 0.07613733 | 427.3263 | 0 | 0 | 0 |  | Fe-Cr-Ni-Co-Ta
7363 | 16 | 28 | 7 | 43 | 6 | 88.21301 | 0.2837576 | 0.0981385 | 649.467 | 0 | 0 | 0 |  | Fe-Cr-Ni-Co-Ta
7364 | 15 | 33 | 7 | 36 | 9 | 89.14574 | 0.2819209 | 0.1125675 | 812.0525 | 0 | 0 | 0 |  | Fe-Cr-Ni-Co-Ta
7365 | 13 | 36 | 8 | 30 | 14 | 88.81531 | 0.2839307 | 0.1292264 | 1009.729 | 0 | 0 | 0 |  | Fe-Cr-Ni-Co-Ta
7366 | 11 | 38 | 9 | 24 | 19 | 88.28176 | 0.2864108 | 0.1398249 | 1144.056 | 0 | 0 | 0 |  | Fe-Cr-Ni-Co-Ta
7367 | 9 | 38 | 10 | 18 | 25 | 87.05086 | 0.2908712 | 0.1481346 | 1251.294 | 0 | 0 | 0 |  | Fe-Cr-Ni-Co-Ta
7368 | 7 | 37 | 11 | 12 | 33 | 85.18866 | 0.2971547 | 0.1530011 | 1315.336 | 0 | 0 | 0 |  | Fe-Cr-Ni-Co-Ta
7369 | 5 | 32 | 12 | 7 | 44 | 81.95081 | 0.3072341 | 0.1533046 | 1313.394 | 0 | 0 | 0 |  | Fe-Cr-Ni-Co-Ta
7370 | 4 | 23 | 12 | 4 | 57 | 77.87183 | 0.3193148 | 0.146342 | 1212.289 | 0 | 0 | 0 |  | Fe-Cr-Ni-Co-Ta
7371 | 10 | 37 | 5 | 42 | 6 | 91.22091 | 0.2761652 | 0.09677646 | 648.885 | 0 | 0 | 0 |  | Fe-Cr-Ni-Co-Ta
7372 | 10 | 41 | 5 | 35 | 9 | 91.78124 | 0.2752538 | 0.110561 | 803.7597 | 0 | 0 | 0 |  | Fe-Cr-Ni-Co-Ta
7373 | 9 | 44 | 6 | 28 | 13 | 91.70307 | 0.2763227 | 0.1236852 | 960.2507 | 0 | 0 | 0 |  | Fe-Cr-Ni-Co-Ta
7374 | 8 | 45 | 7 | 22 | 18 | 90.77126 | 0.2798351 | 0.1350541 | 1100.844 | 0 | 0 | 0 |  | Fe-Cr-Ni-Co-Ta
7375 | 6 | 45 | 8 | 16 | 25 | 89.15475 | 0.2855111 | 0.1444332 | 1221.424 | 0 | 0 | 0 |  | Fe-Cr-Ni-Co-Ta
7376 | 5 | 43 | 9 | 11 | 32 | 87.11303 | 0.2920807 | 0.1491274 | 1280.437 | 0 | 0 | 0 |  | Fe-Cr-Ni-Co-Ta
7377 | 3 | 38 | 11 | 6 | 43 | 83.6811 | 0.302671 | 0.1496301 | 1280.992 | 0 | 0 | 0 |  | Fe-Cr-Ni-Co-Ta
7378 | 6 | 50 | 3 | 32 | 9 | 94.77169 | 0.267524 | 0.1077742 | 787.1248 | 0 | 0 | 0 |  | Fe-Cr-Ni-Co-Ta
7379 | 6 | 52 | 4 | 25 | 13 | 94.30487 | 0.2695696 | 0.1204995 | 937.2822 | 0 | 0 | 0 |  | Fe-Cr-Ni-Co-Ta
7380 | 5 | 53 | 5 | 19 | 18 | 93.28865 | 0.2733298 | 0.1312735 | 1070.697 | 0 | 0 | 0 |  | Fe-Cr-Ni-Co-Ta
7381 | 4 | 53 | 6 | 13 | 23 | 92.13987 | 0.2773952 | 0.1383124 | 1161.095 | 0 | 0 | 0 |  | Fe-Cr-Ni-Co-Ta
7382 | 4 | 50 | 8 | 8 | 30 | 89.53683 | 0.2854109 | 0.144418 | 1234.82 | 0 | 0 | 0 |  | Fe-Cr-Ni-Co-Ta
7383 | 47 | 5 | 3 | 12 | 33 | 77.00258 | 0.3161544 | 0.1646176 | 1374.088 | 0 | 0 | 0 |  | Fe-Cr-Ni-Co-Ta
7384 | 40 | 5 | 5 | 11 | 39 | 76.08543 | 0.3198194 | 0.1662869 | 1399.578 | 0 | 0 | 0 |  | Fe-Cr-Ni-Co-Ta
7385 | 34 | 4 | 7 | 10 | 44 | 75.0521 | 0.323525 | 0.1658935 | 1396.297 | 0 | 0 | 0 |  | Fe-Cr-Ni-Co-Ta
7386 | 27 | 4 | 11 | 9 | 49 | 74.32554 | 0.3263246 | 0.1649977 | 1386.058 | 0 | 0 | 0 |  | Fe-Cr-Ni-Co-Ta
7387 | 22 | 3 | 14 | 7 | 53 | 73.45592 | 0.3292896 | 0.1624945 | 1354.508 | 0 | 0 | 0 |  | Fe-Cr-Ni-Co-Ta
7388 | 51 | 6 | 3 | 19 | 21 | 79.04597 | 0.3085525 | 0.1518171 | 1210.795 | 0 | 0 | 0 |  | Fe-Cr-Ni-Co-Ta
7389 | 44 | 7 | 5 | 17 | 27 | 78.28391 | 0.3120422 | 0.1603575 | 1322.037 | 0 | 0 | 0 |  | Fe-Cr-Ni-Co-Ta
7390 | 38 | 8 | 7 | 16 | 32 | 77.73883 | 0.3145999 | 0.1638193 | 1370.061 | 0 | 0 | 0 |  | Fe-Cr-Ni-Co-Ta
7391 | 32 | 8 | 10 | 14 | 36 | 77.01292 | 0.3174415 | 0.1666333 | 1408.637 | 0 | 0 | 0 |  | Fe-Cr-Ni-Co-Ta
7392 | 26 | 9 | 14 | 11 | 40 | 76.57178 | 0.319443 | 0.1675751 | 1424.447 | 0 | 0 | 0 |  | Fe-Cr-Ni-Co-Ta
7393 | 21 | 8 | 18 | 9 | 44 | 75.63493 | 0.3226295 | 0.1684012 | 1432.714 | 0 | 0 | 0 |  | Fe-Cr-Ni-Co-Ta
7394 | 16 | 7 | 23 | 7 | 46 | 74.88873 | 0.3250745 | 0.1693149 | 1440.947 | 0 | 0 | 0 |  | Fe-Cr-Ni-Co-Ta
7395 | 52 | 4 | 3 | 29 | 12 | 79.89113 | 0.3045606 | 0.1283708 | 929.5473 | 0 | 0 | 0 |  | Fe-Cr-Ni-Co-Ta
7396 | 46 | 8 | 4 | 27 | 16 | 80.33956 | 0.304566 | 0.1378966 | 1047.87 | 0 | 0 | 0 |  | Fe-Cr-Ni-Co-Ta
7397 | 39 | 10 | 6 | 24 | 21 | 79.96654 | 0.3069384 | 0.1517964 | 1221.637 | 0 | 0 | 0 |  | Fe-Cr-Ni-Co-Ta
7398 | 34 | 12 | 9 | 21 | 25 | 79.76224 | 0.3084384 | 0.1565917 | 1285.85 | 0 | 0 | 0 |  | Fe-Cr-Ni-Co-Ta
7399 | 29 | 13 | 13 | 17 | 28 | 79.39484 | 0.31018 | 0.1617536 | 1354.361 | 0 | 0 | 0 |  | Fe-Cr-Ni-Co-Ta
7400 | 24 | 14 | 17 | 14 | 31 | 79.04098 | 0.3118409 | 0.1648235 | 1395.924 | 0 | 0 | 0 |  | Fe-Cr-Ni-Co-Ta
7401 | 19 | 13 | 23 | 11 | 34 | 78.07822 | 0.3150443 | 0.1684829 | 1438.206 | 0 | 0 | 0 |  | Fe-Cr-Ni-Co-Ta
7402 | 15 | 12 | 29 | 8 | 36 | 77.28912 | 0.3175564 | 0.1711104 | 1466.874 | 0 | 0 | 0 |  | Fe-Cr-Ni-Co-Ta
7403 | 12 | 9 | 36 | 6 | 37 | 76.07555 | 0.3209555 | 0.1744532 | 1496.856 | 0 | 0 | 0 |  | Fe-Cr-Ni-Co-Ta
7404 | 43 | 6 | 3 | 38 | 10 | 80.73425 | 0.3026242 | 0.1206068 | 848.0279 | 0 | 0 | 0 |  | Fe-Cr-Ni-Co-Ta
7405 | 38 | 10 | 4 | 34 | 13 | 81.37646 | 0.3018426 | 0.1349941 | 1020.795 | 0 | 0 | 0 |  | Fe-Cr-Ni-Co-Ta
7406 | 33 | 14 | 7 | 29 | 16 | 81.92092 | 0.3012736 | 0.1429174 | 1123.745 | 0 | 0 | 0 |  | Fe-Cr-Ni-Co-Ta
7407 | 29 | 17 | 10 | 25 | 19 | 82.136 | 0.3014779 | 0.1472652 | 1182.387 | 0 | 0 | 0 |  | Fe-Cr-Ni-Co-Ta
7408 | 25 | 19 | 15 | 20 | 21 | 82.16821 | 0.3019445 | 0.1517109 | 1240.237 | 0 | 0 | 0 |  | Fe-Cr-Ni-Co-Ta
7409 | 21 | 19 | 20 | 16 | 24 | 81.43804 | 0.3045958 | 0.1577006 | 1313.755 | 0 | 0 | 0 |  | Fe-Cr-Ni-Co-Ta
7410 | 17 | 18 | 26 | 12 | 26 | 80.57215 | 0.3074243 | 0.1630811 | 1378.495 | 0 | 0 | 0 |  | Fe-Cr-Ni-Co-Ta
7411 | 13 | 17 | 34 | 9 | 28 | 79.65197 | 0.3102696 | 0.1653417 | 1398.609 | 0 | 0 | 0 |  | Fe-Cr-Ni-Co-Ta
7412 | 11 | 12 | 43 | 6 | 28 | 77.88084 | 0.3149718 | 0.1700731 | 1440.016 | 0 | 0 | 0 |  | Fe-Cr-Ni-Co-Ta
7413 | 35 | 9 | 3 | 45 | 8 | 81.94571 | 0.2996164 | 0.1109669 | 750.7255 | 0 | 0 | 0 |  | Fe-Cr-Ni-Co-Ta
7414 | 31 | 14 | 5 | 39 | 10 | 83.08169 | 0.297217 | 0.1241368 | 905.3905 | 0 | 0 | 0 |  | Fe-Cr-Ni-Co-Ta
7415 | 27 | 19 | 8 | 33 | 12 | 84.13875 | 0.295018 | 0.1308677 | 992.159 | 0 | 0 | 0 |  | Fe-Cr-Ni-Co-Ta
7416 | 24 | 22 | 12 | 28 | 14 | 84.47497 | 0.2946532 | 0.1341935 | 1034.972 | 0 | 0 | 0 |  | Fe-Cr-Ni-Co-Ta
7417 | 20 | 24 | 17 | 23 | 16 | 84.48249 | 0.2952269 | 0.1406045 | 1113.876 | 0 | 0 | 0 |  | Fe-Cr-Ni-Co-Ta
7418 | 17 | 25 | 22 | 18 | 18 | 84.19541 | 0.2964964 | 0.1464245 | 1185.071 | 0 | 0 | 0 |  | Fe-Cr-Ni-Co-Ta
7419 | 13 | 24 | 30 | 13 | 20 | 83.19213 | 0.2996942 | 0.1525085 | 1255.187 | 0 | 0 | 0 |  | Fe-Cr-Ni-Co-Ta
7420 | 11 | 22 | 38 | 9 | 20 | 82.28522 | 0.3021267 | 0.1546219 | 1272.539 | 0 | 0 | 0 |  | Fe-Cr-Ni-Co-Ta
7421 | 8 | 16 | 50 | 6 | 20 | 80.00775 | 0.3082195 | 0.158596 | 1299.534 | 0 | 0 | 0 |  | Fe-Cr-Ni-Co-Ta
7422 | 25 | 14 | 3 | 50 | 7 | 83.66446 | 0.2956107 | 0.1109639 | 761.3327 | 0 | 0 | 0 |  | Fe-Cr-Ni-Co-Ta
7423 | 23 | 21 | 6 | 42 | 8 | 85.5821 | 0.2907159 | 0.1099627 | 762.2102 | 0 | 0 | 0 |  | Fe-Cr-Ni-Co-Ta
7424 | 20 | 26 | 9 | 36 | 9 | 86.85066 | 0.2876656 | 0.1144715 | 818.8012 | 0 | 0 | 0 |  | Fe-Cr-Ni-Co-Ta
7425 | 18 | 28 | 13 | 29 | 11 | 86.9564 | 0.2878621 | 0.1268957 | 962.5052 | 0 | 0 | 0 |  | Fe-Cr-Ni-Co-Ta
7426 | 16 | 30 | 18 | 24 | 12 | 87.11346 | 0.2876914 | 0.1277319 | 972.475 | 0 | 0 | 0 |  | Fe-Cr-Ni-Co-Ta
7427 | 13 | 31 | 25 | 18 | 14 | 86.65669 | 0.2894056 | 0.1325424 | 1026.988 | 0 | 0 | 0 |  | Fe-Cr-Ni-Co-Ta
7428 | 10 | 30 | 32 | 13 | 15 | 85.90977 | 0.2917251 | 0.1400915 | 1114.193 | 0 | 0 | 0 |  | Fe-Cr-Ni-Co-Ta
7429 | 8 | 26 | 42 | 8 | 15 | 84.31389 | 0.2959998 | 0.1454434 | 1167.197 | 0 | 0 | 0 |  | Fe-Cr-Ni-Co-Ta
7430 | 6 | 19 | 55 | 5 | 15 | 81.58634 | 0.3032232 | 0.1462365 | 1152.432 | 0 | 0 | 0 |  | Fe-Cr-Ni-Co-Ta
7431 | 17 | 21 | 3 | 52 | 7 | 85.82614 | 0.2904636 | 0.1047908 | 708.8917 | 0 | 0 | 0 |  | Fe-Cr-Ni-Co-Ta
7432 | 16 | 28 | 6 | 43 | 7 | 88.01701 | 0.2845223 | 0.1039738 | 710.2169 | 0 | 0 | 0 |  | Fe-Cr-Ni-Co-Ta
7433 | 15 | 33 | 9 | 36 | 7 | 89.55106 | 0.2803594 | 0.1035814 | 712.1658 | 0 | 0 | 0 |  | Fe-Cr-Ni-Co-Ta
7434 | 13 | 36 | 14 | 30 | 8 | 89.99908 | 0.2794113 | 0.1041865 | 719.9512 | 0 | 0 | 0 |  | Fe-Cr-Ni-Co-Ta
7435 | 11 | 38 | 19 | 24 | 9 | 90.20651 | 0.279116 | 0.1103477 | 787.485 | 0 | 0 | 0 |  | Fe-Cr-Ni-Co-Ta
7436 | 9 | 38 | 25 | 18 | 10 | 89.82101 | 0.2804161 | 0.1207106 | 902.6424 | 0 | 0 | 0 |  | Fe-Cr-Ni-Co-Ta
7437 | 7 | 37 | 33 | 12 | 11 | 88.9492 | 0.2829835 | 0.1261533 | 961.3072 | 0 | 0 | 0 |  | Fe-Cr-Ni-Co-Ta
7438 | 5 | 32 | 44 | 7 | 12 | 86.69218 | 0.2892307 | 0.1323417 | 1020.771 | 0 | 0 | 0 |  | Fe-Cr-Ni-Co-Ta
7439 | 4 | 23 | 57 | 4 | 12 | 83.31771 | 0.2981546 | 0.135674 | 1035.53 | 1 | 0 | 0 |  | Fe-Cr-Ni-Co-Ta
7440 | 10 | 37 | 6 | 42 | 5 | 91.44156 | 0.2753252 | 0.09085467 | 587.2645 | 0 | 0 | 0 |  | Fe-Cr-Ni-Co-Ta
7441 | 10 | 41 | 9 | 35 | 5 | 92.68029 | 0.2718587 | 0.09064069 | 588.5881 | 0 | 0 | 0 |  | Fe-Cr-Ni-Co-Ta
7442 | 9 | 44 | 13 | 28 | 6 | 93.26257 | 0.270478 | 0.09714915 | 657.7171 | 0 | 0 | 0 |  | Fe-Cr-Ni-Co-Ta
7443 | 8 | 45 | 18 | 22 | 7 | 93.13384 | 0.2710181 | 0.103946 | 729.1594 | 0 | 0 | 0 |  | Fe-Cr-Ni-Co-Ta
7444 | 6 | 45 | 25 | 16 | 8 | 92.59156 | 0.2727344 | 0.1111022 | 804.7714 | 0 | 0 | 0 |  | Fe-Cr-Ni-Co-Ta
7445 | 5 | 43 | 32 | 11 | 9 | 91.40761 | 0.2761001 | 0.117058 | 866.8696 | 0 | 0 | 0 |  | Fe-Cr-Ni-Co-Ta
7446 | 3 | 38 | 43 | 6 | 11 | 88.78556 | 0.2835559 | 0.123544 | 928.9077 | 0 | 0 | 0 |  | Fe-Cr-Ni-Co-Ta
7447 | 6 | 50 | 9 | 32 | 3 | 96.27371 | 0.2619541 | 0.07464451 | 442.1118 | 0 | 0 | 0 |  | Fe-Cr-Ni-Co-Ta
7448 | 6 | 52 | 13 | 25 | 4 | 96.51208 | 0.2614204 | 0.08295897 | 522.2374 | 0 | 0 | 0 |  | Fe-Cr-Ni-Co-Ta
7449 | 5 | 53 | 18 | 19 | 5 | 96.36074 | 0.2620335 | 0.09116188 | 603.8563 | 0 | 0 | 0 |  | Fe-Cr-Ni-Co-Ta
7450 | 4 | 53 | 23 | 13 | 6 | 96.0286 | 0.2631431 | 0.104451 | 743.8425 | 0 | 0 | 0 |  | Fe-Cr-Ni-Co-Ta
7451 | 4 | 50 | 30 | 8 | 8 | 94.04906 | 0.2688194 | 0.1112511 | 812.0432 | 0 | 0 | 0 |  | Fe-Cr-Ni-Co-Ta
7452 | 47 | 33 | 12 | 3 | 5 | 90.31524 | 0.2746915 | 0.09028792 | 568.6412 | 0 | 0 | 0 |  | Fe-Cr-Ni-Co-Ta
7453 | 40 | 39 | 11 | 5 | 5 | 92.27016 | 0.2699828 | 0.08964383 | 570.3332 | 0 | 0 | 0 |  | Fe-Cr-Ni-Co-Ta
7454 | 34 | 44 | 10 | 7 | 4 | 94.3302 | 0.2646336 | 0.08183863 | 500.579 | 0 | 0 | 0 |  | Fe-Cr-Ni-Co-Ta
7455 | 27 | 49 | 9 | 11 | 4 | 95.84787 | 0.261196 | 0.08122296 | 500.4334 | 0 | 0 | 0 |  | Fe-Cr-Ni-Co-Ta
7456 | 22 | 53 | 7 | 14 | 3 | 97.70973 | 0.2563551 | 0.07229622 | 421.2604 | 0 | 0 | 0 |  | Fe-Cr-Ni-Co-Ta
7457 | 51 | 21 | 19 | 3 | 6 | 85.91131 | 0.2865497 | 0.09862167 | 634.6206 | 0 | 0 | 0 |  | Fe-Cr-Ni-Co-Ta
7458 | 44 | 27 | 17 | 5 | 7 | 87.64006 | 0.2827002 | 0.1041879 | 701.6969 | 0 | 0 | 0 |  | Fe-Cr-Ni-Co-Ta
7459 | 38 | 32 | 16 | 7 | 8 | 88.92265 | 0.2799926 | 0.1090367 | 761.538 | 0 | 0 | 0 |  | Fe-Cr-Ni-Co-Ta
7460 | 32 | 36 | 14 | 10 | 8 | 90.31565 | 0.2767511 | 0.1080525 | 759.051 | 0 | 0 | 0 |  | Fe-Cr-Ni-Co-Ta
7461 | 26 | 40 | 11 | 14 | 9 | 91.4154 | 0.274587 | 0.1113223 | 803.5741 | 0 | 0 | 0 |  | Fe-Cr-Ni-Co-Ta
7462 | 21 | 44 | 9 | 18 | 8 | 93.00236 | 0.2705458 | 0.1056661 | 748.8004 | 0 | 0 | 0 |  | Fe-Cr-Ni-Co-Ta
7463 | 16 | 46 | 7 | 23 | 7 | 94.08735 | 0.2678879 | 0.0999001 | 691.5508 | 0 | 0 | 0 |  | Fe-Cr-Ni-Co-Ta
7464 | 52 | 12 | 29 | 3 | 4 | 82.99772 | 0.293796 | 0.08449423 | 485.687 | 1 | 1 | 1 | 485.687 | Fe-Cr-Ni-Co-Ta
7465 | 46 | 16 | 27 | 4 | 8 | 83.47351 | 0.2939829 | 0.1116419 | 760.4237 | 0 | 0 | 0 |  | Fe-Cr-Ni-Co-Ta
7466 | 39 | 21 | 24 | 6 | 10 | 84.73136 | 0.2916129 | 0.1210347 | 872.6348 | 0 | 0 | 0 |  | Fe-Cr-Ni-Co-Ta
7467 | 34 | 25 | 21 | 9 | 12 | 85.589 | 0.2901923 | 0.1283305 | 964.6431 | 0 | 0 | 0 |  | Fe-Cr-Ni-Co-Ta
7468 | 29 | 28 | 17 | 13 | 13 | 86.45977 | 0.2885332 | 0.1303377 | 997.383 | 0 | 0 | 0 |  | Fe-Cr-Ni-Co-Ta
7469 | 24 | 31 | 14 | 17 | 14 | 87.23723 | 0.2871166 | 0.1322143 | 1028.364 | 0 | 0 | 0 |  | Fe-Cr-Ni-Co-Ta
7470 | 19 | 34 | 11 | 23 | 13 | 88.4517 | 0.2841361 | 0.1279825 | 986.7114 | 0 | 0 | 0 |  | Fe-Cr-Ni-Co-Ta
7471 | 15 | 36 | 8 | 29 | 12 | 89.37804 | 0.2818555 | 0.1237944 | 943.699 | 0 | 0 | 0 |  | Fe-Cr-Ni-Co-Ta
7472 | 12 | 37 | 6 | 36 | 9 | 90.45589 | 0.2786546 | 0.1119901 | 811.9588 | 0 | 0 | 0 |  | Fe-Cr-Ni-Co-Ta
7473 | 43 | 10 | 38 | 3 | 6 | 81.48421 | 0.2989848 | 0.1007601 | 637.0671 | 1 | 0 | 0 |  | Fe-Cr-Ni-Co-Ta
7474 | 38 | 13 | 34 | 4 | 10 | 81.80717 | 0.2994356 | 0.1226594 | 873.2312 | 0 | 0 | 0 |  | Fe-Cr-Ni-Co-Ta
7475 | 33 | 16 | 29 | 7 | 14 | 82.13746 | 0.2998545 | 0.1373071 | 1048.771 | 0 | 0 | 0 |  | Fe-Cr-Ni-Co-Ta
7476 | 29 | 19 | 25 | 10 | 17 | 82.59054 | 0.2995974 | 0.1451209 | 1151.372 | 0 | 0 | 0 |  | Fe-Cr-Ni-Co-Ta
7477 | 25 | 21 | 20 | 15 | 19 | 82.95856 | 0.2993829 | 0.1485104 | 1201.497 | 0 | 0 | 0 |  | Fe-Cr-Ni-Co-Ta
7478 | 21 | 24 | 16 | 20 | 19 | 83.95658 | 0.2971041 | 0.1470574 | 1193.962 | 0 | 0 | 0 |  | Fe-Cr-Ni-Co-Ta
7479 | 17 | 26 | 12 | 26 | 18 | 84.88883 | 0.2948516 | 0.143429 | 1157.601 | 0 | 0 | 0 |  | Fe-Cr-Ni-Co-Ta
7480 | 13 | 28 | 9 | 34 | 17 | 85.66334 | 0.2929633 | 0.1409204 | 1132.668 | 0 | 0 | 0 |  | Fe-Cr-Ni-Co-Ta
7481 | 11 | 28 | 6 | 43 | 12 | 86.83736 | 0.2891551 | 0.1261177 | 957.7636 | 0 | 0 | 0 |  | Fe-Cr-Ni-Co-Ta
7482 | 35 | 8 | 45 | 3 | 9 | 79.91577 | 0.3044143 | 0.1195242 | 825.913 | 1 | 0 | 0 |  | Fe-Cr-Ni-Co-Ta
7483 | 31 | 10 | 39 | 5 | 14 | 79.85701 | 0.3059782 | 0.1395042 | 1056.909 | 0 | 0 | 0 |  | Fe-Cr-Ni-Co-Ta
7484 | 27 | 12 | 33 | 8 | 19 | 79.80373 | 0.3074497 | 0.1522699 | 1218.474 | 0 | 0 | 0 |  | Fe-Cr-Ni-Co-Ta
7485 | 24 | 14 | 28 | 12 | 22 | 80.05319 | 0.3075989 | 0.1573118 | 1289.902 | 0 | 0 | 0 |  | Fe-Cr-Ni-Co-Ta
7486 | 20 | 16 | 23 | 17 | 24 | 80.43885 | 0.3072849 | 0.1593176 | 1324.613 | 0 | 0 | 0 |  | Fe-Cr-Ni-Co-Ta
7487 | 17 | 18 | 18 | 22 | 25 | 80.99175 | 0.3062871 | 0.1592097 | 1332.725 | 0 | 0 | 0 |  | Fe-Cr-Ni-Co-Ta
7488 | 13 | 20 | 13 | 30 | 24 | 81.8606 | 0.3042247 | 0.1565227 | 1307.721 | 0 | 0 | 0 |  | Fe-Cr-Ni-Co-Ta
7489 | 11 | 20 | 9 | 38 | 22 | 82.31152 | 0.3029514 | 0.1530807 | 1266.604 | 0 | 0 | 0 |  | Fe-Cr-Ni-Co-Ta
7490 | 8 | 20 | 6 | 50 | 16 | 83.46223 | 0.2992131 | 0.1408001 | 1115.717 | 0 | 0 | 0 |  | Fe-Cr-Ni-Co-Ta
7491 | 25 | 7 | 50 | 3 | 14 | 78.42408 | 0.3101008 | 0.1419744 | 1073.176 | 0 | 0 | 0 |  | Fe-Cr-Ni-Co-Ta
7492 | 23 | 8 | 42 | 6 | 21 | 77.92243 | 0.3129432 | 0.1593434 | 1290.267 | 0 | 0 | 0 |  | Fe-Cr-Ni-Co-Ta
7493 | 20 | 9 | 36 | 9 | 26 | 77.65119 | 0.3147642 | 0.1662501 | 1385.362 | 0 | 0 | 0 |  | Fe-Cr-Ni-Co-Ta
7494 | 18 | 11 | 29 | 13 | 28 | 78.13214 | 0.3140708 | 0.1664194 | 1399.096 | 0 | 0 | 0 |  | Fe-Cr-Ni-Co-Ta
7495 | 16 | 12 | 24 | 18 | 30 | 78.28315 | 0.3141626 | 0.1673468 | 1418.263 | 0 | 0 | 0 |  | Fe-Cr-Ni-Co-Ta
7496 | 13 | 14 | 18 | 25 | 31 | 78.86961 | 0.3130417 | 0.1667358 | 1420.986 | 0 | 0 | 0 |  | Fe-Cr-Ni-Co-Ta
7497 | 10 | 15 | 13 | 32 | 30 | 79.41248 | 0.3118085 | 0.1645234 | 1399.131 | 0 | 0 | 0 |  | Fe-Cr-Ni-Co-Ta
7498 | 8 | 15 | 8 | 42 | 26 | 80.16213 | 0.3095418 | 0.159948 | 1342.789 | 0 | 0 | 0 |  | Fe-Cr-Ni-Co-Ta
7499 | 6 | 15 | 5 | 55 | 19 | 81.38497 | 0.3054367 | 0.1498312 | 1214.035 | 0 | 0 | 0 |  | Fe-Cr-Ni-Co-Ta
7500 | 17 | 7 | 52 | 3 | 21 | 77.19173 | 0.3151557 | 0.162086 | 1315.115 | 0 | 0 | 0 |  | Fe-Cr-Ni-Co-Ta
7501 | 16 | 7 | 43 | 6 | 28 | 76.50696 | 0.318246 | 0.1710049 | 1435.975 | 0 | 0 | 0 |  | Fe-Cr-Ni-Co-Ta
7502 | 15 | 7 | 36 | 9 | 33 | 76.06623 | 0.3202729 | 0.1735285 | 1475.908 | 0 | 0 | 0 |  | Fe-Cr-Ni-Co-Ta
7503 | 13 | 8 | 30 | 14 | 36 | 76.15679 | 0.3206213 | 0.1736383 | 1486.671 | 0 | 0 | 0 |  | Fe-Cr-Ni-Co-Ta
7504 | 11 | 9 | 24 | 19 | 38 | 76.33787 | 0.3206201 | 0.1724554 | 1480.117 | 0 | 0 | 0 |  | Fe-Cr-Ni-Co-Ta
7505 | 9 | 10 | 18 | 25 | 38 | 76.74047 | 0.3198331 | 0.1704762 | 1462.093 | 0 | 0 | 0 |  | Fe-Cr-Ni-Co-Ta
7506 | 7 | 11 | 12 | 33 | 37 | 77.30269 | 0.3184773 | 0.1688322 | 1447.844 | 0 | 0 | 0 |  | Fe-Cr-Ni-Co-Ta
7507 | 5 | 12 | 7 | 44 | 32 | 78.39374 | 0.3152237 | 0.1663759 | 1419.75 | 0 | 0 | 0 |  | Fe-Cr-Ni-Co-Ta
7508 | 4 | 12 | 4 | 57 | 23 | 79.82491 | 0.3103581 | 0.1581489 | 1311.268 | 0 | 0 | 0 |  | Fe-Cr-Ni-Co-Ta
7509 | 10 | 5 | 42 | 6 | 37 | 74.76092 | 0.3244338 | 0.1778434 | 1523.153 | 0 | 0 | 0 |  | Fe-Cr-Ni-Co-Ta
7510 | 10 | 5 | 35 | 9 | 41 | 74.51612 | 0.3256512 | 0.1763023 | 1511.223 | 0 | 0 | 0 |  | Fe-Cr-Ni-Co-Ta
7511 | 9 | 6 | 28 | 13 | 44 | 74.64275 | 0.3258274 | 0.1735385 | 1486.16 | 0 | 0 | 0 |  | Fe-Cr-Ni-Co-Ta
7512 | 8 | 7 | 22 | 18 | 45 | 74.95989 | 0.3252666 | 0.1713364 | 1466.023 | 0 | 0 | 0 |  | Fe-Cr-Ni-Co-Ta
7513 | 6 | 8 | 16 | 25 | 45 | 75.37499 | 0.3244078 | 0.1696032 | 1451.318 | 0 | 0 | 0 |  | Fe-Cr-Ni-Co-Ta
7514 | 5 | 9 | 11 | 32 | 43 | 76.01166 | 0.3226802 | 0.1688456 | 1446.913 | 0 | 0 | 0 |  | Fe-Cr-Ni-Co-Ta
7515 | 3 | 11 | 6 | 43 | 38 | 77.32458 | 0.3188694 | 0.1685879 | 1449.65 | 0 | 0 | 0 |  | Fe-Cr-Ni-Co-Ta
7516 | 6 | 3 | 32 | 9 | 50 | 73.06393 | 0.3306654 | 0.1733211 | 1475.441 | 0 | 0 | 0 |  | Fe-Cr-Ni-Co-Ta
7517 | 6 | 4 | 25 | 13 | 52 | 73.32148 | 0.330297 | 0.1693196 | 1434.276 | 0 | 0 | 0 |  | Fe-Cr-Ni-Co-Ta
7518 | 5 | 5 | 19 | 18 | 53 | 73.63281 | 0.3297357 | 0.1663831 | 1405.176 | 0 | 0 | 0 |  | Fe-Cr-Ni-Co-Ta
7519 | 4 | 6 | 13 | 23 | 53 | 74.00094 | 0.3289788 | 0.1636557 | 1378.035 | 0 | 0 | 0 |  | Fe-Cr-Ni-Co-Ta
7520 | 4 | 8 | 8 | 30 | 50 | 75.01942 | 0.3260869 | 0.1644769 | 1395.565 | 0 | 0 | 0 |  | Fe-Cr-Ni-Co-Ta
7521 | 47 | 3 | 12 | 33 | 5 | 80.38179 | 0.3020241 | 0.09185195 | 546.5395 | 0 | 0 | 0 |  | Fe-Cr-Ni-Co-Ta
7522 | 40 | 5 | 11 | 39 | 5 | 80.97152 | 0.3010424 | 0.0921772 | 552.997 | 0 | 0 | 0 |  | Fe-Cr-Ni-Co-Ta
7523 | 34 | 7 | 10 | 44 | 4 | 81.78705 | 0.2991314 | 0.08423224 | 481.9792 | 0 | 0 | 0 |  | Fe-Cr-Ni-Co-Ta
7524 | 27 | 11 | 9 | 49 | 4 | 83.04135 | 0.2963836 | 0.08466414 | 491.7104 | 0 | 0 | 0 |  | Fe-Cr-Ni-Co-Ta
7525 | 22 | 14 | 7 | 53 | 3 | 84.30193 | 0.2932214 | 0.07564494 | 414.4568 | 0 | 0 | 0 |  | Fe-Cr-Ni-Co-Ta
7526 | 51 | 3 | 19 | 21 | 6 | 80.00855 | 0.3027591 | 0.09928917 | 616.6128 | 0 | 0 | 0 |  | Fe-Cr-Ni-Co-Ta
7527 | 44 | 5 | 17 | 27 | 7 | 80.45031 | 0.3024036 | 0.1059295 | 687.0565 | 0 | 0 | 0 |  | Fe-Cr-Ni-Co-Ta
7528 | 38 | 7 | 16 | 32 | 8 | 80.85952 | 0.3020459 | 0.1118455 | 752.4307 | 0 | 0 | 0 |  | Fe-Cr-Ni-Co-Ta
7529 | 32 | 10 | 14 | 36 | 8 | 81.82661 | 0.2999554 | 0.1117693 | 758.2265 | 0 | 0 | 0 |  | Fe-Cr-Ni-Co-Ta
7530 | 26 | 14 | 11 | 40 | 9 | 82.95888 | 0.297664 | 0.1163794 | 817.0295 | 0 | 0 | 0 |  | Fe-Cr-Ni-Co-Ta
7531 | 21 | 18 | 9 | 44 | 8 | 84.46402 | 0.2938661 | 0.1107968 | 765.6853 | 0 | 0 | 0 |  | Fe-Cr-Ni-Co-Ta
7532 | 16 | 23 | 7 | 46 | 7 | 86.38758 | 0.2889334 | 0.1047784 | 711.5396 | 0 | 0 | 0 |  | Fe-Cr-Ni-Co-Ta
7533 | 52 | 3 | 29 | 12 | 4 | 80.00831 | 0.3020138 | 0.08431599 | 473.8362 | 1 | 1 | 1 | 473.8362 | Fe-Cr-Ni-Co-Ta
7534 | 46 | 4 | 27 | 16 | 8 | 79.62074 | 0.3045104 | 0.1122602 | 747.8171 | 1 | 0 | 0 |  | Fe-Cr-Ni-Co-Ta
7535 | 39 | 6 | 24 | 21 | 10 | 79.9203 | 0.3047172 | 0.1223901 | 860.9667 | 0 | 0 | 0 |  | Fe-Cr-Ni-Co-Ta
7536 | 34 | 9 | 21 | 25 | 12 | 80.55892 | 0.303858 | 0.1302834 | 957.0564 | 0 | 0 | 0 |  | Fe-Cr-Ni-Co-Ta
7537 | 29 | 13 | 17 | 28 | 13 | 81.72149 | 0.3013892 | 0.1328607 | 998.2712 | 0 | 0 | 0 |  | Fe-Cr-Ni-Co-Ta
7538 | 24 | 17 | 14 | 31 | 14 | 82.83357 | 0.2990485 | 0.1351434 | 1036.024 | 0 | 0 | 0 |  | Fe-Cr-Ni-Co-Ta
7539 | 19 | 23 | 11 | 34 | 13 | 84.95975 | 0.2936085 | 0.1303954 | 995.3098 | 0 | 0 | 0 |  | Fe-Cr-Ni-Co-Ta
7540 | 15 | 29 | 8 | 36 | 12 | 87.13604 | 0.2879446 | 0.1253421 | 950.1715 | 0 | 0 | 0 |  | Fe-Cr-Ni-Co-Ta
7541 | 12 | 36 | 6 | 37 | 9 | 90.12831 | 0.2795475 | 0.1119289 | 810.5713 | 0 | 0 | 0 |  | Fe-Cr-Ni-Co-Ta
7542 | 43 | 3 | 38 | 10 | 6 | 79.18266 | 0.3052737 | 0.1008275 | 627.6249 | 1 | 1 | 1 | 627.6249 | Fe-Cr-Ni-Co-Ta
7543 | 38 | 4 | 34 | 13 | 10 | 78.89397 | 0.3073515 | 0.1234558 | 864.875 | 1 | 0 | 0 |  | Fe-Cr-Ni-Co-Ta
7544 | 33 | 7 | 29 | 16 | 14 | 79.29449 | 0.3075414 | 0.1386032 | 1044.601 | 0 | 0 | 0 |  | Fe-Cr-Ni-Co-Ta
7545 | 29 | 10 | 25 | 19 | 17 | 79.82223 | 0.3070578 | 0.146308 | 1146.291 | 0 | 0 | 0 |  | Fe-Cr-Ni-Co-Ta
7546 | 25 | 15 | 20 | 21 | 19 | 81.13316 | 0.3042928 | 0.1490839 | 1196.476 | 0 | 0 | 0 |  | Fe-Cr-Ni-Co-Ta
7547 | 21 | 20 | 16 | 24 | 19 | 82.7374 | 0.3003847 | 0.1471943 | 1188.653 | 0 | 0 | 0 |  | Fe-Cr-Ni-Co-Ta
7548 | 17 | 26 | 12 | 26 | 18 | 84.88883 | 0.2948516 | 0.1427866 | 1151.689 | 0 | 0 | 0 |  | Fe-Cr-Ni-Co-Ta
7549 | 13 | 34 | 9 | 28 | 17 | 87.50689 | 0.287988 | 0.1375568 | 1106.487 | 0 | 0 | 0 |  | Fe-Cr-Ni-Co-Ta
7550 | 11 | 43 | 6 | 28 | 12 | 91.65174 | 0.2760834 | 0.1208625 | 924.6924 | 0 | 0 | 0 |  | Fe-Cr-Ni-Co-Ta
7551 | 35 | 3 | 45 | 8 | 9 | 78.29967 | 0.3088 | 0.1196628 | 818.302 | 1 | 0 | 0 |  | Fe-Cr-Ni-Co-Ta
7552 | 31 | 5 | 39 | 10 | 14 | 78.27658 | 0.3102407 | 0.1401887 | 1053.513 | 0 | 0 | 0 |  | Fe-Cr-Ni-Co-Ta
7553 | 27 | 8 | 33 | 12 | 19 | 78.57749 | 0.3107383 | 0.1528927 | 1216.648 | 0 | 0 | 0 |  | Fe-Cr-Ni-Co-Ta
7554 | 24 | 12 | 28 | 14 | 22 | 79.45594 | 0.3091965 | 0.1569227 | 1281.752 | 0 | 0 | 0 |  | Fe-Cr-Ni-Co-Ta
7555 | 20 | 17 | 23 | 16 | 24 | 80.73431 | 0.306496 | 0.1576598 | 1309.13 | 0 | 0 | 0 |  | Fe-Cr-Ni-Co-Ta
7556 | 17 | 22 | 18 | 18 | 25 | 82.16782 | 0.3031481 | 0.1562663 | 1308.911 | 0 | 0 | 0 |  | Fe-Cr-Ni-Co-Ta
7557 | 13 | 30 | 13 | 20 | 24 | 84.82417 | 0.2963006 | 0.1511078 | 1267.148 | 0 | 0 | 0 |  | Fe-Cr-Ni-Co-Ta
7558 | 11 | 38 | 9 | 20 | 22 | 87.71873 | 0.2884519 | 0.1445057 | 1204.016 | 0 | 0 | 0 |  | Fe-Cr-Ni-Co-Ta
7559 | 8 | 50 | 6 | 20 | 16 | 92.84759 | 0.2738663 | 0.1287309 | 1032.337 | 0 | 0 | 0 |  | Fe-Cr-Ni-Co-Ta
7560 | 25 | 3 | 50 | 7 | 14 | 77.1566 | 0.3135078 | 0.1423928 | 1068.419 | 1 | 0 | 0 |  | Fe-Cr-Ni-Co-Ta
7561 | 23 | 6 | 42 | 8 | 21 | 77.32123 | 0.3145479 | 0.1594158 | 1286.303 | 0 | 0 | 0 |  | Fe-Cr-Ni-Co-Ta
7562 | 20 | 9 | 36 | 9 | 26 | 77.65119 | 0.3147642 | 0.1654958 | 1377.356 | 0 | 0 | 0 |  | Fe-Cr-Ni-Co-Ta
7563 | 18 | 13 | 29 | 11 | 28 | 78.71418 | 0.3125271 | 0.1649817 | 1388.685 | 0 | 0 | 0 |  | Fe-Cr-Ni-Co-Ta
7564 | 16 | 18 | 24 | 12 | 30 | 79.99567 | 0.3096247 | 0.1635518 | 1389.673 | 0 | 0 | 0 |  | Fe-Cr-Ni-Co-Ta
7565 | 13 | 25 | 18 | 14 | 31 | 81.96914 | 0.3048261 | 0.1597999 | 1365.579 | 0 | 0 | 0 |  | Fe-Cr-Ni-Co-Ta
7566 | 10 | 32 | 13 | 15 | 30 | 84.27609 | 0.2988973 | 0.155053 | 1326.032 | 0 | 0 | 0 |  | Fe-Cr-Ni-Co-Ta
7567 | 8 | 42 | 8 | 15 | 26 | 88.15045 | 0.2882302 | 0.146655 | 1243.689 | 0 | 0 | 0 |  | Fe-Cr-Ni-Co-Ta
7568 | 6 | 55 | 5 | 15 | 19 | 93.6668 | 0.2723904 | 0.1318125 | 1081.001 | 0 | 0 | 0 |  | Fe-Cr-Ni-Co-Ta
7569 | 17 | 3 | 52 | 7 | 21 | 75.98629 | 0.3183632 | 0.1627658 | 1311.807 | 0 | 0 | 0 |  | Fe-Cr-Ni-Co-Ta
7570 | 16 | 6 | 43 | 7 | 28 | 76.21806 | 0.3190098 | 0.1708201 | 1431.415 | 0 | 0 | 0 |  | Fe-Cr-Ni-Co-Ta
7571 | 15 | 9 | 36 | 7 | 33 | 76.62752 | 0.3187951 | 0.1719436 | 1463.432 | 0 | 0 | 0 |  | Fe-Cr-Ni-Co-Ta
7572 | 13 | 14 | 30 | 8 | 36 | 77.80001 | 0.3163018 | 0.1693773 | 1452.528 | 0 | 0 | 0 |  | Fe-Cr-Ni-Co-Ta
7573 | 11 | 19 | 24 | 9 | 38 | 79.04768 | 0.3135033 | 0.1656601 | 1425.042 | 0 | 0 | 0 |  | Fe-Cr-Ni-Co-Ta
7574 | 9 | 25 | 18 | 10 | 38 | 80.83952 | 0.3090594 | 0.1611362 | 1387.865 | 0 | 0 | 0 |  | Fe-Cr-Ni-Co-Ta
7575 | 7 | 33 | 12 | 11 | 37 | 83.3528 | 0.3025403 | 0.1554718 | 1339.066 | 0 | 0 | 0 |  | Fe-Cr-Ni-Co-Ta
7576 | 5 | 44 | 7 | 12 | 32 | 87.46002 | 0.2911931 | 0.1481765 | 1271.383 | 0 | 0 | 0 |  | Fe-Cr-Ni-Co-Ta
7577 | 4 | 57 | 4 | 12 | 23 | 93.30448 | 0.2742595 | 0.1356478 | 1135.213 | 0 | 0 | 0 |  | Fe-Cr-Ni-Co-Ta
7578 | 10 | 6 | 42 | 5 | 37 | 75.03582 | 0.3237146 | 0.1768118 | 1514.291 | 0 | 0 | 0 |  | Fe-Cr-Ni-Co-Ta
7579 | 10 | 9 | 35 | 5 | 41 | 75.59134 | 0.3228455 | 0.1735689 | 1490.471 | 0 | 0 | 0 |  | Fe-Cr-Ni-Co-Ta
7580 | 9 | 13 | 28 | 6 | 44 | 76.49409 | 0.3210037 | 0.1687653 | 1448.479 | 0 | 0 | 0 |  | Fe-Cr-Ni-Co-Ta
7581 | 8 | 18 | 22 | 7 | 45 | 77.85386 | 0.3177236 | 0.1638406 | 1405.005 | 0 | 0 | 0 |  | Fe-Cr-Ni-Co-Ta
7582 | 6 | 25 | 16 | 8 | 45 | 79.84968 | 0.31273 | 0.1581356 | 1355.382 | 0 | 0 | 0 |  | Fe-Cr-Ni-Co-Ta
7583 | 5 | 32 | 11 | 9 | 43 | 82.13314 | 0.3066552 | 0.1537438 | 1318.929 | 0 | 0 | 0 |  | Fe-Cr-Ni-Co-Ta
7584 | 3 | 43 | 6 | 11 | 38 | 86.01998 | 0.2959589 | 0.1480558 | 1271.447 | 0 | 0 | 0 |  | Fe-Cr-Ni-Co-Ta
7585 | 6 | 9 | 32 | 3 | 50 | 74.60311 | 0.3266843 | 0.1690724 | 1441.561 | 0 | 0 | 0 |  | Fe-Cr-Ni-Co-Ta
7586 | 6 | 13 | 25 | 4 | 52 | 75.60567 | 0.3243901 | 0.1627716 | 1379.87 | 0 | 0 | 0 |  | Fe-Cr-Ni-Co-Ta
7587 | 5 | 18 | 19 | 5 | 53 | 76.91537 | 0.3212434 | 0.1567911 | 1323.049 | 0 | 0 | 0 |  | Fe-Cr-Ni-Co-Ta
7588 | 4 | 23 | 13 | 6 | 53 | 78.3252 | 0.3177823 | 0.1517671 | 1276.755 | 0 | 0 | 0 |  | Fe-Cr-Ni-Co-Ta
7589 | 4 | 30 | 8 | 8 | 50 | 80.66093 | 0.3114122 | 0.1487322 | 1256.524 | 0 | 0 | 0 |  | Fe-Cr-Ni-Co-Ta
7590 | 47 | 33 | 12 | 5 | 3 | 90.81966 | 0.2728094 | 0.07407839 | 416.4852 | 0 | 0 | 0 |  | Fe-Cr-Ni-Co-Ta
7591 | 40 | 39 | 11 | 5 | 5 | 92.27016 | 0.2699828 | 0.08884594 | 563.6025 | 0 | 0 | 0 |  | Fe-Cr-Ni-Co-Ta
7592 | 34 | 44 | 10 | 4 | 7 | 93.49933 | 0.2676437 | 0.09926136 | 678.3309 | 0 | 0 | 0 |  | Fe-Cr-Ni-Co-Ta
7593 | 27 | 49 | 9 | 4 | 11 | 93.90291 | 0.2681367 | 0.1148431 | 858.8677 | 0 | 0 | 0 |  | Fe-Cr-Ni-Co-Ta
7594 | 22 | 53 | 7 | 3 | 14 | 94.5436 | 0.2675298 | 0.1216426 | 947.6941 | 0 | 0 | 0 |  | Fe-Cr-Ni-Co-Ta
7595 | 51 | 21 | 19 | 6 | 3 | 86.5733 | 0.2840195 | 0.07480756 | 410.5693 | 0 | 0 | 0 |  | Fe-Cr-Ni-Co-Ta
7596 | 44 | 27 | 17 | 7 | 5 | 88.10029 | 0.2809758 | 0.09083138 | 567.8237 | 0 | 0 | 0 |  | Fe-Cr-Ni-Co-Ta
7597 | 38 | 32 | 16 | 8 | 7 | 89.15668 | 0.2791294 | 0.1026824 | 695.8589 | 0 | 0 | 0 |  | Fe-Cr-Ni-Co-Ta
7598 | 32 | 36 | 14 | 8 | 10 | 89.83303 | 0.2785057 | 0.115536 | 844.18 | 0 | 0 | 0 |  | Fe-Cr-Ni-Co-Ta
7599 | 26 | 40 | 11 | 9 | 14 | 90.20234 | 0.2789294 | 0.1273769 | 990.9703 | 0 | 0 | 0 |  | Fe-Cr-Ni-Co-Ta
7600 | 21 | 44 | 9 | 8 | 18 | 90.5326 | 0.2792821 | 0.134829 | 1091.605 | 0 | 0 | 0 |  | Fe-Cr-Ni-Co-Ta
7601 | 16 | 46 | 7 | 7 | 23 | 90.11137 | 0.2818041 | 0.1405767 | 1172.092 | 0 | 0 | 0 |  | Fe-Cr-Ni-Co-Ta
7602 | 52 | 12 | 29 | 4 | 3 | 83.19798 | 0.2930118 | 0.07525746 | 404.0902 | 1 | 1 | 1 | 404.0902 | Fe-Cr-Ni-Co-Ta
7603 | 46 | 16 | 27 | 8 | 4 | 84.27582 | 0.2909023 | 0.0845898 | 492.9445 | 1 | 0 | 0 |  | Fe-Cr-Ni-Co-Ta
7604 | 39 | 21 | 24 | 10 | 6 | 85.56644 | 0.2884718 | 0.09890653 | 639.8508 | 0 | 0 | 0 |  | Fe-Cr-Ni-Co-Ta
7605 | 34 | 25 | 21 | 12 | 9 | 86.21499 | 0.2878767 | 0.1146376 | 813.3404 | 0 | 0 | 0 |  | Fe-Cr-Ni-Co-Ta
7606 | 29 | 28 | 17 | 13 | 13 | 86.45977 | 0.2885332 | 0.1288649 | 983.1076 | 0 | 0 | 0 |  | Fe-Cr-Ni-Co-Ta
7607 | 24 | 31 | 14 | 14 | 17 | 86.6046 | 0.2893897 | 0.1384853 | 1107.152 | 0 | 0 | 0 |  | Fe-Cr-Ni-Co-Ta
7608 | 19 | 34 | 11 | 13 | 23 | 86.34338 | 0.2916111 | 0.1472568 | 1227.071 | 0 | 0 | 0 |  | Fe-Cr-Ni-Co-Ta
7609 | 15 | 36 | 8 | 12 | 29 | 85.82493 | 0.2943206 | 0.1511087 | 1285.946 | 0 | 0 | 0 |  | Fe-Cr-Ni-Co-Ta
7610 | 12 | 37 | 6 | 9 | 36 | 84.86817 | 0.2981261 | 0.1515242 | 1299.298 | 0 | 0 | 0 |  | Fe-Cr-Ni-Co-Ta
7611 | 43 | 10 | 38 | 6 | 3 | 82.05527 | 0.2967541 | 0.07615308 | 408.6584 | 1 | 1 | 1 | 408.6584 | Fe-Cr-Ni-Co-Ta
7612 | 38 | 13 | 34 | 10 | 4 | 82.96723 | 0.2949837 | 0.08551778 | 497.3538 | 1 | 1 | 1 | 497.3538 | Fe-Cr-Ni-Co-Ta
7613 | 33 | 16 | 29 | 14 | 7 | 83.48014 | 0.2948011 | 0.1061644 | 706.3109 | 1 | 0 | 0 |  | Fe-Cr-Ni-Co-Ta
7614 | 29 | 19 | 25 | 17 | 10 | 83.91613 | 0.2946882 | 0.1207806 | 870.4035 | 0 | 0 | 0 |  | Fe-Cr-Ni-Co-Ta
7615 | 25 | 21 | 20 | 19 | 15 | 83.70155 | 0.2966725 | 0.1375063 | 1070.331 | 0 | 0 | 0 |  | Fe-Cr-Ni-Co-Ta
7616 | 21 | 24 | 16 | 19 | 20 | 83.77024 | 0.2977744 | 0.1475915 | 1203.701 | 0 | 0 | 0 |  | Fe-Cr-Ni-Co-Ta
7617 | 17 | 26 | 12 | 18 | 26 | 83.39333 | 0.3001647 | 0.1540381 | 1295.421 | 0 | 0 | 0 |  | Fe-Cr-Ni-Co-Ta
7618 | 13 | 28 | 9 | 17 | 34 | 82.60336 | 0.3037119 | 0.1579149 | 1355.625 | 0 | 0 | 0 |  | Fe-Cr-Ni-Co-Ta
7619 | 11 | 28 | 6 | 12 | 43 | 81.28844 | 0.3085455 | 0.1546836 | 1322.417 | 0 | 0 | 0 |  | Fe-Cr-Ni-Co-Ta
7620 | 35 | 8 | 45 | 9 | 3 | 80.99541 | 0.3002096 | 0.07662785 | 409.2184 | 1 | 1 | 1 | 409.2184 | Fe-Cr-Ni-Co-Ta
7621 | 31 | 10 | 39 | 14 | 5 | 81.46674 | 0.2998191 | 0.09424656 | 574.5766 | 1 | 1 | 1 | 574.5766 | Fe-Cr-Ni-Co-Ta
7622 | 27 | 12 | 33 | 19 | 8 | 81.72795 | 0.3002196 | 0.1129992 | 770.1367 | 1 | 0 | 0 |  | Fe-Cr-Ni-Co-Ta
7623 | 24 | 14 | 28 | 22 | 12 | 81.75743 | 0.3012909 | 0.1305748 | 970.1088 | 0 | 0 | 0 |  | Fe-Cr-Ni-Co-Ta
7624 | 20 | 16 | 23 | 24 | 17 | 81.61181 | 0.3030103 | 0.1451014 | 1149.284 | 0 | 0 | 0 |  | Fe-Cr-Ni-Co-Ta
7625 | 17 | 18 | 18 | 25 | 22 | 81.48936 | 0.3044973 | 0.1539488 | 1267.767 | 0 | 0 | 0 |  | Fe-Cr-Ni-Co-Ta
7626 | 13 | 20 | 13 | 24 | 30 | 80.88086 | 0.3076987 | 0.1609872 | 1369.498 | 0 | 0 | 0 |  | Fe-Cr-Ni-Co-Ta
7627 | 11 | 20 | 9 | 22 | 38 | 79.77519 | 0.3118785 | 0.1620888 | 1391.071 | 0 | 0 | 0 |  | Fe-Cr-Ni-Co-Ta
7628 | 8 | 20 | 6 | 16 | 50 | 78.20337 | 0.3175983 | 0.1550031 | 1310.992 | 0 | 0 | 0 |  | Fe-Cr-Ni-Co-Ta
7629 | 25 | 7 | 50 | 14 | 3 | 80.31389 | 0.3028126 | 0.07721712 | 411.9276 | 1 | 1 | 1 | 411.9276 | Fe-Cr-Ni-Co-Ta
7630 | 23 | 8 | 42 | 21 | 6 | 80.36948 | 0.3036669 | 0.1023639 | 649.6516 | 1 | 1 | 1 | 649.6516 | Fe-Cr-Ni-Co-Ta
7631 | 20 | 9 | 36 | 26 | 9 | 80.33849 | 0.3047268 | 0.1199881 | 836.8649 | 1 | 0 | 0 |  | Fe-Cr-Ni-Co-Ta
7632 | 18 | 11 | 29 | 28 | 13 | 80.50982 | 0.3053188 | 0.1356052 | 1020.708 | 0 | 0 | 0 |  | Fe-Cr-Ni-Co-Ta
7633 | 16 | 12 | 24 | 30 | 18 | 80.11997 | 0.3074795 | 0.1494997 | 1191.83 | 0 | 0 | 0 |  | Fe-Cr-Ni-Co-Ta
7634 | 13 | 14 | 18 | 31 | 25 | 79.7631 | 0.3098392 | 0.1606456 | 1341.927 | 0 | 0 | 0 |  | Fe-Cr-Ni-Co-Ta
7635 | 10 | 15 | 13 | 30 | 32 | 79.11791 | 0.3128521 | 0.1648702 | 1406.234 | 0 | 0 | 0 |  | Fe-Cr-Ni-Co-Ta
7636 | 8 | 15 | 8 | 26 | 42 | 77.85082 | 0.3176625 | 0.1635754 | 1399.759 | 0 | 0 | 0 |  | Fe-Cr-Ni-Co-Ta
7637 | 6 | 15 | 5 | 19 | 55 | 76.34018 | 0.3230739 | 0.1531792 | 1279.203 | 0 | 0 | 0 |  | Fe-Cr-Ni-Co-Ta
7638 | 17 | 7 | 52 | 21 | 3 | 80.10676 | 0.3040635 | 0.07775546 | 414.6882 | 1 | 1 | 1 | 414.6882 | Fe-Cr-Ni-Co-Ta
7639 | 16 | 7 | 43 | 28 | 6 | 79.89093 | 0.3055448 | 0.103543 | 657.8829 | 1 | 1 | 1 | 657.8829 | Fe-Cr-Ni-Co-Ta
7640 | 15 | 7 | 36 | 33 | 9 | 79.61115 | 0.3071106 | 0.1211851 | 844.479 | 1 | 0 | 0 |  | Fe-Cr-Ni-Co-Ta
7641 | 13 | 8 | 30 | 36 | 14 | 79.2854 | 0.3091583 | 0.1415638 | 1080.262 | 0 | 0 | 0 |  | Fe-Cr-Ni-Co-Ta
7642 | 11 | 9 | 24 | 38 | 19 | 78.9772 | 0.3110677 | 0.1542223 | 1240.076 | 0 | 0 | 0 |  | Fe-Cr-Ni-Co-Ta
7643 | 9 | 10 | 18 | 38 | 25 | 78.52779 | 0.3134397 | 0.1627797 | 1356.726 | 0 | 0 | 0 |  | Fe-Cr-Ni-Co-Ta
7644 | 7 | 11 | 12 | 37 | 33 | 77.84026 | 0.3165766 | 0.1675893 | 1430.182 | 0 | 0 | 0 |  | Fe-Cr-Ni-Co-Ta
7645 | 5 | 12 | 7 | 32 | 44 | 76.80594 | 0.3207836 | 0.1653619 | 1415.623 | 0 | 0 | 0 |  | Fe-Cr-Ni-Co-Ta
7646 | 4 | 12 | 4 | 23 | 57 | 75.37499 | 0.3258894 | 0.1529617 | 1270.693 | 0 | 0 | 0 |  | Fe-Cr-Ni-Co-Ta
7647 | 10 | 5 | 42 | 37 | 6 | 79.16784 | 0.3080337 | 0.1039871 | 658.8479 | 1 | 1 | 1 | 658.8479 | Fe-Cr-Ni-Co-Ta
7648 | 10 | 5 | 35 | 41 | 9 | 78.91806 | 0.3094145 | 0.121893 | 847.9251 | 1 | 0 | 0 |  | Fe-Cr-Ni-Co-Ta
7649 | 9 | 6 | 28 | 44 | 13 | 78.81972 | 0.3106063 | 0.138723 | 1042.559 | 0 | 0 | 0 |  | Fe-Cr-Ni-Co-Ta
7650 | 8 | 7 | 22 | 45 | 18 | 78.53597 | 0.3123753 | 0.1525767 | 1214.787 | 0 | 0 | 0 |  | Fe-Cr-Ni-Co-Ta
7651 | 6 | 8 | 16 | 45 | 25 | 77.96209 | 0.3151959 | 0.1639736 | 1366.308 | 0 | 0 | 0 |  | Fe-Cr-Ni-Co-Ta
7652 | 5 | 9 | 11 | 43 | 32 | 77.41716 | 0.3177205 | 0.1685809 | 1435.98 | 0 | 0 | 0 |  | Fe-Cr-Ni-Co-Ta
7653 | 3 | 11 | 6 | 38 | 43 | 76.693 | 0.3210732 | 0.1671555 | 1435.307 | 0 | 0 | 0 |  | Fe-Cr-Ni-Co-Ta
7654 | 6 | 3 | 32 | 50 | 9 | 78.31229 | 0.3114346 | 0.1222187 | 848.0623 | 1 | 0 | 0 |  | Fe-Cr-Ni-Co-Ta
7655 | 6 | 4 | 25 | 52 | 13 | 78.24539 | 0.3124434 | 0.1392319 | 1044.437 | 1 | 0 | 0 |  | Fe-Cr-Ni-Co-Ta
7656 | 5 | 5 | 19 | 53 | 18 | 77.97964 | 0.3141454 | 0.1533665 | 1219.78 | 0 | 0 | 0 |  | Fe-Cr-Ni-Co-Ta
7657 | 4 | 6 | 13 | 53 | 23 | 77.71121 | 0.3158092 | 0.1616431 | 1331.244 | 0 | 0 | 0 |  | Fe-Cr-Ni-Co-Ta
7658 | 4 | 8 | 8 | 50 | 30 | 77.48899 | 0.3174007 | 0.1677621 | 1422.457 | 0 | 0 | 0 |  | Fe-Cr-Ni-Co-Ta
7659 | 47 | 3 | 12 | 5 | 33 | 76.1661 | 0.3182208 | 0.166895 | 1391.695 | 0 | 0 | 0 |  | Fe-Cr-Ni-Co-Ta
7660 | 40 | 5 | 11 | 5 | 39 | 75.90279 | 0.3202028 | 0.1673824 | 1409.788 | 0 | 0 | 0 |  | Fe-Cr-Ni-Co-Ta
7661 | 34 | 7 | 10 | 4 | 44 | 75.75435 | 0.3216371 | 0.1648277 | 1389.806 | 0 | 0 | 0 |  | Fe-Cr-Ni-Co-Ta
7662 | 27 | 11 | 9 | 4 | 49 | 76.17452 | 0.3215328 | 0.1602792 | 1347.899 | 0 | 0 | 0 |  | Fe-Cr-Ni-Co-Ta
7663 | 22 | 14 | 7 | 3 | 53 | 76.43858 | 0.3216483 | 0.153411 | 1276.162 | 0 | 0 | 0 |  | Fe-Cr-Ni-Co-Ta
7664 | 51 | 3 | 19 | 6 | 21 | 77.61905 | 0.3120845 | 0.154624 | 1228.87 | 0 | 0 | 0 |  | Fe-Cr-Ni-Co-Ta
7665 | 44 | 5 | 17 | 7 | 27 | 77.32016 | 0.3143971 | 0.1629282 | 1341.512 | 0 | 0 | 0 |  | Fe-Cr-Ni-Co-Ta
7666 | 38 | 7 | 16 | 8 | 32 | 77.17924 | 0.3159295 | 0.1658484 | 1387.219 | 0 | 0 | 0 |  | Fe-Cr-Ni-Co-Ta
7667 | 32 | 10 | 14 | 8 | 36 | 77.43703 | 0.3162533 | 0.1664707 | 1409.876 | 0 | 0 | 0 |  | Fe-Cr-Ni-Co-Ta
7668 | 26 | 14 | 11 | 9 | 40 | 78.00583 | 0.3157193 | 0.1641534 | 1397.477 | 0 | 0 | 0 |  | Fe-Cr-Ni-Co-Ta
7669 | 21 | 18 | 9 | 8 | 44 | 78.53585 | 0.3151721 | 0.1602854 | 1364.185 | 0 | 0 | 0 |  | Fe-Cr-Ni-Co-Ta
7670 | 16 | 23 | 7 | 7 | 46 | 79.57144 | 0.3130886 | 0.1550955 | 1316.425 | 0 | 0 | 0 |  | Fe-Cr-Ni-Co-Ta
7671 | 52 | 3 | 29 | 4 | 12 | 78.658 | 0.3073669 | 0.130646 | 942.951 | 0 | 0 | 0 |  | Fe-Cr-Ni-Co-Ta
7672 | 46 | 4 | 27 | 8 | 16 | 78.33417 | 0.309524 | 0.1411674 | 1066.338 | 0 | 0 | 0 |  | Fe-Cr-Ni-Co-Ta
7673 | 39 | 6 | 24 | 10 | 21 | 78.1675 | 0.3114194 | 0.155509 | 1246.587 | 0 | 0 | 0 |  | Fe-Cr-Ni-Co-Ta
7674 | 34 | 9 | 21 | 12 | 25 | 78.50246 | 0.311582 | 0.1596641 | 1308.753 | 0 | 0 | 0 |  | Fe-Cr-Ni-Co-Ta
7675 | 29 | 13 | 17 | 13 | 28 | 79.26541 | 0.3104513 | 0.1625958 | 1362.326 | 0 | 0 | 0 |  | Fe-Cr-Ni-Co-Ta
7676 | 24 | 17 | 14 | 14 | 31 | 79.9852 | 0.3093879 | 0.1628574 | 1381.257 | 0 | 0 | 0 |  | Fe-Cr-Ni-Co-Ta
7677 | 19 | 23 | 11 | 13 | 34 | 81.24052 | 0.3068855 | 0.1607056 | 1374.863 | 0 | 0 | 0 |  | Fe-Cr-Ni-Co-Ta
7678 | 15 | 29 | 8 | 12 | 36 | 82.63127 | 0.303808 | 0.1570791 | 1348.085 | 0 | 0 | 0 |  | Fe-Cr-Ni-Co-Ta
7679 | 12 | 36 | 6 | 9 | 37 | 84.41948 | 0.2994505 | 0.152474 | 1308.735 | 0 | 0 | 0 |  | Fe-Cr-Ni-Co-Ta
7680 | 43 | 3 | 38 | 6 | 10 | 78.51808 | 0.3078961 | 0.1234919 | 861.526 | 0 | 0 | 0 |  | Fe-Cr-Ni-Co-Ta
7681 | 38 | 4 | 34 | 10 | 13 | 78.40601 | 0.3092467 | 0.1393796 | 1043.684 | 0 | 0 | 0 |  | Fe-Cr-Ni-Co-Ta
7682 | 33 | 7 | 29 | 14 | 16 | 78.97003 | 0.3087754 | 0.1476975 | 1151.939 | 0 | 0 | 0 |  | Fe-Cr-Ni-Co-Ta
7683 | 29 | 10 | 25 | 17 | 19 | 79.49986 | 0.3082627 | 0.1515921 | 1209.225 | 0 | 0 | 0 |  | Fe-Cr-Ni-Co-Ta
7684 | 25 | 15 | 20 | 19 | 21 | 80.7983 | 0.3055208 | 0.1539058 | 1254.279 | 0 | 0 | 0 |  | Fe-Cr-Ni-Co-Ta
7685 | 21 | 20 | 16 | 19 | 24 | 81.86593 | 0.3035289 | 0.1564081 | 1302.808 | 0 | 0 | 0 |  | Fe-Cr-Ni-Co-Ta
7686 | 17 | 26 | 12 | 18 | 26 | 83.39333 | 0.3001647 | 0.1564818 | 1325.228 | 0 | 0 | 0 |  | Fe-Cr-Ni-Co-Ta
7687 | 13 | 34 | 9 | 17 | 28 | 85.33499 | 0.2955922 | 0.1522533 | 1291.756 | 0 | 0 | 0 |  | Fe-Cr-Ni-Co-Ta
7688 | 11 | 43 | 6 | 12 | 28 | 88.0628 | 0.2885338 | 0.1474826 | 1255.575 | 0 | 0 | 0 |  | Fe-Cr-Ni-Co-Ta
7689 | 35 | 3 | 45 | 9 | 8 | 78.46262 | 0.3081605 | 0.1143389 | 761.8578 | 1 | 0 | 0 |  | Fe-Cr-Ni-Co-Ta
7690 | 31 | 5 | 39 | 14 | 10 | 78.92544 | 0.3077409 | 0.1290238 | 926.4336 | 1 | 0 | 0 |  | Fe-Cr-Ni-Co-Ta
7691 | 27 | 8 | 33 | 19 | 12 | 79.71248 | 0.306453 | 0.1363835 | 1019.316 | 0 | 0 | 0 |  | Fe-Cr-Ni-Co-Ta
7692 | 24 | 12 | 28 | 22 | 14 | 80.77055 | 0.3043204 | 0.1386595 | 1057.594 | 0 | 0 | 0 |  | Fe-Cr-Ni-Co-Ta
7693 | 20 | 17 | 23 | 24 | 16 | 82.09863 | 0.3015285 | 0.1432552 | 1126.98 | 0 | 0 | 0 |  | Fe-Cr-Ni-Co-Ta
7694 | 17 | 22 | 18 | 25 | 18 | 83.41077 | 0.2986916 | 0.1463585 | 1179.889 | 0 | 0 | 0 |  | Fe-Cr-Ni-Co-Ta
7695 | 13 | 30 | 13 | 24 | 20 | 85.59307 | 0.2935919 | 0.1467986 | 1208.62 | 0 | 0 | 0 |  | Fe-Cr-Ni-Co-Ta
7696 | 11 | 38 | 9 | 22 | 20 | 88.14007 | 0.2869841 | 0.1426214 | 1177.532 | 0 | 0 | 0 |  | Fe-Cr-Ni-Co-Ta
7697 | 8 | 50 | 6 | 16 | 20 | 91.87266 | 0.2772247 | 0.1365243 | 1128.356 | 0 | 0 | 0 |  | Fe-Cr-Ni-Co-Ta
7698 | 25 | 3 | 50 | 14 | 7 | 78.26523 | 0.3092054 | 0.1156015 | 773.1009 | 1 | 0 | 0 |  | Fe-Cr-Ni-Co-Ta
7699 | 23 | 6 | 42 | 21 | 8 | 79.36059 | 0.3067957 | 0.1151646 | 776.7453 | 1 | 0 | 0 |  | Fe-Cr-Ni-Co-Ta
7700 | 20 | 9 | 36 | 26 | 9 | 80.33849 | 0.3047268 | 0.1201764 | 838.434 | 1 | 0 | 0 |  | Fe-Cr-Ni-Co-Ta
7701 | 18 | 13 | 29 | 28 | 11 | 81.5111 | 0.3022541 | 0.1322447 | 985.7636 | 0 | 0 | 0 |  | Fe-Cr-Ni-Co-Ta
7702 | 16 | 18 | 24 | 30 | 12 | 83.06297 | 0.2985274 | 0.1308095 | 982.1538 | 0 | 0 | 0 |  | Fe-Cr-Ni-Co-Ta
7703 | 13 | 25 | 18 | 31 | 14 | 85.02094 | 0.2939811 | 0.1323879 | 1017.244 | 0 | 0 | 0 |  | Fe-Cr-Ni-Co-Ta
7704 | 10 | 32 | 13 | 30 | 15 | 87.20288 | 0.2886458 | 0.1355919 | 1074.515 | 0 | 0 | 0 |  | Fe-Cr-Ni-Co-Ta
7705 | 8 | 42 | 8 | 26 | 15 | 90.5998 | 0.2797572 | 0.1332818 | 1071.602 | 0 | 0 | 0 |  | Fe-Cr-Ni-Co-Ta
7706 | 6 | 55 | 5 | 19 | 15 | 94.69686 | 0.2688601 | 0.1248652 | 993.4185 | 0 | 0 | 0 |  | Fe-Cr-Ni-Co-Ta
7707 | 17 | 3 | 52 | 21 | 7 | 78.077 | 0.3103586 | 0.1104209 | 718.0163 | 1 | 1 | 1 | 718.0163 | Fe-Cr-Ni-Co-Ta
7708 | 16 | 6 | 43 | 28 | 7 | 79.38501 | 0.3071068 | 0.1099182 | 721.5556 | 1 | 1 | 1 | 721.5556 | Fe-Cr-Ni-Co-Ta
7709 | 15 | 9 | 36 | 33 | 7 | 80.61921 | 0.304011 | 0.1094163 | 724.3273 | 1 | 0 | 0 |  | Fe-Cr-Ni-Co-Ta
7710 | 13 | 14 | 30 | 36 | 8 | 82.24968 | 0.300104 | 0.1087718 | 728.3479 | 1 | 0 | 0 |  | Fe-Cr-Ni-Co-Ta
7711 | 11 | 19 | 24 | 38 | 9 | 83.86725 | 0.2962242 | 0.1132948 | 788.082 | 0 | 0 | 0 |  | Fe-Cr-Ni-Co-Ta
7712 | 9 | 25 | 18 | 38 | 10 | 85.84236 | 0.2913829 | 0.1214119 | 891.9334 | 0 | 0 | 0 |  | Fe-Cr-Ni-Co-Ta
7713 | 7 | 33 | 12 | 37 | 11 | 88.40607 | 0.2849424 | 0.1227387 | 925.0704 | 0 | 0 | 0 |  | Fe-Cr-Ni-Co-Ta
7714 | 5 | 44 | 7 | 32 | 12 | 91.87395 | 0.2760173 | 0.1217509 | 936.4037 | 0 | 0 | 0 |  | Fe-Cr-Ni-Co-Ta
7715 | 4 | 57 | 4 | 23 | 12 | 96.16995 | 0.2644805 | 0.1160757 | 892.3173 | 0 | 0 | 0 |  | Fe-Cr-Ni-Co-Ta
7716 | 10 | 6 | 42 | 37 | 5 | 79.67682 | 0.3064675 | 0.09642318 | 586.2212 | 1 | 1 | 1 | 586.2212 | Fe-Cr-Ni-Co-Ta
7717 | 10 | 9 | 35 | 41 | 5 | 80.94639 | 0.3031932 | 0.09605429 | 589.7029 | 1 | 1 | 1 | 589.7029 | Fe-Cr-Ni-Co-Ta
7718 | 9 | 13 | 28 | 44 | 6 | 82.34067 | 0.2998643 | 0.1026687 | 664.8346 | 1 | 0 | 0 |  | Fe-Cr-Ni-Co-Ta
7719 | 8 | 18 | 22 | 45 | 7 | 84.01134 | 0.2957635 | 0.107734 | 728.9952 | 0 | 0 | 0 |  | Fe-Cr-Ni-Co-Ta
7720 | 6 | 25 | 16 | 45 | 8 | 86.30719 | 0.2900571 | 0.1114547 | 784.1212 | 0 | 0 | 0 |  | Fe-Cr-Ni-Co-Ta
7721 | 5 | 32 | 11 | 43 | 9 | 88.55331 | 0.2843667 | 0.114201 | 828.5277 | 0 | 0 | 0 |  | Fe-Cr-Ni-Co-Ta
7722 | 3 | 43 | 6 | 38 | 11 | 91.7066 | 0.2764756 | 0.1146947 | 853.6244 | 0 | 0 | 0 |  | Fe-Cr-Ni-Co-Ta
7723 | 6 | 9 | 32 | 50 | 3 | 81.37588 | 0.3020569 | 0.07754432 | 419.6997 | 1 | 1 | 1 | 419.6997 | Fe-Cr-Ni-Co-Ta
7724 | 6 | 13 | 25 | 52 | 4 | 82.80349 | 0.298554 | 0.08719984 | 514.4668 | 1 | 1 | 1 | 514.4668 | Fe-Cr-Ni-Co-Ta
7725 | 5 | 18 | 19 | 53 | 5 | 84.49598 | 0.2943988 | 0.09484142 | 597.3852 | 1 | 0 | 0 |  | Fe-Cr-Ni-Co-Ta
7726 | 4 | 23 | 13 | 53 | 6 | 86.22704 | 0.2901416 | 0.106651 | 729.9849 | 0 | 0 | 0 |  | Fe-Cr-Ni-Co-Ta
7727 | 4 | 30 | 8 | 50 | 8 | 88.22442 | 0.2852279 | 0.110063 | 779.6869 | 0 | 0 | 0 |  | Fe-Cr-Ni-Co-Ta
7728 | 47 | 5 | 12 | 33 | 3 | 81.41494 | 0.2987596 | 0.07399523 | 388.4212 | 0 | 1 | 0 |  | Fe-Cr-Ni-Co-Ta
7729 | 40 | 5 | 11 | 39 | 5 | 80.97152 | 0.3010424 | 0.0921772 | 552.997 | 0 | 0 | 0 |  | Fe-Cr-Ni-Co-Ta
7730 | 34 | 4 | 10 | 44 | 7 | 80.229 | 0.3039933 | 0.1063432 | 691.4462 | 0 | 0 | 0 |  | Fe-Cr-Ni-Co-Ta
7731 | 27 | 4 | 9 | 49 | 11 | 79.46812 | 0.3074375 | 0.1272733 | 915.7365 | 0 | 0 | 0 |  | Fe-Cr-Ni-Co-Ta
7732 | 22 | 3 | 7 | 53 | 14 | 78.64534 | 0.3106276 | 0.139101 | 1049.127 | 0 | 0 | 0 |  | Fe-Cr-Ni-Co-Ta
7733 | 51 | 6 | 19 | 21 | 3 | 81.54905 | 0.2978756 | 0.07435765 | 391.5877 | 0 | 1 | 0 |  | Fe-Cr-Ni-Co-Ta
7734 | 44 | 7 | 17 | 27 | 5 | 81.47182 | 0.2991916 | 0.0922357 | 555.2612 | 0 | 0 | 0 |  | Fe-Cr-Ni-Co-Ta
7735 | 38 | 8 | 16 | 32 | 7 | 81.3625 | 0.3004758 | 0.1060007 | 693.6171 | 0 | 0 | 0 |  | Fe-Cr-Ni-Co-Ta
7736 | 32 | 8 | 14 | 36 | 10 | 80.81645 | 0.3030869 | 0.1219728 | 864.2291 | 0 | 0 | 0 |  | Fe-Cr-Ni-Co-Ta
7737 | 26 | 9 | 11 | 40 | 14 | 80.45705 | 0.3053535 | 0.1372699 | 1041.892 | 0 | 0 | 0 |  | Fe-Cr-Ni-Co-Ta
7738 | 21 | 8 | 9 | 44 | 18 | 79.48309 | 0.3090854 | 0.1488705 | 1179.385 | 0 | 0 | 0 |  | Fe-Cr-Ni-Co-Ta
7739 | 16 | 7 | 7 | 46 | 23 | 78.39106 | 0.3132132 | 0.1590582 | 1305.042 | 0 | 0 | 0 |  | Fe-Cr-Ni-Co-Ta
7740 | 52 | 4 | 29 | 12 | 3 | 80.52189 | 0.3003791 | 0.07480126 | 391.7059 | 1 | 1 | 1 | 391.7059 | Fe-Cr-Ni-Co-Ta
7741 | 46 | 8 | 27 | 16 | 4 | 81.63548 | 0.2981576 | 0.08460685 | 483.4425 | 1 | 1 | 1 | 483.4425 | Fe-Cr-Ni-Co-Ta
7742 | 39 | 10 | 24 | 21 | 6 | 81.93977 | 0.2984046 | 0.09990479 | 633.4684 | 1 | 0 | 0 |  | Fe-Cr-Ni-Co-Ta
7743 | 34 | 12 | 21 | 25 | 9 | 82.04478 | 0.2992513 | 0.1167443 | 813.5229 | 0 | 0 | 0 |  | Fe-Cr-Ni-Co-Ta
7744 | 29 | 13 | 17 | 28 | 13 | 81.72149 | 0.3013892 | 0.1328607 | 998.2712 | 0 | 0 | 0 |  | Fe-Cr-Ni-Co-Ta
7745 | 24 | 14 | 14 | 31 | 17 | 81.36187 | 0.3035417 | 0.1442889 | 1138.232 | 0 | 0 | 0 |  | Fe-Cr-Ni-Co-Ta
7746 | 19 | 13 | 11 | 34 | 23 | 80.09584 | 0.3083533 | 0.1562798 | 1286.914 | 0 | 0 | 0 |  | Fe-Cr-Ni-Co-Ta
7747 | 15 | 12 | 8 | 36 | 29 | 78.93036 | 0.3126724 | 0.1631805 | 1376.223 | 0 | 0 | 0 |  | Fe-Cr-Ni-Co-Ta
7748 | 12 | 9 | 6 | 37 | 36 | 77.13823 | 0.318546 | 0.1676057 | 1429.406 | 0 | 0 | 0 |  | Fe-Cr-Ni-Co-Ta
7749 | 43 | 6 | 38 | 10 | 3 | 80.71214 | 0.3004402 | 0.07581145 | 401.2408 | 1 | 1 | 1 | 401.2408 | Fe-Cr-Ni-Co-Ta
7750 | 38 | 10 | 34 | 13 | 4 | 81.95469 | 0.2977586 | 0.08547166 | 492.7966 | 1 | 1 | 1 | 492.7966 | Fe-Cr-Ni-Co-Ta
7751 | 33 | 14 | 29 | 16 | 7 | 82.8175 | 0.29661 | 0.1064872 | 706.2499 | 1 | 0 | 0 |  | Fe-Cr-Ni-Co-Ta
7752 | 29 | 17 | 25 | 19 | 10 | 83.27174 | 0.2964407 | 0.12116 | 870.8088 | 0 | 0 | 0 |  | Fe-Cr-Ni-Co-Ta
7753 | 25 | 19 | 20 | 21 | 15 | 83.07711 | 0.2983606 | 0.1380942 | 1072.806 | 0 | 0 | 0 |  | Fe-Cr-Ni-Co-Ta
7754 | 21 | 19 | 16 | 24 | 20 | 82.25596 | 0.301844 | 0.1494829 | 1214.63 | 0 | 0 | 0 |  | Fe-Cr-Ni-Co-Ta
7755 | 17 | 18 | 12 | 26 | 26 | 81.0356 | 0.3064565 | 0.1581847 | 1326.219 | 0 | 0 | 0 |  | Fe-Cr-Ni-Co-Ta
7756 | 13 | 17 | 9 | 28 | 34 | 79.55721 | 0.3117753 | 0.1633904 | 1396.254 | 0 | 0 | 0 |  | Fe-Cr-Ni-Co-Ta
7757 | 11 | 12 | 6 | 28 | 43 | 77.03952 | 0.3196873 | 0.1647845 | 1407.575 | 0 | 0 | 0 |  | Fe-Cr-Ni-Co-Ta
7758 | 35 | 9 | 45 | 8 | 3 | 81.33236 | 0.2992873 | 0.07674094 | 411.3479 | 1 | 1 | 1 | 411.3479 | Fe-Cr-Ni-Co-Ta
7759 | 31 | 14 | 39 | 10 | 5 | 82.81137 | 0.2961469 | 0.0941579 | 579.7494 | 1 | 0 | 0 |  | Fe-Cr-Ni-Co-Ta
7760 | 27 | 19 | 33 | 12 | 8 | 84.03709 | 0.2939355 | 0.1121985 | 774.1909 | 0 | 0 | 0 |  | Fe-Cr-Ni-Co-Ta
7761 | 24 | 22 | 28 | 14 | 12 | 84.30578 | 0.2943875 | 0.1287317 | 966.0034 | 0 | 0 | 0 |  | Fe-Cr-Ni-Co-Ta
7762 | 20 | 24 | 23 | 16 | 17 | 84.08228 | 0.2963569 | 0.1424857 | 1136.998 | 0 | 0 | 0 |  | Fe-Cr-Ni-Co-Ta
7763 | 17 | 25 | 18 | 18 | 22 | 83.58615 | 0.2988809 | 0.1510968 | 1250.354 | 0 | 0 | 0 |  | Fe-Cr-Ni-Co-Ta
7764 | 13 | 24 | 13 | 20 | 30 | 82.02386 | 0.3046634 | 0.1589611 | 1354.616 | 0 | 0 | 0 |  | Fe-Cr-Ni-Co-Ta
7765 | 11 | 22 | 9 | 20 | 38 | 80.32125 | 0.31044 | 0.1609175 | 1381.603 | 0 | 0 | 0 |  | Fe-Cr-Ni-Co-Ta
7766 | 8 | 16 | 6 | 20 | 50 | 77.17912 | 0.3202648 | 0.1577919 | 1335.455 | 0 | 0 | 0 |  | Fe-Cr-Ni-Co-Ta
7767 | 25 | 14 | 50 | 7 | 3 | 82.70647 | 0.2962805 | 0.07798046 | 427.1454 | 1 | 1 | 1 | 427.1454 | Fe-Cr-Ni-Co-Ta
7768 | 23 | 21 | 42 | 8 | 6 | 84.68369 | 0.2919207 | 0.1015246 | 663.0195 | 1 | 0 | 0 |  | Fe-Cr-Ni-Co-Ta
7769 | 20 | 26 | 36 | 9 | 9 | 85.87354 | 0.289706 | 0.1168656 | 836.8458 | 0 | 0 | 0 |  | Fe-Cr-Ni-Co-Ta
7770 | 18 | 28 | 29 | 11 | 13 | 85.95267 | 0.2906114 | 0.1311828 | 1007.819 | 0 | 0 | 0 |  | Fe-Cr-Ni-Co-Ta
7771 | 16 | 30 | 24 | 12 | 18 | 85.65232 | 0.2926095 | 0.1430339 | 1158.123 | 0 | 0 | 0 |  | Fe-Cr-Ni-Co-Ta
7772 | 13 | 31 | 18 | 14 | 25 | 84.72802 | 0.2965895 | 0.1524961 | 1284.742 | 0 | 0 | 0 |  | Fe-Cr-Ni-Co-Ta
7773 | 10 | 30 | 13 | 15 | 32 | 83.35887 | 0.3016188 | 0.1568762 | 1345.443 | 0 | 0 | 0 |  | Fe-Cr-Ni-Co-Ta
7774 | 8 | 26 | 8 | 15 | 42 | 80.81386 | 0.3098936 | 0.1572944 | 1349.751 | 0 | 0 | 0 |  | Fe-Cr-Ni-Co-Ta
7775 | 6 | 19 | 5 | 15 | 55 | 77.33898 | 0.3204859 | 0.1501821 | 1252.234 | 0 | 0 | 0 |  | Fe-Cr-Ni-Co-Ta
7776 | 17 | 21 | 52 | 7 | 3 | 84.86395 | 0.2910947 | 0.07957305 | 448.1853 | 1 | 1 | 1 | 448.1853 | Fe-Cr-Ni-Co-Ta
7777 | 16 | 28 | 43 | 7 | 6 | 86.8834 | 0.28653 | 0.1017129 | 675.4088 | 1 | 0 | 0 |  | Fe-Cr-Ni-Co-Ta
7778 | 15 | 33 | 36 | 7 | 9 | 88.097 | 0.2840992 | 0.1159396 | 839.2913 | 0 | 0 | 0 |  | Fe-Cr-Ni-Co-Ta
7779 | 13 | 36 | 30 | 8 | 14 | 88.05141 | 0.2855134 | 0.132318 | 1037.348 | 0 | 0 | 0 |  | Fe-Cr-Ni-Co-Ta
7780 | 11 | 38 | 24 | 9 | 19 | 87.77634 | 0.287456 | 0.1421743 | 1166.315 | 0 | 0 | 0 |  | Fe-Cr-Ni-Co-Ta
7781 | 9 | 38 | 18 | 10 | 25 | 86.78815 | 0.2914138 | 0.149396 | 1263.547 | 0 | 0 | 0 |  | Fe-Cr-Ni-Co-Ta
7782 | 7 | 37 | 12 | 11 | 33 | 85.15723 | 0.2972196 | 0.1531796 | 1317.133 | 0 | 0 | 0 |  | Fe-Cr-Ni-Co-Ta
7783 | 5 | 32 | 7 | 12 | 44 | 82.09948 | 0.3069273 | 0.1522656 | 1302.746 | 0 | 0 | 0 |  | Fe-Cr-Ni-Co-Ta
7784 | 4 | 23 | 4 | 12 | 57 | 78.09569 | 0.3188526 | 0.144421 | 1192.808 | 0 | 0 | 0 |  | Fe-Cr-Ni-Co-Ta
7785 | 10 | 37 | 42 | 5 | 6 | 89.85584 | 0.2789914 | 0.1012473 | 684.0547 | 1 | 0 | 0 |  | Fe-Cr-Ni-Co-Ta
7786 | 10 | 41 | 35 | 5 | 9 | 90.69753 | 0.2774908 | 0.1144285 | 836.5827 | 0 | 0 | 0 |  | Fe-Cr-Ni-Co-Ta
7787 | 9 | 44 | 28 | 6 | 13 | 90.92878 | 0.2779175 | 0.1267424 | 987.9255 | 0 | 0 | 0 |  | Fe-Cr-Ni-Co-Ta
7788 | 8 | 45 | 22 | 7 | 18 | 90.25924 | 0.2808888 | 0.1372593 | 1121.777 | 0 | 0 | 0 |  | Fe-Cr-Ni-Co-Ta
7789 | 6 | 45 | 16 | 8 | 25 | 88.89247 | 0.2860505 | 0.14568 | 1233.754 | 0 | 0 | 0 |  | Fe-Cr-Ni-Co-Ta
7790 | 5 | 43 | 11 | 9 | 32 | 87.04992 | 0.2922105 | 0.1494743 | 1283.959 | 0 | 0 | 0 |  | Fe-Cr-Ni-Co-Ta
7791 | 3 | 38 | 6 | 11 | 43 | 83.82915 | 0.3023662 | 0.1488204 | 1272.92 | 0 | 0 | 0 |  | Fe-Cr-Ni-Co-Ta
7792 | 6 | 50 | 32 | 3 | 9 | 93.72609 | 0.2696673 | 0.11178 | 822.4434 | 0 | 0 | 0 |  | Fe-Cr-Ni-Co-Ta
7793 | 6 | 52 | 25 | 4 | 13 | 93.56721 | 0.2710799 | 0.1235074 | 965.2568 | 0 | 0 | 0 |  | Fe-Cr-Ni-Co-Ta
7794 | 5 | 53 | 19 | 5 | 18 | 92.8117 | 0.2743058 | 0.1333431 | 1090.782 | 0 | 0 | 0 |  | Fe-Cr-Ni-Co-Ta
7795 | 4 | 53 | 13 | 6 | 23 | 91.9063 | 0.2778731 | 0.1392291 | 1169.981 | 0 | 0 | 0 |  | Fe-Cr-Ni-Co-Ta
7796 | 4 | 50 | 8 | 8 | 30 | 89.53683 | 0.2854109 | 0.144418 | 1234.82 | 0 | 0 | 0 |  | Fe-Cr-Ni-Co-Ta
7797 | 47 | 5 | 12 | 3 | 33 | 76.72052 | 0.3167484 | 0.166095 | 1387.402 | 0 | 0 | 0 |  | Fe-Cr-Ni-Co-Ta
7798 | 40 | 5 | 11 | 5 | 39 | 75.90279 | 0.3202028 | 0.1673824 | 1409.788 | 0 | 0 | 0 |  | Fe-Cr-Ni-Co-Ta
7799 | 34 | 4 | 10 | 7 | 44 | 74.96218 | 0.3237133 | 0.1664858 | 1401.913 | 0 | 0 | 0 |  | Fe-Cr-Ni-Co-Ta
7800 | 27 | 4 | 9 | 11 | 49 | 74.38371 | 0.326203 | 0.1645701 | 1381.935 | 0 | 0 | 0 |  | Fe-Cr-Ni-Co-Ta
7801 | 22 | 3 | 7 | 14 | 53 | 73.65747 | 0.3288693 | 0.1608982 | 1339.018 | 0 | 0 | 0 |  | Fe-Cr-Ni-Co-Ta
7802 | 51 | 6 | 19 | 3 | 21 | 78.51066 | 0.3096847 | 0.1538959 | 1227.687 | 0 | 0 | 0 |  | Fe-Cr-Ni-Co-Ta
7803 | 44 | 7 | 17 | 5 | 27 | 77.89496 | 0.3128619 | 0.1622493 | 1338.639 | 0 | 0 | 0 |  | Fe-Cr-Ni-Co-Ta
7804 | 38 | 8 | 16 | 7 | 32 | 77.45677 | 0.3151926 | 0.1654355 | 1384.899 | 0 | 0 | 0 |  | Fe-Cr-Ni-Co-Ta
7805 | 32 | 8 | 14 | 10 | 36 | 76.88894 | 0.3177014 | 0.1674446 | 1416.33 | 0 | 0 | 0 |  | Fe-Cr-Ni-Co-Ta
7806 | 26 | 9 | 11 | 14 | 40 | 76.663 | 0.3192523 | 0.1668853 | 1417.713 | 0 | 0 | 0 |  | Fe-Cr-Ni-Co-Ta
7807 | 21 | 8 | 9 | 18 | 44 | 75.90362 | 0.3220686 | 0.1662453 | 1411.476 | 0 | 0 | 0 |  | Fe-Cr-Ni-Co-Ta
7808 | 16 | 7 | 7 | 23 | 46 | 75.36634 | 0.3240787 | 0.1653288 | 1401.481 | 0 | 0 | 0 |  | Fe-Cr-Ni-Co-Ta
7809 | 52 | 4 | 29 | 3 | 12 | 78.97256 | 0.3065119 | 0.1305117 | 943.5219 | 0 | 0 | 0 |  | Fe-Cr-Ni-Co-Ta
7810 | 46 | 8 | 27 | 4 | 16 | 79.5527 | 0.30623 | 0.1404836 | 1067.398 | 0 | 0 | 0 |  | Fe-Cr-Ni-Co-Ta
7811 | 39 | 10 | 24 | 6 | 21 | 79.36212 | 0.3082118 | 0.1546061 | 1245.703 | 0 | 0 | 0 |  | Fe-Cr-Ni-Co-Ta
7812 | 34 | 12 | 21 | 9 | 25 | 79.37125 | 0.3092598 | 0.1588287 | 1306.186 | 0 | 0 | 0 |  | Fe-Cr-Ni-Co-Ta
7813 | 29 | 13 | 17 | 13 | 28 | 79.26541 | 0.3104513 | 0.1625958 | 1362.326 | 0 | 0 | 0 |  | Fe-Cr-Ni-Co-Ta
7814 | 24 | 14 | 14 | 17 | 31 | 79.13661 | 0.3116409 | 0.1641311 | 1389.193 | 0 | 0 | 0 |  | Fe-Cr-Ni-Co-Ta
7815 | 19 | 13 | 11 | 23 | 34 | 78.45546 | 0.3142562 | 0.1656223 | 1410.088 | 0 | 0 | 0 |  | Fe-Cr-Ni-Co-Ta
7816 | 15 | 12 | 8 | 29 | 36 | 77.94361 | 0.3161901 | 0.1662578 | 1419.221 | 0 | 0 | 0 |  | Fe-Cr-Ni-Co-Ta
7817 | 12 | 9 | 6 | 36 | 37 | 77.00803 | 0.3190083 | 0.1678414 | 1432.744 | 0 | 0 | 0 |  | Fe-Cr-Ni-Co-Ta
7818 | 43 | 6 | 38 | 3 | 10 | 79.47796 | 0.3052881 | 0.123235 | 864.5516 | 0 | 0 | 0 |  | Fe-Cr-Ni-Co-Ta
7819 | 38 | 10 | 34 | 4 | 13 | 80.30941 | 0.304096 | 0.1384257 | 1046.567 | 0 | 0 | 0 |  | Fe-Cr-Ni-Co-Ta
7820 | 33 | 14 | 29 | 7 | 16 | 81.15237 | 0.3028903 | 0.1462887 | 1152.17 | 0 | 0 | 0 |  | Fe-Cr-Ni-Co-Ta
7821 | 29 | 17 | 25 | 10 | 19 | 81.62563 | 0.3025484 | 0.1500835 | 1207.783 | 0 | 0 | 0 |  | Fe-Cr-Ni-Co-Ta
7822 | 25 | 19 | 20 | 15 | 21 | 81.99993 | 0.3022966 | 0.1528082 | 1250.565 | 0 | 0 | 0 |  | Fe-Cr-Ni-Co-Ta
7823 | 21 | 19 | 16 | 20 | 24 | 81.57057 | 0.3043188 | 0.1567611 | 1304.682 | 0 | 0 | 0 |  | Fe-Cr-Ni-Co-Ta
7824 | 17 | 18 | 12 | 26 | 26 | 81.0356 | 0.3064565 | 0.1598996 | 1347.588 | 0 | 0 | 0 |  | Fe-Cr-Ni-Co-Ta
7825 | 13 | 17 | 9 | 34 | 28 | 80.45852 | 0.308586 | 0.1600946 | 1348.191 | 0 | 0 | 0 |  | Fe-Cr-Ni-Co-Ta
7826 | 11 | 12 | 6 | 43 | 28 | 79.08833 | 0.3124469 | 0.1628682 | 1372.611 | 0 | 0 | 0 |  | Fe-Cr-Ni-Co-Ta
7827 | 35 | 9 | 45 | 3 | 8 | 80.41515 | 0.3028543 | 0.1141667 | 770.7536 | 1 | 0 | 0 |  | Fe-Cr-Ni-Co-Ta
7828 | 31 | 14 | 39 | 5 | 10 | 81.84747 | 0.2998169 | 0.1280647 | 934.6728 | 0 | 0 | 0 |  | Fe-Cr-Ni-Co-Ta
7829 | 27 | 19 | 33 | 8 | 12 | 83.24299 | 0.2968972 | 0.1347041 | 1024.154 | 0 | 0 | 0 |  | Fe-Cr-Ni-Co-Ta
7830 | 24 | 22 | 28 | 12 | 14 | 83.91383 | 0.2958274 | 0.1370542 | 1060.126 | 0 | 0 | 0 |  | Fe-Cr-Ni-Co-Ta
7831 | 20 | 24 | 23 | 17 | 16 | 84.27442 | 0.2956614 | 0.1418489 | 1125.367 | 0 | 0 | 0 |  | Fe-Cr-Ni-Co-Ta
7832 | 17 | 25 | 18 | 22 | 18 | 84.33258 | 0.2962104 | 0.1455179 | 1176.442 | 0 | 0 | 0 |  | Fe-Cr-Ni-Co-Ta
7833 | 13 | 24 | 13 | 30 | 20 | 83.76951 | 0.2984909 | 0.1489727 | 1221.564 | 0 | 0 | 0 |  | Fe-Cr-Ni-Co-Ta
7834 | 11 | 22 | 9 | 38 | 20 | 83.27197 | 0.3000687 | 0.1490052 | 1220.089 | 0 | 0 | 0 |  | Fe-Cr-Ni-Co-Ta
7835 | 8 | 16 | 6 | 50 | 20 | 81.51121 | 0.3050757 | 0.1511097 | 1232.687 | 0 | 0 | 0 |  | Fe-Cr-Ni-Co-Ta
7836 | 25 | 14 | 50 | 3 | 7 | 81.91993 | 0.2992854 | 0.1154458 | 792.1275 | 1 | 0 | 0 |  | Fe-Cr-Ni-Co-Ta
7837 | 23 | 21 | 42 | 6 | 8 | 84.26984 | 0.2934666 | 0.1145931 | 797.5634 | 1 | 0 | 0 |  | Fe-Cr-Ni-Co-Ta
7838 | 20 | 26 | 36 | 9 | 9 | 85.87354 | 0.289706 | 0.1187918 | 854.616 | 0 | 0 | 0 |  | Fe-Cr-Ni-Co-Ta
7839 | 18 | 28 | 29 | 13 | 11 | 86.37937 | 0.2890646 | 0.1300272 | 990.5505 | 0 | 0 | 0 |  | Fe-Cr-Ni-Co-Ta
7840 | 16 | 30 | 24 | 18 | 12 | 86.90037 | 0.2881348 | 0.1289965 | 984.0309 | 0 | 0 | 0 |  | Fe-Cr-Ni-Co-Ta
7841 | 13 | 31 | 18 | 25 | 14 | 86.90028 | 0.2888993 | 0.1310605 | 1013.223 | 0 | 0 | 0 |  | Fe-Cr-Ni-Co-Ta
7842 | 10 | 30 | 13 | 32 | 15 | 86.57397 | 0.2903449 | 0.1362201 | 1077.943 | 0 | 0 | 0 |  | Fe-Cr-Ni-Co-Ta
7843 | 8 | 26 | 8 | 42 | 15 | 85.51647 | 0.2934961 | 0.1391655 | 1109.73 | 0 | 0 | 0 |  | Fe-Cr-Ni-Co-Ta
7844 | 6 | 19 | 5 | 55 | 15 | 83.34646 | 0.2995447 | 0.1385906 | 1087.054 | 0 | 0 | 0 |  | Fe-Cr-Ni-Co-Ta
7845 | 17 | 21 | 52 | 3 | 7 | 84.02324 | 0.2942403 | 0.1106828 | 752.5912 | 1 | 0 | 0 |  | Fe-Cr-Ni-Co-Ta
7846 | 16 | 28 | 43 | 6 | 7 | 86.65931 | 0.287353 | 0.1095418 | 754.8152 | 1 | 0 | 0 |  | Fe-Cr-Ni-Co-Ta
7847 | 15 | 33 | 36 | 9 | 7 | 88.56202 | 0.2824141 | 0.1084715 | 753.2768 | 0 | 0 | 0 |  | Fe-Cr-Ni-Co-Ta
7848 | 13 | 36 | 30 | 14 | 8 | 89.4223 | 0.2806069 | 0.1075052 | 748.7085 | 0 | 0 | 0 |  | Fe-Cr-Ni-Co-Ta
7849 | 11 | 38 | 24 | 19 | 9 | 90.0274 | 0.2794867 | 0.1115499 | 798.3455 | 0 | 0 | 0 |  | Fe-Cr-Ni-Co-Ta
7850 | 9 | 38 | 18 | 25 | 10 | 90.07271 | 0.2798955 | 0.1190156 | 886.8559 | 0 | 0 | 0 |  | Fe-Cr-Ni-Co-Ta
7851 | 7 | 37 | 12 | 33 | 11 | 89.70055 | 0.281429 | 0.1216394 | 919.4834 | 0 | 0 | 0 |  | Fe-Cr-Ni-Co-Ta
7852 | 5 | 32 | 7 | 44 | 12 | 88.01184 | 0.2864924 | 0.1256838 | 960.8465 | 0 | 0 | 0 |  | Fe-Cr-Ni-Co-Ta
7853 | 4 | 23 | 4 | 57 | 12 | 85.21678 | 0.2941932 | 0.1278886 | 970.2427 | 0 | 0 | 0 |  | Fe-Cr-Ni-Co-Ta
7854 | 10 | 37 | 42 | 6 | 5 | 90.10465 | 0.2780932 | 0.0970641 | 637.6387 | 1 | 0 | 0 |  | Fe-Cr-Ni-Co-Ta
7855 | 10 | 41 | 35 | 9 | 5 | 91.7164 | 0.2738484 | 0.09610576 | 634.5146 | 0 | 0 | 0 |  | Fe-Cr-Ni-Co-Ta
7856 | 9 | 44 | 28 | 13 | 6 | 92.71055 | 0.2716149 | 0.1012237 | 693.9029 | 0 | 0 | 0 |  | Fe-Cr-Ni-Co-Ta
7857 | 8 | 45 | 22 | 18 | 7 | 92.98758 | 0.2713191 | 0.1052852 | 741.5046 | 0 | 0 | 0 |  | Fe-Cr-Ni-Co-Ta
7858 | 6 | 45 | 16 | 25 | 8 | 92.91882 | 0.2720612 | 0.1083575 | 779.1107 | 0 | 0 | 0 |  | Fe-Cr-Ni-Co-Ta
7859 | 5 | 43 | 11 | 32 | 9 | 92.16733 | 0.2745351 | 0.1120042 | 820.0285 | 0 | 0 | 0 |  | Fe-Cr-Ni-Co-Ta
7860 | 3 | 38 | 6 | 43 | 11 | 90.09928 | 0.2808403 | 0.1165851 | 866.1618 | 0 | 0 | 0 |  | Fe-Cr-Ni-Co-Ta
7861 | 6 | 50 | 32 | 9 | 3 | 95.41123 | 0.2637207 | 0.08080872 | 492.6233 | 0 | 0 | 0 |  | Fe-Cr-Ni-Co-Ta
7862 | 6 | 52 | 25 | 13 | 4 | 96.06544 | 0.2623339 | 0.08733732 | 560.3058 | 0 | 0 | 0 |  | Fe-Cr-Ni-Co-Ta
7863 | 5 | 53 | 19 | 18 | 5 | 96.32376 | 0.2621091 | 0.09154814 | 607.3249 | 0 | 0 | 0 |  | Fe-Cr-Ni-Co-Ta
7864 | 4 | 53 | 13 | 23 | 6 | 96.3996 | 0.2623851 | 0.1006611 | 708.2308 | 0 | 0 | 0 |  | Fe-Cr-Ni-Co-Ta
7865 | 4 | 50 | 8 | 30 | 8 | 94.84812 | 0.267182 | 0.1049174 | 752.7606 | 0 | 0 | 0 |  | Fe-Cr-Ni-Co-Ta
7866 | 47 | 12 | 33 | 3 | 5 | 82.57893 | 0.2955266 | 0.09285174 | 564.6502 | 1 | 0 | 0 |  | Fe-Cr-Ni-Co-Ta
7867 | 40 | 11 | 39 | 5 | 5 | 81.92108 | 0.2978111 | 0.09367407 | 570.2541 | 1 | 1 | 1 | 570.2541 | Fe-Cr-Ni-Co-Ta
7868 | 34 | 10 | 44 | 7 | 4 | 81.51534 | 0.2990865 | 0.08630202 | 498.2483 | 1 | 1 | 1 | 498.2483 | Fe-Cr-Ni-Co-Ta
7869 | 27 | 9 | 49 | 11 | 4 | 80.86929 | 0.3013861 | 0.08683644 | 500.6291 | 1 | 1 | 1 | 500.6291 | Fe-Cr-Ni-Co-Ta
7870 | 22 | 7 | 53 | 14 | 3 | 80.15044 | 0.3034557 | 0.07737941 | 412.2106 | 1 | 1 | 1 | 412.2106 | Fe-Cr-Ni-Co-Ta
7871 | 51 | 19 | 21 | 3 | 6 | 85.18119 | 0.2885148 | 0.09824115 | 629.1657 | 0 | 0 | 0 |  | Fe-Cr-Ni-Co-Ta
7872 | 44 | 17 | 27 | 5 | 7 | 84.00329 | 0.2924618 | 0.105326 | 698.0953 | 0 | 0 | 0 |  | Fe-Cr-Ni-Co-Ta
7873 | 38 | 16 | 32 | 7 | 8 | 83.1816 | 0.2953632 | 0.1116513 | 762.0799 | 0 | 0 | 0 |  | Fe-Cr-Ni-Co-Ta
7874 | 32 | 14 | 36 | 10 | 8 | 82.32805 | 0.298102 | 0.112725 | 769.345 | 1 | 0 | 0 |  | Fe-Cr-Ni-Co-Ta
7875 | 26 | 11 | 40 | 14 | 9 | 80.93281 | 0.3025223 | 0.1191635 | 831.3784 | 1 | 0 | 0 |  | Fe-Cr-Ni-Co-Ta
7876 | 21 | 9 | 44 | 18 | 8 | 80.23727 | 0.3045496 | 0.1150336 | 781.3359 | 1 | 0 | 0 |  | Fe-Cr-Ni-Co-Ta
7877 | 16 | 7 | 46 | 23 | 7 | 79.60007 | 0.3064505 | 0.1105377 | 727.9414 | 1 | 1 | 1 | 727.9414 | Fe-Cr-Ni-Co-Ta
7878 | 52 | 29 | 12 | 3 | 4 | 89.28911 | 0.2768165 | 0.08255485 | 489.9144 | 0 | 0 | 0 |  | Fe-Cr-Ni-Co-Ta
7879 | 46 | 27 | 16 | 4 | 8 | 87.40674 | 0.2834333 | 0.1081385 | 745.1997 | 0 | 0 | 0 |  | Fe-Cr-Ni-Co-Ta
7880 | 39 | 24 | 21 | 6 | 10 | 85.80253 | 0.2887513 | 0.1187749 | 856.6613 | 0 | 0 | 0 |  | Fe-Cr-Ni-Co-Ta
7881 | 34 | 21 | 25 | 9 | 12 | 84.18973 | 0.2939168 | 0.1277974 | 952.6557 | 0 | 0 | 0 |  | Fe-Cr-Ni-Co-Ta
7882 | 29 | 17 | 28 | 13 | 13 | 82.59546 | 0.2987892 | 0.1330155 | 1004.299 | 0 | 0 | 0 |  | Fe-Cr-Ni-Co-Ta
7883 | 24 | 14 | 31 | 17 | 14 | 81.29313 | 0.3028485 | 0.1378078 | 1052.732 | 0 | 0 | 0 |  | Fe-Cr-Ni-Co-Ta
7884 | 19 | 11 | 34 | 23 | 13 | 80.34189 | 0.3055818 | 0.1362481 | 1025.576 | 0 | 0 | 0 |  | Fe-Cr-Ni-Co-Ta
7885 | 15 | 8 | 36 | 29 | 12 | 79.42584 | 0.3081543 | 0.1344982 | 995.5165 | 0 | 0 | 0 |  | Fe-Cr-Ni-Co-Ta
7886 | 12 | 6 | 37 | 36 | 9 | 79.20207 | 0.3084418 | 0.1217727 | 848.0653 | 1 | 0 | 0 |  | Fe-Cr-Ni-Co-Ta
7887 | 43 | 38 | 10 | 3 | 6 | 91.74786 | 0.2713975 | 0.09501444 | 624.3509 | 0 | 0 | 0 |  | Fe-Cr-Ni-Co-Ta
7888 | 38 | 34 | 13 | 4 | 10 | 89.38045 | 0.279201 | 0.1158093 | 843.0903 | 0 | 0 | 0 |  | Fe-Cr-Ni-Co-Ta
7889 | 33 | 29 | 16 | 7 | 14 | 86.70945 | 0.2877146 | 0.1313877 | 1014.39 | 0 | 0 | 0 |  | Fe-Cr-Ni-Co-Ta
7890 | 29 | 25 | 19 | 10 | 17 | 84.64437 | 0.2941689 | 0.1409166 | 1120.206 | 0 | 0 | 0 |  | Fe-Cr-Ni-Co-Ta
7891 | 25 | 20 | 21 | 15 | 19 | 82.62016 | 0.3002738 | 0.1475087 | 1189.304 | 0 | 0 | 0 |  | Fe-Cr-Ni-Co-Ta
7892 | 21 | 16 | 24 | 20 | 19 | 81.2457 | 0.3042294 | 0.1496635 | 1204.684 | 0 | 0 | 0 |  | Fe-Cr-Ni-Co-Ta
7893 | 17 | 12 | 26 | 26 | 18 | 80.06598 | 0.3075157 | 0.149683 | 1193.014 | 0 | 0 | 0 |  | Fe-Cr-Ni-Co-Ta
7894 | 13 | 9 | 28 | 34 | 17 | 79.18303 | 0.3099678 | 0.1491938 | 1176.669 | 0 | 0 | 0 |  | Fe-Cr-Ni-Co-Ta
7895 | 11 | 6 | 28 | 43 | 12 | 79.01358 | 0.3097534 | 0.1346072 | 995.2025 | 0 | 0 | 0 |  | Fe-Cr-Ni-Co-Ta
7896 | 35 | 45 | 8 | 3 | 9 | 93.2515 | 0.2687513 | 0.1081749 | 776.0072 | 0 | 0 | 0 |  | Fe-Cr-Ni-Co-Ta
7897 | 31 | 39 | 10 | 5 | 14 | 90.06887 | 0.2788621 | 0.1274943 | 989.803 | 0 | 0 | 0 |  | Fe-Cr-Ni-Co-Ta
7898 | 27 | 33 | 12 | 8 | 19 | 86.97065 | 0.2885526 | 0.1414157 | 1148.186 | 0 | 0 | 0 |  | Fe-Cr-Ni-Co-Ta
7899 | 24 | 28 | 14 | 12 | 22 | 84.70545 | 0.2953867 | 0.1486439 | 1227.418 | 0 | 0 | 0 |  | Fe-Cr-Ni-Co-Ta
7900 | 20 | 23 | 16 | 17 | 24 | 82.73945 | 0.301269 | 0.1540575 | 1283.703 | 0 | 0 | 0 |  | Fe-Cr-Ni-Co-Ta
7901 | 17 | 18 | 18 | 22 | 25 | 80.99175 | 0.3062871 | 0.1580187 | 1320.141 | 0 | 0 | 0 |  | Fe-Cr-Ni-Co-Ta
7902 | 13 | 13 | 20 | 30 | 24 | 79.55511 | 0.3102304 | 0.1596635 | 1325.386 | 0 | 0 | 0 |  | Fe-Cr-Ni-Co-Ta
7903 | 11 | 9 | 20 | 38 | 22 | 78.64225 | 0.3125107 | 0.1589488 | 1302.637 | 0 | 0 | 0 |  | Fe-Cr-Ni-Co-Ta
7904 | 8 | 6 | 20 | 50 | 16 | 78.6088 | 0.3119043 | 0.1474556 | 1150.414 | 0 | 0 | 0 |  | Fe-Cr-Ni-Co-Ta
7905 | 25 | 50 | 7 | 3 | 14 | 93.61416 | 0.26979 | 0.1232877 | 961.2135 | 0 | 0 | 0 |  | Fe-Cr-Ni-Co-Ta
7906 | 23 | 42 | 8 | 6 | 21 | 89.30365 | 0.2830022 | 0.1402797 | 1156.05 | 0 | 0 | 0 |  | Fe-Cr-Ni-Co-Ta
7907 | 20 | 36 | 9 | 9 | 26 | 86.42276 | 0.2918386 | 0.1489287 | 1254.789 | 0 | 0 | 0 |  | Fe-Cr-Ni-Co-Ta
7908 | 18 | 29 | 11 | 13 | 28 | 83.9609 | 0.2988909 | 0.1545629 | 1310.523 | 0 | 0 | 0 |  | Fe-Cr-Ni-Co-Ta
7909 | 16 | 24 | 12 | 18 | 30 | 82.09346 | 0.3042709 | 0.1584754 | 1348.362 | 0 | 0 | 0 |  | Fe-Cr-Ni-Co-Ta
7910 | 13 | 18 | 14 | 25 | 31 | 80.12317 | 0.309796 | 0.1625216 | 1383.48 | 0 | 0 | 0 |  | Fe-Cr-Ni-Co-Ta
7911 | 10 | 13 | 15 | 32 | 30 | 78.77633 | 0.3134535 | 0.1651472 | 1401.286 | 0 | 0 | 0 |  | Fe-Cr-Ni-Co-Ta
7912 | 8 | 8 | 15 | 42 | 26 | 77.86185 | 0.3154978 | 0.164847 | 1378.264 | 0 | 0 | 0 |  | Fe-Cr-Ni-Co-Ta
7913 | 6 | 5 | 15 | 55 | 19 | 77.98207 | 0.3142907 | 0.1550569 | 1242.958 | 0 | 0 | 0 |  | Fe-Cr-Ni-Co-Ta
7914 | 17 | 52 | 7 | 3 | 21 | 92.30016 | 0.2754195 | 0.135698 | 1120.319 | 0 | 0 | 0 |  | Fe-Cr-Ni-Co-Ta
7915 | 16 | 43 | 7 | 6 | 28 | 88.08416 | 0.2880494 | 0.1465675 | 1243.274 | 0 | 0 | 0 |  | Fe-Cr-Ni-Co-Ta
7916 | 15 | 36 | 7 | 9 | 33 | 85.12299 | 0.2967919 | 0.1521094 | 1301.446 | 0 | 0 | 0 |  | Fe-Cr-Ni-Co-Ta
7917 | 13 | 30 | 8 | 14 | 36 | 82.8608 | 0.3033099 | 0.1558419 | 1336.322 | 0 | 0 | 0 |  | Fe-Cr-Ni-Co-Ta
7918 | 11 | 24 | 9 | 19 | 38 | 80.86045 | 0.3089807 | 0.159543 | 1369.395 | 0 | 0 | 0 |  | Fe-Cr-Ni-Co-Ta
7919 | 9 | 18 | 10 | 25 | 38 | 79.17274 | 0.3135859 | 0.1636908 | 1405.646 | 0 | 0 | 0 |  | Fe-Cr-Ni-Co-Ta
7920 | 7 | 12 | 11 | 33 | 37 | 77.60859 | 0.3176925 | 0.1676046 | 1436.839 | 0 | 0 | 0 |  | Fe-Cr-Ni-Co-Ta
7921 | 5 | 7 | 12 | 44 | 32 | 76.81934 | 0.3192722 | 0.1699278 | 1445.654 | 0 | 0 | 0 |  | Fe-Cr-Ni-Co-Ta
7922 | 4 | 4 | 12 | 57 | 23 | 77.16745 | 0.3172359 | 0.1628452 | 1339.732 | 0 | 0 | 0 |  | Fe-Cr-Ni-Co-Ta
7923 | 10 | 42 | 5 | 6 | 37 | 86.07851 | 0.2952086 | 0.1481514 | 1269.01 | 0 | 0 | 0 |  | Fe-Cr-Ni-Co-Ta
7924 | 10 | 35 | 5 | 9 | 41 | 83.48854 | 0.3025884 | 0.1510902 | 1293.041 | 0 | 0 | 0 |  | Fe-Cr-Ni-Co-Ta
7925 | 9 | 28 | 6 | 13 | 44 | 81.11719 | 0.3092502 | 0.1542931 | 1318.456 | 0 | 0 | 0 |  | Fe-Cr-Ni-Co-Ta
7926 | 8 | 22 | 7 | 18 | 45 | 79.35162 | 0.3140467 | 0.1579552 | 1349.843 | 0 | 0 | 0 |  | Fe-Cr-Ni-Co-Ta
7927 | 6 | 16 | 8 | 25 | 45 | 77.71859 | 0.3184314 | 0.1623443 | 1388.855 | 0 | 0 | 0 |  | Fe-Cr-Ni-Co-Ta
7928 | 5 | 11 | 9 | 32 | 43 | 76.60404 | 0.3211694 | 0.166852 | 1429.657 | 0 | 0 | 0 |  | Fe-Cr-Ni-Co-Ta
7929 | 3 | 6 | 11 | 43 | 38 | 75.81353 | 0.3227331 | 0.171748 | 1471.154 | 0 | 0 | 0 |  | Fe-Cr-Ni-Co-Ta
7930 | 6 | 32 | 3 | 9 | 50 | 81.34086 | 0.3095798 | 0.1458703 | 1227.414 | 0 | 0 | 0 |  | Fe-Cr-Ni-Co-Ta
7931 | 6 | 25 | 4 | 13 | 52 | 79.25287 | 0.3152278 | 0.1490818 | 1251.919 | 0 | 0 | 0 |  | Fe-Cr-Ni-Co-Ta
7932 | 5 | 19 | 5 | 18 | 53 | 77.56793 | 0.3197597 | 0.1527483 | 1283.014 | 0 | 0 | 0 |  | Fe-Cr-Ni-Co-Ta
7933 | 4 | 13 | 6 | 23 | 53 | 75.98353 | 0.3239617 | 0.1577015 | 1328.194 | 0 | 0 | 0 |  | Fe-Cr-Ni-Co-Ta
7934 | 4 | 8 | 8 | 30 | 50 | 75.01942 | 0.3260869 | 0.1642648 | 1393.296 | 0 | 0 | 0 |  | Fe-Cr-Ni-Co-Ta
7935 | 47 | 12 | 3 | 33 | 5 | 83.68544 | 0.2931838 | 0.09087114 | 552.5019 | 0 | 0 | 0 |  | Fe-Cr-Ni-Co-Ta
7936 | 40 | 11 | 5 | 39 | 5 | 83.18001 | 0.2951466 | 0.09156295 | 557.4937 | 0 | 0 | 0 |  | Fe-Cr-Ni-Co-Ta
7937 | 34 | 10 | 7 | 44 | 4 | 82.91239 | 0.2961296 | 0.08411418 | 485.5537 | 0 | 0 | 0 |  | Fe-Cr-Ni-Co-Ta
7938 | 27 | 9 | 11 | 49 | 4 | 82.29611 | 0.2983674 | 0.08474548 | 489.3175 | 0 | 0 | 0 |  | Fe-Cr-Ni-Co-Ta
7939 | 22 | 7 | 14 | 53 | 3 | 81.64412 | 0.3002932 | 0.07539888 | 402.5767 | 0 | 1 | 0 |  | Fe-Cr-Ni-Co-Ta
7940 | 51 | 19 | 3 | 21 | 6 | 85.83751 | 0.2871313 | 0.09675478 | 618.8285 | 0 | 0 | 0 |  | Fe-Cr-Ni-Co-Ta
7941 | 44 | 17 | 5 | 27 | 7 | 84.80371 | 0.2907742 | 0.1035597 | 686.065 | 0 | 0 | 0 |  | Fe-Cr-Ni-Co-Ta
7942 | 38 | 16 | 7 | 32 | 8 | 84.08009 | 0.2934696 | 0.1096806 | 748.8899 | 0 | 0 | 0 |  | Fe-Cr-Ni-Co-Ta
7943 | 32 | 14 | 10 | 36 | 8 | 83.27471 | 0.2961063 | 0.1106988 | 756.117 | 0 | 0 | 0 |  | Fe-Cr-Ni-Co-Ta
7944 | 26 | 11 | 14 | 40 | 9 | 81.87754 | 0.3005295 | 0.1172532 | 819.2528 | 0 | 0 | 0 |  | Fe-Cr-Ni-Co-Ta
7945 | 21 | 9 | 18 | 44 | 8 | 81.19132 | 0.3025357 | 0.1131598 | 770.0357 | 1 | 0 | 0 |  | Fe-Cr-Ni-Co-Ta
7946 | 16 | 7 | 23 | 46 | 7 | 80.46057 | 0.304633 | 0.1084304 | 714.7172 | 1 | 0 | 0 |  | Fe-Cr-Ni-Co-Ta
7947 | 52 | 29 | 3 | 12 | 4 | 89.62 | 0.2761237 | 0.08167734 | 483.4919 | 0 | 0 | 0 |  | Fe-Cr-Ni-Co-Ta
7948 | 46 | 27 | 4 | 16 | 8 | 87.83436 | 0.2825376 | 0.1070011 | 736.5154 | 0 | 0 | 0 |  | Fe-Cr-Ni-Co-Ta
7949 | 39 | 24 | 6 | 21 | 10 | 86.3376 | 0.2876298 | 0.1172119 | 844.4701 | 0 | 0 | 0 |  | Fe-Cr-Ni-Co-Ta
7950 | 34 | 21 | 9 | 25 | 12 | 84.7504 | 0.2927406 | 0.126192 | 940.3456 | 0 | 0 | 0 |  | Fe-Cr-Ni-Co-Ta
7951 | 29 | 17 | 13 | 28 | 13 | 83.12475 | 0.2976773 | 0.1314218 | 992.1319 | 0 | 0 | 0 |  | Fe-Cr-Ni-Co-Ta
7952 | 24 | 14 | 17 | 31 | 14 | 81.78594 | 0.3018126 | 0.1363182 | 1041.508 | 0 | 0 | 0 |  | Fe-Cr-Ni-Co-Ta
7953 | 19 | 11 | 23 | 34 | 13 | 80.733 | 0.3047588 | 0.1352153 | 1018.263 | 0 | 0 | 0 |  | Fe-Cr-Ni-Co-Ta
7954 | 15 | 8 | 29 | 36 | 12 | 79.67713 | 0.3076248 | 0.1336269 | 989.0379 | 0 | 0 | 0 |  | Fe-Cr-Ni-Co-Ta
7955 | 12 | 6 | 36 | 37 | 9 | 79.23875 | 0.3083644 | 0.1216742 | 847.4129 | 1 | 0 | 0 |  | Fe-Cr-Ni-Co-Ta
7956 | 43 | 38 | 3 | 10 | 6 | 92.00204 | 0.2708696 | 0.09420918 | 617.8405 | 0 | 0 | 0 |  | Fe-Cr-Ni-Co-Ta
7957 | 38 | 34 | 4 | 13 | 10 | 89.70321 | 0.2785293 | 0.1146071 | 832.753 | 0 | 0 | 0 |  | Fe-Cr-Ni-Co-Ta
7958 | 33 | 29 | 7 | 16 | 14 | 87.02561 | 0.2870551 | 0.1301256 | 1003.3 | 0 | 0 | 0 |  | Fe-Cr-Ni-Co-Ta
7959 | 29 | 25 | 10 | 19 | 17 | 84.95317 | 0.2935238 | 0.1397323 | 1109.947 | 0 | 0 | 0 |  | Fe-Cr-Ni-Co-Ta
7960 | 25 | 20 | 15 | 21 | 19 | 82.8244 | 0.2998464 | 0.1467028 | 1182.388 | 0 | 0 | 0 |  | Fe-Cr-Ni-Co-Ta
7961 | 21 | 16 | 20 | 24 | 19 | 81.38237 | 0.303943 | 0.149133 | 1200.245 | 0 | 0 | 0 |  | Fe-Cr-Ni-Co-Ta
7962 | 17 | 12 | 26 | 26 | 18 | 80.06598 | 0.3075157 | 0.1495639 | 1191.716 | 0 | 0 | 0 |  | Fe-Cr-Ni-Co-Ta
7963 | 13 | 9 | 34 | 28 | 17 | 78.9759 | 0.3104032 | 0.1501234 | 1184.469 | 0 | 0 | 0 |  | Fe-Cr-Ni-Co-Ta
7964 | 11 | 6 | 43 | 28 | 12 | 78.4735 | 0.3108919 | 0.1363132 | 1007.48 | 1 | 0 | 0 |  | Fe-Cr-Ni-Co-Ta
7965 | 35 | 45 | 3 | 8 | 9 | 93.42977 | 0.2683833 | 0.1075214 | 770.2757 | 0 | 0 | 0 |  | Fe-Cr-Ni-Co-Ta
7966 | 31 | 39 | 5 | 10 | 14 | 90.24394 | 0.2784994 | 0.126672 | 982.1172 | 0 | 0 | 0 |  | Fe-Cr-Ni-Co-Ta
7967 | 27 | 33 | 8 | 12 | 19 | 87.10708 | 0.2882691 | 0.1406921 | 1141.233 | 0 | 0 | 0 |  | Fe-Cr-Ni-Co-Ta
7968 | 24 | 28 | 12 | 14 | 22 | 84.77213 | 0.2952479 | 0.1483451 | 1224.661 | 0 | 0 | 0 |  | Fe-Cr-Ni-Co-Ta
7969 | 20 | 23 | 17 | 16 | 24 | 82.70636 | 0.301338 | 0.1542115 | 1285.115 | 0 | 0 | 0 |  | Fe-Cr-Ni-Co-Ta
7970 | 17 | 18 | 22 | 18 | 25 | 80.85968 | 0.306563 | 0.1586474 | 1325.832 | 0 | 0 | 0 |  | Fe-Cr-Ni-Co-Ta
7971 | 13 | 13 | 30 | 20 | 24 | 79.22166 | 0.3109284 | 0.1611959 | 1338.822 | 0 | 0 | 0 |  | Fe-Cr-Ni-Co-Ta
7972 | 11 | 9 | 38 | 20 | 22 | 78.03323 | 0.3137883 | 0.1613781 | 1322.779 | 0 | 0 | 0 |  | Fe-Cr-Ni-Co-Ta
7973 | 8 | 6 | 50 | 20 | 16 | 77.55351 | 0.3141245 | 0.1507299 | 1174.437 | 0 | 0 | 0 |  | Fe-Cr-Ni-Co-Ta
7974 | 25 | 50 | 3 | 7 | 14 | 93.75396 | 0.2695028 | 0.122553 | 954.0674 | 0 | 0 | 0 |  | Fe-Cr-Ni-Co-Ta
7975 | 23 | 42 | 6 | 8 | 21 | 89.37036 | 0.2828645 | 0.1399679 | 1153.032 | 0 | 0 | 0 |  | Fe-Cr-Ni-Co-Ta
7976 | 20 | 36 | 9 | 9 | 26 | 86.42276 | 0.2918386 | 0.1489287 | 1254.789 | 0 | 0 | 0 |  | Fe-Cr-Ni-Co-Ta
7977 | 18 | 29 | 13 | 11 | 28 | 83.8958 | 0.2990261 | 0.1547297 | 1311.797 | 0 | 0 | 0 |  | Fe-Cr-Ni-Co-Ta
7978 | 16 | 24 | 18 | 12 | 30 | 81.90134 | 0.3046706 | 0.1595139 | 1358.33 | 0 | 0 | 0 |  | Fe-Cr-Ni-Co-Ta
7979 | 13 | 18 | 25 | 14 | 31 | 79.77433 | 0.3105233 | 0.1646597 | 1404.146 | 0 | 0 | 0 |  | Fe-Cr-Ni-Co-Ta
7980 | 10 | 13 | 32 | 15 | 30 | 78.22777 | 0.3145992 | 0.1681582 | 1429.195 | 0 | 0 | 0 |  | Fe-Cr-Ni-Co-Ta
7981 | 8 | 8 | 42 | 15 | 26 | 76.96004 | 0.3173868 | 0.1687414 | 1411.446 | 0 | 0 | 0 |  | Fe-Cr-Ni-Co-Ta
7982 | 6 | 5 | 55 | 15 | 19 | 76.59834 | 0.3171991 | 0.1598897 | 1280.168 | 0 | 0 | 0 |  | Fe-Cr-Ni-Co-Ta
7983 | 17 | 52 | 3 | 7 | 21 | 92.43337 | 0.2751463 | 0.1350453 | 1113.822 | 0 | 0 | 0 |  | Fe-Cr-Ni-Co-Ta
7984 | 16 | 43 | 6 | 7 | 28 | 88.11628 | 0.2879832 | 0.1463955 | 1241.545 | 0 | 0 | 0 |  | Fe-Cr-Ni-Co-Ta
7985 | 15 | 36 | 9 | 7 | 33 | 85.0603 | 0.2969215 | 0.1524722 | 1305.097 | 0 | 0 | 0 |  | Fe-Cr-Ni-Co-Ta
7986 | 13 | 30 | 14 | 8 | 36 | 82.6766 | 0.3036915 | 0.157166 | 1349.93 | 0 | 0 | 0 |  | Fe-Cr-Ni-Co-Ta
7987 | 11 | 24 | 19 | 9 | 38 | 80.55565 | 0.3096133 | 0.1617065 | 1391.3 | 0 | 0 | 0 |  | Fe-Cr-Ni-Co-Ta
7988 | 9 | 18 | 25 | 10 | 38 | 78.71033 | 0.3145475 | 0.1666943 | 1435.148 | 0 | 0 | 0 |  | Fe-Cr-Ni-Co-Ta
7989 | 7 | 12 | 33 | 11 | 37 | 76.92425 | 0.3191188 | 0.1720391 | 1479.615 | 0 | 0 | 0 |  | Fe-Cr-Ni-Co-Ta
7990 | 5 | 7 | 44 | 12 | 32 | 75.79297 | 0.3214179 | 0.1755446 | 1497.033 | 0 | 0 | 0 |  | Fe-Cr-Ni-Co-Ta
7991 | 4 | 4 | 57 | 12 | 23 | 75.64507 | 0.3204315 | 0.1692182 | 1392.196 | 0 | 0 | 0 |  | Fe-Cr-Ni-Co-Ta
7992 | 10 | 42 | 6 | 5 | 37 | 86.04785 | 0.2952717 | 0.1483447 | 1271.004 | 0 | 0 | 0 |  | Fe-Cr-Ni-Co-Ta
7993 | 10 | 35 | 9 | 5 | 41 | 83.36813 | 0.302837 | 0.1518951 | 1301.293 | 0 | 0 | 0 |  | Fe-Cr-Ni-Co-Ta
7994 | 9 | 28 | 13 | 6 | 44 | 80.90904 | 0.3096808 | 0.1557612 | 1333.395 | 0 | 0 | 0 |  | Fe-Cr-Ni-Co-Ta
7995 | 8 | 22 | 18 | 7 | 45 | 79.0252 | 0.3147233 | 0.1603253 | 1373.757 | 0 | 0 | 0 |  | Fe-Cr-Ni-Co-Ta
7996 | 6 | 16 | 25 | 8 | 45 | 77.21234 | 0.3194826 | 0.1660949 | 1426.335 | 0 | 0 | 0 |  | Fe-Cr-Ni-Co-Ta
7997 | 5 | 11 | 32 | 9 | 43 | 75.91007 | 0.3226133 | 0.1719196 | 1479.596 | 0 | 0 | 0 |  | Fe-Cr-Ni-Co-Ta
7998 | 3 | 6 | 43 | 11 | 38 | 74.82669 | 0.3247925 | 0.1783676 | 1534.68 | 0 | 0 | 0 |  | Fe-Cr-Ni-Co-Ta
7999 | 6 | 32 | 9 | 3 | 50 | 81.16789 | 0.3099364 | 0.1472025 | 1241.105 | 0 | 0 | 0 |  | Fe-Cr-Ni-Co-Ta
8000 | 6 | 25 | 13 | 4 | 52 | 78.99521 | 0.3157603 | 0.1511409 | 1272.9 | 0 | 0 | 0 |  | Fe-Cr-Ni-Co-Ta
8001 | 5 | 19 | 18 | 5 | 53 | 77.19647 | 0.3205285 | 0.1558099 | 1314.002 | 0 | 0 | 0 |  | Fe-Cr-Ni-Co-Ta
8002 | 4 | 13 | 23 | 6 | 53 | 75.49268 | 0.3249793 | 0.1615693 | 1366.674 | 0 | 0 | 0 |  | Fe-Cr-Ni-Co-Ta
8003 | 4 | 8 | 30 | 8 | 50 | 74.37785 | 0.3274202 | 0.1695557 | 1445.949 | 0 | 0 | 0 |  | Fe-Cr-Ni-Co-Ta
8004 | 47 | 12 | 33 | 5 | 3 | 82.97433 | 0.2939846 | 0.07578919 | 408.3961 | 1 | 1 | 1 | 408.3961 | Fe-Cr-Ni-Co-Ta
8005 | 40 | 11 | 39 | 5 | 5 | 81.92108 | 0.2978111 | 0.09367407 | 570.2541 | 1 | 1 | 1 | 570.2541 | Fe-Cr-Ni-Co-Ta
8006 | 34 | 10 | 44 | 4 | 7 | 80.95208 | 0.3012692 | 0.1079841 | 709.7637 | 1 | 0 | 0 |  | Fe-Cr-Ni-Co-Ta
8007 | 27 | 9 | 49 | 4 | 11 | 79.6289 | 0.306162 | 0.1294052 | 936.2053 | 1 | 0 | 0 |  | Fe-Cr-Ni-Co-Ta
8008 | 22 | 7 | 53 | 3 | 14 | 78.2702 | 0.310695 | 0.1423904 | 1077.527 | 1 | 0 | 0 |  | Fe-Cr-Ni-Co-Ta
8009 | 51 | 19 | 21 | 6 | 3 | 85.82781 | 0.2860327 | 0.07494298 | 409.5569 | 0 | 0 | 0 |  | Fe-Cr-Ni-Co-Ta
8010 | 44 | 17 | 27 | 7 | 5 | 84.41309 | 0.2908942 | 0.09240241 | 568.5945 | 1 | 0 | 0 |  | Fe-Cr-Ni-Co-Ta
8011 | 38 | 16 | 32 | 8 | 7 | 83.37667 | 0.2946205 | 0.1061086 | 704.008 | 1 | 0 | 0 |  | Fe-Cr-Ni-Co-Ta
8012 | 32 | 14 | 36 | 8 | 10 | 81.95278 | 0.2995264 | 0.1225029 | 875.2353 | 0 | 0 | 0 |  | Fe-Cr-Ni-Co-Ta
8013 | 26 | 11 | 40 | 9 | 14 | 80.06265 | 0.3058165 | 0.1393661 | 1059.253 | 0 | 0 | 0 |  | Fe-Cr-Ni-Co-Ta
8014 | 21 | 9 | 44 | 8 | 18 | 78.58208 | 0.3108066 | 0.1523677 | 1207.381 | 0 | 0 | 0 |  | Fe-Cr-Ni-Co-Ta
8015 | 16 | 7 | 46 | 7 | 23 | 77.06972 | 0.3159887 | 0.1644088 | 1349.4 | 0 | 0 | 0 |  | Fe-Cr-Ni-Co-Ta
8016 | 52 | 29 | 12 | 4 | 3 | 89.53359 | 0.2758939 | 0.07407581 | 412.2247 | 0 | 0 | 0 |  | Fe-Cr-Ni-Co-Ta
8017 | 46 | 27 | 16 | 8 | 4 | 88.31775 | 0.2800146 | 0.08317099 | 493.9025 | 0 | 0 | 0 |  | Fe-Cr-Ni-Co-Ta
8018 | 39 | 24 | 21 | 10 | 6 | 86.6671 | 0.2855189 | 0.09832075 | 638.8066 | 0 | 0 | 0 |  | Fe-Cr-Ni-Co-Ta
8019 | 34 | 21 | 25 | 12 | 9 | 84.78769 | 0.2916874 | 0.1154829 | 814.7437 | 0 | 0 | 0 |  | Fe-Cr-Ni-Co-Ta
8020 | 29 | 17 | 28 | 13 | 13 | 82.59546 | 0.2987892 | 0.1330155 | 1004.299 | 0 | 0 | 0 |  | Fe-Cr-Ni-Co-Ta
8021 | 24 | 14 | 31 | 14 | 17 | 80.7743 | 0.3047757 | 0.1463321 | 1154.535 | 0 | 0 | 0 |  | Fe-Cr-Ni-Co-Ta
8022 | 19 | 11 | 34 | 13 | 23 | 78.73178 | 0.3115516 | 0.1603834 | 1319.329 | 0 | 0 | 0 |  | Fe-Cr-Ni-Co-Ta
8023 | 15 | 8 | 36 | 12 | 29 | 76.87432 | 0.317609 | 0.1697322 | 1429.578 | 0 | 0 | 0 |  | Fe-Cr-Ni-Co-Ta
8024 | 12 | 6 | 37 | 9 | 36 | 75.34085 | 0.3227428 | 0.1751871 | 1496.233 | 0 | 0 | 0 |  | Fe-Cr-Ni-Co-Ta
8025 | 43 | 38 | 10 | 6 | 3 | 92.5363 | 0.2684906 | 0.07363924 | 417.7318 | 0 | 0 | 0 |  | Fe-Cr-Ni-Co-Ta
8026 | 38 | 34 | 13 | 10 | 4 | 90.86157 | 0.2737557 | 0.08284752 | 500.2085 | 0 | 0 | 0 |  | Fe-Cr-Ni-Co-Ta
8027 | 33 | 29 | 16 | 14 | 7 | 88.27285 | 0.281983 | 0.1033851 | 700.7302 | 0 | 0 | 0 |  | Fe-Cr-Ni-Co-Ta
8028 | 29 | 25 | 19 | 17 | 10 | 86.06599 | 0.2889663 | 0.1189238 | 862.8698 | 0 | 0 | 0 |  | Fe-Cr-Ni-Co-Ta
8029 | 25 | 20 | 21 | 19 | 15 | 83.35443 | 0.2975899 | 0.1379216 | 1072.572 | 0 | 0 | 0 |  | Fe-Cr-Ni-Co-Ta
8030 | 21 | 16 | 24 | 19 | 20 | 81.07627 | 0.3048487 | 0.1516639 | 1229.573 | 0 | 0 | 0 |  | Fe-Cr-Ni-Co-Ta
8031 | 17 | 12 | 26 | 18 | 26 | 78.8041 | 0.3121279 | 0.1631585 | 1363.269 | 0 | 0 | 0 |  | Fe-Cr-Ni-Co-Ta
8032 | 13 | 9 | 28 | 17 | 34 | 76.74843 | 0.3188515 | 0.1708773 | 1456.214 | 0 | 0 | 0 |  | Fe-Cr-Ni-Co-Ta
8033 | 11 | 6 | 28 | 12 | 43 | 74.78335 | 0.3252243 | 0.1730491 | 1479.999 | 0 | 0 | 0 |  | Fe-Cr-Ni-Co-Ta
8034 | 35 | 45 | 8 | 9 | 3 | 94.89777 | 0.2627952 | 0.07289406 | 418.3616 | 0 | 0 | 0 |  | Fe-Cr-Ni-Co-Ta
8035 | 31 | 39 | 10 | 14 | 5 | 92.32368 | 0.2707208 | 0.08924161 | 569.8973 | 0 | 0 | 0 |  | Fe-Cr-Ni-Co-Ta
8036 | 27 | 33 | 12 | 19 | 8 | 89.43435 | 0.2796764 | 0.1076835 | 754.875 | 0 | 0 | 0 |  | Fe-Cr-Ni-Co-Ta
8037 | 24 | 28 | 14 | 22 | 12 | 86.71568 | 0.2881508 | 0.1255577 | 946.8056 | 0 | 0 | 0 |  | Fe-Cr-Ni-Co-Ta
8038 | 20 | 23 | 16 | 24 | 17 | 84.01467 | 0.2966863 | 0.1419049 | 1130.922 | 0 | 0 | 0 |  | Fe-Cr-Ni-Co-Ta
8039 | 17 | 18 | 18 | 25 | 22 | 81.48936 | 0.3044973 | 0.1539488 | 1267.767 | 0 | 0 | 0 |  | Fe-Cr-Ni-Co-Ta
8040 | 13 | 13 | 20 | 24 | 30 | 78.6562 | 0.3134641 | 0.1656095 | 1403.839 | 0 | 0 | 0 |  | Fe-Cr-Ni-Co-Ta
8041 | 11 | 9 | 20 | 22 | 38 | 76.43298 | 0.3204705 | 0.1704625 | 1458.55 | 0 | 0 | 0 |  | Fe-Cr-Ni-Co-Ta
8042 | 8 | 6 | 20 | 16 | 50 | 74.21093 | 0.3277549 | 0.1677323 | 1422.99 | 0 | 0 | 0 |  | Fe-Cr-Ni-Co-Ta
8043 | 25 | 50 | 7 | 14 | 3 | 96.70152 | 0.2588305 | 0.07260952 | 421.8332 | 0 | 0 | 0 |  | Fe-Cr-Ni-Co-Ta
8044 | 23 | 42 | 8 | 21 | 6 | 92.92797 | 0.2701409 | 0.09491441 | 632.9107 | 0 | 0 | 0 |  | Fe-Cr-Ni-Co-Ta
8045 | 20 | 36 | 9 | 26 | 9 | 90.11279 | 0.2787677 | 0.1115761 | 804.2633 | 0 | 0 | 0 |  | Fe-Cr-Ni-Co-Ta
8046 | 18 | 29 | 11 | 28 | 13 | 86.91418 | 0.2884069 | 0.1287909 | 989.1419 | 0 | 0 | 0 |  | Fe-Cr-Ni-Co-Ta
8047 | 16 | 24 | 12 | 30 | 18 | 84.21818 | 0.2967266 | 0.1436244 | 1157.106 | 0 | 0 | 0 |  | Fe-Cr-Ni-Co-Ta
8048 | 13 | 18 | 14 | 31 | 25 | 81.06152 | 0.3064603 | 0.1576951 | 1318.89 | 0 | 0 | 0 |  | Fe-Cr-Ni-Co-Ta
8049 | 10 | 13 | 15 | 30 | 32 | 78.48909 | 0.3144755 | 0.1662416 | 1416.48 | 0 | 0 | 0 |  | Fe-Cr-Ni-Co-Ta
8050 | 8 | 8 | 15 | 26 | 42 | 75.75211 | 0.3230272 | 0.1700346 | 1455.696 | 0 | 0 | 0 |  | Fe-Cr-Ni-Co-Ta
8051 | 6 | 5 | 15 | 19 | 55 | 73.55869 | 0.3301115 | 0.1627907 | 1364.811 | 0 | 0 | 0 |  | Fe-Cr-Ni-Co-Ta
8052 | 17 | 52 | 7 | 21 | 3 | 97.14447 | 0.2584597 | 0.07270466 | 425.3319 | 0 | 0 | 0 |  | Fe-Cr-Ni-Co-Ta
8053 | 16 | 43 | 7 | 28 | 6 | 93.22298 | 0.2700449 | 0.09510608 | 637.6344 | 0 | 0 | 0 |  | Fe-Cr-Ni-Co-Ta
8054 | 15 | 36 | 7 | 33 | 9 | 90.12693 | 0.2792457 | 0.1117678 | 807.9611 | 0 | 0 | 0 |  | Fe-Cr-Ni-Co-Ta
8055 | 13 | 30 | 8 | 36 | 14 | 86.93472 | 0.2890251 | 0.1313221 | 1022.863 | 0 | 0 | 0 |  | Fe-Cr-Ni-Co-Ta
8056 | 11 | 24 | 9 | 38 | 19 | 84.03166 | 0.2978505 | 0.1456229 | 1184.108 | 0 | 0 | 0 |  | Fe-Cr-Ni-Co-Ta
8057 | 9 | 18 | 10 | 38 | 25 | 81.14985 | 0.306633 | 0.1577073 | 1321.804 | 0 | 0 | 0 |  | Fe-Cr-Ni-Co-Ta
8058 | 7 | 12 | 11 | 37 | 33 | 78.15315 | 0.3157713 | 0.166875 | 1424.838 | 0 | 0 | 0 |  | Fe-Cr-Ni-Co-Ta
8059 | 5 | 7 | 12 | 32 | 44 | 75.33293 | 0.3245368 | 0.169525 | 1449.925 | 0 | 0 | 0 |  | Fe-Cr-Ni-Co-Ta
8060 | 4 | 4 | 12 | 23 | 57 | 73.17055 | 0.3314509 | 0.1608021 | 1340.504 | 0 | 0 | 0 |  | Fe-Cr-Ni-Co-Ta
8061 | 10 | 42 | 5 | 37 | 6 | 92.89633 | 0.2715826 | 0.09565008 | 643.5615 | 0 | 0 | 0 |  | Fe-Cr-Ni-Co-Ta
8062 | 10 | 35 | 5 | 41 | 9 | 89.81362 | 0.2806159 | 0.1122791 | 813.5085 | 0 | 0 | 0 |  | Fe-Cr-Ni-Co-Ta
8063 | 9 | 28 | 6 | 44 | 13 | 86.59802 | 0.2901627 | 0.1292798 | 996.0833 | 0 | 0 | 0 |  | Fe-Cr-Ni-Co-Ta
8064 | 8 | 22 | 7 | 45 | 18 | 83.67139 | 0.2989621 | 0.1445515 | 1167.267 | 0 | 0 | 0 |  | Fe-Cr-Ni-Co-Ta
8065 | 6 | 16 | 8 | 45 | 25 | 80.58651 | 0.3083969 | 0.158695 | 1330.007 | 0 | 0 | 0 |  | Fe-Cr-Ni-Co-Ta
8066 | 5 | 11 | 9 | 43 | 32 | 78.04694 | 0.3161006 | 0.1669859 | 1423.727 | 0 | 0 | 0 |  | Fe-Cr-Ni-Co-Ta
8067 | 3 | 6 | 11 | 38 | 43 | 75.22238 | 0.3248197 | 0.1705487 | 1459.993 | 0 | 0 | 0 |  | Fe-Cr-Ni-Co-Ta
8068 | 6 | 32 | 3 | 50 | 9 | 88.85551 | 0.2836403 | 0.1132381 | 820.4892 | 0 | 0 | 0 |  | Fe-Cr-Ni-Co-Ta
8069 | 6 | 25 | 4 | 52 | 13 | 85.67558 | 0.2929593 | 0.1303798 | 1003.765 | 0 | 0 | 0 |  | Fe-Cr-Ni-Co-Ta
8070 | 5 | 19 | 5 | 53 | 18 | 82.77659 | 0.3016451 | 0.1459036 | 1177.239 | 0 | 0 | 0 |  | Fe-Cr-Ni-Co-Ta
8071 | 4 | 13 | 6 | 53 | 23 | 80.05691 | 0.3097345 | 0.1579255 | 1310.794 | 0 | 0 | 0 |  | Fe-Cr-Ni-Co-Ta
8072 | 4 | 8 | 8 | 50 | 30 | 77.48899 | 0.3174007 | 0.1677621 | 1422.457 | 0 | 0 | 0 |  | Fe-Cr-Ni-Co-Ta
8073 | 47 | 12 | 3 | 5 | 33 | 78.94284 | 0.3109905 | 0.1614706 | 1353.898 | 0 | 0 | 0 |  | Fe-Cr-Ni-Co-Ta
8074 | 40 | 11 | 5 | 5 | 39 | 77.69752 | 0.3155623 | 0.1632267 | 1377.952 | 0 | 0 | 0 |  | Fe-Cr-Ni-Co-Ta
8075 | 34 | 10 | 7 | 4 | 44 | 76.63627 | 0.3193699 | 0.1624889 | 1370.685 | 0 | 0 | 0 |  | Fe-Cr-Ni-Co-Ta
8076 | 27 | 9 | 11 | 4 | 49 | 75.60479 | 0.32299 | 0.1619791 | 1362.487 | 0 | 0 | 0 |  | Fe-Cr-Ni-Co-Ta
8077 | 22 | 7 | 14 | 3 | 53 | 74.46757 | 0.3266674 | 0.1598928 | 1333.611 | 0 | 0 | 0 |  | Fe-Cr-Ni-Co-Ta
8078 | 51 | 19 | 3 | 6 | 21 | 82.91089 | 0.2981138 | 0.1475229 | 1189.916 | 0 | 0 | 0 |  | Fe-Cr-Ni-Co-Ta
8079 | 44 | 17 | 5 | 7 | 27 | 81.15805 | 0.304345 | 0.1563506 | 1298.475 | 0 | 0 | 0 |  | Fe-Cr-Ni-Co-Ta
8080 | 38 | 16 | 7 | 8 | 32 | 79.9589 | 0.3086931 | 0.1602387 | 1346.803 | 0 | 0 | 0 |  | Fe-Cr-Ni-Co-Ta
8081 | 32 | 14 | 10 | 8 | 36 | 78.65708 | 0.3130935 | 0.1636404 | 1387.9 | 0 | 0 | 0 |  | Fe-Cr-Ni-Co-Ta
8082 | 26 | 11 | 14 | 9 | 40 | 77.10896 | 0.3180307 | 0.1665013 | 1416.711 | 0 | 0 | 0 |  | Fe-Cr-Ni-Co-Ta
8083 | 21 | 9 | 18 | 8 | 44 | 75.89822 | 0.3219412 | 0.1678915 | 1429.154 | 0 | 0 | 0 |  | Fe-Cr-Ni-Co-Ta
8084 | 16 | 7 | 23 | 7 | 46 | 74.88873 | 0.3250745 | 0.1693149 | 1440.947 | 0 | 0 | 0 |  | Fe-Cr-Ni-Co-Ta
8085 | 52 | 29 | 3 | 4 | 12 | 87.7655 | 0.2830452 | 0.1228375 | 913.8154 | 0 | 0 | 0 |  | Fe-Cr-Ni-Co-Ta
8086 | 46 | 27 | 4 | 8 | 16 | 86.13265 | 0.2888315 | 0.1326982 | 1026.126 | 0 | 0 | 0 |  | Fe-Cr-Ni-Co-Ta
8087 | 39 | 24 | 6 | 10 | 21 | 84.14936 | 0.2956639 | 0.1468824 | 1195.098 | 0 | 0 | 0 |  | Fe-Cr-Ni-Co-Ta
8088 | 34 | 21 | 9 | 12 | 25 | 82.36896 | 0.3014523 | 0.1531875 | 1266.258 | 0 | 0 | 0 |  | Fe-Cr-Ni-Co-Ta
8089 | 29 | 17 | 13 | 13 | 28 | 80.54432 | 0.3071153 | 0.1601602 | 1345.054 | 0 | 0 | 0 |  | Fe-Cr-Ni-Co-Ta
8090 | 24 | 14 | 17 | 14 | 31 | 79.04098 | 0.3118409 | 0.1648235 | 1395.924 | 0 | 0 | 0 |  | Fe-Cr-Ni-Co-Ta
8091 | 19 | 11 | 23 | 13 | 34 | 77.52113 | 0.3165146 | 0.1692565 | 1442.334 | 0 | 0 | 0 |  | Fe-Cr-Ni-Co-Ta
8092 | 15 | 8 | 29 | 12 | 36 | 76.18579 | 0.3204566 | 0.1727197 | 1475.403 | 0 | 0 | 0 |  | Fe-Cr-Ni-Co-Ta
8093 | 12 | 6 | 36 | 9 | 37 | 75.25162 | 0.3231146 | 0.1757113 | 1503.379 | 0 | 0 | 0 |  | Fe-Cr-Ni-Co-Ta
8094 | 43 | 38 | 3 | 6 | 10 | 90.99466 | 0.2745533 | 0.1134635 | 824.1204 | 0 | 0 | 0 |  | Fe-Cr-Ni-Co-Ta
8095 | 38 | 34 | 4 | 10 | 13 | 89.00147 | 0.2810816 | 0.1281844 | 989.4121 | 0 | 0 | 0 |  | Fe-Cr-Ni-Co-Ta
8096 | 33 | 29 | 7 | 14 | 16 | 86.60145 | 0.2885935 | 0.138167 | 1099.713 | 0 | 0 | 0 |  | Fe-Cr-Ni-Co-Ta
8097 | 29 | 25 | 10 | 17 | 19 | 84.56656 | 0.2949236 | 0.1446069 | 1168.477 | 0 | 0 | 0 |  | Fe-Cr-Ni-Co-Ta
8098 | 25 | 20 | 15 | 19 | 21 | 82.46865 | 0.3011375 | 0.1513904 | 1238.708 | 0 | 0 | 0 |  | Fe-Cr-Ni-Co-Ta
8099 | 21 | 16 | 20 | 19 | 24 | 80.55201 | 0.3069635 | 0.1586485 | 1317.896 | 0 | 0 | 0 |  | Fe-Cr-Ni-Co-Ta
8100 | 17 | 12 | 26 | 18 | 26 | 78.8041 | 0.3121279 | 0.164988 | 1386.024 | 0 | 0 | 0 |  | Fe-Cr-Ni-Co-Ta
8101 | 13 | 9 | 34 | 17 | 28 | 77.35749 | 0.3163499 | 0.1679757 | 1408.831 | 0 | 0 | 0 |  | Fe-Cr-Ni-Co-Ta
8102 | 11 | 6 | 43 | 12 | 28 | 76.14414 | 0.3195612 | 0.1722026 | 1447.9 | 0 | 0 | 0 |  | Fe-Cr-Ni-Co-Ta
8103 | 35 | 45 | 3 | 9 | 8 | 93.69572 | 0.2674266 | 0.1033921 | 724.6377 | 0 | 0 | 0 |  | Fe-Cr-Ni-Co-Ta
8104 | 31 | 39 | 5 | 14 | 10 | 91.21597 | 0.2750102 | 0.1177543 | 877.5281 | 0 | 0 | 0 |  | Fe-Cr-Ni-Co-Ta
8105 | 27 | 33 | 8 | 19 | 12 | 88.63848 | 0.282778 | 0.1270096 | 974.3618 | 0 | 0 | 0 |  | Fe-Cr-Ni-Co-Ta
8106 | 24 | 28 | 12 | 22 | 14 | 86.36242 | 0.289537 | 0.1325679 | 1027.959 | 0 | 0 | 0 |  | Fe-Cr-Ni-Co-Ta
8107 | 20 | 23 | 17 | 24 | 16 | 84.17158 | 0.2960663 | 0.1408628 | 1114.819 | 0 | 0 | 0 |  | Fe-Cr-Ni-Co-Ta
8108 | 17 | 18 | 22 | 25 | 18 | 82.04482 | 0.3022802 | 0.1480903 | 1189.416 | 0 | 0 | 0 |  | Fe-Cr-Ni-Co-Ta
8109 | 13 | 13 | 30 | 24 | 20 | 79.85061 | 0.308639 | 0.1553235 | 1262.217 | 0 | 0 | 0 |  | Fe-Cr-Ni-Co-Ta
8110 | 11 | 9 | 38 | 22 | 20 | 78.33327 | 0.312684 | 0.1581636 | 1280.924 | 0 | 0 | 0 |  | Fe-Cr-Ni-Co-Ta
8111 | 8 | 6 | 50 | 16 | 20 | 76.96416 | 0.3163245 | 0.1613219 | 1303.43 | 0 | 0 | 0 |  | Fe-Cr-Ni-Co-Ta
8112 | 25 | 50 | 3 | 14 | 7 | 95.66907 | 0.262735 | 0.1023802 | 723.2518 | 0 | 0 | 0 |  | Fe-Cr-Ni-Co-Ta
8113 | 23 | 42 | 6 | 21 | 8 | 92.47338 | 0.2718783 | 0.1053961 | 744.1614 | 0 | 0 | 0 |  | Fe-Cr-Ni-Co-Ta
8114 | 20 | 36 | 9 | 26 | 9 | 90.11279 | 0.2787677 | 0.1122269 | 809.9959 | 0 | 0 | 0 |  | Fe-Cr-Ni-Co-Ta
8115 | 18 | 29 | 13 | 28 | 11 | 87.28128 | 0.2869792 | 0.1266451 | 961.4886 | 0 | 0 | 0 |  | Fe-Cr-Ni-Co-Ta
8116 | 16 | 24 | 18 | 30 | 12 | 85.19407 | 0.2928956 | 0.1289264 | 975.0721 | 0 | 0 | 0 |  | Fe-Cr-Ni-Co-Ta
8117 | 13 | 18 | 25 | 31 | 14 | 82.58627 | 0.300397 | 0.1347631 | 1027.347 | 0 | 0 | 0 |  | Fe-Cr-Ni-Co-Ta
8118 | 10 | 13 | 32 | 30 | 15 | 80.56895 | 0.3060993 | 0.1436197 | 1117.813 | 0 | 0 | 0 |  | Fe-Cr-Ni-Co-Ta
8119 | 8 | 8 | 42 | 26 | 15 | 78.60445 | 0.3113245 | 0.1495387 | 1170.284 | 0 | 0 | 0 |  | Fe-Cr-Ni-Co-Ta
8120 | 6 | 5 | 55 | 19 | 15 | 77.18272 | 0.3150079 | 0.1490448 | 1147.918 | 0 | 0 | 0 |  | Fe-Cr-Ni-Co-Ta
8121 | 17 | 52 | 3 | 21 | 7 | 96.10684 | 0.2623421 | 0.09754618 | 674.5274 | 0 | 0 | 0 |  | Fe-Cr-Ni-Co-Ta
8122 | 16 | 43 | 6 | 28 | 7 | 92.99156 | 0.2709216 | 0.1007332 | 696.5228 | 0 | 0 | 0 |  | Fe-Cr-Ni-Co-Ta
8123 | 15 | 36 | 9 | 33 | 7 | 90.5461 | 0.2776405 | 0.1029851 | 710.0333 | 0 | 0 | 0 |  | Fe-Cr-Ni-Co-Ta
8124 | 13 | 30 | 14 | 36 | 8 | 88.0405 | 0.2847507 | 0.1051707 | 721.89 | 0 | 0 | 0 |  | Fe-Cr-Ni-Co-Ta
8125 | 11 | 24 | 19 | 38 | 9 | 85.66579 | 0.2914648 | 0.1121667 | 786.1478 | 0 | 0 | 0 |  | Fe-Cr-Ni-Co-Ta
8126 | 9 | 18 | 25 | 38 | 10 | 83.31594 | 0.2980572 | 0.1233913 | 897.9951 | 0 | 0 | 0 |  | Fe-Cr-Ni-Co-Ta
8127 | 7 | 12 | 33 | 37 | 11 | 80.86982 | 0.304825 | 0.1301064 | 956.9329 | 0 | 0 | 0 |  | Fe-Cr-Ni-Co-Ta
8128 | 5 | 7 | 44 | 32 | 12 | 78.66423 | 0.3108494 | 0.1365876 | 1013.523 | 1 | 0 | 0 |  | Fe-Cr-Ni-Co-Ta
8129 | 4 | 4 | 57 | 23 | 12 | 77.21622 | 0.3145356 | 0.1385678 | 1021.95 | 1 | 0 | 0 |  | Fe-Cr-Ni-Co-Ta
8130 | 10 | 42 | 6 | 37 | 5 | 93.12907 | 0.2707044 | 0.08992019 | 583.6703 | 0 | 0 | 0 |  | Fe-Cr-Ni-Co-Ta
8131 | 10 | 35 | 9 | 41 | 5 | 90.65603 | 0.2773992 | 0.09163276 | 591.4878 | 0 | 0 | 0 |  | Fe-Cr-Ni-Co-Ta
8132 | 9 | 28 | 13 | 44 | 6 | 87.90327 | 0.2851164 | 0.09972542 | 663.4921 | 0 | 0 | 0 |  | Fe-Cr-Ni-Co-Ta
8133 | 8 | 22 | 18 | 45 | 7 | 85.48484 | 0.291863 | 0.1070324 | 729.346 | 0 | 0 | 0 |  | Fe-Cr-Ni-Co-Ta
8134 | 6 | 16 | 25 | 45 | 8 | 83.01157 | 0.2987673 | 0.1143901 | 794.5962 | 0 | 0 | 0 |  | Fe-Cr-Ni-Co-Ta
8135 | 5 | 11 | 32 | 43 | 9 | 80.91071 | 0.3045459 | 0.1211193 | 854.7544 | 1 | 0 | 0 |  | Fe-Cr-Ni-Co-Ta
8136 | 3 | 6 | 43 | 38 | 11 | 78.5238 | 0.3112294 | 0.1280285 | 914.3061 | 1 | 0 | 0 |  | Fe-Cr-Ni-Co-Ta
8137 | 6 | 32 | 9 | 50 | 3 | 90.09696 | 0.2788898 | 0.07674689 | 444.9586 | 0 | 0 | 0 |  | Fe-Cr-Ni-Co-Ta
8138 | 6 | 25 | 13 | 52 | 4 | 87.3197 | 0.2865768 | 0.08589317 | 522.3829 | 0 | 0 | 0 |  | Fe-Cr-Ni-Co-Ta
8139 | 5 | 19 | 18 | 53 | 5 | 84.8698 | 0.293409 | 0.09476588 | 598.2952 | 1 | 0 | 0 |  | Fe-Cr-Ni-Co-Ta
8140 | 4 | 13 | 23 | 53 | 6 | 82.47757 | 0.3000531 | 0.1092148 | 734.6482 | 1 | 0 | 0 |  | Fe-Cr-Ni-Co-Ta
8141 | 4 | 8 | 30 | 50 | 8 | 80.16399 | 0.3064991 | 0.1163814 | 796.9746 | 1 | 0 | 0 |  | Fe-Cr-Ni-Co-Ta
8142 | 47 | 12 | 5 | 33 | 3 | 84.02065 | 0.291768 | 0.07404455 | 398.0592 | 0 | 0 | 0 |  | Fe-Cr-Ni-Co-Ta
8143 | 40 | 11 | 5 | 39 | 5 | 83.18001 | 0.2951466 | 0.09156295 | 557.4937 | 0 | 0 | 0 |  | Fe-Cr-Ni-Co-Ta
8144 | 34 | 10 | 4 | 44 | 7 | 82.43298 | 0.2981378 | 0.105303 | 693.3933 | 0 | 0 | 0 |  | Fe-Cr-Ni-Co-Ta
8145 | 27 | 9 | 4 | 49 | 11 | 81.24425 | 0.3027523 | 0.1257759 | 912.4163 | 0 | 0 | 0 |  | Fe-Cr-Ni-Co-Ta
8146 | 22 | 7 | 3 | 53 | 14 | 80.05389 | 0.3069329 | 0.137604 | 1044.112 | 0 | 0 | 0 |  | Fe-Cr-Ni-Co-Ta
8147 | 51 | 19 | 6 | 21 | 3 | 86.38552 | 0.2848563 | 0.07383356 | 402.4132 | 0 | 0 | 0 |  | Fe-Cr-Ni-Co-Ta
8148 | 44 | 17 | 7 | 27 | 5 | 85.15019 | 0.2893394 | 0.09094605 | 559.1719 | 0 | 0 | 0 |  | Fe-Cr-Ni-Co-Ta
8149 | 38 | 16 | 8 | 32 | 7 | 84.2447 | 0.2927907 | 0.1043169 | 692.3511 | 0 | 0 | 0 |  | Fe-Cr-Ni-Co-Ta
8150 | 32 | 14 | 8 | 36 | 10 | 82.9594 | 0.2974054 | 0.1200573 | 858.3651 | 0 | 0 | 0 |  | Fe-Cr-Ni-Co-Ta
8151 | 26 | 11 | 9 | 40 | 14 | 81.15438 | 0.3035171 | 0.1364472 | 1038.26 | 0 | 0 | 0 |  | Fe-Cr-Ni-Co-Ta
8152 | 21 | 9 | 8 | 44 | 18 | 79.82356 | 0.3081945 | 0.1483864 | 1176.871 | 0 | 0 | 0 |  | Fe-Cr-Ni-Co-Ta
8153 | 16 | 7 | 7 | 46 | 23 | 78.39106 | 0.3132132 | 0.1590582 | 1305.042 | 0 | 0 | 0 |  | Fe-Cr-Ni-Co-Ta
8154 | 52 | 29 | 4 | 12 | 3 | 89.82965 | 0.275274 | 0.07330545 | 406.7682 | 0 | 0 | 0 |  | Fe-Cr-Ni-Co-Ta
8155 | 46 | 27 | 8 | 16 | 4 | 88.6102 | 0.2794018 | 0.08254695 | 489.6194 | 0 | 0 | 0 |  | Fe-Cr-Ni-Co-Ta
8156 | 39 | 24 | 10 | 21 | 6 | 87.06962 | 0.2846747 | 0.09735833 | 631.9475 | 0 | 0 | 0 |  | Fe-Cr-Ni-Co-Ta
8157 | 34 | 21 | 12 | 25 | 9 | 85.25182 | 0.2907131 | 0.1143512 | 806.6533 | 0 | 0 | 0 |  | Fe-Cr-Ni-Co-Ta
8158 | 29 | 17 | 13 | 28 | 13 | 83.12475 | 0.2976773 | 0.1314218 | 992.1319 | 0 | 0 | 0 |  | Fe-Cr-Ni-Co-Ta
8159 | 24 | 14 | 14 | 31 | 17 | 81.36187 | 0.3035417 | 0.1442889 | 1138.232 | 0 | 0 | 0 |  | Fe-Cr-Ni-Co-Ta
8160 | 19 | 11 | 13 | 34 | 23 | 79.43486 | 0.3100767 | 0.1574117 | 1294.074 | 0 | 0 | 0 |  | Fe-Cr-Ni-Co-Ta
8161 | 15 | 8 | 12 | 36 | 29 | 77.65323 | 0.315977 | 0.1659413 | 1395.975 | 0 | 0 | 0 |  | Fe-Cr-Ni-Co-Ta
8162 | 12 | 6 | 9 | 37 | 36 | 76.21713 | 0.3209104 | 0.1699713 | 1447.65 | 0 | 0 | 0 |  | Fe-Cr-Ni-Co-Ta
8163 | 43 | 38 | 6 | 10 | 3 | 92.68442 | 0.268183 | 0.073194 | 414.4218 | 0 | 0 | 0 |  | Fe-Cr-Ni-Co-Ta
8164 | 38 | 34 | 10 | 13 | 4 | 90.97342 | 0.2735228 | 0.08244562 | 497.0916 | 0 | 0 | 0 |  | Fe-Cr-Ni-Co-Ta
8165 | 33 | 29 | 14 | 16 | 7 | 88.3463 | 0.2818296 | 0.103087 | 698.2728 | 0 | 0 | 0 |  | Fe-Cr-Ni-Co-Ta
8166 | 29 | 25 | 17 | 19 | 10 | 86.13764 | 0.2888164 | 0.1187139 | 861.2416 | 0 | 0 | 0 |  | Fe-Cr-Ni-Co-Ta
8167 | 25 | 20 | 19 | 21 | 15 | 83.42417 | 0.2974438 | 0.1376827 | 1070.633 | 0 | 0 | 0 |  | Fe-Cr-Ni-Co-Ta
8168 | 21 | 16 | 19 | 24 | 20 | 81.24609 | 0.3044929 | 0.1509818 | 1223.79 | 0 | 0 | 0 |  | Fe-Cr-Ni-Co-Ta
8169 | 17 | 12 | 18 | 26 | 26 | 79.06967 | 0.3115717 | 0.1617441 | 1350.368 | 0 | 0 | 0 |  | Fe-Cr-Ni-Co-Ta
8170 | 13 | 9 | 17 | 28 | 34 | 77.09303 | 0.318131 | 0.1690184 | 1439.23 | 0 | 0 | 0 |  | Fe-Cr-Ni-Co-Ta
8171 | 11 | 6 | 12 | 28 | 43 | 75.26601 | 0.3242173 | 0.1696126 | 1446.777 | 0 | 0 | 0 |  | Fe-Cr-Ni-Co-Ta
8172 | 35 | 45 | 9 | 8 | 3 | 94.8607 | 0.2628717 | 0.07301705 | 419.3021 | 0 | 0 | 0 |  | Fe-Cr-Ni-Co-Ta
8173 | 31 | 39 | 14 | 10 | 5 | 92.17534 | 0.2710282 | 0.08957459 | 572.335 | 0 | 0 | 0 |  | Fe-Cr-Ni-Co-Ta
8174 | 27 | 33 | 19 | 12 | 8 | 89.17866 | 0.2802082 | 0.1083427 | 759.8989 | 0 | 0 | 0 |  | Fe-Cr-Ni-Co-Ta
8175 | 24 | 28 | 22 | 14 | 12 | 86.43237 | 0.2887416 | 0.1265002 | 954.5481 | 0 | 0 | 0 |  | Fe-Cr-Ni-Co-Ta
8176 | 20 | 23 | 24 | 16 | 17 | 83.73879 | 0.2972626 | 0.1429576 | 1139.904 | 0 | 0 | 0 |  | Fe-Cr-Ni-Co-Ta
8177 | 17 | 18 | 25 | 18 | 22 | 81.25419 | 0.304989 | 0.1549796 | 1276.837 | 0 | 0 | 0 |  | Fe-Cr-Ni-Co-Ta
8178 | 13 | 13 | 24 | 20 | 30 | 78.5273 | 0.3137334 | 0.1663098 | 1410.313 | 0 | 0 | 0 |  | Fe-Cr-Ni-Co-Ta
8179 | 11 | 9 | 22 | 20 | 38 | 76.37112 | 0.3205996 | 0.1708643 | 1462.393 | 0 | 0 | 0 |  | Fe-Cr-Ni-Co-Ta
8180 | 8 | 6 | 16 | 20 | 50 | 74.32749 | 0.3275124 | 0.1667863 | 1413.655 | 0 | 0 | 0 |  | Fe-Cr-Ni-Co-Ta
8181 | 25 | 50 | 14 | 7 | 3 | 96.43885 | 0.2593694 | 0.07338484 | 427.7174 | 0 | 0 | 0 |  | Fe-Cr-Ni-Co-Ta
8182 | 23 | 42 | 21 | 8 | 6 | 92.45228 | 0.2711236 | 0.09645381 | 645.3329 | 0 | 0 | 0 |  | Fe-Cr-Ni-Co-Ta
8183 | 20 | 36 | 26 | 9 | 9 | 89.50025 | 0.2800382 | 0.1135952 | 820.8962 | 0 | 0 | 0 |  | Fe-Cr-Ni-Co-Ta
8184 | 18 | 29 | 28 | 11 | 13 | 86.30904 | 0.2896668 | 0.1307695 | 1005.439 | 0 | 0 | 0 |  | Fe-Cr-Ni-Co-Ta
8185 | 16 | 24 | 30 | 12 | 18 | 83.60034 | 0.2980154 | 0.1460873 | 1178.515 | 0 | 0 | 0 |  | Fe-Cr-Ni-Co-Ta
8186 | 13 | 18 | 31 | 14 | 25 | 80.50392 | 0.3076247 | 0.1605629 | 1345.321 | 0 | 0 | 0 |  | Fe-Cr-Ni-Co-Ta
8187 | 10 | 13 | 30 | 15 | 32 | 78.01043 | 0.3154746 | 0.1689984 | 1442.38 | 0 | 0 | 0 |  | Fe-Cr-Ni-Co-Ta
8188 | 8 | 8 | 26 | 15 | 42 | 75.41583 | 0.323728 | 0.1721918 | 1476.225 | 0 | 0 | 0 |  | Fe-Cr-Ni-Co-Ta
8189 | 6 | 5 | 19 | 15 | 55 | 73.44484 | 0.3303481 | 0.1637927 | 1374.753 | 0 | 0 | 0 |  | Fe-Cr-Ni-Co-Ta
8190 | 17 | 52 | 21 | 7 | 3 | 96.62259 | 0.2595281 | 0.07453274 | 439.5049 | 0 | 0 | 0 |  | Fe-Cr-Ni-Co-Ta
8191 | 16 | 43 | 28 | 7 | 6 | 92.45236 | 0.2716344 | 0.09764098 | 658.1265 | 0 | 0 | 0 |  | Fe-Cr-Ni-Co-Ta
8192 | 15 | 36 | 33 | 7 | 9 | 89.18791 | 0.2811922 | 0.1148907 | 833.6785 | 0 | 0 | 0 |  | Fe-Cr-Ni-Co-Ta
8193 | 13 | 30 | 36 | 8 | 14 | 85.95992 | 0.2910523 | 0.1350557 | 1055.141 | 0 | 0 | 0 |  | Fe-Cr-Ni-Co-Ta
8194 | 11 | 24 | 38 | 9 | 19 | 83.04847 | 0.2998997 | 0.1498375 | 1221.546 | 0 | 0 | 0 |  | Fe-Cr-Ni-Co-Ta
8195 | 9 | 18 | 38 | 10 | 25 | 80.22204 | 0.308569 | 0.1622014 | 1362.645 | 0 | 0 | 0 |  | Fe-Cr-Ni-Co-Ta
8196 | 7 | 12 | 37 | 11 | 33 | 77.32656 | 0.3174961 | 0.1717833 | 1471.188 | 0 | 0 | 0 |  | Fe-Cr-Ni-Co-Ta
8197 | 5 | 7 | 32 | 12 | 44 | 74.73148 | 0.3257895 | 0.1740181 | 1493.924 | 0 | 0 | 0 |  | Fe-Cr-Ni-Co-Ta
8198 | 4 | 4 | 23 | 12 | 57 | 72.86011 | 0.3320955 | 0.1636439 | 1368.745 | 0 | 0 | 0 |  | Fe-Cr-Ni-Co-Ta
8199 | 10 | 42 | 37 | 5 | 6 | 91.71824 | 0.2740126 | 0.09963909 | 675.7509 | 0 | 0 | 0 |  | Fe-Cr-Ni-Co-Ta
8200 | 10 | 35 | 41 | 5 | 9 | 88.5098 | 0.2833185 | 0.1167577 | 850.3979 | 0 | 0 | 0 |  | Fe-Cr-Ni-Co-Ta
8201 | 9 | 28 | 44 | 6 | 13 | 85.25123 | 0.2929653 | 0.1341506 | 1036.968 | 0 | 0 | 0 |  | Fe-Cr-Ni-Co-Ta
8202 | 8 | 22 | 45 | 7 | 18 | 82.36101 | 0.3016951 | 0.1497357 | 1211.855 | 0 | 0 | 0 |  | Fe-Cr-Ni-Co-Ta
8203 | 6 | 16 | 45 | 8 | 25 | 79.35765 | 0.3109622 | 0.1646313 | 1383.539 | 0 | 0 | 0 |  | Fe-Cr-Ni-Co-Ta
8204 | 5 | 11 | 43 | 9 | 32 | 76.95852 | 0.3183726 | 0.173278 | 1482.6 | 0 | 0 | 0 |  | Fe-Cr-Ni-Co-Ta
8205 | 3 | 6 | 38 | 11 | 43 | 74.41134 | 0.3265096 | 0.176752 | 1520.979 | 0 | 0 | 0 |  | Fe-Cr-Ni-Co-Ta
8206 | 6 | 32 | 50 | 3 | 9 | 87.1478 | 0.2871855 | 0.1194819 | 871.8513 | 0 | 0 | 0 |  | Fe-Cr-Ni-Co-Ta
8207 | 6 | 25 | 52 | 4 | 13 | 83.96962 | 0.2965141 | 0.1367438 | 1056.898 | 1 | 0 | 0 |  | Fe-Cr-Ni-Co-Ta
8208 | 5 | 19 | 53 | 5 | 18 | 81.1167 | 0.305111 | 0.1523972 | 1232.302 | 0 | 0 | 0 |  | Fe-Cr-Ni-Co-Ta
8209 | 4 | 13 | 53 | 6 | 23 | 78.46024 | 0.3130725 | 0.1645649 | 1367.621 | 0 | 0 | 0 |  | Fe-Cr-Ni-Co-Ta
8210 | 4 | 8 | 50 | 8 | 30 | 76.12678 | 0.3202488 | 0.1749177 | 1487.302 | 0 | 0 | 0 |  | Fe-Cr-Ni-Co-Ta
8211 | 47 | 12 | 5 | 3 | 33 | 78.88036 | 0.3111217 | 0.1618486 | 1357.479 | 0 | 0 | 0 |  | Fe-Cr-Ni-Co-Ta
8212 | 40 | 11 | 5 | 5 | 39 | 77.69752 | 0.3155623 | 0.1632267 | 1377.952 | 0 | 0 | 0 |  | Fe-Cr-Ni-Co-Ta
8213 | 34 | 10 | 4 | 7 | 44 | 76.72595 | 0.3191825 | 0.1618473 | 1364.427 | 0 | 0 | 0 |  | Fe-Cr-Ni-Co-Ta
8214 | 27 | 9 | 4 | 11 | 49 | 75.80793 | 0.3225663 | 0.1604069 | 1347.044 | 0 | 0 | 0 |  | Fe-Cr-Ni-Co-Ta
8215 | 22 | 7 | 3 | 14 | 53 | 74.78372 | 0.3260089 | 0.1573117 | 1308.26 | 0 | 0 | 0 |  | Fe-Cr-Ni-Co-Ta
8216 | 51 | 19 | 6 | 3 | 21 | 82.8111 | 0.2983234 | 0.1480587 | 1194.837 | 0 | 0 | 0 |  | Fe-Cr-Ni-Co-Ta
8217 | 44 | 17 | 7 | 5 | 27 | 81.09352 | 0.3044804 | 0.156732 | 1302.074 | 0 | 0 | 0 |  | Fe-Cr-Ni-Co-Ta
8218 | 38 | 16 | 8 | 7 | 32 | 79.92767 | 0.3087585 | 0.1604383 | 1348.719 | 0 | 0 | 0 |  | Fe-Cr-Ni-Co-Ta
8219 | 32 | 14 | 8 | 10 | 36 | 78.7189 | 0.3129642 | 0.1632193 | 1383.809 | 0 | 0 | 0 |  | Fe-Cr-Ni-Co-Ta
8220 | 26 | 11 | 9 | 14 | 40 | 77.26085 | 0.3177134 | 0.1653568 | 1405.481 | 0 | 0 | 0 |  | Fe-Cr-Ni-Co-Ta
8221 | 21 | 9 | 8 | 18 | 44 | 76.19664 | 0.3213184 | 0.1654454 | 1404.939 | 0 | 0 | 0 |  | Fe-Cr-Ni-Co-Ta
8222 | 16 | 7 | 7 | 23 | 46 | 75.36634 | 0.3240787 | 0.1653288 | 1401.481 | 0 | 0 | 0 |  | Fe-Cr-Ni-Co-Ta
8223 | 52 | 29 | 4 | 3 | 12 | 87.73055 | 0.2831183 | 0.123017 | 915.4128 | 0 | 0 | 0 |  | Fe-Cr-Ni-Co-Ta
8224 | 46 | 27 | 8 | 4 | 16 | 85.99694 | 0.2891154 | 0.1334444 | 1032.917 | 0 | 0 | 0 |  | Fe-Cr-Ni-Co-Ta
8225 | 39 | 24 | 10 | 6 | 21 | 84.01588 | 0.295943 | 0.147686 | 1202.686 | 0 | 0 | 0 |  | Fe-Cr-Ni-Co-Ta
8226 | 34 | 21 | 12 | 9 | 25 | 82.2716 | 0.301656 | 0.1538436 | 1272.551 | 0 | 0 | 0 |  | Fe-Cr-Ni-Co-Ta
8227 | 29 | 17 | 13 | 13 | 28 | 80.54432 | 0.3071153 | 0.1601602 | 1345.054 | 0 | 0 | 0 |  | Fe-Cr-Ni-Co-Ta
8228 | 24 | 14 | 14 | 17 | 31 | 79.13661 | 0.3116409 | 0.1641311 | 1389.193 | 0 | 0 | 0 |  | Fe-Cr-Ni-Co-Ta
8229 | 19 | 11 | 13 | 23 | 34 | 77.83579 | 0.3158566 | 0.1669992 | 1420.437 | 0 | 0 | 0 |  | Fe-Cr-Ni-Co-Ta
8230 | 15 | 8 | 12 | 29 | 36 | 76.71661 | 0.3193468 | 0.1691429 | 1441.169 | 0 | 0 | 0 |  | Fe-Cr-Ni-Co-Ta
8231 | 12 | 6 | 9 | 36 | 37 | 76.09205 | 0.3213577 | 0.1702081 | 1451.108 | 0 | 0 | 0 |  | Fe-Cr-Ni-Co-Ta
8232 | 43 | 38 | 6 | 3 | 10 | 90.88846 | 0.2747738 | 0.1140748 | 829.6293 | 0 | 0 | 0 |  | Fe-Cr-Ni-Co-Ta
8233 | 38 | 34 | 10 | 4 | 13 | 88.79032 | 0.281521 | 0.1294683 | 1001.384 | 0 | 0 | 0 |  | Fe-Cr-Ni-Co-Ta
8234 | 33 | 29 | 14 | 7 | 16 | 86.35855 | 0.2891 | 0.1397946 | 1115.151 | 0 | 0 | 0 |  | Fe-Cr-Ni-Co-Ta
8235 | 29 | 25 | 17 | 10 | 19 | 84.32924 | 0.2954191 | 0.1463396 | 1185.074 | 0 | 0 | 0 |  | Fe-Cr-Ni-Co-Ta
8236 | 25 | 20 | 19 | 15 | 21 | 82.33409 | 0.3014189 | 0.1522981 | 1247.316 | 0 | 0 | 0 |  | Fe-Cr-Ni-Co-Ta
8237 | 21 | 16 | 19 | 20 | 24 | 80.58519 | 0.3068941 | 0.1584422 | 1315.957 | 0 | 0 | 0 |  | Fe-Cr-Ni-Co-Ta
8238 | 17 | 12 | 18 | 26 | 26 | 79.06967 | 0.3115717 | 0.1635344 | 1372.663 | 0 | 0 | 0 |  | Fe-Cr-Ni-Co-Ta
8239 | 13 | 9 | 17 | 34 | 28 | 77.908 | 0.3151968 | 0.1652181 | 1384.193 | 0 | 0 | 0 |  | Fe-Cr-Ni-Co-Ta
8240 | 11 | 6 | 12 | 43 | 28 | 77.15875 | 0.3174343 | 0.1670706 | 1402.36 | 0 | 0 | 0 |  | Fe-Cr-Ni-Co-Ta
8241 | 35 | 45 | 9 | 3 | 8 | 93.48043 | 0.2678709 | 0.1047734 | 737.0172 | 0 | 0 | 0 |  | Fe-Cr-Ni-Co-Ta
8242 | 31 | 39 | 14 | 5 | 10 | 90.89284 | 0.2756797 | 0.1199617 | 897.9732 | 0 | 0 | 0 |  | Fe-Cr-Ni-Co-Ta
8243 | 27 | 33 | 19 | 8 | 12 | 88.24679 | 0.2835924 | 0.1298954 | 1001.481 | 0 | 0 | 0 |  | Fe-Cr-Ni-Co-Ta
8244 | 24 | 28 | 22 | 12 | 14 | 86.01264 | 0.2902663 | 0.1350467 | 1051.1 | 0 | 0 | 0 |  | Fe-Cr-Ni-Co-Ta
8245 | 20 | 23 | 24 | 17 | 16 | 83.92873 | 0.2965737 | 0.1422211 | 1127.212 | 0 | 0 | 0 |  | Fe-Cr-Ni-Co-Ta
8246 | 17 | 18 | 25 | 22 | 18 | 81.94161 | 0.3024962 | 0.1485682 | 1193.621 | 0 | 0 | 0 |  | Fe-Cr-Ni-Co-Ta
8247 | 13 | 13 | 24 | 30 | 20 | 80.05544 | 0.3082098 | 0.1544151 | 1254.4 | 0 | 0 | 0 |  | Fe-Cr-Ni-Co-Ta
8248 | 11 | 9 | 22 | 38 | 20 | 78.88107 | 0.3115342 | 0.1559984 | 1263.107 | 0 | 0 | 0 |  | Fe-Cr-Ni-Co-Ta
8249 | 8 | 6 | 16 | 50 | 20 | 78.13161 | 0.3138718 | 0.1567075 | 1266.086 | 0 | 0 | 0 |  | Fe-Cr-Ni-Co-Ta
8250 | 25 | 50 | 14 | 3 | 7 | 95.26709 | 0.2635602 | 0.1053961 | 750.8784 | 0 | 0 | 0 |  | Fe-Cr-Ni-Co-Ta
8251 | 23 | 42 | 21 | 6 | 8 | 91.93155 | 0.2729977 | 0.1097122 | 783.3943 | 0 | 0 | 0 |  | Fe-Cr-Ni-Co-Ta
8252 | 20 | 36 | 26 | 9 | 9 | 89.50025 | 0.2800382 | 0.1166331 | 849.9531 | 0 | 0 | 0 |  | Fe-Cr-Ni-Co-Ta
8253 | 18 | 29 | 28 | 13 | 11 | 86.74056 | 0.2881053 | 0.1297444 | 989.5251 | 0 | 0 | 0 |  | Fe-Cr-Ni-Co-Ta
8254 | 16 | 24 | 30 | 18 | 12 | 84.76675 | 0.2937881 | 0.1307707 | 990.8349 | 0 | 0 | 0 |  | Fe-Cr-Ni-Co-Ta
8255 | 13 | 18 | 31 | 25 | 14 | 82.37624 | 0.3008369 | 0.135577 | 1034 | 0 | 0 | 0 |  | Fe-Cr-Ni-Co-Ta
8256 | 10 | 13 | 30 | 32 | 15 | 80.63942 | 0.3059515 | 0.1434041 | 1116.165 | 0 | 0 | 0 |  | Fe-Cr-Ni-Co-Ta
8257 | 8 | 8 | 26 | 42 | 15 | 79.17531 | 0.3101243 | 0.1476252 | 1155.659 | 0 | 0 | 0 |  | Fe-Cr-Ni-Co-Ta
8258 | 6 | 5 | 19 | 55 | 15 | 78.45875 | 0.312322 | 0.1449979 | 1118.363 | 0 | 0 | 0 |  | Fe-Cr-Ni-Co-Ta
8259 | 17 | 52 | 21 | 3 | 7 | 95.45326 | 0.2636811 | 0.1033593 | 727.8773 | 0 | 0 | 0 |  | Fe-Cr-Ni-Co-Ta
8260 | 16 | 43 | 28 | 6 | 7 | 92.18947 | 0.2725761 | 0.1068266 | 751.2781 | 0 | 0 | 0 |  | Fe-Cr-Ni-Co-Ta
8261 | 15 | 36 | 33 | 9 | 7 | 89.66809 | 0.2794607 | 0.1079414 | 752.7378 | 0 | 0 | 0 |  | Fe-Cr-Ni-Co-Ta
8262 | 13 | 30 | 36 | 14 | 8 | 87.24535 | 0.2864057 | 0.1085692 | 749.7366 | 0 | 0 | 0 |  | Fe-Cr-Ni-Co-Ta
8263 | 11 | 24 | 38 | 19 | 9 | 84.98093 | 0.2928951 | 0.1145862 | 805.1508 | 0 | 0 | 0 |  | Fe-Cr-Ni-Co-Ta
8264 | 9 | 18 | 38 | 25 | 10 | 82.84423 | 0.2990453 | 0.1249365 | 909.8206278 | 0 | 0 | 0 |  | Fe-Cr-Ni-Co-Ta
8265 | 7 | 12 | 37 | 33 | 11 | 80.72503 | 0.3051291 | 0.1305042 | 959.7678 | 0 | 0 | 0 |  | Fe-Cr-Ni-Co-Ta
8266 | 5 | 7 | 32 | 44 | 12 | 79.09737 | 0.3099377 | 0.1353855 | 1005.193 | 0 | 0 | 0 |  | Fe-Cr-Ni-Co-Ta
8267 | 4 | 4 | 23 | 57 | 12 | 78.44592 | 0.311944 | 0.13529 | 1000.15 | 1 | 0 | 0 |  | Fe-Cr-Ni-Co-Ta
8268 | 10 | 42 | 37 | 6 | 5 | 91.98029 | 0.273074 | 0.09636549 | 637.8113 | 0 | 0 | 0 |  | Fe-Cr-Ni-Co-Ta
8269 | 10 | 35 | 41 | 9 | 5 | 89.46664 | 0.2798654 | 0.09689203 | 633.7187 | 1 | 0 | 0 |  | Fe-Cr-Ni-Co-Ta
8270 | 9 | 28 | 44 | 13 | 6 | 86.75443 | 0.2875096 | 0.1038031 | 695.134 | 1 | 0 | 0 |  | Fe-Cr-Ni-Co-Ta
8271 | 8 | 22 | 45 | 18 | 7 | 84.48749 | 0.2939482 | 0.110123 | 752.3588 | 1 | 0 | 0 |  | Fe-Cr-Ni-Co-Ta
8272 | 6 | 16 | 45 | 25 | 8 | 82.27473 | 0.3003127 | 0.1161752 | 806.8379 | 1 | 0 | 0 |  | Fe-Cr-Ni-Co-Ta
8273 | 5 | 11 | 43 | 32 | 9 | 80.50684 | 0.3053949 | 0.1221066 | 861.3432 | 1 | 0 | 0 |  | Fe-Cr-Ni-Co-Ta
8274 | 3 | 6 | 38 | 43 | 11 | 78.70402 | 0.3108499 | 0.1275843 | 911.4383 | 1 | 0 | 0 |  | Fe-Cr-Ni-Co-Ta
8275 | 6 | 32 | 50 | 9 | 3 | 88.54765 | 0.2821079 | 0.08192029 | 481.9629 | 1 | 1 | 1 | 481.9629 | Fe-Cr-Ni-Co-Ta
8276 | 6 | 25 | 52 | 13 | 4 | 85.85106 | 0.2896421 | 0.09014903 | 551.7623 | 1 | 1 | 1 | 551.7623 | Fe-Cr-Ni-Co-Ta
8277 | 5 | 19 | 53 | 18 | 5 | 83.5561 | 0.2961607 | 0.09772699 | 617.8124 | 1 | 1 | 1 | 617.8124 | Fe-Cr-Ni-Co-Ta
8278 | 4 | 13 | 53 | 23 | 6 | 81.34428 | 0.3024345 | 0.1114262 | 748.2613 | 1 | 1 | 1 | 748.2613 | Fe-Cr-Ni-Co-Ta
8279 | 4 | 8 | 50 | 30 | 8 | 79.42347 | 0.3080587 | 0.1176715 | 804.1286 | 1 | 1 | 1 | 804.1286 | Fe-Cr-Ni-Co-Ta