## Sheet1
Unnamed: 0 | Fe | Cr | Ni | Cu | Nb | ShearModulus_eff | PoissonsRatio_eff | delta_prime_misfit | sigma_SSS | Gmin_FCC | eq_FCC | Gmin_eq_FCC | sigma_SSS_FCC | compo_A_B_C_D_E
0 | 33 | 3 | 5 | 12 | 47 | 52.80316 | 0.3571572 | 0.1559953 | 922.0875 | 0 | 0 | 0 |  | Fe-Cr-Ni-Cu-Nb
1 | 39 | 5 | 5 | 11 | 40 | 56.55392 | 0.3480356 | 0.1576343 | 982.6649 | 0 | 0 | 0 |  | Fe-Cr-Ni-Cu-Nb
2 | 44 | 7 | 4 | 10 | 34 | 59.98513 | 0.3397208 | 0.1561589 | 1007.537 | 0 | 0 | 0 |  | Fe-Cr-Ni-Cu-Nb
3 | 49 | 11 | 4 | 9 | 27 | 65.0156 | 0.3276768 | 0.1505995 | 1005.332 | 0 | 0 | 0 |  | Fe-Cr-Ni-Cu-Nb
4 | 53 | 14 | 3 | 7 | 22 | 69.09718 | 0.3182533 | 0.1438183 | 974.7701 | 0 | 0 | 0 |  | Fe-Cr-Ni-Cu-Nb
5 | 21 | 3 | 6 | 19 | 51 | 49.37353 | 0.3644637 | 0.1519885 | 838.0217 | 0 | 0 | 0 |  | Fe-Cr-Ni-Cu-Nb
6 | 27 | 5 | 7 | 17 | 44 | 53.12768 | 0.3553649 | 0.1558852 | 919.4742 | 0 | 0 | 0 |  | Fe-Cr-Ni-Cu-Nb
7 | 32 | 7 | 8 | 16 | 38 | 56.64498 | 0.3468368 | 0.1566263 | 968.9501 | 0 | 0 | 0 |  | Fe-Cr-Ni-Cu-Nb
8 | 36 | 10 | 8 | 14 | 32 | 60.57618 | 0.3374592 | 0.1544215 | 993.0193 | 0 | 0 | 0 |  | Fe-Cr-Ni-Cu-Nb
9 | 40 | 14 | 9 | 11 | 26 | 65.50659 | 0.3261462 | 0.149448 | 996.6831 | 0 | 0 | 0 |  | Fe-Cr-Ni-Cu-Nb
10 | 44 | 18 | 8 | 9 | 21 | 70.0285 | 0.3156335 | 0.1416891 | 959.9322 | 0 | 0 | 0 |  | Fe-Cr-Ni-Cu-Nb
11 | 46 | 23 | 7 | 7 | 16 | 75.06614 | 0.3039884 | 0.1304069 | 883.6088 | 0 | 0 | 0 |  | Fe-Cr-Ni-Cu-Nb
12 | 12 | 3 | 4 | 29 | 52 | 46.60452 | 0.3696249 | 0.1480475 | 761.8136 | 0 | 0 | 0 |  | Fe-Cr-Ni-Cu-Nb
13 | 16 | 4 | 8 | 27 | 46 | 49.67776 | 0.3622529 | 0.153624 | 846.7485 | 0 | 0 | 0 |  | Fe-Cr-Ni-Cu-Nb
14 | 21 | 6 | 10 | 24 | 39 | 53.49833 | 0.3530937 | 0.155972 | 915.437 | 0 | 0 | 0 |  | Fe-Cr-Ni-Cu-Nb
15 | 25 | 9 | 12 | 21 | 34 | 57.4026 | 0.3439824 | 0.155371 | 959.0016 | 0 | 0 | 0 |  | Fe-Cr-Ni-Cu-Nb
16 | 28 | 13 | 13 | 17 | 29 | 61.73559 | 0.334059 | 0.1524063 | 981.5472 | 0 | 0 | 0 |  | Fe-Cr-Ni-Cu-Nb
17 | 31 | 17 | 14 | 14 | 24 | 66.25704 | 0.3237291 | 0.1469925 | 975.2787 | 0 | 0 | 0 |  | Fe-Cr-Ni-Cu-Nb
18 | 34 | 23 | 13 | 11 | 19 | 71.74154 | 0.3110639 | 0.1375852 | 929.9021 | 0 | 0 | 0 |  | Fe-Cr-Ni-Cu-Nb
19 | 36 | 29 | 12 | 8 | 15 | 76.94189 | 0.299318 | 0.1272709 | 864.3669 | 0 | 0 | 0 |  | Fe-Cr-Ni-Cu-Nb
20 | 37 | 36 | 9 | 6 | 12 | 81.81885 | 0.2879388 | 0.1165707 | 785.2943 | 0 | 0 | 0 |  | Fe-Cr-Ni-Cu-Nb
21 | 10 | 3 | 6 | 38 | 43 | 47.65458 | 0.365194 | 0.1523594 | 797.4796 | 0 | 0 | 0 |  | Fe-Cr-Ni-Cu-Nb
22 | 13 | 4 | 10 | 34 | 38 | 50.51402 | 0.3586208 | 0.1548684 | 855.9528 | 0 | 0 | 0 |  | Fe-Cr-Ni-Cu-Nb
23 | 16 | 7 | 14 | 29 | 33 | 54.61634 | 0.3492668 | 0.1548734 | 910.1846 | 0 | 0 | 0 |  | Fe-Cr-Ni-Cu-Nb
24 | 19 | 10 | 17 | 25 | 29 | 58.45367 | 0.3406373 | 0.1531565 | 942.4699 | 0 | 0 | 0 |  | Fe-Cr-Ni-Cu-Nb
25 | 21 | 15 | 19 | 20 | 25 | 63.14352 | 0.3301643 | 0.1492638 | 959.8645 | 0 | 0 | 0 |  | Fe-Cr-Ni-Cu-Nb
26 | 24 | 20 | 19 | 16 | 21 | 67.89499 | 0.3194422 | 0.1428779 | 945.426 | 0 | 0 | 0 |  | Fe-Cr-Ni-Cu-Nb
27 | 26 | 26 | 18 | 12 | 17 | 73.16639 | 0.3075686 | 0.1338291 | 900.6398 | 0 | 0 | 0 |  | Fe-Cr-Ni-Cu-Nb
28 | 28 | 34 | 17 | 9 | 13 | 79.18889 | 0.2939039 | 0.1214735 | 818.2032 | 0 | 0 | 0 |  | Fe-Cr-Ni-Cu-Nb
29 | 28 | 43 | 12 | 6 | 11 | 84.50283 | 0.2815021 | 0.1120997 | 754.5931 | 0 | 0 | 0 |  | Fe-Cr-Ni-Cu-Nb
30 | 8 | 3 | 9 | 45 | 35 | 48.8725 | 0.3605785 | 0.1526708 | 804.1163 | 0 | 0 | 0 |  | Fe-Cr-Ni-Cu-Nb
31 | 10 | 5 | 14 | 39 | 31 | 52.21609 | 0.3532065 | 0.1529249 | 851.2543 | 0 | 0 | 0 |  | Fe-Cr-Ni-Cu-Nb
32 | 12 | 8 | 19 | 33 | 27 | 56.28717 | 0.344302 | 0.1513637 | 889.9609 | 0 | 0 | 0 |  | Fe-Cr-Ni-Cu-Nb
33 | 14 | 12 | 22 | 28 | 24 | 60.34257 | 0.3353915 | 0.1485036 | 912.8472 | 0 | 0 | 0 |  | Fe-Cr-Ni-Cu-Nb
34 | 16 | 17 | 24 | 23 | 20 | 65.23326 | 0.3245157 | 0.142296 | 905.8112 | 0 | 0 | 0 |  | Fe-Cr-Ni-Cu-Nb
35 | 18 | 22 | 25 | 18 | 17 | 69.85529 | 0.3145412 | 0.1359444 | 888.2071 | 0 | 0 | 0 |  | Fe-Cr-Ni-Cu-Nb
36 | 20 | 30 | 24 | 13 | 13 | 76.32395 | 0.3001587 | 0.1236916 | 817.5035 | 0 | 0 | 0 |  | Fe-Cr-Ni-Cu-Nb
37 | 20 | 38 | 22 | 9 | 11 | 81.48725 | 0.28872 | 0.1152863 | 767.9254 | 0 | 0 | 0 |  | Fe-Cr-Ni-Cu-Nb
38 | 20 | 50 | 16 | 6 | 8 | 88.69511 | 0.2718296 | 0.09959263 | 646.9076 | 0 | 0 | 0 |  | Fe-Cr-Ni-Cu-Nb
39 | 7 | 3 | 14 | 50 | 25 | 51.2879 | 0.3530319 | 0.146612 | 771.5353 | 0 | 0 | 0 |  | Fe-Cr-Ni-Cu-Nb
40 | 8 | 6 | 21 | 42 | 23 | 55.18496 | 0.3451676 | 0.146152 | 819.3767 | 0 | 0 | 0 |  | Fe-Cr-Ni-Cu-Nb
41 | 9 | 9 | 26 | 36 | 20 | 58.9868 | 0.3371438 | 0.1424217 | 831.3817 | 0 | 0 | 0 |  | Fe-Cr-Ni-Cu-Nb
42 | 11 | 13 | 28 | 29 | 18 | 63.00241 | 0.3288268 | 0.1386103 | 842.202 | 0 | 0 | 0 |  | Fe-Cr-Ni-Cu-Nb
43 | 12 | 18 | 30 | 24 | 16 | 67.15598 | 0.3199707 | 0.1337972 | 838.6532 | 0 | 0 | 0 |  | Fe-Cr-Ni-Cu-Nb
44 | 14 | 25 | 31 | 18 | 13 | 72.94243 | 0.3075686 | 0.1247482 | 800.9926 | 0 | 0 | 0 |  | Fe-Cr-Ni-Cu-Nb
45 | 15 | 32 | 30 | 13 | 10 | 78.6149 | 0.2952533 | 0.1132675 | 727.7265 | 0 | 0 | 0 |  | Fe-Cr-Ni-Cu-Nb
46 | 15 | 42 | 26 | 8 | 8 | 85.03351 | 0.2810277 | 0.1028988 | 662.3124 | 0 | 0 | 0 |  | Fe-Cr-Ni-Cu-Nb
47 | 15 | 55 | 19 | 5 | 6 | 92.03879 | 0.2645883 | 0.08966409 | 562.3653 | 0 | 0 | 0 |  | Fe-Cr-Ni-Cu-Nb
48 | 7 | 3 | 21 | 52 | 17 | 54.33962 | 0.344846 | 0.1343713 | 696.3878 | 1 | 0 | 0 |  | Fe-Cr-Ni-Cu-Nb
49 | 7 | 6 | 28 | 43 | 16 | 57.99567 | 0.3380679 | 0.133984 | 736.4628 | 1 | 0 | 0 |  | Fe-Cr-Ni-Cu-Nb
50 | 7 | 9 | 33 | 36 | 15 | 61.24253 | 0.331949 | 0.132624 | 760.9976 | 1 | 0 | 0 |  | Fe-Cr-Ni-Cu-Nb
51 | 8 | 14 | 36 | 30 | 13 | 65.67303 | 0.3226645 | 0.1269261 | 752.6163 | 1 | 0 | 0 |  | Fe-Cr-Ni-Cu-Nb
52 | 9 | 19 | 38 | 24 | 11 | 70.12079 | 0.313502 | 0.1200554 | 727.3439 | 0 | 0 | 0 |  | Fe-Cr-Ni-Cu-Nb
53 | 10 | 25 | 38 | 18 | 9 | 75.06949 | 0.3031774 | 0.1115001 | 683.5622 | 0 | 0 | 0 |  | Fe-Cr-Ni-Cu-Nb
54 | 11 | 33 | 37 | 12 | 7 | 80.98002 | 0.2907694 | 0.1013352 | 623.3411 | 0 | 0 | 0 |  | Fe-Cr-Ni-Cu-Nb
55 | 12 | 44 | 32 | 7 | 5 | 87.92954 | 0.2753883 | 0.08850908 | 534.226 | 0 | 0 | 0 |  | Fe-Cr-Ni-Cu-Nb
56 | 12 | 57 | 23 | 4 | 4 | 94.45727 | 0.2598775 | 0.0785192 | 464.2929 | 0 | 0 | 0 |  | Fe-Cr-Ni-Cu-Nb
57 | 5 | 6 | 37 | 42 | 10 | 61.025 | 0.3312455 | 0.1160138 | 606.1846 | 1 | 0 | 0 |  | Fe-Cr-Ni-Cu-Nb
58 | 5 | 9 | 41 | 35 | 10 | 63.91646 | 0.3261882 | 0.1171921 | 643.7883 | 1 | 0 | 0 |  | Fe-Cr-Ni-Cu-Nb
59 | 6 | 13 | 44 | 28 | 9 | 67.80512 | 0.3187532 | 0.1135271 | 644.9179 | 1 |  | 0 |  | Fe-Cr-Ni-Cu-Nb
60 | 7 | 18 | 45 | 22 | 8 | 71.87016 | 0.3106157 | 0.1089428 | 634.778 | 1 | 0 | 0 |  | Fe-Cr-Ni-Cu-Nb
61 | 8 | 25 | 45 | 16 | 6 | 77.38875 | 0.2991288 | 0.09800601 | 569.5159 | 1 | 0 | 0 |  | Fe-Cr-Ni-Cu-Nb
62 | 9 | 32 | 43 | 11 | 5 | 82.12815 | 0.2892066 | 0.09138848 | 534.4029 | 1 | 0 | 0 |  | Fe-Cr-Ni-Cu-Nb
63 | 11 | 43 | 38 | 6 | 3 | 89.1292 | 0.2738664 | 0.07605184 | 423.747 | 0 | 0 | 0 |  | Fe-Cr-Ni-Cu-Nb
64 | 3 | 9 | 50 | 32 | 6 | 66.77084 | 0.3208494 | 0.0984635 | 503.1377 | 1 | 0 | 0 |  | Fe-Cr-Ni-Cu-Nb
65 | 4 | 13 | 52 | 25 | 6 | 70.22249 | 0.3146058 | 0.0994322 | 535.7924 | 1 | 0 | 0 |  | Fe-Cr-Ni-Cu-Nb
66 | 5 | 18 | 53 | 19 | 5 | 74.41125 | 0.3063821 | 0.09350848 | 510.3851 | 1 | 0 | 0 |  | Fe-Cr-Ni-Cu-Nb
67 | 6 | 23 | 53 | 13 | 4 | 78.71541 | 0.2980405 | 0.0865522 | 473.1888 | 1 | 1 | 1 | 473.1888 | Fe-Cr-Ni-Cu-Nb
68 | 8 | 30 | 50 | 8 | 4 | 82.88064 | 0.289431 | 0.08639152 | 492.8367 | 1 | 1 | 1 | 492.8367 | Fe-Cr-Ni-Cu-Nb
69 | 3 | 33 | 5 | 12 | 47 | 59.89574 | 0.3379111 | 0.139932 | 863.0659 | 0 | 0 | 0 |  | Fe-Cr-Ni-Cu-Nb
70 | 5 | 39 | 5 | 11 | 40 | 64.9581 | 0.3254194 | 0.1409862 | 920.6176 | 0 | 0 | 0 |  | Fe-Cr-Ni-Cu-Nb
71 | 7 | 44 | 4 | 10 | 34 | 69.57855 | 0.3140931 | 0.1385644 | 936.4904 | 0 | 0 | 0 |  | Fe-Cr-Ni-Cu-Nb
72 | 11 | 49 | 4 | 9 | 27 | 75.28099 | 0.3005431 | 0.1348471 | 941.3513 | 0 | 0 | 0 |  | Fe-Cr-Ni-Cu-Nb
73 | 14 | 53 | 3 | 7 | 22 | 80.13084 | 0.2893756 | 0.1284964 | 907.7276 | 0 | 0 | 0 |  | Fe-Cr-Ni-Cu-Nb
74 | 3 | 21 | 6 | 19 | 51 | 53.50079 | 0.3530871 | 0.1420683 | 807.7057 | 0 | 0 | 0 |  | Fe-Cr-Ni-Cu-Nb
75 | 5 | 27 | 7 | 17 | 44 | 58.3993 | 0.3409718 | 0.1448537 | 885.847 | 0 | 0 | 0 |  | Fe-Cr-Ni-Cu-Nb
76 | 7 | 32 | 8 | 16 | 38 | 62.82597 | 0.3300986 | 0.1456103 | 937.7665 | 0 | 0 | 0 |  | Fe-Cr-Ni-Cu-Nb
77 | 10 | 36 | 8 | 14 | 32 | 67.32546 | 0.319351 | 0.143421 | 958.4929 | 0 | 0 | 0 |  | Fe-Cr-Ni-Cu-Nb
78 | 14 | 40 | 9 | 11 | 26 | 72.5599 | 0.3074665 | 0.1395466 | 964.4854 | 0 | 0 | 0 |  | Fe-Cr-Ni-Cu-Nb
79 | 18 | 44 | 8 | 9 | 21 | 77.35475 | 0.296429 | 0.1325673 | 927.7926 | 0 | 0 | 0 |  | Fe-Cr-Ni-Cu-Nb
80 | 23 | 46 | 7 | 7 | 16 | 81.8671 | 0.2863499 | 0.1230058 | 855.5992 | 0 | 0 | 0 |  | Fe-Cr-Ni-Cu-Nb
81 | 3 | 12 | 4 | 29 | 52 | 48.63713 | 0.3639136 | 0.1430157 | 749.4427 | 0 | 0 | 0 |  | Fe-Cr-Ni-Cu-Nb
82 | 4 | 16 | 8 | 27 | 46 | 52.47134 | 0.3544784 | 0.1482142 | 838.2995 | 0 | 0 | 0 |  | Fe-Cr-Ni-Cu-Nb
83 | 6 | 21 | 10 | 24 | 39 | 57.18059 | 0.3429568 | 0.1493699 | 902.8641 | 0 | 0 | 0 |  | Fe-Cr-Ni-Cu-Nb
84 | 9 | 25 | 12 | 21 | 34 | 61.44014 | 0.3329944 | 0.1493426 | 950.1378 | 0 | 0 | 0 |  | Fe-Cr-Ni-Cu-Nb
85 | 13 | 28 | 13 | 17 | 29 | 65.69474 | 0.3234182 | 0.1468467 | 970.2771 | 0 | 0 | 0 |  | Fe-Cr-Ni-Cu-Nb
86 | 17 | 31 | 14 | 14 | 24 | 70.0943 | 0.3135385 | 0.1423127 | 965.6147 | 0 | 0 | 0 |  | Fe-Cr-Ni-Cu-Nb
87 | 23 | 34 | 13 | 11 | 19 | 74.87776 | 0.3028375 | 0.134252 | 921.9642 | 0 | 0 | 0 |  | Fe-Cr-Ni-Cu-Nb
88 | 29 | 36 | 12 | 8 | 15 | 79.00534 | 0.293969 | 0.1253407 | 859.2146 | 0 | 0 | 0 |  | Fe-Cr-Ni-Cu-Nb
89 | 36 | 37 | 9 | 6 | 12 | 82.12136 | 0.2871612 | 0.116317 | 784.5359 | 0 | 0 | 0 |  | Fe-Cr-Ni-Cu-Nb
90 | 3 | 10 | 6 | 38 | 43 | 49.308 | 0.3605003 | 0.1490516 | 793.5668 | 0 | 0 | 0 |  | Fe-Cr-Ni-Cu-Nb
91 | 4 | 13 | 10 | 34 | 38 | 52.73126 | 0.3523971 | 0.1507044 | 850.0882 | 0 | 0 | 0 |  | Fe-Cr-Ni-Cu-Nb
92 | 7 | 16 | 14 | 29 | 33 | 56.9178 | 0.3429025 | 0.1511935 | 905.8859 | 0 | 0 | 0 |  | Fe-Cr-Ni-Cu-Nb
93 | 10 | 19 | 17 | 25 | 29 | 60.80858 | 0.3342109 | 0.1501911 | 942.0363 | 0 | 0 | 0 |  | Fe-Cr-Ni-Cu-Nb
94 | 15 | 21 | 19 | 20 | 25 | 64.76531 | 0.3258034 | 0.1474744 | 959.6368 | 0 | 0 | 0 |  | Fe-Cr-Ni-Cu-Nb
95 | 20 | 24 | 19 | 16 | 21 | 69.01203 | 0.3164772 | 0.1417742 | 944.9225 | 0 | 0 | 0 |  | Fe-Cr-Ni-Cu-Nb
96 | 26 | 26 | 18 | 12 | 17 | 73.16639 | 0.3075686 | 0.1335751 | 898.1475 | 0 | 0 | 0 |  | Fe-Cr-Ni-Cu-Nb
97 | 34 | 28 | 17 | 9 | 13 | 77.41203 | 0.2985006 | 0.123035 | 821.9684 | 0 | 0 | 0 |  | Fe-Cr-Ni-Cu-Nb
98 | 43 | 28 | 12 | 6 | 11 | 79.93181 | 0.2932277 | 0.1154893 | 762.17 | 0 | 0 | 0 |  | Fe-Cr-Ni-Cu-Nb
99 | 3 | 8 | 9 | 45 | 35 | 50.10505 | 0.3570528 | 0.150748 | 805.0109 | 0 | 0 | 0 |  | Fe-Cr-Ni-Cu-Nb
100 | 5 | 10 | 14 | 39 | 31 | 53.49822 | 0.3495944 | 0.1509031 | 850.3141 | 0 | 0 | 0 |  | Fe-Cr-Ni-Cu-Nb
101 | 8 | 12 | 19 | 33 | 27 | 57.34726 | 0.3413658 | 0.149931 | 889.6482 | 0 | 0 | 0 |  | Fe-Cr-Ni-Cu-Nb
102 | 12 | 14 | 22 | 28 | 24 | 60.88218 | 0.3339189 | 0.1479987 | 914.0391 | 0 | 0 | 0 |  | Fe-Cr-Ni-Cu-Nb
103 | 17 | 16 | 24 | 23 | 20 | 64.95425 | 0.3252656 | 0.142512 | 905.1807 | 0 | 0 | 0 |  | Fe-Cr-Ni-Cu-Nb
104 | 22 | 18 | 25 | 18 | 17 | 68.70847 | 0.3175793 | 0.1367117 | 885.8348 | 0 | 0 | 0 |  | Fe-Cr-Ni-Cu-Nb
105 | 30 | 20 | 24 | 13 | 13 | 73.35251 | 0.3079056 | 0.1254012 | 813.2609 | 0 | 0 | 0 |  | Fe-Cr-Ni-Cu-Nb
106 | 38 | 20 | 22 | 9 | 11 | 76.02941 | 0.3027889 | 0.1183299 | 764.0292 | 0 | 0 | 0 |  | Fe-Cr-Ni-Cu-Nb
107 | 50 | 20 | 16 | 6 | 8 | 79.33752 | 0.295699 | 0.1045598 | 648.8892 | 0 | 0 | 0 |  | Fe-Cr-Ni-Cu-Nb
108 | 3 | 7 | 14 | 50 | 25 | 52.34344 | 0.3500028 | 0.1452941 | 773.3242 | 0 | 0 | 0 |  | Fe-Cr-Ni-Cu-Nb
109 | 6 | 8 | 21 | 42 | 23 | 55.72022 | 0.3436642 | 0.1459881 | 823.5601 | 0 | 0 | 0 |  | Fe-Cr-Ni-Cu-Nb
110 | 9 | 9 | 26 | 36 | 20 | 58.9868 | 0.3371438 | 0.1429638 | 835.3164 | 0 | 0 | 0 |  | Fe-Cr-Ni-Cu-Nb
111 | 13 | 11 | 28 | 29 | 18 | 62.43549 | 0.3303665 | 0.1396143 | 844.5934 | 0 | 0 | 0 |  | Fe-Cr-Ni-Cu-Nb
112 | 18 | 12 | 30 | 24 | 16 | 65.4354 | 0.3245773 | 0.1357761 | 840.4903 | 0 | 0 | 0 |  | Fe-Cr-Ni-Cu-Nb
113 | 25 | 14 | 31 | 18 | 13 | 69.72331 | 0.3160372 | 0.1273818 | 800.3841 | 0 | 0 | 0 |  | Fe-Cr-Ni-Cu-Nb
114 | 32 | 15 | 30 | 13 | 10 | 73.4492 | 0.3086467 | 0.1158911 | 719.4015 | 0 | 0 | 0 |  | Fe-Cr-Ni-Cu-Nb
115 | 42 | 15 | 26 | 8 | 8 | 76.56772 | 0.3026893 | 0.1062079 | 648.8918 | 0 | 0 | 0 |  | Fe-Cr-Ni-Cu-Nb
116 | 55 | 15 | 19 | 5 | 6 | 79.34931 | 0.2967575 | 0.09430173 | 552.0353 | 1 | 0 | 0 |  | Fe-Cr-Ni-Cu-Nb
117 | 3 | 7 | 21 | 52 | 17 | 55.44422 | 0.3416914 | 0.1337636 | 702.3985 | 0 | 0 | 0 |  | Fe-Cr-Ni-Cu-Nb
118 | 6 | 7 | 28 | 43 | 16 | 58.27646 | 0.3372838 | 0.1341335 | 739.944 | 0 | 0 | 0 |  | Fe-Cr-Ni-Cu-Nb
119 | 9 | 7 | 33 | 36 | 15 | 60.67265 | 0.3335125 | 0.1333325 | 761.1759 | 1 | 0 | 0 |  | Fe-Cr-Ni-Cu-Nb
120 | 14 | 8 | 36 | 30 | 13 | 63.94147 | 0.3273354 | 0.1281109 | 748.0957 | 1 | 0 | 0 |  | Fe-Cr-Ni-Cu-Nb
121 | 19 | 9 | 38 | 24 | 11 | 67.17207 | 0.3213294 | 0.1213522 | 716.7589 | 1 | 0 | 0 |  | Fe-Cr-Ni-Cu-Nb
122 | 25 | 10 | 38 | 18 | 9 | 70.50677 | 0.315103 | 0.1127181 | 665.3262 | 1 | 0 | 0 |  | Fe-Cr-Ni-Cu-Nb
123 | 33 | 11 | 37 | 12 | 7 | 74.13399 | 0.3083755 | 0.1023599 | 596.5161 | 1 | 0 | 0 |  | Fe-Cr-Ni-Cu-Nb
124 | 44 | 12 | 32 | 7 | 5 | 77.74287 | 0.3012314 | 0.08922225 | 498.6171 | 1 | 0 | 0 |  | Fe-Cr-Ni-Cu-Nb
125 | 57 | 12 | 23 | 4 | 4 | 79.93806 | 0.2964491 | 0.08064681 | 432.9269 | 1 | 0 | 0 |  | Fe-Cr-Ni-Cu-Nb
126 | 6 | 5 | 37 | 42 | 10 | 60.73133 | 0.3320571 | 0.1160301 | 604.1256 | 1 | 0 | 0 |  | Fe-Cr-Ni-Cu-Nb
127 | 9 | 5 | 41 | 35 | 10 | 62.73286 | 0.3294044 | 0.1171885 | 635.0844 | 1 | 0 | 0 |  | Fe-Cr-Ni-Cu-Nb
128 | 13 | 6 | 44 | 28 | 9 | 65.70173 | 0.3243684 | 0.1133677 | 629.4545 | 1 | 0 | 0 |  | Fe-Cr-Ni-Cu-Nb
129 | 18 | 7 | 45 | 22 | 8 | 68.51647 | 0.3194348 | 0.108649 | 611.7743 | 1 | 0 | 0 |  | Fe-Cr-Ni-Cu-Nb
130 | 25 | 8 | 45 | 16 | 6 | 72.08672 | 0.3128444 | 0.09720923 | 535.9569 | 0 | 1 | 0 |  | Fe-Cr-Ni-Cu-Nb
131 | 32 | 9 | 43 | 11 | 5 | 74.85329 | 0.3077928 | 0.09037211 | 493.2671 | 1 | 1 | 1 | 493.2671 | Fe-Cr-Ni-Cu-Nb
132 | 43 | 11 | 38 | 6 | 3 | 78.87109 | 0.2997126 | 0.07351169 | 369.3645 | 1 | 1 | 1 | 369.3645 | Fe-Cr-Ni-Cu-Nb
133 | 9 | 3 | 50 | 32 | 6 | 64.93511 | 0.3257694 | 0.09754524 | 485.8836 | 1 |  | 0 |  | Fe-Cr-Ni-Cu-Nb
134 | 13 | 4 | 52 | 25 | 6 | 67.44716 | 0.3219223 | 0.09799289 | 509.2295 | 1 |  | 0 |  | Fe-Cr-Ni-Cu-Nb
135 | 18 | 5 | 53 | 19 | 5 | 70.34285 | 0.3169447 | 0.09122279 | 472.44 | 1 | 1 | 1 | 472.44 | Fe-Cr-Ni-Cu-Nb
136 | 23 | 6 | 53 | 13 | 4 | 73.26362 | 0.3119853 | 0.08356649 | 426.328 | 1 | 1 | 1 | 426.328 | Fe-Cr-Ni-Cu-Nb
137 | 30 | 8 | 50 | 8 | 4 | 75.84929 | 0.3072207 | 0.08343214 | 439.5256 | 1 | 1 | 1 | 439.5256 | Fe-Cr-Ni-Cu-Nb
138 | 33 | 5 | 3 | 12 | 47 | 53.37369 | 0.3555213 | 0.1543694 | 915.4211 | 0 | 0 | 0 |  | Fe-Cr-Ni-Cu-Nb
139 | 39 | 5 | 5 | 11 | 40 | 56.55392 | 0.3480356 | 0.1576343 | 982.6649 | 0 | 0 | 0 |  | Fe-Cr-Ni-Cu-Nb
140 | 44 | 4 | 7 | 10 | 34 | 59.06141 | 0.3423466 | 0.1580591 | 1014.529 | 0 | 0 | 0 |  | Fe-Cr-Ni-Cu-Nb
141 | 49 | 4 | 11 | 9 | 27 | 62.79104 | 0.3339629 | 0.1543741 | 1018.761 | 0 |  | 0 |  | Fe-Cr-Ni-Cu-Nb
142 | 53 | 3 | 14 | 7 | 22 | 65.46544 | 0.3284533 | 0.1488334 | 990.5394 | 0 | 0 | 0 |  | Fe-Cr-Ni-Cu-Nb
143 | 21 | 6 | 3 | 19 | 51 | 50.21219 | 0.3620311 | 0.1492966 | 827.2241 | 0 | 0 | 0 |  | Fe-Cr-Ni-Cu-Nb
144 | 27 | 7 | 5 | 17 | 44 | 53.70729 | 0.3536933 | 0.1542907 | 913.1469 | 0 | 0 | 0 |  | Fe-Cr-Ni-Cu-Nb
145 | 32 | 8 | 7 | 16 | 38 | 56.94184 | 0.3459846 | 0.1559054 | 966.0676 | 0 | 0 | 0 |  | Fe-Cr-Ni-Cu-Nb
146 | 36 | 8 | 10 | 14 | 32 | 59.95738 | 0.3392255 | 0.1557021 | 997.9664 | 0 | 0 | 0 |  | Fe-Cr-Ni-Cu-Nb
147 | 40 | 9 | 14 | 11 | 26 | 63.90367 | 0.3306834 | 0.152248 | 1007.523 | 0 | 0 | 0 |  | Fe-Cr-Ni-Cu-Nb
148 | 44 | 8 | 18 | 9 | 21 | 66.72471 | 0.324924 | 0.146522 | 977.8351 | 0 | 0 | 0 |  | Fe-Cr-Ni-Cu-Nb
149 | 46 | 7 | 23 | 7 | 16 | 69.56012 | 0.3193649 | 0.1367743 | 904.6549 | 0 | 0 | 0 |  | Fe-Cr-Ni-Cu-Nb
150 | 12 | 4 | 3 | 29 | 52 | 46.8821 | 0.3688075 | 0.1471018 | 758.3568 | 0 | 0 | 0 |  | Fe-Cr-Ni-Cu-Nb
151 | 16 | 8 | 4 | 27 | 46 | 50.81494 | 0.3589232 | 0.1501715 | 833.661 | 0 | 0 | 0 |  | Fe-Cr-Ni-Cu-Nb
152 | 21 | 10 | 6 | 24 | 39 | 54.68826 | 0.3496332 | 0.1528989 | 903.9218 | 0 | 0 | 0 |  | Fe-Cr-Ni-Cu-Nb
153 | 25 | 12 | 9 | 21 | 34 | 58.31364 | 0.3413531 | 0.153246 | 950.5568 | 0 | 0 | 0 |  | Fe-Cr-Ni-Cu-Nb
154 | 28 | 13 | 13 | 17 | 29 | 61.73559 | 0.334059 | 0.1524063 | 981.5472 | 0 | 0 | 0 |  | Fe-Cr-Ni-Cu-Nb
155 | 31 | 14 | 17 | 14 | 24 | 65.28127 | 0.3264984 | 0.1487305 | 982.514 | 0 | 0 | 0 |  | Fe-Cr-Ni-Cu-Nb
156 | 34 | 13 | 23 | 11 | 19 | 68.38443 | 0.3205107 | 0.142619 | 950.8145 | 0 | 0 | 0 |  | Fe-Cr-Ni-Cu-Nb
157 | 36 | 12 | 29 | 8 | 15 | 71.08093 | 0.3156736 | 0.1345855 | 893.8628 | 0 | 0 | 0 |  | Fe-Cr-Ni-Cu-Nb
158 | 37 | 9 | 36 | 6 | 12 | 72.3165 | 0.314292 | 0.126249 | 820.8045 | 1 | 0 | 0 |  | Fe-Cr-Ni-Cu-Nb
159 | 10 | 6 | 3 | 38 | 43 | 48.52456 | 0.3626036 | 0.1498082 | 789.4187 | 0 | 0 | 0 |  | Fe-Cr-Ni-Cu-Nb
160 | 13 | 10 | 4 | 34 | 38 | 52.31855 | 0.3532881 | 0.1501616 | 840.7151 | 0 | 0 | 0 |  | Fe-Cr-Ni-Cu-Nb
161 | 16 | 14 | 7 | 29 | 33 | 56.78669 | 0.3429199 | 0.1497501 | 891.87 | 0 | 0 | 0 |  | Fe-Cr-Ni-Cu-Nb
162 | 19 | 17 | 10 | 25 | 29 | 60.66052 | 0.3342434 | 0.1484247 | 924.1459 | 0 | 0 | 0 |  | Fe-Cr-Ni-Cu-Nb
163 | 21 | 19 | 15 | 20 | 25 | 64.43796 | 0.3264542 | 0.1467281 | 949.1225 | 0 | 0 | 0 |  | Fe-Cr-Ni-Cu-Nb
164 | 24 | 19 | 20 | 16 | 21 | 67.56293 | 0.3203851 | 0.1434598 | 948.0103 | 0 | 0 | 0 |  | Fe-Cr-Ni-Cu-Nb
165 | 26 | 18 | 26 | 12 | 17 | 70.41348 | 0.3153114 | 0.1379578 | 919.0638 | 0 | 0 | 0 |  | Fe-Cr-Ni-Cu-Nb
166 | 28 | 17 | 34 | 9 | 13 | 73.28336 | 0.3103602 | 0.1289188 | 851.7036 | 0 | 0 | 0 |  | Fe-Cr-Ni-Cu-Nb
167 | 28 | 12 | 43 | 6 | 11 | 73.47058 | 0.3120282 | 0.123665 | 802.7797 | 1 | 0 | 0 |  | Fe-Cr-Ni-Cu-Nb
168 | 8 | 9 | 3 | 45 | 35 | 50.68625 | 0.3551303 | 0.1480428 | 791.2088 | 0 | 0 | 0 |  | Fe-Cr-Ni-Cu-Nb
169 | 10 | 14 | 5 | 39 | 31 | 55.03052 | 0.3448451 | 0.1464399 | 831.4422 | 0 | 0 | 0 |  | Fe-Cr-Ni-Cu-Nb
170 | 12 | 19 | 8 | 33 | 27 | 59.8204 | 0.3339342 | 0.1439127 | 863.9228 | 0 | 0 | 0 |  | Fe-Cr-Ni-Cu-Nb
171 | 14 | 22 | 12 | 28 | 24 | 63.59413 | 0.325955 | 0.1419121 | 886.2117 | 0 | 0 | 0 |  | Fe-Cr-Ni-Cu-Nb
172 | 16 | 24 | 17 | 23 | 20 | 67.57185 | 0.3178048 | 0.1381188 | 887.8483 | 0 | 0 | 0 |  | Fe-Cr-Ni-Cu-Nb
173 | 18 | 25 | 22 | 18 | 17 | 70.87905 | 0.3116353 | 0.1342686 | 880.4738 | 0 | 0 | 0 |  | Fe-Cr-Ni-Cu-Nb
174 | 20 | 24 | 30 | 13 | 13 | 74.21764 | 0.3060657 | 0.1265717 | 831.014 | 0 | 0 | 0 |  | Fe-Cr-Ni-Cu-Nb
175 | 20 | 22 | 38 | 9 | 11 | 75.78105 | 0.3045776 | 0.122126 | 800.0577 | 0 | 0 | 0 |  | Fe-Cr-Ni-Cu-Nb
176 | 20 | 16 | 50 | 6 | 8 | 76.29262 | 0.3059988 | 0.1102039 | 688.9822 | 1 | 0 | 0 |  | Fe-Cr-Ni-Cu-Nb
177 | 7 | 14 | 3 | 50 | 25 | 54.83588 | 0.3423104 | 0.1394727 | 754.8913 | 0 | 0 | 0 |  | Fe-Cr-Ni-Cu-Nb
178 | 8 | 21 | 6 | 42 | 23 | 60.06548 | 0.3306617 | 0.1368729 | 791.6094 | 0 | 0 | 0 |  | Fe-Cr-Ni-Cu-Nb
179 | 9 | 26 | 9 | 36 | 20 | 64.64171 | 0.3205461 | 0.1327094 | 798.8362 | 0 | 0 | 0 |  | Fe-Cr-Ni-Cu-Nb
180 | 11 | 28 | 13 | 29 | 18 | 68.11694 | 0.3140114 | 0.1307548 | 814.2911 | 0 | 0 | 0 |  | Fe-Cr-Ni-Cu-Nb
181 | 12 | 30 | 18 | 24 | 16 | 71.27565 | 0.3081689 | 0.1283114 | 818.7815 | 0 | 0 | 0 |  | Fe-Cr-Ni-Cu-Nb
182 | 14 | 31 | 25 | 18 | 13 | 75.03028 | 0.3016679 | 0.1230201 | 797.3086 | 0 | 0 | 0 |  | Fe-Cr-Ni-Cu-Nb
183 | 15 | 30 | 32 | 13 | 10 | 77.89655 | 0.2972608 | 0.115136 | 740.0787 | 0 | 0 | 0 |  | Fe-Cr-Ni-Cu-Nb
184 | 15 | 26 | 42 | 8 | 8 | 79.13487 | 0.2973323 | 0.1081599 | 683.8788 | 1 | 0 | 0 |  | Fe-Cr-Ni-Cu-Nb
185 | 15 | 19 | 55 | 5 | 6 | 78.6782 | 0.3012192 | 0.1000298 | 603.8735 | 1 | 1 | 1 | 603.8735 | Fe-Cr-Ni-Cu-Nb
186 | 7 | 21 | 3 | 52 | 17 | 60.38897 | 0.3265833 | 0.1245246 | 673.4895 | 0 | 0 | 0 |  | Fe-Cr-Ni-Cu-Nb
187 | 7 | 28 | 6 | 43 | 16 | 65.48095 | 0.3158694 | 0.1223514 | 702.1715 | 0 | 0 | 0 |  | Fe-Cr-Ni-Cu-Nb
188 | 7 | 33 | 9 | 36 | 15 | 69.4982 | 0.3078037 | 0.1203938 | 719.3215 | 0 | 0 | 0 |  | Fe-Cr-Ni-Cu-Nb
189 | 8 | 36 | 14 | 30 | 13 | 73.2987 | 0.3006552 | 0.1165503 | 713.1576 | 0 | 0 | 0 |  | Fe-Cr-Ni-Cu-Nb
190 | 9 | 38 | 19 | 24 | 11 | 76.816 | 0.2944198 | 0.1117581 | 693.3338 | 0 | 0 | 0 |  | Fe-Cr-Ni-Cu-Nb
191 | 10 | 38 | 25 | 18 | 9 | 79.77 | 0.2899435 | 0.1064715 | 662.7286 | 0 | 0 | 0 |  | Fe-Cr-Ni-Cu-Nb
192 | 11 | 37 | 33 | 12 | 7 | 82.45098 | 0.2866813 | 0.09999888 | 617.7965 | 0 | 0 | 0 |  | Fe-Cr-Ni-Cu-Nb
193 | 12 | 32 | 44 | 7 | 5 | 83.443 | 0.2877171 | 0.09167497 | 545.8829 | 1 | 0 | 0 |  | Fe-Cr-Ni-Cu-Nb
194 | 12 | 23 | 57 | 4 | 4 | 81.62924 | 0.2948855 | 0.08715206 | 497.1454 | 1 | 1 | 1 | 497.1454 | Fe-Cr-Ni-Cu-Nb
195 | 5 | 37 | 6 | 42 | 10 | 72.02611 | 0.298824 | 0.1025446 | 566.5524 | 0 | 0 | 0 |  | Fe-Cr-Ni-Cu-Nb
196 | 5 | 41 | 9 | 35 | 10 | 75.32259 | 0.2930276 | 0.1033056 | 596.3616 | 0 | 0 | 0 |  | Fe-Cr-Ni-Cu-Nb
197 | 6 | 44 | 13 | 28 | 9 | 78.97345 | 0.286738 | 0.1008633 | 597.4623 | 0 | 0 | 0 |  | Fe-Cr-Ni-Cu-Nb
198 | 7 | 45 | 18 | 22 | 8 | 81.69506 | 0.2827898 | 0.09868766 | 594.1925 | 0 | 0 | 0 |  | Fe-Cr-Ni-Cu-Nb
199 | 8 | 45 | 25 | 16 | 6 | 84.79167 | 0.2784345 | 0.09143664 | 543.3825 | 0 | 0 | 0 |  | Fe-Cr-Ni-Cu-Nb
200 | 9 | 43 | 32 | 11 | 5 | 86.23822 | 0.2778338 | 0.08827657 | 522.6158 | 0 | 0 | 0 |  | Fe-Cr-Ni-Cu-Nb
201 | 11 | 38 | 43 | 6 | 3 | 87.24866 | 0.2790109 | 0.0773176 | 428.6191 | 1 | 1 | 1 | 428.6191 | Fe-Cr-Ni-Cu-Nb
202 | 3 | 50 | 9 | 32 | 6 | 81.84789 | 0.2774385 | 0.08389872 | 454.1756 | 0 | 0 | 0 |  | Fe-Cr-Ni-Cu-Nb
203 | 4 | 52 | 13 | 25 | 6 | 84.61679 | 0.2737109 | 0.08560088 | 483.6537 | 0 | 0 | 0 |  | Fe-Cr-Ni-Cu-Nb
204 | 5 | 53 | 18 | 19 | 5 | 87.4606 | 0.2697599 | 0.08209853 | 465.6938 | 0 | 0 | 0 |  | Fe-Cr-Ni-Cu-Nb
205 | 6 | 53 | 23 | 13 | 4 | 90.12337 | 0.2664036 | 0.07788566 | 439.8297 | 0 | 0 | 0 |  | Fe-Cr-Ni-Cu-Nb
206 | 8 | 50 | 30 | 8 | 4 | 90.42478 | 0.2687008 | 0.0808 | 470.2215 | 0 | 0 | 0 |  | Fe-Cr-Ni-Cu-Nb
207 | 3 | 5 | 33 | 12 | 47 | 51.81892 | 0.3610114 | 0.1661616 | 996.6839 | 0 | 0 | 0 |  | Fe-Cr-Ni-Cu-Nb
208 | 5 | 5 | 39 | 11 | 40 | 54.76721 | 0.3544136 | 0.1699698 | 1071.79 | 0 | 0 | 0 |  | Fe-Cr-Ni-Cu-Nb
209 | 7 | 4 | 44 | 10 | 34 | 57.07313 | 0.3495029 | 0.1706202 | 1107.811 | 0 | 0 | 0 |  | Fe-Cr-Ni-Cu-Nb
210 | 11 | 4 | 49 | 9 | 27 | 60.74358 | 0.3414382 | 0.1655811 | 1104.712 | 0 | 0 | 0 |  | Fe-Cr-Ni-Cu-Nb
211 | 14 | 3 | 53 | 7 | 22 | 63.32796 | 0.3363284 | 0.1591915 | 1070.983 | 1 | 0 | 0 |  | Fe-Cr-Ni-Cu-Nb
212 | 3 | 6 | 21 | 19 | 51 | 49.28017 | 0.3653124 | 0.1568224 | 875.6592 | 0 | 0 | 0 |  | Fe-Cr-Ni-Cu-Nb
213 | 5 | 7 | 27 | 17 | 44 | 52.55476 | 0.3577961 | 0.1629466 | 972.7004 | 0 | 0 | 0 |  | Fe-Cr-Ni-Cu-Nb
214 | 7 | 8 | 32 | 16 | 38 | 55.63113 | 0.3507048 | 0.1648531 | 1030.577 | 0 | 0 | 0 |  | Fe-Cr-Ni-Cu-Nb
215 | 10 | 8 | 36 | 14 | 32 | 58.56867 | 0.3442777 | 0.1646673 | 1065.563 | 0 | 0 | 0 |  | Fe-Cr-Ni-Cu-Nb
216 | 14 | 9 | 40 | 11 | 26 | 62.50912 | 0.335829 | 0.1604982 | 1072.871 | 0 | 0 | 0 |  | Fe-Cr-Ni-Cu-Nb
217 | 18 | 8 | 44 | 9 | 21 | 65.32043 | 0.3301575 | 0.1538602 | 1036.701 | 0 | 0 | 0 |  | Fe-Cr-Ni-Cu-Nb
218 | 23 | 7 | 46 | 7 | 16 | 68.2983 | 0.3241196 | 0.142533 | 950.7842 | 1 | 0 | 0 |  | Fe-Cr-Ni-Cu-Nb
219 | 3 | 4 | 12 | 29 | 52 | 46.40936 | 0.3704694 | 0.1509092 | 780.5862 | 0 | 0 | 0 |  | Fe-Cr-Ni-Cu-Nb
220 | 4 | 8 | 16 | 27 | 46 | 50.18683 | 0.3611611 | 0.1546525 | 861.7961 | 0 | 0 | 0 |  | Fe-Cr-Ni-Cu-Nb
221 | 6 | 10 | 21 | 24 | 39 | 53.88901 | 0.3525162 | 0.1586778 | 943.7054 | 0 | 0 | 0 |  | Fe-Cr-Ni-Cu-Nb
222 | 9 | 12 | 25 | 21 | 34 | 57.46676 | 0.3444437 | 0.1587973 | 990.9492 | 0 | 0 | 0 |  | Fe-Cr-Ni-Cu-Nb
223 | 13 | 13 | 28 | 17 | 29 | 60.93301 | 0.3370198 | 0.1576934 | 1022.539 | 0 | 0 | 0 |  | Fe-Cr-Ni-Cu-Nb
224 | 17 | 14 | 31 | 14 | 24 | 64.53088 | 0.3293022 | 0.153411 | 1020.395 | 0 | 0 | 0 |  | Fe-Cr-Ni-Cu-Nb
225 | 23 | 13 | 34 | 11 | 19 | 67.79224 | 0.3227476 | 0.1459296 | 978.074 | 0 | 0 | 0 |  | Fe-Cr-Ni-Cu-Nb
226 | 29 | 12 | 36 | 8 | 15 | 70.70352 | 0.3171133 | 0.1364064 | 908.8672 | 0 | 0 | 0 |  | Fe-Cr-Ni-Cu-Nb
227 | 36 | 9 | 37 | 6 | 12 | 72.26226 | 0.3144997 | 0.12645 | 822.4005 | 1 | 0 | 0 |  | Fe-Cr-Ni-Cu-Nb
228 | 3 | 6 | 10 | 38 | 43 | 48.14493 | 0.3639614 | 0.1526263 | 805.9666 | 0 | 0 | 0 |  | Fe-Cr-Ni-Cu-Nb
229 | 4 | 10 | 13 | 34 | 38 | 51.82576 | 0.3550709 | 0.1540369 | 866.0364 | 0 | 0 | 0 |  | Fe-Cr-Ni-Cu-Nb
230 | 7 | 14 | 16 | 29 | 33 | 56.2954 | 0.3447211 | 0.1535218 | 918.8006 | 0 | 0 | 0 |  | Fe-Cr-Ni-Cu-Nb
231 | 10 | 17 | 19 | 25 | 29 | 60.17566 | 0.3360429 | 0.1516469 | 948.3663 | 0 | 0 | 0 |  | Fe-Cr-Ni-Cu-Nb
232 | 15 | 19 | 21 | 20 | 25 | 64.11641 | 0.327662 | 0.1488146 | 965.7762 | 0 | 0 | 0 |  | Fe-Cr-Ni-Cu-Nb
233 | 20 | 19 | 24 | 16 | 21 | 67.34874 | 0.3211976 | 0.1448038 | 959.1267 | 0 | 0 | 0 |  | Fe-Cr-Ni-Cu-Nb
234 | 26 | 18 | 26 | 12 | 17 | 70.41348 | 0.3153114 | 0.1382704 | 921.9591 | 0 | 0 | 0 |  | Fe-Cr-Ni-Cu-Nb
235 | 34 | 17 | 28 | 9 | 13 | 73.60172 | 0.3091275 | 0.1270921 | 836.1291 | 0 | 0 | 0 |  | Fe-Cr-Ni-Cu-Nb
236 | 43 | 12 | 28 | 6 | 11 | 74.27957 | 0.3089029 | 0.1206435 | 778.2981 | 0 | 0 | 0 |  | Fe-Cr-Ni-Cu-Nb
237 | 3 | 9 | 8 | 45 | 35 | 50.40795 | 0.3561434 | 0.1499488 | 802.5881 | 0 | 0 | 0 |  | Fe-Cr-Ni-Cu-Nb
238 | 5 | 14 | 10 | 39 | 31 | 54.7517 | 0.3458722 | 0.1486502 | 846.4827 | 0 | 0 | 0 |  | Fe-Cr-Ni-Cu-Nb
239 | 8 | 19 | 12 | 33 | 27 | 59.59954 | 0.3347595 | 0.1457271 | 877.446 | 0 | 0 | 0 |  | Fe-Cr-Ni-Cu-Nb
240 | 12 | 22 | 14 | 28 | 24 | 63.4857 | 0.3263648 | 0.1427624 | 892.7751 | 0 | 0 | 0 |  | Fe-Cr-Ni-Cu-Nb
241 | 17 | 24 | 16 | 23 | 20 | 67.62572 | 0.3175985 | 0.1377895 | 885.1788 | 0 | 0 | 0 |  | Fe-Cr-Ni-Cu-Nb
242 | 22 | 25 | 18 | 18 | 17 | 71.09283 | 0.3108078 | 0.1329885 | 869.7034 | 0 | 0 | 0 |  | Fe-Cr-Ni-Cu-Nb
243 | 30 | 24 | 20 | 13 | 13 | 74.75002 | 0.3039809 | 0.1237046 | 806.5404 | 0 | 0 | 0 |  | Fe-Cr-Ni-Cu-Nb
244 | 38 | 22 | 20 | 9 | 11 | 76.73645 | 0.3008188 | 0.1176373 | 761.6891 | 0 | 0 | 0 |  | Fe-Cr-Ni-Cu-Nb
245 | 50 | 16 | 20 | 6 | 8 | 77.90027 | 0.2996775 | 0.1054974 | 650.5046 | 0 | 0 | 0 |  | Fe-Cr-Ni-Cu-Nb
246 | 3 | 14 | 7 | 50 | 25 | 54.60522 | 0.3431708 | 0.1411786 | 765.9453 | 0 | 0 | 0 |  | Fe-Cr-Ni-Cu-Nb
247 | 6 | 21 | 8 | 42 | 23 | 59.95373 | 0.331084 | 0.1375257 | 796.1648 | 0 | 0 | 0 |  | Fe-Cr-Ni-Cu-Nb
248 | 9 | 26 | 9 | 36 | 20 | 64.64171 | 0.3205461 | 0.1327094 | 798.8362 | 0 | 0 | 0 |  | Fe-Cr-Ni-Cu-Nb
249 | 13 | 28 | 11 | 29 | 18 | 68.22662 | 0.3135872 | 0.130465 | 812.2544 | 0 | 0 | 0 |  | Fe-Cr-Ni-Cu-Nb
250 | 18 | 30 | 12 | 24 | 16 | 71.59774 | 0.3069106 | 0.1264188 | 803.1351 | 0 | 0 | 0 |  | Fe-Cr-Ni-Cu-Nb
251 | 25 | 31 | 14 | 18 | 13 | 75.6083 | 0.2993807 | 0.1195146 | 767.1224 | 0 | 0 | 0 |  | Fe-Cr-Ni-Cu-Nb
252 | 32 | 30 | 15 | 13 | 10 | 78.79226 | 0.293679 | 0.1107512 | 702.2677 | 0 | 0 | 0 |  | Fe-Cr-Ni-Cu-Nb
253 | 42 | 26 | 15 | 8 | 8 | 80.56828 | 0.2915854 | 0.1036238 | 644.8207 | 0 | 0 | 0 |  | Fe-Cr-Ni-Cu-Nb
254 | 55 | 19 | 15 | 5 | 6 | 80.80376 | 0.2927438 | 0.09363272 | 552.077 | 0 | 0 | 0 |  | Fe-Cr-Ni-Cu-Nb
255 | 3 | 21 | 7 | 52 | 17 | 60.158 | 0.327467 | 0.1257652 | 681.6372 | 0 | 0 | 0 |  | Fe-Cr-Ni-Cu-Nb
256 | 6 | 28 | 7 | 43 | 16 | 65.42483 | 0.3160869 | 0.1226499 | 704.345 | 0 | 0 | 0 |  | Fe-Cr-Ni-Cu-Nb
257 | 9 | 33 | 7 | 36 | 15 | 69.60795 | 0.3073733 | 0.1198159 | 714.8125 | 0 | 0 | 0 |  | Fe-Cr-Ni-Cu-Nb
258 | 14 | 36 | 8 | 30 | 13 | 73.61957 | 0.2993815 | 0.1146272 | 697.2594 | 0 | 0 | 0 |  | Fe-Cr-Ni-Cu-Nb
259 | 19 | 38 | 9 | 24 | 11 | 77.34244 | 0.2923045 | 0.1091246 | 670.7841 | 0 | 0 | 0 |  | Fe-Cr-Ni-Cu-Nb
260 | 25 | 38 | 10 | 18 | 9 | 80.55687 | 0.2867486 | 0.1031845 | 634.1573 | 0 | 0 | 0 |  | Fe-Cr-Ni-Cu-Nb
261 | 33 | 37 | 11 | 12 | 7 | 83.59083 | 0.2820075 | 0.09554299 | 578.8228 | 0 | 0 | 0 |  | Fe-Cr-Ni-Cu-Nb
262 | 44 | 32 | 12 | 7 | 5 | 85.09932 | 0.2809137 | 0.08578793 | 496.1372 | 0 | 0 | 0 |  | Fe-Cr-Ni-Cu-Nb
263 | 57 | 23 | 12 | 4 | 4 | 83.99246 | 0.2853013 | 0.07953064 | 436.8676 | 0 | 0 | 0 |  | Fe-Cr-Ni-Cu-Nb
264 | 6 | 37 | 5 | 42 | 10 | 72.08179 | 0.2986018 | 0.102265 | 564.458 | 0 | 0 | 0 |  | Fe-Cr-Ni-Cu-Nb
265 | 9 | 41 | 5 | 35 | 10 | 75.53988 | 0.2921519 | 0.102206 | 587.6227 | 0 | 0 | 0 |  | Fe-Cr-Ni-Cu-Nb
266 | 13 | 44 | 6 | 28 | 9 | 79.34529 | 0.2852215 | 0.0990044 | 582.0302 | 0 | 0 | 0 |  | Fe-Cr-Ni-Cu-Nb
267 | 18 | 45 | 7 | 22 | 8 | 82.26957 | 0.2804248 | 0.09587805 | 570.2188 | 0 | 0 | 0 |  | Fe-Cr-Ni-Cu-Nb
268 | 25 | 45 | 8 | 16 | 6 | 85.66615 | 0.2747905 | 0.0874671 | 509.2904 | 0 | 0 | 0 |  | Fe-Cr-Ni-Cu-Nb
269 | 32 | 43 | 9 | 11 | 5 | 87.41032 | 0.2729263 | 0.0831725 | 478.7791 | 0 | 0 | 0 |  | Fe-Cr-Ni-Cu-Nb
270 | 43 | 38 | 11 | 6 | 3 | 88.86091 | 0.2722444 | 0.07047501 | 373.0922 | 0 | 0 | 0 |  | Fe-Cr-Ni-Cu-Nb
271 | 9 | 50 | 3 | 32 | 6 | 82.16688 | 0.2761142 | 0.08224237 | 441.109 | 0 | 0 | 0 |  | Fe-Cr-Ni-Cu-Nb
272 | 13 | 52 | 4 | 25 | 6 | 85.08405 | 0.2717531 | 0.08318779 | 463.7074 | 0 | 0 | 0 |  | Fe-Cr-Ni-Cu-Nb
273 | 18 | 53 | 5 | 19 | 5 | 88.12282 | 0.2669537 | 0.07871341 | 437.3027 | 0 | 0 | 0 |  | Fe-Cr-Ni-Cu-Nb
274 | 23 | 53 | 6 | 13 | 4 | 90.9817 | 0.2627244 | 0.074016 | 407.0502 | 0 | 0 | 0 |  | Fe-Cr-Ni-Cu-Nb
275 | 30 | 50 | 8 | 8 | 4 | 91.51641 | 0.264026 | 0.07581024 | 426.9966 | 0 | 0 | 0 |  | Fe-Cr-Ni-Cu-Nb
276 | 5 | 33 | 3 | 12 | 47 | 59.99438 | 0.3375477 | 0.1390182 | 855.859 | 0 | 0 | 0 |  | Fe-Cr-Ni-Cu-Nb
277 | 5 | 39 | 5 | 11 | 40 | 64.9581 | 0.3254194 | 0.1409862 | 920.6176 | 0 | 0 | 0 |  | Fe-Cr-Ni-Cu-Nb
278 | 4 | 44 | 7 | 10 | 34 | 69.42948 | 0.3146668 | 0.1400975 | 950.0857 | 0 | 0 | 0 |  | Fe-Cr-Ni-Cu-Nb
279 | 4 | 49 | 11 | 9 | 27 | 74.93713 | 0.3019017 | 0.1381173 | 971.99 | 0 | 0 | 0 |  | Fe-Cr-Ni-Cu-Nb
280 | 3 | 53 | 14 | 7 | 22 | 79.58998 | 0.291562 | 0.1334098 | 955.313 | 0 | 0 | 0 |  | Fe-Cr-Ni-Cu-Nb
281 | 6 | 21 | 3 | 19 | 51 | 53.65224 | 0.3525422 | 0.1408225 | 798.9942 | 0 | 0 | 0 |  | Fe-Cr-Ni-Cu-Nb
282 | 7 | 27 | 5 | 17 | 44 | 58.50042 | 0.3406008 | 0.1441723 | 880.6453 | 0 | 0 | 0 |  | Fe-Cr-Ni-Cu-Nb
283 | 8 | 32 | 7 | 16 | 38 | 62.87613 | 0.329911 | 0.1454856 | 936.7445 | 0 | 0 | 0 |  | Fe-Cr-Ni-Cu-Nb
284 | 8 | 36 | 10 | 14 | 32 | 67.2243 | 0.3197365 | 0.1446878 | 969.4322 | 0 | 0 | 0 |  | Fe-Cr-Ni-Cu-Nb
285 | 9 | 40 | 14 | 11 | 26 | 72.30827 | 0.3084468 | 0.1422805 | 989.4213 | 0 | 0 | 0 |  | Fe-Cr-Ni-Cu-Nb
286 | 8 | 44 | 18 | 9 | 21 | 76.85494 | 0.2984193 | 0.1375627 | 974.9715 | 0 | 0 | 0 |  | Fe-Cr-Ni-Cu-Nb
287 | 7 | 46 | 23 | 7 | 16 | 81.06407 | 0.2896154 | 0.1300507 | 923.3855 | 0 | 0 | 0 |  | Fe-Cr-Ni-Cu-Nb
288 | 4 | 12 | 3 | 29 | 52 | 48.68897 | 0.3637293 | 0.1426465 | 747.1832 | 0 | 0 | 0 |  | Fe-Cr-Ni-Cu-Nb
289 | 8 | 16 | 4 | 27 | 46 | 52.67789 | 0.353734 | 0.1466111 | 827.5094 | 0 | 0 | 0 |  | Fe-Cr-Ni-Cu-Nb
290 | 10 | 21 | 6 | 24 | 39 | 57.38956 | 0.3421903 | 0.1479319 | 892.334 | 0 | 0 | 0 |  | Fe-Cr-Ni-Cu-Nb
291 | 12 | 25 | 9 | 21 | 34 | 61.59513 | 0.332417 | 0.1484697 | 943.2862 | 0 | 0 | 0 |  | Fe-Cr-Ni-Cu-Nb
292 | 13 | 28 | 13 | 17 | 29 | 65.69474 | 0.3234182 | 0.1473539 | 974.5826 | 0 | 0 | 0 |  | Fe-Cr-Ni-Cu-Nb
293 | 14 | 31 | 17 | 14 | 24 | 69.93904 | 0.3141362 | 0.144182 | 982.0888 | 0 | 0 | 0 |  | Fe-Cr-Ni-Cu-Nb
294 | 13 | 34 | 23 | 11 | 19 | 74.3634 | 0.3048575 | 0.1385293 | 961.0082 | 0 | 0 | 0 |  | Fe-Cr-Ni-Cu-Nb
295 | 12 | 36 | 29 | 8 | 15 | 78.1374 | 0.2974381 | 0.1312575 | 914.3523 | 0 | 0 | 0 |  | Fe-Cr-Ni-Cu-Nb
296 | 9 | 37 | 36 | 6 | 12 | 80.74994 | 0.2927167 | 0.1240376 | 856.9981 | 0 | 0 | 0 |  | Fe-Cr-Ni-Cu-Nb
297 | 6 | 10 | 3 | 38 | 43 | 49.46961 | 0.359919 | 0.1478708 | 786.4336 | 0 | 0 | 0 |  | Fe-Cr-Ni-Cu-Nb
298 | 10 | 13 | 4 | 34 | 38 | 53.05805 | 0.3512096 | 0.1483539 | 834.7503 | 0 | 0 | 0 |  | Fe-Cr-Ni-Cu-Nb
299 | 14 | 16 | 7 | 29 | 33 | 57.29851 | 0.3415024 | 0.1485162 | 886.8805 | 0 | 0 | 0 |  | Fe-Cr-Ni-Cu-Nb
300 | 17 | 19 | 10 | 25 | 29 | 61.18425 | 0.3328121 | 0.1476776 | 922.927 | 0 | 0 | 0 |  | Fe-Cr-Ni-Cu-Nb
301 | 19 | 21 | 15 | 20 | 25 | 64.97882 | 0.3249987 | 0.146078 | 948.3732 | 0 | 0 | 0 |  | Fe-Cr-Ni-Cu-Nb
302 | 19 | 24 | 20 | 16 | 21 | 68.95904 | 0.31668 | 0.142115 | 947.8123 | 0 | 0 | 0 |  | Fe-Cr-Ni-Cu-Nb
303 | 18 | 26 | 26 | 12 | 17 | 72.74155 | 0.3092206 | 0.1362013 | 921.1799 | 0 | 0 | 0 |  | Fe-Cr-Ni-Cu-Nb
304 | 17 | 28 | 34 | 9 | 13 | 76.53237 | 0.3019809 | 0.1279928 | 866.2572 | 0 | 0 | 0 |  | Fe-Cr-Ni-Cu-Nb
305 | 12 | 28 | 43 | 6 | 11 | 78.32206 | 0.2996522 | 0.1236381 | 835.5541 | 0 | 0 | 0 |  | Fe-Cr-Ni-Cu-Nb
306 | 9 | 8 | 3 | 45 | 35 | 50.43958 | 0.3558368 | 0.1484627 | 791.4796 | 0 | 0 | 0 |  | Fe-Cr-Ni-Cu-Nb
307 | 14 | 10 | 5 | 39 | 31 | 54.00376 | 0.3477434 | 0.1476174 | 829.3589 | 0 | 0 | 0 |  | Fe-Cr-Ni-Cu-Nb
308 | 19 | 12 | 8 | 33 | 27 | 57.96274 | 0.3390916 | 0.1460602 | 862.9867 | 0 | 0 | 0 |  | Fe-Cr-Ni-Cu-Nb
309 | 22 | 14 | 12 | 28 | 24 | 61.4329 | 0.3318652 | 0.1446573 | 889.5109 | 0 | 0 | 0 |  | Fe-Cr-Ni-Cu-Nb
310 | 24 | 16 | 17 | 23 | 20 | 65.33761 | 0.323818 | 0.1402682 | 887.7921 | 0 | 0 | 0 |  | Fe-Cr-Ni-Cu-Nb
311 | 25 | 18 | 22 | 18 | 17 | 68.87123 | 0.3169573 | 0.1357823 | 878.3039 | 0 | 0 | 0 |  | Fe-Cr-Ni-Cu-Nb
312 | 24 | 20 | 30 | 13 | 13 | 73.03017 | 0.3091581 | 0.1270565 | 827.0728 | 0 | 0 | 0 |  | Fe-Cr-Ni-Cu-Nb
313 | 22 | 20 | 38 | 9 | 11 | 75.17618 | 0.3061323 | 0.1221991 | 796.6918 | 0 | 0 | 0 |  | Fe-Cr-Ni-Cu-Nb
314 | 16 | 20 | 50 | 6 | 8 | 77.53315 | 0.3028535 | 0.1114307 | 706.2782 | 1 | 0 | 0 |  | Fe-Cr-Ni-Cu-Nb
315 | 14 | 7 | 3 | 50 | 25 | 52.98589 | 0.3476317 | 0.1415387 | 751.4282 | 0 | 0 | 0 |  | Fe-Cr-Ni-Cu-Nb
316 | 21 | 8 | 6 | 42 | 23 | 56.57908 | 0.340484 | 0.1411248 | 792.7789 | 0 | 0 | 0 |  | Fe-Cr-Ni-Cu-Nb
317 | 26 | 9 | 9 | 36 | 20 | 59.95508 | 0.3335347 | 0.1377628 | 800.5027 | 0 | 0 | 0 |  | Fe-Cr-Ni-Cu-Nb
318 | 28 | 11 | 13 | 29 | 18 | 63.28737 | 0.3271674 | 0.1351539 | 812.7805 | 0 | 0 | 0 |  | Fe-Cr-Ni-Cu-Nb
319 | 30 | 12 | 18 | 24 | 16 | 66.10456 | 0.3220459 | 0.1324162 | 815.5274 | 0 | 0 | 0 |  | Fe-Cr-Ni-Cu-Nb
320 | 31 | 14 | 25 | 18 | 13 | 70.05061 | 0.3147826 | 0.1258789 | 788.7491 | 0 | 0 | 0 |  | Fe-Cr-Ni-Cu-Nb
321 | 30 | 15 | 32 | 13 | 10 | 73.34008 | 0.3090702 | 0.1163134 | 722.7146 | 0 | 0 | 0 |  | Fe-Cr-Ni-Cu-Nb
322 | 26 | 15 | 42 | 8 | 8 | 75.69522 | 0.3061079 | 0.1086462 | 668.5476 | 1 | 0 | 0 |  | Fe-Cr-Ni-Cu-Nb
323 | 19 | 15 | 55 | 5 | 6 | 77.41717 | 0.3043958 | 0.09947637 | 592.7709 | 1 | 1 | 1 | 592.7709 | Fe-Cr-Ni-Cu-Nb
324 | 21 | 7 | 3 | 52 | 17 | 56.51141 | 0.3376961 | 0.1284647 | 671.6163 | 0 | 0 | 0 |  | Fe-Cr-Ni-Cu-Nb
325 | 28 | 7 | 6 | 43 | 16 | 59.56325 | 0.3324641 | 0.128028 | 702.1069 | 0 | 0 | 0 |  | Fe-Cr-Ni-Cu-Nb
326 | 33 | 7 | 9 | 36 | 15 | 62.06117 | 0.3283023 | 0.1270368 | 720.2885 | 0 | 0 | 0 |  | Fe-Cr-Ni-Cu-Nb
327 | 36 | 8 | 14 | 30 | 13 | 65.18915 | 0.3226212 | 0.1228855 | 712.7709 | 0 | 0 | 0 |  | Fe-Cr-Ni-Cu-Nb
328 | 38 | 9 | 19 | 24 | 11 | 68.2377 | 0.3172706 | 0.1173118 | 688.5862 | 0 | 0 | 0 |  | Fe-Cr-Ni-Cu-Nb
329 | 38 | 10 | 25 | 18 | 9 | 71.23401 | 0.3123071 | 0.11031 | 648.1077 | 0 | 0 | 0 |  | Fe-Cr-Ni-Cu-Nb
330 | 37 | 11 | 33 | 12 | 7 | 74.35457 | 0.3075179 | 0.1017436 | 592.021 | 1 | 0 | 0 |  | Fe-Cr-Ni-Cu-Nb
331 | 32 | 12 | 44 | 7 | 5 | 77.08994 | 0.3038008 | 0.09080645 | 510.1184 | 1 | 1 | 1 | 510.1184 | Fe-Cr-Ni-Cu-Nb
332 | 23 | 12 | 57 | 4 | 4 | 78.10173 | 0.3037185 | 0.08477592 | 462.8158 | 1 | 1 | 1 | 462.8158 | Fe-Cr-Ni-Cu-Nb
333 | 37 | 5 | 6 | 42 | 10 | 62.57524 | 0.3250896 | 0.1093903 | 565.5226 | 0 | 0 | 0 |  | Fe-Cr-Ni-Cu-Nb
334 | 41 | 5 | 9 | 35 | 10 | 64.60923 | 0.322311 | 0.1107252 | 595.6009 | 0 | 0 | 0 |  | Fe-Cr-Ni-Cu-Nb
335 | 44 | 6 | 13 | 28 | 9 | 67.49221 | 0.3175623 | 0.1076968 | 593.1345 | 0 | 0 | 0 |  | Fe-Cr-Ni-Cu-Nb
336 | 45 | 7 | 18 | 22 | 8 | 70.0542 | 0.3135516 | 0.1041942 | 582.1438 | 0 | 0 | 0 |  | Fe-Cr-Ni-Cu-Nb
337 | 45 | 8 | 25 | 16 | 6 | 73.21029 | 0.3085004 | 0.09441403 | 517.1695 | 1 | 0 | 0 |  | Fe-Cr-Ni-Cu-Nb
338 | 43 | 9 | 32 | 11 | 5 | 75.4627 | 0.3054171 | 0.08897308 | 483.8025 | 1 | 0 | 0 |  | Fe-Cr-Ni-Cu-Nb
339 | 38 | 11 | 43 | 6 | 3 | 78.60131 | 0.3007801 | 0.07401948 | 372.6408 | 1 | 1 | 1 | 372.6408 | Fe-Cr-Ni-Cu-Nb
340 | 50 | 3 | 9 | 32 | 6 | 67.35474 | 0.3165646 | 0.09121565 | 450.6693 | 0 | 0 | 0 |  | Fe-Cr-Ni-Cu-Nb
341 | 52 | 4 | 13 | 25 | 6 | 69.70726 | 0.3132898 | 0.09226077 | 475.1811 | 1 | 0 | 0 |  | Fe-Cr-Ni-Cu-Nb
342 | 53 | 5 | 18 | 19 | 5 | 72.3409 | 0.3092567 | 0.08671087 | 445.1273 | 1 | 0 | 0 |  | Fe-Cr-Ni-Cu-Nb
343 | 53 | 6 | 23 | 13 | 4 | 74.96601 | 0.3053792 | 0.08009214 | 404.7647 | 1 | 0 | 0 |  | Fe-Cr-Ni-Cu-Nb
344 | 50 | 8 | 30 | 8 | 4 | 76.95244 | 0.3029058 | 0.08118514 | 424.6427 | 1 | 0 | 0 |  | Fe-Cr-Ni-Cu-Nb
345 | 5 | 3 | 33 | 12 | 47 | 51.34692 | 0.3622839 | 0.1667756 | 995.1381 | 0 | 0 | 0 |  | Fe-Cr-Ni-Cu-Nb
346 | 5 | 5 | 39 | 11 | 40 | 54.76721 | 0.3544136 | 0.1699698 | 1071.79 | 0 | 0 | 0 |  | Fe-Cr-Ni-Cu-Nb
347 | 4 | 7 | 44 | 10 | 34 | 57.84817 | 0.3474508 | 0.1702247 | 1114.718 | 0 | 0 | 0 |  | Fe-Cr-Ni-Cu-Nb
348 | 4 | 11 | 49 | 9 | 27 | 62.6254 | 0.3365113 | 0.1654063 | 1126.049 | 1 | 0 | 0 |  | Fe-Cr-Ni-Cu-Nb
349 | 3 | 14 | 53 | 7 | 22 | 66.42106 | 0.328316 | 0.1598094 | 1111.408 | 1 | 0 | 0 |  | Fe-Cr-Ni-Cu-Nb
350 | 6 | 3 | 21 | 19 | 51 | 48.59291 | 0.3672001 | 0.158094 | 876.3666 | 0 | 0 | 0 |  | Fe-Cr-Ni-Cu-Nb
351 | 7 | 5 | 27 | 17 | 44 | 52.07621 | 0.3590968 | 0.1635987 | 971.6753 | 0 | 0 | 0 |  | Fe-Cr-Ni-Cu-Nb
352 | 8 | 7 | 32 | 16 | 38 | 55.38438 | 0.3513694 | 0.1651034 | 1029.536 | 0 | 0 | 0 |  | Fe-Cr-Ni-Cu-Nb
353 | 8 | 10 | 36 | 14 | 32 | 59.08642 | 0.342897 | 0.1643385 | 1069.022 | 0 | 0 | 0 |  | Fe-Cr-Ni-Cu-Nb
354 | 9 | 14 | 40 | 11 | 26 | 63.86079 | 0.3322724 | 0.1600857 | 1084.258 | 0 | 0 | 0 |  | Fe-Cr-Ni-Cu-Nb
355 | 8 | 18 | 44 | 9 | 21 | 68.12536 | 0.3228577 | 0.1537286 | 1064.078 | 0 | 0 | 0 |  | Fe-Cr-Ni-Cu-Nb
356 | 7 | 23 | 46 | 7 | 16 | 73.00291 | 0.3120094 | 0.1430148 | 996.9218 | 1 | 0 | 0 |  | Fe-Cr-Ni-Cu-Nb
357 | 4 | 3 | 12 | 29 | 52 | 46.18362 | 0.3711025 | 0.1514073 | 781.2635 | 0 | 0 | 0 |  | Fe-Cr-Ni-Cu-Nb
358 | 8 | 4 | 16 | 27 | 46 | 49.25618 | 0.3637463 | 0.1564139 | 863.4551 | 0 | 0 | 0 |  | Fe-Cr-Ni-Cu-Nb
359 | 10 | 6 | 21 | 24 | 39 | 52.908 | 0.3552101 | 0.1600966 | 942.9498 | 0 | 0 | 0 |  | Fe-Cr-Ni-Cu-Nb
360 | 12 | 9 | 25 | 21 | 34 | 56.71066 | 0.3464956 | 0.1597137 | 989.7816 | 0 | 0 | 0 |  | Fe-Cr-Ni-Cu-Nb
361 | 13 | 13 | 28 | 17 | 29 | 60.93301 | 0.3370198 | 0.1576934 | 1022.539 | 0 | 0 | 0 |  | Fe-Cr-Ni-Cu-Nb
362 | 14 | 17 | 31 | 14 | 24 | 65.35146 | 0.3271305 | 0.1528478 | 1023.586 | 0 | 0 | 0 |  | Fe-Cr-Ni-Cu-Nb
363 | 13 | 23 | 34 | 11 | 19 | 70.63522 | 0.3153209 | 0.1446628 | 991.8198 | 0 | 0 | 0 |  | Fe-Cr-Ni-Cu-Nb
364 | 12 | 29 | 36 | 8 | 15 | 75.69686 | 0.3042269 | 0.1348296 | 933.1656 | 0 | 0 | 0 |  | Fe-Cr-Ni-Cu-Nb
365 | 9 | 36 | 37 | 6 | 12 | 80.39327 | 0.293702 | 0.1243922 | 858.4769 | 0 | 0 | 0 |  | Fe-Cr-Ni-Cu-Nb
366 | 6 | 3 | 10 | 38 | 43 | 47.43656 | 0.3659705 | 0.1539456 | 806.5438 | 0 | 0 | 0 |  | Fe-Cr-Ni-Cu-Nb
367 | 10 | 4 | 13 | 34 | 38 | 50.34801 | 0.359216 | 0.1563663 | 865.6612 | 0 | 0 | 0 |  | Fe-Cr-Ni-Cu-Nb
368 | 14 | 7 | 16 | 29 | 33 | 54.50574 | 0.3496679 | 0.1559433 | 917.8417 | 0 | 0 | 0 |  | Fe-Cr-Ni-Cu-Nb
369 | 17 | 10 | 19 | 25 | 29 | 58.34447 | 0.341038 | 0.1538469 | 947.4163 | 0 | 0 | 0 |  | Fe-Cr-Ni-Cu-Nb
370 | 19 | 15 | 21 | 20 | 25 | 63.03548 | 0.3305673 | 0.1499458 | 965.1795 | 0 | 0 | 0 |  | Fe-Cr-Ni-Cu-Nb
371 | 19 | 20 | 24 | 16 | 21 | 67.62782 | 0.3204576 | 0.1445665 | 959.4685 | 0 | 0 | 0 |  | Fe-Cr-Ni-Cu-Nb
372 | 18 | 26 | 26 | 12 | 17 | 72.74155 | 0.3092206 | 0.1367826 | 926.7655 | 0 | 0 | 0 |  | Fe-Cr-Ni-Cu-Nb
373 | 17 | 34 | 28 | 9 | 13 | 78.62746 | 0.2961514 | 0.124438 | 845.175 | 0 | 0 | 0 |  | Fe-Cr-Ni-Cu-Nb
374 | 12 | 43 | 28 | 6 | 11 | 83.70119 | 0.2848008 | 0.1164025 | 795.4822 | 0 | 0 | 0 |  | Fe-Cr-Ni-Cu-Nb
375 | 9 | 3 | 8 | 45 | 35 | 48.92874 | 0.3603755 | 0.1522973 | 802.0078 | 0 | 0 | 0 |  | Fe-Cr-Ni-Cu-Nb
376 | 14 | 5 | 10 | 39 | 31 | 52.44282 | 0.3523826 | 0.1518681 | 845.4188 | 0 | 0 | 0 |  | Fe-Cr-Ni-Cu-Nb
377 | 19 | 8 | 12 | 33 | 27 | 56.68183 | 0.3428531 | 0.1493493 | 877.0847 | 0 | 0 | 0 |  | Fe-Cr-Ni-Cu-Nb
378 | 22 | 12 | 14 | 28 | 24 | 60.78487 | 0.3337476 | 0.1458659 | 893.7696 | 0 | 0 | 0 |  | Fe-Cr-Ni-Cu-Nb
379 | 24 | 17 | 16 | 23 | 20 | 65.67048 | 0.3228619 | 0.1397144 | 885.6738 | 0 | 0 | 0 |  | Fe-Cr-Ni-Cu-Nb
380 | 25 | 22 | 18 | 18 | 17 | 70.23183 | 0.3130917 | 0.1337202 | 869.7669 | 0 | 0 | 0 |  | Fe-Cr-Ni-Cu-Nb
381 | 24 | 30 | 20 | 13 | 13 | 76.53403 | 0.2993264 | 0.1225142 | 807.1736 | 0 | 0 | 0 |  | Fe-Cr-Ni-Cu-Nb
382 | 22 | 38 | 20 | 9 | 11 | 81.58949 | 0.2883046 | 0.1147275 | 762.8084 | 0 | 0 | 0 |  | Fe-Cr-Ni-Cu-Nb
383 | 16 | 50 | 20 | 6 | 8 | 88.4979 | 0.2726624 | 0.1004637 | 655.2334 | 0 | 0 | 0 |  | Fe-Cr-Ni-Cu-Nb
384 | 14 | 3 | 7 | 50 | 25 | 51.69972 | 0.3515212 | 0.1446848 | 761.4502 | 0 | 0 | 0 |  | Fe-Cr-Ni-Cu-Nb
385 | 21 | 6 | 8 | 42 | 23 | 55.93211 | 0.3424097 | 0.1422837 | 795.5893 | 0 | 0 | 0 |  | Fe-Cr-Ni-Cu-Nb
386 | 26 | 9 | 9 | 36 | 20 | 59.95508 | 0.3335347 | 0.1377628 | 800.5027 | 0 | 0 | 0 |  | Fe-Cr-Ni-Cu-Nb
387 | 28 | 13 | 11 | 29 | 18 | 63.96392 | 0.3252034 | 0.1345834 | 813.7211 | 0 | 0 | 0 |  | Fe-Cr-Ni-Cu-Nb
388 | 30 | 18 | 12 | 24 | 16 | 68.1471 | 0.3161809 | 0.1295562 | 805.8915 | 0 | 0 | 0 |  | Fe-Cr-Ni-Cu-Nb
389 | 31 | 25 | 14 | 18 | 13 | 73.84763 | 0.3040267 | 0.1208999 | 768.5703 | 0 | 0 | 0 |  | Fe-Cr-Ni-Cu-Nb
390 | 30 | 32 | 15 | 13 | 10 | 79.40155 | 0.2920951 | 0.1103769 | 702.1542 | 0 | 0 | 0 |  | Fe-Cr-Ni-Cu-Nb
391 | 26 | 42 | 15 | 8 | 8 | 85.59502 | 0.2786997 | 0.1011617 | 645.9938 | 0 | 0 | 0 |  | Fe-Cr-Ni-Cu-Nb
392 | 19 | 55 | 15 | 5 | 6 | 92.23295 | 0.2637517 | 0.08896257 | 555.5685 | 0 | 0 | 0 |  | Fe-Cr-Ni-Cu-Nb
393 | 21 | 3 | 7 | 52 | 17 | 55.17596 | 0.3417345 | 0.1304769 | 674.9405 | 0 | 0 | 0 |  | Fe-Cr-Ni-Cu-Nb
394 | 28 | 6 | 7 | 43 | 16 | 59.22638 | 0.3334658 | 0.1284952 | 703.0241 | 0 | 0 | 0 |  | Fe-Cr-Ni-Cu-Nb
395 | 33 | 9 | 7 | 36 | 15 | 62.74066 | 0.3263082 | 0.1261627 | 718.371 | 0 | 0 | 0 |  | Fe-Cr-Ni-Cu-Nb
396 | 36 | 14 | 8 | 30 | 13 | 67.24116 | 0.3166763 | 0.1201206 | 703.5029 | 0 | 0 | 0 |  | Fe-Cr-Ni-Cu-Nb
397 | 38 | 19 | 9 | 24 | 11 | 71.71223 | 0.3073275 | 0.1134356 | 676.3852 | 0 | 0 | 0 |  | Fe-Cr-Ni-Cu-Nb
398 | 38 | 25 | 10 | 18 | 9 | 76.58292 | 0.2971862 | 0.1057146 | 636.5297 | 0 | 0 | 0 |  | Fe-Cr-Ni-Cu-Nb
399 | 37 | 33 | 11 | 12 | 7 | 82.34017 | 0.2852378 | 0.0961881 | 579.1335 | 0 | 0 | 0 |  | Fe-Cr-Ni-Cu-Nb
400 | 32 | 44 | 12 | 7 | 5 | 88.93392 | 0.2711547 | 0.08443132 | 498.0764 | 0 | 0 | 0 |  | Fe-Cr-Ni-Cu-Nb
401 | 23 | 57 | 12 | 4 | 4 | 94.98636 | 0.257564 | 0.0761948 | 443.192 | 0 | 0 | 0 |  | Fe-Cr-Ni-Cu-Nb
402 | 37 | 6 | 5 | 42 | 10 | 62.92447 | 0.3240557 | 0.1090297 | 564.96 | 0 | 0 | 0 |  | Fe-Cr-Ni-Cu-Nb
403 | 41 | 9 | 5 | 35 | 10 | 66.00958 | 0.3182188 | 0.1093401 | 593.1309 | 0 | 0 | 0 |  | Fe-Cr-Ni-Cu-Nb
404 | 44 | 13 | 6 | 28 | 9 | 69.96644 | 0.3104299 | 0.1055021 | 588.9538 | 0 | 0 | 0 |  | Fe-Cr-Ni-Cu-Nb
405 | 45 | 18 | 7 | 22 | 8 | 73.98101 | 0.3023666 | 0.1010989 | 576.1848 | 0 | 0 | 0 |  | Fe-Cr-Ni-Cu-Nb
406 | 45 | 25 | 8 | 16 | 6 | 79.38521 | 0.2911398 | 0.09060275 | 511.2694 | 0 | 0 | 0 |  | Fe-Cr-Ni-Cu-Nb
407 | 43 | 32 | 9 | 11 | 5 | 83.90855 | 0.2819226 | 0.08463572 | 478.7964 | 0 | 0 | 0 |  | Fe-Cr-Ni-Cu-Nb
408 | 38 | 43 | 11 | 6 | 3 | 90.47223 | 0.2681678 | 0.07009489 | 374.4962 | 0 | 0 | 0 |  | Fe-Cr-Ni-Cu-Nb
409 | 50 | 9 | 3 | 32 | 6 | 69.50798 | 0.3103194 | 0.0896196 | 448.2697 | 0 | 0 | 0 |  | Fe-Cr-Ni-Cu-Nb
410 | 52 | 13 | 4 | 25 | 6 | 72.9477 | 0.3040141 | 0.09006 | 471.9999 | 0 | 0 | 0 |  | Fe-Cr-Ni-Cu-Nb
411 | 53 | 18 | 5 | 19 | 5 | 77.06869 | 0.2958863 | 0.08408001 | 442.4102 | 0 | 0 | 0 |  | Fe-Cr-Ni-Cu-Nb
412 | 53 | 23 | 6 | 13 | 4 | 81.27288 | 0.2877533 | 0.07765616 | 406.5188 | 0 | 0 | 0 |  | Fe-Cr-Ni-Cu-Nb
413 | 50 | 30 | 8 | 8 | 4 | 85.07299 | 0.2804399 | 0.07816565 | 426.6056 | 0 | 0 | 0 |  | Fe-Cr-Ni-Cu-Nb
414 | 33 | 3 | 12 | 5 | 47 | 54.24849 | 0.3553548 | 0.1600381 | 984.1173 | 0 | 0 | 0 |  | Fe-Cr-Ni-Cu-Nb
415 | 39 | 5 | 11 | 5 | 40 | 57.85191 | 0.3465145 | 0.1608838 | 1035.944 | 0 | 0 | 0 |  | Fe-Cr-Ni-Cu-Nb
416 | 44 | 7 | 10 | 4 | 34 | 61.34936 | 0.3382146 | 0.1592547 | 1060.564 | 0 | 0 | 0 |  | Fe-Cr-Ni-Cu-Nb
417 | 49 | 11 | 9 | 4 | 27 | 66.20351 | 0.3264745 | 0.1530521 | 1048.165 | 0 | 0 | 0 |  | Fe-Cr-Ni-Cu-Nb
418 | 53 | 14 | 7 | 3 | 22 | 70.09382 | 0.3173148 | 0.1456185 | 1007.145 | 0 | 0 | 0 |  | Fe-Cr-Ni-Cu-Nb
419 | 21 | 3 | 19 | 6 | 51 | 51.98391 | 0.3610452 | 0.1599579 | 952.8083 | 0 | 0 | 0 |  | Fe-Cr-Ni-Cu-Nb
420 | 27 | 5 | 17 | 7 | 44 | 55.22981 | 0.3527691 | 0.1616132 | 1008.532 | 0 | 0 | 0 |  | Fe-Cr-Ni-Cu-Nb
421 | 32 | 7 | 16 | 8 | 38 | 58.38309 | 0.344809 | 0.1609652 | 1039.757 | 0 | 0 | 0 |  | Fe-Cr-Ni-Cu-Nb
422 | 36 | 10 | 14 | 8 | 32 | 61.94792 | 0.3359595 | 0.1575435 | 1045.756 | 0 | 0 | 0 |  | Fe-Cr-Ni-Cu-Nb
423 | 40 | 14 | 11 | 9 | 26 | 65.98525 | 0.325663 | 0.1504552 | 1013.866 | 0 | 0 | 0 |  | Fe-Cr-Ni-Cu-Nb
424 | 44 | 18 | 9 | 8 | 21 | 70.27767 | 0.3154014 | 0.1421632 | 968.0833 | 0 | 0 | 0 |  | Fe-Cr-Ni-Cu-Nb
425 | 46 | 23 | 7 | 7 | 16 | 75.06614 | 0.3039884 | 0.1304069 | 883.6088 | 0 | 0 | 0 |  | Fe-Cr-Ni-Cu-Nb
426 | 12 | 3 | 29 | 4 | 52 | 51.57751 | 0.3629264 | 0.1638268 | 982.8933 | 0 | 0 | 0 |  | Fe-Cr-Ni-Cu-Nb
427 | 16 | 4 | 27 | 8 | 46 | 53.57279 | 0.3572234 | 0.164906 | 1015.544 | 0 | 0 | 0 |  | Fe-Cr-Ni-Cu-Nb
428 | 21 | 6 | 24 | 10 | 39 | 56.52762 | 0.3494003 | 0.1637111 | 1039.507 | 0 | 0 | 0 |  | Fe-Cr-Ni-Cu-Nb
429 | 25 | 9 | 21 | 12 | 34 | 59.4066 | 0.3416778 | 0.1602001 | 1038.309 | 0 | 0 | 0 |  | Fe-Cr-Ni-Cu-Nb
430 | 28 | 13 | 17 | 13 | 29 | 62.66883 | 0.3330551 | 0.1545221 | 1016.712 | 0 | 0 | 0 |  | Fe-Cr-Ni-Cu-Nb
431 | 31 | 17 | 14 | 14 | 24 | 66.25704 | 0.3237291 | 0.1469925 | 975.2787 | 0 | 0 | 0 |  | Fe-Cr-Ni-Cu-Nb
432 | 34 | 23 | 11 | 13 | 19 | 71.23469 | 0.3115239 | 0.1366177 | 913.7961 | 0 | 0 | 0 |  | Fe-Cr-Ni-Cu-Nb
433 | 36 | 29 | 8 | 12 | 15 | 75.89037 | 0.3001855 | 0.1255004 | 834.8811 | 0 | 0 | 0 |  | Fe-Cr-Ni-Cu-Nb
434 | 37 | 36 | 6 | 9 | 12 | 81.00546 | 0.2885454 | 0.1153112 | 764.7455 | 0 | 0 | 0 |  | Fe-Cr-Ni-Cu-Nb
435 | 10 | 3 | 38 | 6 | 43 | 54.35451 | 0.3564341 | 0.1707357 | 1080.424 | 0 | 0 | 0 |  | Fe-Cr-Ni-Cu-Nb
436 | 13 | 4 | 34 | 10 | 38 | 55.7471 | 0.3520221 | 0.1678777 | 1066.496 | 0 | 0 | 0 |  | Fe-Cr-Ni-Cu-Nb
437 | 16 | 7 | 29 | 14 | 33 | 58.00987 | 0.3452158 | 0.162742 | 1040.911 | 0 | 0 | 0 |  | Fe-Cr-Ni-Cu-Nb
438 | 19 | 10 | 25 | 17 | 29 | 60.30549 | 0.338542 | 0.1572874 | 1011.418 | 0 | 0 | 0 |  | Fe-Cr-Ni-Cu-Nb
439 | 21 | 15 | 20 | 19 | 25 | 63.38303 | 0.3299114 | 0.1497803 | 968.4161 | 0 | 0 | 0 |  | Fe-Cr-Ni-Cu-Nb
440 | 24 | 20 | 16 | 19 | 21 | 67.15085 | 0.3201692 | 0.1413609 | 920.5068 | 0 | 0 | 0 |  | Fe-Cr-Ni-Cu-Nb
441 | 26 | 26 | 12 | 18 | 17 | 71.60825 | 0.3089574 | 0.130945 | 853.4922 | 0 | 0 | 0 |  | Fe-Cr-Ni-Cu-Nb
442 | 28 | 34 | 9 | 17 | 13 | 77.06758 | 0.295592 | 0.117965 | 761.8525 | 0 | 0 | 0 |  | Fe-Cr-Ni-Cu-Nb
443 | 28 | 43 | 6 | 12 | 11 | 82.85398 | 0.2826712 | 0.1095139 | 713.9401 | 0 | 0 | 0 |  | Fe-Cr-Ni-Cu-Nb
444 | 8 | 3 | 45 | 9 | 35 | 56.77732 | 0.3505381 | 0.1708389 | 1108.849 | 0 | 0 | 0 |  | Fe-Cr-Ni-Cu-Nb
445 | 10 | 5 | 39 | 14 | 31 | 57.91286 | 0.3462475 | 0.1646432 | 1056.761 | 0 | 0 | 0 |  | Fe-Cr-Ni-Cu-Nb
446 | 12 | 8 | 33 | 19 | 27 | 59.57867 | 0.3404785 | 0.1572059 | 998.6497 | 0 | 0 | 0 |  | Fe-Cr-Ni-Cu-Nb
447 | 14 | 12 | 28 | 22 | 24 | 61.77885 | 0.3338133 | 0.1503438 | 953.5177 | 0 | 0 | 0 |  | Fe-Cr-Ni-Cu-Nb
448 | 16 | 17 | 23 | 24 | 20 | 64.98535 | 0.3247688 | 0.1408953 | 890.5581 | 0 | 0 | 0 |  | Fe-Cr-Ni-Cu-Nb
449 | 18 | 22 | 18 | 25 | 17 | 68.06957 | 0.3162385 | 0.1320358 | 829.6211 | 0 | 0 | 0 |  | Fe-Cr-Ni-Cu-Nb
450 | 20 | 30 | 13 | 24 | 13 | 73.4029 | 0.3026359 | 0.1187518 | 739.4429 | 0 | 0 | 0 |  | Fe-Cr-Ni-Cu-Nb
451 | 20 | 38 | 9 | 22 | 11 | 77.94685 | 0.2914411 | 0.1097155 | 681.0314 | 0 | 0 | 0 |  | Fe-Cr-Ni-Cu-Nb
452 | 20 | 50 | 6 | 16 | 8 | 85.86757 | 0.273674 | 0.09539387 | 585.5494 | 0 | 0 | 0 |  | Fe-Cr-Ni-Cu-Nb
453 | 7 | 3 | 50 | 14 | 25 | 59.78085 | 0.3427202 | 0.1620033 | 1049.95 | 1 | 0 | 0 |  | Fe-Cr-Ni-Cu-Nb
454 | 8 | 6 | 42 | 21 | 23 | 60.18756 | 0.3393245 | 0.1548168 | 976.9645 | 1 | 0 | 0 |  | Fe-Cr-Ni-Cu-Nb
455 | 9 | 9 | 36 | 26 | 20 | 61.42963 | 0.3344166 | 0.1462927 | 902.6936 | 0 | 0 | 0 |  | Fe-Cr-Ni-Cu-Nb
456 | 11 | 13 | 29 | 28 | 18 | 63.25403 | 0.3285604 | 0.1389857 | 849.1307 | 0 | 0 | 0 |  | Fe-Cr-Ni-Cu-Nb
457 | 12 | 18 | 24 | 30 | 16 | 65.62706 | 0.321495 | 0.1315802 | 798.5372 | 0 | 0 | 0 |  | Fe-Cr-Ni-Cu-Nb
458 | 14 | 25 | 18 | 31 | 13 | 69.55387 | 0.3106498 | 0.1200474 | 719.3293 | 0 | 0 | 0 |  | Fe-Cr-Ni-Cu-Nb
459 | 15 | 32 | 13 | 30 | 10 | 73.99693 | 0.299053 | 0.1073153 | 628.8667 | 0 | 0 | 0 |  | Fe-Cr-Ni-Cu-Nb
460 | 15 | 42 | 8 | 26 | 8 | 79.95297 | 0.2847023 | 0.09621149 | 559.7612 | 0 | 0 | 0 |  | Fe-Cr-Ni-Cu-Nb
461 | 15 | 55 | 5 | 19 | 6 | 88.00128 | 0.2670527 | 0.08373027 | 482.3529 | 0 | 0 | 0 |  | Fe-Cr-Ni-Cu-Nb
462 | 7 | 3 | 52 | 21 | 17 | 61.99169 | 0.3359709 | 0.1453672 | 900.9681 | 1 | 0 | 0 |  | Fe-Cr-Ni-Cu-Nb
463 | 7 | 6 | 43 | 28 | 16 | 61.74134 | 0.3338581 | 0.1392266 | 833.554 | 1 | 0 | 0 |  | Fe-Cr-Ni-Cu-Nb
464 | 7 | 9 | 36 | 33 | 15 | 62.00042 | 0.3311241 | 0.1336622 | 780.048 | 1 | 0 | 0 |  | Fe-Cr-Ni-Cu-Nb
465 | 8 | 14 | 30 | 36 | 13 | 64.13755 | 0.3242379 | 0.1248778 | 716.239 | 0 | 0 | 0 |  | Fe-Cr-Ni-Cu-Nb
466 | 9 | 19 | 24 | 38 | 11 | 66.45816 | 0.3170242 | 0.1153602 | 646.8297 | 0 | 0 | 0 |  | Fe-Cr-Ni-Cu-Nb
467 | 10 | 25 | 18 | 38 | 9 | 69.6604 | 0.307986 | 0.1049245 | 575.2004 | 0 | 0 | 0 |  | Fe-Cr-Ni-Cu-Nb
468 | 11 | 33 | 12 | 37 | 7 | 74.03697 | 0.2963367 | 0.09291843 | 495.2849 | 0 | 0 | 0 |  | Fe-Cr-Ni-Cu-Nb
469 | 12 | 44 | 7 | 32 | 5 | 80.77313 | 0.2803481 | 0.07915175 | 409.4568 | 0 | 0 | 0 |  | Fe-Cr-Ni-Cu-Nb
470 | 12 | 57 | 4 | 23 | 4 | 88.88513 | 0.2631376 | 0.07037592 | 365.8584 | 0 | 0 | 0 |  | Fe-Cr-Ni-Cu-Nb
471 | 5 | 6 | 42 | 37 | 10 | 62.32654 | 0.3298298 | 0.1174966 | 632.3476 | 1 | 0 | 0 |  | Fe-Cr-Ni-Cu-Nb
472 | 5 | 9 | 35 | 41 | 10 | 62.34717 | 0.3278499 | 0.1153433 | 611.7613 | 1 | 0 | 0 |  | Fe-Cr-Ni-Cu-Nb
473 | 6 | 13 | 28 | 44 | 9 | 63.5616 | 0.3230394 | 0.1085978 | 562.0535 | 1 | 0 | 0 |  | Fe-Cr-Ni-Cu-Nb
474 | 7 | 18 | 22 | 45 | 8 | 65.67549 | 0.3165184 | 0.101799 | 519.0185 | 0 | 0 | 0 |  | Fe-Cr-Ni-Cu-Nb
475 | 8 | 25 | 16 | 45 | 6 | 69.37526 | 0.306109 | 0.08897044 | 435.0819 | 0 | 0 | 0 |  | Fe-Cr-Ni-Cu-Nb
476 | 9 | 32 | 11 | 43 | 5 | 73.12559 | 0.2964037 | 0.08094993 | 389.3253 | 0 | 0 | 0 |  | Fe-Cr-Ni-Cu-Nb
477 | 11 | 43 | 6 | 38 | 3 | 79.9391 | 0.2802036 | 0.06423404 | 286.6161 | 0 | 0 | 0 |  | Fe-Cr-Ni-Cu-Nb
478 | 3 | 9 | 32 | 50 | 6 | 61.9271 | 0.3258655 | 0.09372215 | 428.3098 | 1 |  | 0 |  | Fe-Cr-Ni-Cu-Nb
479 | 4 | 13 | 25 | 52 | 6 | 62.90741 | 0.3218757 | 0.0917662 | 418.7781 | 1 | 0 | 0 |  | Fe-Cr-Ni-Cu-Nb
480 | 5 | 18 | 19 | 53 | 5 | 65.05449 | 0.3151378 | 0.08363123 | 369.0527 | 0 | 0 | 0 |  | Fe-Cr-Ni-Cu-Nb
481 | 6 | 23 | 13 | 53 | 4 | 67.42179 | 0.3079447 | 0.07477775 | 315.4738 | 0 | 0 | 0 |  | Fe-Cr-Ni-Cu-Nb
482 | 8 | 30 | 8 | 50 | 4 | 71.01217 | 0.2990596 | 0.07298016 | 317.8409 | 0 | 0 | 0 |  | Fe-Cr-Ni-Cu-Nb
483 | 3 | 33 | 12 | 5 | 47 | 61.38376 | 0.3362652 | 0.1447625 | 929.7766 | 0 | 0 | 0 |  | Fe-Cr-Ni-Cu-Nb
484 | 5 | 39 | 11 | 5 | 40 | 66.29982 | 0.3240621 | 0.144805 | 977.1887 | 0 | 0 | 0 |  | Fe-Cr-Ni-Cu-Nb
485 | 7 | 44 | 10 | 4 | 34 | 70.99341 | 0.3127803 | 0.1424211 | 994.4393 | 0 | 0 | 0 |  | Fe-Cr-Ni-Cu-Nb
486 | 11 | 49 | 9 | 4 | 27 | 76.51381 | 0.2995171 | 0.1378238 | 987.7399 | 0 | 0 | 0 |  | Fe-Cr-Ni-Cu-Nb
487 | 14 | 53 | 7 | 3 | 22 | 81.16638 | 0.288593 | 0.1306852 | 942.6776 | 0 | 0 | 0 |  | Fe-Cr-Ni-Cu-Nb
488 | 3 | 21 | 19 | 6 | 51 | 56.15773 | 0.3498365 | 0.1515449 | 932.6714 | 0 | 0 | 0 |  | Fe-Cr-Ni-Cu-Nb
489 | 5 | 27 | 17 | 7 | 44 | 60.54759 | 0.3385459 | 0.1517578 | 983.1534 | 0 | 0 | 0 |  | Fe-Cr-Ni-Cu-Nb
490 | 7 | 32 | 16 | 8 | 38 | 64.60733 | 0.3282329 | 0.150858 | 1015.315 | 0 | 0 | 0 |  | Fe-Cr-Ni-Cu-Nb
491 | 10 | 36 | 14 | 8 | 32 | 68.73311 | 0.3179886 | 0.1471555 | 1015.778 | 0 | 0 | 0 |  | Fe-Cr-Ni-Cu-Nb
492 | 14 | 40 | 11 | 9 | 26 | 73.05108 | 0.3070323 | 0.1407249 | 982.9744 | 0 | 0 | 0 |  | Fe-Cr-Ni-Cu-Nb
493 | 18 | 44 | 9 | 8 | 21 | 77.61041 | 0.2962229 | 0.13314 | 936.7341 | 0 | 0 | 0 |  | Fe-Cr-Ni-Cu-Nb
494 | 23 | 46 | 7 | 7 | 16 | 81.8671 | 0.2863499 | 0.1230058 | 855.5992 | 0 | 0 | 0 |  | Fe-Cr-Ni-Cu-Nb
495 | 3 | 12 | 29 | 4 | 52 | 53.65494 | 0.3573755 | 0.1603731 | 981.4586 | 0 | 0 | 0 |  | Fe-Cr-Ni-Cu-Nb
496 | 4 | 16 | 27 | 8 | 46 | 56.4133 | 0.3496195 | 0.161024 | 1018.773 | 0 | 0 | 0 |  | Fe-Cr-Ni-Cu-Nb
497 | 6 | 21 | 24 | 10 | 39 | 60.2563 | 0.3394355 | 0.158483 | 1037.617 | 0 | 0 | 0 |  | Fe-Cr-Ni-Cu-Nb
498 | 9 | 25 | 21 | 12 | 34 | 63.47666 | 0.3308124 | 0.1549474 | 1035.763 | 0 | 0 | 0 |  | Fe-Cr-Ni-Cu-Nb
499 | 13 | 28 | 17 | 13 | 29 | 66.64227 | 0.3224692 | 0.1492252 | 1007.569 | 0 | 0 | 0 |  | Fe-Cr-Ni-Cu-Nb
500 | 17 | 31 | 14 | 14 | 24 | 70.0943 | 0.3135385 | 0.1423127 | 965.6147 | 0 | 0 | 0 |  | Fe-Cr-Ni-Cu-Nb
501 | 23 | 34 | 11 | 13 | 19 | 74.36528 | 0.3032749 | 0.1332025 | 905.1611 | 0 | 0 | 0 |  | Fe-Cr-Ni-Cu-Nb
502 | 29 | 36 | 8 | 12 | 15 | 77.94645 | 0.2948064 | 0.1235061 | 829.1899 | 0 | 0 | 0 |  | Fe-Cr-Ni-Cu-Nb
503 | 36 | 37 | 6 | 9 | 12 | 81.30716 | 0.2877645 | 0.1150465 | 763.8934 | 0 | 0 | 0 |  | Fe-Cr-Ni-Cu-Nb
504 | 3 | 10 | 38 | 6 | 43 | 56.05646 | 0.351917 | 0.1689801 | 1088.445 | 0 | 0 | 0 |  | Fe-Cr-Ni-Cu-Nb
505 | 4 | 13 | 34 | 10 | 38 | 58.01394 | 0.3459813 | 0.1655684 | 1075.218 | 0 | 0 | 0 |  | Fe-Cr-Ni-Cu-Nb
506 | 7 | 16 | 29 | 14 | 33 | 60.34361 | 0.3389725 | 0.1601594 | 1045.472 | 0 | 0 | 0 |  | Fe-Cr-Ni-Cu-Nb
507 | 10 | 19 | 25 | 17 | 29 | 62.67785 | 0.332182 | 0.1547902 | 1014.94 | 0 | 0 | 0 |  | Fe-Cr-Ni-Cu-Nb
508 | 15 | 21 | 20 | 19 | 25 | 65.00632 | 0.3255563 | 0.1480239 | 968.4738 | 0 | 0 | 0 |  | Fe-Cr-Ni-Cu-Nb
509 | 20 | 24 | 16 | 19 | 21 | 68.26481 | 0.317192 | 0.1402022 | 919.5174 | 0 | 0 | 0 |  | Fe-Cr-Ni-Cu-Nb
510 | 26 | 26 | 12 | 18 | 17 | 71.60825 | 0.3089574 | 0.1306648 | 850.8221 | 0 | 0 | 0 |  | Fe-Cr-Ni-Cu-Nb
511 | 34 | 28 | 9 | 17 | 13 | 75.30342 | 0.3002409 | 0.1197273 | 767.3434 | 0 | 0 | 0 |  | Fe-Cr-Ni-Cu-Nb
512 | 43 | 28 | 6 | 12 | 11 | 78.3073 | 0.2944985 | 0.11324 | 724.4138 | 0 | 0 | 0 |  | Fe-Cr-Ni-Cu-Nb
513 | 3 | 8 | 45 | 9 | 35 | 58.05203 | 0.3471684 | 0.1690716 | 1110.551 | 0 | 0 | 0 |  | Fe-Cr-Ni-Cu-Nb
514 | 5 | 10 | 39 | 14 | 31 | 59.22578 | 0.3427507 | 0.1626725 | 1055.74 | 0 | 0 | 0 |  | Fe-Cr-Ni-Cu-Nb
515 | 8 | 12 | 33 | 19 | 27 | 60.65301 | 0.3375964 | 0.1556727 | 997.3297 | 0 | 0 | 0 |  | Fe-Cr-Ni-Cu-Nb
516 | 12 | 14 | 28 | 22 | 24 | 62.32153 | 0.3323524 | 0.1497581 | 954.016 | 0 | 0 | 0 |  | Fe-Cr-Ni-Cu-Nb
517 | 17 | 16 | 23 | 24 | 20 | 64.70661 | 0.3255197 | 0.1411641 | 890.3899 | 0 | 0 | 0 |  | Fe-Cr-Ni-Cu-Nb
518 | 22 | 18 | 18 | 25 | 17 | 66.93026 | 0.3193064 | 0.1330642 | 829.5686 | 0 | 0 | 0 |  | Fe-Cr-Ni-Cu-Nb
519 | 30 | 20 | 13 | 24 | 13 | 70.46168 | 0.3105057 | 0.120925 | 739.5572 | 0 | 0 | 0 |  | Fe-Cr-Ni-Cu-Nb
520 | 38 | 20 | 9 | 22 | 11 | 72.55372 | 0.3057771 | 0.1137423 | 685.896 | 0 | 0 | 0 |  | Fe-Cr-Ni-Cu-Nb
521 | 50 | 20 | 6 | 16 | 8 | 76.59363 | 0.2978972 | 0.1014851 | 597.4118 | 0 | 0 | 0 |  | Fe-Cr-Ni-Cu-Nb
522 | 3 | 7 | 50 | 14 | 25 | 60.8743 | 0.3398346 | 0.160718 | 1051.87 | 1 | 0 | 0 |  | Fe-Cr-Ni-Cu-Nb
523 | 6 | 8 | 42 | 21 | 23 | 60.73384 | 0.3378633 | 0.1543296 | 978.9509 | 1 | 0 | 0 |  | Fe-Cr-Ni-Cu-Nb
524 | 9 | 9 | 36 | 26 | 20 | 61.42963 | 0.3344166 | 0.1462927 | 902.6936 | 0 | 0 | 0 |  | Fe-Cr-Ni-Cu-Nb
525 | 13 | 11 | 29 | 28 | 18 | 62.68655 | 0.3300979 | 0.1392007 | 845.5862 | 0 | 0 | 0 |  | Fe-Cr-Ni-Cu-Nb
526 | 18 | 12 | 24 | 30 | 16 | 63.91639 | 0.3261408 | 0.1328532 | 795.0962 | 0 | 0 | 0 |  | Fe-Cr-Ni-Cu-Nb
527 | 25 | 14 | 18 | 31 | 13 | 66.37403 | 0.3192764 | 0.1225016 | 717.8375 | 0 | 0 | 0 |  | Fe-Cr-Ni-Cu-Nb
528 | 32 | 15 | 13 | 30 | 10 | 68.91346 | 0.3127834 | 0.1104968 | 626.0722 | 0 | 0 | 0 |  | Fe-Cr-Ni-Cu-Nb
529 | 42 | 15 | 8 | 26 | 8 | 71.62841 | 0.3069532 | 0.1010514 | 560.1858 | 0 | 0 | 0 |  | Fe-Cr-Ni-Cu-Nb
530 | 55 | 15 | 5 | 19 | 6 | 75.47098 | 0.2999008 | 0.09068951 | 492.3333 | 0 | 0 | 0 |  | Fe-Cr-Ni-Cu-Nb
531 | 3 | 7 | 52 | 21 | 17 | 63.13109 | 0.3329511 | 0.1452912 | 911.8715 | 1 | 0 | 0 |  | Fe-Cr-Ni-Cu-Nb
532 | 6 | 7 | 43 | 28 | 16 | 62.02637 | 0.3330906 | 0.1391413 | 835.556 | 1 | 0 | 0 |  | Fe-Cr-Ni-Cu-Nb
533 | 9 | 7 | 36 | 33 | 15 | 61.42884 | 0.3326809 | 0.1339061 | 776.9193 | 1 | 0 | 0 |  | Fe-Cr-Ni-Cu-Nb
534 | 14 | 8 | 30 | 36 | 13 | 62.41615 | 0.3289491 | 0.1257964 | 710.1041 | 1 | 0 | 0 |  | Fe-Cr-Ni-Cu-Nb
535 | 19 | 9 | 24 | 38 | 11 | 63.54937 | 0.3250118 | 0.1168911 | 638.9565 | 0 | 0 | 0 |  | Fe-Cr-Ni-Cu-Nb
536 | 25 | 10 | 18 | 38 | 9 | 65.18566 | 0.3202693 | 0.1070664 | 565.7098 | 0 | 0 | 0 |  | Fe-Cr-Ni-Cu-Nb
537 | 33 | 11 | 12 | 37 | 7 | 67.35309 | 0.314613 | 0.09613228 | 487.8791 | 0 | 0 | 0 |  | Fe-Cr-Ni-Cu-Nb
538 | 44 | 12 | 7 | 32 | 5 | 70.82209 | 0.3071852 | 0.08365009 | 406.4656 | 0 | 0 | 0 |  | Fe-Cr-Ni-Cu-Nb
539 | 57 | 12 | 4 | 23 | 4 | 74.61417 | 0.3007761 | 0.07661485 | 369.6856 | 0 | 0 | 0 |  | Fe-Cr-Ni-Cu-Nb
540 | 6 | 5 | 42 | 37 | 10 | 62.03137 | 0.3306354 | 0.1174774 | 629.9933 | 1 | 0 | 0 |  | Fe-Cr-Ni-Cu-Nb
541 | 9 | 5 | 35 | 41 | 10 | 61.17076 | 0.3310948 | 0.1154999 | 604.3886 | 1 | 0 | 0 |  | Fe-Cr-Ni-Cu-Nb
542 | 13 | 6 | 28 | 44 | 9 | 61.49192 | 0.3287896 | 0.1091191 | 552.2982 | 1 | 0 | 0 |  | Fe-Cr-Ni-Cu-Nb
543 | 18 | 7 | 22 | 45 | 8 | 62.39803 | 0.3256456 | 0.1028765 | 507.6749 | 1 | 0 | 0 |  | Fe-Cr-Ni-Cu-Nb
544 | 25 | 8 | 16 | 45 | 6 | 64.2229 | 0.3204387 | 0.09073599 | 423.2992 | 0 | 0 | 0 |  | Fe-Cr-Ni-Cu-Nb
545 | 32 | 9 | 11 | 43 | 5 | 66.07341 | 0.3159147 | 0.08363099 | 379.7443 | 0 | 0 | 0 |  | Fe-Cr-Ni-Cu-Nb
546 | 43 | 11 | 6 | 38 | 3 | 69.9842 | 0.3073362 | 0.06767931 | 281.3861 | 0 | 0 | 0 |  | Fe-Cr-Ni-Cu-Nb
547 | 9 | 3 | 32 | 50 | 6 | 60.12533 | 0.330922 | 0.09361964 | 417.6369 | 1 | 0 | 0 |  | Fe-Cr-Ni-Cu-Nb
548 | 13 | 4 | 25 | 52 | 6 | 60.20786 | 0.3294984 | 0.09211269 | 406.7654 | 1 | 0 | 0 |  | Fe-Cr-Ni-Cu-Nb
549 | 18 | 5 | 19 | 53 | 5 | 61.12403 | 0.3262629 | 0.08440847 | 356.2135 | 1 | 0 | 0 |  | Fe-Cr-Ni-Cu-Nb
550 | 23 | 6 | 13 | 53 | 4 | 62.18643 | 0.3227811 | 0.07604357 | 303.4201 | 0 | 0 | 0 |  | Fe-Cr-Ni-Cu-Nb
551 | 30 | 8 | 8 | 50 | 4 | 64.26484 | 0.31803 | 0.07543807 | 309.6841 | 0 | 0 | 0 |  | Fe-Cr-Ni-Cu-Nb
552 | 33 | 5 | 12 | 3 | 47 | 55.23714 | 0.3532277 | 0.1596942 | 996.2284 | 0 | 0 | 0 |  | Fe-Cr-Ni-Cu-Nb
553 | 39 | 5 | 11 | 5 | 40 | 57.85191 | 0.3465145 | 0.1608838 | 1035.944 | 0 | 0 | 0 |  | Fe-Cr-Ni-Cu-Nb
554 | 44 | 4 | 10 | 7 | 34 | 59.74064 | 0.3415801 | 0.1595351 | 1040.394 | 0 | 0 | 0 |  | Fe-Cr-Ni-Cu-Nb
555 | 49 | 4 | 9 | 11 | 27 | 62.32051 | 0.3344656 | 0.1534978 | 1002.613 | 0 | 0 | 0 |  | Fe-Cr-Ni-Cu-Nb
556 | 53 | 3 | 7 | 14 | 22 | 63.74811 | 0.3302228 | 0.1461141 | 938.1577 | 0 | 0 | 0 |  | Fe-Cr-Ni-Cu-Nb
557 | 21 | 6 | 19 | 3 | 51 | 53.43853 | 0.3578861 | 0.1594032 | 970.9041 | 0 | 0 | 0 |  | Fe-Cr-Ni-Cu-Nb
558 | 27 | 7 | 17 | 5 | 44 | 56.23694 | 0.3506112 | 0.1613181 | 1021.334 | 0 | 0 | 0 |  | Fe-Cr-Ni-Cu-Nb
559 | 32 | 8 | 16 | 7 | 38 | 58.89994 | 0.343716 | 0.1608488 | 1046.277 | 0 | 0 | 0 |  | Fe-Cr-Ni-Cu-Nb
560 | 36 | 8 | 14 | 10 | 32 | 60.86931 | 0.3382136 | 0.157723 | 1032.573 | 0 | 0 | 0 |  | Fe-Cr-Ni-Cu-Nb
561 | 40 | 9 | 11 | 14 | 26 | 63.19069 | 0.3314321 | 0.1508474 | 982.7889 | 0 | 0 | 0 |  | Fe-Cr-Ni-Cu-Nb
562 | 44 | 8 | 9 | 18 | 21 | 64.51325 | 0.327162 | 0.1428076 | 909.8616 | 0 | 0 | 0 |  | Fe-Cr-Ni-Cu-Nb
563 | 46 | 7 | 7 | 23 | 16 | 65.45686 | 0.3233781 | 0.1311594 | 798.4068 | 0 | 0 | 0 |  | Fe-Cr-Ni-Cu-Nb
564 | 12 | 4 | 29 | 3 | 52 | 52.06139 | 0.3618751 | 0.1636672 | 989.5189 | 0 | 0 | 0 |  | Fe-Cr-Ni-Cu-Nb
565 | 16 | 8 | 27 | 4 | 46 | 55.55676 | 0.352959 | 0.1643803 | 1042.676 | 0 | 0 | 0 |  | Fe-Cr-Ni-Cu-Nb
566 | 21 | 10 | 24 | 6 | 39 | 58.60538 | 0.3449891 | 0.1633122 | 1067.545 | 0 | 0 | 0 |  | Fe-Cr-Ni-Cu-Nb
567 | 25 | 12 | 21 | 9 | 34 | 60.99696 | 0.3383337 | 0.1599312 | 1058.545 | 0 | 0 | 0 |  | Fe-Cr-Ni-Cu-Nb
568 | 28 | 13 | 17 | 13 | 29 | 62.66883 | 0.3330551 | 0.1545221 | 1016.712 | 0 | 0 | 0 |  | Fe-Cr-Ni-Cu-Nb
569 | 31 | 14 | 14 | 17 | 24 | 64.5562 | 0.3272414 | 0.1472524 | 957.4455 | 0 | 0 | 0 |  | Fe-Cr-Ni-Cu-Nb
570 | 34 | 13 | 11 | 23 | 19 | 65.38556 | 0.3234762 | 0.137421 | 860.2073 | 0 | 0 | 0 |  | Fe-Cr-Ni-Cu-Nb
571 | 36 | 12 | 8 | 29 | 15 | 65.68906 | 0.3208615 | 0.1267098 | 753.6566 | 0 | 0 | 0 |  | Fe-Cr-Ni-Cu-Nb
572 | 37 | 9 | 6 | 36 | 12 | 64.47969 | 0.3218346 | 0.1168459 | 647.9436 | 0 | 0 | 0 |  | Fe-Cr-Ni-Cu-Nb
573 | 10 | 6 | 38 | 3 | 43 | 55.88485 | 0.3531725 | 0.1705318 | 1104.296 | 0 | 0 | 0 |  | Fe-Cr-Ni-Cu-Nb
574 | 13 | 10 | 34 | 4 | 38 | 58.91798 | 0.3453119 | 0.1675748 | 1114.147 | 0 | 0 | 0 |  | Fe-Cr-Ni-Cu-Nb
575 | 16 | 14 | 29 | 7 | 33 | 61.81508 | 0.3372209 | 0.1623735 | 1093.411 | 0 | 0 | 0 |  | Fe-Cr-Ni-Cu-Nb
576 | 19 | 17 | 25 | 10 | 29 | 64.16779 | 0.3304825 | 0.1568432 | 1059.752 | 0 | 0 | 0 |  | Fe-Cr-Ni-Cu-Nb
577 | 21 | 19 | 20 | 15 | 25 | 65.64234 | 0.3252227 | 0.149417 | 992.9088 | 0 | 0 | 0 |  | Fe-Cr-Ni-Cu-Nb
578 | 24 | 19 | 16 | 20 | 21 | 66.57214 | 0.3213612 | 0.1414553 | 914.9655 | 0 | 0 | 0 |  | Fe-Cr-Ni-Cu-Nb
579 | 26 | 18 | 12 | 26 | 17 | 66.81864 | 0.318753 | 0.1316694 | 813.5351 | 0 | 0 | 0 |  | Fe-Cr-Ni-Cu-Nb
580 | 28 | 17 | 9 | 34 | 13 | 66.80689 | 0.3163982 | 0.1193516 | 690.1033 | 0 | 0 | 0 |  | Fe-Cr-Ni-Cu-Nb
581 | 28 | 12 | 6 | 43 | 11 | 63.72625 | 0.3213728 | 0.1118382 | 593.8863 | 0 | 0 | 0 |  | Fe-Cr-Ni-Cu-Nb
582 | 8 | 9 | 45 | 3 | 35 | 59.99155 | 0.3438069 | 0.1695429 | 1149.428 | 0 | 0 | 0 |  | Fe-Cr-Ni-Cu-Nb
583 | 10 | 14 | 39 | 5 | 31 | 62.88302 | 0.3358788 | 0.1629412 | 1115.792 | 0 | 0 | 0 |  | Fe-Cr-Ni-Cu-Nb
584 | 12 | 19 | 33 | 8 | 27 | 65.79439 | 0.3275686 | 0.1553192 | 1065.944 | 0 | 0 | 0 |  | Fe-Cr-Ni-Cu-Nb
585 | 14 | 22 | 28 | 12 | 24 | 67.48002 | 0.3220168 | 0.148727 | 1009.702 | 0 | 0 | 0 |  | Fe-Cr-Ni-Cu-Nb
586 | 16 | 24 | 23 | 17 | 20 | 69.07427 | 0.3163593 | 0.139918 | 926.8263 | 0 | 0 | 0 |  | Fe-Cr-Ni-Cu-Nb
587 | 18 | 25 | 18 | 22 | 17 | 69.8543 | 0.3125837 | 0.1316674 | 843.8941 | 0 | 0 | 0 |  | Fe-Cr-Ni-Cu-Nb
588 | 20 | 24 | 13 | 30 | 13 | 69.7409 | 0.310083 | 0.119295 | 713.9591 | 0 | 0 | 0 |  | Fe-Cr-Ni-Cu-Nb
589 | 20 | 22 | 9 | 38 | 11 | 68.0555 | 0.3115219 | 0.1111134 | 620.7151 | 0 | 0 | 0 |  | Fe-Cr-Ni-Cu-Nb
590 | 20 | 16 | 6 | 50 | 8 | 64.41532 | 0.3170156 | 0.09784406 | 477.7872 | 0 | 0 | 0 |  | Fe-Cr-Ni-Cu-Nb
591 | 7 | 14 | 50 | 3 | 25 | 66.11272 | 0.3297507 | 0.1602285 | 1124.652 | 1 | 0 | 0 |  | Fe-Cr-Ni-Cu-Nb
592 | 8 | 21 | 42 | 6 | 23 | 68.83548 | 0.321583 | 0.1523755 | 1067.969 | 0 | 0 | 0 |  | Fe-Cr-Ni-Cu-Nb
593 | 9 | 26 | 36 | 9 | 20 | 71.40455 | 0.3139995 | 0.1437842 | 997.4151 | 0 | 0 | 0 |  | Fe-Cr-Ni-Cu-Nb
594 | 11 | 28 | 29 | 13 | 18 | 72.23221 | 0.3101893 | 0.1370233 | 928.0273 | 0 | 0 | 0 |  | Fe-Cr-Ni-Cu-Nb
595 | 12 | 30 | 24 | 18 | 16 | 72.83104 | 0.3067763 | 0.1300896 | 855.6213 | 0 | 0 | 0 |  | Fe-Cr-Ni-Cu-Nb
596 | 14 | 31 | 18 | 25 | 13 | 73.19034 | 0.3032498 | 0.119402 | 744.19 | 0 | 0 | 0 |  | Fe-Cr-Ni-Cu-Nb
597 | 15 | 30 | 13 | 32 | 10 | 72.7496 | 0.3015805 | 0.1074804 | 621.4946 | 0 | 0 | 0 |  | Fe-Cr-Ni-Cu-Nb
598 | 15 | 26 | 8 | 42 | 8 | 69.74814 | 0.3053566 | 0.09742948 | 508.6978 | 0 | 0 | 0 |  | Fe-Cr-Ni-Cu-Nb
599 | 15 | 19 | 5 | 55 | 6 | 64.94459 | 0.3136044 | 0.08618606 | 387.8004 | 0 | 0 | 0 |  | Fe-Cr-Ni-Cu-Nb
600 | 7 | 21 | 52 | 3 | 17 | 72.82175 | 0.3141983 | 0.1434745 | 1011.74 | 1 | 0 | 0 |  | Fe-Cr-Ni-Cu-Nb
601 | 7 | 28 | 43 | 6 | 16 | 75.02959 | 0.3070065 | 0.1368055 | 956.1379 | 0 | 0 | 0 |  | Fe-Cr-Ni-Cu-Nb
602 | 7 | 33 | 36 | 9 | 15 | 76.56438 | 0.3015957 | 0.1309769 | 902.7079 | 0 | 0 | 0 |  | Fe-Cr-Ni-Cu-Nb
603 | 8 | 36 | 30 | 14 | 13 | 77.5245 | 0.2971174 | 0.1226087 | 816.2913 | 0 | 0 | 0 |  | Fe-Cr-Ni-Cu-Nb
604 | 9 | 38 | 24 | 19 | 11 | 78.15963 | 0.293342 | 0.1136242 | 724.0318 | 0 | 0 | 0 |  | Fe-Cr-Ni-Cu-Nb
605 | 10 | 38 | 18 | 25 | 9 | 77.84199 | 0.2914481 | 0.1039688 | 622.6951 | 0 | 0 | 0 |  | Fe-Cr-Ni-Cu-Nb
606 | 11 | 37 | 12 | 33 | 7 | 76.58658 | 0.2911907 | 0.092655 | 507.5463 | 0 | 0 | 0 |  | Fe-Cr-Ni-Cu-Nb
607 | 12 | 32 | 7 | 44 | 5 | 73.02252 | 0.2959555 | 0.07982539 | 379.8215 | 0 | 0 | 0 |  | Fe-Cr-Ni-Cu-Nb
608 | 12 | 23 | 4 | 57 | 4 | 66.78026 | 0.3076541 | 0.07219108 | 294.2406 | 0 | 0 | 0 |  | Fe-Cr-Ni-Cu-Nb
609 | 5 | 37 | 42 | 6 | 10 | 81.8405 | 0.2908557 | 0.1162469 | 784.1789 | 0 | 0 | 0 |  | Fe-Cr-Ni-Cu-Nb
610 | 5 | 41 | 35 | 9 | 10 | 82.44916 | 0.2874752 | 0.1133458 | 755.1512 | 0 | 0 | 0 |  | Fe-Cr-Ni-Cu-Nb
611 | 6 | 44 | 28 | 13 | 9 | 83.1331 | 0.2836442 | 0.106606 | 686.4178 | 0 | 0 | 0 |  | Fe-Cr-Ni-Cu-Nb
612 | 7 | 45 | 22 | 18 | 8 | 82.81434 | 0.2819788 | 0.1001882 | 616.9859 | 0 | 0 | 0 |  | Fe-Cr-Ni-Cu-Nb
613 | 8 | 45 | 16 | 25 | 6 | 82.23464 | 0.2802361 | 0.08794564 | 495.1828 | 0 | 0 | 0 |  | Fe-Cr-Ni-Cu-Nb
614 | 9 | 43 | 11 | 32 | 5 | 80.24063 | 0.2820866 | 0.08040507 | 417.9412 | 0 | 0 | 0 |  | Fe-Cr-Ni-Cu-Nb
615 | 11 | 38 | 6 | 43 | 3 | 76.69324 | 0.286713 | 0.06439767 | 276.9475 | 0 | 0 | 0 |  | Fe-Cr-Ni-Cu-Nb
616 | 3 | 50 | 32 | 9 | 6 | 88.41588 | 0.2729795 | 0.09354231 | 583.3262 | 0 | 0 | 0 |  | Fe-Cr-Ni-Cu-Nb
617 | 4 | 52 | 25 | 13 | 6 | 88.05337 | 0.2714406 | 0.09053821 | 550.3936 | 0 | 0 | 0 |  | Fe-Cr-Ni-Cu-Nb
618 | 5 | 53 | 19 | 18 | 5 | 87.7496 | 0.2695745 | 0.08241151 | 470.2689 | 0 | 0 | 0 |  | Fe-Cr-Ni-Cu-Nb
619 | 6 | 53 | 13 | 23 | 4 | 87.1799 | 0.2682462 | 0.07383671 | 389.948 | 0 | 0 | 0 |  | Fe-Cr-Ni-Cu-Nb
620 | 8 | 50 | 8 | 30 | 4 | 84.0371 | 0.2728398 | 0.07200452 | 362.0992 | 0 | 0 | 0 |  | Fe-Cr-Ni-Cu-Nb
621 | 3 | 5 | 12 | 33 | 47 | 47.52456 | 0.3667524 | 0.1530874 | 807.4879 | 0 | 0 | 0 |  | Fe-Cr-Ni-Cu-Nb
622 | 5 | 5 | 11 | 39 | 40 | 48.79416 | 0.3621289 | 0.1539495 | 822.3634 | 0 | 0 | 0 |  | Fe-Cr-Ni-Cu-Nb
623 | 7 | 4 | 10 | 44 | 34 | 49.49256 | 0.359057 | 0.1523816 | 809.51 | 0 | 0 | 0 |  | Fe-Cr-Ni-Cu-Nb
624 | 11 | 4 | 9 | 49 | 27 | 51.47727 | 0.3525722 | 0.146999 | 780.8828 | 0 | 0 | 0 |  | Fe-Cr-Ni-Cu-Nb
625 | 14 | 3 | 7 | 53 | 22 | 52.22101 | 0.3493041 | 0.1398002 | 722.6706 | 0 | 0 | 0 |  | Fe-Cr-Ni-Cu-Nb
626 | 3 | 6 | 19 | 21 | 51 | 48.87991 | 0.3658522 | 0.1554996 | 857.5054 | 0 | 0 | 0 |  | Fe-Cr-Ni-Cu-Nb
627 | 5 | 7 | 17 | 27 | 44 | 50.46581 | 0.360503 | 0.1567763 | 881.5062 | 0 | 0 | 0 |  | Fe-Cr-Ni-Cu-Nb
628 | 7 | 8 | 16 | 32 | 38 | 52.18513 | 0.3549947 | 0.1561422 | 891.3019 | 0 | 0 | 0 |  | Fe-Cr-Ni-Cu-Nb
629 | 10 | 8 | 14 | 36 | 32 | 53.60566 | 0.3502319 | 0.1529313 | 873.2193 | 0 | 0 | 0 |  | Fe-Cr-Ni-Cu-Nb
630 | 14 | 9 | 11 | 40 | 26 | 55.68785 | 0.3435974 | 0.1463184 | 832.0953 | 0 | 0 | 0 |  | Fe-Cr-Ni-Cu-Nb
631 | 18 | 8 | 9 | 44 | 21 | 56.80807 | 0.339525 | 0.1386505 | 770.03 | 0 | 0 | 0 |  | Fe-Cr-Ni-Cu-Nb
632 | 23 | 7 | 7 | 46 | 16 | 58.38697 | 0.3345938 | 0.127745 | 686.2123 | 0 | 0 | 0 |  | Fe-Cr-Ni-Cu-Nb
633 | 3 | 4 | 29 | 12 | 52 | 49.78277 | 0.3658439 | 0.1619675 | 932.4124 | 0 | 0 | 0 |  | Fe-Cr-Ni-Cu-Nb
634 | 4 | 8 | 27 | 16 | 46 | 52.44338 | 0.3582277 | 0.1622928 | 967.7619 | 0 | 0 | 0 |  | Fe-Cr-Ni-Cu-Nb
635 | 6 | 10 | 24 | 21 | 39 | 54.53784 | 0.3517129 | 0.1604854 | 971.2883 | 0 | 0 | 0 |  | Fe-Cr-Ni-Cu-Nb
636 | 9 | 12 | 21 | 25 | 34 | 56.57802 | 0.345492 | 0.1570658 | 959.7337 | 0 | 0 | 0 |  | Fe-Cr-Ni-Cu-Nb
637 | 13 | 13 | 17 | 28 | 29 | 58.38182 | 0.3398935 | 0.1517189 | 925.381 | 0 | 0 | 0 |  | Fe-Cr-Ni-Cu-Nb
638 | 17 | 14 | 14 | 31 | 24 | 60.44444 | 0.3336798 | 0.144804 | 877.4433 | 0 | 0 | 0 |  | Fe-Cr-Ni-Cu-Nb
639 | 23 | 13 | 11 | 34 | 19 | 62.06863 | 0.3286154 | 0.1356771 | 802.9564 | 0 | 0 | 0 |  | Fe-Cr-Ni-Cu-Nb
640 | 29 | 12 | 8 | 36 | 15 | 63.53344 | 0.3241772 | 0.1257023 | 720.9598 | 0 | 0 | 0 |  | Fe-Cr-Ni-Cu-Nb
641 | 36 | 9 | 6 | 37 | 12 | 64.1673 | 0.3223176 | 0.1167164 | 643.7596 | 0 | 0 | 0 |  | Fe-Cr-Ni-Cu-Nb
642 | 3 | 6 | 38 | 10 | 43 | 54.0154 | 0.3562898 | 0.1694218 | 1058.494 | 0 | 0 | 0 |  | Fe-Cr-Ni-Cu-Nb
643 | 4 | 10 | 34 | 13 | 38 | 56.42777 | 0.3493608 | 0.1659635 | 1054.126 | 0 | 0 | 0 |  | Fe-Cr-Ni-Cu-Nb
644 | 7 | 14 | 29 | 16 | 33 | 59.25578 | 0.3412737 | 0.1605191 | 1033.182 | 0 | 0 | 0 |  | Fe-Cr-Ni-Cu-Nb
645 | 10 | 17 | 25 | 19 | 29 | 61.5736 | 0.3345019 | 0.1550465 | 1002.568 | 0 | 0 | 0 |  | Fe-Cr-Ni-Cu-Nb
646 | 15 | 19 | 20 | 21 | 25 | 63.87609 | 0.3279124 | 0.1482727 | 957.0141 | 0 | 0 | 0 |  | Fe-Cr-Ni-Cu-Nb
647 | 20 | 19 | 16 | 24 | 21 | 65.37017 | 0.3231724 | 0.1407601 | 892.8707 | 0 | 0 | 0 |  | Fe-Cr-Ni-Cu-Nb
648 | 26 | 18 | 12 | 26 | 17 | 66.81864 | 0.318753 | 0.1315092 | 812.1055 | 0 | 0 | 0 |  | Fe-Cr-Ni-Cu-Nb
649 | 34 | 17 | 9 | 28 | 13 | 68.66884 | 0.3136331 | 0.1203454 | 717.5553 | 0 | 0 | 0 |  | Fe-Cr-Ni-Cu-Nb
650 | 43 | 12 | 6 | 28 | 11 | 68.4531 | 0.3142061 | 0.1137778 | 654.2091 | 0 | 0 | 0 |  | Fe-Cr-Ni-Cu-Nb
651 | 3 | 9 | 45 | 8 | 35 | 58.58788 | 0.346042 | 0.1688183 | 1116.891 | 0 | 0 | 0 |  | Fe-Cr-Ni-Cu-Nb
652 | 5 | 14 | 39 | 10 | 31 | 61.43545 | 0.3381234 | 0.1619948 | 1082.365 | 0 | 0 | 0 |  | Fe-Cr-Ni-Cu-Nb
653 | 8 | 19 | 33 | 12 | 27 | 64.60967 | 0.3293535 | 0.1544916 | 1039.855 | 0 | 0 | 0 |  | Fe-Cr-Ni-Cu-Nb
654 | 12 | 22 | 28 | 14 | 24 | 66.88325 | 0.3228994 | 0.1483948 | 998.09 | 0 |  | 0 |  | Fe-Cr-Ni-Cu-Nb
655 | 17 | 24 | 23 | 16 | 20 | 69.3792 | 0.3159171 | 0.1400769 | 932.2169 | 0 | 0 | 0 |  | Fe-Cr-Ni-Cu-Nb
656 | 22 | 25 | 18 | 18 | 17 | 71.09283 | 0.3108078 | 0.1322961 | 864.0507 | 0 | 0 | 0 |  | Fe-Cr-Ni-Cu-Nb
657 | 30 | 24 | 13 | 20 | 13 | 72.90008 | 0.3055843 | 0.1206437 | 757.7039 | 0 | 0 | 0 |  | Fe-Cr-Ni-Cu-Nb
658 | 38 | 22 | 9 | 20 | 11 | 73.78732 | 0.3033068 | 0.1136663 | 694.6605 | 0 | 0 | 0 |  | Fe-Cr-Ni-Cu-Nb
659 | 50 | 16 | 6 | 20 | 8 | 74.07997 | 0.3028596 | 0.1014583 | 581.0779 | 0 | 0 | 0 |  | Fe-Cr-Ni-Cu-Nb
660 | 3 | 14 | 50 | 7 | 25 | 64.90483 | 0.3315536 | 0.15952 | 1098.326 | 1 | 0 | 0 |  | Fe-Cr-Ni-Cu-Nb
661 | 6 | 21 | 42 | 8 | 23 | 68.22994 | 0.3224615 | 0.1520552 | 1056.008 | 0 | 0 | 0 |  | Fe-Cr-Ni-Cu-Nb
662 | 9 | 26 | 36 | 9 | 20 | 71.40455 | 0.3139995 | 0.1437842 | 997.4151 | 0 | 0 | 0 |  | Fe-Cr-Ni-Cu-Nb
663 | 13 | 28 | 29 | 11 | 18 | 72.85973 | 0.3093131 | 0.137171 | 937.0574 | 0 | 0 | 0 |  | Fe-Cr-Ni-Cu-Nb
664 | 18 | 30 | 24 | 12 | 16 | 74.71519 | 0.304176 | 0.1309953 | 885.361 | 0 | 0 | 0 |  | Fe-Cr-Ni-Cu-Nb
665 | 25 | 31 | 18 | 14 | 13 | 76.66367 | 0.2985074 | 0.1211991 | 794.9865 | 0 | 0 | 0 |  | Fe-Cr-Ni-Cu-Nb
666 | 32 | 30 | 13 | 15 | 10 | 78.24734 | 0.2941092 | 0.1099805 | 689.953 | 0 | 0 | 0 |  | Fe-Cr-Ni-Cu-Nb
667 | 42 | 26 | 8 | 15 | 8 | 78.61768 | 0.2930953 | 0.100967 | 604.1542 | 0 | 0 | 0 |  | Fe-Cr-Ni-Cu-Nb
668 | 55 | 19 | 5 | 15 | 6 | 78.01822 | 0.2949133 | 0.09083075 | 507.327 | 0 | 0 | 0 |  | Fe-Cr-Ni-Cu-Nb
669 | 3 | 21 | 52 | 7 | 17 | 71.55756 | 0.3159591 | 0.1436947 | 996.7311 | 1 | 0 | 0 |  | Fe-Cr-Ni-Cu-Nb
670 | 6 | 28 | 43 | 7 | 16 | 74.71189 | 0.3074376 | 0.1367703 | 951.8826 | 0 | 0 | 0 |  | Fe-Cr-Ni-Cu-Nb
671 | 9 | 33 | 36 | 7 | 15 | 77.20301 | 0.3007464 | 0.1311798 | 911.8905 | 0 | 0 | 0 |  | Fe-Cr-Ni-Cu-Nb
672 | 14 | 36 | 30 | 8 | 13 | 79.442 | 0.2946081 | 0.123495 | 844.2315 | 0 | 0 | 0 |  | Fe-Cr-Ni-Cu-Nb
673 | 19 | 38 | 24 | 9 | 11 | 81.38668 | 0.2891743 | 0.1151407 | 767.26 | 0 | 0 | 0 |  | Fe-Cr-Ni-Cu-Nb
674 | 25 | 38 | 18 | 10 | 9 | 82.77111 | 0.2851136 | 0.106269 | 682.2117 | 0 | 0 | 0 |  | Fe-Cr-Ni-Cu-Nb
675 | 33 | 37 | 12 | 11 | 7 | 83.87206 | 0.2818084 | 0.09591929 | 584.3729 | 0 | 0 | 0 |  | Fe-Cr-Ni-Cu-Nb
676 | 44 | 32 | 7 | 12 | 5 | 83.67653 | 0.2819101 | 0.08411907 | 472.6009 | 0 | 0 | 0 |  | Fe-Cr-Ni-Cu-Nb
677 | 57 | 23 | 4 | 12 | 4 | 81.71675 | 0.2869536 | 0.07730415 | 405.4042 | 0 | 0 | 0 |  | Fe-Cr-Ni-Cu-Nb
678 | 6 | 37 | 42 | 5 | 10 | 82.17234 | 0.2904388 | 0.1183033 | 805.954 | 0 | 0 | 0 |  | Fe-Cr-Ni-Cu-Nb
679 | 9 | 41 | 35 | 5 | 10 | 83.7739 | 0.2858297 | 0.1153272 | 784.9301 | 0 | 0 | 0 |  | Fe-Cr-Ni-Cu-Nb
680 | 13 | 44 | 28 | 6 | 9 | 85.45989 | 0.2807905 | 0.1083523 | 720.9461 | 0 | 0 | 0 |  | Fe-Cr-Ni-Cu-Nb
681 | 18 | 45 | 22 | 7 | 8 | 86.48137 | 0.2774973 | 0.1017685 | 658.3354 | 0 | 0 | 0 |  | Fe-Cr-Ni-Cu-Nb
682 | 25 | 45 | 16 | 8 | 6 | 87.95089 | 0.273283 | 0.09055653 | 552.5855 | 0 | 0 | 0 |  | Fe-Cr-Ni-Cu-Nb
683 | 32 | 43 | 11 | 9 | 5 | 87.98551 | 0.2725533 | 0.08394872 | 489.1382 | 0 | 0 | 0 |  | Fe-Cr-Ni-Cu-Nb
684 | 43 | 38 | 6 | 11 | 3 | 87.42058 | 0.2731726 | 0.06905829 | 354.6745 | 0 | 0 | 0 |  | Fe-Cr-Ni-Cu-Nb
685 | 9 | 50 | 32 | 3 | 6 | 90.46361 | 0.2706114 | 0.09421619 | 602.8959 | 0 | 0 | 0 |  | Fe-Cr-Ni-Cu-Nb
686 | 13 | 52 | 25 | 4 | 6 | 91.11425 | 0.2679075 | 0.09183855 | 581.1939 | 0 | 0 | 0 |  | Fe-Cr-Ni-Cu-Nb
687 | 18 | 53 | 19 | 5 | 5 | 92.1841 | 0.2644804 | 0.08449498 | 512.4973 | 0 | 0 | 0 |  | Fe-Cr-Ni-Cu-Nb
688 | 23 | 53 | 13 | 6 | 4 | 93.05214 | 0.2615154 | 0.07657059 | 439.9896 | 0 | 0 | 0 |  | Fe-Cr-Ni-Cu-Nb
689 | 30 | 50 | 8 | 8 | 4 | 91.51641 | 0.264026 | 0.07581024 | 426.9966 | 0 | 0 | 0 |  | Fe-Cr-Ni-Cu-Nb
690 | 5 | 33 | 12 | 3 | 47 | 61.90895 | 0.3354418 | 0.1453664 | 942.8719 | 0 | 0 | 0 |  | Fe-Cr-Ni-Cu-Nb
691 | 5 | 39 | 11 | 5 | 40 | 66.29982 | 0.3240621 | 0.144805 | 977.1887 | 0 | 0 | 0 |  | Fe-Cr-Ni-Cu-Nb
692 | 4 | 44 | 10 | 7 | 34 | 70.13619 | 0.314005 | 0.1415803 | 975.1159 | 0 | 0 | 0 |  | Fe-Cr-Ni-Cu-Nb
693 | 4 | 49 | 9 | 11 | 27 | 74.44511 | 0.3023205 | 0.1358397 | 943.6592 | 0 | 0 | 0 |  | Fe-Cr-Ni-Cu-Nb
694 | 3 | 53 | 7 | 14 | 22 | 77.78392 | 0.2929792 | 0.1279501 | 879.462 | 0 | 0 | 0 |  | Fe-Cr-Ni-Cu-Nb
695 | 6 | 21 | 19 | 3 | 51 | 56.92617 | 0.3485692 | 0.1524182 | 952.7341 | 0 | 0 | 0 |  | Fe-Cr-Ni-Cu-Nb
696 | 7 | 27 | 17 | 5 | 44 | 61.08032 | 0.3377038 | 0.1523338 | 996.6762 | 0 | 0 | 0 |  | Fe-Cr-Ni-Cu-Nb
697 | 8 | 32 | 16 | 7 | 38 | 64.88089 | 0.3278174 | 0.1511306 | 1021.943 | 0 | 0 | 0 |  | Fe-Cr-Ni-Cu-Nb
698 | 8 | 36 | 14 | 10 | 32 | 68.16207 | 0.3188233 | 0.1466362 | 1002.9 | 0 | 0 | 0 |  | Fe-Cr-Ni-Cu-Nb
699 | 9 | 40 | 11 | 14 | 26 | 71.57274 | 0.3091076 | 0.1395071 | 952.6812 | 0 | 0 | 0 |  | Fe-Cr-Ni-Cu-Nb
700 | 8 | 44 | 9 | 18 | 21 | 74.56144 | 0.3003316 | 0.1308131 | 880.1247 | 0 | 0 | 0 |  | Fe-Cr-Ni-Cu-Nb
701 | 7 | 46 | 7 | 23 | 16 | 76.79226 | 0.2929481 | 0.1195568 | 773.5409 | 0 | 0 | 0 |  | Fe-Cr-Ni-Cu-Nb
702 | 4 | 12 | 29 | 3 | 52 | 53.90966 | 0.3569451 | 0.160593 | 987.9446 | 0 | 0 | 0 |  | Fe-Cr-Ni-Cu-Nb
703 | 8 | 16 | 27 | 4 | 46 | 57.45741 | 0.3479073 | 0.1618827 | 1044.801 | 0 | 0 | 0 |  | Fe-Cr-Ni-Cu-Nb
704 | 10 | 21 | 24 | 6 | 39 | 61.35024 | 0.3377081 | 0.1595407 | 1065.379 | 0 | 0 | 0 |  | Fe-Cr-Ni-Cu-Nb
705 | 12 | 25 | 21 | 9 | 34 | 64.31355 | 0.3295303 | 0.1556859 | 1055.652 | 0 | 0 | 0 |  | Fe-Cr-Ni-Cu-Nb
706 | 13 | 28 | 17 | 13 | 29 | 66.64227 | 0.3224692 | 0.1492252 | 1007.569 | 0 | 0 | 0 |  | Fe-Cr-Ni-Cu-Nb
707 | 14 | 31 | 14 | 17 | 24 | 69.2013 | 0.3148297 | 0.1416613 | 947.8839 | 0 | 0 | 0 |  | Fe-Cr-Ni-Cu-Nb
708 | 13 | 34 | 11 | 23 | 19 | 71.29896 | 0.3075624 | 0.1310902 | 850.4649 | 0 | 0 | 0 |  | Fe-Cr-Ni-Cu-Nb
709 | 12 | 36 | 8 | 29 | 15 | 72.60934 | 0.302077 | 0.1203059 | 746.4445 | 0 | 0 | 0 |  | Fe-Cr-Ni-Cu-Nb
710 | 9 | 37 | 6 | 36 | 12 | 72.67849 | 0.2993051 | 0.1101387 | 643.8962 | 0 | 0 | 0 |  | Fe-Cr-Ni-Cu-Nb
711 | 6 | 10 | 38 | 3 | 43 | 56.86013 | 0.3505981 | 0.1677812 | 1093.617 | 0 | 0 | 0 |  | Fe-Cr-Ni-Cu-Nb
712 | 10 | 13 | 34 | 4 | 38 | 59.67799 | 0.3433093 | 0.1644131 | 1095.489 | 0 | 0 | 0 |  | Fe-Cr-Ni-Cu-Nb
713 | 14 | 16 | 29 | 7 | 33 | 62.33732 | 0.3358426 | 0.1594756 | 1073.457 | 0 | 0 | 0 |  | Fe-Cr-Ni-Cu-Nb
714 | 17 | 19 | 25 | 10 | 29 | 64.69873 | 0.3290788 | 0.1544516 | 1044.206 | 0 | 0 | 0 |  | Fe-Cr-Ni-Cu-Nb
715 | 19 | 21 | 20 | 15 | 25 | 66.18568 | 0.3237768 | 0.1475804 | 982.1614 | 0 | 0 | 0 |  | Fe-Cr-Ni-Cu-Nb
716 | 19 | 24 | 16 | 20 | 21 | 67.96312 | 0.3176359 | 0.1392885 | 907.9959 | 0 | 0 | 0 |  | Fe-Cr-Ni-Cu-Nb
717 | 18 | 26 | 12 | 26 | 17 | 69.11631 | 0.312541 | 0.1289955 | 807.852 | 0 | 0 | 0 |  | Fe-Cr-Ni-Cu-Nb
718 | 17 | 28 | 9 | 34 | 13 | 69.98107 | 0.307716 | 0.1169999 | 691.4845 | 0 | 0 | 0 |  | Fe-Cr-Ni-Cu-Nb
719 | 12 | 28 | 6 | 43 | 11 | 68.40901 | 0.3083122 | 0.1083061 | 595.0285 | 0 | 0 | 0 |  | Fe-Cr-Ni-Cu-Nb
720 | 9 | 8 | 45 | 3 | 35 | 59.73512 | 0.3444772 | 0.169905 | 1149.387 | 0 | 0 | 0 |  | Fe-Cr-Ni-Cu-Nb
721 | 14 | 10 | 39 | 5 | 31 | 61.82316 | 0.3386523 | 0.1639685 | 1112.49 | 0 | 0 | 0 |  | Fe-Cr-Ni-Cu-Nb
722 | 19 | 12 | 33 | 8 | 27 | 63.89286 | 0.332558 | 0.157264 | 1063.559 | 0 | 0 | 0 |  | Fe-Cr-Ni-Cu-Nb
723 | 22 | 14 | 28 | 12 | 24 | 65.28655 | 0.3278019 | 0.1512012 | 1011.194 | 0 | 0 | 0 |  | Fe-Cr-Ni-Cu-Nb
724 | 24 | 16 | 23 | 17 | 20 | 66.82753 | 0.3223234 | 0.1421628 | 927.7367 | 0 | 0 | 0 |  | Fe-Cr-Ni-Cu-Nb
725 | 25 | 18 | 18 | 22 | 17 | 67.85396 | 0.3179355 | 0.1334982 | 844.5541 | 0 | 0 | 0 |  | Fe-Cr-Ni-Cu-Nb
726 | 24 | 20 | 13 | 30 | 13 | 68.5723 | 0.3132517 | 0.1200857 | 712.9817 | 0 | 0 | 0 |  | Fe-Cr-Ni-Cu-Nb
727 | 22 | 20 | 9 | 38 | 11 | 67.4671 | 0.3131435 | 0.111532 | 620.4684 | 0 | 0 | 0 |  | Fe-Cr-Ni-Cu-Nb
728 | 16 | 20 | 6 | 50 | 8 | 65.60377 | 0.3136575 | 0.09712896 | 478.8827 | 0 | 0 | 0 |  | Fe-Cr-Ni-Cu-Nb
729 | 14 | 7 | 50 | 3 | 25 | 64.17744 | 0.334746 | 0.1618577 | 1117.699 | 1 | 0 | 0 |  | Fe-Cr-Ni-Cu-Nb
730 | 21 | 8 | 42 | 6 | 23 | 65.22882 | 0.33094 | 0.1558625 | 1063.616 | 1 | 0 | 0 |  | Fe-Cr-Ni-Cu-Nb
731 | 26 | 9 | 36 | 9 | 20 | 66.59748 | 0.3265158 | 0.1480482 | 993.0611 | 0 | 0 | 0 |  | Fe-Cr-Ni-Cu-Nb
732 | 28 | 11 | 29 | 13 | 18 | 67.32899 | 0.3230537 | 0.1409339 | 922.6398 | 0 | 0 | 0 |  | Fe-Cr-Ni-Cu-Nb
733 | 30 | 12 | 24 | 18 | 16 | 67.63079 | 0.3205367 | 0.1342807 | 853.2209 | 0 | 0 | 0 |  | Fe-Cr-Ni-Cu-Nb
734 | 31 | 14 | 18 | 25 | 13 | 68.24305 | 0.3164955 | 0.1232281 | 744.0744 | 0 | 0 | 0 |  | Fe-Cr-Ni-Cu-Nb
735 | 30 | 15 | 13 | 32 | 10 | 68.2745 | 0.3137227 | 0.1102593 | 618.3251 | 0 | 0 | 0 |  | Fe-Cr-Ni-Cu-Nb
736 | 26 | 15 | 8 | 42 | 8 | 66.42027 | 0.3145911 | 0.09917876 | 504.676 | 0 | 0 | 0 |  | Fe-Cr-Ni-Cu-Nb
737 | 19 | 15 | 5 | 55 | 6 | 63.7442 | 0.3170302 | 0.08680066 | 386.5131 | 0 | 0 | 0 |  | Fe-Cr-Ni-Cu-Nb
738 | 21 | 7 | 52 | 3 | 17 | 68.75672 | 0.3245731 | 0.1458697 | 996.9419 | 1 | 0 | 0 |  | Fe-Cr-Ni-Cu-Nb
739 | 28 | 7 | 43 | 6 | 16 | 68.89969 | 0.3227584 | 0.1405775 | 940.187 | 1 | 0 | 0 |  | Fe-Cr-Ni-Cu-Nb
740 | 33 | 7 | 36 | 9 | 15 | 68.93523 | 0.3213253 | 0.1358274 | 888.6827 | 1 | 0 | 0 |  | Fe-Cr-Ni-Cu-Nb
741 | 36 | 8 | 30 | 14 | 13 | 69.29287 | 0.3185898 | 0.1277317 | 805.5607 | 1 | 0 | 0 |  | Fe-Cr-Ni-Cu-Nb
742 | 38 | 9 | 24 | 19 | 11 | 69.54122 | 0.3160291 | 0.1186964 | 715.2362 | 0 | 0 | 0 |  | Fe-Cr-Ni-Cu-Nb
743 | 38 | 10 | 18 | 25 | 9 | 69.36222 | 0.3140432 | 0.1083612 | 613.2612 | 0 |  | 0 |  | Fe-Cr-Ni-Cu-Nb
744 | 37 | 11 | 12 | 33 | 7 | 68.65003 | 0.3126906 | 0.09652683 | 500.6311 | 0 | 0 | 0 |  | Fe-Cr-Ni-Cu-Nb
745 | 32 | 12 | 7 | 44 | 5 | 66.8922 | 0.312967 | 0.08253969 | 374.8578 | 0 | 0 | 0 |  | Fe-Cr-Ni-Cu-Nb
746 | 23 | 12 | 4 | 57 | 4 | 63.43296 | 0.3172341 | 0.0735988 | 291.0704 | 0 | 0 | 0 |  | Fe-Cr-Ni-Cu-Nb
747 | 37 | 5 | 42 | 6 | 10 | 72.05912 | 0.3157724 | 0.1190119 | 747.3385 | 1 | 0 | 0 |  | Fe-Cr-Ni-Cu-Nb
748 | 41 | 5 | 35 | 9 | 10 | 71.46909 | 0.3156661 | 0.1176307 | 727.0343 | 1 | 0 | 0 |  | Fe-Cr-Ni-Cu-Nb
749 | 44 | 6 | 28 | 13 | 9 | 71.48892 | 0.313796 | 0.1115335 | 665.3544 | 1 | 0 | 0 |  | Fe-Cr-Ni-Cu-Nb
750 | 45 | 7 | 22 | 18 | 8 | 71.12974 | 0.3125592 | 0.1051786 | 600.35 | 1 | 0 | 0 |  | Fe-Cr-Ni-Cu-Nb
751 | 45 | 8 | 16 | 25 | 6 | 70.75087 | 0.3107107 | 0.09242334 | 481.9 | 0 | 0 | 0 |  | Fe-Cr-Ni-Cu-Nb
752 | 43 | 9 | 11 | 32 | 5 | 69.67691 | 0.3105594 | 0.08456235 | 408.7352 | 0 | 0 | 0 |  | Fe-Cr-Ni-Cu-Nb
753 | 38 | 11 | 6 | 43 | 3 | 68.34443 | 0.3097422 | 0.06731039 | 271.6593 | 0 | 0 | 0 |  | Fe-Cr-Ni-Cu-Nb
754 | 50 | 3 | 32 | 9 | 6 | 73.60595 | 0.3107782 | 0.09588096 | 537.2022 | 1 | 0 | 0 |  | Fe-Cr-Ni-Cu-Nb
755 | 52 | 4 | 25 | 13 | 6 | 72.97596 | 0.310314 | 0.09474231 | 520.8554 | 1 | 0 | 0 |  | Fe-Cr-Ni-Cu-Nb
756 | 53 | 5 | 19 | 18 | 5 | 72.61582 | 0.3090118 | 0.08690599 | 448.5901 | 1 | 0 | 0 |  | Fe-Cr-Ni-Cu-Nb
757 | 53 | 6 | 13 | 23 | 4 | 72.16414 | 0.3078241 | 0.07822859 | 373.4921 | 1 | 0 | 0 |  | Fe-Cr-Ni-Cu-Nb
758 | 50 | 8 | 8 | 30 | 4 | 70.8386 | 0.3082075 | 0.07700858 | 355.7333 | 0 | 0 | 0 |  | Fe-Cr-Ni-Cu-Nb
759 | 5 | 3 | 12 | 33 | 47 | 47.06138 | 0.3680567 | 0.1540054 | 808.1932 | 0 | 0 | 0 |  | Fe-Cr-Ni-Cu-Nb
760 | 5 | 5 | 11 | 39 | 40 | 48.79416 | 0.3621289 | 0.1539495 | 822.3634 | 0 | 0 | 0 |  | Fe-Cr-Ni-Cu-Nb
761 | 4 | 7 | 10 | 44 | 34 | 50.24308 | 0.3569141 | 0.151267 | 810.4006 | 0 | 0 | 0 |  | Fe-Cr-Ni-Cu-Nb
762 | 4 | 11 | 9 | 49 | 27 | 53.28857 | 0.3473783 | 0.1446805 | 783.5189 | 0 | 0 | 0 |  | Fe-Cr-Ni-Cu-Nb
763 | 3 | 14 | 7 | 53 | 22 | 55.17814 | 0.3407695 | 0.1365454 | 728.1397 | 0 | 0 | 0 |  | Fe-Cr-Ni-Cu-Nb
764 | 6 | 3 | 19 | 21 | 51 | 48.19385 | 0.3677443 | 0.1568289 | 858.6219 | 0 | 0 | 0 |  | Fe-Cr-Ni-Cu-Nb
765 | 7 | 5 | 17 | 27 | 44 | 49.99156 | 0.3618192 | 0.1576001 | 881.7866 | 0 | 0 | 0 |  | Fe-Cr-Ni-Cu-Nb
766 | 8 | 7 | 16 | 32 | 38 | 51.94196 | 0.3556725 | 0.1565207 | 891.2753 | 0 | 0 | 0 |  | Fe-Cr-Ni-Cu-Nb
767 | 8 | 10 | 14 | 36 | 32 | 54.1129 | 0.3488118 | 0.1522341 | 873.5769 | 0 | 0 | 0 |  | Fe-Cr-Ni-Cu-Nb
768 | 9 | 14 | 11 | 40 | 26 | 57.00304 | 0.3399015 | 0.144702 | 832.894 | 0 | 0 | 0 |  | Fe-Cr-Ni-Cu-Nb
769 | 8 | 18 | 9 | 44 | 21 | 59.52086 | 0.3318676 | 0.135712 | 772.026 | 0 | 0 | 0 |  | Fe-Cr-Ni-Cu-Nb
770 | 7 | 23 | 7 | 46 | 16 | 62.91673 | 0.3217923 | 0.1235872 | 689.6881 | 0 | 0 | 0 |  | Fe-Cr-Ni-Cu-Nb
771 | 4 | 3 | 29 | 12 | 52 | 49.55362 | 0.3664648 | 0.1623415 | 932.2212 | 0 | 0 | 0 |  | Fe-Cr-Ni-Cu-Nb
772 | 8 | 4 | 27 | 16 | 46 | 51.50358 | 0.3607799 | 0.163665 | 966.4487 | 0 | 0 | 0 |  | Fe-Cr-Ni-Cu-Nb
773 | 10 | 6 | 24 | 21 | 39 | 53.55414 | 0.354397 | 0.1618107 | 969.7936 | 0 | 0 | 0 |  | Fe-Cr-Ni-Cu-Nb
774 | 12 | 9 | 21 | 25 | 34 | 55.82468 | 0.3475542 | 0.1580494 | 959.0751 | 0 | 0 | 0 |  | Fe-Cr-Ni-Cu-Nb
775 | 13 | 13 | 17 | 28 | 29 | 58.38182 | 0.3398935 | 0.1517189 | 925.381 | 0 | 0 | 0 |  | Fe-Cr-Ni-Cu-Nb
776 | 14 | 17 | 14 | 31 | 24 | 61.25208 | 0.3314582 | 0.1438885 | 877.5286 | 0 | 0 | 0 |  | Fe-Cr-Ni-Cu-Nb
777 | 13 | 23 | 11 | 34 | 19 | 64.85074 | 0.3209491 | 0.1328048 | 802.2938 | 0 | 0 | 0 |  | Fe-Cr-Ni-Cu-Nb
778 | 12 | 29 | 8 | 36 | 15 | 68.39671 | 0.3107698 | 0.1213048 | 719.5941 | 0 | 0 | 0 |  | Fe-Cr-Ni-Cu-Nb
779 | 9 | 36 | 6 | 37 | 12 | 72.06414 | 0.3005685 | 0.1102761 | 640.5971 | 0 | 0 | 0 |  | Fe-Cr-Ni-Cu-Nb
780 | 6 | 3 | 38 | 10 | 43 | 53.28874 | 0.3582325 | 0.1696693 | 1050.646 | 0 | 0 | 0 |  | Fe-Cr-Ni-Cu-Nb
781 | 10 | 4 | 34 | 13 | 38 | 54.92097 | 0.3533992 | 0.1667308 | 1041.291 | 0 | 0 | 0 |  | Fe-Cr-Ni-Cu-Nb
782 | 14 | 7 | 29 | 16 | 33 | 57.44431 | 0.3461389 | 0.1614768 | 1020.411 | 0 | 0 | 0 |  | Fe-Cr-Ni-Cu-Nb
783 | 17 | 10 | 25 | 19 | 29 | 59.7322 | 0.3394582 | 0.1560537 | 991.9413 | 0 | 0 | 0 |  | Fe-Cr-Ni-Cu-Nb
784 | 19 | 15 | 20 | 21 | 25 | 62.79616 | 0.3308216 | 0.1485549 | 949.659 | 0 | 0 | 0 |  | Fe-Cr-Ni-Cu-Nb
785 | 19 | 20 | 16 | 24 | 21 | 65.64718 | 0.3224242 | 0.1398818 | 888.1285 | 0 | 0 | 0 |  | Fe-Cr-Ni-Cu-Nb
786 | 18 | 26 | 12 | 26 | 17 | 69.11631 | 0.312541 | 0.1291268 | 809.0721 | 0 | 0 | 0 |  | Fe-Cr-Ni-Cu-Nb
787 | 17 | 34 | 9 | 28 | 13 | 73.60755 | 0.3003027 | 0.1162243 | 713.5618 | 0 | 0 | 0 |  | Fe-Cr-Ni-Cu-Nb
788 | 12 | 43 | 6 | 28 | 11 | 77.68519 | 0.2893238 | 0.1064951 | 644.5212 | 0 | 0 | 0 |  | Fe-Cr-Ni-Cu-Nb
789 | 9 | 3 | 45 | 8 | 35 | 57.05674 | 0.3500819 | 0.1709482 | 1115.158 | 0 | 0 | 0 |  | Fe-Cr-Ni-Cu-Nb
790 | 14 | 5 | 39 | 10 | 31 | 59.06263 | 0.3443936 | 0.164996 | 1080.29 | 0 | 0 | 0 |  | Fe-Cr-Ni-Cu-Nb
791 | 19 | 8 | 33 | 12 | 27 | 61.63374 | 0.3372249 | 0.1579756 | 1039.049 | 0 | 0 | 0 |  | Fe-Cr-Ni-Cu-Nb
792 | 22 | 12 | 28 | 14 | 24 | 64.14706 | 0.3301453 | 0.1514572 | 999.1127 | 0 |  | 0 |  | Fe-Cr-Ni-Cu-Nb
793 | 24 | 17 | 23 | 16 | 20 | 67.41122 | 0.3211302 | 0.1420524 | 933.2893 | 0 | 0 | 0 |  | Fe-Cr-Ni-Cu-Nb
794 | 25 | 22 | 18 | 18 | 17 | 70.23183 | 0.3130917 | 0.133098 | 864.7574 | 0 | 0 | 0 |  | Fe-Cr-Ni-Cu-Nb
795 | 24 | 30 | 13 | 20 | 13 | 74.67262 | 0.300883 | 0.1193954 | 757.6125 | 0 | 0 | 0 |  | Fe-Cr-Ni-Cu-Nb
796 | 22 | 38 | 9 | 20 | 11 | 78.59184 | 0.2905919 | 0.1100621 | 689.5973 | 0 | 0 | 0 |  | Fe-Cr-Ni-Cu-Nb
797 | 16 | 50 | 6 | 20 | 8 | 84.54393 | 0.2752816 | 0.0946337 | 570.0596 | 0 | 0 | 0 |  | Fe-Cr-Ni-Cu-Nb
798 | 14 | 3 | 50 | 7 | 25 | 61.87602 | 0.3394342 | 0.1624446 | 1089.757 | 1 | 0 | 0 |  | Fe-Cr-Ni-Cu-Nb
799 | 21 | 6 | 42 | 8 | 23 | 64.07689 | 0.3332796 | 0.1560406 | 1049.815 | 1 | 0 | 0 |  | Fe-Cr-Ni-Cu-Nb
800 | 26 | 9 | 36 | 9 | 20 | 66.59748 | 0.3265158 | 0.1480482 | 993.0611 | 0 | 0 | 0 |  | Fe-Cr-Ni-Cu-Nb
801 | 28 | 13 | 29 | 11 | 18 | 68.52415 | 0.3206403 | 0.1408636 | 935.356 | 0 | 0 | 0 |  | Fe-Cr-Ni-Cu-Nb
802 | 30 | 18 | 24 | 12 | 16 | 71.22602 | 0.3132915 | 0.1339001 | 886.2523 | 0 | 0 | 0 |  | Fe-Cr-Ni-Cu-Nb
803 | 31 | 25 | 18 | 14 | 13 | 74.89658 | 0.3031272 | 0.1225688 | 796.2508 | 0 | 0 | 0 |  | Fe-Cr-Ni-Cu-Nb
804 | 30 | 32 | 13 | 15 | 10 | 78.85552 | 0.2925207 | 0.1095837 | 689.6443 | 0 | 0 | 0 |  | Fe-Cr-Ni-Cu-Nb
805 | 26 | 42 | 8 | 15 | 8 | 83.61251 | 0.2800749 | 0.09790569 | 599.9474 | 0 | 0 | 0 |  | Fe-Cr-Ni-Cu-Nb
806 | 19 | 55 | 5 | 15 | 6 | 89.34582 | 0.2654861 | 0.08451073 | 496.4123 | 0 | 0 | 0 |  | Fe-Cr-Ni-Cu-Nb
807 | 21 | 3 | 52 | 7 | 17 | 66.35283 | 0.329353 | 0.1459904 | 969.1631 | 1 | 0 | 0 |  | Fe-Cr-Ni-Cu-Nb
808 | 28 | 6 | 43 | 7 | 16 | 68.29682 | 0.3239567 | 0.1405994 | 933.6486 | 1 | 0 | 0 |  | Fe-Cr-Ni-Cu-Nb
809 | 33 | 9 | 36 | 7 | 15 | 70.14583 | 0.31892 | 0.1357878 | 901.0003 | 0 | 0 | 0 |  | Fe-Cr-Ni-Cu-Nb
810 | 36 | 14 | 30 | 8 | 13 | 72.93295 | 0.3113718 | 0.1276338 | 838.7968 | 0 | 0 | 0 |  | Fe-Cr-Ni-Cu-Nb
811 | 38 | 19 | 24 | 9 | 11 | 75.67893 | 0.3038776 | 0.1186067 | 765.3743 | 0 | 0 | 0 |  | Fe-Cr-Ni-Cu-Nb
812 | 38 | 25 | 18 | 10 | 9 | 78.76808 | 0.2954295 | 0.1082683 | 680.0418 | 0 | 0 | 0 |  | Fe-Cr-Ni-Cu-Nb
813 | 37 | 33 | 12 | 11 | 7 | 82.62027 | 0.2850339 | 0.09654602 | 584.5206 | 0 | 0 | 0 |  | Fe-Cr-Ni-Cu-Nb
814 | 32 | 44 | 7 | 12 | 5 | 87.49409 | 0.2720777 | 0.08239491 | 471.3795 | 0 | 0 | 0 |  | Fe-Cr-Ni-Cu-Nb
815 | 23 | 57 | 4 | 12 | 4 | 92.63328 | 0.2588797 | 0.07254385 | 399.501 | 0 | 0 | 0 |  | Fe-Cr-Ni-Cu-Nb
816 | 37 | 6 | 42 | 5 | 10 | 72.68648 | 0.3145506 | 0.1190546 | 753.0824 | 1 | 0 | 0 |  | Fe-Cr-Ni-Cu-Nb
817 | 41 | 9 | 35 | 5 | 10 | 73.97185 | 0.3107791 | 0.1178188 | 749.3968 | 1 | 0 | 0 |  | Fe-Cr-Ni-Cu-Nb
818 | 44 | 13 | 28 | 6 | 9 | 75.88836 | 0.3051982 | 0.1118166 | 701.1353 | 1 | 0 | 0 |  | Fe-Cr-Ni-Cu-Nb
819 | 45 | 18 | 22 | 7 | 8 | 78.07846 | 0.2989592 | 0.1055496 | 651.4781 | 0 | 0 | 0 |  | Fe-Cr-Ni-Cu-Nb
820 | 45 | 25 | 16 | 8 | 6 | 81.62445 | 0.2894384 | 0.09306405 | 548.9123 | 0 | 0 | 0 |  | Fe-Cr-Ni-Cu-Nb
821 | 43 | 32 | 11 | 9 | 5 | 84.47749 | 0.2815226 | 0.08530223 | 488.1922 | 0 | 0 | 0 |  | Fe-Cr-Ni-Cu-Nb
822 | 38 | 43 | 6 | 11 | 3 | 89.02486 | 0.2690652 | 0.06856362 | 355.1191 | 0 | 0 | 0 |  | Fe-Cr-Ni-Cu-Nb
823 | 50 | 9 | 32 | 3 | 6 | 77.45991 | 0.3033628 | 0.09617303 | 563.1927 | 1 | 0 | 0 |  | Fe-Cr-Ni-Cu-Nb
824 | 52 | 13 | 25 | 4 | 6 | 78.74296 | 0.2991719 | 0.09521047 | 558.9633 | 1 | 0 | 0 |  | Fe-Cr-Ni-Cu-Nb
825 | 53 | 18 | 19 | 5 | 5 | 80.98957 | 0.292811 | 0.0877093 | 498.727 | 1 | 0 | 0 |  | Fe-Cr-Ni-Cu-Nb
826 | 53 | 23 | 13 | 6 | 4 | 83.28202 | 0.2862787 | 0.07930387 | 431.706 | 0 | 0 | 0 |  | Fe-Cr-Ni-Cu-Nb
827 | 50 | 30 | 8 | 8 | 4 | 85.07299 | 0.2804399 | 0.07816565 | 426.6056 | 0 | 0 | 0 |  | Fe-Cr-Ni-Cu-Nb
828 | 33 | 12 | 3 | 5 | 47 | 56.8247 | 0.3480458 | 0.1527505 | 950.971 | 0 | 0 | 0 |  | Fe-Cr-Ni-Cu-Nb
829 | 39 | 11 | 5 | 5 | 40 | 59.63192 | 0.3414811 | 0.156621 | 1017.465 | 0 | 0 | 0 |  | Fe-Cr-Ni-Cu-Nb
830 | 44 | 10 | 7 | 4 | 34 | 62.27591 | 0.335606 | 0.157381 | 1052.979 | 0 | 0 | 0 |  | Fe-Cr-Ni-Cu-Nb
831 | 49 | 9 | 11 | 4 | 27 | 65.56629 | 0.3282604 | 0.154122 | 1052.313 | 0 | 0 | 0 |  | Fe-Cr-Ni-Cu-Nb
832 | 53 | 7 | 14 | 3 | 22 | 67.77792 | 0.3237755 | 0.1488198 | 1018.168 | 0 | 0 | 0 |  | Fe-Cr-Ni-Cu-Nb
833 | 21 | 19 | 3 | 6 | 51 | 56.48558 | 0.348241 | 0.1455588 | 883.06 | 0 | 0 | 0 |  | Fe-Cr-Ni-Cu-Nb
834 | 27 | 17 | 5 | 7 | 44 | 58.72497 | 0.3428436 | 0.1520395 | 964.1284 | 0 | 0 | 0 |  | Fe-Cr-Ni-Cu-Nb
835 | 32 | 16 | 7 | 8 | 38 | 61.06566 | 0.3372042 | 0.1544963 | 1010.424 | 0 | 0 | 0 |  | Fe-Cr-Ni-Cu-Nb
836 | 36 | 14 | 10 | 8 | 32 | 63.18935 | 0.3324504 | 0.154999 | 1034.914 | 0 | 0 | 0 |  | Fe-Cr-Ni-Cu-Nb
837 | 40 | 11 | 14 | 9 | 26 | 65.02249 | 0.328379 | 0.1521352 | 1020.608 | 0 | 0 | 0 |  | Fe-Cr-Ni-Cu-Nb
838 | 44 | 9 | 18 | 8 | 21 | 67.3027 | 0.3237531 | 0.146518 | 984.5434 | 0 | 0 | 0 |  | Fe-Cr-Ni-Cu-Nb
839 | 46 | 7 | 23 | 7 | 16 | 69.56012 | 0.3193649 | 0.1367743 | 904.6549 | 0 | 0 | 0 |  | Fe-Cr-Ni-Cu-Nb
840 | 12 | 29 | 3 | 4 | 52 | 58.88533 | 0.3422076 | 0.1390325 | 853.1166 | 0 | 0 | 0 |  | Fe-Cr-Ni-Cu-Nb
841 | 16 | 27 | 4 | 8 | 46 | 60.17497 | 0.3384514 | 0.1448123 | 914.0648 | 0 | 0 | 0 |  | Fe-Cr-Ni-Cu-Nb
842 | 21 | 24 | 6 | 10 | 39 | 61.92155 | 0.3340623 | 0.1497611 | 973.4712 | 0 | 0 | 0 |  | Fe-Cr-Ni-Cu-Nb
843 | 25 | 21 | 9 | 12 | 34 | 63.06794 | 0.3312641 | 0.1516382 | 998.7229 | 0 | 0 | 0 |  | Fe-Cr-Ni-Cu-Nb
844 | 28 | 17 | 13 | 13 | 29 | 63.93329 | 0.3294614 | 0.1519275 | 1005.366 | 0 | 0 | 0 |  | Fe-Cr-Ni-Cu-Nb
845 | 31 | 14 | 17 | 14 | 24 | 65.28127 | 0.3264984 | 0.1487305 | 982.514 | 0 | 0 | 0 |  | Fe-Cr-Ni-Cu-Nb
846 | 34 | 11 | 23 | 13 | 19 | 67.21046 | 0.3228872 | 0.1426058 | 937.6026 | 0 | 0 | 0 |  | Fe-Cr-Ni-Cu-Nb
847 | 36 | 8 | 29 | 12 | 15 | 68.66572 | 0.3204883 | 0.134378 | 867.5628 | 0 | 0 | 0 |  | Fe-Cr-Ni-Cu-Nb
848 | 37 | 6 | 36 | 9 | 12 | 70.46387 | 0.3179356 | 0.1260553 | 802.05 | 1 | 0 | 0 |  | Fe-Cr-Ni-Cu-Nb
849 | 10 | 38 | 3 | 6 | 43 | 64.67717 | 0.3272293 | 0.1404349 | 919.1416 | 0 | 0 | 0 |  | Fe-Cr-Ni-Cu-Nb
850 | 13 | 34 | 4 | 10 | 38 | 64.88781 | 0.3260566 | 0.1440028 | 948.5399 | 0 | 0 | 0 |  | Fe-Cr-Ni-Cu-Nb
851 | 16 | 29 | 7 | 14 | 33 | 64.88732 | 0.3256046 | 0.1466329 | 966.2053 | 0 | 0 | 0 |  | Fe-Cr-Ni-Cu-Nb
852 | 19 | 25 | 10 | 17 | 29 | 65.05521 | 0.3249661 | 0.1470117 | 965.2706 | 0 | 0 | 0 |  | Fe-Cr-Ni-Cu-Nb
853 | 21 | 20 | 15 | 19 | 25 | 65.00197 | 0.3252792 | 0.1466013 | 954.6845 | 0 | 0 | 0 |  | Fe-Cr-Ni-Cu-Nb
854 | 24 | 16 | 20 | 19 | 21 | 65.82479 | 0.3239541 | 0.1436559 | 930.077 | 0 | 0 | 0 |  | Fe-Cr-Ni-Cu-Nb
855 | 26 | 12 | 26 | 18 | 17 | 66.80652 | 0.3226074 | 0.1379228 | 880.6054 | 0 | 0 | 0 |  | Fe-Cr-Ni-Cu-Nb
856 | 28 | 9 | 34 | 17 | 13 | 68.42004 | 0.3200318 | 0.1284686 | 801.6027 | 1 | 0 | 0 |  | Fe-Cr-Ni-Cu-Nb
857 | 28 | 6 | 43 | 12 | 11 | 69.72791 | 0.31938 | 0.123188 | 764.9235 | 1 | 0 | 0 |  | Fe-Cr-Ni-Cu-Nb
858 | 8 | 45 | 3 | 9 | 35 | 69.72981 | 0.3139092 | 0.1384384 | 938.3909 | 0 | 0 | 0 |  | Fe-Cr-Ni-Cu-Nb
859 | 10 | 39 | 5 | 14 | 31 | 68.69676 | 0.3155586 | 0.1405681 | 941.9329 | 0 | 0 | 0 |  | Fe-Cr-Ni-Cu-Nb
860 | 12 | 33 | 8 | 19 | 27 | 67.67326 | 0.317301 | 0.1411664 | 929.6379 | 0 | 0 | 0 |  | Fe-Cr-Ni-Cu-Nb
861 | 14 | 28 | 12 | 22 | 24 | 66.99908 | 0.318822 | 0.1410724 | 916.6238 | 0 | 0 | 0 |  | Fe-Cr-Ni-Cu-Nb
862 | 16 | 23 | 17 | 24 | 20 | 66.98872 | 0.3190096 | 0.1382381 | 882.7184 | 0 | 0 | 0 |  | Fe-Cr-Ni-Cu-Nb
863 | 18 | 18 | 22 | 25 | 17 | 66.70995 | 0.3201466 | 0.1347517 | 842.5416 | 0 | 0 | 0 |  | Fe-Cr-Ni-Cu-Nb
864 | 20 | 13 | 30 | 24 | 13 | 67.47159 | 0.3196049 | 0.1265201 | 768.377 | 0 | 0 | 0 |  | Fe-Cr-Ni-Cu-Nb
865 | 20 | 9 | 38 | 22 | 11 | 67.67785 | 0.3206593 | 0.1214559 | 723.1573 | 1 |  | 0 |  | Fe-Cr-Ni-Cu-Nb
866 | 20 | 6 | 50 | 16 | 8 | 69.90236 | 0.3184632 | 0.1098017 | 635.9973 | 1 | 1 | 1 | 635.9973 | Fe-Cr-Ni-Cu-Nb
867 | 7 | 50 | 3 | 14 | 25 | 75.26879 | 0.298851 | 0.1314338 | 899.1014 | 0 | 0 | 0 |  | Fe-Cr-Ni-Cu-Nb
868 | 8 | 42 | 6 | 21 | 23 | 72.04695 | 0.3053798 | 0.1325529 | 876.8728 | 0 | 0 | 0 |  | Fe-Cr-Ni-Cu-Nb
869 | 9 | 36 | 9 | 26 | 20 | 70.46447 | 0.3083763 | 0.1309095 | 840.2154 | 0 | 0 | 0 |  | Fe-Cr-Ni-Cu-Nb
870 | 11 | 29 | 13 | 28 | 18 | 68.71277 | 0.312777 | 0.1303794 | 816.9774 | 0 | 0 | 0 |  | Fe-Cr-Ni-Cu-Nb
871 | 12 | 24 | 18 | 30 | 16 | 67.67967 | 0.3155498 | 0.1285039 | 787.2615 | 0 | 0 | 0 |  | Fe-Cr-Ni-Cu-Nb
872 | 14 | 18 | 25 | 31 | 13 | 67.13615 | 0.317647 | 0.1232623 | 730.589 | 0 | 0 | 0 |  | Fe-Cr-Ni-Cu-Nb
873 | 15 | 13 | 32 | 30 | 10 | 67.2387 | 0.3185444 | 0.114708 | 651.9542 | 1 | 0 | 0 |  | Fe-Cr-Ni-Cu-Nb
874 | 15 | 8 | 42 | 26 | 8 | 67.54433 | 0.3201732 | 0.1079126 | 595.5622 | 1 | 0 | 0 |  | Fe-Cr-Ni-Cu-Nb
875 | 15 | 5 | 55 | 19 | 6 | 69.58311 | 0.318864 | 0.09865064 | 531.2544 | 1 | 1 | 1 | 531.2544 | Fe-Cr-Ni-Cu-Nb
876 | 7 | 52 | 3 | 21 | 17 | 78.77916 | 0.2881533 | 0.1187885 | 781.4567 | 0 | 0 | 0 |  | Fe-Cr-Ni-Cu-Nb
877 | 7 | 43 | 6 | 28 | 16 | 74.44749 | 0.297224 | 0.1197909 | 756.03 | 0 | 0 | 0 |  | Fe-Cr-Ni-Cu-Nb
878 | 7 | 36 | 9 | 33 | 15 | 71.30523 | 0.3040637 | 0.1199264 | 730.4058 | 0 | 0 | 0 |  | Fe-Cr-Ni-Cu-Nb
879 | 8 | 30 | 14 | 36 | 13 | 69.66336 | 0.3081089 | 0.1172541 | 690.121 | 0 | 0 | 0 |  | Fe-Cr-Ni-Cu-Nb
880 | 9 | 24 | 19 | 38 | 11 | 68.20528 | 0.3119118 | 0.1131578 | 639.8409 | 0 | 0 | 0 |  | Fe-Cr-Ni-Cu-Nb
881 | 10 | 18 | 25 | 38 | 9 | 67.1595 | 0.3153002 | 0.1076556 | 582.8922 | 0 | 0 | 0 |  | Fe-Cr-Ni-Cu-Nb
882 | 11 | 12 | 33 | 37 | 7 | 66.42695 | 0.3185159 | 0.1001336 | 514.2136 | 1 | 0 | 0 |  | Fe-Cr-Ni-Cu-Nb
883 | 12 | 7 | 44 | 32 | 5 | 67.13433 | 0.31964 | 0.08977078 | 436.1998 | 1 | 0 | 0 |  | Fe-Cr-Ni-Cu-Nb
884 | 12 | 4 | 57 | 23 | 4 | 69.09259 | 0.3190962 | 0.08376049 | 402.256 | 1 | 1 | 1 | 402.256 | Fe-Cr-Ni-Cu-Nb
885 | 5 | 42 | 6 | 37 | 10 | 75.14334 | 0.292426 | 0.1018739 | 581.1681 | 0 | 0 | 0 |  | Fe-Cr-Ni-Cu-Nb
886 | 5 | 35 | 9 | 41 | 10 | 71.57917 | 0.3006937 | 0.1040549 | 577.7718 | 0 | 0 | 0 |  | Fe-Cr-Ni-Cu-Nb
887 | 6 | 28 | 13 | 44 | 9 | 68.9112 | 0.3072179 | 0.1024577 | 545.5802 | 0 | 0 | 0 |  | Fe-Cr-Ni-Cu-Nb
888 | 7 | 22 | 18 | 45 | 8 | 67.1103 | 0.3122687 | 0.1002589 | 515.187 | 0 | 0 | 0 |  | Fe-Cr-Ni-Cu-Nb
889 | 8 | 16 | 25 | 45 | 6 | 66.10274 | 0.3157887 | 0.09198506 | 441.7722 | 0 | 0 | 0 |  | Fe-Cr-Ni-Cu-Nb
890 | 9 | 11 | 32 | 43 | 5 | 65.42825 | 0.3190638 | 0.08732768 | 402.8216 | 1 | 0 | 0 |  | Fe-Cr-Ni-Cu-Nb
891 | 11 | 6 | 43 | 38 | 3 | 66.27595 | 0.3199284 | 0.07288821 | 302.6965 | 1 | 0 | 0 |  | Fe-Cr-Ni-Cu-Nb
892 | 3 | 32 | 9 | 50 | 6 | 70.28511 | 0.3009123 | 0.08551893 | 409.8003 | 0 | 0 | 0 |  | Fe-Cr-Ni-Cu-Nb
893 | 4 | 25 | 13 | 52 | 6 | 67.25952 | 0.3088258 | 0.08755606 | 410.1561 | 0 | 0 | 0 |  | Fe-Cr-Ni-Cu-Nb
894 | 5 | 19 | 18 | 53 | 5 | 65.4193 | 0.3140422 | 0.08330968 | 368.4701 | 0 | 0 | 0 |  | Fe-Cr-Ni-Cu-Nb
895 | 6 | 13 | 23 | 53 | 4 | 63.71459 | 0.3190846 | 0.07764346 | 319.6989 | 1 | 0 | 0 |  | Fe-Cr-Ni-Cu-Nb
896 | 8 | 8 | 30 | 50 | 4 | 62.92351 | 0.323192 | 0.07919607 | 328.1087 | 1 | 0 | 0 |  | Fe-Cr-Ni-Cu-Nb
897 | 3 | 12 | 33 | 5 | 47 | 55.30571 | 0.3534651 | 0.1650925 | 1044.499 | 0 | 0 | 0 |  | Fe-Cr-Ni-Cu-Nb
898 | 5 | 11 | 39 | 5 | 40 | 57.88276 | 0.3477865 | 0.1695154 | 1118.809 | 0 | 0 | 0 |  | Fe-Cr-Ni-Cu-Nb
899 | 7 | 10 | 44 | 4 | 34 | 60.33218 | 0.342678 | 0.170619 | 1160.302 | 0 | 0 | 0 |  | Fe-Cr-Ni-Cu-Nb
900 | 11 | 9 | 49 | 4 | 27 | 63.55959 | 0.3356607 | 0.1660583 | 1151.166 | 0 | 0 | 0 |  | Fe-Cr-Ni-Cu-Nb
901 | 14 | 7 | 53 | 3 | 22 | 65.67676 | 0.3315853 | 0.1598852 | 1109.948 | 0 | 0 | 0 |  | Fe-Cr-Ni-Cu-Nb
902 | 3 | 19 | 21 | 6 | 51 | 55.5914 | 0.351445 | 0.1536263 | 944.2692 | 0 | 0 | 0 |  | Fe-Cr-Ni-Cu-Nb
903 | 5 | 17 | 27 | 7 | 44 | 57.61082 | 0.3468697 | 0.1612685 | 1036.5 | 0 | 0 | 0 |  | Fe-Cr-Ni-Cu-Nb
904 | 7 | 16 | 32 | 8 | 38 | 59.79165 | 0.3418523 | 0.1640187 | 1086.859 | 0 | 0 | 0 |  | Fe-Cr-Ni-Cu-Nb
905 | 10 | 14 | 36 | 8 | 32 | 61.83183 | 0.3374427 | 0.1645141 | 1112.89 | 0 | 0 | 0 |  | Fe-Cr-Ni-Cu-Nb
906 | 14 | 11 | 40 | 9 | 26 | 63.63913 | 0.3335037 | 0.1606028 | 1089.659 | 0 | 0 | 0 |  | Fe-Cr-Ni-Cu-Nb
907 | 18 | 9 | 44 | 8 | 21 | 65.9044 | 0.3289756 | 0.153982 | 1045.356 | 0 | 0 | 0 |  | Fe-Cr-Ni-Cu-Nb
908 | 23 | 7 | 46 | 7 | 16 | 68.2983 | 0.3241196 | 0.142533 | 950.7842 | 1 | 0 | 0 |  | Fe-Cr-Ni-Cu-Nb
909 | 3 | 29 | 12 | 4 | 52 | 58.44825 | 0.3437948 | 0.1430623 | 884.9053 | 0 | 0 | 0 |  | Fe-Cr-Ni-Cu-Nb
910 | 4 | 27 | 16 | 8 | 46 | 59.5847 | 0.340611 | 0.1494526 | 950.8962 | 0 | 0 | 0 |  | Fe-Cr-Ni-Cu-Nb
911 | 6 | 24 | 21 | 10 | 39 | 61.16052 | 0.3368678 | 0.1557892 | 1022.744 | 0 | 0 | 0 |  | Fe-Cr-Ni-Cu-Nb
912 | 9 | 21 | 25 | 12 | 34 | 62.24838 | 0.3343004 | 0.157423 | 1045.901 | 0 | 0 | 0 |  | Fe-Cr-Ni-Cu-Nb
913 | 13 | 17 | 28 | 13 | 29 | 63.14301 | 0.3323982 | 0.1573878 | 1049.962 | 0 | 0 | 0 |  | Fe-Cr-Ni-Cu-Nb
914 | 17 | 14 | 31 | 14 | 24 | 64.53088 | 0.3293022 | 0.153411 | 1020.395 | 0 | 0 | 0 |  | Fe-Cr-Ni-Cu-Nb
915 | 23 | 11 | 34 | 13 | 19 | 66.61314 | 0.3251336 | 0.1458021 | 963.1583 | 0 | 0 | 0 |  | Fe-Cr-Ni-Cu-Nb
916 | 29 | 8 | 36 | 12 | 15 | 68.28141 | 0.3219405 | 0.1360566 | 880.5396 | 0 | 0 | 0 |  | Fe-Cr-Ni-Cu-Nb
917 | 36 | 6 | 37 | 9 | 12 | 70.40885 | 0.3181447 | 0.1262474 | 803.4976 | 1 | 0 | 0 |  | Fe-Cr-Ni-Cu-Nb
918 | 3 | 38 | 10 | 6 | 43 | 64.33606 | 0.3285058 | 0.1432854 | 943.4833 | 0 | 0 | 0 |  | Fe-Cr-Ni-Cu-Nb
919 | 4 | 34 | 13 | 10 | 38 | 64.43487 | 0.3277563 | 0.1479386 | 982.2877 | 0 | 0 | 0 |  | Fe-Cr-Ni-Cu-Nb
920 | 7 | 29 | 16 | 14 | 33 | 64.42243 | 0.3273517 | 0.1503824 | 997.9519 | 0 | 0 | 0 |  | Fe-Cr-Ni-Cu-Nb
921 | 10 | 25 | 19 | 17 | 29 | 64.58489 | 0.3267363 | 0.1502852 | 992.3194 | 0 | 0 | 0 |  | Fe-Cr-Ni-Cu-Nb
922 | 15 | 20 | 21 | 19 | 25 | 64.68169 | 0.3264845 | 0.1486972 | 971.6178 | 0 | 0 | 0 |  | Fe-Cr-Ni-Cu-Nb
923 | 20 | 16 | 24 | 19 | 21 | 65.60792 | 0.3247719 | 0.1449633 | 940.4838 | 0 | 0 | 0 |  | Fe-Cr-Ni-Cu-Nb
924 | 26 | 12 | 26 | 18 | 17 | 66.80652 | 0.3226074 | 0.1382077 | 883.127 | 0 | 0 | 0 |  | Fe-Cr-Ni-Cu-Nb
925 | 34 | 9 | 28 | 17 | 13 | 68.75022 | 0.3187775 | 0.1268617 | 789.3317 | 0 | 0 | 0 |  | Fe-Cr-Ni-Cu-Nb
926 | 43 | 6 | 28 | 12 | 11 | 70.56032 | 0.3162134 | 0.120398 | 744.5199 | 1 | 0 | 0 |  | Fe-Cr-Ni-Cu-Nb
927 | 3 | 45 | 8 | 9 | 35 | 69.4849 | 0.3148514 | 0.1402587 | 954.775 | 0 | 0 | 0 |  | Fe-Cr-Ni-Cu-Nb
928 | 5 | 39 | 10 | 14 | 31 | 68.44262 | 0.316534 | 0.1427531 | 961.3343 | 0 | 0 | 0 |  | Fe-Cr-Ni-Cu-Nb
929 | 8 | 33 | 12 | 19 | 27 | 67.46401 | 0.3181023 | 0.1429208 | 944.7908 | 0 | 0 | 0 |  | Fe-Cr-Ni-Cu-Nb
930 | 12 | 28 | 14 | 22 | 24 | 66.89319 | 0.3192266 | 0.1417579 | 922.2801 | 0 | 0 | 0 |  | Fe-Cr-Ni-Cu-Nb
931 | 17 | 23 | 16 | 24 | 20 | 67.04281 | 0.3188029 | 0.1379098 | 880.0875 | 0 | 0 | 0 |  | Fe-Cr-Ni-Cu-Nb
932 | 22 | 18 | 18 | 25 | 17 | 66.93026 | 0.3193064 | 0.1335255 | 833.0679 | 0 | 0 | 0 |  | Fe-Cr-Ni-Cu-Nb
933 | 30 | 13 | 20 | 24 | 13 | 68.03116 | 0.3174688 | 0.1239643 | 749.5361 | 0 | 0 | 0 |  | Fe-Cr-Ni-Cu-Nb
934 | 38 | 9 | 20 | 22 | 11 | 68.69308 | 0.3167907 | 0.1175993 | 695.8891 | 0 | 0 | 0 |  | Fe-Cr-Ni-Cu-Nb
935 | 50 | 6 | 20 | 16 | 8 | 71.59079 | 0.3119991 | 0.105132 | 603.9754 | 1 | 0 | 0 |  | Fe-Cr-Ni-Cu-Nb
936 | 3 | 50 | 7 | 14 | 25 | 75.06819 | 0.2996473 | 0.1329442 | 913.3639 | 0 | 0 | 0 |  | Fe-Cr-Ni-Cu-Nb
937 | 6 | 42 | 8 | 21 | 23 | 71.94405 | 0.3057835 | 0.1331582 | 882.2062 | 0 | 0 | 0 |  | Fe-Cr-Ni-Cu-Nb
938 | 9 | 36 | 9 | 26 | 20 | 70.46447 | 0.3083763 | 0.1309095 | 840.2154 | 0 | 0 | 0 |  | Fe-Cr-Ni-Cu-Nb
939 | 13 | 29 | 11 | 28 | 18 | 68.82199 | 0.3123537 | 0.130285 | 816.4237 | 0 | 0 | 0 |  | Fe-Cr-Ni-Cu-Nb
940 | 18 | 24 | 12 | 30 | 16 | 68.01013 | 0.3142747 | 0.1271093 | 776.4396 | 0 | 0 | 0 |  | Fe-Cr-Ni-Cu-Nb
941 | 25 | 18 | 14 | 31 | 13 | 67.74834 | 0.3152932 | 0.1204673 | 709.7934 | 0 | 0 | 0 |  | Fe-Cr-Ni-Cu-Nb
942 | 32 | 13 | 15 | 30 | 10 | 68.20806 | 0.3148228 | 0.1111963 | 627.6904 | 0 | 0 | 0 |  | Fe-Cr-Ni-Cu-Nb
943 | 42 | 8 | 15 | 26 | 8 | 69.10888 | 0.3141855 | 0.1033958 | 566.3492 | 0 | 0 | 0 |  | Fe-Cr-Ni-Cu-Nb
944 | 55 | 5 | 15 | 19 | 6 | 71.86313 | 0.3101164 | 0.09291271 | 495.0019 | 1 | 0 | 0 |  | Fe-Cr-Ni-Cu-Nb
945 | 3 | 52 | 7 | 21 | 17 | 78.57594 | 0.2889779 | 0.1199622 | 792.189 | 0 | 0 | 0 |  | Fe-Cr-Ni-Cu-Nb
946 | 6 | 43 | 7 | 28 | 16 | 74.39478 | 0.2974344 | 0.1200828 | 758.524 | 0 | 0 | 0 |  | Fe-Cr-Ni-Cu-Nb
947 | 9 | 36 | 7 | 33 | 15 | 71.41359 | 0.3036362 | 0.1193505 | 725.7651 | 0 | 0 | 0 |  | Fe-Cr-Ni-Cu-Nb
948 | 14 | 30 | 8 | 36 | 13 | 69.99263 | 0.3068179 | 0.1153847 | 675.5616 | 0 | 0 | 0 |  | Fe-Cr-Ni-Cu-Nb
949 | 19 | 24 | 9 | 38 | 11 | 68.76543 | 0.3097285 | 0.1104348 | 619.8923 | 0 | 0 | 0 |  | Fe-Cr-Ni-Cu-Nb
950 | 25 | 18 | 10 | 38 | 9 | 68.02246 | 0.3119553 | 0.104258 | 559.8582 | 0 | 0 | 0 |  | Fe-Cr-Ni-Cu-Nb
951 | 33 | 12 | 11 | 37 | 7 | 67.71141 | 0.3135653 | 0.09583118 | 487.3704 | 0 | 0 | 0 |  | Fe-Cr-Ni-Cu-Nb
952 | 44 | 7 | 12 | 32 | 5 | 69.00971 | 0.3124332 | 0.08487366 | 408.2171 | 0 | 0 | 0 |  | Fe-Cr-Ni-Cu-Nb
953 | 57 | 4 | 12 | 23 | 4 | 71.69712 | 0.3090859 | 0.078157 | 371.1553 | 1 | 0 | 0 |  | Fe-Cr-Ni-Cu-Nb
954 | 6 | 42 | 5 | 37 | 10 | 75.19781 | 0.2922063 | 0.1015945 | 578.9669 | 0 | 0 | 0 |  | Fe-Cr-Ni-Cu-Nb
955 | 9 | 35 | 5 | 41 | 10 | 71.80231 | 0.2998058 | 0.1029552 | 569.5583 | 0 | 0 | 0 |  | Fe-Cr-Ni-Cu-Nb
956 | 13 | 28 | 6 | 44 | 9 | 69.31082 | 0.3056438 | 0.1006215 | 532.7307 | 0 | 0 | 0 |  | Fe-Cr-Ni-Cu-Nb
957 | 18 | 22 | 7 | 45 | 8 | 67.74884 | 0.3097735 | 0.09758052 | 497.507 | 0 | 0 | 0 |  | Fe-Cr-Ni-Cu-Nb
958 | 25 | 16 | 8 | 45 | 6 | 67.1064 | 0.3118886 | 0.08834964 | 419.7975 | 0 | 0 | 0 |  | Fe-Cr-Ni-Cu-Nb
959 | 32 | 11 | 9 | 43 | 5 | 66.79771 | 0.313775 | 0.0830941 | 379.0398 | 0 | 0 | 0 |  | Fe-Cr-Ni-Cu-Nb
960 | 43 | 6 | 11 | 38 | 3 | 68.16895 | 0.3126413 | 0.0685484 | 281.4896 | 0 | 0 | 0 |  | Fe-Cr-Ni-Cu-Nb
961 | 9 | 32 | 3 | 50 | 6 | 70.63159 | 0.2995298 | 0.08391335 | 399.201 | 0 | 0 | 0 |  | Fe-Cr-Ni-Cu-Nb
962 | 13 | 25 | 4 | 52 | 6 | 67.78905 | 0.3067381 | 0.08528082 | 395.9538 | 0 | 0 | 0 |  | Fe-Cr-Ni-Cu-Nb
963 | 18 | 19 | 5 | 53 | 5 | 66.19709 | 0.3109994 | 0.08031943 | 351.2155 | 0 | 0 | 0 |  | Fe-Cr-Ni-Cu-Nb
964 | 23 | 13 | 6 | 53 | 4 | 64.75805 | 0.315034 | 0.0744729 | 303.413 | 0 | 0 | 0 |  | Fe-Cr-Ni-Cu-Nb
965 | 30 | 8 | 8 | 50 | 4 | 64.26484 | 0.31803 | 0.07543807 | 309.6841 | 0 | 0 | 0 |  | Fe-Cr-Ni-Cu-Nb
966 | 33 | 12 | 5 | 3 | 47 | 57.24278 | 0.3475545 | 0.1540494 | 969.8883 | 0 | 0 | 0 |  | Fe-Cr-Ni-Cu-Nb
967 | 39 | 11 | 5 | 5 | 40 | 59.63192 | 0.3414811 | 0.156621 | 1017.465 | 0 | 0 | 0 |  | Fe-Cr-Ni-Cu-Nb
968 | 44 | 10 | 4 | 7 | 34 | 61.59094 | 0.3363457 | 0.1557553 | 1025.758 | 0 | 0 | 0 |  | Fe-Cr-Ni-Cu-Nb
969 | 49 | 9 | 4 | 11 | 27 | 63.90782 | 0.3299653 | 0.150791 | 993.3263 | 0 | 0 | 0 |  | Fe-Cr-Ni-Cu-Nb
970 | 53 | 7 | 3 | 14 | 22 | 65.06377 | 0.3264831 | 0.1442549 | 933.0882 | 0 | 0 | 0 |  | Fe-Cr-Ni-Cu-Nb
971 | 21 | 19 | 6 | 3 | 51 | 57.10131 | 0.3475141 | 0.147712 | 912.0533 | 0 | 0 | 0 |  | Fe-Cr-Ni-Cu-Nb
972 | 27 | 17 | 7 | 5 | 44 | 59.1524 | 0.3423571 | 0.153342 | 983.2842 | 0 | 0 | 0 |  | Fe-Cr-Ni-Cu-Nb
973 | 32 | 16 | 8 | 7 | 38 | 61.28562 | 0.3369634 | 0.1551037 | 1019.856 | 0 | 0 | 0 |  | Fe-Cr-Ni-Cu-Nb
974 | 36 | 14 | 8 | 10 | 32 | 62.72955 | 0.3329382 | 0.153895 | 1016.754 | 0 | 0 | 0 |  | Fe-Cr-Ni-Cu-Nb
975 | 40 | 11 | 9 | 14 | 26 | 63.83084 | 0.329611 | 0.1497259 | 978.6828 | 0 | 0 | 0 |  | Fe-Cr-Ni-Cu-Nb
976 | 44 | 9 | 8 | 18 | 21 | 64.84202 | 0.326223 | 0.1423199 | 908.3513 | 0 |  | 0 |  | Fe-Cr-Ni-Cu-Nb
977 | 46 | 7 | 7 | 23 | 16 | 65.45686 | 0.3233781 | 0.1311594 | 798.4068 | 0 | 0 | 0 |  | Fe-Cr-Ni-Cu-Nb
978 | 12 | 29 | 4 | 3 | 52 | 59.09141 | 0.3419731 | 0.1398152 | 863.12 | 0 | 0 | 0 |  | Fe-Cr-Ni-Cu-Nb
979 | 16 | 27 | 8 | 4 | 46 | 61.02109 | 0.3375153 | 0.1476175 | 953.1576 | 0 | 0 | 0 |  | Fe-Cr-Ni-Cu-Nb
980 | 21 | 24 | 10 | 6 | 39 | 62.80896 | 0.3331106 | 0.1523616 | 1012.369 | 0 | 0 | 0 |  | Fe-Cr-Ni-Cu-Nb
981 | 25 | 21 | 12 | 9 | 34 | 63.74712 | 0.330549 | 0.1534641 | 1027.14 | 0 | 0 | 0 |  | Fe-Cr-Ni-Cu-Nb
982 | 28 | 17 | 13 | 13 | 29 | 63.93329 | 0.3294614 | 0.1519275 | 1005.366 | 0 | 0 | 0 |  | Fe-Cr-Ni-Cu-Nb
983 | 31 | 14 | 14 | 17 | 24 | 64.5562 | 0.3272414 | 0.1472524 | 957.4455 | 0 | 0 | 0 |  | Fe-Cr-Ni-Cu-Nb
984 | 34 | 11 | 13 | 23 | 19 | 64.71858 | 0.325393 | 0.138412 | 863.4036 | 0 | 0 | 0 |  | Fe-Cr-Ni-Cu-Nb
985 | 36 | 8 | 12 | 29 | 15 | 64.32627 | 0.3248107 | 0.1284074 | 757.9088 | 0 | 0 | 0 |  | Fe-Cr-Ni-Cu-Nb
986 | 37 | 6 | 9 | 36 | 12 | 63.44206 | 0.3248752 | 0.1179998 | 650.1846 | 0 | 0 | 0 |  | Fe-Cr-Ni-Cu-Nb
987 | 10 | 38 | 6 | 3 | 43 | 65.33618 | 0.326555 | 0.1425573 | 948.9203 | 0 | 0 | 0 |  | Fe-Cr-Ni-Cu-Nb
988 | 13 | 34 | 10 | 4 | 38 | 66.25223 | 0.3246748 | 0.148019 | 1007.824 | 0 | 0 | 0 |  | Fe-Cr-Ni-Cu-Nb
989 | 16 | 29 | 14 | 7 | 33 | 66.52107 | 0.3239541 | 0.1509852 | 1033.465 | 0 | 0 | 0 |  | Fe-Cr-Ni-Cu-Nb
990 | 19 | 25 | 17 | 10 | 29 | 66.71025 | 0.3232995 | 0.151126 | 1030.344 | 0 | 0 | 0 |  | Fe-Cr-Ni-Cu-Nb
991 | 21 | 20 | 19 | 15 | 25 | 65.96682 | 0.3243006 | 0.1487693 | 989.8793 | 0 | 0 | 0 |  | Fe-Cr-Ni-Cu-Nb
992 | 24 | 16 | 19 | 20 | 21 | 65.57815 | 0.3242033 | 0.143171 | 921.9745 | 0 | 0 | 0 |  | Fe-Cr-Ni-Cu-Nb
993 | 26 | 12 | 18 | 26 | 17 | 64.77024 | 0.3246612 | 0.1346335 | 823.2163 | 0 | 0 | 0 |  | Fe-Cr-Ni-Cu-Nb
994 | 28 | 9 | 17 | 34 | 13 | 64.06707 | 0.3243866 | 0.1226926 | 698.7659 | 0 | 0 | 0 |  | Fe-Cr-Ni-Cu-Nb
995 | 28 | 6 | 12 | 43 | 11 | 61.63715 | 0.3275662 | 0.1141763 | 598.1481 | 0 | 0 | 0 |  | Fe-Cr-Ni-Cu-Nb
996 | 8 | 45 | 9 | 3 | 35 | 71.12613 | 0.3126169 | 0.1423204 | 996.4208 | 0 | 0 | 0 |  | Fe-Cr-Ni-Cu-Nb
997 | 10 | 39 | 14 | 5 | 31 | 70.84865 | 0.3135426 | 0.1461801 | 1028.255 | 0 | 0 | 0 |  | Fe-Cr-Ni-Cu-Nb
998 | 12 | 33 | 19 | 8 | 27 | 70.35368 | 0.3147543 | 0.1476532 | 1031.829 | 0 | 0 | 0 |  | Fe-Cr-Ni-Cu-Nb
999 | 14 | 28 | 22 | 12 | 24 | 69.44816 | 0.3164608 | 0.1466846 | 1005.912 | 0 | 0 | 0 |  | Fe-Cr-Ni-Cu-Nb
1000 | 16 | 23 | 24 | 17 | 20 | 68.73907 | 0.3173111 | 0.1418478 | 940.8892 | 0 | 0 | 0 |  | Fe-Cr-Ni-Cu-Nb
1001 | 18 | 18 | 25 | 22 | 17 | 67.47087 | 0.3193976 | 0.1361334 | 865.2508 | 0 | 0 | 0 |  | Fe-Cr-Ni-Cu-Nb
1002 | 20 | 13 | 24 | 30 | 13 | 65.91665 | 0.3211467 | 0.1242868 | 730.3058 | 0 | 0 | 0 |  | Fe-Cr-Ni-Cu-Nb
1003 | 20 | 9 | 22 | 38 | 11 | 63.49687 | 0.324892 | 0.1163159 | 633.4612 | 0 | 0 | 0 |  | Fe-Cr-Ni-Cu-Nb
1004 | 20 | 6 | 16 | 50 | 8 | 60.86357 | 0.3276603 | 0.1013826 | 483.2944 | 0 | 0 | 0 |  | Fe-Cr-Ni-Cu-Nb
1005 | 7 | 50 | 14 | 3 | 25 | 78.04229 | 0.2965795 | 0.1392044 | 1012.57 | 0 | 0 | 0 |  | Fe-Cr-Ni-Cu-Nb
1006 | 8 | 42 | 21 | 6 | 23 | 75.80797 | 0.3021297 | 0.142823 | 1027.561 | 0 | 0 | 0 |  | Fe-Cr-Ni-Cu-Nb
1007 | 9 | 36 | 26 | 9 | 20 | 74.78175 | 0.3045508 | 0.1409276 | 993.2109 | 0 | 0 | 0 |  | Fe-Cr-Ni-Cu-Nb
1008 | 11 | 29 | 28 | 13 | 18 | 72.57628 | 0.3092209 | 0.138546 | 943.5217 | 0 | 0 | 0 |  | Fe-Cr-Ni-Cu-Nb
1009 | 12 | 24 | 30 | 18 | 16 | 70.76426 | 0.3126335 | 0.1346039 | 881.6141 | 0 | 0 | 0 |  | Fe-Cr-Ni-Cu-Nb
1010 | 14 | 18 | 31 | 25 | 13 | 68.68442 | 0.3161469 | 0.1261473 | 773.5556 | 0 | 0 | 0 |  | Fe-Cr-Ni-Cu-Nb
1011 | 15 | 13 | 30 | 32 | 10 | 66.71018 | 0.3190655 | 0.1144701 | 643.734 | 1 |  | 0 |  | Fe-Cr-Ni-Cu-Nb
1012 | 15 | 8 | 26 | 42 | 8 | 63.24558 | 0.3245397 | 0.1038958 | 522.51 | 1 | 0 | 0 |  | Fe-Cr-Ni-Cu-Nb
1013 | 15 | 5 | 19 | 55 | 6 | 59.90637 | 0.328829 | 0.09071301 | 393.8254 | 1 | 0 | 0 |  | Fe-Cr-Ni-Cu-Nb
1014 | 7 | 52 | 21 | 3 | 17 | 83.5427 | 0.2846041 | 0.130988 | 955.6031 | 0 | 0 | 0 |  | Fe-Cr-Ni-Cu-Nb
1015 | 7 | 43 | 28 | 6 | 16 | 80.24264 | 0.292553 | 0.1323134 | 943.8378 | 0 | 0 | 0 |  | Fe-Cr-Ni-Cu-Nb
1016 | 7 | 36 | 33 | 9 | 15 | 77.61225 | 0.2986777 | 0.1319073 | 916.8727 | 0 | 0 | 0 |  | Fe-Cr-Ni-Cu-Nb
1017 | 8 | 30 | 36 | 14 | 13 | 75.42602 | 0.3030009 | 0.1271219 | 844.8085 | 0 | 0 | 0 |  | Fe-Cr-Ni-Cu-Nb
1018 | 9 | 24 | 38 | 19 | 11 | 73.21245 | 0.3073139 | 0.1207541 | 759.4575 | 0 | 0 | 0 |  | Fe-Cr-Ni-Cu-Nb
1019 | 10 | 18 | 38 | 25 | 9 | 70.63926 | 0.3119931 | 0.1121928 | 654.6158 | 1 | 0 | 0 |  | Fe-Cr-Ni-Cu-Nb
1020 | 11 | 12 | 37 | 33 | 7 | 67.50402 | 0.3174543 | 0.1013433 | 532.8922 | 1 | 0 | 0 |  | Fe-Cr-Ni-Cu-Nb
1021 | 12 | 7 | 32 | 44 | 5 | 63.87899 | 0.3229385 | 0.08722244 | 393.9062 | 1 | 0 | 0 |  | Fe-Cr-Ni-Cu-Nb
1022 | 12 | 4 | 23 | 57 | 4 | 59.84324 | 0.3286677 | 0.07749273 | 300.3535 | 1 | 0 | 0 |  | Fe-Cr-Ni-Cu-Nb
1023 | 5 | 42 | 37 | 6 | 10 | 83.65217 | 0.2858641 | 0.1162125 | 791.845 | 0 | 0 | 0 |  | Fe-Cr-Ni-Cu-Nb
1024 | 5 | 35 | 41 | 9 | 10 | 80.27863 | 0.2934879 | 0.1174569 | 782.0024 | 0 | 0 | 0 |  | Fe-Cr-Ni-Cu-Nb
1025 | 6 | 28 | 44 | 13 | 9 | 77.31983 | 0.2998505 | 0.1140212 | 724.9677 | 0 | 0 | 0 |  | Fe-Cr-Ni-Cu-Nb
1026 | 7 | 22 | 45 | 18 | 8 | 74.4261 | 0.3055593 | 0.1092879 | 656.7678 | 1 | 0 | 0 |  | Fe-Cr-Ni-Cu-Nb
1027 | 8 | 16 | 45 | 25 | 6 | 71.55515 | 0.3106008 | 0.09753832 | 528.0926 | 1 | 0 | 0 |  | Fe-Cr-Ni-Cu-Nb
1028 | 9 | 11 | 43 | 32 | 5 | 68.42738 | 0.316106 | 0.08991946 | 443.6753 | 1 | 0 | 0 |  | Fe-Cr-Ni-Cu-Nb
1029 | 11 | 6 | 38 | 43 | 3 | 64.91534 | 0.3213042 | 0.07201116 | 289.6161 | 1 | 0 | 0 |  | Fe-Cr-Ni-Cu-Nb
1030 | 3 | 32 | 50 | 9 | 6 | 81.71009 | 0.2914678 | 0.09973488 | 612.5217 | 1 | 0 | 0 |  | Fe-Cr-Ni-Cu-Nb
1031 | 4 | 25 | 52 | 13 | 6 | 78.02104 | 0.2993084 | 0.09979724 | 591.3382 | 1 | 0 | 0 |  | Fe-Cr-Ni-Cu-Nb
1032 | 5 | 19 | 53 | 18 | 5 | 75.06602 | 0.3051033 | 0.09286553 | 509.7455 | 1 | 0 | 0 |  | Fe-Cr-Ni-Cu-Nb
1033 | 6 | 13 | 53 | 23 | 4 | 72.05474 | 0.311 | 0.08449657 | 421.553 | 1 | 0 | 0 |  | Fe-Cr-Ni-Cu-Nb
1034 | 8 | 8 | 50 | 30 | 4 | 68.38939 | 0.3176682 | 0.08323895 | 391.4436 | 1 | 0 | 0 |  | Fe-Cr-Ni-Cu-Nb
1035 | 3 | 12 | 5 | 33 | 47 | 49.52177 | 0.3608486 | 0.1466544 | 783.6744 | 0 | 0 | 0 |  | Fe-Cr-Ni-Cu-Nb
1036 | 5 | 11 | 5 | 39 | 40 | 50.56557 | 0.3568536 | 0.1489565 | 806.0205 | 0 | 0 | 0 |  | Fe-Cr-Ni-Cu-Nb
1037 | 7 | 10 | 4 | 44 | 34 | 51.33286 | 0.3535361 | 0.1477814 | 796.5841 | 0 | 0 | 0 |  | Fe-Cr-Ni-Cu-Nb
1038 | 11 | 9 | 4 | 49 | 27 | 53.05575 | 0.34781 | 0.1436575 | 772.8618 | 0 | 0 | 0 |  | Fe-Cr-Ni-Cu-Nb
1039 | 14 | 7 | 3 | 53 | 22 | 53.52889 | 0.3453314 | 0.1374309 | 718.3582 | 0 | 0 | 0 |  | Fe-Cr-Ni-Cu-Nb
1040 | 3 | 19 | 6 | 21 | 51 | 52.53405 | 0.3552351 | 0.1427429 | 800.4123 | 0 | 0 | 0 |  | Fe-Cr-Ni-Cu-Nb
1041 | 5 | 17 | 7 | 27 | 44 | 53.37278 | 0.3520007 | 0.1478401 | 844.7537 | 0 | 0 | 0 |  | Fe-Cr-Ni-Cu-Nb
1042 | 7 | 16 | 8 | 32 | 38 | 54.56298 | 0.348005 | 0.149585 | 865.9381 | 0 | 0 | 0 |  | Fe-Cr-Ni-Cu-Nb
1043 | 10 | 14 | 8 | 36 | 32 | 55.4594 | 0.3447552 | 0.1485025 | 858.1094 | 0 | 0 | 0 |  | Fe-Cr-Ni-Cu-Nb
1044 | 14 | 11 | 9 | 40 | 26 | 56.32574 | 0.3417042 | 0.1450145 | 828.2187 | 0 | 0 | 0 |  | Fe-Cr-Ni-Cu-Nb
1045 | 18 | 9 | 8 | 44 | 21 | 57.13565 | 0.3385476 | 0.1380865 | 768.6714 | 0 | 0 | 0 |  | Fe-Cr-Ni-Cu-Nb
1046 | 23 | 7 | 7 | 46 | 16 | 58.38697 | 0.3345938 | 0.127745 | 686.2123 | 0 | 0 | 0 |  | Fe-Cr-Ni-Cu-Nb
1047 | 3 | 29 | 4 | 12 | 52 | 56.80505 | 0.3457101 |  |  | 0 | 0 | 0 |  | Fe-Cr-Ni-Cu-Nb
1048 | 4 | 27 | 8 | 16 | 46 | 57.89991 | 0.3425379 | 0.1445391 | 879.7089 | 0 | 0 | 0 |  | Fe-Cr-Ni-Cu-Nb
1049 | 6 | 24 | 10 | 21 | 39 | 58.73384 | 0.3395863 | 0.1485749 | 916.4235 | 0 | 0 | 0 |  | Fe-Cr-Ni-Cu-Nb
1050 | 9 | 21 | 12 | 25 | 34 | 59.32291 | 0.3375302 | 0.1500221 | 928.8501 | 0 | 0 | 0 |  | Fe-Cr-Ni-Cu-Nb
1051 | 13 | 17 | 13 | 28 | 29 | 59.64395 | 0.3362202 | 0.1489035 | 914.2765 | 0 | 0 | 0 |  | Fe-Cr-Ni-Cu-Nb
1052 | 17 | 14 | 14 | 31 | 24 | 60.44444 | 0.3336798 | 0.144804 | 877.4433 | 0 | 0 | 0 |  | Fe-Cr-Ni-Cu-Nb
1053 | 23 | 11 | 13 | 34 | 19 | 61.40259 | 0.3305653 | 0.1367485 | 806.1702 | 0 | 0 | 0 |  | Fe-Cr-Ni-Cu-Nb
1054 | 29 | 8 | 12 | 36 | 15 | 62.17192 | 0.3281707 | 0.1274853 | 725.1769 | 0 | 0 | 0 |  | Fe-Cr-Ni-Cu-Nb
1055 | 36 | 6 | 9 | 37 | 12 | 63.12982 | 0.3253632 | 0.1178783 | 645.9926 | 0 | 0 | 0 |  | Fe-Cr-Ni-Cu-Nb
1056 | 3 | 38 | 6 | 10 | 43 | 63.45952 | 0.3294207 | 0.1407815 | 906.6926 | 0 | 0 | 0 |  | Fe-Cr-Ni-Cu-Nb
1057 | 4 | 34 | 10 | 13 | 38 | 63.75486 | 0.3284636 | 0.1457966 | 951.0759 | 0 | 0 | 0 |  | Fe-Cr-Ni-Cu-Nb
1058 | 7 | 29 | 14 | 16 | 33 | 63.95719 | 0.3278348 | 0.1491327 | 978.2507 | 0 | 0 | 0 |  | Fe-Cr-Ni-Cu-Nb
1059 | 10 | 25 | 17 | 19 | 29 | 64.11361 | 0.3272242 | 0.1496956 | 978.7843 | 0 | 0 | 0 |  | Fe-Cr-Ni-Cu-Nb
1060 | 15 | 20 | 19 | 21 | 25 | 64.20036 | 0.326982 | 0.1479571 | 956.9265 | 0 | 0 | 0 |  | Fe-Cr-Ni-Cu-Nb
1061 | 20 | 16 | 19 | 24 | 21 | 64.37662 | 0.3260319 | 0.1427338 | 901.5824 | 0 | 0 | 0 |  | Fe-Cr-Ni-Cu-Nb
1062 | 26 | 12 | 18 | 26 | 17 | 64.77024 | 0.3246612 | 0.1346578 | 823.1697 | 0 | 0 | 0 |  | Fe-Cr-Ni-Cu-Nb
1063 | 34 | 9 | 17 | 28 | 13 | 65.92702 | 0.3215452 | 0.1236567 | 726.8315 | 0 |  | 0 |  | Fe-Cr-Ni-Cu-Nb
1064 | 43 | 6 | 12 | 28 | 11 | 66.35978 | 0.3202489 | 0.1158697 | 658.5595 | 0 | 0 | 0 |  | Fe-Cr-Ni-Cu-Nb
1065 | 3 | 45 | 9 | 8 | 35 | 69.71723 | 0.3146331 | 0.1415108 | 969.75 | 0 | 0 | 0 |  | Fe-Cr-Ni-Cu-Nb
1066 | 5 | 39 | 14 | 10 | 31 | 69.39735 | 0.3156255 | 0.1455761 | 1002.07 | 0 | 0 | 0 |  | Fe-Cr-Ni-Cu-Nb
1067 | 8 | 33 | 19 | 12 | 27 | 69.16728 | 0.3164632 | 0.1475244 | 1013.602 | 0 | 0 | 0 |  | Fe-Cr-Ni-Cu-Nb
1068 | 12 | 28 | 22 | 14 | 24 | 68.85102 | 0.3173269 | 0.1468074 | 998.5838 | 0 | 0 | 0 |  | Fe-Cr-Ni-Cu-Nb
1069 | 17 | 23 | 24 | 16 | 20 | 69.04397 | 0.3168674 | 0.1421509 | 947.6055 | 0 | 0 | 0 |  | Fe-Cr-Ni-Cu-Nb
1070 | 22 | 18 | 25 | 18 | 17 | 68.70847 | 0.3175793 | 0.136707 | 885.7964 | 0 | 0 | 0 |  | Fe-Cr-Ni-Cu-Nb
1071 | 30 | 13 | 24 | 20 | 13 | 69.07184 | 0.3164717 | 0.1255378 | 775.6084 | 0 | 0 | 0 |  | Fe-Cr-Ni-Cu-Nb
1072 | 38 | 9 | 22 | 20 | 11 | 69.21944 | 0.31629 | 0.1182973 | 707.4957 | 0 | 0 | 0 |  | Fe-Cr-Ni-Cu-Nb
1073 | 50 | 6 | 16 | 20 | 8 | 70.51477 | 0.3129839 | 0.1041625 | 585.841 | 0 | 0 | 0 |  | Fe-Cr-Ni-Cu-Nb
1074 | 3 | 50 | 14 | 7 | 25 | 76.83087 | 0.2981844 | 0.1379047 | 984.8921 | 0 | 0 | 0 |  | Fe-Cr-Ni-Cu-Nb
1075 | 6 | 42 | 21 | 8 | 23 | 75.2014 | 0.3029501 | 0.1423934 | 1015.584 | 0 | 0 | 0 |  | Fe-Cr-Ni-Cu-Nb
1076 | 9 | 36 | 26 | 9 | 20 | 74.78175 | 0.3045508 | 0.1409276 | 993.2109 | 0 | 0 | 0 |  | Fe-Cr-Ni-Cu-Nb
1077 | 13 | 29 | 28 | 11 | 18 | 73.20385 | 0.3083477 | 0.1387045 | 952.7465 | 0 | 0 | 0 |  | Fe-Cr-Ni-Cu-Nb
1078 | 18 | 24 | 30 | 12 | 16 | 72.64741 | 0.3099785 | 0.1354239 | 911.837 | 0 | 0 | 0 |  | Fe-Cr-Ni-Cu-Nb
1079 | 25 | 18 | 31 | 14 | 13 | 72.15355 | 0.3111818 | 0.1274437 | 823.5352 | 0 | 0 | 0 |  | Fe-Cr-Ni-Cu-Nb
1080 | 32 | 13 | 30 | 15 | 10 | 72.19852 | 0.3111155 | 0.1159557 | 709.6879 | 0 | 0 | 0 |  | Fe-Cr-Ni-Cu-Nb
1081 | 42 | 8 | 26 | 15 | 8 | 72.09658 | 0.3114292 | 0.1059529 | 615.1878 | 1 | 0 | 0 |  | Fe-Cr-Ni-Cu-Nb
1082 | 55 | 5 | 19 | 15 | 6 | 72.95552 | 0.3091416 | 0.09375678 | 510.3868 | 1 | 0 | 0 |  | Fe-Cr-Ni-Cu-Nb
1083 | 3 | 52 | 21 | 7 | 17 | 82.27629 | 0.2861818 | 0.1299884 | 931.9787 | 0 | 0 | 0 |  | Fe-Cr-Ni-Cu-Nb
1084 | 6 | 43 | 28 | 7 | 16 | 79.92466 | 0.2929616 | 0.1321126 | 938.3232 | 0 | 0 | 0 |  | Fe-Cr-Ni-Cu-Nb
1085 | 9 | 36 | 33 | 7 | 15 | 78.25099 | 0.2978375 | 0.1322661 | 927.5164 | 0 | 0 | 0 |  | Fe-Cr-Ni-Cu-Nb
1086 | 14 | 30 | 36 | 8 | 13 | 77.34279 | 0.3004364 | 0.128165 | 875.2961 | 0 | 0 | 0 |  | Fe-Cr-Ni-Cu-Nb
1087 | 19 | 24 | 38 | 9 | 11 | 76.43647 | 0.3029252 | 0.1220103 | 803.5175 | 0 | 0 | 0 |  | Fe-Cr-Ni-Cu-Nb
1088 | 25 | 18 | 38 | 10 | 9 | 75.56101 | 0.3051611 | 0.1134199 | 710.7248 | 1 | 0 | 0 |  | Fe-Cr-Ni-Cu-Nb
1089 | 33 | 12 | 37 | 11 | 7 | 74.77401 | 0.3071297 | 0.1026294 | 602.5884 | 1 | 0 | 0 |  | Fe-Cr-Ni-Cu-Nb
1090 | 44 | 7 | 32 | 12 | 5 | 74.50581 | 0.3074716 | 0.08890067 | 477.9046 | 1 | 0 | 0 |  | Fe-Cr-Ni-Cu-Nb
1091 | 57 | 4 | 23 | 12 | 4 | 74.74404 | 0.3064084 | 0.08008994 | 404.4992 | 1 | 0 | 0 |  | Fe-Cr-Ni-Cu-Nb
1092 | 6 | 42 | 37 | 5 | 10 | 83.98407 | 0.2854552 | 0.1164106 | 796.746 | 0 | 0 | 0 |  | Fe-Cr-Ni-Cu-Nb
1093 | 9 | 35 | 41 | 5 | 10 | 81.60306 | 0.2918038 | 0.1181284 | 800.7215 | 0 | 0 | 0 |  | Fe-Cr-Ni-Cu-Nb
1094 | 13 | 28 | 44 | 6 | 9 | 79.64494 | 0.2968138 | 0.1149082 | 754.2437 | 1 | 0 | 0 |  | Fe-Cr-Ni-Cu-Nb
1095 | 18 | 22 | 45 | 7 | 8 | 78.08873 | 0.3006571 | 0.1102604 | 697.2393 | 1 | 0 | 0 |  | Fe-Cr-Ni-Cu-Nb
1096 | 25 | 16 | 45 | 8 | 6 | 77.26146 | 0.3028014 | 0.09837588 | 577.9746 | 1 | 0 | 0 |  | Fe-Cr-Ni-Cu-Nb
1097 | 32 | 11 | 43 | 9 | 5 | 76.15446 | 0.3052839 | 0.09070122 | 502.69 | 1 | 1 | 1 | 502.69 | Fe-Cr-Ni-Cu-Nb
1098 | 43 | 6 | 38 | 11 | 3 | 75.61221 | 0.3059386 | 0.07297489 | 351.0861 | 1 | 1 | 1 | 351.0861 | Fe-Cr-Ni-Cu-Nb
1099 | 9 | 32 | 50 | 3 | 6 | 83.7571 | 0.2889179 | 0.1005958 | 635.2038 | 1 | 0 | 0 |  | Fe-Cr-Ni-Cu-Nb
1100 | 13 | 25 | 52 | 4 | 6 | 81.07952 | 0.2953643 | 0.1006788 | 621.9061 | 1 | 1 | 1 | 621.9061 | Fe-Cr-Ni-Cu-Nb
1101 | 18 | 19 | 53 | 5 | 5 | 79.49503 | 0.2992484 | 0.0935266 | 545.6357 | 1 | 1 | 1 | 545.6357 | Fe-Cr-Ni-Cu-Nb
1102 | 23 | 13 | 53 | 6 | 4 | 77.91639 | 0.3030533 | 0.08470902 | 459.1647 | 1 | 1 | 1 | 459.1647 | Fe-Cr-Ni-Cu-Nb
1103 | 30 | 8 | 50 | 8 | 4 | 75.84929 | 0.3072207 | 0.08348577 | 439.2914 | 1 | 1 | 1 | 439.2914 | Fe-Cr-Ni-Cu-Nb
1104 | 5 | 12 | 33 | 3 | 47 | 55.82958 | 0.3525965 | 0.1654997 | 1057.767 | 0 | 0 | 0 |  | Fe-Cr-Ni-Cu-Nb
1105 | 5 | 11 | 39 | 5 | 40 | 57.88276 | 0.3477865 | 0.1695154 | 1118.809 | 0 | 0 | 0 |  | Fe-Cr-Ni-Cu-Nb
1106 | 4 | 10 | 44 | 7 | 34 | 59.47797 | 0.3440301 | 0.1701551 | 1140.242 | 0 | 0 | 0 |  | Fe-Cr-Ni-Cu-Nb
1107 | 4 | 9 | 49 | 11 | 27 | 61.49847 | 0.3388358 | 0.1652938 | 1108.265 | 1 | 0 | 0 |  | Fe-Cr-Ni-Cu-Nb
1108 | 3 | 7 | 53 | 14 | 22 | 62.30734 | 0.3366948 | 0.1590086 | 1047.077 | 1 | 0 | 0 |  | Fe-Cr-Ni-Cu-Nb
1109 | 6 | 19 | 21 | 3 | 51 | 56.35964 | 0.3501716 | 0.1543758 | 963.59 | 0 | 0 | 0 |  | Fe-Cr-Ni-Cu-Nb
1110 | 7 | 17 | 27 | 5 | 44 | 58.14291 | 0.3460055 | 0.1617003 | 1049.662 | 0 | 0 | 0 |  | Fe-Cr-Ni-Cu-Nb
1111 | 8 | 16 | 32 | 7 | 38 | 60.06471 | 0.3414182 | 0.1642089 | 1093.384 | 0 | 0 | 0 |  | Fe-Cr-Ni-Cu-Nb
1112 | 8 | 14 | 36 | 10 | 32 | 61.26214 | 0.3383328 | 0.1641969 | 1100.119 | 0 | 0 | 0 |  | Fe-Cr-Ni-Cu-Nb
1113 | 9 | 11 | 40 | 14 | 26 | 62.16515 | 0.3357749 | 0.1599966 | 1059.814 | 0 | 0 | 0 |  | Fe-Cr-Ni-Cu-Nb
1114 | 8 | 9 | 44 | 18 | 21 | 62.86549 | 0.3335852 | 0.1530559 | 990.3906 | 1 | 0 | 0 |  | Fe-Cr-Ni-Cu-Nb
1115 | 7 | 7 | 46 | 23 | 16 | 63.24111 | 0.3316839 | 0.1415473 | 873.2786 | 1 | 0 | 0 |  | Fe-Cr-Ni-Cu-Nb
1116 | 4 | 29 | 12 | 3 | 52 | 58.70352 | 0.3433818 | 0.1433749 | 891.3853 | 0 | 0 | 0 |  | Fe-Cr-Ni-Cu-Nb
1117 | 8 | 27 | 16 | 4 | 46 | 60.6302 | 0.338946 | 0.1506167 | 977.4503 | 0 | 0 | 0 |  | Fe-Cr-Ni-Cu-Nb
1118 | 10 | 24 | 21 | 6 | 39 | 62.25484 | 0.3351544 | 0.1568618 | 1050.129 | 0 | 0 | 0 |  | Fe-Cr-Ni-Cu-Nb
1119 | 12 | 21 | 25 | 9 | 34 | 63.08489 | 0.3330037 | 0.1581428 | 1065.992 | 0 | 0 | 0 |  | Fe-Cr-Ni-Cu-Nb
1120 | 13 | 17 | 28 | 13 | 29 | 63.14301 | 0.3323982 | 0.1573878 | 1049.962 | 0 | 0 | 0 |  | Fe-Cr-Ni-Cu-Nb
1121 | 14 | 14 | 31 | 17 | 24 | 63.63954 | 0.3306642 | 0.1529365 | 1002.532 | 0 | 0 | 0 |  | Fe-Cr-Ni-Cu-Nb
1122 | 13 | 11 | 34 | 23 | 19 | 63.55429 | 0.3297605 | 0.1446634 | 910.1619 | 0 | 0 | 0 |  | Fe-Cr-Ni-Cu-Nb
1123 | 12 | 8 | 36 | 29 | 15 | 62.95983 | 0.3299501 | 0.1346448 | 800.9397 | 1 | 0 | 0 |  | Fe-Cr-Ni-Cu-Nb
1124 | 9 | 6 | 37 | 36 | 12 | 61.80764 | 0.3310369 | 0.1245084 | 691.1429 | 1 | 0 | 0 |  | Fe-Cr-Ni-Cu-Nb
1125 | 6 | 38 | 10 | 3 | 43 | 65.14232 | 0.3272809 | 0.1441697 | 962.9449 | 0 | 0 | 0 |  | Fe-Cr-Ni-Cu-Nb
1126 | 10 | 34 | 13 | 4 | 38 | 66.10295 | 0.3252357 | 0.1495961 | 1022.042 | 0 | 0 | 0 |  | Fe-Cr-Ni-Cu-Nb
1127 | 14 | 29 | 16 | 7 | 33 | 66.41915 | 0.3243377 | 0.1521384 | 1043.895 | 0 | 0 | 0 |  | Fe-Cr-Ni-Cu-Nb
1128 | 17 | 25 | 19 | 10 | 29 | 66.60716 | 0.3236881 | 0.1518711 | 1036.786 | 0 | 0 | 0 |  | Fe-Cr-Ni-Cu-Nb
1129 | 19 | 20 | 21 | 15 | 25 | 65.86091 | 0.3246995 | 0.1494749 | 995.7359 | 0 | 0 | 0 |  | Fe-Cr-Ni-Cu-Nb
1130 | 19 | 16 | 24 | 20 | 21 | 65.30651 | 0.3252273 | 0.1448035 | 934.8806 | 0 | 0 | 0 |  | Fe-Cr-Ni-Cu-Nb
1131 | 18 | 12 | 26 | 26 | 17 | 64.31867 | 0.3263646 | 0.1372325 | 842.5663 | 0 | 0 | 0 |  | Fe-Cr-Ni-Cu-Nb
1132 | 17 | 9 | 28 | 34 | 13 | 63.43942 | 0.326761 | 0.1252 | 715.0915 | 0 | 0 | 0 |  | Fe-Cr-Ni-Cu-Nb
1133 | 12 | 6 | 28 | 43 | 11 | 60.68786 | 0.3311519 | 0.1177107 | 618.8968 | 1 | 0 | 0 |  | Fe-Cr-Ni-Cu-Nb
1134 | 9 | 45 | 8 | 3 | 35 | 71.17452 | 0.3124303 | 0.1419519 | 992.9894 | 0 | 0 | 0 |  | Fe-Cr-Ni-Cu-Nb
1135 | 14 | 39 | 10 | 5 | 31 | 71.04821 | 0.3127743 | 0.145088 | 1018.411 | 0 | 0 | 0 |  | Fe-Cr-Ni-Cu-Nb
1136 | 19 | 33 | 12 | 8 | 27 | 70.71154 | 0.313379 | 0.1454919 | 1012.491 | 0 | 0 | 0 |  | Fe-Cr-Ni-Cu-Nb
1137 | 22 | 28 | 14 | 12 | 24 | 69.86299 | 0.3148711 | 0.1438593 | 981.0632 | 0 | 0 | 0 |  | Fe-Cr-Ni-Cu-Nb
1138 | 24 | 23 | 16 | 17 | 20 | 69.16547 | 0.3156784 | 0.139167 | 918.3812 | 0 | 0 | 0 |  | Fe-Cr-Ni-Cu-Nb
1139 | 25 | 18 | 18 | 22 | 17 | 67.85396 | 0.3179355 | 0.1339792 | 848.2582 | 0 | 0 | 0 |  | Fe-Cr-Ni-Cu-Nb
1140 | 24 | 13 | 20 | 30 | 13 | 66.14339 | 0.3202824 | 0.1232467 | 722.9588 | 0 | 0 | 0 |  | Fe-Cr-Ni-Cu-Nb
1141 | 22 | 9 | 20 | 38 | 11 | 63.61362 | 0.3244486 | 0.1158777 | 630.7027 | 0 | 0 | 0 |  | Fe-Cr-Ni-Cu-Nb
1142 | 16 | 6 | 20 | 50 | 8 | 60.62114 | 0.3285821 | 0.1021888 | 487.5844 | 1 | 0 | 0 |  | Fe-Cr-Ni-Cu-Nb
1143 | 14 | 50 | 7 | 3 | 25 | 78.3844 | 0.2952127 | 0.135824 | 979.7978 | 0 | 0 | 0 |  | Fe-Cr-Ni-Cu-Nb
1144 | 21 | 42 | 8 | 6 | 23 | 76.45451 | 0.2995746 | 0.1366922 | 968.9599 | 0 | 0 | 0 |  | Fe-Cr-Ni-Cu-Nb
1145 | 26 | 36 | 9 | 9 | 20 | 75.64726 | 0.301145 | 0.134499 | 933.4398 | 0 | 0 | 0 |  | Fe-Cr-Ni-Cu-Nb
1146 | 28 | 29 | 11 | 13 | 18 | 73.47401 | 0.3057219 | 0.133183 | 896.3267 | 0 | 0 | 0 |  | Fe-Cr-Ni-Cu-Nb
1147 | 30 | 24 | 12 | 18 | 16 | 71.72985 | 0.308893 | 0.1291482 | 835.97 | 0 | 0 | 0 |  | Fe-Cr-Ni-Cu-Nb
1148 | 31 | 18 | 14 | 25 | 13 | 69.61829 | 0.3125502 | 0.1212906 | 736.1799 | 0 | 0 | 0 |  | Fe-Cr-Ni-Cu-Nb
1149 | 30 | 13 | 15 | 32 | 10 | 67.56926 | 0.3157689 | 0.1109702 | 619.9518 | 0 | 0 | 0 |  | Fe-Cr-Ni-Cu-Nb
1150 | 26 | 8 | 15 | 42 | 8 | 63.90577 | 0.322021 | 0.1018686 | 511.1338 | 0 | 0 | 0 |  | Fe-Cr-Ni-Cu-Nb
1151 | 19 | 5 | 15 | 55 | 6 | 60.15297 | 0.3278885 | 0.08996912 | 390.2745 | 1 | 0 | 0 |  | Fe-Cr-Ni-Cu-Nb
1152 | 21 | 52 | 7 | 3 | 17 | 84.22183 | 0.2818106 | 0.1240892 | 887.0054 | 0 | 0 | 0 |  | Fe-Cr-Ni-Cu-Nb
1153 | 28 | 43 | 7 | 6 | 16 | 81.29153 | 0.2883104 | 0.1246628 | 870.0171 | 0 | 0 | 0 |  | Fe-Cr-Ni-Cu-Nb
1154 | 33 | 36 | 7 | 9 | 15 | 78.94309 | 0.2933624 | 0.1239181 | 842.6424 | 0 | 0 | 0 |  | Fe-Cr-Ni-Cu-Nb
1155 | 36 | 30 | 8 | 14 | 13 | 76.8864 | 0.2972198 | 0.1191181 | 774.4235 | 0 | 0 | 0 |  | Fe-Cr-Ni-Cu-Nb
1156 | 38 | 24 | 9 | 19 | 11 | 74.76806 | 0.3012075 | 0.11323 | 697.8111 | 0 | 0 | 0 |  | Fe-Cr-Ni-Cu-Nb
1157 | 38 | 18 | 10 | 25 | 9 | 72.20331 | 0.3059061 | 0.1058568 | 607.7495 | 0 | 0 | 0 |  | Fe-Cr-Ni-Cu-Nb
1158 | 37 | 12 | 11 | 33 | 7 | 69.00853 | 0.3116499 | 0.09623587 | 500.1277 | 0 | 0 | 0 |  | Fe-Cr-Ni-Cu-Nb
1159 | 32 | 7 | 12 | 44 | 5 | 65.08262 | 0.3183235 | 0.08389283 | 376.6106 | 0 | 0 | 0 |  | Fe-Cr-Ni-Cu-Nb
1160 | 23 | 4 | 12 | 57 | 4 | 60.52918 | 0.3260448 | 0.07574688 | 292.9847 | 1 | 0 | 0 |  | Fe-Cr-Ni-Cu-Nb
1161 | 37 | 42 | 5 | 6 | 10 | 85.26012 | 0.2792372 | 0.1073604 | 708.3776 | 0 | 0 | 0 |  | Fe-Cr-Ni-Cu-Nb
1162 | 41 | 35 | 5 | 9 | 10 | 82.13354 | 0.2859725 | 0.1084215 | 700.0711 | 0 | 0 | 0 |  | Fe-Cr-Ni-Cu-Nb
1163 | 44 | 28 | 6 | 13 | 9 | 79.33355 | 0.2918047 | 0.1052473 | 650.2864 | 0 | 0 | 0 |  | Fe-Cr-Ni-Cu-Nb
1164 | 45 | 22 | 7 | 18 | 8 | 76.49701 | 0.2973849 | 0.1010841 | 592.1027 | 0 | 0 | 0 |  | Fe-Cr-Ni-Cu-Nb
1165 | 45 | 16 | 8 | 25 | 6 | 73.64134 | 0.302445 | 0.0904466 | 478.8259 | 0 | 0 | 0 |  | Fe-Cr-Ni-Cu-Nb
1166 | 43 | 11 | 9 | 32 | 5 | 70.40223 | 0.3084595 | 0.084074 | 408.0413 | 0 | 0 | 0 |  | Fe-Cr-Ni-Cu-Nb
1167 | 38 | 6 | 11 | 43 | 3 | 66.53035 | 0.315093 | 0.06821356 | 271.7232 | 0 | 0 | 0 |  | Fe-Cr-Ni-Cu-Nb
1168 | 50 | 32 | 3 | 9 | 6 | 84.15593 | 0.2814794 | 0.09001426 | 529.6156 | 0 | 0 | 0 |  | Fe-Cr-Ni-Cu-Nb
1169 | 52 | 25 | 4 | 13 | 6 | 80.59037 | 0.2890037 | 0.09036013 | 515.5283 | 0 | 0 | 0 |  | Fe-Cr-Ni-Cu-Nb
1170 | 53 | 19 | 5 | 18 | 5 | 77.71027 | 0.2946316 | 0.08412079 | 445.855 | 0 | 0 | 0 |  | Fe-Cr-Ni-Cu-Nb
1171 | 53 | 13 | 6 | 23 | 4 | 74.74576 | 0.30047 | 0.07707804 | 373.8285 | 0 | 0 | 0 |  | Fe-Cr-Ni-Cu-Nb
1172 | 50 | 8 | 8 | 30 | 4 | 70.8386 | 0.3082075 | 0.07700858 | 355.7333 | 0 | 0 | 0 |  | Fe-Cr-Ni-Cu-Nb
1173 | 5 | 12 | 3 | 33 | 47 | 49.62732 | 0.3604704 | 0.1457833 | 778.247 | 0 | 0 | 0 |  | Fe-Cr-Ni-Cu-Nb
1174 | 5 | 11 | 5 | 39 | 40 | 50.56557 | 0.3568536 | 0.1489565 | 806.0205 | 0 | 0 | 0 |  | Fe-Cr-Ni-Cu-Nb
1175 | 4 | 10 | 7 | 44 | 34 | 51.16436 | 0.354151 | 0.1490081 | 804.0548 | 0 | 0 | 0 |  | Fe-Cr-Ni-Cu-Nb
1176 | 4 | 9 | 11 | 49 | 27 | 52.65527 | 0.3492876 | 0.146253 | 788.5163 | 0 | 0 | 0 |  | Fe-Cr-Ni-Cu-Nb
1177 | 3 | 7 | 14 | 53 | 22 | 52.87791 | 0.3477481 | 0.1411718 | 739.8675 | 0 | 0 | 0 |  | Fe-Cr-Ni-Cu-Nb
1178 | 6 | 19 | 3 | 21 | 51 | 52.68645 | 0.3546883 | 0.1414938 | 791.8771 | 0 | 0 | 0 |  | Fe-Cr-Ni-Cu-Nb
1179 | 7 | 17 | 5 | 27 | 44 | 53.4773 | 0.3516225 | 0.1471063 | 839.7728 | 0 | 0 | 0 |  | Fe-Cr-Ni-Cu-Nb
1180 | 8 | 16 | 7 | 32 | 38 | 54.616 | 0.3478114 | 0.1493199 | 864.1696 | 0 | 0 | 0 |  | Fe-Cr-Ni-Cu-Nb
1181 | 8 | 14 | 10 | 36 | 32 | 55.34974 | 0.3451584 | 0.14941 | 864.2976 | 0 | 0 | 0 |  | Fe-Cr-Ni-Cu-Nb
1182 | 9 | 11 | 14 | 40 | 26 | 56.04415 | 0.342746 | 0.1469073 | 840.7032 | 0 | 0 | 0 |  | Fe-Cr-Ni-Cu-Nb
1183 | 8 | 9 | 18 | 44 | 21 | 56.55926 | 0.3406936 | 0.1414253 | 789.8122 | 0 | 0 | 0 |  | Fe-Cr-Ni-Cu-Nb
1184 | 7 | 7 | 23 | 46 | 16 | 57.43618 | 0.3381557 | 0.1322757 | 713.4465 | 0 | 0 | 0 |  | Fe-Cr-Ni-Cu-Nb
1185 | 4 | 29 | 3 | 12 | 52 | 56.85422 | 0.3455315 | 0.1367466 | 805.1328 | 0 | 0 | 0 |  | Fe-Cr-Ni-Cu-Nb
1186 | 8 | 27 | 4 | 16 | 46 | 58.09923 | 0.3418088 | 0.1429757 | 867.781 | 0 | 0 | 0 |  | Fe-Cr-Ni-Cu-Nb
1187 | 10 | 24 | 6 | 21 | 39 | 58.94066 | 0.3388243 | 0.1471589 | 905.686 | 0 | 0 | 0 |  | Fe-Cr-Ni-Cu-Nb
1188 | 12 | 21 | 9 | 25 | 34 | 59.48015 | 0.3369482 | 0.1491103 | 922.0219 | 0 | 0 | 0 |  | Fe-Cr-Ni-Cu-Nb
1189 | 13 | 17 | 13 | 28 | 29 | 59.64395 | 0.3362202 | 0.1491542 | 916.2117 | 0 | 0 | 0 |  | Fe-Cr-Ni-Cu-Nb
1190 | 14 | 14 | 17 | 31 | 24 | 60.27831 | 0.3342993 | 0.1460382 | 886.4022 | 0 | 0 | 0 |  | Fe-Cr-Ni-Cu-Nb
1191 | 13 | 11 | 23 | 34 | 19 | 60.83609 | 0.3326881 | 0.1398406 | 827.5431 | 0 | 0 | 0 |  | Fe-Cr-Ni-Cu-Nb
1192 | 12 | 8 | 29 | 36 | 15 | 61.1904 | 0.3318601 | 0.1319101 | 754.0936 | 0 | 0 | 0 |  | Fe-Cr-Ni-Cu-Nb
1193 | 9 | 6 | 36 | 37 | 12 | 61.55059 | 0.3313164 | 0.1240173 | 684.2455 | 1 | 0 | 0 |  | Fe-Cr-Ni-Cu-Nb
1194 | 6 | 38 | 3 | 10 | 43 | 63.60675 | 0.3288701 | 0.1393038 | 894.409 | 0 | 0 | 0 |  | Fe-Cr-Ni-Cu-Nb
1195 | 10 | 34 | 4 | 13 | 38 | 64.0585 | 0.3273247 | 0.1429586 | 927.4245 | 0 | 0 | 0 |  | Fe-Cr-Ni-Cu-Nb
1196 | 14 | 29 | 7 | 16 | 33 | 64.32015 | 0.3264713 | 0.1459075 | 951.4879 | 0 | 0 | 0 |  | Fe-Cr-Ni-Cu-Nb
1197 | 17 | 25 | 10 | 19 | 29 | 64.48082 | 0.3258426 | 0.1465707 | 953.1332 | 0 | 0 | 0 |  | Fe-Cr-Ni-Cu-Nb
1198 | 19 | 20 | 15 | 21 | 25 | 64.41472 | 0.3261756 | 0.1462138 | 942.9247 | 0 | 0 | 0 |  | Fe-Cr-Ni-Cu-Nb
1199 | 19 | 16 | 20 | 24 | 21 | 64.32185 | 0.3262382 | 0.1428421 | 902.3652 | 0 | 0 | 0 |  | Fe-Cr-Ni-Cu-Nb
1200 | 18 | 12 | 26 | 26 | 17 | 64.31867 | 0.3263646 | 0.1368093 | 838.8962 | 0 | 0 | 0 |  | Fe-Cr-Ni-Cu-Nb
1201 | 17 | 9 | 34 | 28 | 13 | 64.96894 | 0.3251731 | 0.1276587 | 754.6896 | 1 | 0 | 0 |  | Fe-Cr-Ni-Cu-Nb
1202 | 12 | 6 | 43 | 28 | 11 | 64.57636 | 0.3269954 | 0.1224754 | 702.1391 | 1 |  | 0 |  | Fe-Cr-Ni-Cu-Nb
1203 | 9 | 45 | 3 | 8 | 35 | 70.01054 | 0.3135043 | 0.138711 | 944.5399 | 0 | 0 | 0 |  | Fe-Cr-Ni-Cu-Nb
1204 | 14 | 39 | 5 | 10 | 31 | 69.85108 | 0.3138819 | 0.1413155 | 963.9009 | 0 | 0 | 0 |  | Fe-Cr-Ni-Cu-Nb
1205 | 19 | 33 | 8 | 12 | 27 | 69.73444 | 0.3142868 | 0.1425518 | 969.4814 | 0 | 0 | 0 |  | Fe-Cr-Ni-Cu-Nb
1206 | 22 | 28 | 12 | 14 | 24 | 69.37176 | 0.3153327 | 0.1427457 | 963.1973 | 0 | 0 | 0 |  | Fe-Cr-Ni-Cu-Nb
1207 | 24 | 23 | 17 | 16 | 20 | 69.41626 | 0.3154414 | 0.1396744 | 926.6544 | 0 | 0 | 0 |  | Fe-Cr-Ni-Cu-Nb
1208 | 25 | 18 | 22 | 18 | 17 | 68.87123 | 0.3169573 | 0.1357823 | 878.3039 | 0 | 0 | 0 |  | Fe-Cr-Ni-Cu-Nb
1209 | 24 | 13 | 30 | 20 | 13 | 68.73907 | 0.3177437 | 0.1269132 | 786.0543 | 0 | 0 | 0 |  | Fe-Cr-Ni-Cu-Nb
1210 | 22 | 9 | 38 | 20 | 11 | 68.32109 | 0.3197157 | 0.1215767 | 731.0849 | 1 | 0 | 0 |  | Fe-Cr-Ni-Cu-Nb
1211 | 16 | 6 | 50 | 20 | 8 | 68.58294 | 0.3203663 | 0.1096928 | 622.7578 | 1 | 0 | 0 |  | Fe-Cr-Ni-Cu-Nb
1212 | 14 | 50 | 3 | 7 | 25 | 77.37363 | 0.2960215 | 0.1329558 | 937.5504 | 0 | 0 | 0 |  | Fe-Cr-Ni-Cu-Nb
1213 | 21 | 42 | 6 | 8 | 23 | 75.95091 | 0.2999915 | 0.1355474 | 950.8488 | 0 | 0 | 0 |  | Fe-Cr-Ni-Cu-Nb
1214 | 26 | 36 | 9 | 9 | 20 | 75.64726 | 0.301145 | 0.134499 | 933.4398 | 0 | 0 | 0 |  | Fe-Cr-Ni-Cu-Nb
1215 | 28 | 29 | 13 | 11 | 18 | 73.99226 | 0.3052716 | 0.1336811 | 907.8349 | 0 | 0 | 0 |  | Fe-Cr-Ni-Cu-Nb
1216 | 30 | 24 | 18 | 12 | 16 | 73.28228 | 0.3075121 | 0.1318937 | 881.1771 | 0 | 0 | 0 |  | Fe-Cr-Ni-Cu-Nb
1217 | 31 | 18 | 25 | 14 | 13 | 72.47499 | 0.3099381 | 0.125926 | 811.0761 | 0 | 0 | 0 |  | Fe-Cr-Ni-Cu-Nb
1218 | 30 | 13 | 32 | 15 | 10 | 72.08837 | 0.311541 | 0.1162308 | 711.8536 | 1 | 0 | 0 |  | Fe-Cr-Ni-Cu-Nb
1219 | 26 | 8 | 42 | 15 | 8 | 71.1934 | 0.3149022 | 0.108382 | 632.543 | 1 | 0 | 0 |  | Fe-Cr-Ni-Cu-Nb
1220 | 19 | 5 | 55 | 15 | 6 | 70.92354 | 0.3169538 | 0.09863634 | 542.02 | 1 | 1 | 1 | 542.02 | Fe-Cr-Ni-Cu-Nb
1221 | 21 | 52 | 3 | 7 | 17 | 83.15884 | 0.2825644 | 0.1220524 | 854.4691 | 0 | 0 | 0 |  | Fe-Cr-Ni-Cu-Nb
1222 | 28 | 43 | 6 | 7 | 16 | 81.02636 | 0.288509 | 0.1241858 | 862.2229 | 0 | 0 | 0 |  | Fe-Cr-Ni-Cu-Nb
1223 | 33 | 36 | 9 | 7 | 15 | 79.47321 | 0.2929489 | 0.1248111 | 857.5004 | 0 | 0 | 0 |  | Fe-Cr-Ni-Cu-Nb
1224 | 36 | 30 | 14 | 8 | 13 | 78.47313 | 0.2959437 | 0.122025 | 819.545 | 0 | 0 | 0 |  | Fe-Cr-Ni-Cu-Nb
1225 | 38 | 24 | 19 | 9 | 11 | 77.43074 | 0.2989981 | 0.1172848 | 762.5879 | 0 | 0 | 0 |  | Fe-Cr-Ni-Cu-Nb
1226 | 38 | 18 | 25 | 10 | 9 | 76.26084 | 0.3024147 | 0.1105378 | 687.4318 | 0 | 0 | 0 |  | Fe-Cr-Ni-Cu-Nb
1227 | 37 | 12 | 33 | 11 | 7 | 74.99351 | 0.3062741 | 0.1017954 | 596.7129 | 1 | 0 | 0 |  | Fe-Cr-Ni-Cu-Nb
1228 | 32 | 7 | 44 | 12 | 5 | 73.836 | 0.3100702 | 0.09037387 | 487.7816 | 1 | 1 | 1 | 487.7816 | Fe-Cr-Ni-Cu-Nb
1229 | 23 | 4 | 57 | 12 | 4 | 72.82978 | 0.3138108 | 0.0836284 | 425.3565 | 1 | 1 | 1 | 425.3565 | Fe-Cr-Ni-Cu-Nb
1230 | 37 | 42 | 6 | 5 | 10 | 85.53733 | 0.2790472 | 0.1077847 | 714.9942 | 0 | 0 | 0 |  | Fe-Cr-Ni-Cu-Nb
1231 | 41 | 35 | 9 | 5 | 10 | 83.23381 | 0.2851729 | 0.1100117 | 725.5237 | 0 | 0 | 0 |  | Fe-Cr-Ni-Cu-Nb
1232 | 44 | 28 | 13 | 6 | 9 | 81.25715 | 0.2903357 | 0.1077503 | 690.8929 | 0 | 0 | 0 |  | Fe-Cr-Ni-Cu-Nb
1233 | 45 | 22 | 18 | 7 | 8 | 79.51845 | 0.2949688 | 0.1045769 | 649.5313 | 0 | 0 | 0 |  | Fe-Cr-Ni-Cu-Nb
1234 | 45 | 16 | 25 | 8 | 6 | 78.34091 | 0.2985352 | 0.09481694 | 550.8462 | 1 | 0 | 0 |  | Fe-Cr-Ni-Cu-Nb
1235 | 43 | 11 | 32 | 9 | 5 | 76.75769 | 0.3029188 | 0.08909776 | 491.9084 | 1 | 0 | 0 |  | Fe-Cr-Ni-Cu-Nb
1236 | 38 | 6 | 43 | 11 | 3 | 75.33532 | 0.3070182 | 0.07355171 | 354.9924 | 1 | 1 | 1 | 354.9924 | Fe-Cr-Ni-Cu-Nb
1237 | 50 | 32 | 9 | 3 | 6 | 85.85372 | 0.2803028 | 0.09209707 | 560.3645 | 0 | 0 | 0 |  | Fe-Cr-Ni-Cu-Nb
1238 | 52 | 25 | 13 | 4 | 6 | 83.11528 | 0.2871337 | 0.09316111 | 558.4505 | 0 | 0 | 0 |  | Fe-Cr-Ni-Cu-Nb
1239 | 53 | 19 | 18 | 5 | 5 | 81.3561 | 0.2918009 | 0.08756451 | 498.8405 | 1 | 0 | 0 |  | Fe-Cr-Ni-Cu-Nb
1240 | 53 | 13 | 23 | 6 | 4 | 79.55769 | 0.2965525 | 0.08052704 | 429.572 | 1 | 0 | 0 |  | Fe-Cr-Ni-Cu-Nb
1241 | 50 | 8 | 30 | 8 | 4 | 76.95244 | 0.3029058 | 0.08121595 | 425.1266 | 1 | 0 | 0 |  | Fe-Cr-Ni-Cu-Nb
1242 | 12 | 33 | 3 | 5 | 47 | 61.8225 | 0.3346482 | 0.141036 | 899.0628 | 0 | 0 | 0 |  | Fe-Cr-Ni-Cu-Nb
1243 | 11 | 39 | 5 | 5 | 40 | 66.59256 | 0.3229579 | 0.1426563 | 958.2538 | 0 | 0 | 0 |  | Fe-Cr-Ni-Cu-Nb
1244 | 10 | 44 | 7 | 4 | 34 | 71.14065 | 0.3122125 | 0.1417352 | 987.9708 | 0 | 0 | 0 |  | Fe-Cr-Ni-Cu-Nb
1245 | 9 | 49 | 11 | 4 | 27 | 76.41668 | 0.2999019 | 0.139423 | 1002.969 | 0 | 0 | 0 |  | Fe-Cr-Ni-Cu-Nb
1246 | 7 | 53 | 14 | 3 | 22 | 80.82565 | 0.2899746 | 0.134442 | 979.6325 | 0 | 0 | 0 |  | Fe-Cr-Ni-Cu-Nb
1247 | 19 | 21 | 3 | 6 | 51 | 56.94977 | 0.3469899 | 0.1444305 | 878.2804 | 0 | 0 | 0 |  | Fe-Cr-Ni-Cu-Nb
1248 | 17 | 27 | 5 | 7 | 44 | 61.14429 | 0.3363556 | 0.1468352 | 942.9949 | 0 | 0 | 0 |  | Fe-Cr-Ni-Cu-Nb
1249 | 16 | 32 | 7 | 8 | 38 | 65.05232 | 0.3265669 | 0.1475303 | 986.6787 | 0 | 0 | 0 |  | Fe-Cr-Ni-Cu-Nb
1250 | 14 | 36 | 10 | 8 | 32 | 68.93303 | 0.3172254 | 0.146172 | 1006.916 | 0 | 0 | 0 |  | Fe-Cr-Ni-Cu-Nb
1251 | 11 | 40 | 14 | 9 | 26 | 72.90076 | 0.3076184 | 0.1427556 | 1001.676 | 0 | 0 | 0 |  | Fe-Cr-Ni-Cu-Nb
1252 | 9 | 44 | 18 | 8 | 21 | 77.16166 | 0.2980109 | 0.1377973 | 980.9488 | 0 | 0 | 0 |  | Fe-Cr-Ni-Cu-Nb
1253 | 7 | 46 | 23 | 7 | 16 | 81.06407 | 0.2896154 | 0.1300507 | 923.3855 | 0 | 0 | 0 |  | Fe-Cr-Ni-Cu-Nb
1254 | 29 | 12 | 3 | 4 | 52 | 54.9558 | 0.3527706 | 0.1492503 | 899.4789 | 0 | 0 | 0 |  | Fe-Cr-Ni-Cu-Nb
1255 | 27 | 16 | 4 | 8 | 46 | 57.56713 | 0.3454684 | 0.1513628 | 944.5134 | 0 | 0 | 0 |  | Fe-Cr-Ni-Cu-Nb
1256 | 24 | 21 | 6 | 10 | 39 | 61.17469 | 0.3360662 | 0.1512775 | 979.4383 | 0 | 0 | 0 |  | Fe-Cr-Ni-Cu-Nb
1257 | 21 | 25 | 9 | 12 | 34 | 64.08663 | 0.3285378 | 0.1505152 | 998.6864 | 0 | 0 | 0 |  | Fe-Cr-Ni-Cu-Nb
1258 | 17 | 28 | 13 | 13 | 29 | 66.84844 | 0.3216886 | 0.1482221 | 998.999 | 0 | 0 | 0 |  | Fe-Cr-Ni-Cu-Nb
1259 | 14 | 31 | 17 | 14 | 24 | 69.93904 | 0.3141362 | 0.144182 | 982.0888 | 0 | 0 | 0 |  | Fe-Cr-Ni-Cu-Nb
1260 | 11 | 34 | 23 | 13 | 19 | 73.74514 | 0.3057077 | 0.1381763 | 950.0452 | 0 | 0 | 0 |  | Fe-Cr-Ni-Cu-Nb
1261 | 8 | 36 | 29 | 12 | 15 | 76.86343 | 0.2991232 | 0.1305594 | 893.5126 | 0 | 0 | 0 |  | Fe-Cr-Ni-Cu-Nb
1262 | 6 | 37 | 36 | 9 | 12 | 79.77104 | 0.2939714 | 0.1235035 | 842.0122 | 0 | 0 | 0 |  | Fe-Cr-Ni-Cu-Nb
1263 | 38 | 10 | 3 | 6 | 43 | 57.85263 | 0.3454865 | 0.1554283 | 985.1607 | 0 | 0 | 0 |  | Fe-Cr-Ni-Cu-Nb
1264 | 34 | 13 | 4 | 10 | 38 | 59.58529 | 0.3402825 | 0.1538541 | 984.2367 | 0 | 0 | 0 |  | Fe-Cr-Ni-Cu-Nb
1265 | 29 | 16 | 7 | 14 | 33 | 61.50912 | 0.3346857 | 0.1519086 | 980.3543 | 0 | 0 | 0 |  | Fe-Cr-Ni-Cu-Nb
1266 | 25 | 19 | 10 | 17 | 29 | 63.47103 | 0.3292264 | 0.1494859 | 972.3432 | 0 | 0 | 0 |  | Fe-Cr-Ni-Cu-Nb
1267 | 20 | 21 | 15 | 19 | 25 | 65.27268 | 0.3245522 | 0.1466028 | 956.9876 | 0 | 0 | 0 |  | Fe-Cr-Ni-Cu-Nb
1268 | 16 | 24 | 20 | 19 | 21 | 68.05151 | 0.3180077 | 0.1420672 | 935.1125 | 0 | 0 | 0 |  | Fe-Cr-Ni-Cu-Nb
1269 | 12 | 26 | 26 | 18 | 17 | 70.85438 | 0.3118806 | 0.1354864 | 891.5818 | 0 | 0 | 0 |  | Fe-Cr-Ni-Cu-Nb
1270 | 9 | 28 | 34 | 17 | 13 | 73.98414 | 0.3054347 | 0.1267171 | 826.9557 | 0 | 0 | 0 |  | Fe-Cr-Ni-Cu-Nb
1271 | 6 | 28 | 43 | 12 | 11 | 76.35565 | 0.3022524 | 0.122192 | 802.3484 | 0 | 0 | 0 |  | Fe-Cr-Ni-Cu-Nb
1272 | 45 | 8 | 3 | 9 | 35 | 60.26221 | 0.3391703 | 0.1560483 | 1011.776 | 0 | 0 | 0 |  | Fe-Cr-Ni-Cu-Nb
1273 | 39 | 10 | 5 | 14 | 31 | 61.05573 | 0.3360615 | 0.1526817 | 980.6269 | 0 | 0 | 0 |  | Fe-Cr-Ni-Cu-Nb
1274 | 33 | 12 | 8 | 19 | 27 | 62.0168 | 0.3325566 | 0.1488289 | 946.1769 | 0 | 0 | 0 |  | Fe-Cr-Ni-Cu-Nb
1275 | 28 | 14 | 12 | 22 | 24 | 63.19272 | 0.329102 | 0.1458434 | 924.5957 | 0 | 0 | 0 |  | Fe-Cr-Ni-Cu-Nb
1276 | 23 | 16 | 17 | 24 | 20 | 65.03586 | 0.3242767 | 0.140345 | 884.2585 | 0 | 0 | 0 |  | Fe-Cr-Ni-Cu-Nb
1277 | 18 | 18 | 22 | 25 | 17 | 66.70995 | 0.3201466 | 0.1350117 | 844.5923 | 0 | 0 | 0 |  | Fe-Cr-Ni-Cu-Nb
1278 | 13 | 20 | 30 | 24 | 13 | 69.52471 | 0.3141286 | 0.1257921 | 777.3465 | 0 | 0 | 0 |  | Fe-Cr-Ni-Cu-Nb
1279 | 9 | 20 | 38 | 22 | 11 | 70.95744 | 0.311987 | 0.1208006 | 740.964 | 0 |  | 0 |  | Fe-Cr-Ni-Cu-Nb
1280 | 6 | 20 | 50 | 16 | 8 | 74.19665 | 0.3073328 | 0.1104708 | 668.2825 | 1 | 0 | 0 |  | Fe-Cr-Ni-Cu-Nb
1281 | 50 | 7 | 3 | 14 | 25 | 63.45029 | 0.330353 | 0.1480731 | 956.6606 | 0 | 0 | 0 |  | Fe-Cr-Ni-Cu-Nb
1282 | 42 | 8 | 6 | 21 | 23 | 62.71821 | 0.3305196 | 0.144685 | 908.6617 | 0 | 0 | 0 |  | Fe-Cr-Ni-Cu-Nb
1283 | 36 | 9 | 9 | 26 | 20 | 62.93865 | 0.3287902 | 0.1393263 | 853.1467 | 0 | 0 | 0 |  | Fe-Cr-Ni-Cu-Nb
1284 | 29 | 11 | 13 | 28 | 18 | 63.59341 | 0.3266919 | 0.1354391 | 818.8765 | 0 | 0 | 0 |  | Fe-Cr-Ni-Cu-Nb
1285 | 24 | 12 | 18 | 30 | 16 | 64.25514 | 0.3248607 | 0.1317918 | 787.5831 | 0 | 0 | 0 |  | Fe-Cr-Ni-Cu-Nb
1286 | 18 | 14 | 25 | 31 | 13 | 65.98119 | 0.3207763 | 0.1245794 | 732.5028 | 0 |  | 0 |  | Fe-Cr-Ni-Cu-Nb
1287 | 13 | 15 | 32 | 30 | 10 | 67.83473 | 0.3169401 | 0.1149807 | 657.613 | 0 | 0 | 0 |  | Fe-Cr-Ni-Cu-Nb
1288 | 8 | 15 | 42 | 26 | 8 | 69.68904 | 0.3144751 | 0.1081962 | 610.8297 | 1 | 0 | 0 |  | Fe-Cr-Ni-Cu-Nb
1289 | 5 | 15 | 55 | 19 | 6 | 72.68678 | 0.3107978 | 0.09964507 | 556.806 | 1 | 0 | 0 |  | Fe-Cr-Ni-Cu-Nb
1290 | 52 | 7 | 3 | 21 | 17 | 65.87051 | 0.322699 | 0.1331886 | 823.5463 | 0 | 0 | 0 |  | Fe-Cr-Ni-Cu-Nb
1291 | 43 | 7 | 6 | 28 | 16 | 64.12878 | 0.3252138 | 0.1301823 | 773.8518 | 0 | 0 | 0 |  | Fe-Cr-Ni-Cu-Nb
1292 | 36 | 7 | 9 | 33 | 15 | 62.98173 | 0.326853 | 0.1274422 | 734.2715 | 0 | 0 | 0 |  | Fe-Cr-Ni-Cu-Nb
1293 | 30 | 8 | 14 | 36 | 13 | 63.33468 | 0.3254811 | 0.1221687 | 686.6972 | 0 | 0 | 0 |  | Fe-Cr-Ni-Cu-Nb
1294 | 24 | 9 | 19 | 38 | 11 | 63.83825 | 0.3239146 | 0.1158367 | 632.2819 | 0 | 0 | 0 |  | Fe-Cr-Ni-Cu-Nb
1295 | 18 | 10 | 25 | 38 | 9 | 64.77609 | 0.3218346 | 0.1085024 | 574.6396 | 1 | 0 | 0 |  | Fe-Cr-Ni-Cu-Nb
1296 | 12 | 11 | 33 | 37 | 7 | 66.12438 | 0.3193403 | 0.1001552 | 512.6623 | 1 | 0 | 0 |  | Fe-Cr-Ni-Cu-Nb
1297 | 7 | 12 | 44 | 32 | 5 | 68.67776 | 0.3155035 | 0.09031827 | 447.7566 | 1 | 0 | 0 |  | Fe-Cr-Ni-Cu-Nb
1298 | 4 | 12 | 57 | 23 | 4 | 71.60343 | 0.3125331 | 0.08592961 | 429.7356 | 1 | 0 | 0 |  | Fe-Cr-Ni-Cu-Nb
1299 | 42 | 5 | 6 | 37 | 10 | 64.1511 | 0.3226239 | 0.1099633 | 584.5413 | 0 | 0 | 0 |  | Fe-Cr-Ni-Cu-Nb
1300 | 35 | 5 | 9 | 41 | 10 | 62.71414 | 0.3252627 | 0.1100584 | 572.6747 | 0 | 0 | 0 |  | Fe-Cr-Ni-Cu-Nb
1301 | 28 | 6 | 13 | 44 | 9 | 62.38798 | 0.3253905 | 0.1060604 | 534.9746 | 0 | 0 | 0 |  | Fe-Cr-Ni-Cu-Nb
1302 | 22 | 7 | 18 | 45 | 8 | 62.63754 | 0.3247335 | 0.1020962 | 503.2974 | 0 | 0 | 0 |  | Fe-Cr-Ni-Cu-Nb
1303 | 16 | 8 | 25 | 45 | 6 | 63.68255 | 0.3225093 | 0.09235807 | 432.0855 | 1 | 0 | 0 |  | Fe-Cr-Ni-Cu-Nb
1304 | 11 | 9 | 32 | 43 | 5 | 64.81768 | 0.3207471 | 0.08728422 | 399.5983 | 1 | 0 | 0 |  | Fe-Cr-Ni-Cu-Nb
1305 | 6 | 11 | 43 | 38 | 3 | 67.81932 | 0.315747 | 0.0735784 | 313.0724 | 1 | 0 | 0 |  | Fe-Cr-Ni-Cu-Nb
1306 | 32 | 3 | 9 | 50 | 6 | 61.53514 | 0.3255665 | 0.08964893 | 398.6442 | 0 | 0 | 0 |  | Fe-Cr-Ni-Cu-Nb
1307 | 25 | 4 | 13 | 52 | 6 | 60.94482 | 0.3266936 | 0.08999313 | 396.6422 | 0 | 0 | 0 |  | Fe-Cr-Ni-Cu-Nb
1308 | 19 | 5 | 18 | 53 | 5 | 61.1856 | 0.3260277 | 0.08423997 | 355.4313 | 1 | 0 | 0 |  | Fe-Cr-Ni-Cu-Nb
1309 | 13 | 6 | 23 | 53 | 4 | 61.56363 | 0.3251699 | 0.0777075 | 311.0522 | 1 | 0 | 0 |  | Fe-Cr-Ni-Cu-Nb
1310 | 8 | 8 | 30 | 50 | 4 | 62.92351 | 0.323192 | 0.07919607 | 328.1087 | 1 | 0 | 0 |  | Fe-Cr-Ni-Cu-Nb
1311 | 12 | 3 | 33 | 5 | 47 | 53.16784 | 0.3591569 | 0.1679117 | 1039.987 | 0 | 0 | 0 |  | Fe-Cr-Ni-Cu-Nb
1312 | 11 | 5 | 39 | 5 | 40 | 56.39504 | 0.3517154 | 0.1708192 | 1110.569 | 0 | 0 | 0 |  | Fe-Cr-Ni-Cu-Nb
1313 | 10 | 7 | 44 | 4 | 34 | 59.55255 | 0.3447186 | 0.1710248 | 1153.87 | 0 | 0 | 0 |  | Fe-Cr-Ni-Cu-Nb
1314 | 9 | 11 | 49 | 4 | 27 | 64.09996 | 0.3342598 | 0.166015 | 1157.203 | 0 | 0 | 0 |  | Fe-Cr-Ni-Cu-Nb
1315 | 7 | 14 | 53 | 3 | 22 | 67.65323 | 0.3265069 | 0.1603398 | 1136.132 | 1 | 0 | 0 |  | Fe-Cr-Ni-Cu-Nb
1316 | 19 | 3 | 21 | 6 | 51 | 51.88174 | 0.3614027 | 0.1607404 | 958.1837 | 0 | 0 | 0 |  | Fe-Cr-Ni-Cu-Nb
1317 | 17 | 5 | 27 | 7 | 44 | 54.71216 | 0.3546049 | 0.165347 | 1035.553 | 0 | 0 | 0 |  | Fe-Cr-Ni-Cu-Nb
1318 | 16 | 7 | 32 | 8 | 38 | 57.55379 | 0.3477909 | 0.16635 | 1080.133 | 0 | 0 | 0 |  | Fe-Cr-Ni-Cu-Nb
1319 | 14 | 10 | 36 | 8 | 32 | 60.79013 | 0.3401885 | 0.1651841 | 1106.61 | 0 | 0 | 0 |  | Fe-Cr-Ni-Cu-Nb
1320 | 11 | 14 | 40 | 9 | 26 | 64.45178 | 0.3313739 | 0.1603593 | 1096.436 | 0 | 0 | 0 |  | Fe-Cr-Ni-Cu-Nb
1321 | 9 | 18 | 44 | 8 | 21 | 68.43145 | 0.3224125 | 0.1539092 | 1070.343 | 0 | 0 | 0 |  | Fe-Cr-Ni-Cu-Nb
1322 | 7 | 23 | 46 | 7 | 16 | 73.00291 | 0.3120094 | 0.1430148 | 996.9218 | 1 | 0 | 0 |  | Fe-Cr-Ni-Cu-Nb
1323 | 29 | 3 | 12 | 4 | 52 | 52.44156 | 0.3599089 | 0.157138 | 936.568 | 0 | 0 | 0 |  | Fe-Cr-Ni-Cu-Nb
1324 | 27 | 4 | 16 | 8 | 46 | 54.13656 | 0.355232 | 0.160365 | 982.7376 | 0 | 0 | 0 |  | Fe-Cr-Ni-Cu-Nb
1325 | 24 | 6 | 21 | 10 | 39 | 56.68504 | 0.3488365 | 0.1626298 | 1031.561 | 0 | 0 | 0 |  | Fe-Cr-Ni-Cu-Nb
1326 | 21 | 9 | 25 | 12 | 34 | 59.19695 | 0.3424394 | 0.1612636 | 1045.958 | 0 | 0 | 0 |  | Fe-Cr-Ni-Cu-Nb
1327 | 17 | 13 | 28 | 13 | 29 | 62.08465 | 0.3352112 | 0.1583952 | 1047.565 | 0 | 0 | 0 |  | Fe-Cr-Ni-Cu-Nb
1328 | 14 | 17 | 31 | 14 | 24 | 65.35146 | 0.3271305 | 0.1528478 | 1023.586 | 0 | 0 | 0 |  | Fe-Cr-Ni-Cu-Nb
1329 | 11 | 23 | 34 | 13 | 19 | 70.01755 | 0.3162032 | 0.1442819 | 979.9963 | 0 | 0 | 0 |  | Fe-Cr-Ni-Cu-Nb
1330 | 8 | 29 | 36 | 12 | 15 | 74.42349 | 0.3059547 | 0.1341256 | 911.5813 | 0 | 0 | 0 |  | Fe-Cr-Ni-Cu-Nb
1331 | 6 | 36 | 37 | 9 | 12 | 79.41443 | 0.2949614 | 0.1239527 | 844.3066 | 0 | 0 | 0 |  | Fe-Cr-Ni-Cu-Nb
1332 | 38 | 3 | 10 | 6 | 43 | 55.81008 | 0.3512804 | 0.160647 | 1007.601 | 0 | 0 | 0 |  | Fe-Cr-Ni-Cu-Nb
1333 | 34 | 4 | 13 | 10 | 38 | 56.86598 | 0.3480233 | 0.1609232 | 1016.847 | 0 | 0 | 0 |  | Fe-Cr-Ni-Cu-Nb
1334 | 29 | 7 | 16 | 14 | 33 | 58.71071 | 0.3426763 | 0.1586228 | 1011.011 | 0 | 0 | 0 |  | Fe-Cr-Ni-Cu-Nb
1335 | 25 | 10 | 19 | 17 | 29 | 60.62842 | 0.3373567 | 0.1552405 | 995.904 | 0 | 0 | 0 |  | Fe-Cr-Ni-Cu-Nb
1336 | 20 | 15 | 21 | 19 | 25 | 63.32911 | 0.3301125 | 0.1501215 | 971.0935 | 0 | 0 | 0 |  | Fe-Cr-Ni-Cu-Nb
1337 | 16 | 20 | 24 | 19 | 21 | 66.72069 | 0.3218026 | 0.1440383 | 942.3297 | 0 | 0 | 0 |  | Fe-Cr-Ni-Cu-Nb
1338 | 12 | 26 | 26 | 18 | 17 | 70.85438 | 0.3118806 | 0.1357342 | 894.1644 | 0 | 0 | 0 |  | Fe-Cr-Ni-Cu-Nb
1339 | 9 | 34 | 28 | 17 | 13 | 76.07816 | 0.2995313 | 0.123139 | 806.9439 | 0 | 0 | 0 |  | Fe-Cr-Ni-Cu-Nb
1340 | 6 | 43 | 28 | 12 | 11 | 81.7333 | 0.2872576 | 0.1153971 | 768.1204 | 0 | 0 | 0 |  | Fe-Cr-Ni-Cu-Nb
1341 | 45 | 3 | 8 | 9 | 35 | 58.74323 | 0.3434825 | 0.1592406 | 1023.923 | 0 | 0 | 0 |  | Fe-Cr-Ni-Cu-Nb
1342 | 39 | 5 | 10 | 14 | 31 | 59.48912 | 0.3405339 | 0.1563747 | 997.452 | 0 | 0 | 0 |  | Fe-Cr-Ni-Cu-Nb
1343 | 33 | 8 | 12 | 19 | 27 | 60.73342 | 0.3362402 | 0.1517555 | 959.6839 | 0 | 0 | 0 |  | Fe-Cr-Ni-Cu-Nb
1344 | 28 | 12 | 14 | 22 | 24 | 62.5442 | 0.3309674 | 0.1468853 | 927.9206 | 0 | 0 | 0 |  | Fe-Cr-Ni-Cu-Nb
1345 | 23 | 17 | 16 | 24 | 20 | 65.3687 | 0.3233191 | 0.1395501 | 880.2824 | 0 | 0 | 0 |  | Fe-Cr-Ni-Cu-Nb
1346 | 18 | 22 | 18 | 25 | 17 | 68.06957 | 0.3162385 | 0.1325917 | 833.9379 | 0 | 0 | 0 |  | Fe-Cr-Ni-Cu-Nb
1347 | 13 | 30 | 20 | 24 | 13 | 73.02536 | 0.3041227 | 0.1207771 | 756.0477 | 0 | 0 | 0 |  | Fe-Cr-Ni-Cu-Nb
1348 | 9 | 38 | 20 | 22 | 11 | 77.36512 | 0.2937819 | 0.1122562 | 702.9419 | 0 | 0 | 0 |  | Fe-Cr-Ni-Cu-Nb
1349 | 6 | 50 | 20 | 16 | 8 | 85.15673 | 0.2766442 | 0.09879955 | 616.1839 | 0 | 0 | 0 |  | Fe-Cr-Ni-Cu-Nb
1350 | 50 | 3 | 7 | 14 | 25 | 62.15705 | 0.3340353 | 0.1505902 | 967.3169 | 0 | 0 | 0 |  | Fe-Cr-Ni-Cu-Nb
1351 | 42 | 6 | 8 | 21 | 23 | 62.06927 | 0.3323847 | 0.1456668 | 911.3929 | 0 | 0 | 0 |  | Fe-Cr-Ni-Cu-Nb
1352 | 36 | 9 | 9 | 26 | 20 | 62.93865 | 0.3287902 | 0.1392719 | 852.7673 | 0 | 0 | 0 |  | Fe-Cr-Ni-Cu-Nb
1353 | 29 | 13 | 11 | 28 | 18 | 64.27005 | 0.3247311 | 0.1346441 | 818.195 | 0 | 0 | 0 |  | Fe-Cr-Ni-Cu-Nb
1354 | 24 | 18 | 12 | 30 | 16 | 66.29623 | 0.3189398 | 0.1285336 | 775.9496 | 0 | 0 | 0 |  | Fe-Cr-Ni-Cu-Nb
1355 | 18 | 25 | 14 | 31 | 13 | 69.77325 | 0.3097958 | 0.1189219 | 710.3917 | 0 | 0 | 0 |  | Fe-Cr-Ni-Cu-Nb
1356 | 13 | 32 | 15 | 30 | 10 | 73.88748 | 0.299488 | 0.107854 | 633.09 | 0 | 0 | 0 |  | Fe-Cr-Ni-Cu-Nb
1357 | 8 | 42 | 15 | 26 | 8 | 79.57733 | 0.286236 | 0.09926026 | 584.4533 | 0 | 0 | 0 |  | Fe-Cr-Ni-Cu-Nb
1358 | 5 | 55 | 15 | 19 | 6 | 87.49455 | 0.2692005 | 0.08752269 | 514.1907 | 0 | 0 | 0 |  | Fe-Cr-Ni-Cu-Nb
1359 | 52 | 3 | 7 | 21 | 17 | 64.52885 | 0.3265439 | 0.1348341 | 827.3743 | 0 | 0 | 0 |  | Fe-Cr-Ni-Cu-Nb
1360 | 43 | 6 | 7 | 28 | 16 | 63.79118 | 0.3261918 | 0.1306062 | 774.8258 | 0 | 0 | 0 |  | Fe-Cr-Ni-Cu-Nb
1361 | 36 | 9 | 7 | 33 | 15 | 63.6615 | 0.3248685 | 0.1265856 | 732.3371 | 0 | 0 | 0 |  | Fe-Cr-Ni-Cu-Nb
1362 | 30 | 14 | 8 | 36 | 13 | 65.38511 | 0.3194788 | 0.11928 | 677.3976 | 0 | 0 | 0 |  | Fe-Cr-Ni-Cu-Nb
1363 | 24 | 19 | 9 | 38 | 11 | 67.3071 | 0.3137437 | 0.1115062 | 619.6499 | 0 | 0 | 0 |  | Fe-Cr-Ni-Cu-Nb
1364 | 18 | 25 | 10 | 38 | 9 | 70.11388 | 0.3062065 | 0.1029945 | 561.4077 | 0 | 0 | 0 |  | Fe-Cr-Ni-Cu-Nb
1365 | 12 | 33 | 11 | 37 | 7 | 74.09277 | 0.2961134 | 0.09266648 | 493.4388 | 0 | 0 | 0 |  | Fe-Cr-Ni-Cu-Nb
1366 | 7 | 44 | 12 | 32 | 5 | 80.5034 | 0.2814591 | 0.08046879 | 419.4471 | 0 | 0 | 0 |  | Fe-Cr-Ni-Cu-Nb
1367 | 4 | 57 | 12 | 23 | 4 | 88.4764 | 0.2648827 | 0.07262675 | 383.833 | 0 | 0 | 0 |  | Fe-Cr-Ni-Cu-Nb
1368 | 42 | 6 | 5 | 37 | 10 | 64.50058 | 0.3215985 | 0.1096145 | 583.9598 | 0 | 0 | 0 |  | Fe-Cr-Ni-Cu-Nb
1369 | 35 | 9 | 5 | 41 | 10 | 64.1133 | 0.3211297 | 0.108614 | 570.2697 | 0 | 0 | 0 |  | Fe-Cr-Ni-Cu-Nb
1370 | 28 | 13 | 6 | 44 | 9 | 64.857 | 0.3180659 | 0.1035737 | 530.8215 | 0 |  | 0 |  | Fe-Cr-Ni-Cu-Nb
1371 | 22 | 18 | 7 | 45 | 8 | 66.55347 | 0.313111 | 0.0982903 | 496.6065 | 0 | 0 | 0 |  | Fe-Cr-Ni-Cu-Nb
1372 | 16 | 25 | 8 | 45 | 6 | 69.83873 | 0.3042796 | 0.08705015 | 422.5489 | 0 | 0 | 0 |  | Fe-Cr-Ni-Cu-Nb
1373 | 11 | 32 | 9 | 43 | 5 | 73.23945 | 0.2959474 | 0.0804466 | 385.9301 | 0 | 0 | 0 |  | Fe-Cr-Ni-Cu-Nb
1374 | 6 | 43 | 11 | 38 | 3 | 79.66644 | 0.2813267 | 0.06534939 | 294.1342 | 0 | 0 | 0 |  | Fe-Cr-Ni-Cu-Nb
1375 | 32 | 9 | 3 | 50 | 6 | 63.68287 | 0.3191272 | 0.08783062 | 396.5012 | 0 | 0 | 0 |  | Fe-Cr-Ni-Cu-Nb
1376 | 25 | 13 | 4 | 52 | 6 | 64.1736 | 0.316983 | 0.08722287 | 393.367 | 0 | 0 | 0 |  | Fe-Cr-Ni-Cu-Nb
1377 | 19 | 18 | 5 | 53 | 5 | 65.89382 | 0.3118598 | 0.08045937 | 350.9244 | 0 | 0 | 0 |  | Fe-Cr-Ni-Cu-Nb
1378 | 13 | 23 | 6 | 53 | 4 | 67.84261 | 0.306283 | 0.07334709 | 307.3559 | 0 | 0 | 0 |  | Fe-Cr-Ni-Cu-Nb
1379 | 8 | 30 | 8 | 50 | 4 | 71.01217 | 0.2990596 | 0.07298016 | 317.8409 | 0 | 0 | 0 |  | Fe-Cr-Ni-Cu-Nb
1380 | 12 | 33 | 5 | 3 | 47 | 62.24903 | 0.3341881 | 0.1424039 | 918.1588 | 0 | 0 | 0 |  | Fe-Cr-Ni-Cu-Nb
1381 | 11 | 39 | 5 | 5 | 40 | 66.59256 | 0.3229579 | 0.1424533 | 956.5111 | 0 | 0 | 0 |  | Fe-Cr-Ni-Cu-Nb
1382 | 10 | 44 | 4 | 7 | 34 | 70.43251 | 0.3128635 | 0.1393715 | 955.0201 | 0 | 0 | 0 |  | Fe-Cr-Ni-Cu-Nb
1383 | 9 | 49 | 4 | 11 | 27 | 74.69182 | 0.3013467 | 0.134334 | 929.4876 | 0 | 0 | 0 |  | Fe-Cr-Ni-Cu-Nb
1384 | 7 | 53 | 3 | 14 | 22 | 77.98399 | 0.2921741 | 0.1267336 | 867.9549 | 0 | 0 | 0 |  | Fe-Cr-Ni-Cu-Nb
1385 | 19 | 21 | 6 | 3 | 51 | 57.56668 | 0.3462672 | 0.1465736 | 907.1495 | 0 | 0 | 0 |  | Fe-Cr-Ni-Cu-Nb
1386 | 17 | 27 | 7 | 5 | 44 | 61.57586 | 0.3358845 | 0.148125 | 961.8965 | 0 | 0 | 0 |  | Fe-Cr-Ni-Cu-Nb
1387 | 16 | 32 | 8 | 7 | 38 | 65.27571 | 0.326339 | 0.1479728 | 994.6133 | 0 | 0 | 0 |  | Fe-Cr-Ni-Cu-Nb
1388 | 14 | 36 | 8 | 10 | 32 | 68.46317 | 0.3176746 | 0.1444355 | 983.3914 | 0 | 0 | 0 |  | Fe-Cr-Ni-Cu-Nb
1389 | 11 | 40 | 9 | 14 | 26 | 71.67405 | 0.3087134 | 0.1388184 | 946.4846 | 0 | 0 | 0 |  | Fe-Cr-Ni-Cu-Nb
1390 | 9 | 44 | 8 | 18 | 21 | 74.61249 | 0.3001294 | 0.1305382 | 877.6214 | 0 | 0 | 0 |  | Fe-Cr-Ni-Cu-Nb
1391 | 7 | 46 | 7 | 23 | 16 | 76.79226 | 0.2929481 | 0.1195568 | 773.5409 | 0 | 0 | 0 |  | Fe-Cr-Ni-Cu-Nb
1392 | 29 | 12 | 4 | 3 | 52 | 55.15859 | 0.3525242 | 0.1499181 | 908.7592 | 0 | 0 | 0 |  | Fe-Cr-Ni-Cu-Nb
1393 | 27 | 16 | 8 | 4 | 46 | 58.40444 | 0.3444998 | 0.153949 | 982.2682 | 0 | 0 | 0 |  | Fe-Cr-Ni-Cu-Nb
1394 | 24 | 21 | 10 | 6 | 39 | 62.05951 | 0.3351047 | 0.1538407 | 1018.113 | 0 | 0 | 0 |  | Fe-Cr-Ni-Cu-Nb
1395 | 21 | 25 | 12 | 9 | 34 | 64.76848 | 0.3278328 | 0.1524074 | 1027.711 | 0 | 0 | 0 |  | Fe-Cr-Ni-Cu-Nb
1396 | 17 | 28 | 13 | 13 | 29 | 66.84844 | 0.3216886 | 0.1482221 | 998.999 | 0 | 0 | 0 |  | Fe-Cr-Ni-Cu-Nb
1397 | 14 | 31 | 14 | 17 | 24 | 69.2013 | 0.3148297 | 0.1423332 | 953.6821 | 0 | 0 | 0 |  | Fe-Cr-Ni-Cu-Nb
1398 | 11 | 34 | 13 | 23 | 19 | 71.19324 | 0.3079753 | 0.1325766 | 862.9362 | 0 | 0 | 0 |  | Fe-Cr-Ni-Cu-Nb
1399 | 8 | 36 | 12 | 29 | 15 | 72.39455 | 0.3029256 | 0.1221102 | 761.1266 | 0 | 0 | 0 |  | Fe-Cr-Ni-Cu-Nb
1400 | 6 | 37 | 9 | 36 | 12 | 72.51432 | 0.2999583 | 0.1109771 | 650.4958 | 0 | 0 | 0 |  | Fe-Cr-Ni-Cu-Nb
1401 | 38 | 10 | 6 | 3 | 43 | 58.4942 | 0.3447473 | 0.1572162 | 1012.899 | 0 | 0 | 0 |  | Fe-Cr-Ni-Cu-Nb
1402 | 34 | 13 | 10 | 4 | 38 | 60.92187 | 0.3387958 | 0.157383 | 1040.147 | 0 | 0 | 0 |  | Fe-Cr-Ni-Cu-Nb
1403 | 29 | 16 | 14 | 7 | 33 | 63.12174 | 0.3329547 | 0.155921 | 1045.015 | 0 | 0 | 0 |  | Fe-Cr-Ni-Cu-Nb
1404 | 25 | 19 | 17 | 10 | 29 | 65.11609 | 0.3275215 | 0.1533611 | 1035.526 | 0 | 0 | 0 |  | Fe-Cr-Ni-Cu-Nb
1405 | 20 | 21 | 19 | 15 | 25 | 66.23853 | 0.3235774 | 0.1487115 | 991.7653 | 0 | 0 | 0 |  | Fe-Cr-Ni-Cu-Nb
1406 | 16 | 24 | 19 | 20 | 21 | 67.8028 | 0.3182487 | 0.1415752 | 926.8968 | 0 | 0 | 0 |  | Fe-Cr-Ni-Cu-Nb
1407 | 12 | 26 | 18 | 26 | 17 | 68.78742 | 0.3138127 | 0.1318946 | 831.0452 | 0 | 0 | 0 |  | Fe-Cr-Ni-Cu-Nb
1408 | 9 | 28 | 17 | 34 | 13 | 69.54216 | 0.3094319 | 0.1198947 | 713.5987 | 0 | 0 | 0 |  | Fe-Cr-Ni-Cu-Nb
1409 | 6 | 28 | 12 | 43 | 11 | 68.06864 | 0.3096467 | 0.1101014 | 607.82 | 0 | 0 | 0 |  | Fe-Cr-Ni-Cu-Nb
1410 | 45 | 8 | 9 | 3 | 35 | 61.6093 | 0.3376901 | 0.1592174 | 1065.286 | 0 | 0 | 0 |  | Fe-Cr-Ni-Cu-Nb
1411 | 39 | 10 | 14 | 5 | 31 | 63.14624 | 0.3338096 | 0.1573236 | 1059.738 | 0 | 0 | 0 |  | Fe-Cr-Ni-Cu-Nb
1412 | 33 | 12 | 19 | 8 | 27 | 64.64047 | 0.3297901 | 0.1541943 | 1039.15 | 0 | 0 | 0 |  | Fe-Cr-Ni-Cu-Nb
1413 | 28 | 14 | 22 | 12 | 24 | 65.60685 | 0.3266046 | 0.1504525 | 1005.408 | 0 | 0 | 0 |  | Fe-Cr-Ni-Cu-Nb
1414 | 23 | 16 | 24 | 17 | 20 | 66.77344 | 0.3225279 | 0.1433172 | 937.0834 | 0 | 0 | 0 |  | Fe-Cr-Ni-Cu-Nb
1415 | 18 | 18 | 25 | 22 | 17 | 67.47087 | 0.3193976 | 0.136187 | 865.6837 | 0 | 0 | 0 |  | Fe-Cr-Ni-Cu-Nb
1416 | 13 | 20 | 24 | 30 | 13 | 67.9579 | 0.3156229 | 0.1236228 | 739.3646 | 0 | 0 | 0 |  | Fe-Cr-Ni-Cu-Nb
1417 | 9 | 20 | 22 | 38 | 11 | 66.7254 | 0.3160147 | 0.1152608 | 646.5936 | 0 | 0 | 0 |  | Fe-Cr-Ni-Cu-Nb
1418 | 6 | 20 | 16 | 50 | 8 | 65.01467 | 0.3159506 | 0.09961147 | 494.4823 | 0 | 0 | 0 |  | Fe-Cr-Ni-Cu-Nb
1419 | 50 | 7 | 14 | 3 | 25 | 66.10741 | 0.3276234 | 0.1526487 | 1043.211 | 0 | 0 | 0 |  | Fe-Cr-Ni-Cu-Nb
1420 | 42 | 8 | 21 | 6 | 23 | 66.35216 | 0.3267692 | 0.1506707 | 1021.924 | 0 | 0 | 0 |  | Fe-Cr-Ni-Cu-Nb
1421 | 36 | 9 | 26 | 9 | 20 | 67.1373 | 0.3244954 | 0.1457353 | 974.6788 | 0 | 0 | 0 |  | Fe-Cr-Ni-Cu-Nb
1422 | 29 | 11 | 28 | 13 | 18 | 67.38392 | 0.3228467 | 0.1407088 | 920.8738 | 0 | 0 | 0 |  | Fe-Cr-Ni-Cu-Nb
1423 | 24 | 12 | 30 | 18 | 16 | 67.30047 | 0.3217884 | 0.1356103 | 863.397 | 0 | 0 | 0 |  | Fe-Cr-Ni-Cu-Nb
1424 | 18 | 14 | 31 | 25 | 13 | 67.52279 | 0.3192496 | 0.1260692 | 765.0136 | 0 | 0 | 0 |  | Fe-Cr-Ni-Cu-Nb
1425 | 13 | 15 | 30 | 32 | 10 | 67.30504 | 0.3174564 | 0.1139165 | 643.7334 | 0 | 0 | 0 |  | Fe-Cr-Ni-Cu-Nb
1426 | 8 | 15 | 26 | 42 | 8 | 65.35579 | 0.3187025 | 0.1032036 | 530.1538 | 0 | 0 | 0 |  | Fe-Cr-Ni-Cu-Nb
1427 | 5 | 15 | 19 | 55 | 6 | 62.89831 | 0.32031 | 0.08999049 | 404.3735 | 0 | 0 | 0 |  | Fe-Cr-Ni-Cu-Nb
1428 | 52 | 7 | 21 | 3 | 17 | 70.42322 | 0.3182966 | 0.1394609 | 944.7226 | 0 | 0 | 0 |  | Fe-Cr-Ni-Cu-Nb
1429 | 43 | 7 | 28 | 6 | 16 | 69.71272 | 0.3196923 | 0.1375462 | 916.1124 | 0 | 0 | 0 |  | Fe-Cr-Ni-Cu-Nb
1430 | 36 | 7 | 33 | 9 | 15 | 69.09919 | 0.3207062 | 0.1352329 | 884.0774 | 0 | 0 | 0 |  | Fe-Cr-Ni-Cu-Nb
1431 | 30 | 8 | 36 | 14 | 13 | 68.96418 | 0.3198376 | 0.128874 | 814.1202 | 1 | 0 | 0 |  | Fe-Cr-Ni-Cu-Nb
1432 | 24 | 9 | 38 | 19 | 11 | 68.76476 | 0.3189917 | 0.1212816 | 733.8776 | 1 | 0 | 0 |  | Fe-Cr-Ni-Cu-Nb
1433 | 18 | 10 | 38 | 25 | 9 | 68.22499 | 0.3184029 | 0.1120452 | 638.4674 | 1 | 0 | 0 |  | Fe-Cr-Ni-Cu-Nb
1434 | 12 | 11 | 37 | 33 | 7 | 67.20022 | 0.3182737 | 0.101186 | 530.1881 | 1 | 0 | 0 |  | Fe-Cr-Ni-Cu-Nb
1435 | 7 | 12 | 32 | 44 | 5 | 65.40357 | 0.3187254 | 0.08732877 | 402.0091 | 1 | 0 | 0 |  | Fe-Cr-Ni-Cu-Nb
1436 | 4 | 12 | 23 | 57 | 4 | 62.26725 | 0.3217515 | 0.07746417 | 310.5143 | 1 | 0 | 0 |  | Fe-Cr-Ni-Cu-Nb
1437 | 42 | 5 | 37 | 6 | 10 | 72.33364 | 0.3147238 | 0.1182041 | 741.3378 | 1 | 0 | 0 |  | Fe-Cr-Ni-Cu-Nb
1438 | 35 | 5 | 41 | 9 | 10 | 71.13726 | 0.3169314 | 0.1186373 | 734.331 | 0 | 0 | 0 |  | Fe-Cr-Ni-Cu-Nb
1439 | 28 | 6 | 44 | 13 | 9 | 70.59627 | 0.3172091 | 0.114196 | 684.1184 | 1 | 0 | 0 |  | Fe-Cr-Ni-Cu-Nb
1440 | 22 | 7 | 45 | 18 | 8 | 69.83213 | 0.3175323 | 0.1090287 | 626.4938 | 1 | 0 | 0 |  | Fe-Cr-Ni-Cu-Nb
1441 | 16 | 8 | 45 | 25 | 6 | 69.08564 | 0.3171209 | 0.0970604 | 511.0015 | 1 | 0 | 0 |  | Fe-Cr-Ni-Cu-Nb
1442 | 11 | 9 | 43 | 32 | 5 | 67.80991 | 0.3177612 | 0.08977069 | 439.4998 | 1 | 0 | 0 |  | Fe-Cr-Ni-Cu-Nb
1443 | 6 | 11 | 38 | 43 | 3 | 66.45082 | 0.3170906 | 0.07245201 | 298.3318 | 1 | 0 | 0 |  | Fe-Cr-Ni-Cu-Nb
1444 | 32 | 3 | 50 | 9 | 6 | 72.60039 | 0.3146422 | 0.09799595 | 550.7055 | 1 | 1 | 1 | 550.7055 | Fe-Cr-Ni-Cu-Nb
1445 | 25 | 4 | 52 | 13 | 6 | 71.45598 | 0.3161526 |  |  | 1 | 1 | 1 |  | Fe-Cr-Ni-Cu-Nb
1446 | 19 | 5 | 53 | 18 | 5 | 70.67964 | 0.3164655 | 0.09122869 | 474.9302 | 1 | 1 | 1 | 474.9302 | Fe-Cr-Ni-Cu-Nb
1447 | 13 | 6 | 53 | 23 | 4 | 69.83578 | 0.3168081 | 0.08359714 | 404.6498 | 1 | 1 | 1 | 404.6498 | Fe-Cr-Ni-Cu-Nb
1448 | 8 | 8 | 50 | 30 | 4 | 68.38939 | 0.3176682 | 0.0834055 | 392.3519 | 1 | 0 | 0 |  | Fe-Cr-Ni-Cu-Nb
1449 | 12 | 3 | 5 | 33 | 47 | 47.4364 | 0.3667302 | 0.1511641 | 791.7185 | 0 | 0 | 0 |  | Fe-Cr-Ni-Cu-Nb
1450 | 11 | 5 | 5 | 39 | 40 | 49.12314 | 0.3609488 | 0.1516083 | 808.6036 | 0 | 0 | 0 |  | Fe-Cr-Ni-Cu-Nb
1451 | 10 | 7 | 4 | 44 | 34 | 50.58185 | 0.3556833 | 0.1490061 | 797.0806 | 0 | 0 | 0 |  | Fe-Cr-Ni-Cu-Nb
1452 | 9 | 11 | 4 | 49 | 27 | 53.57361 | 0.3463235 | 0.1429481 | 772.9677 | 0 | 0 | 0 |  | Fe-Cr-Ni-Cu-Nb
1453 | 7 | 14 | 3 | 53 | 22 | 55.41184 | 0.3398926 | 0.1352144 | 720.0085 | 0 | 0 | 0 |  | Fe-Cr-Ni-Cu-Nb
1454 | 19 | 3 | 6 | 21 | 51 | 48.87225 | 0.3653651 | 0.1515111 | 825.7107 | 0 | 0 | 0 |  | Fe-Cr-Ni-Cu-Nb
1455 | 17 | 5 | 7 | 27 | 44 | 50.52509 | 0.3599221 | 0.1536611 | 857.0163 | 0 | 0 | 0 |  | Fe-Cr-Ni-Cu-Nb
1456 | 16 | 7 | 8 | 32 | 38 | 52.3728 | 0.3541203 | 0.1534907 | 871.802 | 0 | 0 | 0 |  | Fe-Cr-Ni-Cu-Nb
1457 | 14 | 10 | 8 | 36 | 32 | 54.44424 | 0.3476009 | 0.1500518 | 859.3188 | 0 | 0 | 0 |  | Fe-Cr-Ni-Cu-Nb
1458 | 11 | 14 | 9 | 40 | 26 | 57.11505 | 0.3394852 | 0.144006 | 828.2313 | 0 | 0 | 0 |  | Fe-Cr-Ni-Cu-Nb
1459 | 9 | 18 | 8 | 44 | 21 | 59.57752 | 0.3316536 | 0.1353969 | 769.8935 | 0 | 0 | 0 |  | Fe-Cr-Ni-Cu-Nb
1460 | 7 | 23 | 7 | 46 | 16 | 62.91673 | 0.3217923 | 0.1235872 | 689.6881 | 0 | 0 | 0 |  | Fe-Cr-Ni-Cu-Nb
1461 | 29 | 3 | 4 | 12 | 52 | 50.839 | 0.3619712 | 0.1522105 | 865.6812 | 0 | 0 | 0 |  | Fe-Cr-Ni-Cu-Nb
1462 | 27 | 4 | 8 | 16 | 46 | 52.48916 | 0.3572959 | 0.1563029 | 916.9174 | 0 | 0 | 0 |  | Fe-Cr-Ni-Cu-Nb
1463 | 24 | 6 | 10 | 21 | 39 | 54.30197 | 0.351717 | 0.1565985 | 934.2597 | 0 | 0 | 0 |  | Fe-Cr-Ni-Cu-Nb
1464 | 21 | 9 | 12 | 25 | 34 | 56.3069 | 0.3458023 | 0.1548307 | 936.5438 | 0 | 0 | 0 |  | Fe-Cr-Ni-Cu-Nb
1465 | 17 | 13 | 13 | 28 | 29 | 58.60012 | 0.3390885 | 0.1504548 | 916.3751 | 0 | 0 | 0 |  | Fe-Cr-Ni-Cu-Nb
1466 | 14 | 17 | 14 | 31 | 24 | 61.25208 | 0.3314582 | 0.1441639 | 879.6273 | 0 | 0 | 0 |  | Fe-Cr-Ni-Cu-Nb
1467 | 11 | 23 | 13 | 34 | 19 | 64.74012 | 0.3213721 | 0.1339303 | 810.7613 | 0 | 0 | 0 |  | Fe-Cr-Ni-Cu-Nb
1468 | 8 | 29 | 12 | 36 | 15 | 68.17542 | 0.3116318 | 0.1229184 | 731.8443 | 0 | 0 | 0 |  | Fe-Cr-Ni-Cu-Nb
1469 | 6 | 36 | 9 | 37 | 12 | 71.89925 | 0.3012232 | 0.1111151 | 647.1312 | 0 | 0 | 0 |  | Fe-Cr-Ni-Cu-Nb
1470 | 38 | 3 | 6 | 10 | 43 | 54.96287 | 0.3523042 | 0.1584515 | 972.2596 | 0 | 0 | 0 |  | Fe-Cr-Ni-Cu-Nb
1471 | 34 | 4 | 10 | 13 | 38 | 56.2061 | 0.3488059 | 0.1588384 | 985.9641 | 0 | 0 | 0 |  | Fe-Cr-Ni-Cu-Nb
1472 | 29 | 7 | 14 | 16 | 33 | 58.25581 | 0.3431985 | 0.1570915 | 989.0632 | 0 | 0 | 0 |  | Fe-Cr-Ni-Cu-Nb
1473 | 25 | 10 | 17 | 19 | 29 | 60.16434 | 0.3378722 | 0.1542256 | 978.7528 | 0 | 0 | 0 |  | Fe-Cr-Ni-Cu-Nb
1474 | 20 | 15 | 19 | 21 | 25 | 62.85028 | 0.3306197 | 0.149205 | 954.9392 | 0 | 0 | 0 |  | Fe-Cr-Ni-Cu-Nb
1475 | 16 | 20 | 19 | 24 | 21 | 65.4842 | 0.3230424 | 0.1418661 | 903.8378 | 0 | 0 | 0 |  | Fe-Cr-Ni-Cu-Nb
1476 | 12 | 26 | 18 | 26 | 17 | 68.78742 | 0.3138127 | 0.131965 | 831.7486 | 0 | 0 | 0 |  | Fe-Cr-Ni-Cu-Nb
1477 | 9 | 34 | 17 | 28 | 13 | 73.1799 | 0.3019958 | 0.1194748 | 740.0134 | 0 | 0 | 0 |  | Fe-Cr-Ni-Cu-Nb
1478 | 6 | 43 | 12 | 28 | 11 | 77.3666 | 0.290613 | 0.1087605 | 663.2024 | 0 | 0 | 0 |  | Fe-Cr-Ni-Cu-Nb
1479 | 45 | 3 | 9 | 8 | 35 | 58.96619 | 0.3432286 | 0.1597331 | 1032.516 | 0 | 0 | 0 |  | Fe-Cr-Ni-Cu-Nb
1480 | 39 | 5 | 14 | 10 | 31 | 60.41165 | 0.3395021 | 0.1577903 | 1026.755 | 0 | 0 | 0 |  | Fe-Cr-Ni-Cu-Nb
1481 | 33 | 8 | 19 | 12 | 27 | 62.39344 | 0.3344342 | 0.1544875 | 1012.692 | 0 | 0 | 0 |  | Fe-Cr-Ni-Cu-Nb
1482 | 28 | 12 | 22 | 14 | 24 | 64.46998 | 0.328943 | 0.1505493 | 992.2249 | 0 | 0 | 0 |  | Fe-Cr-Ni-Cu-Nb
1483 | 23 | 17 | 24 | 16 | 20 | 67.35736 | 0.3213343 | 0.1432838 | 943.375 | 0 | 0 | 0 |  | Fe-Cr-Ni-Cu-Nb
1484 | 18 | 22 | 25 | 18 | 17 | 69.85529 | 0.3145412 | 0.1360879 | 889.4149 | 0 | 0 | 0 |  | Fe-Cr-Ni-Cu-Nb
1485 | 13 | 30 | 24 | 20 | 13 | 74.08494 | 0.3032018 | 0.1235401 | 792.4334 | 0 | 0 | 0 |  | Fe-Cr-Ni-Cu-Nb
1486 | 9 | 38 | 22 | 20 | 11 | 77.90781 | 0.2933479 | 0.1150966 | 732.7412 | 0 | 0 | 0 |  | Fe-Cr-Ni-Cu-Nb
1487 | 6 | 50 | 16 | 20 | 8 | 84.03043 | 0.2774194 | 0.09858941 | 603.8657 | 0 | 0 | 0 |  | Fe-Cr-Ni-Cu-Nb
1488 | 50 | 3 | 14 | 7 | 25 | 63.83831 | 0.3322529 | 0.153123 | 1018.674 | 0 | 0 | 0 |  | Fe-Cr-Ni-Cu-Nb
1489 | 42 | 6 | 21 | 8 | 23 | 65.20967 | 0.3290916 | 0.1510645 | 1011.06 | 0 | 0 | 0 |  | Fe-Cr-Ni-Cu-Nb
1490 | 36 | 9 | 26 | 9 | 20 | 67.1373 | 0.3244954 | 0.1461346 | 977.9111 | 0 | 0 | 0 |  | Fe-Cr-Ni-Cu-Nb
1491 | 29 | 13 | 28 | 11 | 18 | 68.57859 | 0.3204341 | 0.1412959 | 938.8991 | 0 | 0 | 0 |  | Fe-Cr-Ni-Cu-Nb
1492 | 24 | 18 | 30 | 12 | 16 | 70.90434 | 0.3145271 | 0.1362173 | 905.5326 | 0 | 0 | 0 |  | Fe-Cr-Ni-Cu-Nb
1493 | 18 | 25 | 31 | 14 | 13 | 74.21094 | 0.3058157 | 0.1267965 | 832.1762 | 0 | 0 | 0 |  | Fe-Cr-Ni-Cu-Nb
1494 | 13 | 32 | 30 | 15 | 10 | 77.95931 | 0.2961135 | 0.1148496 | 734.8314 | 0 | 0 | 0 |  | Fe-Cr-Ni-Cu-Nb
1495 | 8 | 42 | 26 | 15 | 8 | 82.67503 | 0.2839355 | 0.1041884 | 654.546 | 0 | 0 | 0 |  | Fe-Cr-Ni-Cu-Nb
1496 | 5 | 55 | 19 | 15 | 6 | 88.64481 | 0.26847 | 0.09016275 | 545.1071 | 0 | 0 | 0 |  | Fe-Cr-Ni-Cu-Nb
1497 | 52 | 3 | 21 | 7 | 17 | 68.04952 | 0.3230233 | 0.1394822 | 919.3958 | 0 | 0 | 0 |  | Fe-Cr-Ni-Cu-Nb
1498 | 43 | 6 | 28 | 7 | 16 | 69.11353 | 0.3208842 | 0.1375607 | 909.9015 | 0 | 0 | 0 |  | Fe-Cr-Ni-Cu-Nb
1499 | 36 | 9 | 33 | 7 | 15 | 70.3083 | 0.3183035 | 0.1351955 | 896.2618 | 0 | 0 | 0 |  | Fe-Cr-Ni-Cu-Nb
1500 | 30 | 14 | 36 | 8 | 13 | 72.61318 | 0.3126035 | 0.1287624 | 848.1117 | 0 | 0 | 0 |  | Fe-Cr-Ni-Cu-Nb
1501 | 24 | 19 | 38 | 9 | 11 | 74.93776 | 0.3067761 | 0.1211481 | 786.8053 | 0 | 0 | 0 |  | Fe-Cr-Ni-Cu-Nb
1502 | 18 | 25 | 38 | 10 | 9 | 77.70916 | 0.2996447 | 0.1119548 | 711.5795 | 0 | 0 | 0 |  | Fe-Cr-Ni-Cu-Nb
1503 | 12 | 33 | 37 | 11 | 7 | 81.31608 | 0.2903426 | 0.1013888 | 626.4082 | 0 | 0 | 0 |  | Fe-Cr-Ni-Cu-Nb
1504 | 7 | 44 | 32 | 12 | 5 | 86.21939 | 0.2774202 | 0.08814051 | 520.5328 | 0 | 0 | 0 |  | Fe-Cr-Ni-Cu-Nb
1505 | 4 | 57 | 23 | 12 | 4 | 91.69507 | 0.2629371 | 0.07728122 | 440.1052 | 0 | 0 | 0 |  | Fe-Cr-Ni-Cu-Nb
1506 | 42 | 6 | 37 | 5 | 10 | 72.95966 | 0.3135043 | 0.1182331 | 746.872 | 1 | 0 | 0 |  | Fe-Cr-Ni-Cu-Nb
1507 | 35 | 9 | 41 | 5 | 10 | 73.64638 | 0.3120334 | 0.1188521 | 757.4884 | 1 | 0 | 0 |  | Fe-Cr-Ni-Cu-Nb
1508 | 28 | 13 | 44 | 6 | 9 | 75.02559 | 0.3085588 | 0.114638 | 723.6925 | 1 | 0 | 0 |  | Fe-Cr-Ni-Cu-Nb
1509 | 22 | 18 | 45 | 7 | 8 | 76.84868 | 0.3038113 | 0.1091713 | 681.4364 | 1 | 0 | 0 |  | Fe-Cr-Ni-Cu-Nb
1510 | 16 | 25 | 45 | 8 | 6 | 80.09352 | 0.295605 | 0.09792603 | 589.3023 | 1 | 0 | 0 |  | Fe-Cr-Ni-Cu-Nb
1511 | 11 | 32 | 43 | 9 | 5 | 82.81148 | 0.288352 | 0.09138848 | 538.9704 | 1 | 0 | 0 |  | Fe-Cr-Ni-Cu-Nb
1512 | 6 | 43 | 38 | 11 | 3 | 87.40816 | 0.2758836 | 0.0759087 | 414.0695 | 0 | 0 | 0 |  | Fe-Cr-Ni-Cu-Nb
1513 | 32 | 9 | 50 | 3 | 6 | 76.48462 | 0.3071754 | 0.09850201 | 580.416 | 1 | 1 | 1 | 580.416 | Fe-Cr-Ni-Cu-Nb
1514 | 25 | 13 | 52 | 4 | 6 | 77.29064 | 0.3048937 | 0.09894453 | 587.9428 | 1 | 1 | 1 | 587.9428 | Fe-Cr-Ni-Cu-Nb
1515 | 19 | 18 | 53 | 5 | 5 | 79.17712 | 0.3000482 | 0.09258515 | 537.1412 | 1 | 1 | 1 | 537.1412 | Fe-Cr-Ni-Cu-Nb
1516 | 13 | 23 | 53 | 6 | 4 | 81.14874 | 0.2949157 | 0.08604242 | 484.3457 | 1 | 1 | 1 | 484.3457 | Fe-Cr-Ni-Cu-Nb
1517 | 8 | 30 | 50 | 8 | 4 | 82.88064 | 0.289431 | 0.08639152 | 492.8367 | 1 | 1 | 1 | 492.8367 | Fe-Cr-Ni-Cu-Nb
1518 | 12 | 5 | 33 | 3 | 47 | 54.16373 | 0.3570159 | 0.1676917 | 1054.671 | 0 | 0 | 0 |  | Fe-Cr-Ni-Cu-Nb
1519 | 11 | 5 | 39 | 5 | 40 | 56.39504 | 0.3517154 | 0.1708192 | 1110.569 | 0 | 0 | 0 |  | Fe-Cr-Ni-Cu-Nb
1520 | 10 | 4 | 44 | 7 | 34 | 57.92328 | 0.3481226 | 0.1709591 | 1126.944 | 0 | 0 | 0 |  | Fe-Cr-Ni-Cu-Nb
1521 | 9 | 4 | 49 | 11 | 27 | 60.15704 | 0.3423618 | 0.1654199 | 1092.889 | 0 | 0 | 0 |  | Fe-Cr-Ni-Cu-Nb
1522 | 7 | 3 | 53 | 14 | 22 | 61.19079 | 0.3396289 | 0.158802 | 1032.287 | 1 | 0 | 0 |  | Fe-Cr-Ni-Cu-Nb
1523 | 19 | 6 | 21 | 3 | 51 | 53.33734 | 0.3582416 | 0.1602037 | 976.6458 | 0 | 0 | 0 |  | Fe-Cr-Ni-Cu-Nb
1524 | 17 | 7 | 27 | 5 | 44 | 55.72284 | 0.3524401 | 0.1651176 | 1049.641 | 0 | 0 | 0 |  | Fe-Cr-Ni-Cu-Nb
1525 | 16 | 8 | 32 | 7 | 38 | 58.07361 | 0.3466923 | 0.1662863 | 1087.657 | 0 | 0 | 0 |  | Fe-Cr-Ni-Cu-Nb
1526 | 14 | 8 | 36 | 10 | 32 | 59.70267 | 0.3424594 | 0.1651991 | 1090.42 | 0 | 0 | 0 |  | Fe-Cr-Ni-Cu-Nb
1527 | 11 | 9 | 40 | 14 | 26 | 61.62614 | 0.3372018 | 0.1601618 | 1055.162 | 0 | 0 | 0 |  | Fe-Cr-Ni-Cu-Nb
1528 | 9 | 8 | 44 | 18 | 21 | 62.58763 | 0.3343219 | 0.1530727 | 987.5791 | 1 | 0 | 0 |  | Fe-Cr-Ni-Cu-Nb
1529 | 7 | 7 | 46 | 23 | 16 | 63.24111 | 0.3316839 | 0.1415473 | 873.2786 | 1 | 0 | 0 |  | Fe-Cr-Ni-Cu-Nb
1530 | 29 | 4 | 12 | 3 | 52 | 52.92266 | 0.358863 | 0.1569313 | 942.1873 | 0 | 0 | 0 |  | Fe-Cr-Ni-Cu-Nb
1531 | 27 | 8 | 16 | 4 | 46 | 56.11302 | 0.3509823 | 0.1596888 | 1006.91 | 0 | 0 | 0 |  | Fe-Cr-Ni-Cu-Nb
1532 | 24 | 10 | 21 | 6 | 39 | 58.76057 | 0.3444296 | 0.162189 | 1058.803 | 0 | 0 | 0 |  | Fe-Cr-Ni-Cu-Nb
1533 | 21 | 12 | 25 | 9 | 34 | 60.78963 | 0.3390909 | 0.1610272 | 1066.829 | 0 | 0 | 0 |  | Fe-Cr-Ni-Cu-Nb
1534 | 17 | 13 | 28 | 13 | 29 | 62.08465 | 0.3352112 | 0.1583952 | 1047.565 | 0 | 0 | 0 |  | Fe-Cr-Ni-Cu-Nb
1535 | 14 | 14 | 31 | 17 | 24 | 63.63954 | 0.3306642 | 0.1529365 | 1002.532 | 0 | 0 | 0 |  | Fe-Cr-Ni-Cu-Nb
1536 | 11 | 13 | 34 | 23 | 19 | 64.11566 | 0.3282567 | 0.1444459 | 913.6248 | 0 | 0 | 0 |  | Fe-Cr-Ni-Cu-Nb
1537 | 8 | 12 | 36 | 29 | 15 | 64.10813 | 0.3268498 | 0.1344225 | 809.0688 | 1 | 0 | 0 |  | Fe-Cr-Ni-Cu-Nb
1538 | 6 | 9 | 37 | 36 | 12 | 62.6814 | 0.3286497 | 0.1244539 | 697.676 | 1 | 0 | 0 |  | Fe-Cr-Ni-Cu-Nb
1539 | 38 | 6 | 10 | 3 | 43 | 57.32534 | 0.3480477 | 0.1601924 | 1026.276 | 0 | 0 | 0 |  | Fe-Cr-Ni-Cu-Nb
1540 | 34 | 10 | 13 | 4 | 38 | 60.0127 | 0.3413594 | 0.1602053 | 1056.458 | 0 | 0 | 0 |  | Fe-Cr-Ni-Cu-Nb
1541 | 29 | 14 | 16 | 7 | 33 | 62.49762 | 0.3347165 | 0.1579479 | 1057.725 | 0 | 0 | 0 |  | Fe-Cr-Ni-Cu-Nb
1542 | 25 | 17 | 19 | 10 | 29 | 64.48208 | 0.3293139 | 0.1546467 | 1041.455 | 0 | 0 | 0 |  | Fe-Cr-Ni-Cu-Nb
1543 | 20 | 19 | 21 | 15 | 25 | 65.58927 | 0.3254223 | 0.1497685 | 995.8113 | 0 | 0 | 0 |  | Fe-Cr-Ni-Cu-Nb
1544 | 16 | 19 | 24 | 20 | 21 | 66.1402 | 0.3229981 | 0.1441157 | 936.3849 | 0 | 0 | 0 |  | Fe-Cr-Ni-Cu-Nb
1545 | 12 | 18 | 26 | 26 | 17 | 66.03825 | 0.3217281 | 0.1362651 | 849.0261 | 0 | 0 | 0 |  | Fe-Cr-Ni-Cu-Nb
1546 | 9 | 17 | 28 | 34 | 13 | 65.74052 | 0.3204886 | 0.1242424 | 724.8568 | 0 | 0 | 0 |  | Fe-Cr-Ni-Cu-Nb
1547 | 6 | 12 | 28 | 43 | 11 | 62.43684 | 0.3262933 | 0.1172913 | 628.4264 | 1 | 0 | 0 |  | Fe-Cr-Ni-Cu-Nb
1548 | 45 | 9 | 8 | 3 | 35 | 61.91401 | 0.3368332 | 0.1585814 | 1062.608 | 0 | 0 | 0 |  | Fe-Cr-Ni-Cu-Nb
1549 | 39 | 14 | 10 | 5 | 31 | 64.4054 | 0.3302676 | 0.1555073 | 1055.595 | 0 | 0 | 0 |  | Fe-Cr-Ni-Cu-Nb
1550 | 33 | 19 | 12 | 8 | 27 | 66.89965 | 0.3234253 | 0.1507332 | 1027.903 | 0 | 0 | 0 |  | Fe-Cr-Ni-Cu-Nb
1551 | 28 | 22 | 14 | 12 | 24 | 68.21508 | 0.3192297 | 0.1458896 | 985.7388 | 0 | 0 | 0 |  | Fe-Cr-Ni-Cu-Nb
1552 | 23 | 24 | 16 | 17 | 20 | 69.44659 | 0.3149312 | 0.1388823 | 918.082 | 0 | 0 | 0 |  | Fe-Cr-Ni-Cu-Nb
1553 | 18 | 25 | 18 | 22 | 17 | 69.8543 | 0.3125837 | 0.1323132 | 849.0577 | 0 | 0 | 0 |  | Fe-Cr-Ni-Cu-Nb
1554 | 13 | 24 | 20 | 30 | 13 | 69.35321 | 0.3115899 | 0.1212599 | 728.9907 | 0 | 0 | 0 |  | Fe-Cr-Ni-Cu-Nb
1555 | 9 | 22 | 20 | 38 | 11 | 67.43051 | 0.3139497 | 0.113789 | 639.7752 | 0 | 0 | 0 |  | Fe-Cr-Ni-Cu-Nb
1556 | 6 | 16 | 20 | 50 | 8 | 63.58386 | 0.3202305 | 0.1011737 | 497.9698 | 0 | 0 | 0 |  | Fe-Cr-Ni-Cu-Nb
1557 | 50 | 14 | 7 | 3 | 25 | 68.38374 | 0.3212607 | 0.1499651 | 1038.044 | 0 | 0 | 0 |  | Fe-Cr-Ni-Cu-Nb
1558 | 42 | 21 | 8 | 6 | 23 | 70.60445 | 0.3148566 | 0.1444901 | 998.9351 | 0 | 0 | 0 |  | Fe-Cr-Ni-Cu-Nb
1559 | 36 | 26 | 9 | 9 | 20 | 72.80941 | 0.308573 | 0.1378603 | 944.6146 | 0 | 0 | 0 |  | Fe-Cr-Ni-Cu-Nb
1560 | 29 | 28 | 11 | 13 | 18 | 73.18484 | 0.3064832 | 0.1334789 | 896.9828 | 0 | 0 | 0 |  | Fe-Cr-Ni-Cu-Nb
1561 | 24 | 30 | 12 | 18 | 16 | 73.46646 | 0.3042875 | 0.1275111 | 833.2584 | 0 | 0 | 0 |  | Fe-Cr-Ni-Cu-Nb
1562 | 18 | 31 | 14 | 25 | 13 | 73.40405 | 0.3024071 | 0.1183417 | 735.158 | 0 | 0 | 0 |  | Fe-Cr-Ni-Cu-Nb
1563 | 13 | 30 | 15 | 32 | 10 | 72.63916 | 0.3020175 | 0.1079633 | 625.2284 | 0 | 0 | 0 |  | Fe-Cr-Ni-Cu-Nb
1564 | 8 | 26 | 15 | 42 | 8 | 69.34367 | 0.3069492 | 0.09940562 | 522.5201 | 0 | 0 | 0 |  | Fe-Cr-Ni-Cu-Nb
1565 | 5 | 19 | 15 | 55 | 6 | 64.34524 | 0.3159437 | 0.08859345 | 401.8327 | 0 | 0 | 0 |  | Fe-Cr-Ni-Cu-Nb
1566 | 52 | 21 | 7 | 3 | 17 | 75.16529 | 0.3051272 | 0.1341927 | 928.1364 | 0 | 0 | 0 |  | Fe-Cr-Ni-Cu-Nb
1567 | 43 | 28 | 7 | 6 | 16 | 76.89026 | 0.2996972 | 0.1293059 | 887.1732 | 0 | 0 | 0 |  | Fe-Cr-Ni-Cu-Nb
1568 | 36 | 33 | 7 | 9 | 15 | 78.05893 | 0.2956611 | 0.1248003 | 845.5719 | 0 | 0 | 0 |  | Fe-Cr-Ni-Cu-Nb
1569 | 30 | 36 | 8 | 14 | 13 | 78.65659 | 0.2925843 | 0.1175278 | 770.1241 | 0 | 0 | 0 |  | Fe-Cr-Ni-Cu-Nb
1570 | 24 | 38 | 9 | 19 | 11 | 78.93948 | 0.2901987 | 0.1099979 | 692.0624 | 0 | 0 | 0 |  | Fe-Cr-Ni-Cu-Nb
1571 | 18 | 38 | 10 | 25 | 9 | 78.26935 | 0.2897212 | 0.1020465 | 606.7304 | 0 | 0 | 0 |  | Fe-Cr-Ni-Cu-Nb
1572 | 12 | 37 | 11 | 33 | 7 | 76.64136 | 0.2909694 | 0.09240069 | 505.6009 | 0 | 0 | 0 |  | Fe-Cr-Ni-Cu-Nb
1573 | 7 | 32 | 12 | 44 | 5 | 72.73719 | 0.2970988 | 0.08109258 | 388.3169 | 0 | 0 | 0 |  | Fe-Cr-Ni-Cu-Nb
1574 | 4 | 23 | 12 | 57 | 4 | 66.30026 | 0.3095485 | 0.07417338 | 305.4383 | 0 | 0 | 0 |  | Fe-Cr-Ni-Cu-Nb
1575 | 42 | 37 | 5 | 6 | 10 | 83.72225 | 0.2831798 | 0.1086017 | 712.647 | 0 | 0 | 0 |  | Fe-Cr-Ni-Cu-Nb
1576 | 35 | 41 | 5 | 9 | 10 | 83.97301 | 0.2812256 | 0.1069589 | 695.4804 | 0 | 0 | 0 |  | Fe-Cr-Ni-Cu-Nb
1577 | 28 | 44 | 6 | 13 | 9 | 84.2558 | 0.2790125 | 0.1017321 | 641.8823 | 0 | 0 | 0 |  | Fe-Cr-Ni-Cu-Nb
1578 | 22 | 45 | 7 | 18 | 8 | 83.58925 | 0.2787785 | 0.0965873 | 585.4234 | 0 | 0 | 0 |  | Fe-Cr-Ni-Cu-Nb
1579 | 16 | 45 | 8 | 25 | 6 | 82.6567 | 0.2784912 | 0.08596738 | 479.0626 | 0 | 0 | 0 |  | Fe-Cr-Ni-Cu-Nb
1580 | 11 | 43 | 9 | 32 | 5 | 80.34876 | 0.281642 | 0.07988268 | 413.9915 | 0 | 0 | 0 |  | Fe-Cr-Ni-Cu-Nb
1581 | 6 | 38 | 11 | 43 | 3 | 76.41406 | 0.2878498 | 0.06548708 | 283.927 | 0 | 0 | 0 |  | Fe-Cr-Ni-Cu-Nb
1582 | 32 | 50 | 3 | 9 | 6 | 89.85927 | 0.266857 | 0.08658602 | 520.4425 | 0 | 0 | 0 |  | Fe-Cr-Ni-Cu-Nb
1583 | 25 | 52 | 4 | 13 | 6 | 89.10618 | 0.2669767 | 0.08546866 | 505.3023 | 0 | 0 | 0 |  | Fe-Cr-Ni-Cu-Nb
1584 | 19 | 53 | 5 | 18 | 5 | 88.46064 | 0.2665583 | 0.0789 | 440.5406 | 0 | 0 | 0 |  | Fe-Cr-Ni-Cu-Nb
1585 | 13 | 53 | 6 | 23 | 4 | 87.54435 | 0.2667013 | 0.07220751 | 377.0386 | 0 | 0 | 0 |  | Fe-Cr-Ni-Cu-Nb
1586 | 8 | 50 | 8 | 30 | 4 | 84.0371 | 0.2728398 | 0.07200452 | 362.0992 | 0 | 0 | 0 |  | Fe-Cr-Ni-Cu-Nb
1587 | 12 | 5 | 3 | 33 | 47 | 48.00513 | 0.3650478 | 0.1493889 | 785.6615 | 0 | 0 | 0 |  | Fe-Cr-Ni-Cu-Nb
1588 | 11 | 5 | 5 | 39 | 40 | 49.12314 | 0.3609488 | 0.1516246 | 808.7088 | 0 | 0 | 0 |  | Fe-Cr-Ni-Cu-Nb
1589 | 10 | 4 | 7 | 44 | 34 | 49.66284 | 0.3584411 | 0.1512903 | 803.282 | 0 | 0 | 0 |  | Fe-Cr-Ni-Cu-Nb
1590 | 9 | 4 | 11 | 49 | 27 | 51.36182 | 0.352995 | 0.1477299 | 785.0822 | 0 | 0 | 0 |  | Fe-Cr-Ni-Cu-Nb
1591 | 7 | 3 | 14 | 53 | 22 | 51.8037 | 0.3508439 | 0.1420857 | 735.185 | 0 | 0 | 0 |  | Fe-Cr-Ni-Cu-Nb
1592 | 19 | 6 | 3 | 21 | 51 | 49.71066 | 0.3629261 | 0.1487966 | 815.0002 | 0 | 0 | 0 |  | Fe-Cr-Ni-Cu-Nb
1593 | 17 | 7 | 5 | 27 | 44 | 51.10385 | 0.3582277 | 0.1519936 | 850.9329 | 0 | 0 | 0 |  | Fe-Cr-Ni-Cu-Nb
1594 | 16 | 8 | 7 | 32 | 38 | 52.66898 | 0.353249 | 0.1527157 | 869.1005 | 0 | 0 | 0 |  | Fe-Cr-Ni-Cu-Nb
1595 | 14 | 8 | 10 | 36 | 32 | 53.82735 | 0.3494241 | 0.1514901 | 863.958 | 0 | 0 | 0 |  | Fe-Cr-Ni-Cu-Nb
1596 | 11 | 9 | 14 | 40 | 26 | 55.51827 | 0.3442228 | 0.1473351 | 838.6349 | 0 | 0 | 0 |  | Fe-Cr-Ni-Cu-Nb
1597 | 9 | 8 | 18 | 44 | 21 | 56.28834 | 0.3414569 | 0.1414985 | 787.8062 | 0 | 0 | 0 |  | Fe-Cr-Ni-Cu-Nb
1598 | 7 | 7 | 23 | 46 | 16 | 57.43618 | 0.3381557 | 0.1322352 | 713.1793 | 0 | 0 | 0 |  | Fe-Cr-Ni-Cu-Nb
1599 | 29 | 4 | 3 | 12 | 52 | 51.11729 | 0.3611717 | 0.1513453 | 862.0831 | 0 | 0 | 0 |  | Fe-Cr-Ni-Cu-Nb
1600 | 27 | 8 | 4 | 16 | 46 | 53.62816 | 0.3540144 | 0.1530319 | 903.4503 | 0 | 0 | 0 |  | Fe-Cr-Ni-Cu-Nb
1601 | 24 | 10 | 6 | 21 | 39 | 55.4924 | 0.3482709 | 0.1535612 | 922.5674 | 0 | 0 | 0 |  | Fe-Cr-Ni-Cu-Nb
1602 | 21 | 12 | 9 | 25 | 34 | 57.21744 | 0.3431581 | 0.1526227 | 927.9059 | 0 | 0 | 0 |  | Fe-Cr-Ni-Cu-Nb
1603 | 17 | 13 | 13 | 28 | 29 | 58.60012 | 0.3390885 | 0.150307 | 915.2569 | 0 | 0 | 0 |  | Fe-Cr-Ni-Cu-Nb
1604 | 14 | 14 | 17 | 31 | 24 | 60.27831 | 0.3342993 | 0.1458072 | 884.6495 | 0 | 0 | 0 |  | Fe-Cr-Ni-Cu-Nb
1605 | 11 | 13 | 23 | 34 | 19 | 61.39152 | 0.3311612 | 0.1393809 | 828.9602 | 0 | 0 | 0 |  | Fe-Cr-Ni-Cu-Nb
1606 | 8 | 12 | 29 | 36 | 15 | 62.3308 | 0.3287287 | 0.131548 | 760.8386 | 0 | 0 | 0 |  | Fe-Cr-Ni-Cu-Nb
1607 | 6 | 9 | 36 | 37 | 12 | 62.42347 | 0.3289257 | 0.1241008 | 691.6623 | 1 | 0 | 0 |  | Fe-Cr-Ni-Cu-Nb
1608 | 38 | 6 | 3 | 10 | 43 | 55.83651 | 0.3498107 | 0.156194 | 963.0896 | 0 | 0 | 0 |  | Fe-Cr-Ni-Cu-Nb
1609 | 34 | 10 | 4 | 13 | 38 | 58.01617 | 0.3436286 | 0.1545773 | 969.3171 | 0 | 0 | 0 |  | Fe-Cr-Ni-Cu-Nb
1610 | 29 | 14 | 7 | 16 | 33 | 60.43004 | 0.3369696 | 0.1523534 | 970.435 | 0 | 0 | 0 |  | Fe-Cr-Ni-Cu-Nb
1611 | 25 | 17 | 10 | 19 | 29 | 62.37288 | 0.3315342 | 0.1496397 | 960.1839 | 0 | 0 | 0 |  | Fe-Cr-Ni-Cu-Nb
1612 | 20 | 19 | 15 | 21 | 25 | 64.14457 | 0.3269041 | 0.1465371 | 943.2558 | 0 | 0 | 0 |  | Fe-Cr-Ni-Cu-Nb
1613 | 16 | 19 | 20 | 24 | 21 | 65.15243 | 0.3239968 | 0.14208 | 903.21 | 0 | 0 | 0 |  | Fe-Cr-Ni-Cu-Nb
1614 | 12 | 18 | 26 | 26 | 17 | 66.03825 | 0.3217281 | 0.1357974 | 844.909 | 0 | 0 | 0 |  | Fe-Cr-Ni-Cu-Nb
1615 | 9 | 17 | 34 | 28 | 13 | 67.2835 | 0.3189542 | 0.1271304 | 768.2649 | 0 | 0 | 0 |  | Fe-Cr-Ni-Cu-Nb
1616 | 6 | 12 | 43 | 28 | 11 | 66.35191 | 0.3222423 | 0.1227008 | 717.4179 | 1 | 0 | 0 |  | Fe-Cr-Ni-Cu-Nb
1617 | 45 | 9 | 3 | 8 | 35 | 60.78989 | 0.3380595 | 0.1558846 | 1017.525 | 0 | 0 | 0 |  | Fe-Cr-Ni-Cu-Nb
1618 | 39 | 14 | 5 | 10 | 31 | 63.2375 | 0.3314879 | 0.1522487 | 1005.166 | 0 | 0 | 0 |  | Fe-Cr-Ni-Cu-Nb
1619 | 33 | 19 | 8 | 12 | 27 | 65.93617 | 0.3243862 | 0.148004 | 986.7192 | 0 | 0 | 0 |  | Fe-Cr-Ni-Cu-Nb
1620 | 28 | 22 | 12 | 14 | 24 | 67.72682 | 0.3197029 | 0.1448161 | 968.2045 | 0 | 0 | 0 |  | Fe-Cr-Ni-Cu-Nb
1621 | 23 | 24 | 17 | 16 | 20 | 69.69763 | 0.3146951 | 0.139394 | 926.3933 | 0 | 0 | 0 |  | Fe-Cr-Ni-Cu-Nb
1622 | 18 | 25 | 22 | 18 | 17 | 70.87905 | 0.3116353 | 0.1342686 | 880.4738 | 0 | 0 | 0 |  | Fe-Cr-Ni-Cu-Nb
1623 | 13 | 24 | 30 | 20 | 13 | 71.97975 | 0.3091752 | 0.1256733 | 798.7133 | 0 | 0 | 0 |  | Fe-Cr-Ni-Cu-Nb
1624 | 9 | 22 | 38 | 20 | 11 | 72.20564 | 0.3094889 | 0.121243 | 755.3798 | 0 |  | 0 |  | Fe-Cr-Ni-Cu-Nb
1625 | 6 | 16 | 50 | 20 | 8 | 71.63649 | 0.3123809 | 0.111329 | 655.0446 | 1 | 0 | 0 |  | Fe-Cr-Ni-Cu-Nb
1626 | 50 | 14 | 3 | 7 | 25 | 67.40804 | 0.3222084 | 0.1475426 | 999.3011 | 0 | 0 | 0 |  | Fe-Cr-Ni-Cu-Nb
1627 | 42 | 21 | 6 | 8 | 23 | 70.11111 | 0.3153144 | 0.143419 | 981.3223 | 0 | 0 | 0 |  | Fe-Cr-Ni-Cu-Nb
1628 | 36 | 26 | 9 | 9 | 20 | 72.80941 | 0.308573 | 0.1377388 | 943.5651 | 0 | 0 | 0 |  | Fe-Cr-Ni-Cu-Nb
1629 | 29 | 28 | 13 | 11 | 18 | 73.70256 | 0.3060308 | 0.1339732 | 908.4698 | 0 | 0 | 0 |  | Fe-Cr-Ni-Cu-Nb
1630 | 24 | 30 | 18 | 12 | 16 | 75.02843 | 0.3029452 | 0.130429 | 879.983 | 0 | 0 | 0 |  | Fe-Cr-Ni-Cu-Nb
1631 | 18 | 31 | 25 | 14 | 13 | 76.29941 | 0.2999521 | 0.123793 | 817.4781 | 0 | 0 | 0 |  | Fe-Cr-Ni-Cu-Nb
1632 | 13 | 30 | 32 | 15 | 10 | 77.24105 | 0.2981275 | 0.114916 | 732.0245 | 0 | 0 | 0 |  | Fe-Cr-Ni-Cu-Nb
1633 | 8 | 26 | 42 | 15 | 8 | 76.77827 | 0.3004296 | 0.1090631 | 670.5499 | 1 | 0 | 0 |  | Fe-Cr-Ni-Cu-Nb
1634 | 5 | 19 | 55 | 15 | 6 | 75.28845 | 0.3057113 | 0.1017937 | 591.3386 | 1 | 0 | 0 |  | Fe-Cr-Ni-Cu-Nb
1635 | 52 | 21 | 3 | 7 | 17 | 74.13386 | 0.3060103 | 0.1325277 | 898.4516 | 0 | 0 | 0 |  | Fe-Cr-Ni-Cu-Nb
1636 | 43 | 28 | 6 | 7 | 16 | 76.62896 | 0.2999116 | 0.1288786 | 879.7781 | 0 | 0 | 0 |  | Fe-Cr-Ni-Cu-Nb
1637 | 36 | 33 | 9 | 7 | 15 | 78.58748 | 0.2952412 | 0.1256893 | 860.4051 | 0 | 0 | 0 |  | Fe-Cr-Ni-Cu-Nb
1638 | 30 | 36 | 14 | 8 | 13 | 80.25279 | 0.2913473 | 0.1205334 | 816.1542 | 0 | 0 | 0 |  | Fe-Cr-Ni-Cu-Nb
1639 | 24 | 38 | 19 | 9 | 11 | 81.63994 | 0.2881458 | 0.1146077 | 761.8896 | 0 | 0 | 0 |  | Fe-Cr-Ni-Cu-Nb
1640 | 18 | 38 | 25 | 10 | 9 | 82.41179 | 0.2865822 | 0.1080556 | 698.2336 | 0 | 0 | 0 |  | Fe-Cr-Ni-Cu-Nb
1641 | 12 | 37 | 33 | 11 | 7 | 82.78709 | 0.2862613 | 0.1000793 | 621.0206 | 0 | 0 | 0 |  | Fe-Cr-Ni-Cu-Nb
1642 | 7 | 32 | 44 | 12 | 5 | 81.73345 | 0.289852 | 0.09171326 | 534.7301 | 1 | 0 | 0 |  | Fe-Cr-Ni-Cu-Nb
1643 | 4 | 23 | 57 | 12 | 4 | 78.86877 | 0.298416 | 0.08810223 | 487.3133 | 1 | 1 | 1 | 487.3133 | Fe-Cr-Ni-Cu-Nb
1644 | 42 | 37 | 6 | 5 | 10 | 83.99812 | 0.2829841 | 0.1090074 | 719.1045 | 0 | 0 | 0 |  | Fe-Cr-Ni-Cu-Nb
1645 | 35 | 41 | 9 | 5 | 10 | 85.07977 | 0.2804534 | 0.1086411 | 721.7271 | 0 | 0 | 0 |  | Fe-Cr-Ni-Cu-Nb
1646 | 28 | 44 | 13 | 6 | 9 | 86.21023 | 0.2776735 | 0.1046957 | 686.529 | 0 | 0 | 0 |  | Fe-Cr-Ni-Cu-Nb
1647 | 22 | 45 | 18 | 7 | 8 | 86.68162 | 0.2766614 | 0.1011942 | 652.6959 | 0 | 0 | 0 |  | Fe-Cr-Ni-Cu-Nb
1648 | 16 | 45 | 25 | 8 | 6 | 87.49875 | 0.275183 | 0.09245213 | 569.6947 | 0 | 0 | 0 |  | Fe-Cr-Ni-Cu-Nb
1649 | 11 | 43 | 32 | 9 | 5 | 86.92178 | 0.2770171 | 0.08841254 | 528.0044 | 0 | 0 | 0 |  | Fe-Cr-Ni-Cu-Nb
1650 | 6 | 38 | 43 | 11 | 3 | 85.52775 | 0.281071 | 0.07737787 | 420.2731 | 0 | 1 | 0 |  | Fe-Cr-Ni-Cu-Nb
1651 | 32 | 50 | 9 | 3 | 6 | 91.58709 | 0.2658101 | 0.08914663 | 555.3632 | 0 | 0 | 0 |  | Fe-Cr-Ni-Cu-Nb
1652 | 25 | 52 | 13 | 4 | 6 | 91.69929 | 0.2653997 | 0.08937789 | 557.9336 | 0 | 0 | 0 |  | Fe-Cr-Ni-Cu-Nb
1653 | 19 | 53 | 18 | 5 | 5 | 92.23287 | 0.2642702 | 0.08453121 | 512.5723 | 0 | 0 | 0 |  | Fe-Cr-Ni-Cu-Nb
1654 | 13 | 53 | 23 | 6 | 4 | 92.55855 | 0.2636506 | 0.07874909 | 459.3055 | 0 | 0 | 0 |  | Fe-Cr-Ni-Cu-Nb
1655 | 8 | 50 | 30 | 8 | 4 | 90.42478 | 0.2687008 | 0.0808 | 470.2215 | 0 | 0 | 0 |  | Fe-Cr-Ni-Cu-Nb
1656 | 33 | 3 | 5 | 47 | 12 | 59.39743 | 0.3318597 | 0.1164579 | 597.7971 | 0 | 0 | 0 |  | Fe-Cr-Ni-Cu-Nb
1657 | 39 | 5 | 5 | 40 | 11 | 62.69826 | 0.3253215 | 0.1133366 | 601.2202 | 0 | 0 | 0 |  | Fe-Cr-Ni-Cu-Nb
1658 | 44 | 7 | 4 | 34 | 10 | 65.64865 | 0.3193893 | 0.1096211 | 593.4551 | 0 | 0 | 0 |  | Fe-Cr-Ni-Cu-Nb
1659 | 49 | 11 | 4 | 27 | 9 | 69.80404 | 0.3111345 | 0.1055782 | 589.116 | 0 | 0 | 0 |  | Fe-Cr-Ni-Cu-Nb
1660 | 53 | 14 | 3 | 22 | 7 | 73.56066 | 0.3032778 | 0.09582055 | 526.1167 | 0 | 0 | 0 |  | Fe-Cr-Ni-Cu-Nb
1661 | 21 | 3 | 6 | 51 | 19 | 54.54952 | 0.343643 | 0.1346284 | 705.2261 | 0 | 0 | 0 |  | Fe-Cr-Ni-Cu-Nb
1662 | 27 | 5 | 7 | 44 | 17 | 58.12692 | 0.3361025 | 0.1310042 | 714.2636 | 0 | 0 | 0 |  | Fe-Cr-Ni-Cu-Nb
1663 | 32 | 7 | 8 | 38 | 16 | 61.15111 | 0.3300739 | 0.1291603 | 730.5627 | 0 | 0 | 0 |  | Fe-Cr-Ni-Cu-Nb
1664 | 36 | 10 | 8 | 32 | 14 | 64.75949 | 0.3224216 | 0.12391 | 717.3326 | 0 | 0 | 0 |  | Fe-Cr-Ni-Cu-Nb
1665 | 40 | 14 | 9 | 26 | 11 | 69.50699 | 0.3123419 | 0.1142615 | 667.4246 | 0 | 0 | 0 |  | Fe-Cr-Ni-Cu-Nb
1666 | 44 | 18 | 8 | 21 | 9 | 73.60413 | 0.3036707 | 0.106017 | 620.0034 | 0 | 0 | 0 |  | Fe-Cr-Ni-Cu-Nb
1667 | 46 | 23 | 7 | 16 | 7 | 78.09829 | 0.2941482 | 0.09621507 | 556.1881 | 0 | 0 | 0 |  | Fe-Cr-Ni-Cu-Nb
1668 | 12 | 3 | 4 | 52 | 29 | 49.78704 | 0.3561696 | 0.1469493 | 759.4644 | 0 | 0 | 0 |  | Fe-Cr-Ni-Cu-Nb
1669 | 16 | 4 | 8 | 46 | 27 | 52.62743 | 0.3503108 | 0.1470544 | 798.5991 | 0 | 0 | 0 |  | Fe-Cr-Ni-Cu-Nb
1670 | 21 | 6 | 10 | 39 | 24 | 56.20325 | 0.3426197 | 0.1446391 | 822.5282 | 0 | 0 | 0 |  | Fe-Cr-Ni-Cu-Nb
1671 | 25 | 9 | 12 | 34 | 21 | 60.05209 | 0.3341297 | 0.1405899 | 829.9285 | 0 | 0 | 0 |  | Fe-Cr-Ni-Cu-Nb
1672 | 28 | 13 | 13 | 29 | 17 | 64.56569 | 0.3239416 | 0.1326051 | 800.3829 | 0 | 0 | 0 |  | Fe-Cr-Ni-Cu-Nb
1673 | 31 | 17 | 14 | 24 | 14 | 68.93004 | 0.3145161 | 0.1248818 | 766.06 | 0 | 0 | 0 |  | Fe-Cr-Ni-Cu-Nb
1674 | 34 | 23 | 13 | 19 | 11 | 74.19031 | 0.302924 | 0.1144509 | 705.7597 | 0 | 0 | 0 |  | Fe-Cr-Ni-Cu-Nb
1675 | 36 | 29 | 12 | 15 | 8 | 79.35671 | 0.2915411 | 0.1014573 | 612.8887 | 0 | 0 | 0 |  | Fe-Cr-Ni-Cu-Nb
1676 | 37 | 36 | 9 | 12 | 6 | 84.1059 | 0.2807401 | 0.08998155 | 528.2792 | 0 | 0 | 0 |  | Fe-Cr-Ni-Cu-Nb
1677 | 10 | 3 | 6 | 43 | 38 | 48.34191 | 0.3622942 | 0.1522645 | 798.2517 | 0 | 0 | 0 |  | Fe-Cr-Ni-Cu-Nb
1678 | 13 | 4 | 10 | 38 | 34 | 51.14056 | 0.3560838 | 0.1534334 | 845.4809 | 0 | 0 | 0 |  | Fe-Cr-Ni-Cu-Nb
1679 | 16 | 7 | 14 | 33 | 29 | 55.34987 | 0.346441 | 0.1517626 | 884.4767 | 0 | 0 | 0 |  | Fe-Cr-Ni-Cu-Nb
1680 | 19 | 10 | 17 | 29 | 25 | 59.28307 | 0.3375708 | 0.1484797 | 901.249 | 0 | 0 | 0 |  | Fe-Cr-Ni-Cu-Nb
1681 | 21 | 15 | 19 | 25 | 20 | 64.34647 | 0.3259031 | 0.1408101 | 881.3729 | 0 | 0 | 0 |  | Fe-Cr-Ni-Cu-Nb
1682 | 24 | 20 | 19 | 21 | 16 | 69.26841 | 0.3147519 | 0.1315503 | 836.7337 | 0 | 0 | 0 |  | Fe-Cr-Ni-Cu-Nb
1683 | 26 | 26 | 18 | 17 | 12 | 74.75113 | 0.3023435 | 0.1188737 | 754.5022 | 0 | 0 | 0 |  | Fe-Cr-Ni-Cu-Nb
1684 | 28 | 34 | 17 | 13 | 9 | 80.6088 | 0.2893804 | 0.1063284 | 668.9934 | 0 | 0 | 0 |  | Fe-Cr-Ni-Cu-Nb
1685 | 28 | 43 | 12 | 11 | 6 | 86.50439 | 0.2752664 | 0.08962938 | 535.7186 | 0 | 0 | 0 |  | Fe-Cr-Ni-Cu-Nb
1686 | 8 | 3 | 9 | 35 | 45 | 47.48386 | 0.3664051 | 0.1533498 | 806.4303 | 0 | 0 | 0 |  | Fe-Cr-Ni-Cu-Nb
1687 | 10 | 5 | 14 | 31 | 39 | 50.9232 | 0.3583802 | 0.1565177 | 878.473 | 0 | 0 | 0 |  | Fe-Cr-Ni-Cu-Nb
1688 | 12 | 8 | 19 | 27 | 33 | 55.15454 | 0.348613 | 0.1566832 | 934.7339 | 0 | 0 | 0 |  | Fe-Cr-Ni-Cu-Nb
1689 | 14 | 12 | 22 | 24 | 28 | 59.48335 | 0.338528 | 0.1536486 | 958.9415 | 0 | 0 | 0 |  | Fe-Cr-Ni-Cu-Nb
1690 | 16 | 17 | 24 | 20 | 23 | 64.48637 | 0.3271284 | 0.1477966 | 957.5931 | 0 | 0 | 0 |  | Fe-Cr-Ni-Cu-Nb
1691 | 18 | 22 | 25 | 17 | 18 | 69.57148 | 0.3154979 | 0.1384015 | 912.0613 | 0 | 0 | 0 |  | Fe-Cr-Ni-Cu-Nb
1692 | 20 | 30 | 24 | 13 | 13 | 76.32395 | 0.3001587 | 0.1236916 | 817.5035 | 0 | 0 | 0 |  | Fe-Cr-Ni-Cu-Nb
1693 | 20 | 38 | 22 | 11 | 9 | 82.23579 | 0.2863662 | 0.1070706 | 686.7363 | 0 | 0 | 0 |  | Fe-Cr-Ni-Cu-Nb
1694 | 20 | 50 | 16 | 8 | 6 | 89.55419 | 0.2692033 | 0.08957799 | 549.6933 | 0 | 0 | 0 |  | Fe-Cr-Ni-Cu-Nb
1695 | 7 | 3 | 14 | 25 | 50 | 47.57572 | 0.3682972 | 0.1545658 | 827.6669 | 0 | 0 | 0 |  | Fe-Cr-Ni-Cu-Nb
1696 | 8 | 6 | 21 | 23 | 42 | 51.89352 | 0.3579671 | 0.1600786 | 931.6965 | 0 | 0 | 0 |  | Fe-Cr-Ni-Cu-Nb
1697 | 9 | 9 | 26 | 20 | 36 | 55.8048 | 0.3489745 | 0.1613769 | 995.0947 | 0 | 0 | 0 |  | Fe-Cr-Ni-Cu-Nb
1698 | 11 | 13 | 28 | 18 | 29 | 60.46537 | 0.3378778 | 0.1575248 | 1013.897 | 0 | 0 | 0 |  | Fe-Cr-Ni-Cu-Nb
1699 | 12 | 18 | 30 | 16 | 24 | 65.08356 | 0.3271029 | 0.1518844 | 1008.952 | 0 | 0 | 0 |  | Fe-Cr-Ni-Cu-Nb
1700 | 14 | 25 | 31 | 13 | 18 | 71.44138 | 0.3125149 | 0.1405653 | 954.4558 | 0 | 0 | 0 |  | Fe-Cr-Ni-Cu-Nb
1701 | 15 | 32 | 30 | 10 | 13 | 77.57216 | 0.298569 | 0.1256647 | 849.0344 | 0 | 0 | 0 |  | Fe-Cr-Ni-Cu-Nb
1702 | 15 | 42 | 26 | 8 | 8 | 85.03351 | 0.2810277 | 0.1028988 | 662.3124 | 0 | 0 | 0 |  | Fe-Cr-Ni-Cu-Nb
1703 | 15 | 55 | 19 | 6 | 5 | 92.49468 | 0.2632182 | 0.08391955 | 507.6018 | 0 | 0 | 0 |  | Fe-Cr-Ni-Cu-Nb
1704 | 7 | 3 | 21 | 17 | 52 | 48.71052 | 0.3672632 | 0.1577648 | 877.5479 | 0 | 0 | 0 |  | Fe-Cr-Ni-Cu-Nb
1705 | 7 | 6 | 28 | 16 | 43 | 52.94978 | 0.3571354 | 0.1640882 | 988.9107 | 0 | 0 | 0 |  | Fe-Cr-Ni-Cu-Nb
1706 | 7 | 9 | 33 | 15 | 36 | 56.80792 | 0.3480374 | 0.1651192 | 1048.223 | 0 | 0 | 0 |  | Fe-Cr-Ni-Cu-Nb
1707 | 8 | 14 | 36 | 13 | 30 | 61.58212 | 0.336902 | 0.1622346 | 1079.829 | 0 | 0 | 0 |  | Fe-Cr-Ni-Cu-Nb
1708 | 9 | 19 | 38 | 11 | 24 | 66.55535 | 0.3254475 | 0.1557531 | 1069.183 | 0 | 0 | 0 |  | Fe-Cr-Ni-Cu-Nb
1709 | 10 | 25 | 38 | 9 | 18 | 72.22284 | 0.3123762 | 0.143974 | 1000.377 | 0 | 0 | 0 |  | Fe-Cr-Ni-Cu-Nb
1710 | 11 | 33 | 37 | 7 | 12 | 79.15322 | 0.2964563 | 0.1248086 | 853.2498 | 0 | 0 | 0 |  | Fe-Cr-Ni-Cu-Nb
1711 | 12 | 44 | 32 | 5 | 7 | 87.08372 | 0.2779377 | 0.1002067 | 646.5544 | 0 | 0 | 0 |  | Fe-Cr-Ni-Cu-Nb
1712 | 12 | 57 | 23 | 4 | 4 | 94.45727 | 0.2598775 | 0.0785192 | 464.2929 | 0 | 0 | 0 |  | Fe-Cr-Ni-Cu-Nb
1713 | 5 | 6 | 37 | 10 | 42 | 54.50449 | 0.3550542 | 0.1686689 | 1058.671 | 0 | 0 | 0 |  | Fe-Cr-Ni-Cu-Nb
1714 | 5 | 9 | 41 | 10 | 35 | 58.24114 | 0.3461785 | 0.16707 | 1092.84 | 0 | 0 | 0 |  | Fe-Cr-Ni-Cu-Nb
1715 | 6 | 13 | 44 | 9 | 28 | 62.90789 | 0.3353366 | 0.1615996 | 1095.488 | 0 | 0 | 0 |  | Fe-Cr-Ni-Cu-Nb
1716 | 7 | 18 | 45 | 8 | 22 | 67.80312 | 0.3239303 | 0.1521989 | 1051.846 | 0 | 0 | 0 |  | Fe-Cr-Ni-Cu-Nb
1717 | 8 | 25 | 45 | 6 | 16 | 74.04101 | 0.3096808 | 0.1379313 | 959.6797 | 0 | 0 | 0 |  | Fe-Cr-Ni-Cu-Nb
1718 | 9 | 32 | 43 | 5 | 11 | 79.87587 | 0.2961103 | 0.1209352 | 822.3782 | 0 | 0 | 0 |  | Fe-Cr-Ni-Cu-Nb
1719 | 11 | 43 | 38 | 3 | 6 | 87.83991 | 0.2776933 | 0.09603413 | 610.6422 | 0 | 0 | 0 |  | Fe-Cr-Ni-Cu-Nb
1720 | 3 | 9 | 50 | 6 | 32 | 60.35387 | 0.3426751 | 0.1690354 | 1143.424 | 0 | 0 | 0 |  | Fe-Cr-Ni-Cu-Nb
1721 | 4 | 13 | 52 | 6 | 25 | 64.96944 | 0.3318659 | 0.1607025 | 1112.451 | 1 | 0 | 0 |  | Fe-Cr-Ni-Cu-Nb
1722 | 5 | 18 | 53 | 5 | 19 | 70.05205 | 0.3202302 | 0.1489636 | 1042.229 | 1 | 0 | 0 |  | Fe-Cr-Ni-Cu-Nb
1723 | 6 | 23 | 53 | 4 | 13 | 75.53786 | 0.3078132 | 0.1321469 | 910.1174 | 1 | 0 | 0 |  | Fe-Cr-Ni-Cu-Nb
1724 | 8 | 30 | 50 | 4 | 8 | 81.32914 | 0.2940925 | 0.1105523 | 723.0593 | 1 | 0 | 0 |  | Fe-Cr-Ni-Cu-Nb
1725 | 3 | 33 | 5 | 47 | 12 | 68.07197 | 0.3074122 | 0.109399 | 600.3216 | 0 | 0 | 0 |  | Fe-Cr-Ni-Cu-Nb
1726 | 5 | 39 | 5 | 40 | 11 | 72.68752 | 0.2976506 | 0.1054613 | 598.1809 | 0 | 0 | 0 |  | Fe-Cr-Ni-Cu-Nb
1727 | 7 | 44 | 4 | 34 | 10 | 76.78186 | 0.2889769 | 0.1009 | 582.9346 | 0 | 0 | 0 |  | Fe-Cr-Ni-Cu-Nb
1728 | 11 | 49 | 4 | 27 | 9 | 81.31957 | 0.2802463 | 0.09718794 | 575.4373 | 0 | 0 | 0 |  | Fe-Cr-Ni-Cu-Nb
1729 | 14 | 53 | 3 | 22 | 7 | 85.75429 | 0.2710133 | 0.08785204 | 510.2278 | 0 | 0 | 0 |  | Fe-Cr-Ni-Cu-Nb
1730 | 3 | 21 | 6 | 51 | 19 | 59.46626 | 0.3295666 | 0.129511 | 710.1875 | 0 | 0 | 0 |  | Fe-Cr-Ni-Cu-Nb
1731 | 5 | 27 | 7 | 44 | 17 | 64.27269 | 0.3188153 | 0.1249946 | 716.1373 | 0 | 0 | 0 |  | Fe-Cr-Ni-Cu-Nb
1732 | 7 | 32 | 8 | 38 | 16 | 68.17519 | 0.3106214 | 0.122754 | 730.8168 | 0 | 0 | 0 |  | Fe-Cr-Ni-Cu-Nb
1733 | 10 | 36 | 8 | 32 | 14 | 72.28823 | 0.3018748 | 0.1172983 | 712.4108 | 0 | 0 | 0 |  | Fe-Cr-Ni-Cu-Nb
1734 | 14 | 40 | 9 | 26 | 11 | 77.26263 | 0.2915416 | 0.1084979 | 662.5335 | 0 | 0 | 0 |  | Fe-Cr-Ni-Cu-Nb
1735 | 18 | 44 | 8 | 21 | 9 | 81.52923 | 0.2827099 | 0.1007181 | 613.5378 | 0 | 0 | 0 |  | Fe-Cr-Ni-Cu-Nb
1736 | 23 | 46 | 7 | 16 | 7 | 85.33107 | 0.2752796 | 0.09187715 | 549.2995 | 0 | 0 | 0 |  | Fe-Cr-Ni-Cu-Nb
1737 | 3 | 12 | 4 | 52 | 29 | 52.07862 | 0.3495402 | 0.1436771 | 761.0689 | 0 | 0 | 0 |  | Fe-Cr-Ni-Cu-Nb
1738 | 4 | 16 | 8 | 46 | 27 | 55.71955 | 0.3415086 | 0.1433215 | 803.0035 | 0 | 0 | 0 |  | Fe-Cr-Ni-Cu-Nb
1739 | 6 | 21 | 10 | 39 | 24 | 60.20886 | 0.3314052 | 0.1398515 | 823.0775 | 0 | 0 | 0 |  | Fe-Cr-Ni-Cu-Nb
1740 | 9 | 25 | 12 | 34 | 21 | 64.40381 | 0.3221263 | 0.1361894 | 831.9317 | 0 | 0 | 0 |  | Fe-Cr-Ni-Cu-Nb
1741 | 13 | 28 | 13 | 29 | 17 | 68.82281 | 0.3123679 | 0.1286948 | 799.804 | 0 | 0 | 0 |  | Fe-Cr-Ni-Cu-Nb
1742 | 17 | 31 | 14 | 24 | 14 | 73.01574 | 0.3035717 | 0.1216399 | 765.426 | 0 | 0 | 0 |  | Fe-Cr-Ni-Cu-Nb
1743 | 23 | 34 | 13 | 19 | 11 | 77.49452 | 0.2942044 | 0.1121849 | 704.6206 | 0 | 0 | 0 |  | Fe-Cr-Ni-Cu-Nb
1744 | 29 | 36 | 12 | 15 | 8 | 81.52006 | 0.2859075 | 0.1002348 | 612.3387 | 0 | 0 | 0 |  | Fe-Cr-Ni-Cu-Nb
1745 | 36 | 37 | 9 | 12 | 6 | 84.42127 | 0.2799266 | 0.08982842 | 528.1852 | 0 | 0 | 0 |  | Fe-Cr-Ni-Cu-Nb
1746 | 3 | 10 | 6 | 43 | 38 | 50.03888 | 0.3574462 | 0.1492511 | 796.7226 | 0 | 0 | 0 |  | Fe-Cr-Ni-Cu-Nb
1747 | 4 | 13 | 10 | 38 | 34 | 53.40647 | 0.3496924 | 0.1494835 | 841.3563 | 0 | 0 | 0 |  | Fe-Cr-Ni-Cu-Nb
1748 | 7 | 16 | 14 | 33 | 29 | 57.70403 | 0.3399014 | 0.1484046 | 882.5281 | 0 | 0 | 0 |  | Fe-Cr-Ni-Cu-Nb
1749 | 10 | 19 | 17 | 29 | 25 | 61.69338 | 0.3309657 | 0.1458158 | 902.8081 | 0 | 0 | 0 |  | Fe-Cr-Ni-Cu-Nb
1750 | 15 | 21 | 19 | 25 | 20 | 66.01807 | 0.3213868 | 0.1392994 | 882.8587 | 0 | 0 | 0 |  | Fe-Cr-Ni-Cu-Nb
1751 | 20 | 24 | 19 | 21 | 16 | 70.42109 | 0.311679 | 0.1306561 | 837.4734 | 0 | 0 | 0 |  | Fe-Cr-Ni-Cu-Nb
1752 | 26 | 26 | 18 | 17 | 12 | 74.75113 | 0.3023435 | 0.1186775 | 752.6765 | 0 | 0 | 0 |  | Fe-Cr-Ni-Cu-Nb
1753 | 34 | 28 | 17 | 13 | 9 | 78.78364 | 0.2941142 | 0.1075059 | 670.1639 | 0 | 0 | 0 |  | Fe-Cr-Ni-Cu-Nb
1754 | 43 | 28 | 12 | 11 | 6 | 81.7715 | 0.2874413 | 0.09170011 | 534.8867 | 0 | 0 | 0 |  | Fe-Cr-Ni-Cu-Nb
1755 | 3 | 8 | 9 | 35 | 45 | 48.65377 | 0.3631006 | 0.1510259 | 804.0867 | 0 | 0 | 0 |  | Fe-Cr-Ni-Cu-Nb
1756 | 5 | 10 | 14 | 31 | 39 | 52.15049 | 0.3549559 | 0.1541187 | 874.6414 | 0 | 0 | 0 |  | Fe-Cr-Ni-Cu-Nb
1757 | 8 | 12 | 19 | 27 | 33 | 56.17901 | 0.3457945 | 0.1550146 | 932.7085 | 0 | 0 | 0 |  | Fe-Cr-Ni-Cu-Nb
1758 | 12 | 14 | 22 | 24 | 28 | 60.01049 | 0.3370954 | 0.1530784 | 959.7329 | 0 | 0 | 0 |  | Fe-Cr-Ni-Cu-Nb
1759 | 17 | 16 | 24 | 20 | 23 | 64.21241 | 0.3278626 | 0.1480402 | 957.1174 | 0 | 0 | 0 |  | Fe-Cr-Ni-Cu-Nb
1760 | 22 | 18 | 25 | 17 | 18 | 68.43188 | 0.3185143 | 0.1392103 | 909.9036 | 0 | 0 | 0 |  | Fe-Cr-Ni-Cu-Nb
1761 | 30 | 20 | 24 | 13 | 13 | 73.35251 | 0.3079056 | 0.1254012 | 813.2609 | 0 | 0 | 0 |  | Fe-Cr-Ni-Cu-Nb
1762 | 38 | 20 | 22 | 11 | 9 | 76.70313 | 0.300646 | 0.1096687 | 680.731 | 0 | 0 | 0 |  | Fe-Cr-Ni-Cu-Nb
1763 | 50 | 20 | 16 | 8 | 6 | 80.06375 | 0.2934369 | 0.09335903 | 544.5447 | 0 | 0 | 0 |  | Fe-Cr-Ni-Cu-Nb
1764 | 3 | 7 | 14 | 25 | 50 | 48.49893 | 0.3657294 | 0.1522511 | 821.877 | 0 | 0 | 0 |  | Fe-Cr-Ni-Cu-Nb
1765 | 6 | 8 | 21 | 23 | 42 | 52.37539 | 0.3566431 | 0.1593095 | 931.7158 | 0 | 0 | 0 |  | Fe-Cr-Ni-Cu-Nb
1766 | 9 | 9 | 26 | 20 | 36 | 55.8048 | 0.3489745 | 0.1610715 | 992.6787 | 0 | 0 | 0 |  | Fe-Cr-Ni-Cu-Nb
1767 | 13 | 11 | 28 | 18 | 29 | 59.93473 | 0.3393031 | 0.1572957 | 1005.924 | 0 |  | 0 |  | Fe-Cr-Ni-Cu-Nb
1768 | 18 | 12 | 30 | 16 | 24 | 63.44562 | 0.3314563 | 0.1524889 | 998.1554 | 0 | 0 | 0 |  | Fe-Cr-Ni-Cu-Nb
1769 | 25 | 14 | 31 | 13 | 18 | 68.32306 | 0.3206858 | 0.1418912 | 940.7254 | 0 | 0 | 0 |  | Fe-Cr-Ni-Cu-Nb
1770 | 32 | 15 | 30 | 10 | 13 | 72.50885 | 0.3116696 | 0.1278152 | 833.9868 | 0 | 0 | 0 |  | Fe-Cr-Ni-Cu-Nb
1771 | 42 | 15 | 26 | 8 | 8 | 76.56772 | 0.3026893 | 0.1065605 | 651.381 | 0 | 0 | 0 |  | Fe-Cr-Ni-Cu-Nb
1772 | 55 | 15 | 19 | 6 | 5 | 79.71422 | 0.2956335 | 0.08760606 | 491.9187 | 1 | 0 | 0 |  | Fe-Cr-Ni-Cu-Nb
1773 | 3 | 7 | 21 | 17 | 52 | 49.62322 | 0.3647632 | 0.1560273 | 876.0683 | 0 | 0 | 0 |  | Fe-Cr-Ni-Cu-Nb
1774 | 6 | 7 | 28 | 16 | 43 | 53.19075 | 0.3564824 | 0.1637765 | 989.5169 | 0 | 0 | 0 |  | Fe-Cr-Ni-Cu-Nb
1775 | 9 | 7 | 33 | 15 | 36 | 56.30391 | 0.3493903 | 0.1655583 | 1045.589 | 0 | 0 | 0 |  | Fe-Cr-Ni-Cu-Nb
1776 | 14 | 8 | 36 | 13 | 30 | 60.01864 | 0.3410525 | 0.1633484 | 1071.743 | 0 | 0 | 0 |  | Fe-Cr-Ni-Cu-Nb
1777 | 19 | 9 | 38 | 11 | 24 | 63.83575 | 0.332587 | 0.1569461 | 1051.887 | 0 | 0 | 0 |  | Fe-Cr-Ni-Cu-Nb
1778 | 25 | 10 | 38 | 9 | 18 | 67.91995 | 0.3235456 | 0.1452051 | 973.6565 | 0 | 0 | 0 |  | Fe-Cr-Ni-Cu-Nb
1779 | 33 | 11 | 37 | 7 | 12 | 72.53529 | 0.3134206 | 0.1263286 | 821.9981 | 1 | 0 | 0 |  | Fe-Cr-Ni-Cu-Nb
1780 | 44 | 12 | 32 | 5 | 7 | 77.03953 | 0.3033925 | 0.1020961 | 615.0706 | 1 | 0 | 0 |  | Fe-Cr-Ni-Cu-Nb
1781 | 57 | 12 | 23 | 4 | 4 | 79.93806 | 0.2964491 | 0.08064681 | 432.9269 | 1 | 0 | 0 |  | Fe-Cr-Ni-Cu-Nb
1782 | 6 | 5 | 37 | 10 | 42 | 54.26076 | 0.3557054 | 0.169315 | 1060.705 | 0 | 0 | 0 |  | Fe-Cr-Ni-Cu-Nb
1783 | 9 | 5 | 41 | 10 | 35 | 57.22213 | 0.3488801 | 0.1694293 | 1099.825 | 0 | 0 | 0 |  | Fe-Cr-Ni-Cu-Nb
1784 | 13 | 6 | 44 | 9 | 28 | 61.03817 | 0.3402434 | 0.164903 | 1102.637 | 0 | 0 | 0 |  | Fe-Cr-Ni-Cu-Nb
1785 | 18 | 7 | 45 | 8 | 22 | 64.73677 | 0.3319023 | 0.1562434 | 1056.505 | 0 | 0 | 0 |  | Fe-Cr-Ni-Cu-Nb
1786 | 25 | 8 | 45 | 6 | 16 | 69.07996 | 0.3224237 | 0.1421064 | 955.223 | 1 | 0 | 0 |  | Fe-Cr-Ni-Cu-Nb
1787 | 32 | 9 | 43 | 5 | 11 | 72.89409 | 0.3138819 | 0.1236617 | 799.9759 | 1 | 0 | 0 |  | Fe-Cr-Ni-Cu-Nb
1788 | 43 | 11 | 38 | 3 | 6 | 77.7967 | 0.3029612 | 0.09695024 | 572.4892 | 1 | 0 | 0 |  | Fe-Cr-Ni-Cu-Nb
1789 | 9 | 3 | 50 | 6 | 32 | 58.78971 | 0.3467682 | 0.1710002 | 1140.441 | 0 | 0 | 0 |  | Fe-Cr-Ni-Cu-Nb
1790 | 13 | 4 | 52 | 6 | 25 | 62.50942 | 0.3382487 | 0.1630869 | 1105.56 | 0 | 0 | 0 |  | Fe-Cr-Ni-Cu-Nb
1791 | 18 | 5 | 53 | 5 | 19 | 66.34038 | 0.3297659 | 0.1514086 | 1027.88 | 1 | 0 | 0 |  | Fe-Cr-Ni-Cu-Nb
1792 | 23 | 6 | 53 | 4 | 13 | 70.41154 | 0.3208477 | 0.1332649 | 879.5365 | 1 | 0 | 0 |  | Fe-Cr-Ni-Cu-Nb
1793 | 30 | 8 | 50 | 4 | 8 | 74.49087 | 0.3113544 | 0.1103554 | 681.0421 | 1 | 0 | 0 |  | Fe-Cr-Ni-Cu-Nb
1794 | 33 | 5 | 3 | 47 | 12 | 60.0857 | 0.3298008 | 0.1156523 | 596.6324 | 0 | 0 | 0 |  | Fe-Cr-Ni-Cu-Nb
1795 | 39 | 5 | 5 | 40 | 11 | 62.69826 | 0.3253215 | 0.1133366 | 601.2202 | 0 | 0 | 0 |  | Fe-Cr-Ni-Cu-Nb
1796 | 44 | 4 | 7 | 34 | 10 | 64.58985 | 0.3224812 | 0.1106444 | 595.1158 | 0 | 0 | 0 |  | Fe-Cr-Ni-Cu-Nb
1797 | 49 | 4 | 11 | 27 | 9 | 67.33436 | 0.3182452 | 0.1077256 | 592.9495 | 0 | 0 | 0 |  | Fe-Cr-Ni-Cu-Nb
1798 | 53 | 3 | 14 | 22 | 7 | 69.58604 | 0.3146082 | 0.09861344 | 530.0817 | 1 | 0 | 0 |  | Fe-Cr-Ni-Cu-Nb
1799 | 21 | 6 | 3 | 51 | 19 | 55.53903 | 0.3406537 | 0.1330378 | 702.4557 | 0 | 0 | 0 |  | Fe-Cr-Ni-Cu-Nb
1800 | 27 | 7 | 5 | 44 | 17 | 58.7962 | 0.3341077 | 0.1300356 | 712.3718 | 0 | 0 | 0 |  | Fe-Cr-Ni-Cu-Nb
1801 | 32 | 8 | 7 | 38 | 16 | 61.48553 | 0.3290892 | 0.128703 | 729.5264 | 0 | 0 | 0 |  | Fe-Cr-Ni-Cu-Nb
1802 | 36 | 8 | 10 | 32 | 14 | 64.07484 | 0.3244152 | 0.124735 | 719.2176 | 0 | 0 | 0 |  | Fe-Cr-Ni-Cu-Nb
1803 | 40 | 9 | 14 | 26 | 11 | 67.75797 | 0.31737 | 0.1160111 | 671.4187 | 0 | 0 | 0 |  | Fe-Cr-Ni-Cu-Nb
1804 | 44 | 8 | 18 | 21 | 9 | 70.05486 | 0.3137688 | 0.1090126 | 626.3523 | 0 | 0 | 0 |  | Fe-Cr-Ni-Cu-Nb
1805 | 46 | 7 | 23 | 16 | 7 | 72.27625 | 0.3105417 | 0.1001239 | 562.6538 | 1 | 0 | 0 |  | Fe-Cr-Ni-Cu-Nb
1806 | 12 | 4 | 3 | 52 | 29 | 50.09827 | 0.3552247 | 0.1462651 | 758.0251 | 0 | 0 | 0 |  | Fe-Cr-Ni-Cu-Nb
1807 | 16 | 8 | 4 | 46 | 27 | 53.87978 | 0.3465547 | 0.1444575 | 792.0745 | 0 | 0 | 0 |  | Fe-Cr-Ni-Cu-Nb
1808 | 21 | 10 | 6 | 39 | 24 | 57.49157 | 0.3388039 | 0.1422737 | 816.2599 | 0 | 0 | 0 |  | Fe-Cr-Ni-Cu-Nb
1809 | 25 | 12 | 9 | 34 | 21 | 61.02952 | 0.3312663 | 0.1389619 | 825.1359 | 0 | 0 | 0 |  | Fe-Cr-Ni-Cu-Nb
1810 | 28 | 13 | 13 | 29 | 17 | 64.56569 | 0.3239416 | 0.1326051 | 800.3829 | 0 | 0 | 0 |  | Fe-Cr-Ni-Cu-Nb
1811 | 31 | 14 | 17 | 24 | 14 | 67.89578 | 0.3174819 | 0.1262236 | 770.4601 | 0 | 0 | 0 |  | Fe-Cr-Ni-Cu-Nb
1812 | 34 | 13 | 23 | 19 | 11 | 70.66782 | 0.3129122 | 0.1180706 | 716.644 | 0 | 0 | 0 |  | Fe-Cr-Ni-Cu-Nb
1813 | 36 | 12 | 29 | 15 | 8 | 73.23623 | 0.3087268 | 0.1062473 | 624.9012 | 1 | 0 | 0 |  | Fe-Cr-Ni-Cu-Nb
1814 | 37 | 9 | 36 | 12 | 6 | 74.23598 | 0.3082484 | 0.09617393 | 540.9469 | 1 | 0 | 0 |  | Fe-Cr-Ni-Cu-Nb
1815 | 10 | 6 | 3 | 43 | 38 | 49.23379 | 0.359621 | 0.1498782 | 791.4942 | 0 | 0 | 0 |  | Fe-Cr-Ni-Cu-Nb
1816 | 13 | 10 | 4 | 38 | 34 | 52.98281 | 0.3506115 | 0.1489961 | 832.3185 | 0 | 0 | 0 |  | Fe-Cr-Ni-Cu-Nb
1817 | 16 | 14 | 7 | 33 | 29 | 57.56734 | 0.3399245 | 0.1469805 | 868.7385 | 0 | 0 | 0 |  | Fe-Cr-Ni-Cu-Nb
1818 | 19 | 17 | 10 | 29 | 25 | 61.53894 | 0.3310049 | 0.1439735 | 884.6269 | 0 | 0 | 0 |  | Fe-Cr-Ni-Cu-Nb
1819 | 21 | 19 | 15 | 25 | 20 | 65.67826 | 0.3220654 | 0.1385486 | 872.708 | 0 | 0 | 0 |  | Fe-Cr-Ni-Cu-Nb
1820 | 24 | 19 | 20 | 21 | 16 | 68.92646 | 0.3157277 | 0.1320499 | 838.6893 | 0 | 0 | 0 |  | Fe-Cr-Ni-Cu-Nb
1821 | 26 | 18 | 26 | 17 | 12 | 71.91265 | 0.3103647 | 0.1221876 | 766.7368 | 0 | 0 | 0 |  | Fe-Cr-Ni-Cu-Nb
1822 | 28 | 17 | 34 | 13 | 9 | 74.55505 | 0.3063067 | 0.1120941 | 689.6619 | 1 | 0 | 0 |  | Fe-Cr-Ni-Cu-Nb
1823 | 28 | 12 | 43 | 11 | 6 | 75.11361 | 0.3069096 |  |  | 1 | 0 | 0 |  | Fe-Cr-Ni-Cu-Nb
1824 | 8 | 9 | 3 | 35 | 45 | 49.20917 | 0.3612903 | 0.1480632 | 788.3142 | 0 | 0 | 0 |  | Fe-Cr-Ni-Cu-Nb
1825 | 10 | 14 | 5 | 31 | 39 | 53.62244 | 0.3504423 | 0.149208 | 852.2983 | 0 | 0 | 0 |  | Fe-Cr-Ni-Cu-Nb
1826 | 12 | 19 | 8 | 27 | 33 | 58.57458 | 0.3386495 | 0.1484054 | 902.3795 | 0 | 0 | 0 |  | Fe-Cr-Ni-Cu-Nb
1827 | 14 | 22 | 12 | 24 | 28 | 62.66347 | 0.3293404 | 0.1467149 | 929.6742 | 0 | 0 | 0 |  | Fe-Cr-Ni-Cu-Nb
1828 | 16 | 24 | 17 | 20 | 23 | 66.78491 | 0.3205531 | 0.1433132 | 937.229 | 0 | 0 | 0 |  | Fe-Cr-Ni-Cu-Nb
1829 | 18 | 25 | 22 | 17 | 18 | 70.58917 | 0.312612 | 0.1366701 | 903.8802 | 0 |  | 0 |  | Fe-Cr-Ni-Cu-Nb
1830 | 20 | 24 | 30 | 13 | 13 | 74.21764 | 0.3060657 | 0.1265717 | 831.014 | 0 | 0 | 0 |  | Fe-Cr-Ni-Cu-Nb
1831 | 20 | 22 | 38 | 11 | 9 | 76.45674 | 0.3024525 | 0.1130629 | 712.0915 | 0 | 0 | 0 |  | Fe-Cr-Ni-Cu-Nb
1832 | 20 | 16 | 50 | 8 | 6 | 76.98883 | 0.3038722 | 0.09856318 | 579.8209 | 1 | 1 | 1 | 579.8209 | Fe-Cr-Ni-Cu-Nb
1833 | 7 | 14 | 3 | 25 | 50 | 50.69563 | 0.3591716 | 0.1442254 | 786.5821 | 0 | 0 | 0 |  | Fe-Cr-Ni-Cu-Nb
1834 | 8 | 21 | 6 | 23 | 42 | 56.3065 | 0.345151 | 0.1472926 | 877.1005 | 0 | 0 | 0 |  | Fe-Cr-Ni-Cu-Nb
1835 | 9 | 26 | 9 | 20 | 36 | 60.98434 | 0.3340496 | 0.1480044 | 934.5698 | 0 | 0 | 0 |  | Fe-Cr-Ni-Cu-Nb
1836 | 11 | 28 | 13 | 18 | 29 | 65.26753 | 0.3241337 | 0.1471439 | 966.8624 | 0 | 0 | 0 |  | Fe-Cr-Ni-Cu-Nb
1837 | 12 | 30 | 18 | 16 | 24 | 69.01496 | 0.3159315 | 0.1445003 | 974.4993 | 0 | 0 | 0 |  | Fe-Cr-Ni-Cu-Nb
1838 | 14 | 31 | 25 | 13 | 18 | 73.46736 | 0.3068152 | 0.1373949 | 939.1802 | 0 | 0 | 0 |  | Fe-Cr-Ni-Cu-Nb
1839 | 15 | 30 | 32 | 10 | 13 | 76.86722 | 0.300534 | 0.126848 | 855.8431 | 0 | 0 | 0 |  | Fe-Cr-Ni-Cu-Nb
1840 | 15 | 26 | 42 | 8 | 8 | 79.13487 | 0.2973323 | 0.1095942 | 695.6295 | 1 | 0 | 0 |  | Fe-Cr-Ni-Cu-Nb
1841 | 15 | 19 | 55 | 6 | 5 | 79.04508 | 0.3001183 | 0.09381844 | 545.5233 | 1 | 1 | 1 | 545.5233 | Fe-Cr-Ni-Cu-Nb
1842 | 7 | 21 | 3 | 17 | 52 | 53.74668 | 0.3527094 | 0.1403658 | 798.1769 | 0 | 0 | 0 |  | Fe-Cr-Ni-Cu-Nb
1843 | 7 | 28 | 6 | 16 | 43 | 59.41264 | 0.3385667 | 0.1448618 | 897.1349 | 0 | 0 | 0 |  | Fe-Cr-Ni-Cu-Nb
1844 | 7 | 33 | 9 | 15 | 36 | 64.14561 | 0.3270703 | 0.1458482 | 952.4246 | 0 | 0 | 0 |  | Fe-Cr-Ni-Cu-Nb
1845 | 8 | 36 | 14 | 13 | 30 | 68.49783 | 0.3172858 | 0.1460162 | 994.2769 | 0 | 0 | 0 |  | Fe-Cr-Ni-Cu-Nb
1846 | 9 | 38 | 19 | 11 | 24 | 72.75309 | 0.3079992 | 0.143387 | 1002.724 | 0 | 0 | 0 |  | Fe-Cr-Ni-Cu-Nb
1847 | 10 | 38 | 25 | 9 | 18 | 76.66845 | 0.2999583 | 0.1365456 | 960.1749 | 0 | 0 | 0 |  | Fe-Cr-Ni-Cu-Nb
1848 | 11 | 37 | 33 | 7 | 12 | 80.57774 | 0.2925127 | 0.1233063 | 846.7435 | 0 | 0 | 0 |  | Fe-Cr-Ni-Cu-Nb
1849 | 12 | 32 | 44 | 5 | 7 | 82.6562 | 0.2900876 | 0.1050498 | 672.0313 | 1 | 0 | 0 |  | Fe-Cr-Ni-Cu-Nb
1850 | 12 | 23 | 57 | 4 | 4 | 81.62924 | 0.2948855 | 0.08722075 | 497.6777 | 1 | 1 | 1 | 497.6777 | Fe-Cr-Ni-Cu-Nb
1851 | 5 | 37 | 6 | 10 | 42 | 63.69719 | 0.3289102 | 0.1419265 | 919.3274 | 0 | 0 | 0 |  | Fe-Cr-Ni-Cu-Nb
1852 | 5 | 41 | 9 | 10 | 35 | 68.11544 | 0.3182149 | 0.1431047 | 968.8196 | 0 | 0 | 0 |  | Fe-Cr-Ni-Cu-Nb
1853 | 6 | 44 | 13 | 9 | 28 | 72.88103 | 0.3072714 | 0.1419793 | 995.4835 | 0 | 0 | 0 |  | Fe-Cr-Ni-Cu-Nb
1854 | 7 | 45 | 18 | 8 | 22 | 76.81978 | 0.2987137 | 0.1387825 | 989.721 | 0 | 0 | 0 |  | Fe-Cr-Ni-Cu-Nb
1855 | 8 | 45 | 25 | 6 | 16 | 80.98872 | 0.2904158 | 0.1312231 | 936.8686 | 0 | 0 | 0 |  | Fe-Cr-Ni-Cu-Nb
1856 | 9 | 43 | 32 | 5 | 11 | 83.82839 | 0.2852218 | 0.1190975 | 823.9463 | 0 | 0 | 0 |  | Fe-Cr-Ni-Cu-Nb
1857 | 11 | 38 | 43 | 3 | 6 | 85.99655 | 0.2827264 | 0.09942165 | 633.6089 | 0 | 0 | 0 |  | Fe-Cr-Ni-Cu-Nb
1858 | 3 | 50 | 9 | 6 | 32 | 73.26833 | 0.3064226 | 0.1392857 | 977.9075 | 0 | 0 | 0 |  | Fe-Cr-Ni-Cu-Nb
1859 | 4 | 52 | 13 | 6 | 25 | 77.78231 | 0.2960837 | 0.13701 | 984.1486 | 0 | 0 | 0 |  | Fe-Cr-Ni-Cu-Nb
1860 | 5 | 53 | 18 | 5 | 19 | 81.99831 | 0.2870891 | 0.1322344 | 958.6361 | 0 | 0 | 0 |  | Fe-Cr-Ni-Cu-Nb
1861 | 6 | 53 | 23 | 4 | 13 | 86.29145 | 0.278192 | 0.1217153 | 867.6103 | 0 | 0 | 0 |  | Fe-Cr-Ni-Cu-Nb
1862 | 8 | 50 | 30 | 4 | 8 | 88.6755 | 0.2739606 | 0.1060967 | 712.6327 | 0 | 0 | 0 |  | Fe-Cr-Ni-Cu-Nb
1863 | 3 | 5 | 33 | 47 | 12 | 58.29272 | 0.3365494 | 0.1228785 | 638.1262 | 1 | 0 | 0 |  | Fe-Cr-Ni-Cu-Nb
1864 | 5 | 5 | 39 | 40 | 11 | 60.68874 | 0.3328988 | 0.1208725 | 646.3433 | 1 | 0 | 0 |  | Fe-Cr-Ni-Cu-Nb
1865 | 7 | 4 | 44 | 34 | 10 | 62.39733 | 0.330754 | 0.1183022 | 641.8465 | 1 | 0 | 0 |  | Fe-Cr-Ni-Cu-Nb
1866 | 11 | 4 | 49 | 27 | 9 | 65.13466 | 0.3265776 | 0.1145724 | 636.1225 | 1 | 0 | 0 |  | Fe-Cr-Ni-Cu-Nb
1867 | 14 | 3 | 53 | 22 | 7 | 67.31708 | 0.3232425 | 0.1046742 | 567.4335 | 1 | 1 | 1 | 567.4335 | Fe-Cr-Ni-Cu-Nb
1868 | 3 | 6 | 21 | 51 | 19 | 54.47742 | 0.3446069 | 0.1383463 | 733.1506 | 0 | 0 | 0 |  | Fe-Cr-Ni-Cu-Nb
1869 | 5 | 7 | 27 | 44 | 17 | 57.51028 | 0.3389154 | 0.1360155 | 749.07 | 0 | 0 | 0 |  | Fe-Cr-Ni-Cu-Nb
1870 | 7 | 8 | 32 | 38 | 16 | 60.05443 | 0.3344581 | 0.1348546 | 769.1234 | 1 | 0 | 0 |  | Fe-Cr-Ni-Cu-Nb
1871 | 10 | 8 | 36 | 32 | 14 | 62.58229 | 0.3300392 | 0.1307646 | 759.5022 | 1 | 0 | 0 |  | Fe-Cr-Ni-Cu-Nb
1872 | 14 | 9 | 40 | 26 | 11 | 66.2784 | 0.323001 | 0.1212245 | 707.3513 | 1 | 0 | 0 |  | Fe-Cr-Ni-Cu-Nb
1873 | 18 | 8 | 44 | 21 | 9 | 68.58337 | 0.3193966 | 0.1135339 | 657.5377 | 1 | 0 | 0 |  | Fe-Cr-Ni-Cu-Nb
1874 | 23 | 7 | 46 | 16 | 7 | 70.9697 | 0.3155675 | 0.1036587 | 586.7819 | 1 | 1 | 1 | 586.7819 | Fe-Cr-Ni-Cu-Nb
1875 | 3 | 4 | 12 | 52 | 29 | 49.57925 | 0.3571216 | 0.149414 | 775.4094 | 0 | 0 | 0 |  | Fe-Cr-Ni-Cu-Nb
1876 | 4 | 8 | 16 | 46 | 27 | 53.20196 | 0.3490502 | 0.1480563 | 813.4541 | 0 | 0 | 0 |  | Fe-Cr-Ni-Cu-Nb
1877 | 6 | 10 | 21 | 39 | 24 | 56.64247 | 0.341951 | 0.1467407 | 845.3294 | 0 | 0 | 0 |  | Fe-Cr-Ni-Cu-Nb
1878 | 9 | 12 | 25 | 34 | 21 | 60.13783 | 0.3346004 | 0.1430862 | 853.3169 | 0 | 0 | 0 |  | Fe-Cr-Ni-Cu-Nb
1879 | 13 | 13 | 28 | 29 | 17 | 63.72399 | 0.3271211 | 0.1362938 | 826.9169 | 0 | 0 | 0 |  | Fe-Cr-Ni-Cu-Nb
1880 | 17 | 14 | 31 | 24 | 14 | 67.11548 | 0.3204586 | 0.1291878 | 792.5972 | 0 | 0 | 0 |  | Fe-Cr-Ni-Cu-Nb
1881 | 23 | 13 | 34 | 19 | 11 | 70.05712 | 0.3152598 | 0.1200102 | 731.3503 | 1 | 0 | 0 |  | Fe-Cr-Ni-Cu-Nb
1882 | 29 | 12 | 36 | 15 | 8 | 72.84871 | 0.3102291 | 0.10729 | 632.7968 | 1 | 0 | 0 |  | Fe-Cr-Ni-Cu-Nb
1883 | 36 | 9 | 37 | 12 | 6 | 74.1805 | 0.3084639 | 0.09629242 | 541.9141 | 1 | 0 | 0 |  | Fe-Cr-Ni-Cu-Nb
1884 | 3 | 6 | 10 | 43 | 38 | 48.84641 | 0.3610182 | 0.1524891 | 806.5957 | 0 | 0 | 0 |  | Fe-Cr-Ni-Cu-Nb
1885 | 4 | 10 | 13 | 38 | 34 | 52.48194 | 0.3524364 | 0.1524296 | 854.4057 | 0 | 0 | 0 |  | Fe-Cr-Ni-Cu-Nb
1886 | 7 | 14 | 16 | 33 | 29 | 57.06804 | 0.3417687 | 0.1500196 | 889.9942 | 0 | 0 | 0 |  | Fe-Cr-Ni-Cu-Nb
1887 | 10 | 17 | 19 | 29 | 25 | 61.04632 | 0.3328472 | 0.1463867 | 902.2842 | 0 | 0 | 0 |  | Fe-Cr-Ni-Cu-Nb
1888 | 15 | 19 | 21 | 25 | 20 | 65.35036 | 0.3233095 | 0.1396621 | 881.2916 | 0 | 0 | 0 |  | Fe-Cr-Ni-Cu-Nb
1889 | 20 | 19 | 24 | 21 | 16 | 68.70811 | 0.316565 | 0.1324311 | 841.7876 | 0 | 0 | 0 |  | Fe-Cr-Ni-Cu-Nb
1890 | 26 | 18 | 26 | 17 | 12 | 71.91265 | 0.3103647 | 0.1218528 | 764.4984 | 0 | 0 | 0 |  | Fe-Cr-Ni-Cu-Nb
1891 | 34 | 17 | 28 | 13 | 9 | 74.87811 | 0.3050439 | 0.1104158 | 676.488 | 0 | 0 | 0 |  | Fe-Cr-Ni-Cu-Nb
1892 | 43 | 12 | 28 | 11 | 6 | 75.93766 | 0.3036872 | 0.09506066 | 539.9331 | 1 | 0 | 0 |  | Fe-Cr-Ni-Cu-Nb
1893 | 3 | 9 | 8 | 35 | 45 | 48.94187 | 0.3622469 | 0.1499931 | 799.9655 | 0 | 0 | 0 |  | Fe-Cr-Ni-Cu-Nb
1894 | 5 | 14 | 10 | 31 | 39 | 53.35251 | 0.3514225 | 0.1512757 | 866.488827 | 0 | 0 | 0 |  | Fe-Cr-Ni-Cu-Nb
1895 | 8 | 19 | 12 | 27 | 33 | 58.35897 | 0.3394461 | 0.1498484 | 913.2491 | 0 | 0 | 0 |  | Fe-Cr-Ni-Cu-Nb
1896 | 12 | 22 | 14 | 24 | 28 | 62.55673 | 0.3297406 | 0.1467692 | 930.0019 | 0 | 0 | 0 |  | Fe-Cr-Ni-Cu-Nb
1897 | 17 | 24 | 16 | 20 | 23 | 66.83816 | 0.3203505 | 0.1421609 | 927.7721 | 0 | 0 | 0 |  | Fe-Cr-Ni-Cu-Nb
1898 | 22 | 25 | 18 | 17 | 18 | 70.80214 | 0.3117894 | 0.1345892 | 886.4088 | 0 | 0 | 0 |  | Fe-Cr-Ni-Cu-Nb
1899 | 30 | 24 | 20 | 13 | 13 | 74.75002 | 0.3039809 | 0.1231871 | 802.3679 | 0 | 0 | 0 |  | Fe-Cr-Ni-Cu-Nb
1900 | 38 | 22 | 20 | 11 | 9 | 77.41908 | 0.2986478 | 0.1088879 | 677.6952 | 0 | 0 | 0 |  | Fe-Cr-Ni-Cu-Nb
1901 | 50 | 16 | 20 | 8 | 6 | 78.60806 | 0.2974729 | 0.09410204 | 545.0471 | 1 | 0 | 0 |  | Fe-Cr-Ni-Cu-Nb
1902 | 3 | 14 | 7 | 25 | 50 | 50.48721 | 0.3599155 | 0.1463758 | 801.0669 | 0 | 0 | 0 |  | Fe-Cr-Ni-Cu-Nb
1903 | 6 | 21 | 8 | 23 | 42 | 56.20287 | 0.3455292 | 0.1479657 | 881.9541 | 0 | 0 | 0 |  | Fe-Cr-Ni-Cu-Nb
1904 | 9 | 26 | 9 | 20 | 36 | 60.98434 | 0.3340496 | 0.1477092 | 932.2024 | 0 | 0 | 0 |  | Fe-Cr-Ni-Cu-Nb
1905 | 13 | 28 | 11 | 18 | 29 | 65.37261 | 0.3237364 | 0.1462651 | 959.8446 | 0 | 0 | 0 |  | Fe-Cr-Ni-Cu-Nb
1906 | 18 | 30 | 12 | 16 | 24 | 69.32744 | 0.3147315 | 0.1415727 | 949.0944 | 0 | 0 | 0 |  | Fe-Cr-Ni-Cu-Nb
1907 | 25 | 31 | 14 | 13 | 18 | 74.03494 | 0.3045947 | 0.1328741 | 898.5652 | 0 | 0 | 0 |  | Fe-Cr-Ni-Cu-Nb
1908 | 32 | 30 | 15 | 10 | 13 | 77.75335 | 0.2970165 | 0.1216963 | 809.7452 | 0 | 0 | 0 |  | Fe-Cr-Ni-Cu-Nb
1909 | 42 | 26 | 15 | 8 | 8 | 80.56828 | 0.2915854 | 0.1036238 | 644.8207 | 0 | 0 | 0 |  | Fe-Cr-Ni-Cu-Nb
1910 | 55 | 19 | 15 | 6 | 5 | 81.17807 | 0.2915907 | 0.08702667 | 492.4054 | 0 | 0 | 0 |  | Fe-Cr-Ni-Cu-Nb
1911 | 3 | 21 | 7 | 17 | 52 | 53.54578 | 0.3534309 | 0.142178 | 810.9511 | 0 | 0 | 0 |  | Fe-Cr-Ni-Cu-Nb
1912 | 6 | 28 | 7 | 16 | 43 | 59.36215 | 0.3387526 | 0.1453058 | 900.5977 | 0 | 0 | 0 |  | Fe-Cr-Ni-Cu-Nb
1913 | 9 | 33 | 7 | 15 | 36 | 64.24684 | 0.3266897 | 0.1449668 | 945.061 | 0 | 0 | 0 |  | Fe-Cr-Ni-Cu-Nb
1914 | 14 | 36 | 8 | 13 | 30 | 68.79897 | 0.3161326 | 0.1429353 | 966.7748 | 0 | 0 | 0 |  | Fe-Cr-Ni-Cu-Nb
1915 | 19 | 38 | 9 | 11 | 24 | 73.25523 | 0.3060396 | 0.1386205 | 958.6252 | 0 | 0 | 0 |  | Fe-Cr-Ni-Cu-Nb
1916 | 25 | 38 | 10 | 9 | 18 | 77.43048 | 0.2969309 | 0.1311676 | 909.6208 | 0 | 0 | 0 |  | Fe-Cr-Ni-Cu-Nb
1917 | 33 | 37 | 11 | 7 | 12 | 81.6982 | 0.2879777 | 0.1171957 | 789.4683 | 0 | 0 | 0 |  | Fe-Cr-Ni-Cu-Nb
1918 | 44 | 32 | 12 | 5 | 7 | 84.30148 | 0.2833665 | 0.09769771 | 607.0831 | 0 | 0 | 0 |  | Fe-Cr-Ni-Cu-Nb
1919 | 57 | 23 | 12 | 4 | 4 | 83.99246 | 0.2853013 | 0.07953064 | 436.8676 | 0 | 0 | 0 |  | Fe-Cr-Ni-Cu-Nb
1920 | 6 | 37 | 5 | 10 | 42 | 63.74645 | 0.3287259 | 0.1414757 | 915.5517 | 0 | 0 | 0 |  | Fe-Cr-Ni-Cu-Nb
1921 | 9 | 41 | 5 | 10 | 35 | 68.31329 | 0.317459 | 0.1412999 | 952.8595 | 0 | 0 | 0 |  | Fe-Cr-Ni-Cu-Nb
1922 | 13 | 44 | 6 | 9 | 28 | 73.22799 | 0.305916 | 0.1387903 | 965.8958 | 0 | 0 | 0 |  | Fe-Cr-Ni-Cu-Nb
1923 | 18 | 45 | 7 | 8 | 22 | 77.3665 | 0.2965376 | 0.133768 | 941.8634 | 0 | 0 | 0 |  | Fe-Cr-Ni-Cu-Nb
1924 | 25 | 45 | 8 | 6 | 16 | 81.83395 | 0.2869837 | 0.1246317 | 872.8695 | 0 | 0 | 0 |  | Fe-Cr-Ni-Cu-Nb
1925 | 32 | 43 | 9 | 5 | 11 | 84.97752 | 0.2804886 | 0.1120577 | 756.5801 | 0 | 0 | 0 |  | Fe-Cr-Ni-Cu-Nb
1926 | 43 | 38 | 11 | 3 | 6 | 87.5936 | 0.2760811 | 0.09149774 | 562.3789 | 0 | 0 | 0 |  | Fe-Cr-Ni-Cu-Nb
1927 | 9 | 50 | 3 | 6 | 32 | 73.55874 | 0.3052864 | 0.1364995 | 951.8993 | 0 | 0 | 0 |  | Fe-Cr-Ni-Cu-Nb
1928 | 13 | 52 | 4 | 6 | 25 | 78.21958 | 0.2943342 | 0.1328065 | 943.5803 | 0 | 0 | 0 |  | Fe-Cr-Ni-Cu-Nb
1929 | 18 | 53 | 5 | 5 | 19 | 82.63011 | 0.2845073 | 0.1260687 | 897.9047 | 0 | 0 | 0 |  | Fe-Cr-Ni-Cu-Nb
1930 | 23 | 53 | 6 | 4 | 13 | 87.12517 | 0.2747076 | 0.1143696 | 795.4478 | 0 | 0 | 0 |  | Fe-Cr-Ni-Cu-Nb
1931 | 30 | 50 | 8 | 4 | 8 | 89.75364 | 0.2693972 | 0.09834714 | 639.3662 | 0 | 0 | 0 |  | Fe-Cr-Ni-Cu-Nb
1932 | 5 | 33 | 3 | 47 | 12 | 68.18502 | 0.3069666 | 0.1088169 | 596.1233 | 0 | 0 | 0 |  | Fe-Cr-Ni-Cu-Nb
1933 | 5 | 39 | 5 | 40 | 11 | 72.68752 | 0.2976506 | 0.1054613 | 598.1809 | 0 | 0 | 0 |  | Fe-Cr-Ni-Cu-Nb
1934 | 4 | 44 | 7 | 34 | 10 | 76.61872 | 0.2896383 | 0.1017372 | 589.6869 | 0 | 0 | 0 |  | Fe-Cr-Ni-Cu-Nb
1935 | 4 | 49 | 11 | 27 | 9 | 80.95276 | 0.2817571 | 0.09908577 | 591.523 | 0 | 0 | 0 |  | Fe-Cr-Ni-Cu-Nb
1936 | 3 | 53 | 14 | 22 | 7 | 85.18442 | 0.273405 | 0.09078805 | 535.4191 | 0 | 0 | 0 |  | Fe-Cr-Ni-Cu-Nb
1937 | 6 | 21 | 3 | 51 | 19 | 59.6383 | 0.3289109 | 0.1285533 | 703.8563 | 0 | 0 | 0 |  | Fe-Cr-Ni-Cu-Nb
1938 | 7 | 27 | 5 | 44 | 17 | 64.38513 | 0.318381 | 0.1243866 | 711.7606 | 0 | 0 | 0 |  | Fe-Cr-Ni-Cu-Nb
1939 | 8 | 32 | 7 | 38 | 16 | 68.22976 | 0.3104083 | 0.1224595 | 728.5491 | 0 | 0 | 0 |  | Fe-Cr-Ni-Cu-Nb
1940 | 8 | 36 | 10 | 32 | 14 | 72.17992 | 0.3023033 | 0.1178625 | 716.9751 | 0 | 0 | 0 |  | Fe-Cr-Ni-Cu-Nb
1941 | 9 | 40 | 14 | 26 | 11 | 76.99673 | 0.292613 | 0.1098261 | 673.7119 | 0 | 0 | 0 |  | Fe-Cr-Ni-Cu-Nb
1942 | 8 | 44 | 18 | 21 | 9 | 81.00767 | 0.2848474 | 0.1032802 | 635.703 | 0 | 0 | 0 |  | Fe-Cr-Ni-Cu-Nb
1943 | 7 | 46 | 23 | 16 | 7 | 84.50276 | 0.2787274 | 0.09568394 | 582.6695 | 0 | 0 | 0 |  | Fe-Cr-Ni-Cu-Nb
1944 | 4 | 12 | 3 | 52 | 29 | 52.13548 | 0.3493299 | 0.1433153 | 758.9097 | 0 | 0 | 0 |  | Fe-Cr-Ni-Cu-Nb
1945 | 8 | 16 | 4 | 46 | 27 | 55.94227 | 0.3406787 | 0.1419411 | 794.0046 | 0 | 0 | 0 |  | Fe-Cr-Ni-Cu-Nb
1946 | 10 | 21 | 6 | 39 | 24 | 60.43064 | 0.3305688 | 0.1385499 | 813.8359 | 0 | 0 | 0 |  | Fe-Cr-Ni-Cu-Nb
1947 | 12 | 25 | 9 | 34 | 21 | 64.56683 | 0.3215037 | 0.1352688 | 824.9392 | 0 | 0 | 0 |  | Fe-Cr-Ni-Cu-Nb
1948 | 13 | 28 | 13 | 29 | 17 | 68.82281 | 0.3123679 | 0.1286948 | 799.804 | 0 | 0 | 0 |  | Fe-Cr-Ni-Cu-Nb
1949 | 14 | 31 | 17 | 24 | 14 | 72.85453 | 0.304206 | 0.122442 | 772.0844 | 0 | 0 | 0 |  | Fe-Cr-Ni-Cu-Nb
1950 | 13 | 34 | 23 | 19 | 11 | 76.96493 | 0.2963233 | 0.1148535 | 727.397 | 0 | 0 | 0 |  | Fe-Cr-Ni-Cu-Nb
1951 | 12 | 36 | 29 | 15 | 8 | 80.63048 | 0.2895256 | 0.1037325 | 642.7326 | 0 | 0 | 0 |  | Fe-Cr-Ni-Cu-Nb
1952 | 9 | 37 | 36 | 12 | 6 | 83.02147 | 0.285687 | 0.0954078 | 576.0075 | 0 | 0 | 0 |  | Fe-Cr-Ni-Cu-Nb
1953 | 6 | 10 | 3 | 43 | 38 | 50.20377 | 0.356848 | 0.1481062 | 789.8568 | 0 | 0 | 0 |  | Fe-Cr-Ni-Cu-Nb
1954 | 10 | 13 | 4 | 38 | 34 | 53.7386 | 0.3484769 | 0.1473195 | 827.3973 | 0 | 0 | 0 |  | Fe-Cr-Ni-Cu-Nb
1955 | 14 | 16 | 7 | 33 | 29 | 58.09093 | 0.3384679 | 0.145847 | 864.5555 | 0 | 0 | 0 |  | Fe-Cr-Ni-Cu-Nb
1956 | 17 | 19 | 10 | 29 | 25 | 62.07504 | 0.3295336 | 0.1432933 | 883.8673 | 0 | 0 | 0 |  | Fe-Cr-Ni-Cu-Nb
1957 | 19 | 21 | 15 | 25 | 20 | 66.23578 | 0.3205579 | 0.1379927 | 872.5673 | 0 | 0 | 0 |  | Fe-Cr-Ni-Cu-Nb
1958 | 19 | 24 | 20 | 21 | 16 | 70.36708 | 0.311888 | 0.1309663 | 840.016 | 0 | 0 | 0 |  | Fe-Cr-Ni-Cu-Nb
1959 | 18 | 26 | 26 | 17 | 12 | 74.31825 | 0.3040464 | 0.1209286 | 771.4681 | 0 | 0 | 0 |  | Fe-Cr-Ni-Cu-Nb
1960 | 17 | 28 | 34 | 13 | 9 | 77.8914 | 0.2976788 | 0.1116032 | 704.7964 | 0 | 0 | 0 |  | Fe-Cr-Ni-Cu-Nb
1961 | 12 | 28 | 43 | 11 | 6 | 80.13334 | 0.2940639 | 0.09748764 | 582.7412 | 1 | 0 | 0 |  | Fe-Cr-Ni-Cu-Nb
1962 | 9 | 8 | 3 | 35 | 45 | 48.97507 | 0.3619524 | 0.1485658 | 789.2544 | 0 | 0 | 0 |  | Fe-Cr-Ni-Cu-Nb
1963 | 14 | 10 | 5 | 31 | 39 | 52.63981 | 0.3531895 | 0.1505828 | 851.6722 | 0 | 0 | 0 |  | Fe-Cr-Ni-Cu-Nb
1964 | 19 | 12 | 8 | 27 | 33 | 56.7797 | 0.3435995 | 0.1509622 | 904.3042 | 0 | 0 | 0 |  | Fe-Cr-Ni-Cu-Nb
1965 | 22 | 14 | 12 | 24 | 28 | 60.5525 | 0.3350896 | 0.149572 | 933.5814 | 0 | 0 | 0 |  | Fe-Cr-Ni-Cu-Nb
1966 | 24 | 16 | 17 | 20 | 23 | 64.59128 | 0.3264407 | 0.1456934 | 938.6184 | 0 | 0 | 0 |  | Fe-Cr-Ni-Cu-Nb
1967 | 25 | 18 | 22 | 17 | 18 | 68.59402 | 0.317896 | 0.1382584 | 902.1263 | 0 | 0 | 0 |  | Fe-Cr-Ni-Cu-Nb
1968 | 24 | 20 | 30 | 13 | 13 | 73.03017 | 0.3091581 | 0.1270565 | 827.0728 | 0 | 0 | 0 |  | Fe-Cr-Ni-Cu-Nb
1969 | 22 | 20 | 38 | 11 | 9 | 75.84366 | 0.3040303 | 0.1130927 | 708.6991 | 1 | 0 | 0 |  | Fe-Cr-Ni-Cu-Nb
1970 | 16 | 20 | 50 | 8 | 6 | 78.24658 | 0.3006794 | 0.09885107 | 588.5957 | 1 | 1 | 1 | 588.5957 | Fe-Cr-Ni-Cu-Nb
1971 | 14 | 7 | 3 | 25 | 50 | 49.07887 | 0.3636801 | 0.1475441 | 792.6866 | 0 | 0 | 0 |  | Fe-Cr-Ni-Cu-Nb
1972 | 21 | 8 | 6 | 23 | 42 | 53.17065 | 0.3537967 | 0.1534607 | 892.4584 | 0 | 0 | 0 |  | Fe-Cr-Ni-Cu-Nb
1973 | 26 | 9 | 9 | 20 | 36 | 56.71261 | 0.34569 | 0.1550871 | 950.1353 | 0 | 0 | 0 |  | Fe-Cr-Ni-Cu-Nb
1974 | 28 | 11 | 13 | 18 | 29 | 60.7497 | 0.3363082 | 0.152526 | 970.1592 | 0 | 0 | 0 |  | Fe-Cr-Ni-Cu-Nb
1975 | 30 | 12 | 18 | 16 | 24 | 64.09403 | 0.3290431 | 0.1491544 | 972.1957 | 0 | 0 | 0 |  | Fe-Cr-Ni-Cu-Nb
1976 | 31 | 14 | 25 | 13 | 18 | 68.64419 | 0.3194681 | 0.140631 | 930.5122 | 0 | 0 | 0 |  | Fe-Cr-Ni-Cu-Nb
1977 | 30 | 15 | 32 | 10 | 13 | 72.40095 | 0.3120855 | 0.1283839 | 838.655 | 0 | 0 | 0 |  | Fe-Cr-Ni-Cu-Nb
1978 | 26 | 15 | 42 | 8 | 8 | 75.69522 | 0.3061079 | 0.1086462 | 668.5476 | 1 | 0 | 0 |  | Fe-Cr-Ni-Cu-Nb
1979 | 19 | 15 | 55 | 6 | 5 | 77.77523 | 0.3033189 | 0.0926394 | 530.2681 | 1 | 1 | 1 | 530.2681 | Fe-Cr-Ni-Cu-Nb
1980 | 21 | 7 | 3 | 17 | 52 | 50.54889 | 0.3615053 | 0.1484154 | 826.3544 | 0 | 0 | 0 |  | Fe-Cr-Ni-Cu-Nb
1981 | 28 | 7 | 6 | 16 | 43 | 54.34412 | 0.3523706 | 0.1552308 | 929.963 | 0 | 0 | 0 |  | Fe-Cr-Ni-Cu-Nb
1982 | 33 | 7 | 9 | 15 | 36 | 57.57967 | 0.3447901 | 0.1569415 | 982.7715 | 0 | 0 | 0 |  | Fe-Cr-Ni-Cu-Nb
1983 | 36 | 8 | 14 | 13 | 30 | 61.18529 | 0.3367895 | 0.1561125 | 1016.26 | 0 | 0 | 0 |  | Fe-Cr-Ni-Cu-Nb
1984 | 38 | 9 | 19 | 11 | 24 | 64.84884 | 0.3288309 | 0.1512361 | 1006.438 | 0 | 0 | 0 |  | Fe-Cr-Ni-Cu-Nb
1985 | 38 | 10 | 25 | 9 | 18 | 68.62245 | 0.3208982 | 0.1416372 | 944.6395 | 0 | 0 | 0 |  | Fe-Cr-Ni-Cu-Nb
1986 | 37 | 11 | 33 | 7 | 12 | 72.75179 | 0.3125888 | 0.1254791 | 815.1645 | 1 | 0 | 0 |  | Fe-Cr-Ni-Cu-Nb
1987 | 32 | 12 | 44 | 5 | 7 | 76.39129 | 0.3059304 | 0.1038734 | 628.8126 | 1 | 0 | 0 |  | Fe-Cr-Ni-Cu-Nb
1988 | 23 | 12 | 57 | 4 | 4 | 78.10173 | 0.3037185 | 0.08477592 | 462.8158 | 1 | 1 | 1 | 462.8158 | Fe-Cr-Ni-Cu-Nb
1989 | 37 | 5 | 6 | 10 | 42 | 55.88016 | 0.3499436 | 0.1578505 | 978.2553 | 0 | 0 | 0 |  | Fe-Cr-Ni-Cu-Nb
1990 | 41 | 5 | 9 | 10 | 35 | 58.91873 | 0.342771 | 0.1585647 | 1018.841 | 0 | 0 | 0 |  | Fe-Cr-Ni-Cu-Nb
1991 | 44 | 6 | 13 | 9 | 28 | 62.69846 | 0.3341728 | 0.1552909 | 1027.841 | 0 | 0 | 0 |  | Fe-Cr-Ni-Cu-Nb
1992 | 45 | 7 | 18 | 8 | 22 | 66.19266 | 0.3264975 | 0.148653 | 995.8024 | 0 | 0 | 0 |  | Fe-Cr-Ni-Cu-Nb
1993 | 45 | 8 | 25 | 6 | 16 | 70.16156 | 0.318337 | 0.1372144 | 915.5527 | 0 | 0 | 0 |  | Fe-Cr-Ni-Cu-Nb
1994 | 43 | 9 | 32 | 5 | 11 | 73.4901 | 0.311592 | 0.1216166 | 783.7704 | 1 | 0 | 0 |  | Fe-Cr-Ni-Cu-Nb
1995 | 38 | 11 | 43 | 3 | 6 | 77.52975 | 0.3040092 | 0.09760422 | 577.4138 | 1 | 0 | 0 |  | Fe-Cr-Ni-Cu-Nb
1996 | 50 | 3 | 9 | 6 | 32 | 60.96977 | 0.3388983 | 0.1589044 | 1048.897 | 0 | 0 | 0 |  | Fe-Cr-Ni-Cu-Nb
1997 | 52 | 4 | 13 | 6 | 25 | 64.60624 | 0.3305555 | 0.153098 | 1027.826 | 0 | 0 | 0 |  | Fe-Cr-Ni-Cu-Nb
1998 | 53 | 5 | 18 | 5 | 19 | 68.23319 | 0.3227075 | 0.1437975 | 967.516 | 0 | 0 | 0 |  | Fe-Cr-Ni-Cu-Nb
1999 | 53 | 6 | 23 | 4 | 13 | 72.05669 | 0.3146003 | 0.127944 | 837.4405 | 0 | 0 | 0 |  | Fe-Cr-Ni-Cu-Nb
2000 | 50 | 8 | 30 | 4 | 8 | 75.57803 | 0.3071446 | 0.1074927 | 659.1723 | 1 | 0 | 0 |  | Fe-Cr-Ni-Cu-Nb
2001 | 5 | 3 | 33 | 47 | 12 | 57.7173 | 0.3381626 | 0.1230032 | 634.2608 | 1 | 0 | 0 |  | Fe-Cr-Ni-Cu-Nb
2002 | 5 | 5 | 39 | 40 | 11 | 60.68874 | 0.3328988 | 0.1208725 | 646.3433 | 1 | 0 | 0 |  | Fe-Cr-Ni-Cu-Nb
2003 | 4 | 7 | 44 | 34 | 10 | 63.29355 | 0.3283239 | 0.1184289 | 649.5702 | 1 |  | 0 |  | Fe-Cr-Ni-Cu-Nb
2004 | 4 | 11 | 49 | 27 | 9 | 67.239 | 0.3209787 | 0.1151202 | 655.1665 | 1 | 0 | 0 |  | Fe-Cr-Ni-Cu-Nb
2005 | 3 | 14 | 53 | 22 | 7 | 70.72461 | 0.3143054 | 0.1063352 | 601.5131 | 1 | 0 | 0 |  | Fe-Cr-Ni-Cu-Nb
2006 | 6 | 3 | 21 | 51 | 19 | 53.65987 | 0.3469405 | 0.1389837 | 729.5174 | 0 | 0 | 0 |  | Fe-Cr-Ni-Cu-Nb
2007 | 7 | 5 | 27 | 44 | 17 | 56.95334 | 0.3404759 | 0.1363655 | 746.4103 | 1 | 0 | 0 |  | Fe-Cr-Ni-Cu-Nb
2008 | 8 | 7 | 32 | 38 | 16 | 59.77453 | 0.3352297 | 0.1350092 | 767.7796 | 1 | 0 | 0 |  | Fe-Cr-Ni-Cu-Nb
2009 | 8 | 10 | 36 | 32 | 14 | 63.15879 | 0.3284742 | 0.130539 | 762.5736 | 1 |  | 0 |  | Fe-Cr-Ni-Cu-Nb
2010 | 9 | 14 | 40 | 26 | 11 | 67.76199 | 0.3190446 | 0.1209351 | 715.8085 | 1 | 0 | 0 |  | Fe-Cr-Ni-Cu-Nb
2011 | 8 | 18 | 44 | 21 | 9 | 71.61221 | 0.3114368 | 0.1134822 | 676.795 | 1 | 0 | 0 |  | Fe-Cr-Ni-Cu-Nb
2012 | 7 | 23 | 46 | 16 | 7 | 75.96527 | 0.3026229 | 0.1043647 | 620.7571 | 1 | 0 | 0 |  | Fe-Cr-Ni-Cu-Nb
2013 | 4 | 3 | 12 | 52 | 29 | 49.32488 | 0.3578562 | 0.1497434 | 774.7257 | 0 | 0 | 0 |  | Fe-Cr-Ni-Cu-Nb
2014 | 8 | 4 | 16 | 46 | 27 | 52.1723 | 0.3519764 | 0.1493203 | 811.2993 | 0 | 0 | 0 |  | Fe-Cr-Ni-Cu-Nb
2015 | 10 | 6 | 21 | 39 | 24 | 55.57586 | 0.3449304 | 0.1478874 | 842.8887 | 0 | 0 | 0 |  | Fe-Cr-Ni-Cu-Nb
2016 | 12 | 9 | 25 | 34 | 21 | 59.32336 | 0.3368412 | 0.1438552 | 851.5507 | 0 | 0 | 0 |  | Fe-Cr-Ni-Cu-Nb
2017 | 13 | 13 | 28 | 29 | 17 | 63.72399 | 0.3271211 | 0.1362938 | 826.9169 | 0 | 0 | 0 |  | Fe-Cr-Ni-Cu-Nb
2018 | 14 | 17 | 31 | 24 | 14 | 67.98862 | 0.3181272 | 0.1286892 | 795.1356 | 0 | 0 | 0 |  | Fe-Cr-Ni-Cu-Nb
2019 | 13 | 23 | 34 | 19 | 11 | 73.0503 | 0.3073907 | 0.1188182 | 741.2188 | 0 | 0 | 0 |  | Fe-Cr-Ni-Cu-Nb
2020 | 12 | 29 | 36 | 15 | 8 | 78.07997 | 0.2966619 | 0.106201 | 652.7118 | 0 | 0 | 0 |  | Fe-Cr-Ni-Cu-Nb
2021 | 9 | 36 | 37 | 12 | 6 | 82.65073 | 0.2867159 | 0.09572956 | 577.3393 | 0 | 0 | 0 |  | Fe-Cr-Ni-Cu-Nb
2022 | 6 | 3 | 10 | 43 | 38 | 48.11941 | 0.3630933 | 0.1537388 | 806.5352 | 0 | 0 | 0 |  | Fe-Cr-Ni-Cu-Nb
2023 | 10 | 4 | 13 | 38 | 34 | 50.9718 | 0.3566931 | 0.1547421 | 853.8312 | 0 | 0 | 0 |  | Fe-Cr-Ni-Cu-Nb
2024 | 14 | 7 | 16 | 33 | 29 | 55.23745 | 0.3468517 | 0.1524708 | 889.4529 | 0 | 0 | 0 |  | Fe-Cr-Ni-Cu-Nb
2025 | 17 | 10 | 19 | 29 | 25 | 59.17211 | 0.3379811 | 0.1486283 | 902.092 | 0 | 0 | 0 |  | Fe-Cr-Ni-Cu-Nb
2026 | 19 | 15 | 21 | 25 | 20 | 64.23627 | 0.3263183 | 0.1407624 | 880.9217 | 0 | 0 | 0 |  | Fe-Cr-Ni-Cu-Nb
2027 | 19 | 20 | 24 | 21 | 16 | 68.99606 | 0.3157981 | 0.1322037 | 842.037 | 0 | 0 | 0 |  | Fe-Cr-Ni-Cu-Nb
2028 | 18 | 26 | 26 | 17 | 12 | 74.31825 | 0.3040464 | 0.1204899 | 768.4208 | 0 | 0 | 0 |  | Fe-Cr-Ni-Cu-Nb
2029 | 17 | 34 | 28 | 13 | 9 | 80.03948 | 0.2916822 | 0.1082116 | 685.6211 | 0 | 0 | 0 |  | Fe-Cr-Ni-Cu-Nb
2030 | 12 | 43 | 28 | 11 | 6 | 85.68933 | 0.278666 | 0.09301716 | 565.6117 | 0 | 0 | 0 |  | Fe-Cr-Ni-Cu-Nb
2031 | 9 | 3 | 8 | 35 | 45 | 47.53786 | 0.3662135 | 0.1529094 | 803.8583 | 0 | 0 | 0 |  | Fe-Cr-Ni-Cu-Nb
2032 | 14 | 5 | 10 | 31 | 39 | 51.14261 | 0.3575941 | 0.1552469 | 871.0959 | 0 | 0 | 0 |  | Fe-Cr-Ni-Cu-Nb
2033 | 19 | 8 | 12 | 27 | 33 | 55.53964 | 0.3472147 | 0.1542549 | 918.6577 | 0 | 0 | 0 |  | Fe-Cr-Ni-Cu-Nb
2034 | 22 | 12 | 14 | 24 | 28 | 59.91864 | 0.3369225 | 0.150442 | 935.2409 | 0 | 0 | 0 |  | Fe-Cr-Ni-Cu-Nb
2035 | 24 | 17 | 16 | 20 | 23 | 64.91848 | 0.3255038 | 0.1444603 | 931.1091 | 0 | 0 | 0 |  | Fe-Cr-Ni-Cu-Nb
2036 | 25 | 22 | 18 | 17 | 18 | 69.94659 | 0.314057 | 0.1354267 | 887.3468 | 0 | 0 | 0 |  | Fe-Cr-Ni-Cu-Nb
2037 | 24 | 30 | 20 | 13 | 13 | 76.53403 | 0.2993264 | 0.1218673 | 801.8028 | 0 | 0 | 0 |  | Fe-Cr-Ni-Cu-Nb
2038 | 22 | 38 | 20 | 11 | 9 | 82.33874 | 0.2859458 | 0.106288 | 679.9716 | 0 | 0 | 0 |  | Fe-Cr-Ni-Cu-Nb
2039 | 16 | 50 | 20 | 8 | 6 | 89.35572 | 0.2700462 | 0.09045067 | 557.6804 | 0 | 0 | 0 |  | Fe-Cr-Ni-Cu-Nb
2040 | 14 | 3 | 7 | 25 | 50 | 47.94726 | 0.3669918 | 0.1521138 | 813.6337 | 0 | 0 | 0 |  | Fe-Cr-Ni-Cu-Nb
2041 | 21 | 6 | 8 | 23 | 42 | 52.58518 | 0.355499 | 0.1550591 | 898.5228 | 0 | 0 | 0 |  | Fe-Cr-Ni-Cu-Nb
2042 | 26 | 9 | 9 | 20 | 36 | 56.71261 | 0.34569 | 0.1550871 | 950.1353 | 0 | 0 | 0 |  | Fe-Cr-Ni-Cu-Nb
2043 | 28 | 13 | 11 | 18 | 29 | 61.38538 | 0.3344855 | 0.1518833 | 971.1123 | 0 | 0 | 0 |  | Fe-Cr-Ni-Cu-Nb
2044 | 30 | 18 | 12 | 16 | 24 | 66.04432 | 0.3234896 | 0.1456715 | 958.0893 | 0 | 0 | 0 |  | Fe-Cr-Ni-Cu-Nb
2045 | 31 | 25 | 14 | 13 | 18 | 72.32997 | 0.3090767 | 0.1346174 | 902.3228 | 0 | 0 | 0 |  | Fe-Cr-Ni-Cu-Nb
2046 | 30 | 32 | 15 | 10 | 13 | 78.35045 | 0.2954674 | 0.1212283 | 809.0315 | 0 | 0 | 0 |  | Fe-Cr-Ni-Cu-Nb
2047 | 26 | 42 | 15 | 8 | 8 | 85.59502 | 0.2786997 | 0.1010375 | 644.9626 | 0 | 0 | 0 |  | Fe-Cr-Ni-Cu-Nb
2048 | 19 | 55 | 15 | 6 | 5 | 92.68942 | 0.2623766 | 0.08305114 | 499.6337 | 0 | 0 | 0 |  | Fe-Cr-Ni-Cu-Nb
2049 | 21 | 3 | 7 | 17 | 52 | 49.43535 | 0.3647268 | 0.152047 | 841.3583 | 0 | 0 | 0 |  | Fe-Cr-Ni-Cu-Nb
2050 | 28 | 6 | 7 | 16 | 43 | 54.05269 | 0.3532095 | 0.1560136 | 933.0963 | 0 | 0 | 0 |  | Fe-Cr-Ni-Cu-Nb
2051 | 33 | 9 | 7 | 15 | 36 | 58.1848 | 0.3430565 | 0.1555559 | 977.3528 | 0 | 0 | 0 |  | Fe-Cr-Ni-Cu-Nb
2052 | 36 | 14 | 8 | 13 | 30 | 63.0496 | 0.3314856 | 0.151786 | 995.4333 | 0 | 0 | 0 |  | Fe-Cr-Ni-Cu-Nb
2053 | 38 | 19 | 9 | 11 | 24 | 68.07007 | 0.3197316 | 0.1452632 | 979.1744 | 0 | 0 | 0 |  | Fe-Cr-Ni-Cu-Nb
2054 | 38 | 25 | 10 | 9 | 18 | 73.6868 | 0.3067011 | 0.1346312 | 916.7677 | 0 | 0 | 0 |  | Fe-Cr-Ni-Cu-Nb
2055 | 37 | 33 | 11 | 7 | 12 | 80.48992 | 0.2910894 | 0.1174959 | 786.03 | 0 | 0 | 0 |  | Fe-Cr-Ni-Cu-Nb
2056 | 32 | 44 | 12 | 5 | 7 | 88.08172 | 0.2737551 | 0.09577721 | 605.4913 | 0 | 0 | 0 |  | Fe-Cr-Ni-Cu-Nb
2057 | 23 | 57 | 12 | 4 | 4 | 94.98636 | 0.257564 | 0.0761948 | 443.192 | 0 | 0 | 0 |  | Fe-Cr-Ni-Cu-Nb
2058 | 37 | 6 | 5 | 10 | 42 | 56.17308 | 0.349108 | 0.1571086 | 975.2251 | 0 | 0 | 0 |  | Fe-Cr-Ni-Cu-Nb
2059 | 41 | 9 | 5 | 10 | 35 | 60.13521 | 0.3393133 | 0.155949 | 1008.581 | 0 | 0 | 0 |  | Fe-Cr-Ni-Cu-Nb
2060 | 44 | 13 | 6 | 9 | 28 | 64.91437 | 0.3279102 | 0.1513267 | 1012.721 | 0 | 0 | 0 |  | Fe-Cr-Ni-Cu-Nb
2061 | 45 | 18 | 7 | 8 | 22 | 69.8046 | 0.3163488 | 0.1432515 | 975.6379 | 0 | 0 | 0 |  | Fe-Cr-Ni-Cu-Nb
2062 | 45 | 25 | 8 | 6 | 16 | 75.96646 | 0.3021611 | 0.1303066 | 890.6847 | 0 | 0 | 0 |  | Fe-Cr-Ni-Cu-Nb
2063 | 43 | 32 | 9 | 5 | 11 | 81.61999 | 0.2890866 | 0.1143444 | 761.0984 | 0 | 0 | 0 |  | Fe-Cr-Ni-Cu-Nb
2064 | 38 | 43 | 11 | 3 | 6 | 89.17055 | 0.2720965 | 0.09071116 | 561.3084 | 0 | 0 | 0 |  | Fe-Cr-Ni-Cu-Nb
2065 | 50 | 9 | 3 | 6 | 32 | 62.82333 | 0.3336685 | 0.155357 | 1035.494 | 0 | 0 | 0 |  | Fe-Cr-Ni-Cu-Nb
2066 | 52 | 13 | 4 | 6 | 25 | 67.5019 | 0.3224223 | 0.1485741 | 1011.788 | 0 | 0 | 0 |  | Fe-Cr-Ni-Cu-Nb
2067 | 53 | 18 | 5 | 5 | 19 | 72.57438 | 0.3105886 | 0.1383504 | 949.5861 | 0 | 0 | 0 |  | Fe-Cr-Ni-Cu-Nb
2068 | 53 | 23 | 6 | 4 | 13 | 78.0139 | 0.2980799 | 0.1227884 | 826.1814 | 0 | 0 | 0 |  | Fe-Cr-Ni-Cu-Nb
2069 | 50 | 30 | 8 | 4 | 8 | 83.49217 | 0.285318 | 0.102451 | 650.2528 | 0 | 0 | 0 |  | Fe-Cr-Ni-Cu-Nb
2070 | 33 | 3 | 12 | 47 | 5 | 62.90149 | 0.3232072 | 0.08401194 | 365.7345 | 0 | 0 | 0 |  | Fe-Cr-Ni-Cu-Nb
2071 | 39 | 5 | 11 | 40 | 5 | 65.84304 | 0.3177712 | 0.08426616 | 385.0027 | 0 | 0 | 0 |  | Fe-Cr-Ni-Cu-Nb
2072 | 44 | 7 | 10 | 34 | 4 | 68.97324 | 0.3115913 | 0.07713674 | 347.5385 | 0 | 0 | 0 |  | Fe-Cr-Ni-Cu-Nb
2073 | 49 | 11 | 9 | 27 | 4 | 72.69835 | 0.3045437 | 0.07721549 | 365.8191 | 0 | 0 | 0 |  | Fe-Cr-Ni-Cu-Nb
2074 | 53 | 14 | 7 | 22 | 3 | 76.02291 | 0.2977865 | 0.06869442 | 313.647 | 0 | 0 | 0 |  | Fe-Cr-Ni-Cu-Nb
2075 | 21 | 3 | 19 | 51 | 6 | 60.60244 | 0.3284128 | 0.09117075 | 403.4609 | 1 |  | 0 |  | Fe-Cr-Ni-Cu-Nb
2076 | 27 | 5 | 17 | 44 | 7 | 63.00328 | 0.3241663 | 0.09701787 | 465.9534 | 1 | 0 | 0 |  | Fe-Cr-Ni-Cu-Nb
2077 | 32 | 7 | 16 | 38 | 8 | 65.15924 | 0.3205019 | 0.1023636 | 526.273 | 0 | 0 | 0 |  | Fe-Cr-Ni-Cu-Nb
2078 | 36 | 10 | 14 | 32 | 8 | 67.94521 | 0.3149848 | 0.1022392 | 545.7487 | 0 | 0 | 0 |  | Fe-Cr-Ni-Cu-Nb
2079 | 40 | 14 | 11 | 26 | 9 | 70.62759 | 0.3097892 | 0.1065078 | 603.4952 | 0 | 0 | 0 |  | Fe-Cr-Ni-Cu-Nb
2080 | 44 | 18 | 9 | 21 | 8 | 74.19661 | 0.3023499 | 0.1015853 | 582.5291 | 0 | 0 | 0 |  | Fe-Cr-Ni-Cu-Nb
2081 | 46 | 23 | 7 | 16 | 7 | 78.09829 | 0.2941482 | 0.09621507 | 556.1881 | 0 | 0 | 0 |  | Fe-Cr-Ni-Cu-Nb
2082 | 12 | 3 | 29 | 52 | 4 | 60.80556 | 0.3282813 | 0.07876918 | 315.0435 | 1 |  | 0 |  | Fe-Cr-Ni-Cu-Nb
2083 | 16 | 4 | 27 | 46 | 8 | 61.08306 | 0.3293992 | 0.1040654 | 507.6537 | 1 | 0 | 0 |  | Fe-Cr-Ni-Cu-Nb
2084 | 21 | 6 | 24 | 39 | 10 | 62.75615 | 0.3268088 | 0.1130119 | 598.4297 | 1 | 0 | 0 |  | Fe-Cr-Ni-Cu-Nb
2085 | 25 | 9 | 21 | 34 | 12 | 64.40517 | 0.3238411 | 0.1201472 | 678.1171 | 0 | 0 | 0 |  | Fe-Cr-Ni-Cu-Nb
2086 | 28 | 13 | 17 | 29 | 13 | 66.62677 | 0.3191633 | 0.122521 | 721.4352 | 0 | 0 | 0 |  | Fe-Cr-Ni-Cu-Nb
2087 | 31 | 17 | 14 | 24 | 14 | 68.93004 | 0.3145161 | 0.1247803 | 765.3415 | 0 | 0 | 0 |  | Fe-Cr-Ni-Cu-Nb
2088 | 34 | 23 | 11 | 19 | 13 | 73.02961 | 0.3055026 | 0.1206108 | 758.9217 | 0 | 0 | 0 |  | Fe-Cr-Ni-Cu-Nb
2089 | 36 | 29 | 8 | 15 | 12 | 76.87953 | 0.2969412 | 0.1162678 | 744.2003 | 0 | 0 | 0 |  | Fe-Cr-Ni-Cu-Nb
2090 | 37 | 36 | 6 | 12 | 9 | 82.11126 | 0.2850167 | 0.1038357 | 652.1449 | 0 | 0 | 0 |  | Fe-Cr-Ni-Cu-Nb
2091 | 10 | 3 | 38 | 43 | 6 | 62.04003 | 0.3286508 | 0.09501577 | 443.0643 | 1 |  | 0 |  | Fe-Cr-Ni-Cu-Nb
2092 | 13 | 4 | 34 | 38 | 10 | 61.70615 | 0.3305375 | 0.1154143 | 610.3238 | 1 | 0 | 0 |  | Fe-Cr-Ni-Cu-Nb
2093 | 16 | 7 | 29 | 33 | 14 | 62.20899 | 0.3301576 | 0.1289988 | 739.7706 | 0 | 0 | 0 |  | Fe-Cr-Ni-Cu-Nb
2094 | 19 | 10 | 25 | 29 | 17 | 63.04569 | 0.3287838 | 0.1361143 | 818.9526 | 0 | 0 | 0 |  | Fe-Cr-Ni-Cu-Nb
2095 | 21 | 15 | 20 | 25 | 19 | 64.84368 | 0.3247613 | 0.1385891 | 865.1105 | 0 | 0 | 0 |  | Fe-Cr-Ni-Cu-Nb
2096 | 24 | 20 | 16 | 21 | 19 | 67.6815 | 0.3183317 | 0.1368456 | 878.3675 | 0 | 0 | 0 |  | Fe-Cr-Ni-Cu-Nb
2097 | 26 | 26 | 12 | 17 | 18 | 71.31237 | 0.3099604 | 0.132882 | 872.8913 | 0 | 0 | 0 |  | Fe-Cr-Ni-Cu-Nb
2098 | 28 | 34 | 9 | 13 | 17 | 75.76777 | 0.2998857 | 0.1286981 | 868.0348 | 0 | 0 | 0 |  | Fe-Cr-Ni-Cu-Nb
2099 | 28 | 43 | 6 | 11 | 12 | 82.47934 | 0.2838707 | 0.1129226 | 747.825 | 0 | 0 | 0 |  | Fe-Cr-Ni-Cu-Nb
2100 | 8 | 3 | 45 | 35 | 9 | 62.4779 | 0.3304869 | 0.1135424 | 601.0722 | 1 | 0 | 0 |  | Fe-Cr-Ni-Cu-Nb
2101 | 10 | 5 | 39 | 31 | 14 | 61.67254 | 0.3329336 | 0.131958 | 762.3396 | 1 | 0 | 0 |  | Fe-Cr-Ni-Cu-Nb
2102 | 12 | 8 | 33 | 27 | 19 | 61.37163 | 0.3341005 | 0.143442 | 873.3239 | 0 | 0 | 0 |  | Fe-Cr-Ni-Cu-Nb
2103 | 14 | 12 | 28 | 24 | 22 | 62.2402 | 0.3321762 | 0.1470792 | 923.38 | 0 | 0 | 0 |  | Fe-Cr-Ni-Cu-Nb
2104 | 16 | 17 | 23 | 20 | 24 | 64.00099 | 0.3282283 | 0.1476815 | 954.2506 | 0 | 0 | 0 |  | Fe-Cr-Ni-Cu-Nb
2105 | 18 | 22 | 18 | 17 | 25 | 65.97341 | 0.3235378 | 0.1463328 | 965.4761 | 0 | 0 | 0 |  | Fe-Cr-Ni-Cu-Nb
2106 | 20 | 30 | 13 | 13 | 24 | 70.168 | 0.3136425 | 0.141771 | 962.9691 | 0 | 0 | 0 |  | Fe-Cr-Ni-Cu-Nb
2107 | 20 | 38 | 9 | 11 | 22 | 74.37967 | 0.3033459 | 0.1361955 | 941.0781 | 0 | 0 | 0 |  | Fe-Cr-Ni-Cu-Nb
2108 | 20 | 50 | 6 | 8 | 16 | 82.78546 | 0.2835364 | 0.1213931 | 843.6406 | 0 | 0 | 0 |  | Fe-Cr-Ni-Cu-Nb
2109 | 7 | 3 | 50 | 25 | 14 | 62.3457 | 0.3339171 | 0.1354748 | 805.3393 | 1 |  | 0 |  | Fe-Cr-Ni-Cu-Nb
2110 | 8 | 6 | 42 | 23 | 21 | 60.63482 | 0.3377551 | 0.1509999 | 941.8626 | 1 | 0 | 0 |  | Fe-Cr-Ni-Cu-Nb
2111 | 9 | 9 | 36 | 20 | 26 | 60.08521 | 0.3391787 | 0.156581 | 997.0473 | 0 | 0 | 0 |  | Fe-Cr-Ni-Cu-Nb
2112 | 11 | 13 | 29 | 18 | 28 | 60.92019 | 0.3368464 | 0.1555622 | 1001.501 | 0 | 0 | 0 |  | Fe-Cr-Ni-Cu-Nb
2113 | 12 | 18 | 24 | 16 | 30 | 62.24209 | 0.3334791 | 0.1541791 | 1008.012 | 0 | 0 | 0 |  | Fe-Cr-Ni-Cu-Nb
2114 | 14 | 25 | 18 | 13 | 31 | 64.87884 | 0.3270091 | 0.1507097 | 1007.533 | 0 | 0 | 0 |  | Fe-Cr-Ni-Cu-Nb
2115 | 15 | 32 | 13 | 10 | 30 | 68.23669 | 0.3188704 | 0.146405 | 1000.586 | 0 | 0 | 0 |  | Fe-Cr-Ni-Cu-Nb
2116 | 15 | 42 | 8 | 8 | 26 | 73.98065 | 0.3046956 | 0.1390598 | 974.3233 | 0 | 0 | 0 |  | Fe-Cr-Ni-Cu-Nb
2117 | 15 | 55 | 5 | 6 | 19 | 82.90439 | 0.283383 | 0.1249411 | 886.8556 | 0 | 0 | 0 |  | Fe-Cr-Ni-Cu-Nb
2118 | 7 | 3 | 52 | 17 | 21 | 61.05352 | 0.3391679 | 0.1551943 | 992.6444 | 1 | 0 | 0 |  | Fe-Cr-Ni-Cu-Nb
2119 | 7 | 6 | 43 | 16 | 28 | 59.05735 | 0.3432736 | 0.1626342 | 1047.902 | 0 | 0 | 0 |  | Fe-Cr-Ni-Cu-Nb
2120 | 7 | 9 | 36 | 15 | 33 | 58.06217 | 0.345203 | 0.1635322 | 1049.341 | 0 | 0 | 0 |  | Fe-Cr-Ni-Cu-Nb
2121 | 8 | 14 | 30 | 13 | 36 | 58.97048 | 0.3427446 | 0.161014 | 1042.482 | 0 | 0 | 0 |  | Fe-Cr-Ni-Cu-Nb
2122 | 9 | 19 | 24 | 11 | 38 | 60.1324 | 0.3396689 | 0.1574002 | 1026.179 | 0 | 0 | 0 |  | Fe-Cr-Ni-Cu-Nb
2123 | 10 | 25 | 18 | 9 | 38 | 62.32357 | 0.334043 | 0.1530111 | 1011.37 | 0 | 0 | 0 |  | Fe-Cr-Ni-Cu-Nb
2124 | 11 | 33 | 12 | 7 | 37 | 65.70532 | 0.3254857 | 0.1477202 | 996.984 | 0 | 0 | 0 |  | Fe-Cr-Ni-Cu-Nb
2125 | 12 | 44 | 7 | 5 | 32 | 72.05475 | 0.309846 | 0.1413836 | 990.488 | 0 | 0 | 0 |  | Fe-Cr-Ni-Cu-Nb
2126 | 12 | 57 | 4 | 4 | 23 | 81.50394 | 0.2869596 | 0.1291669 | 928.5348 | 0 | 0 | 0 |  | Fe-Cr-Ni-Cu-Nb
2127 | 5 | 6 | 42 | 10 | 37 | 56.48931 | 0.3506148 | 0.1705149 | 1100.967 | 0 | 0 | 0 |  | Fe-Cr-Ni-Cu-Nb
2128 | 5 | 9 | 35 | 10 | 41 | 55.78723 | 0.3516549 | 0.1674815 | 1065.01 | 0 | 0 | 0 |  | Fe-Cr-Ni-Cu-Nb
2129 | 6 | 13 | 28 | 9 | 44 | 56.05969 | 0.3505148 | 0.1627864 | 1027.995 | 0 | 0 | 0 |  | Fe-Cr-Ni-Cu-Nb
2130 | 7 | 18 | 22 | 8 | 45 | 57.39408 | 0.3468171 | 0.1578848 | 1001.684 | 0 | 0 | 0 |  | Fe-Cr-Ni-Cu-Nb
2131 | 8 | 25 | 16 | 6 | 45 | 59.91481 | 0.3403487 | 0.1521677 | 981.0768 | 0 | 0 | 0 |  | Fe-Cr-Ni-Cu-Nb
2132 | 9 | 32 | 11 | 5 | 43 | 63.07664 | 0.332216 | 0.147484 | 971.7195 | 0 | 0 | 0 |  | Fe-Cr-Ni-Cu-Nb
2133 | 11 | 43 | 6 | 3 | 38 | 69.24281 | 0.3169995 | 0.1418073 | 976.0277 | 0 | 0 | 0 |  | Fe-Cr-Ni-Cu-Nb
2134 | 3 | 9 | 32 | 6 | 50 | 53.12015 | 0.3586546 | 0.1639188 | 1003.041 | 0 | 0 | 0 |  | Fe-Cr-Ni-Cu-Nb
2135 | 4 | 13 | 25 | 6 | 52 | 53.57947 | 0.356907 | 0.1575707 | 953.6063 | 0 | 0 | 0 |  | Fe-Cr-Ni-Cu-Nb
2136 | 5 | 18 | 19 | 5 | 53 | 54.87369 | 0.3533196 | 0.1516499 | 919.17 | 0 | 0 | 0 |  | Fe-Cr-Ni-Cu-Nb
2137 | 6 | 23 | 13 | 4 | 53 | 56.38702 | 0.3491887 | 0.1462547 | 890.1858 | 0 | 0 | 0 |  | Fe-Cr-Ni-Cu-Nb
2138 | 8 | 30 | 8 | 4 | 50 | 59.76047 | 0.3403291 | 0.1426153 | 894.3592 | 0 | 0 | 0 |  | Fe-Cr-Ni-Cu-Nb
2139 | 3 | 33 | 12 | 47 | 5 | 72.05394 | 0.2976467 | 0.08060488 | 380.2449 | 0 | 0 | 0 |  | Fe-Cr-Ni-Cu-Nb
2140 | 5 | 39 | 11 | 40 | 5 | 76.30687 | 0.2890299 | 0.0801079 | 396.6691 | 0 | 0 | 0 |  | Fe-Cr-Ni-Cu-Nb
2141 | 7 | 44 | 10 | 34 | 4 | 80.64754 | 0.2799913 | 0.07300194 | 357.5784 | 0 | 0 | 0 |  | Fe-Cr-Ni-Cu-Nb
2142 | 11 | 49 | 9 | 27 | 4 | 84.67841 | 0.2726691 | 0.07297156 | 373.2776 | 0 | 0 | 0 |  | Fe-Cr-Ni-Cu-Nb
2143 | 14 | 53 | 7 | 22 | 3 | 88.61893 | 0.2646888 | 0.06487369 | 320.1004 | 0 | 0 | 0 |  | Fe-Cr-Ni-Cu-Nb
2144 | 3 | 21 | 19 | 51 | 6 | 66.01482 | 0.3131504 | 0.08970246 | 420.5326 | 0 | 0 | 0 |  | Fe-Cr-Ni-Cu-Nb
2145 | 5 | 27 | 17 | 44 | 7 | 69.6249 | 0.3057753 | 0.09459298 | 482.3533 | 0 | 0 | 0 |  | Fe-Cr-Ni-Cu-Nb
2146 | 7 | 32 | 16 | 38 | 8 | 72.61323 | 0.3000791 | 0.09940256 | 542.9036 | 0 | 0 | 0 |  | Fe-Cr-Ni-Cu-Nb
2147 | 10 | 36 | 14 | 32 | 8 | 75.8245 | 0.2936671 | 0.09875069 | 557.7668 | 0 | 0 | 0 |  | Fe-Cr-Ni-Cu-Nb
2148 | 14 | 40 | 11 | 26 | 9 | 78.50326 | 0.2887322 | 0.1020989 | 607.0344 | 0 | 0 | 0 |  | Fe-Cr-Ni-Cu-Nb
2149 | 18 | 44 | 9 | 21 | 8 | 82.1838 | 0.2812596 | 0.09679726 | 579.1117 | 0 | 0 | 0 |  | Fe-Cr-Ni-Cu-Nb
2150 | 23 | 46 | 7 | 16 | 7 | 85.33107 | 0.2752796 | 0.09187715 | 549.2995 | 0 | 0 | 0 |  | Fe-Cr-Ni-Cu-Nb
2151 | 3 | 12 | 29 | 52 | 4 | 63.54641 | 0.3205646 | 0.07902827 | 328.6763 | 1 | 0 | 0 |  | Fe-Cr-Ni-Cu-Nb
2152 | 4 | 16 | 27 | 46 | 8 | 64.61991 | 0.3195468 | 0.1033877 | 524.4155 | 1 | 0 | 0 |  | Fe-Cr-Ni-Cu-Nb
2153 | 6 | 21 | 24 | 39 | 10 | 67.18615 | 0.314619 | 0.1116611 | 616.6714 | 0 | 0 | 0 |  | Fe-Cr-Ni-Cu-Nb
2154 | 9 | 25 | 21 | 34 | 12 | 69.04756 | 0.311185 | 0.1184607 | 695.8581 | 0 | 0 | 0 |  | Fe-Cr-Ni-Cu-Nb
2155 | 13 | 28 | 17 | 29 | 13 | 71.01102 | 0.3073104 | 0.1204078 | 732.8198 | 0 | 0 | 0 |  | Fe-Cr-Ni-Cu-Nb
2156 | 17 | 31 | 14 | 24 | 14 | 73.01574 | 0.3035717 | 0.1224022 | 771.5159 | 0 | 0 | 0 |  | Fe-Cr-Ni-Cu-Nb
2157 | 23 | 34 | 11 | 19 | 13 | 76.28406 | 0.2968871 | 0.1186342 | 760.7038 | 0 | 0 | 0 |  | Fe-Cr-Ni-Cu-Nb
2158 | 29 | 36 | 8 | 15 | 12 | 78.97698 | 0.2914423 | 0.114538 | 740.3108 | 0 | 0 | 0 |  | Fe-Cr-Ni-Cu-Nb
2159 | 36 | 37 | 6 | 12 | 9 | 82.41922 | 0.2842181 | 0.1036154 | 651.6009 | 0 | 0 | 0 |  | Fe-Cr-Ni-Cu-Nb
2160 | 3 | 10 | 38 | 43 | 6 | 64.15786 | 0.3228124 | 0.09539708 | 457.5068 | 1 | 0 | 0 |  | Fe-Cr-Ni-Cu-Nb
2161 | 4 | 13 | 34 | 38 | 10 | 64.38622 | 0.3231875 | 0.1148394 | 624.9293 | 1 | 0 | 0 |  | Fe-Cr-Ni-Cu-Nb
2162 | 7 | 16 | 29 | 33 | 14 | 64.82525 | 0.3230233 | 0.1274306 | 748.192 | 0 | 0 | 0 |  | Fe-Cr-Ni-Cu-Nb
2163 | 10 | 19 | 25 | 29 | 17 | 65.59528 | 0.3218682 | 0.1341312 | 824.0769 | 0 | 0 | 0 |  | Fe-Cr-Ni-Cu-Nb
2164 | 15 | 21 | 20 | 25 | 19 | 66.52722 | 0.3202189 | 0.1369734 | 865.4948 | 0 | 0 | 0 |  | Fe-Cr-Ni-Cu-Nb
2165 | 20 | 24 | 16 | 21 | 19 | 68.80937 | 0.315312 | 0.1356831 | 877.1269 | 0 | 0 | 0 |  | Fe-Cr-Ni-Cu-Nb
2166 | 26 | 26 | 12 | 17 | 18 | 71.31237 | 0.3099604 | 0.1325813 | 870.0146 | 0 | 0 | 0 |  | Fe-Cr-Ni-Cu-Nb
2167 | 34 | 28 | 9 | 13 | 17 | 74.04877 | 0.3044023 | 0.1306099 | 874.5082 | 0 | 0 | 0 |  | Fe-Cr-Ni-Cu-Nb
2168 | 43 | 28 | 6 | 11 | 12 | 77.96339 | 0.2956105 | 0.1168568 | 759.7468 | 0 | 0 | 0 |  | Fe-Cr-Ni-Cu-Nb
2169 | 3 | 8 | 45 | 35 | 9 | 63.96801 | 0.3264462 | 0.113834 | 613.8722 | 1 | 0 | 0 |  | Fe-Cr-Ni-Cu-Nb
2170 | 5 | 10 | 39 | 31 | 14 | 63.12729 | 0.3289928 | 0.1314232 | 770.549 | 1 | 0 | 0 |  | Fe-Cr-Ni-Cu-Nb
2171 | 8 | 12 | 33 | 27 | 19 | 62.49898 | 0.3310519 | 0.1423866 | 875.2733 | 0 | 0 | 0 |  | Fe-Cr-Ni-Cu-Nb
2172 | 12 | 14 | 28 | 24 | 22 | 62.78942 | 0.3306949 | 0.1465393 | 924.1719 | 0 | 0 | 0 |  | Fe-Cr-Ni-Cu-Nb
2173 | 17 | 16 | 23 | 20 | 24 | 63.72892 | 0.3289585 | 0.1479946 | 954.3699 | 0 | 0 | 0 |  | Fe-Cr-Ni-Cu-Nb
2174 | 22 | 18 | 18 | 17 | 25 | 64.88871 | 0.3264373 | 0.1477043 | 967.6771 | 0 | 0 | 0 |  | Fe-Cr-Ni-Cu-Nb
2175 | 30 | 20 | 13 | 13 | 24 | 67.42393 | 0.3209165 | 0.1453428 | 972.5413 | 0 | 0 | 0 |  | Fe-Cr-Ni-Cu-Nb
2176 | 38 | 20 | 9 | 11 | 22 | 69.35575 | 0.3165851 | 0.1421629 | 958.3316 | 0 | 0 | 0 |  | Fe-Cr-Ni-Cu-Nb
2177 | 50 | 20 | 6 | 8 | 16 | 73.9991 | 0.3063664 | 0.1307552 | 877.9236 | 0 | 0 | 0 |  | Fe-Cr-Ni-Cu-Nb
2178 | 3 | 7 | 50 | 25 | 14 | 63.51585 | 0.3307969 | 0.1355451 | 816.495 | 1 | 0 | 0 |  | Fe-Cr-Ni-Cu-Nb
2179 | 6 | 8 | 42 | 23 | 21 | 61.1877 | 0.3362734 | 0.1505673 | 944.175 | 1 | 0 | 0 |  | Fe-Cr-Ni-Cu-Nb
2180 | 9 | 9 | 36 | 20 | 26 | 60.08521 | 0.3391787 | 0.156581 | 997.0473 | 0 | 0 | 0 |  | Fe-Cr-Ni-Cu-Nb
2181 | 13 | 11 | 29 | 18 | 28 | 60.38595 | 0.3382795 | 0.1558904 | 998.2145 | 0 | 0 | 0 |  | Fe-Cr-Ni-Cu-Nb
2182 | 18 | 12 | 24 | 16 | 30 | 60.66943 | 0.3376922 | 0.1563531 | 1010.262 | 0 | 0 | 0 |  | Fe-Cr-Ni-Cu-Nb
2183 | 25 | 14 | 18 | 13 | 31 | 62.0267 | 0.3346187 | 0.1554413 | 1021.578 | 0 | 0 | 0 |  | Fe-Cr-Ni-Cu-Nb
2184 | 32 | 15 | 13 | 10 | 30 | 63.74848 | 0.3307801 | 0.1533393 | 1022.164 | 0 | 0 | 0 |  | Fe-Cr-Ni-Cu-Nb
2185 | 42 | 15 | 8 | 8 | 26 | 66.5728 | 0.324209 | 0.1489078 | 1005.601 | 0 | 0 | 0 |  | Fe-Cr-Ni-Cu-Nb
2186 | 55 | 15 | 5 | 6 | 19 | 71.42345 | 0.3132216 | 0.1389224 | 944.4405 | 0 | 0 | 0 |  | Fe-Cr-Ni-Cu-Nb
2187 | 3 | 7 | 52 | 17 | 21 | 62.1653 | 0.3362322 | 0.1545161 | 999.3613 | 1 | 0 | 0 |  | Fe-Cr-Ni-Cu-Nb
2188 | 6 | 7 | 43 | 16 | 28 | 59.32258 | 0.3425677 | 0.1623417 | 1048.625 | 0 | 0 | 0 |  | Fe-Cr-Ni-Cu-Nb
2189 | 9 | 7 | 36 | 15 | 33 | 57.54834 | 0.3465773 | 0.1642301 | 1048.929 | 0 | 0 | 0 |  | Fe-Cr-Ni-Cu-Nb
2190 | 14 | 8 | 30 | 13 | 36 | 57.46647 | 0.3467673 | 0.1637462 | 1048.299 | 0 | 0 | 0 |  | Fe-Cr-Ni-Cu-Nb
2191 | 19 | 9 | 24 | 11 | 38 | 57.6516 | 0.3463013 | 0.1620844 | 1038.704 | 0 | 0 | 0 |  | Fe-Cr-Ni-Cu-Nb
2192 | 25 | 10 | 18 | 9 | 38 | 58.56557 | 0.3440709 | 0.1597405 | 1030.012 | 0 | 0 | 0 |  | Fe-Cr-Ni-Cu-Nb
2193 | 33 | 11 | 12 | 7 | 37 | 60.14404 | 0.3402732 | 0.1579251 | 1033.255 | 0 | 0 | 0 |  | Fe-Cr-Ni-Cu-Nb
2194 | 44 | 12 | 7 | 5 | 32 | 63.67223 | 0.3319489 | 0.1553258 | 1046.796 | 0 | 0 | 0 |  | Fe-Cr-Ni-Cu-Nb
2195 | 57 | 12 | 4 | 4 | 23 | 68.93261 | 0.3196842 | 0.1468135 | 1007.87 | 0 | 0 | 0 |  | Fe-Cr-Ni-Cu-Nb
2196 | 6 | 5 | 42 | 10 | 37 | 56.23784 | 0.3512827 | 0.1706896 | 1099.079 | 0 | 0 | 0 |  | Fe-Cr-Ni-Cu-Nb
2197 | 9 | 5 | 35 | 10 | 41 | 54.80609 | 0.3542751 | 0.168462 | 1060.36 | 0 | 0 | 0 |  | Fe-Cr-Ni-Cu-Nb
2198 | 13 | 6 | 28 | 9 | 44 | 54.37209 | 0.3550336 | 0.1650813 | 1026.06 | 0 | 0 | 0 |  | Fe-Cr-Ni-Cu-Nb
2199 | 18 | 7 | 22 | 8 | 45 | 54.75494 | 0.3538874 | 0.1622108 | 1006.905 | 0 | 0 | 0 |  | Fe-Cr-Ni-Cu-Nb
2200 | 25 | 8 | 16 | 6 | 45 | 55.82685 | 0.3512756 | 0.1599864 | 1003.029 | 0 | 0 | 0 |  | Fe-Cr-Ni-Cu-Nb
2201 | 32 | 9 | 11 | 5 | 43 | 57.46941 | 0.3471641 | 0.1587514 | 1012.763 | 0 | 0 | 0 |  | Fe-Cr-Ni-Cu-Nb
2202 | 43 | 11 | 6 | 3 | 38 | 61.23007 | 0.3381839 | 0.1580282 | 1051.295 | 0 | 0 | 0 |  | Fe-Cr-Ni-Cu-Nb
2203 | 9 | 3 | 32 | 6 | 50 | 51.72148 | 0.3623958 | 0.165976 | 1001.19 | 0 | 0 | 0 |  | Fe-Cr-Ni-Cu-Nb
2204 | 13 | 4 | 25 | 6 | 52 | 51.50545 | 0.3624735 | 0.1613179 | 958.0064 | 0 | 0 | 0 |  | Fe-Cr-Ni-Cu-Nb
2205 | 18 | 5 | 19 | 5 | 53 | 51.89186 | 0.361327 | 0.1578561 | 934.6827 | 0 | 0 | 0 |  | Fe-Cr-Ni-Cu-Nb
2206 | 23 | 6 | 13 | 4 | 53 | 52.45602 | 0.3597465 | 0.1547853 | 916.1642 | 0 | 0 | 0 |  | Fe-Cr-Ni-Cu-Nb
2207 | 30 | 8 | 8 | 4 | 50 | 54.61592 | 0.3541185 | 0.1548194 | 944.1265 | 0 | 0 | 0 |  | Fe-Cr-Ni-Cu-Nb
2208 | 33 | 5 | 12 | 47 | 3 | 64.69666 | 0.318432 | 0.06825101 | 263.7842 | 0 | 0 | 0 |  | Fe-Cr-Ni-Cu-Nb
2209 | 39 | 5 | 11 | 40 | 5 | 65.84304 | 0.3177712 | 0.08426616 | 385.0027 | 0 | 0 | 0 |  | Fe-Cr-Ni-Cu-Nb
2210 | 44 | 4 | 10 | 34 | 7 | 66.19641 | 0.3187033 | 0.09689256 | 489.2655 | 0 | 0 | 0 |  | Fe-Cr-Ni-Cu-Nb
2211 | 49 | 4 | 9 | 27 | 11 | 66.26256 | 0.3207009 | 0.1157798 | 657.6058 | 0 | 0 | 0 |  | Fe-Cr-Ni-Cu-Nb
2212 | 53 | 3 | 7 | 22 | 14 | 65.76731 | 0.3232103 | 0.1265381 | 757.0511 | 0 | 0 | 0 |  | Fe-Cr-Ni-Cu-Nb
2213 | 21 | 6 | 19 | 51 | 3 | 63.25507 | 0.3212804 | 0.06880887 | 260.2449 | 1 | 0 | 0 |  | Fe-Cr-Ni-Cu-Nb
2214 | 27 | 7 | 17 | 44 | 5 | 64.78361 | 0.3194744 | 0.08468409 | 380.8473 | 1 | 0 | 0 |  | Fe-Cr-Ni-Cu-Nb
2215 | 32 | 8 | 16 | 38 | 7 | 66.04523 | 0.3182086 | 0.09707359 | 487.8631 | 0 | 0 | 0 |  | Fe-Cr-Ni-Cu-Nb
2216 | 36 | 8 | 14 | 32 | 10 | 66.15216 | 0.3195579 | 0.1115083 | 615.1446 | 0 | 0 | 0 |  | Fe-Cr-Ni-Cu-Nb
2217 | 40 | 9 | 11 | 26 | 14 | 66.16564 | 0.3210127 | 0.1255571 | 748.672 | 0 | 0 | 0 |  | Fe-Cr-Ni-Cu-Nb
2218 | 44 | 8 | 9 | 21 | 18 | 65.26171 | 0.3245473 | 0.1364059 | 850.1539 | 0 | 0 | 0 |  | Fe-Cr-Ni-Cu-Nb
2219 | 46 | 7 | 7 | 16 | 23 | 63.70901 | 0.3295054 | 0.1461949 | 937.7565 | 0 | 0 | 0 |  | Fe-Cr-Ni-Cu-Nb
2220 | 12 | 4 | 29 | 52 | 3 | 61.69414 | 0.3258965 | 0.07014583 | 261.6925 | 1 | 0 | 0 |  | Fe-Cr-Ni-Cu-Nb
2221 | 16 | 8 | 27 | 46 | 4 | 64.59547 | 0.3201339 | 0.07881295 | 335.4733 | 1 | 0 | 0 |  | Fe-Cr-Ni-Cu-Nb
2222 | 21 | 10 | 24 | 39 | 6 | 66.3068 | 0.3176022 | 0.09247438 | 450.8641 | 1 | 0 | 0 |  | Fe-Cr-Ni-Cu-Nb
2223 | 25 | 12 | 21 | 34 | 9 | 67.02774 | 0.3171237 | 0.1077937 | 586.9173 | 0 | 0 | 0 |  | Fe-Cr-Ni-Cu-Nb
2224 | 28 | 13 | 17 | 29 | 13 | 66.62677 | 0.3191633 | 0.122521 | 721.4352 | 0 | 0 | 0 |  | Fe-Cr-Ni-Cu-Nb
2225 | 31 | 14 | 14 | 24 | 17 | 66.32287 | 0.3210638 | 0.1332448 | 826.6746 | 0 | 0 | 0 |  | Fe-Cr-Ni-Cu-Nb
2226 | 34 | 13 | 11 | 19 | 23 | 64.39299 | 0.3269693 | 0.1446413 | 928.0286 | 0 | 0 | 0 |  | Fe-Cr-Ni-Cu-Nb
2227 | 36 | 12 | 8 | 15 | 29 | 62.30976 | 0.3328859 | 0.1514072 | 980.6497 | 0 | 0 | 0 |  | Fe-Cr-Ni-Cu-Nb
2228 | 37 | 9 | 6 | 12 | 36 | 59.05822 | 0.341534 | 0.1559562 | 994.5867 | 0 | 0 | 0 |  | Fe-Cr-Ni-Cu-Nb
2229 | 10 | 6 | 38 | 43 | 3 | 64.74995 | 0.3216063 | 0.07202182 | 288.8296 | 1 | 0 | 0 |  | Fe-Cr-Ni-Cu-Nb
2230 | 13 | 10 | 34 | 38 | 4 | 67.13626 | 0.3165624 | 0.08043974 | 361.4603 | 1 | 0 | 0 |  | Fe-Cr-Ni-Cu-Nb
2231 | 16 | 14 | 29 | 33 | 7 | 68.45 | 0.3142407 | 0.09938826 | 522.7791 | 1 | 0 | 0 |  | Fe-Cr-Ni-Cu-Nb
2232 | 19 | 17 | 25 | 29 | 10 | 69.15182 | 0.313329 | 0.1127692 | 648.8539 | 0 | 0 | 0 |  | Fe-Cr-Ni-Cu-Nb
2233 | 21 | 19 | 20 | 25 | 15 | 68.27217 | 0.316128 | 0.1283565 | 794.2427 | 0 | 0 | 0 |  | Fe-Cr-Ni-Cu-Nb
2234 | 24 | 19 | 16 | 21 | 20 | 66.83251 | 0.3204553 | 0.1389759 | 892.3359 | 0 | 0 | 0 |  | Fe-Cr-Ni-Cu-Nb
2235 | 26 | 18 | 12 | 17 | 26 | 64.52526 | 0.3268351 | 0.1472295 | 959.4858 | 0 | 0 | 0 |  | Fe-Cr-Ni-Cu-Nb
2236 | 28 | 17 | 9 | 13 | 34 | 61.77639 | 0.3344157 | 0.1531312 | 997.5237 | 0 | 0 | 0 |  | Fe-Cr-Ni-Cu-Nb
2237 | 28 | 12 | 6 | 11 | 43 | 56.86193 | 0.3469063 | 0.1541749 | 956.9565 | 0 | 0 | 0 |  | Fe-Cr-Ni-Cu-Nb
2238 | 8 | 9 | 45 | 35 | 3 | 67.94997 | 0.3166374 | 0.07364117 | 315.576 | 1 | 0 | 0 |  | Fe-Cr-Ni-Cu-Nb
2239 | 10 | 14 | 39 | 31 | 5 | 69.80781 | 0.3124319 | 0.08935244 | 446.5402 | 1 | 0 | 0 |  | Fe-Cr-Ni-Cu-Nb
2240 | 12 | 19 | 33 | 27 | 8 | 71.10485 | 0.3096778 | 0.1060759 | 599.9939 | 0 | 0 | 0 |  | Fe-Cr-Ni-Cu-Nb
2241 | 14 | 22 | 28 | 24 | 12 | 70.84125 | 0.3106562 | 0.1217252 | 747.6313 | 0 | 0 | 0 |  | Fe-Cr-Ni-Cu-Nb
2242 | 16 | 24 | 23 | 20 | 17 | 69.91713 | 0.3134957 | 0.1349512 | 876.4444 | 0 | 0 | 0 |  | Fe-Cr-Ni-Cu-Nb
2243 | 18 | 25 | 18 | 17 | 22 | 68.46923 | 0.3173375 | 0.1430557 | 951.9425 | 0 | 0 | 0 |  | Fe-Cr-Ni-Cu-Nb
2244 | 20 | 24 | 13 | 13 | 30 | 65.25666 | 0.3257873 | 0.1502963 | 1004.153 | 0 | 0 | 0 |  | Fe-Cr-Ni-Cu-Nb
2245 | 20 | 22 | 9 | 11 | 38 | 61.47958 | 0.3352275 | 0.1518545 | 986.7259 | 0 | 0 | 0 |  | Fe-Cr-Ni-Cu-Nb
2246 | 20 | 16 | 6 | 8 | 50 | 55.55466 | 0.3504683 | 0.1488106 | 898.8567 | 0 | 0 | 0 |  | Fe-Cr-Ni-Cu-Nb
2247 | 7 | 14 | 50 | 25 | 3 | 72.53667 | 0.3088754 | 0.07533344 | 350.0087 | 1 | 0 | 0 |  | Fe-Cr-Ni-Cu-Nb
2248 | 8 | 21 | 42 | 23 | 6 | 73.9487 | 0.3049129 | 0.09720186 | 539.18 | 1 | 0 | 0 |  | Fe-Cr-Ni-Cu-Nb
2249 | 9 | 26 | 36 | 20 | 9 | 74.82701 | 0.302842 | 0.1117908 | 681.479 | 0 | 0 | 0 |  | Fe-Cr-Ni-Cu-Nb
2250 | 11 | 28 | 29 | 18 | 13 | 73.78727 | 0.3050602 | 0.1253002 | 809.7561 | 0 | 0 | 0 |  | Fe-Cr-Ni-Cu-Nb
2251 | 12 | 30 | 24 | 16 | 18 | 72.2265 | 0.3087957 | 0.1368615 | 919.9329 | 0 | 0 | 0 |  | Fe-Cr-Ni-Cu-Nb
2252 | 14 | 31 | 18 | 13 | 25 | 69.71804 | 0.315057 | 0.1459028 | 999.7846 | 0 | 0 | 0 |  | Fe-Cr-Ni-Cu-Nb
2253 | 15 | 30 | 13 | 10 | 32 | 66.63557 | 0.3228189 | 0.1495779 | 1016.215 | 0 | 0 | 0 |  | Fe-Cr-Ni-Cu-Nb
2254 | 15 | 26 | 8 | 8 | 42 | 61.26204 | 0.3360739 | 0.1493176 | 965.4152 | 0 | 0 | 0 |  | Fe-Cr-Ni-Cu-Nb
2255 | 15 | 19 | 5 | 6 | 55 | 54.71794 | 0.3526706 | 0.1423288 | 835.5348 | 0 | 0 | 0 |  | Fe-Cr-Ni-Cu-Nb
2256 | 7 | 21 | 52 | 17 | 3 | 77.49312 | 0.2996232 | 0.07696276 | 385.3869 | 1 | 0 | 0 |  | Fe-Cr-Ni-Cu-Nb
2257 | 7 | 28 | 43 | 16 | 6 | 78.44286 | 0.2962546 | 0.09800703 | 574.2084 | 1 | 0 | 0 |  | Fe-Cr-Ni-Cu-Nb
2258 | 7 | 33 | 36 | 15 | 9 | 78.63125 | 0.2950246 | 0.1117933 | 708.6355 | 0 | 0 | 0 |  | Fe-Cr-Ni-Cu-Nb
2259 | 8 | 36 | 30 | 13 | 14 | 77.18806 | 0.2982012 | 0.1279232 | 866.984 | 0 | 0 | 0 |  | Fe-Cr-Ni-Cu-Nb
2260 | 9 | 38 | 24 | 11 | 19 | 75.51978 | 0.3019668 | 0.1378288 | 963.3542 | 0 | 0 | 0 |  | Fe-Cr-Ni-Cu-Nb
2261 | 10 | 38 | 18 | 9 | 25 | 72.73419 | 0.3084815 | 0.1444315 | 1016.445 | 0 | 0 | 0 |  | Fe-Cr-Ni-Cu-Nb
2262 | 11 | 37 | 12 | 7 | 33 | 68.83987 | 0.317774 | 0.147089 | 1017.156 | 0 | 0 | 0 |  | Fe-Cr-Ni-Cu-Nb
2263 | 12 | 32 | 7 | 5 | 44 | 62.7946 | 0.332632 | 0.1455108 | 949.9279 | 0 | 0 | 0 |  | Fe-Cr-Ni-Cu-Nb
2264 | 12 | 23 | 4 | 4 | 57 | 55.34979 | 0.3512189 | 0.1375102 | 803.1061 | 0 | 0 | 0 |  | Fe-Cr-Ni-Cu-Nb
2265 | 5 | 37 | 42 | 10 | 6 | 83.3864 | 0.2861286 | 0.09821794 | 604.5113 | 0 | 0 | 0 |  | Fe-Cr-Ni-Cu-Nb
2266 | 5 | 41 | 35 | 10 | 9 | 82.832 | 0.2862879 | 0.1113566 | 732.593 | 0 | 0 | 0 |  | Fe-Cr-Ni-Cu-Nb
2267 | 6 | 44 | 28 | 9 | 13 | 81.62389 | 0.2883931 | 0.1237568 | 856.464 | 0 | 0 | 0 |  | Fe-Cr-Ni-Cu-Nb
2268 | 7 | 45 | 22 | 8 | 18 | 79.17809 | 0.2936401 | 0.1341955 | 954.9671 | 0 | 0 | 0 |  | Fe-Cr-Ni-Cu-Nb
2269 | 8 | 45 | 16 | 6 | 25 | 75.67664 | 0.3017711 | 0.141547 | 1015.002 | 0 | 0 | 0 |  | Fe-Cr-Ni-Cu-Nb
2270 | 9 | 43 | 11 | 5 | 32 | 71.59351 | 0.3113018 | 0.1440974 | 1013.748 | 0 | 0 | 0 |  | Fe-Cr-Ni-Cu-Nb
2271 | 11 | 38 | 6 | 3 | 43 | 65.4642 | 0.3262801 | 0.1427909 | 952.3809 | 0 | 0 | 0 |  | Fe-Cr-Ni-Cu-Nb
2272 | 3 | 50 | 32 | 6 | 9 | 87.14939 | 0.2768296 | 0.1100617 | 745.6335 | 0 | 0 | 0 |  | Fe-Cr-Ni-Cu-Nb
2273 | 4 | 52 | 25 | 6 | 13 | 85.19065 | 0.2803113 | 0.121927 | 861.7924 | 0 | 0 | 0 |  | Fe-Cr-Ni-Cu-Nb
2274 | 5 | 53 | 19 | 5 | 18 | 82.62308 | 0.2857642 | 0.1310553 | 949.0942 | 0 | 0 | 0 |  | Fe-Cr-Ni-Cu-Nb
2275 | 6 | 53 | 13 | 4 | 23 | 79.91541 | 0.2916545 | 0.1352308 | 981.3094 | 0 | 0 | 0 |  | Fe-Cr-Ni-Cu-Nb
2276 | 8 | 50 | 8 | 4 | 30 | 75.05043 | 0.3027435 | 0.13894 | 989.5348 | 0 | 0 | 0 |  | Fe-Cr-Ni-Cu-Nb
2277 | 3 | 5 | 12 | 47 | 33 | 49.4955 | 0.3585117 | 0.1521514 | 804.3486 | 0 | 0 | 0 |  | Fe-Cr-Ni-Cu-Nb
2278 | 5 | 5 | 11 | 40 | 39 | 48.93702 | 0.3615345 | 0.1538626 | 821.99 | 0 | 0 | 0 |  | Fe-Cr-Ni-Cu-Nb
2279 | 7 | 4 | 10 | 34 | 44 | 48.05436 | 0.3650465 | 0.1534893 | 816.1692 | 0 | 0 | 0 |  | Fe-Cr-Ni-Cu-Nb
2280 | 11 | 4 | 9 | 27 | 49 | 48.20488 | 0.3660462 | 0.1522824 | 816.8358 | 0 | 0 | 0 |  | Fe-Cr-Ni-Cu-Nb
2281 | 14 | 3 | 7 | 22 | 53 | 47.55703 | 0.3685515 | 0.1490765 | 788.7728 | 0 | 0 | 0 |  | Fe-Cr-Ni-Cu-Nb
2282 | 3 | 6 | 19 | 51 | 21 | 53.62674 | 0.3467601 | 0.1416678 | 753.145 | 0 | 0 | 0 |  | Fe-Cr-Ni-Cu-Nb
2283 | 5 | 7 | 17 | 44 | 27 | 53.21241 | 0.3495288 | 0.1495543 | 826.859 | 0 | 0 | 0 |  | Fe-Cr-Ni-Cu-Nb
2284 | 7 | 8 | 16 | 38 | 32 | 53.17487 | 0.351075 | 0.1528351 | 864.0039 | 0 | 0 | 0 |  | Fe-Cr-Ni-Cu-Nb
2285 | 10 | 8 | 14 | 32 | 36 | 52.92522 | 0.3529128 | 0.1549486 | 889.0347 | 0 | 0 | 0 |  | Fe-Cr-Ni-Cu-Nb
2286 | 14 | 9 | 11 | 26 | 40 | 53.20876 | 0.3532867 | 0.1546244 | 898.7752 | 0 | 0 | 0 |  | Fe-Cr-Ni-Cu-Nb
2287 | 18 | 8 | 9 | 21 | 44 | 52.69227 | 0.3555869 | 0.1543425 | 896.7856 | 0 | 0 | 0 |  | Fe-Cr-Ni-Cu-Nb
2288 | 23 | 7 | 7 | 16 | 46 | 52.80045 | 0.3562345 | 0.153805 | 899.7464 | 0 | 0 | 0 |  | Fe-Cr-Ni-Cu-Nb
2289 | 3 | 4 | 29 | 52 | 12 | 56.68486 | 0.3390686 | 0.1216703 | 610.6244 | 1 | 0 | 0 |  | Fe-Cr-Ni-Cu-Nb
2290 | 4 | 8 | 27 | 46 | 16 | 57.91427 | 0.3373568 | 0.1307128 | 703.956 | 1 | 0 | 0 |  | Fe-Cr-Ni-Cu-Nb
2291 | 6 | 10 | 24 | 39 | 21 | 57.96764 | 0.3387371 | 0.1436456 | 828.6397 | 0 | 0 | 0 |  | Fe-Cr-Ni-Cu-Nb
2292 | 9 | 12 | 21 | 34 | 25 | 58.34012 | 0.3388769 | 0.1473355 | 873.971 | 0 | 0 | 0 |  | Fe-Cr-Ni-Cu-Nb
2293 | 13 | 13 | 17 | 29 | 28 | 58.58567 | 0.3391323 | 0.1507352 | 916.8126 | 0 | 0 | 0 |  | Fe-Cr-Ni-Cu-Nb
2294 | 17 | 14 | 14 | 24 | 31 | 58.96428 | 0.3391639 | 0.152344 | 943.9392 | 0 | 0 | 0 |  | Fe-Cr-Ni-Cu-Nb
2295 | 23 | 13 | 11 | 19 | 34 | 58.8234 | 0.3405729 | 0.1539646 | 964.8888 | 0 | 0 | 0 |  | Fe-Cr-Ni-Cu-Nb
2296 | 29 | 12 | 8 | 15 | 36 | 58.8839 | 0.3412165 | 0.1546841 | 977.7827 | 0 | 0 | 0 |  | Fe-Cr-Ni-Cu-Nb
2297 | 36 | 9 | 6 | 12 | 37 | 58.58925 | 0.3426729 | 0.1560788 | 990.7846 | 0 | 0 | 0 |  | Fe-Cr-Ni-Cu-Nb
2298 | 3 | 6 | 38 | 43 | 10 | 60.64534 | 0.3319841 | 0.1164585 | 605.5505 | 1 | 0 | 0 |  | Fe-Cr-Ni-Cu-Nb
2299 | 4 | 10 | 34 | 38 | 13 | 61.76862 | 0.3299649 | 0.1302619 | 740.8745 | 1 | 0 | 0 |  | Fe-Cr-Ni-Cu-Nb
2300 | 7 | 14 | 29 | 33 | 16 | 63.10526 | 0.327437 | 0.1368563 | 820.7844 | 0 | 0 | 0 |  | Fe-Cr-Ni-Cu-Nb
2301 | 10 | 17 | 25 | 29 | 19 | 63.91093 | 0.3261577 | 0.139834 | 862.466 | 0 | 0 | 0 |  | Fe-Cr-Ni-Cu-Nb
2302 | 15 | 19 | 20 | 25 | 21 | 64.85177 | 0.324455 | 0.1419193 | 897.7473 | 0 | 0 | 0 |  | Fe-Cr-Ni-Cu-Nb
2303 | 20 | 19 | 16 | 21 | 24 | 64.62672 | 0.3258016 | 0.1456681 | 938.7668 | 0 | 0 | 0 |  | Fe-Cr-Ni-Cu-Nb
2304 | 26 | 18 | 12 | 17 | 26 | 64.52526 | 0.3268351 | 0.1487338 | 974.6663 | 0 | 0 | 0 |  | Fe-Cr-Ni-Cu-Nb
2305 | 34 | 17 | 9 | 13 | 28 | 64.80841 | 0.3271225 | 0.1490038 | 983.8297 | 0 | 0 | 0 |  | Fe-Cr-Ni-Cu-Nb
2306 | 43 | 12 | 6 | 11 | 28 | 64.07494 | 0.3294881 | 0.1511945 | 1000.375 | 0 | 0 | 0 |  | Fe-Cr-Ni-Cu-Nb
2307 | 3 | 9 | 45 | 35 | 8 | 64.86129 | 0.324177 | 0.1090196 | 578.2805 | 1 | 0 | 0 |  | Fe-Cr-Ni-Cu-Nb
2308 | 5 | 14 | 39 | 31 | 10 | 66.66829 | 0.3200353 | 0.1212895 | 704.7123 | 1 | 0 | 0 |  | Fe-Cr-Ni-Cu-Nb
2309 | 8 | 19 | 33 | 27 | 12 | 68.59118 | 0.3157183 | 0.1265907 | 774.5287 | 0 | 0 | 0 |  | Fe-Cr-Ni-Cu-Nb
2310 | 12 | 22 | 28 | 24 | 14 | 69.6151 | 0.3135911 | 0.1280098 | 800.2017 | 0 | 0 | 0 |  | Fe-Cr-Ni-Cu-Nb
2311 | 17 | 24 | 23 | 20 | 16 | 70.51685 | 0.3120675 | 0.1320805 | 852.9304 | 0 |  | 0 |  | Fe-Cr-Ni-Cu-Nb
2312 | 22 | 25 | 18 | 17 | 18 | 70.80214 | 0.3117894 | 0.1353628 | 892.7994 | 0 | 0 | 0 |  | Fe-Cr-Ni-Cu-Nb
2313 | 30 | 24 | 13 | 13 | 20 | 70.82066 | 0.3125754 | 0.1387475 | 932.7805 | 0 | 0 | 0 |  | Fe-Cr-Ni-Cu-Nb
2314 | 38 | 22 | 9 | 11 | 20 | 71.0745 | 0.312388 | 0.1386288 | 935.5072 | 0 | 0 | 0 |  | Fe-Cr-Ni-Cu-Nb
2315 | 50 | 16 | 6 | 8 | 20 | 70.45743 | 0.3149119 | 0.1402797 | 949.1279 | 0 | 0 | 0 |  | Fe-Cr-Ni-Cu-Nb
2316 | 3 | 14 | 50 | 25 | 7 | 69.89019 | 0.3150802 | 0.1111605 | 637.9311 | 1 |  | 0 |  | Fe-Cr-Ni-Cu-Nb
2317 | 6 | 21 | 42 | 23 | 8 | 72.62861 | 0.3080035 | 0.1088382 | 636.6929 | 1 | 0 | 0 |  | Fe-Cr-Ni-Cu-Nb
2318 | 9 | 26 | 36 | 20 | 9 | 74.82701 | 0.302842 | 0.1117352 | 681.0309 | 0 | 0 | 0 |  | Fe-Cr-Ni-Cu-Nb
2319 | 13 | 28 | 29 | 18 | 11 | 75.09091 | 0.3020136 | 0.1215583 | 782.1871 | 0 | 0 | 0 |  | Fe-Cr-Ni-Cu-Nb
2320 | 18 | 30 | 24 | 16 | 12 | 76.01426 | 0.2999401 | 0.1199307 | 774.3336 | 0 | 0 | 0 |  | Fe-Cr-Ni-Cu-Nb
2321 | 25 | 31 | 18 | 13 | 14 | 76.33476 | 0.2995777 | 0.1217285 | 797.7814 | 0 | 0 | 0 |  | Fe-Cr-Ni-Cu-Nb
2322 | 32 | 30 | 13 | 10 | 15 | 76.55399 | 0.2995995 | 0.1268633 | 855.6875 | 0 | 0 | 0 |  | Fe-Cr-Ni-Cu-Nb
2323 | 42 | 26 | 8 | 8 | 15 | 76.21879 | 0.3008598 | 0.1296051 | 883.8345 | 0 | 0 | 0 |  | Fe-Cr-Ni-Cu-Nb
2324 | 55 | 19 | 5 | 6 | 15 | 75.00905 | 0.30463 | 0.1286918 | 865.1064 | 0 | 0 | 0 |  | Fe-Cr-Ni-Cu-Nb
2325 | 3 | 21 | 52 | 17 | 7 | 74.73024 | 0.3058948 | 0.1061919 | 628.9725 | 1 | 0 | 0 |  | Fe-Cr-Ni-Cu-Nb
2326 | 6 | 28 | 43 | 16 | 7 | 77.74634 | 0.2978399 | 0.1031659 | 619.9149 | 1 | 0 | 0 |  | Fe-Cr-Ni-Cu-Nb
2327 | 9 | 33 | 36 | 15 | 7 | 80.02606 | 0.2918436 | 0.1009201 | 612.0482 | 0 | 0 | 0 |  | Fe-Cr-Ni-Cu-Nb
2328 | 14 | 36 | 30 | 13 | 8 | 81.24674 | 0.2889327 | 0.09932913 | 604.503 | 0 | 0 | 0 |  | Fe-Cr-Ni-Cu-Nb
2329 | 19 | 38 | 24 | 11 | 9 | 82.12733 | 0.2868491 | 0.1027812 | 643.9842 | 0 | 0 | 0 |  | Fe-Cr-Ni-Cu-Nb
2330 | 25 | 38 | 18 | 9 | 10 | 82.39177 | 0.2863044 | 0.110126 | 720.695 | 0 | 0 | 0 |  | Fe-Cr-Ni-Cu-Nb
2331 | 33 | 37 | 12 | 7 | 11 | 82.34118 | 0.2866152 | 0.1133965 | 754.669 | 0 | 0 | 0 |  | Fe-Cr-Ni-Cu-Nb
2332 | 44 | 32 | 7 | 5 | 12 | 81.03459 | 0.2902238 | 0.1173738 | 789.1143 | 0 | 0 | 0 |  | Fe-Cr-Ni-Cu-Nb
2333 | 57 | 23 | 4 | 4 | 12 | 78.81046 | 0.2961314 | 0.119077 | 792.3485 | 0 | 0 | 0 |  | Fe-Cr-Ni-Cu-Nb
2334 | 6 | 37 | 42 | 10 | 5 | 84.12788 | 0.2844835 | 0.09217808 | 549.895 | 0 | 0 | 0 |  | Fe-Cr-Ni-Cu-Nb
2335 | 9 | 41 | 35 | 10 | 5 | 85.78027 | 0.2797076 | 0.09097453 | 544.7639 | 0 | 0 | 0 |  | Fe-Cr-Ni-Cu-Nb
2336 | 13 | 44 | 28 | 9 | 6 | 86.6873 | 0.2770361 | 0.09568575 | 593.922 | 0 | 0 | 0 |  | Fe-Cr-Ni-Cu-Nb
2337 | 18 | 45 | 22 | 8 | 7 | 86.89372 | 0.2762322 | 0.09968952 | 634.7737 | 0 | 0 | 0 |  | Fe-Cr-Ni-Cu-Nb
2338 | 25 | 45 | 16 | 6 | 8 | 87.1147 | 0.2758474 | 0.1024407 | 665.809 | 0 | 0 | 0 |  | Fe-Cr-Ni-Cu-Nb
2339 | 32 | 43 | 11 | 5 | 9 | 86.32781 | 0.2776588 | 0.1053823 | 693.5594 | 0 | 0 | 0 |  | Fe-Cr-Ni-Cu-Nb
2340 | 43 | 38 | 6 | 3 | 11 | 84.22003 | 0.2830886 | 0.1092277 | 723.813 | 0 | 0 | 0 |  | Fe-Cr-Ni-Cu-Nb
2341 | 9 | 50 | 32 | 6 | 3 | 91.82051 | 0.2665861 | 0.07702653 | 438.457 | 0 | 0 | 0 |  | Fe-Cr-Ni-Cu-Nb
2342 | 13 | 52 | 25 | 6 | 4 | 92.02018 | 0.2652007 | 0.08300584 | 493.8184 | 0 | 0 | 0 |  | Fe-Cr-Ni-Cu-Nb
2343 | 18 | 53 | 19 | 5 | 5 | 92.1841 | 0.2644804 | 0.08724094 | 535.8328 | 0 | 0 | 0 |  | Fe-Cr-Ni-Cu-Nb
2344 | 23 | 53 | 13 | 4 | 6 | 92.12712 | 0.2642976 | 0.09537296 | 618.1276 | 0 | 0 | 0 |  | Fe-Cr-Ni-Cu-Nb
2345 | 30 | 50 | 8 | 4 | 8 | 89.75364 | 0.2693972 | 0.09834714 | 639.3662 | 0 | 0 | 0 |  | Fe-Cr-Ni-Cu-Nb
2346 | 5 | 33 | 12 | 47 | 3 | 73.37939 | 0.2942431 | 0.06622275 | 278.2004 | 0 | 0 | 0 |  | Fe-Cr-Ni-Cu-Nb
2347 | 5 | 39 | 11 | 40 | 5 | 76.30687 | 0.2890299 | 0.0801079 | 396.6691 | 0 | 0 | 0 |  | Fe-Cr-Ni-Cu-Nb
2348 | 4 | 44 | 10 | 34 | 7 | 78.51034 | 0.2852318 | 0.09017088 | 493.9951 | 0 | 0 | 0 |  | Fe-Cr-Ni-Cu-Nb
2349 | 4 | 49 | 9 | 27 | 11 | 79.67345 | 0.2846583 | 0.1056117 | 647.9404 | 0 | 0 | 0 |  | Fe-Cr-Ni-Cu-Nb
2350 | 3 | 53 | 7 | 22 | 14 | 80.5427 | 0.2837419 | 0.1125938 | 726.9291 | 0 | 0 | 0 |  | Fe-Cr-Ni-Cu-Nb
2351 | 6 | 21 | 19 | 51 | 3 | 67.87573 | 0.3082948 | 0.06850987 | 274.1955 | 0 | 0 | 0 |  | Fe-Cr-Ni-Cu-Nb
2352 | 7 | 27 | 17 | 44 | 5 | 70.90042 | 0.3025266 | 0.08309097 | 395.8061 | 0 | 0 | 0 |  | Fe-Cr-Ni-Cu-Nb
2353 | 8 | 32 | 16 | 38 | 7 | 73.25761 | 0.2984726 | 0.09454197 | 504.0111 | 0 | 0 | 0 |  | Fe-Cr-Ni-Cu-Nb
2354 | 8 | 36 | 14 | 32 | 10 | 74.50481 | 0.2968999 | 0.1070429 | 626.7635 | 0 | 0 | 0 |  | Fe-Cr-Ni-Cu-Nb
2355 | 9 | 40 | 11 | 26 | 14 | 75.19822 | 0.2966999 | 0.1185125 | 747.4847 | 0 | 0 | 0 |  | Fe-Cr-Ni-Cu-Nb
2356 | 8 | 44 | 9 | 21 | 18 | 75.50049 | 0.2971371 | 0.1260813 | 832.6627 | 0 | 0 | 0 |  | Fe-Cr-Ni-Cu-Nb
2357 | 7 | 46 | 7 | 16 | 23 | 74.55356 | 0.3005706 | 0.1321761 | 897.0129 | 0 | 0 | 0 |  | Fe-Cr-Ni-Cu-Nb
2358 | 4 | 12 | 29 | 52 | 3 | 64.15019 | 0.3189893 | 0.07060701 | 273.6864 | 1 | 0 | 0 |  | Fe-Cr-Ni-Cu-Nb
2359 | 8 | 16 | 27 | 46 | 4 | 67.02882 | 0.3133865 | 0.07887226 | 345.9383 | 1 | 0 | 0 |  | Fe-Cr-Ni-Cu-Nb
2360 | 10 | 21 | 24 | 39 | 6 | 69.65931 | 0.308422 | 0.09204081 | 463.7713 | 0 | 0 | 0 |  | Fe-Cr-Ni-Cu-Nb
2361 | 12 | 25 | 21 | 34 | 9 | 70.88757 | 0.3066397 | 0.1068652 | 601.4896 | 0 | 0 | 0 |  | Fe-Cr-Ni-Cu-Nb
2362 | 13 | 28 | 17 | 29 | 13 | 71.01102 | 0.3073104 | 0.1204078 | 732.8198 | 0 | 0 | 0 |  | Fe-Cr-Ni-Cu-Nb
2363 | 14 | 31 | 14 | 24 | 17 | 71.17344 | 0.3080211 | 0.1297379 | 831.8855 | 0 | 0 | 0 |  | Fe-Cr-Ni-Cu-Nb
2364 | 13 | 34 | 11 | 19 | 23 | 70.16232 | 0.3114994 | 0.1384676 | 920.878 | 0 | 0 | 0 |  | Fe-Cr-Ni-Cu-Nb
2365 | 12 | 36 | 8 | 15 | 29 | 68.66137 | 0.3158666 | 0.1424068 | 956.793 | 0 | 0 | 0 |  | Fe-Cr-Ni-Cu-Nb
2366 | 9 | 37 | 6 | 12 | 36 | 66.15237 | 0.3224869 | 0.1432525 | 950.3346 | 0 | 0 | 0 |  | Fe-Cr-Ni-Cu-Nb
2367 | 6 | 10 | 38 | 43 | 3 | 65.98958 | 0.3182011 | 0.07245201 | 296.4215 | 1 | 0 | 0 |  | Fe-Cr-Ni-Cu-Nb
2368 | 10 | 13 | 34 | 38 | 4 | 68.07335 | 0.3140113 | 0.08067243 | 366.9382 | 1 | 0 | 0 |  | Fe-Cr-Ni-Cu-Nb
2369 | 14 | 16 | 29 | 33 | 7 | 69.06395 | 0.3125808 | 0.0995406 | 526.7549 | 0 | 0 | 0 |  | Fe-Cr-Ni-Cu-Nb
2370 | 17 | 19 | 25 | 29 | 10 | 69.74922 | 0.3117223 | 0.1131499 | 654.9647 | 0 | 0 | 0 |  | Fe-Cr-Ni-Cu-Nb
2371 | 19 | 21 | 20 | 25 | 15 | 68.85021 | 0.3145759 | 0.1289123 | 802.441 | 0 | 0 | 0 |  | Fe-Cr-Ni-Cu-Nb
2372 | 19 | 24 | 16 | 21 | 20 | 68.2321 | 0.3167035 | 0.1386482 | 900.1882 | 0 | 0 | 0 |  | Fe-Cr-Ni-Cu-Nb
2373 | 18 | 26 | 12 | 17 | 26 | 66.69856 | 0.3210086 | 0.1449795 | 958.1342 | 0 | 0 | 0 |  | Fe-Cr-Ni-Cu-Nb
2374 | 17 | 28 | 9 | 13 | 34 | 64.57508 | 0.3269112 | 0.1489839 | 987.9046 | 0 | 0 | 0 |  | Fe-Cr-Ni-Cu-Nb
2375 | 12 | 28 | 6 | 11 | 43 | 60.74206 | 0.3364362 | 0.1461629 | 928.1103 | 0 | 0 | 0 |  | Fe-Cr-Ni-Cu-Nb
2376 | 9 | 8 | 45 | 35 | 3 | 67.63743 | 0.3174785 | 0.07349042 | 313.3399 | 1 | 0 | 0 |  | Fe-Cr-Ni-Cu-Nb
2377 | 14 | 10 | 39 | 31 | 5 | 68.55914 | 0.3157764 | 0.08918533 | 439.275 | 1 | 0 | 0 |  | Fe-Cr-Ni-Cu-Nb
2378 | 19 | 12 | 33 | 27 | 8 | 68.95955 | 0.315401 | 0.1062031 | 588.4514 | 1 | 0 | 0 |  | Fe-Cr-Ni-Cu-Nb
2379 | 22 | 14 | 28 | 24 | 12 | 68.4761 | 0.316959 | 0.1224456 | 737.4176 | 0 | 0 | 0 |  | Fe-Cr-Ni-Cu-Nb
2380 | 24 | 16 | 23 | 20 | 17 | 67.62777 | 0.3195888 | 0.1362402 | 869.7096 | 0 | 0 | 0 |  | Fe-Cr-Ni-Cu-Nb
2381 | 25 | 18 | 18 | 17 | 22 | 66.5302 | 0.3225024 | 0.1447381 | 950.3392 | 0 | 0 | 0 |  | Fe-Cr-Ni-Cu-Nb
2382 | 24 | 20 | 13 | 13 | 30 | 64.20382 | 0.3285977 | 0.1517085 | 1006.877 | 0 | 0 | 0 |  | Fe-Cr-Ni-Cu-Nb
2383 | 22 | 20 | 9 | 11 | 38 | 60.97909 | 0.3365706 | 0.1527425 | 989.4957 | 0 | 0 | 0 |  | Fe-Cr-Ni-Cu-Nb
2384 | 16 | 20 | 6 | 8 | 50 | 56.4867 | 0.3479511 | 0.1466002 | 890.2502 | 0 | 0 | 0 |  | Fe-Cr-Ni-Cu-Nb
2385 | 14 | 7 | 50 | 25 | 3 | 70.30366 | 0.3147428 | 0.07426379 | 333.7365 | 1 | 1 | 1 | 333.7365 | Fe-Cr-Ni-Cu-Nb
2386 | 21 | 8 | 42 | 23 | 6 | 69.92455 | 0.3154957 | 0.09660243 | 513.4207 | 1 | 0 | 0 |  | Fe-Cr-Ni-Cu-Nb
2387 | 26 | 9 | 36 | 20 | 9 | 69.66586 | 0.3163972 | 0.1122728 | 653.9236 | 1 | 0 | 0 |  | Fe-Cr-Ni-Cu-Nb
2388 | 28 | 11 | 29 | 18 | 13 | 68.72264 | 0.3184023 | 0.1269212 | 787.9386 | 0 | 0 | 0 |  | Fe-Cr-Ni-Cu-Nb
2389 | 30 | 12 | 24 | 16 | 18 | 67.09189 | 0.3223599 | 0.13995 | 906.4077 | 0 | 0 | 0 |  | Fe-Cr-Ni-Cu-Nb
2390 | 31 | 14 | 18 | 13 | 25 | 65.12594 | 0.3272259 | 0.1507535 | 1003.205 | 0 | 0 | 0 |  | Fe-Cr-Ni-Cu-Nb
2391 | 30 | 15 | 13 | 10 | 32 | 62.72856 | 0.3332097 | 0.1551606 | 1029.281 | 0 | 0 | 0 |  | Fe-Cr-Ni-Cu-Nb
2392 | 26 | 15 | 8 | 8 | 42 | 58.5508 | 0.3433434 | 0.1541507 | 979.3708 | 0 | 0 | 0 |  | Fe-Cr-Ni-Cu-Nb
2393 | 19 | 15 | 5 | 6 | 55 | 53.81123 | 0.3551217 | 0.1447303 | 845.5858 | 0 | 0 | 0 |  | Fe-Cr-Ni-Cu-Nb
2394 | 21 | 7 | 52 | 17 | 3 | 73.0291 | 0.3111273 | 0.07435082 | 348.7296 | 1 | 1 | 1 | 348.7296 | Fe-Cr-Ni-Cu-Nb
2395 | 28 | 7 | 43 | 16 | 6 | 71.8911 | 0.3132096 | 0.09701511 | 532.667 | 1 | 1 | 1 | 532.667 | Fe-Cr-Ni-Cu-Nb
2396 | 33 | 7 | 36 | 15 | 9 | 70.69308 | 0.3156421 | 0.1126637 | 668.8558 | 1 | 0 | 0 |  | Fe-Cr-Ni-Cu-Nb
2397 | 36 | 8 | 30 | 13 | 14 | 69.00968 | 0.3195189 | 0.1313602 | 839.6795 | 0 | 0 | 0 |  | Fe-Cr-Ni-Cu-Nb
2398 | 38 | 9 | 24 | 11 | 19 | 67.33306 | 0.3233858 | 0.1434746 | 950.2199 | 0 | 0 | 0 |  | Fe-Cr-Ni-Cu-Nb
2399 | 38 | 10 | 18 | 9 | 25 | 65.07781 | 0.328617 | 0.1521959 | 1021.242 | 0 |  | 0 |  | Fe-Cr-Ni-Cu-Nb
2400 | 37 | 11 | 12 | 7 | 33 | 62.09188 | 0.3356391 | 0.1573353 | 1047.153 | 0 | 0 | 0 |  | Fe-Cr-Ni-Cu-Nb
2401 | 32 | 12 | 7 | 5 | 44 | 57.94755 | 0.3455774 | 0.155713 | 990.7812 | 0 | 0 | 0 |  | Fe-Cr-Ni-Cu-Nb
2402 | 23 | 12 | 4 | 4 | 57 | 52.88038 | 0.3578837 | 0.1444076 | 833.6733 | 0 | 0 | 0 |  | Fe-Cr-Ni-Cu-Nb
2403 | 37 | 5 | 42 | 10 | 6 | 73.33298 | 0.3118012 | 0.09706668 | 545.4072 | 1 | 1 | 1 | 545.4072 | Fe-Cr-Ni-Cu-Nb
2404 | 41 | 5 | 35 | 10 | 9 | 71.77716 | 0.314689 | 0.1129246 | 682.9646 | 1 | 0 | 0 |  | Fe-Cr-Ni-Cu-Nb
2405 | 44 | 6 | 28 | 9 | 13 | 70.28844 | 0.3176665 | 0.1280642 | 821.2145 | 0 | 0 | 0 |  | Fe-Cr-Ni-Cu-Nb
2406 | 45 | 7 | 22 | 8 | 18 | 68.2415 | 0.322058 | 0.1412126 | 938.5984 | 0 | 0 | 0 |  | Fe-Cr-Ni-Cu-Nb
2407 | 45 | 8 | 16 | 6 | 25 | 65.52513 | 0.3283168 | 0.1524083 | 1031.914 | 0 | 0 | 0 |  | Fe-Cr-Ni-Cu-Nb
2408 | 43 | 9 | 11 | 5 | 32 | 62.69095 | 0.3347573 | 0.1573734 | 1056.257 | 0 | 0 | 0 |  | Fe-Cr-Ni-Cu-Nb
2409 | 38 | 11 | 6 | 3 | 43 | 58.91424 | 0.3436877 | 0.1572136 | 1018.403 | 0 | 0 | 0 |  | Fe-Cr-Ni-Cu-Nb
2410 | 50 | 3 | 32 | 6 | 9 | 72.64462 | 0.3137858 | 0.1128746 | 691.5974 | 1 | 0 | 0 |  | Fe-Cr-Ni-Cu-Nb
2411 | 52 | 4 | 25 | 6 | 13 | 70.81771 | 0.317208 | 0.1282658 | 829.6049 | 0 | 0 | 0 |  | Fe-Cr-Ni-Cu-Nb
2412 | 53 | 5 | 19 | 5 | 18 | 68.75748 | 0.3215853 | 0.1417155 | 950.645 | 0 | 0 | 0 |  | Fe-Cr-Ni-Cu-Nb
2413 | 53 | 6 | 13 | 4 | 23 | 66.69232 | 0.3260328 | 0.1500034 | 1018.857 | 0 | 0 | 0 |  | Fe-Cr-Ni-Cu-Nb
2414 | 50 | 8 | 8 | 4 | 30 | 63.88716 | 0.3320444 | 0.1562858 | 1057.671 | 0 | 0 | 0 |  | Fe-Cr-Ni-Cu-Nb
2415 | 5 | 3 | 12 | 47 | 33 | 48.99729 | 0.3599396 | 0.1528463 | 803.2658 | 0 | 0 | 0 |  | Fe-Cr-Ni-Cu-Nb
2416 | 5 | 5 | 11 | 40 | 39 | 48.93702 | 0.3615345 | 0.1538626 | 821.99 | 0 | 0 | 0 |  | Fe-Cr-Ni-Cu-Nb
2417 | 4 | 7 | 10 | 34 | 44 | 48.7662 | 0.3630396 | 0.1521106 | 814.9393 | 0 | 0 | 0 |  | Fe-Cr-Ni-Cu-Nb
2418 | 4 | 11 | 9 | 27 | 49 | 49.81644 | 0.3615488 | 0.1487497 | 810.0235 | 0 | 0 | 0 |  | Fe-Cr-Ni-Cu-Nb
2419 | 3 | 14 | 7 | 22 | 53 | 50.05953 | 0.3616024 | 0.1429026 | 772.0971 | 0 | 0 | 0 |  | Fe-Cr-Ni-Cu-Nb
2420 | 6 | 3 | 19 | 51 | 21 | 52.82049 | 0.3490663 | 0.1423041 | 749.3245 | 0 | 0 | 0 |  | Fe-Cr-Ni-Cu-Nb
2421 | 7 | 5 | 17 | 44 | 27 | 52.69256 | 0.3510013 | 0.1501145 | 825.1901 | 0 | 0 | 0 |  | Fe-Cr-Ni-Cu-Nb
2422 | 8 | 7 | 16 | 38 | 32 | 52.92371 | 0.35178 | 0.1531592 | 863.572 | 0 | 0 | 0 |  | Fe-Cr-Ni-Cu-Nb
2423 | 8 | 10 | 14 | 32 | 36 | 53.42148 | 0.35153 | 0.1541883 | 888.9231 | 0 | 0 | 0 |  | Fe-Cr-Ni-Cu-Nb
2424 | 9 | 14 | 11 | 26 | 40 | 54.42591 | 0.349921 | 0.1524433 | 895.4164 | 0 | 0 | 0 |  | Fe-Cr-Ni-Cu-Nb
2425 | 8 | 18 | 9 | 21 | 44 | 55.0788 | 0.3490252 | 0.149513 | 885.0881 | 0 | 0 | 0 |  | Fe-Cr-Ni-Cu-Nb
2426 | 7 | 23 | 7 | 16 | 46 | 56.61801 | 0.3458056 | 0.145442 | 873.5306 | 0 | 0 | 0 |  | Fe-Cr-Ni-Cu-Nb
2427 | 4 | 3 | 29 | 52 | 12 | 56.39868 | 0.3398809 | 0.1217425 | 608.7685 | 1 | 0 | 0 |  | Fe-Cr-Ni-Cu-Nb
2428 | 8 | 4 | 27 | 46 | 16 | 56.80397 | 0.3404751 | 0.1311719 | 697.4252 | 1 | 0 | 0 |  | Fe-Cr-Ni-Cu-Nb
2429 | 10 | 6 | 24 | 39 | 21 | 56.87876 | 0.3417683 | 0.1444255 | 823.7282 | 0 | 0 | 0 |  | Fe-Cr-Ni-Cu-Nb
2430 | 12 | 9 | 21 | 34 | 25 | 57.54761 | 0.3410676 | 0.1480839 | 871.7773 | 0 | 0 | 0 |  | Fe-Cr-Ni-Cu-Nb
2431 | 13 | 13 | 17 | 29 | 28 | 58.58567 | 0.3391323 | 0.1507352 | 916.8126 | 0 | 0 | 0 |  | Fe-Cr-Ni-Cu-Nb
2432 | 14 | 17 | 14 | 24 | 31 | 59.7398 | 0.3370463 | 0.1512501 | 942.8076 | 0 | 0 | 0 |  | Fe-Cr-Ni-Cu-Nb
2433 | 13 | 23 | 11 | 19 | 34 | 61.37123 | 0.3336597 | 0.1498484 | 955.7813 | 0 | 0 | 0 |  | Fe-Cr-Ni-Cu-Nb
2434 | 12 | 29 | 8 | 15 | 36 | 63.17727 | 0.3296269 | 0.1470684 | 954.4626 | 0 | 0 | 0 |  | Fe-Cr-Ni-Cu-Nb
2435 | 9 | 36 | 6 | 12 | 37 | 65.38558 | 0.3244067 | 0.1433964 | 945.305 | 0 | 0 | 0 |  | Fe-Cr-Ni-Cu-Nb
2436 | 6 | 3 | 38 | 43 | 10 | 59.76551 | 0.3344205 | 0.116418 | 598.6389 | 1 | 0 | 0 |  | Fe-Cr-Ni-Cu-Nb
2437 | 10 | 4 | 34 | 38 | 13 | 60.02257 | 0.3347697 | 0.1306102 | 728.6391 | 1 | 0 | 0 |  | Fe-Cr-Ni-Cu-Nb
2438 | 14 | 7 | 29 | 33 | 16 | 61.10072 | 0.3329156 | 0.1377868 | 810.4326 | 0 | 0 | 0 |  | Fe-Cr-Ni-Cu-Nb
2439 | 17 | 10 | 25 | 29 | 19 | 61.95668 | 0.3314704 | 0.1411648 | 855.8542 | 0 | 0 | 0 |  | Fe-Cr-Ni-Cu-Nb
2440 | 19 | 15 | 20 | 25 | 21 | 63.74553 | 0.3274466 | 0.1429285 | 896.4667 | 0 | 0 | 0 |  | Fe-Cr-Ni-Cu-Nb
2441 | 19 | 20 | 16 | 21 | 24 | 64.89874 | 0.325069 | 0.1453584 | 938.5354 | 0 | 0 | 0 |  | Fe-Cr-Ni-Cu-Nb
2442 | 18 | 26 | 12 | 17 | 26 | 66.69856 | 0.3210086 | 0.1458352 | 968.4731 | 0 | 0 | 0 |  | Fe-Cr-Ni-Cu-Nb
2443 | 17 | 34 | 9 | 13 | 28 | 69.31131 | 0.3151273 | 0.1424653 | 963.806 | 0 | 0 | 0 |  | Fe-Cr-Ni-Cu-Nb
2444 | 12 | 43 | 6 | 11 | 28 | 72.3718 | 0.3074506 | 0.1384432 | 953.5288 | 0 | 0 | 0 |  | Fe-Cr-Ni-Cu-Nb
2445 | 9 | 3 | 45 | 35 | 8 | 63.05922 | 0.3290578 | 0.1083836 | 561.7064 | 1 |  | 0 |  | Fe-Cr-Ni-Cu-Nb
2446 | 14 | 5 | 39 | 31 | 10 | 63.96825 | 0.3273145 | 0.1210346 | 683.0497 | 1 | 0 | 0 |  | Fe-Cr-Ni-Cu-Nb
2447 | 19 | 8 | 33 | 27 | 12 | 65.32396 | 0.3244804 | 0.1270285 | 753.8633 | 1 | 0 | 0 |  | Fe-Cr-Ni-Cu-Nb
2448 | 22 | 12 | 28 | 24 | 14 | 66.70333 | 0.3213707 | 0.1288111 | 785.6369 | 0 | 0 | 0 |  | Fe-Cr-Ni-Cu-Nb
2449 | 24 | 17 | 23 | 20 | 16 | 68.49869 | 0.3174319 | 0.1327697 | 844.1776 | 0 | 0 | 0 |  | Fe-Cr-Ni-Cu-Nb
2450 | 25 | 22 | 18 | 17 | 18 | 69.94659 | 0.314057 | 0.1354267 | 887.3468 | 0 | 0 | 0 |  | Fe-Cr-Ni-Cu-Nb
2451 | 24 | 30 | 13 | 13 | 20 | 72.51522 | 0.3081061 | 0.136258 | 923.2492 | 0 | 0 | 0 |  | Fe-Cr-Ni-Cu-Nb
2452 | 22 | 38 | 9 | 11 | 20 | 75.60569 | 0.3004785 | 0.1332093 | 918.0711 | 0 | 0 | 0 |  | Fe-Cr-Ni-Cu-Nb
2453 | 16 | 50 | 6 | 8 | 20 | 80.12204 | 0.2896571 | 0.1283578 | 903.4966 | 0 | 0 | 0 |  | Fe-Cr-Ni-Cu-Nb
2454 | 14 | 3 | 50 | 25 | 7 | 66.49305 | 0.3240572 | 0.1095571 | 603.3842 | 1 |  | 0 |  | Fe-Cr-Ni-Cu-Nb
2455 | 21 | 6 | 42 | 23 | 8 | 68.05849 | 0.320056 | 0.1080647 | 603.0587 | 1 | 0 | 0 |  | Fe-Cr-Ni-Cu-Nb
2456 | 26 | 9 | 36 | 20 | 9 | 69.66586 | 0.3163972 | 0.1120264 | 652.4393 | 1 | 0 | 0 |  | Fe-Cr-Ni-Cu-Nb
2457 | 28 | 13 | 29 | 18 | 11 | 70.55218 | 0.3139371 | 0.1228585 | 763.8866 | 0 | 0 | 0 |  | Fe-Cr-Ni-Cu-Nb
2458 | 30 | 18 | 24 | 16 | 12 | 72.43265 | 0.3093254 | 0.1213715 | 764.6691 | 0 | 0 | 0 |  | Fe-Cr-Ni-Cu-Nb
2459 | 31 | 25 | 18 | 13 | 14 | 74.57918 | 0.3041641 | 0.1225688 | 794.6462 | 0 | 0 | 0 |  | Fe-Cr-Ni-Cu-Nb
2460 | 30 | 32 | 13 | 10 | 15 | 77.1422 | 0.2980685 | 0.1259197 | 850.9979 | 0 | 0 | 0 |  | Fe-Cr-Ni-Cu-Nb
2461 | 26 | 42 | 8 | 8 | 15 | 80.98032 | 0.2885043 | 0.1247817 | 867.6503 | 0 | 0 | 0 |  | Fe-Cr-Ni-Cu-Nb
2462 | 19 | 55 | 5 | 6 | 15 | 85.65847 | 0.2771143 | 0.1175299 | 821.0165 | 0 | 0 | 0 |  | Fe-Cr-Ni-Cu-Nb
2463 | 21 | 3 | 52 | 17 | 7 | 69.17285 | 0.3203035 | 0.1043704 | 581.1653 | 1 | 1 | 1 | 581.1653 | Fe-Cr-Ni-Cu-Nb
2464 | 28 | 6 | 43 | 16 | 7 | 70.93728 | 0.3154874 | 0.103043 | 581.5118 | 1 | 0 | 0 |  | Fe-Cr-Ni-Cu-Nb
2465 | 33 | 9 | 36 | 15 | 7 | 72.58128 | 0.3111217 | 0.1019886 | 582.4813 | 1 | 0 | 0 |  | Fe-Cr-Ni-Cu-Nb
2466 | 36 | 14 | 30 | 13 | 8 | 74.51655 | 0.3063226 | 0.1010318 | 585.5008 | 1 | 0 | 0 |  | Fe-Cr-Ni-Cu-Nb
2467 | 38 | 19 | 24 | 11 | 9 | 76.34211 | 0.3017707 | 0.1051939 | 635.752 | 0 | 0 | 0 |  | Fe-Cr-Ni-Cu-Nb
2468 | 38 | 25 | 18 | 9 | 10 | 78.41611 | 0.2965437 | 0.1126072 | 722.034 | 0 | 0 | 0 |  | Fe-Cr-Ni-Cu-Nb
2469 | 37 | 33 | 12 | 7 | 11 | 81.12359 | 0.2897454 | 0.1142934 | 756.5562 | 0 | 0 | 0 |  | Fe-Cr-Ni-Cu-Nb
2470 | 32 | 44 | 7 | 5 | 12 | 84.66997 | 0.2808965 | 0.1141829 | 778.0703 | 0 | 0 | 0 |  | Fe-Cr-Ni-Cu-Nb
2471 | 23 | 57 | 4 | 4 | 12 | 89.1292 | 0.269705 | 0.1094213 | 753.1097 | 0 | 0 | 0 |  | Fe-Cr-Ni-Cu-Nb
2472 | 37 | 6 | 42 | 10 | 5 | 74.3094 | 0.3095156 | 0.09017625 | 489.7521 | 1 | 1 | 1 | 489.7521 | Fe-Cr-Ni-Cu-Nb
2473 | 41 | 9 | 35 | 10 | 5 | 75.63293 | 0.3056113 | 0.0894069 | 489.0959 | 1 | 0 | 0 |  | Fe-Cr-Ni-Cu-Nb
2474 | 44 | 13 | 28 | 9 | 6 | 76.91395 | 0.3020009 | 0.09521598 | 547.2624 | 1 | 0 | 0 |  | Fe-Cr-Ni-Cu-Nb
2475 | 45 | 18 | 22 | 8 | 7 | 78.43192 | 0.2978564 | 0.1001541 | 600.9148 | 0 | 0 | 0 |  | Fe-Cr-Ni-Cu-Nb
2476 | 45 | 25 | 16 | 6 | 8 | 80.87679 | 0.29176 | 0.1040478 | 652.1903 | 0 | 0 | 0 |  | Fe-Cr-Ni-Cu-Nb
2477 | 43 | 32 | 11 | 5 | 9 | 82.91763 | 0.2863603 | 0.1069225 | 692.1627 | 0 | 0 | 0 |  | Fe-Cr-Ni-Cu-Nb
2478 | 38 | 43 | 6 | 3 | 11 | 85.73653 | 0.2792211 | 0.1079883 | 719.4231 | 0 | 0 | 0 |  | Fe-Cr-Ni-Cu-Nb
2479 | 50 | 9 | 32 | 6 | 3 | 78.53472 | 0.3000958 | 0.07274265 | 361.7283 | 1 | 1 | 1 | 361.7283 | Fe-Cr-Ni-Cu-Nb
2480 | 52 | 13 | 25 | 6 | 4 | 79.4707 | 0.2969456 | 0.08083718 | 432.1084 | 1 | 0 | 0 |  | Fe-Cr-Ni-Cu-Nb
2481 | 53 | 18 | 19 | 5 | 5 | 80.98957 | 0.292811 | 0.0877093 | 498.727 | 1 | 0 | 0 |  | Fe-Cr-Ni-Cu-Nb
2482 | 53 | 23 | 13 | 4 | 6 | 82.49819 | 0.2886811 | 0.09899028 | 611.8953 | 0 | 0 | 0 |  | Fe-Cr-Ni-Cu-Nb
2483 | 50 | 30 | 8 | 4 | 8 | 83.49217 | 0.285318 | 0.102451 | 650.2528 | 0 | 0 | 0 |  | Fe-Cr-Ni-Cu-Nb
2484 | 33 | 12 | 3 | 47 | 5 | 66.15065 | 0.3135297 | 0.08151454 | 362.6334 | 0 | 0 | 0 |  | Fe-Cr-Ni-Cu-Nb
2485 | 39 | 11 | 5 | 40 | 5 | 68.01244 | 0.3113945 | 0.08268005 | 382.8007 | 0 | 0 | 0 |  | Fe-Cr-Ni-Cu-Nb
2486 | 44 | 10 | 7 | 34 | 4 | 70.07722 | 0.3083822 | 0.07645005 | 346.665 | 0 | 0 | 0 |  | Fe-Cr-Ni-Cu-Nb
2487 | 49 | 9 | 11 | 27 | 4 | 71.9679 | 0.3066382 | 0.07762798 | 366.2939 | 0 | 0 | 0 |  | Fe-Cr-Ni-Cu-Nb
2488 | 53 | 7 | 14 | 22 | 3 | 73.42121 | 0.3051766 | 0.06982276 | 314.1069 | 1 | 0 | 0 |  | Fe-Cr-Ni-Cu-Nb
2489 | 21 | 19 | 3 | 51 | 6 | 66.35844 | 0.3111471 | 0.08619981 | 396.8241 | 0 | 0 | 0 |  | Fe-Cr-Ni-Cu-Nb
2490 | 27 | 17 | 5 | 44 | 7 | 67.29693 | 0.311448 | 0.09320935 | 459.9694 | 0 | 0 | 0 |  | Fe-Cr-Ni-Cu-Nb
2491 | 32 | 16 | 7 | 38 | 8 | 68.33278 | 0.3112066 | 0.09943658 | 520.7359 | 0 | 0 | 0 |  | Fe-Cr-Ni-Cu-Nb
2492 | 36 | 14 | 10 | 32 | 8 | 69.37091 | 0.3108514 | 0.100998 | 543.3871 | 0 | 0 | 0 |  | Fe-Cr-Ni-Cu-Nb
2493 | 40 | 11 | 14 | 26 | 9 | 69.56387 | 0.3128424 | 0.1074505 | 605.4728 | 0 | 0 | 0 |  | Fe-Cr-Ni-Cu-Nb
2494 | 44 | 9 | 18 | 21 | 8 | 70.98035 | 0.3114927 | 0.1041037 | 587.4873 | 0 | 0 | 0 |  | Fe-Cr-Ni-Cu-Nb
2495 | 46 | 7 | 23 | 16 | 7 | 72.27625 | 0.3105417 | 0.1001239 | 562.6538 | 1 | 0 | 0 |  | Fe-Cr-Ni-Cu-Nb
2496 | 12 | 29 | 3 | 52 | 4 | 70.3321 | 0.2997252 | 0.07162774 | 305.1752 | 0 | 0 | 0 |  | Fe-Cr-Ni-Cu-Nb
2497 | 16 | 27 | 4 | 46 | 8 | 69.21743 | 0.3052543 | 0.09574766 | 490.2619 | 0 | 0 | 0 |  | Fe-Cr-Ni-Cu-Nb
2498 | 21 | 24 | 6 | 39 | 10 | 69.10433 | 0.3081655 | 0.1061405 | 582.6506 | 0 | 0 | 0 |  | Fe-Cr-Ni-Cu-Nb
2499 | 25 | 21 | 9 | 34 | 12 | 68.54822 | 0.3117748 | 0.1152907 | 665.2458 | 0 | 0 | 0 |  | Fe-Cr-Ni-Cu-Nb
2500 | 28 | 17 | 13 | 29 | 13 | 68.01288 | 0.3151564 | 0.1209397 | 717.2836 | 0 | 0 | 0 |  | Fe-Cr-Ni-Cu-Nb
2501 | 31 | 14 | 17 | 24 | 14 | 67.89578 | 0.3174819 | 0.1262236 | 770.4601 | 0 | 0 | 0 |  | Fe-Cr-Ni-Cu-Nb
2502 | 34 | 11 | 23 | 19 | 13 | 68.8589 | 0.3173487 | 0.1255358 | 775.2619 | 0 | 0 | 0 |  | Fe-Cr-Ni-Cu-Nb
2503 | 36 | 8 | 29 | 15 | 12 | 69.52187 | 0.3176753 | 0.1240045 | 768.9761 | 0 | 0 | 0 |  | Fe-Cr-Ni-Cu-Nb
2504 | 37 | 6 | 36 | 12 | 9 | 71.37044 | 0.3150397 | 0.1128647 | 678.0766 | 1 | 0 | 0 |  | Fe-Cr-Ni-Cu-Nb
2505 | 10 | 38 | 3 | 43 | 6 | 74.77349 | 0.2911367 | 0.08355227 | 417.4031 | 0 | 0 | 0 |  | Fe-Cr-Ni-Cu-Nb
2506 | 13 | 34 | 4 | 38 | 10 | 72.43329 | 0.2991073 | 0.1033994 | 578.7283 | 0 | 0 | 0 |  | Fe-Cr-Ni-Cu-Nb
2507 | 16 | 29 | 7 | 33 | 14 | 69.87552 | 0.3078338 | 0.1189175 | 709.5468 | 0 | 0 | 0 |  | Fe-Cr-Ni-Cu-Nb
2508 | 19 | 25 | 10 | 29 | 17 | 68.13028 | 0.3140606 | 0.1287305 | 794.4928 | 0 | 0 | 0 |  | Fe-Cr-Ni-Cu-Nb
2509 | 21 | 20 | 15 | 25 | 19 | 66.51908 | 0.3199368 | 0.1364074 | 858.9752 | 0 | 0 | 0 |  | Fe-Cr-Ni-Cu-Nb
2510 | 24 | 16 | 20 | 21 | 19 | 66.33997 | 0.3221688 | 0.1395558 | 891.2585 | 0 | 0 | 0 |  | Fe-Cr-Ni-Cu-Nb
2511 | 26 | 12 | 26 | 17 | 18 | 66.53919 | 0.3235156 | 0.1404707 | 904.8101 | 0 | 0 | 0 |  | Fe-Cr-Ni-Cu-Nb
2512 | 28 | 9 | 34 | 13 | 17 | 67.32481 | 0.3236588 | 0.1410611 | 921.7763 | 0 | 0 | 0 |  | Fe-Cr-Ni-Cu-Nb
2513 | 28 | 6 | 43 | 11 | 12 | 69.43475 | 0.3203202 | 0.1273382 | 804.1726 | 1 | 0 | 0 |  | Fe-Cr-Ni-Cu-Nb
2514 | 8 | 45 | 3 | 35 | 9 | 77.53252 | 0.2867423 | 0.09673886 | 548.1145 | 0 | 0 | 0 |  | Fe-Cr-Ni-Cu-Nb
2515 | 10 | 39 | 5 | 31 | 14 | 73.57146 | 0.2984486 | 0.1156793 | 706.1879 | 0 | 0 | 0 |  | Fe-Cr-Ni-Cu-Nb
2516 | 12 | 33 | 8 | 27 | 19 | 69.84718 | 0.3096205 | 0.1298663 | 822.7807 | 0 | 0 | 0 |  | Fe-Cr-Ni-Cu-Nb
2517 | 14 | 28 | 12 | 24 | 22 | 67.5202 | 0.3169807 | 0.1381441 | 888.9704 | 0 | 0 | 0 |  | Fe-Cr-Ni-Cu-Nb
2518 | 16 | 23 | 17 | 20 | 24 | 65.95894 | 0.3226235 | 0.1449296 | 945.9831 | 0 | 0 | 0 |  | Fe-Cr-Ni-Cu-Nb
2519 | 18 | 18 | 22 | 17 | 25 | 64.67517 | 0.3272384 | 0.1500217 | 986.5489 | 0 | 0 | 0 |  | Fe-Cr-Ni-Cu-Nb
2520 | 20 | 13 | 30 | 13 | 24 | 64.60891 | 0.3293726 | 0.1533713 | 1022.121 | 0 | 0 | 0 |  | Fe-Cr-Ni-Cu-Nb
2521 | 20 | 9 | 38 | 11 | 22 | 64.76605 | 0.3304126 | 0.1535188 | 1025.881 | 0 | 0 | 0 |  | Fe-Cr-Ni-Cu-Nb
2522 | 20 | 6 | 50 | 8 | 16 | 67.59745 | 0.3258542 | 0.143263 | 950.5099 | 1 | 0 | 0 |  | Fe-Cr-Ni-Cu-Nb
2523 | 7 | 50 | 3 | 25 | 14 | 78.8809 | 0.2865601 | 0.1123755 | 712.2449 | 0 | 0 | 0 |  | Fe-Cr-Ni-Cu-Nb
2524 | 8 | 42 | 6 | 23 | 21 | 72.63176 | 0.3033449 | 0.1297069 | 849.3306 | 0 | 0 | 0 |  | Fe-Cr-Ni-Cu-Nb
2525 | 9 | 36 | 9 | 20 | 26 | 68.81557 | 0.3141764 | 0.1390906 | 918.2819 | 0 | 0 | 0 |  | Fe-Cr-Ni-Cu-Nb
2526 | 11 | 29 | 13 | 18 | 28 | 66.07378 | 0.3221062 | 0.145549 | 959.1417 | 0 | 0 | 0 |  | Fe-Cr-Ni-Cu-Nb
2527 | 12 | 24 | 18 | 16 | 30 | 64.13714 | 0.3280719 | 0.1511473 | 997.9146 | 0 | 0 | 0 |  | Fe-Cr-Ni-Cu-Nb
2528 | 14 | 18 | 25 | 13 | 31 | 62.69695 | 0.3332065 | 0.1573187 | 1046.254 | 0 |  | 0 |  | Fe-Cr-Ni-Cu-Nb
2529 | 15 | 13 | 32 | 10 | 30 | 62.22403 | 0.3358612 | 0.1612868 | 1081.905 | 0 | 0 | 0 |  | Fe-Cr-Ni-Cu-Nb
2530 | 15 | 8 | 42 | 8 | 26 | 62.85197 | 0.3359559 | 0.1616493 | 1092.079 | 0 | 0 | 0 |  | Fe-Cr-Ni-Cu-Nb
2531 | 15 | 5 | 55 | 6 | 19 | 65.92085 | 0.33063 | 0.1530966 | 1037.353 | 1 | 0 | 0 |  | Fe-Cr-Ni-Cu-Nb
2532 | 7 | 52 | 3 | 17 | 21 | 77.44803 | 0.2926527 | 0.1257867 | 850.8424 | 0 | 0 | 0 |  | Fe-Cr-Ni-Cu-Nb
2533 | 7 | 43 | 6 | 16 | 28 | 70.91299 | 0.3095167 | 0.1372341 | 924.0049 | 0 | 0 | 0 |  | Fe-Cr-Ni-Cu-Nb
2534 | 7 | 36 | 9 | 15 | 33 | 66.46256 | 0.3212436 | 0.1437483 | 953.3191 | 0 | 0 | 0 |  | Fe-Cr-Ni-Cu-Nb
2535 | 8 | 30 | 14 | 13 | 36 | 63.82707 | 0.3289158 | 0.1493849 | 986.0416 | 0 | 0 | 0 |  | Fe-Cr-Ni-Cu-Nb
2536 | 9 | 24 | 19 | 11 | 38 | 61.63382 | 0.3354016 | 0.1547655 | 1016.987 | 0 | 0 | 0 |  | Fe-Cr-Ni-Cu-Nb
2537 | 10 | 18 | 25 | 9 | 38 | 60.20398 | 0.3400511 | 0.1604389 | 1056.07 | 0 | 0 | 0 |  | Fe-Cr-Ni-Cu-Nb
2538 | 11 | 12 | 33 | 7 | 37 | 59.30592 | 0.3435574 | 0.1659692 | 1099.66 | 0 | 0 | 0 |  | Fe-Cr-Ni-Cu-Nb
2539 | 12 | 7 | 44 | 5 | 32 | 60.43827 | 0.3424354 | 0.1691367 | 1144.918 | 0 | 0 | 0 |  | Fe-Cr-Ni-Cu-Nb
2540 | 12 | 4 | 57 | 4 | 23 | 63.91192 | 0.3358802 | 0.1625287 | 1116.45 | 0 | 0 | 0 |  | Fe-Cr-Ni-Cu-Nb
2541 | 5 | 42 | 6 | 10 | 37 | 67.47089 | 0.3194775 | 0.1406249 | 940.2791 | 0 | 0 | 0 |  | Fe-Cr-Ni-Cu-Nb
2542 | 5 | 35 | 9 | 10 | 41 | 63.53998 | 0.3296178 | 0.1444917 | 941.9932 | 0 | 0 | 0 |  | Fe-Cr-Ni-Cu-Nb
2543 | 6 | 28 | 13 | 9 | 44 | 60.45894 | 0.3380064 | 0.1489142 | 953.4364 | 0 | 0 | 0 |  | Fe-Cr-Ni-Cu-Nb
2544 | 7 | 22 | 18 | 8 | 45 | 58.56091 | 0.3435024 | 0.1540848 | 980.975 | 0 | 0 | 0 |  | Fe-Cr-Ni-Cu-Nb
2545 | 8 | 16 | 25 | 6 | 45 | 57.28783 | 0.3477893 | 0.1605665 | 1027.324 | 0 | 0 | 0 |  | Fe-Cr-Ni-Cu-Nb
2546 | 9 | 11 | 32 | 5 | 43 | 56.87841 | 0.3497254 | 0.1662542 | 1075.464 | 0 | 0 | 0 |  | Fe-Cr-Ni-Cu-Nb
2547 | 11 | 6 | 43 | 3 | 38 | 58.09472 | 0.3482898 | 0.172225 | 1149.827 | 0 | 0 | 0 |  | Fe-Cr-Ni-Cu-Nb
2548 | 3 | 32 | 9 | 6 | 50 | 59.66797 | 0.3400675 | 0.141186 | 878.6545 | 0 | 0 | 0 |  | Fe-Cr-Ni-Cu-Nb
2549 | 4 | 25 | 13 | 6 | 52 | 56.95849 | 0.3473039 | 0.1454208 | 887.6632 | 0 | 0 | 0 |  | Fe-Cr-Ni-Cu-Nb
2550 | 5 | 19 | 18 | 5 | 53 | 55.15384 | 0.3525242 | 0.1506474 | 913.7547 | 0 | 0 | 0 |  | Fe-Cr-Ni-Cu-Nb
2551 | 6 | 13 | 23 | 4 | 53 | 53.56487 | 0.3571935 | 0.1562536 | 943.7161 | 0 | 0 | 0 |  | Fe-Cr-Ni-Cu-Nb
2552 | 8 | 8 | 30 | 4 | 50 | 53.50275 | 0.3580471 | 0.1637524 | 1009.191 | 0 | 0 | 0 |  | Fe-Cr-Ni-Cu-Nb
2553 | 3 | 12 | 33 | 47 | 5 | 64.35262 | 0.3204825 | 0.08741963 | 395.6371 | 1 | 0 | 0 |  | Fe-Cr-Ni-Cu-Nb
2554 | 5 | 11 | 39 | 40 | 5 | 66.00127 | 0.3191652 | 0.08903846 | 419.5954 | 1 | 0 | 0 |  | Fe-Cr-Ni-Cu-Nb
2555 | 7 | 10 | 44 | 34 | 4 | 67.88612 | 0.3168666 | 0.08271929 | 382.6308 | 1 | 0 | 0 |  | Fe-Cr-Ni-Cu-Nb
2556 | 11 | 9 | 49 | 27 | 4 | 69.77286 | 0.3151437 | 0.08325698 | 399.531 | 1 | 0 | 0 |  | Fe-Cr-Ni-Cu-Nb
2557 | 14 | 7 | 53 | 22 | 3 | 71.15852 | 0.313955 | 0.07461305 | 340.7845 | 1 | 1 | 1 | 340.7845 | Fe-Cr-Ni-Cu-Nb
2558 | 3 | 19 | 21 | 51 | 6 | 65.28862 | 0.3153232 | 0.09040962 | 422.0609 | 0 | 0 | 0 |  | Fe-Cr-Ni-Cu-Nb
2559 | 5 | 17 | 27 | 44 | 7 | 66.00644 | 0.3164601 | 0.09816228 | 491.0869 | 0 | 0 | 0 |  | Fe-Cr-Ni-Cu-Nb
2560 | 7 | 16 | 32 | 38 | 8 | 66.90021 | 0.3167531 | 0.1047003 | 555.3175 | 1 | 0 | 0 |  | Fe-Cr-Ni-Cu-Nb
2561 | 10 | 14 | 36 | 32 | 8 | 67.87922 | 0.3166145 | 0.1062786 | 578.8971 | 1 | 0 | 0 |  | Fe-Cr-Ni-Cu-Nb
2562 | 14 | 11 | 40 | 26 | 9 | 68.08535 | 0.3185191 | 0.1123974 | 639.5531 | 1 | 0 | 0 |  | Fe-Cr-Ni-Cu-Nb
2563 | 18 | 9 | 44 | 21 | 8 | 69.50976 | 0.3171432 | 0.1084754 | 617.534 | 1 | 0 | 0 |  | Fe-Cr-Ni-Cu-Nb
2564 | 23 | 7 | 46 | 16 | 7 | 70.9697 | 0.3155675 | 0.1036587 | 586.7819 | 1 | 1 | 1 | 586.7819 | Fe-Cr-Ni-Cu-Nb
2565 | 3 | 29 | 12 | 52 | 4 | 69.80452 | 0.3018294 | 0.0739517 | 319.3141 | 0 | 0 | 0 |  | Fe-Cr-Ni-Cu-Nb
2566 | 4 | 27 | 16 | 46 | 8 | 68.53351 | 0.3079487 | 0.09858534 | 509.4164 | 0 | 0 | 0 |  | Fe-Cr-Ni-Cu-Nb
2567 | 6 | 24 | 21 | 39 | 10 | 68.25203 | 0.311495 | 0.1098516 | 609.0729 | 0 | 0 | 0 |  | Fe-Cr-Ni-Cu-Nb
2568 | 9 | 21 | 25 | 34 | 12 | 67.65588 | 0.3152297 | 0.1189017 | 691.476 | 0 | 0 | 0 |  | Fe-Cr-Ni-Cu-Nb
2569 | 13 | 17 | 28 | 29 | 13 | 67.17156 | 0.3183869 | 0.1243813 | 742.6103 | 0 | 0 | 0 |  | Fe-Cr-Ni-Cu-Nb
2570 | 17 | 14 | 31 | 24 | 14 | 67.11548 | 0.3204586 | 0.1291878 | 792.5972 | 0 | 0 | 0 |  | Fe-Cr-Ni-Cu-Nb
2571 | 23 | 11 | 34 | 19 | 13 | 68.24749 | 0.3196779 | 0.1275358 | 790.3052 | 0 | 0 | 0 |  | Fe-Cr-Ni-Cu-Nb
2572 | 29 | 8 | 36 | 15 | 12 | 69.13308 | 0.3191541 | 0.1250856 | 777.1294 | 1 | 0 | 0 |  | Fe-Cr-Ni-Cu-Nb
2573 | 36 | 6 | 37 | 12 | 9 | 71.31479 | 0.3152526 | 0.112949 | 678.8427 | 1 | 0 | 0 |  | Fe-Cr-Ni-Cu-Nb
2574 | 3 | 38 | 10 | 43 | 6 | 74.38072 | 0.2927232 | 0.08543593 | 430.7738 | 0 | 0 | 0 |  | Fe-Cr-Ni-Cu-Nb
2575 | 4 | 34 | 13 | 38 | 10 | 71.92858 | 0.3011145 | 0.1060644 | 599.0493 | 0 | 0 | 0 |  | Fe-Cr-Ni-Cu-Nb
2576 | 7 | 29 | 16 | 33 | 14 | 69.37495 | 0.3097902 | 0.121467 | 729.5903 | 0 | 0 | 0 |  | Fe-Cr-Ni-Cu-Nb
2577 | 10 | 25 | 19 | 29 | 17 | 67.63759 | 0.3159609 | 0.1309224 | 811.7018 | 0 | 0 | 0 |  | Fe-Cr-Ni-Cu-Nb
2578 | 15 | 20 | 21 | 25 | 19 | 66.19122 | 0.3211857 | 0.1375196 | 867.6449 | 0 | 0 | 0 |  | Fe-Cr-Ni-Cu-Nb
2579 | 20 | 16 | 24 | 21 | 19 | 66.1214 | 0.3229964 | 0.1399045 | 893.9105 | 0 | 0 | 0 |  | Fe-Cr-Ni-Cu-Nb
2580 | 26 | 12 | 26 | 17 | 18 | 66.53919 | 0.3235156 | 0.1399496 | 901.0021 | 0 | 0 | 0 |  | Fe-Cr-Ni-Cu-Nb
2581 | 34 | 9 | 28 | 13 | 17 | 67.64995 | 0.3224342 | 0.1386855 | 902.8677 | 0 | 0 | 0 |  | Fe-Cr-Ni-Cu-Nb
2582 | 43 | 6 | 28 | 11 | 12 | 70.26397 | 0.3171728 | 0.1242664 | 781.4302 | 1 | 0 | 0 |  | Fe-Cr-Ni-Cu-Nb
2583 | 3 | 45 | 8 | 35 | 9 | 77.26278 | 0.28784 | 0.09812516 | 559.1852 | 0 | 0 | 0 |  | Fe-Cr-Ni-Cu-Nb
2584 | 5 | 39 | 10 | 31 | 14 | 73.30036 | 0.2995275 | 0.117355 | 720.1566 | 0 | 0 | 0 |  | Fe-Cr-Ni-Cu-Nb
2585 | 8 | 33 | 12 | 27 | 19 | 69.63138 | 0.3104607 | 0.1313463 | 835.2123 | 0 | 0 | 0 |  | Fe-Cr-Ni-Cu-Nb
2586 | 12 | 28 | 14 | 24 | 22 | 67.4135 | 0.31739 | 0.1388148 | 894.46 | 0 | 0 | 0 |  | Fe-Cr-Ni-Cu-Nb
2587 | 17 | 23 | 16 | 20 | 24 | 66.0122 | 0.3224217 | 0.1445834 | 943.1544 | 0 | 0 | 0 |  | Fe-Cr-Ni-Cu-Nb
2588 | 22 | 18 | 18 | 17 | 25 | 64.88871 | 0.3264373 | 0.1486279 | 975.2575 | 0 | 0 | 0 |  | Fe-Cr-Ni-Cu-Nb
2589 | 30 | 13 | 20 | 13 | 24 | 65.14493 | 0.3273729 | 0.1500759 | 995.4666 | 0 | 0 | 0 |  | Fe-Cr-Ni-Cu-Nb
2590 | 38 | 9 | 20 | 11 | 22 | 65.7385 | 0.3267923 | 0.1482061 | 983.5429 | 0 | 0 | 0 |  | Fe-Cr-Ni-Cu-Nb
2591 | 50 | 6 | 20 | 8 | 16 | 69.23463 | 0.3196979 | 0.1361818 | 894.8029 | 0 | 0 | 0 |  | Fe-Cr-Ni-Cu-Nb
2592 | 3 | 50 | 7 | 25 | 14 | 78.67208 | 0.2874101 | 0.1138059 | 725.0068 | 0 | 0 | 0 |  | Fe-Cr-Ni-Cu-Nb
2593 | 6 | 42 | 8 | 23 | 21 | 72.52809 | 0.3037534 | 0.1303175 | 854.666 | 0 | 0 | 0 |  | Fe-Cr-Ni-Cu-Nb
2594 | 9 | 36 | 9 | 20 | 26 | 68.81557 | 0.3141764 | 0.1390906 | 918.2819 | 0 | 0 | 0 |  | Fe-Cr-Ni-Cu-Nb
2595 | 13 | 29 | 11 | 18 | 28 | 66.17884 | 0.3217074 | 0.1451922 | 956.4834 | 0 | 0 | 0 |  | Fe-Cr-Ni-Cu-Nb
2596 | 18 | 24 | 12 | 16 | 30 | 64.45013 | 0.3268981 | 0.1489379 | 979.702 | 0 | 0 | 0 |  | Fe-Cr-Ni-Cu-Nb
2597 | 25 | 18 | 14 | 13 | 31 | 63.26788 | 0.3310893 | 0.1528461 | 1009.309 | 0 | 0 | 0 |  | Fe-Cr-Ni-Cu-Nb
2598 | 32 | 13 | 15 | 10 | 30 | 63.12005 | 0.3325592 | 0.155262 | 1033.121 | 0 | 0 | 0 |  | Fe-Cr-Ni-Cu-Nb
2599 | 42 | 8 | 15 | 8 | 26 | 64.30849 | 0.33059 | 0.1536267 | 1028.528 | 0 | 0 | 0 |  | Fe-Cr-Ni-Cu-Nb
2600 | 55 | 5 | 15 | 6 | 19 | 68.08882 | 0.3225488 | 0.1430693 | 957.3548 | 0 | 0 | 0 |  | Fe-Cr-Ni-Cu-Nb
2601 | 3 | 52 | 7 | 17 | 21 | 77.2477 | 0.2934582 | 0.1269991 | 862.1384 | 0 | 0 | 0 |  | Fe-Cr-Ni-Cu-Nb
2602 | 6 | 43 | 7 | 16 | 28 | 70.86258 | 0.3097128 | 0.1375425 | 926.7646 | 0 | 0 | 0 |  | Fe-Cr-Ni-Cu-Nb
2603 | 9 | 36 | 7 | 15 | 33 | 66.56375 | 0.3208589 | 0.1430107 | 947.0083 | 0 | 0 | 0 |  | Fe-Cr-Ni-Cu-Nb
2604 | 14 | 30 | 8 | 13 | 36 | 64.12865 | 0.3277868 | 0.1467029 | 963.2385 | 0 | 0 | 0 |  | Fe-Cr-Ni-Cu-Nb
2605 | 19 | 24 | 9 | 11 | 38 | 62.13847 | 0.3335372 | 0.1503938 | 980.75 | 0 | 0 | 0 |  | Fe-Cr-Ni-Cu-Nb
2606 | 25 | 18 | 10 | 9 | 38 | 60.97377 | 0.337235 | 0.1544339 | 1007.642 | 0 | 0 | 0 |  | Fe-Cr-Ni-Cu-Nb
2607 | 33 | 12 | 11 | 7 | 37 | 60.44612 | 0.3394183 | 0.1576947 | 1033.992 | 0 | 0 | 0 |  | Fe-Cr-Ni-Cu-Nb
2608 | 44 | 7 | 12 | 5 | 32 | 62.12308 | 0.3363103 | 0.1586142 | 1061.373 | 0 | 0 | 0 |  | Fe-Cr-Ni-Cu-Nb
2609 | 57 | 4 | 12 | 4 | 23 | 66.32999 | 0.3269635 | 0.1504943 | 1020.065 | 0 | 0 | 0 |  | Fe-Cr-Ni-Cu-Nb
2610 | 6 | 42 | 5 | 10 | 37 | 67.5201 | 0.31929 | 0.1402012 | 936.5784 | 0 | 0 | 0 |  | Fe-Cr-Ni-Cu-Nb
2611 | 9 | 35 | 5 | 10 | 41 | 63.73808 | 0.3288775 | 0.142905 | 928.6961 | 0 | 0 | 0 |  | Fe-Cr-Ni-Cu-Nb
2612 | 13 | 28 | 6 | 9 | 44 | 60.80756 | 0.3367249 | 0.1460275 | 930.113 | 0 | 0 | 0 |  | Fe-Cr-Ni-Cu-Nb
2613 | 18 | 22 | 7 | 8 | 45 | 59.11275 | 0.3414961 | 0.1494322 | 944.2079 | 0 | 0 | 0 |  | Fe-Cr-Ni-Cu-Nb
2614 | 25 | 16 | 8 | 6 | 45 | 58.14719 | 0.3446939 | 0.1534558 | 971.8889 | 0 | 0 | 0 |  | Fe-Cr-Ni-Cu-Nb
2615 | 32 | 11 | 9 | 5 | 43 | 58.05459 | 0.3455076 | 0.1572192 | 1005.734 | 0 | 0 | 0 |  | Fe-Cr-Ni-Cu-Nb
2616 | 43 | 6 | 11 | 3 | 38 | 59.74239 | 0.3423729 | 0.1607249 | 1059.606 | 0 | 0 | 0 |  | Fe-Cr-Ni-Cu-Nb
2617 | 9 | 32 | 3 | 6 | 50 | 59.95986 | 0.3389992 | 0.1385447 | 857.5843 | 0 | 0 | 0 |  | Fe-Cr-Ni-Cu-Nb
2618 | 13 | 25 | 4 | 6 | 52 | 57.40003 | 0.3457101 | 0.1414243 | 856.9225 | 0 | 0 | 0 |  | Fe-Cr-Ni-Cu-Nb
2619 | 18 | 19 | 5 | 5 | 53 | 55.79601 | 0.3502304 | 0.1447854 | 869.6734 | 0 | 0 | 0 |  | Fe-Cr-Ni-Cu-Nb
2620 | 23 | 13 | 6 | 4 | 53 | 54.41962 | 0.3541695 | 0.1493142 | 893.5038 | 0 | 0 | 0 |  | Fe-Cr-Ni-Cu-Nb
2621 | 30 | 8 | 8 | 4 | 50 | 54.61592 | 0.3541185 | 0.1548194 | 944.1265 | 0 | 0 | 0 |  | Fe-Cr-Ni-Cu-Nb
2622 | 33 | 12 | 5 | 47 | 3 | 67.25988 | 0.3108082 | 0.06664065 | 261.9801 | 0 | 0 | 0 |  | Fe-Cr-Ni-Cu-Nb
2623 | 39 | 11 | 5 | 40 | 5 | 68.01244 | 0.3113945 | 0.08268005 | 382.8007 | 0 | 0 | 0 |  | Fe-Cr-Ni-Cu-Nb
2624 | 44 | 10 | 4 | 34 | 7 | 68.3582 | 0.3124044 | 0.09515234 | 486.6609 | 0 | 0 | 0 |  | Fe-Cr-Ni-Cu-Nb
2625 | 49 | 9 | 4 | 27 | 11 | 68.00302 | 0.3156821 | 0.1140828 | 654.3706 | 0 | 0 | 0 |  | Fe-Cr-Ni-Cu-Nb
2626 | 53 | 7 | 3 | 22 | 14 | 67.14582 | 0.3192585 | 0.1250665 | 754.1633 | 0 | 0 | 0 |  | Fe-Cr-Ni-Cu-Nb
2627 | 21 | 19 | 6 | 51 | 3 | 68.03262 | 0.3069784 | 0.06580599 | 257.4439 | 0 | 0 | 0 |  | Fe-Cr-Ni-Cu-Nb
2628 | 27 | 17 | 7 | 44 | 5 | 68.41217 | 0.3087414 | 0.0819649 | 377.1823 | 0 | 0 | 0 |  | Fe-Cr-Ni-Cu-Nb
2629 | 32 | 16 | 8 | 38 | 7 | 68.88556 | 0.3098954 | 0.09463519 | 483.4948 | 0 | 0 | 0 |  | Fe-Cr-Ni-Cu-Nb
2630 | 36 | 14 | 8 | 32 | 10 | 68.26169 | 0.3134325 | 0.109423 | 610.8097 | 0 | 0 | 0 |  | Fe-Cr-Ni-Cu-Nb
2631 | 40 | 11 | 9 | 26 | 14 | 66.85144 | 0.3190367 | 0.1247613 | 746.7124 | 0 | 0 | 0 |  | Fe-Cr-Ni-Cu-Nb
2632 | 44 | 9 | 8 | 21 | 18 | 65.5962 | 0.3235889 | 0.1359448 | 848.8076 | 0 | 0 | 0 |  | Fe-Cr-Ni-Cu-Nb
2633 | 46 | 7 | 7 | 16 | 23 | 63.70901 | 0.3295054 | 0.1461949 | 937.7565 | 0 | 0 | 0 |  | Fe-Cr-Ni-Cu-Nb
2634 | 12 | 29 | 4 | 52 | 3 | 70.92054 | 0.2982594 | 0.06406773 | 254.4978 | 0 | 0 | 0 |  | Fe-Cr-Ni-Cu-Nb
2635 | 16 | 27 | 8 | 46 | 4 | 71.50575 | 0.2996806 | 0.07384681 | 327.8937 | 0 | 0 | 0 |  | Fe-Cr-Ni-Cu-Nb
2636 | 21 | 24 | 10 | 39 | 6 | 71.38317 | 0.302738 | 0.08833133 | 443.1365 | 0 | 0 | 0 |  | Fe-Cr-Ni-Cu-Nb
2637 | 25 | 21 | 12 | 34 | 9 | 70.19843 | 0.3079097 | 0.1046641 | 579.3801 | 0 | 0 | 0 |  | Fe-Cr-Ni-Cu-Nb
2638 | 28 | 17 | 13 | 29 | 13 | 68.01288 | 0.3151564 | 0.1209397 | 717.2836 | 0 | 0 | 0 |  | Fe-Cr-Ni-Cu-Nb
2639 | 31 | 14 | 14 | 24 | 17 | 66.32287 | 0.3210638 | 0.133459 | 828.232 | 0 | 0 | 0 |  | Fe-Cr-Ni-Cu-Nb
2640 | 34 | 11 | 13 | 19 | 23 | 63.74107 | 0.3288348 | 0.146021 | 934.1527 | 0 | 0 | 0 |  | Fe-Cr-Ni-Cu-Nb
2641 | 36 | 8 | 12 | 15 | 29 | 61.05082 | 0.3364788 | 0.1540778 | 991.7616 | 0 | 0 | 0 |  | Fe-Cr-Ni-Cu-Nb
2642 | 37 | 6 | 9 | 12 | 36 | 58.15054 | 0.3441228 | 0.1579889 | 1002.612 | 0 | 0 | 0 |  | Fe-Cr-Ni-Cu-Nb
2643 | 10 | 38 | 6 | 43 | 3 | 76.64544 | 0.2866435 | 0.06439767 | 276.6223 | 0 | 0 | 0 |  | Fe-Cr-Ni-Cu-Nb
2644 | 13 | 34 | 10 | 38 | 4 | 76.09123 | 0.2904484 | 0.07431649 | 350.7006 | 0 | 0 | 0 |  | Fe-Cr-Ni-Cu-Nb
2645 | 16 | 29 | 14 | 33 | 7 | 73.93569 | 0.2983531 | 0.0945611 | 511.0622 | 0 | 0 | 0 |  | Fe-Cr-Ni-Cu-Nb
2646 | 19 | 25 | 17 | 29 | 10 | 71.99327 | 0.3051443 | 0.1097205 | 639.6521 | 0 | 0 | 0 |  | Fe-Cr-Ni-Cu-Nb
2647 | 21 | 20 | 19 | 25 | 15 | 68.61607 | 0.3151406 | 0.1278909 | 792.5989 | 0 | 0 | 0 |  | Fe-Cr-Ni-Cu-Nb
2648 | 24 | 16 | 19 | 21 | 20 | 65.83276 | 0.3233169 | 0.1405633 | 898.3767 | 0 | 0 | 0 |  | Fe-Cr-Ni-Cu-Nb
2649 | 26 | 12 | 18 | 17 | 26 | 62.58046 | 0.3323902 | 0.1507876 | 973.4107 | 0 | 0 | 0 |  | Fe-Cr-Ni-Cu-Nb
2650 | 28 | 9 | 17 | 13 | 34 | 59.33969 | 0.3413595 | 0.1581077 | 1017.275 | 0 | 0 | 0 |  | Fe-Cr-Ni-Cu-Nb
2651 | 28 | 6 | 12 | 11 | 43 | 55.10896 | 0.351913 | 0.1588539 | 977.2053 | 0 | 0 | 0 |  | Fe-Cr-Ni-Cu-Nb
2652 | 8 | 45 | 9 | 35 | 3 | 81.41692 | 0.2777051 | 0.06514334 | 298.3349 | 0 | 0 | 0 |  | Fe-Cr-Ni-Cu-Nb
2653 | 10 | 39 | 14 | 31 | 5 | 79.12444 | 0.28563 | 0.08202241 | 427.5345 | 0 | 0 | 0 |  | Fe-Cr-Ni-Cu-Nb
2654 | 12 | 33 | 19 | 27 | 8 | 76.21788 | 0.2950373 | 0.1006017 | 580.6946 | 0 | 0 | 0 |  | Fe-Cr-Ni-Cu-Nb
2655 | 14 | 28 | 22 | 24 | 12 | 72.95483 | 0.304619 | 0.1180806 | 729.7229 | 0 | 0 | 0 |  | Fe-Cr-Ni-Cu-Nb
2656 | 16 | 23 | 24 | 20 | 17 | 69.57595 | 0.3144674 | 0.1339894 | 866.4481 | 0 | 0 | 0 |  | Fe-Cr-Ni-Cu-Nb
2657 | 18 | 18 | 25 | 17 | 22 | 66.15447 | 0.3239216 | 0.1455351 | 956.5866 | 0 | 0 | 0 |  | Fe-Cr-Ni-Cu-Nb
2658 | 20 | 13 | 24 | 13 | 30 | 61.78844 | 0.3356421 | 0.1565187 | 1028.459 | 0 | 0 | 0 |  | Fe-Cr-Ni-Cu-Nb
2659 | 20 | 9 | 22 | 11 | 38 | 57.5625 | 0.3463764 | 0.1610203 | 1027.189 | 0 | 0 | 0 |  | Fe-Cr-Ni-Cu-Nb
2660 | 20 | 6 | 16 | 8 | 50 | 52.7281 | 0.3585276 | 0.1576133 | 940.4359 | 0 | 0 | 0 |  | Fe-Cr-Ni-Cu-Nb
2661 | 7 | 50 | 14 | 25 | 3 | 86.22535 | 0.2700616 | 0.06765148 | 334.1308 | 0 | 0 | 0 |  | Fe-Cr-Ni-Cu-Nb
2662 | 8 | 42 | 21 | 23 | 6 | 81.69052 | 0.2829829 | 0.09153637 | 524.3909 | 0 | 0 | 0 |  | Fe-Cr-Ni-Cu-Nb
2663 | 9 | 36 | 26 | 20 | 9 | 78.44043 | 0.2926322 | 0.1086837 | 672.3487 | 0 | 0 | 0 |  | Fe-Cr-Ni-Cu-Nb
2664 | 11 | 29 | 28 | 18 | 13 | 74.14205 | 0.304057 | 0.1249294 | 808.5501 | 0 | 0 | 0 |  | Fe-Cr-Ni-Cu-Nb
2665 | 12 | 24 | 30 | 16 | 18 | 70.18435 | 0.3145721 | 0.1395617 | 930.2913 | 0 | 0 | 0 |  | Fe-Cr-Ni-Cu-Nb
2666 | 14 | 18 | 31 | 13 | 25 | 65.51721 | 0.3269394 | 0.153274 | 1033.033 | 0 | 0 | 0 |  | Fe-Cr-Ni-Cu-Nb
2667 | 15 | 13 | 30 | 10 | 32 | 61.31933 | 0.3378621 | 0.161084 | 1071.549 | 0 | 0 | 0 |  | Fe-Cr-Ni-Cu-Nb
2668 | 15 | 8 | 26 | 8 | 42 | 55.8993 | 0.351299 | 0.16377 | 1035.449 | 0 | 0 | 0 |  | Fe-Cr-Ni-Cu-Nb
2669 | 15 | 5 | 19 | 6 | 55 | 50.85156 | 0.3636841 | 0.1557368 | 901.8393 | 0 | 0 | 0 |  | Fe-Cr-Ni-Cu-Nb
2670 | 7 | 52 | 21 | 17 | 3 | 89.2213 | 0.2668925 | 0.0717904 | 379.3549 | 0 | 0 | 0 |  | Fe-Cr-Ni-Cu-Nb
2671 | 7 | 43 | 28 | 16 | 6 | 83.99769 | 0.2807284 | 0.09445217 | 565.8468 | 0 | 0 | 0 |  | Fe-Cr-Ni-Cu-Nb
2672 | 7 | 36 | 33 | 15 | 9 | 79.71942 | 0.2919791 | 0.1108837 | 705.7245 | 0 | 0 | 0 |  | Fe-Cr-Ni-Cu-Nb
2673 | 8 | 30 | 36 | 13 | 14 | 75.10244 | 0.3040435 | 0.1302906 | 876.5755 | 0 | 0 | 0 |  | Fe-Cr-Ni-Cu-Nb
2674 | 9 | 24 | 38 | 11 | 19 | 70.80692 | 0.315182 | 0.1444213 | 992.7921 | 0 | 0 | 0 |  | Fe-Cr-Ni-Cu-Nb
2675 | 10 | 18 | 38 | 9 | 25 | 66.1922 | 0.32686 | 0.1559519 | 1072.37 | 0 | 0 | 0 |  | Fe-Cr-Ni-Cu-Nb
2676 | 11 | 12 | 37 | 7 | 33 | 61.04263 | 0.3397349 | 0.1648036 | 1109.242 | 0 | 0 | 0 |  | Fe-Cr-Ni-Cu-Nb
2677 | 12 | 7 | 32 | 5 | 44 | 55.46432 | 0.3533563 | 0.1666202 | 1060.477 | 0 | 0 | 0 |  | Fe-Cr-Ni-Cu-Nb
2678 | 12 | 4 | 23 | 4 | 57 | 50.1454 | 0.3660108 | 0.1564514 | 900.1997 | 0 | 0 | 0 |  | Fe-Cr-Ni-Cu-Nb
2679 | 5 | 42 | 37 | 10 | 6 | 85.24604 | 0.2809899 | 0.09708162 | 601.6052 | 0 | 0 | 0 |  | Fe-Cr-Ni-Cu-Nb
2680 | 5 | 35 | 41 | 10 | 9 | 80.64745 | 0.292344 | 0.1131649 | 739.0543 | 0 | 0 | 0 |  | Fe-Cr-Ni-Cu-Nb
2681 | 6 | 28 | 44 | 9 | 13 | 75.95645 | 0.3041419 | 0.1297869 | 881.7564 | 0 | 0 | 0 |  | Fe-Cr-Ni-Cu-Nb
2682 | 7 | 22 | 45 | 8 | 18 | 71.29711 | 0.3156057 | 0.144814 | 1004.277 | 0 | 0 | 0 |  | Fe-Cr-Ni-Cu-Nb
2683 | 8 | 16 | 45 | 6 | 25 | 66.16697 | 0.3283443 | 0.1589451 | 1106.798 | 0 | 0 | 0 |  | Fe-Cr-Ni-Cu-Nb
2684 | 9 | 11 | 43 | 5 | 32 | 61.53499 | 0.339513 | 0.1668414 | 1137.681 | 0 | 0 | 0 |  | Fe-Cr-Ni-Cu-Nb
2685 | 11 | 6 | 38 | 3 | 43 | 56.08748 | 0.3526817 | 0.1698746 | 1101.944 | 0 | 0 | 0 |  | Fe-Cr-Ni-Cu-Nb
2686 | 3 | 32 | 50 | 6 | 9 | 80.57456 | 0.2949183 | 0.1154862 | 766.8346 | 1 | 0 | 0 |  | Fe-Cr-Ni-Cu-Nb
2687 | 4 | 25 | 52 | 6 | 13 | 75.60131 | 0.3068065 | 0.1321857 | 907.8536 | 1 | 0 | 0 |  | Fe-Cr-Ni-Cu-Nb
2688 | 5 | 19 | 53 | 5 | 18 | 70.94235 | 0.3181394 | 0.1476911 | 1035.047 | 1 | 0 | 0 |  | Fe-Cr-Ni-Cu-Nb
2689 | 6 | 13 | 53 | 4 | 23 | 66.49191 | 0.3289734 | 0.1591602 | 1113.473 | 1 | 0 | 0 |  | Fe-Cr-Ni-Cu-Nb
2690 | 8 | 8 | 50 | 4 | 30 | 61.67626 | 0.3401305 | 0.1685262 | 1156.101 | 0 | 0 | 0 |  | Fe-Cr-Ni-Cu-Nb
2691 | 3 | 12 | 5 | 47 | 33 | 51.63798 | 0.3520612 | 0.1467883 | 789.0481 | 0 | 0 | 0 |  | Fe-Cr-Ni-Cu-Nb
2692 | 5 | 11 | 5 | 40 | 39 | 50.71735 | 0.3562257 | 0.1488596 | 805.665 | 0 | 0 | 0 |  | Fe-Cr-Ni-Cu-Nb
2693 | 7 | 10 | 4 | 34 | 44 | 49.80359 | 0.3598677 | 0.1481558 | 797.4109 | 0 | 0 | 0 |  | Fe-Cr-Ni-Cu-Nb
2694 | 11 | 9 | 4 | 27 | 49 | 49.61669 | 0.3619066 | 0.147721 | 799.3932 | 0 | 0 | 0 |  | Fe-Cr-Ni-Cu-Nb
2695 | 14 | 7 | 3 | 22 | 53 | 48.67272 | 0.3652978 | 0.1452458 | 773.4679 | 0 | 0 | 0 |  | Fe-Cr-Ni-Cu-Nb
2696 | 3 | 19 | 6 | 51 | 21 | 57.89561 | 0.333878 | 0.1334845 | 731.1878 | 0 | 0 | 0 |  | Fe-Cr-Ni-Cu-Nb
2697 | 5 | 17 | 7 | 44 | 27 | 56.38727 | 0.3400426 | 0.1425305 | 805.0777 | 0 | 0 | 0 |  | Fe-Cr-Ni-Cu-Nb
2698 | 7 | 16 | 8 | 38 | 32 | 55.62745 | 0.343812 | 0.1468443 | 843.2125 | 0 | 0 | 0 |  | Fe-Cr-Ni-Cu-Nb
2699 | 10 | 14 | 8 | 32 | 36 | 54.74062 | 0.347576 | 0.1502499 | 871.8219 | 0 | 0 | 0 |  | Fe-Cr-Ni-Cu-Nb
2700 | 14 | 11 | 9 | 26 | 40 | 53.80139 | 0.3515579 | 0.1530045 | 892.4798 | 0 | 0 | 0 |  | Fe-Cr-Ni-Cu-Nb
2701 | 18 | 9 | 8 | 21 | 44 | 52.98245 | 0.3547453 | 0.1535077 | 893.4158 | 0 | 0 | 0 |  | Fe-Cr-Ni-Cu-Nb
2702 | 23 | 7 | 7 | 16 | 46 | 52.80045 | 0.3562345 | 0.153805 | 899.7464 | 0 | 0 | 0 |  | Fe-Cr-Ni-Cu-Nb
2703 | 3 | 29 | 4 | 52 | 12 | 65.38742 | 0.3128813 | 0.1095717 | 580.6988 | 0 | 0 | 0 |  | Fe-Cr-Ni-Cu-Nb
2704 | 4 | 27 | 8 | 46 | 16 | 64.32028 | 0.3182751 | 0.1204689 | 673.4115 | 0 | 0 | 0 |  | Fe-Cr-Ni-Cu-Nb
2705 | 6 | 24 | 10 | 39 | 21 | 62.59298 | 0.3250829 | 0.1348055 | 797.6783 | 0 | 0 | 0 |  | Fe-Cr-Ni-Cu-Nb
2706 | 9 | 21 | 12 | 34 | 25 | 61.22112 | 0.3304326 | 0.1414011 | 851.8439 | 0 | 0 | 0 |  | Fe-Cr-Ni-Cu-Nb
2707 | 13 | 17 | 13 | 29 | 28 | 59.85469 | 0.3354347 | 0.1479686 | 906.0846 | 0 | 0 | 0 |  | Fe-Cr-Ni-Cu-Nb
2708 | 17 | 14 | 14 | 24 | 31 | 58.96428 | 0.3391639 | 0.152344 | 943.9392 | 0 | 0 | 0 |  | Fe-Cr-Ni-Cu-Nb
2709 | 23 | 11 | 13 | 19 | 34 | 58.21015 | 0.3423376 | 0.1553967 | 970.7532 | 0 | 0 | 0 |  | Fe-Cr-Ni-Cu-Nb
2710 | 29 | 8 | 12 | 15 | 36 | 57.67172 | 0.3446878 | 0.1575195 | 989.3631 | 0 | 0 | 0 |  | Fe-Cr-Ni-Cu-Nb
2711 | 36 | 6 | 9 | 12 | 37 | 57.68633 | 0.3452493 | 0.1581526 | 999.0525 | 0 | 0 | 0 |  | Fe-Cr-Ni-Cu-Nb
2712 | 3 | 38 | 6 | 43 | 10 | 72.00563 | 0.2984482 | 0.1021233 | 562.1043 | 0 | 0 | 0 |  | Fe-Cr-Ni-Cu-Nb
2713 | 4 | 34 | 10 | 38 | 13 | 70.2123 | 0.3052001 | 0.1175537 | 695.4067 | 0 | 0 | 0 |  | Fe-Cr-Ni-Cu-Nb
2714 | 7 | 29 | 14 | 33 | 16 | 68.2851 | 0.3123495 | 0.1278899 | 784.4677 | 0 | 0 | 0 |  | Fe-Cr-Ni-Cu-Nb
2715 | 10 | 25 | 17 | 29 | 19 | 66.59891 | 0.3183719 | 0.1344077 | 837.8473 | 0 | 0 | 0 |  | Fe-Cr-Ni-Cu-Nb
2716 | 15 | 20 | 19 | 25 | 21 | 65.18351 | 0.3234991 | 0.1405298 | 889.0338 | 0 | 0 | 0 |  | Fe-Cr-Ni-Cu-Nb
2717 | 20 | 16 | 19 | 21 | 24 | 63.65 | 0.3286037 | 0.1467322 | 940.1899 | 0 | 0 | 0 |  | Fe-Cr-Ni-Cu-Nb
2718 | 26 | 12 | 18 | 17 | 26 | 62.58046 | 0.3323902 | 0.1518435 | 985.0234 | 0 | 0 | 0 |  | Fe-Cr-Ni-Cu-Nb
2719 | 34 | 9 | 17 | 13 | 28 | 62.29109 | 0.3342736 | 0.1532664 | 999.0911 | 0 | 0 | 0 |  | Fe-Cr-Ni-Cu-Nb
2720 | 43 | 6 | 12 | 11 | 28 | 62.17678 | 0.3348698 | 0.154404 | 1011.433 | 0 | 0 | 0 |  | Fe-Cr-Ni-Cu-Nb
2721 | 3 | 45 | 9 | 35 | 8 | 77.88755 | 0.2863813 | 0.094293 | 527.4396 | 0 | 0 | 0 |  | Fe-Cr-Ni-Cu-Nb
2722 | 5 | 39 | 14 | 31 | 10 | 75.6823 | 0.2940093 | 0.1092814 | 656.9045 | 0 | 0 | 0 |  | Fe-Cr-Ni-Cu-Nb
2723 | 8 | 33 | 19 | 27 | 12 | 73.57363 | 0.3014106 | 0.1188976 | 739.9371 | 0 | 0 | 0 |  | Fe-Cr-Ni-Cu-Nb
2724 | 12 | 28 | 22 | 24 | 14 | 71.70241 | 0.3076208 | 0.1241457 | 780.8187 | 0 | 0 | 0 |  | Fe-Cr-Ni-Cu-Nb
2725 | 17 | 23 | 24 | 20 | 16 | 70.17358 | 0.3130445 | 0.1316269 | 847.2742 | 0 | 0 | 0 |  | Fe-Cr-Ni-Cu-Nb
2726 | 22 | 18 | 25 | 17 | 18 | 68.43188 | 0.3185143 | 0.1381206 | 900.9983 | 0 | 0 | 0 |  | Fe-Cr-Ni-Cu-Nb
2727 | 30 | 13 | 24 | 13 | 20 | 67.1486 | 0.3229474 | 0.1437627 | 950.7867 | 0 | 0 | 0 |  | Fe-Cr-Ni-Cu-Nb
2728 | 38 | 9 | 22 | 11 | 20 | 66.74557 | 0.3245848 | 0.1445676 | 956.6494 | 0 |  | 0 |  | Fe-Cr-Ni-Cu-Nb
2729 | 50 | 6 | 16 | 8 | 20 | 67.13988 | 0.3242247 | 0.1445808 | 962.8406 | 0 | 0 | 0 |  | Fe-Cr-Ni-Cu-Nb
2730 | 3 | 50 | 14 | 25 | 7 | 83.21325 | 0.2771752 | 0.09583614 | 572.4041 | 0 | 0 | 0 |  | Fe-Cr-Ni-Cu-Nb
2731 | 6 | 42 | 21 | 23 | 8 | 80.26912 | 0.2863253 | 0.09989804 | 598.0418 | 0 | 0 | 0 |  | Fe-Cr-Ni-Cu-Nb
2732 | 9 | 36 | 26 | 20 | 9 | 78.44043 | 0.2926322 | 0.1068612 | 657.5135 | 0 | 0 | 0 |  | Fe-Cr-Ni-Cu-Nb
2733 | 13 | 29 | 28 | 18 | 11 | 75.45024 | 0.3009991 | 0.1200267 | 771.3102 | 0 | 0 | 0 |  | Fe-Cr-Ni-Cu-Nb
2734 | 18 | 24 | 30 | 16 | 12 | 73.89515 | 0.3059082 | 0.1216237 | 777.9936 | 0 | 0 | 0 |  | Fe-Cr-Ni-Cu-Nb
2735 | 25 | 18 | 31 | 13 | 14 | 71.85196 | 0.3121642 | 0.1265146 | 814.3918 | 0 | 0 | 0 |  | Fe-Cr-Ni-Cu-Nb
2736 | 32 | 13 | 30 | 10 | 15 | 70.6884 | 0.3160169 | 0.1336318 | 880.5463 | 0 | 0 | 0 |  | Fe-Cr-Ni-Cu-Nb
2737 | 42 | 8 | 26 | 8 | 15 | 69.97541 | 0.3183018 | 0.1367498 | 908.5958 | 0 | 0 | 0 |  | Fe-Cr-Ni-Cu-Nb
2738 | 55 | 5 | 19 | 6 | 15 | 70.21947 | 0.3179824 | 0.1335415 | 878.0796 | 0 | 0 | 0 |  | Fe-Cr-Ni-Cu-Nb
2739 | 3 | 52 | 21 | 17 | 7 | 86.14753 | 0.2739148 | 0.09388289 | 572.145 | 0 | 0 | 0 |  | Fe-Cr-Ni-Cu-Nb
2740 | 6 | 43 | 28 | 16 | 7 | 83.26448 | 0.2824025 | 0.09767721 | 596.1059 | 0 | 0 | 0 |  | Fe-Cr-Ni-Cu-Nb
2741 | 9 | 36 | 33 | 15 | 7 | 81.12856 | 0.2887635 | 0.0998773 | 607.7223 | 0 | 0 | 0 |  | Fe-Cr-Ni-Cu-Nb
2742 | 14 | 30 | 36 | 13 | 8 | 79.0805 | 0.2949712 | 0.1012282 | 611.6505 | 0 | 0 | 0 |  | Fe-Cr-Ni-Cu-Nb
2743 | 19 | 24 | 38 | 11 | 9 | 77.11443 | 0.3007965 | 0.1072579 | 660.6535 | 0 | 0 | 0 |  | Fe-Cr-Ni-Cu-Nb
2744 | 25 | 18 | 38 | 9 | 10 | 75.2273 | 0.3062089 | 0.1170784 | 747.7215 | 1 | 0 | 0 |  | Fe-Cr-Ni-Cu-Nb
2745 | 33 | 12 | 37 | 7 | 11 | 73.47107 | 0.3112217 | 0.1217594 | 784.2364 | 1 | 0 | 0 |  | Fe-Cr-Ni-Cu-Nb
2746 | 44 | 7 | 32 | 5 | 12 | 72.26086 | 0.3145375 | 0.1254603 | 814.2557 | 1 | 0 | 0 |  | Fe-Cr-Ni-Cu-Nb
2747 | 57 | 4 | 23 | 4 | 12 | 72.18 | 0.3145068 | 0.1245618 | 804.3711 | 0 | 0 | 0 |  | Fe-Cr-Ni-Cu-Nb
2748 | 6 | 42 | 37 | 10 | 5 | 86.00001 | 0.2793153 | 0.09005645 | 538.5726 | 0 | 0 | 0 |  | Fe-Cr-Ni-Cu-Nb
2749 | 9 | 35 | 41 | 10 | 5 | 83.53723 | 0.2859028 | 0.09089212 | 536.6968 | 0 | 0 | 0 |  | Fe-Cr-Ni-Cu-Nb
2750 | 13 | 28 | 44 | 9 | 6 | 80.75741 | 0.2934121 | 0.09777113 | 590.0738 | 1 | 0 | 0 |  | Fe-Cr-Ni-Cu-Nb
2751 | 18 | 22 | 45 | 8 | 7 | 78.44634 | 0.2995604 | 0.1036741 | 636.1264 | 1 | 0 | 0 |  | Fe-Cr-Ni-Cu-Nb
2752 | 25 | 16 | 45 | 6 | 8 | 76.56329 | 0.3049412 | 0.109312 | 681.925 | 1 | 0 | 0 |  | Fe-Cr-Ni-Cu-Nb
2753 | 32 | 11 | 43 | 5 | 9 | 74.79879 | 0.3094566 | 0.1142146 | 719.9795 | 1 | 0 | 0 |  | Fe-Cr-Ni-Cu-Nb
2754 | 43 | 6 | 38 | 3 | 11 | 72.99718 | 0.3140368 | 0.1184509 | 750.9912 | 1 | 0 | 0 |  | Fe-Cr-Ni-Cu-Nb
2755 | 9 | 32 | 50 | 6 | 3 | 84.97721 | 0.2853019 | 0.07898698 | 434.9133 | 1 | 1 | 1 | 434.9133 | Fe-Cr-Ni-Cu-Nb
2756 | 13 | 25 | 52 | 6 | 4 | 81.8505 | 0.2930637 | 0.08651214 | 490.8568 | 1 | 1 | 1 | 490.8568 | Fe-Cr-Ni-Cu-Nb
2757 | 18 | 19 | 53 | 5 | 5 | 79.49503 | 0.2992484 | 0.09271954 | 539.7079 | 1 | 1 | 1 | 539.7079 | Fe-Cr-Ni-Cu-Nb
2758 | 23 | 13 | 53 | 4 | 6 | 77.19267 | 0.3052262 | 0.1052751 | 648.3428 | 1 | 1 | 1 | 648.3428 | Fe-Cr-Ni-Cu-Nb
2759 | 30 | 8 | 50 | 4 | 8 | 74.49087 | 0.3113544 | 0.1103554 | 681.0421 | 1 | 0 | 0 |  | Fe-Cr-Ni-Cu-Nb
2760 | 5 | 12 | 33 | 47 | 3 | 65.57396 | 0.3173585 | 0.07163058 | 287.6516 | 1 | 0 | 0 |  | Fe-Cr-Ni-Cu-Nb
2761 | 5 | 11 | 39 | 40 | 5 | 66.00127 | 0.3191652 | 0.08903846 | 419.5954 | 1 | 0 | 0 |  | Fe-Cr-Ni-Cu-Nb
2762 | 4 | 10 | 44 | 34 | 7 | 66.00356 | 0.3214518 | 0.1033143 | 538.0869 | 1 | 0 | 0 |  | Fe-Cr-Ni-Cu-Nb
2763 | 4 | 9 | 49 | 27 | 11 | 65.43635 | 0.3254469 | 0.1240203 | 723.2437 | 1 | 0 | 0 |  | Fe-Cr-Ni-Cu-Nb
2764 | 3 | 7 | 53 | 22 | 14 | 64.29981 | 0.329979 | 0.1369813 | 839.8771 | 1 | 0 | 0 |  | Fe-Cr-Ni-Cu-Nb
2765 | 6 | 19 | 21 | 51 | 3 | 67.13485 | 0.3105078 | 0.06901994 | 274.9468 | 0 | 0 | 0 |  | Fe-Cr-Ni-Cu-Nb
2766 | 7 | 17 | 27 | 44 | 5 | 67.23388 | 0.3133398 | 0.08614437 | 402.2673 | 1 | 0 | 0 |  | Fe-Cr-Ni-Cu-Nb
2767 | 8 | 16 | 32 | 38 | 7 | 67.50752 | 0.3152438 | 0.09949643 | 514.8964 | 1 | 0 | 0 |  | Fe-Cr-Ni-Cu-Nb
2768 | 8 | 14 | 36 | 32 | 10 | 66.66145 | 0.3195841 | 0.1155554 | 653.1154 | 1 | 0 | 0 |  | Fe-Cr-Ni-Cu-Nb
2769 | 9 | 11 | 40 | 26 | 14 | 65.10494 | 0.3256595 | 0.1318134 | 797.3495 | 1 | 0 | 0 |  | Fe-Cr-Ni-Cu-Nb
2770 | 8 | 9 | 44 | 21 | 18 | 63.59607 | 0.3310847 | 0.1445812 | 912.4438 | 1 | 0 | 0 |  | Fe-Cr-Ni-Cu-Nb
2771 | 7 | 7 | 46 | 16 | 23 | 61.5547 | 0.3374664 | 0.1566125 | 1015.733 | 1 | 0 | 0 |  | Fe-Cr-Ni-Cu-Nb
2772 | 4 | 29 | 12 | 52 | 3 | 70.45056 | 0.3001385 | 0.06613942 | 266.6031 | 0 | 0 | 0 |  | Fe-Cr-Ni-Cu-Nb
2773 | 8 | 27 | 16 | 46 | 4 | 71.04605 | 0.3015098 | 0.07551923 | 338.2398 | 0 | 0 | 0 |  | Fe-Cr-Ni-Cu-Nb
2774 | 10 | 24 | 21 | 39 | 6 | 70.75325 | 0.3052239 | 0.0908207 | 459.9145 | 0 |  | 0 |  | Fe-Cr-Ni-Cu-Nb
2775 | 12 | 21 | 25 | 34 | 9 | 69.46929 | 0.3107538 | 0.1073454 | 598.3821 | 0 | 0 | 0 |  | Fe-Cr-Ni-Cu-Nb
2776 | 13 | 17 | 28 | 29 | 13 | 67.17156 | 0.3183869 | 0.1243813 | 742.6103 | 0 | 0 | 0 |  | Fe-Cr-Ni-Cu-Nb
2777 | 14 | 14 | 31 | 24 | 17 | 65.38066 | 0.3246326 | 0.1373734 | 857.6083 | 0 | 0 | 0 |  | Fe-Cr-Ni-Cu-Nb
2778 | 13 | 11 | 34 | 19 | 23 | 62.59507 | 0.3330993 | 0.1512853 | 973.8034 | 0 | 0 | 0 |  | Fe-Cr-Ni-Cu-Nb
2779 | 12 | 8 | 36 | 15 | 29 | 59.75872 | 0.3412063 | 0.1607902 | 1041.693 | 0 | 0 | 0 |  | Fe-Cr-Ni-Cu-Nb
2780 | 9 | 6 | 37 | 12 | 36 | 56.66687 | 0.3494641 | 0.1668219 | 1066.922 | 0 | 0 | 0 |  | Fe-Cr-Ni-Cu-Nb
2781 | 6 | 38 | 10 | 43 | 3 | 76.41983 | 0.2875626 | 0.06548708 | 283.6649 | 0 | 0 | 0 |  | Fe-Cr-Ni-Cu-Nb
2782 | 10 | 34 | 13 | 38 | 4 | 75.92122 | 0.2911359 | 0.07530534 | 357.5338 | 0 | 0 | 0 |  | Fe-Cr-Ni-Cu-Nb
2783 | 14 | 29 | 16 | 33 | 7 | 73.82306 | 0.2988015 | 0.09525333 | 516.2921 | 0 | 0 | 0 |  | Fe-Cr-Ni-Cu-Nb
2784 | 17 | 25 | 19 | 29 | 10 | 71.88241 | 0.3055795 | 0.1101736 | 643.1144 | 0 | 0 | 0 |  | Fe-Cr-Ni-Cu-Nb
2785 | 19 | 20 | 21 | 25 | 15 | 68.50598 | 0.315564 | 0.1283739 | 796.3427 | 0 | 0 | 0 |  | Fe-Cr-Ni-Cu-Nb
2786 | 19 | 16 | 24 | 21 | 20 | 65.56005 | 0.324347 | 0.1418376 | 908.2517 | 0 | 0 | 0 |  | Fe-Cr-Ni-Cu-Nb
2787 | 18 | 12 | 26 | 17 | 26 | 62.14484 | 0.3340037 | 0.1532932 | 992.8607 | 0 | 0 | 0 |  | Fe-Cr-Ni-Cu-Nb
2788 | 17 | 9 | 28 | 13 | 34 | 58.76215 | 0.3434574 | 0.1612258 | 1040.138 | 0 | 0 | 0 |  | Fe-Cr-Ni-Cu-Nb
2789 | 12 | 6 | 28 | 11 | 43 | 54.27519 | 0.3548797 | 0.164222 | 1015.027 | 0 | 0 | 0 |  | Fe-Cr-Ni-Cu-Nb
2790 | 9 | 45 | 8 | 35 | 3 | 81.47132 | 0.2774796 | 0.06486419 | 296.3935 | 0 | 0 | 0 |  | Fe-Cr-Ni-Cu-Nb
2791 | 14 | 39 | 10 | 31 | 5 | 79.34425 | 0.2847321 | 0.08128521 | 422.0744 | 0 | 0 | 0 |  | Fe-Cr-Ni-Cu-Nb
2792 | 19 | 33 | 12 | 27 | 8 | 76.60221 | 0.2934955 | 0.09921365 | 569.8191 | 0 | 0 | 0 |  | Fe-Cr-Ni-Cu-Nb
2793 | 22 | 28 | 14 | 24 | 12 | 73.38885 | 0.3029114 | 0.1163441 | 715.5221 | 0 | 0 | 0 |  | Fe-Cr-Ni-Cu-Nb
2794 | 24 | 23 | 16 | 20 | 17 | 70.00726 | 0.3128052 | 0.1322298 | 851.9948 | 0 | 0 | 0 |  | Fe-Cr-Ni-Cu-Nb
2795 | 25 | 18 | 18 | 17 | 22 | 66.5302 | 0.3225024 | 0.1437271 | 942.0609 | 0 | 0 | 0 |  | Fe-Cr-Ni-Cu-Nb
2796 | 24 | 13 | 20 | 13 | 30 | 62.00046 | 0.3348611 | 0.1553504 | 1019.371 | 0 | 0 | 0 |  | Fe-Cr-Ni-Cu-Nb
2797 | 22 | 9 | 20 | 11 | 38 | 57.66726 | 0.3459987 | 0.1603668 | 1022.352 | 0 | 0 | 0 |  | Fe-Cr-Ni-Cu-Nb
2798 | 16 | 6 | 20 | 8 | 50 | 52.52377 | 0.3592467 | 0.1591351 | 950.9985 | 0 | 0 | 0 |  | Fe-Cr-Ni-Cu-Nb
2799 | 14 | 50 | 7 | 25 | 3 | 86.59484 | 0.2685019 | 0.06546503 | 318.2261 | 0 | 0 | 0 |  | Fe-Cr-Ni-Cu-Nb
2800 | 21 | 42 | 8 | 23 | 6 | 82.37736 | 0.2801553 | 0.08692849 | 487.5148 | 0 | 0 | 0 |  | Fe-Cr-Ni-Cu-Nb
2801 | 26 | 36 | 9 | 20 | 9 | 79.34102 | 0.2889949 | 0.1030661 | 625.2373 | 0 | 0 | 0 |  | Fe-Cr-Ni-Cu-Nb
2802 | 28 | 29 | 11 | 18 | 13 | 75.05674 | 0.3004506 | 0.1197434 | 764.7795 | 0 | 0 | 0 |  | Fe-Cr-Ni-Cu-Nb
2803 | 30 | 24 | 12 | 16 | 18 | 71.14267 | 0.310876 | 0.1340252 | 883.2902 | 0 | 0 | 0 |  | Fe-Cr-Ni-Cu-Nb
2804 | 31 | 18 | 14 | 13 | 25 | 66.40908 | 0.3235894 | 0.1478218 | 987.4767 | 0 | 0 | 0 |  | Fe-Cr-Ni-Cu-Nb
2805 | 30 | 13 | 15 | 10 | 32 | 62.10697 | 0.3349713 | 0.1564692 | 1034.99 | 0 | 0 | 0 |  | Fe-Cr-Ni-Cu-Nb
2806 | 26 | 8 | 15 | 8 | 42 | 56.47413 | 0.3492452 | 0.1603939 | 1011.316 | 0 | 0 | 0 |  | Fe-Cr-Ni-Cu-Nb
2807 | 19 | 5 | 15 | 6 | 55 | 51.0534 | 0.3629798 | 0.154239 | 891.7564 | 0 | 0 | 0 |  | Fe-Cr-Ni-Cu-Nb
2808 | 21 | 52 | 7 | 17 | 3 | 89.9324 | 0.2638551 | 0.06616877 | 335.7906 | 0 | 0 | 0 |  | Fe-Cr-Ni-Cu-Nb
2809 | 28 | 43 | 7 | 16 | 6 | 85.08312 | 0.2762237 | 0.08765006 | 508.5681 | 0 | 0 | 0 |  | Fe-Cr-Ni-Cu-Nb
2810 | 33 | 36 | 7 | 15 | 9 | 81.07879 | 0.2864688 | 0.1034851 | 641.5189 | 0 | 0 | 0 |  | Fe-Cr-Ni-Cu-Nb
2811 | 36 | 30 | 8 | 13 | 14 | 76.55756 | 0.2982967 | 0.1221733 | 804.5064 | 0 | 0 | 0 |  | Fe-Cr-Ni-Cu-Nb
2812 | 38 | 24 | 9 | 11 | 19 | 72.31713 | 0.3093595 | 0.1359446 | 918.2689 | 0 | 0 | 0 |  | Fe-Cr-Ni-Cu-Nb
2813 | 38 | 18 | 10 | 9 | 25 | 67.66303 | 0.3213305 | 0.1478109 | 1003.481 | 0 | 0 | 0 |  | Fe-Cr-Ni-Cu-Nb
2814 | 37 | 12 | 11 | 7 | 33 | 62.40047 | 0.3347675 | 0.1566949 | 1044.421 | 0 | 0 | 0 |  | Fe-Cr-Ni-Cu-Nb
2815 | 32 | 7 | 12 | 5 | 44 | 56.49255 | 0.3496986 | 0.1596011 | 1008.611 | 0 | 0 | 0 |  | Fe-Cr-Ni-Cu-Nb
2816 | 23 | 4 | 12 | 4 | 57 | 50.6974 | 0.3640934 | 0.1520698 | 870.7603 | 0 | 0 | 0 |  | Fe-Cr-Ni-Cu-Nb
2817 | 37 | 42 | 5 | 10 | 6 | 86.87542 | 0.2742012 | 0.08852522 | 526.7495 | 0 | 0 | 0 |  | Fe-Cr-Ni-Cu-Nb
2818 | 41 | 35 | 5 | 10 | 9 | 82.50878 | 0.2847831 | 0.1042476 | 659.3907 | 0 | 0 | 0 |  | Fe-Cr-Ni-Cu-Nb
2819 | 44 | 28 | 6 | 9 | 13 | 77.94148 | 0.2962882 | 0.1204135 | 797.8043 | 0 | 0 | 0 |  | Fe-Cr-Ni-Cu-Nb
2820 | 45 | 22 | 7 | 8 | 18 | 73.29257 | 0.3079102 | 0.1349357 | 917.2501 | 0 | 0 | 0 |  | Fe-Cr-Ni-Cu-Nb
2821 | 45 | 16 | 8 | 6 | 25 | 68.10668 | 0.3210714 | 0.1486022 | 1018.748 | 0 | 0 | 0 |  | Fe-Cr-Ni-Cu-Nb
2822 | 43 | 11 | 9 | 5 | 32 | 63.31085 | 0.3330122 | 0.1564951 | 1054.054 | 0 | 0 | 0 |  | Fe-Cr-Ni-Cu-Nb
2823 | 38 | 6 | 11 | 3 | 43 | 57.46404 | 0.3477813 | 0.1601924 | 1028.488 | 0 | 0 | 0 |  | Fe-Cr-Ni-Cu-Nb
2824 | 50 | 32 | 3 | 6 | 9 | 82.9955 | 0.2851103 | 0.1053533 | 675.0227 | 0 | 0 | 0 |  | Fe-Cr-Ni-Cu-Nb
2825 | 52 | 25 | 4 | 6 | 13 | 78.10721 | 0.2969307 | 0.1214133 | 810.9786 | 0 | 0 | 0 |  | Fe-Cr-Ni-Cu-Nb
2826 | 53 | 19 | 5 | 5 | 18 | 73.46235 | 0.3084619 | 0.1360603 | 932.4429 | 0 | 0 | 0 |  | Fe-Cr-Ni-Cu-Nb
2827 | 53 | 13 | 6 | 4 | 23 | 68.9927 | 0.3195998 | 0.1471561 | 1012.114 | 0 | 0 | 0 |  | Fe-Cr-Ni-Cu-Nb
2828 | 50 | 8 | 8 | 4 | 30 | 63.88716 | 0.3320444 | 0.1562858 | 1057.671 | 0 | 0 | 0 |  | Fe-Cr-Ni-Cu-Nb
2829 | 5 | 12 | 3 | 47 | 33 | 51.74964 | 0.3516514 | 0.1459835 | 784.1224 | 0 | 0 | 0 |  | Fe-Cr-Ni-Cu-Nb
2830 | 5 | 11 | 5 | 40 | 39 | 50.71735 | 0.3562257 | 0.1488574 | 805.6499 | 0 | 0 | 0 |  | Fe-Cr-Ni-Cu-Nb
2831 | 4 | 10 | 7 | 34 | 44 | 49.64181 | 0.3604479 | 0.1494061 | 805.1346 | 0 | 0 | 0 |  | Fe-Cr-Ni-Cu-Nb
2832 | 4 | 9 | 11 | 27 | 49 | 49.25027 | 0.363208 | 0.1506497 | 817.776 | 0 | 0 | 0 |  | Fe-Cr-Ni-Cu-Nb
2833 | 3 | 7 | 14 | 22 | 53 | 48.09939 | 0.3673142 | 0.1499934 | 802.9594 | 0 | 0 | 0 |  | Fe-Cr-Ni-Cu-Nb
2834 | 6 | 19 | 3 | 51 | 21 | 58.06741 | 0.3332276 | 0.1325019 | 724.7996 | 0 | 0 | 0 |  | Fe-Cr-Ni-Cu-Nb
2835 | 7 | 17 | 5 | 44 | 27 | 56.49915 | 0.3396253 | 0.1418434 | 800.532 | 0 | 0 | 0 |  | Fe-Cr-Ni-Cu-Nb
2836 | 8 | 16 | 7 | 38 | 32 | 55.68174 | 0.3436117 | 0.1465025 | 840.9206 | 0 | 0 | 0 |  | Fe-Cr-Ni-Cu-Nb
2837 | 8 | 14 | 10 | 32 | 36 | 54.63271 | 0.3479699 | 0.1510108 | 876.9842 | 0 | 0 | 0 |  | Fe-Cr-Ni-Cu-Nb
2838 | 9 | 11 | 14 | 26 | 40 | 53.53524 | 0.3525181 | 0.1549551 | 905.7201 | 0 | 0 | 0 |  | Fe-Cr-Ni-Cu-Nb
2839 | 8 | 9 | 18 | 21 | 44 | 52.45726 | 0.3566216 | 0.1575036 | 920.4939 | 0 | 0 | 0 |  | Fe-Cr-Ni-Cu-Nb
2840 | 7 | 7 | 23 | 16 | 46 | 51.95971 | 0.3592165 | 0.1602472 | 943.6133 | 0 | 0 | 0 |  | Fe-Cr-Ni-Cu-Nb
2841 | 4 | 29 | 3 | 52 | 12 | 65.44499 | 0.3126559 | 0.1092778 | 578.6902 | 0 | 0 | 0 |  | Fe-Cr-Ni-Cu-Nb
2842 | 8 | 27 | 4 | 46 | 16 | 64.54432 | 0.3174082 | 0.1192819 | 665.0379 | 0 | 0 | 0 |  | Fe-Cr-Ni-Cu-Nb
2843 | 10 | 24 | 6 | 39 | 21 | 62.815 | 0.3242366 | 0.1335512 | 788.5423 | 0 | 0 | 0 |  | Fe-Cr-Ni-Cu-Nb
2844 | 12 | 21 | 9 | 34 | 25 | 61.38399 | 0.3298195 | 0.1403178 | 843.9054 | 0 | 0 | 0 |  | Fe-Cr-Ni-Cu-Nb
2845 | 13 | 17 | 13 | 29 | 28 | 59.85469 | 0.3354347 | 0.1479686 | 906.0846 | 0 | 0 | 0 |  | Fe-Cr-Ni-Cu-Nb
2846 | 14 | 14 | 17 | 24 | 31 | 58.80272 | 0.3397584 | 0.1534299 | 951.936 | 0 | 0 | 0 |  | Fe-Cr-Ni-Cu-Nb
2847 | 13 | 11 | 23 | 19 | 34 | 57.6767 | 0.3442804 | 0.1590658 | 997.8058 | 0 | 0 | 0 |  | Fe-Cr-Ni-Cu-Nb
2848 | 12 | 8 | 29 | 15 | 36 | 56.76977 | 0.3479454 | 0.1636818 | 1034.608 | 0 | 0 | 0 |  | Fe-Cr-Ni-Cu-Nb
2849 | 9 | 6 | 36 | 12 | 37 | 56.25868 | 0.3503799 | 0.1677546 | 1069.568 | 0 | 0 | 0 |  | Fe-Cr-Ni-Cu-Nb
2850 | 6 | 38 | 3 | 43 | 10 | 72.17271 | 0.2977803 | 0.101275 | 555.7627 | 0 | 0 | 0 |  | Fe-Cr-Ni-Cu-Nb
2851 | 10 | 34 | 4 | 38 | 13 | 70.54688 | 0.3038796 | 0.1158262 | 681.9766 | 0 | 0 | 0 |  | Fe-Cr-Ni-Cu-Nb
2852 | 14 | 29 | 7 | 33 | 16 | 68.67295 | 0.3108411 | 0.126051 | 769.9813 | 0 | 0 | 0 |  | Fe-Cr-Ni-Cu-Nb
2853 | 17 | 25 | 10 | 29 | 19 | 66.98067 | 0.3169063 | 0.1327132 | 824.5515 | 0 | 0 | 0 |  | Fe-Cr-Ni-Cu-Nb
2854 | 19 | 20 | 15 | 25 | 21 | 65.40125 | 0.3226734 | 0.1399865 | 884.8456 | 0 | 0 | 0 |  | Fe-Cr-Ni-Cu-Nb
2855 | 19 | 16 | 20 | 21 | 24 | 63.59588 | 0.3288063 | 0.1478876 | 949.3522 | 0 | 0 | 0 |  | Fe-Cr-Ni-Cu-Nb
2856 | 18 | 12 | 26 | 17 | 26 | 62.14484 | 0.3340037 | 0.1552481 | 1011.709 | 0 | 0 | 0 |  | Fe-Cr-Ni-Cu-Nb
2857 | 17 | 9 | 34 | 13 | 28 | 61.38787 | 0.3375928 | 0.1592641 | 1045.655 | 0 | 0 | 0 |  | Fe-Cr-Ni-Cu-Nb
2858 | 12 | 6 | 43 | 11 | 28 | 60.51019 | 0.3409616 | 0.1643122 | 1087.574 | 0 | 0 | 0 |  | Fe-Cr-Ni-Cu-Nb
2859 | 9 | 45 | 3 | 35 | 8 | 78.21171 | 0.2850583 | 0.0926467 | 514.4406 | 0 | 0 | 0 |  | Fe-Cr-Ni-Cu-Nb
2860 | 14 | 39 | 5 | 31 | 10 | 76.17338 | 0.2920332 | 0.1069 | 637.3588 | 0 | 0 | 0 |  | Fe-Cr-Ni-Cu-Nb
2861 | 19 | 33 | 8 | 27 | 12 | 74.17401 | 0.2990297 | 0.1162428 | 717.8805 | 0 | 0 | 0 |  | Fe-Cr-Ni-Cu-Nb
2862 | 22 | 28 | 12 | 24 | 14 | 72.24326 | 0.3055044 | 0.1218814 | 762.1935 | 0 | 0 | 0 |  | Fe-Cr-Ni-Cu-Nb
2863 | 24 | 23 | 17 | 20 | 16 | 70.5516 | 0.3115839 | 0.1304526 | 837.5374 | 0 | 0 | 0 |  | Fe-Cr-Ni-Cu-Nb
2864 | 25 | 18 | 22 | 17 | 18 | 68.59402 | 0.317896 | 0.1382584 | 902.1263 | 0 | 0 | 0 |  | Fe-Cr-Ni-Cu-Nb
2865 | 24 | 13 | 30 | 13 | 20 | 66.82473 | 0.3241669 | 0.1464743 | 972.857 | 0 | 0 | 0 |  | Fe-Cr-Ni-Cu-Nb
2866 | 22 | 9 | 38 | 11 | 20 | 65.87817 | 0.3278292 | 0.149581 | 996.6232 | 0 | 0 | 0 |  | Fe-Cr-Ni-Cu-Nb
2867 | 16 | 6 | 50 | 8 | 20 | 65.29631 | 0.3310883 | 0.153748 | 1035.63 | 1 | 0 | 0 |  | Fe-Cr-Ni-Cu-Nb
2868 | 14 | 50 | 3 | 25 | 7 | 83.79195 | 0.2747666 | 0.0929351 | 547.53 | 0 | 0 | 0 |  | Fe-Cr-Ni-Cu-Nb
2869 | 21 | 42 | 6 | 23 | 8 | 81.06004 | 0.2830906 | 0.09621538 | 567.0283 | 0 | 0 | 0 |  | Fe-Cr-Ni-Cu-Nb
2870 | 26 | 36 | 9 | 20 | 9 | 79.34102 | 0.2889949 | 0.1030661 | 625.2373 | 0 | 0 | 0 |  | Fe-Cr-Ni-Cu-Nb
2871 | 28 | 29 | 13 | 18 | 11 | 76.25944 | 0.2977898 | 0.1168297 | 743.859 | 0 | 0 | 0 |  | Fe-Cr-Ni-Cu-Nb
2872 | 30 | 24 | 18 | 16 | 12 | 74.53952 | 0.3033818 | 0.119403 | 759.2525 | 0 | 0 | 0 |  | Fe-Cr-Ni-Cu-Nb
2873 | 31 | 18 | 25 | 13 | 14 | 72.1722 | 0.3109279 | 0.125926 | 809.3782 | 0 | 0 | 0 |  | Fe-Cr-Ni-Cu-Nb
2874 | 30 | 13 | 32 | 10 | 15 | 70.58032 | 0.3164296 | 0.1350269 | 891.8407 | 0 | 0 | 0 |  | Fe-Cr-Ni-Cu-Nb
2875 | 26 | 8 | 42 | 8 | 15 | 69.09631 | 0.3216283 | 0.1410618 | 943.226 | 1 | 0 | 0 |  | Fe-Cr-Ni-Cu-Nb
2876 | 19 | 5 | 55 | 6 | 15 | 68.2563 | 0.3253759 | 0.1415894 | 941.4041 | 1 | 0 | 0 |  | Fe-Cr-Ni-Cu-Nb
2877 | 21 | 52 | 3 | 17 | 7 | 87.06032 | 0.2700754 | 0.08941071 | 532.5618 | 0 | 0 | 0 |  | Fe-Cr-Ni-Cu-Nb
2878 | 28 | 43 | 6 | 16 | 7 | 84.40086 | 0.2777032 | 0.09257846 | 551.7995 | 0 | 0 | 0 |  | Fe-Cr-Ni-Cu-Nb
2879 | 33 | 36 | 9 | 15 | 7 | 82.38549 | 0.2836337 | 0.09480101 | 564.381 | 0 | 0 | 0 |  | Fe-Cr-Ni-Cu-Nb
2880 | 36 | 30 | 14 | 13 | 8 | 80.23086 | 0.290342 | 0.09703658 | 576.623 | 0 | 0 | 0 |  | Fe-Cr-Ni-Cu-Nb
2881 | 38 | 24 | 19 | 11 | 9 | 78.1158 | 0.2968219 | 0.1039714 | 633.291 | 0 | 0 | 0 |  | Fe-Cr-Ni-Cu-Nb
2882 | 38 | 18 | 25 | 9 | 10 | 75.92458 | 0.3034792 | 0.1150966 | 731.0258 | 0 | 0 | 0 |  | Fe-Cr-Ni-Cu-Nb
2883 | 37 | 12 | 33 | 7 | 11 | 73.68733 | 0.3103867 | 0.1214701 | 781.625 | 1 | 0 | 0 |  | Fe-Cr-Ni-Cu-Nb
2884 | 32 | 7 | 44 | 5 | 12 | 71.6084 | 0.3170267 | 0.1279757 | 833.7911 | 1 | 0 | 0 |  | Fe-Cr-Ni-Cu-Nb
2885 | 23 | 4 | 57 | 4 | 12 | 70.3226 | 0.3215536 | 0.1309117 | 853.2431 | 1 | 0 | 0 |  | Fe-Cr-Ni-Cu-Nb
2886 | 37 | 42 | 6 | 10 | 5 | 87.57901 | 0.2727109 | 0.08289885 | 477.0987 | 0 | 0 | 0 |  | Fe-Cr-Ni-Cu-Nb
2887 | 41 | 35 | 9 | 10 | 5 | 85.19571 | 0.2790678 | 0.08446482 | 482.7026 | 0 | 0 | 0 |  | Fe-Cr-Ni-Cu-Nb
2888 | 44 | 28 | 13 | 9 | 6 | 82.38644 | 0.2868147 | 0.09216692 | 543.1282 | 0 | 0 | 0 |  | Fe-Cr-Ni-Cu-Nb
2889 | 45 | 22 | 18 | 8 | 7 | 79.88112 | 0.2938373 | 0.0992838 | 599.5924 | 0 | 0 | 0 |  | Fe-Cr-Ni-Cu-Nb
2890 | 45 | 16 | 25 | 6 | 8 | 77.63502 | 0.3007269 | 0.1061444 | 656.1085 | 0 | 0 | 0 |  | Fe-Cr-Ni-Cu-Nb
2891 | 43 | 11 | 32 | 5 | 9 | 75.39328 | 0.307149 | 0.1124795 | 706.2469 | 1 | 0 | 0 |  | Fe-Cr-Ni-Cu-Nb
2892 | 38 | 6 | 43 | 3 | 11 | 72.72831 | 0.315065 | 0.1192392 | 756.9657 | 1 | 0 | 0 |  | Fe-Cr-Ni-Cu-Nb
2893 | 50 | 32 | 9 | 6 | 3 | 87.09447 | 0.2765276 | 0.07054501 | 368.2132 | 0 | 0 | 0 |  | Fe-Cr-Ni-Cu-Nb
2894 | 52 | 25 | 13 | 6 | 4 | 83.90009 | 0.2847317 | 0.07940677 | 434.7025 | 0 | 0 | 0 |  | Fe-Cr-Ni-Cu-Nb
2895 | 53 | 19 | 18 | 5 | 5 | 81.3561 | 0.2918009 | 0.08756451 | 498.8405 | 1 | 0 | 0 |  | Fe-Cr-Ni-Cu-Nb
2896 | 53 | 13 | 23 | 4 | 6 | 78.82226 | 0.2988058 | 0.1009375 | 613.5679 | 1 | 0 | 0 |  | Fe-Cr-Ni-Cu-Nb
2897 | 50 | 8 | 30 | 4 | 8 | 75.57803 | 0.3071446 | 0.1074927 | 659.1723 | 1 | 0 | 0 |  | Fe-Cr-Ni-Cu-Nb
2898 | 12 | 33 | 3 | 47 | 5 | 72.57009 | 0.2955769 | 0.07824854 | 364.6583 | 0 | 0 | 0 |  | Fe-Cr-Ni-Cu-Nb
2899 | 11 | 39 | 5 | 40 | 5 | 76.64093 | 0.2876726 | 0.07851874 | 385.3898 | 0 | 0 | 0 |  | Fe-Cr-Ni-Cu-Nb
2900 | 10 | 44 | 7 | 34 | 4 | 80.81208 | 0.279312 | 0.07218844 | 351.6707 | 0 | 0 | 0 |  | Fe-Cr-Ni-Cu-Nb
2901 | 9 | 49 | 11 | 27 | 4 | 84.57308 | 0.2731102 | 0.07350965 | 377.4145 | 0 | 0 | 0 |  | Fe-Cr-Ni-Cu-Nb
2902 | 7 | 53 | 14 | 22 | 3 | 88.25538 | 0.2662374 | 0.06684525 | 335.1896 | 0 | 0 | 0 |  | Fe-Cr-Ni-Cu-Nb
2903 | 19 | 21 | 3 | 51 | 6 | 66.96188 | 0.3094411 | 0.0858665 | 397.1406 | 0 | 0 | 0 |  | Fe-Cr-Ni-Cu-Nb
2904 | 17 | 27 | 5 | 44 | 7 | 70.31422 | 0.3030513 | 0.09146042 | 461.1774 | 0 | 0 | 0 |  | Fe-Cr-Ni-Cu-Nb
2905 | 16 | 32 | 7 | 38 | 8 | 73.11181 | 0.2980936 | 0.09669437 | 523.1741 | 0 | 0 | 0 |  | Fe-Cr-Ni-Cu-Nb
2906 | 14 | 36 | 10 | 32 | 8 | 76.04323 | 0.2927874 | 0.0971962 | 546.009 | 0 | 0 | 0 |  | Fe-Cr-Ni-Cu-Nb
2907 | 11 | 40 | 14 | 26 | 9 | 78.34331 | 0.2893806 | 0.1024364 | 610.1546 | 0 | 0 | 0 |  | Fe-Cr-Ni-Cu-Nb
2908 | 9 | 44 | 18 | 21 | 8 | 81.71394 | 0.2831916 | 0.09907506 | 598.5949 | 0 | 0 | 0 |  | Fe-Cr-Ni-Cu-Nb
2909 | 7 | 46 | 23 | 16 | 7 | 84.50276 | 0.2787274 | 0.09568394 | 582.6695 | 0 | 0 | 0 |  | Fe-Cr-Ni-Cu-Nb
2910 | 29 | 12 | 3 | 52 | 4 | 65.12512 | 0.3144474 | 0.07395176 | 302.1941 | 0 | 0 | 0 |  | Fe-Cr-Ni-Cu-Nb
2911 | 27 | 16 | 4 | 46 | 8 | 65.96058 | 0.3143623 | 0.09805537 | 491.0848 | 0 | 0 | 0 |  | Fe-Cr-Ni-Cu-Nb
2912 | 24 | 21 | 6 | 39 | 10 | 68.21533 | 0.3106194 | 0.1067749 | 582.6309 | 0 | 0 | 0 |  | Fe-Cr-Ni-Cu-Nb
2913 | 21 | 25 | 9 | 34 | 12 | 69.71127 | 0.3085974 | 0.1146186 | 667.0659 | 0 | 0 | 0 |  | Fe-Cr-Ni-Cu-Nb
2914 | 17 | 28 | 13 | 29 | 13 | 71.2302 | 0.3064521 | 0.118517 | 718.0386 | 0 | 0 | 0 |  | Fe-Cr-Ni-Cu-Nb
2915 | 14 | 31 | 17 | 24 | 14 | 72.85453 | 0.304206 | 0.122442 | 772.0844 | 0 | 0 | 0 |  | Fe-Cr-Ni-Cu-Nb
2916 | 11 | 34 | 23 | 19 | 13 | 75.65011 | 0.2994085 | 0.1215324 | 785.9588 | 0 | 0 | 0 |  | Fe-Cr-Ni-Cu-Nb
2917 | 8 | 36 | 29 | 15 | 12 | 77.88225 | 0.2958372 | 0.1203971 | 792.3 | 0 | 0 | 0 |  | Fe-Cr-Ni-Cu-Nb
2918 | 6 | 37 | 36 | 12 | 9 | 80.86702 | 0.2905381 | 0.1112756 | 719.6658 | 0 | 0 | 0 |  | Fe-Cr-Ni-Cu-Nb
2919 | 38 | 10 | 3 | 43 | 6 | 66.24168 | 0.3147983 | 0.08842347 | 417.2791 | 0 | 0 | 0 |  | Fe-Cr-Ni-Cu-Nb
2920 | 34 | 13 | 4 | 38 | 10 | 66.14494 | 0.316447 | 0.1078628 | 579.1508 | 0 | 0 | 0 |  | Fe-Cr-Ni-Cu-Nb
2921 | 29 | 16 | 7 | 33 | 14 | 66.08256 | 0.31822 | 0.1219909 | 709.453 | 0 | 0 | 0 |  | Fe-Cr-Ni-Cu-Nb
2922 | 25 | 19 | 10 | 29 | 17 | 66.42664 | 0.3186949 | 0.1303778 | 795.7896 | 0 | 0 | 0 |  | Fe-Cr-Ni-Cu-Nb
2923 | 20 | 21 | 15 | 25 | 19 | 66.79988 | 0.3191784 | 0.1361377 | 858.9242 | 0 | 0 | 0 |  | Fe-Cr-Ni-Cu-Nb
2924 | 16 | 24 | 20 | 21 | 19 | 68.59442 | 0.3161375 | 0.1376093 | 892.8536 | 0 | 0 | 0 |  | Fe-Cr-Ni-Cu-Nb
2925 | 12 | 26 | 26 | 17 | 18 | 70.56137 | 0.312866 | 0.1375352 | 911.9924 | 0 | 0 | 0 |  | Fe-Cr-Ni-Cu-Nb
2926 | 9 | 28 | 34 | 13 | 17 | 72.74868 | 0.3094742 | 0.1388907 | 947.6015 | 0 | 0 | 0 |  | Fe-Cr-Ni-Cu-Nb
2927 | 6 | 28 | 43 | 11 | 12 | 76.01876 | 0.3033178 | 0.1271544 | 850.6228 | 0 | 0 | 0 |  | Fe-Cr-Ni-Cu-Nb
2928 | 45 | 8 | 3 | 35 | 9 | 66.42049 | 0.3171038 | 0.1049067 | 557.3472 | 0 | 0 | 0 |  | Fe-Cr-Ni-Cu-Nb
2929 | 39 | 10 | 5 | 31 | 14 | 65.08692 | 0.3215834 | 0.123218 | 714.1415 | 0 | 0 | 0 |  | Fe-Cr-Ni-Cu-Nb
2930 | 33 | 12 | 8 | 27 | 19 | 63.90727 | 0.3257644 | 0.1359733 | 828.9824 | 0 | 0 | 0 |  | Fe-Cr-Ni-Cu-Nb
2931 | 28 | 14 | 12 | 24 | 22 | 63.66753 | 0.3274056 | 0.1425333 | 894.2598 | 0 | 0 | 0 |  | Fe-Cr-Ni-Cu-Nb
2932 | 23 | 16 | 17 | 20 | 24 | 64.05304 | 0.3277447 | 0.1470647 | 947.3369 | 0 | 0 | 0 |  | Fe-Cr-Ni-Cu-Nb
2933 | 18 | 18 | 22 | 17 | 25 | 64.67517 | 0.3272384 | 0.1500217 | 986.5489 | 0 | 0 | 0 |  | Fe-Cr-Ni-Cu-Nb
2934 | 13 | 20 | 30 | 13 | 24 | 66.52579 | 0.3243088 | 0.1519569 | 1028.319 | 0 | 0 | 0 |  | Fe-Cr-Ni-Cu-Nb
2935 | 9 | 20 | 38 | 11 | 22 | 67.82501 | 0.3223983 | 0.1524561 | 1046.832 | 0 | 0 | 0 |  | Fe-Cr-Ni-Cu-Nb
2936 | 6 | 20 | 50 | 8 | 16 | 71.67212 | 0.3153558 | 0.1442101 | 996.3673 | 1 | 0 | 0 |  | Fe-Cr-Ni-Cu-Nb
2937 | 50 | 7 | 3 | 25 | 14 | 66.20824 | 0.3206619 | 0.1243864 | 738.1497 | 0 | 0 | 0 |  | Fe-Cr-Ni-Cu-Nb
2938 | 42 | 8 | 6 | 23 | 21 | 63.18798 | 0.3288416 | 0.1412014 | 876.6655 | 0 | 0 | 0 |  | Fe-Cr-Ni-Cu-Nb
2939 | 36 | 9 | 9 | 20 | 26 | 61.55848 | 0.3337496 | 0.1491158 | 942.3406 | 0 | 0 | 0 |  | Fe-Cr-Ni-Cu-Nb
2940 | 29 | 11 | 13 | 18 | 28 | 61.25706 | 0.335072 | 0.1517012 | 967.1726 | 0 | 0 | 0 |  | Fe-Cr-Ni-Cu-Nb
2941 | 24 | 12 | 18 | 16 | 30 | 60.98986 | 0.3365143 | 0.1553019 | 1002.636 | 0 | 0 | 0 |  | Fe-Cr-Ni-Cu-Nb
2942 | 18 | 14 | 25 | 13 | 31 | 61.66054 | 0.3359675 | 0.1587954 | 1048.565 | 0 | 0 | 0 |  | Fe-Cr-Ni-Cu-Nb
2943 | 13 | 15 | 32 | 10 | 30 | 62.75103 | 0.3344684 | 0.1609127 | 1084.412 | 0 | 0 | 0 |  | Fe-Cr-Ni-Cu-Nb
2944 | 8 | 15 | 42 | 8 | 26 | 64.76523 | 0.3309521 | 0.1611284 | 1108.655 | 0 | 0 | 0 |  | Fe-Cr-Ni-Cu-Nb
2945 | 5 | 15 | 55 | 6 | 19 | 68.77248 | 0.3232922 | 0.1541624 | 1076.873 | 1 | 0 | 0 |  | Fe-Cr-Ni-Cu-Nb
2946 | 52 | 7 | 3 | 17 | 21 | 64.86159 | 0.3262234 | 0.1419963 | 905.7301 | 0 | 0 | 0 |  | Fe-Cr-Ni-Cu-Nb
2947 | 43 | 7 | 6 | 16 | 28 | 61.32638 | 0.3352353 | 0.1517415 | 970.2994 | 0 | 0 | 0 |  | Fe-Cr-Ni-Cu-Nb
2948 | 36 | 7 | 9 | 15 | 33 | 58.99279 | 0.341341 | 0.1560132 | 989.0975 | 0 | 0 | 0 |  | Fe-Cr-Ni-Cu-Nb
2949 | 30 | 8 | 14 | 13 | 36 | 58.30467 | 0.3437384 | 0.1589319 | 1012.964 | 0 | 0 | 0 |  | Fe-Cr-Ni-Cu-Nb
2950 | 24 | 9 | 19 | 11 | 38 | 57.91109 | 0.3453653 | 0.1610097 | 1031.039 | 0 | 0 | 0 |  | Fe-Cr-Ni-Cu-Nb
2951 | 18 | 10 | 25 | 9 | 38 | 58.20086 | 0.345388 | 0.163022 | 1055.501 | 0 | 0 | 0 |  | Fe-Cr-Ni-Cu-Nb
2952 | 12 | 11 | 33 | 7 | 37 | 59.05357 | 0.3442252 | 0.1662023 | 1098.638 | 0 | 0 | 0 |  | Fe-Cr-Ni-Cu-Nb
2953 | 7 | 12 | 44 | 5 | 32 | 61.74351 | 0.3390213 | 0.1685984 | 1156.336 | 0 | 0 | 0 |  | Fe-Cr-Ni-Cu-Nb
2954 | 4 | 12 | 57 | 4 | 23 | 66.13311 | 0.3301612 | 0.1628146 | 1144.934 | 1 | 0 | 0 |  | Fe-Cr-Ni-Cu-Nb
2955 | 42 | 5 | 6 | 10 | 37 | 58.13862 | 0.3444628 | 0.1581484 | 1006.426 | 0 | 0 | 0 |  | Fe-Cr-Ni-Cu-Nb
2956 | 35 | 5 | 9 | 10 | 41 | 56.16721 | 0.3494243 | 0.1589585 | 991.687 | 0 | 0 | 0 |  | Fe-Cr-Ni-Cu-Nb
2957 | 28 | 6 | 13 | 9 | 44 | 55.1496 | 0.3522717 | 0.1593777 | 984.9839 | 0 | 0 | 0 |  | Fe-Cr-Ni-Cu-Nb
2958 | 22 | 7 | 18 | 8 | 45 | 54.96113 | 0.353155 | 0.1606636 | 995.6755 | 0 | 0 | 0 |  | Fe-Cr-Ni-Cu-Nb
2959 | 16 | 8 | 25 | 6 | 45 | 55.36522 | 0.3529178 | 0.1634885 | 1028.985 | 0 | 0 | 0 |  | Fe-Cr-Ni-Cu-Nb
2960 | 11 | 9 | 32 | 5 | 43 | 56.39154 | 0.3510171 | 0.1668299 | 1074.252 | 0 | 0 | 0 |  | Fe-Cr-Ni-Cu-Nb
2961 | 6 | 11 | 43 | 3 | 38 | 59.34306 | 0.3450162 | 0.1714899 | 1160.03 | 0 | 0 | 0 |  | Fe-Cr-Ni-Cu-Nb
2962 | 32 | 3 | 9 | 6 | 50 | 52.89912 | 0.3582706 | 0.1570357 | 939.2777 | 0 | 0 | 0 |  | Fe-Cr-Ni-Cu-Nb
2963 | 25 | 4 | 13 | 6 | 52 | 52.11608 | 0.3603374 | 0.1565215 | 924.9841 | 0 | 0 | 0 |  | Fe-Cr-Ni-Cu-Nb
2964 | 19 | 5 | 18 | 5 | 53 | 51.94247 | 0.3611499 | 0.15745 | 931.8662 | 0 | 0 | 0 |  | Fe-Cr-Ni-Cu-Nb
2965 | 13 | 6 | 23 | 4 | 53 | 51.94703 | 0.3615283 | 0.1589159 | 945.0576 | 0 | 0 | 0 |  | Fe-Cr-Ni-Cu-Nb
2966 | 8 | 8 | 30 | 4 | 50 | 53.50275 | 0.3580471 | 0.1637524 | 1009.191 | 0 | 0 | 0 |  | Fe-Cr-Ni-Cu-Nb
2967 | 12 | 3 | 33 | 47 | 5 | 61.61887 | 0.3280897 | 0.08720673 | 380.5733 | 1 | 0 | 0 |  | Fe-Cr-Ni-Cu-Nb
2968 | 11 | 5 | 39 | 40 | 5 | 64.16519 | 0.3241842 | 0.08857581 | 407.2768 | 1 | 0 | 0 |  | Fe-Cr-Ni-Cu-Nb
2969 | 10 | 7 | 44 | 34 | 4 | 66.94615 | 0.3193962 | 0.08226066 | 375.2967 | 1 | 0 | 0 |  | Fe-Cr-Ni-Cu-Nb
2970 | 9 | 11 | 49 | 27 | 4 | 70.39839 | 0.3134906 | 0.08362609 | 404.9347 | 1 | 0 | 0 |  | Fe-Cr-Ni-Cu-Nb
2971 | 7 | 14 | 53 | 22 | 3 | 73.39839 | 0.3081145 | 0.07655747 | 363.1655 | 1 | 0 | 0 |  | Fe-Cr-Ni-Cu-Nb
2972 | 19 | 3 | 21 | 51 | 6 | 60.47961 | 0.3288795 | 0.09150719 | 405.0317 | 1 |  | 0 |  | Fe-Cr-Ni-Cu-Nb
2973 | 17 | 5 | 27 | 44 | 7 | 62.40177 | 0.3264541 | 0.09879556 | 475.3951 | 1 |  | 0 |  | Fe-Cr-Ni-Cu-Nb
2974 | 16 | 7 | 32 | 38 | 8 | 64.22481 | 0.3240626 | 0.1051651 | 542.6291 | 1 | 0 | 0 |  | Fe-Cr-Ni-Cu-Nb
2975 | 14 | 10 | 36 | 32 | 8 | 66.67197 | 0.3198681 | 0.1063867 | 572.3926 | 1 | 0 | 0 |  | Fe-Cr-Ni-Cu-Nb
2976 | 11 | 14 | 40 | 26 | 9 | 68.98939 | 0.3161145 | 0.1123183 | 644.7757 | 1 | 0 | 0 |  | Fe-Cr-Ni-Cu-Nb
2977 | 9 | 18 | 44 | 21 | 8 | 72.25718 | 0.309933 | 0.1085923 | 635.1556 | 1 | 0 | 0 |  | Fe-Cr-Ni-Cu-Nb
2978 | 7 | 23 | 46 | 16 | 7 | 75.96527 | 0.3026229 | 0.1043647 | 620.7571 | 1 | 0 | 0 |  | Fe-Cr-Ni-Cu-Nb
2979 | 29 | 3 | 12 | 52 | 4 | 61.85723 | 0.3242686 | 0.07631318 | 304.6756 | 1 | 0 | 0 |  | Fe-Cr-Ni-Cu-Nb
2980 | 27 | 4 | 16 | 46 | 8 | 61.74018 | 0.3269095 | 0.1017955 | 495.2983 | 0 | 0 | 0 |  | Fe-Cr-Ni-Cu-Nb
2981 | 24 | 6 | 21 | 39 | 10 | 62.93313 | 0.3261388 | 0.1124197 | 594.8901 | 0 | 0 | 0 |  | Fe-Cr-Ni-Cu-Nb
2982 | 21 | 9 | 25 | 34 | 12 | 64.17645 | 0.3247083 | 0.1209498 | 683.0414 | 0 | 0 | 0 |  | Fe-Cr-Ni-Cu-Nb
2983 | 17 | 13 | 28 | 29 | 13 | 66.00454 | 0.3215355 | 0.1254913 | 742.5206 | 0 | 0 | 0 |  | Fe-Cr-Ni-Cu-Nb
2984 | 14 | 17 | 31 | 24 | 14 | 67.98862 | 0.3181272 | 0.1296952 | 802.9327 | 0 | 0 | 0 |  | Fe-Cr-Ni-Cu-Nb
2985 | 11 | 23 | 34 | 19 | 13 | 71.78462 | 0.3103534 | 0.127262 | 813.3584 | 0 | 0 | 0 |  | Fe-Cr-Ni-Cu-Nb
2986 | 8 | 29 | 36 | 15 | 12 | 75.39649 | 0.3028152 | 0.1240917 | 811.7214 | 0 | 0 | 0 |  | Fe-Cr-Ni-Cu-Nb
2987 | 6 | 36 | 37 | 12 | 9 | 80.50352 | 0.2915497 | 0.1117465 | 722.179 | 0 | 0 | 0 |  | Fe-Cr-Ni-Cu-Nb
2988 | 38 | 3 | 10 | 43 | 6 | 63.73197 | 0.3222239 | 0.09046184 | 420.0941 | 0 | 0 | 0 |  | Fe-Cr-Ni-Cu-Nb
2989 | 34 | 4 | 13 | 38 | 10 | 62.96086 | 0.3258047 | 0.1114488 | 587.6422 | 0 | 0 | 0 |  | Fe-Cr-Ni-Cu-Nb
2990 | 29 | 7 | 16 | 33 | 14 | 62.96603 | 0.3273109 | 0.1262752 | 722.4246 | 0 | 0 | 0 |  | Fe-Cr-Ni-Cu-Nb
2991 | 25 | 10 | 19 | 29 | 17 | 63.38444 | 0.3275108 | 0.1347248 | 809.229 | 0 | 0 | 0 |  | Fe-Cr-Ni-Cu-Nb
2992 | 20 | 15 | 21 | 25 | 19 | 64.78847 | 0.3249698 | 0.139479 | 871.8909 | 0 | 0 | 0 |  | Fe-Cr-Ni-Cu-Nb
2993 | 16 | 20 | 24 | 21 | 19 | 67.248 | 0.3199848 | 0.1399717 | 903.4564 | 0 | 0 | 0 |  | Fe-Cr-Ni-Cu-Nb
2994 | 12 | 26 | 26 | 17 | 18 | 70.56137 | 0.312866 | 0.1381514 | 917.8056 | 0 | 0 | 0 |  | Fe-Cr-Ni-Cu-Nb
2995 | 9 | 34 | 28 | 13 | 17 | 74.79252 | 0.3037328 | 0.1344491 | 919.7859 | 0 | 0 | 0 |  | Fe-Cr-Ni-Cu-Nb
2996 | 6 | 43 | 28 | 11 | 12 | 81.36252 | 0.2884297 | 0.1189528 | 803.9671 | 0 | 0 | 0 |  | Fe-Cr-Ni-Cu-Nb
2997 | 45 | 3 | 8 | 35 | 9 | 64.6616 | 0.3222428 | 0.1065413 | 560.0356 | 0 | 0 | 0 |  | Fe-Cr-Ni-Cu-Nb
2998 | 39 | 5 | 10 | 31 | 14 | 63.36165 | 0.3266035 | 0.1256536 | 721.9081 | 0 | 0 | 0 |  | Fe-Cr-Ni-Cu-Nb
2999 | 33 | 8 | 12 | 27 | 19 | 62.56435 | 0.3296534 | 0.1384791 | 839.2348 | 0 | 0 | 0 |  | Fe-Cr-Ni-Cu-Nb
3000 | 28 | 12 | 14 | 24 | 22 | 63.01165 | 0.3292964 | 0.143649 | 898.1854 | 0 | 0 | 0 |  | Fe-Cr-Ni-Cu-Nb
3001 | 23 | 17 | 16 | 20 | 24 | 64.37837 | 0.3268127 | 0.1464521 | 944.8036 | 0 | 0 | 0 |  | Fe-Cr-Ni-Cu-Nb
3002 | 18 | 22 | 18 | 17 | 25 | 65.97341 | 0.3235378 | 0.1473821 | 974.2186 | 0 | 0 | 0 |  | Fe-Cr-Ni-Cu-Nb
3003 | 13 | 30 | 20 | 13 | 24 | 69.80576 | 0.3150351 | 0.1450176 | 991.3983 | 0 | 0 | 0 |  | Fe-Cr-Ni-Cu-Nb
3004 | 9 | 38 | 20 | 11 | 22 | 73.8208 | 0.3055385 | 0.139881 | 975.0141 | 0 | 0 | 0 |  | Fe-Cr-Ni-Cu-Nb
3005 | 6 | 50 | 20 | 8 | 16 | 82.09363 | 0.2863682 | 0.1254268 | 882.9978 | 0 | 0 | 0 |  | Fe-Cr-Ni-Cu-Nb
3006 | 50 | 3 | 7 | 25 | 14 | 64.83023 | 0.3246326 | 0.1262842 | 744.5206 | 0 | 0 | 0 |  | Fe-Cr-Ni-Cu-Nb
3007 | 42 | 6 | 8 | 23 | 21 | 62.53169 | 0.330732 | 0.1421757 | 879.3756 | 0 | 0 | 0 |  | Fe-Cr-Ni-Cu-Nb
3008 | 36 | 9 | 9 | 20 | 26 | 61.55848 | 0.3337496 | 0.1491539 | 942.6302 | 0 | 0 | 0 |  | Fe-Cr-Ni-Cu-Nb
3009 | 29 | 13 | 11 | 18 | 28 | 61.89631 | 0.33324 | 0.1511497 | 968.777 | 0 | 0 | 0 |  | Fe-Cr-Ni-Cu-Nb
3010 | 24 | 18 | 12 | 16 | 30 | 62.87546 | 0.3311274 | 0.1514014 | 986.3268 | 0 | 0 | 0 |  | Fe-Cr-Ni-Cu-Nb
3011 | 18 | 25 | 14 | 13 | 31 | 65.08363 | 0.3262408 | 0.150449 | 1005.181 | 0 | 0 | 0 |  | Fe-Cr-Ni-Cu-Nb
3012 | 13 | 32 | 15 | 10 | 30 | 68.13521 | 0.3192568 | 0.1487906 | 1021.62 | 0 | 0 | 0 |  | Fe-Cr-Ni-Cu-Nb
3013 | 8 | 42 | 15 | 8 | 26 | 73.62898 | 0.3060724 | 0.1431246 | 1012.462 | 0 | 0 | 0 |  | Fe-Cr-Ni-Cu-Nb
3014 | 5 | 55 | 15 | 6 | 19 | 82.41929 | 0.2853711 | 0.1296693 | 933.1774 | 0 | 0 | 0 |  | Fe-Cr-Ni-Cu-Nb
3015 | 52 | 3 | 7 | 17 | 21 | 63.55037 | 0.3299651 | 0.143836 | 910.7068 | 0 | 0 | 0 |  | Fe-Cr-Ni-Cu-Nb
3016 | 43 | 6 | 7 | 16 | 28 | 61.01086 | 0.3361374 | 0.1523156 | 972.2455 | 0 | 0 | 0 |  | Fe-Cr-Ni-Cu-Nb
3017 | 36 | 9 | 7 | 15 | 33 | 59.60768 | 0.3395819 | 0.1547113 | 984.1619 | 0 | 0 | 0 |  | Fe-Cr-Ni-Cu-Nb
3018 | 30 | 14 | 8 | 13 | 36 | 60.11009 | 0.3385865 | 0.1540069 | 988.3818 | 0 | 0 | 0 |  | Fe-Cr-Ni-Cu-Nb
3019 | 24 | 19 | 9 | 11 | 38 | 60.89648 | 0.3368685 | 0.1527388 | 989.0275 | 0 | 0 | 0 |  | Fe-Cr-Ni-Cu-Nb
3020 | 18 | 25 | 10 | 9 | 38 | 62.72871 | 0.332544 | 0.1511924 | 996.5448 | 0 | 0 | 0 |  | Fe-Cr-Ni-Cu-Nb
3021 | 12 | 33 | 11 | 7 | 37 | 65.7551 | 0.3252987 | 0.1482249 | 1001.328 | 0 | 0 | 0 |  | Fe-Cr-Ni-Cu-Nb
3022 | 7 | 44 | 12 | 5 | 32 | 71.81033 | 0.3107929 | 0.1431829 | 1007.285 | 0 | 0 | 0 |  | Fe-Cr-Ni-Cu-Nb
3023 | 4 | 57 | 12 | 4 | 23 | 81.12062 | 0.2885189 | 0.1315917 | 952.9343 | 0 | 0 | 0 |  | Fe-Cr-Ni-Cu-Nb
3024 | 42 | 6 | 5 | 10 | 37 | 58.43919 | 0.3436074 | 0.1574741 | 1003.798 | 0 | 0 | 0 |  | Fe-Cr-Ni-Cu-Nb
3025 | 35 | 9 | 5 | 10 | 41 | 57.34621 | 0.3460637 | 0.156014 | 979.4585 | 0 | 0 | 0 |  | Fe-Cr-Ni-Cu-Nb
3026 | 28 | 13 | 6 | 9 | 44 | 57.18565 | 0.3464714 | 0.1538309 | 960.2263 | 0 | 0 | 0 |  | Fe-Cr-Ni-Cu-Nb
3027 | 22 | 18 | 7 | 8 | 45 | 58.15206 | 0.3440785 | 0.1515324 | 952.3143 | 0 | 0 | 0 |  | Fe-Cr-Ni-Cu-Nb
3028 | 16 | 25 | 8 | 6 | 45 | 60.31264 | 0.3388955 | 0.1487746 | 953.6015 | 0 | 0 | 0 |  | Fe-Cr-Ni-Cu-Nb
3029 | 11 | 32 | 9 | 5 | 43 | 63.17501 | 0.3318512 | 0.1466644 | 964.7935 | 0 | 0 | 0 |  | Fe-Cr-Ni-Cu-Nb
3030 | 6 | 43 | 11 | 3 | 38 | 69.003 | 0.3179147 | 0.1433324 | 989.6808 | 0 | 0 | 0 |  | Fe-Cr-Ni-Cu-Nb
3031 | 32 | 9 | 3 | 6 | 50 | 54.5894 | 0.3534609 | 0.151957 | 916.4098 | 0 | 0 | 0 |  | Fe-Cr-Ni-Cu-Nb
3032 | 25 | 13 | 4 | 6 | 52 | 54.63148 | 0.3531769 | 0.1484937 | 887.2368 | 0 | 0 | 0 |  | Fe-Cr-Ni-Cu-Nb
3033 | 19 | 18 | 5 | 5 | 53 | 55.56647 | 0.3508488 | 0.145374 | 872.1822 | 0 | 0 | 0 |  | Fe-Cr-Ni-Cu-Nb
3034 | 13 | 23 | 6 | 4 | 53 | 56.73286 | 0.3479466 | 0.1435376 | 869.845 | 0 | 0 | 0 |  | Fe-Cr-Ni-Cu-Nb
3035 | 8 | 30 | 8 | 4 | 50 | 59.76047 | 0.3403291 | 0.1426153 | 894.3592 | 0 | 0 | 0 |  | Fe-Cr-Ni-Cu-Nb
3036 | 12 | 33 | 5 | 47 | 3 | 73.78241 | 0.2926183 | 0.06438207 | 266.8482 | 0 | 0 | 0 |  | Fe-Cr-Ni-Cu-Nb
3037 | 11 | 39 | 5 | 40 | 5 | 76.64093 | 0.2876726 | 0.07851874 | 385.3898 | 0 | 0 | 0 |  | Fe-Cr-Ni-Cu-Nb
3038 | 10 | 44 | 4 | 34 | 7 | 78.83806 | 0.2838914 | 0.08854759 | 481.3412 | 0 | 0 | 0 |  | Fe-Cr-Ni-Cu-Nb
3039 | 9 | 49 | 4 | 27 | 11 | 79.93484 | 0.2835883 | 0.104225 | 635.9945 | 0 | 0 | 0 |  | Fe-Cr-Ni-Cu-Nb
3040 | 7 | 53 | 3 | 22 | 14 | 80.74859 | 0.2828977 | 0.1114506 | 716.5683 | 0 | 0 | 0 |  | Fe-Cr-Ni-Cu-Nb
3041 | 19 | 21 | 6 | 51 | 3 | 68.65054 | 0.3052383 | 0.06560999 | 258.1046 | 0 | 0 | 0 |  | Fe-Cr-Ni-Cu-Nb
3042 | 17 | 27 | 7 | 44 | 5 | 71.47717 | 0.3002357 | 0.08062901 | 379.8346 | 0 | 0 | 0 |  | Fe-Cr-Ni-Cu-Nb
3043 | 16 | 32 | 8 | 38 | 7 | 73.70156 | 0.2966999 | 0.09218038 | 487.0925 | 0 | 0 | 0 |  | Fe-Cr-Ni-Cu-Nb
3044 | 14 | 36 | 8 | 32 | 10 | 74.83189 | 0.2955918 | 0.1048254 | 609.4713 | 0 | 0 | 0 |  | Fe-Cr-Ni-Cu-Nb
3045 | 11 | 40 | 9 | 26 | 14 | 75.30414 | 0.2962768 | 0.1173407 | 737.7887 | 0 | 0 | 0 |  | Fe-Cr-Ni-Cu-Nb
3046 | 9 | 44 | 8 | 21 | 18 | 75.5521 | 0.2969312 | 0.1252481 | 825.488 | 0 | 0 | 0 |  | Fe-Cr-Ni-Cu-Nb
3047 | 7 | 46 | 7 | 16 | 23 | 74.55356 | 0.3005706 | 0.1317731 | 893.524 | 0 | 0 | 0 |  | Fe-Cr-Ni-Cu-Nb
3048 | 29 | 12 | 4 | 52 | 3 | 65.6719 | 0.3130794 | 0.06597519 | 250.6031 | 0 | 0 | 0 |  | Fe-Cr-Ni-Cu-Nb
3049 | 27 | 16 | 8 | 46 | 4 | 68.1462 | 0.3090247 | 0.07516224 | 324.9298 | 0 | 0 | 0 |  | Fe-Cr-Ni-Cu-Nb
3050 | 24 | 21 | 10 | 39 | 6 | 70.46623 | 0.3052547 | 0.08873973 | 442.1626 | 0 | 0 | 0 |  | Fe-Cr-Ni-Cu-Nb
3051 | 21 | 25 | 12 | 34 | 9 | 71.38807 | 0.3046734 | 0.1041449 | 581.733 | 0 | 0 | 0 |  | Fe-Cr-Ni-Cu-Nb
3052 | 17 | 28 | 13 | 29 | 13 | 71.2302 | 0.3064521 | 0.118517 | 718.0386 | 0 | 0 | 0 |  | Fe-Cr-Ni-Cu-Nb
3053 | 14 | 31 | 14 | 24 | 17 | 71.17344 | 0.3080211 | 0.1288988 | 825.0358 | 0 | 0 | 0 |  | Fe-Cr-Ni-Cu-Nb
3054 | 11 | 34 | 13 | 19 | 23 | 70.05819 | 0.3119026 | 0.1383567 | 920.0289 | 0 | 0 | 0 |  | Fe-Cr-Ni-Cu-Nb
3055 | 8 | 36 | 12 | 15 | 29 | 68.45763 | 0.3166481 | 0.1434467 | 965.9221 | 0 | 0 | 0 |  | Fe-Cr-Ni-Cu-Nb
3056 | 6 | 37 | 9 | 12 | 36 | 66.0025 | 0.3230543 | 0.1441213 | 957.8413 | 0 | 0 | 0 |  | Fe-Cr-Ni-Cu-Nb
3057 | 38 | 10 | 6 | 43 | 3 | 67.90755 | 0.3107714 | 0.06731039 | 270.056 | 0 | 0 | 0 |  | Fe-Cr-Ni-Cu-Nb
3058 | 34 | 13 | 10 | 38 | 4 | 69.49825 | 0.3084687 | 0.07634714 | 341.9482 | 0 | 0 | 0 |  | Fe-Cr-Ni-Cu-Nb
3059 | 29 | 16 | 14 | 33 | 7 | 69.93327 | 0.309202 | 0.09620613 | 504.6002 | 0 | 0 | 0 |  | Fe-Cr-Ni-Cu-Nb
3060 | 25 | 19 | 17 | 29 | 10 | 70.19848 | 0.3099779 | 0.110836 | 638.157 | 0 | 0 | 0 |  | Fe-Cr-Ni-Cu-Nb
3061 | 20 | 21 | 19 | 25 | 15 | 68.90514 | 0.3143643 | 0.1281217 | 796.2468 | 0 | 0 | 0 |  | Fe-Cr-Ni-Cu-Nb
3062 | 16 | 24 | 19 | 21 | 20 | 68.07117 | 0.3173201 | 0.1391367 | 904.1801 | 0 | 0 | 0 |  | Fe-Cr-Ni-Cu-Nb
3063 | 12 | 26 | 18 | 17 | 26 | 66.38097 | 0.3222136 | 0.1466857 | 972.382 | 0 | 0 | 0 |  | Fe-Cr-Ni-Cu-Nb
3064 | 9 | 28 | 17 | 13 | 34 | 64.17001 | 0.3284289 | 0.1517727 | 1011.349 | 0 | 0 | 0 |  | Fe-Cr-Ni-Cu-Nb
3065 | 6 | 28 | 12 | 11 | 43 | 60.44166 | 0.3375423 | 0.1484521 | 946.4898 | 0 | 0 | 0 |  | Fe-Cr-Ni-Cu-Nb
3066 | 45 | 8 | 9 | 35 | 3 | 69.76549 | 0.3092498 | 0.06846767 | 287.1813 | 0 | 0 | 0 |  | Fe-Cr-Ni-Cu-Nb
3067 | 39 | 10 | 14 | 31 | 5 | 70.02632 | 0.3101045 | 0.0849779 | 413.9693 | 0 | 0 | 0 |  | Fe-Cr-Ni-Cu-Nb
3068 | 33 | 12 | 19 | 27 | 8 | 69.76536 | 0.3122945 | 0.1033051 | 568.8813 | 0 | 0 | 0 |  | Fe-Cr-Ni-Cu-Nb
3069 | 28 | 14 | 22 | 24 | 12 | 68.81171 | 0.3156723 | 0.1208761 | 725.8515 | 0 | 0 | 0 |  | Fe-Cr-Ni-Cu-Nb
3070 | 23 | 16 | 24 | 20 | 17 | 67.57304 | 0.319797 | 0.1364554 | 871.3992 | 0 | 0 | 0 |  | Fe-Cr-Ni-Cu-Nb
3071 | 18 | 18 | 25 | 17 | 22 | 66.15447 | 0.3239216 | 0.1468846 | 967.8214 | 0 | 0 | 0 |  | Fe-Cr-Ni-Cu-Nb
3072 | 13 | 20 | 24 | 13 | 30 | 63.62878 | 0.330741 | 0.1556129 | 1039.086 | 0 | 0 | 0 |  | Fe-Cr-Ni-Cu-Nb
3073 | 9 | 20 | 22 | 11 | 38 | 60.31212 | 0.3390181 | 0.1578324 | 1030.349 | 0 | 0 | 0 |  | Fe-Cr-Ni-Cu-Nb
3074 | 6 | 20 | 16 | 8 | 50 | 55.98826 | 0.3497427 | 0.1509466 | 923.1291 | 0 | 0 | 0 |  | Fe-Cr-Ni-Cu-Nb
3075 | 50 | 7 | 14 | 25 | 3 | 72.40802 | 0.3065908 | 0.06972779 | 308.8803 | 1 | 0 | 0 |  | Fe-Cr-Ni-Cu-Nb
3076 | 42 | 8 | 21 | 23 | 6 | 71.12464 | 0.310872 | 0.09333504 | 492.8097 | 1 | 0 | 0 |  | Fe-Cr-Ni-Cu-Nb
3077 | 36 | 9 | 26 | 20 | 9 | 70.2292 | 0.3142375 | 0.1103739 | 640.7406 | 1 | 0 | 0 |  | Fe-Cr-Ni-Cu-Nb
3078 | 29 | 11 | 28 | 18 | 13 | 68.77865 | 0.3181889 | 0.1267045 | 786.3032 | 0 | 0 | 0 |  | Fe-Cr-Ni-Cu-Nb
3079 | 24 | 12 | 30 | 16 | 18 | 66.76412 | 0.3235966 | 0.1417946 | 920.9634 | 0 | 0 | 0 |  | Fe-Cr-Ni-Cu-Nb
3080 | 18 | 14 | 31 | 13 | 25 | 64.43835 | 0.3297908 | 0.1551224 | 1038.8 | 0 | 0 | 0 |  | Fe-Cr-Ni-Cu-Nb
3081 | 13 | 15 | 30 | 10 | 32 | 61.83941 | 0.336484 | 0.1614678 | 1080.581 | 0 | 0 | 0 |  | Fe-Cr-Ni-Cu-Nb
3082 | 8 | 15 | 26 | 8 | 42 | 57.62232 | 0.3466979 | 0.1615293 | 1036.681 | 0 | 0 | 0 |  | Fe-Cr-Ni-Cu-Nb
3083 | 5 | 15 | 19 | 6 | 55 | 53.11673 | 0.3575805 | 0.1509897 | 890.796 | 0 | 0 | 0 |  | Fe-Cr-Ni-Cu-Nb
3084 | 52 | 7 | 21 | 17 | 3 | 74.78648 | 0.3042891 | 0.07098011 | 329.8339 | 1 | 0 | 0 |  | Fe-Cr-Ni-Cu-Nb
3085 | 43 | 7 | 28 | 16 | 6 | 72.73577 | 0.3099505 | 0.09486611 | 518.8885 | 1 | 0 | 0 |  | Fe-Cr-Ni-Cu-Nb
3086 | 36 | 7 | 33 | 15 | 9 | 70.86087 | 0.3149999 | 0.1121068 | 665.0107 | 1 | 0 | 0 |  | Fe-Cr-Ni-Cu-Nb
3087 | 30 | 8 | 36 | 13 | 14 | 68.68224 | 0.3207592 | 0.1327965 | 850.6013 | 1 | 0 | 0 |  | Fe-Cr-Ni-Cu-Nb
3088 | 24 | 9 | 38 | 11 | 19 | 66.58013 | 0.3262097 | 0.147392 | 981.4375 | 0 | 0 | 0 |  | Fe-Cr-Ni-Cu-Nb
3089 | 18 | 10 | 38 | 9 | 25 | 64.0096 | 0.3325759 | 0.1585562 | 1072.798 | 0 | 0 | 0 |  | Fe-Cr-Ni-Cu-Nb
3090 | 12 | 11 | 37 | 7 | 33 | 60.78369 | 0.3404167 | 0.1662233 | 1118.639 | 0 | 0 | 0 |  | Fe-Cr-Ni-Cu-Nb
3091 | 7 | 12 | 32 | 5 | 44 | 56.67401 | 0.3501438 | 0.1657229 | 1068.071 | 0 | 0 | 0 |  | Fe-Cr-Ni-Cu-Nb
3092 | 4 | 12 | 23 | 4 | 57 | 51.93977 | 0.3611893 | 0.1528582 | 893.6863 | 0 | 0 | 0 |  | Fe-Cr-Ni-Cu-Nb
3093 | 42 | 5 | 37 | 10 | 6 | 73.61164 | 0.3107266 | 0.0964241 | 541.4962 | 1 | 0 | 0 |  | Fe-Cr-Ni-Cu-Nb
3094 | 35 | 5 | 41 | 10 | 9 | 71.44406 | 0.3159621 | 0.1138471 | 689.5555 | 1 | 0 | 0 |  | Fe-Cr-Ni-Cu-Nb
3095 | 28 | 6 | 44 | 9 | 13 | 69.40935 | 0.3209972 | 0.1315168 | 847.4132 | 1 | 0 | 0 |  | Fe-Cr-Ni-Cu-Nb
3096 | 22 | 7 | 45 | 8 | 18 | 66.99308 | 0.3267376 | 0.1473857 | 987.7955 | 1 | 0 | 0 |  | Fe-Cr-Ni-Cu-Nb
3097 | 16 | 8 | 45 | 6 | 25 | 63.97908 | 0.3340307 | 0.161558 | 1106.459 | 1 | 0 | 0 |  | Fe-Cr-Ni-Cu-Nb
3098 | 11 | 9 | 43 | 5 | 32 | 61.01286 | 0.340879 | 0.1685469 | 1146.499 | 0 | 0 | 0 |  | Fe-Cr-Ni-Cu-Nb
3099 | 6 | 11 | 38 | 3 | 43 | 57.29775 | 0.3494881 | 0.1695374 | 1115.188 | 0 | 0 | 0 |  | Fe-Cr-Ni-Cu-Nb
3100 | 32 | 3 | 50 | 6 | 9 | 71.65035 | 0.317579 | 0.1155293 | 710.4976 | 1 | 0 | 0 |  | Fe-Cr-Ni-Cu-Nb
3101 | 25 | 4 | 52 | 6 | 13 | 69.33774 | 0.3228011 | 0.1335533 | 870.0119 | 1 | 0 | 0 |  | Fe-Cr-Ni-Cu-Nb
3102 | 19 | 5 | 53 | 5 | 18 | 66.91589 | 0.32847 | 0.1499409 | 1016.463 | 1 | 0 | 0 |  | Fe-Cr-Ni-Cu-Nb
3103 | 13 | 6 | 53 | 4 | 23 | 64.53152 | 0.3340271 | 0.1613305 | 1111.103 | 1 | 0 | 0 |  | Fe-Cr-Ni-Cu-Nb
3104 | 8 | 8 | 50 | 4 | 30 | 61.67626 | 0.3401305 | 0.1697688 | 1167.272 | 0 | 0 | 0 |  | Fe-Cr-Ni-Cu-Nb
3105 | 12 | 3 | 5 | 47 | 33 | 49.39427 | 0.3585019 | 0.1502663 | 788.7861 | 0 | 0 | 0 |  | Fe-Cr-Ni-Cu-Nb
3106 | 11 | 5 | 5 | 40 | 39 | 49.26734 | 0.3603476 | 0.1515236 | 808.2632 | 0 | 0 | 0 |  | Fe-Cr-Ni-Cu-Nb
3107 | 10 | 7 | 4 | 34 | 44 | 49.09141 | 0.3618783 | 0.1496534 | 800.1101 | 0 | 0 | 0 |  | Fe-Cr-Ni-Cu-Nb
3108 | 9 | 11 | 4 | 27 | 49 | 50.07729 | 0.3606197 | 0.1466468 | 796.6487 | 0 | 0 | 0 |  | Fe-Cr-Ni-Cu-Nb
3109 | 7 | 14 | 3 | 22 | 53 | 50.2656 | 0.3608705 | 0.1411189 | 760.5294 | 0 | 0 | 0 |  | Fe-Cr-Ni-Cu-Nb
3110 | 19 | 3 | 6 | 51 | 21 | 53.58728 | 0.3462337 | 0.138273 | 726.7366 | 0 | 0 | 0 |  | Fe-Cr-Ni-Cu-Nb
3111 | 17 | 5 | 7 | 44 | 27 | 53.26428 | 0.3489075 | 0.1467039 | 804.7417 | 0 | 0 | 0 |  | Fe-Cr-Ni-Cu-Nb
3112 | 16 | 7 | 8 | 38 | 32 | 53.36505 | 0.3501733 | 0.1503108 | 845.6579 | 0 | 0 | 0 |  | Fe-Cr-Ni-Cu-Nb
3113 | 14 | 10 | 8 | 32 | 36 | 53.74752 | 0.3503469 | 0.1519278 | 874.0098 | 0 | 0 | 0 |  | Fe-Cr-Ni-Cu-Nb
3114 | 11 | 14 | 9 | 26 | 40 | 54.5318 | 0.3495373 | 0.1516577 | 889.9793 | 0 | 0 | 0 |  | Fe-Cr-Ni-Cu-Nb
3115 | 9 | 18 | 8 | 21 | 44 | 55.13049 | 0.348838 | 0.1491057 | 882.1773 | 0 | 0 | 0 |  | Fe-Cr-Ni-Cu-Nb
3116 | 7 | 23 | 7 | 16 | 46 | 56.61801 | 0.3458056 | 0.145442 | 873.5306 | 0 | 0 | 0 |  | Fe-Cr-Ni-Cu-Nb
3117 | 29 | 3 | 4 | 52 | 12 | 57.91273 | 0.3341968 | 0.1156577 | 576.1037 | 0 | 0 | 0 |  | Fe-Cr-Ni-Cu-Nb
3118 | 27 | 4 | 8 | 46 | 16 | 57.91647 | 0.3363265 | 0.1261872 | 668.6045 | 0 | 0 | 0 |  | Fe-Cr-Ni-Cu-Nb
3119 | 24 | 6 | 10 | 39 | 21 | 57.68324 | 0.3387894 | 0.1401493 | 796.5711 | 0 | 0 | 0 |  | Fe-Cr-Ni-Cu-Nb
3120 | 21 | 9 | 12 | 34 | 25 | 58.04747 | 0.3392215 | 0.1451616 | 852.1078 | 0 | 0 | 0 |  | Fe-Cr-Ni-Cu-Nb
3121 | 17 | 13 | 13 | 29 | 28 | 58.80484 | 0.3383226 | 0.1493386 | 906.8312 | 0 | 0 | 0 |  | Fe-Cr-Ni-Cu-Nb
3122 | 14 | 17 | 14 | 24 | 31 | 59.7398 | 0.3370463 | 0.1512501 | 942.8076 | 0 | 0 | 0 |  | Fe-Cr-Ni-Cu-Nb
3123 | 11 | 23 | 13 | 19 | 34 | 61.26692 | 0.3340469 | 0.150604 | 961.7413 | 0 | 0 | 0 |  | Fe-Cr-Ni-Cu-Nb
3124 | 8 | 29 | 12 | 15 | 36 | 62.97327 | 0.330389 | 0.1485973 | 967.0139 | 0 | 0 | 0 |  | Fe-Cr-Ni-Cu-Nb
3125 | 6 | 36 | 9 | 12 | 37 | 65.23569 | 0.324972 | 0.144542 | 955.0625 | 0 | 0 | 0 |  | Fe-Cr-Ni-Cu-Nb
3126 | 38 | 3 | 6 | 43 | 10 | 61.68059 | 0.3272091 | 0.1096201 | 560.4877 | 0 | 0 | 0 |  | Fe-Cr-Ni-Cu-Nb
3127 | 34 | 4 | 10 | 38 | 13 | 61.44638 | 0.3294336 | 0.1247601 | 692.5846 | 0 | 0 | 0 |  | Fe-Cr-Ni-Cu-Nb
3128 | 29 | 7 | 14 | 33 | 16 | 61.97031 | 0.3296597 | 0.1336366 | 782.6214 | 0 | 0 | 0 |  | Fe-Cr-Ni-Cu-Nb
3129 | 25 | 10 | 17 | 29 | 19 | 62.40644 | 0.3297874 | 0.1386324 | 837.8914 | 0 | 0 | 0 |  | Fe-Cr-Ni-Cu-Nb
3130 | 20 | 15 | 19 | 25 | 21 | 63.80052 | 0.3272399 | 0.1426057 | 894.0185 | 0 | 0 | 0 |  | Fe-Cr-Ni-Cu-Nb
3131 | 16 | 20 | 19 | 21 | 24 | 64.73766 | 0.3256763 | 0.1463917 | 946.7933 | 0 | 0 | 0 |  | Fe-Cr-Ni-Cu-Nb
3132 | 12 | 26 | 18 | 17 | 26 | 66.38097 | 0.3222136 | 0.1479784 | 986.4983 | 0 | 0 | 0 |  | Fe-Cr-Ni-Cu-Nb
3133 | 9 | 34 | 17 | 13 | 28 | 68.90692 | 0.3166778 | 0.1452876 | 988.6273 | 0 | 0 | 0 |  | Fe-Cr-Ni-Cu-Nb
3134 | 6 | 43 | 12 | 11 | 28 | 72.07251 | 0.3086167 | 0.1405631 | 972.9442 | 0 | 0 | 0 |  | Fe-Cr-Ni-Cu-Nb
3135 | 45 | 3 | 9 | 35 | 8 | 65.18857 | 0.3210003 | 0.1019725 | 524.9606 | 0 | 0 | 0 |  | Fe-Cr-Ni-Cu-Nb
3136 | 39 | 5 | 14 | 31 | 10 | 65.43701 | 0.3217597 | 0.1160358 | 651.1652 | 0 | 0 | 0 |  | Fe-Cr-Ni-Cu-Nb
3137 | 33 | 8 | 19 | 27 | 12 | 66.13076 | 0.3214243 | 0.1241249 | 733.7745 | 0 | 0 | 0 |  | Fe-Cr-Ni-Cu-Nb
3138 | 28 | 12 | 22 | 24 | 14 | 67.03918 | 0.3200941 | 0.1277678 | 777.9312 | 0 | 0 | 0 |  | Fe-Cr-Ni-Cu-Nb
3139 | 23 | 17 | 24 | 20 | 16 | 68.44399 | 0.317641 | 0.1337525 | 851.8809 | 0 | 0 | 0 |  | Fe-Cr-Ni-Cu-Nb
3140 | 18 | 22 | 25 | 17 | 18 | 69.57148 | 0.3154979 | 0.1384015 | 912.0613 | 0 | 0 | 0 |  | Fe-Cr-Ni-Cu-Nb
3141 | 13 | 30 | 24 | 13 | 20 | 71.94264 | 0.3103299 | 0.140607 | 961.6475 | 0 | 0 | 0 |  | Fe-Cr-Ni-Cu-Nb
3142 | 9 | 38 | 22 | 11 | 20 | 74.94358 | 0.3030905 | 0.137575 | 958.3625 | 0 | 0 | 0 |  | Fe-Cr-Ni-Cu-Nb
3143 | 6 | 50 | 16 | 8 | 20 | 79.62943 | 0.2916478 | 0.1314272 | 933.3776 | 0 | 0 | 0 |  | Fe-Cr-Ni-Cu-Nb
3144 | 50 | 3 | 14 | 25 | 7 | 68.60208 | 0.3160399 | 0.1036935 | 566.9896 | 0 | 0 | 0 |  | Fe-Cr-Ni-Cu-Nb
3145 | 42 | 6 | 21 | 23 | 8 | 69.25997 | 0.3154698 | 0.1046573 | 580.9741 | 1 | 0 | 0 |  | Fe-Cr-Ni-Cu-Nb
3146 | 36 | 9 | 26 | 20 | 9 | 70.2292 | 0.3142375 | 0.1103073 | 640.4108 | 1 | 0 | 0 |  | Fe-Cr-Ni-Cu-Nb
3147 | 29 | 13 | 28 | 18 | 11 | 70.60812 | 0.313722 | 0.1226616 | 762.3773 | 0 | 0 | 0 |  | Fe-Cr-Ni-Cu-Nb
3148 | 24 | 18 | 30 | 16 | 12 | 72.10607 | 0.3105911 | 0.1225755 | 774.333 | 0 | 0 | 0 |  | Fe-Cr-Ni-Cu-Nb
3149 | 18 | 25 | 31 | 13 | 14 | 73.89605 | 0.3068367 | 0.1252967 | 817.9242 | 0 | 0 | 0 |  | Fe-Cr-Ni-Cu-Nb
3150 | 13 | 32 | 30 | 10 | 15 | 76.26194 | 0.3015549 | 0.1296426 | 884.9957 | 0 | 0 | 0 |  | Fe-Cr-Ni-Cu-Nb
3151 | 8 | 42 | 26 | 8 | 15 | 80.06546 | 0.2922047 | 0.1285342 | 904.3947 | 0 | 0 | 0 |  | Fe-Cr-Ni-Cu-Nb
3152 | 5 | 55 | 19 | 6 | 15 | 84.97781 | 0.2799424 | 0.1206004 | 852.322 | 0 | 0 | 0 |  | Fe-Cr-Ni-Cu-Nb
3153 | 52 | 3 | 21 | 17 | 7 | 70.93677 | 0.3135753 | 0.1000044 | 553.5988 | 1 | 0 | 0 |  | Fe-Cr-Ni-Cu-Nb
3154 | 43 | 6 | 28 | 16 | 7 | 71.78272 | 0.3122413 | 0.1008859 | 567.2156 | 1 | 0 | 0 |  | Fe-Cr-Ni-Cu-Nb
3155 | 36 | 9 | 33 | 15 | 7 | 72.74876 | 0.3104744 | 0.1015431 | 579.368 | 1 | 0 | 0 |  | Fe-Cr-Ni-Cu-Nb
3156 | 30 | 14 | 36 | 13 | 8 | 74.19083 | 0.3075921 | 0.1019754 | 592.5276 | 1 | 0 | 0 |  | Fe-Cr-Ni-Cu-Nb
3157 | 24 | 19 | 38 | 11 | 9 | 75.59556 | 0.3047043 | 0.1075718 | 654.7962 | 1 | 0 | 0 |  | Fe-Cr-Ni-Cu-Nb
3158 | 18 | 25 | 38 | 9 | 10 | 77.36096 | 0.3007333 | 0.1163345 | 754.4128 | 0 | 0 | 0 |  | Fe-Cr-Ni-Cu-Nb
3159 | 12 | 33 | 37 | 7 | 11 | 79.83732 | 0.2949272 | 0.1190637 | 800.7097 | 0 | 0 | 0 |  | Fe-Cr-Ni-Cu-Nb
3160 | 7 | 44 | 32 | 5 | 12 | 83.42446 | 0.2860185 | 0.119221 | 827.6113 | 0 | 0 | 0 |  | Fe-Cr-Ni-Cu-Nb
3161 | 4 | 57 | 23 | 4 | 12 | 88.21418 | 0.2735729 | 0.113527 | 795.1237 | 0 | 0 | 0 |  | Fe-Cr-Ni-Cu-Nb
3162 | 42 | 6 | 37 | 10 | 5 | 74.58772 | 0.3084367 | 0.08960019 | 486.0584 | 1 | 0 | 0 |  | Fe-Cr-Ni-Cu-Nb
3163 | 35 | 9 | 41 | 10 | 5 | 75.30139 | 0.3069047 | 0.09016061 | 494.2196 | 1 | 1 | 1 | 494.2196 | Fe-Cr-Ni-Cu-Nb
3164 | 28 | 13 | 44 | 9 | 6 | 76.0417 | 0.3054239 |  |  | 1 | 0 | 0 |  | Fe-Cr-Ni-Cu-Nb
3165 | 22 | 18 | 45 | 8 | 7 | 77.19773 | 0.3027384 | 0.1037158 | 629.7458 | 1 | 0 | 0 |  | Fe-Cr-Ni-Cu-Nb
3166 | 16 | 25 | 45 | 6 | 8 | 79.35648 | 0.2978519 | 0.1089618 | 694.9244 | 1 | 0 | 0 |  | Fe-Cr-Ni-Cu-Nb
3167 | 11 | 32 | 43 | 5 | 9 | 81.27403 | 0.2930257 | 0.112862 | 746.5595 | 0 | 0 | 0 |  | Fe-Cr-Ni-Cu-Nb
3168 | 6 | 43 | 38 | 3 | 11 | 84.16094 | 0.2857208 | 0.114328 | 780.8031 | 0 | 0 | 0 |  | Fe-Cr-Ni-Cu-Nb
3169 | 32 | 9 | 50 | 6 | 3 | 77.54891 | 0.3039798 | 0.07453373 | 373.0224 | 1 | 1 | 1 | 373.0224 | Fe-Cr-Ni-Cu-Nb
3170 | 25 | 13 | 52 | 6 | 4 | 78.00803 | 0.3027384 | 0.08424886 | 456.6523 | 1 | 1 | 1 | 456.6523 | Fe-Cr-Ni-Cu-Nb
3171 | 19 | 18 | 53 | 5 | 5 | 79.17712 | 0.3000482 | 0.09258515 | 537.1412 | 1 | 1 | 1 | 537.1412 | Fe-Cr-Ni-Cu-Nb
3172 | 13 | 23 | 53 | 4 | 6 | 80.37957 | 0.2972118 | 0.1058561 | 671.0327 | 1 | 1 | 1 | 671.0327 | Fe-Cr-Ni-Cu-Nb
3173 | 8 | 30 | 50 | 4 | 8 | 81.32914 | 0.2940925 | 0.1105523 | 723.0593 | 1 | 0 | 0 |  | Fe-Cr-Ni-Cu-Nb
3174 | 12 | 5 | 33 | 47 | 3 | 63.41322 | 0.3233572 | 0.07103022 | 275.8153 | 1 | 0 | 0 |  | Fe-Cr-Ni-Cu-Nb
3175 | 11 | 5 | 39 | 40 | 5 | 64.16519 | 0.3241842 | 0.08857581 | 407.2768 | 1 | 0 | 0 |  | Fe-Cr-Ni-Cu-Nb
3176 | 10 | 4 | 44 | 34 | 7 | 64.16843 | 0.3264095 | 0.1027983 | 523.0795 | 1 | 0 | 0 |  | Fe-Cr-Ni-Cu-Nb
3177 | 9 | 4 | 49 | 27 | 11 | 63.95622 | 0.329395 | 0.1237672 | 709.5446 | 1 | 0 | 0 |  | Fe-Cr-Ni-Cu-Nb
3178 | 7 | 3 | 53 | 22 | 14 | 63.12613 | 0.3330858 | 0.1367696 | 827.2657 | 1 |  | 0 |  | Fe-Cr-Ni-Cu-Nb
3179 | 19 | 6 | 21 | 51 | 3 | 63.13206 | 0.3217532 | 0.06909071 | 261.4628 | 1 | 0 | 0 |  | Fe-Cr-Ni-Cu-Nb
3180 | 17 | 7 | 27 | 44 | 5 | 64.18181 | 0.3217818 | 0.08630956 | 389.2493 | 1 | 0 | 0 |  | Fe-Cr-Ni-Cu-Nb
3181 | 16 | 8 | 32 | 38 | 7 | 65.11077 | 0.3217841 | 0.09977715 | 503.5554 | 1 | 0 | 0 |  | Fe-Cr-Ni-Cu-Nb
3182 | 14 | 8 | 36 | 32 | 10 | 64.87855 | 0.3244011 | 0.115904 | 643.5089 | 1 | 0 | 0 |  | Fe-Cr-Ni-Cu-Nb
3183 | 11 | 9 | 40 | 26 | 14 | 64.52486 | 0.3272123 | 0.1320196 | 794.1661 | 1 | 0 | 0 |  | Fe-Cr-Ni-Cu-Nb
3184 | 9 | 8 | 44 | 21 | 18 | 63.31305 | 0.3318371 | 0.1447527 | 911.1112 | 1 | 0 | 0 |  | Fe-Cr-Ni-Cu-Nb
3185 | 7 | 7 | 46 | 16 | 23 | 61.5547 | 0.3374664 | 0.1566125 | 1015.733 | 1 | 0 | 0 |  | Fe-Cr-Ni-Cu-Nb
3186 | 29 | 4 | 12 | 52 | 3 | 62.74633 | 0.3218661 | 0.06787274 | 252.499 | 1 | 0 | 0 |  | Fe-Cr-Ni-Cu-Nb
3187 | 27 | 8 | 16 | 46 | 4 | 65.25338 | 0.3176014 | 0.07690871 | 325.7624 | 0 | 0 | 0 |  | Fe-Cr-Ni-Cu-Nb
3188 | 24 | 10 | 21 | 39 | 6 | 66.48385 | 0.3169208 | 0.09195165 | 447.7774 | 1 | 0 | 0 |  | Fe-Cr-Ni-Cu-Nb
3189 | 21 | 12 | 25 | 34 | 9 | 66.79905 | 0.3180015 | 0.1084045 | 590.7005 | 0 | 0 | 0 |  | Fe-Cr-Ni-Cu-Nb
3190 | 17 | 13 | 28 | 29 | 13 | 66.00454 | 0.3215355 | 0.1250149 | 739.1333 | 0 | 0 | 0 |  | Fe-Cr-Ni-Cu-Nb
3191 | 14 | 14 | 31 | 24 | 17 | 65.38066 | 0.3246326 | 0.1373734 | 857.6083 | 0 | 0 | 0 |  | Fe-Cr-Ni-Cu-Nb
3192 | 11 | 13 | 34 | 19 | 23 | 63.14295 | 0.3316372 | 0.1507468 | 974.7622 | 0 | 0 | 0 |  | Fe-Cr-Ni-Cu-Nb
3193 | 8 | 12 | 36 | 15 | 29 | 60.81416 | 0.338395 | 0.1595119 | 1042.811 | 0 | 0 | 0 |  | Fe-Cr-Ni-Cu-Nb
3194 | 6 | 9 | 37 | 12 | 36 | 57.4249 | 0.3474428 | 0.1657042 | 1067.075 | 0 | 0 | 0 |  | Fe-Cr-Ni-Cu-Nb
3195 | 38 | 6 | 10 | 43 | 3 | 66.44279 | 0.3150959 | 0.06821356 | 271.1806 | 0 | 0 | 0 |  | Fe-Cr-Ni-Cu-Nb
3196 | 34 | 10 | 13 | 38 | 4 | 68.39137 | 0.3117074 | 0.07728088 | 344.3551 | 0 | 0 | 0 |  | Fe-Cr-Ni-Cu-Nb
3197 | 29 | 14 | 16 | 33 | 7 | 69.20673 | 0.3113103 | 0.09710548 | 508.0557 | 0 | 0 | 0 |  | Fe-Cr-Ni-Cu-Nb
3198 | 25 | 17 | 19 | 29 | 10 | 69.49022 | 0.3120198 | 0.1115691 | 640.146 | 0 | 0 | 0 |  | Fe-Cr-Ni-Cu-Nb
3199 | 20 | 19 | 21 | 25 | 15 | 68.217 | 0.3163398 | 0.1291166 | 800.0254 | 0 | 0 | 0 |  | Fe-Cr-Ni-Cu-Nb
3200 | 16 | 19 | 24 | 21 | 20 | 66.39888 | 0.322102 | 0.1421528 | 917.7088 | 0 | 0 | 0 |  | Fe-Cr-Ni-Cu-Nb
3201 | 12 | 18 | 26 | 17 | 26 | 63.77212 | 0.3296537 | 0.1530402 | 1006.662 | 0 | 0 | 0 |  | Fe-Cr-Ni-Cu-Nb
3202 | 9 | 17 | 28 | 13 | 34 | 60.79391 | 0.3380315 | 0.1599348 | 1051.614 | 0 | 0 | 0 |  | Fe-Cr-Ni-Cu-Nb
3203 | 6 | 12 | 28 | 11 | 43 | 55.7279 | 0.3509792 | 0.1630152 | 1022.979 | 0 | 0 | 0 |  | Fe-Cr-Ni-Cu-Nb
3204 | 45 | 9 | 8 | 35 | 3 | 70.13225 | 0.3081831 | 0.06825887 | 286.9132 | 0 | 0 | 0 |  | Fe-Cr-Ni-Cu-Nb
3205 | 39 | 14 | 10 | 31 | 5 | 71.4944 | 0.3058618 | 0.08425354 | 414.488 | 0 | 0 | 0 |  | Fe-Cr-Ni-Cu-Nb
3206 | 33 | 19 | 12 | 27 | 8 | 72.29472 | 0.3050294 | 0.1014707 | 566.9234 | 0 | 0 | 0 |  | Fe-Cr-Ni-Cu-Nb
3207 | 28 | 22 | 14 | 24 | 12 | 71.6108 | 0.3076618 | 0.1176294 | 715.5711 | 0 | 0 | 0 |  | Fe-Cr-Ni-Cu-Nb
3208 | 23 | 24 | 16 | 20 | 17 | 70.29373 | 0.3120418 | 0.1322892 | 854.389 | 0 | 0 | 0 |  | Fe-Cr-Ni-Cu-Nb
3209 | 18 | 25 | 18 | 17 | 22 | 68.46923 | 0.3173375 | 0.142503 | 947.2087 | 0 | 0 | 0 |  | Fe-Cr-Ni-Cu-Nb
3210 | 13 | 24 | 20 | 13 | 30 | 64.89361 | 0.3271496 | 0.1525854 | 1023.354 | 0 | 0 | 0 |  | Fe-Cr-Ni-Cu-Nb
3211 | 9 | 22 | 20 | 11 | 38 | 60.91734 | 0.3372972 | 0.1561039 | 1021.124 | 0 | 0 | 0 |  | Fe-Cr-Ni-Cu-Nb
3212 | 6 | 16 | 20 | 8 | 50 | 54.85192 | 0.3529791 | 0.1549035 | 944.1495 | 0 | 0 | 0 |  | Fe-Cr-Ni-Cu-Nb
3213 | 50 | 14 | 7 | 25 | 3 | 75.00903 | 0.2991628 | 0.06868929 | 309.2925 | 0 | 0 | 0 |  | Fe-Cr-Ni-Cu-Nb
3214 | 42 | 21 | 8 | 23 | 6 | 75.83445 | 0.2974608 | 0.09015053 | 487.5416 | 0 | 0 | 0 |  | Fe-Cr-Ni-Cu-Nb
3215 | 36 | 26 | 9 | 20 | 9 | 76.29039 | 0.2970447 | 0.1050439 | 627.1837 | 0 | 0 | 0 |  | Fe-Cr-Ni-Cu-Nb
3216 | 29 | 28 | 11 | 18 | 13 | 74.75794 | 0.3012403 | 0.1199942 | 765.1653 | 0 | 0 | 0 |  | Fe-Cr-Ni-Cu-Nb
3217 | 24 | 30 | 12 | 16 | 18 | 72.85719 | 0.3063365 | 0.1321394 | 878.7402 | 0 | 0 | 0 |  | Fe-Cr-Ni-Cu-Nb
3218 | 18 | 31 | 14 | 13 | 25 | 69.9224 | 0.3142718 | 0.1432803 | 976.2743 | 0 | 0 | 0 |  | Fe-Cr-Ni-Cu-Nb
3219 | 13 | 30 | 15 | 10 | 32 | 66.53401 | 0.3232025 | 0.1498251 | 1018.317 | 0 | 0 | 0 |  | Fe-Cr-Ni-Cu-Nb
3220 | 8 | 26 | 15 | 8 | 42 | 60.90828 | 0.3373746 | 0.1524437 | 991.2942 | 0 | 0 | 0 |  | Fe-Cr-Ni-Cu-Nb
3221 | 5 | 19 | 15 | 6 | 55 | 54.22525 | 0.3544252 | 0.1468982 | 869.1395 | 0 | 0 | 0 |  | Fe-Cr-Ni-Cu-Nb
3222 | 52 | 21 | 7 | 17 | 3 | 79.959 | 0.2897461 | 0.06903136 | 330.3534 | 0 | 0 | 0 |  | Fe-Cr-Ni-Cu-Nb
3223 | 43 | 28 | 7 | 16 | 6 | 80.37152 | 0.2884899 | 0.09007272 | 510.7853 | 0 | 0 | 0 |  | Fe-Cr-Ni-Cu-Nb
3224 | 36 | 33 | 7 | 15 | 9 | 80.15813 | 0.2888719 | 0.104121 | 642.7617 | 0 | 0 | 0 |  | Fe-Cr-Ni-Cu-Nb
3225 | 30 | 36 | 8 | 13 | 14 | 78.31614 | 0.2936949 | 0.1205076 | 799.6833 | 0 | 0 | 0 |  | Fe-Cr-Ni-Cu-Nb
3226 | 24 | 38 | 9 | 11 | 19 | 76.27768 | 0.2989686 | 0.1313309 | 903.0227 | 0 | 0 | 0 |  | Fe-Cr-Ni-Cu-Nb
3227 | 18 | 38 | 10 | 9 | 25 | 73.13725 | 0.3069113 | 0.1403757 | 978.9608 | 0 | 0 | 0 |  | Fe-Cr-Ni-Cu-Nb
3228 | 12 | 37 | 11 | 7 | 33 | 68.88957 | 0.3175843 | 0.1460467 | 1007.789 | 0 | 0 | 0 |  | Fe-Cr-Ni-Cu-Nb
3229 | 7 | 32 | 12 | 5 | 44 | 62.54911 | 0.3335405 | 0.1473638 | 965.4848 | 0 | 0 | 0 |  | Fe-Cr-Ni-Cu-Nb
3230 | 4 | 23 | 12 | 4 | 57 | 54.96107 | 0.352607 | 0.1412157 | 830.6695 | 0 | 0 | 0 |  | Fe-Cr-Ni-Cu-Nb
3231 | 42 | 37 | 5 | 10 | 6 | 85.2937 | 0.2782647 | 0.08941251 | 528.5726 | 0 | 0 | 0 |  | Fe-Cr-Ni-Cu-Nb
3232 | 35 | 41 | 5 | 10 | 9 | 84.36102 | 0.2800005 | 0.1028791 | 655.4599 | 0 | 0 | 0 |  | Fe-Cr-Ni-Cu-Nb
3233 | 28 | 44 | 6 | 9 | 13 | 82.73136 | 0.283871 | 0.1159801 | 783.0391 | 0 | 0 | 0 |  | Fe-Cr-Ni-Cu-Nb
3234 | 22 | 45 | 7 | 8 | 18 | 79.92652 | 0.2906251 | 0.127428 | 890.1937 | 0 | 0 | 0 |  | Fe-Cr-Ni-Cu-Nb
3235 | 16 | 45 | 8 | 6 | 25 | 76.07112 | 0.3002125 | 0.1372797 | 974.364 | 0 | 0 | 0 |  | Fe-Cr-Ni-Cu-Nb
3236 | 11 | 43 | 9 | 5 | 32 | 71.69147 | 0.310923 | 0.1426222 | 1000.138 | 0 | 0 | 0 |  | Fe-Cr-Ni-Cu-Nb
3237 | 6 | 38 | 11 | 3 | 43 | 65.22395 | 0.3271799 | 0.1441697 | 964.1365 | 0 | 0 | 0 |  | Fe-Cr-Ni-Cu-Nb
3238 | 32 | 50 | 3 | 6 | 9 | 88.57904 | 0.2708165 | 0.1009458 | 658.9533 | 0 | 0 | 0 |  | Fe-Cr-Ni-Cu-Nb
3239 | 25 | 52 | 4 | 6 | 13 | 86.2197 | 0.2760304 | 0.1135237 | 779.8608 | 0 | 0 | 0 |  | Fe-Cr-Ni-Cu-Nb
3240 | 19 | 53 | 5 | 5 | 18 | 83.30392 | 0.2829728 | 0.124447 | 883.9433 | 0 | 0 | 0 |  | Fe-Cr-Ni-Cu-Nb
3241 | 13 | 53 | 6 | 4 | 23 | 80.25673 | 0.290276 | 0.1319567 | 949.454 | 0 | 0 | 0 |  | Fe-Cr-Ni-Cu-Nb
3242 | 8 | 50 | 8 | 4 | 30 | 75.05043 | 0.3027435 | 0.1382459 | 983.1527 | 0 | 0 | 0 |  | Fe-Cr-Ni-Cu-Nb
3243 | 12 | 5 | 3 | 47 | 33 | 50.00414 | 0.3566642 | 0.1488084 | 785.1988 | 0 | 0 | 0 |  | Fe-Cr-Ni-Cu-Nb
3244 | 11 | 5 | 5 | 40 | 39 | 49.26734 | 0.3603476 | 0.1515236 | 808.2632 | 0 | 0 | 0 |  | Fe-Cr-Ni-Cu-Nb
3245 | 10 | 4 | 7 | 34 | 44 | 48.2178 | 0.3644654 | 0.1522853 | 809.0907 | 0 | 0 | 0 |  | Fe-Cr-Ni-Cu-Nb
3246 | 9 | 4 | 11 | 27 | 49 | 48.09931 | 0.3664185 | 0.1531009 | 821.7812 | 0 | 0 | 0 |  | Fe-Cr-Ni-Cu-Nb
3247 | 7 | 3 | 14 | 22 | 53 | 47.18975 | 0.3698359 | 0.1520212 | 806.5086 | 0 | 0 | 0 |  | Fe-Cr-Ni-Cu-Nb
3248 | 19 | 6 | 3 | 51 | 21 | 54.56527 | 0.3432772 | 0.1365857 | 723.6228 | 0 | 0 | 0 |  | Fe-Cr-Ni-Cu-Nb
3249 | 17 | 7 | 5 | 44 | 27 | 53.89597 | 0.3470177 | 0.1454202 | 801.5711 | 0 | 0 | 0 |  | Fe-Cr-Ni-Cu-Nb
3250 | 16 | 8 | 7 | 38 | 32 | 53.67049 | 0.349268 | 0.1495768 | 843.3135 | 0 | 0 | 0 |  | Fe-Cr-Ni-Cu-Nb
3251 | 14 | 8 | 10 | 32 | 36 | 53.14336 | 0.3521237 | 0.1534548 | 879.3335 | 0 | 0 | 0 |  | Fe-Cr-Ni-Cu-Nb
3252 | 11 | 9 | 14 | 26 | 40 | 53.04851 | 0.3538631 | 0.1557852 | 906.5427 | 0 | 0 | 0 |  | Fe-Cr-Ni-Cu-Nb
3253 | 9 | 8 | 18 | 21 | 44 | 52.21877 | 0.357276 | 0.157918 | 920.8385 | 0 | 0 | 0 |  | Fe-Cr-Ni-Cu-Nb
3254 | 7 | 7 | 23 | 16 | 46 | 51.95971 | 0.3592165 | 0.1602472 | 943.6133 | 0 | 0 | 0 |  | Fe-Cr-Ni-Cu-Nb
3255 | 29 | 4 | 3 | 52 | 12 | 58.2564 | 0.3331591 | 0.1152448 | 575.5798 | 0 | 0 | 0 |  | Fe-Cr-Ni-Cu-Nb
3256 | 27 | 8 | 4 | 46 | 16 | 59.25061 | 0.3323412 | 0.1243595 | 665.3073 | 0 | 0 | 0 |  | Fe-Cr-Ni-Cu-Nb
3257 | 24 | 10 | 6 | 39 | 21 | 58.99405 | 0.3349118 | 0.1379736 | 791.1508 | 0 | 0 | 0 |  | Fe-Cr-Ni-Cu-Nb
3258 | 21 | 12 | 9 | 34 | 25 | 59.00283 | 0.3364177 | 0.1432945 | 846.0715 | 0 | 0 | 0 |  | Fe-Cr-Ni-Cu-Nb
3259 | 17 | 13 | 13 | 29 | 28 | 58.80484 | 0.3383226 | 0.1493386 | 906.8312 | 0 | 0 | 0 |  | Fe-Cr-Ni-Cu-Nb
3260 | 14 | 14 | 17 | 24 | 31 | 58.80272 | 0.3397584 | 0.1534299 | 951.936 | 0 | 0 | 0 |  | Fe-Cr-Ni-Cu-Nb
3261 | 11 | 13 | 23 | 19 | 34 | 58.18567 | 0.342903 | 0.158428 | 998.2533 | 0 | 0 | 0 |  | Fe-Cr-Ni-Cu-Nb
3262 | 8 | 12 | 29 | 15 | 36 | 57.77807 | 0.3452361 | 0.162617 | 1037.8 | 0 | 0 | 0 |  | Fe-Cr-Ni-Cu-Nb
3263 | 6 | 9 | 36 | 12 | 37 | 57.01191 | 0.348369 | 0.1671485 | 1074.103 | 0 | 0 | 0 |  | Fe-Cr-Ni-Cu-Nb
3264 | 38 | 6 | 3 | 43 | 10 | 62.72708 | 0.3241046 | 0.108536 | 558.8751 | 0 | 0 | 0 |  | Fe-Cr-Ni-Cu-Nb
3265 | 34 | 10 | 4 | 38 | 13 | 63.5265 | 0.3233081 | 0.1222264 | 687.5424 | 0 | 0 | 0 |  | Fe-Cr-Ni-Cu-Nb
3266 | 29 | 14 | 7 | 33 | 16 | 64.36245 | 0.3226725 | 0.1303249 | 773.9662 | 0 | 0 | 0 |  | Fe-Cr-Ni-Cu-Nb
3267 | 25 | 17 | 10 | 29 | 19 | 64.74236 | 0.3230091 | 0.1350523 | 826.6595 | 0 | 0 | 0 |  | Fe-Cr-Ni-Cu-Nb
3268 | 20 | 19 | 15 | 25 | 21 | 65.1245 | 0.3234225 | 0.1402725 | 884.9347 | 0 | 0 | 0 |  | Fe-Cr-Ni-Cu-Nb
3269 | 16 | 19 | 20 | 21 | 24 | 64.41152 | 0.3266115 | 0.1470423 | 949.6905 | 0 | 0 | 0 |  | Fe-Cr-Ni-Cu-Nb
3270 | 12 | 18 | 26 | 17 | 26 | 63.77212 | 0.3296537 | 0.1537136 | 1014.978 | 0 | 0 | 0 |  | Fe-Cr-Ni-Cu-Nb
3271 | 9 | 17 | 34 | 13 | 28 | 63.5011 | 0.3319925 | 0.1579137 | 1056.845 | 0 | 0 | 0 |  | Fe-Cr-Ni-Cu-Nb
3272 | 6 | 12 | 43 | 11 | 28 | 62.1097 | 0.3367463 | 0.1638649 | 1102.655 | 0 | 0 | 0 |  | Fe-Cr-Ni-Cu-Nb
3273 | 45 | 9 | 3 | 35 | 8 | 67.31367 | 0.3147958 | 0.1001117 | 521.9686 | 0 | 0 | 0 |  | Fe-Cr-Ni-Cu-Nb
3274 | 39 | 14 | 5 | 31 | 10 | 68.62718 | 0.3125038 | 0.1128037 | 644.4135 | 0 | 0 | 0 |  | Fe-Cr-Ni-Cu-Nb
3275 | 33 | 19 | 8 | 27 | 12 | 69.9979 | 0.310281 | 0.1196984 | 721.7709 | 0 | 0 | 0 |  | Fe-Cr-Ni-Cu-Nb
3276 | 28 | 22 | 12 | 24 | 14 | 70.49168 | 0.310198 | 0.1233404 | 763.2612 | 0 | 0 | 0 |  | Fe-Cr-Ni-Cu-Nb
3277 | 23 | 24 | 17 | 20 | 16 | 70.84017 | 0.310816 | 0.1302145 | 837.5342 | 0 | 0 | 0 |  | Fe-Cr-Ni-Cu-Nb
3278 | 18 | 25 | 22 | 17 | 18 | 70.58917 | 0.312612 | 0.1366701 | 903.8802 | 0 |  | 0 |  | Fe-Cr-Ni-Cu-Nb
3279 | 13 | 24 | 30 | 13 | 20 | 69.92432 | 0.3160189 | 0.1445196 | 982.7999 | 0 | 0 | 0 |  | Fe-Cr-Ni-Cu-Nb
3280 | 9 | 22 | 38 | 11 | 20 | 69.54561 | 0.3182447 | 0.1484275 | 1020.889 | 0 | 0 | 0 |  | Fe-Cr-Ni-Cu-Nb
3281 | 6 | 16 | 50 | 8 | 20 | 68.12279 | 0.3237671 | 0.1542971 | 1069.999 | 1 | 0 | 0 |  | Fe-Cr-Ni-Cu-Nb
3282 | 50 | 14 | 3 | 25 | 7 | 72.57551 | 0.3046528 | 0.1005685 | 561.5593 | 0 | 0 | 0 |  | Fe-Cr-Ni-Cu-Nb
3283 | 42 | 21 | 6 | 23 | 8 | 74.61961 | 0.3001817 | 0.1003441 | 572.1849 | 0 | 0 | 0 |  | Fe-Cr-Ni-Cu-Nb
3284 | 36 | 26 | 9 | 20 | 9 | 76.29039 | 0.2970447 | 0.1050439 | 627.1837 | 0 | 0 | 0 |  | Fe-Cr-Ni-Cu-Nb
3285 | 29 | 28 | 13 | 18 | 11 | 75.95602 | 0.2985891 | 0.1170729 | 744.2227 | 0 | 0 | 0 |  | Fe-Cr-Ni-Cu-Nb
3286 | 24 | 30 | 18 | 16 | 12 | 76.33211 | 0.2986795 | 0.1181396 | 759.0285 | 0 | 0 | 0 |  | Fe-Cr-Ni-Cu-Nb
3287 | 18 | 31 | 25 | 13 | 14 | 75.9718 | 0.3010139 | 0.123793 | 815.8417 | 0 | 0 | 0 |  | Fe-Cr-Ni-Cu-Nb
3288 | 13 | 30 | 32 | 10 | 15 | 75.56572 | 0.3034987 | 0.1328259 | 909.4604 | 0 | 0 | 0 |  | Fe-Cr-Ni-Cu-Nb
3289 | 8 | 26 | 42 | 8 | 15 | 74.42594 | 0.3078874 | 0.1404722 | 982.7135 | 0 | 0 | 0 |  | Fe-Cr-Ni-Cu-Nb
3290 | 5 | 19 | 55 | 6 | 15 | 72.36802 | 0.3148532 | 0.1433376 | 994.8322 | 1 | 0 | 0 |  | Fe-Cr-Ni-Cu-Nb
3291 | 52 | 21 | 3 | 17 | 7 | 77.40351 | 0.2953251 | 0.09564273 | 546.7144 | 0 | 0 | 0 |  | Fe-Cr-Ni-Cu-Nb
3292 | 43 | 28 | 6 | 16 | 7 | 79.72662 | 0.2898936 | 0.09535218 | 556.2111 | 0 | 0 | 0 |  | Fe-Cr-Ni-Cu-Nb
3293 | 36 | 33 | 9 | 15 | 7 | 81.45023 | 0.2860664 | 0.09530945 | 564.7957 | 0 | 0 | 0 |  | Fe-Cr-Ni-Cu-Nb
3294 | 30 | 36 | 14 | 13 | 8 | 82.07163 | 0.2855731 | 0.0961808 | 577.3829 | 0 | 0 | 0 |  | Fe-Cr-Ni-Cu-Nb
3295 | 24 | 38 | 19 | 11 | 9 | 82.38231 | 0.2858083 | 0.1020881 | 637.5329 | 0 | 0 | 0 |  | Fe-Cr-Ni-Cu-Nb
3296 | 18 | 38 | 25 | 9 | 10 | 82.03368 | 0.2877642 | 0.112353 | 740.6902 | 0 | 0 | 0 |  | Fe-Cr-Ni-Cu-Nb
3297 | 12 | 37 | 33 | 7 | 11 | 81.27093 | 0.2909619 | 0.1190907 | 807.4306 | 0 | 0 | 0 |  | Fe-Cr-Ni-Cu-Nb
3298 | 7 | 32 | 44 | 5 | 12 | 79.1379 | 0.2978359 | 0.1276445 | 884.5675 | 0 | 0 | 0 |  | Fe-Cr-Ni-Cu-Nb
3299 | 4 | 23 | 57 | 4 | 12 | 76.04202 | 0.3070483 | 0.1337674 | 925.2663 | 1 | 0 | 0 |  | Fe-Cr-Ni-Cu-Nb
3300 | 42 | 37 | 6 | 10 | 5 | 85.98448 | 0.2767998 | 0.08365398 | 478.045 | 0 | 0 | 0 |  | Fe-Cr-Ni-Cu-Nb
3301 | 35 | 41 | 9 | 10 | 5 | 87.10786 | 0.2741664 | 0.0836632 | 482.6194 | 0 | 0 | 0 |  | Fe-Cr-Ni-Cu-Nb
3302 | 28 | 44 | 13 | 9 | 6 | 87.44502 | 0.2738622 | 0.09002158 | 544.4391 | 0 | 0 | 0 |  | Fe-Cr-Ni-Cu-Nb
3303 | 22 | 45 | 18 | 8 | 7 | 87.09462 | 0.2753912 | 0.09633774 | 605.3051 | 0 | 0 | 0 |  | Fe-Cr-Ni-Cu-Nb
3304 | 16 | 45 | 25 | 6 | 8 | 86.66547 | 0.2777246 | 0.1024115 | 666.9748 | 0 | 0 | 0 |  | Fe-Cr-Ni-Cu-Nb
3305 | 11 | 43 | 32 | 5 | 9 | 85.27781 | 0.2820161 | 0.1086756 | 725.8504 | 0 | 0 | 0 |  | Fe-Cr-Ni-Cu-Nb
3306 | 6 | 38 | 43 | 3 | 11 | 82.37624 | 0.2906169 | 0.1165601 | 793.3866 | 0 | 0 | 0 |  | Fe-Cr-Ni-Cu-Nb
3307 | 32 | 50 | 9 | 6 | 3 | 92.95422 | 0.2616969 | 0.06904045 | 372.0717 | 0 | 0 | 0 |  | Fe-Cr-Ni-Cu-Nb
3308 | 25 | 52 | 13 | 6 | 4 | 92.60877 | 0.2626624 | 0.07698336 | 442.2603 | 0 | 0 | 0 |  | Fe-Cr-Ni-Cu-Nb
3309 | 19 | 53 | 18 | 5 | 5 | 92.23287 | 0.2642702 | 0.08453121 | 512.5723 | 0 | 0 | 0 |  | Fe-Cr-Ni-Cu-Nb
3310 | 13 | 53 | 23 | 4 | 6 | 91.63652 | 0.266407 | 0.09658336 | 630.689 | 0 | 0 | 0 |  | Fe-Cr-Ni-Cu-Nb
3311 | 8 | 50 | 30 | 4 | 8 | 88.6755 | 0.2739606 | 0.1035637 | 689.3986 | 0 | 0 | 0 |  | Fe-Cr-Ni-Cu-Nb
3312 | 33 | 3 | 47 | 5 | 12 | 70.25477 | 0.3206872 | 0.1283947 | 828.1183 | 1 | 0 | 0 |  | Fe-Cr-Ni-Cu-Nb
3313 | 39 | 5 | 40 | 5 | 11 | 71.85992 | 0.3163146 | 0.1229814 | 786.5953 | 1 | 0 | 0 |  | Fe-Cr-Ni-Cu-Nb
3314 | 44 | 7 | 34 | 4 | 10 | 73.67343 | 0.3118427 | 0.1177052 | 747.6437 | 1 | 0 | 0 |  | Fe-Cr-Ni-Cu-Nb
3315 | 49 | 11 | 27 | 4 | 9 | 75.98883 | 0.3056637 | 0.1118798 | 704.2736 | 1 | 0 | 0 |  | Fe-Cr-Ni-Cu-Nb
3316 | 53 | 14 | 22 | 3 | 7 | 78.82651 | 0.298906 | 0.1008694 | 613.0965 | 1 | 0 | 0 |  | Fe-Cr-Ni-Cu-Nb
3317 | 21 | 3 | 51 | 6 | 19 | 65.57432 | 0.3312783 | 0.1510097 | 1014.425 | 1 | 0 | 0 |  | Fe-Cr-Ni-Cu-Nb
3318 | 27 | 5 | 44 | 7 | 17 | 67.36738 | 0.3262352 | 0.1437376 | 957.0866 | 1 | 0 | 0 |  | Fe-Cr-Ni-Cu-Nb
3319 | 32 | 7 | 38 | 8 | 16 | 68.66449 | 0.322364 | 0.1392616 | 922.6005 | 0 | 0 | 0 |  | Fe-Cr-Ni-Cu-Nb
3320 | 36 | 10 | 32 | 8 | 14 | 70.94717 | 0.3164081 | 0.131684 | 864.5135 | 0 | 0 | 0 |  | Fe-Cr-Ni-Cu-Nb
3321 | 40 | 14 | 26 | 9 | 11 | 74.01707 | 0.3082699 | 0.1194584 | 762.6608 | 0 | 0 | 0 |  | Fe-Cr-Ni-Cu-Nb
3322 | 44 | 18 | 21 | 8 | 9 | 77.12814 | 0.300702 | 0.1099192 | 688.2762 | 0 | 0 | 0 |  | Fe-Cr-Ni-Cu-Nb
3323 | 46 | 23 | 16 | 7 | 7 | 80.61795 | 0.2921872 | 0.09899939 | 600.9636 | 0 | 0 | 0 |  | Fe-Cr-Ni-Cu-Nb
3324 | 12 | 3 | 52 | 4 | 29 | 60.75287 | 0.3427938 | 0.1689369 | 1147.249 | 1 | 0 | 0 |  | Fe-Cr-Ni-Cu-Nb
3325 | 16 | 4 | 46 | 8 | 27 | 61.37595 | 0.3399683 | 0.1637535 | 1097.538 | 1 | 0 | 0 |  | Fe-Cr-Ni-Cu-Nb
3326 | 21 | 6 | 39 | 10 | 24 | 63.10413 | 0.3348396 | 0.1565826 | 1042.51 | 0 | 0 | 0 |  | Fe-Cr-Ni-Cu-Nb
3327 | 25 | 9 | 34 | 12 | 21 | 65.37866 | 0.3284459 | 0.1491429 | 989.0035 | 0 | 0 | 0 |  | Fe-Cr-Ni-Cu-Nb
3328 | 28 | 13 | 29 | 13 | 17 | 68.6103 | 0.3199204 | 0.1383627 | 908.2537 | 0 | 0 | 0 |  | Fe-Cr-Ni-Cu-Nb
3329 | 31 | 17 | 24 | 14 | 14 | 71.52935 | 0.312102 | 0.1282748 | 828.9288 | 0 | 0 | 0 |  | Fe-Cr-Ni-Cu-Nb
3330 | 34 | 23 | 19 | 13 | 11 | 75.7989 | 0.3015609 | 0.1163833 | 740.4555 | 0 | 0 | 0 |  | Fe-Cr-Ni-Cu-Nb
3331 | 36 | 29 | 15 | 12 | 8 | 80.18611 | 0.2909025 | 0.1024425 | 628.9092 | 0 | 0 | 0 |  | Fe-Cr-Ni-Cu-Nb
3332 | 37 | 36 | 12 | 9 | 6 | 84.95583 | 0.2801479 | 0.09106886 | 543.9054 | 0 | 0 | 0 |  | Fe-Cr-Ni-Cu-Nb
3333 | 10 | 3 | 43 | 6 | 38 | 56.32503 | 0.3520764 | 0.1716876 | 1116.098 | 0 | 0 | 0 |  | Fe-Cr-Ni-Cu-Nb
3334 | 13 | 4 | 38 | 10 | 34 | 57.39953 | 0.3483374 | 0.1671704 | 1080.886 | 0 | 0 | 0 |  | Fe-Cr-Ni-Cu-Nb
3335 | 16 | 7 | 33 | 14 | 29 | 59.75995 | 0.3412859 | 0.1602274 | 1037.21 | 0 | 0 | 0 |  | Fe-Cr-Ni-Cu-Nb
3336 | 19 | 10 | 29 | 17 | 25 | 62.13414 | 0.3344187 | 0.1532147 | 991.4275 | 0 | 0 | 0 |  | Fe-Cr-Ni-Cu-Nb
3337 | 21 | 15 | 25 | 19 | 20 | 65.83252 | 0.324385 | 0.1426309 | 920.6742 | 0 | 0 | 0 |  | Fe-Cr-Ni-Cu-Nb
3338 | 24 | 20 | 21 | 19 | 16 | 69.78187 | 0.3142689 | 0.1317692 | 846.1562 | 0 | 0 | 0 |  | Fe-Cr-Ni-Cu-Nb
3339 | 26 | 26 | 17 | 18 | 12 | 74.48201 | 0.302573 | 0.118179 | 745.6605 | 0 | 0 | 0 |  | Fe-Cr-Ni-Cu-Nb
3340 | 28 | 34 | 13 | 17 | 9 | 79.51729 | 0.2902143 | 0.1048511 | 645.657 | 0 | 0 | 0 |  | Fe-Cr-Ni-Cu-Nb
3341 | 28 | 43 | 11 | 12 | 6 | 86.21928 | 0.2754567 | 0.08923482 | 530.2394 | 0 | 0 | 0 |  | Fe-Cr-Ni-Cu-Nb
3342 | 8 | 3 | 35 | 9 | 45 | 52.85901 | 0.3592806 | 0.1687011 | 1037.191 | 0 | 0 | 0 |  | Fe-Cr-Ni-Cu-Nb
3343 | 10 | 5 | 31 | 14 | 39 | 54.60795 | 0.3537052 | 0.1660418 | 1029.474 | 0 | 0 | 0 |  | Fe-Cr-Ni-Cu-Nb
3344 | 12 | 8 | 27 | 19 | 33 | 56.96403 | 0.346443 | 0.1609969 | 1005.286 | 0 | 0 | 0 |  | Fe-Cr-Ni-Cu-Nb
3345 | 14 | 12 | 24 | 22 | 28 | 59.94971 | 0.3380033 | 0.1547048 | 976.3129 | 0 | 0 | 0 |  | Fe-Cr-Ni-Cu-Nb
3346 | 16 | 17 | 20 | 24 | 23 | 63.51462 | 0.3281409 | 0.1457321 | 923.7793 | 0 | 0 | 0 |  | Fe-Cr-Ni-Cu-Nb
3347 | 18 | 22 | 17 | 25 | 18 | 67.54475 | 0.3174392 | 0.1344774 | 848.5211 | 0 | 0 | 0 |  | Fe-Cr-Ni-Cu-Nb
3348 | 20 | 30 | 13 | 24 | 13 | 73.4029 | 0.3026359 | 0.1187518 | 739.4429 | 0 | 0 | 0 |  | Fe-Cr-Ni-Cu-Nb
3349 | 20 | 38 | 11 | 22 | 9 | 79.19607 | 0.2886526 | 0.1027657 | 620.3919 | 0 | 0 | 0 |  | Fe-Cr-Ni-Cu-Nb
3350 | 20 | 50 | 8 | 16 | 6 | 87.25823 | 0.2706614 | 0.0863463 | 505.2107 | 0 | 0 | 0 |  | Fe-Cr-Ni-Cu-Nb
3351 | 7 | 3 | 25 | 14 | 50 | 49.80007 | 0.3652788 | 0.1614292 | 925.4529 | 0 | 0 | 0 |  | Fe-Cr-Ni-Cu-Nb
3352 | 8 | 6 | 23 | 21 | 42 | 52.31622 | 0.357425 | 0.1612675 | 949.7569 | 0 | 0 | 0 |  | Fe-Cr-Ni-Cu-Nb
3353 | 9 | 9 | 20 | 26 | 36 | 54.48332 | 0.3505845 | 0.1579428 | 940.9415 | 0 | 0 | 0 |  | Fe-Cr-Ni-Cu-Nb
3354 | 11 | 13 | 18 | 28 | 29 | 58.12845 | 0.3405272 | 0.1520841 | 925.2999 | 0 | 0 | 0 |  | Fe-Cr-Ni-Cu-Nb
3355 | 12 | 18 | 16 | 30 | 24 | 61.70541 | 0.3306629 | 0.1444229 | 888.0333 | 0 | 0 | 0 |  | Fe-Cr-Ni-Cu-Nb
3356 | 14 | 25 | 13 | 31 | 18 | 66.91 | 0.3168052 | 0.1311372 | 806.9457 | 0 | 0 | 0 |  | Fe-Cr-Ni-Cu-Nb
3357 | 15 | 32 | 10 | 30 | 13 | 72.25558 | 0.3030713 | 0.1165552 | 705.8865 | 0 | 0 | 0 |  | Fe-Cr-Ni-Cu-Nb
3358 | 15 | 42 | 8 | 26 | 8 | 79.95297 | 0.2847023 | 0.09621149 | 559.7612 | 0 | 0 | 0 |  | Fe-Cr-Ni-Cu-Nb
3359 | 15 | 55 | 6 | 19 | 5 | 88.71726 | 0.2654904 | 0.07846175 | 437.1273 | 0 | 0 | 0 |  | Fe-Cr-Ni-Cu-Nb
3360 | 7 | 3 | 17 | 21 | 52 | 47.91657 | 0.3683469 | 0.1552133 | 842.1198 | 0 | 0 | 0 |  | Fe-Cr-Ni-Cu-Nb
3361 | 7 | 6 | 16 | 28 | 43 | 50.42968 | 0.3603908 | 0.1568898 | 880.5175 | 0 | 0 | 0 |  | Fe-Cr-Ni-Cu-Nb
3362 | 7 | 9 | 15 | 33 | 36 | 52.84671 | 0.3528927 | 0.1547988 | 885.6832 | 0 | 0 | 0 |  | Fe-Cr-Ni-Cu-Nb
3363 | 8 | 14 | 13 | 36 | 30 | 56.32855 | 0.3428981 | 0.1493041 | 873.4975 | 0 | 0 | 0 |  | Fe-Cr-Ni-Cu-Nb
3364 | 9 | 19 | 11 | 38 | 24 | 60.09458 | 0.3322693 | 0.1410993 | 834.2241 | 0 | 0 | 0 |  | Fe-Cr-Ni-Cu-Nb
3365 | 10 | 25 | 9 | 38 | 18 | 64.866 | 0.3194286 | 0.1291155 | 764.0929 | 0 | 0 | 0 |  | Fe-Cr-Ni-Cu-Nb
3366 | 11 | 33 | 7 | 37 | 12 | 71.12056 | 0.3032271 | 0.1114004 | 644.7875 | 0 | 0 | 0 |  | Fe-Cr-Ni-Cu-Nb
3367 | 12 | 44 | 5 | 32 | 7 | 79.4697 | 0.2833471 | 0.08939405 | 492.6549 | 0 | 0 | 0 |  | Fe-Cr-Ni-Cu-Nb
3368 | 12 | 57 | 4 | 23 | 4 | 88.88513 | 0.2631376 | 0.07037592 | 365.8584 | 0 | 0 | 0 |  | Fe-Cr-Ni-Cu-Nb
3369 | 5 | 6 | 10 | 37 | 42 | 48.80504 | 0.3624287 | 0.1530879 | 818.8745 | 0 | 0 | 0 |  | Fe-Cr-Ni-Cu-Nb
3370 | 5 | 9 | 10 | 41 | 35 | 51.3821 | 0.3545971 | 0.1513552 | 829.9637 | 0 | 0 | 0 |  | Fe-Cr-Ni-Cu-Nb
3371 | 6 | 13 | 9 | 44 | 28 | 54.76038 | 0.3446664 | 0.1455416 | 813.2957 | 0 | 0 | 0 |  | Fe-Cr-Ni-Cu-Nb
3372 | 7 | 18 | 8 | 45 | 22 | 58.77165 | 0.3334818 | 0.1367516 | 773.9144 | 0 | 0 | 0 |  | Fe-Cr-Ni-Cu-Nb
3373 | 8 | 25 | 6 | 45 | 16 | 64.01535 | 0.31921 | 0.122976 | 694.4977 | 0 | 0 | 0 |  | Fe-Cr-Ni-Cu-Nb
3374 | 9 | 32 | 5 | 43 | 11 | 69.64822 | 0.3047979 | 0.1070014 | 591.4765 | 0 | 0 | 0 |  | Fe-Cr-Ni-Cu-Nb
3375 | 11 | 43 | 3 | 38 | 6 | 78.01146 | 0.284728 | 0.08310306 | 429.5976 | 0 | 0 | 0 |  | Fe-Cr-Ni-Cu-Nb
3376 | 3 | 9 | 6 | 50 | 32 | 50.4413 | 0.3547399 | 0.1474796 | 776.2871 | 0 | 0 | 0 |  | Fe-Cr-Ni-Cu-Nb
3377 | 4 | 13 | 6 | 52 | 25 | 54.0572 | 0.3442306 | 0.1405614 | 753.8391 | 0 | 0 | 0 |  | Fe-Cr-Ni-Cu-Nb
3378 | 5 | 18 | 5 | 53 | 19 | 58.10257 | 0.332703 | 0.1298687 | 699.0762 | 0 | 0 | 0 |  | Fe-Cr-Ni-Cu-Nb
3379 | 6 | 23 | 4 | 53 | 13 | 62.59506 | 0.3201181 | 0.114105 | 598.7311 | 0 | 0 | 0 |  | Fe-Cr-Ni-Cu-Nb
3380 | 8 | 30 | 4 | 50 | 8 | 68.71285 | 0.3047551 | 0.09456902 | 475.3201 | 0 | 0 | 0 |  | Fe-Cr-Ni-Cu-Nb
3381 | 3 | 33 | 47 | 5 | 12 | 79.28705 | 0.2976813 | 0.1257973 | 869.5162 | 0 | 0 | 0 |  | Fe-Cr-Ni-Cu-Nb
3382 | 5 | 39 | 40 | 5 | 11 | 82.18602 | 0.2900161 | 0.1191123 | 818.0784 | 0 | 0 | 0 |  | Fe-Cr-Ni-Cu-Nb
3383 | 7 | 44 | 34 | 4 | 10 | 85.12605 | 0.2827455 | 0.1127845 | 769.4908 | 0 | 0 | 0 |  | Fe-Cr-Ni-Cu-Nb
3384 | 11 | 49 | 27 | 4 | 9 | 87.74995 | 0.2757996 | 0.1064454 | 716.1446 | 0 | 0 | 0 |  | Fe-Cr-Ni-Cu-Nb
3385 | 14 | 53 | 22 | 3 | 7 | 91.23372 | 0.2675461 | 0.09593626 | 623.571 | 0 | 0 | 0 |  | Fe-Cr-Ni-Cu-Nb
3386 | 3 | 21 | 51 | 6 | 19 | 70.70928 | 0.3180528 | 0.1478501 | 1035.717 | 1 | 0 | 0 |  | Fe-Cr-Ni-Cu-Nb
3387 | 5 | 27 | 44 | 7 | 17 | 73.73423 | 0.3098211 | 0.1397286 | 975.5879 | 0 | 0 | 0 |  | Fe-Cr-Ni-Cu-Nb
3388 | 7 | 32 | 38 | 8 | 16 | 75.88852 | 0.3037086 | 0.134591 | 937.451 | 0 | 0 | 0 |  | Fe-Cr-Ni-Cu-Nb
3389 | 10 | 36 | 32 | 8 | 14 | 78.64675 | 0.2965512 | 0.1266887 | 873.1296 | 0 | 0 | 0 |  | Fe-Cr-Ni-Cu-Nb
3390 | 14 | 40 | 26 | 9 | 11 | 81.89576 | 0.2879756 | 0.1149648 | 768.7653 | 0 | 0 | 0 |  | Fe-Cr-Ni-Cu-Nb
3391 | 18 | 44 | 21 | 8 | 9 | 85.14791 | 0.2801365 | 0.1057213 | 691.4685 | 0 | 0 | 0 |  | Fe-Cr-Ni-Cu-Nb
3392 | 23 | 46 | 16 | 7 | 7 | 87.9102 | 0.2735708 | 0.09549274 | 601.4182 | 0 | 0 | 0 |  | Fe-Cr-Ni-Cu-Nb
3393 | 3 | 12 | 52 | 4 | 29 | 63.15114 | 0.3365663 | 0.1662092 | 1152.334 | 0 | 0 | 0 |  | Fe-Cr-Ni-Cu-Nb
3394 | 4 | 16 | 46 | 8 | 27 | 64.58022 | 0.3315925 | 0.1605557 | 1105.943 | 0 | 0 | 0 |  | Fe-Cr-Ni-Cu-Nb
3395 | 6 | 21 | 39 | 10 | 24 | 67.22073 | 0.3240525 | 0.1523858 | 1047.203 | 0 | 0 | 0 |  | Fe-Cr-Ni-Cu-Nb
3396 | 9 | 25 | 34 | 12 | 21 | 69.82039 | 0.3167943 | 0.1452121 | 994.6923 | 0 | 0 | 0 |  | Fe-Cr-Ni-Cu-Nb
3397 | 13 | 28 | 29 | 13 | 17 | 72.93171 | 0.3086025 | 0.1348687 | 911.0537 | 0 | 0 | 0 |  | Fe-Cr-Ni-Cu-Nb
3398 | 17 | 31 | 24 | 14 | 14 | 75.65325 | 0.3013122 | 0.1252677 | 830.3003 | 0 | 0 | 0 |  | Fe-Cr-Ni-Cu-Nb
3399 | 23 | 34 | 19 | 13 | 11 | 79.12139 | 0.2929167 | 0.1142164 | 740.2087 | 0 | 0 | 0 |  | Fe-Cr-Ni-Cu-Nb
3400 | 29 | 36 | 15 | 12 | 8 | 82.35537 | 0.2852937 | 0.1013083 | 629.1252 | 0 | 0 | 0 |  | Fe-Cr-Ni-Cu-Nb
3401 | 36 | 37 | 12 | 9 | 6 | 85.27204 | 0.2793381 | 0.09092999 | 543.9375 | 0 | 0 | 0 |  | Fe-Cr-Ni-Cu-Nb
3402 | 3 | 10 | 43 | 6 | 38 | 58.08081 | 0.3474448 | 0.1709682 | 1133.254 | 0 | 0 | 0 |  | Fe-Cr-Ni-Cu-Nb
3403 | 4 | 13 | 38 | 10 | 34 | 59.72557 | 0.3421697 | 0.1661666 | 1100.747 | 0 | 0 | 0 |  | Fe-Cr-Ni-Cu-Nb
3404 | 7 | 16 | 33 | 14 | 29 | 62.1566 | 0.3349071 | 0.1592322 | 1054.851 | 0 | 0 | 0 |  | Fe-Cr-Ni-Cu-Nb
3405 | 10 | 19 | 29 | 17 | 25 | 64.57166 | 0.3279182 | 0.1523667 | 1008.167 | 0 | 0 | 0 |  | Fe-Cr-Ni-Cu-Nb
3406 | 15 | 21 | 25 | 19 | 20 | 67.51354 | 0.3199057 | 0.1423552 | 932.2995 | 0 |  | 0 |  | Fe-Cr-Ni-Cu-Nb
3407 | 20 | 24 | 21 | 19 | 16 | 70.9367 | 0.3112046 | 0.1315974 | 852.6735 | 0 | 0 | 0 |  | Fe-Cr-Ni-Cu-Nb
3408 | 26 | 26 | 17 | 18 | 12 | 74.48201 | 0.302573 | 0.1182546 | 745.9287 | 0 | 0 | 0 |  | Fe-Cr-Ni-Cu-Nb
3409 | 34 | 28 | 13 | 17 | 9 | 77.69873 | 0.2949756 | 0.1061306 | 647.7176 | 0 | 0 | 0 |  | Fe-Cr-Ni-Cu-Nb
3410 | 43 | 28 | 11 | 12 | 6 | 81.49064 | 0.2876497 | 0.09137733 | 530.0414 | 0 | 0 | 0 |  | Fe-Cr-Ni-Cu-Nb
3411 | 3 | 8 | 35 | 9 | 45 | 54.05665 | 0.3560764 | 0.1672945 | 1041.783 | 0 | 0 | 0 |  | Fe-Cr-Ni-Cu-Nb
3412 | 5 | 10 | 31 | 14 | 39 | 55.85462 | 0.3503521 | 0.1644813 | 1032.064 | 0 | 0 | 0 |  | Fe-Cr-Ni-Cu-Nb
3413 | 8 | 12 | 27 | 19 | 33 | 57.99618 | 0.3436531 | 0.1596287 | 1005.634 | 0 | 0 | 0 |  | Fe-Cr-Ni-Cu-Nb
3414 | 12 | 14 | 24 | 22 | 28 | 60.47783 | 0.3365744 | 0.154163 | 977.3469 | 0 | 0 | 0 |  | Fe-Cr-Ni-Cu-Nb
3415 | 17 | 16 | 20 | 24 | 23 | 63.24168 | 0.3288792 | 0.1460011 | 923.5258 | 0 | 0 | 0 |  | Fe-Cr-Ni-Cu-Nb
3416 | 22 | 18 | 17 | 25 | 18 | 66.41365 | 0.3204893 | 0.1354722 | 848.0377 | 0 | 0 | 0 |  | Fe-Cr-Ni-Cu-Nb
3417 | 30 | 20 | 13 | 24 | 13 | 70.46168 | 0.3105057 | 0.1210261 | 740.2757 | 0 | 0 | 0 |  | Fe-Cr-Ni-Cu-Nb
3418 | 38 | 20 | 11 | 22 | 9 | 73.71925 | 0.3031647 | 0.1061371 | 621.3264 | 0 | 0 | 0 |  | Fe-Cr-Ni-Cu-Nb
3419 | 50 | 20 | 8 | 16 | 6 | 77.83603 | 0.2951858 | 0.09109796 | 508.6853 | 0 | 0 | 0 |  | Fe-Cr-Ni-Cu-Nb
3420 | 3 | 7 | 25 | 14 | 50 | 50.73239 | 0.3627436 | 0.1594771 | 922.0844 | 0 | 0 | 0 |  | Fe-Cr-Ni-Cu-Nb
3421 | 6 | 8 | 23 | 21 | 42 | 52.79896 | 0.3561041 | 0.1605545 | 950.204 | 0 | 0 | 0 |  | Fe-Cr-Ni-Cu-Nb
3422 | 9 | 9 | 20 | 26 | 36 | 54.48332 | 0.3505845 | 0.1579428 | 940.9415 | 0 | 0 | 0 |  | Fe-Cr-Ni-Cu-Nb
3423 | 13 | 11 | 18 | 28 | 29 | 57.60277 | 0.3419713 | 0.1524001 | 921.9383 | 0 | 0 | 0 |  | Fe-Cr-Ni-Cu-Nb
3424 | 18 | 12 | 16 | 30 | 24 | 60.08881 | 0.3350986 | 0.1461867 | 887.162 | 0 | 0 | 0 |  | Fe-Cr-Ni-Cu-Nb
3425 | 25 | 14 | 13 | 31 | 18 | 63.84344 | 0.3251811 | 0.134622 | 811.7702 | 0 | 0 | 0 |  | Fe-Cr-Ni-Cu-Nb
3426 | 32 | 15 | 10 | 30 | 13 | 67.28615 | 0.3165525 | 0.1205485 | 707.3903 | 0 | 0 | 0 |  | Fe-Cr-Ni-Cu-Nb
3427 | 42 | 15 | 8 | 26 | 8 | 71.62841 | 0.3069532 | 0.1010514 | 560.1858 | 0 | 0 | 0 |  | Fe-Cr-Ni-Cu-Nb
3428 | 55 | 15 | 6 | 19 | 5 | 76.08605 | 0.2985449 | 0.08444061 | 441.4435 | 0 | 0 | 0 |  | Fe-Cr-Ni-Cu-Nb
3429 | 3 | 7 | 17 | 21 | 52 | 48.82607 | 0.3658355 | 0.1533401 | 839.6905 | 0 | 0 | 0 |  | Fe-Cr-Ni-Cu-Nb
3430 | 6 | 7 | 16 | 28 | 43 | 50.66804 | 0.3597283 | 0.156477 | 880.3476 | 0 | 0 | 0 |  | Fe-Cr-Ni-Cu-Nb
3431 | 9 | 7 | 15 | 33 | 36 | 52.35101 | 0.3542764 | 0.1555404 | 885.5175 | 0 | 0 | 0 |  | Fe-Cr-Ni-Cu-Nb
3432 | 14 | 8 | 13 | 36 | 30 | 54.79794 | 0.3471728 | 0.1517072 | 876.1871 | 0 | 0 | 0 |  | Fe-Cr-Ni-Cu-Nb
3433 | 19 | 9 | 11 | 38 | 24 | 57.44261 | 0.3396696 | 0.1445493 | 836.6769 | 0 | 0 | 0 |  | Fe-Cr-Ni-Cu-Nb
3434 | 25 | 10 | 9 | 38 | 18 | 60.67953 | 0.3310575 | 0.1332897 | 764.0973 | 0 | 0 | 0 |  | Fe-Cr-Ni-Cu-Nb
3435 | 33 | 11 | 7 | 37 | 12 | 64.6876 | 0.3209421 | 0.1165249 | 645.9726 | 0 | 0 | 0 |  | Fe-Cr-Ni-Cu-Nb
3436 | 44 | 12 | 5 | 32 | 7 | 69.67495 | 0.3098457 | 0.09527958 | 496.1091 | 0 | 0 | 0 |  | Fe-Cr-Ni-Cu-Nb
3437 | 57 | 12 | 4 | 23 | 4 | 74.61417 | 0.3007761 | 0.07661485 | 369.6856 | 0 | 0 | 0 |  | Fe-Cr-Ni-Cu-Nb
3438 | 6 | 5 | 10 | 37 | 42 | 48.56723 | 0.3631014 | 0.1535234 | 819.1027 | 0 | 0 | 0 |  | Fe-Cr-Ni-Cu-Nb
3439 | 9 | 5 | 10 | 41 | 35 | 50.39202 | 0.3574059 | 0.1528958 | 829.7145 | 0 | 0 | 0 |  | Fe-Cr-Ni-Cu-Nb
3440 | 13 | 6 | 9 | 44 | 28 | 52.95143 | 0.3498033 | 0.1479486 | 812.1553 | 0 | 0 | 0 |  | Fe-Cr-Ni-Cu-Nb
3441 | 18 | 7 | 8 | 45 | 22 | 55.81154 | 0.3418647 | 0.1401079 | 772.0619 | 0 | 0 | 0 |  | Fe-Cr-Ni-Cu-Nb
3442 | 25 | 8 | 6 | 45 | 16 | 59.23593 | 0.3326732 | 0.1275215 | 693.24 | 0 | 0 | 0 |  | Fe-Cr-Ni-Cu-Nb
3443 | 32 | 9 | 5 | 43 | 11 | 62.91511 | 0.3235796 | 0.1122158 | 591.3142 | 0 | 0 | 0 |  | Fe-Cr-Ni-Cu-Nb
3444 | 43 | 11 | 3 | 38 | 6 | 68.29008 | 0.3113449 | 0.0889264 | 433.9691 | 0 | 0 | 0 |  | Fe-Cr-Ni-Cu-Nb
3445 | 9 | 3 | 6 | 50 | 32 | 48.94071 | 0.3590701 | 0.1497398 | 775.061 | 0 | 0 | 0 |  | Fe-Cr-Ni-Cu-Nb
3446 | 13 | 4 | 6 | 52 | 25 | 51.70326 | 0.3510177 | 0.1434933 | 750.918 | 0 | 0 | 0 |  | Fe-Cr-Ni-Cu-Nb
3447 | 18 | 5 | 5 | 53 | 19 | 54.55926 | 0.3428948 | 0.133584 | 695.2418 | 0 | 0 | 0 |  | Fe-Cr-Ni-Cu-Nb
3448 | 23 | 6 | 4 | 53 | 13 | 57.70989 | 0.3341148 | 0.1179531 | 592.3992 | 0 | 0 | 0 |  | Fe-Cr-Ni-Cu-Nb
3449 | 30 | 8 | 4 | 50 | 8 | 62.173 | 0.3232391 | 0.09878222 | 472.0206 | 0 | 0 | 0 |  | Fe-Cr-Ni-Cu-Nb
3450 | 33 | 5 | 47 | 3 | 12 | 71.49474 | 0.3182629 | 0.1284191 | 840.4231 | 1 | 0 | 0 |  | Fe-Cr-Ni-Cu-Nb
3451 | 39 | 5 | 40 | 5 | 11 | 71.85992 | 0.3163146 | 0.1229814 | 786.5953 | 1 | 0 | 0 |  | Fe-Cr-Ni-Cu-Nb
3452 | 44 | 4 | 34 | 7 | 10 | 71.77981 | 0.3155334 | 0.1176461 | 731.3256 | 1 | 0 | 0 |  | Fe-Cr-Ni-Cu-Nb
3453 | 49 | 4 | 27 | 11 | 9 | 71.5932 | 0.3142284 | 0.1116746 | 669.0769 | 1 | 0 | 0 |  | Fe-Cr-Ni-Cu-Nb
3454 | 53 | 3 | 22 | 14 | 7 | 71.76806 | 0.3125965 | 0.1003557 | 563.2835 | 1 | 0 | 0 |  | Fe-Cr-Ni-Cu-Nb
3455 | 21 | 6 | 51 | 3 | 19 | 67.35292 | 0.327723 | 0.1508803 | 1035.837 | 0 | 0 | 0 |  | Fe-Cr-Ni-Cu-Nb
3456 | 27 | 7 | 44 | 5 | 17 | 68.56558 | 0.3238481 | 0.1436819 | 970.4834 | 0 | 0 | 0 |  | Fe-Cr-Ni-Cu-Nb
3457 | 32 | 8 | 38 | 7 | 16 | 69.26079 | 0.3211772 | 0.1392359 | 928.8791 | 0 | 0 | 0 |  | Fe-Cr-Ni-Cu-Nb
3458 | 36 | 8 | 32 | 10 | 14 | 69.73024 | 0.3188226 | 0.131715 | 852.7298 | 0 | 0 | 0 |  | Fe-Cr-Ni-Cu-Nb
3459 | 40 | 9 | 26 | 14 | 11 | 70.91858 | 0.3143838 | 0.1194562 | 736.525 | 0 | 0 | 0 |  | Fe-Cr-Ni-Cu-Nb
3460 | 44 | 8 | 21 | 18 | 9 | 70.85653 | 0.3130271 | 0.1097834 | 640.9314 | 0 | 0 | 0 |  | Fe-Cr-Ni-Cu-Nb
3461 | 46 | 7 | 16 | 23 | 7 | 70.36079 | 0.3122853 | 0.09849752 | 532.8807 | 0 | 0 | 0 |  | Fe-Cr-Ni-Cu-Nb
3462 | 12 | 4 | 52 | 3 | 29 | 61.30961 | 0.3416508 | 0.168791 | 1154.658 | 1 | 0 | 0 |  | Fe-Cr-Ni-Cu-Nb
3463 | 16 | 8 | 46 | 4 | 27 | 63.60699 | 0.3353975 | 0.163231 | 1125.514 | 0 | 0 | 0 |  | Fe-Cr-Ni-Cu-Nb
3464 | 21 | 10 | 39 | 6 | 24 | 65.39111 | 0.3301738 | 0.1561716 | 1069.541 | 0 | 0 | 0 |  | Fe-Cr-Ni-Cu-Nb
3465 | 25 | 12 | 34 | 9 | 21 | 67.10894 | 0.3249347 | 0.1488763 | 1007.78 | 0 | 0 | 0 |  | Fe-Cr-Ni-Cu-Nb
3466 | 28 | 13 | 29 | 13 | 17 | 68.6103 | 0.3199204 | 0.1383627 | 908.2537 | 0 | 0 | 0 |  | Fe-Cr-Ni-Cu-Nb
3467 | 31 | 14 | 24 | 17 | 14 | 69.70746 | 0.3157537 | 0.1284166 | 813.0092 | 0 | 0 | 0 |  | Fe-Cr-Ni-Cu-Nb
3468 | 34 | 13 | 19 | 23 | 11 | 69.61056 | 0.3138956 | 0.116677 | 693.2277 | 0 | 0 | 0 |  | Fe-Cr-Ni-Cu-Nb
3469 | 36 | 12 | 15 | 29 | 8 | 69.45702 | 0.3121627 | 0.1024875 | 558.7632 | 0 | 0 | 0 |  | Fe-Cr-Ni-Cu-Nb
3470 | 37 | 9 | 12 | 36 | 6 | 67.68746 | 0.3142484 | 0.09076874 | 446.6219 | 0 | 0 | 0 |  | Fe-Cr-Ni-Cu-Nb
3471 | 10 | 6 | 43 | 3 | 38 | 57.90271 | 0.3487548 | 0.1710376 | 1136.565 | 0 | 0 | 0 |  | Fe-Cr-Ni-Cu-Nb
3472 | 13 | 10 | 38 | 4 | 34 | 60.65122 | 0.3415263 | 0.166057 | 1121.561 | 0 | 0 | 0 |  | Fe-Cr-Ni-Cu-Nb
3473 | 16 | 14 | 33 | 7 | 29 | 63.66494 | 0.3331687 | 0.1591035 | 1082.344 | 0 | 0 | 0 |  | Fe-Cr-Ni-Cu-Nb
3474 | 19 | 17 | 29 | 10 | 25 | 66.09923 | 0.3262355 | 0.1522131 | 1033.472 | 0 | 0 | 0 |  | Fe-Cr-Ni-Cu-Nb
3475 | 21 | 19 | 25 | 15 | 20 | 68.16931 | 0.3196048 | 0.1421628 | 942.8177 | 0 | 0 | 0 |  | Fe-Cr-Ni-Cu-Nb
3476 | 24 | 19 | 21 | 20 | 16 | 69.18282 | 0.3154844 | 0.131859 | 841.0652 | 0 | 0 | 0 |  | Fe-Cr-Ni-Cu-Nb
3477 | 26 | 18 | 17 | 26 | 12 | 69.51805 | 0.3125668 | 0.118669 | 709.0367 | 0 | 0 | 0 |  | Fe-Cr-Ni-Cu-Nb
3478 | 28 | 17 | 13 | 34 | 9 | 68.9575 | 0.3113539 | 0.1055196 | 579.3669 | 0 | 0 | 0 |  | Fe-Cr-Ni-Cu-Nb
3479 | 28 | 12 | 11 | 43 | 6 | 66.37312 | 0.3149497 | 0.08961619 | 427.0169 | 0 | 0 | 0 |  | Fe-Cr-Ni-Cu-Nb
3480 | 8 | 9 | 35 | 3 | 45 | 55.88264 | 0.3527911 | 0.1666403 | 1069.85 | 0 | 0 | 0 |  | Fe-Cr-Ni-Cu-Nb
3481 | 10 | 14 | 31 | 5 | 39 | 59.33259 | 0.3436432 | 0.1632653 | 1079.236 | 0 | 0 | 0 |  | Fe-Cr-Ni-Cu-Nb
3482 | 12 | 19 | 27 | 8 | 33 | 62.94143 | 0.3338256 | 0.1578562 | 1063.521 | 0 | 0 | 0 |  | Fe-Cr-Ni-Cu-Nb
3483 | 14 | 22 | 24 | 12 | 28 | 65.50204 | 0.3263866 | 0.151859 | 1024.076 | 0 | 0 | 0 |  | Fe-Cr-Ni-Cu-Nb
3484 | 16 | 24 | 20 | 17 | 23 | 67.52101 | 0.3198292 | 0.1437488 | 953.3435 | 0 | 0 | 0 |  | Fe-Cr-Ni-Cu-Nb
3485 | 18 | 25 | 17 | 22 | 18 | 69.31709 | 0.3137988 | 0.1335308 | 858.5526 | 0 | 0 | 0 |  | Fe-Cr-Ni-Cu-Nb
3486 | 20 | 24 | 13 | 30 | 13 | 69.7409 | 0.310083 | 0.119295 | 713.9591 | 0 | 0 | 0 |  | Fe-Cr-Ni-Cu-Nb
3487 | 20 | 22 | 11 | 38 | 9 | 69.15885 | 0.3088967 | 0.1037862 | 562.5966 | 0 | 0 | 0 |  | Fe-Cr-Ni-Cu-Nb
3488 | 20 | 16 | 8 | 50 | 6 | 65.4829 | 0.3143593 | 0.08782252 | 405.1287 | 0 | 0 | 0 |  | Fe-Cr-Ni-Cu-Nb
3489 | 7 | 14 | 25 | 3 | 50 | 55.21499 | 0.3534632 | 0.1593084 | 993.1961 | 0 | 0 | 0 |  | Fe-Cr-Ni-Cu-Nb
3490 | 8 | 21 | 23 | 6 | 42 | 59.9768 | 0.3409078 | 0.1585775 | 1041.047 | 0 | 0 | 0 |  | Fe-Cr-Ni-Cu-Nb
3491 | 9 | 26 | 20 | 9 | 36 | 63.46606 | 0.3313797 | 0.1547411 | 1038.141 | 0 | 0 | 0 |  | Fe-Cr-Ni-Cu-Nb
3492 | 11 | 28 | 18 | 13 | 29 | 66.46128 | 0.3229314 | 0.1496008 | 1009.217 | 0 | 0 | 0 |  | Fe-Cr-Ni-Cu-Nb
3493 | 12 | 30 | 16 | 18 | 24 | 68.52416 | 0.3163998 | 0.1425226 | 949.1654 | 0 | 0 | 0 |  | Fe-Cr-Ni-Cu-Nb
3494 | 14 | 31 | 13 | 25 | 18 | 70.42131 | 0.30955 | 0.13057 | 835.5469 | 0 | 0 | 0 |  | Fe-Cr-Ni-Cu-Nb
3495 | 15 | 30 | 10 | 32 | 13 | 71.03512 | 0.3055683 | 0.1167825 | 698.1206 | 0 | 0 | 0 |  | Fe-Cr-Ni-Cu-Nb
3496 | 15 | 26 | 8 | 42 | 8 | 69.74814 | 0.3053566 | 0.09742948 | 508.6978 | 0 | 0 | 0 |  | Fe-Cr-Ni-Cu-Nb
3497 | 15 | 19 | 6 | 55 | 5 | 65.48538 | 0.3122347 | 0.08031977 | 347.128 | 0 | 0 | 0 |  | Fe-Cr-Ni-Cu-Nb
3498 | 7 | 21 | 17 | 3 | 52 | 56.59612 | 0.3492455 | 0.1505771 | 932.2915 | 0 | 0 | 0 |  | Fe-Cr-Ni-Cu-Nb
3499 | 7 | 28 | 16 | 6 | 43 | 61.57837 | 0.3361648 | 0.1515339 | 993.23 | 0 | 0 | 0 |  | Fe-Cr-Ni-Cu-Nb
3500 | 7 | 33 | 15 | 9 | 36 | 65.51113 | 0.3256686 | 0.1493082 | 1006.946 | 0 | 0 | 0 |  | Fe-Cr-Ni-Cu-Nb
3501 | 8 | 36 | 13 | 14 | 30 | 68.26236 | 0.3175122 | 0.1445425 | 977.2393 | 0 | 0 | 0 |  | Fe-Cr-Ni-Cu-Nb
3502 | 9 | 38 | 11 | 19 | 24 | 70.78811 | 0.3097698 | 0.1373962 | 917.9174 | 0 | 0 | 0 |  | Fe-Cr-Ni-Cu-Nb
3503 | 10 | 38 | 9 | 25 | 18 | 72.53603 | 0.3034798 | 0.1269796 | 816.875 | 0 | 0 | 0 |  | Fe-Cr-Ni-Cu-Nb
3504 | 11 | 37 | 7 | 33 | 12 | 73.57793 | 0.298185 | 0.1108875 | 658.5296 | 0 | 0 | 0 |  | Fe-Cr-Ni-Cu-Nb
3505 | 12 | 32 | 5 | 44 | 7 | 71.83529 | 0.2988262 | 0.09044887 | 460.2816 | 0 | 0 | 0 |  | Fe-Cr-Ni-Cu-Nb
3506 | 12 | 23 | 4 | 57 | 4 | 66.78026 | 0.3076541 | 0.07219108 | 294.2406 | 0 | 0 | 0 |  | Fe-Cr-Ni-Cu-Nb
3507 | 5 | 37 | 10 | 6 | 42 | 64.57853 | 0.3279942 | 0.1444093 | 956.2076 | 0 | 0 | 0 |  | Fe-Cr-Ni-Cu-Nb
3508 | 5 | 41 | 10 | 9 | 35 | 68.34673 | 0.3179919 | 0.1432073 | 973.7372 | 0 | 0 | 0 |  | Fe-Cr-Ni-Cu-Nb
3509 | 6 | 44 | 9 | 13 | 28 | 71.90909 | 0.308137 | 0.1385217 | 948.6089 | 0 | 0 | 0 |  | Fe-Cr-Ni-Cu-Nb
3510 | 7 | 45 | 8 | 18 | 22 | 74.2863 | 0.3008328 | 0.1313839 | 884.7581 | 0 | 0 | 0 |  | Fe-Cr-Ni-Cu-Nb
3511 | 8 | 45 | 6 | 25 | 16 | 75.96903 | 0.2943695 | 0.1196255 | 767.1562 | 0 | 0 | 0 |  | Fe-Cr-Ni-Cu-Nb
3512 | 9 | 43 | 5 | 32 | 11 | 76.45202 | 0.2908293 | 0.105539 | 625.8979 | 0 | 0 | 0 |  | Fe-Cr-Ni-Cu-Nb
3513 | 11 | 38 | 3 | 43 | 6 | 74.83845 | 0.2911577 | 0.08355227 | 417.9412 | 0 | 0 | 0 |  | Fe-Cr-Ni-Cu-Nb
3514 | 3 | 50 | 6 | 9 | 32 | 72.55332 | 0.3070532 | 0.1366817 | 942.9036 | 0 | 0 | 0 |  | Fe-Cr-Ni-Cu-Nb
3515 | 4 | 52 | 6 | 13 | 25 | 76.03044 | 0.2975103 | 0.1316921 | 909.0169 | 0 | 0 | 0 |  | Fe-Cr-Ni-Cu-Nb
3516 | 5 | 53 | 5 | 18 | 19 | 78.60351 | 0.2896644 | 0.1229591 | 827.1853 | 0 | 0 | 0 |  | Fe-Cr-Ni-Cu-Nb
3517 | 6 | 53 | 4 | 23 | 13 | 81.06221 | 0.2818769 | 0.1093988 | 696.3476 | 0 | 0 | 0 |  | Fe-Cr-Ni-Cu-Nb
3518 | 8 | 50 | 4 | 30 | 8 | 81.34955 | 0.2789658 | 0.09230242 | 528.4428 | 0 | 0 | 0 |  | Fe-Cr-Ni-Cu-Nb
3519 | 3 | 5 | 47 | 33 | 12 | 61.87636 | 0.3325356 | 0.127379 | 718.5389 | 1 | 0 | 0 |  | Fe-Cr-Ni-Cu-Nb
3520 | 5 | 5 | 40 | 39 | 11 | 60.94677 | 0.3326137 | 0.1211765 | 651.7969 | 1 | 0 | 0 |  | Fe-Cr-Ni-Cu-Nb
3521 | 7 | 4 | 34 | 44 | 10 | 59.77568 | 0.3336367 | 0.1151871 | 588.2038 | 1 | 0 | 0 |  | Fe-Cr-Ni-Cu-Nb
3522 | 11 | 4 | 27 | 49 | 9 | 59.36931 | 0.3327864 | 0.1087756 | 530.7626 | 1 | 0 | 0 |  | Fe-Cr-Ni-Cu-Nb
3523 | 14 | 3 | 22 | 53 | 7 | 58.99584 | 0.3320628 | 0.09731854 | 437.5641 | 1 | 0 | 0 |  | Fe-Cr-Ni-Cu-Nb
3524 | 3 | 6 | 51 | 21 | 19 | 61.80344 | 0.3361064 | 0.1499934 | 944.6351 | 1 | 0 | 0 |  | Fe-Cr-Ni-Cu-Nb
3525 | 5 | 7 | 44 | 27 | 17 | 61.72904 | 0.3341521 | 0.1422378 | 863.0496 | 1 | 0 | 0 |  | Fe-Cr-Ni-Cu-Nb
3526 | 7 | 8 | 38 | 32 | 16 | 61.54388 | 0.3328124 | 0.1373218 | 810.9061 | 1 | 0 | 0 |  | Fe-Cr-Ni-Cu-Nb
3527 | 10 | 8 | 32 | 36 | 14 | 61.56494 | 0.3311375 | 0.1294501 | 735.1265 | 1 | 0 | 0 |  | Fe-Cr-Ni-Cu-Nb
3528 | 14 | 9 | 26 | 40 | 11 | 62.62909 | 0.3267731 | 0.1170826 | 631.4206 | 1 | 0 | 0 |  | Fe-Cr-Ni-Cu-Nb
3529 | 18 | 8 | 21 | 44 | 9 | 62.49994 | 0.3255623 | 0.1073945 | 545.9734 | 0 | 0 | 0 |  | Fe-Cr-Ni-Cu-Nb
3530 | 23 | 7 | 16 | 46 | 7 | 62.8346 | 0.3236116 | 0.09636799 | 458.3687 | 0 | 0 | 0 |  | Fe-Cr-Ni-Cu-Nb
3531 | 3 | 4 | 52 | 12 | 29 | 58.6948 | 0.345779 | 0.1679761 | 1099.591 | 1 | 0 | 0 |  | Fe-Cr-Ni-Cu-Nb
3532 | 4 | 8 | 46 | 16 | 27 | 60.11457 | 0.340825 | 0.1620017 | 1054.873 | 1 | 0 | 0 |  | Fe-Cr-Ni-Cu-Nb
3533 | 6 | 10 | 39 | 21 | 24 | 60.92435 | 0.3370468 | 0.1544143 | 983.2838 | 0 | 0 | 0 |  | Fe-Cr-Ni-Cu-Nb
3534 | 9 | 12 | 34 | 25 | 21 | 62.31234 | 0.332217 | 0.1470989 | 922.4055 | 0 | 0 | 0 |  | Fe-Cr-Ni-Cu-Nb
3535 | 13 | 13 | 29 | 28 | 17 | 63.97528 | 0.3268585 | 0.1366597 | 833.6564 | 0 | 0 | 0 |  | Fe-Cr-Ni-Cu-Nb
3536 | 17 | 14 | 24 | 31 | 14 | 65.31364 | 0.3222611 | 0.1268152 | 749.093 | 0 | 0 | 0 |  | Fe-Cr-Ni-Cu-Nb
3537 | 23 | 13 | 19 | 34 | 11 | 66.10907 | 0.3190752 | 0.115459 | 648.5251 | 0 | 0 | 0 |  | Fe-Cr-Ni-Cu-Nb
3538 | 29 | 12 | 15 | 36 | 8 | 67.19489 | 0.3154989 | 0.1017757 | 534.6848 | 0 | 0 | 0 |  | Fe-Cr-Ni-Cu-Nb
3539 | 36 | 9 | 12 | 37 | 6 | 67.36172 | 0.3147341 | 0.09067844 | 443.6994 | 0 | 0 | 0 |  | Fe-Cr-Ni-Cu-Nb
3540 | 3 | 6 | 43 | 10 | 38 | 55.97653 | 0.3518984 | 0.170072 | 1091.218 | 0 | 0 | 0 |  | Fe-Cr-Ni-Cu-Nb
3541 | 4 | 10 | 38 | 13 | 34 | 58.09888 | 0.3456004 | 0.1645599 | 1062.455 | 0 | 0 | 0 |  | Fe-Cr-Ni-Cu-Nb
3542 | 7 | 14 | 33 | 16 | 29 | 61.04019 | 0.3372437 | 0.1575594 | 1025.406 | 0 | 0 | 0 |  | Fe-Cr-Ni-Cu-Nb
3543 | 10 | 17 | 29 | 19 | 25 | 63.43795 | 0.330274 | 0.1508173 | 980.8998 | 0 | 0 | 0 |  | Fe-Cr-Ni-Cu-Nb
3544 | 15 | 19 | 25 | 21 | 20 | 66.34448 | 0.3223081 | 0.1412915 | 910.6507 | 0 | 0 | 0 |  | Fe-Cr-Ni-Cu-Nb
3545 | 20 | 19 | 21 | 24 | 16 | 67.94017 | 0.3173037 | 0.1313116 | 821.5553 | 0 | 0 | 0 |  | Fe-Cr-Ni-Cu-Nb
3546 | 26 | 18 | 17 | 26 | 12 | 69.51805 | 0.3125668 | 0.1185428 | 707.9338 | 0 | 0 | 0 |  | Fe-Cr-Ni-Cu-Nb
3547 | 34 | 17 | 13 | 28 | 9 | 70.87114 | 0.3085813 | 0.1063375 | 602.2672 | 0 | 0 | 0 |  | Fe-Cr-Ni-Cu-Nb
3548 | 43 | 12 | 11 | 28 | 6 | 71.26829 | 0.3077554 | 0.09104103 | 470.9852 | 0 | 0 | 0 |  | Fe-Cr-Ni-Cu-Nb
3549 | 3 | 9 | 35 | 8 | 45 | 54.56069 | 0.3549906 | 0.1671613 | 1048.905 | 0 | 0 | 0 |  | Fe-Cr-Ni-Cu-Nb
3550 | 5 | 14 | 31 | 10 | 39 | 57.95502 | 0.3458621 | 0.1641247 | 1061.534 | 0 | 0 | 0 |  | Fe-Cr-Ni-Cu-Nb
3551 | 8 | 19 | 27 | 12 | 33 | 61.801 | 0.3355976 | 0.1588395 | 1052.82 | 0 | 0 | 0 |  | Fe-Cr-Ni-Cu-Nb
3552 | 12 | 22 | 24 | 14 | 28 | 64.92039 | 0.3272657 | 0.1531971 | 1026.636 | 0 | 0 | 0 |  | Fe-Cr-Ni-Cu-Nb
3553 | 17 | 24 | 20 | 16 | 23 | 67.82 | 0.319388 | 0.145141 | 969.2959 | 0 | 0 | 0 |  | Fe-Cr-Ni-Cu-Nb
3554 | 22 | 25 | 17 | 18 | 18 | 70.54736 | 0.312024 | 0.1348678 | 884.7862 | 0 | 0 | 0 |  | Fe-Cr-Ni-Cu-Nb
3555 | 30 | 24 | 13 | 20 | 13 | 72.90008 | 0.3055843 | 0.120781 | 758.7373 | 0 | 0 | 0 |  | Fe-Cr-Ni-Cu-Nb
3556 | 38 | 22 | 11 | 20 | 9 | 74.97092 | 0.3006745 | 0.1061028 | 629.6565 | 0 | 0 | 0 |  | Fe-Cr-Ni-Cu-Nb
3557 | 50 | 16 | 8 | 20 | 6 | 75.28493 | 0.300188 | 0.09098173 | 493.7689 | 0 | 0 | 0 |  | Fe-Cr-Ni-Cu-Nb
3558 | 3 | 14 | 25 | 7 | 50 | 54.17878 | 0.3552014 | 0.1581791 | 965.1205 | 0 | 0 | 0 |  | Fe-Cr-Ni-Cu-Nb
3559 | 6 | 21 | 23 | 8 | 42 | 59.43884 | 0.3417668 | 0.1580247 | 1027.106 | 0 | 0 | 0 |  | Fe-Cr-Ni-Cu-Nb
3560 | 9 | 26 | 20 | 9 | 36 | 63.46606 | 0.3313797 | 0.1547411 | 1038.141 | 0 | 0 | 0 |  | Fe-Cr-Ni-Cu-Nb
3561 | 13 | 28 | 18 | 11 | 29 | 67.0451 | 0.3220624 | 0.1498347 | 1019.75 | 0 | 0 | 0 |  | Fe-Cr-Ni-Cu-Nb
3562 | 18 | 30 | 16 | 12 | 24 | 70.31117 | 0.3138109 | 0.1438216 | 984.9459 | 0 | 0 | 0 |  | Fe-Cr-Ni-Cu-Nb
3563 | 25 | 31 | 13 | 14 | 18 | 73.78014 | 0.3048152 | 0.1328741 | 895.2695 | 0 | 0 | 0 |  | Fe-Cr-Ni-Cu-Nb
3564 | 32 | 30 | 10 | 15 | 13 | 76.42017 | 0.2981006 | 0.1195864 | 775.1052 | 0 | 0 | 0 |  | Fe-Cr-Ni-Cu-Nb
3565 | 42 | 26 | 8 | 15 | 8 | 78.61768 | 0.2930953 | 0.100967 | 604.1542 | 0 | 0 | 0 |  | Fe-Cr-Ni-Cu-Nb
3566 | 55 | 19 | 6 | 15 | 5 | 78.65237 | 0.2935374 | 0.08463219 | 455.5678 | 0 | 0 | 0 |  | Fe-Cr-Ni-Cu-Nb
3567 | 3 | 21 | 17 | 7 | 52 | 55.57792 | 0.3509338 | 0.1493998 | 905.8725 | 0 | 0 | 0 |  | Fe-Cr-Ni-Cu-Nb
3568 | 6 | 28 | 16 | 7 | 43 | 61.31058 | 0.3365855 | 0.1512499 | 986.5222 | 0 | 0 | 0 |  | Fe-Cr-Ni-Cu-Nb
3569 | 9 | 33 | 15 | 7 | 36 | 66.06886 | 0.3248306 | 0.1498449 | 1020.116 | 0 | 0 | 0 |  | Fe-Cr-Ni-Cu-Nb
3570 | 14 | 36 | 13 | 8 | 30 | 69.97875 | 0.3150193 | 0.1463027 | 1017.388 | 0 | 0 | 0 |  | Fe-Cr-Ni-Cu-Nb
3571 | 19 | 38 | 11 | 9 | 24 | 73.74813 | 0.3056096 | 0.1399492 | 978.8932 | 0 | 0 | 0 |  | Fe-Cr-Ni-Cu-Nb
3572 | 25 | 38 | 9 | 10 | 18 | 77.17092 | 0.297141 | 0.1300145 | 895.6475 | 0 | 0 | 0 |  | Fe-Cr-Ni-Cu-Nb
3573 | 33 | 37 | 7 | 11 | 12 | 80.61362 | 0.28879 | 0.1148399 | 756.2381 | 0 | 0 | 0 |  | Fe-Cr-Ni-Cu-Nb
3574 | 44 | 32 | 5 | 12 | 7 | 82.33902 | 0.2847735 | 0.09521411 | 569.3295 | 0 | 0 | 0 |  | Fe-Cr-Ni-Cu-Nb
3575 | 57 | 23 | 4 | 12 | 4 | 81.71675 | 0.2869536 | 0.07730415 | 405.4042 | 0 | 0 | 0 |  | Fe-Cr-Ni-Cu-Nb
3576 | 6 | 37 | 10 | 5 | 42 | 64.84851 | 0.3275838 | 0.1451859 | 966.8869 | 0 | 0 | 0 |  | Fe-Cr-Ni-Cu-Nb
3577 | 9 | 41 | 10 | 5 | 35 | 69.47132 | 0.3163559 | 0.1449107 | 1004.799 | 0 | 0 | 0 |  | Fe-Cr-Ni-Cu-Nb
3578 | 13 | 44 | 9 | 6 | 28 | 73.95863 | 0.3052797 | 0.1409155 | 997.0138 | 0 | 0 | 0 |  | Fe-Cr-Ni-Cu-Nb
3579 | 18 | 45 | 8 | 7 | 22 | 77.62075 | 0.2963326 | 0.1344817 | 952.1797 | 0 | 0 | 0 |  | Fe-Cr-Ni-Cu-Nb
3580 | 25 | 45 | 6 | 8 | 16 | 81.30275 | 0.2873778 | 0.1232433 | 853.3677 | 0 | 0 | 0 |  | Fe-Cr-Ni-Cu-Nb
3581 | 32 | 43 | 5 | 9 | 11 | 83.87696 | 0.2812576 | 0.1099323 | 725.8119 | 0 | 0 | 0 |  | Fe-Cr-Ni-Cu-Nb
3582 | 43 | 38 | 3 | 11 | 6 | 85.34003 | 0.2775905 | 0.08887934 | 523.0112 | 0 | 0 | 0 |  | Fe-Cr-Ni-Cu-Nb
3583 | 9 | 50 | 6 | 3 | 32 | 74.27513 | 0.3046663 | 0.1383062 | 979.8332 | 0 | 0 | 0 |  | Fe-Cr-Ni-Cu-Nb
3584 | 13 | 52 | 6 | 4 | 25 | 78.72151 | 0.2939374 | 0.1339312 | 961.4775 | 0 | 0 | 0 |  | Fe-Cr-Ni-Cu-Nb
3585 | 18 | 53 | 5 | 5 | 19 | 82.63011 | 0.2845073 | 0.1260687 | 897.9047 | 0 | 0 | 0 |  | Fe-Cr-Ni-Cu-Nb
3586 | 23 | 53 | 4 | 6 | 13 | 86.57197 | 0.2750736 | 0.1129191 | 775.5303 | 0 | 0 | 0 |  | Fe-Cr-Ni-Cu-Nb
3587 | 30 | 50 | 4 | 8 | 8 | 88.61939 | 0.2701093 | 0.09659308 | 613.9196 | 0 | 0 | 0 |  | Fe-Cr-Ni-Cu-Nb
3588 | 5 | 33 | 47 | 3 | 12 | 79.94274 | 0.2968365 | 0.1257984 | 876.5107 | 0 | 0 | 0 |  | Fe-Cr-Ni-Cu-Nb
3589 | 5 | 39 | 40 | 5 | 11 | 82.18602 | 0.2900161 | 0.1191123 | 818.0784 | 0 | 0 | 0 |  | Fe-Cr-Ni-Cu-Nb
3590 | 4 | 44 | 34 | 7 | 10 | 84.12102 | 0.2839729 | 0.1124814 | 757.8 | 0 | 0 | 0 |  | Fe-Cr-Ni-Cu-Nb
3591 | 4 | 49 | 27 | 11 | 9 | 85.41634 | 0.2785881 | 0.1055242 | 689.0591 | 0 | 0 | 0 |  | Fe-Cr-Ni-Cu-Nb
3592 | 3 | 53 | 22 | 14 | 7 | 87.48399 | 0.2718856 | 0.09412169 | 582.2273 | 0 | 0 | 0 |  | Fe-Cr-Ni-Cu-Nb
3593 | 6 | 21 | 51 | 3 | 19 | 71.64532 | 0.3167352 | 0.1477485 | 1048.019 | 1 | 0 | 0 |  | Fe-Cr-Ni-Cu-Nb
3594 | 7 | 27 | 44 | 5 | 17 | 74.36571 | 0.308957 | 0.1397905 | 984.259 | 0 | 0 | 0 |  | Fe-Cr-Ni-Cu-Nb
3595 | 8 | 32 | 38 | 7 | 16 | 76.20308 | 0.3032867 | 0.1346835 | 942.0719 | 0 | 0 | 0 |  | Fe-Cr-Ni-Cu-Nb
3596 | 8 | 36 | 32 | 10 | 14 | 78.0045 | 0.2973926 | 0.1264433 | 863.9544 | 0 | 0 | 0 |  | Fe-Cr-Ni-Cu-Nb
3597 | 9 | 40 | 26 | 14 | 11 | 80.26175 | 0.2900541 | 0.1142885 | 747.6839 | 0 | 0 | 0 |  | Fe-Cr-Ni-Cu-Nb
3598 | 8 | 44 | 21 | 18 | 9 | 81.84011 | 0.284233 | 0.1043343 | 652.7865 | 0 | 0 | 0 |  | Fe-Cr-Ni-Cu-Nb
3599 | 7 | 46 | 16 | 23 | 7 | 82.50661 | 0.2801343 | 0.09287535 | 542.6708 | 0 | 0 | 0 |  | Fe-Cr-Ni-Cu-Nb
3600 | 4 | 12 | 52 | 3 | 29 | 63.44352 | 0.3361204 | 0.1663576 | 1158.83 | 1 | 0 | 0 |  | Fe-Cr-Ni-Cu-Nb
3601 | 8 | 16 | 46 | 4 | 27 | 65.75167 | 0.329835 | 0.1611607 | 1130.826 | 0 | 0 | 0 |  | Fe-Cr-Ni-Cu-Nb
3602 | 10 | 21 | 39 | 6 | 24 | 68.42228 | 0.3222946 | 0.1530355 | 1071.202 | 0 | 0 | 0 |  | Fe-Cr-Ni-Cu-Nb
3603 | 12 | 25 | 34 | 9 | 21 | 70.72899 | 0.3154963 | 0.1456718 | 1011.394 | 0 | 0 | 0 |  | Fe-Cr-Ni-Cu-Nb
3604 | 13 | 28 | 29 | 13 | 17 | 72.93171 | 0.3086025 | 0.1348687 | 911.0537 | 0 | 0 | 0 |  | Fe-Cr-Ni-Cu-Nb
3605 | 14 | 31 | 24 | 17 | 14 | 74.69884 | 0.3026094 | 0.1248386 | 816.275 | 0 | 0 | 0 |  | Fe-Cr-Ni-Cu-Nb
3606 | 13 | 34 | 19 | 23 | 11 | 75.88401 | 0.2972101 | 0.1127992 | 698.2315 | 0 | 0 | 0 |  | Fe-Cr-Ni-Cu-Nb
3607 | 12 | 36 | 15 | 29 | 8 | 76.75389 | 0.292559 | 0.09882183 | 566.181 | 0 | 0 | 0 |  | Fe-Cr-Ni-Cu-Nb
3608 | 9 | 37 | 12 | 36 | 6 | 76.2735 | 0.2908577 | 0.0870559 | 456.0545 | 0 | 0 | 0 |  | Fe-Cr-Ni-Cu-Nb
3609 | 6 | 10 | 43 | 3 | 38 | 58.90889 | 0.3461154 | 0.1694865 | 1136.018 | 0 | 0 | 0 |  | Fe-Cr-Ni-Cu-Nb
3610 | 10 | 13 | 38 | 4 | 34 | 61.43116 | 0.339482 | 0.164582 | 1117.345 | 0 | 0 | 0 |  | Fe-Cr-Ni-Cu-Nb
3611 | 14 | 16 | 33 | 7 | 29 | 64.20132 | 0.3317607 | 0.1580804 | 1078.549 | 0 | 0 | 0 |  | Fe-Cr-Ni-Cu-Nb
3612 | 17 | 19 | 29 | 10 | 25 | 66.64481 | 0.3248009 | 0.151578 | 1032.979 | 0 | 0 | 0 |  | Fe-Cr-Ni-Cu-Nb
3613 | 19 | 21 | 25 | 15 | 20 | 68.73203 | 0.3181179 | 0.1416099 | 942.6563 | 0 | 0 | 0 |  | Fe-Cr-Ni-Cu-Nb
3614 | 19 | 24 | 21 | 20 | 16 | 70.62479 | 0.3116501 | 0.1306513 | 841.2776 | 0 | 0 | 0 |  | Fe-Cr-Ni-Cu-Nb
3615 | 18 | 26 | 17 | 26 | 12 | 71.90311 | 0.3061651 | 0.1168429 | 708.842 | 0 | 0 | 0 |  | Fe-Cr-Ni-Cu-Nb
3616 | 17 | 28 | 13 | 34 | 9 | 72.22842 | 0.3024574 | 0.1038202 | 583.7176 | 0 | 0 | 0 |  | Fe-Cr-Ni-Cu-Nb
3617 | 12 | 28 | 11 | 43 | 6 | 71.23926 | 0.3014692 | 0.08751758 | 433.6433 | 0 | 0 | 0 |  | Fe-Cr-Ni-Cu-Nb
3618 | 9 | 8 | 35 | 3 | 45 | 55.64177 | 0.3534286 | 0.1670942 | 1070.595 | 0 | 0 | 0 |  | Fe-Cr-Ni-Cu-Nb
3619 | 14 | 10 | 31 | 5 | 39 | 58.32651 | 0.3463038 | 0.1645282 | 1077.823 | 0 | 0 | 0 |  | Fe-Cr-Ni-Cu-Nb
3620 | 19 | 12 | 27 | 8 | 33 | 61.1151 | 0.3386571 | 0.1601787 | 1063.951 | 0 | 0 | 0 |  | Fe-Cr-Ni-Cu-Nb
3621 | 22 | 14 | 24 | 12 | 28 | 63.36781 | 0.3320466 | 0.1546928 | 1028.206 | 0 | 0 | 0 |  | Fe-Cr-Ni-Cu-Nb
3622 | 24 | 16 | 20 | 17 | 23 | 65.32131 | 0.3256931 | 0.1463049 | 956.417 | 0 | 0 | 0 |  | Fe-Cr-Ni-Cu-Nb
3623 | 25 | 18 | 17 | 22 | 18 | 67.3312 | 0.3191195 | 0.1354602 | 859.846 | 0 | 0 | 0 |  | Fe-Cr-Ni-Cu-Nb
3624 | 24 | 20 | 13 | 30 | 13 | 68.5723 | 0.3132517 | 0.1200857 | 712.9817 | 0 | 0 | 0 |  | Fe-Cr-Ni-Cu-Nb
3625 | 22 | 20 | 11 | 38 | 9 | 68.56143 | 0.3105386 | 0.1041367 | 562.0416 | 0 | 0 | 0 |  | Fe-Cr-Ni-Cu-Nb
3626 | 16 | 20 | 8 | 50 | 6 | 66.68989 | 0.3109575 | 0.08725827 | 406.6762 | 0 | 0 | 0 |  | Fe-Cr-Ni-Cu-Nb
3627 | 14 | 7 | 25 | 3 | 50 | 53.56673 | 0.3578582 | 0.161738 | 992.734 | 0 | 0 | 0 |  | Fe-Cr-Ni-Cu-Nb
3628 | 21 | 8 | 23 | 6 | 42 | 56.79355 | 0.3493787 | 0.1634069 | 1046.219 | 0 | 0 | 0 |  | Fe-Cr-Ni-Cu-Nb
3629 | 26 | 9 | 20 | 9 | 36 | 59.15226 | 0.3428621 | 0.1611046 | 1048.217 | 0 | 0 | 0 |  | Fe-Cr-Ni-Cu-Nb
3630 | 28 | 11 | 18 | 13 | 29 | 61.92279 | 0.3350267 | 0.1551329 | 1013.838 | 0 | 0 | 0 |  | Fe-Cr-Ni-Cu-Nb
3631 | 30 | 12 | 16 | 18 | 24 | 63.61222 | 0.3295464 | 0.1481958 | 955.7493 | 0 | 0 | 0 |  | Fe-Cr-Ni-Cu-Nb
3632 | 31 | 14 | 13 | 25 | 18 | 65.65098 | 0.3224133 | 0.1355304 | 842.1563 | 0 | 0 | 0 |  | Fe-Cr-Ni-Cu-Nb
3633 | 30 | 15 | 10 | 32 | 13 | 66.66027 | 0.3174897 | 0.1202742 | 698.6003 | 0 | 0 | 0 |  | Fe-Cr-Ni-Cu-Nb
3634 | 26 | 15 | 8 | 42 | 8 | 66.42027 | 0.3145911 | 0.09917876 | 504.676 | 0 | 0 | 0 |  | Fe-Cr-Ni-Cu-Nb
3635 | 19 | 15 | 6 | 55 | 5 | 64.27558 | 0.3156831 | 0.08085292 | 345.6572 | 0 | 0 | 0 |  | Fe-Cr-Ni-Cu-Nb
3636 | 21 | 7 | 17 | 3 | 52 | 53.35984 | 0.3579026 | 0.1574332 | 952.5912 | 0 | 0 | 0 |  | Fe-Cr-Ni-Cu-Nb
3637 | 28 | 7 | 16 | 6 | 43 | 56.46554 | 0.349805 | 0.1610105 | 1019.961 | 0 | 0 | 0 |  | Fe-Cr-Ni-Cu-Nb
3638 | 33 | 7 | 15 | 9 | 36 | 58.91032 | 0.3432571 | 0.1601055 | 1035.538 | 0 | 0 | 0 |  | Fe-Cr-Ni-Cu-Nb
3639 | 36 | 8 | 13 | 14 | 30 | 60.9563 | 0.3370407 | 0.1556293 | 1007.834 | 0 | 0 | 0 |  | Fe-Cr-Ni-Cu-Nb
3640 | 38 | 9 | 11 | 19 | 24 | 62.94041 | 0.3308229 | 0.1476969 | 943.0989 | 0 | 0 | 0 |  | Fe-Cr-Ni-Cu-Nb
3641 | 38 | 10 | 9 | 25 | 18 | 64.60756 | 0.3248889 | 0.1352623 | 829.8551 | 0 | 0 | 0 |  | Fe-Cr-Ni-Cu-Nb
3642 | 37 | 11 | 7 | 33 | 12 | 65.94018 | 0.3190279 | 0.117049 | 662.7607 | 0 | 0 | 0 |  | Fe-Cr-Ni-Cu-Nb
3643 | 32 | 12 | 5 | 44 | 7 | 65.8004 | 0.3156199 | 0.09397966 | 458.145 | 0 | 0 | 0 |  | Fe-Cr-Ni-Cu-Nb
3644 | 23 | 12 | 4 | 57 | 4 | 63.43296 | 0.3172341 | 0.0735988 | 291.0704 | 0 | 0 | 0 |  | Fe-Cr-Ni-Cu-Nb
3645 | 37 | 5 | 10 | 6 | 42 | 56.73448 | 0.348927 | 0.1599642 | 1013.083 | 0 | 0 | 0 |  | Fe-Cr-Ni-Cu-Nb
3646 | 41 | 5 | 10 | 9 | 35 | 59.14196 | 0.3425174 | 0.1590693 | 1027.509 | 0 | 0 | 0 |  | Fe-Cr-Ni-Cu-Nb
3647 | 44 | 6 | 9 | 13 | 28 | 61.76263 | 0.3351785 | 0.1534648 | 994.9118 | 0 | 0 | 0 |  | Fe-Cr-Ni-Cu-Nb
3648 | 45 | 7 | 8 | 18 | 22 | 63.75448 | 0.3289937 | 0.1445239 | 919.5886 | 0 | 0 | 0 |  | Fe-Cr-Ni-Cu-Nb
3649 | 45 | 8 | 6 | 25 | 16 | 65.32844 | 0.323044 | 0.1304247 | 788.9826 | 0 | 0 | 0 |  | Fe-Cr-Ni-Cu-Nb
3650 | 43 | 9 | 5 | 32 | 11 | 66.37013 | 0.3182521 | 0.113603 | 635.3318 | 0 | 0 | 0 |  | Fe-Cr-Ni-Cu-Nb
3651 | 38 | 11 | 3 | 43 | 6 | 66.68476 | 0.3137464 | 0.08842347 | 419.673 | 0 | 0 | 0 |  | Fe-Cr-Ni-Cu-Nb
3652 | 50 | 3 | 6 | 9 | 32 | 60.28689 | 0.3396526 | 0.1574867 | 1023.501 | 0 | 0 | 0 |  | Fe-Cr-Ni-Cu-Nb
3653 | 52 | 4 | 6 | 13 | 25 | 62.93576 | 0.3323024 | 0.1501417 | 972.6058 | 0 | 0 | 0 |  | Fe-Cr-Ni-Cu-Nb
3654 | 53 | 5 | 5 | 18 | 19 | 64.99796 | 0.3259237 | 0.1389676 | 875.2516 | 0 | 0 | 0 |  | Fe-Cr-Ni-Cu-Nb
3655 | 53 | 6 | 4 | 23 | 13 | 67.07341 | 0.319295 | 0.1219856 | 723.6181 | 0 | 0 | 0 |  | Fe-Cr-Ni-Cu-Nb
3656 | 50 | 8 | 4 | 30 | 8 | 68.56304 | 0.3134491 | 0.1009804 | 539.5285 | 0 | 0 | 0 |  | Fe-Cr-Ni-Cu-Nb
3657 | 5 | 3 | 47 | 33 | 12 | 61.29264 | 0.3341162 | 0.1273083 | 713.0287 | 1 | 0 | 0 |  | Fe-Cr-Ni-Cu-Nb
3658 | 5 | 5 | 40 | 39 | 11 | 60.94677 | 0.3326137 | 0.1211765 | 651.7969 | 1 | 0 | 0 |  | Fe-Cr-Ni-Cu-Nb
3659 | 4 | 7 | 34 | 44 | 10 | 60.66268 | 0.33117 | 0.1150806 | 593.9765 | 1 | 0 | 0 |  | Fe-Cr-Ni-Cu-Nb
3660 | 4 | 11 | 27 | 49 | 9 | 61.42699 | 0.3270013 | 0.1082865 | 541.0947 | 1 | 0 | 0 |  | Fe-Cr-Ni-Cu-Nb
3661 | 3 | 14 | 22 | 53 | 7 | 62.29613 | 0.3226941 | 0.09654749 | 451.2073 | 0 | 0 | 0 |  | Fe-Cr-Ni-Cu-Nb
3662 | 6 | 3 | 51 | 21 | 19 | 60.96111 | 0.3383446 | 0.1501866 | 937.2137 | 1 | 0 | 0 |  | Fe-Cr-Ni-Cu-Nb
3663 | 7 | 5 | 44 | 27 | 17 | 61.16259 | 0.3356757 | 0.1424233 | 858.9977 | 1 | 0 | 0 |  | Fe-Cr-Ni-Cu-Nb
3664 | 8 | 7 | 38 | 32 | 16 | 61.26232 | 0.3335776 | 0.1374479 | 809.311 | 1 | 0 | 0 |  | Fe-Cr-Ni-Cu-Nb
3665 | 8 | 10 | 32 | 36 | 14 | 62.13915 | 0.3295635 | 0.1291904 | 737.9051 | 1 | 0 | 0 |  | Fe-Cr-Ni-Cu-Nb
3666 | 9 | 14 | 26 | 40 | 11 | 64.09218 | 0.3227348 | 0.1164679 | 637.0925 | 0 | 0 | 0 |  | Fe-Cr-Ni-Cu-Nb
3667 | 8 | 18 | 21 | 44 | 9 | 65.46032 | 0.3173265 | 0.1062004 | 555.4275 | 0 | 0 | 0 |  | Fe-Cr-Ni-Cu-Nb
3668 | 7 | 23 | 16 | 46 | 7 | 67.68248 | 0.310065 | 0.09449684 | 470.1884 | 0 | 0 | 0 |  | Fe-Cr-Ni-Cu-Nb
3669 | 4 | 3 | 52 | 12 | 29 | 58.43045 | 0.3464763 | 0.1682685 | 1098.646 | 1 | 0 | 0 |  | Fe-Cr-Ni-Cu-Nb
3670 | 8 | 4 | 46 | 16 | 27 | 59.05507 | 0.3436385 | 0.163121 | 1051.593 | 1 | 0 | 0 |  | Fe-Cr-Ni-Cu-Nb
3671 | 10 | 6 | 39 | 21 | 24 | 59.83909 | 0.3399549 | 0.1554582 | 980.038 | 1 | 0 | 0 |  | Fe-Cr-Ni-Cu-Nb
3672 | 12 | 9 | 34 | 25 | 21 | 61.49082 | 0.3344306 | 0.1478143 | 920.1631 | 0 | 0 | 0 |  | Fe-Cr-Ni-Cu-Nb
3673 | 13 | 13 | 29 | 28 | 17 | 63.97528 | 0.3268585 | 0.1366597 | 833.6564 | 0 | 0 | 0 |  | Fe-Cr-Ni-Cu-Nb
3674 | 14 | 17 | 24 | 31 | 14 | 66.18089 | 0.3199062 | 0.1262524 | 751.0765 | 0 | 0 | 0 |  | Fe-Cr-Ni-Cu-Nb
3675 | 13 | 23 | 19 | 34 | 11 | 69.05923 | 0.3110322 | 0.1137493 | 653.8594 | 0 | 0 | 0 |  | Fe-Cr-Ni-Cu-Nb
3676 | 12 | 29 | 15 | 36 | 8 | 72.32142 | 0.3015018 | 0.09928539 | 542.3332 | 0 | 0 | 0 |  | Fe-Cr-Ni-Cu-Nb
3677 | 9 | 36 | 12 | 37 | 6 | 75.63125 | 0.2921525 | 0.08711561 | 453.2198 | 0 | 0 | 0 |  | Fe-Cr-Ni-Cu-Nb
3678 | 6 | 3 | 43 | 10 | 38 | 55.22695 | 0.3538906 | 0.1712034 | 1090.536 | 0 | 0 | 0 |  | Fe-Cr-Ni-Cu-Nb
3679 | 10 | 4 | 38 | 13 | 34 | 56.55282 | 0.3497238 | 0.1666769 | 1060.828 | 0 | 0 | 0 |  | Fe-Cr-Ni-Cu-Nb
3680 | 14 | 7 | 33 | 16 | 29 | 59.17995 | 0.3422147 | 0.1598355 | 1023.824 | 0 | 0 | 0 |  | Fe-Cr-Ni-Cu-Nb
3681 | 17 | 10 | 29 | 19 | 25 | 61.54605 | 0.33534 | 0.1529436 | 979.8963 | 0 | 0 | 0 |  | Fe-Cr-Ni-Cu-Nb
3682 | 19 | 15 | 25 | 21 | 20 | 65.22619 | 0.3253005 | 0.1423569 | 910.0064 | 0 | 0 | 0 |  | Fe-Cr-Ni-Cu-Nb
3683 | 19 | 20 | 21 | 24 | 16 | 68.22731 | 0.3165335 | 0.1310762 | 821.7378 | 0 | 0 | 0 |  | Fe-Cr-Ni-Cu-Nb
3684 | 18 | 26 | 17 | 26 | 12 | 71.90311 | 0.3061651 | 0.1169294 | 709.6139 | 0 | 0 | 0 |  | Fe-Cr-Ni-Cu-Nb
3685 | 17 | 34 | 13 | 28 | 9 | 75.96103 | 0.2949244 | 0.1033483 | 604.5734 | 0 | 0 | 0 |  | Fe-Cr-Ni-Cu-Nb
3686 | 12 | 43 | 11 | 28 | 6 | 80.86602 | 0.2820882 | 0.08670259 | 476.7389 | 0 | 0 | 0 |  | Fe-Cr-Ni-Cu-Nb
3687 | 9 | 3 | 35 | 8 | 45 | 53.12218 | 0.3588323 | 0.1686693 | 1042.136 | 0 | 0 | 0 |  | Fe-Cr-Ni-Cu-Nb
3688 | 14 | 5 | 31 | 10 | 39 | 55.70223 | 0.3518758 | 0.1664974 | 1053.626 | 0 | 0 | 0 |  | Fe-Cr-Ni-Cu-Nb
3689 | 19 | 8 | 27 | 12 | 33 | 58.94244 | 0.3432187 | 0.16194 | 1047.67 | 0 | 0 | 0 |  | Fe-Cr-Ni-Cu-Nb
3690 | 22 | 12 | 24 | 14 | 28 | 62.258 | 0.3343545 | 0.1560741 | 1025.107 | 0 | 0 | 0 |  | Fe-Cr-Ni-Cu-Nb
3691 | 24 | 17 | 20 | 16 | 23 | 65.89324 | 0.3245138 | 0.147133 | 969.8962 | 0 | 0 | 0 |  | Fe-Cr-Ni-Cu-Nb
3692 | 25 | 22 | 17 | 18 | 18 | 69.69259 | 0.3142947 | 0.1356459 | 885.1691 | 0 | 0 | 0 |  | Fe-Cr-Ni-Cu-Nb
3693 | 24 | 30 | 13 | 20 | 13 | 74.67262 | 0.300883 | 0.1193954 | 757.6125 | 0 | 0 | 0 |  | Fe-Cr-Ni-Cu-Nb
3694 | 22 | 38 | 11 | 20 | 9 | 79.8501 | 0.2878039 | 0.103088 | 628.2367 | 0 | 0 | 0 |  | Fe-Cr-Ni-Cu-Nb
3695 | 16 | 50 | 8 | 20 | 6 | 85.91575 | 0.2722653 | 0.08563164 | 491.4336 | 0 | 0 | 0 |  | Fe-Cr-Ni-Cu-Nb
3696 | 14 | 3 | 25 | 7 | 50 | 51.59815 | 0.3621315 | 0.1625724 | 968.3808 | 0 | 0 | 0 |  | Fe-Cr-Ni-Cu-Nb
3697 | 21 | 6 | 23 | 8 | 42 | 55.77277 | 0.3515584 | 0.1636455 | 1032.545 | 0 | 0 | 0 |  | Fe-Cr-Ni-Cu-Nb
3698 | 26 | 9 | 20 | 9 | 36 | 59.15226 | 0.3428621 | 0.1611046 | 1048.217 | 0 | 0 | 0 |  | Fe-Cr-Ni-Cu-Nb
3699 | 28 | 13 | 18 | 11 | 29 | 63.03241 | 0.3327138 | 0.1550546 | 1028.017 | 0 | 0 | 0 |  | Fe-Cr-Ni-Cu-Nb
3700 | 30 | 18 | 16 | 12 | 24 | 67.01616 | 0.3225225 | 0.1477426 | 992.4559 | 0 | 0 | 0 |  | Fe-Cr-Ni-Cu-Nb
3701 | 31 | 25 | 13 | 14 | 18 | 72.0767 | 0.3093033 | 0.1346174 | 898.9561 | 0 | 0 | 0 |  | Fe-Cr-Ni-Cu-Nb
3702 | 30 | 32 | 10 | 15 | 13 | 77.01458 | 0.2965405 | 0.1190885 | 774.1247 | 0 | 0 | 0 |  | Fe-Cr-Ni-Cu-Nb
3703 | 26 | 42 | 8 | 15 | 8 | 83.61251 | 0.2800749 | 0.09790569 | 599.9474 | 0 | 0 | 0 |  | Fe-Cr-Ni-Cu-Nb
3704 | 19 | 55 | 6 | 15 | 5 | 90.0714 | 0.2639261 | 0.07922262 | 450.2475 | 0 | 0 | 0 |  | Fe-Cr-Ni-Cu-Nb
3705 | 21 | 3 | 17 | 7 | 52 | 51.43199 | 0.3621019 | 0.1582436 | 929.5709 | 0 | 0 | 0 |  | Fe-Cr-Ni-Cu-Nb
3706 | 28 | 6 | 16 | 7 | 43 | 55.9593 | 0.350888 | 0.1611573 | 1013.593 | 0 | 0 | 0 |  | Fe-Cr-Ni-Cu-Nb
3707 | 33 | 9 | 15 | 7 | 36 | 59.96401 | 0.3410359 | 0.1598884 | 1048.73 | 0 | 0 | 0 |  | Fe-Cr-Ni-Cu-Nb
3708 | 36 | 14 | 13 | 8 | 30 | 64.20414 | 0.3302749 | 0.1550037 | 1044.95 | 0 | 0 | 0 |  | Fe-Cr-Ni-Cu-Nb
3709 | 38 | 19 | 11 | 9 | 24 | 68.55384 | 0.3192655 | 0.1468067 | 1001.264 | 0 | 0 | 0 |  | Fe-Cr-Ni-Cu-Nb
3710 | 38 | 25 | 9 | 10 | 18 | 73.43057 | 0.3069248 | 0.134155 | 908.8214 | 0 | 0 | 0 |  | Fe-Cr-Ni-Cu-Nb
3711 | 37 | 33 | 7 | 11 | 12 | 79.40964 | 0.2919195 | 0.1158676 | 759.1591 | 0 | 0 | 0 |  | Fe-Cr-Ni-Cu-Nb
3712 | 32 | 44 | 5 | 12 | 7 | 86.09586 | 0.2750621 | 0.09288853 | 564.1852 | 0 | 0 | 0 |  | Fe-Cr-Ni-Cu-Nb
3713 | 23 | 57 | 4 | 12 | 4 | 92.63328 | 0.2588797 | 0.07254385 | 399.501 | 0 | 0 | 0 |  | Fe-Cr-Ni-Cu-Nb
3714 | 37 | 6 | 10 | 5 | 42 | 57.24246 | 0.3478443 | 0.1599195 | 1020.117 | 0 | 0 | 0 |  | Fe-Cr-Ni-Cu-Nb
3715 | 41 | 9 | 10 | 5 | 35 | 61.25761 | 0.3380746 | 0.1586278 | 1053.33 | 0 | 0 | 0 |  | Fe-Cr-Ni-Cu-Nb
3716 | 44 | 13 | 9 | 6 | 28 | 65.62313 | 0.3271885 | 0.1528648 | 1038.982 | 0 | 0 | 0 |  | Fe-Cr-Ni-Cu-Nb
3717 | 45 | 18 | 8 | 7 | 22 | 70.05218 | 0.3161172 | 0.1437355 | 983.9459 | 0 | 0 | 0 |  | Fe-Cr-Ni-Cu-Nb
3718 | 45 | 25 | 6 | 8 | 16 | 75.44559 | 0.3025976 | 0.1294725 | 876.0866 | 0 | 0 | 0 |  | Fe-Cr-Ni-Cu-Nb
3719 | 43 | 32 | 5 | 9 | 11 | 80.53125 | 0.2899052 | 0.1127627 | 735.0916 | 0 | 0 | 0 |  | Fe-Cr-Ni-Cu-Nb
3720 | 38 | 43 | 3 | 11 | 6 | 86.90603 | 0.2735586 | 0.0879359 | 520.5979 | 0 | 0 | 0 |  | Fe-Cr-Ni-Cu-Nb
3721 | 50 | 9 | 6 | 3 | 32 | 63.51192 | 0.3329409 | 0.1569105 | 1062.15 | 0 | 0 | 0 |  | Fe-Cr-Ni-Cu-Nb
3722 | 52 | 13 | 6 | 4 | 25 | 67.98519 | 0.3219515 | 0.149539 | 1028.727 | 0 | 0 | 0 |  | Fe-Cr-Ni-Cu-Nb
3723 | 53 | 18 | 5 | 5 | 19 | 72.57438 | 0.3105886 | 0.1383504 | 949.5861 | 0 | 0 | 0 |  | Fe-Cr-Ni-Cu-Nb
3724 | 53 | 23 | 4 | 6 | 13 | 77.47677 | 0.2985129 | 0.1216419 | 809.0859 | 0 | 0 | 0 |  | Fe-Cr-Ni-Cu-Nb
3725 | 50 | 30 | 4 | 8 | 8 | 82.37983 | 0.2861237 | 0.1010178 | 627.5903 | 0 | 0 | 0 |  | Fe-Cr-Ni-Cu-Nb
3726 | 33 | 3 | 47 | 12 | 5 | 72.42109 | 0.3139189 | 0.09052624 | 482.3455 | 1 | 1 | 1 | 482.3455 | Fe-Cr-Ni-Cu-Nb
3727 | 39 | 5 | 40 | 11 | 5 | 73.77358 | 0.3103408 | 0.08988209 | 484.0814 | 1 | 1 | 1 | 484.0814 | Fe-Cr-Ni-Cu-Nb
3728 | 44 | 7 | 34 | 10 | 4 | 75.68507 | 0.3055967 | 0.08160064 | 422.3907 | 1 | 1 | 1 | 422.3907 | Fe-Cr-Ni-Cu-Nb
3729 | 49 | 11 | 27 | 9 | 4 | 77.72045 | 0.3002999 | 0.08088724 | 424.5345 | 1 | 0 | 0 |  | Fe-Cr-Ni-Cu-Nb
3730 | 53 | 14 | 22 | 7 | 3 | 80.30719 | 0.2943691 | 0.07176394 | 358.1058 | 1 | 0 | 0 |  | Fe-Cr-Ni-Cu-Nb
3731 | 21 | 3 | 51 | 19 | 6 | 69.19848 | 0.3195893 | 0.09782137 | 522.637 | 1 | 1 | 1 | 522.637 | Fe-Cr-Ni-Cu-Nb
3732 | 27 | 5 | 44 | 17 | 7 | 70.24333 | 0.3169708 | 0.103151 | 577.515 | 1 | 0 | 0 |  | Fe-Cr-Ni-Cu-Nb
3733 | 32 | 7 | 38 | 16 | 8 | 70.98885 | 0.3148637 | 0.1077634 | 625.0956 | 1 | 0 | 0 |  | Fe-Cr-Ni-Cu-Nb
3734 | 36 | 10 | 32 | 14 | 8 | 72.79002 | 0.3104966 | 0.1068232 | 628.8754 | 1 | 0 | 0 |  | Fe-Cr-Ni-Cu-Nb
3735 | 40 | 14 | 26 | 11 | 9 | 74.665 | 0.3062063 | 0.1107415 | 679.5037 | 0 | 0 | 0 |  | Fe-Cr-Ni-Cu-Nb
3736 | 44 | 18 | 21 | 9 | 8 | 77.47339 | 0.2996153 | 0.1050429 | 642.0102 | 0 | 0 | 0 |  | Fe-Cr-Ni-Cu-Nb
3737 | 46 | 23 | 16 | 7 | 7 | 80.61795 | 0.2921872 | 0.09899939 | 600.9636 | 0 | 0 | 0 |  | Fe-Cr-Ni-Cu-Nb
3738 | 12 | 3 | 52 | 29 | 4 | 67.05191 | 0.3217588 | 0.08286348 | 383.0417 | 1 |  | 0 |  | Fe-Cr-Ni-Cu-Nb
3739 | 16 | 4 | 46 | 27 | 8 | 66.06183 | 0.3241673 | 0.1087043 | 591.8351 | 1 | 0 | 0 |  | Fe-Cr-Ni-Cu-Nb
3740 | 21 | 6 | 39 | 24 | 10 | 66.68761 | 0.3227648 | 0.1170828 | 674.3651 | 1 | 0 | 0 |  | Fe-Cr-Ni-Cu-Nb
3741 | 25 | 9 | 34 | 21 | 12 | 67.7534 | 0.3204822 | 0.1240722 | 751.1591 | 1 | 0 | 0 |  | Fe-Cr-Ni-Cu-Nb
3742 | 28 | 13 | 29 | 17 | 13 | 69.74645 | 0.3161534 | 0.1264185 | 793.4107 | 0 | 0 | 0 |  | Fe-Cr-Ni-Cu-Nb
3743 | 31 | 17 | 24 | 14 | 14 | 71.52935 | 0.312102 | 0.1282748 | 828.9288 | 0 | 0 | 0 |  | Fe-Cr-Ni-Cu-Nb
3744 | 34 | 23 | 19 | 11 | 13 | 75.14388 | 0.3036783 | 0.1235007 | 809.9369 | 0 | 0 | 0 |  | Fe-Cr-Ni-Cu-Nb
3745 | 36 | 29 | 15 | 8 | 12 | 78.75938 | 0.2954337 | 0.1187535 | 787.9206 | 0 | 0 | 0 |  | Fe-Cr-Ni-Cu-Nb
3746 | 37 | 36 | 12 | 6 | 9 | 83.77384 | 0.283817 | 0.1061859 | 688.814 | 0 | 0 | 0 |  | Fe-Cr-Ni-Cu-Nb
3747 | 10 | 3 | 43 | 38 | 6 | 63.37662 | 0.3272244 | 0.09609494 | 461.9626 | 1 |  | 0 |  | Fe-Cr-Ni-Cu-Nb
3748 | 13 | 4 | 38 | 34 | 10 | 62.75758 | 0.3294057 | 0.1164963 | 630.5552 | 1 |  | 0 |  | Fe-Cr-Ni-Cu-Nb
3749 | 16 | 7 | 33 | 29 | 14 | 63.23679 | 0.3290613 | 0.1302815 | 764.0235 | 1 | 0 | 0 |  | Fe-Cr-Ni-Cu-Nb
3750 | 19 | 10 | 29 | 25 | 17 | 64.04876 | 0.3277299 | 0.1375452 | 845.6582 | 0 | 0 | 0 |  | Fe-Cr-Ni-Cu-Nb
3751 | 21 | 15 | 25 | 20 | 19 | 66.09053 | 0.3234964 | 0.1405379 | 900.7776 | 0 | 0 | 0 |  | Fe-Cr-Ni-Cu-Nb
3752 | 24 | 20 | 21 | 16 | 19 | 68.93876 | 0.3171215 | 0.1388628 | 914.76 | 0 | 0 | 0 |  | Fe-Cr-Ni-Cu-Nb
3753 | 26 | 26 | 17 | 12 | 18 | 72.60176 | 0.3088015 | 0.1349381 | 909.5543 | 0 | 0 | 0 |  | Fe-Cr-Ni-Cu-Nb
3754 | 28 | 34 | 13 | 9 | 17 | 76.79915 | 0.2990334 | 0.1301386 | 895.2066 | 0 | 0 | 0 |  | Fe-Cr-Ni-Cu-Nb
3755 | 28 | 43 | 11 | 6 | 12 | 83.84349 | 0.2828924 | 0.1151412 | 782.9936 | 0 | 0 | 0 |  | Fe-Cr-Ni-Cu-Nb
3756 | 8 | 3 | 35 | 45 | 9 | 59.86504 | 0.3333555 | 0.1109018 | 553.1907 | 1 | 0 | 0 |  | Fe-Cr-Ni-Cu-Nb
3757 | 10 | 5 | 31 | 39 | 14 | 59.62864 | 0.335198 | 0.1293891 | 713.961 | 1 | 0 | 0 |  | Fe-Cr-Ni-Cu-Nb
3758 | 12 | 8 | 27 | 33 | 19 | 59.8831 | 0.3357496 | 0.1411949 | 831.3935 | 0 | 0 | 0 |  | Fe-Cr-Ni-Cu-Nb
3759 | 14 | 12 | 24 | 28 | 22 | 61.26981 | 0.3332294 | 0.1454389 | 893.5325 | 0 | 0 | 0 |  | Fe-Cr-Ni-Cu-Nb
3760 | 16 | 17 | 20 | 23 | 24 | 63.27702 | 0.3289877 | 0.1463731 | 930.8752 | 0 | 0 | 0 |  | Fe-Cr-Ni-Cu-Nb
3761 | 18 | 22 | 17 | 18 | 25 | 65.7318 | 0.3237812 | 0.1458827 | 957.5093 | 0 | 0 | 0 |  | Fe-Cr-Ni-Cu-Nb
3762 | 20 | 30 | 13 | 13 | 24 | 70.168 | 0.3136425 | 0.141771 | 962.9691 | 0 | 0 | 0 |  | Fe-Cr-Ni-Cu-Nb
3763 | 20 | 38 | 11 | 9 | 22 | 74.8839 | 0.3029156 | 0.1366868 | 953.2568 | 0 | 0 | 0 |  | Fe-Cr-Ni-Cu-Nb
3764 | 20 | 50 | 8 | 6 | 16 | 83.31921 | 0.2831531 | 0.1223864 | 859.488 | 0 | 0 | 0 |  | Fe-Cr-Ni-Cu-Nb
3765 | 7 | 3 | 25 | 50 | 14 | 55.98697 | 0.34116 | 0.1273804 | 654.0437 | 1 | 0 | 0 |  | Fe-Cr-Ni-Cu-Nb
3766 | 8 | 6 | 23 | 42 | 21 | 56.04771 | 0.3430517 | 0.1435204 | 804.3189 | 0 | 0 | 0 |  | Fe-Cr-Ni-Cu-Nb
3767 | 9 | 9 | 20 | 36 | 26 | 56.32982 | 0.3435219 | 0.1495071 | 871.087 | 0 | 0 | 0 |  | Fe-Cr-Ni-Cu-Nb
3768 | 11 | 13 | 18 | 29 | 28 | 58.33276 | 0.339763 | 0.1504788 | 912.0592 | 0 | 0 | 0 |  | Fe-Cr-Ni-Cu-Nb
3769 | 12 | 18 | 16 | 24 | 30 | 60.38602 | 0.3355089 | 0.1503126 | 941.4804 | 0 | 0 | 0 |  | Fe-Cr-Ni-Cu-Nb
3770 | 14 | 25 | 13 | 18 | 31 | 63.72369 | 0.3282062 | 0.1482293 | 965.456 | 0 | 0 | 0 |  | Fe-Cr-Ni-Cu-Nb
3771 | 15 | 32 | 10 | 13 | 30 | 67.52629 | 0.3195599 | 0.1449765 | 975.7494 | 0 | 0 | 0 |  | Fe-Cr-Ni-Cu-Nb
3772 | 15 | 42 | 8 | 8 | 26 | 73.98065 | 0.3046956 | 0.1390598 | 974.3233 | 0 | 0 | 0 |  | Fe-Cr-Ni-Cu-Nb
3773 | 15 | 55 | 6 | 5 | 19 | 83.16697 | 0.2831944 | 0.1254706 | 895.2665 | 0 | 0 | 0 |  | Fe-Cr-Ni-Cu-Nb
3774 | 7 | 3 | 17 | 52 | 21 | 52.64583 | 0.3491482 | 0.1415426 | 740.5384 | 0 | 0 | 0 |  | Fe-Cr-Ni-Cu-Nb
3775 | 7 | 6 | 16 | 43 | 28 | 52.8353 | 0.3507653 | 0.150546 | 832.6284 | 0 | 0 | 0 |  | Fe-Cr-Ni-Cu-Nb
3776 | 7 | 9 | 15 | 36 | 33 | 53.35352 | 0.3508902 | 0.1534275 | 875.0628 | 0 | 0 | 0 |  | Fe-Cr-Ni-Cu-Nb
3777 | 8 | 14 | 13 | 30 | 36 | 55.23045 | 0.3471508 | 0.1525496 | 899.8401 | 0 | 0 | 0 |  | Fe-Cr-Ni-Cu-Nb
3778 | 9 | 19 | 11 | 24 | 38 | 57.28614 | 0.3429276 | 0.1508257 | 916.7175 | 0 | 0 | 0 |  | Fe-Cr-Ni-Cu-Nb
3779 | 10 | 25 | 9 | 18 | 38 | 60.32008 | 0.3362331 | 0.1485464 | 936.0965 | 0 | 0 | 0 |  | Fe-Cr-Ni-Cu-Nb
3780 | 11 | 33 | 7 | 12 | 37 | 64.57284 | 0.3266416 | 0.1453613 | 956.169 | 0 | 0 | 0 |  | Fe-Cr-Ni-Cu-Nb
3781 | 12 | 44 | 5 | 7 | 32 | 71.58031 | 0.3102737 | 0.1400715 | 970.8057 | 0 | 0 | 0 |  | Fe-Cr-Ni-Cu-Nb
3782 | 12 | 57 | 4 | 4 | 23 | 81.50394 | 0.2869596 | 0.1291669 | 928.5348 | 0 | 0 | 0 |  | Fe-Cr-Ni-Cu-Nb
3783 | 5 | 6 | 10 | 42 | 37 | 49.52687 | 0.3594281 | 0.1526988 | 817.3577 | 0 | 0 | 0 |  | Fe-Cr-Ni-Cu-Nb
3784 | 5 | 9 | 10 | 35 | 41 | 50.455 | 0.3583839 | 0.1523525 | 836.1486 | 0 | 0 | 0 |  | Fe-Cr-Ni-Cu-Nb
3785 | 6 | 13 | 9 | 28 | 44 | 52.05458 | 0.3554843 | 0.1504601 | 849.4141 | 0 | 0 | 0 |  | Fe-Cr-Ni-Cu-Nb
3786 | 7 | 18 | 8 | 22 | 45 | 54.43856 | 0.3503674 | 0.1483562 | 866.9979 | 0 | 0 | 0 |  | Fe-Cr-Ni-Cu-Nb
3787 | 8 | 25 | 6 | 16 | 45 | 57.78261 | 0.3427824 | 0.1452321 | 883.7794 | 0 | 0 | 0 |  | Fe-Cr-Ni-Cu-Nb
3788 | 9 | 32 | 5 | 11 | 43 | 61.76932 | 0.333617 | 0.1433608 | 913.0914 | 0 | 0 | 0 |  | Fe-Cr-Ni-Cu-Nb
3789 | 11 | 43 | 3 | 6 | 38 | 68.56429 | 0.3176458 | 0.1397916 | 946.621 | 0 | 0 | 0 |  | Fe-Cr-Ni-Cu-Nb
3790 | 3 | 9 | 6 | 32 | 50 | 47.86412 | 0.3655821 | 0.1466616 | 764.5899 | 0 | 0 | 0 |  | Fe-Cr-Ni-Cu-Nb
3791 | 4 | 13 | 6 | 25 | 52 | 49.7591 | 0.3618391 | 0.1443035 | 776.5898 | 0 | 0 | 0 |  | Fe-Cr-Ni-Cu-Nb
3792 | 5 | 18 | 5 | 19 | 53 | 52.05413 | 0.3568489 | 0.1414472 | 786.3636 | 0 | 0 | 0 |  | Fe-Cr-Ni-Cu-Nb
3793 | 6 | 23 | 4 | 13 | 53 | 54.548 | 0.3514125 | 0.1395689 | 803.7061 | 0 | 0 | 0 |  | Fe-Cr-Ni-Cu-Nb
3794 | 8 | 30 | 4 | 8 | 50 | 58.92671 | 0.3412721 | 0.1396924 | 855.5386 | 0 | 0 | 0 |  | Fe-Cr-Ni-Cu-Nb
3795 | 3 | 33 | 47 | 12 | 5 | 81.89398 | 0.2896826 | 0.09368317 | 552.189 | 1 | 0 | 0 |  | Fe-Cr-Ni-Cu-Nb
3796 | 5 | 39 | 40 | 11 | 5 | 84.5341 | 0.2828356 | 0.09115206 | 541.7601 | 0 | 0 | 0 |  | Fe-Cr-Ni-Cu-Nb
3797 | 7 | 44 | 34 | 10 | 4 | 87.631 | 0.2751416 | 0.08220209 | 472.0714 | 0 | 0 | 0 |  | Fe-Cr-Ni-Cu-Nb
3798 | 11 | 49 | 27 | 9 | 4 | 89.9025 | 0.2692847 | 0.08002143 | 460.7256 | 0 | 0 | 0 |  | Fe-Cr-Ni-Cu-Nb
3799 | 14 | 53 | 22 | 7 | 3 | 93.07864 | 0.2620273 | 0.07112275 | 391.3217 | 0 | 0 | 0 |  | Fe-Cr-Ni-Cu-Nb
3800 | 3 | 21 | 51 | 19 | 6 | 74.7884 | 0.3050491 | 0.09996501 | 570.1357 | 1 | 0 | 0 |  | Fe-Cr-Ni-Cu-Nb
3801 | 5 | 27 | 44 | 17 | 7 | 77.0437 | 0.2993099 | 0.1035129 | 618.3271 | 1 | 0 | 0 |  | Fe-Cr-Ni-Cu-Nb
3802 | 7 | 32 | 38 | 16 | 8 | 78.60175 | 0.2950919 | 0.1065502 | 657.9125 | 0 | 0 | 0 |  | Fe-Cr-Ni-Cu-Nb
3803 | 10 | 36 | 32 | 14 | 8 | 80.80541 | 0.2897403 | 0.1045449 | 652.3744 | 0 | 0 | 0 |  | Fe-Cr-Ni-Cu-Nb
3804 | 14 | 40 | 26 | 11 | 9 | 82.65143 | 0.2856081 | 0.1071668 | 690.9516 | 0 | 0 | 0 |  | Fe-Cr-Ni-Cu-Nb
3805 | 18 | 44 | 21 | 9 | 8 | 85.54883 | 0.278895 | 0.1014868 | 649.3878 | 0 | 0 | 0 |  | Fe-Cr-Ni-Cu-Nb
3806 | 23 | 46 | 16 | 7 | 7 | 87.9102 | 0.2735708 | 0.09549274 | 601.4182 | 0 | 0 | 0 |  | Fe-Cr-Ni-Cu-Nb
3807 | 3 | 12 | 52 | 29 | 4 | 69.85894 | 0.3143109 | 0.08480322 | 409.6636 | 1 | 0 | 0 |  | Fe-Cr-Ni-Cu-Nb
3808 | 4 | 16 | 46 | 27 | 8 | 69.66664 | 0.3145883 | 0.1093149 | 619.583 | 1 | 0 | 0 |  | Fe-Cr-Ni-Cu-Nb
3809 | 6 | 21 | 39 | 24 | 10 | 71.18377 | 0.310841 | 0.1162212 | 697.7369 | 0 | 0 | 0 |  | Fe-Cr-Ni-Cu-Nb
3810 | 9 | 25 | 34 | 21 | 12 | 72.45397 | 0.30806 | 0.1221337 | 767.9985 | 0 | 0 | 0 |  | Fe-Cr-Ni-Cu-Nb
3811 | 13 | 28 | 29 | 17 | 13 | 74.18088 | 0.3045028 | 0.1237856 | 801.3215 | 0 | 0 | 0 |  | Fe-Cr-Ni-Cu-Nb
3812 | 17 | 31 | 24 | 14 | 14 | 75.65325 | 0.3013122 | 0.1252677 | 830.3003 | 0 | 0 | 0 |  | Fe-Cr-Ni-Cu-Nb
3813 | 23 | 34 | 19 | 11 | 13 | 78.42223 | 0.2951606 | 0.1210025 | 807.5962 | 0 | 0 | 0 |  | Fe-Cr-Ni-Cu-Nb
3814 | 29 | 36 | 15 | 8 | 12 | 80.87009 | 0.2899897 | 0.1171133 | 784.7693 | 0 | 0 | 0 |  | Fe-Cr-Ni-Cu-Nb
3815 | 36 | 37 | 12 | 6 | 9 | 84.08346 | 0.2830253 | 0.1059902 | 688.4862 | 0 | 0 | 0 |  | Fe-Cr-Ni-Cu-Nb
3816 | 3 | 10 | 43 | 38 | 6 | 65.50544 | 0.3214301 | 0.09673742 | 478.5029 | 1 | 0 | 0 |  | Fe-Cr-Ni-Cu-Nb
3817 | 4 | 13 | 38 | 34 | 10 | 65.44861 | 0.3220993 | 0.1161529 | 647.0896 | 1 | 0 | 0 |  | Fe-Cr-Ni-Cu-Nb
3818 | 7 | 16 | 33 | 29 | 14 | 65.86347 | 0.3219681 | 0.1288556 | 773.6486 | 0 | 0 | 0 |  | Fe-Cr-Ni-Cu-Nb
3819 | 10 | 19 | 29 | 25 | 17 | 66.60817 | 0.320853 | 0.1356555 | 851.5699 | 0 | 0 | 0 |  | Fe-Cr-Ni-Cu-Nb
3820 | 15 | 21 | 25 | 20 | 19 | 67.78201 | 0.3189852 | 0.1389911 | 901.7092 | 0 | 0 | 0 |  | Fe-Cr-Ni-Cu-Nb
3821 | 20 | 24 | 21 | 16 | 19 | 70.07186 | 0.3141225 | 0.1377446 | 913.8611 | 0 | 0 | 0 |  | Fe-Cr-Ni-Cu-Nb
3822 | 26 | 26 | 17 | 12 | 18 | 72.60176 | 0.3088015 | 0.1346476 | 906.7182 | 0 | 0 | 0 |  | Fe-Cr-Ni-Cu-Nb
3823 | 34 | 28 | 13 | 9 | 17 | 75.07403 | 0.3035252 | 0.1322356 | 903.339 | 0 | 0 | 0 |  | Fe-Cr-Ni-Cu-Nb
3824 | 43 | 28 | 11 | 6 | 12 | 79.30745 | 0.2945486 | 0.1186225 | 791.0701 | 0 | 0 | 0 |  | Fe-Cr-Ni-Cu-Nb
3825 | 3 | 8 | 35 | 45 | 9 | 61.33991 | 0.3292542 | 0.1108355 | 563.021 | 1 | 0 | 0 |  | Fe-Cr-Ni-Cu-Nb
3826 | 5 | 10 | 31 | 39 | 14 | 61.07169 | 0.3312112 | 0.1286203 | 720.2328 | 0 | 0 | 0 |  | Fe-Cr-Ni-Cu-Nb
3827 | 8 | 12 | 27 | 33 | 19 | 61.00383 | 0.3326752 | 0.1400746 | 832.8354 | 0 | 0 | 0 |  | Fe-Cr-Ni-Cu-Nb
3828 | 12 | 14 | 24 | 28 | 22 | 61.81695 | 0.33174 | 0.1448838 | 894.206 | 0 | 0 | 0 |  | Fe-Cr-Ni-Cu-Nb
3829 | 17 | 16 | 20 | 23 | 24 | 63.00572 | 0.3297208 | 0.1466918 | 931.0339 | 0 | 0 | 0 |  | Fe-Cr-Ni-Cu-Nb
3830 | 22 | 18 | 17 | 18 | 25 | 64.64808 | 0.3266845 | 0.1472608 | 959.7516 | 0 | 0 | 0 |  | Fe-Cr-Ni-Cu-Nb
3831 | 30 | 20 | 13 | 13 | 24 | 67.42393 | 0.3209165 | 0.1453428 | 972.5413 | 0 | 0 | 0 |  | Fe-Cr-Ni-Cu-Nb
3832 | 38 | 20 | 11 | 9 | 22 | 69.85103 | 0.3161192 | 0.143016 | 973.8496 | 0 | 0 | 0 |  | Fe-Cr-Ni-Cu-Nb
3833 | 50 | 20 | 8 | 6 | 16 | 74.51736 | 0.3059196 | 0.1314421 | 891.271 | 0 | 0 | 0 |  | Fe-Cr-Ni-Cu-Nb
3834 | 3 | 7 | 25 | 50 | 14 | 57.12762 | 0.3379245 | 0.1266794 | 658.7896 | 1 | 0 | 0 |  | Fe-Cr-Ni-Cu-Nb
3835 | 6 | 8 | 23 | 42 | 21 | 56.5904 | 0.3415308 | 0.143033 | 806.1518 | 0 | 0 | 0 |  | Fe-Cr-Ni-Cu-Nb
3836 | 9 | 9 | 20 | 36 | 26 | 56.32982 | 0.3435219 | 0.1495071 | 871.087 | 0 | 0 | 0 |  | Fe-Cr-Ni-Cu-Nb
3837 | 13 | 11 | 18 | 29 | 28 | 57.80403 | 0.3412171 | 0.1508255 | 909.0007 | 0 | 0 | 0 |  | Fe-Cr-Ni-Cu-Nb
3838 | 18 | 12 | 16 | 24 | 30 | 58.82487 | 0.3397657 | 0.1525675 | 944.2161 | 0 | 0 | 0 |  | Fe-Cr-Ni-Cu-Nb
3839 | 25 | 14 | 13 | 18 | 31 | 60.88424 | 0.3358642 | 0.1530469 | 979.8727 | 0 | 0 | 0 |  | Fe-Cr-Ni-Cu-Nb
3840 | 32 | 15 | 10 | 13 | 30 | 63.05002 | 0.3315156 | 0.15192 | 997.1029 | 0 | 0 | 0 |  | Fe-Cr-Ni-Cu-Nb
3841 | 42 | 15 | 8 | 8 | 26 | 66.5728 | 0.324209 | 0.1489078 | 1005.601 | 0 | 0 | 0 |  | Fe-Cr-Ni-Cu-Nb
3842 | 55 | 15 | 6 | 5 | 19 | 71.67599 | 0.3129922 | 0.139258 | 951.3308 | 0 | 0 | 0 |  | Fe-Cr-Ni-Cu-Nb
3843 | 3 | 7 | 17 | 52 | 21 | 53.71991 | 0.346068 | 0.140476 | 744.0509 | 0 | 0 | 0 |  | Fe-Cr-Ni-Cu-Nb
3844 | 6 | 7 | 16 | 43 | 28 | 53.09378 | 0.350034 | 0.1500007 | 831.6171 | 0 | 0 | 0 |  | Fe-Cr-Ni-Cu-Nb
3845 | 9 | 7 | 15 | 36 | 33 | 52.84965 | 0.3523016 | 0.1538582 | 872.6908 | 0 | 0 | 0 |  | Fe-Cr-Ni-Cu-Nb
3846 | 14 | 8 | 13 | 30 | 36 | 53.7494 | 0.351259 | 0.1550483 | 903.3732 | 0 | 0 | 0 |  | Fe-Cr-Ni-Cu-Nb
3847 | 19 | 9 | 11 | 24 | 38 | 54.83386 | 0.3496661 | 0.1552927 | 926.7623 | 0 | 0 | 0 |  | Fe-Cr-Ni-Cu-Nb
3848 | 25 | 10 | 9 | 18 | 38 | 56.5919 | 0.3463724 | 0.1553196 | 954.1511 | 0 | 0 | 0 |  | Fe-Cr-Ni-Cu-Nb
3849 | 33 | 11 | 7 | 12 | 37 | 59.03579 | 0.3415205 | 0.155589 | 991.7014 | 0 | 0 | 0 |  | Fe-Cr-Ni-Cu-Nb
3850 | 44 | 12 | 5 | 7 | 32 | 63.21231 | 0.3324327 | 0.1545333 | 1031.14 | 0 | 0 | 0 |  | Fe-Cr-Ni-Cu-Nb
3851 | 57 | 12 | 4 | 4 | 23 | 68.93261 | 0.3196842 | 0.1468268 | 1007.984 | 0 | 0 | 0 |  | Fe-Cr-Ni-Cu-Nb
3852 | 6 | 5 | 10 | 42 | 37 | 49.28275 | 0.360123 | 0.1531498 | 817.6311 | 0 | 0 | 0 |  | Fe-Cr-Ni-Cu-Nb
3853 | 9 | 5 | 10 | 35 | 41 | 49.49591 | 0.3610848 | 0.1541276 | 837.7026 | 0 | 0 | 0 |  | Fe-Cr-Ni-Cu-Nb
3854 | 13 | 6 | 9 | 28 | 44 | 50.39532 | 0.3601064 | 0.1537868 | 855.3066 | 0 | 0 | 0 |  | Fe-Cr-Ni-Cu-Nb
3855 | 18 | 7 | 8 | 22 | 45 | 51.83172 | 0.3575556 | 0.1538023 | 880.523 | 0 | 0 | 0 |  | Fe-Cr-Ni-Cu-Nb
3856 | 25 | 8 | 6 | 16 | 45 | 53.72996 | 0.353839 | 0.1539893 | 912.2856 | 0 | 0 | 0 |  | Fe-Cr-Ni-Cu-Nb
3857 | 32 | 9 | 5 | 11 | 43 | 56.191 | 0.3486723 | 0.1552177 | 957.9878 | 0 | 0 | 0 |  | Fe-Cr-Ni-Cu-Nb
3858 | 43 | 11 | 3 | 6 | 38 | 60.57192 | 0.3389075 | 0.1563471 | 1023.903 | 0 | 0 | 0 |  | Fe-Cr-Ni-Cu-Nb
3859 | 9 | 3 | 6 | 32 | 50 | 46.4972 | 0.3694371 | 0.1498116 | 770.5448 | 0 | 0 | 0 |  | Fe-Cr-Ni-Cu-Nb
3860 | 13 | 4 | 6 | 25 | 52 | 47.71907 | 0.3675274 | 0.1492476 | 789.238 | 0 | 0 | 0 |  | Fe-Cr-Ni-Cu-Nb
3861 | 18 | 5 | 5 | 19 | 53 | 49.10792 | 0.3649841 | 0.1488769 | 810.0146 | 0 | 0 | 0 |  | Fe-Cr-Ni-Cu-Nb
3862 | 23 | 6 | 4 | 13 | 53 | 50.6472 | 0.362079 | 0.1489537 | 835.1965 | 0 | 0 | 0 |  | Fe-Cr-Ni-Cu-Nb
3863 | 30 | 8 | 4 | 8 | 50 | 53.79955 | 0.3551249 | 0.1522975 | 907.6807 | 0 | 0 | 0 |  | Fe-Cr-Ni-Cu-Nb
3864 | 33 | 5 | 47 | 12 | 3 | 74.38973 | 0.3093052 | 0.07372419 | 352.3543 | 1 | 1 | 1 | 352.3543 | Fe-Cr-Ni-Cu-Nb
3865 | 39 | 5 | 40 | 11 | 5 | 73.77358 | 0.3103408 | 0.08988209 | 484.0814 | 1 | 1 | 1 | 484.0814 | Fe-Cr-Ni-Cu-Nb
3866 | 44 | 4 | 34 | 10 | 7 | 72.72963 | 0.312541 | 0.1021876 | 588.7249 | 1 | 0 | 0 |  | Fe-Cr-Ni-Cu-Nb
3867 | 49 | 4 | 27 | 9 | 11 | 70.9853 | 0.3161757 | 0.1206995 | 753.2084 | 1 | 0 | 0 |  | Fe-Cr-Ni-Cu-Nb
3868 | 53 | 3 | 22 | 7 | 14 | 69.65651 | 0.3194202 | 0.1311113 | 847.7069 | 0 | 0 | 0 |  | Fe-Cr-Ni-Cu-Nb
3869 | 21 | 6 | 51 | 19 | 3 | 72.0875 | 0.3126739 | 0.07406006 | 342.474 | 1 | 1 | 1 | 342.474 | Fe-Cr-Ni-Cu-Nb
3870 | 27 | 7 | 44 | 17 | 5 | 72.15424 | 0.3123993 | 0.09017704 | 474.7562 | 1 | 1 | 1 | 474.7562 | Fe-Cr-Ni-Cu-Nb
3871 | 32 | 8 | 38 | 16 | 7 | 71.9261 | 0.3126178 | 0.1022523 | 580.4623 | 1 | 0 | 0 |  | Fe-Cr-Ni-Cu-Nb
3872 | 36 | 8 | 32 | 14 | 10 | 70.91298 | 0.3149919 | 0.1164112 | 707.3352 | 1 | 0 | 0 |  | Fe-Cr-Ni-Cu-Nb
3873 | 40 | 9 | 26 | 11 | 14 | 70.03313 | 0.3172724 | 0.1303624 | 840.4383 | 0 | 0 | 0 |  | Fe-Cr-Ni-Cu-Nb
3874 | 44 | 8 | 21 | 9 | 18 | 68.27113 | 0.3215643 | 0.1406696 | 932.3274 | 0 | 0 | 0 |  | Fe-Cr-Ni-Cu-Nb
3875 | 46 | 7 | 16 | 7 | 23 | 65.90884 | 0.3272466 | 0.1497168 | 1005.688 | 0 | 0 | 0 |  | Fe-Cr-Ni-Cu-Nb
3876 | 12 | 4 | 52 | 29 | 3 | 67.9978 | 0.3194261 | 0.073844 | 319.74 | 1 |  | 0 |  | Fe-Cr-Ni-Cu-Nb
3877 | 16 | 8 | 46 | 27 | 4 | 69.75448 | 0.3150662 | 0.08254841 | 394.6749 | 1 | 0 | 0 |  | Fe-Cr-Ni-Cu-Nb
3878 | 21 | 10 | 39 | 24 | 6 | 70.37989 | 0.3136876 | 0.09594672 | 510.2618 | 1 | 0 | 0 |  | Fe-Cr-Ni-Cu-Nb
3879 | 25 | 12 | 34 | 21 | 9 | 70.4637 | 0.3138449 | 0.1113893 | 651.1682 | 1 | 0 | 0 |  | Fe-Cr-Ni-Cu-Nb
3880 | 28 | 13 | 29 | 17 | 13 | 69.74645 | 0.3161534 | 0.1264185 | 793.4107 | 0 | 0 | 0 |  | Fe-Cr-Ni-Cu-Nb
3881 | 31 | 14 | 24 | 14 | 17 | 68.85728 | 0.3185906 | 0.136935 | 894.9641 | 0 | 0 | 0 |  | Fe-Cr-Ni-Cu-Nb
3882 | 34 | 13 | 19 | 11 | 23 | 66.3389 | 0.3249912 | 0.1479735 | 989.3612 | 0 | 0 | 0 |  | Fe-Cr-Ni-Cu-Nb
3883 | 36 | 12 | 15 | 8 | 29 | 63.94567 | 0.3311551 | 0.1546151 | 1038.282 | 0 | 0 | 0 |  | Fe-Cr-Ni-Cu-Nb
3884 | 37 | 9 | 12 | 6 | 36 | 60.39471 | 0.3400337 | 0.158822 | 1045.164 | 0 | 0 | 0 |  | Fe-Cr-Ni-Cu-Nb
3885 | 10 | 6 | 43 | 38 | 3 | 66.12346 | 0.3202133 | 0.07288821 | 301.9628 | 1 | 0 | 0 |  | Fe-Cr-Ni-Cu-Nb
3886 | 13 | 10 | 38 | 34 | 4 | 68.24614 | 0.3154836 | 0.08126404 | 374.3891 | 1 | 0 | 0 |  | Fe-Cr-Ni-Cu-Nb
3887 | 16 | 14 | 33 | 29 | 7 | 69.54321 | 0.3132036 | 0.1004364 | 540.6378 | 1 | 0 | 0 |  | Fe-Cr-Ni-Cu-Nb
3888 | 19 | 17 | 29 | 25 | 10 | 70.21687 | 0.3123312 | 0.1139947 | 670.438 | 0 | 0 | 0 |  | Fe-Cr-Ni-Cu-Nb
3889 | 21 | 19 | 25 | 20 | 15 | 69.56154 | 0.3149015 | 0.1301759 | 827.0719 | 0 | 0 | 0 |  | Fe-Cr-Ni-Cu-Nb
3890 | 24 | 19 | 21 | 16 | 20 | 68.07943 | 0.3192357 | 0.1410214 | 929.3055 | 0 | 0 | 0 |  | Fe-Cr-Ni-Cu-Nb
3891 | 26 | 18 | 17 | 12 | 26 | 65.73273 | 0.3256025 | 0.1494807 | 999.8575 | 0 | 0 | 0 |  | Fe-Cr-Ni-Cu-Nb
3892 | 28 | 17 | 13 | 9 | 34 | 62.67806 | 0.3334463 | 0.1546564 | 1027.811 | 0 | 0 | 0 |  | Fe-Cr-Ni-Cu-Nb
3893 | 28 | 12 | 11 | 6 | 43 | 57.93001 | 0.3456579 | 0.1572105 | 1003.225 | 0 | 0 | 0 |  | Fe-Cr-Ni-Cu-Nb
3894 | 8 | 9 | 35 | 45 | 3 | 65.19207 | 0.319375 | 0.07175702 | 288.0143 | 1 | 0 | 0 |  | Fe-Cr-Ni-Cu-Nb
3895 | 10 | 14 | 31 | 39 | 5 | 67.59369 | 0.3145428 | 0.08735514 | 415.6824 | 1 | 0 | 0 |  | Fe-Cr-Ni-Cu-Nb
3896 | 12 | 19 | 27 | 33 | 8 | 69.4674 | 0.3111929 | 0.1042049 | 569.3923 | 0 | 0 | 0 |  | Fe-Cr-Ni-Cu-Nb
3897 | 14 | 22 | 24 | 28 | 12 | 69.78575 | 0.311633 | 0.1202777 | 722.7828 | 0 | 0 | 0 |  | Fe-Cr-Ni-Cu-Nb
3898 | 16 | 24 | 20 | 23 | 17 | 69.15022 | 0.3142167 | 0.1336546 | 854.2278 | 0 | 0 | 0 |  | Fe-Cr-Ni-Cu-Nb
3899 | 18 | 25 | 17 | 18 | 22 | 68.22168 | 0.3175756 | 0.1425112 | 943.2072 | 0 | 0 | 0 |  | Fe-Cr-Ni-Cu-Nb
3900 | 20 | 24 | 13 | 13 | 30 | 65.25666 | 0.3257873 | 0.1502963 | 1004.153 | 0 | 0 | 0 |  | Fe-Cr-Ni-Cu-Nb
3901 | 20 | 22 | 11 | 9 | 38 | 61.92465 | 0.3347445 | 0.1531397 | 1006.1 | 0 | 0 | 0 |  | Fe-Cr-Ni-Cu-Nb
3902 | 20 | 16 | 8 | 6 | 50 | 55.9657 | 0.3499742 | 0.1501677 | 917.6855 | 0 | 0 | 0 |  | Fe-Cr-Ni-Cu-Nb
3903 | 7 | 14 | 25 | 50 | 3 | 65.51964 | 0.3155258 | 0.06991911 | 275.2185 | 1 |  | 0 |  | Fe-Cr-Ni-Cu-Nb
3904 | 8 | 21 | 23 | 42 | 6 | 68.7297 | 0.3096423 | 0.09152165 | 453.2304 | 0 | 0 | 0 |  | Fe-Cr-Ni-Cu-Nb
3905 | 9 | 26 | 20 | 36 | 9 | 70.49515 | 0.3066692 | 0.1060999 | 590.7344 | 0 | 0 | 0 |  | Fe-Cr-Ni-Cu-Nb
3906 | 11 | 28 | 18 | 29 | 13 | 70.8558 | 0.3076698 | 0.1207471 | 734.5137 | 0 | 0 | 0 |  | Fe-Cr-Ni-Cu-Nb
3907 | 12 | 30 | 16 | 24 | 18 | 70.18137 | 0.3106577 | 0.1328506 | 855.0999 | 0 | 0 | 0 |  | Fe-Cr-Ni-Cu-Nb
3908 | 14 | 31 | 13 | 18 | 25 | 68.5073 | 0.316205 | 0.1427933 | 952.1823 | 0 | 0 | 0 |  | Fe-Cr-Ni-Cu-Nb
3909 | 15 | 30 | 10 | 13 | 32 | 65.93612 | 0.3235181 | 0.1476009 | 986.4141 | 0 | 0 | 0 |  | Fe-Cr-Ni-Cu-Nb
3910 | 15 | 26 | 8 | 8 | 42 | 61.26204 | 0.3360739 | 0.1493176 | 965.4152 | 0 | 0 | 0 |  | Fe-Cr-Ni-Cu-Nb
3911 | 15 | 19 | 6 | 5 | 55 | 54.91812 | 0.3524262 | 0.1430586 | 844.9534 | 0 | 0 | 0 |  | Fe-Cr-Ni-Cu-Nb
3912 | 7 | 21 | 17 | 52 | 3 | 67.66238 | 0.3083224 | 0.06796353 | 269.5313 | 0 | 0 | 0 |  | Fe-Cr-Ni-Cu-Nb
3913 | 7 | 28 | 16 | 43 | 6 | 70.95227 | 0.3026075 | 0.0887639 | 442.0434 | 0 | 0 | 0 |  | Fe-Cr-Ni-Cu-Nb
3914 | 7 | 33 | 15 | 36 | 9 | 72.89272 | 0.2997901 | 0.1029012 | 577.6932 | 0 | 0 | 0 |  | Fe-Cr-Ni-Cu-Nb
3915 | 8 | 36 | 13 | 30 | 14 | 72.7298 | 0.3019686 | 0.1190295 | 733.7134 | 0 | 0 | 0 |  | Fe-Cr-Ni-Cu-Nb
3916 | 9 | 38 | 11 | 24 | 19 | 72.21704 | 0.3048219 | 0.1295282 | 841.7519 | 0 | 0 | 0 |  | Fe-Cr-Ni-Cu-Nb
3917 | 10 | 38 | 9 | 18 | 25 | 70.51797 | 0.3104846 | 0.1378348 | 921.7543 | 0 | 0 | 0 |  | Fe-Cr-Ni-Cu-Nb
3918 | 11 | 37 | 7 | 12 | 33 | 67.67235 | 0.3188993 | 0.1432682 | 963.0917 | 0 | 0 | 0 |  | Fe-Cr-Ni-Cu-Nb
3919 | 12 | 32 | 5 | 7 | 44 | 62.36097 | 0.3330953 | 0.1439141 | 928.5792 | 0 | 0 | 0 |  | Fe-Cr-Ni-Cu-Nb
3920 | 12 | 23 | 4 | 4 | 57 | 55.34979 | 0.3512189 | 0.1374907 | 802.9617 | 0 | 0 | 0 |  | Fe-Cr-Ni-Cu-Nb
3921 | 5 | 37 | 10 | 42 | 6 | 74.40076 | 0.2931208 | 0.08576811 | 434.1045 | 0 | 0 | 0 |  | Fe-Cr-Ni-Cu-Nb
3922 | 5 | 41 | 10 | 35 | 9 | 75.92912 | 0.2916081 | 0.09978324 | 567.1891 | 0 | 0 | 0 |  | Fe-Cr-Ni-Cu-Nb
3923 | 6 | 44 | 9 | 28 | 13 | 76.50595 | 0.2923695 | 0.1130319 | 701.495 | 0 | 0 | 0 |  | Fe-Cr-Ni-Cu-Nb
3924 | 7 | 45 | 8 | 22 | 18 | 75.53211 | 0.2965788 | 0.1246621 | 818.6421 | 0 | 0 | 0 |  | Fe-Cr-Ni-Cu-Nb
3925 | 8 | 45 | 6 | 16 | 25 | 73.19311 | 0.3038965 | 0.1342503 | 909.9717 | 0 | 0 | 0 |  | Fe-Cr-Ni-Cu-Nb
3926 | 9 | 43 | 5 | 11 | 32 | 70.17341 | 0.3126046 | 0.1395408 | 949.1159 | 0 | 0 | 0 |  | Fe-Cr-Ni-Cu-Nb
3927 | 11 | 38 | 3 | 6 | 43 | 64.81014 | 0.3269477 | 0.1404349 | 920.6535 | 0 | 0 | 0 |  | Fe-Cr-Ni-Cu-Nb
3928 | 3 | 50 | 6 | 32 | 9 | 79.8885 | 0.2819488 | 0.09654655 | 559.6848 | 0 | 0 | 0 |  | Fe-Cr-Ni-Cu-Nb
3929 | 4 | 52 | 6 | 25 | 13 | 80.0222 | 0.2840356 | 0.1099425 | 694.7015 | 0 | 0 | 0 |  | Fe-Cr-Ni-Cu-Nb
3930 | 5 | 53 | 5 | 19 | 18 | 78.94159 | 0.2885281 | 0.1211425 | 809.0821 | 0 | 0 | 0 |  | Fe-Cr-Ni-Cu-Nb
3931 | 6 | 53 | 4 | 13 | 23 | 77.60704 | 0.293465 | 0.1287905 | 888.3528 | 0 | 0 | 0 |  | Fe-Cr-Ni-Cu-Nb
3932 | 8 | 50 | 4 | 8 | 30 | 74.0831 | 0.30357 | 0.1358896 | 946.352 | 0 | 0 | 0 |  | Fe-Cr-Ni-Cu-Nb
3933 | 3 | 5 | 47 | 12 | 33 | 57.28353 | 0.3487061 | 0.1693865 | 1097.166 | 0 | 0 | 0 |  | Fe-Cr-Ni-Cu-Nb
3934 | 5 | 5 | 40 | 11 | 39 | 55.16092 | 0.35353 | 0.1693537 | 1072.109 | 0 | 0 | 0 |  | Fe-Cr-Ni-Cu-Nb
3935 | 7 | 4 | 34 | 10 | 44 | 53.08814 | 0.3584184 | 0.1672464 | 1027.267 | 0 | 0 | 0 |  | Fe-Cr-Ni-Cu-Nb
3936 | 11 | 4 | 27 | 9 | 49 | 51.85069 | 0.3612097 | 0.1629853 | 973.9914 | 0 | 0 | 0 |  | Fe-Cr-Ni-Cu-Nb
3937 | 14 | 3 | 22 | 7 | 53 | 50.54779 | 0.3645244 | 0.1587018 | 921.6937 | 0 | 0 | 0 |  | Fe-Cr-Ni-Cu-Nb
3938 | 3 | 6 | 51 | 19 | 21 | 61.3361 | 0.33771 | 0.1555734 | 995.711 | 1 | 0 | 0 |  | Fe-Cr-Ni-Cu-Nb
3939 | 5 | 7 | 44 | 17 | 27 | 59.479 | 0.3420336 | 0.1628736 | 1051.781 | 1 | 0 | 0 |  | Fe-Cr-Ni-Cu-Nb
3940 | 7 | 8 | 38 | 16 | 32 | 58.09162 | 0.3451274 | 0.1644993 | 1053.99 | 0 | 0 | 0 |  | Fe-Cr-Ni-Cu-Nb
3941 | 10 | 8 | 32 | 14 | 36 | 56.88561 | 0.3480667 | 0.165065 | 1050.063 | 0 | 0 | 0 |  | Fe-Cr-Ni-Cu-Nb
3942 | 14 | 9 | 26 | 11 | 40 | 56.43943 | 0.3493324 | 0.1634602 | 1035.261 | 0 | 0 | 0 |  | Fe-Cr-Ni-Cu-Nb
3943 | 18 | 8 | 21 | 9 | 44 | 55.21626 | 0.3524548 | 0.161561 | 1005.734 | 0 | 0 | 0 |  | Fe-Cr-Ni-Cu-Nb
3944 | 23 | 7 | 16 | 7 | 46 | 54.68663 | 0.3538879 | 0.1592755 | 981.5483 | 0 | 0 | 0 |  | Fe-Cr-Ni-Cu-Nb
3945 | 3 | 4 | 52 | 29 | 12 | 62.56304 | 0.3324263 | 0.1291155 | 743.0137 | 1 | 0 | 0 |  | Fe-Cr-Ni-Cu-Nb
3946 | 4 | 8 | 46 | 27 | 16 | 62.62498 | 0.3320989 | 0.1380497 | 829.5241413 | 1 |  | 0 |  | Fe-Cr-Ni-Cu-Nb
3947 | 6 | 10 | 39 | 24 | 21 | 61.60815 | 0.3346411 | 0.1505852 | 946.1091 | 0 | 0 | 0 |  | Fe-Cr-Ni-Cu-Nb
3948 | 9 | 12 | 34 | 21 | 25 | 61.39904 | 0.3354421 | 0.1538451 | 981.2697 | 0 | 0 | 0 |  | Fe-Cr-Ni-Cu-Nb
3949 | 13 | 13 | 29 | 17 | 28 | 61.38684 | 0.3359951 | 0.157162 | 1021.848 | 0 | 0 | 0 |  | Fe-Cr-Ni-Cu-Nb
3950 | 17 | 14 | 24 | 14 | 31 | 61.26098 | 0.3365987 | 0.1579444 | 1034.11 | 0 | 0 | 0 |  | Fe-Cr-Ni-Cu-Nb
3951 | 23 | 13 | 19 | 11 | 34 | 60.62796 | 0.3385448 | 0.1585095 | 1037.773 | 0 | 0 | 0 |  | Fe-Cr-Ni-Cu-Nb
3952 | 29 | 12 | 15 | 8 | 36 | 60.4448 | 0.3394613 | 0.15864 | 1041.498 | 0 | 0 | 0 |  | Fe-Cr-Ni-Cu-Nb
3953 | 36 | 9 | 12 | 6 | 37 | 59.917 | 0.3411701 | 0.1593655 | 1044.69 | 0 | 0 | 0 |  | Fe-Cr-Ni-Cu-Nb
3954 | 3 | 6 | 43 | 38 | 10 | 61.94573 | 0.3305597 | 0.1180178 | 632.2978 | 1 |  | 0 |  | Fe-Cr-Ni-Cu-Nb
3955 | 4 | 10 | 38 | 34 | 13 | 62.80333 | 0.3288521 | 0.1318153 | 767.4265 | 1 | 0 | 0 |  | Fe-Cr-Ni-Cu-Nb
3956 | 7 | 14 | 33 | 29 | 16 | 64.12576 | 0.326366 | 0.1386522 | 850.7528 | 0 | 0 | 0 |  | Fe-Cr-Ni-Cu-Nb
3957 | 10 | 17 | 29 | 25 | 19 | 64.90701 | 0.3251275 | 0.1417753 | 894.1657 | 0 | 0 | 0 |  | Fe-Cr-Ni-Cu-Nb
3958 | 15 | 19 | 25 | 20 | 21 | 66.08601 | 0.323203 | 0.1444683 | 939.2365 | 0 | 0 | 0 |  | Fe-Cr-Ni-Cu-Nb
3959 | 20 | 19 | 21 | 16 | 24 | 65.83866 | 0.3245667 | 0.1483214 | 982.0286 | 0 | 0 | 0 |  | Fe-Cr-Ni-Cu-Nb
3960 | 26 | 18 | 17 | 12 | 26 | 65.73273 | 0.3256025 | 0.1514606 | 1019.554 | 0 | 0 | 0 |  | Fe-Cr-Ni-Cu-Nb
3961 | 34 | 17 | 13 | 9 | 28 | 65.7471 | 0.3261668 | 0.1511425 | 1019.007 | 0 | 0 | 0 |  | Fe-Cr-Ni-Cu-Nb
3962 | 43 | 12 | 11 | 6 | 28 | 65.25414 | 0.3282743 | 0.1537209 | 1043.747 | 0 | 0 | 0 |  | Fe-Cr-Ni-Cu-Nb
3963 | 3 | 9 | 35 | 45 | 8 | 62.20975 | 0.3269641 | 0.1059385 | 528.8484 | 1 | 0 | 0 |  | Fe-Cr-Ni-Cu-Nb
3964 | 5 | 14 | 31 | 39 | 10 | 64.5393 | 0.3221883 | 0.1182993 | 655.8432 | 1 | 0 | 0 |  | Fe-Cr-Ni-Cu-Nb
3965 | 8 | 19 | 27 | 33 | 12 | 67.00351 | 0.3172592 | 0.1240434 | 733.3879 | 0 | 0 | 0 |  | Fe-Cr-Ni-Cu-Nb
3966 | 12 | 22 | 24 | 28 | 14 | 68.57533 | 0.3145761 | 0.1262212 | 771.6514 | 0 | 0 | 0 |  | Fe-Cr-Ni-Cu-Nb
3967 | 17 | 24 | 20 | 23 | 16 | 69.74428 | 0.3127856 | 0.130656 | 830.0551 | 0 | 0 | 0 |  | Fe-Cr-Ni-Cu-Nb
3968 | 22 | 25 | 17 | 18 | 18 | 70.54736 | 0.312024 | 0.1348678 | 884.7862 | 0 | 0 | 0 |  | Fe-Cr-Ni-Cu-Nb
3969 | 30 | 24 | 13 | 13 | 20 | 70.82066 | 0.3125754 | 0.1387475 | 932.7805 | 0 | 0 | 0 |  | Fe-Cr-Ni-Cu-Nb
3970 | 38 | 22 | 11 | 9 | 20 | 71.57792 | 0.3119295 | 0.1396013 | 951.8498 | 0 | 0 | 0 |  | Fe-Cr-Ni-Cu-Nb
3971 | 50 | 16 | 8 | 6 | 20 | 70.95887 | 0.3144495 | 0.1411811 | 964.9521 | 0 | 0 | 0 |  | Fe-Cr-Ni-Cu-Nb
3972 | 3 | 14 | 25 | 50 | 7 | 63.09331 | 0.3218437 | 0.1026882 | 506.1947 | 1 | 0 | 0 |  | Fe-Cr-Ni-Cu-Nb
3973 | 6 | 21 | 23 | 42 | 8 | 67.4903 | 0.3127779 | 0.1021988 | 534.6946 | 0 | 0 | 0 |  | Fe-Cr-Ni-Cu-Nb
3974 | 9 | 26 | 20 | 36 | 9 | 70.49515 | 0.3066692 | 0.1060999 | 590.7344 | 0 | 0 | 0 |  | Fe-Cr-Ni-Cu-Nb
3975 | 13 | 28 | 18 | 29 | 11 | 72.11442 | 0.3045974 | 0.1175527 | 712.6762 | 0 | 0 | 0 |  | Fe-Cr-Ni-Cu-Nb
3976 | 18 | 30 | 16 | 24 | 12 | 73.87609 | 0.3017493 | 0.1172724 | 726.1635 | 0 | 0 | 0 |  | Fe-Cr-Ni-Cu-Nb
3977 | 25 | 31 | 13 | 18 | 14 | 75.02483 | 0.3006718 | 0.1201968 | 768.2576 | 0 | 0 | 0 |  | Fe-Cr-Ni-Cu-Nb
3978 | 32 | 30 | 10 | 13 | 15 | 75.76535 | 0.300253 | 0.1259316 | 836.9612 | 0 | 0 | 0 |  | Fe-Cr-Ni-Cu-Nb
3979 | 42 | 26 | 8 | 8 | 15 | 76.21879 | 0.3008598 | 0.1298057 | 885.5634 | 0 | 0 | 0 |  | Fe-Cr-Ni-Cu-Nb
3980 | 55 | 19 | 6 | 5 | 15 | 75.2701 | 0.3044085 | 0.1290787 | 872.066 | 0 | 0 | 0 |  | Fe-Cr-Ni-Cu-Nb
3981 | 3 | 21 | 17 | 52 | 7 | 65.20496 | 0.3147692 | 0.09461026 | 454.1899 | 0 | 0 | 0 |  | Fe-Cr-Ni-Cu-Nb
3982 | 6 | 28 | 16 | 43 | 7 | 70.31404 | 0.3042288 | 0.09413327 | 483.0909 | 0 | 0 | 0 |  | Fe-Cr-Ni-Cu-Nb
3983 | 9 | 33 | 15 | 36 | 7 | 74.19806 | 0.2965513 | 0.09380135 | 504.1241 | 0 | 0 | 0 |  | Fe-Cr-Ni-Cu-Nb
3984 | 14 | 36 | 13 | 30 | 8 | 76.58264 | 0.2925677 | 0.0935035 | 516.8912 | 0 | 0 | 0 |  | Fe-Cr-Ni-Cu-Nb
3985 | 19 | 38 | 11 | 24 | 9 | 78.57131 | 0.2895435 | 0.09820647 | 572.9307 | 0 | 0 | 0 |  | Fe-Cr-Ni-Cu-Nb
3986 | 25 | 38 | 9 | 18 | 10 | 79.91889 | 0.2881508 | 0.1068539 | 666.6978 | 0 | 0 | 0 |  | Fe-Cr-Ni-Cu-Nb
3987 | 33 | 37 | 7 | 12 | 11 | 80.97565 | 0.2876269 | 0.1113468 | 721.7073 | 0 | 0 | 0 |  | Fe-Cr-Ni-Cu-Nb
3988 | 44 | 32 | 5 | 7 | 12 | 80.49395 | 0.2906332 | 0.1165631 | 775.6173 | 0 | 0 | 0 |  | Fe-Cr-Ni-Cu-Nb
3989 | 57 | 23 | 4 | 4 | 12 | 78.81046 | 0.2961314 | 0.119077 | 792.3485 | 0 | 0 | 0 |  | Fe-Cr-Ni-Cu-Nb
3990 | 6 | 37 | 10 | 42 | 5 | 75.07139 | 0.2914261 | 0.07996129 | 389.7719 | 0 | 0 | 0 |  | Fe-Cr-Ni-Cu-Nb
3991 | 9 | 41 | 10 | 35 | 5 | 78.65931 | 0.2848715 | 0.08011979 | 408.1974 | 0 | 0 | 0 |  | Fe-Cr-Ni-Cu-Nb
3992 | 13 | 44 | 9 | 28 | 6 | 81.28765 | 0.2808104 | 0.08597478 | 472.0718 | 0 | 0 | 0 |  | Fe-Cr-Ni-Cu-Nb
3993 | 18 | 45 | 8 | 22 | 7 | 82.93344 | 0.2789511 | 0.09154564 | 532.6059 | 0 | 0 | 0 |  | Fe-Cr-Ni-Cu-Nb
3994 | 25 | 45 | 6 | 16 | 8 | 84.30093 | 0.277752 | 0.09672037 | 591.1083 | 0 | 0 | 0 |  | Fe-Cr-Ni-Cu-Nb
3995 | 32 | 43 | 5 | 11 | 9 | 84.65272 | 0.2788018 | 0.1021743 | 649.3456 | 0 | 0 | 0 |  | Fe-Cr-Ni-Cu-Nb
3996 | 43 | 38 | 3 | 6 | 11 | 83.40512 | 0.2836675 | 0.1079983 | 704.4508 | 0 | 0 | 0 |  | Fe-Cr-Ni-Cu-Nb
3997 | 9 | 50 | 6 | 32 | 3 | 84.21122 | 0.2714289 | 0.06376345 | 296.49 | 0 | 0 | 0 |  | Fe-Cr-Ni-Cu-Nb
3998 | 13 | 52 | 6 | 25 | 4 | 86.48135 | 0.2686343 | 0.07182448 | 370.1024 | 0 | 0 | 0 |  | Fe-Cr-Ni-Cu-Nb
3999 | 18 | 53 | 5 | 19 | 5 | 88.12282 | 0.2669537 | 0.07871341 | 437.3027 | 0 | 0 | 0 |  | Fe-Cr-Ni-Cu-Nb
4000 | 23 | 53 | 4 | 13 | 6 | 89.50533 | 0.2658754 | 0.09018306 | 551.7303 | 0 | 0 | 0 |  | Fe-Cr-Ni-Cu-Nb
4001 | 30 | 50 | 4 | 8 | 8 | 88.61939 | 0.2701093 | 0.09659308 | 613.9196 | 0 | 0 | 0 |  | Fe-Cr-Ni-Cu-Nb
4002 | 5 | 33 | 47 | 12 | 3 | 83.3768 | 0.2863863 | 0.07833325 | 420.0653 | 1 | 1 | 1 | 420.0653 | Fe-Cr-Ni-Cu-Nb
4003 | 5 | 39 | 40 | 11 | 5 | 84.5341 | 0.2828356 | 0.09115206 | 541.7601 | 0 | 0 | 0 |  | Fe-Cr-Ni-Cu-Nb
4004 | 4 | 44 | 34 | 10 | 7 | 85.32982 | 0.2802581 | 0.1001657 | 633.8625 | 0 | 0 | 0 |  | Fe-Cr-Ni-Cu-Nb
4005 | 4 | 49 | 27 | 9 | 11 | 84.62198 | 0.2810611 | 0.1139381 | 772.8908 | 0 | 0 | 0 |  | Fe-Cr-Ni-Cu-Nb
4006 | 3 | 53 | 22 | 7 | 14 | 84.63745 | 0.2807902 | 0.1200065 | 841.1018 | 0 | 0 | 0 |  | Fe-Cr-Ni-Cu-Nb
4007 | 6 | 21 | 51 | 19 | 3 | 76.86016 | 0.3003154 | 0.07764598 | 386.4469 | 1 | 0 | 0 |  | Fe-Cr-Ni-Cu-Nb
4008 | 7 | 27 | 44 | 17 | 5 | 78.43643 | 0.2961333 | 0.09203903 | 518.4718 | 1 | 0 | 0 |  | Fe-Cr-Ni-Cu-Nb
4009 | 8 | 32 | 38 | 16 | 7 | 79.29234 | 0.293515 | 0.1023418 | 619.6797 | 0 | 0 | 0 |  | Fe-Cr-Ni-Cu-Nb
4010 | 8 | 36 | 32 | 14 | 10 | 79.40974 | 0.2929229 | 0.1141276 | 738.5264 | 0 | 0 | 0 |  | Fe-Cr-Ni-Cu-Nb
4011 | 9 | 40 | 26 | 11 | 14 | 79.19239 | 0.2934726 | 0.1251924 | 855.7652 | 0 | 0 | 0 |  | Fe-Cr-Ni-Cu-Nb
4012 | 8 | 44 | 21 | 9 | 18 | 78.62251 | 0.2946053 | 0.1318884 | 927.7198 | 0 | 0 | 0 |  | Fe-Cr-Ni-Cu-Nb
4013 | 7 | 46 | 16 | 7 | 23 | 76.84195 | 0.2986614 | 0.1368933 | 973.9547 | 0 | 0 | 0 |  | Fe-Cr-Ni-Cu-Nb
4014 | 4 | 12 | 52 | 29 | 3 | 70.51322 | 0.3127611 | 0.07596715 | 344.014 | 1 | 0 | 0 |  | Fe-Cr-Ni-Cu-Nb
4015 | 8 | 16 | 46 | 27 | 4 | 72.23479 | 0.3085111 | 0.08356302 | 412.6845 | 1 | 0 | 0 |  | Fe-Cr-Ni-Cu-Nb
4016 | 10 | 21 | 39 | 24 | 6 | 73.78267 | 0.3047131 | 0.09611678 | 528.8414 | 1 | 0 | 0 |  | Fe-Cr-Ni-Cu-Nb
4017 | 12 | 25 | 34 | 21 | 9 | 74.37202 | 0.3035585 | 0.1103997 | 666.4728 | 0 | 0 | 0 |  | Fe-Cr-Ni-Cu-Nb
4018 | 13 | 28 | 29 | 17 | 13 | 74.18088 | 0.3045028 | 0.1237856 | 801.3215 | 0 | 0 | 0 |  | Fe-Cr-Ni-Cu-Nb
4019 | 14 | 31 | 24 | 14 | 17 | 73.75311 | 0.3057285 | 0.1326768 | 894.0397 | 0 | 0 | 0 |  | Fe-Cr-Ni-Cu-Nb
4020 | 13 | 34 | 19 | 11 | 23 | 72.15029 | 0.3096863 | 0.1409815 | 974.7075 | 0 | 0 | 0 |  | Fe-Cr-Ni-Cu-Nb
4021 | 12 | 36 | 15 | 8 | 29 | 70.33693 | 0.314289 | 0.1450603 | 1008.708 | 0 | 0 | 0 |  | Fe-Cr-Ni-Cu-Nb
4022 | 9 | 37 | 12 | 6 | 36 | 67.52612 | 0.3211277 | 0.1459664 | 998.2657 | 0 | 0 | 0 |  | Fe-Cr-Ni-Cu-Nb
4023 | 6 | 10 | 43 | 38 | 3 | 67.36955 | 0.3168344 | 0.0735784 | 311.2076 | 1 | 0 | 0 |  | Fe-Cr-Ni-Cu-Nb
4024 | 10 | 13 | 38 | 34 | 4 | 69.18708 | 0.3129483 | 0.08157967 | 380.571 | 1 | 0 | 0 |  | Fe-Cr-Ni-Cu-Nb
4025 | 14 | 16 | 33 | 29 | 7 | 70.15963 | 0.3115537 | 0.1003235 | 543.0817 | 1 | 0 | 0 |  | Fe-Cr-Ni-Cu-Nb
4026 | 17 | 19 | 29 | 25 | 10 | 70.8166 | 0.3107339 | 0.1137573 | 672.2597 | 0 | 0 | 0 |  | Fe-Cr-Ni-Cu-Nb
4027 | 19 | 21 | 25 | 20 | 15 | 70.14233 | 0.3133603 | 0.1297497 | 827.6968 | 0 | 0 | 0 |  | Fe-Cr-Ni-Cu-Nb
4028 | 19 | 24 | 21 | 16 | 20 | 69.48551 | 0.3155095 | 0.1395739 | 927.9869 | 0 | 0 | 0 |  | Fe-Cr-Ni-Cu-Nb
4029 | 18 | 26 | 17 | 12 | 26 | 67.91597 | 0.3198145 | 0.14622 | 989.8325 | 0 | 0 | 0 |  | Fe-Cr-Ni-Cu-Nb
4030 | 17 | 28 | 13 | 9 | 34 | 65.48655 | 0.3259791 | 0.1502833 | 1015.943 | 0 | 0 | 0 |  | Fe-Cr-Ni-Cu-Nb
4031 | 12 | 28 | 11 | 6 | 43 | 61.82693 | 0.33525 | 0.1486487 | 969.2377 | 0 | 0 | 0 |  | Fe-Cr-Ni-Cu-Nb
4032 | 9 | 8 | 35 | 45 | 3 | 64.88276 | 0.3202293 | 0.07168355 | 286.3023 | 1 | 0 | 0 |  | Fe-Cr-Ni-Cu-Nb
4033 | 14 | 10 | 31 | 39 | 5 | 66.35518 | 0.3179288 | 0.08726583 | 409.3577 | 1 | 0 | 0 |  | Fe-Cr-Ni-Cu-Nb
4034 | 19 | 12 | 27 | 33 | 8 | 67.33487 | 0.316968 | 0.1042647 | 558.0818 | 1 | 0 | 0 |  | Fe-Cr-Ni-Cu-Nb
4035 | 22 | 14 | 24 | 28 | 12 | 67.42969 | 0.3179725 | 0.1206488 | 710.4922 | 0 | 0 | 0 |  | Fe-Cr-Ni-Cu-Nb
4036 | 24 | 16 | 20 | 23 | 17 | 66.86729 | 0.3203353 | 0.1343119 | 842.8315 | 0 | 0 | 0 |  | Fe-Cr-Ni-Cu-Nb
4037 | 25 | 18 | 17 | 18 | 22 | 66.28443 | 0.3227475 | 0.1433046 | 934.4307 | 0 | 0 | 0 |  | Fe-Cr-Ni-Cu-Nb
4038 | 24 | 20 | 13 | 13 | 30 | 64.20382 | 0.3285977 | 0.1507848 | 999.156 | 0 | 0 | 0 |  | Fe-Cr-Ni-Cu-Nb
4039 | 22 | 20 | 11 | 9 | 38 | 61.42328 | 0.3360844 | 0.154001 | 1008.661 | 0 | 0 | 0 |  | Fe-Cr-Ni-Cu-Nb
4040 | 16 | 20 | 8 | 6 | 50 | 56.89933 | 0.3474628 | 0.1480057 | 909.3982 | 0 | 0 | 0 |  | Fe-Cr-Ni-Cu-Nb
4041 | 14 | 7 | 25 | 50 | 3 | 63.34372 | 0.3216273 | 0.0697703 | 266.4473 | 1 | 0 | 0 |  | Fe-Cr-Ni-Cu-Nb
4042 | 21 | 8 | 23 | 42 | 6 | 64.78104 | 0.3205335 | 0.09222074 | 438.8784 | 1 | 0 | 0 |  | Fe-Cr-Ni-Cu-Nb
4043 | 26 | 9 | 20 | 36 | 9 | 65.41376 | 0.3205487 | 0.1078611 | 574.9483 | 0 | 0 | 0 |  | Fe-Cr-Ni-Cu-Nb
4044 | 28 | 11 | 18 | 29 | 13 | 65.84443 | 0.3212263 | 0.1232297 | 720.7322 | 0 | 0 | 0 |  | Fe-Cr-Ni-Cu-Nb
4045 | 30 | 12 | 16 | 24 | 18 | 65.08488 | 0.3243733 | 0.1368392 | 849.7033 | 0 | 0 | 0 |  | Fe-Cr-Ni-Cu-Nb
4046 | 31 | 14 | 13 | 18 | 25 | 63.93579 | 0.3284541 | 0.1483955 | 962.1731 | 0 | 0 | 0 |  | Fe-Cr-Ni-Cu-Nb
4047 | 30 | 15 | 10 | 13 | 32 | 62.03948 | 0.3339484 | 0.1535026 | 1002.134 | 0 | 0 | 0 |  | Fe-Cr-Ni-Cu-Nb
4048 | 26 | 15 | 8 | 8 | 42 | 58.5508 | 0.3433434 | 0.1541507 | 979.3708 | 0 | 0 | 0 |  | Fe-Cr-Ni-Cu-Nb
4049 | 19 | 15 | 6 | 5 | 55 | 54.01065 | 0.3548745 | 0.1454356 | 854.8567 | 0 | 0 | 0 |  | Fe-Cr-Ni-Cu-Nb
4050 | 21 | 7 | 17 | 52 | 3 | 63.35326 | 0.3204661 | 0.06840603 | 257.7073 | 1 | 0 | 0 |  | Fe-Cr-Ni-Cu-Nb
4051 | 28 | 7 | 16 | 43 | 6 | 64.57205 | 0.3202677 | 0.09100374 | 428.3744 | 0 | 0 | 0 |  | Fe-Cr-Ni-Cu-Nb
4052 | 33 | 7 | 15 | 36 | 9 | 65.11333 | 0.3210564 | 0.1070971 | 567.0074 | 0 | 0 | 0 |  | Fe-Cr-Ni-Cu-Nb
4053 | 36 | 8 | 13 | 30 | 14 | 64.67985 | 0.3238039 | 0.1258025 | 735.8088 | 0 | 0 | 0 |  | Fe-Cr-Ni-Cu-Nb
4054 | 38 | 9 | 11 | 24 | 19 | 64.12672 | 0.3266242 | 0.1384698 | 857.677 | 0 | 0 | 0 |  | Fe-Cr-Ni-Cu-Nb
4055 | 38 | 10 | 9 | 18 | 25 | 62.92337 | 0.3308615 | 0.1480684 | 948.0649 | 0 | 0 | 0 |  | Fe-Cr-Ni-Cu-Nb
4056 | 37 | 11 | 7 | 12 | 33 | 60.95393 | 0.3368773 | 0.1546614 | 1002.519 | 0 | 0 | 0 |  | Fe-Cr-Ni-Cu-Nb
4057 | 32 | 12 | 5 | 7 | 44 | 57.52219 | 0.3460714 | 0.1544842 | 972.1653 | 0 | 0 | 0 |  | Fe-Cr-Ni-Cu-Nb
4058 | 23 | 12 | 4 | 4 | 57 | 52.88038 | 0.3578837 | 0.1444049 | 833.6537 | 0 | 0 | 0 |  | Fe-Cr-Ni-Cu-Nb
4059 | 37 | 5 | 10 | 42 | 6 | 64.65339 | 0.3200611 | 0.09032493 | 424.3789 | 0 | 0 | 0 |  | Fe-Cr-Ni-Cu-Nb
4060 | 41 | 5 | 10 | 35 | 9 | 65.13334 | 0.3210744 | 0.1065937 | 563.6004 | 0 | 0 | 0 |  | Fe-Cr-Ni-Cu-Nb
4061 | 44 | 6 | 9 | 28 | 13 | 65.36882 | 0.3224496 | 0.1223662 | 710.6476 | 0 | 0 | 0 |  | Fe-Cr-Ni-Cu-Nb
4062 | 45 | 7 | 8 | 22 | 18 | 64.73419 | 0.3255524 | 0.1362522 | 842.8892 | 0 | 0 | 0 |  | Fe-Cr-Ni-Cu-Nb
4063 | 45 | 8 | 6 | 16 | 25 | 63.13165 | 0.3307956 | 0.1483238 | 954.4212 | 0 | 0 | 0 |  | Fe-Cr-Ni-Cu-Nb
4064 | 43 | 9 | 5 | 11 | 32 | 61.31742 | 0.336239 | 0.1546283 | 1006.362 | 0 | 0 | 0 |  | Fe-Cr-Ni-Cu-Nb
4065 | 38 | 11 | 3 | 6 | 43 | 58.27672 | 0.344417 | 0.1553993 | 990.4747 | 0 | 0 | 0 |  | Fe-Cr-Ni-Cu-Nb
4066 | 50 | 3 | 6 | 32 | 9 | 65.73121 | 0.3203443 | 0.1065204 | 568.6462 | 0 | 0 | 0 |  | Fe-Cr-Ni-Cu-Nb
4067 | 52 | 4 | 6 | 25 | 13 | 65.89724 | 0.3219472 | 0.1226049 | 719.0119 | 0 | 0 | 0 |  | Fe-Cr-Ni-Cu-Nb
4068 | 53 | 5 | 5 | 19 | 18 | 65.24948 | 0.3250483 | 0.1366637 | 853.7657 | 0 | 0 | 0 |  | Fe-Cr-Ni-Cu-Nb
4069 | 53 | 6 | 4 | 13 | 23 | 64.4897 | 0.3282629 | 0.1461744 | 948.0721 | 0 | 0 | 0 |  | Fe-Cr-Ni-Cu-Nb
4070 | 50 | 8 | 4 | 8 | 30 | 62.95857 | 0.3330213 | 0.1543024 | 1022.997 | 0 | 0 | 0 |  | Fe-Cr-Ni-Cu-Nb
4071 | 5 | 3 | 47 | 12 | 33 | 56.76853 | 0.3500718 | 0.1700479 | 1095.899 | 0 | 0 | 0 |  | Fe-Cr-Ni-Cu-Nb
4072 | 5 | 5 | 40 | 11 | 39 | 55.16092 | 0.35353 | 0.1693537 | 1072.109 | 0 | 0 | 0 |  | Fe-Cr-Ni-Cu-Nb
4073 | 4 | 7 | 34 | 10 | 44 | 53.81571 | 0.3564685 | 0.1659126 | 1026.082 | 0 | 0 | 0 |  | Fe-Cr-Ni-Cu-Nb
4074 | 4 | 11 | 27 | 9 | 49 | 53.48804 | 0.3568052 | 0.1595337 | 967.0836 | 0 | 0 | 0 |  | Fe-Cr-Ni-Cu-Nb
4075 | 3 | 14 | 22 | 7 | 53 | 53.08331 | 0.3576932 | 0.1524476 | 903.1985 | 0 | 0 | 0 |  | Fe-Cr-Ni-Cu-Nb
4076 | 6 | 3 | 51 | 19 | 21 | 60.50396 | 0.339917 | 0.1547655 | 979.6808 | 1 | 0 | 0 |  | Fe-Cr-Ni-Cu-Nb
4077 | 7 | 5 | 44 | 17 | 27 | 58.9455 | 0.3434545 | 0.1619776 | 1037.929 | 1 | 0 | 0 |  | Fe-Cr-Ni-Cu-Nb
4078 | 8 | 7 | 38 | 16 | 32 | 57.83527 | 0.345813 | 0.163431 | 1042.071 | 0 | 0 | 0 |  | Fe-Cr-Ni-Cu-Nb
4079 | 8 | 10 | 32 | 14 | 36 | 57.39015 | 0.3467146 | 0.16318 | 1040.652 | 0 | 0 | 0 |  | Fe-Cr-Ni-Cu-Nb
4080 | 9 | 14 | 26 | 11 | 40 | 57.67309 | 0.3460276 | 0.160332 | 1023.85 | 0 | 0 | 0 |  | Fe-Cr-Ni-Cu-Nb
4081 | 8 | 18 | 21 | 9 | 44 | 57.62816 | 0.3459859 | 0.1561295 | 988.4839 | 0 | 0 | 0 |  | Fe-Cr-Ni-Cu-Nb
4082 | 7 | 23 | 16 | 7 | 46 | 58.53441 | 0.3435695 | 0.1505859 | 951.6245 | 0 | 0 | 0 |  | Fe-Cr-Ni-Cu-Nb
4083 | 4 | 3 | 52 | 29 | 12 | 62.27002 | 0.3332118 | 0.1288409 | 738.4133 | 1 |  | 0 |  | Fe-Cr-Ni-Cu-Nb
4084 | 8 | 4 | 46 | 27 | 16 | 61.49358 | 0.335135 | 0.1373993 | 813.9919 | 1 | 0 | 0 |  | Fe-Cr-Ni-Cu-Nb
4085 | 10 | 6 | 39 | 24 | 21 | 60.50324 | 0.3376106 | 0.1499844 | 929.9287 | 1 | 0 | 0 |  | Fe-Cr-Ni-Cu-Nb
4086 | 12 | 9 | 34 | 21 | 25 | 60.59677 | 0.3375954 | 0.1531059 | 966.9447 | 0 | 0 | 0 |  | Fe-Cr-Ni-Cu-Nb
4087 | 13 | 13 | 29 | 17 | 28 | 61.38684 | 0.3359951 | 0.1557092 | 1009.808 | 0 | 0 | 0 |  | Fe-Cr-Ni-Cu-Nb
4088 | 14 | 17 | 24 | 14 | 31 | 62.04361 | 0.3345081 | 0.1555568 | 1022.082 | 0 | 0 | 0 |  | Fe-Cr-Ni-Cu-Nb
4089 | 13 | 23 | 19 | 11 | 34 | 63.1941 | 0.3317008 | 0.1534251 | 1020.15 | 0 | 0 | 0 |  | Fe-Cr-Ni-Cu-Nb
4090 | 12 | 29 | 15 | 8 | 36 | 64.76474 | 0.327972 | 0.1503917 | 1012.06 | 0 | 0 | 0 |  | Fe-Cr-Ni-Cu-Nb
4091 | 9 | 36 | 12 | 6 | 37 | 66.74898 | 0.3230384 | 0.1464062 | 995.6346 | 0 | 0 | 0 |  | Fe-Cr-Ni-Cu-Nb
4092 | 6 | 3 | 43 | 38 | 10 | 61.06137 | 0.3329782 | 0.1177395 | 623.6193 | 1 | 0 | 0 |  | Fe-Cr-Ni-Cu-Nb
4093 | 10 | 4 | 38 | 34 | 13 | 61.05017 | 0.3336289 | 0.1316676 | 751.4059 | 1 | 0 | 0 |  | Fe-Cr-Ni-Cu-Nb
4094 | 14 | 7 | 33 | 29 | 16 | 62.11326 | 0.3318135 | 0.1387746 | 834.1125 | 0 | 0 | 0 |  | Fe-Cr-Ni-Cu-Nb
4095 | 17 | 10 | 29 | 25 | 19 | 62.94525 | 0.3304108 | 0.1421152 | 879.7212 | 0 | 0 | 0 |  | Fe-Cr-Ni-Cu-Nb
4096 | 19 | 15 | 25 | 20 | 21 | 64.97457 | 0.3261743 | 0.1442947 | 928.3219 | 0 | 0 | 0 |  | Fe-Cr-Ni-Cu-Nb
4097 | 19 | 20 | 21 | 16 | 24 | 66.11193 | 0.323839 | 0.1468187 | 971.814 | 0 | 0 | 0 |  | Fe-Cr-Ni-Cu-Nb
4098 | 18 | 26 | 17 | 12 | 26 | 67.91597 | 0.3198145 | 0.1475224 | 1004.271 | 0 | 0 | 0 |  | Fe-Cr-Ni-Cu-Nb
4099 | 17 | 34 | 13 | 9 | 28 | 70.26588 | 0.3142332 | 0.1438599 | 992.1901 | 0 | 0 | 0 |  | Fe-Cr-Ni-Cu-Nb
4100 | 12 | 43 | 11 | 6 | 28 | 73.58757 | 0.3063793 | 0.1407754 | 994.2278 | 0 | 0 | 0 |  | Fe-Cr-Ni-Cu-Nb
4101 | 9 | 3 | 35 | 45 | 8 | 60.42613 | 0.3319186 | 0.1058992 | 516.9833 | 1 | 0 | 0 |  | Fe-Cr-Ni-Cu-Nb
4102 | 14 | 5 | 31 | 39 | 10 | 61.86111 | 0.3295547 | 0.1187536 | 640.0664 | 1 | 0 | 0 |  | Fe-Cr-Ni-Cu-Nb
4103 | 19 | 8 | 27 | 33 | 12 | 63.75565 | 0.3260986 | 0.125159 | 718.4507 | 0 | 0 | 0 |  | Fe-Cr-Ni-Cu-Nb
4104 | 22 | 12 | 24 | 28 | 14 | 65.67472 | 0.3224002 | 0.1274813 | 760.9706 | 0 | 0 | 0 |  | Fe-Cr-Ni-Cu-Nb
4105 | 24 | 17 | 20 | 23 | 16 | 67.7318 | 0.3181727 | 0.1316655 | 824.0528 | 0 | 0 | 0 |  | Fe-Cr-Ni-Cu-Nb
4106 | 25 | 22 | 17 | 18 | 18 | 69.69259 | 0.3142947 | 0.1350259 | 880.1564 | 0 | 0 | 0 |  | Fe-Cr-Ni-Cu-Nb
4107 | 24 | 30 | 13 | 13 | 20 | 72.51522 | 0.3081061 | 0.136258 | 923.2492 | 0 | 0 | 0 |  | Fe-Cr-Ni-Cu-Nb
4108 | 22 | 38 | 11 | 9 | 20 | 76.11719 | 0.3000524 | 0.1338257 | 931.1693 | 0 | 0 | 0 |  | Fe-Cr-Ni-Cu-Nb
4109 | 16 | 50 | 8 | 6 | 20 | 80.64049 | 0.2892632 | 0.1294072 | 920.3743 | 0 | 0 | 0 |  | Fe-Cr-Ni-Cu-Nb
4110 | 14 | 3 | 25 | 50 | 7 | 59.78263 | 0.3311688 | 0.1034836 | 491.4261 | 1 | 0 | 0 |  | Fe-Cr-Ni-Cu-Nb
4111 | 21 | 6 | 23 | 42 | 8 | 63.00575 | 0.3251769 | 0.1033908 | 517.7667 | 1 | 0 | 0 |  | Fe-Cr-Ni-Cu-Nb
4112 | 26 | 9 | 20 | 36 | 9 | 65.41376 | 0.3205487 | 0.1077673 | 574.5164 | 0 | 0 | 0 |  | Fe-Cr-Ni-Cu-Nb
4113 | 28 | 13 | 18 | 29 | 11 | 67.62349 | 0.3167149 | 0.1194055 | 699.785 | 0 | 0 | 0 |  | Fe-Cr-Ni-Cu-Nb
4114 | 30 | 18 | 16 | 24 | 12 | 70.3212 | 0.3112434 | 0.1187156 | 717.0611 | 0 | 0 | 0 |  | Fe-Cr-Ni-Cu-Nb
4115 | 31 | 25 | 13 | 18 | 14 | 73.27719 | 0.3052906 | 0.1207325 | 762.8145 | 0 | 0 | 0 |  | Fe-Cr-Ni-Cu-Nb
4116 | 30 | 32 | 10 | 13 | 15 | 76.35197 | 0.2987155 | 0.1249345 | 831.8712 | 0 | 0 | 0 |  | Fe-Cr-Ni-Cu-Nb
4117 | 26 | 42 | 8 | 8 | 15 | 80.98032 | 0.2885043 | 0.1249179 | 868.8695 | 0 | 0 | 0 |  | Fe-Cr-Ni-Cu-Nb
4118 | 19 | 55 | 6 | 5 | 15 | 85.92884 | 0.2769314 | 0.1180327 | 828.8965 | 0 | 0 | 0 |  | Fe-Cr-Ni-Cu-Nb
4119 | 21 | 3 | 17 | 52 | 7 | 59.83972 | 0.3299568 | 0.09652785 | 438.4379 | 1 | 0 | 0 |  | Fe-Cr-Ni-Cu-Nb
4120 | 28 | 6 | 16 | 43 | 7 | 63.68313 | 0.3226053 | 0.09683175 | 469.099 | 0 | 0 | 0 |  | Fe-Cr-Ni-Cu-Nb
4121 | 33 | 9 | 15 | 36 | 7 | 66.90237 | 0.3164443 | 0.09697995 | 492.9204 | 0 | 0 | 0 |  | Fe-Cr-Ni-Cu-Nb
4122 | 36 | 14 | 13 | 30 | 8 | 69.95853 | 0.3103969 | 0.09666917 | 510.7016 | 0 | 0 | 0 |  | Fe-Cr-Ni-Cu-Nb
4123 | 38 | 19 | 11 | 24 | 9 | 72.85463 | 0.3047498 | 0.1014398 | 572.0131 | 0 | 0 | 0 |  | Fe-Cr-Ni-Cu-Nb
4124 | 38 | 25 | 9 | 18 | 10 | 75.97563 | 0.298525 | 0.1096322 | 670.6433 | 0 | 0 | 0 |  | Fe-Cr-Ni-Cu-Nb
4125 | 37 | 33 | 7 | 12 | 11 | 79.76348 | 0.2907797 | 0.1123188 | 724.2445 | 0 | 0 | 0 |  | Fe-Cr-Ni-Cu-Nb
4126 | 32 | 44 | 5 | 7 | 12 | 84.12296 | 0.2812791 | 0.1132871 | 763.8579 | 0 | 0 | 0 |  | Fe-Cr-Ni-Cu-Nb
4127 | 23 | 57 | 4 | 4 | 12 | 89.1292 | 0.269705 | 0.1094213 | 753.1097 | 0 | 0 | 0 |  | Fe-Cr-Ni-Cu-Nb
4128 | 37 | 6 | 10 | 42 | 5 | 65.55196 | 0.3177029 | 0.08384705 | 379.5144 | 0 | 0 | 0 |  | Fe-Cr-Ni-Cu-Nb
4129 | 41 | 9 | 10 | 35 | 5 | 68.75014 | 0.3117735 | 0.08415872 | 399.9121 | 0 | 0 | 0 |  | Fe-Cr-Ni-Cu-Nb
4130 | 44 | 13 | 9 | 28 | 6 | 71.68575 | 0.3064961 | 0.09060922 | 469.3269 | 0 | 0 | 0 |  | Fe-Cr-Ni-Cu-Nb
4131 | 45 | 18 | 8 | 22 | 7 | 74.57943 | 0.3010295 | 0.09620519 | 535.3229 | 0 | 0 | 0 |  | Fe-Cr-Ni-Cu-Nb
4132 | 45 | 25 | 6 | 16 | 8 | 78.11879 | 0.2939005 | 0.1007565 | 598.7503 | 0 | 0 | 0 |  | Fe-Cr-Ni-Cu-Nb
4133 | 43 | 32 | 5 | 11 | 9 | 81.2606 | 0.2875797 | 0.1046704 | 656.2822 | 0 | 0 | 0 |  | Fe-Cr-Ni-Cu-Nb
4134 | 38 | 43 | 3 | 6 | 11 | 84.91771 | 0.2797834 | 0.1067043 | 699.5978 | 0 | 0 | 0 |  | Fe-Cr-Ni-Cu-Nb
4135 | 50 | 9 | 6 | 32 | 3 | 71.24397 | 0.3062984 | 0.0680838 | 290.3518 | 0 | 0 | 0 |  | Fe-Cr-Ni-Cu-Nb
4136 | 52 | 13 | 6 | 25 | 4 | 74.14866 | 0.3013067 | 0.07676142 | 368.442 | 0 | 0 | 0 |  | Fe-Cr-Ni-Cu-Nb
4137 | 53 | 18 | 5 | 19 | 5 | 77.06869 | 0.2958863 | 0.08408001 | 442.4102 | 0 | 0 | 0 |  | Fe-Cr-Ni-Cu-Nb
4138 | 53 | 23 | 4 | 13 | 6 | 79.9537 | 0.2905908 | 0.0961678 | 566.2877 | 0 | 0 | 0 |  | Fe-Cr-Ni-Cu-Nb
4139 | 50 | 30 | 4 | 8 | 8 | 82.37983 | 0.2861237 | 0.1010178 | 627.5903 | 0 | 0 | 0 |  | Fe-Cr-Ni-Cu-Nb
4140 | 33 | 12 | 47 | 3 | 5 | 78.28313 | 0.3026606 | 0.09135175 | 523.3024 | 1 | 1 | 1 | 523.3024 | Fe-Cr-Ni-Cu-Nb
4141 | 39 | 11 | 40 | 5 | 5 | 77.67013 | 0.3028491 | 0.09032389 | 509.8218 | 1 | 0 | 0 |  | Fe-Cr-Ni-Cu-Nb
4142 | 44 | 10 | 34 | 7 | 4 | 77.66192 | 0.3018042 | 0.08182173 | 433.795 | 1 | 0 | 0 |  | Fe-Cr-Ni-Cu-Nb
4143 | 49 | 9 | 27 | 11 | 4 | 76.41904 | 0.3028024 | 0.08075134 | 417.3213 | 1 | 0 | 0 |  | Fe-Cr-Ni-Cu-Nb
4144 | 53 | 7 | 22 | 14 | 3 | 75.68309 | 0.3032406 | 0.07117082 | 335.5181 | 1 | 0 | 0 |  | Fe-Cr-Ni-Cu-Nb
4145 | 21 | 19 | 51 | 3 | 6 | 79.57233 | 0.2994905 | 0.09903248 | 601.4177 | 1 | 1 | 1 | 601.4177 | Fe-Cr-Ni-Cu-Nb
4146 | 27 | 17 | 44 | 5 | 7 | 77.94569 | 0.3019933 | 0.1037518 | 636.6108 | 1 | 0 | 0 |  | Fe-Cr-Ni-Cu-Nb
4147 | 32 | 16 | 38 | 7 | 8 | 76.65672 | 0.303799 | 0.1080438 | 669.2155 | 1 | 0 | 0 |  | Fe-Cr-Ni-Cu-Nb
4148 | 36 | 14 | 32 | 10 | 8 | 75.32718 | 0.3055367 | 0.1069288 | 648.0068 | 1 | 0 | 0 |  | Fe-Cr-Ni-Cu-Nb
4149 | 40 | 11 | 26 | 14 | 9 | 72.7798 | 0.3099076 | 0.1106976 | 664.9785 | 1 | 0 | 0 |  | Fe-Cr-Ni-Cu-Nb
4150 | 44 | 9 | 21 | 18 | 8 | 71.78906 | 0.3107576 | 0.1048503 | 601.2986 | 0 | 0 | 0 |  | Fe-Cr-Ni-Cu-Nb
4151 | 46 | 7 | 16 | 23 | 7 | 70.36079 | 0.3122853 | 0.09849752 | 532.8807 | 0 | 0 | 0 |  | Fe-Cr-Ni-Cu-Nb
4152 | 12 | 29 | 52 | 3 | 4 | 84.17953 | 0.2885393 | 0.08659932 | 503.6643 | 1 | 1 | 1 | 503.6643 | Fe-Cr-Ni-Cu-Nb
4153 | 16 | 27 | 46 | 4 | 8 | 80.60778 | 0.2955988 | 0.10922 | 706.4326 | 1 | 0 | 0 |  | Fe-Cr-Ni-Cu-Nb
4154 | 21 | 24 | 39 | 6 | 10 | 77.98817 | 0.3004263 | 0.11693 | 767.2574 | 0 | 0 | 0 |  | Fe-Cr-Ni-Cu-Nb
4155 | 25 | 21 | 34 | 9 | 12 | 75.10056 | 0.3058723 | 0.1237089 | 814.249 | 0 | 0 | 0 |  | Fe-Cr-Ni-Cu-Nb
4156 | 28 | 17 | 29 | 13 | 13 | 72.19673 | 0.3112621 | 0.1262677 | 814.743 | 0 | 0 | 0 |  | Fe-Cr-Ni-Cu-Nb
4157 | 31 | 14 | 24 | 17 | 14 | 69.70746 | 0.3157537 | 0.1284166 | 813.0092 | 0 | 0 | 0 |  | Fe-Cr-Ni-Cu-Nb
4158 | 34 | 11 | 19 | 23 | 13 | 67.81965 | 0.3183487 | 0.124028 | 749.8081 | 0 | 0 | 0 |  | Fe-Cr-Ni-Cu-Nb
4159 | 36 | 8 | 15 | 29 | 12 | 65.87177 | 0.3212306 | 0.1196359 | 688.7067 | 0 | 0 | 0 |  | Fe-Cr-Ni-Cu-Nb
4160 | 37 | 6 | 12 | 36 | 9 | 64.99294 | 0.3211986 | 0.1066966 | 562.8904 | 0 | 0 | 0 |  | Fe-Cr-Ni-Cu-Nb
4161 | 10 | 38 | 43 | 3 | 6 | 86.04067 | 0.2826227 | 0.09866407 | 627.1849 | 0 | 0 | 0 |  | Fe-Cr-Ni-Cu-Nb
4162 | 13 | 34 | 38 | 4 | 10 | 81.78081 | 0.291532 | 0.1174543 | 795.7882 | 0 | 0 | 0 |  | Fe-Cr-Ni-Cu-Nb
4163 | 16 | 29 | 33 | 7 | 14 | 76.77745 | 0.3017984 | 0.1309221 | 901.0619 | 0 | 0 | 0 |  | Fe-Cr-Ni-Cu-Nb
4164 | 19 | 25 | 29 | 10 | 17 | 72.99979 | 0.3095683 | 0.1380726 | 944.5033 | 0 | 0 | 0 |  | Fe-Cr-Ni-Cu-Nb
4165 | 21 | 20 | 25 | 15 | 19 | 69.0308 | 0.3174948 | 0.141304 | 939.1537 | 0 | 0 | 0 |  | Fe-Cr-Ni-Cu-Nb
4166 | 24 | 16 | 21 | 20 | 19 | 66.59 | 0.3219198 | 0.1400202 | 899.0439 | 0 | 0 | 0 |  | Fe-Cr-Ni-Cu-Nb
4167 | 26 | 12 | 17 | 26 | 18 | 64.26427 | 0.3258266 | 0.1366643 | 838.5198 | 0 | 0 | 0 |  | Fe-Cr-Ni-Cu-Nb
4168 | 28 | 9 | 13 | 34 | 17 | 62.09462 | 0.3290418 | 0.1328667 | 776.2185 | 0 | 0 | 0 |  | Fe-Cr-Ni-Cu-Nb
4169 | 28 | 6 | 11 | 43 | 12 | 61.14238 | 0.3287721 | 0.1175786 | 623.4811 | 0 | 0 | 0 |  | Fe-Cr-Ni-Cu-Nb
4170 | 8 | 45 | 35 | 3 | 9 | 86.42473 | 0.2802451 | 0.112065 | 765.6411 | 0 | 0 | 0 |  | Fe-Cr-Ni-Cu-Nb
4171 | 10 | 39 | 31 | 5 | 14 | 80.5548 | 0.2927852 | 0.1289663 | 909.7978 | 0 | 0 | 0 |  | Fe-Cr-Ni-Cu-Nb
4172 | 12 | 33 | 27 | 8 | 19 | 74.7359 | 0.3052591 | 0.1402813 | 986.1755 | 0 | 0 | 0 |  | Fe-Cr-Ni-Cu-Nb
4173 | 14 | 28 | 24 | 12 | 22 | 70.49891 | 0.3141511 | 0.1450056 | 996.266 | 0 | 0 | 0 |  | Fe-Cr-Ni-Cu-Nb
4174 | 16 | 23 | 20 | 17 | 24 | 66.68911 | 0.3218944 | 0.146966 | 975.7482 | 0 | 0 | 0 |  | Fe-Cr-Ni-Cu-Nb
4175 | 18 | 18 | 17 | 22 | 25 | 63.47389 | 0.3284884 | 0.1476247 | 945.2376 | 0 | 0 | 0 |  | Fe-Cr-Ni-Cu-Nb
4176 | 20 | 13 | 13 | 30 | 24 | 60.52353 | 0.3337426 | 0.1450869 | 881.6464 | 0 | 0 | 0 |  | Fe-Cr-Ni-Cu-Nb
4177 | 20 | 9 | 11 | 38 | 22 | 58.22857 | 0.3375455 | 0.1414904 | 815.6756 | 0 | 0 | 0 |  | Fe-Cr-Ni-Cu-Nb
4178 | 20 | 6 | 8 | 50 | 16 | 57.04964 | 0.3372129 | 0.1278606 | 671.9857 | 0 | 0 | 0 |  | Fe-Cr-Ni-Cu-Nb
4179 | 7 | 50 | 25 | 3 | 14 | 84.87085 | 0.2821683 | 0.1232829 | 881.024 | 0 | 0 | 0 |  | Fe-Cr-Ni-Cu-Nb
4180 | 8 | 42 | 23 | 6 | 21 | 76.95264 | 0.2996751 | 0.1390873 | 997.2579 | 0 | 0 | 0 |  | Fe-Cr-Ni-Cu-Nb
4181 | 9 | 36 | 20 | 9 | 26 | 71.49823 | 0.3116826 | 0.1456484 | 1020.276 | 0 | 0 | 0 |  | Fe-Cr-Ni-Cu-Nb
4182 | 11 | 29 | 18 | 13 | 28 | 67.27706 | 0.3209122 | 0.1484979 | 1005.592 | 0 | 0 | 0 |  | Fe-Cr-Ni-Cu-Nb
4183 | 12 | 24 | 16 | 18 | 30 | 63.66919 | 0.3285604 | 0.1499585 | 979.2901 | 0 | 0 | 0 |  | Fe-Cr-Ni-Cu-Nb
4184 | 14 | 18 | 13 | 25 | 31 | 59.95131 | 0.3362085 | 0.1503128 | 935.9242 | 0 | 0 | 0 |  | Fe-Cr-Ni-Cu-Nb
4185 | 15 | 13 | 10 | 32 | 30 | 57.15009 | 0.3415749 | 0.1492544 | 886.2509 | 0 | 0 | 0 |  | Fe-Cr-Ni-Cu-Nb
4186 | 15 | 8 | 8 | 42 | 26 | 54.79461 | 0.3451795 | 0.1453625 | 811.6164 | 0 | 0 | 0 |  | Fe-Cr-Ni-Cu-Nb
4187 | 15 | 5 | 6 | 55 | 19 | 53.9095 | 0.344148 | 0.1336181 | 687.1193 | 0 | 0 | 0 |  | Fe-Cr-Ni-Cu-Nb
4188 | 7 | 52 | 17 | 3 | 21 | 81.05153 | 0.2898556 | 0.1335298 | 972.473 | 0 | 0 | 0 |  | Fe-Cr-Ni-Cu-Nb
4189 | 7 | 43 | 16 | 6 | 28 | 73.3405 | 0.3073433 | 0.1432647 | 1017.451 | 0 | 0 | 0 |  | Fe-Cr-Ni-Cu-Nb
4190 | 7 | 36 | 15 | 9 | 33 | 67.85977 | 0.3198695 | 0.147516 | 1010.697 | 0 | 0 | 0 |  | Fe-Cr-Ni-Cu-Nb
4191 | 8 | 30 | 13 | 14 | 36 | 63.60216 | 0.3291513 | 0.1487429 | 976.4277 | 0 | 0 | 0 |  | Fe-Cr-Ni-Cu-Nb
4192 | 9 | 24 | 11 | 19 | 38 | 59.8702 | 0.3373491 | 0.1495806 | 939.9971 | 0 | 0 | 0 |  | Fe-Cr-Ni-Cu-Nb
4193 | 10 | 18 | 9 | 25 | 38 | 56.67652 | 0.3441088 | 0.1502911 | 903.4731 | 0 | 0 | 0 |  | Fe-Cr-Ni-Cu-Nb
4194 | 11 | 12 | 7 | 33 | 37 | 53.58488 | 0.3503746 | 0.1506094 | 860.6599 | 0 | 0 | 0 |  | Fe-Cr-Ni-Cu-Nb
4195 | 12 | 7 | 5 | 44 | 32 | 51.64502 | 0.3530035 | 0.1488005 | 807.366 | 0 | 0 | 0 |  | Fe-Cr-Ni-Cu-Nb
4196 | 12 | 4 | 4 | 57 | 23 | 51.30035 | 0.3506708 | 0.1396911 | 709.8712 | 0 | 0 | 0 |  | Fe-Cr-Ni-Cu-Nb
4197 | 5 | 42 | 10 | 6 | 37 | 68.38568 | 0.3185904 | 0.143265 | 979.1425 | 0 | 0 | 0 |  | Fe-Cr-Ni-Cu-Nb
4198 | 5 | 35 | 10 | 9 | 41 | 63.76107 | 0.329386 | 0.145167 | 951.7155 | 0 | 0 | 0 |  | Fe-Cr-Ni-Cu-Nb
4199 | 6 | 28 | 9 | 13 | 44 | 59.59814 | 0.3389688 | 0.1461572 | 914.5457 | 0 | 0 | 0 |  | Fe-Cr-Ni-Cu-Nb
4200 | 7 | 22 | 8 | 18 | 45 | 56.43818 | 0.345983 | 0.147194 | 884.1041 | 0 | 0 | 0 |  | Fe-Cr-Ni-Cu-Nb
4201 | 8 | 16 | 6 | 25 | 45 | 53.28627 | 0.3526488 | 0.1478859 | 846.4138 | 0 | 0 | 0 |  | Fe-Cr-Ni-Cu-Nb
4202 | 9 | 11 | 5 | 32 | 43 | 51.1621 | 0.3568238 | 0.1494024 | 825.3891 | 0 | 0 | 0 |  | Fe-Cr-Ni-Cu-Nb
4203 | 11 | 6 | 3 | 43 | 38 | 49.48941 | 0.359034 | 0.1498782 | 795.2705 | 0 | 0 | 0 |  | Fe-Cr-Ni-Cu-Nb
4204 | 3 | 32 | 6 | 9 | 50 | 59.04216 | 0.3407754 | 0.1389942 | 849.6917 | 0 | 0 | 0 |  | Fe-Cr-Ni-Cu-Nb
4205 | 4 | 25 | 6 | 13 | 52 | 55.52777 | 0.3490117 | 0.1402535 | 820.4164 | 0 | 0 | 0 |  | Fe-Cr-Ni-Cu-Nb
4206 | 5 | 19 | 5 | 18 | 53 | 52.53211 | 0.3557846 | 0.1411052 | 789.9244 | 0 | 0 | 0 |  | Fe-Cr-Ni-Cu-Nb
4207 | 6 | 13 | 4 | 23 | 53 | 49.73537 | 0.3621363 | 0.142959 | 767.2336 | 0 | 0 | 0 |  | Fe-Cr-Ni-Cu-Nb
4208 | 8 | 8 | 4 | 30 | 50 | 48.2432 | 0.3649298 | 0.146799 | 772.3207 | 0 | 0 | 0 |  | Fe-Cr-Ni-Cu-Nb
4209 | 3 | 12 | 47 | 33 | 5 | 68.16617 | 0.3166742 | 0.09123072 | 451.1177 | 1 | 0 | 0 |  | Fe-Cr-Ni-Cu-Nb
4210 | 5 | 11 | 40 | 39 | 5 | 66.27346 | 0.3188928 | 0.08928934 | 423.4113 | 1 | 0 | 0 |  | Fe-Cr-Ni-Cu-Nb
4211 | 7 | 10 | 34 | 44 | 4 | 65.11838 | 0.3196178 | 0.08026796 | 347.8106 | 1 | 0 | 0 |  | Fe-Cr-Ni-Cu-Nb
4212 | 11 | 9 | 27 | 49 | 4 | 63.74317 | 0.3211133 | 0.0786678 | 328.9036 | 1 | 0 | 0 |  | Fe-Cr-Ni-Cu-Nb
4213 | 14 | 7 | 22 | 53 | 3 | 62.52784 | 0.3224938 | 0.06901251 | 257.5159 | 1 | 0 | 0 |  | Fe-Cr-Ni-Cu-Nb
4214 | 3 | 19 | 51 | 21 | 6 | 73.48886 | 0.3076021 | 0.0998137 | 560.1844 | 1 | 0 | 0 |  | Fe-Cr-Ni-Cu-Nb
4215 | 5 | 17 | 44 | 27 | 7 | 70.60819 | 0.3120388 | 0.1033292 | 571.9703 | 1 | 0 | 0 |  | Fe-Cr-Ni-Cu-Nb
4216 | 7 | 16 | 38 | 32 | 8 | 68.49577 | 0.3152023 | 0.1068098 | 587.2356 | 1 | 0 | 0 |  | Fe-Cr-Ni-Cu-Nb
4217 | 10 | 14 | 32 | 36 | 8 | 66.80719 | 0.3176636 | 0.1051393 | 559.6257 | 1 | 0 | 0 |  | Fe-Cr-Ni-Cu-Nb
4218 | 14 | 11 | 26 | 40 | 9 | 64.37151 | 0.3222328 | 0.1084867 | 570.1079 | 1 | 0 | 0 |  | Fe-Cr-Ni-Cu-Nb
4219 | 18 | 9 | 21 | 44 | 8 | 63.37236 | 0.3232598 | 0.1025573 | 512.041 | 0 | 0 | 0 |  | Fe-Cr-Ni-Cu-Nb
4220 | 23 | 7 | 16 | 46 | 7 | 62.8346 | 0.3236116 | 0.09636799 | 458.3687 | 0 | 0 | 0 |  | Fe-Cr-Ni-Cu-Nb
4221 | 3 | 29 | 52 | 12 | 4 | 81.07103 | 0.2924161 | 0.08730511 | 490.1928 | 1 | 1 | 1 | 490.1928 | Fe-Cr-Ni-Cu-Nb
4222 | 4 | 27 | 46 | 16 | 8 | 76.63344 | 0.3007815 | 0.1093728 | 672.8526 | 1 | 0 | 0 |  | Fe-Cr-Ni-Cu-Nb
4223 | 6 | 24 | 39 | 21 | 10 | 73.07051 | 0.3070686 | 0.1160769 | 711.9814 | 0 | 0 | 0 |  | Fe-Cr-Ni-Cu-Nb
4224 | 9 | 21 | 34 | 25 | 12 | 70.00055 | 0.312998 | 0.1223655 | 748.4066 | 0 | 0 | 0 |  | Fe-Cr-Ni-Cu-Nb
4225 | 13 | 17 | 29 | 28 | 13 | 67.43154 | 0.3181321 | 0.1247205 | 748.7057 | 0 | 0 | 0 |  | Fe-Cr-Ni-Cu-Nb
4226 | 17 | 14 | 24 | 31 | 14 | 65.31364 | 0.3222611 | 0.1268152 | 749.093 | 0 | 0 | 0 |  | Fe-Cr-Ni-Cu-Nb
4227 | 23 | 11 | 19 | 34 | 13 | 64.367 | 0.3235546 | 0.1227479 | 701.392 | 0 | 0 | 0 |  | Fe-Cr-Ni-Cu-Nb
4228 | 29 | 8 | 15 | 36 | 12 | 63.67293 | 0.3246018 | 0.1188283 | 659.164 | 0 | 0 | 0 |  | Fe-Cr-Ni-Cu-Nb
4229 | 36 | 6 | 12 | 37 | 9 | 64.67415 | 0.3216881 | 0.1065929 | 559.2582 | 0 | 0 | 0 |  | Fe-Cr-Ni-Cu-Nb
4230 | 3 | 38 | 43 | 10 | 6 | 83.65382 | 0.2855294 | 0.09851284 | 608.5374 | 0 | 0 | 0 |  | Fe-Cr-Ni-Cu-Nb
4231 | 4 | 34 | 38 | 13 | 10 | 78.77973 | 0.2953777 | 0.116461 | 758.3753 | 0 | 0 | 0 |  | Fe-Cr-Ni-Cu-Nb
4232 | 7 | 29 | 33 | 16 | 14 | 73.87284 | 0.3057316 | 0.129351 | 853.9205 | 0 |  | 0 |  | Fe-Cr-Ni-Cu-Nb
4233 | 10 | 25 | 29 | 19 | 17 | 70.19191 | 0.3135321 | 0.1365149 | 895.5419 | 0 | 0 | 0 |  | Fe-Cr-Ni-Cu-Nb
4234 | 15 | 20 | 25 | 21 | 19 | 67.19361 | 0.3201917 | 0.1403164 | 906.2444 | 0 |  | 0 |  | Fe-Cr-Ni-Cu-Nb
4235 | 20 | 16 | 21 | 24 | 19 | 65.3725 | 0.3237522 | 0.1394103 | 877.7413 | 0 | 0 | 0 |  | Fe-Cr-Ni-Cu-Nb
4236 | 26 | 12 | 17 | 26 | 18 | 64.26427 | 0.3258266 | 0.1365212 | 837.237 | 0 | 0 | 0 |  | Fe-Cr-Ni-Cu-Nb
4237 | 34 | 9 | 13 | 28 | 17 | 63.90539 | 0.3262129 | 0.1338522 | 806.9928 | 0 | 0 | 0 |  | Fe-Cr-Ni-Cu-Nb
4238 | 43 | 6 | 11 | 28 | 12 | 65.83262 | 0.321463 | 0.1193587 | 686.5058 | 0 | 0 | 0 |  | Fe-Cr-Ni-Cu-Nb
4239 | 3 | 45 | 35 | 8 | 9 | 84.75336 | 0.2822643 | 0.1110308 | 741.6784 | 0 | 0 | 0 |  | Fe-Cr-Ni-Cu-Nb
4240 | 5 | 39 | 31 | 10 | 14 | 78.93103 | 0.2948795 | 0.1278505 | 881.6169 | 0 | 0 | 0 |  | Fe-Cr-Ni-Cu-Nb
4241 | 8 | 33 | 27 | 12 | 19 | 73.48536 | 0.3069758 | 0.1394187 | 962.2029 | 0 | 0 | 0 |  | Fe-Cr-Ni-Cu-Nb
4242 | 12 | 28 | 24 | 14 | 22 | 69.89394 | 0.3150184 | 0.1446737 | 984.99 | 0 | 0 | 0 |  | Fe-Cr-Ni-Cu-Nb
4243 | 17 | 23 | 20 | 16 | 24 | 66.98612 | 0.3214522 | 0.147134 | 981.4682 | 0 | 0 | 0 |  | Fe-Cr-Ni-Cu-Nb
4244 | 22 | 18 | 17 | 18 | 25 | 64.64808 | 0.3266845 | 0.1483176 | 968.3847 | 0 | 0 | 0 |  | Fe-Cr-Ni-Cu-Nb
4245 | 30 | 13 | 13 | 20 | 24 | 63.45615 | 0.3291229 | 0.1467788 | 938.2748 | 0 | 0 | 0 |  | Fe-Cr-Ni-Cu-Nb
4246 | 38 | 9 | 11 | 20 | 22 | 63.54381 | 0.3290528 | 0.1443761 | 914.2534 | 0 | 0 | 0 |  | Fe-Cr-Ni-Cu-Nb
4247 | 50 | 6 | 8 | 20 | 16 | 66.18515 | 0.3226693 | 0.1320416 | 815.9115 | 0 | 0 | 0 |  | Fe-Cr-Ni-Cu-Nb
4248 | 3 | 50 | 25 | 7 | 14 | 83.56673 | 0.2837689 | 0.1246908 | 881.2056 | 0 | 0 | 0 |  | Fe-Cr-Ni-Cu-Nb
4249 | 6 | 42 | 23 | 8 | 21 | 76.33806 | 0.3004958 | 0.1403489 | 1001.567 | 0 | 0 | 0 |  | Fe-Cr-Ni-Cu-Nb
4250 | 9 | 36 | 20 | 9 | 26 | 71.49823 | 0.3116826 | 0.1469003 | 1031.844 | 0 | 0 | 0 |  | Fe-Cr-Ni-Cu-Nb
4251 | 13 | 29 | 18 | 11 | 28 | 67.86467 | 0.3200451 | 0.1494467 | 1022.415 | 0 | 0 | 0 |  | Fe-Cr-Ni-Cu-Nb
4252 | 18 | 24 | 16 | 12 | 30 | 65.38813 | 0.3259369 | 0.1516787 | 1020.253 | 0 | 0 | 0 |  | Fe-Cr-Ni-Cu-Nb
4253 | 25 | 18 | 13 | 14 | 31 | 63.03812 | 0.3313323 | 0.1529704 | 1006.515 | 0 | 0 | 0 |  | Fe-Cr-Ni-Cu-Nb
4254 | 32 | 13 | 10 | 15 | 30 | 61.95919 | 0.3338004 | 0.152651 | 989.22 | 0 | 0 | 0 |  | Fe-Cr-Ni-Cu-Nb
4255 | 42 | 8 | 8 | 15 | 26 | 62.63156 | 0.3323533 | 0.1499882 | 966.9677 | 0 | 0 | 0 |  | Fe-Cr-Ni-Cu-Nb
4256 | 55 | 5 | 6 | 15 | 19 | 65.84736 | 0.3247627 | 0.1397119 | 893.2487 | 0 | 0 | 0 |  | Fe-Cr-Ni-Cu-Nb
4257 | 3 | 52 | 17 | 7 | 21 | 79.81839 | 0.2914354 | 0.1345312 | 967.7112 | 0 | 0 | 0 |  | Fe-Cr-Ni-Cu-Nb
4258 | 6 | 43 | 16 | 7 | 28 | 73.0466 | 0.3077511 | 0.1443645 | 1023.741 | 0 | 0 | 0 |  | Fe-Cr-Ni-Cu-Nb
4259 | 9 | 36 | 15 | 7 | 33 | 68.42801 | 0.3190366 | 0.1489222 | 1031.663 | 0 | 0 | 0 |  | Fe-Cr-Ni-Cu-Nb
4260 | 14 | 30 | 13 | 8 | 36 | 65.25566 | 0.3266271 | 0.1510102 | 1021.574 | 0 | 0 | 0 |  | Fe-Cr-Ni-Cu-Nb
4261 | 19 | 24 | 11 | 9 | 38 | 62.58101 | 0.3330625 | 0.1525085 | 1007.597 | 0 | 0 | 0 |  | Fe-Cr-Ni-Cu-Nb
4262 | 25 | 18 | 9 | 10 | 38 | 60.75202 | 0.3374792 | 0.1538571 | 998.4804 | 0 | 0 | 0 |  | Fe-Cr-Ni-Cu-Nb
4263 | 33 | 12 | 7 | 11 | 37 | 59.5583 | 0.3404104 | 0.1554249 | 997.4392 | 0 | 0 | 0 |  | Fe-Cr-Ni-Cu-Nb
4264 | 44 | 7 | 5 | 12 | 32 | 60.52448 | 0.3380554 | 0.1551343 | 1000.873 | 0 | 0 | 0 |  | Fe-Cr-Ni-Cu-Nb
4265 | 57 | 4 | 4 | 12 | 23 | 64.39176 | 0.3289339 | 0.1472382 | 958.4713 | 0 | 0 | 0 |  | Fe-Cr-Ni-Cu-Nb
4266 | 6 | 42 | 10 | 5 | 37 | 68.66398 | 0.3181841 | 0.144169 | 991.1233 | 0 | 0 | 0 |  | Fe-Cr-Ni-Cu-Nb
4267 | 9 | 35 | 10 | 5 | 41 | 64.84514 | 0.3277302 | 0.1467365 | 981.4036 | 0 | 0 | 0 |  | Fe-Cr-Ni-Cu-Nb
4268 | 13 | 28 | 9 | 6 | 44 | 61.45482 | 0.3360153 | 0.1483052 | 961.1967 | 0 | 0 | 0 |  | Fe-Cr-Ni-Cu-Nb
4269 | 18 | 22 | 8 | 7 | 45 | 59.32591 | 0.3412546 | 0.1501834 | 954.4806 | 0 | 0 | 0 |  | Fe-Cr-Ni-Cu-Nb
4270 | 25 | 16 | 6 | 8 | 45 | 57.72318 | 0.3451849 | 0.1521565 | 952.8905 | 0 | 0 | 0 |  | Fe-Cr-Ni-Cu-Nb
4271 | 32 | 11 | 5 | 9 | 43 | 57.19996 | 0.3465021 | 0.1548111 | 968.7617 | 0 | 0 | 0 |  | Fe-Cr-Ni-Cu-Nb
4272 | 43 | 6 | 3 | 11 | 38 | 57.99922 | 0.344358 | 0.1569811 | 993.5225 | 0 | 0 | 0 |  | Fe-Cr-Ni-Cu-Nb
4273 | 9 | 32 | 6 | 3 | 50 | 60.58703 | 0.3383014 | 0.1409468 | 888.3786 | 0 | 0 | 0 |  | Fe-Cr-Ni-Cu-Nb
4274 | 13 | 25 | 6 | 4 | 52 | 57.81019 | 0.3452323 | 0.1429544 | 876.7023 | 0 | 0 | 0 |  | Fe-Cr-Ni-Cu-Nb
4275 | 18 | 19 | 5 | 5 | 53 | 55.79601 | 0.3502304 | 0.1447845 | 869.6668 | 0 | 0 | 0 |  | Fe-Cr-Ni-Cu-Nb
4276 | 23 | 13 | 4 | 6 | 53 | 54.01377 | 0.3546699 | 0.1472668 | 869.0791 | 0 | 0 | 0 |  | Fe-Cr-Ni-Cu-Nb
4277 | 30 | 8 | 4 | 8 | 50 | 53.79955 | 0.3551249 | 0.1522975 | 907.6807 | 0 | 0 | 0 |  | Fe-Cr-Ni-Cu-Nb
4278 | 33 | 12 | 47 | 5 | 3 | 79.01598 | 0.3004687 | 0.07466662 | 379.8489 | 1 | 1 | 1 | 379.8489 | Fe-Cr-Ni-Cu-Nb
4279 | 39 | 11 | 40 | 5 | 5 | 77.67013 | 0.3028491 | 0.09032389 | 509.8218 | 1 | 0 | 0 |  | Fe-Cr-Ni-Cu-Nb
4280 | 44 | 10 | 34 | 4 | 7 | 76.59829 | 0.3050589 | 0.102468 | 617.1723 | 1 | 0 | 0 |  | Fe-Cr-Ni-Cu-Nb
4281 | 49 | 9 | 27 | 4 | 11 | 74.08175 | 0.3101121 | 0.120907 | 781.4025975 | 1 | 0 | 0 |  | Fe-Cr-Ni-Cu-Nb
4282 | 53 | 7 | 22 | 3 | 14 | 72.10093 | 0.3145951 | 0.1312685 | 872.7556 | 0 | 0 | 0 |  | Fe-Cr-Ni-Cu-Nb
4283 | 21 | 19 | 51 | 6 | 3 | 80.70268 | 0.2961179 | 0.07615332 | 397.2032 | 1 | 1 | 1 | 397.2032 | Fe-Cr-Ni-Cu-Nb
4284 | 27 | 17 | 44 | 7 | 5 | 78.66596 | 0.2998041 | 0.09105459 | 519.4703 | 1 | 1 | 1 | 519.4703 | Fe-Cr-Ni-Cu-Nb
4285 | 32 | 16 | 38 | 8 | 7 | 76.99984 | 0.3027384 | 0.1026339 | 618.1743 | 1 | 0 | 0 |  | Fe-Cr-Ni-Cu-Nb
4286 | 36 | 14 | 32 | 8 | 10 | 74.66562 | 0.3076184 | 0.1165113 | 738.8126 | 1 | 0 | 0 |  | Fe-Cr-Ni-Cu-Nb
4287 | 40 | 11 | 26 | 9 | 14 | 71.24732 | 0.3148591 | 0.1303281 | 851.8808 | 0 | 0 | 0 |  | Fe-Cr-Ni-Cu-Nb
4288 | 44 | 9 | 21 | 8 | 18 | 68.86108 | 0.3203798 | 0.1406329 | 938.4461 | 0 | 0 | 0 |  | Fe-Cr-Ni-Cu-Nb
4289 | 46 | 7 | 16 | 7 | 23 | 65.90884 | 0.3272466 | 0.1497168 | 1005.688 | 0 | 0 | 0 |  | Fe-Cr-Ni-Cu-Nb
4290 | 12 | 29 | 52 | 4 | 3 | 84.58862 | 0.2873366 | 0.07850075 | 431.0257 | 1 | 1 | 1 | 431.0257 | Fe-Cr-Ni-Cu-Nb
4291 | 16 | 27 | 46 | 8 | 4 | 82.1202 | 0.2910349 | 0.08472864 | 475.7819 | 1 | 1 | 1 | 475.7819 | Fe-Cr-Ni-Cu-Nb
4292 | 21 | 24 | 39 | 10 | 6 | 79.42317 | 0.2959953 | 0.09661561 | 572.3237 | 1 | 0 | 0 |  | Fe-Cr-Ni-Cu-Nb
4293 | 25 | 21 | 34 | 12 | 9 | 76.08969 | 0.3027402 | 0.1113819 | 694.2656 | 0 | 0 | 0 |  | Fe-Cr-Ni-Cu-Nb
4294 | 28 | 17 | 29 | 13 | 13 | 72.19673 | 0.3112621 | 0.1262677 | 814.743 | 0 | 0 | 0 |  | Fe-Cr-Ni-Cu-Nb
4295 | 31 | 14 | 24 | 14 | 17 | 68.85728 | 0.3185906 | 0.136935 | 894.9641 | 0 | 0 | 0 |  | Fe-Cr-Ni-Cu-Nb
4296 | 34 | 11 | 19 | 13 | 23 | 65.19635 | 0.3273314 | 0.1481767 | 977.4387 | 0 |  | 0 |  | Fe-Cr-Ni-Cu-Nb
4297 | 36 | 8 | 15 | 12 | 29 | 61.74798 | 0.3357183 | 0.1551375 | 1013.929 | 0 | 0 | 0 |  | Fe-Cr-Ni-Cu-Nb
4298 | 37 | 6 | 12 | 9 | 36 | 58.81598 | 0.3433595 | 0.1593033 | 1026.939 | 0 | 0 | 0 |  | Fe-Cr-Ni-Cu-Nb
4299 | 10 | 38 | 43 | 6 | 3 | 87.30643 | 0.2788672 | 0.0773176 | 428.8002 | 1 | 1 | 1 | 428.8002 | Fe-Cr-Ni-Cu-Nb
4300 | 13 | 34 | 38 | 10 | 4 | 84.14341 | 0.2843343 | 0.08329666 | 469.3921 | 0 | 0 | 0 |  | Fe-Cr-Ni-Cu-Nb
4301 | 16 | 29 | 33 | 14 | 7 | 79.24466 | 0.2940121 | 0.1005704 | 605.6135 | 0 | 0 | 0 |  | Fe-Cr-Ni-Cu-Nb
4302 | 19 | 25 | 29 | 17 | 10 | 75.22567 | 0.3023368 | 0.1137086 | 707.3938 | 0 | 0 | 0 |  | Fe-Cr-Ni-Cu-Nb
4303 | 21 | 20 | 25 | 19 | 15 | 70.16555 | 0.3136797 | 0.1300923 | 832.1669 | 0 | 0 | 0 |  | Fe-Cr-Ni-Cu-Nb
4304 | 24 | 16 | 21 | 19 | 20 | 66.3294 | 0.3228186 | 0.1413663 | 913.0157 | 0 | 0 | 0 |  | Fe-Cr-Ni-Cu-Nb
4305 | 26 | 12 | 17 | 18 | 26 | 62.34103 | 0.3326466 | 0.1503494 | 965.4572 | 0 | 0 | 0 |  | Fe-Cr-Ni-Cu-Nb
4306 | 28 | 9 | 13 | 17 | 34 | 58.44797 | 0.342376 | 0.1561415 | 983.4913 | 0 | 0 | 0 |  | Fe-Cr-Ni-Cu-Nb
4307 | 28 | 6 | 11 | 12 | 43 | 54.89712 | 0.3521709 | 0.1582904 | 968.324 | 0 | 0 | 0 |  | Fe-Cr-Ni-Cu-Nb
4308 | 8 | 45 | 35 | 9 | 3 | 88.97415 | 0.2725794 | 0.07693921 | 427.6195 | 0 | 0 | 0 |  | Fe-Cr-Ni-Cu-Nb
4309 | 10 | 39 | 31 | 14 | 5 | 84.00466 | 0.2820415 | 0.08973449 | 522.9487 | 0 | 0 | 0 |  | Fe-Cr-Ni-Cu-Nb
4310 | 12 | 33 | 27 | 19 | 8 | 78.44596 | 0.2932446 | 0.1048925 | 636.3097 | 0 | 0 | 0 |  | Fe-Cr-Ni-Cu-Nb
4311 | 14 | 28 | 24 | 22 | 12 | 73.48712 | 0.3041534 | 0.120301 | 754.1082 | 0 | 0 | 0 |  | Fe-Cr-Ni-Cu-Nb
4312 | 16 | 23 | 20 | 24 | 17 | 68.55485 | 0.3154359 | 0.1336975 | 848.6737 | 0 | 0 | 0 |  | Fe-Cr-Ni-Cu-Nb
4313 | 18 | 18 | 17 | 25 | 22 | 64.19353 | 0.3259218 | 0.143104 | 903.2724 | 0 | 0 | 0 |  | Fe-Cr-Ni-Cu-Nb
4314 | 20 | 13 | 13 | 24 | 30 | 59.24648 | 0.3384608 | 0.1518592 | 941.6727 | 0 | 0 | 0 |  | Fe-Cr-Ni-Cu-Nb
4315 | 20 | 9 | 11 | 22 | 38 | 55.15849 | 0.3492407 | 0.1555781 | 934.523 | 0 | 0 | 0 |  | Fe-Cr-Ni-Cu-Nb
4316 | 20 | 6 | 8 | 16 | 50 | 51.10639 | 0.360608 | 0.1527167 | 869.3966 | 0 | 0 | 0 |  | Fe-Cr-Ni-Cu-Nb
4317 | 7 | 50 | 25 | 14 | 3 | 89.47647 | 0.2679887 | 0.07393282 | 399.5898 | 0 | 0 | 0 |  | Fe-Cr-Ni-Cu-Nb
4318 | 8 | 42 | 23 | 21 | 6 | 82.25647 | 0.2825707 | 0.09248541 | 536.6324 | 0 | 0 | 0 |  | Fe-Cr-Ni-Cu-Nb
4319 | 9 | 36 | 20 | 26 | 9 | 76.79293 | 0.2939494 | 0.1060851 | 633.9417 | 0 | 0 | 0 |  | Fe-Cr-Ni-Cu-Nb
4320 | 11 | 29 | 18 | 28 | 13 | 71.47328 | 0.3064103 | 0.1207052 | 739.3455 | 0 | 0 | 0 |  | Fe-Cr-Ni-Cu-Nb
4321 | 12 | 24 | 16 | 30 | 18 | 66.6354 | 0.3179802 | 0.1334012 | 824.8544 | 0 | 0 | 0 |  | Fe-Cr-Ni-Cu-Nb
4322 | 14 | 18 | 13 | 31 | 25 | 61.23624 | 0.3314528 | 0.1446927 | 885.7859 | 0 | 0 | 0 |  | Fe-Cr-Ni-Cu-Nb
4323 | 15 | 13 | 10 | 30 | 32 | 56.76512 | 0.3430478 | 0.1508049 | 899.1204 | 0 | 0 | 0 |  | Fe-Cr-Ni-Cu-Nb
4324 | 15 | 8 | 8 | 26 | 42 | 52.04313 | 0.3560865 | 0.153574 | 875.6081 | 0 | 0 | 0 |  | Fe-Cr-Ni-Cu-Nb
4325 | 15 | 5 | 6 | 19 | 55 | 48.29842 | 0.3670905 | 0.1473403 | 787.6641 | 0 | 0 | 0 |  | Fe-Cr-Ni-Cu-Nb
4326 | 7 | 52 | 17 | 21 | 3 | 88.0484 | 0.2676266 | 0.06933713 | 354.2272 | 0 | 0 | 0 |  | Fe-Cr-Ni-Cu-Nb
4327 | 7 | 43 | 16 | 28 | 6 | 80.59846 | 0.2831867 | 0.08879315 | 492.8061 | 0 | 0 | 0 |  | Fe-Cr-Ni-Cu-Nb
4328 | 7 | 36 | 15 | 33 | 9 | 74.78013 | 0.2959578 | 0.1032739 | 592.5982 | 0 | 0 | 0 |  | Fe-Cr-Ni-Cu-Nb
4329 | 8 | 30 | 13 | 36 | 14 | 69.12023 | 0.3093926 | 0.1204021 | 714.9943 | 0 | 0 | 0 |  | Fe-Cr-Ni-Cu-Nb
4330 | 9 | 24 | 11 | 38 | 19 | 64.07793 | 0.3217665 | 0.1323135 | 787.0253 | 0 | 0 | 0 |  | Fe-Cr-Ni-Cu-Nb
4331 | 10 | 18 | 9 | 38 | 25 | 59.24595 | 0.3342763 | 0.1420826 | 834.6807 | 0 | 0 | 0 |  | Fe-Cr-Ni-Cu-Nb
4332 | 11 | 12 | 7 | 37 | 33 | 54.27483 | 0.3476365 | 0.1492173 | 850.0541 | 0 | 0 | 0 |  | Fe-Cr-Ni-Cu-Nb
4333 | 12 | 7 | 5 | 32 | 44 | 49.80721 | 0.3605454 | 0.1509523 | 821.035 | 0 | 0 | 0 |  | Fe-Cr-Ni-Cu-Nb
4334 | 12 | 4 | 4 | 23 | 57 | 46.4647 | 0.371028 | 0.1439128 | 734.5402 | 0 | 0 | 0 |  | Fe-Cr-Ni-Cu-Nb
4335 | 5 | 42 | 10 | 37 | 6 | 77.61249 | 0.2866165 | 0.08536897 | 447.0526 | 0 | 0 | 0 |  | Fe-Cr-Ni-Cu-Nb
4336 | 5 | 35 | 10 | 41 | 9 | 72.15796 | 0.2993057 | 0.1004591 | 549.0082 | 0 | 0 | 0 |  | Fe-Cr-Ni-Cu-Nb
4337 | 6 | 28 | 9 | 44 | 13 | 66.73353 | 0.3125181 | 0.1153582 | 645.993 | 0 | 0 | 0 |  | Fe-Cr-Ni-Cu-Nb
4338 | 7 | 22 | 8 | 45 | 18 | 61.96137 | 0.3248883 | 0.1287347 | 729.6681 | 0 | 0 | 0 |  | Fe-Cr-Ni-Cu-Nb
4339 | 8 | 16 | 6 | 45 | 25 | 56.85944 | 0.3385096 | 0.1404964 | 789.8174 | 0 | 0 | 0 |  | Fe-Cr-Ni-Cu-Nb
4340 | 9 | 11 | 5 | 43 | 32 | 52.92741 | 0.3496473 | 0.1474049 | 812.4613 | 0 | 0 | 0 |  | Fe-Cr-Ni-Cu-Nb
4341 | 11 | 6 | 3 | 38 | 43 | 48.7795 | 0.3620088 | 0.1498082 | 793.2119 | 0 | 0 | 0 |  | Fe-Cr-Ni-Cu-Nb
4342 | 3 | 32 | 6 | 50 | 9 | 68.58293 | 0.3051333 | 0.09891883 | 510.5991 | 0 | 0 | 0 |  | Fe-Cr-Ni-Cu-Nb
4343 | 4 | 25 | 6 | 52 | 13 | 63.53998 | 0.3181554 | 0.1142784 | 608.0301 | 0 | 0 | 0 |  | Fe-Cr-Ni-Cu-Nb
4344 | 5 | 19 | 5 | 53 | 18 | 58.89251 | 0.3305237 | 0.1276636 | 686.822 | 0 | 0 | 0 |  | Fe-Cr-Ni-Cu-Nb
4345 | 6 | 13 | 4 | 53 | 23 | 54.59918 | 0.3422087 | 0.1373656 | 730.2132 | 0 | 0 | 0 |  | Fe-Cr-Ni-Cu-Nb
4346 | 8 | 8 | 4 | 50 | 30 | 51.17371 | 0.3526862 | 0.1461047 | 772.5631 | 0 | 0 | 0 |  | Fe-Cr-Ni-Cu-Nb
4347 | 3 | 12 | 47 | 5 | 33 | 61.08227 | 0.340762 | 0.1676836 | 1142.13 | 0 | 0 | 0 |  | Fe-Cr-Ni-Cu-Nb
4348 | 5 | 11 | 40 | 5 | 39 | 58.29564 | 0.3468785 | 0.167799 | 1109.416 | 0 | 0 | 0 |  | Fe-Cr-Ni-Cu-Nb
4349 | 7 | 10 | 34 | 4 | 44 | 56.15137 | 0.3518417 | 0.1655944 | 1063.158 | 0 | 0 | 0 |  | Fe-Cr-Ni-Cu-Nb
4350 | 11 | 9 | 27 | 4 | 49 | 54.30855 | 0.3558811 | 0.1615999 | 1001.797 | 0 | 0 | 0 |  | Fe-Cr-Ni-Cu-Nb
4351 | 14 | 7 | 22 | 3 | 53 | 52.48263 | 0.3602963 | 0.1578821 | 945.3342 | 0 | 0 | 0 |  | Fe-Cr-Ni-Cu-Nb
4352 | 3 | 19 | 51 | 6 | 21 | 68.95361 | 0.3222015 | 0.1569426 | 1109.706 | 1 | 0 | 0 |  | Fe-Cr-Ni-Cu-Nb
4353 | 5 | 17 | 44 | 7 | 27 | 65.10423 | 0.3303922 | 0.163202 | 1136.154 | 0 | 0 | 0 |  | Fe-Cr-Ni-Cu-Nb
4354 | 7 | 16 | 38 | 8 | 32 | 62.41075 | 0.3360764 | 0.1643319 | 1116.863 | 0 | 0 | 0 |  | Fe-Cr-Ni-Cu-Nb
4355 | 10 | 14 | 32 | 8 | 36 | 60.06736 | 0.341333 | 0.1646231 | 1094.578 | 0 | 0 | 0 |  | Fe-Cr-Ni-Cu-Nb
4356 | 14 | 11 | 26 | 9 | 40 | 57.47331 | 0.3471257 | 0.1632263 | 1049.003 | 0 | 0 | 0 |  | Fe-Cr-Ni-Cu-Nb
4357 | 18 | 9 | 21 | 8 | 44 | 55.72065 | 0.3513702 | 0.161408 | 1012.131 | 0 | 0 | 0 |  | Fe-Cr-Ni-Cu-Nb
4358 | 23 | 7 | 16 | 7 | 46 | 54.68663 | 0.3538879 | 0.1592755 | 981.5483 | 0 | 0 | 0 |  | Fe-Cr-Ni-Cu-Nb
4359 | 3 | 29 | 52 | 4 | 12 | 78.13272 | 0.3013868 | 0.13131 | 916.2069 | 1 | 0 | 0 |  | Fe-Cr-Ni-Cu-Nb
4360 | 4 | 27 | 46 | 8 | 16 | 74.01218 | 0.3090916 | 0.1389017 | 960.8478 | 0 | 0 | 0 |  | Fe-Cr-Ni-Cu-Nb
4361 | 6 | 24 | 39 | 10 | 21 | 69.7788 | 0.3178834 | 0.1504034 | 1045.842 | 0 | 0 | 0 |  | Fe-Cr-Ni-Cu-Nb
4362 | 9 | 21 | 34 | 12 | 25 | 66.46571 | 0.3249487 | 0.1534747 | 1043.608 | 0 | 0 | 0 |  | Fe-Cr-Ni-Cu-Nb
4363 | 13 | 17 | 29 | 13 | 28 | 63.61129 | 0.3313559 | 0.1569037 | 1049.614 | 0 | 0 | 0 |  | Fe-Cr-Ni-Cu-Nb
4364 | 17 | 14 | 24 | 14 | 31 | 61.26098 | 0.3365987 | 0.1579444 | 1034.11 | 0 | 0 | 0 |  | Fe-Cr-Ni-Cu-Nb
4365 | 23 | 11 | 19 | 13 | 34 | 59.55973 | 0.3407984 | 0.1587238 | 1024.673 | 0 | 0 | 0 |  | Fe-Cr-Ni-Cu-Nb
4366 | 29 | 8 | 15 | 12 | 36 | 58.33692 | 0.343918 | 0.1591276 | 1015.889 | 0 | 0 | 0 |  | Fe-Cr-Ni-Cu-Nb
4367 | 36 | 6 | 12 | 9 | 37 | 58.34743 | 0.3444849 | 0.1597316 | 1025.429 | 0 | 0 | 0 |  | Fe-Cr-Ni-Cu-Nb
4368 | 3 | 38 | 43 | 6 | 10 | 82.09975 | 0.2902755 | 0.1184479 | 805.9602 | 0 | 0 | 0 |  | Fe-Cr-Ni-Cu-Nb
4369 | 4 | 34 | 38 | 10 | 13 | 77.71951 | 0.29873 | 0.1310673 | 907.1626 | 0 | 0 | 0 |  | Fe-Cr-Ni-Cu-Nb
4370 | 7 | 29 | 33 | 14 | 16 | 73.24104 | 0.3078006 | 0.1378238 | 940.1242 | 0 | 0 | 0 |  | Fe-Cr-Ni-Cu-Nb
4371 | 10 | 25 | 29 | 17 | 19 | 69.62198 | 0.3154527 | 0.1412077 | 941.3852 | 0 | 0 | 0 |  | Fe-Cr-Ni-Cu-Nb
4372 | 15 | 20 | 25 | 19 | 21 | 66.66673 | 0.3220071 | 0.1443928 | 945.2318 | 0 | 0 | 0 |  | Fe-Cr-Ni-Cu-Nb
4373 | 20 | 16 | 21 | 19 | 24 | 64.13271 | 0.3280997 | 0.1485791 | 963.7092 | 0 | 0 | 0 |  | Fe-Cr-Ni-Cu-Nb
4374 | 26 | 12 | 17 | 18 | 26 | 62.34103 | 0.3326466 | 0.1520193 | 981.8972 | 0 | 0 | 0 |  | Fe-Cr-Ni-Cu-Nb
4375 | 34 | 9 | 13 | 17 | 28 | 61.36278 | 0.3352788 | 0.1518524 | 970.0195 | 0 | 0 | 0 |  | Fe-Cr-Ni-Cu-Nb
4376 | 43 | 6 | 11 | 12 | 28 | 61.94291 | 0.3351219 | 0.1541606 | 1004.9 | 0 | 0 | 0 |  | Fe-Cr-Ni-Cu-Nb
4377 | 3 | 45 | 35 | 9 | 8 | 85.15415 | 0.2810344 | 0.1054527 | 686.835 | 0 | 0 | 0 |  | Fe-Cr-Ni-Cu-Nb
4378 | 5 | 39 | 31 | 14 | 10 | 80.37519 | 0.2902896 | 0.1170183 | 774.4604 | 0 | 0 | 0 |  | Fe-Cr-Ni-Cu-Nb
4379 | 8 | 33 | 27 | 19 | 12 | 75.73402 | 0.2995752 | 0.1230695 | 801.6727 | 0 | 0 | 0 |  | Fe-Cr-Ni-Cu-Nb
4380 | 12 | 28 | 24 | 22 | 14 | 72.22678 | 0.3071507 | 0.1257894 | 801.1299 | 0 | 0 | 0 |  | Fe-Cr-Ni-Cu-Nb
4381 | 17 | 23 | 20 | 24 | 16 | 69.14495 | 0.3140091 | 0.1307376 | 824.9968 | 0 | 0 | 0 |  | Fe-Cr-Ni-Cu-Nb
4382 | 22 | 18 | 17 | 25 | 18 | 66.41365 | 0.3204893 | 0.1354722 | 848.0377 | 0 | 0 | 0 |  | Fe-Cr-Ni-Cu-Nb
4383 | 30 | 13 | 13 | 24 | 20 | 64.42251 | 0.3256976 | 0.1396974 | 872.7804 | 0 | 0 | 0 |  | Fe-Cr-Ni-Cu-Nb
4384 | 38 | 9 | 11 | 22 | 20 | 64.02672 | 0.3273479 | 0.1405123 | 878.5558 | 0 | 0 | 0 |  | Fe-Cr-Ni-Cu-Nb
4385 | 50 | 6 | 8 | 16 | 20 | 65.16191 | 0.3262073 | 0.1416512 | 905.8104 | 0 | 0 | 0 |  | Fe-Cr-Ni-Cu-Nb
4386 | 3 | 50 | 25 | 14 | 7 | 86.36281 | 0.2750204 | 0.100511 | 640.0741 | 0 |  | 0 |  | Fe-Cr-Ni-Cu-Nb
4387 | 6 | 42 | 23 | 21 | 8 | 80.82634 | 0.2859067 | 0.1006784 | 609.6342 | 0 | 0 | 0 |  | Fe-Cr-Ni-Cu-Nb
4388 | 9 | 36 | 20 | 26 | 9 | 76.79293 | 0.2939494 | 0.1047366 | 623.4386 | 0 | 0 | 0 |  | Fe-Cr-Ni-Cu-Nb
4389 | 13 | 29 | 18 | 28 | 11 | 72.74049 | 0.3033285 | 0.116385 | 708.6344 | 0 | 0 | 0 |  | Fe-Cr-Ni-Cu-Nb
4390 | 18 | 24 | 16 | 30 | 12 | 70.1847 | 0.3092321 | 0.1167378 | 692.8812 | 0 | 0 | 0 |  | Fe-Cr-Ni-Cu-Nb
4391 | 25 | 18 | 13 | 31 | 14 | 67.22025 | 0.3165216 | 0.1203833 | 704.8814 | 0 | 0 | 0 |  | Fe-Cr-Ni-Cu-Nb
4392 | 32 | 13 | 10 | 30 | 15 | 65.55373 | 0.3209804 | 0.126724 | 752.0508 | 0 | 0 | 0 |  | Fe-Cr-Ni-Cu-Nb
4393 | 42 | 8 | 8 | 26 | 15 | 65.32706 | 0.3228359 | 0.130642 | 790.4196 | 0 | 0 | 0 |  | Fe-Cr-Ni-Cu-Nb
4394 | 55 | 5 | 6 | 19 | 15 | 66.89124 | 0.3211763 | 0.1293532 | 796.1748 | 0 | 0 | 0 |  | Fe-Cr-Ni-Cu-Nb
4395 | 3 | 52 | 17 | 21 | 7 | 85.01091 | 0.2746785 | 0.09220913 | 548.7787 | 0 | 0 | 0 |  | Fe-Cr-Ni-Cu-Nb
4396 | 6 | 43 | 16 | 28 | 7 | 79.89165 | 0.2848803 | 0.09306223 | 529.556 | 0 | 0 | 0 |  | Fe-Cr-Ni-Cu-Nb
4397 | 9 | 36 | 15 | 33 | 7 | 76.11229 | 0.2926906 | 0.09358422 | 513.4135 | 0 | 0 | 0 |  | Fe-Cr-Ni-Cu-Nb
4398 | 14 | 30 | 13 | 36 | 8 | 72.82192 | 0.3001552 | 0.09382036 | 497.7457 | 0 | 0 | 0 |  | Fe-Cr-Ni-Cu-Nb
4399 | 19 | 24 | 11 | 38 | 9 | 69.86893654 | 0.3071079 | 0.09898117 | 525.2881 | 0 | 0 | 0 |  | Fe-Cr-Ni-Cu-Nb
4400 | 25 | 18 | 9 | 38 | 10 | 67.47603 | 0.3132559 | 0.1081639 | 590.581 | 0 | 0 | 0 |  | Fe-Cr-Ni-Cu-Nb
4401 | 33 | 12 | 7 | 37 | 11 | 65.55541 | 0.3186807 | 0.1127965 | 619.1377 | 0 | 0 | 0 |  | Fe-Cr-Ni-Cu-Nb
4402 | 44 | 7 | 5 | 32 | 12 | 65.20946 | 0.3212827 | 0.1175633 | 662.5309 | 0 | 0 | 0 |  | Fe-Cr-Ni-Cu-Nb
4403 | 57 | 4 | 4 | 23 | 12 | 67.21509 | 0.3191733 | 0.1191444 | 698.0134 | 0 | 0 | 0 |  | Fe-Cr-Ni-Cu-Nb
4404 | 6 | 42 | 10 | 37 | 5 | 78.30632 | 0.2848975 | 0.07964681 | 402.0276 | 0 | 0 | 0 |  | Fe-Cr-Ni-Cu-Nb
4405 | 9 | 35 | 10 | 41 | 5 | 74.77928 | 0.2926844 | 0.0804403 | 392.9221 | 0 | 0 | 0 |  | Fe-Cr-Ni-Cu-Nb
4406 | 13 | 28 | 9 | 44 | 6 | 71.02581 | 0.3014856 | 0.08691724 | 427.4173 | 0 | 0 | 0 |  | Fe-Cr-Ni-Cu-Nb
4407 | 18 | 22 | 8 | 45 | 7 | 68.30407 | 0.3084201 | 0.09293022 | 462.2639 | 0 | 0 | 0 |  | Fe-Cr-Ni-Cu-Nb
4408 | 25 | 16 | 6 | 45 | 8 | 66.01603 | 0.3145489 | 0.09841716 | 494.615 | 0 | 0 | 0 |  | Fe-Cr-Ni-Cu-Nb
4409 | 32 | 11 | 5 | 43 | 9 | 64.64455 | 0.318993 | 0.1038387 | 532.3275 | 0 | 0 | 0 |  | Fe-Cr-Ni-Cu-Nb
4410 | 43 | 6 | 3 | 38 | 11 | 63.89372 | 0.3227966 | 0.1091318 | 575.1429 | 0 | 0 | 0 |  | Fe-Cr-Ni-Cu-Nb
4411 | 9 | 32 | 6 | 50 | 3 | 72.40829 | 0.2951382 | 0.06440846 | 261.8618 | 0 | 0 | 0 |  | Fe-Cr-Ni-Cu-Nb
4412 | 13 | 25 | 6 | 52 | 4 | 68.92132 | 0.3039102 | 0.07296201 | 309.4299 | 0 | 0 | 0 |  | Fe-Cr-Ni-Cu-Nb
4413 | 18 | 19 | 5 | 53 | 5 | 66.19709 | 0.3109994 | 0.08031943 | 351.2155 | 0 | 0 | 0 |  | Fe-Cr-Ni-Cu-Nb
4414 | 23 | 13 | 4 | 53 | 6 | 63.67959 | 0.3177521 | 0.09262605 | 430.9584 | 0 | 0 | 0 |  | Fe-Cr-Ni-Cu-Nb
4415 | 30 | 8 | 4 | 50 | 8 | 62.173 | 0.3232391 | 0.09878222 | 472.0206 | 0 | 0 | 0 |  | Fe-Cr-Ni-Cu-Nb
4416 | 5 | 12 | 47 | 33 | 3 | 69.44857 | 0.3135809 | 0.0747923 | 329.8443 | 1 | 0 | 0 |  | Fe-Cr-Ni-Cu-Nb
4417 | 5 | 11 | 40 | 39 | 5 | 66.27346 | 0.3188928 | 0.08928934 | 423.4113 | 1 | 0 | 0 |  | Fe-Cr-Ni-Cu-Nb
4418 | 4 | 10 | 34 | 44 | 7 | 63.30098 | 0.3242338 | 0.1002385 | 490.5442 | 1 | 0 | 0 |  | Fe-Cr-Ni-Cu-Nb
4419 | 4 | 9 | 27 | 49 | 11 | 59.72571 | 0.3315599 | 0.1168716 | 599.2658 | 1 | 0 | 0 |  | Fe-Cr-Ni-Cu-Nb
4420 | 3 | 7 | 22 | 53 | 14 | 56.37812 | 0.3388191 | 0.1257013 | 641.7178 | 1 | 0 | 0 |  | Fe-Cr-Ni-Cu-Nb
4421 | 6 | 19 | 51 | 21 | 3 | 75.53218 | 0.3028972 | 0.07722542 | 377.0562 | 1 | 0 | 0 |  | Fe-Cr-Ni-Cu-Nb
4422 | 7 | 17 | 44 | 27 | 5 | 71.90836 | 0.3089572 | 0.09105428 | 472.5002 | 1 | 0 | 0 |  | Fe-Cr-Ni-Cu-Nb
4423 | 8 | 16 | 38 | 32 | 7 | 69.11541 | 0.3136994 | 0.1018155 | 546.8092 | 1 | 0 | 0 |  | Fe-Cr-Ni-Cu-Nb
4424 | 8 | 14 | 32 | 36 | 10 | 65.60579 | 0.3206412 | 0.1146726 | 634.0079 | 1 | 0 | 0 |  | Fe-Cr-Ni-Cu-Nb
4425 | 9 | 11 | 26 | 40 | 14 | 61.52913 | 0.3294338 | 0.1274188 | 713.1701 | 0 | 0 | 0 |  | Fe-Cr-Ni-Cu-Nb
4426 | 8 | 9 | 21 | 44 | 18 | 57.90247 | 0.3373842 | 0.1363438 | 757.0883 | 0 | 0 | 0 |  | Fe-Cr-Ni-Cu-Nb
4427 | 7 | 7 | 16 | 46 | 23 | 54.33781 | 0.3458625 | 0.1439491 | 786.7975 | 0 | 0 | 0 |  | Fe-Cr-Ni-Cu-Nb
4428 | 4 | 29 | 52 | 12 | 3 | 81.80714 | 0.2907841 | 0.07964196 | 424.999 | 1 | 1 | 1 | 424.999 | Fe-Cr-Ni-Cu-Nb
4429 | 8 | 27 | 46 | 16 | 4 | 79.40147 | 0.2944995 | 0.08536033 | 464.0385 | 1 | 0 | 0 |  | Fe-Cr-Ni-Cu-Nb
4430 | 10 | 24 | 39 | 21 | 6 | 75.72326 | 0.3008846 | 0.09621228 | 541.7053 | 1 | 0 | 0 |  | Fe-Cr-Ni-Cu-Nb
4431 | 12 | 21 | 34 | 25 | 9 | 71.86769 | 0.3085506 | 0.1104905 | 648.353 | 0 | 0 | 0 |  | Fe-Cr-Ni-Cu-Nb
4432 | 13 | 17 | 29 | 28 | 13 | 67.43154 | 0.3181321 | 0.1247205 | 748.7057 | 0 | 0 | 0 |  | Fe-Cr-Ni-Cu-Nb
4433 | 14 | 14 | 24 | 31 | 17 | 63.61833 | 0.3264524 | 0.1347954 | 810.2615 | 0 | 0 | 0 |  | Fe-Cr-Ni-Cu-Nb
4434 | 13 | 11 | 19 | 34 | 23 | 58.98716 | 0.3370844 | 0.1450163 | 860.2325 | 0 | 0 | 0 |  | Fe-Cr-Ni-Cu-Nb
4435 | 12 | 8 | 15 | 36 | 29 | 54.9258 | 0.3468795 | 0.151062 | 871.0444 | 0 | 0 | 0 |  | Fe-Cr-Ni-Cu-Nb
4436 | 9 | 6 | 12 | 37 | 36 | 51.18469 | 0.3562897 | 0.1539551 | 853.495 | 0 | 0 | 0 |  | Fe-Cr-Ni-Cu-Nb
4437 | 6 | 38 | 43 | 10 | 3 | 85.91538 | 0.2805282 | 0.07737787 | 422.1359 | 0 | 1 | 0 |  | Fe-Cr-Ni-Cu-Nb
4438 | 10 | 34 | 38 | 13 | 4 | 83.10317 | 0.2856193 | 0.08320439 | 462.5583 | 0 | 0 | 0 |  | Fe-Cr-Ni-Cu-Nb
4439 | 14 | 29 | 33 | 16 | 7 | 78.56979 | 0.2948914 | 0.100353 | 598.5264 | 0 | 0 | 0 |  | Fe-Cr-Ni-Cu-Nb
4440 | 17 | 25 | 29 | 19 | 10 | 74.57411 | 0.303225 | 0.1135094 | 699.6055 | 0 | 0 | 0 |  | Fe-Cr-Ni-Cu-Nb
4441 | 19 | 20 | 25 | 21 | 15 | 69.53819 | 0.3145842 | 0.12984 | 822.6829 | 0 | 0 | 0 |  | Fe-Cr-Ni-Cu-Nb
4442 | 19 | 16 | 21 | 24 | 20 | 64.81653 | 0.3251051 | 0.1406344 | 886.3677 | 0 | 0 | 0 |  | Fe-Cr-Ni-Cu-Nb
4443 | 18 | 12 | 17 | 26 | 26 | 59.99685 | 0.3363629 | 0.1488661 | 917.2912 | 0 | 0 | 0 |  | Fe-Cr-Ni-Cu-Nb
4444 | 17 | 9 | 13 | 28 | 34 | 55.43285 | 0.3473775 | 0.1542523 | 918.1096 | 0 | 0 | 0 |  | Fe-Cr-Ni-Cu-Nb
4445 | 12 | 6 | 11 | 28 | 43 | 50.69743 | 0.3594367 | 0.1546998 | 866.5173 | 0 | 0 | 0 |  | Fe-Cr-Ni-Cu-Nb
4446 | 9 | 45 | 35 | 8 | 3 | 89.3217 | 0.2721762 | 0.07508136 | 414.6986 | 0 | 0 | 0 |  | Fe-Cr-Ni-Cu-Nb
4447 | 14 | 39 | 31 | 10 | 5 | 85.38077 | 0.2803613 | 0.08826273 | 519.8782 | 0 | 0 | 0 |  | Fe-Cr-Ni-Cu-Nb
4448 | 19 | 33 | 27 | 12 | 8 | 80.78999 | 0.2902124 | 0.1039257 | 647.6805 | 0 | 0 | 0 |  | Fe-Cr-Ni-Cu-Nb
4449 | 22 | 28 | 24 | 14 | 12 | 76.05791 | 0.3006415 | 0.1198303 | 776.7323 | 0 | 0 | 0 |  | Fe-Cr-Ni-Cu-Nb
4450 | 24 | 23 | 20 | 16 | 17 | 71.03138 | 0.3118596 | 0.1336209 | 878.7198 | 0 | 0 | 0 |  | Fe-Cr-Ni-Cu-Nb
4451 | 25 | 18 | 17 | 18 | 22 | 66.28443 | 0.3227475 | 0.1433046 | 934.4307 | 0 | 0 | 0 |  | Fe-Cr-Ni-Cu-Nb
4452 | 24 | 13 | 13 | 20 | 30 | 60.3803 | 0.3366359 | 0.1520463 | 961.3902 | 0 | 0 | 0 |  | Fe-Cr-Ni-Cu-Nb
4453 | 22 | 9 | 11 | 20 | 38 | 55.69875 | 0.3483306 | 0.15596 | 946.7877 | 0 | 0 | 0 |  | Fe-Cr-Ni-Cu-Nb
4454 | 16 | 6 | 8 | 20 | 50 | 50.09518 | 0.3623963 | 0.1517678 | 844.6339 | 0 | 0 | 0 |  | Fe-Cr-Ni-Cu-Nb
4455 | 14 | 50 | 25 | 7 | 3 | 91.92603 | 0.2651984 | 0.0721962 | 397.5572 | 0 | 0 | 0 |  | Fe-Cr-Ni-Cu-Nb
4456 | 21 | 42 | 23 | 8 | 6 | 86.63952 | 0.2772011 | 0.09248152 | 566.1749 | 0 | 0 | 0 |  | Fe-Cr-Ni-Cu-Nb
4457 | 26 | 36 | 20 | 9 | 9 | 82.37853 | 0.286713 | 0.1072993 | 691.1474 | 0 | 0 | 0 |  | Fe-Cr-Ni-Cu-Nb
4458 | 28 | 29 | 18 | 11 | 13 | 76.93612 | 0.2988899 | 0.1223455 | 809.9611 | 0 | 0 | 0 |  | Fe-Cr-Ni-Cu-Nb
4459 | 30 | 24 | 16 | 12 | 18 | 72.16333 | 0.3099531 | 0.1359508 | 915.0174 | 0 | 0 | 0 |  | Fe-Cr-Ni-Cu-Nb
4460 | 31 | 18 | 13 | 14 | 25 | 66.16973 | 0.3238286 | 0.1478218 | 983.7358 | 0 | 0 | 0 |  | Fe-Cr-Ni-Cu-Nb
4461 | 30 | 13 | 10 | 15 | 32 | 60.9617 | 0.3362178 | 0.1537321 | 990.0419 | 0 | 0 | 0 |  | Fe-Cr-Ni-Cu-Nb
4462 | 26 | 8 | 8 | 15 | 42 | 54.96776 | 0.3510576 | 0.1557635 | 942.7938 | 0 | 0 | 0 |  | Fe-Cr-Ni-Cu-Nb
4463 | 19 | 5 | 6 | 15 | 55 | 49.28294 | 0.3653172 | 0.1483582 | 811.9214 | 0 | 0 | 0 |  | Fe-Cr-Ni-Cu-Nb
4464 | 21 | 52 | 17 | 7 | 3 | 92.87643 | 0.2621145 | 0.07026674 | 382.8585 | 0 | 0 | 0 |  | Fe-Cr-Ni-Cu-Nb
4465 | 28 | 43 | 16 | 7 | 6 | 87.64915 | 0.2745116 | 0.09107705 | 556.8873 | 0 | 0 | 0 |  | Fe-Cr-Ni-Cu-Nb
4466 | 33 | 36 | 15 | 7 | 9 | 83.2928 | 0.2848476 | 0.1065488 | 689.6282 | 0 | 0 | 0 |  | Fe-Cr-Ni-Cu-Nb
4467 | 36 | 30 | 13 | 8 | 14 | 77.87055 | 0.2972307 | 0.1247468 | 844.146 | 0 | 0 | 0 |  | Fe-Cr-Ni-Cu-Nb
4468 | 38 | 24 | 11 | 9 | 19 | 72.82077 | 0.3089115 | 0.1373958 | 939.0089 | 0 | 0 | 0 |  | Fe-Cr-Ni-Cu-Nb
4469 | 38 | 18 | 9 | 10 | 25 | 67.42097 | 0.3215671 | 0.1472919 | 994.7811 | 0 | 0 | 0 |  | Fe-Cr-Ni-Cu-Nb
4470 | 37 | 12 | 7 | 11 | 33 | 61.48885 | 0.3357522 | 0.1545233 | 1008.417 | 0 | 0 | 0 |  | Fe-Cr-Ni-Cu-Nb
4471 | 32 | 7 | 5 | 12 | 44 | 55.01398 | 0.3514751 | 0.1555225 | 945.3775 | 0 | 0 | 0 |  | Fe-Cr-Ni-Cu-Nb
4472 | 23 | 4 | 4 | 12 | 57 | 49.14061 | 0.3661553 | 0.1468028 | 800.3588 | 0 | 0 | 0 |  | Fe-Cr-Ni-Cu-Nb
4473 | 37 | 42 | 10 | 5 | 6 | 88.30296 | 0.2732705 | 0.0904825 | 554.2476 | 0 | 0 | 0 |  | Fe-Cr-Ni-Cu-Nb
4474 | 41 | 35 | 10 | 5 | 9 | 83.89418 | 0.2837876 | 0.1061871 | 689.8846 | 0 | 0 | 0 |  | Fe-Cr-Ni-Cu-Nb
4475 | 44 | 28 | 9 | 6 | 13 | 78.74243 | 0.2956513 | 0.1216109 | 818.211 | 0 | 0 | 0 |  | Fe-Cr-Ni-Cu-Nb
4476 | 45 | 22 | 8 | 7 | 18 | 73.54838 | 0.3076862 | 0.135408 | 925.1907 | 0 | 0 | 0 |  | Fe-Cr-Ni-Cu-Nb
4477 | 45 | 16 | 6 | 8 | 25 | 67.62264 | 0.3215417 | 0.1475947 | 1001.524 | 0 | 0 | 0 |  | Fe-Cr-Ni-Cu-Nb
4478 | 43 | 11 | 5 | 9 | 32 | 62.39263 | 0.3339881 | 0.1543734 | 1018.3 | 0 | 0 | 0 |  | Fe-Cr-Ni-Cu-Nb
4479 | 38 | 6 | 3 | 11 | 43 | 55.77548 | 0.3497796 | 0.156194 | 961.6397 | 0 | 0 | 0 |  | Fe-Cr-Ni-Cu-Nb
4480 | 50 | 32 | 6 | 3 | 9 | 83.82582 | 0.2845145 | 0.1064869 | 693.1874 | 0 | 0 | 0 |  | Fe-Cr-Ni-Cu-Nb
4481 | 52 | 25 | 6 | 4 | 13 | 78.64046 | 0.2965063 | 0.1221936 | 824.5056 | 0 | 0 | 0 |  | Fe-Cr-Ni-Cu-Nb
4482 | 53 | 19 | 5 | 5 | 18 | 73.46235 | 0.3084619 | 0.1360603 | 932.4429 | 0 | 0 | 0 |  | Fe-Cr-Ni-Cu-Nb
4483 | 53 | 13 | 4 | 6 | 23 | 68.49841 | 0.3200725 | 0.1457722 | 991.1864 | 0 | 0 | 0 |  | Fe-Cr-Ni-Cu-Nb
4484 | 50 | 8 | 4 | 8 | 30 | 62.95857 | 0.3330213 | 0.1543024 | 1022.997 | 0 | 0 | 0 |  | Fe-Cr-Ni-Cu-Nb
4485 | 5 | 12 | 47 | 3 | 33 | 61.65208 | 0.3398746 | 0.1679986 | 1155.29 | 0 | 0 | 0 |  | Fe-Cr-Ni-Cu-Nb
4486 | 5 | 11 | 40 | 5 | 39 | 58.29564 | 0.3468785 | 0.167799 | 1109.416 | 0 | 0 | 0 |  | Fe-Cr-Ni-Cu-Nb
4487 | 4 | 10 | 34 | 7 | 44 | 55.34753 | 0.3531724 | 0.1650327 | 1043.377 | 0 | 0 | 0 |  | Fe-Cr-Ni-Cu-Nb
4488 | 4 | 9 | 27 | 11 | 49 | 52.50463 | 0.3589481 | 0.1601613 | 956.8768 | 0 | 0 | 0 |  | Fe-Cr-Ni-Cu-Nb
4489 | 3 | 7 | 22 | 14 | 53 | 49.69612 | 0.3651551 | 0.1548429 | 871.2694 | 0 | 0 | 0 |  | Fe-Cr-Ni-Cu-Nb
4490 | 6 | 19 | 51 | 3 | 21 | 69.87705 | 0.3208778 | 0.152355 | 1080.704 | 1 | 0 | 0 |  | Fe-Cr-Ni-Cu-Nb
4491 | 7 | 17 | 44 | 5 | 27 | 65.69482 | 0.3295079 | 0.1597223 | 1114.093 | 0 | 0 | 0 |  | Fe-Cr-Ni-Cu-Nb
4492 | 8 | 16 | 38 | 7 | 32 | 62.69399 | 0.3356388 | 0.1615522 | 1097.069 | 0 | 0 | 0 |  | Fe-Cr-Ni-Cu-Nb
4493 | 8 | 14 | 32 | 10 | 36 | 59.51156 | 0.3422182 | 0.1622289 | 1064.186 | 0 | 0 | 0 |  | Fe-Cr-Ni-Cu-Nb
4494 | 9 | 11 | 26 | 14 | 40 | 56.12186 | 0.3493509 | 0.1611008 | 1007.224 | 0 | 0 | 0 |  | Fe-Cr-Ni-Cu-Nb
4495 | 8 | 9 | 21 | 18 | 44 | 53.08655 | 0.3558239 | 0.1586716 | 942.7327 | 0 | 0 | 0 |  | Fe-Cr-Ni-Cu-Nb
4496 | 7 | 7 | 16 | 23 | 46 | 50.50245 | 0.3611123 | 0.1554521 | 876.7977 | 0 | 0 | 0 |  | Fe-Cr-Ni-Cu-Nb
4497 | 4 | 29 | 52 | 3 | 12 | 78.46074 | 0.3009585 | 0.1280357 | 889.1226 | 1 | 0 | 0 |  | Fe-Cr-Ni-Cu-Nb
4498 | 8 | 27 | 46 | 4 | 16 | 75.27264 | 0.3073781 | 0.1353474 | 943.6826 | 0 | 0 | 0 |  | Fe-Cr-Ni-Cu-Nb
4499 | 10 | 24 | 39 | 6 | 21 | 71.00462 | 0.3161374 | 0.147389 | 1035.728 | 0 | 0 | 0 |  | Fe-Cr-Ni-Cu-Nb
4500 | 12 | 21 | 34 | 9 | 25 | 67.35069 | 0.3236389 | 0.1511875 | 1036.72 | 0 | 0 | 0 |  | Fe-Cr-Ni-Cu-Nb
4501 | 13 | 17 | 29 | 13 | 28 | 63.61129 | 0.3313559 | 0.1549751 | 1033.055 | 0 | 0 | 0 |  | Fe-Cr-Ni-Cu-Nb
4502 | 14 | 14 | 24 | 17 | 31 | 60.40848 | 0.3379485 | 0.15616 | 1005.186 | 0 | 0 | 0 |  | Fe-Cr-Ni-Cu-Nb
4503 | 13 | 11 | 19 | 23 | 34 | 56.7806 | 0.3453332 | 0.1561354 | 956.5687 | 0 | 0 | 0 |  | Fe-Cr-Ni-Cu-Nb
4504 | 12 | 8 | 15 | 29 | 36 | 53.68691 | 0.3516954 | 0.1555054 | 907.0458 | 0 | 0 | 0 |  | Fe-Cr-Ni-Cu-Nb
4505 | 9 | 6 | 12 | 36 | 37 | 51.02808 | 0.3569226 | 0.1542602 | 855.6854 | 0 | 0 | 0 |  | Fe-Cr-Ni-Cu-Nb
4506 | 6 | 38 | 43 | 3 | 10 | 83.09671 | 0.2890313 | 0.1165601 | 798.1393 | 0 | 0 | 0 |  | Fe-Cr-Ni-Cu-Nb
4507 | 10 | 34 | 38 | 4 | 13 | 79.68251 | 0.2961716 | 0.129046 | 910.5401 | 0 | 0 | 0 |  | Fe-Cr-Ni-Cu-Nb
4508 | 14 | 29 | 33 | 7 | 16 | 75.47235 | 0.3047482 | 0.136394 | 954.9133 | 0 | 0 | 0 |  | Fe-Cr-Ni-Cu-Nb
4509 | 17 | 25 | 29 | 10 | 19 | 71.77974 | 0.3123783 | 0.1403474 | 962.3737 | 0 | 0 | 0 |  | Fe-Cr-Ni-Cu-Nb
4510 | 19 | 20 | 25 | 15 | 21 | 67.87706 | 0.320215 | 0.1436423 | 955.8748 | 0 | 0 | 0 |  | Fe-Cr-Ni-Cu-Nb
4511 | 19 | 16 | 21 | 20 | 24 | 63.83713 | 0.3285536 | 0.1474397 | 950.0789 | 0 | 0 | 0 |  | Fe-Cr-Ni-Cu-Nb
4512 | 18 | 12 | 17 | 26 | 26 | 59.99685 | 0.3363629 | 0.1500553 | 929.6593 | 0 | 0 | 0 |  | Fe-Cr-Ni-Cu-Nb
4513 | 17 | 9 | 13 | 34 | 28 | 56.54696 | 0.3431139 | 0.1486353 | 869.2798 | 0 | 0 | 0 |  | Fe-Cr-Ni-Cu-Nb
4514 | 12 | 6 | 11 | 43 | 28 | 53.11988 | 0.3497244 | 0.1486535 | 821.0191 | 0 | 0 | 0 |  | Fe-Cr-Ni-Cu-Nb
4515 | 9 | 45 | 35 | 3 | 8 | 87.17266 | 0.2786115 | 0.1049773 | 698.8651 | 0 | 0 | 0 |  | Fe-Cr-Ni-Cu-Nb
4516 | 14 | 39 | 31 | 5 | 10 | 83.37271 | 0.2865125 | 0.1168212 | 801.2493 | 0 | 0 | 0 |  | Fe-Cr-Ni-Cu-Nb
4517 | 19 | 33 | 27 | 8 | 12 | 79.32481 | 0.2948225 | 0.1234193 | 842.4224 | 0 | 0 | 0 |  | Fe-Cr-Ni-Cu-Nb
4518 | 22 | 28 | 24 | 12 | 14 | 75.40073 | 0.3027698 | 0.1262827 | 840.5161 | 0 | 0 | 0 |  | Fe-Cr-Ni-Cu-Nb
4519 | 24 | 23 | 20 | 17 | 16 | 71.32506 | 0.3108756 | 0.1311131 | 854.2529 | 0 | 0 | 0 |  | Fe-Cr-Ni-Cu-Nb
4520 | 25 | 18 | 17 | 22 | 18 | 67.3312 | 0.3191195 | 0.1354602 | 859.846 | 0 | 0 | 0 |  | Fe-Cr-Ni-Cu-Nb
4521 | 24 | 13 | 13 | 30 | 20 | 62.62144 | 0.3284911 | 0.1385071 | 839.1425 | 0 | 0 | 0 |  | Fe-Cr-Ni-Cu-Nb
4522 | 22 | 9 | 11 | 38 | 20 | 59.24649 | 0.3349281 | 0.1379382 | 793.2558 | 0 | 0 | 0 |  | Fe-Cr-Ni-Cu-Nb
4523 | 16 | 6 | 8 | 50 | 20 | 55.05124 | 0.3425537 | 0.1364054 | 726.6574 | 0 | 0 | 0 |  | Fe-Cr-Ni-Cu-Nb
4524 | 14 | 50 | 25 | 3 | 7 | 90.11237 | 0.270624 | 0.1055666 | 714.1505 | 0 | 0 | 0 |  | Fe-Cr-Ni-Cu-Nb
4525 | 21 | 42 | 23 | 6 | 8 | 85.81922 | 0.2797109 | 0.1054571 | 689.4941 | 0 | 0 | 0 |  | Fe-Cr-Ni-Cu-Nb
4526 | 26 | 36 | 20 | 9 | 9 | 82.37853 | 0.286713 | 0.1089988 | 705.6949 | 0 | 0 | 0 |  | Fe-Cr-Ni-Cu-Nb
4527 | 28 | 29 | 18 | 13 | 11 | 77.62146 | 0.2966803 | 0.1198909 | 785.9476 | 0 | 0 | 0 |  | Fe-Cr-Ni-Cu-Nb
4528 | 30 | 24 | 16 | 18 | 12 | 74.00718 | 0.303839 | 0.1192098 | 750.927 | 0 | 0 | 0 |  | Fe-Cr-Ni-Cu-Nb
4529 | 31 | 18 | 13 | 25 | 14 | 69.0776 | 0.3137806 | 0.1215825 | 733.7904 | 0 | 0 | 0 |  | Fe-Cr-Ni-Cu-Nb
4530 | 30 | 13 | 10 | 32 | 15 | 64.93646 | 0.3219223 | 0.1264916 | 743.0249 | 0 | 0 | 0 |  | Fe-Cr-Ni-Cu-Nb
4531 | 26 | 8 | 8 | 42 | 15 | 60.37103 | 0.330614 | 0.1283943 | 713.076 | 0 | 0 | 0 |  | Fe-Cr-Ni-Cu-Nb
4532 | 19 | 5 | 6 | 55 | 15 | 55.88784 | 0.3387692 | 0.1244193 | 628.7641 | 0 | 0 | 0 |  | Fe-Cr-Ni-Cu-Nb
4533 | 21 | 52 | 17 | 3 | 7 | 91.05958 | 0.2675697 | 0.09760913 | 636.2579 | 0 | 0 | 0 |  | Fe-Cr-Ni-Cu-Nb
4534 | 28 | 43 | 16 | 6 | 7 | 87.23084 | 0.2757909 | 0.09800933 | 621.6506 | 0 | 0 | 0 |  | Fe-Cr-Ni-Cu-Nb
4535 | 33 | 36 | 15 | 9 | 7 | 84.07065 | 0.2824277 | 0.09795327 | 604.8982 | 0 | 0 | 0 |  | Fe-Cr-Ni-Cu-Nb
4536 | 36 | 30 | 13 | 14 | 8 | 79.95674 | 0.2905517 | 0.09715695 | 574.8739 | 0 | 0 | 0 |  | Fe-Cr-Ni-Cu-Nb
4537 | 38 | 24 | 11 | 19 | 9 | 75.95482 | 0.2985812 | 0.1013955 | 591.7258 | 0 | 0 | 0 |  | Fe-Cr-Ni-Cu-Nb
4538 | 38 | 18 | 9 | 25 | 10 | 71.62786 | 0.3072101 | 0.1098492 | 641.064 | 0 | 0 | 0 |  | Fe-Cr-Ni-Cu-Nb
4539 | 37 | 12 | 7 | 33 | 11 | 66.81681 | 0.3167714 | 0.1133076 | 635.2351 | 0 | 0 | 0 |  | Fe-Cr-Ni-Cu-Nb
4540 | 32 | 7 | 5 | 44 | 12 | 61.46996 | 0.3271332 | 0.1160261 | 612.4534 | 0 | 0 | 0 |  | Fe-Cr-Ni-Cu-Nb
4541 | 23 | 4 | 4 | 57 | 12 | 56.65595 | 0.3359867 | 0.1148682 | 556.3788 | 0 | 0 | 0 |  | Fe-Cr-Ni-Cu-Nb
4542 | 37 | 42 | 10 | 6 | 5 | 88.72963 | 0.2719706 | 0.08443622 | 497.7788 | 0 | 0 | 0 |  | Fe-Cr-Ni-Cu-Nb
4543 | 41 | 35 | 10 | 9 | 5 | 85.48112 | 0.2788722 | 0.08481369 | 487.5443 | 0 | 0 | 0 |  | Fe-Cr-Ni-Cu-Nb
4544 | 44 | 28 | 9 | 13 | 6 | 81.26266 | 0.2876454 | 0.09087431 | 523.7152 | 0 | 0 | 0 |  | Fe-Cr-Ni-Cu-Nb
4545 | 45 | 22 | 8 | 18 | 7 | 77.11407 | 0.2960277 | 0.09623579 | 550.6166 | 0 | 0 | 0 |  | Fe-Cr-Ni-Cu-Nb
4546 | 45 | 16 | 6 | 25 | 8 | 72.45938 | 0.3051153 | 0.1008148 | 563.3605 | 0 | 0 | 0 |  | Fe-Cr-Ni-Cu-Nb
4547 | 43 | 11 | 5 | 32 | 9 | 68.14881 | 0.3136932 | 0.1051435 | 572.0984 | 0 | 0 | 0 |  | Fe-Cr-Ni-Cu-Nb
4548 | 38 | 6 | 3 | 43 | 11 | 62.34413 | 0.3252299 | 0.108536 | 556.3956 | 0 | 0 | 0 |  | Fe-Cr-Ni-Cu-Nb
4549 | 50 | 32 | 6 | 9 | 3 | 86.22624 | 0.2771074 | 0.06958465 | 356.2949 | 0 | 0 | 0 |  | Fe-Cr-Ni-Cu-Nb
4550 | 52 | 25 | 6 | 13 | 4 | 81.9067 | 0.2861752 | 0.07740233 | 406.734 | 0 | 0 | 0 |  | Fe-Cr-Ni-Cu-Nb
4551 | 53 | 19 | 5 | 18 | 5 | 77.71027 | 0.2946316 | 0.08412079 | 445.855 | 0 | 0 | 0 |  | Fe-Cr-Ni-Cu-Nb
4552 | 53 | 13 | 4 | 23 | 6 | 73.52452 | 0.3032048 | 0.09598324 | 527.092 | 0 | 0 | 0 |  | Fe-Cr-Ni-Cu-Nb
4553 | 50 | 8 | 4 | 30 | 8 | 68.56304 | 0.3134491 | 0.1009804 | 539.5285 | 0 | 0 | 0 |  | Fe-Cr-Ni-Cu-Nb
4554 | 12 | 33 | 47 | 3 | 5 | 84.98023 | 0.2858659 | 0.09313349 | 568.5202 | 1 | 0 | 0 |  | Fe-Cr-Ni-Cu-Nb
4555 | 11 | 39 | 40 | 5 | 5 | 86.59045 | 0.2803507 | 0.0912808 | 556.2349 | 0 | 0 | 0 |  | Fe-Cr-Ni-Cu-Nb
4556 | 10 | 44 | 34 | 7 | 4 | 88.67606 | 0.2739152 | 0.08240973 | 479.6077 | 0 | 0 | 0 |  | Fe-Cr-Ni-Cu-Nb
4557 | 9 | 49 | 27 | 11 | 4 | 89.2139 | 0.2700797 | 0.07978287 | 455.1263 | 0 | 0 | 0 |  | Fe-Cr-Ni-Cu-Nb
4558 | 7 | 53 | 22 | 14 | 3 | 90.62905 | 0.2647794 | 0.07010698 | 372.5344 | 0 | 0 | 0 |  | Fe-Cr-Ni-Cu-Nb
4559 | 19 | 21 | 51 | 3 | 6 | 80.20457 | 0.2979035 | 0.09911145 | 605.3252 | 1 | 1 | 1 | 605.3252 | Fe-Cr-Ni-Cu-Nb
4560 | 17 | 27 | 44 | 5 | 7 | 81.078 | 0.294072 | 0.10353 | 651.2762 | 1 | 0 | 0 |  | Fe-Cr-Ni-Cu-Nb
4561 | 16 | 32 | 38 | 7 | 8 | 81.57693 | 0.2912694 | 0.1070116 | 686.9139 | 0 | 0 | 0 |  | Fe-Cr-Ni-Cu-Nb
4562 | 14 | 36 | 32 | 10 | 8 | 82.13931 | 0.2880517 | 0.1049035 | 666.2648 | 0 | 0 | 0 |  | Fe-Cr-Ni-Cu-Nb
4563 | 11 | 40 | 26 | 14 | 9 | 81.65857 | 0.286856 | 0.1067968 | 679.4834 | 0 | 0 | 0 |  | Fe-Cr-Ni-Cu-Nb
4564 | 9 | 44 | 21 | 18 | 8 | 82.55282 | 0.2825818 | 0.1001413 | 615.2325 | 0 | 0 | 0 |  | Fe-Cr-Ni-Cu-Nb
4565 | 7 | 46 | 16 | 23 | 7 | 82.50661 | 0.2801343 | 0.09287535 | 542.6708 | 0 | 0 | 0 |  | Fe-Cr-Ni-Cu-Nb
4566 | 29 | 12 | 52 | 3 | 4 | 78.71781 | 0.302199 | 0.0841848 | 460.9833 | 1 | 1 | 1 | 460.9833 | Fe-Cr-Ni-Cu-Nb
4567 | 27 | 16 | 46 | 4 | 8 | 77.21828 | 0.3041613 | 0.1099612 | 693.105 | 1 | 0 | 0 |  | Fe-Cr-Ni-Cu-Nb
4568 | 24 | 21 | 39 | 6 | 10 | 77.07091 | 0.3027646 | 0.1183465 | 773.4252 | 0 | 0 | 0 |  | Fe-Cr-Ni-Cu-Nb
4569 | 21 | 25 | 34 | 9 | 12 | 76.29104 | 0.3028064 | 0.1247553 | 830.8479 | 0 | 0 | 0 |  | Fe-Cr-Ni-Cu-Nb
4570 | 17 | 28 | 29 | 13 | 13 | 75.4628 | 0.3027551 | 0.125633 | 830.7372 | 0 | 0 | 0 |  | Fe-Cr-Ni-Cu-Nb
4571 | 14 | 31 | 24 | 17 | 14 | 74.69884 | 0.3026094 | 0.1258675 | 824.8742 | 0 | 0 | 0 |  | Fe-Cr-Ni-Cu-Nb
4572 | 11 | 34 | 19 | 23 | 13 | 74.58539 | 0.3003054 | 0.1196061 | 756.543 | 0 | 0 | 0 |  | Fe-Cr-Ni-Cu-Nb
4573 | 8 | 36 | 15 | 29 | 12 | 74.12231 | 0.2989468 | 0.1138809 | 693.1156 | 0 | 0 | 0 |  | Fe-Cr-Ni-Cu-Nb
4574 | 6 | 37 | 12 | 36 | 9 | 74.27426 | 0.2958147 | 0.1011925 | 570.2527 | 0 | 0 | 0 |  | Fe-Cr-Ni-Cu-Nb
4575 | 38 | 10 | 43 | 3 | 6 | 77.17754 | 0.3049036 | 0.09760422 | 575.6423 | 1 | 0 | 0 |  | Fe-Cr-Ni-Cu-Nb
4576 | 34 | 13 | 38 | 4 | 10 | 75.28552 | 0.3080232 | 0.1183482 | 764.0829 | 1 | 0 | 0 |  | Fe-Cr-Ni-Cu-Nb
4577 | 29 | 16 | 33 | 7 | 14 | 72.89011 | 0.3118039 | 0.132303 | 885.3586 | 0 | 0 | 0 |  | Fe-Cr-Ni-Cu-Nb
4578 | 25 | 19 | 29 | 10 | 17 | 71.26575 | 0.3140813 | 0.1390951 | 940.1126 | 0 | 0 | 0 |  | Fe-Cr-Ni-Cu-Nb
4579 | 20 | 21 | 25 | 15 | 19 | 69.31422 | 0.3167468 | 0.1410895 | 939.5992 | 0 | 0 | 0 |  | Fe-Cr-Ni-Cu-Nb
4580 | 16 | 24 | 21 | 20 | 19 | 68.84655 | 0.3158968 | 0.1381183 | 901.0372 | 0 | 0 | 0 |  | Fe-Cr-Ni-Cu-Nb
4581 | 12 | 26 | 17 | 26 | 18 | 68.25228 | 0.3150418 | 0.1329382 | 838.7514 | 0 | 0 | 0 |  | Fe-Cr-Ni-Cu-Nb
4582 | 9 | 28 | 13 | 34 | 17 | 67.41284 | 0.3144382 | 0.1282328 | 779.8085 | 0 | 0 | 0 |  | Fe-Cr-Ni-Cu-Nb
4583 | 6 | 28 | 11 | 43 | 12 | 67.52587 | 0.3109634 | 0.1129976 | 630.629 | 0 | 0 | 0 |  | Fe-Cr-Ni-Cu-Nb
4584 | 45 | 8 | 35 | 3 | 9 | 74.97592 | 0.309212 | 0.1132564 | 713.171 | 1 | 0 | 0 |  | Fe-Cr-Ni-Cu-Nb
4585 | 39 | 10 | 31 | 5 | 14 | 71.86112 | 0.3150731 | 0.1317359 | 875.3648 | 0 | 0 | 0 |  | Fe-Cr-Ni-Cu-Nb
4586 | 33 | 12 | 27 | 8 | 19 | 68.69001 | 0.3209825 | 0.1431945 | 964.323 | 0 | 0 | 0 |  | Fe-Cr-Ni-Cu-Nb
4587 | 28 | 14 | 24 | 12 | 22 | 66.60347 | 0.3244084 | 0.147185 | 982.5897 | 0 | 0 | 0 |  | Fe-Cr-Ni-Cu-Nb
4588 | 23 | 16 | 20 | 17 | 24 | 64.77794 | 0.326995 | 0.1476609 | 965.1289 | 0 | 0 | 0 |  | Fe-Cr-Ni-Cu-Nb
4589 | 18 | 18 | 17 | 22 | 25 | 63.47389 | 0.3284884 | 0.1465692 | 936.7838 | 0 | 0 | 0 |  | Fe-Cr-Ni-Cu-Nb
4590 | 13 | 20 | 13 | 30 | 24 | 62.41031 | 0.3285623 | 0.1423044 | 876.5278 | 0 | 0 | 0 |  | Fe-Cr-Ni-Cu-Nb
4591 | 9 | 20 | 11 | 38 | 22 | 61.21046 | 0.3292322 | 0.1379285 | 814.7917 | 0 | 0 | 0 |  | Fe-Cr-Ni-Cu-Nb
4592 | 6 | 20 | 8 | 50 | 16 | 60.96148 | 0.3260728 | 0.1243533 | 677.1151 | 0 | 0 | 0 |  | Fe-Cr-Ni-Cu-Nb
4593 | 50 | 7 | 25 | 3 | 14 | 71.93929 | 0.3152133 | 0.1314321 | 874.011 | 0 | 0 | 0 |  | Fe-Cr-Ni-Cu-Nb
4594 | 42 | 8 | 23 | 6 | 21 | 67.36204 | 0.3245902 | 0.1477247 | 1000.804 | 0 | 0 | 0 |  | Fe-Cr-Ni-Cu-Nb
4595 | 36 | 9 | 20 | 9 | 26 | 64.16871 | 0.3309744 | 0.1536447 | 1027.74 | 0 | 0 | 0 |  | Fe-Cr-Ni-Cu-Nb
4596 | 29 | 11 | 18 | 13 | 28 | 62.43829 | 0.3337932 | 0.1535261 | 1004.413 | 0 | 0 | 0 |  | Fe-Cr-Ni-Cu-Nb
4597 | 24 | 12 | 16 | 18 | 30 | 60.52761 | 0.3370245 | 0.1536357 | 980.2654 | 0 | 0 | 0 |  | Fe-Cr-Ni-Cu-Nb
4598 | 18 | 14 | 13 | 25 | 31 | 58.92608 | 0.339012 | 0.1517311 | 937.9176 | 0 | 0 | 0 |  | Fe-Cr-Ni-Cu-Nb
4599 | 13 | 15 | 10 | 32 | 30 | 57.66651 | 0.340142 | 0.1482607 | 883.7538 | 0 | 0 | 0 |  | Fe-Cr-Ni-Cu-Nb
4600 | 8 | 15 | 8 | 42 | 26 | 56.64695 | 0.3399433 | 0.142627 | 809.0605 | 0 | 0 | 0 |  | Fe-Cr-Ni-Cu-Nb
4601 | 5 | 15 | 6 | 55 | 19 | 56.62834 | 0.3362941 | 0.1308468 | 691.5062 | 0 | 0 | 0 |  | Fe-Cr-Ni-Cu-Nb
4602 | 52 | 7 | 17 | 3 | 21 | 68.30727 | 0.3227959 | 0.1473797 | 1008.901 | 0 | 0 | 0 |  | Fe-Cr-Ni-Cu-Nb
4603 | 43 | 7 | 16 | 6 | 28 | 63.66836 | 0.33273 | 0.1560342 | 1050.348 | 0 |  | 0 |  | Fe-Cr-Ni-Cu-Nb
4604 | 36 | 7 | 15 | 9 | 33 | 60.35017 | 0.3398153 | 0.1586836 | 1038.075 | 0 | 0 | 0 |  | Fe-Cr-Ni-Cu-Nb
4605 | 30 | 8 | 13 | 14 | 36 | 58.08461 | 0.3439922 | 0.1580979 | 1001.805 | 0 | 0 | 0 |  | Fe-Cr-Ni-Cu-Nb
4606 | 24 | 9 | 11 | 19 | 38 | 56.17363 | 0.3474105 | 0.1565668 | 959.6479 | 0 | 0 | 0 |  | Fe-Cr-Ni-Cu-Nb
4607 | 18 | 10 | 9 | 25 | 38 | 54.70193 | 0.3495517 | 0.1537958 | 910.2461 | 0 | 0 | 0 |  | Fe-Cr-Ni-Cu-Nb
4608 | 12 | 11 | 7 | 33 | 37 | 53.33842 | 0.3510643 | 0.1510395 | 861.25 | 0 | 0 | 0 |  | Fe-Cr-Ni-Cu-Nb
4609 | 7 | 12 | 5 | 44 | 32 | 52.90373 | 0.3494149 | 0.1468429 | 806.6224 | 0 | 0 | 0 |  | Fe-Cr-Ni-Cu-Nb
4610 | 4 | 12 | 4 | 57 | 23 | 53.41054 | 0.3445267 | 0.1371815 | 713.1331 | 0 | 0 | 0 |  | Fe-Cr-Ni-Cu-Nb
4611 | 42 | 5 | 10 | 6 | 37 | 59.02094 | 0.343453 | 0.1602291 | 1041.575 | 0 | 0 | 0 |  | Fe-Cr-Ni-Cu-Nb
4612 | 35 | 5 | 10 | 9 | 41 | 56.3819 | 0.3491686 | 0.1595032 | 1000.532 | 0 | 0 | 0 |  | Fe-Cr-Ni-Cu-Nb
4613 | 28 | 6 | 9 | 13 | 44 | 54.30724 | 0.3533021 | 0.1570628 | 949.1285 | 0 | 0 | 0 |  | Fe-Cr-Ni-Cu-Nb
4614 | 22 | 7 | 8 | 18 | 45 | 52.86971 | 0.3557503 | 0.1547013 | 905.4735 | 0 | 0 | 0 |  | Fe-Cr-Ni-Cu-Nb
4615 | 16 | 8 | 6 | 25 | 45 | 51.39558 | 0.3578938 | 0.1519143 | 856.3386 | 0 | 0 | 0 |  | Fe-Cr-Ni-Cu-Nb
4616 | 11 | 9 | 5 | 32 | 43 | 50.68683 | 0.358158 | 0.1504016 | 827.4227 | 0 | 0 | 0 |  | Fe-Cr-Ni-Cu-Nb
4617 | 6 | 11 | 3 | 43 | 38 | 50.69328 | 0.3555962 | 0.1481062 | 796.491 | 0 | 0 | 0 |  | Fe-Cr-Ni-Cu-Nb
4618 | 32 | 3 | 6 | 9 | 50 | 52.29055 | 0.3590412 | 0.1552406 | 912.6763 | 0 | 0 | 0 |  | Fe-Cr-Ni-Cu-Nb
4619 | 25 | 4 | 6 | 13 | 52 | 50.71419 | 0.3621493 | 0.1521691 | 862.8704 | 0 | 0 | 0 |  | Fe-Cr-Ni-Cu-Nb
4620 | 19 | 5 | 5 | 18 | 53 | 49.35632 | 0.3645382 | 0.1491284 | 816.1216 | 0 | 0 | 0 |  | Fe-Cr-Ni-Cu-Nb
4621 | 13 | 6 | 4 | 23 | 53 | 48.14409 | 0.3665662 | 0.1463899 | 774.033 | 0 | 0 | 0 |  | Fe-Cr-Ni-Cu-Nb
4622 | 8 | 8 | 4 | 30 | 50 | 48.2432 | 0.3649298 | 0.146799 | 772.3207 | 0 | 0 | 0 |  | Fe-Cr-Ni-Cu-Nb
4623 | 12 | 3 | 47 | 33 | 5 | 65.39257 | 0.3241202 | 0.08995523 | 427.8845 | 1 |  | 0 |  | Fe-Cr-Ni-Cu-Nb
4624 | 11 | 5 | 40 | 39 | 5 | 64.43548 | 0.3239041 | 0.08878154 | 410.7374 | 1 | 0 | 0 |  | Fe-Cr-Ni-Cu-Nb
4625 | 10 | 7 | 34 | 44 | 4 | 64.18816 | 0.322187 | 0.08006911 | 342.4691 | 1 | 0 | 0 |  | Fe-Cr-Ni-Cu-Nb
4626 | 9 | 11 | 27 | 49 | 4 | 64.35475 | 0.3194033 | 0.07869684 | 331.6707 | 1 | 0 | 0 |  | Fe-Cr-Ni-Cu-Nb
4627 | 7 | 14 | 22 | 53 | 3 | 64.69691 | 0.316363 | 0.06907469 | 265.5999 | 1 | 0 | 0 |  | Fe-Cr-Ni-Cu-Nb
4628 | 19 | 3 | 51 | 21 | 6 | 68.5314 | 0.3205557 | 0.09777787 | 516.9581 | 1 | 1 | 1 | 516.9581 | Fe-Cr-Ni-Cu-Nb
4629 | 17 | 5 | 44 | 27 | 7 | 66.94111 | 0.3217804 | 0.1027254 | 545.9473 | 1 | 0 | 0 |  | Fe-Cr-Ni-Cu-Nb
4630 | 16 | 7 | 38 | 32 | 8 | 65.80435 | 0.3224473 | 0.1069277 | 571.607 | 1 | 0 | 0 |  | Fe-Cr-Ni-Cu-Nb
4631 | 14 | 10 | 32 | 36 | 8 | 65.60477 | 0.3209367 | 0.1053321 | 553.8329 | 1 | 0 | 0 |  | Fe-Cr-Ni-Cu-Nb
4632 | 11 | 14 | 26 | 40 | 9 | 65.26303 | 0.3197778 | 0.1081991 | 573.5588 | 0 | 0 | 0 |  | Fe-Cr-Ni-Cu-Nb
4633 | 9 | 18 | 21 | 44 | 8 | 66.05762 | 0.3157979 | 0.1016133 | 520.6174 | 0 | 0 | 0 |  | Fe-Cr-Ni-Cu-Nb
4634 | 7 | 23 | 16 | 46 | 7 | 67.68248 | 0.310065 | 0.09449684 | 470.1884 | 0 | 0 | 0 |  | Fe-Cr-Ni-Cu-Nb
4635 | 29 | 3 | 52 | 12 | 4 | 72.80072 | 0.3135206 | 0.08304331 | 420.8809 | 1 | 1 | 1 | 420.8809 | Fe-Cr-Ni-Cu-Nb
4636 | 27 | 4 | 46 | 16 | 8 | 69.63808 | 0.3189209 | 0.1091899 | 629.0646 | 1 | 0 | 0 |  | Fe-Cr-Ni-Cu-Nb
4637 | 24 | 6 | 39 | 21 | 10 | 67.6568 | 0.32133 | 0.1172659 | 685.8592 | 1 | 0 | 0 |  | Fe-Cr-Ni-Cu-Nb
4638 | 21 | 9 | 34 | 25 | 12 | 66.49072 | 0.322355 | 0.1238343 | 735.2099 | 1 | 0 | 0 |  | Fe-Cr-Ni-Cu-Nb
4639 | 17 | 13 | 29 | 28 | 13 | 66.26339 | 0.3212762 | 0.1253408 | 745.1129 | 0 |  | 0 |  | Fe-Cr-Ni-Cu-Nb
4640 | 14 | 17 | 24 | 31 | 14 | 66.18089 | 0.3199062 | 0.1262524 | 751.0765 | 0 | 0 | 0 |  | Fe-Cr-Ni-Cu-Nb
4641 | 11 | 23 | 19 | 34 | 13 | 67.85338 | 0.3140269 | 0.1203986 | 707.1588 | 0 | 0 | 0 |  | Fe-Cr-Ni-Cu-Nb
4642 | 8 | 29 | 15 | 36 | 12 | 69.81135 | 0.3077591 | 0.1146878 | 666.5953 | 0 | 0 | 0 |  | Fe-Cr-Ni-Cu-Nb
4643 | 6 | 36 | 12 | 37 | 9 | 73.64551 | 0.2970952 | 0.1012953 | 567.069 | 0 | 0 | 0 |  | Fe-Cr-Ni-Cu-Nb
4644 | 38 | 3 | 43 | 10 | 6 | 72.65927 | 0.3135992 | 0.09713604 | 542.9105 | 1 | 1 | 1 | 542.9105 | Fe-Cr-Ni-Cu-Nb
4645 | 34 | 4 | 38 | 13 | 10 | 69.59139 | 0.3191713 | 0.1178008 | 711.6813 | 1 | 0 | 0 |  | Fe-Cr-Ni-Cu-Nb
4646 | 29 | 7 | 33 | 16 | 14 | 67.35798 | 0.3228286 | 0.1317063 | 825.4631 | 0 | 0 | 0 |  | Fe-Cr-Ni-Cu-Nb
4647 | 25 | 10 | 29 | 19 | 17 | 65.89822 | 0.3249215 | 0.13888 | 880.6648 | 0 | 0 | 0 |  | Fe-Cr-Ni-Cu-Nb
4648 | 20 | 15 | 25 | 21 | 19 | 65.78556 | 0.3239549 | 0.1413324 | 902.911 | 0 | 0 | 0 |  | Fe-Cr-Ni-Cu-Nb
4649 | 16 | 20 | 21 | 24 | 19 | 66.49591 | 0.3207281 | 0.1384878 | 879.3413 | 0 | 0 | 0 |  | Fe-Cr-Ni-Cu-Nb
4650 | 12 | 26 | 17 | 26 | 18 | 68.25228 | 0.3150418 | 0.1330653 | 839.9394 | 0 | 0 | 0 |  | Fe-Cr-Ni-Cu-Nb
4651 | 9 | 34 | 13 | 28 | 17 | 70.94957 | 0.3071193 | 0.1269776 | 801.6986 | 0 | 0 | 0 |  | Fe-Cr-Ni-Cu-Nb
4652 | 6 | 43 | 11 | 28 | 12 | 76.75638 | 0.2920071 | 0.111013 | 682.8859 | 0 | 0 | 0 |  | Fe-Cr-Ni-Cu-Nb
4653 | 45 | 3 | 35 | 8 | 9 | 71.8269 | 0.3153268 | 0.1131236 | 687.2284 | 1 | 0 | 0 |  | Fe-Cr-Ni-Cu-Nb
4654 | 39 | 5 | 31 | 10 | 14 | 68.79268 | 0.3211508 | 0.1317982 | 845.5751 | 1 | 0 | 0 |  | Fe-Cr-Ni-Cu-Nb
4655 | 33 | 8 | 27 | 12 | 19 | 66.31811 | 0.3257723 | 0.1435108 | 940.2386 | 0 | 0 | 0 |  | Fe-Cr-Ni-Cu-Nb
4656 | 28 | 12 | 24 | 14 | 22 | 65.45124 | 0.3267648 | 0.1473944 | 970.7005 | 0 | 0 | 0 |  | Fe-Cr-Ni-Cu-Nb
4657 | 23 | 17 | 20 | 16 | 24 | 65.34628 | 0.3258198 | 0.1475182 | 970.6932 | 0 | 0 | 0 |  | Fe-Cr-Ni-Cu-Nb
4658 | 18 | 22 | 17 | 18 | 25 | 65.7318 | 0.3237812 | 0.1458827 | 957.5093 | 0 | 0 | 0 |  | Fe-Cr-Ni-Cu-Nb
4659 | 13 | 30 | 13 | 20 | 24 | 68.08731 | 0.3166694 | 0.1404207 | 923.3637 | 0 | 0 | 0 |  | Fe-Cr-Ni-Cu-Nb
4660 | 9 | 38 | 11 | 20 | 22 | 71.56015 | 0.3075392 | 0.1345044 | 892.8053 | 0 | 0 | 0 |  | Fe-Cr-Ni-Cu-Nb
4661 | 6 | 50 | 8 | 20 | 16 | 78.90472 | 0.2887751 | 0.1193006 | 787.4979 | 0 | 0 | 0 |  | Fe-Cr-Ni-Cu-Nb
4662 | 50 | 3 | 25 | 7 | 14 | 69.49183 | 0.3200437 | 0.1313954 | 849.8615 | 0 | 0 | 0 |  | Fe-Cr-Ni-Cu-Nb
4663 | 42 | 6 | 23 | 8 | 21 | 66.20408 | 0.3269304 | 0.1478302 | 987.9142 | 0 | 0 | 0 |  | Fe-Cr-Ni-Cu-Nb
4664 | 36 | 9 | 20 | 9 | 26 | 64.16871 | 0.3309744 | 0.1536447 | 1027.74 | 0 | 0 | 0 |  | Fe-Cr-Ni-Cu-Nb
4665 | 29 | 13 | 18 | 11 | 28 | 63.55477 | 0.3314723 | 0.1533824 | 1017.831 | 0 | 0 | 0 |  | Fe-Cr-Ni-Cu-Nb
4666 | 24 | 18 | 16 | 12 | 30 | 63.8078 | 0.3301445 | 0.1525911 | 1013.829 | 0 | 0 | 0 |  | Fe-Cr-Ni-Cu-Nb
4667 | 18 | 25 | 13 | 14 | 31 | 64.85226 | 0.3264777 | 0.1492718 | 991.4988 | 0 | 0 | 0 |  | Fe-Cr-Ni-Cu-Nb
4668 | 13 | 32 | 10 | 15 | 30 | 66.95204 | 0.3204122 | 0.144531 | 963.7327 | 0 | 0 | 0 |  | Fe-Cr-Ni-Cu-Nb
4669 | 8 | 42 | 8 | 15 | 26 | 71.89344 | 0.3076071 | 0.1370195 | 929.1582 | 0 | 0 | 0 |  | Fe-Cr-Ni-Cu-Nb
4670 | 5 | 55 | 6 | 15 | 19 | 80.06313 | 0.2871235 | 0.1230536 | 840.6045 | 0 | 0 | 0 |  | Fe-Cr-Ni-Cu-Nb
4671 | 52 | 3 | 17 | 7 | 21 | 65.99758 | 0.3274508 | 0.1475178 | 982.8025 | 0 | 0 | 0 |  | Fe-Cr-Ni-Cu-Nb
4672 | 43 | 6 | 16 | 7 | 28 | 63.11565 | 0.3338686 | 0.1561346 | 1043.889 | 0 | 0 | 0 |  | Fe-Cr-Ni-Cu-Nb
4673 | 36 | 9 | 15 | 7 | 33 | 61.42263 | 0.3375717 | 0.1583926 | 1050.476 | 0 | 0 | 0 |  | Fe-Cr-Ni-Cu-Nb
4674 | 30 | 14 | 13 | 8 | 36 | 61.21959 | 0.3373607 | 0.1568192 | 1034.235 | 0 | 0 | 0 |  | Fe-Cr-Ni-Cu-Nb
4675 | 24 | 19 | 11 | 9 | 38 | 61.33688 | 0.3363857 | 0.15467 | 1014.308 | 0 | 0 | 0 |  | Fe-Cr-Ni-Cu-Nb
4676 | 18 | 25 | 9 | 10 | 38 | 62.50544 | 0.3327824 | 0.1507369 | 988.4443 | 0 | 0 | 0 |  | Fe-Cr-Ni-Cu-Nb
4677 | 12 | 33 | 7 | 11 | 37 | 64.84879 | 0.326221 | 0.1458873 | 964.6957 | 0 | 0 | 0 |  | Fe-Cr-Ni-Cu-Nb
4678 | 7 | 44 | 5 | 12 | 32 | 70.15252 | 0.3123107 | 0.1390193 | 942.4068 | 0 | 0 | 0 |  | Fe-Cr-Ni-Cu-Nb
4679 | 4 | 57 | 4 | 12 | 23 | 79.07851 | 0.2900762 | 0.1270954 | 882.5072 | 0 | 0 | 0 |  | Fe-Cr-Ni-Cu-Nb
4680 | 42 | 6 | 10 | 5 | 37 | 59.54363 | 0.3423523 | 0.1601158 | 1048.096 | 0 | 0 | 0 |  | Fe-Cr-Ni-Cu-Nb
4681 | 35 | 9 | 10 | 5 | 41 | 58.42565 | 0.3448131 | 0.1588913 | 1025.019 | 0 | 0 | 0 |  | Fe-Cr-Ni-Cu-Nb
4682 | 28 | 13 | 9 | 6 | 44 | 57.82358 | 0.3457273 | 0.1556946 | 988.2201 | 0 | 0 | 0 |  | Fe-Cr-Ni-Cu-Nb
4683 | 22 | 18 | 8 | 7 | 45 | 58.3644 | 0.3438339 | 0.1522008 | 961.9437 | 0 | 0 | 0 |  | Fe-Cr-Ni-Cu-Nb
4684 | 16 | 25 | 6 | 8 | 45 | 59.88492 | 0.3393728 | 0.1473972 | 934.102 | 0 | 0 | 0 |  | Fe-Cr-Ni-Cu-Nb
4685 | 11 | 32 | 5 | 9 | 43 | 62.30284 | 0.3327806 | 0.1439172 | 925.6596 | 0 | 0 | 0 |  | Fe-Cr-Ni-Cu-Nb
4686 | 6 | 43 | 3 | 11 | 38 | 67.19664 | 0.319661 | 0.1386819 | 918.5373 | 0 | 0 | 0 |  | Fe-Cr-Ni-Cu-Nb
4687 | 32 | 9 | 6 | 3 | 50 | 55.203 | 0.3527135 | 0.1538869 | 944.1032 | 0 | 0 | 0 |  | Fe-Cr-Ni-Cu-Nb
4688 | 25 | 13 | 6 | 4 | 52 | 55.03699 | 0.3526822 | 0.1498485 | 905.8726 | 0 | 0 | 0 |  | Fe-Cr-Ni-Cu-Nb
4689 | 19 | 18 | 5 | 5 | 53 | 55.56647 | 0.3508488 | 0.145374 | 872.1822 | 0 | 0 | 0 |  | Fe-Cr-Ni-Cu-Nb
4690 | 13 | 23 | 4 | 6 | 53 | 56.3231 | 0.3484328 | 0.1413187 | 844.1666 | 0 | 0 | 0 |  | Fe-Cr-Ni-Cu-Nb
4691 | 8 | 30 | 4 | 8 | 50 | 58.92671 | 0.3412721 | 0.1396924 | 855.5386 | 0 | 0 | 0 |  | Fe-Cr-Ni-Cu-Nb
4692 | 12 | 33 | 47 | 5 | 3 | 85.80907 | 0.2834163 | 0.07793496 | 429.7064 | 1 | 1 | 1 | 429.7064 | Fe-Cr-Ni-Cu-Nb
4693 | 11 | 39 | 40 | 5 | 5 | 86.59045 | 0.2803507 | 0.0912808 | 556.2349 | 0 | 0 | 0 |  | Fe-Cr-Ni-Cu-Nb
4694 | 10 | 44 | 34 | 4 | 7 | 87.37915 | 0.2778034 | 0.1007906 | 654.6099 | 0 | 0 | 0 |  | Fe-Cr-Ni-Cu-Nb
4695 | 9 | 49 | 27 | 4 | 11 | 86.26791 | 0.2790688 | 0.1148697 | 796.2991 | 0 | 0 | 0 |  | Fe-Cr-Ni-Cu-Nb
4696 | 7 | 53 | 22 | 3 | 14 | 85.9417 | 0.2792086 | 0.1209176 | 862.3854 | 0 | 0 | 0 |  | Fe-Cr-Ni-Cu-Nb
4697 | 19 | 21 | 51 | 6 | 3 | 81.34847 | 0.2944944 | 0.07651817 | 402.3569 | 1 | 1 | 1 | 402.3569 | Fe-Cr-Ni-Cu-Nb
4698 | 17 | 27 | 44 | 7 | 5 | 81.84234 | 0.2917624 | 0.0914129 | 536.8249 | 1 | 0 | 0 |  | Fe-Cr-Ni-Cu-Nb
4699 | 16 | 32 | 38 | 8 | 7 | 81.95384 | 0.2901155 | 0.1019213 | 637.3551 | 0 | 0 | 0 |  | Fe-Cr-Ni-Cu-Nb
4700 | 14 | 36 | 32 | 8 | 10 | 81.38529 | 0.2903923 | 0.1135751 | 752.0754 | 0 | 0 | 0 |  | Fe-Cr-Ni-Cu-Nb
4701 | 11 | 40 | 26 | 9 | 14 | 79.8339 | 0.2926424 | 0.1240906 | 852.7487 | 0 | 0 | 0 |  | Fe-Cr-Ni-Cu-Nb
4702 | 9 | 44 | 21 | 8 | 18 | 78.9354 | 0.294197 | 0.1307231 | 920.7178 | 0 | 0 | 0 |  | Fe-Cr-Ni-Cu-Nb
4703 | 7 | 46 | 16 | 7 | 23 | 76.84195 | 0.2986614 | 0.1357873 | 963.848 | 0 | 0 | 0 |  | Fe-Cr-Ni-Cu-Nb
4704 | 29 | 12 | 52 | 4 | 3 | 79.08783 | 0.3011008 | 0.07518444 | 384.8079 | 1 | 1 | 1 | 384.8079 | Fe-Cr-Ni-Cu-Nb
4705 | 27 | 16 | 46 | 8 | 4 | 78.63566 | 0.2998569 | 0.08361228 | 452.508 | 1 | 1 | 1 | 452.508 | Fe-Cr-Ni-Cu-Nb
4706 | 24 | 21 | 39 | 10 | 6 | 78.48035 | 0.2984045 | 0.09665309 | 568.1147 | 1 | 0 | 0 |  | Fe-Cr-Ni-Cu-Nb
4707 | 21 | 25 | 34 | 12 | 9 | 77.30422 | 0.2996062 | 0.1110853 | 698.7125 | 0 | 0 | 0 |  | Fe-Cr-Ni-Cu-Nb
4708 | 17 | 28 | 29 | 13 | 13 | 75.4628 | 0.3027551 | 0.1242644 | 819.1592 | 0 | 0 | 0 |  | Fe-Cr-Ni-Cu-Nb
4709 | 14 | 31 | 24 | 14 | 17 | 73.75311 | 0.3057285 | 0.1326768 | 894.0397 | 0 | 0 | 0 |  | Fe-Cr-Ni-Cu-Nb
4710 | 11 | 34 | 19 | 13 | 23 | 71.54811 | 0.3105349 | 0.1405901 | 963.2911 | 0 | 0 | 0 |  | Fe-Cr-Ni-Cu-Nb
4711 | 8 | 36 | 15 | 12 | 29 | 69.17472 | 0.3159644 | 0.1441872 | 984.6827 | 0 | 0 | 0 |  | Fe-Cr-Ni-Cu-Nb
4712 | 6 | 37 | 12 | 9 | 36 | 66.68866 | 0.3223693 | 0.1452224 | 979.5664 | 0 | 0 | 0 |  | Fe-Cr-Ni-Cu-Nb
4713 | 38 | 10 | 43 | 6 | 3 | 78.25252 | 0.3016622 | 0.07401948 | 371.4414 | 1 | 1 | 1 | 371.4414 | Fe-Cr-Ni-Cu-Nb
4714 | 34 | 13 | 38 | 10 | 4 | 77.3692 | 0.3015942 | 0.08240343 | 435.8473 | 1 | 1 | 1 | 435.8473 | Fe-Cr-Ni-Cu-Nb
4715 | 29 | 16 | 33 | 14 | 7 | 75.16818 | 0.3045547 |  |  | 1 | 0 | 0 |  | Fe-Cr-Ni-Cu-Nb
4716 | 25 | 19 | 29 | 17 | 10 | 73.41029 | 0.3070863 | 0.1149864 | 706.814 | 0 | 0 | 0 |  | Fe-Cr-Ni-Cu-Nb
4717 | 20 | 21 | 25 | 19 | 15 | 70.45626 | 0.31291 | 0.1307957 | 839.8039 | 0 | 0 | 0 |  | Fe-Cr-Ni-Cu-Nb
4718 | 16 | 24 | 21 | 19 | 20 | 68.57197 | 0.3168383 | 0.1401733 | 920.8526 | 0 | 0 | 0 |  | Fe-Cr-Ni-Cu-Nb
4719 | 12 | 26 | 17 | 18 | 26 | 66.13803 | 0.3224565 | 0.1461127 | 963.2934 | 0 | 0 | 0 |  | Fe-Cr-Ni-Cu-Nb
4720 | 9 | 28 | 13 | 17 | 34 | 63.26119 | 0.3293807 | 0.1492669 | 973.1671 | 0 | 0 | 0 |  | Fe-Cr-Ni-Cu-Nb
4721 | 6 | 28 | 11 | 12 | 43 | 60.22517 | 0.3377831 | 0.1477692 | 936.7704 | 0 | 0 | 0 |  | Fe-Cr-Ni-Cu-Nb
4722 | 45 | 8 | 35 | 9 | 3 | 77.03203 | 0.3028916 | 0.07297332 | 357.2372 | 1 | 1 | 1 | 357.2372 | Fe-Cr-Ni-Cu-Nb
4723 | 39 | 10 | 31 | 14 | 5 | 74.75672 | 0.3058886 | 0.08868725 | 476.1034 | 1 | 0 | 0 |  | Fe-Cr-Ni-Cu-Nb
4724 | 33 | 12 | 27 | 19 | 8 | 71.94358 | 0.3102964 | 0.1054959 | 607.1306 | 1 | 0 | 0 |  | Fe-Cr-Ni-Cu-Nb
4725 | 28 | 14 | 24 | 22 | 12 | 69.33613 | 0.3151748 | 0.1215798 | 737.9791 | 0 | 0 | 0 |  | Fe-Cr-Ni-Cu-Nb
4726 | 23 | 16 | 20 | 24 | 17 | 66.55947 | 0.3207954 | 0.1346857 | 841.7209 | 0 | 0 | 0 |  | Fe-Cr-Ni-Cu-Nb
4727 | 18 | 18 | 17 | 25 | 22 | 64.19353 | 0.3259218 | 0.1427942 | 900.8118 | 0 | 0 | 0 |  | Fe-Cr-Ni-Cu-Nb
4728 | 13 | 20 | 13 | 24 | 30 | 61.06843 | 0.3334897 | 0.1491857 | 937.6277 | 0 | 0 | 0 |  | Fe-Cr-Ni-Cu-Nb
4729 | 9 | 20 | 11 | 22 | 38 | 57.88118 | 0.3417822 | 0.1507963 | 925.0218 | 0 | 0 | 0 |  | Fe-Cr-Ni-Cu-Nb
4730 | 6 | 20 | 8 | 16 | 50 | 54.34411 | 0.3517421 | 0.1452146 | 846.3176 | 0 | 0 | 0 |  | Fe-Cr-Ni-Cu-Nb
4731 | 50 | 7 | 25 | 14 | 3 | 75.51462 | 0.3039021 | 0.07164575 | 338.8564 | 1 | 0 | 0 |  | Fe-Cr-Ni-Cu-Nb
4732 | 42 | 8 | 23 | 21 | 6 | 71.67055 | 0.3103761 | 0.09377612 | 500.6582 | 1 | 0 | 0 |  | Fe-Cr-Ni-Cu-Nb
4733 | 36 | 9 | 20 | 26 | 9 | 68.62841 | 0.3157465 | 0.1087441 | 611.2033 | 0 | 0 | 0 |  | Fe-Cr-Ni-Cu-Nb
4734 | 29 | 11 | 18 | 28 | 13 | 66.16107 | 0.3207483 | 0.1231603 | 723.9225 | 0 | 0 | 0 |  | Fe-Cr-Ni-Cu-Nb
4735 | 24 | 12 | 16 | 30 | 18 | 63.26007 | 0.3271821 | 0.1358228 | 817.9287 | 0 | 0 | 0 |  | Fe-Cr-Ni-Cu-Nb
4736 | 18 | 14 | 13 | 31 | 25 | 60.17514 | 0.3343726 | 0.1460021 | 886.9581 | 0 | 0 | 0 |  | Fe-Cr-Ni-Cu-Nb
4737 | 13 | 15 | 10 | 30 | 32 | 57.27576 | 0.3416341 | 0.1499133 | 897.3698 | 0 | 0 | 0 |  | Fe-Cr-Ni-Cu-Nb
4738 | 8 | 15 | 8 | 26 | 42 | 53.73849 | 0.351384 | 0.1497968 | 865.1011 | 0 | 0 | 0 |  | Fe-Cr-Ni-Cu-Nb
4739 | 5 | 15 | 6 | 19 | 55 | 50.53851 | 0.3608975 | 0.1415415 | 769.6318 | 0 | 0 | 0 |  | Fe-Cr-Ni-Cu-Nb
4740 | 52 | 7 | 17 | 21 | 3 | 73.66736 | 0.3052527 | 0.07030888 | 319.2038 | 1 | 0 | 0 |  | Fe-Cr-Ni-Cu-Nb
4741 | 43 | 7 | 16 | 28 | 6 | 69.46384 | 0.3129403 | 0.09226113 | 472.3473 | 0 | 0 | 0 |  | Fe-Cr-Ni-Cu-Nb
4742 | 36 | 7 | 15 | 33 | 9 | 66.07261 | 0.3195976 | 0.1073996 | 577.9432 | 0 | 0 | 0 |  | Fe-Cr-Ni-Cu-Nb
4743 | 30 | 8 | 13 | 36 | 14 | 62.83786 | 0.3266607 | 0.1250527 | 708.828 | 0 | 0 | 0 |  | Fe-Cr-Ni-Cu-Nb
4744 | 24 | 9 | 11 | 38 | 19 | 59.95691 | 0.3332097 | 0.1363524 | 785.5325 | 0 | 0 | 0 |  | Fe-Cr-Ni-Cu-Nb
4745 | 18 | 10 | 9 | 38 | 25 | 57.12188 | 0.3402172 | 0.1445025 | 833.5557 | 0 | 0 | 0 |  | Fe-Cr-Ni-Cu-Nb
4746 | 12 | 11 | 7 | 37 | 33 | 54.02295 | 0.3483447 | 0.1494922 | 849.5397 | 0 | 0 | 0 |  | Fe-Cr-Ni-Cu-Nb
4747 | 7 | 12 | 5 | 32 | 44 | 50.98812 | 0.3572279 | 0.1484829 | 816.2656 | 0 | 0 | 0 |  | Fe-Cr-Ni-Cu-Nb
4748 | 4 | 12 | 4 | 23 | 57 | 48.23012 | 0.3661039 | 0.1390883 | 719.9606 | 0 | 0 | 0 |  | Fe-Cr-Ni-Cu-Nb
4749 | 42 | 5 | 10 | 37 | 6 | 66.27404 | 0.3175852 | 0.09076609 | 438.8911 | 0 | 0 | 0 |  | Fe-Cr-Ni-Cu-Nb
4750 | 35 | 5 | 10 | 41 | 9 | 63.22502 | 0.3240292 | 0.1059635 | 541.8746 | 0 | 0 | 0 |  | Fe-Cr-Ni-Cu-Nb
4751 | 28 | 6 | 9 | 44 | 13 | 60.40353 | 0.3302434 | 0.1203534 | 640.8972 | 0 | 0 | 0 |  | Fe-Cr-Ni-Cu-Nb
4752 | 22 | 7 | 8 | 45 | 18 | 57.80724 | 0.3366089 | 0.1328481 | 726.8988 | 0 | 0 | 0 |  | Fe-Cr-Ni-Cu-Nb
4753 | 16 | 8 | 6 | 45 | 25 | 54.75071 | 0.3444993 | 0.1431918 | 789.6449 | 0 | 0 | 0 |  | Fe-Cr-Ni-Cu-Nb
4754 | 11 | 9 | 5 | 43 | 32 | 52.4234 | 0.3510813 | 0.148191 | 812.8516 | 0 | 0 | 0 |  | Fe-Cr-Ni-Cu-Nb
4755 | 6 | 11 | 3 | 38 | 43 | 49.95262 | 0.3586796 | 0.1478708 | 793.06 | 0 | 0 | 0 |  | Fe-Cr-Ni-Cu-Nb
4756 | 32 | 3 | 6 | 50 | 9 | 60.03296 | 0.3293167 | 0.1045922 | 503.9543 | 0 | 0 | 0 |  | Fe-Cr-Ni-Cu-Nb
4757 | 25 | 4 | 6 | 52 | 13 | 57.55097 | 0.3352457 | 0.1191625 | 601.7608 | 0 | 0 | 0 |  | Fe-Cr-Ni-Cu-Nb
4758 | 19 | 5 | 5 | 53 | 18 | 55.04895 | 0.3415697 | 0.1315564 | 682.7304 | 0 | 0 | 0 |  | Fe-Cr-Ni-Cu-Nb
4759 | 13 | 6 | 4 | 53 | 23 | 52.72978 | 0.3476116 | 0.1392872 | 725.5986 | 0 | 0 | 0 |  | Fe-Cr-Ni-Cu-Nb
4760 | 8 | 8 | 4 | 50 | 30 | 51.17371 | 0.3526862 | 0.1461047 | 772.5631 | 0 | 0 | 0 |  | Fe-Cr-Ni-Cu-Nb
4761 | 12 | 3 | 47 | 5 | 33 | 58.74877 | 0.3468679 | 0.1707539 | 1139.608 | 0 | 0 | 0 |  | Fe-Cr-Ni-Cu-Nb
4762 | 11 | 5 | 40 | 5 | 39 | 56.79856 | 0.3508272 | 0.1701866 | 1110.711 | 0 | 0 | 0 |  | Fe-Cr-Ni-Cu-Nb
4763 | 10 | 7 | 34 | 4 | 44 | 55.41966 | 0.3537812 | 0.1669588 | 1065.341 | 0 | 0 | 0 |  | Fe-Cr-Ni-Cu-Nb
4764 | 9 | 11 | 27 | 4 | 49 | 54.77851 | 0.354628 | 0.1605925 | 999.2435 | 0 | 0 | 0 |  | Fe-Cr-Ni-Cu-Nb
4765 | 7 | 14 | 22 | 3 | 53 | 54.102 | 0.3559638 | 0.1534312 | 928.7024 | 0 | 0 | 0 |  | Fe-Cr-Ni-Cu-Nb
4766 | 19 | 3 | 51 | 6 | 21 | 64.45462 | 0.3338194 | 0.1555594 | 1049.588 | 0 | 0 | 0 |  | Fe-Cr-Ni-Cu-Nb
4767 | 17 | 5 | 44 | 7 | 27 | 61.87047 | 0.3388356 | 0.1629605 | 1097.106 | 0 | 0 | 0 |  | Fe-Cr-Ni-Cu-Nb
4768 | 16 | 7 | 38 | 8 | 32 | 60.08532 | 0.3422006 | 0.1644518 | 1090.841 | 0 | 0 | 0 |  | Fe-Cr-Ni-Cu-Nb
4769 | 14 | 10 | 32 | 8 | 36 | 59.05235 | 0.3440224 | 0.1641534 | 1078.742 | 0 | 0 | 0 |  | Fe-Cr-Ni-Cu-Nb
4770 | 11 | 14 | 26 | 9 | 40 | 58.21493 | 0.3451464 | 0.1607216 | 1036.667 | 0 | 0 | 0 |  | Fe-Cr-Ni-Cu-Nb
4771 | 9 | 18 | 21 | 8 | 44 | 57.8934 | 0.3455534 | 0.1563535 | 994.8853 | 0 | 0 | 0 |  | Fe-Cr-Ni-Cu-Nb
4772 | 7 | 23 | 16 | 7 | 46 | 58.53441 | 0.3435695 | 0.1505859 | 951.6245 | 0 | 0 | 0 |  | Fe-Cr-Ni-Cu-Nb
4773 | 29 | 3 | 52 | 4 | 12 | 70.30138 | 0.3212701 | 0.1294412 | 839.7005 | 1 | 0 | 0 |  | Fe-Cr-Ni-Cu-Nb
4774 | 27 | 4 | 46 | 8 | 16 | 67.37247 | 0.326209 | 0.1384105 | 900.6569 | 1 | 0 | 0 |  | Fe-Cr-Ni-Cu-Nb
4775 | 24 | 6 | 39 | 10 | 21 | 64.73245 | 0.3310579 | 0.1512897 | 1005.527 | 1 | 0 | 0 |  | Fe-Cr-Ni-Cu-Nb
4776 | 21 | 9 | 34 | 12 | 25 | 63.22677 | 0.3334862 | 0.1541934 | 1017.722 | 0 | 0 | 0 |  | Fe-Cr-Ni-Cu-Nb
4777 | 17 | 13 | 29 | 13 | 28 | 62.5458 | 0.3341841 | 0.1563201 | 1033.799 | 0 | 0 | 0 |  | Fe-Cr-Ni-Cu-Nb
4778 | 14 | 17 | 24 | 14 | 31 | 62.04361 | 0.3345081 | 0.1555568 | 1022.082 | 0 | 0 | 0 |  | Fe-Cr-Ni-Cu-Nb
4779 | 11 | 23 | 19 | 13 | 34 | 62.63304 | 0.3325701 | 0.1530078 | 1007.67 | 0 | 0 | 0 |  | Fe-Cr-Ni-Cu-Nb
4780 | 8 | 29 | 15 | 12 | 36 | 63.65262 | 0.3296723 | 0.1494687 | 987.022 | 0 | 0 | 0 |  | Fe-Cr-Ni-Cu-Nb
4781 | 6 | 36 | 12 | 9 | 37 | 65.91667 | 0.3242825 | 0.1456572 | 976.8748 | 0 | 0 | 0 |  | Fe-Cr-Ni-Cu-Nb
4782 | 38 | 3 | 43 | 6 | 10 | 71.40256 | 0.317519 | 0.1191627 | 744.523 | 1 | 0 | 0 |  | Fe-Cr-Ni-Cu-Nb
4783 | 34 | 4 | 38 | 10 | 13 | 68.714 | 0.3219998 | 0.1333356 | 860.7951 | 1 | 0 | 0 |  | Fe-Cr-Ni-Cu-Nb
4784 | 29 | 7 | 33 | 14 | 16 | 66.81023 | 0.3246497 | 0.140196 | 909.1062 | 0 | 0 | 0 |  | Fe-Cr-Ni-Cu-Nb
4785 | 25 | 10 | 29 | 17 | 19 | 65.38181 | 0.3266806 | 0.1430402 | 921.34 | 0 | 0 | 0 |  | Fe-Cr-Ni-Cu-Nb
4786 | 20 | 15 | 25 | 19 | 21 | 65.27594 | 0.3257174 | 0.1444353 | 933.758 | 0 | 0 | 0 |  | Fe-Cr-Ni-Cu-Nb
4787 | 16 | 20 | 21 | 19 | 24 | 65.22238 | 0.3251801 | 0.1463131 | 954.6708 | 0 | 0 | 0 |  | Fe-Cr-Ni-Cu-Nb
4788 | 12 | 26 | 17 | 18 | 26 | 66.13803 | 0.3224565 | 0.1463494 | 968.4526 | 0 | 0 | 0 |  | Fe-Cr-Ni-Cu-Nb
4789 | 9 | 34 | 13 | 17 | 28 | 67.95501 | 0.3175919 | 0.1422 | 945.8042 | 0 | 0 | 0 |  | Fe-Cr-Ni-Cu-Nb
4790 | 6 | 43 | 11 | 12 | 28 | 71.82984 | 0.3088347 | 0.1393905 | 958.6144 | 0 | 0 | 0 |  | Fe-Cr-Ni-Cu-Nb
4791 | 45 | 3 | 35 | 9 | 8 | 72.13877 | 0.3143448 | 0.1079718 | 639.6887 | 1 | 0 | 0 |  | Fe-Cr-Ni-Cu-Nb
4792 | 39 | 5 | 31 | 14 | 10 | 69.9616 | 0.317352 | 0.1206947 | 742.0813 | 1 | 0 | 0 |  | Fe-Cr-Ni-Cu-Nb
4793 | 33 | 8 | 27 | 19 | 12 | 68.23379 | 0.3193568 | 0.1265068 | 780.5617 | 0 | 0 | 0 |  | Fe-Cr-Ni-Cu-Nb
4794 | 28 | 12 | 24 | 22 | 14 | 67.55469 | 0.3195885 | 0.128151 | 788.3219 | 0 | 0 | 0 |  | Fe-Cr-Ni-Cu-Nb
4795 | 23 | 17 | 20 | 24 | 16 | 67.42186 | 0.3186316 | 0.1315302 | 819.1875 | 0 | 0 | 0 |  | Fe-Cr-Ni-Cu-Nb
4796 | 18 | 22 | 17 | 25 | 18 | 67.54475 | 0.3174392 | 0.1339251 | 844.2158 | 0 | 0 | 0 |  | Fe-Cr-Ni-Cu-Nb
4797 | 13 | 30 | 13 | 24 | 20 | 69.16807 | 0.3128887 | 0.1342656 | 864.4941 | 0 | 0 | 0 |  | Fe-Cr-Ni-Cu-Nb
4798 | 9 | 38 | 11 | 22 | 20 | 72.14254 | 0.3055279 | 0.1314765 | 863.1107 | 0 | 0 | 0 |  | Fe-Cr-Ni-Cu-Nb
4799 | 6 | 50 | 8 | 16 | 20 | 77.56203 | 0.293273 | 0.1270679 | 864.9483 | 0 | 0 | 0 |  | Fe-Cr-Ni-Cu-Nb
4800 | 50 | 3 | 25 | 14 | 7 | 71.59887 | 0.3132475 | 0.1062309 | 616.2693 | 1 | 0 | 0 |  | Fe-Cr-Ni-Cu-Nb
4801 | 42 | 6 | 23 | 21 | 8 | 69.79633 | 0.314965 | 0.1051387 | 589.9832 | 1 | 0 | 0 |  | Fe-Cr-Ni-Cu-Nb
4802 | 36 | 9 | 20 | 26 | 9 | 68.62841 | 0.3157465 | 0.1087215 | 611.1086 | 0 | 0 | 0 |  | Fe-Cr-Ni-Cu-Nb
4803 | 29 | 13 | 18 | 28 | 11 | 67.94465 | 0.3162394 | 0.1195224 | 704.0696 | 0 | 0 | 0 |  | Fe-Cr-Ni-Cu-Nb
4804 | 24 | 18 | 16 | 30 | 12 | 68.41925 | 0.3140107 | 0.1179483 | 691.4789 | 0 | 0 | 0 |  | Fe-Cr-Ni-Cu-Nb
4805 | 18 | 25 | 13 | 31 | 14 | 69.23029 | 0.311057 | 0.1189219 | 706.1357 | 0 | 0 | 0 |  | Fe-Cr-Ni-Cu-Nb
4806 | 13 | 32 | 10 | 30 | 15 | 71.02408 | 0.3061036 | 0.121933 | 749.718 | 0 | 0 | 0 |  | Fe-Cr-Ni-Cu-Nb
4807 | 8 | 42 | 8 | 26 | 15 | 75.24932 | 0.2960611 | 0.1212394 | 776.8827 | 0 | 0 | 0 |  | Fe-Cr-Ni-Cu-Nb
4808 | 5 | 55 | 6 | 19 | 15 | 81.4774 | 0.2824339 | 0.1148322 | 758.1743 | 0 | 0 | 0 |  | Fe-Cr-Ni-Cu-Nb
4809 | 52 | 3 | 17 | 21 | 7 | 69.8568 | 0.314576 | 0.09913462 | 537.1119 | 1 | 0 | 0 |  | Fe-Cr-Ni-Cu-Nb
4810 | 43 | 6 | 16 | 28 | 7 | 68.53963 | 0.3152581 | 0.09815852 | 516.9539 | 0 | 0 | 0 |  | Fe-Cr-Ni-Cu-Nb
4811 | 36 | 9 | 15 | 33 | 7 | 67.87552 | 0.3149932 | 0.09725788 | 502.4944 | 0 | 0 | 0 |  | Fe-Cr-Ni-Cu-Nb
4812 | 30 | 14 | 13 | 36 | 8 | 68.0377 | 0.3132101 | 0.09606146 | 491.6548 | 0 | 0 | 0 |  | Fe-Cr-Ni-Cu-Nb
4813 | 24 | 19 | 11 | 38 | 9 | 68.38843 | 0.311173 | 0.09979107 | 523.8088 | 0 | 0 | 0 |  | Fe-Cr-Ni-Cu-Nb
4814 | 18 | 25 | 9 | 38 | 10 | 69.55153 | 0.3075428 | 0.1067789 | 591.5858 | 0 | 0 | 0 |  | Fe-Cr-Ni-Cu-Nb
4815 | 12 | 33 | 7 | 37 | 11 | 71.7436 | 0.3016603 | 0.1081404 | 618.5382 | 0 | 0 | 0 |  | Fe-Cr-Ni-Cu-Nb
4816 | 7 | 44 | 5 | 32 | 12 | 76.09635 | 0.2916329 | 0.1083454 | 650.7833 | 0 | 0 | 0 |  | Fe-Cr-Ni-Cu-Nb
4817 | 4 | 57 | 4 | 23 | 12 | 82.9751 | 0.2771073 | 0.1051501 | 664.524 | 0 | 0 | 0 |  | Fe-Cr-Ni-Cu-Nb
4818 | 42 | 6 | 10 | 37 | 5 | 67.18444 | 0.3152337 | 0.08425982 | 392.6241 | 0 | 0 | 0 |  | Fe-Cr-Ni-Cu-Nb
4819 | 35 | 9 | 10 | 41 | 5 | 66.78601 | 0.3146967 | 0.08364482 | 384.123 | 0 | 0 | 0 |  | Fe-Cr-Ni-Cu-Nb
4820 | 28 | 13 | 9 | 44 | 6 | 66.46733 | 0.3141478 | 0.0890284 | 422.4398 | 0 | 0 | 0 |  | Fe-Cr-Ni-Cu-Nb
4821 | 22 | 18 | 8 | 45 | 7 | 67.09941 | 0.3117789 | 0.09356539 | 461.0959 | 0 | 0 | 0 |  | Fe-Cr-Ni-Cu-Nb
4822 | 16 | 25 | 6 | 45 | 8 | 68.70623 | 0.3070368 | 0.09677197 | 496.1511 | 0 | 0 | 0 |  | Fe-Cr-Ni-Cu-Nb
4823 | 11 | 32 | 5 | 43 | 9 | 70.88884 | 0.3016154 | 0.09956819 | 533.2844 | 0 | 0 | 0 |  | Fe-Cr-Ni-Cu-Nb
4824 | 6 | 43 | 3 | 38 | 11 | 74.70045 | 0.2930189 | 0.1005737 | 566.9079 | 0 | 0 | 0 |  | Fe-Cr-Ni-Cu-Nb
4825 | 32 | 9 | 6 | 50 | 3 | 65.29266 | 0.3151252 | 0.0667791 | 255.2258 | 0 | 0 | 0 |  | Fe-Cr-Ni-Cu-Nb
4826 | 25 | 13 | 6 | 52 | 4 | 65.24856 | 0.3142903 | 0.07439065 | 305.5707 | 0 | 0 | 0 |  | Fe-Cr-Ni-Cu-Nb
4827 | 19 | 18 | 5 | 53 | 5 | 65.89382 | 0.3118598 | 0.08045937 | 350.9244 | 0 | 0 | 0 |  | Fe-Cr-Ni-Cu-Nb
4828 | 13 | 23 | 4 | 53 | 6 | 66.71562 | 0.3091165 | 0.09088094 | 433.3373 | 0 | 0 | 0 |  | Fe-Cr-Ni-Cu-Nb
4829 | 8 | 30 | 4 | 50 | 8 | 68.71285 | 0.3047551 | 0.09456902 | 475.3201 | 0 | 0 | 0 |  | Fe-Cr-Ni-Cu-Nb
4830 | 12 | 5 | 47 | 33 | 3 | 67.25626 | 0.3194507 | 0.07334413 | 311.7582 | 1 |  | 0 |  | Fe-Cr-Ni-Cu-Nb
4831 | 11 | 5 | 40 | 39 | 5 | 64.43548 | 0.3239041 | 0.08878154 | 410.7374 | 1 | 0 | 0 |  | Fe-Cr-Ni-Cu-Nb
4832 | 10 | 4 | 34 | 44 | 7 | 61.48481 | 0.3292676 | 0.1002008 | 479.4419 | 1 | 0 | 0 |  | Fe-Cr-Ni-Cu-Nb
4833 | 9 | 4 | 27 | 49 | 11 | 58.27831 | 0.3356376 | 0.1173452 | 591.7213 | 1 | 0 | 0 |  | Fe-Cr-Ni-Cu-Nb
4834 | 7 | 3 | 22 | 53 | 14 | 55.24102 | 0.342069 | 0.1262998 | 636.1163 | 1 | 0 | 0 |  | Fe-Cr-Ni-Cu-Nb
4835 | 19 | 6 | 51 | 21 | 3 | 71.40546 | 0.3136324 | 0.07404237 | 338.6765 | 1 | 1 | 1 | 338.6765 | Fe-Cr-Ni-Cu-Nb
4836 | 17 | 7 | 44 | 27 | 5 | 68.80333 | 0.3171831 | 0.08983543 | 448.6704 | 1 | 0 | 0 |  | Fe-Cr-Ni-Cu-Nb
4837 | 16 | 8 | 38 | 32 | 7 | 66.70429 | 0.3201815 | 0.1014685 | 530.7199 | 1 | 0 | 0 |  | Fe-Cr-Ni-Cu-Nb
4838 | 14 | 8 | 32 | 36 | 10 | 63.83 | 0.3254866 | 0.1147783 | 622.9408 | 1 | 0 | 0 |  | Fe-Cr-Ni-Cu-Nb
4839 | 11 | 9 | 26 | 40 | 14 | 60.95703 | 0.3310181 | 0.1274006 | 708.651 | 0 | 0 | 0 |  | Fe-Cr-Ni-Cu-Nb
4840 | 9 | 8 | 21 | 44 | 18 | 57.62578 | 0.3381612 | 0.1362847 | 754.2913 | 0 | 0 | 0 |  | Fe-Cr-Ni-Cu-Nb
4841 | 7 | 7 | 16 | 46 | 23 | 54.33781 | 0.3458625 | 0.1437546 | 785.498 | 0 | 0 | 0 |  | Fe-Cr-Ni-Cu-Nb
4842 | 29 | 4 | 52 | 12 | 3 | 73.78956 | 0.3112105 | 0.07394368 | 351.6475 | 1 | 1 | 1 | 351.6475 | Fe-Cr-Ni-Cu-Nb
4843 | 27 | 8 | 46 | 16 | 4 | 73.43598 | 0.3098753 | 0.08282116 | 419.5664 | 1 | 1 | 1 | 419.5664 | Fe-Cr-Ni-Cu-Nb
4844 | 24 | 10 | 39 | 21 | 6 | 71.3775 | 0.3122679 | 0.09608881 | 518.9806 | 1 | 0 | 0 |  | Fe-Cr-Ni-Cu-Nb
4845 | 21 | 12 | 34 | 25 | 9 | 69.17405 | 0.3157034 | 0.1111788 | 637.4074 | 1 | 0 | 0 |  | Fe-Cr-Ni-Cu-Nb
4846 | 17 | 13 | 29 | 28 | 13 | 66.26339 | 0.3212762 | 0.1253408 | 745.1129 | 0 |  | 0 |  | Fe-Cr-Ni-Cu-Nb
4847 | 14 | 14 | 24 | 31 | 17 | 63.61833 | 0.3264524 | 0.1347954 | 810.2615 | 0 | 0 | 0 |  | Fe-Cr-Ni-Cu-Nb
4848 | 11 | 13 | 19 | 34 | 23 | 59.52727 | 0.3355923 | 0.144426 | 860.7966 | 0 | 0 | 0 |  | Fe-Cr-Ni-Cu-Nb
4849 | 8 | 12 | 15 | 36 | 29 | 55.96065 | 0.3439903 | 0.1496589 | 871.3374 | 0 | 0 | 0 |  | Fe-Cr-Ni-Cu-Nb
4850 | 6 | 9 | 12 | 37 | 36 | 51.92541 | 0.3542043 | 0.1527331 | 853.0706 | 0 | 0 | 0 |  | Fe-Cr-Ni-Cu-Nb
4851 | 38 | 6 | 43 | 10 | 3 | 75.61393 | 0.3066991 | 0.07355171 | 356.4854 | 1 | 1 | 1 | 356.4854 | Fe-Cr-Ni-Cu-Nb
4852 | 34 | 10 | 38 | 13 | 4 | 75.38739 | 0.3054132 | 0.0820409 | 423.1665 | 1 | 1 | 1 | 423.1665 | Fe-Cr-Ni-Cu-Nb
4853 | 29 | 14 | 33 | 16 | 7 | 73.87673 | 0.3070835 | 0.1012058 | 581.6791 | 1 | 0 | 0 |  | Fe-Cr-Ni-Cu-Nb
4854 | 25 | 17 | 29 | 19 | 10 | 72.15897 | 0.3095716 | 0.114535 | 693.6074 | 0 | 0 | 0 |  | Fe-Cr-Ni-Cu-Nb
4855 | 20 | 19 | 25 | 21 | 15 | 69.24811 | 0.3153556 | 0.1300515 | 822.3359 | 0 | 0 | 0 |  | Fe-Cr-Ni-Cu-Nb
4856 | 16 | 19 | 21 | 24 | 20 | 65.653 | 0.3228508 | 0.1398043 | 886.5264 | 0 | 0 | 0 |  | Fe-Cr-Ni-Cu-Nb
4857 | 12 | 18 | 17 | 26 | 26 | 61.61044 | 0.3319605 | 0.1468367 | 916.2546 | 0 | 0 | 0 |  | Fe-Cr-Ni-Cu-Nb
4858 | 9 | 17 | 13 | 28 | 34 | 57.43723 | 0.3418488 | 0.1509931 | 913.5753 | 0 | 0 | 0 |  | Fe-Cr-Ni-Cu-Nb
4859 | 6 | 12 | 11 | 28 | 43 | 52.12818 | 0.3554559 | 0.1518609 | 861.793 | 0 | 0 | 0 |  | Fe-Cr-Ni-Cu-Nb
4860 | 45 | 9 | 35 | 8 | 3 | 77.68944 | 0.3016352 | 0.07306866 | 360.7205 | 1 | 1 | 1 | 360.7205 | Fe-Cr-Ni-Cu-Nb
4861 | 39 | 14 | 31 | 10 | 5 | 77.37251 | 0.3008248 | 0.08888061 | 491.9954 | 1 | 0 | 0 |  | Fe-Cr-Ni-Cu-Nb
4862 | 33 | 19 | 27 | 12 | 8 | 76.42093 | 0.3014908 | 0.1056885 | 640.0887 | 0 | 0 | 0 |  | Fe-Cr-Ni-Cu-Nb
4863 | 28 | 22 | 24 | 14 | 12 | 74.26321 | 0.3053239 | 0.1215442 | 780.0499 | 0 | 0 | 0 |  | Fe-Cr-Ni-Cu-Nb
4864 | 23 | 24 | 20 | 16 | 17 | 71.31891 | 0.3111004 | 0.1342058 | 885.5293 | 0 | 0 | 0 |  | Fe-Cr-Ni-Cu-Nb
4865 | 18 | 25 | 17 | 18 | 22 | 68.22168 | 0.3175756 | 0.1419664 | 938.5794 | 0 | 0 | 0 |  | Fe-Cr-Ni-Cu-Nb
4866 | 13 | 24 | 13 | 20 | 30 | 63.25517 | 0.3288546 | 0.1484235 | 958.1034 | 0 | 0 | 0 |  | Fe-Cr-Ni-Cu-Nb
4867 | 9 | 22 | 11 | 20 | 38 | 58.92286 | 0.3395323 | 0.1503069 | 934.5953 | 0 | 0 | 0 |  | Fe-Cr-Ni-Cu-Nb
4868 | 6 | 16 | 8 | 20 | 50 | 52.39919 | 0.3560416 | 0.1464665 | 830.1628 | 0 | 0 | 0 |  | Fe-Cr-Ni-Cu-Nb
4869 | 50 | 14 | 25 | 7 | 3 | 80.14478 | 0.2950201 | 0.072139 | 361.1085 | 1 | 0 | 0 |  | Fe-Cr-Ni-Cu-Nb
4870 | 42 | 21 | 23 | 8 | 6 | 80.00589 | 0.2941229 | 0.09436643 | 554.3258 | 0 | 0 | 0 |  | Fe-Cr-Ni-Cu-Nb
4871 | 36 | 26 | 20 | 9 | 9 | 79.29708 | 0.2946341 | 0.1088594 | 689.3447 | 0 | 0 | 0 |  | Fe-Cr-Ni-Cu-Nb
4872 | 29 | 28 | 18 | 11 | 13 | 76.63539 | 0.2996717 | 0.122558 | 810.0278 | 0 | 0 | 0 |  | Fe-Cr-Ni-Cu-Nb
4873 | 24 | 30 | 16 | 12 | 18 | 73.88409 | 0.3054385 | 0.134298 | 912.4539 | 0 | 0 | 0 |  | Fe-Cr-Ni-Cu-Nb
4874 | 18 | 31 | 13 | 14 | 25 | 69.67991 | 0.3144988 | 0.1432803 | 972.7185 | 0 | 0 | 0 |  | Fe-Cr-Ni-Cu-Nb
4875 | 13 | 30 | 10 | 15 | 32 | 65.36909 | 0.324374 | 0.1467425 | 970.7203 | 0 | 0 | 0 |  | Fe-Cr-Ni-Cu-Nb
4876 | 8 | 26 | 8 | 15 | 42 | 59.37462 | 0.339086 | 0.1470399 | 916.891 | 0 | 0 | 0 |  | Fe-Cr-Ni-Cu-Nb
4877 | 5 | 19 | 6 | 15 | 55 | 52.43058 | 0.356676 | 0.1401577 | 783.792 | 0 | 0 | 0 |  | Fe-Cr-Ni-Cu-Nb
4878 | 52 | 21 | 17 | 7 | 3 | 82.81279 | 0.2876145 | 0.07150841 | 363.5412 | 1 | 0 | 0 |  | Fe-Cr-Ni-Cu-Nb
4879 | 43 | 28 | 16 | 7 | 6 | 82.89923 | 0.2866143 | 0.09298068 | 554.4149 | 0 | 0 | 0 |  | Fe-Cr-Ni-Cu-Nb
4880 | 36 | 33 | 15 | 7 | 9 | 82.3655 | 0.2872228 | 0.1071528 | 690.5533 | 0 | 0 | 0 |  | Fe-Cr-Ni-Cu-Nb
4881 | 30 | 36 | 13 | 8 | 14 | 79.63695 | 0.292661 | 0.123137 | 839.8498 | 0 | 0 | 0 |  | Fe-Cr-Ni-Cu-Nb
4882 | 24 | 38 | 11 | 9 | 19 | 76.78832 | 0.2985488 | 0.1327898 | 923.9088 | 0 | 0 | 0 |  | Fe-Cr-Ni-Cu-Nb
4883 | 18 | 38 | 9 | 10 | 25 | 72.89033 | 0.3071288 | 0.1396385 | 968.4008 | 0 | 0 | 0 |  | Fe-Cr-Ni-Cu-Nb
4884 | 12 | 37 | 7 | 11 | 33 | 67.95524 | 0.3184821 | 0.1433977 | 968.2175 | 0 | 0 | 0 |  | Fe-Cr-Ni-Cu-Nb
4885 | 7 | 32 | 5 | 12 | 44 | 61.03412 | 0.3351824 | 0.1425071 | 897.1658 | 0 | 0 | 0 |  | Fe-Cr-Ni-Cu-Nb
4886 | 4 | 23 | 4 | 12 | 57 | 53.37567 | 0.3545667 | 0.1350417 | 754.909 | 0 | 0 | 0 |  | Fe-Cr-Ni-Cu-Nb
4887 | 42 | 37 | 10 | 5 | 6 | 86.71424 | 0.277304 | 0.09125603018 | 555.0704 | 0 | 0 | 0 |  | Fe-Cr-Ni-Cu-Nb
4888 | 35 | 41 | 10 | 5 | 9 | 85.75463 | 0.2790397 | 0.1049386 | 686.999 | 0 | 0 | 0 |  | Fe-Cr-Ni-Cu-Nb
4889 | 28 | 44 | 9 | 6 | 13 | 83.54502 | 0.283287 | 0.1173488 | 804.8842 | 0 | 0 | 0 |  | Fe-Cr-Ni-Cu-Nb
4890 | 22 | 45 | 8 | 7 | 18 | 80.18819 | 0.2904249 | 0.1279261 | 898.3047 | 0 | 0 | 0 |  | Fe-Cr-Ni-Cu-Nb
4891 | 16 | 45 | 6 | 8 | 25 | 75.57312 | 0.3006277 | 0.1361848 | 956.6643 | 0 | 0 | 0 |  | Fe-Cr-Ni-Cu-Nb
4892 | 11 | 43 | 5 | 9 | 32 | 70.74411 | 0.3117867 | 0.140059 | 961.3357 | 0 | 0 | 0 |  | Fe-Cr-Ni-Cu-Nb
4893 | 6 | 38 | 3 | 11 | 43 | 63.4828 | 0.3289826 | 0.1393038 | 892.5389 | 0 | 0 | 0 |  | Fe-Cr-Ni-Cu-Nb
4894 | 32 | 50 | 6 | 3 | 9 | 89.42396 | 0.270283 | 0.102282 | 678.8498 | 0 | 0 | 0 |  | Fe-Cr-Ni-Cu-Nb
4895 | 25 | 52 | 6 | 4 | 13 | 86.76713 | 0.2756652 | 0.1144849 | 794.8678 | 0 | 0 | 0 |  | Fe-Cr-Ni-Cu-Nb
4896 | 19 | 53 | 5 | 5 | 18 | 83.30392 | 0.2829728 | 0.124447 | 883.9433 | 0 | 0 | 0 |  | Fe-Cr-Ni-Cu-Nb
4897 | 13 | 53 | 4 | 6 | 23 | 79.74265 | 0.2906697 | 0.1303026 | 926.1628 | 0 | 0 | 0 |  | Fe-Cr-Ni-Cu-Nb
4898 | 8 | 50 | 4 | 8 | 30 | 74.0831 | 0.30357 | 0.1358896 | 946.352 | 0 | 0 | 0 |  | Fe-Cr-Ni-Cu-Nb
4899 | 12 | 5 | 47 | 3 | 33 | 59.83359 | 0.3446148 | 0.1704047 | 1153.989 | 0 | 0 | 0 |  | Fe-Cr-Ni-Cu-Nb
4900 | 11 | 5 | 40 | 5 | 39 | 56.79856 | 0.3508272 | 0.1701866 | 1110.711 | 0 | 0 | 0 |  | Fe-Cr-Ni-Cu-Nb
4901 | 10 | 4 | 34 | 7 | 44 | 53.88823 | 0.3570618 | 0.1677313 | 1046.751 | 0 | 0 | 0 |  | Fe-Cr-Ni-Cu-Nb
4902 | 9 | 4 | 27 | 11 | 49 | 51.33726 | 0.3620996 | 0.162608 | 961.2476 | 0 | 0 | 0 |  | Fe-Cr-Ni-Cu-Nb
4903 | 7 | 3 | 22 | 14 | 53 | 48.78003 | 0.3676539 | 0.1569806 | 875.7666 | 0 | 0 | 0 |  | Fe-Cr-Ni-Cu-Nb
4904 | 19 | 6 | 51 | 3 | 21 | 66.21037 | 0.330289 | 0.1553709 | 1071.346 | 0 | 0 | 0 |  | Fe-Cr-Ni-Cu-Nb
4905 | 17 | 7 | 44 | 5 | 27 | 62.99461 | 0.3365305 | 0.1627133 | 1111.253 | 0 | 0 | 0 |  | Fe-Cr-Ni-Cu-Nb
4906 | 16 | 8 | 38 | 7 | 32 | 60.62491 | 0.3410774 | 0.1642897 | 1097.498 | 0 | 0 | 0 |  | Fe-Cr-Ni-Cu-Nb
4907 | 14 | 8 | 32 | 10 | 36 | 57.992 | 0.3462597 | 0.1645654 | 1066.192 | 0 | 0 | 0 |  | Fe-Cr-Ni-Cu-Nb
4908 | 11 | 9 | 26 | 14 | 40 | 55.62982 | 0.3506764 | 0.1619556 | 1008.345 | 0 | 0 | 0 |  | Fe-Cr-Ni-Cu-Nb
4909 | 9 | 8 | 21 | 18 | 44 | 52.84742 | 0.356476 | 0.1591346 | 943.4669 | 0 | 0 | 0 |  | Fe-Cr-Ni-Cu-Nb
4910 | 7 | 7 | 16 | 23 | 46 | 50.50245 | 0.3611123 | 0.1554521 | 876.7977 | 0 | 0 | 0 |  | Fe-Cr-Ni-Cu-Nb
4911 | 29 | 4 | 52 | 3 | 12 | 70.92262 | 0.3200568 | 0.1294633 | 846.07 | 1 | 0 | 0 |  | Fe-Cr-Ni-Cu-Nb
4912 | 27 | 8 | 46 | 4 | 16 | 69.76483 | 0.3214604 | 0.1383579 | 926.4694 | 1 | 0 | 0 |  | Fe-Cr-Ni-Cu-Nb
4913 | 24 | 10 | 39 | 6 | 21 | 67.06346 | 0.3263429 | 0.1509923 | 1032.235 | 0 | 0 | 0 |  | Fe-Cr-Ni-Cu-Nb
4914 | 21 | 12 | 34 | 9 | 25 | 64.9141 | 0.3300232 | 0.1538428 | 1036.702 | 0 | 0 | 0 |  | Fe-Cr-Ni-Cu-Nb
4915 | 17 | 13 | 29 | 13 | 28 | 62.5458 | 0.3341841 | 0.1563201 | 1033.799 | 0 | 0 | 0 |  | Fe-Cr-Ni-Cu-Nb
4916 | 14 | 14 | 24 | 17 | 31 | 60.40848 | 0.3379485 | 0.15616 | 1005.186 | 0 | 0 | 0 |  | Fe-Cr-Ni-Cu-Nb
4917 | 11 | 13 | 19 | 23 | 34 | 57.28772 | 0.3439488 | 0.1553453 | 955.7656 | 0 | 0 | 0 |  | Fe-Cr-Ni-Cu-Nb
4918 | 8 | 12 | 15 | 29 | 36 | 54.68237 | 0.3489384 | 0.1538598 | 905.5672 | 0 | 0 | 0 |  | Fe-Cr-Ni-Cu-Nb
4919 | 6 | 9 | 12 | 36 | 37 | 51.76484 | 0.3548509 | 0.1530126 | 855.0634 | 0 | 0 | 0 |  | Fe-Cr-Ni-Cu-Nb
4920 | 38 | 6 | 43 | 3 | 10 | 73.28505 | 0.3138587 | 0.1192392 | 761.454 | 1 | 0 | 0 |  | Fe-Cr-Ni-Cu-Nb
4921 | 34 | 10 | 38 | 4 | 13 | 72.4316 | 0.3146675 | 0.1332849 | 897.9968 | 0 | 0 | 0 |  | Fe-Cr-Ni-Cu-Nb
4922 | 29 | 14 | 33 | 7 | 16 | 71.05477 | 0.3161514 | 0.1398394 | 952.2752 | 0 | 0 | 0 |  | Fe-Cr-Ni-Cu-Nb
4923 | 25 | 17 | 29 | 10 | 19 | 69.50157 | 0.3183233 | 0.1424315 | 962.5421 | 0 | 0 | 0 |  | Fe-Cr-Ni-Cu-Nb
4924 | 20 | 19 | 25 | 15 | 21 | 67.59773 | 0.3209541 | 0.1439287 | 955.9935 | 0 | 0 | 0 |  | Fe-Cr-Ni-Cu-Nb
4925 | 16 | 19 | 21 | 20 | 24 | 64.65353 | 0.3263618 | 0.1464796 | 949.3852 | 0 | 0 | 0 |  | Fe-Cr-Ni-Cu-Nb
4926 | 12 | 18 | 17 | 26 | 26 | 61.61044 | 0.3319605 | 0.1479695 | 928.2103 | 0 | 0 | 0 |  | Fe-Cr-Ni-Cu-Nb
4927 | 9 | 17 | 13 | 34 | 28 | 58.61961 | 0.337359 | 0.1458772 | 868.3914 | 0 | 0 | 0 |  | Fe-Cr-Ni-Cu-Nb
4928 | 6 | 12 | 11 | 43 | 28 | 54.6717 | 0.3453288 | 0.1465934 | 822.1896 | 0 | 0 | 0 |  | Fe-Cr-Ni-Cu-Nb
4929 | 45 | 9 | 35 | 3 | 8 | 75.94421 | 0.3069742 | 0.1081739 | 669.3674 | 1 | 0 | 0 |  | Fe-Cr-Ni-Cu-Nb
4930 | 39 | 14 | 31 | 5 | 10 | 75.64006 | 0.3062141 | 0.1207504 | 791.2692 | 0 | 0 | 0 |  | Fe-Cr-Ni-Cu-Nb
4931 | 33 | 19 | 27 | 8 | 12 | 75.07378 | 0.3057675 | 0.1261966 | 840.5412 | 0 | 0 | 0 |  | Fe-Cr-Ni-Cu-Nb
4932 | 28 | 22 | 24 | 12 | 14 | 73.62957 | 0.3073841 | 0.1275878 | 840.2919 | 0 | 0 | 0 |  | Fe-Cr-Ni-Cu-Nb
4933 | 23 | 24 | 20 | 17 | 16 | 71.61443 | 0.3101109 | 0.130863 | 854.1359 | 0 | 0 | 0 |  | Fe-Cr-Ni-Cu-Nb
4934 | 18 | 25 | 17 | 22 | 18 | 69.31709 | 0.3137988 | 0.1335308 | 858.5526 | 0 | 0 | 0 |  | Fe-Cr-Ni-Cu-Nb
4935 | 13 | 24 | 13 | 30 | 20 | 65.67211 | 0.3201509 | 0.1352569 | 837.5624 | 0 | 0 | 0 |  | Fe-Cr-Ni-Cu-Nb
4936 | 9 | 22 | 11 | 38 | 20 | 62.82129 | 0.3249816 | 0.1341846 | 794.1861 | 0 | 0 | 0 |  | Fe-Cr-Ni-Cu-Nb
4937 | 6 | 16 | 8 | 50 | 20 | 57.76539 | 0.3347966 | 0.133583 | 730.3903 | 0 | 0 | 0 |  | Fe-Cr-Ni-Cu-Nb
4938 | 50 | 14 | 25 | 3 | 7 | 78.66639 | 0.2995411 | 0.1066243 | 669.1029 | 1 | 0 | 0 |  | Fe-Cr-Ni-Cu-Nb
4939 | 42 | 21 | 23 | 6 | 8 | 79.27798 | 0.296379 | 0.1054455 | 658.29 | 0 | 0 | 0 |  | Fe-Cr-Ni-Cu-Nb
4940 | 36 | 26 | 20 | 9 | 9 | 79.29708 | 0.2946341 | 0.1086172 | 687.4653 | 0 | 0 | 0 |  | Fe-Cr-Ni-Cu-Nb
4941 | 29 | 28 | 18 | 13 | 11 | 77.31663 | 0.2974739 | 0.1187241 | 774.5455 | 0 | 0 | 0 |  | Fe-Cr-Ni-Cu-Nb
4942 | 24 | 30 | 16 | 18 | 12 | 75.79646 | 0.2991232 | 0.1170819 | 743.8846 | 0 | 0 | 0 |  | Fe-Cr-Ni-Cu-Nb
4943 | 18 | 31 | 13 | 25 | 14 | 72.83544 | 0.3036976 | 0.1183417 | 730.8955 | 0 | 0 | 0 |  | Fe-Cr-Ni-Cu-Nb
4944 | 13 | 30 | 10 | 32 | 15 | 69.81999 | 0.3085826 | 0.1221851 | 741.5979 | 0 | 0 | 0 |  | Fe-Cr-Ni-Cu-Nb
4945 | 8 | 26 | 8 | 42 | 15 | 65.52849 | 0.3161878 | 0.1236898 | 714.934 | 0 | 0 | 0 |  | Fe-Cr-Ni-Cu-Nb
4946 | 5 | 19 | 6 | 55 | 15 | 59.80705 | 0.3274865 | 0.1209863 | 634.5554 | 0 | 0 | 0 |  | Fe-Cr-Ni-Cu-Nb
4947 | 52 | 21 | 17 | 3 | 7 | 81.28124 | 0.2923016 | 0.09986044 | 615.2298 | 0 | 0 | 0 |  | Fe-Cr-Ni-Cu-Nb
4948 | 43 | 28 | 16 | 6 | 7 | 82.51443 | 0.2878021 | 0.09866858 | 607.8198 | 0 | 0 | 0 |  | Fe-Cr-Ni-Cu-Nb
4949 | 36 | 33 | 15 | 9 | 7 | 83.13032 | 0.2848388 | 0.09741687 | 596.7758 | 0 | 0 | 0 |  | Fe-Cr-Ni-Cu-Nb
4950 | 30 | 36 | 13 | 14 | 8 | 81.79585 | 0.2857758 | 0.09579496 | 571.8363 | 0 | 0 | 0 |  | Fe-Cr-Ni-Cu-Nb
4951 | 24 | 38 | 11 | 19 | 9 | 80.19052 | 0.2874389 | 0.09896356 | 591.165 | 0 | 0 | 0 |  | Fe-Cr-Ni-Cu-Nb
4952 | 18 | 38 | 9 | 25 | 10 | 77.64728 | 0.2911243 | 0.1056727 | 637.9615 | 0 | 0 | 0 |  | Fe-Cr-Ni-Cu-Nb
4953 | 12 | 37 | 7 | 33 | 11 | 74.21793 | 0.2965997 | 0.1076703 | 631.9738 | 0 | 0 | 0 |  | Fe-Cr-Ni-Cu-Nb
4954 | 7 | 32 | 5 | 44 | 12 | 68.72396 | 0.3068292 | 0.1101057 | 612.8205 | 0 | 0 | 0 |  | Fe-Cr-Ni-Cu-Nb
4955 | 4 | 23 | 4 | 57 | 12 | 62.08525 | 0.3203216 | 0.1105604 | 562.7324 | 0 | 0 | 0 |  | Fe-Cr-Ni-Cu-Nb
4956 | 42 | 37 | 10 | 6 | 5 | 87.12945 | 0.276035 | 0.08509405 | 497.8722 | 0 | 0 | 0 |  | Fe-Cr-Ni-Cu-Nb
4957 | 35 | 41 | 10 | 9 | 5 | 87.39498 | 0.2739781 | 0.08404185 | 487.7226 | 0 | 0 | 0 |  | Fe-Cr-Ni-Cu-Nb
4958 | 28 | 44 | 9 | 13 | 6 | 86.3031 | 0.2746155 | 0.08842476 | 522.3412 | 0 | 0 | 0 |  | Fe-Cr-Ni-Cu-Nb
4959 | 22 | 45 | 8 | 18 | 7 | 84.26245 | 0.2773061 | 0.09223049 | 546.9663 | 0 | 0 | 0 |  | Fe-Cr-Ni-Cu-Nb
4960 | 16 | 45 | 6 | 25 | 8 | 81.33371 | 0.281459 | 0.09510985 | 556.9216 | 0 | 0 | 0 |  | Fe-Cr-Ni-Cu-Nb
4961 | 11 | 43 | 5 | 32 | 9 | 77.78799 | 0.2875436 | 0.09835521 | 565.7742 | 0 | 0 | 0 |  | Fe-Cr-Ni-Cu-Nb
4962 | 6 | 38 | 3 | 43 | 11 | 71.6362 | 0.2993319 | 0.101275 | 553.1305 | 0 | 0 | 0 |  | Fe-Cr-Ni-Cu-Nb
4963 | 32 | 50 | 6 | 9 | 3 | 92.07053 | 0.2622092 | 0.06777376 | 357.5506 | 0 | 0 | 0 |  | Fe-Cr-Ni-Cu-Nb
4964 | 25 | 52 | 6 | 13 | 4 | 90.5613 | 0.2638716 | 0.07398445 | 405.7024 | 0 | 0 | 0 |  | Fe-Cr-Ni-Cu-Nb
4965 | 19 | 53 | 5 | 18 | 5 | 88.46064 | 0.2665583 | 0.0789 | 440.5406 | 0 | 0 | 0 |  | Fe-Cr-Ni-Cu-Nb
4966 | 13 | 53 | 4 | 23 | 6 | 86.11715 | 0.2698644 | 0.08822232 | 514.3704 | 0 | 0 | 0 |  | Fe-Cr-Ni-Cu-Nb
4967 | 8 | 50 | 4 | 30 | 8 | 81.34955 | 0.2789658 | 0.09230242 | 528.4428 | 0 | 0 | 0 |  | Fe-Cr-Ni-Cu-Nb
4968 | 33 | 47 | 3 | 5 | 12 | 85.7819 | 0.2777356 | 0.1124038 | 765.2604 | 0 | 0 | 0 |  | Fe-Cr-Ni-Cu-Nb
4969 | 39 | 40 | 5 | 5 | 11 | 84.25709 | 0.2820206 | 0.1116617 | 748.3747 | 0 | 0 | 0 |  | Fe-Cr-Ni-Cu-Nb
4970 | 44 | 34 | 7 | 4 | 10 | 83.37107 | 0.2850621 | 0.1100742 | 727.2052 | 0 | 0 | 0 |  | Fe-Cr-Ni-Cu-Nb
4971 | 49 | 27 | 11 | 4 | 9 | 81.7078 | 0.289877 | 0.1079238 | 696.2059 | 0 | 0 | 0 |  | Fe-Cr-Ni-Cu-Nb
4972 | 53 | 22 | 14 | 3 | 7 | 81.74829 | 0.2908647 | 0.09937421 | 612.3797 | 0 | 0 | 0 |  | Fe-Cr-Ni-Cu-Nb
4973 | 21 | 51 | 3 | 6 | 19 | 81.83338 | 0.2860101 | 0.1261395 | 892.0777 | 0 | 0 | 0 |  | Fe-Cr-Ni-Cu-Nb
4974 | 27 | 44 | 5 | 7 | 17 | 80.70425 | 0.2890694 | 0.1256559 | 876.4276 | 0 | 0 | 0 |  | Fe-Cr-Ni-Cu-Nb
4975 | 32 | 38 | 7 | 8 | 16 | 79.21105 | 0.2929354 | 0.1258642 | 866.7387 | 0 | 0 | 0 |  | Fe-Cr-Ni-Cu-Nb
4976 | 36 | 32 | 10 | 8 | 14 | 78.58239 | 0.295121 | 0.1233065 | 834.077 | 0 | 0 | 0 |  | Fe-Cr-Ni-Cu-Nb
4977 | 40 | 26 | 14 | 9 | 11 | 78.2554 | 0.2964576 | 0.1157169 | 751.8899 | 0 | 0 | 0 |  | Fe-Cr-Ni-Cu-Nb
4978 | 44 | 21 | 18 | 8 | 9 | 78.20069 | 0.297722 | 0.1092243 | 687.1901 | 0 | 0 | 0 |  | Fe-Cr-Ni-Cu-Nb
4979 | 46 | 16 | 23 | 7 | 7 | 78.05804 | 0.2992766 | 0.1005122 | 603.0901 | 1 | 0 | 0 |  | Fe-Cr-Ni-Cu-Nb
4980 | 12 | 52 | 3 | 4 | 29 | 76.42567 | 0.298999 | 0.1352879 | 961.6373 | 0 | 0 | 0 |  | Fe-Cr-Ni-Cu-Nb
4981 | 16 | 46 | 4 | 8 | 27 | 74.8107 | 0.3022276 | 0.1365757 | 956.5798 | 0 | 0 | 0 |  | Fe-Cr-Ni-Cu-Nb
4982 | 21 | 39 | 6 | 10 | 24 | 73.90934 | 0.3044208 | 0.1373821 | 952.3791 | 0 | 0 | 0 |  | Fe-Cr-Ni-Cu-Nb
4983 | 25 | 34 | 9 | 12 | 21 | 73.62531 | 0.3052004 | 0.1359846 | 930.973 | 0 | 0 | 0 |  | Fe-Cr-Ni-Cu-Nb
4984 | 28 | 29 | 13 | 13 | 17 | 74.06039 | 0.3045673 | 0.1313517 | 881.8342 | 0 | 0 | 0 |  | Fe-Cr-Ni-Cu-Nb
4985 | 31 | 24 | 17 | 14 | 14 | 73.95632 | 0.3052673 | 0.1258234 | 821.7964 | 0 | 0 | 0 |  | Fe-Cr-Ni-Cu-Nb
4986 | 34 | 19 | 23 | 13 | 11 | 74.38517 | 0.3055262 | 0.1181193 | 747.6042 | 0 | 0 | 0 |  | Fe-Cr-Ni-Cu-Nb
4987 | 36 | 15 | 29 | 12 | 8 | 75.13737 | 0.3050013 | 0.1063692 | 639.3626 | 1 | 0 | 0 |  | Fe-Cr-Ni-Cu-Nb
4988 | 37 | 12 | 36 | 9 | 6 | 76.16832 | 0.3045055 | 0.09635767 | 554.4091 | 1 | 0 | 0 |  | Fe-Cr-Ni-Cu-Nb
4989 | 10 | 43 | 3 | 6 | 38 | 68.45813 | 0.3178549 | 0.1397916 | 945.4383 | 0 | 0 | 0 |  | Fe-Cr-Ni-Cu-Nb
4990 | 13 | 38 | 4 | 10 | 34 | 68.00227 | 0.3182946 | 0.1422649 | 958.6948 | 0 | 0 | 0 |  | Fe-Cr-Ni-Cu-Nb
4991 | 16 | 33 | 7 | 14 | 29 | 68.08458 | 0.3176098 | 0.1431655 | 960.2061 | 0 | 0 | 0 |  | Fe-Cr-Ni-Cu-Nb
4992 | 19 | 29 | 10 | 17 | 25 | 68.29851 | 0.3168464 | 0.1421482 | 945.2891 | 0 | 0 | 0 |  | Fe-Cr-Ni-Cu-Nb
4993 | 21 | 25 | 15 | 19 | 20 | 69.1733 | 0.3148599 | 0.1378927 | 903.929 | 0 | 0 | 0 |  | Fe-Cr-Ni-Cu-Nb
4994 | 24 | 21 | 20 | 19 | 16 | 70.12421 | 0.3132954 | 0.1319444 | 849.4813 | 0 | 0 | 0 |  | Fe-Cr-Ni-Cu-Nb
4995 | 26 | 17 | 26 | 18 | 12 | 71.29052 | 0.3116083 | 0.1221831 | 761.2878 | 0 | 0 | 0 |  | Fe-Cr-Ni-Cu-Nb
4996 | 28 | 13 | 34 | 17 | 9 | 72.05546 | 0.3112291 | 0.1119119 | 668.903 | 1 | 0 | 0 |  | Fe-Cr-Ni-Cu-Nb
4997 | 28 | 11 | 43 | 12 | 6 | 74.46739 | 0.3081629 |  |  | 1 | 0 | 0 |  | Fe-Cr-Ni-Cu-Nb
4998 | 8 | 35 | 3 | 9 | 45 | 62.18701 | 0.332742 | 0.140065 | 889.4448 | 0 | 0 | 0 |  | Fe-Cr-Ni-Cu-Nb
4999 | 10 | 31 | 5 | 14 | 39 | 62.47776 | 0.3311985 | 0.1446561 | 927.1845 | 0 | 0 | 0 |  | Fe-Cr-Ni-Cu-Nb
5000 | 12 | 27 | 8 | 19 | 33 | 62.89751 | 0.3293891 | 0.146581 | 940.4065 | 0 | 0 | 0 |  | Fe-Cr-Ni-Cu-Nb
5001 | 14 | 24 | 12 | 22 | 28 | 63.77009 | 0.3270036 | 0.1463476 | 939.718 | 0 | 0 | 0 |  | Fe-Cr-Ni-Cu-Nb
5002 | 16 | 20 | 17 | 24 | 23 | 64.49751 | 0.3253096 | 0.1438376 | 915.8175 | 0 | 0 | 0 |  | Fe-Cr-Ni-Cu-Nb
5003 | 18 | 17 | 22 | 25 | 18 | 65.85622 | 0.3222963 | 0.1372494 | 859.6011 | 0 | 0 | 0 |  | Fe-Cr-Ni-Cu-Nb
5004 | 20 | 13 | 30 | 24 | 13 | 67.47159 | 0.3196049 | 0.1265201 | 768.377 | 0 | 0 | 0 |  | Fe-Cr-Ni-Cu-Nb
5005 | 20 | 11 | 38 | 22 | 9 | 69.50322 | 0.3161834 | 0.112488 | 652.866 | 1 | 0 | 0 |  | Fe-Cr-Ni-Cu-Nb
5006 | 20 | 8 | 50 | 16 | 6 | 71.80287 | 0.3139348 | 0.0979719 | 540.7847 | 1 | 1 | 1 | 540.7847 | Fe-Cr-Ni-Cu-Nb
5007 | 7 | 25 | 3 | 14 | 50 | 56.07535 | 0.347235 | 0.1406027 | 827.761 | 0 | 0 | 0 |  | Fe-Cr-Ni-Cu-Nb
5008 | 8 | 23 | 6 | 21 | 42 | 57.32289 | 0.3429313 | 0.1465967 | 884.599 | 0 | 0 | 0 |  | Fe-Cr-Ni-Cu-Nb
5009 | 9 | 20 | 9 | 26 | 36 | 57.82393 | 0.3408627 | 0.1491852 | 904.5213 | 0 | 0 | 0 |  | Fe-Cr-Ni-Cu-Nb
5010 | 11 | 18 | 13 | 28 | 29 | 59.72027 | 0.3358923 | 0.1485385 | 911.4241 | 0 | 0 | 0 |  | Fe-Cr-Ni-Cu-Nb
5011 | 12 | 16 | 18 | 30 | 24 | 61.05528 | 0.3325559 | 0.1457274 | 893.1269 | 0 | 0 | 0 |  | Fe-Cr-Ni-Cu-Nb
5012 | 14 | 13 | 25 | 31 | 18 | 62.89852 | 0.3284563 | 0.1382345 | 835.2874 | 0 | 0 | 0 |  | Fe-Cr-Ni-Cu-Nb
5013 | 15 | 10 | 32 | 30 | 13 | 64.58803 | 0.3252372 | 0.1268178 | 741.7758 | 1 | 0 | 0 |  | Fe-Cr-Ni-Cu-Nb
5014 | 15 | 8 | 42 | 26 | 8 | 67.54433 | 0.3201732 | 0.1079126 | 595.5622 | 1 | 0 | 0 |  | Fe-Cr-Ni-Cu-Nb
5015 | 15 | 6 | 55 | 19 | 5 | 70.53815 | 0.316578 | 0.09167892 | 476.8333 | 1 | 1 | 1 | 476.8333 | Fe-Cr-Ni-Cu-Nb
5016 | 7 | 17 | 3 | 21 | 52 | 51.82567 | 0.356981 | 0.1416405 | 783.4593 | 0 | 0 | 0 |  | Fe-Cr-Ni-Cu-Nb
5017 | 7 | 16 | 6 | 28 | 43 | 53.34882 | 0.3518414 | 0.1481778 | 845.8779 | 0 | 0 | 0 |  | Fe-Cr-Ni-Cu-Nb
5018 | 7 | 15 | 9 | 33 | 36 | 54.66328 | 0.3475449 | 0.1500112 | 867.8541 | 0 | 0 | 0 |  | Fe-Cr-Ni-Cu-Nb
5019 | 8 | 13 | 14 | 36 | 30 | 56.01814 | 0.3438134 | 0.150038 | 876.1942 | 0 | 0 | 0 |  | Fe-Cr-Ni-Cu-Nb
5020 | 9 | 11 | 19 | 38 | 24 | 57.52396 | 0.3398533 | 0.1463772 | 852.9108 | 0 | 0 | 0 |  | Fe-Cr-Ni-Cu-Nb
5021 | 10 | 9 | 25 | 38 | 18 | 59.4839 | 0.3352665 | 0.1382043 | 794.3855 | 0 | 0 | 0 |  | Fe-Cr-Ni-Cu-Nb
5022 | 11 | 7 | 33 | 37 | 12 | 62.0182 | 0.3298562 | 0.1232769 | 681.8223 | 1 | 0 | 0 |  | Fe-Cr-Ni-Cu-Nb
5023 | 12 | 5 | 44 | 32 | 7 | 65.29644 | 0.3242498 | 0.1026311 | 530.8737 | 1 | 0 | 0 |  | Fe-Cr-Ni-Cu-Nb
5024 | 12 | 4 | 57 | 23 | 4 | 69.09259 | 0.3190962 | 0.08376049 | 402.256 | 1 | 1 | 1 | 402.256 | Fe-Cr-Ni-Cu-Nb
5025 | 5 | 10 | 6 | 37 | 42 | 49.97427 | 0.3589556 | 0.1496331 | 807.011 | 0 | 0 | 0 |  | Fe-Cr-Ni-Cu-Nb
5026 | 5 | 10 | 9 | 41 | 35 | 51.68546 | 0.3536923 | 0.150565 | 827.4109 | 0 | 0 | 0 |  | Fe-Cr-Ni-Cu-Nb
5027 | 6 | 9 | 13 | 44 | 28 | 53.49865 | 0.3484385 | 0.1483872 | 821.9947 | 0 | 0 | 0 |  | Fe-Cr-Ni-Cu-Nb
5028 | 7 | 8 | 18 | 45 | 22 | 55.50219 | 0.3432473 | 0.1430701 | 792.629 | 0 | 0 | 0 |  | Fe-Cr-Ni-Cu-Nb
5029 | 8 | 6 | 25 | 45 | 16 | 57.56216 | 0.3384237 | 0.1331587 | 723.3227 | 0 | 0 | 0 |  | Fe-Cr-Ni-Cu-Nb
5030 | 9 | 5 | 32 | 43 | 11 | 60.15766 | 0.3328589 | 0.1189546 | 624.1834 | 1 | 0 | 0 |  | Fe-Cr-Ni-Cu-Nb
5031 | 11 | 3 | 43 | 38 | 6 | 63.55255 | 0.326872 | 0.09609494 | 463.2016 | 1 |  | 0 |  | Fe-Cr-Ni-Cu-Nb
5032 | 3 | 6 | 9 | 50 | 32 | 49.5194 | 0.3575293 | 0.1497128 | 782.0752 | 0 | 0 | 0 |  | Fe-Cr-Ni-Cu-Nb
5033 | 4 | 6 | 13 | 52 | 25 | 51.81763 | 0.3510142 | 0.1451899 | 765.1896 | 0 | 0 | 0 |  | Fe-Cr-Ni-Cu-Nb
5034 | 5 | 5 | 18 | 53 | 19 | 53.78853 | 0.3457619 | 0.1374341 | 716.9007 | 0 | 0 | 0 |  | Fe-Cr-Ni-Cu-Nb
5035 | 6 | 4 | 23 | 53 | 13 | 55.98209 | 0.3400998 | 0.1233003 | 618.087 | 1 | 0 | 0 |  | Fe-Cr-Ni-Cu-Nb
5036 | 8 | 4 | 30 | 50 | 8 | 59.42063 | 0.3325545 | 0.104559 | 496.5731 | 1 | 0 | 0 |  | Fe-Cr-Ni-Cu-Nb
5037 | 3 | 47 | 33 | 5 | 12 | 84.29789 | 0.2838756 | 0.1204321 | 843.593 | 0 | 0 | 0 |  | Fe-Cr-Ni-Cu-Nb
5038 | 5 | 40 | 39 | 5 | 11 | 82.54604 | 0.2890249 | 0.1207194 | 834.453 | 0 | 0 | 0 |  | Fe-Cr-Ni-Cu-Nb
5039 | 7 | 34 | 44 | 4 | 10 | 81.46859 | 0.2927914 | 0.1198044 | 817.7263 | 0 | 0 | 0 |  | Fe-Cr-Ni-Cu-Nb
5040 | 11 | 27 | 49 | 4 | 9 | 79.7375 | 0.2977911 | 0.1168462 | 775.8639 | 1 | 0 | 0 |  | Fe-Cr-Ni-Cu-Nb
5041 | 14 | 22 | 53 | 3 | 7 | 79.68453 | 0.2991341 | 0.1074023 | 680.6802 | 1 | 1 | 1 | 680.6802 | Fe-Cr-Ni-Cu-Nb
5042 | 3 | 51 | 21 | 6 | 19 | 80.95238 | 0.2895936 | 0.1314939 | 945.0515 | 0 | 0 | 0 |  | Fe-Cr-Ni-Cu-Nb
5043 | 5 | 44 | 27 | 7 | 17 | 79.60592 | 0.2935026 | 0.1322951 | 940.5487 | 0 | 0 | 0 |  | Fe-Cr-Ni-Cu-Nb
5044 | 7 | 38 | 32 | 8 | 16 | 77.95316 | 0.2979658 | 0.1332669 | 936.3805 | 0 | 0 | 0 |  | Fe-Cr-Ni-Cu-Nb
5045 | 10 | 32 | 36 | 8 | 14 | 77.24147 | 0.3004555 | 0.1312033 | 906.5893 | 0 | 0 | 0 |  | Fe-Cr-Ni-Cu-Nb
5046 | 14 | 26 | 40 | 9 | 11 | 76.88822 | 0.3018796 | 0.1225257 | 811.467 | 0 | 0 | 0 |  | Fe-Cr-Ni-Cu-Nb
5047 | 18 | 21 | 44 | 8 | 9 | 76.81816 | 0.3031887 | 0.1148408 | 734.3374 | 1 | 0 | 0 |  | Fe-Cr-Ni-Cu-Nb
5048 | 23 | 16 | 46 | 7 | 7 | 76.80896 | 0.3042009 | 0.104136 | 632.2054 | 1 | 0 | 0 |  | Fe-Cr-Ni-Cu-Nb
5049 | 3 | 52 | 12 | 4 | 29 | 75.99222 | 0.3007159 | 0.1375733 | 984.2385 | 0 | 0 | 0 |  | Fe-Cr-Ni-Cu-Nb
5050 | 4 | 46 | 16 | 8 | 27 | 74.22412 | 0.3045341 | 0.1392551 | 982.1448 | 0 | 0 | 0 |  | Fe-Cr-Ni-Cu-Nb
5051 | 6 | 39 | 21 | 10 | 24 | 73.15252 | 0.3073808 | 0.1408152 | 984.4872 | 0 | 0 | 0 |  | Fe-Cr-Ni-Cu-Nb
5052 | 9 | 34 | 25 | 12 | 21 | 72.81008 | 0.3083827 | 0.139328 | 961.3019 | 0 | 0 | 0 |  | Fe-Cr-Ni-Cu-Nb
5053 | 13 | 29 | 28 | 13 | 17 | 73.27469 | 0.3076381 | 0.134356 | 908.5999 | 0 | 0 | 0 |  | Fe-Cr-Ni-Cu-Nb
5054 | 17 | 24 | 31 | 14 | 14 | 73.21014 | 0.3081794 | 0.1284214 | 844.1323 | 0 | 0 | 0 |  | Fe-Cr-Ni-Cu-Nb
5055 | 23 | 19 | 34 | 13 | 11 | 73.79133 | 0.3078427 | 0.119866 | 762.1607 | 0 | 0 | 0 |  | Fe-Cr-Ni-Cu-Nb
5056 | 29 | 15 | 36 | 12 | 8 | 74.75547 | 0.3064936 | 0.1073637 | 647.316 | 1 | 0 | 0 |  | Fe-Cr-Ni-Cu-Nb
5057 | 36 | 12 | 37 | 9 | 6 | 76.11367 | 0.3047195 | 0.09645629 | 555.31 | 1 | 0 | 0 |  | Fe-Cr-Ni-Cu-Nb
5058 | 3 | 43 | 10 | 6 | 38 | 68.11749 | 0.3191535 | 0.141821 | 963.7531 | 0 | 0 | 0 |  | Fe-Cr-Ni-Cu-Nb
5059 | 4 | 38 | 13 | 10 | 34 | 67.54977 | 0.3200185 | 0.1449988 | 983.1572 | 0 | 0 | 0 |  | Fe-Cr-Ni-Cu-Nb
5060 | 7 | 33 | 16 | 14 | 29 | 67.62011 | 0.3193825 | 0.1456523 | 982.0697 | 0 | 0 | 0 |  | Fe-Cr-Ni-Cu-Nb
5061 | 10 | 29 | 19 | 17 | 25 | 67.82863 | 0.3186429 | 0.1440195 | 961.259 | 0 | 0 | 0 |  | Fe-Cr-Ni-Cu-Nb
5062 | 15 | 25 | 21 | 19 | 20 | 68.85347 | 0.3160881 | 0.1387806 | 911.3957 | 0 | 0 | 0 |  | Fe-Cr-Ni-Cu-Nb
5063 | 20 | 21 | 24 | 19 | 16 | 69.90776 | 0.314129 | 0.1322382 | 851.9818 | 0 | 0 | 0 |  | Fe-Cr-Ni-Cu-Nb
5064 | 26 | 17 | 26 | 18 | 12 | 71.29052 | 0.3116083 | 0.1218927 | 759.4254 | 0 | 0 | 0 |  | Fe-Cr-Ni-Cu-Nb
5065 | 34 | 13 | 28 | 17 | 9 | 72.38471 | 0.3099551 | 0.1103948 | 657.6281 | 0 | 0 | 0 |  | Fe-Cr-Ni-Cu-Nb
5066 | 43 | 11 | 28 | 12 | 6 | 75.29559 | 0.3049332 | 0.0950145 | 535.7 | 1 | 0 | 0 |  | Fe-Cr-Ni-Cu-Nb
5067 | 3 | 35 | 8 | 9 | 45 | 61.94159 | 0.3336523 | 0.1417443 | 903.25 | 0 | 0 | 0 |  | Fe-Cr-Ni-Cu-Nb
5068 | 5 | 31 | 10 | 14 | 39 | 62.22332 | 0.3321463 | 0.1464329 | 941.9908 | 0 | 0 | 0 |  | Fe-Cr-Ni-Cu-Nb
5069 | 8 | 27 | 12 | 19 | 33 | 62.68814 | 0.3301728 | 0.1478681 | 951.051 | 0 | 0 | 0 |  | Fe-Cr-Ni-Cu-Nb
5070 | 12 | 24 | 14 | 22 | 28 | 63.66416 | 0.3274022 | 0.1463477 | 939.6513 | 0 | 0 | 0 |  | Fe-Cr-Ni-Cu-Nb
5071 | 17 | 20 | 16 | 24 | 23 | 64.55163 | 0.3251052 | 0.1428263 | 907.8386 | 0 | 0 | 0 |  | Fe-Cr-Ni-Cu-Nb
5072 | 22 | 17 | 18 | 25 | 18 | 66.07656 | 0.3214594 | 0.1355184 | 846.3333 | 0 | 0 | 0 |  | Fe-Cr-Ni-Cu-Nb
5073 | 30 | 13 | 20 | 24 | 13 | 68.03116 | 0.3174688 | 0.1237677 | 748.1917 | 0 | 0 | 0 |  | Fe-Cr-Ni-Cu-Nb
5074 | 38 | 11 | 20 | 22 | 9 | 70.51739 | 0.3122837 | 0.108902 | 627.6988 | 0 | 0 | 0 |  | Fe-Cr-Ni-Cu-Nb
5075 | 50 | 8 | 20 | 16 | 6 | 73.48828 | 0.3074187 | 0.09369947 | 512.0219 | 1 | 0 | 0 |  | Fe-Cr-Ni-Cu-Nb
5076 | 3 | 25 | 7 | 14 | 50 | 55.8741 | 0.3479636 | 0.1427971 | 844.3782 | 0 | 0 | 0 |  | Fe-Cr-Ni-Cu-Nb
5077 | 6 | 23 | 8 | 21 | 42 | 57.21996 | 0.343308 | 0.1473985 | 890.5492 | 0 | 0 | 0 |  | Fe-Cr-Ni-Cu-Nb
5078 | 9 | 20 | 9 | 26 | 36 | 57.82393 | 0.3408627 | 0.1491852 | 904.5213 | 0 | 0 | 0 |  | Fe-Cr-Ni-Cu-Nb
5079 | 13 | 18 | 11 | 28 | 29 | 59.82943 | 0.3354866 | 0.1481806 | 909.2264 | 0 | 0 | 0 |  | Fe-Cr-Ni-Cu-Nb
5080 | 18 | 16 | 12 | 30 | 24 | 61.38565 | 0.33132 | 0.1437045 | 878.2892 | 0 | 0 | 0 |  | Fe-Cr-Ni-Cu-Nb
5081 | 25 | 13 | 14 | 31 | 18 | 63.51083 | 0.3261485 | 0.134622 | 808.9232 | 0 | 0 | 0 |  | Fe-Cr-Ni-Cu-Nb
5082 | 32 | 10 | 15 | 30 | 13 | 65.55784 | 0.3215605 | 0.1225627 | 712.4876 | 0 | 0 | 0 |  | Fe-Cr-Ni-Cu-Nb
5083 | 42 | 8 | 15 | 26 | 8 | 69.10888 | 0.3141855 | 0.1033958 | 566.3492 | 0 | 0 | 0 |  | Fe-Cr-Ni-Cu-Nb
5084 | 55 | 6 | 15 | 19 | 5 | 72.81632 | 0.3077948 | 0.08623755 | 443.0976 | 1 | 0 | 0 |  | Fe-Cr-Ni-Cu-Nb
5085 | 3 | 17 | 7 | 21 | 52 | 51.62225 | 0.3577078 | 0.143503 | 796.0082 | 0 | 0 | 0 |  | Fe-Cr-Ni-Cu-Nb
5086 | 6 | 16 | 7 | 28 | 43 | 53.29627 | 0.3520316 | 0.1486989 | 849.4541 | 0 | 0 | 0 |  | Fe-Cr-Ni-Cu-Nb
5087 | 9 | 15 | 7 | 33 | 36 | 54.77117 | 0.3471504 | 0.1493605 | 863.4859 | 0 | 0 | 0 |  | Fe-Cr-Ni-Cu-Nb
5088 | 14 | 13 | 8 | 36 | 30 | 56.34614 | 0.3426049 | 0.1475804 | 859.0391 | 0 | 0 | 0 |  | Fe-Cr-Ni-Cu-Nb
5089 | 19 | 11 | 9 | 38 | 24 | 58.08246 | 0.3377798 | 0.1426909 | 827.6701 | 0 | 0 | 0 |  | Fe-Cr-Ni-Cu-Nb
5090 | 25 | 9 | 10 | 38 | 18 | 60.34549 | 0.3320423 | 0.1337901 | 765.3377 | 0 | 0 | 0 |  | Fe-Cr-Ni-Cu-Nb
5091 | 33 | 7 | 11 | 37 | 12 | 63.30229 | 0.3250071 | 0.1180926 | 649.1558 | 0 | 0 | 0 |  | Fe-Cr-Ni-Cu-Nb
5092 | 44 | 5 | 12 | 32 | 7 | 67.17268 | 0.3171028 | 0.09727926 | 499.3869 | 0 | 0 | 0 |  | Fe-Cr-Ni-Cu-Nb
5093 | 57 | 4 | 12 | 23 | 4 | 71.69712 | 0.3090859 | 0.078157 | 371.1553 | 1 | 0 | 0 |  | Fe-Cr-Ni-Cu-Nb
5094 | 6 | 10 | 5 | 37 | 42 | 50.0282 | 0.3587614 | 0.1492813 | 804.8747 | 0 | 0 | 0 |  | Fe-Cr-Ni-Cu-Nb
5095 | 9 | 10 | 5 | 41 | 35 | 51.9064 | 0.3528878 | 0.1490303 | 817.8806 | 0 | 0 | 0 |  | Fe-Cr-Ni-Cu-Nb
5096 | 13 | 9 | 6 | 44 | 28 | 53.89491 | 0.3469807 | 0.1459089 | 806.6091 | 0 | 0 | 0 |  | Fe-Cr-Ni-Cu-Nb
5097 | 18 | 8 | 7 | 45 | 22 | 56.13688 | 0.3408917 | 0.1395308 | 770.7111 | 0 | 0 | 0 |  | Fe-Cr-Ni-Cu-Nb
5098 | 25 | 6 | 8 | 45 | 16 | 58.5621 | 0.3346837 | 0.1284722 | 695.0978 | 0 | 0 | 0 |  | Fe-Cr-Ni-Cu-Nb
5099 | 32 | 5 | 9 | 43 | 11 | 61.52509 | 0.3277026 | 0.1137505 | 593.899 | 0 | 0 | 0 |  | Fe-Cr-Ni-Cu-Nb
5100 | 43 | 3 | 11 | 38 | 6 | 65.44577 | 0.3196764 | 0.09089461 | 435.4296 | 0 | 0 | 0 |  | Fe-Cr-Ni-Cu-Nb
5101 | 9 | 6 | 3 | 50 | 32 | 49.86033 | 0.3562861 | 0.1475493 | 769.8493 | 0 | 0 | 0 |  | Fe-Cr-Ni-Cu-Nb
5102 | 13 | 6 | 4 | 52 | 25 | 52.34061 | 0.3490854 | 0.142227 | 748.305 | 0 | 0 | 0 |  | Fe-Cr-Ni-Cu-Nb
5103 | 18 | 5 | 5 | 53 | 19 | 54.55926 | 0.3428948 | 0.133584 | 695.2418 | 0 | 0 | 0 |  | Fe-Cr-Ni-Cu-Nb
5104 | 23 | 4 | 6 | 53 | 13 | 57.0196 | 0.3362052 | 0.1192711 | 596.8403 | 0 | 0 | 0 |  | Fe-Cr-Ni-Cu-Nb
5105 | 30 | 4 | 8 | 50 | 8 | 60.75945 | 0.3274813 | 0.1001499 | 473.751 | 0 | 0 | 0 |  | Fe-Cr-Ni-Cu-Nb
5106 | 33 | 47 | 5 | 3 | 12 | 86.33114 | 0.2773647 | 0.113319 | 779.6931 | 0 | 0 | 0 |  | Fe-Cr-Ni-Cu-Nb
5107 | 39 | 40 | 5 | 5 | 11 | 84.25709 | 0.2820206 | 0.1116617 | 748.3747 | 0 | 0 | 0 |  | Fe-Cr-Ni-Cu-Nb
5108 | 44 | 34 | 4 | 7 | 10 | 82.53796 | 0.2856648 | 0.1088913 | 708.0573 | 0 | 0 | 0 |  | Fe-Cr-Ni-Cu-Nb
5109 | 49 | 27 | 4 | 11 | 9 | 79.78364 | 0.2913348 | 0.1054406 | 655.5989 | 0 | 0 | 0 |  | Fe-Cr-Ni-Cu-Nb
5110 | 53 | 22 | 3 | 14 | 7 | 78.66569 | 0.2932274 | 0.09597376 | 557.3859 | 0 | 0 | 0 |  | Fe-Cr-Ni-Cu-Nb
5111 | 21 | 51 | 6 | 3 | 19 | 82.61861 | 0.2854354 | 0.1277015 | 917.2291 | 0 | 0 | 0 |  | Fe-Cr-Ni-Cu-Nb
5112 | 27 | 44 | 7 | 5 | 17 | 81.23139 | 0.288673 | 0.1266312 | 892.3776 | 0 | 0 | 0 |  | Fe-Cr-Ni-Cu-Nb
5113 | 32 | 38 | 8 | 7 | 16 | 79.47237 | 0.2927321 | 0.1263258 | 874.3719 | 0 | 0 | 0 |  | Fe-Cr-Ni-Cu-Nb
5114 | 36 | 32 | 8 | 10 | 14 | 78.05078 | 0.2955433 | 0.1224683 | 819.9305 | 0 | 0 | 0 |  | Fe-Cr-Ni-Cu-Nb
5115 | 40 | 26 | 9 | 14 | 11 | 76.90662 | 0.2975449 | 0.1138683 | 720.8285 | 0 | 0 | 0 |  | Fe-Cr-Ni-Cu-Nb
5116 | 44 | 21 | 8 | 18 | 9 | 75.47863 | 0.2999497 | 0.1059833 | 632.5645 | 0 | 0 | 0 |  | Fe-Cr-Ni-Cu-Nb
5117 | 46 | 16 | 7 | 23 | 7 | 73.62216 | 0.3029797 | 0.09614612 | 529.0889 | 0 | 0 | 0 |  | Fe-Cr-Ni-Cu-Nb
5118 | 12 | 52 | 4 | 3 | 29 | 76.67 | 0.2987981 | 0.1358759 | 970.856 | 0 | 0 | 0 |  | Fe-Cr-Ni-Cu-Nb
5119 | 16 | 46 | 8 | 4 | 27 | 75.78615 | 0.3014056 | 0.1389587 | 993.7662 | 0 | 0 | 0 |  | Fe-Cr-Ni-Cu-Nb
5120 | 21 | 39 | 10 | 6 | 24 | 74.90592 | 0.3035661 | 0.139708 | 989.0658 | 0 | 0 | 0 |  | Fe-Cr-Ni-Cu-Nb
5121 | 25 | 34 | 12 | 9 | 21 | 74.37724 | 0.3045504 | 0.1377129 | 957.862 | 0 | 0 | 0 |  | Fe-Cr-Ni-Cu-Nb
5122 | 28 | 29 | 13 | 13 | 17 | 74.06039 | 0.3045673 | 0.1313517 | 881.8342 | 0 | 0 | 0 |  | Fe-Cr-Ni-Cu-Nb
5123 | 31 | 24 | 14 | 17 | 14 | 73.16882 | 0.3059535 | 0.124536 | 800.6044 | 0 | 0 | 0 |  | Fe-Cr-Ni-Cu-Nb
5124 | 34 | 19 | 13 | 23 | 11 | 71.71917 | 0.3078723 | 0.1145907 | 687.8077 | 0 | 0 | 0 |  | Fe-Cr-Ni-Cu-Nb
5125 | 36 | 15 | 12 | 29 | 8 | 70.52824 | 0.3090747 | 0.1015716 | 556.9199 | 0 | 0 | 0 |  | Fe-Cr-Ni-Cu-Nb
5126 | 37 | 12 | 9 | 36 | 6 | 68.76843 | 0.3110944 | 0.08994058 | 445.3449 | 0 | 0 | 0 |  | Fe-Cr-Ni-Cu-Nb
5127 | 10 | 43 | 6 | 3 | 38 | 69.142 | 0.3172022 | 0.1418073 | 974.9047 | 0 | 0 | 0 |  | Fe-Cr-Ni-Cu-Nb
5128 | 13 | 38 | 10 | 4 | 34 | 69.40899 | 0.3169497 | 0.1461349 | 1017.302 | 0 | 0 | 0 |  | Fe-Cr-Ni-Cu-Nb
5129 | 16 | 33 | 14 | 7 | 29 | 69.77031 | 0.316005 | 0.1474888 | 1027.267 | 0 | 0 | 0 |  | Fe-Cr-Ni-Cu-Nb
5130 | 19 | 29 | 17 | 10 | 25 | 70.00687 | 0.3152272 | 0.1461244 | 1008.662 | 0 | 0 | 0 |  | Fe-Cr-Ni-Cu-Nb
5131 | 21 | 25 | 19 | 15 | 20 | 70.17816 | 0.3139172 | 0.1399601 | 937.3374 | 0 | 0 | 0 |  | Fe-Cr-Ni-Cu-Nb
5132 | 24 | 21 | 19 | 20 | 16 | 69.86712 | 0.3135351 | 0.1314912 | 842.034 | 0 | 0 | 0 |  | Fe-Cr-Ni-Cu-Nb
5133 | 26 | 17 | 18 | 26 | 12 | 69.16509 | 0.313581 | 0.1192192 | 711.2346 | 0 | 0 | 0 |  | Fe-Cr-Ni-Cu-Nb
5134 | 28 | 13 | 17 | 34 | 9 | 67.5504 | 0.3154446 | 0.1068691 | 582.3938 | 0 | 0 | 0 |  | Fe-Cr-Ni-Cu-Nb
5135 | 28 | 11 | 12 | 43 | 6 | 66.01277 | 0.3160144 | 0.08990881 | 427.4467 | 0 | 0 | 0 |  | Fe-Cr-Ni-Cu-Nb
5136 | 8 | 35 | 9 | 3 | 45 | 63.48337 | 0.331363 | 0.1443176 | 948.3904 | 0 | 0 | 0 |  | Fe-Cr-Ni-Cu-Nb
5137 | 10 | 31 | 14 | 5 | 39 | 64.50142 | 0.3290705 | 0.1507027 | 1015.813 | 0 | 0 | 0 |  | Fe-Cr-Ni-Cu-Nb
5138 | 12 | 27 | 19 | 8 | 33 | 65.45407 | 0.3267334 | 0.1535539 | 1046.864 | 0 | 0 | 0 |  | Fe-Cr-Ni-Cu-Nb
5139 | 14 | 24 | 22 | 12 | 28 | 66.14217 | 0.3245743 | 0.1521601 | 1031.665 | 0 | 0 | 0 |  | Fe-Cr-Ni-Cu-Nb
5140 | 16 | 20 | 24 | 17 | 23 | 66.20541 | 0.3235732 | 0.1475486 | 975.9557 | 0 | 0 | 0 |  | Fe-Cr-Ni-Cu-Nb
5141 | 18 | 17 | 25 | 22 | 18 | 66.6108 | 0.3215416 | 0.1386501 | 882.7254 | 0 | 0 | 0 |  | Fe-Cr-Ni-Cu-Nb
5142 | 20 | 13 | 24 | 30 | 13 | 65.91665 | 0.3211467 | 0.1242868 | 730.3058 | 0 | 0 | 0 |  | Fe-Cr-Ni-Cu-Nb
5143 | 20 | 11 | 22 | 38 | 9 | 65.24847 | 0.320349 | 0.1077611 | 571.7279 | 0 | 0 | 0 |  | Fe-Cr-Ni-Cu-Nb
5144 | 20 | 8 | 16 | 50 | 6 | 62.60161 | 0.3229835 | 0.0903028 | 408.5706 | 0 | 0 | 0 |  | Fe-Cr-Ni-Cu-Nb
5145 | 7 | 25 | 14 | 3 | 50 | 58.36938 | 0.3445427 | 0.148648 | 934.9043 | 0 | 0 | 0 |  | Fe-Cr-Ni-Cu-Nb
5146 | 8 | 23 | 21 | 6 | 42 | 60.57028 | 0.3392297 | 0.1567138 | 1030.464 | 0 | 0 | 0 |  | Fe-Cr-Ni-Cu-Nb
5147 | 9 | 20 | 26 | 9 | 36 | 61.62764 | 0.3365839 | 0.1598756 | 1066.711 | 0 | 0 | 0 |  | Fe-Cr-Ni-Cu-Nb
5148 | 11 | 18 | 28 | 13 | 29 | 63.25133 | 0.3320414 | 0.1571021 | 1048.138 | 0 | 0 | 0 |  | Fe-Cr-Ni-Cu-Nb
5149 | 12 | 16 | 30 | 18 | 24 | 63.94244 | 0.3294638 | 0.1519987 | 995.564 | 0 | 0 | 0 |  | Fe-Cr-Ni-Cu-Nb
5150 | 14 | 13 | 31 | 25 | 18 | 64.38308 | 0.3268991 | 0.140922 | 880.2055 | 0 | 0 | 0 |  | Fe-Cr-Ni-Cu-Nb
5151 | 15 | 10 | 30 | 32 | 13 | 64.07309 | 0.3257706 | 0.1260966 | 729.3258 | 0 | 0 | 0 |  | Fe-Cr-Ni-Cu-Nb
5152 | 15 | 8 | 26 | 42 | 8 | 63.24558 | 0.3245397 | 0.1038269 | 522.1709 | 1 | 0 | 0 |  | Fe-Cr-Ni-Cu-Nb
5153 | 15 | 6 | 19 | 55 | 5 | 60.77384 | 0.3264633 | 0.08419968 | 351.8973 | 1 | 0 | 0 |  | Fe-Cr-Ni-Cu-Nb
5154 | 7 | 17 | 21 | 3 | 52 | 55.4694 | 0.3524342 | 0.1545123 | 953.8952 | 0 | 0 | 0 |  | Fe-Cr-Ni-Cu-Nb
5155 | 7 | 16 | 28 | 6 | 43 | 58.03573 | 0.3461865 | 0.1626178 | 1055.382 | 0 | 0 | 0 |  | Fe-Cr-Ni-Cu-Nb
5156 | 7 | 15 | 33 | 9 | 36 | 59.99119 | 0.3412906 | 0.164633 | 1092.424 | 0 | 0 | 0 |  | Fe-Cr-Ni-Cu-Nb
5157 | 8 | 13 | 36 | 14 | 30 | 61.036 | 0.3380431 | 0.1622741 | 1072.31 | 0 | 0 | 0 |  | Fe-Cr-Ni-Cu-Nb
5158 | 9 | 11 | 38 | 19 | 24 | 62.01755 | 0.334797 | 0.1557771 | 1009.49 | 0 | 0 | 0 |  | Fe-Cr-Ni-Cu-Nb
5159 | 10 | 9 | 38 | 25 | 18 | 62.70462 | 0.3317272 | 0.1436932 | 888.9264 | 1 | 0 | 0 |  | Fe-Cr-Ni-Cu-Nb
5160 | 11 | 7 | 37 | 33 | 12 | 63.0489 | 0.3287528 | 0.1246066 | 705.1779 | 1 | 0 | 0 |  | Fe-Cr-Ni-Cu-Nb
5161 | 12 | 5 | 32 | 44 | 7 | 62.09911 | 0.3276008 | 0.09979246 | 480.6805 | 1 | 0 | 0 |  | Fe-Cr-Ni-Cu-Nb
5162 | 12 | 4 | 23 | 57 | 4 | 59.84324 | 0.3286677 | 0.07749273 | 300.3535 | 1 | 0 | 0 |  | Fe-Cr-Ni-Cu-Nb
5163 | 5 | 10 | 37 | 6 | 42 | 56.55643 | 0.3506682 | 0.1686893 | 1092.284 | 0 | 0 | 0 |  | Fe-Cr-Ni-Cu-Nb
5164 | 5 | 10 | 41 | 9 | 35 | 58.77625 | 0.3450518 | 0.1687819 | 1115.923 | 0 | 0 | 0 |  | Fe-Cr-Ni-Cu-Nb
5165 | 6 | 9 | 44 | 13 | 28 | 60.67198 | 0.3399692 | 0.1643072 | 1086.602 | 0 | 0 | 0 |  | Fe-Cr-Ni-Cu-Nb
5166 | 7 | 8 | 45 | 18 | 22 | 61.99444 | 0.3358018 | 0.1553867 | 1004.087 | 1 | 0 | 0 |  | Fe-Cr-Ni-Cu-Nb
5167 | 8 | 6 | 45 | 25 | 16 | 62.55864 | 0.3328265 | 0.1407532 | 857.6513 | 1 | 0 | 0 |  | Fe-Cr-Ni-Cu-Nb
5168 | 9 | 5 | 43 | 32 | 11 | 63.00102 | 0.3297607 | 0.1223542 | 684.5695 | 1 | 0 | 0 |  | Fe-Cr-Ni-Cu-Nb
5169 | 11 | 3 | 38 | 43 | 6 | 62.22815 | 0.3282807 | 0.09501577 | 444.397 | 1 |  | 0 |  | Fe-Cr-Ni-Cu-Nb
5170 | 3 | 6 | 50 | 9 | 32 | 58.71433 | 0.3460892 | 0.1697465 | 1123.685 | 0 | 0 | 0 |  | Fe-Cr-Ni-Cu-Nb
5171 | 4 | 6 | 52 | 13 | 25 | 60.97114 | 0.3400604 | 0.1620339 | 1067.089 | 1 | 0 | 0 |  | Fe-Cr-Ni-Cu-Nb
5172 | 5 | 5 | 53 | 18 | 19 | 62.32995 | 0.335834 | 0.1507176 | 961.0746 | 1 | 0 | 0 |  | Fe-Cr-Ni-Cu-Nb
5173 | 6 | 4 | 53 | 23 | 13 | 63.67616 | 0.3314352 | 0.1328981 | 794.8709 | 1 | 0 | 0 |  | Fe-Cr-Ni-Cu-Nb
5174 | 8 | 4 | 50 | 30 | 8 | 64.69315 | 0.3268562 | 0.1096694 | 587.1151 | 1 |  | 0 |  | Fe-Cr-Ni-Cu-Nb
5175 | 3 | 47 | 5 | 33 | 12 | 76.67788 | 0.289619 | 0.1071684 | 642.4623 | 0 | 0 | 0 |  | Fe-Cr-Ni-Cu-Nb
5176 | 5 | 40 | 5 | 39 | 11 | 73.30641 | 0.2963762 | 0.1053159 | 601.1606 | 0 | 0 | 0 |  | Fe-Cr-Ni-Cu-Nb
5177 | 7 | 34 | 4 | 44 | 10 | 70.4939 | 0.3018852 | 0.1023753 | 554.8177 | 0 | 0 | 0 |  | Fe-Cr-Ni-Cu-Nb
5178 | 11 | 27 | 4 | 49 | 9 | 67.52519 | 0.3084088 | 0.09968695 | 511.7194 | 0 | 0 | 0 |  | Fe-Cr-Ni-Cu-Nb
5179 | 14 | 22 | 3 | 53 | 7 | 65.86101 | 0.3113695 | 0.09070969 | 427.7388 | 0 | 0 | 0 |  | Fe-Cr-Ni-Cu-Nb
5180 | 3 | 51 | 6 | 21 | 19 | 77.0477 | 0.2926352 | 0.123471 | 819.2383 | 0 | 0 | 0 |  | Fe-Cr-Ni-Cu-Nb
5181 | 5 | 44 | 7 | 27 | 17 | 74.37107 | 0.2977516 | 0.1219261 | 778.1227 | 0 | 0 | 0 |  | Fe-Cr-Ni-Cu-Nb
5182 | 7 | 38 | 8 | 32 | 16 | 71.73197 | 0.303239 | 0.1215986 | 751.321 | 0 | 0 | 0 |  | Fe-Cr-Ni-Cu-Nb
5183 | 10 | 32 | 8 | 36 | 14 | 69.8638 | 0.3068733 | 0.1178681 | 697.7597 | 0 | 0 | 0 |  | Fe-Cr-Ni-Cu-Nb
5184 | 14 | 26 | 9 | 40 | 11 | 68.60065 | 0.3092059 | 0.1099685 | 612.7783 | 0 | 0 | 0 |  | Fe-Cr-Ni-Cu-Nb
5185 | 18 | 21 | 8 | 44 | 9 | 67.10829 | 0.3119102 | 0.1025558 | 536.0529 | 0 | 0 | 0 |  | Fe-Cr-Ni-Cu-Nb
5186 | 23 | 16 | 7 | 46 | 7 | 66.08667 | 0.3139356 | 0.09344036 | 453.9584 | 0 | 0 | 0 |  | Fe-Cr-Ni-Cu-Nb
5187 | 3 | 52 | 4 | 12 | 29 | 74.04307 | 0.3023651 | 0.1334686 | 916.5724 | 0 | 0 | 0 |  | Fe-Cr-Ni-Cu-Nb
5188 | 4 | 46 | 8 | 16 | 27 | 72.28075 | 0.3062356 | 0.1360439 | 923.1169 | 0 | 0 | 0 |  | Fe-Cr-Ni-Cu-Nb
5189 | 6 | 39 | 10 | 21 | 24 | 70.42572 | 0.3098365 | 0.1360649 | 899.6073 | 0 | 0 | 0 |  | Fe-Cr-Ni-Cu-Nb
5190 | 9 | 34 | 12 | 25 | 21 | 69.56947 | 0.3113346 | 0.134166 | 867.2495 | 0 | 0 | 0 |  | Fe-Cr-Ni-Cu-Nb
5191 | 13 | 29 | 13 | 28 | 17 | 69.41723 | 0.3111413 | 0.1283475 | 802.5491 | 0 | 0 | 0 |  | Fe-Cr-Ni-Cu-Nb
5192 | 17 | 24 | 14 | 31 | 14 | 68.76999 | 0.3122396 | 0.1221944 | 734.0316 | 0 | 0 | 0 |  | Fe-Cr-Ni-Cu-Nb
5193 | 23 | 19 | 13 | 34 | 11 | 68.21511 | 0.3129428 | 0.1131563 | 642.7709 | 0 | 0 | 0 |  | Fe-Cr-Ni-Cu-Nb
5194 | 29 | 15 | 12 | 36 | 8 | 68.26524 | 0.3123747 | 0.1008028 | 532.7857 | 0 | 0 | 0 |  | Fe-Cr-Ni-Cu-Nb
5195 | 36 | 12 | 9 | 37 | 6 | 68.44255 | 0.3115747 | 0.08984329 | 442.4209 | 0 | 0 | 0 |  | Fe-Cr-Ni-Cu-Nb
5196 | 3 | 43 | 6 | 10 | 38 | 67.20782 | 0.3200399 | 0.14014 | 933.3739 | 0 | 0 | 0 |  | Fe-Cr-Ni-Cu-Nb
5197 | 4 | 38 | 10 | 13 | 34 | 66.84862 | 0.3207075 | 0.1440564 | 962.0581 | 0 | 0 | 0 |  | Fe-Cr-Ni-Cu-Nb
5198 | 7 | 33 | 14 | 16 | 29 | 67.14003 | 0.3198527 | 0.1458419 | 974.8036 | 0 | 0 | 0 |  | Fe-Cr-Ni-Cu-Nb
5199 | 10 | 29 | 17 | 19 | 25 | 67.34211 | 0.3191175 | 0.1449385 | 960.822 | 0 | 0 | 0 |  | Fe-Cr-Ni-Cu-Nb
5200 | 15 | 25 | 19 | 21 | 20 | 68.35214 | 0.3165679 | 0.1394755 | 909.1764 | 0 | 0 | 0 |  | Fe-Cr-Ni-Cu-Nb
5201 | 20 | 21 | 19 | 24 | 16 | 68.62419 | 0.315342 | 0.1313594 | 825.9233 | 0 | 0 | 0 |  | Fe-Cr-Ni-Cu-Nb
5202 | 26 | 17 | 18 | 26 | 12 | 69.16509 | 0.313581 | 0.1194539 | 712.685 | 0 | 0 | 0 |  | Fe-Cr-Ni-Cu-Nb
5203 | 34 | 13 | 17 | 28 | 9 | 69.4631 | 0.3126321 | 0.1077789 | 606.0434 | 0 | 0 | 0 |  | Fe-Cr-Ni-Cu-Nb
5204 | 43 | 11 | 12 | 28 | 6 | 70.90727 | 0.3087934 | 0.09129634 | 471.3853 | 0 | 0 | 0 |  | Fe-Cr-Ni-Cu-Nb
5205 | 3 | 35 | 9 | 8 | 45 | 62.15726 | 0.3334196 | 0.1432233 | 919.3357 | 0 | 0 | 0 |  | Fe-Cr-Ni-Cu-Nb
5206 | 5 | 31 | 14 | 10 | 39 | 63.12106 | 0.3311883 | 0.1496918 | 985.4239 | 0 | 0 | 0 |  | Fe-Cr-Ni-Cu-Nb
5207 | 8 | 27 | 19 | 12 | 33 | 64.31259 | 0.3284647 | 0.1529696 | 1023.701 | 0 | 0 | 0 |  | Fe-Cr-Ni-Cu-Nb
5208 | 12 | 24 | 22 | 14 | 28 | 65.56039 | 0.325448 | 0.1519558 | 1021.012 | 0 | 0 | 0 |  | Fe-Cr-Ni-Cu-Nb
5209 | 17 | 20 | 24 | 16 | 23 | 66.50426 | 0.3231264 | 0.147651 | 981.1653 | 0 | 0 | 0 |  | Fe-Cr-Ni-Cu-Nb
5210 | 22 | 17 | 25 | 18 | 18 | 67.83998 | 0.3197189 | 0.1391601 | 903.1541 | 0 | 0 | 0 |  | Fe-Cr-Ni-Cu-Nb
5211 | 30 | 13 | 24 | 20 | 13 | 69.07184 | 0.3164717 | 0.1255378 | 775.6084 | 0 | 0 | 0 |  | Fe-Cr-Ni-Cu-Nb
5212 | 38 | 11 | 22 | 20 | 9 | 71.05297 | 0.3117915 | 0.1096301 | 638.6426 | 0 | 0 | 0 |  | Fe-Cr-Ni-Cu-Nb
5213 | 50 | 8 | 16 | 20 | 6 | 72.39316 | 0.3083855 | 0.09281308 | 496.263 | 1 | 0 | 0 |  | Fe-Cr-Ni-Cu-Nb
5214 | 3 | 25 | 14 | 7 | 50 | 57.33169 | 0.3462341 | 0.1474372 | 908.0428 | 0 | 0 | 0 |  | Fe-Cr-Ni-Cu-Nb
5215 | 6 | 23 | 21 | 8 | 42 | 60.03219 | 0.3400842 | 0.1562424 | 1017.391 | 0 | 0 | 0 |  | Fe-Cr-Ni-Cu-Nb
5216 | 9 | 20 | 26 | 9 | 36 | 61.62764 | 0.3365839 | 0.1592541 | 1061.292 | 0 | 0 | 0 |  | Fe-Cr-Ni-Cu-Nb
5217 | 13 | 18 | 28 | 11 | 29 | 63.83449 | 0.3311458 | 0.1566248 | 1053.228 | 0 | 0 | 0 |  | Fe-Cr-Ni-Cu-Nb
5218 | 18 | 16 | 30 | 12 | 24 | 65.72673 | 0.3267583 | 0.152239 | 1024.899 | 0 |  | 0 |  | Fe-Cr-Ni-Cu-Nb
5219 | 25 | 13 | 31 | 14 | 18 | 67.73547 | 0.3218733 | 0.1418912 | 934.0757 | 0 | 0 | 0 |  | Fe-Cr-Ni-Cu-Nb
5220 | 32 | 10 | 30 | 15 | 13 | 69.44637 | 0.3177595 | 0.1276066 | 803.5642 | 0 | 0 | 0 |  | Fe-Cr-Ni-Cu-Nb
5221 | 42 | 8 | 26 | 15 | 8 | 72.09658 | 0.3114292 | 0.1059529 | 615.1878 | 1 | 0 | 0 |  | Fe-Cr-Ni-Cu-Nb
5222 | 55 | 6 | 19 | 15 | 5 | 73.91844 | 0.3068292 | 0.08703558 | 457.1021 | 1 | 0 | 0 |  | Fe-Cr-Ni-Cu-Nb
5223 | 3 | 17 | 21 | 7 | 52 | 54.45173 | 0.3541389 | 0.1535254 | 928.2963 | 0 | 0 | 0 |  | Fe-Cr-Ni-Cu-Nb
5224 | 6 | 16 | 28 | 7 | 43 | 57.76832 | 0.3466207 | 0.1624097 | 1048.807 | 0 | 0 | 0 |  | Fe-Cr-Ni-Cu-Nb
5225 | 9 | 15 | 33 | 7 | 36 | 60.54778 | 0.3404091 | 0.1649896 | 1105.462 | 0 | 0 | 0 |  | Fe-Cr-Ni-Cu-Nb
5226 | 14 | 13 | 36 | 8 | 30 | 62.74816 | 0.3353748 | 0.1633599 | 1111.44 | 0 | 0 | 0 |  | Fe-Cr-Ni-Cu-Nb
5227 | 19 | 11 | 38 | 9 | 24 | 64.96933 | 0.330269 | 0.15714 | 1068.648 | 0 | 0 | 0 |  | Fe-Cr-Ni-Cu-Nb
5228 | 25 | 9 | 38 | 10 | 18 | 67.32585 | 0.3247394 | 0.1451024 | 965.8409 | 0 | 0 | 0 |  | Fe-Cr-Ni-Cu-Nb
5229 | 33 | 7 | 37 | 11 | 12 | 70.06333 | 0.3182932 | 0.1260487 | 796.7303 | 1 | 0 | 0 |  | Fe-Cr-Ni-Cu-Nb
5230 | 44 | 5 | 32 | 12 | 7 | 72.57205 | 0.3120505 | 0.1017633 | 582.4734 | 1 | 0 | 0 |  | Fe-Cr-Ni-Cu-Nb
5231 | 57 | 4 | 23 | 12 | 4 | 74.74404 | 0.3064084 | 0.08008994 | 404.4992 | 1 | 0 | 0 |  | Fe-Cr-Ni-Cu-Nb
5232 | 6 | 10 | 37 | 5 | 42 | 56.82556 | 0.3502273 | 0.1688665 | 1098.926 | 0 | 0 | 0 |  | Fe-Cr-Ni-Cu-Nb
5233 | 9 | 10 | 41 | 5 | 35 | 59.89709 | 0.3432647 | 0.1693648 | 1141.843 | 0 | 0 | 0 |  | Fe-Cr-Ni-Cu-Nb
5234 | 13 | 9 | 44 | 6 | 28 | 62.71433 | 0.3367891 | 0.1651062 | 1129.325 | 0 | 0 | 0 |  | Fe-Cr-Ni-Cu-Nb
5235 | 18 | 8 | 45 | 7 | 22 | 65.31715 | 0.3307261 | 0.156367 | 1065.35 | 0 | 0 | 0 |  | Fe-Cr-Ni-Cu-Nb
5236 | 25 | 6 | 45 | 8 | 16 | 67.87312 | 0.3248243 | 0.1418103 | 939.0152 | 1 | 0 | 0 |  | Fe-Cr-Ni-Cu-Nb
5237 | 32 | 5 | 43 | 9 | 11 | 70.39998 | 0.318766 | 0.1233914 | 775.1098 | 1 | 0 | 0 |  | Fe-Cr-Ni-Cu-Nb
5238 | 43 | 3 | 38 | 11 | 6 | 72.69338 | 0.3127899 | 0.09655419 | 537.2581 | 1 | 0 | 0 |  | Fe-Cr-Ni-Cu-Nb
5239 | 9 | 6 | 50 | 3 | 32 | 60.4287 | 0.3433708 | 0.1704378 | 1161.819 | 0 | 0 | 0 |  | Fe-Cr-Ni-Cu-Nb
5240 | 13 | 6 | 52 | 4 | 25 | 63.65109 | 0.335925 | 0.1628482 | 1120.056 | 0 | 0 | 0 |  | Fe-Cr-Ni-Cu-Nb
5241 | 18 | 5 | 53 | 5 | 19 | 66.34038 | 0.3297659 | 0.1514086 | 1027.88 | 1 | 0 | 0 |  | Fe-Cr-Ni-Cu-Nb
5242 | 23 | 4 | 53 | 6 | 13 | 69.16491 | 0.3232969 | 0.133277 | 866.6277 | 1 | 0 | 0 |  | Fe-Cr-Ni-Cu-Nb
5243 | 30 | 4 | 50 | 8 | 8 | 71.93747 | 0.3162962 | 0.1101499 | 659.3636 | 1 | 1 | 1 | 659.3636 | Fe-Cr-Ni-Cu-Nb
5244 | 5 | 47 | 33 | 3 | 12 | 84.95391 | 0.2830745 | 0.1208151 | 853.5945 | 0 | 0 | 0 |  | Fe-Cr-Ni-Cu-Nb
5245 | 5 | 40 | 39 | 5 | 11 | 82.54604 | 0.2890249 | 0.1207194 | 834.453 | 0 | 0 | 0 |  | Fe-Cr-Ni-Cu-Nb
5246 | 4 | 34 | 44 | 7 | 10 | 80.46392 | 0.2940678 | 0.1196311 | 806.3645 | 0 | 0 | 0 |  | Fe-Cr-Ni-Cu-Nb
5247 | 4 | 27 | 49 | 11 | 9 | 77.4058 | 0.3008303 | 0.1169035 | 754.1963 | 1 | 0 | 0 |  | Fe-Cr-Ni-Cu-Nb
5248 | 3 | 22 | 53 | 14 | 7 | 75.93876 | 0.3040544 | 0.1081383 | 655.0804 | 1 | 0 | 0 |  | Fe-Cr-Ni-Cu-Nb
5249 | 6 | 51 | 21 | 3 | 19 | 81.89013 | 0.2884058 | 0.1322551 | 962.9474 | 0 | 0 | 0 |  | Fe-Cr-Ni-Cu-Nb
5250 | 7 | 44 | 27 | 5 | 17 | 80.23805 | 0.2926888 | 0.1327674 | 952.2485 | 0 | 0 | 0 |  | Fe-Cr-Ni-Cu-Nb
5251 | 8 | 38 | 32 | 7 | 16 | 78.26784 | 0.2975526 | 0.1334843 | 942.071 | 0 | 0 | 0 |  | Fe-Cr-Ni-Cu-Nb
5252 | 8 | 32 | 36 | 10 | 14 | 76.59937 | 0.3013092 | 0.1308613 | 896.1602 | 0 | 0 | 0 |  | Fe-Cr-Ni-Cu-Nb
5253 | 9 | 26 | 40 | 14 | 11 | 75.25558 | 0.3040702 | 0.122109 | 790.9482 | 0 | 0 | 0 |  | Fe-Cr-Ni-Cu-Nb
5254 | 8 | 21 | 44 | 18 | 9 | 73.51475 | 0.3076633 | 0.1146044 | 700.9563 | 1 | 0 | 0 |  | Fe-Cr-Ni-Cu-Nb
5255 | 7 | 16 | 46 | 23 | 7 | 71.41499 | 0.3115921 | 0.1046918 | 590.6841 | 1 | 0 | 0 |  | Fe-Cr-Ni-Cu-Nb
5256 | 4 | 52 | 12 | 3 | 29 | 76.28559 | 0.3003217 | 0.1385902 | 997.3532 | 0 | 0 | 0 |  | Fe-Cr-Ni-Cu-Nb
5257 | 8 | 46 | 16 | 4 | 27 | 75.39859 | 0.3029328 | 0.1413558 | 1016.758 | 0 | 0 | 0 |  | Fe-Cr-Ni-Cu-Nb
5258 | 10 | 39 | 21 | 6 | 24 | 74.35594 | 0.3057217 | 0.1434895 | 1024.853 | 0 | 0 | 0 |  | Fe-Cr-Ni-Cu-Nb
5259 | 12 | 34 | 25 | 9 | 21 | 73.71937 | 0.3071224 | 0.1418004 | 995.3824 | 0 | 0 | 0 |  | Fe-Cr-Ni-Cu-Nb
5260 | 13 | 29 | 28 | 13 | 17 | 73.27469 | 0.3076381 | 0.1362206 | 924.9051 | 0 | 0 | 0 |  | Fe-Cr-Ni-Cu-Nb
5261 | 14 | 24 | 31 | 17 | 14 | 72.25628 | 0.3095093 | 0.1295813 | 842.8412 | 0 | 0 | 0 |  | Fe-Cr-Ni-Cu-Nb
5262 | 13 | 19 | 34 | 23 | 11 | 70.55799 | 0.3123792 | 0.1199329 | 728.845 | 0 | 0 | 0 |  | Fe-Cr-Ni-Cu-Nb
5263 | 12 | 15 | 36 | 29 | 8 | 69.16371 | 0.3143614 | 0.106342 | 589.9652 | 1 | 0 | 0 |  | Fe-Cr-Ni-Cu-Nb
5264 | 9 | 12 | 37 | 36 | 6 | 67.13394 | 0.3174113 | 0.0952169 | 477.8464 | 1 | 0 | 0 |  | Fe-Cr-Ni-Cu-Nb
5265 | 6 | 43 | 10 | 3 | 38 | 68.94849 | 0.3179406 | 0.142619 | 982.4853 | 0 | 0 | 0 |  | Fe-Cr-Ni-Cu-Nb
5266 | 10 | 38 | 13 | 4 | 34 | 69.25996 | 0.3175186 | 0.146448 | 1020.61 | 0 | 0 | 0 |  | Fe-Cr-Ni-Cu-Nb
5267 | 14 | 33 | 16 | 7 | 29 | 69.66858 | 0.3163942 | 0.1471578 | 1024.674 | 0 | 0 | 0 |  | Fe-Cr-Ni-Cu-Nb
5268 | 17 | 29 | 19 | 10 | 25 | 69.90398 | 0.3156215 | 0.1453663 | 1002.018 | 0 | 0 | 0 |  | Fe-Cr-Ni-Cu-Nb
5269 | 19 | 25 | 21 | 15 | 20 | 70.07247 | 0.3143236 | 0.1394369 | 932.9488 | 0 | 0 | 0 |  | Fe-Cr-Ni-Cu-Nb
5270 | 19 | 21 | 24 | 20 | 16 | 69.59595 | 0.314579 | 0.1321038 | 847.0921 | 0 | 0 | 0 |  | Fe-Cr-Ni-Cu-Nb
5271 | 18 | 17 | 26 | 26 | 12 | 68.71402 | 0.3153187 | 0.1210627 | 725.2544 | 0 | 0 | 0 |  | Fe-Cr-Ni-Cu-Nb
5272 | 17 | 13 | 28 | 34 | 9 | 66.92283 | 0.3178578 | 0.1089403 | 595.9361 | 0 | 0 | 0 |  | Fe-Cr-Ni-Cu-Nb
5273 | 12 | 11 | 28 | 43 | 6 | 65.06225 | 0.3196766 | 0.0929631 | 445.0486 | 1 | 0 | 0 |  | Fe-Cr-Ni-Cu-Nb
5274 | 9 | 35 | 8 | 3 | 45 | 63.53195 | 0.3311827 | 0.1439041 | 944.8724 | 0 | 0 | 0 |  | Fe-Cr-Ni-Cu-Nb
5275 | 14 | 31 | 10 | 5 | 39 | 64.70166 | 0.3283236 | 0.1495 | 1005.793 | 0 | 0 | 0 |  | Fe-Cr-Ni-Cu-Nb
5276 | 19 | 27 | 12 | 8 | 33 | 65.8129 | 0.3253877 | 0.1512417 | 1027.244 | 0 | 0 | 0 |  | Fe-Cr-Ni-Cu-Nb
5277 | 22 | 24 | 14 | 12 | 28 | 66.55771 | 0.3230077 | 0.1492232 | 1006.596 | 0 | 0 | 0 |  | Fe-Cr-Ni-Cu-Nb
5278 | 24 | 20 | 16 | 17 | 23 | 66.63229 | 0.3219589 | 0.1447961 | 953.2949 | 0 | 0 | 0 |  | Fe-Cr-Ni-Cu-Nb
5279 | 25 | 17 | 18 | 22 | 18 | 66.994 | 0.3200851 | 0.1364661 | 865.5827 | 0 | 0 | 0 |  | Fe-Cr-Ni-Cu-Nb
5280 | 24 | 13 | 20 | 30 | 13 | 66.14339 | 0.3202824 | 0.1232467 | 722.9588 | 0 | 0 | 0 |  | Fe-Cr-Ni-Cu-Nb
5281 | 22 | 11 | 20 | 38 | 9 | 65.36525 | 0.3199019 | 0.1073454 | 569.1127 | 0 | 0 | 0 |  | Fe-Cr-Ni-Cu-Nb
5282 | 16 | 8 | 20 | 50 | 6 | 62.35895 | 0.3239133 | 0.09105772 | 412.521 | 1 | 0 | 0 |  | Fe-Cr-Ni-Cu-Nb
5283 | 14 | 25 | 7 | 3 | 50 | 58.71548 | 0.3432897 | 0.1459785 | 914.1456 | 0 | 0 | 0 |  | Fe-Cr-Ni-Cu-Nb
5284 | 21 | 23 | 8 | 6 | 42 | 61.22279 | 0.3368406 | 0.1512773 | 985.8651 | 0 | 0 | 0 |  | Fe-Cr-Ni-Cu-Nb
5285 | 26 | 20 | 9 | 9 | 36 | 62.50004 | 0.3333696 | 0.1531482 | 1011.309 | 0 | 0 | 0 |  | Fe-Cr-Ni-Cu-Nb
5286 | 28 | 18 | 11 | 13 | 29 | 64.15365 | 0.3286837 | 0.1512481 | 1000.639 | 0 | 0 | 0 |  | Fe-Cr-Ni-Cu-Nb
5287 | 30 | 16 | 12 | 18 | 24 | 64.91099 | 0.3258354 | 0.1458809 | 946.7358 | 0 | 0 | 0 |  | Fe-Cr-Ni-Cu-Nb
5288 | 31 | 13 | 14 | 25 | 18 | 65.31813 | 0.3233717 | 0.1355304 | 839.3501 | 0 | 0 | 0 |  | Fe-Cr-Ni-Cu-Nb
5289 | 30 | 10 | 15 | 32 | 13 | 64.93239 | 0.3225139 | 0.1223187 | 703.7043 | 0 | 0 | 0 |  | Fe-Cr-Ni-Cu-Nb
5290 | 26 | 8 | 15 | 42 | 8 | 63.90577 | 0.322021 | 0.1018686 | 511.1338 | 0 | 0 | 0 |  | Fe-Cr-Ni-Cu-Nb
5291 | 19 | 6 | 15 | 55 | 5 | 61.02061 | 0.3255187 | 0.08348837 | 348.5541 | 1 | 0 | 0 |  | Fe-Cr-Ni-Cu-Nb
5292 | 21 | 17 | 7 | 3 | 52 | 56.16268 | 0.3499616 | 0.1483279 | 906.8528 | 0 | 0 | 0 |  | Fe-Cr-Ni-Cu-Nb
5293 | 28 | 16 | 7 | 6 | 43 | 59.10151 | 0.3423342 | 0.1539676 | 987.0447 | 0 | 0 | 0 |  | Fe-Cr-Ni-Cu-Nb
5294 | 33 | 15 | 7 | 9 | 36 | 61.33834 | 0.3363679 | 0.1545825 | 1011.697 | 0 | 0 | 0 |  | Fe-Cr-Ni-Cu-Nb
5295 | 36 | 13 | 8 | 14 | 30 | 62.50908 | 0.3326158 | 0.1519185 | 989.7297 | 0 | 0 | 0 |  | Fe-Cr-Ni-Cu-Nb
5296 | 38 | 11 | 9 | 19 | 24 | 63.58191 | 0.3289862 | 0.1460647 | 934.234 | 0 | 0 | 0 |  | Fe-Cr-Ni-Cu-Nb
5297 | 38 | 9 | 10 | 25 | 18 | 64.27292 | 0.3258539 | 0.1357366 | 831.2287 | 0 | 0 | 0 |  | Fe-Cr-Ni-Cu-Nb
5298 | 37 | 7 | 11 | 33 | 12 | 64.55413 | 0.3230665 | 0.1185723 | 665.9681 | 0 | 0 | 0 |  | Fe-Cr-Ni-Cu-Nb
5299 | 32 | 5 | 12 | 44 | 7 | 63.30214 | 0.3230253 | 0.09617281 | 461.3324 | 0 | 0 | 0 |  | Fe-Cr-Ni-Cu-Nb
5300 | 23 | 4 | 12 | 57 | 4 | 60.52918 | 0.3260448 | 0.07574688 | 292.9847 | 1 | 0 | 0 |  | Fe-Cr-Ni-Cu-Nb
5301 | 37 | 10 | 5 | 6 | 42 | 58.20196 | 0.344767 | 0.1563762 | 997.8784 | 0 | 0 | 0 |  | Fe-Cr-Ni-Cu-Nb
5302 | 41 | 10 | 5 | 9 | 35 | 60.66333 | 0.3382 | 0.1558046 | 1014.493 | 0 | 0 | 0 |  | Fe-Cr-Ni-Cu-Nb
5303 | 44 | 9 | 6 | 13 | 28 | 62.71032 | 0.3324823 | 0.1517437 | 988.7475 | 0 | 0 | 0 |  | Fe-Cr-Ni-Cu-Nb
5304 | 45 | 8 | 7 | 18 | 22 | 64.08107 | 0.3280602 | 0.1440069 | 917.9162 | 0 | 0 | 0 |  | Fe-Cr-Ni-Cu-Nb
5305 | 45 | 6 | 8 | 25 | 16 | 64.65268 | 0.3249915 | 0.1312571 | 790.9661 | 0 | 0 | 0 |  | Fe-Cr-Ni-Cu-Nb
5306 | 43 | 5 | 9 | 32 | 11 | 64.97795 | 0.3223013 | 0.1150246 | 638.0346 | 0 | 0 | 0 |  | Fe-Cr-Ni-Cu-Nb
5307 | 38 | 3 | 11 | 43 | 6 | 63.84241 | 0.3221483 | 0.09046184 | 421.0219 | 0 | 0 | 0 |  | Fe-Cr-Ni-Cu-Nb
5308 | 50 | 6 | 3 | 9 | 32 | 61.21226 | 0.337029 | 0.1557038 | 1017.108 | 0 | 0 | 0 |  | Fe-Cr-Ni-Cu-Nb
5309 | 52 | 6 | 4 | 13 | 25 | 63.57688 | 0.3304804 | 0.1491198 | 969.4226 | 0 | 0 | 0 |  | Fe-Cr-Ni-Cu-Nb
5310 | 53 | 5 | 5 | 18 | 19 | 64.99796 | 0.3259237 | 0.1389676 | 875.2516 | 0 | 0 | 0 |  | Fe-Cr-Ni-Cu-Nb
5311 | 53 | 4 | 6 | 23 | 13 | 66.38 | 0.321285 | 0.1230554 | 728.1446 | 0 | 0 | 0 |  | Fe-Cr-Ni-Cu-Nb
5312 | 50 | 4 | 8 | 30 | 8 | 67.14543 | 0.3175513 | 0.1021643 | 541.4505 | 0 | 0 | 0 |  | Fe-Cr-Ni-Cu-Nb
5313 | 5 | 47 | 3 | 33 | 12 | 76.78432 | 0.2891876 | 0.1065941 | 637.6889 | 0 | 0 | 0 |  | Fe-Cr-Ni-Cu-Nb
5314 | 5 | 40 | 5 | 39 | 11 | 73.30641 | 0.2963762 | 0.1053159 | 601.1606 | 0 | 0 | 0 |  | Fe-Cr-Ni-Cu-Nb
5315 | 4 | 34 | 7 | 44 | 10 | 70.32335 | 0.3025623 | 0.1032144 | 560.9187 | 0 | 0 | 0 |  | Fe-Cr-Ni-Cu-Nb
5316 | 4 | 27 | 11 | 49 | 9 | 67.1204 | 0.3099993 | 0.1015675 | 524.3859 | 0 | 0 | 0 |  | Fe-Cr-Ni-Cu-Nb
5317 | 3 | 22 | 14 | 53 | 7 | 65.20309 | 0.3139449 | 0.09350816 | 444.9487 | 0 | 0 | 0 |  | Fe-Cr-Ni-Cu-Nb
5318 | 6 | 51 | 3 | 21 | 19 | 77.20007 | 0.2920216 | 0.1225703 | 811.0318 | 0 | 0 | 0 |  | Fe-Cr-Ni-Cu-Nb
5319 | 7 | 44 | 5 | 27 | 17 | 74.47588 | 0.2973336 | 0.1213352 | 773.025 | 0 | 0 | 0 |  | Fe-Cr-Ni-Cu-Nb
5320 | 8 | 38 | 7 | 32 | 16 | 71.7852 | 0.3030288 | 0.121307 | 748.9266 | 0 | 0 | 0 |  | Fe-Cr-Ni-Cu-Nb
5321 | 8 | 32 | 10 | 36 | 14 | 69.75362 | 0.3073057 | 0.1184341 | 702.1447 | 0 | 0 | 0 |  | Fe-Cr-Ni-Cu-Nb
5322 | 9 | 26 | 14 | 40 | 11 | 68.31768 | 0.3103123 | 0.1112622 | 622.1138 | 0 | 0 | 0 |  | Fe-Cr-Ni-Cu-Nb
5323 | 8 | 21 | 18 | 44 | 9 | 66.52911 | 0.3141645 | 0.1050077 | 552.4129 | 0 | 0 | 0 |  | Fe-Cr-Ni-Cu-Nb
5324 | 7 | 16 | 23 | 46 | 7 | 65.13213 | 0.3176359 | 0.09704099 | 475.9289 | 0 | 0 | 0 |  | Fe-Cr-Ni-Cu-Nb
5325 | 4 | 52 | 3 | 12 | 29 | 74.0921 | 0.3021717 | 0.1331418 | 913.5271 | 0 | 0 | 0 |  | Fe-Cr-Ni-Cu-Nb
5326 | 8 | 46 | 4 | 16 | 27 | 72.4797 | 0.3054561 | 0.1348156 | 911.9498 | 0 | 0 | 0 |  | Fe-Cr-Ni-Cu-Nb
5327 | 10 | 39 | 6 | 21 | 24 | 70.63244 | 0.3090316 | 0.1348778 | 889.2796 | 0 | 0 | 0 |  | Fe-Cr-Ni-Cu-Nb
5328 | 12 | 34 | 9 | 25 | 21 | 69.72671 | 0.3107239 | 0.1335274 | 861.8111 | 0 | 0 | 0 |  | Fe-Cr-Ni-Cu-Nb
5329 | 13 | 29 | 13 | 28 | 17 | 69.41723 | 0.3111413 | 0.1283475 | 802.5491 | 0 | 0 | 0 |  | Fe-Cr-Ni-Cu-Nb
5330 | 14 | 24 | 17 | 31 | 14 | 68.60378 | 0.3128839 | 0.1229389 | 739.7255 | 0 | 0 | 0 |  | Fe-Cr-Ni-Cu-Nb
5331 | 13 | 19 | 23 | 34 | 11 | 67.64831 | 0.3151349 | 0.1154415 | 659.1196 | 0 | 0 | 0 |  | Fe-Cr-Ni-Cu-Nb
5332 | 12 | 15 | 29 | 36 | 8 | 67.28329 | 0.3161715 | 0.1043546 | 556.2186 | 1 | 0 | 0 |  | Fe-Cr-Ni-Cu-Nb
5333 | 9 | 12 | 36 | 37 | 6 | 66.8629 | 0.3176782 | 0.09496124 | 473.7174 | 1 | 0 | 0 |  | Fe-Cr-Ni-Cu-Nb
5334 | 6 | 43 | 3 | 10 | 38 | 67.35494 | 0.3194797 | 0.1386819 | 920.7106 | 0 | 0 | 0 |  | Fe-Cr-Ni-Cu-Nb
5335 | 10 | 38 | 4 | 13 | 34 | 67.15207 | 0.3195524 | 0.1412377 | 937.7431 | 0 | 0 | 0 |  | Fe-Cr-Ni-Cu-Nb
5336 | 14 | 33 | 7 | 16 | 29 | 67.50274 | 0.318469 | 0.1424756 | 945.9624 | 0 | 0 | 0 |  | Fe-Cr-Ni-Cu-Nb
5337 | 17 | 29 | 10 | 19 | 25 | 67.70907 | 0.3177152 | 0.1417186 | 933.5793 | 0 | 0 | 0 |  | Fe-Cr-Ni-Cu-Nb
5338 | 19 | 25 | 15 | 21 | 20 | 68.56628 | 0.3157461 | 0.1375235 | 892.9793 | 0 | 0 | 0 |  | Fe-Cr-Ni-Cu-Nb
5339 | 19 | 21 | 20 | 24 | 16 | 68.56948 | 0.3155524 | 0.131186 | 824.5469 | 0 | 0 | 0 |  | Fe-Cr-Ni-Cu-Nb
5340 | 18 | 17 | 26 | 26 | 12 | 68.71402 | 0.3153187 | 0.121193 | 725.7255 | 0 | 0 | 0 |  | Fe-Cr-Ni-Cu-Nb
5341 | 17 | 13 | 34 | 28 | 9 | 68.50603 | 0.3163184 | 0.110919 | 628.0965 | 1 | 0 | 0 |  | Fe-Cr-Ni-Cu-Nb
5342 | 12 | 11 | 43 | 28 | 6 | 69.12672 | 0.3156791 | 0.09664215 | 505.7798 | 1 | 0 | 0 |  | Fe-Cr-Ni-Cu-Nb
5343 | 9 | 35 | 3 | 8 | 45 | 62.45126 | 0.332329 | 0.1403483 | 895.6123 | 0 | 0 | 0 |  | Fe-Cr-Ni-Cu-Nb
5344 | 14 | 31 | 5 | 10 | 39 | 63.57577 | 0.3294936 | 0.1454267 | 949.7137 | 0 | 0 | 0 |  | Fe-Cr-Ni-Cu-Nb
5345 | 19 | 27 | 8 | 12 | 33 | 64.88085 | 0.3263354 | 0.1481532 | 982.9985 | 0 | 0 | 0 |  | Fe-Cr-Ni-Cu-Nb
5346 | 22 | 24 | 12 | 14 | 28 | 66.08189 | 0.3234831 | 0.1480697 | 988.1936 | 0 | 0 | 0 |  | Fe-Cr-Ni-Cu-Nb
5347 | 24 | 20 | 17 | 16 | 23 | 66.87701 | 0.3217164 | 0.1453197 | 961.8666 | 0 | 0 | 0 |  | Fe-Cr-Ni-Cu-Nb
5348 | 25 | 17 | 22 | 18 | 18 | 68.00281 | 0.3190992 | 0.1382966 | 896.2025 | 0 | 0 | 0 |  | Fe-Cr-Ni-Cu-Nb
5349 | 24 | 13 | 30 | 20 | 13 | 68.73907 | 0.3177437 | 0.1269132 | 786.0543 | 0 | 0 | 0 |  | Fe-Cr-Ni-Cu-Nb
5350 | 22 | 11 | 38 | 20 | 9 | 70.1557 | 0.3152447 | 0.1125945 | 659.9744 | 1 | 0 | 0 |  | Fe-Cr-Ni-Cu-Nb
5351 | 16 | 8 | 50 | 20 | 6 | 70.46407 | 0.3158279 | 0.09792639 | 529.7593 | 1 | 1 | 1 | 529.7593 | Fe-Cr-Ni-Cu-Nb
5352 | 14 | 25 | 3 | 7 | 50 | 57.87909 | 0.3442526 | 0.142294 | 868.2729 | 0 | 0 | 0 |  | Fe-Cr-Ni-Cu-Nb
5353 | 21 | 23 | 6 | 8 | 42 | 60.78769 | 0.3373185 | 0.1499436 | 966.3599 | 0 | 0 | 0 |  | Fe-Cr-Ni-Cu-Nb
5354 | 26 | 20 | 9 | 9 | 36 | 62.50004 | 0.3333696 | 0.1531482 | 1011.309 | 0 | 0 | 0 |  | Fe-Cr-Ni-Cu-Nb
5355 | 28 | 18 | 13 | 11 | 29 | 64.62756 | 0.3281934 | 0.1518077 | 1013.633 | 0 | 0 | 0 |  | Fe-Cr-Ni-Cu-Nb
5356 | 30 | 16 | 18 | 12 | 24 | 66.36468 | 0.324365 | 0.1489193 | 997.624 | 0 | 0 | 0 |  | Fe-Cr-Ni-Cu-Nb
5357 | 31 | 13 | 25 | 14 | 18 | 68.05799 | 0.320653 | 0.140631 | 923.9954 | 0 | 0 | 0 |  | Fe-Cr-Ni-Cu-Nb
5358 | 30 | 10 | 32 | 15 | 13 | 69.33596 | 0.31818 | 0.1281302 | 807.5406 | 0 | 0 | 0 |  | Fe-Cr-Ni-Cu-Nb
5359 | 26 | 8 | 42 | 15 | 8 | 71.1934 | 0.3149022 | 0.108382 | 632.543 | 1 | 0 | 0 |  | Fe-Cr-Ni-Cu-Nb
5360 | 19 | 6 | 55 | 15 | 5 | 71.88849 | 0.3146729 | 0.09164658 | 486.4461 | 1 | 1 | 1 | 486.4461 | Fe-Cr-Ni-Cu-Nb
5361 | 21 | 17 | 3 | 7 | 52 | 55.34856 | 0.3509399 | 0.1454987 | 868.7928 | 0 | 0 | 0 |  | Fe-Cr-Ni-Cu-Nb
5362 | 28 | 16 | 6 | 7 | 43 | 58.88673 | 0.3425784 | 0.1533302 | 977.5312 | 0 | 0 | 0 |  | Fe-Cr-Ni-Cu-Nb
5363 | 33 | 15 | 9 | 7 | 36 | 61.78685 | 0.3358802 | 0.1557561 | 1030.356 | 0 | 0 | 0 |  | Fe-Cr-Ni-Cu-Nb
5364 | 36 | 13 | 14 | 8 | 30 | 63.89263 | 0.331154 | 0.1556181 | 1047.622 | 0 | 0 | 0 |  | Fe-Cr-Ni-Cu-Nb
5365 | 38 | 11 | 19 | 9 | 24 | 65.97419 | 0.3265283 | 0.1511717 | 1019.596 | 0 | 0 | 0 |  | Fe-Cr-Ni-Cu-Nb
5366 | 38 | 9 | 25 | 10 | 18 | 68.03144 | 0.3220865 | 0.1416043 | 937.8354 | 0 |  | 0 |  | Fe-Cr-Ni-Cu-Nb
5367 | 37 | 7 | 33 | 11 | 12 | 70.28394 | 0.3174542 | 0.1252509 | 790.7325 | 1 | 0 | 0 |  | Fe-Cr-Ni-Cu-Nb
5368 | 32 | 5 | 44 | 12 | 7 | 71.90074 | 0.3146284 | 0.1034198 | 593.5429 | 1 | 0 | 0 |  | Fe-Cr-Ni-Cu-Nb
5369 | 23 | 4 | 57 | 12 | 4 | 72.82978 | 0.3138108 | 0.0836284 | 425.3565 | 1 | 1 | 1 | 425.3565 | Fe-Cr-Ni-Cu-Nb
5370 | 37 | 10 | 6 | 5 | 42 | 58.41702 | 0.3445197 | 0.156969 | 1007.123 | 0 | 0 | 0 |  | Fe-Cr-Ni-Cu-Nb
5371 | 41 | 10 | 9 | 5 | 35 | 61.5625 | 0.3372149 | 0.1579801 | 1050.587 | 0 | 0 | 0 |  | Fe-Cr-Ni-Cu-Nb
5372 | 44 | 9 | 13 | 6 | 28 | 64.35495 | 0.330755 | 0.1551214 | 1048.03 | 0 | 0 | 0 |  | Fe-Cr-Ni-Cu-Nb
5373 | 45 | 8 | 18 | 7 | 22 | 66.7669 | 0.3253326 | 0.1486495 | 1002.65 | 0 | 0 | 0 |  | Fe-Cr-Ni-Cu-Nb
5374 | 45 | 6 | 25 | 8 | 16 | 68.96454 | 0.3207201 | 0.1371274 | 902.3043 | 0 | 0 | 0 |  | Fe-Cr-Ni-Cu-Nb
5375 | 43 | 5 | 32 | 9 | 11 | 71.0075 | 0.3164561 | 0.1214247 | 760.6271 | 1 | 0 | 0 |  | Fe-Cr-Ni-Cu-Nb
5376 | 38 | 3 | 43 | 11 | 6 | 72.41546 | 0.3138567 | 0.09713604 | 540.8986 | 1 | 1 | 1 | 540.8986 | Fe-Cr-Ni-Cu-Nb
5377 | 50 | 6 | 9 | 3 | 32 | 62.58374 | 0.3355472 | 0.1586764 | 1069.161 | 0 | 0 | 0 |  | Fe-Cr-Ni-Cu-Nb
5378 | 52 | 6 | 13 | 4 | 25 | 65.73071 | 0.328263 | 0.1530527 | 1041.654 | 0 | 0 | 0 |  | Fe-Cr-Ni-Cu-Nb
5379 | 53 | 5 | 18 | 5 | 19 | 68.23319 | 0.3227075 | 0.1437975 | 967.516 | 0 | 0 | 0 |  | Fe-Cr-Ni-Cu-Nb
5380 | 53 | 4 | 23 | 6 | 13 | 70.82572 | 0.3170223 | 0.1278249 | 825.1114 | 0 | 0 | 0 |  | Fe-Cr-Ni-Cu-Nb
5381 | 50 | 4 | 30 | 8 | 8 | 73.04647 | 0.312049 | 0.1073274 | 639.6095 | 1 | 0 | 0 |  | Fe-Cr-Ni-Cu-Nb
5382 | 33 | 47 | 3 | 12 | 5 | 88.65702 | 0.2687543 | 0.08095853 | 462.1429 | 0 | 0 | 0 |  | Fe-Cr-Ni-Cu-Nb
5383 | 39 | 40 | 5 | 11 | 5 | 86.65413 | 0.2745375 | 0.08284136 | 472.6211 | 0 | 0 | 0 |  | Fe-Cr-Ni-Cu-Nb
5384 | 44 | 34 | 7 | 10 | 4 | 85.76637 | 0.2776224 | 0.07739173 | 421.2305 | 0 | 0 | 0 |  | Fe-Cr-Ni-Cu-Nb
5385 | 49 | 27 | 11 | 9 | 4 | 83.62574 | 0.2839342 | 0.078656 | 425.6885 | 0 | 0 | 0 |  | Fe-Cr-Ni-Cu-Nb
5386 | 53 | 22 | 14 | 7 | 3 | 83.30641 | 0.2860891 | 0.07110265 | 361.4425 | 1 | 0 | 0 |  | Fe-Cr-Ni-Cu-Nb
5387 | 21 | 51 | 3 | 19 | 6 | 86.8247 | 0.2699571 | 0.08430883 | 483.1114 | 0 | 0 | 0 |  | Fe-Cr-Ni-Cu-Nb
5388 | 27 | 44 | 5 | 17 | 7 | 84.43426 | 0.2770786 | 0.09194265 | 545.3751 | 0 | 0 | 0 |  | Fe-Cr-Ni-Cu-Nb
5389 | 32 | 38 | 7 | 16 | 8 | 82.06539 | 0.28374 | 0.09857033 | 598.3625 | 0 | 0 | 0 |  | Fe-Cr-Ni-Cu-Nb
5390 | 36 | 32 | 10 | 14 | 8 | 80.71543 | 0.2882847 | 0.1006918 | 613.1455 | 0 | 0 | 0 |  | Fe-Cr-Ni-Cu-Nb
5391 | 40 | 26 | 14 | 11 | 9 | 78.95667 | 0.2942248 | 0.1073851 | 671.0919 | 0 | 0 | 0 |  | Fe-Cr-Ni-Cu-Nb
5392 | 44 | 21 | 18 | 9 | 8 | 78.55274 | 0.2966139 | 0.1043716 | 640.9924 | 0 | 0 | 0 |  | Fe-Cr-Ni-Cu-Nb
5393 | 46 | 16 | 23 | 7 | 7 | 78.05804 | 0.2992766 | 0.1005122 | 603.0901 | 1 | 0 | 0 |  | Fe-Cr-Ni-Cu-Nb
5394 | 12 | 52 | 3 | 29 | 4 | 85.28304 | 0.2696057 | 0.07030506 | 352.4105 | 0 | 0 | 0 |  | Fe-Cr-Ni-Cu-Nb
5395 | 16 | 46 | 4 | 27 | 8 | 81.09591 | 0.2811599 | 0.093984 | 544.5142 | 0 | 0 | 0 |  | Fe-Cr-Ni-Cu-Nb
5396 | 21 | 39 | 6 | 24 | 10 | 78.43445 | 0.289243 | 0.1048408 | 635.0202 | 0 | 0 | 0 |  | Fe-Cr-Ni-Cu-Nb
5397 | 25 | 34 | 9 | 21 | 12 | 76.45159 | 0.2957522 | 0.1142081 | 717.1312 | 0 | 0 | 0 |  | Fe-Cr-Ni-Cu-Nb
5398 | 28 | 29 | 13 | 17 | 13 | 75.32972 | 0.3003656 | 0.1201355 | 771.8121 | 0 | 0 | 0 |  | Fe-Cr-Ni-Cu-Nb
5399 | 31 | 24 | 17 | 14 | 14 | 73.95632 | 0.3052673 | 0.1258234 | 821.7964 | 0 | 0 | 0 |  | Fe-Cr-Ni-Cu-Nb
5400 | 34 | 19 | 23 | 11 | 13 | 73.74749 | 0.307588 | 0.1255783 | 819.814 | 0 | 0 | 0 |  | Fe-Cr-Ni-Cu-Nb
5401 | 36 | 15 | 29 | 8 | 12 | 73.83571 | 0.3091367 | 0.1242865 | 809.9365 | 0 | 0 | 0 |  | Fe-Cr-Ni-Cu-Nb
5402 | 37 | 12 | 36 | 6 | 9 | 75.15372 | 0.3076542 | 0.1131642 | 710.1946 | 1 | 0 | 0 |  | Fe-Cr-Ni-Cu-Nb
5403 | 10 | 43 | 3 | 38 | 6 | 77.97732 | 0.2846393 | 0.08310306 | 429.2051 | 0 | 0 | 0 |  | Fe-Cr-Ni-Cu-Nb
5404 | 13 | 38 | 4 | 34 | 10 | 74.94628 | 0.2939722 | 0.1029465 | 591.4087 | 0 | 0 | 0 |  | Fe-Cr-Ni-Cu-Nb
5405 | 16 | 33 | 7 | 29 | 14 | 72.31954 | 0.3028131 | 0.1184219 | 725.2457 | 0 | 0 | 0 |  | Fe-Cr-Ni-Cu-Nb
5406 | 19 | 29 | 10 | 25 | 17 | 70.5044 | 0.3091725 | 0.1282242 | 812.2027 | 0 | 0 | 0 |  | Fe-Cr-Ni-Cu-Nb
5407 | 21 | 25 | 15 | 20 | 19 | 69.45087 | 0.3139058 | 0.1358807 | 884.5508 | 0 | 0 | 0 |  | Fe-Cr-Ni-Cu-Nb
5408 | 24 | 21 | 20 | 16 | 19 | 69.27508 | 0.316168 | 0.1392519 | 920.0908 | 0 | 0 | 0 |  | Fe-Cr-Ni-Cu-Nb
5409 | 26 | 17 | 26 | 12 | 18 | 69.52489 | 0.3174626 | 0.1405015 | 937.6619 | 0 | 0 | 0 |  | Fe-Cr-Ni-Cu-Nb
5410 | 28 | 13 | 34 | 9 | 17 | 69.6922 | 0.3189072 | 0.1413631 | 950.5719 | 0 | 0 | 0 |  | Fe-Cr-Ni-Cu-Nb
5411 | 28 | 11 | 43 | 6 | 12 | 72.53215 | 0.314221 | 0.1277936 | 837.4794 | 1 | 0 | 0 |  | Fe-Cr-Ni-Cu-Nb
5412 | 8 | 35 | 3 | 45 | 9 | 71.26074 | 0.2995822 | 0.09799621 | 520.7805 | 0 | 0 | 0 |  | Fe-Cr-Ni-Cu-Nb
5413 | 10 | 31 | 5 | 39 | 14 | 68.68216 | 0.3085542 | 0.1168656 | 677.674 | 0 | 0 | 0 |  | Fe-Cr-Ni-Cu-Nb
5414 | 12 | 27 | 8 | 33 | 19 | 66.30137 | 0.3170057 | 0.1308447 | 797.2841 | 0 | 0 | 0 |  | Fe-Cr-Ni-Cu-Nb
5415 | 14 | 24 | 12 | 28 | 22 | 65.22074 | 0.3217778 | 0.1387814 | 870.0167 | 0 | 0 | 0 |  | Fe-Cr-Ni-Cu-Nb
5416 | 16 | 20 | 17 | 23 | 24 | 64.25437 | 0.3261753 | 0.1453337 | 929.7328 | 0 | 0 | 0 |  | Fe-Cr-Ni-Cu-Nb
5417 | 18 | 17 | 22 | 18 | 25 | 64.10987 | 0.3284124 | 0.1501135 | 980.3823 | 0 | 0 | 0 |  | Fe-Cr-Ni-Cu-Nb
5418 | 20 | 13 | 30 | 13 | 24 | 64.60891 | 0.3293726 | 0.1533713 | 1022.121 | 0 | 0 | 0 |  | Fe-Cr-Ni-Cu-Nb
5419 | 20 | 11 | 38 | 9 | 22 | 65.92403 | 0.3280563 | 0.1536738 | 1042.158 | 0 | 0 | 0 |  | Fe-Cr-Ni-Cu-Nb
5420 | 20 | 8 | 50 | 6 | 16 | 68.80678 | 0.3234492 | 0.1436242 | 967.6581 | 1 | 0 | 0 |  | Fe-Cr-Ni-Cu-Nb
5421 | 7 | 25 | 3 | 50 | 14 | 63.60437 | 0.3182651 | 0.1164603 | 629.0953 | 0 | 0 | 0 |  | Fe-Cr-Ni-Cu-Nb
5422 | 8 | 23 | 6 | 42 | 21 | 61.64896 | 0.3264214 | 0.1334235 | 774.0429 | 0 | 0 | 0 |  | Fe-Cr-Ni-Cu-Nb
5423 | 9 | 20 | 9 | 36 | 26 | 59.85418 | 0.3331418 | 0.1424115 | 847.3719 | 0 | 0 | 0 |  | Fe-Cr-Ni-Cu-Nb
5424 | 11 | 18 | 13 | 29 | 28 | 59.93335 | 0.3350971 | 0.1471387 | 899.7245 | 0 | 0 | 0 |  | Fe-Cr-Ni-Cu-Nb
5425 | 12 | 16 | 18 | 24 | 30 | 59.75706 | 0.3373278 | 0.1517038 | 947.2507 | 0 | 0 | 0 |  | Fe-Cr-Ni-Cu-Nb
5426 | 14 | 13 | 25 | 18 | 31 | 59.99301 | 0.3388899 | 0.15668 | 1004.322 | 0 | 0 | 0 |  | Fe-Cr-Ni-Cu-Nb
5427 | 15 | 10 | 32 | 13 | 30 | 60.57495 | 0.3393003 | 0.1600103 | 1047.722 | 0 | 0 | 0 |  | Fe-Cr-Ni-Cu-Nb
5428 | 15 | 8 | 42 | 8 | 26 | 62.85197 | 0.3359559 | 0.1601696 | 1079.283 | 0 | 0 | 0 |  | Fe-Cr-Ni-Cu-Nb
5429 | 15 | 6 | 55 | 5 | 19 | 66.51478 | 0.3294412 | 0.1518536 | 1034.237 | 1 | 0 | 0 |  | Fe-Cr-Ni-Cu-Nb
5430 | 7 | 17 | 3 | 52 | 21 | 57.23182 | 0.3352768 | 0.1330281 | 720.31 | 0 | 0 | 0 |  | Fe-Cr-Ni-Cu-Nb
5431 | 7 | 16 | 6 | 43 | 28 | 55.99022 | 0.3413494 | 0.1435094 | 811.077 | 0 | 0 | 0 |  | Fe-Cr-Ni-Cu-Nb
5432 | 7 | 15 | 9 | 36 | 33 | 55.19873 | 0.3454378 | 0.1487337 | 858.0459 | 0 | 0 | 0 |  | Fe-Cr-Ni-Cu-Nb
5433 | 8 | 13 | 14 | 30 | 36 | 54.92964 | 0.3480314 | 0.1533532 | 903.0864 | 0 | 0 | 0 |  | Fe-Cr-Ni-Cu-Nb
5434 | 9 | 11 | 19 | 24 | 38 | 54.8999 | 0.3498522 | 0.1574393 | 945.8512 | 0 | 0 | 0 |  | Fe-Cr-Ni-Cu-Nb
5435 | 10 | 9 | 25 | 18 | 38 | 55.49742 | 0.350101 | 0.1616985 | 997.5495 | 0 | 0 | 0 |  | Fe-Cr-Ni-Cu-Nb
5436 | 11 | 7 | 33 | 12 | 37 | 56.66943 | 0.3491382 | 0.1662996 | 1061.714 | 0 | 0 | 0 |  | Fe-Cr-Ni-Cu-Nb
5437 | 12 | 5 | 44 | 7 | 32 | 59.34792 | 0.3447013 | 0.1690595 | 1127.113 | 0 | 0 | 0 |  | Fe-Cr-Ni-Cu-Nb
5438 | 12 | 4 | 57 | 4 | 23 | 63.91192 | 0.3358802 | 0.1625287 | 1116.45 | 0 | 0 | 0 |  | Fe-Cr-Ni-Cu-Nb
5439 | 5 | 10 | 6 | 42 | 37 | 50.72585 | 0.3558434 | 0.1494329 | 807.0377 | 0 | 0 | 0 |  | Fe-Cr-Ni-Cu-Nb
5440 | 5 | 10 | 9 | 35 | 41 | 50.74925 | 0.3575131 | 0.1514967 | 833.075 | 0 | 0 | 0 |  | Fe-Cr-Ni-Cu-Nb
5441 | 6 | 9 | 13 | 28 | 44 | 50.89286 | 0.3588878 | 0.1540139 | 863.6671 | 0 | 0 | 0 |  | Fe-Cr-Ni-Cu-Nb
5442 | 7 | 8 | 18 | 22 | 45 | 51.54196 | 0.3587773 | 0.1573599 | 906.3984 | 0 | 0 | 0 |  | Fe-Cr-Ni-Cu-Nb
5443 | 8 | 6 | 25 | 16 | 45 | 52.26398 | 0.3586557 | 0.1622808 | 964.4488 | 0 | 0 | 0 |  | Fe-Cr-Ni-Cu-Nb
5444 | 9 | 5 | 32 | 11 | 43 | 53.82335 | 0.356272 | 0.1669119 | 1032.046 | 0 | 0 | 0 |  | Fe-Cr-Ni-Cu-Nb
5445 | 11 | 3 | 43 | 6 | 38 | 56.52949 | 0.3515819 | 0.172256 | 1124.146 | 0 | 0 | 0 |  | Fe-Cr-Ni-Cu-Nb
5446 | 3 | 6 | 9 | 32 | 50 | 47.02125 | 0.3680724 | 0.1495393 | 775.4164 | 0 | 0 | 0 |  | Fe-Cr-Ni-Cu-Nb
5447 | 4 | 6 | 13 | 25 | 52 | 47.80647 | 0.3675502 | 0.1511762 | 805.2236 | 0 | 0 | 0 |  | Fe-Cr-Ni-Cu-Nb
5448 | 5 | 5 | 18 | 19 | 53 | 48.43688 | 0.3673371 | 0.1543464 | 844.4558 | 0 | 0 | 0 |  | Fe-Cr-Ni-Cu-Nb
5449 | 6 | 4 | 23 | 13 | 53 | 49.20904 | 0.3667609 | 0.1582667 | 892.3664 | 0 | 0 | 0 |  | Fe-Cr-Ni-Cu-Nb
5450 | 8 | 4 | 30 | 8 | 50 | 51.54519 | 0.3622969 | 0.1643911 | 982.6026 | 0 | 0 | 0 |  | Fe-Cr-Ni-Cu-Nb
5451 | 3 | 47 | 33 | 12 | 5 | 87.13861 | 0.2751581 | 0.08980145 | 537.8639 | 0 | 0 | 0 |  | Fe-Cr-Ni-Cu-Nb
5452 | 5 | 40 | 39 | 11 | 5 | 84.90851 | 0.2818002 | 0.09144688 | 545.4472 | 0 | 0 | 0 |  | Fe-Cr-Ni-Cu-Nb
5453 | 7 | 34 | 44 | 10 | 4 | 83.82473 | 0.2856413 | 0.08577512 | 489.1608 | 1 | 0 | 0 |  | Fe-Cr-Ni-Cu-Nb
5454 | 11 | 27 | 49 | 9 | 4 | 81.62137 | 0.2920935 | 0.08609642 | 484.1575 | 1 | 1 | 1 | 484.1575 | Fe-Cr-Ni-Cu-Nb
5455 | 14 | 22 | 53 | 7 | 3 | 81.21388 | 0.294566 | 0.07785365 | 411.3547 | 1 | 1 | 1 | 411.3547 | Fe-Cr-Ni-Cu-Nb
5456 | 3 | 51 | 21 | 19 | 6 | 85.90391 | 0.273829 | 0.09081576 | 537.8373 | 0 | 0 | 0 |  | Fe-Cr-Ni-Cu-Nb
5457 | 5 | 44 | 27 | 17 | 7 | 83.29737 | 0.2817851 | 0.099173 | 607.2241 | 0 | 0 | 0 |  | Fe-Cr-Ni-Cu-Nb
5458 | 7 | 38 | 32 | 16 | 8 | 80.77201 | 0.2890153 | 0.1056751 | 659.2686 | 0 | 0 | 0 |  | Fe-Cr-Ni-Cu-Nb
5459 | 10 | 32 | 36 | 14 | 8 | 79.34569 | 0.2938158 | 0.1074685 | 670.6631 | 0 | 0 | 0 |  | Fe-Cr-Ni-Cu-Nb
5460 | 14 | 26 | 40 | 11 | 9 | 77.57968 | 0.299713 | 0.1136147 | 723.9735 | 0 | 0 | 0 |  | Fe-Cr-Ni-Cu-Nb
5461 | 18 | 21 | 44 | 9 | 8 | 77.16525 | 0.302114 | 0.109862 | 686.1921 | 1 | 0 | 0 |  | Fe-Cr-Ni-Cu-Nb
5462 | 23 | 16 | 46 | 7 | 7 | 76.80896 | 0.3042009 | 0.1048889 | 637.6716 | 1 | 0 | 0 |  | Fe-Cr-Ni-Cu-Nb
5463 | 3 | 52 | 12 | 29 | 4 | 84.80964 | 0.2715962 | 0.07282583 | 371.6735 | 0 | 0 | 0 |  | Fe-Cr-Ni-Cu-Nb
5464 | 4 | 46 | 16 | 27 | 8 | 80.4682 | 0.2837381 | 0.0968328 | 568.1743 | 0 | 0 | 0 |  | Fe-Cr-Ni-Cu-Nb
5465 | 6 | 39 | 21 | 24 | 10 | 77.63794 | 0.2924598 | 0.1084881 | 665.8878 | 0 | 0 | 0 |  | Fe-Cr-Ni-Cu-Nb
5466 | 9 | 34 | 25 | 21 | 12 | 75.60917 | 0.2991083 | 0.1176175 | 746.2434 | 0 | 0 | 0 |  | Fe-Cr-Ni-Cu-Nb
5467 | 13 | 29 | 28 | 17 | 13 | 74.53234 | 0.303511 | 0.1233367 | 799.3721 | 0 | 0 | 0 |  | Fe-Cr-Ni-Cu-Nb
5468 | 17 | 24 | 31 | 14 | 14 | 73.21014 | 0.3081794 | 0.1284214 | 844.1323 | 0 | 0 | 0 |  | Fe-Cr-Ni-Cu-Nb
5469 | 23 | 19 | 34 | 11 | 13 | 73.15804 | 0.3098766 | 0.1272022 | 833.6705 | 0 | 0 | 0 |  | Fe-Cr-Ni-Cu-Nb
5470 | 29 | 15 | 36 | 8 | 12 | 73.45943 | 0.310593 | 0.1250052 | 816.1493 | 0 | 0 | 0 |  | Fe-Cr-Ni-Cu-Nb
5471 | 36 | 12 | 37 | 6 | 9 | 75.09966 | 0.3078643 | 0.1131017 | 709.9738 | 1 | 0 | 0 |  | Fe-Cr-Ni-Cu-Nb
5472 | 3 | 43 | 10 | 38 | 6 | 77.59348 | 0.286207 | 0.08500368 | 443.381 | 0 | 0 | 0 |  | Fe-Cr-Ni-Cu-Nb
5473 | 4 | 38 | 13 | 34 | 10 | 74.45053 | 0.2959607 | 0.1056011 | 612.5164 | 0 | 0 | 0 |  | Fe-Cr-Ni-Cu-Nb
5474 | 7 | 33 | 16 | 29 | 14 | 71.82762 | 0.3047518 | 0.1209272 | 745.8552 | 0 | 0 | 0 |  | Fe-Cr-Ni-Cu-Nb
5475 | 10 | 29 | 19 | 25 | 17 | 70.01997 | 0.3110562 | 0.1303332 | 829.604 | 0 | 0 | 0 |  | Fe-Cr-Ni-Cu-Nb
5476 | 15 | 25 | 21 | 20 | 19 | 69.12981 | 0.3151413 | 0.136817 | 892.3974 | 0 | 0 | 0 |  | Fe-Cr-Ni-Cu-Nb
5477 | 20 | 21 | 24 | 16 | 19 | 69.06109 | 0.3169867 | 0.1393211 | 920.6816 | 0 | 0 | 0 |  | Fe-Cr-Ni-Cu-Nb
5478 | 26 | 17 | 26 | 12 | 18 | 69.52489 | 0.3174626 | 0.1395386 | 929.8827 | 0 | 0 | 0 |  | Fe-Cr-Ni-Cu-Nb
5479 | 34 | 13 | 28 | 9 | 17 | 70.01169 | 0.3176929 | 0.1384885 | 926.431 | 0 | 0 | 0 |  | Fe-Cr-Ni-Cu-Nb
5480 | 43 | 11 | 28 | 6 | 12 | 73.34208 | 0.3111077 | 0.124287 | 809.2597 | 0 | 0 | 0 |  | Fe-Cr-Ni-Cu-Nb
5481 | 3 | 35 | 8 | 45 | 9 | 70.97874 | 0.3007059 | 0.09938053 | 530.7754 | 0 | 0 | 0 |  | Fe-Cr-Ni-Cu-Nb
5482 | 5 | 31 | 10 | 39 | 14 | 68.40157 | 0.309653 | 0.1185727 | 690.7798 | 0 | 0 | 0 |  | Fe-Cr-Ni-Cu-Nb
5483 | 8 | 27 | 12 | 33 | 19 | 66.08016 | 0.3178572 | 0.1321374 | 807.5413 | 0 | 0 | 0 |  | Fe-Cr-Ni-Cu-Nb
5484 | 12 | 24 | 14 | 28 | 22 | 65.1123 | 0.3221907 | 0.1389301 | 871.1838 | 0 | 0 | 0 |  | Fe-Cr-Ni-Cu-Nb
5485 | 17 | 20 | 16 | 23 | 24 | 64.30827 | 0.3259722 | 0.1442723 | 921.3064 | 0 | 0 | 0 |  | Fe-Cr-Ni-Cu-Nb
5486 | 22 | 17 | 18 | 18 | 25 | 64.32426 | 0.3276096 | 0.1478599 | 962.2416 | 0 | 0 | 0 |  | Fe-Cr-Ni-Cu-Nb
5487 | 30 | 13 | 20 | 13 | 24 | 65.14493 | 0.3273729 | 0.149253 | 988.7036 | 0 | 0 | 0 |  | Fe-Cr-Ni-Cu-Nb
5488 | 38 | 11 | 20 | 9 | 22 | 66.88836 | 0.324451 | 0.1475613 | 991.934 | 0 | 0 | 0 |  | Fe-Cr-Ni-Cu-Nb
5489 | 50 | 8 | 20 | 6 | 16 | 70.42923 | 0.3173191 | 0.1360176 | 905.851 | 0 | 0 | 0 |  | Fe-Cr-Ni-Cu-Nb
5490 | 3 | 25 | 7 | 50 | 14 | 63.37199 | 0.3191653 | 0.1179368 | 639.3848 | 0 | 0 | 0 |  | Fe-Cr-Ni-Cu-Nb
5491 | 6 | 23 | 8 | 42 | 21 | 61.53711 | 0.3268471 | 0.1340576 | 778.5431 | 0 | 0 | 0 |  | Fe-Cr-Ni-Cu-Nb
5492 | 9 | 20 | 9 | 36 | 26 | 59.85418 | 0.3331418 | 0.1424502 | 847.6556 | 0 | 0 | 0 |  | Fe-Cr-Ni-Cu-Nb
5493 | 13 | 18 | 11 | 29 | 28 | 60.04295 | 0.334689 | 0.147258 | 901.1557 | 0 | 0 | 0 |  | Fe-Cr-Ni-Cu-Nb
5494 | 18 | 16 | 12 | 24 | 30 | 60.07964 | 0.3361347 | 0.1503298 | 937.2519 | 0 | 0 | 0 |  | Fe-Cr-Ni-Cu-Nb
5495 | 25 | 13 | 14 | 18 | 31 | 60.57476 | 0.3367515 | 0.1535408 | 980.3718 | 0 | 0 | 0 |  | Fe-Cr-Ni-Cu-Nb
5496 | 32 | 10 | 15 | 13 | 30 | 61.4814 | 0.3359784 | 0.1555289 | 1013.744 | 0 | 0 | 0 |  | Fe-Cr-Ni-Cu-Nb
5497 | 42 | 8 | 15 | 8 | 26 | 64.30849 | 0.33059 | 0.1536267 | 1028.528 | 0 | 0 | 0 |  | Fe-Cr-Ni-Cu-Nb
5498 | 55 | 6 | 15 | 5 | 19 | 68.67326 | 0.3213768 | 0.1430796 | 963.9669 | 0 | 0 | 0 |  | Fe-Cr-Ni-Cu-Nb
5499 | 3 | 17 | 7 | 52 | 21 | 57.00151 | 0.3361462 | 0.1343368 | 728.6326 | 0 | 0 | 0 |  | Fe-Cr-Ni-Cu-Nb
5500 | 6 | 16 | 7 | 43 | 28 | 55.93442 | 0.3415568 | 0.1438552 | 813.3556 | 0 | 0 | 0 |  | Fe-Cr-Ni-Cu-Nb
5501 | 9 | 15 | 7 | 36 | 33 | 55.30792 | 0.3450363 | 0.1480443 | 853.424 | 0 | 0 | 0 |  | Fe-Cr-Ni-Cu-Nb
5502 | 14 | 13 | 8 | 30 | 36 | 55.2499 | 0.346864 | 0.1506973 | 884.2878 | 0 | 0 | 0 |  | Fe-Cr-Ni-Cu-Nb
5503 | 19 | 11 | 9 | 24 | 38 | 55.42808 | 0.3479402 | 0.1532256 | 915.7666 | 0 | 0 | 0 |  | Fe-Cr-Ni-Cu-Nb
5504 | 25 | 9 | 10 | 18 | 38 | 56.29227 | 0.3472352 | 0.1560473 | 957.0188 | 0 | 0 | 0 |  | Fe-Cr-Ni-Cu-Nb
5505 | 33 | 7 | 11 | 12 | 37 | 57.83049 | 0.3449588 | 0.1583875 | 1003.168 | 0 | 0 | 0 |  | Fe-Cr-Ni-Cu-Nb
5506 | 44 | 5 | 12 | 7 | 32 | 61.0457 | 0.338552 | 0.1587679 | 1047.846 | 0 | 0 | 0 |  | Fe-Cr-Ni-Cu-Nb
5507 | 57 | 4 | 12 | 4 | 23 | 66.32999 | 0.3269635 | 0.1504943 | 1020.065 | 0 | 0 | 0 |  | Fe-Cr-Ni-Cu-Nb
5508 | 6 | 10 | 5 | 42 | 37 | 50.78088 | 0.3556435 | 0.1490566 | 804.7527 | 0 | 0 | 0 |  | Fe-Cr-Ni-Cu-Nb
5509 | 9 | 10 | 5 | 35 | 41 | 50.9649 | 0.3567359 | 0.1498791 | 822.9147 | 0 | 0 | 0 |  | Fe-Cr-Ni-Cu-Nb
5510 | 13 | 9 | 6 | 28 | 44 | 51.26431 | 0.3575591 | 0.1512014 | 845.56 | 0 | 0 | 0 |  | Fe-Cr-Ni-Cu-Nb
5511 | 18 | 8 | 7 | 22 | 45 | 52.12018 | 0.3567173 | 0.1529446 | 877.0878 | 0 | 0 | 0 |  | Fe-Cr-Ni-Cu-Nb
5512 | 25 | 6 | 8 | 16 | 45 | 53.15276 | 0.3555016 | 0.1556215 | 918.9858 | 0 | 0 | 0 |  | Fe-Cr-Ni-Cu-Nb
5513 | 32 | 5 | 9 | 11 | 43 | 55.02411 | 0.3520063 | 0.1582885 | 970.8577 | 0 | 0 | 0 |  | Fe-Cr-Ni-Cu-Nb
5514 | 43 | 3 | 11 | 6 | 38 | 58.19511 | 0.3456313 | 0.1610704 | 1040.145 | 0 | 0 | 0 |  | Fe-Cr-Ni-Cu-Nb
5515 | 9 | 6 | 3 | 32 | 50 | 47.33823 | 0.3669511 | 0.1470036 | 760.5155 | 0 | 0 | 0 |  | Fe-Cr-Ni-Cu-Nb
5516 | 13 | 6 | 4 | 25 | 52 | 48.27517 | 0.3658998 | 0.1473689 | 781.962 | 0 | 0 | 0 |  | Fe-Cr-Ni-Cu-Nb
5517 | 18 | 5 | 5 | 19 | 53 | 49.10792 | 0.3649841 | 0.1488779 | 810.0211 | 0 | 0 | 0 |  | Fe-Cr-Ni-Cu-Nb
5518 | 23 | 4 | 6 | 13 | 53 | 50.08862 | 0.363687 | 0.1516818 | 850.3763 | 0 | 0 | 0 |  | Fe-Cr-Ni-Cu-Nb
5519 | 30 | 4 | 8 | 8 | 50 | 52.67298 | 0.3583396 | 0.1556992 | 922.7429 | 0 | 0 | 0 |  | Fe-Cr-Ni-Cu-Nb
5520 | 33 | 47 | 5 | 12 | 3 | 90.11083 | 0.2656647 | 0.06744598 | 348.4113 | 0 | 0 | 0 |  | Fe-Cr-Ni-Cu-Nb
5521 | 39 | 40 | 5 | 11 | 5 | 86.65413 | 0.2745375 | 0.08284136 | 472.6211 | 0 | 0 | 0 |  | Fe-Cr-Ni-Cu-Nb
5522 | 44 | 34 | 4 | 10 | 7 | 83.69563 | 0.2820186 | 0.09507026 | 575.0687 | 0 | 0 | 0 |  | Fe-Cr-Ni-Cu-Nb
5523 | 49 | 27 | 4 | 9 | 11 | 79.07458 | 0.2936044 | 0.1136867 | 735.332 | 0 | 0 | 0 |  | Fe-Cr-Ni-Cu-Nb
5524 | 53 | 22 | 3 | 7 | 14 | 76.26006 | 0.3009941 | 0.124676 | 831.1651 | 0 | 0 | 0 |  | Fe-Cr-Ni-Cu-Nb
5525 | 21 | 51 | 6 | 19 | 3 | 88.97128 | 0.2652757 | 0.0657452 | 329.0682 | 0 | 0 | 0 |  | Fe-Cr-Ni-Cu-Nb
5526 | 27 | 44 | 7 | 17 | 5 | 85.80875 | 0.2740901 | 0.08152303 | 455.1238 | 0 | 0 | 0 |  | Fe-Cr-Ni-Cu-Nb
5527 | 32 | 38 | 8 | 16 | 7 | 82.71942 | 0.2823185 | 0.09405427 | 558.431 | 0 | 0 | 0 |  | Fe-Cr-Ni-Cu-Nb
5528 | 36 | 32 | 8 | 14 | 10 | 79.44117 | 0.2910463 | 0.1087121 | 684.7527 | 0 | 0 | 0 |  | Fe-Cr-Ni-Cu-Nb
5529 | 40 | 26 | 9 | 11 | 14 | 75.91228 | 0.3007848 | 0.1239968 | 819.7917 | 0 | 0 | 0 |  | Fe-Cr-Ni-Cu-Nb
5530 | 44 | 21 | 8 | 9 | 18 | 72.64832 | 0.3092843 | 0.1352364 | 914.1464 | 0 | 0 | 0 |  | Fe-Cr-Ni-Cu-Nb
5531 | 46 | 16 | 7 | 7 | 23 | 68.87082 | 0.3189281 | 0.145547 | 991.8819 | 0 | 0 | 0 |  | Fe-Cr-Ni-Cu-Nb
5532 | 12 | 52 | 4 | 29 | 3 | 85.98693 | 0.2680143 | 0.06324466 | 298.1106 | 0 | 0 | 0 |  | Fe-Cr-Ni-Cu-Nb
5533 | 16 | 46 | 8 | 27 | 4 | 83.7445 | 0.2751902 | 0.07331309 | 373.2979 | 0 | 0 | 0 |  | Fe-Cr-Ni-Cu-Nb
5534 | 21 | 39 | 10 | 24 | 6 | 80.99435 | 0.2835048 | 0.08783542 | 489.3925 | 0 | 0 | 0 |  | Fe-Cr-Ni-Cu-Nb
5535 | 25 | 34 | 12 | 21 | 9 | 78.27474 | 0.2916943 | 0.1040174 | 628.195 | 0 | 0 | 0 |  | Fe-Cr-Ni-Cu-Nb
5536 | 28 | 29 | 13 | 17 | 13 | 75.32972 | 0.3003656 | 0.1201355 | 771.8121 | 0 | 0 | 0 |  | Fe-Cr-Ni-Cu-Nb
5537 | 31 | 24 | 14 | 14 | 17 | 72.25694 | 0.3089928 | 0.1327897 | 881.0042 | 0 | 0 | 0 |  | Fe-Cr-Ni-Cu-Nb
5538 | 34 | 19 | 13 | 11 | 23 | 68.30312 | 0.3194469 | 0.1453856 | 981.4619 | 0 | 0 | 0 |  | Fe-Cr-Ni-Cu-Nb
5539 | 36 | 15 | 12 | 8 | 29 | 64.89333 | 0.3284817 | 0.1534222 | 1035.739 | 0 | 0 | 0 |  | Fe-Cr-Ni-Cu-Nb
5540 | 37 | 12 | 9 | 6 | 36 | 61.30515 | 0.3374617 | 0.1571837 | 1039.527 | 0 | 0 | 0 |  | Fe-Cr-Ni-Cu-Nb
5541 | 10 | 43 | 6 | 38 | 3 | 79.92359 | 0.2800647 | 0.06423404 | 286.3926 | 0 | 0 | 0 |  | Fe-Cr-Ni-Cu-Nb
5542 | 13 | 38 | 10 | 34 | 4 | 78.72096 | 0.285184 | 0.07422647 | 360.7974 | 0 | 0 | 0 |  | Fe-Cr-Ni-Cu-Nb
5543 | 16 | 33 | 14 | 29 | 7 | 76.50918 | 0.2931865 | 0.09438788 | 524.6236 | 0 | 0 | 0 |  | Fe-Cr-Ni-Cu-Nb
5544 | 19 | 29 | 17 | 25 | 10 | 74.48926 | 0.3001173 | 0.1094727 | 655.7381 | 0 | 0 | 0 |  | Fe-Cr-Ni-Cu-Nb
5545 | 21 | 25 | 19 | 20 | 15 | 71.6309 | 0.3090136 | 0.1274062 | 816.3839 | 0 | 0 | 0 |  | Fe-Cr-Ni-Cu-Nb
5546 | 24 | 21 | 19 | 16 | 20 | 68.74778 | 0.3173394 | 0.1399663 | 924.9158 | 0 | 0 | 0 |  | Fe-Cr-Ni-Cu-Nb
5547 | 26 | 17 | 18 | 12 | 26 | 65.40772 | 0.3265229 | 0.1500751 | 1002.409 | 0 | 0 | 0 |  | Fe-Cr-Ni-Cu-Nb
5548 | 28 | 13 | 17 | 9 | 34 | 61.45724 | 0.3369031 | 0.1574012 | 1040.546 | 0 | 0 | 0 |  | Fe-Cr-Ni-Cu-Nb
5549 | 28 | 11 | 12 | 6 | 43 | 57.63713 | 0.346488 | 0.1579802 | 1006.779 | 0 | 0 | 0 |  | Fe-Cr-Ni-Cu-Nb
5550 | 8 | 35 | 9 | 45 | 3 | 74.85387 | 0.2908677 | 0.06539795 | 277.7105 | 0 | 0 | 0 |  | Fe-Cr-Ni-Cu-Nb
5551 | 10 | 31 | 14 | 39 | 5 | 73.89637 | 0.2961178 | 0.08228904 | 404.7363 | 0 | 0 | 0 |  | Fe-Cr-Ni-Cu-Nb
5552 | 12 | 27 | 19 | 33 | 8 | 72.37831 | 0.30276 | 0.1009033 | 558.4693 | 0 | 0 | 0 |  | Fe-Cr-Ni-Cu-Nb
5553 | 14 | 24 | 22 | 28 | 12 | 70.48862 | 0.3096103 | 0.1184302 | 712.3804 | 0 | 0 | 0 |  | Fe-Cr-Ni-Cu-Nb
5554 | 16 | 20 | 24 | 23 | 17 | 67.78778 | 0.3181178 | 0.1343423 | 851.4056 | 0 | 0 | 0 |  | Fe-Cr-Ni-Cu-Nb
5555 | 18 | 17 | 25 | 18 | 22 | 65.57768 | 0.3251093 | 0.1456752 | 951.0616 | 0 | 0 | 0 |  | Fe-Cr-Ni-Cu-Nb
5556 | 20 | 13 | 24 | 13 | 30 | 61.78844 | 0.3356421 | 0.1565187 | 1028.459 | 0 | 0 | 0 |  | Fe-Cr-Ni-Cu-Nb
5557 | 20 | 11 | 22 | 9 | 38 | 58.60688 | 0.3441578 | 0.1606058 | 1039.007 | 0 | 0 | 0 |  | Fe-Cr-Ni-Cu-Nb
5558 | 20 | 8 | 16 | 6 | 50 | 53.70228 | 0.3564086 | 0.1571701 | 951.5446 | 0 | 0 | 0 |  | Fe-Cr-Ni-Cu-Nb
5559 | 7 | 25 | 14 | 50 | 3 | 69.63388 | 0.3032477 | 0.06718609 | 271.5933 | 0 | 0 | 0 |  | Fe-Cr-Ni-Cu-Nb
5560 | 8 | 23 | 21 | 42 | 6 | 69.45834 | 0.3075 | 0.09067764 | 450.5809 | 0 | 0 | 0 |  | Fe-Cr-Ni-Cu-Nb
5561 | 9 | 20 | 26 | 36 | 9 | 68.34777 | 0.3129242 | 0.1078185 | 593.3479 | 0 | 0 | 0 |  | Fe-Cr-Ni-Cu-Nb
5562 | 11 | 18 | 28 | 29 | 13 | 67.33064 | 0.3178437 | 0.1242139 | 742.0478 | 0 | 0 | 0 |  | Fe-Cr-Ni-Cu-Nb
5563 | 12 | 16 | 30 | 24 | 18 | 65.43748 | 0.3242684 | 0.1389934 | 874.6459 | 0 | 0 | 0 |  | Fe-Cr-Ni-Cu-Nb
5564 | 14 | 13 | 31 | 18 | 25 | 62.70604 | 0.3327531 | 0.152808 | 993.2578 | 0 | 0 | 0 |  | Fe-Cr-Ni-Cu-Nb
5565 | 15 | 10 | 30 | 13 | 32 | 59.69129 | 0.3412754 | 0.1607991 | 1045.935 | 0 | 0 | 0 |  | Fe-Cr-Ni-Cu-Nb
5566 | 15 | 8 | 26 | 8 | 42 | 55.8993 | 0.351299 | 0.163336 | 1031.949 | 0 | 0 | 0 |  | Fe-Cr-Ni-Cu-Nb
5567 | 15 | 6 | 19 | 5 | 55 | 51.32623 | 0.3626428 | 0.155479 | 907.0706 | 0 | 0 | 0 |  | Fe-Cr-Ni-Cu-Nb
5568 | 7 | 17 | 21 | 52 | 3 | 66.18243 | 0.3127527 | 0.06897581 | 270.922 | 0 | 0 | 0 |  | Fe-Cr-Ni-Cu-Nb
5569 | 7 | 16 | 28 | 43 | 6 | 66.58085 | 0.3154835 | 0.09281617 | 451.7616 | 1 | 0 | 0 |  | Fe-Cr-Ni-Cu-Nb
5570 | 7 | 15 | 33 | 36 | 9 | 66.44364 | 0.3185688 | 0.1101344 | 600.3421 | 1 | 0 | 0 |  | Fe-Cr-Ni-Cu-Nb
5571 | 8 | 13 | 36 | 30 | 14 | 64.81037 | 0.3248432 | 0.1302611 | 776.8398 | 1 | 0 | 0 |  | Fe-Cr-Ni-Cu-Nb
5572 | 9 | 11 | 38 | 24 | 19 | 63.19117 | 0.3307099 | 0.1445234 | 906.0237 | 0 | 0 | 0 |  | Fe-Cr-Ni-Cu-Nb
5573 | 10 | 9 | 38 | 18 | 25 | 61.07656 | 0.3374148 | 0.1561246 | 1005.846 | 0 | 0 | 0 |  | Fe-Cr-Ni-Cu-Nb
5574 | 11 | 7 | 37 | 12 | 33 | 58.33908 | 0.3453993 | 0.1649845 | 1070.176 | 0 | 0 | 0 |  | Fe-Cr-Ni-Cu-Nb
5575 | 12 | 5 | 32 | 7 | 44 | 54.45186 | 0.3555246 | 0.16672 | 1045.022 | 0 | 0 | 0 |  | Fe-Cr-Ni-Cu-Nb
5576 | 12 | 4 | 23 | 4 | 57 | 50.1454 | 0.3660108 | 0.1566547 | 901.71 | 0 | 0 | 0 |  | Fe-Cr-Ni-Cu-Nb
5577 | 5 | 10 | 37 | 42 | 6 | 64.54702 | 0.3220745 | 0.09511295 | 458.4102 | 1 | 0 | 0 |  | Fe-Cr-Ni-Cu-Nb
5578 | 5 | 10 | 41 | 35 | 9 | 64.8026 | 0.3239303 | 0.1126176 | 610.1744 | 1 | 0 | 0 |  | Fe-Cr-Ni-Cu-Nb
5579 | 6 | 9 | 44 | 28 | 13 | 64.23768 | 0.3276547 | 0.1299049 | 768.4508 | 1 | 0 | 0 |  | Fe-Cr-Ni-Cu-Nb
5580 | 7 | 8 | 45 | 22 | 18 | 62.9483 | 0.3325225 | 0.1450155 | 908.5648 | 1 | 0 | 0 |  | Fe-Cr-Ni-Cu-Nb
5581 | 8 | 6 | 45 | 16 | 25 | 60.46958 | 0.3400518 | 0.1594102 | 1031.969 | 1 | 0 | 0 |  | Fe-Cr-Ni-Cu-Nb
5582 | 9 | 5 | 43 | 11 | 32 | 58.26442 | 0.3463307 | 0.1672421 | 1090.886 | 0 | 0 | 0 |  | Fe-Cr-Ni-Cu-Nb
5583 | 11 | 3 | 38 | 6 | 43 | 54.56885 | 0.3559149 | 0.1702448 | 1079.869 | 0 | 0 | 0 |  | Fe-Cr-Ni-Cu-Nb
5584 | 3 | 6 | 50 | 32 | 9 | 64.04726 | 0.3276784 | 0.1151816 | 627.993 | 1 | 0 | 0 |  | Fe-Cr-Ni-Cu-Nb
5585 | 4 | 6 | 52 | 25 | 13 | 63.85093 | 0.3302666 | 0.1327288 | 792.7365 | 1 | 0 | 0 |  | Fe-Cr-Ni-Cu-Nb
5586 | 5 | 5 | 53 | 19 | 18 | 62.57084 | 0.3350184 | 0.1482891 | 938.0997 | 1 | 0 | 0 |  | Fe-Cr-Ni-Cu-Nb
5587 | 6 | 4 | 53 | 13 | 23 | 61.23841 | 0.3396713 | 0.1594959 | 1043.211 | 1 | 0 | 0 |  | Fe-Cr-Ni-Cu-Nb
5588 | 8 | 4 | 50 | 8 | 30 | 59.46392 | 0.3447027 | 0.1686571 | 1122.784 | 0 | 0 | 0 |  | Fe-Cr-Ni-Cu-Nb
5589 | 3 | 47 | 5 | 12 | 33 | 70.39501 | 0.3115146 | 0.1375643 | 930.8487 | 0 | 0 | 0 |  | Fe-Cr-Ni-Cu-Nb
5590 | 5 | 40 | 5 | 11 | 39 | 65.71102 | 0.3235317 | 0.1407948 | 925.3692 | 0 | 0 | 0 |  | Fe-Cr-Ni-Cu-Nb
5591 | 7 | 34 | 4 | 10 | 44 | 61.94643 | 0.3331825 | 0.1409511 | 894.3365 | 0 | 0 | 0 |  | Fe-Cr-Ni-Cu-Nb
5592 | 11 | 27 | 4 | 9 | 49 | 58.40473 | 0.3425182 | 0.1422535 | 871.6618 | 0 | 0 | 0 |  | Fe-Cr-Ni-Cu-Nb
5593 | 14 | 22 | 3 | 7 | 53 | 55.88714 | 0.3493031 | 0.1404373 | 831.449 | 0 | 0 | 0 |  | Fe-Cr-Ni-Cu-Nb
5594 | 3 | 51 | 6 | 19 | 21 | 76.40197 | 0.2948329 | 0.126696 | 851.1141 | 0 | 0 | 0 |  | Fe-Cr-Ni-Cu-Nb
5595 | 5 | 44 | 7 | 17 | 27 | 71.41102 | 0.3080326 | 0.1362482 | 916.5472 | 0 | 0 | 0 |  | Fe-Cr-Ni-Cu-Nb
5596 | 7 | 38 | 8 | 16 | 32 | 67.40142 | 0.3185602 | 0.1416658 | 939.1085 | 0 | 0 | 0 |  | Fe-Cr-Ni-Cu-Nb
5597 | 10 | 32 | 8 | 14 | 36 | 64.21828 | 0.3271416 | 0.1458211 | 954.3281 | 0 | 0 | 0 |  | Fe-Cr-Ni-Cu-Nb
5598 | 14 | 26 | 9 | 11 | 40 | 61.5164 | 0.3348739 | 0.1494061 | 965.4721 | 0 | 0 | 0 |  | Fe-Cr-Ni-Cu-Nb
5599 | 18 | 21 | 8 | 9 | 44 | 59.01172 | 0.3416516 | 0.1506078 | 952.497 | 0 | 0 | 0 |  | Fe-Cr-Ni-Cu-Nb
5600 | 23 | 16 | 7 | 7 | 46 | 57.30302 | 0.3464496 | 0.1516654 | 945.445 | 0 | 0 | 0 |  | Fe-Cr-Ni-Cu-Nb
5601 | 3 | 52 | 4 | 29 | 12 | 79.52177 | 0.2836305 | 0.1058406 | 648.6115 | 0 | 0 | 0 |  | Fe-Cr-Ni-Cu-Nb
5602 | 4 | 46 | 8 | 27 | 16 | 75.58724 | 0.2948329 | 0.1172657 | 739.345 | 0 | 0 | 0 |  | Fe-Cr-Ni-Cu-Nb
5603 | 6 | 39 | 10 | 24 | 21 | 71.27479 | 0.30687 | 0.1318756 | 859.2815 | 0 | 0 | 0 |  | Fe-Cr-Ni-Cu-Nb
5604 | 9 | 34 | 12 | 21 | 25 | 68.49352 | 0.3151133 | 0.1389636 | 910.8896 | 0 | 0 | 0 |  | Fe-Cr-Ni-Cu-Nb
5605 | 13 | 29 | 13 | 17 | 28 | 66.49676 | 0.3214085 | 0.1457688 | 966.7855 | 0 | 0 | 0 |  | Fe-Cr-Ni-Cu-Nb
5606 | 17 | 24 | 14 | 14 | 31 | 64.39749 | 0.3276686 | 0.1506392 | 998.7176 | 0 | 0 | 0 |  | Fe-Cr-Ni-Cu-Nb
5607 | 23 | 19 | 13 | 11 | 34 | 62.47544 | 0.3332974 | 0.154145 | 1017.206 | 0 | 0 | 0 |  | Fe-Cr-Ni-Cu-Nb
5608 | 29 | 15 | 12 | 8 | 36 | 61.3572 | 0.3368776 | 0.156526 | 1031.883 | 0 | 0 | 0 |  | Fe-Cr-Ni-Cu-Nb
5609 | 36 | 12 | 9 | 6 | 37 | 60.82266 | 0.3386103 | 0.1573047 | 1035.665 | 0 | 0 | 0 |  | Fe-Cr-Ni-Cu-Nb
5610 | 3 | 43 | 6 | 38 | 10 | 75.12378 | 0.2920386 | 0.1014206 | 576.3477 | 0 | 0 | 0 |  | Fe-Cr-Ni-Cu-Nb
5611 | 4 | 38 | 10 | 34 | 13 | 72.67922 | 0.3001095 | 0.1169288 | 709.7403 | 0 | 0 | 0 |  | Fe-Cr-Ni-Cu-Nb
5612 | 7 | 33 | 14 | 29 | 16 | 70.70283 | 0.3073518 | 0.1274687 | 802.8783 | 0 | 0 | 0 |  | Fe-Cr-Ni-Cu-Nb
5613 | 10 | 29 | 17 | 25 | 19 | 68.94836 | 0.3135059 | 0.1344459 | 861.4708 | 0 | 0 | 0 |  | Fe-Cr-Ni-Cu-Nb
5614 | 15 | 25 | 19 | 20 | 21 | 68.08204 | 0.3175019 | 0.140723 | 921.9074 | 0 | 0 | 0 |  | Fe-Cr-Ni-Cu-Nb
5615 | 20 | 21 | 19 | 16 | 24 | 66.49158 | 0.3227096 | 0.1470405 | 976.0573 | 0 | 0 | 0 |  | Fe-Cr-Ni-Cu-Nb
5616 | 26 | 17 | 18 | 12 | 26 | 65.40772 | 0.3265229 | 0.1521048 | 1022.527 | 0 | 0 | 0 |  | Fe-Cr-Ni-Cu-Nb
5617 | 34 | 13 | 17 | 9 | 28 | 64.48585 | 0.3297263 | 0.1535313 | 1029.365 | 0 | 0 | 0 |  | Fe-Cr-Ni-Cu-Nb
5618 | 43 | 11 | 12 | 6 | 28 | 64.93696 | 0.3291662 | 0.1542883 | 1046.049 | 0 | 0 | 0 |  | Fe-Cr-Ni-Cu-Nb
5619 | 3 | 35 | 9 | 45 | 8 | 71.55655 | 0.2993004 | 0.09541905 | 499.7917 | 0 | 0 | 0 |  | Fe-Cr-Ni-Cu-Nb
5620 | 5 | 31 | 14 | 39 | 10 | 70.63783 | 0.3043024 | 0.1102493 | 628.6733 | 0 | 0 | 0 |  | Fe-Cr-Ni-Cu-Nb
5621 | 8 | 27 | 19 | 33 | 12 | 69.84023 | 0.3090195 | 0.1196201 | 715.2833 | 0 | 0 | 0 |  | Fe-Cr-Ni-Cu-Nb
5622 | 12 | 24 | 22 | 28 | 14 | 69.26948 | 0.3125759 | 0.1245927 | 762.9512 | 0 | 0 | 0 |  | Fe-Cr-Ni-Cu-Nb
5623 | 17 | 20 | 24 | 23 | 16 | 68.37353 | 0.316708 | 0.1319472 | 832.3628 | 0 | 0 | 0 |  | Fe-Cr-Ni-Cu-Nb
5624 | 22 | 17 | 25 | 18 | 18 | 67.83998 | 0.3197189 | 0.1382216 | 895.5764 | 0 | 0 | 0 |  | Fe-Cr-Ni-Cu-Nb
5625 | 30 | 13 | 24 | 13 | 20 | 67.1486 | 0.3229474 | 0.1437627 | 950.7867 | 0 | 0 | 0 |  | Fe-Cr-Ni-Cu-Nb
5626 | 38 | 11 | 22 | 9 | 20 | 67.91111 | 0.3222255 | 0.1444388 | 968.882 | 0 | 0 | 0 |  | Fe-Cr-Ni-Cu-Nb
5627 | 50 | 8 | 16 | 6 | 20 | 68.30206 | 0.3218823 | 0.1445008 | 975.3948 | 0 | 0 | 0 |  | Fe-Cr-Ni-Cu-Nb
5628 | 3 | 25 | 14 | 50 | 7 | 67.09865 | 0.3098631 | 0.09827789 | 495.597 | 0 | 0 | 0 |  | Fe-Cr-Ni-Cu-Nb
5629 | 6 | 23 | 21 | 42 | 8 | 68.20946 | 0.3106608 | 0.1011578 | 530.8499 | 0 | 0 | 0 |  | Fe-Cr-Ni-Cu-Nb
5630 | 9 | 20 | 26 | 36 | 9 | 68.34777 | 0.3129242 | 0.1078185 | 593.3479 | 0 | 0 | 0 |  | Fe-Cr-Ni-Cu-Nb
5631 | 13 | 18 | 28 | 29 | 11 | 68.54418 | 0.3148877 | 0.1208759 | 719.9417 | 0 | 0 | 0 |  | Fe-Cr-Ni-Cu-Nb
5632 | 18 | 16 | 30 | 24 | 12 | 68.9538 | 0.3158164 | 0.1220805 | 738.751 | 0 | 0 | 0 |  | Fe-Cr-Ni-Cu-Nb
5633 | 25 | 13 | 31 | 18 | 14 | 68.83468 | 0.3182066 | 0.1267255 | 788.0038 | 0 | 0 | 0 |  | Fe-Cr-Ni-Cu-Nb
5634 | 32 | 10 | 30 | 13 | 15 | 68.87572 | 0.3196386 | 0.1337427 | 863.1593 | 0 | 0 | 0 |  | Fe-Cr-Ni-Cu-Nb
5635 | 42 | 8 | 26 | 8 | 15 | 69.97541 | 0.3183018 | 0.1367498 | 908.5958 | 0 | 0 | 0 |  | Fe-Cr-Ni-Cu-Nb
5636 | 55 | 6 | 19 | 5 | 15 | 70.8203 | 0.3167923 | 0.1335487 | 884.1383 | 0 | 0 | 0 |  | Fe-Cr-Ni-Cu-Nb
5637 | 3 | 17 | 21 | 52 | 7 | 63.76379 | 0.319093 | 0.09612558 | 457.5241 | 0 | 0 | 0 |  | Fe-Cr-Ni-Cu-Nb
5638 | 6 | 16 | 28 | 43 | 7 | 65.97125 | 0.3170285 | 0.09852523 | 494.4385 | 1 | 0 | 0 |  | Fe-Cr-Ni-Cu-Nb
5639 | 9 | 15 | 33 | 36 | 7 | 67.66456 | 0.3155505 | 0.1001006 | 521.7697 | 1 | 0 | 0 |  | Fe-Cr-Ni-Cu-Nb
5640 | 14 | 13 | 36 | 30 | 8 | 68.35844 | 0.3162276 | 0.1010444 | 538.1127 | 1 | 0 | 0 |  | Fe-Cr-Ni-Cu-Nb
5641 | 19 | 11 | 38 | 24 | 9 | 68.97271 | 0.3168901 | 0.1071282 | 599.7515 | 1 |  | 0 |  | Fe-Cr-Ni-Cu-Nb
5642 | 25 | 9 | 38 | 18 | 10 | 69.58112 | 0.3173433 | 0.1170778 | 700.6967 | 1 | 0 | 0 |  | Fe-Cr-Ni-Cu-Nb
5643 | 33 | 7 | 37 | 12 | 11 | 70.3597 | 0.3173397 | 0.1217249 | 756.4976 | 1 | 0 | 0 |  | Fe-Cr-Ni-Cu-Nb
5644 | 44 | 5 | 32 | 7 | 12 | 71.0282 | 0.3169567 | 0.1254397 | 802.7827 | 1 | 0 | 0 |  | Fe-Cr-Ni-Cu-Nb
5645 | 57 | 4 | 23 | 4 | 12 | 72.18 | 0.3145068 | 0.1245618 | 804.3711 | 1 | 0 | 0 |  | Fe-Cr-Ni-Cu-Nb
5646 | 6 | 10 | 37 | 42 | 5 | 65.15204 | 0.3205535 | 0.0884622 | 409.9888 | 1 | 0 | 0 |  | Fe-Cr-Ni-Cu-Nb
5647 | 9 | 10 | 41 | 35 | 5 | 67.23676 | 0.3179612 | 0.08939931 | 431.851 | 1 | 0 | 0 |  | Fe-Cr-Ni-Cu-Nb
5648 | 13 | 9 | 44 | 28 | 6 | 68.45381 | 0.3175371 | 0.09674007 | 502.9351 | 1 | 0 | 0 |  | Fe-Cr-Ni-Cu-Nb
5649 | 18 | 8 | 45 | 22 | 7 | 69.44814 | 0.3171662 | 0.103102 | 568.234 | 1 | 0 | 0 |  | Fe-Cr-Ni-Cu-Nb
5650 | 25 | 6 | 45 | 16 | 8 | 70.18673 | 0.3173816 | 0.1089371 | 630.3067 | 1 | 0 | 0 |  | Fe-Cr-Ni-Cu-Nb
5651 | 32 | 5 | 43 | 11 | 9 | 71.00506 | 0.3168488 | 0.1140361 | 687.7376 | 1 | 0 | 0 |  | Fe-Cr-Ni-Cu-Nb
5652 | 43 | 3 | 38 | 6 | 11 | 71.14889 | 0.3176418 | 0.1183922 | 734.7075 | 1 | 0 | 0 |  | Fe-Cr-Ni-Cu-Nb
5653 | 9 | 6 | 50 | 32 | 3 | 67.72681 | 0.3188012 | 0.07401189 | 318.296 | 1 |  | 0 |  | Fe-Cr-Ni-Cu-Nb
5654 | 13 | 6 | 52 | 25 | 4 | 69.33527 | 0.317314 | 0.08328459 | 398.9917 | 1 | 0 | 0 |  | Fe-Cr-Ni-Cu-Nb
5655 | 18 | 5 | 53 | 19 | 5 | 70.34285 | 0.3169447 | 0.09122279 | 472.44 | 1 | 1 | 1 | 472.44 | Fe-Cr-Ni-Cu-Nb
5656 | 23 | 4 | 53 | 13 | 6 | 71.29754 | 0.3166047 | 0.1046806 | 600.5176 | 1 | 1 | 1 | 600.5176 | Fe-Cr-Ni-Cu-Nb
5657 | 30 | 4 | 50 | 8 | 8 | 71.93747 | 0.3162962 | 0.1101499 | 659.3636 | 1 | 1 | 1 | 659.3636 | Fe-Cr-Ni-Cu-Nb
5658 | 5 | 47 | 33 | 12 | 3 | 88.69304 | 0.2716924 | 0.07601047 | 416.9512 | 0 | 0 | 0 |  | Fe-Cr-Ni-Cu-Nb
5659 | 5 | 40 | 39 | 11 | 5 | 84.90851 | 0.2818002 | 0.09144688 | 545.4472 | 0 | 0 | 0 |  | Fe-Cr-Ni-Cu-Nb
5660 | 4 | 34 | 44 | 10 | 7 | 81.59994 | 0.2905771 | 0.1043534 | 655.7863 | 0 | 0 | 0 |  | Fe-Cr-Ni-Cu-Nb
5661 | 4 | 27 | 49 | 9 | 11 | 76.71364 | 0.3029855 | 0.1238078 | 824.7213 | 1 | 0 | 0 |  | Fe-Cr-Ni-Cu-Nb
5662 | 3 | 22 | 53 | 7 | 14 | 73.60241 | 0.3113665 | 0.1361182 | 932.1693 | 1 | 0 | 0 |  | Fe-Cr-Ni-Cu-Nb
5663 | 6 | 51 | 21 | 19 | 3 | 88.20282 | 0.268544 | 0.07144139 | 372.6772 | 0 | 0 | 0 |  | Fe-Cr-Ni-Cu-Nb
5664 | 7 | 44 | 27 | 17 | 5 | 84.77387 | 0.2784054 | 0.08812598 | 509.2819 | 0 | 0 | 0 |  | Fe-Cr-Ni-Cu-Nb
5665 | 8 | 38 | 32 | 16 | 7 | 81.47676 | 0.2874041 | 0.1008198 | 615.5595 | 0 | 0 | 0 |  | Fe-Cr-Ni-Cu-Nb
5666 | 8 | 32 | 36 | 14 | 10 | 77.96884 | 0.2969527 | 0.1162073 | 749.7917 | 0 | 0 | 0 |  | Fe-Cr-Ni-Cu-Nb
5667 | 9 | 26 | 40 | 11 | 14 | 74.27925 | 0.3071931 | 0.1320876 | 890.8633 | 0 | 0 | 0 |  | Fe-Cr-Ni-Cu-Nb
5668 | 8 | 21 | 44 | 9 | 18 | 70.74935 | 0.3165902 | 0.1446179 | 995.8442 | 0 | 0 | 0 |  | Fe-Cr-Ni-Cu-Nb
5669 | 7 | 16 | 46 | 7 | 23 | 66.79585 | 0.3267405 | 0.1563945 | 1084.173 | 0 | 0 | 0 |  | Fe-Cr-Ni-Cu-Nb
5670 | 4 | 52 | 12 | 29 | 3 | 85.56576 | 0.2697914 | 0.06555291 | 315.0245 | 0 | 0 | 0 |  | Fe-Cr-Ni-Cu-Nb
5671 | 8 | 46 | 16 | 27 | 4 | 83.32431 | 0.2769388 | 0.0751167 | 387.0513 | 0 | 0 | 0 |  | Fe-Cr-Ni-Cu-Nb
5672 | 10 | 39 | 21 | 24 | 6 | 80.40755 | 0.2859047 | 0.09041448 | 510.1001 | 0 | 0 | 0 |  | Fe-Cr-Ni-Cu-Nb
5673 | 12 | 34 | 25 | 21 | 9 | 77.58776 | 0.2944557 | 0.10662 | 649.9555 | 0 | 0 | 0 |  | Fe-Cr-Ni-Cu-Nb
5674 | 13 | 29 | 28 | 17 | 13 | 74.53234 | 0.303511 | 0.1233367 | 799.3721 | 0 | 0 | 0 |  | Fe-Cr-Ni-Cu-Nb
5675 | 14 | 24 | 31 | 14 | 17 | 71.35461 | 0.3124851 | 0.136252 | 910.7541 | 0 | 0 | 0 |  | Fe-Cr-Ni-Cu-Nb
5676 | 13 | 19 | 34 | 11 | 23 | 67.19411 | 0.3236408 | 0.1500885 | 1020.862 | 0 | 0 | 0 |  | Fe-Cr-Ni-Cu-Nb
5677 | 12 | 15 | 36 | 8 | 29 | 63.63597 | 0.3331429 | 0.1595292 | 1085.499 | 0 | 0 | 0 |  | Fe-Cr-Ni-Cu-Nb
5678 | 9 | 12 | 37 | 6 | 36 | 59.85374 | 0.342741 | 0.1654708 | 1104.684 | 0 | 0 | 0 |  | Fe-Cr-Ni-Cu-Nb
5679 | 6 | 43 | 10 | 38 | 3 | 79.70327 | 0.2809727 | 0.06534939 | 293.9618 | 0 | 0 | 0 |  | Fe-Cr-Ni-Cu-Nb
5680 | 10 | 38 | 13 | 34 | 4 | 78.55419 | 0.2858648 | 0.07523493 | 368.0493 | 0 | 0 | 0 |  | Fe-Cr-Ni-Cu-Nb
5681 | 14 | 33 | 16 | 29 | 7 | 76.39866 | 0.2936307 | 0.09514181 | 530.5014 | 0 | 0 | 0 |  | Fe-Cr-Ni-Cu-Nb
5682 | 17 | 29 | 19 | 25 | 10 | 74.38041 | 0.3005486 | 0.1099138 | 659.2867 | 0 | 0 | 0 |  | Fe-Cr-Ni-Cu-Nb
5683 | 19 | 25 | 21 | 20 | 15 | 71.52319 | 0.3094324 | 0.1278794 | 820.2939 | 0 | 0 | 0 |  | Fe-Cr-Ni-Cu-Nb
5684 | 19 | 21 | 24 | 16 | 20 | 68.48073 | 0.3183586 | 0.1412049 | 935.1594 | 0 | 0 | 0 |  | Fe-Cr-Ni-Cu-Nb
5685 | 18 | 17 | 26 | 12 | 26 | 64.98075 | 0.3281198 | 0.1525112 | 1022.553 | 0 | 0 | 0 |  | Fe-Cr-Ni-Cu-Nb
5686 | 17 | 13 | 28 | 9 | 34 | 60.88817 | 0.3389847 | 0.1604492 | 1064.128 | 0 | 0 | 0 |  | Fe-Cr-Ni-Cu-Nb
5687 | 12 | 11 | 28 | 6 | 43 | 56.81758 | 0.3494269 | 0.1629736 | 1044.209 | 0 | 0 | 0 |  | Fe-Cr-Ni-Cu-Nb
5688 | 9 | 35 | 8 | 45 | 3 | 74.91092 | 0.2906367 | 0.0651321 | 276.0346 | 0 | 0 | 0 |  | Fe-Cr-Ni-Cu-Nb
5689 | 14 | 31 | 10 | 39 | 5 | 74.12473 | 0.2952025 | 0.08156218 | 399.8596 | 0 | 0 | 0 |  | Fe-Cr-Ni-Cu-Nb
5690 | 19 | 27 | 12 | 33 | 8 | 72.77357 | 0.3011965 | 0.09952413 | 548.4524 | 0 | 0 | 0 |  | Fe-Cr-Ni-Cu-Nb
5691 | 22 | 24 | 14 | 28 | 12 | 70.93049 | 0.3078873 | 0.1166408 | 698.478 | 0 | 0 | 0 |  | Fe-Cr-Ni-Cu-Nb
5692 | 24 | 20 | 16 | 23 | 17 | 68.22469 | 0.3164447 | 0.1323653 | 835.8393 | 0 | 0 | 0 |  | Fe-Cr-Ni-Cu-Nb
5693 | 25 | 17 | 18 | 18 | 22 | 65.95496 | 0.3236871 | 0.1438565 | 936.639 | 0 | 0 | 0 |  | Fe-Cr-Ni-Cu-Nb
5694 | 24 | 13 | 20 | 13 | 30 | 62.00046 | 0.3348611 | 0.1553504 | 1019.371 | 0 | 0 | 0 |  | Fe-Cr-Ni-Cu-Nb
5695 | 22 | 11 | 20 | 9 | 38 | 58.71088 | 0.3437816 | 0.1599595 | 1034.098 | 0 | 0 | 0 |  | Fe-Cr-Ni-Cu-Nb
5696 | 16 | 8 | 20 | 6 | 50 | 53.49928 | 0.3571251 | 0.158685 | 962.3405 | 0 | 0 | 0 |  | Fe-Cr-Ni-Cu-Nb
5697 | 14 | 25 | 7 | 50 | 3 | 70.05107 | 0.3015899 | 0.06576092 | 263.5157 | 0 | 0 | 0 |  | Fe-Cr-Ni-Cu-Nb
5698 | 21 | 23 | 8 | 42 | 6 | 70.20955 | 0.3045432 | 0.08769971 | 431.039 | 0 | 0 | 0 |  | Fe-Cr-Ni-Cu-Nb
5699 | 26 | 20 | 9 | 36 | 9 | 69.31735 | 0.309151 | 0.1039368 | 566.2327 | 0 | 0 | 0 |  | Fe-Cr-Ni-Cu-Nb
5700 | 28 | 18 | 11 | 29 | 13 | 68.29174 | 0.314147 | 0.1205123 | 714.9533 | 0 | 0 | 0 |  | Fe-Cr-Ni-Cu-Nb
5701 | 30 | 16 | 12 | 24 | 18 | 66.42907 | 0.320508 | 0.1347034 | 841.9434 | 0 | 0 | 0 |  | Fe-Cr-Ni-Cu-Nb
5702 | 31 | 13 | 14 | 18 | 25 | 63.61586 | 0.3293685 | 0.1483041 | 958.2595 | 0 | 0 | 0 |  | Fe-Cr-Ni-Cu-Nb
5703 | 30 | 10 | 15 | 13 | 32 | 60.48791 | 0.3383673 | 0.1567781 | 1015.747 | 0 | 0 | 0 |  | Fe-Cr-Ni-Cu-Nb
5704 | 26 | 8 | 15 | 8 | 42 | 56.47413 | 0.3492452 | 0.1603939 | 1011.316 | 0 | 0 | 0 |  | Fe-Cr-Ni-Cu-Nb
5705 | 19 | 6 | 15 | 5 | 55 | 51.52744 | 0.3619398 | 0.1540026 | 897.0094 | 0 | 0 | 0 |  | Fe-Cr-Ni-Cu-Nb
5706 | 21 | 17 | 7 | 52 | 3 | 67.02571 | 0.3094493 | 0.06608376 | 255.6168 | 0 | 0 | 0 |  | Fe-Cr-Ni-Cu-Nb
5707 | 28 | 16 | 7 | 43 | 6 | 67.81528 | 0.3106854 | 0.08836556 | 424.4632 | 0 | 0 | 0 |  | Fe-Cr-Ni-Cu-Nb
5708 | 33 | 15 | 7 | 36 | 9 | 67.94245 | 0.3127879 | 0.1043839 | 561.8017 | 0 | 0 | 0 |  | Fe-Cr-Ni-Cu-Nb
5709 | 36 | 13 | 8 | 30 | 14 | 66.37869 | 0.3188787 | 0.12334 | 727.0783 | 0 | 0 | 0 |  | Fe-Cr-Ni-Cu-Nb
5710 | 38 | 11 | 9 | 24 | 19 | 64.78652 | 0.3247249 | 0.1370051 | 850.2263 | 0 | 0 | 0 |  | Fe-Cr-Ni-Cu-Nb
5711 | 38 | 9 | 10 | 18 | 25 | 62.60177 | 0.3317818 | 0.1486246 | 949.9914 | 0 | 0 | 0 |  | Fe-Cr-Ni-Cu-Nb
5712 | 37 | 7 | 11 | 12 | 33 | 59.72272 | 0.3403827 | 0.1572453 | 1012.729 | 0 | 0 | 0 |  | Fe-Cr-Ni-Cu-Nb
5713 | 32 | 5 | 12 | 7 | 44 | 55.48717 | 0.3518531 | 0.1599275 | 996.3994 | 0 | 0 | 0 |  | Fe-Cr-Ni-Cu-Nb
5714 | 23 | 4 | 12 | 4 | 57 | 50.6974 | 0.3640934 | 0.1520698 | 870.7603 | 0 | 0 | 0 |  | Fe-Cr-Ni-Cu-Nb
5715 | 37 | 10 | 5 | 42 | 6 | 66.44811 | 0.3147622 | 0.08888156 | 422.3531 | 0 | 0 | 0 |  | Fe-Cr-Ni-Cu-Nb
5716 | 41 | 10 | 5 | 35 | 9 | 66.89568 | 0.315928 | 0.1049464 | 560.7408 | 0 | 0 | 0 |  | Fe-Cr-Ni-Cu-Nb
5717 | 44 | 9 | 6 | 28 | 13 | 66.40115 | 0.3194648 | 0.1212305 | 708.2115 | 0 | 0 | 0 |  | Fe-Cr-Ni-Cu-Nb
5718 | 45 | 8 | 7 | 22 | 18 | 65.06834 | 0.3245932 | 0.1358125 | 841.7353 | 0 | 0 | 0 |  | Fe-Cr-Ni-Cu-Nb
5719 | 45 | 6 | 8 | 16 | 25 | 62.48966 | 0.3326279 | 0.1493898 | 957.8952 | 0 | 0 | 0 |  | Fe-Cr-Ni-Cu-Nb
5720 | 43 | 5 | 9 | 11 | 32 | 60.0814 | 0.3397523 | 0.1570929 | 1015.631 | 0 | 0 | 0 |  | Fe-Cr-Ni-Cu-Nb
5721 | 38 | 3 | 11 | 6 | 43 | 55.95974 | 0.3509871 | 0.160647 | 1010.022 | 0 | 0 | 0 |  | Fe-Cr-Ni-Cu-Nb
5722 | 50 | 6 | 3 | 32 | 9 | 66.78593 | 0.3172782 | 0.1055677 | 567.1006 | 0 | 0 | 0 |  | Fe-Cr-Ni-Cu-Nb
5723 | 52 | 6 | 4 | 25 | 13 | 66.5841 | 0.3199702 | 0.1218806 | 717.5854 | 0 | 0 | 0 |  | Fe-Cr-Ni-Cu-Nb
5724 | 53 | 5 | 5 | 19 | 18 | 65.24948 | 0.3250483 | 0.1366637 | 853.7657 | 0 | 0 | 0 |  | Fe-Cr-Ni-Cu-Nb
5725 | 53 | 4 | 6 | 13 | 23 | 63.83558 | 0.3301203 | 0.1476191 | 955.4447 | 0 | 0 | 0 |  | Fe-Cr-Ni-Cu-Nb
5726 | 50 | 4 | 8 | 8 | 30 | 61.70966 | 0.336552 | 0.1565894 | 1031.305 | 0 | 0 | 0 |  | Fe-Cr-Ni-Cu-Nb
5727 | 5 | 47 | 3 | 12 | 33 | 70.49348 | 0.3111332 | 0.1365967 | 922.2471 | 0 | 0 | 0 |  | Fe-Cr-Ni-Cu-Nb
5728 | 5 | 40 | 5 | 11 | 39 | 65.71102 | 0.3235317 | 0.140489 | 922.8195 | 0 | 0 | 0 |  | Fe-Cr-Ni-Cu-Nb
5729 | 4 | 34 | 7 | 10 | 44 | 61.79708 | 0.3337364 | 0.1420536 | 903.3512 | 0 | 0 | 0 |  | Fe-Cr-Ni-Cu-Nb
5730 | 4 | 27 | 11 | 9 | 49 | 58.05885 | 0.3437766 | 0.1451771 | 894.3753 | 0 | 0 | 0 |  | Fe-Cr-Ni-Cu-Nb
5731 | 3 | 22 | 14 | 7 | 53 | 55.3402 | 0.3512646 | 0.1453756 | 868.3207 | 0 | 0 | 0 |  | Fe-Cr-Ni-Cu-Nb
5732 | 6 | 51 | 3 | 19 | 21 | 76.55324 | 0.2942265 | 0.1257806 | 842.7033 | 0 | 0 | 0 |  | Fe-Cr-Ni-Cu-Nb
5733 | 7 | 44 | 5 | 17 | 27 | 71.51201 | 0.3076384 | 0.1356198 | 910.9217 | 0 | 0 | 0 |  | Fe-Cr-Ni-Cu-Nb
5734 | 8 | 38 | 7 | 16 | 32 | 67.45155 | 0.3183686 | 0.141208 | 935.1917 | 0 | 0 | 0 |  | Fe-Cr-Ni-Cu-Nb
5735 | 8 | 32 | 10 | 14 | 36 | 64.11704 | 0.3275217 | 0.1465809 | 960.6745 | 0 | 0 | 0 |  | Fe-Cr-Ni-Cu-Nb
5736 | 9 | 26 | 14 | 11 | 40 | 61.2637 | 0.3358066 | 0.1514109 | 981.7694 | 0 | 0 | 0 |  | Fe-Cr-Ni-Cu-Nb
5737 | 8 | 21 | 18 | 9 | 44 | 58.50732 | 0.3434857 | 0.1547968 | 985.4654 | 0 | 0 | 0 |  | Fe-Cr-Ni-Cu-Nb
5738 | 7 | 16 | 23 | 7 | 46 | 56.48727 | 0.3493814 | 0.1584668 | 997.5937 | 0 | 0 | 0 |  | Fe-Cr-Ni-Cu-Nb
5739 | 4 | 52 | 3 | 29 | 12 | 79.57391 | 0.2834168 | 0.1055535 | 646.1339 | 0 | 0 | 0 |  | Fe-Cr-Ni-Cu-Nb
5740 | 8 | 46 | 4 | 27 | 16 | 75.79435 | 0.2940019 | 0.1161097 | 729.3877 | 0 | 0 | 0 |  | Fe-Cr-Ni-Cu-Nb
5741 | 10 | 39 | 6 | 24 | 21 | 71.48386 | 0.3060508 | 0.1307145 | 849.2803 | 0 | 0 | 0 |  | Fe-Cr-Ni-Cu-Nb
5742 | 12 | 34 | 9 | 21 | 25 | 68.64842 | 0.3145167 | 0.1378414 | 901.4189 | 0 | 0 | 0 |  | Fe-Cr-Ni-Cu-Nb
5743 | 13 | 29 | 13 | 17 | 28 | 66.49676 | 0.3214085 | 0.1457688 | 966.7855 | 0 | 0 | 0 |  | Fe-Cr-Ni-Cu-Nb
5744 | 14 | 24 | 17 | 14 | 31 | 64.24188 | 0.3282512 | 0.1517594 | 1008.03 | 0 | 0 | 0 |  | Fe-Cr-Ni-Cu-Nb
5745 | 13 | 19 | 23 | 11 | 34 | 61.95747 | 0.3352097 | 0.1580038 | 1048.732 | 0 | 0 | 0 |  | Fe-Cr-Ni-Cu-Nb
5746 | 12 | 15 | 29 | 8 | 36 | 60.47796 | 0.3400909 | 0.1630758 | 1084.783 | 0 | 0 | 0 |  | Fe-Cr-Ni-Cu-Nb
5747 | 9 | 12 | 36 | 6 | 37 | 59.42577 | 0.3436816 | 0.1674305 | 1116.586 | 0 | 0 | 0 |  | Fe-Cr-Ni-Cu-Nb
5748 | 6 | 43 | 3 | 38 | 10 | 75.28724 | 0.2913785 | 0.1005737 | 569.6915 | 0 | 0 | 0 |  | Fe-Cr-Ni-Cu-Nb
5749 | 10 | 38 | 4 | 34 | 13 | 73.00805 | 0.2988012 | 0.115209 | 695.7892 | 0 | 0 | 0 |  | Fe-Cr-Ni-Cu-Nb
5750 | 14 | 33 | 7 | 29 | 16 | 71.08413 | 0.3058569 | 0.1254446 | 786.2491 | 0 | 0 | 0 |  | Fe-Cr-Ni-Cu-Nb
5751 | 17 | 29 | 10 | 25 | 19 | 69.32384 | 0.3120531 | 0.1321343 | 842.5271 | 0 | 0 | 0 |  | Fe-Cr-Ni-Cu-Nb
5752 | 19 | 25 | 15 | 20 | 21 | 68.29536 | 0.316685 | 0.1393799 | 910.7595 | 0 | 0 | 0 |  | Fe-Cr-Ni-Cu-Nb
5753 | 19 | 21 | 20 | 16 | 24 | 66.43853 | 0.3229102 | 0.14739 | 978.9609 | 0 | 0 | 0 |  | Fe-Cr-Ni-Cu-Nb
5754 | 18 | 17 | 26 | 12 | 26 | 64.98075 | 0.3281198 | 0.1549618 | 1046.317 | 0 | 0 | 0 |  | Fe-Cr-Ni-Cu-Nb
5755 | 17 | 13 | 34 | 9 | 28 | 63.59664 | 0.3330189 | 0.1593153 | 1076.767 | 0 | 0 | 0 |  | Fe-Cr-Ni-Cu-Nb
5756 | 12 | 11 | 43 | 6 | 28 | 63.30307 | 0.3351968 | 0.1645935 | 1131.259 | 0 | 0 | 0 |  | Fe-Cr-Ni-Cu-Nb
5757 | 9 | 35 | 3 | 45 | 8 | 71.89563 | 0.2979457 | 0.09378311 | 488.1108 | 0 | 0 | 0 |  | Fe-Cr-Ni-Cu-Nb
5758 | 14 | 31 | 5 | 39 | 10 | 71.14691 | 0.3022891 | 0.1078436 | 610.5796 | 0 | 0 | 0 |  | Fe-Cr-Ni-Cu-Nb
5759 | 19 | 27 | 8 | 33 | 12 | 70.45691 | 0.3066057 | 0.1168911 | 694.1741 | 0 | 0 | 0 |  | Fe-Cr-Ni-Cu-Nb
5760 | 22 | 24 | 12 | 28 | 14 | 69.81988 | 0.3104406 | 0.1222586 | 744.6953 | 0 | 0 | 0 |  | Fe-Cr-Ni-Cu-Nb
5761 | 24 | 20 | 17 | 23 | 16 | 68.7565 | 0.3152378 | 0.1306653 | 822.1861 | 0 | 0 | 0 |  | Fe-Cr-Ni-Cu-Nb
5762 | 25 | 17 | 22 | 18 | 18 | 68.00281 | 0.3190992 | 0.1382966 | 896.2025 | 0 | 0 | 0 |  | Fe-Cr-Ni-Cu-Nb
5763 | 24 | 13 | 30 | 13 | 20 | 66.82473 | 0.3241669 | 0.1464743 | 972.857 | 0 | 0 | 0 |  | Fe-Cr-Ni-Cu-Nb
5764 | 22 | 11 | 38 | 9 | 20 | 67.05111 | 0.3254562 | 0.1497638 | 1012.64 | 0 | 0 | 0 |  | Fe-Cr-Ni-Cu-Nb
5765 | 16 | 8 | 50 | 6 | 20 | 66.47435 | 0.3287172 | 0.1540779 | 1053.915 | 0 | 0 | 0 |  | Fe-Cr-Ni-Cu-Nb
5766 | 14 | 25 | 3 | 50 | 7 | 67.74835 | 0.3073065 | 0.09541303 | 476.7737 | 0 | 0 | 0 |  | Fe-Cr-Ni-Cu-Nb
5767 | 21 | 23 | 6 | 42 | 8 | 69.07271 | 0.30728 | 0.09752998 | 506.2362 | 0 | 0 | 0 |  | Fe-Cr-Ni-Cu-Nb
5768 | 26 | 20 | 9 | 36 | 9 | 69.31735 | 0.309151 | 0.1039368 | 566.2327 | 0 | 0 | 0 |  | Fe-Cr-Ni-Cu-Nb
5769 | 28 | 18 | 13 | 29 | 11 | 69.39541 | 0.3115971 | 0.1174929 | 694.7954 | 0 | 0 | 0 |  | Fe-Cr-Ni-Cu-Nb
5770 | 30 | 16 | 18 | 24 | 12 | 69.62211 | 0.3132446 | 0.1196426 | 720.3863 | 0 | 0 | 0 |  | Fe-Cr-Ni-Cu-Nb
5771 | 31 | 13 | 25 | 18 | 14 | 69.16217 | 0.3169568 | 0.1258789 | 781.4399 | 0 | 0 | 0 |  | Fe-Cr-Ni-Cu-Nb
5772 | 30 | 10 | 32 | 13 | 15 | 68.76616 | 0.320054 | 0.1348436 | 871.6783 | 0 | 0 | 0 |  | Fe-Cr-Ni-Cu-Nb
5773 | 26 | 8 | 42 | 8 | 15 | 69.09631 | 0.3216283 | 0.1410618 | 943.226 | 1 | 0 | 0 |  | Fe-Cr-Ni-Cu-Nb
5774 | 19 | 6 | 55 | 5 | 15 | 68.86611 | 0.3241701 | 0.1417942 | 950.1483 | 1 | 0 | 0 |  | Fe-Cr-Ni-Cu-Nb
5775 | 21 | 17 | 3 | 52 | 7 | 64.83765 | 0.3149248 | 0.09185709 | 432.1029 | 0 | 0 | 0 |  | Fe-Cr-Ni-Cu-Nb
5776 | 28 | 16 | 6 | 43 | 7 | 67.26165 | 0.3120248 | 0.09368249 | 464.1126 | 0 | 0 | 0 |  | Fe-Cr-Ni-Cu-Nb
5777 | 33 | 15 | 9 | 36 | 7 | 69.05365 | 0.3101662 | 0.09518181 | 489.8066 | 0 | 0 | 0 |  | Fe-Cr-Ni-Cu-Nb
5778 | 36 | 13 | 14 | 30 | 8 | 69.60489 | 0.3114176 | 0.09695543 | 511.2272 | 0 | 0 | 0 |  | Fe-Cr-Ni-Cu-Nb
5779 | 38 | 11 | 19 | 24 | 9 | 70.03739 | 0.3127988 | 0.1037896 | 576.9615 | 0 | 0 | 0 |  | Fe-Cr-Ni-Cu-Nb
5780 | 38 | 9 | 25 | 18 | 10 | 70.30887 | 0.3145585 | 0.1148642 | 684.6451 | 0 | 0 | 0 |  | Fe-Cr-Ni-Cu-Nb
5781 | 37 | 7 | 33 | 12 | 11 | 70.58116 | 0.3164955 | 0.1212123 | 752.5157 | 1 | 0 | 0 |  | Fe-Cr-Ni-Cu-Nb
5782 | 32 | 5 | 44 | 7 | 12 | 70.36952 | 0.3194567 | 0.12782 | 820.628 | 1 | 0 | 0 |  | Fe-Cr-Ni-Cu-Nb
5783 | 23 | 4 | 57 | 4 | 12 | 70.3226 | 0.3215536 | 0.1309117 | 853.2431 | 1 | 0 | 0 |  | Fe-Cr-Ni-Cu-Nb
5784 | 37 | 10 | 6 | 42 | 5 | 66.99781 | 0.3134371 | 0.08277568 | 378.0766 | 0 | 0 | 0 |  | Fe-Cr-Ni-Cu-Nb
5785 | 41 | 10 | 9 | 35 | 5 | 69.11249 | 0.3107186 | 0.08390682 | 399.5542 | 0 | 0 | 0 |  | Fe-Cr-Ni-Cu-Nb
5786 | 44 | 9 | 13 | 28 | 6 | 70.24241 | 0.3106467 | 0.09162957 | 470.9158 | 0 | 0 | 0 |  | Fe-Cr-Ni-Cu-Nb
5787 | 45 | 8 | 18 | 22 | 7 | 70.98494 | 0.3112591 | 0.09881446 | 539.9044 | 0 | 0 | 0 |  | Fe-Cr-Ni-Cu-Nb
5788 | 45 | 6 | 25 | 16 | 8 | 71.3123 | 0.3130722 | 0.1058703 | 609.3649 | 1 | 0 | 0 |  | Fe-Cr-Ni-Cu-Nb
5789 | 43 | 5 | 32 | 11 | 9 | 71.61723 | 0.3145104 | 0.112328 | 675.7104 | 1 | 0 | 0 |  | Fe-Cr-Ni-Cu-Nb
5790 | 38 | 3 | 43 | 6 | 11 | 70.87614 | 0.3186766 | 0.1191627 | 740.2122 | 1 | 0 | 0 |  | Fe-Cr-Ni-Cu-Nb
5791 | 50 | 6 | 9 | 32 | 3 | 70.14445 | 0.3094797 | 0.06869449 | 291.1546 | 0 | 0 | 0 |  | Fe-Cr-Ni-Cu-Nb
5792 | 52 | 6 | 13 | 25 | 4 | 71.59284 | 0.3086101 | 0.07816348 | 369.9693 | 1 | 0 | 0 |  | Fe-Cr-Ni-Cu-Nb
5793 | 53 | 5 | 18 | 19 | 5 | 72.3409 | 0.3092567 | 0.08671087 | 445.1273 | 1 | 0 | 0 |  | Fe-Cr-Ni-Cu-Nb
5794 | 53 | 4 | 23 | 13 | 6 | 73.00375 | 0.310052 | 0.1005113 | 572.6076 | 1 | 0 | 0 |  | Fe-Cr-Ni-Cu-Nb
5795 | 50 | 4 | 30 | 8 | 8 | 73.04647 | 0.312049 | 0.1073376 | 639.6151 | 1 | 0 | 0 |  | Fe-Cr-Ni-Cu-Nb
5796 | 33 | 47 | 12 | 3 | 5 | 91.2593 | 0.2671498 | 0.08474668 | 511.5046 | 0 | 0 | 0 |  | Fe-Cr-Ni-Cu-Nb
5797 | 39 | 40 | 11 | 5 | 5 | 88.37668 | 0.2734123 | 0.08509025 | 503.143 | 0 | 0 | 0 |  | Fe-Cr-Ni-Cu-Nb
5798 | 44 | 34 | 10 | 7 | 4 | 86.63769 | 0.2770357 | 0.07840083 | 434.6251 | 0 | 0 | 0 |  | Fe-Cr-Ni-Cu-Nb
5799 | 49 | 27 | 9 | 11 | 4 | 83.05522 | 0.2843432 | 0.07806321 | 417.5252 | 0 | 0 | 0 |  | Fe-Cr-Ni-Cu-Nb
5800 | 53 | 22 | 7 | 14 | 3 | 81.28467 | 0.2875718 | 0.06931093 | 337.5727 | 0 | 0 | 0 |  | Fe-Cr-Ni-Cu-Nb
5801 | 21 | 51 | 19 | 3 | 6 | 91.42382 | 0.2670816 | 0.09363703 | 597.181 | 0 | 0 | 0 |  | Fe-Cr-Ni-Cu-Nb
5802 | 27 | 44 | 17 | 5 | 7 | 87.8336 | 0.2747983 | 0.09847111 | 629.4771 | 0 | 0 | 0 |  | Fe-Cr-Ni-Cu-Nb
5803 | 32 | 38 | 16 | 7 | 8 | 84.55541 | 0.2819609 | 0.1032943 | 661.3777 | 0 | 0 | 0 |  | Fe-Cr-Ni-Cu-Nb
5804 | 36 | 32 | 14 | 10 | 8 | 81.82577 | 0.2874557 | 0.1028415 | 641.2899 | 0 | 0 | 0 |  | Fe-Cr-Ni-Cu-Nb
5805 | 40 | 26 | 11 | 14 | 9 | 78.13557 | 0.2948738 | 0.1065919 | 655.9428 | 0 | 0 | 0 |  | Fe-Cr-Ni-Cu-Nb
5806 | 44 | 21 | 9 | 18 | 8 | 76.08491 | 0.2986139 | 0.1015834 | 594.6705 | 0 | 0 | 0 |  | Fe-Cr-Ni-Cu-Nb
5807 | 46 | 16 | 7 | 23 | 7 | 73.62216 | 0.3029797 | 0.09614612 | 529.0889 | 0 | 0 | 0 |  | Fe-Cr-Ni-Cu-Nb
5808 | 12 | 52 | 29 | 3 | 4 | 92.8606 | 0.2648884 | 0.08441831 | 512.1539 | 0 | 0 | 0 |  | Fe-Cr-Ni-Cu-Nb
5809 | 16 | 46 | 27 | 4 | 8 | 87.49433 | 0.2767064 | 0.1062331 | 707.7386 | 0 | 0 | 0 |  | Fe-Cr-Ni-Cu-Nb
5810 | 21 | 39 | 24 | 6 | 10 | 83.38056 | 0.2855338 | 0.1143593 | 768.9701 | 0 | 0 | 0 |  | Fe-Cr-Ni-Cu-Nb
5811 | 25 | 34 | 21 | 9 | 12 | 79.65313 | 0.2932029 | 0.1208236 | 811.8435 | 0 | 0 | 0 |  | Fe-Cr-Ni-Cu-Nb
5812 | 28 | 29 | 17 | 13 | 13 | 76.39338 | 0.29948 | 0.1227933 | 807.5689 | 0 | 0 | 0 |  | Fe-Cr-Ni-Cu-Nb
5813 | 31 | 24 | 14 | 17 | 14 | 73.16882 | 0.3059535 | 0.1250436 | 804.6762 | 0 | 0 | 0 |  | Fe-Cr-Ni-Cu-Nb
5814 | 34 | 19 | 11 | 23 | 13 | 70.59373 | 0.3104117 | 0.1211668 | 742.7842 | 0 | 0 | 0 |  | Fe-Cr-Ni-Cu-Nb
5815 | 36 | 15 | 8 | 29 | 12 | 68.3044 | 0.3141964 | 0.1170128 | 682.5684 | 0 | 0 | 0 |  | Fe-Cr-Ni-Cu-Nb
5816 | 37 | 12 | 6 | 36 | 9 | 67.11059 | 0.3150061 | 0.104689 | 559.2794 | 0 | 0 | 0 |  | Fe-Cr-Ni-Cu-Nb
5817 | 10 | 43 | 38 | 3 | 6 | 87.9025 | 0.2775394 | 0.09683051 | 617.7091 | 0 | 0 | 0 |  | Fe-Cr-Ni-Cu-Nb
5818 | 13 | 38 | 34 | 4 | 10 | 83.23937 | 0.2875219 | 0.1156882 | 786.3362 | 0 | 0 | 0 |  | Fe-Cr-Ni-Cu-Nb
5819 | 16 | 33 | 29 | 7 | 14 | 78.19212 | 0.2978705 | 0.1287516 | 889.1125 | 0 | 0 | 0 |  | Fe-Cr-Ni-Cu-Nb
5820 | 19 | 29 | 25 | 10 | 17 | 74.37013 | 0.3057325 | 0.1357437 | 932.1289 | 0 | 0 | 0 |  | Fe-Cr-Ni-Cu-Nb
5821 | 21 | 25 | 20 | 15 | 19 | 70.71558 | 0.3127284 | 0.1384164 | 925.5292 | 0 | 0 | 0 |  | Fe-Cr-Ni-Cu-Nb
5822 | 24 | 21 | 16 | 20 | 19 | 68.26785 | 0.3171292 | 0.137293 | 887.9513 | 0 | 0 | 0 |  | Fe-Cr-Ni-Cu-Nb
5823 | 26 | 17 | 12 | 26 | 18 | 65.96019 | 0.3209315 | 0.1341244 | 830.1747 | 0 | 0 | 0 |  | Fe-Cr-Ni-Cu-Nb
5824 | 28 | 13 | 9 | 34 | 17 | 63.42939 | 0.3251397 | 0.1309119 | 770.7271 | 0 | 0 | 0 |  | Fe-Cr-Ni-Cu-Nb
5825 | 28 | 11 | 6 | 43 | 12 | 62.87165 | 0.3236423 | 0.1155471 | 619.701 | 0 | 0 | 0 |  | Fe-Cr-Ni-Cu-Nb
5826 | 8 | 35 | 45 | 3 | 9 | 82.77563 | 0.2902389 | 0.1133408 | 761.9918 | 0 | 0 | 0 |  | Fe-Cr-Ni-Cu-Nb
5827 | 10 | 31 | 39 | 5 | 14 | 77.71422 | 0.3006375 | 0.1298123 | 902.6892 | 0 | 0 | 0 |  | Fe-Cr-Ni-Cu-Nb
5828 | 12 | 27 | 33 | 8 | 19 | 72.68039 | 0.3109993 | 0.1410295 | 980.0235 | 0 | 0 | 0 |  | Fe-Cr-Ni-Cu-Nb
5829 | 14 | 24 | 28 | 12 | 22 | 69.17027 | 0.3178961 | 0.1452724 | 989.455 | 0 | 0 | 0 |  | Fe-Cr-Ni-Cu-Nb
5830 | 16 | 20 | 23 | 17 | 24 | 65.70853 | 0.3246869 | 0.1471931 | 970.4794 | 0 | 0 | 0 |  | Fe-Cr-Ni-Cu-Nb
5831 | 18 | 17 | 18 | 22 | 25 | 63.15021 | 0.329419 | 0.147182 | 939.261 | 0 | 0 | 0 |  | Fe-Cr-Ni-Cu-Nb
5832 | 20 | 13 | 13 | 30 | 24 | 60.52353 | 0.3337426 | 0.1446054 | 878.094 | 0 | 0 | 0 |  | Fe-Cr-Ni-Cu-Nb
5833 | 20 | 11 | 9 | 38 | 22 | 58.88144 | 0.3356176 | 0.1402233 | 811.6603 | 0 | 0 | 0 |  | Fe-Cr-Ni-Cu-Nb
5834 | 20 | 8 | 6 | 50 | 16 | 57.72288 | 0.335186 | 0.1268797 | 670.1934 | 0 | 0 | 0 |  | Fe-Cr-Ni-Cu-Nb
5835 | 7 | 25 | 50 | 3 | 14 | 75.97071 | 0.3066708 | 0.1340523 | 936.1603 | 1 | 0 | 0 |  | Fe-Cr-Ni-Cu-Nb
5836 | 8 | 23 | 42 | 6 | 21 | 70.56374 | 0.3174705 | 0.1484398 | 1042.642 | 0 | 0 | 0 |  | Fe-Cr-Ni-Cu-Nb
5837 | 9 | 20 | 36 | 9 | 26 | 66.29476 | 0.3263106 | 0.1545755 | 1062.296 | 0 | 0 | 0 |  | Fe-Cr-Ni-Cu-Nb
5838 | 11 | 18 | 29 | 13 | 28 | 63.72453 | 0.3309875 | 0.1546214 | 1030.675 | 0 | 0 | 0 |  | Fe-Cr-Ni-Cu-Nb
5839 | 12 | 16 | 24 | 18 | 30 | 61.14513 | 0.3357863 | 0.1545897 | 997.0222 | 0 | 0 | 0 |  | Fe-Cr-Ni-Cu-Nb
5840 | 14 | 13 | 18 | 25 | 31 | 58.40272 | 0.3406953 | 0.1532902 | 946.1666 | 0 | 0 | 0 |  | Fe-Cr-Ni-Cu-Nb
5841 | 15 | 10 | 13 | 32 | 30 | 56.21203 | 0.3443259 | 0.1510449 | 891.4076 | 0 | 0 | 0 |  | Fe-Cr-Ni-Cu-Nb
5842 | 15 | 8 | 8 | 42 | 26 | 54.79461 | 0.3451795 | 0.1453353 | 811.4365 | 0 | 0 | 0 |  | Fe-Cr-Ni-Cu-Nb
5843 | 15 | 6 | 5 | 55 | 19 | 54.23938 | 0.3431444 | 0.1330687 | 686.168 | 0 | 0 | 0 |  | Fe-Cr-Ni-Cu-Nb
5844 | 7 | 17 | 52 | 3 | 21 | 69.25702 | 0.3225314 | 0.1532101 | 1082.997 | 1 | 0 | 0 |  | Fe-Cr-Ni-Cu-Nb
5845 | 7 | 16 | 43 | 6 | 28 | 64.64493 | 0.331696 | 0.1606912 | 1111.195 | 0 | 0 | 0 |  | Fe-Cr-Ni-Cu-Nb
5846 | 7 | 15 | 36 | 9 | 33 | 61.30621 | 0.3383802 | 0.1621764 | 1085.562 | 0 | 0 | 0 |  | Fe-Cr-Ni-Cu-Nb
5847 | 8 | 13 | 30 | 14 | 36 | 58.44463 | 0.3438605 | 0.1612595 | 1036.882 | 0 | 0 | 0 |  | Fe-Cr-Ni-Cu-Nb
5848 | 9 | 11 | 24 | 19 | 38 | 55.98232 | 0.3485404 | 0.1594461 | 983.9698 | 0 | 0 | 0 |  | Fe-Cr-Ni-Cu-Nb
5849 | 10 | 9 | 18 | 25 | 38 | 53.97389 | 0.3519697 | 0.1570916 | 930.0696 | 0 | 0 | 0 |  | Fe-Cr-Ni-Cu-Nb
5850 | 11 | 7 | 12 | 33 | 37 | 52.08208 | 0.3548023 | 0.1543412 | 873.1357 | 0 | 0 | 0 |  | Fe-Cr-Ni-Cu-Nb
5851 | 12 | 5 | 7 | 44 | 32 | 51.0305 | 0.3548448 | 0.1502367 | 811.2223 | 0 | 0 | 0 |  | Fe-Cr-Ni-Cu-Nb
5852 | 12 | 4 | 4 | 57 | 23 | 51.30035 | 0.3506708 | 0.1396911 | 709.8712 | 0 | 0 | 0 |  | Fe-Cr-Ni-Cu-Nb
5853 | 5 | 10 | 42 | 6 | 37 | 58.60514 | 0.3461477 | 0.1683784 | 1116.755 | 0 | 0 | 0 |  | Fe-Cr-Ni-Cu-Nb
5854 | 5 | 10 | 35 | 9 | 41 | 56.30285 | 0.3505528 | 0.1657573 | 1058.87 | 0 | 0 | 0 |  | Fe-Cr-Ni-Cu-Nb
5855 | 6 | 9 | 28 | 13 | 44 | 54.03673 | 0.3548798 | 0.1623204 | 993.1295 | 0 | 0 | 0 |  | Fe-Cr-Ni-Cu-Nb
5856 | 7 | 8 | 22 | 18 | 45 | 52.37454 | 0.3577072 | 0.1591887 | 937.9341 | 0 | 0 | 0 |  | Fe-Cr-Ni-Cu-Nb
5857 | 8 | 6 | 16 | 25 | 45 | 50.39529 | 0.3610831 | 0.1564703 | 880.8642 | 0 | 0 | 0 |  | Fe-Cr-Ni-Cu-Nb
5858 | 9 | 5 | 11 | 32 | 43 | 49.41574 | 0.3619725 | 0.1544093 | 843.0584 | 0 | 0 | 0 |  | Fe-Cr-Ni-Cu-Nb
5859 | 11 | 3 | 6 | 43 | 38 | 48.60458 | 0.361684 | 0.1522526 | 802.1777 | 0 | 0 | 0 |  | Fe-Cr-Ni-Cu-Nb
5860 | 3 | 6 | 32 | 9 | 50 | 51.65082 | 0.3618513 | 0.1644362 | 983.3256 | 0 | 0 | 0 |  | Fe-Cr-Ni-Cu-Nb
5861 | 4 | 6 | 25 | 13 | 52 | 50.19555 | 0.3643246 | 0.159112 | 913.4795 | 0 | 0 | 0 |  | Fe-Cr-Ni-Cu-Nb
5862 | 5 | 5 | 19 | 18 | 53 | 48.63465 | 0.3670681 | 0.1550046 | 853.3937 | 0 | 0 | 0 |  | Fe-Cr-Ni-Cu-Nb
5863 | 6 | 4 | 13 | 23 | 53 | 47.21917 | 0.3694813 | 0.1517571 | 803.3356 | 0 | 0 | 0 |  | Fe-Cr-Ni-Cu-Nb
5864 | 8 | 4 | 8 | 30 | 50 | 47.12023 | 0.3682385 | 0.1505399 | 786.2351 | 0 | 0 | 0 |  | Fe-Cr-Ni-Cu-Nb
5865 | 3 | 47 | 12 | 33 | 5 | 81.12031 | 0.2793328 | 0.07969035 | 414.7222 | 0 | 0 | 0 |  | Fe-Cr-Ni-Cu-Nb
5866 | 5 | 40 | 11 | 39 | 5 | 76.95412 | 0.2877236 | 0.08004556 | 399.1434 | 0 | 0 | 0 |  | Fe-Cr-Ni-Cu-Nb
5867 | 7 | 34 | 10 | 44 | 4 | 74.06675 | 0.2932264 | 0.07348259 | 334.6483 | 0 | 0 | 0 |  | Fe-Cr-Ni-Cu-Nb
5868 | 11 | 27 | 9 | 49 | 4 | 70.35486 | 0.3014184 | 0.07375202 | 321.4365 | 0 | 0 | 0 |  | Fe-Cr-Ni-Cu-Nb
5869 | 14 | 22 | 7 | 53 | 3 | 68.1055 | 0.3057252 | 0.06539789 | 253.9793 | 0 | 0 | 0 |  | Fe-Cr-Ni-Cu-Nb
5870 | 3 | 51 | 19 | 21 | 6 | 85.33208 | 0.2742127 | 0.08964862 | 523.7011 | 0 | 0 | 0 |  | Fe-Cr-Ni-Cu-Nb
5871 | 5 | 44 | 17 | 27 | 7 | 80.48382 | 0.2838374 | 0.0943199 | 542.6849 | 0 | 0 | 0 |  | Fe-Cr-Ni-Cu-Nb
5872 | 7 | 38 | 16 | 32 | 8 | 76.38058 | 0.2924554 | 0.09920246 | 564.5764 | 0 | 0 | 0 |  | Fe-Cr-Ni-Cu-Nb
5873 | 10 | 32 | 14 | 36 | 8 | 73.29158 | 0.298789 | 0.09889412 | 543.3642 | 0 | 0 | 0 |  | Fe-Cr-Ni-Cu-Nb
5874 | 14 | 26 | 11 | 40 | 9 | 69.71326 | 0.3065408 | 0.1027994 | 556.0081 | 0 | 0 | 0 |  | Fe-Cr-Ni-Cu-Nb
5875 | 18 | 21 | 9 | 44 | 8 | 67.65572 | 0.3105791 | 0.09833833 | 503.736 | 0 | 0 | 0 |  | Fe-Cr-Ni-Cu-Nb
5876 | 23 | 16 | 7 | 46 | 7 | 66.08667 | 0.3139356 | 0.09344036 | 453.9584 | 0 | 0 | 0 |  | Fe-Cr-Ni-Cu-Nb
5877 | 3 | 52 | 29 | 12 | 4 | 89.75091 | 0.2684073 | 0.08223849 | 476.3346 | 0 | 0 | 0 |  | Fe-Cr-Ni-Cu-Nb
5878 | 4 | 46 | 27 | 16 | 8 | 83.51684 | 0.2815189 | 0.1039545 | 655.9222 | 0 | 0 | 0 |  | Fe-Cr-Ni-Cu-Nb
5879 | 6 | 39 | 24 | 21 | 10 | 78.45822 | 0.2918101 | 0.1116197 | 700.5719 | 0 | 0 | 0 |  | Fe-Cr-Ni-Cu-Nb
5880 | 9 | 34 | 21 | 25 | 12 | 74.54775 | 0.3000024 | 0.1182316 | 738.6452 | 0 | 0 | 0 |  | Fe-Cr-Ni-Cu-Nb
5881 | 13 | 29 | 17 | 28 | 13 | 71.62255 | 0.306064 | 0.1203613 | 737.5316 | 0 | 0 | 0 |  | Fe-Cr-Ni-Cu-Nb
5882 | 17 | 24 | 14 | 31 | 14 | 68.76999 | 0.3122396 | 0.1228538 | 738.8951 | 0 | 0 | 0 |  | Fe-Cr-Ni-Cu-Nb
5883 | 23 | 19 | 11 | 34 | 13 | 67.13755 | 0.3154757 | 0.1195591 | 693.7095 | 0 | 0 | 0 |  | Fe-Cr-Ni-Cu-Nb
5884 | 29 | 15 | 8 | 36 | 12 | 66.1034 | 0.3174871 | 0.1160626 | 653.0121 | 0 | 0 | 0 |  | Fe-Cr-Ni-Cu-Nb
5885 | 36 | 12 | 6 | 37 | 9 | 66.79151 | 0.3154853 | 0.1045702 | 555.6541 | 0 | 0 | 0 |  | Fe-Cr-Ni-Cu-Nb
5886 | 3 | 43 | 38 | 10 | 6 | 85.51539 | 0.280387 | 0.09637287 | 596.9777 | 0 | 0 | 0 |  | Fe-Cr-Ni-Cu-Nb
5887 | 4 | 38 | 34 | 13 | 10 | 80.23774 | 0.2913086 | 0.1144185 | 747.2223 | 0 | 0 | 0 |  | Fe-Cr-Ni-Cu-Nb
5888 | 7 | 33 | 29 | 16 | 14 | 75.28668 | 0.301747 | 0.1270459 | 841.7142 | 0 | 0 | 0 |  | Fe-Cr-Ni-Cu-Nb
5889 | 10 | 29 | 25 | 19 | 17 | 71.56125 | 0.3096423 | 0.1340927 | 883.3779 | 0 | 0 | 0 |  | Fe-Cr-Ni-Cu-Nb
5890 | 15 | 25 | 20 | 21 | 19 | 68.87742 | 0.315381 | 0.1373346 | 892.6851 | 0 | 0 | 0 |  | Fe-Cr-Ni-Cu-Nb
5891 | 20 | 21 | 16 | 24 | 19 | 67.04962 | 0.3189319 | 0.1366141 | 866.6401 | 0 | 0 | 0 |  | Fe-Cr-Ni-Cu-Nb
5892 | 26 | 17 | 12 | 26 | 18 | 65.96019 | 0.3209315 | 0.1339634 | 828.7334 | 0 | 0 | 0 |  | Fe-Cr-Ni-Cu-Nb
5893 | 34 | 13 | 9 | 28 | 17 | 65.24119 | 0.3223473 | 0.1319732 | 801.4909 | 0 | 0 | 0 |  | Fe-Cr-Ni-Cu-Nb
5894 | 43 | 11 | 6 | 28 | 12 | 67.56544 | 0.3164571 | 0.1175354 | 682.6115 | 0 | 0 | 0 |  | Fe-Cr-Ni-Cu-Nb
5895 | 3 | 35 | 45 | 8 | 9 | 81.10476 | 0.2923392 | 0.1150861 | 762.4094 | 0 | 0 | 0 |  | Fe-Cr-Ni-Cu-Nb
5896 | 5 | 31 | 39 | 10 | 14 | 76.09119 | 0.3027942 | 0.1319782 | 903.6963 | 0 | 0 | 0 |  | Fe-Cr-Ni-Cu-Nb
5897 | 8 | 27 | 33 | 12 | 19 | 71.43045 | 0.3127516 | 0.1429034 | 980.1759 | 0 | 0 | 0 |  | Fe-Cr-Ni-Cu-Nb
5898 | 12 | 24 | 28 | 14 | 22 | 68.56553 | 0.3187747 | 0.1469969 | 996.015 | 0 | 0 | 0 |  | Fe-Cr-Ni-Cu-Nb
5899 | 17 | 20 | 23 | 16 | 24 | 66.00545 | 0.3242405 | 0.1487518 | 987.937 | 0 | 0 | 0 |  | Fe-Cr-Ni-Cu-Nb
5900 | 22 | 17 | 18 | 18 | 25 | 64.32426 | 0.3276096 | 0.1487292 | 969.3079 | 0 | 0 | 0 |  | Fe-Cr-Ni-Cu-Nb
5901 | 30 | 13 | 13 | 20 | 24 | 63.45615 | 0.3291229 | 0.1466727 | 937.442 | 0 | 0 | 0 |  | Fe-Cr-Ni-Cu-Nb
5902 | 38 | 11 | 9 | 20 | 22 | 64.19827 | 0.3271771 | 0.1432791 | 910.4101 | 0 | 0 | 0 |  | Fe-Cr-Ni-Cu-Nb
5903 | 50 | 8 | 6 | 20 | 16 | 66.86129 | 0.3207369 | 0.1312433 | 813.9778 | 0 | 0 | 0 |  | Fe-Cr-Ni-Cu-Nb
5904 | 3 | 25 | 50 | 7 | 14 | 74.66815 | 0.308427 | 0.1342357 | 922.1201 | 1 | 0 | 0 |  | Fe-Cr-Ni-Cu-Nb
5905 | 6 | 23 | 42 | 8 | 21 | 69.95004 | 0.318345 | 0.1481322 | 1031.107 | 0 | 0 | 0 |  | Fe-Cr-Ni-Cu-Nb
5906 | 9 | 20 | 36 | 9 | 26 | 66.29476 | 0.3263106 | 0.1545755 | 1062.296 | 0 | 0 | 0 |  | Fe-Cr-Ni-Cu-Nb
5907 | 13 | 18 | 29 | 11 | 28 | 64.31143 | 0.3300908 | 0.1547892 | 1041.237 | 0 | 0 | 0 |  | Fe-Cr-Ni-Cu-Nb
5908 | 18 | 16 | 24 | 12 | 30 | 62.8624 | 0.3331004 | 0.1556327 | 1033.563 | 0 | 0 | 0 |  | Fe-Cr-Ni-Cu-Nb
5909 | 25 | 13 | 18 | 14 | 31 | 61.48744 | 0.335749 | 0.1554413 | 1014.184 | 0 | 0 | 0 |  | Fe-Cr-Ni-Cu-Nb
5910 | 32 | 10 | 13 | 15 | 30 | 61.01901 | 0.3364842 | 0.1541036 | 993.2245 | 0 | 0 | 0 |  | Fe-Cr-Ni-Cu-Nb
5911 | 42 | 8 | 8 | 15 | 26 | 62.63156 | 0.3323533 | 0.1498222 | 965.686 | 0 | 0 | 0 |  | Fe-Cr-Ni-Cu-Nb
5912 | 55 | 6 | 5 | 15 | 19 | 66.17921 | 0.32382 | 0.1392897 | 892.1643 | 0 | 0 | 0 |  | Fe-Cr-Ni-Cu-Nb
5913 | 3 | 17 | 52 | 7 | 21 | 68.02684 | 0.3243088 | 0.1528409 | 1061.113 | 1 | 0 | 0 |  | Fe-Cr-Ni-Cu-Nb
5914 | 6 | 16 | 43 | 7 | 28 | 64.35176 | 0.3321392 | 0.1605333 | 1104.902 | 0 | 0 | 0 |  | Fe-Cr-Ni-Cu-Nb
5915 | 9 | 15 | 36 | 7 | 33 | 61.87318 | 0.337495 | 0.1625151 | 1098.338 | 0 | 0 | 0 |  | Fe-Cr-Ni-Cu-Nb
5916 | 14 | 13 | 30 | 8 | 36 | 60.0948 | 0.3412145 | 0.1624863 | 1076.503 | 0 | 0 | 0 |  | Fe-Cr-Ni-Cu-Nb
5917 | 19 | 11 | 24 | 9 | 38 | 58.68854 | 0.344101 | 0.1614634 | 1048.551 | 0 | 0 | 0 |  | Fe-Cr-Ni-Cu-Nb
5918 | 25 | 9 | 18 | 10 | 38 | 58.04416 | 0.3451779 | 0.1599371 | 1024.124 | 0 | 0 | 0 |  | Fe-Cr-Ni-Cu-Nb
5919 | 33 | 7 | 12 | 11 | 37 | 58.0509 | 0.3447036 | 0.1586376 | 1009.77 | 0 | 0 | 0 |  | Fe-Cr-Ni-Cu-Nb
5920 | 44 | 5 | 7 | 12 | 32 | 59.90704 | 0.3398135 | 0.1562547 | 1004.519 | 0 | 0 | 0 |  | Fe-Cr-Ni-Cu-Nb
5921 | 57 | 4 | 4 | 12 | 23 | 64.39176 | 0.3289339 | 0.1472382 | 958.4713 | 0 | 0 | 0 |  | Fe-Cr-Ni-Cu-Nb
5922 | 6 | 10 | 42 | 5 | 37 | 58.88248 | 0.3457032 | 0.1704961 | 1140.42 | 0 | 0 | 0 |  | Fe-Cr-Ni-Cu-Nb
5923 | 9 | 10 | 35 | 5 | 41 | 57.3837 | 0.3487823 | 0.1680593 | 1098.554 | 0 | 0 | 0 |  | Fe-Cr-Ni-Cu-Nb
5924 | 13 | 9 | 28 | 6 | 44 | 55.88883 | 0.3517778 | 0.1647094 | 1046.918 | 0 | 0 | 0 |  | Fe-Cr-Ni-Cu-Nb
5925 | 18 | 8 | 22 | 7 | 45 | 55.25665 | 0.3528077 | 0.1620606 | 1013.385 | 0 | 0 | 0 |  | Fe-Cr-Ni-Cu-Nb
5926 | 25 | 6 | 16 | 8 | 45 | 54.82557 | 0.3534292 | 0.1603172 | 990.7146 | 0 | 0 | 0 |  | Fe-Cr-Ni-Cu-Nb
5927 | 32 | 5 | 11 | 9 | 43 | 55.44788 | 0.3514926 | 0.1594138 | 988.6601 | 0 | 0 | 0 |  | Fe-Cr-Ni-Cu-Nb
5928 | 43 | 3 | 6 | 11 | 38 | 57.11014 | 0.3468928 | 0.1590144 | 1001.381 | 0 | 0 | 0 |  | Fe-Cr-Ni-Cu-Nb
5929 | 9 | 6 | 32 | 3 | 50 | 53.19051 | 0.3592138 | 0.1655457 | 1021.951 | 0 | 0 | 0 |  | Fe-Cr-Ni-Cu-Nb
5930 | 13 | 6 | 25 | 4 | 52 | 52.47199 | 0.3603687 | 0.160958 | 970.4849 | 0 | 0 | 0 |  | Fe-Cr-Ni-Cu-Nb
5931 | 18 | 5 | 19 | 5 | 53 | 51.89186 | 0.361327 | 0.1578561 | 934.6827 | 0 | 0 | 0 |  | Fe-Cr-Ni-Cu-Nb
5932 | 23 | 4 | 13 | 6 | 53 | 51.49155 | 0.3618547 | 0.1554628 | 907.3395 | 0 | 0 | 0 |  | Fe-Cr-Ni-Cu-Nb
5933 | 30 | 4 | 8 | 8 | 50 | 52.67298 | 0.3583396 | 0.1556992 | 922.7429 | 0 | 0 | 0 |  | Fe-Cr-Ni-Cu-Nb
5934 | 33 | 47 | 12 | 5 | 3 | 92.16568 | 0.2644337 | 0.07047151 | 382.6618 | 0 | 0 | 0 |  | Fe-Cr-Ni-Cu-Nb
5935 | 39 | 40 | 11 | 5 | 5 | 88.37668 | 0.2734123 | 0.08509025 | 503.143 | 0 | 0 | 0 |  | Fe-Cr-Ni-Cu-Nb
5936 | 44 | 34 | 10 | 4 | 7 | 85.39928 | 0.2808282 | 0.09725872 | 608.2102 | 0 | 0 | 0 |  | Fe-Cr-Ni-Cu-Nb
5937 | 49 | 27 | 9 | 4 | 11 | 80.42918 | 0.2925566 | 0.1155684 | 767.0287 | 0 | 0 | 0 |  | Fe-Cr-Ni-Cu-Nb
5938 | 53 | 22 | 7 | 3 | 14 | 77.32524 | 0.3001192 | 0.126232 | 858.7753 | 0 | 0 | 0 |  | Fe-Cr-Ni-Cu-Nb
5939 | 21 | 51 | 19 | 6 | 3 | 92.79376 | 0.2629874 | 0.07353092 | 409.5549 | 0 | 0 | 0 |  | Fe-Cr-Ni-Cu-Nb
5940 | 27 | 44 | 17 | 7 | 5 | 88.68421 | 0.2722106 | 0.08696198 | 519.4642 | 0 | 0 | 0 |  | Fe-Cr-Ni-Cu-Nb
5941 | 32 | 38 | 16 | 8 | 7 | 84.94904 | 0.2807439 | 0.09825213 | 612.4815 | 0 | 0 | 0 |  | Fe-Cr-Ni-Cu-Nb
5942 | 36 | 32 | 14 | 8 | 10 | 81.08248 | 0.2897942 | 0.1118158 | 728.6304 | 0 | 0 | 0 |  | Fe-Cr-Ni-Cu-Nb
5943 | 40 | 26 | 11 | 9 | 14 | 76.44035 | 0.3003469 | 0.1252519 | 837.4245 | 0 | 0 | 0 |  | Fe-Cr-Ni-Cu-Nb
5944 | 44 | 21 | 9 | 8 | 18 | 72.9037 | 0.3090579 | 0.1359015 | 923.7165 | 0 | 0 | 0 |  | Fe-Cr-Ni-Cu-Nb
5945 | 46 | 16 | 7 | 7 | 23 | 68.87082 | 0.3189281 | 0.1456331 | 992.6151 | 0 | 0 | 0 |  | Fe-Cr-Ni-Cu-Nb
5946 | 12 | 52 | 29 | 4 | 3 | 93.32874 | 0.2635101 | 0.07702204 | 443.6073 | 0 | 0 | 0 |  | Fe-Cr-Ni-Cu-Nb
5947 | 16 | 46 | 27 | 8 | 4 | 89.1893 | 0.271588 | 0.08326819 | 485.7391 | 0 | 0 | 0 |  | Fe-Cr-Ni-Cu-Nb
5948 | 21 | 39 | 24 | 10 | 6 | 84.95662 | 0.2806662 | 0.09498497 | 578.7458 | 0 | 0 | 0 |  | Fe-Cr-Ni-Cu-Nb
5949 | 25 | 34 | 21 | 12 | 9 | 80.72826 | 0.2897995 | 0.1089691 | 694.1783 | 0 | 0 | 0 |  | Fe-Cr-Ni-Cu-Nb
5950 | 28 | 29 | 17 | 13 | 13 | 76.39338 | 0.29948 | 0.1227933 | 807.5689 | 0 | 0 | 0 |  | Fe-Cr-Ni-Cu-Nb
5951 | 31 | 24 | 14 | 14 | 17 | 72.25694 | 0.3089928 | 0.1332446 | 884.8207 | 0 | 0 | 0 |  | Fe-Cr-Ni-Cu-Nb
5952 | 34 | 19 | 11 | 13 | 23 | 67.81254 | 0.3199217 | 0.1445458 | 965.9496 | 0 | 0 | 0 |  | Fe-Cr-Ni-Cu-Nb
5953 | 36 | 15 | 8 | 12 | 29 | 63.95462 | 0.3294521 | 0.1513347 | 1000.519 | 0 | 0 | 0 |  | Fe-Cr-Ni-Cu-Nb
5954 | 37 | 12 | 6 | 9 | 36 | 60.63413 | 0.3381988 | 0.1555046 | 1012.158 | 0 | 0 | 0 |  | Fe-Cr-Ni-Cu-Nb
5955 | 10 | 43 | 38 | 6 | 3 | 89.2062 | 0.2736702 | 0.07788695 | 438.5814 | 0 | 0 | 0 |  | Fe-Cr-Ni-Cu-Nb
5956 | 13 | 38 | 34 | 10 | 4 | 85.66104 | 0.2801436 | 0.08413728 | 480.5122 | 0 | 0 | 0 |  | Fe-Cr-Ni-Cu-Nb
5957 | 16 | 33 | 29 | 14 | 7 | 80.72407 | 0.2898806 | 0.1010471 | 614.9436 | 0 | 0 | 0 |  | Fe-Cr-Ni-Cu-Nb
5958 | 19 | 29 | 25 | 17 | 10 | 76.65633 | 0.2983071 | 0.1137653 | 714.2439 | 0 | 0 | 0 |  | Fe-Cr-Ni-Cu-Nb
5959 | 21 | 25 | 20 | 19 | 15 | 71.89098 | 0.3087793 | 0.1291387 | 834.1353 | 0 | 0 | 0 |  | Fe-Cr-Ni-Cu-Nb
5960 | 24 | 21 | 16 | 19 | 20 | 67.99751 | 0.3180608 | 0.1397214 | 910.6926 | 0 | 0 | 0 |  | Fe-Cr-Ni-Cu-Nb
5961 | 26 | 17 | 12 | 18 | 26 | 63.9608 | 0.328012 | 0.1480372 | 959.3057 | 0 | 0 | 0 |  | Fe-Cr-Ni-Cu-Nb
5962 | 28 | 13 | 9 | 17 | 34 | 59.66379 | 0.3388888 | 0.1537725 | 975.2413 | 0 | 0 | 0 |  | Fe-Cr-Ni-Cu-Nb
5963 | 28 | 11 | 6 | 12 | 43 | 56.35719 | 0.3479943 | 0.1543857 | 951.67 | 0 | 0 | 0 |  | Fe-Cr-Ni-Cu-Nb
5964 | 8 | 35 | 45 | 9 | 3 | 85.1767 | 0.2830221 | 0.07805985 | 425.7732 | 1 | 1 | 1 | 425.7732 | Fe-Cr-Ni-Cu-Nb
5965 | 10 | 31 | 39 | 14 | 5 | 80.99347 | 0.2904247 | 0.09124768 | 524.7222 | 0 | 0 | 0 |  | Fe-Cr-Ni-Cu-Nb
5966 | 12 | 27 | 33 | 19 | 8 | 76.24435 | 0.2994535 | 0.1065432 | 640.222 | 0 | 0 | 0 |  | Fe-Cr-Ni-Cu-Nb
5967 | 14 | 24 | 28 | 22 | 12 | 72.07644 | 0.308168 | 0.1217447 | 758.4451 | 0 | 0 | 0 |  | Fe-Cr-Ni-Cu-Nb
5968 | 16 | 20 | 23 | 24 | 17 | 67.5336 | 0.3183653 | 0.1350854 | 853.4174 | 0 | 0 | 0 |  | Fe-Cr-Ni-Cu-Nb
5969 | 18 | 17 | 18 | 25 | 22 | 63.86432 | 0.3268714 | 0.143677 | 905.4343 | 0 | 0 | 0 |  | Fe-Cr-Ni-Cu-Nb
5970 | 20 | 13 | 13 | 24 | 30 | 59.24648 | 0.3384608 | 0.1518592 | 941.6727 | 0 | 0 | 0 |  | Fe-Cr-Ni-Cu-Nb
5971 | 20 | 11 | 9 | 22 | 38 | 55.75767 | 0.3475048 | 0.1540585 | 928.5601 | 0 | 0 | 0 |  | Fe-Cr-Ni-Cu-Nb
5972 | 20 | 8 | 6 | 16 | 50 | 51.66947 | 0.358983 | 0.1509444 | 861.8979 | 0 | 0 | 0 |  | Fe-Cr-Ni-Cu-Nb
5973 | 7 | 25 | 50 | 14 | 3 | 79.91045 | 0.2945438 | 0.07736287 | 398.9396 | 1 | 1 | 1 | 398.9396 | Fe-Cr-Ni-Cu-Nb
5974 | 8 | 23 | 42 | 21 | 6 | 75.24391 | 0.3023598 | 0.09737635 | 548.7767 | 1 | 0 | 0 |  | Fe-Cr-Ni-Cu-Nb
5975 | 9 | 20 | 36 | 26 | 9 | 71.03143 | 0.3104126 | 0.1115743 | 650.6465 | 0 | 0 | 0 |  | Fe-Cr-Ni-Cu-Nb
5976 | 11 | 18 | 29 | 28 | 13 | 67.59327 | 0.3175871 | 0.1253502 | 754.1623 | 0 | 0 | 0 |  | Fe-Cr-Ni-Cu-Nb
5977 | 12 | 16 | 24 | 30 | 18 | 63.93407 | 0.3258154 | 0.1375824 | 839.5726 | 0 | 0 | 0 |  | Fe-Cr-Ni-Cu-Nb
5978 | 14 | 13 | 18 | 31 | 25 | 59.63642 | 0.3361199 | 0.1478973 | 897.7729 | 0 | 0 | 0 |  | Fe-Cr-Ni-Cu-Nb
5979 | 15 | 10 | 13 | 30 | 32 | 55.83701 | 0.345763 | 0.1529522 | 906.8829 | 0 | 0 | 0 |  | Fe-Cr-Ni-Cu-Nb
5980 | 15 | 8 | 8 | 26 | 42 | 52.04313 | 0.3560865 | 0.153574 | 875.6081 | 0 | 0 | 0 |  | Fe-Cr-Ni-Cu-Nb
5981 | 15 | 6 | 5 | 19 | 55 | 48.57285 | 0.3662936 | 0.146379 | 783.6677 | 0 | 0 | 0 |  | Fe-Cr-Ni-Cu-Nb
5982 | 7 | 17 | 52 | 21 | 3 | 74.83669 | 0.3047795 | 0.07621883 | 367.5417 | 1 | 0 | 0 |  | Fe-Cr-Ni-Cu-Nb
5983 | 7 | 16 | 43 | 28 | 6 | 70.66844 | 0.3115804 | 0.09699249 | 516.6058 | 1 | 0 | 0 |  | Fe-Cr-Ni-Cu-Nb
5984 | 7 | 15 | 36 | 33 | 9 | 67.24206 | 0.3177801 | 0.1112939 | 617.5595 | 1 | 0 | 0 |  | Fe-Cr-Ni-Cu-Nb
5985 | 8 | 13 | 30 | 36 | 14 | 63.28793 | 0.3264282 | 0.1286467 | 742.8299 | 0 | 0 | 0 |  | Fe-Cr-Ni-Cu-Nb
5986 | 9 | 11 | 24 | 38 | 19 | 59.76782 | 0.3344459 | 0.1397667 | 812.3914 | 0 | 0 | 0 |  | Fe-Cr-Ni-Cu-Nb
5987 | 10 | 9 | 18 | 38 | 25 | 56.34936 | 0.3428344 | 0.1479866 | 854.2193 | 0 | 0 | 0 |  | Fe-Cr-Ni-Cu-Nb
5988 | 11 | 7 | 12 | 37 | 33 | 52.74056 | 0.3521796 | 0.1529332 | 862.2382 | 0 | 0 | 0 |  | Fe-Cr-Ni-Cu-Nb
5989 | 12 | 5 | 7 | 32 | 44 | 49.22891 | 0.3622515 | 0.1526586 | 826.9888 | 0 | 0 | 0 |  | Fe-Cr-Ni-Cu-Nb
5990 | 12 | 4 | 4 | 23 | 57 | 46.4647 | 0.371028 | 0.1439128 | 734.5402 | 0 | 0 | 0 |  | Fe-Cr-Ni-Cu-Nb
5991 | 5 | 10 | 42 | 37 | 6 | 65.89574 | 0.3207011 | 0.09625256 | 478.1349 | 1 | 0 | 0 |  | Fe-Cr-Ni-Cu-Nb
5992 | 5 | 10 | 35 | 41 | 9 | 63.2194 | 0.3255796 | 0.1108216 | 579.6069 | 1 | 0 | 0 |  | Fe-Cr-Ni-Cu-Nb
5993 | 6 | 9 | 28 | 44 | 13 | 60.13991 | 0.3320711 | 0.1247424 | 673.586 | 1 | 0 | 0 |  | Fe-Cr-Ni-Cu-Nb
5994 | 7 | 8 | 22 | 45 | 18 | 57.26588 | 0.3388832 | 0.1368681 | 753.9206 | 0 | 0 | 0 |  | Fe-Cr-Ni-Cu-Nb
5995 | 8 | 6 | 16 | 45 | 25 | 53.65172 | 0.3481055 | 0.1472151 | 809.5476 | 0 | 0 | 0 |  | Fe-Cr-Ni-Cu-Nb
5996 | 9 | 5 | 11 | 43 | 32 | 51.08045 | 0.3551702 | 0.1518944 | 825.8411 | 0 | 0 | 0 |  | Fe-Cr-Ni-Cu-Nb
5997 | 11 | 3 | 6 | 38 | 43 | 47.91624 | 0.3645774 | 0.1523734 | 801.5923 | 0 | 0 | 0 |  | Fe-Cr-Ni-Cu-Nb
5998 | 3 | 6 | 32 | 50 | 9 | 59.33168 | 0.332809 | 0.1099089 | 537.6976 | 1 | 0 | 0 |  | Fe-Cr-Ni-Cu-Nb
5999 | 4 | 6 | 25 | 52 | 13 | 56.97411 | 0.337928 | 0.1237118 | 631.0334 | 1 | 0 | 0 |  | Fe-Cr-Ni-Cu-Nb
6000 | 5 | 5 | 19 | 53 | 18 | 54.21663 | 0.3446712 | 0.1357895 | 706.6426 | 0 | 0 | 0 |  | Fe-Cr-Ni-Cu-Nb
6001 | 6 | 4 | 13 | 53 | 23 | 51.66426 | 0.3511195 | 0.1431338 | 743.1519 | 0 | 0 | 0 |  | Fe-Cr-Ni-Cu-Nb
6002 | 8 | 4 | 8 | 50 | 30 | 49.93254 | 0.3564407 | 0.1489962 | 779.7743 | 0 | 0 | 0 |  | Fe-Cr-Ni-Cu-Nb
6003 | 3 | 47 | 12 | 5 | 33 | 72.04638 | 0.31001 | 0.1426874 | 1004.129 | 0 | 0 | 0 |  | Fe-Cr-Ni-Cu-Nb
6004 | 5 | 40 | 11 | 5 | 39 | 67.06278 | 0.3221831 | 0.1452249 | 987.55 | 0 | 0 | 0 |  | Fe-Cr-Ni-Cu-Nb
6005 | 7 | 34 | 10 | 4 | 44 | 63.25868 | 0.3317808 | 0.1454257 | 955.6001 | 0 | 0 | 0 |  | Fe-Cr-Ni-Cu-Nb
6006 | 11 | 27 | 9 | 4 | 49 | 59.45002 | 0.3413275 | 0.14593 | 920.9268 | 0 | 0 | 0 |  | Fe-Cr-Ni-Cu-Nb
6007 | 14 | 22 | 7 | 3 | 53 | 56.70589 | 0.3483278 | 0.1433923 | 869.8799 | 0 | 0 | 0 |  | Fe-Cr-Ni-Cu-Nb
6008 | 3 | 51 | 19 | 6 | 21 | 79.73962 | 0.2921815 | 0.136191 | 985.8404 | 0 | 0 | 0 |  | Fe-Cr-Ni-Cu-Nb
6009 | 5 | 44 | 17 | 7 | 27 | 73.85613 | 0.3058655 | 0.1437807 | 1023.792 | 0 | 0 | 0 |  | Fe-Cr-Ni-Cu-Nb
6010 | 7 | 38 | 16 | 8 | 32 | 69.26549 | 0.3167665 | 0.1476995 | 1024.387 | 0 | 0 | 0 |  | Fe-Cr-Ni-Cu-Nb
6011 | 10 | 32 | 14 | 8 | 36 | 65.58346 | 0.3257422 | 0.1503053 | 1017.824 | 0 | 0 | 0 |  | Fe-Cr-Ni-Cu-Nb
6012 | 14 | 26 | 11 | 9 | 40 | 61.95744 | 0.3343955 | 0.1509946 | 987.1658 | 0 | 0 | 0 |  | Fe-Cr-Ni-Cu-Nb
6013 | 18 | 21 | 9 | 8 | 44 | 59.22587 | 0.3414085 | 0.1513571 | 962.8029 | 0 | 0 | 0 |  | Fe-Cr-Ni-Cu-Nb
6014 | 23 | 16 | 7 | 7 | 46 | 57.30302 | 0.3464496 | 0.1516586 | 945.3916 | 0 | 0 | 0 |  | Fe-Cr-Ni-Cu-Nb
6015 | 3 | 52 | 29 | 4 | 12 | 86.36974 | 0.2787342 | 0.1200964 | 851.1214 | 0 | 0 | 0 |  | Fe-Cr-Ni-Cu-Nb
6016 | 4 | 46 | 27 | 8 | 16 | 80.55985 | 0.2908877 | 0.1286134 | 903.0763 | 0 | 0 | 0 |  | Fe-Cr-Ni-Cu-Nb
6017 | 6 | 39 | 24 | 10 | 21 | 74.81655 | 0.3037584 | 0.1410671 | 994.4789 | 0 | 0 | 0 |  | Fe-Cr-Ni-Cu-Nb
6018 | 9 | 34 | 21 | 12 | 25 | 70.67783 | 0.3130612 | 0.1452173 | 1001.35 | 0 | 0 | 0 |  | Fe-Cr-Ni-Cu-Nb
6019 | 13 | 29 | 17 | 13 | 28 | 67.45179 | 0.3204661 | 0.1488285 | 1010.045 | 0 | 0 | 0 |  | Fe-Cr-Ni-Cu-Nb
6020 | 17 | 24 | 14 | 14 | 31 | 64.39749 | 0.3276686 | 0.1509998 | 1001.787 | 0 | 0 | 0 |  | Fe-Cr-Ni-Cu-Nb
6021 | 23 | 19 | 11 | 13 | 34 | 62.02051 | 0.3337864 | 0.1530686 | 999.4181 | 0 | 0 | 0 |  | Fe-Cr-Ni-Cu-Nb
6022 | 29 | 15 | 8 | 12 | 36 | 60.46153 | 0.337863 | 0.154202 | 994.8782 | 0 | 0 | 0 |  | Fe-Cr-Ni-Cu-Nb
6023 | 36 | 12 | 6 | 9 | 37 | 60.15602 | 0.3393488 | 0.1556035 | 1008.183 | 0 | 0 | 0 |  | Fe-Cr-Ni-Cu-Nb
6024 | 3 | 43 | 38 | 6 | 10 | 83.91323 | 0.2852805 | 0.1161441 | 792.9381 | 0 | 0 | 0 |  | Fe-Cr-Ni-Cu-Nb
6025 | 4 | 38 | 34 | 10 | 13 | 79.14985 | 0.294748 | 0.1288061 | 894.0178 | 0 | 0 | 0 |  | Fe-Cr-Ni-Cu-Nb
6026 | 7 | 33 | 29 | 14 | 16 | 74.63752 | 0.3038721 | 0.1356396 | 929.0418 | 0 | 0 | 0 |  | Fe-Cr-Ni-Cu-Nb
6027 | 10 | 29 | 25 | 17 | 19 | 70.97511 | 0.3116164 | 0.1391657 | 932.6211 | 0 | 0 | 0 |  | Fe-Cr-Ni-Cu-Nb
6028 | 15 | 25 | 20 | 19 | 21 | 68.331 | 0.3172619 | 0.1418377 | 935.3886 | 0 | 0 | 0 |  | Fe-Cr-Ni-Cu-Nb
6029 | 20 | 21 | 16 | 19 | 24 | 65.76237 | 0.3234406 | 0.1457728 | 952.756 | 0 | 0 | 0 |  | Fe-Cr-Ni-Cu-Nb
6030 | 26 | 17 | 12 | 18 | 26 | 63.9608 | 0.328012 | 0.1490156 | 970.1998 | 0 | 0 | 0 |  | Fe-Cr-Ni-Cu-Nb
6031 | 34 | 13 | 9 | 17 | 28 | 62.61878 | 0.331687 | 0.1495395 | 961.6059 | 0 | 0 | 0 |  | Fe-Cr-Ni-Cu-Nb
6032 | 43 | 11 | 6 | 12 | 28 | 63.52389 | 0.330632 | 0.1513335 | 994.6839 | 0 | 0 | 0 |  | Fe-Cr-Ni-Cu-Nb
6033 | 3 | 35 | 45 | 9 | 8 | 81.48172 | 0.2911826 | 0.1093776 | 706.5897 | 0 | 0 | 0 |  | Fe-Cr-Ni-Cu-Nb
6034 | 5 | 31 | 39 | 14 | 10 | 77.46223 | 0.2984355 | 0.1207509 | 793.3897 | 0 | 0 | 0 |  | Fe-Cr-Ni-Cu-Nb
6035 | 8 | 27 | 33 | 19 | 12 | 73.58876 | 0.3056443 | 0.126232 | 817.2501 | 0 | 0 | 0 |  | Fe-Cr-Ni-Cu-Nb
6036 | 12 | 24 | 28 | 22 | 14 | 70.83364 | 0.3111209 | 0.1281334 | 812.5793 | 0 | 0 | 0 |  | Fe-Cr-Ni-Cu-Nb
6037 | 17 | 20 | 23 | 24 | 16 | 68.11748 | 0.3169546 | 0.132649 | 834.0753 | 0 | 0 | 0 |  | Fe-Cr-Ni-Cu-Nb
6038 | 22 | 17 | 18 | 25 | 18 | 66.07656 | 0.3214594 | 0.1363008 | 852.3311 | 0 | 0 | 0 |  | Fe-Cr-Ni-Cu-Nb
6039 | 30 | 13 | 13 | 24 | 20 | 64.42251 | 0.3256976 | 0.1398368 | 873.8288 | 0 | 0 | 0 |  | Fe-Cr-Ni-Cu-Nb
6040 | 38 | 11 | 9 | 22 | 20 | 64.68869 | 0.3254467 | 0.139583 | 875.9261 | 0 | 0 | 0 |  | Fe-Cr-Ni-Cu-Nb
6041 | 50 | 8 | 6 | 16 | 20 | 65.82256 | 0.3243271 | 0.1407336 | 903.1364 | 0 | 0 | 0 |  | Fe-Cr-Ni-Cu-Nb
6042 | 3 | 25 | 50 | 14 | 7 | 77.05289 | 0.3009629 | 0.1108511 | 691.0282 | 1 | 0 | 0 |  | Fe-Cr-Ni-Cu-Nb
6043 | 6 | 23 | 42 | 21 | 8 | 73.90559 | 0.3054693 | 0.1080321 | 639.9474 | 1 | 0 | 0 |  | Fe-Cr-Ni-Cu-Nb
6044 | 9 | 20 | 36 | 26 | 9 | 71.03143 | 0.3104126 | 0.1109921 | 646.338 | 0 | 0 | 0 |  | Fe-Cr-Ni-Cu-Nb
6045 | 13 | 18 | 29 | 28 | 11 | 68.81084 | 0.3146331 | 0.1212088 | 725.9094 | 0 | 0 | 0 |  | Fe-Cr-Ni-Cu-Nb
6046 | 18 | 16 | 24 | 30 | 12 | 67.38199 | 0.3173322 | 0.1201336 | 703.6761 | 0 | 0 | 0 |  | Fe-Cr-Ni-Cu-Nb
6047 | 25 | 13 | 18 | 31 | 14 | 65.51364 | 0.3214715 | 0.1225016 | 710.8684 | 0 | 0 | 0 |  | Fe-Cr-Ni-Cu-Nb
6048 | 32 | 10 | 13 | 30 | 15 | 64.53033 | 0.32395 | 0.1280345 | 755.5229 | 0 | 0 | 0 |  | Fe-Cr-Ni-Cu-Nb
6049 | 42 | 8 | 8 | 26 | 15 | 65.32706 | 0.3228359 | 0.130642 | 790.4196 | 0 | 0 | 0 |  | Fe-Cr-Ni-Cu-Nb
6050 | 55 | 6 | 5 | 19 | 15 | 67.23092 | 0.3202073 | 0.1289886 | 795.4203 | 0 | 0 | 0 |  | Fe-Cr-Ni-Cu-Nb
6051 | 3 | 17 | 52 | 21 | 7 | 72.14912 | 0.3109747 | 0.1059614 | 608.1573 | 1 | 0 | 0 |  | Fe-Cr-Ni-Cu-Nb
6052 | 6 | 16 | 43 | 28 | 7 | 70.02702 | 0.3131088 | 0.1029623 | 564.7857 | 1 | 0 | 0 |  | Fe-Cr-Ni-Cu-Nb
6053 | 9 | 15 | 36 | 33 | 7 | 68.47544 | 0.314768 | 0.1009394 | 535.4703 | 1 | 0 | 0 |  | Fe-Cr-Ni-Cu-Nb
6054 | 14 | 13 | 30 | 36 | 8 | 66.76565 | 0.3177804 | 0.09947448 | 511.8048 | 1 | 0 | 0 |  | Fe-Cr-Ni-Cu-Nb
6055 | 19 | 11 | 24 | 38 | 9 | 65.28668 | 0.320515 | 0.1034478 | 535.3332 | 0 | 0 | 0 |  | Fe-Cr-Ni-Cu-Nb
6056 | 25 | 9 | 18 | 38 | 10 | 64.30638 | 0.322552 | 0.1114975 | 597.7876 | 0 | 0 | 0 |  | Fe-Cr-Ni-Cu-Nb
6057 | 33 | 7 | 12 | 37 | 11 | 63.81213 | 0.3237927 | 0.1146617 | 622.8144 | 0 | 0 | 0 |  | Fe-Cr-Ni-Cu-Nb
6058 | 44 | 5 | 7 | 32 | 12 | 64.51832 | 0.3232945 | 0.118303 | 663.9427 | 0 | 0 | 0 |  | Fe-Cr-Ni-Cu-Nb
6059 | 57 | 4 | 4 | 23 | 12 | 67.21509 | 0.3191733 | 0.1191444 | 698.0134 | 0 | 0 | 0 |  | Fe-Cr-Ni-Cu-Nb
6060 | 6 | 10 | 42 | 37 | 5 | 66.51142 | 0.3191852 | 0.08967428 | 428.7301 | 1 | 0 | 0 |  | Fe-Cr-Ni-Cu-Nb
6061 | 9 | 10 | 35 | 41 | 5 | 65.60345 | 0.3195874 | 0.08800241 | 409.745 | 1 | 0 | 0 |  | Fe-Cr-Ni-Cu-Nb
6062 | 13 | 9 | 28 | 44 | 6 | 64.13005 | 0.3218551 | 0.0929697 | 439.4812 | 1 | 0 | 0 |  | Fe-Cr-Ni-Cu-Nb
6063 | 18 | 8 | 22 | 45 | 7 | 63.27508 | 0.3233272 | 0.09756778 | 470.7224 | 1 | 0 | 0 |  | Fe-Cr-Ni-Cu-Nb
6064 | 25 | 6 | 16 | 45 | 8 | 62.46148 | 0.3251032 | 0.1018298 | 500.2549 | 0 | 0 | 0 |  | Fe-Cr-Ni-Cu-Nb
6065 | 32 | 5 | 11 | 43 | 9 | 62.53108 | 0.3252538 | 0.1059354 | 535.6934 | 0 | 0 | 0 |  | Fe-Cr-Ni-Cu-Nb
6066 | 43 | 3 | 6 | 38 | 11 | 62.86254 | 0.3258276 | 0.1101815 | 576.8349 | 0 | 0 | 0 |  | Fe-Cr-Ni-Cu-Nb
6067 | 9 | 6 | 32 | 50 | 3 | 62.78412 | 0.3238335 | 0.07084295 | 270.8073 | 1 | 0 | 0 |  | Fe-Cr-Ni-Cu-Nb
6068 | 13 | 6 | 25 | 52 | 4 | 61.96385 | 0.32477 | 0.07812618 | 316.1925 | 1 | 0 | 0 |  | Fe-Cr-Ni-Cu-Nb
6069 | 18 | 5 | 19 | 53 | 5 | 61.12403 | 0.3262629 | 0.08440847 | 356.2135 | 1 | 0 | 0 |  | Fe-Cr-Ni-Cu-Nb
6070 | 23 | 4 | 13 | 53 | 6 | 60.42005 | 0.3275841 | 0.09561338 | 434.6217 | 0 | 0 | 0 |  | Fe-Cr-Ni-Cu-Nb
6071 | 30 | 4 | 8 | 50 | 8 | 60.75945 | 0.3274813 | 0.1001499 | 473.751 | 0 | 0 | 0 |  | Fe-Cr-Ni-Cu-Nb
6072 | 5 | 47 | 12 | 33 | 3 | 82.57875 | 0.2757912 | 0.06591425 | 308.1364 | 0 | 0 | 0 |  | Fe-Cr-Ni-Cu-Nb
6073 | 5 | 40 | 11 | 39 | 5 | 76.95412 | 0.2877236 | 0.08004556 | 399.1434 | 0 | 0 | 0 |  | Fe-Cr-Ni-Cu-Nb
6074 | 4 | 34 | 10 | 44 | 7 | 72.07147 | 0.298318 | 0.0912179 | 467.2379 | 0 | 0 | 0 |  | Fe-Cr-Ni-Cu-Nb
6075 | 4 | 27 | 9 | 49 | 11 | 66.04328 | 0.31267 | 0.1086177 | 578.0086 | 0 | 0 | 0 |  | Fe-Cr-Ni-Cu-Nb
6076 | 3 | 22 | 7 | 53 | 14 | 61.57128 | 0.3231246 | 0.117971 | 623.7481 | 0 | 0 | 0 |  | Fe-Cr-Ni-Cu-Nb
6077 | 6 | 51 | 19 | 21 | 3 | 87.6173 | 0.2689165 | 0.07026551 | 360.5208 | 0 | 0 | 0 |  | Fe-Cr-Ni-Cu-Nb
6078 | 7 | 44 | 17 | 27 | 5 | 81.91598 | 0.2804244 | 0.08334555 | 450.5778 | 0 | 0 | 0 |  | Fe-Cr-Ni-Cu-Nb
6079 | 8 | 38 | 16 | 32 | 7 | 77.05147 | 0.2908208 | 0.09443789 | 524.9915 | 0 | 0 | 0 |  | Fe-Cr-Ni-Cu-Nb
6080 | 8 | 32 | 14 | 36 | 10 | 72.00711 | 0.3019842 | 0.1072869 | 611.4488 | 0 | 0 | 0 |  | Fe-Cr-Ni-Cu-Nb
6081 | 9 | 26 | 11 | 40 | 14 | 66.70523 | 0.3141855 | 0.120075 | 691.0396 | 0 | 0 | 0 |  | Fe-Cr-Ni-Cu-Nb
6082 | 8 | 21 | 9 | 44 | 18 | 61.92778 | 0.3254078 | 0.1295871 | 737.4325 | 0 | 0 | 0 |  | Fe-Cr-Ni-Cu-Nb
6083 | 7 | 16 | 7 | 46 | 23 | 57.28448 | 0.337032 | 0.138172 | 770.8506 | 0 | 0 | 0 |  | Fe-Cr-Ni-Cu-Nb
6084 | 4 | 52 | 29 | 12 | 3 | 90.54636 | 0.2666352 | 0.0750454 | 413.823 | 0 | 0 | 0 |  | Fe-Cr-Ni-Cu-Nb
6085 | 8 | 46 | 27 | 16 | 4 | 86.46884 | 0.2747926 | 0.08182526 | 458.8318 | 0 | 0 | 0 |  | Fe-Cr-Ni-Cu-Nb
6086 | 10 | 39 | 24 | 21 | 6 | 81.25359 | 0.2852728 | 0.09307322 | 537.6395 | 0 | 0 | 0 |  | Fe-Cr-Ni-Cu-Nb
6087 | 12 | 34 | 21 | 25 | 9 | 76.50203 | 0.2953345 | 0.1070112 | 641.8007 | 0 | 0 | 0 |  | Fe-Cr-Ni-Cu-Nb
6088 | 13 | 29 | 17 | 28 | 13 | 71.62255 | 0.306064 | 0.1203613 | 737.5316 | 0 | 0 | 0 |  | Fe-Cr-Ni-Cu-Nb
6089 | 14 | 24 | 14 | 31 | 17 | 67.01187 | 0.3165958 | 0.1303931 | 798.0879 | 0 | 0 | 0 |  | Fe-Cr-Ni-Cu-Nb
6090 | 13 | 19 | 11 | 34 | 23 | 61.5967 | 0.3294354 | 0.1407201 | 847.8831 | 0 | 0 | 0 |  | Fe-Cr-Ni-Cu-Nb
6091 | 12 | 15 | 8 | 36 | 29 | 57.12542 | 0.340389 | 0.1465896 | 857.5799 | 0 | 0 | 0 |  | Fe-Cr-Ni-Cu-Nb
6092 | 9 | 12 | 6 | 37 | 36 | 52.99572 | 0.3509211 | 0.1494907 | 839.4408 | 0 | 0 | 0 |  | Fe-Cr-Ni-Cu-Nb
6093 | 6 | 43 | 38 | 10 | 3 | 87.81505 | 0.2752962 | 0.07718126 | 425.8636 | 0 | 0 | 0 |  | Fe-Cr-Ni-Cu-Nb
6094 | 10 | 38 | 34 | 13 | 4 | 84.62066 | 0.2814073 | 0.08355351 | 469.8225 | 0 | 0 | 0 |  | Fe-Cr-Ni-Cu-Nb
6095 | 14 | 33 | 29 | 16 | 7 | 80.04903 | 0.2907461 | 0.1006324 | 606.2802 | 0 | 0 | 0 |  | Fe-Cr-Ni-Cu-Nb
6096 | 17 | 29 | 25 | 19 | 10 | 76.00457 | 0.2991821 | 0.1134855 | 705.8439 | 0 | 0 | 0 |  | Fe-Cr-Ni-Cu-Nb
6097 | 19 | 25 | 20 | 21 | 15 | 71.2633 | 0.3096682 | 0.1288314 | 824.3334 | 0 | 0 | 0 |  | Fe-Cr-Ni-Cu-Nb
6098 | 19 | 21 | 16 | 24 | 20 | 66.48373 | 0.3203106 | 0.1388833 | 883.6742 | 0 | 0 | 0 |  | Fe-Cr-Ni-Cu-Nb
6099 | 18 | 17 | 12 | 26 | 26 | 61.61501 | 0.3316724 | 0.1463719 | 910.7224 | 0 | 0 | 0 |  | Fe-Cr-Ni-Cu-Nb
6100 | 17 | 13 | 9 | 28 | 34 | 56.64688 | 0.3438357 | 0.1517206 | 909.9858 | 0 | 0 | 0 |  | Fe-Cr-Ni-Cu-Nb
6101 | 12 | 11 | 6 | 28 | 43 | 52.15421 | 0.3551683 | 0.1506914 | 852.0652 | 0 | 0 | 0 |  | Fe-Cr-Ni-Cu-Nb
6102 | 9 | 35 | 45 | 8 | 3 | 85.52419 | 0.2826013 | 0.0781868 | 428.564 | 1 | 1 | 1 | 428.564 | Fe-Cr-Ni-Cu-Nb
6103 | 14 | 31 | 39 | 10 | 5 | 82.36914 | 0.2886883 | 0.09158168 | 536.4787 | 0 | 0 | 0 |  | Fe-Cr-Ni-Cu-Nb
6104 | 19 | 27 | 33 | 12 | 8 | 78.58746 | 0.2963497 | 0.1072236 | 665.603 | 0 | 0 | 0 |  | Fe-Cr-Ni-Cu-Nb
6105 | 22 | 24 | 28 | 14 | 12 | 74.64634 | 0.3046048 | 0.1227474 | 793.8752 | 0 | 0 | 0 |  | Fe-Cr-Ni-Cu-Nb
6106 | 24 | 20 | 23 | 16 | 17 | 70.00933 | 0.3147527 | 0.1361905 | 893.8258 | 0 | 0 | 0 |  | Fe-Cr-Ni-Cu-Nb
6107 | 25 | 17 | 18 | 18 | 22 | 65.95496 | 0.3236871 | 0.1447936 | 944.2319 | 0 | 0 | 0 |  | Fe-Cr-Ni-Cu-Nb
6108 | 24 | 13 | 13 | 20 | 30 | 60.3803 | 0.3366359 | 0.1526043 | 965.7532 | 0 | 0 | 0 |  | Fe-Cr-Ni-Cu-Nb
6109 | 22 | 11 | 9 | 20 | 38 | 56.2981 | 0.3465995 | 0.1544822 | 940.9938 | 0 | 0 | 0 |  | Fe-Cr-Ni-Cu-Nb
6110 | 16 | 8 | 6 | 20 | 50 | 50.65795 | 0.3607628 | 0.149967 | 837.2538 | 0 | 0 | 0 |  | Fe-Cr-Ni-Cu-Nb
6111 | 14 | 25 | 50 | 7 | 3 | 82.35849 | 0.2914391 | 0.07773247 | 414.4629 | 1 | 1 | 1 | 414.4629 | Fe-Cr-Ni-Cu-Nb
6112 | 21 | 23 | 42 | 8 | 6 | 79.6226 | 0.2965679 | 0.09840375 | 589.5781 | 1 | 0 | 0 |  | Fe-Cr-Ni-Cu-Nb
6113 | 26 | 20 | 36 | 9 | 9 | 76.61035 | 0.3027252 | 0.1131173 | 714.9803 | 0 | 0 | 0 |  | Fe-Cr-Ni-Cu-Nb
6114 | 28 | 18 | 29 | 11 | 13 | 73.05028 | 0.3097643 | 0.1271298 | 829.9514 | 0 | 0 | 0 |  | Fe-Cr-Ni-Cu-Nb
6115 | 30 | 16 | 24 | 12 | 18 | 69.45696 | 0.3175721 | 0.1399338 | 931.827 | 0 | 0 | 0 |  | Fe-Cr-Ni-Cu-Nb
6116 | 31 | 13 | 18 | 14 | 25 | 64.56664 | 0.3283795 | 0.1507535 | 996.1112 | 0 | 0 | 0 |  | Fe-Cr-Ni-Cu-Nb
6117 | 30 | 10 | 13 | 15 | 32 | 60.03174 | 0.3388751 | 0.1557394 | 998.269 | 0 | 0 | 0 |  | Fe-Cr-Ni-Cu-Nb
6118 | 26 | 8 | 8 | 15 | 42 | 54.96776 | 0.3510576 | 0.1557616 | 942.7791 | 0 | 0 | 0 |  | Fe-Cr-Ni-Cu-Nb
6119 | 19 | 6 | 5 | 15 | 55 | 49.55753 | 0.3645243 | 0.1474102 | 807.8506 | 0 | 0 | 0 |  | Fe-Cr-Ni-Cu-Nb
6120 | 21 | 17 | 52 | 7 | 3 | 79.65833 | 0.2983987 | 0.07645062 | 394.2815 | 1 | 1 | 1 | 394.2815 | Fe-Cr-Ni-Cu-Nb
6121 | 28 | 16 | 43 | 7 | 6 | 77.70696 | 0.30193 | 0.09808075 | 578.2635 | 1 | 0 | 0 |  | Fe-Cr-Ni-Cu-Nb
6122 | 33 | 15 | 36 | 7 | 9 | 75.73966 | 0.3057601 | 0.1132846 | 713.3828 | 1 | 0 | 0 |  | Fe-Cr-Ni-Cu-Nb
6123 | 36 | 13 | 30 | 8 | 14 | 72.02268 | 0.3135302 | 0.1315945 | 871.0299 | 0 | 0 | 0 |  | Fe-Cr-Ni-Cu-Nb
6124 | 38 | 11 | 24 | 9 | 19 | 68.49673 | 0.321039 | 0.1434901 | 963.2908 | 0 | 0 | 0 |  | Fe-Cr-Ni-Cu-Nb
6125 | 38 | 9 | 18 | 10 | 25 | 64.5141 | 0.3297738 | 0.1522341 | 1014.488 | 0 | 0 | 0 |  | Fe-Cr-Ni-Cu-Nb
6126 | 37 | 7 | 12 | 11 | 33 | 59.94904 | 0.3401291 | 0.1577483 | 1021.368 | 0 | 0 | 0 |  | Fe-Cr-Ni-Cu-Nb
6127 | 32 | 5 | 7 | 12 | 44 | 54.43398 | 0.3531356 | 0.1570771 | 951.776 | 0 | 0 | 0 |  | Fe-Cr-Ni-Cu-Nb
6128 | 23 | 4 | 4 | 12 | 57 | 49.14061 | 0.3661553 | 0.1468022 | 800.3546 | 0 | 0 | 0 |  | Fe-Cr-Ni-Cu-Nb
6129 | 37 | 10 | 42 | 5 | 6 | 76.55965 | 0.3055816 | 0.0975343 | 569.5456 | 1 | 0 | 0 |  | Fe-Cr-Ni-Cu-Nb
6130 | 41 | 10 | 35 | 5 | 9 | 74.92753 | 0.3085529 | 0.1132557 | 710.2313 | 1 | 0 | 0 |  | Fe-Cr-Ni-Cu-Nb
6131 | 44 | 9 | 28 | 6 | 13 | 72.12254 | 0.3140466 | 0.1283532 | 840.6435 | 0 | 0 | 0 |  | Fe-Cr-Ni-Cu-Nb
6132 | 45 | 8 | 22 | 7 | 18 | 68.83158 | 0.320875 | 0.1414666 | 947.0807 | 0 | 0 | 0 |  | Fe-Cr-Ni-Cu-Nb
6133 | 45 | 6 | 16 | 8 | 25 | 64.39902 | 0.3306193 | 0.1528511 | 1021.379 | 0 | 0 | 0 |  | Fe-Cr-Ni-Cu-Nb
6134 | 43 | 5 | 11 | 9 | 32 | 60.53668 | 0.3392464 | 0.1580596 | 1032.645 | 0 | 0 | 0 |  | Fe-Cr-Ni-Cu-Nb
6135 | 38 | 3 | 6 | 11 | 43 | 54.90874 | 0.3522562 | 0.1584515 | 970.872 | 0 | 0 | 0 |  | Fe-Cr-Ni-Cu-Nb
6136 | 50 | 6 | 32 | 3 | 9 | 74.53122 | 0.3101274 | 0.1130169 | 707.359 | 1 | 0 | 0 |  | Fe-Cr-Ni-Cu-Nb
6137 | 52 | 6 | 25 | 4 | 13 | 72.03832 | 0.3148077 | 0.1282277 | 840.8758 | 0 | 0 | 0 |  | Fe-Cr-Ni-Cu-Nb
6138 | 53 | 5 | 19 | 5 | 18 | 68.75748 | 0.3215853 | 0.1415703 | 949.5053 | 0 | 0 | 0 |  | Fe-Cr-Ni-Cu-Nb
6139 | 53 | 4 | 13 | 6 | 23 | 65.54385 | 0.3283628 | 0.1499264 | 1004.485 | 0 | 0 | 0 |  | Fe-Cr-Ni-Cu-Nb
6140 | 50 | 4 | 8 | 8 | 30 | 61.70966 | 0.336552 | 0.1564979 | 1030.573 | 0 | 0 | 0 |  | Fe-Cr-Ni-Cu-Nb
6141 | 5 | 47 | 12 | 3 | 33 | 72.61808 | 0.3092092 | 0.1422817 | 1008.163 | 0 | 0 | 0 |  | Fe-Cr-Ni-Cu-Nb
6142 | 5 | 40 | 11 | 5 | 39 | 67.06278 | 0.3221831 | 0.1445717 | 981.7856 | 0 | 0 | 0 |  | Fe-Cr-Ni-Cu-Nb
6143 | 4 | 34 | 10 | 7 | 44 | 62.45249 | 0.3330303 | 0.1441527 | 932.7016 | 0 | 0 | 0 |  | Fe-Cr-Ni-Cu-Nb
6144 | 4 | 27 | 9 | 11 | 49 | 57.64182 | 0.3442609 | 0.1437379 | 875.0521 | 0 | 0 | 0 |  | Fe-Cr-Ni-Cu-Nb
6145 | 3 | 22 | 7 | 14 | 53 | 53.91345 | 0.3530154 | 0.1401396 | 801.2162 | 0 | 0 | 0 |  | Fe-Cr-Ni-Cu-Nb
6146 | 6 | 51 | 19 | 3 | 21 | 80.66504 | 0.2909931 | 0.1346235 | 981.6088 | 0 | 0 | 0 |  | Fe-Cr-Ni-Cu-Nb
6147 | 7 | 44 | 17 | 5 | 27 | 74.44811 | 0.3050527 | 0.1427539 | 1022.015 | 0 | 0 | 0 |  | Fe-Cr-Ni-Cu-Nb
6148 | 8 | 38 | 16 | 7 | 32 | 69.54936 | 0.3163561 | 0.1468713 | 1020.927 | 0 | 0 | 0 |  | Fe-Cr-Ni-Cu-Nb
6149 | 8 | 32 | 14 | 10 | 36 | 65.02651 | 0.3265838 | 0.1491548 | 999.2855 | 0 | 0 | 0 |  | Fe-Cr-Ni-Cu-Nb
6150 | 9 | 26 | 11 | 14 | 40 | 60.60337 | 0.3365333 | 0.1494252 | 952.6798 | 0 | 0 | 0 |  | Fe-Cr-Ni-Cu-Nb
6151 | 8 | 21 | 9 | 18 | 44 | 56.58737 | 0.3457275 | 0.1486773 | 898.4428 | 0 | 0 | 0 |  | Fe-Cr-Ni-Cu-Nb
6152 | 7 | 16 | 7 | 23 | 46 | 53.11321 | 0.3535125 | 0.1475569 | 844.259 | 0 | 0 | 0 |  | Fe-Cr-Ni-Cu-Nb
6153 | 4 | 52 | 29 | 3 | 12 | 86.69801 | 0.2783418 | 0.1180201 | 834.2932 | 0 | 0 | 0 |  | Fe-Cr-Ni-Cu-Nb
6154 | 8 | 46 | 27 | 4 | 16 | 81.82164 | 0.2892858 | 0.1276669 | 907.6792 | 0 | 0 | 0 |  | Fe-Cr-Ni-Cu-Nb
6155 | 10 | 39 | 24 | 6 | 21 | 76.04381 | 0.3020976 | 0.1406411 | 1006.111 | 0 | 0 | 0 |  | Fe-Cr-Ni-Cu-Nb
6156 | 12 | 34 | 21 | 9 | 25 | 71.5639 | 0.3118036 | 0.1447877 | 1009.574 | 0 | 0 | 0 |  | Fe-Cr-Ni-Cu-Nb
6157 | 13 | 29 | 17 | 13 | 28 | 67.45179 | 0.3204661 | 0.1481266 | 1003.86 | 0 | 0 | 0 |  | Fe-Cr-Ni-Cu-Nb
6158 | 14 | 24 | 14 | 17 | 31 | 63.54393 | 0.3289799 | 0.149959 | 979.9007 | 0 | 0 | 0 |  | Fe-Cr-Ni-Cu-Nb
6159 | 13 | 19 | 11 | 23 | 34 | 59.23833 | 0.3382209 | 0.1507043 | 935.7624 | 0 | 0 | 0 |  | Fe-Cr-Ni-Cu-Nb
6160 | 12 | 15 | 8 | 29 | 36 | 55.8067 | 0.3454938 | 0.1504053 | 888.8241 | 0 | 0 | 0 |  | Fe-Cr-Ni-Cu-Nb
6161 | 9 | 12 | 6 | 36 | 37 | 52.82985 | 0.3515883 | 0.1496644 | 840.6633 | 0 | 0 | 0 |  | Fe-Cr-Ni-Cu-Nb
6162 | 6 | 43 | 38 | 3 | 10 | 84.91034 | 0.2840603 | 0.1161515 | 802.167 | 0 | 0 | 0 |  | Fe-Cr-Ni-Cu-Nb
6163 | 10 | 38 | 34 | 4 | 13 | 81.11325 | 0.2922275 | 0.1297633 | 924.506 | 0 | 0 | 0 |  | Fe-Cr-Ni-Cu-Nb
6164 | 14 | 33 | 29 | 7 | 16 | 76.86949 | 0.3008628 | 0.1366868 | 965.6763 | 0 | 0 | 0 |  | Fe-Cr-Ni-Cu-Nb
6165 | 17 | 29 | 25 | 10 | 19 | 73.13366 | 0.308583 | 0.1400312 | 968.0864 | 0 | 0 | 0 |  | Fe-Cr-Ni-Cu-Nb
6166 | 19 | 25 | 20 | 15 | 21 | 69.54199 | 0.3154986 | 0.1420188 | 953.2696 | 0 | 0 | 0 |  | Fe-Cr-Ni-Cu-Nb
6167 | 19 | 21 | 16 | 20 | 24 | 65.46661 | 0.3238875 | 0.1452319 | 944.0247 | 0 | 0 | 0 |  | Fe-Cr-Ni-Cu-Nb
6168 | 18 | 17 | 12 | 26 | 26 | 61.61501 | 0.3316724 | 0.1473069 | 921.1058 | 0 | 0 | 0 |  | Fe-Cr-Ni-Cu-Nb
6169 | 17 | 13 | 9 | 34 | 28 | 57.80013 | 0.3394317 | 0.1462755 | 862.4685 | 0 | 0 | 0 |  | Fe-Cr-Ni-Cu-Nb
6170 | 12 | 11 | 6 | 43 | 28 | 54.69396 | 0.3450242 | 0.1453519 | 812.0965 | 0 | 0 | 0 |  | Fe-Cr-Ni-Cu-Nb
6171 | 9 | 35 | 45 | 3 | 8 | 83.49966 | 0.2886611 | 0.1087788 | 718.6057 | 1 | 0 | 0 |  | Fe-Cr-Ni-Cu-Nb
6172 | 14 | 31 | 39 | 5 | 10 | 80.45855 | 0.2945399 | 0.1200069 | 816.9704 | 0 | 0 | 0 |  | Fe-Cr-Ni-Cu-Nb
6173 | 19 | 27 | 33 | 8 | 12 | 77.178 | 0.3007848 | 0.1259468 | 854.1311 | 0 | 0 | 0 |  | Fe-Cr-Ni-Cu-Nb
6174 | 22 | 24 | 28 | 12 | 14 | 74.00647 | 0.3066776 | 0.1280178 | 847.9062 | 0 | 0 | 0 |  | Fe-Cr-Ni-Cu-Nb
6175 | 24 | 20 | 23 | 17 | 16 | 70.29689 | 0.3137888 | 0.1325139 | 859.7953 | 0 | 0 | 0 |  | Fe-Cr-Ni-Cu-Nb
6176 | 25 | 17 | 18 | 22 | 18 | 66.994 | 0.3200851 | 0.1359583 | 861.6604 | 0 | 0 | 0 |  | Fe-Cr-Ni-Cu-Nb
6177 | 24 | 13 | 13 | 30 | 20 | 62.62144 | 0.3284911 | 0.1385071 | 839.1425 | 0 | 0 | 0 |  | Fe-Cr-Ni-Cu-Nb
6178 | 22 | 11 | 9 | 38 | 20 | 59.90702 | 0.3329792 | 0.1369282 | 790.8314 | 0 | 0 | 0 |  | Fe-Cr-Ni-Cu-Nb
6179 | 16 | 8 | 6 | 50 | 20 | 55.70866 | 0.3405716 | 0.1352884 | 724.3599 | 0 | 0 | 0 |  | Fe-Cr-Ni-Cu-Nb
6180 | 14 | 25 | 50 | 3 | 7 | 80.79924 | 0.296098 | 0.1103211 | 719.8365 | 1 | 0 | 0 |  | Fe-Cr-Ni-Cu-Nb
6181 | 21 | 23 | 42 | 6 | 8 | 78.89314 | 0.2987987 | 0.1084501 | 687.2022 | 1 | 0 | 0 |  | Fe-Cr-Ni-Cu-Nb
6182 | 26 | 20 | 36 | 9 | 9 | 76.61035 | 0.3027252 | 0.1121132 | 707.164 | 0 | 0 | 0 |  | Fe-Cr-Ni-Cu-Nb
6183 | 28 | 18 | 29 | 13 | 11 | 73.68673 | 0.3077112 | 0.1227087 | 790.1166 | 0 | 0 | 0 |  | Fe-Cr-Ni-Cu-Nb
6184 | 30 | 16 | 24 | 18 | 12 | 71.20115 | 0.3117837 | 0.1214427 | 754.6651 | 0 | 0 | 0 |  | Fe-Cr-Ni-Cu-Nb
6185 | 31 | 13 | 18 | 25 | 14 | 67.36982 | 0.3186837 | 0.1232281 | 737.0478 | 0 | 0 | 0 |  | Fe-Cr-Ni-Cu-Nb
6186 | 30 | 10 | 13 | 32 | 15 | 63.91332 | 0.3249014 | 0.1277681 | 746.1526 | 0 | 0 | 0 |  | Fe-Cr-Ni-Cu-Nb
6187 | 26 | 8 | 8 | 42 | 15 | 60.37103 | 0.330614 | 0.1283943 | 713.076 | 0 | 0 | 0 |  | Fe-Cr-Ni-Cu-Nb
6188 | 19 | 6 | 5 | 55 | 15 | 56.22572 | 0.3377427 | 0.1239389 | 628.0405 | 0 | 0 | 0 |  | Fe-Cr-Ni-Cu-Nb
6189 | 21 | 17 | 52 | 3 | 7 | 78.18798 | 0.3028063 | 0.1052182 | 653.8187 | 1 | 1 | 1 | 653.8187 | Fe-Cr-Ni-Cu-Nb
6190 | 28 | 16 | 43 | 6 | 7 | 77.35318 | 0.3030111 | 0.1035334 | 630.4466 | 1 | 0 | 0 |  | Fe-Cr-Ni-Cu-Nb
6191 | 33 | 15 | 36 | 9 | 7 | 76.42022 | 0.3036431 | 0.1022303 | 610.4898 | 1 | 0 | 0 |  | Fe-Cr-Ni-Cu-Nb
6192 | 36 | 13 | 30 | 14 | 8 | 73.8886 | 0.3075526 | 0.1009989 | 581.0603 | 1 | 0 | 0 |  | Fe-Cr-Ni-Cu-Nb
6193 | 38 | 11 | 24 | 19 | 9 | 71.36354 | 0.3115783 | 0.1050671 | 599.9781 | 0 | 0 | 0 |  | Fe-Cr-Ni-Cu-Nb
6194 | 38 | 9 | 18 | 25 | 10 | 68.45332 | 0.3163096 | 0.1128374 | 647.9696 | 0 | 0 | 0 |  | Fe-Cr-Ni-Cu-Nb
6195 | 37 | 7 | 12 | 33 | 11 | 65.07261 | 0.32185 | 0.1151189 | 638.9334 | 0 | 0 | 0 |  | Fe-Cr-Ni-Cu-Nb
6196 | 32 | 5 | 7 | 44 | 12 | 60.78003 | 0.3291849 | 0.1168278 | 613.7806 | 0 | 0 | 0 |  | Fe-Cr-Ni-Cu-Nb
6197 | 23 | 4 | 4 | 57 | 12 | 56.65595 | 0.3359867 | 0.1148682 | 556.3788 | 0 | 0 | 0 |  | Fe-Cr-Ni-Cu-Nb
6198 | 37 | 10 | 42 | 6 | 5 | 76.90938 | 0.3045174 | 0.09049012 | 507.231 | 1 | 1 | 1 | 507.231 | Fe-Cr-Ni-Cu-Nb
6199 | 41 | 10 | 35 | 9 | 5 | 76.28118 | 0.3043618 | 0.08947271 | 493.2273 | 1 | 0 | 0 |  | Fe-Cr-Ni-Cu-Nb
6200 | 44 | 9 | 28 | 13 | 6 | 74.34599 | 0.3069804 | 0.09500683 | 530.1617 | 1 | 0 | 0 |  | Fe-Cr-Ni-Cu-Nb
6201 | 45 | 8 | 22 | 18 | 7 | 72.06998 | 0.3102755 | 0.09975765 | 556.961 | 1 | 0 | 0 |  | Fe-Cr-Ni-Cu-Nb
6202 | 45 | 6 | 16 | 25 | 8 | 68.89588 | 0.3153228 | 0.1036961 | 568.7331 | 0 | 0 | 0 |  | Fe-Cr-Ni-Cu-Nb
6203 | 43 | 5 | 11 | 32 | 9 | 66.03215 | 0.3198405 | 0.1070775 | 575.5762 | 0 | 0 | 0 |  | Fe-Cr-Ni-Cu-Nb
6204 | 38 | 3 | 6 | 43 | 11 | 61.31371 | 0.3282858 | 0.1096201 | 558.024 | 0 | 0 | 0 |  | Fe-Cr-Ni-Cu-Nb
6205 | 50 | 6 | 32 | 9 | 3 | 76.56557 | 0.3038539 | 0.07249749 | 351.7656 | 1 | 1 | 1 | 351.7656 | Fe-Cr-Ni-Cu-Nb
6206 | 52 | 6 | 25 | 13 | 4 | 74.92027 | 0.3056898 | 0.08036132 | 407.07 | 1 | 0 | 0 |  | Fe-Cr-Ni-Cu-Nb
6207 | 53 | 5 | 19 | 18 | 5 | 72.61582 | 0.3090118 | 0.08690599 | 448.5901 | 1 | 0 | 0 |  | Fe-Cr-Ni-Cu-Nb
6208 | 53 | 4 | 13 | 23 | 6 | 70.25178 | 0.3125442 | 0.09829773 | 530.6392 | 0 | 0 | 0 |  | Fe-Cr-Ni-Cu-Nb
6209 | 50 | 4 | 8 | 30 | 8 | 67.14543 | 0.3175513 | 0.1021643 | 541.4505 | 0 | 0 | 0 |  | Fe-Cr-Ni-Cu-Nb
6210 | 12 | 47 | 33 | 3 | 5 | 90.22577 | 0.2715567 | 0.09165092 | 573.3815 | 0 | 0 | 0 |  | Fe-Cr-Ni-Cu-Nb
6211 | 11 | 40 | 39 | 5 | 5 | 86.96491 | 0.2793256 | 0.09244192 | 567.2957 | 0 | 0 | 0 |  | Fe-Cr-Ni-Cu-Nb
6212 | 10 | 34 | 44 | 7 | 4 | 84.86957 | 0.2843618 | 0.08615954 | 498.4954 | 1 | 0 | 0 |  | Fe-Cr-Ni-Cu-Nb
6213 | 9 | 27 | 49 | 11 | 4 | 80.93318 | 0.2929649 | 0.08592475 | 478.6513 | 1 | 1 | 1 | 478.6513 | Fe-Cr-Ni-Cu-Nb
6214 | 7 | 22 | 53 | 14 | 3 | 78.76617 | 0.2977079 | 0.07753975 | 396.2155 | 1 | 1 | 1 | 396.2155 | Fe-Cr-Ni-Cu-Nb
6215 | 19 | 51 | 21 | 3 | 6 | 91.32638 | 0.2674989 | 0.09457834 | 605.8989 | 0 | 0 | 0 |  | Fe-Cr-Ni-Cu-Nb
6216 | 17 | 44 | 27 | 5 | 7 | 87.33461 | 0.2768896 | 0.10153 | 657.7698 | 0 | 0 | 0 |  | Fe-Cr-Ni-Cu-Nb
6217 | 16 | 38 | 32 | 7 | 8 | 83.74803 | 0.2852808 | 0.1071483 | 696.4882 | 0 | 0 | 0 |  | Fe-Cr-Ni-Cu-Nb
6218 | 14 | 32 | 36 | 10 | 8 | 80.67932 | 0.2921006 | 0.1080057 | 686.5042 | 0 | 0 | 0 |  | Fe-Cr-Ni-Cu-Nb
6219 | 11 | 26 | 40 | 14 | 9 | 76.5876 | 0.3010299 | 0.1132777 | 711.9532 | 0 | 0 | 0 |  | Fe-Cr-Ni-Cu-Nb
6220 | 9 | 21 | 44 | 18 | 8 | 74.1731 | 0.3061456 | 0.1091118 | 653.5522 | 1 | 0 | 0 |  | Fe-Cr-Ni-Cu-Nb
6221 | 7 | 16 | 46 | 23 | 7 | 71.41499 | 0.3115921 | 0.1040193 | 585.731 | 1 | 0 | 0 |  | Fe-Cr-Ni-Cu-Nb
6222 | 29 | 52 | 12 | 3 | 4 | 93.68626 | 0.2613129 | 0.07817088 | 456.9183 | 0 | 0 | 0 |  | Fe-Cr-Ni-Cu-Nb
6223 | 27 | 46 | 16 | 4 | 8 | 88.03394 | 0.274443 | 0.1022627 | 670.1967 | 0 | 0 | 0 |  | Fe-Cr-Ni-Cu-Nb
6224 | 24 | 39 | 21 | 6 | 10 | 83.53238 | 0.2849118 | 0.1136074 | 761.8678 | 0 | 0 | 0 |  | Fe-Cr-Ni-Cu-Nb
6225 | 21 | 34 | 25 | 9 | 12 | 79.4488 | 0.2940235 | 0.1215503 | 818.4371 | 0 | 0 | 0 |  | Fe-Cr-Ni-Cu-Nb
6226 | 17 | 29 | 28 | 13 | 13 | 75.81435 | 0.3017695 | 0.1256466 | 832.753 | 0 | 0 | 0 |  | Fe-Cr-Ni-Cu-Nb
6227 | 14 | 24 | 31 | 17 | 14 | 72.25628 | 0.3095093 | 0.129486 | 842.0326 | 0 | 0 | 0 |  | Fe-Cr-Ni-Cu-Nb
6228 | 11 | 19 | 34 | 23 | 13 | 69.32614 | 0.3153057 | 0.1269879 | 788.2291 | 0 | 0 | 0 |  | Fe-Cr-Ni-Cu-Nb
6229 | 8 | 15 | 36 | 29 | 12 | 66.72415 | 0.320257 | 0.1238801 | 732.2125 | 1 | 0 | 0 |  | Fe-Cr-Ni-Cu-Nb
6230 | 6 | 12 | 37 | 36 | 9 | 65.31206 | 0.3219058 | 0.1114824 | 603.586 | 1 | 0 | 0 |  | Fe-Cr-Ni-Cu-Nb
6231 | 38 | 43 | 10 | 3 | 6 | 89.29484 | 0.2716792 | 0.09071116 | 561.5631 | 0 | 0 | 0 |  | Fe-Cr-Ni-Cu-Nb
6232 | 34 | 38 | 13 | 4 | 10 | 84.30857 | 0.2831412 | 0.1105788 | 738.3914 | 0 | 0 | 0 |  | Fe-Cr-Ni-Cu-Nb
6233 | 29 | 33 | 16 | 7 | 14 | 78.86557 | 0.2951837 | 0.1250619 | 855.1495 | 0 | 0 | 0 |  | Fe-Cr-Ni-Cu-Nb
6234 | 25 | 29 | 19 | 10 | 17 | 74.68218 | 0.3045109 | 0.1337574 | 914.2408 | 0 | 0 | 0 |  | Fe-Cr-Ni-Cu-Nb
6235 | 20 | 25 | 21 | 15 | 19 | 70.66266 | 0.3129324 | 0.1387509 | 928.4018 | 0 | 0 | 0 |  | Fe-Cr-Ni-Cu-Nb
6236 | 16 | 21 | 24 | 20 | 19 | 67.83616 | 0.3187787 | 0.1399001 | 909.2001 | 0 | 0 | 0 |  | Fe-Cr-Ni-Cu-Nb
6237 | 12 | 17 | 26 | 26 | 18 | 65.17969 | 0.3238949 | 0.1387806 | 865.955 | 0 | 0 | 0 |  | Fe-Cr-Ni-Cu-Nb
6238 | 9 | 13 | 28 | 34 | 17 | 62.36324 | 0.3291656 | 0.1362338 | 807.8797 | 0 | 0 | 0 |  | Fe-Cr-Ni-Cu-Nb
6239 | 6 | 11 | 28 | 43 | 12 | 61.58265 | 0.3285423 | 0.1211575 | 655.1799 | 1 | 0 | 0 |  | Fe-Cr-Ni-Cu-Nb
6240 | 45 | 35 | 8 | 3 | 9 | 84.65154 | 0.2825686 | 0.1062428 | 695.469 | 0 | 0 | 0 |  | Fe-Cr-Ni-Cu-Nb
6241 | 39 | 31 | 10 | 5 | 14 | 79.21581 | 0.2946616 | 0.1244143 | 852.1823 | 0 | 0 | 0 |  | Fe-Cr-Ni-Cu-Nb
6242 | 33 | 27 | 12 | 8 | 19 | 73.77986 | 0.3067309 | 0.1368124 | 942.2174 | 0 | 0 | 0 |  | Fe-Cr-Ni-Cu-Nb
6243 | 28 | 24 | 14 | 12 | 22 | 69.90458 | 0.3150882 | 0.1428844 | 968.8801 | 0 | 0 | 0 |  | Fe-Cr-Ni-Cu-Nb
6244 | 23 | 20 | 16 | 17 | 24 | 66.08139 | 0.3232801 | 0.1464127 | 964.3373 | 0 | 0 | 0 |  | Fe-Cr-Ni-Cu-Nb
6245 | 18 | 17 | 18 | 22 | 25 | 63.15021 | 0.329419 | 0.1482303 | 947.6413 | 0 | 0 | 0 |  | Fe-Cr-Ni-Cu-Nb
6246 | 13 | 13 | 20 | 30 | 24 | 60.13584 | 0.3351858 | 0.1474376 | 898.5784 | 0 | 0 | 0 |  | Fe-Cr-Ni-Cu-Nb
6247 | 9 | 11 | 20 | 38 | 22 | 58.25803 | 0.3379402 | 0.1439925 | 837.03 | 0 | 0 | 0 |  | Fe-Cr-Ni-Cu-Nb
6248 | 6 | 8 | 20 | 50 | 16 | 56.89514 | 0.3382942 | 0.1309709 | 694.5195 | 0 | 0 | 0 |  | Fe-Cr-Ni-Cu-Nb
6249 | 50 | 25 | 7 | 3 | 14 | 78.21737 | 0.2978248 | 0.125724 | 859.9165 | 0 | 0 | 0 |  | Fe-Cr-Ni-Cu-Nb
6250 | 42 | 23 | 8 | 6 | 21 | 72.33001 | 0.3106943 | 0.1408901 | 975.432 | 0 | 0 | 0 |  | Fe-Cr-Ni-Cu-Nb
6251 | 36 | 20 | 9 | 9 | 26 | 67.70487 | 0.3210029 | 0.1479352 | 1006.133 | 0 | 0 | 0 |  | Fe-Cr-Ni-Cu-Nb
6252 | 29 | 18 | 11 | 13 | 28 | 64.6817 | 0.3274181 | 0.1504737 | 997.7576 | 0 | 0 | 0 |  | Fe-Cr-Ni-Cu-Nb
6253 | 24 | 16 | 12 | 18 | 30 | 61.78334 | 0.3334251 | 0.1515452 | 973.7863 | 0 | 0 | 0 |  | Fe-Cr-Ni-Cu-Nb
6254 | 18 | 13 | 14 | 25 | 31 | 58.61687 | 0.3399083 | 0.152159 | 937.7245 | 0 | 0 | 0 |  | Fe-Cr-Ni-Cu-Nb
6255 | 13 | 10 | 15 | 32 | 30 | 56.10177 | 0.3447299 | 0.1520536 | 898.3876 | 0 | 0 | 0 |  | Fe-Cr-Ni-Cu-Nb
6256 | 8 | 8 | 15 | 42 | 26 | 54.3929 | 0.346659 | 0.1480768 | 829.0631 | 0 | 0 | 0 |  | Fe-Cr-Ni-Cu-Nb
6257 | 5 | 6 | 15 | 55 | 19 | 53.64563 | 0.3453579 | 0.1361244 | 703.3262 | 0 | 0 | 0 |  | Fe-Cr-Ni-Cu-Nb
6258 | 52 | 17 | 7 | 3 | 21 | 71.60983 | 0.3135938 | 0.1431523 | 994.9711 | 0 | 0 | 0 |  | Fe-Cr-Ni-Cu-Nb
6259 | 43 | 16 | 7 | 6 | 28 | 66.52299 | 0.3247028 | 0.1513035 | 1032.726 | 0 | 0 | 0 |  | Fe-Cr-Ni-Cu-Nb
6260 | 36 | 15 | 7 | 9 | 33 | 62.8174 | 0.3328256 | 0.1538611 | 1019.235 | 0 | 0 | 0 |  | Fe-Cr-Ni-Cu-Nb
6261 | 30 | 13 | 8 | 14 | 36 | 59.58836 | 0.3396944 | 0.1541804 | 982.8847 | 0 | 0 | 0 |  | Fe-Cr-Ni-Cu-Nb
6262 | 24 | 11 | 9 | 19 | 38 | 56.76826 | 0.3456964 | 0.1543171 | 946.8069 | 0 | 0 | 0 |  | Fe-Cr-Ni-Cu-Nb
6263 | 18 | 9 | 10 | 25 | 38 | 54.40258 | 0.350423 | 0.1545675 | 913.1895 | 0 | 0 | 0 |  | Fe-Cr-Ni-Cu-Nb
6264 | 12 | 7 | 11 | 33 | 37 | 52.13666 | 0.3546054 | 0.1541675 | 872.1581 | 0 | 0 | 0 |  | Fe-Cr-Ni-Cu-Nb
6265 | 7 | 5 | 12 | 44 | 32 | 50.74842 | 0.3558699 | 0.152072 | 822.0362 | 0 | 0 | 0 |  | Fe-Cr-Ni-Cu-Nb
6266 | 4 | 4 | 12 | 57 | 23 | 50.82748 | 0.352418 | 0.1423407 | 724.1819 | 0 | 0 | 0 |  | Fe-Cr-Ni-Cu-Nb
6267 | 42 | 10 | 5 | 6 | 37 | 60.52684 | 0.3391943 | 0.1568827 | 1027.695 | 0 | 0 | 0 |  | Fe-Cr-Ni-Cu-Nb
6268 | 35 | 10 | 5 | 9 | 41 | 57.85639 | 0.3449723 | 0.1558278 | 985.0364 | 0 | 0 | 0 |  | Fe-Cr-Ni-Cu-Nb
6269 | 28 | 9 | 6 | 13 | 44 | 55.17809 | 0.3508058 | 0.1546903 | 939.1884 | 0 | 0 | 0 |  | Fe-Cr-Ni-Cu-Nb
6270 | 22 | 8 | 7 | 18 | 45 | 53.15834 | 0.3549165 | 0.1538747 | 902.1054 | 0 | 0 | 0 |  | Fe-Cr-Ni-Cu-Nb
6271 | 16 | 6 | 8 | 25 | 45 | 50.81912 | 0.3595767 | 0.1535916 | 862.673 | 0 | 0 | 0 |  | Fe-Cr-Ni-Cu-Nb
6272 | 11 | 5 | 9 | 32 | 43 | 49.52348 | 0.3615884 | 0.1537574 | 839.1801 | 0 | 0 | 0 |  | Fe-Cr-Ni-Cu-Nb
6273 | 6 | 3 | 11 | 43 | 38 | 48.32908 | 0.3626738 | 0.1537982 | 810.3662 | 0 | 0 | 0 |  | Fe-Cr-Ni-Cu-Nb
6274 | 32 | 6 | 3 | 9 | 50 | 53.13447 | 0.3566291 | 0.1526975 | 901.7065 | 0 | 0 | 0 |  | Fe-Cr-Ni-Cu-Nb
6275 | 25 | 6 | 4 | 13 | 52 | 51.27127 | 0.3605468 | 0.1503874 | 855.2877 | 0 | 0 | 0 |  | Fe-Cr-Ni-Cu-Nb
6276 | 19 | 5 | 5 | 18 | 53 | 49.35632 | 0.3645382 | 0.1491284 | 816.1216 | 0 | 0 | 0 |  | Fe-Cr-Ni-Cu-Nb
6277 | 13 | 4 | 6 | 23 | 53 | 47.58633 | 0.3681951 | 0.1492345 | 788.8081 | 0 | 0 | 0 |  | Fe-Cr-Ni-Cu-Nb
6278 | 8 | 4 | 8 | 30 | 50 | 47.12023 | 0.3682385 | 0.1505399 | 786.2351 | 0 | 0 | 0 |  | Fe-Cr-Ni-Cu-Nb
6279 | 12 | 47 | 3 | 33 | 5 | 81.60388 | 0.2773314 | 0.07724447 | 396.1199 | 0 | 0 | 0 |  | Fe-Cr-Ni-Cu-Nb
6280 | 11 | 40 | 5 | 39 | 5 | 77.28662 | 0.2863696 | 0.0784519 | 387.7185 | 0 | 0 | 0 |  | Fe-Cr-Ni-Cu-Nb
6281 | 10 | 34 | 7 | 44 | 4 | 74.23932 | 0.2925305 | 0.07270285 | 329.536 | 0 | 0 | 0 |  | Fe-Cr-Ni-Cu-Nb
6282 | 9 | 27 | 11 | 49 | 4 | 70.23794 | 0.3018834 | 0.0742412 | 324.4303 | 0 | 0 | 0 |  | Fe-Cr-Ni-Cu-Nb
6283 | 7 | 22 | 14 | 53 | 3 | 67.68281 | 0.3073955 | 0.06703315 | 262.9737 | 0 | 0 | 0 |  | Fe-Cr-Ni-Cu-Nb
6284 | 19 | 51 | 3 | 21 | 6 | 86.15529 | 0.2707577 | 0.0839318 | 476.2366 | 0 | 0 | 0 |  | Fe-Cr-Ni-Cu-Nb
6285 | 17 | 44 | 5 | 27 | 7 | 81.12112 | 0.2812201 | 0.09020771 | 509.7426 | 0 | 0 | 0 |  | Fe-Cr-Ni-Cu-Nb
6286 | 16 | 38 | 7 | 32 | 8 | 76.86579 | 0.2904972 | 0.09613728 | 540.8653 | 0 | 0 | 0 |  | Fe-Cr-Ni-Cu-Nb
6287 | 14 | 32 | 10 | 36 | 8 | 73.51435 | 0.297901 | 0.0974956 | 533.1914 | 0 | 0 | 0 |  | Fe-Cr-Ni-Cu-Nb
6288 | 11 | 26 | 14 | 40 | 9 | 69.5428 | 0.3072105 | 0.103541 | 561.2737 | 0 | 0 | 0 |  | Fe-Cr-Ni-Cu-Nb
6289 | 9 | 21 | 18 | 44 | 8 | 67.13333 | 0.3126173 | 0.1004866 | 517.8964 | 0 | 0 | 0 |  | Fe-Cr-Ni-Cu-Nb
6290 | 7 | 16 | 23 | 46 | 7 | 65.13213 | 0.3176359 | 0.09704099 | 475.9289 | 0 | 0 | 0 |  | Fe-Cr-Ni-Cu-Nb
6291 | 29 | 52 | 3 | 12 | 4 | 91.0509 | 0.2628444 | 0.07347198 | 402.8506 | 0 | 0 | 0 |  | Fe-Cr-Ni-Cu-Nb
6292 | 27 | 46 | 4 | 16 | 8 | 84.68481 | 0.2766795 | 0.09619678 | 587.7383 | 0 | 0 | 0 |  | Fe-Cr-Ni-Cu-Nb
6293 | 24 | 39 | 6 | 21 | 10 | 79.40673 | 0.287972 | 0.1053653 | 647.3208 | 0 | 0 | 0 |  | Fe-Cr-Ni-Cu-Nb
6294 | 21 | 34 | 9 | 25 | 12 | 75.18567 | 0.2974664 | 0.1136997 | 701.1565 | 0 | 0 | 0 |  | Fe-Cr-Ni-Cu-Nb
6295 | 17 | 29 | 13 | 28 | 13 | 71.84076 | 0.3052076 | 0.1183872 | 721.9484 | 0 | 0 | 0 |  | Fe-Cr-Ni-Cu-Nb
6296 | 14 | 24 | 17 | 31 | 14 | 68.60378 | 0.3128839 | 0.1229389 | 739.7255 | 0 | 0 | 0 |  | Fe-Cr-Ni-Cu-Nb
6297 | 11 | 19 | 23 | 34 | 13 | 66.46008 | 0.3180833 | 0.1222683 | 713.3893 | 0 | 0 | 0 |  | Fe-Cr-Ni-Cu-Nb
6298 | 8 | 15 | 29 | 36 | 12 | 64.90037 | 0.3220944 | 0.1210622 | 687.374 | 0 | 0 | 0 |  | Fe-Cr-Ni-Cu-Nb
6299 | 6 | 12 | 36 | 37 | 9 | 65.04725 | 0.3221757 | 0.1110971 | 597.8971 | 1 | 0 | 0 |  | Fe-Cr-Ni-Cu-Nb
6300 | 38 | 43 | 3 | 10 | 6 | 87.29317 | 0.2729646 | 0.0879359 | 522.6657 | 0 | 0 | 0 |  | Fe-Cr-Ni-Cu-Nb
6301 | 34 | 38 | 4 | 13 | 10 | 81.80396 | 0.2849437 | 0.1064844 | 676.317 | 0 | 0 | 0 |  | Fe-Cr-Ni-Cu-Nb
6302 | 29 | 33 | 7 | 16 | 14 | 76.45262 | 0.2971234 | 0.1205718 | 784.9309 | 0 | 0 | 0 |  | Fe-Cr-Ni-Cu-Nb
6303 | 25 | 29 | 10 | 19 | 17 | 72.3579 | 0.3065375 | 0.1292969 | 842.5292 | 0 | 0 | 0 |  | Fe-Cr-Ni-Cu-Nb
6304 | 20 | 25 | 15 | 21 | 19 | 69.14555 | 0.3143495 | 0.1357008 | 879.1898 | 0 | 0 | 0 |  | Fe-Cr-Ni-Cu-Nb
6305 | 16 | 21 | 20 | 24 | 19 | 66.83195 | 0.3197628 | 0.1379049 | 876.8796 | 0 | 0 | 0 |  | Fe-Cr-Ni-Cu-Nb
6306 | 12 | 17 | 26 | 26 | 18 | 65.17969 | 0.3238949 | 0.138307 | 861.7819 | 0 | 0 | 0 |  | Fe-Cr-Ni-Cu-Nb
6307 | 9 | 13 | 34 | 28 | 17 | 63.85498 | 0.3275854 | 0.1393198 | 855.588 | 0 | 0 | 0 |  | Fe-Cr-Ni-Cu-Nb
6308 | 6 | 11 | 43 | 28 | 12 | 65.46376 | 0.3244611 | 0.1266626 | 747.2091 | 1 | 0 | 0 |  | Fe-Cr-Ni-Cu-Nb
6309 | 45 | 35 | 3 | 8 | 9 | 83.26443 | 0.283551 | 0.1042985 | 664.7826 | 0 | 0 | 0 |  | Fe-Cr-Ni-Cu-Nb
6310 | 39 | 31 | 5 | 10 | 14 | 77.87444 | 0.2957232 | 0.1218952 | 812.4775 | 0 | 0 | 0 |  | Fe-Cr-Ni-Cu-Nb
6311 | 33 | 27 | 8 | 12 | 19 | 72.75156 | 0.3076331 | 0.1345616 | 906.6027 | 0 | 0 | 0 |  | Fe-Cr-Ni-Cu-Nb
6312 | 28 | 24 | 12 | 14 | 22 | 69.40836 | 0.3155543 | 0.1414704 | 948.5716 | 0 | 0 | 0 |  | Fe-Cr-Ni-Cu-Nb
6313 | 23 | 20 | 17 | 16 | 24 | 66.32439 | 0.3230368 | 0.1466608 | 970.6485 | 0 | 0 | 0 |  | Fe-Cr-Ni-Cu-Nb
6314 | 18 | 17 | 22 | 18 | 25 | 64.10987 | 0.3284124 | 0.1501135 | 980.3823 | 0 | 0 | 0 |  | Fe-Cr-Ni-Cu-Nb
6315 | 13 | 13 | 30 | 20 | 24 | 62.53222 | 0.3325651 | 0.1523023 | 980.8791 | 0 | 0 | 0 |  | Fe-Cr-Ni-Cu-Nb
6316 | 9 | 11 | 38 | 20 | 22 | 62.60943 | 0.3331012 | 0.15238 | 979.9728 | 0 | 0 | 0 |  | Fe-Cr-Ni-Cu-Nb
6317 | 6 | 8 | 50 | 20 | 16 | 64.40717 | 0.3299618 | 0.1427647 | 899.7795 | 1 | 0 | 0 |  | Fe-Cr-Ni-Cu-Nb
6318 | 50 | 25 | 3 | 7 | 14 | 77.14895 | 0.2986867 | 0.1237286 | 828.0949 | 0 | 0 | 0 |  | Fe-Cr-Ni-Cu-Nb
6319 | 42 | 23 | 6 | 8 | 21 | 71.82863 | 0.3111448 | 0.1398707 | 958.468 | 0 | 0 | 0 |  | Fe-Cr-Ni-Cu-Nb
6320 | 36 | 20 | 9 | 9 | 26 | 67.70487 | 0.3210029 | 0.1479352 | 1006.133 | 0 | 0 | 0 |  | Fe-Cr-Ni-Cu-Nb
6321 | 29 | 18 | 13 | 11 | 28 | 65.1589 | 0.3269291 | 0.1510252 | 1010.659 | 0 | 0 | 0 |  | Fe-Cr-Ni-Cu-Nb
6322 | 24 | 16 | 18 | 12 | 30 | 63.17795 | 0.331932 | 0.1548965 | 1028.07 | 0 | 0 | 0 |  | Fe-Cr-Ni-Cu-Nb
6323 | 18 | 13 | 25 | 14 | 31 | 61.1199 | 0.3371005 | 0.1587954 | 1040.886 | 0 | 0 | 0 |  | Fe-Cr-Ni-Cu-Nb
6324 | 13 | 10 | 32 | 15 | 30 | 60.00219 | 0.3402098 | 0.1610768 | 1046.781 | 0 | 0 | 0 |  | Fe-Cr-Ni-Cu-Nb
6325 | 8 | 8 | 42 | 15 | 26 | 60.77211 | 0.3391946 | 0.1608077 | 1049.438 | 0 | 0 | 0 |  | Fe-Cr-Ni-Cu-Nb
6326 | 5 | 6 | 55 | 15 | 19 | 63.4229 | 0.3340838 | 0.1527094 | 994.3742 | 1 | 0 | 0 |  | Fe-Cr-Ni-Cu-Nb
6327 | 52 | 17 | 3 | 7 | 21 | 70.61167 | 0.3145077 | 0.1413462 | 962.8865 | 0 | 0 | 0 |  | Fe-Cr-Ni-Cu-Nb
6328 | 43 | 16 | 6 | 7 | 28 | 66.28585 | 0.3249394 | 0.1507717 | 1023.795 | 0 | 0 | 0 |  | Fe-Cr-Ni-Cu-Nb
6329 | 36 | 15 | 9 | 7 | 33 | 63.27493 | 0.3323409 | 0.1549934 | 1037.648 | 0 | 0 | 0 |  | Fe-Cr-Ni-Cu-Nb
6330 | 30 | 13 | 14 | 8 | 36 | 60.91793 | 0.3382147 | 0.158181 | 1042.949 | 0 | 0 | 0 |  | Fe-Cr-Ni-Cu-Nb
6331 | 24 | 11 | 19 | 9 | 38 | 58.94619 | 0.3431686 | 0.1606495 | 1042.791 | 0 | 0 | 0 |  | Fe-Cr-Ni-Cu-Nb
6332 | 18 | 9 | 25 | 10 | 38 | 57.67814 | 0.3464975 | 0.1631217 | 1048.512 | 0 | 0 | 0 |  | Fe-Cr-Ni-Cu-Nb
6333 | 12 | 7 | 33 | 11 | 37 | 56.94449 | 0.3486863 | 0.1664484 | 1068.065 | 0 | 0 | 0 |  | Fe-Cr-Ni-Cu-Nb
6334 | 7 | 5 | 44 | 12 | 32 | 57.92618 | 0.3469845 | 0.1685201 | 1096.042 | 0 | 0 | 0 |  | Fe-Cr-Ni-Cu-Nb
6335 | 4 | 4 | 57 | 12 | 23 | 61.49716 | 0.3395853 | 0.161935 | 1070.271 | 1 | 0 | 0 |  | Fe-Cr-Ni-Cu-Nb
6336 | 42 | 10 | 6 | 5 | 37 | 60.74895 | 0.338949 | 0.157445 | 1036.858 | 0 | 0 | 0 |  | Fe-Cr-Ni-Cu-Nb
6337 | 35 | 10 | 9 | 5 | 41 | 58.72113 | 0.3439774 | 0.1581581 | 1021.735 | 0 | 0 | 0 |  | Fe-Cr-Ni-Cu-Nb
6338 | 28 | 9 | 13 | 6 | 44 | 56.65841 | 0.3490314 | 0.1588661 | 1003.016 | 0 | 0 | 0 |  | Fe-Cr-Ni-Cu-Nb
6339 | 22 | 8 | 18 | 7 | 45 | 55.46214 | 0.3520767 | 0.1605008 | 1001.904 | 0 | 0 | 0 |  | Fe-Cr-Ni-Cu-Nb
6340 | 16 | 6 | 25 | 8 | 45 | 54.3608 | 0.3550774 | 0.1637626 | 1015.535 | 0 | 0 | 0 |  | Fe-Cr-Ni-Cu-Nb
6341 | 11 | 5 | 32 | 9 | 43 | 54.35501 | 0.3553747 | 0.1672319 | 1044.868 | 0 | 0 | 0 |  | Fe-Cr-Ni-Cu-Nb
6342 | 6 | 3 | 43 | 11 | 38 | 55.16813 | 0.3538302 | 0.1717699 | 1093.505 | 0 | 0 | 0 |  | Fe-Cr-Ni-Cu-Nb
6343 | 32 | 6 | 9 | 3 | 50 | 54.35665 | 0.355111 | 0.1564151 | 955.9424 | 0 | 0 | 0 |  | Fe-Cr-Ni-Cu-Nb
6344 | 25 | 6 | 13 | 4 | 52 | 53.07871 | 0.3582403 | 0.1560928 | 936.0273 | 0 | 0 | 0 |  | Fe-Cr-Ni-Cu-Nb
6345 | 19 | 5 | 18 | 5 | 53 | 51.94247 | 0.3611499 | 0.15745 | 931.8662 | 0 | 0 | 0 |  | Fe-Cr-Ni-Cu-Nb
6346 | 13 | 4 | 23 | 6 | 53 | 50.97929 | 0.363643 | 0.1595092 | 934.8118 | 0 | 0 | 0 |  | Fe-Cr-Ni-Cu-Nb
6347 | 8 | 4 | 30 | 8 | 50 | 51.54519 | 0.3622969 | 0.1643911 | 982.6026 | 0 | 0 | 0 |  | Fe-Cr-Ni-Cu-Nb
6348 | 12 | 47 | 33 | 5 | 3 | 91.12587 | 0.2688943 | 0.0774414 | 440.627 | 0 | 0 | 0 |  | Fe-Cr-Ni-Cu-Nb
6349 | 11 | 40 | 39 | 5 | 5 | 86.96491 | 0.2793256 | 0.09244192 | 567.2957 | 0 | 0 | 0 |  | Fe-Cr-Ni-Cu-Nb
6350 | 10 | 34 | 44 | 4 | 7 | 83.64869 | 0.2880204 | 0.1052645 | 680.0965 | 1 | 0 | 0 |  | Fe-Cr-Ni-Cu-Nb
6351 | 9 | 27 | 49 | 4 | 11 | 78.35808 | 0.3008186 | 0.1245365 | 848.5157 | 1 | 0 | 0 |  | Fe-Cr-Ni-Cu-Nb
6352 | 7 | 22 | 53 | 3 | 14 | 74.90473 | 0.3095918 | 0.1367153 | 953.5617 | 1 | 0 | 0 |  | Fe-Cr-Ni-Cu-Nb
6353 | 19 | 51 | 21 | 6 | 3 | 92.69544 | 0.2634124 | 0.07446433 | 417.369 | 0 | 0 | 0 |  | Fe-Cr-Ni-Cu-Nb
6354 | 17 | 44 | 27 | 7 | 5 | 88.18203 | 0.2743273 | 0.09006882 | 546.7683 | 0 | 0 | 0 |  | Fe-Cr-Ni-Cu-Nb
6355 | 16 | 38 | 32 | 8 | 7 | 84.13899 | 0.2840837 | 0.1021014 | 646.8566 | 0 | 0 | 0 |  | Fe-Cr-Ni-Cu-Nb
6356 | 14 | 32 | 36 | 8 | 10 | 79.94396 | 0.2943832 | 0.1170736 | 776.1876 | 0 | 0 | 0 |  | Fe-Cr-Ni-Cu-Nb
6357 | 11 | 26 | 40 | 9 | 14 | 74.92018 | 0.3063197 | 0.1323663 | 900.8438 | 0 | 0 | 0 |  | Fe-Cr-Ni-Cu-Nb
6358 | 9 | 21 | 44 | 8 | 18 | 71.06173 | 0.3161481 | 0.144758 | 1001.364 | 0 | 0 | 0 |  | Fe-Cr-Ni-Cu-Nb
6359 | 7 | 16 | 46 | 7 | 23 | 66.79585 | 0.3267405 | 0.1563945 | 1084.173 | 0 | 0 | 0 |  | Fe-Cr-Ni-Cu-Nb
6360 | 29 | 52 | 12 | 4 | 3 | 94.15682 | 0.2599129 | 0.07057469 | 388.9676 | 0 | 0 | 0 |  | Fe-Cr-Ni-Cu-Nb
6361 | 27 | 46 | 16 | 8 | 4 | 89.73571 | 0.2692698 | 0.07920168 | 451.1187 | 0 | 0 | 0 |  | Fe-Cr-Ni-Cu-Nb
6362 | 24 | 39 | 21 | 10 | 6 | 85.1105 | 0.2800291 | 0.09417133 | 571.6355 | 0 | 0 | 0 |  | Fe-Cr-Ni-Cu-Nb
6363 | 21 | 34 | 25 | 12 | 9 | 80.52179 | 0.2906349 | 0.1097234 | 700.7689 | 0 | 0 | 0 |  | Fe-Cr-Ni-Cu-Nb
6364 | 17 | 29 | 28 | 13 | 13 | 75.81435 | 0.3017695 | 0.1256466 | 832.753 | 0 | 0 | 0 |  | Fe-Cr-Ni-Cu-Nb
6365 | 14 | 24 | 31 | 14 | 17 | 71.35461 | 0.3124851 | 0.1378364 | 924.3471 | 0 | 0 | 0 |  | Fe-Cr-Ni-Cu-Nb
6366 | 11 | 19 | 34 | 13 | 23 | 66.59281 | 0.3245313 | 0.1511697 | 1021.282 | 0 | 0 | 0 |  | Fe-Cr-Ni-Cu-Nb
6367 | 8 | 15 | 36 | 12 | 29 | 62.47631 | 0.3349278 | 0.1599962 | 1070.179 | 0 | 0 | 0 |  | Fe-Cr-Ni-Cu-Nb
6368 | 6 | 12 | 37 | 9 | 36 | 59.01861 | 0.3440731 | 0.1658047 | 1092.389 | 0 | 0 | 0 |  | Fe-Cr-Ni-Cu-Nb
6369 | 38 | 43 | 10 | 6 | 3 | 90.61162 | 0.2677024 | 0.07009489 | 374.7017 | 0 | 0 | 0 |  | Fe-Cr-Ni-Cu-Nb
6370 | 34 | 38 | 13 | 10 | 4 | 86.75191 | 0.2755992 | 0.07837582 | 433.627 | 0 | 0 | 0 |  | Fe-Cr-Ni-Cu-Nb
6371 | 29 | 33 | 16 | 14 | 7 | 81.41447 | 0.2870767 | 0.09711908 | 582.3865 | 0 | 0 | 0 |  | Fe-Cr-Ni-Cu-Nb
6372 | 25 | 29 | 19 | 17 | 10 | 76.97647 | 0.2970329 | 0.1112125 | 693.1049 | 0 | 0 | 0 |  | Fe-Cr-Ni-Cu-Nb
6373 | 20 | 25 | 21 | 19 | 15 | 71.83725 | 0.3089883 | 0.1287607 | 831.0266 | 0 | 0 | 0 |  | Fe-Cr-Ni-Cu-Nb
6374 | 16 | 21 | 24 | 19 | 20 | 67.56749 | 0.3197005 | 0.1420037 | 929.4037 | 0 | 0 | 0 |  | Fe-Cr-Ni-Cu-Nb
6375 | 12 | 17 | 26 | 18 | 26 | 63.20466 | 0.3308365 | 0.1531304 | 1000.164 | 0 | 0 | 0 |  | Fe-Cr-Ni-Cu-Nb
6376 | 9 | 13 | 28 | 17 | 34 | 58.66684 | 0.3425331 | 0.1604314 | 1025.516 | 0 | 0 | 0 |  | Fe-Cr-Ni-Cu-Nb
6377 | 6 | 11 | 28 | 12 | 43 | 55.21928 | 0.3520749 | 0.1631671 | 1016.392 | 0 | 0 | 0 |  | Fe-Cr-Ni-Cu-Nb
6378 | 45 | 35 | 8 | 9 | 3 | 87.09016 | 0.2750669 | 0.06979685 | 360.7845 | 0 | 0 | 0 |  | Fe-Cr-Ni-Cu-Nb
6379 | 39 | 31 | 10 | 14 | 5 | 82.54364 | 0.284111 | 0.08467133 | 472.2224 | 0 | 0 | 0 |  | Fe-Cr-Ni-Cu-Nb
6380 | 33 | 27 | 12 | 19 | 8 | 77.38964 | 0.29489 | 0.1013513 | 598.7823 | 0 | 0 | 0 |  | Fe-Cr-Ni-Cu-Nb
6381 | 28 | 24 | 14 | 22 | 12 | 72.83907 | 0.3051869 | 0.1175198 | 724.5545 | 0 | 0 | 0 |  | Fe-Cr-Ni-Cu-Nb
6382 | 23 | 20 | 16 | 24 | 17 | 67.91671 | 0.3168986 | 0.1326259 | 833.9941 | 0 | 0 | 0 |  | Fe-Cr-Ni-Cu-Nb
6383 | 18 | 17 | 18 | 25 | 22 | 63.86432 | 0.3268714 | 0.143401 | 903.2457 | 0 | 0 | 0 |  | Fe-Cr-Ni-Cu-Nb
6384 | 13 | 13 | 20 | 24 | 30 | 58.86797 | 0.3398539 | 0.1542335 | 959.0747 | 0 | 0 | 0 |  | Fe-Cr-Ni-Cu-Nb
6385 | 9 | 11 | 20 | 22 | 38 | 55.17314 | 0.3496195 | 0.158218 | 957.9448 | 0 | 0 | 0 |  | Fe-Cr-Ni-Cu-Nb
6386 | 6 | 8 | 20 | 16 | 50 | 50.94841 | 0.3615311 | 0.1567787 | 901.0501 | 0 | 0 | 0 |  | Fe-Cr-Ni-Cu-Nb
6387 | 50 | 25 | 7 | 14 | 3 | 82.24711 | 0.2850793 | 0.06946124 | 341.6807 | 0 | 0 | 0 |  | Fe-Cr-Ni-Cu-Nb
6388 | 42 | 23 | 8 | 21 | 6 | 77.11141 | 0.294942 | 0.09017149 | 494.599 | 0 | 0 | 0 |  | Fe-Cr-Ni-Cu-Nb
6389 | 36 | 20 | 9 | 26 | 9 | 72.53647 | 0.3045357 | 0.1052148 | 603.2031 | 0 | 0 | 0 |  | Fe-Cr-Ni-Cu-Nb
6390 | 29 | 18 | 11 | 28 | 13 | 68.60867 | 0.3136805 | 0.1206513 | 719.4013 | 0 | 0 | 0 |  | Fe-Cr-Ni-Cu-Nb
6391 | 24 | 16 | 12 | 30 | 18 | 64.60327 | 0.3232803 | 0.1336752 | 810.7023 | 0 | 0 | 0 |  | Fe-Cr-Ni-Cu-Nb
6392 | 18 | 13 | 14 | 31 | 25 | 59.85573 | 0.3353048 | 0.1460021 | 883.6858 | 0 | 0 | 0 |  | Fe-Cr-Ni-Cu-Nb
6393 | 13 | 10 | 15 | 30 | 32 | 55.72763 | 0.3461624 | 0.1535667 | 911.0217 | 0 | 0 | 0 |  | Fe-Cr-Ni-Cu-Nb
6394 | 8 | 8 | 15 | 26 | 42 | 51.66686 | 0.3574333 | 0.1566778 | 896.4082 | 0 | 0 | 0 |  | Fe-Cr-Ni-Cu-Nb
6395 | 5 | 6 | 15 | 19 | 55 | 48.05999 | 0.3680898 | 0.1506837 | 810.592 | 0 | 0 | 0 |  | Fe-Cr-Ni-Cu-Nb
6396 | 52 | 17 | 7 | 21 | 3 | 77.3533 | 0.2948101 | 0.06874088 | 318.6423 | 0 | 0 | 0 |  | Fe-Cr-Ni-Cu-Nb
6397 | 43 | 16 | 7 | 28 | 6 | 72.71303 | 0.3035981 | 0.08995466 | 468.6655 | 0 | 0 | 0 |  | Fe-Cr-Ni-Cu-Nb
6398 | 36 | 15 | 7 | 33 | 9 | 68.9028 | 0.3113701 | 0.1047503 | 572.7477 | 0 | 0 | 0 |  | Fe-Cr-Ni-Cu-Nb
6399 | 30 | 13 | 8 | 36 | 14 | 64.53538 | 0.3216882 | 0.1224828 | 700.0836 | 0 | 0 | 0 |  | Fe-Cr-Ni-Cu-Nb
6400 | 24 | 11 | 9 | 38 | 19 | 60.61548 | 0.3312689 | 0.1348013 | 778.4144 | 0 | 0 | 0 |  | Fe-Cr-Ni-Cu-Nb
6401 | 18 | 9 | 10 | 38 | 25 | 56.80117 | 0.3411656 | 0.1451768 | 835.73 | 0 | 0 | 0 |  | Fe-Cr-Ni-Cu-Nb
6402 | 12 | 7 | 11 | 37 | 33 | 52.79603 | 0.3519781 | 0.1524904 | 859.399 | 0 | 0 | 0 |  | Fe-Cr-Ni-Cu-Nb
6403 | 7 | 5 | 12 | 32 | 44 | 48.96025 | 0.363208 | 0.1546235 | 838.873 | 0 | 0 | 0 |  | Fe-Cr-Ni-Cu-Nb
6404 | 4 | 4 | 12 | 23 | 57 | 46.05293 | 0.3724642 | 0.1473908 | 755.0546 | 0 | 0 | 0 |  | Fe-Cr-Ni-Cu-Nb
6405 | 42 | 10 | 5 | 37 | 6 | 68.06999 | 0.3123311 | 0.08937491 | 436.8156 | 0 | 0 | 0 |  | Fe-Cr-Ni-Cu-Nb
6406 | 35 | 10 | 5 | 41 | 9 | 64.9859 | 0.3188312 | 0.1042439 | 539.0819 | 0 | 0 | 0 |  | Fe-Cr-Ni-Cu-Nb
6407 | 28 | 9 | 6 | 44 | 13 | 61.43354 | 0.3271801 | 0.1190841 | 638.5756 | 0 | 0 | 0 |  | Fe-Cr-Ni-Cu-Nb
6408 | 22 | 8 | 7 | 45 | 18 | 58.1403 | 0.3356144 | 0.1323366 | 725.8151 | 0 | 0 | 0 |  | Fe-Cr-Ni-Cu-Nb
6409 | 16 | 6 | 8 | 45 | 25 | 54.11142 | 0.3464134 | 0.144435 | 792.6813 | 0 | 0 | 0 |  | Fe-Cr-Ni-Cu-Nb
6410 | 11 | 5 | 9 | 43 | 32 | 51.19311 | 0.3547609 | 0.1511146 | 821.1767 | 0 | 0 | 0 |  | Fe-Cr-Ni-Cu-Nb
6411 | 6 | 3 | 11 | 38 | 43 | 47.64623 | 0.3655393 | 0.1539456 | 810.009 | 0 | 0 | 0 |  | Fe-Cr-Ni-Cu-Nb
6412 | 32 | 6 | 3 | 50 | 9 | 61.08485 | 0.3261572 | 0.1035169 | 502.6115 | 0 | 0 | 0 |  | Fe-Cr-Ni-Cu-Nb
6413 | 25 | 6 | 4 | 52 | 13 | 58.23507 | 0.33318 | 0.118293 | 600.5194 | 0 | 0 | 0 |  | Fe-Cr-Ni-Cu-Nb
6414 | 19 | 5 | 5 | 53 | 18 | 55.04895 | 0.3415697 | 0.1315564 | 682.7304 | 0 | 0 | 0 |  | Fe-Cr-Ni-Cu-Nb
6415 | 13 | 4 | 6 | 53 | 23 | 52.07963 | 0.349587 | 0.1411127 | 732.5196 | 0 | 0 | 0 |  | Fe-Cr-Ni-Cu-Nb
6416 | 8 | 4 | 8 | 50 | 30 | 49.93254 | 0.3564407 | 0.1489524 | 779.4973 | 0 | 0 | 0 |  | Fe-Cr-Ni-Cu-Nb
6417 | 12 | 47 | 3 | 5 | 33 | 72.48313 | 0.3083135 | 0.1384918 | 965.0623 | 0 | 0 | 0 |  | Fe-Cr-Ni-Cu-Nb
6418 | 11 | 40 | 5 | 5 | 39 | 67.35542 | 0.321075 | 0.1422441 | 961.135 | 0 | 0 | 0 |  | Fe-Cr-Ni-Cu-Nb
6419 | 10 | 34 | 7 | 4 | 44 | 63.40646 | 0.3312322 | 0.1437916 | 941.7447 | 0 | 0 | 0 |  | Fe-Cr-Ni-Cu-Nb
6420 | 9 | 27 | 11 | 4 | 49 | 59.35199 | 0.3416842 | 0.1466467 | 926.6616 | 0 | 0 | 0 |  | Fe-Cr-Ni-Cu-Nb
6421 | 7 | 22 | 14 | 3 | 53 | 56.35998 | 0.3495682 | 0.1466145 | 894.6037 | 0 | 0 | 0 |  | Fe-Cr-Ni-Cu-Nb
6422 | 19 | 51 | 3 | 6 | 21 | 80.5215 | 0.2890212 | 0.1289527 | 915.088 | 0 | 0 | 0 |  | Fe-Cr-Ni-Cu-Nb
6423 | 17 | 44 | 5 | 7 | 27 | 74.44906 | 0.303541 | 0.1380897 | 970.1805 | 0 | 0 | 0 |  | Fe-Cr-Ni-Cu-Nb
6424 | 16 | 38 | 7 | 8 | 32 | 69.70957 | 0.3150653 | 0.1433401 | 985.0032 | 0 | 0 | 0 |  | Fe-Cr-Ni-Cu-Nb
6425 | 14 | 32 | 10 | 8 | 36 | 65.78367 | 0.3249897 | 0.1481388 | 998.9617 | 0 | 0 | 0 |  | Fe-Cr-Ni-Cu-Nb
6426 | 11 | 26 | 14 | 9 | 40 | 61.80636 | 0.3349533 | 0.1519377 | 994.8857 | 0 | 0 | 0 |  | Fe-Cr-Ni-Cu-Nb
6427 | 9 | 21 | 18 | 8 | 44 | 58.77266 | 0.3430565 | 0.1550677 | 992.1882 | 0 | 0 | 0 |  | Fe-Cr-Ni-Cu-Nb
6428 | 7 | 16 | 23 | 7 | 46 | 56.48727 | 0.3493814 | 0.1584668 | 997.5937 | 0 | 0 | 0 |  | Fe-Cr-Ni-Cu-Nb
6429 | 29 | 52 | 3 | 4 | 12 | 87.63698 | 0.2734319 | 0.1109841 | 761.3872 | 0 | 0 | 0 |  | Fe-Cr-Ni-Cu-Nb
6430 | 27 | 46 | 4 | 8 | 16 | 81.69652 | 0.2862721 | 0.1201738 | 822.567 | 0 | 0 | 0 |  | Fe-Cr-Ni-Cu-Nb
6431 | 24 | 39 | 6 | 10 | 21 | 75.72812 | 0.3001637 | 0.1337698 | 926.4709 | 0 | 0 | 0 |  | Fe-Cr-Ni-Cu-Nb
6432 | 21 | 34 | 9 | 12 | 25 | 71.28588 | 0.3107119 | 0.1399427 | 954.0748 | 0 | 0 | 0 |  | Fe-Cr-Ni-Cu-Nb
6433 | 17 | 29 | 13 | 13 | 28 | 67.65789 | 0.3196827 | 0.1466792 | 991.3378 | 0 | 0 | 0 |  | Fe-Cr-Ni-Cu-Nb
6434 | 14 | 24 | 17 | 14 | 31 | 64.24188 | 0.3282512 | 0.1517594 | 1008.03 | 0 | 0 | 0 |  | Fe-Cr-Ni-Cu-Nb
6435 | 11 | 19 | 23 | 13 | 34 | 61.39667 | 0.3360889 | 0.1575466 | 1035.488 | 0 | 0 | 0 |  | Fe-Cr-Ni-Cu-Nb
6436 | 8 | 15 | 29 | 12 | 36 | 59.36767 | 0.3418591 | 0.1622787 | 1058.418 | 0 | 0 | 0 |  | Fe-Cr-Ni-Cu-Nb
6437 | 6 | 12 | 36 | 9 | 37 | 58.59571 | 0.3450118 | 0.1669409 | 1097.086 | 0 | 0 | 0 |  | Fe-Cr-Ni-Cu-Nb
6438 | 38 | 43 | 3 | 6 | 10 | 85.66772 | 0.2780349 | 0.1067043 | 703.5409 | 0 | 0 | 0 |  | Fe-Cr-Ni-Cu-Nb
6439 | 34 | 38 | 4 | 10 | 13 | 80.69956 | 0.2884979 | 0.119881 | 810.4828 | 0 | 0 | 0 |  | Fe-Cr-Ni-Cu-Nb
6440 | 29 | 33 | 7 | 14 | 16 | 75.79488 | 0.299304 | 0.1283128 | 863.0526 | 0 | 0 | 0 |  | Fe-Cr-Ni-Cu-Nb
6441 | 25 | 29 | 10 | 17 | 19 | 71.76579 | 0.3085484 | 0.133627 | 884.7589 | 0 | 0 | 0 |  | Fe-Cr-Ni-Cu-Nb
6442 | 20 | 25 | 15 | 19 | 21 | 68.59708 | 0.3162425 | 0.1395692 | 916.3414 | 0 | 0 | 0 |  | Fe-Cr-Ni-Cu-Nb
6443 | 16 | 21 | 20 | 19 | 24 | 65.54888 | 0.3242471 | 0.1468105 | 961.1498 | 0 | 0 | 0 |  | Fe-Cr-Ni-Cu-Nb
6444 | 12 | 17 | 26 | 18 | 26 | 63.20466 | 0.3308365 | 0.1538147 | 1008.541 | 0 | 0 | 0 |  | Fe-Cr-Ni-Cu-Nb
6445 | 9 | 13 | 34 | 17 | 28 | 61.29107 | 0.3365965 | 0.1580838 | 1028.083 | 0 | 0 | 0 |  | Fe-Cr-Ni-Cu-Nb
6446 | 6 | 11 | 43 | 12 | 28 | 61.5509 | 0.337905 | 0.1638389 | 1094.243 | 0 | 0 | 0 |  | Fe-Cr-Ni-Cu-Nb
6447 | 45 | 35 | 3 | 9 | 8 | 83.64878 | 0.2823411 | 0.09972908 | 620.6869 | 0 | 0 | 0 |  | Fe-Cr-Ni-Cu-Nb
6448 | 39 | 31 | 5 | 14 | 10 | 79.27152 | 0.2911904 | 0.111994 | 716.427 | 0 | 0 | 0 |  | Fe-Cr-Ni-Cu-Nb
6449 | 33 | 27 | 8 | 19 | 12 | 74.94512 | 0.3003044 | 0.1191557 | 757.5462 | 0 | 0 | 0 |  | Fe-Cr-Ni-Cu-Nb
6450 | 28 | 24 | 12 | 22 | 14 | 71.70251 | 0.3077428 | 0.1231811 | 772.4189 | 0 | 0 | 0 |  | Fe-Cr-Ni-Cu-Nb
6451 | 23 | 20 | 17 | 24 | 16 | 68.44645 | 0.3156921 | 0.130513 | 817.2453 | 0 | 0 | 0 |  | Fe-Cr-Ni-Cu-Nb
6452 | 18 | 17 | 22 | 25 | 18 | 65.85622 | 0.3222963 | 0.1372494 | 859.6011 | 0 | 0 | 0 |  | Fe-Cr-Ni-Cu-Nb
6453 | 13 | 13 | 30 | 24 | 20 | 63.48385 | 0.3292228 | 0.1449941 | 912.735 | 0 | 0 | 0 |  | Fe-Cr-Ni-Cu-Nb
6454 | 9 | 11 | 38 | 22 | 20 | 63.08722 | 0.3314419 | 0.1483252 | 941.9344 | 0 | 0 | 0 |  | Fe-Cr-Ni-Cu-Nb
6455 | 6 | 8 | 50 | 16 | 20 | 63.40687 | 0.3333327 | 0.1533086 | 999.9306 | 1 | 0 | 0 |  | Fe-Cr-Ni-Cu-Nb
6456 | 50 | 25 | 3 | 14 | 7 | 79.59776 | 0.2907963 | 0.1005617 | 605.4371 | 0 | 0 | 0 |  | Fe-Cr-Ni-Cu-Nb
6457 | 42 | 23 | 6 | 21 | 8 | 75.87777 | 0.297683 | 0.1003157 | 579.866 | 0 | 0 | 0 |  | Fe-Cr-Ni-Cu-Nb
6458 | 36 | 20 | 9 | 26 | 9 | 72.53647 | 0.3045357 | 0.1052148 | 603.2031 | 0 | 0 | 0 |  | Fe-Cr-Ni-Cu-Nb
6459 | 29 | 18 | 13 | 28 | 11 | 69.71677 | 0.31113 | 0.117626 | 699.0983 | 0 | 0 | 0 |  | Fe-Cr-Ni-Cu-Nb
6460 | 24 | 16 | 18 | 30 | 12 | 67.72061 | 0.3160314 | 0.1188635 | 694.4846 | 0 | 0 | 0 |  | Fe-Cr-Ni-Cu-Nb
6461 | 18 | 13 | 25 | 31 | 14 | 65.12077 | 0.3229655 | 0.124459 | 724.4541 | 0 |  | 0 |  | Fe-Cr-Ni-Cu-Nb
6462 | 13 | 10 | 32 | 30 | 15 | 63.45089 | 0.3280238 | 0.133195 | 791.492 | 0 | 0 | 0 |  | Fe-Cr-Ni-Cu-Nb
6463 | 8 | 8 | 42 | 26 | 15 | 63.38353 | 0.3301474 | 0.1397239 | 855.3866 | 1 | 0 | 0 |  | Fe-Cr-Ni-Cu-Nb
6464 | 5 | 6 | 55 | 19 | 15 | 64.43072 | 0.3307218 | 0.141229 | 885.289 | 1 | 0 | 0 |  | Fe-Cr-Ni-Cu-Nb
6465 | 52 | 17 | 3 | 21 | 7 | 74.87473 | 0.3003082 | 0.09558903 | 531.4867 | 0 | 0 | 0 |  | Fe-Cr-Ni-Cu-Nb
6466 | 43 | 16 | 6 | 28 | 7 | 72.12487 | 0.3049411 | 0.09538719 | 512.1002 | 0 | 0 | 0 |  | Fe-Cr-Ni-Cu-Nb
6467 | 36 | 15 | 9 | 33 | 7 | 70.02758 | 0.3087467 | 0.09550588 | 499.41 | 0 | 0 | 0 |  | Fe-Cr-Ni-Cu-Nb
6468 | 30 | 13 | 14 | 36 | 8 | 67.6843 | 0.3142409 | 0.09636402 | 492.2007 | 0 | 0 | 0 |  | Fe-Cr-Ni-Cu-Nb
6469 | 24 | 11 | 19 | 38 | 9 | 65.57561 | 0.3194087 | 0.1024768 | 529.3093 | 0 | 0 | 0 |  | Fe-Cr-Ni-Cu-Nb
6470 | 18 | 9 | 25 | 38 | 10 | 63.89685 | 0.3241108 | 0.112974 | 606.981 | 1 | 0 | 0 |  | Fe-Cr-Ni-Cu-Nb
6471 | 12 | 7 | 33 | 37 | 11 | 62.58365 | 0.3284421 | 0.1191752 | 650.8629 | 1 | 0 | 0 |  | Fe-Cr-Ni-Cu-Nb
6472 | 7 | 5 | 44 | 32 | 12 | 62.37155 | 0.3313763 | 0.1263484 | 715.5198 | 1 | 0 | 0 |  | Fe-Cr-Ni-Cu-Nb
6473 | 4 | 4 | 57 | 23 | 12 | 64.19107 | 0.3305556 | 0.1304213 | 775.1824 | 1 |  | 0 |  | Fe-Cr-Ni-Cu-Nb
6474 | 42 | 10 | 6 | 37 | 5 | 68.63126 | 0.3110043 | 0.0832285 | 391.1563 | 0 | 0 | 0 |  | Fe-Cr-Ni-Cu-Nb
6475 | 35 | 10 | 9 | 41 | 5 | 67.14808 | 0.3136309 | 0.0833801 | 383.7662 | 0 | 0 | 0 |  | Fe-Cr-Ni-Cu-Nb
6476 | 28 | 9 | 13 | 44 | 6 | 65.02686 | 0.3184123 | 0.09020529 | 424.1283 | 0 | 0 | 0 |  | Fe-Cr-Ni-Cu-Nb
6477 | 22 | 8 | 18 | 45 | 7 | 63.51467 | 0.3224112 | 0.09681213 | 466.5073 | 0 | 0 | 0 |  | Fe-Cr-Ni-Cu-Nb
6478 | 16 | 6 | 25 | 45 | 8 | 61.92145 | 0.3271562 | 0.1035746 | 509.8637 | 1 | 0 | 0 |  | Fe-Cr-Ni-Cu-Nb
6479 | 11 | 5 | 32 | 43 | 9 | 61.2765 | 0.3300047 | 0.1101551 | 559.4655 | 1 | 0 | 0 |  | Fe-Cr-Ni-Cu-Nb
6480 | 6 | 3 | 43 | 38 | 11 | 60.69796 | 0.3339631 | 0.1177395 | 620.6943 | 1 | 0 | 0 |  | Fe-Cr-Ni-Cu-Nb
6481 | 32 | 6 | 9 | 50 | 3 | 64.19581 | 0.3184073 | 0.06748625 | 255.9845 | 0 | 0 | 0 |  | Fe-Cr-Ni-Cu-Nb
6482 | 25 | 6 | 13 | 52 | 4 | 62.70158 | 0.3219406 | 0.0762123 | 307.4253 | 0 | 0 | 0 |  | Fe-Cr-Ni-Cu-Nb
6483 | 19 | 5 | 18 | 53 | 5 | 61.1856 | 0.3260277 | 0.08423997 | 355.4313 | 1 | 0 | 0 |  | Fe-Cr-Ni-Cu-Nb
6484 | 13 | 4 | 23 | 53 | 6 | 59.79798 | 0.3299518 | 0.09751822 | 444.005 | 1 | 0 | 0 |  | Fe-Cr-Ni-Cu-Nb
6485 | 8 | 4 | 30 | 50 | 8 | 59.42063 | 0.3325545 | 0.104559 | 496.5731 | 1 | 0 | 0 |  | Fe-Cr-Ni-Cu-Nb
6486 | 12 | 47 | 5 | 33 | 3 | 82.95574 | 0.2742207 | 0.06394494 | 294.1963 | 0 | 0 | 0 |  | Fe-Cr-Ni-Cu-Nb
6487 | 11 | 40 | 5 | 39 | 5 | 77.28662 | 0.2863696 | 0.0784519 | 387.7185 | 0 | 0 | 0 |  | Fe-Cr-Ni-Cu-Nb
6488 | 10 | 34 | 4 | 44 | 7 | 72.41462 | 0.2969452 | 0.08961772 | 455.9887 | 0 | 0 | 0 |  | Fe-Cr-Ni-Cu-Nb
6489 | 9 | 27 | 4 | 49 | 11 | 66.33111 | 0.3115441 | 0.1072183 | 568.4283 | 0 | 0 | 0 |  | Fe-Cr-Ni-Cu-Nb
6490 | 7 | 22 | 3 | 53 | 14 | 61.80639 | 0.3222179 | 0.1167789 | 615.9948 | 0 | 0 | 0 |  | Fe-Cr-Ni-Cu-Nb
6491 | 19 | 51 | 6 | 21 | 3 | 88.28735 | 0.2660729 | 0.0653969 | 323.7713 | 0 | 0 | 0 |  | Fe-Cr-Ni-Cu-Nb
6492 | 17 | 44 | 7 | 27 | 5 | 82.44821 | 0.2782243 | 0.07991427 | 424.2893 | 0 | 0 | 0 |  | Fe-Cr-Ni-Cu-Nb
6493 | 16 | 38 | 8 | 32 | 7 | 77.48339 | 0.2890727 | 0.09172052 | 504.3272 | 0 | 0 | 0 |  | Fe-Cr-Ni-Cu-Nb
6494 | 14 | 32 | 8 | 36 | 10 | 72.3401 | 0.3006639 | 0.1052259 | 596.0034 | 0 | 0 | 0 |  | Fe-Cr-Ni-Cu-Nb
6495 | 11 | 26 | 9 | 40 | 14 | 66.81772 | 0.3137488 | 0.1192483 | 685.0579 | 0 | 0 | 0 |  | Fe-Cr-Ni-Cu-Nb
6496 | 9 | 21 | 8 | 44 | 18 | 61.98453 | 0.3251912 | 0.1291697 | 734.5385 | 0 | 0 | 0 |  | Fe-Cr-Ni-Cu-Nb
6497 | 7 | 16 | 7 | 46 | 23 | 57.28448 | 0.337032 | 0.138172 | 770.8506 | 0 | 0 | 0 |  | Fe-Cr-Ni-Cu-Nb
6498 | 29 | 52 | 4 | 12 | 3 | 91.79642 | 0.2612636 | 0.06635373 | 343.718 | 0 | 0 | 0 |  | Fe-Cr-Ni-Cu-Nb
6499 | 27 | 46 | 8 | 16 | 4 | 87.43582 | 0.2707271 | 0.0752363 | 405.7313 | 0 | 0 | 0 |  | Fe-Cr-Ni-Cu-Nb
6500 | 24 | 39 | 10 | 21 | 6 | 81.99436 | 0.2822361 | 0.08828252 | 499.1733 | 0 | 0 | 0 |  | Fe-Cr-Ni-Cu-Nb
6501 | 21 | 34 | 12 | 25 | 9 | 76.98244 | 0.2934081 | 0.1035621 | 614.1104 | 0 | 0 | 0 |  | Fe-Cr-Ni-Cu-Nb
6502 | 17 | 29 | 13 | 28 | 13 | 71.84076 | 0.3052076 | 0.1183872 | 721.9484 | 0 | 0 | 0 |  | Fe-Cr-Ni-Cu-Nb
6503 | 14 | 24 | 14 | 31 | 17 | 67.01187 | 0.3165958 | 0.1298076 | 793.6138 | 0 | 0 | 0 |  | Fe-Cr-Ni-Cu-Nb
6504 | 11 | 19 | 13 | 34 | 23 | 61.48615 | 0.3298518 | 0.1411413 | 850.9077 | 0 | 0 | 0 |  | Fe-Cr-Ni-Cu-Nb
6505 | 8 | 15 | 12 | 36 | 29 | 56.90493 | 0.3412051 | 0.1479034 | 866.5641 | 0 | 0 | 0 |  | Fe-Cr-Ni-Cu-Nb
6506 | 6 | 12 | 9 | 37 | 36 | 52.83202 | 0.3515175 | 0.1505682 | 846.364 | 0 | 0 | 0 |  | Fe-Cr-Ni-Cu-Nb
6507 | 38 | 43 | 6 | 10 | 3 | 89.44166 | 0.2684234 | 0.06856362 | 356.6684 | 0 | 0 | 0 |  | Fe-Cr-Ni-Cu-Nb
6508 | 34 | 38 | 10 | 13 | 4 | 85.87867 | 0.2761833 | 0.07695908 | 416.943 | 0 | 0 | 0 |  | Fe-Cr-Ni-Cu-Nb
6509 | 29 | 33 | 14 | 16 | 7 | 80.85005 | 0.2874983 | 0.0960139 | 568.301 | 0 | 0 | 0 |  | Fe-Cr-Ni-Cu-Nb
6510 | 25 | 29 | 17 | 19 | 10 | 76.43357 | 0.2974767 | 0.1104084 | 680.623 | 0 | 0 | 0 |  | Fe-Cr-Ni-Cu-Nb
6511 | 20 | 25 | 19 | 21 | 15 | 71.31727 | 0.3094585 | 0.127259 | 811.6045 | 0 | 0 | 0 |  | Fe-Cr-Ni-Cu-Nb
6512 | 16 | 21 | 19 | 24 | 20 | 66.32078 | 0.3209311 | 0.138691 | 882.1016 | 0 | 0 | 0 |  | Fe-Cr-Ni-Cu-Nb
6513 | 12 | 17 | 18 | 26 | 26 | 61.28596 | 0.3329004 | 0.1474821 | 918.7822 | 0 | 0 | 0 |  | Fe-Cr-Ni-Cu-Nb
6514 | 9 | 13 | 17 | 28 | 34 | 56.21927 | 0.3453993 | 0.1539926 | 925.6759 | 0 | 0 | 0 |  | Fe-Cr-Ni-Cu-Nb
6515 | 6 | 11 | 12 | 28 | 43 | 51.83615 | 0.3563111 | 0.1527203 | 865.1947 | 0 | 0 | 0 |  | Fe-Cr-Ni-Cu-Nb
6516 | 45 | 35 | 9 | 8 | 3 | 87.38027 | 0.274876 | 0.07013283 | 364.8873 | 0 | 0 | 0 |  | Fe-Cr-Ni-Cu-Nb
6517 | 39 | 31 | 14 | 10 | 5 | 83.69023 | 0.2832874 | 0.08565093 | 488.0632 | 0 | 0 | 0 |  | Fe-Cr-Ni-Cu-Nb
6518 | 33 | 27 | 19 | 12 | 8 | 79.337 | 0.2933481 | 0.1033978 | 633.7949 | 0 | 0 | 0 |  | Fe-Cr-Ni-Cu-Nb
6519 | 28 | 24 | 22 | 14 | 12 | 74.96695 | 0.3033463 | 0.1207203 | 776.822 | 0 | 0 | 0 |  | Fe-Cr-Ni-Cu-Nb
6520 | 23 | 20 | 24 | 16 | 17 | 69.95555 | 0.3149591 | 0.1363361 | 895.0272 | 0 | 0 | 0 |  | Fe-Cr-Ni-Cu-Nb
6521 | 18 | 17 | 25 | 18 | 22 | 65.57768 | 0.3251093 | 0.1469431 | 961.5182 | 0 | 0 | 0 |  | Fe-Cr-Ni-Cu-Nb
6522 | 13 | 13 | 24 | 20 | 30 | 59.78972 | 0.3388098 | 0.1564353 | 994.6862 | 0 | 0 | 0 |  | Fe-Cr-Ni-Cu-Nb
6523 | 9 | 11 | 22 | 20 | 38 | 55.60951 | 0.3490903 | 0.1594158 | 976.3619 | 0 | 0 | 0 |  | Fe-Cr-Ni-Cu-Nb
6524 | 6 | 8 | 16 | 20 | 50 | 50.13996 | 0.3625945 | 0.1541357 | 864.424 | 0 | 0 | 0 |  | Fe-Cr-Ni-Cu-Nb
6525 | 50 | 25 | 14 | 7 | 3 | 84.27515 | 0.2836229 | 0.07109865 | 364.5228 | 0 | 0 | 0 |  | Fe-Cr-Ni-Cu-Nb
6526 | 42 | 23 | 21 | 8 | 6 | 80.73665 | 0.2920993 | 0.09402705 | 554.216 | 0 | 0 | 0 |  | Fe-Cr-Ni-Cu-Nb
6527 | 36 | 20 | 26 | 9 | 9 | 77.14474 | 0.300618 | 0.1106873 | 694.9857 | 0 | 0 | 0 |  | Fe-Cr-Ni-Cu-Nb
6528 | 29 | 18 | 28 | 11 | 13 | 73.10451 | 0.3095542 | 0.1268408 | 827.5485 | 0 | 0 | 0 |  | Fe-Cr-Ni-Cu-Nb
6529 | 24 | 16 | 30 | 12 | 18 | 69.13483 | 0.3187983 | 0.1419164 | 948.377 | 0 | 0 | 0 |  | Fe-Cr-Ni-Cu-Nb
6530 | 18 | 13 | 31 | 14 | 25 | 63.87629 | 0.3309497 | 0.1551224 | 1031.301 | 0 | 0 | 0 |  | Fe-Cr-Ni-Cu-Nb
6531 | 13 | 10 | 30 | 15 | 32 | 59.12565 | 0.3421822 | 0.161753 | 1043.972 | 0 | 0 | 0 |  | Fe-Cr-Ni-Cu-Nb
6532 | 8 | 8 | 26 | 15 | 42 | 54.01645 | 0.3544574 | 0.1627442 | 992.0836 | 0 | 0 | 0 |  | Fe-Cr-Ni-Cu-Nb
6533 | 5 | 6 | 19 | 15 | 55 | 48.84338 | 0.3670233 | 0.1533921 | 846.3603 | 0 | 0 | 0 |  | Fe-Cr-Ni-Cu-Nb
6534 | 52 | 17 | 21 | 7 | 3 | 81.32665 | 0.2917157 | 0.07184661 | 361.9533 | 1 | 0 | 0 |  | Fe-Cr-Ni-Cu-Nb
6535 | 43 | 16 | 28 | 7 | 6 | 78.51435 | 0.2987364 | 0.09533363 | 557.3524 | 1 | 0 | 0 |  | Fe-Cr-Ni-Cu-Nb
6536 | 36 | 15 | 33 | 7 | 9 | 75.90107 | 0.3051293 | 0.1124785 | 707.0168 | 1 | 0 | 0 |  | Fe-Cr-Ni-Cu-Nb
6537 | 30 | 13 | 36 | 8 | 14 | 71.70259 | 0.3147573 | 0.1332856 | 885.0139 | 0 | 0 | 0 |  | Fe-Cr-Ni-Cu-Nb
6538 | 24 | 11 | 38 | 9 | 19 | 67.75024 | 0.3238511 | 0.1476886 | 997.9087 | 0 | 0 | 0 |  | Fe-Cr-Ni-Cu-Nb
6539 | 18 | 9 | 38 | 10 | 25 | 63.44153 | 0.3337409 | 0.1584997 | 1064.528 | 0 | 0 | 0 |  | Fe-Cr-Ni-Cu-Nb
6540 | 12 | 7 | 37 | 11 | 33 | 58.62098 | 0.3449446 | 0.1662769 | 1086.135 | 0 | 0 | 0 |  | Fe-Cr-Ni-Cu-Nb
6541 | 7 | 5 | 32 | 12 | 44 | 53.12965 | 0.3577624 | 0.1665894 | 1018.455 | 0 | 0 | 0 |  | Fe-Cr-Ni-Cu-Nb
6542 | 4 | 4 | 23 | 12 | 57 | 48.17664 | 0.3695081 | 0.154901 | 852.1438 | 0 | 0 | 0 |  | Fe-Cr-Ni-Cu-Nb
6543 | 42 | 10 | 37 | 5 | 6 | 76.83133 | 0.3045189 | 0.09670857 | 563.9412 | 1 | 0 | 0 |  | Fe-Cr-Ni-Cu-Nb
6544 | 35 | 10 | 41 | 5 | 9 | 74.60248 | 0.3098121 | 0.114106 | 717.0272 | 1 | 0 | 0 |  | Fe-Cr-Ni-Cu-Nb
6545 | 28 | 9 | 44 | 6 | 13 | 71.25567 | 0.3173557 | 0.1318416 | 868.644 | 1 | 0 | 0 |  | Fe-Cr-Ni-Cu-Nb
6546 | 22 | 8 | 45 | 7 | 18 | 67.58865 | 0.3255448 | 0.1475343 | 996.2747 | 0 | 0 | 0 |  | Fe-Cr-Ni-Cu-Nb
6547 | 16 | 6 | 45 | 8 | 25 | 62.84024 | 0.3363565 | 0.1613539 | 1088.477 | 0 | 0 | 0 |  | Fe-Cr-Ni-Cu-Nb
6548 | 11 | 5 | 43 | 9 | 32 | 58.83273 | 0.3454167 | 0.1684377 | 1111.532 | 0 | 0 | 0 |  | Fe-Cr-Ni-Cu-Nb
6549 | 6 | 3 | 38 | 11 | 43 | 53.24723 | 0.3581438 | 0.1701676 | 1053.277 | 0 | 0 | 0 |  | Fe-Cr-Ni-Cu-Nb
6550 | 32 | 6 | 50 | 3 | 9 | 73.55155 | 0.3138958 | 0.1157255 | 727.9565 | 1 | 0 | 0 |  | Fe-Cr-Ni-Cu-Nb
6551 | 25 | 6 | 52 | 4 | 13 | 70.57219 | 0.3203768 | 0.1337943 | 884.8763 | 1 | 0 | 0 |  | Fe-Cr-Ni-Cu-Nb
6552 | 19 | 5 | 53 | 5 | 18 | 66.91589 | 0.32847 | 0.1499409 | 1016.463 | 1 | 0 | 0 |  | Fe-Cr-Ni-Cu-Nb
6553 | 13 | 4 | 53 | 6 | 23 | 63.36465 | 0.3363903 | 0.1608608 | 1090.405 | 0 | 0 | 0 |  | Fe-Cr-Ni-Cu-Nb
6554 | 8 | 4 | 50 | 8 | 30 | 59.46392 | 0.3447027 | 0.1695466 | 1130.467 | 0 | 0 | 0 |  | Fe-Cr-Ni-Cu-Nb
6555 | 12 | 47 | 5 | 3 | 33 | 72.95634 | 0.3078941 | 0.1397171 | 983.9215 | 0 | 0 | 0 |  | Fe-Cr-Ni-Cu-Nb
6556 | 11 | 40 | 5 | 5 | 39 | 67.35542 | 0.321075 | 0.1422441 | 961.135 | 0 | 0 | 0 |  | Fe-Cr-Ni-Cu-Nb
6557 | 10 | 34 | 4 | 7 | 44 | 62.74963 | 0.3319279 | 0.141672 | 912.0766 | 0 | 0 | 0 |  | Fe-Cr-Ni-Cu-Nb
6558 | 9 | 27 | 4 | 11 | 49 | 57.88967 | 0.3433591 | 0.1416018 | 858.6727 | 0 | 0 | 0 |  | Fe-Cr-Ni-Cu-Nb
6559 | 7 | 22 | 3 | 14 | 53 | 54.11444 | 0.3522942 | 0.1383287 | 788.3276 | 0 | 0 | 0 |  | Fe-Cr-Ni-Cu-Nb
6560 | 19 | 51 | 6 | 3 | 21 | 81.29553 | 0.2884389 | 0.1305557 | 940.9024 | 0 | 0 | 0 |  | Fe-Cr-Ni-Cu-Nb
6561 | 17 | 44 | 7 | 5 | 27 | 74.94001 | 0.3031223 | 0.139207 | 988.1811 | 0 | 0 | 0 |  | Fe-Cr-Ni-Cu-Nb
6562 | 16 | 38 | 8 | 7 | 32 | 69.94329 | 0.3148465 | 0.1439615 | 994.5225 | 0 | 0 | 0 |  | Fe-Cr-Ni-Cu-Nb
6563 | 14 | 32 | 8 | 10 | 36 | 65.32796 | 0.3254513 | 0.1468531 | 979.5775 | 0 | 0 | 0 |  | Fe-Cr-Ni-Cu-Nb
6564 | 11 | 26 | 9 | 14 | 40 | 60.70497 | 0.3361584 | 0.1486307 | 946.3465 | 0 | 0 | 0 |  | Fe-Cr-Ni-Cu-Nb
6565 | 9 | 21 | 8 | 18 | 44 | 56.63855 | 0.3455414 | 0.1482691 | 895.4204 | 0 | 0 | 0 |  | Fe-Cr-Ni-Cu-Nb
6566 | 7 | 16 | 7 | 23 | 46 | 53.11321 | 0.3535125 | 0.1475569 | 844.259 | 0 | 0 | 0 |  | Fe-Cr-Ni-Cu-Nb
6567 | 29 | 52 | 4 | 3 | 12 | 87.91298 | 0.2732527 | 0.1114574 | 768.7295 | 0 | 0 | 0 |  | Fe-Cr-Ni-Cu-Nb
6568 | 27 | 46 | 8 | 4 | 16 | 82.75085 | 0.2855001 | 0.1220864 | 853.1453 | 0 | 0 | 0 |  | Fe-Cr-Ni-Cu-Nb
6569 | 24 | 39 | 10 | 6 | 21 | 76.74613 | 0.2993215 | 0.135951 | 961.4178 | 0 | 0 | 0 |  | Fe-Cr-Ni-Cu-Nb
6570 | 21 | 34 | 12 | 9 | 25 | 72.017 | 0.3100508 | 0.1416447 | 980.98 | 0 | 0 | 0 |  | Fe-Cr-Ni-Cu-Nb
6571 | 17 | 29 | 13 | 13 | 28 | 67.65789 | 0.3196827 | 0.1466792 | 991.3378 | 0 | 0 | 0 |  | Fe-Cr-Ni-Cu-Nb
6572 | 14 | 24 | 14 | 17 | 31 | 63.54393 | 0.3289799 | 0.149959 | 979.9007 | 0 | 0 | 0 |  | Fe-Cr-Ni-Cu-Nb
6573 | 11 | 19 | 13 | 23 | 34 | 59.1325 | 0.3386113 | 0.1514566 | 941.4242 | 0 | 0 | 0 |  | Fe-Cr-Ni-Cu-Nb
6574 | 8 | 15 | 12 | 29 | 36 | 55.59231 | 0.3462773 | 0.151927 | 899.4405 | 0 | 0 | 0 |  | Fe-Cr-Ni-Cu-Nb
6575 | 6 | 12 | 9 | 36 | 37 | 52.6668 | 0.3521812 | 0.1508199 | 848.135 | 0 | 0 | 0 |  | Fe-Cr-Ni-Cu-Nb
6576 | 38 | 43 | 6 | 3 | 10 | 86.50064 | 0.2774723 | 0.1079883 | 723.5355 | 0 | 0 | 0 |  | Fe-Cr-Ni-Cu-Nb
6577 | 34 | 38 | 10 | 4 | 13 | 82.3332 | 0.2872825 | 0.1225321 | 854.6216 | 0 | 0 | 0 |  | Fe-Cr-Ni-Cu-Nb
6578 | 29 | 33 | 14 | 7 | 16 | 77.64506 | 0.2977879 | 0.1317381 | 919.2603 | 0 | 0 | 0 |  | Fe-Cr-Ni-Cu-Nb
6579 | 25 | 29 | 17 | 10 | 19 | 73.54869 | 0.3069673 | 0.1373074 | 943.5331 | 0 | 0 | 0 |  | Fe-Cr-Ni-Cu-Nb
6580 | 20 | 25 | 19 | 15 | 21 | 69.59475 | 0.3152962 | 0.1416767 | 950.3365 | 0 | 0 | 0 |  | Fe-Cr-Ni-Cu-Nb
6581 | 16 | 21 | 19 | 20 | 24 | 65.30618 | 0.3244935 | 0.1462692 | 952.4152 | 0 | 0 | 0 |  | Fe-Cr-Ni-Cu-Nb
6582 | 12 | 17 | 18 | 26 | 26 | 61.28596 | 0.3329004 | 0.1494096 | 936.9945 | 0 | 0 | 0 |  | Fe-Cr-Ni-Cu-Nb
6583 | 9 | 13 | 17 | 34 | 28 | 57.3622 | 0.3410506 | 0.1490476 | 881.5832 | 0 | 0 | 0 |  | Fe-Cr-Ni-Cu-Nb
6584 | 6 | 11 | 12 | 43 | 28 | 54.35608 | 0.3462707 | 0.1474899 | 825.6967 | 0 | 0 | 0 |  | Fe-Cr-Ni-Cu-Nb
6585 | 45 | 35 | 9 | 3 | 8 | 85.32557 | 0.2811672 | 0.1020043 | 655.8129 | 0 | 0 | 0 |  | Fe-Cr-Ni-Cu-Nb
6586 | 39 | 31 | 14 | 5 | 10 | 81.757 | 0.2893022 | 0.1155135 | 774.7965 | 0 | 0 | 0 |  | Fe-Cr-Ni-Cu-Nb
6587 | 33 | 27 | 19 | 8 | 12 | 77.91682 | 0.2978557 | 0.123505 | 831.7929 | 0 | 0 | 0 |  | Fe-Cr-Ni-Cu-Nb
6588 | 28 | 24 | 22 | 12 | 14 | 74.32472 | 0.3054342 | 0.1281034 | 848.2907 | 0 | 0 | 0 |  | Fe-Cr-Ni-Cu-Nb
6589 | 23 | 20 | 24 | 17 | 16 | 70.2429 | 0.3139965 | 0.13384 | 870.5863 | 0 | 0 | 0 |  | Fe-Cr-Ni-Cu-Nb
6590 | 18 | 17 | 25 | 22 | 18 | 66.6108 | 0.3215416 | 0.1386372 | 882.6212 | 0 | 0 | 0 |  | Fe-Cr-Ni-Cu-Nb
6591 | 13 | 13 | 24 | 30 | 20 | 62.00687 | 0.3307975 | 0.1422077 | 865.8763 | 0 | 0 | 0 |  | Fe-Cr-Ni-Cu-Nb
6592 | 9 | 11 | 22 | 38 | 20 | 59.16675 | 0.3357478 | 0.1411345 | 819.1388 | 0 | 0 | 0 |  | Fe-Cr-Ni-Cu-Nb
6593 | 6 | 8 | 16 | 50 | 20 | 55.12367 | 0.3427525 | 0.1385624 | 743.9874 | 0 | 0 | 0 |  | Fe-Cr-Ni-Cu-Nb
6594 | 50 | 25 | 14 | 3 | 7 | 82.68987 | 0.2884727 | 0.1042836 | 665.92 | 0 | 0 | 0 |  | Fe-Cr-Ni-Cu-Nb
6595 | 42 | 23 | 21 | 6 | 8 | 79.99942 | 0.2943843 | 0.1059159 | 664.7399 | 0 | 0 | 0 |  | Fe-Cr-Ni-Cu-Nb
6596 | 36 | 20 | 26 | 9 | 9 | 77.14474 | 0.300618 | 0.1112324 | 699.2221 | 0 | 0 | 0 |  | Fe-Cr-Ni-Cu-Nb
6597 | 29 | 18 | 28 | 13 | 11 | 73.74137 | 0.3074985 | 0.1233552 | 795.1356 | 0 | 0 | 0 |  | Fe-Cr-Ni-Cu-Nb
6598 | 24 | 16 | 30 | 18 | 12 | 70.87156 | 0.3130551 | 0.1233555 | 769.4026 | 0 | 0 | 0 |  | Fe-Cr-Ni-Cu-Nb
6599 | 18 | 13 | 31 | 25 | 14 | 66.64934 | 0.321427 | 0.1266066 | 761.5299 | 0 | 0 | 0 |  | Fe-Cr-Ni-Cu-Nb
6600 | 13 | 10 | 30 | 32 | 15 | 62.94358 | 0.3285603 | 0.1322722 | 777.0265 | 0 | 0 | 0 |  | Fe-Cr-Ni-Cu-Nb
6601 | 8 | 8 | 26 | 42 | 15 | 59.30878 | 0.3346064 | 0.1334003 | 744.7537 | 0 | 0 | 0 |  | Fe-Cr-Ni-Cu-Nb
6602 | 5 | 6 | 19 | 55 | 15 | 55.38516 | 0.3408981 | 0.127853 | 649.8211 | 0 | 0 | 0 |  | Fe-Cr-Ni-Cu-Nb
6603 | 52 | 17 | 21 | 3 | 7 | 79.83316 | 0.2962857 | 0.1009688 | 618.3097 | 1 | 0 | 0 |  | Fe-Cr-Ni-Cu-Nb
6604 | 43 | 16 | 28 | 6 | 7 | 78.15769 | 0.2998371 | 0.1017138 | 615.2465 | 1 | 0 | 0 |  | Fe-Cr-Ni-Cu-Nb
6605 | 36 | 15 | 33 | 9 | 7 | 76.58281 | 0.3030045 | 0.1022091 | 609.7012 | 1 | 0 | 0 |  | Fe-Cr-Ni-Cu-Nb
6606 | 30 | 13 | 36 | 14 | 8 | 73.5613 | 0.3088248 | 0.1022847 | 589.9641 | 1 | 0 | 0 |  | Fe-Cr-Ni-Cu-Nb
6607 | 24 | 11 | 38 | 19 | 9 | 70.58809 | 0.3145643 | 0.1077347 | 618.479 | 1 | 0 | 0 |  | Fe-Cr-Ni-Cu-Nb
6608 | 18 | 9 | 38 | 25 | 10 | 67.31561 | 0.3206517 | 0.1169283 | 675.9222 | 1 | 0 | 0 |  | Fe-Cr-Ni-Cu-Nb
6609 | 12 | 7 | 37 | 33 | 11 | 63.62218 | 0.3273419 | 0.1205255 | 673.595 | 1 | 0 | 0 |  | Fe-Cr-Ni-Cu-Nb
6610 | 7 | 5 | 32 | 44 | 12 | 59.29445 | 0.3347753 | 0.1226932 | 648.0657 | 1 | 0 | 0 |  | Fe-Cr-Ni-Cu-Nb
6611 | 4 | 4 | 23 | 57 | 12 | 55.49712 | 0.340349 | 0.1196753 | 581.55 | 1 | 0 | 0 |  | Fe-Cr-Ni-Cu-Nb
6612 | 42 | 10 | 37 | 6 | 5 | 77.18205 | 0.3034481 | 0.08993677 | 502.7165 | 1 | 0 | 0 |  | Fe-Cr-Ni-Cu-Nb
6613 | 35 | 10 | 41 | 9 | 5 | 75.95133 | 0.3056523 | 0.09033704 | 498.6836 | 1 | 1 | 1 | 498.6836 | Fe-Cr-Ni-Cu-Nb
6614 | 28 | 9 | 44 | 13 | 6 | 73.45604 | 0.3104344 | 0.09739773 | 546.3464 | 1 | 0 | 0 |  | Fe-Cr-Ni-Cu-Nb
6615 | 22 | 8 | 45 | 18 | 7 | 70.77337 | 0.3152686 | 0.1034676 | 581.9062 | 1 | 0 | 0 |  | Fe-Cr-Ni-Cu-Nb
6616 | 16 | 6 | 45 | 25 | 8 | 67.22901 | 0.3216808 | 0.1087184 | 600.91 | 1 | 0 | 0 |  | Fe-Cr-Ni-Cu-Nb
6617 | 11 | 5 | 43 | 32 | 9 | 64.16365 | 0.3269238 | 0.1131483 | 612.8739 | 1 | 0 | 0 |  | Fe-Cr-Ni-Cu-Nb
6618 | 6 | 3 | 38 | 43 | 11 | 59.42321 | 0.335391 | 0.1163243 | 595.3886 | 1 | 0 | 0 |  | Fe-Cr-Ni-Cu-Nb
6619 | 32 | 6 | 50 | 9 | 3 | 75.56405 | 0.3077645 | 0.07401113 | 359.7455 | 1 | 1 | 1 | 359.7455 | Fe-Cr-Ni-Cu-Nb
6620 | 25 | 6 | 52 | 13 | 4 | 73.40369 | 0.3115755 | 0.08338394 | 425.0273 | 1 | 1 | 1 | 425.0273 | Fe-Cr-Ni-Cu-Nb
6621 | 19 | 5 | 53 | 18 | 5 | 70.67964 | 0.3164655 | 0.09131862 | 475.289 | 1 | 1 | 1 | 475.289 | Fe-Cr-Ni-Cu-Nb
6622 | 13 | 4 | 53 | 23 | 6 | 67.92042 | 0.3214539 | 0.1045592 | 569.9386 | 1 | 0 | 0 |  | Fe-Cr-Ni-Cu-Nb
6623 | 8 | 4 | 50 | 30 | 8 | 64.69315 | 0.3268562 | 0.1095925 | 586.6226 | 1 |  | 0 |  | Fe-Cr-Ni-Cu-Nb
6624 | 47 | 33 | 3 | 5 | 12 | 81.53732 | 0.2886322 | 0.116416 | 781.6751 | 0 | 0 | 0 |  | Fe-Cr-Ni-Cu-Nb
6625 | 40 | 39 | 5 | 5 | 11 | 83.95163 | 0.2828033 | 0.1119251 | 749.3424 | 0 | 0 | 0 |  | Fe-Cr-Ni-Cu-Nb
6626 | 34 | 44 | 7 | 4 | 10 | 86.48066 | 0.2771252 | 0.1074242 | 717.1863 | 0 | 0 | 0 |  | Fe-Cr-Ni-Cu-Nb
6627 | 27 | 49 | 11 | 4 | 9 | 88.53592 | 0.2724931 | 0.1034555 | 686.5423 | 0 | 0 | 0 |  | Fe-Cr-Ni-Cu-Nb
6628 | 22 | 53 | 14 | 3 | 7 | 91.62502 | 0.2658688 | 0.09436903 | 608.2698 | 0 | 0 | 0 |  | Fe-Cr-Ni-Cu-Nb
6629 | 51 | 21 | 3 | 6 | 19 | 73.22065 | 0.3084031 | 0.1368898 | 938.8377 | 0 | 0 | 0 |  | Fe-Cr-Ni-Cu-Nb
6630 | 44 | 27 | 5 | 7 | 17 | 75.75724 | 0.301918 | 0.1312285 | 898.3251 | 0 | 0 | 0 |  | Fe-Cr-Ni-Cu-Nb
6631 | 38 | 32 | 7 | 8 | 16 | 77.46942 | 0.2974587 | 0.128007 | 876.3447 | 0 | 0 | 0 |  | Fe-Cr-Ni-Cu-Nb
6632 | 32 | 36 | 10 | 8 | 14 | 79.77099 | 0.2920435 | 0.1222412 | 831.1372 | 0 | 0 | 0 |  | Fe-Cr-Ni-Cu-Nb
6633 | 26 | 40 | 14 | 9 | 11 | 82.50632 | 0.2854852 | 0.1127626 | 747.8182 | 0 | 0 | 0 |  | Fe-Cr-Ni-Cu-Nb
6634 | 21 | 44 | 18 | 8 | 9 | 85.29885 | 0.2795108 | 0.1054838 | 688.8611 | 0 | 0 | 0 |  | Fe-Cr-Ni-Cu-Nb
6635 | 16 | 46 | 23 | 7 | 7 | 87.55734 | 0.2750535 | 0.09731981 | 618.0609 | 0 | 0 | 0 |  | Fe-Cr-Ni-Cu-Nb
6636 | 52 | 12 | 3 | 4 | 29 | 65.7141 | 0.3271065 | 0.1529738 | 1043.272 | 0 | 0 | 0 |  | Fe-Cr-Ni-Cu-Nb
6637 | 46 | 16 | 4 | 8 | 27 | 66.7634 | 0.3234468 | 0.1494944 | 1013.878 | 0 | 0 | 0 |  | Fe-Cr-Ni-Cu-Nb
6638 | 39 | 21 | 6 | 10 | 24 | 68.9498 | 0.3175041 | 0.1443549 | 978.7991 | 0 | 0 | 0 |  | Fe-Cr-Ni-Cu-Nb
6639 | 34 | 25 | 9 | 12 | 21 | 71.11867 | 0.3118079 | 0.1397191 | 946.8417 | 0 | 0 | 0 |  | Fe-Cr-Ni-Cu-Nb
6640 | 29 | 28 | 13 | 13 | 17 | 73.77162 | 0.3053258 | 0.1321778 | 887.0627 | 0 | 0 | 0 |  | Fe-Cr-Ni-Cu-Nb
6641 | 24 | 31 | 17 | 14 | 14 | 76.02054 | 0.2998596 | 0.1251964 | 829.0997 | 0 | 0 | 0 |  | Fe-Cr-Ni-Cu-Nb
6642 | 19 | 34 | 23 | 13 | 11 | 78.91278 | 0.2937548 | 0.1171812 | 765.7825 | 0 | 0 | 0 |  | Fe-Cr-Ni-Cu-Nb
6643 | 15 | 36 | 29 | 12 | 8 | 81.62878 | 0.2882565 | 0.1061156 | 670.6861 | 0 | 0 | 0 |  | Fe-Cr-Ni-Cu-Nb
6644 | 12 | 37 | 36 | 9 | 6 | 84.03853 | 0.2844293 | 0.09744796 | 600.0951 | 0 | 0 | 0 |  | Fe-Cr-Ni-Cu-Nb
6645 | 43 | 10 | 3 | 6 | 38 | 60.15429 | 0.3399561 | 0.1563471 | 1018.6 | 0 | 0 | 0 |  | Fe-Cr-Ni-Cu-Nb
6646 | 38 | 13 | 4 | 10 | 34 | 61.52076 | 0.3356102 | 0.1534143 | 999.4881 | 0 | 0 | 0 |  | Fe-Cr-Ni-Cu-Nb
6647 | 33 | 16 | 7 | 14 | 29 | 63.54486 | 0.3297597 | 0.1498594 | 979.4474 | 0 | 0 | 0 |  | Fe-Cr-Ni-Cu-Nb
6648 | 29 | 19 | 10 | 17 | 25 | 65.58393 | 0.324114 | 0.1458917 | 955.3718 | 0 | 0 | 0 |  | Fe-Cr-Ni-Cu-Nb
6649 | 25 | 21 | 15 | 19 | 20 | 68.05107 | 0.3178561 | 0.1393943 | 908.0067 | 0 | 0 | 0 |  | Fe-Cr-Ni-Cu-Nb
6650 | 21 | 24 | 20 | 19 | 16 | 70.99047 | 0.3109965 | 0.1318842 | 855.0469 | 0 | 0 | 0 |  | Fe-Cr-Ni-Cu-Nb
6651 | 17 | 26 | 26 | 18 | 12 | 73.99383 | 0.3044924 | 0.1214533 | 772.4399 | 0 | 0 | 0 |  | Fe-Cr-Ni-Cu-Nb
6652 | 13 | 28 | 34 | 17 | 9 | 76.58514 | 0.2994121 | 0.1116362 | 693.2073 | 0 | 0 | 0 |  | Fe-Cr-Ni-Cu-Nb
6653 | 11 | 28 | 43 | 12 | 6 | 79.79494 | 0.2944989 | 0.09842201 | 587.595 | 1 | 0 | 0 |  | Fe-Cr-Ni-Cu-Nb
6654 | 35 | 8 | 3 | 9 | 45 | 55.70588 | 0.3502094 | 0.1547465 | 950.4161 | 0 | 0 | 0 |  | Fe-Cr-Ni-Cu-Nb
6655 | 31 | 10 | 5 | 14 | 39 | 57.23057 | 0.345395 | 0.1544326 | 958.0821 | 0 | 0 | 0 |  | Fe-Cr-Ni-Cu-Nb
6656 | 27 | 12 | 8 | 19 | 33 | 59.01962 | 0.3399145 | 0.152673 | 953.9513 | 0 | 0 | 0 |  | Fe-Cr-Ni-Cu-Nb
6657 | 24 | 14 | 12 | 22 | 28 | 61.12589 | 0.334176 | 0.1500704 | 946.4165 | 0 | 0 | 0 |  | Fe-Cr-Ni-Cu-Nb
6658 | 20 | 16 | 17 | 24 | 23 | 63.40533 | 0.3282654 | 0.1452258 | 917.6393 | 0 | 0 | 0 |  | Fe-Cr-Ni-Cu-Nb
6659 | 17 | 18 | 22 | 25 | 18 | 66.13878 | 0.3215351 | 0.1372772 | 862.0533 | 0 | 0 | 0 |  | Fe-Cr-Ni-Cu-Nb
6660 | 13 | 20 | 30 | 24 | 13 | 69.52471 | 0.3141286 | 0.1257921 | 777.3465 | 0 | 0 | 0 |  | Fe-Cr-Ni-Cu-Nb
6661 | 11 | 20 | 38 | 22 | 9 | 72.22852 | 0.3089964 | 0.1123558 | 668.9002 | 1 | 0 | 0 |  | Fe-Cr-Ni-Cu-Nb
6662 | 8 | 20 | 50 | 16 | 6 | 75.5426 | 0.3042704 | 0.09915189 | 570.0126 | 1 | 0 | 0 |  | Fe-Cr-Ni-Cu-Nb
6663 | 25 | 7 | 3 | 14 | 50 | 51.87439 | 0.3587177 | 0.1503239 | 860.5816 | 0 | 0 | 0 |  | Fe-Cr-Ni-Cu-Nb
6664 | 23 | 8 | 6 | 21 | 42 | 53.69752 | 0.352889 | 0.1539185 | 904.9855 | 0 | 0 | 0 |  | Fe-Cr-Ni-Cu-Nb
6665 | 20 | 9 | 9 | 26 | 36 | 55.07649 | 0.3484373 | 0.1538905 | 913.2316 | 0 | 0 | 0 |  | Fe-Cr-Ni-Cu-Nb
6666 | 18 | 11 | 13 | 28 | 29 | 57.87933 | 0.3409551 | 0.15077 | 910.5325 | 0 | 0 | 0 |  | Fe-Cr-Ni-Cu-Nb
6667 | 16 | 12 | 18 | 30 | 24 | 59.97783 | 0.3355111 | 0.1470066 | 893.0748 | 0 | 0 | 0 |  | Fe-Cr-Ni-Cu-Nb
6668 | 13 | 14 | 25 | 31 | 18 | 63.17681 | 0.327698 | 0.1382448 | 838.0181 | 0 | 0 | 0 |  | Fe-Cr-Ni-Cu-Nb
6669 | 10 | 15 | 32 | 30 | 13 | 66.04427 | 0.3213028 | 0.1262468 | 748.505 | 0 | 0 | 0 |  | Fe-Cr-Ni-Cu-Nb
6670 | 8 | 15 | 42 | 26 | 8 | 69.68904 | 0.3144751 | 0.1081962 | 610.8297 | 1 | 0 | 0 |  | Fe-Cr-Ni-Cu-Nb
6671 | 6 | 15 | 55 | 19 | 5 | 73.3539 | 0.3092708 | 0.09284377 | 500.3941 | 1 | 0 | 0 |  | Fe-Cr-Ni-Cu-Nb
6672 | 17 | 7 | 3 | 21 | 52 | 49.55002 | 0.3632853 | 0.1474108 | 802.09 | 0 | 0 | 0 |  | Fe-Cr-Ni-Cu-Nb
6673 | 16 | 7 | 6 | 28 | 43 | 51.20182 | 0.3578217 | 0.1525449 | 855.2598 | 0 | 0 | 0 |  | Fe-Cr-Ni-Cu-Nb
6674 | 15 | 7 | 9 | 33 | 36 | 52.6793 | 0.3530903 | 0.1533531 | 871.5589 | 0 | 0 | 0 |  | Fe-Cr-Ni-Cu-Nb
6675 | 13 | 8 | 14 | 36 | 30 | 54.74278 | 0.3473745 | 0.1521393 | 879.0527 | 0 | 0 | 0 |  | Fe-Cr-Ni-Cu-Nb
6676 | 11 | 9 | 19 | 38 | 24 | 56.99413 | 0.3413294 | 0.1472642 | 854.6492 | 0 | 0 | 0 |  | Fe-Cr-Ni-Cu-Nb
6677 | 9 | 10 | 25 | 38 | 18 | 59.76232 | 0.3344956 | 0.138055 | 795.7763 | 0 | 0 | 0 |  | Fe-Cr-Ni-Cu-Nb
6678 | 7 | 11 | 33 | 37 | 12 | 63.18255 | 0.3266652 | 0.122876 | 687.8685 | 1 | 0 | 0 |  | Fe-Cr-Ni-Cu-Nb
6679 | 5 | 12 | 44 | 32 | 7 | 67.42317 | 0.3185352 | 0.1029205 | 545.9037 | 1 | 0 | 0 |  | Fe-Cr-Ni-Cu-Nb
6680 | 4 | 12 | 57 | 23 | 4 | 71.60343 | 0.3125331 | 0.08506016 | 423.9669 | 1 | 0 | 0 |  | Fe-Cr-Ni-Cu-Nb
6681 | 10 | 5 | 6 | 37 | 42 | 48.78479 | 0.3623236 | 0.1519424 | 809.7769 | 0 | 0 | 0 |  | Fe-Cr-Ni-Cu-Nb
6682 | 10 | 5 | 9 | 41 | 35 | 50.44774 | 0.3572045 | 0.1525237 | 827.5045 | 0 | 0 | 0 |  | Fe-Cr-Ni-Cu-Nb
6683 | 9 | 6 | 13 | 44 | 28 | 52.72377 | 0.3506371 | 0.1493346 | 820.5168 | 0 | 0 | 0 |  | Fe-Cr-Ni-Cu-Nb
6684 | 8 | 7 | 18 | 45 | 22 | 55.23347 | 0.3440067 | 0.1433088 | 791.6847 | 0 | 0 | 0 |  | Fe-Cr-Ni-Cu-Nb
6685 | 6 | 8 | 25 | 45 | 16 | 58.1227 | 0.3368505 | 0.1328778 | 726.2716 | 0 | 0 | 0 |  | Fe-Cr-Ni-Cu-Nb
6686 | 5 | 9 | 32 | 43 | 11 | 61.3229 | 0.3296245 | 0.1187602 | 631.5608 | 1 | 0 | 0 |  | Fe-Cr-Ni-Cu-Nb
6687 | 3 | 11 | 43 | 38 | 6 | 65.96378 | 0.3203148 | 0.09680991 | 481.7783 | 1 | 0 | 0 |  | Fe-Cr-Ni-Cu-Nb
6688 | 6 | 3 | 9 | 50 | 32 | 48.76936 | 0.3596922 | 0.1508491 | 781.1697 | 0 | 0 | 0 |  | Fe-Cr-Ni-Cu-Nb
6689 | 6 | 4 | 13 | 52 | 25 | 51.29503 | 0.3525188 | 0.1458591 | 764.1709 | 0 | 0 | 0 |  | Fe-Cr-Ni-Cu-Nb
6690 | 5 | 5 | 18 | 53 | 19 | 53.78853 | 0.3457619 | 0.1375417 | 717.5842 | 0 | 0 | 0 |  | Fe-Cr-Ni-Cu-Nb
6691 | 4 | 6 | 23 | 53 | 13 | 56.55483 | 0.3384647 | 0.122921 | 620.0302 | 1 | 0 | 0 |  | Fe-Cr-Ni-Cu-Nb
6692 | 4 | 8 | 30 | 50 | 8 | 60.60355 | 0.3292264 | 0.1044287 | 503.3187 | 1 | 0 | 0 |  | Fe-Cr-Ni-Cu-Nb
6693 | 47 | 3 | 33 | 5 | 12 | 71.02317 | 0.3177793 | 0.1259924 | 810.1672 | 1 | 0 | 0 |  | Fe-Cr-Ni-Cu-Nb
6694 | 40 | 5 | 39 | 5 | 11 | 71.91462 | 0.3161062 | 0.1228142 | 785.3339 | 0 | 0 | 0 |  | Fe-Cr-Ni-Cu-Nb
6695 | 34 | 7 | 44 | 4 | 10 | 73.12434 | 0.3139509 | 0.1194516 | 761.2863 | 1 | 0 | 0 |  | Fe-Cr-Ni-Cu-Nb
6696 | 27 | 11 | 49 | 4 | 9 | 74.80288 | 0.3102704 | 0.1153285 | 731.8255 | 1 | 0 | 0 |  | Fe-Cr-Ni-Cu-Nb
6697 | 22 | 14 | 53 | 3 | 7 | 77.1528 | 0.3054973 | 0.1055154 | 650.6091 | 1 | 1 | 1 | 650.6091 | Fe-Cr-Ni-Cu-Nb
6698 | 51 | 3 | 21 | 6 | 19 | 67.20741 | 0.3252138 | 0.1443683 | 963.1124 | 0 | 0 | 0 |  | Fe-Cr-Ni-Cu-Nb
6699 | 44 | 5 | 27 | 7 | 17 | 68.29364 | 0.3227663 | 0.1401899 | 929.5397 | 0 | 0 | 0 |  | Fe-Cr-Ni-Cu-Nb
6700 | 38 | 7 | 32 | 8 | 16 | 68.98801 | 0.3211446 | 0.1378357 | 911.1033 | 0 | 0 | 0 |  | Fe-Cr-Ni-Cu-Nb
6701 | 32 | 10 | 36 | 8 | 14 | 70.73023 | 0.3172348 | 0.1324552 | 870.6757 | 1 | 0 | 0 |  | Fe-Cr-Ni-Cu-Nb
6702 | 26 | 14 | 40 | 9 | 11 | 73.25994 | 0.3112012 | 0.1219598 | 782.9061 | 1 | 0 | 0 |  | Fe-Cr-Ni-Cu-Nb
6703 | 21 | 18 | 44 | 8 | 9 | 75.89633 | 0.3055428 | 0.113827 | 720.6151 | 1 | 0 | 0 |  | Fe-Cr-Ni-Cu-Nb
6704 | 16 | 23 | 46 | 7 | 7 | 79.01663 | 0.2985945 | 0.1041602 | 644.419 | 1 | 0 | 0 |  | Fe-Cr-Ni-Cu-Nb
6705 | 52 | 3 | 12 | 4 | 29 | 62.88397 | 0.3350518 | 0.1577842 | 1060.808 | 0 | 0 | 0 |  | Fe-Cr-Ni-Cu-Nb
6706 | 46 | 4 | 16 | 8 | 27 | 62.97393 | 0.3341299 | 0.155296 | 1032.177 | 0 | 0 | 0 |  | Fe-Cr-Ni-Cu-Nb
6707 | 39 | 6 | 21 | 10 | 24 | 64.07725 | 0.3312517 | 0.1519425 | 1006.865 | 0 | 0 | 0 |  | Fe-Cr-Ni-Cu-Nb
6708 | 34 | 9 | 25 | 12 | 21 | 65.86206 | 0.326642 | 0.1467254 | 969.7355 | 0 | 0 | 0 |  | Fe-Cr-Ni-Cu-Nb
6709 | 29 | 13 | 28 | 13 | 17 | 68.66454 | 0.3197146 | 0.1381432 | 906.5009 | 0 | 0 | 0 |  | Fe-Cr-Ni-Cu-Nb
6710 | 24 | 17 | 31 | 14 | 14 | 71.15038 | 0.3135614 | 0.1297233 | 840.7144 | 0 | 0 | 0 |  | Fe-Cr-Ni-Cu-Nb
6711 | 19 | 23 | 34 | 13 | 11 | 74.99653 | 0.3047156 | 0.1193391 | 765.3457 | 0 | 0 | 0 |  | Fe-Cr-Ni-Cu-Nb
6712 | 15 | 29 | 36 | 12 | 8 | 79.07788 | 0.2953577 | 0.1063904 | 662.7156 | 0 | 0 | 0 |  | Fe-Cr-Ni-Cu-Nb
6713 | 12 | 36 | 37 | 9 | 6 | 83.66774 | 0.2854531 | 0.09588332 | 585.8554 | 0 | 0 | 0 |  | Fe-Cr-Ni-Cu-Nb
6714 | 43 | 3 | 10 | 6 | 38 | 58.05862 | 0.3458867 | 0.1609758 | 1037.203 | 0 | 0 | 0 |  | Fe-Cr-Ni-Cu-Nb
6715 | 38 | 4 | 13 | 10 | 34 | 58.7429 | 0.3435021 | 0.1597266 | 1027.128 | 0 | 0 | 0 |  | Fe-Cr-Ni-Cu-Nb
6716 | 33 | 7 | 16 | 14 | 29 | 60.68412 | 0.3379115 | 0.1555849 | 1003.353 | 0 | 0 | 0 |  | Fe-Cr-Ni-Cu-Nb
6717 | 29 | 10 | 19 | 17 | 25 | 62.67669 | 0.3324111 | 0.1504796 | 970.7997 | 0 | 0 | 0 |  | Fe-Cr-Ni-Cu-Nb
6718 | 25 | 15 | 21 | 19 | 20 | 66.05024 | 0.3235636 | 0.1416294 | 912.8694 | 0 | 0 | 0 |  | Fe-Cr-Ni-Cu-Nb
6719 | 21 | 20 | 24 | 19 | 16 | 69.61918 | 0.3148942 | 0.1324688 | 851.8035 | 0 | 0 | 0 |  | Fe-Cr-Ni-Cu-Nb
6720 | 17 | 26 | 26 | 18 | 12 | 73.99383 | 0.3044924 | 0.1203728 | 764.1009 | 0 | 0 | 0 |  | Fe-Cr-Ni-Cu-Nb
6721 | 13 | 34 | 28 | 17 | 9 | 78.73273 | 0.2933766 | 0.1077637 | 670.6443 | 0 | 0 | 0 |  | Fe-Cr-Ni-Cu-Nb
6722 | 11 | 43 | 28 | 12 | 6 | 85.35073 | 0.2790756 | 0.09291485 | 562.4792 | 0 | 0 | 0 |  | Fe-Cr-Ni-Cu-Nb
6723 | 35 | 3 | 8 | 9 | 45 | 54.26314 | 0.3543241 | 0.158638 | 966.7972 | 0 | 0 | 0 |  | Fe-Cr-Ni-Cu-Nb
6724 | 31 | 5 | 10 | 14 | 39 | 55.72968 | 0.3496961 | 0.1588049 | 979.0018 | 0 | 0 | 0 |  | Fe-Cr-Ni-Cu-Nb
6725 | 27 | 8 | 12 | 19 | 33 | 57.7782 | 0.3434881 | 0.1560681 | 970.344 | 0 | 0 | 0 |  | Fe-Cr-Ni-Cu-Nb
6726 | 24 | 12 | 14 | 22 | 28 | 60.49187 | 0.3360035 | 0.1513379 | 951.2271 | 0 | 0 | 0 |  | Fe-Cr-Ni-Cu-Nb
6727 | 20 | 17 | 16 | 24 | 23 | 63.73238 | 0.3273228 | 0.1446429 | 915.4305 | 0 | 0 | 0 |  | Fe-Cr-Ni-Cu-Nb
6728 | 17 | 22 | 18 | 25 | 18 | 67.49023 | 0.3176481 | 0.1352971 | 855.0572 | 0 | 0 | 0 |  | Fe-Cr-Ni-Cu-Nb
6729 | 13 | 30 | 20 | 24 | 13 | 73.02536 | 0.3041227 | 0.1217934 | 764.2929 | 0 | 0 | 0 |  | Fe-Cr-Ni-Cu-Nb
6730 | 11 | 38 | 20 | 22 | 9 | 78.71898 | 0.2905842 | 0.1064361 | 650.7616 | 0 | 0 | 0 |  | Fe-Cr-Ni-Cu-Nb
6731 | 8 | 50 | 20 | 16 | 6 | 86.64829 | 0.2732288 | 0.09135842 | 547.6796 | 0 | 0 | 0 |  | Fe-Cr-Ni-Cu-Nb
6732 | 25 | 3 | 7 | 14 | 50 | 50.74093 | 0.3619816 | 0.1546637 | 882.1206 | 0 | 0 | 0 |  | Fe-Cr-Ni-Cu-Nb
6733 | 23 | 6 | 8 | 21 | 42 | 53.11189 | 0.3545866 | 0.1554994 | 911.0741 | 0 | 0 | 0 |  | Fe-Cr-Ni-Cu-Nb
6734 | 20 | 9 | 9 | 26 | 36 | 55.07649 | 0.3484373 | 0.1538905 | 913.2316 | 0 | 0 | 0 |  | Fe-Cr-Ni-Cu-Nb
6735 | 18 | 13 | 11 | 28 | 29 | 58.51417 | 0.3391053 | 0.1501 | 911.6836 | 0 | 0 | 0 |  | Fe-Cr-Ni-Cu-Nb
6736 | 16 | 18 | 12 | 30 | 24 | 61.9248 | 0.3298394 | 0.1433107 | 879.8199 | 0 | 0 | 0 |  | Fe-Cr-Ni-Cu-Nb
6737 | 13 | 25 | 14 | 31 | 18 | 66.85567 | 0.3170142 | 0.1319011 | 812.5242 | 0 | 0 | 0 |  | Fe-Cr-Ni-Cu-Nb
6738 | 10 | 32 | 15 | 30 | 13 | 71.98331 | 0.3041447 | 0.1187092 | 722.9442 | 0 | 0 | 0 |  | Fe-Cr-Ni-Cu-Nb
6739 | 8 | 42 | 15 | 26 | 8 | 79.57733 | 0.286236 | 0.09926026 | 584.4533 | 0 | 0 | 0 |  | Fe-Cr-Ni-Cu-Nb
6740 | 6 | 55 | 15 | 19 | 5 | 88.26099 | 0.2674316 | 0.08194222 | 465.621 | 0 | 0 | 0 |  | Fe-Cr-Ni-Cu-Nb
6741 | 17 | 3 | 7 | 21 | 52 | 48.43714 | 0.3665236 | 0.1510891 | 816.7691 | 0 | 0 | 0 |  | Fe-Cr-Ni-Cu-Nb
6742 | 16 | 6 | 7 | 28 | 43 | 50.9109 | 0.3586744 | 0.1533507 | 858.111 | 0 | 0 | 0 |  | Fe-Cr-Ni-Cu-Nb
6743 | 15 | 9 | 7 | 33 | 36 | 53.28288 | 0.3513121 | 0.1517906 | 866.1304 | 0 | 0 | 0 |  | Fe-Cr-Ni-Cu-Nb
6744 | 13 | 14 | 8 | 36 | 30 | 56.60138 | 0.3418913 | 0.1471392 | 858.2158 | 0 | 0 | 0 |  | Fe-Cr-Ni-Cu-Nb
6745 | 11 | 19 | 9 | 38 | 24 | 60.20461 | 0.3318556 | 0.1400511 | 826.373 | 0 | 0 | 0 |  | Fe-Cr-Ni-Cu-Nb
6746 | 9 | 25 | 10 | 38 | 18 | 64.81034 | 0.3196425 | 0.1294138 | 766.2987 | 0 | 0 | 0 |  | Fe-Cr-Ni-Cu-Nb
6747 | 7 | 33 | 11 | 37 | 12 | 70.89934 | 0.3041009 | 0.1125195 | 653.3744 | 0 | 0 | 0 |  | Fe-Cr-Ni-Cu-Nb
6748 | 5 | 44 | 12 | 32 | 7 | 79.09305 | 0.2848888 | 0.09125315 | 507.3458 | 0 | 0 | 0 |  | Fe-Cr-Ni-Cu-Nb
6749 | 4 | 57 | 12 | 23 | 4 | 88.4764 | 0.2648827 | 0.07262675 | 383.833 | 0 | 0 | 0 |  | Fe-Cr-Ni-Cu-Nb
6750 | 10 | 6 | 5 | 37 | 42 | 49.07653 | 0.3614566 | 0.1511028 | 807.0616 | 0 | 0 | 0 |  | Fe-Cr-Ni-Cu-Nb
6751 | 10 | 9 | 5 | 41 | 35 | 51.65875 | 0.3535911 | 0.1494465 | 818.2073 | 0 | 0 | 0 |  | Fe-Cr-Ni-Cu-Nb
6752 | 9 | 13 | 6 | 44 | 28 | 54.92898 | 0.3440424 | 0.1444716 | 806.4358 | 0 | 0 | 0 |  | Fe-Cr-Ni-Cu-Nb
6753 | 8 | 18 | 7 | 45 | 22 | 58.82828 | 0.3332683 | 0.1364298 | 771.7547 | 0 | 0 | 0 |  | Fe-Cr-Ni-Cu-Nb
6754 | 6 | 25 | 8 | 45 | 16 | 63.902 | 0.3196473 | 0.1235721 | 698.7063 | 0 | 0 | 0 |  | Fe-Cr-Ni-Cu-Nb
6755 | 5 | 32 | 9 | 43 | 11 | 69.42314 | 0.3056863 | 0.108114 | 599.6201 | 0 | 0 | 0 |  | Fe-Cr-Ni-Cu-Nb
6756 | 3 | 43 | 11 | 38 | 6 | 77.5771 | 0.2865013 | 0.08500368 | 443.7035 | 0 | 0 | 0 |  | Fe-Cr-Ni-Cu-Nb
6757 | 6 | 9 | 3 | 50 | 32 | 50.61088 | 0.3541188 | 0.1463736 | 769.847 | 0 | 0 | 0 |  | Fe-Cr-Ni-Cu-Nb
6758 | 6 | 13 | 4 | 52 | 25 | 54.17197 | 0.3438029 | 0.1398742 | 749.6462 | 0 | 0 | 0 |  | Fe-Cr-Ni-Cu-Nb
6759 | 5 | 18 | 5 | 53 | 19 | 58.10257 | 0.332703 | 0.1298687 | 699.0762 | 0 | 0 | 0 |  | Fe-Cr-Ni-Cu-Nb
6760 | 4 | 23 | 6 | 53 | 13 | 62.47743 | 0.3205733 | 0.1149806 | 604.7362 | 0 | 0 | 0 |  | Fe-Cr-Ni-Cu-Nb
6761 | 4 | 30 | 8 | 50 | 8 | 68.48193 | 0.305669 | 0.09565451 | 482.6341 | 0 | 0 | 0 |  | Fe-Cr-Ni-Cu-Nb
6762 | 47 | 33 | 5 | 3 | 12 | 82.07917 | 0.2882303 | 0.1172363 | 795.3251 | 0 | 0 | 0 |  | Fe-Cr-Ni-Cu-Nb
6763 | 40 | 39 | 5 | 5 | 11 | 83.95163 | 0.2828033 | 0.1119251 | 749.3424 | 0 | 0 | 0 |  | Fe-Cr-Ni-Cu-Nb
6764 | 34 | 44 | 4 | 7 | 10 | 85.63932 | 0.277693 | 0.1061188 | 697.0118 | 0 | 0 | 0 |  | Fe-Cr-Ni-Cu-Nb
6765 | 27 | 49 | 4 | 11 | 9 | 86.56968 | 0.2737726 | 0.1003227 | 640.2919 | 0 | 0 | 0 |  | Fe-Cr-Ni-Cu-Nb
6766 | 22 | 53 | 3 | 14 | 7 | 88.44555 | 0.2678178 | 0.08945012 | 540.0749 | 0 | 0 | 0 |  | Fe-Cr-Ni-Cu-Nb
6767 | 51 | 21 | 6 | 3 | 19 | 73.98336 | 0.3077368 | 0.1381946 | 962.0966 | 0 | 0 | 0 |  | Fe-Cr-Ni-Cu-Nb
6768 | 44 | 27 | 7 | 5 | 17 | 76.2757 | 0.3014861 | 0.1320943 | 913.4125 | 0 | 0 | 0 |  | Fe-Cr-Ni-Cu-Nb
6769 | 38 | 32 | 8 | 7 | 16 | 77.72923 | 0.2972492 | 0.1285065 | 884.3327 | 0 | 0 | 0 |  | Fe-Cr-Ni-Cu-Nb
6770 | 32 | 36 | 8 | 10 | 14 | 79.23727 | 0.2924571 | 0.1213613 | 816.6377 | 0 | 0 | 0 |  | Fe-Cr-Ni-Cu-Nb
6771 | 26 | 40 | 9 | 14 | 11 | 81.13844 | 0.2864931 | 0.1106334 | 714.3067 | 0 | 0 | 0 |  | Fe-Cr-Ni-Cu-Nb
6772 | 21 | 44 | 8 | 18 | 9 | 82.5127 | 0.28147 | 0.1012532 | 625.517 | 0 | 0 | 0 |  | Fe-Cr-Ni-Cu-Nb
6773 | 16 | 46 | 7 | 23 | 7 | 82.98183 | 0.2781684 | 0.09063518 | 523.8268 | 0 | 0 | 0 |  | Fe-Cr-Ni-Cu-Nb
6774 | 52 | 12 | 4 | 3 | 29 | 65.9492 | 0.3268695 | 0.1534735 | 1052.007 | 0 | 0 | 0 |  | Fe-Cr-Ni-Cu-Nb
6775 | 46 | 16 | 8 | 4 | 27 | 67.71102 | 0.3225154 | 0.1515331 | 1048.753 | 0 | 0 | 0 |  | Fe-Cr-Ni-Cu-Nb
6776 | 39 | 21 | 10 | 6 | 24 | 69.92887 | 0.3165801 | 0.1463599 | 1012.953 | 0 | 0 | 0 |  | Fe-Cr-Ni-Cu-Nb
6777 | 34 | 25 | 12 | 9 | 21 | 71.86394 | 0.3111314 | 0.1410065 | 970.0104 | 0 | 0 | 0 |  | Fe-Cr-Ni-Cu-Nb
6778 | 29 | 28 | 13 | 13 | 17 | 73.77162 | 0.3053258 | 0.1316329 | 882.4025 | 0 | 0 | 0 |  | Fe-Cr-Ni-Cu-Nb
6779 | 24 | 31 | 14 | 17 | 14 | 75.22738 | 0.3005227 | 0.1228299 | 798.6502 | 0 | 0 | 0 |  | Fe-Cr-Ni-Cu-Nb
6780 | 19 | 34 | 13 | 23 | 11 | 76.20494 | 0.2959291 | 0.111509 | 687.3112 | 0 | 0 | 0 |  | Fe-Cr-Ni-Cu-Nb
6781 | 15 | 36 | 12 | 29 | 8 | 76.91671 | 0.2919031 | 0.0981172 | 560.565 | 0 | 0 | 0 |  | Fe-Cr-Ni-Cu-Nb
6782 | 12 | 37 | 9 | 36 | 6 | 76.43933 | 0.290187 | 0.08628957 | 450.3989 | 0 | 0 | 0 |  | Fe-Cr-Ni-Cu-Nb
6783 | 43 | 10 | 6 | 3 | 38 | 60.8168 | 0.3392225 | 0.1580368 | 1046.095 | 0 | 0 | 0 |  | Fe-Cr-Ni-Cu-Nb
6784 | 38 | 13 | 10 | 4 | 34 | 62.89327 | 0.3341347 | 0.1567835 | 1054.624 | 0 | 0 | 0 |  | Fe-Cr-Ni-Cu-Nb
6785 | 33 | 16 | 14 | 7 | 29 | 65.20207 | 0.3280448 | 0.1536749 | 1042.504 | 0 | 0 | 0 |  | Fe-Cr-Ni-Cu-Nb
6786 | 29 | 19 | 17 | 10 | 25 | 67.27513 | 0.3224277 | 0.1495677 | 1016.332 | 0 | 0 | 0 |  | Fe-Cr-Ni-Cu-Nb
6787 | 25 | 21 | 19 | 15 | 20 | 69.0518 | 0.316897 | 0.141357 | 940.6035 | 0 | 0 | 0 |  | Fe-Cr-Ni-Cu-Nb
6788 | 21 | 24 | 19 | 20 | 16 | 70.73256 | 0.3112329 | 0.1314254 | 847.4976 | 0 | 0 | 0 |  | Fe-Cr-Ni-Cu-Nb
6789 | 17 | 26 | 18 | 26 | 12 | 71.84782 | 0.3063817 | 0.1181507 | 718.8863 | 0 | 0 | 0 |  | Fe-Cr-Ni-Cu-Nb
6790 | 13 | 28 | 17 | 34 | 9 | 72.00739 | 0.3033304 | 0.1053572 | 594.9345 | 0 | 0 | 0 |  | Fe-Cr-Ni-Cu-Nb
6791 | 11 | 28 | 12 | 43 | 6 | 71.18195 | 0.3016967 | 0.08776234 | 435.2933 | 0 | 0 | 0 |  | Fe-Cr-Ni-Cu-Nb
6792 | 35 | 8 | 9 | 3 | 45 | 56.969 | 0.3487075 | 0.1583176 | 1005.164 | 0 | 0 | 0 |  | Fe-Cr-Ni-Cu-Nb
6793 | 31 | 10 | 14 | 5 | 39 | 59.21251 | 0.343111 | 0.1595541 | 1039.958 | 0 | 0 | 0 |  | Fe-Cr-Ni-Cu-Nb
6794 | 27 | 12 | 19 | 8 | 33 | 61.53758 | 0.3371124 | 0.158512 | 1051.244 | 0 | 0 | 0 |  | Fe-Cr-Ni-Cu-Nb
6795 | 24 | 14 | 22 | 12 | 28 | 63.4738 | 0.3316538 | 0.1549863 | 1030.889 | 0 | 0 | 0 |  | Fe-Cr-Ni-Cu-Nb
6796 | 20 | 16 | 24 | 17 | 23 | 65.10611 | 0.3265013 | 0.1483591 | 972.9786 | 0 | 0 | 0 |  | Fe-Cr-Ni-Cu-Nb
6797 | 17 | 18 | 25 | 22 | 18 | 66.89417 | 0.3207836 | 0.1384749 | 883.5893 | 0 | 0 | 0 |  | Fe-Cr-Ni-Cu-Nb
6798 | 13 | 20 | 24 | 30 | 13 | 67.9579 | 0.3156229 | 0.1236228 | 739.3646 | 0 | 0 | 0 |  | Fe-Cr-Ni-Cu-Nb
6799 | 11 | 20 | 22 | 38 | 9 | 67.93127 | 0.3129898 | 0.1071046 | 582.3756 | 0 | 0 | 0 |  | Fe-Cr-Ni-Cu-Nb
6800 | 8 | 20 | 16 | 50 | 6 | 66.21641 | 0.3128091 | 0.08913001 | 418.0424 | 0 | 0 | 0 |  | Fe-Cr-Ni-Cu-Nb
6801 | 25 | 7 | 14 | 3 | 50 | 54.12843 | 0.3558803 | 0.1571786 | 959.6837 | 0 | 0 | 0 |  | Fe-Cr-Ni-Cu-Nb
6802 | 23 | 8 | 21 | 6 | 42 | 56.89677 | 0.3490097 | 0.1623942 | 1038.426 | 0 | 0 | 0 |  | Fe-Cr-Ni-Cu-Nb
6803 | 20 | 9 | 26 | 9 | 36 | 58.83779 | 0.344 | 0.1628379 | 1061.284 | 0 | 0 | 0 |  | Fe-Cr-Ni-Cu-Nb
6804 | 18 | 11 | 28 | 13 | 29 | 61.38451 | 0.3370059 | 0.1580256 | 1036.145 | 0 | 0 | 0 |  | Fe-Cr-Ni-Cu-Nb
6805 | 16 | 12 | 30 | 18 | 24 | 62.85275 | 0.3323719 | 0.1522299 | 986.7871 | 0 | 0 | 0 |  | Fe-Cr-Ni-Cu-Nb
6806 | 13 | 14 | 31 | 25 | 18 | 64.66296 | 0.326147 | 0.1405413 | 879.8804 | 0 | 0 | 0 |  | Fe-Cr-Ni-Cu-Nb
6807 | 10 | 15 | 30 | 32 | 13 | 65.52648 | 0.3218248 | 0.1255578 | 736.2083 | 0 | 0 | 0 |  | Fe-Cr-Ni-Cu-Nb
6808 | 8 | 15 | 26 | 42 | 8 | 65.35579 | 0.3187025 | 0.1033881 | 531.2945 | 0 | 0 | 0 |  | Fe-Cr-Ni-Cu-Nb
6809 | 6 | 15 | 19 | 55 | 5 | 63.48813 | 0.318743 | 0.0837021 | 361.2085 | 0 | 0 | 0 |  | Fe-Cr-Ni-Cu-Nb
6810 | 17 | 7 | 21 | 3 | 52 | 53.15826 | 0.3586108 | 0.1590661 | 964.311 | 0 | 0 | 0 |  | Fe-Cr-Ni-Cu-Nb
6811 | 16 | 7 | 28 | 6 | 43 | 55.84633 | 0.3520115 | 0.1655363 | 1053.657 | 0 | 0 | 0 |  | Fe-Cr-Ni-Cu-Nb
6812 | 15 | 7 | 33 | 9 | 36 | 57.96327 | 0.3466726 | 0.1664354 | 1083.532 | 0 | 0 | 0 |  | Fe-Cr-Ni-Cu-Nb
6813 | 13 | 8 | 36 | 14 | 30 | 59.7344 | 0.3415051 | 0.1632249 | 1065.704 | 0 | 0 | 0 |  | Fe-Cr-Ni-Cu-Nb
6814 | 11 | 9 | 38 | 19 | 24 | 61.47809 | 0.3362362 | 0.1560854 | 1006.533 | 0 | 0 | 0 |  | Fe-Cr-Ni-Cu-Nb
6815 | 9 | 10 | 38 | 25 | 18 | 62.9866 | 0.3309701 | 0.1436359 | 891.1528 | 0 | 0 | 0 |  | Fe-Cr-Ni-Cu-Nb
6816 | 7 | 11 | 37 | 33 | 12 | 64.21792 | 0.3255804 | 0.1245179 | 713.6231 | 1 | 0 | 0 |  | Fe-Cr-Ni-Cu-Nb
6817 | 5 | 12 | 32 | 44 | 7 | 64.19992 | 0.3217819 | 0.09969601 | 492.2701 | 1 | 0 | 0 |  | Fe-Cr-Ni-Cu-Nb
6818 | 4 | 12 | 23 | 57 | 4 | 62.26725 | 0.3217515 | 0.07746417 | 310.5143 | 1 | 0 | 0 |  | Fe-Cr-Ni-Cu-Nb
6819 | 10 | 5 | 37 | 6 | 42 | 55.33313 | 0.3539127 | 0.169912 | 1086.557 | 0 | 0 | 0 |  | Fe-Cr-Ni-Cu-Nb
6820 | 10 | 5 | 41 | 9 | 35 | 57.50124 | 0.3484256 | 0.1695511 | 1106.146 | 0 | 0 | 0 |  | Fe-Cr-Ni-Cu-Nb
6821 | 9 | 6 | 44 | 13 | 28 | 59.87391 | 0.3420802 | 0.1645055 | 1078.649 | 0 | 0 | 0 |  | Fe-Cr-Ni-Cu-Nb
6822 | 8 | 7 | 45 | 18 | 22 | 61.71858 | 0.3365339 | 0.1554009 | 1001.171 | 1 | 0 | 0 |  | Fe-Cr-Ni-Cu-Nb
6823 | 6 | 8 | 45 | 25 | 16 | 63.13046 | 0.3312972 | 0.1408002 | 863.4691 | 1 | 0 | 0 |  | Fe-Cr-Ni-Cu-Nb
6824 | 5 | 9 | 43 | 32 | 11 | 64.17933 | 0.3265781 | 0.1225252 | 695.0447 | 1 | 0 | 0 |  | Fe-Cr-Ni-Cu-Nb
6825 | 3 | 11 | 38 | 43 | 6 | 64.62708 | 0.3216739 | 0.09538876 | 460.3369 | 1 | 0 | 0 |  | Fe-Cr-Ni-Cu-Nb
6826 | 6 | 3 | 50 | 9 | 32 | 57.93456 | 0.3481415 | 0.1713727 | 1127.356 | 0 | 0 | 0 |  | Fe-Cr-Ni-Cu-Nb
6827 | 6 | 4 | 52 | 13 | 25 | 60.42836 | 0.3414885 | 0.1635055 | 1073.088 | 1 | 0 | 0 |  | Fe-Cr-Ni-Cu-Nb
6828 | 5 | 5 | 53 | 18 | 19 | 62.32995 | 0.335834 | 0.1517778 | 969.8131 | 1 | 0 | 0 |  | Fe-Cr-Ni-Cu-Nb
6829 | 4 | 6 | 53 | 23 | 13 | 64.26679 | 0.3298703 | 0.1336538 | 805.9784 | 1 | 0 | 0 |  | Fe-Cr-Ni-Cu-Nb
6830 | 4 | 8 | 50 | 30 | 8 | 65.90068 | 0.3236264 | 0.1103761 | 600.4571 | 1 | 0 | 0 |  | Fe-Cr-Ni-Cu-Nb
6831 | 47 | 3 | 5 | 33 | 12 | 63.74491 | 0.3249184 | 0.1181792 | 656.1165 | 0 | 0 | 0 |  | Fe-Cr-Ni-Cu-Nb
6832 | 40 | 5 | 5 | 39 | 11 | 63.01126 | 0.324829 | 0.1134572 | 605.2093 | 0 | 0 | 0 |  | Fe-Cr-Ni-Cu-Nb
6833 | 34 | 7 | 4 | 44 | 10 | 62.46581 | 0.3243338 | 0.1083069 | 554.2809 | 0 | 0 | 0 |  | Fe-Cr-Ni-Cu-Nb
6834 | 27 | 11 | 4 | 49 | 9 | 62.80072 | 0.3217455 | 0.1029347 | 509.6229 | 0 | 0 | 0 |  | Fe-Cr-Ni-Cu-Nb
6835 | 22 | 14 | 3 | 53 | 7 | 63.45115 | 0.3182328 | 0.09213945 | 426.0434 | 0 | 0 | 0 |  | Fe-Cr-Ni-Cu-Nb
6836 | 51 | 3 | 6 | 21 | 19 | 63.48799 | 0.3289968 | 0.1391046 | 859.5245 | 0 | 0 | 0 |  | Fe-Cr-Ni-Cu-Nb
6837 | 44 | 5 | 7 | 27 | 17 | 63.26507 | 0.3278423 | 0.1334371 | 797.7932 | 0 | 0 | 0 |  | Fe-Cr-Ni-Cu-Nb
6838 | 38 | 7 | 8 | 32 | 16 | 62.96331 | 0.3272055 | 0.130144 | 760.2956 | 0 | 0 | 0 |  | Fe-Cr-Ni-Cu-Nb
6839 | 32 | 10 | 8 | 36 | 14 | 63.52231 | 0.3243354 | 0.1233627 | 699.258 | 0 | 0 | 0 |  | Fe-Cr-Ni-Cu-Nb
6840 | 26 | 14 | 9 | 40 | 11 | 65.07838 | 0.3189576 | 0.112468 | 610.7892 | 0 | 0 | 0 |  | Fe-Cr-Ni-Cu-Nb
6841 | 21 | 18 | 8 | 44 | 9 | 66.21792 | 0.3143928 | 0.1031132 | 535.3256 | 0 | 0 | 0 |  | Fe-Cr-Ni-Cu-Nb
6842 | 16 | 23 | 7 | 46 | 7 | 68.2116 | 0.3079888 | 0.09230022 | 455.9437 | 0 | 0 | 0 |  | Fe-Cr-Ni-Cu-Nb
6843 | 52 | 3 | 4 | 12 | 29 | 61.02643 | 0.337057 | 0.1543048 | 995.8211 | 0 | 0 | 0 |  | Fe-Cr-Ni-Cu-Nb
6844 | 46 | 4 | 8 | 16 | 27 | 61.10981 | 0.3361399 | 0.1524234 | 973.6697 | 0 | 0 | 0 |  | Fe-Cr-Ni-Cu-Nb
6845 | 39 | 6 | 10 | 21 | 24 | 61.44069 | 0.3340601 | 0.1476229 | 924.0654 | 0 | 0 | 0 |  | Fe-Cr-Ni-Cu-Nb
6846 | 34 | 9 | 12 | 25 | 21 | 62.70345 | 0.3299168 | 0.1422225 | 879.9901 | 0 | 0 | 0 |  | Fe-Cr-Ni-Cu-Nb
6847 | 29 | 13 | 13 | 28 | 17 | 64.87127 | 0.3234734 | 0.1328214 | 805.8434 | 0 | 0 | 0 |  | Fe-Cr-Ni-Cu-Nb
6848 | 24 | 17 | 14 | 31 | 14 | 66.74308 | 0.3177537 | 0.1239037 | 733.9542 | 0 | 0 | 0 |  | Fe-Cr-Ni-Cu-Nb
6849 | 19 | 23 | 13 | 34 | 11 | 69.39645 | 0.3097187 | 0.1123886 | 643.8046 | 0 | 0 | 0 |  | Fe-Cr-Ni-Cu-Nb
6850 | 15 | 29 | 12 | 36 | 8 | 72.48958 | 0.3008351 | 0.09858519 | 537.175 | 0 | 0 | 0 |  | Fe-Cr-Ni-Cu-Nb
6851 | 12 | 36 | 9 | 37 | 6 | 75.79784 | 0.2914802 | 0.08635137 | 447.6386 | 0 | 0 | 0 |  | Fe-Cr-Ni-Cu-Nb
6852 | 43 | 3 | 6 | 10 | 38 | 57.18379 | 0.3469044 | 0.1590162 | 1003.084 | 0 | 0 | 0 |  | Fe-Cr-Ni-Cu-Nb
6853 | 38 | 4 | 10 | 13 | 34 | 58.0653 | 0.3442804 | 0.1579491 | 998.4405 | 0 | 0 | 0 |  | Fe-Cr-Ni-Cu-Nb
6854 | 33 | 7 | 14 | 16 | 29 | 60.21665 | 0.3384301 | 0.1545484 | 985.3461 | 0 | 0 | 0 |  | Fe-Cr-Ni-Cu-Nb
6855 | 29 | 10 | 17 | 19 | 25 | 62.19961 | 0.3329222 | 0.1501473 | 959.2556 | 0 | 0 | 0 |  | Fe-Cr-Ni-Cu-Nb
6856 | 25 | 15 | 19 | 21 | 20 | 65.55412 | 0.3240639 | 0.1415951 | 904.2571 | 0 | 0 | 0 |  | Fe-Cr-Ni-Cu-Nb
6857 | 21 | 20 | 19 | 24 | 16 | 68.33697 | 0.3161127 | 0.1315339 | 825.2639 | 0 | 0 | 0 |  | Fe-Cr-Ni-Cu-Nb
6858 | 17 | 26 | 18 | 26 | 12 | 71.84782 | 0.3063817 | 0.1181689 | 719.1059 | 0 | 0 | 0 |  | Fe-Cr-Ni-Cu-Nb
6859 | 13 | 34 | 17 | 28 | 9 | 75.74593 | 0.2957855 | 0.1052727 | 619.5484 | 0 | 0 | 0 |  | Fe-Cr-Ni-Cu-Nb
6860 | 11 | 43 | 12 | 28 | 6 | 80.81259 | 0.2823078 | 0.08734953 | 481.524 | 0 | 0 | 0 |  | Fe-Cr-Ni-Cu-Nb
6861 | 35 | 3 | 9 | 8 | 45 | 54.47221 | 0.354067 | 0.1592022 | 975.6554 | 0 | 0 | 0 |  | Fe-Cr-Ni-Cu-Nb
6862 | 31 | 5 | 14 | 10 | 39 | 56.60432 | 0.348652 | 0.1604154 | 1009.545 | 0 | 0 | 0 |  | Fe-Cr-Ni-Cu-Nb
6863 | 27 | 8 | 19 | 12 | 33 | 59.37136 | 0.3416617 | 0.1591672 | 1026.74 | 0 | 0 | 0 |  | Fe-Cr-Ni-Cu-Nb
6864 | 24 | 12 | 22 | 14 | 28 | 62.36483 | 0.3339601 | 0.1553868 | 1019.689 | 0 | 0 | 0 |  | Fe-Cr-Ni-Cu-Nb
6865 | 20 | 17 | 24 | 16 | 23 | 65.67892 | 0.3253202 | 0.148491 | 980.9639 | 0 | 0 | 0 |  | Fe-Cr-Ni-Cu-Nb
6866 | 17 | 22 | 25 | 18 | 18 | 69.26295 | 0.3159445 | 0.1382358 | 906.6661 | 0 | 0 | 0 |  | Fe-Cr-Ni-Cu-Nb
6867 | 13 | 30 | 24 | 20 | 13 | 74.08494 | 0.3032018 | 0.1226227 | 784.7413 | 0 | 0 | 0 |  | Fe-Cr-Ni-Cu-Nb
6868 | 11 | 38 | 22 | 20 | 9 | 79.27002 | 0.2901558 | 0.1055253 | 649.1833 | 0 | 0 | 0 |  | Fe-Cr-Ni-Cu-Nb
6869 | 8 | 50 | 16 | 20 | 6 | 85.50437 | 0.2739901 | 0.08760144 | 508.2062 | 0 | 0 | 0 |  | Fe-Cr-Ni-Cu-Nb
6870 | 25 | 3 | 14 | 7 | 50 | 52.16727 | 0.360139 | 0.1582808 | 939.1171 | 0 | 0 | 0 |  | Fe-Cr-Ni-Cu-Nb
6871 | 23 | 6 | 21 | 8 | 42 | 55.87672 | 0.351188 | 0.1629042 | 1027.113 | 0 | 0 | 0 |  | Fe-Cr-Ni-Cu-Nb
6872 | 20 | 9 | 26 | 9 | 36 | 58.83779 | 0.344 | 0.1632667 | 1064.855 | 0 | 0 | 0 |  | Fe-Cr-Ni-Cu-Nb
6873 | 18 | 13 | 28 | 11 | 29 | 62.49834 | 0.3346849 | 0.1585748 | 1056.301 | 0 | 0 | 0 |  | Fe-Cr-Ni-Cu-Nb
6874 | 16 | 18 | 30 | 12 | 24 | 66.27498 | 0.3253129 | 0.1526227 | 1033.486 | 0 |  | 0 |  | Fe-Cr-Ni-Cu-Nb
6875 | 13 | 25 | 31 | 14 | 18 | 71.13371 | 0.3129503 | 0.1405653 | 950.5826 | 0 | 0 | 0 |  | Fe-Cr-Ni-Cu-Nb
6876 | 10 | 32 | 30 | 15 | 13 | 75.96368 | 0.3007144 | 0.1248917 | 824.9966 | 0 | 0 | 0 |  | Fe-Cr-Ni-Cu-Nb
6877 | 8 | 42 | 26 | 15 | 8 | 82.67503 | 0.2839355 | 0.1019416 | 635.6675 | 0 | 0 | 0 |  | Fe-Cr-Ni-Cu-Nb
6878 | 6 | 55 | 19 | 15 | 5 | 89.42028 | 0.2667086 | 0.08243754 | 478.0743 | 0 | 0 | 0 |  | Fe-Cr-Ni-Cu-Nb
6879 | 17 | 3 | 21 | 7 | 52 | 51.22779 | 0.3628153 | 0.1598296 | 940.3258 | 0 | 0 | 0 |  | Fe-Cr-Ni-Cu-Nb
6880 | 16 | 6 | 28 | 7 | 43 | 55.33794 | 0.3530986 | 0.1656435 | 1046.516 | 0 | 0 | 0 |  | Fe-Cr-Ni-Cu-Nb
6881 | 15 | 9 | 33 | 7 | 36 | 59.02389 | 0.3444381 | 0.1663471 | 1099.139 | 0 | 0 | 0 |  | Fe-Cr-Ni-Cu-Nb
6882 | 13 | 14 | 36 | 8 | 30 | 63.01004 | 0.3346863 | 0.1632086 | 1113.045 | 0 | 0 | 0 |  | Fe-Cr-Ni-Cu-Nb
6883 | 11 | 19 | 38 | 9 | 24 | 67.14943 | 0.3245686 | 0.1563702 | 1084.17 | 0 | 0 | 0 |  | Fe-Cr-Ni-Cu-Nb
6884 | 9 | 25 | 38 | 10 | 18 | 71.9108 | 0.3128131 | 0.1437678 | 994.3135 | 0 | 0 | 0 |  | Fe-Cr-Ni-Cu-Nb
6885 | 7 | 33 | 37 | 11 | 12 | 77.85105 | 0.2981579 | 0.1242691 | 834.7263 | 0 | 0 | 0 |  | Fe-Cr-Ni-Cu-Nb
6886 | 5 | 44 | 32 | 12 | 7 | 84.72034 | 0.2807836 | 0.09945929 | 622.5666 | 0 | 0 | 0 |  | Fe-Cr-Ni-Cu-Nb
6887 | 4 | 57 | 23 | 12 | 4 | 91.69507 | 0.2629371 | 0.07728122 | 440.1052 | 0 | 0 | 0 |  | Fe-Cr-Ni-Cu-Nb
6888 | 10 | 6 | 37 | 5 | 42 | 55.846 | 0.3528206 | 0.1698432 | 1094.438 | 0 | 0 | 0 |  | Fe-Cr-Ni-Cu-Nb
6889 | 10 | 9 | 41 | 5 | 35 | 59.64109 | 0.3439369 | 0.1695205 | 1139.991 | 0 | 0 | 0 |  | Fe-Cr-Ni-Cu-Nb
6890 | 9 | 13 | 44 | 6 | 28 | 63.78596 | 0.3339933 | 0.1648524 | 1139.585 | 0 | 0 | 0 |  | Fe-Cr-Ni-Cu-Nb
6891 | 8 | 18 | 45 | 7 | 22 | 68.1076 | 0.3234861 | 0.1563273 | 1094.158 | 0 | 0 | 0 |  | Fe-Cr-Ni-Cu-Nb
6892 | 6 | 25 | 45 | 8 | 16 | 73.40619 | 0.3105525 | 0.1417819 | 986.9677 | 0 | 0 | 0 |  | Fe-Cr-Ni-Cu-Nb
6893 | 5 | 32 | 43 | 9 | 11 | 78.56091 | 0.2978135 | 0.1230319 | 827.826 | 0 | 0 | 0 |  | Fe-Cr-Ni-Cu-Nb
6894 | 3 | 43 | 38 | 11 | 6 | 85.13932 | 0.2809231 | 0.09637287 | 594.5556 | 0 | 0 | 0 |  | Fe-Cr-Ni-Cu-Nb
6895 | 6 | 9 | 50 | 3 | 32 | 61.21308 | 0.34133 | 0.1715229 | 1181.611 | 0 | 0 | 0 |  | Fe-Cr-Ni-Cu-Nb
6896 | 6 | 13 | 52 | 4 | 25 | 65.56831 | 0.3309702 | 0.1643647 | 1156.03 | 0 | 0 | 0 |  | Fe-Cr-Ni-Cu-Nb
6897 | 5 | 18 | 53 | 5 | 19 | 70.05205 | 0.3202302 | 0.1536781 | 1086.1 | 1 | 0 | 0 |  | Fe-Cr-Ni-Cu-Nb
6898 | 4 | 23 | 53 | 6 | 13 | 74.88207 | 0.3086979 | 0.1355431 | 933.5582 | 1 | 0 | 0 |  | Fe-Cr-Ni-Cu-Nb
6899 | 4 | 30 | 50 | 8 | 8 | 79.9841 | 0.2958061 | 0.1124567 | 727.963 | 1 | 0 | 0 |  | Fe-Cr-Ni-Cu-Nb
6900 | 47 | 5 | 33 | 3 | 12 | 72.25585 | 0.3153675 | 0.126016 | 821.7703 | 1 | 0 | 0 |  | Fe-Cr-Ni-Cu-Nb
6901 | 40 | 5 | 39 | 5 | 11 | 71.91462 | 0.3161062 | 0.1228142 | 785.3339 | 0 | 0 | 0 |  | Fe-Cr-Ni-Cu-Nb
6902 | 34 | 4 | 44 | 7 | 10 | 71.22258 | 0.3176557 | 0.1193849 | 744.1405 | 1 | 0 | 0 |  | Fe-Cr-Ni-Cu-Nb
6903 | 27 | 4 | 49 | 11 | 9 | 70.36594 | 0.3189068 | 0.1150762 | 692.8249 | 1 | 0 | 0 |  | Fe-Cr-Ni-Cu-Nb
6904 | 22 | 3 | 53 | 14 | 7 | 69.99888 | 0.3193534 | 0.1047708 | 591.8916 | 1 | 1 | 1 | 591.8916 | Fe-Cr-Ni-Cu-Nb
6905 | 51 | 6 | 21 | 3 | 19 | 68.9646 | 0.3216963 | 0.1443181 | 982.7145 | 0 | 0 | 0 |  | Fe-Cr-Ni-Cu-Nb
6906 | 44 | 7 | 27 | 5 | 17 | 69.48358 | 0.3203938 | 0.1401545 | 942.2056 | 0 | 0 | 0 |  | Fe-Cr-Ni-Cu-Nb
6907 | 38 | 8 | 32 | 7 | 16 | 69.58287 | 0.3199605 | 0.1378131 | 917.2395 | 0 | 0 | 0 |  | Fe-Cr-Ni-Cu-Nb
6908 | 32 | 8 | 36 | 10 | 14 | 69.51129 | 0.3196528 | 0.1324887 | 858.7166 | 1 | 0 | 0 |  | Fe-Cr-Ni-Cu-Nb
6909 | 26 | 9 | 40 | 14 | 11 | 70.14336 | 0.3173475 | 0.1219667 | 755.2684 | 1 | 0 | 0 |  | Fe-Cr-Ni-Cu-Nb
6910 | 21 | 8 | 44 | 18 | 9 | 69.56394 | 0.317977 | 0.1136753 | 668.2939 | 1 | 0 | 0 |  | Fe-Cr-Ni-Cu-Nb
6911 | 16 | 7 | 46 | 23 | 7 | 68.62747 | 0.318931 | 0.103439 | 564.9131 | 1 | 0 | 0 |  | Fe-Cr-Ni-Cu-Nb
6912 | 52 | 4 | 12 | 3 | 29 | 63.43227 | 0.3339241 | 0.1577014 | 1067.495 | 0 | 0 | 0 |  | Fe-Cr-Ni-Cu-Nb
6913 | 46 | 8 | 16 | 4 | 27 | 65.17961 | 0.3296056 | 0.1549396 | 1057.866 | 0 | 0 | 0 |  | Fe-Cr-Ni-Cu-Nb
6914 | 39 | 10 | 21 | 6 | 24 | 66.34828 | 0.3266152 | 0.1516053 | 1032.408 | 0 | 0 | 0 |  | Fe-Cr-Ni-Cu-Nb
6915 | 34 | 12 | 25 | 9 | 21 | 67.58628 | 0.3231419 | 0.1464913 | 987.9944 | 0 | 0 | 0 |  | Fe-Cr-Ni-Cu-Nb
6916 | 29 | 13 | 28 | 13 | 17 | 68.66454 | 0.3197146 | 0.1381432 | 906.5009 | 0 | 0 | 0 |  | Fe-Cr-Ni-Cu-Nb
6917 | 24 | 14 | 31 | 17 | 14 | 69.32332 | 0.3172227 | 0.1298825 | 824.4342 | 0 | 0 | 0 |  | Fe-Cr-Ni-Cu-Nb
6918 | 19 | 13 | 34 | 23 | 11 | 68.77009 | 0.3171214 | 0.119694 | 715.2572 | 1 | 0 | 0 |  | Fe-Cr-Ni-Cu-Nb
6919 | 15 | 12 | 36 | 29 | 8 | 68.25512 | 0.3167933 | 0.1064456 | 585.3448 | 1 | 0 | 0 |  | Fe-Cr-Ni-Cu-Nb
6920 | 12 | 9 | 37 | 36 | 6 | 66.21853 | 0.3198944 | 0.09513366 | 472.3844 | 1 | 0 | 0 |  | Fe-Cr-Ni-Cu-Nb
6921 | 43 | 6 | 10 | 3 | 38 | 59.6175 | 0.3426006 | 0.1607231 | 1057.608 | 0 | 0 | 0 |  | Fe-Cr-Ni-Cu-Nb
6922 | 38 | 10 | 13 | 4 | 34 | 61.96449 | 0.336748 | 0.1593286 | 1068.993 | 0 | 0 | 0 |  | Fe-Cr-Ni-Cu-Nb
6923 | 33 | 14 | 16 | 7 | 29 | 64.56402 | 0.3298419 | 0.1554118 | 1052.995 | 0 | 0 | 0 |  | Fe-Cr-Ni-Cu-Nb
6924 | 29 | 17 | 19 | 10 | 25 | 66.62668 | 0.3242566 | 0.1506179 | 1020.501 | 0 | 0 | 0 |  | Fe-Cr-Ni-Cu-Nb
6925 | 25 | 19 | 21 | 15 | 20 | 68.3834 | 0.3187904 | 0.1422928 | 943.9877 | 0 | 0 | 0 |  | Fe-Cr-Ni-Cu-Nb
6926 | 21 | 19 | 24 | 20 | 16 | 69.01942 | 0.3161112 | 0.1335753 | 854.7378 | 0 | 0 | 0 |  | Fe-Cr-Ni-Cu-Nb
6927 | 17 | 18 | 26 | 26 | 12 | 69.01169 | 0.3145211 | 0.1216613 | 731.5932 | 0 | 0 | 0 |  | Fe-Cr-Ni-Cu-Nb
6928 | 13 | 17 | 28 | 34 | 9 | 68.10898 | 0.31464 | 0.1089675 | 602.9348 | 0 | 0 | 0 |  | Fe-Cr-Ni-Cu-Nb
6929 | 11 | 12 | 28 | 43 | 6 | 65.36533 | 0.3188394 | 0.09298956 | 446.6909 | 1 | 0 | 0 |  | Fe-Cr-Ni-Cu-Nb
6930 | 35 | 9 | 8 | 3 | 45 | 57.25839 | 0.3478896 | 0.1575458 | 1001.629 | 0 | 0 | 0 |  | Fe-Cr-Ni-Cu-Nb
6931 | 31 | 14 | 10 | 5 | 39 | 60.41872 | 0.3397034 | 0.1574298 | 1034.108 | 0 | 0 | 0 |  | Fe-Cr-Ni-Cu-Nb
6932 | 27 | 19 | 12 | 8 | 33 | 63.72267 | 0.3309352 | 0.1545784 | 1037.36 | 0 | 0 | 0 |  | Fe-Cr-Ni-Cu-Nb
6933 | 24 | 22 | 14 | 12 | 28 | 66.02356 | 0.3244272 | 0.1499604 | 1008.379 | 0 | 0 | 0 |  | Fe-Cr-Ni-Cu-Nb
6934 | 20 | 24 | 16 | 17 | 23 | 67.7327 | 0.3190231 | 0.1435586 | 951.775 | 0 | 0 | 0 |  | Fe-Cr-Ni-Cu-Nb
6935 | 17 | 25 | 18 | 22 | 18 | 69.26326 | 0.3140063 | 0.1344912 | 866.3152 | 0 | 0 | 0 |  | Fe-Cr-Ni-Cu-Nb
6936 | 13 | 24 | 20 | 30 | 13 | 69.35321 | 0.3115899 | 0.1212599 | 728.9907 | 0 | 0 | 0 |  | Fe-Cr-Ni-Cu-Nb
6937 | 11 | 22 | 20 | 38 | 9 | 68.64544 | 0.3109008 | 0.1058801 | 577.2598 | 0 | 0 | 0 |  | Fe-Cr-Ni-Cu-Nb
6938 | 8 | 16 | 20 | 50 | 6 | 64.76681 | 0.3171406 | 0.09047707 | 420.6389 | 0 | 0 | 0 |  | Fe-Cr-Ni-Cu-Nb
6939 | 25 | 14 | 7 | 3 | 50 | 56.12269 | 0.3502322 | 0.1520577 | 938.8782 | 0 | 0 | 0 |  | Fe-Cr-Ni-Cu-Nb
6940 | 23 | 21 | 8 | 6 | 42 | 60.73251 | 0.3381496 | 0.152288 | 989.8467 | 0 | 0 | 0 |  | Fe-Cr-Ni-Cu-Nb
6941 | 20 | 26 | 9 | 9 | 36 | 64.02408 | 0.3293034 | 0.1504173 | 1001.659 | 0 | 0 | 0 |  | Fe-Cr-Ni-Cu-Nb
6942 | 18 | 28 | 11 | 13 | 29 | 66.82544 | 0.3215529 | 0.1474066 | 990.7632 | 0 | 0 | 0 |  | Fe-Cr-Ni-Cu-Nb
6943 | 16 | 30 | 12 | 18 | 24 | 68.73335 | 0.315597 | 0.1411455 | 937.4137 | 0 | 0 | 0 |  | Fe-Cr-Ni-Cu-Nb
6944 | 13 | 31 | 14 | 25 | 18 | 70.36831 | 0.3097563 | 0.13057 | 835.3164 | 0 | 0 | 0 |  | Fe-Cr-Ni-Cu-Nb
6945 | 10 | 30 | 15 | 32 | 13 | 70.76045 | 0.3066466 | 0.1181339 | 708.7118 | 0 | 0 | 0 |  | Fe-Cr-Ni-Cu-Nb
6946 | 8 | 26 | 15 | 42 | 8 | 69.34367 | 0.3069492 | 0.09942446 | 522.6389 | 0 | 0 | 0 |  | Fe-Cr-Ni-Cu-Nb
6947 | 6 | 19 | 15 | 55 | 5 | 64.94463 | 0.31435 | 0.0824228 | 359.0969 | 0 | 0 | 0 |  | Fe-Cr-Ni-Cu-Nb
6948 | 17 | 21 | 7 | 3 | 52 | 57.08785 | 0.3474811 | 0.1460554 | 897.2957 | 0 | 0 | 0 |  | Fe-Cr-Ni-Cu-Nb
6949 | 16 | 28 | 7 | 6 | 43 | 62.02512 | 0.3345191 | 0.1478021 | 962.2812 | 0 | 0 | 0 |  | Fe-Cr-Ni-Cu-Nb
6950 | 15 | 33 | 7 | 9 | 36 | 65.91155 | 0.3241615 | 0.1462404 | 980.4274 | 0 | 0 | 0 |  | Fe-Cr-Ni-Cu-Nb
6951 | 13 | 36 | 8 | 14 | 30 | 68.51382 | 0.3165495 | 0.1423876 | 958.0906 | 0 | 0 | 0 |  | Fe-Cr-Ni-Cu-Nb
6952 | 11 | 38 | 9 | 19 | 24 | 70.8903 | 0.3093723 |  |  | 0 | 0 | 0 |  | Fe-Cr-Ni-Cu-Nb
6953 | 9 | 38 | 10 | 25 | 18 | 72.48329 | 0.3036876 | 0.1272725 | 819.377 | 0 | 0 | 0 |  | Fe-Cr-Ni-Cu-Nb
6954 | 7 | 37 | 11 | 33 | 12 | 73.36053 | 0.2990509 | 0.1119933 | 667.3922 | 0 | 0 | 0 |  | Fe-Cr-Ni-Cu-Nb
6955 | 5 | 32 | 12 | 44 | 7 | 71.43737 | 0.3004123 | 0.09227325 | 473.0156 | 0 | 0 | 0 |  | Fe-Cr-Ni-Cu-Nb
6956 | 4 | 23 | 12 | 57 | 4 | 66.30026 | 0.3095485 | 0.07417338 | 305.4383 | 0 | 0 | 0 |  | Fe-Cr-Ni-Cu-Nb
6957 | 10 | 37 | 5 | 6 | 42 | 64.82304 | 0.3270788 | 0.1424113 | 939.0673 | 0 | 0 | 0 |  | Fe-Cr-Ni-Cu-Nb
6958 | 10 | 41 | 5 | 9 | 35 | 68.59356 | 0.3170486 | 0.1413171 | 956.9184 | 0 | 0 | 0 |  | Fe-Cr-Ni-Cu-Nb
6959 | 9 | 44 | 6 | 13 | 28 | 72.05908 | 0.3075521 | 0.1374719 | 939.0762 | 0 | 0 | 0 |  | Fe-Cr-Ni-Cu-Nb
6960 | 8 | 45 | 7 | 18 | 22 | 74.33717 | 0.3006315 | 0.1311454 | 882.5603 | 0 | 0 | 0 |  | Fe-Cr-Ni-Cu-Nb
6961 | 6 | 45 | 8 | 25 | 16 | 75.86477 | 0.2947876 | 0.1203111 | 773.0897 | 0 | 0 | 0 |  | Fe-Cr-Ni-Cu-Nb
6962 | 5 | 43 | 9 | 32 | 11 | 76.23754 | 0.2916955 | 0.1066475 | 634.9974 | 0 | 0 | 0 |  | Fe-Cr-Ni-Cu-Nb
6963 | 3 | 38 | 11 | 43 | 6 | 74.39407 | 0.2929521 | 0.08543593 | 431.2266 | 0 | 0 | 0 |  | Fe-Cr-Ni-Cu-Nb
6964 | 6 | 50 | 3 | 9 | 32 | 72.69946 | 0.3064822 | 0.1356808 | 933.6049 | 0 | 0 | 0 |  | Fe-Cr-Ni-Cu-Nb
6965 | 6 | 52 | 4 | 13 | 25 | 76.12921 | 0.2971167 | 0.1310134 | 902.6567 | 0 | 0 | 0 |  | Fe-Cr-Ni-Cu-Nb
6966 | 5 | 53 | 5 | 18 | 19 | 78.60351 | 0.2896644 | 0.1229591 | 827.1853 | 0 | 0 | 0 |  | Fe-Cr-Ni-Cu-Nb
6967 | 4 | 53 | 6 | 23 | 13 | 80.95888 | 0.2823016 | 0.1102475 | 704.0632 | 0 | 0 | 0 |  | Fe-Cr-Ni-Cu-Nb
6968 | 4 | 50 | 8 | 30 | 8 | 81.13851 | 0.2798376 | 0.09340237 | 537.5183 | 0 | 0 | 0 |  | Fe-Cr-Ni-Cu-Nb
6969 | 47 | 5 | 3 | 33 | 12 | 64.43464 | 0.3229061 | 0.1174424 | 654.8154 | 0 | 0 | 0 |  | Fe-Cr-Ni-Cu-Nb
6970 | 40 | 5 | 5 | 39 | 11 | 63.01126 | 0.324829 | 0.1134572 | 605.2093 | 0 | 0 | 0 |  | Fe-Cr-Ni-Cu-Nb
6971 | 34 | 4 | 7 | 44 | 10 | 61.40857 | 0.3274778 | 0.1094089 | 555.8794 | 0 | 0 | 0 |  | Fe-Cr-Ni-Cu-Nb
6972 | 27 | 4 | 11 | 49 | 9 | 60.33857 | 0.3291214 | 0.1054684 | 513.2501 | 0 | 0 | 0 |  | Fe-Cr-Ni-Cu-Nb
6973 | 22 | 3 | 14 | 53 | 7 | 59.49317 | 0.330177 | 0.09581619 | 430.4099 | 1 | 0 | 0 |  | Fe-Cr-Ni-Cu-Nb
6974 | 51 | 6 | 3 | 21 | 19 | 64.48201 | 0.3261446 | 0.1377845 | 856.2996 | 0 | 0 | 0 |  | Fe-Cr-Ni-Cu-Nb
6975 | 44 | 7 | 5 | 27 | 17 | 63.93602 | 0.3259006 | 0.1325679 | 795.7556 | 0 | 0 | 0 |  | Fe-Cr-Ni-Cu-Nb
6976 | 38 | 8 | 7 | 32 | 16 | 63.29801 | 0.3262301 | 0.1297073 | 759.2658 | 0 | 0 | 0 |  | Fe-Cr-Ni-Cu-Nb
6977 | 32 | 8 | 10 | 36 | 14 | 62.83804 | 0.326342 | 0.1242109 | 701.1282 | 0 | 0 | 0 |  | Fe-Cr-Ni-Cu-Nb
6978 | 26 | 9 | 14 | 40 | 11 | 63.33245 | 0.3241023 | 0.1144259 | 614.8735 | 0 | 0 | 0 |  | Fe-Cr-Ni-Cu-Nb
6979 | 21 | 8 | 18 | 44 | 9 | 62.67841 | 0.324883 | 0.1067844 | 542.4064 | 0 | 0 | 0 |  | Fe-Cr-Ni-Cu-Nb
6980 | 16 | 7 | 23 | 46 | 7 | 62.40905 | 0.3252357 | 0.09769932 | 465.5676 | 1 | 0 | 0 |  | Fe-Cr-Ni-Cu-Nb
6981 | 52 | 4 | 3 | 12 | 29 | 61.33959 | 0.3361662 | 0.1537518 | 994.0399 | 0 | 0 | 0 |  | Fe-Cr-Ni-Cu-Nb
6982 | 46 | 8 | 4 | 16 | 27 | 62.36767 | 0.3325466 | 0.1502098 | 966.278 | 0 | 0 | 0 |  | Fe-Cr-Ni-Cu-Nb
6983 | 39 | 10 | 6 | 21 | 24 | 62.7323 | 0.3303468 | 0.145437 | 917.0068 | 0 | 0 | 0 |  | Fe-Cr-Ni-Cu-Nb
6984 | 34 | 12 | 9 | 25 | 21 | 63.68205 | 0.3270925 | 0.1406022 | 874.5571 | 0 | 0 | 0 |  | Fe-Cr-Ni-Cu-Nb
6985 | 29 | 13 | 13 | 28 | 17 | 64.87127 | 0.3234734 | 0.1327499 | 805.3407 | 0 | 0 | 0 |  | Fe-Cr-Ni-Cu-Nb
6986 | 24 | 14 | 17 | 31 | 14 | 65.70965 | 0.3207528 | 0.1252363 | 737.8581 | 0 | 0 | 0 |  | Fe-Cr-Ni-Cu-Nb
6987 | 19 | 13 | 23 | 34 | 11 | 65.87946 | 0.3199538 | 0.1163472 | 654.5289 | 0 | 0 | 0 |  | Fe-Cr-Ni-Cu-Nb
6988 | 15 | 12 | 29 | 36 | 8 | 66.381 | 0.3186289 | 0.1045608 | 552.4693 | 1 | 0 | 0 |  | Fe-Cr-Ni-Cu-Nb
6989 | 12 | 9 | 36 | 37 | 6 | 65.94842 | 0.3201651 | 0.09489724 | 468.4112 | 1 | 0 | 0 |  | Fe-Cr-Ni-Cu-Nb
6990 | 43 | 6 | 3 | 10 | 38 | 58.08013 | 0.3443518 | 0.1569811 | 995.2704 | 0 | 0 | 0 |  | Fe-Cr-Ni-Cu-Nb
6991 | 38 | 10 | 4 | 13 | 34 | 59.91431 | 0.3390016 | 0.1540319 | 983.8041 | 0 | 0 | 0 |  | Fe-Cr-Ni-Cu-Nb
6992 | 33 | 14 | 7 | 16 | 29 | 62.43928 | 0.3320753 | 0.1502592 | 969.3837 | 0 | 0 | 0 |  | Fe-Cr-Ni-Cu-Nb
6993 | 29 | 17 | 10 | 19 | 25 | 64.45832 | 0.3264539 | 0.1461136 | 944.1605 | 0 | 0 | 0 |  | Fe-Cr-Ni-Cu-Nb
6994 | 25 | 19 | 15 | 21 | 20 | 66.88652 | 0.3202497 | 0.1395264 | 896.7014 | 0 | 0 | 0 |  | Fe-Cr-Ni-Cu-Nb
6995 | 21 | 19 | 20 | 24 | 16 | 67.99512 | 0.3170932 | 0.1319907 | 826.8026 | 0 | 0 | 0 |  | Fe-Cr-Ni-Cu-Nb
6996 | 17 | 18 | 26 | 26 | 12 | 69.01169 | 0.3145211 | 0.121315 | 728.5887 | 0 | 0 | 0 |  | Fe-Cr-Ni-Cu-Nb
6997 | 13 | 17 | 34 | 28 | 9 | 69.69914 | 0.3131289 | 0.1111666 | 637.0166 | 1 | 0 | 0 |  | Fe-Cr-Ni-Cu-Nb
6998 | 11 | 12 | 43 | 28 | 6 | 69.43443 | 0.3148607 | 0.09682123 | 508.613 | 1 | 0 | 0 |  | Fe-Cr-Ni-Cu-Nb
6999 | 35 | 9 | 3 | 8 | 45 | 56.20435 | 0.3491346 | 0.1545332 | 955.6925 | 0 | 0 | 0 |  | Fe-Cr-Ni-Cu-Nb
7000 | 31 | 14 | 5 | 10 | 39 | 59.3115 | 0.3409435 | 0.1538591 | 981.8919 | 0 | 0 | 0 |  | Fe-Cr-Ni-Cu-Nb
7001 | 27 | 19 | 8 | 12 | 33 | 62.79803 | 0.3319112 | 0.1516956 | 994.812 | 0 | 0 | 0 |  | Fe-Cr-Ni-Cu-Nb
7002 | 24 | 22 | 12 | 14 | 28 | 65.54869 | 0.3249063 | 0.149057 | 992.0834 | 0 | 0 | 0 |  | Fe-Cr-Ni-Cu-Nb
7003 | 20 | 24 | 17 | 16 | 23 | 67.97843 | 0.3187845 | 0.1445638 | 964.471 | 0 | 0 | 0 |  | Fe-Cr-Ni-Cu-Nb
7004 | 17 | 25 | 22 | 18 | 18 | 70.28055 | 0.3130541 | 0.1369988 | 902.7834 | 0 | 0 | 0 |  | Fe-Cr-Ni-Cu-Nb
7005 | 13 | 24 | 30 | 20 | 13 | 71.97975 | 0.3091752 | 0.1257902 | 799.681 | 0 | 0 | 0 |  | Fe-Cr-Ni-Cu-Nb
7006 | 11 | 22 | 38 | 20 | 9 | 73.49415 | 0.3064799 | 0.1124485 | 679.4907 | 0 | 0 | 0 |  | Fe-Cr-Ni-Cu-Nb
7007 | 8 | 16 | 50 | 20 | 6 | 72.94591 | 0.309356 | 0.09873961 | 549.5469 | 1 | 0 | 0 |  | Fe-Cr-Ni-Cu-Nb
7008 | 25 | 14 | 3 | 7 | 50 | 55.29512 | 0.3512272 | 0.148719 | 895.4642 | 0 | 0 | 0 |  | Fe-Cr-Ni-Cu-Nb
7009 | 23 | 21 | 6 | 8 | 42 | 60.29825 | 0.3386306 | 0.1510047 | 970.7253 | 0 | 0 | 0 |  | Fe-Cr-Ni-Cu-Nb
7010 | 20 | 26 | 9 | 9 | 36 | 64.02408 | 0.3293034 | 0.1506154 | 1003.347 | 0 | 0 | 0 |  | Fe-Cr-Ni-Cu-Nb
7011 | 18 | 28 | 13 | 11 | 29 | 67.30416 | 0.3210812 | 0.1484464 | 1007.763 | 0 | 0 | 0 |  | Fe-Cr-Ni-Cu-Nb
7012 | 16 | 30 | 18 | 12 | 24 | 70.20789 | 0.3142081 | 0.1452974 | 998.0857 | 0 | 0 | 0 |  | Fe-Cr-Ni-Cu-Nb
7013 | 13 | 31 | 25 | 14 | 18 | 73.15953 | 0.3072419 | 0.1373949 | 935.4866 | 0 | 0 | 0 |  | Fe-Cr-Ni-Cu-Nb
7014 | 10 | 30 | 32 | 15 | 13 | 75.25897 | 0.3026951 | 0.1261147 | 831.8788 | 0 | 0 | 0 |  | Fe-Cr-Ni-Cu-Nb
7015 | 8 | 26 | 42 | 15 | 8 | 76.77827 | 0.3004296 | 0.108737 | 667.8749 | 1 | 0 | 0 |  | Fe-Cr-Ni-Cu-Nb
7016 | 6 | 19 | 55 | 15 | 5 | 75.97427 | 0.3041654 | 0.09335041 | 520.4564 | 1 | 0 | 0 |  | Fe-Cr-Ni-Cu-Nb
7017 | 17 | 21 | 3 | 7 | 52 | 56.27062 | 0.3484481 | 0.1431724 | 858.9484 | 0 | 0 | 0 |  | Fe-Cr-Ni-Cu-Nb
7018 | 16 | 28 | 6 | 7 | 43 | 61.80783 | 0.334754 | 0.1472456 | 953.525 | 0 | 0 | 0 |  | Fe-Cr-Ni-Cu-Nb
7019 | 15 | 33 | 9 | 7 | 36 | 66.36802 | 0.323704 | 0.1478744 | 1002.867 | 0 | 0 | 0 |  | Fe-Cr-Ni-Cu-Nb
7020 | 13 | 36 | 14 | 8 | 30 | 69.92907 | 0.3152099 | 0.1474587 | 1027.888 | 0 | 0 | 0 |  | Fe-Cr-Ni-Cu-Nb
7021 | 11 | 38 | 19 | 9 | 24 | 73.34819 | 0.3071718 | 0.1440523 | 1017.027 | 0 | 0 | 0 |  | Fe-Cr-Ni-Cu-Nb
7022 | 9 | 38 | 25 | 10 | 18 | 76.3561 | 0.3003761 | 0.1363611 | 954.6775 | 0 | 0 | 0 |  | Fe-Cr-Ni-Cu-Nb
7023 | 7 | 37 | 33 | 11 | 12 | 79.27529 | 0.2941892 | 0.1226128 | 827.1183 | 0 | 0 | 0 |  | Fe-Cr-Ni-Cu-Nb
7024 | 5 | 32 | 44 | 12 | 7 | 80.29377 | 0.2930738 | 0.1040923 | 644.8644 | 0 | 0 | 0 |  | Fe-Cr-Ni-Cu-Nb
7025 | 4 | 23 | 57 | 12 | 4 | 78.86877 | 0.298416 | 0.08665417 | 476.2548 | 1 | 1 | 1 | 476.2548 | Fe-Cr-Ni-Cu-Nb
7026 | 10 | 37 | 6 | 5 | 42 | 65.04376 | 0.3268527 | 0.1433339 | 950.8781 | 0 | 0 | 0 |  | Fe-Cr-Ni-Cu-Nb
7027 | 10 | 41 | 9 | 5 | 35 | 69.52029 | 0.3161685 | 0.1444507 | 1000.602 | 0 | 0 | 0 |  | Fe-Cr-Ni-Cu-Nb
7028 | 9 | 44 | 13 | 6 | 28 | 73.76167 | 0.3060502 | 0.1427426 | 1014.285 | 0 | 0 | 0 |  | Fe-Cr-Ni-Cu-Nb
7029 | 8 | 45 | 18 | 7 | 22 | 77.12491 | 0.2983073 | 0.1390241 | 995.811 | 0 | 0 | 0 |  | Fe-Cr-Ni-Cu-Nb
7030 | 6 | 45 | 25 | 8 | 16 | 80.35314 | 0.2912276 | 0.1308134 | 925.8807 | 0 | 0 | 0 |  | Fe-Cr-Ni-Cu-Nb
7031 | 5 | 43 | 32 | 9 | 11 | 82.51281 | 0.2868551 | 0.1183092 | 804.0777 | 0 | 0 | 0 |  | Fe-Cr-Ni-Cu-Nb
7032 | 3 | 38 | 43 | 11 | 6 | 83.29627 | 0.2860223 | 0.09825575 | 603.897 | 0 | 0 | 0 |  | Fe-Cr-Ni-Cu-Nb
7033 | 6 | 50 | 9 | 3 | 32 | 74.13087 | 0.3052315 | 0.1401245 | 996.9622 | 0 | 0 | 0 |  | Fe-Cr-Ni-Cu-Nb
7034 | 6 | 52 | 13 | 4 | 25 | 78.38304 | 0.2952934 | 0.1375363 | 996.5419 | 0 | 0 | 0 |  | Fe-Cr-Ni-Cu-Nb
7035 | 5 | 53 | 18 | 5 | 19 | 81.99831 | 0.2870891 | 0.1322344 | 958.6361 | 0 | 0 | 0 |  | Fe-Cr-Ni-Cu-Nb
7036 | 4 | 53 | 23 | 6 | 13 | 85.6348 | 0.2789822 | 0.1209849 | 854.0739 | 0 | 0 | 0 |  | Fe-Cr-Ni-Cu-Nb
7037 | 4 | 50 | 30 | 8 | 8 | 87.32971 | 0.2755428 | 0.1051961 | 693.7323 | 0 | 0 | 0 |  | Fe-Cr-Ni-Cu-Nb
7038 | 47 | 33 | 3 | 12 | 5 | 84.19909 | 0.2802416 | 0.08329043 | 466.7762 | 0 | 0 | 0 |  | Fe-Cr-Ni-Cu-Nb
7039 | 40 | 39 | 5 | 11 | 5 | 86.33551 | 0.2753565 | 0.08299709 | 472.8504 | 0 | 0 | 0 |  | Fe-Cr-Ni-Cu-Nb
7040 | 34 | 44 | 7 | 10 | 4 | 89.01244 | 0.2693119 | 0.07605719 | 420.368 | 0 | 0 | 0 |  | Fe-Cr-Ni-Cu-Nb
7041 | 27 | 49 | 11 | 9 | 4 | 90.70094 | 0.2658771 | 0.07647793 | 430.2075 | 0 | 0 | 0 |  | Fe-Cr-Ni-Cu-Nb
7042 | 22 | 53 | 14 | 7 | 3 | 93.47471 | 0.2603086 | 0.06941307 | 376.7294 | 0 | 0 | 0 |  | Fe-Cr-Ni-Cu-Nb
7043 | 51 | 21 | 3 | 19 | 6 | 77.42383 | 0.29461 | 0.08976896 | 493.0788 | 0 | 0 | 0 |  | Fe-Cr-Ni-Cu-Nb
7044 | 44 | 27 | 5 | 17 | 7 | 79.14151 | 0.2909151 | 0.09516205 | 551.0165 | 0 | 0 | 0 |  | Fe-Cr-Ni-Cu-Nb
7045 | 38 | 32 | 7 | 16 | 8 | 80.22808 | 0.2885366 | 0.09994125 | 602.0984 | 0 | 0 | 0 |  | Fe-Cr-Ni-Cu-Nb
7046 | 32 | 36 | 10 | 14 | 8 | 81.9535 | 0.2850669 | 0.09996358 | 612.4053 | 0 | 0 | 0 |  | Fe-Cr-Ni-Cu-Nb
7047 | 26 | 40 | 14 | 11 | 9 | 83.26618 | 0.2830876 | 0.1048793 | 669.8638 | 0 | 0 | 0 |  | Fe-Cr-Ni-Cu-Nb
7048 | 21 | 44 | 18 | 9 | 8 | 85.70027 | 0.2782655 | 0.1010454 | 645.1242 | 0 | 0 | 0 |  | Fe-Cr-Ni-Cu-Nb
7049 | 16 | 46 | 23 | 7 | 7 | 87.55734 | 0.2750535 | 0.09731981 | 618.0609 | 0 | 0 | 0 |  | Fe-Cr-Ni-Cu-Nb
7050 | 52 | 12 | 3 | 29 | 4 | 72.68378 | 0.303311 | 0.07599751 | 355.2326 | 0 | 0 | 0 |  | Fe-Cr-Ni-Cu-Nb
7051 | 46 | 16 | 4 | 27 | 8 | 72.0146 | 0.305468 | 0.1003493 | 555.5975 | 0 | 0 | 0 |  | Fe-Cr-Ni-Cu-Nb
7052 | 39 | 21 | 6 | 24 | 10 | 73.00766 | 0.3037193 | 0.108865 | 641.1043 | 0 | 0 | 0 |  | Fe-Cr-Ni-Cu-Nb
7053 | 34 | 25 | 9 | 21 | 12 | 73.79652 | 0.3028001 | 0.1165689 | 722.5627 | 0 | 0 | 0 |  | Fe-Cr-Ni-Cu-Nb
7054 | 29 | 28 | 13 | 17 | 13 | 75.03332 | 0.3011466 | 0.120394 | 772.2745 | 0 | 0 | 0 |  | Fe-Cr-Ni-Cu-Nb
7055 | 24 | 31 | 17 | 14 | 14 | 76.02054 | 0.2998596 | 0.1240632 | 819.4339 | 0 | 0 | 0 |  | Fe-Cr-Ni-Cu-Nb
7056 | 19 | 34 | 23 | 11 | 13 | 78.2151 | 0.2959887 | 0.1228496 | 823.9131 | 0 | 0 | 0 |  | Fe-Cr-Ni-Cu-Nb
7057 | 15 | 36 | 29 | 8 | 12 | 80.1535 | 0.2928819 | 0.1214912 | 824.8566 | 0 | 0 | 0 |  | Fe-Cr-Ni-Cu-Nb
7058 | 12 | 37 | 36 | 6 | 9 | 82.86227 | 0.2880249 | 0.1118859 | 742.6432 | 0 | 0 | 0 |  | Fe-Cr-Ni-Cu-Nb
7059 | 43 | 10 | 3 | 38 | 6 | 67.86122 | 0.3123633 | 0.0889264 | 431.6855 | 0 | 0 | 0 |  | Fe-Cr-Ni-Cu-Nb
7060 | 38 | 13 | 4 | 34 | 10 | 67.42475 | 0.3145205 | 0.108382 | 594.5889 | 0 | 0 | 0 |  | Fe-Cr-Ni-Cu-Nb
7061 | 33 | 16 | 7 | 29 | 14 | 67.33684 | 0.3163351 | 0.1225881 | 727.7722 | 0 | 0 | 0 |  | Fe-Cr-Ni-Cu-Nb
7062 | 29 | 19 | 10 | 25 | 17 | 67.65247 | 0.3168633 | 0.1310178 | 815.695 | 0 | 0 | 0 |  | Fe-Cr-Ni-Cu-Nb
7063 | 25 | 21 | 15 | 20 | 19 | 68.32162 | 0.3169233 | 0.1369895 | 885.4863 | 0 | 0 | 0 |  | Fe-Cr-Ni-Cu-Nb
7064 | 21 | 24 | 20 | 16 | 19 | 70.12502 | 0.313918 | 0.1384958 | 920.1294 | 0 | 0 | 0 |  | Fe-Cr-Ni-Cu-Nb
7065 | 17 | 26 | 26 | 12 | 18 | 72.12446 | 0.3106524 | 0.1384628 | 939.9834 | 0 | 0 | 0 |  | Fe-Cr-Ni-Cu-Nb
7066 | 13 | 28 | 34 | 9 | 17 | 73.99216 | 0.307755 | 0.1396587 | 970.3371 | 0 | 0 | 0 |  | Fe-Cr-Ni-Cu-Nb
7067 | 11 | 28 | 43 | 6 | 12 | 77.64716 | 0.301153 | 0.1276423 | 872.7691 | 0 | 0 | 0 |  | Fe-Cr-Ni-Cu-Nb
7068 | 35 | 8 | 3 | 45 | 9 | 63.24761 | 0.321993 | 0.1037413 | 521.4522 | 0 | 0 | 0 |  | Fe-Cr-Ni-Cu-Nb
7069 | 31 | 10 | 5 | 39 | 14 | 62.59467 | 0.3254563 | 0.1220763 | 677.8154 | 0 | 0 | 0 |  | Fe-Cr-Ni-Cu-Nb
7070 | 27 | 12 | 8 | 33 | 19 | 62.08681 | 0.328611 | 0.1350105 | 797.7762 | 0 | 0 | 0 |  | Fe-Cr-Ni-Cu-Nb
7071 | 24 | 14 | 12 | 28 | 22 | 62.48064 | 0.329255 | 0.1418556 | 872.2052 | 0 | 0 | 0 |  | Fe-Cr-Ni-Cu-Nb
7072 | 20 | 16 | 17 | 23 | 24 | 63.16872 | 0.3291106 | 0.1465315 | 929.9918 | 0 | 0 | 0 |  | Fe-Cr-Ni-Cu-Nb
7073 | 17 | 18 | 22 | 18 | 25 | 64.38064 | 0.3276877 | 0.1498348 | 980.5424 | 0 | 0 | 0 |  | Fe-Cr-Ni-Cu-Nb
7074 | 13 | 20 | 30 | 13 | 24 | 66.52579 | 0.3243088 | 0.1519569 | 1028.319 | 0 | 0 | 0 |  | Fe-Cr-Ni-Cu-Nb
7075 | 11 | 20 | 38 | 9 | 22 | 68.43199 | 0.3215123 | 0.1528605 | 1059.574 | 0 | 0 | 0 |  | Fe-Cr-Ni-Cu-Nb
7076 | 8 | 20 | 50 | 6 | 16 | 72.30671 | 0.3144692 | 0.1445151 | 1007.686 | 1 | 0 | 0 |  | Fe-Cr-Ni-Cu-Nb
7077 | 25 | 7 | 3 | 50 | 14 | 58.45156 | 0.3329428 | 0.1208505 | 625.0253 | 0 | 0 | 0 |  | Fe-Cr-Ni-Cu-Nb
7078 | 23 | 8 | 6 | 42 | 21 | 57.56871 | 0.3378953 | 0.1381042 | 775.14 | 0 | 0 | 0 |  | Fe-Cr-Ni-Cu-Nb
7079 | 20 | 9 | 9 | 36 | 26 | 56.94743 | 0.3412454 | 0.1462849 | 850.0164 | 0 | 0 | 0 |  | Fe-Cr-Ni-Cu-Nb
7080 | 18 | 11 | 13 | 29 | 28 | 58.08172 | 0.3401948 | 0.1496674 | 901.1688 | 0 | 0 | 0 |  | Fe-Cr-Ni-Cu-Nb
7081 | 16 | 12 | 18 | 24 | 30 | 58.71652 | 0.3401639 | 0.153815 | 953.5228 | 0 | 0 | 0 |  | Fe-Cr-Ni-Cu-Nb
7082 | 13 | 14 | 25 | 18 | 31 | 60.25082 | 0.3381963 | 0.157866 | 1017.162 | 0 | 0 | 0 |  | Fe-Cr-Ni-Cu-Nb
7083 | 10 | 15 | 32 | 13 | 30 | 61.88849 | 0.3358084 | 0.1603386 | 1064.875 | 0 | 0 | 0 |  | Fe-Cr-Ni-Cu-Nb
7084 | 8 | 15 | 42 | 8 | 26 | 64.76523 | 0.3309521 | 0.1611284 | 1108.655 | 0 | 0 | 0 |  | Fe-Cr-Ni-Cu-Nb
7085 | 6 | 15 | 55 | 5 | 19 | 69.08391 | 0.3228438 | 0.1542912 | 1082.748 | 1 | 0 | 0 |  | Fe-Cr-Ni-Cu-Nb
7086 | 17 | 7 | 3 | 52 | 21 | 54.54096 | 0.3430154 | 0.1361527 | 718.988 | 0 | 0 | 0 |  | Fe-Cr-Ni-Cu-Nb
7087 | 16 | 7 | 6 | 43 | 28 | 53.66102 | 0.347954 | 0.1467593 | 811.8849 | 0 | 0 | 0 |  | Fe-Cr-Ni-Cu-Nb
7088 | 15 | 7 | 9 | 36 | 33 | 53.18195 | 0.3510947 | 0.1519464 | 860.746 | 0 | 0 | 0 |  | Fe-Cr-Ni-Cu-Nb
7089 | 13 | 8 | 14 | 30 | 36 | 53.69555 | 0.3514538 | 0.1556574 | 907.5461 | 0 | 0 | 0 |  | Fe-Cr-Ni-Cu-Nb
7090 | 11 | 9 | 19 | 24 | 38 | 54.40979 | 0.3511965 | 0.1585411 | 949.3074 | 0 | 0 | 0 |  | Fe-Cr-Ni-Cu-Nb
7091 | 9 | 10 | 25 | 18 | 38 | 55.74562 | 0.3494284 | 0.1613777 | 997.9173 | 0 | 0 | 0 |  | Fe-Cr-Ni-Cu-Nb
7092 | 7 | 11 | 33 | 12 | 37 | 57.67393 | 0.3464545 | 0.1653807 | 1066.436 | 0 | 0 | 0 |  | Fe-Cr-Ni-Cu-Nb
7093 | 5 | 12 | 44 | 7 | 32 | 61.17166 | 0.3399126 | 0.1683146 | 1143.426 | 0 | 0 | 0 |  | Fe-Cr-Ni-Cu-Nb
7094 | 4 | 12 | 57 | 4 | 23 | 66.13311 | 0.3301612 | 0.1628146 | 1144.934 | 1 | 0 | 0 |  | Fe-Cr-Ni-Cu-Nb
7095 | 10 | 5 | 6 | 42 | 37 | 49.50477 | 0.3593225 | 0.1515673 | 808.3521 | 0 | 0 | 0 |  | Fe-Cr-Ni-Cu-Nb
7096 | 10 | 5 | 9 | 35 | 41 | 49.55028 | 0.3608902 | 0.1536948 | 835.0656 | 0 | 0 | 0 |  | Fe-Cr-Ni-Cu-Nb
7097 | 9 | 6 | 13 | 28 | 44 | 50.18197 | 0.3608663 | 0.1553413 | 865.068 | 0 | 0 | 0 |  | Fe-Cr-Ni-Cu-Nb
7098 | 8 | 7 | 18 | 22 | 45 | 51.30515 | 0.3594288 | 0.1577779 | 906.7098 | 0 | 0 | 0 |  | Fe-Cr-Ni-Cu-Nb
7099 | 6 | 8 | 25 | 16 | 45 | 52.74013 | 0.3573623 | 0.1615777 | 964.9113 | 0 | 0 | 0 |  | Fe-Cr-Ni-Cu-Nb
7100 | 5 | 9 | 32 | 11 | 43 | 54.79161 | 0.3536747 | 0.1657805 | 1035.335 | 0 | 0 | 0 |  | Fe-Cr-Ni-Cu-Nb
7101 | 3 | 11 | 43 | 6 | 38 | 58.52116 | 0.3463301 | 0.1709682 | 1139.789 | 0 | 0 | 0 |  | Fe-Cr-Ni-Cu-Nb
7102 | 6 | 3 | 9 | 32 | 50 | 46.33793 | 0.3699981 | 0.1510469 | 777.6175 | 0 | 0 | 0 |  | Fe-Cr-Ni-Cu-Nb
7103 | 6 | 4 | 13 | 25 | 52 | 47.35332 | 0.3688117 | 0.1521706 | 806.8169 | 0 | 0 | 0 |  | Fe-Cr-Ni-Cu-Nb
7104 | 5 | 5 | 18 | 19 | 53 | 48.43688 | 0.3673371 | 0.1543464 | 844.4558 | 0 | 0 | 0 |  | Fe-Cr-Ni-Cu-Nb
7105 | 4 | 6 | 23 | 13 | 53 | 49.66749 | 0.3655129 | 0.1569739 | 887.9571 | 0 | 0 | 0 |  | Fe-Cr-Ni-Cu-Nb
7106 | 4 | 8 | 30 | 8 | 50 | 52.47601 | 0.3597971 | 0.1629705 | 983.4276 | 0 | 0 | 0 |  | Fe-Cr-Ni-Cu-Nb
7107 | 47 | 3 | 33 | 12 | 5 | 73.21018 | 0.3108831 | 0.08902075 | 473.3284 | 1 | 0 | 0 |  | Fe-Cr-Ni-Cu-Nb
7108 | 40 | 5 | 39 | 11 | 5 | 73.82952 | 0.3101245 | 0.08976989 | 483.3825 | 1 | 1 | 1 | 483.3825 | Fe-Cr-Ni-Cu-Nb
7109 | 34 | 7 | 44 | 10 | 4 | 75.12352 | 0.3077851 | 0.08277615 | 429.8063 | 1 | 1 | 1 | 429.8063 | Fe-Cr-Ni-Cu-Nb
7110 | 27 | 11 | 49 | 9 | 4 | 76.51277 | 0.3050505 | 0.08359507 | 443.0723 | 1 | 1 | 1 | 443.0723 | Fe-Cr-Ni-Cu-Nb
7111 | 22 | 14 | 53 | 7 | 3 | 78.60942 | 0.3011266 | 0.07572074 | 385.6092 | 1 | 1 | 1 | 385.6092 | Fe-Cr-Ni-Cu-Nb
7112 | 51 | 3 | 21 | 19 | 6 | 70.91642 | 0.3130241 | 0.0938859 | 499.0099 | 1 | 0 | 0 |  | Fe-Cr-Ni-Cu-Nb
7113 | 44 | 5 | 27 | 17 | 7 | 71.20608 | 0.3132836 | 0.1007298 | 561.785 | 1 | 0 | 0 |  | Fe-Cr-Ni-Cu-Nb
7114 | 38 | 7 | 32 | 16 | 8 | 71.32236 | 0.3135841 | 0.1067238 | 617.5713 | 1 | 0 | 0 |  | Fe-Cr-Ni-Cu-Nb
7115 | 32 | 10 | 36 | 14 | 8 | 72.56809 | 0.3113541 | 0.10757 | 634.0824 | 1 | 0 | 0 |  | Fe-Cr-Ni-Cu-Nb
7116 | 26 | 14 | 40 | 11 | 9 | 73.90223 | 0.3091736 | 0.1133786 | 699.9654 | 1 | 0 | 0 |  | Fe-Cr-Ni-Cu-Nb
7117 | 21 | 18 | 44 | 9 | 8 | 76.23712 | 0.3044857 | 0.1088547 | 672.9899 | 1 | 0 | 0 |  | Fe-Cr-Ni-Cu-Nb
7118 | 16 | 23 | 46 | 7 | 7 | 79.01663 | 0.2985945 | 0.1041602 | 644.419 | 1 | 0 | 0 |  | Fe-Cr-Ni-Cu-Nb
7119 | 52 | 3 | 12 | 29 | 4 | 69.40568 | 0.3127509 | 0.07795338 | 357.8541 | 1 | 0 | 0 |  | Fe-Cr-Ni-Cu-Nb
7120 | 46 | 4 | 16 | 27 | 8 | 67.7839 | 0.3176264 | 0.1035631 | 559.8615 | 0 | 0 | 0 |  | Fe-Cr-Ni-Cu-Nb
7121 | 39 | 6 | 21 | 24 | 10 | 67.71605 | 0.3188605 | 0.1138512 | 652.8357 | 0 | 0 | 0 |  | Fe-Cr-Ni-Cu-Nb
7122 | 34 | 9 | 25 | 21 | 12 | 68.25394 | 0.3185787 | 0.1222595 | 737.7268 | 0 | 0 | 0 |  | Fe-Cr-Ni-Cu-Nb
7123 | 29 | 13 | 28 | 17 | 13 | 69.80154 | 0.3159426 | 0.1267239 | 795.6129 | 0 | 0 | 0 |  | Fe-Cr-Ni-Cu-Nb
7124 | 24 | 17 | 31 | 14 | 14 | 71.15038 | 0.3135614 | 0.1308282 | 849.6205 | 0 | 0 | 0 |  | Fe-Cr-Ni-Cu-Nb
7125 | 19 | 23 | 34 | 11 | 13 | 74.34738 | 0.3067951 | 0.1282146 | 850.2725 | 0 | 0 | 0 |  | Fe-Cr-Ni-Cu-Nb
7126 | 15 | 29 | 36 | 8 | 12 | 77.66674 | 0.2997824 | 0.1249476 | 843.3266 | 0 | 0 | 0 |  | Fe-Cr-Ni-Cu-Nb
7127 | 12 | 36 | 37 | 6 | 9 | 82.49868 | 0.2890267 | 0.1123119 | 744.8792 | 0 | 0 | 0 |  | Fe-Cr-Ni-Cu-Nb
7128 | 43 | 3 | 10 | 38 | 6 | 65.34975 | 0.3197261 | 0.09089461 | 434.5992 | 0 | 0 | 0 |  | Fe-Cr-Ni-Cu-Nb
7129 | 38 | 4 | 13 | 34 | 10 | 64.23893 | 0.323816 | 0.1118643 | 603.1276 | 0 | 0 | 0 |  | Fe-Cr-Ni-Cu-Nb
7130 | 33 | 7 | 16 | 29 | 14 | 64.2187 | 0.3253673 | 0.1267826 | 740.9301 | 0 | 0 | 0 |  | Fe-Cr-Ni-Cu-Nb
7131 | 29 | 10 | 19 | 25 | 17 | 64.60881 | 0.325624 | 0.1354108 | 830.2943 | 0 | 0 | 0 |  | Fe-Cr-Ni-Cu-Nb
7132 | 25 | 15 | 21 | 20 | 19 | 66.3091 | 0.3226701 | 0.1402263 | 898.4338 | 0 | 0 | 0 |  | Fe-Cr-Ni-Cu-Nb
7133 | 21 | 20 | 24 | 16 | 19 | 68.77793 | 0.3177357 | 0.1407945 | 930.7678 | 0 | 0 | 0 |  | Fe-Cr-Ni-Cu-Nb
7134 | 17 | 26 | 26 | 12 | 18 | 72.12446 | 0.3106524 | 0.139067 | 945.8095 | 0 | 0 | 0 |  | Fe-Cr-Ni-Cu-Nb
7135 | 13 | 34 | 28 | 9 | 17 | 76.03657 | 0.3020488 | 0.1352633 | 942.1257 | 0 | 0 | 0 |  | Fe-Cr-Ni-Cu-Nb
7136 | 11 | 43 | 28 | 6 | 12 | 82.99219 | 0.286383 | 0.1198467 | 827.9635 | 0 | 0 | 0 |  | Fe-Cr-Ni-Cu-Nb
7137 | 35 | 3 | 8 | 45 | 9 | 61.49127 | 0.3272185 | 0.1054902 | 523.9621 | 0 | 0 | 0 |  | Fe-Cr-Ni-Cu-Nb
7138 | 31 | 5 | 10 | 39 | 14 | 60.87135 | 0.3305422 | 0.1246485 | 685.4927 | 0 | 0 | 0 |  | Fe-Cr-Ni-Cu-Nb
7139 | 27 | 8 | 12 | 33 | 19 | 60.74498 | 0.332537 | 0.1376049 | 807.9212 | 0 | 0 | 0 |  | Fe-Cr-Ni-Cu-Nb
7140 | 24 | 12 | 14 | 28 | 22 | 61.8251 | 0.3311573 | 0.1429985 | 876.1101 | 0 | 0 | 0 |  | Fe-Cr-Ni-Cu-Nb
7141 | 20 | 17 | 16 | 23 | 24 | 63.49394 | 0.3281743 | 0.1459087 | 927.4679 | 0 | 0 | 0 |  | Fe-Cr-Ni-Cu-Nb
7142 | 17 | 22 | 18 | 18 | 25 | 65.67874 | 0.3239816 | 0.1471822 | 968.2335 | 0 | 0 | 0 |  | Fe-Cr-Ni-Cu-Nb
7143 | 13 | 30 | 20 | 13 | 24 | 69.80576 | 0.3150351 | 0.1450176 | 991.3983 | 0 | 0 | 0 |  | Fe-Cr-Ni-Cu-Nb
7144 | 11 | 38 | 20 | 9 | 22 | 74.42875 | 0.3047032 | 0.1403488 | 987.1139 | 0 | 0 | 0 |  | Fe-Cr-Ni-Cu-Nb
7145 | 8 | 50 | 20 | 6 | 16 | 82.72936 | 0.2855716 | 0.1258858 | 893.9689 | 0 | 0 | 0 |  | Fe-Cr-Ni-Cu-Nb
7146 | 25 | 3 | 7 | 50 | 14 | 57.07871 | 0.3370786 | 0.1230944 | 631.078 | 0 | 0 | 0 |  | Fe-Cr-Ni-Cu-Nb
7147 | 23 | 6 | 8 | 42 | 21 | 56.91421 | 0.3398419 | 0.1391998 | 777.6817 | 0 | 0 | 0 |  | Fe-Cr-Ni-Cu-Nb
7148 | 20 | 9 | 9 | 36 | 26 | 56.94743 | 0.3412454 | 0.1462293 | 849.6319 | 0 | 0 | 0 |  | Fe-Cr-Ni-Cu-Nb
7149 | 18 | 13 | 11 | 29 | 28 | 58.72003 | 0.3383327 | 0.1490012 | 902.3117 | 0 | 0 | 0 |  | Fe-Cr-Ni-Cu-Nb
7150 | 16 | 18 | 12 | 24 | 30 | 60.60026 | 0.334714 | 0.1495885 | 936.2081 | 0 | 0 | 0 |  | Fe-Cr-Ni-Cu-Nb
7151 | 13 | 25 | 14 | 18 | 31 | 63.67201 | 0.3284 | 0.1489544 | 971.0619 | 0 | 0 | 0 |  | Fe-Cr-Ni-Cu-Nb
7152 | 10 | 32 | 15 | 13 | 30 | 67.27104 | 0.3205307 | 0.1473468 | 996.2306 | 0 | 0 | 0 |  | Fe-Cr-Ni-Cu-Nb
7153 | 8 | 42 | 15 | 8 | 26 | 73.62898 | 0.3060724 | 0.1418052 | 1000.223 | 0 | 0 | 0 |  | Fe-Cr-Ni-Cu-Nb
7154 | 6 | 55 | 15 | 5 | 19 | 82.73152 | 0.2849806 | 0.1281125 | 921.783 | 0 | 0 | 0 |  | Fe-Cr-Ni-Cu-Nb
7155 | 17 | 3 | 7 | 52 | 21 | 53.23663 | 0.3469651 | 0.1384283 | 723.2334 | 0 | 0 | 0 |  | Fe-Cr-Ni-Cu-Nb
7156 | 16 | 6 | 7 | 43 | 28 | 53.34674 | 0.3488928 | 0.1474164 | 813.5867 | 0 | 0 | 0 |  | Fe-Cr-Ni-Cu-Nb
7157 | 15 | 9 | 7 | 36 | 33 | 53.79501 | 0.3492818 | 0.1504963 | 856.1493 | 0 | 0 | 0 |  | Fe-Cr-Ni-Cu-Nb
7158 | 13 | 14 | 8 | 30 | 36 | 55.49686 | 0.3461782 | 0.1502688 | 883.5317 | 0 | 0 | 0 |  | Fe-Cr-Ni-Cu-Nb
7159 | 11 | 19 | 9 | 24 | 38 | 57.39027 | 0.3425461 | 0.149661 | 907.6953 | 0 | 0 | 0 |  | Fe-Cr-Ni-Cu-Nb
7160 | 9 | 25 | 10 | 18 | 38 | 60.26863 | 0.3364233 | 0.1489353 | 939.1419 | 0 | 0 | 0 |  | Fe-Cr-Ni-Cu-Nb
7161 | 7 | 33 | 11 | 12 | 37 | 64.37185 | 0.3273961 | 0.1468947 | 969.1038 | 0 | 0 | 0 |  | Fe-Cr-Ni-Cu-Nb
7162 | 5 | 44 | 12 | 7 | 32 | 71.23667 | 0.3116039 | 0.1426345 | 994.4413 | 0 | 0 | 0 |  | Fe-Cr-Ni-Cu-Nb
7163 | 4 | 57 | 12 | 4 | 23 | 81.12062 | 0.2885189 | 0.1315917 | 952.9343 | 0 | 0 | 0 |  | Fe-Cr-Ni-Cu-Nb
7164 | 10 | 6 | 5 | 42 | 37 | 49.80392 | 0.3584277 | 0.1507681 | 805.976 | 0 | 0 | 0 |  | Fe-Cr-Ni-Cu-Nb
7165 | 10 | 9 | 5 | 35 | 41 | 50.72503 | 0.3574122 | 0.1503434 | 823.6256 | 0 | 0 | 0 |  | Fe-Cr-Ni-Cu-Nb
7166 | 9 | 13 | 6 | 28 | 44 | 52.21268 | 0.3549154 | 0.1492442 | 841.3745 | 0 | 0 | 0 |  | Fe-Cr-Ni-Cu-Nb
7167 | 8 | 18 | 7 | 22 | 45 | 54.49022 | 0.3501806 | 0.1479463 | 864.1078 | 0 | 0 | 0 |  | Fe-Cr-Ni-Cu-Nb
7168 | 6 | 25 | 8 | 16 | 45 | 57.6815 | 0.3431516 | 0.1460537 | 890.009 | 0 | 0 | 0 |  | Fe-Cr-Ni-Cu-Nb
7169 | 5 | 32 | 9 | 11 | 43 | 61.5705 | 0.3343535 | 0.1449773 | 926.2513 | 0 | 0 | 0 |  | Fe-Cr-Ni-Cu-Nb
7170 | 3 | 43 | 11 | 6 | 38 | 68.17835 | 0.3191173 | 0.1424661 | 970.3281 | 0 | 0 | 0 |  | Fe-Cr-Ni-Cu-Nb
7171 | 6 | 9 | 3 | 32 | 50 | 48.02183 | 0.3650219 | 0.1453757 | 756.863 | 0 | 0 | 0 |  | Fe-Cr-Ni-Cu-Nb
7172 | 6 | 13 | 4 | 25 | 52 | 49.86206 | 0.361473 | 0.143438 | 771.0558 | 0 | 0 | 0 |  | Fe-Cr-Ni-Cu-Nb
7173 | 5 | 18 | 5 | 19 | 53 | 52.05413 | 0.3568489 | 0.1414472 | 786.3636 | 0 | 0 | 0 |  | Fe-Cr-Ni-Cu-Nb
7174 | 4 | 23 | 6 | 13 | 53 | 54.44783 | 0.3517725 | 0.1408898 | 813.6632 | 0 | 0 | 0 |  | Fe-Cr-Ni-Cu-Nb
7175 | 4 | 30 | 8 | 8 | 50 | 58.7308 | 0.3419869 | 0.1414182 | 869.0585 | 0 | 0 | 0 |  | Fe-Cr-Ni-Cu-Nb
7176 | 47 | 33 | 5 | 12 | 3 | 85.57957 | 0.277297 | 0.06890461 | 347.7036 | 0 | 0 | 0 |  | Fe-Cr-Ni-Cu-Nb
7177 | 40 | 39 | 5 | 11 | 5 | 86.33551 | 0.2753565 | 0.08299709 | 472.8504 | 0 | 0 | 0 |  | Fe-Cr-Ni-Cu-Nb
7178 | 34 | 44 | 4 | 10 | 7 | 86.86341 | 0.2738627 | 0.09285386 | 568.1445 | 0 | 0 | 0 |  | Fe-Cr-Ni-Cu-Nb
7179 | 27 | 49 | 4 | 9 | 11 | 85.76769 | 0.276303 | 0.1079047 | 715.3278 | 0 | 0 | 0 |  | Fe-Cr-Ni-Cu-Nb
7180 | 22 | 53 | 3 | 7 | 14 | 85.57687 | 0.2768904 | 0.1148515 | 790.2491 | 0 | 0 | 0 |  | Fe-Cr-Ni-Cu-Nb
7181 | 51 | 21 | 6 | 19 | 3 | 79.33947 | 0.2903995 | 0.06867535 | 324.9182 | 0 | 0 | 0 |  | Fe-Cr-Ni-Cu-Nb
7182 | 44 | 27 | 7 | 17 | 5 | 80.43072 | 0.2881 | 0.08391499 | 455.7316 | 0 | 0 | 0 |  | Fe-Cr-Ni-Cu-Nb
7183 | 38 | 32 | 8 | 16 | 7 | 80.86768 | 0.2871443 | 0.09527268 | 561.0991 | 0 | 0 | 0 |  | Fe-Cr-Ni-Cu-Nb
7184 | 32 | 36 | 8 | 14 | 10 | 80.66006 | 0.2878674 | 0.1078232 | 682.9415 | 0 | 0 | 0 |  | Fe-Cr-Ni-Cu-Nb
7185 | 26 | 40 | 9 | 11 | 14 | 80.05989 | 0.2899749 | 0.1202065 | 809.5352 | 0 | 0 | 0 |  | Fe-Cr-Ni-Cu-Nb
7186 | 21 | 44 | 8 | 9 | 18 | 79.27423 | 0.2919868 | 0.1278324 | 889.0584 | 0 | 0 | 0 |  | Fe-Cr-Ni-Cu-Nb
7187 | 16 | 46 | 7 | 7 | 23 | 77.2908 | 0.2968754 | 0.1339202 | 945.4242 | 0 | 0 | 0 |  | Fe-Cr-Ni-Cu-Nb
7188 | 52 | 12 | 4 | 29 | 3 | 73.28507 | 0.3019371 | 0.06779254 | 295.8087 | 0 | 0 | 0 |  | Fe-Cr-Ni-Cu-Nb
7189 | 46 | 16 | 8 | 27 | 4 | 74.37278 | 0.3001132 | 0.07684618 | 369.325 | 0 | 0 | 0 |  | Fe-Cr-Ni-Cu-Nb
7190 | 39 | 21 | 10 | 24 | 6 | 75.39511 | 0.2983445 | 0.0904005 | 487.2442 | 0 | 0 | 0 |  | Fe-Cr-Ni-Cu-Nb
7191 | 34 | 25 | 12 | 21 | 9 | 75.55841 | 0.2988706 | 0.1058448 | 630.105 | 0 | 0 | 0 |  | Fe-Cr-Ni-Cu-Nb
7192 | 29 | 28 | 13 | 17 | 13 | 75.03332 | 0.3011466 | 0.120394 | 772.2745 | 0 | 0 | 0 |  | Fe-Cr-Ni-Cu-Nb
7193 | 24 | 31 | 14 | 14 | 17 | 74.27584 | 0.3036789 | 0.1306771 | 876.1237 | 0 | 0 | 0 |  | Fe-Cr-Ni-Cu-Nb
7194 | 19 | 34 | 13 | 11 | 23 | 72.4573 | 0.3084936 | 0.1403265 | 968.5062 | 0 | 0 | 0 |  | Fe-Cr-Ni-Cu-Nb
7195 | 15 | 36 | 12 | 8 | 29 | 70.48754 | 0.3137099 | 0.1451737 | 1009.534 | 0 | 0 | 0 |  | Fe-Cr-Ni-Cu-Nb
7196 | 12 | 37 | 9 | 6 | 36 | 67.67426 | 0.320566 | 0.145737 | 996.0959 | 0 | 0 | 0 |  | Fe-Cr-Ni-Cu-Nb
7197 | 43 | 10 | 6 | 38 | 3 | 69.56219 | 0.3083315 | 0.06767931 | 279.8605 | 0 | 0 | 0 |  | Fe-Cr-Ni-Cu-Nb
7198 | 38 | 13 | 10 | 34 | 4 | 70.83396 | 0.3065346 | 0.07668587 | 351.4365 | 0 | 0 | 0 |  | Fe-Cr-Ni-Cu-Nb
7199 | 33 | 16 | 14 | 29 | 7 | 71.2505 | 0.307308 | 0.09662329 | 517.6233 | 0 | 0 | 0 |  | Fe-Cr-Ni-Cu-Nb
7200 | 29 | 19 | 17 | 25 | 10 | 71.48429 | 0.3081375 | 0.1113121 | 653.8067 | 0 | 0 | 0 |  | Fe-Cr-Ni-Cu-Nb
7201 | 25 | 21 | 19 | 20 | 15 | 70.46826 | 0.3121023 | 0.1288584 | 820.3747 | 0 | 0 | 0 |  | Fe-Cr-Ni-Cu-Nb
7202 | 21 | 24 | 19 | 16 | 20 | 69.59165 | 0.3151022 | 0.1400493 | 931.9482 | 0 | 0 | 0 |  | Fe-Cr-Ni-Cu-Nb
7203 | 17 | 26 | 18 | 12 | 26 | 67.86358 | 0.3200135 | 0.1477808 | 1003.301 | 0 | 0 | 0 |  | Fe-Cr-Ni-Cu-Nb
7204 | 13 | 28 | 17 | 9 | 34 | 65.28553 | 0.3267328 | 0.1527678 | 1037.376 | 0 | 0 | 0 |  | Fe-Cr-Ni-Cu-Nb
7205 | 11 | 28 | 12 | 6 | 43 | 61.77729 | 0.3354329 | 0.1498333 | 979.1027 | 0 | 0 | 0 |  | Fe-Cr-Ni-Cu-Nb
7206 | 35 | 8 | 9 | 45 | 3 | 66.45478 | 0.3141633 | 0.0677744 | 267.5221 | 0 | 0 | 0 |  | Fe-Cr-Ni-Cu-Nb
7207 | 31 | 10 | 14 | 39 | 5 | 67.37136 | 0.3140087 | 0.08430797 | 392.5419 | 0 | 0 | 0 |  | Fe-Cr-Ni-Cu-Nb
7208 | 27 | 12 | 19 | 33 | 8 | 67.80168 | 0.3151716 | 0.102725 | 548.0093 | 0 | 0 | 0 |  | Fe-Cr-Ni-Cu-Nb
7209 | 24 | 14 | 22 | 28 | 12 | 67.54255 | 0.3175402 | 0.120424 | 708.7847 | 0 | 0 | 0 |  | Fe-Cr-Ni-Cu-Nb
7210 | 20 | 16 | 24 | 23 | 17 | 66.64699 | 0.3211729 | 0.1360385 | 856.1213 | 0 | 0 | 0 |  | Fe-Cr-Ni-Cu-Nb
7211 | 17 | 18 | 25 | 18 | 22 | 65.85414 | 0.3243724 | 0.1467116 | 962.0304 | 0 | 0 | 0 |  | Fe-Cr-Ni-Cu-Nb
7212 | 13 | 20 | 24 | 13 | 30 | 63.62878 | 0.330741 | 0.1556129 | 1039.086 | 0 | 0 | 0 |  | Fe-Cr-Ni-Cu-Nb
7213 | 11 | 20 | 22 | 9 | 38 | 60.86091 | 0.3381484 | 0.1583305 | 1043.876 | 0 | 0 | 0 |  | Fe-Cr-Ni-Cu-Nb
7214 | 8 | 20 | 16 | 6 | 50 | 56.50181 | 0.3488916 | 0.1515253 | 936.3889 | 0 | 0 | 0 |  | Fe-Cr-Ni-Cu-Nb
7215 | 25 | 7 | 14 | 50 | 3 | 64.02481 | 0.3190046 | 0.06809571 | 258.8906 | 0 | 0 | 0 |  | Fe-Cr-Ni-Cu-Nb
7216 | 23 | 8 | 21 | 42 | 6 | 64.90036 | 0.3200762 | 0.0918491 | 436.9295 | 1 | 0 | 0 |  | Fe-Cr-Ni-Cu-Nb
7217 | 20 | 9 | 26 | 36 | 9 | 65.06345 | 0.3218855 | 0.1089576 | 581.9297 | 1 | 0 | 0 |  | Fe-Cr-Ni-Cu-Nb
7218 | 18 | 11 | 28 | 29 | 13 | 65.27055 | 0.3234059 | 0.1251646 | 734.3043 | 0 | 0 | 0 |  | Fe-Cr-Ni-Cu-Nb
7219 | 16 | 12 | 30 | 24 | 18 | 64.30721 | 0.3273018 | 0.1398712 | 872.0792 | 0 | 0 | 0 |  | Fe-Cr-Ni-Cu-Nb
7220 | 13 | 14 | 31 | 18 | 25 | 62.97437 | 0.3320368 | 0.152808 | 996.2686 | 0 | 0 | 0 |  | Fe-Cr-Ni-Cu-Nb
7221 | 10 | 15 | 30 | 13 | 32 | 60.9876 | 0.3378204 | 0.1589871 | 1044.861 | 0 | 0 | 0 |  | Fe-Cr-Ni-Cu-Nb
7222 | 8 | 15 | 26 | 8 | 42 | 57.62232 | 0.3466979 | 0.1597266 | 1021.693 | 0 | 0 | 0 |  | Fe-Cr-Ni-Cu-Nb
7223 | 6 | 15 | 19 | 5 | 55 | 53.3667 | 0.3571542 | 0.1501678 | 888.817 | 0 | 0 | 0 |  | Fe-Cr-Ni-Cu-Nb
7224 | 17 | 7 | 21 | 52 | 3 | 63.10724 | 0.3214134 | 0.06900186 | 260.3357 | 1 | 0 | 0 |  | Fe-Cr-Ni-Cu-Nb
7225 | 16 | 7 | 28 | 43 | 6 | 63.85309 | 0.3230183 | 0.09308255 | 439.5986 | 1 | 0 | 0 |  | Fe-Cr-Ni-Cu-Nb
7226 | 15 | 7 | 33 | 36 | 9 | 64.05789 | 0.3250695 | 0.1105861 | 588.2646 | 1 | 0 | 0 |  | Fe-Cr-Ni-Cu-Nb
7227 | 13 | 8 | 36 | 30 | 14 | 63.37813 | 0.3287112 | 0.1309783 | 770.9064 | 1 | 0 | 0 |  | Fe-Cr-Ni-Cu-Nb
7228 | 11 | 9 | 38 | 24 | 19 | 62.6353 | 0.3321999 | 0.1451232 | 905.8219 | 1 | 0 | 0 |  | Fe-Cr-Ni-Cu-Nb
7229 | 9 | 10 | 38 | 18 | 25 | 61.34687 | 0.336694 | 0.155847 | 1006.447 | 0 | 0 | 0 |  | Fe-Cr-Ni-Cu-Nb
7230 | 7 | 11 | 37 | 12 | 33 | 59.36975 | 0.3426593 | 0.1635794 | 1070.621 | 0 | 0 | 0 |  | Fe-Cr-Ni-Cu-Nb
7231 | 5 | 12 | 32 | 7 | 44 | 56.14226 | 0.3510191 | 0.1635808 | 1040.295 | 0 | 0 | 0 |  | Fe-Cr-Ni-Cu-Nb
7232 | 4 | 12 | 23 | 4 | 57 | 51.93977 | 0.3611893 | 0.1517617 | 885.3294 | 0 | 0 | 0 |  | Fe-Cr-Ni-Cu-Nb
7233 | 10 | 5 | 37 | 42 | 6 | 63.03221 | 0.3262416 | 0.09489672 | 448.5812 | 1 | 0 | 0 |  | Fe-Cr-Ni-Cu-Nb
7234 | 10 | 5 | 41 | 35 | 9 | 63.31162 | 0.3279769 | 0.1125442 | 599.3537 | 1 |  | 0 |  | Fe-Cr-Ni-Cu-Nb
7235 | 9 | 6 | 44 | 28 | 13 | 63.3634 | 0.3300004 | 0.1300015 | 761.8805 | 1 | 0 | 0 |  | Fe-Cr-Ni-Cu-Nb
7236 | 8 | 7 | 45 | 22 | 18 | 62.66562 | 0.3332755 | 0.1451666 | 907.0159 | 1 | 0 | 0 |  | Fe-Cr-Ni-Cu-Nb
7237 | 6 | 8 | 45 | 16 | 25 | 61.01098 | 0.3386161 | 0.1588838 | 1033.729 | 1 | 0 | 0 |  | Fe-Cr-Ni-Cu-Nb
7238 | 5 | 9 | 43 | 11 | 32 | 59.30251 | 0.3435831 | 0.1659161 | 1092.501 | 0 | 0 | 0 |  | Fe-Cr-Ni-Cu-Nb
7239 | 3 | 11 | 38 | 6 | 43 | 56.4999 | 0.3507919 | 0.1672463 | 1080.433 | 0 | 0 | 0 |  | Fe-Cr-Ni-Cu-Nb
7240 | 6 | 3 | 50 | 32 | 9 | 63.1507 | 0.3300903 | 0.1148657 | 619.0614 | 1 |  | 0 |  | Fe-Cr-Ni-Cu-Nb
7241 | 6 | 4 | 52 | 25 | 13 | 63.26668 | 0.3318209 | 0.1326207 | 786.6895 | 1 | 0 | 0 |  | Fe-Cr-Ni-Cu-Nb
7242 | 5 | 5 | 53 | 19 | 18 | 62.57084 | 0.3350184 | 0.1482891 | 938.0997 | 1 | 0 | 0 |  | Fe-Cr-Ni-Cu-Nb
7243 | 4 | 6 | 53 | 13 | 23 | 61.79331 | 0.3382144 | 0.1587908 | 1043.437 | 1 | 0 | 0 |  | Fe-Cr-Ni-Cu-Nb
7244 | 4 | 8 | 50 | 8 | 30 | 60.51859 | 0.3419382 | 0.1674238 | 1125.357 | 0 | 0 | 0 |  | Fe-Cr-Ni-Cu-Nb
7245 | 47 | 3 | 5 | 12 | 33 | 59.02121 | 0.3419591 | 0.1570287 | 1001.546 | 0 | 0 | 0 |  | Fe-Cr-Ni-Cu-Nb
7246 | 40 | 5 | 5 | 11 | 39 | 57.00415 | 0.3469393 | 0.1577023 | 988.3482 | 0 | 0 | 0 |  | Fe-Cr-Ni-Cu-Nb
7247 | 34 | 7 | 4 | 10 | 44 | 55.38468 | 0.3508899 | 0.1552816 | 950.4737 | 0 | 0 | 0 |  | Fe-Cr-Ni-Cu-Nb
7248 | 27 | 11 | 4 | 9 | 49 | 54.65699 | 0.3526533 | 0.1512001 | 907.6436 | 0 | 0 | 0 |  | Fe-Cr-Ni-Cu-Nb
7249 | 22 | 14 | 3 | 7 | 53 | 54.04125 | 0.3542984 | 0.1452544 | 851.9356 | 0 | 0 | 0 |  | Fe-Cr-Ni-Cu-Nb
7250 | 51 | 3 | 6 | 19 | 21 | 63.01063 | 0.3306807 | 0.1432646 | 897.85 | 0 | 0 | 0 |  | Fe-Cr-Ni-Cu-Nb
7251 | 44 | 5 | 7 | 17 | 27 | 60.96516 | 0.3360754 | 0.1514717 | 961.7631 | 0 | 0 | 0 |  | Fe-Cr-Ni-Cu-Nb
7252 | 38 | 7 | 8 | 16 | 32 | 59.43133 | 0.340014 | 0.1544816 | 977.0261 | 0 | 0 | 0 |  | Fe-Cr-Ni-Cu-Nb
7253 | 32 | 10 | 8 | 14 | 36 | 58.65656 | 0.3421259 | 0.1557106 | 985.5675 | 0 | 0 | 0 |  | Fe-Cr-Ni-Cu-Nb
7254 | 26 | 14 | 9 | 11 | 40 | 58.55161 | 0.3428462 | 0.1551186 | 984.6008 | 0 | 0 | 0 |  | Fe-Cr-Ni-Cu-Nb
7255 | 21 | 18 | 8 | 9 | 44 | 58.28748 | 0.3435998 | 0.1521437 | 958.1344 | 0 | 0 | 0 |  | Fe-Cr-Ni-Cu-Nb
7256 | 16 | 23 | 7 | 7 | 46 | 58.98746 | 0.3419233 | 0.1479031 | 930.7173 | 0 | 0 | 0 |  | Fe-Cr-Ni-Cu-Nb
7257 | 52 | 3 | 4 | 29 | 12 | 65.04975 | 0.3227809 | 0.1185149 | 671.7942 | 0 | 0 | 0 |  | Fe-Cr-Ni-Cu-Nb
7258 | 46 | 4 | 8 | 27 | 16 | 63.64029 | 0.3271314 | 0.1287099 | 756.1601 | 0 | 0 | 0 |  | Fe-Cr-Ni-Cu-Nb
7259 | 39 | 6 | 10 | 24 | 21 | 62.12424 | 0.3316093 | 0.1424864 | 877.2747 | 0 | 0 | 0 |  | Fe-Cr-Ni-Cu-Nb
7260 | 34 | 9 | 12 | 21 | 25 | 61.79037 | 0.3331868 | 0.1473199 | 924.8945 | 0 | 0 | 0 |  | Fe-Cr-Ni-Cu-Nb
7261 | 29 | 13 | 13 | 17 | 28 | 62.24464 | 0.3328243 | 0.1515883 | 978.4672 | 0 | 0 | 0 |  | Fe-Cr-Ni-Cu-Nb
7262 | 24 | 17 | 14 | 14 | 31 | 62.56947 | 0.3325622 | 0.1533302 | 1004.734 | 0 | 0 | 0 |  | Fe-Cr-Ni-Cu-Nb
7263 | 19 | 23 | 13 | 11 | 34 | 63.50249 | 0.3305547 | 0.1524784 | 1012.57 | 0 | 0 | 0 |  | Fe-Cr-Ni-Cu-Nb
7264 | 15 | 29 | 12 | 8 | 36 | 64.91577 | 0.3274072 | 0.1503817 | 1012.041 | 0 | 0 | 0 |  | Fe-Cr-Ni-Cu-Nb
7265 | 12 | 36 | 9 | 6 | 37 | 66.89718 | 0.3224787 | 0.1461642 | 993.3977 | 0 | 0 | 0 |  | Fe-Cr-Ni-Cu-Nb
7266 | 43 | 3 | 6 | 38 | 10 | 63.25366 | 0.3247223 | 0.1101815 | 579.4921 | 0 | 0 | 0 |  | Fe-Cr-Ni-Cu-Nb
7267 | 38 | 4 | 10 | 34 | 13 | 62.69811 | 0.327452 | 0.1252639 | 710.8398 | 0 | 0 | 0 |  | Fe-Cr-Ni-Cu-Nb
7268 | 33 | 7 | 14 | 29 | 16 | 63.20601 | 0.3277208 | 0.1342216 | 802.9186 | 0 | 0 | 0 |  | Fe-Cr-Ni-Cu-Nb
7269 | 29 | 10 | 17 | 25 | 19 | 63.6146 | 0.3279051 | 0.1393635 | 859.9093 | 0 | 0 | 0 |  | Fe-Cr-Ni-Cu-Nb
7270 | 25 | 15 | 19 | 20 | 21 | 65.30121 | 0.3249451 | 0.1434086 | 921.5762 | 0 | 0 | 0 |  | Fe-Cr-Ni-Cu-Nb
7271 | 21 | 20 | 19 | 16 | 24 | 66.21824 | 0.3234378 | 0.1473399 | 976.2538 | 0 | 0 | 0 |  | Fe-Cr-Ni-Cu-Nb
7272 | 17 | 26 | 18 | 12 | 26 | 67.86358 | 0.3200135 | 0.1490797 | 1017.787 | 0 | 0 | 0 |  | Fe-Cr-Ni-Cu-Nb
7273 | 13 | 34 | 17 | 9 | 28 | 70.06535 | 0.3150032 | 0.1462501 | 1013.532 | 0 | 0 | 0 |  | Fe-Cr-Ni-Cu-Nb
7274 | 11 | 43 | 12 | 6 | 28 | 73.53823 | 0.306572 | 0.1418553 | 1004.142 | 0 | 0 | 0 |  | Fe-Cr-Ni-Cu-Nb
7275 | 35 | 3 | 9 | 45 | 8 | 61.99602 | 0.3259816 | 0.100984 | 491.0413 | 0 | 0 | 0 |  | Fe-Cr-Ni-Cu-Nb
7276 | 31 | 5 | 14 | 39 | 10 | 62.87675 | 0.325717 | 0.1151633 | 618.5448 | 0 | 0 | 0 |  | Fe-Cr-Ni-Cu-Nb
7277 | 27 | 8 | 19 | 33 | 12 | 64.22259 | 0.3243317 | 0.123408 | 706.8678 | 0 | 0 | 0 |  | Fe-Cr-Ni-Cu-Nb
7278 | 24 | 12 | 22 | 28 | 14 | 65.78763 | 0.3219715 | 0.1271358 | 758.4841 | 0 | 0 | 0 |  | Fe-Cr-Ni-Cu-Nb
7279 | 20 | 17 | 24 | 23 | 16 | 67.51157 | 0.3190136 | 0.1333432 | 836.9917 | 0 | 0 | 0 |  | Fe-Cr-Ni-Cu-Nb
7280 | 17 | 22 | 25 | 18 | 18 | 69.26295 | 0.3159445 | 0.1382358 | 906.6661 | 0 | 0 | 0 |  | Fe-Cr-Ni-Cu-Nb
7281 | 13 | 30 | 24 | 13 | 20 | 71.94264 | 0.3103299 | 0.140607 | 961.6475 | 0 | 0 | 0 |  | Fe-Cr-Ni-Cu-Nb
7282 | 11 | 38 | 22 | 9 | 20 | 75.55958 | 0.3022547 | 0.1380291 | 970.1938 | 0 | 0 | 0 |  | Fe-Cr-Ni-Cu-Nb
7283 | 8 | 50 | 16 | 6 | 20 | 80.24838 | 0.2908502 | 0.131921 | 945.0772 | 0 | 0 | 0 |  | Fe-Cr-Ni-Cu-Nb
7284 | 25 | 3 | 14 | 50 | 7 | 60.46243 | 0.3285919 | 0.1013665 | 480.7118 | 0 | 0 | 0 |  | Fe-Cr-Ni-Cu-Nb
7285 | 23 | 6 | 21 | 42 | 8 | 63.12502 | 0.3247234 | 0.1030242 | 515.6838 | 1 | 0 | 0 |  | Fe-Cr-Ni-Cu-Nb
7286 | 20 | 9 | 26 | 36 | 9 | 65.06345 | 0.3218855 | 0.1089576 | 581.9297 | 1 | 0 | 0 |  | Fe-Cr-Ni-Cu-Nb
7287 | 18 | 13 | 28 | 29 | 11 | 67.04981 | 0.3189124 | 0.1216033 | 715.3968 | 0 | 0 | 0 |  | Fe-Cr-Ni-Cu-Nb
7288 | 16 | 18 | 30 | 24 | 12 | 69.5449 | 0.3142418 | 0.1217919 | 740.4746 | 0 | 0 | 0 |  | Fe-Cr-Ni-Cu-Nb
7289 | 13 | 25 | 31 | 18 | 14 | 72.32009 | 0.3090252 | 0.1247482 | 796.0171 | 0 | 0 | 0 |  | Fe-Cr-Ni-Cu-Nb
7290 | 10 | 32 | 30 | 13 | 15 | 75.30869 | 0.3028398 | 0.1292423 | 870.6325 | 0 | 0 | 0 |  | Fe-Cr-Ni-Cu-Nb
7291 | 8 | 42 | 26 | 8 | 15 | 80.06546 | 0.2922047 | 0.1285342 | 904.3947 | 0 | 0 | 0 |  | Fe-Cr-Ni-Cu-Nb
7292 | 6 | 55 | 19 | 5 | 15 | 85.29854 | 0.2795528 | 0.1207829 | 857.1865 | 0 | 0 | 0 |  | Fe-Cr-Ni-Cu-Nb
7293 | 17 | 3 | 21 | 52 | 7 | 59.59422 | 0.3308877 | 0.09725985 | 441.965 | 1 | 0 | 0 |  | Fe-Cr-Ni-Cu-Nb
7294 | 16 | 6 | 28 | 43 | 7 | 62.96433 | 0.3253442 | 0.09899689 | 480.9156 | 1 | 0 | 0 |  | Fe-Cr-Ni-Cu-Nb
7295 | 15 | 9 | 33 | 36 | 7 | 65.84696 | 0.320491 | 0.1002456 | 512.6242 | 1 | 0 | 0 |  | Fe-Cr-Ni-Cu-Nb
7296 | 13 | 14 | 36 | 30 | 8 | 68.65826 | 0.3154239 | 0.1010302 | 539.6885 | 1 | 0 | 0 |  | Fe-Cr-Ni-Cu-Nb
7297 | 11 | 19 | 38 | 24 | 9 | 71.36824 | 0.310548 | 0.1068731 | 611.9956 | 1 | 0 | 0 |  | Fe-Cr-Ni-Cu-Nb
7298 | 9 | 25 | 38 | 18 | 10 | 74.41012 | 0.3047037 | 0.1157744 | 721.0318 | 0 | 0 | 0 |  | Fe-Cr-Ni-Cu-Nb
7299 | 7 | 33 | 37 | 12 | 11 | 78.19934 | 0.2970559 | 0.1187022 | 781.3359 | 0 | 0 | 0 |  | Fe-Cr-Ni-Cu-Nb
7300 | 5 | 44 | 32 | 7 | 12 | 82.7703 | 0.2868313 | 0.1189812 | 819.063 | 0 | 0 | 0 |  | Fe-Cr-Ni-Cu-Nb
7301 | 4 | 57 | 23 | 4 | 12 | 88.21418 | 0.2735729 | 0.113527 | 795.1237 | 0 | 0 | 0 |  | Fe-Cr-Ni-Cu-Nb
7302 | 10 | 6 | 37 | 42 | 5 | 63.93052 | 0.3239098 | 0.08820895 | 402.2127 | 1 | 0 | 0 |  | Fe-Cr-Ni-Cu-Nb
7303 | 10 | 9 | 41 | 35 | 5 | 66.92901 | 0.3187923 | 0.08931367 | 429.7346 | 1 | 0 | 0 |  | Fe-Cr-Ni-Cu-Nb
7304 | 9 | 13 | 44 | 28 | 6 | 69.68447 | 0.3142648 | 0.09704446 | 511.8056 | 1 |  | 0 |  | Fe-Cr-Ni-Cu-Nb
7305 | 8 | 18 | 45 | 22 | 7 | 72.52112 | 0.3090965 | 0.1035617 | 589.3986 | 1 | 0 | 0 |  | Fe-Cr-Ni-Cu-Nb
7306 | 6 | 25 | 45 | 16 | 8 | 76.01894 | 0.3022493 | 0.1089993 | 665.7988 | 1 | 0 | 0 |  | Fe-Cr-Ni-Cu-Nb
7307 | 5 | 32 | 43 | 11 | 9 | 79.27639 | 0.2955841 | 0.1127726 | 727.5739 | 0 | 0 | 0 |  | Fe-Cr-Ni-Cu-Nb
7308 | 3 | 43 | 38 | 6 | 11 | 83.17981 | 0.2869314 | 0.1141097 | 769.8685 | 0 | 0 | 0 |  | Fe-Cr-Ni-Cu-Nb
7309 | 6 | 9 | 50 | 32 | 3 | 68.66703 | 0.3162913 | 0.07474138 | 326.8361 | 1 | 0 | 0 |  | Fe-Cr-Ni-Cu-Nb
7310 | 6 | 13 | 52 | 25 | 4 | 71.52875 | 0.3115476 | 0.08479635 | 419.7618 | 1 | 0 | 0 |  | Fe-Cr-Ni-Cu-Nb
7311 | 5 | 18 | 53 | 19 | 5 | 74.41125 | 0.3063821 | 0.09350848 | 510.3851 | 1 | 0 | 0 |  | Fe-Cr-Ni-Cu-Nb
7312 | 4 | 23 | 53 | 13 | 6 | 77.2922 | 0.301223 | 0.1065259 | 650.7727 | 1 | 0 | 0 |  | Fe-Cr-Ni-Cu-Nb
7313 | 4 | 30 | 50 | 8 | 8 | 79.9841 | 0.2958061 | 0.1107127 | 712.6329 | 1 | 0 | 0 |  | Fe-Cr-Ni-Cu-Nb
7314 | 47 | 5 | 33 | 12 | 3 | 75.1769 | 0.3062448 | 0.07252271 | 345.8752 | 1 | 1 | 1 | 345.8752 | Fe-Cr-Ni-Cu-Nb
7315 | 40 | 5 | 39 | 11 | 5 | 73.82952 | 0.3101245 | 0.08976989 | 483.3825 | 1 | 1 | 1 | 483.3825 | Fe-Cr-Ni-Cu-Nb
7316 | 34 | 4 | 44 | 10 | 7 | 72.16598 | 0.3147031 | 0.1036438 | 598.5801 | 1 | 1 | 1 | 598.5801 | Fe-Cr-Ni-Cu-Nb
7317 | 27 | 4 | 49 | 9 | 11 | 69.7674 | 0.3207971 | 0.1244479 | 780.6284 | 1 | 0 | 0 |  | Fe-Cr-Ni-Cu-Nb
7318 | 22 | 3 | 53 | 7 | 14 | 67.93486 | 0.3258907 | 0.1371684 | 893.5922 | 1 | 0 | 0 |  | Fe-Cr-Ni-Cu-Nb
7319 | 51 | 6 | 21 | 19 | 3 | 73.80105 | 0.3060279 | 0.07092158 | 325.2787 | 1 | 0 | 0 |  | Fe-Cr-Ni-Cu-Nb
7320 | 44 | 7 | 27 | 17 | 5 | 73.11529 | 0.3086823 | 0.08800199 | 460.9141 | 1 | 0 | 0 |  | Fe-Cr-Ni-Cu-Nb
7321 | 38 | 8 | 32 | 16 | 7 | 72.25932 | 0.3113331 | 0.1013012 | 573.3852 | 1 | 0 | 0 |  | Fe-Cr-Ni-Cu-Nb
7322 | 32 | 8 | 36 | 14 | 10 | 70.69065 | 0.3158426 | 0.1173186 | 713.7176 | 1 | 0 | 0 |  | Fe-Cr-Ni-Cu-Nb
7323 | 26 | 9 | 40 | 11 | 14 | 69.26677 | 0.3201825 | 0.1335407 | 865.105 | 1 | 0 | 0 |  | Fe-Cr-Ni-Cu-Nb
7324 | 21 | 8 | 44 | 9 | 18 | 67.02273 | 0.326251 | 0.1462145 | 976.2747 | 0 | 0 | 0 |  | Fe-Cr-Ni-Cu-Nb
7325 | 16 | 7 | 46 | 7 | 23 | 64.28166 | 0.3332725 | 0.157932 | 1071.291 | 0 | 0 | 0 |  | Fe-Cr-Ni-Cu-Nb
7326 | 52 | 4 | 12 | 29 | 3 | 70.35054 | 0.3103804 | 0.06934556 | 297.7145 | 1 | 0 | 0 |  | Fe-Cr-Ni-Cu-Nb
7327 | 46 | 8 | 16 | 27 | 4 | 71.47346 | 0.3084176 | 0.07828871 | 369.8618 | 1 | 0 | 0 |  | Fe-Cr-Ni-Cu-Nb
7328 | 39 | 10 | 21 | 24 | 6 | 71.40627 | 0.3097194 | 0.0931457 | 491.9536 | 1 | 0 | 0 |  | Fe-Cr-Ni-Cu-Nb
7329 | 34 | 12 | 25 | 21 | 9 | 70.96341 | 0.3119187 | 0.1096755 | 638.4762 | 0 | 0 | 0 |  | Fe-Cr-Ni-Cu-Nb
7330 | 29 | 13 | 28 | 17 | 13 | 69.80154 | 0.3159426 | 0.1267239 | 795.6129 | 0 | 0 | 0 |  | Fe-Cr-Ni-Cu-Nb
7331 | 24 | 14 | 31 | 14 | 17 | 68.47756 | 0.3200332 | 0.13971 | 917.3673 | 0 | 0 | 0 |  | Fe-Cr-Ni-Cu-Nb
7332 | 19 | 13 | 34 | 11 | 23 | 65.53672 | 0.3279923 | 0.1535643 | 1035.337 | 0 | 0 | 0 |  | Fe-Cr-Ni-Cu-Nb
7333 | 15 | 12 | 36 | 8 | 29 | 62.83878 | 0.3352372 | 0.1624531 | 1102.519 | 0 | 0 | 0 |  | Fe-Cr-Ni-Cu-Nb
7334 | 12 | 9 | 37 | 6 | 36 | 59.09127 | 0.3447512 | 0.1681396 | 1118.546 | 0 | 0 | 0 |  | Fe-Cr-Ni-Cu-Nb
7335 | 43 | 6 | 10 | 38 | 3 | 68.09645 | 0.3126187 | 0.0685484 | 281.0134 | 0 | 0 | 0 |  | Fe-Cr-Ni-Cu-Nb
7336 | 38 | 10 | 13 | 34 | 4 | 69.72653 | 0.3097509 | 0.07758388 | 353.798 | 0 | 0 | 0 |  | Fe-Cr-Ni-Cu-Nb
7337 | 33 | 14 | 16 | 29 | 7 | 70.52364 | 0.3094021 | 0.09748797 | 521.0019 | 0 | 0 | 0 |  | Fe-Cr-Ni-Cu-Nb
7338 | 29 | 17 | 19 | 25 | 10 | 70.77575 | 0.3101659 | 0.112019 | 655.7455 | 0 | 0 | 0 |  | Fe-Cr-Ni-Cu-Nb
7339 | 25 | 19 | 21 | 20 | 15 | 69.77978 | 0.3140623 | 0.1298164 | 824.0989 | 0 | 0 | 0 |  | Fe-Cr-Ni-Cu-Nb
7340 | 21 | 19 | 24 | 16 | 20 | 67.91853 | 0.3198476 | 0.1429855 | 945.5361 | 0 | 0 | 0 |  | Fe-Cr-Ni-Cu-Nb
7341 | 17 | 18 | 26 | 12 | 26 | 65.25337 | 0.3273984 | 0.1540026 | 1037.963 | 0 | 0 | 0 |  | Fe-Cr-Ni-Cu-Nb
7342 | 13 | 17 | 28 | 9 | 34 | 61.90802 | 0.3362818 | 0.1608236 | 1078.279 | 0 | 0 | 0 |  | Fe-Cr-Ni-Cu-Nb
7343 | 11 | 12 | 28 | 6 | 43 | 57.06085 | 0.3487797 | 0.163981 | 1055.452 | 0 | 0 | 0 |  | Fe-Cr-Ni-Cu-Nb
7344 | 35 | 9 | 8 | 45 | 3 | 66.82106 | 0.313078 | 0.06754772 | 267.2609 | 0 | 0 | 0 |  | Fe-Cr-Ni-Cu-Nb
7345 | 31 | 14 | 10 | 39 | 5 | 68.83803 | 0.3097073 | 0.08352549 | 393.0366 | 0 | 0 | 0 |  | Fe-Cr-Ni-Cu-Nb
7346 | 27 | 19 | 12 | 33 | 8 | 70.32937 | 0.3078329 | 0.1007772 | 545.8774 | 0 | 0 | 0 |  | Fe-Cr-Ni-Cu-Nb
7347 | 24 | 22 | 14 | 28 | 12 | 70.34046 | 0.3094778 | 0.1170752 | 698.3835 | 0 | 0 | 0 |  | Fe-Cr-Ni-Cu-Nb
7348 | 20 | 24 | 16 | 23 | 17 | 69.36684 | 0.3133812 | 0.1317868 | 839.0416 | 0 | 0 | 0 |  | Fe-Cr-Ni-Cu-Nb
7349 | 17 | 25 | 18 | 18 | 22 | 68.16866 | 0.3177783 | 0.1423079 | 941.4464 | 0 | 0 | 0 |  | Fe-Cr-Ni-Cu-Nb
7350 | 13 | 24 | 20 | 13 | 30 | 64.89361 | 0.3271496 | 0.1525854 | 1023.354 | 0 | 0 | 0 |  | Fe-Cr-Ni-Cu-Nb
7351 | 11 | 22 | 20 | 9 | 38 | 61.46626 | 0.3364323 | 0.1566107 | 1034.563 | 0 | 0 | 0 |  | Fe-Cr-Ni-Cu-Nb
7352 | 8 | 16 | 20 | 6 | 50 | 55.36521 | 0.3521196 | 0.1553802 | 956.9403 | 0 | 0 | 0 |  | Fe-Cr-Ni-Cu-Nb
7353 | 25 | 14 | 7 | 50 | 3 | 66.61773 | 0.3112452 | 0.06672357 | 258.9386 | 0 | 0 | 0 |  | Fe-Cr-Ni-Cu-Nb
7354 | 23 | 21 | 8 | 42 | 6 | 69.60018 | 0.3062281 | 0.08799006 | 430.5051 | 0 | 0 | 0 |  | Fe-Cr-Ni-Cu-Nb
7355 | 20 | 26 | 9 | 36 | 9 | 71.11456 | 0.3042328 | 0.1028165 | 567.0015 | 0 | 0 | 0 |  | Fe-Cr-Ni-Cu-Nb
7356 | 18 | 28 | 11 | 29 | 13 | 71.24317 | 0.3061529 | 0.1182446 | 715.1341 | 0 | 0 | 0 |  | Fe-Cr-Ni-Cu-Nb
7357 | 16 | 30 | 12 | 24 | 18 | 70.39539 | 0.3098259 | 0.1306549 | 836.9479 | 0 | 0 | 0 |  | Fe-Cr-Ni-Cu-Nb
7358 | 13 | 31 | 14 | 18 | 25 | 68.45568 | 0.316403 | 0.142177 | 946.625 | 0 | 0 | 0 |  | Fe-Cr-Ni-Cu-Nb
7359 | 10 | 30 | 15 | 13 | 32 | 65.68073 | 0.3244819 | 0.1490853 | 999.0598 | 0 | 0 | 0 |  | Fe-Cr-Ni-Cu-Nb
7360 | 8 | 26 | 15 | 8 | 42 | 60.90828 | 0.3373746 | 0.1524437 | 991.2942 | 0 | 0 | 0 |  | Fe-Cr-Ni-Cu-Nb
7361 | 6 | 19 | 15 | 5 | 55 | 54.47536 | 0.3540029 | 0.1471677 | 875.3708 | 0 | 0 | 0 |  | Fe-Cr-Ni-Cu-Nb
7362 | 17 | 21 | 7 | 52 | 3 | 68.25972 | 0.3059663 | 0.06571586 | 257.1491 | 0 | 0 | 0 |  | Fe-Cr-Ni-Cu-Nb
7363 | 16 | 28 | 7 | 43 | 6 | 71.46803 | 0.30056 | 0.08655638 | 427.1571 | 0 | 0 | 0 |  | Fe-Cr-Ni-Cu-Nb
7364 | 15 | 33 | 7 | 36 | 9 | 73.33654 | 0.2980226 | 0.1008246 | 561.9864 | 0 | 0 | 0 |  | Fe-Cr-Ni-Cu-Nb
7365 | 13 | 36 | 8 | 30 | 14 | 72.99676 | 0.3009117 | 0.1173532 | 719.7804 | 0 | 0 | 0 |  | Fe-Cr-Ni-Cu-Nb
7366 | 11 | 38 | 9 | 24 | 19 | 72.32114 | 0.3044127 | 0.1286404 | 833.9129 | 0 | 0 | 0 |  | Fe-Cr-Ni-Cu-Nb
7367 | 9 | 38 | 10 | 18 | 25 | 70.4666 | 0.310684 | 0.1382581 | 925.4391 | 0 | 0 | 0 |  | Fe-Cr-Ni-Cu-Nb
7368 | 7 | 37 | 11 | 12 | 33 | 67.47154 | 0.3196645 | 0.1447391 | 975.9484 | 0 | 0 | 0 |  | Fe-Cr-Ni-Cu-Nb
7369 | 5 | 32 | 12 | 7 | 44 | 62.01607 | 0.3343713 | 0.1467861 | 952.387 | 0 | 0 | 0 |  | Fe-Cr-Ni-Cu-Nb
7370 | 4 | 23 | 12 | 4 | 57 | 54.96107 | 0.352607 | 0.1412157 | 830.6695 | 0 | 0 | 0 |  | Fe-Cr-Ni-Cu-Nb
7371 | 10 | 37 | 5 | 42 | 6 | 74.68123 | 0.2919894 | 0.08444265 | 424.6782 | 0 | 0 | 0 |  | Fe-Cr-Ni-Cu-Nb
7372 | 10 | 41 | 5 | 35 | 9 | 76.20117 | 0.2905088 | 0.0984276 | 556.5112 | 0 | 0 | 0 |  | Fe-Cr-Ni-Cu-Nb
7373 | 9 | 44 | 6 | 28 | 13 | 76.66446 | 0.2917306 | 0.1121899 | 694.3226 | 0 | 0 | 0 |  | Fe-Cr-Ni-Cu-Nb
7374 | 8 | 45 | 7 | 22 | 18 | 75.58373 | 0.2963727 | 0.1243682 | 816.0231 | 0 | 0 | 0 |  | Fe-Cr-Ni-Cu-Nb
7375 | 6 | 45 | 8 | 16 | 25 | 73.09224 | 0.3042931 | 0.1348472 | 915.4118 | 0 | 0 | 0 |  | Fe-Cr-Ni-Cu-Nb
7376 | 5 | 43 | 9 | 11 | 32 | 69.97503 | 0.3133701 | 0.1410073 | 962.2956 | 0 | 0 | 0 |  | Fe-Cr-Ni-Cu-Nb
7377 | 3 | 38 | 11 | 6 | 43 | 64.42365 | 0.3283944 | 0.1432854 | 944.7499 | 0 | 0 | 0 |  | Fe-Cr-Ni-Cu-Nb
7378 | 6 | 50 | 3 | 32 | 9 | 80.04741 | 0.2812953 | 0.09570552 | 552.7487 | 0 | 0 | 0 |  | Fe-Cr-Ni-Cu-Nb
7379 | 6 | 52 | 4 | 25 | 13 | 80.12531 | 0.2836132 | 0.109373 | 689.6502 | 0 | 0 | 0 |  | Fe-Cr-Ni-Cu-Nb
7380 | 5 | 53 | 5 | 19 | 18 | 78.94159 | 0.2885281 | 0.1211425 | 809.0821 | 0 | 0 | 0 |  | Fe-Cr-Ni-Cu-Nb
7381 | 4 | 53 | 6 | 13 | 23 | 77.50736 | 0.2938652 | 0.129709 | 897.2104 | 0 | 0 | 0 |  | Fe-Cr-Ni-Cu-Nb
7382 | 4 | 50 | 8 | 8 | 30 | 73.88817 | 0.3043358 | 0.1371243 | 958.0401 | 0 | 0 | 0 |  | Fe-Cr-Ni-Cu-Nb
7383 | 47 | 5 | 3 | 12 | 33 | 59.63436 | 0.3402117 | 0.1557963 | 997.1983 | 0 | 0 | 0 |  | Fe-Cr-Ni-Cu-Nb
7384 | 40 | 5 | 5 | 11 | 39 | 57.00415 | 0.3469393 | 0.1577023 | 988.3482 | 0 | 0 | 0 |  | Fe-Cr-Ni-Cu-Nb
7385 | 34 | 4 | 7 | 10 | 44 | 54.50794 | 0.3533937 | 0.1576344 | 960.2962 | 0 | 0 | 0 |  | Fe-Cr-Ni-Cu-Nb
7386 | 27 | 4 | 11 | 9 | 49 | 52.67393 | 0.3583165 | 0.1571543 | 934.2433 | 0 | 0 | 0 |  | Fe-Cr-Ni-Cu-Nb
7387 | 22 | 3 | 14 | 7 | 53 | 50.95891 | 0.3630911 | 0.1554657 | 899.9893 | 0 | 0 | 0 |  | Fe-Cr-Ni-Cu-Nb
7388 | 51 | 6 | 3 | 19 | 21 | 63.99339 | 0.3278668 | 0.141874 | 894.202 | 0 | 0 | 0 |  | Fe-Cr-Ni-Cu-Nb
7389 | 44 | 7 | 5 | 17 | 27 | 61.59939 | 0.3342601 | 0.1503508 | 958.1002 | 0 | 0 | 0 |  | Fe-Cr-Ni-Cu-Nb
7390 | 38 | 8 | 7 | 16 | 32 | 59.73773 | 0.3391367 | 0.1538586 | 974.7574 | 0 | 0 | 0 |  | Fe-Cr-Ni-Cu-Nb
7391 | 32 | 8 | 10 | 14 | 36 | 58.05088 | 0.3438581 | 0.1571029 | 991.1662 | 0 | 0 | 0 |  | Fe-Cr-Ni-Cu-Nb
7392 | 26 | 9 | 14 | 11 | 40 | 57.06534 | 0.3470837 | 0.1589169 | 1001.468 | 0 | 0 | 0 |  | Fe-Cr-Ni-Cu-Nb
7393 | 21 | 8 | 18 | 9 | 44 | 55.3712 | 0.3519027 | 0.1603972 | 997.2294 | 0 | 0 | 0 |  | Fe-Cr-Ni-Cu-Nb
7394 | 16 | 7 | 23 | 7 | 46 | 54.32386 | 0.3551735 | 0.1620301 | 1001.489 | 0 | 0 | 0 |  | Fe-Cr-Ni-Cu-Nb
7395 | 52 | 4 | 3 | 29 | 12 | 65.39464 | 0.3217816 | 0.1181591 | 671.1636 | 0 | 0 | 0 |  | Fe-Cr-Ni-Cu-Nb
7396 | 46 | 8 | 4 | 27 | 16 | 64.97811 | 0.3232639 | 0.1270967 | 752.6023 | 0 | 0 | 0 |  | Fe-Cr-Ni-Cu-Nb
7397 | 39 | 10 | 6 | 24 | 21 | 63.43783 | 0.3278204 | 0.1404638 | 871.3309 | 0 | 0 | 0 |  | Fe-Cr-Ni-Cu-Nb
7398 | 34 | 12 | 9 | 21 | 25 | 62.74739 | 0.3304367 | 0.1456444 | 919.1267 | 0 | 0 | 0 |  | Fe-Cr-Ni-Cu-Nb
7399 | 29 | 13 | 13 | 17 | 28 | 62.24464 | 0.3328243 | 0.1515883 | 978.4672 | 0 | 0 | 0 |  | Fe-Cr-Ni-Cu-Nb
7400 | 24 | 14 | 17 | 14 | 31 | 61.63124 | 0.3352354 | 0.1554013 | 1014.029 | 0 | 0 | 0 |  | Fe-Cr-Ni-Cu-Nb
7401 | 19 | 13 | 23 | 11 | 34 | 60.41835 | 0.339311 | 0.1599945 | 1049.496 | 0 | 0 | 0 |  | Fe-Cr-Ni-Cu-Nb
7402 | 15 | 12 | 29 | 8 | 36 | 59.71654 | 0.3421098 | 0.1638598 | 1082.84 | 0 | 0 | 0 |  | Fe-Cr-Ni-Cu-Nb
7403 | 12 | 9 | 36 | 6 | 37 | 58.66815 | 0.3456816 | 0.1680469 | 1112.585 | 0 | 0 | 0 |  | Fe-Cr-Ni-Cu-Nb
7404 | 43 | 6 | 3 | 38 | 10 | 64.30094 | 0.3216434 | 0.1091318 | 577.8117 | 0 | 0 | 0 |  | Fe-Cr-Ni-Cu-Nb
7405 | 38 | 10 | 4 | 34 | 13 | 64.77942 | 0.3213665 | 0.1227966 | 705.7079 | 0 | 0 | 0 |  | Fe-Cr-Ni-Cu-Nb
7406 | 33 | 14 | 7 | 29 | 16 | 65.59942 | 0.3207781 | 0.1309505 | 793.8949 | 0 | 0 | 0 |  | Fe-Cr-Ni-Cu-Nb
7407 | 29 | 17 | 10 | 25 | 19 | 65.95168 | 0.3211688 | 0.1357077 | 847.426 | 0 | 0 | 0 |  | Fe-Cr-Ni-Cu-Nb
7408 | 25 | 19 | 15 | 20 | 21 | 66.62595 | 0.3211568 | 0.1411442 | 912.4696 | 0 | 0 | 0 |  | Fe-Cr-Ni-Cu-Nb
7409 | 21 | 19 | 20 | 16 | 24 | 65.89192 | 0.3243661 | 0.1479741 | 979.1731 | 0 | 0 | 0 |  | Fe-Cr-Ni-Cu-Nb
7410 | 17 | 18 | 26 | 12 | 26 | 65.25337 | 0.3273984 | 0.1546958 | 1046.645 | 0 | 0 | 0 |  | Fe-Cr-Ni-Cu-Nb
7411 | 13 | 17 | 34 | 9 | 28 | 64.6575 | 0.3302295 | 0.1586967 | 1082.561 | 0 | 0 | 0 |  | Fe-Cr-Ni-Cu-Nb
7412 | 11 | 12 | 43 | 6 | 28 | 63.571 | 0.3344976 | 0.1645217 | 1133.721 | 0 | 0 | 0 |  | Fe-Cr-Ni-Cu-Nb
7413 | 35 | 9 | 3 | 45 | 8 | 64.11808 | 0.3196721 | 0.0989901 | 488.2369 | 0 | 0 | 0 |  | Fe-Cr-Ni-Cu-Nb
7414 | 31 | 14 | 5 | 39 | 10 | 66.06352 | 0.3163369 | 0.1117347 | 611.8851 | 0 |  | 0 |  | Fe-Cr-Ni-Cu-Nb
7415 | 27 | 19 | 8 | 33 | 12 | 68.08693 | 0.3130784 | 0.1188172 | 695.0382 | 0 | 0 | 0 |  | Fe-Cr-Ni-Cu-Nb
7416 | 24 | 22 | 12 | 28 | 14 | 69.23862 | 0.312012 | 0.1227352 | 744.8095 | 0 | 0 | 0 |  | Fe-Cr-Ni-Cu-Nb
7417 | 20 | 24 | 17 | 23 | 16 | 69.90702 | 0.3121563 | 0.1297294 | 822.5584 | 0 | 0 | 0 |  | Fe-Cr-Ni-Cu-Nb
7418 | 17 | 25 | 22 | 18 | 18 | 70.28055 | 0.3130541 | 0.1364952 | 898.4915 | 0 | 0 | 0 |  | Fe-Cr-Ni-Cu-Nb
7419 | 13 | 24 | 30 | 13 | 20 | 69.92432 | 0.3160189 | 0.1445196 | 982.7999 | 0 | 0 | 0 |  | Fe-Cr-Ni-Cu-Nb
7420 | 11 | 22 | 38 | 9 | 20 | 70.16081 | 0.3173628 | 0.1488369 | 1033.362 | 0 | 0 | 0 |  | Fe-Cr-Ni-Cu-Nb
7421 | 8 | 16 | 50 | 6 | 20 | 68.74022 | 0.3228721 | 0.1545683 | 1081.829 | 1 | 0 | 0 |  | Fe-Cr-Ni-Cu-Nb
7422 | 25 | 14 | 3 | 50 | 7 | 64.42247 | 0.3167099 | 0.09755223 | 475.4338 | 0 | 0 | 0 |  | Fe-Cr-Ni-Cu-Nb
7423 | 23 | 21 | 6 | 42 | 8 | 68.47276 | 0.3089435 | 0.0978985 | 506.0023 | 0 | 0 | 0 |  | Fe-Cr-Ni-Cu-Nb
7424 | 20 | 26 | 9 | 36 | 9 | 71.11456 | 0.3042328 | 0.1028165 | 567.0015 | 0 | 0 | 0 |  | Fe-Cr-Ni-Cu-Nb
7425 | 18 | 28 | 13 | 29 | 11 | 72.39206 | 0.3035043 | 0.1153758 | 695.6442 | 0 | 0 | 0 |  | Fe-Cr-Ni-Cu-Nb
7426 | 16 | 30 | 18 | 24 | 12 | 73.76806 | 0.3021759 | 0.1166765 | 721.7106 | 0 | 0 | 0 |  | Fe-Cr-Ni-Cu-Nb
7427 | 13 | 31 | 25 | 18 | 14 | 74.39507 | 0.3031566 | 0.1220488 | 784.5294 | 0 | 0 | 0 |  | Fe-Cr-Ni-Cu-Nb
7428 | 10 | 30 | 32 | 13 | 15 | 74.61261 | 0.3047927 | 0.1302233 | 875.4002 | 0 | 0 | 0 |  | Fe-Cr-Ni-Cu-Nb
7429 | 8 | 26 | 42 | 8 | 15 | 74.42594 | 0.3078874 | 0.1367515 | 948.5942 | 0 | 0 | 0 |  | Fe-Cr-Ni-Cu-Nb
7430 | 6 | 19 | 55 | 5 | 15 | 72.68816 | 0.3144091 | 0.1394956 | 963.5668 | 1 | 0 | 0 |  | Fe-Cr-Ni-Cu-Nb
7431 | 17 | 21 | 3 | 52 | 7 | 66.03345 | 0.3115319 | 0.09113776 | 432.7714 | 0 | 0 | 0 |  | Fe-Cr-Ni-Cu-Nb
7432 | 16 | 28 | 6 | 43 | 7 | 70.88597 | 0.3019642 | 0.09163401 | 465.9292 | 0 | 0 | 0 |  | Fe-Cr-Ni-Cu-Nb
7433 | 15 | 33 | 9 | 36 | 7 | 74.53206 | 0.2952139 | 0.09229863 | 493.0431 | 0 | 0 | 0 |  | Fe-Cr-Ni-Cu-Nb
7434 | 13 | 36 | 14 | 30 | 8 | 76.52876 | 0.2927846 | 0.09375186 | 518.8041 | 0 | 0 | 0 |  | Fe-Cr-Ni-Cu-Nb
7435 | 11 | 38 | 19 | 24 | 9 | 78.14912 | 0.2912502 | 0.1001674 | 588.9632 | 0 | 0 | 0 |  | Fe-Cr-Ni-Cu-Nb
7436 | 9 | 38 | 25 | 18 | 10 | 79.08041 | 0.2915444 | 0.11099 | 702.6039 | 0 | 0 | 0 |  | Fe-Cr-Ni-Cu-Nb
7437 | 7 | 37 | 33 | 12 | 11 | 79.63261 | 0.2930587 | 0.1169181 | 772.4537 | 0 | 0 | 0 |  | Fe-Cr-Ni-Cu-Nb
7438 | 5 | 32 | 44 | 7 | 12 | 78.48408 | 0.2986862 | 0.1247886 | 851.4241 | 0 | 0 | 0 |  | Fe-Cr-Ni-Cu-Nb
7439 | 4 | 23 | 57 | 4 | 12 | 76.04202 | 0.3070483 | 0.1303599 | 893.5551 | 1 | 0 | 0 |  | Fe-Cr-Ni-Cu-Nb
7440 | 10 | 37 | 6 | 42 | 5 | 75.29616 | 0.2905169 | 0.07890807 | 382.4499 | 0 | 0 | 0 |  | Fe-Cr-Ni-Cu-Nb
7441 | 10 | 41 | 9 | 35 | 5 | 78.71404 | 0.2846477 | 0.07985842 | 406.2702 | 0 | 0 | 0 |  | Fe-Cr-Ni-Cu-Nb
7442 | 9 | 44 | 13 | 28 | 6 | 81.07441 | 0.2816883 |  |  | 0 | 0 | 0 |  | Fe-Cr-Ni-Cu-Nb
7443 | 8 | 45 | 18 | 22 | 7 | 82.41067 | 0.2811102 | 0.09407478 | 553.8813 | 0 | 0 | 0 |  | Fe-Cr-Ni-Cu-Nb
7444 | 6 | 45 | 25 | 16 | 8 | 83.32481 | 0.2817904 | 0.1012065 | 630.9045 | 0 | 0 | 0 |  | Fe-Cr-Ni-Cu-Nb
7445 | 5 | 43 | 32 | 11 | 9 | 83.2793 | 0.2844669 | 0.1090546 | 712.1268 | 0 | 0 | 0 |  | Fe-Cr-Ni-Cu-Nb
7446 | 3 | 38 | 43 | 6 | 11 | 81.39528 | 0.2918508 | 0.1184479 | 801.2145 | 0 | 0 | 0 |  | Fe-Cr-Ni-Cu-Nb
7447 | 6 | 50 | 9 | 32 | 3 | 84.0512 | 0.2720998 | 0.06463013 | 302.6985 | 0 | 0 | 0 |  | Fe-Cr-Ni-Cu-Nb
7448 | 6 | 52 | 13 | 25 | 4 | 86.11735 | 0.2701703 | 0.07373317 | 385.0491 | 0 | 0 | 0 |  | Fe-Cr-Ni-Cu-Nb
7449 | 5 | 53 | 18 | 19 | 5 | 87.4606 | 0.2697599 | 0.08209853 | 465.6938 | 0 | 0 | 0 |  | Fe-Cr-Ni-Cu-Nb
7450 | 4 | 53 | 23 | 13 | 6 | 88.54638 | 0.2699526 | 0.09479409 | 593.9202 | 0 | 0 | 0 |  | Fe-Cr-Ni-Cu-Nb
7451 | 4 | 50 | 30 | 8 | 8 | 87.32971 | 0.2755428 | 0.1029749 | 673.751 | 0 | 0 | 0 |  | Fe-Cr-Ni-Cu-Nb
7452 | 47 | 33 | 12 | 3 | 5 | 86.76586 | 0.2784834 | 0.08635987 | 509.913 | 0 | 0 | 0 |  | Fe-Cr-Ni-Cu-Nb
7453 | 40 | 39 | 11 | 5 | 5 | 88.05636 | 0.274224 | 0.08521676 | 503.1161 | 0 | 0 | 0 |  | Fe-Cr-Ni-Cu-Nb
7454 | 34 | 44 | 10 | 7 | 4 | 89.89249 | 0.2687631 | 0.07723969 | 435.2513 | 0 | 0 | 0 |  | Fe-Cr-Ni-Cu-Nb
7455 | 27 | 49 | 9 | 11 | 4 | 90.11781 | 0.2662314 | 0.07565151 | 420.0219 | 0 | 0 | 0 |  | Fe-Cr-Ni-Cu-Nb
7456 | 22 | 53 | 7 | 14 | 3 | 91.38889 | 0.2615128 | 0.06632682 | 341.9597 | 0 | 0 | 0 |  | Fe-Cr-Ni-Cu-Nb
7457 | 51 | 21 | 19 | 3 | 6 | 81.88698 | 0.2911534 | 0.09436662 | 565.6123 | 0 | 0 | 0 |  | Fe-Cr-Ni-Cu-Nb
7458 | 44 | 27 | 17 | 5 | 7 | 82.48351 | 0.2883911 | 0.09908019 | 612.3985 | 0 | 0 | 0 |  | Fe-Cr-Ni-Cu-Nb
7459 | 38 | 32 | 16 | 7 | 8 | 82.70331 | 0.286695 | 0.1031214 | 651.975 | 0 | 0 | 0 |  | Fe-Cr-Ni-Cu-Nb
7460 | 32 | 36 | 14 | 10 | 8 | 83.06832 | 0.2842568 | 0.101448 | 635.2628 | 0 | 0 | 0 |  | Fe-Cr-Ni-Cu-Nb
7461 | 26 | 40 | 11 | 14 | 9 | 82.4334 | 0.2836875 | 0.1036562 | 651.2389 | 0 | 0 | 0 |  | Fe-Cr-Ni-Cu-Nb
7462 | 21 | 44 | 9 | 18 | 8 | 83.17419 | 0.2800206 | 0.09731439 | 590.5026 | 0 | 0 | 0 |  | Fe-Cr-Ni-Cu-Nb
7463 | 16 | 46 | 7 | 23 | 7 | 82.98183 | 0.2781684 | 0.09063518 | 523.8268 | 0 | 0 | 0 |  | Fe-Cr-Ni-Cu-Nb
7464 | 52 | 12 | 29 | 3 | 4 | 79.95649 | 0.2972908 | 0.08144309 | 441.2015 | 1 | 0 | 0 |  | Fe-Cr-Ni-Cu-Nb
7465 | 46 | 16 | 27 | 4 | 8 | 78.22134 | 0.3002109 | 0.1068331 | 667.4579 | 1 | 0 | 0 |  | Fe-Cr-Ni-Cu-Nb
7466 | 39 | 21 | 24 | 6 | 10 | 77.86359 | 0.2996356 | 0.1150085 | 744.8076 | 0 | 0 | 0 |  | Fe-Cr-Ni-Cu-Nb
7467 | 34 | 25 | 21 | 9 | 12 | 76.96906 | 0.3001314 | 0.1212322 | 800.0242 | 0 | 0 | 0 |  | Fe-Cr-Ni-Cu-Nb
7468 | 29 | 28 | 17 | 13 | 13 | 76.0959 | 0.3002566 | 0.1221206 | 800.1663 | 0 | 0 | 0 |  | Fe-Cr-Ni-Cu-Nb
7469 | 24 | 31 | 14 | 17 | 14 | 75.22738 | 0.3005227 | 0.1228299 | 798.6502 | 0 | 0 | 0 |  | Fe-Cr-Ni-Cu-Nb
7470 | 19 | 34 | 11 | 23 | 13 | 75.01212 | 0.2986117 | 0.1174027 | 737.976 | 0 | 0 | 0 |  | Fe-Cr-Ni-Cu-Nb
7471 | 15 | 36 | 8 | 29 | 12 | 74.50001 | 0.2974425 | 0.1120822 | 678.3579 | 0 | 0 | 0 |  | Fe-Cr-Ni-Cu-Nb
7472 | 12 | 37 | 6 | 36 | 9 | 74.60431 | 0.294491 | 0.09959495 | 557.9447 | 0 | 0 | 0 |  | Fe-Cr-Ni-Cu-Nb
7473 | 43 | 10 | 38 | 3 | 6 | 77.44777 | 0.3038449 | 0.09695024 | 570.7556 | 1 | 0 | 0 |  | Fe-Cr-Ni-Cu-Nb
7474 | 38 | 13 | 34 | 4 | 10 | 75.50198 | 0.3071816 | 0.117595 | 757.9116 | 1 | 0 | 0 |  | Fe-Cr-Ni-Cu-Nb
7475 | 33 | 16 | 29 | 7 | 14 | 73.10566 | 0.3109725 | 0.1312053 | 876.0259 | 0 | 0 | 0 |  | Fe-Cr-Ni-Cu-Nb
7476 | 29 | 19 | 25 | 10 | 17 | 71.47845 | 0.3132642 | 0.1378246 | 929.1881 | 0 | 0 | 0 |  | Fe-Cr-Ni-Cu-Nb
7477 | 25 | 21 | 20 | 15 | 19 | 69.58112 | 0.3157253 | 0.1394322 | 925.6347 | 0 | 0 | 0 |  | Fe-Cr-Ni-Cu-Nb
7478 | 21 | 24 | 16 | 20 | 19 | 69.11466 | 0.3148668 | 0.1364795 | 887.4771 | 0 | 0 | 0 |  | Fe-Cr-Ni-Cu-Nb
7479 | 17 | 26 | 12 | 26 | 18 | 68.52586 | 0.3139866 | 0.1313249 | 825.832 | 0 | 0 | 0 |  | Fe-Cr-Ni-Cu-Nb
7480 | 13 | 28 | 9 | 34 | 17 | 67.63064 | 0.3135948 | 0.1270732 | 770.8327 | 0 | 0 | 0 |  | Fe-Cr-Ni-Cu-Nb
7481 | 11 | 28 | 6 | 43 | 12 | 67.80892 | 0.3098563 | 0.111611 | 620.6464 | 0 | 0 | 0 |  | Fe-Cr-Ni-Cu-Nb
7482 | 35 | 8 | 45 | 3 | 9 | 74.43431 | 0.3113042 | 0.1147711 | 724.9137 | 1 | 0 | 0 |  | Fe-Cr-Ni-Cu-Nb
7483 | 31 | 10 | 39 | 5 | 14 | 71.42606 | 0.316733 | 0.1332608 | 887.7886 | 1 | 0 | 0 |  | Fe-Cr-Ni-Cu-Nb
7484 | 27 | 12 | 33 | 8 | 19 | 68.36529 | 0.3222079 | 0.1445423 | 975.3365 | 0 | 0 | 0 |  | Fe-Cr-Ni-Cu-Nb
7485 | 24 | 14 | 28 | 12 | 22 | 66.3892 | 0.3252131 | 0.1481821 | 990.6385 | 0 | 0 | 0 |  | Fe-Cr-Ni-Cu-Nb
7486 | 20 | 16 | 23 | 17 | 24 | 64.61684 | 0.3275987 | 0.1484649 | 971.4715 | 0 | 0 | 0 |  | Fe-Cr-Ni-Cu-Nb
7487 | 17 | 18 | 18 | 22 | 25 | 63.41998 | 0.3286905 | 0.146847 | 938.9274 | 0 | 0 | 0 |  | Fe-Cr-Ni-Cu-Nb
7488 | 13 | 20 | 13 | 30 | 24 | 62.41031 | 0.3285623 | 0.1423044 | 876.5278 | 0 | 0 | 0 |  | Fe-Cr-Ni-Cu-Nb
7489 | 11 | 20 | 9 | 38 | 22 | 61.32187 | 0.3288111 | 0.1374333 | 811.2741 | 0 | 0 | 0 |  | Fe-Cr-Ni-Cu-Nb
7490 | 8 | 20 | 6 | 50 | 16 | 61.07705 | 0.3256305 | 0.123754 | 673.1595 | 0 | 0 | 0 |  | Fe-Cr-Ni-Cu-Nb
7491 | 25 | 7 | 50 | 3 | 14 | 70.57666 | 0.3203865 | 0.1361149 | 911.7448 | 1 | 0 | 0 |  | Fe-Cr-Ni-Cu-Nb
7492 | 23 | 8 | 42 | 6 | 21 | 66.34236 | 0.3283943 | 0.1521798 | 1036.653 | 1 | 0 | 0 |  | Fe-Cr-Ni-Cu-Nb
7493 | 20 | 9 | 36 | 9 | 26 | 63.31391 | 0.3341299 | 0.1579427 | 1061.598 | 0 | 0 | 0 |  | Fe-Cr-Ni-Cu-Nb
7494 | 18 | 11 | 29 | 13 | 28 | 61.84502 | 0.335979 | 0.1566395 | 1028.381 | 0 | 0 | 0 |  | Fe-Cr-Ni-Cu-Nb
7495 | 16 | 12 | 24 | 18 | 30 | 60.09882 | 0.3386005 | 0.1560257 | 998.1426 | 0 | 0 | 0 |  | Fe-Cr-Ni-Cu-Nb
7496 | 13 | 14 | 18 | 25 | 31 | 58.65889 | 0.3399956 | 0.1532902 | 949.2211 | 0 | 0 | 0 |  | Fe-Cr-Ni-Cu-Nb
7497 | 10 | 15 | 13 | 32 | 30 | 57.50265 | 0.3407472 | 0.1491914 | 890.224 | 0 | 0 | 0 |  | Fe-Cr-Ni-Cu-Nb
7498 | 8 | 15 | 8 | 42 | 26 | 56.64695 | 0.3399433 | 0.142627 | 809.0605 | 0 | 0 | 0 |  | Fe-Cr-Ni-Cu-Nb
7499 | 6 | 15 | 5 | 55 | 19 | 56.68673 | 0.3360734 | 0.1305277 | 689.5476 | 0 | 0 | 0 |  | Fe-Cr-Ni-Cu-Nb
7500 | 17 | 7 | 52 | 3 | 21 | 66.43678 | 0.3297684 | 0.1555048 | 1075.263 | 1 | 0 | 0 |  | Fe-Cr-Ni-Cu-Nb
7501 | 16 | 7 | 43 | 6 | 28 | 62.23357 | 0.3379885 | 0.1634639 | 1108.917 | 0 | 0 | 0 |  | Fe-Cr-Ni-Cu-Nb
7502 | 15 | 7 | 36 | 9 | 33 | 59.23859 | 0.3438466 | 0.1650484 | 1086.328 | 0 | 0 | 0 |  | Fe-Cr-Ni-Cu-Nb
7503 | 13 | 8 | 30 | 14 | 36 | 57.19251 | 0.3472159 | 0.1635909 | 1042.054 | 0 | 0 | 0 |  | Fe-Cr-Ni-Cu-Nb
7504 | 11 | 9 | 24 | 19 | 38 | 55.49 | 0.3498766 | 0.1606821 | 988.5965 | 0 | 0 | 0 |  | Fe-Cr-Ni-Cu-Nb
7505 | 9 | 10 | 18 | 25 | 38 | 54.22051 | 0.3512912 | 0.1566701 | 929.6404 | 0 | 0 | 0 |  | Fe-Cr-Ni-Cu-Nb
7506 | 7 | 11 | 12 | 33 | 37 | 53.06744 | 0.3520477 | 0.1526569 | 871.699 | 0 | 0 | 0 |  | Fe-Cr-Ni-Cu-Nb
7507 | 5 | 12 | 7 | 44 | 32 | 52.79228 | 0.3498242 | 0.1475611 | 811.101 | 0 | 0 | 0 |  | Fe-Cr-Ni-Cu-Nb
7508 | 4 | 12 | 4 | 57 | 23 | 53.41054 | 0.3445267 | 0.1371815 | 713.1331 | 0 | 0 | 0 |  | Fe-Cr-Ni-Cu-Nb
7509 | 10 | 5 | 42 | 6 | 37 | 57.3429 | 0.3494748 | 0.1702685 | 1116.808 | 0 | 0 | 0 |  | Fe-Cr-Ni-Cu-Nb
7510 | 10 | 5 | 35 | 9 | 41 | 55.07525 | 0.3538252 | 0.1678419 | 1060.496 | 0 | 0 | 0 |  | Fe-Cr-Ni-Cu-Nb
7511 | 9 | 6 | 28 | 13 | 44 | 53.3162 | 0.3568232 | 0.1636689 | 994.8787 | 0 | 0 | 0 |  | Fe-Cr-Ni-Cu-Nb
7512 | 8 | 7 | 22 | 18 | 45 | 52.13688 | 0.3583557 | 0.1596549 | 938.6301 | 0 | 0 | 0 |  | Fe-Cr-Ni-Cu-Nb
7513 | 6 | 8 | 16 | 25 | 45 | 50.86761 | 0.3597758 | 0.1555214 | 879.4901 | 0 | 0 | 0 |  | Fe-Cr-Ni-Cu-Nb
7514 | 5 | 9 | 11 | 32 | 43 | 50.36581 | 0.3593091 | 0.152544 | 840.7435 | 0 | 0 | 0 |  | Fe-Cr-Ni-Cu-Nb
7515 | 3 | 11 | 6 | 43 | 38 | 50.5302 | 0.3561888 | 0.1492511 | 803.4695 | 0 | 0 | 0 |  | Fe-Cr-Ni-Cu-Nb
7516 | 6 | 3 | 32 | 9 | 50 | 50.9534 | 0.3637266 | 0.1654568 | 982.0401 | 0 | 0 | 0 |  | Fe-Cr-Ni-Cu-Nb
7517 | 6 | 4 | 25 | 13 | 52 | 49.7376 | 0.365569 | 0.1599247 | 913.8052 | 0 | 0 | 0 |  | Fe-Cr-Ni-Cu-Nb
7518 | 5 | 5 | 19 | 18 | 53 | 48.63465 | 0.3670681 | 0.1550046 | 853.3937 | 0 | 0 | 0 |  | Fe-Cr-Ni-Cu-Nb
7519 | 4 | 6 | 13 | 23 | 53 | 47.67359 | 0.368219 | 0.1502354 | 797.5205 | 0 | 0 | 0 |  | Fe-Cr-Ni-Cu-Nb
7520 | 4 | 8 | 8 | 30 | 50 | 48.03313 | 0.3656745 | 0.1484877 | 782.5426 | 0 | 0 | 0 |  | Fe-Cr-Ni-Cu-Nb
7521 | 47 | 3 | 12 | 33 | 5 | 67.4669 | 0.3162109 | 0.08511383 | 402.5529 | 1 | 0 | 0 |  | Fe-Cr-Ni-Cu-Nb
7522 | 40 | 5 | 11 | 39 | 5 | 66.16949 | 0.3172756 | 0.08434715 | 387.6297 | 0 | 0 | 0 |  | Fe-Cr-Ni-Cu-Nb
7523 | 34 | 7 | 10 | 44 | 4 | 65.65155 | 0.3165631 | 0.0762999 | 323.7239 | 0 | 0 | 0 |  | Fe-Cr-Ni-Cu-Nb
7524 | 27 | 11 | 9 | 49 | 4 | 65.443 | 0.3151932 | 0.07542238 | 314.6763 | 0 | 0 | 0 |  | Fe-Cr-Ni-Cu-Nb
7525 | 22 | 14 | 7 | 53 | 3 | 65.61799 | 0.312773 | 0.06613292 | 250.7585 | 0 | 0 | 0 |  | Fe-Cr-Ni-Cu-Nb
7526 | 51 | 3 | 19 | 21 | 6 | 70.37266 | 0.3135255 | 0.09347966 | 491.4586 | 1 | 0 | 0 |  | Fe-Cr-Ni-Cu-Nb
7527 | 44 | 5 | 17 | 27 | 7 | 68.50649 | 0.3158093 | 0.09848963 | 520.2105 | 1 | 0 | 0 |  | Fe-Cr-Ni-Cu-Nb
7528 | 38 | 7 | 16 | 32 | 8 | 67.07278 | 0.3176086 | 0.1030261 | 547.4287 | 0 | 0 | 0 |  | Fe-Cr-Ni-Cu-Nb
7529 | 32 | 10 | 14 | 36 | 8 | 66.6557 | 0.3169096 | 0.1018377 | 532.0352 | 0 | 0 | 0 |  | Fe-Cr-Ni-Cu-Nb
7530 | 26 | 14 | 11 | 40 | 9 | 66.13704 | 0.3164149 | 0.1048951 | 552.2771 | 0 | 0 | 0 |  | Fe-Cr-Ni-Cu-Nb
7531 | 21 | 18 | 9 | 44 | 8 | 66.7585 | 0.3130775 | 0.09884232 | 502.8063 | 0 | 0 | 0 |  | Fe-Cr-Ni-Cu-Nb
7532 | 16 | 23 | 7 | 46 | 7 | 68.2116 | 0.3079888 | 0.09230022 | 455.9437 | 0 | 0 | 0 |  | Fe-Cr-Ni-Cu-Nb
7533 | 52 | 3 | 29 | 12 | 4 | 74.09878 | 0.3085114 | 0.08086169 | 408.6877 | 1 | 0 | 0 |  | Fe-Cr-Ni-Cu-Nb
7534 | 46 | 4 | 27 | 16 | 8 | 70.70155 | 0.3148646 | 0.1063748 | 610.4226 | 1 | 0 | 0 |  | Fe-Cr-Ni-Cu-Nb
7535 | 39 | 6 | 24 | 21 | 10 | 68.50807 | 0.3180951 | 0.1146646 | 668.124 | 1 | 0 | 0 |  | Fe-Cr-Ni-Cu-Nb
7536 | 34 | 9 | 21 | 25 | 12 | 67.22008 | 0.3195845 | 0.121307 | 717.4295 | 0 | 0 | 0 |  | Fe-Cr-Ni-Cu-Nb
7537 | 29 | 13 | 17 | 28 | 13 | 66.94074 | 0.3186933 | 0.1227578 | 726.5873 | 0 | 0 | 0 |  | Fe-Cr-Ni-Cu-Nb
7538 | 24 | 17 | 14 | 31 | 14 | 66.74308 | 0.3177537 | 0.1239037 | 733.9542 | 0 | 0 | 0 |  | Fe-Cr-Ni-Cu-Nb
7539 | 19 | 23 | 11 | 34 | 13 | 68.30128 | 0.3122908 | 0.1184849 | 692.8978 | 0 | 0 | 0 |  | Fe-Cr-Ni-Cu-Nb
7540 | 15 | 29 | 8 | 36 | 12 | 70.20085 | 0.3062306 | 0.1128725 | 652.8285 | 0 | 0 | 0 |  | Fe-Cr-Ni-Cu-Nb
7541 | 12 | 36 | 6 | 37 | 9 | 73.97704 | 0.2957684 | 0.09969893 | 554.8985 | 0 | 0 | 0 |  | Fe-Cr-Ni-Cu-Nb
7542 | 43 | 3 | 38 | 10 | 6 | 72.9393 | 0.3125238 | 0.09655419 | 539.2516 | 1 | 0 | 0 |  | Fe-Cr-Ni-Cu-Nb
7543 | 38 | 4 | 34 | 13 | 10 | 69.81753 | 0.3183127 | 0.11712 | 706.9677 | 1 | 0 | 0 |  | Fe-Cr-Ni-Cu-Nb
7544 | 33 | 7 | 29 | 16 | 14 | 67.58265 | 0.3219806 | 0.1307884 | 818.7052 | 0 | 0 | 0 |  | Fe-Cr-Ni-Cu-Nb
7545 | 29 | 10 | 25 | 19 | 17 | 66.11946 | 0.3240884 | 0.1377803 | 872.3345 | 0 | 0 | 0 |  | Fe-Cr-Ni-Cu-Nb
7546 | 25 | 15 | 20 | 21 | 19 | 66.05935 | 0.3229201 | 0.1397693 | 890.7139 | 0 | 0 | 0 |  | Fe-Cr-Ni-Cu-Nb
7547 | 21 | 20 | 16 | 24 | 19 | 66.76856 | 0.3196893 | 0.136879 | 866.6511 | 0 | 0 | 0 |  | Fe-Cr-Ni-Cu-Nb
7548 | 17 | 26 | 12 | 26 | 18 | 68.52586 | 0.3139866 | 0.1314522 | 827.032 | 0 | 0 | 0 |  | Fe-Cr-Ni-Cu-Nb
7549 | 13 | 34 | 9 | 28 | 17 | 71.16202 | 0.3062869 | 0.126032 | 793.7976 | 0 | 0 | 0 |  | Fe-Cr-Ni-Cu-Nb
7550 | 11 | 43 | 6 | 28 | 12 | 77.02151 | 0.2909373 | 0.1096407 | 671.2805 | 0 | 0 | 0 |  | Fe-Cr-Ni-Cu-Nb
7551 | 35 | 3 | 45 | 8 | 9 | 71.27182 | 0.3174421 | 0.1145943 | 697.5089 | 1 | 0 | 0 |  | Fe-Cr-Ni-Cu-Nb
7552 | 31 | 5 | 39 | 10 | 14 | 68.34739 | 0.3228289 | 0.1333366 | 857.0767 | 1 | 0 | 0 |  | Fe-Cr-Ni-Cu-Nb
7553 | 27 | 8 | 33 | 12 | 19 | 65.98767 | 0.3270081 | 0.1448879 | 950.8315 | 0 | 0 | 0 |  | Fe-Cr-Ni-Cu-Nb
7554 | 24 | 12 | 28 | 14 | 22 | 65.23517 | 0.3275729 | 0.1484016 | 978.6116 | 0 | 0 | 0 |  | Fe-Cr-Ni-Cu-Nb
7555 | 20 | 17 | 23 | 16 | 24 | 65.18583 | 0.3264222 | 0.1483175 | 977.082 | 0 | 0 | 0 |  | Fe-Cr-Ni-Cu-Nb
7556 | 17 | 22 | 18 | 18 | 25 | 65.67874 | 0.3239816 | 0.1461534 | 959.7058 | 0 | 0 | 0 |  | Fe-Cr-Ni-Cu-Nb
7557 | 13 | 30 | 13 | 20 | 24 | 68.08731 | 0.3166694 | 0.1404207 | 923.3637 | 0 | 0 | 0 |  | Fe-Cr-Ni-Cu-Nb
7558 | 11 | 38 | 9 | 20 | 22 | 71.66383 | 0.307134 | 0.1341336 | 889.4747 | 0 | 0 | 0 |  | Fe-Cr-Ni-Cu-Nb
7559 | 8 | 50 | 6 | 20 | 16 | 79.00663 | 0.2883615 | 0.1187265 | 782.2478 | 0 | 0 | 0 |  | Fe-Cr-Ni-Cu-Nb
7560 | 25 | 3 | 50 | 7 | 14 | 68.10344 | 0.3252619 | 0.1361661 | 885.6521 | 1 | 0 | 0 |  | Fe-Cr-Ni-Cu-Nb
7561 | 23 | 6 | 42 | 8 | 21 | 65.17564 | 0.3307503 | 0.152319 | 1022.979 | 1 | 0 | 0 |  | Fe-Cr-Ni-Cu-Nb
7562 | 20 | 9 | 36 | 9 | 26 | 63.31391 | 0.3341299 | 0.1579427 | 1061.598 | 0 | 0 | 0 |  | Fe-Cr-Ni-Cu-Nb
7563 | 18 | 13 | 29 | 11 | 28 | 62.96618 | 0.3336492 | 0.1564787 | 1042.309 | 0 | 0 | 0 |  | Fe-Cr-Ni-Cu-Nb
7564 | 16 | 18 | 24 | 12 | 30 | 63.38874 | 0.3317015 | 0.1548952 | 1032.44 | 0 | 0 | 0 |  | Fe-Cr-Ni-Cu-Nb
7565 | 13 | 25 | 18 | 14 | 31 | 64.59578 | 0.3274397 | 0.1507097 | 1003.421 | 0 | 0 | 0 |  | Fe-Cr-Ni-Cu-Nb
7566 | 10 | 32 | 13 | 15 | 30 | 66.79828 | 0.3209967 | 0.1453262 | 970.5368 | 0 | 0 | 0 |  | Fe-Cr-Ni-Cu-Nb
7567 | 8 | 42 | 8 | 15 | 26 | 71.89344 | 0.3076071 | 0.1370195 | 929.1582 | 0 | 0 | 0 |  | Fe-Cr-Ni-Cu-Nb
7568 | 6 | 55 | 5 | 15 | 19 | 80.11276 | 0.2869215 | 0.1227584 | 837.7952 | 0 | 0 | 0 |  | Fe-Cr-Ni-Cu-Nb
7569 | 17 | 3 | 52 | 7 | 21 | 64.09466 | 0.3344813 | 0.1557907 | 1046.461 | 1 | 0 | 0 |  | Fe-Cr-Ni-Cu-Nb
7570 | 16 | 6 | 43 | 7 | 28 | 61.67514 | 0.3391376 | 0.1636006 | 1101.933 | 0 | 0 | 0 |  | Fe-Cr-Ni-Cu-Nb
7571 | 15 | 9 | 36 | 7 | 33 | 60.31942 | 0.3415871 | 0.1646875 | 1099.492 | 0 | 0 | 0 |  | Fe-Cr-Ni-Cu-Nb
7572 | 13 | 14 | 30 | 8 | 36 | 60.34668 | 0.3405471 | 0.1620861 | 1075.884 | 0 | 0 | 0 |  | Fe-Cr-Ni-Cu-Nb
7573 | 11 | 19 | 24 | 9 | 38 | 60.67698 | 0.3388047 | 0.1580173 | 1040.847 | 0 | 0 | 0 |  | Fe-Cr-Ni-Cu-Nb
7574 | 9 | 25 | 18 | 10 | 38 | 62.04883 | 0.3344716 | 0.1527851 | 1005.038 | 0 | 0 | 0 |  | Fe-Cr-Ni-Cu-Nb
7575 | 7 | 33 | 12 | 11 | 37 | 64.59802 | 0.3271625 | 0.1467424 | 971.9885 | 0 | 0 | 0 |  | Fe-Cr-Ni-Cu-Nb
7576 | 5 | 44 | 7 | 12 | 32 | 70.05332 | 0.312694 | 0.1393974 | 945.9163 | 0 | 0 | 0 |  | Fe-Cr-Ni-Cu-Nb
7577 | 4 | 57 | 4 | 12 | 23 | 79.07851 | 0.2900762 | 0.1270954 | 882.5072 | 0 | 0 | 0 |  | Fe-Cr-Ni-Cu-Nb
7578 | 10 | 6 | 42 | 5 | 37 | 57.87172 | 0.3483625 | 0.1711976 | 1133.369 | 0 | 0 | 0 |  | Fe-Cr-Ni-Cu-Nb
7579 | 10 | 9 | 35 | 5 | 41 | 57.13725 | 0.3494345 | 0.1683069 | 1097.548 | 0 | 0 | 0 |  | Fe-Cr-Ni-Cu-Nb
7580 | 9 | 13 | 28 | 6 | 44 | 56.85589 | 0.3492024 | 0.163386 | 1047.556 | 0 | 0 | 0 |  | Fe-Cr-Ni-Cu-Nb
7581 | 8 | 18 | 22 | 7 | 45 | 57.6581 | 0.3463859 | 0.1581571 | 1008.554 | 0 | 0 | 0 |  | Fe-Cr-Ni-Cu-Nb
7582 | 6 | 25 | 16 | 8 | 45 | 59.38597 | 0.3411952 | 0.1516004 | 967.6953 | 0 | 0 | 0 |  | Fe-Cr-Ni-Cu-Nb
7583 | 5 | 32 | 11 | 9 | 43 | 62.00564 | 0.3338819 | 0.1463489 | 945.7051 | 0 | 0 | 0 |  | Fe-Cr-Ni-Cu-Nb
7584 | 3 | 43 | 6 | 11 | 38 | 67.05052 | 0.3202173 | 0.1397907 | 928.2118 | 0 | 0 | 0 |  | Fe-Cr-Ni-Cu-Nb
7585 | 6 | 9 | 32 | 3 | 50 | 53.89175 | 0.3573479 | 0.1645148 | 1022.572 | 0 | 0 | 0 |  | Fe-Cr-Ni-Cu-Nb
7586 | 6 | 13 | 25 | 4 | 52 | 54.08803 | 0.3560465 | 0.1580283 | 966.4593 | 0 | 0 | 0 |  | Fe-Cr-Ni-Cu-Nb
7587 | 5 | 18 | 19 | 5 | 53 | 54.87369 | 0.3533196 | 0.1516499 | 919.17 | 0 | 0 | 0 |  | Fe-Cr-Ni-Cu-Nb
7588 | 4 | 23 | 13 | 6 | 53 | 55.87706 | 0.3500348 | 0.145341 | 874.4769 | 0 | 0 | 0 |  | Fe-Cr-Ni-Cu-Nb
7589 | 4 | 30 | 8 | 8 | 50 | 58.7308 | 0.3419869 | 0.1414182 | 869.0585 | 0 | 0 | 0 |  | Fe-Cr-Ni-Cu-Nb
7590 | 47 | 33 | 12 | 5 | 3 | 87.60626 | 0.275943 | 0.07117649 | 375.7242 | 0 | 0 | 0 |  | Fe-Cr-Ni-Cu-Nb
7591 | 40 | 39 | 11 | 5 | 5 | 88.05636 | 0.274224 | 0.08521676 | 503.1161 | 0 | 0 | 0 |  | Fe-Cr-Ni-Cu-Nb
7592 | 34 | 44 | 10 | 4 | 7 | 88.58401 | 0.2727449 | 0.09532519 | 603.7301 | 0 | 0 | 0 |  | Fe-Cr-Ni-Cu-Nb
7593 | 27 | 49 | 9 | 4 | 11 | 87.15179 | 0.2753792 | 0.1101883 | 750.4383 | 0 | 0 | 0 |  | Fe-Cr-Ni-Cu-Nb
7594 | 22 | 53 | 7 | 3 | 14 | 86.67499 | 0.2761522 | 0.1168252 | 821.1821 | 0 | 0 | 0 |  | Fe-Cr-Ni-Cu-Nb
7595 | 51 | 21 | 19 | 6 | 3 | 83.04821 | 0.2876187 | 0.07188848 | 367.9654 | 1 | 0 | 0 |  | Fe-Cr-Ni-Cu-Nb
7596 | 44 | 27 | 17 | 7 | 5 | 83.25745 | 0.2860117 | 0.08697569 | 500.11 | 0 | 0 | 0 |  | Fe-Cr-Ni-Cu-Nb
7597 | 38 | 32 | 16 | 8 | 7 | 83.08403 | 0.2855134 | 0.09806217 | 603.3709 | 0 | 0 | 0 |  | Fe-Cr-Ni-Cu-Nb
7598 | 32 | 36 | 14 | 8 | 10 | 82.30796 | 0.2866429 | 0.1102308 | 720.987 | 0 | 0 | 0 |  | Fe-Cr-Ni-Cu-Nb
7599 | 26 | 40 | 11 | 9 | 14 | 80.59538 | 0.2895675 | 0.12111 | 824.1981 | 0 | 0 | 0 |  | Fe-Cr-Ni-Cu-Nb
7600 | 21 | 44 | 9 | 8 | 18 | 79.53548 | 0.2917842 | 0.1283394 | 897.2389 | 0 | 0 | 0 |  | Fe-Cr-Ni-Cu-Nb
7601 | 16 | 46 | 7 | 7 | 23 | 77.2908 | 0.2968754 | 0.1339937 | 946.0896 | 0 | 0 | 0 |  | Fe-Cr-Ni-Cu-Nb
7602 | 52 | 12 | 29 | 4 | 3 | 80.33084 | 0.2961621 | 0.07263146 | 367.3704 | 1 | 1 | 1 | 367.3704 | Fe-Cr-Ni-Cu-Nb
7603 | 46 | 16 | 27 | 8 | 4 | 79.65291 | 0.2958094 | 0.08106826 | 433.9786 | 1 | 0 | 0 |  | Fe-Cr-Ni-Cu-Nb
7604 | 39 | 21 | 24 | 10 | 6 | 79.28441 | 0.2951983 | 0.09431846 | 549.3251 | 0 | 0 | 0 |  | Fe-Cr-Ni-Cu-Nb
7605 | 34 | 25 | 21 | 12 | 9 | 77.98953 | 0.2968826 | 0.1088958 | 680.0004 | 0 | 0 | 0 |  | Fe-Cr-Ni-Cu-Nb
7606 | 29 | 28 | 17 | 13 | 13 | 76.0959 | 0.3002566 | 0.1221206 | 800.1663 | 0 | 0 | 0 |  | Fe-Cr-Ni-Cu-Nb
7607 | 24 | 31 | 14 | 14 | 17 | 74.27584 | 0.3036789 | 0.1308702 | 877.7656 | 0 | 0 | 0 |  | Fe-Cr-Ni-Cu-Nb
7608 | 19 | 34 | 11 | 13 | 23 | 71.95928 | 0.308939 | 0.1392065 | 950.6678 | 0 | 0 | 0 |  | Fe-Cr-Ni-Cu-Nb
7609 | 15 | 36 | 8 | 12 | 29 | 69.52908 | 0.3146039 | 0.1427563 | 971.8188 | 0 | 0 | 0 |  | Fe-Cr-Ni-Cu-Nb
7610 | 12 | 37 | 6 | 9 | 36 | 66.98667 | 0.3212402 | 0.143789 | 966.9207 | 0 | 0 | 0 |  | Fe-Cr-Ni-Cu-Nb
7611 | 43 | 10 | 38 | 6 | 3 | 78.52565 | 0.3005837 | 0.07351169 | 368.191 | 1 | 1 | 1 | 368.191 | Fe-Cr-Ni-Cu-Nb
7612 | 38 | 13 | 34 | 10 | 4 | 77.59047 | 0.3007207 | 0.08187457 | 432.1543 | 1 | 0 | 0 |  | Fe-Cr-Ni-Cu-Nb
7613 | 33 | 16 | 29 | 14 | 7 | 75.38945 | 0.3036867 | 0.1007579 | 586.7336 | 1 | 0 | 0 |  | Fe-Cr-Ni-Cu-Nb
7614 | 29 | 19 | 25 | 17 | 10 | 73.62865 | 0.306234 | 0.1140485 | 699.4239 | 0 | 0 | 0 |  | Fe-Cr-Ni-Cu-Nb
7615 | 25 | 21 | 20 | 19 | 15 | 70.72726 | 0.3118636 | 0.1292962 | 827.5847 | 0 | 0 | 0 |  | Fe-Cr-Ni-Cu-Nb
7616 | 21 | 24 | 16 | 19 | 20 | 68.83906 | 0.3158144 | 0.1385076 | 906.986 | 0 | 0 | 0 |  | Fe-Cr-Ni-Cu-Nb
7617 | 17 | 26 | 12 | 18 | 26 | 66.40322 | 0.3214505 | 0.1443497 | 948.641 | 0 | 0 | 0 |  | Fe-Cr-Ni-Cu-Nb
7618 | 13 | 28 | 9 | 17 | 34 | 63.46523 | 0.3286167 | 0.14776 | 960.8109 | 0 | 0 | 0 |  | Fe-Cr-Ni-Cu-Nb
7619 | 11 | 28 | 6 | 12 | 43 | 60.47593 | 0.3368598 | 0.1457395 | 920.5748 | 0 | 0 | 0 |  | Fe-Cr-Ni-Cu-Nb
7620 | 35 | 8 | 45 | 9 | 3 | 76.47843 | 0.3050626 | 0.07393405 | 362.9887 | 1 | 1 | 1 | 362.9887 | Fe-Cr-Ni-Cu-Nb
7621 | 31 | 10 | 39 | 14 | 5 | 74.3066 | 0.3076434 | 0.08978147 | 483.525 | 1 | 0 | 0 |  | Fe-Cr-Ni-Cu-Nb
7622 | 27 | 12 | 33 | 19 | 8 | 71.60475 | 0.3116071 | 0.10643 | 614.0117 | 1 | 0 | 0 |  | Fe-Cr-Ni-Cu-Nb
7623 | 24 | 14 | 28 | 22 | 12 | 69.1134 | 0.3160294 | 0.1221142 | 742.1122 | 0 | 0 | 0 |  | Fe-Cr-Ni-Cu-Nb
7624 | 20 | 16 | 23 | 24 | 17 | 66.39389 | 0.3214247 | 0.1349095 | 843.4314 | 0 | 0 | 0 |  | Fe-Cr-Ni-Cu-Nb
7625 | 17 | 18 | 18 | 25 | 22 | 64.13898 | 0.3261275 | 0.1424291 | 897.9156 | 0 | 0 | 0 |  | Fe-Cr-Ni-Cu-Nb
7626 | 13 | 20 | 13 | 24 | 30 | 61.06843 | 0.3334897 | 0.1486136 | 933.1299 | 0 | 0 | 0 |  | Fe-Cr-Ni-Cu-Nb
7627 | 11 | 20 | 9 | 22 | 38 | 57.98573 | 0.3413986 | 0.1496824 | 916.6487 | 0 | 0 | 0 |  | Fe-Cr-Ni-Cu-Nb
7628 | 8 | 20 | 6 | 16 | 50 | 54.44502 | 0.3513792 | 0.1443598 | 840.1965 | 0 | 0 | 0 |  | Fe-Cr-Ni-Cu-Nb
7629 | 25 | 7 | 50 | 14 | 3 | 74.09401 | 0.3094406 | 0.07430752 | 354.4714 | 1 | 1 | 1 | 354.4714 | Fe-Cr-Ni-Cu-Nb
7630 | 23 | 8 | 42 | 21 | 6 | 70.58998 | 0.3145432 | 0.09654311 | 518.5858 | 1 | 0 | 0 |  | Fe-Cr-Ni-Cu-Nb
7631 | 20 | 9 | 36 | 26 | 9 | 67.71453 | 0.3192422 | 0.1116394 | 630.6814 | 1 | 0 | 0 |  | Fe-Cr-Ni-Cu-Nb
7632 | 18 | 11 | 29 | 28 | 13 | 65.53116 | 0.3231413 | 0.1254874 | 740.2761 | 0 | 0 | 0 |  | Fe-Cr-Ni-Cu-Nb
7633 | 16 | 12 | 24 | 30 | 18 | 62.81029 | 0.3288743 | 0.1376342 | 830.7552 | 0 | 0 | 0 |  | Fe-Cr-Ni-Cu-Nb
7634 | 13 | 14 | 18 | 31 | 25 | 59.90153 | 0.3353911 | 0.1471146 | 894.7725 | 0 | 0 | 0 |  | Fe-Cr-Ni-Cu-Nb
7635 | 10 | 15 | 13 | 30 | 32 | 57.1132 | 0.3422323 | 0.1505856 | 901.9527 | 0 | 0 | 0 |  | Fe-Cr-Ni-Cu-Nb
7636 | 8 | 15 | 8 | 26 | 42 | 53.73849 | 0.351384 | 0.1495791 | 863.5322 | 0 | 0 | 0 |  | Fe-Cr-Ni-Cu-Nb
7637 | 6 | 15 | 5 | 19 | 55 | 50.58904 | 0.3607183 | 0.1411 | 766.7199 | 0 | 0 | 0 |  | Fe-Cr-Ni-Cu-Nb
7638 | 17 | 7 | 52 | 21 | 3 | 71.66282 | 0.3130343 | 0.07431907 | 341.5521 | 1 | 1 | 1 | 341.5521 | Fe-Cr-Ni-Cu-Nb
7639 | 16 | 7 | 43 | 28 | 6 | 67.899 | 0.3189458 | 0.09644182 | 497.7051 | 1 | 0 | 0 |  | Fe-Cr-Ni-Cu-Nb
7640 | 15 | 7 | 36 | 33 | 9 | 64.84911 | 0.3242519 | 0.1113825 | 602.7671 | 1 | 0 | 0 |  | Fe-Cr-Ni-Cu-Nb
7641 | 13 | 8 | 30 | 36 | 14 | 61.86408 | 0.3303294 | 0.1290391 | 734.7229 | 1 | 0 | 0 |  | Fe-Cr-Ni-Cu-Nb
7642 | 11 | 9 | 24 | 38 | 19 | 59.2194 | 0.3359648 | 0.1398605 | 808.5519 | 0 | 0 | 0 |  | Fe-Cr-Ni-Cu-Nb
7643 | 9 | 10 | 18 | 38 | 25 | 56.61455 | 0.342094 | 0.1471493 | 850.8238 | 0 | 0 | 0 |  | Fe-Cr-Ni-Cu-Nb
7644 | 7 | 11 | 12 | 37 | 33 | 53.74757 | 0.3493512 | 0.1511226 | 860.0177 | 0 | 0 | 0 |  | Fe-Cr-Ni-Cu-Nb
7645 | 5 | 12 | 7 | 32 | 44 | 50.88193 | 0.3576098 | 0.1492975 | 821.4651 | 0 | 0 | 0 |  | Fe-Cr-Ni-Cu-Nb
7646 | 4 | 12 | 4 | 23 | 57 | 48.23012 | 0.3661039 | 0.1390883 | 719.9606 | 0 | 0 | 0 |  | Fe-Cr-Ni-Cu-Nb
7647 | 10 | 5 | 42 | 37 | 6 | 64.37312 | 0.3248366 | 0.09601869 | 467.8498 | 1 | 0 | 0 |  | Fe-Cr-Ni-Cu-Nb
7648 | 10 | 5 | 35 | 41 | 9 | 61.73751 | 0.3296625 | 0.1109424 | 570.4075 | 1 | 0 | 0 |  | Fe-Cr-Ni-Cu-Nb
7649 | 9 | 6 | 28 | 44 | 13 | 59.27957 | 0.3344716 | 0.1249213 | 668.065 | 1 | 0 | 0 |  | Fe-Cr-Ni-Cu-Nb
7650 | 8 | 7 | 22 | 45 | 18 | 56.98955 | 0.3396607 | 0.1367226 | 750.4862 | 0 | 0 | 0 |  | Fe-Cr-Ni-Cu-Nb
7651 | 6 | 8 | 16 | 45 | 25 | 54.1782 | 0.3466132 | 0.1463223 | 808.7678 | 0 | 0 | 0 |  | Fe-Cr-Ni-Cu-Nb
7652 | 5 | 9 | 11 | 43 | 32 | 52.0878 | 0.3523079 | 0.1502444 | 825.3807 | 0 | 0 | 0 |  | Fe-Cr-Ni-Cu-Nb
7653 | 3 | 11 | 6 | 38 | 43 | 49.79276 | 0.3592555 | 0.1490516 | 800.3075 | 0 | 0 | 0 |  | Fe-Cr-Ni-Cu-Nb
7654 | 6 | 3 | 32 | 50 | 9 | 58.45162 | 0.3352865 | 0.1100281 | 532.291 | 1 | 0 | 0 |  | Fe-Cr-Ni-Cu-Nb
7655 | 6 | 4 | 25 | 52 | 13 | 56.40566 | 0.3395444 | 0.123951 | 627.9723 | 1 | 0 | 0 |  | Fe-Cr-Ni-Cu-Nb
7656 | 5 | 5 | 19 | 53 | 18 | 54.21663 | 0.3446712 | 0.1357895 | 706.6426 | 0 | 0 | 0 |  | Fe-Cr-Ni-Cu-Nb
7657 | 4 | 6 | 13 | 53 | 23 | 52.19768 | 0.3495807 | 0.1423985 | 743.295 | 0 | 0 | 0 |  | Fe-Cr-Ni-Cu-Nb
7658 | 4 | 8 | 8 | 50 | 30 | 50.94597 | 0.3535216 | 0.147646 | 781.6052 | 0 | 0 | 0 |  | Fe-Cr-Ni-Cu-Nb
7659 | 47 | 3 | 12 | 5 | 33 | 60.60274 | 0.3401871 | 0.1603765 | 1060.993 | 0 | 0 | 0 |  | Fe-Cr-Ni-Cu-Nb
7660 | 40 | 5 | 11 | 5 | 39 | 58.31054 | 0.3454202 | 0.1609105 | 1041.477 | 0 | 0 | 0 |  | Fe-Cr-Ni-Cu-Nb
7661 | 34 | 7 | 10 | 4 | 44 | 56.66278 | 0.3493618 | 0.1588235 | 1005.283 | 0 | 0 | 0 |  | Fe-Cr-Ni-Cu-Nb
7662 | 27 | 11 | 9 | 4 | 49 | 55.68633 | 0.3514044 | 0.1544151 | 953.8695 | 0 | 0 | 0 |  | Fe-Cr-Ni-Cu-Nb
7663 | 22 | 14 | 7 | 3 | 53 | 54.85373 | 0.3533005 | 0.1480597 | 889.5097 | 0 | 0 | 0 |  | Fe-Cr-Ni-Cu-Nb
7664 | 51 | 3 | 19 | 6 | 21 | 66.19079 | 0.3274029 | 0.1481731 | 992.4352 | 0 | 0 | 0 |  | Fe-Cr-Ni-Cu-Nb
7665 | 44 | 5 | 17 | 7 | 27 | 63.31661 | 0.3335441 | 0.1559097 | 1042.656 | 0 | 0 | 0 |  | Fe-Cr-Ni-Cu-Nb
7666 | 38 | 7 | 16 | 8 | 32 | 61.23917 | 0.3380053 | 0.1584034 | 1044.712 | 0 | 0 | 0 |  | Fe-Cr-Ni-Cu-Nb
7667 | 32 | 10 | 14 | 8 | 36 | 59.99231 | 0.3406153 | 0.1590035 | 1039.445 | 0 | 0 | 0 |  | Fe-Cr-Ni-Cu-Nb
7668 | 26 | 14 | 11 | 9 | 40 | 58.98748 | 0.3423485 | 0.1563313 | 1003.283 | 0 | 0 | 0 |  | Fe-Cr-Ni-Cu-Nb
7669 | 21 | 18 | 9 | 8 | 44 | 58.501 | 0.3433544 | 0.1528079 | 967.7689 | 0 | 0 | 0 |  | Fe-Cr-Ni-Cu-Nb
7670 | 16 | 23 | 7 | 7 | 46 | 58.98746 | 0.3419233 | 0.1479031 | 930.7173 | 0 | 0 | 0 |  | Fe-Cr-Ni-Cu-Nb
7671 | 52 | 3 | 29 | 4 | 12 | 71.56076 | 0.3165017 | 0.1255491 | 810.2261 | 1 | 0 | 0 |  | Fe-Cr-Ni-Cu-Nb
7672 | 46 | 4 | 27 | 8 | 16 | 68.40382 | 0.3223442 | 0.1348197 | 873.5722 | 0 | 0 | 0 |  | Fe-Cr-Ni-Cu-Nb
7673 | 39 | 6 | 24 | 10 | 21 | 65.54776 | 0.3280314 | 0.1480805 | 980.8868 | 0 | 0 | 0 |  | Fe-Cr-Ni-Cu-Nb
7674 | 34 | 9 | 21 | 12 | 25 | 63.92004 | 0.330922 | 0.1513902 | 996.3003 | 0 | 0 | 0 |  | Fe-Cr-Ni-Cu-Nb
7675 | 29 | 13 | 17 | 13 | 28 | 63.18429 | 0.3318226 | 0.1536697 | 1013.289 | 0 | 0 | 0 |  | Fe-Cr-Ni-Cu-Nb
7676 | 24 | 17 | 14 | 14 | 31 | 62.56947 | 0.3325622 | 0.1533302 | 1004.734 | 0 | 0 | 0 |  | Fe-Cr-Ni-Cu-Nb
7677 | 19 | 23 | 11 | 13 | 34 | 63.04574 | 0.3310368 | 0.1512483 | 993.5349 | 0 | 0 | 0 |  | Fe-Cr-Ni-Cu-Nb
7678 | 15 | 29 | 8 | 12 | 36 | 64.00766 | 0.3283455 | 0.1478234 | 973.3484 | 0 | 0 | 0 |  | Fe-Cr-Ni-Cu-Nb
7679 | 12 | 36 | 6 | 9 | 37 | 66.21476 | 0.3231575 | 0.144202 | 964.1749 | 0 | 0 | 0 |  | Fe-Cr-Ni-Cu-Nb
7680 | 43 | 3 | 38 | 6 | 10 | 71.67839 | 0.3164698 | 0.1184317 | 739.1542 | 1 | 0 | 0 |  | Fe-Cr-Ni-Cu-Nb
7681 | 38 | 4 | 34 | 10 | 13 | 68.93751 | 0.3211569 | 0.1327774 | 856.5212 | 1 | 0 | 0 |  | Fe-Cr-Ni-Cu-Nb
7682 | 33 | 7 | 29 | 14 | 16 | 67.03313 | 0.3238121 | 0.1397707 | 905.8945 | 0 | 0 | 0 |  | Fe-Cr-Ni-Cu-Nb
7683 | 29 | 10 | 25 | 17 | 19 | 65.60132 | 0.3258576 | 0.1427015 | 918.8823 | 0 | 0 | 0 |  | Fe-Cr-Ni-Cu-Nb
7684 | 25 | 15 | 20 | 19 | 21 | 65.54759 | 0.3246949 | 0.1438862 | 929.6145 | 0 | 0 | 0 |  | Fe-Cr-Ni-Cu-Nb
7685 | 21 | 20 | 16 | 19 | 24 | 65.48978 | 0.3241717 | 0.1457375 | 950.1769 | 0 | 0 | 0 |  | Fe-Cr-Ni-Cu-Nb
7686 | 17 | 26 | 12 | 18 | 26 | 66.40322 | 0.3214505 | 0.1456192 | 962.4051 | 0 | 0 | 0 |  | Fe-Cr-Ni-Cu-Nb
7687 | 13 | 34 | 9 | 17 | 28 | 68.15885 | 0.3168113 | 0.1415336 | 939.9853 | 0 | 0 | 0 |  | Fe-Cr-Ni-Cu-Nb
7688 | 11 | 43 | 6 | 12 | 28 | 72.07979 | 0.3078612 | 0.1381964 | 947.55 | 0 | 0 | 0 |  | Fe-Cr-Ni-Cu-Nb
7689 | 35 | 3 | 45 | 9 | 8 | 71.58157 | 0.3164731 | 0.1093692 | 649.1031 | 1 | 0 | 0 |  | Fe-Cr-Ni-Cu-Nb
7690 | 31 | 5 | 39 | 14 | 10 | 69.5093 | 0.3190719 | 0.1222613 | 753.1693 | 1 | 0 | 0 |  | Fe-Cr-Ni-Cu-Nb
7691 | 27 | 8 | 33 | 19 | 12 | 67.89409 | 0.3206466 | 0.1280968 | 792.0695 | 1 | 0 | 0 |  | Fe-Cr-Ni-Cu-Nb
7692 | 24 | 12 | 28 | 22 | 14 | 67.33177 | 0.3204363 | 0.1295471 | 798.6245 | 0 | 0 | 0 |  | Fe-Cr-Ni-Cu-Nb
7693 | 20 | 17 | 23 | 24 | 16 | 67.25633 | 0.3192634 | 0.1329037 | 829.7014 | 0 | 0 | 0 |  | Fe-Cr-Ni-Cu-Nb
7694 | 17 | 22 | 18 | 25 | 18 | 67.49023 | 0.3176481 | 0.1347952 | 851.0376 | 0 | 0 | 0 |  | Fe-Cr-Ni-Cu-Nb
7695 | 13 | 30 | 13 | 24 | 20 | 69.16807 | 0.3128887 | 0.1347274 | 868.2167 | 0 | 0 | 0 |  | Fe-Cr-Ni-Cu-Nb
7696 | 11 | 38 | 9 | 22 | 20 | 72.24699 | 0.305118 | 0.1309352 | 858.3917 | 0 | 0 | 0 |  | Fe-Cr-Ni-Cu-Nb
7697 | 8 | 50 | 6 | 16 | 20 | 77.66249 | 0.2928691 | 0.1264736 | 859.3978 | 0 | 0 | 0 |  | Fe-Cr-Ni-Cu-Nb
7698 | 25 | 3 | 50 | 14 | 7 | 70.17215 | 0.3186966 | 0.1098893 | 640.6275 | 1 | 1 | 1 | 640.6275 | Fe-Cr-Ni-Cu-Nb
7699 | 23 | 6 | 42 | 21 | 8 | 68.71431 | 0.3190984 | 0.1081636 | 609.859 | 1 | 0 | 0 |  | Fe-Cr-Ni-Cu-Nb
7700 | 20 | 9 | 36 | 26 | 9 | 67.71453 | 0.3192422 | 0.1116394 | 630.6814 | 1 | 0 | 0 |  | Fe-Cr-Ni-Cu-Nb
7701 | 18 | 13 | 29 | 28 | 11 | 67.315 | 0.3186519 | 0.1219184 | 721.2104 | 0 | 0 | 0 |  | Fe-Cr-Ni-Cu-Nb
7702 | 16 | 18 | 24 | 30 | 12 | 67.96967 | 0.3157438 | 0.1198041 | 705.0437 | 0 | 0 | 0 |  | Fe-Cr-Ni-Cu-Nb
7703 | 13 | 25 | 18 | 31 | 14 | 68.95656 | 0.3121199 | 0.1200474 | 714.768 | 0 | 0 | 0 |  | Fe-Cr-Ni-Cu-Nb
7704 | 10 | 32 | 13 | 30 | 15 | 70.86127 | 0.3067422 | 0.1226608 | 755.6288 | 0 | 0 | 0 |  | Fe-Cr-Ni-Cu-Nb
7705 | 8 | 42 | 8 | 26 | 15 | 75.24932 | 0.2960611 | 0.1211007 | 775.7641 | 0 | 0 | 0 |  | Fe-Cr-Ni-Cu-Nb
7706 | 6 | 55 | 5 | 19 | 15 | 81.52773 | 0.282227 | 0.114546 | 755.5139 | 0 | 0 | 0 |  | Fe-Cr-Ni-Cu-Nb
7707 | 17 | 3 | 52 | 21 | 7 | 67.84631 | 0.3222314 | 0.104285 | 568.8466 | 1 | 1 | 1 | 568.8466 | Fe-Cr-Ni-Cu-Nb
7708 | 16 | 6 | 43 | 28 | 7 | 66.9742 | 0.3212389 | 0.1025242 | 543.7008 | 1 | 0 | 0 |  | Fe-Cr-Ni-Cu-Nb
7709 | 15 | 9 | 36 | 33 | 7 | 66.65234 | 0.3196862 | 0.1009837 | 525.4869 | 1 | 0 | 0 |  | Fe-Cr-Ni-Cu-Nb
7710 | 13 | 14 | 30 | 36 | 8 | 67.06371 | 0.3169694 | 0.0994293 | 513.1217 | 1 | 0 | 0 |  | Fe-Cr-Ni-Cu-Nb
7711 | 11 | 19 | 24 | 38 | 9 | 67.6497 | 0.3140413 | 0.1026757 | 543.1554 | 0 | 0 | 0 |  | Fe-Cr-Ni-Cu-Nb
7712 | 9 | 25 | 18 | 38 | 10 | 69.04235 | 0.3095359 | 0.1089853 | 607.5072 | 0 | 0 | 0 |  | Fe-Cr-Ni-Cu-Nb
7713 | 7 | 33 | 12 | 37 | 11 | 71.46656 | 0.3027574 | 0.109492 | 628.8625 | 0 | 0 | 0 |  | Fe-Cr-Ni-Cu-Nb
7714 | 5 | 44 | 7 | 32 | 12 | 75.98949 | 0.2920639 | 0.1089099 | 655.4583 | 0 | 0 | 0 |  | Fe-Cr-Ni-Cu-Nb
7715 | 4 | 57 | 4 | 23 | 12 | 82.9751 | 0.2771073 | 0.1051501 | 664.524 | 0 | 0 | 0 |  | Fe-Cr-Ni-Cu-Nb
7716 | 10 | 6 | 42 | 37 | 5 | 65.28358 | 0.3225159 | 0.08926966 | 419.7644 | 1 | 0 | 0 |  | Fe-Cr-Ni-Cu-Nb
7717 | 10 | 9 | 35 | 41 | 5 | 65.29759 | 0.3204261 | 0.08795955 | 407.9666 | 1 | 0 | 0 |  | Fe-Cr-Ni-Cu-Nb
7718 | 9 | 13 | 28 | 44 | 6 | 65.34091 | 0.3185025 | 0.09286218 | 444.9969 | 1 | 0 | 0 |  | Fe-Cr-Ni-Cu-Nb
7719 | 8 | 18 | 22 | 45 | 7 | 66.27815 | 0.3149737 | 0.09674153 | 481.061 | 0 | 0 | 0 |  | Fe-Cr-Ni-Cu-Nb
7720 | 6 | 25 | 16 | 45 | 8 | 68.12932 | 0.3093027 | 0.09928705 | 513.1141 | 0 | 0 | 0 |  | Fe-Cr-Ni-Cu-Nb
7721 | 5 | 32 | 11 | 43 | 9 | 70.54987 | 0.30296 | 0.1011777 | 544.8775 | 0 | 0 | 0 |  | Fe-Cr-Ni-Cu-Nb
7722 | 3 | 43 | 6 | 38 | 11 | 74.53886 | 0.2936695 | 0.1014206 | 573.5226 | 0 | 0 | 0 |  | Fe-Cr-Ni-Cu-Nb
7723 | 6 | 9 | 32 | 50 | 3 | 63.70689 | 0.3212525 | 0.07109528 | 275.8422 | 1 |  | 0 |  | Fe-Cr-Ni-Cu-Nb
7724 | 6 | 13 | 25 | 52 | 4 | 64.0973 | 0.3187589 | 0.0781343 | 325.2668 | 1 | 0 | 0 |  | Fe-Cr-Ni-Cu-Nb
7725 | 5 | 18 | 19 | 53 | 5 | 65.05449 | 0.3151378 | 0.08363123 | 369.0527 | 0 | 0 | 0 |  | Fe-Cr-Ni-Cu-Nb
7726 | 4 | 23 | 13 | 53 | 6 | 66.17713 | 0.3112328 | 0.09317598 | 447.6982 | 0 | 0 | 0 |  | Fe-Cr-Ni-Cu-Nb
7727 | 4 | 30 | 8 | 50 | 8 | 68.48193 | 0.305669 | 0.09565451 | 482.6341 | 0 | 0 | 0 |  | Fe-Cr-Ni-Cu-Nb
7728 | 47 | 5 | 12 | 33 | 3 | 69.32957 | 0.3114745 | 0.06916405 | 291.4372 | 1 | 0 | 0 |  | Fe-Cr-Ni-Cu-Nb
7729 | 40 | 5 | 11 | 39 | 5 | 66.16949 | 0.3172756 | 0.08434715 | 387.6297 | 0 | 0 | 0 |  | Fe-Cr-Ni-Cu-Nb
7730 | 34 | 4 | 10 | 44 | 7 | 62.94708 | 0.3237164 | 0.0958667 | 456.7421 | 0 | 0 | 0 |  | Fe-Cr-Ni-Cu-Nb
7731 | 27 | 4 | 9 | 49 | 11 | 59.36308 | 0.3315523 | 0.1132584 | 569.3641 | 0 | 0 | 0 |  | Fe-Cr-Ni-Cu-Nb
7732 | 22 | 3 | 7 | 53 | 14 | 56.1557 | 0.3386473 | 0.1224086 | 615.3175 | 0 | 0 | 0 |  | Fe-Cr-Ni-Cu-Nb
7733 | 51 | 6 | 19 | 21 | 3 | 73.24252 | 0.3065154 | 0.07059511 | 320.034 | 1 | 0 | 0 |  | Fe-Cr-Ni-Cu-Nb
7734 | 44 | 7 | 17 | 27 | 5 | 70.36733 | 0.3111626 | 0.08598863 | 425.9566 | 1 | 0 | 0 |  | Fe-Cr-Ni-Cu-Nb
7735 | 38 | 8 | 16 | 32 | 7 | 67.97247 | 0.315323 | 0.09770636 | 507.5639 | 0 | 0 | 0 |  | Fe-Cr-Ni-Cu-Nb
7736 | 32 | 8 | 14 | 36 | 10 | 64.88092 | 0.3214928 | 0.1110766 | 599.7534 | 0 | 0 | 0 |  | Fe-Cr-Ni-Cu-Nb
7737 | 26 | 9 | 11 | 40 | 14 | 61.83012 | 0.327724 | 0.1237253 | 685.2511 | 0 | 0 | 0 |  | Fe-Cr-Ni-Cu-Nb
7738 | 21 | 8 | 9 | 44 | 18 | 58.32406 | 0.3355512 | 0.1329862 | 733.8638 | 0 | 0 | 0 |  | Fe-Cr-Ni-Cu-Nb
7739 | 16 | 7 | 7 | 46 | 23 | 54.86286 | 0.3439203 | 0.1410018 | 769.026 | 0 | 0 | 0 |  | Fe-Cr-Ni-Cu-Nb
7740 | 52 | 4 | 29 | 12 | 3 | 75.08601 | 0.3061811 | 0.07201548 | 341.4689 | 1 | 1 | 1 | 341.4689 | Fe-Cr-Ni-Cu-Nb
7741 | 46 | 8 | 27 | 16 | 4 | 74.49549 | 0.3057539 | 0.08057819 | 405.7124 | 1 | 0 | 0 |  | Fe-Cr-Ni-Cu-Nb
7742 | 39 | 10 | 24 | 21 | 6 | 72.22662 | 0.3089804 | 0.09382931 | 503.8973 | 1 | 0 | 0 |  | Fe-Cr-Ni-Cu-Nb
7743 | 34 | 12 | 21 | 25 | 9 | 69.90256 | 0.3128997 | 0.1088121 | 620.7305 | 0 | 0 | 0 |  | Fe-Cr-Ni-Cu-Nb
7744 | 29 | 13 | 17 | 28 | 13 | 66.94074 | 0.3186933 | 0.1227578 | 726.5873 | 0 | 0 | 0 |  | Fe-Cr-Ni-Cu-Nb
7745 | 24 | 14 | 14 | 31 | 17 | 64.18057 | 0.3243254 | 0.1324224 | 793.2739 | 0 | 0 | 0 |  | Fe-Cr-Ni-Cu-Nb
7746 | 19 | 13 | 11 | 34 | 23 | 59.97461 | 0.3339238 | 0.1423397 | 846.4112 | 0 | 0 | 0 |  | Fe-Cr-Ni-Cu-Nb
7747 | 15 | 12 | 8 | 36 | 29 | 56.34864 | 0.3425609 | 0.1475762 | 857.5465 | 0 | 0 | 0 |  | Fe-Cr-Ni-Cu-Nb
7748 | 12 | 9 | 6 | 37 | 36 | 52.25455 | 0.3530105 | 0.1506914 | 840.338 | 0 | 0 | 0 |  | Fe-Cr-Ni-Cu-Nb
7749 | 43 | 6 | 38 | 10 | 3 | 75.89287 | 0.3056107 | 0.07311464 | 354.0291 | 1 | 1 | 1 | 354.0291 | Fe-Cr-Ni-Cu-Nb
7750 | 38 | 10 | 34 | 13 | 4 | 75.61213 | 0.3045336 | 0.08155086 | 419.9837 | 1 | 0 | 0 |  | Fe-Cr-Ni-Cu-Nb
7751 | 33 | 14 | 29 | 16 | 7 | 74.10021 | 0.3062115 | 0.1006285 | 577.2726 | 1 | 0 | 0 |  | Fe-Cr-Ni-Cu-Nb
7752 | 29 | 17 | 25 | 19 | 10 | 72.37939 | 0.3087154 | 0.1140301 | 689.5132 | 0 | 0 | 0 |  | Fe-Cr-Ni-Cu-Nb
7753 | 25 | 19 | 20 | 21 | 15 | 69.52151 | 0.3143047 | 0.129388 | 816.9816 | 0 | 0 | 0 |  | Fe-Cr-Ni-Cu-Nb
7754 | 21 | 19 | 16 | 24 | 20 | 65.9257 | 0.321816 | 0.139026 | 880.4993 | 0 | 0 | 0 |  | Fe-Cr-Ni-Cu-Nb
7755 | 17 | 18 | 12 | 26 | 26 | 61.88411 | 0.3309374 | 0.1458249 | 908.7998 | 0 | 0 | 0 |  | Fe-Cr-Ni-Cu-Nb
7756 | 13 | 17 | 9 | 28 | 34 | 57.64948 | 0.3410679 | 0.1499896 | 906.4939 | 0 | 0 | 0 |  | Fe-Cr-Ni-Cu-Nb
7757 | 11 | 12 | 6 | 28 | 43 | 52.39277 | 0.3545039 | 0.1501579 | 850.686 | 0 | 0 | 0 |  | Fe-Cr-Ni-Cu-Nb
7758 | 35 | 9 | 45 | 8 | 3 | 77.13874 | 0.3038012 | 0.07406195 | 366.8411 | 1 | 1 | 1 | 366.8411 | Fe-Cr-Ni-Cu-Nb
7759 | 31 | 14 | 39 | 10 | 5 | 76.93151 | 0.3025636 | 0.09001971 | 500.2882 | 1 | 0 | 0 |  | Fe-Cr-Ni-Cu-Nb
7760 | 27 | 19 | 33 | 12 | 8 | 76.09348 | 0.3027808 | 0.1068534 | 649.3432 | 0 | 0 | 0 |  | Fe-Cr-Ni-Cu-Nb
7761 | 24 | 22 | 28 | 14 | 12 | 74.04849 | 0.3061635 | 0.1226202 | 789.0166 | 0 | 0 | 0 |  | Fe-Cr-Ni-Cu-Nb
7762 | 20 | 24 | 23 | 16 | 17 | 71.15895 | 0.311719 | 0.135172 | 893.7258 | 0 | 0 | 0 |  | Fe-Cr-Ni-Cu-Nb
7763 | 17 | 25 | 18 | 18 | 22 | 68.16866 | 0.3177783 | 0.1423079 | 941.4464 | 0 | 0 | 0 |  | Fe-Cr-Ni-Cu-Nb
7764 | 13 | 24 | 13 | 20 | 30 | 63.25517 | 0.3288546 | 0.1484235 | 958.1034 | 0 | 0 | 0 |  | Fe-Cr-Ni-Cu-Nb
7765 | 11 | 22 | 9 | 20 | 38 | 59.02668 | 0.3391503 | 0.1495282 | 928.6592 | 0 | 0 | 0 |  | Fe-Cr-Ni-Cu-Nb
7766 | 8 | 16 | 6 | 20 | 50 | 52.50139 | 0.355676 | 0.1456159 | 824.3503 | 0 | 0 | 0 |  | Fe-Cr-Ni-Cu-Nb
7767 | 25 | 14 | 50 | 7 | 3 | 78.77564 | 0.3004697 | 0.07523015 | 382.431 | 1 | 1 | 1 | 382.431 | Fe-Cr-Ni-Cu-Nb
7768 | 23 | 21 | 42 | 8 | 6 | 78.99297 | 0.2981688 | 0.09728363 | 578.0683 | 1 | 0 | 0 |  | Fe-Cr-Ni-Cu-Nb
7769 | 20 | 26 | 36 | 9 | 9 | 78.4542 | 0.2979988 | 0.11154 | 712.7861 | 0 | 0 | 0 |  | Fe-Cr-Ni-Cu-Nb
7770 | 18 | 28 | 29 | 11 | 13 | 76.05239 | 0.3019755 | 0.1243912 | 826.5102 | 0 | 0 | 0 |  | Fe-Cr-Ni-Cu-Nb
7771 | 16 | 30 | 24 | 12 | 18 | 73.46749 | 0.3070662 | 0.1353934 | 922.5077 | 0 | 0 | 0 |  | Fe-Cr-Ni-Cu-Nb
7772 | 13 | 31 | 18 | 14 | 25 | 69.42392 | 0.315482 | 0.1437344 | 976.8313 | 0 | 0 | 0 |  | Fe-Cr-Ni-Cu-Nb
7773 | 10 | 30 | 13 | 15 | 32 | 65.21527 | 0.3249543 | 0.1470415 | 973.2377 | 0 | 0 | 0 |  | Fe-Cr-Ni-Cu-Nb
7774 | 8 | 26 | 8 | 15 | 42 | 59.37462 | 0.339086 | 0.1470399 | 916.891 | 0 | 0 | 0 |  | Fe-Cr-Ni-Cu-Nb
7775 | 6 | 19 | 5 | 15 | 55 | 52.4805 | 0.356498 | 0.1397134 | 780.7221 | 0 | 0 | 0 |  | Fe-Cr-Ni-Cu-Nb
7776 | 17 | 21 | 52 | 7 | 3 | 80.94826 | 0.2951491 | 0.07677698 | 402.3125 | 1 | 1 | 1 | 402.3125 | Fe-Cr-Ni-Cu-Nb
7777 | 16 | 28 | 43 | 7 | 6 | 81.48843 | 0.2923387 | 0.09754837 | 593.303 | 1 | 0 | 0 |  | Fe-Cr-Ni-Cu-Nb
7778 | 15 | 33 | 36 | 7 | 9 | 81.28355 | 0.2916117 | 0.110914 | 724.9383 | 0 | 0 | 0 |  | Fe-Cr-Ni-Cu-Nb
7779 | 13 | 36 | 30 | 8 | 14 | 78.7762 | 0.2961116 | 0.1263704 | 870.5477 | 0 | 0 | 0 |  | Fe-Cr-Ni-Cu-Nb
7780 | 11 | 38 | 24 | 9 | 19 | 76.13459 | 0.301138 | 0.135374 | 948.5828 | 0 | 0 | 0 |  | Fe-Cr-Ni-Cu-Nb
7781 | 9 | 38 | 18 | 10 | 25 | 72.43589 | 0.3088983 | 0.1414914 | 985.6969 | 0 | 0 | 0 |  | Fe-Cr-Ni-Cu-Nb
7782 | 7 | 37 | 12 | 11 | 33 | 67.70472 | 0.319437 | 0.1445752 | 978.6613 | 0 | 0 | 0 |  | Fe-Cr-Ni-Cu-Nb
7783 | 5 | 32 | 7 | 12 | 44 | 60.93473 | 0.3355499 | 0.1433235 | 903.7252 | 0 | 0 | 0 |  | Fe-Cr-Ni-Cu-Nb
7784 | 4 | 23 | 4 | 12 | 57 | 53.37567 | 0.3545667 | 0.1350417 | 754.909 | 0 | 0 | 0 |  | Fe-Cr-Ni-Cu-Nb
7785 | 10 | 37 | 42 | 5 | 6 | 85.0888 | 0.2840411 | 0.09826668 | 617.2872 | 0 | 0 | 0 |  | Fe-Cr-Ni-Cu-Nb
7786 | 10 | 41 | 35 | 5 | 9 | 84.49849 | 0.2842305 | 0.1111145 | 744.8851 | 0 | 0 | 0 |  | Fe-Cr-Ni-Cu-Nb
7787 | 9 | 44 | 28 | 6 | 13 | 82.59633 | 0.287171 | 0.1227169 | 856.5847 | 0 | 0 | 0 |  | Fe-Cr-Ni-Cu-Nb
7788 | 8 | 45 | 22 | 7 | 18 | 79.49141 | 0.2932338 | 0.132291 | 940.4985 | 0 | 0 | 0 |  | Fe-Cr-Ni-Cu-Nb
7789 | 6 | 45 | 16 | 8 | 25 | 75.07775 | 0.3025827 | 0.139563 | 988.6909 | 0 | 0 | 0 |  | Fe-Cr-Ni-Cu-Nb
7790 | 5 | 43 | 11 | 9 | 32 | 70.44775 | 0.312931 | 0.1422595 | 981.3436 | 0 | 0 | 0 |  | Fe-Cr-Ni-Cu-Nb
7791 | 3 | 38 | 6 | 11 | 43 | 63.33658 | 0.3295295 | 0.1405199 | 902.6569 | 0 | 0 | 0 |  | Fe-Cr-Ni-Cu-Nb
7792 | 6 | 50 | 32 | 3 | 9 | 88.15371 | 0.2756442 | 0.1086547 | 740.9303 | 0 | 0 | 0 |  | Fe-Cr-Ni-Cu-Nb
7793 | 6 | 52 | 25 | 4 | 13 | 85.84135 | 0.2795243 | 0.1196086 | 845.9347 | 0 | 0 | 0 |  | Fe-Cr-Ni-Cu-Nb
7794 | 5 | 53 | 19 | 5 | 18 | 82.62308 | 0.2857642 | 0.1285485 | 924.9446 | 0 | 0 | 0 |  | Fe-Cr-Ni-Cu-Nb
7795 | 4 | 53 | 13 | 6 | 23 | 79.30163 | 0.2924484 | 0.1330948 | 953.6491 | 0 | 0 | 0 |  | Fe-Cr-Ni-Cu-Nb
7796 | 4 | 50 | 8 | 8 | 30 | 73.88817 | 0.3043358 | 0.1372248 | 958.9362 | 0 | 0 | 0 |  | Fe-Cr-Ni-Cu-Nb
7797 | 47 | 5 | 12 | 3 | 33 | 61.67347 | 0.33796 | 0.1602348 | 1074.849 | 0 | 0 | 0 |  | Fe-Cr-Ni-Cu-Nb
7798 | 40 | 5 | 11 | 5 | 39 | 58.31054 | 0.3454202 | 0.1609105 | 1041.477 | 0 | 0 | 0 |  | Fe-Cr-Ni-Cu-Nb
7799 | 34 | 4 | 10 | 7 | 44 | 55.14431 | 0.3526172 | 0.1593428 | 987.1685 | 0 | 0 | 0 |  | Fe-Cr-Ni-Cu-Nb
7800 | 27 | 4 | 9 | 11 | 49 | 52.26615 | 0.3588343 | 0.1559545 | 916.4641 | 0 | 0 | 0 |  | Fe-Cr-Ni-Cu-Nb
7801 | 22 | 3 | 7 | 14 | 53 | 49.55853 | 0.3649366 | 0.1510403 | 838.0069 | 0 | 0 | 0 |  | Fe-Cr-Ni-Cu-Nb
7802 | 51 | 6 | 19 | 3 | 21 | 67.92427 | 0.3239122 | 0.148229 | 1013.551 | 0 | 0 | 0 |  | Fe-Cr-Ni-Cu-Nb
7803 | 44 | 7 | 17 | 5 | 27 | 64.42915 | 0.3312603 | 0.1558541 | 1056.81 | 0 | 0 | 0 |  | Fe-Cr-Ni-Cu-Nb
7804 | 38 | 8 | 16 | 7 | 32 | 61.7744 | 0.3368903 | 0.1583369 | 1051.508 | 0 | 0 | 0 |  | Fe-Cr-Ni-Cu-Nb
7805 | 32 | 8 | 14 | 10 | 36 | 58.93888 | 0.3428394 | 0.1592403 | 1026.566 | 0 | 0 | 0 |  | Fe-Cr-Ni-Cu-Nb
7806 | 26 | 9 | 11 | 14 | 40 | 56.41606 | 0.3478515 | 0.1572031 | 974.3669 | 0 | 0 | 0 |  | Fe-Cr-Ni-Cu-Nb
7807 | 21 | 8 | 9 | 18 | 44 | 53.4759 | 0.3542349 | 0.1550247 | 915.657 | 0 | 0 | 0 |  | Fe-Cr-Ni-Cu-Nb
7808 | 16 | 7 | 7 | 23 | 46 | 50.98027 | 0.3594154 | 0.1521588 | 855.7424 | 0 | 0 | 0 |  | Fe-Cr-Ni-Cu-Nb
7809 | 52 | 4 | 29 | 3 | 12 | 72.17602 | 0.3152986 | 0.1255934 | 816.1851 | 1 | 0 | 0 |  | Fe-Cr-Ni-Cu-Nb
7810 | 46 | 8 | 27 | 4 | 16 | 70.77782 | 0.317628 | 0.1350247 | 899.5901 | 0 | 0 | 0 |  | Fe-Cr-Ni-Cu-Nb
7811 | 39 | 10 | 24 | 6 | 21 | 67.86498 | 0.3233415 | 0.1481736 | 1009.353 | 0 | 0 | 0 |  | Fe-Cr-Ni-Cu-Nb
7812 | 34 | 12 | 21 | 9 | 25 | 65.59904 | 0.3274746 | 0.1513337 | 1016.788 | 0 | 0 | 0 |  | Fe-Cr-Ni-Cu-Nb
7813 | 29 | 13 | 17 | 13 | 28 | 63.18429 | 0.3318226 | 0.1536697 | 1013.289 | 0 | 0 | 0 |  | Fe-Cr-Ni-Cu-Nb
7814 | 24 | 14 | 14 | 17 | 31 | 60.94034 | 0.3359909 | 0.1537395 | 987.0165 | 0 | 0 | 0 |  | Fe-Cr-Ni-Cu-Nb
7815 | 19 | 13 | 11 | 23 | 34 | 57.71578 | 0.3423846 | 0.1531304 | 940.0605 | 0 | 0 | 0 |  | Fe-Cr-Ni-Cu-Nb
7816 | 15 | 12 | 8 | 29 | 36 | 55.0596 | 0.3475661 | 0.1516784 | 890.8989 | 0 | 0 | 0 |  | Fe-Cr-Ni-Cu-Nb
7817 | 12 | 9 | 6 | 36 | 37 | 52.09266 | 0.353664 | 0.1509587 | 842.2298 | 0 | 0 | 0 |  | Fe-Cr-Ni-Cu-Nb
7818 | 43 | 6 | 38 | 3 | 10 | 73.55687 | 0.3128163 | 0.1185505 | 756.0172 | 1 | 0 | 0 |  | Fe-Cr-Ni-Cu-Nb
7819 | 38 | 10 | 34 | 4 | 13 | 72.64888 | 0.3138356 | 0.1332163 | 897.2576 | 0 | 0 | 0 |  | Fe-Cr-Ni-Cu-Nb
7820 | 33 | 14 | 29 | 7 | 16 | 71.27074 | 0.3153263 | 0.1401231 | 954.6965 | 0 | 0 | 0 |  | Fe-Cr-Ni-Cu-Nb
7821 | 29 | 17 | 25 | 10 | 19 | 69.71458 | 0.3175124 | 0.1427378 | 965.2297 | 0 | 0 | 0 |  | Fe-Cr-Ni-Cu-Nb
7822 | 25 | 19 | 20 | 15 | 21 | 67.86489 | 0.3199402 | 0.1436446 | 953.7578 | 0 | 0 | 0 |  | Fe-Cr-Ni-Cu-Nb
7823 | 21 | 19 | 16 | 20 | 24 | 64.92201 | 0.3253512 | 0.1458548 | 944.5733 | 0 | 0 | 0 |  | Fe-Cr-Ni-Cu-Nb
7824 | 17 | 18 | 12 | 26 | 26 | 61.88411 | 0.3309374 | 0.1469601 | 920.7366 | 0 | 0 | 0 |  | Fe-Cr-Ni-Cu-Nb
7825 | 13 | 17 | 9 | 34 | 28 | 58.83695 | 0.3365505 | 0.1448696 | 861.3752 | 0 | 0 | 0 |  | Fe-Cr-Ni-Cu-Nb
7826 | 11 | 12 | 6 | 43 | 28 | 54.95276 | 0.3442903 | 0.144991 | 812.0089 | 0 | 0 | 0 |  | Fe-Cr-Ni-Cu-Nb
7827 | 35 | 9 | 45 | 3 | 8 | 75.40338 | 0.3090745 | 0.1096262 | 680.5744 | 1 | 0 | 0 |  | Fe-Cr-Ni-Cu-Nb
7828 | 31 | 14 | 39 | 5 | 10 | 75.20707 | 0.3079 | 0.1221435 | 802.9379 | 1 | 0 | 0 |  | Fe-Cr-Ni-Cu-Nb
7829 | 27 | 19 | 33 | 8 | 12 | 74.75113 | 0.3070262 | 0.127349 | 850.4805 | 0 | 0 | 0 |  | Fe-Cr-Ni-Cu-Nb
7830 | 24 | 22 | 28 | 12 | 14 | 73.41644 | 0.3082136 | 0.1284202 | 847.3887 | 0 | 0 | 0 |  | Fe-Cr-Ni-Cu-Nb
7831 | 20 | 24 | 23 | 17 | 16 | 71.45387 | 0.3107331 | 0.1315622 | 859.9974 | 0 | 0 | 0 |  | Fe-Cr-Ni-Cu-Nb
7832 | 17 | 25 | 18 | 22 | 18 | 69.26326 | 0.3140063 | 0.1337838 | 860.621 | 0 | 0 | 0 |  | Fe-Cr-Ni-Cu-Nb
7833 | 13 | 24 | 13 | 30 | 20 | 65.67211 | 0.3201509 | 0.1352569 | 837.5624 | 0 | 0 | 0 |  | Fe-Cr-Ni-Cu-Nb
7834 | 11 | 22 | 9 | 38 | 20 | 62.93276 | 0.3245571 | 0.1336896 | 790.5987 | 0 | 0 | 0 |  | Fe-Cr-Ni-Cu-Nb
7835 | 8 | 16 | 6 | 50 | 20 | 57.88065 | 0.3343615 | 0.1329488 | 726.329 | 0 | 0 | 0 |  | Fe-Cr-Ni-Cu-Nb
7836 | 25 | 14 | 50 | 3 | 7 | 77.31666 | 0.3048567 | 0.1104251 | 700.4801 | 1 | 0 | 0 |  | Fe-Cr-Ni-Cu-Nb
7837 | 23 | 21 | 42 | 6 | 8 | 78.27217 | 0.3003757 | 0.108565 | 684.7132 | 1 | 0 | 0 |  | Fe-Cr-Ni-Cu-Nb
7838 | 20 | 26 | 36 | 9 | 9 | 78.4542 | 0.2979988 | 0.11154 | 712.7861 | 0 | 0 | 0 |  | Fe-Cr-Ni-Cu-Nb
7839 | 18 | 28 | 29 | 13 | 11 | 76.72936 | 0.299806 | 0.1210298 | 794.7933 | 0 | 0 | 0 |  | Fe-Cr-Ni-Cu-Nb
7840 | 16 | 30 | 24 | 18 | 12 | 75.37056 | 0.3008104 | 0.1188842 | 759.2453 | 0 | 0 | 0 |  | Fe-Cr-Ni-Cu-Nb
7841 | 13 | 31 | 18 | 25 | 14 | 72.56872 | 0.3047464 | 0.119402 | 739.668 | 0 | 0 | 0 |  | Fe-Cr-Ni-Cu-Nb
7842 | 10 | 30 | 13 | 32 | 15 | 69.65578 | 0.309224 | 0.1229121 | 747.3676 | 0 | 0 | 0 |  | Fe-Cr-Ni-Cu-Nb
7843 | 8 | 26 | 8 | 42 | 15 | 65.52849 | 0.3161878 | 0.1236898 | 714.934 | 0 | 0 | 0 |  | Fe-Cr-Ni-Cu-Nb
7844 | 6 | 19 | 5 | 55 | 15 | 59.86563 | 0.3272621 | 0.120685 | 632.6514 | 0 | 0 | 0 |  | Fe-Cr-Ni-Cu-Nb
7845 | 17 | 21 | 52 | 3 | 7 | 79.44219 | 0.2996535 | 0.1053064 | 661.5705 | 1 | 0 | 0 |  | Fe-Cr-Ni-Cu-Nb
7846 | 16 | 28 | 43 | 6 | 7 | 81.10844 | 0.2934917 | 0.1032519 | 647.8004 | 1 | 0 | 0 |  | Fe-Cr-Ni-Cu-Nb
7847 | 15 | 33 | 36 | 9 | 7 | 82.04094 | 0.2892813 | 0.1012809 | 630.6979 | 0 | 0 | 0 |  | Fe-Cr-Ni-Cu-Nb
7848 | 13 | 36 | 30 | 14 | 8 | 80.91702 | 0.289352 | 0.0992368 | 601.2492 | 0 | 0 | 0 |  | Fe-Cr-Ni-Cu-Nb
7849 | 11 | 38 | 24 | 19 | 9 | 79.51323 | 0.2901861 | 0.1018252 | 615.4129 | 0 | 0 | 0 |  | Fe-Cr-Ni-Cu-Nb
7850 | 9 | 38 | 18 | 25 | 10 | 77.16711 | 0.2930588 | 0.1078611 | 656.3003 | 0 | 0 | 0 |  | Fe-Cr-Ni-Cu-Nb
7851 | 7 | 37 | 12 | 33 | 11 | 73.94573 | 0.2976868 | 0.1090109 | 642.6713 | 0 | 0 | 0 |  | Fe-Cr-Ni-Cu-Nb
7852 | 5 | 32 | 7 | 44 | 12 | 68.61141 | 0.3072723 | 0.1106752 | 616.9854 | 0 | 0 | 0 |  | Fe-Cr-Ni-Cu-Nb
7853 | 4 | 23 | 4 | 57 | 12 | 62.08525 | 0.3203216 | 0.1105604 | 562.7324 | 0 | 0 | 0 |  | Fe-Cr-Ni-Cu-Nb
7854 | 10 | 37 | 42 | 6 | 5 | 85.49872 | 0.2828133 | 0.0912713 | 551.5111 | 0 | 0 | 0 |  | Fe-Cr-Ni-Cu-Nb
7855 | 10 | 41 | 35 | 9 | 5 | 86.12228 | 0.2792961 | 0.0892568 | 532.8369 | 0 | 0 | 0 |  | Fe-Cr-Ni-Cu-Nb
7856 | 9 | 44 | 28 | 13 | 6 | 85.33188 | 0.2786664 | 0.09270329 | 559.6441 | 0 | 0 | 0 |  | Fe-Cr-Ni-Cu-Nb
7857 | 8 | 45 | 22 | 18 | 7 | 83.53866 | 0.2803058 | 0.09555251 | 575.6829 | 0 | 0 | 0 |  | Fe-Cr-Ni-Cu-Nb
7858 | 6 | 45 | 16 | 25 | 8 | 80.80721 | 0.2836214 | 0.09763105 | 578.1198 | 0 | 0 | 0 |  | Fe-Cr-Ni-Cu-Nb
7859 | 5 | 43 | 11 | 32 | 9 | 77.46532 | 0.2888541 | 0.09997375 | 578.8496 | 0 | 0 | 0 |  | Fe-Cr-Ni-Cu-Nb
7860 | 3 | 38 | 6 | 43 | 11 | 71.47109 | 0.2999901 | 0.1021233 | 559.4341 | 0 | 0 | 0 |  | Fe-Cr-Ni-Cu-Nb
7861 | 6 | 50 | 32 | 9 | 3 | 90.77637 | 0.2677678 | 0.07390594 | 408.2996 | 0 | 0 | 0 |  | Fe-Cr-Ni-Cu-Nb
7862 | 6 | 52 | 25 | 13 | 4 | 89.60835 | 0.2679446 | 0.07857593 | 444.4831 | 0 | 0 | 0 |  | Fe-Cr-Ni-Cu-Nb
7863 | 5 | 53 | 19 | 18 | 5 | 87.7496 | 0.2695745 | 0.08241151 | 470.2689 | 0 | 0 | 0 |  | Fe-Cr-Ni-Cu-Nb
7864 | 4 | 53 | 13 | 23 | 6 | 85.64921 | 0.2718335 | 0.09062677 | 535.0432 | 0 | 0 | 0 |  | Fe-Cr-Ni-Cu-Nb
7865 | 4 | 50 | 8 | 30 | 8 | 81.13851 | 0.2798376 | 0.09340237 | 537.5183 | 0 | 0 | 0 |  | Fe-Cr-Ni-Cu-Nb
7866 | 47 | 12 | 33 | 3 | 5 | 79.03656 | 0.2996857 | 0.08970107 | 510.4153 | 1 | 0 | 0 |  | Fe-Cr-Ni-Cu-Nb
7867 | 40 | 11 | 39 | 5 | 5 | 77.72438 | 0.3026358 | 0.09031947 | 509.157 | 1 | 0 | 0 |  | Fe-Cr-Ni-Cu-Nb
7868 | 34 | 10 | 44 | 7 | 4 | 77.10912 | 0.3039776 | 0.08314709 | 442.1468 | 1 | 1 | 1 | 442.1468 | Fe-Cr-Ni-Cu-Nb
7869 | 27 | 9 | 49 | 11 | 4 | 75.19882 | 0.3075747 | 0.08344569 | 434.3572 | 1 | 1 | 1 | 434.3572 | Fe-Cr-Ni-Cu-Nb
7870 | 22 | 7 | 53 | 14 | 3 | 73.92149 | 0.3101082 | 0.07456709 | 355.0109 | 1 | 1 | 1 | 355.0109 | Fe-Cr-Ni-Cu-Nb
7871 | 51 | 19 | 21 | 3 | 6 | 81.15753 | 0.2931579 | 0.09508132 | 568.3828 | 1 | 0 | 0 |  | Fe-Cr-Ni-Cu-Nb
7872 | 44 | 17 | 27 | 5 | 7 | 78.85278 | 0.298404 | 0.1016936 | 619.2271 | 1 | 0 | 0 |  | Fe-Cr-Ni-Cu-Nb
7873 | 38 | 16 | 32 | 7 | 8 | 76.97598 | 0.3025445 | 0.1074878 | 663.9854 | 1 | 0 | 0 |  | Fe-Cr-Ni-Cu-Nb
7874 | 32 | 14 | 36 | 10 | 8 | 75.10955 | 0.3063865 | 0.1080483 | 656.2127 | 1 | 0 | 0 |  | Fe-Cr-Ni-Cu-Nb
7875 | 26 | 11 | 40 | 14 | 9 | 72.00592 | 0.3128947 | 0.1134468 | 685.2028 | 1 | 0 | 0 |  | Fe-Cr-Ni-Cu-Nb
7876 | 21 | 9 | 44 | 18 | 8 | 70.49743 | 0.3157273 | 0.108902 | 629.4636 | 1 | 0 | 0 |  | Fe-Cr-Ni-Cu-Nb
7877 | 16 | 7 | 46 | 23 | 7 | 68.62747 | 0.318931 | 0.1036065 | 565.894 | 1 | 0 | 0 |  | Fe-Cr-Ni-Cu-Nb
7878 | 52 | 29 | 12 | 3 | 4 | 86.24182 | 0.2800543 | 0.07959764 | 445.8776 | 0 | 0 | 0 |  | Fe-Cr-Ni-Cu-Nb
7879 | 46 | 27 | 16 | 4 | 8 | 82.14969 | 0.2893847 | 0.1040058 | 659.8839 | 0 | 0 | 0 |  | Fe-Cr-Ni-Cu-Nb
7880 | 39 | 24 | 21 | 6 | 10 | 78.93258 | 0.2966754 | 0.114932 | 748.9888 | 0 | 0 | 0 |  | Fe-Cr-Ni-Cu-Nb
7881 | 34 | 21 | 25 | 9 | 12 | 75.57429 | 0.3040179 | 0.1228652 | 806.3858 | 0 | 0 | 0 |  | Fe-Cr-Ni-Cu-Nb
7882 | 29 | 17 | 28 | 13 | 13 | 72.25082 | 0.3110531 | 0.1268739 | 819.4695 | 0 | 0 | 0 |  | Fe-Cr-Ni-Cu-Nb
7883 | 24 | 14 | 31 | 17 | 14 | 69.32332 | 0.3172227 | 0.130542 | 829.5183 | 0 | 0 | 0 |  | Fe-Cr-Ni-Cu-Nb
7884 | 19 | 11 | 34 | 23 | 13 | 66.97849 | 0.3215489 | 0.1276594 | 776.1831 | 0 | 0 | 0 |  | Fe-Cr-Ni-Cu-Nb
7885 | 15 | 8 | 36 | 29 | 12 | 64.66874 | 0.3257866 | 0.1243348 | 720.3007 | 1 | 0 | 0 |  | Fe-Cr-Ni-Cu-Nb
7886 | 12 | 6 | 37 | 36 | 9 | 63.52388 | 0.3267742 | 0.1116286 | 592.6126 | 1 | 0 | 0 |  | Fe-Cr-Ni-Cu-Nb
7887 | 43 | 38 | 10 | 3 | 6 | 87.70265 | 0.2757036 | 0.09149774 | 562.5972 | 0 | 0 | 0 |  | Fe-Cr-Ni-Cu-Nb
7888 | 38 | 34 | 13 | 4 | 10 | 83.0662 | 0.2863095 | 0.1113885 | 739.6966 | 0 | 0 | 0 |  | Fe-Cr-Ni-Cu-Nb
7889 | 33 | 29 | 16 | 7 | 14 | 77.66635 | 0.2982801 | 0.1260109 | 856.5022 | 0 | 0 | 0 |  | Fe-Cr-Ni-Cu-Nb
7890 | 29 | 25 | 19 | 10 | 17 | 73.52451 | 0.3075296 | 0.1347633 | 915.1777 | 0 | 0 | 0 |  | Fe-Cr-Ni-Cu-Nb
7891 | 25 | 20 | 21 | 15 | 19 | 69.24478 | 0.3166773 | 0.1399851 | 928.0998 | 0 | 0 | 0 |  | Fe-Cr-Ni-Cu-Nb
7892 | 21 | 16 | 24 | 20 | 19 | 66.42641 | 0.3225393 | 0.1409684 | 906.5444 | 0 | 0 | 0 |  | Fe-Cr-Ni-Cu-Nb
7893 | 17 | 12 | 26 | 26 | 18 | 63.75728 | 0.3277346 | 0.1396248 | 860.5726 | 0 | 0 | 0 |  | Fe-Cr-Ni-Cu-Nb
7894 | 13 | 9 | 28 | 34 | 17 | 61.24616 | 0.3322241 | 0.1368282 | 802.7625 | 0 | 0 | 0 |  | Fe-Cr-Ni-Cu-Nb
7895 | 11 | 6 | 28 | 43 | 12 | 60.13621 | 0.3325648 | 0.1216155 | 647.4722 | 1 | 0 | 0 |  | Fe-Cr-Ni-Cu-Nb
7896 | 35 | 45 | 8 | 3 | 9 | 87.76025 | 0.2746677 | 0.1040203 | 688.8159 | 0 | 0 | 0 |  | Fe-Cr-Ni-Cu-Nb
7897 | 31 | 39 | 10 | 5 | 14 | 81.62189 | 0.2884697 | 0.1222634 | 845.9143 | 0 | 0 | 0 |  | Fe-Cr-Ni-Cu-Nb
7898 | 27 | 33 | 12 | 8 | 19 | 75.51085 | 0.3022161 | 0.1352469 | 939.7828 | 0 | 0 | 0 |  | Fe-Cr-Ni-Cu-Nb
7899 | 24 | 28 | 14 | 12 | 22 | 71.01901 | 0.312148 | 0.1412329 | 962.8755 | 0 | 0 | 0 |  | Fe-Cr-Ni-Cu-Nb
7900 | 20 | 23 | 16 | 17 | 24 | 66.90087 | 0.3210912 | 0.1451768 | 960.7459 | 0 | 0 | 0 |  | Fe-Cr-Ni-Cu-Nb
7901 | 17 | 18 | 18 | 22 | 25 | 63.41998 | 0.3286905 | 0.1476904 | 945.6739 | 0 | 0 | 0 |  | Fe-Cr-Ni-Cu-Nb
7902 | 13 | 13 | 20 | 30 | 24 | 60.13584 | 0.3351858 | 0.1472652 | 897.257 | 0 | 0 | 0 |  | Fe-Cr-Ni-Cu-Nb
7903 | 11 | 9 | 20 | 38 | 22 | 57.71655 | 0.339447 | 0.1442754 | 833.9908 | 0 | 0 | 0 |  | Fe-Cr-Ni-Cu-Nb
7904 | 8 | 6 | 20 | 50 | 16 | 56.33742 | 0.3398788 | 0.1312131 | 691.4027 | 0 | 0 | 0 |  | Fe-Cr-Ni-Cu-Nb
7905 | 25 | 50 | 7 | 3 | 14 | 85.75711 | 0.2784968 | 0.1185133 | 833.4353 | 0 | 0 | 0 |  | Fe-Cr-Ni-Cu-Nb
7906 | 23 | 42 | 8 | 6 | 21 | 77.70021 | 0.2967036 | 0.1340785 | 949.1509 | 0 | 0 | 0 |  | Fe-Cr-Ni-Cu-Nb
7907 | 20 | 36 | 9 | 9 | 26 | 72.05399 | 0.3095307 | 0.1417878 | 984.9318 | 0 | 0 | 0 |  | Fe-Cr-Ni-Cu-Nb
7908 | 18 | 29 | 11 | 13 | 28 | 67.64109 | 0.3195287 | 0.146327 | 987.1696 | 0 | 0 | 0 |  | Fe-Cr-Ni-Cu-Nb
7909 | 16 | 24 | 12 | 18 | 30 | 63.87865 | 0.3277751 | 0.1484934 | 967.371 | 0 | 0 | 0 |  | Fe-Cr-Ni-Cu-Nb
7910 | 13 | 18 | 14 | 25 | 31 | 59.89827 | 0.336405 | 0.1503128 | 935.4909 | 0 | 0 | 0 |  | Fe-Cr-Ni-Cu-Nb
7911 | 10 | 13 | 15 | 32 | 30 | 56.87596 | 0.3425841 | 0.1510433 | 898.6655 | 0 | 0 | 0 |  | Fe-Cr-Ni-Cu-Nb
7912 | 8 | 8 | 15 | 42 | 26 | 54.3929 | 0.346659 | 0.1480768 | 829.0631 | 0 | 0 | 0 |  | Fe-Cr-Ni-Cu-Nb
7913 | 6 | 5 | 15 | 55 | 19 | 53.37414 | 0.3461407 | 0.1363506 | 702.2801 | 0 | 0 | 0 |  | Fe-Cr-Ni-Cu-Nb
7914 | 17 | 52 | 7 | 3 | 21 | 81.53544 | 0.2878914 | 0.1307894 | 944.7409 | 0 | 0 | 0 |  | Fe-Cr-Ni-Cu-Nb
7915 | 16 | 43 | 7 | 6 | 28 | 73.78458 | 0.305609 | 0.1405008 | 991.2464 | 0 | 0 | 0 |  | Fe-Cr-Ni-Cu-Nb
7916 | 15 | 36 | 7 | 9 | 33 | 68.2598 | 0.3183464 | 0.1448405 | 986.9157 | 0 | 0 | 0 |  | Fe-Cr-Ni-Cu-Nb
7917 | 13 | 30 | 8 | 14 | 36 | 63.85394 | 0.328209 | 0.146681 | 958.9189 | 0 | 0 | 0 |  | Fe-Cr-Ni-Cu-Nb
7918 | 11 | 24 | 9 | 19 | 38 | 59.97254 | 0.3369713 | 0.1486265 | 932.1938 | 0 | 0 | 0 |  | Fe-Cr-Ni-Cu-Nb
7919 | 9 | 18 | 10 | 25 | 38 | 56.6238 | 0.3443017 | 0.1508831 | 907.8236 | 0 | 0 | 0 |  | Fe-Cr-Ni-Cu-Nb
7920 | 7 | 12 | 11 | 33 | 37 | 53.36848 | 0.3511611 | 0.1522927 | 871.8704 | 0 | 0 | 0 |  | Fe-Cr-Ni-Cu-Nb
7921 | 5 | 7 | 12 | 44 | 32 | 51.2515 | 0.3544378 | 0.1514821 | 823.5387 | 0 | 0 | 0 |  | Fe-Cr-Ni-Cu-Nb
7922 | 4 | 4 | 12 | 57 | 23 | 50.82748 | 0.352418 | 0.1424149 | 724.642 | 0 | 0 | 0 |  | Fe-Cr-Ni-Cu-Nb
7923 | 10 | 42 | 5 | 6 | 37 | 68.62983 | 0.3176591 | 0.141601 | 964.1404 | 0 | 0 | 0 |  | Fe-Cr-Ni-Cu-Nb
7924 | 10 | 35 | 5 | 9 | 41 | 64.00826 | 0.3284622 | 0.1433638 | 936.4883 | 0 | 0 | 0 |  | Fe-Cr-Ni-Cu-Nb
7925 | 9 | 28 | 6 | 13 | 44 | 59.74856 | 0.338416 | 0.145097 | 906.2052 | 0 | 0 | 0 |  | Fe-Cr-Ni-Cu-Nb
7926 | 8 | 22 | 7 | 18 | 45 | 56.48917 | 0.3457976 | 0.1469313 | 882.1938 | 0 | 0 | 0 |  | Fe-Cr-Ni-Cu-Nb
7927 | 6 | 16 | 8 | 25 | 45 | 53.18212 | 0.3530244 | 0.1488319 | 852.9245 | 0 | 0 | 0 |  | Fe-Cr-Ni-Cu-Nb
7928 | 5 | 11 | 9 | 32 | 43 | 50.94882 | 0.3575908 | 0.1511172 | 836.3871 | 0 | 0 | 0 |  | Fe-Cr-Ni-Cu-Nb
7929 | 3 | 6 | 11 | 43 | 38 | 49.05085 | 0.3606163 | 0.1526727 | 811.1178 | 0 | 0 | 0 |  | Fe-Cr-Ni-Cu-Nb
7930 | 6 | 32 | 3 | 9 | 50 | 59.18881 | 0.3402387 | 0.1377827 | 840.1926 | 0 | 0 | 0 |  | Fe-Cr-Ni-Cu-Nb
7931 | 6 | 25 | 4 | 13 | 52 | 55.62694 | 0.3486536 | 0.1394543 | 814.5476 | 0 | 0 | 0 |  | Fe-Cr-Ni-Cu-Nb
7932 | 5 | 19 | 5 | 18 | 53 | 52.53211 | 0.3557846 | 0.1411708 | 790.3857 | 0 | 0 | 0 |  | Fe-Cr-Ni-Cu-Nb
7933 | 4 | 13 | 6 | 23 | 53 | 49.63203 | 0.362503 | 0.144326 | 776.5453 | 0 | 0 | 0 |  | Fe-Cr-Ni-Cu-Nb
7934 | 4 | 8 | 8 | 30 | 50 | 48.03313 | 0.3656745 | 0.1485391 | 782.8813 | 0 | 0 | 0 |  | Fe-Cr-Ni-Cu-Nb
7935 | 47 | 12 | 3 | 33 | 5 | 70.72225 | 0.3067623 | 0.0828665 | 399.2372 | 0 | 0 | 0 |  | Fe-Cr-Ni-Cu-Nb
7936 | 40 | 11 | 5 | 39 | 5 | 68.33917 | 0.3109097 | 0.08277295 | 385.4178 | 0 | 0 | 0 |  | Fe-Cr-Ni-Cu-Nb
7937 | 34 | 10 | 7 | 44 | 4 | 66.75407 | 0.3132977 | 0.07554918 | 322.84 | 0 | 0 | 0 |  | Fe-Cr-Ni-Cu-Nb
7938 | 27 | 9 | 11 | 49 | 4 | 64.71457 | 0.3173683 | 0.07593188 | 315.2241 | 0 | 0 | 0 |  | Fe-Cr-Ni-Cu-Nb
7939 | 22 | 7 | 14 | 53 | 3 | 63.02633 | 0.3205742 | 0.06778177 | 252.1318 | 1 | 0 | 0 |  | Fe-Cr-Ni-Cu-Nb
7940 | 51 | 19 | 3 | 21 | 6 | 76.1502 | 0.297115 | 0.08972887 | 485.9691 | 0 | 0 | 0 |  | Fe-Cr-Ni-Cu-Nb
7941 | 44 | 17 | 5 | 27 | 7 | 72.80927 | 0.3034495 | 0.09519361 | 514.4495 | 0 | 0 | 0 |  | Fe-Cr-Ni-Cu-Nb
7942 | 38 | 16 | 7 | 32 | 8 | 70.24867 | 0.3084051 | 0.1002638 | 542.1369 | 0 | 0 | 0 |  | Fe-Cr-Ni-Cu-Nb
7943 | 32 | 14 | 10 | 36 | 8 | 68.0807 | 0.3127484 | 0.1005538 | 529.6484 | 0 | 0 | 0 |  | Fe-Cr-Ni-Cu-Nb
7944 | 26 | 11 | 14 | 40 | 9 | 65.07512 | 0.3195398 | 0.1059571 | 554.3492 | 0 | 0 | 0 |  | Fe-Cr-Ni-Cu-Nb
7945 | 21 | 9 | 18 | 44 | 8 | 63.55089 | 0.3225776 | 0.1019639 | 508.5779 | 0 | 0 | 0 |  | Fe-Cr-Ni-Cu-Nb
7946 | 16 | 7 | 23 | 46 | 7 | 62.40905 | 0.3252357 | 0.09769932 | 465.5676 | 1 | 0 | 0 |  | Fe-Cr-Ni-Cu-Nb
7947 | 52 | 29 | 3 | 12 | 4 | 83.66524 | 0.2818417 | 0.07679559 | 407.7763 | 0 | 0 | 0 |  | Fe-Cr-Ni-Cu-Nb
7948 | 46 | 27 | 4 | 16 | 8 | 78.86269 | 0.2918846 | 0.1002386 | 597.544 | 0 | 0 | 0 |  | Fe-Cr-Ni-Cu-Nb
7949 | 39 | 24 | 6 | 21 | 10 | 74.86923 | 0.2999949 | 0.1087522 | 653.38 | 0 | 0 | 0 |  | Fe-Cr-Ni-Cu-Nb
7950 | 34 | 21 | 9 | 25 | 12 | 71.3674 | 0.3076914 | 0.1167351 | 704.6541 | 0 | 0 | 0 |  | Fe-Cr-Ni-Cu-Nb
7951 | 29 | 17 | 13 | 28 | 13 | 68.32701 | 0.3146928 | 0.1210752 | 721.7002 | 0 | 0 | 0 |  | Fe-Cr-Ni-Cu-Nb
7952 | 24 | 14 | 17 | 31 | 14 | 65.70965 | 0.3207528 | 0.1253025 | 738.3078 | 0 | 0 | 0 |  | Fe-Cr-Ni-Cu-Nb
7953 | 19 | 11 | 23 | 34 | 13 | 64.13739 | 0.3244262 | 0.1238879 | 709.0255 | 0 | 0 | 0 |  | Fe-Cr-Ni-Cu-Nb
7954 | 15 | 8 | 29 | 36 | 12 | 62.85915 | 0.3276806 | 0.1221666 | 680.4787 | 1 | 0 | 0 |  | Fe-Cr-Ni-Cu-Nb
7955 | 12 | 6 | 36 | 37 | 9 | 63.26089 | 0.3270514 | 0.1112692 | 587.2243 | 1 |  | 0 |  | Fe-Cr-Ni-Cu-Nb
7956 | 43 | 38 | 3 | 10 | 6 | 85.71073 | 0.277031 | 0.08887934 | 525.0753 | 0 | 0 | 0 |  | Fe-Cr-Ni-Cu-Nb
7957 | 38 | 34 | 4 | 13 | 10 | 80.57159 | 0.288154 | 0.1074535 | 679.0489 | 0 | 0 | 0 |  | Fe-Cr-Ni-Cu-Nb
7958 | 33 | 29 | 7 | 16 | 14 | 75.26318 | 0.3002598 | 0.121662 | 787.5619 | 0 | 0 | 0 |  | Fe-Cr-Ni-Cu-Nb
7959 | 29 | 25 | 10 | 19 | 17 | 71.20968 | 0.3095942 | 0.1304371 | 844.6699 | 0 | 0 | 0 |  | Fe-Cr-Ni-Cu-Nb
7960 | 25 | 20 | 15 | 21 | 19 | 67.7355 | 0.3181254 | 0.1370793 | 880.177 | 0 | 0 | 0 |  | Fe-Cr-Ni-Cu-Nb
7961 | 21 | 16 | 20 | 24 | 19 | 65.42748 | 0.3235442 | 0.1390954 | 875.3182 | 0 | 0 | 0 |  | Fe-Cr-Ni-Cu-Nb
7962 | 17 | 12 | 26 | 26 | 18 | 63.75728 | 0.3277346 | 0.1391888 | 856.777 | 0 | 0 | 0 |  | Fe-Cr-Ni-Cu-Nb
7963 | 13 | 9 | 34 | 28 | 17 | 62.7314 | 0.3306185 | 0.1396833 | 848.4108 | 0 | 0 | 0 |  | Fe-Cr-Ni-Cu-Nb
7964 | 11 | 6 | 43 | 28 | 12 | 63.99538 | 0.3283967 | 0.1265112 | 734.2513 | 1 | 0 | 0 |  | Fe-Cr-Ni-Cu-Nb
7965 | 35 | 45 | 3 | 8 | 9 | 86.35957 | 0.2755923 | 0.1018838 | 656.4725 | 0 | 0 | 0 |  | Fe-Cr-Ni-Cu-Nb
7966 | 31 | 39 | 5 | 10 | 14 | 80.26981 | 0.2894869 | 0.1195739 | 804.6954 | 0 | 0 | 0 |  | Fe-Cr-Ni-Cu-Nb
7967 | 27 | 33 | 8 | 12 | 19 | 74.47633 | 0.3030933 | 0.1326259 | 900.8809 | 0 | 0 | 0 |  | Fe-Cr-Ni-Cu-Nb
7968 | 24 | 28 | 12 | 14 | 22 | 70.52078 | 0.3126061 | 0.1401547 | 945.4785 | 0 | 0 | 0 |  | Fe-Cr-Ni-Cu-Nb
7969 | 20 | 23 | 17 | 16 | 24 | 67.14462 | 0.3208509 | 0.1457223 | 969.5465 | 0 | 0 | 0 |  | Fe-Cr-Ni-Cu-Nb
7970 | 17 | 18 | 22 | 18 | 25 | 64.38064 | 0.3276877 | 0.1498348 | 980.5424 | 0 | 0 | 0 |  | Fe-Cr-Ni-Cu-Nb
7971 | 13 | 13 | 30 | 20 | 24 | 62.53222 | 0.3325651 | 0.1523023 | 980.8791 | 0 | 0 | 0 |  | Fe-Cr-Ni-Cu-Nb
7972 | 11 | 9 | 38 | 20 | 22 | 62.05848 | 0.3345716 | 0.1525571 | 975.7184 | 0 | 0 | 0 |  | Fe-Cr-Ni-Cu-Nb
7973 | 8 | 6 | 50 | 20 | 16 | 63.83254 | 0.3314804 | 0.1426257 | 893.0585 | 1 | 0 | 0 |  | Fe-Cr-Ni-Cu-Nb
7974 | 25 | 50 | 3 | 7 | 14 | 84.66214 | 0.2792485 | 0.1161021 | 797.9503 | 0 | 0 | 0 |  | Fe-Cr-Ni-Cu-Nb
7975 | 23 | 42 | 6 | 8 | 21 | 77.1894 | 0.2971162 | 0.1330681 | 932.4133 | 0 | 0 | 0 |  | Fe-Cr-Ni-Cu-Nb
7976 | 20 | 36 | 9 | 9 | 26 | 72.05399 | 0.3095307 | 0.1417878 | 984.9318 | 0 | 0 | 0 |  | Fe-Cr-Ni-Cu-Nb
7977 | 18 | 29 | 13 | 11 | 28 | 68.12363 | 0.3190603 | 0.1469152 | 1000.189 | 0 | 0 | 0 |  | Fe-Cr-Ni-Cu-Nb
7978 | 16 | 24 | 18 | 12 | 30 | 65.28461 | 0.3263255 | 0.1520515 | 1023.329 | 0 | 0 | 0 |  | Fe-Cr-Ni-Cu-Nb
7979 | 13 | 18 | 25 | 14 | 31 | 62.41413 | 0.3336459 | 0.1573187 | 1041.812 | 0 |  | 0 |  | Fe-Cr-Ni-Cu-Nb
7980 | 10 | 13 | 32 | 15 | 30 | 60.78873 | 0.3381106 | 0.160455 | 1050.36 | 0 | 0 | 0 |  | Fe-Cr-Ni-Cu-Nb
7981 | 8 | 8 | 42 | 15 | 26 | 60.77211 | 0.3391946 | 0.1608077 | 1049.438 | 0 | 0 | 0 |  | Fe-Cr-Ni-Cu-Nb
7982 | 6 | 5 | 55 | 15 | 19 | 63.14042 | 0.3348243 | 0.152617 | 990.5125 | 1 | 0 | 0 |  | Fe-Cr-Ni-Cu-Nb
7983 | 17 | 52 | 3 | 7 | 21 | 80.50274 | 0.2886661 | 0.128242 | 906.5551 | 0 | 0 | 0 |  | Fe-Cr-Ni-Cu-Nb
7984 | 16 | 43 | 6 | 7 | 28 | 73.54111 | 0.3058209 | 0.1394573 | 977.8426 | 0 | 0 | 0 |  | Fe-Cr-Ni-Cu-Nb
7985 | 15 | 36 | 9 | 7 | 33 | 68.72684 | 0.3178982 | 0.1458102 | 1003.664 | 0 | 0 | 0 |  | Fe-Cr-Ni-Cu-Nb
7986 | 13 | 30 | 14 | 8 | 36 | 65.20586 | 0.3268138 | 0.1509429 | 1020.936 | 0 | 0 | 0 |  | Fe-Cr-Ni-Cu-Nb
7987 | 11 | 24 | 19 | 9 | 38 | 62.17873 | 0.3345491 | 0.1555414 | 1032.784 | 0 | 0 | 0 |  | Fe-Cr-Ni-Cu-Nb
7988 | 9 | 18 | 25 | 10 | 38 | 59.92948 | 0.340488 | 0.1601946 | 1049.237 | 0 | 0 | 0 |  | Fe-Cr-Ni-Cu-Nb
7989 | 7 | 12 | 33 | 11 | 37 | 58.20134 | 0.3453347 | 0.1652952 | 1073.795 | 0 | 0 | 0 |  | Fe-Cr-Ni-Cu-Nb
7990 | 5 | 7 | 44 | 12 | 32 | 58.44467 | 0.3456099 | 0.168314 | 1100.96 | 0 | 0 | 0 |  | Fe-Cr-Ni-Cu-Nb
7991 | 4 | 4 | 57 | 12 | 23 | 61.49716 | 0.3395853 | 0.161935 | 1070.271 | 1 | 0 | 0 |  | Fe-Cr-Ni-Cu-Nb
7992 | 10 | 42 | 6 | 5 | 37 | 68.85892 | 0.3174402 | 0.1420348 | 971.9295 | 0 | 0 | 0 |  | Fe-Cr-Ni-Cu-Nb
7993 | 10 | 35 | 9 | 5 | 41 | 64.89422 | 0.3275466 | 0.1458962 | 974.1391 | 0 | 0 | 0 |  | Fe-Cr-Ni-Cu-Nb
7994 | 9 | 28 | 13 | 6 | 44 | 61.25663 | 0.3367441 | 0.1497582 | 973.1431 | 0 | 0 | 0 |  | Fe-Cr-Ni-Cu-Nb
7995 | 8 | 22 | 18 | 7 | 45 | 58.82507 | 0.3430755 | 0.1543639 | 987.7277 | 0 | 0 | 0 |  | Fe-Cr-Ni-Cu-Nb
7996 | 6 | 16 | 25 | 8 | 45 | 56.75958 | 0.3486556 | 0.1601324 | 1014.281 | 0 | 0 | 0 |  | Fe-Cr-Ni-Cu-Nb
7997 | 5 | 11 | 32 | 9 | 43 | 55.81015 | 0.3514857 | 0.1655217 | 1049.335 | 0 | 0 | 0 |  | Fe-Cr-Ni-Cu-Nb
7998 | 3 | 6 | 43 | 11 | 38 | 55.91144 | 0.3518519 | 0.1712244 | 1099.075 | 0 | 0 | 0 |  | Fe-Cr-Ni-Cu-Nb
7999 | 6 | 32 | 9 | 3 | 50 | 60.44181 | 0.338833 | 0.1421009 | 897.7737 | 0 | 0 | 0 |  | Fe-Cr-Ni-Cu-Nb
8000 | 6 | 25 | 13 | 4 | 52 | 57.46785 | 0.3464681 | 0.1460317 | 900.6846 | 0 | 0 | 0 |  | Fe-Cr-Ni-Cu-Nb
8001 | 5 | 19 | 18 | 5 | 53 | 55.15384 | 0.3525242 | 0.1506474 | 913.7547 | 0 | 0 | 0 |  | Fe-Cr-Ni-Cu-Nb
8002 | 4 | 13 | 23 | 6 | 53 | 53.05559 | 0.3580602 | 0.1555495 | 928.8078 | 0 | 0 | 0 |  | Fe-Cr-Ni-Cu-Nb
8003 | 4 | 8 | 30 | 8 | 50 | 52.47601 | 0.3597971 | 0.1629705 | 983.4276 | 0 | 0 | 0 |  | Fe-Cr-Ni-Cu-Nb
8004 | 47 | 12 | 33 | 5 | 3 | 79.77473 | 0.2974568 | 0.07312093 | 369.4187 | 1 | 1 | 1 | 369.4187 | Fe-Cr-Ni-Cu-Nb
8005 | 40 | 11 | 39 | 5 | 5 | 77.72438 | 0.3026358 | 0.09019771 | 508.9074 | 1 | 0 | 0 |  | Fe-Cr-Ni-Cu-Nb
8006 | 34 | 10 | 44 | 4 | 7 | 76.0515 | 0.307192 | 0.1040264 | 629.1552 | 1 | 0 | 0 |  | Fe-Cr-Ni-Cu-Nb
8007 | 27 | 9 | 49 | 4 | 11 | 72.89266 | 0.3146834 | 0.1250171 | 814.2692 | 1 | 0 | 0 |  | Fe-Cr-Ni-Cu-Nb
8008 | 22 | 7 | 53 | 3 | 14 | 70.41123 | 0.3210099 | 0.1382746 | 929.8691 | 1 | 0 | 0 |  | Fe-Cr-Ni-Cu-Nb
8009 | 51 | 19 | 21 | 6 | 3 | 82.30435 | 0.2896674 | 0.07205057 | 367.1204 | 1 | 0 | 0 |  | Fe-Cr-Ni-Cu-Nb
8010 | 44 | 17 | 27 | 7 | 5 | 79.57948 | 0.2961705 | 0.08869331 | 501.0928 | 1 | 0 | 0 |  | Fe-Cr-Ni-Cu-Nb
8011 | 38 | 16 | 32 | 8 | 7 | 77.32023 | 0.3014764 | 0.1019965 | 612.4238 | 1 | 0 | 0 |  | Fe-Cr-Ni-Cu-Nb
8012 | 32 | 14 | 36 | 8 | 10 | 74.44958 | 0.3084579 | 0.1177411 | 748.4027 | 1 | 0 | 0 |  | Fe-Cr-Ni-Cu-Nb
8013 | 26 | 11 | 40 | 9 | 14 | 70.48795 | 0.3177567 | 0.1336285 | 878.2991 | 0 | 0 | 0 |  | Fe-Cr-Ni-Cu-Nb
8014 | 21 | 9 | 44 | 8 | 18 | 67.61816 | 0.3250566 | 0.1462304 | 983.4883 | 0 | 0 | 0 |  | Fe-Cr-Ni-Cu-Nb
8015 | 16 | 7 | 46 | 7 | 23 | 64.28166 | 0.3332725 | 0.157932 | 1071.291 | 0 | 0 | 0 |  | Fe-Cr-Ni-Cu-Nb
8016 | 52 | 29 | 12 | 4 | 3 | 86.65763 | 0.2787995 | 0.07133277 | 374.5672 | 0 | 0 | 0 |  | Fe-Cr-Ni-Cu-Nb
8017 | 46 | 27 | 16 | 8 | 4 | 83.68306 | 0.2846687 | 0.07944361 | 433.7193 | 0 | 0 | 0 |  | Fe-Cr-Ni-Cu-Nb
8018 | 39 | 24 | 21 | 10 | 6 | 80.381 | 0.2921518 | 0.09374528 | 548.7251 | 0 | 0 | 0 |  | Fe-Cr-Ni-Cu-Nb
8019 | 34 | 21 | 25 | 12 | 9 | 76.56859 | 0.300852 | 0.1098433 | 681.1814 | 0 | 0 | 0 |  | Fe-Cr-Ni-Cu-Nb
8020 | 29 | 17 | 28 | 13 | 13 | 72.25082 | 0.3110531 | 0.1268156 | 818.9986 | 0 | 0 | 0 |  | Fe-Cr-Ni-Cu-Nb
8021 | 24 | 14 | 31 | 14 | 17 | 68.47756 | 0.3200332 | 0.13971 | 917.3673 | 0 | 0 | 0 |  | Fe-Cr-Ni-Cu-Nb
8022 | 19 | 11 | 34 | 13 | 23 | 64.38752 | 0.3303449 | 0.1534872 | 1019.898 | 0 | 0 | 0 |  | Fe-Cr-Ni-Cu-Nb
8023 | 15 | 8 | 36 | 12 | 29 | 60.62365 | 0.3398334 | 0.1624099 | 1070.208 | 0 | 0 | 0 |  | Fe-Cr-Ni-Cu-Nb
8024 | 12 | 6 | 37 | 9 | 36 | 57.49809 | 0.3481046 | 0.1682253 | 1094.186 | 0 | 0 | 0 |  | Fe-Cr-Ni-Cu-Nb
8025 | 43 | 38 | 10 | 6 | 3 | 88.98437 | 0.2718205 | 0.07047501 | 373.2717 | 0 | 0 | 0 |  | Fe-Cr-Ni-Cu-Nb
8026 | 38 | 34 | 13 | 10 | 4 | 85.45526 | 0.2789162 | 0.07869427 | 431.9908 | 0 | 0 | 0 |  | Fe-Cr-Ni-Cu-Nb
8027 | 33 | 29 | 16 | 14 | 7 | 80.15623 | 0.2903402 | 0.09762833 | 581.1188 | 0 | 0 | 0 |  | Fe-Cr-Ni-Cu-Nb
8028 | 29 | 25 | 19 | 17 | 10 | 75.76413 | 0.3002103 | 0.1118642 | 692.0211 | 0 | 0 | 0 |  | Fe-Cr-Ni-Cu-Nb
8029 | 25 | 20 | 21 | 19 | 15 | 70.38282 | 0.3128424 | 0.129777 | 829.4947 | 0 | 0 | 0 |  | Fe-Cr-Ni-Cu-Nb
8030 | 21 | 16 | 24 | 19 | 20 | 66.16645 | 0.3234345 | 0.1431214 | 927.0189 | 0 | 0 | 0 |  | Fe-Cr-Ni-Cu-Nb
8031 | 17 | 12 | 26 | 18 | 26 | 61.85001 | 0.3344651 | 0.1543189 | 996.5268 | 0 | 0 | 0 |  | Fe-Cr-Ni-Cu-Nb
8032 | 13 | 9 | 28 | 17 | 34 | 57.65496 | 0.3452562 | 0.1615578 | 1023.261 | 0 | 0 | 0 |  | Fe-Cr-Ni-Cu-Nb
8033 | 11 | 6 | 28 | 12 | 43 | 54.00983 | 0.3553282 | 0.1647518 | 1014.203 | 0 | 0 | 0 |  | Fe-Cr-Ni-Cu-Nb
8034 | 35 | 45 | 8 | 9 | 3 | 90.33534 | 0.266796 | 0.06892781 | 362.7407 | 0 | 0 | 0 |  | Fe-Cr-Ni-Cu-Nb
8035 | 31 | 39 | 10 | 14 | 5 | 85.10535 | 0.277483 | 0.08371532 | 473.5219 | 0 | 0 | 0 |  | Fe-Cr-Ni-Cu-Nb
8036 | 27 | 33 | 12 | 19 | 8 | 79.25266 | 0.289992 | 0.1003556 | 599.193 | 0 | 0 | 0 |  | Fe-Cr-Ni-Cu-Nb
8037 | 24 | 28 | 14 | 22 | 12 | 74.02708 | 0.302027 | 0.1166468 | 724.2542 | 0 | 0 | 0 |  | Fe-Cr-Ni-Cu-Nb
8038 | 20 | 23 | 16 | 24 | 17 | 68.7724 | 0.3145986 | 0.1318823 | 834.0817 | 0 | 0 | 0 |  | Fe-Cr-Ni-Cu-Nb
8039 | 17 | 18 | 18 | 25 | 22 | 64.13898 | 0.3261275 | 0.1431268 | 903.38 | 0 | 0 | 0 |  | Fe-Cr-Ni-Cu-Nb
8040 | 13 | 13 | 20 | 24 | 30 | 58.86797 | 0.3398539 | 0.1542335 | 959.0747 | 0 | 0 | 0 |  | Fe-Cr-Ni-Cu-Nb
8041 | 11 | 9 | 20 | 22 | 38 | 54.6785 | 0.3509718 | 0.1589425 | 957.9452 | 0 | 0 | 0 |  | Fe-Cr-Ni-Cu-Nb
8042 | 8 | 6 | 20 | 16 | 50 | 50.48621 | 0.3627932 | 0.1576379 | 901.9361 | 0 | 0 | 0 |  | Fe-Cr-Ni-Cu-Nb
8043 | 25 | 50 | 7 | 14 | 3 | 90.39519 | 0.2640642 | 0.0673163 | 347.3689 | 0 | 0 | 0 |  | Fe-Cr-Ni-Cu-Nb
8044 | 23 | 42 | 8 | 21 | 6 | 83.04463 | 0.2793207 | 0.08724658 | 494.1216 | 0 | 0 | 0 |  | Fe-Cr-Ni-Cu-Nb
8045 | 20 | 36 | 9 | 26 | 9 | 77.38467 | 0.2915686 | 0.1021091 | 601.9336 | 0 | 0 | 0 |  | Fe-Cr-Ni-Cu-Nb
8046 | 18 | 29 | 11 | 28 | 13 | 71.85894 | 0.3048967 | 0.1181449 | 719.2875 | 0 | 0 | 0 |  | Fe-Cr-Ni-Cu-Nb
8047 | 16 | 24 | 12 | 30 | 18 | 66.85487 | 0.3171374 | 0.1314783 | 809.9283 | 0 | 0 | 0 |  | Fe-Cr-Ni-Cu-Nb
8048 | 13 | 18 | 14 | 31 | 25 | 61.18194 | 0.3316562 | 0.1441969 | 881.6066 | 0 | 0 | 0 |  | Fe-Cr-Ni-Cu-Nb
8049 | 10 | 13 | 15 | 30 | 32 | 56.49319 | 0.3440453 | 0.1525083 | 910.9582 | 0 | 0 | 0 |  | Fe-Cr-Ni-Cu-Nb
8050 | 8 | 8 | 15 | 26 | 42 | 51.66686 | 0.3574333 | 0.1566778 | 896.4082 | 0 | 0 | 0 |  | Fe-Cr-Ni-Cu-Nb
8051 | 6 | 5 | 15 | 19 | 55 | 47.83609 | 0.3687075 | 0.1511871 | 811.5467 | 0 | 0 | 0 |  | Fe-Cr-Ni-Cu-Nb
8052 | 17 | 52 | 7 | 21 | 3 | 88.56258 | 0.2654401 | 0.06546722 | 325.096 | 0 | 0 | 0 |  | Fe-Cr-Ni-Cu-Nb
8053 | 16 | 43 | 7 | 28 | 6 | 81.07934 | 0.2812107 | 0.08568863 | 468.7022 | 0 | 0 | 0 |  | Fe-Cr-Ni-Cu-Nb
8054 | 15 | 36 | 7 | 33 | 9 | 75.21797 | 0.2942026 | 0.1005491 | 571.6095 | 0 | 0 | 0 |  | Fe-Cr-Ni-Cu-Nb
8055 | 13 | 30 | 8 | 36 | 14 | 69.3941 | 0.3083214 | 0.1181699 | 697.7195 | 0 | 0 | 0 |  | Fe-Cr-Ni-Cu-Nb
8056 | 11 | 24 | 9 | 38 | 19 | 64.18813 | 0.3213446 | 0.1310142 | 777.1126 | 0 | 0 | 0 |  | Fe-Cr-Ni-Cu-Nb
8057 | 9 | 18 | 10 | 38 | 25 | 59.19042 | 0.3344843 | 0.1421449 | 835.049 | 0 | 0 | 0 |  | Fe-Cr-Ni-Cu-Nb
8058 | 7 | 12 | 11 | 37 | 33 | 54.05493 | 0.3484414 | 0.1505012 | 858.3715 | 0 | 0 | 0 |  | Fe-Cr-Ni-Cu-Nb
8059 | 5 | 7 | 12 | 32 | 44 | 49.43235 | 0.3618838 | 0.1537385 | 838.1755 | 0 | 0 | 0 |  | Fe-Cr-Ni-Cu-Nb
8060 | 4 | 4 | 12 | 23 | 57 | 46.05293 | 0.3724642 | 0.1473908 | 755.0546 | 0 | 0 | 0 |  | Fe-Cr-Ni-Cu-Nb
8061 | 10 | 42 | 5 | 37 | 6 | 77.88657 | 0.2854985 | 0.08403009 | 437.0399 | 0 | 0 | 0 |  | Fe-Cr-Ni-Cu-Nb
8062 | 10 | 35 | 5 | 41 | 9 | 72.4374 | 0.2981909 | 0.09910706 | 538.999 | 0 | 0 | 0 |  | Fe-Cr-Ni-Cu-Nb
8063 | 9 | 28 | 6 | 44 | 13 | 66.90335 | 0.3118554 | 0.1145053 | 639.8655 | 0 | 0 | 0 |  | Fe-Cr-Ni-Cu-Nb
8064 | 8 | 22 | 7 | 45 | 18 | 62.01811 | 0.3246713 | 0.1284295 | 727.5528 | 0 | 0 | 0 |  | Fe-Cr-Ni-Cu-Nb
8065 | 6 | 16 | 8 | 45 | 25 | 56.74661 | 0.3389313 | 0.1411641 | 794.2005 | 0 | 0 | 0 |  | Fe-Cr-Ni-Cu-Nb
8066 | 5 | 11 | 9 | 43 | 32 | 52.70447 | 0.3504645 | 0.148768 | 820.9169 | 0 | 0 | 0 |  | Fe-Cr-Ni-Cu-Nb
8067 | 3 | 6 | 11 | 38 | 43 | 48.34964 | 0.3635467 | 0.1525014 | 808.4679 | 0 | 0 | 0 |  | Fe-Cr-Ni-Cu-Nb
8068 | 6 | 32 | 3 | 50 | 9 | 68.75505 | 0.3044515 | 0.09807834 | 504.8082 | 0 | 0 | 0 |  | Fe-Cr-Ni-Cu-Nb
8069 | 6 | 25 | 4 | 52 | 13 | 63.65573 | 0.3177061 | 0.113692 | 604.1041 | 0 | 0 | 0 |  | Fe-Cr-Ni-Cu-Nb
8070 | 5 | 19 | 5 | 53 | 18 | 58.89251 | 0.3305237 | 0.1276636 | 686.822 | 0 | 0 | 0 |  | Fe-Cr-Ni-Cu-Nb
8071 | 4 | 13 | 6 | 53 | 23 | 54.48243 | 0.3426454 | 0.138371 | 736.7695 | 0 | 0 | 0 |  | Fe-Cr-Ni-Cu-Nb
8072 | 4 | 8 | 8 | 50 | 30 | 50.94597 | 0.3535216 | 0.1475076 | 780.7056 | 0 | 0 | 0 |  | Fe-Cr-Ni-Cu-Nb
8073 | 47 | 12 | 3 | 5 | 33 | 63.37181 | 0.332384 | 0.154887 | 1039.116 | 0 | 0 | 0 |  | Fe-Cr-Ni-Cu-Nb
8074 | 40 | 11 | 5 | 5 | 39 | 60.09977 | 0.3403631 | 0.1567313 | 1023.523 | 0 | 0 | 0 |  | Fe-Cr-Ni-Cu-Nb
8075 | 34 | 10 | 7 | 4 | 44 | 57.54213 | 0.3468736 | 0.156483 | 994.6047 | 0 | 0 | 0 |  | Fe-Cr-Ni-Cu-Nb
8076 | 27 | 9 | 11 | 4 | 49 | 55.11838 | 0.3530142 | 0.1561174 | 962.0284 | 0 | 0 | 0 |  | Fe-Cr-Ni-Cu-Nb
8077 | 22 | 7 | 14 | 3 | 53 | 52.88851 | 0.3588734 | 0.1545562 | 921.7253 | 0 | 0 | 0 |  | Fe-Cr-Ni-Cu-Nb
8078 | 51 | 19 | 3 | 6 | 21 | 71.46915 | 0.3126233 | 0.1409848 | 967.9042 | 0 | 0 | 0 |  | Fe-Cr-Ni-Cu-Nb
8079 | 44 | 17 | 5 | 7 | 27 | 67.14212 | 0.3227755 | 0.149278 | 1016.582 | 0 | 0 | 0 |  | Fe-Cr-Ni-Cu-Nb
8080 | 38 | 16 | 7 | 8 | 32 | 64.00817 | 0.3301796 | 0.1528327 | 1021.436 | 0 | 0 | 0 |  | Fe-Cr-Ni-Cu-Nb
8081 | 32 | 14 | 10 | 8 | 36 | 61.2074 | 0.3371735 | 0.1562337 | 1027.206 | 0 | 0 | 0 |  | Fe-Cr-Ni-Cu-Nb
8082 | 26 | 11 | 14 | 9 | 40 | 58.09483 | 0.3448856 | 0.1586072 | 1013.689 | 0 | 0 | 0 |  | Fe-Cr-Ni-Cu-Nb
8083 | 21 | 9 | 18 | 8 | 44 | 55.87506 | 0.3508192 | 0.1602349 | 1003.439 | 0 | 0 | 0 |  | Fe-Cr-Ni-Cu-Nb
8084 | 16 | 7 | 23 | 7 | 46 | 54.32386 | 0.3551735 | 0.1620301 | 1001.489 | 0 | 0 | 0 |  | Fe-Cr-Ni-Cu-Nb
8085 | 52 | 29 | 3 | 4 | 12 | 80.65595 | 0.2913142 | 0.1176221 | 789.2307 | 0 | 0 | 0 |  | Fe-Cr-Ni-Cu-Nb
8086 | 46 | 27 | 4 | 8 | 16 | 76.17825 | 0.3006101 | 0.126078 | 845.3316 | 0 | 0 | 0 |  | Fe-Cr-Ni-Cu-Nb
8087 | 39 | 24 | 6 | 10 | 21 | 71.50478 | 0.3112617 | 0.1390894 | 945.7913 | 0 | 0 | 0 |  | Fe-Cr-Ni-Cu-Nb
8088 | 34 | 21 | 9 | 12 | 25 | 67.76667 | 0.3200351 | 0.1446687 | 968.7734 | 0 | 0 | 0 |  | Fe-Cr-Ni-Cu-Nb
8089 | 29 | 17 | 13 | 13 | 28 | 64.45581 | 0.3282108 | 0.1511377 | 1002.332 | 0 | 0 | 0 |  | Fe-Cr-Ni-Cu-Nb
8090 | 24 | 14 | 17 | 14 | 31 | 61.63124 | 0.3352354 | 0.1554013 | 1014.029 | 0 | 0 | 0 |  | Fe-Cr-Ni-Cu-Nb
8091 | 19 | 11 | 23 | 13 | 34 | 59.34857 | 0.3415676 | 0.1601811 | 1035.868 | 0 | 0 | 0 |  | Fe-Cr-Ni-Cu-Nb
8092 | 15 | 8 | 29 | 12 | 36 | 57.59793 | 0.3465872 | 0.164155 | 1053.54 | 0 | 0 | 0 |  | Fe-Cr-Ni-Cu-Nb
8093 | 12 | 6 | 36 | 9 | 37 | 57.08485 | 0.3490226 | 0.168168 | 1088.599 | 0 | 0 | 0 |  | Fe-Cr-Ni-Cu-Nb
8094 | 43 | 38 | 3 | 6 | 10 | 84.12922 | 0.2819802 | 0.1079983 | 708.4289 | 0 | 0 | 0 |  | Fe-Cr-Ni-Cu-Nb
8095 | 38 | 34 | 4 | 10 | 13 | 79.49226 | 0.2916367 | 0.1210669 | 814.785 | 0 | 0 | 0 |  | Fe-Cr-Ni-Cu-Nb
8096 | 33 | 29 | 7 | 14 | 16 | 74.62104 | 0.3023946 | 0.1295416 | 866.6677 | 0 | 0 | 0 |  | Fe-Cr-Ni-Cu-Nb
8097 | 29 | 25 | 10 | 17 | 19 | 70.63205 | 0.3115615 | 0.1348566 | 887.5038 | 0 | 0 | 0 |  | Fe-Cr-Ni-Cu-Nb
8098 | 25 | 20 | 15 | 19 | 21 | 67.20443 | 0.3199652 | 0.1410476 | 917.9622 | 0 | 0 | 0 |  | Fe-Cr-Ni-Cu-Nb
8099 | 21 | 16 | 20 | 19 | 24 | 64.18662 | 0.3278978 | 0.1482394 | 961.0198 | 0 | 0 | 0 |  | Fe-Cr-Ni-Cu-Nb
8100 | 17 | 12 | 26 | 18 | 26 | 61.85001 | 0.3344651 | 0.1550831 | 1005.595 | 0 | 0 | 0 |  | Fe-Cr-Ni-Cu-Nb
8101 | 13 | 9 | 34 | 17 | 28 | 60.23872 | 0.3394075 | 0.1587519 | 1022.077 | 0 | 0 | 0 |  | Fe-Cr-Ni-Cu-Nb
8102 | 11 | 6 | 43 | 12 | 28 | 60.21932 | 0.3414211 | 0.164211 | 1081.584 | 0 | 0 | 0 |  | Fe-Cr-Ni-Cu-Nb
8103 | 35 | 45 | 3 | 9 | 8 | 86.76567 | 0.2743222 | 0.09748156 | 613.568 | 0 | 0 | 0 |  | Fe-Cr-Ni-Cu-Nb
8104 | 31 | 39 | 5 | 14 | 10 | 81.73305 | 0.2847649 | 0.1099893 | 710.8129 | 0 | 0 | 0 |  | Fe-Cr-Ni-Cu-Nb
8105 | 27 | 33 | 8 | 19 | 12 | 76.75102 | 0.2955253 | 0.1176294 | 754.5632 | 0 | 0 | 0 |  | Fe-Cr-Ni-Cu-Nb
8106 | 24 | 28 | 12 | 22 | 14 | 72.8728 | 0.3046205 | 0.1222049 | 771.5144 | 0 | 0 | 0 |  | Fe-Cr-Ni-Cu-Nb
8107 | 20 | 23 | 17 | 24 | 16 | 69.3084 | 0.3133785 | 0.1298151 | 817.6218 | 0 | 0 | 0 |  | Fe-Cr-Ni-Cu-Nb
8108 | 17 | 18 | 22 | 25 | 18 | 66.13878 | 0.3215351 | 0.1370365 | 860.1416 | 0 | 0 | 0 |  | Fe-Cr-Ni-Cu-Nb
8109 | 13 | 13 | 30 | 24 | 20 | 63.48385 | 0.3292228 | 0.1449941 | 912.735 | 0 | 0 | 0 |  | Fe-Cr-Ni-Cu-Nb
8110 | 11 | 9 | 38 | 22 | 20 | 62.52954 | 0.3329331 | 0.148472 | 937.5865 | 0 | 0 | 0 |  | Fe-Cr-Ni-Cu-Nb
8111 | 8 | 6 | 50 | 16 | 20 | 62.8463 | 0.3348088 | 0.1532155 | 993.0858 | 1 | 0 | 0 |  | Fe-Cr-Ni-Cu-Nb
8112 | 25 | 50 | 3 | 14 | 7 | 87.4843 | 0.270305 | 0.09507876 | 590.376 | 0 | 0 | 0 |  | Fe-Cr-Ni-Cu-Nb
8113 | 23 | 42 | 6 | 21 | 8 | 81.71794 | 0.2822548 | 0.09655913 | 574.5276 | 0 | 0 | 0 |  | Fe-Cr-Ni-Cu-Nb
8114 | 20 | 36 | 9 | 26 | 9 | 77.38467 | 0.2915686 | 0.1021091 | 601.9336 | 0 | 0 | 0 |  | Fe-Cr-Ni-Cu-Nb
8115 | 18 | 29 | 13 | 28 | 11 | 73.01687 | 0.3022379 | 0.1152863 | 699.7399 | 0 | 0 | 0 |  | Fe-Cr-Ni-Cu-Nb
8116 | 16 | 24 | 18 | 30 | 12 | 70.07374 | 0.3096645 | 0.1172167 | 696.536 | 0 | 0 | 0 |  | Fe-Cr-Ni-Cu-Nb
8117 | 13 | 18 | 25 | 31 | 14 | 66.5537 | 0.3190784 | 0.1232623 | 725.7682 | 0 | 0 | 0 |  | Fe-Cr-Ni-Cu-Nb
8118 | 10 | 13 | 32 | 30 | 15 | 64.31162 | 0.3256928 | 0.1320691 | 790.1045 | 0 | 0 | 0 |  | Fe-Cr-Ni-Cu-Nb
8119 | 8 | 8 | 42 | 26 | 15 | 63.38353 | 0.3301474 | 0.1387168 | 847.5746 | 1 | 0 | 0 |  | Fe-Cr-Ni-Cu-Nb
8120 | 6 | 5 | 55 | 19 | 15 | 64.14111 | 0.3314837 | 0.1404291 | 876.0269 | 1 | 0 | 0 |  | Fe-Cr-Ni-Cu-Nb
8121 | 17 | 52 | 3 | 21 | 7 | 85.72905 | 0.2716694 | 0.08863122 | 517.8478 | 0 | 0 | 0 |  | Fe-Cr-Ni-Cu-Nb
8122 | 16 | 43 | 6 | 28 | 7 | 80.42533 | 0.2826942 | 0.09054039 | 509.1606 | 0 | 0 | 0 |  | Fe-Cr-Ni-Cu-Nb
8123 | 15 | 36 | 9 | 33 | 7 | 76.44168 | 0.2913625 | 0.0921039 | 502.1083 | 0 | 0 | 0 |  | Fe-Cr-Ni-Cu-Nb
8124 | 13 | 30 | 14 | 36 | 8 | 72.76655 | 0.3003751 | 0.09405086 | 499.4196 | 0 | 0 | 0 |  | Fe-Cr-Ni-Cu-Nb
8125 | 11 | 24 | 19 | 38 | 9 | 69.41907 | 0.30887 | 0.1008524 | 538.3286 | 0 | 0 | 0 |  | Fe-Cr-Ni-Cu-Nb
8126 | 9 | 18 | 25 | 38 | 10 | 66.55745 | 0.3168078 | 0.1118941 | 616.132 | 0 | 0 | 0 |  | Fe-Cr-Ni-Cu-Nb
8127 | 7 | 12 | 33 | 37 | 11 | 64.05021 | 0.3244274 | 0.1187674 | 658.5337 | 1 | 0 | 0 |  | Fe-Cr-Ni-Cu-Nb
8128 | 5 | 7 | 44 | 32 | 12 | 62.95617 | 0.3297958 | 0.1263437 | 720.2916 | 1 | 0 | 0 |  | Fe-Cr-Ni-Cu-Nb
8129 | 4 | 4 | 57 | 23 | 12 | 64.19107 | 0.3305556 | 0.1304213 | 775.1824 | 1 |  | 0 |  | Fe-Cr-Ni-Cu-Nb
8130 | 10 | 42 | 6 | 37 | 5 | 78.52591 | 0.2839991 | 0.07857846 | 394.2192 | 0 | 0 | 0 |  | Fe-Cr-Ni-Cu-Nb
8131 | 10 | 35 | 9 | 41 | 5 | 74.83558 | 0.2924574 | 0.08018397 | 391.1449 | 0 | 0 | 0 |  | Fe-Cr-Ni-Cu-Nb
8132 | 9 | 28 | 13 | 44 | 6 | 70.79605 | 0.3023975 | 0.08790295 | 434.0208 | 0 | 0 | 0 |  | Fe-Cr-Ni-Cu-Nb
8133 | 8 | 22 | 18 | 45 | 7 | 67.72232 | 0.3106988 | 0.09529852 | 477.6665 | 0 | 0 | 0 |  | Fe-Cr-Ni-Cu-Nb
8134 | 6 | 16 | 25 | 45 | 8 | 64.89931 | 0.3188679 | 0.1027823 | 522.0053 | 0 | 0 | 0 |  | Fe-Cr-Ni-Cu-Nb
8135 | 5 | 11 | 32 | 43 | 9 | 63.05142 | 0.3250888 | 0.109879 | 569.3981 | 1 | 0 | 0 |  | Fe-Cr-Ni-Cu-Nb
8136 | 3 | 6 | 43 | 38 | 11 | 61.56807 | 0.331583 | 0.1178383 | 628.0856 | 1 |  | 0 |  | Fe-Cr-Ni-Cu-Nb
8137 | 6 | 32 | 9 | 50 | 3 | 72.23396 | 0.2958391 | 0.06520605 | 266.6598 | 0 | 0 | 0 |  | Fe-Cr-Ni-Cu-Nb
8138 | 6 | 25 | 13 | 52 | 4 | 68.50758 | 0.3055492 | 0.07466897 | 319.539 | 0 | 0 | 0 |  | Fe-Cr-Ni-Cu-Nb
8139 | 5 | 19 | 18 | 53 | 5 | 65.4193 | 0.3140422 | 0.08330968 | 368.4701 | 0 | 0 | 0 |  | Fe-Cr-Ni-Cu-Nb
8140 | 4 | 13 | 23 | 53 | 6 | 62.51926 | 0.3222363 | 0.09693521 | 455.5245 | 1 | 0 | 0 |  | Fe-Cr-Ni-Cu-Nb
8141 | 4 | 8 | 30 | 50 | 8 | 60.60355 | 0.3292264 | 0.1044418 | 503.3946 | 1 | 0 | 0 |  | Fe-Cr-Ni-Cu-Nb
8142 | 47 | 12 | 5 | 33 | 3 | 71.89749 | 0.3040333 | 0.06772947 | 289.5717 | 0 | 0 | 0 |  | Fe-Cr-Ni-Cu-Nb
8143 | 40 | 11 | 5 | 39 | 5 | 68.33917 | 0.3109097 | 0.08277295 | 385.4178 | 0 | 0 | 0 |  | Fe-Cr-Ni-Cu-Nb
8144 | 34 | 10 | 4 | 44 | 7 | 65.10583 | 0.3173094 | 0.09398204 | 454.1917 | 0 | 0 | 0 |  | Fe-Cr-Ni-Cu-Nb
8145 | 27 | 9 | 4 | 49 | 11 | 61.09808 | 0.3263486 | 0.1112746 | 566.3907 | 0 | 0 | 0 |  | Fe-Cr-Ni-Cu-Nb
8146 | 22 | 7 | 3 | 53 | 14 | 57.52778 | 0.3344907 | 0.1205783 | 612.7743 | 0 | 0 | 0 |  | Fe-Cr-Ni-Cu-Nb
8147 | 51 | 19 | 6 | 21 | 3 | 78.03678 | 0.2929349 | 0.06853881 | 319.164 | 0 | 0 | 0 |  | Fe-Cr-Ni-Cu-Nb
8148 | 44 | 17 | 7 | 27 | 5 | 74.00329 | 0.3007358 | 0.08367814 | 422.7017 | 0 | 0 | 0 |  | Fe-Cr-Ni-Cu-Nb
8149 | 38 | 16 | 8 | 32 | 7 | 70.81485 | 0.3070923 | 0.09541159 | 503.4366 | 0 | 0 | 0 |  | Fe-Cr-Ni-Cu-Nb
8150 | 32 | 14 | 8 | 36 | 10 | 66.98938 | 0.3153269 | 0.1089251 | 595.4097 | 0 | 0 | 0 |  | Fe-Cr-Ni-Cu-Nb
8151 | 26 | 11 | 9 | 40 | 14 | 62.51465 | 0.325703 | 0.1228451 | 683.3131 | 0 | 0 | 0 |  | Fe-Cr-Ni-Cu-Nb
8152 | 21 | 9 | 8 | 44 | 18 | 58.65748 | 0.3345576 | 0.1324722 | 732.7138 | 0 | 0 | 0 |  | Fe-Cr-Ni-Cu-Nb
8153 | 16 | 7 | 7 | 46 | 23 | 54.86286 | 0.3439203 | 0.1410018 | 769.026 | 0 | 0 | 0 |  | Fe-Cr-Ni-Cu-Nb
8154 | 52 | 29 | 4 | 12 | 3 | 84.34998 | 0.2803809 | 0.06891663 | 344.0922 | 0 | 0 | 0 |  | Fe-Cr-Ni-Cu-Nb
8155 | 46 | 27 | 8 | 16 | 4 | 81.42621 | 0.2863115 | 0.07738011 | 403.7728 | 0 | 0 | 0 |  | Fe-Cr-Ni-Cu-Nb
8156 | 39 | 24 | 10 | 21 | 6 | 77.31239 | 0.2945599 | 0.0904298 | 497.8914 | 0 | 0 | 0 |  | Fe-Cr-Ni-Cu-Nb
8157 | 34 | 21 | 12 | 25 | 9 | 73.0763 | 0.3038203 | 0.1059156 | 613.6228 | 0 | 0 | 0 |  | Fe-Cr-Ni-Cu-Nb
8158 | 29 | 17 | 13 | 28 | 13 | 68.32701 | 0.3146928 | 0.1210752 | 721.7002 | 0 | 0 | 0 |  | Fe-Cr-Ni-Cu-Nb
8159 | 24 | 14 | 14 | 31 | 17 | 64.18057 | 0.3243254 | 0.1324224 | 793.2739 | 0 | 0 | 0 |  | Fe-Cr-Ni-Cu-Nb
8160 | 19 | 11 | 13 | 34 | 23 | 59.32397 | 0.3358322 | 0.143539 | 850.2531 | 0 | 0 | 0 |  | Fe-Cr-Ni-Cu-Nb
8161 | 15 | 8 | 12 | 36 | 29 | 55.09332 | 0.3462661 | 0.1503076 | 866.3028 | 0 | 0 | 0 |  | Fe-Cr-Ni-Cu-Nb
8162 | 12 | 6 | 9 | 37 | 36 | 51.35013 | 0.3556923 | 0.1529981 | 847.7234 | 0 | 0 | 0 |  | Fe-Cr-Ni-Cu-Nb
8163 | 43 | 38 | 6 | 10 | 3 | 87.82014 | 0.2725666 | 0.06905829 | 356.215 | 0 | 0 | 0 |  | Fe-Cr-Ni-Cu-Nb
8164 | 38 | 34 | 10 | 13 | 4 | 84.58555 | 0.2795155 | 0.07736084 | 416.0534 | 0 | 0 | 0 |  | Fe-Cr-Ni-Cu-Nb
8165 | 33 | 29 | 14 | 16 | 7 | 79.59413 | 0.2907716 | 0.09659684 | 567.6896 | 0 | 0 | 0 |  | Fe-Cr-Ni-Cu-Nb
8166 | 29 | 25 | 17 | 19 | 10 | 75.22349 | 0.3006634 | 0.111123 | 680.0694 | 0 | 0 | 0 |  | Fe-Cr-Ni-Cu-Nb
8167 | 25 | 20 | 19 | 21 | 15 | 69.86556 | 0.3133235 | 0.1284447 | 811.5803 | 0 | 0 | 0 |  | Fe-Cr-Ni-Cu-Nb
8168 | 21 | 16 | 19 | 24 | 20 | 64.92628 | 0.3246908 | 0.1401132 | 882.407 | 0 | 0 | 0 |  | Fe-Cr-Ni-Cu-Nb
8169 | 17 | 12 | 18 | 26 | 26 | 59.94147 | 0.3365679 | 0.1491576 | 919.3744 | 0 | 0 | 0 |  | Fe-Cr-Ni-Cu-Nb
8170 | 13 | 9 | 17 | 28 | 34 | 55.21748 | 0.3481601 | 0.1555723 | 927.0502 | 0 | 0 | 0 |  | Fe-Cr-Ni-Cu-Nb
8171 | 11 | 6 | 12 | 28 | 43 | 50.64396 | 0.3596274 | 0.1550692 | 868.8356 | 0 | 0 | 0 |  | Fe-Cr-Ni-Cu-Nb
8172 | 35 | 45 | 9 | 8 | 3 | 90.62832 | 0.2666176 | 0.06932133 | 367.3338 | 0 | 0 | 0 |  | Fe-Cr-Ni-Cu-Nb
8173 | 31 | 39 | 14 | 10 | 5 | 86.2613 | 0.2766995 | 0.08478633 | 490.1762 | 0 | 0 | 0 |  | Fe-Cr-Ni-Cu-Nb
8174 | 27 | 33 | 19 | 12 | 8 | 81.21216 | 0.2885009 | 0.1024844 | 634.9888 | 0 | 0 | 0 |  | Fe-Cr-Ni-Cu-Nb
8175 | 24 | 28 | 22 | 14 | 12 | 76.16381 | 0.3002226 | 0.1194063 | 773.0634 | 0 | 0 | 0 |  | Fe-Cr-Ni-Cu-Nb
8176 | 20 | 23 | 24 | 16 | 17 | 70.81764 | 0.3126846 | 0.1345589 | 886.5899 | 0 | 0 | 0 |  | Fe-Cr-Ni-Cu-Nb
8177 | 17 | 18 | 25 | 18 | 22 | 65.85414 | 0.3243724 | 0.1453841 | 951.0321 | 0 | 0 | 0 |  | Fe-Cr-Ni-Cu-Nb
8178 | 13 | 13 | 24 | 20 | 30 | 59.78972 | 0.3388098 | 0.1553555 | 985.9895 | 0 | 0 | 0 |  | Fe-Cr-Ni-Cu-Nb
8179 | 11 | 9 | 22 | 20 | 38 | 55.11397 | 0.3504393 | 0.1593842 | 970.5078 | 0 | 0 | 0 |  | Fe-Cr-Ni-Cu-Nb
8180 | 8 | 6 | 16 | 20 | 50 | 49.67939 | 0.3638625 | 0.1547369 | 863.4907 | 0 | 0 | 0 |  | Fe-Cr-Ni-Cu-Nb
8181 | 25 | 50 | 14 | 7 | 3 | 92.47491 | 0.2628324 | 0.06976326 | 377.0985 | 0 | 0 | 0 |  | Fe-Cr-Ni-Cu-Nb
8182 | 23 | 42 | 21 | 8 | 6 | 86.74075 | 0.2767785 | 0.09207043 | 562.5002 | 0 | 0 | 0 |  | Fe-Cr-Ni-Cu-Nb
8183 | 20 | 36 | 26 | 9 | 9 | 82.06992 | 0.2879704 | 0.1081569 | 699.2461 | 0 | 0 | 0 |  | Fe-Cr-Ni-Cu-Nb
8184 | 18 | 29 | 28 | 11 | 13 | 76.40735 | 0.3009836 | 0.123964 | 824.6356 | 0 | 0 | 0 |  | Fe-Cr-Ni-Cu-Nb
8185 | 16 | 24 | 30 | 12 | 18 | 71.42468 | 0.3128069 | 0.138512 | 937.3355 | 0 | 0 | 0 |  | Fe-Cr-Ni-Cu-Nb
8186 | 13 | 18 | 31 | 14 | 25 | 65.22349 | 0.327382 | 0.1519793 | 1017.583 | 0 | 0 | 0 |  | Fe-Cr-Ni-Cu-Nb
8187 | 10 | 13 | 30 | 15 | 32 | 59.90188 | 0.3401053 | 0.1594145 | 1033.225 | 0 | 0 | 0 |  | Fe-Cr-Ni-Cu-Nb
8188 | 8 | 8 | 26 | 15 | 42 | 54.01645 | 0.3544574 | 0.1618758 | 985.2884 | 0 | 0 | 0 |  | Fe-Cr-Ni-Cu-Nb
8189 | 6 | 5 | 19 | 15 | 55 | 48.6187 | 0.3676382 | 0.1535195 | 844.6716 | 0 | 0 | 0 |  | Fe-Cr-Ni-Cu-Nb
8190 | 17 | 52 | 21 | 7 | 3 | 92.67964 | 0.2629658 | 0.07115996 | 390.4063 | 0 | 0 | 0 |  | Fe-Cr-Ni-Cu-Nb
8191 | 16 | 43 | 28 | 7 | 6 | 87.04512 | 0.277042 | 0.09346896 | 578.5339 | 0 | 0 | 0 |  | Fe-Cr-Ni-Cu-Nb
8192 | 15 | 36 | 33 | 7 | 9 | 82.37212 | 0.2886056 | 0.1098502 | 720.204 | 0 | 0 | 0 |  | Fe-Cr-Ni-Cu-Nb
8193 | 13 | 30 | 36 | 8 | 14 | 76.68996 | 0.3019085 | 0.1291148 | 884.375 | 0 | 0 | 0 |  | Fe-Cr-Ni-Cu-Nb
8194 | 11 | 24 | 38 | 9 | 19 | 71.42106 | 0.3143131 | 0.1430802 | 989.33 | 0 | 0 | 0 |  | Fe-Cr-Ni-Cu-Nb
8195 | 9 | 18 | 38 | 10 | 25 | 65.89446 | 0.327304 | 0.1544542 | 1054.486 | 0 | 0 | 0 |  | Fe-Cr-Ni-Cu-Nb
8196 | 7 | 12 | 37 | 11 | 33 | 59.91059 | 0.3415227 | 0.1633546 | 1076.723 | 0 | 0 | 0 |  | Fe-Cr-Ni-Cu-Nb
8197 | 5 | 7 | 32 | 12 | 44 | 53.61035 | 0.3564694 | 0.1650074 | 1012.099 | 0 | 0 | 0 |  | Fe-Cr-Ni-Cu-Nb
8198 | 4 | 4 | 23 | 12 | 57 | 48.17664 | 0.3695081 | 0.1545426 | 849.5921 | 0 | 0 | 0 |  | Fe-Cr-Ni-Cu-Nb
8199 | 10 | 42 | 37 | 5 | 6 | 86.94866 | 0.2789447 | 0.09573066 | 602.1315 | 0 | 0 | 0 |  | Fe-Cr-Ni-Cu-Nb
8200 | 10 | 35 | 41 | 5 | 9 | 82.31356 | 0.2902379 | 0.1120595 | 744.3926 | 0 | 0 | 0 |  | Fe-Cr-Ni-Cu-Nb
8201 | 9 | 28 | 44 | 6 | 13 | 76.92808 | 0.3028452 | 0.1285482 | 881.6597 | 0 | 0 | 0 |  | Fe-Cr-Ni-Cu-Nb
8202 | 8 | 22 | 45 | 7 | 18 | 71.60995 | 0.3151656 | 0.1432976 | 994.9139 | 0 | 0 | 0 |  | Fe-Cr-Ni-Cu-Nb
8203 | 6 | 16 | 45 | 8 | 25 | 65.56957 | 0.3292346 | 0.1574217 | 1083.535 | 0 | 0 | 0 |  | Fe-Cr-Ni-Cu-Nb
8204 | 5 | 11 | 43 | 9 | 32 | 60.39296 | 0.3413031 | 0.1654624 | 1105.129 | 0 | 0 | 0 |  | Fe-Cr-Ni-Cu-Nb
8205 | 3 | 6 | 38 | 11 | 43 | 53.96799 | 0.3562143 | 0.1684043 | 1048.746 | 0 | 0 | 0 |  | Fe-Cr-Ni-Cu-Nb
8206 | 6 | 32 | 50 | 3 | 9 | 81.5784 | 0.2936455 | 0.1152274 | 773.8596 | 1 | 0 | 0 |  | Fe-Cr-Ni-Cu-Nb
8207 | 6 | 25 | 52 | 4 | 13 | 76.25125 | 0.3059361 | 0.1316848 | 910.8607 | 1 | 0 | 0 |  | Fe-Cr-Ni-Cu-Nb
8208 | 5 | 19 | 53 | 5 | 18 | 70.94235 | 0.3181394 | 0.1466013 | 1025.128 | 1 | 0 | 0 |  | Fe-Cr-Ni-Cu-Nb
8209 | 4 | 13 | 53 | 6 | 23 | 65.87998 | 0.3298797 | 0.157729 | 1090.597 | 1 | 0 | 0 |  | Fe-Cr-Ni-Cu-Nb
8210 | 4 | 8 | 50 | 8 | 30 | 60.51859 | 0.3419382 | 0.1674238 | 1125.357 | 0 | 0 | 0 |  | Fe-Cr-Ni-Cu-Nb
8211 | 47 | 12 | 5 | 3 | 33 | 63.82934 | 0.3319042 | 0.1559765 | 1057.332 | 0 | 0 | 0 |  | Fe-Cr-Ni-Cu-Nb
8212 | 40 | 11 | 5 | 5 | 39 | 60.09977 | 0.3403631 | 0.1567313 | 1023.523 | 0 | 0 | 0 |  | Fe-Cr-Ni-Cu-Nb
8213 | 34 | 10 | 4 | 7 | 44 | 56.90042 | 0.3476254 | 0.1546453 | 966.6309 | 0 | 0 | 0 |  | Fe-Cr-Ni-Cu-Nb
8214 | 27 | 9 | 4 | 11 | 49 | 53.68123 | 0.354781 | 0.1517027 | 898.0234 | 0 | 0 | 0 |  | Fe-Cr-Ni-Cu-Nb
8215 | 22 | 7 | 3 | 14 | 53 | 50.67554 | 0.3617166 | 0.147333 | 822.2113 | 0 | 0 | 0 |  | Fe-Cr-Ni-Cu-Nb
8216 | 51 | 19 | 6 | 3 | 21 | 72.21953 | 0.3119456 | 0.1423464 | 992.0493 | 0 | 0 | 0 |  | Fe-Cr-Ni-Cu-Nb
8217 | 44 | 17 | 7 | 5 | 27 | 67.62032 | 0.3223068 | 0.1503355 | 1034.373 | 0 | 0 | 0 |  | Fe-Cr-Ni-Cu-Nb
8218 | 38 | 16 | 8 | 7 | 32 | 64.23696 | 0.3299418 | 0.1533903 | 1030.519 | 0 | 0 | 0 |  | Fe-Cr-Ni-Cu-Nb
8219 | 32 | 14 | 8 | 10 | 36 | 60.75968 | 0.3376653 | 0.155075 | 1008.697 | 0 | 0 | 0 |  | Fe-Cr-Ni-Cu-Nb
8220 | 26 | 11 | 9 | 14 | 40 | 57.00967 | 0.3461511 | 0.1556824 | 967.9201 | 0 | 0 | 0 |  | Fe-Cr-Ni-Cu-Nb
8221 | 21 | 9 | 8 | 18 | 44 | 53.7662 | 0.3533968 | 0.154201 | 912.2526 | 0 | 0 | 0 |  | Fe-Cr-Ni-Cu-Nb
8222 | 16 | 7 | 7 | 23 | 46 | 50.98027 | 0.3594154 | 0.1521588 | 855.7424 | 0 | 0 | 0 |  | Fe-Cr-Ni-Cu-Nb
8223 | 52 | 29 | 4 | 3 | 12 | 80.9259 | 0.2911095 | 0.1180189 | 795.9469 | 0 | 0 | 0 |  | Fe-Cr-Ni-Cu-Nb
8224 | 46 | 27 | 8 | 4 | 16 | 77.21339 | 0.2997592 | 0.1277383 | 873.8723 | 0 | 0 | 0 |  | Fe-Cr-Ni-Cu-Nb
8225 | 39 | 24 | 10 | 6 | 21 | 72.50784 | 0.3103596 | 0.1413842 | 981.9213 | 0 | 0 | 0 |  | Fe-Cr-Ni-Cu-Nb
8226 | 34 | 21 | 12 | 9 | 25 | 68.48848 | 0.3193374 | 0.1464471 | 996.4249 | 0 | 0 | 0 |  | Fe-Cr-Ni-Cu-Nb
8227 | 29 | 17 | 13 | 13 | 28 | 64.45581 | 0.3282108 | 0.1512482 | 1003.256 | 0 | 0 | 0 |  | Fe-Cr-Ni-Cu-Nb
8228 | 24 | 14 | 14 | 17 | 31 | 60.94034 | 0.3359909 | 0.1538242 | 987.6994 | 0 | 0 | 0 |  | Fe-Cr-Ni-Cu-Nb
8229 | 19 | 11 | 13 | 23 | 34 | 57.10285 | 0.3441594 | 0.1546725 | 946.4842 | 0 | 0 | 0 |  | Fe-Cr-Ni-Cu-Nb
8230 | 15 | 8 | 12 | 29 | 36 | 53.84975 | 0.3511066 | 0.1547916 | 902.5515 | 0 | 0 | 0 |  | Fe-Cr-Ni-Cu-Nb
8231 | 12 | 6 | 9 | 36 | 37 | 51.19285 | 0.3563287 | 0.1533438 | 850.1809 | 0 | 0 | 0 |  | Fe-Cr-Ni-Cu-Nb
8232 | 43 | 38 | 6 | 3 | 10 | 84.95812 | 0.2814005 | 0.1092277 | 727.9596 | 0 | 0 | 0 |  | Fe-Cr-Ni-Cu-Nb
8233 | 38 | 34 | 10 | 4 | 13 | 81.11942 | 0.2903945 | 0.1236518 | 858.3864 | 0 | 0 | 0 |  | Fe-Cr-Ni-Cu-Nb
8234 | 33 | 29 | 14 | 7 | 16 | 76.46376 | 0.3008482 | 0.132881 | 922.1468 | 0 | 0 | 0 |  | Fe-Cr-Ni-Cu-Nb
8235 | 29 | 25 | 17 | 10 | 19 | 72.40774 | 0.3099516 | 0.1384385 | 945.4102 | 0 | 0 | 0 |  | Fe-Cr-Ni-Cu-Nb
8236 | 25 | 20 | 19 | 15 | 21 | 68.19698 | 0.3189988 | 0.1430662 | 951.1742 | 0 | 0 | 0 |  | Fe-Cr-Ni-Cu-Nb
8237 | 21 | 16 | 19 | 20 | 24 | 63.94517 | 0.3281491 | 0.1477251 | 952.5207 | 0 | 0 | 0 |  | Fe-Cr-Ni-Cu-Nb
8238 | 17 | 12 | 18 | 26 | 26 | 59.94147 | 0.3365679 | 0.1509466 | 936.3602 | 0 | 0 | 0 |  | Fe-Cr-Ni-Cu-Nb
8239 | 13 | 9 | 17 | 34 | 28 | 56.32637 | 0.3439242 | 0.1502468 | 880.1457 | 0 | 0 | 0 |  | Fe-Cr-Ni-Cu-Nb
8240 | 11 | 6 | 12 | 43 | 28 | 53.06306 | 0.3499325 | 0.1491127 | 823.8763 | 0 | 0 | 0 |  | Fe-Cr-Ni-Cu-Nb
8241 | 35 | 45 | 9 | 3 | 8 | 88.45889 | 0.2732185 | 0.09999879 | 650.8001 | 0 | 0 | 0 |  | Fe-Cr-Ni-Cu-Nb
8242 | 31 | 39 | 14 | 5 | 10 | 84.23859 | 0.2829608 | 0.1137897 | 771.6279 | 0 | 0 | 0 |  | Fe-Cr-Ni-Cu-Nb
8243 | 27 | 33 | 19 | 8 | 12 | 79.74106 | 0.2931522 | 0.1224499 | 832.9283 | 0 | 0 | 0 |  | Fe-Cr-Ni-Cu-Nb
8244 | 24 | 28 | 22 | 12 | 14 | 75.50587 | 0.3023559 | 0.1267322 | 844.1271 | 0 | 0 | 0 |  | Fe-Cr-Ni-Cu-Nb
8245 | 20 | 23 | 24 | 17 | 16 | 71.11051 | 0.3117055 | 0.1330884 | 870.606 | 0 | 0 | 0 |  | Fe-Cr-Ni-Cu-Nb
8246 | 17 | 18 | 25 | 22 | 18 | 66.89417 | 0.3207836 | 0.1384571 | 883.444 | 0 | 0 | 0 |  | Fe-Cr-Ni-Cu-Nb
8247 | 13 | 13 | 24 | 30 | 20 | 62.00687 | 0.3307975 | 0.1421841 | 865.6951 | 0 | 0 | 0 |  | Fe-Cr-Ni-Cu-Nb
8248 | 11 | 9 | 22 | 38 | 20 | 58.61766 | 0.3372722 | 0.141409 | 816.127 | 0 | 0 | 0 |  | Fe-Cr-Ni-Cu-Nb
8249 | 8 | 6 | 16 | 50 | 20 | 54.5815 | 0.3442996 | 0.1388842 | 741.1338 | 0 | 0 | 0 |  | Fe-Cr-Ni-Cu-Nb
8250 | 25 | 50 | 14 | 3 | 7 | 90.65454 | 0.268315 | 0.0999032 | 660.5705 | 0 | 0 | 0 |  | Fe-Cr-Ni-Cu-Nb
8251 | 23 | 42 | 21 | 6 | 8 | 85.91979 | 0.2792933 | 0.1024618 | 662.89 | 0 | 0 | 0 |  | Fe-Cr-Ni-Cu-Nb
8252 | 20 | 36 | 26 | 9 | 9 | 82.06992 | 0.2879704 | 0.1081569 | 699.2461 | 0 | 0 | 0 |  | Fe-Cr-Ni-Cu-Nb
8253 | 18 | 29 | 28 | 13 | 11 | 77.08881 | 0.2987997 | 0.1206204 | 793.0425 | 0 | 0 | 0 |  | Fe-Cr-Ni-Cu-Nb
8254 | 16 | 24 | 30 | 18 | 12 | 73.25177 | 0.3067976 | 0.1214118 | 769.4793 | 0 | 0 | 0 |  | Fe-Cr-Ni-Cu-Nb
8255 | 13 | 18 | 31 | 25 | 14 | 68.09053 | 0.3175728 | 0.1253152 | 762.1652 | 0 | 0 | 0 |  | Fe-Cr-Ni-Cu-Nb
8256 | 10 | 13 | 30 | 32 | 15 | 63.80262 | 0.3262227 | 0.1313706 | 777.3125 | 0 | 0 | 0 |  | Fe-Cr-Ni-Cu-Nb
8257 | 8 | 8 | 26 | 42 | 15 | 59.30878 | 0.3346064 | 0.1331026 | 742.7175 | 0 | 0 | 0 |  | Fe-Cr-Ni-Cu-Nb
8258 | 6 | 5 | 19 | 55 | 15 | 55.10585 | 0.3417002 | 0.1279666 | 648.2169 | 0 | 0 | 0 |  | Fe-Cr-Ni-Cu-Nb
8259 | 17 | 52 | 21 | 3 | 7 | 90.86516 | 0.2684006 | 0.09617657 | 624.1869 | 0 | 0 | 0 |  | Fe-Cr-Ni-Cu-Nb
8260 | 16 | 43 | 28 | 6 | 7 | 86.62875 | 0.2783061 | 0.09871882 | 629.5161 | 0 | 0 | 0 |  | Fe-Cr-Ni-Cu-Nb
8261 | 15 | 36 | 33 | 9 | 7 | 83.14372 | 0.2862314 | 0.1003532 | 627.0323 | 0 | 0 | 0 |  | Fe-Cr-Ni-Cu-Nb
8262 | 13 | 30 | 36 | 14 | 8 | 78.75089 | 0.2954004 | 0.1011698 | 608.5787 | 0 | 0 | 0 |  | Fe-Cr-Ni-Cu-Nb
8263 | 11 | 24 | 38 | 19 | 9 | 74.50267 | 0.3043147 | 0.1068411 | 634.5965 | 0 | 0 | 0 |  | Fe-Cr-Ni-Cu-Nb
8264 | 9 | 18 | 38 | 25 | 10 | 70.01061 | 0.3134871 | 0.1160674 | 687.5604 | 1 | 0 | 0 |  | Fe-Cr-Ni-Cu-Nb
8265 | 7 | 12 | 37 | 33 | 11 | 65.09464 | 0.3233506 | 0.120043 | 680.9691 | 1 | 0 | 0 |  | Fe-Cr-Ni-Cu-Nb
8266 | 5 | 7 | 32 | 44 | 12 | 59.87199 | 0.3331669 | 0.1224704 | 651.1305 | 1 | 0 | 0 |  | Fe-Cr-Ni-Cu-Nb
8267 | 4 | 4 | 23 | 57 | 12 | 55.49712 | 0.340349 | 0.1196695 | 581.5164 | 1 | 0 | 0 |  | Fe-Cr-Ni-Cu-Nb
8268 | 10 | 42 | 37 | 6 | 5 | 87.371 | 0.2776793 | 0.09003478 | 547.1834 | 0 | 0 | 0 |  | Fe-Cr-Ni-Cu-Nb
8269 | 10 | 35 | 41 | 9 | 5 | 83.87917 | 0.285481 | 0.09090909 | 539.0882 | 0 | 0 | 0 |  | Fe-Cr-Ni-Cu-Nb
8270 | 9 | 28 | 44 | 13 | 6 | 79.40284 | 0.2951512 | 0.09778849 | 580.103 | 1 | 0 | 0 |  | Fe-Cr-Ni-Cu-Nb
8271 | 8 | 22 | 45 | 18 | 7 | 75.09516 | 0.3040214 | 0.1036861 | 608.4686 | 1 | 0 | 0 |  | Fe-Cr-Ni-Cu-Nb
8272 | 6 | 16 | 45 | 25 | 8 | 70.26742 | 0.3136366 | 0.1089408 | 621.9762 | 1 | 0 | 0 |  | Fe-Cr-Ni-Cu-Nb
8273 | 5 | 11 | 43 | 32 | 9 | 65.95853 | 0.3220876 | 0.1132304 | 625.9376 | 1 | 0 | 0 |  | Fe-Cr-Ni-Cu-Nb
8274 | 3 | 6 | 38 | 43 | 11 | 60.2889 | 0.3329936 | 0.1163262 | 601.9524 | 1 | 0 | 0 |  | Fe-Cr-Ni-Cu-Nb
8275 | 6 | 32 | 50 | 9 | 3 | 83.9333 | 0.2865782 | 0.07921328 | 431.1586 | 1 | 1 | 1 | 431.1586 | Fe-Cr-Ni-Cu-Nb
8276 | 6 | 25 | 52 | 13 | 4 | 79.44025 | 0.2961357 | 0.08725629 | 481.7736 | 1 | 1 | 1 | 481.7736 | Fe-Cr-Ni-Cu-Nb
8277 | 5 | 19 | 53 | 18 | 5 | 75.06602 | 0.3051033 | 0.0942438 | 520.0364 | 1 | 0 | 0 |  | Fe-Cr-Ni-Cu-Nb
8278 | 4 | 13 | 53 | 23 | 6 | 70.72753 | 0.3140852 | 0.1063367 | 600.8604 | 1 | 0 | 0 |  | Fe-Cr-Ni-Cu-Nb
8279 | 4 | 8 | 50 | 30 | 8 | 65.90068 | 0.3236264 | 0.1103761 | 600.4571 | 1 | 0 | 0 |  | Fe-Cr-Ni-Cu-Nb