## Sheet1
Unnamed: 0 | Fe | Cr | Ni | Cu | Si | ShearModulus_eff | PoissonsRatio_eff | delta_prime_misfit | sigma_SSS | Gmin_FCC | eq_FCC | Gmin_eq_FCC | sigma_SSS_FCC | compo_A_B_C_D_E
0 | 42.1245 | 3.565432 | 6.708557 | 17.42972 | 30.17179 | 39.01104 | 0.358887 | 0.126513 | 390.7697 | 0 | 0 | 0 |  | Fe-Cr-Ni-Cu-Si
1 | 47.82745 | 5.708904 | 6.44497 | 15.34948 | 24.66919 | 44.16243 | 0.3475411 | 0.124319 | 437.5962 | 0 | 0 | 0 |  | Fe-Cr-Ni-Cu-Si
2 | 52.88534 | 7.833408 | 5.053367 | 13.67637 | 20.55151 | 48.85569 | 0.3377598 | 0.1190218 | 455.405 | 0 | 0 | 0 |  | Fe-Cr-Ni-Cu-Si
3 | 56.15089 | 11.73609 | 4.817911 | 11.73522 | 15.55989 | 55.71215 | 0.3243861 | 0.1071077 | 442.5642 | 0 | 0 | 0 |  | Fe-Cr-Ni-Cu-Si
4 | 60.07933 | 14.77567 | 3.574446 | 9.028916 | 12.54164 | 61.10948 | 0.314427 | 0.09819442 | 423.6951 | 0 | 0 | 0 |  | Fe-Cr-Ni-Cu-Si
5 | 27.14339 | 3.61024 | 8.151439 | 27.94388 | 33.15105 | 34.94769 | 0.3683993 | 0.1145234 | 289.3514 | 0 | 0 | 0 |  | Fe-Cr-Ni-Cu-Si
6 | 33.54702 | 5.784026 | 9.141689 | 24.03408 | 27.49319 | 39.97873 | 0.3565713 | 0.1169284 | 353.3883 | 0 | 0 | 0 |  | Fe-Cr-Ni-Cu-Si
7 | 37.98582 | 7.736413 | 9.981591 | 21.61125 | 22.68493 | 44.81696 | 0.3461217 | 0.1143672 | 389.1335 | 0 | 0 | 0 |  | Fe-Cr-Ni-Cu-Si
8 | 41.98644 | 10.85867 | 9.806968 | 18.57903 | 18.7689 | 50.0246 | 0.3352229 | 0.1087364 | 404.6414 | 0 | 0 | 0 |  | Fe-Cr-Ni-Cu-Si
9 | 45.41004 | 14.79756 | 10.73922 | 14.20931 | 14.84388 | 56.45683 | 0.3227443 | 0.1007776 | 407.5449 | 1 | 0 | 0 |  | Fe-Cr-Ni-Cu-Si
10 | 48.90567 | 18.62727 | 9.346193 | 11.38249 | 11.73838 | 62.38245 | 0.3116994 | 0.09157012 | 387.4818 | 1 | 0 | 0 |  | Fe-Cr-Ni-Cu-Si
11 | 50.67026 | 23.58812 | 8.1046 | 8.773679 | 8.863344 | 68.91021 | 0.2999503 | 0.08112494 | 352.5604 | 0 | 0 | 0 |  | Fe-Cr-Ni-Cu-Si
12 | 15.35583 | 3.574237 | 5.380099 | 42.22585 | 33.46399 | 32.18642 | 0.3752018 | 0.100854 | 207.3653 | 0 | 0 | 0 |  | Fe-Cr-Ni-Cu-Si
13 | 19.51494 | 4.542315 | 10.25594 | 37.47134 | 28.21547 | 36.38866 | 0.3652619 | 0.106976 | 271.2945 | 1 | 0 | 0 |  | Fe-Cr-Ni-Cu-Si
14 | 24.99439 | 6.648819 | 12.51012 | 32.50295 | 23.34372 | 41.48478 | 0.3536886 | 0.1082656 | 325.125 | 1 | 0 | 0 |  | Fe-Cr-Ni-Cu-Si
15 | 28.74023 | 9.633028 | 14.50006 | 27.46995 | 19.65674 | 46.52682 | 0.3428076 | 0.1055599 | 356.4938 | 1 | 0 | 0 |  | Fe-Cr-Ni-Cu-Si
16 | 31.9287 | 13.80183 | 15.58134 | 22.05771 | 16.63043 | 51.93838 | 0.3314778 | 0.1010126 | 374.5546 | 1 | 0 | 0 |  | Fe-Cr-Ni-Cu-Si
17 | 34.6204 | 17.67622 | 16.43375 | 17.79044 | 13.47919 | 57.76005 | 0.3202491 | 0.09447697 | 376.6044 | 1 | 0 | 0 |  | Fe-Cr-Ni-Cu-Si
18 | 37.30128 | 23.49323 | 14.99086 | 13.73175 | 10.48288 | 64.68339 | 0.3070096 | 0.08502769 | 356.9895 | 1 | 0 | 0 |  | Fe-Cr-Ni-Cu-Si
19 | 39.02029 | 29.26551 | 13.67123 | 9.866575 | 8.17639 | 71.14195 | 0.2951723 | 0.07672039 | 332.6862 | 1 | 0 | 0 |  | Fe-Cr-Ni-Cu-Si
20 | 39.85381 | 36.10278 | 10.18941 | 7.353731 | 6.500274 | 77.03769 | 0.2838872 | 0.06848682 | 298.9103 | 1 | 0 | 0 |  | Fe-Cr-Ni-Cu-Si
21 | 11.91001 | 3.326621 | 7.511064 | 51.49724 | 25.75507 | 35.07123 | 0.3688078 | 0.09889159 | 224.7975 | 1 | 0 | 0 |  | Fe-Cr-Ni-Cu-Si
22 | 15.28828 | 4.37971 | 12.361 | 45.49698 | 22.47404 | 38.8092 | 0.3604099 | 0.1023372 | 272.1604 | 1 | 0 | 0 |  | Fe-Cr-Ni-Cu-Si
23 | 18.42763 | 7.506157 | 16.9479 | 38.00457 | 19.11374 | 43.94111 | 0.3490689 | 0.1016218 | 313.1787 | 1 | 0 | 0 |  | Fe-Cr-Ni-Cu-Si
24 | 21.29818 | 10.4366 | 20.02978 | 31.88727 | 16.34817 | 48.76048 | 0.3390779 | 0.09942802 | 340.9471 | 1 | 0 | 0 |  | Fe-Cr-Ni-Cu-Si
25 | 23.26458 | 15.47167 | 22.12421 | 25.21124 | 13.9283 | 54.42057 | 0.3273862 | 0.09527871 | 358.8354 | 1 | 0 | 0 |  | Fe-Cr-Ni-Cu-Si
26 | 26.27023 | 20.38228 | 21.85971 | 19.92787 | 11.5599 | 60.26006 | 0.3158863 | 0.08923811 | 359.3308 | 1 | 0 | 0 |  | Fe-Cr-Ni-Cu-Si
27 | 28.4681 | 26.50504 | 20.71552 | 14.95047 | 9.360872 | 66.66708 | 0.3035614 | 0.08183392 | 346.1282 | 1 | 0 | 0 |  | Fe-Cr-Ni-Cu-Si
28 | 29.69172 | 33.56807 | 18.94805 | 10.85946 | 6.932709 | 74.09917 | 0.2899519 | 0.07298157 | 319.6315 | 1 | 0 | 0 |  | Fe-Cr-Ni-Cu-Si
29 | 30.10527 | 43.04503 | 13.56138 | 7.340474 | 5.947843 | 80.05811 | 0.2773911 | 0.06542509 | 287.4969 | 1 | 0 | 0 |  | Fe-Cr-Ni-Cu-Si
30 | 8.982902 | 3.136303 | 10.62203 | 57.49467 | 19.7641 | 38.08527 | 0.3626345 | 0.0949826 | 233.2427 | 1 | 0 | 0 |  | Fe-Cr-Ni-Cu-Si
31 | 11.19359 | 5.210861 | 16.4716 | 49.67323 | 17.45072 | 42.17767 | 0.3537182 | 0.09604573 | 270.8494 | 1 | 0 | 0 |  | Fe-Cr-Ni-Cu-Si
32 | 13.25284 | 8.225981 | 22.05563 | 41.46961 | 14.99594 | 47.14901 | 0.3433763 | 0.09518138 | 305.167 | 1 | 0 | 0 |  | Fe-Cr-Ni-Cu-Si
33 | 15.18009 | 12.11428 | 25.07305 | 34.54559 | 13.08699 | 51.99323 | 0.3333882 | 0.09285163 | 327.6315 | 1 | 0 | 0 |  | Fe-Cr-Ni-Cu-Si
34 | 17.15219 | 16.96752 | 27.04263 | 28.05535 | 10.78231 | 57.96327 | 0.3216502 | 0.08788042 | 337.0653 | 1 | 0 | 0 |  | Fe-Cr-Ni-Cu-Si
35 | 19.19163 | 21.83897 | 28.01674 | 21.83737 | 9.115292 | 63.4538 | 0.3111876 | 0.08379955 | 343.0193 | 1 | 0 | 0 |  | Fe-Cr-Ni-Cu-Si
36 | 21.16688 | 29.56093 | 26.69785 | 15.6552 | 6.919145 | 71.20462 | 0.2965845 | 0.07610825 | 329.4689 | 1 | 0 | 0 |  | Fe-Cr-Ni-Cu-Si
37 | 21.21426 | 37.52767 | 24.52782 | 10.86248 | 5.867768 | 77.04371 | 0.2850217 | 0.07118723 | 318.7238 | 1 | 0 | 0 |  | Fe-Cr-Ni-Cu-Si
38 | 21.22693 | 49.40801 | 17.84907 | 7.245976 | 4.270017 | 85.3594 | 0.2684073 | 0.06006854 | 265.9431 | 1 | 0 | 0 |  | Fe-Cr-Ni-Cu-Si
39 | 7.448885 | 2.972245 | 15.65884 | 60.54128 | 13.37875 | 42.93235 | 0.3534275 | 0.086889 | 232.6232 | 1 | 0 | 0 |  | Fe-Cr-Ni-Cu-Si
40 | 8.419647 | 5.879295 | 23.23066 | 50.29694 | 12.17346 | 47.30573 | 0.3444884 | 0.08835945 | 270.4884 | 1 | 0 | 0 |  | Fe-Cr-Ni-Cu-Si
41 | 9.401583 | 8.753285 | 28.54763 | 42.79069 | 10.50681 | 51.87586 | 0.335649 | 0.08623366 | 289.6015 | 1 | 0 | 0 |  | Fe-Cr-Ni-Cu-Si
42 | 11.62986 | 12.79662 | 31.1156 | 34.88737 | 9.570546 | 56.35285 | 0.3266336 | 0.08412163 | 305.052 | 1 | 0 | 0 |  | Fe-Cr-Ni-Cu-Si
43 | 12.54621 | 17.52161 | 32.96787 | 28.55164 | 8.412667 | 61.12782 | 0.3172659 | 0.08127917 | 314.9274 | 1 | 0 | 0 |  | Fe-Cr-Ni-Cu-Si
44 | 14.45103 | 24.02596 | 33.63339 | 21.14129 | 6.74833 | 67.89715 | 0.3045293 | 0.07620554 | 316.2598 | 1 | 0 | 0 |  | Fe-Cr-Ni-Cu-Si
45 | 15.60109 | 30.98729 | 32.79617 | 15.38492 | 5.230532 | 74.55537 | 0.2922296 | 0.07038367 | 304.9132 | 1 | 0 | 0 |  | Fe-Cr-Ni-Cu-Si
46 | 15.86325 | 41.35427 | 28.90098 | 9.626743 | 4.254743 | 81.66577 | 0.277969 | 0.06641373 | 301.6449 | 1 | 0 | 0 |  | Fe-Cr-Ni-Cu-Si
47 | 15.80865 | 53.96801 | 21.04726 | 5.996005 | 3.180074 | 89.48031 | 0.2617826 | 0.05763361 | 259.7626 | 1 | 0 | 0 |  | Fe-Cr-Ni-Cu-Si
48 | 7.029248 | 2.804802 | 22.16503 | 59.41588 | 8.585035 | 48.31544 | 0.3443031 | 0.07643719 | 216.1804 | 1 | 0 | 0 |  | Fe-Cr-Ni-Cu-Si
49 | 7.071349 | 5.643202 | 29.73038 | 49.42664 | 8.128427 | 52.17625 | 0.3369421 | 0.07788811 | 245.8154 | 1 | 0 | 0 |  | Fe-Cr-Ni-Cu-Si
50 | 7.101433 | 8.500814 | 35.18845 | 41.55648 | 7.65282 | 55.66267 | 0.3303843 | 0.07793181 | 265.7818 | 1 | 0 | 0 |  | Fe-Cr-Ni-Cu-Si
51 | 8.03639 | 13.0939 | 38.01122 | 34.29104 | 6.567449 | 60.7302 | 0.3206623 | 0.07476831 | 273.6843 | 1 | 0 | 0 |  | Fe-Cr-Ni-Cu-Si
52 | 9.047807 | 17.7838 | 40.15343 | 27.45367 | 5.561293 | 65.81256 | 0.3112658 | 0.07119562 | 275.4446 | 1 | 0 | 0 |  | Fe-Cr-Ni-Cu-Si
53 | 10.18072 | 23.69673 | 40.66307 | 20.85159 | 4.607901 | 71.40652 | 0.30083 | 0.06734695 | 273.5585 | 1 | 0 | 0 |  | Fe-Cr-Ni-Cu-Si
54 | 11.24868 | 31.41904 | 39.76939 | 13.96299 | 3.599891 | 78.04543 | 0.2884809 | 0.06351734 | 271.495 | 1 | 0 | 0 |  | Fe-Cr-Ni-Cu-Si
55 | 12.36091 | 42.19803 | 34.64636 | 8.204569 | 2.590131 | 85.77656 | 0.2733423 | 0.05922247 | 264.1181 | 1 | 0 | 0 |  | Fe-Cr-Ni-Cu-Si
56 | 12.52511 | 55.39179 | 25.23286 | 4.750604 | 2.09963 | 92.71378 | 0.2579049 | 0.05578072 | 255.0927 | 1 | 0 | 0 |  | Fe-Cr-Ni-Cu-Si
57 | 4.8878 | 5.460906 | 38.01748 | 46.71766 | 4.916156 | 57.17286 | 0.3301508 | 0.06546137 | 204.026 | 1 | 0 | 0 |  | Fe-Cr-Ni-Cu-Si
58 | 4.934471 | 8.269575 | 42.52974 | 39.30312 | 4.963099 | 60.01113 | 0.3248188 | 0.06710581 | 225.8332 | 1 | 0 | 0 |  | Fe-Cr-Ni-Cu-Si
59 | 5.956074 | 12.01496 | 45.9092 | 31.6268 | 4.492971 | 64.20927 | 0.3171586 | 0.06582712 | 236.3422 | 1 | 0 | 0 |  | Fe-Cr-Ni-Cu-Si
60 | 6.992046 | 16.73974 | 47.24513 | 25.00445 | 4.018635 | 68.60586 | 0.3088485 | 0.06435496 | 244.6742 | 1 | 0 | 0 |  | Fe-Cr-Ni-Cu-Si
61 | 8.016184 | 23.32318 | 47.39456 | 18.24257 | 3.023509 | 74.8645 | 0.2974337 | 0.06021855 | 240.0803 | 1 | 0 | 0 |  | Fe-Cr-Ni-Cu-Si
62 | 9.088977 | 30.08795 | 45.64353 | 12.64019 | 2.539363 | 79.98531 | 0.2875312 | 0.05871792 | 245.8285 | 1 | 0 | 0 |  | Fe-Cr-Ni-Cu-Si
63 | 11.0762 | 40.31223 | 40.21797 | 6.874449 | 1.519154 | 87.82143 | 0.2726283 | 0.0545465 | 237.6282 | 1 | 1 | 1 | 237.6282 | Fe-Cr-Ni-Cu-Si
64 | 2.902404 | 8.106796 | 50.84461 | 35.22695 | 2.919243 | 64.32112 | 0.3198502 | 0.05662106 | 183.4352 | 1 | 0 | 0 |  | Fe-Cr-Ni-Cu-Si
65 | 3.912979 | 11.84025 | 53.4674 | 27.82761 | 2.95176 | 67.73958 | 0.3134081 | 0.05812056 | 203.9758 | 1 | 0 | 0 |  | Fe-Cr-Ni-Cu-Si
66 | 4.921252 | 16.49484 | 54.83018 | 21.27882 | 2.474901 | 72.2976 | 0.305165 | 0.05645566 | 208.7621 | 1 | 0 | 0 |  | Fe-Cr-Ni-Cu-Si
67 | 6.004483 | 21.43001 | 55.74919 | 14.80322 | 2.013106 | 76.97242 | 0.2968801 | 0.05477226 | 212.1544 | 1 |  | 0 |  | Fe-Cr-Ni-Cu-Si
68 | 8.032122 | 28.04346 | 52.76532 | 9.13942 | 2.01968 | 81.13944 | 0.2881024 | 0.05658899 | 235.9738 | 1 | 1 | 1 | 235.9738 | Fe-Cr-Ni-Cu-Si
69 | 3.933368 | 40.28351 | 6.890513 | 17.90247 | 30.99014 | 45.7391 | 0.3347248 | 0.07209353 | 182.7765 | 1 |  | 0 |  | Fe-Cr-Ni-Cu-Si
70 | 6.313242 | 45.84765 | 6.63576 | 15.80387 | 25.39947 | 52.2173 | 0.3199762 | 0.07166531 | 211.2944 | 1 | 0 | 0 |  | Fe-Cr-Ni-Cu-Si
71 | 8.67975 | 50.79628 | 5.213236 | 14.10904 | 21.20169 | 58.12512 | 0.3072912 | 0.06883286 | 222.0877 | 1 | 0 | 0 |  | Fe-Cr-Ni-Cu-Si
72 | 12.99552 | 53.89733 | 4.967059 | 12.09851 | 16.04158 | 65.7254 | 0.2931964 | 0.0677301 | 246.2669 | 1 | 0 | 0 |  | Fe-Cr-Ni-Cu-Si
73 | 16.36902 | 57.69533 | 3.686839 | 9.312818 | 12.93599 | 71.9369 | 0.2819853 | 0.06387778 | 245.0736 | 1 | 0 | 0 |  | Fe-Cr-Ni-Cu-Si
74 | 3.940851 | 25.68373 | 8.284346 | 28.3995 | 33.69157 | 38.82906 | 0.3538604 | 0.08009293 | 178.5012 | 1 | 0 | 0 |  | Fe-Cr-Ni-Cu-Si
75 | 6.331757 | 31.83377 | 9.31731 | 24.4958 | 28.02136 | 44.991 | 0.3387085 | 0.08064283 | 217.3879 | 1 | 0 | 0 |  | Fe-Cr-Ni-Cu-Si
76 | 8.482992 | 36.10531 | 10.19012 | 22.06274 | 23.15885 | 50.74884 | 0.3259145 | 0.08084697 | 251.0943 | 1 | 0 | 0 |  | Fe-Cr-Ni-Cu-Si
77 | 11.91198 | 39.92606 | 10.01641 | 18.97581 | 19.16974 | 56.55471 | 0.31391 | 0.07874598 | 270.6094 | 1 | 0 | 0 |  | Fe-Cr-Ni-Cu-Si
78 | 16.22372 | 43.15713 | 10.96234 | 14.50453 | 15.15228 | 63.33662 | 0.3013715 | 0.07724852 | 295.5467 | 1 | 0 | 0 |  | Fe-Cr-Ni-Cu-Si
79 | 20.41366 | 46.45913 | 9.536227 | 11.61393 | 11.97705 | 69.574 | 0.2902513 | 0.07280148 | 295.2138 | 1 | 0 | 0 |  | Fe-Cr-Ni-Cu-Si
80 | 25.78561 | 48.01506 | 8.248707 | 8.929682 | 9.020941 | 75.62307 | 0.2807211 | 0.06763242 | 284.9071 | 1 | 0 | 0 |  | Fe-Cr-Ni-Cu-Si
81 | 3.869689 | 14.4114 | 5.423168 | 42.56387 | 33.73187 | 34.08899 | 0.3678547 | 0.08410289 | 162.3481 | 1 | 0 | 0 |  | Fe-Cr-Ni-Cu-Si
82 | 4.928475 | 18.3545 | 10.3605 | 37.85338 | 28.50314 | 39.02971 | 0.3555305 | 0.08859389 | 214.3073 | 1 | 0 | 0 |  | Fe-Cr-Ni-Cu-Si
83 | 7.230264 | 23.56092 | 12.66605 | 32.90808 | 23.63469 | 45.00195 | 0.341359 | 0.08772537 | 251.09 | 1 | 0 | 0 |  | Fe-Cr-Ni-Cu-Si
84 | 10.4794 | 27.10216 | 14.68633 | 27.82284 | 19.90926 | 50.41495 | 0.3297647 | 0.0884682 | 290.2607 | 1 | 0 | 0 |  | Fe-Cr-Ni-Cu-Si
85 | 15.00097 | 30.08182 | 15.76731 | 22.32098 | 16.82892 | 55.77798 | 0.3191221 | 0.08701769 | 315.5226 | 1 | 0 | 0 |  | Fe-Cr-Ni-Cu-Si
86 | 19.1923 | 32.58441 | 16.61286 | 17.98434 | 13.6261 | 61.50696 | 0.3086972 | 0.08436475 | 332.7223 | 1 | 0 | 0 |  | Fe-Cr-Ni-Cu-Si
87 | 25.44496 | 35.02055 | 15.11665 | 13.84698 | 10.57085 | 67.76582 | 0.2979114 | 0.07902619 | 330.6742 | 1 | 0 | 0 |  | Fe-Cr-Ni-Cu-Si
88 | 31.59833 | 36.52067 | 13.74313 | 9.918467 | 8.219393 | 73.17972 | 0.2893754 | 0.07381569 | 320.2451 | 1 | 0 | 0 |  | Fe-Cr-Ni-Cu-Si
89 | 38.8055 | 37.13322 | 10.19698 | 7.359197 | 6.505105 | 77.33744 | 0.2830574 | 0.06813764 | 297.4095 | 1 | 0 | 0 |  | Fe-Cr-Ni-Cu-Si
90 | 3.593661 | 11.15285 | 7.554494 | 51.795 | 25.90399 | 36.6355 | 0.3629803 | 0.08855176 | 196.2855 | 1 | 0 | 0 |  | Fe-Cr-Ni-Cu-Si
91 | 4.738671 | 14.33871 | 12.45188 | 45.83147 | 22.63927 | 40.92254 | 0.3528448 | 0.08950009 | 231.2143 | 1 | 0 | 0 |  | Fe-Cr-Ni-Cu-Si
92 | 8.120128 | 17.28044 | 17.06991 | 38.27817 | 19.25135 | 46.15267 | 0.3415152 | 0.09138144 | 277.3745 | 1 | 0 | 0 |  | Fe-Cr-Ni-Cu-Si
93 | 11.2881 | 19.96845 | 20.17009 | 32.11065 | 16.4627 | 51.03861 | 0.3316079 | 0.09205961 | 315.1314 | 1 | 0 | 0 |  | Fe-Cr-Ni-Cu-Si
94 | 16.69407 | 21.76008 | 22.22608 | 25.32733 | 13.99244 | 55.99914 | 0.3224161 | 0.09145626 | 345.2585 | 1 | 0 | 0 |  | Fe-Cr-Ni-Cu-Si
95 | 21.95815 | 24.5328 | 21.92591 | 19.98822 | 11.59491 | 61.35366 | 0.3125734 | 0.08727894 | 352.4832 | 1 | 0 | 0 |  | Fe-Cr-Ni-Cu-Si
96 | 28.4681 | 26.50504 | 20.71552 | 14.95047 | 9.360872 | 66.66708 | 0.3035614 | 0.08146859 | 343.7912 | 1 | 0 | 0 |  | Fe-Cr-Ni-Cu-Si
97 | 35.89674 | 27.52353 | 18.86528 | 10.81202 | 6.902426 | 72.34163 | 0.2948794 | 0.07463796 | 324.6323 | 1 | 0 | 0 |  | Fe-Cr-Ni-Cu-Si
98 | 45.72458 | 27.72103 | 13.41222 | 7.259737 | 5.882424 | 75.52559 | 0.289838 | 0.06932459 | 300.8426 | 1 | 0 | 0 |  | Fe-Cr-Ni-Cu-Si
99 | 3.38168 | 8.395979 | 10.66331 | 57.71812 | 19.84091 | 39.26289 | 0.3584045 | 0.08943159 | 218.4455 | 1 | 0 | 0 |  | Fe-Cr-Ni-Cu-Si
100 | 5.618479 | 10.4621 | 16.53541 | 49.86568 | 17.51833 | 43.41023 | 0.3494631 | 0.09068649 | 254.3788 | 1 | 0 | 0 |  | Fe-Cr-Ni-Cu-Si
101 | 8.862221 | 12.37667 | 22.12302 | 41.59632 | 15.04176 | 48.17475 | 0.3399867 | 0.09197564 | 295.2399 | 1 | 0 | 0 |  | Fe-Cr-Ni-Cu-Si
102 | 13.03099 | 14.15449 | 25.1106 | 34.59733 | 13.10659 | 52.51811 | 0.3317162 | 0.09191026 | 325.5029 | 1 | 0 | 0 |  | Fe-Cr-Ni-Cu-Si
103 | 18.21073 | 15.95764 | 27.02266 | 28.03463 | 10.77434 | 57.69027 | 0.3224845 | 0.08816464 | 337.3208 | 1 | 0 | 0 |  | Fe-Cr-Ni-Cu-Si
104 | 23.38766 | 17.81585 | 27.93459 | 21.77333 | 9.088564 | 62.32678 | 0.3145155 | 0.0844598 | 341.8199 | 1 | 0 | 0 |  | Fe-Cr-Ni-Cu-Si
105 | 31.52028 | 19.56451 | 26.50442 | 15.54177 | 6.869016 | 68.26902 | 0.3048959 | 0.07664918 | 321.4298 | 1 | 0 | 0 |  | Fe-Cr-Ni-Cu-Si
106 | 39.78333 | 19.49475 | 24.20909 | 10.72132 | 5.791519 | 71.63749 | 0.2999564 | 0.07196201 | 305.2276 | 1 | 0 | 0 |  | Fe-Cr-Ni-Cu-Si
107 | 51.92722 | 19.33861 | 17.46559 | 7.090302 | 4.178278 | 76.05831 | 0.2933467 | 0.06178395 | 253.0987 | 1 | 0 | 0 |  | Fe-Cr-Ni-Cu-Si
108 | 3.201777 | 6.955654 | 15.70493 | 60.7195 | 13.41813 | 43.95377 | 0.3499547 | 0.08395951 | 225.7196 | 1 | 0 | 0 |  | Fe-Cr-Ni-Cu-Si
109 | 6.323914 | 7.850455 | 23.26442 | 50.37005 | 12.19116 | 47.82579 | 0.3427864 | 0.08761045 | 269.8932 | 1 | 0 | 0 |  | Fe-Cr-Ni-Cu-Si
110 | 9.401583 | 8.753285 | 28.54763 | 42.79069 | 10.50681 | 51.87586 | 0.335649 | 0.08623366 | 289.6015 | 1 | 0 | 0 |  | Fe-Cr-Ni-Cu-Si
111 | 13.72437 | 10.81215 | 31.0703 | 34.83658 | 9.556611 | 55.79766 | 0.3283321 | 0.08424918 | 302.9517 | 1 | 0 | 0 |  | Fe-Cr-Ni-Cu-Si
112 | 18.73826 | 11.63076 | 32.82588 | 28.42866 | 8.376433 | 59.43716 | 0.3222888 | 0.08162679 | 308.8117 | 1 | 0 | 0 |  | Fe-Cr-Ni-Cu-Si
113 | 25.60493 | 13.35001 | 33.3721 | 20.97705 | 6.695904 | 64.71993 | 0.3136109 | 0.07573549 | 299.7615 | 1 | 0 | 0 |  | Fe-Cr-Ni-Cu-Si
114 | 32.88142 | 14.35033 | 32.40112 | 15.1996 | 5.167528 | 69.43805 | 0.3063744 | 0.06829854 | 272.9761 | 1 | 0 | 0 |  | Fe-Cr-Ni-Cu-Si
115 | 43.55944 | 14.48419 | 28.34292 | 9.440856 | 4.172586 | 73.25795 | 0.3006103 | 0.06248826 | 249.5806 | 1 | 0 | 0 |  | Fe-Cr-Ni-Cu-Si
116 | 56.32765 | 14.30277 | 20.45271 | 5.826628 | 3.090242 | 76.84728 | 0.2950332 | 0.05391205 | 205.1591 | 1 | 1 | 1 | 205.1591 | Fe-Cr-Ni-Cu-Si
117 | 3.020902 | 6.562715 | 22.2266 | 59.58091 | 8.60888 | 49.39616 | 0.3408347 | 0.07605761 | 219.8302 | 1 | 0 | 0 |  | Fe-Cr-Ni-Cu-Si
118 | 6.065381 | 6.588325 | 29.75111 | 49.46109 | 8.134094 | 52.45151 | 0.3360855 | 0.07789356 | 247.2397 | 1 | 0 | 0 |  | Fe-Cr-Ni-Cu-Si
119 | 9.117657 | 6.602507 | 35.13929 | 41.49842 | 7.642128 | 55.10302 | 0.3320822 | 0.07783992 | 262.501 | 1 | 0 | 0 |  | Fe-Cr-Ni-Cu-Si
120 | 14.00547 | 7.451262 | 37.85389 | 34.14911 | 6.540266 | 59.02412 | 0.3256754 | 0.07403369 | 261.6264 | 1 | 0 | 0 |  | Fe-Cr-Ni-Cu-Si
121 | 18.96942 | 8.365909 | 39.87699 | 27.26467 | 5.523007 | 62.89878 | 0.3195759 | 0.06945761 | 253.0773 | 1 | 0 | 0 |  | Fe-Cr-Ni-Cu-Si
122 | 25.18656 | 9.379917 | 40.23933 | 20.6343 | 4.559883 | 66.88583 | 0.3133604 | 0.06426058 | 238.2866 | 1 | 0 | 0 |  | Fe-Cr-Ni-Cu-Si
123 | 33.23053 | 10.31303 | 39.16186 | 13.74969 | 3.544897 | 71.24468 | 0.3067782 | 0.0580966 | 215.9407 | 1 | 0 | 0 |  | Fe-Cr-Ni-Cu-Si
124 | 44.31607 | 11.25278 | 33.87636 | 8.022227 | 2.532566 | 75.63282 | 0.2999087 | 0.05064513 | 182.7068 | 1 | 1 | 1 | 182.7068 | Fe-Cr-Ni-Cu-Si
125 | 57.62783 | 11.29559 | 24.44126 | 4.601567 | 2.03376 | 78.23732 | 0.2952956 | 0.04567029 | 158.3578 | 1 | 1 | 1 | 158.3578 | Fe-Cr-Ni-Cu-Si
126 | 5.861408 | 4.54769 | 37.99187 | 46.68618 | 4.912845 | 56.88282 | 0.3310094 | 0.0654464 | 202.7592 | 1 | 0 | 0 |  | Fe-Cr-Ni-Cu-Si
127 | 8.857936 | 4.581736 | 42.41428 | 39.19642 | 4.949625 | 58.84172 | 0.3282195 | 0.06661346 | 218.3355 | 1 | 0 | 0 |  | Fe-Cr-Ni-Cu-Si
128 | 12.84329 | 5.518921 | 45.69027 | 31.47598 | 4.471545 | 62.12766 | 0.3230613 | 0.06475317 | 222.0998 | 1 | 0 | 0 |  | Fe-Cr-Ni-Cu-Si
129 | 17.84435 | 6.460949 | 46.88986 | 24.81643 | 3.988416 | 65.2816 | 0.3180665 | 0.0619307 | 218.2959 | 1 | 0 | 0 |  | Fe-Cr-Ni-Cu-Si
130 | 24.75974 | 7.376768 | 46.84431 | 18.03078 | 2.988406 | 69.5951 | 0.3116122 | 0.05430523 | 188.3713 | 1 | 0 | 0 |  | Fe-Cr-Ni-Cu-Si
131 | 31.80692 | 8.328834 | 44.92399 | 12.44093 | 2.499332 | 72.7453 | 0.306638 | 0.05049642 | 175.1443 | 1 | 1 | 1 | 175.1443 | Fe-Cr-Ni-Cu-Si
132 | 42.35677 | 10.08828 | 39.34379 | 6.725026 | 1.486134 | 77.58926 | 0.2989036 | 0.04261889 | 140.3505 | 1 | 1 | 1 | 140.3505 | Fe-Cr-Ni-Cu-Si
133 | 8.672499 | 2.691492 | 50.6419 | 35.0865 | 2.907604 | 62.49862 | 0.3249391 | 0.05424123 | 164.8922 | 1 | 0 | 0 |  | Fe-Cr-Ni-Cu-Si
134 | 12.64044 | 3.62117 | 53.14476 | 27.65968 | 2.933948 | 64.98346 | 0.3209736 | 0.05455368 | 175.1124 | 1 | 0 | 0 |  | Fe-Cr-Ni-Cu-Si
135 | 17.56156 | 4.541828 | 54.35064 | 21.09272 | 2.453256 | 68.25157 | 0.3160251 | 0.05091609 | 164.9185 | 1 | 0 | 0 |  | Fe-Cr-Ni-Cu-Si
136 | 22.7503 | 5.525614 | 55.10276 | 14.63157 | 1.989764 | 71.54363 | 0.3111404 | 0.04757795 | 155.1182 | 1 | 0 | 0 |  | Fe-Cr-Ni-Cu-Si
137 | 29.66857 | 7.366062 | 51.97369 | 9.002303 | 1.989379 | 74.1355 | 0.3062888 | 0.04720315 | 159.6788 | 1 | 1 | 1 | 159.6788 | Fe-Cr-Ni-Cu-Si
138 | 42.254 | 5.960655 | 4.037508 | 17.4833 | 30.26454 | 39.56389 | 0.3568371 | 0.122404 | 375.9583 | 0 | 0 | 0 |  | Fe-Cr-Ni-Cu-Si
139 | 47.82745 | 5.708904 | 6.44497 | 15.34948 | 24.66919 | 44.16243 | 0.3475411 | 0.124319 | 437.5962 | 0 | 0 | 0 |  | Fe-Cr-Ni-Cu-Si
140 | 52.65741 | 4.456941 | 8.805279 | 13.61743 | 20.46294 | 47.94915 | 0.3408721 | 0.1227367 | 469.8001 | 0 | 0 | 0 |  | Fe-Cr-Ni-Cu-Si
141 | 55.61535 | 4.226965 | 13.12289 | 11.6233 | 15.41149 | 53.51499 | 0.3315895 | 0.1129418 | 464.3726 | 0 | 0 | 0 |  | Fe-Cr-Ni-Cu-Si
142 | 59.1933 | 3.119522 | 16.43474 | 8.89576 | 12.35668 | 57.50911 | 0.3258509 | 0.1039627 | 440.22 | 0 | 0 | 0 |  | Fe-Cr-Ni-Cu-Si
143 | 27.27033 | 7.254248 | 4.09478 | 28.07456 | 33.30608 | 35.75568 | 0.3652917 | 0.1077289 | 268.1323 | 0 | 0 | 0 |  | Fe-Cr-Ni-Cu-Si
144 | 33.64739 | 8.121864 | 6.549315 | 24.10599 | 27.57545 | 40.5417 | 0.3544994 | 0.1131621 | 340.0024 | 0 | 0 | 0 |  | Fe-Cr-Ni-Cu-Si
145 | 38.04002 | 8.854232 | 8.746355 | 21.64209 | 22.7173 | 45.10723 | 0.3450948 | 0.1128237 | 383.1664 | 0 | 0 | 0 |  | Fe-Cr-Ni-Cu-Si
146 | 41.8692 | 8.662679 | 12.22448 | 18.52715 | 18.71649 | 49.41615 | 0.3372971 | 0.1111797 | 414.4501 | 0 | 0 | 0 |  | Fe-Cr-Ni-Cu-Si
147 | 45.10271 | 9.448334 | 16.59239 | 14.11314 | 14.74342 | 54.87202 | 0.3279231 | 0.1054477 | 426.9846 | 1 | 0 | 0 |  | Fe-Cr-Ni-Cu-Si
148 | 48.26173 | 8.169779 | 20.75205 | 11.23262 | 11.58382 | 59.10362 | 0.3220506 | 0.09800742 | 412.1301 | 1 | 0 | 0 |  | Fe-Cr-Ni-Cu-Si
149 | 49.62045 | 7.030254 | 26.07768 | 8.591902 | 8.679709 | 63.42882 | 0.3166775 | 0.08630657 | 363.3442 | 1 | 0 | 0 |  | Fe-Cr-Ni-Cu-Si
150 | 15.37945 | 4.772981 | 4.041282 | 42.29081 | 33.51547 | 32.45281 | 0.3741495 | 0.09856704 | 201.319 | 0 | 0 | 0 |  | Fe-Cr-Ni-Cu-Si
151 | 19.6299 | 9.138147 | 5.158178 | 37.69209 | 28.38169 | 37.48903 | 0.361094 | 0.09899594 | 246.3853 | 1 | 0 | 0 |  | Fe-Cr-Ni-Cu-Si
152 | 25.13805 | 11.14506 | 7.549215 | 32.68977 | 23.4779 | 42.64508 | 0.3494829 | 0.1017246 | 302.175 | 1 | 0 | 0 |  | Fe-Cr-Ni-Cu-Si
153 | 28.85971 | 12.89743 | 10.92025 | 27.58415 | 19.73846 | 47.42052 | 0.3396904 | 0.1013033 | 339.8511 | 1 | 0 | 0 |  | Fe-Cr-Ni-Cu-Si
154 | 31.9287 | 13.80183 | 15.58134 | 22.05771 | 16.63043 | 51.93838 | 0.3314778 | 0.1010126 | 374.5546 | 1 | 0 | 0 |  | Fe-Cr-Ni-Cu-Si
155 | 34.48172 | 14.49857 | 19.87533 | 17.71918 | 13.4252 | 56.79379 | 0.3233831 | 0.09738167 | 389.3586 | 1 | 0 | 0 |  | Fe-Cr-Ni-Cu-Si
156 | 36.81642 | 13.10618 | 26.17753 | 13.55326 | 10.34662 | 61.34648 | 0.3174395 | 0.09189271 | 386.2333 | 1 | 0 | 0 |  | Fe-Cr-Ni-Cu-Si
157 | 38.17587 | 11.8478 | 32.32382 | 9.653056 | 7.999448 | 65.3015 | 0.3128691 | 0.08368236 | 356.3321 | 1 | 0 | 0 |  | Fe-Cr-Ni-Cu-Si
158 | 38.50939 | 8.721226 | 39.38272 | 7.105663 | 6.280996 | 67.55439 | 0.3119675 | 0.07485638 | 310.2383 | 1 | 0 | 0 |  | Fe-Cr-Ni-Cu-Si
159 | 11.96131 | 6.681901 | 3.771709 | 51.71907 | 25.86601 | 35.91296 | 0.3655899 | 0.09330865 | 209.3469 | 1 | 0 | 0 |  | Fe-Cr-Ni-Cu-Si
160 | 15.41888 | 11.04281 | 4.986637 | 45.88564 | 22.66603 | 40.56595 | 0.3539274 | 0.09268879 | 242.235 | 1 |  | 0 |  | Fe-Cr-Ni-Cu-Si
161 | 18.60771 | 15.15902 | 8.55676 | 38.37597 | 19.30053 | 46.06777 | 0.3415386 | 0.09185933 | 278.562 | 1 | 0 | 0 |  | Fe-Cr-Ni-Cu-Si
162 | 21.5007 | 17.91093 | 11.89426 | 32.19048 | 16.50363 | 50.93367 | 0.3316509 | 0.0906398 | 306.1179 | 1 | 0 | 0 |  | Fe-Cr-Ni-Cu-Si
163 | 23.38899 | 19.70226 | 17.55989 | 25.34607 | 14.00279 | 55.70079 | 0.3231618 | 0.09084182 | 339.5395 | 1 | 0 | 0 |  | Fe-Cr-Ni-Cu-Si
164 | 26.23576 | 19.33775 | 22.98003 | 19.90172 | 11.54473 | 59.9305 | 0.3169386 | 0.09015452 | 363.4972 | 1 | 0 | 0 |  | Fe-Cr-Ni-Cu-Si
165 | 28.17187 | 18.15871 | 29.61106 | 14.7949 | 9.263467 | 63.9271 | 0.3120364 | 0.0869666 | 368.2726 | 1 | 0 | 0 |  | Fe-Cr-Ni-Cu-Si
166 | 29.0628 | 16.42852 | 37.09339 | 10.62944 | 6.785862 | 68.20713 | 0.3075726 | 0.07872105 | 337.7021 | 1 | 0 | 0 |  | Fe-Cr-Ni-Cu-Si
167 | 28.94707 | 11.55042 | 46.72542 | 7.058073 | 5.719019 | 69.04029 | 0.3097581 | 0.07343334 | 307.9493 | 1 | 0 | 0 |  | Fe-Cr-Ni-Cu-Si
168 | 9.056143 | 9.485624 | 3.569545 | 57.96344 | 19.92524 | 39.8531 | 0.3560947 | 0.08598719 | 207.5201 | 1 | 0 | 0 |  | Fe-Cr-Ni-Cu-Si
169 | 11.33062 | 14.76902 | 5.954726 | 50.2813 | 17.66434 | 44.93538 | 0.3438667 | 0.08421472 | 232.8429 | 1 | 0 | 0 |  | Fe-Cr-Ni-Cu-Si
170 | 13.44897 | 19.82583 | 9.424014 | 42.08332 | 15.21787 | 50.62914 | 0.331409 | 0.08222375 | 257.7369 | 1 | 0 | 0 |  | Fe-Cr-Ni-Cu-Si
171 | 15.38028 | 22.5024 | 13.85657 | 35.00117 | 13.25958 | 55.20816 | 0.3226779 | 0.08208828 | 283.9097 | 1 | 0 | 0 |  | Fe-Cr-Ni-Cu-Si
172 | 17.3081 | 24.17189 | 19.32932 | 28.31037 | 10.88032 | 60.28428 | 0.3141879 | 0.08155587 | 309.5467 | 1 | 0 | 0 |  | Fe-Cr-Ni-Cu-Si
173 | 19.2656 | 24.91267 | 24.74976 | 21.92154 | 9.150427 | 64.47246 | 0.3080065 | 0.08156357 | 332.9674 | 1 | 0 | 0 |  | Fe-Cr-Ni-Cu-Si
174 | 21.00675 | 23.46984 | 33.11985 | 15.53676 | 6.866801 | 69.10348 | 0.3029172 | 0.07760408 | 331.948 | 1 | 0 | 0 |  | Fe-Cr-Ni-Cu-Si
175 | 20.7907 | 21.29275 | 41.52034 | 10.6456 | 5.750612 | 71.34494 | 0.3018423 | 0.07419462 | 321.0562 | 1 | 0 | 0 |  | Fe-Cr-Ni-Cu-Si
176 | 20.3456 | 15.15411 | 53.46243 | 6.945126 | 4.092727 | 72.96013 | 0.3040826 | 0.06617595 | 275.4811 | 1 | 1 | 1 | 275.4811 | Fe-Cr-Ni-Cu-Si
177 | 7.555044 | 14.06815 | 3.403286 | 61.4041 | 13.56942 | 46.4219 | 0.3411326 | 0.07513714 | 198.2427 | 1 | 0 | 0 |  | Fe-Cr-Ni-Cu-Si
178 | 8.582289 | 20.97503 | 6.765543 | 51.26852 | 12.40861 | 52.12415 | 0.3280638 | 0.07315979 | 218.2515 | 1 | 0 | 0 |  | Fe-Cr-Ni-Cu-Si
179 | 9.606369 | 25.83808 | 10.09712 | 43.72277 | 10.73567 | 57.47846 | 0.3171547 | 0.07123033 | 233.4838 | 1 | 0 | 0 |  | Fe-Cr-Ni-Cu-Si
180 | 11.85556 | 28.09684 | 14.72689 | 35.56443 | 9.75628 | 61.43161 | 0.3102925 | 0.07267317 | 260.121 | 1 | 0 | 0 |  | Fe-Cr-Ni-Cu-Si
181 | 12.73806 | 29.64922 | 20.08319 | 28.98822 | 8.541306 | 65.22721 | 0.304401 | 0.0738197 | 285.149 | 1 | 0 | 0 |  | Fe-Cr-Ni-Cu-Si
182 | 14.55927 | 30.01534 | 27.32686 | 21.29965 | 6.798877 | 69.97944 | 0.2982039 | 0.07470514 | 313.7973 | 1 | 0 | 0 |  | Fe-Cr-Ni-Cu-Si
183 | 15.56223 | 28.97823 | 34.89544 | 15.3466 | 5.217504 | 73.83785 | 0.2943487 | 0.07053097 | 303.6951 | 1 | 0 | 0 |  | Fe-Cr-Ni-Cu-Si
184 | 15.54745 | 25.09062 | 45.75679 | 9.435096 | 4.170041 | 75.76884 | 0.2950027 | 0.06701604 | 289.5333 | 1 | 0 | 0 |  | Fe-Cr-Ni-Cu-Si
185 | 15.12001 | 17.83137 | 58.27226 | 5.734813 | 3.041547 | 76.11682 | 0.2996266 | 0.06130712 | 254.0885 | 1 | 1 | 1 | 254.0885 | Fe-Cr-Ni-Cu-Si
186 | 7.185151 | 20.06907 | 3.236662 | 60.73367 | 8.775444 | 54.30818 | 0.3242213 | 0.06293295 | 175.9043 | 1 | 0 | 0 |  | Fe-Cr-Ni-Cu-Si
187 | 7.265173 | 27.05678 | 6.545418 | 50.78141 | 8.351225 | 59.60706 | 0.3126871 | 0.06240828 | 193.6938 | 1 | 0 | 0 |  | Fe-Cr-Ni-Cu-Si
188 | 7.31524 | 32.1081 | 9.885788 | 42.80765 | 7.883228 | 63.87164 | 0.3041608 | 0.06255032 | 210.2843 | 1 | 0 | 0 |  | Fe-Cr-Ni-Cu-Si
189 | 8.255401 | 34.58763 | 15.18499 | 35.22555 | 6.746428 | 68.32754 | 0.2970395 | 0.06327095 | 231.1132 | 1 | 0 | 0 |  | Fe-Cr-Ni-Cu-Si
190 | 9.260134 | 36.40227 | 20.54786 | 28.09793 | 5.691802 | 72.49286 | 0.2910084 | 0.06434063 | 253.2719 | 1 | 0 | 0 |  | Fe-Cr-Ni-Cu-Si
191 | 10.34507 | 36.60052 | 27.1839 | 21.18822 | 4.682291 | 76.10188 | 0.2869273 | 0.06576859 | 276.7028 | 1 | 0 | 0 |  | Fe-Cr-Ni-Cu-Si
192 | 11.30419 | 35.40124 | 35.64502 | 14.03189 | 3.617654 | 79.51605 | 0.2842333 | 0.06326118 | 273.5406 | 1 | 0 | 0 |  | Fe-Cr-Ni-Cu-Si
193 | 12.18018 | 30.24075 | 46.9422 | 8.084607 | 2.55226 | 81.2889 | 0.286013 | 0.05953832 | 256.0378 | 1 | 1 | 1 | 256.0378 | Fe-Cr-Ni-Cu-Si
194 | 12.01334 | 21.43781 | 59.97851 | 4.556495 | 2.01384 | 79.88062 | 0.2936867 | 0.05595903 | 229.5391 | 1 | 1 | 1 | 229.5391 | Fe-Cr-Ni-Cu-Si
195 | 5.072321 | 34.94689 | 6.397734 | 48.48131 | 5.101748 | 68.13695 | 0.2958451 | 0.05057682 | 156.5709 | 1 | 0 | 0 |  | Fe-Cr-Ni-Cu-Si
196 | 5.128908 | 39.15695 | 9.703663 | 40.85181 | 5.158664 | 71.38613 | 0.2897498 | 0.05182361 | 172.4766 | 1 | 0 | 0 |  | Fe-Cr-Ni-Cu-Si
197 | 6.184534 | 42.22586 | 14.08437 | 32.83993 | 4.665311 | 75.35802 | 0.2835005 | 0.05218251 | 185.7384 | 1 | 0 | 0 |  | Fe-Cr-Ni-Cu-Si
198 | 7.225984 | 43.24955 | 19.53034 | 25.84104 | 4.153089 | 78.42088 | 0.2797634 | 0.05299983 | 199.8083 | 1 | 0 | 0 |  | Fe-Cr-Ni-Cu-Si
199 | 8.213783 | 43.01658 | 26.97935 | 18.69225 | 3.098038 | 82.26585 | 0.2760421 | 0.0523768 | 207.2062 | 1 | 0 | 0 |  | Fe-Cr-Ni-Cu-Si
200 | 9.211818 | 40.97712 | 34.42636 | 12.81103 | 2.573684 | 84.09592 | 0.2758411 | 0.05317055 | 218.5827 | 1 | 0 | 0 |  | Fe-Cr-Ni-Cu-Si
201 | 11.00966 | 35.41075 | 45.23641 | 6.833151 | 1.510028 | 85.94028 | 0.2778575 | 0.05180459 | 215.716 | 1 | 1 | 1 | 215.716 | Fe-Cr-Ni-Cu-Si
202 | 3.047515 | 47.2895 | 9.609602 | 36.98818 | 3.065196 | 79.38377 | 0.2749411 | 0.04328781 | 141.671 | 0 | 0 | 0 |  | Fe-Cr-Ni-Cu-Si
203 | 4.100786 | 49.63415 | 14.00841 | 29.16322 | 3.093433 | 82.12529 | 0.271116 | 0.04567114 | 161.9023 | 0 | 0 | 0 |  | Fe-Cr-Ni-Cu-Si
204 | 5.133539 | 50.66323 | 19.42485 | 22.19672 | 2.581661 | 85.34511 | 0.2675082 | 0.04657804 | 175.1367 | 0 |  | 0 |  | Fe-Cr-Ni-Cu-Si
205 | 6.228973 | 51.22844 | 25.09755 | 15.35667 | 2.08837 | 88.38226 | 0.2645266 | 0.04743182 | 187.9261 | 0 | 0 | 0 |  | Fe-Cr-Ni-Cu-Si
206 | 8.230517 | 47.89357 | 32.44118 | 9.365166 | 2.069567 | 88.68597 | 0.2669108 | 0.05069291 | 212.149 | 1 | 0 | 0 |  | Fe-Cr-Ni-Cu-Si
207 | 3.767344 | 5.845937 | 43.55783 | 17.14682 | 29.68207 | 37.88894 | 0.3637323 | 0.1239229 | 368.3131 | 0 | 0 | 0 |  | Fe-Cr-Ni-Cu-Si
208 | 6.003839 | 5.589837 | 49.2223 | 15.02935 | 24.15468 | 42.2384 | 0.3552982 | 0.1246664 | 423.0797 | 0 | 0 | 0 |  | Fe-Cr-Ni-Cu-Si
209 | 8.192004 | 4.358351 | 54.12315 | 13.31621 | 20.01029 | 45.81327 | 0.3493491 | 0.1222141 | 449.8096 | 0 | 0 | 0 |  | Fe-Cr-Ni-Cu-Si
210 | 12.21592 | 4.135838 | 57.19628 | 11.37272 | 15.07924 | 51.32689 | 0.3401408 | 0.1132124 | 452.0152 | 1 | 0 | 0 |  | Fe-Cr-Ni-Cu-Si
211 | 15.29561 | 3.051618 | 60.86294 | 8.702123 | 12.0877 | 55.23699 | 0.3346521 | 0.1045346 | 431.7136 | 1 | 0 | 0 |  | Fe-Cr-Ni-Cu-Si
212 | 3.84979 | 7.168646 | 28.32522 | 27.74328 | 32.91306 | 34.75523 | 0.3694998 | 0.110931 | 273.6163 | 1 | 0 | 0 |  | Fe-Cr-Ni-Cu-Si
213 | 6.144932 | 8.009681 | 34.8778 | 23.77302 | 27.19456 | 39.30215 | 0.3595925 | 0.1160108 | 344.1132 | 1 | 0 | 0 |  | Fe-Cr-Ni-Cu-Si
214 | 8.19681 | 8.721816 | 39.38538 | 21.31843 | 22.37756 | 43.69805 | 0.3507817 | 0.1158344 | 389.1828 | 1 | 0 | 0 |  | Fe-Cr-Ni-Cu-Si
215 | 11.4534 | 8.530895 | 43.33864 | 18.2453 | 18.43176 | 47.92616 | 0.3432221 | 0.1140185 | 421.209 | 1 | 0 | 0 |  | Fe-Cr-Ni-Cu-Si
216 | 15.55302 | 9.308917 | 46.7073 | 13.90489 | 14.52587 | 53.38096 | 0.333783 | 0.1082258 | 436.2813 | 1 | 0 | 0 |  | Fe-Cr-Ni-Cu-Si
217 | 19.45993 | 8.052464 | 49.9988 | 11.07132 | 11.41748 | 57.6115 | 0.3278663 | 0.1003994 | 420.9145 | 1 | 0 | 0 |  | Fe-Cr-Ni-Cu-Si
218 | 24.4997 | 6.942264 | 51.50259 | 8.484366 | 8.571075 | 62.09915 | 0.3218363 | 0.08837816 | 372.3404 | 1 | 0 | 0 |  | Fe-Cr-Ni-Cu-Si
219 | 3.82234 | 4.745021 | 16.07043 | 42.04307 | 33.31914 | 31.94898 | 0.3763007 | 0.1018624 | 209.4842 | 1 | 0 | 0 |  | Fe-Cr-Ni-Cu-Si
220 | 4.870841 | 9.069931 | 20.47869 | 37.41072 | 28.16982 | 36.81661 | 0.3639027 | 0.1028129 | 257.9161 | 1 | 0 | 0 |  | Fe-Cr-Ni-Cu-Si
221 | 7.117017 | 11.04376 | 26.18209 | 32.39264 | 23.2645 | 41.78797 | 0.3529884 | 0.1073969 | 324.2886 | 1 | 0 | 0 |  | Fe-Cr-Ni-Cu-Si
222 | 10.29238 | 12.77687 | 30.05049 | 27.32631 | 19.55395 | 46.512 | 0.3433506 | 0.1072282 | 366.5605 | 1 | 0 | 0 |  | Fe-Cr-Ni-Cu-Si
223 | 14.69563 | 13.68227 | 33.2691 | 21.86664 | 16.48637 | 51.07828 | 0.334903 | 0.1057553 | 397.926 | 1 | 0 | 0 |  | Fe-Cr-Ni-Cu-Si
224 | 18.76009 | 14.38414 | 35.9572 | 17.57933 | 13.31924 | 55.99256 | 0.326547 | 0.1005538 | 405.7037 | 1 | 0 | 0 |  | Fe-Cr-Ni-Cu-Si
225 | 24.75459 | 13.02691 | 38.46317 | 13.47128 | 10.28404 | 60.71851 | 0.3199017 | 0.09287418 | 390.3404 | 1 | 0 | 0 |  | Fe-Cr-Ni-Cu-Si
226 | 30.63661 | 11.80304 | 39.97453 | 9.616588 | 7.969228 | 64.90422 | 0.3144222 | 0.08399759 | 357.2649 | 1 | 0 | 0 |  | Fe-Cr-Ni-Cu-Si
227 | 37.44869 | 8.716592 | 40.45518 | 7.101887 | 6.277658 | 67.49772 | 0.3121882 | 0.07495166 | 310.726 | 1 | 0 | 0 |  | Fe-Cr-Ni-Cu-Si
228 | 3.573109 | 6.653442 | 12.51882 | 51.49879 | 25.75584 | 35.50946 | 0.367282 | 0.0959437 | 217.059 | 1 | 0 | 0 |  | Fe-Cr-Ni-Cu-Si
229 | 4.71854 | 10.98292 | 16.11867 | 45.63677 | 22.5431 | 40.0403 | 0.356097 | 0.09628174 | 255.104 | 1 | 0 | 0 |  | Fe-Cr-Ni-Cu-Si
230 | 8.097576 | 15.0784 | 19.45428 | 38.17186 | 19.19788 | 45.54234 | 0.343674 | 0.09602134 | 296.7206 | 1 | 0 | 0 |  | Fe-Cr-Ni-Cu-Si
231 | 11.25759 | 17.81822 | 22.48212 | 32.02387 | 16.41821 | 50.41492 | 0.3337369 | 0.09482827 | 326.7402 | 1 | 0 | 0 |  | Fe-Cr-Ni-Cu-Si
232 | 16.64959 | 19.63522 | 24.5002 | 25.25984 | 13.95515 | 55.3571 | 0.324533 | 0.09381295 | 355.889 | 1 | 0 | 0 |  | Fe-Cr-Ni-Cu-Si
233 | 21.8144 | 19.29465 | 27.51457 | 19.85737 | 11.519 | 59.70248 | 0.3178425 | 0.09198667 | 374.342 | 1 | 0 | 0 |  | Fe-Cr-Ni-Cu-Si
234 | 28.17187 | 18.15871 | 29.61106 | 14.7949 | 9.263467 | 63.9271 | 0.3120364 | 0.08703835 | 368.7616 | 1 | 0 | 0 |  | Fe-Cr-Ni-Cu-Si
235 | 35.40317 | 16.48095 | 30.64499 | 10.66336 | 6.80752 | 68.54097 | 0.3062566 | 0.07827908 | 335.4757 | 1 | 0 | 0 |  | Fe-Cr-Ni-Cu-Si
236 | 44.80941 | 11.64266 | 30.66882 | 7.114434 | 5.764687 | 69.88385 | 0.3064536 | 0.07202952 | 300.4408 | 1 | 0 | 0 |  | Fe-Cr-Ni-Cu-Si
237 | 3.386262 | 9.458275 | 9.491341 | 57.79633 | 19.8678 | 39.55824 | 0.3573125 | 0.0879147 | 214.0125 | 1 | 0 | 0 |  | Fe-Cr-Ni-Cu-Si
238 | 5.648959 | 14.7264 | 11.87508 | 50.13619 | 17.61337 | 44.63894 | 0.3450764 | 0.0864814 | 242.0922 | 1 | 0 | 0 |  | Fe-Cr-Ni-Cu-Si
239 | 8.945492 | 19.78053 | 14.10372 | 41.98716 | 15.18309 | 50.39385 | 0.3323597 | 0.08440921 | 268.1584 | 1 | 0 | 0 |  | Fe-Cr-Ni-Cu-Si
240 | 13.16832 | 22.47718 | 16.14787 | 34.96193 | 13.24471 | 55.09265 | 0.3231416 | 0.08304921 | 288.8965 | 1 | 0 | 0 |  | Fe-Cr-Ni-Cu-Si
241 | 18.40002 | 24.18526 | 18.20236 | 28.32602 | 10.88634 | 60.3415 | 0.3139593 | 0.08103583 | 306.5725 | 1 | 0 | 0 |  | Fe-Cr-Ni-Cu-Si
242 | 23.59846 | 24.96727 | 20.29419 | 21.96959 | 9.170484 | 64.69876 | 0.3071039 | 0.07946074 | 320.0645 | 1 | 0 | 0 |  | Fe-Cr-Ni-Cu-Si
243 | 31.68011 | 23.59645 | 22.19901 | 15.62058 | 6.903846 | 69.66251 | 0.3006894 | 0.07481446 | 314.4025 | 1 | 0 | 0 |  | Fe-Cr-Ni-Cu-Si
244 | 39.88357 | 21.49826 | 22.06372 | 10.74834 | 5.806113 | 72.34315 | 0.2978675 | 0.07137635 | 303.6736 | 1 | 0 | 0 |  | Fe-Cr-Ni-Cu-Si
245 | 51.66956 | 15.39412 | 21.72366 | 7.055119 | 4.157546 | 74.62264 | 0.2974986 | 0.06182407 | 249.3751 | 1 | 1 | 1 | 249.3751 | Fe-Cr-Ni-Cu-Si
246 | 3.230751 | 14.03719 | 7.923526 | 61.26897 | 13.53956 | 46.17891 | 0.3421186 | 0.07714394 | 206.4477 | 1 | 0 | 0 |  | Fe-Cr-Ni-Cu-Si
247 | 6.429669 | 20.95206 | 9.010847 | 51.21239 | 12.39503 | 52.00597 | 0.3285411 | 0.0740031 | 222.1015 | 1 | 0 | 0 |  | Fe-Cr-Ni-Cu-Si
248 | 9.606369 | 25.83808 | 10.09712 | 43.72277 | 10.73567 | 57.47846 | 0.3171547 | 0.07123033 | 233.4838 | 1 | 0 | 0 |  | Fe-Cr-Ni-Cu-Si
249 | 14.02656 | 28.12782 | 12.47495 | 35.60363 | 9.767035 | 61.54766 | 0.3098261 | 0.07217334 | 257.5206 | 1 | 0 | 0 |  | Fe-Cr-Ni-Cu-Si
250 | 19.16946 | 29.74601 | 13.4325 | 29.08285 | 8.569187 | 65.56736 | 0.3030341 | 0.0706521 | 266.4709 | 1 | 0 | 0 |  | Fe-Cr-Ni-Cu-Si
251 | 26.15152 | 30.19178 | 15.393 | 21.42485 | 6.838843 | 70.58659 | 0.2957604 | 0.06829282 | 273.0425 | 1 | 0 | 0 |  | Fe-Cr-Ni-Cu-Si
252 | 33.50127 | 29.2417 | 16.50596 | 15.48613 | 5.264942 | 74.77187 | 0.2905791 | 0.06499248 | 267.7982 | 1 | 0 | 0 |  | Fe-Cr-Ni-Cu-Si
253 | 44.16427 | 25.45454 | 16.57873 | 9.571943 | 4.230523 | 77.25431 | 0.2890146 | 0.06187958 | 256.5274 | 1 | 0 | 0 |  | Fe-Cr-Ni-Cu-Si
254 | 56.60601 | 18.20638 | 16.22667 | 5.855423 | 3.105514 | 78.3008 | 0.2908885 | 0.05441101 | 211.6716 | 1 | 0 | 0 |  | Fe-Cr-Ni-Cu-Si
255 | 3.072905 | 20.02706 | 7.536404 | 60.60655 | 8.757076 | 54.0668 | 0.3251914 | 0.06467825 | 183.7162 | 1 | 0 | 0 |  | Fe-Cr-Ni-Cu-Si
256 | 6.223991 | 27.04244 | 7.632275 | 50.7545 | 8.3468 | 59.5482 | 0.3129242 | 0.06286351 | 195.9484 | 1 | 0 | 0 |  | Fe-Cr-Ni-Cu-Si
257 | 9.415361 | 32.14241 | 7.697164 | 42.85341 | 7.891654 | 63.98696 | 0.3036948 | 0.06159807 | 205.2123 | 1 | 0 | 0 |  | Fe-Cr-Ni-Cu-Si
258 | 14.49279 | 34.69738 | 8.70467 | 35.33733 | 6.767834 | 68.66388 | 0.2956769 | 0.0597164 | 210.7232 | 1 | 0 | 0 |  | Fe-Cr-Ni-Cu-Si
259 | 19.65247 | 36.59462 | 9.784628 | 28.2464 | 5.721877 | 73.0429 | 0.2887699 | 0.05839204 | 217.0683 | 1 | 0 | 0 |  | Fe-Cr-Ni-Cu-Si
260 | 26.06934 | 36.89298 | 10.96045 | 21.35753 | 4.719705 | 76.92032 | 0.2835808 | 0.0575969 | 224.3356 | 1 | 0 | 0 |  | Fe-Cr-Ni-Cu-Si
261 | 34.30882 | 35.81489 | 12.02051 | 14.19585 | 3.659925 | 80.69426 | 0.2793893 | 0.0556089 | 223.1049 | 1 | 0 | 0 |  | Fe-Cr-Ni-Cu-Si
262 | 45.41422 | 30.751 | 13.01843 | 8.221018 | 2.595324 | 82.98687 | 0.2790342 | 0.05171866 | 204.7805 | 1 | 0 | 0 |  | Fe-Cr-Ni-Cu-Si
263 | 58.40758 | 21.94281 | 12.9245 | 4.66383 | 2.061278 | 82.29067 | 0.2839054 | 0.04772787 | 178.4287 | 0 | 0 | 0 |  | Fe-Cr-Ni-Cu-Si
264 | 6.089941 | 34.96501 | 5.33421 | 48.50645 | 5.104393 | 68.1947 | 0.2956106 | 0.05072178 | 157.2253 | 0 | 0 | 0 |  | Fe-Cr-Ni-Cu-Si
265 | 9.251427 | 39.2392 | 5.402247 | 40.93762 | 5.1695 | 71.6121 | 0.2888264 | 0.05115044 | 168.6189 | 0 | 0 | 0 |  | Fe-Cr-Ni-Cu-Si
266 | 13.4494 | 42.38208 | 6.524527 | 32.96142 | 4.682571 | 75.74442 | 0.2819107 | 0.05101096 | 178.6149 | 0 | 0 | 0 |  | Fe-Cr-Ni-Cu-Si
267 | 18.68952 | 43.5019 | 7.639446 | 25.99182 | 4.177321 | 79.01674 | 0.2772983 | 0.05124604 | 188.6388 | 1 | 0 | 0 |  | Fe-Cr-Ni-Cu-Si
268 | 25.89901 | 43.40359 | 8.711066 | 18.86042 | 3.125911 | 83.16677 | 0.272284 | 0.04948594 | 188.1908 | 1 | 0 | 0 |  | Fe-Cr-Ni-Cu-Si
269 | 33.15183 | 41.47592 | 9.800274 | 12.96697 | 2.605012 | 85.2988 | 0.2708068 | 0.04930023 | 192.6541 | 1 | 0 | 0 |  | Fe-Cr-Ni-Cu-Si
270 | 43.75367 | 35.99977 | 11.7646 | 6.946814 | 1.535146 | 87.57884 | 0.2709881 | 0.04512963 | 171.864 | 1 | 0 | 0 |  | Fe-Cr-Ni-Cu-Si
271 | 9.171102 | 47.43721 | 3.213206 | 37.10371 | 3.07477 | 79.71176 | 0.2735741 | 0.04134865 | 130.7079 | 0 | 0 | 0 |  | Fe-Cr-Ni-Cu-Si
272 | 13.39067 | 49.86921 | 4.330692 | 29.30134 | 3.108083 | 82.6065 | 0.2690959 | 0.04309902 | 146.3988 | 0 | 0 | 0 |  | Fe-Cr-Ni-Cu-Si
273 | 18.60762 | 51.01105 | 5.432835 | 22.34911 | 2.599385 | 86.02491 | 0.2646287 | 0.0430762 | 153.0855 | 0 | 0 | 0 |  | Fe-Cr-Ni-Cu-Si
274 | 24.09497 | 51.69452 | 6.606753 | 15.49638 | 2.10737 | 89.26018 | 0.2607707 | 0.0436072 | 162.7749 | 0 | 0 | 0 |  | Fe-Cr-Ni-Cu-Si
275 | 31.22549 | 48.45383 | 8.752181 | 9.47472 | 2.093777 | 89.80257 | 0.2621404 | 0.04620175 | 181.4896 | 1 | 0 | 0 |  | Fe-Cr-Ni-Cu-Si
276 | 6.564407 | 40.33755 | 4.139854 | 17.92648 | 31.03171 | 45.84737 | 0.3342693 | 0.07138389 | 179.9601 | 1 | 0 | 0 |  | Fe-Cr-Ni-Cu-Si
277 | 6.313242 | 45.84765 | 6.63576 | 15.80387 | 25.39947 | 52.2173 | 0.3199762 | 0.07160798 | 211.0221 | 1 | 0 | 0 |  | Fe-Cr-Ni-Cu-Si
278 | 4.95045 | 50.69994 | 9.10586 | 14.08228 | 21.16147 | 57.96111 | 0.3079691 | 0.06972469 | 226.6248 | 1 | 0 | 0 |  | Fe-Cr-Ni-Cu-Si
279 | 4.705764 | 53.67058 | 13.60195 | 12.04761 | 15.97409 | 65.34909 | 0.2947472 | 0.0697054 | 257.6327 | 1 | 0 | 0 |  | Fe-Cr-Ni-Cu-Si
280 | 3.484752 | 57.31872 | 17.09294 | 9.252029 | 12.85155 | 71.34793 | 0.2844238 | 0.06696408 | 264.1373 | 1 | 0 | 0 |  | Fe-Cr-Ni-Cu-Si
281 | 7.897601 | 25.73554 | 4.150529 | 28.45679 | 33.75953 | 38.99327 | 0.3531624 | 0.07904545 | 175.0686 | 1 | 0 | 0 |  | Fe-Cr-Ni-Cu-Si
282 | 8.875945 | 31.87501 | 6.663844 | 24.52753 | 28.05767 | 45.10116 | 0.3382485 | 0.08032822 | 216.3037 | 1 | 0 | 0 |  | Fe-Cr-Ni-Cu-Si
283 | 9.700853 | 36.12768 | 8.921877 | 22.0764 | 23.17319 | 50.80355 | 0.3256888 | 0.08075706 | 250.7761 | 1 | 0 | 0 |  | Fe-Cr-Ni-Cu-Si
284 | 9.517999 | 39.87753 | 12.50529 | 18.95274 | 19.14644 | 56.44445 | 0.3143614 | 0.07939966 | 273.9806 | 1 | 0 | 0 |  | Fe-Cr-Ni-Cu-Si
285 | 10.39876 | 43.02976 | 17.0022 | 14.46172 | 15.10757 | 63.06327 | 0.3024863 | 0.07840809 | 302.1621 | 1 | 0 | 0 |  | Fe-Cr-Ni-Cu-Si
286 | 9.020476 | 46.19152 | 21.33292 | 11.54703 | 11.90806 | 69.03413 | 0.2924599 | 0.07523205 | 310.3355 | 1 | 0 | 0 |  | Fe-Cr-Ni-Cu-Si
287 | 7.776532 | 47.57906 | 26.85679 | 8.848596 | 8.939027 | 74.7638 | 0.2842596 | 0.0716459 | 311.4832 | 1 | 0 | 0 |  | Fe-Cr-Ni-Cu-Si
288 | 5.162987 | 14.4209 | 4.070058 | 42.59194 | 33.75411 | 34.14453 | 0.3676163 | 0.08371277 | 161.2739 | 1 | 0 | 0 |  | Fe-Cr-Ni-Cu-Si
289 | 9.88183 | 18.40083 | 5.193326 | 37.94893 | 28.57508 | 39.25195 | 0.3545967 | 0.08730534 | 210.077 | 1 | 0 | 0 |  | Fe-Cr-Ni-Cu-Si
290 | 12.08019 | 23.61908 | 7.618389 | 32.98931 | 23.69303 | 45.22752 | 0.3404276 | 0.08621839 | 244.9257 | 1 | 0 | 0 |  | Fe-Cr-Ni-Cu-Si
291 | 13.99751 | 27.15061 | 11.03444 | 27.87258 | 19.94485 | 50.58244 | 0.3290814 | 0.08720601 | 284.2219 | 1 | 0 | 0 |  | Fe-Cr-Ni-Cu-Si
292 | 15.00097 | 30.08182 | 15.76731 | 22.32098 | 16.82892 | 55.77798 | 0.3191221 | 0.08701769 | 315.5226 | 1 | 0 | 0 |  | Fe-Cr-Ni-Cu-Si
293 | 15.77812 | 32.52813 | 20.13791 | 17.95327 | 13.60257 | 61.33982 | 0.3093712 | 0.08594148 | 342.114 | 1 | 0 | 0 |  | Fe-Cr-Ni-Cu-Si
294 | 14.30111 | 34.82374 | 26.59454 | 13.76916 | 10.51144 | 67.21552 | 0.3001332 | 0.08470306 | 367.4085 | 1 | 0 | 0 |  | Fe-Cr-Ni-Cu-Si
295 | 12.95261 | 36.17833 | 32.90123 | 9.825491 | 8.142344 | 72.25804 | 0.2931152 | 0.08125547 | 370.619 | 1 | 0 | 0 |  | Fe-Cr-Ni-Cu-Si
296 | 9.559247 | 36.58921 | 40.19036 | 7.251382 | 6.409804 | 75.89221 | 0.2889572 | 0.07597175 | 351.1434 | 1 | 0 | 0 |  | Fe-Cr-Ni-Cu-Si
297 | 7.200542 | 11.17337 | 3.784194 | 51.89027 | 25.95163 | 36.80769 | 0.3622561 | 0.08741186 | 192.821 | 1 | 0 | 0 |  | Fe-Cr-Ni-Cu-Si
298 | 11.88985 | 14.39096 | 4.998902 | 45.9985 | 22.72178 | 41.27173 | 0.3513998 | 0.0874454 | 224.0131 | 1 | 0 | 0 |  | Fe-Cr-Ni-Cu-Si
299 | 16.30791 | 17.35243 | 8.570506 | 38.43762 | 19.33154 | 46.56028 | 0.3398555 | 0.08851151 | 265.0659 | 1 | 0 | 0 |  | Fe-Cr-Ni-Cu-Si
300 | 19.26754 | 20.04939 | 11.91285 | 32.2408 | 16.52942 | 51.44096 | 0.3299865 | 0.08880347 | 299.0374 | 1 | 0 | 0 |  | Fe-Cr-Ni-Cu-Si
301 | 21.19403 | 21.80968 | 17.5869 | 25.38506 | 14.02433 | 56.22758 | 0.3215026 | 0.08942573 | 334.0278 | 1 | 0 | 0 |  | Fe-Cr-Ni-Cu-Si
302 | 20.84855 | 24.51905 | 23.06697 | 19.97702 | 11.58841 | 61.29712 | 0.312799 | 0.087811 | 355.6925 | 1 | 0 | 0 |  | Fe-Cr-Ni-Cu-Si
303 | 19.62088 | 26.38697 | 29.78912 | 14.88386 | 9.319171 | 66.21598 | 0.3053631 | 0.08525429 | 368.0073 | 1 | 0 | 0 |  | Fe-Cr-Ni-Cu-Si
304 | 17.78529 | 27.27346 | 37.38775 | 10.71379 | 6.839712 | 71.41593 | 0.2985936 | 0.07890407 | 352.5132 | 1 | 0 | 0 |  | Fe-Cr-Ni-Cu-Si
305 | 12.54902 | 27.26194 | 47.26453 | 7.139507 | 5.785003 | 73.83928 | 0.2966287 | 0.07527916 | 339.9932 | 1 | 0 | 0 |  | Fe-Cr-Ni-Cu-Si
306 | 10.18021 | 8.425089 | 3.56676 | 57.91823 | 19.9097 | 39.61713 | 0.3569427 | 0.08711269 | 210.6842 | 1 | 0 | 0 |  | Fe-Cr-Ni-Cu-Si
307 | 15.81344 | 10.51643 | 5.936173 | 50.12464 | 17.60931 | 43.9466 | 0.3472827 | 0.08719162 | 240.829 | 1 | 0 | 0 |  | Fe-Cr-Ni-Cu-Si
308 | 21.17962 | 12.4542 | 9.373307 | 41.85688 | 15.13598 | 48.82823 | 0.3373659 | 0.08713279 | 273.2096 | 1 | 0 | 0 |  | Fe-Cr-Ni-Cu-Si
309 | 24.02342 | 14.23345 | 13.7731 | 34.79033 | 13.1797 | 53.10268 | 0.3293911 | 0.08737541 | 302.4823 | 1 | 0 | 0 |  | Fe-Cr-Ni-Cu-Si
310 | 25.80814 | 16.019 | 19.21465 | 28.14243 | 10.81578 | 58.0961 | 0.3208799 | 0.08508244 | 320.1765 | 1 | 0 | 0 |  | Fe-Cr-Ni-Cu-Si
311 | 26.62025 | 17.84493 | 24.62256 | 21.80887 | 9.103396 | 62.49862 | 0.3138368 | 0.083236 | 334.5421 | 1 | 0 | 0 |  | Fe-Cr-Ni-Cu-Si
312 | 25.13528 | 19.5017 | 33.02417 | 15.49188 | 6.846965 | 67.93098 | 0.3062344 | 0.07755064 | 326.6765 | 1 | 0 | 0 |  | Fe-Cr-Ni-Cu-Si
313 | 22.83703 | 19.32934 | 41.4609 | 10.63035 | 5.742379 | 70.74653 | 0.3034921 | 0.0739758 | 317.1904 | 1 | 0 | 0 |  | Fe-Cr-Ni-Cu-Si
314 | 16.32228 | 18.99594 | 53.61287 | 6.964668 | 4.104243 | 74.19071 | 0.3007979 | 0.06729051 | 287.3968 | 1 | 1 | 1 | 287.3968 | Fe-Cr-Ni-Cu-Si
315 | 15.03178 | 6.997621 | 3.385648 | 61.08586 | 13.49909 | 44.62843 | 0.3472365 | 0.07937132 | 208.0977 | 1 | 0 | 0 |  | Fe-Cr-Ni-Cu-Si
316 | 22.31392 | 7.914376 | 6.7011 | 50.78018 | 12.29042 | 48.72907 | 0.3391908 | 0.08138122 | 242.6894 | 1 | 0 | 0 |  | Fe-Cr-Ni-Cu-Si
317 | 27.40878 | 8.833423 | 9.972342 | 43.18245 | 10.603 | 52.89318 | 0.3316363 | 0.07970089 | 258.4807 | 1 | 0 | 0 |  | Fe-Cr-Ni-Cu-Si
318 | 29.80127 | 10.90033 | 14.54315 | 35.1207 | 9.634554 | 56.69308 | 0.3248129 | 0.07897796 | 275.962 | 1 | 0 | 0 |  | Fe-Cr-Ni-Cu-Si
319 | 31.43102 | 11.70546 | 19.82203 | 28.61125 | 8.430233 | 60.13929 | 0.3195374 | 0.07834156 | 291.2803 | 1 | 0 | 0 |  | Fe-Cr-Ni-Cu-Si
320 | 31.8501 | 13.39206 | 26.99774 | 21.04311 | 6.716991 | 65.06191 | 0.31227 | 0.07486322 | 295.1023 | 1 | 0 | 0 |  | Fe-Cr-Ni-Cu-Si
321 | 30.794 | 14.33528 | 34.52495 | 15.18366 | 5.162109 | 69.32472 | 0.3068203 | 0.06854045 | 274.3192 | 1 | 0 | 0 |  | Fe-Cr-Ni-Cu-Si
322 | 26.7387 | 14.36244 | 45.39985 | 9.361496 | 4.137511 | 72.35603 | 0.304173 | 0.06463154 | 262.0984 | 1 | 0 | 0 |  | Fe-Cr-Ni-Cu-Si
323 | 19.09892 | 14.03836 | 58.11069 | 5.718913 | 3.033114 | 74.86342 | 0.3029087 | 0.05975272 | 239.8109 | 1 | 1 | 1 | 239.8109 | Fe-Cr-Ni-Cu-Si
324 | 21.34395 | 6.62405 | 3.204904 | 60.13776 | 8.689339 | 50.50618 | 0.3364472 | 0.06842429 | 187.3224 | 1 | 0 | 0 |  | Fe-Cr-Ni-Cu-Si
325 | 28.63039 | 6.664037 | 6.448502 | 50.0295 | 8.22757 | 53.79148 | 0.3308294 | 0.06985691 | 210.4543 | 1 | 0 | 0 |  | Fe-Cr-Ni-Cu-Si
326 | 33.85188 | 6.685547 | 9.703974 | 42.02036 | 7.738244 | 56.54946 | 0.3264365 | 0.07050137 | 227.3669 | 1 | 0 | 0 |  | Fe-Cr-Ni-Cu-Si
327 | 36.4236 | 7.535991 | 14.88835 | 34.53742 | 6.614637 | 60.32112 | 0.3206282 | 0.06851509 | 233.929 | 1 | 0 | 0 |  | Fe-Cr-Ni-Cu-Si
328 | 38.3101 | 8.447774 | 20.13361 | 27.53147 | 5.577052 | 64.00352 | 0.3152779 | 0.06558736 | 232.9722 | 1 | 0 | 0 |  | Fe-Cr-Ni-Cu-Si
329 | 38.54145 | 9.443099 | 26.65156 | 20.77329 | 4.590598 | 67.6372 | 0.3104302 | 0.06210762 | 226.7842 | 1 | 0 | 0 |  | Fe-Cr-Ni-Cu-Si
330 | 37.3353 | 10.33429 | 35.00016 | 13.77804 | 3.552207 | 71.47151 | 0.3058891 | 0.05744111 | 212.3097 | 1 | 0 | 0 |  | Fe-Cr-Ni-Cu-Si
331 | 32.03209 | 11.18373 | 46.29416 | 7.972999 | 2.517025 | 74.9655 | 0.3025448 | 0.05256634 | 193.4455 | 1 | 1 | 1 | 193.4455 | Fe-Cr-Ni-Cu-Si
332 | 22.85204 | 11.10065 | 59.52649 | 4.522156 | 1.998662 | 76.36715 | 0.3027152 | 0.05066138 | 186.0264 | 1 | 1 | 1 | 186.0264 | Fe-Cr-Ni-Cu-Si
333 | 36.71334 | 4.619152 | 6.257656 | 47.41981 | 4.990045 | 58.78072 | 0.3236501 | 0.05625865 | 160.9438 | 1 | 0 | 0 |  | Fe-Cr-Ni-Cu-Si
334 | 41.01269 | 4.65666 | 9.462702 | 39.83738 | 5.030564 | 60.77591 | 0.3207331 | 0.0581426 | 178.0573 | 1 | 0 | 0 |  | Fe-Cr-Ni-Cu-Si
335 | 44.16051 | 5.606641 | 13.71396 | 31.97627 | 4.542618 | 63.97194 | 0.315921 | 0.05732697 | 185.068 | 1 | 0 | 0 |  | Fe-Cr-Ni-Cu-Si
336 | 45.22933 | 6.55052 | 19.01597 | 25.16047 | 4.04371 | 66.86347 | 0.31193 | 0.05615745 | 188.5182 | 1 | 0 | 0 |  | Fe-Cr-Ni-Cu-Si
337 | 45.02312 | 7.452177 | 26.29065 | 18.21509 | 3.018955 | 70.74524 | 0.30713 | 0.05121459 | 172.3877 | 1 | 0 | 0 |  | Fe-Cr-Ni-Cu-Si
338 | 42.98062 | 8.375617 | 33.61959 | 12.5108 | 2.51337 | 73.36752 | 0.3041999 | 0.04922364 | 168.3878 | 1 | 1 | 1 | 168.3878 | Fe-Cr-Ni-Cu-Si
339 | 37.33762 | 10.06296 | 44.40887 | 6.708148 | 1.482404 | 77.31578 | 0.2999875 | 0.0433414 | 143.6452 | 1 | 1 | 1 | 143.6452 | Fe-Cr-Ni-Cu-Si
340 | 49.17301 | 2.746934 | 9.303312 | 35.80924 | 2.967498 | 64.9675 | 0.3154309 | 0.0460543 | 128.0694 | 1 | 0 | 0 |  | Fe-Cr-Ni-Cu-Si
341 | 51.56062 | 3.692707 | 13.54866 | 28.20611 | 2.991909 | 67.2923 | 0.3120608 | 0.04754396 | 141.9844 | 1 | 0 | 0 |  | Fe-Cr-Ni-Cu-Si
342 | 52.62709 | 4.622465 | 18.78643 | 21.4672 | 2.496812 | 70.28823 | 0.3081319 | 0.04547034 | 138.7 | 1 | 0 | 0 |  | Fe-Cr-Ni-Cu-Si
343 | 53.23155 | 5.610668 | 24.2806 | 14.85679 | 2.020392 | 73.27454 | 0.3043937 | 0.0433616 | 134.4383 | 1 | 0 | 0 |  | Fe-Cr-Ni-Cu-Si
344 | 49.95234 | 7.441251 | 31.50253 | 9.094194 | 2.009686 | 75.2579 | 0.3018839 | 0.04475332 | 147.044 | 1 | 1 | 1 | 147.044 | Fe-Cr-Ni-Cu-Si
345 | 6.268051 | 3.501498 | 43.48252 | 17.11718 | 29.63075 | 37.44423 | 0.3653265 | 0.1292369 | 388.928 | 0 | 0 | 0 |  | Fe-Cr-Ni-Cu-Si
346 | 6.003839 | 5.589837 | 49.2223 | 15.02935 | 24.15468 | 42.2384 | 0.3552982 | 0.1261196 | 430.889 | 0 | 0 | 0 |  | Fe-Cr-Ni-Cu-Si
347 | 4.692506 | 7.645624 | 54.2545 | 13.34852 | 20.05885 | 46.55617 | 0.3469151 | 0.1198173 | 443.1089 | 1 | 0 | 0 |  | Fe-Cr-Ni-Cu-Si
348 | 4.466093 | 11.43485 | 57.50453 | 11.43401 | 15.16051 | 53.14882 | 0.3344892 | 0.1088419 | 439.5241 | 1 | 0 | 0 |  | Fe-Cr-Ni-Cu-Si
349 | 3.30502 | 14.35989 | 61.37154 | 8.774842 | 12.18871 | 58.25052 | 0.3256685 | 0.1000969 | 424.1984 | 1 | 0 | 0 |  | Fe-Cr-Ni-Cu-Si
350 | 7.679195 | 3.574833 | 28.25023 | 27.66982 | 32.82592 | 34.1114 | 0.3719093 | 0.1186696 | 299.3233 | 0 | 0 | 0 |  | Fe-Cr-Ni-Cu-Si
351 | 8.588349 | 5.71152 | 34.81879 | 23.7328 | 27.14855 | 38.84928 | 0.3612043 | 0.121455 | 365.8772 | 0 | 0 | 0 |  | Fe-Cr-Ni-Cu-Si
352 | 9.360225 | 7.625432 | 39.35361 | 21.30123 | 22.35951 | 43.46244 | 0.3515828 | 0.1187455 | 402.5785 | 1 | 0 | 0 |  | Fe-Cr-Ni-Cu-Si
353 | 9.177219 | 10.68049 | 43.40721 | 18.27416 | 18.46092 | 48.42445 | 0.3415995 | 0.1133067 | 421.3036 | 1 | 0 | 0 |  | Fe-Cr-Ni-Cu-Si
354 | 10.03681 | 14.53622 | 46.88689 | 13.95836 | 14.58172 | 54.69279 | 0.3297193 | 0.1052249 | 427.0932 | 1 | 0 | 0 |  | Fe-Cr-Ni-Cu-Si
355 | 8.713817 | 18.25413 | 50.37434 | 11.15448 | 11.50324 | 60.35138 | 0.3197245 | 0.09631834 | 411.6341 | 1 | 0 | 0 |  | Fe-Cr-Ni-Cu-Si
356 | 7.545105 | 23.08156 | 52.11507 | 8.585264 | 8.673004 | 66.72283 | 0.3086488 | 0.08629475 | 382.78 | 1 | 0 | 0 |  | Fe-Cr-Ni-Cu-Si
357 | 5.09198 | 3.555642 | 16.05633 | 42.00617 | 33.28989 | 31.73813 | 0.3771145 | 0.1037601 | 214.4313 | 0 |  | 0 |  | Fe-Cr-Ni-Cu-Si
358 | 9.709071 | 4.519785 | 20.41014 | 37.28549 | 28.07552 | 35.93845 | 0.3671368 | 0.1093058 | 277.6754 | 0 | 0 | 0 |  | Fe-Cr-Ni-Cu-Si
359 | 11.82301 | 6.604645 | 26.09671 | 32.28701 | 23.18863 | 40.85319 | 0.3562626 | 0.1120899 | 339.2229 | 1 | 0 | 0 |  | Fe-Cr-Ni-Cu-Si
360 | 13.69078 | 9.560039 | 29.97956 | 27.26181 | 19.5078 | 45.78573 | 0.3457844 | 0.1099515 | 375.541 | 1 | 0 | 0 |  | Fe-Cr-Ni-Cu-Si
361 | 14.69563 | 13.68227 | 33.2691 | 21.86664 | 16.48637 | 51.07828 | 0.334903 | 0.1057553 | 397.926 | 1 | 0 | 0 |  | Fe-Cr-Ni-Cu-Si
362 | 15.48483 | 17.50643 | 36.03947 | 17.61955 | 13.34972 | 56.79174 | 0.3240871 | 0.09922744 | 402.502 | 1 | 0 | 0 |  | Fe-Cr-Ni-Cu-Si
363 | 14.09634 | 23.21994 | 38.75077 | 13.57201 | 10.36094 | 63.50535 | 0.3116937 | 0.09075974 | 391.7267 | 1 | 0 | 0 |  | Fe-Cr-Ni-Cu-Si
364 | 12.83618 | 28.8817 | 40.47579 | 9.737175 | 8.069157 | 69.82329 | 0.3004655 | 0.08301354 | 373.6683 | 1 | 0 | 0 |  | Fe-Cr-Ni-Cu-Si
365 | 9.547074 | 35.55497 | 41.25416 | 7.242148 | 6.401641 | 75.53587 | 0.2900078 | 0.07613058 | 351.1152 | 1 | 0 | 0 |  | Fe-Cr-Ni-Cu-Si
366 | 7.128654 | 3.318544 | 12.48805 | 51.37221 | 25.69254 | 34.83991 | 0.3697756 | 0.1003886 | 229.0285 | 1 | 0 | 0 |  | Fe-Cr-Ni-Cu-Si
367 | 11.73906 | 4.37183 | 16.04039 | 45.41512 | 22.43361 | 38.63274 | 0.3611346 | 0.1037087 | 277.0422 | 1 | 0 | 0 |  | Fe-Cr-Ni-Cu-Si
368 | 16.10522 | 7.497334 | 19.34626 | 37.9599 | 19.09128 | 43.82328 | 0.3495445 | 0.1028466 | 318.6078 | 1 | 0 | 0 |  | Fe-Cr-Ni-Cu-Si
369 | 19.03447 | 10.42466 | 22.36061 | 31.85079 | 16.32947 | 48.64406 | 0.3395426 | 0.1002886 | 345.0414 | 1 | 0 | 0 |  | Fe-Cr-Ni-Cu-Si
370 | 21.0251 | 15.45418 | 24.42542 | 25.18274 | 13.91255 | 54.30531 | 0.3278439 | 0.09618549 | 363.7349 | 1 | 0 | 0 |  | Fe-Cr-Ni-Cu-Si
371 | 20.73928 | 20.32545 | 27.53528 | 19.87231 | 11.52767 | 59.97551 | 0.3170158 | 0.09161645 | 373.4817 | 1 | 0 | 0 |  | Fe-Cr-Ni-Cu-Si
372 | 19.62088 | 26.38697 | 29.78912 | 14.88386 | 9.319171 | 66.21598 | 0.3053631 | 0.08558563 | 370.1673 | 1 | 0 | 0 |  | Fe-Cr-Ni-Cu-Si
373 | 17.92033 | 33.36922 | 31.02368 | 10.79513 | 6.891642 | 73.50718 | 0.2923499 | 0.07775562 | 352.0678 | 1 | 0 | 0 |  | Fe-Cr-Ni-Cu-Si
374 | 12.78986 | 42.67003 | 31.36756 | 7.276525 | 5.896027 | 79.2145 | 0.2808766 | 0.0733975 | 343.6645 | 1 | 0 | 0 |  | Fe-Cr-Ni-Cu-Si
375 | 10.11157 | 3.138103 | 9.447222 | 57.52767 | 19.77544 | 38.14467 | 0.3623905 | 0.09459483 | 231.9955 | 1 | 0 | 0 |  | Fe-Cr-Ni-Cu-Si
376 | 15.70695 | 5.222808 | 11.7924 | 49.78711 | 17.49073 | 42.4176 | 0.3527474 | 0.09490889 | 266.9725 | 1 | 0 | 0 |  | Fe-Cr-Ni-Cu-Si
377 | 21.06686 | 8.258597 | 13.9851 | 41.63404 | 15.0554 | 47.56722 | 0.3417062 | 0.09266332 | 294.3023 | 1 | 0 | 0 |  | Fe-Cr-Ni-Cu-Si
378 | 23.9606 | 12.1682 | 16.0266 | 34.69936 | 13.14524 | 52.46229 | 0.3315268 | 0.08936241 | 310.1226 | 1 | 0 | 0 |  | Fe-Cr-Ni-Cu-Si
379 | 25.84149 | 17.04219 | 18.10776 | 28.17881 | 10.82976 | 58.42631 | 0.3198169 | 0.08424934 | 316.7555 | 1 | 0 | 0 |  | Fe-Cr-Ni-Cu-Si
380 | 26.75706 | 21.92255 | 20.24926 | 21.92094 | 9.15018 | 63.85194 | 0.3096062 | 0.08044287 | 322.6259 | 1 | 0 | 0 |  | Fe-Cr-Ni-Cu-Si
381 | 25.4553 | 29.625 | 22.29643 | 15.68913 | 6.934141 | 71.42564 | 0.2956954 | 0.07390814 | 314.9716 | 1 | 0 | 0 |  | Fe-Cr-Ni-Cu-Si
382 | 23.36101 | 37.56839 | 22.32221 | 10.87426 | 5.874135 | 77.15104 | 0.2845827 | 0.06991334 | 309.9187 | 1 | 0 | 0 |  | Fe-Cr-Ni-Cu-Si
383 | 16.9448 | 49.30108 | 22.26305 | 7.230295 | 4.260776 | 85.15381 | 0.2692742 | 0.06281278 | 285.3528 | 1 | 0 | 0 |  | Fe-Cr-Ni-Cu-Si
384 | 14.95468 | 2.983598 | 7.859326 | 60.77254 | 13.42986 | 43.36405 | 0.3516953 | 0.08446571 | 223.9155 | 1 | 0 | 0 |  | Fe-Cr-Ni-Cu-Si
385 | 22.25714 | 5.920678 | 8.912065 | 50.65097 | 12.25915 | 48.09087 | 0.34137 | 0.08313428 | 248.031 | 1 | 0 | 0 |  | Fe-Cr-Ni-Cu-Si
386 | 27.40878 | 8.833423 | 9.972342 | 43.18245 | 10.603 | 52.89318 | 0.3316363 | 0.07970089 | 258.4807 | 1 | 0 | 0 |  | Fe-Cr-Ni-Cu-Si
387 | 29.87762 | 12.91521 | 12.33726 | 35.21067 | 9.659236 | 57.36426 | 0.322648 | 0.07831873 | 275.1343 | 1 | 0 | 0 |  | Fe-Cr-Ni-Cu-Si
388 | 31.67001 | 17.6917 | 13.31516 | 28.8288 | 8.494332 | 62.16996 | 0.3131476 | 0.07494287 | 279.2822 | 1 | 0 | 0 |  | Fe-Cr-Ni-Cu-Si
389 | 32.28815 | 24.24329 | 15.32667 | 21.33253 | 6.809372 | 68.84616 | 0.3007448 | 0.06983499 | 276.9521 | 1 | 0 | 0 |  | Fe-Cr-Ni-Cu-Si
390 | 31.45285 | 31.23625 | 16.52983 | 15.50852 | 5.272554 | 75.37611 | 0.2889059 | 0.06473023 | 267.8786 | 1 | 0 | 0 |  | Fe-Cr-Ni-Cu-Si
391 | 27.66069 | 41.60151 | 16.77333 | 9.684296 | 4.28018 | 82.2499 | 0.275544 | 0.06099395 | 263.9539 | 1 | 0 | 0 |  | Fe-Cr-Ni-Cu-Si
392 | 20.06751 | 54.08449 | 16.65212 | 6.008946 | 3.186937 | 89.68116 | 0.2609205 | 0.05465671 | 238.73 | 1 | 0 | 0 |  | Fe-Cr-Ni-Cu-Si
393 | 21.24029 | 2.825091 | 7.441791 | 59.84569 | 8.647138 | 49.18418 | 0.3408858 | 0.0709187 | 193.4524 | 1 | 0 | 0 |  | Fe-Cr-Ni-Cu-Si
394 | 28.5953 | 5.705029 | 7.514029 | 49.96816 | 8.217484 | 53.45741 | 0.3319231 | 0.07038228 | 211.7602 | 1 | 0 | 0 |  | Fe-Cr-Ni-Cu-Si
395 | 33.93546 | 8.616926 | 7.566169 | 42.1241 | 7.757349 | 57.22428 | 0.3242725 | 0.06960365 | 225.1841 | 1 | 0 | 0 |  | Fe-Cr-Ni-Cu-Si
396 | 36.69097 | 13.2848 | 8.570082 | 34.79096 | 6.663193 | 62.36314 | 0.314252 | 0.06604978 | 227.2877 | 1 | 0 | 0 |  | Fe-Cr-Ni-Cu-Si
397 | 38.77942 | 18.05267 | 9.653803 | 27.86874 | 5.645374 | 67.46672 | 0.3047289 | 0.06274173 | 227.2853 | 1 | 0 | 0 |  | Fe-Cr-Ni-Cu-Si
398 | 39.25842 | 24.04691 | 10.85894 | 21.15973 | 4.675995 | 72.97567 | 0.2945528 | 0.05958198 | 226.44 | 1 | 0 | 0 |  | Fe-Cr-Ni-Cu-Si
399 | 38.35747 | 31.85167 | 11.98614 | 14.15526 | 3.64946 | 79.45019 | 0.2827475 | 0.05594957 | 222.3857 | 1 | 0 | 0 |  | Fe-Cr-Ni-Cu-Si
400 | 33.31304 | 42.64686 | 13.13058 | 8.291837 | 2.617681 | 86.80818 | 0.2690003 | 0.05176786 | 212.9799 | 1 | 0 | 0 |  | Fe-Cr-Ni-Cu-Si
401 | 24.14811 | 55.7186 | 13.24265 | 4.778632 | 2.112018 | 93.25584 | 0.2555446 | 0.04834076 | 202.6417 | 1 | 0 | 0 |  | Fe-Cr-Ni-Cu-Si
402 | 36.75712 | 5.549592 | 5.220932 | 47.47636 | 4.995996 | 59.1284 | 0.3225569 | 0.05601945 | 160.7612 | 1 | 0 | 0 |  | Fe-Cr-Ni-Cu-Si
403 | 41.21063 | 8.422442 | 5.282429 | 40.02965 | 5.054844 | 62.17075 | 0.3164086 | 0.05734022 | 177.9123 | 1 | 0 | 0 |  | Fe-Cr-Ni-Cu-Si
404 | 44.53611 | 12.25104 | 6.383356 | 32.24824 | 4.581254 | 66.43895 | 0.3084278 | 0.05635659 | 186.5023 | 1 | 0 | 0 |  | Fe-Cr-Ni-Cu-Si
405 | 45.83769 | 17.07076 | 7.494566 | 25.49889 | 4.098099 | 70.78221 | 0.3002459 | 0.05519833 | 193.1194 | 1 | 0 | 0 |  | Fe-Cr-Ni-Cu-Si
406 | 45.96155 | 23.77345 | 8.588363 | 18.59476 | 3.08188 | 76.91398 | 0.2891922 | 0.05111945 | 185.3516 | 1 | 0 | 0 |  | Fe-Cr-Ni-Cu-Si
407 | 44.20043 | 30.62514 | 9.723862 | 12.86587 | 2.584701 | 81.80932 | 0.280058 | 0.04975093 | 188.6689 | 1 | 0 | 0 |  | Fe-Cr-Ni-Cu-Si
408 | 38.80216 | 40.88 | 11.80601 | 6.971271 | 1.54055 | 89.18706 | 0.2668432 | 0.04528756 | 175.6055 | 1 | 0 | 0 |  | Fe-Cr-Ni-Cu-Si
409 | 49.52381 | 8.29959 | 3.123227 | 36.06471 | 2.988668 | 67.11653 | 0.308974 | 0.04580543 | 131.246 | 1 | 0 | 0 |  | Fe-Cr-Ni-Cu-Si
410 | 52.11894 | 12.13125 | 4.213961 | 28.51154 | 3.024307 | 70.52749 | 0.3024737 | 0.04757756 | 148.944 | 1 | 0 | 0 |  | Fe-Cr-Ni-Cu-Si
411 | 53.45542 | 16.90279 | 5.300589 | 21.80509 | 2.536111 | 75.01126 | 0.2943904 | 0.04615969 | 151.5515 | 1 | 0 | 0 |  | Fe-Cr-Ni-Cu-Si
412 | 54.34544 | 21.95761 | 6.466611 | 15.16767 | 2.062669 | 79.57804 | 0.2863754 | 0.04492546 | 154.3343 | 1 | 0 | 0 |  | Fe-Cr-Ni-Cu-Si
413 | 51.30601 | 28.66088 | 8.628324 | 9.340639 | 2.064147 | 83.37604 | 0.2789256 | 0.04702681 | 175.3091 | 1 | 0 | 0 |  | Fe-Cr-Ni-Cu-Si
414 | 42.45367 | 3.593293 | 16.22635 | 7.319134 | 30.40755 | 40.31209 | 0.3566136 | 0.1367905 | 461.914 | 0 | 0 | 0 |  | Fe-Cr-Ni-Cu-Si
415 | 48.13478 | 5.745588 | 14.27005 | 7.02187 | 24.82771 | 45.34748 | 0.3457003 | 0.131879 | 496.3571 | 0 | 0 | 0 |  | Fe-Cr-Ni-Cu-Si
416 | 53.21836 | 7.882736 | 12.71297 | 5.504998 | 20.68093 | 50.11594 | 0.3359971 | 0.1255948 | 510.9774 | 0 | 0 | 0 |  | Fe-Cr-Ni-Cu-Si
417 | 56.43145 | 11.79473 | 10.89446 | 5.241716 | 15.63764 | 56.82682 | 0.323037 | 0.1117424 | 484.2183 | 0 | 0 | 0 |  | Fe-Cr-Ni-Cu-Si
418 | 60.31665 | 14.83404 | 8.373318 | 3.88482 | 12.59118 | 62.0546 | 0.3134021 | 0.1013217 | 453.2301 | 0 | 0 | 0 |  | Fe-Cr-Ni-Cu-Si
419 | 27.54501 | 3.663658 | 26.19482 | 8.954952 | 33.64156 | 37.27749 | 0.3639666 | 0.1345152 | 411.442 | 0 | 0 | 0 |  | Fe-Cr-Ni-Cu-Si
420 | 33.91264 | 5.847065 | 22.44321 | 10.00424 | 27.79284 | 41.88156 | 0.3533441 | 0.1309433 | 450.0746 | 0 | 0 | 0 |  | Fe-Cr-Ni-Cu-Si
421 | 38.30144 | 7.800693 | 20.12905 | 10.89541 | 22.87341 | 46.41091 | 0.3436932 | 0.124444 | 464.8394 | 0 | 0 | 0 |  | Fe-Cr-Ni-Cu-Si
422 | 42.24294 | 10.92501 | 17.26704 | 10.68145 | 18.88356 | 51.2977 | 0.3334869 | 0.1154022 | 458.3857 | 0 | 0 | 0 |  | Fe-Cr-Ni-Cu-Si
423 | 45.49968 | 14.82677 | 13.15162 | 11.64875 | 14.87319 | 56.90691 | 0.3222043 | 0.102738 | 424.1583 | 0 | 0 | 0 |  | Fe-Cr-Ni-Cu-Si
424 | 48.95288 | 18.64525 | 10.52462 | 10.12754 | 11.74971 | 62.61937 | 0.3114475 | 0.09244166 | 395.1126 | 0 | 0 | 0 |  | Fe-Cr-Ni-Cu-Si
425 | 50.67026 | 23.58812 | 8.1046 | 8.773679 | 8.863344 | 68.91021 | 0.2999503 | 0.08112494 | 352.5604 | 0 | 0 | 0 |  | Fe-Cr-Ni-Cu-Si
426 | 15.79427 | 3.67629 | 40.11942 | 5.990551 | 34.41946 | 36.61237 | 0.3664212 | 0.137193 | 417.2857 | 0 | 0 | 0 |  | Fe-Cr-Ni-Cu-Si
427 | 19.91541 | 4.635529 | 35.32411 | 11.33046 | 28.79449 | 39.89968 | 0.3589102 | 0.1322068 | 434.2368 | 0 | 0 | 0 |  | Fe-Cr-Ni-Cu-Si
428 | 25.36108 | 6.746364 | 30.46477 | 13.74158 | 23.6862 | 44.25266 | 0.3492046 | 0.1253862 | 447.3954 | 1 | 0 | 0 |  | Fe-Cr-Ni-Cu-Si
429 | 29.00059 | 9.720296 | 25.60498 | 15.83932 | 19.83481 | 48.37892 | 0.3400997 | 0.1162385 | 436.5229 | 1 | 0 | 0 |  | Fe-Cr-Ni-Cu-Si
430 | 32.05557 | 13.85667 | 20.45656 | 16.93469 | 16.69651 | 52.80984 | 0.3303325 | 0.1054574 | 409.3565 | 1 | 0 | 0 |  | Fe-Cr-Ni-Cu-Si
431 | 34.6204 | 17.67622 | 16.43375 | 17.79044 | 13.47919 | 57.76005 | 0.3202491 | 0.09447697 | 376.6044 | 1 | 0 | 0 |  | Fe-Cr-Ni-Cu-Si
432 | 37.2304 | 23.44859 | 12.66047 | 16.19759 | 10.46296 | 64.1993 | 0.3075039 | 0.08322143 | 341.8936 | 1 | 0 | 0 |  | Fe-Cr-Ni-Cu-Si
433 | 38.87405 | 29.15582 | 9.079992 | 14.74439 | 8.145745 | 70.12823 | 0.2960837 | 0.07337629 | 304.51 | 1 | 0 | 0 |  | Fe-Cr-Ni-Cu-Si
434 | 39.74237 | 36.00183 | 6.773943 | 10.99975 | 6.482098 | 76.24789 | 0.2845136 | 0.06608059 | 278.727 | 1 | 0 | 0 |  | Fe-Cr-Ni-Cu-Si
435 | 12.31735 | 3.440398 | 49.19706 | 8.409244 | 26.63594 | 41.13543 | 0.3578415 | 0.134468 | 463.8067 | 0 | 0 | 0 |  | Fe-Cr-Ni-Cu-Si
436 | 15.67211 | 4.489667 | 43.08253 | 13.71742 | 23.03827 | 43.59158 | 0.3523728 | 0.1268663 | 449.9867 | 0 | 0 | 0 |  | Fe-Cr-Ni-Cu-Si
437 | 18.70808 | 7.620392 | 35.64064 | 18.62626 | 19.40463 | 47.07679 | 0.3442878 | 0.1163674 | 425.4695 | 1 | 0 | 0 |  | Fe-Cr-Ni-Cu-Si
438 | 21.46521 | 10.51845 | 29.68656 | 21.85339 | 16.47638 | 50.48814 | 0.3366706 | 0.1074787 | 403.398 | 1 | 0 | 0 |  | Fe-Cr-Ni-Cu-Si
439 | 23.28696 | 15.48656 | 23.31105 | 23.97373 | 13.9417 | 54.6461 | 0.3271032 | 0.09630276 | 366.8724 | 1 | 0 | 0 |  | Fe-Cr-Ni-Cu-Si
440 | 26.19559 | 20.32436 | 18.35588 | 23.59711 | 11.52706 | 59.55284 | 0.3166797 | 0.08630568 | 335.8223 | 1 | 0 | 0 |  | Fe-Cr-Ni-Cu-Si
441 | 28.30673 | 26.35481 | 13.73207 | 22.29858 | 9.307812 | 65.17282 | 0.3050413 | 0.07635274 | 301.4267 | 1 | 0 | 0 |  | Fe-Cr-Ni-Cu-Si
442 | 29.47475 | 33.32277 | 9.958016 | 20.36242 | 6.882049 | 72.04401 | 0.2917078 | 0.06601802 | 262.9757 | 1 | 0 | 0 |  | Fe-Cr-Ni-Cu-Si
443 | 29.93768 | 42.80541 | 6.742946 | 14.59922 | 5.914733 | 78.45318 | 0.27859 | 0.06026863 | 245.7181 | 1 | 0 | 0 |  | Fe-Cr-Ni-Cu-Si
444 | 9.309442 | 3.250312 | 55.04076 | 11.91693 | 20.48255 | 45.35451 | 0.3505773 | 0.1253239 | 463.5188 | 1 | 0 | 0 |  | Fe-Cr-Ni-Cu-Si
445 | 11.47216 | 5.340543 | 47.0271 | 18.27518 | 17.88502 | 47.45966 | 0.345551 | 0.1158518 | 428.2266 | 1 | 0 | 0 |  | Fe-Cr-Ni-Cu-Si
446 | 13.43306 | 8.337846 | 38.82809 | 24.20114 | 15.19987 | 50.22907 | 0.339001 | 0.1054684 | 390.4403 | 1 | 0 | 0 |  | Fe-Cr-Ni-Cu-Si
447 | 15.26627 | 12.18306 | 32.09232 | 27.29706 | 13.16129 | 53.34765 | 0.3316204 | 0.09719433 | 364.1854 | 1 | 0 | 0 |  | Fe-Cr-Ni-Cu-Si
448 | 17.13624 | 16.95176 | 25.89177 | 29.24794 | 10.77229 | 57.72727 | 0.3219267 | 0.08703337 | 330.2007 | 1 | 0 | 0 |  | Fe-Cr-Ni-Cu-Si
449 | 19.06814 | 21.69845 | 20.04226 | 30.13452 | 9.05664 | 61.74154 | 0.3130064 | 0.07770588 | 293.8654 | 1 | 0 | 0 |  | Fe-Cr-Ni-Cu-Si
450 | 20.95519 | 29.2653 | 14.31671 | 28.61286 | 6.849948 | 68.3764 | 0.2991756 | 0.06648403 | 252.245 | 1 | 0 | 0 |  | Fe-Cr-Ni-Cu-Si
451 | 20.96343 | 37.08395 | 9.915465 | 26.23876 | 5.798389 | 73.59862 | 0.2878292 | 0.05950071 | 225.6794 | 1 | 0 | 0 |  | Fe-Cr-Ni-Cu-Si
452 | 21.03323 | 48.95713 | 6.632319 | 19.14627 | 4.23105 | 82.58749 | 0.2702766 | 0.05111733 | 196.3238 | 1 | 0 | 0 |  | Fe-Cr-Ni-Cu-Si
453 | 7.70501 | 3.074444 | 57.84735 | 17.53443 | 13.83877 | 50.90665 | 0.3416722 | 0.1077942 | 414.1999 | 1 | 0 | 0 |  | Fe-Cr-Ni-Cu-Si
454 | 8.584278 | 5.994254 | 47.36978 | 25.6402 | 12.41149 | 52.02875 | 0.337927 | 0.09995713 | 373.8361 | 1 | 0 | 0 |  | Fe-Cr-Ni-Cu-Si
455 | 9.487583 | 8.833354 | 39.88906 | 31.18708 | 10.60292 | 54.19882 | 0.3326428 | 0.09112847 | 335.0689 | 1 | 0 | 0 |  | Fe-Cr-Ni-Cu-Si
456 | 11.64054 | 12.80837 | 32.25646 | 33.71529 | 9.579334 | 56.59324 | 0.3263438 | 0.08423696 | 307.4305 | 1 | 0 | 0 |  | Fe-Cr-Ni-Cu-Si
457 | 12.47829 | 17.42675 | 26.23151 | 35.49633 | 8.367122 | 59.65913 | 0.3189 | 0.07751719 | 282.9192 | 1 | 0 | 0 |  | Fe-Cr-Ni-Cu-Si
458 | 14.2847 | 23.74943 | 19.30429 | 35.99093 | 6.670658 | 64.61662 | 0.3077679 | 0.06775841 | 245.77 | 1 | 0 | 0 |  | Fe-Cr-Ni-Cu-Si
459 | 15.36534 | 30.51905 | 13.99692 | 34.96718 | 5.151495 | 70.05247 | 0.2961567 | 0.05828534 | 207.5512 | 1 | 0 | 0 |  | Fe-Cr-Ni-Cu-Si
460 | 15.60548 | 40.68229 | 8.748109 | 30.77852 | 4.185605 | 76.6873 | 0.2817167 | 0.05141654 | 183.7971 | 1 | 0 | 0 |  | Fe-Cr-Ni-Cu-Si
461 | 15.60881 | 53.28579 | 5.468735 | 22.49679 | 3.139874 | 85.503 | 0.2642637 | 0.04435644 | 159.6301 | 0 | 0 | 0 |  | Fe-Cr-Ni-Cu-Si
462 | 7.224393 | 2.882668 | 56.40855 | 24.66102 | 8.823372 | 55.63793 | 0.3346227 | 0.08899393 | 334.8884 | 1 | 0 | 0 |  | Fe-Cr-Ni-Cu-Si
463 | 7.165566 | 5.71839 | 46.2657 | 32.61361 | 8.236729 | 55.7702 | 0.332384 | 0.08402857 | 303.8089 | 1 | 0 | 0 |  | Fe-Cr-Ni-Cu-Si
464 | 7.120236 | 8.523324 | 38.48904 | 38.19431 | 7.673084 | 56.39179 | 0.3294975 | 0.07936612 | 278.5004 | 1 | 0 | 0 |  | Fe-Cr-Ni-Cu-Si
465 | 7.994578 | 13.02578 | 31.51121 | 40.93515 | 6.533279 | 59.24487 | 0.3223304 | 0.07274023 | 253.3202 | 1 | 0 | 0 |  | Fe-Cr-Ni-Cu-Si
466 | 8.938642 | 17.56923 | 25.05408 | 42.94385 | 5.494194 | 62.25136 | 0.3149539 | 0.06556841 | 223.8496 | 1 | 0 | 0 |  | Fe-Cr-Ni-Cu-Si
467 | 10.00396 | 23.28532 | 18.92705 | 43.25577 | 4.527901 | 66.1213 | 0.3058056 | 0.0579257 | 193.1708 | 1 | 0 | 0 |  | Fe-Cr-Ni-Cu-Si
468 | 11.00456 | 30.73718 | 12.61826 | 42.11823 | 3.521765 | 71.22602 | 0.294173 | 0.04997848 | 162.1874 | 1 | 0 | 0 |  | Fe-Cr-Ni-Cu-Si
469 | 12.09074 | 41.27569 | 7.413237 | 36.68681 | 2.533518 | 78.711 | 0.2783559 | 0.04282035 | 137.7634 | 0 | 0 | 0 |  | Fe-Cr-Ni-Cu-Si
470 | 12.31322 | 54.45472 | 4.314086 | 26.85386 | 2.06411 | 87.19779 | 0.261175 | 0.038139 | 125.285 | 0 | 0 | 0 |  | Fe-Cr-Ni-Cu-Si
471 | 4.908618 | 5.484166 | 43.33879 | 41.33133 | 4.937096 | 58.44017 | 0.328664 | 0.06739229 | 220.6207 | 1 | 0 | 0 |  | Fe-Cr-Ni-Cu-Si
472 | 4.909247 | 8.227302 | 36.12028 | 45.80544 | 4.937728 | 58.48286 | 0.3265616 | 0.06594663 | 211.7764 | 1 | 0 | 0 |  | Fe-Cr-Ni-Cu-Si
473 | 5.875103 | 11.85162 | 28.81778 | 49.02361 | 4.431891 | 60.06534 | 0.321623 | 0.06128689 | 191.6917 | 1 | 0 | 0 |  | Fe-Cr-Ni-Cu-Si
474 | 6.855384 | 16.41256 | 22.64616 | 50.1458 | 3.940089 | 62.53995 | 0.3149537 | 0.05656806 | 174.2068 | 1 | 0 | 0 |  | Fe-Cr-Ni-Cu-Si
475 | 7.819027 | 22.74955 | 16.43694 | 50.04534 | 2.949146 | 66.97598 | 0.3045711 | 0.04880584 | 145.14 | 1 | 0 | 0 |  | Fe-Cr-Ni-Cu-Si
476 | 8.841057 | 29.26724 | 11.35776 | 48.06385 | 2.470097 | 71.09916 | 0.2948434 | 0.04451898 | 131.6056 | 0 | 0 | 0 |  | Fe-Cr-Ni-Cu-Si
477 | 10.77494 | 39.21577 | 6.177485 | 42.35397 | 1.477834 | 78.70183 | 0.2790059 | 0.03652409 | 103.5644 | 0 | 0 | 0 |  | Fe-Cr-Ni-Cu-Si
478 | 2.859199 | 7.986118 | 32.05615 | 54.22275 | 2.875787 | 59.55545 | 0.3250102 | 0.05294011 | 146.4046 | 1 | 0 | 0 |  | Fe-Cr-Ni-Cu-Si
479 | 3.825307 | 11.57497 | 25.12954 | 56.58456 | 2.885625 | 60.54139 | 0.3208764 | 0.05123463 | 140.383 | 1 | 0 | 0 |  | Fe-Cr-Ni-Cu-Si
480 | 4.782381 | 16.02938 | 19.10143 | 57.68174 | 2.405063 | 63.06503 | 0.3141047 | 0.04636335 | 122.843 | 1 | 0 | 0 |  | Fe-Cr-Ni-Cu-Si
481 | 5.802919 | 20.71062 | 13.21529 | 58.32564 | 1.945528 | 65.79952 | 0.3069369 | 0.0415923 | 105.5832 | 1 | 0 | 0 |  | Fe-Cr-Ni-Cu-Si
482 | 7.748594 | 27.05355 | 8.144438 | 55.10503 | 1.948387 | 69.39509 | 0.2978584 | 0.0395356 | 102.7157 | 0 | 0 | 0 |  | Fe-Cr-Ni-Cu-Si
483 | 3.964944 | 40.6069 | 16.66999 | 7.519245 | 31.23892 | 47.08424 | 0.3326976 | 0.0815745 | 234.4627 | 1 | 0 | 0 |  | Fe-Cr-Ni-Cu-Si
484 | 6.355018 | 46.15104 | 14.69528 | 7.231114 | 25.56755 | 53.44706 | 0.3183782 | 0.07926499 | 257.4148 | 1 | 0 | 0 |  | Fe-Cr-Ni-Cu-Si
485 | 8.736148 | 51.12634 | 13.11778 | 5.680287 | 21.33945 | 59.43673 | 0.3058014 | 0.075982 | 268.673 | 1 | 0 | 0 |  | Fe-Cr-Ni-Cu-Si
486 | 13.06248 | 54.17501 | 11.23346 | 5.40482 | 16.12423 | 66.88526 | 0.29208 | 0.07332668 | 286.1595 | 1 | 0 | 0 |  | Fe-Cr-Ni-Cu-Si
487 | 16.43572 | 57.93043 | 8.637679 | 4.007471 | 12.9887 | 72.92097 | 0.2811571 | 0.06811443 | 276.4528 | 0 | 0 | 0 |  | Fe-Cr-Ni-Cu-Si
488 | 4.000126 | 26.07004 | 26.62835 | 9.103156 | 34.19833 | 41.20735 | 0.3497007 | 0.10036 | 284.8705 | 1 | 0 | 0 |  | Fe-Cr-Ni-Cu-Si
489 | 6.402107 | 32.18746 | 22.87916 | 10.19857 | 28.3327 | 46.94141 | 0.3357421 | 0.09467781 | 300.195 | 1 | 0 | 0 |  | Fe-Cr-Ni-Cu-Si
490 | 8.55496 | 36.41162 | 20.55314 | 11.12496 | 23.35532 | 52.38697 | 0.323722 | 0.09133904 | 319.0641 | 1 | 0 | 0 |  | Fe-Cr-Ni-Cu-Si
491 | 11.98632 | 40.17522 | 17.63811 | 10.91099 | 19.28937 | 57.86422 | 0.312364 | 0.08605097 | 321.3677 | 1 | 0 | 0 |  | Fe-Cr-Ni-Cu-Si
492 | 16.25642 | 43.2441 | 13.42541 | 11.89125 | 15.18282 | 63.7993 | 0.3008957 | 0.07950152 | 312.2667 | 1 | 0 | 0 |  | Fe-Cr-Ni-Cu-Si
493 | 20.43377 | 46.5049 | 10.73882 | 10.33366 | 11.98885 | 69.81742 | 0.2900317 | 0.07384662 | 303.3112 | 1 | 0 | 0 |  | Fe-Cr-Ni-Cu-Si
494 | 25.78561 | 48.01506 | 8.248707 | 8.929682 | 9.020941 | 75.62307 | 0.2807211 | 0.06763242 | 284.9071 | 1 | 0 | 0 |  | Fe-Cr-Ni-Cu-Si
495 | 3.981087 | 14.82627 | 40.44983 | 6.039887 | 34.70293 | 38.56179 | 0.3593374 | 0.1204652 | 358.2078 | 1 | 0 | 0 |  | Fe-Cr-Ni-Cu-Si
496 | 5.030666 | 18.73508 | 35.69173 | 11.44838 | 29.09415 | 42.58935 | 0.3494446 | 0.1152035 | 372.9571 | 1 | 0 | 0 |  | Fe-Cr-Ni-Cu-Si
497 | 7.337681 | 23.91096 | 30.85014 | 13.91541 | 23.98582 | 47.81746 | 0.3371287 | 0.1069787 | 375.3587 | 1 | 0 | 0 |  | Fe-Cr-Ni-Cu-Si
498 | 10.57557 | 27.35087 | 25.93693 | 16.04467 | 20.09196 | 52.30019 | 0.3272294 | 0.1002625 | 371.8104 | 1 | 0 | 0 |  | Fe-Cr-Ni-Cu-Si
499 | 15.06129 | 30.20279 | 20.7017 | 17.13762 | 16.8966 | 56.66392 | 0.3180508 | 0.09185769 | 350.8521 | 1 | 0 | 0 |  | Fe-Cr-Ni-Cu-Si
500 | 19.1923 | 32.58441 | 16.61286 | 17.98434 | 13.6261 | 61.50696 | 0.3086972 | 0.08436475 | 332.7223 | 1 | 0 | 0 |  | Fe-Cr-Ni-Cu-Si
501 | 25.3962 | 34.95345 | 12.7665 | 16.33325 | 10.55059 | 67.27608 | 0.2983781 | 0.07703445 | 314.7133 | 1 | 0 | 0 |  | Fe-Cr-Ni-Cu-Si
502 | 31.47928 | 36.38308 | 9.127568 | 14.82165 | 8.188426 | 72.15865 | 0.2902513 | 0.07022756 | 290.7415 | 1 | 0 | 0 |  | Fe-Cr-Ni-Cu-Si
503 | 38.69691 | 37.02931 | 6.778964 | 11.00791 | 6.486903 | 76.54685 | 0.28368 | 0.06570558 | 277.0764 | 1 | 0 | 0 |  | Fe-Cr-Ni-Cu-Si
504 | 3.717307 | 11.53658 | 49.49131 | 8.45954 | 26.79526 | 42.74992 | 0.3522838 | 0.1248078 | 428.9645 | 0 | 0 | 0 |  | Fe-Cr-Ni-Cu-Si
505 | 4.858537 | 14.70141 | 43.40729 | 13.82082 | 23.21194 | 45.75592 | 0.3450762 | 0.1156935 | 408.5075 | 1 | 0 | 0 |  | Fe-Cr-Ni-Cu-Si
506 | 8.244611 | 17.54536 | 35.90115 | 18.76241 | 19.54647 | 49.3213 | 0.3369039 | 0.1076588 | 393.7954 | 1 | 0 | 0 |  | Fe-Cr-Ni-Cu-Si
507 | 11.37725 | 20.12616 | 29.89617 | 22.0077 | 16.59272 | 52.784 | 0.32929 | 0.1012576 | 382.8635 | 1 | 0 | 0 |  | Fe-Cr-Ni-Cu-Si
508 | 16.71021 | 21.78111 | 23.41849 | 24.08422 | 14.00596 | 56.22618 | 0.3221405 | 0.09256388 | 353.7147 | 1 | 0 | 0 |  | Fe-Cr-Ni-Cu-Si
509 | 21.89557 | 24.46289 | 18.41131 | 23.66837 | 11.56187 | 60.64334 | 0.3133516 | 0.08420127 | 328.1828 | 1 | 0 | 0 |  | Fe-Cr-Ni-Cu-Si
510 | 28.30673 | 26.35481 | 13.73207 | 22.29858 | 9.307812 | 65.17282 | 0.3050413 | 0.07592072 | 298.7923 | 1 | 0 | 0 |  | Fe-Cr-Ni-Cu-Si
511 | 35.63556 | 27.32328 | 9.914834 | 20.27412 | 6.852205 | 70.29917 | 0.2966955 | 0.06829195 | 271.8549 | 1 | 0 | 0 |  | Fe-Cr-Ni-Cu-Si
512 | 45.47283 | 27.56841 | 6.66919 | 14.43953 | 5.850036 | 73.94493 | 0.2911517 | 0.06503602 | 264.5078 | 1 | 0 | 0 |  | Fe-Cr-Ni-Cu-Si
513 | 3.505104 | 8.702413 | 55.26248 | 11.96494 | 20.56506 | 46.57537 | 0.3465698 | 0.120911 | 449.9593 | 1 | 0 | 0 |  | Fe-Cr-Ni-Cu-Si
514 | 5.75886 | 10.7235 | 47.21385 | 18.34775 | 17.95604 | 48.72366 | 0.341455 | 0.1117546 | 415.3667 | 1 | 0 | 0 |  | Fe-Cr-Ni-Cu-Si
515 | 8.983112 | 12.5455 | 38.94834 | 24.27609 | 15.24695 | 51.2693 | 0.3356833 | 0.102507 | 380.8697 | 1 | 0 | 0 |  | Fe-Cr-Ni-Cu-Si
516 | 13.10508 | 14.23497 | 32.14066 | 27.33818 | 13.18111 | 53.87563 | 0.3299636 | 0.09550877 | 357.5847 | 1 | 0 | 0 |  | Fe-Cr-Ni-Cu-Si
517 | 18.19382 | 15.94282 | 25.87266 | 29.22636 | 10.76434 | 57.45454 | 0.3227623 | 0.08646149 | 325.346 | 1 | 0 | 0 |  | Fe-Cr-Ni-Cu-Si
518 | 23.23761 | 17.70155 | 19.98387 | 30.04672 | 9.030254 | 60.62206 | 0.3163702 | 0.0786668 | 294.7273 | 1 | 0 | 0 |  | Fe-Cr-Ni-Cu-Si
519 | 31.20731 | 19.37025 | 14.21401 | 28.40761 | 6.800812 | 65.47105 | 0.3076285 | 0.06852573 | 254.7533 | 1 | 0 | 0 |  | Fe-Cr-Ni-Cu-Si
520 | 39.31897 | 19.2672 | 9.788121 | 25.90178 | 5.72392 | 68.25704 | 0.3030653 | 0.06352162 | 234.7961 | 1 | 0 | 0 |  | Fe-Cr-Ni-Cu-Si
521 | 51.46345 | 19.16589 | 6.491101 | 18.7386 | 4.140961 | 73.36983 | 0.2956024 | 0.05669527 | 210.0039 | 1 | 0 | 0 |  | Fe-Cr-Ni-Cu-Si
522 | 3.312203 | 7.195548 | 58.02351 | 17.58783 | 13.88091 | 51.96659 | 0.3383869 | 0.1055011 | 408.8178 | 1 | 0 | 0 |  | Fe-Cr-Ni-Cu-Si
523 | 6.44775 | 8.004183 | 47.43998 | 25.6782 | 12.42988 | 52.55997 | 0.3362789 | 0.09908476 | 372.415 | 1 | 0 | 0 |  | Fe-Cr-Ni-Cu-Si
524 | 9.487583 | 8.833354 | 39.88906 | 31.18708 | 10.60292 | 54.19882 | 0.3326428 | 0.09102647 | 334.4749 | 1 | 0 | 0 |  | Fe-Cr-Ni-Cu-Si
525 | 13.73696 | 10.82206 | 32.20946 | 33.66616 | 9.565374 | 56.03749 | 0.3280396 | 0.0847202 | 307.3828 | 1 | 0 | 0 |  | Fe-Cr-Ni-Cu-Si
526 | 18.63725 | 11.56806 | 26.11914 | 35.34427 | 8.331278 | 57.97843 | 0.3239694 | 0.07880029 | 282.582 | 1 | 0 | 0 |  | Fe-Cr-Ni-Cu-Si
527 | 25.31248 | 13.19754 | 19.15603 | 35.71452 | 6.619427 | 61.47876 | 0.3170316 | 0.06943879 | 243.8112 | 1 | 0 | 0 |  | Fe-Cr-Ni-Cu-Si
528 | 32.39045 | 14.13606 | 13.83084 | 34.55228 | 5.09037 | 65.0174 | 0.310678 | 0.06048985 | 205.4982 | 1 | 0 | 0 |  | Fe-Cr-Ni-Cu-Si
529 | 42.86507 | 14.25331 | 8.581881 | 30.19367 | 4.106072 | 68.42054 | 0.3050027 | 0.05448354 | 182.0626 | 1 | 0 | 0 |  | Fe-Cr-Ni-Cu-Si
530 | 55.63546 | 14.12701 | 5.316151 | 21.8691 | 3.052267 | 73.02878 | 0.2982402 | 0.04919338 | 164.391 | 1 | 0 | 0 |  | Fe-Cr-Ni-Cu-Si
531 | 3.105007 | 6.745428 | 56.56958 | 24.73142 | 8.84856 | 56.75376 | 0.3313167 | 0.08844377 | 338.3448 | 1 | 0 | 0 |  | Fe-Cr-Ni-Cu-Si
532 | 6.146252 | 6.676168 | 46.29839 | 32.63665 | 8.242547 | 56.04973 | 0.3315471 | 0.08345489 | 302.0538 | 1 | 0 | 0 |  | Fe-Cr-Ni-Cu-Si
533 | 9.141766 | 6.619965 | 38.43513 | 38.14081 | 7.662335 | 55.83043 | 0.3311874 | 0.07891335 | 273.127 | 1 | 0 | 0 |  | Fe-Cr-Ni-Cu-Si
534 | 13.93291 | 7.412654 | 31.38146 | 40.7666 | 6.506378 | 57.54899 | 0.32739 | 0.07202389 | 241.8619 | 1 | 0 | 0 |  | Fe-Cr-Ni-Cu-Si
535 | 18.74211 | 8.265658 | 24.88366 | 42.65175 | 5.456823 | 59.37763 | 0.3234447 | 0.06501531 | 210.1988 | 1 | 0 | 0 |  | Fe-Cr-Ni-Cu-Si
536 | 24.75377 | 9.218736 | 18.7332 | 42.81276 | 4.481528 | 61.68869 | 0.3187314 | 0.05785464 | 179.5048 | 1 | 0 | 0 |  | Fe-Cr-Ni-Cu-Si
537 | 32.52013 | 10.09256 | 12.42962 | 41.48857 | 3.469115 | 64.58741 | 0.3131953 | 0.05059314 | 149.7111 | 1 | 0 | 0 |  | Fe-Cr-Ni-Cu-Si
538 | 43.36851 | 11.01218 | 7.252005 | 35.8889 | 2.478415 | 68.80263 | 0.3059739 | 0.04390902 | 125.4893 | 1 | 0 | 0 |  | Fe-Cr-Ni-Cu-Si
539 | 56.68301 | 11.11039 | 4.180963 | 26.02521 | 2.000416 | 72.96914 | 0.2996819 | 0.04086605 | 118.4026 | 1 | 0 | 0 |  | Fe-Cr-Ni-Cu-Si
540 | 5.886357 | 4.567047 | 43.30947 | 41.30337 | 4.933756 | 58.14861 | 0.3295158 | 0.06650001 | 214.6746 | 1 | 0 | 0 |  | Fe-Cr-Ni-Cu-Si
541 | 8.812777 | 4.558378 | 36.02273 | 45.68173 | 4.924392 | 57.32067 | 0.3299944 | 0.06460487 | 200.1924 | 1 | 0 | 0 |  | Fe-Cr-Ni-Cu-Si
542 | 12.66951 | 5.444246 | 28.68221 | 48.79299 | 4.411042 | 58.01754 | 0.3276751 | 0.05987282 | 177.3554 | 1 | 0 | 0 |  | Fe-Cr-Ni-Cu-Si
543 | 17.49814 | 6.335598 | 22.47918 | 49.77604 | 3.911036 | 59.29205 | 0.3245088 | 0.05526218 | 157.8216 | 1 | 0 | 0 |  | Fe-Cr-Ni-Cu-Si
544 | 24.15768 | 7.197393 | 16.25075 | 49.47844 | 2.915739 | 61.85633 | 0.3194069 | 0.04764741 | 127.334 | 1 | 0 | 0 |  | Fe-Cr-Ni-Cu-Si
545 | 30.95263 | 8.105134 | 11.18352 | 47.32651 | 2.432204 | 64.0818 | 0.3149289 | 0.04354379 | 112.9237 | 1 | 0 | 0 |  | Fe-Cr-Ni-Cu-Si
546 | 41.22907 | 9.819693 | 6.046786 | 41.45788 | 1.446567 | 68.77265 | 0.306612 | 0.03645751 | 88.78118 | 1 | 0 | 0 |  | Fe-Cr-Ni-Cu-Si
547 | 8.543907 | 2.651584 | 31.93024 | 54.00977 | 2.864492 | 57.76697 | 0.3302453 | 0.05077446 | 131.0805 | 1 | 0 | 0 |  | Fe-Cr-Ni-Cu-Si
548 | 12.3589 | 3.540515 | 24.98127 | 56.25071 | 2.868599 | 57.86118 | 0.3287697 | 0.04913214 | 123.3794 | 1 | 0 | 0 |  | Fe-Cr-Ni-Cu-Si
549 | 17.07021 | 4.414753 | 18.93905 | 57.19137 | 2.384617 | 59.15706 | 0.3255605 | 0.04441623 | 105.0942 | 1 | 0 | 0 |  | Fe-Cr-Ni-Cu-Si
550 | 21.99515 | 5.342204 | 13.06715 | 57.67178 | 1.923718 | 60.58724 | 0.322131 | 0.03997348 | 88.68646 | 1 | 0 | 0 |  | Fe-Cr-Ni-Cu-Si
551 | 28.63645 | 7.109811 | 8.0265 | 54.30706 | 1.920173 | 62.67515 | 0.3172806 | 0.03904104 | 88.9042 | 1 | 0 | 0 |  | Fe-Cr-Ni-Cu-Si
552 | 42.68079 | 6.02086 | 16.31316 | 4.414973 | 30.57023 | 41.24213 | 0.3539516 | 0.1357656 | 468.0991 | 0 | 0 | 0 |  | Fe-Cr-Ni-Cu-Si
553 | 48.13478 | 5.745588 | 14.27005 | 7.02187 | 24.82771 | 45.34748 | 0.3457003 | 0.131879 | 496.3571 | 0 | 0 | 0 |  | Fe-Cr-Ni-Cu-Si
554 | 52.82197 | 4.47087 | 12.61828 | 9.561991 | 20.52689 | 48.5763 | 0.3399719 | 0.1259338 | 496.9456 | 0 | 0 | 0 |  | Fe-Cr-Ni-Cu-Si
555 | 55.50602 | 4.218656 | 10.7158 | 14.17833 | 15.38119 | 53.07384 | 0.3321576 | 0.1112166 | 448.7781 | 0 | 0 | 0 |  | Fe-Cr-Ni-Cu-Si
556 | 58.79444 | 3.098502 | 8.162002 | 17.67164 | 12.27341 | 55.88235 | 0.3278034 | 0.09912372 | 394.3693 | 0 | 0 | 0 |  | Fe-Cr-Ni-Cu-Si
557 | 27.77101 | 7.387437 | 26.40975 | 4.514213 | 33.91759 | 38.63754 | 0.3599377 | 0.1330744 | 421.4637 | 0 | 0 | 0 |  | Fe-Cr-Ni-Cu-Si
558 | 34.08975 | 8.228642 | 22.56042 | 7.183207 | 27.93798 | 42.83255 | 0.3506772 | 0.1302971 | 457.6763 | 0 | 0 | 0 |  | Fe-Cr-Ni-Cu-Si
559 | 38.39648 | 8.937201 | 20.179 | 9.557138 | 22.93018 | 46.90326 | 0.3423812 | 0.1242296 | 468.7707 | 0 | 0 | 0 |  | Fe-Cr-Ni-Cu-Si
560 | 42.0389 | 8.69779 | 17.18364 | 13.28732 | 18.79235 | 50.26225 | 0.3361231 | 0.1155687 | 449.8706 | 0 | 0 | 0 |  | Fe-Cr-Ni-Cu-Si
561 | 44.97071 | 9.420682 | 12.99872 | 17.90961 | 14.70027 | 54.20203 | 0.328764 | 0.1026321 | 403.0538 | 1 | 0 | 0 |  | Fe-Cr-Ni-Cu-Si
562 | 47.85183 | 8.100391 | 10.2879 | 22.27444 | 11.48544 | 57.00284 | 0.3245029 | 0.09119263 | 351.7211 | 1 | 0 | 0 |  | Fe-Cr-Ni-Cu-Si
563 | 48.88828 | 6.92652 | 7.819577 | 27.81398 | 8.551637 | 59.48823 | 0.3209764 | 0.07734394 | 281.3117 | 1 | 0 | 0 |  | Fe-Cr-Ni-Cu-Si
564 | 15.83738 | 4.915099 | 40.22893 | 4.505177 | 34.51341 | 37.06368 | 0.3650739 | 0.1366758 | 420.7505 | 0 | 0 | 0 |  | Fe-Cr-Ni-Cu-Si
565 | 20.12261 | 9.367516 | 35.69163 | 5.724173 | 29.09407 | 41.76744 | 0.3535988 | 0.1308072 | 449.3189 | 0 | 0 | 0 |  | Fe-Cr-Ni-Cu-Si
566 | 25.61701 | 11.35741 | 30.7722 | 8.328154 | 23.92523 | 46.22705 | 0.3438712 | 0.1248088 | 465.4114 | 1 | 0 | 0 |  | Fe-Cr-Ni-Cu-Si
567 | 29.21083 | 13.05435 | 25.7906 | 11.96561 | 19.97861 | 49.9017 | 0.3361547 | 0.115976 | 449.2836 | 1 | 0 | 0 |  | Fe-Cr-Ni-Cu-Si
568 | 32.05557 | 13.85667 | 20.45656 | 16.93469 | 16.69651 | 52.80984 | 0.3303325 | 0.1054574 | 409.3565 | 1 | 0 | 0 |  | Fe-Cr-Ni-Cu-Si
569 | 34.38216 | 14.45671 | 16.32066 | 21.45402 | 13.38644 | 56.10939 | 0.3242083 | 0.09446145 | 365.5283 | 1 | 0 | 0 |  | Fe-Cr-Ni-Cu-Si
570 | 36.40593 | 12.96005 | 12.3801 | 28.02266 | 10.23126 | 58.48466 | 0.3206553 | 0.08248676 | 306.5344 | 1 | 0 | 0 |  | Fe-Cr-Ni-Cu-Si
571 | 37.45216 | 11.6232 | 8.747876 | 34.32897 | 7.8478 | 60.10903 | 0.3183928 | 0.0714823 | 249.1034 | 1 | 0 | 0 |  | Fe-Cr-Ni-Cu-Si
572 | 37.49355 | 8.491168 | 6.39064 | 41.50933 | 6.115309 | 59.95496 | 0.319903 | 0.0624541 | 197.5702 | 1 | 0 | 0 |  | Fe-Cr-Ni-Cu-Si
573 | 12.41221 | 6.933785 | 49.57593 | 4.237002 | 26.84107 | 42.5796 | 0.3538251 | 0.1334462 | 476.0409 | 0 | 0 | 0 |  | Fe-Cr-Ni-Cu-Si
574 | 15.91011 | 11.39463 | 43.73681 | 5.570297 | 23.38815 | 46.60449 | 0.34428 | 0.1257598 | 476.9078 | 0 | 0 | 0 |  | Fe-Cr-Ni-Cu-Si
575 | 19.03021 | 15.50321 | 36.25433 | 9.47349 | 19.73876 | 50.7197 | 0.3348654 | 0.1159507 | 457.5409 | 1 | 0 | 0 |  | Fe-Cr-Ni-Cu-Si
576 | 21.82212 | 18.17868 | 30.18017 | 13.06868 | 16.75034 | 54.20908 | 0.3273621 | 0.1076356 | 435.1227 | 1 | 0 | 0 |  | Fe-Cr-Ni-Cu-Si
577 | 23.50256 | 19.79792 | 23.52687 | 19.10186 | 14.07078 | 56.83538 | 0.3217889 | 0.09624215 | 381.5761 | 1 | 0 | 0 |  | Fe-Cr-Ni-Cu-Si
578 | 26.13659 | 19.26466 | 18.31453 | 24.78312 | 11.5011 | 58.98896 | 0.3180049 | 0.08629504 | 332.5062 | 1 | 0 | 0 |  | Fe-Cr-Ni-Cu-Si
579 | 27.80586 | 17.92279 | 13.48909 | 31.63915 | 9.143117 | 60.48171 | 0.31573 | 0.07599263 | 277.0402 | 1 | 0 | 0 |  | Fe-Cr-Ni-Cu-Si
580 | 28.42281 | 16.06675 | 9.60262 | 39.27139 | 6.636432 | 61.93823 | 0.3139323 | 0.06493323 | 218.6887 | 1 | 0 | 0 |  | Fe-Cr-Ni-Cu-Si
581 | 28.01712 | 11.17936 | 6.310373 | 48.95785 | 5.535292 | 59.5684 | 0.3195472 | 0.05825426 | 173.2512 | 1 | 0 | 0 |  | Fe-Cr-Ni-Cu-Si
582 | 9.44584 | 9.893802 | 55.84719 | 4.030512 | 20.78265 | 48.42011 | 0.3425845 | 0.1237306 | 487.0909 | 0 | 0 | 0 |  | Fe-Cr-Ni-Cu-Si
583 | 11.72248 | 15.2798 | 48.0532 | 6.669263 | 18.27526 | 52.22715 | 0.3334443 | 0.1150634 | 468.3842 | 1 | 0 | 0 |  | Fe-Cr-Ni-Cu-Si
584 | 13.78409 | 20.31986 | 39.84274 | 10.45624 | 15.59707 | 56.22798 | 0.3242071 | 0.1054491 | 438.6164 | 1 | 0 | 0 |  | Fe-Cr-Ni-Cu-Si
585 | 15.6185 | 22.85094 | 32.83277 | 15.23284 | 13.46495 | 58.87686 | 0.31831 | 0.09762934 | 405.7154 | 1 | 0 | 0 |  | Fe-Cr-Ni-Cu-Si
586 | 17.40613 | 24.3088 | 26.29955 | 21.04357 | 10.94195 | 61.71545 | 0.3126192 | 0.08755927 | 356.841 | 1 | 0 | 0 |  | Fe-Cr-Ni-Cu-Si
587 | 19.1943 | 24.82046 | 20.17486 | 26.69382 | 9.116559 | 63.48964 | 0.3090202 | 0.07783758 | 303.2061 | 1 | 0 | 0 |  | Fe-Cr-Ni-Cu-Si
588 | 20.68624 | 23.11175 | 14.13296 | 35.30702 | 6.762031 | 64.77042 | 0.3071379 | 0.06618362 | 236.698 | 1 | 0 | 0 |  | Fe-Cr-Ni-Cu-Si
589 | 20.2607 | 20.74996 | 9.583082 | 43.80225 | 5.604017 | 63.83264 | 0.3090864 | 0.05900883 | 191.4784 | 1 | 0 | 0 |  | Fe-Cr-Ni-Cu-Si
590 | 19.58492 | 14.58754 | 6.175632 | 55.7122 | 3.93971 | 61.3286 | 0.3154648 | 0.04979283 | 135.2528 | 1 | 0 | 0 |  | Fe-Cr-Ni-Cu-Si
591 | 7.902906 | 14.7159 | 59.3331 | 3.853882 | 14.19421 | 57.02624 | 0.3269598 | 0.1114171 | 490.1777 | 1 | 0 | 0 |  | Fe-Cr-Ni-Cu-Si
592 | 8.879871 | 21.70231 | 49.00092 | 7.578029 | 12.83887 | 60.41878 | 0.3180081 | 0.1034488 | 459.6352 | 1 | 0 | 0 |  | Fe-Cr-Ni-Cu-Si
593 | 9.852758 | 26.50079 | 41.42439 | 11.21105 | 11.01102 | 63.92023 | 0.3100453 | 0.09395802 | 415.9837 | 1 | 0 | 0 |  | Fe-Cr-Ni-Cu-Si
594 | 12.03566 | 28.52366 | 33.35134 | 16.18486 | 9.904485 | 65.36832 | 0.3061884 | 0.08556914 | 365.1984 | 1 | 0 | 0 |  | Fe-Cr-Ni-Cu-Si
595 | 12.80885 | 29.81399 | 26.9264 | 21.86199 | 8.588772 | 66.72264 | 0.3029227 | 0.07757551 | 317.7047 | 1 | 0 | 0 |  | Fe-Cr-Ni-Cu-Si
596 | 14.46788 | 29.82693 | 19.55184 | 29.39715 | 6.7562 | 68.19758 | 0.2998593 | 0.06754631 | 258.6107 | 1 | 0 | 0 |  | Fe-Cr-Ni-Cu-Si
597 | 15.30051 | 28.4909 | 13.93787 | 37.14096 | 5.12976 | 68.81956 | 0.298819 | 0.05828047 | 203.6475 | 1 | 0 | 0 |  | Fe-Cr-Ni-Cu-Si
598 | 15.08613 | 24.34613 | 8.456969 | 48.06447 | 4.046307 | 66.57532 | 0.3032621 | 0.05093965 | 155.1036 | 1 | 0 | 0 |  | Fe-Cr-Ni-Cu-Si
599 | 14.48647 | 17.08421 | 5.075508 | 60.43971 | 2.914103 | 62.59877 | 0.3123083 | 0.04363695 | 108.4862 | 0 | 0 | 0 |  | Fe-Cr-Ni-Cu-Si
600 | 7.513045 | 20.98492 | 58.66236 | 3.663765 | 9.17591 | 66.22462 | 0.3108895 | 0.09624169 | 452.3483 | 1 | 0 | 0 |  | Fe-Cr-Ni-Cu-Si
601 | 7.515609 | 27.98944 | 48.52582 | 7.33003 | 8.639099 | 68.78502 | 0.303247 | 0.08917725 | 413.4496 | 1 | 0 | 0 |  | Fe-Cr-Ni-Cu-Si
602 | 7.498839 | 32.91395 | 40.53561 | 10.97051 | 8.081083 | 70.68129 | 0.2976058 | 0.08174588 | 368.0497 | 1 | 0 | 0 |  | Fe-Cr-Ni-Cu-Si
603 | 8.375395 | 35.09036 | 33.01222 | 16.67753 | 6.844488 | 72.42055 | 0.2933458 | 0.07330454 | 315.5809 | 1 | 0 | 0 |  | Fe-Cr-Ni-Cu-Si
604 | 9.301657 | 36.5655 | 26.07158 | 22.34394 | 5.717324 | 73.80043 | 0.2898936 | 0.0655024 | 267.0073 | 1 | 0 | 0 |  | Fe-Cr-Ni-Cu-Si
605 | 10.28047 | 36.37197 | 19.45019 | 29.24432 | 4.653052 | 74.21712 | 0.2884723 | 0.0580026 | 218.948 | 1 | 0 | 0 |  | Fe-Cr-Ni-Cu-Si
606 | 11.09639 | 34.7505 | 12.72356 | 37.87839 | 3.551154 | 73.75546 | 0.2888344 | 0.05004805 | 168.9073 | 1 | 0 | 0 |  | Fe-Cr-Ni-Cu-Si
607 | 11.79578 | 29.28637 | 7.232388 | 49.21375 | 2.471711 | 71.00297 | 0.2943802 | 0.04246062 | 120.6516 | 0 | 0 | 0 |  | Fe-Cr-Ni-Cu-Si
608 | 11.48458 | 20.49424 | 4.023761 | 62.07221 | 1.925202 | 65.18838 | 0.3066444 | 0.03739921 | 85.07685 | 0 | 0 | 0 |  | Fe-Cr-Ni-Cu-Si
609 | 5.238323 | 36.0906 | 46.2498 | 7.152567 | 5.268714 | 77.70731 | 0.2876184 | 0.06728826 | 298.4605 | 1 | 0 | 0 |  | Fe-Cr-Ni-Cu-Si
610 | 5.250416 | 40.08461 | 38.63047 | 10.75362 | 5.280877 | 78.33658 | 0.2840336 | 0.06388554 | 275.2835 | 1 | 0 | 0 |  | Fe-Cr-Ni-Cu-Si
611 | 6.268636 | 42.80008 | 30.74809 | 15.45445 | 4.728753 | 79.42498 | 0.2803337 | 0.05914693 | 244.8242 | 1 | 0 | 0 |  | Fe-Cr-Ni-Cu-Si
612 | 7.251968 | 43.40507 | 23.95625 | 21.2187 | 4.168023 | 79.51788 | 0.2789366 | 0.05484759 | 215.3853 | 1 | 0 | 0 |  | Fe-Cr-Ni-Cu-Si
613 | 8.148447 | 42.6744 | 17.12944 | 28.97432 | 3.073395 | 79.74751 | 0.2778681 | 0.04829411 | 173.5952 | 0 | 0 | 0 |  | Fe-Cr-Ni-Cu-Si
614 | 9.043153 | 40.22684 | 11.61738 | 36.58607 | 2.52656 | 78.17466 | 0.2801434 | 0.04382351 | 143.0979 | 0 | 0 | 0 |  | Fe-Cr-Ni-Cu-Si
615 | 10.66689 | 34.30828 | 6.115539 | 47.44627 | 1.463015 | 75.46637 | 0.2856186 | 0.03617854 | 96.87563 | 0 | 0 | 0 |  | Fe-Cr-Ni-Cu-Si
616 | 3.110579 | 48.26808 | 34.87452 | 10.6182 | 3.128625 | 85.85277 | 0.2704299 | 0.05495568 | 234.5848 | 1 | 0 | 0 |  | Fe-Cr-Ni-Cu-Si
617 | 4.145035 | 50.16972 | 27.22993 | 15.32851 | 3.126812 | 85.51023 | 0.2688222 | 0.05177893 | 210.7409 | 1 | 0 | 0 |  | Fe-Cr-Ni-Cu-Si
618 | 5.138117 | 50.7084 | 20.52229 | 21.04723 | 2.583963 | 85.63048 | 0.2673215 | 0.04709081 | 179.1815 | 0 | 0 | 0 |  | Fe-Cr-Ni-Cu-Si
619 | 6.173361 | 50.77108 | 14.05892 | 26.92692 | 2.069725 | 85.46892 | 0.266379 | 0.04225035 | 147.7659 | 0 |  | 0 |  | Fe-Cr-Ni-Cu-Si
620 | 8.071983 | 46.97106 | 8.484348 | 34.44291 | 2.029703 | 82.36326 | 0.2710767 | 0.0396186 | 126.4437 | 0 | 0 | 0 |  | Fe-Cr-Ni-Cu-Si
621 | 3.683064 | 5.715156 | 15.48487 | 46.09887 | 29.01804 | 34.03254 | 0.371084 | 0.1003407 | 222.25 | 1 | 0 | 0 |  | Fe-Cr-Ni-Cu-Si
622 | 5.833646 | 5.43138 | 13.48966 | 51.77535 | 23.46996 | 36.79992 | 0.3648069 | 0.09777569 | 235.1378 | 1 | 0 | 0 |  | Fe-Cr-Ni-Cu-Si
623 | 7.918601 | 4.212894 | 11.89019 | 56.63586 | 19.34246 | 38.83179 | 0.3607743 | 0.09392274 | 234.5267 | 1 | 0 | 0 |  | Fe-Cr-Ni-Cu-Si
624 | 11.76252 | 3.982336 | 10.11553 | 59.62004 | 14.51957 | 42.65673 | 0.352922 | 0.0867549 | 230.0708 | 1 | 0 | 0 |  | Fe-Cr-Ni-Cu-Si
625 | 14.65645 | 2.9241 | 7.702596 | 63.13426 | 11.58259 | 44.73357 | 0.3491712 | 0.07882423 | 206.3421 | 1 | 0 | 0 |  | Fe-Cr-Ni-Cu-Si
626 | 3.841236 | 7.152717 | 25.57064 | 30.59549 | 32.83993 | 34.39838 | 0.3702048 | 0.1106982 | 268.5124 | 1 | 0 | 0 |  | Fe-Cr-Ni-Cu-Si
627 | 6.080093 | 7.925165 | 21.72838 | 37.35875 | 26.90761 | 37.41408 | 0.3629915 | 0.1063524 | 278.6279 | 1 | 0 | 0 |  | Fe-Cr-Ni-Cu-Si
628 | 8.065684 | 8.58229 | 19.37766 | 41.95478 | 22.01958 | 40.54302 | 0.3559791 | 0.1018675 | 285.8368 | 1 | 0 | 0 |  | Fe-Cr-Ni-Cu-Si
629 | 11.20834 | 8.348362 | 16.4933 | 45.91262 | 18.03738 | 43.32876 | 0.350214 | 0.09561708 | 277.9432 | 1 | 0 | 0 |  | Fe-Cr-Ni-Cu-Si
630 | 15.13005 | 9.055758 | 12.4952 | 49.18816 | 14.13084 | 46.97893 | 0.3426003 | 0.0867454 | 259.3125 | 1 | 0 | 0 |  | Fe-Cr-Ni-Cu-Si
631 | 18.8413 | 7.796476 | 9.901911 | 52.4058 | 11.05452 | 49.53326 | 0.3382237 | 0.07881696 | 234.4849 | 1 | 0 | 0 |  | Fe-Cr-Ni-Cu-Si
632 | 23.64727 | 6.700717 | 7.56466 | 53.8145 | 8.272855 | 52.58723 | 0.3331295 | 0.06911728 | 200.8989 | 1 | 0 | 0 |  | Fe-Cr-Ni-Cu-Si
633 | 3.895557 | 4.835912 | 39.5808 | 17.73037 | 33.95736 | 34.94915 | 0.3702115 | 0.125569 | 340.5464 | 1 | 0 | 0 |  | Fe-Cr-Ni-Cu-Si
634 | 4.92812 | 9.176591 | 34.96418 | 22.43002 | 28.50109 | 38.8504 | 0.360191 | 0.1187275 | 352.4503 | 1 | 0 | 0 |  | Fe-Cr-Ni-Cu-Si
635 | 7.139061 | 11.07796 | 30.01507 | 28.43135 | 23.33656 | 42.38061 | 0.3520101 | 0.1109321 | 348.2348 | 1 | 0 | 0 |  | Fe-Cr-Ni-Cu-Si
636 | 10.25169 | 12.72636 | 25.14261 | 32.4027 | 19.47664 | 45.69104 | 0.3445877 | 0.1038626 | 340.3175 | 1 | 0 | 0 |  | Fe-Cr-Ni-Cu-Si
637 | 14.53875 | 13.53621 | 19.98347 | 35.63118 | 16.31038 | 48.69786 | 0.338203 | 0.09525182 | 316.7733 | 1 | 0 | 0 |  | Fe-Cr-Ni-Cu-Si
638 | 18.45959 | 14.15374 | 15.97862 | 38.30215 | 13.10589 | 52.1376 | 0.3314357 | 0.0867007 | 292.5722 | 1 | 0 | 0 |  | Fe-Cr-Ni-Cu-Si
639 | 24.23404 | 12.75297 | 12.18229 | 40.76292 | 10.06778 | 55.25844 | 0.3262876 | 0.07780618 | 260.8423 | 1 | 0 | 0 |  | Fe-Cr-Ni-Cu-Si
640 | 29.86992 | 11.50767 | 8.660925 | 42.19169 | 7.769796 | 58.00053 | 0.3219575 | 0.06918888 | 226.1653 | 1 | 0 | 0 |  | Fe-Cr-Ni-Cu-Si
641 | 36.42932 | 8.479323 | 6.381725 | 42.60285 | 6.106778 | 59.64813 | 0.3204152 | 0.06220844 | 195.0189 | 1 | 0 | 0 |  | Fe-Cr-Ni-Cu-Si
642 | 3.679589 | 6.851716 | 48.98915 | 13.95617 | 26.52337 | 40.82334 | 0.3576754 | 0.126683 | 417.1845 | 0 | 0 | 0 |  | Fe-Cr-Ni-Cu-Si
643 | 4.822196 | 11.22419 | 43.08262 | 17.83268 | 23.03832 | 44.24828 | 0.3491582 | 0.1170923 | 401.3381 | 1 | 0 | 0 |  | Fe-Cr-Ni-Cu-Si
644 | 8.20464 | 15.27776 | 35.7271 | 21.33879 | 19.45171 | 48.27954 | 0.3396196 | 0.1083017 | 388.5301 | 1 | 0 | 0 |  | Fe-Cr-Ni-Cu-Si
645 | 11.32396 | 17.92327 | 29.75614 | 24.48163 | 16.515 | 51.71984 | 0.3319725 | 0.1014756 | 376.0949 | 1 | 0 | 0 |  | Fe-Cr-Ni-Cu-Si
646 | 16.63356 | 19.61633 | 23.31108 | 26.49731 | 13.94172 | 55.13076 | 0.3248128 | 0.09273716 | 347.631 | 1 | 0 | 0 |  | Fe-Cr-Ni-Cu-Si
647 | 21.65047 | 19.14966 | 18.20521 | 29.56222 | 11.43244 | 57.8225 | 0.3200028 | 0.08435778 | 313.441 | 1 | 0 | 0 |  | Fe-Cr-Ni-Cu-Si
648 | 27.80586 | 17.92279 | 13.48909 | 31.63915 | 9.143117 | 60.48171 | 0.31573 | 0.07560402 | 274.7802 | 1 | 0 | 0 |  | Fe-Cr-Ni-Cu-Si
649 | 34.80566 | 16.20279 | 9.68393 | 32.61499 | 6.692626 | 63.7656 | 0.3109955 | 0.06699794 | 238.33 | 1 | 0 | 0 |  | Fe-Cr-Ni-Cu-Si
650 | 43.93539 | 11.41556 | 6.443703 | 32.5531 | 5.652245 | 64.2187 | 0.3119916 | 0.06180567 | 210.0552 | 1 | 0 | 0 |  | Fe-Cr-Ni-Cu-Si
651 | 3.513594 | 9.813929 | 55.39634 | 10.66126 | 20.61487 | 47.08653 | 0.3452313 | 0.119963 | 449.6769 | 1 | 0 | 0 |  | Fe-Cr-Ni-Cu-Si
652 | 5.814259 | 15.15732 | 47.66803 | 13.23161 | 18.12877 | 50.84358 | 0.3360483 | 0.110985 | 429.6668 | 1 | 0 | 0 |  | Fe-Cr-Ni-Cu-Si
653 | 9.131555 | 20.19196 | 39.59196 | 15.58563 | 15.4989 | 55.08845 | 0.326233 | 0.102311 | 409.0454 | 1 | 0 | 0 |  | Fe-Cr-Ni-Cu-Si
654 | 13.34623 | 22.78087 | 32.73209 | 17.71715 | 13.42366 | 58.30004 | 0.3192952 | 0.0964822 | 393.9662 | 1 | 0 | 0 |  | Fe-Cr-Ni-Cu-Si
655 | 18.52179 | 24.34531 | 26.33905 | 19.83547 | 10.95838 | 62.01187 | 0.3121351 | 0.08804009 | 361.8546 | 1 | 0 | 0 |  | Fe-Cr-Ni-Cu-Si
656 | 23.59846 | 24.96727 | 20.29419 | 21.96959 | 9.170484 | 64.69876 | 0.3071039 | 0.07946074 | 320.0645 | 1 | 0 | 0 |  | Fe-Cr-Ni-Cu-Si
657 | 31.4782 | 23.44606 | 14.33739 | 23.8785 | 6.859845 | 67.8716 | 0.3023698 | 0.06932608 | 269.3784 | 1 | 0 | 0 |  | Fe-Cr-Ni-Cu-Si
658 | 39.48798 | 21.28502 | 9.830193 | 23.64829 | 5.748523 | 69.47456 | 0.3004526 | 0.06390265 | 241.5013 | 1 | 0 | 0 |  | Fe-Cr-Ni-Cu-Si
659 | 51.02895 | 15.20326 | 6.436298 | 23.2255 | 4.106 | 70.87995 | 0.3007704 | 0.05551712 | 195.4881 | 1 | 0 | 0 |  | Fe-Cr-Ni-Cu-Si
660 | 3.366004 | 14.62485 | 58.966 | 8.936755 | 14.10639 | 55.86245 | 0.3289888 | 0.1044482 | 433.7493 | 1 | 0 | 0 |  | Fe-Cr-Ni-Cu-Si
661 | 6.639583 | 21.6361 | 48.85141 | 10.07321 | 12.7997 | 59.83295 | 0.3189835 | 0.0984091 | 421.0192 | 1 | 0 | 0 |  | Fe-Cr-Ni-Cu-Si
662 | 9.852758 | 26.50079 | 41.42439 | 11.21105 | 11.01102 | 63.92023 | 0.3100453 | 0.09205393 | 403.0064 | 1 | 0 | 0 |  | Fe-Cr-Ni-Cu-Si
663 | 14.267 | 28.60997 | 33.45226 | 13.73632 | 9.934455 | 65.97998 | 0.3052398 | 0.08676865 | 377.0581 | 1 | 0 | 0 |  | Fe-Cr-Ni-Cu-Si
664 | 19.38442 | 30.07957 | 27.16625 | 14.70449 | 8.665279 | 68.56503 | 0.3001366 | 0.08210408 | 357.8984 | 1 | 0 | 0 |  | Fe-Cr-Ni-Cu-Si
665 | 26.24682 | 30.3018 | 19.86312 | 16.7245 | 6.863764 | 71.60884 | 0.2948491 | 0.07262988 | 306.6981 | 1 | 0 | 0 |  | Fe-Cr-Ni-Cu-Si
666 | 33.44051 | 29.18867 | 14.27922 | 17.83621 | 5.255393 | 74.24044 | 0.2910227 | 0.06348209 | 255.5422 | 1 | 0 | 0 |  | Fe-Cr-Ni-Cu-Si
667 | 43.88398 | 25.29299 | 8.785873 | 17.83349 | 4.203674 | 75.34326 | 0.2905615 | 0.05685434 | 216.5294 | 1 | 0 | 0 |  | Fe-Cr-Ni-Cu-Si
668 | 56.10496 | 18.04522 | 5.361013 | 17.41078 | 3.078025 | 75.55798 | 0.2930986 | 0.05056224 | 178.7398 | 1 | 0 | 0 |  | Fe-Cr-Ni-Cu-Si
669 | 3.200932 | 20.86145 | 58.31721 | 8.498486 | 9.121922 | 64.99166 | 0.3127889 | 0.08843744 | 389.0948 | 1 | 0 | 0 |  | Fe-Cr-Ni-Cu-Si
670 | 6.43243 | 27.94808 | 48.4541 | 8.539063 | 8.626331 | 68.47452 | 0.3037088 | 0.08482424 | 380.8487 | 1 | 0 | 0 |  | Fe-Cr-Ni-Cu-Si
671 | 9.669926 | 33.01146 | 40.6557 | 8.557897 | 8.105023 | 71.30659 | 0.2967016 | 0.08224017 | 375.068 | 1 | 0 | 0 |  | Fe-Cr-Ni-Cu-Si
672 | 14.78497 | 35.39689 | 33.3006 | 9.613264 | 6.904276 | 74.30394 | 0.2907009 | 0.07828442 | 359.5654 | 1 | 0 | 0 |  | Fe-Cr-Ni-Cu-Si
673 | 19.92066 | 37.09401 | 26.44841 | 10.73695 | 5.799962 | 76.97916 | 0.2855398 | 0.07283982 | 330.632 | 1 | 0 | 0 |  | Fe-Cr-Ni-Cu-Si
674 | 26.25943 | 37.16199 | 19.87266 | 11.95181 | 4.754119 | 79.08525 | 0.2819069 | 0.06422389 | 276.9703 | 1 | 0 | 0 |  | Fe-Cr-Ni-Cu-Si
675 | 34.3398 | 35.84723 | 13.12512 | 13.02461 | 3.66323 | 80.97056 | 0.2791868 | 0.05634423 | 228.9203 | 1 | 0 | 0 |  | Fe-Cr-Ni-Cu-Si
676 | 45.21176 | 30.61391 | 7.56023 | 14.03035 | 2.583753 | 81.58216 | 0.2800424 | 0.04896971 | 182.9514 | 1 | 0 | 0 |  | Fe-Cr-Ni-Cu-Si
677 | 57.99504 | 21.78783 | 4.277739 | 13.89267 | 2.04672 | 80.03839 | 0.2855754 | 0.04466182 | 153.6157 | 1 | 0 | 0 |  | Fe-Cr-Ni-Cu-Si
678 | 6.29508 | 36.1428 | 46.31669 | 5.969093 | 5.276334 | 78.03448 | 0.2871847 | 0.07194071 | 332.2689 | 1 | 0 | 0 |  | Fe-Cr-Ni-Cu-Si
679 | 9.505793 | 40.31808 | 38.85547 | 6.009028 | 5.311634 | 79.64303 | 0.2823234 | 0.07153633 | 333.7022 | 1 | 0 | 0 |  | Fe-Cr-Ni-Cu-Si
680 | 13.72038 | 43.23599 | 31.06125 | 7.205469 | 4.776915 | 81.72319 | 0.2773818 | 0.06915679 | 322.1771 | 1 | 0 | 0 |  | Fe-Cr-Ni-Cu-Si
681 | 18.94556 | 44.09786 | 24.33861 | 8.383422 | 4.234549 | 83.14511 | 0.2743199 | 0.06479979 | 294.2609 | 1 | 0 | 0 |  | Fe-Cr-Ni-Cu-Si
682 | 26.08661 | 43.71799 | 17.54833 | 9.49852 | 3.148554 | 85.41718 | 0.27076 | 0.05601283 | 238.4257 | 1 | 0 | 0 |  | Fe-Cr-Ni-Cu-Si
683 | 33.21154 | 41.55062 | 11.99969 | 10.62845 | 2.609704 | 85.86674 | 0.2704305 | 0.05079225 | 204.0733 | 1 | 0 | 0 |  | Fe-Cr-Ni-Cu-Si
684 | 43.56136 | 35.84154 | 6.388847 | 12.67985 | 1.528398 | 86.14948 | 0.2719211 | 0.0430506 | 155.2334 | 1 | 0 | 0 |  | Fe-Cr-Ni-Cu-Si
685 | 9.412462 | 48.68563 | 35.1762 | 3.570017 | 3.15569 | 87.88375 | 0.268012 | 0.06219898 | 291.7281 | 1 | 0 | 0 |  | Fe-Cr-Ni-Cu-Si
686 | 13.64682 | 50.82316 | 27.58459 | 4.777895 | 3.167538 | 88.54641 | 0.265216 | 0.06172729 | 288.5009 | 1 | 0 | 0 |  | Fe-Cr-Ni-Cu-Si
687 | 18.84427 | 51.65981 | 20.90733 | 5.956144 | 2.632444 | 90.0353 | 0.2621413 | 0.05600877 | 249.9397 | 1 | 0 | 0 |  | Fe-Cr-Ni-Cu-Si
688 | 24.24928 | 52.02558 | 14.4063 | 7.197979 | 2.120866 | 91.30956 | 0.2595577 | 0.04869779 | 201.2855 | 1 | 0 | 0 |  | Fe-Cr-Ni-Cu-Si
689 | 31.22549 | 48.45383 | 8.752181 | 9.47472 | 2.093777 | 89.80257 | 0.2621404 | 0.04620175 | 181.4896 | 1 | 0 | 0 |  | Fe-Cr-Ni-Cu-Si
690 | 6.632409 | 40.75542 | 16.73096 | 4.528047 | 31.35317 | 47.57835 | 0.3316787 | 0.08356117 | 247.1056 | 0 | 0 | 0 |  | Fe-Cr-Ni-Cu-Si
691 | 6.355018 | 46.15104 | 14.69528 | 7.231114 | 25.56755 | 53.44706 | 0.3183782 | 0.07926499 | 257.4148 | 1 | 0 | 0 |  | Fe-Cr-Ni-Cu-Si
692 | 4.96645 | 50.86381 | 13.05042 | 9.889458 | 21.22987 | 58.61616 | 0.3072168 | 0.07369417 | 251.691 | 1 | 0 | 0 |  | Fe-Cr-Ni-Cu-Si
693 | 4.696176 | 53.56123 | 11.10619 | 14.69486 | 15.94155 | 64.88629 | 0.2952045 | 0.06872301 | 249.2998 | 1 | 0 | 0 |  | Fe-Cr-Ni-Cu-Si
694 | 3.460337 | 56.91714 | 8.486594 | 18.37442 | 12.76151 | 69.63211 | 0.2859313 | 0.06176715 | 224.3617 | 1 | 0 | 0 |  | Fe-Cr-Ni-Cu-Si
695 | 8.044613 | 26.2146 | 26.77601 | 4.576817 | 34.38796 | 41.92464 | 0.348088 | 0.1039518 | 308.2962 | 0 | 0 | 0 |  | Fe-Cr-Ni-Cu-Si
696 | 8.994704 | 32.3015 | 22.96022 | 7.310502 | 28.43307 | 47.44375 | 0.3347105 | 0.09672847 | 314.7393 | 1 | 0 | 0 |  | Fe-Cr-Ni-Cu-Si
697 | 9.793598 | 36.47307 | 20.58783 | 9.750765 | 23.39474 | 52.64722 | 0.3232299 | 0.09224096 | 325.9698 | 1 | 0 | 0 |  | Fe-Cr-Ni-Cu-Si
698 | 9.557466 | 40.04289 | 17.58001 | 13.59381 | 19.22583 | 57.31676 | 0.3133241 | 0.08449771 | 308.832 | 1 | 0 | 0 |  | Fe-Cr-Ni-Cu-Si
699 | 10.36757 | 42.90072 | 13.31881 | 18.35063 | 15.06226 | 62.37054 | 0.303212 | 0.07622613 | 284.6908 | 1 | 0 | 0 |  | Fe-Cr-Ni-Cu-Si
700 | 8.941737 | 45.78832 | 10.57335 | 22.89248 | 11.80412 | 66.85098 | 0.2945057 | 0.06822468 | 254.6056 | 1 | 0 | 0 |  | Fe-Cr-Ni-Cu-Si
701 | 7.65841 | 46.85636 | 8.049648 | 28.63234 | 8.803247 | 70.65445 | 0.2877485 | 0.06001985 | 217.7579 | 1 | 0 | 0 |  | Fe-Cr-Ni-Cu-Si
702 | 5.317845 | 14.85344 | 40.52397 | 4.538218 | 34.76653 | 38.79866 | 0.3587839 | 0.1217183 | 367.015 | 0 | 0 | 0 |  | Fe-Cr-Ni-Cu-Si
703 | 10.1316 | 18.86592 | 35.94098 | 5.764164 | 29.29733 | 43.56936 | 0.3473155 | 0.1196869 | 407.2042 | 1 | 0 | 0 |  | Fe-Cr-Ni-Cu-Si
704 | 12.3125 | 24.0733 | 31.05959 | 8.405933 | 24.14867 | 48.85413 | 0.3350545 | 0.1108479 | 407.0059 | 1 | 0 | 0 |  | Fe-Cr-Ni-Cu-Si
705 | 14.16962 | 27.48444 | 26.0636 | 12.09227 | 20.19008 | 53.09934 | 0.3257322 | 0.1027664 | 393.2626 | 1 | 0 | 0 |  | Fe-Cr-Ni-Cu-Si
706 | 15.06129 | 30.20279 | 20.7017 | 17.13762 | 16.8966 | 56.66392 | 0.3180508 | 0.09185769 | 350.8521 | 1 | 0 | 0 |  | Fe-Cr-Ni-Cu-Si
707 | 15.73197 | 32.43297 | 16.53565 | 21.73663 | 13.56277 | 60.64265 | 0.3101327 | 0.08255795 | 316.4114 | 1 | 0 | 0 |  | Fe-Cr-Ni-Cu-Si
708 | 14.13915 | 34.42936 | 12.57508 | 28.46401 | 10.3924 | 64.28786 | 0.3030296 | 0.07204902 | 268.7114 | 1 | 0 | 0 |  | Fe-Cr-Ni-Cu-Si
709 | 12.70276 | 35.48047 | 8.901127 | 34.93036 | 7.985283 | 66.92914 | 0.2979929 | 0.06304037 | 224.2271 | 1 | 0 | 0 |  | Fe-Cr-Ni-Cu-Si
710 | 9.302051 | 35.60475 | 6.51817 | 42.33768 | 6.237345 | 68.05794 | 0.295804 | 0.0556896 | 184.7179 | 1 | 0 | 0 |  | Fe-Cr-Ni-Cu-Si
711 | 7.472909 | 11.59601 | 49.74625 | 4.251558 | 26.93328 | 43.50558 | 0.3506596 | 0.127828 | 454.6688 | 0 | 0 | 0 |  | Fe-Cr-Ni-Cu-Si
712 | 12.26961 | 14.85061 | 43.84783 | 5.584435 | 23.44751 | 47.33133 | 0.3418639 | 0.1210857 | 456.3019 | 1 | 0 | 0 |  | Fe-Cr-Ni-Cu-Si
713 | 16.67879 | 17.74707 | 36.31389 | 9.489055 | 19.77119 | 51.22283 | 0.3332373 | 0.113161 | 444.586 | 1 | 0 | 0 |  | Fe-Cr-Ni-Cu-Si
714 | 19.55603 | 20.34958 | 30.22805 | 13.08941 | 16.77692 | 54.72367 | 0.3257348 | 0.1061407 | 429.3349 | 1 | 0 | 0 |  | Fe-Cr-Ni-Cu-Si
715 | 21.2971 | 21.91574 | 23.56324 | 19.13139 | 14.09253 | 57.36467 | 0.3201422 | 0.09493462 | 376.5493 | 1 | 0 | 0 |  | Fe-Cr-Ni-Cu-Si
716 | 20.76945 | 24.42602 | 18.38356 | 24.87653 | 11.54444 | 60.35041 | 0.31384 | 0.08369678 | 323.2876 | 1 | 0 | 0 |  | Fe-Cr-Ni-Cu-Si
717 | 19.36446 | 26.04211 | 13.56914 | 31.82691 | 9.197378 | 62.74009 | 0.3089107 | 0.07251628 | 265.7575 | 1 | 0 | 0 |  | Fe-Cr-Ni-Cu-Si
718 | 17.39061 | 26.66822 | 9.677131 | 39.57611 | 6.687927 | 65.07209 | 0.3046045 | 0.06250201 | 215.2279 | 1 | 0 | 0 |  | Fe-Cr-Ni-Cu-Si
719 | 12.14138 | 26.37636 | 6.380816 | 49.50437 | 5.597082 | 64.19844 | 0.3056445 | 0.05530355 | 171.3365 | 1 | 0 | 0 |  | Fe-Cr-Ni-Cu-Si
720 | 10.61793 | 8.787336 | 55.80176 | 4.027233 | 20.76574 | 48.17414 | 0.3433808 | 0.1254303 | 495.1007 | 1 | 0 | 0 |  | Fe-Cr-Ni-Cu-Si
721 | 16.35858 | 10.87897 | 47.89833 | 6.647769 | 18.21636 | 51.20464 | 0.3366883 | 0.1177172 | 476.6005 | 1 | 0 | 0 |  | Fe-Cr-Ni-Cu-Si
722 | 21.70447 | 12.76283 | 39.62305 | 10.39858 | 15.51107 | 54.38261 | 0.329941 | 0.1087774 | 446.8702 | 1 | 0 | 0 |  | Fe-Cr-Ni-Cu-Si
723 | 24.39323 | 14.45256 | 32.63195 | 15.13967 | 13.38259 | 56.73882 | 0.3248623 | 0.1005314 | 411.0215 | 1 | 0 | 0 |  | Fe-Cr-Ni-Cu-Si
724 | 25.95344 | 16.10919 | 26.14266 | 20.91804 | 10.87667 | 59.51469 | 0.3192503 | 0.08940648 | 357.1191 | 1 | 0 | 0 |  | Fe-Cr-Ni-Cu-Si
725 | 26.52223 | 17.77922 | 20.07155 | 26.55713 | 9.069875 | 61.52331 | 0.3148863 | 0.07976765 | 306.5056 | 1 | 0 | 0 |  | Fe-Cr-Ni-Cu-Si
726 | 24.75287 | 19.205 | 14.09275 | 35.20658 | 6.742795 | 63.61682 | 0.3105431 | 0.06688242 | 236.7727 | 1 | 0 | 0 |  | Fe-Cr-Ni-Cu-Si
727 | 22.25568 | 18.83728 | 9.569712 | 43.74114 | 5.596198 | 63.25073 | 0.3108119 | 0.05932791 | 191.465 | 1 | 0 | 0 |  | Fe-Cr-Ni-Cu-Si
728 | 15.71037 | 18.28381 | 6.192358 | 55.86308 | 3.95038 | 62.50706 | 0.3119473 | 0.04948235 | 136.6186 | 1 | 0 | 0 |  | Fe-Cr-Ni-Cu-Si
729 | 15.72015 | 7.318071 | 59.01152 | 3.832994 | 14.11727 | 55.14628 | 0.3326386 | 0.1121817 | 480.6945 | 1 | 0 | 0 |  | Fe-Cr-Ni-Cu-Si
730 | 23.08001 | 8.186094 | 48.51815 | 7.503369 | 12.71238 | 56.90218 | 0.3285416 | 0.1055223 | 449.4215 | 1 | 0 | 0 |  | Fe-Cr-Ni-Cu-Si
731 | 28.10287 | 9.057116 | 40.89951 | 11.069 | 10.8715 | 59.21369 | 0.3239421 | 0.09658753 | 406.0774 | 1 | 0 | 0 |  | Fe-Cr-Ni-Cu-Si
732 | 30.24825 | 11.06382 | 32.92899 | 15.97989 | 9.779057 | 60.55577 | 0.3203544 | 0.08907239 | 363.767 | 1 | 0 | 0 |  | Fe-Cr-Ni-Cu-Si
733 | 31.60341 | 11.76966 | 26.57432 | 21.57613 | 8.47647 | 61.60545 | 0.3179205 | 0.08145147 | 319.6841 | 1 | 0 | 0 |  | Fe-Cr-Ni-Cu-Si
734 | 31.65257 | 13.309 | 19.31782 | 29.04528 | 6.675333 | 63.31247 | 0.3140763 | 0.07088514 | 261.0067 | 1 | 0 | 0 |  | Fe-Cr-Ni-Cu-Si
735 | 30.28154 | 14.09672 | 13.79235 | 36.75319 | 5.076203 | 64.38782 | 0.3116624 | 0.06009263 | 200.8767 | 1 | 0 | 0 |  | Fe-Cr-Ni-Cu-Si
736 | 25.95131 | 13.9395 | 8.392941 | 47.70057 | 4.015672 | 63.27433 | 0.3129348 | 0.05164652 | 150.6729 | 1 | 0 | 0 |  | Fe-Cr-Ni-Cu-Si
737 | 18.30078 | 13.4517 | 5.062024 | 60.27913 | 2.906361 | 61.40605 | 0.3158571 | 0.04377197 | 106.6467 | 1 | 0 | 0 |  | Fe-Cr-Ni-Cu-Si
738 | 22.30799 | 6.923239 | 58.06077 | 3.626192 | 9.08181 | 62.23398 | 0.3222278 | 0.09311789 | 406.763 | 1 | 0 | 0 |  | Fe-Cr-Ni-Cu-Si
739 | 29.6022 | 6.890235 | 47.78292 | 7.217812 | 8.506839 | 62.75632 | 0.3203864 | 0.08786816 | 372.8261 | 1 | 0 | 0 |  | Fe-Cr-Ni-Cu-Si
740 | 34.68549 | 6.850181 | 39.77175 | 10.76378 | 7.9288 | 63.16641 | 0.3189761 | 0.08301328 | 341.688 | 1 | 0 | 0 |  | Fe-Cr-Ni-Cu-Si
741 | 36.94253 | 7.643358 | 32.35815 | 16.34709 | 6.708876 | 64.29187 | 0.316366 | 0.0748974 | 293.6072 | 1 | 0 | 0 |  | Fe-Cr-Ni-Cu-Si
742 | 38.47841 | 8.484888 | 25.54365 | 21.8915 | 5.601554 | 65.27097 | 0.3139784 | 0.06707909 | 248.0089 | 1 | 0 | 0 |  | Fe-Cr-Ni-Cu-Si
743 | 38.30546 | 9.385279 | 19.07163 | 28.67514 | 4.56249 | 65.80865 | 0.3122311 | 0.05956145 | 204.1221 | 1 | 0 | 0 |  | Fe-Cr-Ni-Cu-Si
744 | 36.66119 | 10.1477 | 12.49753 | 37.2055 | 3.48807 | 65.87071 | 0.3112077 | 0.05105961 | 155.9777 | 1 | 0 | 0 |  | Fe-Cr-Ni-Cu-Si
745 | 31.03469 | 10.8355 | 7.135653 | 48.55551 | 2.438652 | 64.90223 | 0.311894 | 0.04270648 | 110.3985 | 1 | 0 | 0 |  | Fe-Cr-Ni-Cu-Si
746 | 21.85347 | 10.61559 | 3.994762 | 61.62485 | 1.911327 | 61.85512 | 0.3164549 | 0.03750984 | 80.0828 | 0 | 0 | 0 |  | Fe-Cr-Ni-Cu-Si
747 | 37.88771 | 4.766908 | 45.20476 | 6.990951 | 5.149665 | 68.02032 | 0.313916 | 0.06696553 | 261.8905 | 1 | 1 | 1 | 261.8905 | Fe-Cr-Ni-Cu-Si
748 | 41.95963 | 4.764177 | 37.64906 | 10.48042 | 5.146715 | 67.45958 | 0.3137962 | 0.06569222 | 250.6924 | 1 | 0 | 0 |  | Fe-Cr-Ni-Cu-Si
749 | 44.74503 | 5.680852 | 29.92874 | 15.04263 | 4.602745 | 67.87602 | 0.3120108 | 0.06113139 | 223.0533 | 1 | 0 | 0 |  | Fe-Cr-Ni-Cu-Si
750 | 45.38767 | 6.573453 | 23.3231 | 20.65791 | 4.057866 | 67.91676 | 0.3109047 | 0.05666114 | 195.5924 | 1 | 0 | 0 |  | Fe-Cr-Ni-Cu-Si
751 | 44.67406 | 7.3944 | 16.69557 | 28.24043 | 2.995549 | 68.32442 | 0.3093932 | 0.04876263 | 151.2892 | 1 | 0 | 0 |  | Fe-Cr-Ni-Cu-Si
752 | 42.21177 | 8.225791 | 11.35 | 35.74402 | 2.468411 | 67.65789 | 0.3094435 | 0.04425819 | 125.2491 | 1 | 0 | 0 |  | Fe-Cr-Ni-Cu-Si
753 | 36.19578 | 9.75522 | 6.007085 | 46.60485 | 1.43707 | 67.14026 | 0.3090521 | 0.03619076 | 84.63468 | 1 | 0 | 0 |  | Fe-Cr-Ni-Cu-Si
754 | 50.15749 | 2.801929 | 33.74069 | 10.27298 | 3.026909 | 71.12004 | 0.3094997 | 0.05050847 | 170.6259 | 1 | 1 | 1 | 170.6259 | Fe-Cr-Ni-Cu-Si
755 | 52.09852 | 3.731231 | 26.32694 | 14.82019 | 3.023122 | 70.50957 | 0.3090122 | 0.04989617 | 164.7175 | 1 |  | 0 |  | Fe-Cr-Ni-Cu-Si
756 | 52.67247 | 4.626451 | 19.84722 | 20.35489 | 2.498965 | 70.55953 | 0.3078821 | 0.0455909 | 140.1837 | 1 | 0 | 0 |  | Fe-Cr-Ni-Cu-Si
757 | 52.77164 | 5.562193 | 13.60524 | 26.05799 | 2.002936 | 70.50263 | 0.3068765 | 0.04141985 | 117.4214 | 1 | 0 | 0 |  | Fe-Cr-Ni-Cu-Si
758 | 49.01749 | 7.301989 | 8.243456 | 33.46499 | 1.972075 | 69.20872 | 0.3072663 | 0.0403241 | 108.6511 | 1 | 0 | 0 |  | Fe-Cr-Ni-Cu-Si
759 | 6.128064 | 3.423297 | 15.45869 | 46.02095 | 28.969 | 33.59702 | 0.3727283 | 0.1036855 | 231.2874 | 1 | 0 | 0 |  | Fe-Cr-Ni-Cu-Si
760 | 5.833646 | 5.43138 | 13.48966 | 51.77535 | 23.46996 | 36.79992 | 0.3648069 | 0.09777569 | 235.1378 | 1 | 0 | 0 |  | Fe-Cr-Ni-Cu-Si
761 | 4.535529 | 7.389858 | 11.91808 | 56.76871 | 19.38783 | 39.54954 | 0.3582114 | 0.09073545 | 226.1113 | 1 | 0 | 0 |  | Fe-Cr-Ni-Cu-Si
762 | 4.299473 | 11.00824 | 10.16801 | 59.92937 | 14.59491 | 44.40696 | 0.3469162 | 0.08152739 | 216.9999 | 1 | 0 | 0 |  | Fe-Cr-Ni-Cu-Si
763 | 3.165808 | 13.75503 | 7.764251 | 63.63961 | 11.67531 | 47.60948 | 0.3395256 | 0.07291669 | 194.1739 | 1 | 0 | 0 |  | Fe-Cr-Ni-Cu-Si
764 | 7.662176 | 3.56691 | 25.50308 | 30.51466 | 32.75317 | 33.75581 | 0.3726214 | 0.1158907 | 283.3887 | 1 | 0 | 0 |  | Fe-Cr-Ni-Cu-Si
765 | 8.497878 | 5.651355 | 21.692 | 37.2962 | 26.86256 | 36.96565 | 0.3646273 | 0.1093212 | 287.5967 | 1 | 0 | 0 |  | Fe-Cr-Ni-Cu-Si
766 | 9.210606 | 7.503542 | 19.36228 | 41.92148 | 22.0021 | 40.31108 | 0.3567994 | 0.103082 | 289.6087 | 1 | 0 | 0 |  | Fe-Cr-Ni-Cu-Si
767 | 8.980552 | 10.45161 | 16.51883 | 45.9837 | 18.06531 | 43.81632 | 0.3485368 | 0.09371716 | 272.2134 | 1 | 0 | 0 |  | Fe-Cr-Ni-Cu-Si
768 | 9.762836 | 14.13942 | 12.54193 | 49.37213 | 14.18369 | 48.25377 | 0.3383537 | 0.08320552 | 249.0818 | 1 | 0 | 0 |  | Fe-Cr-Ni-Cu-Si
769 | 8.434791 | 17.66961 | 9.973902 | 52.78681 | 11.13489 | 52.18014 | 0.3296343 | 0.07374807 | 221.8543 | 1 | 0 | 0 |  | Fe-Cr-Ni-Cu-Si
770 | 7.27957 | 22.26925 | 7.651454 | 54.43195 | 8.367775 | 57.03515 | 0.3191178 | 0.06387885 | 191.7451 | 1 | 0 | 0 |  | Fe-Cr-Ni-Cu-Si
771 | 5.189429 | 3.623689 | 39.54539 | 17.71451 | 33.92698 | 34.73472 | 0.3710054 | 0.1273524 | 346.0065 | 0 | 0 | 0 |  | Fe-Cr-Ni-Cu-Si
772 | 9.82286 | 4.572756 | 34.84576 | 22.35406 | 28.40456 | 37.96275 | 0.3633735 | 0.1246595 | 371.7869 | 1 | 0 | 0 |  | Fe-Cr-Ni-Cu-Si
773 | 11.85951 | 6.625035 | 29.91688 | 28.33835 | 23.26022 | 41.44306 | 0.3552698 | 0.1154613 | 362.7264 | 1 | 0 | 0 |  | Fe-Cr-Ni-Cu-Si
774 | 13.63678 | 9.522331 | 25.0835 | 32.32653 | 19.43085 | 44.96758 | 0.3470359 | 0.1067494 | 349.8821 | 1 | 0 | 0 |  | Fe-Cr-Ni-Cu-Si
775 | 14.53875 | 13.53621 | 19.98347 | 35.63118 | 16.31038 | 48.69786 | 0.338203 | 0.09525182 | 316.7733 | 1 | 0 | 0 |  | Fe-Cr-Ni-Cu-Si
776 | 15.23624 | 17.22538 | 16.0146 | 38.38838 | 13.1354 | 52.92371 | 0.3289113 | 0.08485362 | 286.7442 | 1 | 0 | 0 |  | Fe-Cr-Ni-Cu-Si
777 | 13.79775 | 22.72808 | 12.27145 | 41.06125 | 10.14147 | 57.98405 | 0.3177859 | 0.073406 | 248.6156 | 1 | 0 | 0 |  | Fe-Cr-Ni-Cu-Si
778 | 12.51103 | 28.15009 | 8.766777 | 42.70735 | 7.864757 | 62.78916 | 0.3073874 | 0.06374084 | 213.4399 | 1 | 0 | 0 |  | Fe-Cr-Ni-Cu-Si
779 | 9.282209 | 34.56857 | 6.504267 | 43.42091 | 6.22404 | 67.45186 | 0.2971491 | 0.05578675 | 183.481 | 1 | 0 | 0 |  | Fe-Cr-Ni-Cu-Si
780 | 7.340552 | 3.417188 | 48.86516 | 13.92085 | 26.45625 | 40.13485 | 0.3600676 | 0.1307443 | 430.8013 | 1 | 0 | 0 |  | Fe-Cr-Ni-Cu-Si
781 | 11.99566 | 4.467393 | 42.86879 | 17.74418 | 22.92398 | 42.81083 | 0.3540388 | 0.123621 | 422.8452 | 1 | 0 | 0 |  | Fe-Cr-Ni-Cu-Si
782 | 16.31697 | 7.595904 | 35.52611 | 21.21875 | 19.34228 | 46.5382 | 0.3453756 | 0.1142435 | 407.7971 | 1 | 0 | 0 |  | Fe-Cr-Ni-Cu-Si
783 | 19.14608 | 10.48579 | 29.59438 | 24.34854 | 16.42522 | 49.93861 | 0.3377259 | 0.1062127 | 390.9581 | 1 | 0 | 0 |  | Fe-Cr-Ni-Cu-Si
784 | 21.00494 | 15.43935 | 23.23999 | 26.41651 | 13.89921 | 54.07998 | 0.3281288 | 0.09517279 | 355.8063 | 1 | 0 | 0 |  | Fe-Cr-Ni-Cu-Si
785 | 20.58331 | 20.1726 | 18.21881 | 29.5843 | 11.44098 | 58.09345 | 0.319166 | 0.08386264 | 311.8478 | 1 | 0 | 0 |  | Fe-Cr-Ni-Cu-Si
786 | 19.36446 | 26.04211 | 13.56914 | 31.82691 | 9.197378 | 62.74009 | 0.3089107 | 0.07255557 | 265.9375 | 1 | 0 | 0 |  | Fe-Cr-Ni-Cu-Si
787 | 17.6142 | 32.79919 | 9.801552 | 33.01114 | 6.773915 | 68.64472 | 0.296681 | 0.06234922 | 226.7864 | 1 | 0 | 0 |  | Fe-Cr-Ni-Cu-Si
788 | 12.53482 | 41.81916 | 6.587585 | 33.27999 | 5.778455 | 73.35993 | 0.285534 | 0.0543808 | 192.359 | 1 | 0 | 0 |  | Fe-Cr-Ni-Cu-Si
789 | 10.48995 | 3.255534 | 55.1292 | 10.60985 | 20.51546 | 45.61968 | 0.350035 | 0.1256362 | 468.4751 | 1 | 0 | 0 |  | Fe-Cr-Ni-Cu-Si
790 | 16.16328 | 5.374543 | 47.32649 | 13.13681 | 17.99888 | 48.55701 | 0.3433882 | 0.1167098 | 444.8011 | 1 | 0 | 0 |  | Fe-Cr-Ni-Cu-Si
791 | 21.50128 | 8.428899 | 39.25211 | 15.45185 | 15.36586 | 52.20277 | 0.3352843 | 0.1077473 | 422.0481 | 1 | 0 | 0 |  | Fe-Cr-Ni-Cu-Si
792 | 24.28187 | 12.33135 | 32.48297 | 17.58231 | 13.3215 | 55.63397 | 0.3275041 | 0.1001311 | 400.3574 | 1 | 0 | 0 |  | Fe-Cr-Ni-Cu-Si
793 | 26.01161 | 17.15438 | 26.20126 | 19.7317 | 10.90105 | 60.08387 | 0.3179306 | 0.08959524 | 361.7885 | 1 | 0 | 0 |  | Fe-Cr-Ni-Cu-Si
794 | 26.75706 | 21.92255 | 20.24926 | 21.92094 | 9.15018 | 63.85194 | 0.3096062 | 0.08035653 | 322.0805 | 1 | 0 | 0 |  | Fe-Cr-Ni-Cu-Si
795 | 25.29236 | 29.43537 | 14.39991 | 23.98261 | 6.889755 | 69.62326 | 0.2973218 | 0.06755856 | 264.279 | 1 | 0 | 0 |  | Fe-Cr-Ni-Cu-Si
796 | 23.12661 | 37.19144 | 9.944204 | 23.92256 | 5.815195 | 74.23401 | 0.2869414 | 0.06017802 | 232.1476 | 1 | 0 | 0 |  | Fe-Cr-Ni-Cu-Si
797 | 16.72956 | 48.67486 | 6.594078 | 23.79485 | 4.206655 | 81.27776 | 0.2719308 | 0.0497629 | 184.3823 | 1 | 0 | 0 |  | Fe-Cr-Ni-Cu-Si
798 | 15.57546 | 3.107451 | 58.4684 | 8.861339 | 13.98734 | 52.92246 | 0.3379526 | 0.1100882 | 447.37 | 1 | 0 | 0 |  | Fe-Cr-Ni-Cu-Si
799 | 22.97556 | 6.111787 | 48.29858 | 9.959217 | 12.65485 | 55.78501 | 0.3311648 | 0.1046103 | 434.5218 | 1 | 0 | 0 |  | Fe-Cr-Ni-Cu-Si
800 | 28.10287 | 9.057116 | 40.89951 | 11.069 | 10.8715 | 59.21369 | 0.3239421 | 0.09658753 | 406.0774 | 1 | 0 | 0 |  | Fe-Cr-Ni-Cu-Si
801 | 30.38401 | 13.13411 | 33.07679 | 13.58214 | 9.82295 | 61.72337 | 0.3177103 | 0.08945579 | 373.3074 | 1 | 0 | 0 |  | Fe-Cr-Ni-Cu-Si
802 | 32.02201 | 17.88833 | 26.92631 | 14.57461 | 8.588743 | 65.129 | 0.3100661 | 0.08342283 | 351.3166 | 1 | 0 | 0 |  | Fe-Cr-Ni-Cu-Si
803 | 32.4053 | 24.33125 | 19.77721 | 16.65217 | 6.834079 | 69.862 | 0.2998033 | 0.07331993 | 304.9323 | 1 | 0 | 0 |  | Fe-Cr-Ni-Cu-Si
804 | 31.39573 | 31.17951 | 14.29983 | 17.86195 | 5.262978 | 74.84358 | 0.2893444 | 0.06316953 | 255.272 | 1 | 0 | 0 |  | Fe-Cr-Ni-Cu-Si
805 | 27.48309 | 41.3344 | 8.888337 | 18.04147 | 4.252698 | 80.30701 | 0.2769435 | 0.05439942 | 212.818 | 1 | 0 | 0 |  | Fe-Cr-Ni-Cu-Si
806 | 19.88527 | 53.59331 | 5.500296 | 17.86313 | 3.157995 | 86.83702 | 0.2626654 | 0.04568641 | 170.7765 | 0 | 0 | 0 |  | Fe-Cr-Ni-Cu-Si
807 | 22.11366 | 2.941255 | 57.55498 | 8.387407 | 9.002696 | 59.88485 | 0.3274325 | 0.09107428 | 377.657 | 1 | 0 | 0 |  | Fe-Cr-Ni-Cu-Si
808 | 29.53761 | 5.893031 | 47.67867 | 8.402409 | 8.48828 | 62.16614 | 0.3216848 | 0.08731471 | 365.5896 | 1 | 0 | 0 |  | Fe-Cr-Ni-Cu-Si
809 | 34.83695 | 8.845833 | 39.94541 | 8.408385 | 7.963422 | 64.35351 | 0.3163829 | 0.0841509 | 355.8125 | 1 | 0 | 0 |  | Fe-Cr-Ni-Cu-Si
810 | 37.41901 | 13.5484 | 32.7755 | 9.461679 | 6.795407 | 67.87248 | 0.3086645 | 0.07855173 | 334.9018 | 1 | 0 | 0 |  | Fe-Cr-Ni-Cu-Si
811 | 39.30145 | 18.29569 | 26.09003 | 10.59146 | 5.72137 | 71.32549 | 0.3011384 | 0.07145869 | 301.0842 | 1 | 0 | 0 |  | Fe-Cr-Ni-Cu-Si
812 | 39.54201 | 24.22062 | 19.68729 | 11.84032 | 4.709772 | 75.11158 | 0.2927447 | 0.06484588 | 269.4257 | 1 | 0 | 0 |  | Fe-Cr-Ni-Cu-Si
813 | 38.39201 | 31.88035 | 13.08756 | 12.98734 | 3.652746 | 79.72537 | 0.2825399 | 0.05663659 | 227.856 | 1 | 0 | 0 |  | Fe-Cr-Ni-Cu-Si
814 | 33.16326 | 42.45511 | 7.625064 | 14.15066 | 2.60591 | 85.38648 | 0.2699309 | 0.04803107 | 184.3221 | 1 | 0 | 0 |  | Fe-Cr-Ni-Cu-Si
815 | 23.97338 | 55.31544 | 4.382276 | 14.23217 | 2.096736 | 90.92638 | 0.2568626 | 0.04159407 | 152.7639 | 0 | 0 | 0 |  | Fe-Cr-Ni-Cu-Si
816 | 37.96812 | 5.732429 | 45.3007 | 5.838157 | 5.160594 | 68.63943 | 0.3126313 | 0.06731318 | 266.6617 | 1 | 1 | 1 | 266.6617 | Fe-Cr-Ni-Cu-Si
817 | 42.3179 | 8.648741 | 37.97052 | 5.872171 | 5.19066 | 69.92998 | 0.3086572 | 0.0669506 | 268.6042 | 1 | 1 | 1 | 268.6042 | Fe-Cr-Ni-Cu-Si
818 | 45.41362 | 12.49243 | 30.37594 | 7.046493 | 4.67152 | 72.22528 | 0.3030141 | 0.0634133 | 253.0217 | 1 | 1 | 1 | 253.0217 | Fe-Cr-Ni-Cu-Si
819 | 46.45358 | 17.30013 | 23.87084 | 8.222296 | 4.153163 | 74.79644 | 0.296743 | 0.0599763 | 238.2418 | 1 | 0 | 0 |  | Fe-Cr-Ni-Cu-Si
820 | 46.28975 | 23.94321 | 17.29938 | 9.363769 | 3.103887 | 79.11901 | 0.2874608 | 0.05337837 | 206.9709 | 1 | 0 | 0 |  | Fe-Cr-Ni-Cu-Si
821 | 44.27942 | 30.67987 | 11.90596 | 10.54543 | 2.58932 | 82.37102 | 0.2796532 | 0.04964547 | 189.9693 | 1 | 0 | 0 |  | Fe-Cr-Ni-Cu-Si
822 | 38.63102 | 40.69969 | 6.411241 | 12.72429 | 1.533756 | 87.75068 | 0.2677444 | 0.04236666 | 153.7466 | 0 | 0 | 0 |  | Fe-Cr-Ni-Cu-Si
823 | 50.78972 | 8.51174 | 34.16599 | 3.467491 | 3.065063 | 74.94423 | 0.301857 | 0.05283017 | 195.1118 | 1 | 1 | 1 | 195.1118 | Fe-Cr-Ni-Cu-Si
824 | 53.08855 | 12.35694 | 26.82723 | 4.646713 | 3.08057 | 76.23292 | 0.297528 | 0.05327413 | 200.5031 | 1 | 1 | 1 | 200.5031 | Fe-Cr-Ni-Cu-Si
825 | 54.11851 | 17.11246 | 20.39209 | 5.809361 | 2.56757 | 78.88157 | 0.2912664 | 0.05013448 | 186.7503 | 1 | 1 | 1 | 186.7503 | Fe-Cr-Ni-Cu-Si
826 | 54.68604 | 22.09523 | 14.0988 | 7.044338 | 2.075596 | 81.56625 | 0.2848844 | 0.04651326 | 169.4861 | 1 | 0 | 0 |  | Fe-Cr-Ni-Cu-Si
827 | 51.30601 | 28.66088 | 8.628324 | 9.340639 | 2.064147 | 83.37604 | 0.2789256 | 0.04642031 | 171.6787 | 1 | 0 | 0 |  | Fe-Cr-Ni-Cu-Si
828 | 43.05204 | 14.57576 | 4.113764 | 7.422295 | 30.83614 | 42.81406 | 0.347472 | 0.1182654 | 388.8149 | 0 | 0 | 0 |  | Fe-Cr-Ni-Cu-Si
829 | 48.56652 | 12.75367 | 6.544562 | 7.084851 | 25.0504 | 47.0879 | 0.33959 | 0.1220503 | 455.1122 | 0 | 0 | 0 |  | Fe-Cr-Ni-Cu-Si
830 | 53.45118 | 11.31032 | 8.938012 | 5.529082 | 20.77141 | 51.02661 | 0.332909 | 0.1217612 | 494.6735 | 0 | 0 | 0 |  | Fe-Cr-Ni-Cu-Si
831 | 56.27585 | 9.623623 | 13.27874 | 5.227263 | 15.59452 | 56.19682 | 0.3250818 | 0.1135466 | 491.8002 | 0 | 0 | 0 |  | Fe-Cr-Ni-Cu-Si
832 | 59.7453 | 7.346763 | 16.58801 | 3.848022 | 12.47191 | 59.75713 | 0.3206339 | 0.1054593 | 467.6895 | 0 | 0 | 0 |  | Fe-Cr-Ni-Cu-Si
833 | 28.25688 | 23.80283 | 4.242916 | 9.186383 | 34.51099 | 41.63393 | 0.3476691 | 0.09837066 | 277.3307 | 0 | 0 | 0 |  | Fe-Cr-Ni-Cu-Si
834 | 34.53753 | 20.24634 | 6.722577 | 10.18859 | 28.30496 | 45.28678 | 0.3410731 | 0.1079694 | 356.9279 | 0 | 0 | 0 |  | Fe-Cr-Ni-Cu-Si
835 | 38.80321 | 18.06374 | 8.921831 | 11.03814 | 23.17307 | 49.03958 | 0.3345459 | 0.1096283 | 400.3436 | 0 | 0 | 0 |  | Fe-Cr-Ni-Cu-Si
836 | 42.4823 | 15.38168 | 12.40349 | 10.74197 | 18.99056 | 52.52009 | 0.3293709 | 0.1101627 | 435.1011 | 0 | 0 | 0 |  | Fe-Cr-Ni-Cu-Si
837 | 45.31405 | 11.60208 | 16.67014 | 11.60122 | 14.81251 | 55.95465 | 0.3253035 | 0.1056168 | 436.6048 | 0 | 0 | 0 |  | Fe-Cr-Ni-Cu-Si
838 | 48.37146 | 9.211898 | 20.79923 | 10.00725 | 11.61016 | 59.6664 | 0.3207513 | 0.09834093 | 418.288 | 1 | 0 | 0 |  | Fe-Cr-Ni-Cu-Si
839 | 49.62045 | 7.030254 | 26.07768 | 8.591902 | 8.679709 | 63.42882 | 0.3166775 | 0.08630657 | 363.3442 | 1 | 0 | 0 |  | Fe-Cr-Ni-Cu-Si
840 | 16.47089 | 37.05987 | 4.328081 | 6.247183 | 35.89397 | 43.68804 | 0.3399392 | 0.07944967 | 204.2744 | 0 | 0 | 0 |  | Fe-Cr-Ni-Cu-Si
841 | 20.62418 | 32.4034 | 5.419447 | 11.7337 | 29.81926 | 46.32668 | 0.3355277 | 0.08690916 | 255.4056 | 0 | 0 | 0 |  | Fe-Cr-Ni-Cu-Si
842 | 26.04061 | 27.70851 | 7.820262 | 14.10978 | 24.32085 | 49.53316 | 0.3306236 | 0.09574151 | 323.5421 | 0 | 0 | 0 |  | Fe-Cr-Ni-Cu-Si
843 | 29.49344 | 23.06613 | 11.16005 | 16.1085 | 20.17189 | 51.97864 | 0.3277765 | 0.09927942 | 362.8931 | 1 | 0 | 0 |  | Fe-Cr-Ni-Cu-Si
844 | 32.23276 | 18.22042 | 15.72972 | 17.02829 | 16.7888 | 54.0575 | 0.3261691 | 0.1009456 | 389.9832 | 1 | 0 | 0 |  | Fe-Cr-Ni-Cu-Si
845 | 34.48172 | 14.49857 | 19.87533 | 17.71918 | 13.4252 | 56.79379 | 0.3233831 | 0.09710038 | 387.5959 | 1 | 0 | 0 |  | Fe-Cr-Ni-Cu-Si
846 | 36.65225 | 11.04039 | 26.06081 | 15.94606 | 10.30048 | 60.20049 | 0.320053 | 0.09025319 | 368.3917 | 1 | 0 | 0 |  | Fe-Cr-Ni-Cu-Si
847 | 37.84388 | 7.829847 | 32.04272 | 14.35366 | 7.929882 | 62.93235 | 0.3180601 | 0.08135443 | 328.2138 | 1 | 0 | 0 |  | Fe-Cr-Ni-Cu-Si
848 | 38.26231 | 5.776847 | 39.13004 | 10.59011 | 6.240696 | 65.73053 | 0.3158375 | 0.07320765 | 291.0292 | 1 | 0 | 0 |  | Fe-Cr-Ni-Cu-Si
849 | 12.98958 | 45.95668 | 4.095948 | 8.868182 | 28.08961 | 51.22283 | 0.3218555 | 0.07367303 | 216.4741 | 0 | 0 | 0 |  | Fe-Cr-Ni-Cu-Si
850 | 16.38339 | 39.89417 | 5.29857 | 14.33999 | 24.08388 | 52.55181 | 0.3209857 | 0.08065272 | 259.2444 | 1 | 0 | 0 |  | Fe-Cr-Ni-Cu-Si
851 | 19.30418 | 32.57612 | 8.877028 | 19.21975 | 20.02293 | 53.84166 | 0.3210933 | 0.08683483 | 301.5468 | 1 | 0 | 0 |  | Fe-Cr-Ni-Cu-Si
852 | 21.91094 | 26.84216 | 12.1212 | 22.30718 | 16.81852 | 55.17385 | 0.3209241 | 0.0895454 | 326.7022 | 1 | 0 | 0 |  | Fe-Cr-Ni-Cu-Si
853 | 23.44299 | 20.7871 | 17.60043 | 24.13436 | 14.03512 | 56.24757 | 0.3218296 | 0.09110747 | 344.5669 | 1 | 0 | 0 |  | Fe-Cr-Ni-Cu-Si
854 | 26.05901 | 16.17472 | 22.82522 | 23.47409 | 11.46696 | 58.23742 | 0.3209057 | 0.08934395 | 348.0629 | 1 | 0 | 0 |  | Fe-Cr-Ni-Cu-Si
855 | 27.79811 | 11.9452 | 29.21821 | 21.89792 | 9.140568 | 60.39767 | 0.3199928 | 0.08426509 | 330.7684 | 1 | 0 | 0 |  | Fe-Cr-Ni-Cu-Si
856 | 28.57212 | 8.550609 | 36.46713 | 19.73884 | 6.671294 | 63.42349 | 0.3178954 | 0.07562936 | 294.0899 | 1 | 0 | 0 |  | Fe-Cr-Ni-Cu-Si
857 | 28.58042 | 5.702061 | 46.13359 | 13.93735 | 5.646581 | 65.35143 | 0.3175305 | 0.07046331 | 272.1992 | 1 | 0 | 0 |  | Fe-Cr-Ni-Cu-Si
858 | 9.88967 | 51.7934 | 3.898085 | 12.65968 | 21.75916 | 58.10156 | 0.3069554 | 0.06853728 | 220.3289 | 1 | 0 | 0 |  | Fe-Cr-Ni-Cu-Si
859 | 12.03571 | 43.70251 | 6.325283 | 19.17291 | 18.76358 | 58.09171 | 0.3095755 | 0.07445981 | 253.1833 | 1 | 0 | 0 |  | Fe-Cr-Ni-Cu-Si
860 | 13.90003 | 35.58922 | 9.740082 | 25.04242 | 15.72825 | 58.22657 | 0.3123154 | 0.07831394 | 276.7793 | 1 | 0 | 0 |  | Fe-Cr-Ni-Cu-Si
861 | 15.59285 | 29.03524 | 14.04808 | 27.881 | 13.44284 | 58.51509 | 0.3146217 | 0.08098434 | 295.28 | 1 | 0 | 0 |  | Fe-Cr-Ni-Cu-Si
862 | 17.26946 | 23.11302 | 19.28617 | 29.47531 | 10.85603 | 59.71525 | 0.3155218 | 0.08159659 | 306.7873 | 1 | 0 | 0 |  | Fe-Cr-Ni-Cu-Si
863 | 18.97164 | 17.66343 | 24.37212 | 29.98201 | 9.010805 | 60.39003 | 0.317288 | 0.08069804 | 306.2753 | 1 | 0 | 0 |  | Fe-Cr-Ni-Cu-Si
864 | 20.51651 | 12.41615 | 32.34692 | 28.01387 | 6.70655 | 62.46678 | 0.3173854 | 0.07440318 | 279.9292 | 1 | 0 | 0 |  | Fe-Cr-Ni-Cu-Si
865 | 20.22542 | 8.473838 | 40.39145 | 25.31504 | 5.594259 | 63.35534 | 0.318853 | 0.06986245 | 257.7679 | 1 | 0 | 0 |  | Fe-Cr-Ni-Cu-Si
866 | 19.92637 | 5.565697 | 52.36082 | 18.13872 | 4.008395 | 66.63723 | 0.3170665 | 0.06206572 | 225.21 | 1 | 0 | 0 |  | Fe-Cr-Ni-Cu-Si
867 | 8.215192 | 54.6336 | 3.70066 | 18.69546 | 14.7551 | 66.25513 | 0.2916762 | 0.06346493 | 222.524 | 1 | 0 | 0 |  | Fe-Cr-Ni-Cu-Si
868 | 9.0017 | 44.00012 | 7.09617 | 26.88699 | 13.01502 | 63.78431 | 0.2996194 | 0.06756213 | 238.239 | 1 | 0 | 0 |  | Fe-Cr-Ni-Cu-Si
869 | 9.823216 | 36.58337 | 10.32504 | 32.29036 | 10.97801 | 63.16519 | 0.3036674 | 0.06935089 | 247.0151 | 1 | 0 | 0 |  | Fe-Cr-Ni-Cu-Si
870 | 11.88205 | 29.16531 | 14.75979 | 34.41478 | 9.778075 | 62.01464 | 0.3089372 | 0.07257754 | 262.1353 | 1 | 0 | 0 |  | Fe-Cr-Ni-Cu-Si
871 | 12.57245 | 23.41101 | 19.82209 | 35.76419 | 8.430261 | 61.69997 | 0.3124148 | 0.07382559 | 269.3234 | 1 | 0 | 0 |  | Fe-Cr-Ni-Cu-Si
872 | 14.16326 | 16.95422 | 26.58359 | 35.68497 | 6.613951 | 62.20878 | 0.3152776 | 0.07229135 | 263.9754 | 1 | 0 | 0 |  | Fe-Cr-Ni-Cu-Si
873 | 15.01455 | 12.11531 | 33.66738 | 34.16888 | 5.033886 | 63.31203 | 0.3167579 | 0.06601561 | 232.6866 | 1 | 0 | 0 |  | Fe-Cr-Ni-Cu-Si
874 | 14.96984 | 7.433372 | 44.05684 | 29.52484 | 4.015116 | 64.29802 | 0.3188134 | 0.06096066 | 208.5019 | 1 | 0 | 0 |  | Fe-Cr-Ni-Cu-Si
875 | 14.69124 | 4.559395 | 56.61977 | 21.1743 | 2.955294 | 67.09414 | 0.3178237 | 0.05548317 | 187.4985 | 1 | 0 | 0 |  | Fe-Cr-Ni-Cu-Si
876 | 7.691304 | 53.19555 | 3.464666 | 26.25485 | 9.393623 | 72.34525 | 0.2822415 | 0.05597942 | 198.1255 | 1 | 0 | 0 |  | Fe-Cr-Ni-Cu-Si
877 | 7.506875 | 42.93384 | 6.763175 | 34.16706 | 8.629059 | 68.41048 | 0.2924256 | 0.0589488 | 204.5559 | 1 | 0 | 0 |  | Fe-Cr-Ni-Cu-Si
878 | 7.36298 | 35.25561 | 9.950304 | 39.49644 | 7.934675 | 65.64762 | 0.3001176 | 0.06080193 | 206.8656 | 1 | 0 | 0 |  | Fe-Cr-Ni-Cu-Si
879 | 8.151027 | 28.45861 | 14.993 | 41.73623 | 6.661131 | 64.74641 | 0.3050093 | 0.06126196 | 207.4907 | 1 | 0 | 0 |  | Fe-Cr-Ni-Cu-Si
880 | 8.992246 | 22.3258 | 19.95343 | 43.20138 | 5.527143 | 63.99225 | 0.3095205 | 0.06053565 | 201.6087 | 1 | 0 | 0 |  | Fe-Cr-Ni-Cu-Si
881 | 9.920568 | 16.62567 | 26.06843 | 42.89518 | 4.490155 | 63.62716 | 0.3134997 | 0.0587014 | 190.9195 | 1 | 0 | 0 |  | Fe-Cr-Ni-Cu-Si
882 | 10.73386 | 10.90221 | 33.84663 | 41.08217 | 3.435133 | 63.62964 | 0.3172481 | 0.05543207 | 173.8309 | 1 | 0 | 0 |  | Fe-Cr-Ni-Cu-Si
883 | 11.57284 | 6.285311 | 44.60151 | 35.11535 | 2.424995 | 65.08394 | 0.3187748 | 0.05053143 | 152.6556 | 1 |  | 0 |  | Fe-Cr-Ni-Cu-Si
884 | 11.55864 | 3.5872 | 57.70835 | 25.20819 | 1.937617 | 67.41051 | 0.3184028 | 0.04747127 | 143.2176 | 1 | 0 | 0 |  | Fe-Cr-Ni-Cu-Si
885 | 5.126095 | 40.09 | 6.46556 | 43.16251 | 5.155834 | 71.21974 | 0.2891015 | 0.05001017 | 161.3066 | 1 | 0 | 0 |  | Fe-Cr-Ni-Cu-Si
886 | 5.064444 | 33.00653 | 9.581699 | 47.2535 | 5.093826 | 67.6846 | 0.2978295 | 0.05242637 | 165.8979 | 1 | 0 | 0 |  | Fe-Cr-Ni-Cu-Si
887 | 5.980549 | 25.98471 | 13.61982 | 49.90348 | 4.511434 | 65.39852 | 0.3049714 | 0.05315919 | 164.0779 | 1 | 0 | 0 |  | Fe-Cr-Ni-Cu-Si
888 | 6.887773 | 20.15457 | 18.61622 | 50.38273 | 3.958705 | 63.9709 | 0.3105055 | 0.05337005 | 161.7258 | 1 | 0 | 0 |  | Fe-Cr-Ni-Cu-Si
889 | 7.737326 | 14.40758 | 25.41436 | 49.52241 | 2.91833 | 63.70937 | 0.3145903 | 0.05053488 | 146.8409 | 1 | 0 | 0 |  | Fe-Cr-Ni-Cu-Si
890 | 8.627411 | 9.817496 | 32.24231 | 46.90237 | 2.410407 | 63.41205 | 0.3181642 | 0.04891975 | 138.3305 | 1 | 0 | 0 |  | Fe-Cr-Ni-Cu-Si
891 | 10.3257 | 5.243825 | 42.42614 | 40.58811 | 1.416219 | 65.04592 | 0.3194142 | 0.04286906 | 112.7226 | 1 | 0 | 0 |  | Fe-Cr-Ni-Cu-Si
892 | 2.936469 | 29.16246 | 9.259444 | 55.68812 | 2.953505 | 67.8969 | 0.2991738 | 0.04406349 | 122.1014 | 0 | 0 | 0 |  | Fe-Cr-Ni-Cu-Si
893 | 3.87874 | 22.57048 | 13.24989 | 57.37496 | 2.925932 | 64.88427 | 0.3073636 | 0.04612069 | 125.9437 | 1 | 0 | 0 |  | Fe-Cr-Ni-Cu-Si
894 | 4.787878 | 16.93935 | 18.1169 | 57.74805 | 2.407828 | 63.42921 | 0.3129766 | 0.04535916 | 119.1585 | 1 | 0 | 0 |  | Fe-Cr-Ni-Cu-Si
895 | 5.736321 | 11.57166 | 23.11257 | 57.65625 | 1.9232 | 62.09739 | 0.3183437 | 0.04348547 | 107.455 | 1 | 0 | 0 |  | Fe-Cr-Ni-Cu-Si
896 | 7.555333 | 7.034345 | 29.77989 | 53.73064 | 1.899791 | 61.31644 | 0.3225599 | 0.04452481 | 110.9841 | 1 | 0 | 0 |  | Fe-Cr-Ni-Cu-Si
897 | 3.837103 | 14.29004 | 44.36437 | 7.276801 | 30.23168 | 41.16355 | 0.354256 | 0.1203877 | 386.9208 | 0 | 0 | 0 |  | Fe-Cr-Ni-Cu-Si
898 | 6.09465 | 12.48365 | 49.96681 | 6.934852 | 24.52004 | 45.1912 | 0.3472398 | 0.1232564 | 447.4855 | 1 | 0 | 0 |  | Fe-Cr-Ni-Cu-Si
899 | 8.312721 | 11.05644 | 54.92071 | 5.404973 | 20.30516 | 48.9248 | 0.3412679 | 0.1223158 | 482.9377 | 1 |  | 0 |  | Fe-Cr-Ni-Cu-Si
900 | 12.35783 | 9.413741 | 57.86074 | 5.113262 | 15.25442 | 54.04188 | 0.3335349 | 0.1148389 | 487.3776 | 1 | 0 | 0 |  | Fe-Cr-Ni-Cu-Si
901 | 15.43512 | 7.185385 | 61.41805 | 3.763497 | 12.19795 | 57.51571 | 0.3293535 | 0.1065183 | 463.3306 | 1 | 0 | 0 |  | Fe-Cr-Ni-Cu-Si
902 | 3.987361 | 23.51192 | 29.33742 | 9.074108 | 34.0892 | 40.65826 | 0.351751 | 0.1027124 | 291.9402 | 1 | 0 | 0 |  | Fe-Cr-Ni-Cu-Si
903 | 6.305193 | 19.9594 | 35.78742 | 10.04419 | 27.9038 | 44.07409 | 0.3460484 | 0.1118451 | 369.6743 | 1 | 0 | 0 |  | Fe-Cr-Ni-Cu-Si
904 | 8.358753 | 17.78826 | 40.16351 | 10.86981 | 22.81967 | 47.65759 | 0.3401284 | 0.114069 | 417.3162 | 1 | 0 | 0 |  | Fe-Cr-Ni-Cu-Si
905 | 11.61853 | 15.1443 | 43.96347 | 10.5762 | 18.6975 | 51.05437 | 0.3352136 | 0.1141397 | 450.8664 | 1 | 0 | 0 |  | Fe-Cr-Ni-Cu-Si
906 | 15.62481 | 11.43009 | 46.92292 | 11.42925 | 14.59293 | 54.47274 | 0.3311362 | 0.1087592 | 448.8618 | 1 | 0 | 0 |  | Fe-Cr-Ni-Cu-Si
907 | 19.50353 | 9.079322 | 50.11085 | 9.86323 | 11.44307 | 58.17937 | 0.3265535 | 0.1008709 | 428.2523 | 1 | 0 | 0 |  | Fe-Cr-Ni-Cu-Si
908 | 24.4997 | 6.942264 | 51.50259 | 8.484366 | 8.571075 | 62.09915 | 0.3218363 | 0.08837816 | 372.3404 | 1 | 0 | 0 |  | Fe-Cr-Ni-Cu-Si
909 | 4.0919 | 36.82747 | 17.20375 | 6.208006 | 35.66887 | 43.2072 | 0.341967 | 0.08264406 | 216.6356 | 1 | 0 | 0 |  | Fe-Cr-Ni-Cu-Si
910 | 5.115622 | 32.14936 | 21.50783 | 11.64171 | 29.58548 | 45.6802 | 0.3382142 | 0.09052991 | 270.3855 | 1 | 0 | 0 |  | Fe-Cr-Ni-Cu-Si
911 | 7.37014 | 27.44769 | 27.11328 | 13.97697 | 24.09192 | 48.70387 | 0.3340152 | 0.100116 | 343.5132 | 1 | 0 | 0 |  | Fe-Cr-Ni-Cu-Si
912 | 10.51623 | 22.84583 | 30.70406 | 15.95465 | 19.97923 | 51.09099 | 0.3313606 | 0.1032426 | 381.6189 | 1 | 0 | 0 |  | Fe-Cr-Ni-Cu-Si
913 | 14.83435 | 18.0611 | 33.58315 | 16.8794 | 16.642 | 53.20719 | 0.3295622 | 0.1044072 | 406.8962 | 1 | 0 | 0 |  | Fe-Cr-Ni-Cu-Si
914 | 18.76009 | 14.38414 | 35.9572 | 17.57933 | 13.31924 | 55.99256 | 0.326547 | 0.1001837 | 403.3733 | 1 | 0 | 0 |  | Fe-Cr-Ni-Cu-Si
915 | 24.64488 | 10.97391 | 38.2927 | 15.85005 | 10.23846 | 59.56809 | 0.3225266 | 0.0924722 | 380.2376 | 1 | 0 | 0 |  | Fe-Cr-Ni-Cu-Si
916 | 30.37118 | 7.800523 | 39.62821 | 14.29991 | 7.900184 | 62.5289 | 0.3196278 | 0.08255541 | 334.6177 | 1 | 0 | 0 |  | Fe-Cr-Ni-Cu-Si
917 | 37.20854 | 5.773796 | 40.19575 | 10.58452 | 6.237401 | 65.67315 | 0.3160597 | 0.07331148 | 291.5427 | 1 | 0 | 0 |  | Fe-Cr-Ni-Cu-Si
918 | 3.878855 | 45.7442 | 13.59003 | 8.827179 | 27.95974 | 50.84622 | 0.3234232 | 0.07607153 | 227.4179 | 1 | 0 | 0 |  | Fe-Cr-Ni-Cu-Si
919 | 5.012002 | 39.66434 | 17.12115 | 14.25738 | 23.94513 | 52.0552 | 0.3230334 | 0.08386059 | 274.786 | 1 | 0 | 0 |  | Fe-Cr-Ni-Cu-Si
920 | 8.398986 | 32.39641 | 20.17842 | 19.11372 | 19.91247 | 53.33637 | 0.3231529 | 0.09011228 | 318.2233 | 1 | 0 | 0 |  | Fe-Cr-Ni-Cu-Si
921 | 11.47125 | 26.70059 | 22.90882 | 22.18953 | 16.72981 | 54.66662 | 0.3229708 | 0.09270545 | 343.286 | 1 | 0 | 0 |  | Fe-Cr-Ni-Cu-Si
922 | 16.68789 | 20.71621 | 24.55658 | 24.05206 | 13.98726 | 55.90492 | 0.3231975 | 0.0930195 | 354.7412 | 1 | 0 | 0 |  | Fe-Cr-Ni-Cu-Si
923 | 21.66777 | 16.13891 | 27.32963 | 23.42212 | 11.44157 | 58.00712 | 0.321816 | 0.09049464 | 354.3115 | 1 | 0 | 0 |  | Fe-Cr-Ni-Cu-Si
924 | 27.79811 | 11.9452 | 29.21821 | 21.89792 | 9.140568 | 60.39767 | 0.3199928 | 0.08451578 | 332.3394 | 1 | 0 | 0 |  | Fe-Cr-Ni-Cu-Si
925 | 34.80358 | 8.577437 | 30.12598 | 19.80078 | 6.692226 | 63.76807 | 0.3165548 | 0.07417823 | 286.0278 | 1 | 0 | 0 |  | Fe-Cr-Ni-Cu-Si
926 | 44.23737 | 5.747013 | 30.2773 | 14.04722 | 5.691095 | 66.21656 | 0.3141796 | 0.06782286 | 257.9985 | 1 |  | 0 |  | Fe-Cr-Ni-Cu-Si
927 | 3.696953 | 51.63037 | 10.36217 | 12.61983 | 21.69067 | 57.83168 | 0.308072 | 0.06911153 | 223.24 | 1 | 0 | 0 |  | Fe-Cr-Ni-Cu-Si
928 | 5.999411 | 43.56857 | 12.61179 | 19.11415 | 18.70607 | 57.81436 | 0.3107138 | 0.074684 | 254.1651 | 1 | 0 | 0 |  | Fe-Cr-Ni-Cu-Si
929 | 9.244802 | 35.50517 | 14.57562 | 24.98329 | 15.69111 | 58.00058 | 0.3132343 | 0.07794354 | 274.3706 | 1 | 0 | 0 |  | Fe-Cr-Ni-Cu-Si
930 | 13.3501 | 29.00224 | 16.37079 | 27.84931 | 13.42756 | 58.40167 | 0.3150788 | 0.07939339 | 285.9008 | 1 | 0 | 0 |  | Fe-Cr-Ni-Cu-Si
931 | 18.35893 | 23.12577 | 18.1617 | 29.49157 | 10.86202 | 59.77266 | 0.3152927 | 0.07833401 | 287.7307 | 1 | 0 | 0 |  | Fe-Cr-Ni-Cu-Si
932 | 23.23761 | 17.70155 | 19.98387 | 30.04672 | 9.030254 | 60.62206 | 0.3163702 | 0.07616353 | 279.9802 | 1 | 0 | 0 |  | Fe-Cr-Ni-Cu-Si
933 | 30.93689 | 12.48156 | 21.67822 | 28.16145 | 6.741881 | 63.05043 | 0.315099 | 0.06966051 | 253.2561 | 1 | 0 | 0 |  | Fe-Cr-Ni-Cu-Si
934 | 38.789 | 8.553377 | 21.4582 | 25.55266 | 5.646769 | 64.4086 | 0.314755 | 0.06506299 | 232.0161 | 1 | 0 | 0 |  | Fe-Cr-Ni-Cu-Si
935 | 50.58838 | 5.651999 | 21.26909 | 18.41998 | 4.07055 | 68.37584 | 0.3103275 | 0.05653656 | 196.2866 | 1 | 0 | 0 |  | Fe-Cr-Ni-Cu-Si
936 | 3.512373 | 54.50289 | 8.614215 | 18.65073 | 14.71979 | 66.03658 | 0.2925787 | 0.06411301 | 226.4032 | 1 | 0 | 0 |  | Fe-Cr-Ni-Cu-Si
937 | 6.743522 | 43.9496 | 9.450695 | 26.85612 | 13.00007 | 63.67347 | 0.3000729 | 0.06700378 | 235.1155 | 1 | 0 | 0 |  | Fe-Cr-Ni-Cu-Si
938 | 9.823216 | 36.58337 | 10.32504 | 32.29036 | 10.97801 | 63.16519 | 0.3036674 | 0.0678674 | 238.691 | 1 | 0 | 0 |  | Fe-Cr-Ni-Cu-Si
939 | 14.05793 | 29.19754 | 12.50285 | 34.4528 | 9.788879 | 62.1303 | 0.308472 | 0.07015607 | 248.5926 | 1 | 0 | 0 |  | Fe-Cr-Ni-Cu-Si
940 | 18.91944 | 23.48643 | 13.2573 | 35.87941 | 8.457421 | 62.0475 | 0.3110281 | 0.06919938 | 243.4612 | 1 | 0 | 0 |  | Fe-Cr-Ni-Cu-Si
941 | 25.43615 | 17.05116 | 14.97192 | 35.889 | 6.651766 | 62.84684 | 0.3127578 | 0.06567247 | 227.3102 | 1 | 0 | 0 |  | Fe-Cr-Ni-Cu-Si
942 | 32.31193 | 12.22155 | 15.91998 | 34.46851 | 5.07803 | 64.31425 | 0.3128328 | 0.05994898 | 200.6016 | 1 | 0 | 0 |  | Fe-Cr-Ni-Cu-Si
943 | 42.50058 | 7.537124 | 15.9542 | 29.93693 | 4.071157 | 65.90686 | 0.3125632 | 0.0549088 | 178.0739 | 1 | 0 | 0 |  | Fe-Cr-Ni-Cu-Si
944 | 54.96799 | 4.65251 | 15.75711 | 21.60674 | 3.015649 | 69.42584 | 0.3087955 | 0.04852401 | 153.0604 | 1 | 0 | 0 |  | Fe-Cr-Ni-Cu-Si
945 | 3.288889 | 53.07639 | 8.066111 | 26.19604 | 9.37258 | 72.12803 | 0.2831406 | 0.05707876 | 204.6137 | 1 | 0 | 0 |  | Fe-Cr-Ni-Cu-Si
946 | 6.430941 | 42.91033 | 7.886051 | 34.14835 | 8.624334 | 68.35461 | 0.2926542 | 0.05921804 | 206.0734 | 1 | 0 | 0 |  | Fe-Cr-Ni-Cu-Si
947 | 9.476874 | 35.29354 | 7.747452 | 39.53893 | 7.943212 | 65.76171 | 0.299655 | 0.06025537 | 203.9036 | 1 | 0 | 0 |  | Fe-Cr-Ni-Cu-Si
948 | 14.30898 | 28.54777 | 8.59427 | 41.86698 | 6.681999 | 65.09035 | 0.3036268 | 0.05933293 | 197.1219 | 1 | 0 | 0 |  | Fe-Cr-Ni-Cu-Si
949 | 19.08102 | 22.44034 | 9.500115 | 43.42302 | 5.555499 | 64.57323 | 0.3072056 | 0.05749384 | 185.7344 | 1 | 0 | 0 |  | Fe-Cr-Ni-Cu-Si
950 | 24.99141 | 16.75303 | 10.50725 | 43.22377 | 4.524551 | 64.51654 | 0.309988 | 0.05469168 | 170.7787 | 1 | 0 | 0 |  | Fe-Cr-Ni-Cu-Si
951 | 32.55865 | 11.0231 | 11.40731 | 41.53771 | 3.473224 | 64.94489 | 0.3121056 | 0.05001554 | 147.7753 | 1 | 0 | 0 |  | Fe-Cr-Ni-Cu-Si
952 | 43.11345 | 6.38599 | 12.35889 | 35.67783 | 2.463839 | 66.99285 | 0.3113705 | 0.04412649 | 123.2335 | 1 | 0 | 0 |  | Fe-Cr-Ni-Cu-Si
953 | 56.14681 | 3.668431 | 12.42424 | 25.77902 | 1.981493 | 70.05479 | 0.308177 | 0.04042415 | 111.3836 | 1 | 0 | 0 |  | Fe-Cr-Ni-Cu-Si
954 | 6.154537 | 40.111 | 5.39079 | 43.18513 | 5.158536 | 71.27637 | 0.2888698 | 0.04968436 | 159.5417 | 0 | 0 | 0 |  | Fe-Cr-Ni-Cu-Si
955 | 9.134906 | 33.07499 | 5.334207 | 47.35151 | 5.104391 | 67.91596 | 0.2968923 | 0.05114796 | 159.2321 | 0 | 0 | 0 |  | Fe-Cr-Ni-Cu-Si
956 | 13.00421 | 26.07766 | 6.308558 | 50.082 | 4.527572 | 65.81078 | 0.3033181 | 0.05095574 | 153.0224 | 1 | 0 | 0 |  | Fe-Cr-Ni-Cu-Si
957 | 17.80989 | 20.26663 | 7.279895 | 50.66286 | 3.980715 | 64.62689 | 0.3078983 | 0.05002468 | 145.4653 | 1 | 0 | 0 |  | Fe-Cr-Ni-Cu-Si
958 | 24.38395 | 14.52962 | 8.201483 | 49.94189 | 2.94305 | 64.73359 | 0.3105589 | 0.04573612 | 124.5949 | 1 | 0 | 0 |  | Fe-Cr-Ni-Cu-Si
959 | 31.02468 | 9.929334 | 9.171452 | 47.43667 | 2.437865 | 64.80485 | 0.3127274 | 0.04316024 | 112.6724 | 1 | 0 | 0 |  | Fe-Cr-Ni-Cu-Si
960 | 40.99316 | 5.325548 | 11.02234 | 41.22066 | 1.43829 | 66.95898 | 0.3120073 | 0.03683588 | 87.90336 | 1 | 0 | 0 |  | Fe-Cr-Ni-Cu-Si
961 | 8.835917 | 29.25022 | 3.09577 | 55.8557 | 2.962393 | 68.25109 | 0.2977445 | 0.0418642 | 111.6546 | 0 | 0 | 0 |  | Fe-Cr-Ni-Cu-Si
962 | 12.66236 | 22.67156 | 4.095147 | 57.6319 | 2.939035 | 65.42485 | 0.3052047 | 0.04300807 | 111.6563 | 0 | 0 | 0 |  | Fe-Cr-Ni-Cu-Si
963 | 17.34668 | 17.04776 | 5.06468 | 58.11764 | 2.423238 | 64.22013 | 0.3098472 | 0.04114689 | 100.7181 | 0 | 0 | 0 |  | Fe-Cr-Ni-Cu-Si
964 | 22.17333 | 11.66854 | 6.079847 | 58.13898 | 1.939302 | 63.1547 | 0.3141995 | 0.0388827 | 88.67204 | 1 | 0 | 0 |  | Fe-Cr-Ni-Cu-Si
965 | 28.63645 | 7.109811 | 8.0265 | 54.30706 | 1.920173 | 62.67515 | 0.3172806 | 0.03905496 | 89.04718 | 1 | 0 | 0 |  | Fe-Cr-Ni-Cu-Si
966 | 43.14974 | 14.60883 | 6.871831 | 4.463483 | 30.90611 | 43.19119 | 0.3468597 | 0.1211946 | 408.9093 | 0 | 0 | 0 |  | Fe-Cr-Ni-Cu-Si
967 | 48.56652 | 12.75367 | 6.544562 | 7.084851 | 25.0504 | 47.0879 | 0.33959 | 0.1220503 | 455.1122 | 0 | 0 | 0 |  | Fe-Cr-Ni-Cu-Si
968 | 53.28269 | 11.27466 | 5.091335 | 9.645391 | 20.70593 | 50.39353 | 0.3337717 | 0.1184721 | 466.8121 | 0 | 0 | 0 |  | Fe-Cr-Ni-Cu-Si
969 | 55.88599 | 9.556953 | 4.795182 | 14.27539 | 15.48649 | 54.64097 | 0.3269989 | 0.1070874 | 433.8638 | 0 | 0 | 0 |  | Fe-Cr-Ni-Cu-Si
970 | 59.1093 | 7.268555 | 3.516733 | 17.76627 | 12.33914 | 57.18505 | 0.3236107 | 0.09702157 | 389.0591 | 0 | 0 | 0 |  | Fe-Cr-Ni-Cu-Si
971 | 28.35621 | 23.8865 | 8.51566 | 4.609337 | 34.6323 | 42.18572 | 0.3467468 | 0.1024828 | 302.0946 | 0 | 0 | 0 |  | Fe-Cr-Ni-Cu-Si
972 | 34.61438 | 20.29139 | 9.432548 | 7.293754 | 28.36794 | 45.67469 | 0.3404777 | 0.1101416 | 372.6169 | 0 | 0 | 0 |  | Fe-Cr-Ni-Cu-Si
973 | 38.84408 | 18.08277 | 10.20712 | 9.668549 | 23.19748 | 49.24162 | 0.3342607 | 0.1108747 | 409.6798 | 0 | 0 | 0 |  | Fe-Cr-Ni-Cu-Si
974 | 42.39548 | 15.35024 | 9.90251 | 13.40002 | 18.95175 | 52.0931 | 0.3299331 | 0.1079229 | 417.0544 | 0 | 0 | 0 |  | Fe-Cr-Ni-Cu-Si
975 | 45.09242 | 11.54533 | 10.6641 | 17.95808 | 14.74006 | 54.83456 | 0.3266843 | 0.1008202 | 395.9066 | 1 | 0 | 0 |  | Fe-Cr-Ni-Cu-Si
976 | 47.91439 | 9.124853 | 9.156753 | 22.30356 | 11.50045 | 57.32864 | 0.3234554 | 0.0905889 | 349.7855 | 1 | 0 | 0 |  | Fe-Cr-Ni-Cu-Si
977 | 48.88828 | 6.92652 | 7.819577 | 27.81398 | 8.551637 | 59.48823 | 0.3209764 | 0.07734394 | 281.3117 | 1 | 0 | 0 |  | Fe-Cr-Ni-Cu-Si
978 | 16.49053 | 37.10407 | 5.777656 | 4.690974 | 35.93677 | 43.87269 | 0.339643 | 0.08096955 | 212.2326 | 0 |  | 0 |  | Fe-Cr-Ni-Cu-Si
979 | 20.71687 | 32.54903 | 10.88761 | 5.893218 | 29.95328 | 47.0933 | 0.3343814 | 0.09268596 | 290.226 | 0 | 0 | 0 |  | Fe-Cr-Ni-Cu-Si
980 | 26.15317 | 27.82828 | 13.09011 | 8.502461 | 24.42598 | 50.34675 | 0.3294943 | 0.1010615 | 360.2929 | 0 | 0 | 0 |  | Fe-Cr-Ni-Cu-Si
981 | 29.58429 | 23.13719 | 14.9259 | 12.11859 | 20.23403 | 52.60754 | 0.3269481 | 0.1028258 | 389.5106 | 1 | 0 | 0 |  | Fe-Cr-Ni-Cu-Si
982 | 32.23276 | 18.22042 | 15.72972 | 17.02829 | 16.7888 | 54.0575 | 0.3261691 | 0.1009456 | 389.9832 | 1 | 0 | 0 |  | Fe-Cr-Ni-Cu-Si
983 | 34.38216 | 14.45671 | 16.32066 | 21.45402 | 13.38644 | 56.10939 | 0.3242083 | 0.09446145 | 365.5283 | 1 | 0 | 0 |  | Fe-Cr-Ni-Cu-Si
984 | 36.31258 | 10.93808 | 14.59351 | 27.95081 | 10.20503 | 57.82291 | 0.3227748 | 0.0837786 | 311.092 | 1 | 0 | 0 |  | Fe-Cr-Ni-Cu-Si
985 | 37.266 | 7.710284 | 13.05659 | 34.15833 | 7.808792 | 58.75456 | 0.322675 | 0.07321295 | 253.597 | 1 | 0 | 0 |  | Fe-Cr-Ni-Cu-Si
986 | 37.35722 | 5.640196 | 9.551105 | 41.3584 | 6.093074 | 58.92259 | 0.3231511 | 0.06335751 | 198.9354 | 1 | 0 | 0 |  | Fe-Cr-Ni-Cu-Si
987 | 13.03365 | 46.11261 | 8.219691 | 4.449135 | 28.18492 | 51.82367 | 0.3210512 | 0.07759145 | 239.6669 | 0 | 0 | 0 |  | Fe-Cr-Ni-Cu-Si
988 | 16.4916 | 40.15766 | 13.33391 | 5.77388 | 24.24294 | 53.80573 | 0.3193678 | 0.08816862 | 308.9359 | 0 | 0 | 0 |  | Fe-Cr-Ni-Cu-Si
989 | 19.44669 | 32.81662 | 17.88513 | 9.68082 | 20.17075 | 55.35664 | 0.3191969 | 0.09491477 | 360.1493 | 1 | 0 | 0 |  | Fe-Cr-Ni-Cu-Si
990 | 22.0655 | 27.03151 | 20.7514 | 13.21443 | 16.93716 | 56.72112 | 0.3190412 | 0.09692317 | 383.564 | 1 | 0 | 0 |  | Fe-Cr-Ni-Cu-Si
991 | 23.53418 | 20.86795 | 22.3806 | 19.12755 | 14.08971 | 57.15662 | 0.3207398 | 0.09509562 | 376.2359 | 1 | 0 | 0 |  | Fe-Cr-Ni-Cu-Si
992 | 26.03448 | 16.1595 | 21.66355 | 24.68631 | 11.45617 | 58.00311 | 0.3211786 | 0.08897185 | 344.0005 | 1 | 0 | 0 |  | Fe-Cr-Ni-Cu-Si
993 | 27.59332 | 11.85719 | 20.07896 | 31.3973 | 9.073227 | 58.447 | 0.3222076 | 0.07982934 | 290.8955 | 1 | 0 | 0 |  | Fe-Cr-Ni-Cu-Si
994 | 28.14841 | 8.423807 | 17.96317 | 38.89225 | 6.572362 | 59.21206 | 0.3225052 | 0.06848766 | 228.8536 | 1 | 0 | 0 |  | Fe-Cr-Ni-Cu-Si
995 | 27.81665 | 5.549683 | 12.53044 | 48.60754 | 5.495685 | 57.48942 | 0.3261333 | 0.0603427 | 177.3587 | 1 | 0 | 0 |  | Fe-Cr-Ni-Cu-Si
996 | 9.953734 | 52.12891 | 11.77001 | 4.247229 | 21.90012 | 59.39454 | 0.3054865 | 0.07574455 | 266.9973 | 0 | 0 | 0 |  | Fe-Cr-Ni-Cu-Si
997 | 12.14991 | 44.11719 | 17.87884 | 6.912442 | 18.94162 | 60.09712 | 0.3073062 | 0.08520691 | 328.4468 | 1 | 0 | 0 |  | Fe-Cr-Ni-Cu-Si
998 | 14.05543 | 35.9871 | 23.39132 | 10.66206 | 15.90409 | 60.74302 | 0.3094816 | 0.09115824 | 371.8886 | 1 | 0 | 0 |  | Fe-Cr-Ni-Cu-Si
999 | 15.74501 | 29.31859 | 26.00614 | 15.35623 | 13.57402 | 60.82878 | 0.3120199 | 0.09222584 | 381.0401 | 1 | 0 | 0 |  | Fe-Cr-Ni-Cu-Si
1000 | 17.38343 | 23.26555 | 27.40722 | 21.01613 | 10.92767 | 61.38244 | 0.3136767 | 0.08847306 | 361.1198 | 1 | 0 | 0 |  | Fe-Cr-Ni-Cu-Si
1001 | 19.02384 | 17.71202 | 27.77179 | 26.45676 | 9.035596 | 61.11943 | 0.3164827 | 0.08303123 | 325.4367 | 1 | 0 | 0 |  | Fe-Cr-Ni-Cu-Si
1002 | 20.40752 | 12.35019 | 25.74007 | 34.83131 | 6.670921 | 60.96273 | 0.3190172 | 0.07189215 | 256.5187 | 1 | 0 | 0 |  | Fe-Cr-Ni-Cu-Si
1003 | 19.94538 | 8.356511 | 23.06075 | 43.12056 | 5.516802 | 59.29252 | 0.323301 | 0.06448671 | 206.8405 | 1 | 0 | 0 |  | Fe-Cr-Ni-Cu-Si
1004 | 19.35738 | 5.406769 | 16.27701 | 55.0649 | 3.893936 | 57.78899 | 0.3266079 | 0.05289602 | 140.937 | 1 | 0 | 0 |  | Fe-Cr-Ni-Cu-Si
1005 | 8.308261 | 55.25253 | 17.46539 | 4.051555 | 14.92225 | 68.87358 | 0.2892235 | 0.07564251 | 310.1166 | 1 | 0 | 0 |  | Fe-Cr-Ni-Cu-Si
1006 | 9.135495 | 44.65411 | 25.20575 | 7.796178 | 13.20846 | 67.34887 | 0.2961041 | 0.08438057 | 363.8647 | 1 | 0 | 0 |  | Fe-Cr-Ni-Cu-Si
1007 | 9.983964 | 37.18203 | 30.31601 | 11.36034 | 11.15765 | 67.28103 | 0.2995556 | 0.08710498 | 384.4107 | 1 | 0 | 0 |  | Fe-Cr-Ni-Cu-Si
1008 | 12.05149 | 29.58121 | 32.24365 | 16.20614 | 9.917512 | 65.7108 | 0.3051225 | 0.08589154 | 368.8188 | 1 | 0 | 0 |  | Fe-Cr-Ni-Cu-Si
1009 | 12.71112 | 23.66922 | 33.40121 | 21.6952 | 8.523245 | 64.66437 | 0.3093033 | 0.08217173 | 339.3007 | 1 | 0 | 0 |  | Fe-Cr-Ni-Cu-Si
1010 | 14.23826 | 17.044 | 33.13819 | 28.93058 | 6.648972 | 63.70708 | 0.3136934 | 0.07475456 | 287.3907 | 1 | 0 | 0 |  | Fe-Cr-Ni-Cu-Si
1011 | 14.98851 | 12.0943 | 31.50843 | 36.3836 | 5.025157 | 62.79711 | 0.3173023 | 0.06538901 | 226.5805 | 1 | 0 | 0 |  | Fe-Cr-Ni-Cu-Si
1012 | 14.76525 | 7.331785 | 26.90055 | 47.04216 | 3.960244 | 60.09068 | 0.3233445 | 0.05684526 | 168.7904 | 1 | 0 | 0 |  | Fe-Cr-Ni-Cu-Si
1013 | 14.2551 | 4.424041 | 18.97889 | 59.4744 | 2.867561 | 57.57329 | 0.328073 | 0.04755741 | 115.026 | 1 | 0 | 0 |  | Fe-Cr-Ni-Cu-Si
1014 | 7.825603 | 54.12442 | 24.67615 | 3.816185 | 9.557648 | 76.92066 | 0.2785383 | 0.0754776 | 345.6363 | 1 | 0 | 0 |  | Fe-Cr-Ni-Cu-Si
1015 | 7.66377 | 43.83116 | 32.22113 | 7.474533 | 8.809408 | 73.98609 | 0.2875204 | 0.08074799 | 373.5979 | 1 | 0 | 0 |  | Fe-Cr-Ni-Cu-Si
1016 | 7.527881 | 36.04519 | 37.30155 | 11.013 | 8.11238 | 71.7268 | 0.2944457 | 0.08075003 | 364.9759 | 1 | 0 | 0 |  | Fe-Cr-Ni-Cu-Si
1017 | 8.312712 | 29.02312 | 39.31819 | 16.55271 | 6.793263 | 70.32624 | 0.2996514 | 0.07683266 | 332.2986 | 1 | 0 | 0 |  | Fe-Cr-Ni-Cu-Si
1018 | 9.142853 | 22.69972 | 40.57524 | 21.96247 | 5.619714 | 68.86197 | 0.3047202 | 0.07207076 | 294.3325 | 1 | 0 | 0 |  | Fe-Cr-Ni-Cu-Si
1019 | 10.03284 | 16.81383 | 40.07245 | 28.5399 | 4.540973 | 67.02624 | 0.3100656 | 0.06571188 | 246.0903 | 1 | 0 | 0 |  | Fe-Cr-Ni-Cu-Si
1020 | 10.77034 | 10.93926 | 38.07822 | 36.76537 | 3.446807 | 64.68682 | 0.3161531 | 0.05777565 | 190.338 | 1 | 0 | 0 |  | Fe-Cr-Ni-Cu-Si
1021 | 11.45778 | 6.222821 | 32.11496 | 47.80356 | 2.400886 | 61.8725 | 0.3221502 | 0.04840987 | 131.4928 | 1 | 0 | 0 |  | Fe-Cr-Ni-Cu-Si
1022 | 11.23925 | 3.488077 | 22.64238 | 60.74622 | 1.884076 | 58.26226 | 0.3281578 | 0.04181636 | 91.31986 | 1 | 0 | 0 |  | Fe-Cr-Ni-Cu-Si
1023 | 5.271471 | 41.22695 | 41.0017 | 7.197828 | 5.302054 | 79.51858 | 0.2823508 | 0.06517349 | 288.6767 | 1 | 0 | 0 |  | Fe-Cr-Ni-Cu-Si
1024 | 5.211004 | 33.96171 | 44.91315 | 10.6729 | 5.241236 | 76.16708 | 0.2903802 | 0.06627703 | 285.6814 | 1 | 0 | 0 |  | Fe-Cr-Ni-Cu-Si
1025 | 6.14532 | 26.70062 | 47.3679 | 15.15043 | 4.635729 | 73.61508 | 0.2973547 | 0.06491331 | 267.7997 | 1 | 0 | 0 |  | Fe-Cr-Ni-Cu-Si
1026 | 7.050304 | 20.63016 | 47.63877 | 20.62864 | 4.052118 | 71.13573 | 0.3035784 | 0.06244795 | 242.7592 | 1 | 0 | 0 |  | Fe-Cr-Ni-Cu-Si
1027 | 7.869411 | 14.65353 | 46.52678 | 27.98212 | 2.96815 | 69.0754 | 0.3092687 | 0.05603913 | 195.9659 | 1 | 0 | 0 |  | Fe-Cr-Ni-Cu-Si
1028 | 8.70708 | 9.908155 | 43.72569 | 35.22641 | 2.432665 | 66.37096 | 0.3151396 | 0.0514446 | 161.0798 | 1 | 0 | 0 |  | Fe-Cr-Ni-Cu-Si
1029 | 10.28382 | 5.222555 | 37.3408 | 45.74236 | 1.410475 | 63.69639 | 0.3208091 | 0.04207571 | 105.5569 | 1 | 0 | 0 |  | Fe-Cr-Ni-Cu-Si
1030 | 3.042416 | 30.21464 | 53.29735 | 10.38552 | 3.060067 | 79.1452 | 0.2895364 | 0.06050355 | 257.1493 | 1 | 0 | 0 |  | Fe-Cr-Ni-Cu-Si
1031 | 4.010341 | 23.33627 | 54.79778 | 14.83041 | 3.025206 | 75.47752 | 0.2976265 | 0.05930792 | 237.8633 | 1 | 0 | 0 |  | Fe-Cr-Ni-Cu-Si
1032 | 4.93129 | 17.44674 | 54.94202 | 20.2 | 2.479949 | 72.94812 | 0.3038525 | 0.05528296 | 204.1263 | 1 | 0 | 0 |  | Fe-Cr-Ni-Cu-Si
1033 | 5.882729 | 11.867 | 54.61874 | 25.65924 | 1.972286 | 70.34675 | 0.3101147 | 0.05042186 | 167.2172 | 1 | 0 | 0 |  | Fe-Cr-Ni-Cu-Si
1034 | 7.681228 | 7.151559 | 50.46019 | 32.77557 | 1.931448 | 66.72289 | 0.3169332 | 0.04840044 | 145.8063 | 1 | 0 | 0 |  | Fe-Cr-Ni-Cu-Si
1035 | 3.721455 | 13.85935 | 6.519282 | 46.57939 | 29.32052 | 35.96013 | 0.363628 | 0.08624204 | 182.87 | 1 | 0 | 0 |  | Fe-Cr-Ni-Cu-Si
1036 | 5.883084 | 12.0503 | 6.183627 | 52.21413 | 23.66886 | 38.52012 | 0.3583365 | 0.08745111 | 205.0337 | 1 | 0 | 0 |  | Fe-Cr-Ni-Cu-Si
1037 | 7.98365 | 10.61875 | 4.795144 | 57.1011 | 19.50135 | 40.62722 | 0.354168 | 0.08517906 | 209.2152 | 1 | 0 | 0 |  | Fe-Cr-Ni-Cu-Si
1038 | 11.8385 | 9.018136 | 4.524832 | 60.00516 | 14.61337 | 44.20659 | 0.3474162 | 0.08111169 | 213.6364 | 1 | 0 | 0 |  | Fe-Cr-Ni-Cu-Si
1039 | 14.7305 | 6.85737 | 3.317791 | 63.45323 | 11.64111 | 46.02232 | 0.3446836 | 0.07525605 | 196.8212 | 1 | 0 | 0 |  | Fe-Cr-Ni-Cu-Si
1040 | 3.919554 | 23.11208 | 8.239577 | 31.21929 | 33.50949 | 37.92295 | 0.356615 | 0.08153805 | 178.4968 | 1 | 0 | 0 |  | Fe-Cr-Ni-Cu-Si
1041 | 6.170161 | 19.53194 | 9.079517 | 37.91217 | 27.30621 | 40.23466 | 0.3524104 | 0.08673997 | 214.5634 | 1 | 0 | 0 |  | Fe-Cr-Ni-Cu-Si
1042 | 8.155932 | 17.35664 | 9.797241 | 42.42422 | 22.26596 | 42.8629 | 0.3475132 | 0.08834938 | 239.5162 | 1 | 0 | 0 |  | Fe-Cr-Ni-Cu-Si
1043 | 11.29956 | 14.72854 | 9.501445 | 46.28628 | 18.18418 | 45.14544 | 0.343745 | 0.08727142 | 249.4683 | 1 | 0 | 0 |  | Fe-Cr-Ni-Cu-Si
1044 | 15.16941 | 11.09694 | 10.24994 | 49.31612 | 14.1676 | 47.60698 | 0.340426 | 0.08456645 | 252.045 | 1 | 0 | 0 |  | Fe-Cr-Ni-Cu-Si
1045 | 18.865 | 8.782071 | 8.812773 | 52.47173 | 11.06843 | 49.85691 | 0.3371282 | 0.07798852 | 231.9453 | 1 | 0 | 0 |  | Fe-Cr-Ni-Cu-Si
1046 | 23.64727 | 6.700717 | 7.56466 | 53.8145 | 8.272855 | 52.58723 | 0.3331295 | 0.06911728 | 200.8989 | 1 | 0 | 0 |  | Fe-Cr-Ni-Cu-Si
1047 | 4.053519 | 36.48204 | 5.680797 | 18.44933 | 35.33431 | 41.73603 | 0.3444009 | 0.07133788 | 159.8358 | 1 | 0 | 0 |  | Fe-Cr-Ni-Cu-Si
1048 | 5.070605 | 31.86645 | 10.65928 | 23.07853 | 29.32513 | 44.15511 | 0.3405912 | 0.08086211 | 213.7834 | 1 | 0 | 0 |  | Fe-Cr-Ni-Cu-Si
1049 | 7.284729 | 27.12961 | 12.76146 | 29.01148 | 23.81272 | 46.48123 | 0.337268 | 0.08621453 | 253.255 | 1 | 0 | 0 |  | Fe-Cr-Ni-Cu-Si
1050 | 10.37942 | 22.54862 | 14.54622 | 32.80643 | 19.71931 | 48.38454 | 0.3351322 | 0.08963964 | 283.4722 | 1 | 0 | 0 |  | Fe-Cr-Ni-Cu-Si
1051 | 14.61725 | 17.79677 | 15.36398 | 35.82355 | 16.39844 | 49.94046 | 0.3339325 | 0.0899637 | 295.8717 | 1 | 0 | 0 |  | Fe-Cr-Ni-Cu-Si
1052 | 18.45959 | 14.15374 | 15.97862 | 38.30215 | 13.10589 | 52.1376 | 0.3314357 | 0.0867007 | 292.5722 | 1 | 0 | 0 |  | Fe-Cr-Ni-Cu-Si
1053 | 24.17289 | 10.76375 | 14.36092 | 40.66006 | 10.04238 | 54.59837 | 0.3284476 | 0.07928719 | 265.943 | 1 | 0 | 0 |  | Fe-Cr-Ni-Cu-Si
1054 | 29.72292 | 7.634024 | 12.92745 | 41.98405 | 7.731558 | 56.64812 | 0.326292 | 0.07117593 | 231.6541 | 1 | 0 | 0 |  | Fe-Cr-Ni-Cu-Si
1055 | 36.29705 | 5.632356 | 9.53783 | 42.44816 | 6.084605 | 58.61598 | 0.3236689 | 0.06313942 | 196.5018 | 1 | 0 | 0 |  | Fe-Cr-Ni-Cu-Si
1056 | 3.861526 | 45.53983 | 8.117591 | 14.64624 | 27.83482 | 50.04741 | 0.3245193 | 0.07143344 | 200.2967 | 1 | 0 | 0 |  | Fe-Cr-Ni-Cu-Si
1057 | 4.995707 | 39.53539 | 13.1273 | 18.47433 | 23.86728 | 51.43059 | 0.3238659 | 0.07945506 | 247.5503 | 1 | 0 | 0 |  | Fe-Cr-Ni-Cu-Si
1058 | 8.381533 | 32.32909 | 17.61942 | 21.79886 | 19.87109 | 52.90516 | 0.3237105 | 0.08689193 | 296.989 | 1 | 0 | 0 |  | Fe-Cr-Ni-Cu-Si
1059 | 11.44846 | 26.64754 | 20.45664 | 24.75079 | 16.69657 | 54.22621 | 0.3235244 | 0.09054069 | 327.206 | 1 | 0 | 0 |  | Fe-Cr-Ni-Cu-Si
1060 | 16.65574 | 20.67629 | 22.17504 | 26.53263 | 13.9603 | 55.45154 | 0.323753 | 0.09156085 | 342.3876 | 1 | 0 | 0 |  | Fe-Cr-Ni-Cu-Si
1061 | 21.5664 | 16.06341 | 21.53473 | 29.44742 | 11.38805 | 56.83752 | 0.3231983 | 0.08712147 | 325.0471 | 1 | 0 | 0 |  | Fe-Cr-Ni-Cu-Si
1062 | 27.59332 | 11.85719 | 20.07896 | 31.3973 | 9.073227 | 58.447 | 0.3222076 | 0.07949251 | 288.9476 | 1 | 0 | 0 |  | Fe-Cr-Ni-Cu-Si
1063 | 34.46681 | 8.494441 | 18.11379 | 32.29748 | 6.627472 | 61.03629 | 0.3194805 | 0.07004284 | 246.2344 | 1 | 0 | 0 |  | Fe-Cr-Ni-Cu-Si
1064 | 43.61442 | 5.666083 | 12.79326 | 32.31529 | 5.610953 | 62.13355 | 0.3184077 | 0.06307043 | 210.5497 | 1 | 0 | 0 |  | Fe-Cr-Ni-Cu-Si
1065 | 3.70091 | 51.68564 | 11.66992 | 11.22964 | 21.71389 | 58.04677 | 0.3078231 | 0.07190435 | 239.038 | 1 | 0 | 0 |  | Fe-Cr-Ni-Cu-Si
1066 | 6.024501 | 43.75078 | 17.73035 | 13.71006 | 18.7843 | 58.70391 | 0.3096885 | 0.0806698 | 293.2183 | 1 | 0 | 0 |  | Fe-Cr-Ni-Cu-Si
1067 | 9.310152 | 35.75616 | 23.24121 | 15.89046 | 15.80203 | 59.59939 | 0.3114071 | 0.08773532 | 342.8405 | 1 | 0 | 0 |  | Fe-Cr-Ni-Cu-Si
1068 | 13.45401 | 29.22796 | 25.92575 | 17.86022 | 13.53206 | 60.25113 | 0.3129838 | 0.09101863 | 369.3201 | 1 | 0 | 0 |  | Fe-Cr-Ni-Cu-Si
1069 | 18.4976 | 23.30045 | 27.44833 | 19.80956 | 10.94407 | 61.6788 | 0.3131909 | 0.08894925 | 366.1388 | 1 | 0 | 0 |  | Fe-Cr-Ni-Cu-Si
1070 | 23.38766 | 17.81585 | 27.93459 | 21.77333 | 9.088564 | 62.32678 | 0.3145155 | 0.0844598 | 341.8199 | 1 | 0 | 0 |  | Fe-Cr-Ni-Cu-Si
1071 | 31.04802 | 12.52639 | 26.10731 | 23.55218 | 6.766099 | 64.05727 | 0.3140461 | 0.07407932 | 285.2363 | 1 | 0 | 0 |  | Fe-Cr-Ni-Cu-Si
1072 | 38.85784 | 8.568556 | 23.64591 | 23.27091 | 5.65679 | 64.92026 | 0.3142307 | 0.06724408 | 247.2049 | 1 | 0 | 0 |  | Fe-Cr-Ni-Cu-Si
1073 | 50.41135 | 5.63222 | 16.95573 | 22.9444 | 4.056305 | 67.32205 | 0.3113445 | 0.05587248 | 188.3673 | 1 | 0 | 0 |  | Fe-Cr-Ni-Cu-Si
1074 | 3.537531 | 54.89326 | 17.35183 | 9.392157 | 14.82522 | 67.70052 | 0.2909961 | 0.07239366 | 283.869 | 1 | 0 | 0 |  | Fe-Cr-Ni-Cu-Si
1075 | 6.830117 | 44.51396 | 25.12664 | 10.36228 | 13.16701 | 66.76048 | 0.2970056 | 0.08310753 | 351.9347 | 1 | 0 | 0 |  | Fe-Cr-Ni-Cu-Si
1076 | 9.983964 | 37.18203 | 30.31601 | 11.36034 | 11.15765 | 67.28103 | 0.2995556 | 0.08710498 | 384.4107 | 1 | 0 | 0 |  | Fe-Cr-Ni-Cu-Si
1077 | 14.28582 | 29.67084 | 32.34134 | 13.75444 | 9.94756 | 66.32259 | 0.3041775 | 0.08635796 | 375.7618 | 1 | 0 | 0 |  | Fe-Cr-Ni-Cu-Si
1078 | 19.23522 | 23.87844 | 33.69645 | 14.59131 | 8.598584 | 66.50477 | 0.3064523 | 0.08437916 | 364.8648 | 1 | 0 | 0 |  | Fe-Cr-Ni-Cu-Si
1079 | 25.82373 | 17.31098 | 33.65727 | 16.4549 | 6.753122 | 67.11086 | 0.3084273 | 0.07751379 | 322.881 | 1 | 0 | 0 |  | Fe-Cr-Ni-Cu-Si
1080 | 32.74225 | 12.38432 | 32.26399 | 17.46378 | 5.145658 | 68.20311 | 0.3089719 | 0.06740592 | 262.3095 | 1 | 0 | 0 |  | Fe-Cr-Ni-Cu-Si
1081 | 42.91509 | 7.610633 | 27.92366 | 17.43975 | 4.110863 | 68.83218 | 0.309715 | 0.05841151 | 209.1661 | 1 | 0 | 0 |  | Fe-Cr-Ni-Cu-Si
1082 | 55.15933 | 4.668705 | 20.02849 | 17.11733 | 3.026146 | 70.5011 | 0.3077976 | 0.04949967 | 161.7086 | 1 | 0 | 0 |  | Fe-Cr-Ni-Cu-Si
1083 | 3.333281 | 53.7928 | 24.52496 | 8.849875 | 9.499089 | 75.68198 | 0.2802188 | 0.07326954 | 324.2324 | 1 | 0 | 0 |  | Fe-Cr-Ni-Cu-Si
1084 | 6.559046 | 43.76511 | 32.17257 | 8.707147 | 8.796132 | 73.67491 | 0.2879556 | 0.08022363 | 368.1683 | 1 | 0 | 0 |  | Fe-Cr-Ni-Cu-Si
1085 | 9.707488 | 36.15238 | 37.41248 | 8.591139 | 8.136505 | 72.35237 | 0.2935522 | 0.08162718 | 374.644 | 1 | 0 | 0 |  | Fe-Cr-Ni-Cu-Si
1086 | 14.67336 | 29.27473 | 39.65905 | 9.540694 | 6.852156 | 72.2081 | 0.2969431 | 0.07915813 | 358.289 | 1 | 0 | 0 |  | Fe-Cr-Ni-Cu-Si
1087 | 19.57573 | 23.02214 | 41.15155 | 10.55104 | 5.699534 | 72.03495 | 0.3001177 | 0.07457128 | 326.4903 | 1 | 0 | 0 |  | Fe-Cr-Ni-Cu-Si
1088 | 25.61351 | 17.17005 | 40.92144 | 11.65782 | 4.637179 | 71.88195 | 0.3029514 | 0.06754152 | 278.5831 | 1 | 0 | 0 |  | Fe-Cr-Ni-Cu-Si
1089 | 33.29988 | 11.27405 | 39.24359 | 12.63019 | 3.552295 | 71.87896 | 0.3054873 | 0.05856676 | 220.9117 | 1 | 0 | 0 |  | Fe-Cr-Ni-Cu-Si
1090 | 43.85927 | 6.496461 | 33.52717 | 13.61063 | 2.506461 | 72.4164 | 0.306309 | 0.04842283 | 161.4211 | 1 | 0 | 0 |  | Fe-Cr-Ni-Cu-Si
1091 | 56.67972 | 3.703249 | 24.03914 | 13.57758 | 2.0003 | 73.06941 | 0.3054578 | 0.04225842 | 128.0707 | 1 | 0 | 0 |  | Fe-Cr-Ni-Cu-Si
1092 | 6.334973 | 41.28696 | 41.06138 | 6.006921 | 5.309771 | 79.8459 | 0.2819259 | 0.0710382 | 331.0312 | 1 | 0 | 0 |  | Fe-Cr-Ni-Cu-Si
1093 | 9.434026 | 34.15802 | 45.17276 | 5.963661 | 5.271532 | 77.47279 | 0.2886271 | 0.07242537 | 333.6615 | 1 | 0 | 0 |  | Fe-Cr-Ni-Cu-Si
1094 | 13.44777 | 26.96716 | 47.84075 | 7.062309 | 4.682005 | 75.90979 | 0.294201 | 0.07045205 | 314.5731 | 1 | 0 | 0 |  | Fe-Cr-Ni-Cu-Si
1095 | 18.41055 | 20.95014 | 48.37767 | 8.146678 | 4.114968 | 74.7548 | 0.2985026 | 0.0669043 | 285.9957 | 1 | 0 | 0 |  | Fe-Cr-Ni-Cu-Si
1096 | 25.17222 | 14.99932 | 47.6247 | 9.165577 | 3.038191 | 74.72945 | 0.3012563 | 0.05827984 | 228.6606 | 1 | 1 | 1 | 228.6606 | Fe-Cr-Ni-Cu-Si
1097 | 31.93823 | 10.22171 | 45.10945 | 10.22096 | 2.50965 | 74.038 | 0.3040643 | 0.05190364 | 186.7054 | 1 | 1 | 1 | 186.7054 | Fe-Cr-Ni-Cu-Si
1098 | 41.92967 | 5.447213 | 38.94707 | 12.20489 | 1.471149 | 74.3429 | 0.3052243 | 0.04109041 | 124.9457 | 1 | 1 | 1 | 124.9457 | Fe-Cr-Ni-Cu-Si
1099 | 9.20446 | 30.47024 | 53.74822 | 3.491125 | 3.085954 | 81.17426 | 0.2869245 | 0.0636226 | 285.8929 | 1 | 1 | 1 | 285.8929 | Fe-Cr-Ni-Cu-Si
1100 | 13.19778 | 23.63021 | 55.48801 | 4.62068 | 3.063311 | 78.50858 | 0.2935816 | 0.0626924 | 271.0406 | 1 | 1 | 1 | 271.0406 | Fe-Cr-Ni-Cu-Si
1101 | 18.07207 | 17.76066 | 55.93062 | 5.712074 | 2.524572 | 77.34327 | 0.2978684 | 0.05747104 | 232.04 | 1 | 1 | 1 | 232.04 | Fe-Cr-Ni-Cu-Si
1102 | 23.08081 | 12.14609 | 55.90329 | 6.85114 | 2.018671 | 76.17137 | 0.3020218 | 0.05065906 | 185.1963 | 1 | 1 | 1 | 185.1963 | Fe-Cr-Ni-Cu-Si
1103 | 29.66857 | 7.366062 | 51.97369 | 9.002303 | 1.989379 | 74.1355 | 0.3062888 | 0.04754345 | 161.2983 | 1 | 1 | 1 | 161.2983 | Fe-Cr-Ni-Cu-Si
1104 | 6.417803 | 14.34061 | 44.52138 | 4.381532 | 30.33867 | 41.65382 | 0.3531662 | 0.1226704 | 404.3773 | 0 | 0 | 0 |  | Fe-Cr-Ni-Cu-Si
1105 | 6.09465 | 12.48365 | 49.96681 | 6.934852 | 24.52004 | 45.1912 | 0.3472398 | 0.1232564 | 447.4855 | 1 | 0 | 0 |  | Fe-Cr-Ni-Cu-Si
1106 | 4.726911 | 11.0024 | 54.65229 | 9.412475 | 20.20592 | 48.11235 | 0.3428628 | 0.1200726 | 460.4195 | 1 | 0 | 0 |  | Fe-Cr-Ni-Cu-Si
1107 | 4.445562 | 9.312779 | 57.24018 | 13.91066 | 15.09082 | 52.0621 | 0.3371491 | 0.1111442 | 444.4263 | 1 | 0 | 0 |  | Fe-Cr-Ni-Cu-Si
1108 | 3.253136 | 7.067228 | 60.40809 | 17.27418 | 11.99737 | 54.25834 | 0.3350388 | 0.1025574 | 409.4003 | 1 | 0 | 0 |  | Fe-Cr-Ni-Cu-Si
1109 | 8.018801 | 23.64187 | 29.49957 | 4.562132 | 34.27762 | 41.37499 | 0.3501281 | 0.1062519 | 315.3414 | 0 | 0 | 0 |  | Fe-Cr-Ni-Cu-Si
1110 | 8.858069 | 20.02904 | 35.91229 | 7.199451 | 28.00116 | 44.57463 | 0.3449827 | 0.1139461 | 385.9247 | 1 | 0 | 0 |  | Fe-Cr-Ni-Cu-Si
1111 | 9.568612 | 17.81759 | 40.22974 | 9.526763 | 22.8573 | 47.91652 | 0.3396093 | 0.1149718 | 425.1551 | 1 | 0 | 0 |  | Fe-Cr-Ni-Cu-Si
1112 | 9.265144 | 15.09595 | 43.82309 | 13.17803 | 18.63779 | 50.51033 | 0.3362503 | 0.1126907 | 436.6595 | 1 | 0 | 0 |  | Fe-Cr-Ni-Cu-Si
1113 | 9.967841 | 11.34283 | 46.5647 | 17.6431 | 14.48152 | 53.05427 | 0.3337085 | 0.1061956 | 419.8835 | 1 | 0 | 0 |  | Fe-Cr-Ni-Cu-Si
1114 | 8.540662 | 8.945696 | 49.37334 | 21.86565 | 11.27465 | 55.23513 | 0.3316514 | 0.09750688 | 383.1989 | 1 | 0 | 0 |  | Fe-Cr-Ni-Cu-Si
1115 | 7.28526 | 6.782895 | 50.32028 | 27.23725 | 8.374315 | 57.16606 | 0.3300114 | 0.08605098 | 325.0087 | 1 | 0 | 0 |  | Fe-Cr-Ni-Cu-Si
1116 | 5.466145 | 36.89684 | 17.23616 | 4.664776 | 35.73607 | 43.44569 | 0.341442 | 0.08371725 | 222.942 | 0 | 0 | 0 |  | Fe-Cr-Ni-Cu-Si
1117 | 10.30391 | 32.3777 | 21.66059 | 5.862197 | 29.79561 | 46.66417 | 0.3361584 | 0.09470655 | 298.616 | 0 | 0 | 0 |  | Fe-Cr-Ni-Cu-Si
1118 | 12.36734 | 27.63488 | 27.29819 | 8.443371 | 24.25622 | 49.74158 | 0.3319616 | 0.1038883 | 373.3438 | 1 | 0 | 0 |  | Fe-Cr-Ni-Cu-Si
1119 | 14.08973 | 22.95677 | 30.85316 | 12.02409 | 20.07625 | 51.88918 | 0.3298429 | 0.1057078 | 403.118 | 1 | 0 | 0 |  | Fe-Cr-Ni-Cu-Si
1120 | 14.83435 | 18.0611 | 33.58315 | 16.8794 | 16.642 | 53.20719 | 0.3295622 | 0.1044072 | 406.8962 | 1 | 0 | 0 |  | Fe-Cr-Ni-Cu-Si
1121 | 15.37929 | 14.31879 | 35.79384 | 21.24935 | 13.25873 | 55.13189 | 0.3280735 | 0.09869701 | 387.2103 | 1 | 0 | 0 |  | Fe-Cr-Ni-Cu-Si
1122 | 13.72694 | 10.81417 | 37.73528 | 27.63418 | 10.08942 | 56.59482 | 0.3275933 | 0.08929658 | 339.5601 | 1 | 0 | 0 |  | Fe-Cr-Ni-Cu-Si
1123 | 12.26632 | 7.613653 | 38.67887 | 33.73023 | 7.710927 | 57.32772 | 0.3282376 | 0.07968015 | 286.078 | 1 | 0 | 0 |  | Fe-Cr-Ni-Cu-Si
1124 | 8.957526 | 5.559899 | 38.70665 | 40.7696 | 6.006329 | 57.23035 | 0.3297238 | 0.07133076 | 237.0872 | 1 | 0 | 0 |  | Fe-Cr-Ni-Cu-Si
1125 | 7.799416 | 45.99012 | 13.6631 | 4.437317 | 28.11005 | 51.60925 | 0.3219417 | 0.07872364 | 244.9233 | 0 | 0 | 0 |  | Fe-Cr-Ni-Cu-Si
1126 | 12.66123 | 40.07974 | 17.30045 | 5.762677 | 24.1959 | 53.64149 | 0.3200422 | 0.08909429 | 313.6658 | 0 | 0 | 0 |  | Fe-Cr-Ni-Cu-Si
1127 | 16.99475 | 32.77592 | 20.41479 | 9.668813 | 20.14573 | 55.24545 | 0.3196482 | 0.09573725 | 364.696 | 1 | 0 | 0 |  | Fe-Cr-Ni-Cu-Si
1128 | 19.71942 | 26.99947 | 23.16525 | 13.19877 | 16.91708 | 56.60956 | 0.3194896 | 0.09770038 | 387.95 | 1 | 0 | 0 |  | Fe-Cr-Ni-Cu-Si
1129 | 21.26848 | 20.84409 | 24.70816 | 19.10568 | 14.0736 | 57.04311 | 0.3211921 | 0.09536052 | 377.4365 | 1 | 0 | 0 |  | Fe-Cr-Ni-Cu-Si
1130 | 20.55368 | 16.11484 | 27.28887 | 24.61809 | 11.42451 | 57.71475 | 0.3223188 | 0.09005016 | 349.5533 | 1 | 0 | 0 |  | Fe-Cr-Ni-Cu-Si
1131 | 19.02057 | 11.80599 | 28.8777 | 31.26171 | 9.034044 | 57.97249 | 0.3240707 | 0.08215059 | 303.0166 | 1 | 0 | 0 |  | Fe-Cr-Ni-Cu-Si
1132 | 16.9941 | 8.376486 | 29.4202 | 38.67377 | 6.535442 | 58.56011 | 0.3250486 | 0.07128299 | 242.5572 | 1 | 0 | 0 |  | Fe-Cr-Ni-Cu-Si
1133 | 11.8254 | 5.504981 | 29.00219 | 48.21602 | 5.451418 | 56.51021 | 0.3299414 | 0.06527534 | 199.8517 | 1 | 0 | 0 |  | Fe-Cr-Ni-Cu-Si
1134 | 11.20507 | 52.16207 | 10.46888 | 4.24993 | 21.91404 | 59.44805 | 0.3052658 | 0.07464919 | 260.9749 | 0 | 0 | 0 |  | Fe-Cr-Ni-Cu-Si
1135 | 17.05221 | 44.22699 | 12.80239 | 6.929646 | 18.98876 | 60.31597 | 0.3064118 | 0.08309855 | 316.2904 | 1 | 0 | 0 |  | Fe-Cr-Ni-Cu-Si
1136 | 22.34803 | 36.13847 | 14.8356 | 10.70691 | 15.97099 | 61.13162 | 0.3079088 | 0.08774419 | 351.423 | 1 | 0 | 0 |  | Fe-Cr-Ni-Cu-Si
1137 | 24.85641 | 29.45397 | 16.62578 | 15.42714 | 13.6367 | 61.2751 | 0.3102279 | 0.08819768 | 356.6264 | 1 | 0 | 0 |  | Fe-Cr-Ni-Cu-Si
1138 | 26.19144 | 23.36932 | 18.35297 | 21.10986 | 10.97641 | 61.83623 | 0.3118694 | 0.0846989 | 338.4974 | 1 | 0 | 0 |  | Fe-Cr-Ni-Cu-Si
1139 | 26.52223 | 17.77922 | 20.07155 | 26.55713 | 9.069875 | 61.52331 | 0.3148863 | 0.07976765 | 306.5056 | 1 | 0 | 0 |  | Fe-Cr-Ni-Cu-Si
1140 | 24.54019 | 12.37599 | 21.49487 | 34.90409 | 6.68486 | 61.19884 | 0.3180914 | 0.06995108 | 245.9919 | 1 | 0 | 0 |  | Fe-Cr-Ni-Cu-Si
1141 | 21.9623 | 8.365035 | 20.9857 | 43.16454 | 5.522429 | 59.41317 | 0.3228305 | 0.06341631 | 201.4988 | 1 | 0 | 0 |  | Fe-Cr-Ni-Cu-Si
1142 | 15.45533 | 5.396097 | 20.30611 | 54.95621 | 3.88625 | 57.54092 | 0.3275717 | 0.05366052 | 144.1328 | 1 | 0 | 0 |  | Fe-Cr-Ni-Cu-Si
1143 | 16.68735 | 55.48805 | 8.76992 | 4.068825 | 14.98586 | 69.24842 | 0.2876784 | 0.07042316 | 277.6353 | 0 | 0 | 0 |  | Fe-Cr-Ni-Cu-Si
1144 | 24.16393 | 44.99535 | 9.675569 | 7.855754 | 13.3094 | 68.05022 | 0.293243 | 0.07548365 | 306.7479 | 1 | 0 | 0 |  | Fe-Cr-Ni-Cu-Si
1145 | 29.12314 | 37.54373 | 10.59609 | 11.47085 | 11.26619 | 68.21053 | 0.2957932 | 0.07643373 | 315.0336 | 1 | 0 | 0 |  | Fe-Cr-Ni-Cu-Si
1146 | 30.97119 | 29.86538 | 12.78883 | 16.36182 | 10.01278 | 66.66687 | 0.3012872 | 0.07666515 | 310.5805 | 1 | 0 | 0 |  | Fe-Cr-Ni-Cu-Si
1147 | 32.09038 | 23.90204 | 13.4919 | 21.90859 | 8.607082 | 65.68397 | 0.3052432 | 0.07365755 | 287.5577 | 1 | 0 | 0 |  | Fe-Cr-Ni-Cu-Si
1148 | 31.80852 | 17.19588 | 15.09899 | 29.18839 | 6.708222 | 64.68204 | 0.3098461 | 0.06730068 | 244.7602 | 1 | 0 | 0 |  | Fe-Cr-Ni-Cu-Si
1149 | 30.20833 | 12.18762 | 15.87578 | 36.66434 | 5.063931 | 63.68492 | 0.3138247 | 0.05960601 | 196.3278 | 1 | 0 | 0 |  | Fe-Cr-Ni-Cu-Si
1150 | 25.73546 | 7.372566 | 15.60587 | 47.30383 | 3.982272 | 60.76753 | 0.3207116 | 0.05321958 | 152.2648 | 1 | 0 | 0 |  | Fe-Cr-Ni-Cu-Si
1151 | 18.09159 | 4.432649 | 15.01249 | 59.59013 | 2.87314 | 57.82421 | 0.3271001 | 0.04616183 | 109.5696 | 1 | 0 | 0 |  | Fe-Cr-Ni-Cu-Si
1152 | 23.66603 | 54.56066 | 8.291679 | 3.846944 | 9.634683 | 77.65199 | 0.2755015 | 0.06542793 | 276.8393 | 0 | 0 | 0 |  | Fe-Cr-Ni-Cu-Si
1153 | 31.01941 | 44.35209 | 8.151018 | 7.563367 | 8.914107 | 75.10685 | 0.2829268 | 0.06897687 | 293.1556 | 1 | 0 | 0 |  | Fe-Cr-Ni-Cu-Si
1154 | 36.00285 | 36.56752 | 8.02711 | 11.17259 | 8.229936 | 73.13952 | 0.2887148 | 0.07012795 | 294.3601 | 1 | 0 | 0 |  | Fe-Cr-Ni-Cu-Si
1155 | 37.97159 | 29.46101 | 8.869201 | 16.80245 | 6.895756 | 71.86161 | 0.2934783 | 0.06701183 | 269.7126 | 1 | 0 | 0 |  | Fe-Cr-Ni-Cu-Si
1156 | 39.19302 | 23.04658 | 9.756765 | 22.29806 | 5.705584 | 70.48318 | 0.2982597 | 0.06272452 | 237.9129 | 1 | 0 | 0 |  | Fe-Cr-Ni-Cu-Si
1157 | 38.67991 | 17.05864 | 10.69892 | 28.95544 | 4.607089 | 68.64263 | 0.3036831 | 0.05721748 | 198.7025 | 1 | 0 | 0 |  | Fe-Cr-Ni-Cu-Si
1158 | 36.70485 | 11.0834 | 11.46972 | 37.24981 | 3.492224 | 66.22842 | 0.3101256 | 0.0505003 | 154.056 | 1 | 0 | 0 |  | Fe-Cr-Ni-Cu-Si
1159 | 30.85508 | 6.284126 | 12.16175 | 48.2745 | 2.424538 | 63.09588 | 0.3174056 | 0.04337087 | 110.1141 | 1 | 0 | 0 |  | Fe-Cr-Ni-Cu-Si
1160 | 21.65587 | 3.506533 | 11.87592 | 61.06763 | 1.894044 | 58.95637 | 0.3254743 | 0.03903431 | 81.33389 | 1 | 0 | 0 |  | Fe-Cr-Ni-Cu-Si
1161 | 39.693 | 41.94996 | 5.63794 | 7.324059 | 5.395038 | 81.20424 | 0.2753829 | 0.06029643 | 255.2501 | 1 | 0 | 0 |  | Fe-Cr-Ni-Cu-Si
1162 | 43.56525 | 34.62538 | 5.584247 | 10.88146 | 5.343659 | 78.10609 | 0.2824746 | 0.06134132 | 253.3787 | 1 | 0 | 0 |  | Fe-Cr-Ni-Cu-Si
1163 | 45.97989 | 27.24227 | 6.590293 | 15.45777 | 4.72977 | 75.70696 | 0.2889291 | 0.05912054 | 231.9532 | 1 | 0 | 0 |  | Fe-Cr-Ni-Cu-Si
1164 | 46.22723 | 21.04157 | 7.558256 | 21.04002 | 4.132926 | 73.2745 | 0.295057 | 0.05565865 | 203.2692 | 1 | 0 | 0 |  | Fe-Cr-Ni-Cu-Si
1165 | 45.10407 | 14.93115 | 8.428135 | 28.51226 | 3.024383 | 71.21062 | 0.3008494 | 0.0484001 | 155.4484 | 1 | 0 | 0 |  | Fe-Cr-Ni-Cu-Si
1166 | 42.31149 | 10.0775 | 9.308306 | 35.82847 | 2.474242 | 68.38218 | 0.307284 | 0.04412432 | 125.9548 | 1 | 0 | 0 |  | Fe-Cr-Ni-Cu-Si
1167 | 35.99002 | 5.290781 | 10.95038 | 46.33992 | 1.428901 | 65.32793 | 0.3144946 | 0.03664624 | 83.96231 | 1 | 0 | 0 |  | Fe-Cr-Ni-Cu-Si
1168 | 51.97246 | 30.96873 | 3.277652 | 10.64472 | 3.136439 | 81.66227 | 0.2792377 | 0.05182972 | 201.1436 | 1 | 0 | 0 |  | Fe-Cr-Ni-Cu-Si
1169 | 53.44845 | 23.92444 | 4.321455 | 15.2042 | 3.101454 | 78.11648 | 0.2869981 | 0.05091054 | 186.9533 | 1 | 0 | 0 |  | Fe-Cr-Ni-Cu-Si
1170 | 53.56716 | 17.87913 | 5.311669 | 20.70063 | 2.541412 | 75.64908 | 0.2931033 | 0.04626926 | 153.6759 | 1 | 0 | 0 |  | Fe-Cr-Ni-Cu-Si
1171 | 53.21689 | 12.1531 | 6.332324 | 26.27785 | 2.019835 | 73.08193 | 0.2993565 | 0.04158933 | 122.6016 | 1 | 0 | 0 |  | Fe-Cr-Ni-Cu-Si
1172 | 49.01749 | 7.301989 | 8.243456 | 33.46499 | 1.972075 | 69.20872 | 0.3072663 | 0.0403241 | 108.6511 | 1 | 0 | 0 |  | Fe-Cr-Ni-Cu-Si
1173 | 6.210296 | 13.87694 | 3.916533 | 46.6385 | 29.35773 | 36.07304 | 0.363149 | 0.08549299 | 180.6567 | 1 | 0 | 0 |  | Fe-Cr-Ni-Cu-Si
1174 | 5.883084 | 12.0503 | 6.183627 | 52.21413 | 23.66886 | 38.52012 | 0.3583365 | 0.08745111 | 205.0337 | 1 | 0 | 0 |  | Fe-Cr-Ni-Cu-Si
1175 | 4.554125 | 10.60022 | 8.37686 | 57.00147 | 19.46732 | 40.44859 | 0.3549044 | 0.08632075 | 213.1424 | 1 | 0 | 0 |  | Fe-Cr-Ni-Cu-Si
1176 | 4.288406 | 8.983561 | 12.39558 | 59.77511 | 14.55734 | 43.78483 | 0.3491245 | 0.08392641 | 224.3863 | 1 | 0 | 0 |  | Fe-Cr-Ni-Cu-Si
1177 | 3.137982 | 6.817063 | 15.39202 | 63.08025 | 11.57269 | 45.34131 | 0.3474128 | 0.07998312 | 215.3824 | 1 | 0 | 0 |  | Fe-Cr-Ni-Cu-Si
1178 | 7.854836 | 23.15845 | 4.128054 | 31.28193 | 33.57673 | 38.08778 | 0.3559137 | 0.08052514 | 175.3017 | 1 | 0 | 0 |  | Fe-Cr-Ni-Cu-Si
1179 | 8.64913 | 19.5566 | 6.493557 | 37.96003 | 27.34068 | 40.34717 | 0.3519393 | 0.08610082 | 212.3927 | 1 | 0 | 0 |  | Fe-Cr-Ni-Cu-Si
1180 | 9.326617 | 17.36698 | 8.577692 | 42.44949 | 22.27922 | 42.9197 | 0.3472788 | 0.08800872 | 238.2373 | 1 | 0 | 0 |  | Fe-Cr-Ni-Cu-Si
1181 | 9.029222 | 14.71155 | 11.86311 | 46.23291 | 18.16321 | 45.02863 | 0.3442209 | 0.0880281 | 252.5253 | 1 | 0 | 0 |  | Fe-Cr-Ni-Cu-Si
1182 | 9.724846 | 11.06631 | 15.90034 | 49.18 | 14.12849 | 47.30933 | 0.3416212 | 0.08669437 | 261.2501 | 1 | 0 | 0 |  | Fe-Cr-Ni-Cu-Si
1183 | 8.339793 | 8.735301 | 19.72314 | 52.19229 | 11.00948 | 49.25227 | 0.3395307 | 0.08232321 | 251.1891 | 1 | 0 | 0 |  | Fe-Cr-Ni-Cu-Si
1184 | 7.137016 | 6.644874 | 24.64817 | 53.36602 | 8.203911 | 51.59787 | 0.3370196 | 0.07559272 | 229.8181 | 1 | 0 | 0 |  | Fe-Cr-Ni-Cu-Si
1185 | 5.408426 | 36.50724 | 4.263541 | 18.46207 | 35.35872 | 41.78987 | 0.344172 | 0.0711066 | 159.0465 | 1 | 0 | 0 |  | Fe-Cr-Ni-Cu-Si
1186 | 10.16755 | 31.94921 | 5.343484 | 23.13847 | 29.40129 | 44.37241 | 0.3396813 | 0.07971821 | 209.4163 | 1 | 0 | 0 |  | Fe-Cr-Ni-Cu-Si
1187 | 12.17141 | 27.19708 | 7.675921 | 29.08363 | 23.87195 | 46.70524 | 0.3363433 | 0.0853786 | 250.0453 | 1 | 0 | 0 |  | Fe-Cr-Ni-Cu-Si
1188 | 13.86373 | 22.58854 | 10.92898 | 32.86452 | 19.75423 | 48.55373 | 0.3344424 | 0.08921638 | 281.9721 | 1 | 0 | 0 |  | Fe-Cr-Ni-Cu-Si
1189 | 14.61725 | 17.79677 | 15.36398 | 35.82355 | 16.39844 | 49.94046 | 0.3339325 | 0.090456 | 298.4751 | 1 | 0 | 0 |  | Fe-Cr-Ni-Cu-Si
1190 | 15.17676 | 14.13023 | 19.37038 | 38.23852 | 13.08412 | 51.96147 | 0.3321375 | 0.0879335 | 298.5916 | 1 | 0 | 0 |  | Fe-Cr-Ni-Cu-Si
1191 | 13.58997 | 10.70626 | 25.2721 | 40.44292 | 9.988749 | 54.00315 | 0.3307946 | 0.08266458 | 282.3793 | 1 | 0 | 0 |  | Fe-Cr-Ni-Cu-Si
1192 | 12.19063 | 7.566672 | 30.96571 | 41.61364 | 7.663346 | 55.62534 | 0.3302896 | 0.07641001 | 256.8803 | 1 | 0 | 0 |  | Fe-Cr-Ni-Cu-Si
1193 | 8.949797 | 5.555101 | 37.62802 | 41.86593 | 6.001146 | 56.98128 | 0.3300201 | 0.07095952 | 233.686 | 1 | 0 | 0 |  | Fe-Cr-Ni-Cu-Si
1194 | 7.738317 | 45.62984 | 4.066818 | 14.67519 | 27.88984 | 50.20958 | 0.3238421 | 0.07018962 | 194.8091 | 1 |  | 0 |  | Fe-Cr-Ni-Cu-Si
1195 | 12.53726 | 39.68732 | 5.271097 | 18.54533 | 23.959 | 51.76294 | 0.3224924 | 0.07719077 | 236.9513 | 1 | 0 | 0 |  | Fe-Cr-Ni-Cu-Si
1196 | 16.83515 | 32.46811 | 8.847596 | 21.8926 | 19.95654 | 53.29924 | 0.3221021 | 0.08441833 | 284.7549 | 1 | 0 | 0 |  | Fe-Cr-Ni-Cu-Si
1197 | 19.54239 | 26.75709 | 12.08278 | 24.85253 | 16.76521 | 54.62185 | 0.3219261 | 0.08810271 | 314.6552 | 1 | 0 | 0 |  | Fe-Cr-Ni-Cu-Si
1198 | 21.14524 | 20.72331 | 17.54642 | 26.59297 | 13.99205 | 55.68067 | 0.3228373 | 0.08991222 | 333.5155 | 1 | 0 | 0 |  | Fe-Cr-Ni-Cu-Si
1199 | 20.4768 | 16.05456 | 22.65566 | 29.43121 | 11.38178 | 56.77948 | 0.3234282 | 0.08706221 | 324.4961 | 1 | 0 | 0 |  | Fe-Cr-Ni-Cu-Si
1200 | 19.02057 | 11.80599 | 28.8777 | 31.26171 | 9.034044 | 57.97249 | 0.3240707 | 0.08156762 | 299.5918 | 1 | 0 | 0 |  | Fe-Cr-Ni-Cu-Si
1201 | 17.08301 | 8.42031 | 35.91143 | 32.01562 | 6.569634 | 60.03952 | 0.3233635 | 0.07437876 | 268.59 | 1 | 0 | 0 |  | Fe-Cr-Ni-Cu-Si
1202 | 11.97905 | 5.576508 | 45.11778 | 31.80442 | 5.522249 | 60.2875 | 0.3255597 | 0.07062464 | 248.4374 | 1 | 0 | 0 |  | Fe-Cr-Ni-Cu-Si
1203 | 11.14487 | 51.88182 | 3.90474 | 11.27226 | 21.79631 | 58.37016 | 0.3064859 | 0.06928425 | 225.4959 | 1 | 0 | 0 |  | Fe-Cr-Ni-Cu-Si
1204 | 16.96257 | 43.9945 | 6.367544 | 13.78644 | 18.88894 | 59.20013 | 0.307656 | 0.07666778 | 271.3287 | 1 | 0 | 0 |  | Fe-Cr-Ni-Cu-Si
1205 | 22.25717 | 35.99153 | 9.850188 | 15.99506 | 15.90605 | 60.21403 | 0.3089157 | 0.08234681 | 311.7349 | 1 | 0 | 0 |  | Fe-Cr-Ni-Cu-Si
1206 | 24.80777 | 29.39633 | 14.22278 | 17.96311 | 13.61001 | 60.8109 | 0.3107348 | 0.08575946 | 337.9527 | 1 | 0 | 0 |  | Fe-Cr-Ni-Cu-Si
1207 | 26.21626 | 23.39147 | 19.51851 | 19.88694 | 10.98682 | 62.07517 | 0.3116126 | 0.08538936 | 344.5434 | 1 | 0 | 0 |  | Fe-Cr-Ni-Cu-Si
1208 | 26.62025 | 17.84493 | 24.62256 | 21.80887 | 9.103396 | 62.49862 | 0.3138368 | 0.083236 | 334.5421 | 1 | 0 | 0 |  | Fe-Cr-Ni-Cu-Si
1209 | 24.75987 | 12.48678 | 32.53094 | 23.4777 | 6.744703 | 63.70978 | 0.3154069 | 0.07516979 | 291.107 | 1 | 0 | 0 |  | Fe-Cr-Ni-Cu-Si
1210 | 22.31017 | 8.497531 | 40.50438 | 23.07802 | 5.6099 | 63.98778 | 0.3178588 | 0.07003084 | 261.7949 | 1 | 0 | 0 |  | Fe-Cr-Ni-Cu-Si
1211 | 15.85399 | 5.535286 | 52.07472 | 22.54951 | 3.986493 | 65.33439 | 0.3190435 | 0.0620965 | 220.1636 | 1 | 0 | 0 |  | Fe-Cr-Ni-Cu-Si
1212 | 16.6186 | 55.25943 | 3.743052 | 9.454808 | 14.92412 | 68.29396 | 0.2885487 | 0.06716815 | 252.4951 | 1 | 0 | 0 |  | Fe-Cr-Ni-Cu-Si
1213 | 24.11577 | 44.90568 | 7.242214 | 10.45346 | 13.28287 | 67.57274 | 0.2936914 | 0.07534047 | 302.9344 | 1 | 0 | 0 |  | Fe-Cr-Ni-Cu-Si
1214 | 29.12314 | 37.54373 | 10.59609 | 11.47085 | 11.26619 | 68.21053 | 0.2957932 | 0.07836829 | 327.5937 | 1 | 0 | 0 |  | Fe-Cr-Ni-Cu-Si
1215 | 31.03076 | 29.92282 | 15.14314 | 13.87124 | 10.03204 | 67.1629 | 0.300807 | 0.07990069 | 334.5307 | 1 | 0 | 0 |  | Fe-Cr-Ni-Cu-Si
1216 | 32.2701 | 24.0359 | 20.35119 | 14.68753 | 8.655284 | 67.17657 | 0.3037778 | 0.08064887 | 341.4662 | 1 | 0 | 0 |  | Fe-Cr-Ni-Cu-Si
1217 | 32.12313 | 17.36596 | 27.22917 | 16.50717 | 6.774571 | 67.44752 | 0.3070988 | 0.07685601 | 319.3198 | 1 | 0 | 0 |  | Fe-Cr-Ni-Cu-Si
1218 | 30.66381 | 12.37138 | 34.37898 | 17.44554 | 5.140284 | 68.08882 | 0.3094199 | 0.0676739 | 263.7712 | 1 | 0 | 0 |  | Fe-Cr-Ni-Cu-Si
1219 | 26.34644 | 7.547597 | 44.73384 | 17.29531 | 4.076814 | 67.90136 | 0.3133369 | 0.06115836 | 223.7917 | 1 | 0 | 0 |  | Fe-Cr-Ni-Cu-Si
1220 | 18.70995 | 4.584154 | 56.92722 | 16.80733 | 2.971342 | 68.42175 | 0.3158582 | 0.0552315 | 190.5826 | 1 | 0 | 0 |  | Fe-Cr-Ni-Cu-Si
1221 | 23.57382 | 54.34807 | 3.539731 | 8.941228 | 9.597143 | 76.63072 | 0.2762837 | 0.06351689 | 259.3596 | 1 | 0 | 0 |  | Fe-Cr-Ni-Cu-Si
1222 | 30.98962 | 44.3095 | 6.979877 | 8.815454 | 8.905547 | 74.85162 | 0.2831338 | 0.06974796 | 296.9329 | 1 | 0 | 0 |  | Fe-Cr-Ni-Cu-Si
1223 | 36.07114 | 36.63689 | 10.34015 | 8.706275 | 8.245548 | 73.65075 | 0.2882828 | 0.07323347 | 317.9422 | 1 | 0 | 0 |  | Fe-Cr-Ni-Cu-Si
1224 | 38.18126 | 29.62368 | 15.60681 | 9.654418 | 6.933833 | 73.39877 | 0.2921493 | 0.07364481 | 321.7777 | 1 | 0 | 0 |  | Fe-Cr-Ni-Cu-Si
1225 | 39.54695 | 23.2547 | 20.78362 | 10.65762 | 5.757108 | 73.07399 | 0.2959674 | 0.07135491 | 306.2091 | 1 | 0 | 0 |  | Fe-Cr-Ni-Cu-Si
1226 | 39.19925 | 17.28768 | 27.10644 | 11.73769 | 4.668947 | 72.6077 | 0.3000756 | 0.06594419 | 269.2287 | 1 | 0 | 0 |  | Fe-Cr-Ni-Cu-Si
1227 | 37.41337 | 11.29735 | 35.07336 | 12.65628 | 3.559635 | 72.10475 | 0.3046002 | 0.05792393 | 217.2987 | 1 | 0 | 0 |  | Fe-Cr-Ni-Cu-Si
1228 | 31.70392 | 6.457004 | 45.81987 | 13.52797 | 2.491238 | 71.7328 | 0.3089759 | 0.05026272 | 170.8058 | 1 | 0 | 0 |  | Fe-Cr-Ni-Cu-Si
1229 | 22.48246 | 3.640374 | 58.56377 | 13.34706 | 1.966338 | 71.12357 | 0.313016 | 0.04655979 | 148.304 | 1 | 1 | 1 | 148.304 | Fe-Cr-Ni-Cu-Si
1230 | 39.72998 | 41.98905 | 6.771832 | 6.109069 | 5.400065 | 81.47471 | 0.2751889 | 0.06202971 | 268.1315 | 1 | 0 | 0 |  | Fe-Cr-Ni-Cu-Si
1231 | 43.72652 | 34.75355 | 10.08885 | 6.067635 | 5.363439 | 79.17942 | 0.2816546 | 0.06498486 | 282.6892 | 1 | 0 | 0 |  | Fe-Cr-Ni-Cu-Si
1232 | 46.27361 | 27.4163 | 14.37018 | 7.179931 | 4.759984 | 77.58754 | 0.2874214 | 0.0643824 | 274.5202 | 1 | 0 | 0 |  | Fe-Cr-Ni-Cu-Si
1233 | 46.68499 | 21.24993 | 19.62798 | 8.263255 | 4.173852 | 76.23495 | 0.2925781 | 0.06246721 | 258.096 | 1 | 0 | 0 |  | Fe-Cr-Ni-Cu-Si
1234 | 45.78097 | 15.15523 | 26.73318 | 9.260849 | 3.069771 | 75.8374 | 0.2968569 | 0.05502113 | 209.4701 | 1 | 1 | 1 | 209.4701 | Fe-Cr-Ni-Cu-Si
1235 | 43.15906 | 10.27936 | 33.75917 | 10.27861 | 2.523805 | 74.65426 | 0.3016375 | 0.05012072 | 176.9579 | 1 | 1 | 1 | 176.9579 | Fe-Cr-Ni-Cu-Si
1236 | 36.96206 | 5.433679 | 43.96219 | 12.17457 | 1.467494 | 74.06246 | 0.3063207 | 0.04163567 | 127.4385 | 1 | 1 | 1 | 127.4385 | Fe-Cr-Ni-Cu-Si
1237 | 52.25526 | 31.13723 | 9.886458 | 3.567546 | 3.153505 | 83.33442 | 0.2780448 | 0.0552922 | 229.5612 | 0 | 0 | 0 |  | Fe-Cr-Ni-Cu-Si
1238 | 53.88096 | 24.11804 | 14.15838 | 4.716071 | 3.126551 | 80.60294 | 0.2850969 | 0.05526104 | 222.9701 | 1 | 0 | 0 |  | Fe-Cr-Ni-Cu-Si
1239 | 54.18493 | 18.08533 | 19.34254 | 5.81649 | 2.570721 | 79.24794 | 0.2902288 | 0.05109082 | 193.2501 | 1 | 1 | 1 | 193.2501 | Fe-Cr-Ni-Cu-Si
1240 | 54.01698 | 12.33581 | 24.63885 | 6.958154 | 2.050202 | 77.843 | 0.2953848 | 0.04579673 | 158.1729 | 1 | 1 | 1 | 158.1729 | Fe-Cr-Ni-Cu-Si
1241 | 49.95234 | 7.441251 | 31.50253 | 9.094194 | 2.009686 | 75.2579 | 0.3018839 | 0.04475332 | 147.044 | 1 | 1 | 1 | 147.044 | Fe-Cr-Ni-Cu-Si
1242 | 15.95674 | 40.85516 | 4.192976 | 7.565215 | 31.42991 | 47.56781 | 0.3306762 | 0.07810282 | 219.5215 | 0 | 0 | 0 |  | Fe-Cr-Ni-Cu-Si
1243 | 14.03572 | 46.33154 | 6.705796 | 7.259395 | 25.66755 | 53.77023 | 0.3170408 | 0.07666453 | 244.5696 | 0 | 0 | 0 |  | Fe-Cr-Ni-Cu-Si
1244 | 12.50413 | 51.22432 | 9.20004 | 5.691173 | 21.38034 | 59.59929 | 0.3051315 | 0.07414174 | 258.6212 | 0 | 0 | 0 |  | Fe-Cr-Ni-Cu-Si
1245 | 10.67453 | 54.10936 | 13.71315 | 5.39827 | 16.10469 | 66.77868 | 0.2925188 | 0.07287266 | 283.3503 | 1 | 0 | 0 |  | Fe-Cr-Ni-Cu-Si
1246 | 8.183505 | 57.68824 | 17.20314 | 3.990717 | 12.9344 | 72.54917 | 0.2826967 | 0.06916245 | 283.1888 | 1 | 0 | 0 |  | Fe-Cr-Ni-Cu-Si
1247 | 25.61328 | 26.3573 | 4.250804 | 9.203462 | 34.57515 | 42.07277 | 0.3460747 | 0.0942729 | 261.3573 | 0 |  | 0 |  | Fe-Cr-Ni-Cu-Si
1248 | 21.93937 | 32.44212 | 6.782403 | 10.27926 | 28.55685 | 47.59517 | 0.3330372 | 0.0903671 | 281.0147 | 0 | 0 | 0 |  | Fe-Cr-Ni-Cu-Si
1249 | 19.66469 | 36.61738 | 9.042811 | 11.18782 | 23.4873 | 52.87444 | 0.3217229 | 0.08784694 | 301.4129 | 0 | 0 | 0 |  | Fe-Cr-Ni-Cu-Si
1250 | 16.82204 | 40.27387 | 12.62958 | 10.93778 | 19.33673 | 58.08283 | 0.3114718 | 0.08397313 | 309.7324 | 1 | 0 | 0 |  | Fe-Cr-Ni-Cu-Si
1251 | 12.75021 | 43.16728 | 17.05654 | 11.87013 | 15.15585 | 63.63584 | 0.3015619 | 0.07969625 | 313.2207 | 1 | 0 | 0 |  | Fe-Cr-Ni-Cu-Si
1252 | 10.16383 | 46.26343 | 21.36613 | 10.28001 | 11.9266 | 69.33248 | 0.2920155 | 0.07578098 | 315.4009 | 1 | 0 | 0 |  | Fe-Cr-Ni-Cu-Si
1253 | 7.776532 | 47.57906 | 26.85679 | 8.848596 | 8.939027 | 74.7638 | 0.2842596 | 0.0716459 | 311.4832 | 1 | 0 | 0 |  | Fe-Cr-Ni-Cu-Si
1254 | 39.17434 | 15.09228 | 4.259544 | 6.148257 | 35.32558 | 39.97599 | 0.3534473 | 0.1151988 | 344.1619 | 0 | 0 | 0 |  | Fe-Cr-Ni-Cu-Si
1255 | 34.46632 | 19.01609 | 5.366972 | 11.62009 | 29.53053 | 43.84395 | 0.3442771 | 0.1085996 | 347.4105 | 0 | 0 | 0 |  | Fe-Cr-Ni-Cu-Si
1256 | 29.68454 | 24.18291 | 7.800252 | 14.07368 | 24.25862 | 48.81635 | 0.3330547 | 0.0994258 | 339.0603 | 0 | 0 | 0 |  | Fe-Cr-Ni-Cu-Si
1257 | 24.85537 | 27.54932 | 11.19648 | 16.16108 | 20.23774 | 52.96237 | 0.3245449 | 0.09463348 | 342.056 | 1 | 0 | 0 |  | Fe-Cr-Ni-Cu-Si
1258 | 19.74228 | 30.27446 | 15.86828 | 17.17829 | 16.93669 | 56.88706 | 0.3171493 | 0.08986501 | 339.6639 | 1 | 0 | 0 |  | Fe-Cr-Ni-Cu-Si
1259 | 15.77812 | 32.52813 | 20.13791 | 17.95327 | 13.60257 | 61.33982 | 0.3093712 | 0.08594148 | 342.114 | 1 | 0 | 0 |  | Fe-Cr-Ni-Cu-Si
1260 | 12.06435 | 34.71844 | 26.51412 | 16.22344 | 10.47966 | 66.61317 | 0.3010548 | 0.08366852 | 356.8784 | 1 | 0 | 0 |  | Fe-Cr-Ni-Cu-Si
1261 | 8.583978 | 35.96426 | 32.70656 | 14.65103 | 8.094167 | 71.01025 | 0.2949076 | 0.0794771 | 351.3577 | 1 | 0 | 0 |  | Fe-Cr-Ni-Cu-Si
1262 | 6.344959 | 36.42918 | 40.01459 | 10.8295 | 6.38177 | 74.92963 | 0.2902739 | 0.07485759 | 338.4633 | 1 | 0 | 0 |  | Fe-Cr-Ni-Cu-Si
1263 | 48.15272 | 11.79797 | 3.995736 | 8.65121 | 27.40236 | 44.6969 | 0.3443726 | 0.1225833 | 432.6012 | 0 | 0 | 0 |  | Fe-Cr-Ni-Cu-Si
1264 | 42.08091 | 14.98027 | 5.203607 | 14.08298 | 23.65223 | 47.45623 | 0.3382018 | 0.1104222 | 390.3265 | 0 | 0 | 0 |  | Fe-Cr-Ni-Cu-Si
1265 | 34.61445 | 17.78072 | 8.782045 | 19.0141 | 19.80868 | 50.57855 | 0.3318468 | 0.1007461 | 360.9812 | 1 | 0 | 0 |  | Fe-Cr-Ni-Cu-Si
1266 | 28.69328 | 20.30317 | 12.06364 | 22.20125 | 16.73865 | 53.63669 | 0.3258718 | 0.09446101 | 346.6928 | 1 | 0 | 0 |  | Fe-Cr-Ni-Cu-Si
1267 | 22.34386 | 21.84327 | 17.61399 | 24.15295 | 14.04593 | 56.51128 | 0.3210009 | 0.0900239 | 339.5357 | 1 | 0 | 0 |  | Fe-Cr-Ni-Cu-Si
1268 | 17.47736 | 24.40828 | 22.96276 | 23.61554 | 11.53606 | 60.41603 | 0.3142594 | 0.08630508 | 340.536 | 1 | 0 | 0 |  | Fe-Cr-Ni-Cu-Si
1269 | 12.9637 | 26.15118 | 29.52293 | 22.12629 | 9.235896 | 64.37417 | 0.3082327 | 0.08269455 | 340.0291 | 1 | 0 | 0 |  | Fe-Cr-Ni-Cu-Si
1270 | 9.308343 | 26.96236 | 36.96128 | 20.00632 | 6.761694 | 68.91431 | 0.3022439 | 0.07648903 | 322.8583 | 1 | 0 | 0 |  | Fe-Cr-Ni-Cu-Si
1271 | 6.220702 | 27.02815 | 46.8592 | 14.15656 | 5.735392 | 71.90404 | 0.2993528 | 0.07359413 | 318.8028 | 1 | 0 | 0 |  | Fe-Cr-Ni-Cu-Si
1272 | 53.92847 | 8.92618 | 3.778897 | 12.2726 | 21.09385 | 48.95717 | 0.3370718 | 0.1197771 | 460.9078 | 0 | 0 | 0 |  | Fe-Cr-Ni-Cu-Si
1273 | 45.83608 | 10.94241 | 6.176623 | 18.7223 | 18.32259 | 50.68818 | 0.333636 | 0.1066667 | 397.5132 | 0 | 0 | 0 |  | Fe-Cr-Ni-Cu-Si
1274 | 37.59448 | 12.72804 | 9.579401 | 24.6293 | 15.46878 | 52.72629 | 0.3298976 | 0.0962931 | 351.8618 | 1 | 0 | 0 |  | Fe-Cr-Ni-Cu-Si
1275 | 30.85394 | 14.36318 | 13.89863 | 27.58441 | 13.29983 | 54.80268 | 0.3262888 | 0.09073021 | 333.3933 | 1 | 0 | 0 |  | Fe-Cr-Ni-Cu-Si
1276 | 24.69619 | 15.99529 | 19.18621 | 29.32255 | 10.79977 | 57.80296 | 0.3213841 | 0.08464121 | 315.6848 | 1 | 0 | 0 |  | Fe-Cr-Ni-Cu-Si
1277 | 18.97164 | 17.66343 | 24.37212 | 29.98201 | 9.010805 | 60.39003 | 0.317288 | 0.08069804 | 306.2753 | 1 | 0 | 0 |  | Fe-Cr-Ni-Cu-Si
1278 | 13.40209 | 19.19682 | 32.50789 | 28.15327 | 6.739923 | 64.49167 | 0.3115058 | 0.07478365 | 290.8339 | 1 | 0 | 0 |  | Fe-Cr-Ni-Cu-Si
1279 | 9.171793 | 18.97631 | 40.70367 | 25.51072 | 5.637502 | 66.59607 | 0.3096419 | 0.07153815 | 281.0475 | 1 | 0 | 0 |  | Fe-Cr-Ni-Cu-Si
1280 | 6.035967 | 18.7325 | 52.86934 | 18.31487 | 4.047323 | 70.89432 | 0.3054373 | 0.06595499 | 264.6139 | 1 | 0 | 0 |  | Fe-Cr-Ni-Cu-Si
1281 | 56.70663 | 7.39149 | 3.576213 | 18.06676 | 14.25891 | 54.7121 | 0.3276187 | 0.1020065 | 402.2355 | 0 | 0 | 0 |  | Fe-Cr-Ni-Cu-Si
1282 | 46.04424 | 8.165562 | 6.91378 | 26.19592 | 12.68049 | 54.66407 | 0.3280171 | 0.09281416 | 345.2159 | 1 | 0 | 0 |  | Fe-Cr-Ni-Cu-Si
1283 | 38.51029 | 8.963691 | 10.11941 | 31.64725 | 10.75936 | 55.78997 | 0.3264002 | 0.08415171 | 300.9584 | 1 | 0 | 0 |  | Fe-Cr-Ni-Cu-Si
1284 | 30.91096 | 10.91634 | 14.56452 | 33.95947 | 9.648711 | 56.99102 | 0.3242937 | 0.07936248 | 279.8741 | 1 | 0 | 0 |  | Fe-Cr-Ni-Cu-Si
1285 | 24.92878 | 11.60489 | 19.65172 | 35.4568 | 8.357803 | 58.33319 | 0.3225767 | 0.07647522 | 270.3266 | 1 | 0 | 0 |  | Fe-Cr-Ni-Cu-Si
1286 | 18.15924 | 13.14992 | 26.50961 | 35.58568 | 6.595547 | 61.0698 | 0.3186374 | 0.07207961 | 257.9781 | 1 | 0 | 0 |  | Fe-Cr-Ni-Cu-Si
1287 | 13.0306 | 13.99853 | 33.71392 | 34.21611 | 5.040845 | 63.90156 | 0.3150617 | 0.06638631 | 237.0133 | 1 | 0 | 0 |  | Fe-Cr-Ni-Cu-Si
1288 | 8.022559 | 14.00504 | 44.2701 | 29.66775 | 4.034551 | 66.42339 | 0.3128535 | 0.06316765 | 228.8089 | 1 | 0 | 0 |  | Fe-Cr-Ni-Cu-Si
1289 | 4.930378 | 13.77119 | 57.00476 | 21.31828 | 2.975389 | 70.17687 | 0.3094852 | 0.05928436 | 219.8583 | 1 | 0 | 0 |  | Fe-Cr-Ni-Cu-Si
1290 | 55.25161 | 6.924839 | 3.350434 | 25.38921 | 9.083909 | 59.63116 | 0.3201213 | 0.08067419 | 301.9056 | 1 | 0 | 0 |  | Fe-Cr-Ni-Cu-Si
1291 | 44.91787 | 6.807988 | 6.587796 | 33.28105 | 8.405295 | 58.24906 | 0.322979 | 0.07501532 | 261.0467 | 1 | 0 | 0 |  | Fe-Cr-Ni-Cu-Si
1292 | 37.08666 | 6.714032 | 9.745318 | 38.68277 | 7.771214 | 57.44952 | 0.3248755 | 0.07140169 | 236.7094 | 1 | 0 | 0 |  | Fe-Cr-Ni-Cu-Si
1293 | 30.10109 | 7.473447 | 14.76479 | 41.10094 | 6.559739 | 58.50232 | 0.323674 | 0.06716506 | 218.0941 | 1 | 0 | 0 |  | Fe-Cr-Ni-Cu-Si
1294 | 23.73404 | 8.286537 | 19.74933 | 42.75948 | 5.470607 | 59.67612 | 0.322281 | 0.06334111 | 201.9962 | 1 | 0 | 0 |  | Fe-Cr-Ni-Cu-Si
1295 | 17.75983 | 9.18621 | 25.92654 | 42.66171 | 4.465716 | 61.26731 | 0.320375 | 0.06015913 | 190.7509 | 1 | 0 | 0 |  | Fe-Cr-Ni-Cu-Si
1296 | 11.70179 | 9.986973 | 33.82387 | 41.05454 | 3.432823 | 63.32945 | 0.3181058 | 0.05648799 | 178.1923 | 1 | 0 | 0 |  | Fe-Cr-Ni-Cu-Si
1297 | 6.773344 | 10.81076 | 44.75031 | 35.2325 | 2.433086 | 66.61853 | 0.3145196 | 0.05277226 | 168.6801 | 1 | 0 | 0 |  | Fe-Cr-Ni-Cu-Si
1298 | 3.873462 | 10.81909 | 58.01663 | 25.34286 | 1.947967 | 69.90976 | 0.3116911 | 0.0514579 | 171.7908 | 1 | 0 | 0 |  | Fe-Cr-Ni-Cu-Si
1299 | 41.9616 | 4.650962 | 6.30075 | 42.06228 | 5.02441 | 60.33271 | 0.3210585 | 0.05714728 | 170.9762 | 1 | 0 | 0 |  | Fe-Cr-Ni-Cu-Si
1300 | 34.72353 | 4.618446 | 9.385049 | 46.28369 | 4.989283 | 58.90957 | 0.3238351 | 0.0571527 | 166.1567 | 1 | 0 | 0 |  | Fe-Cr-Ni-Cu-Si
1301 | 27.49349 | 5.48521 | 13.41694 | 49.16012 | 4.444232 | 58.93759 | 0.3241034 | 0.05522124 | 156.4011 | 1 | 0 | 0 |  | Fe-Cr-Ni-Cu-Si
1302 | 21.42919 | 6.348209 | 18.42866 | 49.87512 | 3.91882 | 59.5374 | 0.3235555 | 0.05398424 | 152.0985 | 1 | 0 | 0 |  | Fe-Cr-Ni-Cu-Si
1303 | 15.39253 | 7.165558 | 25.27948 | 49.25959 | 2.902843 | 61.30557 | 0.3215475 | 0.05022142 | 138.6108 | 1 | 0 | 0 |  | Fe-Cr-Ni-Cu-Si
1304 | 10.53069 | 8.021892 | 32.19975 | 46.84045 | 2.407224 | 62.805 | 0.3198966 | 0.04901394 | 136.95 | 1 | 0 | 0 |  | Fe-Cr-Ni-Cu-Si
1305 | 5.650488 | 9.644895 | 42.5639 | 40.7199 | 1.420817 | 66.58396 | 0.3151608 | 0.04465062 | 124.6504 | 1 | 0 | 0 |  | Fe-Cr-Ni-Cu-Si
1306 | 30.72101 | 2.681494 | 9.081681 | 54.61901 | 2.896804 | 59.20194 | 0.3247065 | 0.04473322 | 106.9035 | 1 | 0 | 0 |  | Fe-Cr-Ni-Cu-Si
1307 | 23.90643 | 3.56127 | 13.06641 | 56.58047 | 2.885416 | 58.6112 | 0.3258686 | 0.04576641 | 109.9587 | 1 | 0 | 0 |  | Fe-Cr-Ni-Cu-Si
1308 | 18.02729 | 4.416893 | 17.95095 | 57.2191 | 2.385773 | 59.21956 | 0.3253185 | 0.04414546 | 104.038 | 1 | 0 | 0 |  | Fe-Cr-Ni-Cu-Si
1309 | 12.3716 | 5.316232 | 23.0064 | 57.3914 | 1.914366 | 59.95663 | 0.3245752 | 0.04261491 | 98.81343 | 1 | 0 | 0 |  | Fe-Cr-Ni-Cu-Si
1310 | 7.555333 | 7.034345 | 29.77989 | 53.73064 | 1.899791 | 61.31644 | 0.3225599 | 0.04479244 | 112.0342 | 1 | 0 | 0 |  | Fe-Cr-Ni-Cu-Si
1311 | 15.22754 | 3.544376 | 44.01499 | 7.219495 | 29.9936 | 39.14475 | 0.3613758 | 0.1341331 | 435.924 | 0 | 0 | 0 |  | Fe-Cr-Ni-Cu-Si
1312 | 13.34095 | 5.645913 | 49.71609 | 6.900053 | 24.397 | 43.77353 | 0.3520122 | 0.1300286 | 471.4711 | 0 | 0 | 0 |  | Fe-Cr-Ni-Cu-Si
1313 | 11.84621 | 7.720541 | 54.78612 | 5.391728 | 20.2554 | 48.17637 | 0.3436857 | 0.1244373 | 488.7742 | 1 |  | 0 |  | Fe-Cr-Ni-Cu-Si
1314 | 10.12664 | 11.52354 | 57.95053 | 5.121196 | 15.27809 | 54.56557 | 0.3319291 | 0.1143489 | 488.4657 | 1 | 0 | 0 |  | Fe-Cr-Ni-Cu-Si
1315 | 7.758849 | 14.44766 | 61.74665 | 3.783632 | 12.26321 | 59.44264 | 0.3236623 | 0.1068905 | 479.9257 | 1 | 0 | 0 |  | Fe-Cr-Ni-Cu-Si
1316 | 24.88832 | 3.658755 | 28.91342 | 8.942967 | 33.59653 | 37.16721 | 0.3644224 | 0.1316472 | 396.3325 | 0 | 0 | 0 |  | Fe-Cr-Ni-Cu-Si
1317 | 21.21627 | 5.809787 | 35.41784 | 9.940461 | 27.61564 | 41.32243 | 0.3556142 | 0.1286495 | 432.5395 | 0 | 0 | 0 |  | Fe-Cr-Ni-Cu-Si
1318 | 18.96518 | 7.725116 | 39.86806 | 10.78985 | 22.6518 | 45.51611 | 0.3472764 | 0.123481 | 452.0777 | 0 | 0 | 0 |  | Fe-Cr-Ni-Cu-Si
1319 | 16.21398 | 10.7828 | 43.82303 | 10.54241 | 18.63777 | 50.0504 | 0.3384372 | 0.1168312 | 458.9485 | 1 | 0 | 0 |  | Fe-Cr-Ni-Cu-Si
1320 | 12.30505 | 14.58105 | 47.03151 | 11.4557 | 14.6267 | 55.26175 | 0.3287034 | 0.1078166 | 448.6835 | 1 | 0 | 0 |  | Fe-Cr-Ni-Cu-Si
1321 | 9.817786 | 18.28158 | 50.4501 | 9.930004 | 11.52054 | 60.64821 | 0.3192342 | 0.1006455 | 442.9753 | 1 | 0 | 0 |  | Fe-Cr-Ni-Cu-Si
1322 | 7.545105 | 23.08156 | 52.11507 | 8.585264 | 8.673004 | 66.72283 | 0.3086488 | 0.09131799 | 417.7711 | 1 | 0 | 0 |  | Fe-Cr-Ni-Cu-Si
1323 | 38.61084 | 3.718798 | 16.7931 | 6.059819 | 34.81745 | 37.54598 | 0.3625592 | 0.1348241 | 415.7726 | 0 | 0 | 0 |  | Fe-Cr-Ni-Cu-Si
1324 | 33.84398 | 4.668181 | 21.08026 | 11.41027 | 28.99731 | 40.50801 | 0.3564294 | 0.1292209 | 424.525 | 0 | 0 | 0 |  | Fe-Cr-Ni-Cu-Si
1325 | 29.03784 | 6.758874 | 26.70611 | 13.76707 | 23.73012 | 44.42233 | 0.3485222 | 0.1226649 | 433.5756 | 1 | 0 | 0 |  | Fe-Cr-Ni-Cu-Si
1326 | 24.30289 | 9.697309 | 30.41003 | 15.80186 | 19.78791 | 48.15339 | 0.3409993 | 0.1147523 | 426.2548 | 1 | 0 | 0 |  | Fe-Cr-Ni-Cu-Si
1327 | 19.3379 | 13.7681 | 33.47778 | 16.82644 | 16.58978 | 52.18261 | 0.3328241 | 0.1070127 | 415.4058 | 1 | 0 | 0 |  | Fe-Cr-Ni-Cu-Si
1328 | 15.48483 | 17.50643 | 36.03947 | 17.61955 | 13.34972 | 56.79174 | 0.3240871 | 0.09908834 | 401.6217 | 1 | 0 | 0 |  | Fe-Cr-Ni-Cu-Si
1329 | 11.89212 | 23.15073 | 38.63526 | 15.99184 | 10.33005 | 62.90429 | 0.3126546 | 0.09122636 | 390.7542 | 1 | 0 | 0 |  | Fe-Cr-Ni-Cu-Si
1330 | 8.507273 | 28.71233 | 40.23844 | 14.52011 | 8.021839 | 68.57682 | 0.302308 | 0.08270219 | 364.267 | 1 | 0 | 0 |  | Fe-Cr-Ni-Cu-Si
1331 | 6.336915 | 35.39967 | 41.07396 | 10.81577 | 6.373679 | 74.5734 | 0.2913298 | 0.07502192 | 338.4689 | 1 | 0 | 0 |  | Fe-Cr-Ni-Cu-Si
1332 | 47.64539 | 3.502101 | 13.17879 | 8.560062 | 27.11366 | 42.7063 | 0.3514985 | 0.1351955 | 483.4089 | 0 | 0 | 0 |  | Fe-Cr-Ni-Cu-Si
1333 | 41.52565 | 4.548493 | 16.68857 | 13.89715 | 23.34014 | 44.79573 | 0.3475466 | 0.1259666 | 455.3533 | 0 | 0 | 0 |  | Fe-Cr-Ni-Cu-Si
1334 | 34.17376 | 7.68003 | 19.81769 | 18.77203 | 19.55649 | 47.82897 | 0.3412905 | 0.1144699 | 419.8333 | 1 | 0 | 0 |  | Fe-Cr-Ni-Cu-Si
1335 | 28.34185 | 10.555 | 22.64018 | 21.92933 | 16.53364 | 50.83368 | 0.3352991 | 0.1055647 | 394.1071 | 1 | 0 | 0 |  | Fe-Cr-Ni-Cu-Si
1336 | 22.1655 | 15.47779 | 24.46274 | 23.96015 | 13.93381 | 54.58855 | 0.3273315 | 0.09674863 | 369.299 | 1 | 0 | 0 |  | Fe-Cr-Ni-Cu-Si
1337 | 17.38617 | 20.23411 | 27.41154 | 23.49232 | 11.47587 | 59.09524 | 0.3184978 | 0.09017041 | 358.2567 | 1 | 0 | 0 |  | Fe-Cr-Ni-Cu-Si
1338 | 12.9637 | 26.15118 | 29.52293 | 22.12629 | 9.235896 | 64.37417 | 0.3082327 | 0.08308484 | 342.4948 | 1 | 0 | 0 |  | Fe-Cr-Ni-Cu-Si
1339 | 9.378204 | 32.98573 | 30.66715 | 20.15647 | 6.812442 | 71.00341 | 0.2959154 | 0.07474003 | 318.5651 | 1 | 0 | 0 |  | Fe-Cr-Ni-Cu-Si
1340 | 6.339044 | 42.29714 | 31.09344 | 14.42587 | 5.844502 | 77.27602 | 0.2834392 | 0.07103241 | 317.8543 | 1 | 0 | 0 |  | Fe-Cr-Ni-Cu-Si
1341 | 53.54333 | 3.323412 | 10.00509 | 12.18495 | 20.94321 | 47.46705 | 0.3421965 | 0.1262539 | 486.646 | 0 | 0 | 0 |  | Fe-Cr-Ni-Cu-Si
1342 | 45.51501 | 5.43288 | 12.26671 | 18.59116 | 18.19424 | 49.14727 | 0.3388708 | 0.1134327 | 425.8127 | 0 | 0 | 0 |  | Fe-Cr-Ni-Cu-Si
1343 | 37.38995 | 8.439194 | 14.29093 | 24.49531 | 15.38463 | 51.46028 | 0.3341343 | 0.1013532 | 373.3016 | 1 | 0 | 0 |  | Fe-Cr-Ni-Cu-Si
1344 | 30.77253 | 12.27882 | 16.17229 | 27.51162 | 13.26474 | 54.16132 | 0.3284028 | 0.09262997 | 340.9726 | 1 | 0 | 0 |  | Fe-Cr-Ni-Cu-Si
1345 | 24.72806 | 17.01693 | 18.08092 | 29.36039 | 10.8137 | 58.13311 | 0.3203193 | 0.08380033 | 312.2485 | 1 | 0 | 0 |  | Fe-Cr-Ni-Cu-Si
1346 | 19.06814 | 21.69845 | 20.04226 | 30.13452 | 9.05664 | 61.74154 | 0.3130064 | 0.07770588 | 293.8654 | 1 | 0 | 0 |  | Fe-Cr-Ni-Cu-Si
1347 | 13.57003 | 29.15606 | 21.94349 | 28.50605 | 6.824378 | 67.98054 | 0.3007662 | 0.07020858 | 274.5951 | 1 | 0 | 0 |  | Fe-Cr-Ni-Cu-Si
1348 | 9.378303 | 36.8668 | 21.90534 | 26.08512 | 5.764435 | 72.99024 | 0.2903072 | 0.06554326 | 262.9653 | 1 | 0 | 0 |  | Fe-Cr-Ni-Cu-Si
1349 | 6.262861 | 48.59165 | 21.94269 | 19.00334 | 4.199464 | 81.84833 | 0.2733707 | 0.05940987 | 249.9468 | 1 | 0 | 0 |  | Fe-Cr-Ni-Cu-Si
1350 | 56.3995 | 3.150624 | 8.299301 | 17.96891 | 14.18168 | 53.4344 | 0.3318072 | 0.1055544 | 415.5698 | 0 | 0 | 0 |  | Fe-Cr-Ni-Cu-Si
1351 | 45.92337 | 6.108095 | 9.194174 | 26.12716 | 12.64721 | 54.02224 | 0.3301189 | 0.09420528 | 349.732 | 1 | 0 | 0 |  | Fe-Cr-Ni-Cu-Si
1352 | 38.51029 | 8.963691 | 10.11941 | 31.64725 | 10.75936 | 55.78997 | 0.3264002 | 0.08415171 | 300.9584 | 1 | 0 | 0 |  | Fe-Cr-Ni-Cu-Si
1353 | 30.99026 | 12.93423 | 12.35544 | 34.0466 | 9.673466 | 57.66236 | 0.3221325 | 0.07871196 | 279.0769 | 1 | 0 | 0 |  | Fe-Cr-Ni-Cu-Si
1354 | 25.11669 | 17.53855 | 13.1999 | 35.72406 | 8.420802 | 60.36137 | 0.3161205 | 0.07276167 | 257.2265 | 1 | 0 | 0 |  | Fe-Cr-Ni-Cu-Si
1355 | 18.40441 | 23.79905 | 15.04582 | 36.06613 | 6.684595 | 64.84575 | 0.3068539 | 0.0656802 | 234.0346 | 1 | 0 | 0 |  | Fe-Cr-Ni-Cu-Si
1356 | 13.30271 | 30.48715 | 16.13341 | 34.93062 | 5.14611 | 69.93878 | 0.2966152 | 0.05995278 | 217.1159 | 1 | 0 | 0 |  | Fe-Cr-Ni-Cu-Si
1357 | 8.292075 | 40.53149 | 16.34191 | 30.66443 | 4.170091 | 76.29819 | 0.2833166 | 0.05580181 | 209.9075 | 1 | 0 | 0 |  | Fe-Cr-Ni-Cu-Si
1358 | 5.175425 | 53.00402 | 16.31945 | 22.37783 | 3.123271 | 84.98027 | 0.2664789 | 0.05019887 | 195.6369 | 0 | 0 | 0 |  | Fe-Cr-Ni-Cu-Si
1359 | 54.97115 | 2.952724 | 7.777996 | 25.26034 | 9.037799 | 58.29904 | 0.3243272 | 0.08197741 | 303.4971 | 1 | 0 | 0 |  | Fe-Cr-Ni-Cu-Si
1360 | 44.86161 | 5.82811 | 7.676137 | 33.23937 | 8.394768 | 57.91381 | 0.3240446 | 0.07539986 | 261.811 | 1 | 0 | 0 |  | Fe-Cr-Ni-Cu-Si
1361 | 37.17862 | 8.65373 | 7.598486 | 38.77868 | 7.790482 | 58.12479 | 0.3227227 | 0.07055948 | 234.7446 | 1 | 0 | 0 |  | Fe-Cr-Ni-Cu-Si
1362 | 30.3202 | 13.17374 | 8.498438 | 41.40013 | 6.60749 | 60.5419 | 0.3172317 | 0.06431369 | 209.8332 | 1 | 0 | 0 |  | Fe-Cr-Ni-Cu-Si
1363 | 24.01918 | 17.70397 | 9.467334 | 43.27319 | 5.536329 | 63.13075 | 0.3114752 | 0.05909589 | 190.0254 | 1 | 0 | 0 |  | Fe-Cr-Ni-Cu-Si
1364 | 18.08106 | 23.38091 | 10.55819 | 43.43335 | 4.546489 | 66.5894 | 0.3039375 | 0.05483516 | 176.894 | 1 | 0 | 0 |  | Fe-Cr-Ni-Cu-Si
1365 | 12.01111 | 30.7529 | 11.57265 | 42.13977 | 3.523566 | 71.28338 | 0.2939411 | 0.05014897 | 163.0413 | 1 | 0 | 0 |  | Fe-Cr-Ni-Cu-Si
1366 | 7.034826 | 41.16974 | 12.67578 | 36.59264 | 2.527014 | 78.43504 | 0.2794968 | 0.04553138 | 152.6845 | 0 | 0 | 0 |  | Fe-Cr-Ni-Cu-Si
1367 | 4.087268 | 54.22731 | 12.88821 | 26.74172 | 2.05549 | 86.7802 | 0.2629568 | 0.04246614 | 150.3235 | 0 | 0 | 0 |  | Fe-Cr-Ni-Cu-Si
1368 | 42.01198 | 5.587856 | 5.25693 | 42.11279 | 5.030443 | 60.68075 | 0.3199748 | 0.05695307 | 170.9885 | 1 | 0 | 0 |  | Fe-Cr-Ni-Cu-Si
1369 | 34.88973 | 8.352995 | 5.238873 | 46.50523 | 5.013164 | 60.30275 | 0.3194649 | 0.05613452 | 165.0678 | 1 | 0 | 0 |  | Fe-Cr-Ni-Cu-Si
1370 | 27.72223 | 11.9835 | 6.243953 | 49.56911 | 4.481206 | 61.39738 | 0.3163978 | 0.05325572 | 153.3619 | 1 | 0 | 0 |  | Fe-Cr-Ni-Cu-Si
1371 | 21.7084 | 16.53666 | 7.260082 | 50.52497 | 3.969881 | 63.4412 | 0.3113931 | 0.05076994 | 146.1877 | 1 | 0 | 0 |  | Fe-Cr-Ni-Cu-Si
1372 | 15.70077 | 22.84079 | 8.25143 | 50.24604 | 2.960974 | 67.44959 | 0.3026803 | 0.04586627 | 130.7948 | 0 | 0 | 0 |  | Fe-Cr-Ni-Cu-Si
1373 | 10.81659 | 29.29664 | 9.302048 | 48.11214 | 2.472579 | 71.21529 | 0.2943743 | 0.04355434 | 126.8098 | 0 | 0 | 0 |  | Fe-Cr-Ni-Cu-Si
1374 | 5.862572 | 39.11789 | 11.29712 | 42.24827 | 1.474146 | 78.42543 | 0.2801473 | 0.03819761 | 112.0641 | 0 | 0 | 0 |  | Fe-Cr-Ni-Cu-Si
1375 | 30.93491 | 8.100494 | 3.048305 | 54.99932 | 2.916973 | 61.3441 | 0.3180418 | 0.04363669 | 106.4957 | 1 | 0 | 0 |  | Fe-Cr-Ni-Cu-Si
1376 | 24.156 | 11.69495 | 4.062405 | 57.17111 | 2.915537 | 61.8317 | 0.3158162 | 0.04380327 | 108.0679 | 1 | 0 | 0 |  | Fe-Cr-Ni-Cu-Si
1377 | 18.29822 | 16.13979 | 5.061317 | 58.07905 | 2.421629 | 63.91842 | 0.3107332 | 0.04127165 | 100.6318 | 0 | 0 | 0 |  | Fe-Cr-Ni-Cu-Si
1378 | 12.61663 | 20.7825 | 6.120535 | 58.52806 | 1.95228 | 66.22638 | 0.305237 | 0.03911441 | 94.8778 | 0 | 0 | 0 |  | Fe-Cr-Ni-Cu-Si
1379 | 7.748594 | 27.05355 | 8.144438 | 55.10503 | 1.948387 | 69.39509 | 0.2978584 | 0.0395356 | 102.7157 | 0 | 0 | 0 |  | Fe-Cr-Ni-Cu-Si
1380 | 15.99365 | 40.94966 | 7.004458 | 4.549628 | 31.5026 | 47.95363 | 0.3301128 | 0.08074062 | 234.6613 | 0 | 0 | 0 |  | Fe-Cr-Ni-Cu-Si
1381 | 14.03572 | 46.33154 | 6.705796 | 7.259395 | 25.66755 | 53.77023 | 0.3170408 | 0.07673327 | 244.9214 | 0 | 0 | 0 |  | Fe-Cr-Ni-Cu-Si
1382 | 12.46356 | 51.05812 | 5.240109 | 9.927239 | 21.31097 | 58.94273 | 0.3058691 | 0.07105506 | 237.7768 | 1 | 0 | 0 |  | Fe-Cr-Ni-Cu-Si
1383 | 10.59818 | 53.72233 | 4.950932 | 14.73906 | 15.9895 | 65.15601 | 0.2940924 | 0.06643979 | 236.3708 | 1 | 0 | 0 |  | Fe-Cr-Ni-Cu-Si
1384 | 8.093195 | 57.05161 | 3.645705 | 18.41783 | 12.79166 | 69.84923 | 0.2850321 | 0.05988532 | 213.508 | 1 | 0 | 0 |  | Fe-Cr-Ni-Cu-Si
1385 | 25.70348 | 26.45012 | 8.531548 | 4.617936 | 34.69691 | 42.62578 | 0.3451594 | 0.09904835 | 288.7592 | 0 | 0 | 0 |  | Fe-Cr-Ni-Cu-Si
1386 | 21.98862 | 32.51494 | 9.516678 | 7.358808 | 28.62095 | 47.98733 | 0.3324653 | 0.09320668 | 298.7917 | 0 | 0 | 0 |  | Fe-Cr-Ni-Cu-Si
1387 | 19.68569 | 36.65647 | 10.34567 | 9.799795 | 23.51237 | 53.07996 | 0.3214564 | 0.08910328 | 309.941 | 0 | 0 | 0 |  | Fe-Cr-Ni-Cu-Si
1388 | 16.78704 | 40.19006 | 10.08264 | 13.64377 | 19.29649 | 57.64564 | 0.3119805 | 0.08177963 | 293.9914 | 1 | 0 | 0 |  | Fe-Cr-Ni-Cu-Si
1389 | 12.68641 | 42.95128 | 10.91005 | 18.37225 | 15.08001 | 62.48043 | 0.3027634 | 0.0749477 | 277.3359 | 1 | 0 | 0 |  | Fe-Cr-Ni-Cu-Si
1390 | 10.0652 | 45.81448 | 9.403904 | 22.90556 | 11.81086 | 66.90589 | 0.2942808 | 0.06732577 | 249.355 | 1 | 0 | 0 |  | Fe-Cr-Ni-Cu-Si
1391 | 7.65841 | 46.85636 | 8.049648 | 28.63234 | 8.803247 | 70.65445 | 0.2877485 | 0.06001985 | 217.7579 | 1 | 0 | 0 |  | Fe-Cr-Ni-Cu-Si
1392 | 39.22031 | 15.11 | 5.686057 | 4.616604 | 35.36704 | 40.15723 | 0.3531316 | 0.116801 | 354.1038 | 0 | 0 | 0 |  | Fe-Cr-Ni-Cu-Si
1393 | 34.61971 | 19.10072 | 10.78172 | 5.835902 | 29.66196 | 44.60149 | 0.3430803 | 0.1142037 | 385.1263 | 0 | 0 | 0 |  | Fe-Cr-Ni-Cu-Si
1394 | 29.81253 | 24.28717 | 13.05647 | 8.480613 | 24.36321 | 49.62729 | 0.3319111 | 0.1046759 | 375.9574 | 0 | 0 | 0 |  | Fe-Cr-Ni-Cu-Si
1395 | 24.93218 | 27.63447 | 14.97478 | 12.15827 | 20.30029 | 53.59398 | 0.3237307 | 0.09837626 | 369.3078 | 1 | 0 | 0 |  | Fe-Cr-Ni-Cu-Si
1396 | 19.74228 | 30.27446 | 15.86828 | 17.17829 | 16.93669 | 56.88706 | 0.3171493 | 0.08986501 | 339.6639 | 1 | 0 | 0 |  | Fe-Cr-Ni-Cu-Si
1397 | 15.73197 | 32.43297 | 16.53565 | 21.73663 | 13.56277 | 60.64265 | 0.3101327 | 0.08255795 | 316.4114 | 1 | 0 | 0 |  | Fe-Cr-Ni-Cu-Si
1398 | 11.95061 | 34.39114 | 14.84496 | 28.43242 | 10.38086 | 64.1753 | 0.3034848 | 0.07305516 | 274.5314 | 1 | 0 | 0 |  | Fe-Cr-Ni-Cu-Si
1399 | 8.450226 | 35.40389 | 13.32287 | 34.85497 | 7.968047 | 66.70271 | 0.2989106 | 0.06503084 | 235.5112 | 1 | 0 | 0 |  | Fe-Cr-Ni-Cu-Si
1400 | 6.19156 | 35.54845 | 9.761792 | 42.27072 | 6.22748 | 67.88647 | 0.2965003 | 0.05716261 | 192.6902 | 1 | 0 | 0 |  | Fe-Cr-Ni-Cu-Si
1401 | 48.31209 | 11.83702 | 8.01792 | 4.339921 | 27.49305 | 45.27988 | 0.3434695 | 0.1266684 | 463.0495 | 0 | 0 | 0 |  | Fe-Cr-Ni-Cu-Si
1402 | 42.35383 | 15.07743 | 13.09339 | 5.669727 | 23.80563 | 48.68176 | 0.3364304 | 0.117829 | 446.5918 | 0 | 0 | 0 |  | Fe-Cr-Ni-Cu-Si
1403 | 34.86723 | 17.91058 | 17.69236 | 9.57648 | 19.95335 | 52.07208 | 0.3298377 | 0.1091434 | 424.9698 | 0 | 0 | 0 |  | Fe-Cr-Ni-Cu-Si
1404 | 28.89472 | 20.44571 | 20.65217 | 13.15124 | 16.85616 | 55.17387 | 0.3239372 | 0.1025245 | 408.8377 | 1 | 0 | 0 |  | Fe-Cr-Ni-Cu-Si
1405 | 22.43084 | 21.9283 | 22.39791 | 19.14235 | 14.10061 | 57.42133 | 0.3199162 | 0.09442142 | 373.5772 | 1 | 0 | 0 |  | Fe-Cr-Ni-Cu-Si
1406 | 17.46081 | 24.38517 | 21.79397 | 24.83492 | 11.52514 | 60.17964 | 0.3145222 | 0.08527143 | 332.4506 | 1 | 0 | 0 |  | Fe-Cr-Ni-Cu-Si
1407 | 12.86721 | 25.95652 | 20.28681 | 31.72231 | 9.167149 | 62.39268 | 0.310301 | 0.07562082 | 283.4287 | 1 | 0 | 0 |  | Fe-Cr-Ni-Cu-Si
1408 | 9.168462 | 26.55719 | 18.20292 | 39.41134 | 6.660083 | 64.61364 | 0.3064417 | 0.06650605 | 237.3369 | 1 | 0 | 0 |  | Fe-Cr-Ni-Cu-Si
1409 | 6.05192 | 26.29481 | 12.72218 | 49.35132 | 5.579778 | 63.84538 | 0.3070611 | 0.0582106 | 186.1542 | 1 | 0 | 0 |  | Fe-Cr-Ni-Cu-Si
1410 | 54.26706 | 8.982224 | 11.40787 | 4.11655 | 21.22629 | 50.20021 | 0.3353361 | 0.1265523 | 517.8439 | 0 | 0 | 0 |  | Fe-Cr-Ni-Cu-Si
1411 | 46.26068 | 11.04377 | 17.45475 | 6.748477 | 18.49232 | 52.63145 | 0.3310424 | 0.1163497 | 477.2835 | 0 | 0 | 0 |  | Fe-Cr-Ni-Cu-Si
1412 | 38.00777 | 12.86796 | 23.00119 | 10.48424 | 15.63884 | 55.18542 | 0.3267724 | 0.1075918 | 443.6368 | 1 | 0 | 0 |  | Fe-Cr-Ni-Cu-Si
1413 | 31.15181 | 14.50185 | 25.72682 | 15.1913 | 13.42823 | 57.08112 | 0.3235117 | 0.1004015 | 411.7549 | 1 | 0 | 0 |  | Fe-Cr-Ni-Cu-Si
1414 | 24.85831 | 16.1003 | 27.26423 | 20.90649 | 10.87067 | 59.4573 | 0.3194767 | 0.09071745 | 365.1739 | 1 | 0 | 0 |  | Fe-Cr-Ni-Cu-Si
1415 | 19.02384 | 17.71202 | 27.77179 | 26.45676 | 9.035596 | 61.11943 | 0.3164827 | 0.08303123 | 325.4367 | 1 | 0 | 0 |  | Fe-Cr-Ni-Cu-Si
1416 | 13.33054 | 19.09434 | 25.86747 | 35.00371 | 6.70394 | 62.97572 | 0.3130828 | 0.07202112 | 265.418 | 1 | 0 | 0 |  | Fe-Cr-Ni-Cu-Si
1417 | 9.043835 | 18.71157 | 23.23652 | 43.44923 | 5.558852 | 62.48206 | 0.3138582 | 0.06527531 | 222.6075 | 1 | 0 | 0 |  | Fe-Cr-Ni-Cu-Si
1418 | 5.861986 | 18.19255 | 16.43054 | 55.58427 | 3.930663 | 61.90265 | 0.3143445 | 0.05401459 | 157.879 | 1 | 0 | 0 |  | Fe-Cr-Ni-Cu-Si
1419 | 57.32722 | 7.472381 | 16.87163 | 3.913817 | 14.41495 | 57.21356 | 0.3245707 | 0.1115442 | 488.4462 | 0 | 0 | 0 |  | Fe-Cr-Ni-Cu-Si
1420 | 46.71077 | 8.283765 | 24.54852 | 7.592894 | 12.86405 | 58.10082 | 0.3238648 | 0.1048727 | 451.2557 | 0 | 0 | 0 |  | Fe-Cr-Ni-Cu-Si
1421 | 39.12772 | 9.107406 | 29.70255 | 11.13046 | 10.93187 | 59.78661 | 0.3217078 | 0.09620269 | 405.9947 | 1 | 0 | 0 |  | Fe-Cr-Ni-Cu-Si
1422 | 31.34584 | 11.06992 | 31.81106 | 15.98872 | 9.784457 | 60.61384 | 0.3201273 | 0.08945321 | 366.4192 | 1 | 0 | 0 |  | Fe-Cr-Ni-Cu-Si
1423 | 25.20135 | 11.73178 | 33.11099 | 21.50669 | 8.449187 | 61.25816 | 0.3192796 | 0.08319333 | 329.4774 | 1 | 0 | 0 |  | Fe-Cr-Ni-Cu-Si
1424 | 18.25512 | 13.21936 | 33.04549 | 28.84966 | 6.630372 | 62.56141 | 0.3170225 | 0.0744289 | 280.402 | 1 | 0 | 0 |  | Fe-Cr-Ni-Cu-Si
1425 | 13.00797 | 13.97422 | 31.55191 | 36.43381 | 5.032091 | 63.38546 | 0.3156009 | 0.06574749 | 230.7762 | 1 | 0 | 0 |  | Fe-Cr-Ni-Cu-Si
1426 | 7.912396 | 13.81273 | 27.02898 | 47.26675 | 3.97915 | 62.18149 | 0.3172321 | 0.05864754 | 184.787 | 1 | 0 | 0 |  | Fe-Cr-Ni-Cu-Si
1427 | 4.783045 | 13.35967 | 19.10409 | 59.86672 | 2.886476 | 60.54414 | 0.3192498 | 0.04940388 | 130.8798 | 1 | 0 | 0 |  | Fe-Cr-Ni-Cu-Si
1428 | 56.18402 | 7.041702 | 23.84883 | 3.68824 | 9.237208 | 63.99564 | 0.3153943 | 0.09142611 | 401.9642 | 0 | 0 | 0 |  | Fe-Cr-Ni-Cu-Si
1429 | 45.83182 | 6.946512 | 31.36859 | 7.276764 | 8.576319 | 63.61309 | 0.317063 | 0.08664176 | 367.6551 | 1 | 0 | 0 |  | Fe-Cr-Ni-Cu-Si
1430 | 37.89977 | 6.861233 | 36.51626 | 10.78115 | 7.941593 | 63.33865 | 0.318308 | 0.08270157 | 340.2154 | 1 | 0 | 0 |  | Fe-Cr-Ni-Cu-Si
1431 | 30.68891 | 7.619392 | 38.70802 | 16.29584 | 6.68784 | 63.94866 | 0.3176991 | 0.07594615 | 299.2437 | 1 | 0 | 0 |  | Fe-Cr-Ni-Cu-Si
1432 | 24.12742 | 8.423881 | 40.15332 | 21.7341 | 5.561278 | 64.46501 | 0.3171139 | 0.06984401 | 262.8138 | 1 | 0 | 0 |  | Fe-Cr-Ni-Cu-Si
1433 | 17.95972 | 9.289603 | 39.85189 | 28.38281 | 4.515978 | 64.63548 | 0.3168031 | 0.06389115 | 226.6901 | 1 | 0 | 0 |  | Fe-Cr-Ni-Cu-Si
1434 | 11.74153 | 10.02089 | 38.05253 | 36.74057 | 3.444482 | 64.38541 | 0.3170054 | 0.05748168 | 187.7748 | 1 | 0 | 0 |  | Fe-Cr-Ni-Cu-Si
1435 | 6.705779 | 10.70293 | 32.22103 | 47.96145 | 2.408815 | 63.38821 | 0.3178139 | 0.04990966 | 142.7492 | 1 | 0 | 0 |  | Fe-Cr-Ni-Cu-Si
1436 | 3.765873 | 10.51858 | 22.75998 | 61.06171 | 1.893861 | 60.67459 | 0.3210764 | 0.04373079 | 104.7369 | 1 | 0 | 0 |  | Fe-Cr-Ni-Cu-Si
1437 | 43.12046 | 4.779409 | 39.92768 | 7.009285 | 5.16317 | 68.30522 | 0.3128127 | 0.06630792 | 258.3834 | 1 | 1 | 1 | 258.3834 | Fe-Cr-Ni-Cu-Si
1438 | 35.70719 | 4.749279 | 43.96527 | 10.44765 | 5.130621 | 67.11545 | 0.315128 | 0.06655862 | 255.2837 | 1 | 0 | 0 |  | Fe-Cr-Ni-Cu-Si
1439 | 28.23938 | 5.634021 | 46.64317 | 14.91863 | 4.564802 | 66.95356 | 0.3155865 | 0.06374122 | 236.8448 | 1 | 0 | 0 |  | Fe-Cr-Ni-Cu-Si
1440 | 21.92964 | 6.496463 | 47.1476 | 20.41596 | 4.010339 | 66.58084 | 0.3160902 | 0.0607188 | 216.6159 | 1 | 0 | 0 |  | Fe-Cr-Ni-Cu-Si
1441 | 15.65388 | 7.287223 | 46.27567 | 27.8311 | 2.95213 | 66.62222 | 0.3160112 | 0.05426141 | 178.3894 | 1 | 0 | 0 |  | Fe-Cr-Ni-Cu-Si
1442 | 10.62781 | 8.09587 | 43.66743 | 35.17947 | 2.429424 | 65.75701 | 0.3168424 | 0.05090697 | 156.491 | 1 |  | 0 |  | Fe-Cr-Ni-Cu-Si
1443 | 5.627495 | 9.605647 | 37.46155 | 45.89028 | 1.415036 | 65.22653 | 0.3165223 | 0.04342937 | 115.2072 | 1 | 0 | 0 |  | Fe-Cr-Ni-Cu-Si
1444 | 31.80739 | 2.776319 | 52.23797 | 10.17909 | 2.999242 | 70.09036 | 0.3134853 | 0.05280399 | 182.0221 | 1 | 1 | 1 | 182.0221 | Fe-Cr-Ni-Cu-Si
1445 | 24.70595 | 3.680371 | 54.01359 | 14.61818 | 2.981913 | 68.9539 | 0.3150358 | 0.05379547 | 184.1239 | 1 | 1 | 1 | 184.1239 | Fe-Cr-Ni-Cu-Si
1446 | 18.56217 | 4.547945 | 54.42384 | 20.00949 | 2.45656 | 68.58567 | 0.3155345 | 0.05084647 | 165.5504 | 1 | 0 | 0 |  | Fe-Cr-Ni-Cu-Si
1447 | 12.68588 | 5.451279 | 54.36147 | 25.53838 | 1.962996 | 68.13793 | 0.3160558 | 0.04807578 | 148.543 | 1 | 0 | 0 |  | Fe-Cr-Ni-Cu-Si
1448 | 7.681228 | 7.151559 | 50.46019 | 32.77557 | 1.931448 | 66.72289 | 0.3169332 | 0.04840044 | 145.8063 | 1 | 0 | 0 |  | Fe-Cr-Ni-Cu-Si
1449 | 14.7721 | 3.438367 | 6.469477 | 46.22354 | 29.09652 | 33.9959 | 0.3710471 | 0.1011734 | 224.6271 | 1 | 0 | 0 |  | Fe-Cr-Ni-Cu-Si
1450 | 12.88008 | 5.450873 | 6.153671 | 51.96118 | 23.5542 | 37.14911 | 0.3633565 | 0.09557502 | 228.3947 | 1 | 0 | 0 |  | Fe-Cr-Ni-Cu-Si
1451 | 11.37837 | 7.415631 | 4.783857 | 56.9667 | 19.45545 | 39.90811 | 0.3567369 | 0.08842987 | 218.3296 | 1 | 0 | 0 |  | Fe-Cr-Ni-Cu-Si
1452 | 9.700447 | 11.03855 | 4.531557 | 60.09436 | 14.63509 | 44.70741 | 0.3456969 | 0.07954432 | 209.3651 | 1 | 0 | 0 |  | Fe-Cr-Ni-Cu-Si
1453 | 7.402848 | 13.78475 | 3.334727 | 63.77714 | 11.70054 | 47.85466 | 0.3385357 | 0.07125104 | 187.4517 | 1 | 0 | 0 |  | Fe-Cr-Ni-Cu-Si
1454 | 24.4711 | 3.59742 | 8.122492 | 30.77567 | 33.03333 | 34.48177 | 0.3695668 | 0.1119443 | 273.499 | 0 | 0 | 0 |  | Fe-Cr-Ni-Cu-Si
1455 | 20.76649 | 5.686622 | 8.987741 | 37.52895 | 27.0302 | 37.53569 | 0.3622626 | 0.1058381 | 276.6925 | 1 | 0 | 0 |  | Fe-Cr-Ni-Cu-Si
1456 | 18.5083 | 7.539016 | 9.726907 | 42.11966 | 22.10612 | 40.77032 | 0.3549187 | 0.1001773 | 279.1732 | 1 | 0 | 0 |  | Fe-Cr-Ni-Cu-Si
1457 | 15.77023 | 10.4877 | 9.471924 | 46.14247 | 18.12768 | 44.16853 | 0.3471071 | 0.09138519 | 262.9319 | 1 | 0 | 0 |  | Fe-Cr-Ni-Cu-Si
1458 | 11.94559 | 14.15511 | 10.27297 | 49.42691 | 14.19942 | 48.37233 | 0.3378761 | 0.08236234 | 245.3974 | 1 | 0 | 0 |  | Fe-Cr-Ni-Cu-Si
1459 | 9.494254 | 17.67913 | 8.870469 | 52.81525 | 11.14089 | 52.2398 | 0.3293949 | 0.0733095 | 219.8453 | 1 | 0 | 0 |  | Fe-Cr-Ni-Cu-Si
1460 | 7.27957 | 22.26925 | 7.651454 | 54.43195 | 8.367775 | 57.03515 | 0.3191178 | 0.06387885 | 191.7451 | 1 | 0 | 0 |  | Fe-Cr-Ni-Cu-Si
1461 | 38.25725 | 3.684742 | 5.546436 | 18.01297 | 34.4986 | 36.11709 | 0.3652339 | 0.1233712 | 341.7155 | 0 | 0 | 0 |  | Fe-Cr-Ni-Cu-Si
1462 | 33.55203 | 4.627912 | 10.4492 | 22.62368 | 28.74717 | 39.02152 | 0.3590194 | 0.1208765 | 363.0665 | 0 |  | 0 |  | Fe-Cr-Ni-Cu-Si
1463 | 28.70632 | 6.68171 | 12.572 | 28.58077 | 23.4592 | 42.24439 | 0.3520138 | 0.1111483 | 347.0011 | 1 | 0 | 0 |  | Fe-Cr-Ni-Cu-Si
1464 | 23.98971 | 9.572345 | 14.40871 | 32.49632 | 19.53291 | 45.48306 | 0.3449583 | 0.1030972 | 333.972 | 1 | 0 | 0 |  | Fe-Cr-Ni-Cu-Si
1465 | 19.05576 | 13.56722 | 15.31648 | 35.71279 | 16.34774 | 48.93062 | 0.3372689 | 0.09341645 | 308.113 | 1 | 0 | 0 |  | Fe-Cr-Ni-Cu-Si
1466 | 15.23624 | 17.22538 | 16.0146 | 38.38838 | 13.1354 | 52.92371 | 0.3289113 | 0.08485362 | 286.7442 | 1 | 0 | 0 |  | Fe-Cr-Ni-Cu-Si
1467 | 11.66237 | 22.70346 | 14.48691 | 41.01677 | 10.13048 | 57.86727 | 0.3182533 | 0.07437214 | 253.6493 | 1 | 0 | 0 |  | Fe-Cr-Ni-Cu-Si
1468 | 8.322953 | 28.09025 | 13.12221 | 42.61655 | 7.848037 | 62.55696 | 0.3083209 | 0.06568262 | 223.7817 | 1 | 0 | 0 |  | Fe-Cr-Ni-Cu-Si
1469 | 6.178374 | 34.51402 | 9.741003 | 43.35239 | 6.214218 | 67.27974 | 0.2978471 | 0.05725441 | 191.358 | 1 | 0 | 0 |  | Fe-Cr-Ni-Cu-Si
1470 | 47.43894 | 3.486926 | 7.873012 | 14.20495 | 26.99617 | 41.93758 | 0.3527601 | 0.1298349 | 443.194 | 0 | 0 | 0 |  | Fe-Cr-Ni-Cu-Si
1471 | 41.39404 | 4.534078 | 12.79668 | 18.00904 | 23.26616 | 44.1917 | 0.3484894 | 0.1211394 | 420.8013 | 0 | 0 | 0 |  | Fe-Cr-Ni-Cu-Si
1472 | 34.10401 | 7.664355 | 17.30509 | 21.40996 | 19.51658 | 47.40828 | 0.341903 | 0.1110373 | 395.6498 | 1 | 0 | 0 |  | Fe-Cr-Ni-Cu-Si
1473 | 28.28619 | 10.53427 | 20.21723 | 24.46113 | 16.50117 | 50.40058 | 0.3358899 | 0.1034274 | 377.4459 | 1 | 0 | 0 |  | Fe-Cr-Ni-Cu-Si
1474 | 22.12295 | 15.44808 | 22.09047 | 26.43144 | 13.90706 | 54.1377 | 0.3278995 | 0.0947116 | 353.3324 | 1 | 0 | 0 |  | Fe-Cr-Ni-Cu-Si
1475 | 17.30459 | 20.13916 | 21.59897 | 29.53526 | 11.42202 | 57.92043 | 0.3198547 | 0.08537161 | 320.2528 | 1 | 0 | 0 |  | Fe-Cr-Ni-Cu-Si
1476 | 12.86721 | 25.95652 | 20.28681 | 31.72231 | 9.167149 | 62.39268 | 0.310301 | 0.07563796 | 283.4739 | 1 | 0 | 0 |  | Fe-Cr-Ni-Cu-Si
1477 | 9.285846 | 32.66089 | 18.43598 | 32.87194 | 6.745352 | 68.19645 | 0.2984919 | 0.06653736 | 251.2511 | 1 | 0 | 0 |  | Fe-Cr-Ni-Cu-Si
1478 | 6.247406 | 41.68569 | 13.13312 | 33.17377 | 5.760013 | 73.02683 | 0.2868995 | 0.05748858 | 210.4058 | 1 | 0 | 0 |  | Fe-Cr-Ni-Cu-Si
1479 | 53.59867 | 3.326847 | 11.26736 | 10.84226 | 20.96486 | 47.67262 | 0.341897 | 0.1273398 | 495.8271 | 0 | 0 | 0 |  | Fe-Cr-Ni-Cu-Si
1480 | 45.70013 | 5.454976 | 17.24325 | 13.33341 | 18.26824 | 50.00417 | 0.3376759 | 0.1164806 | 453.5809 | 0 | 0 | 0 |  | Fe-Cr-Ni-Cu-Si
1481 | 37.64905 | 8.497676 | 22.7841 | 15.57793 | 15.49124 | 53.01538 | 0.3320858 | 0.1070986 | 422.7201 | 1 | 0 | 0 |  | Fe-Cr-Ni-Cu-Si
1482 | 31.00911 | 12.37321 | 25.60897 | 17.64199 | 13.36672 | 55.97844 | 0.3261473 | 0.1000889 | 401.7143 | 1 | 0 | 0 |  | Fe-Cr-Ni-Cu-Si
1483 | 24.914 | 17.14489 | 27.32531 | 19.72078 | 10.89502 | 60.02667 | 0.3181566 | 0.09091208 | 369.9635 | 1 | 0 | 0 |  | Fe-Cr-Ni-Cu-Si
1484 | 19.19163 | 21.83897 | 28.01674 | 21.83737 | 9.115292 | 63.4538 | 0.3111876 | 0.08379955 | 343.0193 | 1 | 0 | 0 |  | Fe-Cr-Ni-Cu-Si
1485 | 13.61937 | 29.26207 | 26.42794 | 23.84142 | 6.849194 | 69.00631 | 0.2998013 | 0.07369264 | 302.3815 | 1 | 0 | 0 |  | Fe-Cr-Ni-Cu-Si
1486 | 9.395294 | 36.93359 | 24.13953 | 23.75671 | 5.774879 | 73.51824 | 0.2898583 | 0.06739426 | 277.4991 | 1 | 0 | 0 |  | Fe-Cr-Ni-Cu-Si
1487 | 6.240253 | 48.41624 | 17.49078 | 23.66842 | 4.184304 | 80.74432 | 0.2741586 | 0.05545401 | 219.7386 | 1 | 0 | 0 |  | Fe-Cr-Ni-Cu-Si
1488 | 56.78858 | 3.172359 | 16.71311 | 9.046434 | 14.27951 | 55.01641 | 0.3298093 | 0.1102376 | 461.0318 | 0 | 0 | 0 |  | Fe-Cr-Ni-Cu-Si
1489 | 46.49687 | 6.184375 | 24.43611 | 10.0775 | 12.80515 | 56.99158 | 0.3264663 | 0.1041228 | 437.6757 | 1 | 0 | 0 |  | Fe-Cr-Ni-Cu-Si
1490 | 39.12772 | 9.107406 | 29.70255 | 11.13046 | 10.93187 | 59.78661 | 0.3217078 | 0.09620269 | 405.9947 | 1 | 0 | 0 |  | Fe-Cr-Ni-Cu-Si
1491 | 31.48661 | 13.14139 | 31.95393 | 13.58967 | 9.828398 | 61.78102 | 0.3174843 | 0.08980241 | 375.7738 | 1 | 0 | 0 |  | Fe-Cr-Ni-Cu-Si
1492 | 25.53406 | 17.83 | 33.54812 | 14.52708 | 8.560734 | 64.78937 | 0.3114062 | 0.08506193 | 361.2326 | 1 | 0 | 0 |  | Fe-Cr-Ni-Cu-Si
1493 | 18.68625 | 24.1635 | 33.82593 | 16.53736 | 6.786962 | 69.14231 | 0.3026745 | 0.07765992 | 332.4413 | 1 | 0 | 0 |  | Fe-Cr-Ni-Cu-Si
1494 | 13.48228 | 30.89869 | 32.70239 | 17.70107 | 5.215576 | 73.90903 | 0.2931262 | 0.06984051 | 298.3163 | 1 | 0 | 0 |  | Fe-Cr-Ni-Cu-Si
1495 | 8.374932 | 40.9365 | 28.60902 | 17.86779 | 4.21176 | 79.33345 | 0.2809672 | 0.06393517 | 275.1191 | 1 | 0 | 0 |  | Fe-Cr-Ni-Cu-Si
1496 | 5.194086 | 53.19513 | 20.74584 | 17.73041 | 3.134532 | 86.11332 | 0.2657422 | 0.05439453 | 226.8291 | 1 | 0 | 0 |  | Fe-Cr-Ni-Cu-Si
1497 | 55.68629 | 2.991137 | 23.63755 | 8.529652 | 9.155375 | 61.6731 | 0.3205358 | 0.08910331 | 371.9143 | 1 | 0 | 0 |  | Fe-Cr-Ni-Cu-Si
1498 | 45.73101 | 5.941057 | 31.29959 | 8.470885 | 8.557456 | 63.02617 | 0.3183537 | 0.08609596 | 360.601 | 1 | 0 | 0 |  | Fe-Cr-Ni-Cu-Si
1499 | 38.06553 | 8.860168 | 36.67597 | 8.42201 | 7.976327 | 64.52442 | 0.3157179 | 0.08365438 | 353.0563 | 1 | 0 | 0 |  | Fe-Cr-Ni-Cu-Si
1500 | 31.08348 | 13.50537 | 39.20569 | 9.43163 | 6.773826 | 67.53736 | 0.3099793 | 0.07894011 | 336.686 | 1 | 0 | 0 |  | Fe-Cr-Ni-Cu-Si
1501 | 24.63971 | 18.16135 | 41.00589 | 10.51369 | 5.67936 | 70.55205 | 0.304202 | 0.07404689 | 317.0052 | 1 | 0 | 0 |  | Fe-Cr-Ni-Cu-Si
1502 | 18.53338 | 23.96582 | 41.12482 | 11.71576 | 4.660226 | 74.01155 | 0.2971578 | 0.06885547 | 294.9185 | 1 | 0 | 0 |  | Fe-Cr-Ni-Cu-Si
1503 | 12.28861 | 31.4634 | 39.82553 | 12.81748 | 3.604973 | 78.37812 | 0.288042 | 0.06373609 | 274.2699 | 1 | 0 | 0 |  | Fe-Cr-Ni-Cu-Si
1504 | 7.159698 | 41.90052 | 34.4021 | 13.96581 | 2.57187 | 84.07831 | 0.2754117 | 0.05784882 | 248.8645 | 1 | 0 | 0 |  | Fe-Cr-Ni-Cu-Si
1505 | 4.127525 | 54.76141 | 24.94571 | 14.08962 | 2.075735 | 89.96634 | 0.2610033 | 0.05252194 | 224.0291 | 0 | 0 | 0 |  | Fe-Cr-Ni-Cu-Si
1506 | 43.21221 | 5.747494 | 40.01264 | 5.853499 | 5.174156 | 68.92309 | 0.3115305 | 0.06737232 | 267.5602 | 1 | 1 | 1 | 267.5602 | Fe-Cr-Ni-Cu-Si
1507 | 36.01111 | 8.621465 | 44.33948 | 5.853652 | 5.17429 | 69.59176 | 0.3099768 | 0.06899412 | 280.9776 | 1 | 1 | 1 | 280.9776 | Fe-Cr-Ni-Cu-Si
1508 | 28.65781 | 12.38792 | 47.33429 | 6.987544 | 4.632439 | 71.33076 | 0.3065321 | 0.06743656 | 277.3962 | 1 | 1 | 1 | 277.3962 | Fe-Cr-Ni-Cu-Si
1509 | 22.43848 | 17.0928 | 48.24157 | 8.12376 | 4.103392 | 73.52442 | 0.301797 | 0.06588788 | 274.8642 | 1 | 1 | 1 | 274.8642 | Fe-Cr-Ni-Cu-Si
1510 | 16.21152 | 23.58381 | 47.92417 | 9.223211 | 3.057295 | 77.54519 | 0.2938193 | 0.0612609 | 256.7231 | 1 | 1 | 1 | 256.7231 | Fe-Cr-Ni-Cu-Si
1511 | 11.13977 | 30.17196 | 45.77097 | 10.37085 | 2.546453 | 80.66366 | 0.2866593 | 0.05907073 | 250.5343 | 1 | 1 | 1 | 250.5343 | Fe-Cr-Ni-Cu-Si
1512 | 5.999922 | 40.03436 | 39.94075 | 12.51628 | 1.508683 | 86.10763 | 0.2746673 | 0.05361104 | 226.0878 | 1 | 0 | 0 |  | Fe-Cr-Ni-Cu-Si
1513 | 32.2046 | 8.43297 | 52.89033 | 3.435402 | 3.036698 | 73.94352 | 0.3057878 | 0.05600984 | 212.9981 | 1 | 1 | 1 | 212.9981 | Fe-Cr-Ni-Cu-Si
1514 | 25.16891 | 12.18535 | 55.02576 | 4.582187 | 3.037792 | 74.74197 | 0.3034273 | 0.05832487 | 230.1071 | 1 | 1 | 1 | 230.1071 | Fe-Cr-Ni-Cu-Si
1515 | 19.06288 | 16.81425 | 55.89192 | 5.708123 | 2.522826 | 77.02693 | 0.2986904 | 0.05705069 | 228.359 | 1 | 1 | 1 | 228.359 | Fe-Cr-Ni-Cu-Si
1516 | 13.13658 | 21.63898 | 56.29282 | 6.898879 | 2.032737 | 79.39085 | 0.2937015 | 0.055226 | 222.7277 | 1 | 1 | 1 | 222.7277 | Fe-Cr-Ni-Cu-Si
1517 | 8.032122 | 28.04346 | 52.76532 | 9.13942 | 2.01968 | 81.13944 | 0.2881024 | 0.05658899 | 235.9738 | 1 | 1 | 1 | 235.9738 | Fe-Cr-Ni-Cu-Si
1518 | 15.30789 | 5.938463 | 44.24724 | 4.354553 | 30.15186 | 40.07976 | 0.3586919 | 0.1335774 | 444.7828 | 0 | 0 | 0 |  | Fe-Cr-Ni-Cu-Si
1519 | 13.34095 | 5.645913 | 49.71609 | 6.900053 | 24.397 | 43.77353 | 0.3520122 | 0.1300286 | 471.4711 | 0 | 0 | 0 |  | Fe-Cr-Ni-Cu-Si
1520 | 11.75978 | 4.379548 | 54.38638 | 9.366679 | 20.10761 | 46.62101 | 0.3477146 | 0.1244406 | 472.1048 | 1 |  | 0 |  | Fe-Cr-Ni-Cu-Si
1521 | 9.964332 | 4.123213 | 57.02168 | 13.85756 | 15.03321 | 50.76389 | 0.341195 | 0.1122939 | 440.7743 | 1 | 0 | 0 |  | Fe-Cr-Ni-Cu-Si
1522 | 7.568015 | 3.01978 | 60.22795 | 17.22267 | 11.96159 | 53.17184 | 0.3383315 | 0.1024851 | 400.9428 | 1 | 0 | 0 |  | Fe-Cr-Ni-Cu-Si
1523 | 25.09225 | 7.377469 | 29.15034 | 4.508122 | 33.87182 | 38.52791 | 0.3603904 | 0.1302486 | 406.2012 | 0 | 0 | 0 |  | Fe-Cr-Ni-Cu-Si
1524 | 21.32636 | 8.175907 | 35.60163 | 7.137172 | 27.75894 | 42.27591 | 0.3529369 | 0.1281622 | 440.9558 | 0 | 0 | 0 |  | Fe-Cr-Ni-Cu-Si
1525 | 19.01178 | 8.8504 | 39.96603 | 9.464316 | 22.70747 | 46.01067 | 0.3459562 | 0.1234107 | 456.9254 | 0 | 0 | 0 |  | Fe-Cr-Ni-Cu-Si
1526 | 16.13668 | 8.585117 | 43.6141 | 13.11519 | 18.54891 | 49.00805 | 0.3410965 | 0.1166413 | 447.8196 | 1 | 0 | 0 |  | Fe-Cr-Ni-Cu-Si
1527 | 12.16434 | 9.266342 | 46.49369 | 17.6162 | 14.45944 | 52.53146 | 0.3353394 | 0.1067708 | 419.5009 | 1 | 0 | 0 |  | Fe-Cr-Ni-Cu-Si
1528 | 9.601177 | 7.945881 | 49.33702 | 21.84957 | 11.26636 | 54.96411 | 0.3324739 | 0.09749525 | 381.3205 | 1 | 0 | 0 |  | Fe-Cr-Ni-Cu-Si
1529 | 7.28526 | 6.782895 | 50.32028 | 27.23725 | 8.374315 | 57.16606 | 0.3300114 | 0.08605098 | 325.0087 | 1 | 0 | 0 |  | Fe-Cr-Ni-Cu-Si
1530 | 38.71745 | 4.972088 | 16.83946 | 4.557413 | 34.91358 | 37.99547 | 0.3612208 | 0.1342644 | 418.7153 | 0 | 0 | 0 |  | Fe-Cr-Ni-Cu-Si
1531 | 34.1986 | 9.434191 | 21.30114 | 5.764915 | 29.30115 | 42.37055 | 0.3511406 | 0.1277154 | 438.0035 | 0 | 0 | 0 |  | Fe-Cr-Ni-Cu-Si
1532 | 29.33142 | 11.37868 | 26.97611 | 8.343753 | 23.97004 | 46.39507 | 0.3431952 | 0.1220273 | 450.5535 | 1 | 0 | 0 |  | Fe-Cr-Ni-Cu-Si
1533 | 24.47865 | 13.02326 | 30.62996 | 11.93711 | 19.93102 | 49.67794 | 0.3370481 | 0.1145889 | 439.4519 | 1 | 0 | 0 |  | Fe-Cr-Ni-Cu-Si
1534 | 19.3379 | 13.7681 | 33.47778 | 16.82644 | 16.58978 | 52.18261 | 0.3328241 | 0.1070127 | 415.4058 | 1 | 0 | 0 |  | Fe-Cr-Ni-Cu-Si
1535 | 15.37929 | 14.31879 | 35.79384 | 21.24935 | 13.25873 | 55.13189 | 0.3280735 | 0.09869701 | 387.2103 | 1 | 0 | 0 |  | Fe-Cr-Ni-Cu-Si
1536 | 11.63204 | 12.79902 | 37.79031 | 27.67448 | 10.10414 | 57.1441 | 0.3259291 | 0.08918759 | 342.0384 | 1 | 0 | 0 |  | Fe-Cr-Ni-Cu-Si
1537 | 8.200667 | 11.45277 | 38.78823 | 33.8256 | 7.732729 | 58.45605 | 0.3248734 | 0.08028019 | 295.2156 | 1 | 0 | 0 |  | Fe-Cr-Ni-Cu-Si
1538 | 5.984005 | 8.357055 | 38.78651 | 40.85371 | 6.018721 | 58.09154 | 0.3271722 | 0.07216431 | 245.4812 | 1 | 0 | 0 |  | Fe-Cr-Ni-Cu-Si
1539 | 48.01895 | 7.059117 | 13.28212 | 4.313588 | 27.32623 | 44.13973 | 0.3475258 | 0.1339478 | 493.605 | 0 | 0 | 0 |  | Fe-Cr-Ni-Cu-Si
1540 | 42.16467 | 11.54622 | 16.94539 | 5.644405 | 23.69931 | 47.7908 | 0.3395211 | 0.1245601 | 479.0917 | 0 | 0 | 0 |  | Fe-Cr-Ni-Cu-Si
1541 | 34.76688 | 15.62665 | 20.16164 | 9.548917 | 19.89592 | 51.45779 | 0.331917 | 0.1136057 | 447.766 | 1 | 0 | 0 |  | Fe-Cr-Ni-Cu-Si
1542 | 28.81476 | 18.24291 | 23.01796 | 13.11485 | 16.80952 | 54.54773 | 0.3260129 | 0.1051682 | 421.3675 | 1 | 0 | 0 |  | Fe-Cr-Ni-Cu-Si
1543 | 22.3706 | 19.78661 | 24.6891 | 19.09094 | 14.06274 | 56.77854 | 0.3220152 | 0.09673235 | 384.3948 | 1 | 0 | 0 |  | Fe-Cr-Ni-Cu-Si
1544 | 17.34718 | 19.1793 | 27.35007 | 24.67331 | 11.45014 | 58.52985 | 0.3198273 | 0.09008713 | 354.2504 | 1 | 0 | 0 |  | Fe-Cr-Ni-Cu-Si
1545 | 12.73606 | 17.78674 | 29.0045 | 31.39898 | 9.073714 | 59.65986 | 0.3189833 | 0.08210652 | 311.0754 | 1 | 0 | 0 |  | Fe-Cr-Ni-Cu-Si
1546 | 9.046766 | 15.90999 | 29.58334 | 38.88823 | 6.571682 | 60.82801 | 0.318313 | 0.07225488 | 257.5363 | 1 | 0 | 0 |  | Fe-Cr-Ni-Cu-Si
1547 | 5.936904 | 11.05504 | 29.12092 | 48.41341 | 5.473735 | 58.23638 | 0.3247721 | 0.06655976 | 213.2525 | 1 | 0 | 0 |  | Fe-Cr-Ni-Cu-Si
1548 | 54.34574 | 10.11965 | 10.15503 | 4.122518 | 21.25707 | 50.49958 | 0.3343191 | 0.1252143 | 512.023 | 0 | 0 | 0 |  | Fe-Cr-Ni-Cu-Si
1549 | 46.52567 | 15.54985 | 12.5391 | 6.787134 | 18.59825 | 53.87256 | 0.3269038 | 0.112582 | 462.4795 | 0 | 0 | 0 |  | Fe-Cr-Ni-Cu-Si
1550 | 38.37921 | 20.57339 | 14.66904 | 10.5867 | 15.79167 | 57.41919 | 0.3194655 | 0.1008725 | 414.6308 | 1 | 0 | 0 |  | Fe-Cr-Ni-Cu-Si
1551 | 31.48824 | 23.03473 | 16.54842 | 15.35536 | 13.57325 | 59.66542 | 0.3151673 | 0.09234856 | 374.7345 | 1 | 0 | 0 |  | Fe-Cr-Ni-Cu-Si
1552 | 25.11903 | 24.40374 | 18.36679 | 21.12576 | 10.98468 | 62.11184 | 0.3110383 | 0.08391347 | 334.8529 | 1 | 0 | 0 |  | Fe-Cr-Ni-Cu-Si
1553 | 19.1943 | 24.82046 | 20.17486 | 26.69382 | 9.116559 | 63.48964 | 0.3090202 | 0.07783758 | 303.2061 | 1 | 0 | 0 |  | Fe-Cr-Ni-Cu-Si
1554 | 13.3965 | 23.02658 | 21.66289 | 35.17691 | 6.737112 | 64.36539 | 0.3087517 | 0.06966545 | 256.3492 | 1 | 0 | 0 |  | Fe-Cr-Ni-Cu-Si
1555 | 9.065706 | 20.6325 | 21.17519 | 43.5543 | 5.572295 | 63.18459 | 0.3116622 | 0.06421083 | 218.8945 | 1 | 0 | 0 |  | Fe-Cr-Ni-Cu-Si
1556 | 5.834614 | 14.48608 | 20.44227 | 55.32472 | 3.912309 | 60.47618 | 0.3188259 | 0.05575003 | 162.7493 | 1 | 0 | 0 |  | Fe-Cr-Ni-Cu-Si
1557 | 57.8849 | 15.09015 | 8.517881 | 3.951891 | 14.55518 | 59.46733 | 0.3173459 | 0.1067626 | 471.0014 | 0 | 0 | 0 |  | Fe-Cr-Ni-Cu-Si
1558 | 47.53579 | 22.12895 | 9.516991 | 7.727003 | 13.09126 | 62.31788 | 0.3104695 | 0.09496376 | 409.3871 | 0 | 0 | 0 |  | Fe-Cr-Ni-Cu-Si
1559 | 40.01527 | 26.90709 | 10.51487 | 11.38293 | 11.17984 | 65.4222 | 0.3040482 | 0.08501629 | 359.9105 | 1 | 0 | 0 |  | Fe-Cr-Ni-Cu-Si
1560 | 32.05286 | 28.81356 | 12.77908 | 16.34935 | 10.00515 | 66.38242 | 0.302126 | 0.07946667 | 327.4218 | 1 | 0 | 0 |  | Fe-Cr-Ni-Cu-Si
1561 | 25.78643 | 30.01037 | 13.55188 | 22.00599 | 8.645343 | 67.39509 | 0.3002218 | 0.07313022 | 290.5491 | 1 | 0 | 0 |  | Fe-Cr-Ni-Cu-Si
1562 | 18.64092 | 29.89005 | 15.23917 | 29.45936 | 6.770497 | 68.42158 | 0.2989583 | 0.06587376 | 248.654 | 1 | 0 | 0 |  | Fe-Cr-Ni-Cu-Si
1563 | 13.24664 | 28.46123 | 16.06541 | 37.10229 | 5.12442 | 68.70495 | 0.2992798 | 0.0598323 | 212.3871 | 1 | 0 | 0 |  | Fe-Cr-Ni-Cu-Si
1564 | 8.0171 | 24.25888 | 15.79999 | 47.89222 | 4.031806 | 66.15916 | 0.3049264 | 0.05476957 | 174.719 | 1 | 0 | 0 |  | Fe-Cr-Ni-Cu-Si
1565 | 4.805116 | 17.00034 | 15.15177 | 60.14298 | 2.899796 | 61.98771 | 0.314728 | 0.04796018 | 127.4417 | 1 | 0 | 0 |  | Fe-Cr-Ni-Cu-Si
1566 | 57.22309 | 21.51579 | 8.096629 | 3.75645 | 9.408041 | 68.71558 | 0.3010176 | 0.08712959 | 394.6451 | 0 | 0 | 0 |  | Fe-Cr-Ni-Cu-Si
1567 | 47.09728 | 28.55325 | 8.058675 | 7.477682 | 8.813119 | 70.76134 | 0.2953291 | 0.0793674 | 348.8105 | 0 | 0 | 0 |  | Fe-Cr-Ni-Cu-Si
1568 | 39.18739 | 33.44474 | 8.009034 | 11.14743 | 8.211404 | 72.26601 | 0.2912066 | 0.07299128 | 310.5223 | 1 | 0 | 0 |  | Fe-Cr-Ni-Cu-Si
1569 | 31.78168 | 35.50816 | 8.908075 | 16.8761 | 6.925981 | 73.61311 | 0.2885061 | 0.06580964 | 267.2288 | 1 | 0 | 0 |  | Fe-Cr-Ni-Cu-Si
1570 | 25.00243 | 36.8574 | 9.85489 | 22.52231 | 5.762965 | 74.61636 | 0.2865691 | 0.06009668 | 233.1253 | 1 | 0 | 0 |  | Fe-Cr-Ni-Cu-Si
1571 | 18.58293 | 36.52543 | 10.85125 | 29.36771 | 4.672685 | 74.66087 | 0.2866622 | 0.05553039 | 204.1582 | 1 | 0 | 0 |  | Fe-Cr-Ni-Cu-Si
1572 | 12.1114 | 34.76841 | 11.66928 | 37.89792 | 3.552985 | 73.81185 | 0.2886048 | 0.05034202 | 170.457 | 0 | 0 | 0 |  | Fe-Cr-Ni-Cu-Si
1573 | 6.863639 | 29.21302 | 12.36733 | 49.09049 | 2.465521 | 70.71201 | 0.2955553 | 0.04486107 | 132.4763 | 0 | 0 | 0 |  | Fe-Cr-Ni-Cu-Si
1574 | 3.813279 | 20.4144 | 12.02425 | 61.83037 | 1.917701 | 64.70174 | 0.3085822 | 0.04069996 | 98.97928 | 0 | 0 | 0 |  | Fe-Cr-Ni-Cu-Si
1575 | 44.89088 | 36.81973 | 5.617164 | 7.297069 | 5.375157 | 79.67717 | 0.2795467 | 0.06292439 | 269.1159 | 1 | 0 | 0 |  | Fe-Cr-Ni-Cu-Si
1576 | 37.35407 | 40.74026 | 5.608905 | 10.92951 | 5.367254 | 79.93222 | 0.2774604 | 0.06020643 | 250.4477 | 1 | 0 | 0 |  | Fe-Cr-Ni-Cu-Si
1577 | 29.60121 | 43.30861 | 6.667162 | 15.63807 | 4.784938 | 80.59599 | 0.2754848 | 0.05600482 | 223.8062 | 1 | 0 | 0 |  | Fe-Cr-Ni-Cu-Si
1578 | 22.97429 | 43.75241 | 7.683439 | 21.38849 | 4.201377 | 80.32232 | 0.2756018 | 0.0525001 | 200.0774 | 1 | 0 | 0 |  | Fe-Cr-Ni-Cu-Si
1579 | 16.36502 | 42.85279 | 8.60052 | 29.09543 | 3.086242 | 80.18162 | 0.2760675 | 0.04700451 | 165.463 | 0 | 0 | 0 |  | Fe-Cr-Ni-Cu-Si
1580 | 11.0641 | 40.26818 | 9.5149 | 36.62366 | 2.529157 | 78.28528 | 0.2796868 | 0.04407334 | 144.0972 | 0 | 0 | 0 |  | Fe-Cr-Ni-Cu-Si
1581 | 5.803929 | 34.22351 | 11.18412 | 47.32904 | 1.4594 | 75.18361 | 0.286774 | 0.03797386 | 105.4429 | 0 | 0 | 0 |  | Fe-Cr-Ni-Cu-Si
1582 | 33.69713 | 49.0211 | 3.320492 | 10.78385 | 3.177434 | 87.34324 | 0.2641187 | 0.04870003 | 192.0161 | 1 | 0 | 0 |  | Fe-Cr-Ni-Cu-Si
1583 | 26.19771 | 50.73373 | 4.405767 | 15.50083 | 3.161964 | 86.59693 | 0.2642197 | 0.04695062 | 178.6935 | 1 | 0 | 0 |  | Fe-Cr-Ni-Cu-Si
1584 | 19.66941 | 51.08385 | 5.440589 | 21.20306 | 2.603095 | 86.36051 | 0.2642266 | 0.0433826 | 155.6427 | 0 | 0 | 0 |  | Fe-Cr-Ni-Cu-Si
1585 | 13.42501 | 50.95857 | 6.512696 | 27.02636 | 2.077369 | 85.84117 | 0.2648013 | 0.04068618 | 138.1958 | 0 | 0 | 0 |  | Fe-Cr-Ni-Cu-Si
1586 | 8.071983 | 46.97106 | 8.484348 | 34.44291 | 2.029703 | 82.36326 | 0.2710767 | 0.04004916 | 128.5902 | 0 | 0 | 0 |  | Fe-Cr-Ni-Cu-Si
1587 | 14.81588 | 5.747598 | 3.893192 | 46.36056 | 29.18277 | 34.54432 | 0.3689239 | 0.09707429 | 213.3165 | 1 | 0 | 0 |  | Fe-Cr-Ni-Cu-Si
1588 | 12.88008 | 5.450873 | 6.153671 | 51.96118 | 23.5542 | 37.14911 | 0.3633565 | 0.09557502 | 228.3947 | 1 | 0 | 0 |  | Fe-Cr-Ni-Cu-Si
1589 | 11.33193 | 4.22021 | 8.337586 | 56.73422 | 19.37605 | 39.01173 | 0.3600363 | 0.09276938 | 230.728 | 1 | 0 | 0 |  | Fe-Cr-Ni-Cu-Si
1590 | 9.613379 | 3.97799 | 12.34993 | 59.55497 | 14.50373 | 42.53543 | 0.3534109 | 0.08755379 | 233.0256 | 1 | 0 | 0 |  | Fe-Cr-Ni-Cu-Si
1591 | 7.300894 | 2.913194 | 15.34774 | 62.89878 | 11.53939 | 44.29771 | 0.3509104 | 0.08174759 | 217.4963 | 1 | 0 | 0 |  | Fe-Cr-Ni-Cu-Si
1592 | 24.58513 | 7.228367 | 4.080171 | 30.91908 | 33.18726 | 35.28912 | 0.3664489 | 0.1051665 | 252.9032 | 0 | 0 | 0 |  | Fe-Cr-Ni-Cu-Si
1593 | 20.82758 | 7.984688 | 6.438698 | 37.63933 | 27.1097 | 38.0966 | 0.3601557 | 0.1020464 | 264.7035 | 1 | 0 | 0 |  | Fe-Cr-Ni-Cu-Si
1594 | 18.53404 | 8.627999 | 8.522879 | 42.17823 | 22.13686 | 41.05906 | 0.353864 | 0.09857648 | 273.8971 | 1 | 0 | 0 |  | Fe-Cr-Ni-Cu-Si
1595 | 15.72769 | 8.367527 | 11.80797 | 46.01802 | 18.07879 | 43.56417 | 0.3492603 | 0.09406421 | 271.8365 | 1 | 0 | 0 |  | Fe-Cr-Ni-Cu-Si
1596 | 11.86824 | 9.040784 | 15.87668 | 49.10683 | 14.10747 | 46.79984 | 0.3433179 | 0.08801927 | 264.7716 | 1 | 0 | 0 |  | Fe-Cr-Ni-Cu-Si
1597 | 9.375527 | 7.759134 | 19.70897 | 52.15479 | 11.00157 | 48.98826 | 0.3403866 | 0.08267628 | 251.5132 | 1 | 0 | 0 |  | Fe-Cr-Ni-Cu-Si
1598 | 7.137016 | 6.644874 | 24.64817 | 53.36602 | 8.203911 | 51.59787 | 0.3370196 | 0.07559272 | 229.8181 | 1 | 0 | 0 |  | Fe-Cr-Ni-Cu-Si
1599 | 38.31793 | 4.920782 | 4.166425 | 18.04154 | 34.55332 | 36.38532 | 0.364211 | 0.1210266 | 333.8323 | 0 | 0 | 0 |  | Fe-Cr-Ni-Cu-Si
1600 | 33.75343 | 9.311384 | 5.255964 | 22.75949 | 28.91973 | 40.12635 | 0.3549269 | 0.1129024 | 334.5994 | 0 |  | 0 |  | Fe-Cr-Ni-Cu-Si
1601 | 28.87214 | 11.20051 | 7.586775 | 28.74587 | 23.59471 | 43.40587 | 0.3478293 | 0.1046448 | 323.4626 | 1 | 0 | 0 |  | Fe-Cr-Ni-Cu-Si
1602 | 24.08881 | 12.81585 | 10.85118 | 32.63056 | 19.6136 | 46.37568 | 0.3418202 | 0.09880732 | 317.8083 | 1 | 0 | 0 |  | Fe-Cr-Ni-Cu-Si
1603 | 19.05576 | 13.56722 | 15.31648 | 35.71279 | 16.34774 | 48.93062 | 0.3372689 | 0.09341645 | 308.113 | 1 | 0 | 0 |  | Fe-Cr-Ni-Cu-Si
1604 | 15.17676 | 14.13023 | 19.37038 | 38.23852 | 13.08412 | 51.96147 | 0.3321375 | 0.08811121 | 299.5592 | 1 | 0 | 0 |  | Fe-Cr-Ni-Cu-Si
1605 | 11.51581 | 12.67113 | 25.30858 | 40.50131 | 10.00317 | 54.54646 | 0.329102 | 0.0830592 | 287.3816 | 1 | 0 | 0 |  | Fe-Cr-Ni-Cu-Si
1606 | 8.149922 | 11.3819 | 31.05273 | 41.73057 | 7.684879 | 56.74572 | 0.3268888 | 0.07686386 | 264.6927 | 1 | 0 | 0 |  | Fe-Cr-Ni-Cu-Si
1607 | 5.97883 | 8.349829 | 37.70559 | 41.95223 | 6.013517 | 57.84159 | 0.3274646 | 0.07128134 | 239.2325 | 1 | 0 | 0 |  | Fe-Cr-Ni-Cu-Si
1608 | 47.65318 | 7.005347 | 3.954283 | 14.2691 | 27.11809 | 42.788 | 0.3496904 | 0.1244171 | 422.4236 | 0 | 0 | 0 |  | Fe-Cr-Ni-Cu-Si
1609 | 41.76023 | 11.43547 | 5.163952 | 18.16836 | 23.47199 | 45.96115 | 0.3422349 | 0.1119736 | 385.5465 | 0 | 0 | 0 |  | Fe-Cr-Ni-Cu-Si
1610 | 34.44439 | 15.4817 | 8.738901 | 21.62364 | 19.71137 | 49.5435 | 0.3345384 | 0.101643 | 358.1204 | 1 | 0 | 0 |  | Fe-Cr-Ni-Cu-Si
1611 | 28.55771 | 18.08016 | 12.00664 | 24.69592 | 16.65956 | 52.57738 | 0.3285381 | 0.09486686 | 341.8515 | 1 | 0 | 0 |  | Fe-Cr-Ni-Cu-Si
1612 | 22.24108 | 19.67205 | 17.53297 | 26.57257 | 13.98132 | 55.41761 | 0.3236678 | 0.09024978 | 334.0632 | 1 | 0 | 0 |  | Fe-Cr-Ni-Cu-Si
1613 | 17.28215 | 19.10739 | 22.70628 | 29.49697 | 11.40721 | 57.59143 | 0.3209215 | 0.08633803 | 324.4381 | 1 | 0 | 0 |  | Fe-Cr-Ni-Cu-Si
1614 | 12.73606 | 17.78674 | 29.0045 | 31.39898 | 9.073714 | 59.65986 | 0.3189833 | 0.08162693 | 308.1801 | 1 | 0 | 0 |  | Fe-Cr-Ni-Cu-Si
1615 | 9.094361 | 15.99369 | 36.11161 | 32.19408 | 6.606255 | 62.32093 | 0.3166896 | 0.07491376 | 281.8464 | 1 | 0 | 0 |  | Fe-Cr-Ni-Cu-Si
1616 | 6.014364 | 11.19927 | 45.3049 | 31.93632 | 5.545152 | 62.04035 | 0.3205097 | 0.07107566 | 258.6383 | 1 | 0 | 0 |  | Fe-Cr-Ni-Cu-Si
1617 | 54.06246 | 10.0669 | 3.788287 | 10.93608 | 21.14627 | 49.46212 | 0.3357553 | 0.1195691 | 464.5551 | 0 | 0 | 0 |  | Fe-Cr-Ni-Cu-Si
1618 | 46.2861 | 15.46978 | 6.237266 | 13.50437 | 18.50248 | 52.78629 | 0.3283028 | 0.106116 | 411.1242 | 0 | 0 | 0 |  | Fe-Cr-Ni-Cu-Si
1619 | 38.22491 | 20.49067 | 9.74004 | 15.8162 | 15.72818 | 56.51534 | 0.3205427 | 0.09556903 | 373.4663 | 1 | 0 | 0 |  | Fe-Cr-Ni-Cu-Si
1620 | 31.4269 | 22.98986 | 14.15673 | 17.87969 | 13.54681 | 59.2042 | 0.3156892 | 0.09026992 | 358.0452 | 1 | 0 | 0 |  | Fe-Cr-Ni-Cu-Si
1621 | 25.14286 | 24.42689 | 19.53323 | 19.90193 | 10.9951 | 62.35104 | 0.3107828 | 0.08490393 | 342.7735 | 1 | 0 | 0 |  | Fe-Cr-Ni-Cu-Si
1622 | 19.2656 | 24.91267 | 24.74976 | 21.92154 | 9.150427 | 64.47246 | 0.3080065 | 0.08156357 | 332.9674 | 1 | 0 | 0 |  | Fe-Cr-Ni-Cu-Si
1623 | 13.51738 | 23.23434 | 32.78752 | 23.66287 | 6.797899 | 66.90728 | 0.3062102 | 0.07560258 | 307.2646 | 1 | 0 | 0 |  | Fe-Cr-Ni-Cu-Si
1624 | 9.210618 | 20.9623 | 40.87597 | 23.28974 | 5.661366 | 67.82702 | 0.306998 | 0.07191555 | 288.8391 | 1 | 0 | 0 |  | Fe-Cr-Ni-Cu-Si
1625 | 5.986149 | 14.86231 | 52.43298 | 22.70464 | 4.013919 | 68.36068 | 0.3106985 | 0.06498325 | 248.5402 | 1 | 0 | 0 |  | Fe-Cr-Ni-Cu-Si
1626 | 57.65324 | 15.02975 | 3.635911 | 9.184174 | 14.49693 | 58.54806 | 0.3183965 | 0.1023593 | 432.8964 | 0 | 0 | 0 |  | Fe-Cr-Ni-Cu-Si
1627 | 47.4426 | 22.08557 | 7.123751 | 10.28247 | 13.0656 | 61.8507 | 0.3109699 | 0.093843 | 398.1551 | 0 | 0 | 0 |  | Fe-Cr-Ni-Cu-Si
1628 | 40.01527 | 26.90709 | 10.51487 | 11.38293 | 11.17984 | 65.4222 | 0.3040482 | 0.08576233 | 364.8618 | 1 | 0 | 0 |  | Fe-Cr-Ni-Cu-Si
1629 | 32.11446 | 28.86893 | 15.13158 | 13.86065 | 10.02438 | 66.87792 | 0.3016432 | 0.08068119 | 338.4878 | 1 | 0 | 0 |  | Fe-Cr-Ni-Cu-Si
1630 | 25.93149 | 30.17919 | 20.44217 | 14.75318 | 8.693977 | 68.89724 | 0.2988022 | 0.07795912 | 330.6573 | 1 | 0 | 0 |  | Fe-Cr-Ni-Cu-Si
1631 | 18.82703 | 30.18846 | 27.48448 | 16.66194 | 6.838091 | 71.22575 | 0.2963918 | 0.07401902 | 315.4451 | 1 | 0 | 0 |  | Fe-Cr-Ni-Cu-Si
1632 | 13.44879 | 28.89557 | 34.79591 | 17.65711 | 5.202622 | 73.19168 | 0.2952526 | 0.0691019 | 291.2125 | 1 | 0 | 0 |  | Fe-Cr-Ni-Cu-Si
1633 | 8.209857 | 24.84214 | 45.30365 | 17.51561 | 4.128744 | 73.44011 | 0.2982079 | 0.0669324 | 279.0777 | 1 | 0 | 0 |  | Fe-Cr-Ni-Cu-Si
1634 | 4.970928 | 17.58697 | 57.4736 | 16.96864 | 2.99986 | 72.75809 | 0.3042381 | 0.06536761 | 267.4233 | 1 | 0 | 0 |  | Fe-Cr-Ni-Cu-Si
1635 | 57.00535 | 21.43392 | 3.456781 | 8.731698 | 9.372243 | 67.7258 | 0.301955 | 0.08388374 | 365.3137 | 0 | 0 | 0 |  | Fe-Cr-Ni-Cu-Si
1636 | 47.05256 | 28.52613 | 6.900877 | 8.715679 | 8.804751 | 70.50997 | 0.295555 | 0.07852721 | 341.5068 | 1 | 0 | 0 |  | Fe-Cr-Ni-Cu-Si
1637 | 39.26156 | 33.50804 | 10.31682 | 8.686633 | 8.226945 | 72.77568 | 0.290767 | 0.07463485 | 324.4968 | 1 | 0 | 0 |  | Fe-Cr-Ni-Cu-Si
1638 | 31.95795 | 35.7051 | 15.67559 | 9.696969 | 6.964394 | 75.15972 | 0.2872221 | 0.07082671 | 308.4469 | 1 | 0 | 0 |  | Fe-Cr-Ni-Cu-Si
1639 | 25.23051 | 37.19362 | 20.99455 | 10.76578 | 5.815536 | 77.24489 | 0.2844531 | 0.06724376 | 291.9412 | 1 | 0 | 0 |  | Fe-Cr-Ni-Cu-Si
1640 | 18.83604 | 37.02292 | 27.49763 | 11.90708 | 4.736329 | 78.71076 | 0.2834441 | 0.06418428 | 276.595 | 1 | 0 | 0 |  | Fe-Cr-Ni-Cu-Si
1641 | 12.34934 | 35.45147 | 35.69559 | 12.88082 | 3.622787 | 79.84884 | 0.2838016 | 0.06134015 | 261.8367 | 1 | 0 | 0 |  | Fe-Cr-Ni-Cu-Si
1642 | 7.055741 | 30.03064 | 46.61605 | 13.76303 | 2.534527 | 79.59182 | 0.288191 | 0.05935144 | 248.8048 | 1 | 0 | 0 |  | Fe-Cr-Ni-Cu-Si
1643 | 3.960717 | 21.2037 | 59.32352 | 13.52021 | 1.991848 | 77.13696 | 0.2972772 | 0.06024872 | 248.3148 | 1 | 0 | 0 |  | Fe-Cr-Ni-Cu-Si
1644 | 44.93255 | 36.85391 | 6.746854 | 6.086536 | 5.380147 | 79.9463 | 0.2793464 | 0.06361247 | 275.0142 | 0 | 0 | 0 |  | Fe-Cr-Ni-Cu-Si
1645 | 37.49296 | 40.89174 | 10.13357 | 6.094527 | 5.38721 | 81.01202 | 0.2766709 | 0.06337196 | 276.5492 | 1 | 0 | 0 |  | Fe-Cr-Ni-Cu-Si
1646 | 29.79253 | 43.58851 | 14.53888 | 7.264219 | 4.815863 | 82.50731 | 0.2741208 | 0.06184117 | 270.5016 | 1 | 0 | 0 |  | Fe-Cr-Ni-Cu-Si
1647 | 23.20559 | 44.19291 | 19.95633 | 8.401491 | 4.243677 | 83.35354 | 0.2734496 | 0.06203285 | 274.7544 | 1 | 0 | 0 |  | Fe-Cr-Ni-Cu-Si
1648 | 16.61571 | 43.50925 | 27.28835 | 9.453168 | 3.133521 | 84.95065 | 0.2727185 | 0.06108821 | 273.6298 | 1 | 0 | 0 |  | Fe-Cr-Ni-Cu-Si
1649 | 11.29075 | 41.09308 | 34.52379 | 10.51141 | 2.580967 | 84.77471 | 0.2750092 | 0.05869911 | 257.3567 | 1 | 0 | 0 |  | Fe-Cr-Ni-Cu-Si
1650 | 5.964125 | 35.16812 | 44.92646 | 12.44161 | 1.499682 | 84.22676 | 0.2799409 | 0.05371357 | 223.0346 | 1 | 0 | 0 |  | Fe-Cr-Ni-Cu-Si
1651 | 33.88289 | 49.29134 | 10.01639 | 3.614432 | 3.19495 | 89.04532 | 0.2630645 | 0.05120733 | 214.1667 | 0 | 0 | 0 |  | Fe-Cr-Ni-Cu-Si
1652 | 26.41387 | 51.15234 | 14.43689 | 4.808841 | 3.188054 | 89.15139 | 0.2626317 | 0.05101554 | 213.3882 | 1 | 0 | 0 |  | Fe-Cr-Ni-Cu-Si
1653 | 19.90182 | 51.68745 | 19.81755 | 5.959331 | 2.633853 | 90.0855 | 0.2619258 | 0.04965335 | 206.7774 | 1 | 0 | 0 |  | Fe-Cr-Ni-Cu-Si
1654 | 13.63269 | 51.74686 | 25.35153 | 7.159418 | 2.109504 | 90.80418 | 0.2617368 | 0.04856453 | 201.3912 | 1 | 0 | 0 |  | Fe-Cr-Ni-Cu-Si
1655 | 8.230517 | 47.89357 | 32.44118 | 9.365166 | 2.069567 | 88.68597 | 0.2669108 | 0.05069291 | 212.149 | 1 | 0 | 0 |  | Fe-Cr-Ni-Cu-Si
1656 | 32.81534 | 2.777501 | 5.226021 | 53.1801 | 6.00104 | 54.96009 | 0.330585 | 0.06032551 | 167.3581 | 1 | 0 | 0 |  | Fe-Cr-Ni-Cu-Si
1657 | 39.01681 | 4.657226 | 5.257696 | 45.53397 | 5.534293 | 58.55166 | 0.3237588 | 0.05904039 | 174.3649 | 1 | 0 | 0 |  | Fe-Cr-Ni-Cu-Si
1658 | 44.69825 | 6.620732 | 4.271064 | 39.30114 | 5.108815 | 61.77924 | 0.3176313 | 0.05739345 | 176.9046 | 1 | 0 | 0 |  | Fe-Cr-Ni-Cu-Si
1659 | 49.64835 | 10.37699 | 4.259974 | 31.12869 | 4.585995 | 66.28132 | 0.3091737 | 0.05623668 | 185.3471 | 1 | 0 | 0 |  | Fe-Cr-Ni-Cu-Si
1660 | 54.2249 | 13.33586 | 3.226134 | 25.61144 | 3.601665 | 70.72506 | 0.3014424 | 0.05136184 | 170.5043 | 1 | 0 | 0 |  | Fe-Cr-Ni-Cu-Si
1661 | 21.49755 | 2.859308 | 6.455935 | 59.40571 | 9.781502 | 47.95722 | 0.3429066 | 0.07453399 | 204.4542 | 1 | 0 | 0 |  | Fe-Cr-Ni-Cu-Si
1662 | 27.65602 | 4.768327 | 7.536371 | 51.28224 | 8.757037 | 52.0617 | 0.3347177 | 0.07238506 | 215.296 | 1 | 0 | 0 |  | Fe-Cr-Ni-Cu-Si
1663 | 32.58289 | 6.636022 | 8.561856 | 44.02625 | 8.192982 | 55.38595 | 0.3282568 | 0.07183807 | 229.0394 | 1 | 0 | 0 |  | Fe-Cr-Ni-Cu-Si
1664 | 37.04801 | 9.581477 | 8.653476 | 37.47147 | 7.245572 | 59.535 | 0.3202291 | 0.06865499 | 230.4223 | 1 | 0 | 0 |  | Fe-Cr-Ni-Cu-Si
1665 | 40.97915 | 13.35368 | 9.691337 | 30.30851 | 5.667322 | 65.24954 | 0.3100186 | 0.06289976 | 220.394 | 1 | 0 | 0 |  | Fe-Cr-Ni-Cu-Si
1666 | 45.08723 | 17.17289 | 8.616464 | 24.48547 | 4.637946 | 70.03049 | 0.3013536 | 0.05852199 | 210.7706 | 1 | 0 | 0 |  | Fe-Cr-Ni-Cu-Si
1667 | 47.66955 | 22.19122 | 7.624643 | 18.86651 | 3.648074 | 75.21851 | 0.291971 | 0.05386771 | 197.6685 | 1 | 0 | 0 |  | Fe-Cr-Ni-Cu-Si
1668 | 12.93797 | 3.011454 | 4.532973 | 63.79353 | 15.72408 | 40.52252 | 0.3571525 | 0.08608798 | 212.1328 | 1 | 0 | 0 |  | Fe-Cr-Ni-Cu-Si
1669 | 17.01174 | 3.959669 | 8.940402 | 55.65126 | 14.43693 | 43.83997 | 0.3503077 | 0.0876485 | 242.6092 | 1 | 0 | 0 |  | Fe-Cr-Ni-Cu-Si
1670 | 22.44951 | 5.971851 | 11.23637 | 47.43955 | 12.90272 | 48.05006 | 0.3415692 | 0.08638889 | 264.7418 | 1 | 0 | 0 |  | Fe-Cr-Ni-Cu-Si
1671 | 26.24933 | 8.798137 | 13.24334 | 40.62052 | 11.08868 | 52.72893 | 0.3322334 | 0.08307455 | 276.5521 | 1 | 0 | 0 |  | Fe-Cr-Ni-Cu-Si
1672 | 29.37631 | 12.69851 | 14.33576 | 34.61988 | 8.969545 | 58.32736 | 0.321433 | 0.07677213 | 271.5363 | 1 | 0 | 0 |  | Fe-Cr-Ni-Cu-Si
1673 | 32.32798 | 16.50577 | 15.34557 | 28.47846 | 7.342217 | 63.61038 | 0.3117328 | 0.07178395 | 267.0879 | 1 | 0 | 0 |  | Fe-Cr-Ni-Cu-Si
1674 | 35.33226 | 22.25309 | 14.19953 | 22.46645 | 5.748671 | 69.86045 | 0.3000487 | 0.06540286 | 252.671 | 1 | 0 | 0 |  | Fe-Cr-Ni-Cu-Si
1675 | 37.22685 | 27.92042 | 13.04287 | 17.64954 | 4.160314 | 76.09936 | 0.2889606 | 0.05831825 | 228.1835 | 1 | 0 | 0 |  | Fe-Cr-Ni-Cu-Si
1676 | 38.28284 | 34.67967 | 9.787756 | 14.12772 | 3.122022 | 81.6059 | 0.2784559 | 0.05229652 | 203.9168 | 1 | 0 | 0 |  | Fe-Cr-Ni-Cu-Si
1677 | 11.47608 | 3.205418 | 7.237405 | 56.15006 | 21.93104 | 36.87398 | 0.364889 | 0.0957222 | 226.5982 | 1 | 0 | 0 |  | Fe-Cr-Ni-Cu-Si
1678 | 14.84488 | 4.252686 | 12.00249 | 49.37479 | 19.52516 | 40.39653 | 0.3572031 | 0.09808812 | 265.9607 | 1 | 0 | 0 |  | Fe-Cr-Ni-Cu-Si
1679 | 17.90391 | 7.292827 | 16.46623 | 42.01749 | 16.31955 | 45.71719 | 0.3458003 | 0.09587904 | 297.6731 | 1 | 0 | 0 |  | Fe-Cr-Ni-Cu-Si
1680 | 20.7086 | 10.14769 | 19.47531 | 35.96528 | 13.70312 | 50.69865 | 0.3357882 | 0.09256412 | 316.6951 | 1 | 0 | 0 |  | Fe-Cr-Ni-Cu-Si
1681 | 22.47413 | 14.946 | 21.3725 | 30.44332 | 10.76405 | 57.12182 | 0.3231863 | 0.08546835 | 316.9168 | 1 | 0 | 0 |  | Fe-Cr-Ni-Cu-Si
1682 | 25.38797 | 19.69776 | 21.12558 | 25.27694 | 8.511754 | 63.24079 | 0.3116026 | 0.07838538 | 306.5522 | 1 | 0 | 0 |  | Fe-Cr-Ni-Cu-Si
1683 | 27.51174 | 25.61464 | 20.01961 | 20.46831 | 6.385697 | 69.99172 | 0.2991399 | 0.07003225 | 282.9755 | 1 | 0 | 0 |  | Fe-Cr-Ni-Cu-Si
1684 | 28.91301 | 32.68769 | 18.45111 | 15.2745 | 4.673692 | 76.98001 | 0.2864038 | 0.06318497 | 263.0936 | 1 | 0 | 0 |  | Fe-Cr-Ni-Cu-Si
1685 | 29.11155 | 41.62419 | 13.11375 | 13.01333 | 3.13719 | 83.98773 | 0.2727987 | 0.05321368 | 215.3831 | 1 | 0 | 0 |  | Fe-Cr-Ni-Cu-Si
1686 | 9.672525 | 3.377079 | 11.43749 | 48.15111 | 27.3618 | 34.44681 | 0.3704743 | 0.1017894 | 231.2461 | 1 | 0 | 0 |  | Fe-Cr-Ni-Cu-Si
1687 | 11.86843 | 5.525012 | 17.46463 | 41.86424 | 23.2777 | 38.92925 | 0.3601551 | 0.1048604 | 285.2086 | 1 | 0 | 0 |  | Fe-Cr-Ni-Cu-Si
1688 | 13.83494 | 8.587291 | 23.02438 | 35.41998 | 19.13341 | 44.42409 | 0.3482943 | 0.1041191 | 330.6586 | 1 | 0 | 0 |  | Fe-Cr-Ni-Cu-Si
1689 | 15.60997 | 12.45734 | 25.7831 | 30.44905 | 15.70054 | 50.00382 | 0.3366951 | 0.09974404 | 352.7472 | 1 | 0 | 0 |  | Fe-Cr-Ni-Cu-Si
1690 | 17.50974 | 17.32123 | 27.60637 | 24.90452 | 12.65814 | 56.29969 | 0.3241829 | 0.09382374 | 363.2336 | 1 | 0 | 0 |  | Fe-Cr-Ni-Cu-Si
1691 | 19.32244 | 21.98783 | 28.20771 | 20.76475 | 9.717271 | 62.84196 | 0.3120482 | 0.08601481 | 354.1381 | 1 | 0 | 0 |  | Fe-Cr-Ni-Cu-Si
1692 | 21.16688 | 29.56093 | 26.69785 | 15.6552 | 6.919145 | 71.20462 | 0.2965845 | 0.07610825 | 329.4689 | 1 | 0 | 0 |  | Fe-Cr-Ni-Cu-Si
1693 | 20.9323 | 37.02889 | 24.20181 | 13.0999 | 4.737092 | 78.54536 | 0.2832134 | 0.0663156 | 289.8739 | 1 | 0 | 0 |  | Fe-Cr-Ni-Cu-Si
1694 | 20.94464 | 48.75093 | 17.61169 | 9.532816 | 3.159922 | 87.01441 | 0.2665411 | 0.05532374 | 237.0927 | 1 | 0 | 0 |  | Fe-Cr-Ni-Cu-Si
1695 | 8.962886 | 3.57636 | 18.84153 | 36.42321 | 32.19602 | 33.32039 | 0.3733151 | 0.1104284 | 255.6331 | 1 | 0 | 0 |  | Fe-Cr-Ni-Cu-Si
1696 | 9.644172 | 6.734359 | 26.60924 | 31.5494 | 25.46282 | 39.18413 | 0.3597377 | 0.1133045 | 328.5898 | 1 | 0 | 0 |  | Fe-Cr-Ni-Cu-Si
1697 | 10.5178 | 9.792531 | 31.93699 | 26.59504 | 21.15764 | 44.313 | 0.3487058 | 0.1122908 | 374.3986 | 1 | 0 | 0 |  | Fe-Cr-Ni-Cu-Si
1698 | 12.55714 | 13.81693 | 33.59653 | 23.38078 | 16.64863 | 50.54607 | 0.335873 | 0.1051423 | 389.4897 | 1 | 0 | 0 |  | Fe-Cr-Ni-Cu-Si
1699 | 13.2499 | 18.50435 | 34.81696 | 20.10202 | 13.32677 | 56.54073 | 0.324044 | 0.09763126 | 389.8707 | 1 | 0 | 0 |  | Fe-Cr-Ni-Cu-Si
1700 | 14.94064 | 24.83998 | 34.77292 | 15.78603 | 9.660421 | 64.70403 | 0.3088268 | 0.08743246 | 375.368 | 1 | 0 | 0 |  | Fe-Cr-Ni-Cu-Si
1701 | 15.91642 | 31.61362 | 33.45906 | 12.07376 | 6.937131 | 72.41188 | 0.2948949 | 0.07788128 | 348.3272 | 1 | 0 | 0 |  | Fe-Cr-Ni-Cu-Si
1702 | 15.86325 | 41.35427 | 28.90098 | 9.626743 | 4.254743 | 81.66577 | 0.277969 | 0.06641373 | 301.6449 | 1 | 0 | 0 |  | Fe-Cr-Ni-Cu-Si
1703 | 15.70357 | 53.60926 | 20.90735 | 7.147377 | 2.632445 | 90.34633 | 0.2608385 | 0.05547468 | 246.4136 | 1 | 0 | 0 |  | Fe-Cr-Ni-Cu-Si
1704 | 9.04856 | 3.610545 | 28.53244 | 25.00453 | 33.80392 | 34.01345 | 0.3720652 | 0.1202173 | 304.9483 | 0 | 0 | 0 |  | Fe-Cr-Ni-Cu-Si
1705 | 8.552528 | 6.825238 | 35.95777 | 22.24359 | 26.42088 | 39.89462 | 0.3587322 | 0.1210954 | 375.8095 | 1 | 0 | 0 |  | Fe-Cr-Ni-Cu-Si
1706 | 8.212344 | 9.830637 | 40.69315 | 20.0239 | 21.23997 | 45.21804 | 0.3475867 | 0.1164554 | 407.666 | 1 | 0 | 0 |  | Fe-Cr-Ni-Cu-Si
1707 | 9.01379 | 14.68641 | 42.63421 | 16.66668 | 16.99891 | 51.45701 | 0.3347275 | 0.1088979 | 421.9053 | 1 | 0 | 0 |  | Fe-Cr-Ni-Cu-Si
1708 | 9.866564 | 19.39309 | 43.78701 | 13.72159 | 13.23174 | 57.99532 | 0.3222277 | 0.09992027 | 417.1754 | 1 | 0 | 0 |  | Fe-Cr-Ni-Cu-Si
1709 | 10.80961 | 25.16054 | 43.17494 | 11.06983 | 9.785087 | 65.37196 | 0.3086587 | 0.08904944 | 391.9433 | 1 | 0 | 0 |  | Fe-Cr-Ni-Cu-Si
1710 | 11.62613 | 32.47331 | 41.10385 | 8.418388 | 6.378317 | 74.31068 | 0.2929398 | 0.07647679 | 348.5796 | 1 | 0 | 0 |  | Fe-Cr-Ni-Cu-Si
1711 | 12.52475 | 42.75734 | 35.10558 | 5.938083 | 3.674246 | 84.1158 | 0.2751808 | 0.06472909 | 299.0669 | 1 | 0 | 0 |  | Fe-Cr-Ni-Cu-Si
1712 | 12.52511 | 55.39179 | 25.23286 | 4.750604 | 2.09963 | 92.71378 | 0.2579049 | 0.05578072 | 255.0927 | 1 | 0 | 0 |  | Fe-Cr-Ni-Cu-Si
1713 | 6.099282 | 6.814438 | 47.44044 | 13.88024 | 25.7656 | 41.5263 | 0.3561268 | 0.1265388 | 424.4985 | 1 | 0 | 0 |  | Fe-Cr-Ni-Cu-Si
1714 | 5.851099 | 9.805732 | 50.43007 | 13.31545 | 20.59766 | 46.78416 | 0.3453912 | 0.1192028 | 441.1622 | 1 | 0 | 0 |  | Fe-Cr-Ni-Cu-Si
1715 | 6.766411 | 13.64962 | 52.15525 | 11.54883 | 15.87989 | 53.16217 | 0.3330614 | 0.109132 | 440.1648 | 1 | 0 | 0 |  | Fe-Cr-Ni-Cu-Si
1716 | 7.67339 | 18.37096 | 51.84896 | 9.978554 | 12.12814 | 59.71319 | 0.3207811 | 0.09826917 | 420.4967 | 1 | 0 | 0 |  | Fe-Cr-Ni-Cu-Si
1717 | 8.560862 | 24.90793 | 50.61489 | 7.305789 | 8.610529 | 67.8037 | 0.3061566 | 0.08614121 | 387.5213 | 1 | 0 | 0 |  | Fe-Cr-Ni-Cu-Si
1718 | 9.452659 | 31.29187 | 47.46989 | 5.97544 | 5.810139 | 75.37578 | 0.292876 | 0.07501735 | 344.3837 | 1 | 0 | 0 |  | Fe-Cr-Ni-Cu-Si
1719 | 11.29281 | 41.10057 | 41.00446 | 3.504442 | 3.097725 | 85.28475 | 0.2753536 | 0.06308589 | 292.4289 | 1 | 0 | 0 |  | Fe-Cr-Ni-Cu-Si
1720 | 3.454085 | 9.647714 | 60.50901 | 7.860523 | 18.52866 | 49.54082 | 0.3413555 | 0.1180051 | 464.0279 | 1 | 0 | 0 |  | Fe-Cr-Ni-Cu-Si
1721 | 4.436571 | 13.42459 | 60.62183 | 7.572288 | 13.94472 | 55.99035 | 0.3293742 | 0.1059566 | 445.4556 | 1 | 0 | 0 |  | Fe-Cr-Ni-Cu-Si
1722 | 5.393118 | 18.07642 | 60.08748 | 6.136606 | 10.30637 | 62.83447 | 0.3171418 | 0.09398221 | 414.7434 | 1 | 0 | 0 |  | Fe-Cr-Ni-Cu-Si
1723 | 6.368703 | 22.72991 | 59.13081 | 4.831123 | 6.939455 | 70.26153 | 0.3047966 | 0.08103289 | 366.4639 | 1 | 0 | 0 |  | Fe-Cr-Ni-Cu-Si
1724 | 8.242303 | 28.77729 | 54.14606 | 4.689288 | 4.145061 | 77.95528 | 0.2916563 | 0.06860633 | 310.3064 | 1 | 1 | 1 | 310.3064 | Fe-Cr-Ni-Cu-Si
1725 | 3.045869 | 31.19421 | 5.335784 | 54.29705 | 6.12708 | 63.52413 | 0.3044107 | 0.05384168 | 160.7604 | 1 | 0 | 0 |  | Fe-Cr-Ni-Cu-Si
1726 | 5.1223 | 37.19887 | 5.383978 | 46.62763 | 5.667219 | 68.43234 | 0.2943096 | 0.05197219 | 164.5904 | 0 | 0 | 0 |  | Fe-Cr-Ni-Cu-Si
1727 | 7.3003 | 42.72336 | 4.38471 | 40.34688 | 5.244752 | 72.80886 | 0.2854341 | 0.04942008 | 161.5282 | 0 | 0 | 0 |  | Fe-Cr-Ni-Cu-Si
1728 | 11.44953 | 47.48553 | 4.376162 | 31.9777 | 4.711074 | 77.70927 | 0.2766828 | 0.0485116 | 167.985 | 0 | 0 | 0 |  | Fe-Cr-Ni-Cu-Si
1729 | 14.72881 | 51.91415 | 3.317411 | 26.33606 | 3.703566 | 82.85212 | 0.2678672 | 0.04459881 | 155.6536 | 0 | 0 | 0 |  | Fe-Cr-Ni-Cu-Si
1730 | 3.110602 | 20.27275 | 6.539021 | 60.17024 | 9.907387 | 52.76396 | 0.3272617 | 0.06665677 | 188.0582 | 1 | 0 | 0 |  | Fe-Cr-Ni-Cu-Si
1731 | 5.202324 | 26.15539 | 7.655327 | 52.09169 | 8.89526 | 58.09209 | 0.3157181 | 0.06413855 | 197.1351 | 1 | 0 | 0 |  | Fe-Cr-Ni-Cu-Si
1732 | 7.254853 | 30.87811 | 8.714828 | 44.81285 | 8.339363 | 62.29378 | 0.3070208 | 0.06347973 | 209.6689 | 1 | 0 | 0 |  | Fe-Cr-Ni-Cu-Si
1733 | 10.48456 | 35.1417 | 8.816139 | 38.17583 | 7.38177 | 66.96064 | 0.2980254 | 0.06083424 | 211.1917 | 1 | 0 | 0 |  | Fe-Cr-Ni-Cu-Si
1734 | 14.61107 | 38.86727 | 9.872673 | 30.87562 | 5.773365 | 72.92833 | 0.2879061 | 0.0575595 | 210.98 | 1 | 0 | 0 |  | Fe-Cr-Ni-Cu-Si
1735 | 18.78998 | 42.76382 | 8.777725 | 24.94373 | 4.724747 | 77.89657 | 0.2793147 | 0.05410055 | 203.705 | 1 | 0 | 0 |  | Fe-Cr-Ni-Cu-Si
1736 | 24.23306 | 45.12408 | 7.752053 | 19.18177 | 3.709034 | 82.41263 | 0.2723426 | 0.05065781 | 193.5607 | 1 | 0 | 0 |  | Fe-Cr-Ni-Cu-Si
1737 | 3.256281 | 12.12696 | 4.563508 | 64.22325 | 15.83 | 42.7305 | 0.3494066 | 0.07845055 | 192.7649 | 1 | 0 | 0 |  | Fe-Cr-Ni-Cu-Si
1738 | 4.290685 | 15.97926 | 9.019757 | 56.14522 | 14.56507 | 46.83193 | 0.3401478 | 0.07922857 | 220.4523 | 1 | 0 | 0 |  | Fe-Cr-Ni-Cu-Si
1739 | 6.485863 | 21.13518 | 11.362 | 47.96998 | 13.04698 | 51.94522 | 0.3288099 | 0.07683265 | 236.6975 | 1 | 0 | 0 |  | Fe-Cr-Ni-Cu-Si
1740 | 9.56051 | 24.7257 | 13.39856 | 41.09659 | 11.21864 | 56.98212 | 0.3188025 | 0.07549278 | 255.333 | 1 | 0 | 0 |  | Fe-Cr-Ni-Cu-Si
1741 | 13.78863 | 27.65069 | 14.49304 | 34.99969 | 9.067949 | 62.51055 | 0.3087358 | 0.07145066 | 257.9491 | 1 | 0 | 0 |  | Fe-Cr-Ni-Cu-Si
1742 | 17.90854 | 30.40486 | 15.50164 | 28.76808 | 7.416886 | 67.64138 | 0.2999161 | 0.06831857 | 260.6617 | 1 | 0 | 0 |  | Fe-Cr-Ni-Cu-Si
1743 | 24.09113 | 33.15723 | 14.31235 | 22.64494 | 5.794344 | 73.13288 | 0.2907844 | 0.06347656 | 250.582 | 1 | 0 | 0 |  | Fe-Cr-Ni-Cu-Si
1744 | 30.13873 | 34.8337 | 13.1083 | 17.73808 | 4.181184 | 78.24891 | 0.2830713 | 0.05764334 | 229.3355 | 1 | 0 | 0 |  | Fe-Cr-Ni-Cu-Si
1745 | 37.27476 | 35.66844 | 9.794744 | 14.1378 | 3.124251 | 81.9199 | 0.2776148 | 0.05222081 | 204.1007 | 1 | 0 | 0 |  | Fe-Cr-Ni-Cu-Si
1746 | 3.462 | 10.74424 | 7.27772 | 56.46283 | 22.05321 | 38.48967 | 0.3589942 | 0.08697115 | 202.6661 | 1 | 0 | 0 |  | Fe-Cr-Ni-Cu-Si
1747 | 4.600256 | 13.91988 | 12.08816 | 49.72719 | 19.66451 | 42.56716 | 0.3495677 | 0.08721515 | 232.0209 | 1 | 0 | 0 |  | Fe-Cr-Ni-Cu-Si
1748 | 7.887736 | 16.78589 | 16.58138 | 42.31132 | 16.43367 | 47.99048 | 0.3381767 | 0.08763756 | 270.4711 | 1 | 0 | 0 |  | Fe-Cr-Ni-Cu-Si
1749 | 10.97349 | 19.41192 | 19.60794 | 36.21022 | 13.79644 | 53.04133 | 0.3282499 | 0.08700275 | 299.6111 | 1 | 0 | 0 |  | Fe-Cr-Ni-Cu-Si
1750 | 16.12434 | 21.01746 | 21.46756 | 30.57871 | 10.81193 | 58.75799 | 0.3181594 | 0.08313291 | 311.2588 | 1 | 0 | 0 |  | Fe-Cr-Ni-Cu-Si
1751 | 21.21855 | 23.70648 | 21.1874 | 25.3509 | 8.536662 | 64.37523 | 0.308252 | 0.0773916 | 305.1837 | 1 | 0 | 0 |  | Fe-Cr-Ni-Cu-Si
1752 | 27.51174 | 25.61464 | 20.01961 | 20.46831 | 6.385697 | 69.99172 | 0.2991399 | 0.0699004 | 282.2186 | 1 | 0 | 0 |  | Fe-Cr-Ni-Cu-Si
1753 | 34.9593 | 26.80476 | 18.37261 | 15.20952 | 4.65381 | 75.16831 | 0.2913755 | 0.06356397 | 260.2249 | 1 | 0 | 0 |  | Fe-Cr-Ni-Cu-Si
1754 | 44.23135 | 26.81575 | 12.97422 | 12.87487 | 3.103811 | 79.27581 | 0.2853867 | 0.05368988 | 208.0372 | 1 | 0 | 0 |  | Fe-Cr-Ni-Cu-Si
1755 | 3.642381 | 9.043242 | 11.48537 | 48.35267 | 27.47634 | 35.55044 | 0.3663402 | 0.0938899 | 209.4407 | 1 | 0 | 0 |  | Fe-Cr-Ni-Cu-Si
1756 | 5.958595 | 11.09543 | 17.53639 | 42.03625 | 23.37334 | 40.09722 | 0.3559779 | 0.09708952 | 259.6472 | 1 | 0 | 0 |  | Fe-Cr-Ni-Cu-Si
1757 | 9.252719 | 12.92203 | 23.09783 | 35.53297 | 19.19445 | 45.40808 | 0.3449512 | 0.09938591 | 313.8281 | 1 | 0 | 0 |  | Fe-Cr-Ni-Cu-Si
1758 | 13.40058 | 14.55595 | 25.8228 | 30.49594 | 15.72472 | 50.51415 | 0.3350382 | 0.09840156 | 348.6377 | 1 | 0 | 0 |  | Fe-Cr-Ni-Cu-Si
1759 | 18.59007 | 16.29004 | 27.58555 | 24.88574 | 12.6486 | 56.03253 | 0.3250115 | 0.09425343 | 364.2691 | 1 | 0 | 0 |  | Fe-Cr-Ni-Cu-Si
1760 | 23.5466 | 17.93693 | 28.12443 | 20.70345 | 9.688584 | 61.72323 | 0.3153686 | 0.08686126 | 353.984 | 1 | 0 | 0 |  | Fe-Cr-Ni-Cu-Si
1761 | 31.52028 | 19.56451 | 26.50442 | 15.54177 | 6.869016 | 68.26902 | 0.3048959 | 0.07664918 | 321.4298 | 1 | 0 | 0 |  | Fe-Cr-Ni-Cu-Si
1762 | 39.26134 | 19.23896 | 23.89145 | 12.93191 | 4.676343 | 73.05508 | 0.2982154 | 0.06543624 | 266.8401 | 1 | 0 | 0 |  | Fe-Cr-Ni-Cu-Si
1763 | 51.25129 | 19.08688 | 17.23824 | 9.330676 | 3.092917 | 77.56633 | 0.291593 | 0.05412886 | 207.6078 | 1 | 1 | 1 | 207.6078 | Fe-Cr-Ni-Cu-Si
1764 | 3.854851 | 8.374415 | 18.90831 | 36.5523 | 32.31013 | 34.18551 | 0.3700374 | 0.1013036 | 227.939 | 1 | 0 | 0 |  | Fe-Cr-Ni-Cu-Si
1765 | 7.245174 | 8.994099 | 26.65356 | 31.60194 | 25.50523 | 39.64132 | 0.358108 | 0.110692 | 320.4034 | 1 | 0 | 0 |  | Fe-Cr-Ni-Cu-Si
1766 | 10.5178 | 9.792531 | 31.93699 | 26.59504 | 21.15764 | 44.313 | 0.3487058 | 0.1122908 | 374.3986 | 1 | 0 | 0 |  | Fe-Cr-Ni-Cu-Si
1767 | 14.81693 | 11.67287 | 33.54372 | 23.34403 | 16.62246 | 50.03317 | 0.3375293 | 0.1058056 | 389.6372 | 1 | 0 | 0 |  | Fe-Cr-Ni-Cu-Si
1768 | 19.78447 | 12.28014 | 34.65863 | 20.0106 | 13.26617 | 54.94584 | 0.3289769 | 0.1002494 | 395.8807 | 1 | 0 | 0 |  | Fe-Cr-Ni-Cu-Si
1769 | 26.46548 | 13.79869 | 34.4937 | 15.65927 | 9.582849 | 61.64246 | 0.3178077 | 0.08964607 | 373.9939 | 1 | 0 | 0 |  | Fe-Cr-Ni-Cu-Si
1770 | 33.53787 | 14.63682 | 33.04798 | 11.92542 | 6.851902 | 67.41083 | 0.3089446 | 0.07788406 | 327.6322 | 1 | 0 | 0 |  | Fe-Cr-Ni-Cu-Si
1771 | 43.55944 | 14.48419 | 28.34292 | 9.440856 | 4.172586 | 73.25795 | 0.3006103 | 0.06248826 | 249.5806 | 1 | 0 | 0 |  | Fe-Cr-Ni-Cu-Si
1772 | 55.96373 | 14.21037 | 20.32056 | 6.94678 | 2.558564 | 77.61289 | 0.2941638 | 0.04995942 | 182.3546 | 1 | 1 | 1 | 182.3546 | Fe-Cr-Ni-Cu-Si
1773 | 3.89183 | 8.45475 | 28.63454 | 25.094 | 33.92488 | 34.86774 | 0.3688631 | 0.1130978 | 283.7817 | 1 | 0 | 0 |  | Fe-Cr-Ni-Cu-Si
1774 | 7.33692 | 7.969492 | 35.98809 | 22.26234 | 26.44316 | 40.12302 | 0.3579266 | 0.1197631 | 371.4565 | 1 | 0 | 0 |  | Fe-Cr-Ni-Cu-Si
1775 | 10.54167 | 7.6337 | 40.62741 | 19.99156 | 21.20566 | 44.73564 | 0.3492057 | 0.11843 | 414.157 | 1 | 0 | 0 |  | Fe-Cr-Ni-Cu-Si
1776 | 15.70094 | 8.353293 | 42.43639 | 16.58935 | 16.92003 | 49.94687 | 0.3395538 | 0.1137615 | 439.072 | 1 | 0 | 0 |  | Fe-Cr-Ni-Cu-Si
1777 | 20.67313 | 9.11728 | 43.45848 | 13.61864 | 13.13246 | 55.3469 | 0.3303004 | 0.1044271 | 428.152 | 1 | 0 | 0 |  | Fe-Cr-Ni-Cu-Si
1778 | 26.72521 | 9.952934 | 42.69754 | 10.94742 | 9.676891 | 61.14966 | 0.3209383 | 0.09156711 | 385.9502 | 1 | 0 | 0 |  | Fe-Cr-Ni-Cu-Si
1779 | 34.32798 | 10.65362 | 40.4552 | 8.285539 | 6.277662 | 67.76898 | 0.3110332 | 0.0753321 | 314.1508 | 1 | 0 | 0 |  | Fe-Cr-Ni-Cu-Si
1780 | 44.89023 | 11.39857 | 34.31527 | 5.804402 | 3.59153 | 74.13149 | 0.3016285 | 0.05841876 | 227.3115 | 1 | 1 | 1 | 227.3115 | Fe-Cr-Ni-Cu-Si
1781 | 57.62783 | 11.29559 | 24.44126 | 4.601567 | 2.03376 | 78.23732 | 0.2952956 | 0.04567029 | 158.3578 | 1 | 1 | 1 | 158.3578 | Fe-Cr-Ni-Cu-Si
1782 | 7.312987 | 5.673925 | 47.40056 | 13.86858 | 25.74395 | 41.29497 | 0.3569254 | 0.1278479 | 428.9728 | 1 | 0 | 0 |  | Fe-Cr-Ni-Cu-Si
1783 | 10.49809 | 5.430102 | 50.26781 | 13.27261 | 20.53138 | 45.80768 | 0.3486055 | 0.1229722 | 453.6656 | 1 | 0 | 0 |  | Fe-Cr-Ni-Cu-Si
1784 | 14.58118 | 6.265717 | 51.87288 | 11.4863 | 15.79391 | 51.35301 | 0.3387172 | 0.1135514 | 453.2029 | 1 | 0 | 0 |  | Fe-Cr-Ni-Cu-Si
1785 | 19.56886 | 7.085348 | 51.42139 | 9.896268 | 12.02813 | 56.72179 | 0.329714 | 0.1021473 | 426.1397 | 1 | 0 | 0 |  | Fe-Cr-Ni-Cu-Si
1786 | 26.42126 | 7.87179 | 49.98782 | 7.215278 | 8.503853 | 62.9256 | 0.3200212 | 0.08771759 | 372.9979 | 1 | 0 | 0 |  | Fe-Cr-Ni-Cu-Si
1787 | 33.05878 | 8.65664 | 46.69211 | 5.877534 | 5.714941 | 68.46891 | 0.3117282 | 0.0726367 | 300.5243 | 1 | 1 | 1 | 300.5243 | Fe-Cr-Ni-Cu-Si
1788 | 43.16674 | 10.28119 | 40.09615 | 3.426813 | 3.029105 | 75.29311 | 0.3014551 | 0.054666 | 207.5515 | 1 | 1 | 1 | 207.5515 | Fe-Cr-Ni-Cu-Si
1789 | 10.31313 | 3.200658 | 60.22214 | 7.823256 | 18.44082 | 48.03646 | 0.3461557 | 0.1235025 | 483.4121 | 1 | 0 | 0 |  | Fe-Cr-Ni-Cu-Si
1790 | 14.32028 | 4.102403 | 60.2074 | 7.520521 | 13.84939 | 53.60171 | 0.3366244 | 0.1108941 | 458.9551 | 1 | 0 | 0 |  | Fe-Cr-Ni-Cu-Si
1791 | 19.22929 | 4.973142 | 59.51205 | 6.077839 | 10.20767 | 59.20139 | 0.3276672 | 0.09714039 | 413.4115 | 1 | 0 | 0 |  | Fe-Cr-Ni-Cu-Si
1792 | 24.11332 | 5.856667 | 58.4041 | 4.771748 | 6.85417 | 65.20661 | 0.3187706 | 0.08029333 | 337.4849 | 1 | 0 | 0 |  | Fe-Cr-Ni-Cu-Si
1793 | 30.43297 | 7.555848 | 53.31279 | 4.617123 | 4.081271 | 71.17093 | 0.3096812 | 0.06308455 | 249.2837 | 1 | 1 | 1 | 249.2837 | Fe-Cr-Ni-Cu-Si
1794 | 32.89387 | 4.640247 | 3.143117 | 53.30737 | 6.015401 | 55.64416 | 0.3283832 | 0.05965511 | 166.3679 | 1 | 0 | 0 |  | Fe-Cr-Ni-Cu-Si
1795 | 39.01681 | 4.657226 | 5.257696 | 45.53397 | 5.534293 | 58.55166 | 0.3237588 | 0.05904039 | 174.3649 | 1 | 0 | 0 |  | Fe-Cr-Ni-Cu-Si
1796 | 44.53532 | 3.769485 | 7.447118 | 39.15788 | 5.090193 | 60.72471 | 0.3209001 | 0.05788812 | 176.4133 | 1 | 0 | 0 |  | Fe-Cr-Ni-Cu-Si
1797 | 49.2292 | 3.741595 | 11.61603 | 30.86589 | 4.547278 | 63.81901 | 0.316643 | 0.05686539 | 182.0516 | 1 | 0 | 0 |  | Fe-Cr-Ni-Cu-Si
1798 | 53.5021 | 2.819592 | 14.85461 | 25.27004 | 3.553655 | 66.75803 | 0.3132188 | 0.05117915 | 160.29 | 1 | 0 | 0 |  | Fe-Cr-Ni-Cu-Si
1799 | 21.57709 | 5.739777 | 3.239912 | 59.62552 | 9.817696 | 48.93522 | 0.3395872 | 0.07242179 | 199.0376 | 1 | 0 | 0 |  | Fe-Cr-Ni-Cu-Si
1800 | 27.7242 | 6.692115 | 5.396393 | 51.40867 | 8.778625 | 52.72485 | 0.332528 | 0.07124279 | 212.3849 | 1 |  | 0 |  | Fe-Cr-Ni-Cu-Si
1801 | 32.62277 | 7.593306 | 7.500792 | 44.08012 | 8.203008 | 55.71782 | 0.3271832 | 0.07133501 | 227.7237 | 1 | 0 | 0 |  | Fe-Cr-Ni-Cu-Si
1802 | 36.9567 | 7.646289 | 10.79019 | 37.37911 | 7.227715 | 58.85435 | 0.3223805 | 0.06943286 | 232.1846 | 1 | 0 | 0 |  | Fe-Cr-Ni-Cu-Si
1803 | 40.7287 | 8.532046 | 14.98328 | 30.12328 | 5.632687 | 63.50684 | 0.3153568 | 0.06413312 | 221.9349 | 1 | 0 | 0 |  | Fe-Cr-Ni-Cu-Si
1804 | 44.53935 | 7.539652 | 19.15146 | 24.18794 | 4.581588 | 66.48961 | 0.3119578 | 0.05982043 | 208.4663 | 1 | 0 | 0 |  | Fe-Cr-Ni-Cu-Si
1805 | 46.73926 | 6.622045 | 24.56349 | 18.49832 | 3.57688 | 69.40444 | 0.3090061 | 0.05412637 | 185.338 | 1 | 0 | 0 |  | Fe-Cr-Ni-Cu-Si
1806 | 12.95474 | 4.020475 | 3.404136 | 63.8762 | 15.74446 | 40.82722 | 0.3560488 | 0.0848702 | 208.8372 | 1 | 0 | 0 |  | Fe-Cr-Ni-Cu-Si
1807 | 17.09904 | 7.959976 | 4.49314 | 55.93683 | 14.51101 | 45.07047 | 0.3459747 | 0.0832565 | 229.3475 | 1 | 0 | 0 |  | Fe-Cr-Ni-Cu-Si
1808 | 22.56534 | 10.00444 | 6.776605 | 47.68432 | 12.96929 | 49.32051 | 0.3372319 | 0.08268654 | 252.8957 | 1 | 0 | 0 |  | Fe-Cr-Ni-Cu-Si
1809 | 26.34896 | 11.77538 | 9.970207 | 40.77469 | 11.13077 | 53.69619 | 0.3290331 | 0.08067223 | 268.263 | 1 | 0 | 0 |  | Fe-Cr-Ni-Cu-Si
1810 | 29.37631 | 12.69851 | 14.33576 | 34.61988 | 8.969545 | 58.32736 | 0.321433 | 0.07677213 | 271.5363 | 1 | 0 | 0 |  | Fe-Cr-Ni-Cu-Si
1811 | 32.20702 | 13.54213 | 18.56419 | 28.37191 | 7.314746 | 62.58094 | 0.314931 | 0.07320712 | 271.7538 | 1 | 0 | 0 |  | Fe-Cr-Ni-Cu-Si
1812 | 34.89693 | 12.42286 | 24.81272 | 22.18964 | 5.677842 | 66.3476 | 0.3106486 | 0.06847671 | 260.341 | 1 | 0 | 0 |  | Fe-Cr-Ni-Cu-Si
1813 | 36.4575 | 11.31451 | 30.86887 | 17.28479 | 4.074335 | 69.987 | 0.3069085 | 0.0603979 | 224.9704 | 1 | 0 | 0 |  | Fe-Cr-Ni-Cu-Si
1814 | 37.04067 | 8.388604 | 37.88069 | 13.66931 | 3.020721 | 71.74211 | 0.3068766 | 0.05352665 | 189.6925 | 1 | 1 | 1 | 189.6925 | Fe-Cr-Ni-Cu-Si
1815 | 11.5237 | 6.437442 | 3.63372 | 56.38308 | 22.02206 | 37.74066 | 0.3616376 | 0.0908258 | 212.9172 | 1 | 0 | 0 |  | Fe-Cr-Ni-Cu-Si
1816 | 14.96798 | 10.71988 | 4.840812 | 49.78425 | 19.68707 | 42.19593 | 0.3506662 | 0.08956183 | 239.6481 | 1 | 0 | 0 |  | Fe-Cr-Ni-Cu-Si
1817 | 18.07385 | 14.7241 | 8.311263 | 42.41633 | 16.47445 | 47.89654 | 0.3382072 | 0.08742493 | 268.1993 | 1 | 0 | 0 |  | Fe-Cr-Ni-Cu-Si
1818 | 20.90001 | 17.41053 | 11.56195 | 36.29772 | 13.82978 | 52.92605 | 0.3283001 | 0.08513755 | 288.0979 | 1 | 0 | 0 |  | Fe-Cr-Ni-Cu-Si
1819 | 22.59021 | 19.02938 | 16.96018 | 30.60056 | 10.81965 | 58.44278 | 0.3189185 | 0.0820401 | 302.8738 | 1 | 0 | 0 |  | Fe-Cr-Ni-Cu-Si
1820 | 25.35577 | 18.68914 | 22.20925 | 25.24488 | 8.500959 | 62.90058 | 0.3126656 | 0.07904147 | 309.2373 | 1 | 0 | 0 |  | Fe-Cr-Ni-Cu-Si
1821 | 27.23499 | 17.55482 | 28.62632 | 20.26241 | 6.32146 | 67.1611 | 0.3077021 | 0.07321551 | 293.6451 | 1 | 0 | 0 |  | Fe-Cr-Ni-Cu-Si
1822 | 28.31631 | 16.00655 | 36.14064 | 14.95927 | 4.577238 | 70.93364 | 0.3041659 | 0.06624701 | 265.7793 | 1 | 0 | 0 |  | Fe-Cr-Ni-Cu-Si
1823 | 28.02717 | 11.18336 | 45.24055 | 12.52859 | 3.020332 | 72.60125 | 0.3054933 | 0.05606039 | 207.9181 | 1 | 1 | 1 | 207.9181 | Fe-Cr-Ni-Cu-Si
1824 | 9.757496 | 10.22024 | 3.845988 | 48.57411 | 27.60217 | 36.11406 | 0.364069 | 0.09012277 | 198.571 | 1 | 0 | 0 |  | Fe-Cr-Ni-Cu-Si
1825 | 12.02258 | 15.67097 | 6.318385 | 42.40801 | 23.58005 | 41.55712 | 0.3504669 | 0.08978156 | 236.4744 | 1 | 0 | 0 |  | Fe-Cr-Ni-Cu-Si
1826 | 14.04882 | 20.7101 | 9.844345 | 35.96754 | 19.4292 | 47.77813 | 0.3364754 | 0.08803627 | 270.4976 | 1 | 0 | 0 |  | Fe-Cr-Ni-Cu-Si
1827 | 15.82174 | 23.1483 | 14.2543 | 30.86213 | 15.91353 | 53.14011 | 0.3260723 | 0.08704812 | 299.9009 | 1 | 0 | 0 |  | Fe-Cr-Ni-Cu-Si
1828 | 17.67225 | 24.68046 | 19.736 | 25.13566 | 12.77562 | 58.57726 | 0.3167662 | 0.0864493 | 330.0742 | 1 | 0 | 0 |  | Fe-Cr-Ni-Cu-Si
1829 | 19.39743 | 25.08313 | 24.91912 | 20.84534 | 9.754983 | 63.85413 | 0.3088736 | 0.08362255 | 343.1662 | 1 | 0 | 0 |  | Fe-Cr-Ni-Cu-Si
1830 | 21.00675 | 23.46984 | 33.11985 | 15.53676 | 6.866801 | 69.10348 | 0.3029172 | 0.07760408 | 331.948 | 1 | 0 | 0 |  | Fe-Cr-Ni-Cu-Si
1831 | 20.51981 | 21.01533 | 40.97936 | 12.84176 | 4.643743 | 72.77131 | 0.3001021 | 0.06824127 | 286.1318 | 1 | 0 | 0 |  | Fe-Cr-Ni-Cu-Si
1832 | 20.08611 | 14.96084 | 52.78058 | 9.142065 | 3.030397 | 74.44967 | 0.3023607 | 0.05918388 | 233.9973 | 1 | 1 | 1 | 233.9973 | Fe-Cr-Ni-Cu-Si
1833 | 9.117031 | 16.97671 | 4.106907 | 37.04962 | 32.74973 | 36.32568 | 0.3616478 | 0.08654864 | 186.5898 | 1 | 0 | 0 |  | Fe-Cr-Ni-Cu-Si
1834 | 9.858163 | 24.09325 | 7.771333 | 32.24944 | 26.02781 | 43.47971 | 0.3439454 | 0.08536935 | 229.7717 | 1 | 0 | 0 |  | Fe-Cr-Ni-Cu-Si
1835 | 10.77476 | 28.98069 | 11.3252 | 27.2448 | 21.67455 | 49.39026 | 0.3308106 | 0.08524238 | 266.2912 | 1 | 0 | 0 |  | Fe-Cr-Ni-Cu-Si
1836 | 12.82067 | 30.38409 | 15.92575 | 23.87146 | 16.99803 | 55.28393 | 0.3198998 | 0.08634086 | 308.2804 | 1 | 0 | 0 |  | Fe-Cr-Ni-Cu-Si
1837 | 13.46405 | 31.33905 | 21.22781 | 20.42692 | 13.54216 | 60.43734 | 0.3113876 | 0.08606145 | 337.7984 | 1 | 0 | 0 |  | Fe-Cr-Ni-Cu-Si
1838 | 15.05637 | 31.04017 | 28.2599 | 15.90831 | 9.735251 | 66.7209 | 0.3025648 | 0.08496281 | 367.5298 | 1 | 0 | 0 |  | Fe-Cr-Ni-Cu-Si
1839 | 15.87598 | 29.56246 | 35.59897 | 12.04308 | 6.919503 | 71.7083 | 0.2970011 | 0.07823042 | 348.2362 | 1 | 0 | 0 |  | Fe-Cr-Ni-Cu-Si
1840 | 15.54745 | 25.09062 | 45.75679 | 9.435096 | 4.170041 | 75.76884 | 0.2950027 | 0.06701604 | 289.5333 | 1 | 0 | 0 |  | Fe-Cr-Ni-Cu-Si
1841 | 15.02386 | 17.71796 | 57.90167 | 6.83801 | 2.518503 | 76.89342 | 0.298759 | 0.05771593 | 232.3414 | 1 | 1 | 1 | 232.3414 | Fe-Cr-Ni-Cu-Si
1842 | 9.308558 | 26.00002 | 4.193184 | 25.723 | 34.77523 | 38.87014 | 0.3533871 | 0.07952623 | 176.3037 | 0 | 0 | 0 |  | Fe-Cr-Ni-Cu-Si
1843 | 8.83769 | 32.91311 | 7.962148 | 22.98524 | 27.30181 | 46.19284 | 0.3357907 | 0.07988706 | 220.7752 | 1 | 0 | 0 |  | Fe-Cr-Ni-Cu-Si
1844 | 8.49963 | 37.30663 | 11.48637 | 20.72438 | 21.98299 | 52.42175 | 0.3224711 | 0.07900987 | 250.9138 | 1 | 0 | 0 |  | Fe-Cr-Ni-Cu-Si
1845 | 9.29023 | 38.92325 | 17.08845 | 17.17783 | 17.52024 | 58.28767 | 0.3119053 | 0.07909855 | 283.1706 | 1 | 0 | 0 |  | Fe-Cr-Ni-Cu-Si
1846 | 10.1196 | 39.78087 | 22.45497 | 14.07349 | 13.57107 | 64.14644 | 0.3024955 | 0.07768068 | 304.9266 | 1 | 0 | 0 |  | Fe-Cr-Ni-Cu-Si
1847 | 10.99508 | 38.90023 | 28.89194 | 11.25977 | 9.952983 | 69.80058 | 0.2950083 | 0.07471473 | 313.4955 | 1 | 0 | 0 |  | Fe-Cr-Ni-Cu-Si
1848 | 11.68544 | 36.59519 | 36.84719 | 8.46133 | 6.410852 | 75.73365 | 0.288735 | 0.06859231 | 298.6673 | 1 | 0 | 0 |  | Fe-Cr-Ni-Cu-Si
1849 | 12.33923 | 30.63564 | 47.55518 | 5.850127 | 3.619822 | 79.68754 | 0.2878004 | 0.0614398 | 265.5437 | 1 | 1 | 1 | 265.5437 | Fe-Cr-Ni-Cu-Si
1850 | 12.01334 | 21.43781 | 59.97851 | 4.556495 | 2.01384 | 79.88062 | 0.2936867 | 0.05491683 | 222.8663 | 1 | 1 | 1 | 222.8663 | Fe-Cr-Ni-Cu-Si
1851 | 6.389323 | 44.02067 | 8.058873 | 14.54029 | 26.99084 | 50.51224 | 0.3240079 | 0.07282639 | 209.4256 | 1 | 0 | 0 |  | Fe-Cr-Ni-Cu-Si
1852 | 6.126499 | 46.77311 | 11.59106 | 13.94218 | 21.56715 | 56.50167 | 0.3120763 | 0.07329609 | 240.3124 | 1 | 0 | 0 |  | Fe-Cr-Ni-Cu-Si
1853 | 7.062812 | 48.22244 | 16.08452 | 12.05472 | 16.5755 | 63.03597 | 0.3006862 | 0.07329655 | 270.6373 | 1 | 0 | 0 |  | Fe-Cr-Ni-Cu-Si
1854 | 7.956064 | 47.61928 | 21.50359 | 10.34615 | 12.57492 | 68.67813 | 0.2925145 | 0.07242239 | 290.9565 | 1 | 0 | 0 |  | Fe-Cr-Ni-Cu-Si
1855 | 8.786605 | 46.01651 | 28.86087 | 7.498436 | 8.837581 | 74.73511 | 0.2851953 | 0.06973833 | 299.8433 | 1 | 0 | 0 |  | Fe-Cr-Ni-Cu-Si
1856 | 9.5856 | 42.63982 | 35.82325 | 6.059477 | 5.891851 | 79.32623 | 0.2813272 | 0.06539482 | 288.8433 | 1 | 0 | 0 |  | Fe-Cr-Ni-Cu-Si
1857 | 11.22365 | 36.09899 | 46.11563 | 3.48298 | 3.078754 | 83.44064 | 0.2805514 | 0.05980395 | 265.1784 | 1 | 1 | 1 | 265.1784 | Fe-Cr-Ni-Cu-Si
1858 | 3.661576 | 56.81812 | 11.54589 | 8.332712 | 19.6417 | 62.29815 | 0.2987758 | 0.06725229 | 231.0985 | 1 | 0 | 0 |  | Fe-Cr-Ni-Cu-Si
1859 | 4.679563 | 56.63941 | 15.98553 | 7.987023 | 14.70847 | 68.7127 | 0.2886917 | 0.0675563 | 258.4345 | 1 | 0 | 0 |  | Fe-Cr-Ni-Cu-Si
1860 | 5.649125 | 55.75158 | 21.37578 | 6.427907 | 10.79561 | 74.73966 | 0.2805431 | 0.0664385 | 274.9142 | 1 | 0 | 0 |  | Fe-Cr-Ni-Cu-Si
1861 | 6.621826 | 54.45936 | 26.68042 | 5.023136 | 7.215264 | 81.0052 | 0.2730346 | 0.06299527 | 274.337 | 1 | 0 | 0 |  | Fe-Cr-Ni-Cu-Si
1862 | 8.451352 | 49.17862 | 33.31162 | 4.808223 | 4.250192 | 85.30317 | 0.2706356 | 0.05899808 | 261.5883 | 1 | 0 | 0 |  | Fe-Cr-Ni-Cu-Si
1863 | 2.945357 | 4.570427 | 34.05406 | 52.50527 | 5.924889 | 53.79315 | 0.3355928 | 0.0687925 | 206.2895 | 1 | 0 | 0 |  | Fe-Cr-Ni-Cu-Si
1864 | 4.916719 | 4.57768 | 40.30958 | 44.75626 | 5.439768 | 56.47792 | 0.3318031 | 0.06804709 | 215.5067 | 1 | 0 | 0 |  | Fe-Cr-Ni-Cu-Si
1865 | 6.952158 | 3.698722 | 45.9317 | 38.42279 | 4.994636 | 58.4643 | 0.3296355 | 0.06671577 | 217.6789 | 1 | 0 | 0 |  | Fe-Cr-Ni-Cu-Si
1866 | 10.84004 | 3.670017 | 50.75424 | 30.27542 | 4.460287 | 61.55374 | 0.3253839 | 0.06439299 | 218.4667 | 1 | 0 | 0 |  | Fe-Cr-Ni-Cu-Si
1867 | 13.85399 | 2.764002 | 55.12659 | 24.77183 | 3.483592 | 64.43207 | 0.3221819 | 0.05817836 | 194.0314 | 1 | 0 | 0 |  | Fe-Cr-Ni-Cu-Si
1868 | 3.053591 | 5.686054 | 22.46711 | 59.06744 | 9.725805 | 47.82815 | 0.3439741 | 0.07879728 | 225.0484 | 1 | 0 | 0 |  | Fe-Cr-Ni-Cu-Si
1869 | 5.075538 | 6.615767 | 28.80806 | 50.82216 | 8.678473 | 51.3841 | 0.3377996 | 0.07792615 | 241.6606 | 1 | 0 | 0 |  | Fe-Cr-Ni-Cu-Si
1870 | 7.044511 | 7.495712 | 33.84863 | 43.51358 | 8.097577 | 54.22512 | 0.3330278 | 0.07764199 | 256.7127 | 1 | 0 | 0 |  | Fe-Cr-Ni-Cu-Si
1871 | 10.12766 | 7.543432 | 38.32213 | 36.87629 | 7.130488 | 57.30019 | 0.328439 | 0.07516291 | 259.6473 | 1 | 0 | 0 |  | Fe-Cr-Ni-Cu-Si
1872 | 14.06483 | 8.418196 | 42.23813 | 29.72132 | 5.557525 | 61.97336 | 0.3213245 | 0.06874416 | 245.0475 | 1 | 0 | 0 |  | Fe-Cr-Ni-Cu-Si
1873 | 17.97892 | 7.439625 | 46.19361 | 23.86704 | 4.520805 | 64.97099 | 0.3178578 | 0.06384551 | 228.9861 | 1 | 0 | 0 |  | Fe-Cr-Ni-Cu-Si
1874 | 23.09392 | 6.54392 | 48.54739 | 18.28008 | 3.534681 | 68.06262 | 0.3142207 | 0.05772051 | 203.9186 | 1 | 0 | 0 |  | Fe-Cr-Ni-Cu-Si
1875 | 3.222688 | 4.000618 | 13.54929 | 63.56071 | 15.66669 | 40.28187 | 0.3582668 | 0.08838422 | 220.8738 | 1 | 0 | 0 |  | Fe-Cr-Ni-Cu-Si
1876 | 4.246936 | 7.908166 | 17.85558 | 55.57275 | 14.41656 | 44.35617 | 0.3488532 | 0.08699084 | 243.3885 | 1 | 0 | 0 |  | Fe-Cr-Ni-Cu-Si
1877 | 6.394587 | 9.922734 | 23.52441 | 47.29489 | 12.86337 | 48.42476 | 0.3408053 | 0.08691435 | 270.5923 | 1 | 0 | 0 |  | Fe-Cr-Ni-Cu-Si
1878 | 9.404606 | 11.6748 | 27.45847 | 40.42643 | 11.0357 | 52.75647 | 0.3327529 | 0.08406512 | 283.3148 | 1 | 0 | 0 |  | Fe-Cr-Ni-Cu-Si
1879 | 13.53022 | 12.59723 | 30.63077 | 34.34377 | 8.898009 | 57.44372 | 0.3249092 | 0.07902536 | 281.8854 | 1 | 0 | 0 |  | Fe-Cr-Ni-Cu-Si
1880 | 17.53165 | 13.44225 | 33.60267 | 28.16264 | 7.260795 | 61.76501 | 0.3181335 | 0.07414334 | 275.4786 | 1 | 0 | 0 |  | Fe-Cr-Ni-Cu-Si
1881 | 23.47137 | 12.35162 | 36.46933 | 22.06239 | 5.645282 | 65.71286 | 0.3131343 | 0.06813623 | 257.2062 | 1 | 0 | 0 |  | Fe-Cr-Ni-Cu-Si
1882 | 29.26257 | 11.27368 | 38.1817 | 17.22242 | 4.059633 | 69.58738 | 0.3084744 | 0.06006705 | 222.6372 | 1 | 0 | 0 |  | Fe-Cr-Ni-Cu-Si
1883 | 36.02115 | 8.384316 | 38.91303 | 13.66233 | 3.019177 | 71.68527 | 0.3070989 | 0.05307938 | 187.2593 | 1 | 1 | 1 | 187.2593 | Fe-Cr-Ni-Cu-Si
1884 | 3.442922 | 6.411023 | 12.06269 | 56.15168 | 21.93168 | 37.33018 | 0.3633409 | 0.09322071 | 220.1855 | 1 | 0 | 0 |  | Fe-Cr-Ni-Cu-Si
1885 | 4.581281 | 10.66343 | 15.64979 | 49.52209 | 19.58341 | 41.66345 | 0.3528473 | 0.09245448 | 249.9282 | 1 | 0 | 0 |  | Fe-Cr-Ni-Cu-Si
1886 | 7.866454 | 14.64803 | 18.89902 | 42.19717 | 16.38933 | 47.36499 | 0.3403535 | 0.08974128 | 277.5924 | 1 | 0 | 0 |  | Fe-Cr-Ni-Cu-Si
1887 | 10.94465 | 17.32292 | 21.85717 | 36.11507 | 13.76019 | 52.40204 | 0.3303965 | 0.08643581 | 293.3135 | 1 | 0 | 0 |  | Fe-Cr-Ni-Cu-Si
1888 | 16.08284 | 18.96685 | 23.66622 | 30.5 | 10.7841 | 58.09548 | 0.3202981 | 0.08116631 | 296.8229 | 1 | 0 | 0 |  | Fe-Cr-Ni-Cu-Si
1889 | 21.08429 | 18.64888 | 26.59369 | 25.1905 | 8.482646 | 62.67068 | 0.3135749 | 0.07636115 | 292.3361 | 1 | 0 | 0 |  | Fe-Cr-Ni-Cu-Si
1890 | 27.23499 | 17.55482 | 28.62632 | 20.26241 | 6.32146 | 67.1611 | 0.3077021 | 0.06946097 | 270.2698 | 1 | 0 | 0 |  | Fe-Cr-Ni-Cu-Si
1891 | 34.49101 | 16.05632 | 29.85542 | 15.00578 | 4.59147 | 71.26826 | 0.3028438 | 0.06232921 | 241.7645 | 1 | 0 | 0 |  | Fe-Cr-Ni-Cu-Si
1892 | 43.37441 | 11.26981 | 29.68667 | 12.62543 | 3.043678 | 73.44604 | 0.3021695 | 0.05260362 | 188.6091 | 1 | 0 | 0 |  | Fe-Cr-Ni-Cu-Si
1893 | 3.647697 | 10.1885 | 10.22412 | 48.42325 | 27.51644 | 35.82897 | 0.3652707 | 0.0916211 | 202.7008 | 1 | 0 | 0 |  | Fe-Cr-Ni-Cu-Si
1894 | 5.992888 | 15.62299 | 12.59808 | 42.27818 | 23.50786 | 41.268 | 0.351664 | 0.0911964 | 241.3485 | 1 | 0 | 0 |  | Fe-Cr-Ni-Cu-Si
1895 | 9.343527 | 20.66068 | 14.73128 | 35.8817 | 19.38283 | 47.54668 | 0.3374189 | 0.08865761 | 272.7388 | 1 | 0 | 0 |  | Fe-Cr-Ni-Cu-Si
1896 | 13.54585 | 23.1216 | 16.61083 | 30.82654 | 15.89518 | 53.02567 | 0.3265337 | 0.08594656 | 293.5017 | 1 | 0 | 0 |  | Fe-Cr-Ni-Cu-Si
1897 | 18.78737 | 24.6944 | 18.58555 | 25.14985 | 12.78284 | 58.63416 | 0.3165384 | 0.0829611 | 309.4678 | 1 | 0 | 0 |  | Fe-Cr-Ni-Cu-Si
1898 | 23.76029 | 25.13849 | 20.43336 | 20.89134 | 9.776511 | 64.08012 | 0.3079721 | 0.0776957 | 306.2418 | 1 | 0 | 0 |  | Fe-Cr-Ni-Cu-Si
1899 | 31.68011 | 23.59645 | 22.19901 | 15.62058 | 6.903846 | 69.66251 | 0.3006894 | 0.0706542 | 287.3769 | 1 | 0 | 0 |  | Fe-Cr-Ni-Cu-Si
1900 | 39.35897 | 21.21548 | 21.77351 | 12.96407 | 4.687972 | 73.77002 | 0.2961181 | 0.06177139 | 245.5253 | 1 | 0 | 0 |  | Fe-Cr-Ni-Cu-Si
1901 | 51.00027 | 15.19471 | 21.44227 | 9.284977 | 3.077769 | 76.11164 | 0.2957615 | 0.05283727 | 196.5035 | 1 | 1 | 1 | 196.5035 | Fe-Cr-Ni-Cu-Si
1902 | 3.896928 | 16.93165 | 9.557348 | 36.95128 | 32.6628 | 36.10153 | 0.3626019 | 0.08781443 | 190.3105 | 1 | 0 | 0 |  | Fe-Cr-Ni-Cu-Si
1903 | 7.384325 | 24.06295 | 10.34875 | 32.20889 | 25.99508 | 43.36768 | 0.3444113 | 0.08549144 | 229.8969 | 1 | 0 | 0 |  | Fe-Cr-Ni-Cu-Si
1904 | 10.77476 | 28.98069 | 11.3252 | 27.2448 | 21.67455 | 49.39026 | 0.3308106 | 0.08412335 | 260.6813 | 1 | 0 | 0 |  | Fe-Cr-Ni-Cu-Si
1905 | 15.16977 | 30.42032 | 13.4917 | 23.89992 | 17.01829 | 55.39743 | 0.3194397 | 0.08380586 | 294.4221 | 1 | 0 | 0 |  | Fe-Cr-Ni-Cu-Si
1906 | 20.26577 | 31.4472 | 14.20071 | 20.49741 | 13.5889 | 60.77326 | 0.3100337 | 0.08070842 | 306.1135 | 1 | 0 | 0 |  | Fe-Cr-Ni-Cu-Si
1907 | 27.04985 | 31.2289 | 15.92177 | 16.00504 | 9.794443 | 67.32531 | 0.3001354 | 0.07559527 | 307.1757 | 1 | 0 | 0 |  | Fe-Cr-Ni-Cu-Si
1908 | 34.18296 | 29.83671 | 16.84183 | 12.15481 | 6.983696 | 72.64153 | 0.2932445 | 0.06937524 | 289.7218 | 1 | 0 | 0 |  | Fe-Cr-Ni-Cu-Si
1909 | 44.16427 | 25.45454 | 16.57873 | 9.571943 | 4.230523 | 77.25431 | 0.2890146 | 0.05917868 | 239.0316 | 1 | 0 | 0 |  | Fe-Cr-Ni-Cu-Si
1910 | 56.2385 | 18.08817 | 16.12132 | 6.980887 | 2.571126 | 79.07604 | 0.2900109 | 0.04979487 | 184.5349 | 1 | 1 | 1 | 184.5349 | Fe-Cr-Ni-Cu-Si
1911 | 3.978571 | 25.92956 | 9.75758 | 25.65329 | 34.68099 | 38.65208 | 0.3543147 | 0.08059198 | 179.619 | 1 | 0 | 0 |  | Fe-Cr-Ni-Cu-Si
1912 | 7.57028 | 32.89189 | 9.283185 | 22.97043 | 27.28422 | 46.13778 | 0.33602 | 0.08009698 | 221.5803 | 1 | 0 | 0 |  | Fe-Cr-Ni-Cu-Si
1913 | 10.94167 | 37.35297 | 8.944939 | 20.75013 | 22.0103 | 52.53219 | 0.3220168 | 0.07865459 | 249.3315 | 1 | 0 | 0 |  | Fe-Cr-Ni-Cu-Si
1914 | 16.31598 | 39.06229 | 9.799713 | 17.23919 | 17.58283 | 58.61527 | 0.3105697 | 0.07809234 | 277.9567 | 1 | 0 | 0 |  | Fe-Cr-Ni-Cu-Si
1915 | 21.48701 | 40.0107 | 10.69802 | 14.15479 | 13.64948 | 64.68939 | 0.3002905 | 0.07632875 | 297.2484 | 1 | 0 | 0 |  | Fe-Cr-Ni-Cu-Si
1916 | 27.72127 | 39.23076 | 11.65497 | 11.35544 | 10.03755 | 70.61615 | 0.2916963 | 0.07301707 | 303.1298 | 1 | 0 | 0 |  | Fe-Cr-Ni-Cu-Si
1917 | 35.47991 | 37.03739 | 12.43081 | 8.563572 | 6.488318 | 76.91403 | 0.2839184 | 0.0658269 | 280.4173 | 1 | 0 | 0 |  | Fe-Cr-Ni-Cu-Si
1918 | 46.01739 | 31.15942 | 13.19134 | 5.950147 | 3.681711 | 81.38897 | 0.2808373 | 0.05652885 | 232.9589 | 1 | 0 | 0 |  | Fe-Cr-Ni-Cu-Si
1919 | 58.40758 | 21.94281 | 12.9245 | 4.66383 | 2.061278 | 82.29067 | 0.2839054 | 0.04704168 | 174.3107 | 0 | 0 | 0 |  | Fe-Cr-Ni-Cu-Si
1920 | 7.672196 | 44.04942 | 6.720115 | 14.54979 | 27.00847 | 50.56644 | 0.3237822 | 0.07260574 | 208.462 | 1 | 0 | 0 |  | Fe-Cr-Ni-Cu-Si
1921 | 11.05538 | 46.89052 | 6.455641 | 13.97718 | 21.62128 | 56.71901 | 0.31118 | 0.07255638 | 236.6531 | 1 | 0 | 0 |  | Fe-Cr-Ni-Cu-Si
1922 | 15.36745 | 48.42629 | 7.455005 | 12.10568 | 16.64557 | 63.41516 | 0.2991313 | 0.0722428 | 264.7731 | 1 | 0 | 0 |  | Fe-Cr-Ni-Cu-Si
1923 | 20.58996 | 47.92538 | 8.416262 | 10.41265 | 12.65575 | 69.27041 | 0.2900888 | 0.07101088 | 282.3592 | 1 | 0 | 0 |  | Fe-Cr-Ni-Cu-Si
1924 | 27.72257 | 46.45967 | 9.324418 | 7.570649 | 8.92269 | 75.63899 | 0.2814794 | 0.06775757 | 286.6969 | 1 | 0 | 0 |  | Fe-Cr-Ni-Cu-Si
1925 | 34.51405 | 43.18019 | 10.20297 | 6.136268 | 5.966518 | 80.53591 | 0.2763265 | 0.06238154 | 268.0115 | 1 | 0 | 0 |  | Fe-Cr-Ni-Cu-Si
1926 | 44.6185 | 36.71133 | 11.99713 | 3.542061 | 3.130978 | 85.08743 | 0.2737047 | 0.05366831 | 223.0679 | 0 | 0 | 0 |  | Fe-Cr-Ni-Cu-Si
1927 | 11.02598 | 57.03148 | 3.863083 | 8.364003 | 19.71546 | 62.61876 | 0.2974494 | 0.06598686 | 224.1387 | 1 | 0 | 0 |  | Fe-Cr-Ni-Cu-Si
1928 | 15.29083 | 56.94572 | 4.945223 | 8.030216 | 14.78802 | 69.19124 | 0.286715 | 0.06600606 | 248.9898 | 1 | 0 | 0 |  | Fe-Cr-Ni-Cu-Si
1929 | 20.4906 | 56.17307 | 5.982606 | 6.476503 | 10.87722 | 75.42324 | 0.2777086 | 0.06454668 | 262.3671 | 1 | 0 | 0 |  | Fe-Cr-Ni-Cu-Si
1930 | 25.62932 | 54.98638 | 7.027465 | 5.071747 | 7.285089 | 81.89274 | 0.2693163 | 0.06053478 | 257.0925 | 1 | 0 | 0 |  | Fe-Cr-Ni-Cu-Si
1931 | 32.07338 | 49.76953 | 8.989834 | 4.865997 | 4.301261 | 86.42765 | 0.2658861 | 0.05468125 | 231.1362 | 1 | 0 | 0 |  | Fe-Cr-Ni-Cu-Si
1932 | 5.08172 | 31.22661 | 3.204795 | 54.35343 | 6.133443 | 63.64172 | 0.303935 | 0.0529342 | 156.3075 | 1 | 0 | 0 |  | Fe-Cr-Ni-Cu-Si
1933 | 5.1223 | 37.19887 | 5.383978 | 46.62763 | 5.667219 | 68.43234 | 0.2943096 | 0.05197219 | 164.5904 | 0 | 0 | 0 |  | Fe-Cr-Ni-Cu-Si
1934 | 4.164943 | 42.65518 | 7.660998 | 40.28249 | 5.236383 | 72.63898 | 0.2861318 | 0.05092139 | 169.7139 | 0 | 0 | 0 |  | Fe-Cr-Ni-Cu-Si
1935 | 4.148027 | 47.30944 | 11.98982 | 31.85912 | 4.693604 | 77.32754 | 0.2782663 | 0.05220908 | 189.4875 | 0 | 0 | 0 |  | Fe-Cr-Ni-Cu-Si
1936 | 3.137625 | 51.60903 | 15.39026 | 26.18128 | 3.681799 | 82.26213 | 0.2703481 | 0.05068902 | 192.2246 | 0 | 0 | 0 |  | Fe-Cr-Ni-Cu-Si
1937 | 6.231106 | 20.30501 | 3.274714 | 60.26601 | 9.923156 | 52.94437 | 0.3265344 | 0.06538519 | 182.4424 | 1 | 0 | 0 |  | Fe-Cr-Ni-Cu-Si
1938 | 7.291005 | 26.18323 | 5.47391 | 52.14713 | 8.904727 | 58.21016 | 0.3152423 | 0.06324581 | 192.7973 | 1 | 0 | 0 |  | Fe-Cr-Ni-Cu-Si
1939 | 8.295653 | 30.89446 | 7.629514 | 44.83659 | 8.343781 | 62.35117 | 0.306789 | 0.06301388 | 207.2318 | 1 | 0 | 0 |  | Fe-Cr-Ni-Cu-Si
1940 | 8.378672 | 35.10409 | 11.00838 | 38.13498 | 7.373871 | 66.84684 | 0.2984867 | 0.0618189 | 216.6612 | 1 | 0 | 0 |  | Fe-Cr-Ni-Cu-Si
1941 | 9.367858 | 38.76394 | 15.31666 | 30.79353 | 5.758015 | 72.6504 | 0.2890407 | 0.060219 | 226.7662 | 1 | 0 | 0 |  | Fe-Cr-Ni-Cu-Si
1942 | 8.306802 | 42.53698 | 19.64512 | 24.81142 | 4.699685 | 77.35366 | 0.281554 | 0.0597326 | 238.7334 | 1 | 0 | 0 |  | Fe-Cr-Ni-Cu-Si
1943 | 7.312306 | 44.73879 | 25.25355 | 19.01799 | 3.677364 | 81.55525 | 0.2759178 | 0.06005557 | 254.3976 | 1 | 0 | 0 |  | Fe-Cr-Ni-Cu-Si
1944 | 4.344116 | 12.13369 | 3.42453 | 64.25888 | 15.83878 | 42.79048 | 0.3491608 | 0.07804519 | 191.296 | 1 | 0 | 0 |  | Fe-Cr-Ni-Cu-Si
1945 | 8.600221 | 16.01436 | 4.519786 | 56.26856 | 14.59707 | 47.06751 | 0.3391909 | 0.07767414 | 214.0843 | 1 | 0 | 0 |  | Fe-Cr-Ni-Cu-Si
1946 | 10.8337 | 21.18197 | 6.832292 | 48.07617 | 13.07587 | 52.18033 | 0.3278607 | 0.07512829 | 228.7963 | 1 | 0 | 0 |  | Fe-Cr-Ni-Cu-Si
1947 | 12.76813 | 24.76602 | 10.0653 | 41.16361 | 11.23693 | 57.15483 | 0.3181082 | 0.07409593 | 248.1412 | 1 | 0 | 0 |  | Fe-Cr-Ni-Cu-Si
1948 | 13.78863 | 27.65069 | 14.49304 | 34.99969 | 9.067949 | 62.51055 | 0.3087358 | 0.07145066 | 257.9491 | 1 | 0 | 0 |  | Fe-Cr-Ni-Cu-Si
1949 | 14.72444 | 30.35585 | 18.79307 | 28.72171 | 7.404931 | 67.47186 | 0.3005982 | 0.06992649 | 270.2674 | 1 | 0 | 0 |  | Fe-Cr-Ni-Cu-Si
1950 | 13.54425 | 32.98076 | 25.18707 | 22.52442 | 5.763504 | 72.57921 | 0.293027 | 0.06900015 | 285.5329 | 1 | 0 | 0 |  | Fe-Cr-Ni-Cu-Si
1951 | 12.35965 | 34.52211 | 31.39504 | 17.57942 | 4.143784 | 77.32671 | 0.2868413 | 0.06486256 | 276.2282 | 1 | 0 | 0 |  | Fe-Cr-Ni-Cu-Si
1952 | 9.187477 | 35.16621 | 38.62732 | 13.93874 | 3.08026 | 80.47883 | 0.2835549 | 0.0608841 | 260.6358 | 1 | 0 | 0 |  | Fe-Cr-Ni-Cu-Si
1953 | 6.936268 | 10.76328 | 3.645307 | 56.56287 | 22.09228 | 38.66478 | 0.3582652 | 0.0858128 | 198.9104 | 1 | 0 | 0 |  | Fe-Cr-Ni-Cu-Si
1954 | 11.54132 | 13.96912 | 4.85237 | 49.90311 | 19.73408 | 42.92083 | 0.3481151 | 0.08506246 | 224.0675 | 1 | 0 | 0 |  | Fe-Cr-Ni-Cu-Si
1955 | 15.8393 | 16.8538 | 8.324231 | 42.48251 | 16.50016 | 48.40278 | 0.3365085 | 0.08466776 | 257.2833 | 1 | 0 | 0 |  | Fe-Cr-Ni-Cu-Si
1956 | 18.72842 | 19.48839 | 11.57952 | 36.35287 | 13.85079 | 53.44769 | 0.3266204 | 0.08368727 | 282.8742 | 1 | 0 | 0 |  | Fe-Cr-Ni-Cu-Si
1957 | 20.46913 | 21.06373 | 16.98538 | 30.64603 | 10.83573 | 58.98877 | 0.3172403 | 0.08111042 | 299.9573 | 1 | 0 | 0 |  | Fe-Cr-Ni-Cu-Si
1958 | 20.14671 | 23.69364 | 22.29044 | 25.33717 | 8.532038 | 64.31826 | 0.3084789 | 0.07790729 | 308.2811 | 1 | 0 | 0 |  | Fe-Cr-Ni-Cu-Si
1959 | 18.96458 | 25.50434 | 28.7927 | 20.38018 | 6.358201 | 69.5385 | 0.3009524 | 0.07352918 | 305.0127 | 1 | 0 | 0 |  | Fe-Cr-Ni-Cu-Si
1960 | 17.32494 | 26.56752 | 36.42001 | 15.07491 | 4.61262 | 74.24175 | 0.2951067 | 0.06802478 | 288.7562 | 1 | 0 | 0 |  | Fe-Cr-Ni-Cu-Si
1961 | 12.14578 | 26.38592 | 45.74575 | 12.6685 | 3.05406 | 77.59176 | 0.2922162 | 0.06111922 | 255.0475 | 1 | 0 | 0 |  | Fe-Cr-Ni-Cu-Si
1962 | 10.96796 | 9.077022 | 3.842756 | 48.53329 | 27.57898 | 35.89291 | 0.3648977 | 0.09169198 | 203.0311 | 1 | 0 | 0 |  | Fe-Cr-Ni-Cu-Si
1963 | 16.77599 | 11.15655 | 6.297501 | 42.26784 | 23.50211 | 40.6201 | 0.3538203 | 0.09389265 | 248.465 | 1 | 0 | 0 |  | Fe-Cr-Ni-Cu-Si
1964 | 22.11897 | 13.00656 | 9.789026 | 35.76542 | 19.32002 | 46.05042 | 0.3423505 | 0.09470437 | 293.5143 | 1 | 0 | 0 |  | Fe-Cr-Ni-Cu-Si
1965 | 24.7087 | 14.63947 | 14.16598 | 30.67092 | 15.81494 | 51.09291 | 0.3327247 | 0.09388967 | 326.1458 | 1 | 0 | 0 |  | Fe-Cr-Ni-Cu-Si
1966 | 26.34784 | 16.354 | 19.61648 | 24.98344 | 12.69825 | 56.43588 | 0.3234127 | 0.09114937 | 347.0796 | 1 | 0 | 0 |  | Fe-Cr-Ni-Cu-Si
1967 | 26.80146 | 17.9664 | 24.79016 | 20.73747 | 9.704503 | 61.8948 | 0.3146907 | 0.08563036 | 346.6529 | 1 | 0 | 0 |  | Fe-Cr-Ni-Cu-Si
1968 | 25.13528 | 19.5017 | 33.02417 | 15.49188 | 6.846965 | 67.93098 | 0.3062344 | 0.07755064 | 326.6765 | 1 | 0 | 0 |  | Fe-Cr-Ni-Cu-Si
1969 | 22.5399 | 19.07785 | 40.92146 | 12.82361 | 4.637182 | 72.16356 | 0.3017593 | 0.06785743 | 281.4228 | 1 | 0 | 0 |  | Fe-Cr-Ni-Cu-Si
1970 | 16.11353 | 18.753 | 52.9272 | 9.16746 | 3.038815 | 75.69989 | 0.2990613 | 0.06063596 | 247.3508 | 1 | 1 | 1 | 247.3508 | Fe-Cr-Ni-Cu-Si
1971 | 18.12015 | 8.435324 | 4.08125 | 36.81815 | 32.54513 | 34.80632 | 0.3674079 | 0.0975148 | 217.5707 | 0 | 0 | 0 |  | Fe-Cr-Ni-Cu-Si
1972 | 25.59495 | 9.0781 | 7.686425 | 31.89709 | 25.74344 | 40.49418 | 0.3545991 | 0.1053831 | 301.4828 | 1 | 0 | 0 |  | Fe-Cr-Ni-Cu-Si
1973 | 30.6963 | 9.892937 | 11.16846 | 26.86773 | 21.37457 | 45.28688 | 0.3447734 | 0.1068349 | 351.9952 | 1 | 0 | 0 |  | Fe-Cr-Ni-Cu-Si
1974 | 32.19457 | 11.77572 | 15.71109 | 23.54971 | 16.76891 | 50.90544 | 0.3340582 | 0.1011514 | 367.4959 | 1 | 0 | 0 |  | Fe-Cr-Ni-Cu-Si
1975 | 33.1978 | 12.36344 | 20.93625 | 20.14635 | 13.35616 | 55.63694 | 0.3262522 | 0.09756907 | 382.5433 | 1 | 0 | 0 |  | Fe-Cr-Ni-Cu-Si
1976 | 32.92403 | 13.84361 | 27.90806 | 15.71025 | 9.614045 | 61.98213 | 0.3164747 | 0.08919051 | 372.187 | 1 | 0 | 0 |  | Fe-Cr-Ni-Cu-Si
1977 | 31.40812 | 14.62117 | 35.21348 | 11.91267 | 6.844572 | 67.29775 | 0.309389 | 0.07802724 | 328.3127 | 1 | 0 | 0 |  | Fe-Cr-Ni-Cu-Si
1978 | 26.7387 | 14.36244 | 45.39985 | 9.361496 | 4.137511 | 72.35603 | 0.304173 | 0.06463154 | 262.0984 | 1 | 0 | 0 |  | Fe-Cr-Ni-Cu-Si
1979 | 18.97779 | 13.94933 | 57.74215 | 6.819171 | 2.511564 | 75.62996 | 0.3020484 | 0.05598561 | 217.4202 | 1 | 1 | 1 | 217.4202 | Fe-Cr-Ni-Cu-Si
1980 | 27.57172 | 8.556825 | 4.140035 | 25.39696 | 34.33446 | 35.86302 | 0.3646703 | 0.1072541 | 267.2046 | 0 | 0 | 0 |  | Fe-Cr-Ni-Cu-Si
1981 | 34.71607 | 8.080544 | 7.819194 | 22.57256 | 26.81163 | 41.364 | 0.3528478 | 0.114702 | 356.1148 | 0 | 0 | 0 |  | Fe-Cr-Ni-Cu-Si
1982 | 39.21597 | 7.744924 | 11.24164 | 20.28283 | 21.51463 | 46.10615 | 0.3437065 | 0.1145385 | 402.6541 | 0 | 0 | 0 |  | Fe-Cr-Ni-Cu-Si
1983 | 40.88923 | 8.459925 | 16.7137 | 16.80112 | 17.13602 | 51.19703 | 0.33461 | 0.1113229 | 432.2881 | 0 | 0 | 0 |  | Fe-Cr-Ni-Cu-Si
1984 | 41.78759 | 9.214596 | 21.96117 | 13.764 | 13.27264 | 56.42718 | 0.3260688 | 0.1031852 | 425.721 | 1 | 0 | 0 |  | Fe-Cr-Ni-Cu-Si
1985 | 40.91277 | 10.0241 | 28.29134 | 11.0257 | 9.746084 | 61.89292 | 0.3180394 | 0.09116981 | 386.101 | 1 | 0 | 0 |  | Fe-Cr-Ni-Cu-Si
1986 | 38.57094 | 10.67631 | 36.15852 | 8.303189 | 6.291034 | 67.99522 | 0.3101493 | 0.07498134 | 312.3692 | 1 | 0 | 0 |  | Fe-Cr-Ni-Cu-Si
1987 | 32.44452 | 11.32773 | 46.89022 | 5.768325 | 3.569207 | 73.46385 | 0.3042585 | 0.06013663 | 237.2404 | 1 | 1 | 1 | 237.2404 | Fe-Cr-Ni-Cu-Si
1988 | 22.85204 | 11.10065 | 59.52649 | 4.522156 | 1.998662 | 76.36715 | 0.3027152 | 0.05066138 | 186.0264 | 1 | 1 | 1 | 186.0264 | Fe-Cr-Ni-Cu-Si
1989 | 45.98435 | 5.7856 | 7.837866 | 14.14154 | 26.25064 | 43.04063 | 0.3498561 | 0.1260343 | 434.8018 | 0 | 0 | 0 |  | Fe-Cr-Ni-Cu-Si
1990 | 48.75432 | 5.535659 | 11.2489 | 13.53062 | 20.9305 | 47.63197 | 0.3413474 | 0.1221322 | 463.1413 | 0 | 0 | 0 |  | Fe-Cr-Ni-Cu-Si
1991 | 50.24418 | 6.379027 | 15.60324 | 11.69402 | 16.07953 | 53.13088 | 0.3317403 | 0.1129003 | 460.4273 | 0 | 0 | 0 |  | Fe-Cr-Ni-Cu-Si
1992 | 49.66693 | 7.193214 | 20.88169 | 10.04693 | 12.21124 | 58.27103 | 0.3236798 | 0.1013773 | 428.7015 | 1 | 0 | 0 |  | Fe-Cr-Ni-Cu-Si
1993 | 48.0774 | 7.957718 | 28.07416 | 7.294039 | 8.59668 | 64.0658 | 0.3155915 | 0.08690481 | 371.4694 | 1 | 0 | 0 |  | Fe-Cr-Ni-Cu-Si
1994 | 44.68213 | 8.707189 | 34.95052 | 5.911855 | 5.748313 | 69.09004 | 0.309307 | 0.07146584 | 294.2418 | 1 | 1 | 1 | 294.2418 | Fe-Cr-Ni-Cu-Si
1995 | 38.04978 | 10.2549 | 45.25591 | 3.418049 | 3.021358 | 75.01917 | 0.3025353 | 0.0553954 | 211.7074 | 1 | 1 | 1 | 211.7074 | Fe-Cr-Ni-Cu-Si
1996 | 58.70413 | 3.279367 | 11.10656 | 8.015641 | 18.89431 | 50.37839 | 0.3369455 | 0.1259857 | 517.3732 | 0 | 0 | 0 |  | Fe-Cr-Ni-Cu-Si
1997 | 58.5665 | 4.194459 | 15.38961 | 7.689277 | 14.16016 | 55.84065 | 0.3279136 | 0.1115383 | 476.6947 | 0 | 0 | 0 |  | Fe-Cr-Ni-Cu-Si
1998 | 57.72215 | 5.069985 | 20.60523 | 6.196194 | 10.40645 | 61.20667 | 0.3199043 | 0.09635496 | 417.0152 | 0 | 0 | 0 |  | Fe-Cr-Ni-Cu-Si
1999 | 56.47286 | 5.952306 | 25.75906 | 4.849671 | 6.966098 | 66.92963 | 0.3120953 | 0.07787923 | 326.4209 | 1 | 1 | 1 | 326.4209 | Fe-Cr-Ni-Cu-Si
2000 | 51.25284 | 7.634982 | 32.32269 | 4.665479 | 4.124015 | 72.29371 | 0.3052966 | 0.06018647 | 232.9714 | 1 | 1 | 1 | 232.9714 | Fe-Cr-Ni-Cu-Si
2001 | 4.90229 | 2.738548 | 34.00801 | 52.43427 | 5.916878 | 53.22647 | 0.3373187 | 0.06884082 | 204.0164 | 1 | 0 | 0 |  | Fe-Cr-Ni-Cu-Si
2002 | 4.916719 | 4.57768 | 40.30958 | 44.75626 | 5.439768 | 56.47792 | 0.3318031 | 0.06804709 | 215.5067 | 1 | 0 | 0 |  | Fe-Cr-Ni-Cu-Si
2003 | 3.98084 | 6.486089 | 46.02626 | 38.50189 | 5.004919 | 59.34948 | 0.3270649 | 0.06696226 | 222.7346 | 1 | 0 | 0 |  | Fe-Cr-Ni-Cu-Si
2004 | 3.960671 | 10.14078 | 50.99682 | 30.42012 | 4.481605 | 63.63576 | 0.3194992 | 0.06523822 | 231.5266 | 1 | 0 | 0 |  | Fe-Cr-Ni-Cu-Si
2005 | 2.991165 | 12.99623 | 55.5435 | 24.95917 | 3.509938 | 67.81185 | 0.3128884 | 0.06056799 | 219.7356 | 1 | 0 | 0 |  | Fe-Cr-Ni-Cu-Si
2006 | 6.09435 | 2.837053 | 22.4199 | 58.94333 | 9.705368 | 47.03047 | 0.3465662 | 0.07988419 | 225.8769 | 1 | 0 | 0 |  | Fe-Cr-Ni-Cu-Si
2007 | 7.095819 | 4.718941 | 28.76779 | 50.75111 | 8.66634 | 50.83892 | 0.3395134 | 0.07847108 | 241.6077 | 1 | 0 | 0 |  | Fe-Cr-Ni-Cu-Si
2008 | 8.045287 | 6.554199 | 33.82515 | 43.4834 | 8.091962 | 53.95058 | 0.3338695 | 0.07787212 | 256.5686 | 1 | 0 | 0 |  | Fe-Cr-Ni-Cu-Si
2009 | 8.113456 | 9.442479 | 38.37573 | 36.92787 | 7.140461 | 57.8672 | 0.3267491 | 0.07488556 | 260.7529 | 1 | 0 | 0 |  | Fe-Cr-Ni-Cu-Si
2010 | 9.073103 | 13.14049 | 42.38494 | 29.82463 | 5.576842 | 63.4386 | 0.3171212 | 0.06869998 | 250.7507 | 1 | 0 | 0 |  | Fe-Cr-Ni-Cu-Si
2011 | 8.046046 | 16.85525 | 46.51398 | 24.03257 | 4.552158 | 67.97008 | 0.3094937 | 0.06466032 | 244.8948 | 1 | 0 | 0 |  | Fe-Cr-Ni-Cu-Si
2012 | 7.10732 | 21.74231 | 49.09123 | 18.48486 | 3.574277 | 73.02113 | 0.3007621 | 0.0603606 | 236.0443 | 1 | 0 | 0 |  | Fe-Cr-Ni-Cu-Si
2013 | 4.293737 | 2.998243 | 13.53926 | 63.51366 | 15.6551 | 40.03714 | 0.3591248 | 0.08920255 | 222.7108 | 1 | 0 | 0 |  | Fe-Cr-Ni-Cu-Si
2014 | 8.46907 | 3.942537 | 17.80344 | 55.41048 | 14.37447 | 43.3612 | 0.3522293 | 0.08998717 | 250.9722 | 1 | 0 | 0 |  | Fe-Cr-Ni-Cu-Si
2015 | 10.62641 | 5.93619 | 23.45546 | 47.15627 | 12.82567 | 47.38935 | 0.3441933 | 0.0894187 | 276.9825 | 1 | 0 | 0 |  | Fe-Cr-Ni-Cu-Si
2016 | 12.51243 | 8.737212 | 27.39924 | 40.33923 | 11.01189 | 51.96186 | 0.3352588 | 0.08556389 | 287.0481 | 1 | 0 | 0 |  | Fe-Cr-Ni-Cu-Si
2017 | 13.53022 | 12.59723 | 30.63077 | 34.34377 | 8.898009 | 57.44372 | 0.3249092 | 0.07902536 | 281.8854 | 1 | 0 | 0 |  | Fe-Cr-Ni-Cu-Si
2018 | 14.46869 | 16.35763 | 33.67451 | 28.22285 | 7.276318 | 62.62501 | 0.3156174 | 0.07355494 | 275.6461 | 1 | 0 | 0 |  | Fe-Cr-Ni-Cu-Si
2019 | 13.36044 | 22.00774 | 36.72778 | 22.21874 | 5.685289 | 68.67232 | 0.3047773 | 0.0674338 | 263.8865 | 1 | 0 | 0 |  | Fe-Cr-Ni-Cu-Si
2020 | 12.25359 | 27.57086 | 38.63874 | 17.42857 | 4.108228 | 74.7779 | 0.2942967 | 0.06091515 | 244.1857 | 1 | 0 | 0 |  | Fe-Cr-Ni-Cu-Si
2021 | 9.176233 | 34.1739 | 39.65171 | 13.92168 | 3.07649 | 80.10809 | 0.2846183 | 0.05656256 | 231.7134 | 1 | 0 | 0 |  | Fe-Cr-Ni-Cu-Si
2022 | 6.869536 | 3.197919 | 12.03412 | 56.01869 | 21.87973 | 36.63862 | 0.3658633 | 0.09695319 | 230.0627 | 1 | 0 | 0 |  | Fe-Cr-Ni-Cu-Si
2023 | 11.39919 | 4.245257 | 15.57598 | 49.28853 | 19.49104 | 40.21771 | 0.3579316 | 0.09902673 | 269.1017 | 1 | 0 | 0 |  | Fe-Cr-Ni-Cu-Si
2024 | 15.64803 | 7.284499 | 18.79705 | 41.96951 | 16.30091 | 45.59793 | 0.3462784 | 0.09599091 | 297.6295 | 1 | 0 | 0 |  | Fe-Cr-Ni-Cu-Si
2025 | 18.50814 | 10.1364 | 21.74231 | 35.92528 | 13.68788 | 50.581 | 0.3362552 | 0.09152863 | 310.5241 | 1 | 0 | 0 |  | Fe-Cr-Ni-Cu-Si
2026 | 20.31153 | 14.92967 | 23.59644 | 30.41006 | 10.7523 | 57.0053 | 0.3236468 | 0.08322979 | 303.4798 | 1 | 0 | 0 |  | Fe-Cr-Ni-Cu-Si
2027 | 20.04465 | 19.64468 | 26.61303 | 25.20882 | 8.488817 | 62.95392 | 0.3127388 | 0.0760186 | 291.4609 | 1 | 0 | 0 |  | Fe-Cr-Ni-Cu-Si
2028 | 18.96458 | 25.50434 | 28.7927 | 20.38018 | 6.358201 | 69.5385 | 0.3009524 | 0.06809296 | 270.2979 | 1 | 0 | 0 |  | Fe-Cr-Ni-Cu-Si
2029 | 17.45305 | 32.49911 | 30.21473 | 15.18638 | 4.646728 | 76.38792 | 0.2888128 | 0.06119234 | 250.089 | 1 | 0 | 0 |  | Fe-Cr-Ni-Cu-Si
2030 | 12.37124 | 41.27344 | 30.3409 | 12.90367 | 3.110754 | 83.14755 | 0.2763038 | 0.05424896 | 222.9368 | 1 | 0 | 0 |  | Fe-Cr-Ni-Cu-Si
2031 | 10.88832 | 3.379166 | 10.17294 | 48.18087 | 27.37871 | 34.50419 | 0.3702335 | 0.1010457 | 228.7797 | 1 | 0 | 0 |  | Fe-Cr-Ni-Cu-Si
2032 | 16.65619 | 5.538444 | 12.50506 | 41.96601 | 23.33429 | 39.16302 | 0.3591946 | 0.1033929 | 280.2755 | 1 | 0 | 0 |  | Fe-Cr-Ni-Cu-Si
2033 | 21.99601 | 8.622842 | 14.60192 | 35.56661 | 19.21262 | 44.835 | 0.346637 | 0.1009779 | 317.1731 | 1 | 0 | 0 |  | Fe-Cr-Ni-Cu-Si
2034 | 24.64225 | 12.51437 | 16.48253 | 30.58844 | 15.77241 | 50.46815 | 0.334843 | 0.09511856 | 329.2635 | 1 | 0 | 0 |  | Fe-Cr-Ni-Cu-Si
2035 | 26.38261 | 17.39905 | 18.48693 | 25.0164 | 12.71501 | 56.75993 | 0.3223563 | 0.08794298 | 329.6032 | 1 | 0 | 0 |  | Fe-Cr-Ni-Cu-Si
2036 | 26.94014 | 22.07256 | 20.38781 | 20.84477 | 9.754717 | 63.23952 | 0.3104688 | 0.07918681 | 311.9478 | 1 | 0 | 0 |  | Fe-Cr-Ni-Cu-Si
2037 | 25.4553 | 29.625 | 22.29643 | 15.68913 | 6.934141 | 71.42564 | 0.2956954 | 0.06891238 | 282.2634 | 1 | 0 | 0 |  | Fe-Cr-Ni-Cu-Si
2038 | 23.05018 | 37.06853 | 22.0252 | 13.11393 | 4.742163 | 78.65262 | 0.2827733 | 0.05958537 | 245.1201 | 1 | 0 | 0 |  | Fe-Cr-Ni-Cu-Si
2039 | 16.71993 | 48.64683 | 21.96761 | 9.51246 | 3.153175 | 86.80943 | 0.26741 | 0.05192265 | 214.9325 | 1 | 0 | 0 |  | Fe-Cr-Ni-Cu-Si
2040 | 18.00823 | 3.59281 | 9.464098 | 36.59075 | 32.34411 | 33.71707 | 0.3716396 | 0.1079581 | 249.2276 | 0 | 0 | 0 |  | Fe-Cr-Ni-Cu-Si
2041 | 25.52027 | 6.78871 | 10.21867 | 31.80403 | 25.66833 | 39.92499 | 0.3566948 | 0.1085865 | 311.955 | 0 | 0 | 0 |  | Fe-Cr-Ni-Cu-Si
2042 | 30.6963 | 9.892937 | 11.16846 | 26.86773 | 21.37457 | 45.28688 | 0.3447734 | 0.1064897 | 350.1746 | 1 | 0 | 0 |  | Fe-Cr-Ni-Cu-Si
2043 | 32.28369 | 13.95528 | 13.3308 | 23.6149 | 16.81533 | 51.53178 | 0.3319417 | 0.09904686 | 359.3475 | 1 | 0 | 0 |  | Fe-Cr-Ni-Cu-Si
2044 | 33.46452 | 18.69416 | 14.06964 | 20.30821 | 13.46347 | 57.56763 | 0.3199653 | 0.09046507 | 349.651 | 1 | 0 | 0 |  | Fe-Cr-Ni-Cu-Si
2045 | 33.39234 | 25.07236 | 15.85081 | 15.93371 | 9.750792 | 65.648 | 0.3050643 | 0.07899373 | 322.3187 | 1 | 0 | 0 |  | Fe-Cr-Ni-Cu-Si
2046 | 32.0938 | 31.87278 | 16.86667 | 12.17274 | 6.994 | 73.23209 | 0.2915826 | 0.06866655 | 286.9787 | 1 | 0 | 0 |  | Fe-Cr-Ni-Cu-Si
2047 | 27.66069 | 41.60151 | 16.77333 | 9.684296 | 4.28018 | 82.2499 | 0.275544 | 0.05678995 | 235.9697 | 1 | 0 | 0 |  | Fe-Cr-Ni-Cu-Si
2048 | 19.93383 | 53.7242 | 16.54119 | 7.1627 | 2.638089 | 90.54676 | 0.2599755 | 0.0482487 | 197.5151 | 1 | 0 | 0 |  | Fe-Cr-Ni-Cu-Si
2049 | 27.39899 | 3.644236 | 9.599563 | 25.23786 | 34.11936 | 34.79073 | 0.3688001 | 0.115998 | 294.2413 | 0 | 0 | 0 |  | Fe-Cr-Ni-Cu-Si
2050 | 34.66447 | 6.915888 | 9.108836 | 22.53902 | 26.77179 | 41.08058 | 0.3538828 | 0.1161621 | 360.9301 | 0 | 0 | 0 |  | Fe-Cr-Ni-Cu-Si
2051 | 39.32818 | 9.986251 | 8.768517 | 20.34087 | 21.57619 | 46.69889 | 0.3416331 | 0.1114244 | 390.0845 | 0 | 0 | 0 |  | Fe-Cr-Ni-Cu-Si
2052 | 41.22649 | 14.92698 | 9.629465 | 16.9397 | 17.27736 | 53.03446 | 0.3284478 | 0.1030334 | 394.9429 | 1 | 0 | 0 |  | Fe-Cr-Ni-Cu-Si
2053 | 42.34659 | 19.71327 | 10.54182 | 13.94813 | 13.45019 | 59.61805 | 0.3157907 | 0.0931594 | 379.9628 | 1 | 0 | 0 |  | Fe-Cr-Ni-Cu-Si
2054 | 41.72161 | 25.55569 | 11.54026 | 11.24368 | 9.938762 | 66.93023 | 0.3024473 | 0.08113051 | 342.5392 | 1 | 0 | 0 |  | Fe-Cr-Ni-Cu-Si
2055 | 39.66288 | 32.93568 | 12.39406 | 8.538252 | 6.469133 | 75.71704 | 0.287239 | 0.06731525 | 286.8755 | 1 | 0 | 0 |  | Fe-Cr-Ni-Cu-Si
2056 | 33.75935 | 43.21822 | 13.30649 | 6.002089 | 3.713851 | 85.15054 | 0.2708485 | 0.05453954 | 228.2974 | 1 | 0 | 0 |  | Fe-Cr-Ni-Cu-Si
2057 | 24.14811 | 55.7186 | 13.24265 | 4.778632 | 2.112018 | 93.25584 | 0.2555446 | 0.04560835 | 184.8111 | 1 | 0 | 0 |  | Fe-Cr-Ni-Cu-Si
2058 | 46.05306 | 6.953094 | 6.541314 | 14.16267 | 26.28986 | 43.32609 | 0.3488318 | 0.1240189 | 426.5523 | 0 | 0 | 0 |  | Fe-Cr-Ni-Cu-Si
2059 | 49.0343 | 10.02141 | 6.285276 | 13.60832 | 21.0507 | 48.82542 | 0.3372365 | 0.1166648 | 440.8415 | 0 | 0 | 0 |  | Fe-Cr-Ni-Cu-Si
2060 | 50.73097 | 13.95513 | 7.271265 | 11.80732 | 16.23532 | 55.31849 | 0.324529 | 0.1059637 | 431.7577 | 0 | 0 | 0 |  | Fe-Cr-Ni-Cu-Si
2061 | 50.40149 | 18.7704 | 8.240758 | 10.19552 | 12.39184 | 61.85361 | 0.3123202 | 0.09345656 | 396.6407 | 1 | 0 | 0 |  | Fe-Cr-Ni-Cu-Si
2062 | 49.14899 | 25.42214 | 9.183967 | 7.456614 | 8.788289 | 69.84644 | 0.29801 | 0.07936434 | 345.2715 | 1 | 0 | 0 |  | Fe-Cr-Ni-Cu-Si
2063 | 46.00191 | 31.87333 | 10.12018 | 6.086474 | 5.918102 | 77.2056 | 0.2854535 | 0.06639293 | 286.119 | 1 | 0 | 0 |  | Fe-Cr-Ni-Cu-Si
2064 | 39.57187 | 41.69092 | 12.04021 | 3.554779 | 3.14222 | 86.65812 | 0.2695874 | 0.05288093 | 221.1052 | 0 | 0 | 0 |  | Fe-Cr-Ni-Cu-Si
2065 | 59.20479 | 9.922005 | 3.733759 | 8.084003 | 19.05545 | 52.20239 | 0.3308181 | 0.119363 | 490.7661 | 0 | 0 | 0 |  | Fe-Cr-Ni-Cu-Si
2066 | 59.28792 | 13.79991 | 4.793592 | 7.783994 | 14.33459 | 58.70627 | 0.3186854 | 0.1050222 | 452.7131 | 0 | 0 | 0 |  | Fe-Cr-Ni-Cu-Si
2067 | 58.72015 | 18.56752 | 5.822635 | 6.303324 | 10.58637 | 65.52112 | 0.3065426 | 0.09060902 | 400.4583 | 0 | 0 | 0 |  | Fe-Cr-Ni-Cu-Si
2068 | 57.72813 | 23.32435 | 6.86912 | 4.957468 | 7.120939 | 72.86935 | 0.2944011 | 0.07478809 | 327.914 | 0 | 0 | 0 |  | Fe-Cr-Ni-Cu-Si
2069 | 52.67891 | 29.42782 | 8.859211 | 4.795293 | 4.238763 | 80.20031 | 0.2825208 | 0.05979337 | 251.222 | 0 | 0 | 0 |  | Fe-Cr-Ni-Cu-Si
2070 | 31.60919 | 2.675412 | 12.08144 | 51.22543 | 2.408528 | 60.92925 | 0.3224263 | 0.04262117 | 101.7684 | 1 | 0 | 0 |  | Fe-Cr-Ni-Cu-Si
2071 | 37.77385 | 4.50886 | 11.19844 | 44.0834 | 2.435449 | 63.85059 | 0.3168455 | 0.04310557 | 110.8267 | 1 | 0 | 0 |  | Fe-Cr-Ni-Cu-Si
2072 | 43.25303 | 6.406665 | 10.33242 | 38.03043 | 1.977453 | 67.33566 | 0.3107099 | 0.04039084 | 105.276 | 1 | 0 | 0 |  | Fe-Cr-Ni-Cu-Si
2073 | 48.30678 | 10.09659 | 9.325942 | 30.28755 | 1.983144 | 71.05789 | 0.3035248 | 0.04129731 | 117.2808 | 1 | 0 | 0 |  | Fe-Cr-Ni-Cu-Si
2074 | 53.0351 | 13.04325 | 7.362475 | 25.04947 | 1.509702 | 74.76057 | 0.2969075 | 0.03832051 | 108.6917 | 1 | 0 | 0 |  | Fe-Cr-Ni-Cu-Si
2075 | 20.03588 | 2.664897 | 19.05377 | 55.36658 | 2.878874 | 58.26138 | 0.3276488 | 0.04710071 | 115.4106 | 1 | 0 | 0 |  | Fe-Cr-Ni-Cu-Si
2076 | 26.18568 | 4.514818 | 17.32955 | 48.55581 | 3.414134 | 60.26914 | 0.3231159 | 0.05018642 | 135.9073 | 1 | 0 | 0 |  | Fe-Cr-Ni-Cu-Si
2077 | 31.19014 | 6.352366 | 16.39176 | 42.14435 | 3.921387 | 62.0621 | 0.3191622 | 0.0534862 | 158.1475 | 1 | 0 | 0 |  | Fe-Cr-Ni-Cu-Si
2078 | 35.83504 | 9.267775 | 14.64778 | 36.24464 | 4.004771 | 64.79217 | 0.3133965 | 0.05395217 | 168.914 | 1 | 0 | 0 |  | Fe-Cr-Ni-Cu-Si
2079 | 40.52398 | 13.20536 | 11.7134 | 29.97187 | 4.585396 | 67.07989 | 0.3077599 | 0.057308 | 194.6094 | 1 | 0 | 0 |  | Fe-Cr-Ni-Cu-Si
2080 | 44.83537 | 17.07697 | 9.639375 | 24.3487 | 4.09959 | 70.99063 | 0.3002315 | 0.05528335 | 194.6528 | 1 | 0 | 0 |  | Fe-Cr-Ni-Cu-Si
2081 | 47.66955 | 22.19122 | 7.624643 | 18.86651 | 3.648074 | 75.21851 | 0.291971 | 0.05334533 | 194.5967 | 1 | 0 | 0 |  | Fe-Cr-Ni-Cu-Si
2082 | 11.27238 | 2.62377 | 28.63325 | 55.58097 | 1.88963 | 59.21093 | 0.327767 | 0.04300009 | 99.10655 | 1 | 0 | 0 |  | Fe-Cr-Ni-Cu-Si
2083 | 15.31566 | 3.564888 | 27.16551 | 50.10281 | 3.85113 | 58.00962 | 0.3284444 | 0.05554566 | 155.5841 | 1 | 0 | 0 |  | Fe-Cr-Ni-Cu-Si
2084 | 20.74733 | 5.51905 | 24.92255 | 43.84257 | 4.9685 | 58.91196 | 0.3254702 | 0.06085341 | 186.4371 | 1 | 0 | 0 |  | Fe-Cr-Ni-Cu-Si
2085 | 24.95652 | 8.364822 | 22.03442 | 38.61992 | 6.024315 | 59.87692 | 0.3220667 | 0.06587527 | 217.6444 | 1 | 0 | 0 |  | Fe-Cr-Ni-Cu-Si
2086 | 28.7157 | 12.41294 | 18.32519 | 33.84135 | 6.704818 | 61.68323 | 0.316896 | 0.06792605 | 236.435 | 1 | 0 | 0 |  | Fe-Cr-Ni-Cu-Si
2087 | 32.32798 | 16.50577 | 15.34557 | 28.47846 | 7.342217 | 63.61038 | 0.3117328 | 0.07017698 | 257.6246 | 1 | 0 | 0 |  | Fe-Cr-Ni-Cu-Si
2088 | 35.73945 | 22.50955 | 12.15346 | 22.72537 | 6.872181 | 68.00408 | 0.3022905 | 0.06771082 | 260.0372 | 1 | 0 | 0 |  | Fe-Cr-Ni-Cu-Si
2089 | 38.09054 | 28.56819 | 8.896986 | 18.05902 | 6.385255 | 72.16832 | 0.2934283 | 0.0650448 | 258.0828 | 1 | 0 | 0 |  | Fe-Cr-Ni-Cu-Si
2090 | 38.94552 | 35.27999 | 6.638123 | 14.37227 | 4.764097 | 78.46336 | 0.2818027 | 0.05770766 | 230.2498 | 1 | 0 | 0 |  | Fe-Cr-Ni-Cu-Si
2091 | 9.552948 | 2.668264 | 38.15568 | 46.74059 | 2.882511 | 59.65278 | 0.3279041 | 0.05194895 | 143.1762 | 1 | 0 | 0 |  | Fe-Cr-Ni-Cu-Si
2092 | 12.90595 | 3.697232 | 35.47838 | 42.92582 | 4.992625 | 57.81197 | 0.3294001 | 0.06350734 | 196.8045 | 1 | 0 | 0 |  | Fe-Cr-Ni-Cu-Si
2093 | 16.39533 | 6.678338 | 31.23464 | 38.47712 | 7.214572 | 56.90941 | 0.3285492 | 0.07318754 | 245.8501 | 1 | 0 | 0 |  | Fe-Cr-Ni-Cu-Si
2094 | 19.76391 | 9.684773 | 27.33365 | 34.32462 | 8.893047 | 56.79002 | 0.326734 | 0.0791855 | 279.3072 | 1 | 0 | 0 |  | Fe-Cr-Ni-Cu-Si
2095 | 22.34305 | 14.85883 | 22.36616 | 30.26576 | 10.16621 | 57.92026 | 0.3220592 | 0.08133606 | 297.3095 | 1 | 0 | 0 |  | Fe-Cr-Ni-Cu-Si
2096 | 25.83746 | 20.0465 | 18.10493 | 25.72445 | 10.28666 | 60.70984 | 0.31497 | 0.07981085 | 302.3014 | 1 | 0 | 0 |  | Fe-Cr-Ni-Cu-Si
2097 | 28.50378 | 26.53826 | 13.82766 | 21.20637 | 9.923934 | 64.54706 | 0.305922 | 0.07637557 | 298.8962 | 1 | 0 | 0 |  | Fe-Cr-Ni-Cu-Si
2098 | 30.28443 | 34.23816 | 10.23157 | 15.99901 | 9.246825 | 69.3828 | 0.2952385 | 0.07212007 | 292.4332 | 1 | 0 | 0 |  | Fe-Cr-Ni-Cu-Si
2099 | 30.14232 | 43.09801 | 6.789036 | 13.4741 | 6.496541 | 77.71332 | 0.2795054 | 0.06107842 | 248.9993 | 1 | 0 | 0 |  | Fe-Cr-Ni-Cu-Si
2100 | 7.809208 | 2.726518 | 46.17084 | 38.87527 | 4.418164 | 58.94433 | 0.3294758 | 0.06346156 | 201.8087 | 1 | 0 | 0 |  | Fe-Cr-Ni-Cu-Si
2101 | 10.20806 | 4.752075 | 41.84524 | 36.00753 | 7.187098 | 56.34527 | 0.3315505 | 0.07638503 | 262.1562 | 1 | 0 | 0 |  | Fe-Cr-Ni-Cu-Si
2102 | 12.71032 | 7.889241 | 36.739 | 32.54073 | 10.12071 | 54.41052 | 0.332362 | 0.08645011 | 308.7227 | 1 | 0 | 0 |  | Fe-Cr-Ni-Cu-Si
2103 | 15.05775 | 12.01665 | 31.65399 | 29.37188 | 11.89973 | 54.40326 | 0.3299587 | 0.08990372 | 328.2892 | 1 | 0 | 0 |  | Fe-Cr-Ni-Cu-Si
2104 | 17.61542 | 17.42577 | 26.61577 | 25.05482 | 13.28821 | 55.53095 | 0.325301 | 0.09033357 | 337.1571 | 1 | 0 | 0 |  | Fe-Cr-Ni-Cu-Si
2105 | 20.15257 | 22.93246 | 21.18209 | 21.65685 | 14.07603 | 57.17342 | 0.3198568 | 0.08840085 | 334.588 | 1 | 0 | 0 |  | Fe-Cr-Ni-Cu-Si
2106 | 22.6098 | 31.57607 | 15.44715 | 16.72239 | 13.64458 | 61.58123 | 0.3088264 | 0.08261614 | 322.6525 | 1 | 0 | 0 |  | Fe-Cr-Ni-Cu-Si
2107 | 22.61939 | 40.01333 | 10.69872 | 14.15572 | 12.51284 | 66.33623 | 0.2976974 | 0.07530159 | 298.3613 | 1 | 0 | 0 |  | Fe-Cr-Ni-Cu-Si
2108 | 22.22025 | 51.72006 | 7.006618 | 10.1134 | 8.939665 | 76.59387 | 0.2777014 | 0.06324498 | 258.4664 | 1 | 0 | 0 |  | Fe-Cr-Ni-Cu-Si
2109 | 7.154939 | 2.854955 | 53.71755 | 29.07611 | 7.196449 | 56.96005 | 0.3326254 | 0.07998372 | 287.9699 | 1 | 0 | 0 |  | Fe-Cr-Ni-Cu-Si
2110 | 8.468876 | 5.91367 | 46.73296 | 27.70461 | 11.17989 | 53.07926 | 0.3362919 | 0.09459521 | 349.5385 | 1 | 0 | 0 |  | Fe-Cr-Ni-Cu-Si
2111 | 9.884561 | 9.202959 | 41.55809 | 24.99385 | 14.36053 | 51.07187 | 0.3375805 | 0.1012291 | 372.8539 | 1 | 0 | 0 |  | Fe-Cr-Ni-Cu-Si
2112 | 12.47905 | 13.731 | 34.58001 | 23.23537 | 15.97457 | 51.26203 | 0.33475 | 0.1001299 | 366.2862 | 1 | 0 | 0 |  | Fe-Cr-Ni-Cu-Si
2113 | 13.74923 | 19.2017 | 28.90325 | 20.85958 | 17.28625 | 52.08784 | 0.3307079 | 0.09748373 | 355.8382 | 1 | 0 | 0 |  | Fe-Cr-Ni-Cu-Si
2114 | 16.17044 | 26.88462 | 21.85267 | 17.08541 | 18.00685 | 54.47703 | 0.3231005 | 0.09174457 | 337.1646 | 1 | 0 | 0 |  | Fe-Cr-Ni-Cu-Si
2115 | 17.66303 | 35.08279 | 16.08998 | 13.39869 | 17.76551 | 57.94661 | 0.313732 | 0.08536907 | 318.7169 | 1 | 0 | 0 |  | Fe-Cr-Ni-Cu-Si
2116 | 17.71148 | 46.17246 | 9.928689 | 10.74836 | 15.43901 | 64.64368 | 0.2981698 | 0.0751242 | 288.3326 | 1 | 0 | 0 |  | Fe-Cr-Ni-Cu-Si
2117 | 17.07551 | 58.29284 | 5.98261 | 7.771808 | 10.87723 | 75.69758 | 0.2764499 | 0.06238311 | 248.816 | 1 | 0 | 0 |  | Fe-Cr-Ni-Cu-Si
2118 | 7.41886 | 2.960264 | 57.92696 | 20.50107 | 11.19285 | 53.42993 | 0.3378827 | 0.09969561 | 385.2863 | 1 | 0 | 0 |  | Fe-Cr-Ni-Cu-Si
2119 | 7.77174 | 6.20214 | 50.17957 | 20.2129 | 15.63366 | 49.45969 | 0.3421925 | 0.1094752 | 409.8976 | 1 | 0 | 0 |  | Fe-Cr-Ni-Cu-Si
2120 | 8.056896 | 9.644557 | 43.55224 | 19.64488 | 19.10143 | 47.17627 | 0.3442788 | 0.1115536 | 399.6541 | 1 | 0 | 0 |  | Fe-Cr-Ni-Cu-Si
2121 | 9.36069 | 15.25162 | 36.89584 | 17.30811 | 21.18374 | 47.39658 | 0.341272 | 0.1077776 | 378.9344 | 1 | 0 | 0 |  | Fe-Cr-Ni-Cu-Si
2122 | 10.77295 | 21.17463 | 30.19546 | 14.98212 | 22.87484 | 48.04378 | 0.3374897 | 0.1022481 | 351.9755 | 1 | 0 | 0 |  | Fe-Cr-Ni-Cu-Si
2123 | 12.26293 | 28.5433 | 23.2009 | 12.55813 | 23.43473 | 50.085 | 0.3306865 | 0.09494608 | 325.1239 | 1 | 0 | 0 |  | Fe-Cr-Ni-Cu-Si
2124 | 13.59538 | 37.97369 | 15.589 | 9.844308 | 22.99762 | 53.62568 | 0.3205067 | 0.08531288 | 292.6849 | 1 | 0 | 0 |  | Fe-Cr-Ni-Cu-Si
2125 | 14.61532 | 49.89416 | 8.96114 | 6.929236 | 19.60014 | 61.12508 | 0.3028278 | 0.07434027 | 267.142 | 1 | 0 | 0 |  | Fe-Cr-Ni-Cu-Si
2126 | 14.05284 | 62.14809 | 4.923581 | 5.330049 | 13.54544 | 73.02845 | 0.2790387 | 0.06251007 | 240.2488 | 1 | 0 | 0 |  | Fe-Cr-Ni-Cu-Si
2127 | 5.901948 | 6.593966 | 52.10902 | 13.43117 | 21.9639 | 44.59312 | 0.3506717 | 0.122212 | 436.1028 | 1 | 0 | 0 |  | Fe-Cr-Ni-Cu-Si
2128 | 6.085322 | 10.19826 | 44.77338 | 13.84847 | 25.09457 | 42.99442 | 0.3519487 | 0.1188945 | 399.1332 | 1 | 0 | 0 |  | Fe-Cr-Ni-Cu-Si
2129 | 7.509167 | 15.14795 | 36.83297 | 12.81656 | 27.69335 | 42.59872 | 0.3505586 | 0.1125547 | 360.139 | 1 | 0 | 0 |  | Fe-Cr-Ni-Cu-Si
2130 | 8.90403 | 21.31725 | 29.41369 | 11.57889 | 28.78614 | 43.67698 | 0.3459632 | 0.1041211 | 325.2255 | 0 | 0 | 0 |  | Fe-Cr-Ni-Cu-Si
2131 | 10.31577 | 30.01386 | 21.68553 | 8.803418 | 29.18143 | 46.11184 | 0.3379267 | 0.09371579 | 289.8585 | 0 | 0 | 0 |  | Fe-Cr-Ni-Cu-Si
2132 | 11.58758 | 38.35926 | 14.88611 | 7.325016 | 27.84203 | 49.62874 | 0.3280146 | 0.08450083 | 264.4037 | 0 | 0 | 0 |  | Fe-Cr-Ni-Cu-Si
2133 | 13.77321 | 50.12807 | 7.89645 | 4.274172 | 23.92811 | 56.90949 | 0.3102359 | 0.07365948 | 243.9295 | 0 | 0 | 0 |  | Fe-Cr-Ni-Cu-Si
2134 | 3.896795 | 10.88426 | 43.68925 | 8.868006 | 32.66169 | 38.46193 | 0.3608898 | 0.1203741 | 357.6336 | 0 | 0 | 0 |  | Fe-Cr-Ni-Cu-Si
2135 | 5.307946 | 16.06127 | 34.86943 | 9.05954 | 34.70181 | 38.52525 | 0.3587444 | 0.1103539 | 309.4903 | 0 | 0 | 0 |  | Fe-Cr-Ni-Cu-Si
2136 | 6.750147 | 22.62486 | 26.96094 | 7.680715 | 35.98334 | 39.57729 | 0.3541702 | 0.0998117 | 269.5858 | 0 | 0 | 0 |  | Fe-Cr-Ni-Cu-Si
2137 | 8.300672 | 29.62511 | 18.90356 | 6.296662 | 36.874 | 40.93324 | 0.3488606 | 0.09040611 | 236.6255 | 0 | 0 | 0 |  | Fe-Cr-Ni-Cu-Si
2138 | 10.80548 | 37.72642 | 11.35749 | 6.147558 | 33.96304 | 44.90647 | 0.3376403 | 0.08072143 | 217.7692 | 0 | 0 | 0 |  | Fe-Cr-Ni-Cu-Si
2139 | 2.931653 | 30.02447 | 12.32568 | 52.26098 | 2.457218 | 70.03452 | 0.2961096 | 0.04322045 | 122.7296 | 0 | 0 | 0 |  | Fe-Cr-Ni-Cu-Si
2140 | 4.955327 | 35.98629 | 11.45865 | 45.1077 | 2.492038 | 74.26424 | 0.2872608 | 0.04307952 | 130.7827 | 0 | 0 | 0 |  | Fe-Cr-Ni-Cu-Si
2141 | 7.058189 | 41.30646 | 10.59823 | 39.00879 | 2.028325 | 78.96806 | 0.2783648 | 0.04060045 | 126.2531 | 0 | 0 | 0 |  | Fe-Cr-Ni-Cu-Si
2142 | 11.13195 | 46.16837 | 9.573245 | 31.0907 | 2.035733 | 82.99886 | 0.2709126 | 0.04087322 | 135.0532 | 0 | 0 | 0 |  | Fe-Cr-Ni-Cu-Si
2143 | 14.3967 | 50.74355 | 7.566084 | 25.74222 | 1.551452 | 87.32813 | 0.263232 | 0.03801376 | 125.5414 | 0 | 0 | 0 |  | Fe-Cr-Ni-Cu-Si
2144 | 2.896571 | 18.87784 | 19.28212 | 56.0301 | 2.913375 | 63.63683 | 0.311844 | 0.04844072 | 134.9395 | 1 | 0 | 0 |  | Fe-Cr-Ni-Cu-Si
2145 | 4.921612 | 24.74407 | 17.58833 | 49.28087 | 3.465115 | 66.84124 | 0.3039691 | 0.05043894 | 153.8896 | 1 | 0 | 0 |  | Fe-Cr-Ni-Cu-Si
2146 | 6.939445 | 29.53567 | 16.67189 | 42.86459 | 3.988403 | 69.45627 | 0.2977976 | 0.05250731 | 172.4231 | 1 | 0 | 0 |  | Fe-Cr-Ni-Cu-Si
2147 | 10.13505 | 33.97024 | 14.91394 | 36.90323 | 4.077541 | 72.61148 | 0.2910921 | 0.05202699 | 178.1807 | 1 |  | 0 |  | Fe-Cr-Ni-Cu-Si
2148 | 14.44578 | 38.42757 | 11.93009 | 30.52633 | 4.670224 | 74.89243 | 0.2856144 | 0.05333382 | 191.7667 | 1 | 0 | 0 |  | Fe-Cr-Ni-Cu-Si
2149 | 18.68306 | 42.5205 | 9.818754 | 24.8018 | 4.175879 | 78.9253 | 0.2781764 | 0.05122667 | 189.1104 | 1 | 0 | 0 |  | Fe-Cr-Ni-Cu-Si
2150 | 24.23306 | 45.12408 | 7.752053 | 19.18177 | 3.709034 | 82.41263 | 0.2723426 | 0.04947611 | 186.4445 | 1 | 0 | 0 |  | Fe-Cr-Ni-Cu-Si
2151 | 2.83462 | 10.55662 | 28.80115 | 55.90689 | 1.90071 | 61.93858 | 0.3198675 | 0.0451256 | 114.9403 | 1 | 0 | 0 |  | Fe-Cr-Ni-Cu-Si
2152 | 3.859486 | 14.3734 | 27.3824 | 50.50283 | 3.881877 | 61.51376 | 0.3181351 | 0.05635669 | 170.5748 | 1 | 0 | 0 |  | Fe-Cr-Ni-Cu-Si
2153 | 5.989011 | 19.51611 | 25.17986 | 44.29522 | 5.019797 | 63.29278 | 0.3125734 | 0.06028735 | 198.1923 | 1 | 0 | 0 |  | Fe-Cr-Ni-Cu-Si
2154 | 9.084402 | 23.49438 | 22.27981 | 39.05001 | 6.091404 | 64.46079 | 0.3085447 | 0.06365626 | 221.5012 | 1 | 0 | 0 |  | Fe-Cr-Ni-Cu-Si
2155 | 13.47523 | 27.02222 | 18.52167 | 34.20418 | 6.776704 | 66.01008 | 0.3041607 | 0.06438746 | 231.2875 | 1 | 0 | 0 |  | Fe-Cr-Ni-Cu-Si
2156 | 17.90854 | 30.40486 | 15.50164 | 28.76808 | 7.416886 | 67.64138 | 0.2999161 | 0.06565753 | 244.7826 | 1 | 0 | 0 |  | Fe-Cr-Ni-Cu-Si
2157 | 24.371 | 33.54243 | 12.25114 | 22.90802 | 6.927415 | 71.22113 | 0.2930399 | 0.06400156 | 247.3425 | 1 | 0 | 0 |  | Fe-Cr-Ni-Cu-Si
2158 | 30.84156 | 35.64601 | 8.942658 | 18.15173 | 6.418033 | 74.24515 | 0.2875563 | 0.06259301 | 248.5374 | 1 | 0 | 0 |  | Fe-Cr-Ni-Cu-Si
2159 | 37.92046 | 36.28632 | 6.642945 | 14.38271 | 4.767558 | 78.76927 | 0.2809634 | 0.05743748 | 229.2524 | 1 | 0 | 0 |  | Fe-Cr-Ni-Cu-Si
2160 | 2.879161 | 8.935415 | 38.33244 | 46.95712 | 2.895864 | 61.75523 | 0.3218617 | 0.05351728 | 157.3284 | 1 | 0 | 0 |  | Fe-Cr-Ni-Cu-Si
2161 | 3.995679 | 12.09049 | 35.69832 | 43.19193 | 5.023576 | 60.46005 | 0.3216214 | 0.06380976 | 208.5923 | 1 | 0 | 0 |  | Fe-Cr-Ni-Cu-Si
2162 | 7.218866 | 15.36247 | 31.43454 | 38.72338 | 7.260746 | 59.48345 | 0.3208374 | 0.07144645 | 247.5141 | 1 | 0 | 0 |  | Fe-Cr-Ni-Cu-Si
2163 | 10.46965 | 18.52063 | 27.51125 | 34.54764 | 8.95083 | 59.2918 | 0.3191501 | 0.07612411 | 273.4485 | 1 | 0 | 0 |  | Fe-Cr-Ni-Cu-Si
2164 | 16.02988 | 20.89433 | 22.46505 | 30.39957 | 10.21116 | 59.57 | 0.3170286 | 0.07846335 | 288.2125 | 1 | 0 | 0 |  | Fe-Cr-Ni-Cu-Si
2165 | 21.59534 | 24.12745 | 18.15885 | 25.80107 | 10.3173 | 61.8163 | 0.3116268 | 0.07768622 | 294.3507 | 1 | 0 | 0 |  | Fe-Cr-Ni-Cu-Si
2166 | 28.50378 | 26.53826 | 13.82766 | 21.20637 | 9.923934 | 64.54706 | 0.305922 | 0.07582802 | 295.5722 | 1 | 0 | 0 |  | Fe-Cr-Ni-Cu-Si
2167 | 36.61013 | 28.07052 | 10.18599 | 15.92774 | 9.205631 | 67.68886 | 0.3001817 | 0.07604545 | 311.4992 | 1 | 0 | 0 |  | Fe-Cr-Ni-Cu-Si
2168 | 45.78024 | 27.75477 | 6.714274 | 13.32572 | 6.425 | 73.23928 | 0.2920387 | 0.06701881 | 275.1714 | 1 | 0 | 0 |  | Fe-Cr-Ni-Cu-Si
2169 | 2.938342 | 7.295267 | 46.32676 | 39.00655 | 4.433084 | 60.4181 | 0.3252266 | 0.06409687 | 211.0588 | 1 | 0 | 0 |  | Fe-Cr-Ni-Cu-Si
2170 | 5.122057 | 9.537719 | 41.99304 | 36.1347 | 7.212483 | 57.77546 | 0.3272927 | 0.07561635 | 264.9115 | 1 | 0 | 0 |  | Fe-Cr-Ni-Cu-Si
2171 | 8.498373 | 11.86854 | 36.84665 | 32.63608 | 10.15037 | 55.51269 | 0.3289832 | 0.08447662 | 303.6589 | 1 | 0 | 0 |  | Fe-Cr-Ni-Cu-Si
2172 | 12.92582 | 14.04025 | 31.70101 | 29.41551 | 11.91741 | 54.93885 | 0.3282944 | 0.08876037 | 324.7333 | 1 | 0 | 0 |  | Fe-Cr-Ni-Cu-Si
2173 | 18.70218 | 16.38828 | 26.59558 | 25.03582 | 13.27813 | 55.26595 | 0.326129 | 0.09104733 | 339.8644 | 1 | 0 | 0 |  | Fe-Cr-Ni-Cu-Si
2174 | 24.55509 | 18.70516 | 21.11687 | 21.59017 | 14.0327 | 56.11685 | 0.3231601 | 0.09163831 | 348.2269 | 1 | 0 | 0 |  | Fe-Cr-Ni-Cu-Si
2175 | 33.65237 | 20.88788 | 15.32766 | 16.59304 | 13.53904 | 58.90089 | 0.3170713 | 0.09091409 | 361.033 | 1 | 0 | 0 |  | Fe-Cr-Ni-Cu-Si
2176 | 42.3819 | 20.76811 | 10.55061 | 13.95976 | 12.33962 | 61.41263 | 0.3125584 | 0.08952382 | 367.4511 | 1 | 0 | 0 |  | Fe-Cr-Ni-Cu-Si
2177 | 54.30257 | 20.22323 | 6.849201 | 9.886185 | 8.738818 | 67.91978 | 0.3025733 | 0.0806899 | 345.1643 | 0 | 0 | 0 |  | Fe-Cr-Ni-Cu-Si
2178 | 3.075072 | 6.680396 | 53.86942 | 29.15832 | 7.216796 | 58.11003 | 0.3292571 | 0.07939477 | 290.7787 | 1 | 0 | 0 |  | Fe-Cr-Ni-Cu-Si
2179 | 6.360943 | 7.896422 | 46.80129 | 27.74511 | 11.19623 | 53.61821 | 0.3346363 | 0.09363464 | 347.4173 | 1 | 0 | 0 |  | Fe-Cr-Ni-Cu-Si
2180 | 9.884561 | 9.202959 | 41.55809 | 24.99385 | 14.36053 | 51.07187 | 0.3375805 | 0.1012291 | 372.8539 | 1 | 0 | 0 |  | Fe-Cr-Ni-Cu-Si
2181 | 14.72493 | 11.60039 | 34.52599 | 23.19908 | 15.94961 | 50.74502 | 0.3364076 | 0.1010169 | 367.9041 | 1 | 0 | 0 |  | Fe-Cr-Ni-Cu-Si
2182 | 20.52654 | 12.74074 | 28.76688 | 20.76116 | 17.20469 | 50.56739 | 0.335619 | 0.1035738 | 380.759 | 1 | 0 | 0 |  | Fe-Cr-Ni-Cu-Si
2183 | 28.625 | 14.92463 | 21.66288 | 16.93703 | 17.85046 | 51.71713 | 0.3319973 | 0.1050898 | 398.246 | 1 | 0 | 0 |  | Fe-Cr-Ni-Cu-Si
2184 | 37.16808 | 16.22114 | 15.87091 | 13.21626 | 17.52361 | 53.59295 | 0.3276093 | 0.1044413 | 408.7563 | 1 | 0 | 0 |  | Fe-Cr-Ni-Cu-Si
2185 | 48.52539 | 16.13545 | 9.715115 | 10.51715 | 15.1069 | 57.41521 | 0.3205155 | 0.1010551 | 416.3667 | 0 | 0 | 0 |  | Fe-Cr-Ni-Cu-Si
2186 | 60.70415 | 15.41406 | 5.800481 | 7.53521 | 10.54609 | 64.39347 | 0.3094415 | 0.09166209 | 401.3863 | 0 | 0 | 0 |  | Fe-Cr-Ni-Cu-Si
2187 | 3.188833 | 6.927534 | 58.09679 | 20.56117 | 11.22567 | 54.51335 | 0.3346062 | 0.0976457 | 380.4032 | 1 | 0 | 0 |  | Fe-Cr-Ni-Cu-Si
2188 | 6.666595 | 7.241374 | 50.21801 | 20.22838 | 15.64563 | 49.71599 | 0.3413779 | 0.1086004 | 406.8335 | 1 | 0 | 0 |  | Fe-Cr-Ni-Cu-Si
2189 | 10.34245 | 7.489434 | 43.48321 | 19.61374 | 19.07116 | 46.68258 | 0.3459014 | 0.1138372 | 408.3325 | 1 | 0 | 0 |  | Fe-Cr-Ni-Cu-Si
2190 | 16.30229 | 8.673224 | 36.71808 | 17.22472 | 21.08168 | 45.95452 | 0.3460773 | 0.116946 | 418.0704 | 1 | 0 | 0 |  | Fe-Cr-Ni-Cu-Si
2191 | 22.55671 | 9.947977 | 29.94827 | 14.85947 | 22.68758 | 45.6678 | 0.3454811 | 0.1179908 | 420.1832 | 1 | 0 | 0 |  | Fe-Cr-Ni-Cu-Si
2192 | 30.27333 | 11.27432 | 22.91031 | 12.40084 | 23.14121 | 46.48149 | 0.3427889 | 0.1169243 | 421.2476 | 1 | 0 | 0 |  | Fe-Cr-Ni-Cu-Si
2193 | 40.0355 | 12.42493 | 15.30209 | 9.663127 | 22.57435 | 48.276 | 0.3382759 | 0.1175068 | 441.4319 | 0 | 0 | 0 |  | Fe-Cr-Ni-Cu-Si
2194 | 52.18696 | 13.25137 | 8.726611 | 6.747886 | 19.08717 | 52.99625 | 0.328804 | 0.1156983 | 474.7859 | 0 | 0 | 0 |  | Fe-Cr-Ni-Cu-Si
2195 | 64.4104 | 12.62503 | 4.750938 | 5.143154 | 13.07047 | 60.69793 | 0.3159238 | 0.1043253 | 464.035 | 0 | 0 | 0 |  | Fe-Cr-Ni-Cu-Si
2196 | 7.076578 | 5.490503 | 52.06664 | 13.42024 | 21.94603 | 44.3529 | 0.3514732 | 0.1236037 | 441.5145 | 0 | 0 | 0 |  | Fe-Cr-Ni-Cu-Si
2197 | 10.91693 | 5.646745 | 44.62358 | 13.80214 | 25.01061 | 42.06139 | 0.3551489 | 0.125243 | 423.7276 | 0 | 0 | 0 |  | Fe-Cr-Ni-Cu-Si
2198 | 16.17216 | 6.949381 | 36.6118 | 12.7396 | 27.52706 | 40.99806 | 0.3561488 | 0.1246929 | 407.5489 | 1 | 0 | 0 |  | Fe-Cr-Ni-Cu-Si
2199 | 22.67728 | 8.21082 | 29.13261 | 11.46824 | 28.51105 | 41.17325 | 0.3547479 | 0.1237696 | 403.7441 | 0 | 0 | 0 |  | Fe-Cr-Ni-Cu-Si
2200 | 31.75675 | 9.461416 | 21.36261 | 8.672328 | 28.74689 | 42.22574 | 0.3515033 | 0.1244599 | 418.3279 | 0 | 0 | 0 |  | Fe-Cr-Ni-Cu-Si
2201 | 40.37581 | 10.57265 | 14.58822 | 7.178434 | 27.28488 | 44.27527 | 0.3464366 | 0.124601 | 441.0232 | 0 | 0 | 0 |  | Fe-Cr-Ni-Cu-Si
2202 | 52.39315 | 12.47868 | 7.684145 | 4.159256 | 23.28477 | 49.18998 | 0.3357508 | 0.1255941 | 499.4773 | 0 | 0 | 0 |  | Fe-Cr-Ni-Cu-Si
2203 | 11.6279 | 3.608693 | 43.45571 | 8.820602 | 32.4871 | 37.14731 | 0.3656276 | 0.1327417 | 402.8742 | 0 | 0 | 0 |  | Fe-Cr-Ni-Cu-Si
2204 | 17.10992 | 4.901564 | 34.58461 | 8.985541 | 34.41837 | 36.5784 | 0.3658538 | 0.1294883 | 378.8812 | 0 | 0 | 0 |  | Fe-Cr-Ni-Cu-Si
2205 | 24.00996 | 6.209534 | 26.63856 | 7.588873 | 35.55307 | 36.77726 | 0.3644397 | 0.1278801 | 372.8457 | 0 | 0 | 0 |  | Fe-Cr-Ni-Cu-Si
2206 | 31.31145 | 7.604956 | 18.60188 | 6.196175 | 36.28553 | 37.23801 | 0.3624328 | 0.1249409 | 363.3978 | 0 | 0 | 0 |  | Fe-Cr-Ni-Cu-Si
2207 | 39.70696 | 9.858377 | 11.12945 | 6.024121 | 33.2811 | 40.03866 | 0.3551277 | 0.125583 | 398.242 | 0 | 0 | 0 |  | Fe-Cr-Ni-Cu-Si
2208 | 31.35204 | 4.422745 | 11.98316 | 50.8087 | 1.43336 | 63.48967 | 0.3178805 | 0.03672972 | 80.86071 | 1 | 0 | 0 |  | Fe-Cr-Ni-Cu-Si
2209 | 37.77385 | 4.50886 | 11.19844 | 44.0834 | 2.435449 | 63.85059 | 0.3168455 | 0.04310557 | 110.8267 | 1 | 0 | 0 |  | Fe-Cr-Ni-Cu-Si
2210 | 43.80614 | 3.707767 | 10.46455 | 38.51675 | 3.504795 | 63.41398 | 0.3174457 | 0.04934753 | 140.634 | 1 | 0 | 0 |  | Fe-Cr-Ni-Cu-Si
2211 | 49.7775 | 3.783268 | 9.609876 | 31.20967 | 5.619686 | 62.04421 | 0.3188931 | 0.06254965 | 207.2632 | 1 | 0 | 0 |  | Fe-Cr-Ni-Cu-Si
2212 | 55.6581 | 2.933215 | 7.726606 | 26.28836 | 7.393717 | 60.46638 | 0.3211031 | 0.07302859 | 261.0542 | 1 | 0 | 0 |  | Fe-Cr-Ni-Cu-Si
2213 | 19.79332 | 5.265271 | 18.8231 | 54.69629 | 1.422011 | 62.04905 | 0.3207734 | 0.03809141 | 83.77433 | 1 | 0 | 0 |  | Fe-Cr-Ni-Cu-Si
2214 | 25.97001 | 6.268686 | 17.18682 | 48.1559 | 2.418582 | 62.79193 | 0.3185887 | 0.04453059 | 115.062 | 1 | 0 | 0 |  | Fe-Cr-Ni-Cu-Si
2215 | 31.06052 | 7.229676 | 16.32364 | 41.96921 | 3.416954 | 63.30909 | 0.3169456 | 0.05072667 | 147.4855 | 1 | 0 | 0 |  | Fe-Cr-Ni-Cu-Si
2216 | 36.14311 | 7.477959 | 14.7737 | 36.55623 | 5.049 | 62.28558 | 0.3178309 | 0.05944733 | 190.8356 | 1 | 0 | 0 |  | Fe-Cr-Ni-Cu-Si
2217 | 41.42233 | 8.67735 | 11.97307 | 30.63629 | 7.290962 | 60.89997 | 0.3187347 | 0.07083113 | 249.8812 | 1 |  | 0 |  | Fe-Cr-Ni-Cu-Si
2218 | 46.88064 | 7.935987 | 10.0791 | 25.45942 | 9.644854 | 58.68689 | 0.321997 | 0.08260935 | 309.1438 | 1 | 0 | 0 |  | Fe-Cr-Ni-Cu-Si
2219 | 51.31216 | 7.269936 | 8.207271 | 20.30817 | 12.90246 | 55.54456 | 0.3268718 | 0.0969686 | 377.3818 | 1 | 0 | 0 |  | Fe-Cr-Ni-Cu-Si
2220 | 11.22723 | 3.484346 | 28.51855 | 55.35833 | 1.411545 | 60.486 | 0.3254688 | 0.039657 | 87.22314 | 1 | 0 | 0 |  | Fe-Cr-Ni-Cu-Si
2221 | 15.06864 | 7.014782 | 26.72736 | 49.29471 | 1.894508 | 62.99715 | 0.3194439 | 0.04378649 | 111.9298 | 1 | 0 | 0 |  | Fe-Cr-Ni-Cu-Si
2222 | 20.40214 | 9.045372 | 24.50789 | 43.11311 | 2.9315 | 63.90855 | 0.3164827 | 0.04987801 | 144.868 | 1 | 0 | 0 |  | Fe-Cr-Ni-Cu-Si
2223 | 24.64058 | 11.0119 | 21.75547 | 38.13101 | 4.461037 | 63.5337 | 0.3154532 | 0.05810714 | 187.9479 | 1 | 0 | 0 |  | Fe-Cr-Ni-Cu-Si
2224 | 28.7157 | 12.41294 | 18.32519 | 33.84135 | 6.704818 | 61.68323 | 0.316896 | 0.06792605 | 236.435 | 1 | 0 | 0 |  | Fe-Cr-Ni-Cu-Si
2225 | 32.76687 | 13.77753 | 15.55391 | 28.86509 | 9.03659 | 60.039 | 0.3183055 | 0.07733335 | 284.1767 | 1 | 0 | 0 |  | Fe-Cr-Ni-Cu-Si
2226 | 37.42369 | 13.32236 | 12.7262 | 23.79631 | 12.73145 | 56.26891 | 0.3240204 | 0.09075512 | 343.5585 | 1 | 0 | 0 |  | Fe-Cr-Ni-Cu-Si
2227 | 41.26868 | 12.80765 | 9.639319 | 19.56581 | 16.71854 | 52.51707 | 0.330132 | 0.1024019 | 387.0797 | 1 | 0 | 0 |  | Fe-Cr-Ni-Cu-Si
2228 | 44.34077 | 10.04186 | 7.557724 | 16.36331 | 21.69633 | 47.53578 | 0.3398221 | 0.1147984 | 417.3364 | 0 | 0 | 0 |  | Fe-Cr-Ni-Cu-Si
2229 | 9.437153 | 5.271841 | 37.69319 | 46.17403 | 1.423785 | 63.51954 | 0.3211109 | 0.04207571 | 105.1364 | 1 | 0 | 0 |  | Fe-Cr-Ni-Cu-Si
2230 | 12.585 | 9.013218 | 34.59608 | 41.85831 | 1.947386 | 65.48221 | 0.3157841 | 0.04590717 | 128.8096 | 1 | 0 | 0 |  | Fe-Cr-Ni-Cu-Si
2231 | 15.90683 | 12.95871 | 30.30399 | 37.33067 | 3.499805 | 65.61344 | 0.3127974 | 0.05479017 | 176.5503 | 1 | 0 | 0 |  | Fe-Cr-Ni-Cu-Si
2232 | 19.1664 | 15.96636 | 26.50728 | 33.2869 | 5.073052 | 65.22126 | 0.3112521 | 0.06216925 | 217.2445 | 1 | 0 | 0 |  | Fe-Cr-Ni-Cu-Si
2233 | 21.94322 | 18.48438 | 21.96592 | 29.72415 | 7.882331 | 62.60201 | 0.3132696 | 0.07248492 | 267.4323 | 1 | 0 | 0 |  | Fe-Cr-Ni-Cu-Si
2234 | 25.9571 | 19.13236 | 18.18876 | 25.84357 | 10.8782 | 59.55966 | 0.3171529 | 0.08189903 | 308.9893 | 1 | 0 | 0 |  | Fe-Cr-Ni-Cu-Si
2235 | 29.61585 | 19.08945 | 14.36714 | 22.03373 | 14.89383 | 55.42557 | 0.3234518 | 0.09210706 | 345.3022 | 1 | 0 | 0 |  | Fe-Cr-Ni-Cu-Si
2236 | 32.87222 | 18.58189 | 11.10585 | 17.36612 | 20.07392 | 50.73538 | 0.3315042 | 0.1017522 | 368.5883 | 1 | 0 | 0 |  | Fe-Cr-Ni-Cu-Si
2237 | 35.16695 | 14.03227 | 7.920747 | 15.72019 | 27.15985 | 43.74628 | 0.3461108 | 0.1116817 | 363.3345 | 0 | 0 | 0 |  | Fe-Cr-Ni-Cu-Si
2238 | 7.618175 | 7.979461 | 45.04139 | 37.92428 | 1.436695 | 66.69878 | 0.3160636 | 0.04428613 | 123.6648 | 1 | 0 | 0 |  | Fe-Cr-Ni-Cu-Si
2239 | 9.821727 | 12.80224 | 40.26157 | 34.64479 | 2.469677 | 67.72826 | 0.3113516 | 0.05122 | 163.5 | 1 | 0 | 0 |  | Fe-Cr-Ni-Cu-Si
2240 | 12.10641 | 17.84669 | 34.99341 | 30.99461 | 4.058881 | 67.84819 | 0.3078355 | 0.05918601 | 209.4677 | 1 | 0 | 0 |  | Fe-Cr-Ni-Cu-Si
2241 | 14.39488 | 21.0607 | 30.26052 | 28.07887 | 6.205026 | 66.15262 | 0.3080015 | 0.06762433 | 253.8405 | 1 | 0 | 0 |  | Fe-Cr-Ni-Cu-Si
2242 | 17.05275 | 23.81528 | 25.76561 | 24.25452 | 9.111831 | 63.52704 | 0.3100297 | 0.07630314 | 295.3897 | 1 | 0 | 0 |  | Fe-Cr-Ni-Cu-Si
2243 | 19.86688 | 25.69019 | 20.8818 | 21.34983 | 12.21131 | 60.51782 | 0.3133436 | 0.08299236 | 320.6089 | 1 | 0 | 0 |  | Fe-Cr-Ni-Cu-Si
2244 | 23.28604 | 26.01639 | 15.90916 | 17.22255 | 17.56585 | 55.06277 | 0.3217702 | 0.09201673 | 341.8105 | 1 | 0 | 0 |  | Fe-Cr-Ni-Cu-Si
2245 | 24.51899 | 25.11108 | 11.59721 | 15.34453 | 23.42818 | 49.33895 | 0.3321123 | 0.09683583 | 329.0284 | 1 | 0 | 0 |  | Fe-Cr-Ni-Cu-Si
2246 | 26.50723 | 19.74351 | 8.358412 | 12.06459 | 33.32626 | 40.94948 | 0.3505053 | 0.1027246 | 292.9058 | 0 | 0 | 0 |  | Fe-Cr-Ni-Cu-Si
2247 | 6.826332 | 12.71123 | 51.25045 | 27.74072 | 1.471272 | 71.24797 | 0.308173 | 0.04671736 | 148.1025 | 1 | 0 | 0 |  | Fe-Cr-Ni-Cu-Si
2248 | 7.929767 | 19.38027 | 43.75805 | 25.941 | 2.990915 | 71.45721 | 0.3033932 | 0.05610849 | 203.5445 | 1 | 0 | 0 |  | Fe-Cr-Ni-Cu-Si
2249 | 9.152898 | 24.61838 | 38.48193 | 23.14379 | 4.602999 | 71.17405 | 0.3004691 | 0.06275977 | 243.444 | 1 | 0 | 0 |  | Fe-Cr-Ni-Cu-Si
2250 | 11.63161 | 27.56609 | 32.23171 | 21.65748 | 6.913099 | 68.64431 | 0.3017712 | 0.06964107 | 276.5993 | 1 | 0 | 0 |  | Fe-Cr-Ni-Cu-Si
2251 | 12.98486 | 30.22368 | 27.29641 | 19.69991 | 9.795143 | 65.45255 | 0.3046766 | 0.07639132 | 304.8101 | 1 | 0 | 0 |  | Fe-Cr-Ni-Cu-Si
2252 | 15.70447 | 32.37629 | 21.22296 | 16.59308 | 14.1032 | 60.88967 | 0.3102774 | 0.083038 | 322.34 | 1 | 0 | 0 |  | Fe-Cr-Ni-Cu-Si
2253 | 17.84294 | 33.22512 | 16.25387 | 13.53517 | 19.14289 | 55.84259 | 0.3180299 | 0.08787143 | 321.3104 | 1 | 0 | 0 |  | Fe-Cr-Ni-Cu-Si
2254 | 19.27017 | 31.09837 | 10.80245 | 11.69426 | 27.13475 | 48.05763 | 0.3328029 | 0.09167 | 291.3293 | 0 | 0 | 0 |  | Fe-Cr-Ni-Cu-Si
2255 | 20.70909 | 24.42269 | 7.255679 | 9.425609 | 38.18693 | 39.13099 | 0.3533616 | 0.09226093 | 230.9204 | 0 | 0 | 0 |  | Fe-Cr-Ni-Cu-Si
2256 | 6.858664 | 19.15715 | 53.55291 | 18.95304 | 1.47824 | 76.19581 | 0.2987828 | 0.04951959 | 177.0827 | 1 |  | 0 |  | Fe-Cr-Ni-Cu-Si
2257 | 7.035949 | 26.2031 | 45.42881 | 18.29924 | 3.032901 | 75.91621 | 0.2944627 | 0.05725902 | 224.746 | 1 | 0 | 0 |  | Fe-Cr-Ni-Cu-Si
2258 | 7.204794 | 31.62333 | 38.94613 | 17.56723 | 4.658524 | 74.93917 | 0.292278 | 0.06258435 | 255.3285 | 1 | 0 | 0 |  | Fe-Cr-Ni-Cu-Si
2259 | 8.431443 | 35.32519 | 33.23314 | 15.58991 | 7.420314 | 71.73148 | 0.2942293 | 0.06992892 | 291.0115 | 1 | 0 | 0 |  | Fe-Cr-Ni-Cu-Si
2260 | 9.817044 | 38.59152 | 27.51615 | 13.65272 | 10.42255 | 68.41098 | 0.2969846 | 0.0747469 | 307.2449 | 1 | 0 | 0 |  | Fe-Cr-Ni-Cu-Si
2261 | 11.47941 | 40.61378 | 21.71853 | 11.75576 | 14.43252 | 63.75035 | 0.3027766 | 0.07912177 | 311.729 | 1 | 0 | 0 |  | Fe-Cr-Ni-Cu-Si
2262 | 13.31358 | 41.69405 | 15.26588 | 9.640258 | 20.08623 | 57.70564 | 0.3119451 | 0.08151288 | 293.6742 | 1 | 0 | 0 |  | Fe-Cr-Ni-Cu-Si
2263 | 15.59091 | 38.70885 | 9.559309 | 7.391772 | 28.74916 | 49.15271 | 0.3284344 | 0.08312173 | 253.8788 | 0 | 0 | 0 |  | Fe-Cr-Ni-Cu-Si
2264 | 16.94075 | 30.23077 | 5.935394 | 6.425393 | 40.4677 | 39.32924 | 0.3514901 | 0.08282052 | 192.6802 | 0 | 0 | 0 |  | Fe-Cr-Ni-Cu-Si
2265 | 5.10255 | 35.15516 | 45.05104 | 11.61196 | 3.079292 | 80.82868 | 0.2840166 | 0.05819668 | 245.3627 | 1 | 0 | 0 |  | Fe-Cr-Ni-Cu-Si
2266 | 5.215641 | 39.81912 | 38.37461 | 11.86933 | 4.72131 | 79.10252 | 0.2831262 | 0.06194118 | 264.4175 | 1 | 0 | 0 |  | Fe-Cr-Ni-Cu-Si
2267 | 6.439511 | 43.96676 | 31.58624 | 10.99088 | 7.01661 | 76.42488 | 0.283984 | 0.06609624 | 281.9917 | 1 | 0 | 0 |  | Fe-Cr-Ni-Cu-Si
2268 | 7.762602 | 46.46136 | 25.64308 | 10.09457 | 10.03839 | 72.28373 | 0.2880658 | 0.07038813 | 293.5916 | 1 | 0 | 0 |  | Fe-Cr-Ni-Cu-Si
2269 | 9.290009 | 48.6529 | 19.5292 | 7.928039 | 14.59985 | 66.63154 | 0.29517 | 0.07427239 | 293.4276 | 1 | 0 | 0 |  | Fe-Cr-Ni-Cu-Si
2270 | 10.92512 | 48.59844 | 14.03507 | 6.906248 | 19.53512 | 60.6514 | 0.3045344 | 0.07601539 | 275.5958 | 1 | 0 | 0 |  | Fe-Cr-Ni-Cu-Si
2271 | 14.15255 | 45.51932 | 8.113937 | 4.391893 | 27.82229 | 52.04804 | 0.3207689 | 0.07641999 | 235.2429 | 0 | 0 | 0 |  | Fe-Cr-Ni-Cu-Si
2272 | 3.173253 | 49.24063 | 35.5772 | 7.221428 | 4.787495 | 83.39163 | 0.2732153 | 0.06070639 | 267.9139 | 1 | 0 | 0 |  | Fe-Cr-Ni-Cu-Si
2273 | 4.345168 | 52.59203 | 28.54466 | 7.416281 | 7.101862 | 79.96095 | 0.2753397 | 0.06324301 | 273.1437 | 1 | 0 | 0 |  | Fe-Cr-Ni-Cu-Si
2274 | 5.614353 | 55.40841 | 22.42444 | 6.388341 | 10.16446 | 75.6869 | 0.2794317 | 0.066035 | 275.9041 | 1 | 0 | 0 |  | Fe-Cr-Ni-Cu-Si
2275 | 7.048244 | 57.96631 | 16.05134 | 5.346604 | 13.58751 | 71.34465 | 0.2842455 | 0.06753588 | 268.1064 | 1 | 0 | 0 |  | Fe-Cr-Ni-Cu-Si
2276 | 9.685308 | 56.35903 | 10.18009 | 5.510257 | 18.26531 | 64.59301 | 0.295003 | 0.06908651 | 250.752 | 1 | 0 | 0 |  | Fe-Cr-Ni-Cu-Si
2277 | 3.320665 | 5.152808 | 13.96122 | 59.19569 | 18.36962 | 39.16337 | 0.3600674 | 0.09228099 | 229.9916 | 1 | 0 | 0 |  | Fe-Cr-Ni-Cu-Si
2278 | 5.790747 | 5.391439 | 13.39046 | 52.71242 | 22.71494 | 37.16975 | 0.3640187 | 0.09714694 | 235.4946 | 1 | 0 | 0 |  | Fe-Cr-Ni-Cu-Si
2279 | 8.531397 | 4.538916 | 12.81033 | 47.15084 | 26.96852 | 35.09754 | 0.3687236 | 0.1014253 | 235.9388 | 1 | 0 | 0 |  | Fe-Cr-Ni-Cu-Si
2280 | 13.82808 | 4.681654 | 11.89187 | 38.62081 | 30.97759 | 34.25968 | 0.3703164 | 0.1054478 | 244.6349 | 1 | 0 | 0 |  | Fe-Cr-Ni-Cu-Si
2281 | 18.46056 | 3.683054 | 9.701816 | 33.00865 | 35.14592 | 32.7367 | 0.3739097 | 0.1079741 | 240.1522 | 0 | 0 | 0 |  | Fe-Cr-Ni-Cu-Si
2282 | 3.088052 | 5.750224 | 20.55679 | 59.73405 | 10.87089 | 46.40393 | 0.346324 | 0.08222193 | 233.0332 | 1 | 0 | 0 |  | Fe-Cr-Ni-Cu-Si
2283 | 5.374617 | 7.005606 | 19.20723 | 53.81689 | 14.59566 | 44.28399 | 0.3494046 | 0.09019682 | 258.2638 | 1 | 0 | 0 |  | Fe-Cr-Ni-Cu-Si
2284 | 7.726509 | 8.221392 | 18.5628 | 47.72624 | 17.76305 | 42.99001 | 0.3512088 | 0.09487259 | 271.4519 | 1 | 0 | 0 |  | Fe-Cr-Ni-Cu-Si
2285 | 11.53676 | 8.592981 | 16.97657 | 42.00705 | 20.88664 | 41.65757 | 0.3534344 | 0.09982959 | 285.2424 | 1 | 0 | 0 |  | Fe-Cr-Ni-Cu-Si
2286 | 16.73806 | 10.0182 | 13.82318 | 35.37031 | 24.05024 | 40.9702 | 0.3539428 | 0.1024702 | 292.0924 | 1 | 0 | 0 |  | Fe-Cr-Ni-Cu-Si
2287 | 22.24123 | 9.203357 | 11.68872 | 29.52527 | 27.34143 | 39.56185 | 0.3568576 | 0.1074668 | 303.297 | 1 | 0 | 0 |  | Fe-Cr-Ni-Cu-Si
2288 | 29.40647 | 8.33265 | 9.407004 | 23.27681 | 29.57707 | 39.12051 | 0.3577274 | 0.1133266 | 327.1426 | 0 | 0 | 0 |  | Fe-Cr-Ni-Cu-Si
2289 | 2.929426 | 3.636565 | 29.76443 | 57.77674 | 5.892843 | 52.22708 | 0.3382803 | 0.06814423 | 194.9903 | 1 | 0 | 0 |  | Fe-Cr-Ni-Cu-Si
2290 | 3.991395 | 7.432327 | 28.31827 | 52.2289 | 8.029103 | 52.15621 | 0.3361711 | 0.0751171 | 230.1035 | 1 | 0 | 0 |  | Fe-Cr-Ni-Cu-Si
2291 | 6.284439 | 9.751813 | 26.42194 | 46.48023 | 11.06157 | 50.58991 | 0.3373493 | 0.08621337 | 280.7169 | 1 | 0 | 0 |  | Fe-Cr-Ni-Cu-Si
2292 | 9.625149 | 11.94858 | 23.606 | 41.37445 | 13.44582 | 49.84567 | 0.3372765 | 0.08990891 | 295.4809 | 1 | 0 | 0 |  | Fe-Cr-Ni-Cu-Si
2293 | 14.43624 | 13.44077 | 19.84257 | 36.64351 | 15.63691 | 49.17307 | 0.3373779 | 0.09385779 | 312.5575 | 1 | 0 | 0 |  | Fe-Cr-Ni-Cu-Si
2294 | 19.39569 | 14.87149 | 16.78891 | 31.15702 | 17.7869 | 48.72609 | 0.337245 | 0.09689129 | 325.7839 | 1 | 0 | 0 |  | Fe-Cr-Ni-Cu-Si
2295 | 26.9373 | 14.17554 | 13.5412 | 25.32026 | 20.02569 | 47.80722 | 0.3387521 | 0.1023034 | 348.4928 | 1 | 0 | 0 |  | Fe-Cr-Ni-Cu-Si
2296 | 34.62541 | 13.33977 | 10.0398 | 20.3787 | 21.61632 | 47.36374 | 0.3394304 | 0.1075394 | 373.864 | 1 | 0 | 0 |  | Fe-Cr-Ni-Cu-Si
2297 | 43.40092 | 10.10204 | 7.603017 | 16.46137 | 22.43265 | 46.83563 | 0.3411412 | 0.1154886 | 414.5085 | 0 | 0 | 0 |  | Fe-Cr-Ni-Cu-Si
2298 | 2.927273 | 5.450838 | 38.973 | 47.7418 | 4.907093 | 56.79653 | 0.3309296 | 0.06578601 | 204.0982 | 1 | 0 | 0 |  | Fe-Cr-Ni-Cu-Si
2299 | 4.047612 | 9.421259 | 36.1623 | 43.7533 | 6.615528 | 56.81159 | 0.3284394 | 0.07572071 | 259.4261 | 1 | 0 | 0 |  | Fe-Cr-Ni-Cu-Si
2300 | 7.28318 | 13.56192 | 31.7146 | 39.06837 | 8.371925 | 57.115 | 0.3253445 | 0.08133226 | 293.0932 | 1 | 0 | 0 |  | Fe-Cr-Ni-Cu-Si
2301 | 10.56436 | 16.72099 | 27.76012 | 34.86017 | 10.09436 | 56.99406 | 0.3235799 | 0.08452408 | 310.3295 | 1 | 0 | 0 |  | Fe-Cr-Ni-Cu-Si
2302 | 16.17792 | 19.07898 | 22.67252 | 30.68032 | 11.39025 | 57.29974 | 0.3214276 | 0.08590683 | 319.9812 | 1 | 0 | 0 |  | Fe-Cr-Ni-Cu-Si
2303 | 22.10632 | 19.55285 | 18.58852 | 26.41157 | 13.34074 | 56.17793 | 0.3225479 | 0.08963387 | 335.3986 | 1 | 0 | 0 |  | Fe-Cr-Ni-Cu-Si
2304 | 29.61585 | 19.08945 | 14.36714 | 22.03373 | 14.89383 | 55.42557 | 0.3234518 | 0.09438972 | 359.5491 | 1 | 0 | 0 |  | Fe-Cr-Ni-Cu-Si
2305 | 38.56585 | 17.95325 | 10.73012 | 16.7786 | 15.97218 | 55.28852 | 0.3236259 | 0.09759437 | 377.6384 | 1 | 0 | 0 |  | Fe-Cr-Ni-Cu-Si
2306 | 49.38175 | 12.83067 | 7.242483 | 14.37405 | 16.17105 | 54.50889 | 0.3263349 | 0.105232 | 420.5621 | 0 | 0 | 0 |  | Fe-Cr-Ni-Cu-Si
2307 | 2.926072 | 8.172903 | 46.1333 | 38.84366 | 3.924064 | 61.67437 | 0.3229894 | 0.06345458 | 211.6927 | 1 | 0 | 0 |  | Fe-Cr-Ni-Cu-Si
2308 | 5.033746 | 13.12259 | 41.26902 | 35.51169 | 5.06295 | 62.69377 | 0.3183081 | 0.07185384 | 265.595 | 1 | 0 | 0 |  | Fe-Cr-Ni-Cu-Si
2309 | 8.236158 | 18.21203 | 35.70976 | 31.6291 | 6.212956 | 63.87647 | 0.3133654 | 0.07551037 | 293.0471 | 1 | 0 | 0 |  | Fe-Cr-Ni-Cu-Si
2310 | 12.4659 | 21.27822 | 30.57305 | 28.36887 | 7.313964 | 64.23812 | 0.3107231 | 0.07620279 | 298.0304 | 1 | 0 | 0 |  | Fe-Cr-Ni-Cu-Si
2311 | 18.02306 | 23.68977 | 25.62983 | 24.1267 | 8.530645 | 64.45209 | 0.3086788 | 0.07901009 | 316.5205 | 1 | 0 | 0 |  | Fe-Cr-Ni-Cu-Si
2312 | 23.76029 | 25.13849 | 20.43336 | 20.89134 | 9.776511 | 64.08012 | 0.3079721 | 0.08142317 | 329.6324 | 1 | 0 | 0 |  | Fe-Cr-Ni-Cu-Si
2313 | 33.01807 | 24.59301 | 15.03876 | 16.28029 | 11.06987 | 63.46286 | 0.3084556 | 0.08548251 | 352.5802 | 1 | 0 | 0 |  | Fe-Cr-Ni-Cu-Si
2314 | 41.98097 | 22.62881 | 10.4508 | 13.8277 | 11.11172 | 63.72475 | 0.3082686 | 0.08683516 | 363.0756 | 1 | 0 | 0 |  | Fe-Cr-Ni-Cu-Si
2315 | 55.33171 | 16.4852 | 6.979006 | 10.07355 | 11.13054 | 63.12546 | 0.3110985 | 0.09170179 | 393.3458 | 0 | 0 | 0 |  | Fe-Cr-Ni-Cu-Si
2316 | 2.983421 | 12.96258 | 52.26388 | 28.28927 | 3.500852 | 66.99315 | 0.3136865 | 0.0673548 | 257.632 | 1 | 0 | 0 |  | Fe-Cr-Ni-Cu-Si
2317 | 6.006518 | 19.57316 | 44.19357 | 26.19918 | 4.027577 | 69.36589 | 0.3061152 | 0.06669844 | 261.2474 | 1 | 0 | 0 |  | Fe-Cr-Ni-Cu-Si
2318 | 9.152898 | 24.61838 | 38.48193 | 23.14379 | 4.602999 | 71.17405 | 0.3004691 | 0.06735747 | 271.9931 | 1 | 0 | 0 |  | Fe-Cr-Ni-Cu-Si
2319 | 13.60344 | 27.27931 | 31.89639 | 21.43217 | 5.78869 | 70.66293 | 0.2990434 | 0.07266848 | 304.7973 | 1 | 0 | 0 |  | Fe-Cr-Ni-Cu-Si
2320 | 18.86833 | 29.27874 | 26.44299 | 19.084 | 6.325934 | 71.26446 | 0.2966084 | 0.0709195 | 294.4699 | 1 | 0 | 0 |  | Fe-Cr-Ni-Cu-Si
2321 | 26.42296 | 30.50516 | 19.99642 | 15.63411 | 7.441352 | 70.9304 | 0.2957263 | 0.07157925 | 296.4425 | 1 | 0 | 0 |  | Fe-Cr-Ni-Cu-Si
2322 | 34.58804 | 30.19029 | 14.76922 | 12.29885 | 8.153603 | 70.76008 | 0.2954596 | 0.07558371 | 322.8589 | 1 | 0 | 0 |  | Fe-Cr-Ni-Cu-Si
2323 | 46.02124 | 26.52482 | 9.213768 | 9.974414 | 8.265756 | 70.39068 | 0.2968054 | 0.07927541 | 347.2226 | 1 | 0 | 0 |  | Fe-Cr-Ni-Cu-Si
2324 | 59.57802 | 19.16227 | 5.692875 | 7.395423 | 8.171409 | 69.25598 | 0.3009486 | 0.08092629 | 353.8276 | 0 | 0 | 0 |  | Fe-Cr-Ni-Cu-Si
2325 | 2.997833 | 19.53779 | 54.61699 | 19.32962 | 3.517762 | 71.81255 | 0.3041763 | 0.06852237 | 284.2885 | 1 | 0 | 0 |  | Fe-Cr-Ni-Cu-Si
2326 | 6.061098 | 26.33469 | 45.65693 | 18.39113 | 3.556153 | 74.82497 | 0.2958106 | 0.0647958 | 269.5369 | 1 | 0 | 0 |  | Fe-Cr-Ni-Cu-Si
2327 | 9.169477 | 31.30301 | 38.55164 | 17.38928 | 3.586596 | 77.10329 | 0.2895846 | 0.06209919 | 258.2742 | 1 | 0 | 0 |  | Fe-Cr-Ni-Cu-Si
2328 | 14.30534 | 34.2486 | 32.22031 | 15.11479 | 4.110954 | 77.96489 | 0.2862594 | 0.06026203 | 247.5496 | 1 | 0 | 0 |  | Fe-Cr-Ni-Cu-Si
2329 | 19.65891 | 36.60661 | 26.10089 | 12.95051 | 4.68307 | 78.4672 | 0.2837513 | 0.06123624 | 254.9849 | 1 | 0 | 0 |  | Fe-Cr-Ni-Cu-Si
2330 | 26.43574 | 37.4115 | 20.00609 | 10.82885 | 5.317822 | 78.3269 | 0.2828129 | 0.06442146 | 276.1346 | 1 | 0 | 0 |  | Fe-Cr-Ni-Cu-Si
2331 | 35.27202 | 36.82038 | 13.48143 | 8.513396 | 5.912776 | 77.91597 | 0.2828122 | 0.06682828 | 290.7539 | 1 | 0 | 0 |  | Fe-Cr-Ni-Cu-Si
2332 | 47.37545 | 32.07899 | 7.922039 | 6.125747 | 6.497769 | 76.26482 | 0.2863353 | 0.06972054 | 305.1614 | 0 | 0 | 0 |  | Fe-Cr-Ni-Cu-Si
2333 | 61.15578 | 22.97527 | 4.510876 | 4.883273 | 6.474798 | 74.0698 | 0.2926459 | 0.07317278 | 321.6304 | 0 | 0 | 0 |  | Fe-Cr-Ni-Cu-Si
2334 | 6.092155 | 34.97772 | 44.82365 | 11.55335 | 2.553124 | 81.9772 | 0.2826784 | 0.05912998 | 254.171 | 1 | 0 | 0 |  | Fe-Cr-Ni-Cu-Si
2335 | 9.197386 | 39.00999 | 37.59483 | 11.62814 | 2.569651 | 83.63391 | 0.2777706 | 0.05866628 | 254.3818 | 1 | 0 | 0 |  | Fe-Cr-Ni-Cu-Si
2336 | 13.44997 | 42.38389 | 30.44909 | 10.59519 | 3.121847 | 84.13853 | 0.2746278 | 0.06106779 | 271.4765 | 1 | 0 | 0 |  | Fe-Cr-Ni-Cu-Si
2337 | 18.81978 | 43.8051 | 24.17703 | 9.517447 | 3.680632 | 83.95228 | 0.2733985 | 0.06227344 | 278.6208 | 1 | 0 | 0 |  | Fe-Cr-Ni-Cu-Si
2338 | 26.43693 | 44.30508 | 17.78399 | 7.219557 | 4.254448 | 83.78713 | 0.272607 | 0.06117115 | 269.947 | 1 | 0 | 0 |  | Fe-Cr-Ni-Cu-Si
2339 | 34.11069 | 42.67555 | 12.32456 | 6.064555 | 4.824645 | 82.62731 | 0.2741143 | 0.06157161 | 269.0729 | 1 | 0 | 0 |  | Fe-Cr-Ni-Cu-Si
2340 | 45.92464 | 37.786 | 6.735452 | 3.64575 | 5.90816 | 79.82936 | 0.2791462 | 0.064314 | 279.0738 | 0 | 0 | 0 |  | Fe-Cr-Ni-Cu-Si
2341 | 9.228612 | 47.73467 | 34.48912 | 7.000571 | 1.547025 | 90.50012 | 0.2652134 | 0.05420991 | 240.2721 | 1 | 0 | 0 |  | Fe-Cr-Ni-Cu-Si
2342 | 13.46729 | 50.15455 | 27.22169 | 7.072558 | 2.083911 | 90.28175 | 0.2633407 | 0.05604272 | 251.5699 | 1 | 0 | 0 |  | Fe-Cr-Ni-Cu-Si
2343 | 18.84427 | 51.65981 | 20.90733 | 5.956144 | 2.632444 | 90.0353 | 0.2621413 | 0.05600877 | 249.9397 | 1 | 0 | 0 |  | Fe-Cr-Ni-Cu-Si
2344 | 24.57835 | 52.7316 | 14.60181 | 4.863773 | 3.224471 | 89.55303 | 0.2614634 | 0.05631268 | 250.8585 | 1 | 0 | 0 |  | Fe-Cr-Ni-Cu-Si
2345 | 32.07338 | 49.76953 | 8.989834 | 4.865997 | 4.301261 | 86.42765 | 0.2658861 | 0.05665531 | 244.4117 | 1 | 0 | 0 |  | Fe-Cr-Ni-Cu-Si
2346 | 4.839075 | 29.73557 | 12.20708 | 51.75813 | 1.460145 | 72.1462 | 0.2932612 | 0.03831296 | 102.0726 | 0 | 0 | 0 |  | Fe-Cr-Ni-Cu-Si
2347 | 4.955327 | 35.98629 | 11.45865 | 45.1077 | 2.492038 | 74.26424 | 0.2872608 | 0.04307952 | 130.7827 | 0 | 0 | 0 |  | Fe-Cr-Ni-Cu-Si
2348 | 4.094824 | 41.93707 | 10.76003 | 39.60432 | 3.603758 | 75.6471 | 0.2825976 | 0.0463637 | 151.7449 | 0 | 0 | 0 |  | Fe-Cr-Ni-Cu-Si
2349 | 4.19573 | 47.8535 | 9.922665 | 32.2255 | 5.802599 | 75.3214 | 0.2805737 | 0.05211535 | 184.2462 | 1 | 0 | 0 |  | Fe-Cr-Ni-Cu-Si
2350 | 3.268813 | 53.76688 | 8.016876 | 27.27595 | 7.671481 | 75.05571 | 0.2784562 | 0.0535351 | 191.5125 | 1 | 0 | 0 |  | Fe-Cr-Ni-Cu-Si
2351 | 5.710911 | 18.60988 | 19.00842 | 55.23478 | 1.436011 | 66.65445 | 0.3075563 | 0.04018715 | 101.4398 | 1 | 0 | 0 |  | Fe-Cr-Ni-Cu-Si
2352 | 6.823481 | 24.50427 | 17.41787 | 48.80328 | 2.451096 | 68.87679 | 0.3011423 | 0.04577041 | 134.2801 | 1 | 0 | 0 |  | Fe-Cr-Ni-Cu-Si
2353 | 7.891903 | 29.39083 | 16.59014 | 42.65439 | 3.472739 | 70.47141 | 0.2964124 | 0.05045672 | 163.6525 | 1 | 0 | 0 |  | Fe-Cr-Ni-Cu-Si
2354 | 8.190573 | 34.31602 | 15.06574 | 37.27886 | 5.148807 | 70.55677 | 0.2938649 | 0.05555771 | 192.9601 | 1 | 0 | 0 |  | Fe-Cr-Ni-Cu-Si
2355 | 9.531007 | 39.43904 | 12.24411 | 31.32983 | 7.456013 | 69.81244 | 0.2924775 | 0.06048085 | 219.3927 | 1 | 0 | 0 |  | Fe-Cr-Ni-Cu-Si
2356 | 8.755327 | 44.83376 | 10.35293 | 26.1511 | 9.906886 | 68.75247 | 0.2917948 | 0.06330504 | 232.2288 | 1 | 0 | 0 |  | Fe-Cr-Ni-Cu-Si
2357 | 8.049856 | 49.25134 | 8.461091 | 20.93623 | 13.30149 | 66.15131 | 0.2941732 | 0.06519383 | 233.5878 | 1 | 0 | 0 |  | Fe-Cr-Ni-Cu-Si
2358 | 3.761825 | 10.50727 | 28.66651 | 55.64553 | 1.418868 | 62.93326 | 0.3184388 | 0.04177489 | 101.4881 | 1 | 0 | 0 |  | Fe-Cr-Ni-Cu-Si
2359 | 7.573668 | 14.10283 | 26.86695 | 49.55215 | 1.904402 | 65.41966 | 0.3125393 | 0.04511679 | 123.6034 | 1 | 0 | 0 |  | Fe-Cr-Ni-Cu-Si
2360 | 9.787429 | 19.1363 | 24.68983 | 43.43318 | 2.953263 | 67.23962 | 0.3069816 | 0.0508405 | 158.3941 | 1 | 0 | 0 |  | Fe-Cr-Ni-Cu-Si
2361 | 11.93291 | 23.14597 | 21.94941 | 38.47091 | 4.500803 | 67.35815 | 0.3044295 | 0.05758862 | 196.4827 | 1 | 0 | 0 |  | Fe-Cr-Ni-Cu-Si
2362 | 13.47523 | 27.02222 | 18.52167 | 34.20418 | 6.776704 | 66.01008 | 0.3041607 | 0.06438746 | 231.2875 | 1 | 0 | 0 |  | Fe-Cr-Ni-Cu-Si
2363 | 14.9836 | 30.89014 | 15.74905 | 29.22724 | 9.149964 | 64.80807 | 0.3040047 | 0.06980388 | 258.5708 | 1 | 0 | 0 |  | Fe-Cr-Ni-Cu-Si
2364 | 14.54082 | 35.40745 | 12.93232 | 24.18174 | 12.93766 | 61.90693 | 0.3065541 | 0.07498366 | 276.1418 | 1 | 0 | 0 |  | Fe-Cr-Ni-Cu-Si
2365 | 14.02225 | 39.16599 | 9.825728 | 19.94418 | 17.04185 | 58.68513 | 0.310371 | 0.07687849 | 271.0292 | 1 | 0 | 0 |  | Fe-Cr-Ni-Cu-Si
2366 | 11.04107 | 42.26105 | 7.73674 | 16.7509 | 22.21024 | 54.36903 | 0.317005 | 0.07568473 | 242.6672 | 1 | 0 | 0 |  | Fe-Cr-Ni-Cu-Si
2367 | 5.677069 | 8.809333 | 37.79156 | 46.29454 | 1.427501 | 64.75479 | 0.3176461 | 0.04342937 | 114.2091 | 1 | 0 | 0 |  | Fe-Cr-Ni-Cu-Si
2368 | 9.700193 | 11.7407 | 34.66551 | 41.94231 | 1.951294 | 66.41505 | 0.3131731 | 0.04685196 | 135.887 | 1 | 0 | 0 |  | Fe-Cr-Ni-Cu-Si
2369 | 13.93758 | 14.83028 | 30.34559 | 37.38193 | 3.50461 | 66.22276 | 0.3110699 | 0.05503961 | 179.7923 | 1 | 0 | 0 |  | Fe-Cr-Ni-Cu-Si
2370 | 17.17278 | 17.86962 | 26.54421 | 33.33327 | 5.080119 | 65.81251 | 0.3095534 | 0.06204313 | 218.4799 | 1 | 0 | 0 |  | Fe-Cr-Ni-Cu-Si
2371 | 19.88204 | 20.45958 | 21.99762 | 29.76705 | 7.893707 | 63.17124 | 0.3115852 | 0.07186314 | 266.0023 | 1 | 0 | 0 |  | Fe-Cr-Ni-Cu-Si
2372 | 20.62628 | 24.25765 | 18.25684 | 25.9403 | 10.91892 | 60.93101 | 0.3129785 | 0.07902831 | 298.0144 | 1 | 0 | 0 |  | Fe-Cr-Ni-Cu-Si
2373 | 20.63293 | 27.74801 | 14.45799 | 22.17306 | 14.98801 | 57.54101 | 0.3167719 | 0.08406128 | 308.964 | 1 | 0 | 0 |  | Fe-Cr-Ni-Cu-Si
2374 | 20.13746 | 30.88047 | 11.20564 | 17.52215 | 20.25429 | 53.43738 | 0.3226073 | 0.0887661 | 311.032 | 1 | 0 | 0 |  | Fe-Cr-Ni-Cu-Si
2375 | 15.28333 | 33.20205 | 8.032047 | 15.94108 | 27.54149 | 47.44846 | 0.3331869 | 0.08445357 | 250.3258 | 1 | 0 | 0 |  | Fe-Cr-Ni-Cu-Si
2376 | 8.564823 | 7.0882 | 45.01183 | 37.8994 | 1.435752 | 66.38733 | 0.3169193 | 0.04389145 | 120.9901 | 1 | 0 | 0 |  | Fe-Cr-Ni-Cu-Si
2377 | 13.71327 | 9.119751 | 40.15279 | 34.55119 | 2.463005 | 66.48657 | 0.3147931 | 0.05053395 | 156.5722 | 1 |  | 0 |  | Fe-Cr-Ni-Cu-Si
2378 | 19.07559 | 11.21697 | 34.82383 | 30.84441 | 4.039211 | 65.72123 | 0.3138228 | 0.05880761 | 200.6674 | 1 | 0 | 0 |  | Fe-Cr-Ni-Cu-Si
2379 | 22.49295 | 13.32667 | 30.08984 | 27.92051 | 6.170029 | 63.8168 | 0.3147337 | 0.06869992 | 251.5099 | 1 | 0 | 0 |  | Fe-Cr-Ni-Cu-Si
2380 | 25.42961 | 15.78405 | 25.61501 | 24.11275 | 9.058571 | 61.27728 | 0.3167058 | 0.07948202 | 304.9613 | 1 | 0 | 0 |  | Fe-Cr-Ni-Cu-Si
2381 | 27.44666 | 18.39891 | 20.77114 | 21.23669 | 12.14659 | 58.62188 | 0.3191436 | 0.08770591 | 340.0565 | 1 | 0 | 0 |  | Fe-Cr-Ni-Cu-Si
2382 | 27.8538 | 21.61092 | 15.85823 | 17.16742 | 17.50962 | 54.04217 | 0.3250465 | 0.09641482 | 361.8583 | 1 | 0 | 0 |  | Fe-Cr-Ni-Cu-Si
2383 | 26.92537 | 22.78973 | 11.57763 | 15.31863 | 23.38864 | 48.85838 | 0.3337349 | 0.09981823 | 342.1979 | 1 | 0 | 0 |  | Fe-Cr-Ni-Cu-Si
2384 | 21.28359 | 24.76994 | 8.38908 | 12.10886 | 33.44854 | 41.83064 | 0.3473096 | 0.09468843 | 261.9463 | 0 | 0 | 0 |  | Fe-Cr-Ni-Cu-Si
2385 | 13.5887 | 6.325837 | 51.01033 | 27.61075 | 1.464379 | 69.02249 | 0.3141416 | 0.04419021 | 129.5609 | 1 |  | 0 |  | Fe-Cr-Ni-Cu-Si
2386 | 20.63231 | 7.317936 | 43.37266 | 25.71252 | 2.964572 | 67.45871 | 0.3143365 | 0.05360852 | 177.3322 | 1 | 0 | 0 |  | Fe-Cr-Ni-Cu-Si
2387 | 26.13019 | 8.421351 | 38.02856 | 22.87113 | 4.54877 | 66.06053 | 0.3147137 | 0.06230751 | 223.4514 | 1 | 0 | 0 |  | Fe-Cr-Ni-Cu-Si
2388 | 29.24522 | 10.69694 | 31.83707 | 21.39231 | 6.828456 | 63.64663 | 0.3160994 | 0.07269622 | 276.2091 | 1 | 0 | 0 |  | Fe-Cr-Ni-Cu-Si
2389 | 32.03193 | 11.92925 | 26.93465 | 19.43883 | 9.66533 | 60.41061 | 0.3196068 | 0.0845458 | 332.9788 | 1 | 0 | 0 |  | Fe-Cr-Ni-Cu-Si
2390 | 34.32285 | 14.43178 | 20.94751 | 16.37772 | 13.92015 | 56.4116 | 0.3241171 | 0.09805574 | 391.3414 | 1 | 0 | 0 |  | Fe-Cr-Ni-Cu-Si
2391 | 35.25215 | 16.41065 | 16.05632 | 13.37066 | 18.91022 | 52.0626 | 0.3302478 | 0.1060574 | 406.0751 | 1 | 0 | 0 |  | Fe-Cr-Ni-Cu-Si
2392 | 33.07928 | 17.76823 | 10.69821 | 11.5814 | 26.87289 | 45.46765 | 0.3417476 | 0.10859 | 362.6012 | 0 | 0 | 0 |  | Fe-Cr-Ni-Cu-Si
2393 | 26.132 | 19.20792 | 7.228153 | 9.389852 | 38.04207 | 38.27931 | 0.3565341 | 0.1010937 | 262.6778 | 0 | 0 | 0 |  | Fe-Cr-Ni-Cu-Si
2394 | 20.38319 | 6.32588 | 53.0511 | 18.77544 | 1.464389 | 71.74591 | 0.3104813 | 0.04352134 | 132.6393 | 1 | 0 | 0 |  | Fe-Cr-Ni-Cu-Si
2395 | 27.74003 | 6.456796 | 44.77707 | 18.03671 | 2.98939 | 69.40417 | 0.3119904 | 0.05345526 | 182.8846 | 1 | 0 | 0 |  | Fe-Cr-Ni-Cu-Si
2396 | 33.35004 | 6.586438 | 38.24047 | 17.24893 | 4.574117 | 67.07129 | 0.3139381 | 0.06233638 | 227.9171 | 1 | 0 | 0 |  | Fe-Cr-Ni-Cu-Si
2397 | 37.18482 | 7.693487 | 32.57037 | 15.279 | 7.272329 | 63.66354 | 0.3171983 | 0.0769895 | 304.1325 | 1 | 0 | 0 |  | Fe-Cr-Ni-Cu-Si
2398 | 40.56491 | 8.944983 | 26.92876 | 13.36128 | 10.20006 | 60.37354 | 0.320643 | 0.09037669 | 371.192 | 1 | 0 | 0 |  | Fe-Cr-Ni-Cu-Si
2399 | 42.6759 | 10.45609 | 21.2476 | 11.50085 | 14.11957 | 56.28107 | 0.3256911 | 0.1031761 | 424.3962 | 1 | 0 | 0 |  | Fe-Cr-Ni-Cu-Si
2400 | 43.83094 | 12.13226 | 14.94165 | 9.435513 | 19.65963 | 51.17966 | 0.3330367 | 0.114901 | 453.6769 | 0 | 0 | 0 |  | Fe-Cr-Ni-Cu-Si
2401 | 40.84391 | 14.2603 | 9.391038 | 7.261656 | 28.2431 | 44.52724 | 0.3444593 | 0.1191864 | 412.1692 | 0 | 0 | 0 |  | Fe-Cr-Ni-Cu-Si
2402 | 32.12575 | 15.60547 | 5.87251 | 6.357317 | 40.03895 | 37.01431 | 0.3601801 | 0.1080484 | 282.0037 | 0 | 0 | 0 |  | Fe-Cr-Ni-Cu-Si
2403 | 36.92732 | 4.646074 | 44.05889 | 11.35624 | 3.011477 | 70.83274 | 0.3105505 | 0.05251024 | 182.0015 | 1 | 1 | 1 | 182.0015 | Fe-Cr-Ni-Cu-Si
2404 | 41.68873 | 4.733418 | 37.40599 | 11.56973 | 4.602138 | 68.14075 | 0.3129556 | 0.06216775 | 231.2493 | 1 | 0 | 0 |  | Fe-Cr-Ni-Cu-Si
2405 | 45.93136 | 5.831469 | 30.72224 | 10.69024 | 6.82468 | 65.22534 | 0.3153776 | 0.07486472 | 298.5513 | 1 | 0 | 0 |  | Fe-Cr-Ni-Cu-Si
2406 | 48.49332 | 7.023241 | 24.91899 | 9.80952 | 9.754932 | 61.52962 | 0.3193214 | 0.08962374 | 373.931 | 1 | 0 | 0 |  | Fe-Cr-Ni-Cu-Si
2407 | 50.75261 | 8.400515 | 18.96724 | 7.699906 | 14.17974 | 56.71931 | 0.3253696 | 0.1072806 | 455.3515 | 0 | 0 | 0 |  | Fe-Cr-Ni-Cu-Si
2408 | 50.75336 | 9.890288 | 13.64669 | 6.715134 | 18.99453 | 52.02477 | 0.3320944 | 0.1188182 | 487.1319 | 0 | 0 | 0 |  | Fe-Cr-Ni-Cu-Si
2409 | 47.74691 | 12.8684 | 7.924122 | 4.28915 | 27.17142 | 45.77976 | 0.342182 | 0.1263225 | 466.508 | 0 | 0 | 0 |  | Fe-Cr-Ni-Cu-Si
2410 | 51.1346 | 2.856513 | 34.39799 | 6.982075 | 4.628814 | 69.00186 | 0.3120233 | 0.06179358 | 232.167 | 1 | 1 | 1 | 232.167 | Fe-Cr-Ni-Cu-Si
2411 | 54.52666 | 3.905131 | 27.55395 | 7.158882 | 6.855375 | 65.75188 | 0.3149023 | 0.07571836 | 306.7061 | 1 | 0 | 0 |  | Fe-Cr-Ni-Cu-Si
2412 | 57.37958 | 5.039896 | 21.62088 | 6.15942 | 9.80023 | 62.04181 | 0.3188212 | 0.09223151 | 394.8603 | 1 | 0 | 0 |  | Fe-Cr-Ni-Cu-Si
2413 | 59.9761 | 6.321552 | 15.46265 | 5.150516 | 13.08918 | 58.3958 | 0.323024 | 0.1060634 | 461.0846 | 0 | 0 | 0 |  | Fe-Cr-Ni-Cu-Si
2414 | 58.48261 | 8.711979 | 9.835241 | 5.323596 | 17.64657 | 53.73988 | 0.3291208 | 0.1193213 | 507.0915 | 0 | 0 | 0 |  | Fe-Cr-Ni-Cu-Si
2415 | 5.526007 | 3.086972 | 13.93994 | 59.10546 | 18.34162 | 38.68642 | 0.3617653 | 0.09427009 | 234.9487 | 1 | 0 | 0 |  | Fe-Cr-Ni-Cu-Si
2416 | 5.790747 | 5.391439 | 13.39046 | 52.71242 | 22.71494 | 37.16975 | 0.3640187 | 0.09714694 | 235.4946 | 1 | 0 | 0 |  | Fe-Cr-Ni-Cu-Si
2417 | 4.887406 | 7.963181 | 12.84271 | 47.27002 | 27.03669 | 35.76961 | 0.3662194 | 0.09666295 | 222.5162 | 1 | 0 | 0 |  | Fe-Cr-Ni-Cu-Si
2418 | 5.059091 | 12.95315 | 11.96447 | 38.85659 | 31.16671 | 35.77449 | 0.3646061 | 0.09290337 | 207.8179 | 1 | 0 | 0 |  | Fe-Cr-Ni-Cu-Si
2419 | 3.995799 | 17.36123 | 9.799833 | 33.34214 | 35.501 | 35.0774 | 0.3649326 | 0.08590792 | 176.3367 | 1 | 0 | 0 |  | Fe-Cr-Ni-Cu-Si
2420 | 6.162981 | 2.869003 | 20.51311 | 59.60712 | 10.84779 | 45.61938 | 0.348912 | 0.08311916 | 232.737 | 1 | 0 | 0 |  | Fe-Cr-Ni-Cu-Si
2421 | 7.513326 | 4.996597 | 19.1788 | 53.73723 | 14.57405 | 43.7818 | 0.3511052 | 0.09146361 | 260.9525 | 1 | 0 | 0 |  | Fe-Cr-Ni-Cu-Si
2422 | 8.823581 | 7.188247 | 18.54868 | 47.68995 | 17.74954 | 42.74866 | 0.3520403 | 0.09573263 | 273.8086 | 1 | 0 | 0 |  | Fe-Cr-Ni-Cu-Si
2423 | 9.244114 | 10.75834 | 17.00363 | 42.07399 | 20.91993 | 42.13221 | 0.3517725 | 0.0975272 | 277.9368 | 1 | 0 | 0 |  | Fe-Cr-Ni-Cu-Si
2424 | 10.80472 | 15.64837 | 13.8804 | 35.51671 | 24.14979 | 42.13009 | 0.3498299 | 0.09546119 | 267.9569 | 1 | 0 | 0 |  | Fe-Cr-Ni-Cu-Si
2425 | 9.969937 | 20.88551 | 11.78917 | 29.779 | 27.57639 | 41.82701 | 0.3487082 | 0.09124832 | 245.9896 | 1 | 0 | 0 |  | Fe-Cr-Ni-Cu-Si
2426 | 9.077848 | 27.77044 | 9.541599 | 23.60985 | 30.00026 | 42.73789 | 0.3446536 | 0.0847533 | 222.6673 | 1 | 0 | 0 |  | Fe-Cr-Ni-Cu-Si
2427 | 3.903273 | 2.725589 | 29.7444 | 57.73786 | 5.888878 | 51.9453 | 0.3391497 | 0.06796708 | 192.9112 | 1 | 0 | 0 |  | Fe-Cr-Ni-Cu-Si
2428 | 7.960879 | 3.705963 | 28.24054 | 52.08555 | 8.007065 | 51.0678 | 0.339576 | 0.07493819 | 223.8988 | 1 | 0 | 0 |  | Fe-Cr-Ni-Cu-Si
2429 | 10.44389 | 5.834233 | 26.34583 | 46.34633 | 11.02971 | 49.52877 | 0.3407451 | 0.08717433 | 279.5589 | 1 | 0 | 0 |  | Fe-Cr-Ni-Cu-Si
2430 | 12.8052 | 8.941652 | 23.55389 | 41.28311 | 13.41614 | 49.07632 | 0.3397749 | 0.09128593 | 298.0528 | 1 | 0 | 0 |  | Fe-Cr-Ni-Cu-Si
2431 | 14.43624 | 13.44077 | 19.84257 | 36.64351 | 15.63691 | 49.17307 | 0.3373779 | 0.09385779 | 312.5575 | 1 | 0 | 0 |  | Fe-Cr-Ni-Cu-Si
2432 | 16.01071 | 18.10096 | 16.82863 | 31.23073 | 17.82898 | 49.47481 | 0.3347605 | 0.09400776 | 315.0249 | 1 | 0 | 0 |  | Fe-Cr-Ni-Cu-Si
2433 | 15.34939 | 25.284 | 13.65145 | 25.52642 | 20.18874 | 50.26113 | 0.3305359 | 0.09066978 | 301.3486 | 1 | 0 | 0 |  | Fe-Cr-Ni-Cu-Si
2434 | 14.53114 | 32.69539 | 10.18232 | 20.66798 | 21.92317 | 51.4942 | 0.3255409 | 0.08513817 | 278.3067 | 1 | 0 | 0 |  | Fe-Cr-Ni-Cu-Si
2435 | 11.09936 | 41.33597 | 7.777591 | 16.83935 | 22.94772 | 53.37311 | 0.3191631 | 0.07740731 | 246.67 | 1 | 0 | 0 |  | Fe-Cr-Ni-Cu-Si
2436 | 5.842752 | 2.719929 | 38.89449 | 47.64562 | 4.897208 | 55.92769 | 0.3335072 | 0.06504622 | 196.7727 | 1 | 0 | 0 |  | Fe-Cr-Ni-Cu-Si
2437 | 10.07684 | 3.752792 | 36.01153 | 43.57089 | 6.587947 | 55.09329 | 0.3336071 | 0.07516862 | 248.2166 | 1 | 0 | 0 |  | Fe-Cr-Ni-Cu-Si
2438 | 14.49357 | 6.747074 | 31.55612 | 38.87314 | 8.330089 | 55.14804 | 0.3313287 | 0.08178729 | 285.6229 | 1 | 0 | 0 |  | Fe-Cr-Ni-Cu-Si
2439 | 17.86829 | 9.785976 | 27.61928 | 34.6833 | 10.04315 | 55.08145 | 0.3294651 | 0.0858454 | 307.8276 | 1 | 0 | 0 |  | Fe-Cr-Ni-Cu-Si
2440 | 20.43126 | 15.01768 | 22.60527 | 30.58932 | 11.35646 | 56.21848 | 0.3247738 | 0.08754506 | 323.9508 | 1 | 0 | 0 |  | Fe-Cr-Ni-Cu-Si
2441 | 21.01702 | 20.59765 | 18.60269 | 26.43171 | 13.35092 | 56.44312 | 0.3217168 | 0.08899197 | 333.0218 | 1 | 0 | 0 |  | Fe-Cr-Ni-Cu-Si
2442 | 20.63293 | 27.74801 | 14.45799 | 22.17306 | 14.98801 | 57.54101 | 0.3167719 | 0.08752055 | 329.835 | 1 | 0 | 0 |  | Fe-Cr-Ni-Cu-Si
2443 | 19.54278 | 36.39037 | 10.87472 | 17.00471 | 16.18742 | 59.66963 | 0.3097861 | 0.08176934 | 305.0945 | 1 | 0 | 0 |  | Fe-Cr-Ni-Cu-Si
2444 | 14.12777 | 47.13365 | 7.424753 | 14.7358 | 16.57803 | 62.58594 | 0.3008794 | 0.07317945 | 266.4818 | 1 | 0 | 0 |  | Fe-Cr-Ni-Cu-Si
2445 | 8.742935 | 2.713351 | 45.94788 | 38.68754 | 3.908292 | 59.88974 | 0.3280944 | 0.06028858 | 188.1504 | 1 | 0 | 0 |  | Fe-Cr-Ni-Cu-Si
2446 | 14.00698 | 4.657538 | 41.01278 | 35.2912 | 5.031513 | 60.02528 | 0.3260075 | 0.06862167 | 235.8125 | 1 | 0 | 0 |  | Fe-Cr-Ni-Cu-Si
2447 | 19.40931 | 7.608806 | 35.43306 | 31.38402 | 6.164814 | 60.65278 | 0.3227315 | 0.07382226 | 268.8822 | 1 | 0 | 0 |  | Fe-Cr-Ni-Cu-Si
2448 | 22.6916 | 11.52375 | 30.3556 | 28.1671 | 7.261944 | 61.36931 | 0.3191195 | 0.07644893 | 287.0428 | 1 | 0 | 0 |  | Fe-Cr-Ni-Cu-Si
2449 | 25.31477 | 16.69482 | 25.49933 | 24.00386 | 8.487212 | 62.46647 | 0.3145269 | 0.08096305 | 319.9188 | 1 | 0 | 0 |  | Fe-Cr-Ni-Cu-Si
2450 | 26.94014 | 22.07256 | 20.38781 | 20.84477 | 9.754717 | 63.23952 | 0.3104688 | 0.08262924 | 333.5334 | 1 | 0 | 0 |  | Fe-Cr-Ni-Cu-Si
2451 | 26.53528 | 30.88189 | 15.10755 | 16.35476 | 11.12051 | 65.12596 | 0.3034869 | 0.08141925 | 333.7491 | 1 | 0 | 0 |  | Fe-Cr-Ni-Cu-Si
2452 | 24.60468 | 39.56841 | 10.57976 | 13.99832 | 11.24883 | 68.17556 | 0.29503 | 0.0757471 | 309.5097 | 1 | 0 | 0 |  | Fe-Cr-Ni-Cu-Si
2453 | 18.17777 | 52.88844 | 7.164901 | 10.34187 | 11.42702 | 72.62699 | 0.2830319 | 0.0673223 | 270.5465 | 1 | 0 | 0 |  | Fe-Cr-Ni-Cu-Si
2454 | 13.8184 | 2.7569 | 51.87259 | 28.07747 | 3.474642 | 63.62376 | 0.3230234 | 0.06112063 | 208.3112 | 1 | 0 | 0 |  | Fe-Cr-Ni-Cu-Si
2455 | 20.80736 | 5.535017 | 43.74065 | 25.93068 | 3.9863 | 64.83538 | 0.318714 | 0.06031071 | 207.1985 | 1 | 0 | 0 |  | Fe-Cr-Ni-Cu-Si
2456 | 26.13019 | 8.421351 | 38.02856 | 22.87113 | 4.54877 | 66.06053 | 0.3147137 | 0.06341482 | 229.7588 | 1 | 0 | 0 |  | Fe-Cr-Ni-Cu-Si
2457 | 28.98598 | 12.52978 | 31.55485 | 21.20268 | 5.726707 | 66.17389 | 0.3117141 | 0.07268208 | 287.478 | 1 | 0 | 0 |  | Fe-Cr-Ni-Cu-Si
2458 | 31.1768 | 17.41618 | 26.2156 | 18.91989 | 6.271535 | 67.72326 | 0.3066278 | 0.07300447 | 294.8106 | 1 | 0 | 0 |  | Fe-Cr-Ni-Cu-Si
2459 | 32.62182 | 24.49382 | 19.90936 | 15.56604 | 7.408953 | 69.19657 | 0.3006694 | 0.07378985 | 304.5687 | 1 | 0 | 0 |  | Fe-Cr-Ni-Cu-Si
2460 | 32.4747 | 32.25105 | 14.79127 | 12.31721 | 8.165775 | 71.34077 | 0.2938001 | 0.07489405 | 320.3473 | 1 | 0 | 0 |  | Fe-Cr-Ni-Cu-Si
2461 | 28.83797 | 43.37213 | 9.326519 | 10.09647 | 8.366907 | 75.09416 | 0.2834033 | 0.0704911 | 303.7211 | 1 | 0 | 0 |  | Fe-Cr-Ni-Cu-Si
2462 | 21.15024 | 57.00257 | 5.85019 | 7.599785 | 8.397215 | 79.78334 | 0.2711282 | 0.06128094 | 254.6411 | 1 | 0 | 0 |  | Fe-Cr-Ni-Cu-Si
2463 | 20.72774 | 2.756919 | 53.94786 | 19.09281 | 3.474665 | 66.29778 | 0.319151 | 0.0577686 | 198.4571 | 1 | 0 | 0 |  | Fe-Cr-Ni-Cu-Si
2464 | 27.8582 | 5.557972 | 44.96781 | 18.11354 | 3.502478 | 68.06461 | 0.3141527 | 0.05667063 | 197.69 | 1 | 0 | 0 |  | Fe-Cr-Ni-Cu-Si
2465 | 33.06392 | 8.395624 | 37.91239 | 17.10094 | 3.527124 | 69.70863 | 0.3096224 | 0.05619602 | 199.7061 | 1 | 0 | 0 |  | Fe-Cr-Ni-Cu-Si
2466 | 36.22366 | 13.11559 | 31.72848 | 14.88406 | 4.048201 | 71.28318 | 0.3044239 | 0.05642483 | 204.9004 | 1 | 0 | 0 |  | Fe-Cr-Ni-Cu-Si
2467 | 38.79196 | 18.0585 | 25.7518 | 12.7773 | 4.620436 | 72.72643 | 0.2994195 | 0.05944901 | 227.4383 | 1 | 0 | 0 |  | Fe-Cr-Ni-Cu-Si
2468 | 39.80501 | 24.38171 | 19.81823 | 10.72717 | 5.267887 | 74.38382 | 0.2936263 | 0.06446989 | 264.9468 | 1 | 0 | 0 |  | Fe-Cr-Ni-Cu-Si
2469 | 39.43117 | 32.74326 | 13.4418 | 8.488371 | 5.895395 | 76.70874 | 0.2861352 | 0.06529009 | 276.8981 | 1 | 0 | 0 |  | Fe-Cr-Ni-Cu-Si
2470 | 34.76461 | 44.50514 | 7.993255 | 6.180815 | 6.556181 | 79.86812 | 0.2763822 | 0.06348318 | 272.8148 | 1 | 0 | 0 |  | Fe-Cr-Ni-Cu-Si
2471 | 25.31365 | 58.40793 | 4.627273 | 5.009279 | 6.641871 | 84.30128 | 0.2644468 | 0.05677097 | 237.6095 | 1 | 0 | 0 |  | Fe-Cr-Ni-Cu-Si
2472 | 36.7702 | 5.551567 | 43.87143 | 11.30792 | 2.498887 | 72.20495 | 0.3084111 | 0.04920235 | 166.2781 | 1 | 1 | 1 | 166.2781 | Fe-Cr-Ni-Cu-Si
2473 | 40.97521 | 8.374328 | 36.76577 | 11.37171 | 2.512984 | 73.53169 | 0.304401 | 0.04929746 | 169.8095 | 1 | 1 | 1 | 169.8095 | Fe-Cr-Ni-Cu-Si
2474 | 44.53797 | 12.25155 | 29.79024 | 10.36594 | 3.054297 | 74.41453 | 0.3004332 | 0.05301762 | 193.8915 | 1 | 1 | 1 | 193.8915 | Fe-Cr-Ni-Cu-Si
2475 | 46.15107 | 17.18747 | 23.71539 | 9.335717 | 3.610353 | 75.53799 | 0.2958721 | 0.05661955 | 218.839 | 1 | 1 | 1 | 218.839 | Fe-Cr-Ni-Cu-Si
2476 | 46.90244 | 24.26013 | 17.52836 | 7.115781 | 4.193293 | 77.58695 | 0.289233 | 0.05982211 | 244.8259 | 1 | 0 | 0 |  | Fe-Cr-Ni-Cu-Si
2477 | 45.46861 | 31.50382 | 12.22571 | 6.015913 | 4.785948 | 79.23938 | 0.2832544 | 0.06168919 | 261.2015 | 1 | 0 | 0 |  | Fe-Cr-Ni-Cu-Si
2478 | 40.73456 | 42.91587 | 6.760346 | 3.659224 | 5.929996 | 81.33433 | 0.2750434 | 0.0613756 | 262.944 | 0 | 0 | 0 |  | Fe-Cr-Ni-Cu-Si
2479 | 49.82561 | 8.350168 | 33.51744 | 6.803341 | 1.50344 | 77.24653 | 0.2992863 | 0.04143274 | 132.7134 | 1 | 1 | 1 | 132.7134 | Fe-Cr-Ni-Cu-Si
2480 | 52.40907 | 12.19878 | 26.48386 | 6.88086 | 2.027428 | 77.77082 | 0.2957979 | 0.04572738 | 158.0152 | 1 | 1 | 1 | 158.0152 | Fe-Cr-Ni-Cu-Si
2481 | 54.11851 | 17.11246 | 20.39209 | 5.809361 | 2.56757 | 78.88157 | 0.2912664 | 0.05013448 | 186.7503 | 1 | 1 | 1 | 186.7503 | Fe-Cr-Ni-Cu-Si
2482 | 55.41211 | 22.38859 | 14.28599 | 4.758578 | 3.154731 | 79.9645 | 0.2866754 | 0.05733425 | 235.9243 | 1 | 0 | 0 |  | Fe-Cr-Ni-Cu-Si
2483 | 52.67891 | 29.42782 | 8.859211 | 4.795293 | 4.238763 | 80.20031 | 0.2825208 | 0.05979337 | 251.222 | 0 | 0 | 0 |  | Fe-Cr-Ni-Cu-Si
2484 | 31.93971 | 10.81355 | 3.051944 | 51.76108 | 2.433713 | 64.17209 | 0.3124676 | 0.0412486 | 101.7203 | 1 | 0 | 0 |  | Fe-Cr-Ni-Cu-Si
2485 | 38.03922 | 9.989178 | 5.12596 | 44.39309 | 2.452558 | 66.01625 | 0.3102856 | 0.04247506 | 111.8775 | 1 | 0 | 0 |  | Fe-Cr-Ni-Cu-Si
2486 | 43.4067 | 9.184894 | 7.258391 | 38.16554 | 1.984478 | 68.43835 | 0.307427 | 0.04021973 | 106.2403 | 1 | 0 | 0 |  | Fe-Cr-Ni-Cu-Si
2487 | 48.19271 | 8.241341 | 11.37146 | 30.21603 | 1.978461 | 70.32813 | 0.3056664 | 0.04135586 | 116.2371 | 1 | 0 | 0 |  | Fe-Cr-Ni-Cu-Si
2488 | 52.59288 | 6.467243 | 14.60217 | 24.8406 | 1.497113 | 72.1604 | 0.3044226 | 0.03802981 | 103.2972 | 1 | 0 | 0 |  | Fe-Cr-Ni-Cu-Si
2489 | 20.40989 | 17.19274 | 3.06465 | 56.40011 | 2.932614 | 64.00343 | 0.3097754 | 0.04345481 | 111.0149 | 0 | 0 | 0 |  | Fe-Cr-Ni-Cu-Si
2490 | 26.5567 | 15.56787 | 5.169143 | 49.24378 | 3.462507 | 64.55147 | 0.309882 | 0.04778087 | 134.0596 | 1 | 0 | 0 |  | Fe-Cr-Ni-Cu-Si
2491 | 31.52208 | 14.67422 | 7.247716 | 42.59287 | 3.96312 | 65.22684 | 0.3094452 | 0.05194555 | 158.0348 | 1 | 0 | 0 |  | Fe-Cr-Ni-Cu-Si
2492 | 36.00714 | 13.0372 | 10.51295 | 36.41871 | 4.024005 | 66.21427 | 0.3090755 | 0.05381273 | 171.6076 | 1 | 0 | 0 |  | Fe-Cr-Ni-Cu-Si
2493 | 40.37667 | 10.33792 | 14.85377 | 29.86291 | 4.568728 | 66.01898 | 0.3109673 | 0.05856128 | 198.6152 | 1 | 0 | 0 |  | Fe-Cr-Ni-Cu-Si
2494 | 44.34716 | 8.445507 | 19.06882 | 24.08356 | 4.054949 | 67.78066 | 0.3097819 | 0.05680317 | 195.0316 | 1 | 0 | 0 |  | Fe-Cr-Ni-Cu-Si
2495 | 46.73926 | 6.622045 | 24.56349 | 18.49832 | 3.57688 | 69.40444 | 0.3090061 | 0.05412637 | 185.338 | 1 | 0 | 0 |  | Fe-Cr-Ni-Cu-Si
2496 | 11.61285 | 26.12918 | 3.051527 | 57.25974 | 1.946704 | 68.72439 | 0.2985366 | 0.03726244 | 90.63924 | 0 | 0 | 0 |  | Fe-Cr-Ni-Cu-Si
2497 | 15.73143 | 24.71622 | 4.133771 | 51.46291 | 3.955674 | 66.12021 | 0.3031854 | 0.04838276 | 140.2468 | 0 | 0 | 0 |  | Fe-Cr-Ni-Cu-Si
2498 | 21.1999 | 22.55775 | 6.366548 | 44.79892 | 5.076879 | 65.23705 | 0.3057545 | 0.05522788 | 174.8037 | 1 | 0 | 0 |  | Fe-Cr-Ni-Cu-Si
2499 | 25.32063 | 19.80268 | 9.581099 | 39.18338 | 6.112208 | 64.00219 | 0.309184 | 0.06213894 | 210.1942 | 1 | 0 | 0 |  | Fe-Cr-Ni-Cu-Si
2500 | 28.8578 | 16.31264 | 14.08273 | 34.00883 | 6.737999 | 63.06303 | 0.312595 | 0.0677287 | 239.9323 | 1 | 0 | 0 |  | Fe-Cr-Ni-Cu-Si
2501 | 32.20702 | 13.54213 | 18.56419 | 28.37191 | 7.314746 | 62.58094 | 0.314931 | 0.07320712 | 271.7538 | 1 | 0 | 0 |  | Fe-Cr-Ni-Cu-Si
2502 | 35.20635 | 10.60486 | 25.03273 | 22.38639 | 6.769674 | 63.84875 | 0.3149927 | 0.07382805 | 282.9889 | 1 | 0 | 0 |  | Fe-Cr-Ni-Cu-Si
2503 | 37.10096 | 7.676137 | 31.41368 | 17.58985 | 6.219367 | 64.83174 | 0.3155381 | 0.0721171 | 278.2851 | 1 | 0 | 0 |  | Fe-Cr-Ni-Cu-Si
2504 | 37.52316 | 5.665249 | 38.37412 | 13.84737 | 4.590104 | 67.73816 | 0.3133162 | 0.06298202 | 234.4611 | 1 | 0 | 0 |  | Fe-Cr-Ni-Cu-Si
2505 | 9.952402 | 35.21126 | 3.138249 | 48.69504 | 3.003043 | 72.36427 | 0.2890788 | 0.04213234 | 121.1895 | 0 | 0 | 0 |  | Fe-Cr-Ni-Cu-Si
2506 | 13.38447 | 32.59169 | 4.328687 | 44.51741 | 5.17774 | 68.50303 | 0.2961399 | 0.05224162 | 166.7326 | 1 | 0 | 0 |  | Fe-Cr-Ni-Cu-Si
2507 | 16.85136 | 28.43695 | 7.7491 | 39.54734 | 7.415242 | 64.53598 | 0.3044257 | 0.06284537 | 214.8357 | 1 | 0 | 0 |  | Fe-Cr-Ni-Cu-Si
2508 | 20.14116 | 24.67408 | 11.14216 | 34.9798 | 9.062796 | 61.84114 | 0.3105968 | 0.07134156 | 254.5402 | 1 | 0 | 0 |  | Fe-Cr-Ni-Cu-Si
2509 | 22.48665 | 19.9391 | 16.88243 | 30.46027 | 10.23155 | 59.5832 | 0.3167207 | 0.08013006 | 297.4519 | 1 | 0 | 0 |  | Fe-Cr-Ni-Cu-Si
2510 | 25.70458 | 15.95473 | 22.51477 | 25.59216 | 10.23376 | 59.37768 | 0.3192132 | 0.08549328 | 330.7917 | 1 | 0 | 0 |  | Fe-Cr-Ni-Cu-Si
2511 | 27.98811 | 12.02684 | 29.41792 | 20.82273 | 9.7444 | 59.80254 | 0.3208428 | 0.08771455 | 349.1095 | 1 | 0 | 0 |  | Fe-Cr-Ni-Cu-Si
2512 | 29.33233 | 8.778114 | 37.43741 | 15.49603 | 8.956119 | 60.97928 | 0.321217 | 0.08744399 | 356.9777 | 1 | 0 | 0 |  | Fe-Cr-Ni-Cu-Si
2513 | 28.76686 | 5.739259 | 46.43454 | 12.85925 | 6.20009 | 64.69666 | 0.3183673 | 0.07419319 | 292.9601 | 1 | 0 | 0 |  | Fe-Cr-Ni-Cu-Si
2514 | 8.213435 | 43.01475 | 3.237385 | 40.88757 | 4.646861 | 73.96327 | 0.2834664 | 0.04725863 | 152.0239 | 0 | 0 | 0 |  | Fe-Cr-Ni-Cu-Si
2515 | 10.65185 | 38.67763 | 5.598007 | 37.57295 | 7.499556 | 68.18849 | 0.2942867 | 0.05844672 | 200.7244 | 1 | 0 | 0 |  | Fe-Cr-Ni-Cu-Si
2516 | 13.1276 | 33.61153 | 9.198827 | 33.60906 | 10.45298 | 62.82324 | 0.3052311 | 0.0694994 | 246.546 | 1 | 0 | 0 |  | Fe-Cr-Ni-Cu-Si
2517 | 15.37538 | 28.63029 | 13.85215 | 29.99144 | 12.15074 | 59.63585 | 0.3128904 | 0.078395 | 285.7092 | 1 | 0 | 0 |  | Fe-Cr-Ni-Cu-Si
2518 | 17.75622 | 23.76449 | 19.82977 | 25.25509 | 13.39443 | 57.46957 | 0.3189482 | 0.08808654 | 333.5484 | 1 | 0 | 0 |  | Fe-Cr-Ni-Cu-Si
2519 | 20.04481 | 18.6626 | 25.75078 | 21.54104 | 14.00077 | 55.88842 | 0.3240691 | 0.09662796 | 377.5595 | 1 | 0 | 0 |  | Fe-Cr-Ni-Cu-Si
2520 | 22.09995 | 13.37441 | 34.84343 | 16.34531 | 13.3369 | 56.07119 | 0.3266332 | 0.1014056 | 411.9449 | 1 | 0 | 0 |  | Fe-Cr-Ni-Cu-Si
2521 | 21.76257 | 9.117856 | 43.46122 | 13.6195 | 12.03885 | 56.79064 | 0.3280355 | 0.1001328 | 411.6595 | 1 | 0 | 0 |  | Fe-Cr-Ni-Cu-Si
2522 | 20.9886 | 5.86239 | 55.15205 | 9.552823 | 8.444145 | 61.45416 | 0.3237395 | 0.08789058 | 365.8243 | 1 | 0 | 0 |  | Fe-Cr-Ni-Cu-Si
2523 | 7.592806 | 50.49453 | 3.420297 | 30.85551 | 7.636857 | 73.43265 | 0.2814796 | 0.05399576 | 189.1706 | 1 | 0 | 0 |  | Fe-Cr-Ni-Cu-Si
2524 | 8.874884 | 43.38025 | 6.9962 | 29.0328 | 11.71586 | 64.98392 | 0.2978269 | 0.06583434 | 232.7548 | 1 | 0 | 0 |  | Fe-Cr-Ni-Cu-Si
2525 | 10.24941 | 38.17059 | 10.77301 | 25.9164 | 14.89059 | 59.70694 | 0.3089593 | 0.07521686 | 266.0343 | 1 | 0 | 0 |  | Fe-Cr-Ni-Cu-Si
2526 | 12.75702 | 31.31299 | 15.84667 | 23.75293 | 16.3304 | 56.35097 | 0.3177 | 0.08510032 | 307.2439 | 1 | 0 | 0 |  | Fe-Cr-Ni-Cu-Si
2527 | 13.86364 | 25.81531 | 21.85781 | 21.03315 | 17.43009 | 53.95717 | 0.324406 | 0.09446195 | 348.9915 | 1 | 0 | 0 |  | Fe-Cr-Ni-Cu-Si
2528 | 16.015 | 19.17086 | 30.05919 | 16.92118 | 17.83376 | 52.32482 | 0.3303415 | 0.1062833 | 410.5137 | 1 | 0 | 0 |  | Fe-Cr-Ni-Cu-Si
2529 | 17.20106 | 13.87961 | 38.57022 | 13.04825 | 17.30085 | 52.00885 | 0.3335091 | 0.1115697 | 443.018 | 1 | 0 | 0 |  | Fe-Cr-Ni-Cu-Si
2530 | 16.89717 | 8.390403 | 49.72907 | 10.25418 | 14.72917 | 53.61688 | 0.333918 | 0.1096524 | 448.2232 | 1 | 0 | 0 |  | Fe-Cr-Ni-Cu-Si
2531 | 15.98343 | 4.960423 | 61.59983 | 7.274753 | 10.18156 | 58.78433 | 0.3286152 | 0.09716109 | 410.6765 | 1 | 0 | 0 |  | Fe-Cr-Ni-Cu-Si
2532 | 7.912103 | 54.72268 | 3.564129 | 21.86408 | 11.93701 | 69.71643 | 0.2859283 | 0.05929836 | 209.8863 | 1 | 0 | 0 |  | Fe-Cr-Ni-Cu-Si
2533 | 8.174862 | 46.75423 | 7.364985 | 21.26134 | 16.44458 | 61.17895 | 0.3032051 | 0.06884403 | 235.3406 | 1 | 0 | 0 |  | Fe-Cr-Ni-Cu-Si
2534 | 8.369106 | 40.07316 | 11.30998 | 20.40613 | 19.84163 | 55.4463 | 0.3159649 | 0.07650681 | 252.9201 | 1 | 0 | 0 |  | Fe-Cr-Ni-Cu-Si
2535 | 9.575895 | 33.43341 | 17.61391 | 17.70603 | 21.67076 | 52.16832 | 0.324742 | 0.08510276 | 283.4827 | 1 | 0 | 0 |  | Fe-Cr-Ni-Cu-Si
2536 | 10.85091 | 26.94046 | 24.07773 | 15.09054 | 23.04037 | 49.51684 | 0.3323463 | 0.0947489 | 320.3927 | 1 | 0 | 0 |  | Fe-Cr-Ni-Cu-Si
2537 | 12.13785 | 20.34157 | 31.89482 | 12.43005 | 23.19572 | 48.00535 | 0.3379365 | 0.1054526 | 369.7648 | 1 | 0 | 0 |  | Fe-Cr-Ni-Cu-Si
2538 | 13.18459 | 13.39138 | 41.57443 | 9.546859 | 22.30274 | 47.338 | 0.3422071 | 0.1158346 | 425.6564 | 1 | 0 | 0 |  | Fe-Cr-Ni-Cu-Si
2539 | 13.86527 | 7.530348 | 53.43648 | 6.573631 | 18.59427 | 49.65596 | 0.3410793 | 0.119981 | 477.0249 | 1 | 0 | 0 |  | Fe-Cr-Ni-Cu-Si
2540 | 13.07842 | 4.058859 | 65.29607 | 4.960464 | 12.6062 | 55.54077 | 0.3340978 | 0.1086556 | 462.291 | 1 | 0 | 0 |  | Fe-Cr-Ni-Cu-Si
2541 | 6.219194 | 48.63887 | 7.844289 | 14.15313 | 23.14452 | 55.38052 | 0.3132438 | 0.07029253 | 218.7533 | 1 | 0 | 0 |  | Fe-Cr-Ni-Cu-Si
2542 | 6.325605 | 41.2259 | 11.96776 | 14.39529 | 26.08544 | 50.58037 | 0.3249918 | 0.07707713 | 231.2864 | 1 | 0 | 0 |  | Fe-Cr-Ni-Cu-Si
2543 | 7.682291 | 33.37856 | 17.49529 | 13.11204 | 28.33182 | 46.89091 | 0.3350644 | 0.08645443 | 257.8625 | 1 | 0 | 0 |  | Fe-Cr-Ni-Cu-Si
2544 | 8.958748 | 26.21453 | 24.21364 | 11.65005 | 28.96304 | 44.81445 | 0.3418411 | 0.09696882 | 297.1934 | 0 | 0 | 0 |  | Fe-Cr-Ni-Cu-Si
2545 | 10.17403 | 18.94494 | 33.41808 | 8.682461 | 28.78048 | 43.54963 | 0.347174 | 0.1098097 | 354.2568 | 0 | 0 | 0 |  | Fe-Cr-Ni-Cu-Si
2546 | 11.22331 | 12.77148 | 41.94369 | 7.094744 | 26.96678 | 43.56957 | 0.3495857 | 0.1202485 | 412.2134 | 0 | 0 | 0 |  | Fe-Cr-Ni-Cu-Si
2547 | 13.04759 | 6.626114 | 53.60981 | 4.048995 | 22.66749 | 45.95018 | 0.3478794 | 0.1284472 | 488.7324 | 1 | 0 | 0 |  | Fe-Cr-Ni-Cu-Si
2548 | 4.041745 | 40.13911 | 12.74466 | 9.19787 | 33.87661 | 44.81755 | 0.3372958 | 0.07555237 | 194.1213 | 0 | 0 | 0 |  | Fe-Cr-Ni-Cu-Si
2549 | 5.411387 | 31.48899 | 18.48546 | 9.236091 | 35.37808 | 41.79739 | 0.3464557 | 0.08576709 | 222.1033 | 0 | 0 | 0 |  | Fe-Cr-Ni-Cu-Si
2550 | 6.761104 | 23.92056 | 25.58341 | 7.693182 | 36.04175 | 39.84833 | 0.3531485 | 0.09770959 | 262.129 | 0 | 0 | 0 |  | Fe-Cr-Ni-Cu-Si
2551 | 8.165073 | 16.47109 | 32.89841 | 6.1938 | 36.27163 | 38.20385 | 0.3591602 | 0.1116517 | 311.939 | 0 | 0 | 0 |  | Fe-Cr-Ni-Cu-Si
2552 | 10.43332 | 9.713879 | 41.12369 | 5.935823 | 32.79328 | 38.83158 | 0.3601103 | 0.1247397 | 383.2302 | 0 | 0 | 0 |  | Fe-Cr-Ni-Cu-Si
2553 | 2.861169 | 10.6555 | 33.08069 | 51.00451 | 2.398141 | 62.34405 | 0.3196165 | 0.04941278 | 137.4707 | 1 | 0 | 0 |  | Fe-Cr-Ni-Cu-Si
2554 | 4.795579 | 9.822767 | 39.31642 | 43.65354 | 2.411701 | 63.97008 | 0.3182724 | 0.05069946 | 149.4116 | 1 | 0 | 0 |  | Fe-Cr-Ni-Cu-Si
2555 | 6.7792 | 9.016759 | 44.789 | 37.46689 | 1.948151 | 66.21468 | 0.3160998 | 0.04825808 | 143.1699 | 1 | 0 | 0 |  | Fe-Cr-Ni-Cu-Si
2556 | 10.61608 | 8.086938 | 49.70566 | 29.64993 | 1.941395 | 68.09934 | 0.3143561 | 0.04837399 | 149.5416 | 0 | 0 | 0 |  | Fe-Cr-Ni-Cu-Si
2557 | 13.62312 | 6.341861 | 54.20792 | 24.35901 | 1.468088 | 69.87022 | 0.3133436 | 0.04414491 | 131.2872 | 1 |  | 0 |  | Fe-Cr-Ni-Cu-Si
2558 | 2.889872 | 17.04045 | 21.26253 | 55.90052 | 2.906637 | 62.91211 | 0.3140938 | 0.04910904 | 136.5542 | 1 | 0 | 0 |  | Fe-Cr-Ni-Cu-Si
2559 | 4.864137 | 15.39766 | 27.60818 | 48.70537 | 3.42465 | 63.23039 | 0.3150907 | 0.05387976 | 163.0526 | 1 | 0 | 0 |  | Fe-Cr-Ni-Cu-Si
2560 | 6.809783 | 14.4919 | 32.72077 | 42.06367 | 3.91388 | 63.75526 | 0.3152349 | 0.05788172 | 187.4504 | 1 | 0 | 0 |  | Fe-Cr-Ni-Cu-Si
2561 | 9.87085 | 12.86627 | 37.3504 | 35.94123 | 3.971247 | 64.68057 | 0.3150912 | 0.05937567 | 199.8493 | 1 | 0 | 0 |  | Fe-Cr-Ni-Cu-Si
2562 | 13.94487 | 10.20115 | 41.87787 | 29.46783 | 4.508283 | 64.49372 | 0.316921 | 0.06317523 | 222.254 | 1 | 0 | 0 |  | Fe-Cr-Ni-Cu-Si
2563 | 17.90236 | 8.333939 | 45.99691 | 23.76541 | 4.001382 | 66.26695 | 0.315675 | 0.06086263 | 215.93 | 1 | 0 | 0 |  | Fe-Cr-Ni-Cu-Si
2564 | 23.09392 | 6.54392 | 48.54739 | 18.28008 | 3.534681 | 68.06262 | 0.3142207 | 0.05772051 | 203.9186 | 1 | 0 | 0 |  | Fe-Cr-Ni-Cu-Si
2565 | 2.890353 | 26.01343 | 12.15204 | 57.0061 | 1.938081 | 68.18892 | 0.3006884 | 0.04053036 | 105.4448 | 0 | 0 | 0 |  | Fe-Cr-Ni-Cu-Si
2566 | 3.909294 | 24.56813 | 16.43602 | 51.15458 | 3.931974 | 65.41718 | 0.3059995 | 0.05168515 | 156.5007 | 1 | 0 | 0 |  | Fe-Cr-Ni-Cu-Si
2567 | 6.010617 | 22.38459 | 22.11187 | 44.45502 | 5.037907 | 64.35531 | 0.3092687 | 0.05898107 | 194.0898 | 1 | 0 | 0 |  | Fe-Cr-Ni-Cu-Si
2568 | 9.040585 | 19.64009 | 26.39565 | 38.86166 | 6.062023 | 63.07423 | 0.3128646 | 0.06510808 | 225.4659 | 1 | 0 | 0 |  | Fe-Cr-Ni-Cu-Si
2569 | 13.29328 | 16.18482 | 30.09436 | 33.74234 | 6.685201 | 62.18569 | 0.3160549 | 0.06979662 | 250.2303 | 1 | 0 | 0 |  | Fe-Cr-Ni-Cu-Si
2570 | 17.53165 | 13.44225 | 33.60267 | 28.16264 | 7.260795 | 61.76501 | 0.3181335 | 0.07414334 | 275.4786 | 1 | 0 | 0 |  | Fe-Cr-Ni-Cu-Si
2571 | 23.67828 | 10.54351 | 36.79082 | 22.25688 | 6.73051 | 63.2105 | 0.3174842 | 0.07353541 | 279.7609 | 1 | 0 | 0 |  | Fe-Cr-Ni-Cu-Si
2572 | 29.77714 | 7.647951 | 38.85311 | 17.52527 | 6.19653 | 64.42675 | 0.3171113 | 0.07172513 | 275.0002 | 1 | 0 | 0 |  | Fe-Cr-Ni-Cu-Si
2573 | 36.49011 | 5.662315 | 39.41964 | 13.8402 | 4.587727 | 67.68064 | 0.3135392 | 0.06253138 | 231.741 | 1 | 0 | 0 |  | Fe-Cr-Ni-Cu-Si
2574 | 2.975132 | 35.08639 | 10.42373 | 48.52235 | 2.992393 | 71.96196 | 0.290718 | 0.04445011 | 133.0751 | 0 | 0 | 0 |  | Fe-Cr-Ni-Cu-Si
2575 | 4.098896 | 32.43814 | 14.00195 | 44.30767 | 5.153345 | 67.97932 | 0.2982588 | 0.05487056 | 180.8654 | 1 | 0 | 0 |  | Fe-Cr-Ni-Cu-Si
2576 | 7.336942 | 28.29992 | 17.62687 | 39.35676 | 7.379508 | 64.01127 | 0.3065338 | 0.06462307 | 224.3525 | 1 | 0 | 0 |  | Fe-Cr-Ni-Cu-Si
2577 | 10.5492 | 24.55441 | 21.06742 | 34.81014 | 9.018839 | 61.32161 | 0.3126735 | 0.07214891 | 258.3125 | 1 | 0 | 0 |  | Fe-Cr-Ni-Cu-Si
2578 | 16.00935 | 19.87387 | 23.55808 | 30.36063 | 10.19808 | 59.23639 | 0.3180987 | 0.07917367 | 290.9802 | 1 | 0 | 0 |  | Fe-Cr-Ni-Cu-Si
2579 | 21.37371 | 15.91988 | 26.95872 | 25.53627 | 10.21141 | 59.1465 | 0.3201257 | 0.08308379 | 315.5036 | 1 | 0 | 0 |  | Fe-Cr-Ni-Cu-Si
2580 | 27.98811 | 12.02684 | 29.41792 | 20.82273 | 9.7444 | 59.80254 | 0.3208428 | 0.08460096 | 329.8165 | 1 | 0 | 0 |  | Fe-Cr-Ni-Cu-Si
2581 | 35.73257 | 8.806391 | 30.93012 | 15.54594 | 8.984969 | 61.3219 | 0.3198827 | 0.08450617 | 339.4467 | 1 | 0 | 0 |  | Fe-Cr-Ni-Cu-Si
2582 | 44.52824 | 5.784801 | 30.47638 | 12.96129 | 6.24929 | 65.5609 | 0.3150204 | 0.07121414 | 276.5902 | 1 | 0 | 0 |  | Fe-Cr-Ni-Cu-Si
2583 | 3.071982 | 42.90224 | 8.610446 | 40.78062 | 4.634706 | 73.68336 | 0.2846178 | 0.04863097 | 159.702 | 0 | 0 | 0 |  | Fe-Cr-Ni-Cu-Si
2584 | 5.311476 | 38.57269 | 11.16564 | 37.471 | 7.479207 | 67.90318 | 0.2954486 | 0.05941738 | 206.2733 | 1 | 0 | 0 |  | Fe-Cr-Ni-Cu-Si
2585 | 8.732216 | 33.53656 | 13.76746 | 33.5341 | 10.42967 | 62.59385 | 0.306159 | 0.06948479 | 246.321 | 1 | 0 | 0 |  | Fe-Cr-Ni-Cu-Si
2586 | 13.16412 | 28.5982 | 16.14273 | 29.95782 | 12.13712 | 59.52199 | 0.3133486 | 0.07686355 | 276.695 | 1 | 0 | 0 |  | Fe-Cr-Ni-Cu-Si
2587 | 18.87669 | 23.77797 | 18.6739 | 25.26942 | 13.40202 | 57.52653 | 0.3187202 | 0.08470076 | 313.7077 | 1 | 0 | 0 |  | Fe-Cr-Ni-Cu-Si
2588 | 24.55509 | 18.70516 | 21.11687 | 21.59017 | 14.0327 | 56.11685 | 0.3231601 | 0.09163831 | 348.2269 | 1 | 0 | 0 |  | Fe-Cr-Ni-Cu-Si
2589 | 33.33812 | 13.45034 | 23.36082 | 16.4381 | 13.41261 | 56.64351 | 0.324377 | 0.09661217 | 384.3849 | 1 | 0 | 0 |  | Fe-Cr-Ni-Cu-Si
2590 | 41.76679 | 9.21001 | 23.10552 | 13.75715 | 12.16053 | 57.82508 | 0.3239914 | 0.09665895 | 394.1559 | 1 | 0 | 0 |  | Fe-Cr-Ni-Cu-Si
2591 | 53.3292 | 5.958218 | 22.42143 | 9.708976 | 8.582175 | 63.17758 | 0.3170641 | 0.08437139 | 348.9075 | 1 | 0 | 0 |  | Fe-Cr-Ni-Cu-Si
2592 | 3.246863 | 50.38286 | 7.963042 | 30.78727 | 7.619967 | 73.21159 | 0.2823939 | 0.05499208 | 195.2103 | 1 | 0 | 0 |  | Fe-Cr-Ni-Cu-Si
2593 | 6.648627 | 43.33114 | 9.317705 | 28.99993 | 11.7026 | 64.87273 | 0.2982815 | 0.06531627 | 229.8647 | 1 | 0 | 0 |  | Fe-Cr-Ni-Cu-Si
2594 | 10.24941 | 38.17059 | 10.77301 | 25.9164 | 14.89059 | 59.70694 | 0.3089593 | 0.07363588 | 257.2322 | 1 | 0 | 0 |  | Fe-Cr-Ni-Cu-Si
2595 | 15.09436 | 31.35013 | 13.42463 | 23.78111 | 16.34977 | 56.46438 | 0.3172404 | 0.08249621 | 292.8361 | 1 | 0 | 0 |  | Fe-Cr-Ni-Cu-Si
2596 | 20.86936 | 25.90705 | 14.62366 | 21.1079 | 17.49203 | 54.29503 | 0.3230427 | 0.08970602 | 322.8169 | 1 | 0 | 0 |  | Fe-Cr-Ni-Cu-Si
2597 | 28.78325 | 19.29489 | 16.94205 | 17.03066 | 17.94915 | 52.94038 | 0.3278758 | 0.09925743 | 371.544 | 1 | 0 | 0 |  | Fe-Cr-Ni-Cu-Si
2598 | 37.06472 | 14.01923 | 18.26166 | 13.17951 | 17.47488 | 52.97318 | 0.3296784 | 0.1065914 | 417.807 | 1 | 0 | 0 |  | Fe-Cr-Ni-Cu-Si
2599 | 48.05881 | 8.522829 | 18.04069 | 10.41603 | 14.96165 | 55.17603 | 0.3278037 | 0.107467 | 443.0976 | 0 | 0 | 0 |  | Fe-Cr-Ni-Cu-Si
2600 | 59.91039 | 5.070836 | 17.1739 | 7.43668 | 10.40819 | 61.08023 | 0.3197258 | 0.09505625 | 406.7868 | 0 | 0 | 0 |  | Fe-Cr-Ni-Cu-Si
2601 | 3.383088 | 54.59658 | 8.297137 | 21.8137 | 11.9095 | 69.49999 | 0.2868232 | 0.06032908 | 215.9135 | 1 | 0 | 0 |  | Fe-Cr-Ni-Cu-Si
2602 | 7.002846 | 46.72635 | 8.58736 | 21.24867 | 16.43477 | 61.12408 | 0.3034304 | 0.06905802 | 236.4821 | 1 | 0 | 0 |  | Fe-Cr-Ni-Cu-Si
2603 | 10.77344 | 40.12217 | 8.807409 | 20.43109 | 19.86589 | 55.55664 | 0.3155122 | 0.07614681 | 251.1958 | 1 | 0 | 0 |  | Fe-Cr-Ni-Cu-Si
2604 | 16.81953 | 33.55653 | 10.10215 | 17.77123 | 21.75056 | 52.49697 | 0.3233973 | 0.08416746 | 279.349 | 1 | 0 | 0 |  | Fe-Cr-Ni-Cu-Si
2605 | 23.04944 | 27.10742 | 11.47592 | 15.18406 | 23.18316 | 50.06602 | 0.330106 | 0.09381428 | 317.5299 | 1 | 0 | 0 |  | Fe-Cr-Ni-Cu-Si
2606 | 30.62952 | 20.53254 | 12.8777 | 12.54674 | 23.41349 | 48.84113 | 0.3345476 | 0.1049337 | 371.4212 | 0 | 0 | 0 |  | Fe-Cr-Ni-Cu-Si
2607 | 40.09389 | 13.57424 | 14.04737 | 9.67722 | 22.60728 | 48.57223 | 0.3372506 | 0.116088 | 435.4846 | 0 | 0 | 0 |  | Fe-Cr-Ni-Cu-Si
2608 | 51.81807 | 7.675324 | 14.85416 | 6.700188 | 18.95225 | 51.47076 | 0.3339145 | 0.1211455 | 497.2949 | 0 | 0 | 0 |  | Fe-Cr-Ni-Cu-Si
2609 | 63.71893 | 4.163166 | 14.09981 | 5.08794 | 12.93016 | 58.1184 | 0.324102 | 0.1084282 | 475.2995 | 0 | 0 | 0 |  | Fe-Cr-Ni-Cu-Si
2610 | 7.467778 | 48.6698 | 6.541064 | 14.16213 | 23.15923 | 55.43469 | 0.3130194 | 0.07007381 | 217.6934 | 1 | 0 | 0 |  | Fe-Cr-Ni-Cu-Si
2611 | 11.4156 | 41.33276 | 6.665988 | 14.4326 | 26.15305 | 50.79796 | 0.3240894 | 0.0763428 | 228.1189 | 1 | 0 | 0 |  | Fe-Cr-Ni-Cu-Si
2612 | 16.72153 | 33.53209 | 8.11189 | 13.17235 | 28.46214 | 47.27268 | 0.3334808 | 0.08553561 | 254.6636 | 0 | 0 | 0 |  | Fe-Cr-Ni-Cu-Si
2613 | 23.20366 | 26.40443 | 9.484627 | 11.73444 | 29.17285 | 45.41685 | 0.3393506 | 0.09612607 | 295.8522 | 0 | 0 | 0 |  | Fe-Cr-Ni-Cu-Si
2614 | 32.14893 | 19.15652 | 10.81321 | 8.779427 | 29.1019 | 44.48511 | 0.343333 | 0.1096439 | 359.3714 | 0 | 0 | 0 |  | Fe-Cr-Ni-Cu-Si
2615 | 40.49849 | 12.96139 | 11.97208 | 7.200245 | 27.36779 | 44.84605 | 0.3443989 | 0.1211169 | 426.8177 | 0 | 0 | 0 |  | Fe-Cr-Ni-Cu-Si
2616 | 52.01276 | 6.757138 | 13.98532 | 4.129059 | 23.11572 | 47.73166 | 0.3407809 | 0.1313019 | 521.1845 | 0 | 0 | 0 |  | Fe-Cr-Ni-Cu-Si
2617 | 12.17551 | 40.30555 | 4.265837 | 9.236011 | 34.01709 | 45.13895 | 0.335942 | 0.0742418 | 189.1706 | 0 | 0 | 0 |  | Fe-Cr-Ni-Cu-Si
2618 | 17.69708 | 31.68608 | 5.723433 | 9.293899 | 35.59951 | 42.28116 | 0.3444171 | 0.08437737 | 217.864 | 0 | 0 | 0 |  | Fe-Cr-Ni-Cu-Si
2619 | 24.56054 | 24.13732 | 7.170899 | 7.762896 | 36.36835 | 40.54936 | 0.3502019 | 0.09658769 | 260.8634 | 0 | 0 | 0 |  | Fe-Cr-Ni-Cu-Si
2620 | 31.67378 | 16.66808 | 8.684836 | 6.267877 | 36.70543 | 39.1336 | 0.3552667 | 0.1113413 | 317.3379 | 0 | 0 | 0 |  | Fe-Cr-Ni-Cu-Si
2621 | 39.70696 | 9.858377 | 11.12945 | 6.024121 | 33.2811 | 40.03866 | 0.3551277 | 0.125583 | 398.242 | 0 | 0 | 0 |  | Fe-Cr-Ni-Cu-Si
2622 | 31.60435 | 10.70001 | 5.033164 | 51.21758 | 1.444895 | 66.05018 | 0.3101235 | 0.03580265 | 80.78795 | 0 | 0 | 0 |  | Fe-Cr-Ni-Cu-Si
2623 | 38.03922 | 9.989178 | 5.12596 | 44.39309 | 2.452558 | 66.01625 | 0.3102856 | 0.04243446 | 111.7411 | 1 | 0 | 0 |  | Fe-Cr-Ni-Cu-Si
2624 | 44.12253 | 9.336366 | 4.216053 | 38.79494 | 3.530109 | 65.57045 | 0.310894 | 0.04880083 | 142.7738 | 1 | 0 | 0 |  | Fe-Cr-Ni-Cu-Si
2625 | 50.08288 | 8.564574 | 4.297258 | 31.40113 | 5.654161 | 63.77768 | 0.3135654 | 0.06187501 | 208.9816 | 1 | 0 | 0 |  | Fe-Cr-Ni-Cu-Si
2626 | 55.94018 | 6.878854 | 3.328185 | 26.42159 | 7.431189 | 61.8373 | 0.3168418 | 0.07231721 | 262.2986 | 1 | 0 | 0 |  | Fe-Cr-Ni-Cu-Si
2627 | 20.0888 | 16.92226 | 6.032874 | 55.51282 | 1.443239 | 66.82163 | 0.3062192 | 0.03602694 | 82.55646 | 0 | 0 | 0 |  | Fe-Cr-Ni-Cu-Si
2628 | 26.27337 | 15.40179 | 7.159594 | 48.71841 | 2.446833 | 66.41433 | 0.3075445 | 0.04286992 | 114.2975 | 1 | 0 | 0 |  | Fe-Cr-Ni-Cu-Si
2629 | 31.35278 | 14.5954 | 8.238616 | 42.3641 | 3.449105 | 66.14288 | 0.3083022 | 0.04927845 | 146.6685 | 1 | 0 | 0 |  | Fe-Cr-Ni-Cu-Si
2630 | 36.40637 | 13.18175 | 8.503606 | 36.8225 | 5.085776 | 64.38771 | 0.3113585 | 0.05813239 | 189.7648 | 1 | 0 | 0 |  | Fe-Cr-Ni-Cu-Si
2631 | 41.52557 | 10.63208 | 9.820562 | 30.71265 | 7.309134 | 61.58214 | 0.3166039 | 0.07021127 | 248.8492 | 1 | 0 | 0 |  | Fe-Cr-Ni-Cu-Si
2632 | 46.94068 | 8.939419 | 8.970671 | 25.49203 | 9.657206 | 59.01891 | 0.3209432 | 0.08218513 | 308.1523 | 1 | 0 | 0 |  | Fe-Cr-Ni-Cu-Si
2633 | 51.31216 | 7.269936 | 8.207271 | 20.30817 | 12.90246 | 55.54456 | 0.3268718 | 0.0969686 | 377.3818 | 1 | 0 | 0 |  | Fe-Cr-Ni-Cu-Si
2634 | 11.55157 | 25.99129 | 4.047232 | 56.95758 | 1.452324 | 69.70345 | 0.2973419 | 0.0348415 | 81.28798 | 0 | 0 | 0 |  | Fe-Cr-Ni-Cu-Si
2635 | 15.39943 | 24.1946 | 8.093061 | 50.37682 | 1.936096 | 69.89937 | 0.2985174 | 0.04007902 | 107.0706 | 0 | 0 | 0 |  | Fe-Cr-Ni-Cu-Si
2636 | 20.74078 | 22.06923 | 10.38112 | 43.82872 | 2.980158 | 68.97606 | 0.301104 | 0.04691574 | 140.7561 | 1 | 0 | 0 |  | Fe-Cr-Ni-Cu-Si
2637 | 24.90579 | 19.47824 | 12.5655 | 38.54141 | 4.509051 | 66.69565 | 0.3057706 | 0.05559893 | 182.7686 | 1 | 0 | 0 |  | Fe-Cr-Ni-Cu-Si
2638 | 28.8578 | 16.31264 | 14.08273 | 34.00883 | 6.737999 | 63.06303 | 0.312595 | 0.06640379 | 232.4568 | 1 | 0 | 0 |  | Fe-Cr-Ni-Cu-Si
2639 | 32.76687 | 13.77753 | 15.55391 | 28.86509 | 9.03659 | 60.039 | 0.3183055 | 0.07733335 | 284.1767 | 1 | 0 | 0 |  | Fe-Cr-Ni-Cu-Si
2640 | 37.32505 | 11.24305 | 15.00041 | 23.73359 | 12.69789 | 55.62358 | 0.3261227 | 0.09222668 | 348.8837 | 1 | 0 | 0 |  | Fe-Cr-Ni-Cu-Si
2641 | 41.04277 | 8.491691 | 14.37983 | 19.4587 | 16.62702 | 51.27614 | 0.3342942 | 0.1064102 | 402.5673 | 1 | 0 | 0 |  | Fe-Cr-Ni-Cu-Si
2642 | 44.15023 | 6.665805 | 11.28787 | 16.29299 | 21.6031 | 46.6463 | 0.3429156 | 0.1188667 | 433.2564 | 0 | 0 | 0 |  | Fe-Cr-Ni-Cu-Si
2643 | 9.792132 | 34.64423 | 6.175424 | 47.91087 | 1.477341 | 75.40691 | 0.2855359 | 0.03617854 | 96.7033 | 0 | 0 | 0 |  | Fe-Cr-Ni-Cu-Si
2644 | 12.94607 | 31.52416 | 10.46726 | 43.05926 | 2.003258 | 74.42931 | 0.2890593 | 0.04143835 | 122.7253 | 0 | 0 | 0 |  | Fe-Cr-Ni-Cu-Si
2645 | 16.19677 | 27.33232 | 14.89617 | 38.01113 | 3.563599 | 71.08974 | 0.2962662 | 0.05090772 | 168.193 | 1 | 0 | 0 |  | Fe-Cr-Ni-Cu-Si
2646 | 19.35389 | 23.70963 | 18.20128 | 33.61252 | 5.122678 | 68.05509 | 0.3026027 | 0.05942148 | 209.5013 | 1 | 0 | 0 |  | Fe-Cr-Ni-Cu-Si
2647 | 21.97078 | 19.48167 | 20.89383 | 29.76148 | 7.892231 | 62.94423 | 0.3121989 | 0.07197511 | 265.6621 | 1 | 0 | 0 |  | Fe-Cr-Ni-Cu-Si
2648 | 25.85639 | 16.04895 | 21.51535 | 25.74331 | 10.836 | 58.56757 | 0.320333 | 0.08396073 | 316.8488 | 1 | 0 | 0 |  | Fe-Cr-Ni-Cu-Si
2649 | 29.37485 | 12.62274 | 21.37534 | 21.85444 | 14.77263 | 53.5037 | 0.3298107 | 0.09767953 | 367.4184 | 1 | 0 | 0 |  | Fe-Cr-Ni-Cu-Si
2650 | 32.50573 | 9.727798 | 20.74384 | 17.17251 | 19.85012 | 48.34087 | 0.3397215 | 0.112144 | 411.4698 | 1 | 0 | 0 |  | Fe-Cr-Ni-Cu-Si
2651 | 34.85167 | 6.953236 | 15.69947 | 15.57925 | 26.91636 | 42.03884 | 0.3522801 | 0.1222223 | 403.6527 | 0 | 0 | 0 |  | Fe-Cr-Ni-Cu-Si
2652 | 7.945139 | 41.60965 | 9.394902 | 39.55195 | 1.498356 | 80.15994 | 0.2764566 | 0.03777543 | 112.7597 | 0 | 0 | 0 |  | Fe-Cr-Ni-Cu-Si
2653 | 10.12002 | 36.74651 | 14.89182 | 35.69698 | 2.544683 | 77.03733 | 0.2837734 | 0.04560436 | 151.4525 | 0 | 0 | 0 |  | Fe-Cr-Ni-Cu-Si
2654 | 12.31521 | 31.5315 | 20.49521 | 31.52919 | 4.128886 | 72.95326 | 0.2925222 | 0.05483617 | 196.8567 | 1 | 0 | 0 |  | Fe-Cr-Ni-Cu-Si
2655 | 14.50228 | 27.00452 | 23.95351 | 28.28837 | 6.251322 | 68.26001 | 0.3015556 | 0.0649576 | 244.2775 | 1 | 0 | 0 |  | Fe-Cr-Ni-Cu-Si
2656 | 17.03096 | 22.79382 | 26.8515 | 24.22353 | 9.100188 | 63.18762 | 0.3110937 | 0.07692323 | 297.8884 | 1 | 0 | 0 |  | Fe-Cr-Ni-Cu-Si
2657 | 19.68432 | 18.32696 | 28.73599 | 21.15364 | 12.09909 | 58.22159 | 0.3207304 | 0.08867535 | 344.6546 | 1 | 0 | 0 |  | Fe-Cr-Ni-Cu-Si
2658 | 22.93346 | 13.87884 | 28.92605 | 16.96178 | 17.29988 | 51.64143 | 0.3332447 | 0.104603 | 395.8017 | 1 | 0 | 0 |  | Fe-Cr-Ni-Cu-Si
2659 | 24.05871 | 10.07987 | 27.81656 | 15.05648 | 22.98838 | 45.5012 | 0.3455634 | 0.1164748 | 409.5555 | 0 | 0 | 0 |  | Fe-Cr-Ni-Cu-Si
2660 | 26.0921 | 7.287866 | 21.94003 | 11.87565 | 32.80435 | 38.2126 | 0.360728 | 0.1237557 | 369.2597 | 0 | 0 | 0 |  | Fe-Cr-Ni-Cu-Si
2661 | 7.126672 | 47.3946 | 14.98149 | 28.96124 | 1.536004 | 84.93458 | 0.2686886 | 0.0407029 | 137.8071 | 0 | 0 | 0 |  | Fe-Cr-Ni-Cu-Si
2662 | 8.132991 | 39.75389 | 22.43974 | 26.60581 | 3.067566 | 79.19449 | 0.2807172 | 0.05058646 | 187.3601 | 1 | 0 | 0 |  | Fe-Cr-Ni-Cu-Si
2663 | 9.266019 | 34.50828 | 28.13599 | 23.42982 | 4.659888 | 74.78305 | 0.2897417 | 0.05917196 | 230.5154 | 1 | 0 | 0 |  | Fe-Cr-Ni-Cu-Si
2664 | 11.64639 | 28.58688 | 31.15983 | 21.68501 | 6.921886 | 68.99813 | 0.3006943 | 0.06915343 | 274.6554 | 1 | 0 | 0 |  | Fe-Cr-Ni-Cu-Si
2665 | 12.88444 | 23.99196 | 33.85664 | 19.54757 | 9.719394 | 63.42052 | 0.3110312 | 0.08045366 | 322.5074 | 1 | 0 | 0 |  | Fe-Cr-Ni-Cu-Si
2666 | 15.43429 | 18.47571 | 35.92183 | 16.30761 | 13.86056 | 56.72636 | 0.3237802 | 0.09551219 | 378.9589 | 1 | 0 | 0 |  | Fe-Cr-Ni-Cu-Si
2667 | 17.42007 | 14.05634 | 36.61999 | 13.21439 | 18.68921 | 50.60146 | 0.3357009 | 0.1090017 | 414.6404 | 1 | 0 | 0 |  | Fe-Cr-Ni-Cu-Si
2668 | 18.7497 | 9.310287 | 34.15974 | 11.3784 | 26.40187 | 42.82005 | 0.3515201 | 0.1221461 | 413.5616 | 0 | 0 | 0 |  | Fe-Cr-Ni-Cu-Si
2669 | 20.23949 | 6.281283 | 26.94636 | 9.211872 | 37.321 | 35.40414 | 0.3676135 | 0.1246552 | 341.2629 | 0 | 0 | 0 |  | Fe-Cr-Ni-Cu-Si
2670 | 7.118206 | 49.23183 | 22.44554 | 19.67025 | 1.534179 | 87.92491 | 0.2654984 | 0.04421141 | 165.8463 | 0 | 0 | 0 |  | Fe-Cr-Ni-Cu-Si
2671 | 7.165638 | 40.98221 | 30.12681 | 18.63654 | 3.088804 | 81.46997 | 0.2784131 | 0.05338766 | 212.334 | 1 | 0 | 0 |  | Fe-Cr-Ni-Cu-Si
2672 | 7.231599 | 34.62652 | 35.83344 | 17.63258 | 4.675856 | 76.0265 | 0.2890792 | 0.06150533 | 251.1461 | 1 | 0 | 0 |  | Fe-Cr-Ni-Cu-Si
2673 | 8.367922 | 29.21588 | 39.57933 | 15.47246 | 7.364411 | 69.65061 | 0.3005222 | 0.07314743 | 305.4023 | 1 | 0 | 0 |  | Fe-Cr-Ni-Cu-Si
2674 | 9.640322 | 23.93483 | 42.78296 | 13.40695 | 10.23493 | 63.71919 | 0.3115738 | 0.08484894 | 354.6858 | 1 | 0 | 0 |  | Fe-Cr-Ni-Cu-Si
2675 | 11.17152 | 18.72212 | 44.62048 | 11.44045 | 14.04542 | 57.2613 | 0.3236765 | 0.09831379 | 401.9843 | 1 | 0 | 0 |  | Fe-Cr-Ni-Cu-Si
2676 | 12.84695 | 13.04844 | 45.42002 | 9.302372 | 19.38222 | 50.01703 | 0.3378497 | 0.1135435 | 438.4702 | 1 | 0 | 0 |  | Fe-Cr-Ni-Cu-Si
2677 | 15.00582 | 8.149792 | 42.05975 | 7.114375 | 27.67027 | 41.99622 | 0.3540695 | 0.1271964 | 433.2354 | 0 | 0 | 0 |  | Fe-Cr-Ni-Cu-Si
2678 | 16.41229 | 5.09352 | 33.0639 | 6.224957 | 39.20533 | 34.31912 | 0.3707769 | 0.1278502 | 343.0685 | 0 | 0 | 0 |  | Fe-Cr-Ni-Cu-Si
2679 | 5.133997 | 40.15179 | 39.93241 | 11.68353 | 3.098269 | 82.68863 | 0.278706 | 0.05678956 | 240.0804 | 1 | 0 | 0 |  | Fe-Cr-Ni-Cu-Si
2680 | 5.176747 | 33.73845 | 44.61789 | 11.78081 | 4.686102 | 76.91866 | 0.2894857 | 0.06412873 | 273.5487 | 1 | 0 | 0 |  | Fe-Cr-Ni-Cu-Si
2681 | 6.30945 | 27.41375 | 48.63302 | 10.7689 | 6.874893 | 70.7655 | 0.3008671 | 0.07404157 | 318.2084 | 1 | 0 | 0 |  | Fe-Cr-Ni-Cu-Si
2682 | 7.531991 | 22.03964 | 50.89352 | 9.794676 | 9.74017 | 64.43036 | 0.3122109 | 0.0860331 | 368.327 | 1 | 0 | 0 |  | Fe-Cr-Ni-Cu-Si
2683 | 8.929046 | 16.62666 | 52.79172 | 7.619995 | 14.03257 | 57.19194 | 0.3253772 | 0.1019687 | 427.1537 | 1 | 0 | 0 |  | Fe-Cr-Ni-Cu-Si
2684 | 10.43838 | 11.87827 | 52.42002 | 6.598555 | 18.66478 | 50.71813 | 0.3376522 | 0.1154421 | 458.2693 | 1 | 0 | 0 |  | Fe-Cr-Ni-Cu-Si
2685 | 13.48604 | 6.848777 | 48.96813 | 4.185056 | 26.512 | 42.87377 | 0.3532162 | 0.130807 | 465.1754 | 0 | 0 | 0 |  | Fe-Cr-Ni-Cu-Si
2686 | 3.102348 | 30.80983 | 54.34724 | 7.060067 | 4.680519 | 76.81645 | 0.2922059 | 0.06822786 | 303.2445 | 1 | 0 | 0 |  | Fe-Cr-Ni-Cu-Si
2687 | 4.197385 | 24.42468 | 57.35356 | 7.164047 | 6.860322 | 70.38123 | 0.3037371 | 0.07715666 | 339.6922 | 1 | 0 | 0 |  | Fe-Cr-Ni-Cu-Si
2688 | 5.368326 | 18.99296 | 59.81127 | 6.108397 | 9.719048 | 64.04057 | 0.315009 | 0.08906462 | 388.7614 | 1 | 0 | 0 |  | Fe-Cr-Ni-Cu-Si
2689 | 6.671909 | 13.45899 | 61.94596 | 5.061127 | 12.86202 | 57.99786 | 0.3263037 | 0.1023898 | 438.2337 | 1 | 0 | 0 |  | Fe-Cr-Ni-Cu-Si
2690 | 9.128136 | 8.498694 | 59.96535 | 5.193265 | 17.21455 | 51.3598 | 0.3384886 | 0.1172963 | 478.1368 | 1 | 0 | 0 |  | Fe-Cr-Ni-Cu-Si
2691 | 3.351841 | 12.48284 | 5.871789 | 59.75145 | 18.54208 | 41.25597 | 0.3523908 | 0.08223171 | 200.6132 | 1 | 0 | 0 |  | Fe-Cr-Ni-Cu-Si
2692 | 5.839457 | 11.96094 | 6.137772 | 53.15582 | 22.90601 | 38.90009 | 0.3575348 | 0.08707804 | 206.0579 | 1 | 0 | 0 |  | Fe-Cr-Ni-Cu-Si
2693 | 8.606951 | 11.44778 | 5.169512 | 47.5684 | 27.20735 | 36.78954 | 0.3622545 | 0.0897897 | 202.5224 | 1 | 0 | 0 |  | Fe-Cr-Ni-Cu-Si
2694 | 13.93321 | 10.61381 | 5.325456 | 38.91443 | 31.2131 | 35.62071 | 0.365056 | 0.09479836 | 213.6291 | 1 | 0 | 0 |  | Fe-Cr-Ni-Cu-Si
2695 | 18.57819 | 8.648552 | 4.184415 | 33.21898 | 35.36987 | 33.8078 | 0.3697037 | 0.09842903 | 213.014 | 0 | 0 | 0 |  | Fe-Cr-Ni-Cu-Si
2696 | 3.138467 | 18.50632 | 6.597598 | 60.70925 | 11.04836 | 50.62007 | 0.3318612 | 0.06960466 | 192.9926 | 1 | 0 | 0 |  | Fe-Cr-Ni-Cu-Si
2697 | 5.444876 | 17.23602 | 8.012246 | 54.5204 | 14.78646 | 47.40616 | 0.338444 | 0.07809478 | 218.2177 | 1 | 0 | 0 |  | Fe-Cr-Ni-Cu-Si
2698 | 7.809289 | 16.61895 | 9.380839 | 48.23757 | 17.95336 | 45.39393 | 0.3426381 | 0.08385879 | 234.2301 | 1 | 0 | 0 |  | Fe-Cr-Ni-Cu-Si
2699 | 11.63342 | 15.16372 | 9.782184 | 42.35902 | 21.06165 | 43.43115 | 0.3470187 | 0.09040568 | 253.0018 | 1 | 0 | 0 |  | Fe-Cr-Ni-Cu-Si
2700 | 16.78625 | 12.27972 | 11.34244 | 35.47213 | 24.11947 | 41.54747 | 0.3518304 | 0.09902052 | 280.1831 | 1 | 0 | 0 |  | Fe-Cr-Ni-Cu-Si
2701 | 22.27426 | 10.36916 | 10.40541 | 29.56913 | 27.38204 | 39.84359 | 0.3558128 | 0.1055722 | 296.7899 | 1 | 0 | 0 |  | Fe-Cr-Ni-Cu-Si
2702 | 29.40647 | 8.33265 | 9.407004 | 23.27681 | 29.57707 | 39.12051 | 0.3577274 | 0.1133266 | 327.1426 | 0 | 0 | 0 |  | Fe-Cr-Ni-Cu-Si
2703 | 3.017863 | 27.16104 | 4.229379 | 59.52097 | 6.070743 | 60.88185 | 0.3102421 | 0.05366913 | 151.9598 | 1 | 0 | 0 |  | Fe-Cr-Ni-Cu-Si
2704 | 4.084351 | 25.66829 | 8.586007 | 53.44526 | 8.216092 | 58.51498 | 0.3153307 | 0.06174858 | 185.8981 | 1 | 0 | 0 |  | Fe-Cr-Ni-Cu-Si
2705 | 6.397044 | 23.82371 | 11.20641 | 47.31306 | 11.25977 | 55.16725 | 0.3220494 | 0.07261798 | 230.3182 | 1 | 0 | 0 |  | Fe-Cr-Ni-Cu-Si
2706 | 9.73766 | 21.15444 | 13.64682 | 41.85809 | 13.60299 | 52.6902 | 0.3276459 | 0.07993123 | 257.3187 | 1 | 0 | 0 |  | Fe-Cr-Ni-Cu-Si
2707 | 14.51363 | 17.67061 | 15.25507 | 36.83995 | 15.72074 | 50.4233 | 0.3330986 | 0.08876275 | 292.4987 | 1 | 0 | 0 |  | Fe-Cr-Ni-Cu-Si
2708 | 19.39569 | 14.87149 | 16.78891 | 31.15702 | 17.7869 | 48.72609 | 0.337245 | 0.09689129 | 325.7839 | 1 | 0 | 0 |  | Fe-Cr-Ni-Cu-Si
2709 | 26.86177 | 11.96106 | 15.95837 | 25.24927 | 19.96954 | 47.20546 | 0.3408469 | 0.1052371 | 360.2738 | 1 | 0 | 0 |  | Fe-Cr-Ni-Cu-Si
2710 | 34.42803 | 8.842483 | 14.97386 | 20.26254 | 21.4931 | 46.17599 | 0.3435831 | 0.1135093 | 397.788 | 1 | 0 | 0 |  | Fe-Cr-Ni-Cu-Si
2711 | 43.21331 | 6.70558 | 11.35523 | 16.39021 | 22.33567 | 45.95161 | 0.3442337 | 0.1198891 | 431.9756 | 0 | 0 | 0 |  | Fe-Cr-Ni-Cu-Si
2712 | 3.041267 | 35.86633 | 6.393265 | 49.60096 | 5.098184 | 68.11834 | 0.2954405 | 0.05062433 | 156.3581 | 0 | 0 | 0 |  | Fe-Cr-Ni-Cu-Si
2713 | 4.169155 | 32.99416 | 10.95535 | 45.06715 | 6.814183 | 65.2157 | 0.3017978 | 0.06086104 | 205.4928 | 1 | 0 | 0 |  | Fe-Cr-Ni-Cu-Si
2714 | 7.422234 | 28.6289 | 15.60281 | 39.81429 | 8.531765 | 62.26353 | 0.3088642 | 0.07017039 | 249.1853 | 1 | 0 | 0 |  | Fe-Cr-Ni-Cu-Si
2715 | 10.67263 | 24.84172 | 19.07036 | 35.21746 | 10.19783 | 59.66203 | 0.3149567 | 0.07740027 | 280.5002 | 1 | 0 | 0 |  | Fe-Cr-Ni-Cu-Si
2716 | 16.1989 | 20.10918 | 21.56682 | 30.7201 | 11.40501 | 57.62866 | 0.320359 | 0.08493428 | 315.7962 | 1 | 0 | 0 |  | Fe-Cr-Ni-Cu-Si
2717 | 22.01867 | 16.40028 | 21.98634 | 26.30685 | 13.28785 | 55.2113 | 0.3257239 | 0.09285334 | 349.3854 | 1 | 0 | 0 |  | Fe-Cr-Ni-Cu-Si
2718 | 29.37485 | 12.62274 | 21.37534 | 21.85444 | 14.77263 | 53.5037 | 0.3298107 | 0.1012554 | 389.5509 | 1 | 0 | 0 |  | Fe-Cr-Ni-Cu-Si
2719 | 38.15028 | 9.402241 | 20.04961 | 16.5978 | 15.80007 | 52.80296 | 0.3318592 | 0.1059842 | 413.0648 | 1 | 0 | 0 |  | Fe-Cr-Ni-Cu-Si
2720 | 48.97664 | 6.362706 | 14.36614 | 14.25613 | 16.03839 | 52.63563 | 0.3325343 | 0.1109993 | 443.4996 | 0 | 0 | 0 |  | Fe-Cr-Ni-Cu-Si
2721 | 3.054834 | 42.66276 | 9.63268 | 40.55298 | 4.096743 | 74.67694 | 0.2834498 | 0.04870488 | 162.0517 | 0 | 0 | 0 |  | Fe-Cr-Ni-Cu-Si
2722 | 5.19057 | 37.69465 | 15.27606 | 36.61804 | 5.220683 | 71.6857 | 0.290777 | 0.05913502 | 216.977 | 1 | 0 | 0 |  | Fe-Cr-Ni-Cu-Si
2723 | 8.381169 | 32.18835 | 20.92216 | 32.18598 | 6.322345 | 68.84351 | 0.2980729 | 0.06800598 | 263.6051 | 1 | 0 | 0 |  | Fe-Cr-Ni-Cu-Si
2724 | 12.55988 | 27.28552 | 24.20277 | 28.58273 | 7.3691 | 66.31745 | 0.3042815 | 0.07352728 | 288.9857 | 1 | 0 | 0 |  | Fe-Cr-Ni-Cu-Si
2725 | 18.00015 | 22.67384 | 26.71017 | 24.09603 | 8.519802 | 64.11041 | 0.3097432 | 0.0805295 | 324.7704 | 1 | 0 | 0 |  | Fe-Cr-Ni-Cu-Si
2726 | 23.5466 | 17.93693 | 28.12443 | 20.70345 | 9.688584 | 61.72323 | 0.3153686 | 0.08686126 | 353.984 | 1 | 0 | 0 |  | Fe-Cr-Ni-Cu-Si
2727 | 32.54509 | 13.13039 | 27.36615 | 16.04708 | 10.9113 | 59.8155 | 0.3199676 | 0.09332053 | 385.4969 | 1 | 0 | 0 |  | Fe-Cr-Ni-Cu-Si
2728 | 41.26947 | 9.100346 | 25.11344 | 13.59335 | 10.92339 | 59.42555 | 0.3217988 | 0.09468681 | 392.6404 | 1 | 0 | 0 |  | Fe-Cr-Ni-Cu-Si
2729 | 54.6063 | 6.100903 | 18.36669 | 9.941482 | 10.98462 | 59.8314 | 0.321421 | 0.09682192 | 409.6639 | 0 | 0 | 0 |  | Fe-Cr-Ni-Cu-Si
2730 | 3.117396 | 48.37387 | 15.29104 | 29.55964 | 3.658062 | 80.30485 | 0.2742554 | 0.05273139 | 200.8208 | 0 | 0 | 0 |  | Fe-Cr-Ni-Cu-Si
2731 | 6.162024 | 40.1598 | 22.66886 | 26.87747 | 4.131849 | 76.99837 | 0.2834543 | 0.05966812 | 237.5106 | 1 | 0 | 0 |  | Fe-Cr-Ni-Cu-Si
2732 | 9.266019 | 34.50828 | 28.13599 | 23.42982 | 4.659888 | 74.78305 | 0.2897417 | 0.0656149 | 271.1404 | 1 | 0 | 0 |  | Fe-Cr-Ni-Cu-Si
2733 | 13.62055 | 28.28911 | 30.83525 | 21.45913 | 5.79597 | 71.02156 | 0.2979657 | 0.0733847 | 310.7291 | 1 | 0 | 0 |  | Fe-Cr-Ni-Cu-Si
2734 | 18.72695 | 23.24747 | 32.80605 | 18.941 | 6.278531 | 69.15016 | 0.3029756 | 0.0743996 | 310.1762 | 1 | 0 | 0 |  | Fe-Cr-Ni-Cu-Si
2735 | 25.99422 | 17.42526 | 33.87948 | 15.38043 | 7.320607 | 66.46117 | 0.3092773 | 0.07751379 | 319.1671 | 1 | 0 | 0 |  | Fe-Cr-Ni-Cu-Si
2736 | 33.84157 | 12.80012 | 33.34725 | 12.03342 | 7.977635 | 64.91536 | 0.3132287 | 0.08315082 | 350.3379 | 1 | 0 | 0 |  | Fe-Cr-Ni-Cu-Si
2737 | 44.95682 | 7.972718 | 29.25216 | 9.743718 | 8.074579 | 64.17153 | 0.3156888 | 0.08604073 | 366.8035 | 1 | 0 | 0 |  | Fe-Cr-Ni-Cu-Si
2738 | 58.51281 | 4.952544 | 21.24614 | 7.263198 | 8.02531 | 64.48615 | 0.3153857 | 0.08356062 | 350.9943 | 0 | 0 | 0 |  | Fe-Cr-Ni-Cu-Si
2739 | 3.113616 | 50.24783 | 22.90875 | 20.07618 | 3.653627 | 83.22615 | 0.2709359 | 0.05757905 | 241.1016 | 1 | 0 | 0 |  | Fe-Cr-Ni-Cu-Si
2740 | 6.17339 | 41.19182 | 30.2809 | 18.73186 | 3.622036 | 80.34121 | 0.2797663 | 0.06161678 | 262.6073 | 1 | 0 | 0 |  | Fe-Cr-Ni-Cu-Si
2741 | 9.203244 | 34.27449 | 35.46914 | 17.45332 | 3.599804 | 78.20539 | 0.2863836 | 0.06257095 | 264.174 | 1 | 0 | 0 |  | Fe-Cr-Ni-Cu-Si
2742 | 14.20083 | 28.33199 | 38.3819 | 15.00436 | 4.080919 | 75.79985 | 0.2925645 | 0.06304046 | 260.1214 | 1 | 0 | 0 |  | Fe-Cr-Ni-Cu-Si
2743 | 19.32291 | 22.72481 | 40.62008 | 12.72917 | 4.60303 | 73.45831 | 0.2983877 | 0.06568366 | 270.6885 | 1 | 0 | 0 |  | Fe-Cr-Ni-Cu-Si
2744 | 25.78122 | 17.28248 | 41.18939 | 10.56074 | 5.186159 | 71.17072 | 0.3038149 | 0.07074497 | 297.3399 | 1 | 0 | 0 |  | Fe-Cr-Ni-Cu-Si
2745 | 34.17577 | 11.5706 | 40.27582 | 8.248801 | 5.729008 | 69.05992 | 0.3089019 | 0.07247418 | 300.8033 | 1 | 0 | 0 |  | Fe-Cr-Ni-Cu-Si
2746 | 45.89253 | 6.797629 | 35.08145 | 5.934003 | 6.294379 | 67.5102 | 0.3122362 | 0.07418228 | 305.4402 | 1 | 0 | 0 |  | Fe-Cr-Ni-Cu-Si
2747 | 59.69499 | 3.900256 | 25.31798 | 4.76663 | 6.320139 | 67.4564 | 0.3122138 | 0.07341639 | 299.467 | 1 | 1 | 1 | 299.467 | Fe-Cr-Ni-Cu-Si
2748 | 6.12951 | 39.94789 | 39.72962 | 11.62419 | 2.568779 | 83.84976 | 0.2773661 | 0.0587465 | 255.746 | 1 | 0 | 0 |  | Fe-Cr-Ni-Cu-Si
2749 | 9.130183 | 33.05789 | 43.71788 | 11.54318 | 2.550876 | 81.39048 | 0.2841384 | 0.05897797 | 251.4216 | 1 | 0 | 0 |  | Fe-Cr-Ni-Cu-Si
2750 | 13.18791 | 26.44604 | 46.91627 | 10.38875 | 3.06102 | 78.20838 | 0.2915495 | 0.06156313 | 260.4456 | 1 | 0 | 0 |  | Fe-Cr-Ni-Cu-Si
2751 | 18.29175 | 20.81496 | 48.06551 | 9.250414 | 3.577364 | 75.50624 | 0.2976301 | 0.06368194 | 266.5724 | 1 | 0 | 0 |  | Fe-Cr-Ni-Cu-Si
2752 | 25.49825 | 15.19359 | 48.24154 | 6.963219 | 4.103389 | 73.23998 | 0.3029808 | 0.0653501 | 270.5082 | 1 | 1 | 1 | 270.5082 | Fe-Cr-Ni-Cu-Si
2753 | 32.7689 | 10.48756 | 46.28268 | 5.825996 | 4.63486 | 71.10717 | 0.3074789 | 0.06662122 | 271.3391 | 1 | 1 | 1 | 271.3391 | Fe-Cr-Ni-Cu-Si
2754 | 44.11477 | 5.731086 | 40.97674 | 3.502073 | 5.675323 | 68.62359 | 0.3119255 | 0.06776529 | 268.5317 | 1 | 1 | 1 | 268.5317 | Fe-Cr-Ni-Cu-Si
2755 | 9.02857 | 29.88798 | 52.72113 | 6.848826 | 1.513492 | 83.65444 | 0.2842408 | 0.05407945 | 225.7614 | 1 | 1 | 1 | 225.7614 | Fe-Cr-Ni-Cu-Si
2756 | 13.0298 | 23.32944 | 54.78175 | 6.842801 | 2.016214 | 80.10888 | 0.291821 | 0.05583802 | 228.6347 | 1 | 1 | 1 | 228.6347 | Fe-Cr-Ni-Cu-Si
2757 | 18.07207 | 17.76066 | 55.93062 | 5.712074 | 2.524572 | 77.34327 | 0.2978684 | 0.05747104 | 232.04 | 1 | 1 | 1 | 232.04 | Fe-Cr-Ni-Cu-Si
2758 | 23.37874 | 12.30288 | 56.6249 | 4.626384 | 3.067093 | 74.61734 | 0.3037552 | 0.06219744 | 256.151 | 1 | 1 | 1 | 256.151 | Fe-Cr-Ni-Cu-Si
2759 | 30.43297 | 7.555848 | 53.31279 | 4.617123 | 4.081271 | 71.17093 | 0.3096812 | 0.06308455 | 249.2837 | 1 | 1 | 1 | 249.2837 | Fe-Cr-Ni-Cu-Si
2760 | 4.723825 | 10.55541 | 32.76997 | 50.52543 | 1.425369 | 64.3466 | 0.3167845 | 0.04283552 | 110.0108 | 1 | 0 | 0 |  | Fe-Cr-Ni-Cu-Si
2761 | 4.795579 | 9.822767 | 39.31642 | 43.65354 | 2.411701 | 63.97008 | 0.3182724 | 0.05069946 | 149.4116 | 1 | 0 | 0 |  | Fe-Cr-Ni-Cu-Si
2762 | 3.930596 | 9.148893 | 45.44534 | 38.01594 | 3.459225 | 63.15862 | 0.3202938 | 0.05821558 | 188.2325 | 1 | 0 | 0 |  | Fe-Cr-Ni-Cu-Si
2763 | 3.994539 | 8.367954 | 51.4329 | 30.68025 | 5.524357 | 61.11818 | 0.3239152 | 0.07092349 | 254.6542 | 1 | 0 | 0 |  | Fe-Cr-Ni-Cu-Si
2764 | 3.083299 | 6.698269 | 57.25436 | 25.72797 | 7.236104 | 58.86541 | 0.3283827 | 0.08068138 | 303.1436 | 1 | 0 | 0 |  | Fe-Cr-Ni-Cu-Si
2765 | 5.69789 | 16.79912 | 20.9614 | 55.10885 | 1.432737 | 65.91422 | 0.3098085 | 0.04061765 | 102.12 | 1 | 0 | 0 |  | Fe-Cr-Ni-Cu-Si
2766 | 6.744559 | 15.25017 | 27.34372 | 48.23881 | 2.422746 | 65.21518 | 0.3122716 | 0.04841263 | 140.012 | 1 | 0 | 0 |  | Fe-Cr-Ni-Cu-Si
2767 | 7.745154 | 14.42215 | 32.56329 | 41.86124 | 3.408164 | 64.73127 | 0.3138557 | 0.05522472 | 175.924 | 1 | 0 | 0 |  | Fe-Cr-Ni-Cu-Si
2768 | 7.974943 | 12.99379 | 37.72058 | 36.29744 | 5.013256 | 62.73356 | 0.3178477 | 0.06470912 | 223.3225 | 1 | 0 | 0 |  | Fe-Cr-Ni-Cu-Si
2769 | 9.192128 | 10.46011 | 42.94097 | 30.21588 | 7.190911 | 59.7587 | 0.3237316 | 0.07644613 | 280.4214 | 1 | 0 | 0 |  | Fe-Cr-Ni-Cu-Si
2770 | 8.37044 | 8.767401 | 48.38929 | 25.00149 | 9.471377 | 56.9128 | 0.3291692 | 0.08789499 | 334.995 | 1 | 0 | 0 |  | Fe-Cr-Ni-Cu-Si
2771 | 7.638609 | 7.111879 | 52.76092 | 19.86665 | 12.62195 | 53.25601 | 0.3358291 | 0.101099 | 391.2996 | 1 | 0 | 0 |  | Fe-Cr-Ni-Cu-Si
2772 | 3.835435 | 25.88944 | 12.09411 | 56.73438 | 1.446632 | 69.22808 | 0.2992529 | 0.03785773 | 94.58964 | 0 | 0 | 0 |  | Fe-Cr-Ni-Cu-Si
2773 | 7.669545 | 24.0998 | 16.1227 | 50.17944 | 1.92851 | 69.43267 | 0.300387 | 0.04236808 | 117.8787 | 0 | 0 | 0 |  | Fe-Cr-Ni-Cu-Si
2774 | 9.822049 | 21.94742 | 21.68002 | 43.58681 | 2.96371 | 68.3319 | 0.3036723 | 0.05002128 | 156.4982 | 1 | 0 | 0 |  | Fe-Cr-Ni-Cu-Si
2775 | 11.87621 | 19.35022 | 26.00607 | 38.28809 | 4.479415 | 65.94323 | 0.3087538 | 0.05866333 | 198.7898 | 1 | 0 | 0 |  | Fe-Cr-Ni-Cu-Si
2776 | 13.29328 | 16.18482 | 30.09436 | 33.74234 | 6.685201 | 62.18569 | 0.3160549 | 0.06979662 | 250.2303 | 1 | 0 | 0 |  | Fe-Cr-Ni-Cu-Si
2777 | 14.66334 | 13.65221 | 34.12753 | 28.60253 | 8.954392 | 59.0478 | 0.3222038 | 0.08059129 | 300.6347 | 1 | 0 | 0 |  | Fe-Cr-Ni-Cu-Si
2778 | 14.10522 | 11.11218 | 38.77518 | 23.45733 | 12.55009 | 54.4058 | 0.3309177 | 0.09522987 | 361.6494 | 1 | 0 | 0 |  | Fe-Cr-Ni-Cu-Si
2779 | 13.49233 | 8.37463 | 42.54478 | 19.19045 | 16.39781 | 49.89372 | 0.3397616 | 0.108457 | 406.5085 | 1 | 0 | 0 |  | Fe-Cr-Ni-Cu-Si
2780 | 10.55902 | 6.55394 | 45.62691 | 16.01957 | 21.24056 | 45.05089 | 0.3492948 | 0.1196742 | 425.6826 | 1 | 0 | 0 |  | Fe-Cr-Ni-Cu-Si
2781 | 5.863546 | 34.57505 | 10.27182 | 47.8152 | 1.474391 | 75.17837 | 0.2864701 | 0.03771939 | 104.2163 | 0 | 0 | 0 |  | Fe-Cr-Ni-Cu-Si
2782 | 9.943339 | 31.47612 | 13.5867 | 42.99364 | 2.000205 | 74.25638 | 0.289762 | 0.04273348 | 129.4699 | 0 | 0 | 0 |  | Fe-Cr-Ni-Cu-Si
2783 | 14.15753 | 27.30408 | 17.00661 | 37.97186 | 3.559917 | 70.97395 | 0.2967319 | 0.05171857 | 172.6727 | 1 | 0 | 0 |  | Fe-Cr-Ni-Cu-Si
2784 | 17.29864 | 23.68498 | 20.32146 | 33.57757 | 5.117352 | 67.94011 | 0.3030615 | 0.05990054 | 212.1479 | 1 | 0 | 0 |  | Fe-Cr-Ni-Cu-Si
2785 | 19.8571 | 19.46087 | 23.06852 | 29.7297 | 7.883803 | 62.82867 | 0.3126567 | 0.07238771 | 267.8743 | 1 | 0 | 0 |  | Fe-Cr-Ni-Cu-Si
2786 | 20.41347 | 16.00491 | 27.10271 | 25.67266 | 10.80626 | 58.27865 | 0.3214746 | 0.0848131 | 321.0449 | 1 | 0 | 0 |  | Fe-Cr-Ni-Cu-Si
2787 | 20.24296 | 12.56472 | 30.73358 | 21.75399 | 14.70474 | 53.03837 | 0.3316531 | 0.09881356 | 371.9657 | 1 | 0 | 0 |  | Fe-Cr-Ni-Cu-Si
2788 | 19.60771 | 9.664748 | 33.94488 | 17.0612 | 19.72146 | 47.71988 | 0.3422003 | 0.1127415 | 410.8202 | 1 | 0 | 0 |  | Fe-Cr-Ni-Cu-Si
2789 | 14.786 | 6.883206 | 36.26317 | 15.42235 | 26.64528 | 41.13982 | 0.3559377 | 0.1226422 | 398.234 | 0 | 0 | 0 |  | Fe-Cr-Ni-Cu-Si
2790 | 8.942818 | 41.63077 | 8.355263 | 39.57203 | 1.499117 | 80.21511 | 0.2762275 | 0.03738962 | 110.7294 | 0 | 0 | 0 |  | Fe-Cr-Ni-Cu-Si
2791 | 14.19739 | 36.82265 | 10.65905 | 35.77095 | 2.549956 | 77.26213 | 0.282851 | 0.04468774 | 146.3697 | 0 | 0 | 0 |  | Fe-Cr-Ni-Cu-Si
2792 | 19.57091 | 31.64765 | 12.99203 | 31.64532 | 4.144095 | 73.35048 | 0.2909134 | 0.05333674 | 188.2789 | 1 | 0 | 0 |  | Fe-Cr-Ni-Cu-Si
2793 | 22.88619 | 27.11933 | 15.30795 | 28.40864 | 6.277899 | 68.71361 | 0.2997379 | 0.06325167 | 234.4896 | 1 | 0 | 0 |  | Fe-Cr-Ni-Cu-Si
2794 | 25.65806 | 22.89341 | 17.97922 | 24.32937 | 9.139949 | 63.64352 | 0.3092798 | 0.0755405 | 290.364 | 1 | 0 | 0 |  | Fe-Cr-Ni-Cu-Si
2795 | 27.44666 | 18.39891 | 20.77114 | 21.23669 | 12.14659 | 58.62188 | 0.3191436 | 0.08770591 | 340.0565 | 1 | 0 | 0 |  | Fe-Cr-Ni-Cu-Si
2796 | 27.58479 | 13.91143 | 24.16165 | 17.00161 | 17.34051 | 51.86928 | 0.3323379 | 0.1042926 | 395.1662 | 1 | 0 | 0 |  | Fe-Cr-Ni-Cu-Si
2797 | 26.49715 | 10.09228 | 25.3189 | 15.07501 | 23.01667 | 45.6142 | 0.3451084 | 0.1164043 | 409.9791 | 1 | 0 | 0 |  | Fe-Cr-Ni-Cu-Si
2798 | 20.81818 | 7.26849 | 27.35213 | 11.84408 | 32.71713 | 37.99185 | 0.3616418 | 0.1238228 | 367.5792 | 0 | 0 | 0 |  | Fe-Cr-Ni-Cu-Si
2799 | 14.30543 | 47.56778 | 7.518117 | 29.06706 | 1.541616 | 85.30994 | 0.2671038 | 0.03855122 | 125.444 | 0 | 0 | 0 |  | Fe-Cr-Ni-Cu-Si
2800 | 21.49422 | 40.02412 | 8.606581 | 26.78666 | 3.088417 | 79.90081 | 0.2777996 | 0.04709333 | 166.2542 | 0 | 0 | 0 |  | Fe-Cr-Ni-Cu-Si
2801 | 27.01 | 34.81961 | 9.827251 | 23.64121 | 4.70193 | 75.71885 | 0.2859309 | 0.0555245 | 208.1525 | 1 | 0 | 0 |  | Fe-Cr-Ni-Cu-Si
2802 | 29.92048 | 28.85218 | 12.35496 | 21.88625 | 6.986123 | 69.95904 | 0.2968362 | 0.06633229 | 258.0952 | 1 | 0 | 0 |  | Fe-Cr-Ni-Cu-Si
2803 | 32.5323 | 24.2312 | 13.6777 | 19.74249 | 9.816312 | 64.4374 | 0.3069808 | 0.0779351 | 308.878 | 1 | 0 | 0 |  | Fe-Cr-Ni-Cu-Si
2804 | 34.5063 | 18.65431 | 16.37959 | 16.46525 | 13.99455 | 57.68181 | 0.3199876 | 0.09379514 | 371.9598 | 1 | 0 | 0 |  | Fe-Cr-Ni-Cu-Si
2805 | 35.15298 | 14.18255 | 18.4744 | 13.33304 | 18.85703 | 51.45054 | 0.3323156 | 0.1084256 | 416.0749 | 0 | 0 | 0 |  | Fe-Cr-Ni-Cu-Si
2806 | 32.72937 | 9.376147 | 19.84695 | 11.45889 | 26.58863 | 43.4416 | 0.3489978 | 0.1221818 | 418.8349 | 0 | 0 | 0 |  | Fe-Cr-Ni-Cu-Si
2807 | 25.70757 | 6.298649 | 21.33226 | 9.237341 | 37.42418 | 35.62215 | 0.3666997 | 0.1245884 | 343.0521 | 0 | 0 | 0 |  | Fe-Cr-Ni-Cu-Si
2808 | 21.51106 | 49.5925 | 7.53666 | 19.81435 | 1.545419 | 88.64792 | 0.2624138 | 0.03965716 | 137.7631 | 0 | 0 | 0 |  | Fe-Cr-Ni-Cu-Si
2809 | 28.98082 | 41.43727 | 7.615333 | 18.84347 | 3.123102 | 82.5878 | 0.2737672 | 0.04842542 | 180.6722 | 1 | 0 | 0 |  | Fe-Cr-Ni-Cu-Si
2810 | 34.56613 | 35.10827 | 7.706784 | 17.8779 | 4.74091 | 77.44075 | 0.2833086 | 0.05674471 | 220.9295 | 1 | 0 | 0 |  | Fe-Cr-Ni-Cu-Si
2811 | 38.22761 | 29.65965 | 8.929001 | 15.70747 | 7.47627 | 71.18503 | 0.2943562 | 0.06933688 | 282.3215 | 1 | 0 | 0 |  | Fe-Cr-Ni-Cu-Si
2812 | 41.35992 | 24.32078 | 10.2962 | 13.62314 | 10.39997 | 65.3273 | 0.3051734 | 0.08216266 | 340.9802 | 1 | 0 | 0 |  | Fe-Cr-Ni-Cu-Si
2813 | 43.14118 | 19.02615 | 11.93292 | 11.62624 | 14.27351 | 58.8404 | 0.3174149 | 0.0968528 | 399.0133 | 1 | 0 | 0 |  | Fe-Cr-Ni-Cu-Si
2814 | 43.89336 | 13.25405 | 13.71602 | 9.448949 | 19.68763 | 51.4833 | 0.3320101 | 0.1137115 | 448.6722 | 0 | 0 | 0 |  | Fe-Cr-Ni-Cu-Si
2815 | 40.53339 | 8.255265 | 15.97653 | 7.206448 | 28.02837 | 43.1095 | 0.34955 | 0.1281712 | 448.3911 | 0 | 0 | 0 |  | Fe-Cr-Ni-Cu-Si
2816 | 31.70053 | 5.132971 | 17.38434 | 6.27317 | 39.50899 | 34.91534 | 0.3682694 | 0.1279081 | 349.3812 | 0 | 0 | 0 |  | Fe-Cr-Ni-Cu-Si
2817 | 38.64018 | 40.83727 | 5.488398 | 11.88299 | 3.151163 | 84.36825 | 0.2717068 | 0.05012166 | 195.8162 | 1 | 0 | 0 |  | Fe-Cr-Ni-Cu-Si
2818 | 43.2733 | 34.39333 | 5.546824 | 12.00949 | 4.777063 | 78.85711 | 0.2815711 | 0.05869307 | 238.0503 | 1 | 0 | 0 |  | Fe-Cr-Ni-Cu-Si
2819 | 47.23352 | 27.98503 | 6.769976 | 10.99331 | 7.018161 | 72.85531 | 0.2924803 | 0.07018661 | 295.0047 | 1 | 0 | 0 |  | Fe-Cr-Ni-Cu-Si
2820 | 49.45291 | 22.50983 | 8.085664 | 10.00363 | 9.947964 | 66.55259 | 0.3037888 | 0.0836533 | 357.7751 | 1 | 0 | 0 |  | Fe-Cr-Ni-Cu-Si
2821 | 51.30833 | 16.98499 | 9.587461 | 7.784218 | 14.335 | 59.27526 | 0.3171464 | 0.101482 | 433.1843 | 0 | 0 | 0 |  | Fe-Cr-Ni-Cu-Si
2822 | 50.89759 | 12.12248 | 11.1972 | 6.734217 | 19.04851 | 52.63526 | 0.3300495 | 0.1166247 | 478.0014 | 0 | 0 | 0 |  | Fe-Cr-Ni-Cu-Si
2823 | 47.38951 | 6.966586 | 14.41882 | 4.257045 | 26.96804 | 44.36451 | 0.3472041 | 0.1332442 | 492.7223 | 0 | 0 | 0 |  | Fe-Cr-Ni-Cu-Si
2824 | 53.02232 | 31.5943 | 3.343861 | 7.239829 | 4.799694 | 79.33837 | 0.2819421 | 0.06128646 | 257.4003 | 0 | 0 | 0 |  | Fe-Cr-Ni-Cu-Si
2825 | 56.00714 | 25.06976 | 4.528333 | 7.353256 | 7.041509 | 73.01938 | 0.2931941 | 0.07317767 | 316.6013 | 0 | 0 | 0 |  | Fe-Cr-Ni-Cu-Si
2826 | 58.44292 | 19.50652 | 5.795145 | 6.273566 | 9.981846 | 66.72053 | 0.3044219 | 0.08788578 | 388.4524 | 0 | 0 | 0 |  | Fe-Cr-Ni-Cu-Si
2827 | 60.55189 | 13.82819 | 7.205122 | 5.199962 | 13.21484 | 60.67586 | 0.3157877 | 0.1027633 | 452.9422 | 0 | 0 | 0 |  | Fe-Cr-Ni-Cu-Si
2828 | 58.48261 | 8.711979 | 9.835241 | 5.323596 | 17.64657 | 53.73988 | 0.3291208 | 0.1193213 | 507.0915 | 0 | 0 | 0 |  | Fe-Cr-Ni-Cu-Si
2829 | 5.592787 | 12.49711 | 3.5271 | 59.81973 | 18.56327 | 41.37426 | 0.3519029 | 0.08145336 | 197.8827 | 1 | 0 | 0 |  | Fe-Cr-Ni-Cu-Si
2830 | 5.839457 | 11.96094 | 6.137772 | 53.15582 | 22.90601 | 38.90009 | 0.3575348 | 0.08707804 | 206.0579 | 1 | 0 | 0 |  | Fe-Cr-Ni-Cu-Si
2831 | 4.909007 | 11.42625 | 9.02963 | 47.47893 | 27.15618 | 36.61682 | 0.3629812 | 0.0908697 | 205.781 | 1 | 0 | 0 |  | Fe-Cr-Ni-Cu-Si
2832 | 5.043776 | 10.56595 | 14.57897 | 38.73896 | 31.07236 | 35.2283 | 0.3667156 | 0.09711885 | 220.1969 | 1 | 0 | 0 |  | Fe-Cr-Ni-Cu-Si
2833 | 3.951572 | 8.584536 | 19.38273 | 32.9731 | 35.10806 | 33.19338 | 0.3723228 | 0.1023271 | 223.352 | 1 |  | 0 |  | Fe-Cr-Ni-Cu-Si
2834 | 6.287015 | 18.53604 | 3.304096 | 60.80675 | 11.06611 | 50.80057 | 0.3311322 | 0.06836138 | 187.6678 | 1 | 0 | 0 |  | Fe-Cr-Ni-Cu-Si
2835 | 7.631317 | 17.25522 | 5.729408 | 54.58113 | 14.80293 | 47.52466 | 0.3379624 | 0.07731875 | 215.0063 | 1 | 0 | 0 |  | Fe-Cr-Ni-Cu-Si
2836 | 8.929991 | 16.62842 | 8.212915 | 48.26507 | 17.9636 | 45.45176 | 0.3424019 | 0.08348392 | 232.7239 | 1 | 0 | 0 |  | Fe-Cr-Ni-Cu-Si
2837 | 9.295691 | 15.14572 | 12.21321 | 42.30873 | 21.03665 | 43.31575 | 0.3474921 | 0.09112062 | 255.7561 | 1 | 0 | 0 |  | Fe-Cr-Ni-Cu-Si
2838 | 10.75821 | 12.24222 | 17.58992 | 35.36382 | 24.04583 | 41.2621 | 0.3530043 | 0.1008652 | 287.0688 | 1 | 0 | 0 |  | Fe-Cr-Ni-Cu-Si
2839 | 9.837483 | 10.30402 | 23.26509 | 29.38338 | 27.21003 | 39.27928 | 0.3581454 | 0.1094048 | 310.5567 | 1 | 0 | 0 |  | Fe-Cr-Ni-Cu-Si
2840 | 8.857232 | 8.246471 | 30.58906 | 23.03607 | 29.27117 | 38.2157 | 0.3614695 | 0.1181125 | 342.3446 | 1 | 0 | 0 |  | Fe-Cr-Ni-Cu-Si
2841 | 4.025887 | 27.17501 | 3.173665 | 59.55158 | 6.073865 | 60.94159 | 0.3100013 | 0.05322364 | 149.8728 | 1 | 0 | 0 |  | Fe-Cr-Ni-Cu-Si
2842 | 8.185781 | 25.72196 | 4.30198 | 53.55701 | 8.233271 | 58.74958 | 0.3143863 | 0.05993121 | 177.1871 | 1 | 0 | 0 |  | Fe-Cr-Ni-Cu-Si
2843 | 10.68502 | 23.87573 | 6.738524 | 47.41637 | 11.28436 | 55.40201 | 0.3211036 | 0.07084967 | 221.732 | 1 | 0 | 0 |  | Fe-Cr-Ni-Cu-Si
2844 | 13.00511 | 21.18957 | 10.25212 | 41.92761 | 13.62559 | 52.86338 | 0.3269483 | 0.07857706 | 250.7895 | 1 | 0 | 0 |  | Fe-Cr-Ni-Cu-Si
2845 | 14.51363 | 17.67061 | 15.25507 | 36.83995 | 15.72074 | 50.4233 | 0.3330986 | 0.08876275 | 292.4987 | 1 | 0 | 0 |  | Fe-Cr-Ni-Cu-Si
2846 | 15.94504 | 14.84553 | 20.35095 | 31.10263 | 17.75585 | 48.55315 | 0.3379407 | 0.09829056 | 332.4682 | 1 | 0 | 0 |  | Fe-Cr-Ni-Cu-Si
2847 | 15.09269 | 11.89012 | 28.06658 | 25.09951 | 19.8511 | 46.63284 | 0.3431502 | 0.1092491 | 378.7355 | 1 | 0 | 0 |  | Fe-Cr-Ni-Cu-Si
2848 | 14.1007 | 8.752246 | 35.81754 | 20.05576 | 21.27376 | 45.20649 | 0.3474771 | 0.1172829 | 411.777 | 1 | 0 | 0 |  | Fe-Cr-Ni-Cu-Si
2849 | 10.62737 | 6.596364 | 44.68112 | 16.12326 | 21.97189 | 44.41575 | 0.3503898 | 0.1224957 | 434.5275 | 1 | 0 | 0 |  | Fe-Cr-Ni-Cu-Si
2850 | 6.091998 | 35.92214 | 3.201607 | 49.67814 | 5.106118 | 68.29163 | 0.2947355 | 0.04896456 | 147.9443 | 0 | 0 | 0 |  | Fe-Cr-Ni-Cu-Si
2851 | 10.45629 | 33.09991 | 4.396186 | 45.21159 | 6.836022 | 65.56564 | 0.3003814 | 0.0576258 | 188.2512 | 1 | 0 | 0 |  | Fe-Cr-Ni-Cu-Si
2852 | 14.90097 | 28.73787 | 7.8311 | 39.96582 | 8.564239 | 62.67187 | 0.3072217 | 0.06601516 | 226.4704 | 1 | 0 | 0 |  | Fe-Cr-Ni-Cu-Si
2853 | 18.21299 | 24.9369 | 11.26083 | 35.35238 | 10.23689 | 60.06607 | 0.3133387 | 0.07270851 | 254.6506 | 1 | 0 | 0 |  | Fe-Cr-Ni-Cu-Si
2854 | 20.56398 | 20.15365 | 17.06409 | 30.78804 | 11.43024 | 57.85974 | 0.3194388 | 0.08078668 | 292.3251 | 1 | 0 | 0 |  | Fe-Cr-Ni-Cu-Si
2855 | 20.90598 | 16.39106 | 23.13051 | 26.29206 | 13.28038 | 55.15362 | 0.325953 | 0.09004747 | 332.6339 | 1 | 0 | 0 |  | Fe-Cr-Ni-Cu-Si
2856 | 20.24296 | 12.56472 | 30.73358 | 21.75399 | 14.70474 | 53.03837 | 0.3316531 | 0.09994841 | 379.4206 | 1 | 0 | 0 |  | Fe-Cr-Ni-Cu-Si
2857 | 18.89105 | 9.311503 | 39.71224 | 16.43762 | 15.64759 | 51.83633 | 0.3356722 | 0.1056682 | 405.7372 | 1 | 0 | 0 |  | Fe-Cr-Ni-Cu-Si
2858 | 13.42573 | 6.24997 | 50.56655 | 14.00353 | 15.75422 | 50.85267 | 0.3395391 | 0.111867 | 437.7061 | 1 | 0 | 0 |  | Fe-Cr-Ni-Cu-Si
2859 | 9.193196 | 42.79634 | 3.220947 | 40.67995 | 4.109569 | 75.0122 | 0.2820692 | 0.04543532 | 144.366 | 0 | 0 | 0 |  | Fe-Cr-Ni-Cu-Si
2860 | 14.6033 | 37.87543 | 5.4819 | 36.79365 | 5.245721 | 72.1968 | 0.2886927 | 0.0539075 | 186.9933 | 1 | 0 | 0 |  | Fe-Cr-Ni-Cu-Si
2861 | 20.02316 | 32.37897 | 8.861499 | 32.37659 | 6.359786 | 69.47162 | 0.2955362 | 0.06111812 | 222.8318 | 1 | 0 | 0 |  | Fe-Cr-Ni-Cu-Si
2862 | 23.15022 | 27.4322 | 13.27248 | 28.73638 | 7.408715 | 66.88558 | 0.3020056 | 0.06639271 | 246.4949 | 1 | 0 | 0 |  | Fe-Cr-Ni-Cu-Si
2863 | 25.50856 | 22.76002 | 18.99162 | 24.18762 | 8.552184 | 64.50914 | 0.3081573 | 0.0739915 | 284.9557 | 1 | 0 | 0 |  | Fe-Cr-Ni-Cu-Si
2864 | 26.80146 | 17.9664 | 24.79016 | 20.73747 | 9.704503 | 61.8948 | 0.3146907 | 0.08156874 | 321.1593 | 1 | 0 | 0 |  | Fe-Cr-Ni-Cu-Si
2865 | 25.94978 | 13.08687 | 34.09431 | 15.99389 | 10.87514 | 59.47174 | 0.321317 | 0.09034439 | 365.1817 | 1 | 0 | 0 |  | Fe-Cr-Ni-Cu-Si
2866 | 23.68262 | 9.020273 | 42.99609 | 13.47374 | 10.82728 | 58.5057 | 0.3253878 | 0.09389296 | 383.7321 | 1 | 0 | 0 |  | Fe-Cr-Ni-Cu-Si
2867 | 17.14872 | 5.987327 | 56.32742 | 9.756408 | 10.78013 | 57.87649 | 0.3290102 | 0.09801885 | 408.6816 | 1 | 0 | 0 |  | Fe-Cr-Ni-Cu-Si
2868 | 14.6333 | 48.658 | 3.295897 | 29.73326 | 3.679548 | 80.90322 | 0.2717565 | 0.0464454 | 163.1927 | 0 | 0 | 0 |  | Fe-Cr-Ni-Cu-Si
2869 | 21.73816 | 40.47836 | 6.528193 | 27.09067 | 4.164624 | 77.81793 | 0.2800821 | 0.05051515 | 181.7122 | 1 | 0 | 0 |  | Fe-Cr-Ni-Cu-Si
2870 | 27.01 | 34.81961 | 9.827251 | 23.64121 | 4.70193 | 75.71885 | 0.2859309 | 0.0555245 | 208.1525 | 1 | 0 | 0 |  | Fe-Cr-Ni-Cu-Si
2871 | 29.574 | 28.51807 | 14.43224 | 21.63281 | 5.842881 | 71.86687 | 0.2945672 | 0.06458584 | 254.9176 | 1 | 0 | 0 |  | Fe-Cr-Ni-Cu-Si
2872 | 31.41192 | 23.3967 | 19.80998 | 19.06258 | 6.318832 | 69.82436 | 0.3002885 | 0.06724637 | 265.4128 | 1 | 0 | 0 |  | Fe-Cr-Ni-Cu-Si
2873 | 32.33589 | 17.48098 | 27.40952 | 15.42961 | 7.344013 | 66.79751 | 0.3079504 | 0.07259144 | 288.5157 | 1 | 0 | 0 |  | Fe-Cr-Ni-Cu-Si
2874 | 31.69223 | 12.7863 | 35.53201 | 12.02043 | 7.969024 | 64.80161 | 0.313674 | 0.08021303 | 330.8531 | 1 | 0 | 0 |  | Fe-Cr-Ni-Cu-Si
2875 | 27.58903 | 7.903568 | 46.84364 | 9.659207 | 8.004546 | 63.24711 | 0.3192806 | 0.08557858 | 360.7468 | 1 | 0 | 0 |  | Fe-Cr-Ni-Cu-Si
2876 | 19.82562 | 4.857504 | 60.32176 | 7.123816 | 7.871303 | 62.42324 | 0.3233611 | 0.0858538 | 359.1199 | 1 | 0 | 0 |  | Fe-Cr-Ni-Cu-Si
2877 | 22.00533 | 50.732 | 3.304213 | 20.26963 | 3.688832 | 84.17163 | 0.2669563 | 0.04661035 | 171.2034 | 1 | 0 | 0 |  | Fe-Cr-Ni-Cu-Si
2878 | 29.14619 | 41.67372 | 6.564676 | 18.951 | 3.664411 | 81.51631 | 0.274895 | 0.05034249 | 190.0406 | 1 | 0 | 0 |  | Fe-Cr-Ni-Cu-Si
2879 | 34.17368 | 34.70967 | 9.796222 | 17.67492 | 3.645509 | 79.50354 | 0.2810658 | 0.052631 | 200.7412 | 1 | 0 | 0 |  | Fe-Cr-Ni-Cu-Si
2880 | 36.93752 | 28.6587 | 15.09842 | 15.17738 | 4.127979 | 76.99094 | 0.2877434 | 0.05467681 | 207.9167 | 1 | 0 | 0 |  | Fe-Cr-Ni-Cu-Si
2881 | 39.03111 | 22.95137 | 20.51253 | 12.85607 | 4.64892 | 74.4977 | 0.2942278 | 0.05883937 | 228.2415 | 1 | 0 | 0 |  | Fe-Cr-Ni-Cu-Si
2882 | 39.4577 | 17.40166 | 27.28515 | 10.63357 | 5.221923 | 71.89626 | 0.3009425 | 0.06574818 | 265.9796 | 1 | 0 | 0 |  | Fe-Cr-Ni-Cu-Si
2883 | 38.39956 | 11.59513 | 35.99786 | 8.266295 | 5.741158 | 69.28536 | 0.308019 | 0.06990324 | 284.6411 | 1 | 0 | 0 |  | Fe-Cr-Ni-Cu-Si
2884 | 33.16434 | 6.754442 | 47.93053 | 5.896302 | 6.254389 | 66.8288 | 0.3148814 | 0.07452667 | 306.0453 | 1 | 0 | 0 |  | Fe-Cr-Ni-Cu-Si
2885 | 23.65712 | 3.830576 | 61.62361 | 4.681471 | 6.207226 | 65.51779 | 0.3197015 | 0.07659154 | 314.8715 | 1 | 0 | 0 |  | Fe-Cr-Ni-Cu-Si
2886 | 38.42022 | 40.60482 | 6.548588 | 11.81535 | 2.611022 | 85.47024 | 0.2705913 | 0.04781174 | 183.5884 | 1 | 0 | 0 |  | Fe-Cr-Ni-Cu-Si
2887 | 42.29447 | 33.61536 | 9.758441 | 11.73784 | 2.593893 | 83.09064 | 0.2771265 | 0.04899964 | 186.9357 | 1 | 0 | 0 |  | Fe-Cr-Ni-Cu-Si
2888 | 45.36481 | 26.87785 | 14.08796 | 10.55838 | 3.111 | 79.88365 | 0.2847467 | 0.05285173 | 204.9114 | 1 | 0 | 0 |  | Fe-Cr-Ni-Cu-Si
2889 | 46.37947 | 21.11087 | 19.49953 | 9.381918 | 3.62822 | 76.986 | 0.2916989 | 0.05650955 | 221.642 | 1 | 0 | 0 |  | Fe-Cr-Ni-Cu-Si
2890 | 46.38018 | 15.35359 | 27.08309 | 7.036546 | 4.1466 | 74.34828 | 0.2985915 | 0.06028222 | 239.3672 | 1 | 1 | 1 | 239.3672 | Fe-Cr-Ni-Cu-Si
2891 | 44.28806 | 10.54826 | 34.64228 | 5.859716 | 4.661686 | 71.72338 | 0.3050633 | 0.06366738 | 253.551 | 1 | 1 | 1 | 253.551 | Fe-Cr-Ni-Cu-Si
2892 | 38.88325 | 5.716107 | 46.24723 | 3.49292 | 5.66049 | 68.34355 | 0.3130119 | 0.06765397 | 267.2923 | 1 | 1 | 1 | 267.2923 | Fe-Cr-Ni-Cu-Si
2893 | 51.23527 | 30.52946 | 9.693481 | 6.99582 | 1.545975 | 85.80535 | 0.2753313 | 0.04384028 | 160.6257 | 1 | 0 | 0 |  | Fe-Cr-Ni-Cu-Si
2894 | 53.18117 | 23.80481 | 13.9745 | 6.98223 | 2.057296 | 82.19907 | 0.2833172 | 0.04699229 | 173.7255 | 1 | 0 | 0 |  | Fe-Cr-Ni-Cu-Si
2895 | 54.18493 | 18.08533 | 19.34254 | 5.81649 | 2.570721 | 79.24794 | 0.2902288 | 0.05023427 | 188.1189 | 1 | 1 | 1 | 188.1189 | Fe-Cr-Ni-Cu-Si
2896 | 54.72528 | 12.49757 | 24.96193 | 4.699595 | 3.115628 | 76.29067 | 0.2971336 | 0.05672039 | 223.0237 | 1 | 1 | 1 | 223.0237 | Fe-Cr-Ni-Cu-Si
2897 | 51.25284 | 7.634982 | 32.32269 | 4.665479 | 4.124015 | 72.29371 | 0.3052966 | 0.05956964 | 229.2174 | 1 | 1 | 1 | 229.2174 | Fe-Cr-Ni-Cu-Si
2898 | 11.77954 | 30.15998 | 3.095327 | 52.49685 | 2.468308 | 70.56071 | 0.2939819 | 0.03998835 | 107.0938 | 0 | 0 | 0 |  | Fe-Cr-Ni-Cu-Si
2899 | 10.93494 | 36.09594 | 5.224346 | 45.24515 | 2.499631 | 74.60539 | 0.2858663 | 0.04096649 | 119.8238 | 0 | 0 | 0 |  | Fe-Cr-Ni-Cu-Si
2900 | 10.09873 | 41.37039 | 7.430245 | 39.06917 | 2.031464 | 79.13569 | 0.2776707 | 0.03950596 | 120.3593 | 0 | 0 | 0 |  | Fe-Cr-Ni-Cu-Si
2901 | 9.098548 | 46.12069 | 11.68855 | 31.05859 | 2.03363 | 82.89141 | 0.2713631 | 0.04157091 | 139.0638 | 0 | 0 | 0 |  | Fe-Cr-Ni-Cu-Si
2902 | 7.171975 | 50.55763 | 15.07673 | 25.6479 | 1.545768 | 86.95857 | 0.2648052 | 0.04058782 | 140.6489 | 0 | 0 | 0 |  | Fe-Cr-Ni-Cu-Si
2903 | 18.49088 | 19.02801 | 3.068763 | 56.47581 | 2.93655 | 64.60321 | 0.3080083 | 0.0432335 | 111.2222 | 0 | 0 | 0 |  | Fe-Cr-Ni-Cu-Si
2904 | 16.83507 | 24.89429 | 5.204442 | 49.58005 | 3.486152 | 67.54815 | 0.3011387 | 0.04668808 | 135.2364 | 0 | 0 | 0 |  | Fe-Cr-Ni-Cu-Si
2905 | 15.93422 | 29.67091 | 7.327352 | 43.06086 | 4.006665 | 69.97006 | 0.2957256 | 0.04985494 | 158.2836 | 1 | 0 | 0 |  | Fe-Cr-Ni-Cu-Si
2906 | 14.21852 | 34.04074 | 10.67492 | 36.97982 | 4.086003 | 72.83739 | 0.2901742 | 0.05090207 | 171.8648 | 1 | 0 | 0 |  | Fe-Cr-Ni-Cu-Si
2907 | 11.33233 | 38.3669 | 15.15978 | 30.47813 | 4.66285 | 74.7263 | 0.286294 | 0.05411124 | 196.3723 | 1 | 0 | 0 |  | Fe-Cr-Ni-Cu-Si
2908 | 9.297164 | 42.31855 | 19.54424 | 24.68401 | 4.156045 | 78.43798 | 0.2801901 | 0.05348243 | 203.0771 | 1 | 0 | 0 |  | Fe-Cr-Ni-Cu-Si
2909 | 7.312306 | 44.73879 | 25.25355 | 19.01799 | 3.677364 | 81.55525 | 0.2759178 | 0.05332895 | 211.1859 | 1 | 0 | 0 |  | Fe-Cr-Ni-Cu-Si
2910 | 27.74959 | 10.69079 | 3.017297 | 56.61745 | 1.924868 | 63.5381 | 0.3136109 | 0.03777273 | 84.63374 | 0 | 0 | 0 |  | Fe-Cr-Ni-Cu-Si
2911 | 26.35027 | 14.53822 | 4.10317 | 51.08195 | 3.926391 | 62.88898 | 0.3127194 | 0.04962469 | 138.9434 | 1 | 0 | 0 |  | Fe-Cr-Ni-Cu-Si
2912 | 24.17797 | 19.6969 | 6.35328 | 44.70555 | 5.066299 | 64.35674 | 0.3083517 | 0.05533133 | 173.0754 | 1 | 0 | 0 |  | Fe-Cr-Ni-Cu-Si
2913 | 21.32892 | 23.64066 | 9.60794 | 39.29315 | 6.129331 | 65.15176 | 0.3057882 | 0.0605804 | 205.0994 | 1 | 0 | 0 |  | Fe-Cr-Ni-Cu-Si
2914 | 17.65886 | 27.07958 | 14.19369 | 34.27679 | 6.791089 | 66.23941 | 0.3032417 | 0.06344217 | 226.0653 | 1 | 0 | 0 |  | Fe-Cr-Ni-Cu-Si
2915 | 14.72444 | 30.35585 | 18.79307 | 28.72171 | 7.404931 | 67.47186 | 0.3005982 | 0.06629238 | 248.4204 | 1 | 0 | 0 |  | Fe-Cr-Ni-Cu-Si
2916 | 11.58047 | 33.32595 | 25.4507 | 22.76017 | 6.882706 | 70.55455 | 0.2957355 | 0.06627435 | 261.0346 | 1 | 0 | 0 |  | Fe-Cr-Ni-Cu-Si
2917 | 8.412042 | 35.24391 | 32.05145 | 17.94697 | 6.345634 | 73.09516 | 0.2922287 | 0.06613691 | 270.7444 | 1 | 0 | 0 |  | Fe-Cr-Ni-Cu-Si
2918 | 6.219671 | 35.70984 | 39.22445 | 14.15421 | 4.691816 | 77.15277 | 0.28758 | 0.06240239 | 261.5381 | 1 | 0 | 0 |  | Fe-Cr-Ni-Cu-Si
2919 | 37.1061 | 9.091423 | 3.079082 | 47.77697 | 2.946424 | 63.88041 | 0.3135782 | 0.044458 | 116.5242 | 1 | 0 | 0 |  | Fe-Cr-Ni-Cu-Si
2920 | 34.49131 | 12.27847 | 4.265098 | 43.86344 | 5.101678 | 62.2755 | 0.3145021 | 0.05600996 | 170.6615 | 1 | 0 | 0 |  | Fe-Cr-Ni-Cu-Si
2921 | 30.25742 | 15.54261 | 7.676623 | 39.17746 | 7.345887 | 60.79586 | 0.3156593 | 0.06613414 | 220.8315 | 1 | 0 | 0 |  | Fe-Cr-Ni-Cu-Si
2922 | 26.38581 | 18.67042 | 11.0935 | 34.82705 | 9.023221 | 60.16651 | 0.3156813 | 0.07281538 | 256.5486 | 1 | 0 | 0 |  | Fe-Cr-Ni-Cu-Si
2923 | 21.43168 | 20.95152 | 16.8949 | 30.48278 | 10.23911 | 59.85853 | 0.3158807 | 0.07747251 | 283.1231 | 1 | 0 | 0 |  | Fe-Cr-Ni-Cu-Si
2924 | 17.23824 | 24.07433 | 22.64859 | 25.74427 | 10.29458 | 61.58821 | 0.3125368 | 0.07838615 | 298.0639 | 1 | 0 | 0 |  | Fe-Cr-Ni-Cu-Si
2925 | 13.05324 | 26.3318 | 29.72684 | 21.04139 | 9.846728 | 63.7495 | 0.3091095 | 0.07793669 | 307.1178 | 1 | 0 | 0 |  | Fe-Cr-Ni-Cu-Si
2926 | 9.559455 | 27.68973 | 37.95839 | 15.71167 | 9.080753 | 66.30903 | 0.3057043 | 0.07903335 | 328.4516 | 1 | 0 | 0 |  | Fe-Cr-Ni-Cu-Si
2927 | 6.261925 | 27.20726 | 47.16972 | 13.06284 | 6.298254 | 71.1991 | 0.3002304 | 0.07150867 | 302.5472 | 1 | 0 | 0 |  | Fe-Cr-Ni-Cu-Si
2928 | 45.02126 | 7.451869 | 3.154748 | 39.84387 | 4.528246 | 62.94173 | 0.3154192 | 0.05412709 | 163.2281 | 1 | 0 | 0 |  | Fe-Cr-Ni-Cu-Si
2929 | 40.6758 | 9.7105 | 5.481252 | 36.7893 | 7.343141 | 59.81827 | 0.3193063 | 0.06796856 | 227.5739 | 1 | 0 | 0 |  | Fe-Cr-Ni-Cu-Si
2930 | 35.53794 | 12.03177 | 9.055376 | 33.08494 | 10.28997 | 56.99697 | 0.3231395 | 0.07945207 | 279.8715 | 1 | 0 | 0 |  | Fe-Cr-Ni-Cu-Si
2931 | 30.42814 | 14.16497 | 13.70683 | 29.6768 | 12.02327 | 55.87006 | 0.3246106 | 0.08583196 | 311.1482 | 1 | 0 | 0 |  | Fe-Cr-Ni-Cu-Si
2932 | 25.38857 | 16.44373 | 19.72412 | 25.12053 | 13.32306 | 55.61146 | 0.3247575 | 0.09010738 | 335.626 | 1 | 0 | 0 |  | Fe-Cr-Ni-Cu-Si
2933 | 20.04481 | 18.6626 | 25.75078 | 21.54104 | 14.00077 | 55.88842 | 0.3240691 | 0.0921728 | 350.5727 | 1 | 0 | 0 |  | Fe-Cr-Ni-Cu-Si
2934 | 14.442 | 20.68636 | 35.03027 | 16.43296 | 13.40842 | 57.93873 | 0.3208977 | 0.09260518 | 368.2071 | 1 | 0 | 0 |  | Fe-Cr-Ni-Cu-Si
2935 | 9.874657 | 20.43053 | 43.82292 | 13.73285 | 12.13904 | 59.77623 | 0.3190494 | 0.0917685 | 376.4906 | 1 | 0 | 0 |  | Fe-Cr-Ni-Cu-Si
2936 | 6.361023 | 19.7413 | 55.71651 | 9.650594 | 8.530569 | 65.45756 | 0.3123165 | 0.08361423 | 358.8926 | 1 | 0 | 0 |  | Fe-Cr-Ni-Cu-Si
2937 | 52.54439 | 6.848957 | 3.31372 | 29.89405 | 7.398892 | 60.919 | 0.3183416 | 0.07075343 | 248.8062 | 1 | 0 | 0 |  | Fe-Cr-Ni-Cu-Si
2938 | 45.41202 | 8.053443 | 6.818848 | 28.29682 | 11.41887 | 55.7319 | 0.3263541 | 0.08770134 | 321.5304 | 1 | 0 | 0 |  | Fe-Cr-Ni-Cu-Si
2939 | 40.14642 | 9.344518 | 10.54933 | 25.37831 | 14.58142 | 52.64083 | 0.331384 | 0.09748522 | 358.9932 | 1 | 0 | 0 |  | Fe-Cr-Ni-Cu-Si
2940 | 33.15488 | 11.70879 | 15.6218 | 23.41587 | 16.09866 | 51.67654 | 0.332708 | 0.0990491 | 361.2825 | 1 | 0 | 0 |  | Fe-Cr-Ni-Cu-Si
2941 | 27.46472 | 12.78543 | 21.65084 | 20.83398 | 17.26504 | 50.91106 | 0.3342502 | 0.1029533 | 378.9962 | 1 | 0 | 0 |  | Fe-Cr-Ni-Cu-Si
2942 | 20.52595 | 14.86377 | 29.96464 | 16.86796 | 17.77767 | 51.32319 | 0.3335684 | 0.105607 | 399.2018 | 1 | 0 | 0 |  | Fe-Cr-Ni-Cu-Si
2943 | 14.9312 | 16.04031 | 38.63132 | 13.06892 | 17.32826 | 52.51831 | 0.3318878 | 0.1052905 | 408.403 | 1 | 0 | 0 |  | Fe-Cr-Ni-Cu-Si
2944 | 9.061094 | 15.81802 | 50.00094 | 10.31025 | 14.8097 | 55.47343 | 0.3281968 | 0.1020234 | 413.6203 | 1 | 0 | 0 |  | Fe-Cr-Ni-Cu-Si
2945 | 5.367246 | 14.99142 | 62.0558 | 7.328601 | 10.25693 | 61.5745 | 0.3205156 | 0.092876 | 399.8033 | 1 | 0 | 0 |  | Fe-Cr-Ni-Cu-Si
2946 | 56.78401 | 7.116899 | 3.443358 | 21.12321 | 11.53252 | 57.36791 | 0.3234654 | 0.09244651 | 361.3166 | 0 | 0 | 0 |  | Fe-Cr-Ni-Cu-Si
2947 | 48.8022 | 7.396718 | 7.157485 | 20.66233 | 15.98127 | 51.85585 | 0.3329358 | 0.1054285 | 400.664 | 0 | 0 | 0 |  | Fe-Cr-Ni-Cu-Si
2948 | 42.03609 | 7.610058 | 11.04589 | 19.92964 | 19.37832 | 48.2318 | 0.3397292 | 0.1119705 | 408.1816 | 0 | 0 | 0 |  | Fe-Cr-Ni-Cu-Si
2949 | 35.26916 | 8.756568 | 17.29976 | 17.39024 | 21.28427 | 46.85629 | 0.3424651 | 0.1161426 | 420.0041 | 0 | 0 | 0 |  | Fe-Cr-Ni-Cu-Si
2950 | 28.57935 | 9.978236 | 23.78116 | 14.90467 | 22.75658 | 45.94768 | 0.3443554 | 0.117829 | 421.3282 | 0 | 0 | 0 |  | Fe-Cr-Ni-Cu-Si
2951 | 21.70282 | 11.22571 | 31.68267 | 12.34737 | 23.04143 | 46.08741 | 0.3443745 | 0.1170249 | 419.0019 | 1 | 0 | 0 |  | Fe-Cr-Ni-Cu-Si
2952 | 14.37132 | 12.2653 | 41.5401 | 9.538975 | 22.28432 | 47.09632 | 0.3430086 | 0.1172338 | 431.6096 | 1 | 0 | 0 |  | Fe-Cr-Ni-Cu-Si
2953 | 8.120421 | 12.9608 | 53.65021 | 6.599923 | 18.66864 | 50.91295 | 0.3370748 | 0.1142772 | 452.8391 | 1 | 0 | 0 |  | Fe-Cr-Ni-Cu-Si
2954 | 4.385841 | 12.25023 | 65.69102 | 4.990468 | 12.68245 | 57.70261 | 0.3276652 | 0.1031649 | 442.123 | 1 | 0 | 0 |  | Fe-Cr-Ni-Cu-Si
2955 | 50.63434 | 5.612237 | 7.603007 | 13.71779 | 22.43262 | 46.39868 | 0.3432953 | 0.1237912 | 459.2994 | 0 | 0 | 0 |  | Fe-Cr-Ni-Cu-Si
2956 | 43.14994 | 5.739212 | 11.66253 | 14.02815 | 25.42016 | 43.52831 | 0.3492244 | 0.1251989 | 436.183 | 0 | 0 | 0 |  | Fe-Cr-Ni-Cu-Si
2957 | 35.1676 | 7.016265 | 17.16194 | 12.86221 | 27.79199 | 41.83747 | 0.3527309 | 0.1246443 | 414.6175 | 0 | 0 | 0 |  | Fe-Cr-Ni-Cu-Si
2958 | 27.78821 | 8.232013 | 23.89729 | 11.49784 | 28.58464 | 41.39615 | 0.3538379 | 0.123769 | 405.6567 | 0 | 0 | 0 |  | Fe-Cr-Ni-Cu-Si
2959 | 20.20631 | 9.406479 | 33.18526 | 8.621973 | 28.57997 | 41.72583 | 0.353542 | 0.1242501 | 412.9588 | 0 | 0 | 0 |  | Fe-Cr-Ni-Cu-Si
2960 | 13.69383 | 10.43145 | 41.87168 | 7.082564 | 26.92048 | 43.10696 | 0.3511754 | 0.1236881 | 426.3875 | 0 | 0 | 0 |  | Fe-Cr-Ni-Cu-Si
2961 | 7.146091 | 12.19776 | 53.82995 | 4.065621 | 22.76057 | 47.14365 | 0.3439454 | 0.1225135 | 465.3575 | 1 | 0 | 0 |  | Fe-Cr-Ni-Cu-Si
2962 | 41.98092 | 3.66432 | 12.41031 | 8.956568 | 32.98787 | 38.41855 | 0.3603895 | 0.1335367 | 419.9682 | 0 | 0 | 0 |  | Fe-Cr-Ni-Cu-Si
2963 | 33.17133 | 4.941434 | 18.13028 | 9.05863 | 34.69833 | 37.23786 | 0.3631177 | 0.1296446 | 386.2298 | 0 | 0 | 0 |  | Fe-Cr-Ni-Cu-Si
2964 | 25.36113 | 6.213768 | 25.25374 | 7.594048 | 35.57731 | 36.83198 | 0.3642121 | 0.1278937 | 373.4448 | 0 | 0 | 0 |  | Fe-Cr-Ni-Cu-Si
2965 | 17.57554 | 7.552431 | 32.68372 | 6.153381 | 36.03492 | 36.68705 | 0.3647282 | 0.1247603 | 357.402 | 0 | 0 | 0 |  | Fe-Cr-Ni-Cu-Si
2966 | 10.43332 | 9.713879 | 41.12369 | 5.935823 | 32.79328 | 38.83158 | 0.3601103 | 0.1247397 | 383.2302 | 0 | 0 | 0 |  | Fe-Cr-Ni-Cu-Si
2967 | 11.37734 | 2.6482 | 32.88604 | 50.70439 | 2.38403 | 59.62668 | 0.327447 | 0.04737147 | 120.5618 | 1 | 0 | 0 |  | Fe-Cr-Ni-Cu-Si
2968 | 10.50857 | 4.447246 | 39.16102 | 43.48099 | 2.402168 | 62.14482 | 0.3234372 | 0.04914325 | 136.5625 | 1 | 0 | 0 |  | Fe-Cr-Ni-Cu-Si
2969 | 9.665208 | 6.299112 | 44.69944 | 37.39198 | 1.944256 | 65.27912 | 0.3186883 | 0.04723465 | 135.51 | 1 | 0 | 0 |  | Fe-Cr-Ni-Cu-Si
2970 | 8.69746 | 9.897208 | 49.77191 | 29.68944 | 1.943982 | 68.72204 | 0.3126653 | 0.04909255 | 155.0543 | 1 | 0 | 0 |  | Fe-Cr-Ni-Cu-Si
2971 | 6.843706 | 12.74358 | 54.46373 | 24.47397 | 1.475016 | 72.10255 | 0.3074028 | 0.04743578 | 154.4097 | 1 | 0 | 0 |  | Fe-Cr-Ni-Cu-Si
2972 | 18.11005 | 2.662302 | 21.03892 | 55.31266 | 2.876071 | 58.13637 | 0.3281315 | 0.04761053 | 117.4193 | 1 | 0 | 0 |  | Fe-Cr-Ni-Cu-Si
2973 | 16.406 | 4.49256 | 27.38771 | 48.31643 | 3.397302 | 59.65463 | 0.3254938 | 0.05270258 | 146.7446 | 1 | 0 | 0 |  | Fe-Cr-Ni-Cu-Si
2974 | 15.47181 | 6.302157 | 32.5244 | 41.81124 | 3.890392 | 61.10388 | 0.3228796 | 0.05715841 | 175.0804 | 1 | 0 | 0 |  | Fe-Cr-Ni-Cu-Si
2975 | 13.78167 | 9.16524 | 37.24899 | 35.84364 | 3.960464 | 63.4841 | 0.3184941 | 0.05897479 | 193.6512 | 1 | 0 | 0 |  | Fe-Cr-Ni-Cu-Si
2976 | 10.97931 | 13.01009 | 41.96434 | 29.52867 | 4.517592 | 65.38877 | 0.3143934 | 0.06339238 | 226.7522 | 1 | 0 | 0 |  | Fe-Cr-Ni-Cu-Si
2977 | 9.006772 | 16.7714 | 46.28258 | 23.91301 | 4.026233 | 68.9906 | 0.308139 | 0.06197119 | 231.935 | 1 | 0 | 0 |  | Fe-Cr-Ni-Cu-Si
2978 | 7.10732 | 21.74231 | 49.09123 | 18.48486 | 3.574277 | 73.02113 | 0.3007621 | 0.0603606 | 236.0443 | 1 | 0 | 0 |  | Fe-Cr-Ni-Cu-Si
2979 | 27.46565 | 2.645351 | 11.94569 | 56.03813 | 1.905172 | 60.2755 | 0.3236626 | 0.039254 | 85.31401 | 1 | 0 | 0 |  | Fe-Cr-Ni-Cu-Si
2980 | 25.98496 | 3.584168 | 16.18514 | 50.37377 | 3.871957 | 58.68217 | 0.325843 | 0.05232284 | 141.616 | 1 | 0 | 0 |  | Fe-Cr-Ni-Cu-Si
2981 | 23.74719 | 5.527419 | 21.8403 | 43.90905 | 4.976034 | 59.09429 | 0.3247628 | 0.06007356 | 182.8438 | 1 | 0 | 0 |  | Fe-Cr-Ni-Cu-Si
2982 | 20.9208 | 8.347793 | 26.17805 | 38.5413 | 6.012051 | 59.63984 | 0.3229908 | 0.06662086 | 221.1328 | 1 | 0 | 0 |  | Fe-Cr-Ni-Cu-Si
2983 | 17.33463 | 12.34182 | 30.00972 | 33.64744 | 6.666399 | 61.03514 | 0.3194369 | 0.0704187 | 249.1865 | 1 | 0 | 0 |  | Fe-Cr-Ni-Cu-Si
2984 | 14.46869 | 16.35763 | 33.67451 | 28.22285 | 7.276318 | 62.62501 | 0.3156174 | 0.07355494 | 275.6461 | 1 | 0 | 0 |  | Fe-Cr-Ni-Cu-Si
2985 | 11.42169 | 22.23493 | 37.10693 | 22.44811 | 6.788339 | 66.69959 | 0.3074779 | 0.07170034 | 282.7867 | 1 | 0 | 0 |  | Fe-Cr-Ni-Cu-Si
2986 | 8.338366 | 28.14227 | 39.43953 | 17.78978 | 6.290056 | 70.61381 | 0.2996744 | 0.06938309 | 284.3567 | 1 | 0 | 0 |  | Fe-Cr-Ni-Cu-Si
2987 | 6.211941 | 34.70153 | 40.26392 | 14.13662 | 4.685985 | 76.78944 | 0.2886423 | 0.06276013 | 262.9762 | 1 | 0 | 0 |  | Fe-Cr-Ni-Cu-Si
2988 | 36.80412 | 2.70523 | 10.18008 | 47.38813 | 2.922445 | 61.37652 | 0.3212605 | 0.04542949 | 115.8952 | 1 | 0 | 0 |  | Fe-Cr-Ni-Cu-Si
2989 | 34.11739 | 3.737033 | 13.71129 | 43.38792 | 5.046371 | 59.10441 | 0.3244003 | 0.05843976 | 173.9593 | 1 | 0 | 0 |  | Fe-Cr-Ni-Cu-Si
2990 | 29.92015 | 6.724097 | 17.35098 | 38.74076 | 7.264006 | 57.69741 | 0.3254795 | 0.07024454 | 232.0676 | 1 | 0 | 0 |  | Fe-Cr-Ni-Cu-Si
2991 | 26.08833 | 9.71575 | 20.84002 | 34.43441 | 8.921492 | 57.14528 | 0.325342 | 0.07783771 | 272.7828 | 1 | 0 | 0 |  | Fe-Cr-Ni-Cu-Si
2992 | 21.26754 | 14.85075 | 23.47171 | 30.24931 | 10.16069 | 57.86198 | 0.3222893 | 0.08153418 | 298.2888 | 1 | 0 | 0 |  | Fe-Cr-Ni-Cu-Si
2993 | 17.14952 | 19.95869 | 27.03843 | 25.61177 | 10.2416 | 60.25059 | 0.3167925 | 0.08119024 | 309.4187 | 1 | 0 | 0 |  | Fe-Cr-Ni-Cu-Si
2994 | 13.05324 | 26.3318 | 29.72684 | 21.04139 | 9.846728 | 63.7495 | 0.3091095 | 0.07861471 | 311.2934 | 1 | 0 | 0 |  | Fe-Cr-Ni-Cu-Si
2995 | 9.633151 | 33.88245 | 31.50084 | 15.83279 | 9.150759 | 68.3453 | 0.2994267 | 0.07452038 | 306.6475 | 1 | 0 | 0 |  | Fe-Cr-Ni-Cu-Si
2996 | 6.381855 | 42.5828 | 31.30343 | 13.31303 | 6.41888 | 76.536 | 0.2843491 | 0.06455437 | 271.9297 | 1 | 0 | 0 |  | Fe-Cr-Ni-Cu-Si
2997 | 44.75253 | 2.777771 | 8.362445 | 39.60604 | 4.501216 | 61.189 | 0.3208207 | 0.05479691 | 161.9738 | 1 | 0 | 0 |  | Fe-Cr-Ni-Cu-Si
2998 | 40.42275 | 4.825045 | 10.89431 | 36.56044 | 7.297459 | 58.10333 | 0.3247265 | 0.06991525 | 231.8203 | 1 | 0 | 0 |  | Fe-Cr-Ni-Cu-Si
2999 | 35.35512 | 7.979917 | 13.51319 | 32.91474 | 10.23704 | 55.66562 | 0.3274464 | 0.08230844 | 289.8659 | 1 | 0 | 0 |  | Fe-Cr-Ni-Cu-Si
3000 | 30.34896 | 12.1098 | 15.94968 | 29.59957 | 11.99198 | 55.22065 | 0.3267331 | 0.08731874 | 316.4797 | 1 | 0 | 0 |  | Fe-Cr-Ni-Cu-Si
3001 | 25.42225 | 17.49465 | 18.5885 | 25.15386 | 13.34074 | 55.93343 | 0.3237014 | 0.0892379 | 332.1673 | 1 | 0 | 0 |  | Fe-Cr-Ni-Cu-Si
3002 | 20.15257 | 22.93246 | 21.18209 | 21.65685 | 14.07603 | 57.17342 | 0.3198568 | 0.08840085 | 334.588 | 1 | 0 | 0 |  | Fe-Cr-Ni-Cu-Si
3003 | 14.6372 | 31.44893 | 23.66916 | 16.65506 | 13.58965 | 61.19128 | 0.3103965 | 0.08343738 | 326.8265 | 1 | 0 | 0 |  | Fe-Cr-Ni-Cu-Si
3004 | 10.11445 | 39.76063 | 23.62478 | 14.06632 | 12.43382 | 65.73371 | 0.3001438 | 0.07665202 | 306.0878 | 1 | 0 | 0 |  | Fe-Cr-Ni-Cu-Si
3005 | 6.613524 | 51.31233 | 23.17128 | 10.03368 | 8.86919 | 75.8531 | 0.2807678 | 0.06539639 | 272.7622 | 1 | 0 | 0 |  | Fe-Cr-Ni-Cu-Si
3006 | 52.28058 | 2.92053 | 7.693193 | 29.74396 | 7.361744 | 59.54888 | 0.3226249 | 0.07184862 | 249.6697 | 1 | 0 | 0 |  | Fe-Cr-Ni-Cu-Si
3007 | 45.29444 | 6.024443 | 9.068257 | 28.22356 | 11.3893 | 55.08201 | 0.3284644 | 0.08885195 | 324.8209 | 1 | 0 | 0 |  | Fe-Cr-Ni-Cu-Si
3008 | 40.14642 | 9.344518 | 10.54933 | 25.37831 | 14.58142 | 52.64083 | 0.331384 | 0.09748522 | 358.9932 | 1 | 0 | 0 |  | Fe-Cr-Ni-Cu-Si
3009 | 33.24613 | 13.87575 | 13.25483 | 23.48032 | 16.14297 | 52.30691 | 0.3305909 | 0.09804226 | 359.317 | 1 | 0 | 0 |  | Fe-Cr-Ni-Cu-Si
3010 | 27.69297 | 19.33753 | 14.55385 | 21.00713 | 17.40852 | 52.76933 | 0.3279757 | 0.09618449 | 351.3347 | 1 | 0 | 0 |  | Fe-Cr-Ni-Cu-Si
3011 | 20.83975 | 26.94822 | 17.03673 | 17.12584 | 18.04945 | 54.69869 | 0.322206 | 0.09125234 | 335.0318 | 1 | 0 | 0 |  | Fe-Cr-Ni-Cu-Si
3012 | 15.28957 | 35.04063 | 18.54306 | 13.38259 | 17.74416 | 57.83624 | 0.3141797 | 0.08556068 | 319.5702 | 1 | 0 | 0 |  | Fe-Cr-Ni-Cu-Si
3013 | 9.406407 | 45.97832 | 18.53802 | 10.70316 | 15.37409 | 64.26045 | 0.2997362 | 0.07608635 | 293.8536 | 1 | 0 | 0 |  | Fe-Cr-Ni-Cu-Si
3014 | 5.658928 | 57.9558 | 17.84406 | 7.726873 | 10.81434 | 75.17247 | 0.2786329 | 0.06409385 | 260.066 | 1 | 0 | 0 |  | Fe-Cr-Ni-Cu-Si
3015 | 56.48782 | 3.03419 | 7.992594 | 21.01303 | 11.47237 | 56.06892 | 0.3276375 | 0.09436447 | 365.752 | 0 | 0 | 0 |  | Fe-Cr-Ni-Cu-Si
3016 | 48.7358 | 6.331418 | 8.339038 | 20.63422 | 15.95953 | 51.5448 | 0.3339759 | 0.106329 | 403.8806 | 0 | 0 | 0 |  | Fe-Cr-Ni-Cu-Si
3017 | 42.15427 | 9.811867 | 8.615398 | 19.98567 | 19.4328 | 48.83569 | 0.3376538 | 0.1095589 | 398.9137 | 0 | 0 | 0 |  | Fe-Cr-Ni-Cu-Si
3018 | 35.57036 | 15.45486 | 9.970001 | 17.53875 | 21.46603 | 48.62682 | 0.3363149 | 0.106438 | 378.5916 | 1 | 0 | 0 |  | Fe-Cr-Ni-Cu-Si
3019 | 28.99381 | 21.37065 | 11.42812 | 15.12081 | 23.0866 | 48.87279 | 0.3341235 | 0.1012929 | 350.9018 | 1 | 0 | 0 |  | Fe-Cr-Ni-Cu-Si
3020 | 22.18445 | 28.68707 | 12.95431 | 12.62139 | 23.55277 | 50.52679 | 0.3288834 | 0.0943919 | 323.8804 | 0 | 0 | 0 |  | Fe-Cr-Ni-Cu-Si
3021 | 14.8407 | 37.99768 | 14.29895 | 9.850528 | 23.01215 | 53.68026 | 0.320283 | 0.08521866 | 292.3137 | 1 | 0 | 0 |  | Fe-Cr-Ni-Cu-Si
3022 | 8.49916 | 49.73942 | 15.31431 | 6.907746 | 19.53936 | 60.85608 | 0.3039333 | 0.07499792 | 270.6531 | 1 | 0 | 0 |  | Fe-Cr-Ni-Cu-Si
3023 | 4.661968 | 61.85207 | 14.70039 | 5.304661 | 13.48092 | 72.60895 | 0.2807828 | 0.06401928 | 249.8535 | 1 | 0 | 0 |  | Fe-Cr-Ni-Cu-Si
3024 | 50.70773 | 6.744445 | 6.345022 | 13.73768 | 22.46513 | 46.69297 | 0.3422693 | 0.1224026 | 453.8817 | 0 | 0 | 0 |  | Fe-Cr-Ni-Cu-Si
3025 | 43.4069 | 10.3921 | 6.517769 | 14.11169 | 25.57154 | 44.6787 | 0.3451215 | 0.1186554 | 410.7416 | 0 | 0 | 0 |  | Fe-Cr-Ni-Cu-Si
3026 | 35.54272 | 15.36406 | 8.005382 | 12.9994 | 28.08844 | 43.81973 | 0.3455569 | 0.1120016 | 365.6744 | 0 | 0 | 0 |  | Fe-Cr-Ni-Cu-Si
3027 | 28.25955 | 21.52708 | 9.451023 | 11.69286 | 29.06949 | 44.50223 | 0.3425626 | 0.1033977 | 326.2737 | 0 | 0 | 0 |  | Fe-Cr-Ni-Cu-Si
3028 | 20.74084 | 30.17287 | 10.90021 | 8.850057 | 29.33603 | 46.54749 | 0.3361244 | 0.09311628 | 288.6837 | 0 | 0 | 0 |  | Fe-Cr-Ni-Cu-Si
3029 | 14.18125 | 38.40979 | 12.19559 | 7.334664 | 27.87871 | 49.73698 | 0.3275667 | 0.08428331 | 263.6079 | 0 | 0 | 0 |  | Fe-Cr-Ni-Cu-Si
3030 | 7.488708 | 49.96825 | 14.43067 | 4.260546 | 23.85182 | 56.6442 | 0.3113315 | 0.07427031 | 246.8138 | 0 | 0 | 0 |  | Fe-Cr-Ni-Cu-Si
3031 | 42.38139 | 11.09782 | 4.176233 | 9.042006 | 33.30255 | 40.0543 | 0.3542976 | 0.1206831 | 372.5264 | 0 | 0 | 0 |  | Fe-Cr-Ni-Cu-Si
3032 | 33.65376 | 16.29322 | 5.659679 | 9.190374 | 35.20296 | 39.66833 | 0.3539695 | 0.1095975 | 314.0759 | 0 | 0 | 0 |  | Fe-Cr-Ni-Cu-Si
3033 | 25.90064 | 22.84544 | 7.164159 | 7.755598 | 36.33416 | 40.33302 | 0.3509959 | 0.09874224 | 269.0373 | 0 | 0 | 0 |  | Fe-Cr-Ni-Cu-Si
3034 | 18.07421 | 29.7724 | 8.768098 | 6.327968 | 37.05733 | 41.31211 | 0.3472625 | 0.08970974 | 235.3023 | 0 | 0 | 0 |  | Fe-Cr-Ni-Cu-Si
3035 | 10.80548 | 37.72642 | 11.35749 | 6.147558 | 33.96304 | 44.90647 | 0.3376403 | 0.08072143 | 217.7692 | 0 | 0 | 0 |  | Fe-Cr-Ni-Cu-Si
3036 | 11.65411 | 29.83884 | 5.103948 | 51.93788 | 1.465216 | 72.55415 | 0.2916092 | 0.03569199 | 89.83763 | 0 | 0 | 0 |  | Fe-Cr-Ni-Cu-Si
3037 | 10.93494 | 36.09594 | 5.224346 | 45.24515 | 2.499631 | 74.60539 | 0.2858663 | 0.04096649 | 119.8238 | 0 | 0 | 0 |  | Fe-Cr-Ni-Cu-Si
3038 | 10.26928 | 42.06907 | 4.31756 | 39.72898 | 3.615102 | 75.98494 | 0.2812058 | 0.04435552 | 140.6567 | 0 | 0 | 0 |  | Fe-Cr-Ni-Cu-Si
3039 | 9.465755 | 47.98206 | 4.421921 | 32.31208 | 5.818188 | 75.59526 | 0.2794407 | 0.05063341 | 175.5491 | 1 | 0 | 0 |  | Fe-Cr-Ni-Cu-Si
3040 | 7.644251 | 53.88686 | 3.443471 | 27.33682 | 7.6886 | 75.27414 | 0.2775486 | 0.05236648 | 184.5543 | 1 | 0 | 0 |  | Fe-Cr-Ni-Cu-Si
3041 | 18.19959 | 18.72826 | 6.040844 | 55.58616 | 1.445146 | 67.4377 | 0.3044479 | 0.03604957 | 83.59093 | 0 | 0 | 0 |  | Fe-Cr-Ni-Cu-Si
3042 | 16.65425 | 24.62691 | 7.207959 | 49.04752 | 2.463363 | 69.46453 | 0.2987877 | 0.04261499 | 118.8549 | 0 | 0 | 0 |  | Fe-Cr-Ni-Cu-Si
3043 | 15.8477 | 29.5098 | 8.328647 | 42.82705 | 3.486796 | 70.92747 | 0.2945722 | 0.04807741 | 151.0128 | 0 | 0 | 0 |  | Fe-Cr-Ni-Cu-Si
3044 | 14.37862 | 34.42405 | 8.636098 | 37.39622 | 5.165015 | 70.89671 | 0.2924856 | 0.05391289 | 183.7335 | 1 | 0 | 0 |  | Fe-Cr-Ni-Cu-Si
3045 | 11.66163 | 39.48176 | 10.02876 | 31.36376 | 7.464089 | 69.92408 | 0.2920224 | 0.05999245 | 216.5611 | 1 | 0 | 0 |  | Fe-Cr-Ni-Cu-Si
3046 | 9.855252 | 44.85884 | 9.207749 | 26.16573 | 9.912428 | 68.80758 | 0.2915692 | 0.06307907 | 230.908 | 1 | 0 | 0 |  | Fe-Cr-Ni-Cu-Si
3047 | 8.049856 | 49.25134 | 8.461091 | 20.93623 | 13.30149 | 66.15131 | 0.2941732 | 0.06519383 | 233.5878 | 1 | 0 | 0 |  | Fe-Cr-Ni-Cu-Si
3048 | 27.60479 | 10.63501 | 4.00207 | 56.32201 | 1.436118 | 64.47036 | 0.312428 | 0.03502044 | 74.48715 | 0 | 0 | 0 |  | Fe-Cr-Ni-Cu-Si
3049 | 25.79819 | 14.23363 | 8.034406 | 50.01171 | 1.922064 | 66.55277 | 0.3080806 | 0.03999393 | 100.7764 | 1 | 0 | 0 |  | Fe-Cr-Ni-Cu-Si
3050 | 23.65542 | 19.2712 | 10.35995 | 43.73935 | 2.974082 | 68.06439 | 0.3037091 | 0.04701316 | 139.2913 | 1 | 0 | 0 |  | Fe-Cr-Ni-Cu-Si
3051 | 20.97851 | 23.25228 | 12.60013 | 38.64761 | 4.521476 | 67.87509 | 0.3023673 | 0.05524566 | 183.9224 | 1 | 0 | 0 |  | Fe-Cr-Ni-Cu-Si
3052 | 17.65886 | 27.07958 | 14.19369 | 34.27679 | 6.791089 | 66.23941 | 0.3032417 | 0.06344217 | 226.0653 | 1 | 0 | 0 |  | Fe-Cr-Ni-Cu-Si
3053 | 14.9836 | 30.89014 | 15.74905 | 29.22724 | 9.149964 | 64.80807 | 0.3040047 | 0.06980388 | 258.5708 | 1 | 0 | 0 |  | Fe-Cr-Ni-Cu-Si
3054 | 12.28973 | 35.36703 | 15.26621 | 24.15414 | 12.92289 | 61.79508 | 0.3070071 | 0.07533384 | 278.023 | 1 | 0 | 0 |  | Fe-Cr-Ni-Cu-Si
3055 | 9.325899 | 39.07269 | 14.70348 | 19.89667 | 17.00126 | 58.46387 | 0.3112735 | 0.07752033 | 274.2734 | 1 | 0 | 0 |  | Fe-Cr-Ni-Cu-Si
3056 | 7.346897 | 42.18174 | 11.58333 | 16.71946 | 22.16856 | 54.20487 | 0.3176814 | 0.07621831 | 245.1637 | 1 | 0 | 0 |  | Fe-Cr-Ni-Cu-Si
3057 | 36.51965 | 8.947734 | 6.060835 | 47.02186 | 1.449928 | 66.69313 | 0.3100918 | 0.03619076 | 83.91019 | 1 | 0 | 0 |  | Fe-Cr-Ni-Cu-Si
3058 | 33.37762 | 11.88201 | 10.31846 | 42.44714 | 1.97478 | 67.86101 | 0.3075066 | 0.04116245 | 109.698 | 1 | 0 | 0 |  | Fe-Cr-Ni-Cu-Si
3059 | 29.09265 | 14.94429 | 14.76221 | 37.6693 | 3.531552 | 67.1143 | 0.3075601 | 0.05139729 | 161.3076 | 1 | 0 | 0 |  | Fe-Cr-Ni-Cu-Si
3060 | 25.35877 | 17.9437 | 18.12489 | 33.47146 | 5.101179 | 66.27778 | 0.3077141 | 0.06018197 | 208.5062 | 1 | 0 | 0 |  | Fe-Cr-Ni-Cu-Si
3061 | 20.93966 | 20.47053 | 20.90891 | 29.78297 | 7.897929 | 63.22892 | 0.3113564 | 0.07165652 | 264.8885 | 1 | 0 | 0 |  | Fe-Cr-Ni-Cu-Si
3062 | 17.34065 | 24.21736 | 21.64399 | 25.89722 | 10.90078 | 60.75994 | 0.3136615 | 0.07954767 | 300.7278 | 1 | 0 | 0 |  | Fe-Cr-Ni-Cu-Si
3063 | 13.70713 | 27.65086 | 21.61105 | 22.09543 | 14.93554 | 57.19937 | 0.318147 | 0.08490648 | 312.9562 | 1 | 0 | 0 |  | Fe-Cr-Ni-Cu-Si
3064 | 10.60964 | 30.73169 | 21.06423 | 17.43773 | 20.15671 | 52.99711 | 0.3243987 | 0.08963776 | 314.4578 | 1 | 0 | 0 |  | Fe-Cr-Ni-Cu-Si
3065 | 7.611949 | 33.07294 | 16.00163 | 15.87909 | 27.4344 | 47.11997 | 0.3345487 | 0.08533774 | 253.5551 | 1 | 0 | 0 |  | Fe-Cr-Ni-Cu-Si
3066 | 43.58696 | 7.214465 | 9.162729 | 38.57452 | 1.461328 | 68.53895 | 0.3085548 | 0.03704276 | 91.53674 | 1 | 0 | 0 |  | Fe-Cr-Ni-Cu-Si
3067 | 38.68519 | 9.235284 | 14.59642 | 34.98889 | 2.494207 | 67.98096 | 0.3089647 | 0.04527615 | 131.4508 | 1 | 0 | 0 |  | Fe-Cr-Ni-Cu-Si
3068 | 33.3709 | 11.2981 | 20.19509 | 31.06749 | 4.068425 | 66.55036 | 0.31058 | 0.05578352 | 185.0983 | 1 | 0 | 0 |  | Fe-Cr-Ni-Cu-Si
3069 | 28.71738 | 13.36857 | 23.71634 | 28.00828 | 6.189426 | 64.16614 | 0.3133634 | 0.06746487 | 244.9423 | 1 | 0 | 0 |  | Fe-Cr-Ni-Cu-Si
3070 | 24.35686 | 15.77551 | 26.71425 | 24.09971 | 9.05367 | 61.21959 | 0.3169331 | 0.07965523 | 305.8617 | 1 | 0 | 0 |  | Fe-Cr-Ni-Cu-Si
3071 | 19.68432 | 18.32696 | 28.73599 | 21.15364 | 12.09909 | 58.22159 | 0.3207304 | 0.08867535 | 344.6546 | 1 | 0 | 0 |  | Fe-Cr-Ni-Cu-Si
3072 | 14.98972 | 21.47089 | 29.08704 | 17.05618 | 17.39617 | 53.42187 | 0.3275342 | 0.09735088 | 364.7749 | 1 | 0 | 0 |  | Fe-Cr-Ni-Cu-Si
3073 | 10.92612 | 22.60598 | 28.0727 | 15.19513 | 23.20007 | 48.13412 | 0.3366818 | 0.1006728 | 343.2993 | 1 | 0 | 0 |  | Fe-Cr-Ni-Cu-Si
3074 | 7.927473 | 24.60275 | 22.21988 | 12.02713 | 33.22277 | 41.28703 | 0.349584 | 0.09575375 | 264.094 | 1 | 0 | 0 |  | Fe-Cr-Ni-Cu-Si
3075 | 49.41313 | 6.44081 | 14.54249 | 28.11258 | 1.490994 | 71.15188 | 0.3058564 | 0.038347 | 103.1515 | 1 | 0 | 0 |  | Fe-Cr-Ni-Cu-Si
3076 | 41.70419 | 7.39589 | 21.91734 | 25.98643 | 2.996153 | 68.68583 | 0.3095636 | 0.04975734 | 158.1746 | 1 | 0 | 0 |  | Fe-Cr-Ni-Cu-Si
3077 | 36.36697 | 8.464811 | 27.60681 | 22.98916 | 4.572245 | 66.64217 | 0.3124499 | 0.06043994 | 213.655 | 1 | 0 | 0 |  | Fe-Cr-Ni-Cu-Si
3078 | 30.30586 | 10.70265 | 30.75565 | 21.40373 | 6.832101 | 63.70513 | 0.3158709 | 0.07252089 | 275.2818 | 1 | 0 | 0 |  | Fe-Cr-Ni-Cu-Si
3079 | 25.54195 | 11.89034 | 33.55849 | 19.37542 | 9.633801 | 60.06446 | 0.3209627 | 0.08541757 | 337.2767 | 1 | 0 | 0 |  | Fe-Cr-Ni-Cu-Si
3080 | 19.78392 | 14.32643 | 35.81293 | 16.25817 | 13.81854 | 55.67639 | 0.3270213 | 0.09932333 | 395.9744 | 1 | 0 | 0 |  | Fe-Cr-Ni-Cu-Si
3081 | 15.12162 | 16.24487 | 36.67874 | 13.23559 | 18.71919 | 51.10302 | 0.334082 | 0.1067382 | 404.9552 | 1 | 0 | 0 |  | Fe-Cr-Ni-Cu-Si
3082 | 10.06054 | 17.56276 | 34.3671 | 11.44747 | 26.56213 | 44.45923 | 0.3458658 | 0.1089857 | 358.3946 | 1 | 0 | 0 |  | Fe-Cr-Ni-Cu-Si
3083 | 6.809857 | 19.02082 | 27.19943 | 9.298386 | 37.6715 | 37.52396 | 0.3597227 | 0.1023194 | 263.2651 | 1 | 0 | 0 |  | Fe-Cr-Ni-Cu-Si
3084 | 51.26061 | 6.424636 | 21.75895 | 19.06855 | 1.48725 | 73.52522 | 0.3035343 | 0.03935118 | 113.2826 | 1 | 0 | 0 |  | Fe-Cr-Ni-Cu-Si
3085 | 42.92666 | 6.50619 | 29.38021 | 18.17469 | 3.012258 | 70.26867 | 0.3086275 | 0.05100117 | 170.3819 | 1 | 0 | 0 |  | Fe-Cr-Ni-Cu-Si
3086 | 36.4383 | 6.596655 | 35.10814 | 17.27569 | 4.581213 | 67.24464 | 0.3132653 | 0.06181083 | 225.134 | 1 | 0 | 0 |  | Fe-Cr-Ni-Cu-Si
3087 | 30.88955 | 7.669206 | 38.96109 | 15.23078 | 7.249377 | 63.32076 | 0.3185298 | 0.07788535 | 308.7988 | 1 | 0 | 0 |  | Fe-Cr-Ni-Cu-Si
3088 | 25.42582 | 8.877208 | 42.31415 | 13.26004 | 10.12278 | 59.57667 | 0.3237488 | 0.09186941 | 377.7444 | 1 | 0 | 0 |  | Fe-Cr-Ni-Cu-Si
3089 | 19.98558 | 10.33747 | 44.34718 | 11.37038 | 13.95939 | 55.13869 | 0.3301757 | 0.1043571 | 426.1635 | 1 | 0 | 0 |  | Fe-Cr-Ni-Cu-Si
3090 | 14.00358 | 11.95145 | 45.38347 | 9.294887 | 19.36662 | 49.7678 | 0.3386535 | 0.1147298 | 443.5398 | 1 | 0 | 0 |  | Fe-Cr-Ni-Cu-Si
3091 | 8.791297 | 14.03157 | 42.24187 | 7.145181 | 27.79009 | 43.14393 | 0.3500996 | 0.1183496 | 397.266 | 0 | 0 | 0 |  | Fe-Cr-Ni-Cu-Si
3092 | 5.512354 | 15.39673 | 33.31526 | 6.27228 | 39.50338 | 35.99263 | 0.3645007 | 0.1090185 | 278.762 | 1 | 0 | 0 |  | Fe-Cr-Ni-Cu-Si
3093 | 42.02463 | 4.657949 | 38.91299 | 11.38526 | 3.019174 | 71.11814 | 0.309442 | 0.05182061 | 178.4886 | 1 | 1 | 1 | 178.4886 | Fe-Cr-Ni-Cu-Si
3094 | 35.47737 | 4.718712 | 43.6823 | 11.53378 | 4.587839 | 67.79637 | 0.314289 | 0.06305977 | 235.9584 | 1 | 0 | 0 |  | Fe-Cr-Ni-Cu-Si
3095 | 28.98176 | 5.782133 | 47.86937 | 10.5998 | 6.766941 | 64.30635 | 0.3189363 | 0.0770575 | 309.9819 | 1 | 0 | 0 |  | Fe-Cr-Ni-Cu-Si
3096 | 23.41141 | 6.935425 | 50.33334 | 9.686866 | 9.63296 | 60.20984 | 0.3244454 | 0.09169823 | 382.4253 | 1 | 0 | 0 |  | Fe-Cr-Ni-Cu-Si
3097 | 17.74881 | 8.262459 | 52.46866 | 7.573365 | 13.9467 | 55.06527 | 0.3318382 | 0.1079998 | 451.0443 | 1 | 0 | 0 |  | Fe-Cr-Ni-Cu-Si
3098 | 12.73764 | 9.703065 | 52.33631 | 6.588017 | 18.63497 | 50.21521 | 0.3392546 | 0.1177228 | 467.9964 | 1 | 0 | 0 |  | Fe-Cr-Ni-Cu-Si
3099 | 7.387247 | 12.60939 | 49.176 | 4.202822 | 26.62454 | 44.0237 | 0.3492962 | 0.1238337 | 438.2136 | 0 | 0 | 0 |  | Fe-Cr-Ni-Cu-Si
3100 | 32.42125 | 2.8299 | 53.24613 | 6.917026 | 4.585689 | 67.97346 | 0.3159949 | 0.06405832 | 243.9211 | 1 | 1 | 1 | 243.9211 | Fe-Cr-Ni-Cu-Si
3101 | 25.84099 | 3.849455 | 56.4951 | 7.056816 | 6.757637 | 64.2043 | 0.3208764 | 0.07876955 | 321.9095 | 1 | 0 | 0 |  | Fe-Cr-Ni-Cu-Si
3102 | 20.19037 | 4.946872 | 59.19768 | 6.045733 | 9.619343 | 60.09429 | 0.3263564 | 0.09441809 | 401.4303 | 1 | 0 | 0 |  | Fe-Cr-Ni-Cu-Si
3103 | 14.37863 | 6.178675 | 61.61524 | 5.034107 | 12.79335 | 56.08952 | 0.3319951 | 0.1063006 | 450.437 | 1 | 0 | 0 |  | Fe-Cr-Ni-Cu-Si
3104 | 9.128136 | 8.498694 | 59.96535 | 5.193265 | 17.21455 | 51.3598 | 0.3384886 | 0.1172963 | 478.1368 | 1 | 0 | 0 |  | Fe-Cr-Ni-Cu-Si
3105 | 13.31504 | 3.099221 | 5.831355 | 59.33999 | 18.4144 | 39.105 | 0.3600525 | 0.09149388 | 225.7559 | 1 | 0 | 0 |  | Fe-Cr-Ni-Cu-Si
3106 | 12.78503 | 5.410646 | 6.108257 | 52.90021 | 22.79586 | 37.52013 | 0.3625663 | 0.09492918 | 228.5934 | 1 | 0 | 0 |  | Fe-Cr-Ni-Cu-Si
3107 | 12.26445 | 7.993117 | 5.156396 | 47.44772 | 27.13832 | 36.11617 | 0.3647646 | 0.09452459 | 216.2692 | 1 | 0 | 0 |  | Fe-Cr-Ni-Cu-Si
3108 | 11.41985 | 12.99513 | 5.334775 | 38.98253 | 31.26772 | 36.05421 | 0.3634214 | 0.09123984 | 202.9996 | 1 | 0 | 0 |  | Fe-Cr-Ni-Cu-Si
3109 | 9.348977 | 17.40861 | 4.211391 | 33.43313 | 35.59789 | 35.29929 | 0.3639823 | 0.08451165 | 172.3716 | 0 | 0 | 0 |  | Fe-Cr-Ni-Cu-Si
3110 | 19.65015 | 2.888708 | 6.522316 | 60.01653 | 10.9223 | 46.41995 | 0.3457351 | 0.07786298 | 211.8095 | 1 | 0 | 0 |  | Fe-Cr-Ni-Cu-Si
3111 | 18.34725 | 5.024145 | 7.940693 | 54.03351 | 14.6544 | 44.38397 | 0.3486875 | 0.08747851 | 245.3201 | 1 | 0 | 0 |  | Fe-Cr-Ni-Cu-Si
3112 | 17.72707 | 7.220796 | 9.316336 | 47.90589 | 17.82991 | 43.21662 | 0.3501451 | 0.09261499 | 261.7598 | 1 | 0 | 0 |  | Fe-Cr-Ni-Cu-Si
3113 | 16.2347 | 10.79658 | 9.750895 | 42.22354 | 20.99428 | 42.48011 | 0.3503502 | 0.0953056 | 269.5122 | 1 | 0 | 0 |  | Fe-Cr-Ni-Cu-Si
3114 | 13.22199 | 15.66759 | 11.37064 | 35.56033 | 24.17945 | 42.24384 | 0.3493608 | 0.09474318 | 265.2447 | 1 | 0 | 0 |  | Fe-Cr-Ni-Cu-Si
3115 | 11.22332 | 20.89881 | 10.48594 | 29.79797 | 27.59396 | 41.88287 | 0.3484757 | 0.09088926 | 244.65 | 1 | 0 | 0 |  | Fe-Cr-Ni-Cu-Si
3116 | 9.077848 | 27.77044 | 9.541599 | 23.60985 | 30.00026 | 42.73789 | 0.3446536 | 0.0847533 | 222.6673 | 1 | 0 | 0 |  | Fe-Cr-Ni-Cu-Si
3117 | 28.65586 | 2.759985 | 4.154451 | 58.46651 | 5.963195 | 53.50576 | 0.3330729 | 0.05919031 | 156.0891 | 1 | 0 | 0 |  | Fe-Cr-Ni-Cu-Si
3118 | 27.13001 | 3.742108 | 8.449178 | 52.59354 | 8.085158 | 52.224 | 0.335053 | 0.06821592 | 194.7971 | 1 | 0 | 0 |  | Fe-Cr-Ni-Cu-Si
3119 | 25.25398 | 5.87814 | 11.06004 | 46.69512 | 11.11271 | 50.37319 | 0.3374136 | 0.08183068 | 255.4921 | 1 | 0 | 0 |  | Fe-Cr-Ni-Cu-Si
3120 | 22.51959 | 8.985738 | 13.52573 | 41.48666 | 13.48228 | 49.60491 | 0.3376736 | 0.08749987 | 280.5892 | 1 | 0 | 0 |  | Fe-Cr-Ni-Cu-Si
3121 | 18.92109 | 13.47134 | 15.20824 | 36.72685 | 15.67248 | 49.40646 | 0.3364426 | 0.09201838 | 303.8259 | 1 | 0 | 0 |  | Fe-Cr-Ni-Cu-Si
3122 | 16.01071 | 18.10096 | 16.82863 | 31.23073 | 17.82898 | 49.47481 | 0.3347605 | 0.09400776 | 315.0249 | 1 | 0 | 0 |  | Fe-Cr-Ni-Cu-Si
3123 | 12.9723 | 25.25354 | 16.11409 | 25.49566 | 20.16441 | 50.1484 | 0.3309947 | 0.09154732 | 305.5878 | 1 | 0 | 0 |  | Fe-Cr-Ni-Cu-Si
3124 | 9.663515 | 32.61469 | 15.23578 | 20.61697 | 21.86905 | 51.27219 | 0.3264507 | 0.08680389 | 286.3866 | 1 | 0 | 0 |  | Fe-Cr-Ni-Cu-Si
3125 | 7.385617 | 41.25799 | 11.64438 | 16.80758 | 22.90443 | 53.20891 | 0.3198403 | 0.07865129 | 252.7441 | 1 | 0 | 0 |  | Fe-Cr-Ni-Cu-Si
3126 | 37.6027 | 2.763928 | 6.240579 | 48.41637 | 4.976428 | 57.89754 | 0.3258892 | 0.05605624 | 157.0483 | 1 | 0 | 0 |  | Fe-Cr-Ni-Cu-Si
3127 | 34.68985 | 3.799737 | 10.72412 | 44.11593 | 6.670358 | 56.56912 | 0.3278788 | 0.06826498 | 215.9554 | 1 | 0 | 0 |  | Fe-Cr-Ni-Cu-Si
3128 | 30.26247 | 6.801027 | 15.35581 | 39.18399 | 8.396701 | 56.05649 | 0.3277809 | 0.0771645 | 262.9466 | 1 | 0 | 0 |  | Fe-Cr-Ni-Cu-Si
3129 | 26.39026 | 9.828195 | 18.86213 | 34.83293 | 10.08648 | 55.55466 | 0.3276062 | 0.08286877 | 292.5902 | 1 | 0 | 0 |  | Fe-Cr-Ni-Cu-Si
3130 | 21.51841 | 15.02593 | 21.48681 | 30.60614 | 11.36271 | 56.27671 | 0.3245433 | 0.08709066 | 321.4921 | 1 | 0 | 0 |  | Fe-Cr-Ni-Cu-Si
3131 | 17.66859 | 20.56279 | 22.05331 | 26.38698 | 13.32832 | 56.27116 | 0.322403 | 0.09050845 | 341.4187 | 1 | 0 | 0 |  | Fe-Cr-Ni-Cu-Si
3132 | 13.70713 | 27.65086 | 21.61105 | 22.09543 | 14.93554 | 57.19937 | 0.318147 | 0.09052292 | 346.7313 | 1 | 0 | 0 |  | Fe-Cr-Ni-Cu-Si
3133 | 10.2978 | 36.2202 | 20.44509 | 16.92519 | 16.11173 | 59.23122 | 0.3115653 | 0.08566376 | 327.2525 | 1 | 0 | 0 |  | Fe-Cr-Ni-Cu-Si
3134 | 7.038488 | 46.96417 | 14.79611 | 14.68281 | 16.51842 | 62.25937 | 0.3022179 | 0.07592382 | 282.0689 | 1 | 0 | 0 |  | Fe-Cr-Ni-Cu-Si
3135 | 44.50987 | 2.762709 | 9.35674 | 39.39129 | 3.979386 | 62.07314 | 0.31968 | 0.0520591 | 150.6163 | 1 | 0 | 0 |  | Fe-Cr-Ni-Cu-Si
3136 | 39.52447 | 4.717822 | 14.91309 | 35.74798 | 5.096637 | 61.54089 | 0.3201441 | 0.06276055 | 207.0189 | 1 | 0 | 0 |  | Fe-Cr-Ni-Cu-Si
3137 | 33.95901 | 7.664806 | 20.551 | 31.615 | 6.210186 | 61.49067 | 0.3194732 | 0.07052224 | 251.8591 | 1 | 0 | 0 |  | Fe-Cr-Ni-Cu-Si
3138 | 28.97182 | 11.5603 | 23.92647 | 28.25643 | 7.284975 | 61.72027 | 0.3177461 | 0.07492457 | 278.8579 | 1 | 0 | 0 |  | Fe-Cr-Ni-Cu-Si
3139 | 24.24692 | 16.68583 | 26.59367 | 23.99093 | 8.482641 | 62.40889 | 0.314754 | 0.0813598 | 322.2417 | 1 | 0 | 0 |  | Fe-Cr-Ni-Cu-Si
3140 | 19.32244 | 21.98783 | 28.20771 | 20.76475 | 9.717271 | 62.84196 | 0.3120482 | 0.08601481 | 354.1381 | 1 | 0 | 0 |  | Fe-Cr-Ni-Cu-Si
3141 | 14.28453 | 30.6912 | 27.71865 | 16.25378 | 11.05185 | 64.51374 | 0.3059461 | 0.08743786 | 371.628 | 1 | 0 | 0 |  | Fe-Cr-Ni-Cu-Si
3142 | 9.991339 | 39.27669 | 25.67096 | 13.89512 | 11.16589 | 67.46447 | 0.2979165 | 0.08284595 | 354.8724 | 1 | 0 | 0 |  | Fe-Cr-Ni-Cu-Si
3143 | 6.777329 | 52.58325 | 18.99615 | 10.28219 | 11.36108 | 72.09426 | 0.2852294 | 0.07248475 | 303.5668 | 1 | 0 | 0 |  | Fe-Cr-Ni-Cu-Si
3144 | 50.26383 | 2.807869 | 14.79285 | 28.59657 | 3.538881 | 65.78464 | 0.3146988 | 0.05418547 | 174.3104 | 1 | 0 | 0 |  | Fe-Cr-Ni-Cu-Si
3145 | 42.06182 | 5.594485 | 22.10529 | 26.20927 | 4.029128 | 66.07086 | 0.3139298 | 0.0562782 | 186.9482 | 1 | 0 | 0 |  | Fe-Cr-Ni-Cu-Si
3146 | 36.36697 | 8.464811 | 27.60681 | 22.98916 | 4.572245 | 66.64217 | 0.3124499 | 0.06169804 | 220.7592 | 1 | 0 | 0 |  | Fe-Cr-Ni-Cu-Si
3147 | 30.03708 | 12.53641 | 30.48288 | 21.2139 | 5.729737 | 66.23207 | 0.3114862 | 0.07253727 | 286.6928 | 1 | 0 | 0 |  | Fe-Cr-Ni-Cu-Si
3148 | 24.86224 | 17.36088 | 32.66544 | 18.85981 | 6.251621 | 67.38218 | 0.3079742 | 0.0740219 | 300.6533 | 1 | 0 | 0 |  | Fe-Cr-Ni-Cu-Si
3149 | 18.81024 | 24.32383 | 34.05037 | 15.45801 | 7.357534 | 68.47743 | 0.3035373 | 0.07765992 | 328.7063 | 1 | 0 | 0 |  | Fe-Cr-Ni-Cu-Si
3150 | 13.94131 | 31.95068 | 33.8158 | 12.20249 | 8.089723 | 70.40809 | 0.2975601 | 0.08159211 | 364.6031 | 1 | 0 | 0 |  | Fe-Cr-Ni-Cu-Si
3151 | 8.783636 | 42.93423 | 30.00516 | 9.994537 | 8.282433 | 74.11988 | 0.2873947 | 0.08022445 | 370.5287 | 1 | 0 | 0 |  | Fe-Cr-Ni-Cu-Si
3152 | 5.52189 | 56.55233 | 22.05513 | 7.539758 | 8.330889 | 79.05455 | 0.2741743 | 0.06911481 | 307.6153 | 1 | 0 | 0 |  | Fe-Cr-Ni-Cu-Si
3153 | 52.14086 | 2.800698 | 22.1326 | 19.396 | 3.529842 | 68.10729 | 0.3121717 | 0.05251013 | 172.3999 | 1 | 0 | 0 |  | Fe-Cr-Ni-Cu-Si
3154 | 43.11092 | 5.600672 | 29.50632 | 18.2527 | 3.529386 | 68.93253 | 0.3107859 | 0.05450462 | 186.6607 | 1 | 0 | 0 |  | Fe-Cr-Ni-Cu-Si
3155 | 36.1252 | 8.408536 | 34.80647 | 17.12724 | 3.532549 | 69.88069 | 0.3089511 | 0.05645769 | 201.267 | 1 | 0 | 0 |  | Fe-Cr-Ni-Cu-Si
3156 | 30.09357 | 13.07527 | 37.95711 | 14.8383 | 4.035754 | 70.94709 | 0.3057463 | 0.05902846 | 219.7251 | 1 | 0 | 0 |  | Fe-Cr-Ni-Cu-Si
3157 | 24.3226 | 17.92761 | 40.47815 | 12.68469 | 4.586946 | 71.95247 | 0.3024901 | 0.06454491 | 258.1994 | 1 | 0 | 0 |  | Fe-Cr-Ni-Cu-Si
3158 | 18.65534 | 24.12353 | 41.39545 | 10.61357 | 5.212104 | 73.28385 | 0.2980344 | 0.07177216 | 312.228 | 1 | 0 | 0 |  | Fe-Cr-Ni-Cu-Si
3159 | 12.61676 | 32.30359 | 40.88902 | 8.37439 | 5.816232 | 75.35968 | 0.2916123 | 0.07437412 | 338.17 | 1 | 0 | 0 |  | Fe-Cr-Ni-Cu-Si
3160 | 7.500687 | 43.89608 | 36.04054 | 6.096231 | 6.46646 | 78.55209 | 0.2818201 | 0.07484697 | 352.1849 | 1 | 0 | 0 |  | Fe-Cr-Ni-Cu-Si
3161 | 4.355841 | 57.79057 | 26.32559 | 4.956332 | 6.571668 | 83.32979 | 0.2685513 | 0.06928038 | 325.0753 | 1 | 0 | 0 |  | Fe-Cr-Ni-Cu-Si
3162 | 41.84537 | 5.565695 | 38.747 | 11.33669 | 2.505246 | 72.48905 | 0.3073039 | 0.04872805 | 163.8111 | 1 | 1 | 1 | 163.8111 | Fe-Cr-Ni-Cu-Si
3163 | 34.87202 | 8.348753 | 42.93694 | 11.33698 | 2.505309 | 73.19314 | 0.3057282 | 0.05067327 | 177.0004 | 1 | 1 | 1 | 177.0004 | Fe-Cr-Ni-Cu-Si
3164 | 28.10977 | 12.15102 | 46.4291 | 10.28088 | 3.029234 | 73.51987 | 0.3039635 | 0.05674697 | 215.1877 | 1 | 1 | 1 | 215.1877 | Fe-Cr-Ni-Cu-Si
3165 | 22.2941 | 16.98282 | 47.93116 | 9.224558 | 3.567365 | 74.26613 | 0.3009319 | 0.06250018 | 254.692 | 1 | 0 | 0 |  | Fe-Cr-Ni-Cu-Si
3166 | 16.42283 | 23.89122 | 48.54885 | 7.007575 | 4.129528 | 76.01156 | 0.2955769 | 0.06759729 | 295.3556 | 1 | 1 | 1 | 295.3556 | Fe-Cr-Ni-Cu-Si
3167 | 11.43386 | 30.9685 | 46.97933 | 5.913689 | 4.704624 | 77.52678 | 0.2902288 | 0.07055262 | 321.1615 | 1 | 0 | 0 |  | Fe-Cr-Ni-Cu-Si
3168 | 6.321004 | 42.17677 | 42.07815 | 3.596205 | 5.827869 | 79.6755 | 0.2819054 | 0.07136169 | 332.4233 | 1 | 0 | 0 |  | Fe-Cr-Ni-Cu-Si
3169 | 31.59884 | 8.274347 | 51.89546 | 6.741565 | 1.489789 | 76.24724 | 0.3032306 | 0.04371107 | 143.8105 | 1 | 1 | 1 | 143.8105 | Fe-Cr-Ni-Cu-Si
3170 | 24.85119 | 12.03152 | 54.33114 | 6.786515 | 1.999629 | 76.28139 | 0.3017107 | 0.05046229 | 184.1854 | 1 | 1 | 1 | 184.1854 | Fe-Cr-Ni-Cu-Si
3171 | 19.06288 | 16.81425 | 55.89192 | 5.708123 | 2.522826 | 77.02693 | 0.2986904 | 0.05705069 | 228.359 | 1 | 1 | 1 | 228.359 | Fe-Cr-Ni-Cu-Si
3172 | 13.30735 | 21.92028 | 57.0246 | 4.65904 | 3.088742 | 77.78508 | 0.2954723 | 0.06548786 | 289.2505 | 1 | 1 | 1 | 289.2505 | Fe-Cr-Ni-Cu-Si
3173 | 8.242303 | 28.77729 | 54.14606 | 4.689288 | 4.145061 | 77.95528 | 0.2916563 | 0.06860633 | 310.3064 | 1 | 1 | 1 | 310.3064 | Fe-Cr-Ni-Cu-Si
3174 | 11.28571 | 4.378122 | 32.6212 | 50.29606 | 1.418899 | 62.19348 | 0.3228891 | 0.04079284 | 96.13685 | 1 | 0 | 0 |  | Fe-Cr-Ni-Cu-Si
3175 | 10.50857 | 4.447246 | 39.16102 | 43.48099 | 2.402168 | 62.14482 | 0.3234372 | 0.04914325 | 136.5625 | 1 | 0 | 0 |  | Fe-Cr-Ni-Cu-Si
3176 | 9.786702 | 3.644739 | 45.26133 | 37.86201 | 3.445218 | 61.33894 | 0.3254528 | 0.05696801 | 175.3796 | 1 | 0 | 0 |  | Fe-Cr-Ni-Cu-Si
3177 | 8.956874 | 3.70633 | 51.25642 | 30.57497 | 5.505401 | 59.65753 | 0.3281091 | 0.0707631 | 247.1948 | 1 | 0 | 0 |  | Fe-Cr-Ni-Cu-Si
3178 | 7.174028 | 2.862572 | 57.09251 | 25.65524 | 7.215649 | 57.71187 | 0.3317356 | 0.08118911 | 299.9529 | 1 | 0 | 0 |  | Fe-Cr-Ni-Cu-Si
3179 | 17.89101 | 5.260205 | 20.78447 | 54.64367 | 1.420643 | 61.92485 | 0.3212543 | 0.038507 | 85.31062 | 1 | 0 | 0 |  | Fe-Cr-Ni-Cu-Si
3180 | 16.27154 | 6.238034 | 27.16325 | 47.92043 | 2.406755 | 62.18025 | 0.320961 | 0.04685064 | 124.8782 | 1 | 0 | 0 |  | Fe-Cr-Ni-Cu-Si
3181 | 15.40802 | 7.172769 | 32.3903 | 41.63885 | 3.390058 | 62.35318 | 0.3206587 | 0.05431653 | 164.0129 | 1 | 0 | 0 |  | Fe-Cr-Ni-Cu-Si
3182 | 13.89883 | 7.394523 | 37.56564 | 36.14834 | 4.992664 | 60.97094 | 0.3229405 | 0.06455742 | 215.8196 | 1 | 0 | 0 |  | Fe-Cr-Ni-Cu-Si
3183 | 11.21902 | 8.546236 | 42.88057 | 30.17338 | 7.180796 | 59.18797 | 0.3254073 | 0.07672347 | 279.3286 | 1 | 0 | 0 |  | Fe-Cr-Ni-Cu-Si
3184 | 9.409956 | 7.787627 | 48.3544 | 24.98347 | 9.464548 | 56.63576 | 0.3299972 | 0.08822566 | 335.3733 | 1 | 0 | 0 |  | Fe-Cr-Ni-Cu-Si
3185 | 7.638609 | 7.111879 | 52.76092 | 19.86665 | 12.62195 | 53.25601 | 0.3358291 | 0.101099 | 391.2996 | 1 | 0 | 0 |  | Fe-Cr-Ni-Cu-Si
3186 | 27.35473 | 3.51289 | 11.89745 | 55.81182 | 1.423109 | 61.54818 | 0.3213694 | 0.03624322 | 75.05966 | 1 | 0 | 0 |  | Fe-Cr-Ni-Cu-Si
3187 | 25.56362 | 7.052104 | 15.92271 | 49.55698 | 1.904588 | 63.66377 | 0.316855 | 0.04104628 | 100.5335 | 1 |  | 0 |  | Fe-Cr-Ni-Cu-Si
3188 | 23.3515 | 9.05886 | 21.47638 | 43.1774 | 2.935871 | 64.08922 | 0.3157787 | 0.04916058 | 141.5673 | 1 | 0 | 0 |  | Fe-Cr-Ni-Cu-Si
3189 | 20.65649 | 10.98977 | 25.84731 | 38.05436 | 4.45207 | 63.29816 | 0.316374 | 0.05883923 | 191.4748 | 1 | 0 | 0 |  | Fe-Cr-Ni-Cu-Si
3190 | 17.33463 | 12.34182 | 30.00972 | 33.64744 | 6.666399 | 61.03514 | 0.3194369 | 0.0704187 | 249.1865 | 1 | 0 | 0 |  | Fe-Cr-Ni-Cu-Si
3191 | 14.66334 | 13.65221 | 34.12753 | 28.60253 | 8.954392 | 59.0478 | 0.3222038 | 0.08059129 | 300.6347 | 1 | 0 | 0 |  | Fe-Cr-Ni-Cu-Si
3192 | 11.95308 | 13.15226 | 38.83329 | 23.49248 | 12.5689 | 54.93938 | 0.3292684 | 0.09399425 | 357.5918 | 1 | 0 | 0 |  | Fe-Cr-Ni-Cu-Si
3193 | 9.022866 | 12.60102 | 42.67714 | 19.25015 | 16.44882 | 50.91362 | 0.3365021 | 0.1047209 | 392.3168 | 1 | 0 | 0 |  | Fe-Cr-Ni-Cu-Si
3194 | 7.056473 | 9.854828 | 45.73792 | 16.05854 | 21.29224 | 45.77642 | 0.3468779 | 0.1157271 | 410.2919 | 1 | 0 | 0 |  | Fe-Cr-Ni-Cu-Si
3195 | 36.35189 | 5.34398 | 10.05499 | 46.80587 | 1.443268 | 65.22982 | 0.3144912 | 0.03664624 | 83.71073 | 1 | 0 | 0 |  | Fe-Cr-Ni-Cu-Si
3196 | 33.26003 | 9.107808 | 13.36674 | 42.2976 | 1.967823 | 66.75544 | 0.3108204 | 0.04159255 | 109.7577 | 1 | 0 | 0 |  | Fe-Cr-Ni-Cu-Si
3197 | 29.02274 | 13.04484 | 16.83057 | 37.57879 | 3.523066 | 66.38925 | 0.3097534 | 0.0519512 | 162.484 | 1 | 0 | 0 |  | Fe-Cr-Ni-Cu-Si
3198 | 25.29717 | 16.01588 | 20.20802 | 33.39014 | 5.088786 | 65.57157 | 0.3098716 | 0.06078259 | 209.8999 | 1 | 0 | 0 |  | Fe-Cr-Ni-Cu-Si
3199 | 20.88716 | 18.47451 | 23.05191 | 29.70829 | 7.878126 | 62.54413 | 0.3134986 | 0.07269107 | 268.5314 | 1 | 0 | 0 |  | Fe-Cr-Ni-Cu-Si
3200 | 17.22858 | 19.04817 | 27.16308 | 25.72984 | 10.83033 | 59.09968 | 0.3189774 | 0.08325831 | 315.8326 | 1 | 0 | 0 |  | Fe-Cr-Ni-Cu-Si
3201 | 13.5584 | 18.93519 | 30.87725 | 21.85568 | 14.77348 | 54.61866 | 0.3266693 | 0.09398633 | 353.3039 | 1 | 0 | 0 |  | Fe-Cr-Ni-Cu-Si
3202 | 10.44702 | 18.37253 | 34.16224 | 17.17045 | 19.84775 | 49.67424 | 0.3357745 | 0.1030068 | 370.323 | 1 | 0 | 0 |  | Fe-Cr-Ni-Cu-Si
3203 | 7.430882 | 13.83695 | 36.44898 | 15.50137 | 26.78181 | 42.51892 | 0.3511304 | 0.1126159 | 359.6604 | 1 | 0 | 0 |  | Fe-Cr-Ni-Cu-Si
3204 | 43.6377 | 8.125722 | 8.154129 | 38.61942 | 1.463029 | 68.9054 | 0.3074699 | 0.03697484 | 91.76582 | 1 | 0 | 0 |  | Fe-Cr-Ni-Cu-Si
3205 | 38.87033 | 12.99127 | 10.47591 | 35.15634 | 2.506143 | 69.44707 | 0.3046005 | 0.04503154 | 132.9892 | 1 | 0 | 0 |  | Fe-Cr-Ni-Cu-Si
3206 | 33.6569 | 18.04196 | 12.86411 | 31.33374 | 4.103292 | 69.0743 | 0.3029837 | 0.05472062 | 185.4605 | 1 | 0 | 0 |  | Fe-Cr-Ni-Cu-Si
3207 | 29.00305 | 21.21672 | 15.24235 | 28.28689 | 6.250995 | 66.95548 | 0.3048134 | 0.06472887 | 237.7025 | 1 | 0 | 0 |  | Fe-Cr-Ni-Cu-Si
3208 | 24.60711 | 23.9064 | 17.99248 | 24.34732 | 9.146691 | 63.92526 | 0.3084431 | 0.07508829 | 288.737 | 1 | 0 | 0 |  | Fe-Cr-Ni-Cu-Si
3209 | 19.86688 | 25.69019 | 20.8818 | 21.34983 | 12.21131 | 60.51782 | 0.3133436 | 0.08299236 | 320.6089 | 1 | 0 | 0 |  | Fe-Cr-Ni-Cu-Si
3210 | 15.07317 | 25.90852 | 24.37415 | 17.15114 | 17.49302 | 54.67028 | 0.3233511 | 0.09268475 | 344.3189 | 1 | 0 | 0 |  | Fe-Cr-Ni-Cu-Si
3211 | 10.95806 | 24.93927 | 25.59524 | 15.23955 | 23.26788 | 48.72767 | 0.3346042 | 0.0976656 | 330.7676 | 1 | 0 | 0 |  | Fe-Cr-Ni-Cu-Si
3212 | 7.877497 | 19.55812 | 27.59975 | 11.95131 | 33.01333 | 40.18516 | 0.3536935 | 0.1037456 | 293.0083 | 1 | 0 | 0 |  | Fe-Cr-Ni-Cu-Si
3213 | 49.82691 | 12.98949 | 7.332131 | 28.34799 | 1.503479 | 73.75123 | 0.2983021 | 0.0383579 | 107.0681 | 1 | 0 | 0 |  | Fe-Cr-Ni-Cu-Si
3214 | 42.36059 | 19.71978 | 8.48088 | 26.39544 | 3.04331 | 73.38947 | 0.2957019 | 0.04899509 | 163.9878 | 1 | 0 | 0 |  | Fe-Cr-Ni-Cu-Si
3215 | 37.13247 | 24.96863 | 9.757354 | 23.47306 | 4.668487 | 72.69095 | 0.294394 | 0.05750515 | 212.5332 | 1 | 0 | 0 |  | Fe-Cr-Ni-Cu-Si
3216 | 30.96625 | 27.83676 | 12.34587 | 21.87014 | 6.980979 | 69.66369 | 0.2976846 | 0.06666658 | 259.2271 | 1 | 0 | 0 |  | Fe-Cr-Ni-Cu-Si
3217 | 26.14314 | 30.4255 | 13.73934 | 19.83146 | 9.860553 | 66.12342 | 0.3019821 | 0.07461043 | 294.7111 | 1 | 0 | 0 |  | Fe-Cr-Ni-Cu-Si
3218 | 20.23785 | 32.45067 | 16.54467 | 16.6312 | 14.1356 | 61.11 | 0.309389 | 0.08244129 | 319.1284 | 1 | 0 | 0 |  | Fe-Cr-Ni-Cu-Si
3219 | 15.44511 | 33.18479 | 18.7317 | 13.51874 | 19.11965 | 55.73205 | 0.3184786 | 0.0880508 | 322.0272 | 1 | 0 | 0 |  | Fe-Cr-Ni-Cu-Si
3220 | 10.23042 | 30.95616 | 20.16198 | 11.64078 | 27.01066 | 47.67066 | 0.3343986 | 0.09235073 | 293.3534 | 1 | 0 | 0 |  | Fe-Cr-Ni-Cu-Si
3221 | 6.854685 | 24.25164 | 21.61459 | 9.359596 | 37.91949 | 38.59362 | 0.3556363 | 0.09354463 | 233.632 | 0 | 0 | 0 |  | Fe-Cr-Ni-Cu-Si
3222 | 52.12415 | 19.5986 | 7.375168 | 19.38978 | 1.512304 | 78.69555 | 0.2887494 | 0.04015663 | 125.4692 | 1 | 0 | 0 |  | Fe-Cr-Ni-Cu-Si
3223 | 44.03483 | 26.6966 | 7.534669 | 18.64388 | 3.090021 | 77.89712 | 0.2864529 | 0.05030989 | 182.6818 | 1 | 0 | 0 |  | Fe-Cr-Ni-Cu-Si
3224 | 37.62698 | 32.113 | 7.69012 | 17.83924 | 4.730659 | 76.5265 | 0.2858344 | 0.05747346 | 223.2733 | 1 | 0 | 0 |  | Fe-Cr-Ni-Cu-Si
3225 | 31.99692 | 35.74863 | 8.968403 | 15.77679 | 7.509261 | 72.92351 | 0.2893952 | 0.06660717 | 270.1593 | 1 | 0 | 0 |  | Fe-Cr-Ni-Cu-Si
3226 | 26.39945 | 38.91681 | 10.40553 | 13.7678 | 10.51041 | 69.22281 | 0.2936905 | 0.07277479 | 295.2967 | 1 | 0 | 0 |  | Fe-Cr-Ni-Cu-Si
3227 | 20.76034 | 40.80522 | 12.12273 | 11.81117 | 14.50055 | 64.18749 | 0.3010001 | 0.07825624 | 307.014 | 1 | 0 | 0 |  | Fe-Cr-Ni-Cu-Si
3228 | 14.53289 | 41.71984 | 14.00238 | 9.646223 | 20.09866 | 57.76011 | 0.3117224 | 0.0814107 | 293.1966 | 1 | 0 | 0 |  | Fe-Cr-Ni-Cu-Si
3229 | 9.064615 | 38.58081 | 16.33318 | 7.367322 | 28.65407 | 48.8825 | 0.3295551 | 0.08371585 | 256.0816 | 0 | 0 | 0 |  | Fe-Cr-Ni-Cu-Si
3230 | 5.614522 | 30.05735 | 17.70404 | 6.388533 | 40.23555 | 38.90368 | 0.3533031 | 0.08424462 | 196.7445 | 0 | 0 | 0 |  | Fe-Cr-Ni-Cu-Si
3231 | 43.70446 | 35.84662 | 5.468707 | 11.84036 | 3.139858 | 82.79296 | 0.2759084 | 0.05099454 | 198.2536 | 1 | 0 | 0 |  | Fe-Cr-Ni-Cu-Si
3232 | 37.10264 | 40.46604 | 5.571152 | 12.06216 | 4.798014 | 80.69736 | 0.2765455 | 0.05693559 | 230.9833 | 1 | 0 | 0 |  | Fe-Cr-Ni-Cu-Si
3233 | 30.41796 | 44.50357 | 6.85112 | 11.12507 | 7.102279 | 77.59719 | 0.2791571 | 0.0629639 | 261.108 | 1 | 0 | 0 |  | Fe-Cr-Ni-Cu-Si
3234 | 24.60584 | 46.85956 | 8.229091 | 10.18108 | 10.12443 | 73.08753 | 0.2847688 | 0.06848315 | 281.3848 | 1 | 0 | 0 |  | Fe-Cr-Ni-Cu-Si
3235 | 18.66862 | 48.8849 | 9.811161 | 7.965844 | 14.66947 | 67.06162 | 0.2934084 | 0.07333056 | 287.8764 | 1 | 0 | 0 |  | Fe-Cr-Ni-Cu-Si
3236 | 13.36951 | 48.65879 | 11.4975 | 6.914824 | 19.55938 | 60.75915 | 0.3040921 | 0.07576965 | 274.3007 | 1 | 0 | 0 |  | Fe-Cr-Ni-Cu-Si
3237 | 7.694289 | 45.37022 | 14.82683 | 4.377507 | 27.73116 | 51.78241 | 0.3218708 | 0.07702491 | 237.7262 | 0 | 0 | 0 |  | Fe-Cr-Ni-Cu-Si
3238 | 34.3869 | 50.02454 | 3.388461 | 7.336393 | 4.863712 | 84.88807 | 0.2669251 | 0.05515155 | 229.2173 | 1 | 0 | 0 |  | Fe-Cr-Ni-Cu-Si
3239 | 27.47752 | 53.21216 | 4.620997 | 7.503728 | 7.185601 | 81.05454 | 0.270773 | 0.05984004 | 249.6155 | 1 | 0 | 0 |  | Fe-Cr-Ni-Cu-Si
3240 | 21.50726 | 55.85698 | 5.948942 | 6.44006 | 10.24675 | 76.42168 | 0.2763817 | 0.06401734 | 262.3728 | 1 | 0 | 0 |  | Fe-Cr-Ni-Cu-Si
3241 | 15.33562 | 58.21084 | 7.439562 | 5.369159 | 13.64483 | 71.71766 | 0.2827016 | 0.06662755 | 262.4281 | 1 | 0 | 0 |  | Fe-Cr-Ni-Cu-Si
3242 | 9.685308 | 56.35903 | 10.18009 | 5.510257 | 18.26531 | 64.59301 | 0.295003 | 0.06908651 | 250.752 | 1 | 0 | 0 |  | Fe-Cr-Ni-Cu-Si
3243 | 13.35061 | 5.179166 | 3.508159 | 59.49849 | 18.46358 | 39.70024 | 0.3578667 | 0.08870151 | 217.9367 | 1 | 0 | 0 |  | Fe-Cr-Ni-Cu-Si
3244 | 12.78503 | 5.410646 | 6.108257 | 52.90021 | 22.79586 | 37.52013 | 0.3625663 | 0.09492918 | 228.5934 | 1 | 0 | 0 |  | Fe-Cr-Ni-Cu-Si
3245 | 12.21052 | 4.54741 | 8.984013 | 47.23907 | 27.01899 | 35.27139 | 0.3679955 | 0.1003685 | 232.9724 | 1 | 0 | 0 |  | Fe-Cr-Ni-Cu-Si
3246 | 11.29937 | 4.675649 | 14.51586 | 38.57127 | 30.93785 | 34.14698 | 0.3707913 | 0.1060849 | 246.286 | 1 | 0 | 0 |  | Fe-Cr-Ni-Cu-Si
3247 | 9.186958 | 3.665769 | 19.31257 | 32.85373 | 34.98097 | 32.34415 | 0.3755785 | 0.1103394 | 245.9061 | 1 | 0 | 0 |  | Fe-Cr-Ni-Cu-Si
3248 | 19.72361 | 5.799015 | 3.273349 | 60.2409 | 10.96313 | 47.38493 | 0.342418 | 0.07544669 | 205.3608 | 1 | 0 | 0 |  | Fe-Cr-Ni-Cu-Si
3249 | 18.39492 | 7.052076 | 5.686658 | 54.17388 | 14.69247 | 45.00464 | 0.3465053 | 0.08531305 | 238.7914 | 1 | 0 | 0 |  | Fe-Cr-Ni-Cu-Si
3250 | 17.75068 | 8.263328 | 8.162651 | 47.96969 | 17.85366 | 43.51579 | 0.3490773 | 0.09134249 | 257.7046 | 1 | 0 | 0 |  | Fe-Cr-Ni-Cu-Si
3251 | 16.18963 | 8.613287 | 12.15478 | 42.10631 | 20.936 | 41.89006 | 0.3524856 | 0.09834875 | 279.7038 | 1 | 0 | 0 |  | Fe-Cr-Ni-Cu-Si
3252 | 13.12728 | 9.999878 | 17.56097 | 35.30562 | 24.00626 | 40.79857 | 0.3546476 | 0.1035915 | 296.2334 | 1 | 0 | 0 |  | Fe-Cr-Ni-Cu-Si
3253 | 11.05779 | 9.151368 | 23.24538 | 29.35848 | 27.18698 | 39.05339 | 0.3589575 | 0.1109094 | 315.5568 | 1 | 0 | 0 |  | Fe-Cr-Ni-Cu-Si
3254 | 8.857232 | 8.246471 | 30.58906 | 23.03607 | 29.27117 | 38.2157 | 0.3614695 | 0.1181125 | 342.3446 | 1 | 0 | 0 |  | Fe-Cr-Ni-Cu-Si
3255 | 28.68989 | 3.684351 | 3.119539 | 58.53594 | 5.970277 | 53.84719 | 0.3319626 | 0.05881912 | 155.4854 | 1 | 0 | 0 |  | Fe-Cr-Ni-Cu-Si
3256 | 27.26154 | 7.520501 | 4.245071 | 52.84853 | 8.124357 | 53.54683 | 0.3307036 | 0.06624155 | 190.296 | 1 | 0 | 0 |  | Fe-Cr-Ni-Cu-Si
3257 | 25.38222 | 9.84665 | 6.669725 | 46.93225 | 11.16915 | 51.66898 | 0.3330718 | 0.07874473 | 245.9626 | 1 | 0 | 0 |  | Fe-Cr-Ni-Cu-Si
3258 | 22.60689 | 12.02743 | 10.18362 | 41.6475 | 13.53455 | 50.54741 | 0.3344777 | 0.08462586 | 270.6459 | 1 | 0 | 0 |  | Fe-Cr-Ni-Cu-Si
3259 | 18.92109 | 13.47134 | 15.20824 | 36.72685 | 15.67248 | 49.40646 | 0.3364426 | 0.09201838 | 303.8259 | 1 | 0 | 0 |  | Fe-Cr-Ni-Cu-Si
3260 | 15.94504 | 14.84553 | 20.35095 | 31.10263 | 17.75585 | 48.55315 | 0.3379407 | 0.09829056 | 332.4682 | 1 | 0 | 0 |  | Fe-Cr-Ni-Cu-Si
3261 | 12.79122 | 14.07449 | 28.11159 | 25.13977 | 19.88294 | 47.12189 | 0.3415143 | 0.1073534 | 372.1506 | 1 | 0 | 0 |  | Fe-Cr-Ni-Cu-Si
3262 | 9.431034 | 13.17106 | 35.934 | 20.12097 | 21.34293 | 46.17236 | 0.3442344 | 0.11326 | 397.9228 | 1 | 0 | 0 |  | Fe-Cr-Ni-Cu-Si
3263 | 7.102262 | 9.918775 | 44.79053 | 16.16274 | 22.02569 | 45.13576 | 0.3479747 | 0.1193553 | 423.8849 | 1 | 0 | 0 |  | Fe-Cr-Ni-Cu-Si
3264 | 37.73718 | 5.547626 | 3.131449 | 48.58952 | 4.994225 | 58.93927 | 0.3226062 | 0.05536149 | 156.6422 | 1 | 0 | 0 |  | Fe-Cr-Ni-Cu-Si
3265 | 34.94666 | 9.569668 | 4.321405 | 44.44253 | 6.719739 | 58.63685 | 0.3212944 | 0.06590285 | 210.9695 | 1 | 0 | 0 |  | Fe-Cr-Ni-Cu-Si
3266 | 30.53018 | 13.72238 | 7.745825 | 39.53063 | 8.470981 | 58.43154 | 0.320154 | 0.07311789 | 250.3578 | 1 | 0 | 0 |  | Fe-Cr-Ni-Cu-Si
3267 | 26.62644 | 16.85746 | 11.19467 | 35.14467 | 10.17675 | 57.87122 | 0.3201029 | 0.07774402 | 273.9639 | 1 | 0 | 0 |  | Fe-Cr-Ni-Cu-Si
3268 | 21.63016 | 19.13169 | 17.05136 | 30.76508 | 11.42171 | 57.58905 | 0.320277 | 0.08343444 | 306.3719 | 1 | 0 | 0 |  | Fe-Cr-Ni-Cu-Si
3269 | 17.6452 | 19.50879 | 23.18328 | 26.35205 | 13.31068 | 55.9483 | 0.3234632 | 0.09162834 | 346.4116 | 1 | 0 | 0 |  | Fe-Cr-Ni-Cu-Si
3270 | 13.5584 | 18.93519 | 30.87725 | 21.85568 | 14.77348 | 54.61866 | 0.3266693 | 0.1002732 | 391.774 | 1 | 0 | 0 |  | Fe-Cr-Ni-Cu-Si
3271 | 10.06283 | 17.69688 | 39.95718 | 16.53901 | 15.74411 | 53.88379 | 0.3292183 | 0.1036763 | 408.3426 | 1 | 0 | 0 |  | Fe-Cr-Ni-Cu-Si
3272 | 6.744082 | 12.55807 | 50.80171 | 14.06866 | 15.82749 | 52.39998 | 0.3346787 | 0.108827 | 431.4067 | 1 | 0 | 0 |  | Fe-Cr-Ni-Cu-Si
3273 | 44.82924 | 8.347596 | 3.141292 | 39.67393 | 4.007939 | 64.19192 | 0.3131937 | 0.05130311 | 152.0454 | 1 | 0 | 0 |  | Fe-Cr-Ni-Cu-Si
3274 | 39.96202 | 13.35614 | 5.385066 | 36.14372 | 5.153059 | 64.71955 | 0.3103597 | 0.06033036 | 203.3719 | 1 | 0 | 0 |  | Fe-Cr-Ni-Cu-Si
3275 | 34.42681 | 18.45468 | 8.772253 | 32.05052 | 6.295735 | 65.34202 | 0.3075701 | 0.06562372 | 236.6228 | 1 | 0 | 0 |  | Fe-Cr-Ni-Cu-Si
3276 | 29.3362 | 21.46044 | 13.21494 | 28.61182 | 7.376599 | 65.15711 | 0.3070736 | 0.06843878 | 252.789 | 1 | 0 | 0 |  | Fe-Cr-Ni-Cu-Si
3277 | 24.46363 | 23.76701 | 19.00554 | 24.20536 | 8.558456 | 64.79325 | 0.30732 | 0.07358949 | 283.6052 | 1 | 0 | 0 |  | Fe-Cr-Ni-Cu-Si
3278 | 19.39743 | 25.08313 | 24.91912 | 20.84534 | 9.754983 | 63.85413 | 0.3088736 | 0.07831044 | 309.6118 | 1 | 0 | 0 |  | Fe-Cr-Ni-Cu-Si
3279 | 14.17236 | 24.36017 | 34.37625 | 16.12615 | 10.96507 | 62.507 | 0.3122643 | 0.08458657 | 344.3915 | 1 | 0 | 0 |  | Fe-Cr-Ni-Cu-Si
3280 | 9.782748 | 22.26441 | 43.41504 | 13.60503 | 10.93278 | 62.09441 | 0.3147447 | 0.08753749 | 363.0652 | 1 | 0 | 0 |  | Fe-Cr-Ni-Cu-Si
3281 | 6.47865 | 16.08508 | 56.74682 | 9.829052 | 10.86039 | 60.63931 | 0.3208865 | 0.09323719 | 394.8212 | 1 | 0 | 0 |  | Fe-Cr-Ni-Cu-Si
3282 | 50.94002 | 13.27967 | 3.212541 | 28.98128 | 3.586489 | 69.75003 | 0.3028612 | 0.05354844 | 180.6722 | 1 | 0 | 0 |  | Fe-Cr-Ni-Cu-Si
3283 | 42.83424 | 19.94028 | 6.431782 | 26.69058 | 4.103119 | 71.41955 | 0.2979579 | 0.05423953 | 189.0188 | 1 | 0 | 0 |  | Fe-Cr-Ni-Cu-Si
3284 | 37.13247 | 24.96863 | 9.757354 | 23.47306 | 4.668487 | 72.69095 | 0.294394 | 0.05750515 | 212.5332 | 1 | 0 | 0 |  | Fe-Cr-Ni-Cu-Si
3285 | 30.60792 | 27.51465 | 14.42173 | 21.61707 | 5.838629 | 71.56639 | 0.2954169 | 0.06487113 | 255.7944 | 1 | 0 | 0 |  | Fe-Cr-Ni-Cu-Si
3286 | 25.23887 | 29.37312 | 19.89617 | 19.14552 | 6.346324 | 71.59763 | 0.2952678 | 0.06574249 | 261.7074 | 1 | 0 | 0 |  | Fe-Cr-Ni-Cu-Si
3287 | 18.9529 | 30.39029 | 27.66823 | 15.57524 | 7.413332 | 70.54753 | 0.2972672 | 0.06938316 | 281.9635 | 1 | 0 | 0 |  | Fe-Cr-Ni-Cu-Si
3288 | 13.9055 | 29.87684 | 35.97755 | 12.17115 | 8.068948 | 69.71372 | 0.299665 | 0.07522174 | 319.0771 | 1 | 0 | 0 |  | Fe-Cr-Ni-Cu-Si
3289 | 8.602231 | 26.02942 | 47.46884 | 9.788124 | 8.111379 | 68.49306 | 0.3043894 | 0.0803986 | 351.4773 | 1 | 0 | 0 |  | Fe-Cr-Ni-Cu-Si
3290 | 5.270357 | 18.64635 | 60.93559 | 7.196307 | 7.951401 | 66.467 | 0.3119721 | 0.08280718 | 360.0634 | 1 | 0 | 0 |  | Fe-Cr-Ni-Cu-Si
3291 | 53.29557 | 20.03905 | 3.231821 | 19.82554 | 3.608013 | 74.56416 | 0.293215 | 0.05272923 | 188.7602 | 1 | 0 | 0 |  | Fe-Cr-Ni-Cu-Si
3292 | 44.28343 | 26.84732 | 6.494748 | 18.74913 | 3.625377 | 76.86649 | 0.2875715 | 0.05292724 | 196.0005 | 1 | 0 | 0 |  | Fe-Cr-Ni-Cu-Si
3293 | 37.20069 | 31.74918 | 9.77528 | 17.63714 | 3.637716 | 78.57326 | 0.2835953 | 0.05307246 | 201.4139 | 1 | 0 | 0 |  | Fe-Cr-Ni-Cu-Si
3294 | 30.91249 | 34.53706 | 15.16279 | 15.24209 | 4.145578 | 78.82014 | 0.2827609 | 0.05403361 | 208.2691 | 1 | 0 | 0 |  | Fe-Cr-Ni-Cu-Si
3295 | 24.89811 | 36.70362 | 20.71796 | 12.98483 | 4.69548 | 78.73279 | 0.2826622 | 0.05734328 | 230.0029 | 1 | 0 | 0 |  | Fe-Cr-Ni-Cu-Si
3296 | 18.96203 | 37.27057 | 27.68156 | 10.78806 | 5.297789 | 77.95226 | 0.2843483 | 0.06293315 | 266.2999 | 1 | 0 | 0 |  | Fe-Cr-Ni-Cu-Si
3297 | 12.68078 | 36.40296 | 36.65363 | 8.416882 | 5.845745 | 76.79211 | 0.2874061 | 0.06683605 | 290.5512 | 1 | 0 | 0 |  | Fe-Cr-Ni-Cu-Si
3298 | 7.386671 | 31.43915 | 48.80245 | 6.003563 | 6.368165 | 74.26864 | 0.2944193 | 0.07224045 | 320.8644 | 1 | 0 | 0 |  | Fe-Cr-Ni-Cu-Si
3299 | 4.170483 | 22.32669 | 62.46539 | 4.745421 | 6.292017 | 71.16357 | 0.3042408 | 0.07780042 | 348.9089 | 1 | 0 | 0 |  | Fe-Cr-Ni-Cu-Si
3300 | 43.45657 | 35.6433 | 6.525227 | 11.7732 | 2.601707 | 83.88106 | 0.2747959 | 0.04843579 | 184.5502 | 1 | 0 | 0 |  | Fe-Cr-Ni-Cu-Si
3301 | 36.25979 | 39.54678 | 9.800269 | 11.78815 | 2.605011 | 84.99616 | 0.2720864 | 0.04844109 | 187.1017 | 1 | 0 | 0 |  | Fe-Cr-Ni-Cu-Si
3302 | 29.20068 | 42.7226 | 14.25006 | 10.67987 | 3.146795 | 84.92006 | 0.2713559 | 0.05133135 | 206.0493 | 1 | 0 | 0 |  | Fe-Cr-Ni-Cu-Si
3303 | 23.05121 | 43.89889 | 19.82356 | 9.537824 | 3.688513 | 84.16048 | 0.2725273 | 0.05446756 | 225.7212 | 1 | 0 | 0 |  | Fe-Cr-Ni-Cu-Si
3304 | 16.83777 | 44.09071 | 27.65303 | 7.184625 | 4.233863 | 83.31942 | 0.2745613 | 0.05823911 | 250.3715 | 1 | 0 | 0 |  | Fe-Cr-Ni-Cu-Si
3305 | 11.59298 | 42.19304 | 35.4479 | 5.995987 | 4.770096 | 81.53005 | 0.2786726 | 0.06205183 | 272.8823 | 1 | 0 | 0 |  | Fe-Cr-Ni-Cu-Si
3306 | 6.281286 | 37.03829 | 47.31556 | 3.573608 | 5.79125 | 77.89115 | 0.287095 | 0.06844775 | 306.9967 | 1 | 0 | 0 |  | Fe-Cr-Ni-Cu-Si
3307 | 33.213 | 48.31681 | 9.818359 | 7.085944 | 1.565892 | 91.65398 | 0.2602496 | 0.04332781 | 166.9812 | 1 | 0 | 0 |  | Fe-Cr-Ni-Cu-Si
3308 | 26.06416 | 50.4751 | 14.24575 | 7.11776 | 2.09723 | 90.88414 | 0.2607508 | 0.04630213 | 185.3029 | 1 | 0 | 0 |  | Fe-Cr-Ni-Cu-Si
3309 | 19.90182 | 51.68745 | 19.81755 | 5.959331 | 2.633853 | 90.0855 | 0.2619258 | 0.04965335 | 206.7774 | 1 | 0 | 0 |  | Fe-Cr-Ni-Cu-Si
3310 | 13.81669 | 52.44529 | 25.6937 | 4.837365 | 3.206964 | 89.0454 | 0.2636377 | 0.05476282 | 240.9584 | 1 | 0 | 0 |  | Fe-Cr-Ni-Cu-Si
3311 | 8.451352 | 49.17862 | 33.31162 | 4.808223 | 4.250192 | 85.30317 | 0.2706356 | 0.05899808 | 261.5883 | 1 | 0 | 0 |  | Fe-Cr-Ni-Cu-Si
3312 | 34.04931 | 2.881945 | 50.97185 | 5.870197 | 6.226699 | 65.48382 | 0.3187798 | 0.07428195 | 298.6804 | 1 | 0 | 0 |  | Fe-Cr-Ni-Cu-Si
3313 | 40.23943 | 4.803163 | 43.37959 | 5.870101 | 5.707714 | 67.45575 | 0.3143089 | 0.07025 | 280.6216 | 1 | 1 | 1 | 280.6216 | Fe-Cr-Ni-Cu-Si
3314 | 45.9124 | 6.800572 | 37.29018 | 4.749257 | 5.247587 | 69.59719 | 0.3097624 | 0.06668736 | 265.641 | 1 | 1 | 1 | 265.641 | Fe-Cr-Ni-Cu-Si
3315 | 50.67305 | 10.59116 | 29.3483 | 4.706839 | 4.680646 | 72.32444 | 0.3035119 | 0.06349443 | 254.1046 | 1 | 1 | 1 | 254.1046 | Fe-Cr-Ni-Cu-Si
3316 | 55.15525 | 13.56467 | 24.06423 | 3.55239 | 3.663459 | 75.89567 | 0.296962 | 0.05707049 | 223.3543 | 1 | 1 | 1 | 223.3543 | Fe-Cr-Ni-Cu-Si
3317 | 22.39265 | 2.978362 | 57.16031 | 7.279906 | 10.18878 | 58.46315 | 0.3293327 | 0.09699281 | 406.992 | 1 | 0 | 0 |  | Fe-Cr-Ni-Cu-Si
3318 | 28.59645 | 4.930471 | 48.98231 | 8.435964 | 9.054814 | 60.91191 | 0.3240304 | 0.08943702 | 372.2742 | 1 | 0 | 0 |  | Fe-Cr-Ni-Cu-Si
3319 | 33.47005 | 6.816706 | 41.77614 | 9.521048 | 8.416058 | 62.60373 | 0.3199759 | 0.08508183 | 352.7498 | 1 | 0 | 0 |  | Fe-Cr-Ni-Cu-Si
3320 | 37.8594 | 9.791321 | 35.37199 | 9.573034 | 7.404258 | 65.50701 | 0.3138469 | 0.07839675 | 323.1389 | 1 | 0 | 0 |  | Fe-Cr-Ni-Cu-Si
3321 | 41.60794 | 13.55859 | 28.42679 | 10.65239 | 5.754284 | 69.63495 | 0.3057686 | 0.06876011 | 277.3497 | 1 | 0 | 0 |  | Fe-Cr-Ni-Cu-Si
3322 | 45.61449 | 17.37372 | 22.88272 | 9.436882 | 4.692184 | 73.47447 | 0.2982894 | 0.06269604 | 251.3064 | 1 | 0 | 0 |  | Fe-Cr-Ni-Cu-Si
3323 | 48.05849 | 22.37228 | 17.56995 | 8.321444 | 3.677838 | 77.69305 | 0.2899672 | 0.05660599 | 223.9936 | 1 | 0 | 0 |  | Fe-Cr-Ni-Cu-Si
3324 | 13.54629 | 3.153046 | 61.69935 | 5.137921 | 16.46339 | 50.73742 | 0.3416231 | 0.1209082 | 496.2899 | 1 | 0 | 0 |  | Fe-Cr-Ni-Cu-Si
3325 | 17.62982 | 4.103533 | 53.27506 | 10.03012 | 14.96146 | 52.03261 | 0.3384752 | 0.1137383 | 461.7827 | 1 | 0 | 0 |  | Fe-Cr-Ni-Cu-Si
3326 | 23.07012 | 6.136941 | 45.03327 | 12.50026 | 13.25941 | 54.55476 | 0.3328286 | 0.1045632 | 423.5536 | 1 | 0 | 0 |  | Fe-Cr-Ni-Cu-Si
3327 | 26.78623 | 8.978094 | 38.2903 | 14.62989 | 11.31549 | 57.78811 | 0.3259754 | 0.09513604 | 386.2546 | 1 | 0 | 0 |  | Fe-Cr-Ni-Cu-Si
3328 | 29.81053 | 12.88621 | 32.45248 | 15.74865 | 9.102127 | 62.20393 | 0.3171053 | 0.08372313 | 338.8528 | 1 | 0 | 0 |  | Fe-Cr-Ni-Cu-Si
3329 | 32.62319 | 16.6565 | 26.54692 | 16.76413 | 7.409263 | 66.11993 | 0.3091798 | 0.07474742 | 299.6997 | 1 | 0 | 0 |  | Fe-Cr-Ni-Cu-Si
3330 | 35.52446 | 22.37414 | 20.86606 | 15.4554 | 5.779943 | 71.42507 | 0.2986321 | 0.06614775 | 265.0578 | 1 | 0 | 0 |  | Fe-Cr-Ni-Cu-Si
3331 | 37.32733 | 27.99578 | 16.3476 | 14.15774 | 4.171543 | 76.91212 | 0.2883068 | 0.05771977 | 227.8654 | 1 | 0 | 0 |  | Fe-Cr-Ni-Cu-Si
3332 | 38.38623 | 34.77333 | 13.08559 | 10.6244 | 3.130453 | 82.44298 | 0.2778556 | 0.05229038 | 206.9686 | 1 | 0 | 0 |  | Fe-Cr-Ni-Cu-Si
3333 | 11.91509 | 3.32804 | 53.85226 | 8.134612 | 22.77 | 44.17157 | 0.3524324 | 0.1303015 | 478.7502 | 1 | 0 | 0 |  | Fe-Cr-Ni-Cu-Si
3334 | 15.26849 | 4.374041 | 46.911 | 13.36414 | 20.08233 | 46.16346 | 0.3479674 | 0.1217955 | 450.2303 | 1 | 0 | 0 |  | Fe-Cr-Ni-Cu-Si
3335 | 18.24042 | 7.429899 | 39.54276 | 18.16064 | 16.62628 | 49.82656 | 0.3398428 | 0.1094656 | 411.583 | 1 | 0 | 0 |  | Fe-Cr-Ni-Cu-Si
3336 | 20.94632 | 10.26418 | 33.60396 | 21.32512 | 13.86042 | 53.38132 | 0.3322397 | 0.09914035 | 377.5248 | 1 | 0 | 0 |  | Fe-Cr-Ni-Cu-Si
3337 | 22.60005 | 15.02974 | 28.27928 | 23.26656 | 10.82437 | 58.53644 | 0.321528 | 0.08625603 | 331.9296 | 1 | 0 | 0 |  | Fe-Cr-Ni-Cu-Si
3338 | 25.43467 | 19.73399 | 23.39227 | 22.91167 | 8.527409 | 63.73425 | 0.3110874 | 0.07612324 | 295.7097 | 1 | 0 | 0 |  | Fe-Cr-Ni-Cu-Si
3339 | 27.48651 | 25.59114 | 18.89006 | 21.65245 | 6.37984 | 69.73064 | 0.2993794 | 0.06603366 | 256.5998 | 1 | 0 | 0 |  | Fe-Cr-Ni-Cu-Si
3340 | 28.80975 | 32.57096 | 14.05928 | 19.90301 | 4.657001 | 75.91269 | 0.2872591 | 0.05757868 | 222.7927 | 1 | 0 | 0 |  | Fe-Cr-Ni-Cu-Si
3341 | 29.08531 | 41.58667 | 12.0101 | 14.18356 | 3.134362 | 83.70691 | 0.2729911 | 0.05032875 | 196.1936 | 1 | 0 | 0 |  | Fe-Cr-Ni-Cu-Si
3342 | 9.943767 | 3.471781 | 45.72643 | 12.72893 | 28.1291 | 39.29221 | 0.3614509 | 0.1303578 | 418.1242 | 0 | 0 | 0 |  | Fe-Cr-Ni-Cu-Si
3343 | 12.07992 | 5.623465 | 39.36079 | 19.24333 | 23.6925 | 42.2898 | 0.3544284 | 0.1206812 | 400.5902 | 1 | 0 | 0 |  | Fe-Cr-Ni-Cu-Si
3344 | 13.94656 | 8.656572 | 32.98283 | 25.12626 | 19.28778 | 46.09594 | 0.3457311 | 0.1088391 | 372.7077 | 1 | 0 | 0 |  | Fe-Cr-Ni-Cu-Si
3345 | 15.64024 | 12.4815 | 28.18155 | 27.96574 | 15.73098 | 50.43984 | 0.3360953 | 0.09799447 | 346.8846 | 1 | 0 | 0 |  | Fe-Cr-Ni-Cu-Si
3346 | 17.44348 | 17.25569 | 22.91825 | 29.77233 | 12.61024 | 55.38071 | 0.3253052 | 0.08665838 | 313.6342 | 1 | 0 | 0 |  | Fe-Cr-Ni-Cu-Si
3347 | 19.17952 | 21.82519 | 19.03936 | 30.31053 | 9.645395 | 60.90298 | 0.3141381 | 0.0758839 | 278.9917 | 1 | 0 | 0 |  | Fe-Cr-Ni-Cu-Si
3348 | 20.95519 | 29.2653 | 14.31671 | 28.61286 | 6.849948 | 68.3764 | 0.2991756 | 0.06420625 | 238.6875 | 1 | 0 | 0 |  | Fe-Cr-Ni-Cu-Si
3349 | 20.72526 | 36.66263 | 11.98122 | 25.94066 | 4.690237 | 75.57348 | 0.2855564 | 0.0548947 | 203.709 | 1 | 0 | 0 |  | Fe-Cr-Ni-Cu-Si
3350 | 20.79347 | 48.39909 | 8.742292 | 18.92803 | 3.137116 | 84.75282 | 0.2680122 | 0.04697822 | 175.7274 | 1 | 0 | 0 |  | Fe-Cr-Ni-Cu-Si
3351 | 9.073782 | 3.620609 | 34.06187 | 20.64936 | 32.59437 | 35.30452 | 0.3693781 | 0.1231537 | 333.3329 | 0 | 0 | 0 |  | Fe-Cr-Ni-Cu-Si
3352 | 9.664391 | 6.748478 | 29.20455 | 28.86637 | 25.51621 | 39.56768 | 0.3590645 | 0.1128489 | 330.8573 | 1 | 0 | 0 |  | Fe-Cr-Ni-Cu-Si
3353 | 10.45419 | 9.73331 | 24.41834 | 34.36447 | 21.02968 | 43.09869 | 0.3506353 | 0.1033129 | 315.6186 | 1 | 0 | 0 |  | Fe-Cr-Ni-Cu-Si
3354 | 12.43397 | 13.68141 | 21.38593 | 36.01336 | 16.48533 | 48.36709 | 0.3389221 | 0.09351787 | 305.1522 | 1 | 0 | 0 |  | Fe-Cr-Ni-Cu-Si
3355 | 13.07452 | 18.25943 | 18.32327 | 37.1924 | 13.15038 | 53.35311 | 0.3280116 | 0.08357031 | 282.5951 | 1 | 0 | 0 |  | Fe-Cr-Ni-Cu-Si
3356 | 14.69569 | 24.43273 | 14.34311 | 37.02644 | 9.502036 | 60.36667 | 0.3134368 | 0.07142289 | 249.0175 | 1 | 0 | 0 |  | Fe-Cr-Ni-Cu-Si
3357 | 15.62862 | 31.04199 | 10.95135 | 35.56634 | 6.811695 | 67.26421 | 0.2996029 | 0.06105551 | 214.7411 | 1 | 0 | 0 |  | Fe-Cr-Ni-Cu-Si
3358 | 15.60548 | 40.68229 | 8.748109 | 30.77852 | 4.185605 | 76.6873 | 0.2817167 | 0.05022994 | 177.108 | 1 | 0 | 0 |  | Fe-Cr-Ni-Cu-Si
3359 | 15.52028 | 52.98355 | 6.525259 | 22.36919 | 2.60172 | 86.6162 | 0.2631222 | 0.04224391 | 149.288 | 0 | 0 | 0 |  | Fe-Cr-Ni-Cu-Si
3360 | 9.008143 | 3.594418 | 22.99452 | 30.74998 | 33.65293 | 33.30723 | 0.37349 | 0.1127334 | 265.6283 | 0 |  | 0 |  | Fe-Cr-Ni-Cu-Si
3361 | 8.445088 | 6.739497 | 20.28917 | 38.43727 | 26.08897 | 37.61257 | 0.3627989 | 0.1053027 | 275.8609 | 1 | 0 | 0 |  | Fe-Cr-Ni-Cu-Si
3362 | 8.064567 | 9.65374 | 18.16404 | 43.25988 | 20.85777 | 41.57865 | 0.3534115 | 0.09739068 | 273.0804 | 1 | 0 | 0 |  | Fe-Cr-Ni-Cu-Si
3363 | 8.815556 | 14.36342 | 15.0571 | 45.13886 | 16.62506 | 46.56306 | 0.3416479 | 0.08767899 | 261.6029 | 1 | 0 | 0 |  | Fe-Cr-Ni-Cu-Si
3364 | 9.619492 | 18.90747 | 12.35778 | 46.21486 | 12.9004 | 51.89608 | 0.3298254 | 0.07815825 | 244.0415 | 1 | 0 | 0 |  | Fe-Cr-Ni-Cu-Si
3365 | 10.52336 | 24.49426 | 9.954857 | 45.50156 | 9.525968 | 58.33359 | 0.3162513 | 0.0680613 | 220.1124 | 1 | 0 | 0 |  | Fe-Cr-Ni-Cu-Si
3366 | 11.31482 | 31.60378 | 7.568177 | 43.3057 | 6.207526 | 66.51527 | 0.2999941 | 0.0564939 | 185.2187 | 1 | 0 | 0 |  | Fe-Cr-Ni-Cu-Si
3367 | 12.22579 | 41.73674 | 5.354317 | 37.0966 | 3.586544 | 76.63522 | 0.2806785 | 0.04549069 | 148.6621 | 0 | 0 | 0 |  | Fe-Cr-Ni-Cu-Si
3368 | 12.31322 | 54.45472 | 4.314086 | 26.85386 | 2.06411 | 87.19779 | 0.261175 | 0.03786843 | 123.8827 | 0 | 0 | 0 |  | Fe-Cr-Ni-Cu-Si
3369 | 5.92981 | 6.625095 | 12.46548 | 49.92992 | 25.04969 | 36.35618 | 0.365302 | 0.09665875 | 226.9804 | 1 | 0 | 0 |  | Fe-Cr-Ni-Cu-Si
3370 | 5.672536 | 9.506483 | 11.92465 | 52.92727 | 19.96906 | 40.47057 | 0.355449 | 0.09073558 | 233.2024 | 1 | 0 | 0 |  | Fe-Cr-Ni-Cu-Si
3371 | 6.542337 | 13.1976 | 10.31484 | 54.59121 | 15.35402 | 45.54703 | 0.343755 | 0.08241083 | 228.3911 | 1 | 0 | 0 |  | Fe-Cr-Ni-Cu-Si
3372 | 7.412511 | 17.74638 | 8.904213 | 54.22108 | 11.71581 | 51.15577 | 0.3313431 | 0.07353289 | 215.6017 | 1 | 0 | 0 |  | Fe-Cr-Ni-Cu-Si
3373 | 8.261675 | 24.03744 | 6.512798 | 52.87848 | 8.309605 | 58.16908 | 0.3163291 | 0.06269511 | 190.0629 | 1 | 0 | 0 |  | Fe-Cr-Ni-Cu-Si
3374 | 9.136252 | 30.24445 | 5.334993 | 49.66865 | 5.615657 | 65.42764 | 0.3019025 | 0.05322916 | 163.6261 | 1 | 0 | 0 |  | Fe-Cr-Ni-Cu-Si
3375 | 10.95136 | 39.85784 | 3.139314 | 43.04743 | 3.004061 | 75.60393 | 0.2824884 | 0.04177785 | 125.7866 | 0 | 0 | 0 |  | Fe-Cr-Ni-Cu-Si
3376 | 3.308641 | 9.241468 | 6.955332 | 62.7461 | 17.74846 | 40.36136 | 0.3555582 | 0.08382535 | 201.5959 | 1 | 0 | 0 |  | Fe-Cr-Ni-Cu-Si
3377 | 4.248483 | 12.85545 | 6.698281 | 62.84425 | 13.35353 | 45.7263 | 0.3433411 | 0.0761647 | 199.5061 | 1 | 0 | 0 |  | Fe-Cr-Ni-Cu-Si
3378 | 5.161245 | 17.29924 | 5.424913 | 62.25134 | 9.863258 | 51.43705 | 0.3307417 | 0.06700057 | 184.0294 | 1 | 0 | 0 |  | Fe-Cr-Ni-Cu-Si
3379 | 6.093686 | 21.74837 | 4.269992 | 61.24816 | 6.639792 | 57.74242 | 0.3177872 | 0.05672398 | 157.576 | 1 | 0 | 0 |  | Fe-Cr-Ni-Cu-Si
3380 | 7.916732 | 27.64059 | 4.160583 | 56.30077 | 3.981331 | 65.59576 | 0.3026211 | 0.04676202 | 130.2124 | 0 | 0 | 0 |  | Fe-Cr-Ni-Cu-Si
3381 | 3.162902 | 32.39281 | 52.08356 | 5.998227 | 6.362505 | 74.40639 | 0.2942516 | 0.07335759 | 329.4247 | 1 | 0 | 0 |  | Fe-Cr-Ni-Cu-Si
3382 | 5.28679 | 38.39341 | 44.45497 | 6.01562 | 5.849208 | 77.67354 | 0.2864095 | 0.06851396 | 306.4898 | 1 | 0 | 0 |  | Fe-Cr-Ni-Cu-Si
3383 | 7.504023 | 43.91561 | 38.3101 | 4.879154 | 5.391113 | 80.94611 | 0.2790359 | 0.06434805 | 287.2001 | 1 | 0 | 0 |  | Fe-Cr-Ni-Cu-Si
3384 | 11.69242 | 48.49289 | 30.16573 | 4.837937 | 4.811015 | 83.9976 | 0.2721523 | 0.05992702 | 264.0447 | 1 | 0 | 0 |  | Fe-Cr-Ni-Cu-Si
3385 | 14.9888 | 52.8305 | 24.75709 | 3.654672 | 3.768939 | 88.23581 | 0.2643655 | 0.0545487 | 236.822 | 1 | 0 | 0 |  | Fe-Cr-Ni-Cu-Si
3386 | 3.241856 | 21.12817 | 57.92699 | 7.377549 | 10.32544 | 63.4899 | 0.314732 | 0.08922533 | 385.7311 | 1 | 0 | 0 |  | Fe-Cr-Ni-Cu-Si
3387 | 5.382115 | 27.05931 | 49.78217 | 8.573721 | 9.202677 | 67.16459 | 0.3060805 | 0.08202467 | 355.4386 | 1 | 0 | 0 |  | Fe-Cr-Ni-Cu-Si
3388 | 7.456013 | 31.73428 | 42.54323 | 9.695875 | 8.570594 | 69.71226 | 0.2996866 | 0.0776974 | 336.7718 | 1 | 0 | 0 |  | Fe-Cr-Ni-Cu-Si
3389 | 10.7186 | 35.92613 | 36.05173 | 9.756998 | 7.546546 | 73.10377 | 0.2924468 | 0.07177044 | 309.77 | 1 | 0 | 0 |  | Fe-Cr-Ni-Cu-Si
3390 | 14.83953 | 39.475 | 28.96701 | 10.85483 | 5.863637 | 77.43673 | 0.2842271 | 0.06431438 | 273.77 | 1 | 0 | 0 |  | Fe-Cr-Ni-Cu-Si
3391 | 19.01388 | 43.27339 | 23.31609 | 9.615602 | 4.781046 | 81.43505 | 0.2766873 | 0.05907044 | 249.7695 | 1 | 0 | 0 |  | Fe-Cr-Ni-Cu-Si
3392 | 24.43411 | 45.49845 | 17.86598 | 8.461651 | 3.739806 | 84.94649 | 0.2706117 | 0.053903 | 223.5881 | 1 | 0 | 0 |  | Fe-Cr-Ni-Cu-Si
3393 | 3.410465 | 12.70117 | 62.13465 | 5.174169 | 16.57954 | 53.05411 | 0.3344204 | 0.1117712 | 458.3621 | 1 | 0 | 0 |  | Fe-Cr-Ni-Cu-Si
3394 | 4.44801 | 16.56517 | 53.76528 | 10.12242 | 15.09913 | 55.13847 | 0.3288791 | 0.1042426 | 425.6534 | 1 | 0 | 0 |  | Fe-Cr-Ni-Cu-Si
3395 | 6.667224 | 21.72617 | 45.55087 | 12.64393 | 13.41181 | 58.5622 | 0.3206199 | 0.0941761 | 384.021 | 1 | 0 | 0 |  | Fe-Cr-Ni-Cu-Si
3396 | 9.758399 | 25.23749 | 38.74835 | 14.80491 | 11.45085 | 62.13199 | 0.3129835 | 0.08686128 | 357.5757 | 1 | 0 | 0 |  | Fe-Cr-Ni-Cu-Si
3397 | 13.99472 | 28.06396 | 32.81384 | 15.92401 | 9.203478 | 66.45166 | 0.3047153 | 0.07787287 | 320.7032 | 1 | 0 | 0 |  | Fe-Cr-Ni-Cu-Si
3398 | 18.07375 | 30.68536 | 26.81939 | 16.93619 | 7.485309 | 70.18919 | 0.2975432 | 0.07066278 | 289.0388 | 1 | 0 | 0 |  | Fe-Cr-Ni-Cu-Si
3399 | 24.22323 | 33.33904 | 21.03275 | 15.57887 | 5.826116 | 74.71577 | 0.2894529 | 0.06376699 | 259.9971 | 1 | 0 | 0 |  | Fe-Cr-Ni-Cu-Si
3400 | 30.22049 | 34.92819 | 16.42983 | 14.22896 | 4.192527 | 79.06757 | 0.2824447 | 0.05673715 | 227.0289 | 1 | 0 | 0 |  | Fe-Cr-Ni-Cu-Si
3401 | 37.3755 | 35.76484 | 13.09495 | 10.63201 | 3.132695 | 82.75783 | 0.2770184 | 0.05218437 | 206.9647 | 1 | 0 | 0 |  | Fe-Cr-Ni-Cu-Si
3402 | 3.595203 | 11.15764 | 54.16377 | 8.181667 | 22.90172 | 45.84775 | 0.3468545 | 0.1200066 | 436.7927 | 1 | 0 | 0 |  | Fe-Cr-Ni-Cu-Si
3403 | 4.732493 | 14.32001 | 47.25544 | 13.46227 | 20.22978 | 48.39564 | 0.3406492 | 0.1096043 | 399.7434 | 1 | 0 | 0 |  | Fe-Cr-Ni-Cu-Si
3404 | 8.037045 | 17.10364 | 39.82452 | 18.29005 | 16.74475 | 52.14306 | 0.3324369 | 0.1000243 | 373.1329 | 1 | 0 | 0 |  | Fe-Cr-Ni-Cu-Si
3405 | 11.10033 | 19.63629 | 33.83545 | 21.47203 | 13.95591 | 55.75154 | 0.3248373 | 0.09241942 | 352.0417 | 1 | 0 | 0 |  | Fe-Cr-Ni-Cu-Si
3406 | 16.21509 | 21.13575 | 28.40576 | 23.37062 | 10.87278 | 60.18211 | 0.316547 | 0.08312076 | 321.1224 | 1 | 0 | 0 |  | Fe-Cr-Ni-Cu-Si
3407 | 21.25769 | 23.75021 | 23.46085 | 22.97884 | 8.552408 | 64.87085 | 0.307747 | 0.0746215 | 291.0909 | 1 | 0 | 0 |  | Fe-Cr-Ni-Cu-Si
3408 | 27.48651 | 25.59114 | 18.89006 | 21.65245 | 6.37984 | 69.73064 | 0.2993794 | 0.06578425 | 255.1425 | 1 | 0 | 0 |  | Fe-Cr-Ni-Cu-Si
3409 | 34.83498 | 26.70944 | 13.99968 | 19.81864 | 4.63726 | 74.10759 | 0.2922612 | 0.05879803 | 225.5415 | 1 | 0 | 0 |  | Fe-Cr-Ni-Cu-Si
3410 | 44.19191 | 26.79183 | 11.88243 | 14.03279 | 3.101044 | 78.99923 | 0.2855985 | 0.05186081 | 195.8485 | 1 | 0 | 0 |  | Fe-Cr-Ni-Cu-Si
3411 | 3.744962 | 9.297929 | 45.92323 | 12.78371 | 28.25016 | 40.42461 | 0.3574726 | 0.1213492 | 384.4917 | 1 | 0 | 0 |  | Fe-Cr-Ni-Cu-Si
3412 | 6.065219 | 11.29397 | 39.52541 | 19.32382 | 23.79159 | 43.47773 | 0.3503567 | 0.1119553 | 365.8853 | 1 | 0 | 0 |  | Fe-Cr-Ni-Cu-Si
3413 | 9.327609 | 13.02662 | 33.0889 | 25.20707 | 19.3498 | 47.08778 | 0.3424283 | 0.1031894 | 349.8631 | 1 | 0 | 0 |  | Fe-Cr-Ni-Cu-Si
3414 | 13.4266 | 14.58422 | 28.22503 | 28.0089 | 15.75525 | 50.95117 | 0.3344434 | 0.09622868 | 340.3203 | 1 | 0 | 0 |  | Fe-Cr-Ni-Cu-Si
3415 | 18.51978 | 16.22845 | 22.90104 | 29.74997 | 12.60077 | 55.11459 | 0.3261389 | 0.0873198 | 316.0138 | 1 | 0 | 0 |  | Fe-Cr-Ni-Cu-Si
3416 | 23.37294 | 17.80464 | 18.98357 | 30.22171 | 9.617131 | 59.79279 | 0.3174993 | 0.07771551 | 284.9426 | 1 | 0 | 0 |  | Fe-Cr-Ni-Cu-Si
3417 | 31.20731 | 19.37025 | 14.21401 | 28.40761 | 6.800812 | 65.47105 | 0.3076285 | 0.06713562 | 246.5721 | 1 | 0 | 0 |  | Fe-Cr-Ni-Cu-Si
3418 | 38.87793 | 19.05108 | 11.82907 | 25.61124 | 4.630676 | 70.13898 | 0.300815 | 0.05795105 | 207.9392 | 1 | 0 | 0 |  | Fe-Cr-Ni-Cu-Si
3419 | 50.88918 | 18.95202 | 8.558225 | 18.52951 | 3.071065 | 75.3728 | 0.2933751 | 0.05039979 | 177.6182 | 1 | 0 | 0 |  | Fe-Cr-Ni-Cu-Si
3420 | 3.902717 | 8.478401 | 34.1841 | 20.72346 | 32.71133 | 36.17916 | 0.3661533 | 0.1132815 | 298.9881 | 0 | 0 | 0 |  | Fe-Cr-Ni-Cu-Si
3421 | 7.260389 | 9.012987 | 29.25329 | 28.91454 | 25.55879 | 40.02578 | 0.3574395 | 0.1097443 | 320.2135 | 1 | 0 | 0 |  | Fe-Cr-Ni-Cu-Si
3422 | 10.45419 | 9.73331 | 24.41834 | 34.36447 | 21.02968 | 43.09869 | 0.3506353 | 0.1033129 | 315.6186 | 1 | 0 | 0 |  | Fe-Cr-Ni-Cu-Si
3423 | 14.67183 | 11.55856 | 21.35264 | 35.95731 | 16.45967 | 47.85924 | 0.3406039 | 0.09443613 | 306.7647 | 1 | 0 | 0 |  | Fe-Cr-Ni-Cu-Si
3424 | 19.52378 | 12.11833 | 18.24104 | 37.0255 | 13.09136 | 51.77979 | 0.3330506 | 0.08773232 | 296.7589 | 1 | 0 | 0 |  | Fe-Cr-Ni-Cu-Si
3425 | 26.035 | 13.57425 | 14.22981 | 36.73396 | 9.426977 | 57.3571 | 0.3226661 | 0.07688025 | 267.0833 | 1 | 0 | 0 |  | Fe-Cr-Ni-Cu-Si
3426 | 32.93876 | 14.37536 | 10.81921 | 35.13718 | 6.729502 | 62.35714 | 0.3140915 | 0.06597554 | 226.933 | 1 | 0 | 0 |  | Fe-Cr-Ni-Cu-Si
3427 | 42.86507 | 14.25331 | 8.581881 | 30.19367 | 4.106072 | 68.42054 | 0.3050027 | 0.05403546 | 179.6568 | 1 | 0 | 0 |  | Fe-Cr-Ni-Cu-Si
3428 | 55.32866 | 14.04911 | 6.344201 | 21.7485 | 2.529529 | 74.03169 | 0.2971236 | 0.04575135 | 147.3625 | 1 | 0 | 0 |  | Fe-Cr-Ni-Cu-Si
3429 | 3.874385 | 8.416851 | 23.07643 | 30.85952 | 33.77281 | 34.15816 | 0.3702691 | 0.1048279 | 242.3475 | 0 | 0 | 0 |  | Fe-Cr-Ni-Cu-Si
3430 | 7.244674 | 7.869293 | 20.30607 | 38.46927 | 26.11069 | 37.83829 | 0.3619788 | 0.1037565 | 271.0382 | 1 | 0 | 0 |  | Fe-Cr-Ni-Cu-Si
3431 | 10.35228 | 7.496554 | 18.13523 | 43.19126 | 20.82468 | 41.10476 | 0.3550747 | 0.09981032 | 280.7498 | 1 | 0 | 0 |  | Fe-Cr-Ni-Cu-Si
3432 | 15.35721 | 8.170418 | 14.98876 | 44.934 | 16.54961 | 45.08639 | 0.346643 | 0.09422281 | 284.3849 | 1 | 0 | 0 |  | Fe-Cr-Ni-Cu-Si
3433 | 20.15924 | 8.890642 | 12.26737 | 45.87673 | 12.80602 | 49.31604 | 0.3382332 | 0.08560633 | 268.753 | 1 | 0 | 0 |  | Fe-Cr-Ni-Cu-Si
3434 | 26.02511 | 9.692208 | 9.847668 | 45.01161 | 9.423396 | 54.22837 | 0.3290887 | 0.07480004 | 238.9835 | 1 | 0 | 0 |  | Fe-Cr-Ni-Cu-Si
3435 | 33.42291 | 10.37273 | 7.451893 | 42.64032 | 6.112148 | 60.15876 | 0.3189442 | 0.06197945 | 195.6942 | 1 | 0 | 0 |  | Fe-Cr-Ni-Cu-Si
3436 | 43.84228 | 11.13248 | 5.236592 | 36.28096 | 3.507687 | 66.90005 | 0.3082549 | 0.04942848 | 149.6845 | 1 | 0 | 0 |  | Fe-Cr-Ni-Cu-Si
3437 | 56.68301 | 11.11039 | 4.180963 | 26.02521 | 2.000416 | 72.96914 | 0.2996819 | 0.04081895 | 118.1954 | 1 | 0 | 0 |  | Fe-Cr-Ni-Cu-Si
3438 | 7.109958 | 5.516401 | 12.4553 | 49.88912 | 25.02922 | 36.13097 | 0.3661332 | 0.09810151 | 231.0079 | 1 | 0 | 0 |  | Fe-Cr-Ni-Cu-Si
3439 | 10.17871 | 5.264904 | 11.88745 | 52.76217 | 19.90677 | 39.52374 | 0.3588162 | 0.09525284 | 246.1474 | 1 | 0 | 0 |  | Fe-Cr-Ni-Cu-Si
3440 | 14.10085 | 6.05931 | 10.26083 | 54.30538 | 15.27363 | 43.79967 | 0.3497188 | 0.08816944 | 244.7515 | 1 | 0 | 0 |  | Fe-Cr-Ni-Cu-Si
3441 | 18.90886 | 6.84638 | 8.833263 | 53.78904 | 11.62246 | 48.2717 | 0.3407952 | 0.0799047 | 232.6757 | 1 | 0 | 0 |  | Fe-Cr-Ni-Cu-Si
3442 | 25.50892 | 7.599975 | 6.434897 | 52.24599 | 8.210212 | 53.47347 | 0.3310507 | 0.06892052 | 204.0045 | 1 | 0 | 0 |  | Fe-Cr-Ni-Cu-Si
3443 | 31.96974 | 8.371469 | 5.25046 | 48.88166 | 5.526677 | 58.76974 | 0.3218956 | 0.05810261 | 169.9105 | 1 | 0 | 0 |  | Fe-Cr-Ni-Cu-Si
3444 | 41.8896 | 9.977013 | 3.071831 | 42.12207 | 2.939485 | 65.9338 | 0.3100322 | 0.04506653 | 124.4344 | 1 | 0 | 0 |  | Fe-Cr-Ni-Cu-Si
3445 | 9.880836 | 3.066497 | 6.923739 | 62.46109 | 17.66784 | 38.92201 | 0.3606877 | 0.0896257 | 216.3081 | 1 | 0 | 0 |  | Fe-Cr-Ni-Cu-Si
3446 | 13.71715 | 3.929621 | 6.654418 | 62.43272 | 13.26609 | 43.44528 | 0.3511175 | 0.08225767 | 214.3068 | 1 | 0 | 0 |  | Fe-Cr-Ni-Cu-Si
3447 | 18.41013 | 4.761287 | 5.375174 | 61.68059 | 9.772826 | 47.97374 | 0.3420722 | 0.07284849 | 196.2424 | 1 | 0 | 0 |  | Fe-Cr-Ni-Cu-Si
3448 | 23.0843 | 5.606736 | 4.219753 | 60.52754 | 6.561671 | 52.92953 | 0.3328733 | 0.06073193 | 160.9532 | 1 | 0 | 0 |  | Fe-Cr-Ni-Cu-Si
3449 | 29.24865 | 7.261806 | 4.099046 | 55.46805 | 3.922445 | 59.11002 | 0.3219829 | 0.04926756 | 127.1233 | 1 | 0 | 0 |  | Fe-Cr-Ni-Cu-Si
3450 | 34.19524 | 4.823829 | 51.19032 | 3.537215 | 6.253387 | 66.70398 | 0.3162051 | 0.07494513 | 308.9134 | 1 | 1 | 1 | 308.9134 | Fe-Cr-Ni-Cu-Si
3451 | 40.23943 | 4.803163 | 43.37959 | 5.870101 | 5.707714 | 67.45575 | 0.3143089 | 0.07025 | 280.6216 | 1 | 1 | 1 | 280.6216 | Fe-Cr-Ni-Cu-Si
3452 | 45.61707 | 3.861044 | 37.05031 | 8.257739 | 5.213832 | 67.72835 | 0.3136449 | 0.06563131 | 251.4515 | 1 | 0 | 0 |  | Fe-Cr-Ni-Cu-Si
3453 | 49.9256 | 3.794524 | 28.9154 | 12.75288 | 4.611604 | 67.97911 | 0.3124724 | 0.06094168 | 222.4021 | 1 | 0 | 0 |  | Fe-Cr-Ni-Cu-Si
3454 | 53.87967 | 2.83949 | 23.50769 | 16.19442 | 3.578734 | 68.89985 | 0.3111482 | 0.05281036 | 176.6167 | 1 | 0 | 0 |  | Fe-Cr-Ni-Cu-Si
3455 | 22.54178 | 5.996396 | 57.54099 | 3.664195 | 10.25663 | 60.19652 | 0.3254237 | 0.09709144 | 420.0645 | 1 | 0 | 0 |  | Fe-Cr-Ni-Cu-Si
3456 | 28.72227 | 6.933032 | 49.19784 | 6.052202 | 9.094656 | 62.08325 | 0.3214314 | 0.0896516 | 381.0742 | 1 | 0 | 0 |  | Fe-Cr-Ni-Cu-Si
3457 | 33.54261 | 7.807409 | 41.8667 | 8.348978 | 8.434303 | 63.18776 | 0.3186912 | 0.085221 | 357.0523 | 1 | 0 | 0 |  | Fe-Cr-Ni-Cu-Si
3458 | 37.69543 | 7.799131 | 35.21879 | 11.91446 | 7.37219 | 64.3119 | 0.3164372 | 0.07795035 | 314.1843 | 1 | 0 | 0 |  | Fe-Cr-Ni-Cu-Si
3459 | 41.16515 | 8.623476 | 28.12428 | 16.39405 | 5.693047 | 66.57931 | 0.3122313 | 0.06746034 | 256.5948 | 1 | 0 | 0 |  | Fe-Cr-Ni-Cu-Si
3460 | 44.65703 | 7.559572 | 22.40241 | 20.7873 | 4.593693 | 67.27278 | 0.3111885 | 0.05988491 | 212.291 | 1 | 0 | 0 |  | Fe-Cr-Ni-Cu-Si
3461 | 46.45257 | 6.581426 | 16.98283 | 26.42823 | 3.55494 | 67.52418 | 0.3107998 | 0.05200689 | 167.0151 | 1 | 0 | 0 |  | Fe-Cr-Ni-Cu-Si
3462 | 13.57799 | 4.2139 | 61.84374 | 3.862458 | 16.50192 | 51.27251 | 0.3403044 | 0.1205088 | 499.1594 | 1 | 0 | 0 |  | Fe-Cr-Ni-Cu-Si
3463 | 17.792 | 8.282565 | 53.76515 | 5.061196 | 15.09909 | 54.18478 | 0.3332574 | 0.1126083 | 474.0637 | 1 | 0 | 0 |  | Fe-Cr-Ni-Cu-Si
3464 | 23.28171 | 10.32204 | 45.44629 | 7.568942 | 13.38102 | 56.77022 | 0.3275714 | 0.1040974 | 438.1302 | 1 | 0 | 0 |  | Fe-Cr-Ni-Cu-Si
3465 | 26.96549 | 12.0509 | 38.54655 | 11.04585 | 11.39121 | 59.47218 | 0.3220795 | 0.09503568 | 397.0925 | 1 | 0 | 0 |  | Fe-Cr-Ni-Cu-Si
3466 | 29.81053 | 12.88621 | 32.45248 | 15.74865 | 9.102127 | 62.20393 | 0.3171053 | 0.08372313 | 338.8528 | 1 | 0 | 0 |  | Fe-Cr-Ni-Cu-Si
3467 | 32.41156 | 13.62813 | 26.37471 | 20.22439 | 7.3612 | 64.32973 | 0.3130996 | 0.07441693 | 289.2696 | 1 | 0 | 0 |  | Fe-Cr-Ni-Cu-Si
3468 | 34.77305 | 12.37877 | 20.4247 | 26.76579 | 5.657687 | 65.31972 | 0.3116768 | 0.06463889 | 232.5087 | 1 | 0 | 0 |  | Fe-Cr-Ni-Cu-Si
3469 | 36.01443 | 11.177 | 15.77261 | 33.01113 | 4.024819 | 66.28572 | 0.3104553 | 0.05467475 | 177.5576 | 1 | 0 | 0 |  | Fe-Cr-Ni-Cu-Si
3470 | 36.2842 | 8.217287 | 12.36902 | 40.17046 | 2.959031 | 65.29672 | 0.3130242 | 0.04720037 | 134.4852 | 1 | 0 | 0 |  | Fe-Cr-Ni-Cu-Si
3471 | 12.00383 | 6.705653 | 54.25333 | 4.097598 | 22.93959 | 45.67015 | 0.3484348 | 0.1284472 | 485.2682 | 1 | 0 | 0 |  | Fe-Cr-Ni-Cu-Si
3472 | 15.49431 | 11.09683 | 47.6048 | 5.424719 | 20.37934 | 49.26936 | 0.3399055 | 0.1190856 | 465.744 | 1 |  | 0 |  | Fe-Cr-Ni-Cu-Si
3473 | 18.54651 | 15.10916 | 40.20633 | 9.2327 | 16.90529 | 53.58439 | 0.330457 | 0.1073406 | 430.5835 | 1 | 0 | 0 |  | Fe-Cr-Ni-Cu-Si
3474 | 21.28605 | 17.73211 | 34.14898 | 12.74764 | 14.08522 | 57.22069 | 0.3229676 | 0.09769989 | 396.3535 | 1 | 0 | 0 |  | Fe-Cr-Ni-Cu-Si
3475 | 22.80307 | 19.20869 | 28.53331 | 18.53334 | 10.9216 | 60.81499 | 0.3162403 | 0.08586123 | 342.7253 | 1 | 0 | 0 |  | Fe-Cr-Ni-Cu-Si
3476 | 25.37904 | 18.70629 | 23.34111 | 24.0648 | 8.508759 | 63.14695 | 0.3124059 | 0.07613583 | 292.976 | 1 | 0 | 0 |  | Fe-Cr-Ni-Cu-Si
3477 | 27.014 | 17.41238 | 18.56533 | 30.73812 | 6.270167 | 64.83901 | 0.3100125 | 0.06554692 | 234.956 | 1 | 0 | 0 |  | Fe-Cr-Ni-Cu-Si
3478 | 27.80394 | 15.71691 | 13.56844 | 38.4163 | 4.494414 | 65.46349 | 0.3093915 | 0.05615023 | 182.4216 | 1 | 0 | 0 |  | Fe-Cr-Ni-Cu-Si
3479 | 27.26924 | 10.88094 | 11.26019 | 47.65098 | 2.938655 | 63.99848 | 0.3137319 | 0.04660544 | 127.6241 | 1 | 0 | 0 |  | Fe-Cr-Ni-Cu-Si
3480 | 10.09954 | 10.5785 | 46.44276 | 4.309445 | 28.56975 | 42.13872 | 0.3533829 | 0.1256005 | 426.5243 | 0 | 0 | 0 |  | Fe-Cr-Ni-Cu-Si
3481 | 12.35778 | 16.10788 | 40.26617 | 7.030703 | 24.23747 | 46.77474 | 0.3422279 | 0.1152172 | 415.7654 | 1 | 0 | 0 |  | Fe-Cr-Ni-Cu-Si
3482 | 14.32532 | 21.11771 | 33.87858 | 10.8668 | 19.81159 | 51.82042 | 0.3308495 | 0.1038934 | 392.453 | 1 | 0 | 0 |  | Fe-Cr-Ni-Cu-Si
3483 | 16.01015 | 23.42394 | 28.84807 | 15.61482 | 16.10303 | 55.79763 | 0.3227319 | 0.09463691 | 364.9763 | 1 | 0 | 0 |  | Fe-Cr-Ni-Cu-Si
3484 | 17.72321 | 24.75163 | 23.28578 | 21.42692 | 12.81246 | 59.2739 | 0.3159694 | 0.08509782 | 327.0139 | 1 | 0 | 0 |  | Fe-Cr-Ni-Cu-Si
3485 | 19.30716 | 24.9664 | 19.16607 | 26.85078 | 9.709586 | 62.63683 | 0.3101478 | 0.07552408 | 285.0624 | 1 | 0 | 0 |  | Fe-Cr-Ni-Cu-Si
3486 | 20.68624 | 23.11175 | 14.13296 | 35.30702 | 6.762031 | 64.77042 | 0.3071379 | 0.06439823 | 226.5827 | 1 | 0 | 0 |  | Fe-Cr-Ni-Cu-Si
3487 | 20.03814 | 20.52203 | 11.584 | 43.3211 | 4.534739 | 65.6404 | 0.3067684 | 0.05453639 | 173.0949 | 1 | 0 | 0 |  | Fe-Cr-Ni-Cu-Si
3488 | 19.37689 | 14.43259 | 8.146712 | 55.12041 | 2.923396 | 63.12469 | 0.313103 | 0.04515878 | 117.6212 | 1 | 0 | 0 |  | Fe-Cr-Ni-Cu-Si
3489 | 9.349492 | 17.40957 | 35.09686 | 4.559315 | 33.58476 | 40.36912 | 0.3543093 | 0.1136399 | 343.2211 | 0 | 0 | 0 |  | Fe-Cr-Ni-Cu-Si
3490 | 10.04068 | 24.53932 | 30.34165 | 8.568657 | 26.50969 | 46.82093 | 0.3387749 | 0.1026415 | 343.7469 | 1 | 0 | 0 |  | Fe-Cr-Ni-Cu-Si
3491 | 10.89931 | 29.31568 | 25.45803 | 12.40188 | 21.92509 | 51.67766 | 0.3276771 | 0.09412066 | 331.9674 | 1 | 0 | 0 |  | Fe-Cr-Ni-Cu-Si
3492 | 12.88583 | 30.53852 | 22.16311 | 17.32813 | 17.08442 | 56.39936 | 0.31854 | 0.08785551 | 325.4549 | 1 | 0 | 0 |  | Fe-Cr-Ni-Cu-Si
3493 | 13.43789 | 31.27815 | 18.8325 | 22.93562 | 13.51585 | 59.9736 | 0.3119029 | 0.08019317 | 299.243 | 1 | 0 | 0 |  | Fe-Cr-Ni-Cu-Si
3494 | 14.88963 | 30.69642 | 14.53241 | 30.2541 | 9.627438 | 63.80393 | 0.3054873 | 0.07039634 | 257.8058 | 1 | 0 | 0 |  | Fe-Cr-Ni-Cu-Si
3495 | 15.56156 | 28.97699 | 10.90436 | 37.77463 | 6.782465 | 66.06208 | 0.3022737 | 0.06121774 | 211.5932 | 1 | 0 | 0 |  | Fe-Cr-Ni-Cu-Si
3496 | 15.08613 | 24.34613 | 8.456969 | 48.06447 | 4.046307 | 66.57532 | 0.3032621 | 0.05028098 | 151.8791 | 1 | 0 | 0 |  | Fe-Cr-Ni-Cu-Si
3497 | 14.41018 | 16.99424 | 6.058535 | 60.12141 | 2.41563 | 63.51229 | 0.3111141 | 0.04122248 | 99.49256 | 0 | 0 | 0 |  | Fe-Cr-Ni-Cu-Si
3498 | 9.461403 | 26.42694 | 24.15153 | 4.613889 | 35.34624 | 41.41717 | 0.3489433 | 0.09719273 | 272.0551 | 0 | 0 | 0 |  | Fe-Cr-Ni-Cu-Si
3499 | 8.935582 | 33.27767 | 21.46758 | 8.714941 | 27.60423 | 48.16335 | 0.3328762 | 0.09036848 | 286.6328 | 0 | 0 | 0 |  | Fe-Cr-Ni-Cu-Si
3500 | 8.553704 | 37.54397 | 19.26574 | 12.51374 | 22.12285 | 53.68162 | 0.3208401 | 0.08441656 | 288.4514 | 1 | 0 | 0 |  | Fe-Cr-Ni-Cu-Si
3501 | 9.280878 | 38.88407 | 15.85188 | 18.48058 | 17.5026 | 58.06766 | 0.3121597 | 0.07831284 | 277.2704 | 1 | 0 | 0 |  | Fe-Cr-Ni-Cu-Si
3502 | 10.04122 | 39.47277 | 12.89956 | 24.12048 | 13.46597 | 62.28773 | 0.3044267 | 0.07221861 | 261.0763 | 1 | 0 | 0 |  | Fe-Cr-Ni-Cu-Si
3503 | 10.82976 | 38.31534 | 10.24471 | 30.80685 | 9.803334 | 65.84315 | 0.2987518 | 0.06544151 | 234.8377 | 1 | 0 | 0 |  | Fe-Cr-Ni-Cu-Si
3504 | 11.41193 | 35.73865 | 7.63313 | 38.95549 | 6.260801 | 68.93929 | 0.2946266 | 0.05607994 | 190.1593 | 1 | 0 | 0 |  | Fe-Cr-Ni-Cu-Si
3505 | 11.92429 | 29.60543 | 5.222273 | 49.74991 | 3.498095 | 69.05957 | 0.296738 | 0.0458235 | 133.9032 | 0 | 0 | 0 |  | Fe-Cr-Ni-Cu-Si
3506 | 11.48458 | 20.49424 | 4.023761 | 62.07221 | 1.925202 | 65.18838 | 0.3066444 | 0.03732718 | 84.83482 | 0 | 0 | 0 |  | Fe-Cr-Ni-Cu-Si
3507 | 6.417788 | 44.21679 | 13.49129 | 8.763044 | 27.11109 | 51.31683 | 0.3229155 | 0.07685651 | 234.142 | 1 | 0 | 0 |  | Fe-Cr-Ni-Cu-Si
3508 | 6.13302 | 46.8229 | 12.89266 | 12.56132 | 21.5901 | 56.71569 | 0.3118208 | 0.07417463 | 246.2959 | 1 | 0 | 0 |  | Fe-Cr-Ni-Cu-Si
3509 | 7.034073 | 48.02622 | 11.09012 | 17.34153 | 16.50806 | 62.12397 | 0.3016415 | 0.07023587 | 247.7666 | 1 | 0 | 0 |  | Fe-Cr-Ni-Cu-Si
3510 | 7.878364 | 47.15423 | 9.463815 | 23.05148 | 12.45211 | 66.27146 | 0.2947891 | 0.06575809 | 237.6615 | 1 | 0 | 0 |  | Fe-Cr-Ni-Cu-Si
3511 | 8.630327 | 45.19807 | 6.803412 | 30.68779 | 8.680397 | 69.90492 | 0.289337 | 0.05890199 | 209.0158 | 1 | 0 | 0 |  | Fe-Cr-Ni-Cu-Si
3512 | 9.352233 | 41.60173 | 5.461112 | 37.83652 | 5.748411 | 72.1481 | 0.2871059 | 0.05203245 | 175.2493 | 1 | 0 | 0 |  | Fe-Cr-Ni-Cu-Si
3513 | 10.83976 | 34.86428 | 3.107324 | 48.21519 | 2.97345 | 72.45131 | 0.2891229 | 0.04195442 | 120.646 | 0 | 0 | 0 |  | Fe-Cr-Ni-Cu-Si
3514 | 3.649979 | 56.63817 | 7.672883 | 12.45948 | 19.57949 | 61.63204 | 0.299479 | 0.0647431 | 213.9595 | 1 | 0 | 0 |  | Fe-Cr-Ni-Cu-Si
3515 | 4.646545 | 56.23977 | 7.325877 | 17.18311 | 14.60469 | 67.05786 | 0.2902292 | 0.06240352 | 219.8947 | 1 | 0 | 0 |  | Fe-Cr-Ni-Cu-Si
3516 | 5.578034 | 55.04997 | 5.862993 | 22.84925 | 10.65975 | 71.49277 | 0.2832485 | 0.0580157 | 208.0028 | 1 | 0 | 0 |  | Fe-Cr-Ni-Cu-Si
3517 | 6.503492 | 53.48615 | 4.557153 | 28.36688 | 7.086325 | 75.93927 | 0.2768243 | 0.05203271 | 184.2844 | 1 | 0 | 0 |  | Fe-Cr-Ni-Cu-Si
3518 | 8.254613 | 48.03379 | 4.338154 | 35.22219 | 4.151252 | 78.12207 | 0.2757208 | 0.0452933 | 150.1409 | 0 | 0 | 0 |  | Fe-Cr-Ni-Cu-Si
3519 | 2.98091 | 4.625596 | 49.08669 | 37.3104 | 5.996408 | 57.26466 | 0.3313298 | 0.07324391 | 249.2298 | 1 | 0 | 0 |  | Fe-Cr-Ni-Cu-Si
3520 | 4.920918 | 4.58159 | 41.37846 | 43.67462 | 5.444414 | 56.72851 | 0.3315021 | 0.06834982 | 218.4211 | 1 | 0 | 0 |  | Fe-Cr-Ni-Cu-Si
3521 | 6.892756 | 3.667119 | 35.18941 | 49.29875 | 4.951961 | 55.91243 | 0.3326662 | 0.06360898 | 188.9931 | 1 | 0 | 0 |  | Fe-Cr-Ni-Cu-Si
3522 | 10.63987 | 3.60225 | 27.45022 | 53.92973 | 4.377928 | 55.92568 | 0.3318709 | 0.05848265 | 162.5442 | 1 | 0 | 0 |  | Fe-Cr-Ni-Cu-Si
3523 | 13.49478 | 2.692334 | 22.28941 | 58.13021 | 3.393267 | 56.26842 | 0.3313083 | 0.05090803 | 127.0378 | 1 | 0 | 0 |  | Fe-Cr-Ni-Cu-Si
3524 | 3.136704 | 5.840817 | 56.04807 | 24.98388 | 9.990522 | 54.80674 | 0.3346122 | 0.09274544 | 351.8201 | 1 | 0 | 0 |  | Fe-Cr-Ni-Cu-Si
3525 | 5.152695 | 6.716339 | 47.66015 | 31.66041 | 8.810402 | 55.42247 | 0.3326158 | 0.08525659 | 309.2998 | 1 | 0 | 0 |  | Fe-Cr-Ni-Cu-Si
3526 | 7.081615 | 7.535192 | 40.40695 | 36.83601 | 8.140228 | 55.65502 | 0.3312498 | 0.0805748 | 282.2113 | 1 | 0 | 0 |  | Fe-Cr-Ni-Cu-Si
3527 | 10.09218 | 7.517008 | 33.94479 | 41.34051 | 7.105511 | 56.31908 | 0.3296136 | 0.07362608 | 245.3276 | 1 | 0 | 0 |  | Fe-Cr-Ni-Cu-Si
3528 | 13.89525 | 8.316695 | 27.12375 | 45.17379 | 5.490516 | 58.42764 | 0.3252932 | 0.06406656 | 201.5077 | 1 | 0 | 0 |  | Fe-Cr-Ni-Cu-Si
3529 | 17.62752 | 7.294219 | 21.61605 | 49.02976 | 4.432447 | 59.03053 | 0.3242813 | 0.05712015 | 166.7184 | 1 | 0 | 0 |  | Fe-Cr-Ni-Cu-Si
3530 | 22.50566 | 6.377231 | 16.45592 | 51.21654 | 3.444644 | 60.07935 | 0.3225222 | 0.04997954 | 134.0172 | 1 | 0 | 0 |  | Fe-Cr-Ni-Cu-Si
3531 | 3.347502 | 4.155561 | 60.98754 | 15.23594 | 16.27346 | 48.76993 | 0.3450616 | 0.1158108 | 443.4699 | 1 | 0 | 0 |  | Fe-Cr-Ni-Cu-Si
3532 | 4.367653 | 8.132952 | 52.79396 | 19.87909 | 14.82635 | 50.82915 | 0.3394333 | 0.1072203 | 408.7262 | 1 | 0 | 0 |  | Fe-Cr-Ni-Cu-Si
3533 | 6.502835 | 10.09071 | 44.42775 | 25.89758 | 13.08112 | 52.46006 | 0.3352847 | 0.09771649 | 362.9298 | 1 | 0 | 0 |  | Fe-Cr-Ni-Cu-Si
3534 | 9.481985 | 11.77086 | 37.65078 | 29.96989 | 11.12649 | 54.8212 | 0.3301212 | 0.08953762 | 329.61 | 1 | 0 | 0 |  | Fe-Cr-Ni-Cu-Si
3535 | 13.54245 | 12.60862 | 31.7534 | 33.18948 | 8.906052 | 57.68446 | 0.3246253 | 0.07949963 | 286.1746 | 1 | 0 | 0 |  | Fe-Cr-Ni-Cu-Si
3536 | 17.42251 | 13.35857 | 25.85302 | 36.1503 | 7.215596 | 60.02629 | 0.3200504 | 0.07117961 | 248.3853 | 1 | 0 | 0 |  | Fe-Cr-Ni-Cu-Si
3537 | 23.1637 | 12.18971 | 20.11277 | 38.96254 | 5.57128 | 61.87533 | 0.3171326 | 0.06269007 | 207.1778 | 1 | 0 | 0 |  | Fe-Cr-Ni-Cu-Si
3538 | 28.73423 | 11.07013 | 15.6218 | 40.58751 | 3.986335 | 64.05067 | 0.3139204 | 0.05379515 | 165.5057 | 1 | 0 | 0 |  | Fe-Cr-Ni-Cu-Si
3539 | 35.25589 | 8.206193 | 12.35232 | 41.23056 | 2.955036 | 64.97395 | 0.313524 | 0.04711392 | 133.1823 | 1 | 0 | 0 |  | Fe-Cr-Ni-Cu-Si
3540 | 3.559911 | 6.628865 | 53.63207 | 13.50225 | 22.6769 | 43.84852 | 0.3522208 | 0.1228425 | 431.6409 | 1 | 0 | 0 |  | Fe-Cr-Ni-Cu-Si
3541 | 4.698006 | 10.93512 | 46.91108 | 17.37342 | 20.08236 | 46.84141 | 0.3447154 | 0.1119242 | 398.8045 | 1 | 0 | 0 |  | Fe-Cr-Ni-Cu-Si
3542 | 7.999057 | 14.89494 | 39.63629 | 20.80411 | 16.6656 | 51.0684 | 0.3351419 | 0.1012944 | 372.2691 | 1 | 0 | 0 |  | Fe-Cr-Ni-Cu-Si
3543 | 11.04959 | 17.48901 | 33.68081 | 23.88846 | 13.89212 | 54.65346 | 0.3275092 | 0.0930313 | 348.4273 | 1 | 0 | 0 |  | Fe-Cr-Ni-Cu-Si
3544 | 16.14291 | 19.03769 | 28.27932 | 25.7157 | 10.82438 | 59.042 | 0.3192058 | 0.08344245 | 316.7683 | 1 | 0 | 0 |  | Fe-Cr-Ni-Cu-Si
3545 | 21.02659 | 18.59784 | 23.20579 | 28.71035 | 8.459431 | 61.93278 | 0.3143644 | 0.07487802 | 278.9782 | 1 | 0 | 0 |  | Fe-Cr-Ni-Cu-Si
3546 | 27.014 | 17.41238 | 18.56533 | 30.73812 | 6.270167 | 64.83901 | 0.3100125 | 0.06531692 | 233.6407 | 1 | 0 | 0 |  | Fe-Cr-Ni-Cu-Si
3547 | 34.04153 | 15.84707 | 13.68081 | 31.89896 | 4.531635 | 67.35215 | 0.3065025 | 0.0573829 | 195.7914 | 1 | 0 | 0 |  | Fe-Cr-Ni-Cu-Si
3548 | 42.73847 | 11.10457 | 11.49163 | 31.66627 | 2.999053 | 68.84955 | 0.3063305 | 0.04815955 | 148.6026 | 1 | 0 | 0 |  | Fe-Cr-Ni-Cu-Si
3549 | 3.754655 | 10.48725 | 46.0421 | 11.39271 | 28.32329 | 40.8992 | 0.3561214 | 0.1205087 | 385.3478 | 1 | 0 | 0 |  | Fe-Cr-Ni-Cu-Si
3550 | 6.1267 | 15.97183 | 39.92607 | 13.94264 | 24.03275 | 45.47192 | 0.3449078 | 0.1099634 | 373.6566 | 1 | 0 | 0 |  | Fe-Cr-Ni-Cu-Si
3551 | 9.487758 | 20.9796 | 33.65702 | 16.19359 | 19.68203 | 50.73212 | 0.3329217 | 0.1002133 | 361.8682 | 1 | 0 | 0 |  | Fe-Cr-Ni-Cu-Si
3552 | 13.67985 | 23.35032 | 28.75739 | 18.16002 | 16.05241 | 55.23837 | 0.3237324 | 0.09339402 | 353.3926 | 1 | 0 | 0 |  | Fe-Cr-Ni-Cu-Si
3553 | 18.85971 | 24.78948 | 23.32139 | 20.19736 | 12.83206 | 59.5634 | 0.3154795 | 0.08560939 | 331.956 | 1 | 0 | 0 |  | Fe-Cr-Ni-Cu-Si
3554 | 23.73805 | 25.11495 | 19.28011 | 22.09954 | 9.767358 | 63.83628 | 0.3082235 | 0.07712758 | 301.2079 | 1 | 0 | 0 |  | Fe-Cr-Ni-Cu-Si
3555 | 31.4782 | 23.44606 | 14.33739 | 23.8785 | 6.859845 | 67.8716 | 0.3023698 | 0.06735197 | 257.3224 | 1 | 0 | 0 |  | Fe-Cr-Ni-Cu-Si
3556 | 39.04316 | 21.04525 | 11.87934 | 23.3819 | 4.650356 | 71.37729 | 0.2982078 | 0.05828484 | 213.852 | 1 | 0 | 0 |  | Fe-Cr-Ni-Cu-Si
3557 | 50.46429 | 15.03503 | 8.486769 | 22.96849 | 3.045424 | 72.83984 | 0.2985324 | 0.04927574 | 164.6892 | 1 | 0 | 0 |  | Fe-Cr-Ni-Cu-Si
3558 | 3.977629 | 17.28228 | 34.84025 | 10.56062 | 33.33921 | 39.40304 | 0.3565263 | 0.1079641 | 306.4222 | 0 | 0 | 0 |  | Fe-Cr-Ni-Cu-Si
3559 | 7.50454 | 24.45469 | 30.23702 | 11.38548 | 26.41827 | 46.31307 | 0.3398214 | 0.1007528 | 329.3936 | 1 | 0 | 0 |  | Fe-Cr-Ni-Cu-Si
3560 | 10.89931 | 29.31568 | 25.45803 | 12.40188 | 21.92509 | 51.67766 | 0.3276771 | 0.09412066 | 331.9674 | 1 | 0 | 0 |  | Fe-Cr-Ni-Cu-Si
3561 | 15.27806 | 30.63747 | 22.23492 | 14.70977 | 17.13978 | 56.96033 | 0.3175482 | 0.08851757 | 333.0993 | 1 | 0 | 0 |  | Fe-Cr-Ni-Cu-Si
3562 | 20.34528 | 31.57057 | 19.00857 | 15.43337 | 13.64221 | 61.70292 | 0.3090233 | 0.08353706 | 329.6958 | 1 | 0 | 0 |  | Fe-Cr-Ni-Cu-Si
3563 | 27.02448 | 31.19961 | 14.77063 | 17.22002 | 9.785256 | 67.08124 | 0.3003702 | 0.07559527 | 305.7639 | 1 | 0 | 0 |  | Fe-Cr-Ni-Cu-Si
3564 | 34.02526 | 29.69907 | 11.17609 | 18.1481 | 6.951479 | 71.35044 | 0.2943749 | 0.06685893 | 266.867 | 1 | 0 | 0 |  | Fe-Cr-Ni-Cu-Si
3565 | 43.88398 | 25.29299 | 8.785873 | 17.83349 | 4.203674 | 75.34326 | 0.2905615 | 0.05601474 | 211.4438 | 1 | 0 | 0 |  | Fe-Cr-Ni-Cu-Si
3566 | 55.79297 | 17.94488 | 6.397441 | 17.31396 | 2.550757 | 76.58284 | 0.2919873 | 0.04703608 | 160.4771 | 1 | 0 | 0 |  | Fe-Cr-Ni-Cu-Si
3567 | 4.024888 | 26.23143 | 23.97285 | 10.68609 | 35.08474 | 40.46786 | 0.3511029 | 0.09272002 | 244.2837 | 0 | 0 | 0 |  | Fe-Cr-Ni-Cu-Si
3568 | 7.645616 | 33.21921 | 21.42987 | 10.14957 | 27.55573 | 47.91045 | 0.3333889 | 0.08943997 | 280.1012 | 1 | 0 | 0 |  | Fe-Cr-Ni-Cu-Si
3569 | 11.0348 | 37.67089 | 19.33087 | 9.76581 | 22.19763 | 54.21341 | 0.3198559 | 0.08599493 | 300.5553 | 1 | 0 | 0 |  | Fe-Cr-Ni-Cu-Si
3570 | 16.3989 | 39.26081 | 16.00546 | 10.66265 | 17.67218 | 59.71788 | 0.3093217 | 0.08307963 | 314.5228 | 1 | 0 | 0 |  | Fe-Cr-Ni-Cu-Si
3571 | 21.52927 | 40.08938 | 13.10106 | 11.60397 | 13.67632 | 65.15577 | 0.2998235 | 0.07853495 | 313.9479 | 1 | 0 | 0 |  | Fe-Cr-Ni-Cu-Si
3572 | 27.69462 | 39.19305 | 10.47939 | 12.60503 | 10.02791 | 70.3675 | 0.2919185 | 0.07239175 | 297.6665 | 1 | 0 | 0 |  | Fe-Cr-Ni-Cu-Si
3573 | 35.348 | 36.89969 | 7.881106 | 13.40701 | 6.464195 | 75.86094 | 0.2847572 | 0.06376371 | 261.7741 | 1 | 0 | 0 |  | Fe-Cr-Ni-Cu-Si
3574 | 45.7269 | 30.96273 | 5.461694 | 14.19021 | 3.65847 | 79.46093 | 0.282269 | 0.05363805 | 207.1292 | 1 | 0 | 0 |  | Fe-Cr-Ni-Cu-Si
3575 | 57.99504 | 21.78783 | 4.277739 | 13.89267 | 2.04672 | 80.03839 | 0.2855754 | 0.04445306 | 152.4443 | 1 | 0 | 0 |  | Fe-Cr-Ni-Cu-Si
3576 | 7.714997 | 44.29517 | 13.51521 | 7.315481 | 27.15915 | 51.57259 | 0.322421 | 0.07769577 | 239.7705 | 1 | 0 | 0 |  | Fe-Cr-Ni-Cu-Si
3577 | 11.11461 | 47.14176 | 12.98046 | 7.026034 | 21.73713 | 57.79081 | 0.309919 | 0.07711403 | 268.0082 | 1 | 0 | 0 |  | Fe-Cr-Ni-Cu-Si
3578 | 15.41488 | 48.57577 | 11.21702 | 8.095367 | 16.69695 | 64.10091 | 0.2984315 | 0.07466634 | 283.174 | 1 | 0 | 0 |  | Fe-Cr-Ni-Cu-Si
3579 | 20.61042 | 47.973 | 9.628142 | 9.120122 | 12.66833 | 69.512 | 0.2898698 | 0.07172445 | 288.203 | 1 | 0 | 0 |  | Fe-Cr-Ni-Cu-Si
3580 | 27.66932 | 46.37043 | 6.979881 | 10.07481 | 8.905552 | 75.12768 | 0.2818899 | 0.06653155 | 276.0327 | 1 | 0 | 0 |  | Fe-Cr-Ni-Cu-Si
3581 | 34.38533 | 43.01914 | 5.647178 | 11.00409 | 5.944265 | 79.46462 | 0.2771144 | 0.06028808 | 249.3211 | 1 | 0 | 0 |  | Fe-Cr-Ni-Cu-Si
3582 | 44.2994 | 36.44879 | 3.248545 | 12.89468 | 3.108587 | 82.86744 | 0.2752321 | 0.05065684 | 195.8468 | 1 | 0 | 0 |  | Fe-Cr-Ni-Cu-Si
3583 | 11.06125 | 57.21395 | 7.750885 | 4.195381 | 19.77853 | 63.28631 | 0.2967601 | 0.06863326 | 242.4609 | 1 | 0 | 0 |  | Fe-Cr-Ni-Cu-Si
3584 | 15.3221 | 57.0622 | 7.433007 | 5.364428 | 14.81827 | 69.66549 | 0.2862892 | 0.067574 | 260.9516 | 1 | 0 | 0 |  | Fe-Cr-Ni-Cu-Si
3585 | 20.4906 | 56.17307 | 5.982606 | 6.476503 | 10.87722 | 75.42324 | 0.2777086 | 0.06454668 | 262.3671 | 1 | 0 | 0 |  | Fe-Cr-Ni-Cu-Si
3586 | 25.57985 | 54.88025 | 4.675934 | 7.592936 | 7.271028 | 81.35669 | 0.2696906 | 0.05874346 | 242.8237 | 1 | 0 | 0 |  | Fe-Cr-Ni-Cu-Si
3587 | 31.9548 | 49.58553 | 4.478299 | 9.696014 | 4.285358 | 85.31563 | 0.2666063 | 0.05261385 | 213.3532 | 1 | 0 | 0 |  | Fe-Cr-Ni-Cu-Si
3588 | 5.286872 | 32.48724 | 52.2354 | 3.609429 | 6.381054 | 75.05091 | 0.2933642 | 0.0739983 | 336.9939 | 1 | 0 | 0 |  | Fe-Cr-Ni-Cu-Si
3589 | 5.28679 | 38.39341 | 44.45497 | 6.01562 | 5.849208 | 77.67354 | 0.2864095 | 0.06851396 | 306.4898 | 1 | 0 | 0 |  | Fe-Cr-Ni-Cu-Si
3590 | 4.269086 | 43.72177 | 38.141 | 8.50083 | 5.367317 | 79.95495 | 0.2803107 | 0.0635122 | 277.6676 | 1 | 0 | 0 |  | Fe-Cr-Ni-Cu-Si
3591 | 4.208621 | 48.00052 | 29.85945 | 13.16924 | 4.762167 | 81.69221 | 0.2750326 | 0.05812458 | 244.0818 | 1 | 0 | 0 |  | Fe-Cr-Ni-Cu-Si
3592 | 3.160572 | 51.98647 | 24.36157 | 16.78266 | 3.708726 | 84.52135 | 0.2688103 | 0.05186893 | 208.2883 | 1 | 0 | 0 |  | Fe-Cr-Ni-Cu-Si
3593 | 6.51282 | 21.22302 | 58.18704 | 3.705335 | 10.37179 | 64.40028 | 0.3132973 | 0.090466 | 400.1895 | 1 | 0 | 0 |  | Fe-Cr-Ni-Cu-Si
3594 | 7.55739 | 27.13986 | 49.93036 | 6.142316 | 9.23007 | 67.78085 | 0.3051502 | 0.08277597 | 364.0866 | 1 | 0 | 0 |  | Fe-Cr-Ni-Cu-Si
3595 | 8.533689 | 31.78095 | 42.6058 | 8.496366 | 8.583198 | 70.01987 | 0.2992354 | 0.07805368 | 340.8005 | 1 | 0 | 0 |  | Fe-Cr-Ni-Cu-Si
3596 | 8.549609 | 35.82027 | 35.9455 | 12.16031 | 7.524309 | 72.47391 | 0.2933378 | 0.07112692 | 302.5622 | 1 | 0 | 0 |  | Fe-Cr-Ni-Cu-Si
3597 | 9.470502 | 39.18868 | 28.7569 | 16.76281 | 5.821106 | 75.82731 | 0.2863976 | 0.06295632 | 258.6073 | 1 | 0 | 0 |  | Fe-Cr-Ni-Cu-Si
3598 | 8.329317 | 42.65227 | 22.98142 | 21.32457 | 4.712422 | 78.16758 | 0.2809254 | 0.05654232 | 222.4615 | 1 | 0 | 0 |  | Fe-Cr-Ni-Cu-Si
3599 | 7.266201 | 44.45671 | 17.45692 | 27.16599 | 3.654178 | 79.59438 | 0.2773471 | 0.05004089 | 183.9256 | 1 | 0 | 0 |  | Fe-Cr-Ni-Cu-Si
3600 | 4.554424 | 12.7211 | 62.23219 | 3.886718 | 16.60557 | 53.33426 | 0.3339089 | 0.11239 | 465.0032 | 1 | 0 | 0 |  | Fe-Cr-Ni-Cu-Si
3601 | 8.950908 | 16.66737 | 54.097 | 5.092434 | 15.19229 | 56.26522 | 0.3268881 | 0.1065142 | 450.0542 | 1 | 0 | 0 |  | Fe-Cr-Ni-Cu-Si
3602 | 11.18055 | 21.86012 | 45.8317 | 7.633132 | 13.4945 | 59.72313 | 0.3186584 | 0.09622881 | 405.8184 | 1 | 0 | 0 |  | Fe-Cr-Ni-Cu-Si
3603 | 13.06981 | 25.35117 | 38.92289 | 11.1537 | 11.50243 | 63.01415 | 0.3115591 | 0.08819155 | 371.8927 | 1 | 0 | 0 |  | Fe-Cr-Ni-Cu-Si
3604 | 13.99472 | 28.06396 | 32.81384 | 15.92401 | 9.203478 | 66.45166 | 0.3047153 | 0.07787287 | 320.7032 | 1 | 0 | 0 |  | Fe-Cr-Ni-Cu-Si
3605 | 14.81911 | 30.55102 | 26.70198 | 20.47535 | 7.45254 | 69.25334 | 0.2989201 | 0.06973667 | 278.8364 | 1 | 0 | 0 |  | Fe-Cr-Ni-Cu-Si
3606 | 13.49545 | 32.86192 | 20.73174 | 27.16815 | 5.742737 | 71.52767 | 0.2939462 | 0.06110722 | 231.0873 | 1 | 0 | 0 |  | Fe-Cr-Ni-Cu-Si
3607 | 12.20691 | 34.0955 | 16.03814 | 33.56687 | 4.092576 | 73.52809 | 0.289948 | 0.05288519 | 186.0397 | 1 | 0 | 0 |  | Fe-Cr-Ni-Cu-Si
3608 | 8.996224 | 34.43417 | 12.60774 | 40.94573 | 3.016139 | 73.83406 | 0.2888152 | 0.04655826 | 149.4654 | 0 | 0 | 0 |  | Fe-Cr-Ni-Cu-Si
3609 | 7.226222 | 11.21321 | 54.43356 | 4.11121 | 23.01579 | 46.63149 | 0.3452578 | 0.1225135 | 460.0305 | 1 | 0 | 0 |  | Fe-Cr-Ni-Cu-Si
3610 | 11.94816 | 14.46154 | 47.72246 | 5.438127 | 20.42971 | 50.01895 | 0.3374824 | 0.1140593 | 441.8303 | 1 |  | 0 |  | Fe-Cr-Ni-Cu-Si
3611 | 16.25418 | 17.29526 | 40.27071 | 9.247483 | 16.93236 | 54.10363 | 0.3288242 | 0.1043677 | 415.882 | 1 | 0 | 0 |  | Fe-Cr-Ni-Cu-Si
3612 | 19.07488 | 19.84891 | 34.20182 | 12.76737 | 14.10702 | 57.75191 | 0.3213356 | 0.09611552 | 389.5646 | 1 | 0 | 0 |  | Fe-Cr-Ni-Cu-Si
3613 | 20.66229 | 21.26249 | 28.57611 | 18.56113 | 10.93798 | 61.36622 | 0.3145875 | 0.08476836 | 338.605 | 1 | 0 | 0 |  | Fe-Cr-Ni-Cu-Si
3614 | 20.16526 | 23.71546 | 23.42652 | 24.15286 | 8.539895 | 64.56598 | 0.3082256 | 0.07428608 | 287.4666 | 1 | 0 | 0 |  | Fe-Cr-Ni-Cu-Si
3615 | 18.80981 | 25.29621 | 18.67236 | 30.91531 | 6.306313 | 67.19584 | 0.3031676 | 0.0636421 | 231.7327 | 1 | 0 | 0 |  | Fe-Cr-Ni-Cu-Si
3616 | 17.00907 | 26.08314 | 13.67141 | 38.70785 | 4.528523 | 68.70616 | 0.3000358 | 0.05505926 | 185.1662 | 1 | 0 | 0 |  | Fe-Cr-Ni-Cu-Si
3617 | 11.81376 | 25.66462 | 11.3825 | 48.16855 | 2.970573 | 68.8354 | 0.2997757 | 0.04634967 | 136.9088 | 1 | 0 | 0 |  | Fe-Cr-Ni-Cu-Si
3618 | 11.3521 | 9.394936 | 46.40236 | 4.305696 | 28.5449 | 41.91055 | 0.3541734 | 0.127442 | 434.0304 | 0 | 0 | 0 |  | Fe-Cr-Ni-Cu-Si
3619 | 17.24212 | 11.46655 | 40.12938 | 7.006819 | 24.15513 | 45.81362 | 0.3454529 | 0.119771 | 433.1437 | 1 | 0 | 0 |  | Fe-Cr-Ni-Cu-Si
3620 | 22.55181 | 13.26109 | 33.68448 | 10.80454 | 19.69809 | 50.06064 | 0.3365583 | 0.1111291 | 422.439 | 1 | 0 | 0 |  | Fe-Cr-Ni-Cu-Si
3621 | 25.00108 | 14.8127 | 28.66722 | 15.51693 | 16.00208 | 53.72686 | 0.3292651 | 0.1022207 | 398.007 | 1 | 0 | 0 |  | Fe-Cr-Ni-Cu-Si
3622 | 26.42336 | 16.40087 | 23.14435 | 21.29678 | 12.73465 | 57.1264 | 0.3225858 | 0.09073305 | 350.0097 | 1 | 0 | 0 |  | Fe-Cr-Ni-Cu-Si
3623 | 26.67738 | 17.88322 | 19.06735 | 26.71248 | 9.659574 | 60.6868 | 0.3160095 | 0.07884519 | 296.6532 | 1 | 0 | 0 |  | Fe-Cr-Ni-Cu-Si
3624 | 24.75287 | 19.205 | 14.09275 | 35.20658 | 6.742795 | 63.61682 | 0.3105431 | 0.06545947 | 228.7622 | 1 | 0 | 0 |  | Fe-Cr-Ni-Cu-Si
3625 | 22.01154 | 18.63064 | 11.56801 | 43.26132 | 4.528482 | 65.04832 | 0.3084965 | 0.05476366 | 172.7087 | 1 | 0 | 0 |  | Fe-Cr-Ni-Cu-Si
3626 | 15.54305 | 18.08907 | 8.168541 | 55.26811 | 2.931229 | 64.32414 | 0.30958 | 0.0450502 | 119.67 | 1 | 0 | 0 |  | Fe-Cr-Ni-Cu-Si
3627 | 18.5792 | 8.649025 | 34.87204 | 4.530109 | 33.36963 | 38.81694 | 0.3598855 | 0.1260304 | 388.8937 | 0 | 0 | 0 |  | Fe-Cr-Ni-Cu-Si
3628 | 26.06354 | 9.244304 | 30.00408 | 8.473323 | 26.21475 | 43.78662 | 0.3491644 | 0.1242634 | 435.8168 | 0 | 0 | 0 |  | Fe-Cr-Ni-Cu-Si
3629 | 31.04616 | 10.00569 | 25.10168 | 12.22828 | 21.61819 | 47.53133 | 0.3414131 | 0.1173001 | 434.4667 | 0 | 0 | 0 |  | Fe-Cr-Ni-Cu-Si
3630 | 32.35598 | 11.83476 | 21.86288 | 17.09339 | 16.85299 | 51.99994 | 0.3325913 | 0.1041485 | 395.4086 | 1 | 0 | 0 |  | Fe-Cr-Ni-Cu-Si
3631 | 33.13417 | 12.33974 | 18.57433 | 22.6212 | 13.33056 | 55.18227 | 0.3268125 | 0.09398551 | 356.9123 | 1 | 0 | 0 |  | Fe-Cr-Ni-Cu-Si
3632 | 32.56391 | 13.69219 | 14.35346 | 29.88156 | 9.508887 | 59.11821 | 0.3196519 | 0.07914559 | 290.0337 | 1 | 0 | 0 |  | Fe-Cr-Ni-Cu-Si
3633 | 30.79269 | 14.33467 | 10.78859 | 37.37359 | 6.710457 | 61.74307 | 0.3150881 | 0.06542889 | 221.2031 | 1 | 0 | 0 |  | Fe-Cr-Ni-Cu-Si
3634 | 25.95131 | 13.9395 | 8.392941 | 47.70057 | 4.015672 | 63.27433 | 0.3129348 | 0.05126114 | 148.8629 | 1 | 0 | 0 |  | Fe-Cr-Ni-Cu-Si
3635 | 18.20466 | 13.38105 | 6.042524 | 59.96253 | 2.409246 | 62.3089 | 0.3146657 | 0.04128299 | 97.47442 | 1 | 0 | 0 |  | Fe-Cr-Ni-Cu-Si
3636 | 28.01861 | 8.695517 | 23.84045 | 4.55446 | 34.89096 | 38.36997 | 0.3599991 | 0.1270956 | 387.8491 | 0 | 0 | 0 |  | Fe-Cr-Ni-Cu-Si
3637 | 35.09363 | 8.168425 | 21.07795 | 8.556769 | 27.10323 | 43.28895 | 0.3496841 | 0.1264394 | 441.4035 | 0 | 0 | 0 |  | Fe-Cr-Ni-Cu-Si
3638 | 39.46011 | 7.79314 | 18.85271 | 12.24546 | 21.64857 | 47.33048 | 0.341887 | 0.1202589 | 449.4846 | 0 | 0 | 0 |  | Fe-Cr-Ni-Cu-Si
3639 | 40.84897 | 8.451595 | 15.50459 | 18.0757 | 17.11915 | 50.98357 | 0.3348982 | 0.1095312 | 419.2275 | 1 | 0 | 0 |  | Fe-Cr-Ni-Cu-Si
3640 | 41.47101 | 9.144787 | 12.61804 | 23.59408 | 13.17209 | 54.62542 | 0.3282841 | 0.09586379 | 364.1685 | 1 | 0 | 0 |  | Fe-Cr-Ni-Cu-Si
3641 | 40.31022 | 9.876468 | 10.03488 | 30.17588 | 9.602546 | 58.05339 | 0.3223519 | 0.07987107 | 288.6289 | 1 | 0 | 0 |  | Fe-Cr-Ni-Cu-Si
3642 | 37.68464 | 10.43099 | 7.493746 | 38.24415 | 6.146477 | 61.38918 | 0.3169156 | 0.06296816 | 206.0145 | 1 | 0 | 0 |  | Fe-Cr-Ni-Cu-Si
3643 | 31.36823 | 10.95195 | 5.151673 | 49.07735 | 3.450805 | 63.06588 | 0.3142249 | 0.04768224 | 130.1889 | 1 | 0 | 0 |  | Fe-Cr-Ni-Cu-Si
3644 | 21.85347 | 10.61559 | 3.994762 | 61.62485 | 1.911327 | 61.85512 | 0.3164549 | 0.03750491 | 80.10703 | 0 | 0 | 0 |  | Fe-Cr-Ni-Cu-Si
3645 | 46.18357 | 5.810666 | 13.1197 | 8.521684 | 26.36437 | 43.81753 | 0.3486121 | 0.1312768 | 474.2916 | 0 | 0 | 0 |  | Fe-Cr-Ni-Cu-Si
3646 | 48.80468 | 5.541377 | 12.51169 | 12.19013 | 20.95212 | 47.83781 | 0.3410485 | 0.1232359 | 472.2309 | 0 | 0 | 0 |  | Fe-Cr-Ni-Cu-Si
3647 | 50.04582 | 6.353843 | 10.7596 | 16.82468 | 16.01605 | 52.25533 | 0.3328825 | 0.1091664 | 427.9803 | 0 | 0 | 0 |  | Fe-Cr-Ni-Cu-Si
3648 | 49.19577 | 7.124976 | 9.192709 | 22.39114 | 12.0954 | 55.9601 | 0.3264298 | 0.09371629 | 360.3275 | 1 | 0 | 0 |  | Fe-Cr-Ni-Cu-Si
3649 | 47.24521 | 7.819975 | 6.621171 | 29.86577 | 8.447877 | 59.42242 | 0.3206285 | 0.07605358 | 273.0624 | 1 | 0 | 0 |  | Fe-Cr-Ni-Cu-Si
3650 | 43.62019 | 8.500249 | 5.331229 | 36.93664 | 5.611695 | 62.16825 | 0.316274 | 0.06071748 | 196.4361 | 1 | 0 | 0 |  | Fe-Cr-Ni-Cu-Si
3651 | 36.7718 | 9.910465 | 3.051341 | 47.34652 | 2.919879 | 64.34276 | 0.3125031 | 0.0444916 | 117.6751 | 1 | 0 | 0 |  | Fe-Cr-Ni-Cu-Si
3652 | 58.52526 | 3.269374 | 7.381809 | 11.98683 | 18.83673 | 49.7448 | 0.3378198 | 0.1229724 | 490.644 | 0 | 0 | 0 |  | Fe-Cr-Ni-Cu-Si
3653 | 58.16856 | 4.165959 | 7.054633 | 16.5469 | 14.06395 | 54.26766 | 0.3298665 | 0.1059004 | 424.5558 | 0 | 0 | 0 |  | Fe-Cr-Ni-Cu-Si
3654 | 57.02161 | 5.008454 | 5.654209 | 22.03558 | 10.28015 | 58.11958 | 0.3233941 | 0.08816601 | 340.0263 | 0 | 0 | 0 |  | Fe-Cr-Ni-Cu-Si
3655 | 55.49792 | 5.849547 | 4.402497 | 27.4042 | 6.845837 | 62.10944 | 0.31705 | 0.06922644 | 245.4517 | 1 | 0 | 0 |  | Fe-Cr-Ni-Cu-Si
3656 | 50.09435 | 7.462404 | 4.212277 | 34.20018 | 4.030798 | 65.42314 | 0.3118021 | 0.05246074 | 162.0213 | 1 | 0 | 0 |  | Fe-Cr-Ni-Cu-Si
3657 | 4.961384 | 2.77156 | 49.01951 | 37.25934 | 5.988202 | 56.68964 | 0.3330184 | 0.07325094 | 246.5091 | 1 | 0 | 0 |  | Fe-Cr-Ni-Cu-Si
3658 | 4.920918 | 4.58159 | 41.37846 | 43.67462 | 5.444414 | 56.72851 | 0.3315021 | 0.06834982 | 218.4211 | 1 | 0 | 0 |  | Fe-Cr-Ni-Cu-Si
3659 | 3.946757 | 6.430556 | 35.26124 | 49.39938 | 4.962068 | 56.78836 | 0.3300547 | 0.06376965 | 193.2476 | 1 | 0 | 0 |  | Fe-Cr-Ni-Cu-Si
3660 | 3.887194 | 9.952656 | 27.57898 | 54.1827 | 4.398464 | 57.96091 | 0.3257802 | 0.05884542 | 171.3312 | 1 | 0 | 0 |  | Fe-Cr-Ni-Cu-Si
3661 | 2.913036 | 12.65677 | 22.45358 | 58.55836 | 3.418259 | 59.54076 | 0.321547 | 0.05187283 | 140.7788 | 1 | 0 | 0 |  | Fe-Cr-Ni-Cu-Si
3662 | 6.259868 | 2.914105 | 55.92711 | 24.92996 | 9.96896 | 53.98402 | 0.3370871 | 0.09390673 | 353.3678 | 1 | 0 | 0 |  | Fe-Cr-Ni-Cu-Si
3663 | 7.203536 | 4.790576 | 47.59251 | 31.61548 | 8.797898 | 54.8677 | 0.3342852 | 0.0857856 | 309.1604 | 1 | 0 | 0 |  | Fe-Cr-Ni-Cu-Si
3664 | 8.087632 | 6.588697 | 40.37879 | 36.81033 | 8.134553 | 55.37881 | 0.3320838 | 0.08079685 | 282.0062 | 1 | 0 | 0 |  | Fe-Cr-Ni-Cu-Si
3665 | 8.084996 | 9.409356 | 33.99211 | 41.39813 | 7.115414 | 56.8838 | 0.3279131 | 0.07333261 | 246.3118 | 1 | 0 | 0 |  | Fe-Cr-Ni-Cu-Si
3666 | 8.96333 | 12.9815 | 27.21689 | 45.32891 | 5.509369 | 59.87231 | 0.3209974 | 0.0637916 | 205.3997 | 1 | 0 | 0 |  | Fe-Cr-Ni-Cu-Si
3667 | 7.887719 | 16.52358 | 21.76301 | 49.36311 | 4.462583 | 61.96102 | 0.3156119 | 0.05699332 | 175.2243 | 1 | 0 | 0 |  | Fe-Cr-Ni-Cu-Si
3668 | 6.924304 | 21.18244 | 16.63552 | 51.7755 | 3.482238 | 64.89001 | 0.3084114 | 0.05016417 | 147.1704 | 1 | 0 | 0 |  | Fe-Cr-Ni-Cu-Si
3669 | 4.459904 | 3.114274 | 60.94065 | 15.22422 | 16.26095 | 48.51501 | 0.345869 | 0.1167969 | 447.0512 | 1 | 0 | 0 |  | Fe-Cr-Ni-Cu-Si
3670 | 8.709076 | 4.054265 | 52.63543 | 19.8194 | 14.78183 | 49.80385 | 0.3426604 | 0.1105426 | 420.2435 | 1 | 0 | 0 |  | Fe-Cr-Ni-Cu-Si
3671 | 10.80576 | 6.036379 | 44.29534 | 25.82039 | 13.04214 | 51.40574 | 0.338581 | 0.1003007 | 370.711 | 1 | 0 | 0 |  | Fe-Cr-Ni-Cu-Si
3672 | 12.61515 | 8.808944 | 37.56889 | 29.90471 | 11.1023 | 54.01948 | 0.3325932 | 0.09103053 | 333.525 | 1 | 0 | 0 |  | Fe-Cr-Ni-Cu-Si
3673 | 13.54245 | 12.60862 | 31.7534 | 33.18948 | 8.906052 | 57.68446 | 0.3246253 | 0.07949963 | 286.1746 | 1 | 0 | 0 |  | Fe-Cr-Ni-Cu-Si
3674 | 14.37843 | 16.25558 | 25.90795 | 36.22711 | 7.230926 | 60.88038 | 0.317507 | 0.07053369 | 248.1892 | 1 | 0 | 0 |  | Fe-Cr-Ni-Cu-Si
3675 | 13.18408 | 21.71723 | 20.25342 | 39.23502 | 5.610242 | 64.79168 | 0.3085792 | 0.06141209 | 209.7571 | 1 | 0 | 0 |  | Fe-Cr-Ni-Cu-Si
3676 | 12.02975 | 27.06721 | 15.80538 | 41.06448 | 4.033181 | 69.13643 | 0.2992726 | 0.05286788 | 173.8905 | 1 | 0 | 0 |  | Fe-Cr-Ni-Cu-Si
3677 | 8.977665 | 33.43439 | 12.58173 | 41.99629 | 3.009916 | 73.19613 | 0.2901516 | 0.04655187 | 147.9845 | 0 | 0 | 0 |  | Fe-Cr-Ni-Cu-Si
3678 | 7.102386 | 3.306316 | 53.50074 | 13.46919 | 22.62137 | 43.1337 | 0.3546218 | 0.1272032 | 448.388 | 1 | 0 | 0 |  | Fe-Cr-Ni-Cu-Si
3679 | 11.68822 | 4.352897 | 46.68423 | 17.28941 | 19.98525 | 45.35887 | 0.3496105 | 0.1191257 | 426.029 | 1 | 0 | 0 |  | Fe-Cr-Ni-Cu-Si
3680 | 15.91036 | 7.406618 | 39.41886 | 20.68999 | 16.57418 | 49.27117 | 0.3409151 | 0.1077959 | 396.5989 | 1 | 0 | 0 |  | Fe-Cr-Ni-Cu-Si
3681 | 18.68465 | 10.23308 | 33.50212 | 23.76173 | 13.81842 | 52.81452 | 0.3332796 | 0.09818446 | 367.2631 | 1 | 0 | 0 |  | Fe-Cr-Ni-Cu-Si
3682 | 20.38717 | 14.98528 | 28.19562 | 25.63959 | 10.79234 | 57.94757 | 0.3225342 | 0.08548965 | 323.4976 | 1 | 0 | 0 |  | Fe-Cr-Ni-Cu-Si
3683 | 19.98975 | 19.59088 | 23.22263 | 28.73118 | 8.465568 | 62.2152 | 0.3135244 | 0.07452844 | 278.0738 | 1 | 0 | 0 |  | Fe-Cr-Ni-Cu-Si
3684 | 18.80981 | 25.29621 | 18.67236 | 30.91531 | 6.306313 | 67.19584 | 0.3031676 | 0.0636572 | 231.753 | 1 | 0 | 0 |  | Fe-Cr-Ni-Cu-Si
3685 | 17.22291 | 32.07056 | 13.84328 | 32.2778 | 4.585454 | 72.40036 | 0.2921456 | 0.05513028 | 196.3779 | 1 | 0 | 0 |  | Fe-Cr-Ni-Cu-Si
3686 | 12.18592 | 40.65517 | 11.74108 | 32.35367 | 3.064155 | 78.39728 | 0.2797739 | 0.04663676 | 160.0974 | 0 | 0 | 0 |  | Fe-Cr-Ni-Cu-Si
3687 | 11.20594 | 3.47774 | 45.80492 | 11.33402 | 28.17738 | 39.53863 | 0.3608902 | 0.1313525 | 426.4374 | 0 | 0 | 0 |  | Fe-Cr-Ni-Cu-Si
3688 | 17.02529 | 5.661175 | 39.62474 | 13.83741 | 23.85138 | 43.32283 | 0.3522045 | 0.1232103 | 426.0978 | 1 | 0 | 0 |  | Fe-Cr-Ni-Cu-Si
3689 | 22.33253 | 8.754761 | 33.35694 | 16.04922 | 19.50655 | 47.98042 | 0.3419329 | 0.1130444 | 414.8277 | 1 | 0 | 0 |  | Fe-Cr-Ni-Cu-Si
3690 | 24.88411 | 12.6372 | 28.5331 | 18.01838 | 15.92721 | 52.65623 | 0.3319173 | 0.1027222 | 392.7968 | 1 | 0 | 0 |  | Fe-Cr-Ni-Cu-Si
3691 | 26.48366 | 17.46569 | 23.19717 | 20.08978 | 12.76371 | 57.68204 | 0.3212623 | 0.09058916 | 352.6274 | 1 | 0 | 0 |  | Fe-Cr-Ni-Cu-Si
3692 | 26.91497 | 22.05194 | 19.23717 | 22.05032 | 9.745604 | 62.99647 | 0.3107241 | 0.07862411 | 306.9135 | 1 | 0 | 0 |  | Fe-Cr-Ni-Cu-Si
3693 | 25.29236 | 29.43537 | 14.39991 | 23.98261 | 6.889755 | 69.62326 | 0.2973218 | 0.06546834 | 251.4769 | 1 | 0 | 0 |  | Fe-Cr-Ni-Cu-Si
3694 | 22.86311 | 36.76768 | 12.01555 | 23.64999 | 4.703676 | 76.21948 | 0.2846767 | 0.05542702 | 208.9986 | 1 | 0 | 0 |  | Fe-Cr-Ni-Cu-Si
3695 | 16.53995 | 48.12319 | 8.692457 | 23.52517 | 3.119233 | 83.42103 | 0.2696503 | 0.04590501 | 165.9984 | 0 | 0 | 0 |  | Fe-Cr-Ni-Cu-Si
3696 | 18.37745 | 3.666473 | 34.49335 | 10.45547 | 33.00726 | 36.97616 | 0.3653271 | 0.1301473 | 386.8652 | 0 | 0 | 0 |  | Fe-Cr-Ni-Cu-Si
3697 | 25.93043 | 6.897817 | 29.85083 | 11.24006 | 26.08086 | 42.82056 | 0.3518356 | 0.1254031 | 431.4851 | 0 | 0 | 0 |  | Fe-Cr-Ni-Cu-Si
3698 | 31.04616 | 10.00569 | 25.10168 | 12.22828 | 21.61819 | 47.53133 | 0.3414131 | 0.1173001 | 434.4667 | 0 | 0 | 0 |  | Fe-Cr-Ni-Cu-Si
3699 | 32.51138 | 14.0537 | 21.96788 | 14.53311 | 16.93393 | 53.06891 | 0.3299182 | 0.1039229 | 402.3978 | 1 | 0 | 0 |  | Fe-Cr-Ni-Cu-Si
3700 | 33.59459 | 18.76682 | 18.83243 | 15.29036 | 13.5158 | 58.48533 | 0.318895 | 0.09330481 | 374.5129 | 1 | 0 | 0 |  | Fe-Cr-Ni-Cu-Si
3701 | 33.36115 | 25.04895 | 14.70486 | 17.14335 | 9.741687 | 65.40546 | 0.3053066 | 0.07899373 | 320.8137 | 1 | 0 | 0 |  | Fe-Cr-Ni-Cu-Si
3702 | 31.94553 | 31.72553 | 11.1925 | 18.17475 | 6.961687 | 71.93831 | 0.2927003 | 0.0661168 | 263.9783 | 1 | 0 | 0 |  | Fe-Cr-Ni-Cu-Si
3703 | 27.48309 | 41.3344 | 8.888337 | 18.04147 | 4.252698 | 80.30701 | 0.2769435 | 0.0529902 | 204.1506 | 1 | 0 | 0 |  | Fe-Cr-Ni-Cu-Si
3704 | 19.77183 | 53.28759 | 6.562704 | 17.76123 | 2.61665 | 87.96147 | 0.261532 | 0.04338085 | 158.9759 | 0 | 0 | 0 |  | Fe-Cr-Ni-Cu-Si
3705 | 27.71273 | 3.685966 | 23.58019 | 10.51106 | 34.51006 | 36.56951 | 0.365379 | 0.1302938 | 381.6088 | 0 | 0 | 0 |  | Fe-Cr-Ni-Cu-Si
3706 | 35.00289 | 6.983406 | 21.02346 | 9.957088 | 27.03315 | 42.81022 | 0.3510165 | 0.1269719 | 438.9826 | 0 | 0 | 0 |  | Fe-Cr-Ni-Cu-Si
3707 | 39.65625 | 10.06956 | 18.94642 | 9.571591 | 21.75618 | 48.3365 | 0.3392404 | 0.1196071 | 455.6237 | 0 | 0 | 0 |  | Fe-Cr-Ni-Cu-Si
3708 | 41.43235 | 15.00152 | 15.72601 | 10.47648 | 17.36363 | 54.11156 | 0.3270678 | 0.1083133 | 437.9754 | 0 | 0 | 0 |  | Fe-Cr-Ni-Cu-Si
3709 | 42.42865 | 19.75146 | 12.90941 | 11.43422 | 13.47625 | 60.07527 | 0.3152774 | 0.09537654 | 397.9985 | 1 | 0 | 0 |  | Fe-Cr-Ni-Cu-Si
3710 | 41.6819 | 25.53136 | 10.37635 | 12.48108 | 9.929302 | 66.68491 | 0.3026858 | 0.08052833 | 336.9809 | 1 | 0 | 0 |  | Fe-Cr-Ni-Cu-Si
3711 | 39.51586 | 32.81359 | 7.85789 | 13.36752 | 6.445153 | 74.66823 | 0.2880982 | 0.06530973 | 268.4773 | 1 | 0 | 0 |  | Fe-Cr-Ni-Cu-Si
3712 | 33.5444 | 42.94304 | 5.509069 | 14.31329 | 3.690204 | 83.19917 | 0.2721721 | 0.05120677 | 199.6329 | 1 | 0 | 0 |  | Fe-Cr-Ni-Cu-Si
3713 | 23.97338 | 55.31544 | 4.382276 | 14.23217 | 2.096736 | 90.92638 | 0.2568626 | 0.04112465 | 150.007 | 0 | 0 | 0 |  | Fe-Cr-Ni-Cu-Si
3714 | 46.3031 | 6.990846 | 13.15366 | 7.119783 | 26.43261 | 44.29876 | 0.3472871 | 0.130223 | 473.8356 | 0 | 0 | 0 |  | Fe-Cr-Ni-Cu-Si
3715 | 49.29006 | 10.07368 | 12.63612 | 6.839649 | 21.1605 | 49.86105 | 0.3357829 | 0.1218841 | 484.4987 | 0 | 0 | 0 |  | Fe-Cr-Ni-Cu-Si
3716 | 50.88369 | 13.99714 | 10.93973 | 7.895244 | 16.28419 | 55.9822 | 0.3237153 | 0.1085303 | 454.7793 | 0 | 0 | 0 |  | Fe-Cr-Ni-Cu-Si
3717 | 50.45052 | 18.78866 | 9.427171 | 8.929755 | 12.4039 | 62.08852 | 0.3120678 | 0.09415655 | 403.1726 | 0 | 0 | 0 |  | Fe-Cr-Ni-Cu-Si
3718 | 49.056 | 25.37405 | 6.874944 | 9.923343 | 8.771663 | 69.34544 | 0.2984708 | 0.07823359 | 334.5266 | 1 | 0 | 0 |  | Fe-Cr-Ni-Cu-Si
3719 | 45.83173 | 31.75542 | 5.601522 | 10.91512 | 5.896208 | 76.14608 | 0.2862973 | 0.06447063 | 268.19 | 1 | 0 | 0 |  | Fe-Cr-Ni-Cu-Si
3720 | 39.28786 | 41.39171 | 3.260125 | 12.94064 | 3.119668 | 84.42722 | 0.2710644 | 0.04967333 | 192.6437 | 1 | 0 | 0 |  | Fe-Cr-Ni-Cu-Si
3721 | 59.38785 | 9.952683 | 7.490608 | 4.054499 | 19.11436 | 52.84185 | 0.3299803 | 0.1223928 | 517.7944 | 0 | 0 | 0 |  | Fe-Cr-Ni-Cu-Si
3722 | 59.40546 | 13.82727 | 7.204644 | 5.199617 | 14.36301 | 59.16182 | 0.3181639 | 0.1066289 | 467.8681 | 0 | 0 | 0 |  | Fe-Cr-Ni-Cu-Si
3723 | 58.72015 | 18.56752 | 5.822635 | 6.303324 | 10.58637 | 65.52112 | 0.3065426 | 0.09060902 | 400.4583 | 0 | 0 | 0 |  | Fe-Cr-Ni-Cu-Si
3724 | 57.61921 | 23.28034 | 4.570773 | 7.422173 | 7.107504 | 72.34931 | 0.2948526 | 0.07329664 | 314.7961 | 0 | 0 | 0 |  | Fe-Cr-Ni-Cu-Si
3725 | 52.48697 | 29.3206 | 4.413466 | 9.555642 | 4.223318 | 79.11012 | 0.2833432 | 0.05811751 | 235.6859 | 1 | 0 | 0 |  | Fe-Cr-Ni-Cu-Si
3726 | 32.55626 | 2.755573 | 48.73677 | 13.4707 | 2.480693 | 70.32134 | 0.3129304 | 0.04868388 | 158.5338 | 1 | 0 | 0 |  | Fe-Cr-Ni-Cu-Si
3727 | 38.71751 | 4.6215 | 41.73891 | 12.42579 | 2.496291 | 71.67572 | 0.3092575 | 0.04856651 | 161.1484 | 1 | 0 | 0 |  | Fe-Cr-Ni-Cu-Si
3728 | 44.15701 | 6.540563 | 35.86445 | 11.41919 | 2.018781 | 73.97546 | 0.304619 | 0.0448301 | 145.0408 | 1 | 1 | 1 | 145.0408 | Fe-Cr-Ni-Cu-Si
3729 | 49.06224 | 10.25449 | 28.41537 | 10.25374 | 2.014158 | 76.02711 | 0.2992191 | 0.04524552 | 151.4525 | 1 | 1 | 1 | 151.4525 | Fe-Cr-Ni-Cu-Si
3730 | 53.73498 | 13.21537 | 23.44456 | 8.075466 | 1.529624 | 79.01071 | 0.2934559 | 0.0418036 | 137.2704 | 1 | 1 | 1 | 137.2704 | Fe-Cr-Ni-Cu-Si
3731 | 20.58112 | 2.737418 | 52.53615 | 21.18809 | 2.957218 | 66.71899 | 0.3185744 | 0.05356063 | 175.493 | 1 | 0 | 0 |  | Fe-Cr-Ni-Cu-Si
3732 | 26.79451 | 4.619789 | 45.89581 | 19.19638 | 3.493513 | 67.37518 | 0.315691 | 0.05652409 | 194.6106 | 1 | 0 | 0 |  | Fe-Cr-Ni-Cu-Si
3733 | 31.7815 | 6.472804 | 39.66854 | 18.08143 | 3.995735 | 67.77119 | 0.3133277 | 0.05937195 | 212.5759 | 1 | 0 | 0 |  | Fe-Cr-Ni-Cu-Si
3734 | 36.40099 | 9.414142 | 34.00939 | 16.10746 | 4.068019 | 69.53671 | 0.3087594 | 0.05908027 | 216.3177 | 1 | 0 | 0 |  | Fe-Cr-Ni-Cu-Si
3735 | 41.06548 | 13.38182 | 28.05618 | 12.84985 | 4.646669 | 71.0248 | 0.3040516 | 0.06234436 | 241.1326 | 1 | 0 | 0 |  | Fe-Cr-Ni-Cu-Si
3736 | 45.3162 | 17.2601 | 22.73308 | 10.54707 | 4.143555 | 74.20082 | 0.2974199 | 0.0594327 | 232.5137 | 1 | 0 | 0 |  | Fe-Cr-Ni-Cu-Si
3737 | 48.05849 | 22.37228 | 17.56995 | 8.321444 | 3.677838 | 77.69305 | 0.2899672 | 0.05660599 | 223.9936 | 1 | 0 | 0 |  | Fe-Cr-Ni-Cu-Si
3738 | 11.48775 | 2.673899 | 52.32332 | 31.5893 | 1.925733 | 65.38888 | 0.3211182 | 0.0466787 | 133.4287 | 1 | 0 | 0 |  | Fe-Cr-Ni-Cu-Si
3739 | 15.56125 | 3.62205 | 47.0241 | 29.87972 | 3.912882 | 62.88369 | 0.3230114 | 0.06033864 | 200.3537 | 1 | 0 | 0 |  | Fe-Cr-Ni-Cu-Si
3740 | 21.01761 | 5.590946 | 41.02672 | 27.33151 | 5.033224 | 62.74124 | 0.3212353 | 0.06538506 | 228.8252 | 1 | 0 | 0 |  | Fe-Cr-Ni-Cu-Si
3741 | 25.24076 | 8.460089 | 36.08108 | 24.12515 | 6.092926 | 63.12383 | 0.3185254 | 0.07056433 | 261.1925 | 1 | 0 | 0 |  | Fe-Cr-Ni-Cu-Si
3742 | 29.02566 | 12.54693 | 31.59805 | 20.05217 | 6.777191 | 64.70134 | 0.3137163 | 0.07282908 | 281.7343 | 1 | 0 | 0 |  | Fe-Cr-Ni-Cu-Si
3743 | 32.62319 | 16.6565 | 26.54692 | 16.76413 | 7.409263 | 66.11993 | 0.3091798 | 0.07474742 | 299.6997 | 1 | 0 | 0 |  | Fe-Cr-Ni-Cu-Si
3744 | 36.00215 | 22.67501 | 21.14664 | 13.2535 | 6.922695 | 70.05094 | 0.3003792 | 0.07148213 | 294.6723 | 1 | 0 | 0 |  | Fe-Cr-Ni-Cu-Si
3745 | 38.33693 | 28.75298 | 16.78975 | 9.69378 | 6.426557 | 73.99305 | 0.2918629 | 0.06842522 | 289.0511 | 1 | 0 | 0 |  | Fe-Cr-Ni-Cu-Si
3746 | 39.16012 | 35.47439 | 13.3494 | 7.225734 | 4.790349 | 80.08904 | 0.2805759 | 0.06048189 | 255.176 | 1 | 0 | 0 |  | Fe-Cr-Ni-Cu-Si
3747 | 9.592706 | 2.679369 | 43.35587 | 41.47755 | 2.894508 | 60.96768 | 0.3264353 | 0.05294873 | 152.7356 | 1 | 0 | 0 |  | Fe-Cr-Ni-Cu-Si
3748 | 12.95057 | 3.710016 | 39.78941 | 38.54011 | 5.009888 | 58.83555 | 0.3282114 | 0.06466277 | 207.7722 | 1 | 0 | 0 |  | Fe-Cr-Ni-Cu-Si
3749 | 16.45385 | 6.702175 | 35.66973 | 33.93392 | 7.240324 | 57.90036 | 0.327377 | 0.07474135 | 260.3186 | 1 | 0 | 0 |  | Fe-Cr-Ni-Cu-Si
3750 | 19.83553 | 9.719866 | 31.82192 | 29.69741 | 8.925271 | 57.75092 | 0.3255942 | 0.08107402 | 296.5188 | 1 | 0 | 0 |  | Fe-Cr-Ni-Cu-Si
3751 | 22.44667 | 14.92773 | 28.08735 | 24.32489 | 10.21336 | 59.10985 | 0.3206841 | 0.08406615 | 321.7126 | 1 | 0 | 0 |  | Fe-Cr-Ni-Cu-Si
3752 | 25.9587 | 20.14057 | 23.87423 | 19.69156 | 10.33493 | 61.91 | 0.3136613 | 0.08268601 | 327.9143 | 1 | 0 | 0 |  | Fe-Cr-Ni-Cu-Si
3753 | 28.64 | 26.66509 | 19.6828 | 15.04074 | 9.971362 | 65.78082 | 0.3046816 | 0.07929692 | 325.0133 | 1 | 0 | 0 |  | Fe-Cr-Ni-Cu-Si
3754 | 30.39855 | 34.36718 | 14.83462 | 11.11798 | 9.28167 | 70.37316 | 0.2943383 | 0.07449598 | 313.5094 | 1 | 0 | 0 |  | Fe-Cr-Ni-Cu-Si
3755 | 30.28376 | 43.30024 | 12.50497 | 7.383995 | 6.527026 | 79.03809 | 0.278499 | 0.06376973 | 272.7885 | 1 | 0 | 0 |  | Fe-Cr-Ni-Cu-Si
3756 | 7.743617 | 2.703617 | 35.60903 | 49.56268 | 4.381055 | 56.39397 | 0.3324756 | 0.06086777 | 176.831 | 1 | 0 | 0 |  | Fe-Cr-Ni-Cu-Si
3757 | 10.13623 | 4.718638 | 33.02756 | 44.98104 | 7.136527 | 54.37532 | 0.3339783 | 0.07339915 | 234.1279 | 1 | 0 | 0 |  | Fe-Cr-Ni-Cu-Si
3758 | 12.64061 | 7.845974 | 29.89433 | 39.55388 | 10.06521 | 52.99238 | 0.3341717 | 0.08345894 | 281.7586 | 1 | 0 | 0 |  | Fe-Cr-Ni-Cu-Si
3759 | 15.00175 | 11.97196 | 27.03108 | 34.13974 | 11.85547 | 53.48414 | 0.3311265 | 0.08755546 | 307.8078 | 1 | 0 | 0 |  | Fe-Cr-Ni-Cu-Si
3760 | 17.56508 | 17.37597 | 23.07801 | 28.73071 | 13.25024 | 54.84778 | 0.3261468 | 0.08835123 | 320.3078 | 1 | 0 | 0 |  | Fe-Cr-Ni-Cu-Si
3761 | 20.13301 | 22.91021 | 19.98589 | 22.90852 | 14.06237 | 56.94575 | 0.3201276 | 0.08769325 | 328.6589 | 1 | 0 | 0 |  | Fe-Cr-Ni-Cu-Si
3762 | 22.6098 | 31.57607 | 15.44715 | 16.72239 | 13.64458 | 61.58123 | 0.3088264 | 0.08261614 | 322.6525 | 1 | 0 | 0 |  | Fe-Cr-Ni-Cu-Si
3763 | 22.66388 | 40.09202 | 13.10193 | 11.60473 | 12.53745 | 66.81513 | 0.297234 | 0.0766927 | 310.0262 | 1 | 0 | 0 |  | Fe-Cr-Ni-Cu-Si
3764 | 22.26318 | 51.81998 | 9.360205 | 7.599705 | 8.956935 | 77.10772 | 0.2773038 | 0.06449956 | 269.0818 | 1 | 0 | 0 |  | Fe-Cr-Ni-Cu-Si
3765 | 6.999732 | 2.793024 | 26.27614 | 56.89076 | 7.040341 | 50.83299 | 0.3404065 | 0.07090143 | 202.3488 | 1 | 0 | 0 |  | Fe-Cr-Ni-Cu-Si
3766 | 8.323603 | 5.812229 | 25.15286 | 49.72319 | 10.98811 | 48.72885 | 0.342177 | 0.08460373 | 260.7661 | 1 | 0 | 0 |  | Fe-Cr-Ni-Cu-Si
3767 | 9.736103 | 9.064738 | 22.74107 | 44.31324 | 14.14485 | 47.54817 | 0.3425196 | 0.09073401 | 284.8217 | 1 | 0 | 0 |  | Fe-Cr-Ni-Cu-Si
3768 | 12.34537 | 13.58391 | 21.23353 | 37.03375 | 15.80344 | 48.84435 | 0.3380894 | 0.09217622 | 301.2708 | 1 | 0 | 0 |  | Fe-Cr-Ni-Cu-Si
3769 | 13.64074 | 19.05018 | 19.11678 | 31.04246 | 17.14984 | 50.35841 | 0.333039 | 0.09124336 | 306.3771 | 1 | 0 | 0 |  | Fe-Cr-Ni-Cu-Si
3770 | 16.08981 | 26.75057 | 15.70379 | 23.53877 | 17.91707 | 53.40108 | 0.3244679 | 0.08763074 | 305.3223 | 1 | 0 | 0 |  | Fe-Cr-Ni-Cu-Si
3771 | 17.60905 | 34.97557 | 12.33909 | 17.36507 | 17.71121 | 57.28333 | 0.3145093 | 0.08288637 | 299.5254 | 1 | 0 | 0 |  | Fe-Cr-Ni-Cu-Si
3772 | 17.71148 | 46.17246 | 9.928689 | 10.74836 | 15.43901 | 64.64368 | 0.2981698 | 0.0751242 | 288.3326 | 1 | 0 | 0 |  | Fe-Cr-Ni-Cu-Si
3773 | 17.09239 | 58.35048 | 7.186231 | 6.48291 | 10.88799 | 75.94879 | 0.2762531 | 0.06307769 | 254.4068 | 1 | 0 | 0 |  | Fe-Cr-Ni-Cu-Si
3774 | 7.18751 | 2.867951 | 18.34711 | 60.75362 | 10.84381 | 45.45942 | 0.3490037 | 0.08158367 | 224.2998 | 1 | 0 | 0 |  | Fe-Cr-Ni-Cu-Si
3775 | 7.574709 | 6.044902 | 18.1981 | 52.94498 | 15.23731 | 43.65001 | 0.350835 | 0.09098082 | 257.735 | 1 | 0 | 0 |  | Fe-Cr-Ni-Cu-Si
3776 | 7.891385 | 9.446432 | 17.77398 | 46.17916 | 18.70904 | 42.8236 | 0.3509946 | 0.09464137 | 269.4867 | 1 | 0 | 0 |  | Fe-Cr-Ni-Cu-Si
3777 | 9.201862 | 14.99284 | 15.71692 | 39.26408 | 20.82431 | 43.95453 | 0.346516 | 0.09278089 | 269.0502 | 1 | 0 | 0 |  | Fe-Cr-Ni-Cu-Si
3778 | 10.62943 | 20.89253 | 13.6552 | 32.25276 | 22.57008 | 45.43193 | 0.341382 | 0.09001882 | 265.7639 | 1 | 0 | 0 |  | Fe-Cr-Ni-Cu-Si
3779 | 12.1466 | 28.27254 | 11.49041 | 24.87801 | 23.21243 | 48.24566 | 0.3332846 | 0.08629601 | 264.932 | 1 | 0 | 0 |  | Fe-Cr-Ni-Cu-Si
3780 | 13.52287 | 37.77115 | 9.045081 | 16.78595 | 22.87495 | 52.58256 | 0.3218553 | 0.08053669 | 259.6659 | 1 | 0 | 0 |  | Fe-Cr-Ni-Cu-Si
3781 | 14.58449 | 49.78892 | 6.387314 | 9.680469 | 19.5588 | 60.68323 | 0.303307 | 0.07257731 | 254.4937 | 1 | 0 | 0 |  | Fe-Cr-Ni-Cu-Si
3782 | 14.05284 | 62.14809 | 4.923581 | 5.330049 | 13.54544 | 73.02845 | 0.2790387 | 0.06251007 | 240.2488 | 1 | 0 | 0 |  | Fe-Cr-Ni-Cu-Si
3783 | 5.714644 | 6.3847 | 12.01316 | 54.62064 | 21.26685 | 38.21417 | 0.3613496 | 0.09383732 | 229.6858 | 1 | 0 | 0 |  | Fe-Cr-Ni-Cu-Si
3784 | 5.92879 | 9.935933 | 12.46334 | 47.22288 | 24.44906 | 38.1446 | 0.3602466 | 0.09422251 | 231.2444 | 1 | 0 | 0 |  | Fe-Cr-Ni-Cu-Si
3785 | 7.357357 | 14.84171 | 11.59982 | 39.06762 | 27.13348 | 38.9733 | 0.3567489 | 0.09224646 | 229.4174 | 1 | 0 | 0 |  | Fe-Cr-Ni-Cu-Si
3786 | 8.768534 | 20.99286 | 10.53312 | 31.3574 | 28.34809 | 41.00338 | 0.3503765 | 0.08872891 | 228.8048 | 1 | 0 | 0 |  | Fe-Cr-Ni-Cu-Si
3787 | 10.20162 | 29.68174 | 8.042088 | 23.21602 | 28.85853 | 44.17994 | 0.3409207 | 0.08267026 | 221.9557 | 1 | 0 | 0 |  | Fe-Cr-Ni-Cu-Si
3788 | 11.51042 | 38.10384 | 6.721357 | 16.00773 | 27.65665 | 48.43819 | 0.3297025 | 0.0780921 | 224.469 | 0 | 0 | 0 |  | Fe-Cr-Ni-Cu-Si
3789 | 13.72846 | 49.9652 | 3.935398 | 8.520572 | 23.85037 | 56.28435 | 0.3109813 | 0.07070408 | 224.6505 | 1 | 0 | 0 |  | Fe-Cr-Ni-Cu-Si
3790 | 3.785851 | 10.57438 | 7.958509 | 45.94948 | 31.73179 | 33.76346 | 0.3698568 | 0.08927988 | 178.416 | 1 | 0 | 0 |  | Fe-Cr-Ni-Cu-Si
3791 | 5.194306 | 15.71741 | 8.189494 | 36.93992 | 33.95887 | 35.11851 | 0.3651563 | 0.08665342 | 179.0644 | 1 | 0 | 0 |  | Fe-Cr-Ni-Cu-Si
3792 | 6.641228 | 22.25979 | 6.980502 | 28.71576 | 35.40272 | 37.06385 | 0.3587467 | 0.08204347 | 175.0071 | 0 | 0 | 0 |  | Fe-Cr-Ni-Cu-Si
3793 | 8.21195 | 29.30846 | 5.75431 | 20.24542 | 36.47986 | 39.29302 | 0.351728 | 0.07888587 | 176.3105 | 0 | 0 | 0 |  | Fe-Cr-Ni-Cu-Si
3794 | 10.75506 | 37.55038 | 5.652249 | 12.23774 | 33.80456 | 44.15692 | 0.338821 | 0.07587912 | 191.3398 | 0 | 0 | 0 |  | Fe-Cr-Ni-Cu-Si
3795 | 3.021322 | 30.94281 | 49.75215 | 13.75135 | 2.532375 | 79.74709 | 0.2880154 | 0.05677644 | 233.0343 | 1 | 0 | 0 |  | Fe-Cr-Ni-Cu-Si
3796 | 5.082071 | 36.90671 | 42.73355 | 12.72189 | 2.555777 | 82.38596 | 0.280981 | 0.05535755 | 229.944 | 1 | 0 | 0 |  | Fe-Cr-Ni-Cu-Si
3797 | 7.20958 | 42.19244 | 36.80689 | 11.71926 | 2.07183 | 85.87927 | 0.2734726 | 0.05171525 | 213.2998 | 1 | 0 | 0 |  | Fe-Cr-Ni-Cu-Si
3798 | 11.31073 | 46.90985 | 29.18098 | 10.53001 | 2.068427 | 88.16981 | 0.267506 | 0.04971996 | 204.0998 | 1 | 0 | 0 |  | Fe-Cr-Ni-Cu-Si
3799 | 14.59201 | 51.43195 | 24.10172 | 8.301823 | 1.5725 | 91.75344 | 0.2605626 | 0.04607714 | 186.3775 | 0 | 0 | 0 |  | Fe-Cr-Ni-Cu-Si
3800 | 2.976367 | 19.39789 | 53.1831 | 21.44901 | 2.993634 | 72.27219 | 0.3035428 | 0.05803678 | 219.0581 | 1 | 0 | 0 |  | Fe-Cr-Ni-Cu-Si
3801 | 5.03779 | 25.32818 | 46.59732 | 19.4898 | 3.546912 | 74.12619 | 0.2973344 | 0.05977969 | 235.5106 | 1 | 0 | 0 |  | Fe-Cr-Ni-Cu-Si
3802 | 7.073307 | 30.10541 | 40.35955 | 18.3964 | 4.065339 | 75.32435 | 0.2926746 | 0.06092812 | 245.9304 | 1 | 0 | 0 |  | Fe-Cr-Ni-Cu-Si
3803 | 10.29807 | 34.51664 | 34.63731 | 16.40485 | 4.143127 | 77.49211 | 0.287069 | 0.05953298 | 242.7946 | 1 | 0 | 0 |  | Fe-Cr-Ni-Cu-Si
3804 | 14.64243 | 38.9507 | 28.58227 | 13.0908 | 4.733801 | 78.948 | 0.2824131 | 0.0602342 | 251.0127 | 1 | 0 | 0 |  | Fe-Cr-Ni-Cu-Si
3805 | 18.88719 | 42.98508 | 23.16074 | 10.74548 | 4.221504 | 82.22358 | 0.2757691 | 0.0569654 | 237.7301 | 1 | 0 | 0 |  | Fe-Cr-Ni-Cu-Si
3806 | 24.43411 | 45.49845 | 17.86598 | 8.461651 | 3.739806 | 84.94649 | 0.2706117 | 0.053903 | 223.5881 | 1 | 0 | 0 |  | Fe-Cr-Ni-Cu-Si
3807 | 2.889102 | 10.75952 | 52.63604 | 31.7781 | 1.937242 | 68.18278 | 0.3135001 | 0.05025039 | 159.7803 | 1 | 0 | 0 |  | Fe-Cr-Ni-Cu-Si
3808 | 3.921874 | 14.60575 | 47.40561 | 30.12214 | 3.944627 | 66.45595 | 0.3130011 | 0.06191644 | 221.9906 | 1 | 0 | 0 |  | Fe-Cr-Ni-Cu-Si
3809 | 6.067845 | 19.773 | 41.45588 | 27.6174 | 5.085873 | 67.18838 | 0.3086359 | 0.06564895 | 247.0391 | 1 | 0 | 0 |  | Fe-Cr-Ni-Cu-Si
3810 | 9.189031 | 23.76497 | 36.48752 | 24.39691 | 6.161561 | 67.76602 | 0.3052701 | 0.06901847 | 269.83 | 1 | 0 | 0 |  | Fe-Cr-Ni-Cu-Si
3811 | 13.62226 | 27.31706 | 31.94053 | 20.2695 | 6.850646 | 69.07847 | 0.3012143 | 0.06989403 | 280.2811 | 1 | 0 | 0 |  | Fe-Cr-Ni-Cu-Si
3812 | 18.07375 | 30.68536 | 26.81939 | 16.93619 | 7.485309 | 70.18919 | 0.2975432 | 0.07066278 | 289.0388 | 1 | 0 | 0 |  | Fe-Cr-Ni-Cu-Si
3813 | 24.55159 | 33.79098 | 21.31786 | 13.36081 | 6.978748 | 73.29188 | 0.2912413 | 0.06807146 | 283.437 | 1 | 0 | 0 |  | Fe-Cr-Ni-Cu-Si
3814 | 31.04209 | 35.87778 | 16.8765 | 9.743866 | 6.459762 | 76.08312 | 0.2860534 | 0.06615226 | 280.3628 | 1 | 0 | 0 |  | Fe-Cr-Ni-Cu-Si
3815 | 38.12957 | 36.48642 | 13.35915 | 7.231011 | 4.793848 | 80.39659 | 0.2797443 | 0.06023899 | 254.3375 | 1 | 0 | 0 |  | Fe-Cr-Ni-Cu-Si
3816 | 2.891199 | 8.972776 | 43.55755 | 41.6705 | 2.907973 | 63.08114 | 0.3204402 | 0.05468257 | 168.2511 | 1 | 0 | 0 |  | Fe-Cr-Ni-Cu-Si
3817 | 4.009581 | 12.13256 | 40.03694 | 38.77987 | 5.041054 | 61.49462 | 0.3204817 | 0.06508943 | 220.597 | 1 | 0 | 0 |  | Fe-Cr-Ni-Cu-Si
3818 | 7.244798 | 15.41765 | 35.89884 | 34.15188 | 7.286829 | 60.48486 | 0.3197132 | 0.07309665 | 262.6141 | 1 | 0 | 0 |  | Fe-Cr-Ni-Cu-Si
3819 | 10.50783 | 18.58818 | 32.02944 | 29.89107 | 8.983475 | 60.26258 | 0.3180568 | 0.07807769 | 290.9182 | 1 | 0 | 0 |  | Fe-Cr-Ni-Cu-Si
3820 | 16.10455 | 20.99166 | 28.21212 | 24.43294 | 10.25872 | 60.76758 | 0.3156918 | 0.08123486 | 312.5857 | 1 | 0 | 0 |  | Fe-Cr-Ni-Cu-Si
3821 | 21.69698 | 24.24101 | 23.94567 | 19.75048 | 10.36586 | 63.02171 | 0.3103435 | 0.08059078 | 319.8994 | 1 | 0 | 0 |  | Fe-Cr-Ni-Cu-Si
3822 | 28.64 | 26.66509 | 19.6828 | 15.04074 | 9.971362 | 65.78082 | 0.3046816 | 0.07875841 | 321.6276 | 1 | 0 | 0 |  | Fe-Cr-Ni-Cu-Si
3823 | 36.74747 | 28.17582 | 14.76829 | 11.06826 | 9.240165 | 68.6731 | 0.2992517 | 0.07836251 | 332.6641 | 1 | 0 | 0 |  | Fe-Cr-Ni-Cu-Si
3824 | 45.99268 | 27.88357 | 12.36663 | 7.302304 | 6.454816 | 74.54402 | 0.290937 | 0.06943775 | 297.8311 | 1 | 0 | 0 |  | Fe-Cr-Ni-Cu-Si
3825 | 2.91358 | 7.233788 | 35.72827 | 49.72864 | 4.395725 | 57.85244 | 0.3281593 | 0.0613571 | 184.7256 | 1 | 0 | 0 |  | Fe-Cr-Ni-Cu-Si
3826 | 5.08589 | 9.470372 | 33.14339 | 45.13879 | 7.161555 | 55.79374 | 0.3296667 | 0.07254585 | 236.2683 | 1 | 0 | 0 |  | Fe-Cr-Ni-Cu-Si
3827 | 8.45163 | 11.80326 | 29.98144 | 39.66914 | 10.09454 | 54.08787 | 0.3307613 | 0.08146191 | 276.7683 | 1 | 0 | 0 |  | Fe-Cr-Ni-Cu-Si
3828 | 12.87767 | 13.98796 | 27.07108 | 34.19027 | 11.87302 | 54.01763 | 0.329452 | 0.08641078 | 304.3398 | 1 | 0 | 0 |  | Fe-Cr-Ni-Cu-Si
3829 | 18.64878 | 16.34148 | 23.06055 | 28.70897 | 13.24021 | 54.58355 | 0.3269786 | 0.08906381 | 322.9528 | 1 | 0 | 0 |  | Fe-Cr-Ni-Cu-Si
3830 | 24.53133 | 18.68706 | 19.92442 | 22.83807 | 14.01912 | 55.89018 | 0.3234359 | 0.09092797 | 342.1869 | 1 | 0 | 0 |  | Fe-Cr-Ni-Cu-Si
3831 | 33.65237 | 20.88788 | 15.32766 | 16.59304 | 13.53904 | 58.90089 | 0.3170713 | 0.09091409 | 361.033 | 1 | 0 | 0 |  | Fe-Cr-Ni-Cu-Si
3832 | 42.46409 | 20.80838 | 12.9202 | 11.44377 | 12.36355 | 61.88255 | 0.3120502 | 0.09089703 | 379.9329 | 1 | 0 | 0 |  | Fe-Cr-Ni-Cu-Si
3833 | 54.40511 | 20.26142 | 9.149512 | 7.42864 | 8.75532 | 68.41816 | 0.3021002 | 0.08179703 | 355.8678 | 0 | 0 | 0 |  | Fe-Cr-Ni-Cu-Si
3834 | 3.008182 | 6.535081 | 26.34882 | 57.04811 | 7.059813 | 51.95328 | 0.3369034 | 0.07019915 | 204.1488 | 1 | 0 | 0 |  | Fe-Cr-Ni-Cu-Si
3835 | 6.251673 | 7.760774 | 25.18901 | 49.79465 | 11.0039 | 49.25751 | 0.3404725 | 0.08365959 | 259.012 | 1 | 0 | 0 |  | Fe-Cr-Ni-Cu-Si
3836 | 9.736103 | 9.064738 | 22.74107 | 44.31324 | 14.14485 | 47.54817 | 0.3425196 | 0.09073401 | 284.8217 | 1 | 0 | 0 |  | Fe-Cr-Ni-Cu-Si
3837 | 14.56743 | 11.47631 | 21.20071 | 36.97652 | 15.77902 | 48.33294 | 0.339775 | 0.09304361 | 302.6804 | 1 | 0 | 0 |  | Fe-Cr-Ni-Cu-Si
3838 | 20.36532 | 12.64067 | 19.02729 | 30.89715 | 17.06956 | 48.84966 | 0.3380096 | 0.09722449 | 329.2461 | 1 | 0 | 0 |  | Fe-Cr-Ni-Cu-Si
3839 | 28.4835 | 14.85086 | 15.56808 | 23.33534 | 17.76222 | 50.65405 | 0.3334309 | 0.1008247 | 363.2768 | 1 | 0 | 0 |  | Fe-Cr-Ni-Cu-Si
3840 | 37.05604 | 16.17225 | 12.17159 | 17.12934 | 17.47079 | 52.94175 | 0.3284491 | 0.1018456 | 386.9022 | 1 | 0 | 0 |  | Fe-Cr-Ni-Cu-Si
3841 | 48.52539 | 16.13545 | 9.715115 | 10.51715 | 15.1069 | 57.41521 | 0.3205155 | 0.1010551 | 416.3667 | 0 | 0 | 0 |  | Fe-Cr-Ni-Cu-Si
3842 | 60.76235 | 15.42884 | 6.967249 | 6.285361 | 10.5562 | 64.63466 | 0.3091949 | 0.09229547 | 407.5816 | 0 | 0 | 0 |  | Fe-Cr-Ni-Cu-Si
3843 | 3.08911 | 6.710893 | 18.39922 | 60.92617 | 10.87461 | 46.50468 | 0.3455462 | 0.07973896 | 221.5731 | 1 | 0 | 0 |  | Fe-Cr-Ni-Cu-Si
3844 | 6.497456 | 7.057652 | 18.21169 | 52.98451 | 15.24869 | 43.89944 | 0.3499864 | 0.09017768 | 255.6028 | 1 | 0 | 0 |  | Fe-Cr-Ni-Cu-Si
3845 | 10.13032 | 7.335819 | 17.74639 | 46.10748 | 18.68 | 42.3401 | 0.3526692 | 0.09676298 | 276.0269 | 1 | 0 | 0 |  | Fe-Cr-Ni-Cu-Si
3846 | 16.02699 | 8.526758 | 15.64248 | 39.0781 | 20.72567 | 42.53599 | 0.3514438 | 0.1014003 | 300.3699 | 1 | 0 | 0 |  | Fe-Cr-Ni-Cu-Si
3847 | 22.25862 | 9.816514 | 13.54489 | 31.99221 | 22.38776 | 43.08515 | 0.3495279 | 0.1050149 | 323.2102 | 1 | 0 | 0 |  | Fe-Cr-Ni-Cu-Si
3848 | 29.98972 | 11.1687 | 11.34784 | 24.56933 | 22.92442 | 44.67265 | 0.3455497 | 0.1075716 | 350.4592 | 1 | 0 | 0 |  | Fe-Cr-Ni-Cu-Si
3849 | 39.82587 | 12.35988 | 8.879481 | 16.47862 | 22.45615 | 47.25759 | 0.3397566 | 0.1121923 | 399.4527 | 0 | 0 | 0 |  | Fe-Cr-Ni-Cu-Si
3850 | 52.07976 | 13.22415 | 6.22049 | 9.427634 | 19.04797 | 52.5691 | 0.3293606 | 0.113739 | 457.7579 | 0 | 0 | 0 |  | Fe-Cr-Ni-Cu-Si
3851 | 64.4104 | 12.62503 | 4.750938 | 5.143154 | 13.07047 | 60.69793 | 0.3159238 | 0.1043253 | 464.035 | 0 | 0 | 0 |  | Fe-Cr-Ni-Cu-Si
3852 | 6.852172 | 5.316393 | 12.0037 | 54.57763 | 21.2501 | 37.9815 | 0.3621904 | 0.09504528 | 232.9967 | 1 | 0 | 0 |  | Fe-Cr-Ni-Cu-Si
3853 | 10.63703 | 5.501968 | 12.42271 | 47.06893 | 24.36936 | 37.23432 | 0.3635678 | 0.09987821 | 247.9145 | 1 | 0 | 0 |  | Fe-Cr-Ni-Cu-Si
3854 | 15.84714 | 6.809715 | 11.53157 | 38.83775 | 26.97383 | 37.40196 | 0.3624981 | 0.1033234 | 264.5699 | 1 | 0 | 0 |  | Fe-Cr-Ni-Cu-Si
3855 | 22.33544 | 8.087049 | 10.43398 | 31.06226 | 28.08127 | 38.53304 | 0.3593441 | 0.1070899 | 291.9124 | 0 | 0 | 0 |  | Fe-Cr-Ni-Cu-Si
3856 | 31.41053 | 9.358265 | 7.923641 | 22.87408 | 28.43348 | 40.33026 | 0.3546981 | 0.11198 | 332.2116 | 0 | 0 | 0 |  | Fe-Cr-Ni-Cu-Si
3857 | 40.11231 | 10.50365 | 6.587733 | 15.68949 | 27.10681 | 43.11439 | 0.3482876 | 0.117139 | 386.4029 | 0 | 0 | 0 |  | Fe-Cr-Ni-Cu-Si
3858 | 52.22749 | 12.43923 | 3.829924 | 8.29221 | 23.21115 | 48.58554 | 0.3366084 | 0.1220833 | 470.6582 | 0 | 0 | 0 |  | Fe-Cr-Ni-Cu-Si
3859 | 11.29856 | 3.506485 | 7.917172 | 45.71081 | 31.56697 | 32.48196 | 0.3747785 | 0.09991009 | 206.5435 | 0 | 0 | 0 |  | Fe-Cr-Ni-Cu-Si
3860 | 16.74653 | 4.797463 | 8.124022 | 36.6446 | 33.68738 | 33.20718 | 0.3724655 | 0.1037291 | 227.9219 | 0 | 0 | 0 |  | Fe-Cr-Ni-Cu-Si
3861 | 23.6271 | 6.110517 | 6.898365 | 28.37787 | 34.98614 | 34.30102 | 0.3692274 | 0.107809 | 254.6756 | 0 | 0 | 0 |  | Fe-Cr-Ni-Cu-Si
3862 | 30.98206 | 7.524953 | 5.663445 | 19.92573 | 35.90382 | 35.62928 | 0.3654803 | 0.1115693 | 283.6187 | 0 | 0 | 0 |  | Fe-Cr-Ni-Cu-Si
3863 | 39.52538 | 9.813295 | 5.539276 | 11.99315 | 33.12891 | 39.30711 | 0.3564104 | 0.1197386 | 359.9021 | 0 | 0 | 0 |  | Fe-Cr-Ni-Cu-Si
3864 | 32.28354 | 4.55415 | 48.3285 | 13.35786 | 1.475947 | 73.10406 | 0.3086363 | 0.0417691 | 126.5204 | 1 | 1 | 1 | 126.5204 | Fe-Cr-Ni-Cu-Si
3865 | 38.71751 | 4.6215 | 41.73891 | 12.42579 | 2.496291 | 71.67572 | 0.3092575 | 0.04856651 | 161.1484 | 1 | 0 | 0 |  | Fe-Cr-Ni-Cu-Si
3866 | 44.73363 | 3.78627 | 36.33278 | 11.56831 | 3.579001 | 69.82634 | 0.3110975 | 0.05470862 | 191.6141 | 1 | 0 | 0 |  | Fe-Cr-Ni-Cu-Si
3867 | 50.58005 | 3.844265 | 29.29444 | 10.57095 | 5.71029 | 66.63485 | 0.3141525 | 0.06817225 | 262.1951 | 1 | 0 | 0 |  | Fe-Cr-Ni-Cu-Si
3868 | 56.42942 | 2.973863 | 24.62015 | 8.480395 | 7.49618 | 64.21862 | 0.3170771 | 0.07881659 | 318.7784 | 1 | 0 | 0 |  | Fe-Cr-Ni-Cu-Si
3869 | 20.32527 | 5.406775 | 51.88304 | 20.92469 | 1.460228 | 70.80935 | 0.3120515 | 0.04313345 | 128.1453 | 1 | 0 | 0 |  | Fe-Cr-Ni-Cu-Si
3870 | 26.56874 | 6.413207 | 45.50908 | 19.03463 | 2.474341 | 70.06418 | 0.311359 | 0.05009007 | 165.2099 | 1 | 0 | 0 |  | Fe-Cr-Ni-Cu-Si
3871 | 31.64693 | 7.366168 | 39.50057 | 18.00487 | 3.481464 | 69.08308 | 0.3111881 | 0.05627894 | 198.3506 | 1 | 0 | 0 |  | Fe-Cr-Ni-Cu-Si
3872 | 36.71891 | 7.597091 | 34.30643 | 16.24814 | 5.129435 | 66.9244 | 0.313067 | 0.06508995 | 243.9464 | 1 | 0 | 0 |  | Fe-Cr-Ni-Cu-Si
3873 | 41.98828 | 8.795907 | 28.68664 | 13.1386 | 7.390578 | 64.63277 | 0.3147665 | 0.07704026 | 308.9273 | 1 | 0 | 0 |  | Fe-Cr-Ni-Cu-Si
3874 | 47.40659 | 8.02502 | 23.78174 | 11.03359 | 9.753059 | 61.56491 | 0.3187743 | 0.08882501 | 368.443 | 1 | 0 | 0 |  | Fe-Cr-Ni-Cu-Si
3875 | 51.76309 | 7.333824 | 18.92433 | 8.962904 | 13.01585 | 57.62414 | 0.3243702 | 0.1030303 | 434.3681 | 0 | 0 | 0 |  | Fe-Cr-Ni-Cu-Si
3876 | 11.44086 | 3.550646 | 52.10974 | 31.46036 | 1.438404 | 66.73764 | 0.3189062 | 0.04296862 | 117.6172 | 1 | 0 | 0 |  | Fe-Cr-Ni-Cu-Si
3877 | 15.3063 | 7.125419 | 46.25369 | 29.3902 | 1.924388 | 68.10091 | 0.3142859 | 0.0474386 | 144.5317 | 1 | 0 | 0 |  | Fe-Cr-Ni-Cu-Si
3878 | 20.66343 | 9.161219 | 40.33537 | 26.87094 | 2.969045 | 67.91695 | 0.3124656 | 0.05353792 | 178.0185 | 1 | 0 | 0 |  | Fe-Cr-Ni-Cu-Si
3879 | 24.91762 | 11.13571 | 35.61917 | 23.8163 | 4.511193 | 66.89062 | 0.3120487 | 0.0622219 | 225.6061 | 1 | 0 | 0 |  | Fe-Cr-Ni-Cu-Si
3880 | 29.02566 | 12.54693 | 31.59805 | 20.05217 | 6.777191 | 64.70134 | 0.3137163 | 0.07282908 | 281.7343 | 1 | 0 | 0 |  | Fe-Cr-Ni-Cu-Si
3881 | 33.07019 | 13.90507 | 26.91067 | 16.99383 | 9.120239 | 62.46853 | 0.3156482 | 0.08243618 | 331.0724 | 1 | 0 | 0 |  | Fe-Cr-Ni-Cu-Si
3882 | 37.71184 | 13.42494 | 22.15086 | 13.88289 | 12.82948 | 58.10965 | 0.3218342 | 0.0961172 | 391.6644 | 1 | 0 | 0 |  | Fe-Cr-Ni-Cu-Si
3883 | 41.55805 | 12.89746 | 18.20045 | 10.50827 | 16.83577 | 54.04508 | 0.3281622 | 0.1082929 | 438.0017 | 1 | 0 | 0 |  | Fe-Cr-Ni-Cu-Si
3884 | 44.61917 | 10.10491 | 15.21035 | 8.233023 | 21.83255 | 48.76622 | 0.3380491 | 0.1210913 | 468.5707 | 0 | 0 | 0 |  | Fe-Cr-Ni-Cu-Si
3885 | 9.475952 | 5.293515 | 42.82817 | 40.97272 | 1.429639 | 64.88175 | 0.3196984 | 0.04286906 | 112.3278 | 1 | 0 | 0 |  | Fe-Cr-Ni-Cu-Si
3886 | 12.62743 | 9.043605 | 38.79657 | 37.57844 | 1.953952 | 66.57999 | 0.3146859 | 0.04672931 | 136.139 | 1 | 0 | 0 |  | Fe-Cr-Ni-Cu-Si
3887 | 15.96191 | 13.00358 | 34.60325 | 32.91934 | 3.511924 | 66.68642 | 0.311729 | 0.05593826 | 186.933 | 1 | 0 | 0 |  | Fe-Cr-Ni-Cu-Si
3888 | 19.23374 | 16.02246 | 30.85649 | 28.79643 | 5.090876 | 66.25917 | 0.3102125 | 0.06361606 | 230.3902 | 1 | 0 | 0 |  | Fe-Cr-Ni-Cu-Si
3889 | 22.04316 | 18.56856 | 27.58244 | 23.88762 | 7.918229 | 63.84386 | 0.3119651 | 0.07486016 | 288.9147 | 1 | 0 | 0 |  | Fe-Cr-Ni-Cu-Si
3890 | 26.07947 | 19.22256 | 23.9853 | 19.78317 | 10.92949 | 60.74722 | 0.3158268 | 0.08487171 | 335.3504 | 1 | 0 | 0 |  | Fe-Cr-Ni-Cu-Si
3891 | 29.76294 | 19.18426 | 20.45453 | 15.63047 | 14.9678 | 56.5602 | 0.322071 | 0.0958682 | 377.4139 | 1 | 0 | 0 |  | Fe-Cr-Ni-Cu-Si
3892 | 33.00672 | 18.65792 | 16.10742 | 12.07189 | 20.15605 | 51.56993 | 0.3303773 | 0.1055853 | 398.9631 | 1 | 0 | 0 |  | Fe-Cr-Ni-Cu-Si
3893 | 35.35963 | 14.10915 | 14.60093 | 8.621627 | 27.30866 | 44.71647 | 0.3445812 | 0.1177758 | 406.9024 | 0 | 0 | 0 |  | Fe-Cr-Ni-Cu-Si
3894 | 7.555741 | 7.914066 | 34.74509 | 48.36019 | 1.424921 | 63.96348 | 0.3188388 | 0.04244799 | 107.6199 | 1 | 0 | 0 |  | Fe-Cr-Ni-Cu-Si
3895 | 9.755215 | 12.71554 | 31.78607 | 43.29022 | 2.452953 | 65.54392 | 0.3135084 | 0.0492261 | 145.7902 | 1 | 0 | 0 |  | Fe-Cr-Ni-Cu-Si
3896 | 12.04315 | 17.75344 | 28.48137 | 37.68436 | 4.037673 | 66.24491 | 0.3094009 | 0.05720978 | 191.6725 | 1 | 0 | 0 |  | Fe-Cr-Ni-Cu-Si
3897 | 14.34369 | 20.98581 | 25.84535 | 32.64219 | 6.18296 | 65.12882 | 0.3090262 | 0.06596062 | 238.8257 | 1 | 0 | 0 |  | Fe-Cr-Ni-Cu-Si
3898 | 17.00557 | 23.74939 | 22.34289 | 27.81553 | 9.08662 | 62.7916 | 0.3108014 | 0.07472357 | 281.3951 | 1 | 0 | 0 |  | Fe-Cr-Ni-Cu-Si
3899 | 19.84787 | 25.6656 | 19.70283 | 22.58407 | 12.19962 | 60.28299 | 0.3136039 | 0.08234664 | 315.0779 | 1 | 0 | 0 |  | Fe-Cr-Ni-Cu-Si
3900 | 23.28604 | 26.01639 | 15.90916 | 17.22255 | 17.56585 | 55.06277 | 0.3217702 | 0.09201673 | 341.8105 | 1 | 0 | 0 |  | Fe-Cr-Ni-Cu-Si
3901 | 24.57127 | 25.16462 | 14.20459 | 12.58139 | 23.47813 | 49.7476 | 0.3315402 | 0.09890198 | 344.0207 | 1 | 0 | 0 |  | Fe-Cr-Ni-Cu-Si
3902 | 26.56834 | 19.78903 | 11.17024 | 9.069304 | 33.40309 | 41.31819 | 0.3498786 | 0.1054492 | 309.54 | 0 | 0 | 0 |  | Fe-Cr-Ni-Cu-Si
3903 | 6.684913 | 12.44789 | 25.09435 | 54.33205 | 1.440792 | 64.28847 | 0.3149099 | 0.04108505 | 101.2733 | 1 | 0 | 0 |  | Fe-Cr-Ni-Cu-Si
3904 | 7.802262 | 19.06865 | 23.57744 | 46.60883 | 2.942823 | 66.32015 | 0.3082361 | 0.05033397 | 152.8467 | 1 | 0 | 0 |  | Fe-Cr-Ni-Cu-Si
3905 | 9.025463 | 24.27562 | 21.08119 | 41.07881 | 4.538912 | 66.94127 | 0.3044277 | 0.05677079 | 190.1125 | 1 | 0 | 0 |  | Fe-Cr-Ni-Cu-Si
3906 | 11.51538 | 27.29065 | 19.80599 | 34.54396 | 6.844022 | 65.80761 | 0.3045122 | 0.064626 | 231.9062 | 1 | 0 | 0 |  | Fe-Cr-Ni-Cu-Si
3907 | 12.88805 | 29.99834 | 18.06193 | 29.32956 | 9.722115 | 63.49506 | 0.3066704 | 0.07194447 | 266.2216 | 1 | 0 | 0 |  | Fe-Cr-Ni-Cu-Si
3908 | 15.62841 | 32.21948 | 15.25346 | 22.86376 | 14.03489 | 59.74735 | 0.311543 | 0.07949293 | 293.4172 | 1 | 0 | 0 |  | Fe-Cr-Ni-Cu-Si
3909 | 17.78786 | 33.12256 | 12.46438 | 17.5414 | 19.0838 | 55.19228 | 0.3188277 | 0.08526884 | 301.5847 | 1 | 0 | 0 |  | Fe-Cr-Ni-Cu-Si
3910 | 19.27017 | 31.09837 | 10.80245 | 11.69426 | 27.13475 | 48.05763 | 0.3328029 | 0.09167 | 291.3293 | 0 | 0 | 0 |  | Fe-Cr-Ni-Cu-Si
3911 | 20.73393 | 24.45198 | 8.717258 | 7.864095 | 38.23274 | 39.30904 | 0.3530439 | 0.09370323 | 238.6277 | 0 | 0 | 0 |  | Fe-Cr-Ni-Cu-Si
3912 | 6.660467 | 18.60356 | 17.00176 | 56.2987 | 1.435523 | 66.44391 | 0.3075832 | 0.03947248 | 97.56771 | 1 | 0 | 0 |  | Fe-Cr-Ni-Cu-Si
3913 | 6.874072 | 25.60025 | 16.51484 | 48.04773 | 2.963122 | 68.54191 | 0.3009519 | 0.04790361 | 144.6988 | 1 | 0 | 0 |  | Fe-Cr-Ni-Cu-Si
3914 | 7.072153 | 31.04114 | 15.9288 | 41.38515 | 4.57276 | 69.33056 | 0.2971897 | 0.05406598 | 180.8476 | 1 | 0 | 0 |  | Fe-Cr-Ni-Cu-Si
3915 | 8.302367 | 34.7844 | 14.18056 | 35.42595 | 7.306717 | 67.42312 | 0.2981785 | 0.06157362 | 218.3792 | 1 | 0 | 0 |  | Fe-Cr-Ni-Cu-Si
3916 | 9.697718 | 38.12244 | 12.45828 | 29.42569 | 10.29587 | 65.25384 | 0.3000325 | 0.06709792 | 242.9206 | 1 | 0 | 0 |  | Fe-Cr-Ni-Cu-Si
3917 | 11.37742 | 40.25292 | 10.76278 | 23.30261 | 14.30428 | 61.65917 | 0.3049715 | 0.07269867 | 260.5928 | 1 | 0 | 0 |  | Fe-Cr-Ni-Cu-Si
3918 | 13.24404 | 41.47625 | 8.858577 | 16.43983 | 19.98131 | 56.62143 | 0.3132257 | 0.0771293 | 261.9464 | 1 | 0 | 0 |  | Fe-Cr-Ni-Cu-Si
3919 | 15.55583 | 38.62177 | 6.812716 | 10.3252 | 28.68448 | 48.75844 | 0.3289944 | 0.08087975 | 240.0008 | 0 | 0 | 0 |  | Fe-Cr-Ni-Cu-Si
3920 | 16.94075 | 30.23077 | 5.935394 | 6.425393 | 40.4677 | 39.32924 | 0.3514901 | 0.08282052 | 192.6802 | 0 | 0 | 0 |  | Fe-Cr-Ni-Cu-Si
3921 | 4.961944 | 34.18642 | 10.43086 | 47.42633 | 2.994439 | 71.98077 | 0.2911341 | 0.04483796 | 135.3373 | 0 | 0 | 0 |  | Fe-Cr-Ni-Cu-Si
3922 | 5.100229 | 38.938 | 10.72156 | 40.62338 | 4.616836 | 72.3542 | 0.2885845 | 0.05061882 | 168.2667 | 0 | 0 | 0 |  | Fe-Cr-Ni-Cu-Si
3923 | 6.327548 | 43.20231 | 9.976196 | 33.59933 | 6.894613 | 71.46736 | 0.2881103 | 0.05634509 | 199.0728 | 1 | 0 | 0 |  | Fe-Cr-Ni-Cu-Si
3924 | 7.659417 | 45.84377 | 9.200807 | 27.39105 | 9.904955 | 68.79074 | 0.2911692 | 0.06202308 | 224.3237 | 1 | 0 | 0 |  | Fe-Cr-Ni-Cu-Si
3925 | 9.197332 | 48.16754 | 7.25039 | 20.93053 | 14.4542 | 64.28674 | 0.2974796 | 0.06699753 | 237.0611 | 1 | 0 | 0 |  | Fe-Cr-Ni-Cu-Si
3926 | 10.85651 | 48.29322 | 6.339513 | 15.09832 | 19.41243 | 59.32921 | 0.3059985 | 0.07086996 | 238.8497 | 1 | 0 | 0 |  | Fe-Cr-Ni-Cu-Si
3927 | 14.10531 | 45.36738 | 4.043426 | 8.754465 | 27.72942 | 51.45127 | 0.3215636 | 0.07317678 | 215.4338 | 0 | 0 | 0 |  | Fe-Cr-Ni-Cu-Si
3928 | 3.099292 | 48.09294 | 6.515245 | 37.61661 | 4.67591 | 76.29149 | 0.2784364 | 0.04682826 | 155.0195 | 0 | 0 | 0 |  | Fe-Cr-Ni-Cu-Si
3929 | 4.268717 | 51.66671 | 6.730183 | 30.35748 | 6.976909 | 74.95289 | 0.2791769 | 0.05246816 | 184.7657 | 1 | 0 | 0 |  | Fe-Cr-Ni-Cu-Si
3930 | 5.538799 | 54.66276 | 5.821754 | 23.94901 | 10.02768 | 72.15831 | 0.2823245 | 0.05717842 | 204.9811 | 1 | 0 | 0 |  | Fe-Cr-Ni-Cu-Si
3931 | 6.984171 | 57.43936 | 4.893977 | 17.2185 | 13.46399 | 69.15597 | 0.2861764 | 0.06102581 | 218.2389 | 1 | 0 | 0 |  | Fe-Cr-Ni-Cu-Si
3932 | 9.64478 | 56.1232 | 5.068746 | 10.9744 | 18.18888 | 63.68823 | 0.295914 | 0.06573424 | 226.9006 | 1 | 0 | 0 |  | Fe-Cr-Ni-Cu-Si
3933 | 3.436178 | 5.332054 | 56.5836 | 15.63954 | 19.00863 | 46.35518 | 0.3484148 | 0.1194625 | 439.7582 | 1 | 0 | 0 |  | Fe-Cr-Ni-Cu-Si
3934 | 5.964577 | 5.553282 | 50.15427 | 14.93106 | 23.39681 | 42.84795 | 0.3542059 | 0.1242643 | 427.9399 | 0 | 0 | 0 |  | Fe-Cr-Ni-Cu-Si
3935 | 8.753576 | 4.657121 | 44.68941 | 14.22905 | 27.67085 | 39.64087 | 0.3603598 | 0.1275527 | 407.9014 | 0 | 0 | 0 |  | Fe-Cr-Ni-Cu-Si
3936 | 14.10503 | 4.775418 | 36.39011 | 13.13144 | 31.59801 | 37.52315 | 0.3640797 | 0.1272192 | 379.595 | 0 | 0 | 0 |  | Fe-Cr-Ni-Cu-Si
3937 | 18.78293 | 3.74737 | 31.02388 | 10.68616 | 35.75966 | 35.39169 | 0.3685965 | 0.1283481 | 358.6735 | 0 | 0 | 0 |  | Fe-Cr-Ni-Cu-Si
3938 | 3.178913 | 5.919414 | 56.80229 | 22.90864 | 11.19074 | 53.71377 | 0.33625 | 0.09866019 | 380.2615 | 1 | 0 | 0 |  | Fe-Cr-Ni-Cu-Si
3939 | 5.513469 | 7.186593 | 50.99714 | 21.33007 | 14.97273 | 50.14818 | 0.340805 | 0.1082164 | 408.283 | 1 | 0 | 0 |  | Fe-Cr-Ni-Cu-Si
3940 | 7.892821 | 8.398357 | 45.03561 | 20.52781 | 18.1454 | 47.54658 | 0.3442258 | 0.1121445 | 406.3028 | 1 | 0 | 0 |  | Fe-Cr-Ni-Cu-Si
3941 | 11.74846 | 8.750663 | 39.51565 | 18.71532 | 21.26991 | 45.2963 | 0.3476228 | 0.1165672 | 409.3313 | 1 | 0 | 0 |  | Fe-Cr-Ni-Cu-Si
3942 | 17.00265 | 10.17656 | 33.18946 | 15.20091 | 24.43042 | 43.91653 | 0.3491162 | 0.1188975 | 407.2885 | 1 | 0 | 0 |  | Fe-Cr-Ni-Cu-Si
3943 | 22.53112 | 9.323313 | 27.62916 | 12.81861 | 27.69779 | 41.84633 | 0.3529583 | 0.1219888 | 401.3979 | 1 | 0 | 0 |  | Fe-Cr-Ni-Cu-Si
3944 | 29.70305 | 8.41669 | 21.71858 | 10.28631 | 29.87537 | 40.82024 | 0.3547742 | 0.1251007 | 406.1285 | 0 | 0 | 0 |  | Fe-Cr-Ni-Cu-Si
3945 | 2.98765 | 3.708844 | 54.43147 | 32.86207 | 6.009967 | 57.92093 | 0.3312216 | 0.0746379 | 261.3158 | 1 | 0 | 0 |  | Fe-Cr-Ni-Cu-Si
3946 | 4.058157 | 7.556644 | 49.05293 | 31.16887 | 8.163402 | 56.67815 | 0.3304853 | 0.08077061 | 289.7591 | 1 | 0 | 0 |  | Fe-Cr-Ni-Cu-Si
3947 | 6.371299 | 9.886597 | 43.52909 | 28.99855 | 11.21446 | 54.04386 | 0.33281 | 0.0916767 | 337.9937 | 1 | 0 | 0 |  | Fe-Cr-Ni-Cu-Si
3948 | 9.742685 | 12.09449 | 38.68595 | 25.86686 | 13.61001 | 52.72479 | 0.3334062 | 0.09539027 | 349.7129 | 1 | 0 | 0 |  | Fe-Cr-Ni-Cu-Si
3949 | 14.60512 | 13.59801 | 34.24507 | 21.73197 | 15.81984 | 51.79223 | 0.3337936 | 0.1006799 | 373.97 | 1 | 0 | 0 |  | Fe-Cr-Ni-Cu-Si
3950 | 19.58963 | 15.02019 | 29.06877 | 18.35666 | 17.96475 | 50.861 | 0.3342776 | 0.1037422 | 383.9572 | 1 | 0 | 0 |  | Fe-Cr-Ni-Cu-Si
3951 | 27.1581 | 14.29174 | 23.58107 | 14.77926 | 20.18984 | 49.47483 | 0.3363743 | 0.1089852 | 402.6847 | 1 | 0 | 0 |  | Fe-Cr-Ni-Cu-Si
3952 | 34.87836 | 13.43722 | 18.96215 | 10.94804 | 21.77423 | 48.8008 | 0.3373554 | 0.1142818 | 427.5752 | 0 | 0 | 0 |  | Fe-Cr-Ni-Cu-Si
3953 | 43.67506 | 10.16585 | 15.30208 | 8.282675 | 22.57434 | 48.05557 | 0.3393555 | 0.1217081 | 464.9233 | 0 | 0 | 0 |  | Fe-Cr-Ni-Cu-Si
3954 | 2.939718 | 5.474012 | 44.28852 | 42.3698 | 4.927955 | 58.06267 | 0.329433 | 0.06642347 | 213.8947 | 1 | 0 | 0 |  | Fe-Cr-Ni-Cu-Si
3955 | 4.061878 | 9.454465 | 40.55914 | 39.28567 | 6.638845 | 57.81153 | 0.3272543 | 0.07524029 | 262.9287 | 1 | 0 | 0 |  | Fe-Cr-Ni-Cu-Si
3956 | 7.309578 | 13.61107 | 36.21983 | 34.45725 | 8.402268 | 58.09449 | 0.3241906 | 0.07991928 | 291.5515 | 1 | 0 | 0 |  | Fe-Cr-Ni-Cu-Si
3957 | 10.60324 | 16.78253 | 32.32025 | 30.16247 | 10.13151 | 57.94422 | 0.3224578 | 0.08231626 | 304.143 | 1 | 0 | 0 |  | Fe-Cr-Ni-Cu-Si
3958 | 16.25398 | 19.16868 | 28.47389 | 24.65965 | 11.4438 | 58.47227 | 0.3200554 | 0.08532128 | 325.0414 | 1 | 0 | 0 |  | Fe-Cr-Ni-Cu-Si
3959 | 22.21284 | 19.64707 | 24.51499 | 20.22006 | 13.40503 | 57.32202 | 0.3211774 | 0.09062148 | 350.2601 | 1 | 0 | 0 |  | Fe-Cr-Ni-Cu-Si
3960 | 29.76294 | 19.18426 | 20.45453 | 15.63047 | 14.9678 | 56.5602 | 0.322071 | 0.09695658 | 384.8242 | 1 | 0 | 0 |  | Fe-Cr-Ni-Cu-Si
3961 | 38.71828 | 18.02421 | 15.56033 | 11.66187 | 16.03532 | 56.16806 | 0.3225496 | 0.1001241 | 401.0094 | 1 | 0 | 0 |  | Fe-Cr-Ni-Cu-Si
3962 | 49.62903 | 12.89492 | 13.34437 | 7.87965 | 16.25203 | 55.61295 | 0.3249643 | 0.1092841 | 457.2544 | 0 | 0 | 0 |  | Fe-Cr-Ni-Cu-Si
3963 | 2.901515 | 8.104313 | 35.58032 | 49.52272 | 3.891131 | 59.07907 | 0.3258847 | 0.05857594 | 174.6457 | 1 | 0 | 0 |  | Fe-Cr-Ni-Cu-Si
3964 | 4.998811 | 13.03151 | 32.57592 | 44.36594 | 5.027812 | 60.62038 | 0.3205616 | 0.06531709 | 217.6725 | 1 | 0 | 0 |  | Fe-Cr-Ni-Cu-Si
3965 | 8.192247 | 18.11493 | 29.0613 | 38.45168 | 6.179831 | 62.33735 | 0.3149879 | 0.06846813 | 242.7681 | 1 | 0 | 0 |  | Fe-Cr-Ni-Cu-Si
3966 | 12.42112 | 21.20177 | 26.11132 | 32.97811 | 7.287687 | 63.23437 | 0.3117662 | 0.06984467 | 254.2137 | 1 | 0 | 0 |  | Fe-Cr-Ni-Cu-Si
3967 | 17.97345 | 23.62457 | 22.22547 | 27.66934 | 8.507166 | 63.70952 | 0.3094438 | 0.07312514 | 275.901 | 1 | 0 | 0 |  | Fe-Cr-Ni-Cu-Si
3968 | 23.73805 | 25.11495 | 19.28011 | 22.09954 | 9.767358 | 63.83628 | 0.3082235 | 0.07712758 | 301.2079 | 1 | 0 | 0 |  | Fe-Cr-Ni-Cu-Si
3969 | 33.01807 | 24.59301 | 15.03876 | 16.28029 | 11.06987 | 63.46286 | 0.3084556 | 0.08265205 | 334.4458 | 1 | 0 | 0 |  | Fe-Cr-Ni-Cu-Si
3970 | 42.06162 | 22.67228 | 12.79774 | 11.33531 | 11.13306 | 64.20453 | 0.3077739 | 0.08631955 | 363.121 | 1 | 0 | 0 |  | Fe-Cr-Ni-Cu-Si
3971 | 55.43818 | 16.51692 | 9.323247 | 7.569698 | 11.15196 | 63.60328 | 0.3105987 | 0.09265024 | 403.4428 | 0 | 0 | 0 |  | Fe-Cr-Ni-Cu-Si
3972 | 2.920418 | 12.68884 | 25.58009 | 55.38373 | 3.426922 | 60.32317 | 0.3206675 | 0.05558605 | 162.6485 | 1 | 0 | 0 |  | Fe-Cr-Ni-Cu-Si
3973 | 5.908991 | 19.25535 | 23.80829 | 47.06518 | 3.962182 | 64.33386 | 0.3110475 | 0.05523087 | 173.4392 | 1 | 0 | 0 |  | Fe-Cr-Ni-Cu-Si
3974 | 9.025463 | 24.27562 | 21.08119 | 41.07881 | 4.538912 | 66.94127 | 0.3044277 | 0.05677079 | 190.1125 | 1 | 0 | 0 |  | Fe-Cr-Ni-Cu-Si
3975 | 13.46891 | 27.00954 | 19.60197 | 34.18814 | 5.731444 | 67.76882 | 0.301733 | 0.06290099 | 229.361 | 1 | 0 | 0 |  | Fe-Cr-Ni-Cu-Si
3976 | 18.73203 | 29.06723 | 17.50131 | 28.4192 | 6.280234 | 69.18948 | 0.2984941 | 0.06310339 | 235.2951 | 1 | 0 | 0 |  | Fe-Cr-Ni-Cu-Si
3977 | 26.30235 | 30.36591 | 14.37594 | 21.54842 | 7.407384 | 69.66445 | 0.2968725 | 0.06579532 | 253.3442 | 1 | 0 | 0 |  | Fe-Cr-Ni-Cu-Si
3978 | 34.49099 | 30.10558 | 11.32906 | 15.94364 | 8.130725 | 69.99981 | 0.2961463 | 0.07129786 | 290.4514 | 1 | 0 | 0 |  | Fe-Cr-Ni-Cu-Si
3979 | 46.02124 | 26.52482 | 9.213768 | 9.974414 | 8.265756 | 70.39068 | 0.2968054 | 0.07762342 | 335.9681 | 1 | 0 | 0 |  | Fe-Cr-Ni-Cu-Si
3980 | 59.63407 | 19.1803 | 6.837877 | 6.16865 | 8.179097 | 69.5076 | 0.3007153 | 0.08080346 | 354.5819 | 0 | 0 | 0 |  | Fe-Cr-Ni-Cu-Si
3981 | 2.909533 | 18.96232 | 17.32962 | 57.38438 | 3.414148 | 62.46118 | 0.3133091 | 0.05014438 | 140.1765 | 1 | 0 | 0 |  | Fe-Cr-Ni-Cu-Si
3982 | 5.920965 | 25.72583 | 16.59585 | 48.28342 | 3.473934 | 67.52647 | 0.302363 | 0.05014314 | 154.0783 | 1 | 0 | 0 |  | Fe-Cr-Ni-Cu-Si
3983 | 9.002345 | 30.73245 | 15.7704 | 40.97359 | 3.521223 | 71.37918 | 0.2943991 | 0.05018191 | 164.4386 | 1 | 0 | 0 |  | Fe-Cr-Ni-Cu-Si
3984 | 14.09292 | 33.74004 | 13.75481 | 34.36233 | 4.049909 | 73.39368 | 0.2899808 | 0.05017137 | 169.2513 | 1 | 0 | 0 |  | Fe-Cr-Ni-Cu-Si
3985 | 19.43211 | 36.18428 | 11.82489 | 27.92968 | 4.629042 | 74.98991 | 0.286513 | 0.05250378 | 187.1237 | 1 | 0 | 0 |  | Fe-Cr-Ni-Cu-Si
3986 | 26.21922 | 37.10508 | 9.921116 | 21.48031 | 5.274266 | 75.91479 | 0.2847092 | 0.05746493 | 220.7696 | 1 | 0 | 0 |  | Fe-Cr-Ni-Cu-Si
3987 | 35.10921 | 36.65042 | 7.827866 | 14.52703 | 5.885483 | 76.58701 | 0.2838535 | 0.06151944 | 249.3371 | 1 | 0 | 0 |  | Fe-Cr-Ni-Cu-Si
3988 | 47.28709 | 32.01916 | 5.648045 | 8.560051 | 6.48565 | 75.7399 | 0.2867585 | 0.06763015 | 288.2754 | 1 | 0 | 0 |  | Fe-Cr-Ni-Cu-Si
3989 | 61.15578 | 22.97527 | 4.510876 | 4.883273 | 6.474798 | 74.0698 | 0.2926459 | 0.07259898 | 317.6646 | 0 | 0 | 0 |  | Fe-Cr-Ni-Cu-Si
3990 | 5.925104 | 34.01861 | 10.37966 | 47.19352 | 2.483116 | 73.03714 | 0.2897215 | 0.04272744 | 126.3571 | 0 | 0 | 0 |  | Fe-Cr-Ni-Cu-Si
3991 | 8.997911 | 38.16393 | 10.50842 | 39.81581 | 2.51392 | 76.60383 | 0.2829989 | 0.04329406 | 136.8256 | 0 | 0 | 0 |  | Fe-Cr-Ni-Cu-Si
3992 | 13.2244 | 41.67305 | 9.623063 | 32.41 | 3.069489 | 78.82052 | 0.2784524 | 0.04580869 | 155.8697 | 0 | 0 | 0 |  | Fe-Cr-Ni-Cu-Si
3993 | 18.58374 | 43.25569 | 8.681382806 | 25.84471 | 3.634469 | 80.06113 | 0.2761572 | 0.04861051 | 175.5167 | 0 | 0 | 0 |  | Fe-Cr-Ni-Cu-Si
3994 | 26.19655 | 43.90223 | 6.608357 | 19.0771 | 4.215764 | 81.02893 | 0.2745421 | 0.05172839 | 197.3273 | 1 | 0 | 0 |  | Fe-Cr-Ni-Cu-Si
3995 | 33.92243 | 42.44001 | 5.571155 | 13.26838 | 4.798017 | 80.98916 | 0.2752786 | 0.05587135 | 224.4162 | 1 | 0 | 0 |  | Fe-Cr-Ni-Cu-Si
3996 | 45.79731 | 37.68124 | 3.358389 | 7.271284 | 5.89178 | 79.03597 | 0.2797401 | 0.06177898 | 258.3878 | 1 | 0 | 0 |  | Fe-Cr-Ni-Cu-Si
3997 | 9.019944 | 46.65535 | 6.320491 | 36.49217 | 1.512046 | 82.94928 | 0.2700779 | 0.03620713 | 108.3379 | 0 | 0 | 0 |  | Fe-Cr-Ni-Cu-Si
3998 | 13.24114 | 49.31232 | 6.423497 | 28.97413 | 2.048917 | 84.79901 | 0.266792 | 0.03955442 | 130.1795 | 0 | 0 | 0 |  | Fe-Cr-Ni-Cu-Si
3999 | 18.60762 | 51.01105 | 5.432835 | 22.34911 | 2.599385 | 86.02491 | 0.2646287 | 0.04253191 | 150.0223 | 0 | 0 | 0 |  | Fe-Cr-Ni-Cu-Si
4000 | 24.37493 | 52.29517 | 4.455679 | 15.67644 | 3.197784 | 86.97065 | 0.2630512 | 0.04784457 | 185.5346 | 1 | 0 | 0 |  | Fe-Cr-Ni-Cu-Si
4001 | 31.9548 | 49.58553 | 4.478299 | 9.696014 | 4.285358 | 85.31563 | 0.2666063 | 0.05261385 | 213.3532 | 1 | 0 | 0 |  | Fe-Cr-Ni-Cu-Si
4002 | 4.985617 | 30.63606 | 49.25893 | 13.61503 | 1.504362 | 82.0649 | 0.2853316 | 0.05175642 | 205.5755 | 1 | 0 | 0 |  | Fe-Cr-Ni-Cu-Si
4003 | 5.082071 | 36.90671 | 42.73355 | 12.72189 | 2.555777 | 82.38596 | 0.280981 | 0.05535755 | 229.944 | 1 | 0 | 0 |  | Fe-Cr-Ni-Cu-Si
4004 | 4.184024 | 42.8506 | 37.38104 | 11.90207 | 3.682261 | 82.34555 | 0.2775362 | 0.05767126 | 244.5512 | 1 | 0 | 0 |  | Fe-Cr-Ni-Cu-Si
4005 | 4.265615 | 48.65056 | 30.26382 | 10.92075 | 5.899249 | 80.13773 | 0.2768806 | 0.06144266 | 262.0355 | 1 | 0 | 0 |  | Fe-Cr-Ni-Cu-Si
4006 | 3.315839 | 54.54038 | 25.55837 | 8.803566 | 7.781845 | 79.01348 | 0.2754077 | 0.06227249 | 262.5237 | 1 | 0 | 0 |  | Fe-Cr-Ni-Cu-Si
4007 | 5.865944 | 19.11508 | 52.4077 | 21.13628 | 1.474994 | 75.56678 | 0.2994835 | 0.04934381 | 174.2117 | 1 |  | 0 |  | Fe-Cr-Ni-Cu-Si
4008 | 6.982957 | 25.07698 | 46.13518 | 19.2965 | 2.508382 | 76.31447 | 0.2946343 | 0.05476657 | 209.884 | 1 | 0 | 0 |  | Fe-Cr-Ni-Cu-Si
4009 | 8.043377 | 29.95494 | 40.15783 | 18.30445 | 3.539393 | 76.39929 | 0.2913395 | 0.05868022 | 234.6412 | 1 | 0 | 0 |  | Fe-Cr-Ni-Cu-Si
4010 | 8.323678 | 34.87369 | 34.99561 | 16.57455 | 5.23248 | 75.33977 | 0.2897592 | 0.06341838 | 261.433 | 1 | 0 | 0 |  | Fe-Cr-Ni-Cu-Si
4011 | 9.664217 | 39.99026 | 29.34511 | 13.44018 | 7.560222 | 73.67207 | 0.2891066 | 0.06823988 | 286.1758 | 1 | 0 | 0 |  | Fe-Cr-Ni-Cu-Si
4012 | 8.856251 | 45.35057 | 24.43529 | 11.33681 | 10.02109 | 71.74337 | 0.2891192 | 0.07046546 | 291.8104 | 1 | 0 | 0 |  | Fe-Cr-Ni-Cu-Si
4013 | 8.122806 | 49.69766 | 19.5149 | 9.242606 | 13.42203 | 68.31989 | 0.2921174 | 0.07143374 | 282.5052 | 1 | 0 | 0 |  | Fe-Cr-Ni-Cu-Si
4014 | 3.833782 | 10.70826 | 52.38525 | 31.6267 | 1.446009 | 69.24432 | 0.312127 | 0.04670493 | 142.7856 | 1 | 0 | 0 |  | Fe-Cr-Ni-Cu-Si
4015 | 7.693754 | 14.32644 | 46.49908 | 29.54612 | 1.934598 | 70.57042 | 0.3075826 | 0.04971658 | 163.1289 | 1 | 0 | 0 |  | Fe-Cr-Ni-Cu-Si
4016 | 9.913722 | 19.38323 | 40.63868 | 27.073 | 2.991371 | 71.29831 | 0.3031847 | 0.05543273 | 198.6628 | 1 | 0 | 0 |  | Fe-Cr-Ni-Cu-Si
4017 | 12.06829 | 23.40855 | 35.94029 | 24.03101 | 4.551863 | 70.76362 | 0.3012432 | 0.06240708 | 239.4882 | 1 | 0 | 0 |  | Fe-Cr-Ni-Cu-Si
4018 | 13.62226 | 27.31706 | 31.94053 | 20.2695 | 6.850646 | 69.07847 | 0.3012143 | 0.06989403 | 280.2811 | 1 | 0 | 0 |  | Fe-Cr-Ni-Cu-Si
4019 | 15.12406 | 31.17971 | 27.25146 | 17.20904 | 9.235736 | 67.283 | 0.3015643 | 0.07528155 | 306.3393 | 1 | 0 | 0 |  | Fe-Cr-Ni-Cu-Si
4020 | 14.65461 | 35.68452 | 22.51245 | 14.10951 | 13.0389 | 63.78999 | 0.3045781 | 0.08038544 | 320.7633 | 1 | 0 | 0 |  | Fe-Cr-Ni-Cu-Si
4021 | 14.12249 | 39.44596 | 18.55494 | 10.71293 | 17.16368 | 60.25322 | 0.3086075 | 0.08246721 | 313.9365 | 1 | 0 | 0 |  | Fe-Cr-Ni-Cu-Si
4022 | 11.11204 | 42.53271 | 15.57295 | 8.429288 | 22.35301 | 55.63739 | 0.3154342 | 0.08122754 | 280.8 | 1 | 0 | 0 |  | Fe-Cr-Ni-Cu-Si
4023 | 5.70047 | 8.845645 | 42.94041 | 41.08009 | 1.433386 | 66.12346 | 0.3162608 | 0.04439551 | 122.5636 | 1 | 0 | 0 |  | Fe-Cr-Ni-Cu-Si
4024 | 9.732963 | 11.78036 | 38.87469 | 37.65411 | 1.957886 | 67.5167 | 0.3120915 | 0.0477862 | 144.0183 | 1 | 0 | 0 |  | Fe-Cr-Ni-Cu-Si
4025 | 13.98591 | 14.88171 | 34.65093 | 32.96469 | 3.516762 | 67.2982 | 0.3100123 | 0.05624966 | 190.6354 | 1 | 0 | 0 |  | Fe-Cr-Ni-Cu-Si
4026 | 17.2332 | 17.93249 | 30.89963 | 28.83669 | 5.097994 | 66.85273 | 0.3085244 | 0.0635231 | 231.8705 | 1 | 0 | 0 |  | Fe-Cr-Ni-Cu-Si
4027 | 19.97272 | 20.55289 | 27.62243 | 23.92225 | 7.929708 | 64.41583 | 0.3102936 | 0.07426502 | 287.6169 | 1 | 0 | 0 |  | Fe-Cr-Ni-Cu-Si
4028 | 20.72389 | 24.37244 | 24.0755 | 19.85757 | 10.97059 | 62.12509 | 0.3116841 | 0.08202941 | 324.2007 | 1 | 0 | 0 |  | Fe-Cr-Ni-Cu-Si
4029 | 20.73606 | 27.8867 | 20.58452 | 15.7298 | 15.06292 | 58.68568 | 0.3154418 | 0.08778005 | 339.4761 | 1 | 0 | 0 |  | Fe-Cr-Ni-Cu-Si
4030 | 20.2206 | 31.00796 | 16.25274 | 12.1808 | 20.33791 | 54.28188 | 0.3215328 | 0.09245001 | 338.7245 | 1 | 0 | 0 |  | Fe-Cr-Ni-Cu-Si
4031 | 15.36825 | 33.38653 | 14.80724 | 8.74345 | 27.69453 | 48.43589 | 0.3317519 | 0.08993824 | 285.4172 | 0 | 0 | 0 |  | Fe-Cr-Ni-Cu-Si
4032 | 8.494676 | 7.030147 | 34.72247 | 48.32871 | 1.423993 | 63.65525 | 0.3197081 | 0.04213929 | 105.5252 | 1 | 0 | 0 |  | Fe-Cr-Ni-Cu-Si
4033 | 13.62065 | 9.058159 | 31.70077 | 43.17405 | 2.44637 | 64.3124 | 0.316994 | 0.04868768 | 140.0092 | 1 | 0 | 0 |  | Fe-Cr-Ni-Cu-Si
4034 | 18.97639 | 11.15864 | 28.34406 | 37.50269 | 4.018208 | 64.13073 | 0.3154451 | 0.05700328 | 184.2278 | 1 | 0 | 0 |  | Fe-Cr-Ni-Cu-Si
4035 | 22.41341 | 13.27955 | 25.70009 | 32.45874 | 6.148211 | 62.8021 | 0.3158002 | 0.06714879 | 237.267 | 1 | 0 | 0 |  | Fe-Cr-Ni-Cu-Si
4036 | 25.35966 | 15.74064 | 22.21265 | 27.65339 | 9.033654 | 60.54831 | 0.3175083 | 0.07795235 | 291.109 | 1 | 0 | 0 |  | Fe-Cr-Ni-Cu-Si
4037 | 27.42054 | 18.3814 | 19.59852 | 22.46451 | 12.13503 | 58.38884 | 0.3194128 | 0.08706335 | 334.4168 | 1 | 0 | 0 |  | Fe-Cr-Ni-Cu-Si
4038 | 27.8538 | 21.61092 | 15.85823 | 17.16742 | 17.50962 | 54.04217 | 0.3250465 | 0.09641482 | 361.8583 | 1 | 0 | 0 |  | Fe-Cr-Ni-Cu-Si
4039 | 26.98268 | 22.83823 | 14.18056 | 12.56011 | 23.43842 | 49.26614 | 0.3331579 | 0.1019059 | 357.5323 | 0 | 0 | 0 |  | Fe-Cr-Ni-Cu-Si
4040 | 21.33283 | 24.82725 | 11.21132 | 9.102657 | 33.52593 | 42.20099 | 0.3466922 | 0.09732346 | 277.512 | 0 | 0 | 0 |  | Fe-Cr-Ni-Cu-Si
4041 | 13.30848 | 6.195388 | 24.97921 | 54.08275 | 1.434181 | 62.12011 | 0.3211209 | 0.0398446 | 91.54816 | 1 | 0 | 0 |  | Fe-Cr-Ni-Cu-Si
4042 | 20.30343 | 7.201288 | 23.37309 | 46.20487 | 2.917317 | 62.39721 | 0.3195096 | 0.04921079 | 137.1754 | 1 | 0 | 0 |  | Fe-Cr-Ni-Cu-Si
4043 | 25.77061 | 8.305464 | 20.83625 | 40.60151 | 4.486174 | 61.90761 | 0.319031 | 0.05753563 | 179.2348 | 1 | 0 | 0 |  | Fe-Cr-Ni-Cu-Si
4044 | 28.95654 | 10.59135 | 19.56588 | 34.12518 | 6.761052 | 60.86331 | 0.3190878 | 0.06827033 | 235.2304 | 1 | 0 | 0 |  | Fe-Cr-Ni-Cu-Si
4045 | 31.79626 | 11.84148 | 17.82432 | 28.94372 | 9.594218 | 58.49141 | 0.3217843 | 0.08037088 | 294.7071 | 1 | 0 | 0 |  | Fe-Cr-Ni-Cu-Si
4046 | 34.15876 | 14.36278 | 15.05643 | 22.56843 | 13.8536 | 55.29003 | 0.3254865 | 0.09446282 | 359.7804 | 1 | 0 | 0 |  | Fe-Cr-Ni-Cu-Si
4047 | 35.14465 | 16.3606 | 12.31335 | 17.32885 | 18.85256 | 51.4228 | 0.3311005 | 0.1033226 | 383.6552 | 1 | 0 | 0 |  | Fe-Cr-Ni-Cu-Si
4048 | 33.07928 | 17.76823 | 10.69821 | 11.5814 | 26.87289 | 45.46765 | 0.3417476 | 0.10859 | 362.6012 | 0 | 0 | 0 |  | Fe-Cr-Ni-Cu-Si
4049 | 26.16323 | 19.23088 | 8.684148 | 7.834226 | 38.08752 | 38.45656 | 0.3562119 | 0.1025923 | 270.9956 | 0 | 0 | 0 |  | Fe-Cr-Ni-Cu-Si
4050 | 19.79953 | 6.144743 | 16.84701 | 55.78626 | 1.422457 | 62.14894 | 0.3199439 | 0.03777032 | 82.46883 | 1 | 0 | 0 |  | Fe-Cr-Ni-Cu-Si
4051 | 27.11076 | 6.310327 | 16.28328 | 47.37405 | 2.921577 | 62.20149 | 0.3192344 | 0.04734222 | 127.1914 | 1 | 0 | 0 |  | Fe-Cr-Ni-Cu-Si
4052 | 32.74699 | 6.467338 | 15.64541 | 40.64886 | 4.491406 | 61.62156 | 0.3195671 | 0.05628502 | 171.4151 | 1 | 0 | 0 |  | Fe-Cr-Ni-Cu-Si
4053 | 36.62674 | 7.578022 | 13.902 | 34.73005 | 7.163184 | 59.48387 | 0.3217496 | 0.07022603 | 240.0241 | 1 | 0 | 0 |  | Fe-Cr-Ni-Cu-Si
4054 | 40.08225 | 8.838551 | 12.19549 | 28.80501 | 10.0787 | 57.31318 | 0.3241595 | 0.08342337 | 306.0726 | 1 | 0 | 0 |  | Fe-Cr-Ni-Cu-Si
4055 | 42.30486 | 10.36518 | 10.53143 | 22.80172 | 13.99681 | 54.25215 | 0.3281992 | 0.09665969 | 365.8547 | 1 | 0 | 0 |  | Fe-Cr-Ni-Cu-Si
4056 | 43.60682 | 12.07023 | 8.671395 | 16.09245 | 19.5591 | 50.12544 | 0.334475 | 0.11009 | 413.3742 | 0 | 0 | 0 |  | Fe-Cr-Ni-Cu-Si
4057 | 40.75364 | 14.22878 | 6.693059 | 10.14385 | 28.18067 | 44.14146 | 0.3450663 | 0.1166147 | 393.6844 | 0 | 0 | 0 |  | Fe-Cr-Ni-Cu-Si
4058 | 32.12575 | 15.60547 | 5.87251 | 6.357317 | 40.03895 | 37.01431 | 0.3601801 | 0.1080484 | 282.0037 | 0 | 0 | 0 |  | Fe-Cr-Ni-Cu-Si
4059 | 35.93156 | 4.520791 | 10.20734 | 46.41004 | 2.930272 | 62.29085 | 0.3190246 | 0.04577092 | 119.7213 | 1 | 0 | 0 |  | Fe-Cr-Ni-Cu-Si
4060 | 40.78902 | 4.631264 | 10.45677 | 39.62013 | 4.502817 | 61.6515 | 0.3195913 | 0.05529501 | 166.1011 | 1 | 0 | 0 |  | Fe-Cr-Ni-Cu-Si
4061 | 45.15424 | 5.732805 | 9.707929 | 32.69582 | 6.709212 | 60.46625 | 0.3204339 | 0.06781304 | 230.4782 | 1 | 0 | 0 |  | Fe-Cr-Ni-Cu-Si
4062 | 47.86669 | 6.932486 | 8.944356 | 26.62759 | 9.628878 | 58.17563 | 0.3230985 | 0.08244694 | 305.1815 | 1 | 0 | 0 |  | Fe-Cr-Ni-Cu-Si
4063 | 50.26073 | 8.3191 | 7.04378 | 20.33408 | 14.04231 | 54.46513 | 0.3281375 | 0.09991046 | 387.4417 | 0 | 0 | 0 |  | Fe-Cr-Ni-Cu-Si
4064 | 50.44338 | 9.829882 | 6.165154 | 14.68307 | 18.87852 | 50.74971 | 0.333806 | 0.1130767 | 437.326 | 0 | 0 | 0 |  | Fe-Cr-Ni-Cu-Si
4065 | 47.59124 | 12.82644 | 3.949144 | 8.550333 | 27.08284 | 45.19992 | 0.3430703 | 0.1224156 | 436.9421 | 0 | 0 | 0 |  | Fe-Cr-Ni-Cu-Si
4066 | 49.98139 | 2.792092 | 6.304169 | 36.39793 | 4.524422 | 62.24893 | 0.3188349 | 0.05499686 | 166.3365 | 1 | 0 | 0 |  | Fe-Cr-Ni-Cu-Si
4067 | 53.60003 | 3.838767 | 6.500566 | 29.32176 | 6.738874 | 60.99172 | 0.3199091 | 0.06879619 | 238.3906 | 1 | 0 | 0 |  | Fe-Cr-Ni-Cu-Si
4068 | 56.63471 | 4.974471 | 5.615845 | 23.10196 | 9.67301 | 58.68691 | 0.3225614 | 0.08496044 | 323.5548 | 0 | 0 | 0 |  | Fe-Cr-Ni-Cu-Si
4069 | 59.45071 | 6.266174 | 4.716061 | 16.59254 | 12.97452 | 56.31324 | 0.3254899 | 0.09974742 | 400.6962 | 0 | 0 | 0 |  | Fe-Cr-Ni-Cu-Si
4070 | 58.24615 | 8.676754 | 4.897737 | 10.60414 | 17.57522 | 52.87417 | 0.330236 | 0.1155926 | 473.2842 | 0 | 0 | 0 |  | Fe-Cr-Ni-Cu-Si
4071 | 5.717932 | 3.194187 | 56.49436 | 15.61488 | 18.97865 | 45.86104 | 0.3500255 | 0.1215498 | 447.018 | 1 | 0 | 0 |  | Fe-Cr-Ni-Cu-Si
4072 | 5.964577 | 5.553282 | 50.15427 | 14.93106 | 23.39681 | 42.84795 | 0.3542059 | 0.123911 | 426.0237 | 1 | 0 | 0 |  | Fe-Cr-Ni-Cu-Si
4073 | 5.015017 | 8.1711 | 44.80532 | 14.26595 | 27.74261 | 40.32927 | 0.3579438 | 0.1221538 | 387.7566 | 0 | 0 | 0 |  | Fe-Cr-Ni-Cu-Si
4074 | 5.161046 | 13.21419 | 36.61675 | 13.21322 | 31.7948 | 39.06482 | 0.3585181 | 0.1136312 | 330.5127 | 0 | 0 | 0 |  | Fe-Cr-Ni-Cu-Si
4075 | 4.066294 | 17.66752 | 31.34285 | 10.79603 | 36.12731 | 37.76694 | 0.3598151 | 0.1047447 | 276.61 | 0 | 0 | 0 |  | Fe-Cr-Ni-Cu-Si
4076 | 6.34392 | 2.953233 | 56.67804 | 22.85854 | 11.16627 | 52.90302 | 0.3387138 | 0.09901929 | 376.6939 | 1 | 0 | 0 |  | Fe-Cr-Ni-Cu-Si
4077 | 7.707136 | 5.125486 | 50.91971 | 21.29768 | 14.94999 | 49.63209 | 0.3424372 | 0.1085614 | 406.1685 | 1 | 0 | 0 |  | Fe-Cr-Ni-Cu-Si
4078 | 9.013359 | 7.342853 | 45.00063 | 20.51186 | 18.1313 | 47.29994 | 0.3450305 | 0.1115152 | 400.6454 | 1 | 0 | 0 |  | Fe-Cr-Ni-Cu-Si
4079 | 9.41402 | 10.95608 | 39.57978 | 18.74569 | 21.30443 | 45.77944 | 0.346005 | 0.1125022 | 391.137 | 1 | 0 | 0 |  | Fe-Cr-Ni-Cu-Si
4080 | 10.97624 | 15.89677 | 33.32902 | 15.26483 | 24.53314 | 45.0934 | 0.3450939 | 0.1096756 | 367.9235 | 1 | 0 | 0 |  | Fe-Cr-Ni-Cu-Si
4081 | 10.10102 | 21.1601 | 27.86972 | 12.93022 | 27.93895 | 44.13768 | 0.3449517 | 0.1036322 | 326.4527 | 0 | 0 | 0 |  | Fe-Cr-Ni-Cu-Si
4082 | 9.170727 | 28.05457 | 22.03251 | 10.43499 | 30.3072 | 44.46887 | 0.3418735 | 0.09439293 | 281.585 | 0 | 0 | 0 |  | Fe-Cr-Ni-Cu-Si
4083 | 3.9808 | 2.779724 | 54.39412 | 32.83951 | 6.005842 | 57.63228 | 0.3320604 | 0.07464169 | 259.9111 | 1 | 0 | 0 |  | Fe-Cr-Ni-Cu-Si
4084 | 8.093665 | 3.767778 | 48.91605 | 31.08189 | 8.140621 | 55.56847 | 0.3337924 | 0.08142702 | 287.5235 | 1 | 0 | 0 |  | Fe-Cr-Ni-Cu-Si
4085 | 10.58782 | 5.914634 | 43.40197 | 28.91387 | 11.18171 | 52.96653 | 0.3361286 | 0.0936057 | 342.4166 | 1 | 0 | 0 |  | Fe-Cr-Ni-Cu-Si
4086 | 12.96122 | 9.050598 | 38.59951 | 25.80907 | 13.5796 | 51.94555 | 0.3358561 | 0.09736413 | 356.0107 | 1 | 0 | 0 |  | Fe-Cr-Ni-Cu-Si
4087 | 14.60512 | 13.59801 | 34.24507 | 21.73197 | 15.81984 | 51.79223 | 0.3337936 | 0.1006799 | 373.97 | 1 | 0 | 0 |  | Fe-Cr-Ni-Cu-Si
4088 | 16.17118 | 18.28238 | 29.13823 | 18.40052 | 18.00768 | 51.61696 | 0.3318302 | 0.1005102 | 370.3686 | 1 | 0 | 0 |  | Fe-Cr-Ni-Cu-Si
4089 | 15.47624 | 25.49295 | 23.77465 | 14.90058 | 20.35558 | 51.9474 | 0.3282556 | 0.09635765 | 346.9288 | 1 | 0 | 0 |  | Fe-Cr-Ni-Cu-Si
4090 | 14.63881 | 32.93766 | 19.23331 | 11.1046 | 22.08561 | 52.95833 | 0.3236096 | 0.09052924 | 318.9603 | 1 | 0 | 0 |  | Fe-Cr-Ni-Cu-Si
4091 | 11.17109 | 41.6031 | 15.6557 | 8.474083 | 23.09602 | 54.62937 | 0.317572 | 0.0820631 | 280.0279 | 1 | 0 | 0 |  | Fe-Cr-Ni-Cu-Si
4092 | 5.867542 | 2.731469 | 44.19892 | 42.28408 | 4.917986 | 57.18928 | 0.3319906 | 0.06617164 | 208.8924 | 1 | 0 | 0 |  | Fe-Cr-Ni-Cu-Si
4093 | 10.11221 | 3.765964 | 40.38945 | 39.12131 | 6.61107 | 56.08608 | 0.3323897 | 0.07598122 | 258.7641 | 1 | 0 | 0 |  | Fe-Cr-Ni-Cu-Si
4094 | 14.54584 | 6.771406 | 36.03818 | 34.28444 | 8.36013 | 56.11952 | 0.3301376 | 0.08198762 | 293.4615 | 1 | 0 | 0 |  | Fe-Cr-Ni-Cu-Si
4095 | 17.93372 | 9.821808 | 32.15567 | 30.00888 | 10.07992 | 56.02405 | 0.3283071 | 0.08527481 | 311.437 | 1 | 0 | 0 |  | Fe-Cr-Ni-Cu-Si
4096 | 20.52703 | 15.08807 | 28.38904 | 24.58617 | 11.4097 | 57.38576 | 0.3233762 | 0.08757276 | 332.8829 | 1 | 0 | 0 |  | Fe-Cr-Ni-Cu-Si
4097 | 21.11838 | 20.69698 | 24.53378 | 20.23556 | 13.4153 | 57.58847 | 0.3203526 | 0.08986995 | 347.1423 | 1 | 0 | 0 |  | Fe-Cr-Ni-Cu-Si
4098 | 20.73606 | 27.8867 | 20.58452 | 15.7298 | 15.06292 | 58.68568 | 0.3154418 | 0.0893987 | 349.9081 | 1 | 0 | 0 |  | Fe-Cr-Ni-Cu-Si
4099 | 19.62107 | 36.53615 | 15.77086 | 11.81965 | 16.25227 | 60.56519 | 0.3087918 | 0.08318667 | 319.7989 | 1 | 0 | 0 |  | Fe-Cr-Ni-Cu-Si
4100 | 14.20031 | 47.37564 | 13.68193 | 8.078973 | 16.66314 | 63.72686 | 0.2996988 | 0.07594491 | 289.8092 | 1 | 0 | 0 |  | Fe-Cr-Ni-Cu-Si
4101 | 8.669853 | 2.690671 | 35.43851 | 49.32534 | 3.875623 | 57.31295 | 0.3310703 | 0.05776913 | 164.4871 | 1 | 0 | 0 |  | Fe-Cr-Ni-Cu-Si
4102 | 13.91036 | 4.625413 | 32.37505 | 44.09237 | 4.996809 | 57.9738 | 0.3283586 | 0.06553037 | 208.5779 | 1 | 0 | 0 |  | Fe-Cr-Ni-Cu-Si
4103 | 19.30662 | 7.568552 | 28.83731 | 38.15531 | 6.1322 | 59.13308 | 0.3244424 | 0.07008473 | 239.1026 | 1 | 0 | 0 |  | Fe-Cr-Ni-Cu-Si
4104 | 22.61066 | 11.48264 | 25.92627 | 32.74439 | 7.236039 | 60.37675 | 0.3202146 | 0.07211247 | 255.9196 | 1 | 0 | 0 |  | Fe-Cr-Ni-Cu-Si
4105 | 25.24545 | 16.64911 | 22.11262 | 27.52885 | 8.463972 | 61.72961 | 0.3153189 | 0.075657 | 282.9625 | 1 | 0 | 0 |  | Fe-Cr-Ni-Cu-Si
4106 | 26.91497 | 22.05194 | 19.23717 | 22.05032 | 9.745604 | 62.99647 | 0.3107241 | 0.07862411 | 306.9135 | 1 | 0 | 0 |  | Fe-Cr-Ni-Cu-Si
4107 | 26.53528 | 30.88189 | 15.10755 | 16.35476 | 11.12051 | 65.12596 | 0.3034869 | 0.07872989 | 316.639 | 1 | 0 | 0 |  | Fe-Cr-Ni-Cu-Si
4108 | 24.65252 | 39.64536 | 12.95596 | 11.47545 | 11.2707 | 68.66344 | 0.2945753 | 0.07509722 | 308.2905 | 1 | 0 | 0 |  | Fe-Cr-Ni-Cu-Si
4109 | 18.21368 | 52.99292 | 9.572074 | 7.771725 | 11.44959 | 73.12184 | 0.2826169 | 0.0672182 | 272.5256 | 1 | 0 | 0 |  | Fe-Cr-Ni-Cu-Si
4110 | 13.52872 | 2.699107 | 25.39259 | 54.97777 | 3.401803 | 57.04042 | 0.3303815 | 0.05480902 | 148.6395 | 1 | 0 | 0 |  | Fe-Cr-Ni-Cu-Si
4111 | 20.47292 | 5.446053 | 23.56821 | 46.59059 | 3.922228 | 59.88906 | 0.3240254 | 0.05480756 | 158.1225 | 1 | 0 | 0 |  | Fe-Cr-Ni-Cu-Si
4112 | 25.77061 | 8.305464 | 20.83625 | 40.60151 | 4.486174 | 61.90761 | 0.319031 | 0.05753563 | 179.2348 | 1 | 0 | 0 |  | Fe-Cr-Ni-Cu-Si
4113 | 28.70237 | 12.40718 | 19.39414 | 33.82564 | 5.670674 | 63.32764 | 0.3146232 | 0.06575551 | 231.0975 | 1 | 0 | 0 |  | Fe-Cr-Ni-Cu-Si
4114 | 30.9535 | 17.29144 | 17.35189 | 28.17657 | 6.226615 | 65.67503 | 0.3086376 | 0.06584544 | 240.2008 | 1 | 0 | 0 |  | Fe-Cr-Ni-Cu-Si
4115 | 32.47356 | 24.3825 | 14.31363 | 21.45503 | 7.37528 | 67.93857 | 0.3018533 | 0.06774476 | 259.6754 | 1 | 0 | 0 |  | Fe-Cr-Ni-Cu-Si
4116 | 32.38344 | 32.16043 | 11.34593 | 15.96737 | 8.142829 | 70.57891 | 0.2944792 | 0.07036411 | 286.3963 | 1 | 0 | 0 |  | Fe-Cr-Ni-Cu-Si
4117 | 28.83797 | 43.37213 | 9.326519 | 10.09647 | 8.366907 | 75.09416 | 0.2834033 | 0.06858205 | 290.9729 | 1 | 0 | 0 |  | Fe-Cr-Ni-Cu-Si
4118 | 21.17069 | 57.05769 | 7.027015 | 6.339277 | 8.405333 | 80.04424 | 0.2709401 | 0.06060809 | 251.4823 | 1 | 0 | 0 |  | Fe-Cr-Ni-Cu-Si
4119 | 20.12447 | 2.676681 | 17.12349 | 56.70181 | 3.373538 | 57.13885 | 0.329127 | 0.04953224 | 123.3713 | 1 | 0 | 0 |  | Fe-Cr-Ni-Cu-Si
4120 | 27.22362 | 5.431367 | 16.35106 | 47.57126 | 3.422695 | 60.94437 | 0.321494 | 0.05013204 | 137.5315 | 1 | 0 | 0 |  | Fe-Cr-Ni-Cu-Si
4121 | 32.47108 | 8.245089 | 15.51359 | 40.30636 | 3.463882 | 64.13362 | 0.3151022 | 0.0507822 | 150.0364 | 1 | 0 | 0 |  | Fe-Cr-Ni-Cu-Si
4122 | 35.69385 | 12.92377 | 13.54792 | 33.84547 | 3.988993 | 66.81799 | 0.3086252 | 0.05143125 | 160.5607 | 1 | 0 | 0 |  | Fe-Cr-Ni-Cu-Si
4123 | 38.35033 | 17.85292 | 11.66854 | 27.56038 | 4.567834 | 69.3176 | 0.3024955 | 0.05491158 | 187.0803 | 1 | 0 | 0 |  | Fe-Cr-Ni-Cu-Si
4124 | 39.48202 | 24.18388 | 9.828711 | 21.28025 | 5.225142 | 72.00405 | 0.2956732 | 0.06064808 | 230.0489 | 1 | 0 | 0 |  | Fe-Cr-Ni-Cu-Si
4125 | 39.24969 | 32.59256 | 7.804962 | 14.48452 | 5.868262 | 75.38519 | 0.2872021 | 0.06287648 | 254.859 | 1 | 0 | 0 |  | Fe-Cr-Ni-Cu-Si
4126 | 34.69919 | 44.42139 | 5.698724 | 8.636858 | 6.543843 | 79.33685 | 0.276775 | 0.062397 | 263.0899 | 1 | 0 | 0 |  | Fe-Cr-Ni-Cu-Si
4127 | 25.31365 | 58.40793 | 4.627273 | 5.009279 | 6.641871 | 84.30128 | 0.2644468 | 0.05677097 | 237.6095 | 1 | 0 | 0 |  | Fe-Cr-Ni-Cu-Si
4128 | 35.78278 | 5.402486 | 10.16508 | 46.21788 | 2.431782 | 63.56385 | 0.3167714 | 0.04290444 | 109.0418 | 1 | 0 | 0 |  | Fe-Cr-Ni-Cu-Si
4129 | 40.10572 | 8.196624 | 10.2816 | 38.9564 | 2.459658 | 66.73962 | 0.3106857 | 0.04381786 | 120.7651 | 1 | 0 | 0 |  | Fe-Cr-Ni-Cu-Si
4130 | 43.8069 | 12.05045 | 9.418259 | 31.72023 | 3.004163 | 69.26775 | 0.305029 | 0.04788429 | 147.9281 | 1 | 0 | 0 |  | Fe-Cr-Ni-Cu-Si
4131 | 45.58316 | 16.97597 | 8.517657 | 25.3573 | 3.565925 | 71.75443 | 0.2991218 | 0.05203798 | 177.5948 | 1 | 0 | 0 |  | Fe-Cr-Ni-Cu-Si
4132 | 46.48205 | 24.04268 | 6.514218 | 18.80534 | 4.155709 | 74.88437 | 0.2914256 | 0.05590634 | 209.2342 | 1 | 0 | 0 |  | Fe-Cr-Ni-Cu-Si
4133 | 45.21966 | 31.33133 | 5.526715 | 13.16255 | 4.759745 | 77.61924 | 0.284503 | 0.05902222 | 236.761 | 1 | 0 | 0 |  | Fe-Cr-Ni-Cu-Si
4134 | 40.6212 | 42.79645 | 3.370767 | 7.298083 | 5.913495 | 80.53704 | 0.2756187 | 0.05986233 | 249.3616 | 1 | 0 | 0 |  | Fe-Cr-Ni-Cu-Si
4135 | 48.73005 | 8.166565 | 6.146337 | 35.48667 | 1.470383 | 70.01392 | 0.3055577 | 0.03657188 | 91.73047 | 1 | 0 | 0 |  | Fe-Cr-Ni-Cu-Si
4136 | 51.55244 | 11.9994 | 6.252237 | 28.20164 | 1.99429 | 72.50454 | 0.3002194 | 0.04118963 | 119.3237 | 1 | 0 | 0 |  | Fe-Cr-Ni-Cu-Si
4137 | 53.45542 | 16.90279 | 5.300589 | 21.80509 | 2.536111 | 75.01126 | 0.2943904 | 0.04597028 | 150.5487 | 1 | 0 | 0 |  | Fe-Cr-Ni-Cu-Si
4138 | 54.96333 | 22.20727 | 4.36009 | 15.34013 | 3.129182 | 77.45919 | 0.2886183 | 0.05403129 | 205.3281 | 1 | 0 | 0 |  | Fe-Cr-Ni-Cu-Si
4139 | 52.48697 | 29.3206 | 4.413466 | 9.555642 | 4.223318 | 79.11012 | 0.2833432 | 0.05811751 | 235.6859 | 1 | 0 | 0 |  | Fe-Cr-Ni-Cu-Si
4140 | 33.16528 | 11.22848 | 49.64847 | 3.430673 | 2.527098 | 76.14466 | 0.3013823 | 0.05209474 | 194.7262 | 1 | 1 | 1 | 194.7262 | Fe-Cr-Ni-Cu-Si
4141 | 39.20042 | 10.29411 | 42.2595 | 5.718532 | 2.527426 | 75.54693 | 0.3015734 | 0.05072824 | 184.1685 | 1 | 1 | 1 | 184.1685 | Fe-Cr-Ni-Cu-Si
4142 | 44.43368 | 9.402205 | 36.08916 | 8.043518 | 2.03143 | 75.94205 | 0.3007481 | 0.0458797 | 155.58 | 1 | 1 | 1 | 155.58 | Fe-Cr-Ni-Cu-Si
4143 | 48.85989 | 8.355433 | 28.29817 | 12.48066 | 2.005851 | 74.73226 | 0.3017728 | 0.04456031 | 144.66 | 1 | 0 | 0 |  | Fe-Cr-Ni-Cu-Si
4144 | 52.95767 | 6.512101 | 23.10543 | 15.9173 | 1.507497 | 74.40405 | 0.3024646 | 0.03943755 | 115.4863 | 1 | 0 | 0 |  | Fe-Cr-Ni-Cu-Si
4145 | 21.27095 | 17.91807 | 54.29702 | 3.45762 | 3.056336 | 77.01068 | 0.2978488 | 0.05847294 | 238.5637 | 1 | 1 | 1 | 238.5637 | Fe-Cr-Ni-Cu-Si
4146 | 27.47109 | 16.10391 | 47.05471 | 5.78856 | 3.581728 | 75.00733 | 0.3001694 | 0.06002352 | 241.7804 | 1 | 1 | 1 | 241.7804 | Fe-Cr-Ni-Cu-Si
4147 | 32.38008 | 15.07364 | 40.41567 | 8.059616 | 4.070992 | 73.38138 | 0.3018084 | 0.06183613 | 247.6007 | 1 | 1 | 1 | 247.6007 | Fe-Cr-Ni-Cu-Si
4148 | 36.70804 | 13.29097 | 34.29627 | 11.60238 | 4.102334 | 72.04813 | 0.3035939 | 0.06022085 | 231.8943 | 1 | 0 | 0 |  | Fe-Cr-Ni-Cu-Si
4149 | 40.80556 | 10.44774 | 27.8786 | 16.25084 | 4.617259 | 69.16086 | 0.3079254 | 0.06151828 | 229.363 | 1 | 0 | 0 |  | Fe-Cr-Ni-Cu-Si
4150 | 44.46382 | 8.467724 | 22.30548 | 20.69736 | 4.065616 | 68.57269 | 0.3090231 | 0.05686052 | 198.6378 | 1 | 0 | 0 |  | Fe-Cr-Ni-Cu-Si
4151 | 46.45257 | 6.581426 | 16.98283 | 26.42823 | 3.55494 | 67.52418 | 0.3107998 | 0.05200689 | 167.0151 | 1 | 0 | 0 |  | Fe-Cr-Ni-Cu-Si
4152 | 12.11119 | 27.25045 | 55.16291 | 3.445206 | 2.030242 | 82.42708 | 0.2872033 | 0.05554751 | 233.7792 | 1 | 1 | 1 | 233.7792 | Fe-Cr-Ni-Cu-Si
4153 | 16.31608 | 25.63478 | 49.30511 | 4.641348 | 4.102684 | 77.28073 | 0.2932564 | 0.06432268 | 278.3234 | 1 | 1 | 1 | 278.3234 | Fe-Cr-Ni-Cu-Si
4154 | 21.83098 | 23.22926 | 42.61445 | 7.097307 | 5.228009 | 73.89738 | 0.2977259 | 0.06823394 | 291.7515 | 1 | 0 | 0 |  | Fe-Cr-Ni-Cu-Si
4155 | 25.88946 | 20.24755 | 37.00839 | 10.60508 | 6.249519 | 70.36044 | 0.3030054 | 0.07209861 | 302.8311 | 1 | 0 | 0 |  | Fe-Cr-Ni-Cu-Si
4156 | 29.27673 | 16.54945 | 31.87137 | 15.46665 | 6.835812 | 67.11163 | 0.3084917 | 0.07332721 | 295.8449 | 1 | 0 | 0 |  | Fe-Cr-Ni-Cu-Si
4157 | 32.41156 | 13.62813 | 26.37471 | 20.22439 | 7.3612 | 64.32973 | 0.3130996 | 0.07441693 | 289.2696 | 1 | 0 | 0 |  | Fe-Cr-Ni-Cu-Si
4158 | 35.08027 | 10.56688 | 20.60515 | 27.00227 | 6.74543 | 62.84333 | 0.3160489 | 0.06997895 | 254.4412 | 1 | 0 | 0 |  | Fe-Cr-Ni-Cu-Si
4159 | 36.64221 | 7.581222 | 16.04755 | 33.58656 | 6.142465 | 61.29246 | 0.3192813 | 0.06557813 | 221.6105 | 1 | 0 | 0 |  | Fe-Cr-Ni-Cu-Si
4160 | 36.74706 | 5.548074 | 12.52681 | 40.68289 | 4.495166 | 61.50915 | 0.3197179 | 0.0556018 | 167.2935 | 1 | 0 | 0 |  | Fe-Cr-Ni-Cu-Si
4161 | 10.3085 | 36.47112 | 46.59101 | 3.518885 | 3.110491 | 83.45942 | 0.280422 | 0.05980395 | 265.1437 | 1 | 1 | 1 | 265.1437 | Fe-Cr-Ni-Cu-Si
4162 | 13.80377 | 33.61269 | 42.41076 | 4.832842 | 5.339942 | 77.616 | 0.288316 | 0.06708965 | 296.7971 | 1 | 0 | 0 |  | Fe-Cr-Ni-Cu-Si
4163 | 17.26152 | 29.1291 | 37.42064 | 8.593012 | 7.595727 | 71.20022 | 0.2980729 | 0.07493177 | 324.3978 | 1 | 0 | 0 |  | Fe-Cr-Ni-Cu-Si
4164 | 20.49943 | 25.11299 | 32.88702 | 12.27656 | 9.224004 | 66.5115 | 0.3057964 | 0.08038966 | 338.5034 | 1 | 0 | 0 |  | Fe-Cr-Ni-Cu-Si
4165 | 22.69754 | 20.1261 | 28.40128 | 18.44757 | 10.32751 | 61.98062 | 0.3140775 | 0.08366773 | 335.2635 | 1 | 0 | 0 |  | Fe-Cr-Ni-Cu-Si
4166 | 25.72849 | 15.96957 | 23.6625 | 24.39616 | 10.24328 | 59.61626 | 0.318943 | 0.08294828 | 317.0225 | 1 | 0 | 0 |  | Fe-Cr-Ni-Cu-Si
4167 | 27.75479 | 11.92658 | 19.07444 | 31.58103 | 9.663165 | 57.62828 | 0.323347 | 0.07978973 | 286.3643 | 1 | 0 | 0 |  | Fe-Cr-Ni-Cu-Si
4168 | 28.78289 | 8.613684 | 14.04617 | 39.7689 | 8.788354 | 55.96618 | 0.3270243 | 0.07539015 | 251.992 | 1 | 0 | 0 |  | Fe-Cr-Ni-Cu-Si
4169 | 27.96897 | 5.580072 | 11.54913 | 48.8737 | 6.028121 | 56.65845 | 0.3272921 | 0.06222345 | 183.882 | 1 | 0 | 0 |  | Fe-Cr-Ni-Cu-Si
4170 | 8.454456 | 44.27701 | 38.87782 | 3.607491 | 4.783221 | 82.65775 | 0.2768228 | 0.06325737 | 285.285 | 1 | 0 | 0 |  | Fe-Cr-Ni-Cu-Si
4171 | 10.91414 | 39.63001 | 35.56226 | 6.209374 | 7.68422 | 74.93434 | 0.2883668 | 0.07136623 | 314.02 | 1 | 0 | 0 |  | Fe-Cr-Ni-Cu-Si
4172 | 13.36872 | 34.22888 | 31.61628 | 10.14115 | 10.64497 | 67.49144 | 0.300552 | 0.07959527 | 336.269 | 1 | 0 | 0 |  | Fe-Cr-Ni-Cu-Si
4173 | 15.55324 | 28.96149 | 28.02478 | 15.16919 | 12.2913 | 62.46186 | 0.3098012 | 0.08415014 | 339.6366 | 1 | 0 | 0 |  | Fe-Cr-Ni-Cu-Si
4174 | 17.80767 | 23.83334 | 23.39674 | 21.52902 | 13.43323 | 58.15906 | 0.318141 | 0.08689749 | 331.6161 | 1 | 0 | 0 |  | Fe-Cr-Ni-Cu-Si
4175 | 19.94843 | 18.57286 | 19.80265 | 27.74261 | 13.93345 | 54.75701 | 0.3254658 | 0.08869312 | 321.2305 | 1 | 0 | 0 |  | Fe-Cr-Ni-Cu-Si
4176 | 21.7455 | 13.15991 | 14.85665 | 37.11496 | 13.12299 | 52.21719 | 0.3315123 | 0.08640239 | 291.67 | 1 | 0 | 0 |  | Fe-Cr-Ni-Cu-Si
4177 | 21.22156 | 8.891189 | 12.26812 | 45.87956 | 11.73957 | 50.5992 | 0.3359495 | 0.08225205 | 258.9698 | 1 | 0 | 0 |  | Fe-Cr-Ni-Cu-Si
4178 | 20.21544 | 5.646436 | 8.499264 | 57.50578 | 8.133087 | 51.32951 | 0.3359967 | 0.06884717 | 193.714 | 1 | 0 | 0 |  | Fe-Cr-Ni-Cu-Si
4179 | 7.753353 | 51.56222 | 29.10514 | 3.780952 | 7.798334 | 79.22177 | 0.2769348 | 0.06610204 | 290.8428 | 1 | 0 | 0 |  | Fe-Cr-Ni-Cu-Si
4180 | 9.022534 | 44.10196 | 27.26495 | 7.699777 | 11.91078 | 69.09626 | 0.2938913 | 0.07574997 | 316.2094 | 1 | 0 | 0 |  | Fe-Cr-Ni-Cu-Si
4181 | 10.36204 | 38.59007 | 24.20311 | 11.79054 | 15.05423 | 62.23246 | 0.3062062 | 0.08157291 | 319.9691 | 1 | 0 | 0 |  | Fe-Cr-Ni-Cu-Si
4182 | 12.82153 | 31.47134 | 22.0525 | 17.24165 | 16.41298 | 57.47775 | 0.3163578 | 0.0864542 | 323.4556 | 1 | 0 | 0 |  | Fe-Cr-Ni-Cu-Si
4183 | 13.8359 | 25.76365 | 19.39029 | 23.61495 | 17.39521 | 53.52078 | 0.324963 | 0.08885814 | 313.4517 | 1 | 0 | 0 |  | Fe-Cr-Ni-Cu-Si
4184 | 15.82649 | 18.9452 | 15.44679 | 32.15769 | 17.62384 | 49.76996 | 0.3337989 | 0.09050251 | 298.0908 | 1 | 0 | 0 |  | Fe-Cr-Ni-Cu-Si
4185 | 16.83257 | 13.58228 | 11.79499 | 40.85993 | 16.93023 | 47.28389 | 0.3400987 | 0.0900854 | 278.4919 | 1 | 0 | 0 |  | Fe-Cr-Ni-Cu-Si
4186 | 16.35367 | 8.120524 | 9.167528 | 52.10287 | 14.25541 | 46.05958 | 0.3444062 | 0.08533607 | 245.8787 | 1 | 0 | 0 |  | Fe-Cr-Ni-Cu-Si
4187 | 15.29066 | 4.745425 | 6.428721 | 63.79492 | 9.740269 | 47.33861 | 0.3434613 | 0.07268568 | 192.136 | 1 | 0 | 0 |  | Fe-Cr-Ni-Cu-Si
4188 | 8.022258 | 55.48454 | 20.47792 | 3.912084 | 12.1032 | 73.14845 | 0.2829659 | 0.06887629 | 285.0717 | 1 | 0 | 0 |  | Fe-Cr-Ni-Cu-Si
4189 | 8.258551 | 47.23287 | 19.84102 | 8.054627 | 16.61293 | 63.45661 | 0.300804 | 0.07653018 | 293.0622 | 1 | 0 | 0 |  | Fe-Cr-Ni-Cu-Si
4190 | 8.421527 | 40.32416 | 18.96803 | 12.32037 | 19.96591 | 56.7434 | 0.3143958 | 0.08157748 | 289.3798 | 1 | 0 | 0 |  | Fe-Cr-Ni-Cu-Si
4191 | 9.565959 | 33.39872 | 16.3388 | 19.04824 | 21.64828 | 51.96077 | 0.3250168 | 0.0842055 | 277.1769 | 1 | 0 | 0 |  | Fe-Cr-Ni-Cu-Si
4192 | 10.76085 | 26.71685 | 13.82404 | 25.84913 | 22.84914 | 47.89701 | 0.3346576 | 0.08719705 | 267.8515 | 1 | 0 | 0 |  | Fe-Cr-Ni-Cu-Si
4193 | 11.9367 | 20.00446 | 11.29185 | 33.95569 | 22.8113 | 44.771 | 0.3427947 | 0.09016536 | 261.4767 | 1 | 0 | 0 |  | Fe-Cr-Ni-Cu-Si
4194 | 12.83745 | 13.03879 | 8.586623 | 43.82162 | 21.71551 | 42.08771 | 0.3503837 | 0.09160946 | 249.0165 | 1 | 0 | 0 |  | Fe-Cr-Ni-Cu-Si
4195 | 13.34351 | 7.246979 | 5.843824 | 55.67112 | 17.89457 | 41.511 | 0.3534934 | 0.08859692 | 230.5265 | 1 | 0 | 0 |  | Fe-Cr-Ni-Cu-Si
4196 | 12.45418 | 3.865129 | 4.363472 | 67.31272 | 12.0045 | 43.63524 | 0.3507167 | 0.0774926 | 193.6163 | 1 | 0 | 0 |  | Fe-Cr-Ni-Cu-Si
4197 | 6.24616 | 48.84977 | 13.1305 | 8.528698 | 23.24487 | 56.224 | 0.3122193 | 0.07396567 | 242.8449 | 1 | 0 | 0 |  | Fe-Cr-Ni-Cu-Si
4198 | 6.332557 | 41.27121 | 13.31212 | 12.97 | 26.11411 | 50.78251 | 0.3247159 | 0.07806407 | 237.5059 | 1 | 0 | 0 |  | Fe-Cr-Ni-Cu-Si
4199 | 7.648301 | 33.23088 | 12.05853 | 18.85582 | 28.20647 | 46.1092 | 0.3362389 | 0.08221488 | 231.7791 | 1 | 0 | 0 |  | Fe-Cr-Ni-Cu-Si
4200 | 8.860351 | 25.9266 | 10.64342 | 25.9247 | 28.64493 | 42.89251 | 0.3449078 | 0.08600396 | 229.331 | 1 | 0 | 0 |  | Fe-Cr-Ni-Cu-Si
4201 | 9.965095 | 18.55588 | 7.855629 | 35.43397 | 28.18943 | 39.93111 | 0.3532278 | 0.08871785 | 220.9969 | 1 | 0 | 0 |  | Fe-Cr-Ni-Cu-Si
4202 | 10.90471 | 12.40893 | 6.367661 | 44.11741 | 26.20128 | 38.38639 | 0.35839 | 0.09138176 | 220.8174 | 1 | 0 | 0 |  | Fe-Cr-Ni-Cu-Si
4203 | 12.53166 | 6.364104 | 3.592323 | 55.74074 | 21.77117 | 38.07248 | 0.3609029 | 0.09072087 | 215.1688 | 1 | 0 | 0 |  | Fe-Cr-Ni-Cu-Si
4204 | 4.02762 | 39.99883 | 8.466749 | 13.74859 | 33.75822 | 44.25492 | 0.3381822 | 0.07212918 | 175.9731 | 0 | 0 | 0 |  | Fe-Cr-Ni-Cu-Si
4205 | 5.367282 | 31.23234 | 8.462213 | 19.84843 | 35.08974 | 40.51758 | 0.3486379 | 0.07727324 | 177.3922 | 0 | 0 | 0 |  | Fe-Cr-Ni-Cu-Si
4206 | 6.659522 | 23.56116 | 6.999731 | 27.27935 | 35.50024 | 37.51063 | 0.3573703 | 0.08124907 | 174.8406 | 0 | 0 | 0 |  | Fe-Cr-Ni-Cu-Si
4207 | 7.985902 | 16.10965 | 5.595913 | 34.83284 | 35.47569 | 34.79753 | 0.3656274 | 0.08683071 | 177.1407 | 0 | 0 | 0 |  | Fe-Cr-Ni-Cu-Si
4208 | 10.13511 | 9.436235 | 5.326438 | 43.24623 | 31.85598 | 34.12879 | 0.3690034 | 0.09231022 | 192.203 | 1 | 0 | 0 |  | Fe-Cr-Ni-Cu-Si
4209 | 2.894708 | 10.7804 | 47.66719 | 36.23145 | 2.426251 | 66.10635 | 0.315721 | 0.05265184 | 166.8842 | 1 | 0 | 0 |  | Fe-Cr-Ni-Cu-Si
4210 | 4.799574 | 9.830949 | 40.35812 | 42.59765 | 2.413709 | 64.23861 | 0.3179938 | 0.05092606 | 151.476 | 1 | 0 | 0 |  | Fe-Cr-Ni-Cu-Si
4211 | 6.722705 | 8.941618 | 34.32126 | 48.0825 | 1.931916 | 63.47722 | 0.3189017 | 0.04598276 | 123.6575 | 1 | 0 | 0 |  | Fe-Cr-Ni-Cu-Si
4212 | 10.42403 | 7.940642 | 26.89336 | 52.8357 | 1.906274 | 62.13493 | 0.3204342 | 0.04396054 | 110.3695 | 1 | 0 | 0 |  | Fe-Cr-Ni-Cu-Si
4213 | 13.27563 | 6.180095 | 21.92744 | 57.1862 | 1.430641 | 61.31092 | 0.3220001 | 0.03878229 | 85.00015 | 1 | 0 | 0 |  | Fe-Cr-Ni-Cu-Si
4214 | 2.964203 | 17.47875 | 52.96574 | 23.60991 | 2.9814 | 70.9827 | 0.3061767 | 0.0577114 | 212.7757 | 1 | 0 | 0 |  | Fe-Cr-Ni-Cu-Si
4215 | 4.934956 | 15.62184 | 45.64616 | 30.32253 | 3.474511 | 67.74763 | 0.310535 | 0.05880624 | 207.8214 | 1 | 0 | 0 |  | Fe-Cr-Ni-Cu-Si
4216 | 6.844449 | 14.56567 | 39.05371 | 35.60236 | 3.933804 | 65.31783 | 0.3136301 | 0.06000674 | 205.7577 | 1 | 0 | 0 |  | Fe-Cr-Ni-Cu-Si
4217 | 9.837147 | 12.82234 | 33.087 | 40.29582 | 3.957687 | 63.63094 | 0.3161776 | 0.05818205 | 188.9078 | 1 | 0 | 0 |  | Fe-Cr-Ni-Cu-Si
4218 | 13.77815 | 10.07919 | 26.89518 | 44.7931 | 4.454384 | 60.8669 | 0.3207874 | 0.05889583 | 182.7759 | 1 | 0 | 0 |  | Fe-Cr-Ni-Cu-Si
4219 | 17.55392 | 8.171734 | 21.52579 | 48.82505 | 3.923502 | 60.25835 | 0.3220147 | 0.05446621 | 157.1412 | 1 | 0 | 0 |  | Fe-Cr-Ni-Cu-Si
4220 | 22.50566 | 6.377231 | 16.45592 | 51.21654 | 3.444644 | 60.07935 | 0.3225222 | 0.04997954 | 134.0172 | 1 | 0 | 0 |  | Fe-Cr-Ni-Cu-Si
4221 | 2.990352 | 26.91343 | 54.48069 | 13.61039 | 2.005134 | 79.33709 | 0.2911435 | 0.05506338 | 220.8425 | 1 | 0 | 0 |  | Fe-Cr-Ni-Cu-Si
4222 | 4.011349 | 25.2095 | 48.48713 | 18.25739 | 4.034621 | 73.35257 | 0.2986149 | 0.06271698 | 252.3913 | 1 | 0 | 0 |  | Fe-Cr-Ni-Cu-Si
4223 | 6.106159 | 22.7404 | 41.71764 | 24.31781 | 5.117987 | 69.05148 | 0.3046631 | 0.06566985 | 254.4572 | 1 | 0 | 0 |  | Fe-Cr-Ni-Cu-Si
4224 | 9.112067 | 19.79538 | 36.18192 | 28.80068 | 6.109954 | 65.34877 | 0.3105203 | 0.06909967 | 260.3286 | 1 | 0 | 0 |  | Fe-Cr-Ni-Cu-Si
4225 | 13.30509 | 16.19919 | 31.19684 | 32.60774 | 6.691138 | 62.43719 | 0.3157854 | 0.07020631 | 253.9663 | 1 | 0 | 0 |  | Fe-Cr-Ni-Cu-Si
4226 | 17.42251 | 13.35857 | 25.85302 | 36.1503 | 7.215596 | 60.02629 | 0.3200504 | 0.07117961 | 248.3853 | 1 | 0 | 0 |  | Fe-Cr-Ni-Cu-Si
4227 | 23.36519 | 10.40409 | 20.28773 | 39.30147 | 6.641515 | 59.45725 | 0.3215897 | 0.06763103 | 225.2444 | 1 | 0 | 0 |  | Fe-Cr-Ni-Cu-Si
4228 | 29.23023 | 7.507481 | 15.89146 | 41.28812 | 6.082719 | 59.13317 | 0.3228558 | 0.06421543 | 204.8315 | 1 | 0 | 0 |  | Fe-Cr-Ni-Cu-Si
4229 | 35.70501 | 5.540488 | 12.50968 | 41.7558 | 4.48902 | 61.19472 | 0.3202296 | 0.05546987 | 165.5284 | 1 | 0 | 0 |  | Fe-Cr-Ni-Cu-Si
4230 | 3.062088 | 36.11188 | 46.13209 | 11.61408 | 3.079853 | 81.09299 | 0.2833964 | 0.05857382 | 248.6591 | 1 | 0 | 0 |  | Fe-Cr-Ni-Cu-Si
4231 | 4.192084 | 33.17562 | 41.85929 | 15.5025 | 5.270506 | 74.65774 | 0.2923224 | 0.06482679 | 269.5661 | 1 | 0 | 0 |  | Fe-Cr-Ni-Cu-Si
4232 | 7.452163 | 28.74434 | 36.92636 | 19.38174 | 7.495397 | 68.35344 | 0.3022512 | 0.07199768 | 291.2602 | 1 | 0 | 0 |  | Fe-Cr-Ni-Cu-Si
4233 | 10.64665 | 24.78125 | 32.45259 | 23.01734 | 9.102159 | 63.77089 | 0.3100709 | 0.0772542 | 303.3607 | 1 | 0 | 0 |  | Fe-Cr-Ni-Cu-Si
4234 | 16.06887 | 19.94777 | 28.14961 | 25.59775 | 10.236 | 60.19299 | 0.3170206 | 0.08137593 | 310.3838 | 1 | 0 | 0 |  | Fe-Cr-Ni-Cu-Si
4235 | 21.31441 | 15.87572 | 23.52344 | 29.10335 | 10.18308 | 58.43195 | 0.320947 | 0.08143932 | 300.846 | 1 | 0 | 0 |  | Fe-Cr-Ni-Cu-Si
4236 | 27.75479 | 11.92658 | 19.07444 | 31.58103 | 9.663165 | 57.62828 | 0.323347 | 0.07943747 | 284.3553 | 1 | 0 | 0 |  | Fe-Cr-Ni-Cu-Si
4237 | 35.25038 | 8.687552 | 14.16663 | 33.03172 | 8.863721 | 57.73211 | 0.3239523 | 0.07773869 | 274.8913 | 1 | 0 | 0 |  | Fe-Cr-Ni-Cu-Si
4238 | 43.85828 | 5.697764 | 11.79272 | 32.49597 | 6.155264 | 61.26397 | 0.3195359 | 0.06533264 | 219.9207 | 1 | 0 | 0 |  | Fe-Cr-Ni-Cu-Si
4239 | 3.147493 | 43.9568 | 38.59667 | 9.550407 | 4.74863 | 81.007 | 0.2789105 | 0.06194367 | 270.1196 | 1 | 0 | 0 |  | Fe-Cr-Ni-Cu-Si
4240 | 5.416322 | 39.33409 | 35.29672 | 12.32602 | 7.626843 | 73.34186 | 0.2905829 | 0.06938162 | 293.563 | 1 | 0 | 0 |  | Fe-Cr-Ni-Cu-Si
4241 | 8.858064 | 34.01989 | 31.42323 | 15.11884 | 10.57998 | 66.27357 | 0.3024148 | 0.07745697 | 315.8392 | 1 | 0 | 0 |  | Fe-Cr-Ni-Cu-Si
4242 | 13.29064 | 28.87305 | 27.9392 | 17.64335 | 12.25376 | 61.87512 | 0.3107574 | 0.08317347 | 329.9606 | 1 | 0 | 0 |  | Fe-Cr-Ni-Cu-Si
4243 | 18.94972 | 23.86997 | 23.43269 | 20.29375 | 13.45388 | 58.44623 | 0.3176474 | 0.08743192 | 336.7259 | 1 | 0 | 0 |  | Fe-Cr-Ni-Cu-Si
4244 | 24.53133 | 18.68706 | 19.92442 | 22.83807 | 14.01912 | 55.89018 | 0.3234359 | 0.09092797 | 342.1869 | 1 | 0 | 0 |  | Fe-Cr-Ni-Cu-Si
4245 | 33.1146 | 13.36016 | 15.08273 | 25.11983 | 13.32269 | 55.0497 | 0.3263234 | 0.09179608 | 341.9792 | 1 | 0 | 0 |  | Fe-Cr-Ni-Cu-Si
4246 | 41.41133 | 9.131627 | 12.59988 | 24.80013 | 12.05704 | 55.74505 | 0.3264832 | 0.09100973 | 342.2811 | 1 | 0 | 0 |  | Fe-Cr-Ni-Cu-Si
4247 | 52.74343 | 5.892773 | 8.870061 | 24.00583 | 8.487908 | 60.24785 | 0.3202441 | 0.07886911 | 295.1158 | 1 | 0 | 0 |  | Fe-Cr-Ni-Cu-Si
4248 | 3.302693 | 51.2492 | 28.92845 | 8.768663 | 7.750993 | 77.94183 | 0.2786209 | 0.0643544 | 274.0464 | 1 | 0 | 0 |  | Fe-Cr-Ni-Cu-Si
4249 | 6.745924 | 43.96525 | 27.18043 | 10.23454 | 11.87386 | 68.49862 | 0.2947852 | 0.07478428 | 306.9771 | 1 | 0 | 0 |  | Fe-Cr-Ni-Cu-Si
4250 | 10.36204 | 38.59007 | 24.20311 | 11.79054 | 15.05423 | 62.23246 | 0.3062062 | 0.08157291 | 319.9691 | 1 | 0 | 0 |  | Fe-Cr-Ni-Cu-Si
4251 | 15.20157 | 31.5728 | 22.1236 | 14.63613 | 16.4659 | 58.04317 | 0.3153736 | 0.087094 | 330.9272 | 1 | 0 | 0 |  | Fe-Cr-Ni-Cu-Si
4252 | 20.95368 | 26.01173 | 19.577 | 15.89489 | 17.56271 | 55.17003 | 0.3219496 | 0.09301092 | 349.0506 | 1 | 0 | 0 |  | Fe-Cr-Ni-Cu-Si
4253 | 28.75452 | 19.27564 | 15.71621 | 18.32241 | 17.93123 | 52.72646 | 0.3281543 | 0.09925743 | 369.6476 | 1 | 0 | 0 |  | Fe-Cr-Ni-Cu-Si
4254 | 36.87939 | 13.94913 | 12.11357 | 19.67041 | 17.38751 | 51.89117 | 0.3310988 | 0.1023075 | 381.6511 | 1 | 0 | 0 |  | Fe-Cr-Ni-Cu-Si
4255 | 47.72709 | 8.464001 | 9.55529 | 19.39525 | 14.85837 | 53.60108 | 0.3297866 | 0.1014196 | 390.3641 | 1 | 0 | 0 |  | Fe-Cr-Ni-Cu-Si
4256 | 59.40504 | 5.028063 | 6.811616 | 18.43488 | 10.3204 | 58.94127 | 0.3221266 | 0.0900127 | 357.2464 | 0 | 0 | 0 |  | Fe-Cr-Ni-Cu-Si
4257 | 3.416519 | 55.1361 | 20.34932 | 9.070872 | 12.02719 | 71.94813 | 0.2846772 | 0.06696924 | 267.8223 | 1 | 0 | 0 |  | Fe-Cr-Ni-Cu-Si
4258 | 7.067263 | 47.15618 | 19.8088 | 9.381806 | 16.58595 | 63.1732 | 0.3012622 | 0.07591615 | 287.8989 | 1 | 0 | 0 |  | Fe-Cr-Ni-Cu-Si
4259 | 10.86371 | 40.45837 | 19.03116 | 9.6144 | 20.03236 | 57.28749 | 0.3134334 | 0.08302835 | 300.9016 | 1 | 0 | 0 |  | Fe-Cr-Ni-Cu-Si
4260 | 16.90766 | 33.73236 | 16.50201 | 10.99344 | 21.86453 | 53.53734 | 0.322049 | 0.0898788 | 318.6787 | 1 | 0 | 0 |  | Fe-Cr-Ni-Cu-Si
4261 | 23.09807 | 27.16461 | 14.05572 | 12.44953 | 23.23207 | 50.47274 | 0.3295456 | 0.0969007 | 338.0256 | 0 | 0 | 0 |  | Fe-Cr-Ni-Cu-Si
4262 | 30.59699 | 20.51074 | 11.57763 | 13.92602 | 23.38862 | 48.63761 | 0.3348376 | 0.1038731 | 363.5052 | 0 | 0 | 0 |  | Fe-Cr-Ni-Cu-Si
4263 | 39.92552 | 13.51724 | 8.901699 | 15.1432 | 22.51234 | 47.75623 | 0.3384269 | 0.1118208 | 401.8233 | 0 | 0 | 0 |  | Fe-Cr-Ni-Cu-Si
4264 | 51.45003 | 7.62081 | 6.145274 | 15.96624 | 18.81765 | 49.98712 | 0.335934 | 0.1144843 | 439.188 | 0 | 0 | 0 |  | Fe-Cr-Ni-Cu-Si
4265 | 63.22827 | 4.131108 | 4.663744 | 15.14628 | 12.83059 | 56.28505 | 0.3262797 | 0.1028122 | 420.7646 | 0 | 0 | 0 |  | Fe-Cr-Ni-Cu-Si
4266 | 7.508323 | 48.93404 | 13.15316 | 7.119509 | 23.28497 | 56.48946 | 0.3117429 | 0.07471057 | 248.1803 | 1 | 0 | 0 |  | Fe-Cr-Ni-Cu-Si
4267 | 11.47877 | 41.56148 | 13.40575 | 7.256233 | 26.29777 | 51.81035 | 0.3227268 | 0.08147437 | 260.8558 | 0 | 0 | 0 |  | Fe-Cr-Ni-Cu-Si
4268 | 16.7777 | 33.64475 | 12.20871 | 8.811073 | 28.55776 | 47.86079 | 0.3326187 | 0.08892682 | 276.0725 | 0 | 0 | 0 |  | Fe-Cr-Ni-Cu-Si
4269 | 23.22964 | 26.434 | 10.85171 | 10.27913 | 29.20552 | 45.61001 | 0.339054 | 0.09732871 | 303.6332 | 0 | 0 | 0 |  | Fe-Cr-Ni-Cu-Si
4270 | 32.07735 | 19.11386 | 8.091852 | 11.67984 | 29.0371 | 44.10115 | 0.3439385 | 0.1071198 | 342.2263 | 0 | 0 | 0 |  | Fe-Cr-Ni-Cu-Si
4271 | 40.32137 | 12.90471 | 6.622068 | 12.90376 | 27.24809 | 44.06967 | 0.3456164 | 0.1161174 | 390.333 | 0 | 0 | 0 |  | Fe-Cr-Ni-Cu-Si
4272 | 51.57966 | 6.700872 | 3.782418 | 15.01382 | 22.92324 | 46.13216 | 0.3431477 | 0.1232537 | 452.623 | 0 | 0 | 0 |  | Fe-Cr-Ni-Cu-Si
4273 | 12.21854 | 40.448 | 8.561827 | 4.634326 | 34.13731 | 45.70308 | 0.3350715 | 0.07790254 | 209.034 | 0 | 0 | 0 |  | Fe-Cr-Ni-Cu-Si
4274 | 17.73899 | 31.76111 | 8.60548 | 6.210606 | 35.68381 | 42.64836 | 0.3438102 | 0.08703415 | 232.4346 | 0 | 0 | 0 |  | Fe-Cr-Ni-Cu-Si
4275 | 24.56054 | 24.13732 | 7.170899 | 7.762896 | 36.36835 | 40.54936 | 0.3502019 | 0.09658769 | 260.8634 | 0 | 0 | 0 |  | Fe-Cr-Ni-Cu-Si
4276 | 31.59826 | 16.62834 | 5.776086 | 9.379399 | 36.61791 | 38.77196 | 0.3559141 | 0.1068815 | 292.8701 | 0 | 0 | 0 |  | Fe-Cr-Ni-Cu-Si
4277 | 39.52538 | 9.813295 | 5.539276 | 11.99315 | 33.12891 | 39.30711 | 0.3564104 | 0.1197386 | 359.9021 | 0 | 0 | 0 |  | Fe-Cr-Ni-Cu-Si
4278 | 32.74733 | 11.08698 | 49.0228 | 5.645734 | 1.497151 | 77.71203 | 0.2996636 | 0.04449908 | 151.9994 | 1 | 1 | 1 | 151.9994 | Fe-Cr-Ni-Cu-Si
4279 | 39.20042 | 10.29411 | 42.2595 | 5.718532 | 2.527426 | 75.54693 | 0.3015734 | 0.05072824 | 184.1685 | 1 | 1 | 1 | 184.1685 | Fe-Cr-Ni-Cu-Si
4280 | 45.3052 | 9.586618 | 36.79701 | 4.686447 | 3.62473 | 73.65969 | 0.3033439 | 0.05688969 | 216.8461 | 1 | 1 | 1 | 216.8461 | Fe-Cr-Ni-Cu-Si
4281 | 51.12578 | 8.742919 | 29.61051 | 4.748891 | 5.771901 | 69.68786 | 0.307746 | 0.06996345 | 286.5608 | 1 | 1 | 1 | 286.5608 | Fe-Cr-Ni-Cu-Si
4282 | 56.93086 | 7.000676 | 24.83892 | 3.666751 | 7.562793 | 66.61917 | 0.3119011 | 0.08032971 | 341.1753 | 1 | 0 | 0 |  | Fe-Cr-Ni-Cu-Si
4283 | 20.86831 | 17.5789 | 53.26922 | 6.784339 | 1.499241 | 79.39057 | 0.2952379 | 0.04795524 | 176.6158 | 1 | 1 | 1 | 176.6158 | Fe-Cr-Ni-Cu-Si
4284 | 27.12068 | 15.89849 | 46.45449 | 8.000611 | 2.525742 | 76.53364 | 0.2984374 | 0.05325996 | 202.4274 | 1 | 1 | 1 | 202.4274 | Fe-Cr-Ni-Cu-Si
4285 | 32.17337 | 14.97741 | 40.15766 | 9.152187 | 3.539378 | 74.1117 | 0.3009538 | 0.05856897 | 228.7341 | 1 | 0 | 0 |  | Fe-Cr-Ni-Cu-Si
4286 | 37.18961 | 13.46534 | 34.7462 | 9.403671 | 5.195189 | 70.62926 | 0.3053111 | 0.06669688 | 268.6578 | 1 | 0 | 0 |  | Fe-Cr-Ni-Cu-Si
4287 | 42.17138 | 10.79743 | 28.81174 | 10.79664 | 7.422807 | 65.82548 | 0.3121777 | 0.07750003 | 317.7976 | 1 | 0 | 0 |  | Fe-Cr-Ni-Cu-Si
4288 | 47.51246 | 9.04831 | 23.83485 | 9.82954 | 9.77484 | 62.1415 | 0.3174788 | 0.08901749 | 373.2106 | 1 | 0 | 0 |  | Fe-Cr-Ni-Cu-Si
4289 | 51.76309 | 7.333824 | 18.92433 | 8.962904 | 13.01585 | 57.62414 | 0.3243702 | 0.1030303 | 434.3681 | 0 | 0 | 0 |  | Fe-Cr-Ni-Cu-Si
4290 | 12.03407 | 27.07693 | 54.81166 | 4.564358 | 1.512986 | 83.26362 | 0.2863133 | 0.05231847 | 213.7959 | 1 | 1 | 1 | 213.7959 | Fe-Cr-Ni-Cu-Si
4291 | 15.90416 | 24.9876 | 48.06034 | 9.048344 | 1.999554 | 80.40382 | 0.2897569 | 0.05283152 | 209.6199 | 1 | 1 | 1 | 209.6199 | Fe-Cr-Ni-Cu-Si
4292 | 21.2694 | 22.6317 | 41.51823 | 11.52456 | 3.056114 | 76.89142 | 0.2942184 | 0.05675768 | 224.9084 | 1 | 0 | 0 |  | Fe-Cr-Ni-Cu-Si
4293 | 25.38864 | 19.85586 | 36.29247 | 13.86657 | 4.596467 | 72.45349 | 0.3004262 | 0.06380465 | 255.8821 | 1 | 0 | 0 |  | Fe-Cr-Ni-Cu-Si
4294 | 29.27673 | 16.54945 | 31.87137 | 15.46665 | 6.835812 | 67.11163 | 0.3084917 | 0.07332721 | 295.8449 | 1 | 0 | 0 |  | Fe-Cr-Ni-Cu-Si
4295 | 33.07019 | 13.90507 | 26.91067 | 16.99383 | 9.120239 | 62.46853 | 0.3156482 | 0.08243618 | 331.0724 | 1 | 0 | 0 |  | Fe-Cr-Ni-Cu-Si
4296 | 37.53961 | 11.30768 | 22.0497 | 16.33212 | 12.77089 | 56.99991 | 0.324458 | 0.09618282 | 384.4646 | 1 | 0 | 0 |  | Fe-Cr-Ni-Cu-Si
4297 | 41.16494 | 8.516968 | 18.02829 | 15.61329 | 16.67651 | 51.92696 | 0.3334251 | 0.1088697 | 423.93 | 1 | 0 | 0 |  | Fe-Cr-Ni-Cu-Si
4298 | 44.2878 | 6.686575 | 15.09739 | 12.25782 | 21.67041 | 47.25862 | 0.3420105 | 0.1219647 | 458.5763 | 0 | 0 | 0 |  | Fe-Cr-Ni-Cu-Si
4299 | 10.10997 | 35.76875 | 45.69375 | 6.902234 | 1.525294 | 85.98477 | 0.2776995 | 0.05180459 | 215.7629 | 1 | 1 | 1 | 215.7629 | Fe-Cr-Ni-Cu-Si
4300 | 13.26707 | 32.30582 | 40.76183 | 11.61235 | 2.05293 | 82.39726 | 0.2828746 | 0.05209346 | 208.5061 | 1 |  | 0 |  | Fe-Cr-Ni-Cu-Si
4301 | 16.47168 | 27.79623 | 35.70837 | 16.39964 | 3.624083 | 76.30299 | 0.2918227 | 0.05807791 | 230.2463 | 1 | 0 | 0 |  | Fe-Cr-Ni-Cu-Si
4302 | 19.56137 | 23.96381 | 31.3821 | 19.91512 | 5.177595 | 71.20623 | 0.299691 | 0.06428089 | 252.855 | 1 | 0 | 0 |  | Fe-Cr-Ni-Cu-Si
4303 | 22.09111 | 19.58837 | 27.64245 | 22.74261 | 7.935455 | 64.43669 | 0.3106464 | 0.07485402 | 291.6527 | 1 | 0 | 0 |  | Fe-Cr-Ni-Cu-Si
4304 | 25.90482 | 16.07902 | 23.82467 | 23.33519 | 10.8563 | 59.04043 | 0.3197899 | 0.08512307 | 327.2039 | 1 | 0 | 0 |  | Fe-Cr-Ni-Cu-Si
4305 | 29.34608 | 12.61038 | 20.16805 | 23.11733 | 14.75817 | 53.27888 | 0.3300998 | 0.09695144 | 361.1536 | 1 | 0 | 0 |  | Fe-Cr-Ni-Cu-Si
4306 | 32.37528 | 9.688758 | 15.79927 | 22.36623 | 19.77046 | 47.51659 | 0.3409142 | 0.1084265 | 381.6354 | 1 | 0 | 0 |  | Fe-Cr-Ni-Cu-Si
4307 | 34.81407 | 6.945734 | 14.37566 | 16.97721 | 26.88732 | 41.84666 | 0.3525985 | 0.1210216 | 394.9797 | 0 | 0 | 0 |  | Fe-Cr-Ni-Cu-Si
4308 | 8.127239 | 42.56334 | 37.37312 | 10.40361 | 1.532698 | 87.65874 | 0.2713001 | 0.04988821 | 205.127 | 1 | 0 | 0 |  | Fe-Cr-Ni-Cu-Si
4309 | 10.27339 | 37.30339 | 33.47446 | 16.36553 | 2.583247 | 81.85455 | 0.2801377 | 0.0526347 | 209.2078 | 1 | 0 | 0 |  | Fe-Cr-Ni-Cu-Si
4310 | 12.40358 | 31.75775 | 29.33376 | 22.3464 | 4.158512 | 75.13592 | 0.290683 | 0.05807701 | 225.0657 | 1 | 0 | 0 |  | Fe-Cr-Ni-Cu-Si
4311 | 14.5284 | 27.05315 | 26.17817 | 25.9777 | 6.26258 | 68.77648 | 0.3010692 | 0.06584461 | 252.1836 | 1 | 0 | 0 |  | Fe-Cr-Ni-Cu-Si
4312 | 16.96827 | 22.70991 | 22.29389 | 28.96124 | 9.06669 | 62.2085 | 0.3121313 | 0.07483286 | 279.335 | 1 | 0 | 0 |  | Fe-Cr-Ni-Cu-Si
4313 | 19.53601 | 18.18888 | 19.39325 | 30.87392 | 12.00794 | 56.36276 | 0.3229328 | 0.08369999 | 301.5456 | 1 | 0 | 0 |  | Fe-Cr-Ni-Cu-Si
4314 | 22.68517 | 13.72858 | 15.49864 | 30.97503 | 17.11259 | 49.27363 | 0.336488 | 0.0957396 | 323.6855 | 1 | 0 | 0 |  | Fe-Cr-Ni-Cu-Si
4315 | 23.78561 | 9.965448 | 13.7504 | 29.77113 | 22.72742 | 43.29917 | 0.3490125 | 0.1054028 | 327.1206 | 1 | 0 | 0 |  | Fe-Cr-Ni-Cu-Si
4316 | 25.85792 | 7.222457 | 10.87156 | 23.53813 | 32.50993 | 36.76153 | 0.3634031 | 0.1128822 | 301.249 | 0 | 0 | 0 |  | Fe-Cr-Ni-Cu-Si
4317 | 7.196607 | 47.85968 | 27.01519 | 16.37744 | 1.551077 | 88.16048 | 0.2666063 | 0.0461468 | 179.449 | 0 | 0 | 0 |  | Fe-Cr-Ni-Cu-Si
4318 | 8.147365 | 39.82415 | 24.6203 | 24.3352 | 3.072987 | 79.75184 | 0.2802988 | 0.05144865 | 194.5354 | 1 | 0 | 0 |  | Fe-Cr-Ni-Cu-Si
4319 | 9.216615 | 34.32429 | 21.52768 | 30.29638 | 4.635043 | 73.17263 | 0.2910962 | 0.05662232 | 208.3316 | 1 | 0 | 0 |  | Fe-Cr-Ni-Cu-Si
4320 | 11.54037 | 28.32664 | 19.84896 | 33.42515 | 6.858872 | 66.4155 | 0.3031641 | 0.06455123 | 233.7255 | 1 | 0 | 0 |  | Fe-Cr-Ni-Cu-Si
4321 | 12.71855 | 23.68305 | 17.82438 | 36.17977 | 9.59425 | 60.02525 | 0.3147009 | 0.07297052 | 256.7938 | 1 | 0 | 0 |  | Fe-Cr-Ni-Cu-Si
4322 | 15.17302 | 18.16296 | 14.80899 | 38.2291 | 13.62593 | 52.69313 | 0.3288264 | 0.08334629 | 277.2013 | 1 | 0 | 0 |  | Fe-Cr-Ni-Cu-Si
4323 | 17.07592 | 13.77863 | 11.9655 | 38.85996 | 18.31998 | 46.37788 | 0.3417429 | 0.09235015 | 283.8918 | 1 | 0 | 0 |  | Fe-Cr-Ni-Cu-Si
4324 | 18.39065 | 9.131998 | 10.30941 | 36.27166 | 25.89628 | 39.3201 | 0.357441 | 0.1024897 | 277.4621 | 1 | 0 | 0 |  | Fe-Cr-Ni-Cu-Si
4325 | 19.93605 | 6.18711 | 8.3818 | 28.73358 | 36.76146 | 33.14211 | 0.3721276 | 0.1056127 | 234.9007 | 0 | 0 | 0 |  | Fe-Cr-Ni-Cu-Si
4326 | 7.093171 | 49.05867 | 18.10629 | 24.21308 | 1.528783 | 86.761 | 0.2662355 | 0.04217577 | 150.3477 | 0 | 0 | 0 |  | Fe-Cr-Ni-Cu-Si
4327 | 7.090065 | 40.54998 | 17.03375 | 32.26997 | 3.056228 | 78.12234 | 0.2809077 | 0.04811905 | 168.7516 | 0 | 0 | 0 |  | Fe-Cr-Ni-Cu-Si
4328 | 7.116764 | 34.07667 | 16.02928 | 38.17568 | 4.601605 | 71.19851 | 0.2931724 | 0.05392484 | 185.3331 | 1 | 0 | 0 |  | Fe-Cr-Ni-Cu-Si
4329 | 8.196809 | 28.61845 | 14.00027 | 41.97065 | 7.213818 | 63.87151 | 0.3061566 | 0.06242589 | 210.8563 | 1 | 0 | 0 |  | Fe-Cr-Ni-Cu-Si
4330 | 9.404316 | 23.34888 | 12.08135 | 45.18108 | 9.984368 | 57.29405 | 0.3186999 | 0.07027059 | 228.0721 | 1 | 0 | 0 |  | Fe-Cr-Ni-Cu-Si
4331 | 10.86606 | 18.21019 | 10.27904 | 46.98334 | 13.66137 | 50.72151 | 0.3319907 | 0.07910217 | 242.2017 | 1 | 0 | 0 |  | Fe-Cr-Ni-Cu-Si
4332 | 12.46789 | 12.66344 | 8.339435 | 47.7189 | 18.81034 | 43.75601 | 0.3471326 | 0.08853082 | 246.1321 | 1 | 0 | 0 |  | Fe-Cr-Ni-Cu-Si
4333 | 14.5787 | 7.917822 | 6.384779 | 44.23601 | 26.88268 | 36.8799 | 0.3630624 | 0.09701035 | 232.6104 | 1 | 0 | 0 |  | Fe-Cr-Ni-Cu-Si
4334 | 16.05037 | 4.9812 | 5.623441 | 35.0042 | 38.34079 | 31.07189 | 0.3775167 | 0.09946356 | 192.7724 | 0 | 0 | 0 |  | Fe-Cr-Ni-Cu-Si
4335 | 5.013392 | 39.20857 | 10.53901 | 42.21354 | 3.025486 | 75.17124 | 0.2844201 | 0.04470503 | 141.4395 | 0 | 0 | 0 |  | Fe-Cr-Ni-Cu-Si
4336 | 5.036479 | 32.82427 | 10.58754 | 46.99257 | 4.559128 | 68.621 | 0.2966554 | 0.05109566 | 161.2681 | 1 | 0 | 0 |  | Fe-Cr-Ni-Cu-Si
4337 | 6.114183 | 26.56533 | 9.639798 | 51.01856 | 6.662126 | 61.83913 | 0.3096741 | 0.05864656 | 181.949 | 1 | 0 | 0 |  | Fe-Cr-Ni-Cu-Si
4338 | 7.28048 | 21.30368 | 8.745612 | 53.2553 | 9.414923 | 55.50183 | 0.3222412 | 0.06713839 | 202.8091 | 1 | 0 | 0 |  | Fe-Cr-Ni-Cu-Si
4339 | 8.604058 | 16.02151 | 6.782704 | 55.06989 | 13.52184 | 48.43212 | 0.3368066 | 0.07669094 | 217.0063 | 1 | 0 | 0 |  | Fe-Cr-Ni-Cu-Si
4340 | 10.05388 | 11.44074 | 5.87083 | 54.65729 | 17.97726 | 42.74121 | 0.3495221 | 0.0851485 | 223.2166 | 1 | 0 | 0 |  | Fe-Cr-Ni-Cu-Si
4341 | 13.00192 | 6.602922 | 3.727128 | 51.10775 | 25.56028 | 36.24861 | 0.3648201 | 0.09317571 | 211.6717 | 1 | 0 | 0 |  | Fe-Cr-Ni-Cu-Si
4342 | 2.984512 | 29.63958 | 6.273957 | 56.59921 | 4.50274 | 65.09745 | 0.3027495 | 0.04879714 | 139.2013 | 0 | 0 | 0 |  | Fe-Cr-Ni-Cu-Si
4343 | 4.028645 | 23.44278 | 6.351678 | 59.59237 | 6.584528 | 58.71035 | 0.3157024 | 0.05696106 | 162.1494 | 1 | 0 | 0 |  | Fe-Cr-Ni-Cu-Si
4344 | 5.138535 | 18.17996 | 5.401043 | 61.97743 | 9.303024 | 52.52021 | 0.3284349 | 0.06538274 | 180.8029 | 1 | 0 | 0 |  | Fe-Cr-Ni-Cu-Si
4345 | 6.370702 | 12.85137 | 4.464104 | 64.03247 | 12.28135 | 46.76689 | 0.3411052 | 0.0734418 | 192.1627 | 1 | 0 | 0 |  | Fe-Cr-Ni-Cu-Si
4346 | 8.730512 | 8.128488 | 4.588259 | 62.08806 | 16.46468 | 41.59163 | 0.3530957 | 0.08325061 | 206.9211 | 1 | 0 | 0 |  | Fe-Cr-Ni-Cu-Si
4347 | 3.494118 | 13.01271 | 57.53768 | 6.626354 | 19.32914 | 49.98837 | 0.3390629 | 0.1192771 | 475.1668 | 1 | 0 | 0 |  | Fe-Cr-Ni-Cu-Si
4348 | 6.054196 | 12.40079 | 50.90785 | 6.88882 | 23.74835 | 45.82278 | 0.3461551 | 0.1230733 | 453.4639 | 1 | 0 | 0 |  | Fe-Cr-Ni-Cu-Si
4349 | 8.89155 | 11.82632 | 45.39381 | 5.78133 | 28.107 | 42.52728 | 0.3522014 | 0.1254352 | 429.8088 | 0 | 0 | 0 |  | Fe-Cr-Ni-Cu-Si
4350 | 14.29457 | 10.88908 | 36.87911 | 5.91462 | 32.02262 | 39.82607 | 0.3573354 | 0.1250579 | 395.6721 | 0 | 0 | 0 |  | Fe-Cr-Ni-Cu-Si
4351 | 18.99373 | 8.841999 | 31.37208 | 4.631183 | 36.16101 | 37.19389 | 0.3631397 | 0.1260577 | 369.6632 | 0 | 0 | 0 |  | Fe-Cr-Ni-Cu-Si
4352 | 3.272134 | 19.2945 | 58.468 | 7.446453 | 11.51891 | 61.12027 | 0.3190057 | 0.1027338 | 462.1609 | 1 | 0 | 0 |  | Fe-Cr-Ni-Cu-Si
4353 | 5.64214 | 17.86047 | 52.18729 | 8.987942 | 15.32216 | 55.57506 | 0.3274803 | 0.1096496 | 463.4603 | 1 | 0 | 0 |  | Fe-Cr-Ni-Cu-Si
4354 | 8.042865 | 17.11602 | 45.89175 | 10.45902 | 18.49035 | 51.68864 | 0.3336333 | 0.1122734 | 444.4997 | 1 | 0 | 0 |  | Fe-Cr-Ni-Cu-Si
4355 | 11.92227 | 15.54021 | 40.10025 | 10.85269 | 21.58458 | 48.3308 | 0.3395835 | 0.1158498 | 434.5178 | 1 | 0 | 0 |  | Fe-Cr-Ni-Cu-Si
4356 | 17.08849 | 12.50082 | 33.35703 | 12.4999 | 24.55376 | 44.89761 | 0.3464336 | 0.1184323 | 414.6463 | 0 | 0 | 0 |  | Fe-Cr-Ni-Cu-Si
4357 | 22.58959 | 10.51595 | 27.70087 | 11.4239 | 27.76968 | 42.32252 | 0.3516163 | 0.121649 | 404.6872 | 0 | 0 | 0 |  | Fe-Cr-Ni-Cu-Si
4358 | 29.70305 | 8.41669 | 21.71858 | 10.28631 | 29.87537 | 40.82024 | 0.3547742 | 0.1251007 | 406.1285 | 0 | 0 | 0 |  | Fe-Cr-Ni-Cu-Si
4359 | 3.149838 | 28.34883 | 57.38635 | 4.778762 | 6.336225 | 73.24632 | 0.2982068 | 0.08281726 | 393.0977 | 1 | 0 | 0 |  | Fe-Cr-Ni-Cu-Si
4360 | 4.226658 | 26.56262 | 51.08968 | 9.61868 | 8.502358 | 67.83246 | 0.3055367 | 0.0875255 | 395.8891 | 1 | 0 | 0 |  | Fe-Cr-Ni-Cu-Si
4361 | 6.573404 | 24.48051 | 44.90988 | 12.46601 | 11.5702 | 61.99493 | 0.3141699 | 0.09680202 | 423.526 | 1 | 0 | 0 |  | Fe-Cr-Ni-Cu-Si
4362 | 9.94303 | 21.60059 | 39.48148 | 15.08502 | 13.88988 | 57.63197 | 0.3215209 | 0.09930312 | 408.4052 | 1 | 0 | 0 |  | Fe-Cr-Ni-Cu-Si
4363 | 14.74213 | 17.94882 | 34.56633 | 16.77447 | 15.96825 | 53.93778 | 0.3284581 | 0.1037508 | 408.8848 | 1 | 0 | 0 |  | Fe-Cr-Ni-Cu-Si
4364 | 19.58963 | 15.02019 | 29.06877 | 18.35666 | 17.96475 | 50.861 | 0.3342776 | 0.1066422 | 400.959 | 1 | 0 | 0 |  | Fe-Cr-Ni-Cu-Si
4365 | 27.0261 | 12.03423 | 23.46645 | 17.3815 | 20.09171 | 48.45222 | 0.3390381 | 0.1114052 | 407.7571 | 1 | 0 | 0 |  | Fe-Cr-Ni-Cu-Si
4366 | 34.53476 | 8.869895 | 18.77534 | 16.26028 | 21.55972 | 46.78799 | 0.3426687 | 0.1164944 | 421.4753 | 0 | 0 | 0 |  | Fe-Cr-Ni-Cu-Si
4367 | 43.34876 | 6.726599 | 15.18776 | 12.33119 | 22.40569 | 46.5587 | 0.3433222 | 0.1234481 | 459.8474 | 0 | 0 | 0 |  | Fe-Cr-Ni-Cu-Si
4368 | 3.143582 | 37.07296 | 47.35985 | 7.153906 | 5.2697 | 77.96158 | 0.2870048 | 0.07124045 | 326.7823 | 1 | 0 | 0 |  | Fe-Cr-Ni-Cu-Si
4369 | 4.277478 | 33.85141 | 42.71197 | 12.16791 | 6.991227 | 72.48163 | 0.2950209 | 0.07868575 | 355.9139 | 1 | 0 | 0 |  | Fe-Cr-Ni-Cu-Si
4370 | 7.554293 | 29.13828 | 37.43243 | 17.19144 | 8.683565 | 67.02582 | 0.3040215 | 0.08421389 | 366.1594 | 1 | 0 | 0 |  | Fe-Cr-Ni-Cu-Si
4371 | 10.79257 | 25.1209 | 32.89738 | 20.87672 | 10.31243 | 62.54779 | 0.3117996 | 0.08711909 | 359.5883 | 1 | 0 | 0 |  | Fe-Cr-Ni-Cu-Si
4372 | 16.29049 | 20.22288 | 28.53784 | 23.47929 | 11.4695 | 59.03786 | 0.3187254 | 0.09063459 | 360.9577 | 1 | 0 | 0 |  | Fe-Cr-Ni-Cu-Si
4373 | 22.06082 | 16.43167 | 24.34722 | 23.847 | 13.31329 | 55.66683 | 0.3251629 | 0.09486423 | 365.2167 | 1 | 0 | 0 |  | Fe-Cr-Ni-Cu-Si
4374 | 29.34608 | 12.61038 | 20.16805 | 23.11733 | 14.75817 | 53.27888 | 0.3300998 | 0.1002119 | 381.2151 | 1 | 0 | 0 |  | Fe-Cr-Ni-Cu-Si
4375 | 38.00227 | 9.365765 | 15.27257 | 21.62061 | 15.73878 | 51.93404 | 0.3330008 | 0.1020544 | 381.1548 | 1 | 0 | 0 |  | Fe-Cr-Ni-Cu-Si
4376 | 48.92828 | 6.356424 | 13.15596 | 15.53678 | 16.02256 | 52.41684 | 0.3328208 | 0.1100613 | 435.4019 | 0 | 0 | 0 |  | Fe-Cr-Ni-Cu-Si
4377 | 3.126664 | 43.66591 | 38.34125 | 10.67311 | 4.193071 | 81.7986 | 0.2779938 | 0.0651929 | 294.3485 | 1 | 0 | 0 |  | Fe-Cr-Ni-Cu-Si
4378 | 5.271292 | 38.28087 | 34.3516 | 16.79436 | 5.301874 | 76.26126 | 0.286942 | 0.07124432 | 316.9449 | 1 | 0 | 0 |  | Fe-Cr-Ni-Cu-Si
4379 | 8.442569 | 32.42415 | 29.9493 | 22.81532 | 6.368661 | 70.93944 | 0.2961589 | 0.07427407 | 315.239 | 1 | 0 | 0 |  | Fe-Cr-Ni-Cu-Si
4380 | 12.58273 | 27.33517 | 26.45107 | 26.24852 | 7.38251 | 66.82384 | 0.303786 | 0.07524919 | 302.7716 | 1 | 0 | 0 |  | Fe-Cr-Ni-Cu-Si
4381 | 17.93424 | 22.59082 | 22.17697 | 28.80936 | 8.488605 | 63.1218 | 0.3107717 | 0.0771062 | 297.1613 | 1 | 0 | 0 |  | Fe-Cr-Ni-Cu-Si
4382 | 23.37294 | 17.80464 | 18.98357 | 30.22171 | 9.617131 | 59.79279 | 0.3174993 | 0.08017446 | 299.3882 | 1 | 0 | 0 |  | Fe-Cr-Ni-Cu-Si
4383 | 32.21154 | 12.99582 | 14.67141 | 29.32175 | 10.79947 | 57.22012 | 0.322968 | 0.08437254 | 310.7243 | 1 | 0 | 0 |  | Fe-Cr-Ni-Cu-Si
4384 | 40.84605 | 9.006977 | 12.42789 | 26.90776 | 10.81132 | 56.83735 | 0.3248156 | 0.08659662 | 322.3516 | 1 | 0 | 0 |  | Fe-Cr-Ni-Cu-Si
4385 | 54.19543 | 6.054998 | 9.114249 | 19.73336 | 10.90197 | 57.94823 | 0.3235826 | 0.09131719 | 359.0995 | 1 | 0 | 0 |  | Fe-Cr-Ni-Cu-Si
4386 | 3.148626 | 48.85847 | 27.57897 | 16.71923 | 3.694708 | 83.39893 | 0.2720703 | 0.06292208 | 280.4351 | 1 | 0 | 0 |  | Fe-Cr-Ni-Cu-Si
4387 | 6.173026 | 40.2315 | 24.87213 | 24.58411 | 4.139226 | 77.54445 | 0.2830267 | 0.06140175 | 251.0343 | 1 | 0 | 0 |  | Fe-Cr-Ni-Cu-Si
4388 | 9.216615 | 34.32429 | 21.52768 | 30.29638 | 4.635043 | 73.17263 | 0.2910962 | 0.06115169 | 235.3053 | 1 | 0 | 0 |  | Fe-Cr-Ni-Cu-Si
4389 | 13.49783 | 28.03424 | 19.64407 | 33.08012 | 5.743751 | 68.38669 | 0.3003889 | 0.06637269 | 252.1102 | 1 | 0 | 0 |  | Fe-Cr-Ni-Cu-Si
4390 | 18.49321 | 22.95732 | 17.27819 | 35.07111 | 6.200168 | 65.55048 | 0.3064547 | 0.06567113 | 236.8964 | 1 | 0 | 0 |  | Fe-Cr-Ni-Cu-Si
4391 | 25.57881 | 17.1468 | 13.98048 | 36.0903 | 7.203619 | 61.98835 | 0.3138874 | 0.06704227 | 230.8397 | 1 | 0 | 0 |  | Fe-Cr-Ni-Cu-Si
4392 | 33.23166 | 12.56943 | 10.91542 | 35.44963 | 7.833858 | 59.97071 | 0.3185152 | 0.07143361 | 248.193 | 1 | 0 | 0 |  | Fe-Cr-Ni-Cu-Si
4393 | 44.21756 | 7.841617 | 8.85266 | 31.14636 | 7.941803 | 59.69715 | 0.3205249 | 0.0758788 | 274.0011 | 1 | 0 | 0 |  | Fe-Cr-Ni-Cu-Si
4394 | 57.81892 | 4.893813 | 6.629745 | 22.72738 | 7.930141 | 61.28103 | 0.318786 | 0.07708761 | 289.4638 | 1 | 0 | 0 |  | Fe-Cr-Ni-Cu-Si
4395 | 3.10244 | 50.06746 | 18.47861 | 24.71097 | 3.640512 | 82.10932 | 0.2717096 | 0.05358364 | 210.8457 | 0 | 0 | 0 |  | Fe-Cr-Ni-Cu-Si
4396 | 6.107951 | 40.75518 | 17.11995 | 32.43327 | 3.583642 | 77.02773 | 0.2822885 | 0.05320472 | 195.7148 | 1 | 0 | 0 |  | Fe-Cr-Ni-Cu-Si
4397 | 9.058563 | 33.73567 | 15.86888 | 37.79367 | 3.543212 | 73.27813 | 0.2903939 | 0.05263712 | 182.6701 | 1 |  | 0 |  | Fe-Cr-Ni-Cu-Si
4398 | 13.91905 | 27.76982 | 13.58511 | 40.72607 | 3.999944 | 69.66706 | 0.2978887 | 0.05162639 | 167.2077 | 1 | 0 | 0 |  | Fe-Cr-Ni-Cu-Si
4399 | 18.87322 | 22.19595 | 11.4848 | 42.95012 | 4.495906 | 66.37668 | 0.3049098 | 0.05311353 | 166.6472 | 1 | 0 | 0 |  | Fe-Cr-Ni-Cu-Si
4400 | 25.12911 | 16.84534 | 9.508629 | 43.46194 | 5.05498 | 63.61598 | 0.3111444 | 0.0573808 | 182.2198 | 1 | 0 | 0 |  | Fe-Cr-Ni-Cu-Si
4401 | 33.2786 | 11.26685 | 7.419719 | 42.45621 | 5.578612 | 61.36483 | 0.3167075 | 0.05978463 | 188.0868 | 1 | 0 | 0 |  | Fe-Cr-Ni-Cu-Si
4402 | 44.79784 | 6.635482 | 5.350725 | 37.07172 | 6.144237 | 60.67217 | 0.3193302 | 0.06349923 | 206.347 | 1 | 0 | 0 |  | Fe-Cr-Ni-Cu-Si
4403 | 58.68177 | 3.834056 | 4.328392 | 26.94291 | 6.212865 | 62.64126 | 0.3171164 | 0.06659725 | 232.4341 | 1 | 0 | 0 |  | Fe-Cr-Ni-Cu-Si
4404 | 5.986233 | 39.01411 | 10.48674 | 42.00418 | 2.508734 | 76.25428 | 0.2830177 | 0.04369006 | 137.5589 | 0 | 0 | 0 |  | Fe-Cr-Ni-Cu-Si
4405 | 8.887651 | 32.17975 | 10.37965 | 46.06984 | 2.483115 | 72.74527 | 0.2910209 | 0.04404764 | 132.536 | 0 | 0 | 0 |  | Fe-Cr-Ni-Cu-Si
4406 | 12.79374 | 25.65561 | 9.309684 | 49.27144 | 2.96953 | 68.62738 | 0.29979 | 0.0462343 | 135.2739 | 0 | 0 | 0 |  | Fe-Cr-Ni-Cu-Si
4407 | 17.71382 | 20.1573 | 8.274997 | 50.38955 | 3.464336 | 65.54713 | 0.3067242 | 0.04850987 | 139.9259 | 1 | 0 | 0 |  | Fe-Cr-Ni-Cu-Si
4408 | 24.64752 | 14.68667 | 6.2176 | 50.48172 | 3.966483 | 62.91026 | 0.3128991 | 0.05051441 | 143.5412 | 1 | 0 | 0 |  | Fe-Cr-Ni-Cu-Si
4409 | 31.69856 | 10.14501 | 5.205924 | 48.46703 | 4.483472 | 61.18804 | 0.3173775 | 0.05318452 | 152.5239 | 1 | 0 | 0 |  | Fe-Cr-Ni-Cu-Si
4410 | 42.78179 | 5.557914 | 3.137256 | 43.01921 | 5.503836 | 59.77267 | 0.3211006 | 0.05633734 | 164.2566 | 1 | 0 | 0 |  | Fe-Cr-Ni-Cu-Si
4411 | 8.695521 | 28.78546 | 6.09316 | 54.9682 | 1.457661 | 71.18445 | 0.2941678 | 0.03577832 | 87.83647 | 0 | 0 | 0 |  | Fe-Cr-Ni-Cu-Si
4412 | 12.52857 | 22.43201 | 6.077816 | 57.02296 | 1.938654 | 67.31563 | 0.3028212 | 0.03878549 | 95.45583 | 0 | 0 | 0 |  | Fe-Cr-Ni-Cu-Si
4413 | 17.34668 | 17.04776 | 5.06468 | 58.11764 | 2.423238 | 64.22013 | 0.3098472 | 0.04125271 | 101.1081 | 0 | 0 | 0 |  | Fe-Cr-Ni-Cu-Si
4414 | 22.4102 | 11.79319 | 4.09653 | 58.76005 | 2.940028 | 61.31954 | 0.3165973 | 0.04632235 | 118.7489 | 1 | 0 | 0 |  | Fe-Cr-Ni-Cu-Si
4415 | 29.24865 | 7.261806 | 4.099046 | 55.46805 | 3.922445 | 59.11002 | 0.3219829 | 0.04932847 | 127.3763 | 1 | 0 | 0 |  | Fe-Cr-Ni-Cu-Si
4416 | 4.778671 | 10.67796 | 47.21426 | 35.88719 | 1.441918 | 68.18958 | 0.3129564 | 0.04578725 | 134.9902 | 1 | 0 | 0 |  | Fe-Cr-Ni-Cu-Si
4417 | 4.799574 | 9.830949 | 40.35812 | 42.59765 | 2.413709 | 64.23861 | 0.3179938 | 0.05092606 | 151.476 | 1 | 0 | 0 |  | Fe-Cr-Ni-Cu-Si
4418 | 3.897365 | 9.071543 | 34.81996 | 48.78116 | 3.429979 | 60.50686 | 0.323169 | 0.05545338 | 163.2159 | 1 | 0 | 0 |  | Fe-Cr-Ni-Cu-Si
4419 | 3.919812 | 8.211412 | 27.8104 | 54.63736 | 5.421011 | 55.57085 | 0.3303602 | 0.06393572 | 188.3646 | 1 | 0 | 0 |  | Fe-Cr-Ni-Cu-Si
4420 | 3.00035 | 6.518067 | 23.12659 | 60.31356 | 7.041433 | 51.23078 | 0.3378665 | 0.06899914 | 194.2319 | 1 | 0 | 0 |  | Fe-Cr-Ni-Cu-Si
4421 | 5.842318 | 17.22494 | 52.19662 | 23.26707 | 1.469053 | 74.24392 | 0.302106 | 0.0486932 | 166.9341 | 1 | 0 | 0 |  | Fe-Cr-Ni-Cu-Si
4422 | 6.841803 | 15.47004 | 45.2026 | 30.02788 | 2.457677 | 69.8276 | 0.3077966 | 0.05293726 | 179.6825 | 1 | 0 | 0 |  | Fe-Cr-Ni-Cu-Si
4423 | 7.784391 | 14.49522 | 38.86481 | 35.43015 | 3.425429 | 66.3099 | 0.3122648 | 0.05725052 | 193.1964 | 1 | 0 | 0 |  | Fe-Cr-Ni-Cu-Si
4424 | 7.947444 | 12.94898 | 33.41379 | 40.69381 | 4.99597 | 61.70516 | 0.318953 | 0.06338931 | 211.088 | 1 | 0 | 0 |  | Fe-Cr-Ni-Cu-Si
4425 | 9.079474 | 10.33192 | 27.56956 | 45.91627 | 7.102783 | 56.30963 | 0.3277616 | 0.07091519 | 229.2756 | 1 | 0 | 0 |  | Fe-Cr-Ni-Cu-Si
4426 | 8.199225 | 8.588066 | 22.62249 | 51.31258 | 9.277642 | 51.47381 | 0.3360445 | 0.07711464 | 237.3693 | 1 | 0 | 0 |  | Fe-Cr-Ni-Cu-Si
4427 | 7.427615 | 6.915434 | 17.84471 | 55.53893 | 12.2733 | 46.44542 | 0.345264 | 0.08331692 | 238.8925 | 1 | 0 | 0 |  | Fe-Cr-Ni-Cu-Si
4428 | 3.967477 | 26.78073 | 54.21207 | 13.54328 | 1.496435 | 80.49462 | 0.2898028 | 0.05234197 | 205.8246 | 1 | 0 | 0 |  | Fe-Cr-Ni-Cu-Si
4429 | 7.865849 | 24.71664 | 47.53918 | 17.90045 | 1.977871 | 77.70111 | 0.2932788 | 0.05265152 | 200.3383 | 1 | 0 | 0 |  | Fe-Cr-Ni-Cu-Si
4430 | 9.975078 | 22.28936 | 40.89019 | 23.83548 | 3.009885 | 73.22438 | 0.2992349 | 0.05585681 | 207.1577 | 1 | 0 | 0 |  | Fe-Cr-Ni-Cu-Si
4431 | 11.96871 | 19.50094 | 35.64374 | 28.3723 | 4.514306 | 68.28688 | 0.3064708 | 0.06221435 | 229.5046 | 1 | 0 | 0 |  | Fe-Cr-Ni-Cu-Si
4432 | 13.30509 | 16.19919 | 31.19684 | 32.60774 | 6.691138 | 62.43719 | 0.3157854 | 0.07020631 | 253.9663 | 1 | 0 | 0 |  | Fe-Cr-Ni-Cu-Si
4433 | 14.57064 | 13.56591 | 26.25428 | 36.71138 | 8.897785 | 57.35926 | 0.3241689 | 0.07722465 | 270.2625 | 1 | 0 | 0 |  | Fe-Cr-Ni-Cu-Si
4434 | 13.9088 | 10.95744 | 21.36673 | 41.39172 | 12.37532 | 50.99662 | 0.3353647 | 0.08614841 | 283.1855 | 1 | 0 | 0 |  | Fe-Cr-Ni-Cu-Si
4435 | 13.22144 | 8.206492 | 17.37109 | 45.13239 | 16.06859 | 45.388 | 0.3463135 | 0.09305476 | 280.8853 | 1 | 0 | 0 |  | Fe-Cr-Ni-Cu-Si
4436 | 10.29695 | 6.391276 | 14.43064 | 48.16774 | 20.71338 | 40.01635 | 0.3575032 | 0.09752486 | 260.7044 | 1 | 0 | 0 |  | Fe-Cr-Ni-Cu-Si
4437 | 6.032354 | 35.57044 | 45.44042 | 11.43995 | 1.516838 | 84.59975 | 0.2793794 | 0.05156337 | 210.2267 | 1 | 0 | 0 |  | Fe-Cr-Ni-Cu-Si
4438 | 10.16255 | 32.17004 | 40.5905 | 15.03261 | 2.044301 | 81.36309 | 0.2841801 | 0.05178772 | 203.5783 | 1 |  | 0 |  | Fe-Cr-Ni-Cu-Si
4439 | 14.37192 | 27.71756 | 35.6073 | 18.68939 | 3.613826 | 75.63499 | 0.2927282 | 0.05767363 | 225.4371 | 1 | 0 | 0 |  | Fe-Cr-Ni-Cu-Si
4440 | 17.45274 | 23.89598 | 31.29327 | 22.19508 | 5.162939 | 70.56407 | 0.3006186 | 0.06391465 | 247.9755 | 1 | 0 | 0 |  | Fe-Cr-Ni-Cu-Si
4441 | 19.92939 | 19.53172 | 27.56251 | 25.06387 | 7.912506 | 63.82284 | 0.3116149 | 0.07429095 | 285.0331 | 1 | 0 | 0 |  | Fe-Cr-Ni-Cu-Si
4442 | 20.35653 | 15.96027 | 23.64873 | 29.25835 | 10.77612 | 57.57085 | 0.3223026 | 0.08310573 | 305.9464 | 1 | 0 | 0 |  | Fe-Cr-Ni-Cu-Si
4443 | 20.06672 | 12.45533 | 19.92008 | 32.98114 | 14.57671 | 51.02225 | 0.3343215 | 0.09182419 | 314.8215 | 1 | 0 | 0 |  | Fe-Cr-Ni-Cu-Si
4444 | 19.3177 | 9.521802 | 15.52702 | 36.2037 | 19.42978 | 44.64449 | 0.3468239 | 0.1003919 | 312.8857 | 1 | 0 | 0 |  | Fe-Cr-Ni-Cu-Si
4445 | 14.52205 | 6.76033 | 13.99193 | 38.55609 | 26.16961 | 37.89859 | 0.3616146 | 0.104115 | 272.7063 | 1 | 0 | 0 |  | Fe-Cr-Ni-Cu-Si
4446 | 9.155967 | 42.62303 | 37.42553 | 9.26062 | 1.534848 | 88.00482 | 0.2708925 | 0.0499973 | 206.778 | 1 | 0 | 0 |  | Fe-Cr-Ni-Cu-Si
4447 | 14.46468 | 37.51592 | 33.66517 | 11.75626 | 2.597964 | 83.22087 | 0.2784249 | 0.0530415 | 215.8614 | 1 | 0 | 0 |  | Fe-Cr-Ni-Cu-Si
4448 | 19.83686 | 32.07771 | 29.6293 | 14.25571 | 4.20041 | 77.45321 | 0.2875493 | 0.05916799 | 240.0515 | 1 | 0 | 0 |  | Fe-Cr-Ni-Cu-Si
4449 | 23.09466 | 27.36636 | 26.48124 | 16.72266 | 6.335085 | 71.30371 | 0.2973708 | 0.0678585 | 275.6571 | 1 | 0 | 0 |  | Fe-Cr-Ni-Cu-Si
4450 | 25.75362 | 22.97867 | 22.55773 | 19.53599 | 9.17399 | 64.62574 | 0.3082692 | 0.07771046 | 309.8011 | 1 | 0 | 0 |  | Fe-Cr-Ni-Cu-Si
4451 | 27.42054 | 18.3814 | 19.59852 | 22.46451 | 12.13503 | 58.38884 | 0.3194128 | 0.08706335 | 334.4168 | 1 | 0 | 0 |  | Fe-Cr-Ni-Cu-Si
4452 | 27.39354 | 13.81498 | 15.59619 | 25.97499 | 17.22029 | 50.3598 | 0.3343763 | 0.09853505 | 347.7996 | 1 | 0 | 0 |  | Fe-Cr-Ni-Cu-Si
4453 | 26.25024 | 9.998233 | 13.79563 | 27.1537 | 22.80219 | 43.81082 | 0.3479134 | 0.1072414 | 341.2712 | 1 | 0 | 0 |  | Fe-Cr-Ni-Cu-Si
4454 | 20.5399 | 7.17133 | 10.7946 | 29.21438 | 32.27979 | 35.81969 | 0.3657015 | 0.1079456 | 270.1592 | 0 | 0 | 0 |  | Fe-Cr-Ni-Cu-Si
4455 | 14.53744 | 48.33927 | 27.2859 | 8.270778 | 1.566619 | 90.59989 | 0.2637874 | 0.04708279 | 191.3901 | 1 | 0 | 0 |  | Fe-Cr-Ni-Cu-Si
4456 | 21.78444 | 40.56453 | 25.07801 | 9.442901 | 3.130117 | 84.0986 | 0.2748067 | 0.0538575 | 222.5458 | 1 | 0 | 0 |  | Fe-Cr-Ni-Cu-Si
4457 | 27.28051 | 35.16833 | 22.05705 | 10.74509 | 4.74902 | 78.68856 | 0.2835923 | 0.06054686 | 252.1307 | 1 | 0 | 0 |  | Fe-Cr-Ni-Cu-Si
4458 | 30.11595 | 29.04067 | 20.34929 | 13.46231 | 7.031764 | 71.77835 | 0.2952055 | 0.0692933 | 286.1456 | 1 | 0 | 0 |  | Fe-Cr-Ni-Cu-Si
4459 | 32.65521 | 24.32275 | 18.30583 | 14.86281 | 9.853399 | 65.41434 | 0.3059928 | 0.08026376 | 329.8846 | 1 | 0 | 0 |  | Fe-Cr-Ni-Cu-Si
4460 | 34.473 | 18.63631 | 15.19494 | 17.7147 | 13.98105 | 57.45615 | 0.3202533 | 0.09379514 | 370.1363 | 1 | 0 | 0 |  | Fe-Cr-Ni-Cu-Si
4461 | 34.97517 | 14.11081 | 12.25397 | 19.8984 | 18.76164 | 50.3875 | 0.3337576 | 0.1039065 | 378.9257 | 1 | 0 | 0 |  | Fe-Cr-Ni-Cu-Si
4462 | 32.48102 | 9.305 | 10.50472 | 21.32239 | 26.38687 | 42.07312 | 0.3512252 | 0.1128941 | 353.9973 | 0 | 0 | 0 |  | Fe-Cr-Ni-Cu-Si
4463 | 25.43877 | 6.23279 | 8.443683 | 22.85189 | 37.03287 | 34.05284 | 0.369789 | 0.1110246 | 265.6295 | 0 | 0 | 0 |  | Fe-Cr-Ni-Cu-Si
4464 | 21.70398 | 50.03726 | 18.46746 | 8.232021 | 1.559278 | 91.56949 | 0.2606683 | 0.04486248 | 177.5453 | 1 | 0 | 0 |  | Fe-Cr-Ni-Cu-Si
4465 | 29.21698 | 41.77494 | 17.54832 | 8.3112 | 3.148552 | 85.11524 | 0.2720353 | 0.05257652 | 215.5303 | 1 | 0 | 0 |  | Fe-Cr-Ni-Cu-Si
4466 | 34.81931 | 35.36542 | 16.6355 | 8.404129 | 4.775635 | 79.60552 | 0.2816495 | 0.06043702 | 253.727 | 1 | 0 | 0 |  | Fe-Cr-Ni-Cu-Si
4467 | 38.40454 | 29.79692 | 14.57678 | 9.710877 | 7.510873 | 72.45412 | 0.2932418 | 0.07250688 | 310.055 | 1 | 0 | 0 |  | Fe-Cr-Ni-Cu-Si
4468 | 41.43819 | 24.3668 | 12.60806 | 11.1673 | 10.41965 | 65.8086 | 0.3046933 | 0.08403258 | 356.5485 | 1 | 0 | 0 |  | Fe-Cr-Ni-Cu-Si
4469 | 43.09872 | 19.00743 | 10.72906 | 12.90533 | 14.25946 | 58.61223 | 0.3176771 | 0.09608945 | 392.1991 | 1 | 0 | 0 |  | Fe-Cr-Ni-Cu-Si
4470 | 43.71337 | 13.19969 | 8.692583 | 14.78746 | 19.60689 | 50.63862 | 0.3331525 | 0.109844 | 416.3077 | 0 | 0 | 0 |  | Fe-Cr-Ni-Cu-Si
4471 | 40.22391 | 8.192235 | 6.60606 | 17.16342 | 27.81437 | 41.76995 | 0.351747 | 0.1192764 | 383.9616 | 0 | 0 | 0 |  | Fe-Cr-Ni-Cu-Si
4472 | 31.4001 | 5.084325 | 5.739862 | 18.64116 | 39.13455 | 33.5401 | 0.3710191 | 0.1149644 | 276.3914 | 0 | 0 | 0 |  | Fe-Cr-Ni-Cu-Si
4473 | 38.81605 | 41.02315 | 11.02676 | 5.968538 | 3.165506 | 85.77438 | 0.2707662 | 0.05239127 | 215.3253 | 1 | 0 | 0 |  | Fe-Cr-Ni-Cu-Si
4474 | 43.47236 | 34.55155 | 11.14468 | 6.032367 | 4.799038 | 80.21177 | 0.2805532 | 0.0609813 | 258.8933 | 1 | 0 | 0 |  | Fe-Cr-Ni-Cu-Si
4475 | 47.36589 | 28.06345 | 10.18342 | 7.349412 | 7.037828 | 73.63106 | 0.2918174 | 0.07170459 | 309.333 | 1 | 0 | 0 |  | Fe-Cr-Ni-Cu-Si
4476 | 49.50012 | 22.53131 | 9.249579 | 8.761533 | 9.957459 | 66.7975 | 0.3035497 | 0.08425767 | 363.4994 | 1 | 0 | 0 |  | Fe-Cr-Ni-Cu-Si
4477 | 51.207 | 16.95145 | 7.176395 | 10.35846 | 14.30669 | 58.81899 | 0.3176673 | 0.09991768 | 418.8289 | 0 | 0 | 0 |  | Fe-Cr-Ni-Cu-Si
4478 | 50.68934 | 12.07288 | 6.195215 | 12.07199 | 18.97057 | 51.78261 | 0.3311742 | 0.1127536 | 444.4722 | 0 | 0 | 0 |  | Fe-Cr-Ni-Cu-Si
4479 | 46.98278 | 6.906793 | 3.898653 | 15.4752 | 26.73658 | 42.83027 | 0.3496532 | 0.1242393 | 422.0509 | 0 | 0 | 0 |  | Fe-Cr-Ni-Cu-Si
4480 | 53.16909 | 31.68176 | 6.706234 | 3.629935 | 4.81298 | 80.15027 | 0.2813329 | 0.06261849 | 269.9642 | 0 | 0 | 0 |  | Fe-Cr-Ni-Cu-Si
4481 | 56.11203 | 25.11671 | 6.805219 | 4.911351 | 7.054696 | 73.53584 | 0.2927521 | 0.07418534 | 326.3964 | 0 | 0 | 0 |  | Fe-Cr-Ni-Cu-Si
4482 | 58.44292 | 19.50652 | 5.795145 | 6.273566 | 9.981846 | 66.72053 | 0.3044219 | 0.08788578 | 388.4524 | 0 | 0 | 0 |  | Fe-Cr-Ni-Cu-Si
4483 | 60.43207 | 13.80082 | 4.793909 | 7.784508 | 13.18869 | 60.20818 | 0.3163069 | 0.1005373 | 433.6999 | 0 | 0 | 0 |  | Fe-Cr-Ni-Cu-Si
4484 | 58.24615 | 8.676754 | 4.897737 | 10.60414 | 17.57522 | 52.87417 | 0.330236 | 0.1155926 | 473.2842 | 0 | 0 | 0 |  | Fe-Cr-Ni-Cu-Si
4485 | 5.842291 | 13.05463 | 57.72305 | 3.988621 | 19.39141 | 50.53145 | 0.3380244 | 0.1207891 | 490.4213 | 1 | 0 | 0 |  | Fe-Cr-Ni-Cu-Si
4486 | 6.054196 | 12.40079 | 50.90785 | 6.88882 | 23.74835 | 45.82278 | 0.3461551 | 0.1230733 | 453.4639 | 1 | 0 | 0 |  | Fe-Cr-Ni-Cu-Si
4487 | 5.054334 | 11.76451 | 45.15658 | 10.06446 | 27.96011 | 41.7728 | 0.3538526 | 0.1221693 | 403.5393 | 0 | 0 | 0 |  | Fe-Cr-Ni-Cu-Si
4488 | 5.133648 | 10.75421 | 36.42236 | 16.06376 | 31.62602 | 38.14319 | 0.3612343 | 0.1170105 | 336.9213 | 0 | 0 | 0 |  | Fe-Cr-Ni-Cu-Si
4489 | 3.988038 | 8.663755 | 30.73965 | 21.17651 | 35.43204 | 34.61074 | 0.3694693 | 0.1120928 | 277.575 | 0 | 0 | 0 |  | Fe-Cr-Ni-Cu-Si
4490 | 6.573922 | 19.38193 | 58.73294 | 3.740098 | 11.57111 | 62.01573 | 0.3175494 | 0.104354 | 480.8834 | 1 | 0 | 0 |  | Fe-Cr-Ni-Cu-Si
4491 | 7.923648 | 17.91621 | 52.35017 | 6.439995 | 15.36998 | 56.14301 | 0.3264777 | 0.1109331 | 477.1582 | 1 | 0 | 0 |  | Fe-Cr-Ni-Cu-Si
4492 | 9.206428 | 17.14318 | 45.96455 | 9.166164 | 18.51968 | 51.9593 | 0.3331251 | 0.1129962 | 451.5984 | 1 | 0 | 0 |  | Fe-Cr-Ni-Cu-Si
4493 | 9.506564 | 15.4893 | 39.96887 | 13.52141 | 21.51386 | 47.80282 | 0.3406352 | 0.1141811 | 419.4162 | 1 | 0 | 0 |  | Fe-Cr-Ni-Cu-Si
4494 | 10.8938 | 12.39652 | 33.07872 | 19.28206 | 24.3489 | 43.62113 | 0.3491374 | 0.1137956 | 376.0816 | 1 | 0 | 0 |  | Fe-Cr-Ni-Cu-Si
4495 | 9.869075 | 10.33711 | 27.22977 | 25.26663 | 27.29741 | 39.84848 | 0.3571479 | 0.1112691 | 325.6427 | 0 | 0 | 0 |  | Fe-Cr-Ni-Cu-Si
4496 | 8.789678 | 8.183574 | 21.11704 | 32.86178 | 29.04792 | 36.90447 | 0.3638781 | 0.1069877 | 277.1506 | 1 | 0 | 0 |  | Fe-Cr-Ni-Cu-Si
4497 | 4.205872 | 28.38992 | 57.46953 | 3.589266 | 6.345409 | 73.56866 | 0.2977564 | 0.08269298 | 394.0256 | 1 | 1 | 1 | 394.0256 | Fe-Cr-Ni-Cu-Si
4498 | 8.50286 | 26.71831 | 51.38912 | 4.837527 | 8.55219 | 69.06444 | 0.3037016 | 0.08841748 | 410.0141 | 1 | 0 | 0 |  | Fe-Cr-Ni-Cu-Si
4499 | 11.02226 | 24.6293 | 45.18285 | 7.525067 | 11.64052 | 63.18452 | 0.3122522 | 0.09893359 | 447.1396 | 1 | 0 | 0 |  | Fe-Cr-Ni-Cu-Si
4500 | 13.31823 | 21.69974 | 39.6627 | 11.3657 | 13.95364 | 58.48626 | 0.3200533 | 0.1010076 | 426.2484 | 1 | 0 | 0 |  | Fe-Cr-Ni-Cu-Si
4501 | 14.74213 | 17.94882 | 34.56633 | 16.77447 | 15.96825 | 53.93778 | 0.3284581 | 0.1037508 | 408.8848 | 1 | 0 | 0 |  | Fe-Cr-Ni-Cu-Si
4502 | 16.05611 | 14.94894 | 28.9309 | 22.1845 | 17.87954 | 50.04554 | 0.3358442 | 0.104527 | 381.3214 | 1 | 0 | 0 |  | Fe-Cr-Ni-Cu-Si
4503 | 15.03212 | 11.8424 | 23.09238 | 30.26168 | 19.77143 | 45.80556 | 0.3443935 | 0.1035166 | 339.4898 | 1 | 0 | 0 |  | Fe-Cr-Ni-Cu-Si
4504 | 13.90225 | 8.629068 | 18.26557 | 38.22876 | 20.97435 | 42.3736 | 0.3519696 | 0.1019628 | 301.9339 | 1 | 0 | 0 |  | Fe-Cr-Ni-Cu-Si
4505 | 10.3723 | 6.438046 | 14.53624 | 47.20887 | 21.44454 | 39.62195 | 0.3582997 | 0.09884907 | 263.4989 | 1 | 0 | 0 |  | Fe-Cr-Ni-Cu-Si
4506 | 6.31453 | 37.23432 | 47.56599 | 3.592522 | 5.292637 | 78.94454 | 0.2857107 | 0.07230852 | 338.9509 | 1 | 0 | 0 |  | Fe-Cr-Ni-Cu-Si
4507 | 10.78913 | 34.15351 | 43.09314 | 4.910601 | 7.053619 | 74.4086 | 0.2923207 | 0.08109054 | 383.5545 | 1 | 0 | 0 |  | Fe-Cr-Ni-Cu-Si
4508 | 15.26759 | 29.44492 | 37.82636 | 8.686179 | 8.77495 | 69.20669 | 0.3007493 | 0.08726324 | 400.6301 | 1 | 0 | 0 |  | Fe-Cr-Ni-Cu-Si
4509 | 18.54047 | 25.38528 | 33.24361 | 12.40967 | 10.42096 | 64.64814 | 0.3084532 | 0.09033749 | 394.6618 | 1 | 0 | 0 |  | Fe-Cr-Ni-Cu-Si
4510 | 20.75894 | 20.34472 | 28.70978 | 18.64796 | 11.5386 | 60.21232 | 0.316751 | 0.09256362 | 381.4209 | 1 | 0 | 0 |  | Fe-Cr-Ni-Cu-Si
4511 | 20.92596 | 16.40673 | 24.31025 | 25.06399 | 13.29307 | 55.38129 | 0.3256716 | 0.09432357 | 359.8149 | 1 | 0 | 0 |  | Fe-Cr-Ni-Cu-Si
4512 | 20.06672 | 12.45533 | 19.92008 | 32.98114 | 14.57671 | 51.02225 | 0.3343215 | 0.09527065 | 334.5533 | 1 | 0 | 0 |  | Fe-Cr-Ni-Cu-Si
4513 | 18.51611 | 9.126694 | 14.88273 | 42.13744 | 15.33703 | 47.30907 | 0.3419875 | 0.0914188 | 285.7672 | 1 | 0 | 0 |  | Fe-Cr-Ni-Cu-Si
4514 | 13.02121 | 6.061656 | 12.54587 | 53.09172 | 15.27954 | 43.95019 | 0.3496273 | 0.08953478 | 252.4979 | 1 | 0 | 0 |  | Fe-Cr-Ni-Cu-Si
4515 | 9.461557 | 44.04562 | 38.67465 | 3.588639 | 4.229533 | 83.79489 | 0.2754985 | 0.06727334 | 317.3562 | 1 | 0 | 0 |  | Fe-Cr-Ni-Cu-Si
4516 | 14.95524 | 38.78824 | 34.8069 | 6.077483 | 5.372144 | 79.21693 | 0.2830124 | 0.07444268 | 353.6849 | 1 | 0 | 0 |  | Fe-Cr-Ni-Cu-Si
4517 | 20.3772 | 32.95149 | 30.43638 | 9.762687 | 6.472239 | 74.46964 | 0.291161 | 0.07833566 | 361.3459 | 1 | 0 | 0 |  | Fe-Cr-Ni-Cu-Si
4518 | 23.40669 | 27.73611 | 26.83903 | 14.52737 | 7.490792 | 69.93545 | 0.2991307 | 0.07881046 | 342.6254 | 1 | 0 | 0 |  | Fe-Cr-Ni-Cu-Si
4519 | 25.57934 | 22.82317 | 22.40507 | 20.61652 | 8.575912 | 65.25264 | 0.3074036 | 0.07969 | 325.1323 | 1 | 0 | 0 |  | Fe-Cr-Ni-Cu-Si
4520 | 26.67738 | 17.88322 | 19.06735 | 26.71248 | 9.659574 | 60.6868 | 0.3160095 | 0.08136949 | 311.8264 | 1 | 0 | 0 |  | Fe-Cr-Ni-Cu-Si
4521 | 25.54239 | 12.88142 | 14.54226 | 36.32954 | 10.7044 | 55.47083 | 0.3260441 | 0.081714 | 284.5647 | 1 | 0 | 0 |  | Fe-Cr-Ni-Cu-Si
4522 | 23.10003 | 8.798373 | 12.14006 | 45.40062 | 10.56093 | 52.19633 | 0.3331801 | 0.07959494 | 254.0321 | 1 | 0 | 0 |  | Fe-Cr-Ni-Cu-Si
4523 | 16.50405 | 5.762247 | 8.673588 | 58.68524 | 10.37487 | 48.13481 | 0.3416525 | 0.07598998 | 212.4063 | 1 | 0 | 0 |  | Fe-Cr-Ni-Cu-Si
4524 | 14.93123 | 49.64867 | 28.02501 | 3.640635 | 3.754463 | 87.11281 | 0.2675639 | 0.06705778 | 324.9663 | 1 | 0 | 0 |  | Fe-Cr-Ni-Cu-Si
4525 | 22.07525 | 41.10604 | 25.41279 | 7.176718 | 4.229203 | 82.4826 | 0.2766389 | 0.06609015 | 302.2144 | 1 | 0 | 0 |  | Fe-Cr-Ni-Cu-Si
4526 | 27.28051 | 35.16833 | 22.05705 | 10.74509 | 4.74902 | 78.68856 | 0.2835923 | 0.06592154 | 288.0834 | 1 | 0 | 0 |  | Fe-Cr-Ni-Cu-Si
4527 | 29.71015 | 28.64936 | 20.07509 | 15.69562 | 5.86978 | 73.19157 | 0.293417 | 0.07098442 | 303.0773 | 1 | 0 | 0 |  | Fe-Cr-Ni-Cu-Si
4528 | 31.35494 | 23.35426 | 17.57693 | 21.4065 | 6.30737 | 69.3078 | 0.3007657 | 0.06907266 | 274.1416 | 1 | 0 | 0 |  | Fe-Cr-Ni-Cu-Si
4529 | 31.98845 | 17.29315 | 14.0998 | 29.3535 | 7.265104 | 63.80867 | 0.3109639 | 0.06875364 | 248.9349 | 1 | 0 | 0 |  | Fe-Cr-Ni-Cu-Si
4530 | 31.06573 | 12.53354 | 10.88425 | 37.70498 | 7.811491 | 59.36691 | 0.3195274 | 0.07078737 | 241.5908 | 1 | 0 | 0 |  | Fe-Cr-Ni-Cu-Si
4531 | 26.75155 | 7.663651 | 8.651749 | 49.17148 | 7.761564 | 54.85208 | 0.3289061 | 0.07045871 | 218.9926 | 1 | 0 | 0 |  | Fe-Cr-Ni-Cu-Si
4532 | 18.98339 | 4.65115 | 6.301004 | 62.52753 | 7.536918 | 50.52416 | 0.3377554 | 0.06558495 | 173.9916 | 1 | 0 | 0 |  | Fe-Cr-Ni-Cu-Si
4533 | 22.28906 | 51.38613 | 18.9653 | 3.623115 | 3.736395 | 88.10175 | 0.2644265 | 0.0593771 | 269.1628 | 1 | 0 | 0 |  | Fe-Cr-Ni-Cu-Si
4534 | 29.41185 | 42.05357 | 17.66536 | 7.1714 | 3.697811 | 84.29698 | 0.2729558 | 0.05924199 | 258.2888 | 1 | 0 | 0 |  | Fe-Cr-Ni-Cu-Si
4535 | 34.35893 | 34.89782 | 16.41554 | 10.66244 | 3.665271 | 81.15914 | 0.279839 | 0.05837552 | 243.7074 | 1 | 0 | 0 |  | Fe-Cr-Ni-Cu-Si
4536 | 36.90466 | 28.63321 | 14.00749 | 16.33034 | 4.124307 | 76.72227 | 0.2879579 | 0.05627765 | 216.5894 | 1 | 0 | 0 |  | Fe-Cr-Ni-Cu-Si
4537 | 38.75478 | 22.78888 | 11.7916 | 22.04873 | 4.616007 | 72.38507 | 0.2960395 | 0.05704898 | 208.6058 | 1 | 0 | 0 |  | Fe-Cr-Ni-Cu-Si
4538 | 38.89695 | 17.15436 | 9.683062 | 29.11792 | 5.147712 | 67.70762 | 0.304813 | 0.06035043 | 213.7706 | 1 | 0 | 0 |  | Fe-Cr-Ni-Cu-Si
4539 | 37.52103 | 11.32985 | 7.46121 | 38.0781 | 5.609808 | 62.60579 | 0.3146947 | 0.06070687 | 197.8128 | 1 | 0 | 0 |  | Fe-Cr-Ni-Cu-Si
4540 | 32.04059 | 6.525572 | 5.262095 | 50.12928 | 6.042463 | 56.99968 | 0.3255386 | 0.06059016 | 176.251 | 1 | 0 | 0 |  | Fe-Cr-Ni-Cu-Si
4541 | 22.5886 | 3.657561 | 4.129141 | 63.69784 | 5.926865 | 52.27341 | 0.3349773 | 0.05832893 | 147.1564 | 1 | 0 | 0 |  | Fe-Cr-Ni-Cu-Si
4542 | 38.5592 | 40.75169 | 10.95379 | 7.114852 | 2.620466 | 86.60637 | 0.2698447 | 0.05129607 | 209.5323 | 1 | 0 | 0 |  | Fe-Cr-Ni-Cu-Si
4543 | 42.33236 | 33.64548 | 10.85243 | 10.57352 | 2.596217 | 83.37244 | 0.2769287 | 0.0506482 | 198.0808 | 1 | 0 | 0 |  | Fe-Cr-Ni-Cu-Si
4544 | 45.20305 | 26.78201 | 9.718423 | 15.19661 | 3.099907 | 78.77697 | 0.2855911 | 0.05220304 | 196.8767 | 1 | 0 | 0 |  | Fe-Cr-Ni-Cu-Si
4545 | 45.96836 | 20.92374 | 8.589636 | 20.9222 | 3.59606 | 74.26815 | 0.2939382 | 0.05355586 | 193.2763 | 1 | 0 | 0 |  | Fe-Cr-Ni-Cu-Si
4546 | 45.60523 | 15.09705 | 6.391336 | 28.82906 | 4.077317 | 69.27809 | 0.3031071 | 0.0542395 | 182.9999 | 1 | 0 | 0 |  | Fe-Cr-Ni-Cu-Si
4547 | 43.24455 | 10.29973 | 5.285319 | 36.61856 | 4.551848 | 64.64546 | 0.3118431 | 0.05524542 | 174.5711 | 1 | 0 | 0 |  | Fe-Cr-Ni-Cu-Si
4548 | 37.54965 | 5.520057 | 3.115887 | 48.34806 | 5.466348 | 58.24841 | 0.3236694 | 0.05536149 | 154.1009 | 1 | 0 | 0 |  | Fe-Cr-Ni-Cu-Si
4549 | 51.09896 | 30.44824 | 6.445128 | 10.46581 | 1.541862 | 84.94381 | 0.2759148 | 0.04309429 | 153.7347 | 1 | 0 | 0 |  | Fe-Cr-Ni-Cu-Si
4550 | 52.85285 | 23.65784 | 6.409948 | 15.03477 | 2.044595 | 80.2262 | 0.284776 | 0.04497915 | 155.9326 | 1 | 0 | 0 |  | Fe-Cr-Ni-Cu-Si
4551 | 53.56716 | 17.87913 | 5.311669 | 20.70063 | 2.541412 | 75.64908 | 0.2931033 | 0.04647871 | 154.8026 | 1 | 0 | 0 |  | Fe-Cr-Ni-Cu-Si
4552 | 53.80925 | 12.28838 | 4.26854 | 26.57035 | 3.063477 | 71.07576 | 0.3016267 | 0.0512086 | 171.152 | 1 | 0 | 0 |  | Fe-Cr-Ni-Cu-Si
4553 | 50.09435 | 7.462404 | 4.212277 | 34.20018 | 4.030798 | 65.42314 | 0.3118021 | 0.05246074 | 162.0213 | 1 | 0 | 0 |  | Fe-Cr-Ni-Cu-Si
4554 | 12.23821 | 31.33435 | 50.38169 | 3.481338 | 2.564419 | 82.81083 | 0.2841223 | 0.05779243 | 249.9177 | 1 | 1 | 1 | 249.9177 | Fe-Cr-Ni-Cu-Si
4555 | 11.27535 | 37.21963 | 43.09587 | 5.831708 | 2.577447 | 84.42768 | 0.2784486 | 0.05616012 | 241.7465 | 1 | 1 | 1 | 241.7465 | Fe-Cr-Ni-Cu-Si
4556 | 10.34346 | 42.37293 | 36.96434 | 8.238576 | 2.080693 | 86.91842 | 0.2722282 | 0.05212423 | 218.959 | 1 | 0 | 0 |  | Fe-Cr-Ni-Cu-Si
4557 | 9.22807 | 46.77724 | 29.09849 | 12.83363 | 2.062579 | 87.48499 | 0.268312 | 0.04939264 | 200.1516 | 1 | 0 | 0 |  | Fe-Cr-Ni-Cu-Si
4558 | 7.223351 | 50.91979 | 23.86171 | 16.43831 | 1.556841 | 89.31389 | 0.2633419 | 0.04481192 | 172.5873 | 0 | 0 | 0 |  | Fe-Cr-Ni-Cu-Si
4559 | 19.27207 | 19.83189 | 54.37298 | 3.462456 | 3.060612 | 77.63927 | 0.2962091 | 0.05889297 | 243.2679 | 1 | 1 | 1 | 243.2679 | Fe-Cr-Ni-Cu-Si
4560 | 17.41882 | 25.7575 | 47.38718 | 5.82946 | 3.607034 | 78.11902 | 0.2919404 | 0.0612114 | 259.3157 | 1 | 1 | 1 | 259.3157 | Fe-Cr-Ni-Cu-Si
4561 | 16.37283 | 30.48764 | 40.87197 | 8.15061 | 4.116954 | 78.26574 | 0.2887263 | 0.06241108 | 266.5844 | 1 | 0 | 0 |  | Fe-Cr-Ni-Cu-Si
4562 | 14.49964 | 34.71377 | 34.83513 | 11.78467 | 4.166789 | 78.81099 | 0.2853258 | 0.06028784 | 252.404 | 1 | 0 | 0 |  | Fe-Cr-Ni-Cu-Si
4563 | 11.45522 | 38.78294 | 28.45917 | 16.58926 | 4.713413 | 77.96745 | 0.2837055 | 0.05954303 | 243.0378 | 1 | 0 | 0 |  | Fe-Cr-Ni-Cu-Si
4564 | 9.322233 | 42.43265 | 22.86309 | 21.21477 | 4.167252 | 79.26015 | 0.2795682 | 0.05486247 | 214.7472 | 1 | 0 | 0 |  | Fe-Cr-Ni-Cu-Si
4565 | 7.266201 | 44.45671 | 17.45692 | 27.16599 | 3.654178 | 79.59438 | 0.2773471 | 0.05004089 | 183.9256 | 1 | 0 | 0 |  | Fe-Cr-Ni-Cu-Si
4566 | 28.92648 | 11.1442 | 54.5179 | 3.404922 | 2.006503 | 76.98611 | 0.3011656 | 0.04898343 | 177.7129 | 1 | 1 | 1 | 177.7129 | Fe-Cr-Ni-Cu-Si
4567 | 27.32205 | 15.07438 | 48.92666 | 4.605723 | 4.071194 | 73.91684 | 0.3021941 | 0.06327441 | 259.8522 | 1 | 1 | 1 | 259.8522 | Fe-Cr-Ni-Cu-Si
4568 | 24.89615 | 20.28198 | 42.523 | 7.082077 | 5.21679 | 72.98879 | 0.3001939 | 0.06836665 | 289.3931 | 1 | 0 | 0 |  | Fe-Cr-Ni-Cu-Si
4569 | 21.80945 | 24.17327 | 37.1144 | 10.63546 | 6.267421 | 71.53747 | 0.2997368 | 0.07163455 | 304.0872 | 1 | 0 | 0 |  | Fe-Cr-Ni-Cu-Si
4570 | 17.91726 | 27.47582 | 32.12616 | 15.59029 | 6.890461 | 70.33683 | 0.2993659 | 0.07095796 | 292.9191 | 1 | 0 | 0 |  | Fe-Cr-Ni-Cu-Si
4571 | 14.81911 | 30.55102 | 26.70198 | 20.47535 | 7.45254 | 69.25334 | 0.2989201 | 0.06973667 | 278.8364 | 1 | 0 | 0 |  | Fe-Cr-Ni-Cu-Si
4572 | 11.53831 | 33.20462 | 20.94794 | 27.45148 | 6.857648 | 69.52361 | 0.2966728 | 0.06435805 | 244.1951 | 1 | 0 | 0 |  | Fe-Cr-Ni-Cu-Si
4573 | 8.305943 | 34.79938 | 16.36924 | 34.25984 | 6.265598 | 69.44592 | 0.2954634 | 0.05963908 | 213.9377 | 1 | 0 | 0 |  | Fe-Cr-Ni-Cu-Si
4574 | 6.088238 | 34.95523 | 12.79852 | 41.56533 | 4.59267 | 70.70842 | 0.2930063 | 0.05218677 | 173.348 | 1 | 0 | 0 |  | Fe-Cr-Ni-Cu-Si
4575 | 38.40785 | 9.410365 | 45.68179 | 3.450214 | 3.04979 | 74.64442 | 0.303444 | 0.0544983 | 205.4942 | 1 | 1 | 1 | 205.4942 | Fe-Cr-Ni-Cu-Si
4576 | 35.55545 | 12.65729 | 41.76852 | 4.759657 | 5.259078 | 71.1815 | 0.3057294 | 0.06821643 | 282.132 | 1 | 1 | 1 | 282.132 | Fe-Cr-Ni-Cu-Si
4577 | 30.98683 | 15.91729 | 37.06221 | 8.510704 | 7.522972 | 67.36555 | 0.3088625 | 0.07804128 | 329.5603 | 1 | 0 | 0 |  | Fe-Cr-Ni-Cu-Si
4578 | 26.85307 | 19.00105 | 32.74087 | 12.222 | 9.183012 | 64.80637 | 0.3107353 | 0.08284836 | 346.9144 | 1 | 0 | 0 |  | Fe-Cr-Ni-Cu-Si
4579 | 21.63283 | 21.14817 | 28.42246 | 18.46133 | 10.33521 | 62.2586 | 0.3132502 | 0.08316695 | 333.4367 | 1 | 0 | 0 |  | Fe-Cr-Ni-Cu-Si
4580 | 17.25437 | 24.09686 | 23.80327 | 24.54129 | 10.30422 | 61.82891 | 0.3122767 | 0.07895466 | 303.0409 | 1 | 0 | 0 |  | Fe-Cr-Ni-Cu-Si
4581 | 12.94329 | 26.11 | 19.27305 | 31.90987 | 9.763785 | 61.54089 | 0.3114494 | 0.07303211 | 264.3438 | 1 | 0 | 0 |  | Fe-Cr-Ni-Cu-Si
4582 | 9.377945 | 27.16397 | 14.23793 | 40.31182 | 8.908332 | 61.1898 | 0.3110089 | 0.06821491 | 233.517 | 1 | 0 | 0 |  | Fe-Cr-Ni-Cu-Si
4583 | 6.085569 | 26.44101 | 11.72684 | 49.62571 | 6.120874 | 62.95988 | 0.3082346 | 0.05796509 | 182.2945 | 1 | 0 | 0 |  | Fe-Cr-Ni-Cu-Si
4584 | 46.30771 | 7.664801 | 37.85708 | 3.512776 | 4.657637 | 71.29968 | 0.3072345 | 0.06365048 | 252.5854 | 1 | 1 | 1 | 252.5854 | Fe-Cr-Ni-Cu-Si
4585 | 41.65598 | 9.944498 | 34.80268 | 6.076747 | 7.520091 | 66.35473 | 0.3123985 | 0.07914587 | 332.6859 | 1 | 0 | 0 |  | Fe-Cr-Ni-Cu-Si
4586 | 36.18031 | 12.24926 | 31.11432 | 9.980142 | 10.47597 | 61.55872 | 0.3179443 | 0.09008193 | 377.0237 | 1 | 0 | 0 |  | Fe-Cr-Ni-Cu-Si
4587 | 30.7764 | 14.32709 | 27.72741 | 15.00823 | 12.16087 | 58.653 | 0.3213098 | 0.09342491 | 378.5786 | 1 | 0 | 0 |  | Fe-Cr-Ni-Cu-Si
4588 | 25.46173 | 16.49112 | 23.27171 | 21.41398 | 13.36145 | 56.29564 | 0.323924 | 0.09215012 | 353.2361 | 1 | 0 | 0 |  | Fe-Cr-Ni-Cu-Si
4589 | 19.94843 | 18.57286 | 19.80265 | 27.74261 | 13.93345 | 54.75701 | 0.3254658 | 0.08869312 | 321.2305 | 1 | 0 | 0 |  | Fe-Cr-Ni-Cu-Si
4590 | 14.20914 | 20.35282 | 14.93503 | 37.31077 | 13.19223 | 54.05431 | 0.3256269 | 0.08142492 | 274.1187 | 1 | 0 | 0 |  | Fe-Cr-Ni-Cu-Si
4591 | 9.627185 | 19.91851 | 12.36767 | 46.25181 | 11.83482 | 53.50698 | 0.3265857 | 0.07570821 | 239.3414 | 1 | 0 | 0 |  | Fe-Cr-Ni-Cu-Si
4592 | 6.124392 | 19.00692 | 8.583016 | 58.07244 | 8.21323 | 55.16914 | 0.3238097 | 0.06421471 | 186.2933 | 1 | 0 | 0 |  | Fe-Cr-Ni-Cu-Si
4593 | 53.62008 | 6.98917 | 28.17966 | 3.660725 | 7.550363 | 66.44928 | 0.3125646 | 0.08002003 | 338.8129 | 1 | 0 | 0 |  | Fe-Cr-Ni-Cu-Si
4594 | 46.14807 | 8.183975 | 26.56258 | 7.501426 | 11.60395 | 59.69677 | 0.3216921 | 0.09792401 | 417.1113 | 1 | 0 | 0 |  | Fe-Cr-Ni-Cu-Si
4595 | 40.57835 | 9.445054 | 23.69519 | 11.54311 | 14.7383 | 55.09326 | 0.3282621 | 0.105629 | 431.253 | 1 | 0 | 0 |  | Fe-Cr-Ni-Cu-Si
4596 | 33.32015 | 11.76716 | 21.73801 | 16.99576 | 16.17891 | 52.78099 | 0.3312523 | 0.1029777 | 394.643 | 1 | 0 | 0 |  | Fe-Cr-Ni-Cu-Si
4597 | 27.41028 | 12.76009 | 19.20704 | 23.39177 | 17.23082 | 50.48046 | 0.3348368 | 0.1013164 | 365.5059 | 1 | 0 | 0 |  | Fe-Cr-Ni-Cu-Si
4598 | 20.28509 | 14.68935 | 15.39877 | 32.05773 | 17.56906 | 48.7797 | 0.337084 | 0.09574495 | 319.9182 | 1 | 0 | 0 |  | Fe-Cr-Ni-Cu-Si
4599 | 14.61084 | 15.69615 | 11.81327 | 40.92326 | 16.95647 | 47.7826 | 0.3384228 | 0.08814109 | 271.665 | 1 | 0 | 0 |  | Fe-Cr-Ni-Cu-Si
4600 | 8.7681 | 15.30653 | 9.216027 | 52.37851 | 14.33082 | 47.85434 | 0.3383789 | 0.07929229 | 226.8628 | 1 | 0 | 0 |  | Fe-Cr-Ni-Cu-Si
4601 | 5.132968 | 14.33705 | 6.47423 | 64.24653 | 9.809221 | 49.99479 | 0.3347281 | 0.06833657 | 184.0428 | 1 | 0 | 0 |  | Fe-Cr-Ni-Cu-Si
4602 | 57.54742 | 7.21258 | 19.77469 | 3.777741 | 11.68757 | 60.64174 | 0.3197164 | 0.1012487 | 446.1798 | 0 | 0 | 0 |  | Fe-Cr-Ni-Cu-Si
4603 | 49.28759 | 7.470286 | 19.27646 | 7.82544 | 16.14022 | 54.04718 | 0.330092 | 0.1135794 | 473.8207 | 0 | 0 | 0 |  | Fe-Cr-Ni-Cu-Si
4604 | 42.29321 | 7.656605 | 18.52242 | 12.03092 | 19.49685 | 49.48844 | 0.3379482 | 0.1175819 | 455.236 | 0 | 0 | 0 |  | Fe-Cr-Ni-Cu-Si
4605 | 35.23322 | 8.747645 | 16.0477 | 18.70887 | 21.26258 | 46.65368 | 0.342766 | 0.1151472 | 412.0609 | 0 | 0 | 0 |  | Fe-Cr-Ni-Cu-Si
4606 | 28.34504 | 9.896428 | 13.65516 | 25.53335 | 22.57001 | 44.35461 | 0.3468088 | 0.109618 | 358.8697 | 1 | 0 | 0 |  | Fe-Cr-Ni-Cu-Si
4607 | 21.3455 | 11.04089 | 11.21798 | 33.73356 | 22.66208 | 42.8823 | 0.3493877 | 0.1010638 | 301.2263 | 1 | 0 | 0 |  | Fe-Cr-Ni-Cu-Si
4608 | 13.99323 | 11.94262 | 8.579718 | 43.78638 | 21.69805 | 41.85206 | 0.3512169 | 0.09287756 | 253.1971 | 1 | 0 | 0 |  | Fe-Cr-Ni-Cu-Si
4609 | 7.813671 | 12.47121 | 5.866315 | 55.88537 | 17.96344 | 42.72049 | 0.3492467 | 0.08358727 | 215.9648 | 1 | 0 | 0 |  | Fe-Cr-Ni-Cu-Si
4610 | 4.175298 | 11.66216 | 4.388598 | 67.70032 | 12.07362 | 45.68466 | 0.3437411 | 0.07277334 | 183.4909 | 1 | 0 | 0 |  | Fe-Cr-Ni-Cu-Si
4611 | 50.84711 | 5.63582 | 12.72493 | 8.265262 | 22.52688 | 47.20909 | 0.3420933 | 0.1281873 | 495.616 | 0 | 0 | 0 |  | Fe-Cr-Ni-Cu-Si
4612 | 43.19615 | 5.745358 | 12.97225 | 12.63886 | 25.44739 | 43.72389 | 0.3489127 | 0.1263822 | 445.2451 | 0 | 0 | 0 |  | Fe-Cr-Ni-Cu-Si
4613 | 35.01495 | 6.985811 | 11.82977 | 18.49811 | 27.67136 | 41.07473 | 0.3540095 | 0.1197096 | 379.4683 | 0 | 0 | 0 |  | Fe-Cr-Ni-Cu-Si
4614 | 27.48695 | 8.142766 | 10.50587 | 25.58967 | 28.27474 | 39.50654 | 0.3570823 | 0.1115505 | 322.3115 | 0 | 0 | 0 |  | Fe-Cr-Ni-Cu-Si
4615 | 19.79417 | 9.21462 | 7.802017 | 35.19215 | 27.99704 | 38.14031 | 0.3597764 | 0.1018789 | 264.5441 | 0 | 0 | 0 |  | Fe-Cr-Ni-Cu-Si
4616 | 13.30575 | 10.13583 | 6.357039 | 44.04382 | 26.15757 | 37.93576 | 0.3600444 | 0.09440995 | 230.1443 | 1 | 0 | 0 |  | Fe-Cr-Ni-Cu-Si
4617 | 6.862406 | 11.71353 | 3.606489 | 55.96055 | 21.85702 | 39.22026 | 0.3567293 | 0.08572589 | 202.3754 | 1 | 0 | 0 |  | Fe-Cr-Ni-Cu-Si
4618 | 41.83804 | 3.651848 | 8.245384 | 13.38913 | 32.8756 | 37.87379 | 0.361377 | 0.1291261 | 390.4788 | 0 | 0 | 0 |  | Fe-Cr-Ni-Cu-Si
4619 | 32.90613 | 4.901927 | 8.30092 | 19.47011 | 34.42091 | 35.98806 | 0.3654702 | 0.1193537 | 322.1227 | 0 | 0 | 0 |  | Fe-Cr-Ni-Cu-Si
4620 | 24.98493 | 6.121595 | 6.91087 | 26.93304 | 35.04957 | 34.53142 | 0.3686449 | 0.1091268 | 262.3732 | 0 | 0 | 0 |  | Fe-Cr-Ni-Cu-Si
4621 | 17.19233 | 7.38776 | 5.560191 | 34.61048 | 35.24923 | 33.30849 | 0.371353 | 0.0984967 | 208.8129 | 0 | 0 | 0 |  | Fe-Cr-Ni-Cu-Si
4622 | 10.13511 | 9.436235 | 5.326438 | 43.24623 | 31.85598 | 34.12879 | 0.3690034 | 0.09231022 | 192.203 | 1 | 0 | 0 |  | Fe-Cr-Ni-Cu-Si
4623 | 11.50991 | 2.679057 | 47.38345 | 36.01578 | 2.411809 | 63.34907 | 0.3233808 | 0.04991137 | 144.4892 | 1 |  | 0 |  | Fe-Cr-Ni-Cu-Si
4624 | 10.51729 | 4.450936 | 40.19847 | 42.42914 | 2.404161 | 62.41146 | 0.3231504 | 0.04933456 | 138.3559 | 1 | 0 | 0 |  | Fe-Cr-Ni-Cu-Si
4625 | 9.584822 | 6.246722 | 34.25321 | 47.98717 | 1.928086 | 62.55141 | 0.3215317 | 0.04519353 | 117.6728 | 1 | 0 | 0 |  | Fe-Cr-Ni-Cu-Si
4626 | 8.539913 | 9.717929 | 26.92855 | 52.90484 | 1.908768 | 62.74368 | 0.3186838 | 0.04436377 | 113.6072 | 1 | 0 | 0 |  | Fe-Cr-Ni-Cu-Si
4627 | 6.668335 | 12.41702 | 22.02827 | 57.44915 | 1.437219 | 63.47242 | 0.3157587 | 0.04008952 | 94.75026 | 1 | 0 | 0 |  | Fe-Cr-Ni-Cu-Si
4628 | 18.57084 | 2.730041 | 52.39457 | 23.3553 | 2.949249 | 66.05832 | 0.3195691 | 0.05369749 | 174.0602 | 1 | 0 | 0 |  | Fe-Cr-Ni-Cu-Si
4629 | 16.64293 | 4.557439 | 45.27638 | 30.07689 | 3.446364 | 64.10935 | 0.3206649 | 0.05671381 | 184.0725 | 1 | 0 | 0 |  | Fe-Cr-Ni-Cu-Si
4630 | 15.5501 | 6.334046 | 38.81816 | 35.38762 | 3.910077 | 62.6504 | 0.3212041 | 0.05900747 | 191.194 | 1 | 0 | 0 |  | Fe-Cr-Ni-Cu-Si
4631 | 13.73474 | 9.134031 | 32.99747 | 40.18678 | 3.946978 | 62.43931 | 0.3196018 | 0.05785299 | 183.282 | 1 | 0 | 0 |  | Fe-Cr-Ni-Cu-Si
4632 | 10.84777 | 12.85423 | 26.95004 | 44.88448 | 4.463471 | 61.7494 | 0.318204 | 0.05893954 | 185.9006 | 1 | 0 | 0 |  | Fe-Cr-Ni-Cu-Si
4633 | 8.830404 | 16.44299 | 21.65687 | 49.12235 | 3.947393 | 62.91974 | 0.3142032 | 0.0546293 | 165.741 | 1 | 0 | 0 |  | Fe-Cr-Ni-Cu-Si
4634 | 6.924304 | 21.18244 | 16.63552 | 51.7755 | 3.482238 | 64.89001 | 0.3084114 | 0.05016417 | 147.1704 | 1 | 0 | 0 |  | Fe-Cr-Ni-Cu-Si
4635 | 28.39921 | 2.735266 | 53.52416 | 13.37143 | 1.969929 | 71.10059 | 0.3127205 | 0.04530017 | 141.5873 | 1 | 1 | 1 | 141.5873 | Fe-Cr-Ni-Cu-Si
4636 | 26.65269 | 3.67627 | 47.72802 | 17.97156 | 3.971455 | 66.41528 | 0.3175605 | 0.05996432 | 211.94 | 1 | 0 | 0 |  | Fe-Cr-Ni-Cu-Si
4637 | 24.11996 | 5.614184 | 41.19724 | 24.01447 | 5.054144 | 63.69544 | 0.3197297 | 0.06621944 | 237.7464 | 1 | 0 | 0 |  | Fe-Cr-Ni-Cu-Si
4638 | 21.08485 | 8.413249 | 35.88131 | 28.5614 | 6.059192 | 61.88389 | 0.3205076 | 0.07186702 | 262.639 | 1 | 0 | 0 |  | Fe-Cr-Ni-Cu-Si
4639 | 17.34998 | 12.35275 | 31.10902 | 32.51595 | 6.672303 | 61.2855 | 0.3191622 | 0.07329536 | 267.0834 | 1 | 0 | 0 |  | Fe-Cr-Ni-Cu-Si
4640 | 14.37843 | 16.25558 | 25.90795 | 36.22711 | 7.230926 | 60.88038 | 0.317507 | 0.07338686 | 264.3986 | 1 | 0 | 0 |  | Fe-Cr-Ni-Cu-Si
4641 | 11.26939 | 21.93843 | 20.45971 | 39.63465 | 6.697818 | 62.89545 | 0.3113489 | 0.06793478 | 239.6291 | 1 | 0 | 0 |  | Fe-Cr-Ni-Cu-Si
4642 | 8.182947 | 27.61772 | 16.12684 | 41.89967 | 6.172816 | 65.19498 | 0.3048437 | 0.06232921 | 214.7168 | 1 | 0 | 0 |  | Fe-Cr-Ni-Cu-Si
4643 | 6.075489 | 33.93927 | 12.77172 | 42.63046 | 4.583052 | 70.08606 | 0.2943487 | 0.05343483 | 178.2858 | 1 | 0 | 0 |  | Fe-Cr-Ni-Cu-Si
4644 | 37.85395 | 2.782396 | 45.02299 | 11.33486 | 3.005808 | 70.16178 | 0.3124076 | 0.05185204 | 176.3717 | 1 | 1 | 1 | 176.3717 | Fe-Cr-Ni-Cu-Si
4645 | 34.87658 | 3.820191 | 40.97103 | 15.17353 | 5.158665 | 65.56194 | 0.3174606 | 0.06543664 | 241.5605 | 1 | 0 | 0 |  | Fe-Cr-Ni-Cu-Si
4646 | 30.38256 | 6.828015 | 36.33947 | 19.07369 | 7.376268 | 61.93331 | 0.3207023 | 0.0765748 | 292.9808 | 1 | 0 | 0 |  | Fe-Cr-Ni-Cu-Si
4647 | 26.32672 | 9.804531 | 32.09911 | 22.76663 | 9.003015 | 59.55381 | 0.3225466 | 0.08263633 | 316.7682 | 1 | 0 | 0 |  | Fe-Cr-Ni-Cu-Si
4648 | 21.34632 | 14.90577 | 28.04603 | 25.50356 | 10.19833 | 58.81324 | 0.3211856 | 0.08370931 | 317.709 | 1 | 0 | 0 |  | Fe-Cr-Ni-Cu-Si
4649 | 17.1018 | 19.90315 | 23.59279 | 29.18915 | 10.2131 | 59.53284 | 0.3175984 | 0.07952929 | 294.7736 | 1 | 0 | 0 |  | Fe-Cr-Ni-Cu-Si
4650 | 12.94329 | 26.11 | 19.27305 | 31.90987 | 9.763785 | 61.54089 | 0.3114494 | 0.07320072 | 265.2642 | 1 | 0 | 0 |  | Fe-Cr-Ni-Cu-Si
4651 | 9.50079 | 33.4169 | 14.42444 | 33.63285 | 9.025026 | 64.65678 | 0.3030259 | 0.06694582 | 240.1275 | 1 | 0 | 0 |  | Fe-Cr-Ni-Cu-Si
4652 | 6.28327 | 41.92499 | 12.1078 | 33.36421 | 6.319723 | 72.0642 | 0.2880513 | 0.05615968 | 200.1291 | 1 | 0 | 0 |  | Fe-Cr-Ni-Cu-Si
4653 | 45.82013 | 2.844036 | 37.45847 | 9.26877 | 4.608595 | 68.18744 | 0.3136319 | 0.06181944 | 229.5355 | 1 | 0 | 0 |  | Fe-Cr-Ni-Cu-Si
4654 | 41.20092 | 4.91793 | 34.42249 | 12.02072 | 7.437939 | 63.342 | 0.3189219 | 0.07769307 | 307.7699 | 1 | 0 | 0 |  | Fe-Cr-Ni-Cu-Si
4655 | 35.85511 | 8.09277 | 30.83466 | 14.83566 | 10.38181 | 59.24461 | 0.3232157 | 0.08969623 | 360.0277 | 1 | 0 | 0 |  | Fe-Cr-Ni-Cu-Si
4656 | 30.63711 | 12.22478 | 27.60192 | 17.43035 | 12.10584 | 57.53262 | 0.3239401 | 0.09354434 | 371.9376 | 1 | 0 | 0 |  | Fe-Cr-Ni-Cu-Si
4657 | 25.52016 | 17.56202 | 23.32512 | 20.20058 | 13.39211 | 56.84706 | 0.3225986 | 0.09197661 | 355.7438 | 1 | 0 | 0 |  | Fe-Cr-Ni-Cu-Si
4658 | 20.13301 | 22.91021 | 19.98589 | 22.90852 | 14.06237 | 56.94575 | 0.3201276 | 0.08769325 | 328.6589 | 1 | 0 | 0 |  | Fe-Cr-Ni-Cu-Si
4659 | 14.53777 | 31.23531 | 15.28045 | 25.44913 | 13.49734 | 59.56756 | 0.312194 | 0.07864379 | 287.2465 | 1 | 0 | 0 |  | Fe-Cr-Ni-Cu-Si
4660 | 10.02645 | 39.4147 | 12.88058 | 25.35263 | 12.32564 | 63.58734 | 0.302308 | 0.07081123 | 258.168 | 1 | 0 | 0 |  | Fe-Cr-Ni-Cu-Si
4661 | 6.538479 | 50.73008 | 9.163338 | 24.79955 | 8.76855 | 72.78385 | 0.2832769 | 0.0583385 | 214.6359 | 1 | 0 | 0 |  | Fe-Cr-Ni-Cu-Si
4662 | 53.14857 | 2.969019 | 27.93186 | 8.46658 | 7.483968 | 64.046 | 0.3177468 | 0.07829906 | 315.0209 | 1 | 0 | 0 |  | Fe-Cr-Ni-Cu-Si
4663 | 45.93928 | 6.110211 | 26.44241 | 9.95665 | 11.55145 | 58.56966 | 0.3242886 | 0.09764967 | 407.3626 | 1 | 0 | 0 |  | Fe-Cr-Ni-Cu-Si
4664 | 40.57835 | 9.445054 | 23.69519 | 11.54311 | 14.7383 | 55.09326 | 0.3282621 | 0.105629 | 431.253 | 1 | 0 | 0 |  | Fe-Cr-Ni-Cu-Si
4665 | 33.47926 | 13.97305 | 21.84181 | 14.4497 | 16.25617 | 53.858 | 0.3285828 | 0.1027837 | 401.7024 | 1 | 0 | 0 |  | Fe-Cr-Ni-Cu-Si
4666 | 27.80433 | 19.41529 | 19.48316 | 15.8187 | 17.47852 | 53.6386 | 0.3268531 | 0.0995431 | 378.7527 | 1 | 0 | 0 |  | Fe-Cr-Ni-Cu-Si
4667 | 20.81884 | 26.92118 | 15.80395 | 18.4247 | 18.03134 | 54.48314 | 0.3224761 | 0.09125234 | 333.3509 | 1 | 0 | 0 |  | Fe-Cr-Ni-Cu-Si
4668 | 15.21194 | 34.86273 | 12.29928 | 19.97197 | 17.65407 | 56.73165 | 0.3154837 | 0.08148256 | 288.2104 | 1 | 0 | 0 |  | Fe-Cr-Ni-Cu-Si
4669 | 9.339703 | 45.65228 | 9.816831 | 19.92612 | 15.26507 | 62.62642 | 0.301419 | 0.07021103 | 249.5864 | 1 | 0 | 0 |  | Fe-Cr-Ni-Cu-Si
4670 | 5.609348 | 57.44803 | 7.075089 | 19.14794 | 10.71959 | 72.91868 | 0.2804688 | 0.05815791 | 213.2796 | 1 | 0 | 0 |  | Fe-Cr-Ni-Cu-Si
4671 | 57.02535 | 3.063063 | 19.59529 | 8.73476 | 11.58154 | 58.39318 | 0.324878 | 0.1003189 | 423.4701 | 0 | 0 | 0 |  | Fe-Cr-Ni-Cu-Si
4672 | 49.17103 | 6.38796 | 19.23088 | 9.108088 | 16.10205 | 53.51393 | 0.3313978 | 0.1136047 | 469.2511 | 0 | 0 | 0 |  | Fe-Cr-Ni-Cu-Si
4673 | 42.49973 | 9.892277 | 18.61286 | 9.403079 | 19.59205 | 50.51649 | 0.3353124 | 0.1171302 | 462.2341 | 0 | 0 | 0 |  | Fe-Cr-Ni-Cu-Si
4674 | 35.75428 | 15.53477 | 16.28503 | 10.84889 | 21.57703 | 49.64937 | 0.334872 | 0.1125825 | 424.7615 | 0 | 0 | 0 |  | Fe-Cr-Ni-Cu-Si
4675 | 29.05473 | 21.41555 | 13.99705 | 12.39757 | 23.13511 | 49.27731 | 0.3335514 | 0.1044603 | 372.4992 | 0 | 0 | 0 |  | Fe-Cr-Ni-Cu-Si
4676 | 22.16075 | 28.65643 | 11.64643 | 14.00878 | 23.52761 | 50.3217 | 0.329165 | 0.09336912 | 316.569 | 1 | 0 | 0 |  | Fe-Cr-Ni-Cu-Si
4677 | 14.77727 | 37.83527 | 9.060437 | 15.41324 | 22.91379 | 52.84542 | 0.3213585 | 0.08136554 | 265.5901 | 1 | 0 | 0 |  | Fe-Cr-Ni-Cu-Si
4678 | 8.436938 | 49.37528 | 6.334248 | 16.45722 | 19.39631 | 59.3125 | 0.3056384 | 0.06907568 | 228.7441 | 1 | 0 | 0 |  | Fe-Cr-Ni-Cu-Si
4679 | 4.624552 | 61.35566 | 4.860802 | 15.78626 | 13.37272 | 70.67142 | 0.2824351 | 0.05816429 | 206.0625 | 1 | 0 | 0 |  | Fe-Cr-Ni-Cu-Si
4680 | 50.97474 | 6.779959 | 12.75687 | 6.905007 | 22.58342 | 47.70758 | 0.3407771 | 0.1279275 | 499.4758 | 0 | 0 | 0 |  | Fe-Cr-Ni-Cu-Si
4681 | 43.64173 | 10.44832 | 13.10606 | 7.094017 | 25.70988 | 45.66282 | 0.3436046 | 0.124662 | 456.4906 | 0 | 0 | 0 |  | Fe-Cr-Ni-Cu-Si
4682 | 35.66055 | 15.415 | 12.04789 | 8.695002 | 28.18156 | 44.39824 | 0.3446417 | 0.1157594 | 392.1171 | 0 | 0 | 0 |  | Fe-Cr-Ni-Cu-Si
4683 | 28.29108 | 21.5511 | 10.81322 | 10.24267 | 29.10192 | 44.69454 | 0.3422613 | 0.1046348 | 334.5181 | 0 | 0 | 0 |  | Fe-Cr-Ni-Cu-Si
4684 | 20.69429 | 30.10514 | 8.156804 | 11.77359 | 29.27018 | 46.15972 | 0.3367088 | 0.09074794 | 273.6425 | 0 | 0 | 0 |  | Fe-Cr-Ni-Cu-Si
4685 | 14.11808 | 38.23868 | 6.745142 | 13.14358 | 27.75451 | 48.9426 | 0.328685 | 0.07993066 | 236.2825 | 0 | 0 | 0 |  | Fe-Cr-Ni-Cu-Si
4686 | 7.424381 | 49.53904 | 3.901832 | 15.48781 | 23.64694 | 54.98034 | 0.3133514 | 0.06763151 | 202.9981 | 1 | 0 | 0 |  | Fe-Cr-Ni-Cu-Si
4687 | 42.52801 | 11.13622 | 8.381362 | 4.536644 | 33.41777 | 40.60438 | 0.3533473 | 0.1251386 | 402.0215 | 0 | 0 | 0 |  | Fe-Cr-Ni-Cu-Si
4688 | 33.73256 | 16.33138 | 8.509398 | 6.141263 | 35.2854 | 40.03069 | 0.3533349 | 0.112553 | 332.1265 | 0 | 0 | 0 |  | Fe-Cr-Ni-Cu-Si
4689 | 25.90064 | 22.84544 | 7.164159 | 7.755598 | 36.33416 | 40.33302 | 0.3509959 | 0.09874224 | 269.0373 | 0 | 0 | 0 |  | Fe-Cr-Ni-Cu-Si
4690 | 18.0307 | 29.70074 | 5.831329 | 9.469104 | 36.96813 | 40.9464 | 0.3478864 | 0.08563906 | 214.7075 | 0 | 0 | 0 |  | Fe-Cr-Ni-Cu-Si
4691 | 10.75506 | 37.55038 | 5.652249 | 12.23774 | 33.80456 | 44.15692 | 0.338821 | 0.07587912 | 191.3398 | 0 | 0 | 0 |  | Fe-Cr-Ni-Cu-Si
4692 | 12.08174 | 30.93372 | 49.73753 | 5.728045 | 1.518979 | 84.48645 | 0.2823265 | 0.05192874 | 213.6849 | 1 | 1 | 1 | 213.6849 | Fe-Cr-Ni-Cu-Si
4693 | 11.27535 | 37.21963 | 43.09587 | 5.831708 | 2.577447 | 84.42768 | 0.2784486 | 0.05616012 | 241.7465 | 1 | 1 | 1 | 241.7465 | Fe-Cr-Ni-Cu-Si
4694 | 10.55135 | 43.22459 | 37.70728 | 4.802379 | 3.714398 | 84.37486 | 0.2750167 | 0.05894241 | 259.9417 | 1 | 0 | 0 |  | Fe-Cr-Ni-Cu-Si
4695 | 9.668706 | 49.01083 | 30.48793 | 4.88961 | 5.942933 | 81.75951 | 0.2748067 | 0.06291595 | 277.9511 | 1 | 0 | 0 |  | Fe-Cr-Ni-Cu-Si
4696 | 7.784403 | 54.87484 | 25.7151 | 3.796094 | 7.829565 | 80.29382 | 0.2737436 | 0.0637003 | 276.8375 | 1 | 0 | 0 |  | Fe-Cr-Ni-Cu-Si
4697 | 18.90676 | 19.45597 | 53.34232 | 6.793649 | 1.501299 | 80.0345 | 0.2935873 | 0.04874002 | 182.9573 | 1 | 1 | 1 | 182.9573 | Fe-Cr-Ni-Cu-Si
4698 | 17.19508 | 25.42665 | 46.7785 | 8.056413 | 2.543359 | 79.69519 | 0.2901716 | 0.05538664 | 224.5749 | 1 | 1 | 1 | 224.5749 | Fe-Cr-Ni-Cu-Si
4699 | 16.26713 | 30.29082 | 40.60812 | 9.254849 | 3.57908 | 79.03424 | 0.2878427 | 0.05980854 | 251.203 | 1 | 0 | 0 |  | Fe-Cr-Ni-Cu-Si
4700 | 14.69289 | 35.17642 | 35.2994 | 9.553389 | 5.277903 | 77.28771 | 0.2871247 | 0.06481303 | 278.2959 | 1 | 0 | 0 |  | Fe-Cr-Ni-Cu-Si
4701 | 11.8469 | 40.10901 | 29.43225 | 11.02917 | 7.582671 | 74.30142 | 0.2882287 | 0.06890867 | 293.3233 | 1 | 0 | 0 |  | Fe-Cr-Ni-Cu-Si
4702 | 9.978511 | 45.41988 | 24.47264 | 10.09257 | 10.0364 | 72.04885 | 0.2886806 | 0.07089262 | 295.9742 | 1 | 0 | 0 |  | Fe-Cr-Ni-Cu-Si
4703 | 8.122806 | 49.69766 | 19.5149 | 9.242606 | 13.42203 | 68.31989 | 0.2921174 | 0.07143374 | 282.5052 | 1 | 0 | 0 |  | Fe-Cr-Ni-Cu-Si
4704 | 28.74442 | 11.07406 | 54.17479 | 4.511323 | 1.495406 | 77.77844 | 0.3003067 | 0.04504082 | 155.5303 | 1 | 1 | 1 | 155.5303 | Fe-Cr-Ni-Cu-Si
4705 | 26.63743 | 14.69666 | 47.70069 | 8.980632 | 1.98459 | 76.93226 | 0.298774 | 0.04941139 | 179.3725 | 1 | 1 | 1 | 179.3725 | Fe-Cr-Ni-Cu-Si
4706 | 24.25706 | 19.76134 | 41.43142 | 11.50046 | 3.049724 | 75.95388 | 0.2967086 | 0.0563513 | 219.6731 | 1 | 0 | 0 |  | Fe-Cr-Ni-Cu-Si
4707 | 21.38636 | 23.70433 | 36.39441 | 13.90552 | 4.609379 | 73.65782 | 0.2971357 | 0.06375558 | 259.364 | 1 | 0 | 0 |  | Fe-Cr-Ni-Cu-Si
4708 | 17.91726 | 27.47582 | 32.12616 | 15.59029 | 6.890461 | 70.33683 | 0.2993659 | 0.07095796 | 292.9191 | 1 | 0 | 0 |  | Fe-Cr-Ni-Cu-Si
4709 | 15.12406 | 31.17971 | 27.25146 | 17.20904 | 9.235736 | 67.283 | 0.3015643 | 0.07528155 | 306.3393 | 1 | 0 | 0 |  | Fe-Cr-Ni-Cu-Si
4710 | 12.36163 | 35.57396 | 22.4427 | 16.62321 | 12.9985 | 63.20629 | 0.3055152 | 0.07932658 | 310.9112 | 1 | 0 | 0 |  | Fe-Cr-Ni-Cu-Si
4711 | 9.354286 | 39.19162 | 18.4353 | 15.96579 | 17.05301 | 59.13486 | 0.3105078 | 0.07983913 | 291.9298 | 1 | 0 | 0 |  | Fe-Cr-Ni-Cu-Si
4712 | 7.370391 | 42.31663 | 15.49383 | 12.5797 | 22.23945 | 54.83828 | 0.3168884 | 0.07891432 | 263.5671 | 1 | 0 | 0 |  | Fe-Cr-Ni-Cu-Si
4713 | 37.68234 | 9.232607 | 44.81888 | 6.770082 | 1.49609 | 76.95513 | 0.3008761 | 0.04321674 | 142.7662 | 1 | 1 | 1 | 142.7662 | Fe-Cr-Ni-Cu-Si
4714 | 34.19318 | 12.17234 | 40.16821 | 11.44324 | 2.023033 | 75.64782 | 0.3005257 | 0.04783573 | 166.4677 | 1 | 1 | 1 | 166.4677 | Fe-Cr-Ni-Cu-Si
4715 | 29.58192 | 15.19562 | 35.38185 | 16.24968 | 3.590944 | 72.2535 | 0.3027848 | 0.05734348 | 214.1679 | 1 | 0 | 0 |  | Fe-Cr-Ni-Cu-Si
4716 | 25.62948 | 18.13524 | 31.24899 | 19.83065 | 5.155634 | 69.40831 | 0.3047083 | 0.064734 | 249.6892 | 1 | 0 | 0 |  | Fe-Cr-Ni-Cu-Si
4717 | 21.05443 | 20.58272 | 27.66252 | 22.75912 | 7.941216 | 64.72302 | 0.3098116 | 0.0745515 | 290.9573 | 1 | 0 | 0 |  | Fe-Cr-Ni-Cu-Si
4718 | 17.37333 | 24.26299 | 23.96738 | 23.47497 | 10.92133 | 61.237 | 0.3131386 | 0.08072808 | 310.9888 | 1 | 0 | 0 |  | Fe-Cr-Ni-Cu-Si
4719 | 13.69355 | 27.62348 | 20.39023 | 23.37199 | 14.92075 | 56.971 | 0.3184183 | 0.08419205 | 307.1628 | 1 | 0 | 0 |  | Fe-Cr-Ni-Cu-Si
4720 | 10.56641 | 30.60646 | 16.0423 | 22.71027 | 20.07457 | 52.15541 | 0.3255005 | 0.08617484 | 288.9917 | 1 | 0 | 0 |  | Fe-Cr-Ni-Cu-Si
4721 | 7.603579 | 33.03657 | 14.65203 | 17.3036 | 27.40423 | 46.923 | 0.334841 | 0.08429959 | 247.0502 | 1 | 0 | 0 |  | Fe-Cr-Ni-Cu-Si
4722 | 44.56072 | 7.375642 | 36.4289 | 10.14076 | 1.493975 | 75.74727 | 0.3021229 | 0.04157552 | 130.6153 | 1 | 1 | 1 | 130.6153 | Fe-Cr-Ni-Cu-Si
4723 | 39.25965 | 9.372424 | 32.8006 | 16.03608 | 2.531245 | 72.64847 | 0.3046647 | 0.04923225 | 166.7077 | 1 | 0 | 0 |  | Fe-Cr-Ni-Cu-Si
4724 | 33.60681 | 11.37797 | 28.90117 | 22.01686 | 4.097186 | 68.68318 | 0.308516 | 0.05821995 | 207.3926 | 1 | 0 | 0 |  | Fe-Cr-Ni-Cu-Si
4725 | 28.76859 | 13.39241 | 25.91851 | 25.72004 | 6.200462 | 64.67473 | 0.3128406 | 0.06824933 | 252.1805 | 1 | 0 | 0 |  | Fe-Cr-Ni-Cu-Si
4726 | 24.26766 | 15.71774 | 22.18034 | 28.81374 | 9.020514 | 60.24803 | 0.3180066 | 0.07762248 | 287.4788 | 1 | 0 | 0 |  | Fe-Cr-Ni-Cu-Si
4727 | 19.53601 | 18.18888 | 19.39325 | 30.87392 | 12.00794 | 56.36276 | 0.3229328 | 0.08369999 | 301.5456 | 1 | 0 | 0 |  | Fe-Cr-Ni-Cu-Si
4728 | 14.82654 | 21.23716 | 15.58396 | 31.14555 | 17.20679 | 51.0354 | 0.3306823 | 0.08865997 | 296.0581 | 1 | 0 | 0 |  | Fe-Cr-Ni-Cu-Si
4729 | 10.80096 | 22.34703 | 13.87557 | 30.04214 | 22.93431 | 45.9045 | 0.3399844 | 0.09023101 | 269.8615 | 1 | 0 | 0 |  | Fe-Cr-Ni-Cu-Si
4730 | 7.855424 | 24.37915 | 11.00897 | 23.83564 | 32.92083 | 39.81264 | 0.3521282 | 0.08610619 | 209.6197 | 0 | 0 | 0 |  | Fe-Cr-Ni-Cu-Si
4731 | 49.88368 | 6.502144 | 26.21602 | 15.89296 | 1.505193 | 74.2334 | 0.3031367 | 0.04029551 | 120.029 | 1 | 0 | 0 |  | Fe-Cr-Ni-Cu-Si
4732 | 41.77618 | 7.408657 | 24.04615 | 23.7677 | 3.001325 | 69.22316 | 0.3090556 | 0.05021421 | 162.4048 | 1 | 0 | 0 |  | Fe-Cr-Ni-Cu-Si
4733 | 36.17671 | 8.420524 | 21.1249 | 29.72954 | 4.548323 | 65.07847 | 0.3140164 | 0.0586573 | 196.9366 | 1 | 0 | 0 |  | Fe-Cr-Ni-Cu-Si
4734 | 30.03352 | 10.60647 | 19.59381 | 32.99549 | 6.770705 | 61.17379 | 0.3185788 | 0.06849218 | 237.9265 | 1 | 0 | 0 |  | Fe-Cr-Ni-Cu-Si
4735 | 25.21594 | 11.73857 | 17.66942 | 35.86523 | 9.510838 | 56.71434 | 0.3248476 | 0.07822398 | 272.0612 | 1 | 0 | 0 |  | Fe-Cr-Ni-Cu-Si
4736 | 19.45002 | 14.08464 | 14.76486 | 38.11516 | 13.58532 | 51.66112 | 0.3321562 | 0.08708735 | 291.7849 | 1 | 0 | 0 |  | Fe-Cr-Ni-Cu-Si
4737 | 14.8224 | 15.92342 | 11.98432 | 38.92107 | 18.34879 | 46.86983 | 0.3400747 | 0.09020895 | 276.2227 | 1 | 0 | 0 |  | Fe-Cr-Ni-Cu-Si
4738 | 9.866737 | 17.22443 | 10.37079 | 36.4876 | 26.05045 | 40.93075 | 0.3516326 | 0.09033866 | 235.2477 | 1 | 0 | 0 |  | Fe-Cr-Ni-Cu-Si
4739 | 6.706815 | 18.73302 | 8.459328 | 28.99935 | 37.10149 | 35.23565 | 0.3640866 | 0.08506866 | 174.3102 | 1 | 0 | 0 |  | Fe-Cr-Ni-Cu-Si
4740 | 51.08582 | 6.402729 | 17.55433 | 23.47495 | 1.482179 | 72.41504 | 0.3045089 | 0.03867083 | 107.3493 | 1 | 0 | 0 |  | Fe-Cr-Ni-Cu-Si
4741 | 42.48502 | 6.439254 | 16.61597 | 31.47849 | 2.981268 | 67.04825 | 0.3116906 | 0.04833874 | 145.6353 | 1 | 0 | 0 |  | Fe-Cr-Ni-Cu-Si
4742 | 35.87121 | 6.49399 | 15.70988 | 37.415 | 4.509914 | 62.56773 | 0.3180428 | 0.05665586 | 176.7025 | 1 | 0 | 0 |  | Fe-Cr-Ni-Cu-Si
4743 | 30.26757 | 7.514781 | 13.78599 | 41.32826 | 7.103405 | 57.67989 | 0.3248073 | 0.06873147 | 223.1667 | 1 | 0 | 0 |  | Fe-Cr-Ni-Cu-Si
4744 | 24.81003 | 8.662207 | 11.95217 | 44.69798 | 9.87761 | 53.25799 | 0.3313835 | 0.07784366 | 250.5861 | 1 | 0 | 0 |  | Fe-Cr-Ni-Cu-Si
4745 | 19.44236 | 10.05649 | 10.21779 | 46.70339 | 13.57997 | 48.65816 | 0.3387824 | 0.08494688 | 260.844 | 1 | 0 | 0 |  | Fe-Cr-Ni-Cu-Si
4746 | 13.59071 | 11.59909 | 8.332922 | 47.68163 | 18.79565 | 43.51399 | 0.3479735 | 0.08960871 | 249.6087 | 1 | 0 | 0 |  | Fe-Cr-Ni-Cu-Si
4747 | 8.540015 | 13.6305 | 6.411636 | 44.42208 | 26.99576 | 37.99786 | 0.3589311 | 0.08925427 | 209.1709 | 1 | 0 | 0 |  | Fe-Cr-Ni-Cu-Si
4748 | 5.389894 | 15.05468 | 5.665242 | 35.26439 | 38.62579 | 32.71497 | 0.3710655 | 0.08291638 | 149.2615 | 0 | 0 | 0 |  | Fe-Cr-Ni-Cu-Si
4749 | 41.06204 | 4.551256 | 10.27613 | 41.16056 | 2.950019 | 63.89655 | 0.3164744 | 0.04615431 | 125.7771 | 1 | 0 | 0 |  | Fe-Cr-Ni-Cu-Si
4750 | 34.5357 | 4.593464 | 10.37143 | 46.03334 | 4.466065 | 59.76934 | 0.3226809 | 0.05447733 | 155.5522 | 1 | 0 | 0 |  | Fe-Cr-Ni-Cu-Si
4751 | 28.09848 | 5.605909 | 9.493044 | 50.24187 | 6.560703 | 55.59771 | 0.3287472 | 0.06392804 | 188.1654 | 1 | 0 | 0 |  | Fe-Cr-Ni-Cu-Si
4752 | 22.63797 | 6.7063 | 8.652529 | 52.68848 | 9.314716 | 51.43222 | 0.3351907 | 0.07350661 | 217.723 | 1 | 0 | 0 |  | Fe-Cr-Ni-Cu-Si
4753 | 17.10662 | 7.963507 | 6.742699 | 54.74509 | 13.44208 | 46.38565 | 0.3436622 | 0.08237715 | 233.3275 | 1 | 0 | 0 |  | Fe-Cr-Ni-Cu-Si
4754 | 12.26918 | 9.346205 | 5.861799 | 54.57321 | 17.94961 | 42.25678 | 0.3512188 | 0.08716448 | 229.1929 | 1 | 0 | 0 |  | Fe-Cr-Ni-Cu-Si
4755 | 7.120977 | 12.15489 | 3.742379 | 51.31688 | 25.66487 | 37.36016 | 0.3606937 | 0.08729813 | 196.3429 | 1 | 0 | 0 |  | Fe-Cr-Ni-Cu-Si
4756 | 31.21382 | 2.724509 | 6.151577 | 55.49519 | 4.414909 | 56.62913 | 0.3282226 | 0.05236089 | 134.7844 | 1 | 0 | 0 |  | Fe-Cr-Ni-Cu-Si
4757 | 24.81708 | 3.696926 | 6.260373 | 58.73574 | 6.489876 | 52.80897 | 0.3341063 | 0.06193022 | 166.4828 | 1 | 0 | 0 |  | Fe-Cr-Ni-Cu-Si
4758 | 19.33461 | 4.737202 | 5.347983 | 61.36857 | 9.211633 | 48.7582 | 0.3406515 | 0.07117007 | 192.2602 | 1 | 0 | 0 |  | Fe-Cr-Ni-Cu-Si
4759 | 13.7328 | 5.901158 | 4.441341 | 63.70597 | 12.21873 | 44.95068 | 0.3472433 | 0.07708601 | 199.455 | 1 | 0 | 0 |  | Fe-Cr-Ni-Cu-Si
4760 | 8.730512 | 8.128488 | 4.588259 | 62.08806 | 16.46468 | 41.59163 | 0.3530957 | 0.08325061 | 206.9211 | 1 | 0 | 0 |  | Fe-Cr-Ni-Cu-Si
4761 | 13.87617 | 3.22983 | 57.12477 | 6.578801 | 19.19043 | 47.74555 | 0.3462553 | 0.1254385 | 491.7461 | 1 | 0 | 0 |  | Fe-Cr-Ni-Cu-Si
4762 | 13.25284 | 5.608624 | 50.65409 | 6.854482 | 23.62997 | 44.39439 | 0.350931 | 0.1294739 | 475.8176 | 1 | 0 | 0 |  | Fe-Cr-Ni-Cu-Si
4763 | 12.66892 | 8.256726 | 45.27484 | 5.766179 | 28.03333 | 41.83368 | 0.3546017 | 0.1297933 | 446.1093 | 0 | 0 | 0 |  | Fe-Cr-Ni-Cu-Si
4764 | 11.71656 | 13.33277 | 36.94533 | 5.925239 | 32.08011 | 40.26931 | 0.3557549 | 0.1217378 | 383.4287 | 0 | 0 | 0 |  | Fe-Cr-Ni-Cu-Si
4765 | 9.559469 | 17.80057 | 31.57888 | 4.661711 | 36.39937 | 38.71307 | 0.3575757 | 0.1123522 | 320.3144 | 0 | 0 | 0 |  | Fe-Cr-Ni-Cu-Si
4766 | 20.4771 | 3.010275 | 57.77278 | 7.357909 | 11.38194 | 56.72757 | 0.3319558 | 0.1018416 | 426.0318 | 1 | 0 | 0 |  | Fe-Cr-Ni-Cu-Si
4767 | 19.00581 | 5.204482 | 51.7045 | 8.904794 | 15.18041 | 52.44041 | 0.3371651 | 0.1133258 | 462.4141 | 1 | 0 | 0 |  | Fe-Cr-Ni-Cu-Si
4768 | 18.25353 | 7.435241 | 45.56683 | 10.38497 | 18.35943 | 49.44706 | 0.3408122 | 0.1175716 | 458.1245 | 1 | 0 | 0 |  | Fe-Cr-Ni-Cu-Si
4769 | 16.63647 | 11.06377 | 39.96881 | 10.81711 | 21.51384 | 47.35733 | 0.3427978 | 0.1195907 | 447.9078 | 1 | 0 | 0 |  | Fe-Cr-Ni-Cu-Si
4770 | 13.46066 | 15.95041 | 33.44147 | 12.53154 | 24.61592 | 45.60549 | 0.3440255 | 0.1147674 | 400.6531 | 1 | 0 | 0 |  | Fe-Cr-Ni-Cu-Si
4771 | 11.38346 | 21.19699 | 27.91832 | 11.51357 | 27.98766 | 44.38729 | 0.3444183 | 0.108187 | 352.0914 | 0 | 0 | 0 |  | Fe-Cr-Ni-Cu-Si
4772 | 9.170727 | 28.05457 | 22.03251 | 10.43499 | 30.3072 | 44.46887 | 0.3418735 | 0.09772576 | 297.8002 | 0 | 0 | 0 |  | Fe-Cr-Ni-Cu-Si
4773 | 29.88586 | 2.878453 | 56.32606 | 4.690468 | 6.219155 | 65.5126 | 0.3194021 | 0.0744608 | 300.6805 | 1 | 0 | 0 |  | Fe-Cr-Ni-Cu-Si
4774 | 28.0597 | 3.870342 | 50.2476 | 9.460141 | 8.362219 | 61.3044 | 0.3241491 | 0.08374569 | 336.9641 | 1 | 0 | 0 |  | Fe-Cr-Ni-Cu-Si
4775 | 25.94086 | 6.03802 | 44.30738 | 12.29877 | 11.41497 | 57.06308 | 0.3288686 | 0.09883031 | 406.137 | 1 | 0 | 0 |  | Fe-Cr-Ni-Cu-Si
4776 | 22.99023 | 9.173533 | 39.12382 | 14.94836 | 13.76405 | 54.48062 | 0.3312225 | 0.1031387 | 411.6644 | 1 | 0 | 0 |  | Fe-Cr-Ni-Cu-Si
4777 | 19.21806 | 13.68277 | 34.45854 | 16.72216 | 15.91846 | 52.90507 | 0.3317223 | 0.1060999 | 416.0219 | 1 | 0 | 0 |  | Fe-Cr-Ni-Cu-Si
4778 | 16.17118 | 18.28238 | 29.13823 | 18.40052 | 18.00768 | 51.61696 | 0.3318302 | 0.1042126 | 392.0332 | 1 | 0 | 0 |  | Fe-Cr-Ni-Cu-Si
4779 | 13.05244 | 25.40955 | 23.69686 | 17.55217 | 20.28898 | 51.412 | 0.3292738 | 0.09888107 | 357.0176 | 1 | 0 | 0 |  | Fe-Cr-Ni-Cu-Si
4780 | 9.693998 | 32.71757 | 19.1048 | 16.5456 | 21.93804 | 51.89862 | 0.3256126 | 0.09046178 | 311.0107 | 1 | 0 | 0 |  | Fe-Cr-Ni-Cu-Si
4781 | 7.409359 | 41.39062 | 15.57575 | 12.64621 | 22.97806 | 53.83627 | 0.3190371 | 0.08186085 | 274.0095 | 1 | 0 | 0 |  | Fe-Cr-Ni-Cu-Si
4782 | 38.83654 | 2.85462 | 46.19167 | 6.977448 | 5.139718 | 67.36833 | 0.3157577 | 0.06615004 | 254.4037 | 1 | 1 | 1 | 254.4037 | Fe-Cr-Ni-Cu-Si
4783 | 35.57165 | 3.896325 | 41.78755 | 11.90456 | 6.839915 | 63.59487 | 0.3199888 | 0.07906673 | 319.4627 | 1 | 0 | 0 |  | Fe-Cr-Ni-Cu-Si
4784 | 30.79224 | 6.920084 | 36.82947 | 16.91452 | 8.543691 | 60.70227 | 0.3223889 | 0.08666825 | 350.8777 | 1 | 0 | 0 |  | Fe-Cr-Ni-Cu-Si
4785 | 26.68356 | 9.937425 | 32.53419 | 20.64624 | 10.19858 | 58.39244 | 0.3242191 | 0.08984422 | 354.7907 | 1 | 0 | 0 |  | Fe-Cr-Ni-Cu-Si
4786 | 21.63963 | 15.11058 | 28.43138 | 23.3917 | 11.42671 | 57.67805 | 0.3228716 | 0.09108109 | 356.1867 | 1 | 0 | 0 |  | Fe-Cr-Ni-Cu-Si
4787 | 17.70252 | 20.60227 | 24.42152 | 23.91977 | 13.35392 | 56.72872 | 0.321852 | 0.09195279 | 353.7221 | 1 | 0 | 0 |  | Fe-Cr-Ni-Cu-Si
4788 | 13.69355 | 27.62348 | 20.39023 | 23.37199 | 14.92075 | 56.971 | 0.3184183 | 0.0893485 | 337.9137 | 1 | 0 | 0 |  | Fe-Cr-Ni-Cu-Si
4789 | 10.25706 | 36.07692 | 15.57263 | 22.04539 | 16.048 | 58.33844 | 0.3125856 | 0.08057083 | 291.0782 | 1 | 0 | 0 |  | Fe-Cr-Ni-Cu-Si
4790 | 7.031331 | 46.91641 | 13.54931 | 16.00132 | 16.50162 | 62.03169 | 0.3024588 | 0.07389079 | 268.8784 | 1 | 0 | 0 |  | Fe-Cr-Ni-Cu-Si
4791 | 45.52579 | 2.825767 | 37.21785 | 10.36038 | 4.070214 | 68.87852 | 0.3127931 | 0.05815427 | 209.4721 | 1 | 0 | 0 |  | Fe-Cr-Ni-Cu-Si
4792 | 40.12432 | 4.789422 | 33.52301 | 16.38926 | 5.173987 | 65.94807 | 0.3155395 | 0.06775567 | 257.2456 | 1 | 0 | 0 |  | Fe-Cr-Ni-Cu-Si
4793 | 34.20334 | 7.719953 | 29.41417 | 22.40766 | 6.254868 | 63.52916 | 0.3172941 | 0.07234314 | 273.9761 | 1 | 0 | 0 |  | Fe-Cr-Ni-Cu-Si
4794 | 29.02394 | 11.5811 | 26.14856 | 25.94833 | 7.29808 | 62.21779 | 0.3172091 | 0.07342696 | 272.9443 | 1 | 0 | 0 |  | Fe-Cr-Ni-Cu-Si
4795 | 24.15853 | 16.625 | 22.0806 | 28.68416 | 8.451716 | 61.42681 | 0.3158134 | 0.07534777 | 279.5144 | 1 | 0 | 0 |  | Fe-Cr-Ni-Cu-Si
4796 | 19.17952 | 21.82519 | 19.03936 | 30.31053 | 9.645395 | 60.90298 | 0.3141381 | 0.0758839 | 278.9917 | 1 | 0 | 0 |  | Fe-Cr-Ni-Cu-Si
4797 | 14.13626 | 30.37265 | 14.85843 | 29.69552 | 10.93714 | 61.86963 | 0.3087097 | 0.07348434 | 267.6142 | 1 | 0 | 0 |  | Fe-Cr-Ni-Cu-Si
4798 | 9.886577 | 38.86486 | 12.7009 | 27.49885 | 11.04882 | 64.7937 | 0.3005303 | 0.06866404 | 250.3241 | 1 | 0 | 0 |  | Fe-Cr-Ni-Cu-Si
4799 | 6.7246 | 52.17414 | 9.424178 | 20.40439 | 11.27269 | 70.12143 | 0.2869493 | 0.06218924 | 229.5759 | 1 | 0 | 0 |  | Fe-Cr-Ni-Cu-Si
4800 | 50.7508 | 2.835073 | 26.67173 | 16.16923 | 3.573167 | 68.72612 | 0.3118234 | 0.05665601 | 199.3408 | 1 | 0 | 0 |  | Fe-Cr-Ni-Cu-Si
4801 | 42.13505 | 5.604225 | 24.25271 | 23.97187 | 4.036143 | 66.59608 | 0.3134079 | 0.05627394 | 189.1079 | 1 | 0 | 0 |  | Fe-Cr-Ni-Cu-Si
4802 | 36.17671 | 8.420524 | 21.1249 | 29.72954 | 4.548323 | 65.07847 | 0.3140164 | 0.0586573 | 196.9366 | 1 | 0 | 0 |  | Fe-Cr-Ni-Cu-Si
4803 | 29.76952 | 12.42474 | 19.42158 | 32.70546 | 5.678699 | 63.64352 | 0.314122 | 0.06595866 | 233.6423 | 1 | 0 | 0 |  | Fe-Cr-Ni-Cu-Si
4804 | 24.55325 | 17.14511 | 17.20505 | 34.92266 | 6.173924 | 63.80615 | 0.3115625 | 0.06443832 | 224.1083 | 1 | 0 | 0 |  | Fe-Cr-Ni-Cu-Si
4805 | 18.50815 | 23.93319 | 14.04986 | 36.26942 | 7.239372 | 63.97049 | 0.3079879 | 0.06384713 | 219.8331 | 1 | 0 | 0 |  | Fe-Cr-Ni-Cu-Si
4806 | 13.68658 | 31.36691 | 11.06598 | 35.93861 | 7.941915 | 65.36003 | 0.3023585 | 0.06385875 | 224.3004 | 1 | 0 | 0 |  | Fe-Cr-Ni-Cu-Si
4807 | 8.635545 | 42.21037 | 9.0767 | 31.9346 | 8.142791 | 69.4775 | 0.2914321 | 0.0607584 | 219.4772 | 1 | 0 | 0 |  | Fe-Cr-Ni-Cu-Si
4808 | 5.453945 | 55.85648 | 6.879079 | 23.58212 | 8.22838 | 75.67732 | 0.2767486 | 0.0544838 | 198.7839 | 1 | 0 | 0 |  | Fe-Cr-Ni-Cu-Si
4809 | 51.96003 | 2.790984 | 17.85473 | 23.87667 | 3.517599 | 67.04705 | 0.3132016 | 0.05156305 | 163.6177 | 1 | 0 | 0 |  | Fe-Cr-Ni-Cu-Si
4810 | 42.66551 | 5.542807 | 16.68656 | 31.61221 | 3.492921 | 65.74871 | 0.3138911 | 0.05131347 | 158.0733 | 1 | 0 | 0 |  | Fe-Cr-Ni-Cu-Si
4811 | 35.56773 | 8.278779 | 15.57698 | 37.09847 | 3.478036 | 65.09643 | 0.3136015 | 0.05106346 | 154.3954 | 1 | 0 | 0 |  | Fe-Cr-Ni-Cu-Si
4812 | 29.50292 | 12.81864 | 13.43771 | 40.28419 | 3.956544 | 64.91975 | 0.3115448 | 0.05069739 | 151.0313 | 1 | 0 | 0 |  | Fe-Cr-Ni-Cu-Si
4813 | 23.75849 | 17.51182 | 11.4456 | 42.80353 | 4.480561 | 64.90922 | 0.3091858 | 0.05248902 | 159.8497 | 1 | 0 | 0 |  | Fe-Cr-Ni-Cu-Si
4814 | 18.18117 | 23.51037 | 9.554989 | 43.67384 | 5.079626 | 65.67091 | 0.3050985 | 0.05560203 | 178.5866 | 1 | 0 | 0 |  | Fe-Cr-Ni-Cu-Si
4815 | 12.28065 | 31.443 | 7.529675 | 43.08539 | 5.661284 | 67.48641 | 0.2985981 | 0.05495777 | 179.6057 | 1 | 0 | 0 |  | Fe-Cr-Ni-Cu-Si
4816 | 7.316998 | 42.82109 | 5.493425 | 38.06039 | 6.308099 | 71.43731 | 0.2876241 | 0.05284051 | 177.8521 | 1 | 0 | 0 |  | Fe-Cr-Ni-Cu-Si
4817 | 4.279018 | 56.77132 | 4.497616 | 27.99628 | 6.455764 | 78.24086 | 0.2721632 | 0.04894966 | 171.3662 | 1 | 0 | 0 |  | Fe-Cr-Ni-Cu-Si
4818 | 40.89088 | 5.438742 | 10.23329 | 40.98899 | 2.448102 | 65.18378 | 0.3142412 | 0.04322487 | 114.4155 | 1 | 0 | 0 |  | Fe-Cr-Ni-Cu-Si
4819 | 33.9618 | 8.130837 | 10.19908 | 45.26837 | 2.439916 | 64.79042 | 0.31368 | 0.04336191 | 113.8713 | 1 | 0 | 0 |  | Fe-Cr-Ni-Cu-Si
4820 | 27.27808 | 11.7915 | 9.215873 | 48.77494 | 2.939607 | 64.09609 | 0.3129 | 0.0460403 | 124.8533 | 1 | 0 | 0 |  | Fe-Cr-Ni-Cu-Si
4821 | 21.59161 | 16.44769 | 8.252596 | 50.25314 | 3.454957 | 64.35097 | 0.3102217 | 0.04827972 | 136.2044 | 1 | 0 | 0 |  | Fe-Cr-Ni-Cu-Si
4822 | 15.87153 | 23.0892 | 6.255877 | 50.7925 | 3.990901 | 65.57882 | 0.3050327 | 0.04930407 | 143.9719 | 1 | 0 | 0 |  | Fe-Cr-Ni-Cu-Si
4823 | 11.05496 | 29.94225 | 5.281687 | 49.17238 | 4.54872 | 67.37661 | 0.2990808 | 0.04987744 | 151.1395 | 0 | 0 | 0 |  | Fe-Cr-Ni-Cu-Si
4824 | 6.125031 | 40.86915 | 3.218967 | 44.13967 | 5.647186 | 70.46748 | 0.289432 | 0.04835802 | 149.7508 | 0 | 0 | 0 |  | Fe-Cr-Ni-Cu-Si
4825 | 30.4508 | 7.973726 | 6.001202 | 54.13861 | 1.435662 | 64.08985 | 0.3145126 | 0.03554402 | 76.35475 | 1 | 0 | 0 |  | Fe-Cr-Ni-Cu-Si
4826 | 23.90278 | 11.57236 | 6.029731 | 56.57182 | 1.923316 | 63.65782 | 0.3134494 | 0.03869693 | 88.95675 | 1 | 0 | 0 |  | Fe-Cr-Ni-Cu-Si
4827 | 18.29822 | 16.13979 | 5.061317 | 58.07905 | 2.421629 | 63.91842 | 0.3107332 | 0.04117536 | 100.2835 | 0 | 0 | 0 |  | Fe-Cr-Ni-Cu-Si
4828 | 12.75232 | 21.00601 | 4.12424 | 59.15752 | 2.959915 | 64.33636 | 0.3076489 | 0.04542492 | 121.1349 | 0 | 0 | 0 |  | Fe-Cr-Ni-Cu-Si
4829 | 7.916732 | 27.64059 | 4.160583 | 56.30077 | 3.981331 | 65.59576 | 0.3026211 | 0.04676202 | 130.2124 | 0 | 0 | 0 |  | Fe-Cr-Ni-Cu-Si
4830 | 11.41614 | 4.428721 | 46.99745 | 35.72239 | 1.435297 | 66.00488 | 0.3189276 | 0.04289561 | 115.3904 | 1 | 0 | 0 |  | Fe-Cr-Ni-Cu-Si
4831 | 10.51729 | 4.450936 | 40.19847 | 42.42914 | 2.404161 | 62.41146 | 0.3231504 | 0.04933456 | 138.3559 | 1 | 0 | 0 |  | Fe-Cr-Ni-Cu-Si
4832 | 9.704292 | 3.614048 | 34.68015 | 48.5853 | 3.416207 | 58.70618 | 0.3284105 | 0.05448262 | 152.6817 | 1 | 0 | 0 |  | Fe-Cr-Ni-Cu-Si
4833 | 8.789879 | 3.637228 | 27.71676 | 54.45338 | 5.402756 | 54.14306 | 0.3347005 | 0.06402446 | 183.2059 | 1 | 0 | 0 |  | Fe-Cr-Ni-Cu-Si
4834 | 6.981558 | 2.785773 | 23.06297 | 60.14764 | 7.022062 | 50.11407 | 0.3413865 | 0.0695809 | 192.0099 | 1 | 0 | 0 |  | Fe-Cr-Ni-Cu-Si
4835 | 18.34059 | 5.392385 | 51.74496 | 23.06573 | 1.456341 | 70.13058 | 0.3130237 | 0.04319231 | 127.014 | 1 | 0 | 0 |  | Fe-Cr-Ni-Cu-Si
4836 | 16.50457 | 6.327372 | 44.89998 | 29.82685 | 2.441224 | 66.73967 | 0.3162572 | 0.05033216 | 156.6795 | 1 |  | 0 |  | Fe-Cr-Ni-Cu-Si
4837 | 15.48566 | 7.208913 | 38.6573 | 35.24099 | 3.407141 | 63.91742 | 0.3190048 | 0.05606735 | 179.1378 | 1 | 0 | 0 |  | Fe-Cr-Ni-Cu-Si
4838 | 13.8511 | 7.36913 | 33.27702 | 40.52724 | 4.97552 | 59.94967 | 0.3240776 | 0.0633238 | 204.2783 | 1 | 0 | 0 |  | Fe-Cr-Ni-Cu-Si
4839 | 11.08172 | 8.441643 | 27.53125 | 45.85247 | 7.092915 | 55.74694 | 0.329474 | 0.07125261 | 228.6189 | 1 | 0 | 0 |  | Fe-Cr-Ni-Cu-Si
4840 | 9.217613 | 7.628446 | 22.60651 | 51.27634 | 9.27109 | 51.20315 | 0.3369024 | 0.07746074 | 237.7724 | 1 | 0 | 0 |  | Fe-Cr-Ni-Cu-Si
4841 | 7.427615 | 6.915434 | 17.84471 | 55.53893 | 12.2733 | 46.44542 | 0.345264 | 0.08331692 | 238.8925 | 1 | 0 | 0 |  | Fe-Cr-Ni-Cu-Si
4842 | 28.28064 | 3.631795 | 53.30069 | 13.3156 | 1.471278 | 72.50136 | 0.3105725 | 0.04170097 | 124.9366 | 1 | 1 | 1 | 124.9366 | Fe-Cr-Ni-Cu-Si
4843 | 26.20961 | 7.230309 | 46.93457 | 17.67279 | 1.952716 | 71.75938 | 0.3089978 | 0.04698358 | 151.9732 | 1 | 0 | 0 |  | Fe-Cr-Ni-Cu-Si
4844 | 23.71185 | 9.198653 | 40.50018 | 23.60814 | 2.981177 | 68.90529 | 0.3110056 | 0.05355726 | 181.3235 | 1 | 0 | 0 |  | Fe-Cr-Ni-Cu-Si
4845 | 20.81639 | 11.07484 | 35.42447 | 28.19776 | 4.486535 | 65.61839 | 0.3139862 | 0.06199138 | 219.1559 | 1 | 0 | 0 |  | Fe-Cr-Ni-Cu-Si
4846 | 17.34998 | 12.35275 | 31.10902 | 32.51595 | 6.672303 | 61.2855 | 0.3191622 | 0.07081634 | 252.8398 | 1 | 0 | 0 |  | Fe-Cr-Ni-Cu-Si
4847 | 14.57064 | 13.56591 | 26.25428 | 36.71138 | 8.897785 | 57.35926 | 0.3241689 | 0.07722465 | 270.2625 | 1 | 0 | 0 |  | Fe-Cr-Ni-Cu-Si
4848 | 11.78637 | 12.96883 | 21.3983 | 41.45289 | 12.3936 | 51.52235 | 0.3336772 | 0.08492166 | 279.5797 | 1 | 0 | 0 |  | Fe-Cr-Ni-Cu-Si
4849 | 8.841161 | 12.34726 | 17.42404 | 45.26997 | 16.11757 | 46.38694 | 0.3429488 | 0.08951695 | 269.8023 | 1 | 0 | 0 |  | Fe-Cr-Ni-Cu-Si
4850 | 6.880921 | 9.609658 | 14.46488 | 48.28202 | 20.76252 | 40.72412 | 0.3549942 | 0.09395137 | 249.9434 | 1 | 0 | 0 |  | Fe-Cr-Ni-Cu-Si
4851 | 37.37573 | 5.494491 | 44.4542 | 11.19166 | 1.483917 | 74.3269 | 0.3059905 | 0.0417186 | 128.8005 | 1 | 1 | 1 | 128.8005 | Fe-Cr-Ni-Cu-Si
4852 | 33.98115 | 9.305276 | 39.91912 | 14.78396 | 2.010488 | 73.67629 | 0.3044243 | 0.04652215 | 153.9598 | 1 | 0 | 0 |  | Fe-Cr-Ni-Cu-Si
4853 | 29.45763 | 13.2403 | 35.23319 | 18.49303 | 3.575857 | 70.97357 | 0.3054067 | 0.05661895 | 205.6076 | 1 | 0 | 0 |  | Fe-Cr-Ni-Cu-Si
4854 | 25.52126 | 16.15776 | 31.11704 | 22.07008 | 5.133864 | 68.17255 | 0.307324 | 0.06445631 | 243.2977 | 1 | 0 | 0 |  | Fe-Cr-Ni-Cu-Si
4855 | 20.96315 | 18.54173 | 27.54259 | 25.04575 | 7.906787 | 63.5372 | 0.3124516 | 0.07458372 | 285.6367 | 1 | 0 | 0 |  | Fe-Cr-Ni-Cu-Si
4856 | 17.18042 | 18.99492 | 23.70126 | 29.32334 | 10.80006 | 58.3895 | 0.3197939 | 0.08154163 | 300.7768 | 1 | 0 | 0 |  | Fe-Cr-Ni-Cu-Si
4857 | 13.43981 | 18.76957 | 20.01239 | 33.13397 | 14.64426 | 52.58868 | 0.3292686 | 0.08706027 | 297.6765 | 1 | 0 | 0 |  | Fe-Cr-Ni-Cu-Si
4858 | 10.29153 | 18.09908 | 15.62497 | 36.43208 | 19.55234 | 46.5709 | 0.3402535 | 0.09107483 | 279.0178 | 1 | 0 | 0 |  | Fe-Cr-Ni-Cu-Si
4859 | 7.297561 | 13.5887 | 14.06233 | 38.75011 | 26.3013 | 39.25498 | 0.3566849 | 0.09485794 | 243.0842 | 1 | 0 | 0 |  | Fe-Cr-Ni-Cu-Si
4860 | 44.65217 | 8.314625 | 36.50366 | 9.032509 | 1.497041 | 76.40215 | 0.3008472 | 0.04192401 | 133.8986 | 1 | 1 | 1 | 133.8986 | Fe-Cr-Ni-Cu-Si
4861 | 39.58934 | 13.23158 | 33.07605 | 11.55053 | 2.552501 | 75.24756 | 0.2994691 | 0.05016983 | 178.9269 | 1 | 1 | 1 | 178.9269 | Fe-Cr-Ni-Cu-Si
4862 | 34.1097 | 18.28469 | 29.33364 | 14.11346 | 4.158496 | 73.1155 | 0.29934 | 0.05957022 | 230.21 | 1 | 0 | 0 |  | Fe-Cr-Ni-Cu-Si
4863 | 29.26609 | 21.40915 | 26.36673 | 16.65034 | 6.307689 | 69.52892 | 0.3023689 | 0.06911503 | 277.5379 | 1 | 0 | 0 |  | Fe-Cr-Ni-Cu-Si
4864 | 24.69883 | 23.9955 | 22.57443 | 19.55046 | 9.180784 | 64.90854 | 0.3074376 | 0.07726673 | 308.1897 | 1 | 0 | 0 |  | Fe-Cr-Ni-Cu-Si
4865 | 19.84787 | 25.6656 | 19.70283 | 22.58407 | 12.19962 | 60.28299 | 0.3136039 | 0.08234664 | 315.0779 | 1 | 0 | 0 |  | Fe-Cr-Ni-Cu-Si
4866 | 14.96776 | 25.72733 | 15.7324 | 26.20183 | 17.37068 | 53.14226 | 0.3252946 | 0.08709542 | 300.4891 | 1 | 0 | 0 |  | Fe-Cr-Ni-Cu-Si
4867 | 10.85484 | 24.70437 | 13.94479 | 27.44728 | 23.04872 | 46.89769 | 0.3372678 | 0.08910933 | 270.8967 | 1 | 0 | 0 |  | Fe-Cr-Ni-Cu-Si
4868 | 7.771255 | 19.29434 | 10.89101 | 29.4753 | 32.56809 | 37.98787 | 0.3576126 | 0.0891774 | 209.6407 | 0 | 0 | 0 |  | Fe-Cr-Ni-Cu-Si
4869 | 50.61473 | 13.19487 | 26.60022 | 8.062938 | 1.527251 | 78.84598 | 0.2941171 | 0.04224601 | 139.8444 | 1 | 1 | 1 | 139.8444 | Fe-Cr-Ni-Cu-Si
4870 | 42.92408 | 19.9821 | 24.70687 | 9.303151 | 3.083793 | 77.4967 | 0.2922985 | 0.05392693 | 207.197 | 1 | 1 | 1 | 207.197 | Fe-Cr-Ni-Cu-Si
4871 | 37.50168 | 25.2169 | 21.89861 | 10.6679 | 4.714906 | 75.6299 | 0.2919133 | 0.06201846 | 253.1895 | 1 | 0 | 0 |  | Fe-Cr-Ni-Cu-Si
4872 | 31.16841 | 28.01849 | 20.33421 | 13.45234 | 7.026552 | 71.48107 | 0.2960449 | 0.06960741 | 287.1883 | 1 | 0 | 0 |  | Fe-Cr-Ni-Cu-Si
4873 | 26.24235 | 30.54098 | 18.38865 | 14.93005 | 9.897976 | 67.10662 | 0.3010244 | 0.07698265 | 315.6482 | 1 | 0 | 0 |  | Fe-Cr-Ni-Cu-Si
4874 | 20.21813 | 32.41904 | 15.34794 | 17.89307 | 14.12182 | 60.88118 | 0.3096389 | 0.08244129 | 317.6141 | 1 | 0 | 0 |  | Fe-Cr-Ni-Cu-Si
4875 | 15.36591 | 33.01461 | 12.42376 | 20.17411 | 19.0216 | 54.64907 | 0.3198169 | 0.08377706 | 289.8151 | 1 | 0 | 0 |  | Fe-Cr-Ni-Cu-Si
4876 | 10.15157 | 30.71756 | 10.67017 | 21.65823 | 26.80247 | 46.27412 | 0.3364731 | 0.08406547 | 241.3795 | 1 | 0 | 0 |  | Fe-Cr-Ni-Cu-Si
4877 | 6.782073 | 23.99475 | 8.55425 | 23.15112 | 37.51781 | 36.99899 | 0.3585804 | 0.08172971 | 173.6469 | 1 | 0 | 0 |  | Fe-Cr-Ni-Cu-Si
4878 | 52.5815 | 19.77056 | 18.06828 | 8.054082 | 1.525574 | 81.52703 | 0.2865994 | 0.04305761 | 148.8601 | 1 | 1 | 1 | 148.8601 | Fe-Cr-Ni-Cu-Si
4879 | 44.38984 | 26.91183 | 17.36094 | 8.222455 | 3.114933 | 80.38633 | 0.2845462 | 0.05369004 | 212.2059 | 1 | 0 | 0 |  | Fe-Cr-Ni-Cu-Si
4880 | 37.90198 | 32.3477 | 16.59927 | 8.385825 | 4.765234 | 78.68464 | 0.2841444 | 0.06105598 | 255.4001 | 1 | 0 | 0 |  | Fe-Cr-Ni-Cu-Si
4881 | 32.14567 | 35.91483 | 14.64141 | 9.753928 | 7.544171 | 74.2004 | 0.2883181 | 0.06988563 | 298.2789 | 1 | 0 | 0 |  | Fe-Cr-Ni-Cu-Si
4882 | 26.44994 | 38.99124 | 12.7422 | 11.28611 | 10.53051 | 69.71112 | 0.2932448 | 0.07470621 | 310.6472 | 1 | 0 | 0 |  | Fe-Cr-Ni-Cu-Si
4883 | 20.73959 | 40.76442 | 10.89954 | 13.1104 | 14.48605 | 63.95445 | 0.3012375 | 0.07750337 | 300.9085 | 1 | 0 | 0 |  | Fe-Cr-Ni-Cu-Si
4884 | 14.47206 | 41.54521 | 8.873305 | 15.0949 | 20.01453 | 56.8924 | 0.3127435 | 0.07787561 | 267.536 | 1 | 0 | 0 |  | Fe-Cr-Ni-Cu-Si
4885 | 8.993872 | 38.27972 | 6.752381 | 17.54358 | 28.43045 | 47.50551 | 0.3315455 | 0.07623374 | 210.6313 | 1 | 0 | 0 |  | Fe-Cr-Ni-Cu-Si
4886 | 5.560344 | 29.76731 | 5.844399 | 18.98066 | 39.84729 | 37.49846 | 0.355879 | 0.07364231 | 146.5626 | 1 | 0 | 0 |  | Fe-Cr-Ni-Cu-Si
4887 | 43.90266 | 36.00919 | 10.98702 | 5.947028 | 3.154098 | 84.19211 | 0.2749356 | 0.05312374 | 216.8405 | 1 | 0 | 0 |  | Fe-Cr-Ni-Cu-Si
4888 | 37.27407 | 40.65301 | 11.19379 | 6.058947 | 4.820184 | 82.06019 | 0.275566 | 0.05935958 | 252.5845 | 1 | 0 | 0 |  | Fe-Cr-Ni-Cu-Si
4889 | 30.50423 | 44.62978 | 10.30582 | 7.43775 | 7.122421 | 78.38562 | 0.2785549 | 0.06464045 | 275.9282 | 1 | 0 | 0 |  | Fe-Cr-Ni-Cu-Si
4890 | 24.62975 | 46.90508 | 9.413812 | 8.917101 | 10.13426 | 73.33829 | 0.2845585 | 0.06912859 | 286.8953 | 1 | 0 | 0 |  | Fe-Cr-Ni-Cu-Si
4891 | 18.63089 | 48.78612 | 7.343501 | 10.59966 | 14.63983 | 66.59133 | 0.2938579 | 0.07179539 | 275.7475 | 1 | 0 | 0 |  | Fe-Cr-Ni-Cu-Si
4892 | 13.31334 | 48.45438 | 6.360668 | 12.3944 | 19.47721 | 59.87703 | 0.3050617 | 0.07228322 | 249.2627 | 1 | 0 | 0 |  | Fe-Cr-Ni-Cu-Si
4893 | 7.626398 | 44.9699 | 4.008 | 15.90923 | 27.48647 | 50.19426 | 0.3240232 | 0.06975836 | 192.9089 | 1 |  | 0 |  | Fe-Cr-Ni-Cu-Si
4894 | 34.48336 | 50.16487 | 6.795933 | 3.678487 | 4.877355 | 85.71451 | 0.2663846 | 0.05672564 | 243.0004 | 0 | 0 | 0 |  | Fe-Cr-Ni-Cu-Si
4895 | 27.53003 | 53.31385 | 6.944742 | 5.012045 | 7.199334 | 81.58513 | 0.2703991 | 0.06102517 | 259.8286 | 0 | 0 | 0 |  | Fe-Cr-Ni-Cu-Si
4896 | 21.50726 | 55.85698 | 5.948942 | 6.44006 | 10.24675 | 76.42168 | 0.2763817 | 0.06401734 | 262.3728 | 1 | 0 | 0 |  | Fe-Cr-Ni-Cu-Si
4897 | 15.30428 | 58.09191 | 4.949575 | 8.037284 | 13.61695 | 71.23016 | 0.2831201 | 0.06437646 | 246.025 | 1 | 0 | 0 |  | Fe-Cr-Ni-Cu-Si
4898 | 9.64478 | 56.1232 | 5.068746 | 10.9744 | 18.18888 | 63.68823 | 0.295914 | 0.06573424 | 226.9006 | 1 | 0 | 0 |  | Fe-Cr-Ni-Cu-Si
4899 | 13.94286 | 5.408921 | 57.39931 | 3.966251 | 19.28266 | 48.7828 | 0.3436063 | 0.1257912 | 505.1657 | 1 | 0 | 0 |  | Fe-Cr-Ni-Cu-Si
4900 | 13.25284 | 5.608624 | 50.65409 | 6.854482 | 23.62997 | 44.39439 | 0.350931 | 0.1294739 | 475.8176 | 0 | 0 | 0 |  | Fe-Cr-Ni-Cu-Si
4901 | 12.57012 | 4.681332 | 44.92174 | 10.01211 | 27.8147 | 40.3908 | 0.3586689 | 0.1305595 | 432.9952 | 0 | 0 | 0 |  | Fe-Cr-Ni-Cu-Si
4902 | 11.49982 | 4.758594 | 36.26191 | 15.99299 | 31.48669 | 37.04477 | 0.3652154 | 0.124961 | 362.8662 | 0 | 0 | 0 |  | Fe-Cr-Ni-Cu-Si
4903 | 9.271426 | 3.699473 | 30.62735 | 21.09915 | 35.3026 | 33.75474 | 0.3726868 | 0.1194524 | 299.4655 | 0 | 0 | 0 |  | Fe-Cr-Ni-Cu-Si
4904 | 20.61495 | 6.061079 | 58.16169 | 3.703721 | 11.45856 | 58.43398 | 0.3280362 | 0.103621 | 451.1299 | 1 | 0 | 0 |  | Fe-Cr-Ni-Cu-Si
4905 | 19.09411 | 7.320126 | 51.94471 | 6.390117 | 15.25094 | 53.52452 | 0.3345304 | 0.114058 | 476.9929 | 1 | 0 | 0 |  | Fe-Cr-Ni-Cu-Si
4906 | 18.2967 | 8.517515 | 45.67459 | 9.10834 | 18.40285 | 49.96439 | 0.3394994 | 0.1177593 | 464.2933 | 1 | 0 | 0 |  | Fe-Cr-Ni-Cu-Si
4907 | 16.55509 | 8.807724 | 39.77332 | 13.45526 | 21.40861 | 46.34619 | 0.3454672 | 0.1196917 | 438.312 | 1 | 0 | 0 |  | Fe-Cr-Ni-Cu-Si
4908 | 13.29246 | 10.1257 | 33.02359 | 19.24993 | 24.30832 | 43.15214 | 0.3507517 | 0.1161481 | 384.2905 | 1 | 0 | 0 |  | Fe-Cr-Ni-Cu-Si
4909 | 11.09327 | 9.180731 | 27.20663 | 25.24516 | 27.27421 | 39.62193 | 0.3579565 | 0.112669 | 330.2723 | 0 | 0 | 0 |  | Fe-Cr-Ni-Cu-Si
4910 | 8.789678 | 8.183574 | 21.11704 | 32.86178 | 29.04792 | 36.90447 | 0.3638781 | 0.1069877 | 277.1506 | 0 | 0 | 0 |  | Fe-Cr-Ni-Cu-Si
4911 | 29.94969 | 3.846135 | 56.44637 | 3.525365 | 6.232438 | 66.12382 | 0.3181134 | 0.0748305 | 306.0618 | 1 | 0 | 0 |  | Fe-Cr-Ni-Cu-Si
4912 | 28.30303 | 7.807809 | 50.68334 | 4.771089 | 8.434735 | 63.64665 | 0.3190083 | 0.08574382 | 363.614 | 1 | 0 | 0 |  | Fe-Cr-Ni-Cu-Si
4913 | 26.17491 | 10.15416 | 44.70713 | 7.445838 | 11.51796 | 59.33034 | 0.323633 | 0.1007401 | 435.3445 | 1 | 0 | 0 |  | Fe-Cr-Ni-Cu-Si
4914 | 23.14746 | 12.31503 | 39.39138 | 11.28795 | 13.85819 | 56.11426 | 0.3273053 | 0.104049 | 430.1925 | 1 | 0 | 0 |  | Fe-Cr-Ni-Cu-Si
4915 | 19.21806 | 13.68277 | 34.45854 | 16.72216 | 15.91846 | 52.90507 | 0.3317223 | 0.1060999 | 416.0219 | 1 | 0 | 0 |  | Fe-Cr-Ni-Cu-Si
4916 | 16.05611 | 14.94894 | 28.9309 | 22.1845 | 17.87954 | 50.04554 | 0.3358442 | 0.104527 | 381.3214 | 1 | 0 | 0 |  | Fe-Cr-Ni-Cu-Si
4917 | 12.7398 | 14.01791 | 23.12926 | 30.31001 | 19.80301 | 46.29271 | 0.3427477 | 0.1015946 | 332.9653 | 1 | 0 | 0 |  | Fe-Cr-Ni-Cu-Si
4918 | 9.297877 | 12.9851 | 18.32413 | 38.35131 | 21.04159 | 43.3263 | 0.3486582 | 0.09769362 | 288.3436 | 1 | 0 | 0 |  | Fe-Cr-Ni-Cu-Si
4919 | 6.931394 | 9.680147 | 14.57098 | 47.32169 | 21.49579 | 40.32506 | 0.3557964 | 0.09520547 | 252.5494 | 1 | 0 | 0 |  | Fe-Cr-Ni-Cu-Si
4920 | 39.08438 | 5.745674 | 46.48644 | 3.510987 | 5.172517 | 69.22595 | 0.3119088 | 0.06834151 | 275.8822 | 1 | 1 | 1 | 275.8822 | Fe-Cr-Ni-Cu-Si
4921 | 36.03953 | 9.868935 | 42.33719 | 4.824458 | 6.929883 | 67.24892 | 0.312157 | 0.08200844 | 358.3341 | 1 | 0 | 0 |  | Fe-Cr-Ni-Cu-Si
4922 | 31.27296 | 14.05624 | 37.40444 | 8.589292 | 8.677073 | 64.85895 | 0.3131716 | 0.089572 | 395.0546 | 1 | 0 | 0 |  | Fe-Cr-Ni-Cu-Si
4923 | 27.10235 | 17.15876 | 33.0448 | 12.33546 | 10.35864 | 62.41323 | 0.3150241 | 0.09243234 | 396.8728 | 1 | 0 | 0 |  | Fe-Cr-Ni-Cu-Si
4924 | 21.83507 | 19.31293 | 28.68817 | 18.63392 | 11.52992 | 59.93903 | 0.3175764 | 0.09291449 | 382.157 | 1 | 0 | 0 |  | Fe-Cr-Ni-Cu-Si
4925 | 17.6621 | 19.52748 | 24.36576 | 25.12123 | 13.32343 | 56.17673 | 0.3231856 | 0.09267629 | 354.5346 | 1 | 0 | 0 |  | Fe-Cr-Ni-Cu-Si
4926 | 13.43981 | 18.76957 | 20.01239 | 33.13397 | 14.64426 | 52.58868 | 0.3292686 | 0.09092775 | 319.6586 | 1 | 0 | 0 |  | Fe-Cr-Ni-Cu-Si
4927 | 9.861902 | 17.34352 | 14.97269 | 42.39215 | 15.42974 | 49.31532 | 0.3353275 | 0.08544972 | 267.1629 | 1 | 0 | 0 |  | Fe-Cr-Ni-Cu-Si
4928 | 6.539964 | 12.17799 | 12.60245 | 53.33115 | 15.34845 | 45.449 | 0.3445255 | 0.08480697 | 239.4443 | 1 | 0 | 0 |  | Fe-Cr-Ni-Cu-Si
4929 | 46.10458 | 8.585076 | 37.69102 | 3.497367 | 4.121961 | 72.64452 | 0.30512 | 0.0613973 | 242.3883 | 1 | 1 | 1 | 242.3883 | Fe-Cr-Ni-Cu-Si
4930 | 40.9077 | 13.6722 | 34.17751 | 5.967588 | 5.275003 | 71.55335 | 0.3038196 | 0.07300696 | 315.2868 | 1 | 0 | 0 |  | Fe-Cr-Ni-Cu-Si
4931 | 35.02931 | 18.77765 | 30.12448 | 9.662643 | 6.405915 | 70.26512 | 0.3028451 | 0.07882721 | 347.8404 | 1 | 0 | 0 |  | Fe-Cr-Ni-Cu-Si
4932 | 29.65978 | 21.69715 | 26.72141 | 14.4637 | 7.457963 | 68.18738 | 0.3041063 | 0.07940998 | 339.3921 | 1 | 0 | 0 |  | Fe-Cr-Ni-Cu-Si
4933 | 24.53156 | 23.833 | 22.42155 | 20.63168 | 8.582219 | 65.53755 | 0.3065701 | 0.07943967 | 324.7438 | 1 | 0 | 0 |  | Fe-Cr-Ni-Cu-Si
4934 | 19.30716 | 24.9664 | 19.16607 | 26.85078 | 9.709586 | 62.63683 | 0.3101478 | 0.07882169 | 304.9568 | 1 | 0 | 0 |  | Fe-Cr-Ni-Cu-Si
4935 | 13.94806 | 23.97462 | 14.66061 | 36.6252 | 10.79152 | 58.45685 | 0.3167535 | 0.07654841 | 269.1815 | 1 | 0 | 0 |  | Fe-Cr-Ni-Cu-Si
4936 | 9.539804 | 21.71149 | 12.25541 | 45.83201 | 10.66128 | 55.69168 | 0.3220884 | 0.07359047 | 238.4422 | 1 | 0 | 0 |  | Fe-Cr-Ni-Cu-Si
4937 | 6.233355 | 15.47607 | 8.735724 | 59.10565 | 10.4492 | 50.78424 | 0.3329884 | 0.07140725 | 202.9229 | 1 | 0 | 0 |  | Fe-Cr-Ni-Cu-Si
4938 | 51.9504 | 13.54307 | 27.30217 | 3.546733 | 3.657626 | 75.73054 | 0.2976201 | 0.06248 | 259.2258 | 1 | 1 | 1 | 259.2258 | Fe-Cr-Ni-Cu-Si
4939 | 43.4885 | 20.24485 | 25.03175 | 7.06911 | 4.165791 | 75.98359 | 0.2940524 | 0.06404268 | 268.577 | 1 | 1 | 1 | 268.577 | Fe-Cr-Ni-Cu-Si
4940 | 37.50168 | 25.2169 | 21.89861 | 10.6679 | 4.714906 | 75.6299 | 0.2919133 | 0.06601367 | 279.364 | 1 | 0 | 0 |  | Fe-Cr-Ni-Cu-Si
4941 | 30.74873 | 27.64122 | 20.06041 | 15.68415 | 5.865488 | 72.88968 | 0.2942602 | 0.07113745 | 303.0702 | 1 | 0 | 0 |  | Fe-Cr-Ni-Cu-Si
4942 | 25.19289 | 29.31961 | 17.65327 | 21.49947 | 6.334763 | 71.07776 | 0.2957296 | 0.06807932 | 273.7801 | 1 | 0 | 0 |  | Fe-Cr-Ni-Cu-Si
4943 | 18.74735 | 30.06071 | 14.23145 | 29.62756 | 7.332934 | 67.51688 | 0.3000841 | 0.06587376 | 244.5824 | 1 | 0 | 0 |  | Fe-Cr-Ni-Cu-Si
4944 | 13.62724 | 29.27898 | 11.018 | 38.16831 | 7.90748 | 64.17688 | 0.3050372 | 0.06552281 | 229.2653 | 1 | 0 | 0 |  | Fe-Cr-Ni-Cu-Si
4945 | 8.337727 | 25.22906 | 8.763669 | 49.80757 | 7.861968 | 59.92517 | 0.3132066 | 0.0644707 | 206.6428 | 1 | 0 | 0 |  | Fe-Cr-Ni-Cu-Si
4946 | 5.044284 | 17.84651 | 6.362372 | 63.13651 | 7.610323 | 54.37436 | 0.3254707 | 0.06170441 | 170.2091 | 1 | 0 | 0 |  | Fe-Cr-Ni-Cu-Si
4947 | 53.96751 | 20.2917 | 18.54455 | 3.542735 | 3.653503 | 78.37309 | 0.2901257 | 0.0589527 | 241.9976 | 1 | 0 | 0 |  | Fe-Cr-Ni-Cu-Si
4948 | 44.68273 | 27.0894 | 17.47549 | 7.094321 | 3.658066 | 79.60511 | 0.2854386 | 0.05956535 | 248.5924 | 1 | 0 | 0 |  | Fe-Cr-Ni-Cu-Si
4949 | 37.40191 | 31.92091 | 16.38026 | 10.63952 | 3.657393 | 80.22381 | 0.2823452 | 0.05846506 | 241.9582 | 1 | 0 | 0 |  | Fe-Cr-Ni-Cu-Si
4950 | 30.88488 | 34.5062 | 14.06715 | 16.39989 | 4.141874 | 78.54981 | 0.2829678 | 0.05600239 | 219.3259 | 1 | 0 | 0 |  | Fe-Cr-Ni-Cu-Si
4951 | 24.72009 | 36.44118 | 11.90885 | 22.26798 | 4.661907 | 76.5894 | 0.2843319 | 0.0556939 | 210.9368 | 1 | 0 | 0 |  | Fe-Cr-Ni-Cu-Si
4952 | 18.68869 | 36.73332 | 9.821713 | 29.53485 | 5.221422 | 73.67402 | 0.2878048 | 0.05685926 | 209.3321 | 1 | 0 | 0 |  | Fe-Cr-Ni-Cu-Si
4953 | 12.3855 | 35.55529 | 7.593967 | 38.75562 | 5.709622 | 69.93003 | 0.2932387 | 0.0555583 | 189.8283 | 1 | 0 | 0 |  | Fe-Cr-Ni-Cu-Si
4954 | 7.131983 | 30.35514 | 5.354519 | 51.00976 | 6.148594 | 64.16353 | 0.3038058 | 0.0549404 | 168.7773 | 1 | 0 | 0 |  | Fe-Cr-Ni-Cu-Si
4955 | 3.97966 | 21.30511 | 4.182964 | 64.52814 | 6.004122 | 57.62808 | 0.3181918 | 0.05459485 | 146.5876 | 1 | 0 | 0 |  | Fe-Cr-Ni-Cu-Si
4956 | 43.61319 | 35.77177 | 10.91458 | 7.089379 | 2.611084 | 85.01156 | 0.2740235 | 0.05145516 | 207.3785 | 1 | 0 | 0 |  | Fe-Cr-Ni-Cu-Si
4957 | 36.29241 | 39.58237 | 10.89899 | 10.61888 | 2.607355 | 85.27965 | 0.2718963 | 0.05049173 | 200.8872 | 1 | 0 | 0 |  | Fe-Cr-Ni-Cu-Si
4958 | 29.09536 | 42.56852 | 9.829841 | 15.37084 | 3.135446 | 83.7953 | 0.2721175 | 0.05103296 | 200.0493 | 1 | 0 | 0 |  | Fe-Cr-Ni-Cu-Si
4959 | 22.84352 | 43.50336 | 8.731091 | 21.26675 | 3.65528 | 81.37766 | 0.2744688 | 0.0510166 | 193.4336 | 1 | 0 | 0 |  | Fe-Cr-Ni-Cu-Si
4960 | 16.55061 | 43.33878 | 6.523544 | 29.42541 | 4.161658 | 78.09337 | 0.2783621 | 0.04987533 | 177.7489 | 1 | 0 | 0 |  | Fe-Cr-Ni-Cu-Si
4961 | 11.31363 | 41.17633 | 5.40527 | 37.44962 | 4.655153 | 74.20698 | 0.2843289 | 0.04973104 | 167.1023 | 0 | 0 | 0 |  | Fe-Cr-Ni-Cu-Si
4962 | 6.061049 | 35.73965 | 3.185342 | 49.42577 | 5.588195 | 67.43986 | 0.2961168 | 0.04921959 | 146.843 | 0 | 0 | 0 |  | Fe-Cr-Ni-Cu-Si
4963 | 33.1235 | 48.18661 | 6.527935 | 10.60028 | 1.561672 | 90.77702 | 0.260763 | 0.04243349 | 158.8904847 | 0 | 0 | 0 |  | Fe-Cr-Ni-Cu-Si
4964 | 25.90014 | 50.15747 | 6.533587 | 15.32477 | 2.084032 | 88.85732 | 0.2619644 | 0.04338821 | 160.8949 | 0 | 0 | 0 |  | Fe-Cr-Ni-Cu-Si
4965 | 19.66941 | 51.08385 | 5.440589 | 21.20306 | 2.603095 | 86.36051 | 0.2642266 | 0.0433826 | 155.6427 | 0 | 0 | 0 |  | Fe-Cr-Ni-Cu-Si
4966 | 13.57875 | 51.54214 | 4.391518 | 27.33586 | 3.151737 | 83.60933 | 0.2671231 | 0.04509629 | 160.475 | 0 | 0 | 0 |  | Fe-Cr-Ni-Cu-Si
4967 | 8.254613 | 48.03379 | 4.338154 | 35.22219 | 4.151252 | 78.12207 | 0.2757208 | 0.04569542 | 152.2553 | 0 | 0 | 0 |  | Fe-Cr-Ni-Cu-Si
4968 | 36.01188 | 47.75291 | 3.441053 | 6.208551 | 6.585602 | 80.98404 | 0.273013 | 0.06184209 | 263.8879 | 0 | 0 | 0 |  | Fe-Cr-Ni-Cu-Si
4969 | 42.06286 | 40.16652 | 5.668164 | 6.136101 | 5.966356 | 79.83295 | 0.2779575 | 0.06348944 | 273.1707 | 0 | 0 | 0 |  | Fe-Cr-Ni-Cu-Si
4970 | 47.51952 | 34.18758 | 7.94613 | 4.9155 | 5.431273 | 79.28109 | 0.2815104 | 0.06400179 | 276.21 | 0 | 0 | 0 |  | Fe-Cr-Ni-Cu-Si
4971 | 51.69994 | 26.52332 | 12.19902 | 4.802223 | 4.775499 | 78.03646 | 0.286953 | 0.06298914 | 266.8656 | 0 | 0 | 0 |  | Fe-Cr-Ni-Cu-Si
4972 | 55.71203 | 21.53109 | 15.46819 | 3.588251 | 3.700441 | 78.81527 | 0.2886121 | 0.05766049 | 234.3728 | 0 | 0 | 0 |  | Fe-Cr-Ni-Cu-Si
4973 | 23.85855 | 53.94672 | 3.582484 | 7.756475 | 10.85577 | 74.64925 | 0.2793623 | 0.0653739 | 264.9766 | 1 | 0 | 0 |  | Fe-Cr-Ni-Cu-Si
4974 | 30.08837 | 45.65177 | 5.856567 | 8.876081 | 9.527217 | 74.19664 | 0.2834086 | 0.06871046 | 287.133 | 1 | 0 | 0 |  | Fe-Cr-Ni-Cu-Si
4975 | 34.82555 | 38.50364 | 8.007268 | 9.906641 | 8.756899 | 73.11139 | 0.2879966 | 0.07095819 | 299.692 | 1 | 0 | 0 |  | Fe-Cr-Ni-Cu-Si
4976 | 38.94092 | 32.22729 | 11.36952 | 9.846504 | 7.615774 | 73.11914 | 0.2909296 | 0.07104972 | 301.9282 | 1 | 0 | 0 |  | Fe-Cr-Ni-Cu-Si
4977 | 42.24089 | 25.56327 | 15.53958 | 10.81444 | 5.841818 | 73.8647 | 0.2932441 | 0.06643801 | 275.4197 | 1 | 0 | 0 |  | Fe-Cr-Ni-Cu-Si
4978 | 45.78543 | 20.34529 | 19.68726 | 9.472246 | 4.709767 | 74.54555 | 0.2951627 | 0.06241865 | 252.5033 | 1 | 0 | 0 |  | Fe-Cr-Ni-Cu-Si
4979 | 47.64026 | 15.42788 | 25.037 | 8.249026 | 3.645832 | 75.13524 | 0.2973308 | 0.05665085 | 218.0892 | 1 | 1 | 1 | 218.0892 | Fe-Cr-Ni-Cu-Si
4980 | 14.50974 | 58.53986 | 3.812745 | 5.503344 | 17.63431 | 66.25237 | 0.2909275 | 0.06641891 | 240.3106 | 0 | 0 | 0 |  | Fe-Cr-Ni-Cu-Si
4981 | 18.66683 | 49.96644 | 4.90511 | 10.62011 | 15.84151 | 65.33972 | 0.2952235 | 0.07063464 | 263.0195 | 1 | 0 | 0 |  | Fe-Cr-Ni-Cu-Si
4982 | 24.11979 | 41.70508 | 7.243422 | 13.06901 | 13.8627 | 65.27012 | 0.2984111 | 0.07587814 | 296.3242 | 1 | 0 | 0 |  | Fe-Cr-Ni-Cu-Si
4983 | 27.67615 | 35.04408 | 10.4724 | 15.11594 | 11.69142 | 65.97921 | 0.3000738 | 0.07709251 | 309.0911 | 1 | 0 | 0 |  | Fe-Cr-Ni-Cu-Si
4984 | 30.43284 | 29.34625 | 14.85136 | 16.07741 | 9.29214 | 67.62784 | 0.3003136 | 0.07528131 | 306.6177 | 1 | 0 | 0 |  | Fe-Cr-Ni-Cu-Si
4985 | 32.91424 | 23.72485 | 18.97184 | 16.9137 | 7.475367 | 68.5384 | 0.3018166 | 0.07203577 | 291.0285 | 1 | 0 | 0 |  | Fe-Cr-Ni-Cu-Si
4986 | 35.34712 | 18.39072 | 25.13282 | 15.37825 | 5.751089 | 70.01443 | 0.3028382 | 0.06716297 | 267.1942 | 1 | 0 | 0 |  | Fe-Cr-Ni-Cu-Si
4987 | 36.68802 | 14.23256 | 31.06405 | 13.91526 | 4.100097 | 71.86904 | 0.3030284 | 0.05965326 | 227.174 | 1 | 0 | 0 |  | Fe-Cr-Ni-Cu-Si
4988 | 37.27218 | 11.25471 | 38.11745 | 10.31606 | 3.039601 | 73.65958 | 0.3030178 | 0.05389259 | 197.8615 | 1 | 1 | 1 | 197.8615 | Fe-Cr-Ni-Cu-Si
4989 | 12.63815 | 50.59667 | 3.985134 | 8.628256 | 24.15179 | 56.08646 | 0.3111649 | 0.07070408 | 223.5462 | 0 | 0 | 0 |  | Fe-Cr-Ni-Cu-Si
4990 | 16.03726 | 43.64561 | 5.186628 | 14.03703 | 21.09347 | 56.59647 | 0.3122965 | 0.07664558 | 258.3468 | 1 | 0 | 0 |  | Fe-Cr-Ni-Cu-Si
4991 | 18.91338 | 36.31894 | 8.697321 | 18.83066 | 17.23969 | 58.04406 | 0.3123544 | 0.08060995 | 289.4475 | 1 | 0 | 0 |  | Fe-Cr-Ni-Cu-Si
4992 | 21.48659 | 30.53388 | 11.88645 | 21.87516 | 14.21792 | 59.48248 | 0.3122387 | 0.08138389 | 303.0534 | 1 | 0 | 0 |  | Fe-Cr-Ni-Cu-Si
4993 | 22.89584 | 25.37742 | 17.18964 | 23.57107 | 10.96603 | 61.8533 | 0.3109441 | 0.07917489 | 303.5435 | 1 | 0 | 0 |  | Fe-Cr-Ni-Cu-Si
4994 | 25.46706 | 20.74708 | 22.30673 | 22.94086 | 8.538271 | 64.07493 | 0.3100272 | 0.07559935 | 293.7812 | 1 | 0 | 0 |  | Fe-Cr-Ni-Cu-Si
4995 | 27.17612 | 16.54371 | 28.56443 | 21.40794 | 6.307795 | 66.54832 | 0.3090249 | 0.06917451 | 265.9049 | 1 | 0 | 0 |  | Fe-Cr-Ni-Cu-Si
4996 | 28.08138 | 12.13875 | 35.84079 | 19.39982 | 4.539262 | 68.4622 | 0.3093171 | 0.06269582 | 234.5356 | 1 | 0 | 0 |  | Fe-Cr-Ni-Cu-Si
4997 | 27.96926 | 10.23024 | 45.14709 | 13.63932 | 3.014093 | 71.96007 | 0.3067855 | 0.05466229 | 197.8464 | 1 | 1 | 1 | 197.8464 | Fe-Cr-Ni-Cu-Si
4998 | 10.44236 | 42.53503 | 4.115931 | 13.36717 | 29.53952 | 48.38216 | 0.3284426 | 0.07285033 | 198.922 | 0 | 0 | 0 |  | Fe-Cr-Ni-Cu-Si
4999 | 12.5532 | 36.2315 | 6.597248 | 19.99728 | 24.62076 | 49.9899 | 0.3270711 | 0.08012284 | 242.7556 | 1 | 0 | 0 |  | Fe-Cr-Ni-Cu-Si
5000 | 14.32632 | 30.01147 | 10.0388 | 25.81044 | 19.81297 | 51.9269 | 0.3255356 | 0.08401649 | 274.8442 | 1 | 0 | 0 |  | Fe-Cr-Ni-Cu-Si
5001 | 15.89605 | 25.37129 | 14.32124 | 28.42315 | 15.98827 | 54.20922 | 0.323382 | 0.08487759 | 294.2202 | 1 | 0 | 0 |  | Fe-Cr-Ni-Cu-Si
5002 | 17.51224 | 20.38083 | 19.5573 | 29.88969 | 12.65995 | 56.35391 | 0.3221095 | 0.08404099 | 303.264 | 1 | 0 | 0 |  | Fe-Cr-Ni-Cu-Si
5003 | 19.05764 | 16.75774 | 24.4826 | 30.11792 | 9.584101 | 59.2256 | 0.3194863 | 0.07913455 | 291.2444 | 1 | 0 | 0 |  | Fe-Cr-Ni-Cu-Si
5004 | 20.51651 | 12.41615 | 32.34692 | 28.01387 | 6.70655 | 62.46678 | 0.3173854 | 0.07169103 | 263.9133 | 1 | 0 | 0 |  | Fe-Cr-Ni-Cu-Si
5005 | 20.05178 | 10.268 | 40.04468 | 25.09771 | 4.537826 | 65.89724 | 0.3144812 | 0.06290181 | 226.2069 | 1 | 0 | 0 |  | Fe-Cr-Ni-Cu-Si
5006 | 19.75781 | 7.358154 | 51.91789 | 17.98528 | 2.980865 | 69.30458 | 0.3127374 | 0.0550579 | 192.1982 | 1 | 0 | 0 |  | Fe-Cr-Ni-Cu-Si
5007 | 9.395417 | 31.24123 | 4.23231 | 21.38131 | 33.74973 | 41.37277 | 0.3463813 | 0.07824365 | 185.6163 | 0 | 0 | 0 |  | Fe-Cr-Ni-Cu-Si
5008 | 9.908668 | 26.52304 | 7.811147 | 29.596 | 26.16115 | 44.44413 | 0.3412138 | 0.08379303 | 228.633 | 1 | 0 | 0 |  | Fe-Cr-Ni-Cu-Si
5009 | 10.61704 | 21.9665 | 11.15942 | 34.89977 | 21.35727 | 46.36802 | 0.3389631 | 0.08724509 | 257.6841 | 1 | 0 | 0 |  | Fe-Cr-Ni-Cu-Si
5010 | 12.51891 | 19.07289 | 15.5509 | 36.25937 | 16.59794 | 49.93398 | 0.3335253 | 0.08774495 | 283.7495 | 1 | 0 | 0 |  | Fe-Cr-Ni-Cu-Si
5011 | 13.04041 | 16.18826 | 20.55989 | 37.09537 | 13.11607 | 52.71047 | 0.3301611 | 0.08545902 | 289.7165 | 1 | 0 | 0 |  | Fe-Cr-Ni-Cu-Si
5012 | 14.47678 | 12.51577 | 27.17205 | 36.4749 | 9.360497 | 56.38372 | 0.3262654 | 0.0796816 | 279.5696 | 1 | 0 | 0 |  | Fe-Cr-Ni-Cu-Si
5013 | 15.2101 | 9.440847 | 34.10587 | 34.6139 | 6.629283 | 59.62821 | 0.3234062 | 0.07161005 | 250.2124 | 1 | 0 | 0 |  | Fe-Cr-Ni-Cu-Si
5014 | 14.96984 | 7.433372 | 44.05684 | 29.52484 | 4.015116 | 64.29802 | 0.3188134 | 0.06017209 | 204.2359 | 1 | 0 | 0 |  | Fe-Cr-Ni-Cu-Si
5015 | 14.62989 | 5.448427 | 56.38334 | 21.08588 | 2.452461 | 68.44286 | 0.3156476 | 0.05168342 | 169.8038 | 1 | 0 | 0 |  | Fe-Cr-Ni-Cu-Si
5016 | 9.20727 | 20.81862 | 4.147557 | 31.42972 | 34.39684 | 37.07164 | 0.3588863 | 0.08261242 | 176.9375 | 0 | 0 | 0 |  | Fe-Cr-Ni-Cu-Si
5017 | 8.569191 | 18.23609 | 7.720248 | 39.00212 | 26.47235 | 40.44675 | 0.352204 | 0.0875475 | 219.3732 | 1 | 0 | 0 |  | Fe-Cr-Ni-Cu-Si
5018 | 8.132046 | 16.22419 | 10.98962 | 43.62185 | 21.03229 | 43.35335 | 0.3469799 | 0.08849633 | 243.5199 | 1 | 0 | 0 |  | Fe-Cr-Ni-Cu-Si
5019 | 8.80391 | 13.31984 | 16.19392 | 45.07923 | 16.6031 | 46.25808 | 0.3427175 | 0.08891061 | 265.9005 | 1 | 0 | 0 |  | Fe-Cr-Ni-Cu-Si
5020 | 9.521757 | 10.83521 | 21.12839 | 45.74531 | 12.76933 | 49.35784 | 0.3384385 | 0.085985 | 271.7383 | 1 | 0 | 0 |  | Fe-Cr-Ni-Cu-Si
5021 | 10.31487 | 8.643238 | 27.10455 | 44.6001 | 9.337244 | 52.99529 | 0.3337241 | 0.0795401 | 259.5667 | 1 | 0 | 0 |  | Fe-Cr-Ni-Cu-Si
5022 | 10.96287 | 6.495305 | 34.56874 | 41.95865 | 6.014437 | 57.45087 | 0.3284606 | 0.06893301 | 224.6704 | 1 | 0 | 0 |  | Fe-Cr-Ni-Cu-Si
5023 | 11.6692 | 4.526891 | 44.9729 | 35.40775 | 3.423263 | 62.48299 | 0.3232213 | 0.05686182 | 178.9667 | 1 | 0 | 0 |  | Fe-Cr-Ni-Cu-Si
5024 | 11.55864 | 3.5872 | 57.70835 | 25.20819 | 1.937617 | 67.41051 | 0.3184028 | 0.04747127 | 143.2176 | 1 | 0 | 0 |  | Fe-Cr-Ni-Cu-Si
5025 | 5.963772 | 11.10506 | 7.522124 | 50.21588 | 25.19316 | 37.48968 | 0.3610062 | 0.08962569 | 206.8159 | 1 |  | 0 |  | Fe-Cr-Ni-Cu-Si
5026 | 5.680272 | 10.57716 | 10.74682 | 52.99945 | 19.99629 | 40.76665 | 0.3543637 | 0.08926934 | 228.738 | 1 | 0 | 0 |  | Fe-Cr-Ni-Cu-Si
5027 | 6.508261 | 9.089214 | 14.82161 | 54.30687 | 15.27405 | 44.30755 | 0.3481344 | 0.08709579 | 243.2537 | 1 | 0 | 0 |  | Fe-Cr-Ni-Cu-Si
5028 | 7.319468 | 7.78828 | 19.783 | 53.5405 | 11.56875 | 47.92673 | 0.3423505 | 0.08267449 | 245.1491 | 1 | 0 | 0 |  | Fe-Cr-Ni-Cu-Si
5029 | 8.071557 | 5.636229 | 26.51219 | 51.66164 | 8.118384 | 51.765 | 0.337327 | 0.07530382 | 229.8815 | 1 | 0 | 0 |  | Fe-Cr-Ni-Cu-Si
5030 | 8.845226 | 4.575162 | 33.05633 | 48.08651 | 5.436776 | 55.97647 | 0.3317558 | 0.06577762 | 200.6531 | 1 | 0 | 0 |  | Fe-Cr-Ni-Cu-Si
5031 | 10.45172 | 2.653911 | 42.94392 | 41.08345 | 2.867005 | 61.16553 | 0.3260795 | 0.05294873 | 153.3867 | 1 | 0 | 0 |  | Fe-Cr-Ni-Cu-Si
5032 | 3.295552 | 6.136605 | 10.39172 | 62.49787 | 17.67825 | 39.46065 | 0.3588642 | 0.08793621 | 213.1472 | 1 | 0 | 0 |  | Fe-Cr-Ni-Cu-Si
5033 | 4.210901 | 5.880799 | 14.38456 | 62.28833 | 13.23541 | 43.52331 | 0.3511137 | 0.08368294 | 221.631 | 1 | 0 | 0 |  | Fe-Cr-Ni-Cu-Si
5034 | 5.079422 | 4.729164 | 19.22007 | 61.26445 | 9.706892 | 47.17079 | 0.3452554 | 0.07767222 | 215.5524 | 1 | 0 | 0 |  | Fe-Cr-Ni-Cu-Si
5035 | 5.955726 | 3.696695 | 23.99659 | 59.86152 | 6.489469 | 51.17295 | 0.3393146 | 0.06755174 | 187.0757 | 1 | 0 | 0 |  | Fe-Cr-Ni-Cu-Si
5036 | 7.67954 | 3.574994 | 30.26947 | 54.61395 | 3.862047 | 56.33219 | 0.3317279 | 0.05654318 | 154.3583 | 1 | 0 | 0 |  | Fe-Cr-Ni-Cu-Si
5037 | 3.219955 | 46.9674 | 37.22895 | 6.106424 | 6.477272 | 79.41442 | 0.2795312 | 0.06627775 | 294.6509 | 1 | 0 | 0 |  | Fe-Cr-Ni-Cu-Si
5038 | 5.293509 | 39.42791 | 43.39868 | 6.023266 | 5.856641 | 78.03343 | 0.2853581 | 0.06805561 | 304.3034 | 1 | 0 | 0 |  | Fe-Cr-Ni-Cu-Si
5039 | 7.408684 | 33.50364 | 48.94789 | 4.817164 | 5.322619 | 77.2892 | 0.2896412 | 0.06896599 | 309.5246 | 1 | 1 | 1 | 309.5246 | Fe-Cr-Ni-Cu-Si
5040 | 11.37316 | 25.99096 | 53.25039 | 4.705837 | 4.679649 | 75.98553 | 0.2952342 | 0.06753846 | 296.2013 | 1 | 1 | 1 | 296.2013 | Fe-Cr-Ni-Cu-Si
5041 | 14.4145 | 21.08941 | 57.35691 | 3.514643 | 3.624532 | 76.68395 | 0.2971824 | 0.06289032 | 267.3161 | 1 | 1 | 1 | 267.3161 | Fe-Cr-Ni-Cu-Si
5042 | 3.373125 | 53.38895 | 24.81811 | 7.676279 | 10.74353 | 73.69738 | 0.2832976 | 0.06783149 | 281.1134 | 1 | 0 | 0 |  | Fe-Cr-Ni-Cu-Si
5043 | 5.502998 | 45.08708 | 31.23427 | 8.766288 | 9.40937 | 73.02 | 0.2882326 | 0.07114748 | 302.9426 | 1 | 0 | 0 |  | Fe-Cr-Ni-Cu-Si
5044 | 7.513656 | 37.9758 | 36.10285 | 9.770834 | 8.636854 | 71.77179 | 0.2934415 | 0.0734751 | 315.4658 | 1 | 0 | 0 |  | Fe-Cr-Ni-Cu-Si
5045 | 10.66371 | 31.77082 | 40.35052 | 9.707039 | 7.507905 | 71.7011 | 0.2966529 | 0.07386682 | 319.4007 | 1 | 0 | 0 |  | Fe-Cr-Ni-Cu-Si
5046 | 14.57981 | 25.20967 | 43.78466 | 10.66485 | 5.761012 | 72.4346 | 0.2989772 | 0.06992611 | 296.9903 | 1 | 0 | 0 |  | Fe-Cr-Ni-Cu-Si
5047 | 18.47505 | 20.06793 | 47.46835 | 9.343112 | 4.645559 | 73.11006 | 0.3008856 | 0.06613931 | 275.1827 | 1 | 0 | 0 |  | Fe-Cr-Ni-Cu-Si
5048 | 23.53375 | 15.2424 | 49.47199 | 8.149852 | 3.602 | 73.84794 | 0.3024361 | 0.06019248 | 239.0044 | 1 | 1 | 1 | 239.0044 | Fe-Cr-Ni-Cu-Si
5049 | 3.607379 | 58.21622 | 15.16666 | 5.472918 | 17.53682 | 65.77452 | 0.292903 | 0.06803328 | 249.7628 | 1 | 0 | 0 |  | Fe-Cr-Ni-Cu-Si
5050 | 4.633567 | 49.61162 | 19.48111 | 10.54469 | 15.72902 | 64.6989 | 0.2978528 | 0.07227819 | 272.3688 | 1 | 0 | 0 |  | Fe-Cr-Ni-Cu-Si
5051 | 6.831245 | 41.34122 | 25.13079 | 12.95499 | 13.74175 | 64.45057 | 0.3017448 | 0.07761007 | 306.0056 | 1 | 0 | 0 |  | Fe-Cr-Ni-Cu-Si
5052 | 9.874066 | 34.72982 | 28.82915 | 14.98039 | 11.58658 | 65.10439 | 0.3036052 | 0.07885486 | 318.8466 | 1 | 0 | 0 |  | Fe-Cr-Ni-Cu-Si
5053 | 14.01283 | 29.10385 | 31.72332 | 15.94462 | 9.215387 | 66.79327 | 0.3036601 | 0.07724152 | 317.9 | 1 | 0 | 0 |  | Fe-Cr-Ni-Cu-Si
5054 | 17.91372 | 23.54605 | 34.33497 | 16.78623 | 7.41903 | 67.7531 | 0.3049441 | 0.07413682 | 303.2485 | 1 | 0 | 0 |  | Fe-Cr-Ni-Cu-Si
5055 | 23.77241 | 18.28391 | 36.93707 | 15.28893 | 5.717686 | 69.3952 | 0.3052891 | 0.06893872 | 277.5529 | 1 | 0 | 0 |  | Fe-Cr-Ni-Cu-Si
5056 | 29.44693 | 14.18088 | 38.42224 | 13.86474 | 4.085209 | 71.47471 | 0.3045834 | 0.06081884 | 233.8537 | 1 | 0 | 0 |  | Fe-Cr-Ni-Cu-Si
5057 | 36.24617 | 11.24892 | 39.15611 | 10.31076 | 3.038038 | 73.60354 | 0.3032385 | 0.05404561 | 198.7146 | 1 | 1 | 1 | 198.7146 | Fe-Cr-Ni-Cu-Si
5058 | 3.774386 | 50.36903 | 13.22401 | 8.589437 | 24.04313 | 55.71008 | 0.3127237 | 0.07204519 | 230.1261 | 1 | 0 | 0 |  | Fe-Cr-Ni-Cu-Si
5059 | 4.906711 | 43.39945 | 16.76147 | 13.95786 | 20.97451 | 56.10048 | 0.3143347 | 0.07810484 | 265.5234 | 1 | 0 | 0 |  | Fe-Cr-Ni-Cu-Si
5060 | 8.229875 | 36.12262 | 19.77213 | 18.72887 | 17.1465 | 57.54001 | 0.3144044 | 0.08194512 | 296.0581 | 1 | 0 | 0 |  | Fe-Cr-Ni-Cu-Si
5061 | 11.25024 | 30.37594 | 22.46744 | 21.76201 | 14.14438 | 58.9771 | 0.3142759 | 0.08268536 | 309.5603 | 1 | 0 | 0 |  | Fe-Cr-Ni-Cu-Si
5062 | 16.2997 | 25.29289 | 23.98534 | 23.49256 | 10.92951 | 61.51291 | 0.3123041 | 0.08013614 | 308.6189 | 1 | 0 | 0 |  | Fe-Cr-Ni-Cu-Si
5063 | 21.17663 | 20.70219 | 26.71016 | 22.89122 | 8.519797 | 63.8467 | 0.3109322 | 0.07628373 | 297.526 | 1 | 0 | 0 |  | Fe-Cr-Ni-Cu-Si
5064 | 27.17612 | 16.54371 | 28.56443 | 21.40794 | 6.307795 | 66.54832 | 0.3090249 | 0.06935503 | 267.0408 | 1 | 0 | 0 |  | Fe-Cr-Ni-Cu-Si
5065 | 34.20396 | 12.17618 | 29.60696 | 19.45964 | 4.553259 | 68.80261 | 0.3079827 | 0.06143184 | 227.4427 | 1 | 0 | 0 |  | Fe-Cr-Ni-Cu-Si
5066 | 43.28412 | 10.30915 | 29.62487 | 13.74452 | 3.037342 | 72.80882 | 0.3034539 | 0.05228051 | 184.8927 | 1 | 1 | 1 | 184.8927 | Fe-Cr-Ni-Cu-Si
5067 | 3.902871 | 42.39368 | 10.93934 | 13.32275 | 29.44136 | 48.11206 | 0.329572 | 0.07396832 | 203.5442 | 1 | 0 | 0 |  | Fe-Cr-Ni-Cu-Si
5068 | 6.25654 | 36.1157 | 13.15232 | 19.93337 | 24.54207 | 49.71195 | 0.3282201 | 0.08116203 | 247.259 | 1 | 0 | 0 |  | Fe-Cr-Ni-Cu-Si
5069 | 9.527637 | 29.93843 | 15.02155 | 25.74763 | 19.76476 | 51.7002 | 0.326461 | 0.08484849 | 278.6098 | 1 | 0 | 0 |  | Fe-Cr-Ni-Cu-Si
5070 | 13.6094 | 25.34189 | 16.68875 | 28.39022 | 15.96974 | 54.09543 | 0.3238412 | 0.08522796 | 295.8118 | 1 | 0 | 0 |  | Fe-Cr-Ni-Cu-Si
5071 | 18.61717 | 20.39223 | 18.41717 | 29.90641 | 12.66703 | 56.41153 | 0.3218796 | 0.08385324 | 302.3616 | 1 | 0 | 0 |  | Fe-Cr-Ni-Cu-Si
5072 | 23.34317 | 16.79408 | 20.07465 | 30.18322 | 9.604881 | 59.458 | 0.3185674 | 0.07833662 | 287.1897 | 1 | 0 | 0 |  | Fe-Cr-Ni-Cu-Si
5073 | 30.93689 | 12.48156 | 21.67822 | 28.16145 | 6.741881 | 63.05043 | 0.315099 | 0.06966051 | 253.2561 | 1 | 0 | 0 |  | Fe-Cr-Ni-Cu-Si
5074 | 38.4529 | 10.36354 | 21.27226 | 25.33124 | 4.580051 | 66.94438 | 0.3103927 | 0.05939148 | 207.6707 | 1 | 0 | 0 |  | Fe-Cr-Ni-Cu-Si
5075 | 50.15386 | 7.471271 | 21.08641 | 18.26176 | 3.02669 | 71.02986 | 0.306014 | 0.05015257 | 166.8402 | 1 | 0 | 0 |  | Fe-Cr-Ni-Cu-Si
5076 | 4.015593 | 31.15578 | 9.84838 | 21.32283 | 33.65742 | 41.1533 | 0.3473104 | 0.07944769 | 189.9013 | 1 | 0 | 0 |  | Fe-Cr-Ni-Cu-Si
5077 | 7.422109 | 26.48951 | 10.4017 | 29.55859 | 26.12809 | 44.33259 | 0.3416775 | 0.0842315 | 230.22 | 1 | 0 | 0 |  | Fe-Cr-Ni-Cu-Si
5078 | 10.61704 | 21.9665 | 11.15942 | 34.89977 | 21.35727 | 46.36802 | 0.3389631 | 0.08724509 | 257.6841 | 1 | 0 | 0 |  | Fe-Cr-Ni-Cu-Si
5079 | 14.8123 | 19.09509 | 13.17377 | 36.30158 | 16.61726 | 50.05069 | 0.3330539 | 0.08753025 | 283.1212 | 1 | 0 | 0 |  | Fe-Cr-Ni-Cu-Si
5080 | 19.62599 | 16.24236 | 13.7524 | 37.21934 | 13.1599 | 53.06118 | 0.3287612 | 0.08409301 | 283.5217 | 1 | 0 | 0 |  | Fe-Cr-Ni-Cu-Si
5081 | 26.0025 | 12.58892 | 15.30528 | 36.68809 | 9.415207 | 57.02706 | 0.3237308 | 0.07688025 | 265.7331 | 1 | 0 | 0 |  | Fe-Cr-Ni-Cu-Si
5082 | 32.73651 | 9.524725 | 16.12916 | 34.92143 | 6.688181 | 60.63717 | 0.3194671 | 0.06771409 | 230.7865 | 1 | 0 | 0 |  | Fe-Cr-Ni-Cu-Si
5083 | 42.50058 | 7.537124 | 15.9542 | 29.93693 | 4.071157 | 65.90686 | 0.3125632 | 0.0549088 | 178.0739 | 1 | 0 | 0 |  | Fe-Cr-Ni-Cu-Si
5084 | 54.73379 | 5.559224 | 15.68998 | 21.51468 | 2.502333 | 70.76536 | 0.30663 | 0.04522991 | 138.288 | 1 | 0 | 0 |  | Fe-Cr-Ni-Cu-Si
5085 | 3.935395 | 20.76281 | 9.651691 | 31.34547 | 34.30463 | 36.85196 | 0.3598227 | 0.08373346 | 180.197 | 1 | 0 | 0 |  | Fe-Cr-Ni-Cu-Si
5086 | 7.34043 | 18.2247 | 9.001327 | 38.97774 | 26.45581 | 40.39026 | 0.3524399 | 0.08781169 | 220.2319 | 1 | 0 | 0 |  | Fe-Cr-Ni-Cu-Si
5087 | 10.46791 | 16.24347 | 8.557637 | 43.67369 | 21.05729 | 43.46873 | 0.3465056 | 0.08795704 | 241.5773 | 1 | 0 | 0 |  | Fe-Cr-Ni-Cu-Si
5088 | 15.45899 | 13.36492 | 9.284987 | 45.23181 | 16.65929 | 46.60679 | 0.3413071 | 0.08698303 | 257.9618 | 1 | 0 | 0 |  | Fe-Cr-Ni-Cu-Si
5089 | 20.21072 | 10.89409 | 10.06257 | 45.99389 | 12.83872 | 49.94742 | 0.3360879 | 0.08287333 | 258.0998 | 1 | 0 | 0 |  | Fe-Cr-Ni-Cu-Si
5090 | 25.99263 | 8.7121 | 10.9282 | 44.95544 | 9.411635 | 53.89732 | 0.3301746 | 0.07540618 | 240.7394 | 1 | 0 | 0 |  | Fe-Cr-Ni-Cu-Si
5091 | 33.26115 | 6.568883 | 11.65344 | 42.43395 | 6.082567 | 58.78042 | 0.3232874 | 0.06323043 | 197.7956 | 1 | 0 | 0 |  | Fe-Cr-Ni-Cu-Si
5092 | 43.47824 | 4.600017 | 12.46347 | 35.97971 | 3.478561 | 64.40345 | 0.3157995 | 0.05006244 | 147.2606 | 1 | 0 | 0 |  | Fe-Cr-Ni-Cu-Si
5093 | 56.14681 | 3.668431 | 12.42424 | 25.77902 | 1.981493 | 70.05479 | 0.308177 | 0.04042415 | 111.3836 | 1 | 0 | 0 |  | Fe-Cr-Ni-Cu-Si
5094 | 7.160889 | 11.11184 | 6.272259 | 50.2465 | 25.20852 | 37.54716 | 0.3607655 | 0.08929739 | 205.8212 | 1 | 0 | 0 |  | Fe-Cr-Ni-Cu-Si
5095 | 10.24828 | 10.60178 | 5.984347 | 53.12277 | 20.04282 | 41.00129 | 0.3533982 | 0.08795164 | 224.2324 | 1 | 0 | 0 |  | Fe-Cr-Ni-Cu-Si
5096 | 14.15614 | 9.124608 | 6.867381 | 54.51834 | 15.33352 | 44.72602 | 0.3464429 | 0.08476107 | 234.3519 | 1 | 0 | 0 |  | Fe-Cr-Ni-Cu-Si
5097 | 18.93274 | 7.834314 | 7.738864 | 53.85695 | 11.63713 | 48.5928 | 0.3396991 | 0.07906664 | 230.2033 | 1 | 0 | 0 |  | Fe-Cr-Ni-Cu-Si
5098 | 25.44659 | 5.686052 | 8.558896 | 52.11832 | 8.190149 | 52.80533 | 0.3332467 | 0.06998534 | 206.6358 | 1 | 0 | 0 |  | Fe-Cr-Ni-Cu-Si
5099 | 31.81711 | 4.628612 | 9.405707 | 48.64828 | 5.500291 | 57.38664 | 0.3262797 | 0.05928801 | 171.5874 | 1 | 0 | 0 |  | Fe-Cr-Ni-Cu-Si
5100 | 41.50134 | 2.695783 | 11.15898 | 41.73166 | 2.91224 | 63.09543 | 0.3186464 | 0.04577233 | 122.0879 | 1 | 0 | 0 |  | Fe-Cr-Ni-Cu-Si
5101 | 9.920057 | 6.157338 | 3.475611 | 62.70902 | 17.73797 | 39.82006 | 0.3573893 | 0.08558913 | 205.3137 | 1 | 0 | 0 |  | Fe-Cr-Ni-Cu-Si
5102 | 13.75199 | 5.909401 | 4.447545 | 62.59128 | 13.29978 | 44.07184 | 0.3489045 | 0.0802297 | 208.7299 | 1 | 0 | 0 |  | Fe-Cr-Ni-Cu-Si
5103 | 18.41013 | 4.761287 | 5.375174 | 61.68059 | 9.772826 | 47.97374 | 0.3420722 | 0.07284849 | 196.2424 | 1 | 0 | 0 |  | Fe-Cr-Ni-Cu-Si
5104 | 23.02881 | 3.728839 | 6.314414 | 60.38204 | 6.545898 | 52.24427 | 0.3351243 | 0.0620668 | 164.6892 | 1 | 0 | 0 |  | Fe-Cr-Ni-Cu-Si
5105 | 29.11236 | 3.613984 | 8.159892 | 55.20959 | 3.904168 | 57.70168 | 0.326423 | 0.05021111 | 127.9728 | 1 | 0 | 0 |  | Fe-Cr-Ni-Cu-Si
5106 | 36.08021 | 47.84352 | 5.745971 | 3.732199 | 6.598097 | 81.51754 | 0.2726334 | 0.06294865 | 273.8114 | 0 | 0 | 0 |  | Fe-Cr-Ni-Cu-Si
5107 | 42.06286 | 40.16652 | 5.668164 | 6.136101 | 5.966356 | 79.83295 | 0.2779575 | 0.06348944 | 273.1707 | 1 | 0 | 0 |  | Fe-Cr-Ni-Cu-Si
5108 | 47.3863 | 34.09173 | 4.527916 | 8.578009 | 5.416047 | 78.46856 | 0.2821285 | 0.06259279 | 263.0183 | 1 | 0 | 0 |  | Fe-Cr-Ni-Cu-Si
5109 | 51.37072 | 26.35442 | 4.407759 | 13.12202 | 4.745089 | 76.1553 | 0.2884488 | 0.06002788 | 239.2328 | 1 | 0 | 0 |  | Fe-Cr-Ni-Cu-Si
5110 | 55.1586 | 21.3172 | 3.281685 | 16.57883 | 3.663682 | 75.78775 | 0.291025 | 0.0536772 | 197.8807 | 1 | 0 | 0 |  | Fe-Cr-Ni-Cu-Si
5111 | 23.92932 | 54.10674 | 7.186222 | 3.889741 | 10.88797 | 75.40043 | 0.2787609 | 0.06743807 | 282.1495 | 1 | 0 | 0 |  | Fe-Cr-Ni-Cu-Si
5112 | 30.14667 | 45.74023 | 8.215081 | 6.352343 | 9.545678 | 74.70293 | 0.2829942 | 0.06997194 | 298.1614 | 1 | 0 | 0 |  | Fe-Cr-Ni-Cu-Si
5113 | 34.85847 | 38.54003 | 9.159813 | 8.676504 | 8.765177 | 73.36295 | 0.2877838 | 0.0715526 | 305.0206 | 1 | 0 | 0 |  | Fe-Cr-Ni-Cu-Si
5114 | 38.86795 | 32.1669 | 9.07857 | 12.28507 | 7.601504 | 72.6054 | 0.2913703 | 0.06997708 | 292.0738 | 1 | 0 | 0 |  | Fe-Cr-Ni-Cu-Si
5115 | 42.04824 | 25.44669 | 9.94417 | 16.74573 | 5.815175 | 72.55248 | 0.2943704 | 0.06418276 | 254.5911 | 1 | 0 | 0 |  | Fe-Cr-Ni-Cu-Si
5116 | 45.37571 | 20.16323 | 8.671596 | 21.12184 | 4.667621 | 71.88501 | 0.2974583 | 0.05856308 | 217.0324 | 1 | 0 | 0 |  | Fe-Cr-Ni-Cu-Si
5117 | 46.96496 | 15.20919 | 7.511945 | 26.71975 | 3.594152 | 70.77966 | 0.3011265 | 0.05162156 | 172.4399 | 1 | 0 | 0 |  | Fe-Cr-Ni-Cu-Si
5118 | 14.52498 | 58.60135 | 5.089 | 4.131843 | 17.65284 | 66.48142 | 0.2907083 | 0.0672729 | 246.4832 | 1 | 0 | 0 |  | Fe-Cr-Ni-Cu-Si
5119 | 18.74272 | 50.1696 | 9.850108 | 5.331644 | 15.90592 | 66.25777 | 0.2943277 | 0.07385918 | 287.777 | 1 | 0 | 0 |  | Fe-Cr-Ni-Cu-Si
5120 | 24.21633 | 41.872 | 12.12069 | 7.87279 | 13.91819 | 66.21282 | 0.2974844 | 0.07886421 | 320.9321 | 1 | 0 | 0 |  | Fe-Cr-Ni-Cu-Si
5121 | 27.75614 | 35.14536 | 14.00356 | 11.36972 | 11.72521 | 66.69501 | 0.2993753 | 0.07911249 | 326.4832 | 1 | 0 | 0 |  | Fe-Cr-Ni-Cu-Si
5122 | 30.43284 | 29.34625 | 14.85136 | 16.07741 | 9.29214 | 67.62784 | 0.3003136 | 0.07528131 | 306.6177 | 1 | 0 | 0 |  | Fe-Cr-Ni-Cu-Si
5123 | 32.82352 | 23.65946 | 15.5808 | 20.48145 | 7.454763 | 67.77778 | 0.3025385 | 0.07055411 | 277.5087 | 1 | 0 | 0 |  | Fe-Cr-Ni-Cu-Si
5124 | 35.0311 | 18.2263 | 14.0785 | 26.96442 | 5.699672 | 67.42176 | 0.3052826 | 0.06309786 | 229.8797 | 1 | 0 | 0 |  | Fe-Cr-Ni-Cu-Si
5125 | 36.14465 | 14.02177 | 12.66371 | 33.13049 | 4.039372 | 67.35447 | 0.3072277 | 0.05419829 | 177.6333 | 1 | 0 | 0 |  | Fe-Cr-Ni-Cu-Si
5126 | 36.4128 | 10.99521 | 9.309645 | 40.31282 | 2.969518 | 66.37562 | 0.3097622 | 0.04683255 | 134.9174 | 1 | 0 | 0 |  | Fe-Cr-Ni-Cu-Si
5127 | 12.67986 | 50.76368 | 7.996576 | 4.328368 | 24.23151 | 56.71611 | 0.310411 | 0.07365948 | 242.7865 | 0 | 0 | 0 |  | Fe-Cr-Ni-Cu-Si
5128 | 16.14093 | 43.92774 | 13.05039 | 5.651108 | 21.22983 | 57.89985 | 0.3107612 | 0.08217541 | 297.9597 | 1 | 0 | 0 |  | Fe-Cr-Ni-Cu-Si
5129 | 19.05016 | 36.5816 | 17.52044 | 9.483423 | 17.36437 | 59.62053 | 0.3105554 | 0.08634764 | 334.4135 | 1 | 0 | 0 |  | Fe-Cr-Ni-Cu-Si
5130 | 21.6352 | 30.74507 | 20.34673 | 12.95674 | 14.31626 | 61.0935 | 0.3104519 | 0.08650476 | 345.5186 | 1 | 0 | 0 |  | Fe-Cr-Ni-Cu-Si
5131 | 22.98281 | 25.47382 | 21.85626 | 18.67943 | 11.00769 | 62.81074 | 0.3099237 | 0.081615 | 324.8707 | 1 | 0 | 0 |  | Fe-Cr-Ni-Cu-Si
5132 | 25.44364 | 20.728 | 21.1719 | 24.12605 | 8.530416 | 63.82783 | 0.3102827 | 0.07508795 | 289.1691 | 1 | 0 | 0 |  | Fe-Cr-Ni-Cu-Si
5133 | 26.98035 | 16.42454 | 19.63292 | 30.69983 | 6.262357 | 64.48736 | 0.311096 | 0.06589852 | 235.873 | 1 | 0 | 0 |  | Fe-Cr-Ni-Cu-Si
5134 | 27.67199 | 11.96178 | 17.65914 | 38.234 | 4.473086 | 64.06039 | 0.3136901 | 0.05718141 | 184.2341 | 1 | 0 | 0 |  | Fe-Cr-Ni-Cu-Si
5135 | 27.23739 | 9.962545 | 12.2695 | 47.59533 | 2.935223 | 63.63889 | 0.3148336 | 0.04678773 | 127.7357 | 1 | 0 | 0 |  | Fe-Cr-Ni-Cu-Si
5136 | 10.51381 | 42.82606 | 12.43228 | 4.486211 | 29.74164 | 49.5591 | 0.3267715 | 0.07945137 | 237.8747 | 0 | 0 | 0 |  | Fe-Cr-Ni-Cu-Si
5137 | 12.67749 | 36.59022 | 18.65518 | 7.212595 | 24.86452 | 51.84493 | 0.3245517 | 0.08910036 | 303.1396 | 1 | 0 | 0 |  | Fe-Cr-Ni-Cu-Si
5138 | 14.49146 | 30.3574 | 24.11696 | 10.99282 | 20.04135 | 54.29641 | 0.3224699 | 0.0936063 | 346.6028 | 1 | 0 | 0 |  | Fe-Cr-Ni-Cu-Si
5139 | 16.05422 | 25.62374 | 26.51687 | 15.6578 | 16.14736 | 56.43058 | 0.320641 | 0.09247923 | 355.3172 | 1 | 0 | 0 |  | Fe-Cr-Ni-Cu-Si
5140 | 17.62944 | 20.51723 | 27.79509 | 21.31356 | 12.74468 | 57.96959 | 0.3201906 | 0.08856126 | 341.852 | 1 | 0 | 0 |  | Fe-Cr-Ni-Cu-Si
5141 | 19.11031 | 16.80406 | 27.89802 | 26.57702 | 9.610589 | 59.94721 | 0.3186704 | 0.08070934 | 305.3146 | 1 | 0 | 0 |  | Fe-Cr-Ni-Cu-Si
5142 | 20.40752 | 12.35019 | 25.74007 | 34.83131 | 6.670921 | 60.96273 | 0.3190172 | 0.06928324 | 241.7898 | 1 | 0 | 0 |  | Fe-Cr-Ni-Cu-Si
5143 | 19.7765 | 10.12703 | 22.86549 | 42.75545 | 4.475528 | 61.74177 | 0.3188135 | 0.05795113 | 180.7178 | 1 | 0 | 0 |  | Fe-Cr-Ni-Cu-Si
5144 | 19.19827 | 7.149771 | 16.14322 | 54.61229 | 2.896447 | 60.25016 | 0.3220305 | 0.04704032 | 120.1202 | 1 | 0 | 0 |  | Fe-Cr-Ni-Cu-Si
5145 | 9.517346 | 31.64666 | 20.0071 | 4.64117 | 34.18772 | 43.43089 | 0.3429751 | 0.09165627 | 260.1454 | 0 | 0 | 0 |  | Fe-Cr-Ni-Cu-Si
5146 | 10.07103 | 26.95763 | 27.78698 | 8.594554 | 26.58982 | 47.40155 | 0.3367157 | 0.0993283 | 329.9184 | 1 | 0 | 0 |  | Fe-Cr-Ni-Cu-Si
5147 | 10.80507 | 22.35553 | 32.80926 | 12.29464 | 21.7355 | 49.87031 | 0.3339021 | 0.1025883 | 368.7656 | 1 | 0 | 0 |  | Fe-Cr-Ni-Cu-Si
5148 | 12.70714 | 19.35966 | 33.99786 | 17.08783 | 16.8475 | 53.22882 | 0.3291176 | 0.09911285 | 374.7338 | 1 | 0 | 0 |  | Fe-Cr-Ni-Cu-Si
5149 | 13.18966 | 16.37353 | 34.65867 | 22.51196 | 13.26618 | 55.43415 | 0.3267081 | 0.0931621 | 354.983 | 1 | 0 | 0 |  | Fe-Cr-Ni-Cu-Si
5150 | 14.55515 | 12.58351 | 33.87571 | 29.57446 | 9.411164 | 57.80329 | 0.3245755 | 0.08265823 | 306.2959 | 1 | 0 | 0 |  | Fe-Cr-Ni-Cu-Si
5151 | 15.18338 | 9.424263 | 31.91808 | 36.85663 | 6.617637 | 59.13029 | 0.3239723 | 0.07084972 | 243.1703 | 1 | 0 | 0 |  | Fe-Cr-Ni-Cu-Si
5152 | 14.76525 | 7.331785 | 26.90055 | 47.04216 | 3.960244 | 60.09068 | 0.3233445 | 0.0558418 | 163.9864 | 1 | 0 | 0 |  | Fe-Cr-Ni-Cu-Si
5153 | 14.19733 | 5.287336 | 18.90198 | 59.23339 | 2.37995 | 58.81025 | 0.3257637 | 0.04436535 | 103.9665 | 1 | 0 | 0 |  | Fe-Cr-Ni-Cu-Si
5154 | 9.400394 | 21.25529 | 29.64187 | 4.584137 | 35.11831 | 40.32532 | 0.3530194 | 0.1054975 | 302.811 | 0 | 0 | 0 |  | Fe-Cr-Ni-Cu-Si
5155 | 8.774239 | 18.67246 | 36.88992 | 8.557582 | 27.1058 | 44.70057 | 0.3452273 | 0.1106808 | 370.0655 | 1 | 0 | 0 |  | Fe-Cr-Ni-Cu-Si
5156 | 8.333666 | 16.62644 | 41.29431 | 12.19183 | 21.55375 | 48.25397 | 0.3395287 | 0.1096903 | 397.9236 | 1 | 0 | 0 |  | Fe-Cr-Ni-Cu-Si
5157 | 8.992835 | 13.60567 | 42.53509 | 17.90701 | 16.95939 | 50.93174 | 0.3360506 | 0.1052486 | 395.7469 | 1 | 0 | 0 |  | Fe-Cr-Ni-Cu-Si
5158 | 9.69079 | 11.02756 | 43.00694 | 23.2787 | 12.99602 | 53.59593 | 0.3327647 | 0.09760095 | 370.8465 | 1 | 0 | 0 |  | Fe-Cr-Ni-Cu-Si
5159 | 10.43631 | 8.744992 | 41.68393 | 29.68761 | 9.447167 | 56.07222 | 0.3298639 | 0.08569418 | 315.3286 | 1 | 0 | 0 |  | Fe-Cr-Ni-Cu-Si
5160 | 11.00092 | 6.517851 | 38.89343 | 37.55248 | 6.035314 | 58.44966 | 0.3272919 | 0.07029543 | 237.4754 | 1 | 0 | 0 |  | Fe-Cr-Ni-Cu-Si
5161 | 11.55223 | 4.481512 | 32.37969 | 48.19762 | 3.388948 | 59.34546 | 0.3266859 | 0.0540742 | 152.6951 | 1 | 0 | 0 |  | Fe-Cr-Ni-Cu-Si
5162 | 11.23925 | 3.488077 | 22.64238 | 60.74622 | 1.884076 | 58.26226 | 0.3281578 | 0.04174272 | 91.09919 | 1 | 0 | 0 |  | Fe-Cr-Ni-Cu-Si
5163 | 6.161459 | 11.47318 | 47.92406 | 8.413045 | 26.02826 | 43.46601 | 0.3507445 | 0.1209666 | 415.913 | 0 | 0 | 0 |  | Fe-Cr-Ni-Cu-Si
5164 | 5.865294 | 10.92169 | 50.55241 | 12.01298 | 20.64763 | 47.2948 | 0.3440523 | 0.1161874 | 428.7811 | 1 | 0 | 0 |  | Fe-Cr-Ni-Cu-Si
5165 | 6.703868 | 9.362392 | 51.67318 | 16.52745 | 15.73311 | 51.00817 | 0.3383882 | 0.1083692 | 417.0441 | 1 | 0 | 0 |  | Fe-Cr-Ni-Cu-Si
5166 | 7.503283 | 7.983868 | 50.69954 | 21.95403 | 11.85928 | 54.07117 | 0.3340446 | 0.09758936 | 375.6199 | 1 | 0 | 0 |  | Fe-Cr-Ni-Cu-Si
5167 | 8.215407 | 5.736677 | 48.57243 | 29.21241 | 8.263069 | 56.55925 | 0.3312681 | 0.08360303 | 306.7225 | 1 | 0 | 0 |  | Fe-Cr-Ni-Cu-Si
5168 | 8.928987 | 4.618488 | 44.84008 | 36.12418 | 5.48826 | 58.73816 | 0.3284862 | 0.06917994 | 232.9941 | 1 | 0 | 0 |  | Fe-Cr-Ni-Cu-Si
5169 | 10.40881 | 2.643015 | 37.79463 | 46.29831 | 2.855235 | 59.86241 | 0.3275295 | 0.05194895 | 143.8565 | 1 | 0 | 0 |  | Fe-Cr-Ni-Cu-Si
5170 | 3.429586 | 6.386189 | 60.07983 | 11.70715 | 18.39724 | 47.971 | 0.3453551 | 0.1188988 | 453.8061 | 1 | 0 | 0 |  | Fe-Cr-Ni-Cu-Si
5171 | 4.366459 | 6.098046 | 59.66381 | 16.14734 | 13.72435 | 52.12489 | 0.3386611 | 0.1073588 | 422.194 | 1 | 0 | 0 |  | Fe-Cr-Ni-Cu-Si
5172 | 5.241126 | 4.879717 | 58.39406 | 21.46918 | 10.01591 | 55.3069 | 0.3343196 | 0.09412306 | 364.4877 | 1 | 0 | 0 |  | Fe-Cr-Ni-Cu-Si
5173 | 6.113703 | 3.79475 | 56.76324 | 26.6667 | 6.661603 | 58.60546 | 0.3300583 | 0.07789184 | 284.8573 | 1 | 0 | 0 |  | Fe-Cr-Ni-Cu-Si
5174 | 7.809644 | 3.63556 | 51.3038 | 33.32352 | 3.927476 | 61.49212 | 0.3258016 | 0.06144559 | 201.1709 | 1 | 0 | 0 |  | Fe-Cr-Ni-Cu-Si
5175 | 3.13812 | 45.77372 | 5.49739 | 39.27811 | 6.312652 | 72.01574 | 0.2854594 | 0.05178398 | 172.7299 | 1 | 0 | 0 |  | Fe-Cr-Ni-Cu-Si
5176 | 5.133176 | 38.23369 | 5.39541 | 45.55847 | 5.679252 | 69.04371 | 0.2929594 | 0.05185227 | 165.5535 | 0 | 0 | 0 |  | Fe-Cr-Ni-Cu-Si
5177 | 7.146166 | 32.31648 | 4.292134 | 51.1112 | 5.134018 | 66.59082 | 0.2990461 | 0.05053513 | 151.9843 | 0 | 0 | 0 |  | Fe-Cr-Ni-Cu-Si
5178 | 10.93182 | 24.98236 | 4.178284 | 55.40948 | 4.498052 | 64.05188 | 0.3062077 | 0.04981463 | 141.8736 | 0 | 0 | 0 |  | Fe-Cr-Ni-Cu-Si
5179 | 13.79813 | 20.18761 | 3.10779 | 59.43693 | 3.469545 | 63.11302 | 0.309752 | 0.04517212 | 116.7069 | 0 | 0 | 0 |  | Fe-Cr-Ni-Cu-Si
5180 | 3.324472 | 52.61889 | 6.988612 | 26.47946 | 10.58857 | 69.96345 | 0.2865038 | 0.05948383 | 211.7846 | 1 | 0 | 0 |  | Fe-Cr-Ni-Cu-Si
5181 | 5.399858 | 44.24204 | 7.946001 | 33.17909 | 9.233016 | 67.99442 | 0.2927103 | 0.06093493 | 214.487 | 1 | 0 | 0 |  | Fe-Cr-Ni-Cu-Si
5182 | 7.349371 | 37.14547 | 8.828367 | 38.22878 | 8.44801 | 65.78611 | 0.2990056 | 0.06241918 | 216.1426 | 1 | 0 | 0 |  | Fe-Cr-Ni-Cu-Si
5183 | 10.3944 | 30.96846 | 8.74033 | 42.57851 | 7.318295 | 64.57498 | 0.3034009 | 0.06123627 | 205.4364 | 1 | 0 | 0 |  | Fe-Cr-Ni-Cu-Si
5184 | 14.1825 | 24.5227 | 9.583092 | 46.10768 | 5.604023 | 64.37507 | 0.3066108 | 0.057797 | 186.0051 | 1 | 0 | 0 |  | Fe-Cr-Ni-Cu-Si
5185 | 17.9011 | 19.44449 | 8.362485 | 49.79069 | 4.501238 | 63.62303 | 0.3099161 | 0.05337791 | 160.055 | 1 | 0 | 0 |  | Fe-Cr-Ni-Cu-Si
5186 | 22.74613 | 14.73227 | 7.276389 | 51.76376 | 3.481449 | 63.32249 | 0.3124479 | 0.04806119 | 132.2628 | 1 | 0 | 0 |  | Fe-Cr-Ni-Cu-Si
5187 | 3.577517 | 57.73429 | 5.013704 | 16.28284 | 17.39165 | 63.94784 | 0.294712 | 0.06234056 | 208.2264 | 1 | 0 | 0 |  | Fe-Cr-Ni-Cu-Si
5188 | 4.596604 | 49.21586 | 9.662853 | 20.92115 | 15.60354 | 62.87061 | 0.299718 | 0.06868401 | 241.1283 | 1 | 0 | 0 |  | Fe-Cr-Ni-Cu-Si
5189 | 6.757805 | 40.89678 | 11.83839 | 26.913 | 13.59402 | 61.87241 | 0.3044249 | 0.07209906 | 257.4743 | 1 | 0 | 0 |  | Fe-Cr-Ni-Cu-Si
5190 | 9.753359 | 34.30526 | 13.66882 | 30.82762 | 11.44493 | 62.02084 | 0.3067972 | 0.07372515 | 268.6354 | 1 | 0 | 0 |  | Fe-Cr-Ni-Cu-Si
5191 | 13.81895 | 28.70117 | 14.5249 | 33.8671 | 9.087884 | 63.09305 | 0.3073972 | 0.07137896 | 260.0246 | 1 | 0 | 0 |  | Fe-Cr-Ni-Cu-Si
5192 | 17.63952 | 23.18565 | 15.26878 | 36.60058 | 7.305472 | 63.46574 | 0.3092318 | 0.06816971 | 243.1431 | 1 | 0 | 0 |  | Fe-Cr-Ni-Cu-Si
5193 | 23.33295 | 17.94591 | 13.86192 | 39.24723 | 5.611988 | 63.97341 | 0.3106155 | 0.06189835 | 209.0591 | 1 | 0 | 0 |  | Fe-Cr-Ni-Cu-Si
5194 | 28.83712 | 13.88722 | 12.54219 | 40.73285 | 4.00061 | 65.11821 | 0.3106532 | 0.05386349 | 168.3621 | 1 | 0 | 0 |  | Fe-Cr-Ni-Cu-Si
5195 | 35.38067 | 10.98032 | 9.297031 | 41.37649 | 2.965494 | 66.05267 | 0.3102563 | 0.04693714 | 134.4491 | 1 | 0 | 0 |  | Fe-Cr-Ni-Cu-Si
5196 | 3.757976 | 50.15004 | 7.899911 | 14.25349 | 23.93859 | 54.87284 | 0.3137519 | 0.06939365 | 211.596 | 1 | 0 | 0 |  | Fe-Cr-Ni-Cu-Si
5197 | 4.891093 | 43.2613 | 12.8524 | 18.08746 | 20.90774 | 55.45113 | 0.3151251 | 0.07672097 | 253.5946 | 1 | 0 | 0 |  | Fe-Cr-Ni-Cu-Si
5198 | 8.213118 | 36.04907 | 17.26539 | 21.36084 | 17.11159 | 57.09121 | 0.3149337 | 0.08274785 | 297.3209 | 1 | 0 | 0 |  | Fe-Cr-Ni-Cu-Si
5199 | 11.22831 | 30.31675 | 20.06327 | 24.27485 | 14.11682 | 58.51846 | 0.3148015 | 0.08517446 | 320.9811 | 1 | 0 | 0 |  | Fe-Cr-Ni-Cu-Si
5200 | 16.26902 | 25.24528 | 21.66018 | 25.91659 | 10.90894 | 61.03533 | 0.3128244 | 0.083056 | 323.1601 | 1 | 0 | 0 |  | Fe-Cr-Ni-Cu-Si
5201 | 21.0798 | 20.60752 | 21.04885 | 28.783 | 8.480837 | 62.61316 | 0.3122266 | 0.07709472 | 294.8371 | 1 | 0 | 0 |  | Fe-Cr-Ni-Cu-Si
5202 | 26.98035 | 16.42454 | 19.63292 | 30.69983 | 6.262357 | 64.48736 | 0.311096 | 0.06788912 | 247.3463 | 1 | 0 | 0 |  | Fe-Cr-Ni-Cu-Si
5203 | 33.87865 | 12.06037 | 17.80469 | 31.74634 | 4.509953 | 65.9477 | 0.3107569 | 0.05943751 | 203.3148 | 1 | 0 | 0 |  | Fe-Cr-Ni-Cu-Si
5204 | 42.68754 | 10.16706 | 12.52138 | 31.62854 | 2.995479 | 68.48911 | 0.3074036 | 0.0485513 | 149.7466 | 1 | 0 | 0 |  | Fe-Cr-Ni-Cu-Si
5205 | 3.907282 | 42.44159 | 12.32067 | 11.85583 | 29.47463 | 48.3078 | 0.3292892 | 0.07662159 | 216.9402 | 1 | 0 | 0 |  | Fe-Cr-Ni-Cu-Si
5206 | 6.283832 | 36.27324 | 18.49357 | 14.30023 | 24.64912 | 50.53463 | 0.3270826 | 0.08713118 | 283.5555 | 1 | 0 | 0 |  | Fe-Cr-Ni-Cu-Si
5207 | 9.597062 | 30.15658 | 23.95743 | 16.38015 | 19.90878 | 53.20547 | 0.3244851 | 0.09486935 | 345.7211 | 1 | 0 | 0 |  | Fe-Cr-Ni-Cu-Si
5208 | 13.71739 | 25.54298 | 26.43329 | 18.20986 | 16.09647 | 55.87101 | 0.3216344 | 0.09706218 | 378.9483 | 1 | 0 | 0 |  | Fe-Cr-Ni-Cu-Si
5209 | 18.75978 | 20.54844 | 27.83738 | 20.09034 | 12.76406 | 58.2588 | 0.3196936 | 0.09451555 | 380.7046 | 1 | 0 | 0 |  | Fe-Cr-Ni-Cu-Si
5210 | 23.49459 | 16.90302 | 28.06232 | 21.87289 | 9.667186 | 61.14457 | 0.316688 | 0.0866292 | 349.1458 | 1 | 0 | 0 |  | Fe-Cr-Ni-Cu-Si
5211 | 31.04802 | 12.52639 | 26.10731 | 23.55218 | 6.766099 | 64.05727 | 0.3140461 | 0.07407932 | 285.2363 | 1 | 0 | 0 |  | Fe-Cr-Ni-Cu-Si
5212 | 38.52055 | 10.38177 | 23.44066 | 23.06892 | 4.588108 | 67.46761 | 0.3098824 | 0.06152145 | 222.0853 | 1 | 0 | 0 |  | Fe-Cr-Ni-Cu-Si
5213 | 49.97985 | 7.445349 | 16.8106 | 22.74801 | 3.016189 | 69.95187 | 0.3070034 | 0.04949284 | 159.5861 | 1 | 0 | 0 |  | Fe-Cr-Ni-Cu-Si
5214 | 4.048509 | 31.41116 | 19.85821 | 10.74881 | 33.93331 | 42.46053 | 0.3451166 | 0.08911923 | 241.1908 | 1 | 0 | 0 |  | Fe-Cr-Ni-Cu-Si
5215 | 7.527143 | 26.86438 | 27.69086 | 11.41977 | 26.49784 | 46.89334 | 0.3377554 | 0.1035677 | 348.0361 | 1 | 0 | 0 |  | Fe-Cr-Ni-Cu-Si
5216 | 10.80507 | 22.35553 | 32.80926 | 12.29464 | 21.7355 | 49.87031 | 0.3339021 | 0.1095737 | 408.955 | 1 | 0 | 0 |  | Fe-Cr-Ni-Cu-Si
5217 | 15.06552 | 19.42152 | 34.10649 | 14.50513 | 16.90134 | 53.78822 | 0.3280899 | 0.1054691 | 417.941 | 1 | 0 | 0 |  | Fe-Cr-Ni-Cu-Si
5218 | 19.96601 | 16.52376 | 34.97666 | 15.14567 | 13.3879 | 57.1575 | 0.3236789 | 0.1007044 | 415.0739 | 1 | 0 | 0 |  | Fe-Cr-Ni-Cu-Si
5219 | 26.40767 | 12.78508 | 34.41835 | 16.82699 | 9.561915 | 61.06815 | 0.3191066 | 0.08964607 | 370.5597 | 1 | 0 | 0 |  | Fe-Cr-Ni-Cu-Si
5220 | 33.17829 | 9.653262 | 32.69366 | 17.69635 | 6.778439 | 64.39873 | 0.3154479 | 0.07570685 | 298.8485 | 1 | 0 | 0 |  | Fe-Cr-Ni-Cu-Si
5221 | 42.91509 | 7.610633 | 27.92366 | 17.43975 | 4.110863 | 68.83218 | 0.309715 | 0.05841151 | 209.1661 | 1 | 0 | 0 |  | Fe-Cr-Ni-Cu-Si
5222 | 54.9235 | 5.578493 | 19.94286 | 17.04414 | 2.511007 | 71.853 | 0.3056458 | 0.04613657 | 146.1457 | 1 |  | 0 |  | Fe-Cr-Ni-Cu-Si
5223 | 3.999125 | 21.09904 | 29.42397 | 10.61769 | 34.86016 | 39.37756 | 0.3552059 | 0.1064443 | 298.0038 | 0 | 0 | 0 |  | Fe-Cr-Ni-Cu-Si
5224 | 7.507803 | 18.64025 | 36.82628 | 9.966623 | 27.05904 | 44.44875 | 0.3457604 | 0.1159848 | 395.8473 | 1 | 0 | 0 |  | Fe-Cr-Ni-Cu-Si
5225 | 10.75 | 16.6812 | 41.4303 | 9.513763 | 21.62473 | 48.78279 | 0.3384822 | 0.1165658 | 443.1662 | 1 | 0 | 0 |  | Fe-Cr-Ni-Cu-Si
5226 | 15.88516 | 13.73337 | 42.9343 | 10.32861 | 17.11856 | 52.57164 | 0.3329754 | 0.1136196 | 462.1704 | 1 | 0 | 0 |  | Fe-Cr-Ni-Cu-Si
5227 | 20.76659 | 11.19372 | 43.65495 | 11.1929 | 13.19184 | 56.44558 | 0.3276908 | 0.1049081 | 440.0518 | 1 | 0 | 0 |  | Fe-Cr-Ni-Cu-Si
5228 | 26.66625 | 8.93788 | 42.60335 | 12.13697 | 9.655544 | 60.56942 | 0.322245 | 0.09123863 | 380.0744 | 1 | 0 | 0 |  | Fe-Cr-Ni-Cu-Si
5229 | 34.03509 | 6.721731 | 40.11003 | 12.90904 | 6.2241 | 65.33536 | 0.3162096 | 0.07351282 | 290.8919 | 1 | 0 | 0 |  | Fe-Cr-Ni-Cu-Si
5230 | 44.23685 | 4.680278 | 33.81581 | 13.72781 | 3.539255 | 69.70403 | 0.310598 | 0.05495374 | 192.2656 | 1 | 0 | 0 |  | Fe-Cr-Ni-Cu-Si
5231 | 56.67972 | 3.703249 | 24.03914 | 13.57758 | 2.0003 | 73.06941 | 0.3054578 | 0.04225842 | 128.0707 | 1 | 0 | 0 |  | Fe-Cr-Ni-Cu-Si
5232 | 7.406333 | 11.4927 | 48.00561 | 7.022801 | 26.07256 | 43.71941 | 0.350204 | 0.1258577 | 445.6983 | 0 | 0 | 0 |  | Fe-Cr-Ni-Cu-Si
5233 | 10.62627 | 10.9928 | 50.88155 | 6.717328 | 20.78206 | 48.35998 | 0.3419362 | 0.1219367 | 474.2548 | 0 | 0 | 0 |  | Fe-Cr-Ni-Cu-Si
5234 | 14.68337 | 9.464439 | 52.2364 | 7.711199 | 15.9046 | 52.96742 | 0.3347486 | 0.1134855 | 467.5239 | 1 | 0 | 0 |  | Fe-Cr-Ni-Cu-Si
5235 | 19.61296 | 8.115788 | 51.53727 | 8.678748 | 12.05523 | 57.28534 | 0.3284014 | 0.102316 | 431.5764 | 1 | 0 | 0 |  | Fe-Cr-Ni-Cu-Si
5236 | 26.30626 | 5.878147 | 49.77025 | 9.578499 | 8.466841 | 61.74422 | 0.3226224 | 0.08708397 | 361.6598 | 1 | 0 | 0 |  | Fe-Cr-Ni-Cu-Si
5237 | 32.77864 | 4.768492 | 46.29644 | 10.48991 | 5.666514 | 66.01083 | 0.3168907 | 0.07077617 | 277.4372 | 1 | 0 | 0 |  | Fe-Cr-Ni-Cu-Si
5238 | 42.46148 | 2.758151 | 39.44106 | 12.35969 | 2.979616 | 70.22917 | 0.3115833 | 0.05129169 | 172.8953 | 1 | 1 | 1 | 172.8953 | Fe-Cr-Ni-Cu-Si
5239 | 10.38698 | 6.447153 | 60.65337 | 3.939638 | 18.57287 | 49.60547 | 0.342179 | 0.1227975 | 495.5864 | 1 | 0 | 0 |  | Fe-Cr-Ni-Cu-Si
5240 | 14.38583 | 6.181772 | 60.48299 | 5.036629 | 13.91278 | 54.70517 | 0.3339935 | 0.1108296 | 468.2696 | 1 | 0 | 0 |  | Fe-Cr-Ni-Cu-Si
5241 | 19.22929 | 4.973142 | 59.51205 | 6.077839 | 10.20767 | 59.20139 | 0.3276672 | 0.09714039 | 413.4115 | 1 | 0 | 0 |  | Fe-Cr-Ni-Cu-Si
5242 | 24.0092 | 3.887586 | 58.15192 | 7.126717 | 6.824575 | 63.98198 | 0.3213871 | 0.07904242 | 322.6091 | 1 | 0 | 0 |  | Fe-Cr-Ni-Cu-Si
5243 | 30.1797 | 3.746483 | 52.86911 | 9.157398 | 4.047306 | 68.64477 | 0.3148271 | 0.06102892 | 227.1084 | 1 | 0 | 0 |  | Fe-Cr-Ni-Cu-Si
5244 | 5.382521 | 47.1068 | 37.33945 | 3.674729 | 6.496497 | 80.05985 | 0.2786935 | 0.06693461 | 301.8181 | 1 | 0 | 0 |  | Fe-Cr-Ni-Cu-Si
5245 | 5.293509 | 39.42791 | 43.39868 | 6.023266 | 5.856641 | 78.03343 | 0.2853581 | 0.06805561 | 304.3034 | 1 | 0 | 0 |  | Fe-Cr-Ni-Cu-Si
5246 | 4.215083 | 33.35763 | 48.73457 | 8.393297 | 5.299422 | 76.29895 | 0.2909707 | 0.06818764 | 299.8985 | 1 | 0 | 0 |  | Fe-Cr-Ni-Cu-Si
5247 | 4.094839 | 25.7342 | 52.72434 | 12.81321 | 4.633419 | 73.68457 | 0.2983908 | 0.06626227 | 277.9653 | 1 | 0 | 0 |  | Fe-Cr-Ni-Cu-Si
5248 | 3.041336 | 20.76519 | 56.47514 | 16.14952 | 3.568811 | 72.97798 | 0.3022546 | 0.06184989 | 246.3655 | 1 | 0 | 0 |  | Fe-Cr-Ni-Cu-Si
5249 | 6.777767 | 53.63838 | 24.93406 | 3.856071 | 10.79372 | 74.61227 | 0.2820212 | 0.06914882 | 293.6358 | 1 | 0 | 0 |  | Fe-Cr-Ni-Cu-Si
5250 | 7.727646 | 45.22431 | 31.32934 | 6.280693 | 9.43801 | 73.63787 | 0.2873625 | 0.07195039 | 311.1286 | 1 | 0 | 0 |  | Fe-Cr-Ni-Cu-Si
5251 | 8.599761 | 38.03208 | 36.15635 | 8.56215 | 8.649653 | 72.07968 | 0.2930008 | 0.07384726 | 319.445 | 1 | 0 | 0 |  | Fe-Cr-Ni-Cu-Si
5252 | 8.50596 | 31.67769 | 40.23223 | 12.09823 | 7.485895 | 71.07159 | 0.2975583 | 0.07324883 | 312.2134 | 1 | 0 | 0 |  | Fe-Cr-Ni-Cu-Si
5253 | 9.305932 | 25.03 | 43.4726 | 16.47152 | 5.719951 | 70.82792 | 0.3012739 | 0.06889115 | 282.9764 | 1 | 0 | 0 |  | Fe-Cr-Ni-Cu-Si
5254 | 8.09657 | 19.78794 | 46.80605 | 20.7287 | 4.580743 | 69.8508 | 0.3055408 | 0.06486637 | 253.4589 | 1 | 0 | 0 |  | Fe-Cr-Ni-Cu-Si
5255 | 7.004363 | 14.90598 | 48.38009 | 26.18706 | 3.5225 | 68.51199 | 0.3100659 | 0.05947141 | 214.8844 | 1 | 0 | 0 |  | Fe-Cr-Ni-Cu-Si
5256 | 4.817826 | 58.31288 | 15.19185 | 4.111504 | 17.56594 | 66.0574 | 0.2924608 | 0.06861734 | 254.4148 | 1 | 0 | 0 |  | Fe-Cr-Ni-Cu-Si
5257 | 9.326711 | 49.93056 | 19.60635 | 5.30624 | 15.83013 | 65.8335 | 0.296067 | 0.07463589 | 292.1957 | 1 | 0 | 0 |  | Fe-Cr-Ni-Cu-Si
5258 | 11.45734 | 41.60242 | 25.28957 | 7.822102 | 13.82857 | 65.6161 | 0.2999099 | 0.07979644 | 326.0726 | 1 | 0 | 0 |  | Fe-Cr-Ni-Cu-Si
5259 | 13.22543 | 34.88812 | 28.96055 | 11.2865 | 11.63939 | 65.98814 | 0.3022278 | 0.0802871 | 332.9073 | 1 | 0 | 0 |  | Fe-Cr-Ni-Cu-Si
5260 | 14.01283 | 29.10385 | 31.72332 | 15.94462 | 9.215387 | 66.79327 | 0.3036601 | 0.07724152 | 317.9 | 1 | 0 | 0 |  | Fe-Cr-Ni-Cu-Si
5261 | 14.68846 | 23.44388 | 34.18599 | 20.29483 | 7.386837 | 66.81834 | 0.306359 | 0.07333612 | 293.479 | 1 | 0 | 0 |  | Fe-Cr-Ni-Cu-Si
5262 | 13.24781 | 18.02704 | 36.41816 | 26.66963 | 5.63736 | 66.21418 | 0.3100563 | 0.06730677 | 253.177 | 1 | 0 | 0 |  | Fe-Cr-Ni-Cu-Si
5263 | 11.90171 | 13.85126 | 37.52916 | 32.72762 | 3.990252 | 65.95042 | 0.3127446 | 0.05958237 | 205.6842 | 1 | 0 | 0 |  | Fe-Cr-Ni-Cu-Si
5264 | 8.734215 | 10.84258 | 37.74169 | 39.75321 | 2.928296 | 64.70654 | 0.3162881 | 0.05347721 | 166.7513 | 1 | 0 | 0 |  | Fe-Cr-Ni-Cu-Si
5265 | 7.588256 | 50.63249 | 13.29318 | 4.317182 | 24.16889 | 56.50192 | 0.3112964 | 0.07427031 | 245.807 | 1 | 0 | 0 |  | Fe-Cr-Ni-Cu-Si
5266 | 12.39252 | 43.84431 | 16.93328 | 5.640375 | 21.18951 | 57.73595 | 0.3114325 | 0.08249891 | 299.5702 | 1 | 0 | 0 |  | Fe-Cr-Ni-Cu-Si
5267 | 16.64864 | 36.53716 | 19.99903 | 9.471901 | 17.34327 | 59.50973 | 0.3110046 | 0.08656077 | 335.4947 | 1 | 0 | 0 |  | Fe-Cr-Ni-Cu-Si
5268 | 19.33532 | 30.70934 | 22.71403 | 12.94168 | 14.29963 | 60.98247 | 0.3108984 | 0.08668845 | 346.3843 | 1 | 0 | 0 |  | Fe-Cr-Ni-Cu-Si
5269 | 20.77075 | 25.44536 | 24.12993 | 18.65856 | 10.9954 | 62.69807 | 0.3103734 | 0.0818845 | 326.2967 | 1 | 0 | 0 |  | Fe-Cr-Ni-Cu-Si
5270 | 20.08848 | 20.67202 | 26.67123 | 24.0609 | 8.507379 | 63.54201 | 0.3114163 | 0.07597007 | 293.9778 | 1 | 0 | 0 |  | Fe-Cr-Ni-Cu-Si
5271 | 18.59982 | 16.35518 | 28.23891 | 30.57018 | 6.23591 | 64.01756 | 0.312948 | 0.06783876 | 246.3653 | 1 | 0 | 0 |  | Fe-Cr-Ni-Cu-Si
5272 | 16.70806 | 11.89572 | 28.92501 | 38.02283 | 4.448381 | 63.41391 | 0.3162216 | 0.05963255 | 196.4156 | 1 | 0 | 0 |  | Fe-Cr-Ni-Cu-Si
5273 | 11.58109 | 9.883957 | 28.40301 | 47.21988 | 2.912069 | 62.66936 | 0.3186189 | 0.05091971 | 146.4351 | 1 | 0 | 0 |  | Fe-Cr-Ni-Cu-Si
5274 | 11.83598 | 42.85484 | 11.05834 | 4.489225 | 29.76162 | 49.61275 | 0.3265482 | 0.07931204 | 237.3128 | 0 | 0 | 0 |  | Fe-Cr-Ni-Cu-Si
5275 | 17.79458 | 36.68525 | 13.35974 | 7.231328 | 24.9291 | 52.06481 | 0.323649 | 0.08889811 | 302.8013 | 0 | 0 | 0 |  | Fe-Cr-Ni-Cu-Si
5276 | 23.04432 | 30.48907 | 15.29783 | 11.0405 | 20.12828 | 54.68721 | 0.3208861 | 0.09326241 | 346.0331 | 1 | 0 | 0 |  | Fe-Cr-Ni-Cu-Si
5277 | 25.34685 | 25.7444 | 16.95382 | 15.73153 | 16.22339 | 56.87909 | 0.3188407 | 0.09176503 | 352.5521 | 1 | 0 | 0 |  | Fe-Cr-Ni-Cu-Si
5278 | 26.56379 | 20.61004 | 18.61388 | 21.40997 | 12.80233 | 58.42545 | 0.3183769 | 0.08746747 | 336.683 | 1 | 0 | 0 |  | Fe-Cr-Ni-Cu-Si
5279 | 26.64325 | 16.8681 | 20.16313 | 26.6783 | 9.647216 | 60.35181 | 0.3170721 | 0.07944147 | 298.8162 | 1 | 0 | 0 |  | Fe-Cr-Ni-Cu-Si
5280 | 24.54019 | 12.37599 | 21.49487 | 34.90409 | 6.68486 | 61.19884 | 0.3180914 | 0.06835347 | 237.0583 | 1 | 0 | 0 |  | Fe-Cr-Ni-Cu-Si
5281 | 21.77615 | 10.13728 | 20.80783 | 42.79869 | 4.480055 | 61.86194 | 0.3183441 | 0.05743463 | 178.2378 | 1 | 0 | 0 |  | Fe-Cr-Ni-Cu-Si
5282 | 15.32855 | 7.135774 | 20.13953 | 54.50538 | 2.890777 | 60.00299 | 0.322992 | 0.0481319 | 124.6929 | 1 | 0 | 0 |  | Fe-Cr-Ni-Cu-Si
5283 | 19.12769 | 31.80128 | 10.05242 | 4.663846 | 34.35475 | 43.81087 | 0.341385 | 0.09114826 | 259.4416 | 0 | 0 | 0 |  | Fe-Cr-Ni-Cu-Si
5284 | 26.65933 | 27.1849 | 10.67476 | 8.667014 | 26.81399 | 48.11459 | 0.3337919 | 0.09883969 | 330.6734 | 0 | 0 | 0 |  | Fe-Cr-Ni-Cu-Si
5285 | 31.54352 | 22.59107 | 11.47671 | 12.42418 | 21.96451 | 50.81764 | 0.3300699 | 0.1019485 | 369.7829 | 1 | 0 | 0 |  | Fe-Cr-Ni-Cu-Si
5286 | 32.67325 | 19.55586 | 13.49165 | 17.261 | 17.01824 | 54.2005 | 0.3252328 | 0.09781413 | 371.3393 | 1 | 0 | 0 |  | Fe-Cr-Ni-Cu-Si
5287 | 33.31083 | 16.54071 | 14.00502 | 22.74181 | 13.40163 | 56.46751 | 0.3226102 | 0.0907249 | 344.3434 | 1 | 0 | 0 |  | Fe-Cr-Ni-Cu-Si
5288 | 32.5229 | 12.69817 | 15.4381 | 29.84392 | 9.496911 | 58.78773 | 0.3207058 | 0.07914559 | 288.6613 | 1 | 0 | 0 |  | Fe-Cr-Ni-Cu-Si
5289 | 30.60415 | 9.497934 | 16.0838 | 37.14475 | 6.669369 | 60.02378 | 0.3204824 | 0.06725969 | 225.459 | 1 | 0 | 0 |  | Fe-Cr-Ni-Cu-Si
5290 | 25.73546 | 7.372566 | 15.60587 | 47.30383 | 3.982272 | 60.76753 | 0.3207116 | 0.05321958 | 152.2648 | 1 | 0 | 0 |  | Fe-Cr-Ni-Cu-Si
5291 | 18.01814 | 5.297582 | 14.95154 | 59.34818 | 2.384562 | 59.06072 | 0.3247919 | 0.0432882 | 99.79448 | 1 | 0 | 0 |  | Fe-Cr-Ni-Cu-Si
5292 | 28.47467 | 21.46142 | 9.976442 | 4.628593 | 35.45888 | 41.08207 | 0.3498591 | 0.1051102 | 305.693 | 0 | 0 | 0 |  | Fe-Cr-Ni-Cu-Si
5293 | 35.57535 | 18.92697 | 9.348187 | 8.674226 | 27.47526 | 45.8603 | 0.3404897 | 0.1107271 | 377.6847 | 0 | 0 | 0 |  | Fe-Cr-Ni-Cu-Si
5294 | 39.91851 | 16.89358 | 8.900137 | 12.38772 | 21.90005 | 49.71248 | 0.333658 | 0.1093213 | 404.4397 | 0 | 0 | 0 |  | Fe-Cr-Ni-Cu-Si
5295 | 41.12908 | 13.82802 | 9.606712 | 18.19965 | 17.23654 | 52.51363 | 0.3297563 | 0.1032304 | 392.12 | 1 | 0 | 0 |  | Fe-Cr-Ni-Cu-Si
5296 | 41.57995 | 11.20632 | 10.35097 | 23.65606 | 13.20669 | 55.25993 | 0.3262069 | 0.09362263 | 354.4485 | 1 | 0 | 0 |  | Fe-Cr-Ni-Cu-Si
5297 | 40.25896 | 8.877517 | 11.13569 | 30.1375 | 9.590334 | 57.72132 | 0.3234136 | 0.08035435 | 289.9352 | 1 | 0 | 0 |  | Fe-Cr-Ni-Cu-Si
5298 | 37.50124 | 6.605596 | 11.71858 | 38.05802 | 6.116563 | 60.00972 | 0.3212287 | 0.06406977 | 207.4592 | 1 | 0 | 0 |  | Fe-Cr-Ni-Cu-Si
5299 | 31.11196 | 4.52603 | 12.263 | 48.6764 | 3.422612 | 60.5745 | 0.3219299 | 0.04899887 | 130.7836 | 1 | 0 | 0 |  | Fe-Cr-Ni-Cu-Si
5300 | 21.65587 | 3.506533 | 11.87592 | 61.06763 | 1.894044 | 58.95637 | 0.3254743 | 0.03903431 | 81.33389 | 1 | 0 | 0 |  | Fe-Cr-Ni-Cu-Si
5301 | 46.53219 | 11.70905 | 6.609369 | 8.586009 | 26.56338 | 45.24931 | 0.3435169 | 0.1222527 | 436.9955 | 0 | 0 | 0 |  | Fe-Cr-Ni-Cu-Si
5302 | 49.15588 | 11.16251 | 6.300861 | 12.27786 | 21.10289 | 49.33076 | 0.3359165 | 0.1164175 | 444.1061 | 0 | 0 | 0 |  | Fe-Cr-Ni-Cu-Si
5303 | 50.25166 | 9.569965 | 7.202566 | 16.89388 | 16.08193 | 53.19013 | 0.3297758 | 0.1062304 | 416.522 | 0 | 0 | 0 |  | Fe-Cr-Ni-Cu-Si
5304 | 49.26042 | 8.15353 | 8.054191 | 22.42056 | 12.1113 | 56.28348 | 0.3253834 | 0.09289869 | 357.1772 | 1 | 0 | 0 |  | Fe-Cr-Ni-Cu-Si
5305 | 47.12642 | 5.850235 | 8.806031 | 29.79067 | 8.426636 | 58.75116 | 0.3227495 | 0.07655793 | 273.1446 | 1 | 0 | 0 |  | Fe-Cr-Ni-Cu-Si
5306 | 43.40874 | 4.69947 | 9.549696 | 36.7576 | 5.584493 | 60.78204 | 0.3205746 | 0.06135075 | 195.5551 | 1 | 0 | 0 |  | Fe-Cr-Ni-Cu-Si
5307 | 36.43322 | 2.677968 | 11.08524 | 46.91058 | 2.892994 | 61.50682 | 0.3211925 | 0.04542949 | 116.3195 | 1 | 0 | 0 |  | Fe-Cr-Ni-Cu-Si
5308 | 58.773 | 6.566428 | 3.706529 | 12.03757 | 18.91647 | 50.65476 | 0.3347442 | 0.1195983 | 477.4614 | 0 | 0 | 0 |  | Fe-Cr-Ni-Cu-Si
5309 | 58.3252 | 6.265767 | 4.715754 | 16.59146 | 14.10182 | 54.90128 | 0.327797 | 0.104429 | 419.5912 | 0 | 0 | 0 |  | Fe-Cr-Ni-Cu-Si
5310 | 57.02161 | 5.008454 | 5.654209 | 22.03558 | 10.28015 | 58.11958 | 0.3233941 | 0.08806499 | 339.4071 | 0 | 0 | 0 |  | Fe-Cr-Ni-Cu-Si
5311 | 55.35875 | 3.889918 | 6.587186 | 27.33547 | 6.828669 | 61.41951 | 0.319185 | 0.06958996 | 244.9162 | 1 | 0 | 0 |  | Fe-Cr-Ni-Cu-Si
5312 | 49.85451 | 3.713338 | 8.38422 | 34.03643 | 4.011499 | 64.00943 | 0.316089 | 0.05263349 | 159.4285 | 1 | 0 | 0 |  | Fe-Cr-Ni-Cu-Si
5313 | 5.235796 | 45.8227 | 3.301963 | 39.32014 | 6.319406 | 72.12733 | 0.2849999 | 0.05082389 | 167.4778 | 0 | 0 | 0 |  | Fe-Cr-Ni-Cu-Si
5314 | 5.133176 | 38.23369 | 5.39541 | 45.55847 | 5.679252 | 69.04371 | 0.2929594 | 0.05185227 | 165.5535 | 0 | 0 | 0 |  | Fe-Cr-Ni-Cu-Si
5315 | 4.077144 | 32.266 | 7.499501 | 51.03136 | 5.125998 | 66.4141 | 0.2997614 | 0.05196863 | 159.1959 | 1 | 0 | 0 |  | Fe-Cr-Ni-Cu-Si
5316 | 3.961129 | 24.89389 | 11.44959 | 55.21326 | 4.482123 | 63.6348 | 0.3078792 | 0.05314955 | 157.9684 | 1 | 0 | 0 |  | Fe-Cr-Ni-Cu-Si
5317 | 2.940456 | 20.07642 | 14.42314 | 59.10955 | 3.450435 | 62.43979 | 0.3124313 | 0.05019107 | 139.4664 | 1 | 0 | 0 |  | Fe-Cr-Ni-Cu-Si
5318 | 6.660255 | 52.70841 | 3.50025 | 26.5245 | 10.60658 | 70.12701 | 0.2858281 | 0.05807574 | 203.7649 | 1 | 0 | 0 |  | Fe-Cr-Ni-Cu-Si
5319 | 7.568152 | 44.29091 | 5.681985 | 33.21574 | 9.243215 | 68.10584 | 0.2922539 | 0.0599938 | 209.2079 | 1 | 0 | 0 |  | Fe-Cr-Ni-Cu-Si
5320 | 8.403789 | 37.1654 | 7.728967 | 38.2493 | 8.452544 | 65.84231 | 0.2987771 | 0.0619437 | 213.5276 | 1 | 0 | 0 |  | Fe-Cr-Ni-Cu-Si
5321 | 8.306701 | 30.93561 | 10.91382 | 42.53334 | 7.310531 | 64.45951 | 0.3038668 | 0.06220764 | 210.6473 | 1 | 0 | 0 |  | Fe-Cr-Ni-Cu-Si
5322 | 9.093793 | 24.45941 | 14.86856 | 45.98868 | 5.589559 | 64.0815 | 0.3077848 | 0.06024486 | 198.7855 | 1 | 0 | 0 |  | Fe-Cr-Ni-Cu-Si
5323 | 7.915826 | 19.3462 | 18.72048 | 49.53901 | 4.478485 | 63.02645 | 0.3122842 | 0.05797795 | 182.9603 | 1 | 0 | 0 |  | Fe-Cr-Ni-Cu-Si
5324 | 6.867223 | 14.61414 | 23.71642 | 51.34868 | 3.453532 | 62.34565 | 0.3162957 | 0.05445606 | 162.2882 | 1 | 0 | 0 |  | Fe-Cr-Ni-Cu-Si
5325 | 4.77293 | 57.76949 | 3.76257 | 16.29276 | 17.40225 | 64.00165 | 0.294489 | 0.06188559 | 205.7849 | 1 | 0 | 0 |  | Fe-Cr-Ni-Cu-Si
5326 | 9.214847 | 49.3317 | 4.842798 | 20.97039 | 15.64027 | 63.08709 | 0.2988276 | 0.06689481 | 231.302 | 1 | 0 | 0 |  | Fe-Cr-Ni-Cu-Si
5327 | 11.28899 | 40.99112 | 7.11942 | 26.97508 | 13.62538 | 62.09513 | 0.3035162 | 0.07028888 | 247.4979 | 1 | 0 | 0 |  | Fe-Cr-Ni-Cu-Si
5328 | 13.02611 | 34.36233 | 10.26867 | 30.87891 | 11.46397 | 62.18867 | 0.3061177 | 0.07228696 | 260.5877 | 1 | 0 | 0 |  | Fe-Cr-Ni-Cu-Si
5329 | 13.81895 | 28.70117 | 14.5249 | 33.8671 | 9.087884 | 63.09305 | 0.3073972 | 0.07137896 | 260.0246 | 1 | 0 | 0 |  | Fe-Cr-Ni-Cu-Si
5330 | 14.5036 | 23.14884 | 18.51122 | 36.54247 | 7.293873 | 63.29175 | 0.3099255 | 0.06968022 | 251.5604 | 1 | 0 | 0 |  | Fe-Cr-Ni-Cu-Si
5331 | 13.12019 | 17.85338 | 24.39849 | 39.04488 | 5.583054 | 63.38558 | 0.3129403 | 0.066331 | 232.9261 | 1 | 0 | 0 |  | Fe-Cr-Ni-Cu-Si
5332 | 11.83044 | 13.76832 | 30.05078 | 40.3841 | 3.966358 | 64.10916 | 0.3146177 | 0.05960278 | 197.5741 | 1 | 0 | 0 |  | Fe-Cr-Ni-Cu-Si
5333 | 8.726866 | 10.83346 | 36.69075 | 40.82309 | 2.925832 | 64.43982 | 0.3165623 | 0.05427194 | 169.6635 | 1 | 0 | 0 |  | Fe-Cr-Ni-Cu-Si
5334 | 7.530408 | 50.2465 | 3.957553 | 14.2809 | 23.98464 | 55.03501 | 0.3130785 | 0.06809856 | 205.3603 | 1 | 0 | 0 |  | Fe-Cr-Ni-Cu-Si
5335 | 12.27373 | 43.42406 | 5.1603 | 18.15551 | 20.9864 | 55.78319 | 0.3137581 | 0.07419321 | 240.8532 | 1 | 0 | 0 |  | Fe-Cr-Ni-Cu-Si
5336 | 16.49545 | 36.20096 | 8.669066 | 21.45084 | 17.18369 | 57.48444 | 0.3133328 | 0.07960096 | 280.4294 | 1 | 0 | 0 |  | Fe-Cr-Ni-Cu-Si
5337 | 19.16509 | 30.43897 | 11.8495 | 24.37271 | 14.17373 | 58.91279 | 0.3132106 | 0.0817224 | 301.63 | 1 | 0 | 0 |  | Fe-Cr-Ni-Cu-Si
5338 | 20.6532 | 25.30136 | 17.13812 | 25.97415 | 10.93317 | 61.26305 | 0.3119141 | 0.08095324 | 310.8979 | 1 | 0 | 0 |  | Fe-Cr-Ni-Cu-Si
5339 | 20.01503 | 20.59643 | 22.14476 | 28.76751 | 8.476273 | 62.55557 | 0.3124551 | 0.07758431 | 297.6802 | 1 | 0 | 0 |  | Fe-Cr-Ni-Cu-Si
5340 | 18.59982 | 16.35518 | 28.23891 | 30.57018 | 6.23591 | 64.01756 | 0.312948 | 0.07090654 | 264.2796 | 1 | 0 | 0 |  | Fe-Cr-Ni-Cu-Si
5341 | 16.794 | 11.9569 | 35.30387 | 31.47397 | 4.471261 | 64.96056 | 0.3146218 | 0.06375667 | 226.2282 | 1 | 0 | 0 |  | Fe-Cr-Ni-Cu-Si
5342 | 11.72841 | 10.00969 | 44.1738 | 31.13898 | 2.949114 | 66.669 | 0.3145136 | 0.05557688 | 185.1179 | 1 | 0 | 0 |  | Fe-Cr-Ni-Cu-Si
5343 | 11.76883 | 42.6117 | 4.123351 | 11.90335 | 29.59277 | 48.63155 | 0.3279366 | 0.07416578 | 206.2622 | 0 | 0 | 0 |  | Fe-Cr-Ni-Cu-Si
5344 | 17.69699 | 36.48406 | 6.643235 | 14.38334 | 24.79238 | 51.03249 | 0.3250311 | 0.08345017 | 265.994 | 1 | 0 | 0 |  | Fe-Cr-Ni-Cu-Si
5345 | 22.94772 | 30.36126 | 10.1558 | 16.49132 | 20.0439 | 53.82303 | 0.3219763 | 0.08979422 | 319.0403 | 1 | 0 | 0 |  | Fe-Cr-Ni-Cu-Si
5346 | 25.29627 | 25.69302 | 14.50285 | 18.31683 | 16.19102 | 56.43334 | 0.319375 | 0.0920271 | 350.5457 | 1 | 0 | 0 |  | Fe-Cr-Ni-Cu-Si
5347 | 26.58932 | 20.62985 | 19.79626 | 20.16993 | 12.81463 | 58.65703 | 0.3181098 | 0.0911276 | 360.9284 | 1 | 0 | 0 |  | Fe-Cr-Ni-Cu-Si
5348 | 26.74217 | 16.93073 | 24.73532 | 21.90875 | 9.683034 | 61.31675 | 0.3160086 | 0.08543305 | 342.1205 | 1 | 0 | 0 |  | Fe-Cr-Ni-Cu-Si
5349 | 24.75987 | 12.48678 | 32.53094 | 23.4777 | 6.744703 | 63.70978 | 0.3154069 | 0.07516979 | 291.107 | 1 | 0 | 0 |  | Fe-Cr-Ni-Cu-Si
5350 | 22.1181 | 10.29646 | 40.15569 | 22.87934 | 4.550405 | 66.54077 | 0.313502 | 0.06445372 | 237.8258 | 1 | 0 | 0 |  | Fe-Cr-Ni-Cu-Si
5351 | 15.72061 | 7.318287 | 51.6366 | 22.35979 | 2.964715 | 67.97842 | 0.3146845 | 0.05577374 | 191.6238 | 1 | 0 | 0 |  | Fe-Cr-Ni-Cu-Si
5352 | 19.03741 | 31.65119 | 4.287848 | 10.83094 | 34.19261 | 43.06004 | 0.3425975 | 0.08534077 | 226.7544 | 0 | 0 | 0 |  | Fe-Cr-Ni-Cu-Si
5353 | 26.60072 | 27.12514 | 7.98847 | 11.53062 | 26.75505 | 47.71797 | 0.3343683 | 0.09790892 | 322.093 | 0 | 0 | 0 |  | Fe-Cr-Ni-Cu-Si
5354 | 31.54352 | 22.59107 | 11.47671 | 12.42418 | 21.96451 | 50.81764 | 0.3300699 | 0.1037721 | 380.2842 | 1 | 0 | 0 |  | Fe-Cr-Ni-Cu-Si
5355 | 32.73955 | 19.59554 | 15.97704 | 14.6351 | 17.05277 | 54.64309 | 0.324676 | 0.1008694 | 393.7533 | 1 | 0 | 0 |  | Fe-Cr-Ni-Cu-Si
5356 | 33.50451 | 16.63689 | 21.12968 | 15.24936 | 13.47956 | 57.83991 | 0.3209796 | 0.09752658 | 397.6934 | 1 | 0 | 0 |  | Fe-Cr-Ni-Cu-Si
5357 | 32.85187 | 12.82661 | 27.84689 | 16.88165 | 9.592974 | 61.40903 | 0.3177705 | 0.08816903 | 362.2012 | 1 | 0 | 0 |  | Fe-Cr-Ni-Cu-Si
5358 | 31.07173 | 9.643047 | 34.83633 | 17.67762 | 6.771266 | 64.28337 | 0.3158975 | 0.0758443 | 299.4188 | 1 | 0 | 0 |  | Fe-Cr-Ni-Cu-Si
5359 | 26.34644 | 7.547597 | 44.73384 | 17.29531 | 4.076814 | 67.90136 | 0.3133369 | 0.06073173 | 221.3383 | 1 | 0 | 0 |  | Fe-Cr-Ni-Cu-Si
5360 | 18.6314 | 5.477889 | 56.68822 | 16.73677 | 2.465723 | 69.78243 | 0.3136971 | 0.0522699 | 176.9142 | 1 | 0 | 0 |  | Fe-Cr-Ni-Cu-Si
5361 | 28.34128 | 21.36088 | 4.25559 | 10.74946 | 35.29278 | 40.35412 | 0.3511101 | 0.09983777 | 273.9385 | 0 | 0 | 0 |  | Fe-Cr-Ni-Cu-Si
5362 | 35.53617 | 18.90613 | 8.003908 | 10.10879 | 27.44501 | 45.66504 | 0.3407874 | 0.1098248 | 370.723 | 0 | 0 | 0 |  | Fe-Cr-Ni-Cu-Si
5363 | 40.00249 | 16.92912 | 11.46711 | 9.65516 | 21.94613 | 50.12572 | 0.3330847 | 0.1120626 | 424.9252 | 0 | 0 | 0 |  | Fe-Cr-Ni-Cu-Si
5364 | 41.37519 | 13.91076 | 16.91234 | 10.46203 | 17.33968 | 53.8042 | 0.3280882 | 0.1110586 | 453.2036 | 0 | 0 | 0 |  | Fe-Cr-Ni-Cu-Si
5365 | 41.97853 | 11.31375 | 22.06152 | 11.31291 | 13.33329 | 57.51901 | 0.3234786 | 0.103863 | 438.5679 | 1 | 0 | 0 |  | Fe-Cr-Ni-Cu-Si
5366 | 40.82188 | 9.001646 | 28.22849 | 12.22356 | 9.72443 | 61.31537 | 0.3193393 | 0.09071208 | 379.4535 | 1 | 0 | 0 |  | Fe-Cr-Ni-Cu-Si
5367 | 38.24115 | 6.735927 | 35.84936 | 12.93631 | 6.237245 | 65.56536 | 0.3153174 | 0.07299161 | 288.1852 | 1 | 0 | 0 |  | Fe-Cr-Ni-Cu-Si
5368 | 31.97518 | 4.651608 | 46.21192 | 13.64372 | 3.517575 | 69.01448 | 0.3132711 | 0.05680955 | 201.8611 | 1 | 0 | 0 |  | Fe-Cr-Ni-Cu-Si
5369 | 22.48246 | 3.640374 | 58.56377 | 13.34706 | 1.966338 | 71.12357 | 0.313016 | 0.04655979 | 148.304 | 1 | 1 | 1 | 148.304 | Fe-Cr-Ni-Cu-Si
5370 | 46.58302 | 11.72185 | 7.939907 | 7.162824 | 26.5924 | 45.44507 | 0.3432162 | 0.1238324 | 448.3674 | 0 | 0 | 0 |  | Fe-Cr-Ni-Cu-Si
5371 | 49.36129 | 11.20915 | 11.38894 | 6.849534 | 21.19108 | 50.16054 | 0.3347618 | 0.1211056 | 482.2224 | 0 | 0 | 0 |  | Fe-Cr-Ni-Cu-Si
5372 | 50.6027 | 9.636816 | 15.71457 | 7.851644 | 16.19427 | 54.72944 | 0.32782 | 0.1131446 | 476.0263 | 0 | 0 | 0 |  | Fe-Cr-Ni-Cu-Si
5373 | 49.78056 | 8.239624 | 20.92946 | 8.811173 | 12.23918 | 58.82939 | 0.3223812 | 0.1017188 | 435.1005 | 1 | 0 | 0 |  | Fe-Cr-Ni-Cu-Si
5374 | 47.86588 | 5.94203 | 27.95064 | 9.682597 | 8.558857 | 62.89313 | 0.3181722 | 0.0857858 | 357.2085 | 1 | 0 | 0 |  | Fe-Cr-Ni-Cu-Si
5375 | 44.3013 | 4.796099 | 34.65264 | 10.55064 | 5.69932 | 66.64256 | 0.3144471 | 0.06933924 | 269.9578 | 1 | 0 | 0 |  | Fe-Cr-Ni-Cu-Si
5376 | 37.42969 | 2.751212 | 44.51838 | 12.3286 | 2.972119 | 69.94473 | 0.3126835 | 0.05195037 | 176.1408 | 1 | 1 | 1 | 176.1408 | Fe-Cr-Ni-Cu-Si
5377 | 59.1349 | 6.606861 | 11.18806 | 4.03723 | 19.03295 | 51.92785 | 0.3330322 | 0.1259196 | 533.0324 | 0 | 0 | 0 |  | Fe-Cr-Ni-Cu-Si
5378 | 58.84061 | 6.321137 | 15.46164 | 5.150178 | 14.22644 | 56.92989 | 0.3253228 | 0.1120649 | 489.54 | 0 | 0 | 0 |  | Fe-Cr-Ni-Cu-Si
5379 | 57.72215 | 5.069985 | 20.60523 | 6.196194 | 10.40645 | 61.20667 | 0.3199043 | 0.09635496 | 417.0152 | 0 | 0 | 0 |  | Fe-Cr-Ni-Cu-Si
5380 | 56.22506 | 3.950792 | 25.64603 | 7.242586 | 6.935531 | 65.7192 | 0.3146807 | 0.07603668 | 308.276 | 1 | 0 | 0 |  | Fe-Cr-Ni-Cu-Si
5381 | 50.82188 | 3.785391 | 32.0509 | 9.252499 | 4.089338 | 69.78814 | 0.3104019 | 0.05826439 | 212.6419 | 1 | 1 | 1 | 212.6419 | Fe-Cr-Ni-Cu-Si
5382 | 34.34598 | 45.54386 | 3.28187 | 14.21123 | 2.617063 | 86.55179 | 0.266515 | 0.04572774 | 171.5387 | 1 | 0 | 0 |  | Fe-Cr-Ni-Cu-Si
5383 | 40.40273 | 38.58124 | 5.444454 | 12.96663 | 2.604944 | 84.55106 | 0.272466 | 0.04764629 | 180.5223 | 1 | 0 | 0 |  | Fe-Cr-Ni-Cu-Si
5384 | 45.6416 | 32.83653 | 7.632108 | 11.80311 | 2.086654 | 84.05377 | 0.2760224 | 0.04585131 | 168.9496 | 1 | 0 | 0 |  | Fe-Cr-Ni-Cu-Si
5385 | 50.02427 | 25.66365 | 11.80363 | 10.4548 | 2.053652 | 81.93051 | 0.2824941 | 0.04636039 | 168.7094 | 1 | 0 | 0 |  | Fe-Cr-Ni-Cu-Si
5386 | 54.26331 | 20.9712 | 15.06596 | 8.154867 | 1.544664 | 82.00939 | 0.2850387 | 0.04284887 | 148.1606 | 1 | 1 | 1 | 148.1606 | Fe-Cr-Ni-Cu-Si
5387 | 21.81292 | 49.32133 | 3.275322 | 22.45621 | 3.13421 | 84.33399 | 0.2672709 | 0.04449505 | 158.5946 | 0 | 0 | 0 |  | Fe-Cr-Ni-Cu-Si
5388 | 28.10004 | 42.63497 | 5.469549 | 20.1317 | 3.663731 | 81.5531 | 0.2742403 | 0.04957669 | 185.0042 | 1 | 0 | 0 |  | Fe-Cr-Ni-Cu-Si
5389 | 33.00119 | 36.48659 | 7.5878 | 18.77534 | 4.149081 | 78.83405 | 0.2808335 | 0.05382373 | 206.056 | 1 | 0 | 0 |  | Fe-Cr-Ni-Cu-Si
5390 | 37.39969 | 30.95177 | 10.91952 | 16.54939 | 4.179629 | 77.45218 | 0.2855637 | 0.05607202 | 217.673 | 1 | 0 | 0 |  | Fe-Cr-Ni-Cu-Si
5391 | 41.68191 | 25.22499 | 15.33394 | 13.04273 | 4.71642 | 75.31013 | 0.2914768 | 0.06076685 | 242.8928 | 1 | 0 | 0 |  | Fe-Cr-Ni-Cu-Si
5392 | 45.4849 | 20.21175 | 19.55804 | 10.58633 | 4.15898 | 75.27895 | 0.2942869 | 0.05923805 | 234.0767 | 1 | 0 | 0 |  | Fe-Cr-Ni-Cu-Si
5393 | 47.64026 | 15.42788 | 25.037 | 8.249026 | 3.645832 | 75.13524 | 0.2973308 | 0.05665085 | 218.0892 | 1 | 1 | 1 | 218.0892 | Fe-Cr-Ni-Cu-Si
5394 | 12.17322 | 49.11313 | 3.198775 | 33.47423 | 2.040641 | 83.61112 | 0.2677725 | 0.03740278 | 115.6614 | 0 | 0 | 0 |  | Fe-Cr-Ni-Cu-Si
5395 | 16.36364 | 43.80139 | 4.299899 | 31.42043 | 4.114644 | 77.89447 | 0.2780707 | 0.04760061 | 163.7256 | 0 | 0 | 0 |  | Fe-Cr-Ni-Cu-Si
5396 | 21.8853 | 37.84145 | 6.572379 | 28.45986 | 5.241015 | 74.46111 | 0.2858246 | 0.05466725 | 198.2423 | 1 | 0 | 0 |  | Fe-Cr-Ni-Cu-Si
5397 | 26.02944 | 32.95898 | 9.849304 | 24.87897 | 6.283308 | 71.79627 | 0.2921514 | 0.06130776 | 232.2019 | 1 | 0 | 0 |  | Fe-Cr-Ni-Cu-Si
5398 | 29.61531 | 28.5579 | 14.4524 | 20.45952 | 6.914868 | 70.26662 | 0.2967882 | 0.06683403 | 262.9732 | 1 | 0 | 0 |  | Fe-Cr-Ni-Cu-Si
5399 | 32.91424 | 23.72485 | 18.97184 | 16.9137 | 7.475367 | 68.5384 | 0.3018166 | 0.07203577 | 291.0285 | 1 | 0 | 0 |  | Fe-Cr-Ni-Cu-Si
5400 | 35.82003 | 18.63677 | 25.46907 | 13.18645 | 6.887675 | 68.65849 | 0.3045684 | 0.07277812 | 298.3284 | 1 | 0 | 0 |  | Fe-Cr-Ni-Cu-Si
5401 | 37.66288 | 14.61075 | 31.88947 | 9.523342 | 6.313564 | 69.08008 | 0.3064665 | 0.0721674 | 297.7934 | 1 | 0 | 0 |  | Fe-Cr-Ni-Cu-Si
5402 | 38.00138 | 11.4749 | 38.86319 | 7.011925 | 4.648603 | 71.47755 | 0.3055871 | 0.06416451 | 256.1408 | 1 | 1 | 1 | 256.1408 | Fe-Cr-Ni-Cu-Si
5403 | 10.05589 | 40.25865 | 3.170882 | 43.48031 | 3.03427 | 75.54734 | 0.2823722 | 0.04177785 | 125.5674 | 0 | 0 | 0 |  | Fe-Cr-Ni-Cu-Si
5404 | 13.49945 | 36.73892 | 4.365872 | 40.17353 | 5.222219 | 70.98777 | 0.2907264 | 0.05162116 | 169.978 | 1 | 0 | 0 |  | Fe-Cr-Ni-Cu-Si
5405 | 16.99947 | 32.64371 | 7.81721 | 35.05919 | 7.480417 | 66.94027 | 0.2990243 | 0.06169058 | 216.7373 | 1 | 0 | 0 |  | Fe-Cr-Ni-Cu-Si
5406 | 20.31935 | 28.87516 | 11.24073 | 30.42178 | 9.142975 | 64.16775 | 0.3052641 | 0.0696489 | 254.5796 | 1 | 0 | 0 |  | Fe-Cr-Ni-Cu-Si
5407 | 22.73843 | 25.20294 | 17.07146 | 24.64107 | 10.34611 | 62.4478 | 0.3100786 | 0.07739736 | 295.5153 | 1 | 0 | 0 |  | Fe-Cr-Ni-Cu-Si
5408 | 25.99245 | 21.1751 | 22.76692 | 19.71716 | 10.34837 | 62.24422 | 0.3126076 | 0.08204141 | 325.3276 | 1 | 0 | 0 |  | Fe-Cr-Ni-Cu-Si
5409 | 28.30317 | 17.22982 | 29.74907 | 14.86385 | 9.854091 | 62.72016 | 0.3142094 | 0.08450891 | 345.722 | 1 | 0 | 0 |  | Fe-Cr-Ni-Cu-Si
5410 | 29.58876 | 12.79034 | 37.76469 | 10.8218 | 9.034413 | 63.29563 | 0.316046 | 0.08575018 | 359.6898 | 1 | 0 | 0 |  | Fe-Cr-Ni-Cu-Si
5411 | 29.07576 | 10.63496 | 46.93316 | 7.089452 | 6.266667 | 67.74542 | 0.3118873 | 0.07449974 | 309.594 | 1 | 0 | 0 |  | Fe-Cr-Ni-Cu-Si
5412 | 8.042663 | 32.76031 | 3.170074 | 51.47671 | 4.550244 | 67.75315 | 0.2969291 | 0.04791215 | 141.2063 | 0 | 0 | 0 |  | Fe-Cr-Ni-Cu-Si
5413 | 10.46738 | 30.21132 | 5.501058 | 46.45056 | 7.369675 | 63.37735 | 0.3051635 | 0.05893174 | 188.2227 | 1 | 0 | 0 |  | Fe-Cr-Ni-Cu-Si
5414 | 12.95178 | 27.13203 | 9.075626 | 40.52758 | 10.31298 | 59.35681 | 0.3133813 | 0.06955656 | 232.6008 | 1 | 0 | 0 |  | Fe-Cr-Ni-Cu-Si
5415 | 15.23694 | 24.3193 | 13.72743 | 34.67498 | 12.04134 | 57.39677 | 0.3182559 | 0.07741755 | 269.1088 | 1 | 0 | 0 |  | Fe-Cr-Ni-Cu-Si
5416 | 17.6348 | 20.52346 | 19.69417 | 28.84474 | 13.30283 | 55.81492 | 0.3229576 | 0.08560604 | 309.3093 | 1 | 0 | 0 |  | Fe-Cr-Ni-Cu-Si
5417 | 19.99875 | 17.58528 | 25.69161 | 22.75576 | 13.96859 | 55.34068 | 0.3253999 | 0.09241125 | 348.4284 | 1 | 0 | 0 |  | Fe-Cr-Ni-Cu-Si
5418 | 22.09995 | 13.37441 | 34.84343 | 16.34531 | 13.3369 | 56.07119 | 0.3266332 | 0.09762504 | 388.2083 | 1 | 0 | 0 |  | Fe-Cr-Ni-Cu-Si
5419 | 21.86096 | 11.19443 | 43.65772 | 11.19361 | 12.09328 | 57.91562 | 0.3254052 | 0.09807586 | 406.6401 | 1 | 0 | 0 |  | Fe-Cr-Ni-Cu-Si
5420 | 21.0801 | 7.850598 | 55.39249 | 7.195853 | 8.480959 | 62.63775 | 0.3211331 | 0.0874513 | 370.2183 | 1 | 0 | 0 |  | Fe-Cr-Ni-Cu-Si
5421 | 7.189597 | 23.90653 | 3.238665 | 58.4339 | 7.231308 | 58.39735 | 0.3156147 | 0.05779081 | 165.0657 | 1 | 0 | 0 |  | Fe-Cr-Ni-Cu-Si
5422 | 8.504169 | 22.76354 | 6.70396 | 50.80185 | 11.22648 | 54.26835 | 0.3235356 | 0.0699627 | 211.9046 | 1 | 0 | 0 |  | Fe-Cr-Ni-Cu-Si
5423 | 9.877195 | 20.43578 | 10.38178 | 44.95541 | 14.34983 | 51.02238 | 0.3306042 | 0.07912829 | 243.9576 | 1 | 0 | 0 |  | Fe-Cr-Ni-Cu-Si
5424 | 12.42909 | 18.93605 | 15.43933 | 37.28491 | 15.91062 | 50.42097 | 0.3326813 | 0.08660799 | 280.7201 | 1 | 0 | 0 |  | Fe-Cr-Ni-Cu-Si
5425 | 13.60361 | 16.88741 | 21.44785 | 30.95797 | 17.10316 | 49.73913 | 0.3351621 | 0.09362227 | 315.6649 | 1 | 0 | 0 |  | Fe-Cr-Ni-Cu-Si
5426 | 15.82778 | 13.68375 | 29.70777 | 23.15542 | 17.62527 | 49.72533 | 0.3369626 | 0.1022453 | 366.1767 | 1 | 0 | 0 |  | Fe-Cr-Ni-Cu-Si
5427 | 17.07954 | 10.6012 | 38.29774 | 16.84289 | 17.17863 | 50.42319 | 0.3374999 | 0.1084034 | 410.104 | 1 | 0 | 0 |  | Fe-Cr-Ni-Cu-Si
5428 | 16.89717 | 8.390403 | 49.72907 | 10.25418 | 14.72917 | 53.61688 | 0.333918 | 0.1084377 | 440.5304 | 1 | 0 | 0 |  | Fe-Cr-Ni-Cu-Si
5429 | 16.01873 | 5.965654 | 61.73588 | 6.075683 | 10.20405 | 59.36308 | 0.3273077 | 0.09719026 | 415.0342 | 1 | 0 | 0 |  | Fe-Cr-Ni-Cu-Si
5430 | 7.313716 | 16.53709 | 3.294576 | 61.8204 | 11.03422 | 49.98684 | 0.3334306 | 0.06914839 | 187.7751 | 1 | 0 | 0 |  | Fe-Cr-Ni-Cu-Si
5431 | 7.674398 | 16.33189 | 6.914102 | 53.64177 | 15.43784 | 46.74977 | 0.3399058 | 0.0793289 | 220.4937 | 1 | 0 | 0 |  | Fe-Cr-Ni-Cu-Si
5432 | 7.955985 | 15.87294 | 10.75169 | 46.5572 | 18.86219 | 44.6305 | 0.344523 | 0.08647623 | 242.3454 | 1 | 0 | 0 |  | Fe-Cr-Ni-Cu-Si
5433 | 9.189174 | 13.90273 | 16.90257 | 39.20994 | 20.79559 | 43.6603 | 0.3475726 | 0.09425345 | 274.2112 | 1 | 0 | 0 |  | Fe-Cr-Ni-Cu-Si
5434 | 10.51022 | 11.96002 | 23.32175 | 31.89105 | 22.31696 | 43.09905 | 0.3497525 | 0.1023544 | 310.881 | 1 | 0 | 0 |  | Fe-Cr-Ni-Cu-Si
5435 | 11.86969 | 9.946077 | 31.19015 | 24.31085 | 22.68324 | 43.52551 | 0.3500532 | 0.110718 | 358.8493 | 1 | 0 | 0 |  | Fe-Cr-Ni-Cu-Si
5436 | 13.02318 | 7.716005 | 41.06545 | 16.16568 | 22.02969 | 44.82741 | 0.3488989 | 0.1186458 | 416.7926 | 1 | 0 | 0 |  | Fe-Cr-Ni-Cu-Si
5437 | 13.79931 | 5.353236 | 53.18231 | 9.159308 | 18.50583 | 48.61162 | 0.3437318 | 0.1208437 | 471.7349 | 1 | 0 | 0 |  | Fe-Cr-Ni-Cu-Si
5438 | 13.07842 | 4.058859 | 65.29607 | 4.960464 | 12.6062 | 55.54077 | 0.3340978 | 0.1086556 | 462.291 | 1 | 0 | 0 |  | Fe-Cr-Ni-Cu-Si
5439 | 5.746179 | 10.69989 | 7.247673 | 54.92205 | 21.38421 | 39.38144 | 0.3570089 | 0.08760972 | 211.577 | 1 | 0 | 0 |  | Fe-Cr-Ni-Cu-Si
5440 | 5.937241 | 11.05566 | 11.23299 | 47.29019 | 24.48391 | 38.43036 | 0.3591747 | 0.09251577 | 226.1132 | 1 | 0 | 0 |  | Fe-Cr-Ni-Cu-Si
5441 | 7.314291 | 10.21489 | 16.65722 | 38.83894 | 26.97466 | 37.84658 | 0.3609855 | 0.09951016 | 252.1944 | 1 | 0 | 0 |  | Fe-Cr-Ni-Cu-Si
5442 | 8.638634 | 9.191939 | 23.34844 | 30.89286 | 27.92813 | 38.19209 | 0.3608726 | 0.1071531 | 290.0744 | 1 | 0 | 0 |  | Fe-Cr-Ni-Cu-Si
5443 | 9.913297 | 6.922285 | 32.56165 | 22.55986 | 28.0429 | 38.81407 | 0.3606991 | 0.1173441 | 345.4114 | 0 | 0 | 0 |  | Fe-Cr-Ni-Cu-Si
5444 | 11.05228 | 5.716754 | 41.30453 | 15.37059 | 26.55585 | 40.68432 | 0.3576541 | 0.1245913 | 403.9563 | 0 | 0 | 0 |  | Fe-Cr-Ni-Cu-Si
5445 | 12.95227 | 3.288853 | 53.21816 | 8.038828 | 22.50189 | 44.46261 | 0.3518346 | 0.1303015 | 482.4534 | 1 | 0 | 0 |  | Fe-Cr-Ni-Cu-Si
5446 | 3.768723 | 7.017692 | 11.88376 | 45.7416 | 31.58823 | 32.95266 | 0.3730412 | 0.09550256 | 194.7485 | 1 | 0 | 0 |  | Fe-Cr-Ni-Cu-Si
5447 | 5.138238 | 7.175887 | 17.55237 | 36.54119 | 33.59231 | 33.24028 | 0.3725048 | 0.1016257 | 220.8035 | 0 | 0 | 0 |  | Fe-Cr-Ni-Cu-Si
5448 | 6.506365 | 6.05771 | 24.6195 | 28.13263 | 34.68379 | 33.58145 | 0.3722722 | 0.1102049 | 258.487 | 0 | 0 | 0 |  | Fe-Cr-Ni-Cu-Si
5449 | 7.963362 | 4.942826 | 32.08568 | 19.63256 | 35.37557 | 34.14607 | 0.3715285 | 0.119968 | 305.7646 | 0 | 0 | 0 |  | Fe-Cr-Ni-Cu-Si
5450 | 10.32196 | 4.805098 | 40.68475 | 11.74493 | 32.44326 | 37.00057 | 0.3655139 | 0.128304 | 378.9227 | 0 | 0 | 0 |  | Fe-Cr-Ni-Cu-Si
5451 | 3.073339 | 44.8288 | 35.53378 | 13.9881 | 2.575974 | 84.99276 | 0.2730843 | 0.05309617 | 219.8393 | 1 | 0 | 0 |  | Fe-Cr-Ni-Cu-Si
5452 | 5.088279 | 37.89928 | 41.71611 | 12.73743 | 2.558899 | 82.76045 | 0.2799167 | 0.05510804 | 229.0839 | 1 | 0 | 0 |  | Fe-Cr-Ni-Cu-Si
5453 | 7.121532 | 32.20508 | 47.05072 | 11.57614 | 2.046528 | 82.07204 | 0.284209 | 0.05402273 | 220.7678 | 1 | 0 | 0 |  | Fe-Cr-Ni-Cu-Si
5454 | 11.0117 | 25.16492 | 51.55801 | 10.25162 | 2.013743 | 79.88673 | 0.2908225 | 0.05360413 | 213.2388 | 1 | 1 | 1 | 213.2388 | Fe-Cr-Ni-Cu-Si
5455 | 14.04717 | 20.55197 | 55.89524 | 7.991845 | 1.513785 | 79.88557 | 0.2936483 | 0.04997681 | 190.1132 | 1 | 1 | 1 | 190.1132 | Fe-Cr-Ni-Cu-Si
5456 | 3.08665 | 48.8547 | 22.71034 | 22.24375 | 3.104557 | 83.38485 | 0.2712645 | 0.04962731 | 190.755 | 1 | 0 | 0 |  | Fe-Cr-Ni-Cu-Si
5457 | 5.143549 | 42.14205 | 29.19408 | 19.89895 | 3.621372 | 80.37747 | 0.2791195 | 0.05468136 | 217.5555 | 1 | 0 | 0 |  | Fe-Cr-Ni-Cu-Si
5458 | 7.125163 | 36.01227 | 34.23616 | 18.53127 | 4.095143 | 77.49339 | 0.2863281 | 0.0586465 | 236.6533 | 1 | 0 | 0 |  | Fe-Cr-Ni-Cu-Si
5459 | 10.2474 | 30.53049 | 38.77524 | 16.32413 | 4.122741 | 76.03318 | 0.2913266 | 0.06078632 | 247.316 | 1 | 0 | 0 |  | Fe-Cr-Ni-Cu-Si
5460 | 14.38951 | 24.88062 | 43.21316 | 12.86468 | 4.652031 | 73.87969 | 0.2972231 | 0.06485351 | 268.222 | 1 | 0 | 0 |  | Fe-Cr-Ni-Cu-Si
5461 | 18.35543 | 19.93799 | 47.16099 | 10.44294 | 4.102648 | 73.84348 | 0.3000164 | 0.06322246 | 258.2933 | 1 | 0 | 0 |  | Fe-Cr-Ni-Cu-Si
5462 | 23.53375 | 15.2424 | 49.47199 | 8.149852 | 3.602 | 73.84794 | 0.3024361 | 0.06019248 | 239.0044 | 1 | 1 | 1 | 239.0044 | Fe-Cr-Ni-Cu-Si
5463 | 3.029177 | 48.88513 | 12.7357 | 33.31883 | 2.031167 | 83.12813 | 0.2698055 | 0.04085278 | 134.9968 | 0 | 0 | 0 |  | Fe-Cr-Ni-Cu-Si
5464 | 4.065421 | 43.52848 | 17.09243 | 31.22466 | 4.089007 | 77.24424 | 0.280758 | 0.0508025 | 182.618 | 1 | 0 | 0 |  | Fe-Cr-Ni-Cu-Si
5465 | 6.203401 | 37.54165 | 22.82108 | 28.23438 | 5.199492 | 73.63094 | 0.2892132 | 0.05822578 | 219.574 | 1 | 0 | 0 |  | Fe-Cr-Ni-Cu-Si
5466 | 9.291523 | 32.68086 | 27.12831 | 24.66903 | 6.230286 | 70.91381 | 0.2957199 | 0.06434453 | 250.3369 | 1 | 0 | 0 |  | Fe-Cr-Ni-Cu-Si
5467 | 13.63942 | 28.3283 | 30.87797 | 20.29503 | 6.859274 | 69.42901 | 0.3001505 | 0.06941193 | 278.3385 | 1 | 0 | 0 |  | Fe-Cr-Ni-Cu-Si
5468 | 17.91372 | 23.54605 | 34.33497 | 16.78623 | 7.41903 | 67.7531 | 0.3049441 | 0.07413682 | 303.2485 | 1 | 0 | 0 |  | Fe-Cr-Ni-Cu-Si
5469 | 24.08858 | 18.52709 | 37.42834 | 13.10885 | 6.847138 | 68.04014 | 0.3070136 | 0.07433575 | 307.3024 | 1 | 0 | 0 |  | Fe-Cr-Ni-Cu-Si
5470 | 30.22646 | 14.55629 | 39.43938 | 9.487846 | 6.290032 | 68.68651 | 0.3080143 | 0.07310091 | 303.124 | 1 | 0 | 0 |  | Fe-Cr-Ni-Cu-Si
5471 | 36.95493 | 11.46888 | 39.92177 | 7.008248 | 4.646165 | 71.42152 | 0.305807 | 0.06430307 | 256.9359 | 1 | 1 | 1 | 256.9359 | Fe-Cr-Ni-Cu-Si
5472 | 3.005958 | 40.1144 | 10.53174 | 43.32451 | 3.023398 | 75.15354 | 0.2839913 | 0.04426056 | 138.7921 | 0 | 0 | 0 |  | Fe-Cr-Ni-Cu-Si
5473 | 4.13394 | 36.56435 | 14.12166 | 39.98264 | 5.197404 | 70.47234 | 0.2928246 | 0.05452236 | 186.0909 | 1 | 0 | 0 |  | Fe-Cr-Ni-Cu-Si
5474 | 7.401116 | 32.48502 | 17.78105 | 34.88876 | 7.444054 | 66.42328 | 0.301112 | 0.06409912 | 230.2412 | 1 | 0 | 0 |  | Fe-Cr-Ni-Cu-Si
5475 | 10.64207 | 28.73387 | 21.25289 | 30.27293 | 9.098239 | 63.65544 | 0.307321 | 0.0715073 | 264.7804 | 1 | 0 | 0 |  | Fe-Cr-Ni-Cu-Si
5476 | 16.18801 | 25.11957 | 23.82098 | 24.55955 | 10.31188 | 62.10685 | 0.3114403 | 0.07841079 | 300.9406 | 1 | 0 | 0 |  | Fe-Cr-Ni-Cu-Si
5477 | 21.61255 | 21.12834 | 27.25997 | 19.67362 | 10.32552 | 62.017 | 0.3135094 | 0.08261141 | 328.3054 | 1 | 0 | 0 |  | Fe-Cr-Ni-Cu-Si
5478 | 28.30317 | 17.22982 | 29.74907 | 14.86385 | 9.854091 | 62.72016 | 0.3142094 | 0.08463091 | 346.5272 | 1 | 0 | 0 |  | Fe-Cr-Ni-Cu-Si
5479 | 36.04596 | 12.83191 | 31.20139 | 10.85697 | 9.063771 | 63.63327 | 0.3147241 | 0.08499406 | 355.7424 | 1 | 0 | 0 |  | Fe-Cr-Ni-Cu-Si
5480 | 45.01022 | 10.72026 | 30.80626 | 7.146318 | 6.316933 | 68.59203 | 0.308579 | 0.07270266 | 299.7113 | 1 | 0 | 0 |  | Fe-Cr-Ni-Cu-Si
5481 | 3.008274 | 32.6764 | 8.431878 | 51.34486 | 4.538589 | 67.46183 | 0.2981094 | 0.04963073 | 149.8758 | 1 | 0 | 0 |  | Fe-Cr-Ni-Cu-Si
5482 | 5.219734 | 30.13076 | 10.97278 | 46.3267 | 7.350023 | 63.08356 | 0.3063486 | 0.06069793 | 197.4191 | 1 | 0 | 0 |  | Fe-Cr-Ni-Cu-Si
5483 | 8.615521 | 27.07232 | 13.58348 | 40.43839 | 10.29029 | 59.12276 | 0.3143229 | 0.0708217 | 239.1489 | 1 | 0 | 0 |  | Fe-Cr-Ni-Cu-Si
5484 | 13.04573 | 24.29229 | 15.99755 | 34.63646 | 12.02796 | 57.28145 | 0.3187185 | 0.07785387 | 271.2699 | 1 | 0 | 0 |  | Fe-Cr-Ni-Cu-Si
5485 | 18.74753 | 20.53502 | 18.54613 | 28.86099 | 13.31032 | 55.87242 | 0.3227279 | 0.08542588 | 308.4582 | 1 | 0 | 0 |  | Fe-Cr-Ni-Cu-Si
5486 | 24.49854 | 17.6253 | 21.06824 | 22.80754 | 14.00038 | 55.56981 | 0.3244889 | 0.09184792 | 345.9605 | 1 | 0 | 0 |  | Fe-Cr-Ni-Cu-Si
5487 | 33.33812 | 13.45034 | 23.36082 | 16.4381 | 13.41261 | 56.64351 | 0.324377 | 0.09661217 | 384.3849 | 1 | 0 | 0 |  | Fe-Cr-Ni-Cu-Si
5488 | 41.95754 | 11.30809 | 23.21104 | 11.30726 | 12.21607 | 58.94319 | 0.3213799 | 0.09674405 | 402.4353 | 1 | 0 | 0 |  | Fe-Cr-Ni-Cu-Si
5489 | 53.56552 | 7.979494 | 22.52079 | 7.313999 | 8.620205 | 64.34811 | 0.3144885 | 0.08495254 | 359.3542 | 1 | 0 | 0 |  | Fe-Cr-Ni-Cu-Si
5490 | 3.074802 | 23.85646 | 7.541057 | 58.31152 | 7.216162 | 58.15526 | 0.3165875 | 0.05951329 | 173.195 | 1 | 0 | 0 |  | Fe-Cr-Ni-Cu-Si
5491 | 6.371207 | 22.73884 | 8.928915 | 50.74674 | 11.2143 | 54.15026 | 0.3240117 | 0.07057856 | 214.7366 | 1 | 0 | 0 |  | Fe-Cr-Ni-Cu-Si
5492 | 9.877195 | 20.43578 | 10.38178 | 44.95541 | 14.34983 | 51.02238 | 0.3306042 | 0.07912829 | 243.9576 | 1 | 0 | 0 |  | Fe-Cr-Ni-Cu-Si
5493 | 14.70591 | 18.95793 | 13.07915 | 37.32801 | 15.92901 | 50.538 | 0.3322094 | 0.08638576 | 280.0364 | 1 | 0 | 0 |  | Fe-Cr-Ni-Cu-Si
5494 | 20.47657 | 16.94629 | 14.34842 | 31.06592 | 17.1628 | 50.08454 | 0.3337727 | 0.09255296 | 311.4056 | 1 | 0 | 0 |  | Fe-Cr-Ni-Cu-Si
5495 | 28.4446 | 13.77125 | 16.74272 | 23.30347 | 17.73796 | 50.34939 | 0.334468 | 0.1008247 | 361.3392 | 1 | 0 | 0 |  | Fe-Cr-Ni-Cu-Si
5496 | 36.80026 | 10.70708 | 18.13136 | 17.01111 | 17.3502 | 51.39577 | 0.3336422 | 0.107229 | 408.767 | 1 | 0 | 0 |  | Fe-Cr-Ni-Cu-Si
5497 | 48.05881 | 8.522829 | 18.04069 | 10.41603 | 14.96165 | 55.17603 | 0.3278037 | 0.107467 | 443.0976 | 0 | 0 | 0 |  | Fe-Cr-Ni-Cu-Si
5498 | 60.04566 | 6.098742 | 17.21268 | 6.211226 | 10.43169 | 61.65075 | 0.3184388 | 0.09534341 | 412.5383 | 0 | 0 | 0 |  | Fe-Cr-Ni-Cu-Si
5499 | 3.127772 | 16.50186 | 7.670967 | 61.68869 | 11.01071 | 49.74514 | 0.3344054 | 0.07061015 | 193.8739 | 1 | 0 | 0 |  | Fe-Cr-Ni-Cu-Si
5500 | 6.574373 | 16.32274 | 8.061937 | 53.61174 | 15.4292 | 46.69062 | 0.3401463 | 0.07965518 | 221.7981 | 1 | 0 | 0 |  | Fe-Cr-Ni-Cu-Si
5501 | 10.24102 | 15.89139 | 8.372147 | 46.61132 | 18.88412 | 44.74694 | 0.3440468 | 0.08590591 | 240.1928 | 1 | 0 | 0 |  | Fe-Cr-Ni-Cu-Si
5502 | 16.13787 | 13.95185 | 9.692739 | 39.34847 | 20.86907 | 44.00291 | 0.3461728 | 0.09259653 | 267.9943 | 1 | 0 | 0 |  | Fe-Cr-Ni-Cu-Si
5503 | 22.3214 | 12.0318 | 11.11344 | 32.08245 | 22.4509 | 43.66558 | 0.3474429 | 0.1003951 | 304.5224 | 1 | 0 | 0 |  | Fe-Cr-Ni-Cu-Si
5504 | 29.9466 | 10.03737 | 12.59058 | 24.534 | 22.89145 | 44.37977 | 0.346592 | 0.1090866 | 356.1257 | 1 | 0 | 0 |  | Fe-Cr-Ni-Cu-Si
5505 | 39.59641 | 7.820059 | 13.87308 | 16.38368 | 22.32677 | 46.07721 | 0.3438844 | 0.1178963 | 421.9898 | 0 | 0 | 0 |  | Fe-Cr-Ni-Cu-Si
5506 | 51.56688 | 5.455798 | 14.78215 | 9.334791 | 18.86038 | 50.43655 | 0.3365338 | 0.1213795 | 488.5683 | 0 | 0 | 0 |  | Fe-Cr-Ni-Cu-Si
5507 | 63.71893 | 4.163166 | 14.09981 | 5.08794 | 12.93016 | 58.1184 | 0.324102 | 0.1084282 | 475.2995 | 0 | 0 | 0 |  | Fe-Cr-Ni-Cu-Si
5508 | 6.899465 | 10.70617 | 6.043276 | 54.95432 | 21.39677 | 39.4399 | 0.3567666 | 0.08726289 | 210.4418 | 1 | 0 | 0 |  | Fe-Cr-Ni-Cu-Si
5509 | 10.71303 | 11.08255 | 6.25573 | 47.40522 | 24.54347 | 38.66044 | 0.3582168 | 0.09130689 | 222.3698 | 1 | 0 | 0 |  | Fe-Cr-Ni-Cu-Si
5510 | 15.91702 | 10.25961 | 7.72161 | 39.00899 | 27.09277 | 38.2442 | 0.3593289 | 0.09780451 | 247.4243 | 1 | 0 | 0 |  | Fe-Cr-Ni-Cu-Si
5511 | 22.36876 | 9.256129 | 9.143356 | 31.10859 | 28.12316 | 38.81271 | 0.3582987 | 0.105208 | 285.7141 | 0 | 0 | 0 |  | Fe-Cr-Ni-Cu-Si
5512 | 31.31607 | 6.997591 | 10.53308 | 22.80529 | 28.34797 | 39.76996 | 0.3567673 | 0.1157322 | 345.4328 | 0 | 0 | 0 |  | Fe-Cr-Ni-Cu-Si
5513 | 39.87232 | 5.800449 | 11.78697 | 15.59562 | 26.94464 | 41.97823 | 0.3523946 | 0.1241575 | 413.02 | 0 | 0 | 0 |  | Fe-Cr-Ni-Cu-Si
5514 | 51.62532 | 3.353402 | 13.88114 | 8.196604 | 22.94353 | 46.25746 | 0.3446873 | 0.1321086 | 509.3031 | 0 | 0 | 0 |  | Fe-Cr-Ni-Cu-Si
5515 | 11.34987 | 7.044819 | 3.976564 | 45.91841 | 31.71033 | 33.2905 | 0.3716012 | 0.0935545 | 189.939 | 0 | 0 | 0 |  | Fe-Cr-Ni-Cu-Si
5516 | 16.79849 | 7.21852 | 5.432817 | 36.75828 | 33.79189 | 33.74159 | 0.3703728 | 0.09929674 | 215.5743 | 0 | 0 | 0 |  | Fe-Cr-Ni-Cu-Si
5517 | 23.6271 | 6.110517 | 6.898365 | 28.37787 | 34.98614 | 34.30102 | 0.3692274 | 0.107809 | 254.6756 | 0 | 0 | 0 |  | Fe-Cr-Ni-Cu-Si
5518 | 30.88218 | 5.000463 | 8.467782 | 19.86149 | 35.78808 | 35.09177 | 0.3675518 | 0.1184486 | 307.9565 | 0 | 0 | 0 |  | Fe-Cr-Ni-Cu-Si
5519 | 39.2769 | 4.875802 | 11.00891 | 11.91775 | 32.92064 | 38.21739 | 0.360485 | 0.128307 | 390.8207 | 0 | 0 | 0 |  | Fe-Cr-Ni-Cu-Si
5520 | 33.95848 | 45.03003 | 5.408073 | 14.05089 | 1.552522 | 88.82396 | 0.2642697 | 0.04118909 | 147.8537 | 0 | 0 | 0 |  | Fe-Cr-Ni-Cu-Si
5521 | 40.40273 | 38.58124 | 5.444454 | 12.96663 | 2.604944 | 84.55106 | 0.272466 | 0.04764629 | 180.5223 | 1 | 0 | 0 |  | Fe-Cr-Ni-Cu-Si
5522 | 46.43372 | 33.40641 | 4.436894 | 12.00796 | 3.71502 | 80.78197 | 0.2793893 | 0.05398658 | 212.5552 | 1 | 0 | 0 |  | Fe-Cr-Ni-Cu-Si
5523 | 52.06387 | 26.71002 | 4.467233 | 10.88106 | 5.877808 | 74.70521 | 0.2902248 | 0.06602543 | 274.0636 | 1 | 0 | 0 |  | Fe-Cr-Ni-Cu-Si
5524 | 57.83384 | 22.3511 | 3.44085 | 8.691457 | 7.682747 | 70.79744 | 0.2972365 | 0.07621314 | 327.6695 | 0 | 0 | 0 |  | Fe-Cr-Ni-Cu-Si
5525 | 21.44657 | 48.49297 | 6.440625 | 22.07905 | 1.540785 | 87.69093 | 0.2638536 | 0.03903636 | 132.3777 | 0 | 0 | 0 |  | Fe-Cr-Ni-Cu-Si
5526 | 27.78303 | 42.15398 | 7.57098 | 19.90458 | 2.587427 | 83.7125 | 0.2719793 | 0.04573615 | 166.281 | 0 | 0 | 0 |  | Fe-Cr-Ni-Cu-Si
5527 | 32.81567 | 36.28148 | 8.623022 | 18.6698 | 3.610037 | 79.86617 | 0.2797205 | 0.05182276 | 196.2608 | 1 | 0 | 0 |  | Fe-Cr-Ni-Cu-Si
5528 | 37.83058 | 31.30837 | 8.836264 | 16.74005 | 5.28473 | 75.43602 | 0.2877975 | 0.06037215 | 238.8509 | 1 | 0 | 0 |  | Fe-Cr-Ni-Cu-Si
5529 | 42.90742 | 25.96665 | 10.14736 | 13.42621 | 7.552361 | 70.4911 | 0.2970131 | 0.07203055 | 298.1247 | 1 | 0 | 0 |  | Fe-Cr-Ni-Cu-Si
5530 | 48.2173 | 21.42593 | 9.214642 | 11.22228 | 9.919849 | 65.91735 | 0.3052902 | 0.08348681 | 353.4961 | 1 | 0 | 0 |  | Fe-Cr-Ni-Cu-Si
5531 | 52.40014 | 16.96933 | 8.38129 | 9.073211 | 13.17603 | 60.55969 | 0.3150062 | 0.09755743 | 415.7206 | 0 | 0 | 0 |  | Fe-Cr-Ni-Cu-Si
5532 | 12.1059 | 48.84153 | 4.241447 | 33.28911 | 1.522017 | 84.72134 | 0.2666121 | 0.03560704 | 107.6047 | 0 | 0 | 0 |  | Fe-Cr-Ni-Cu-Si
5533 | 16.00472 | 42.84065 | 8.41117 | 30.73126 | 2.012197 | 82.08449 | 0.2735111 | 0.0411371 | 135.2011 | 0 | 0 | 0 |  | Fe-Cr-Ni-Cu-Si
5534 | 21.39635 | 36.99603 | 10.70924 | 27.82403 | 3.074355 | 78.52168 | 0.2812595 | 0.04795267 | 168.7406 | 1 | 0 | 0 |  | Fe-Cr-Ni-Cu-Si
5535 | 25.59124 | 32.40413 | 12.91133 | 24.46015 | 4.633148 | 74.6881 | 0.2887913 | 0.05632972 | 210.8436 | 1 | 0 | 0 |  | Fe-Cr-Ni-Cu-Si
5536 | 29.61531 | 28.5579 | 14.4524 | 20.45952 | 6.914868 | 70.26662 | 0.2967882 | 0.06683403 | 262.9732 | 1 | 0 | 0 |  | Fe-Cr-Ni-Cu-Si
5537 | 33.49918 | 24.14648 | 15.90152 | 17.21428 | 9.238547 | 65.85085 | 0.3051509 | 0.07741349 | 313.0165 | 1 | 0 | 0 |  | Fe-Cr-Ni-Cu-Si
5538 | 38.01554 | 19.77907 | 15.27791 | 13.99469 | 12.93279 | 60.05685 | 0.3155933 | 0.09171379 | 374.006 | 1 | 0 | 0 |  | Fe-Cr-Ni-Cu-Si
5539 | 41.73154 | 16.18912 | 14.62115 | 10.55213 | 16.90605 | 54.9806 | 0.3250689 | 0.1053016 | 425.42 | 1 | 0 | 0 |  | Fe-Cr-Ni-Cu-Si
5540 | 44.81379 | 13.53198 | 11.45752 | 8.268934 | 21.92778 | 49.6598 | 0.3349796 | 0.1170529 | 451.6026 | 0 | 0 | 0 |  | Fe-Cr-Ni-Cu-Si
5541 | 9.892299 | 39.6037 | 6.238594 | 42.77295 | 1.492454 | 78.67445 | 0.2788516 | 0.03635399 | 102.7028 | 0 | 0 | 0 |  | Fe-Cr-Ni-Cu-Si
5542 | 13.05361 | 35.52556 | 10.5542 | 38.84673 | 2.019898 | 77.04723 | 0.2836816 | 0.04168256 | 129.0403 | 0 | 0 | 0 |  | Fe-Cr-Ni-Cu-Si
5543 | 16.33355 | 31.36496 | 15.02197 | 33.68582 | 3.593694 | 73.64229 | 0.2909055 | 0.05109673 | 175.9021 | 1 | 0 | 0 |  | Fe-Cr-Ni-Cu-Si
5544 | 19.51837 | 27.7369 | 18.35596 | 29.22256 | 5.166212 | 70.5216 | 0.297309 | 0.05952537 | 218.2017 | 1 | 0 | 0 |  | Fe-Cr-Ni-Cu-Si
5545 | 22.21108 | 24.61843 | 21.12235 | 24.06959 | 7.978549 | 65.90435 | 0.305584 | 0.07181134 | 277.6242 | 1 | 0 | 0 |  | Fe-Cr-Ni-Cu-Si
5546 | 26.14769 | 21.30156 | 21.75775 | 19.83492 | 10.95808 | 61.41098 | 0.3137207 | 0.08349907 | 329.7861 | 1 | 0 | 0 |  | Fe-Cr-Ni-Cu-Si
5547 | 29.72209 | 18.0936 | 21.62802 | 15.60902 | 14.94726 | 56.2387 | 0.3231238 | 0.09679628 | 381.3285 | 1 | 0 | 0 |  | Fe-Cr-Ni-Cu-Si
5548 | 32.82094 | 14.18752 | 20.94499 | 12.00394 | 20.04261 | 50.36908 | 0.3344648 | 0.1107685 | 421.3519 | 1 | 0 | 0 |  | Fe-Cr-Ni-Cu-Si
5549 | 35.3061 | 12.91381 | 15.90418 | 8.608577 | 27.26732 | 44.43077 | 0.3456027 | 0.1195235 | 414.0018 | 0 | 0 | 0 |  | Fe-Cr-Ni-Cu-Si
5550 | 7.785232 | 31.71171 | 9.205817 | 49.82904 | 1.4682 | 73.61831 | 0.2898304 | 0.03733959 | 99.71622 | 0 | 0 | 0 |  | Fe-Cr-Ni-Cu-Si
5551 | 9.953363 | 28.72775 | 14.64658 | 44.16953 | 2.502777 | 71.83907 | 0.2945438 | 0.04522862 | 137.995 | 0 | 0 | 0 |  | Fe-Cr-Ni-Cu-Si
5552 | 12.16035 | 25.47409 | 20.23749 | 38.0511 | 4.076967 | 69.15001 | 0.3005772 | 0.05467737 | 184.8858 | 1 | 0 | 0 |  | Fe-Cr-Ni-Cu-Si
5553 | 14.37906 | 22.95006 | 23.74999 | 32.72268 | 6.198207 | 65.82933 | 0.3068659 | 0.06506549 | 235.7686 | 1 | 0 | 0 |  | Fe-Cr-Ni-Cu-Si
5554 | 16.91922 | 19.69067 | 26.67533 | 27.6743 | 9.040482 | 61.43677 | 0.3150746 | 0.07721122 | 291.0749 | 1 | 0 | 0 |  | Fe-Cr-Ni-Cu-Si
5555 | 19.6399 | 17.26974 | 28.67114 | 22.34743 | 12.07179 | 57.66062 | 0.3220573 | 0.08884549 | 342.2646 | 1 | 0 | 0 |  | Fe-Cr-Ni-Cu-Si
5556 | 22.93346 | 13.87884 | 28.92605 | 16.96178 | 17.29988 | 51.64143 | 0.3332447 | 0.104603 | 395.8017 | 1 | 0 | 0 |  | Fe-Cr-Ni-Cu-Si
5557 | 24.17902 | 12.38145 | 27.95565 | 12.38054 | 23.10333 | 46.49526 | 0.3428922 | 0.1154903 | 413.6245 | 1 | 0 | 0 |  | Fe-Cr-Ni-Cu-Si
5558 | 26.23367 | 9.769876 | 22.05907 | 8.955062 | 32.98233 | 39.12513 | 0.3580358 | 0.1222357 | 372.0353 | 0 | 0 | 0 |  | Fe-Cr-Ni-Cu-Si
5559 | 6.770288 | 22.51227 | 14.23231 | 55.02594 | 1.459193 | 68.39907 | 0.3024121 | 0.038847 | 98.14431 | 0 | 0 | 0 |  | Fe-Cr-Ni-Cu-Si
5560 | 7.820574 | 20.93373 | 21.57775 | 46.71822 | 2.949729 | 67.0476 | 0.306019 | 0.04975651 | 151.4797 | 1 | 0 | 0 |  | Fe-Cr-Ni-Cu-Si
5561 | 8.96074 | 18.53965 | 27.20902 | 40.78423 | 4.506363 | 64.79927 | 0.3110069 | 0.05904107 | 196.927 | 1 | 0 | 0 |  | Fe-Cr-Ni-Cu-Si
5562 | 11.37247 | 17.32626 | 30.42695 | 34.11524 | 6.759083 | 62.29638 | 0.3154454 | 0.06960379 | 249.346 | 1 | 0 | 0 |  | Fe-Cr-Ni-Cu-Si
5563 | 12.65955 | 15.71546 | 33.26569 | 28.80956 | 9.549746 | 58.78024 | 0.3216584 | 0.08154224 | 304.535 | 1 | 0 | 0 |  | Fe-Cr-Ni-Cu-Si
5564 | 15.26032 | 13.19316 | 35.51693 | 22.32525 | 13.70433 | 54.00337 | 0.3303627 | 0.09686874 | 368.2215 | 1 | 0 | 0 |  | Fe-Cr-Ni-Cu-Si
5565 | 17.29545 | 10.73521 | 36.35801 | 17.05581 | 18.55551 | 49.04003 | 0.3396994 | 0.1102092 | 408.1675 | 1 | 0 | 0 |  | Fe-Cr-Ni-Cu-Si
5566 | 18.7497 | 9.310287 | 34.15974 | 11.3784 | 26.40187 | 42.82005 | 0.3515201 | 0.1221461 | 413.5616 | 0 | 0 | 0 |  | Fe-Cr-Ni-Cu-Si
5567 | 20.29612 | 7.558632 | 27.02177 | 7.698041 | 37.42544 | 35.84553 | 0.3662609 | 0.1237441 | 342.3159 | 0 | 0 | 0 |  | Fe-Cr-Ni-Cu-Si
5568 | 6.630175 | 14.99153 | 20.90665 | 56.04265 | 1.428994 | 64.96532 | 0.3120922 | 0.04032078 | 98.83605 | 1 | 0 | 0 |  | Fe-Cr-Ni-Cu-Si
5569 | 6.778188 | 14.42466 | 28.49783 | 47.37753 | 2.921791 | 64.1778 | 0.3142785 | 0.05146463 | 153.2843 | 1 | 0 | 0 |  | Fe-Cr-Ni-Cu-Si
5570 | 6.921064 | 13.80817 | 34.2947 | 40.501 | 4.475068 | 62.89722 | 0.3169424 | 0.06110403 | 202.6784 | 1 | 0 | 0 |  | Fe-Cr-Ni-Cu-Si
5571 | 8.071103 | 12.21114 | 38.17541 | 34.43916 | 7.103187 | 59.5373 | 0.3228575 | 0.07458077 | 267.351 | 1 | 0 | 0 |  | Fe-Cr-Ni-Cu-Si
5572 | 9.370464 | 10.66305 | 41.58536 | 28.43271 | 9.948428 | 56.28597 | 0.3286591 | 0.08722383 | 325.8617 | 1 | 0 | 0 |  | Fe-Cr-Ni-Cu-Si
5573 | 10.94396 | 9.170371 | 43.71155 | 22.41482 | 13.75931 | 52.31043 | 0.335641 | 0.1009785 | 381.6662 | 1 | 0 | 0 |  | Fe-Cr-Ni-Cu-Si
5574 | 12.69365 | 7.520762 | 44.87802 | 15.75663 | 19.15094 | 47.42925 | 0.3445159 | 0.1158873 | 427.9731 | 1 | 0 | 0 |  | Fe-Cr-Ni-Cu-Si
5575 | 14.9286 | 5.791325 | 41.84332 | 9.908873 | 27.52789 | 41.04148 | 0.3567521 | 0.1286281 | 429.8146 | 0 | 0 | 0 |  | Fe-Cr-Ni-Cu-Si
5576 | 16.41229 | 5.09352 | 33.0639 | 6.224957 | 39.20533 | 34.31912 | 0.3707769 | 0.1278502 | 343.0685 | 0 | 0 | 0 |  | Fe-Cr-Ni-Cu-Si
5577 | 4.807318 | 8.951647 | 37.3915 | 45.94841 | 2.901125 | 62.14245 | 0.3211003 | 0.05321069 | 157.0133 | 1 | 0 | 0 |  | Fe-Cr-Ni-Cu-Si
5578 | 4.913709 | 9.149756 | 42.35079 | 39.13775 | 4.447995 | 61.25313 | 0.322582 | 0.06315086 | 208.7972 | 1 | 0 | 0 |  | Fe-Cr-Ni-Cu-Si
5579 | 6.05908 | 8.461903 | 46.70317 | 32.17376 | 6.602085 | 59.24199 | 0.3260035 | 0.07502103 | 269.5648 | 1 | 0 | 0 |  | Fe-Cr-Ni-Cu-Si
5580 | 7.304424 | 7.772273 | 49.35586 | 26.12155 | 9.445888 | 56.27651 | 0.3307473 | 0.08826117 | 333.2889 | 1 | 0 | 0 |  | Fe-Cr-Ni-Cu-Si
5581 | 8.727584 | 6.094322 | 51.60061 | 19.86152 | 13.71597 | 51.68112 | 0.3386453 | 0.1051359 | 403.3844 | 1 | 0 | 0 |  | Fe-Cr-Ni-Cu-Si
5582 | 10.29028 | 5.322611 | 51.67629 | 14.31086 | 18.39996 | 47.58498 | 0.3456369 | 0.1182837 | 445.0544 | 1 | 0 | 0 |  | Fe-Cr-Ni-Cu-Si
5583 | 13.38423 | 3.398537 | 48.59846 | 8.306925 | 26.31185 | 41.43976 | 0.3571896 | 0.1329993 | 459.9246 | 0 | 0 | 0 |  | Fe-Cr-Ni-Cu-Si
5584 | 2.938925 | 5.472535 | 51.48438 | 35.6702 | 4.433963 | 60.48143 | 0.3265282 | 0.06515634 | 217.8768 | 1 | 0 | 0 |  | Fe-Cr-Ni-Cu-Si
5585 | 4.031164 | 5.629786 | 55.08231 | 28.6681 | 6.588646 | 58.83108 | 0.3288135 | 0.07745604 | 283.1074 | 1 | 0 | 0 |  | Fe-Cr-Ni-Cu-Si
5586 | 5.206473 | 4.847454 | 58.00798 | 22.51208 | 9.426021 | 55.86864 | 0.3335002 | 0.09154088 | 352.2457 | 1 | 0 | 0 |  | Fe-Cr-Ni-Cu-Si
5587 | 6.536616 | 4.05725 | 60.68982 | 16.11512 | 12.6012 | 52.90722 | 0.3383221 | 0.1049052 | 413.821 | 1 | 0 | 0 |  | Fe-Cr-Ni-Cu-Si
5588 | 9.04278 | 4.209612 | 59.40462 | 10.28941 | 17.05358 | 49.23584 | 0.3437918 | 0.1190932 | 468.4175 | 1 | 0 | 0 |  | Fe-Cr-Ni-Cu-Si
5589 | 3.646773 | 53.19311 | 6.388453 | 16.59805 | 20.17361 | 59.27756 | 0.3044809 | 0.06620809 | 212.5851 | 1 | 0 | 0 |  | Fe-Cr-Ni-Cu-Si
5590 | 6.279296 | 46.7704 | 6.60008 | 15.7189 | 24.63133 | 53.1888 | 0.31782 | 0.07119502 | 213.3291 | 1 | 0 | 0 |  | Fe-Cr-Ni-Cu-Si
5591 | 9.166377 | 41.4523 | 5.505514 | 14.90006 | 28.97575 | 48.27598 | 0.3290348 | 0.07424102 | 205.0778 | 1 | 0 | 0 |  | Fe-Cr-Ni-Cu-Si
5592 | 14.62272 | 33.41715 | 5.588996 | 13.61339 | 32.75774 | 43.88022 | 0.3404453 | 0.08220642 | 217.7919 | 0 | 0 | 0 |  | Fe-Cr-Ni-Cu-Si
5593 | 19.37583 | 28.34817 | 4.364071 | 11.02348 | 36.88845 | 40.54566 | 0.3490069 | 0.08653231 | 215.9701 | 0 | 0 | 0 |  | Fe-Cr-Ni-Cu-Si
5594 | 3.371924 | 53.36995 | 7.088364 | 24.29956 | 11.8702 | 68.67891 | 0.2883384 | 0.06101071 | 216.7084 | 1 | 0 | 0 |  | Fe-Cr-Ni-Cu-Si
5595 | 5.797407 | 47.49923 | 8.531003 | 22.42855 | 15.74381 | 61.95163 | 0.3017098 | 0.06891417 | 238.6184 | 1 | 0 | 0 |  | Fe-Cr-Ni-Cu-Si
5596 | 8.226882 | 41.58061 | 9.882469 | 21.39664 | 18.9134 | 56.72091 | 0.3130133 | 0.07538584 | 252.201 | 1 | 0 | 0 |  | Fe-Cr-Ni-Cu-Si
5597 | 12.16004 | 36.22891 | 10.225 | 19.37098 | 22.01507 | 52.49508 | 0.3225676 | 0.08218225 | 267.9543 | 1 | 0 | 0 |  | Fe-Cr-Ni-Cu-Si
5598 | 17.43475 | 30.1461 | 11.78063 | 15.58723 | 25.05129 | 48.88355 | 0.3315126 | 0.09135253 | 295.4339 | 1 | 0 | 0 |  | Fe-Cr-Ni-Cu-Si
5599 | 22.98 | 24.96129 | 10.73509 | 13.074 | 28.24962 | 45.54509 | 0.3395875 | 0.09840651 | 308.631 | 0 | 0 | 0 |  | Fe-Cr-Ni-Cu-Si
5600 | 30.12334 | 19.51036 | 9.636329 | 10.43186 | 30.2981 | 43.36348 | 0.3454803 | 0.1073887 | 337.3942 | 0 | 0 | 0 |  | Fe-Cr-Ni-Cu-Si
5601 | 3.169527 | 51.15012 | 4.441928 | 34.86259 | 6.375831 | 74.82918 | 0.2790858 | 0.05009427 | 169.8491 | 0 | 0 | 0 |  | Fe-Cr-Ni-Cu-Si
5602 | 4.255079 | 45.55915 | 8.944908 | 32.68134 | 8.559531 | 69.57861 | 0.2898728 | 0.05873696 | 206.368 | 1 | 0 | 0 |  | Fe-Cr-Ni-Cu-Si
5603 | 6.615865 | 40.03779 | 11.58974 | 30.11168 | 11.64493 | 63.63558 | 0.3017597 | 0.06936771 | 248.8441 | 1 | 0 | 0 |  | Fe-Cr-Ni-Cu-Si
5604 | 10.02941 | 35.27621 | 14.0557 | 26.62813 | 14.01055 | 59.74758 | 0.3102707 | 0.07701537 | 277.0607 | 1 | 0 | 0 |  | Fe-Cr-Ni-Cu-Si
5605 | 14.92722 | 31.003 | 15.68979 | 22.21125 | 16.16873 | 56.83981 | 0.3169489 | 0.08575661 | 314.2932 | 1 | 0 | 0 |  | Fe-Cr-Ni-Cu-Si
5606 | 19.86441 | 26.11007 | 17.19464 | 18.61415 | 18.21674 | 53.95247 | 0.3238284 | 0.0942693 | 347.4709 | 1 | 0 | 0 |  | Fe-Cr-Ni-Cu-Si
5607 | 27.39105 | 21.06709 | 16.27281 | 14.90603 | 20.36302 | 51.29131 | 0.3301558 | 0.1029661 | 380.1304 | 1 | 0 | 0 |  | Fe-Cr-Ni-Cu-Si
5608 | 35.03008 | 16.86959 | 15.23571 | 10.99567 | 21.86895 | 49.69644 | 0.3342692 | 0.1114705 | 417.8867 | 0 | 0 | 0 |  | Fe-Cr-Ni-Cu-Si
5609 | 43.86671 | 13.61394 | 11.52692 | 8.319021 | 22.6734 | 48.94367 | 0.336287 | 0.1180502 | 450.5711 | 0 | 0 | 0 |  | Fe-Cr-Ni-Cu-Si
5610 | 3.073486 | 41.01555 | 6.460996 | 44.29778 | 5.152195 | 71.20216 | 0.288684 | 0.05006836 | 161.1236 | 0 | 0 | 0 |  | Fe-Cr-Ni-Cu-Si
5611 | 4.205416 | 37.19655 | 11.05064 | 40.67395 | 6.873448 | 67.64582 | 0.2963457 | 0.06035316 | 210.6538 | 1 | 0 | 0 |  | Fe-Cr-Ni-Cu-Si
5612 | 7.487915 | 32.866 | 15.74089 | 35.29793 | 8.607265 | 64.63549 | 0.3034307 | 0.06972319 | 256.3631 | 1 | 0 | 0 |  | Fe-Cr-Ni-Cu-Si
5613 | 10.7677 | 29.07309 | 19.24023 | 30.63031 | 10.28866 | 61.95802 | 0.3095931 | 0.07706907 | 289.6685 | 1 | 0 | 0 |  | Fe-Cr-Ni-Cu-Si
5614 | 16.38184 | 25.42035 | 21.81038 | 24.85362 | 11.53381 | 60.45304 | 0.313687 | 0.08475502 | 330.5853 | 1 | 0 | 0 |  | Fe-Cr-Ni-Cu-Si
5615 | 22.27223 | 21.77324 | 22.23953 | 20.27412 | 13.44087 | 57.96881 | 0.3190742 | 0.09269831 | 366.3381 | 1 | 0 | 0 |  | Fe-Cr-Ni-Cu-Si
5616 | 29.72209 | 18.0936 | 21.62802 | 15.60902 | 14.94726 | 56.2387 | 0.3231238 | 0.1010988 | 408.8913 | 1 | 0 | 0 |  | Fe-Cr-Ni-Cu-Si
5617 | 38.50772 | 13.70826 | 20.23746 | 11.59845 | 15.94811 | 54.92169 | 0.3266449 | 0.106205 | 431.4592 | 1 | 0 | 0 |  | Fe-Cr-Ni-Cu-Si
5618 | 49.56036 | 11.80399 | 14.53736 | 7.868748 | 16.22954 | 55.29961 | 0.3259909 | 0.1112074 | 467.6017 | 0 | 0 | 0 |  | Fe-Cr-Ni-Cu-Si
5619 | 2.991828 | 32.49776 | 9.434004 | 51.06416 | 4.012247 | 68.40189 | 0.2969265 | 0.04925434 | 149.9272 | 0 | 0 | 0 |  | Fe-Cr-Ni-Cu-Si
5620 | 5.102923 | 29.45648 | 15.01811 | 45.28996 | 5.132528 | 66.69946 | 0.3016297 | 0.05941337 | 202.7375 | 1 | 0 | 0 |  | Fe-Cr-Ni-Cu-Si
5621 | 8.273611 | 25.99794 | 20.65366 | 38.83358 | 6.241208 | 65.16346 | 0.3061763 | 0.06786111 | 248.3002 | 1 | 0 | 0 |  | Fe-Cr-Ni-Cu-Si
5622 | 12.45206 | 23.18682 | 23.99501 | 33.06027 | 7.305842 | 63.92552 | 0.3096073 | 0.07312244 | 275.8652 | 1 | 0 | 0 |  | Fe-Cr-Ni-Cu-Si
5623 | 17.88267 | 19.5877 | 26.53585 | 27.52958 | 8.464196 | 62.34568 | 0.3137184 | 0.0800155 | 312.4891 | 1 | 0 | 0 |  | Fe-Cr-Ni-Cu-Si
5624 | 23.49459 | 16.90302 | 28.06232 | 21.87289 | 9.667186 | 61.14457 | 0.316688 | 0.0866292 | 349.1458 | 1 | 0 | 0 |  | Fe-Cr-Ni-Cu-Si
5625 | 32.54509 | 13.13039 | 27.36615 | 16.04708 | 10.9113 | 59.8155 | 0.3199676 | 0.09332053 | 385.4969 | 1 | 0 | 0 |  | Fe-Cr-Ni-Cu-Si
5626 | 41.4557 | 11.17284 | 25.22677 | 11.17202 | 10.97269 | 60.56177 | 0.3191925 | 0.09541765 | 405.0551 | 1 |  | 0 |  | Fe-Cr-Ni-Cu-Si
5627 | 54.8541 | 8.17145 | 18.45004 | 7.489946 | 11.03447 | 60.96447 | 0.3188352 | 0.09759577 | 422.6636 | 0 | 0 | 0 |  | Fe-Cr-Ni-Cu-Si
5628 | 2.958447 | 22.9537 | 14.51139 | 56.10492 | 3.471546 | 64.31841 | 0.3081873 | 0.05277405 | 158.3674 | 1 | 0 | 0 |  | Fe-Cr-Ni-Cu-Si
5629 | 5.922996 | 21.13918 | 21.78952 | 47.17673 | 3.971572 | 65.05128 | 0.3088319 | 0.05732939 | 186.0655 | 1 | 0 | 0 |  | Fe-Cr-Ni-Cu-Si
5630 | 8.96074 | 18.53965 | 27.20902 | 40.78423 | 4.506363 | 64.79927 | 0.3110069 | 0.06237846 | 215.1267 | 1 | 0 | 0 |  | Fe-Cr-Ni-Cu-Si
5631 | 13.30345 | 17.14998 | 30.11738 | 33.76815 | 5.661036 | 64.20935 | 0.3126737 | 0.07105559 | 266.329 | 1 | 0 | 0 |  | Fe-Cr-Ni-Cu-Si
5632 | 18.41005 | 15.23605 | 32.2509 | 27.93071 | 6.172285 | 64.2824 | 0.3135121 | 0.07217896 | 274.1875 | 1 | 0 | 0 |  | Fe-Cr-Ni-Cu-Si
5633 | 25.7177 | 12.45104 | 33.51908 | 21.06944 | 7.242734 | 63.49655 | 0.31576 | 0.07573549 | 293.4311 | 1 | 0 | 0 |  | Fe-Cr-Ni-Cu-Si
5634 | 33.62097 | 9.782061 | 33.12987 | 15.54147 | 7.925631 | 63.13719 | 0.3171343 | 0.08187424 | 332.3394 | 1 | 0 | 0 |  | Fe-Cr-Ni-Cu-Si
5635 | 44.95682 | 7.972718 | 29.25216 | 9.743718 | 8.074579 | 64.17153 | 0.3156888 | 0.08604073 | 366.8035 | 1 | 0 | 0 |  | Fe-Cr-Ni-Cu-Si
5636 | 58.64183 | 5.956158 | 21.29299 | 6.066011 | 8.043006 | 65.07562 | 0.3141037 | 0.08414079 | 358.1421 | 0 | 0 | 0 |  | Fe-Cr-Ni-Cu-Si
5637 | 2.896046 | 15.27929 | 21.30795 | 57.11839 | 3.398322 | 61.02374 | 0.3178118 | 0.05354722 | 152.9045 | 1 | 0 | 0 |  | Fe-Cr-Ni-Cu-Si
5638 | 5.837976 | 14.49443 | 28.63567 | 47.60668 | 3.425243 | 63.19264 | 0.315685 | 0.056318 | 175.4403 | 1 | 0 | 0 |  | Fe-Cr-Ni-Cu-Si
5639 | 8.811891 | 13.67376 | 33.96087 | 40.10675 | 3.446728 | 64.85665 | 0.3141653 | 0.05756139 | 188.86 | 1 | 0 | 0 |  | Fe-Cr-Ni-Cu-Si
5640 | 13.71183 | 11.85443 | 37.06023 | 33.43312 | 3.940394 | 65.18363 | 0.3147094 | 0.05787525 | 192.2776 | 1 | 0 | 0 |  | Fe-Cr-Ni-Cu-Si
5641 | 18.80863 | 10.13833 | 39.53897 | 27.03355 | 4.480519 | 65.40843 | 0.3152344 | 0.06107958 | 212.4697 | 1 | 0 | 0 |  | Fe-Cr-Ni-Cu-Si
5642 | 25.29567 | 8.478496 | 40.41365 | 20.72369 | 5.088486 | 65.59681 | 0.3155309 | 0.06712226 | 250.9212 | 1 | 0 | 0 |  | Fe-Cr-Ni-Cu-Si
5643 | 33.81366 | 6.677999 | 39.84907 | 13.99097 | 5.668305 | 65.99272 | 0.3153693 | 0.07016948 | 272.4117 | 1 | 0 | 0 |  | Fe-Cr-Ni-Cu-Si
5644 | 45.69539 | 4.834592 | 34.93076 | 8.271917 | 6.267341 | 66.2966 | 0.3148051 | 0.0731252 | 292.9442 | 1 | 0 | 0 |  | Fe-Cr-Ni-Cu-Si
5645 | 59.69499 | 3.900256 | 25.31798 | 4.76663 | 6.320139 | 67.4564 | 0.3122138 | 0.07341639 | 299.467 | 1 | 1 | 1 | 299.467 | Fe-Cr-Ni-Cu-Si
5646 | 5.741341 | 8.909067 | 37.21364 | 45.72985 | 2.406104 | 63.12992 | 0.319698 | 0.05062401 | 146.1454 | 1 | 0 | 0 |  | Fe-Cr-Ni-Cu-Si
5647 | 8.675157 | 8.974389 | 41.53908 | 38.38762 | 2.423746 | 65.19211 | 0.3170428 | 0.05144601 | 157.0809 | 1 | 0 | 0 |  | Fe-Cr-Ni-Cu-Si
5648 | 12.68235 | 8.174649 | 45.11775 | 31.08157 | 2.943677 | 65.99898 | 0.316435 | 0.05508751 | 180.4328 | 1 | 0 | 0 |  | Fe-Cr-Ni-Cu-Si
5649 | 17.76893 | 7.352734 | 46.69168 | 24.71154 | 3.475114 | 66.58938 | 0.3158804 | 0.05827672 | 201.4487 | 1 | 0 | 0 |  | Fe-Cr-Ni-Cu-Si
5650 | 24.97151 | 5.579897 | 47.24497 | 18.185 | 4.018622 | 66.92998 | 0.3159387 | 0.06100889 | 219.6521 | 1 | 0 | 0 |  | Fe-Cr-Ni-Cu-Si
5651 | 32.35772 | 4.707259 | 45.70195 | 12.65637 | 4.576704 | 67.35815 | 0.3152153 | 0.06379593 | 238.773 | 1 | 0 | 0 |  | Fe-Cr-Ni-Cu-Si
5652 | 43.83575 | 2.847418 | 40.71756 | 6.959845 | 5.639426 | 66.80162 | 0.3157326 | 0.06608929 | 250.5677 | 1 | 1 | 1 | 250.5677 | Fe-Cr-Ni-Cu-Si
5653 | 8.566473 | 5.317174 | 50.02277 | 34.65755 | 1.436029 | 66.47071 | 0.3182675 | 0.04394713 | 121.561 | 1 | 0 | 0 |  | Fe-Cr-Ni-Cu-Si
5654 | 12.53606 | 5.386904 | 52.70593 | 27.43129 | 1.939814 | 67.65907 | 0.3165783 | 0.04789925 | 145.8449 | 1 | 0 | 0 |  | Fe-Cr-Ni-Cu-Si
5655 | 17.56156 | 4.541828 | 54.35064 | 21.09272 | 2.453256 | 68.25157 | 0.3160251 | 0.05119347 | 166.3029 | 1 | 0 | 0 |  | Fe-Cr-Ni-Cu-Si
5656 | 22.94463 | 3.71521 | 55.57346 | 14.75656 | 3.010141 | 68.76988 | 0.315491 | 0.05802989 | 209.3046 | 1 | 0 | 0 |  | Fe-Cr-Ni-Cu-Si
5657 | 30.1797 | 3.746483 | 52.86911 | 9.157398 | 4.047306 | 68.64477 | 0.3148271 | 0.06102892 | 227.1084 | 1 | 0 | 0 |  | Fe-Cr-Ni-Cu-Si
5658 | 5.070588 | 44.37682 | 35.17552 | 13.84707 | 1.530001 | 87.38238 | 0.2703907 | 0.05268275 | 221.624 | 1 |  | 0 |  | Fe-Cr-Ni-Cu-Si
5659 | 5.088279 | 37.89928 | 41.71611 | 12.73743 | 2.558899 | 82.76045 | 0.2799167 | 0.05868921 | 252.5592 | 1 | 0 | 0 |  | Fe-Cr-Ni-Cu-Si
5660 | 4.132139 | 32.70122 | 47.77557 | 11.75448 | 3.636598 | 78.61548 | 0.2882619 | 0.06436152 | 280.3912 | 1 | 0 | 0 |  | Fe-Cr-Ni-Cu-Si
5661 | 4.148774 | 26.07316 | 53.41879 | 10.62162 | 5.737659 | 72.23491 | 0.300144 | 0.07454774 | 328.3901 | 1 | 0 | 0 |  | Fe-Cr-Ni-Cu-Si
5662 | 3.184844 | 21.74501 | 59.13996 | 8.455772 | 7.474415 | 67.9947 | 0.3083744 | 0.08230518 | 363.4045 | 1 | 0 | 0 |  | Fe-Cr-Ni-Cu-Si
5663 | 6.080009 | 48.11642 | 22.36715 | 21.90761 | 1.528821 | 86.90984 | 0.2671731 | 0.04786113 | 185.7463 | 0 |  | 0 |  | Fe-Cr-Ni-Cu-Si
5664 | 7.128066 | 41.7154 | 28.89853 | 19.69749 | 2.560507 | 82.65131 | 0.2764074 | 0.05617242 | 232.0285 | 1 | 0 | 0 |  | Fe-Cr-Ni-Cu-Si
5665 | 8.102048 | 35.83097 | 34.0638 | 18.43797 | 3.565211 | 78.5829 | 0.2849909 | 0.06215521 | 262.1153 | 1 | 0 | 0 |  | Fe-Cr-Ni-Cu-Si
5666 | 8.2823 | 30.84473 | 39.17434 | 16.49215 | 5.206469 | 73.90031 | 0.294014 | 0.07026764 | 302.2871 | 1 | 0 | 0 |  | Fe-Cr-Ni-Cu-Si
5667 | 9.492906 | 25.5329 | 44.34605 | 13.20194 | 7.426207 | 68.76956 | 0.3038925 | 0.08049567 | 351.5844 | 1 | 0 | 0 |  | Fe-Cr-Ni-Cu-Si
5668 | 8.59359 | 21.00265 | 49.67931 | 11.00058 | 9.723877 | 63.89935 | 0.3132877 | 0.09000945 | 391.5629 | 1 | 0 | 0 |  | Fe-Cr-Ni-Cu-Si
5669 | 7.796977 | 16.59275 | 53.85478 | 8.871859 | 12.88363 | 58.3375 | 0.3237755 | 0.1011621 | 430.2606 | 1 | 0 | 0 |  | Fe-Cr-Ni-Cu-Si
5670 | 4.018731 | 48.64098 | 12.67209 | 33.15242 | 1.515767 | 84.29363 | 0.2684175 | 0.03881961 | 125.312 | 0 | 0 | 0 |  | Fe-Cr-Ni-Cu-Si
5671 | 7.96978 | 42.66623 | 16.75385 | 30.60614 | 2.004004 | 81.65609 | 0.2752966 | 0.04345289 | 148.511 | 0 | 0 | 0 |  | Fe-Cr-Ni-Cu-Si
5672 | 10.13073 | 36.78541 | 22.36137 | 27.66563 | 3.056853 | 77.91866 | 0.2837361 | 0.05085311 | 186.0371 | 1 | 0 | 0 |  | Fe-Cr-Ni-Cu-Si
5673 | 12.20085 | 32.18533 | 26.71697 | 24.29498 | 4.601864 | 73.97502 | 0.2916835 | 0.05894947 | 226.6463 | 1 | 0 | 0 |  | Fe-Cr-Ni-Cu-Si
5674 | 13.63942 | 28.3283 | 30.87797 | 20.29503 | 6.859274 | 69.42901 | 0.3001505 | 0.06941193 | 278.3385 | 1 | 0 | 0 |  | Fe-Cr-Ni-Cu-Si
5675 | 14.988 | 23.92197 | 34.88314 | 17.05423 | 9.152651 | 64.89462 | 0.308958 | 0.07967366 | 325.5128 | 1 | 0 | 0 |  | Fe-Cr-Ni-Cu-Si
5676 | 14.36307 | 19.54463 | 39.48399 | 13.82881 | 12.7795 | 58.87002 | 0.3202991 | 0.09346175 | 380.9588 | 1 | 0 | 0 |  | Fe-Cr-Ni-Cu-Si
5677 | 13.71558 | 15.96226 | 43.24876 | 10.40426 | 16.66914 | 53.6259 | 0.3304477 | 0.1059121 | 422.3319 | 1 | 0 | 0 |  | Fe-Cr-Ni-Cu-Si
5678 | 10.71501 | 13.30153 | 46.30098 | 8.128116 | 21.55436 | 48.08869 | 0.3412705 | 0.1162755 | 436.397 | 1 | 0 | 0 |  | Fe-Cr-Ni-Cu-Si
5679 | 5.923406 | 39.52381 | 10.37668 | 42.68666 | 1.489443 | 78.45109 | 0.2797744 | 0.03791596 | 110.6941 | 0 | 0 | 0 |  | Fe-Cr-Ni-Cu-Si
5680 | 10.02581 | 35.47097 | 13.69938 | 38.78704 | 2.016795 | 76.87745 | 0.2843773 | 0.04298034 | 136.0771 | 0 | 0 | 0 |  | Fe-Cr-Ni-Cu-Si
5681 | 14.27697 | 31.33228 | 17.15008 | 33.65072 | 3.589949 | 73.5285 | 0.2913667 | 0.05188693 | 180.4508 | 1 | 0 | 0 |  | Fe-Cr-Ni-Cu-Si
5682 | 17.44549 | 27.70782 | 20.49397 | 29.19192 | 5.160795 | 70.40848 | 0.2977635 | 0.05997914 | 220.8199 | 1 | 0 | 0 |  | Fe-Cr-Ni-Cu-Si
5683 | 20.07404 | 24.59186 | 23.32055 | 24.04361 | 7.969936 | 65.79091 | 0.3060364 | 0.0721746 | 279.6756 | 1 | 0 | 0 |  | Fe-Cr-Ni-Cu-Si
5684 | 20.64281 | 21.24245 | 27.4072 | 19.77987 | 10.92767 | 61.12691 | 0.3148489 | 0.08419333 | 333.334 | 1 | 0 | 0 |  | Fe-Cr-Ni-Cu-Si
5685 | 20.48115 | 18.00946 | 31.0952 | 15.53643 | 14.87776 | 55.78042 | 0.3249445 | 0.09758642 | 384.2987 | 1 | 0 | 0 |  | Fe-Cr-Ni-Cu-Si
5686 | 19.7966 | 14.09468 | 34.27188 | 11.92539 | 19.91145 | 49.75458 | 0.3369208 | 0.1110276 | 419.1692 | 1 | 0 | 0 |  | Fe-Cr-Ni-Cu-Si
5687 | 14.97683 | 12.78208 | 36.73118 | 8.520758 | 26.98916 | 43.54184 | 0.3492181 | 0.1192164 | 405.5783 | 0 | 0 | 0 |  | Fe-Cr-Ni-Cu-Si
5688 | 8.762743 | 31.72749 | 8.187019 | 49.85382 | 1.46893 | 73.67608 | 0.2895956 | 0.03696387 | 97.9227 | 0 | 0 | 0 |  | Fe-Cr-Ni-Cu-Si
5689 | 13.96311 | 28.7863 | 10.48316 | 44.25955 | 2.507878 | 72.07209 | 0.293603 | 0.04430095 | 133.2805 | 0 | 0 | 0 |  | Fe-Cr-Ni-Cu-Si
5690 | 19.32392 | 25.56674 | 12.82806 | 38.18949 | 4.091795 | 69.5575 | 0.2989447 | 0.05309766 | 176.4332 | 1 | 0 | 0 |  | Fe-Cr-Ni-Cu-Si
5691 | 22.69091 | 23.0468 | 15.17734 | 32.86062 | 6.224334 | 66.29009 | 0.3050306 | 0.06323462 | 225.704 | 1 | 0 | 0 |  | Fe-Cr-Ni-Cu-Si
5692 | 25.48899 | 19.77613 | 17.86074 | 27.79441 | 9.079722 | 61.89757 | 0.3132477 | 0.0756962 | 283.0696 | 1 | 0 | 0 |  | Fe-Cr-Ni-Cu-Si
5693 | 27.38449 | 17.33738 | 20.72408 | 22.43497 | 12.11908 | 58.06221 | 0.3204667 | 0.08782851 | 337.4638 | 1 | 0 | 0 |  | Fe-Cr-Ni-Cu-Si
5694 | 27.58479 | 13.91143 | 24.16165 | 17.00161 | 17.34051 | 51.86928 | 0.3323379 | 0.1042926 | 395.1662 | 1 | 0 | 0 |  | Fe-Cr-Ni-Cu-Si
5695 | 26.62982 | 12.39676 | 25.44566 | 12.39585 | 23.13191 | 46.6077 | 0.3424393 | 0.1154542 | 414.1987 | 1 | 0 | 0 |  | Fe-Cr-Ni-Cu-Si
5696 | 20.93083 | 9.743759 | 27.50013 | 8.931123 | 32.89416 | 38.90526 | 0.3589453 | 0.1222319 | 370.1093 | 0 | 0 | 0 |  | Fe-Cr-Ni-Cu-Si
5697 | 13.58757 | 22.5904 | 7.140853 | 55.21692 | 1.464257 | 68.82101 | 0.3007259 | 0.03682342 | 89.24544 | 0 | 0 | 0 |  | Fe-Cr-Ni-Cu-Si
5698 | 20.66316 | 21.07052 | 8.273811 | 47.02351 | 2.969005 | 67.81534 | 0.3029635 | 0.04596586 | 132.7801 | 1 | 0 | 0 |  | Fe-Cr-Ni-Cu-Si
5699 | 26.11237 | 18.70135 | 9.500658 | 41.13995 | 4.545668 | 65.7994 | 0.3070463 | 0.05460199 | 174.0796 | 1 | 0 | 0 |  | Fe-Cr-Ni-Cu-Si
5700 | 29.21038 | 17.48323 | 12.06174 | 34.42433 | 6.82032 | 63.29919 | 0.3114835 | 0.06598795 | 230.5339 | 1 | 0 | 0 |  | Fe-Cr-Ni-Cu-Si
5701 | 31.9589 | 15.86941 | 13.43662 | 29.09177 | 9.643294 | 59.82605 | 0.3175304 | 0.07815344 | 287.4451 | 1 | 0 | 0 |  | Fe-Cr-Ni-Cu-Si
5702 | 34.11364 | 13.31925 | 16.1932 | 22.53861 | 13.8353 | 54.97363 | 0.3265257 | 0.09446282 | 358.0424 | 1 | 0 | 0 |  | Fe-Cr-Ni-Cu-Si
5703 | 34.89926 | 10.83091 | 18.34106 | 17.20785 | 18.72092 | 49.89611 | 0.3362902 | 0.109254 | 407.8322 | 1 | 0 | 0 |  | Fe-Cr-Ni-Cu-Si
5704 | 32.72937 | 9.376147 | 19.84695 | 11.45889 | 26.58863 | 43.4416 | 0.3489978 | 0.1221818 | 418.8349 | 0 | 0 | 0 |  | Fe-Cr-Ni-Cu-Si
5705 | 25.7797 | 7.579589 | 21.39212 | 7.719385 | 37.5292 | 36.06315 | 0.3653492 | 0.1237127 | 344.2108 | 0 | 0 | 0 |  | Fe-Cr-Ni-Cu-Si
5706 | 20.02619 | 15.09378 | 7.016414 | 56.42488 | 1.438741 | 65.81746 | 0.3087325 | 0.03615985 | 81.49888 | 0 | 0 | 0 |  | Fe-Cr-Ni-Cu-Si
5707 | 27.39736 | 14.57608 | 7.199245 | 47.87486 | 2.952461 | 65.43786 | 0.3093194 | 0.04570067 | 126.167 | 1 | 0 | 0 |  | Fe-Cr-Ni-Cu-Si
5708 | 33.06206 | 13.99192 | 7.37144 | 41.03996 | 4.534619 | 64.44154 | 0.310874 | 0.05454008 | 169.845 | 1 | 0 | 0 |  | Fe-Cr-Ni-Cu-Si
5709 | 36.85178 | 12.38995 | 8.607642 | 34.94344 | 7.207196 | 61.17343 | 0.3164398 | 0.06813092 | 234.4997 | 1 | 0 | 0 |  | Fe-Cr-Ni-Cu-Si
5710 | 40.18401 | 10.8301 | 10.00346 | 28.87814 | 10.10428 | 57.96769 | 0.3220614 | 0.08184985 | 299.9832 | 1 | 0 | 0 |  | Fe-Cr-Ni-Cu-Si
5711 | 42.2484 | 9.31621 | 11.68597 | 22.77129 | 13.97813 | 53.93432 | 0.329246 | 0.09745389 | 368.6943 | 1 | 0 | 0 |  | Fe-Cr-Ni-Cu-Si
5712 | 43.36143 | 7.637831 | 13.5498 | 16.0019 | 19.44904 | 48.91545 | 0.3386081 | 0.1148715 | 432.328 | 0 | 0 | 0 |  | Fe-Cr-Ni-Cu-Si
5713 | 40.32213 | 5.865885 | 15.89326 | 10.03644 | 27.88229 | 42.15975 | 0.3522117 | 0.1292181 | 443.2744 | 0 | 0 | 0 |  | Fe-Cr-Ni-Cu-Si
5714 | 31.70053 | 5.132971 | 17.38434 | 6.27317 | 39.50899 | 34.91534 | 0.3682694 | 0.1279081 | 349.3812 | 0 | 0 | 0 |  | Fe-Cr-Ni-Cu-Si
5715 | 36.14222 | 9.094592 | 5.133592 | 46.68214 | 2.947452 | 64.08154 | 0.3135427 | 0.04507228 | 120.1357 | 1 | 0 | 0 |  | Fe-Cr-Ni-Cu-Si
5716 | 41.03405 | 9.318169 | 5.259794 | 39.85813 | 4.529865 | 63.40787 | 0.3141818 | 0.05448895 | 166.6312 | 1 | 0 | 0 |  | Fe-Cr-Ni-Cu-Si
5717 | 45.32173 | 8.631106 | 6.49596 | 32.8171 | 6.734099 | 61.49334 | 0.3172315 | 0.0670858 | 230.0404 | 1 | 0 | 0 |  | Fe-Cr-Ni-Cu-Si
5718 | 47.92789 | 7.93297 | 7.836318 | 26.66164 | 9.641189 | 58.50725 | 0.3220437 | 0.08203085 | 304.2677 | 1 | 0 | 0 |  | Fe-Cr-Ni-Cu-Si
5719 | 50.12631 | 6.222639 | 9.366589 | 20.2797 | 14.00476 | 53.83072 | 0.3302203 | 0.1013761 | 392.3475 | 0 | 0 | 0 |  | Fe-Cr-Ni-Cu-Si
5720 | 50.16083 | 5.430456 | 11.03512 | 14.60082 | 18.77278 | 49.53417 | 0.3379278 | 0.117498 | 454.4438 | 0 | 0 | 0 |  | Fe-Cr-Ni-Cu-Si
5721 | 47.02565 | 3.456548 | 14.30811 | 8.448718 | 26.76098 | 42.94074 | 0.3511363 | 0.13457 | 483.2534 | 0 | 0 | 0 |  | Fe-Cr-Ni-Cu-Si
5722 | 50.16197 | 5.604358 | 3.163473 | 36.52943 | 4.540769 | 63.30005 | 0.3156133 | 0.05472456 | 167.7481 | 1 | 0 | 0 |  | Fe-Cr-Ni-Cu-Si
5723 | 53.733 | 5.772436 | 4.344462 | 29.39451 | 6.755592 | 61.67509 | 0.3177891 | 0.06846066 | 238.9738 | 1 | 0 | 0 |  | Fe-Cr-Ni-Cu-Si
5724 | 56.63471 | 4.974471 | 5.615845 | 23.10196 | 9.67301 | 58.68691 | 0.3225614 | 0.08496044 | 323.5548 | 0 | 0 | 0 |  | Fe-Cr-Ni-Cu-Si
5725 | 59.29103 | 4.16623 | 7.055091 | 16.54798 | 12.93967 | 55.66594 | 0.327582 | 0.1014345 | 407.1538 | 0 | 0 | 0 |  | Fe-Cr-Ni-Cu-Si
5726 | 57.92215 | 4.314245 | 9.740986 | 10.54516 | 17.47746 | 51.64357 | 0.3343371 | 0.1193808 | 487.527 | 0 | 0 | 0 |  | Fe-Cr-Ni-Cu-Si
5727 | 6.085513 | 53.25926 | 3.837838 | 16.61869 | 20.1987 | 59.38582 | 0.3040326 | 0.06532544 | 208.076 | 1 | 0 | 0 |  | Fe-Cr-Ni-Cu-Si
5728 | 6.279296 | 46.7704 | 6.60008 | 15.7189 | 24.63133 | 53.1888 | 0.31782 | 0.07119502 | 213.3291 | 1 | 0 | 0 |  | Fe-Cr-Ni-Cu-Si
5729 | 5.227439 | 41.36928 | 9.615353 | 14.87022 | 28.91771 | 48.11182 | 0.3297207 | 0.07546167 | 210.3277 | 1 | 0 | 0 |  | Fe-Cr-Ni-Cu-Si
5730 | 5.292196 | 33.25904 | 15.29702 | 13.54899 | 32.60275 | 43.50141 | 0.3420357 | 0.08449949 | 226.6612 | 1 | 0 | 0 |  | Fe-Cr-Ni-Cu-Si
5731 | 4.119922 | 28.1294 | 20.2085 | 10.93841 | 36.60378 | 39.94803 | 0.3515343 | 0.09028806 | 229.231 | 0 | 0 | 0 |  | Fe-Cr-Ni-Cu-Si
5732 | 6.755485 | 53.46204 | 3.550298 | 24.34149 | 11.89068 | 68.84212 | 0.2876642 | 0.05961827 | 208.8195 | 1 | 0 | 0 |  | Fe-Cr-Ni-Cu-Si
5733 | 8.125997 | 47.55557 | 6.100801 | 22.45515 | 15.76249 | 62.0614 | 0.3012588 | 0.06802866 | 233.8164 | 1 | 0 | 0 |  | Fe-Cr-Ni-Cu-Si
5734 | 9.407799 | 41.60559 | 8.652355 | 21.40949 | 18.92476 | 56.77553 | 0.3127892 | 0.07495657 | 249.9922 | 1 | 0 | 0 |  | Fe-Cr-Ni-Cu-Si
5735 | 9.715965 | 36.18395 | 12.76539 | 19.34694 | 21.98775 | 52.38464 | 0.3230211 | 0.08301117 | 272.0108 | 1 | 0 | 0 |  | Fe-Cr-Ni-Cu-Si
5736 | 11.17252 | 30.05051 | 18.26732 | 15.5378 | 24.97185 | 48.60787 | 0.3326455 | 0.09343718 | 305.2065 | 1 | 0 | 0 |  | Fe-Cr-Ni-Cu-Si
5737 | 10.14716 | 24.79954 | 23.99745 | 12.98928 | 28.06657 | 44.99526 | 0.3418551 | 0.1027121 | 327.6661 | 1 | 0 | 0 |  | Fe-Cr-Ni-Cu-Si
5738 | 9.070868 | 19.30371 | 31.32686 | 10.32137 | 29.97719 | 42.47576 | 0.3491438 | 0.1135314 | 362.7399 | 1 | 0 | 0 |  | Fe-Cr-Ni-Cu-Si
5739 | 4.228319 | 51.17775 | 3.333245 | 34.88142 | 6.379274 | 74.884 | 0.2788584 | 0.04961174 | 167.149 | 0 | 0 | 0 |  | Fe-Cr-Ni-Cu-Si
5740 | 8.528698 | 45.6584 | 4.482197 | 32.75253 | 8.578178 | 69.79832 | 0.2889709 | 0.05680711 | 195.535 | 1 | 0 | 0 |  | Fe-Cr-Ni-Cu-Si
5741 | 11.05134 | 40.1282 | 6.969546 | 30.17968 | 11.67123 | 63.8594 | 0.3008476 | 0.06751869 | 238.5438 | 1 | 0 | 0 |  | Fe-Cr-Ni-Cu-Si
5742 | 13.39543 | 35.33656 | 10.55981 | 26.67368 | 14.03452 | 59.91422 | 0.3095945 | 0.07560898 | 269.3496 | 1 | 0 | 0 |  | Fe-Cr-Ni-Cu-Si
5743 | 14.92722 | 31.003 | 15.68979 | 22.21125 | 16.16873 | 56.83981 | 0.3169489 | 0.08575661 | 314.2932 | 1 | 0 | 0 |  | Fe-Cr-Ni-Cu-Si
5744 | 16.32968 | 26.06339 | 20.84188 | 18.58087 | 18.18418 | 53.78417 | 0.3245078 | 0.09574977 | 355.4483 | 1 | 0 | 0 |  | Fe-Cr-Ni-Cu-Si
5745 | 15.38828 | 20.9397 | 28.61625 | 14.81589 | 20.23988 | 50.7305 | 0.3324162 | 0.1076471 | 404.6236 | 1 | 0 | 0 |  | Fe-Cr-Ni-Cu-Si
5746 | 14.34472 | 16.69446 | 36.43739 | 10.88151 | 21.64192 | 48.74401 | 0.3381001 | 0.1159144 | 438.0895 | 1 | 0 | 0 |  | Fe-Cr-Ni-Cu-Si
5747 | 10.7854 | 13.38891 | 45.34555 | 8.181512 | 22.29862 | 47.43078 | 0.3423578 | 0.1210195 | 457.4587 | 1 | 0 | 0 |  | Fe-Cr-Ni-Cu-Si
5748 | 6.156638 | 41.08005 | 3.235578 | 44.36744 | 5.160297 | 71.3721 | 0.2879877 | 0.04835802 | 152.1228 | 0 | 0 | 0 |  | Fe-Cr-Ni-Cu-Si
5749 | 10.54753 | 37.31681 | 4.434545 | 40.80544 | 6.89567 | 67.99057 | 0.2949433 | 0.05701557 | 192.2843 | 1 | 0 | 0 |  | Fe-Cr-Ni-Cu-Si
5750 | 15.03334 | 32.99221 | 7.900665 | 35.43347 | 8.640317 | 65.03807 | 0.3018043 | 0.06536092 | 231.6711 | 1 | 0 | 0 |  | Fe-Cr-Ni-Cu-Si
5751 | 18.37585 | 29.18547 | 11.36153 | 30.74871 | 10.32843 | 62.35667 | 0.3079906 | 0.07204235 | 260.9269 | 1 | 0 | 0 |  | Fe-Cr-Ni-Cu-Si
5752 | 20.79674 | 25.4772 | 17.25723 | 24.90921 | 11.55961 | 60.68036 | 0.3127777 | 0.07992861 | 301.9488 | 1 | 0 | 0 |  | Fe-Cr-Ni-Cu-Si
5753 | 21.14659 | 21.76086 | 23.39672 | 20.2626 | 13.43323 | 57.91203 | 0.3193005 | 0.08897683 | 343.3303 | 1 | 0 | 0 |  | Fe-Cr-Ni-Cu-Si
5754 | 20.48115 | 18.00946 | 31.0952 | 15.53643 | 14.87776 | 55.78042 | 0.3249445 | 0.09860226 | 391.2569 | 1 | 0 | 0 |  | Fe-Cr-Ni-Cu-Si
5755 | 19.06632 | 13.57474 | 40.08069 | 11.48547 | 15.79277 | 53.96637 | 0.3304229 | 0.1046432 | 416.6932 | 1 | 0 | 0 |  | Fe-Cr-Ni-Cu-Si
5756 | 13.58287 | 11.59239 | 51.15842 | 7.727696 | 15.93862 | 53.543 | 0.3329149 | 0.1102179 | 451.2133 | 1 | 0 | 0 |  | Fe-Cr-Ni-Cu-Si
5757 | 9.003003 | 32.59741 | 3.15431 | 51.22073 | 4.024549 | 68.75114 | 0.2955114 | 0.04615902 | 134.4762 | 0 | 0 | 0 |  | Fe-Cr-Ni-Cu-Si
5758 | 14.35555 | 29.59535 | 5.388898 | 45.50348 | 5.156725 | 67.22717 | 0.2995038 | 0.05451547 | 176.4938 | 1 | 0 | 0 |  | Fe-Cr-Ni-Cu-Si
5759 | 19.76469 | 26.14992 | 8.747112 | 39.06059 | 6.277692 | 65.80638 | 0.3036021 | 0.06147341 | 212.5191 | 1 | 0 | 0 |  | Fe-Cr-Ni-Cu-Si
5760 | 22.95044 | 23.31039 | 13.15794 | 33.23645 | 7.344777 | 64.50223 | 0.3073093 | 0.06653629 | 238.1526 | 1 | 0 | 0 |  | Fe-Cr-Ni-Cu-Si
5761 | 25.34145 | 19.66166 | 18.8672 | 27.63353 | 8.496156 | 62.74879 | 0.3121212 | 0.0740836 | 277.4707 | 1 | 0 | 0 |  | Fe-Cr-Ni-Cu-Si
5762 | 26.74217 | 16.93073 | 24.73532 | 21.90875 | 9.683034 | 61.31675 | 0.3160086 | 0.0816011 | 318.279 | 1 | 0 | 0 |  | Fe-Cr-Ni-Cu-Si
5763 | 25.94978 | 13.08687 | 34.09431 | 15.99389 | 10.87514 | 59.47174 | 0.321317 | 0.09034439 | 365.1817 | 1 | 0 | 0 |  | Fe-Cr-Ni-Cu-Si
5764 | 23.78854 | 11.07409 | 43.18839 | 11.07327 | 10.87571 | 59.64827 | 0.3227649 | 0.09385447 | 391.1561 | 1 | 0 | 0 |  | Fe-Cr-Ni-Cu-Si
5765 | 17.22508 | 8.018651 | 56.57825 | 7.34989 | 10.82813 | 59.0232 | 0.3263895 | 0.09781746 | 415.6705 | 1 | 0 | 0 |  | Fe-Cr-Ni-Cu-Si
5766 | 13.88302 | 23.08161 | 3.126911 | 56.41757 | 3.490891 | 64.98392 | 0.3055283 | 0.04744979 | 132.7039 | 0 | 0 | 0 |  | Fe-Cr-Ni-Cu-Si
5767 | 20.8885 | 21.30031 | 6.273031 | 47.53632 | 4.001845 | 65.93877 | 0.3053003 | 0.05010841 | 149.4742 | 1 | 0 | 0 |  | Fe-Cr-Ni-Cu-Si
5768 | 26.11237 | 18.70135 | 9.500658 | 41.13995 | 4.545668 | 65.7994 | 0.3070463 | 0.05460199 | 174.0796 | 1 | 0 | 0 |  | Fe-Cr-Ni-Cu-Si
5769 | 28.88006 | 17.28553 | 14.09359 | 34.03505 | 5.70578 | 65.09324 | 0.3091837 | 0.06403061 | 226.7923 | 1 | 0 | 0 |  | Fe-Cr-Ni-Cu-Si
5770 | 30.87701 | 15.33218 | 19.47264 | 28.10694 | 6.211229 | 64.97843 | 0.3107736 | 0.06649698 | 241.7987 | 1 | 0 | 0 |  | Fe-Cr-Ni-Cu-Si
5771 | 31.99082 | 12.49042 | 27.11702 | 21.13609 | 7.265643 | 63.83941 | 0.3144175 | 0.07193596 | 271.1987 | 1 | 0 | 0 |  | Fe-Cr-Ni-Cu-Si
5772 | 31.48586 | 9.771571 | 35.30064 | 15.5248 | 7.917132 | 63.02214 | 0.3175828 | 0.07979787 | 318.8628 | 1 | 0 | 0 |  | Fe-Cr-Ni-Cu-Si
5773 | 27.58903 | 7.903568 | 46.84364 | 9.659207 | 8.004546 | 63.24711 | 0.3192806 | 0.08557858 | 360.7468 | 1 | 0 | 0 |  | Fe-Cr-Ni-Cu-Si
5774 | 19.86849 | 5.841611 | 60.45222 | 5.949352 | 7.888326 | 63.02073 | 0.3220607 | 0.08596051 | 363.4089 | 1 | 0 | 0 |  | Fe-Cr-Ni-Cu-Si
5775 | 20.45389 | 15.41614 | 3.071257 | 57.62996 | 3.428759 | 62.12168 | 0.3134772 | 0.04585879 | 118.1254 | 1 | 0 | 0 |  | Fe-Cr-Ni-Cu-Si
5776 | 27.54511 | 14.65469 | 6.204059 | 48.13304 | 3.463114 | 64.51361 | 0.3104853 | 0.04805975 | 135.6536 | 1 | 0 | 0 |  | Fe-Cr-Ni-Cu-Si
5777 | 32.70284 | 13.8399 | 9.374592 | 40.59406 | 3.488606 | 66.28003 | 0.3085731 | 0.04978826 | 149.8952 | 1 | 0 | 0 |  | Fe-Cr-Ni-Cu-Si
5778 | 35.65142 | 11.98637 | 14.57272 | 33.80524 | 3.984251 | 66.46517 | 0.3096916 | 0.0515669 | 160.4508 | 1 | 0 | 0 |  | Fe-Cr-Ni-Cu-Si
5779 | 37.98221 | 10.23669 | 19.96129 | 27.29583 | 4.523988 | 66.507 | 0.3109464 | 0.05599669 | 186.0042 | 1 | 0 | 0 |  | Fe-Cr-Ni-Cu-Si
5780 | 38.70954 | 8.535855 | 26.7678 | 20.86389 | 5.12291 | 66.35062 | 0.3125973 | 0.06358584 | 231.4746 | 1 | 0 | 0 |  | Fe-Cr-Ni-Cu-Si
5781 | 37.99183 | 6.692011 | 35.61563 | 14.02033 | 5.680198 | 66.22295 | 0.3144761 | 0.06854734 | 263.0001 | 1 | 0 | 0 |  | Fe-Cr-Ni-Cu-Si
5782 | 33.02277 | 4.804007 | 47.72594 | 8.219587 | 6.227692 | 65.60952 | 0.3174625 | 0.07397362 | 296.62 | 1 | 0 | 0 |  | Fe-Cr-Ni-Cu-Si
5783 | 23.65712 | 3.830576 | 61.62361 | 4.681471 | 6.207226 | 65.51779 | 0.3197015 | 0.07659154 | 314.8715 | 1 | 0 | 0 |  | Fe-Cr-Ni-Cu-Si
5784 | 35.94972 | 9.046152 | 6.127499 | 46.4335 | 2.443127 | 65.00713 | 0.3123828 | 0.04240379 | 109.4394 | 1 | 0 | 0 |  | Fe-Cr-Ni-Cu-Si
5785 | 40.15287 | 9.118067 | 9.264318 | 39.0022 | 2.46255 | 67.10141 | 0.3096007 | 0.04373148 | 121.028 | 1 | 0 | 0 |  | Fe-Cr-Ni-Cu-Si
5786 | 43.59847 | 8.302927 | 13.53942 | 31.5693 | 2.989869 | 67.82675 | 0.3093199 | 0.04812922 | 146.178 | 1 | 0 | 0 |  | Fe-Cr-Ni-Cu-Si
5787 | 45.03553 | 7.454232 | 18.93449 | 25.05266 | 3.523085 | 68.16593 | 0.3097511 | 0.05258605 | 172.3203 | 1 | 0 | 0 |  | Fe-Cr-Ni-Cu-Si
5788 | 45.41218 | 5.63743 | 26.51784 | 18.3725 | 4.060057 | 68.08901 | 0.311446 | 0.05708142 | 199.0633 | 1 | 0 | 0 |  | Fe-Cr-Ni-Cu-Si
5789 | 43.72917 | 4.73416 | 34.20511 | 12.72869 | 4.602859 | 67.9909 | 0.312766 | 0.06168303 | 227.3899 | 1 | 0 | 0 |  | Fe-Cr-Ni-Cu-Si
5790 | 38.63795 | 2.840023 | 45.95547 | 6.941769 | 5.62478 | 66.518 | 0.3168264 | 0.06653551 | 252.6724 | 1 | 1 | 1 | 252.6724 | Fe-Cr-Ni-Cu-Si
5791 | 48.55961 | 5.425335 | 9.18726 | 35.36255 | 1.46524 | 68.91529 | 0.3087931 | 0.03669928 | 90.7337 | 1 | 0 | 0 |  | Fe-Cr-Ni-Cu-Si
5792 | 51.12653 | 5.492427 | 13.43459 | 27.96864 | 1.977813 | 69.9511 | 0.3076864 | 0.04110821 | 114.627 | 1 | 0 | 0 |  | Fe-Cr-Ni-Cu-Si
5793 | 52.62709 | 4.622465 | 18.78643 | 21.4672 | 2.496812 | 70.28823 | 0.3081319 | 0.04540148 | 138.4149 | 1 | 0 | 0 |  | Fe-Cr-Ni-Cu-Si
5794 | 53.69333 | 3.772894 | 24.49123 | 14.98567 | 3.056877 | 70.51648 | 0.3087285 | 0.05327269 | 184.593 | 1 | 0 | 0 |  | Fe-Cr-Ni-Cu-Si
5795 | 50.82188 | 3.785391 | 32.0509 | 9.252499 | 4.089338 | 69.78814 | 0.3104019 | 0.05804629 | 211.3902 | 1 | 1 | 1 | 211.3902 | Fe-Cr-Ni-Cu-Si
5796 | 34.62743 | 45.91708 | 13.23506 | 3.581921 | 2.638509 | 89.12144 | 0.2648998 | 0.05004192 | 207.2833 | 1 | 0 | 0 |  | Fe-Cr-Ni-Cu-Si
5797 | 40.62183 | 38.79046 | 12.04275 | 5.925885 | 2.61907 | 86.25188 | 0.2713306 | 0.05025437 | 202.5761 | 1 | 0 | 0 |  | Fe-Cr-Ni-Cu-Si
5798 | 45.76518 | 32.92543 | 10.93253 | 8.28455 | 2.092304 | 84.91611 | 0.2754308 | 0.04702317 | 178.7315 | 1 | 0 | 0 |  | Fe-Cr-Ni-Cu-Si
5799 | 49.93579 | 25.61827 | 9.640435 | 12.75548 | 2.05002 | 81.36586 | 0.2829073 | 0.04567026 | 162.9344 | 1 | 0 | 0 |  | Fe-Cr-Ni-Cu-Si
5800 | 53.92794 | 20.84159 | 7.486422 | 16.20893 | 1.535117 | 80.00357 | 0.2865337 | 0.04074578 | 131.1549 | 1 | 0 | 0 |  | Fe-Cr-Ni-Cu-Si
5801 | 22.13209 | 50.04301 | 21.04723 | 3.597599 | 3.18007 | 88.86439 | 0.2643718 | 0.0527231 | 225.5997 | 1 | 0 | 0 |  | Fe-Cr-Ni-Cu-Si
5802 | 28.4079 | 43.10207 | 18.8002 | 5.985959 | 3.70387 | 84.89326 | 0.2719289 | 0.05529615 | 233.5553 | 1 | 0 | 0 |  | Fe-Cr-Ni-Cu-Si
5803 | 33.26913 | 36.78283 | 17.48436 | 8.280907 | 4.182768 | 81.27505 | 0.2790202 | 0.05793202 | 241.8838 | 1 | 0 | 0 |  | Fe-Cr-Ni-Cu-Si
5804 | 37.53503 | 31.06378 | 15.34266 | 11.86377 | 4.194755 | 78.54032 | 0.2847164 | 0.05777636 | 232.8094 | 1 | 0 | 0 |  | Fe-Cr-Ni-Cu-Si
5805 | 41.56915 | 25.15675 | 12.01551 | 16.55494 | 4.70366 | 74.50749 | 0.2921441 | 0.05953059 | 231.65 | 1 | 0 | 0 |  | Fe-Cr-Ni-Cu-Si
5806 | 45.12064 | 20.04989 | 9.700705 | 21.0031 | 4.125673 | 72.86103 | 0.2963402 | 0.05594647 | 204.142 | 1 | 0 | 0 |  | Fe-Cr-Ni-Cu-Si
5807 | 46.96496 | 15.20919 | 7.511945 | 26.71975 | 3.594152 | 70.77966 | 0.3011265 | 0.05162156 | 172.4399 | 1 | 0 | 0 |  | Fe-Cr-Ni-Cu-Si
5808 | 12.45835 | 50.26349 | 31.64576 | 3.543961 | 2.088438 | 91.1119 | 0.2630305 | 0.05114533 | 221.0738 | 1 | 0 | 0 |  | Fe-Cr-Ni-Cu-Si
5809 | 16.7046 | 44.71406 | 29.62908 | 4.75187 | 4.200379 | 84.16729 | 0.2735405 | 0.05888535 | 257.8806 | 1 | 0 | 0 |  | Fe-Cr-Ni-Cu-Si
5810 | 22.24743 | 38.46761 | 26.72453 | 7.232695 | 5.327738 | 79.28561 | 0.2820143 | 0.06334774 | 273.6416 | 1 | 0 | 0 |  | Fe-Cr-Ni-Cu-Si
5811 | 26.31473 | 33.32022 | 23.2336 | 10.77928 | 6.352175 | 74.90491 | 0.2895071 | 0.06722623 | 284.6265 | 1 | 0 | 0 |  | Fe-Cr-Ni-Cu-Si
5812 | 29.72443 | 28.66313 | 18.96892 | 15.70317 | 6.940347 | 71.29657 | 0.2958632 | 0.06880748 | 280.762 | 1 | 0 | 0 |  | Fe-Cr-Ni-Cu-Si
5813 | 32.82352 | 23.65946 | 15.5808 | 20.48145 | 7.454763 | 67.77778 | 0.3025385 | 0.07055411 | 277.5087 | 1 | 0 | 0 |  | Fe-Cr-Ni-Cu-Si
5814 | 35.43134 | 18.43454 | 12.04868 | 27.2725 | 6.812936 | 65.60595 | 0.3075352 | 0.06738081 | 248.5495 | 1 | 0 | 0 |  | Fe-Cr-Ni-Cu-Si
5815 | 36.95831 | 14.33742 | 8.632524 | 33.8763 | 6.195454 | 63.71462 | 0.3117716 | 0.06363089 | 218.6036 | 1 | 0 | 0 |  | Fe-Cr-Ni-Cu-Si
5816 | 37.01182 | 11.17609 | 6.308531 | 40.976 | 4.527553 | 63.61971 | 0.3132078 | 0.05445762 | 167.0168 | 1 | 0 | 0 |  | Fe-Cr-Ni-Cu-Si
5817 | 10.37268 | 41.52689 | 41.42979 | 3.540792 | 3.129856 | 85.32203 | 0.2751705 | 0.05840749 | 259.5959 | 1 | 0 | 0 |  | Fe-Cr-Ni-Cu-Si
5818 | 13.87451 | 37.75964 | 38.14094 | 4.857609 | 5.367308 | 79.07403 | 0.2840832 | 0.06563389 | 290.68 | 1 | 0 | 0 |  | Fe-Cr-Ni-Cu-Si
5819 | 17.3514 | 33.31951 | 33.05604 | 8.637758 | 7.63528 | 72.61192 | 0.2938394 | 0.07294602 | 315.6633 | 1 | 0 | 0 |  | Fe-Cr-Ni-Cu-Si
5820 | 20.60619 | 29.28277 | 28.49852 | 12.34049 | 9.272039 | 67.87645 | 0.3016015 | 0.07799133 | 327.9444 | 1 | 0 | 0 |  | Fe-Cr-Ni-Cu-Si
5821 | 22.84575 | 25.3219 | 22.86938 | 18.56803 | 10.39494 | 63.65547 | 0.3088101 | 0.08033547 | 321.3578 | 1 | 0 | 0 |  | Fe-Cr-Ni-Cu-Si
5822 | 25.89511 | 21.0958 | 18.14533 | 24.55415 | 10.30962 | 61.28265 | 0.3136461 | 0.0797243 | 304.7153 | 1 | 0 | 0 |  | Fe-Cr-Ni-Cu-Si
5823 | 27.93377 | 17.00494 | 13.55113 | 31.78468 | 9.725478 | 59.31171 | 0.3179528 | 0.07688503 | 276.7991 | 1 | 0 | 0 |  | Fe-Cr-Ni-Cu-Si
5824 | 28.92566 | 12.50371 | 9.772508 | 39.96617 | 8.831948 | 57.29082 | 0.3227499 | 0.07320838 | 245.5337 | 1 | 0 | 0 |  | Fe-Cr-Ni-Cu-Si
5825 | 28.13767 | 10.29184 | 6.337523 | 49.16849 | 6.064481 | 58.37825 | 0.3218077 | 0.0604287 | 180.4072 | 1 | 0 | 0 |  | Fe-Cr-Ni-Cu-Si
5826 | 8.348545 | 34.00626 | 49.35959 | 3.562299 | 4.723301 | 79.00822 | 0.2873119 | 0.06716231 | 303.3472 | 1 | 1 | 1 | 303.3472 | Fe-Cr-Ni-Cu-Si
5827 | 10.80093 | 31.17403 | 44.27556 | 6.144967 | 7.604515 | 72.09826 | 0.2968297 | 0.0755223 | 333.4534 | 1 | 0 | 0 |  | Fe-Cr-Ni-Cu-Si
5828 | 13.26231 | 27.78252 | 38.33452 | 10.06042 | 10.56024 | 65.44507 | 0.306898 | 0.08383506 | 356.1513 | 1 | 0 | 0 |  | Fe-Cr-Ni-Cu-Si
5829 | 15.47071 | 24.69241 | 32.52209 | 15.0887 | 12.22608 | 61.14237 | 0.3140004 | 0.08746208 | 354.7143 | 1 | 0 | 0 |  | Fe-Cr-Ni-Cu-Si
5830 | 17.73658 | 20.64191 | 26.79883 | 21.44308 | 13.37961 | 57.18761 | 0.3213047 | 0.08962585 | 343.3033 | 1 | 0 | 0 |  | Fe-Cr-Ni-Cu-Si
5831 | 19.92193 | 17.51773 | 20.93966 | 27.70575 | 13.91493 | 54.43696 | 0.3265259 | 0.08963987 | 325.0219 | 1 | 0 | 0 |  | Fe-Cr-Ni-Cu-Si
5832 | 21.7455 | 13.15991 | 14.85665 | 37.11496 | 13.12299 | 52.21719 | 0.3315123 | 0.08640239 | 291.67 | 1 | 0 | 0 |  | Fe-Cr-Ni-Cu-Si
5833 | 21.27576 | 10.89476 | 10.06319 | 45.99673 | 11.76955 | 51.24432 | 0.3337798 | 0.08062058 | 253.7379 | 1 | 0 | 0 |  | Fe-Cr-Ni-Cu-Si
5834 | 20.26461 | 7.546896 | 6.389955 | 57.64567 | 8.152871 | 51.99676 | 0.3337811 | 0.06769002 | 190.8196 | 1 | 0 | 0 |  | Fe-Cr-Ni-Cu-Si
5835 | 7.50392 | 24.95171 | 56.33761 | 3.659315 | 7.547454 | 70.33234 | 0.3033397 | 0.07919005 | 353.7071 | 1 | 0 | 0 |  | Fe-Cr-Ni-Cu-Si
5836 | 8.796265 | 23.54541 | 48.53957 | 7.506681 | 11.61208 | 62.73853 | 0.3137364 | 0.09080616 | 389.7764 | 1 | 0 | 0 |  | Fe-Cr-Ni-Cu-Si
5837 | 10.13786 | 20.97509 | 42.62306 | 11.53545 | 14.72853 | 57.07443 | 0.3229206 | 0.09756162 | 395.0529 | 1 | 0 | 0 |  | Fe-Cr-Ni-Cu-Si
5838 | 12.62718 | 19.23784 | 34.99048 | 16.9803 | 16.16419 | 53.96595 | 0.3280013 | 0.09837985 | 375.9941 | 1 | 0 | 0 |  | Fe-Cr-Ni-Cu-Si
5839 | 13.68438 | 16.98767 | 28.76691 | 23.35633 | 17.20471 | 51.03211 | 0.3333879 | 0.09827588 | 352.7005 | 1 | 0 | 0 |  | Fe-Cr-Ni-Cu-Si
5840 | 15.71983 | 13.59043 | 21.24371 | 31.94097 | 17.50506 | 48.24666 | 0.3390534 | 0.0966637 | 321.8806 | 1 | 0 | 0 |  | Fe-Cr-Ni-Cu-Si
5841 | 16.76482 | 10.40586 | 15.27177 | 40.69547 | 16.86208 | 46.36222 | 0.3433143 | 0.09366951 | 291.0501 | 1 | 0 | 0 |  | Fe-Cr-Ni-Cu-Si
5842 | 16.35367 | 8.120524 | 9.167528 | 52.10287 | 14.25541 | 46.05958 | 0.3444062 | 0.08533607 | 245.8787 | 1 | 0 | 0 |  | Fe-Cr-Ni-Cu-Si
5843 | 15.3094 | 5.701487 | 5.363831 | 63.87308 | 9.752203 | 47.66454 | 0.342346 | 0.07193926 | 190.2161 | 1 | 0 | 0 |  | Fe-Cr-Ni-Cu-Si
5844 | 7.653727 | 17.30589 | 59.76082 | 3.732369 | 11.5472 | 61.40474 | 0.3193919 | 0.09650171 | 422.8358 | 1 | 0 | 0 |  | Fe-Cr-Ni-Cu-Si
5845 | 7.954385 | 16.92773 | 51.35885 | 7.757972 | 16.00107 | 54.84291 | 0.3288803 | 0.1054282 | 430.5257 | 1 | 0 | 0 |  | Fe-Cr-Ni-Cu-Si
5846 | 8.173635 | 16.30717 | 44.18328 | 11.95771 | 19.3782 | 50.28212 | 0.336244 | 0.1084441 | 409.1643 | 1 | 0 | 0 |  | Fe-Cr-Ni-Cu-Si
5847 | 9.338093 | 14.12803 | 36.80677 | 18.5945 | 21.1326 | 46.89465 | 0.3426028 | 0.1083537 | 377.7679 | 1 | 0 | 0 |  | Fe-Cr-Ni-Cu-Si
5848 | 10.56374 | 12.02093 | 29.60907 | 25.37565 | 22.43061 | 44.09083 | 0.3481705 | 0.1070307 | 344.4843 | 1 | 0 | 0 |  | Fe-Cr-Ni-Cu-Si
5849 | 11.78472 | 9.874881 | 22.29616 | 33.52337 | 22.52087 | 42.13102 | 0.352315 | 0.1040919 | 310.9499 | 1 | 0 | 0 |  | Fe-Cr-Ni-Cu-Si
5850 | 12.74815 | 7.553056 | 14.61753 | 43.5168 | 21.56446 | 40.62164 | 0.3557316 | 0.09923627 | 273.7616 | 1 | 0 | 0 |  | Fe-Cr-Ni-Cu-Si
5851 | 13.30798 | 5.162631 | 8.159571 | 55.52289 | 17.84692 | 40.91009 | 0.3556718 | 0.09123966 | 238.3163 | 1 | 0 | 0 |  | Fe-Cr-Ni-Cu-Si
5852 | 12.45418 | 3.865129 | 4.363472 | 67.31272 | 12.0045 | 43.63524 | 0.3507167 | 0.0774926 | 193.6163 | 1 | 0 | 0 |  | Fe-Cr-Ni-Cu-Si
5853 | 5.960148 | 11.09832 | 52.62288 | 8.138168 | 22.18049 | 46.60627 | 0.3453147 | 0.1195974 | 442.1707 | 1 | 0 | 0 |  | Fe-Cr-Ni-Cu-Si
5854 | 6.100678 | 11.36 | 44.88636 | 12.49508 | 25.15789 | 43.48265 | 0.3506021 | 0.1181681 | 400.2612 | 1 | 0 | 0 |  | Fe-Cr-Ni-Cu-Si
5855 | 7.432218 | 10.37958 | 36.45554 | 18.3231 | 27.40957 | 40.68975 | 0.3559676 | 0.1155837 | 356.6875 | 1 | 0 | 0 |  | Fe-Cr-Ni-Cu-Si
5856 | 8.675796 | 9.231481 | 28.65974 | 25.38471 | 28.04827 | 38.94349 | 0.359525 | 0.1115802 | 318.5373 | 0 | 0 | 0 |  | Fe-Cr-Ni-Cu-Si
5857 | 9.818283 | 6.855938 | 20.63972 | 34.91194 | 27.77412 | 37.12826 | 0.3637618 | 0.1073048 | 280.3968 | 1 | 0 | 0 |  | Fe-Cr-Ni-Cu-Si
5858 | 10.81037 | 5.591627 | 13.88766 | 43.73574 | 25.9746 | 36.69332 | 0.3647764 | 0.1021569 | 253.1966 | 1 | 0 | 0 |  | Fe-Cr-Ni-Cu-Si
5859 | 12.48046 | 3.16905 | 7.155291 | 55.51299 | 21.68222 | 37.21224 | 0.3641201 | 0.09551831 | 228.722 | 1 | 0 | 0 |  | Fe-Cr-Ni-Cu-Si
5860 | 3.865641 | 7.198163 | 43.33996 | 13.19566 | 32.40057 | 37.08772 | 0.3649576 | 0.1231908 | 355.5836 | 0 | 0 | 0 |  | Fe-Cr-Ni-Cu-Si
5861 | 5.207898 | 7.273171 | 34.21218 | 19.25902 | 34.04773 | 35.36652 | 0.3682723 | 0.1168397 | 306.2107 | 0 | 0 | 0 |  | Fe-Cr-Ni-Cu-Si
5862 | 6.51372 | 6.064558 | 26.01662 | 26.6821 | 34.723 | 33.7571 | 0.3719172 | 0.1115128 | 265.7341 | 0 | 0 | 0 |  | Fe-Cr-Ni-Cu-Si
5863 | 7.872695 | 4.886549 | 17.9289 | 34.33906 | 34.97279 | 32.38071 | 0.3751313 | 0.1066751 | 231.7844 | 0 | 0 | 0 |  | Fe-Cr-Ni-Cu-Si
5864 | 10.07383 | 4.68959 | 10.58846 | 42.98475 | 31.66337 | 33.04833 | 0.3732302 | 0.1007296 | 214.9341 | 0 | 0 | 0 |  | Fe-Cr-Ni-Cu-Si
5865 | 3.017018 | 44.00729 | 12.68458 | 37.76235 | 2.528768 | 79.05088 | 0.2773035 | 0.04311496 | 140.484 | 0 | 0 | 0 |  | Fe-Cr-Ni-Cu-Si
5866 | 4.965505 | 36.98482 | 11.48218 | 44.07034 | 2.497156 | 74.90792 | 0.2859195 | 0.04307741 | 132.0728 | 0 | 0 | 0 |  | Fe-Cr-Ni-Cu-Si
5867 | 6.914008 | 31.26661 | 10.38174 | 49.45075 | 1.986891 | 72.41646 | 0.2918863 | 0.04034225 | 112.7653 | 0 | 0 | 0 |  | Fe-Cr-Ni-Cu-Si
5868 | 10.64194 | 24.3199 | 9.151847 | 53.94019 | 1.946123 | 68.73841 | 0.300276 | 0.04 | 104.2172 | 0 | 0 | 0 |  | Fe-Cr-Ni-Cu-Si
5869 | 13.50624 | 19.76056 | 7.098111 | 58.1796 | 1.455493 | 66.8827 | 0.304931 | 0.03598161 | 82.13339 | 0 | 0 | 0 |  | Fe-Cr-Ni-Cu-Si
5870 | 3.081148 | 48.76762 | 20.51083 | 24.54138 | 3.099024 | 82.82162 | 0.2716524 | 0.04863973 | 182.7969 | 0 | 0 | 0 |  | Fe-Cr-Ni-Cu-Si
5871 | 5.098041 | 41.7692 | 18.21883 | 31.3246 | 3.589333 | 77.61338 | 0.2812076 | 0.05022154 | 180.243 | 1 | 0 | 0 |  | Fe-Cr-Ni-Cu-Si
5872 | 7.025874 | 35.51044 | 16.87954 | 36.54607 | 4.038077 | 73.18948 | 0.2898502 | 0.05233541 | 181.6371 | 1 |  | 0 |  | Fe-Cr-Ni-Cu-Si
5873 | 10.05078 | 29.9447 | 14.78993 | 41.17094 | 4.043638 | 70.10171 | 0.2964332 | 0.05208514 | 171.7903 | 1 | 0 | 0 |  | Fe-Cr-Ni-Cu-Si
5874 | 14.02671 | 24.25333 | 11.58401 | 45.6012 | 4.534744 | 66.1927 | 0.3042791 | 0.05359759 | 169.1079 | 1 | 0 | 0 |  | Fe-Cr-Ni-Cu-Si
5875 | 17.80403 | 19.33906 | 9.356785 | 49.52072 | 3.979406 | 64.52923 | 0.3087449 | 0.05088587 | 149.9288 | 1 | 0 | 0 |  | Fe-Cr-Ni-Cu-Si
5876 | 22.74613 | 14.73227 | 7.276389 | 51.76376 | 3.481449 | 63.32249 | 0.3124479 | 0.0478012 | 131.1212 | 1 | 0 | 0 |  | Fe-Cr-Ni-Cu-Si
5877 | 3.074978 | 49.62427 | 31.24331 | 13.99556 | 2.061878 | 88.01915 | 0.2665966 | 0.04956161 | 202.1879 | 1 | 0 | 0 |  | Fe-Cr-Ni-Cu-Si
5878 | 4.105247 | 43.95489 | 29.12603 | 18.68477 | 4.129064 | 80.23271 | 0.2784954 | 0.05637458 | 228.228 | 1 | 0 | 0 |  | Fe-Cr-Ni-Cu-Si
5879 | 6.220143 | 37.64296 | 26.15162 | 24.77175 | 5.213524 | 74.4309 | 0.2885436 | 0.05956036 | 231.1563 | 1 | 0 | 0 |  | Fe-Cr-Ni-Cu-Si
5880 | 9.258347 | 32.56417 | 22.70641 | 29.26303 | 6.20804 | 69.88344 | 0.296651 | 0.06297367 | 237.1365 | 1 | 0 | 0 |  | Fe-Cr-Ni-Cu-Si
5881 | 13.50418 | 28.04742 | 18.56146 | 33.09568 | 6.791263 | 66.61221 | 0.3028277 | 0.06431669 | 233.0934 | 1 | 0 | 0 |  | Fe-Cr-Ni-Cu-Si
5882 | 17.63952 | 23.18565 | 15.26878 | 36.60058 | 7.305472 | 63.46574 | 0.3092318 | 0.06613635 | 231.6655 | 1 | 0 | 0 |  | Fe-Cr-Ni-Cu-Si
5883 | 23.59539 | 18.14776 | 11.86124 | 39.68867 | 6.706947 | 62.2142 | 0.3129125 | 0.06423864 | 215.8687 | 1 | 0 | 0 |  | Fe-Cr-Ni-Cu-Si
5884 | 29.47991 | 14.19677 | 8.547841 | 41.6408 | 6.134678 | 61.55205 | 0.3152542 | 0.06181538 | 199.8115 | 1 | 0 | 0 |  | Fe-Cr-Ni-Cu-Si
5885 | 35.96191 | 11.1607 | 6.299843 | 42.05623 | 4.521318 | 63.30489 | 0.3137082 | 0.05427321 | 165.0161 | 1 | 0 | 0 |  | Fe-Cr-Ni-Cu-Si
5886 | 3.080963 | 41.11533 | 41.01919 | 11.68567 | 3.098838 | 82.95495 | 0.2780819 | 0.05707424 | 242.7254 | 1 | 0 | 0 |  | Fe-Cr-Ni-Cu-Si
5887 | 4.213287 | 37.26617 | 37.64248 | 15.58091 | 5.297163 | 76.11455 | 0.2880236 | 0.06322797 | 262.9459 | 1 | 0 | 0 |  | Fe-Cr-Ni-Cu-Si
5888 | 7.490453 | 32.87714 | 32.61717 | 19.48132 | 7.53391 | 69.76341 | 0.2979518 | 0.06982897 | 281.9856 | 1 | 0 | 0 |  | Fe-Cr-Ni-Cu-Si
5889 | 10.70136 | 28.89396 | 28.12013 | 23.13561 | 9.14893 | 65.13379 | 0.3058113 | 0.0746581 | 292.3461 | 1 | 0 | 0 |  | Fe-Cr-Ni-Cu-Si
5890 | 16.17286 | 25.09607 | 22.66543 | 25.76341 | 10.30224 | 61.86588 | 0.311699 | 0.07784203 | 295.9752 | 1 | 0 | 0 |  | Fe-Cr-Ni-Cu-Si
5891 | 21.45163 | 20.97102 | 18.038 | 29.29071 | 10.24864 | 60.09695 | 0.3156137 | 0.07805713 | 288.0581 | 1 | 0 | 0 |  | Fe-Cr-Ni-Cu-Si
5892 | 27.93377 | 17.00494 | 13.55113 | 31.78468 | 9.725478 | 59.31171 | 0.3179528 | 0.07648843 | 274.5213 | 1 | 0 | 0 |  | Fe-Cr-Ni-Cu-Si
5893 | 35.42674 | 12.61147 | 9.856734 | 33.19699 | 8.908068 | 59.05851 | 0.3197216 | 0.07581965 | 269.5207 | 1 | 0 | 0 |  | Fe-Cr-Ni-Cu-Si
5894 | 44.12843 | 10.51024 | 6.472015 | 32.69613 | 6.193178 | 62.98906 | 0.3141929 | 0.06424411 | 219.5615 | 1 | 0 | 0 |  | Fe-Cr-Ni-Cu-Si
5895 | 3.108345 | 33.7634 | 49.00707 | 9.431621 | 4.689568 | 77.35878 | 0.289489 | 0.06593864 | 288.1302 | 1 | 0 | 0 |  | Fe-Cr-Ni-Cu-Si
5896 | 5.360556 | 30.94365 | 43.94836 | 12.19911 | 7.548318 | 70.50752 | 0.2991185 | 0.07366943 | 313.1248 | 1 | 0 | 0 |  | Fe-Cr-Ni-Cu-Si
5897 | 8.787979 | 27.61423 | 38.1023 | 14.99922 | 10.49627 | 64.22858 | 0.3088043 | 0.08180288 | 335.7604 | 1 | 0 | 0 |  | Fe-Cr-Ni-Cu-Si
5898 | 13.22033 | 24.61741 | 32.42331 | 17.55001 | 12.18894 | 60.55615 | 0.3149708 | 0.08652111 | 345.0112 | 1 | 0 | 0 |  | Fe-Cr-Ni-Cu-Si
5899 | 18.87395 | 20.6735 | 26.83985 | 20.21261 | 13.40008 | 57.47457 | 0.3208057 | 0.09014314 | 348.4118 | 1 | 0 | 0 |  | Fe-Cr-Ni-Cu-Si
5900 | 24.49854 | 17.6253 | 21.06824 | 22.80754 | 14.00038 | 55.56981 | 0.3244889 | 0.09184792 | 345.9605 | 1 | 0 | 0 |  | Fe-Cr-Ni-Cu-Si
5901 | 33.1146 | 13.36016 | 15.08273 | 25.11983 | 13.32269 | 55.0497 | 0.3263234 | 0.09179608 | 341.9792 | 1 | 0 | 0 |  | Fe-Cr-Ni-Cu-Si
5902 | 41.51996 | 11.19015 | 10.33604 | 24.86518 | 12.08866 | 56.39312 | 0.3243797 | 0.08970014 | 337.9303 | 1 | 0 | 0 |  | Fe-Cr-Ni-Cu-Si
5903 | 52.87734 | 7.876979 | 6.669436 | 24.06678 | 8.509459 | 60.91978 | 0.3181409 | 0.07829813 | 294.6009 | 1 | 0 | 0 |  | Fe-Cr-Ni-Cu-Si
5904 | 3.197067 | 24.80507 | 56.00653 | 8.488224 | 7.503101 | 69.05642 | 0.3052067 | 0.07768158 | 336.6133 | 1 | 0 | 0 |  | Fe-Cr-Ni-Cu-Si
5905 | 6.577259 | 23.47425 | 48.39286 | 9.978657 | 11.57698 | 62.14307 | 0.3146973 | 0.08990394 | 379.7984 | 1 | 0 | 0 |  | Fe-Cr-Ni-Cu-Si
5906 | 10.13786 | 20.97509 | 42.62306 | 11.53545 | 14.72853 | 57.07443 | 0.3229206 | 0.09756162 | 395.0529 | 1 | 0 | 0 |  | Fe-Cr-Ni-Cu-Si
5907 | 14.97041 | 19.29892 | 35.10158 | 14.41357 | 16.21552 | 54.52968 | 0.3269776 | 0.09898105 | 384.1272 | 1 | 0 | 0 |  | Fe-Cr-Ni-Cu-Si
5908 | 20.72203 | 17.14943 | 29.04084 | 15.71916 | 17.36854 | 52.67749 | 0.3302897 | 0.1022251 | 389.307 | 1 | 0 | 0 |  | Fe-Cr-Ni-Cu-Si
5909 | 28.55737 | 13.82585 | 21.6117 | 18.19678 | 17.80829 | 51.19853 | 0.3333129 | 0.1050898 | 394.1481 | 1 | 0 | 0 |  | Fe-Cr-Ni-Cu-Si
5910 | 36.72696 | 10.68575 | 15.68255 | 19.58911 | 17.31564 | 50.96498 | 0.3342229 | 0.1055441 | 394.4895 | 1 | 0 | 0 |  | Fe-Cr-Ni-Cu-Si
5911 | 47.72709 | 8.464001 | 9.55529 | 19.39525 | 14.85837 | 53.60108 | 0.3297866 | 0.1014196 | 390.3641 | 1 | 0 | 0 |  | Fe-Cr-Ni-Cu-Si
5912 | 59.48217 | 6.041509 | 5.683716 | 18.45881 | 10.3338 | 59.27055 | 0.321086 | 0.08965389 | 356.7289 | 0 | 0 | 0 |  | Fe-Cr-Ni-Cu-Si
5913 | 3.26051 | 17.20217 | 59.40266 | 8.656667 | 11.47799 | 60.21209 | 0.3213491 | 0.09475805 | 402.364 | 1 | 0 | 0 |  | Fe-Cr-Ni-Cu-Si
5914 | 6.80738 | 16.90125 | 51.27852 | 9.036811 | 15.97604 | 54.56139 | 0.3293856 | 0.1048315 | 424.3099 | 1 | 0 | 0 |  | Fe-Cr-Ni-Cu-Si
5915 | 10.5429 | 16.35984 | 44.32599 | 9.330482 | 19.44079 | 50.82292 | 0.3352088 | 0.1098814 | 422.791 | 1 | 0 | 0 |  | Fe-Cr-Ni-Cu-Si
5916 | 16.50098 | 14.26577 | 37.1656 | 10.72902 | 21.33863 | 48.46277 | 0.3394612 | 0.1139205 | 424.6943 | 1 | 0 | 0 |  | Fe-Cr-Ni-Cu-Si
5917 | 22.66803 | 12.21864 | 30.09606 | 12.21774 | 22.79954 | 46.65514 | 0.3428363 | 0.1164914 | 421.4297 | 1 | 0 | 0 |  | Fe-Cr-Ni-Cu-Si
5918 | 30.1977 | 10.12154 | 22.85307 | 13.74429 | 23.0834 | 45.98506 | 0.3441211 | 0.1173725 | 418.9487 | 1 | 0 | 0 |  | Fe-Cr-Ni-Cu-Si
5919 | 39.63768 | 7.828209 | 15.15004 | 15.03403 | 22.35004 | 46.27961 | 0.3435799 | 0.118941 | 430.2891 | 0 | 0 | 0 |  | Fe-Cr-Ni-Cu-Si
5920 | 51.306 | 5.428197 | 8.579298 | 15.92154 | 18.76497 | 49.3801 | 0.3379968 | 0.1166867 | 447.5529 | 0 | 0 | 0 |  | Fe-Cr-Ni-Cu-Si
5921 | 63.22827 | 4.131108 | 4.663744 | 15.14628 | 12.83059 | 56.28505 | 0.3262797 | 0.1028122 | 420.7646 | 0 | 0 | 0 |  | Fe-Cr-Ni-Cu-Si
5922 | 7.163951 | 11.11659 | 52.7095 | 6.79297 | 22.217 | 46.86912 | 0.3447834 | 0.120402 | 449.7281 | 0 | 0 | 0 |  | Fe-Cr-Ni-Cu-Si
5923 | 11.0556 | 11.43695 | 45.19041 | 6.988732 | 25.32831 | 44.50173 | 0.3484417 | 0.1218247 | 431.6075 | 0 | 0 | 0 |  | Fe-Cr-Ni-Cu-Si
5924 | 16.29796 | 10.50515 | 36.89658 | 8.559127 | 27.74118 | 42.42899 | 0.3521195 | 0.122597 | 412.241 | 0 | 0 | 0 |  | Fe-Cr-Ni-Cu-Si
5925 | 22.73652 | 9.408309 | 29.20871 | 10.06092 | 28.58553 | 41.64619 | 0.3534062 | 0.1231008 | 405.4336 | 0 | 0 | 0 |  | Fe-Cr-Ni-Cu-Si
5926 | 31.59077 | 7.058973 | 21.25095 | 11.50267 | 28.59664 | 41.28142 | 0.3541778 | 0.1256738 | 414.2867 | 0 | 0 | 0 |  | Fe-Cr-Ni-Cu-Si
5927 | 39.95873 | 5.813019 | 14.43752 | 12.7877 | 27.00303 | 42.36271 | 0.351761 | 0.1266138 | 431.1106 | 0 | 0 | 0 |  | Fe-Cr-Ni-Cu-Si
5928 | 51.3578 | 3.336025 | 7.532298 | 14.94924 | 22.82464 | 45.26246 | 0.3461967 | 0.127582 | 469.4243 | 0 | 0 | 0 |  | Fe-Cr-Ni-Cu-Si
5929 | 11.72186 | 7.275709 | 43.80687 | 4.44594 | 32.74962 | 38.52096 | 0.3615836 | 0.1300634 | 406.7811 | 0 | 0 | 0 |  | Fe-Cr-Ni-Cu-Si
5930 | 17.20358 | 7.392591 | 34.77392 | 6.023151 | 34.60677 | 37.48035 | 0.3631555 | 0.1277325 | 381.4495 | 0 | 0 | 0 |  | Fe-Cr-Ni-Cu-Si
5931 | 24.00996 | 6.209534 | 26.63856 | 7.588873 | 35.55307 | 36.77726 | 0.3644397 | 0.1278801 | 372.8457 | 0 | 0 | 0 |  | Fe-Cr-Ni-Cu-Si
5932 | 31.13612 | 5.041581 | 18.49772 | 9.24222 | 36.08235 | 36.33881 | 0.3651515 | 0.1273486 | 364.0601 | 0 | 0 | 0 |  | Fe-Cr-Ni-Cu-Si
5933 | 39.2769 | 4.875802 | 11.00891 | 11.91775 | 32.92064 | 38.21739 | 0.360485 | 0.128307 | 390.8207 | 0 | 0 | 0 |  | Fe-Cr-Ni-Cu-Si
5934 | 34.17207 | 45.31326 | 13.06101 | 5.891363 | 1.562287 | 90.86312 | 0.2630346 | 0.04455141 | 174.1995 | 1 | 0 | 0 |  | Fe-Cr-Ni-Cu-Si
5935 | 40.62183 | 38.79046 | 12.04275 | 5.925885 | 2.61907 | 86.25188 | 0.2713306 | 0.05025437 | 202.5761 | 1 | 0 | 0 |  | Fe-Cr-Ni-Cu-Si
5936 | 46.69025 | 33.59097 | 11.15352 | 4.829719 | 3.735544 | 82.45554 | 0.2781793 | 0.05652105 | 235.3595 | 1 | 0 | 0 |  | Fe-Cr-Ni-Cu-Si
5937 | 52.305 | 26.83372 | 10.09783 | 4.858424 | 5.90503 | 76.02331 | 0.2891424 | 0.0683413 | 296.1008 | 0 | 0 | 0 |  | Fe-Cr-Ni-Cu-Si
5938 | 58.05372 | 22.43608 | 8.059173 | 3.739072 | 7.711956 | 71.8263 | 0.2963197 | 0.07829539 | 348.0989 | 0 | 0 | 0 |  | Fe-Cr-Ni-Cu-Si
5939 | 21.69652 | 49.05813 | 20.63301 | 7.053593 | 1.558742 | 91.48422 | 0.2615582 | 0.04570269 | 183.3647 | 1 | 0 | 0 |  | Fe-Cr-Ni-Cu-Si
5940 | 28.03334 | 42.53376 | 18.55232 | 8.269846 | 2.610738 | 86.55169 | 0.2700832 | 0.05034255 | 204.112 | 1 | 0 | 0 |  | Fe-Cr-Ni-Cu-Si
5941 | 33.05095 | 36.54161 | 17.3697 | 9.401828 | 3.63592 | 82.05711 | 0.2781202 | 0.05536921 | 226.807 | 1 | 0 | 0 |  | Fe-Cr-Ni-Cu-Si
5942 | 38.03869 | 31.48061 | 15.54853 | 9.618369 | 5.313802 | 77.03688 | 0.2865093 | 0.0631301 | 263.8111 | 1 | 0 | 0 |  | Fe-Cr-Ni-Cu-Si
5943 | 42.98745 | 26.01507 | 12.42546 | 11.00557 | 7.566447 | 71.00129 | 0.2965542 | 0.07306047 | 307.7338 | 1 | 0 | 0 |  | Fe-Cr-Ni-Cu-Si
5944 | 48.2632 | 21.44632 | 10.37634 | 9.984855 | 9.92929 | 66.16182 | 0.3050483 | 0.08408412 | 359.134 | 1 | 0 | 0 |  | Fe-Cr-Ni-Cu-Si
5945 | 52.40014 | 16.96933 | 8.38129 | 9.073211 | 13.17603 | 60.55969 | 0.3150062 | 0.09755743 | 415.7206 | 0 | 0 | 0 |  | Fe-Cr-Ni-Cu-Si
5946 | 12.37676 | 49.93432 | 31.43851 | 4.694335 | 1.556071 | 92.00694 | 0.2620916 | 0.04880145 | 206.5999 | 1 | 0 | 0 |  | Fe-Cr-Ni-Cu-Si
5947 | 16.27309 | 43.55902 | 28.86371 | 9.258241 | 2.045938 | 87.47434 | 0.2698828 | 0.05004688 | 205.2777 | 1 | 0 | 0 |  | Fe-Cr-Ni-Cu-Si
5948 | 21.6645 | 37.45968 | 26.02429 | 11.73864 | 3.112884 | 82.42387 | 0.2783794 | 0.05398653 | 219.283 | 1 | 0 | 0 |  | Fe-Cr-Ni-Cu-Si
5949 | 25.79748 | 32.66527 | 22.77691 | 14.08986 | 4.670485 | 77.08716 | 0.2868467 | 0.06031815 | 245.7437 | 1 | 0 | 0 |  | Fe-Cr-Ni-Cu-Si
5950 | 29.72443 | 28.66313 | 18.96892 | 15.70317 | 6.940347 | 71.29657 | 0.2958632 | 0.06880748 | 280.762 | 1 | 0 | 0 |  | Fe-Cr-Ni-Cu-Si
5951 | 33.49918 | 24.14648 | 15.90152 | 17.21428 | 9.238547 | 65.85085 | 0.3051509 | 0.07741349 | 313.0165 | 1 | 0 | 0 |  | Fe-Cr-Ni-Cu-Si
5952 | 37.94191 | 19.74077 | 12.90242 | 16.50715 | 12.90775 | 59.5925 | 0.3161149 | 0.09031683 | 361.5461 | 1 | 0 | 0 |  | Fe-Cr-Ni-Cu-Si
5953 | 41.56431 | 16.12425 | 9.70837 | 15.76477 | 16.8383 | 54.10346 | 0.3261697 | 0.1018799 | 395.931 | 1 | 0 | 0 |  | Fe-Cr-Ni-Cu-Si
5954 | 44.67293 | 13.48945 | 7.61434 | 12.36442 | 21.85886 | 49.0417 | 0.3358476 | 0.1138658 | 425.7424 | 0 | 0 | 0 |  | Fe-Cr-Ni-Cu-Si
5955 | 10.1717 | 40.72227 | 40.62705 | 6.944373 | 1.534606 | 87.88517 | 0.2724161 | 0.05096597 | 213.7769 | 1 | 1 | 1 | 213.7769 | Fe-Cr-Ni-Cu-Si
5956 | 13.33241 | 36.28431 | 36.65071 | 11.66954 | 2.063039 | 83.91514 | 0.2785896 | 0.05148013 | 207.524 | 1 | 0 | 0 |  | Fe-Cr-Ni-Cu-Si
5957 | 16.55351 | 31.78733 | 31.53597 | 16.48111 | 3.642087 | 77.78164 | 0.2875281 | 0.05709796 | 227.4931 | 1 | 0 | 0 |  | Fe-Cr-Ni-Cu-Si
5958 | 19.65856 | 27.93612 | 27.18794 | 20.01407 | 5.203318 | 72.63455 | 0.2954361 | 0.06292707 | 248.3443 | 1 | 0 | 0 |  | Fe-Cr-Ni-Cu-Si
5959 | 22.23148 | 24.64105 | 22.25447 | 22.88712 | 7.985878 | 66.15494 | 0.3053359 | 0.07231376 | 282.1234 | 1 | 0 | 0 |  | Fe-Cr-Ni-Cu-Si
5960 | 26.07374 | 21.24132 | 18.2705 | 23.48735 | 10.92709 | 60.6963 | 0.3145037 | 0.08169057 | 313.7938 | 1 | 0 | 0 |  | Fe-Cr-Ni-Cu-Si
5961 | 29.54624 | 17.98655 | 14.33337 | 23.275 | 14.85883 | 54.87923 | 0.3247936 | 0.09230493 | 342.9352 | 1 | 0 | 0 |  | Fe-Cr-Ni-Cu-Si
5962 | 32.55603 | 14.07301 | 10.99903 | 22.4911 | 19.88084 | 48.71018 | 0.3367841 | 0.1032057 | 361.05 | 1 | 0 | 0 |  | Fe-Cr-Ni-Cu-Si
5963 | 35.07584 | 12.82959 | 7.900226 | 17.10486 | 27.08949 | 43.26838 | 0.3474508 | 0.1122254 | 361.7363 | 0 | 0 | 0 |  | Fe-Cr-Ni-Cu-Si
5964 | 8.02932 | 32.70596 | 47.47222 | 10.27826 | 1.514232 | 83.86024 | 0.2819174 | 0.05166513 | 209.591 | 1 | 1 | 1 | 209.591 | Fe-Cr-Ni-Cu-Si
5965 | 10.17302 | 29.36173 | 41.7016 | 16.20564 | 2.55801 | 78.84347 | 0.288758 | 0.05427253 | 213.3652 | 1 | 0 | 0 |  | Fe-Cr-Ni-Cu-Si
5966 | 12.31192 | 25.7916 | 35.58743 | 22.18127 | 4.127782 | 72.93648 | 0.297174 | 0.05990086 | 230.913 | 1 | 0 | 0 |  | Fe-Cr-Ni-Cu-Si
5967 | 14.45636 | 23.07344 | 30.38976 | 25.8489 | 6.231529 | 67.36965 | 0.3053548 | 0.06761693 | 258.6945 | 1 | 0 | 0 |  | Fe-Cr-Ni-Cu-Si
5968 | 16.90371 | 19.67262 | 25.54043 | 28.85105 | 9.032195 | 61.1931 | 0.3153405 | 0.07670072 | 286.5185 | 1 | 0 | 0 |  | Fe-Cr-Ni-Cu-Si
5969 | 19.51059 | 17.15604 | 20.50731 | 30.83375 | 11.99231 | 56.03665 | 0.3239994 | 0.08451799 | 304.7044 | 1 | 0 | 0 |  | Fe-Cr-Ni-Cu-Si
5970 | 22.68517 | 13.72858 | 15.49864 | 30.97503 | 17.11259 | 49.27363 | 0.336488 | 0.0957396 | 323.6855 | 1 | 0 | 0 |  | Fe-Cr-Ni-Cu-Si
5971 | 23.85372 | 12.21487 | 11.28254 | 29.85638 | 22.7925 | 43.88443 | 0.346913 | 0.1023351 | 316.048 | 1 | 0 | 0 |  | Fe-Cr-Ni-Cu-Si
5972 | 25.93844 | 9.659928 | 8.179059 | 23.61142 | 32.61115 | 37.30528 | 0.3613373 | 0.1086281 | 287.2915 | 0 | 0 | 0 |  | Fe-Cr-Ni-Cu-Si
5973 | 6.981212 | 23.21362 | 52.41325 | 15.88727 | 1.504653 | 78.593 | 0.2936132 | 0.05029663 | 187.9231 | 1 | 0 | 0 |  | Fe-Cr-Ni-Cu-Si
5974 | 7.962413 | 21.31339 | 43.9382 | 23.78277 | 3.003228 | 72.74264 | 0.3007592 | 0.05639128 | 209.3043 | 1 | 0 | 0 |  | Fe-Cr-Ni-Cu-Si
5975 | 9.03883 | 18.70121 | 38.00235 | 29.71197 | 4.545635 | 67.42091 | 0.3084009 | 0.06248115 | 228.0969 | 1 | 0 | 0 |  | Fe-Cr-Ni-Cu-Si
5976 | 11.38268 | 17.34181 | 31.54192 | 32.96843 | 6.765152 | 62.55036 | 0.315174 | 0.07001565 | 253.1013 | 1 | 0 | 0 |  | Fe-Cr-Ni-Cu-Si
5977 | 12.5904 | 15.62961 | 26.46718 | 35.81523 | 9.49758 | 57.34292 | 0.3233356 | 0.07851372 | 277.4868 | 1 | 0 | 0 |  | Fe-Cr-Ni-Cu-Si
5978 | 15.07496 | 13.03291 | 20.37224 | 37.98202 | 13.53787 | 51.11315 | 0.3341453 | 0.08826572 | 295.598 | 1 | 0 | 0 |  | Fe-Cr-Ni-Cu-Si
5979 | 17.0062 | 10.55568 | 15.49165 | 38.7013 | 18.24518 | 45.46733 | 0.3449453 | 0.09619309 | 297.4643 | 1 | 0 | 0 |  | Fe-Cr-Ni-Cu-Si
5980 | 18.39065 | 9.131998 | 10.30941 | 36.27166 | 25.89628 | 39.3201 | 0.357441 | 0.1024897 | 277.4621 | 1 | 0 | 0 |  | Fe-Cr-Ni-Cu-Si
5981 | 19.9679 | 7.436397 | 6.995995 | 28.7795 | 36.82021 | 33.40538 | 0.3710924 | 0.1032533 | 228.1496 | 0 | 0 | 0 |  | Fe-Cr-Ni-Cu-Si
5982 | 6.803518 | 15.38348 | 53.12232 | 23.22433 | 1.466355 | 73.54969 | 0.3040202 | 0.04815396 | 162.1727 | 1 | 0 | 0 |  | Fe-Cr-Ni-Cu-Si
5983 | 6.864707 | 14.60878 | 44.32316 | 31.24427 | 2.959086 | 68.20058 | 0.3102743 | 0.05556357 | 190.0473 | 1 | 0 | 0 |  | Fe-Cr-Ni-Cu-Si
5984 | 6.938924 | 13.8438 | 37.50894 | 37.22171 | 4.486616 | 63.67698 | 0.3161218 | 0.06204943 | 211.4178 | 1 | 0 | 0 |  | Fe-Cr-Ni-Cu-Si
5985 | 8.02893 | 12.14734 | 31.64661 | 41.11105 | 7.066072 | 58.06818 | 0.3245472 | 0.07219711 | 245.3394 | 1 | 0 | 0 |  | Fe-Cr-Ni-Cu-Si
5986 | 9.253424 | 10.52986 | 25.93639 | 44.45616 | 9.82417 | 53.0211 | 0.3327463 | 0.08027505 | 263.5994 | 1 | 0 | 0 |  | Fe-Cr-Ni-Cu-Si
5987 | 10.73997 | 8.999447 | 20.31955 | 46.43818 | 13.50285 | 47.86496 | 0.3417697 | 0.08820332 | 273.4782 | 1 | 0 | 0 |  | Fe-Cr-Ni-Cu-Si
5988 | 12.38364 | 7.337091 | 14.19957 | 47.39646 | 18.68323 | 42.25448 | 0.3525249 | 0.0953047 | 268.047 | 1 | 0 | 0 |  | Fe-Cr-Ni-Cu-Si
5989 | 14.5363 | 5.639139 | 8.912695 | 44.10736 | 26.8045 | 36.32007 | 0.3651873 | 0.10071 | 243.4777 | 1 | 0 | 0 |  | Fe-Cr-Ni-Cu-Si
5990 | 16.05037 | 4.9812 | 5.623441 | 35.0042 | 38.34079 | 31.07189 | 0.3775167 | 0.09946356 | 192.7724 | 0 | 0 | 0 |  | Fe-Cr-Ni-Cu-Si
5991 | 4.827456 | 8.989145 | 42.6222 | 40.64793 | 2.913277 | 63.46952 | 0.3196883 | 0.05439123 | 167.9895 | 1 | 0 | 0 |  | Fe-Cr-Ni-Cu-Si
5992 | 4.888696 | 9.103179 | 35.96908 | 45.61369 | 4.425352 | 59.70733 | 0.3243025 | 0.06142634 | 192.4797 | 1 | 0 | 0 |  | Fe-Cr-Ni-Cu-Si
5993 | 5.975304 | 8.344904 | 29.30927 | 49.85972 | 6.510801 | 55.28079 | 0.3307047 | 0.06925761 | 215.4529 | 1 | 0 | 0 |  | Fe-Cr-Ni-Cu-Si
5994 | 7.155408 | 7.613712 | 23.63727 | 52.34043 | 9.253184 | 50.84893 | 0.3376966 | 0.07762754 | 236.6632 | 1 | 0 | 0 |  | Fe-Cr-Ni-Cu-Si
5995 | 8.49439 | 5.931487 | 17.85667 | 54.36797 | 13.34949 | 45.27295 | 0.3477858 | 0.08705206 | 249.8209 | 1 | 0 | 0 |  | Fe-Cr-Ni-Cu-Si
5996 | 9.973634 | 5.158828 | 12.81274 | 54.22103 | 17.83377 | 40.93426 | 0.3560557 | 0.09313737 | 247.454 | 1 | 0 | 0 |  | Fe-Cr-Ni-Cu-Si
5997 | 12.94681 | 3.287467 | 7.42266 | 50.89112 | 25.45194 | 35.41293 | 0.3680044 | 0.09862646 | 226.9147 | 1 | 0 | 0 |  | Fe-Cr-Ni-Cu-Si
5998 | 2.894634 | 5.390061 | 32.45343 | 54.89474 | 4.36714 | 55.87836 | 0.3318913 | 0.06037604 | 171.6538 | 1 | 0 | 0 |  | Fe-Cr-Ni-Cu-Si
5999 | 3.938179 | 5.499926 | 25.87103 | 58.25419 | 6.436669 | 52.18528 | 0.3369873 | 0.06815389 | 194.8257 | 1 | 0 | 0 |  | Fe-Cr-Ni-Cu-Si
6000 | 5.051292 | 4.702974 | 20.1755 | 60.92516 | 9.145075 | 47.89216 | 0.3440766 | 0.07630737 | 213.0399 | 1 | 0 | 0 |  | Fe-Cr-Ni-Cu-Si
6001 | 6.29845 | 3.909422 | 14.34379 | 63.30627 | 12.14207 | 43.87623 | 0.3512264 | 0.08220214 | 216.8855 | 1 | 0 | 0 |  | Fe-Cr-Ni-Cu-Si
6002 | 8.685001 | 4.043058 | 9.128683 | 61.76441 | 16.37885 | 40.37682 | 0.3575018 | 0.08830186 | 221.1257 | 1 | 0 | 0 |  | Fe-Cr-Ni-Cu-Si
6003 | 3.673899 | 53.58879 | 15.44634 | 6.967298 | 20.32368 | 60.81253 | 0.302787 | 0.07436461 | 265.687 | 1 | 0 | 0 |  | Fe-Cr-Ni-Cu-Si
6004 | 6.320623 | 47.07822 | 14.61574 | 7.191977 | 24.79344 | 54.43023 | 0.3162424 | 0.0787113 | 259.5083 | 1 | 0 | 0 |  | Fe-Cr-Ni-Cu-Si
6005 | 9.229299 | 41.73685 | 13.85827 | 6.000936 | 29.17465 | 49.4683 | 0.327338 | 0.08232952 | 251.8632 | 0 | 0 | 0 |  | Fe-Cr-Ni-Cu-Si
6006 | 14.70755 | 33.611 | 12.64819 | 6.085496 | 32.94777 | 44.82119 | 0.338958 | 0.08905415 | 256.4815 | 0 | 0 | 0 |  | Fe-Cr-Ni-Cu-Si
6007 | 19.46935 | 28.485 | 10.23198 | 4.747152 | 37.06651 | 41.27627 | 0.3477542 | 0.09233166 | 247.2452 | 0 | 0 | 0 |  | Fe-Cr-Ni-Cu-Si
6008 | 3.415225 | 54.05531 | 22.73474 | 7.772088 | 12.02264 | 71.85722 | 0.2855216 | 0.07514484 | 320.6767 | 1 | 0 | 0 |  | Fe-Cr-Ni-Cu-Si
6009 | 5.856329 | 47.98199 | 20.92872 | 9.329145 | 15.90382 | 64.25044 | 0.2993275 | 0.08040415 | 320.2413 | 1 | 0 | 0 |  | Fe-Cr-Ni-Cu-Si
6010 | 8.294553 | 41.92264 | 19.92752 | 10.78632 | 19.06897 | 58.45621 | 0.3109823 | 0.08503381 | 318.3376 | 1 | 0 | 0 |  | Fe-Cr-Ni-Cu-Si
6011 | 12.23752 | 36.45973 | 18.00776 | 11.13966 | 22.15533 | 53.75464 | 0.3209395 | 0.08985275 | 319.1742 | 1 | 0 | 0 |  | Fe-Cr-Ni-Cu-Si
6012 | 17.47251 | 30.2114 | 14.42973 | 12.78081 | 25.10555 | 49.28711 | 0.3309414 | 0.09404394 | 313.0029 | 0 | 0 | 0 |  | Fe-Cr-Ni-Cu-Si
6013 | 23.00549 | 24.98897 | 12.09037 | 11.63422 | 28.28095 | 45.73946 | 0.3392901 | 0.09981943 | 317.6409 | 0 | 0 | 0 |  | Fe-Cr-Ni-Cu-Si
6014 | 30.12334 | 19.51036 | 9.636329 | 10.43186 | 30.2981 | 43.36348 | 0.3454803 | 0.1073887 | 337.3942 | 0 | 0 | 0 |  | Fe-Cr-Ni-Cu-Si
6015 | 3.243874 | 52.34994 | 32.95938 | 4.921427 | 6.525387 | 81.47957 | 0.2740555 | 0.07268629 | 345.6785 | 1 | 0 | 0 |  | Fe-Cr-Ni-Cu-Si
6016 | 4.331038 | 46.37243 | 30.72798 | 9.856219 | 8.712329 | 74.36494 | 0.2857391 | 0.07717004 | 348.056 | 1 | 0 | 0 |  | Fe-Cr-Ni-Cu-Si
6017 | 6.705688 | 40.58138 | 28.19302 | 12.71688 | 11.80304 | 67.0054 | 0.2984082 | 0.08490889 | 366.4673 | 1 | 0 | 0 |  | Fe-Cr-Ni-Cu-Si
6018 | 10.11746 | 35.58591 | 24.81342 | 15.34966 | 14.13355 | 61.80871 | 0.3080115 | 0.08732569 | 353.323 | 1 | 0 | 0 |  | Fe-Cr-Ni-Cu-Si
6019 | 14.98695 | 31.12706 | 20.59952 | 17.05304 | 16.23343 | 57.73468 | 0.3158914 | 0.09052902 | 349.4063 | 1 | 0 | 0 |  | Fe-Cr-Ni-Cu-Si
6020 | 19.86441 | 26.11007 | 17.19464 | 18.61415 | 18.21674 | 53.95247 | 0.3238284 | 0.0942693 | 347.4709 | 1 | 0 | 0 |  | Fe-Cr-Ni-Cu-Si
6021 | 27.33456 | 21.02364 | 13.7409 | 17.57988 | 20.32102 | 50.8705 | 0.330725 | 0.1004485 | 361.6857 | 1 | 0 | 0 |  | Fe-Cr-Ni-Cu-Si
6022 | 34.88383 | 16.79916 | 10.11473 | 16.42464 | 21.77765 | 48.87142 | 0.3354299 | 0.1064663 | 380.4706 | 1 | 0 | 0 |  | Fe-Cr-Ni-Cu-Si
6023 | 43.72801 | 13.5709 | 7.660316 | 12.43907 | 22.60171 | 48.33085 | 0.3371612 | 0.1144705 | 422.5675 | 0 | 0 | 0 |  | Fe-Cr-Ni-Cu-Si
6024 | 3.163479 | 42.2165 | 42.11778 | 7.199184 | 5.303053 | 79.77479 | 0.2817333 | 0.07021751 | 324.6216 | 1 | 0 | 0 |  | Fe-Cr-Ni-Cu-Si
6025 | 4.299555 | 38.0292 | 38.41322 | 12.23072 | 7.027311 | 73.9098 | 0.2907486 | 0.07787557 | 355.1182 | 1 | 0 | 0 |  | Fe-Cr-Ni-Cu-Si
6026 | 7.593643 | 33.33006 | 33.06651 | 17.28099 | 8.728797 | 68.41749 | 0.2997398 | 0.08254627 | 360.4273 | 1 | 0 | 0 |  | Fe-Cr-Ni-Cu-Si
6027 | 10.8488 | 29.29204 | 28.50754 | 20.98548 | 10.36615 | 63.89338 | 0.3075573 | 0.08522221 | 353.2795 | 1 | 0 | 0 |  | Fe-Cr-Ni-Cu-Si
6028 | 16.39738 | 25.44446 | 22.98007 | 23.63334 | 11.54476 | 60.68969 | 0.3134254 | 0.08579966 | 338.7287 | 1 | 0 | 0 |  | Fe-Cr-Ni-Cu-Si
6029 | 22.20785 | 21.71031 | 18.67389 | 24.00593 | 13.40202 | 57.28027 | 0.3198837 | 0.08947057 | 341.1985 | 1 | 0 | 0 |  | Fe-Cr-Ni-Cu-Si
6030 | 29.54624 | 17.98655 | 14.33337 | 23.275 | 14.85883 | 54.87923 | 0.3247936 | 0.09452056 | 356.6821 | 1 | 0 | 0 |  | Fe-Cr-Ni-Cu-Si
6031 | 38.20733 | 13.60132 | 10.63037 | 21.73727 | 15.8237 | 53.17315 | 0.3288626 | 0.09798263 | 364.9929 | 1 | 0 | 0 |  | Fe-Cr-Ni-Cu-Si
6032 | 49.26474 | 11.73358 | 7.225322 | 15.64362 | 16.13274 | 53.97674 | 0.3276478 | 0.1052984 | 416.7979 | 0 | 0 | 0 |  | Fe-Cr-Ni-Cu-Si
6033 | 3.088029 | 33.54272 | 48.68677 | 10.54122 | 4.14126 | 78.12614 | 0.2885939 | 0.06680474 | 296.0824 | 1 | 0 | 0 |  | Fe-Cr-Ni-Cu-Si
6034 | 5.218458 | 30.1234 | 42.78338 | 16.62603 | 5.248733 | 73.35105 | 0.2955481 | 0.07254829 | 317.0141 | 1 | 0 | 0 |  | Fe-Cr-Ni-Cu-Si
6035 | 8.378881 | 26.32873 | 36.32856 | 22.64321 | 6.320619 | 68.79901 | 0.3026413 | 0.07589229 | 318.5789 | 1 | 0 | 0 |  | Fe-Cr-Ni-Cu-Si
6036 | 12.5197 | 23.31277 | 30.70498 | 26.11702 | 7.345527 | 65.4357 | 0.3080687 | 0.07681653 | 307.5918 | 1 | 0 | 0 |  | Fe-Cr-Ni-Cu-Si
6037 | 17.86636 | 19.56984 | 25.40699 | 28.70033 | 8.456478 | 62.09964 | 0.313982 | 0.07923003 | 306.0694 | 1 | 0 | 0 |  | Fe-Cr-Ni-Cu-Si
6038 | 23.34317 | 16.79408 | 20.07465 | 30.18322 | 9.604881 | 59.458 | 0.3185674 | 0.08093335 | 302.4494 | 1 | 0 | 0 |  | Fe-Cr-Ni-Cu-Si
6039 | 32.21154 | 12.99582 | 14.67141 | 29.32175 | 10.79947 | 57.22012 | 0.322968 | 0.08437254 | 310.7243 | 1 | 0 | 0 |  | Fe-Cr-Ni-Cu-Si
6040 | 40.95173 | 11.03701 | 10.19458 | 26.97738 | 10.83929 | 57.4936 | 0.3227035 | 0.0853349 | 318.1246 | 1 | 0 | 0 |  | Fe-Cr-Ni-Cu-Si
6041 | 54.33683 | 8.094394 | 6.853521 | 19.78484 | 10.93041 | 58.60337 | 0.3214963 | 0.09034742 | 356.57 | 1 | 0 | 0 |  | Fe-Cr-Ni-Cu-Si
6042 | 3.052481 | 23.68327 | 53.47366 | 16.2087 | 3.581888 | 74.09055 | 0.2990414 | 0.06651276 | 280.9441 | 1 | 0 | 0 |  | Fe-Cr-Ni-Cu-Si
6043 | 6.031493 | 21.5264 | 44.37732 | 24.02046 | 4.044323 | 70.63 | 0.3034736 | 0.06460856 | 253.155 | 1 | 0 | 0 |  | Fe-Cr-Ni-Cu-Si
6044 | 9.03883 | 18.70121 | 38.00235 | 29.71197 | 4.545635 | 67.42091 | 0.3084009 | 0.06552635 | 245.9237 | 1 | 0 | 0 |  | Fe-Cr-Ni-Cu-Si
6045 | 13.31527 | 17.16522 | 31.22073 | 32.63271 | 5.666068 | 64.4685 | 0.312407 | 0.07144549 | 270.1065 | 1 | 0 | 0 |  | Fe-Cr-Ni-Cu-Si
6046 | 18.31253 | 15.15535 | 25.66406 | 34.72846 | 6.139592 | 62.75817 | 0.3151068 | 0.06966165 | 250.8852 | 1 | 0 | 0 |  | Fe-Cr-Ni-Cu-Si
6047 | 25.42269 | 12.30821 | 19.23943 | 35.87002 | 7.159651 | 60.29046 | 0.3192259 | 0.06943879 | 238.3065 | 1 | 0 | 0 |  | Fe-Cr-Ni-Cu-Si
6048 | 33.10784 | 9.632766 | 14.13717 | 35.31755 | 7.804669 | 58.95351 | 0.321736 | 0.07287884 | 252.4067 | 1 | 0 | 0 |  | Fe-Cr-Ni-Cu-Si
6049 | 44.21756 | 7.841617 | 8.85266 | 31.14636 | 7.941803 | 59.69715 | 0.3205249 | 0.0758788 | 274.0011 | 1 | 0 | 0 |  | Fe-Cr-Ni-Cu-Si
6050 | 57.89198 | 5.879996 | 5.531768 | 22.75609 | 7.940161 | 61.61877 | 0.317737 | 0.07686828 | 289.5678 | 1 | 0 | 0 |  | Fe-Cr-Ni-Cu-Si
6051 | 2.973254 | 15.68663 | 54.16919 | 23.682 | 3.488921 | 69.25484 | 0.3094441 | 0.06643181 | 260.3432 | 1 | 0 | 0 |  | Fe-Cr-Ni-Cu-Si
6052 | 5.912859 | 14.68035 | 44.54029 | 31.39733 | 3.469178 | 67.17383 | 0.3116452 | 0.06252555 | 226.8509 | 1 | 0 | 0 |  | Fe-Cr-Ni-Cu-Si
6053 | 8.834408 | 13.7087 | 37.14289 | 36.85847 | 3.455535 | 65.65262 | 0.3133588 | 0.05920055 | 201.1488 | 1 | 0 | 0 |  | Fe-Cr-Ni-Cu-Si
6054 | 13.64226 | 11.79429 | 30.72684 | 39.91621 | 3.920403 | 63.6238 | 0.3163166 | 0.05624025 | 177.1766 | 1 | 0 | 0 |  | Fe-Cr-Ni-Cu-Si
6055 | 18.58513 | 10.01785 | 24.67524 | 42.2945 | 4.427278 | 61.80768 | 0.3190038 | 0.05671208 | 173.6681 | 1 | 0 | 0 |  | Fe-Cr-Ni-Cu-Si
6056 | 24.85915 | 8.332185 | 18.81296 | 42.99503 | 5.000675 | 60.458 | 0.3209737 | 0.06046225 | 189.2908 | 1 | 0 | 0 |  | Fe-Cr-Ni-Cu-Si
6057 | 33.07839 | 6.532787 | 12.64299 | 42.20078 | 5.545049 | 59.62927 | 0.3221404 | 0.06131752 | 190.7703 | 1 | 0 | 0 |  | Fe-Cr-Ni-Cu-Si
6058 | 44.6886 | 4.728073 | 7.472749 | 36.98132 | 6.129254 | 59.98443 | 0.3214782 | 0.06396407 | 206.5617 | 1 | 0 | 0 |  | Fe-Cr-Ni-Cu-Si
6059 | 58.68177 | 3.834056 | 4.328392 | 26.94291 | 6.212865 | 62.64126 | 0.3171164 | 0.06659725 | 232.4341 | 1 | 0 | 0 |  | Fe-Cr-Ni-Cu-Si
6060 | 5.765277 | 8.946208 | 42.41861 | 40.45377 | 2.416135 | 64.471 | 0.318298 | 0.05175876 | 156.5053 | 1 | 0 | 0 |  | Fe-Cr-Ni-Cu-Si
6061 | 8.631838 | 8.929577 | 35.28313 | 44.74381 | 2.411643 | 63.58074 | 0.3187061 | 0.05007477 | 144.6392 | 1 | 0 | 0 |  | Fe-Cr-Ni-Cu-Si
6062 | 12.51287 | 8.065408 | 28.32762 | 48.18976 | 2.904339 | 61.7444 | 0.3208716 | 0.0513427 | 145.5498 | 1 | 0 | 0 |  | Fe-Cr-Ni-Cu-Si
6063 | 17.42562 | 7.210672 | 22.38601 | 49.56973 | 3.407972 | 60.53063 | 0.3222386 | 0.05248845 | 147.6219 | 1 | 0 | 0 |  | Fe-Cr-Ni-Cu-Si
6064 | 24.35923 | 5.443083 | 16.38634 | 49.89126 | 3.920089 | 59.367 | 0.3239431 | 0.05321162 | 147.7605 | 1 | 0 | 0 |  | Fe-Cr-Ni-Cu-Si
6065 | 31.47401 | 4.5787 | 11.3719 | 48.12369 | 4.45171 | 59.08254 | 0.3239631 | 0.05467767 | 154.2104 | 1 | 0 | 0 |  | Fe-Cr-Ni-Cu-Si
6066 | 42.62905 | 2.769035 | 6.252111 | 42.86562 | 5.484186 | 58.74639 | 0.3243195 | 0.05689707 | 164.0668 | 1 | 0 | 0 |  | Fe-Cr-Ni-Cu-Si
6067 | 8.440983 | 5.239283 | 31.5456 | 53.35915 | 1.414992 | 61.56873 | 0.3233709 | 0.04100404 | 95.32817 | 1 | 0 | 0 |  | Fe-Cr-Ni-Cu-Si
6068 | 12.2591 | 5.267889 | 24.77955 | 55.7965 | 1.896957 | 60.36782 | 0.3241735 | 0.04289986 | 101.1204 | 1 | 0 | 0 |  | Fe-Cr-Ni-Cu-Si
6069 | 17.07021 | 4.414753 | 18.93905 | 57.19137 | 2.384617 | 59.15706 | 0.3255605 | 0.04441623 | 105.0942 | 1 | 0 | 0 |  | Fe-Cr-Ni-Cu-Si
6070 | 22.17675 | 3.590874 | 13.17503 | 58.14794 | 2.909401 | 58.06863 | 0.3267797 | 0.04865433 | 121.8995 | 1 | 0 | 0 |  | Fe-Cr-Ni-Cu-Si
6071 | 29.11236 | 3.613984 | 8.159892 | 55.20959 | 3.904168 | 57.70168 | 0.326423 | 0.05029394 | 128.3093 | 1 | 0 | 0 |  | Fe-Cr-Ni-Cu-Si
6072 | 4.978586 | 43.57164 | 12.55901 | 37.38852 | 1.502241 | 81.3153 | 0.2745128 | 0.03896487 | 121.2989 | 0 | 0 | 0 |  | Fe-Cr-Ni-Cu-Si
6073 | 4.965505 | 36.98482 | 11.48218 | 44.07034 | 2.497156 | 74.90792 | 0.2859195 | 0.04307741 | 132.0728 | 0 | 0 | 0 |  | Fe-Cr-Ni-Cu-Si
6074 | 4.009927 | 31.73405 | 10.53695 | 50.19004 | 3.529042 | 69.25864 | 0.296182 | 0.04691919 | 140.1869 | 0 | 0 | 0 |  | Fe-Cr-Ni-Cu-Si
6075 | 4.004608 | 25.16714 | 9.470671 | 55.8193 | 5.538281 | 61.85948 | 0.3102511 | 0.05482018 | 161.6175 | 1 | 0 | 0 |  | Fe-Cr-Ni-Cu-Si
6076 | 3.055373 | 20.86103 | 7.493406 | 61.41963 | 7.170564 | 56.38665 | 0.320864 | 0.05943126 | 166.5067 | 1 | 0 | 0 |  | Fe-Cr-Ni-Cu-Si
6077 | 6.069336 | 48.03195 | 20.20141 | 24.17117 | 1.526137 | 86.32882 | 0.2675472 | 0.04299334 | 154.8073 | 0 | 0 | 0 |  | Fe-Cr-Ni-Cu-Si
6078 | 7.065634 | 41.35003 | 18.036 | 31.01025 | 2.538081 | 79.82977 | 0.2784495 | 0.04645524 | 162.738 | 0 |  | 0 |  | Fe-Cr-Ni-Cu-Si
6079 | 7.989707 | 35.33414 | 16.79574 | 36.36463 | 3.515776 | 74.23526 | 0.288477 | 0.0504597 | 173.3845 | 1 | 0 | 0 |  | Fe-Cr-Ni-Cu-Si
6080 | 8.121784 | 30.24694 | 14.93921 | 41.58649 | 5.105564 | 68.08772 | 0.299222 | 0.05580789 | 187.0759 | 1 | 0 | 0 |  | Fe-Cr-Ni-Cu-Si
6081 | 9.247458 | 24.87272 | 11.87985 | 46.76578 | 7.234195 | 61.45657 | 0.3112817 | 0.06237467 | 201.4356 | 1 | 0 | 0 |  | Fe-Cr-Ni-Cu-Si
6082 | 8.32209 | 20.3391 | 9.840637 | 52.0815 | 9.416668 | 55.46303 | 0.3228205 | 0.06822879 | 208.5499 | 1 | 0 | 0 |  | Fe-Cr-Ni-Cu-Si
6083 | 7.513751 | 15.99001 | 7.897598 | 56.183 | 12.41563 | 49.35159 | 0.3352461 | 0.07467141 | 211.9165 | 1 | 0 | 0 |  | Fe-Cr-Ni-Cu-Si
6084 | 4.079186 | 49.37271 | 31.08492 | 13.92461 | 1.538569 | 89.23598 | 0.2652478 | 0.04756362 | 191.4016 | 0 | 0 | 0 |  | Fe-Cr-Ni-Cu-Si
6085 | 8.046292 | 43.07584 | 28.54354 | 18.31109 | 2.023243 | 84.76878 | 0.2731331 | 0.04898452 | 191.2392 | 1 | 0 | 0 |  | Fe-Cr-Ni-Cu-Si
6086 | 10.15752 | 36.88268 | 25.62343 | 24.27143 | 3.064935 | 78.7518 | 0.2830939 | 0.0520957 | 196.4612 | 1 | 0 | 0 |  | Fe-Cr-Ni-Cu-Si
6087 | 12.15795 | 32.07215 | 22.36333 | 28.82089 | 4.585681 | 72.91355 | 0.2925877 | 0.05768497 | 214.5768 | 1 | 0 | 0 |  | Fe-Cr-Ni-Cu-Si
6088 | 13.50418 | 28.04742 | 18.56146 | 33.09568 | 6.791263 | 66.61221 | 0.3028277 | 0.06431669 | 233.0934 | 1 | 0 | 0 |  | Fe-Cr-Ni-Cu-Si
6089 | 14.75498 | 23.55006 | 15.50876 | 37.17584 | 9.010356 | 60.73035 | 0.3133612 | 0.0708076 | 247.1837 | 1 | 0 | 0 |  | Fe-Cr-Ni-Cu-Si
6090 | 14.05319 | 19.12296 | 12.49863 | 41.82142 | 12.50379 | 53.57608 | 0.3267169 | 0.07893337 | 257.3936 | 1 | 0 | 0 |  | Fe-Cr-Ni-Cu-Si
6091 | 13.34499 | 15.53096 | 9.351155 | 45.55414 | 16.21875 | 47.54975 | 0.3387558 | 0.08485737 | 253.0273 | 1 | 0 | 0 |  | Fe-Cr-Ni-Cu-Si
6092 | 10.38251 | 12.88876 | 7.275274 | 48.56797 | 20.88549 | 41.78336 | 0.3510416 | 0.08856292 | 232.6339 | 1 | 0 | 0 |  | Fe-Cr-Ni-Cu-Si
6093 | 6.068978 | 40.49513 | 40.40044 | 11.5094 | 1.526047 | 86.49994 | 0.2740598 | 0.05058813 | 207.4508 | 1 | 0 | 0 |  | Fe-Cr-Ni-Cu-Si
6094 | 10.21238 | 36.13106 | 36.49591 | 15.10632 | 2.054326 | 82.88073 | 0.2798728 | 0.05106882 | 201.9811 | 1 | 0 | 0 |  | Fe-Cr-Ni-Cu-Si
6095 | 14.44312 | 31.69691 | 31.44627 | 18.78197 | 3.631727 | 77.11338 | 0.2884187 | 0.05662361 | 222.2978 | 1 | 0 | 0 |  | Fe-Cr-Ni-Cu-Si
6096 | 17.5392 | 27.85665 | 27.1106 | 22.30503 | 5.188516 | 71.99203 | 0.2963491 | 0.06250786 | 243.2241 | 1 | 0 | 0 |  | Fe-Cr-Ni-Cu-Si
6097 | 20.05566 | 24.56933 | 22.18971 | 25.22266 | 7.962636 | 65.54051 | 0.3062862 | 0.07167664 | 275.225 | 1 | 0 | 0 |  | Fe-Cr-Ni-Cu-Si
6098 | 20.48829 | 21.08344 | 18.13469 | 29.44772 | 10.84587 | 59.22495 | 0.3169711 | 0.07947993 | 292.0098 | 1 | 0 | 0 |  | Fe-Cr-Ni-Cu-Si
6099 | 20.2019 | 17.76392 | 14.15596 | 33.20332 | 14.67491 | 52.61925 | 0.3289418 | 0.08684994 | 296.1721 | 1 | 0 | 0 |  | Fe-Cr-Ni-Cu-Si
6100 | 19.42368 | 13.82917 | 10.80845 | 36.40232 | 19.53637 | 45.8341 | 0.342617 | 0.09495078 | 293.37 | 1 | 0 | 0 |  | Fe-Cr-Ni-Cu-Si
6101 | 14.6283 | 12.48462 | 7.6878 | 38.83819 | 26.36109 | 39.31229 | 0.3563269 | 0.09516578 | 244.3951 | 1 | 0 | 0 |  | Fe-Cr-Ni-Cu-Si
6102 | 9.045501 | 32.75128 | 47.538 | 9.148892 | 1.51633 | 84.2062 | 0.2814917 | 0.05170405 | 210.8365 | 1 | 1 | 1 | 210.8365 | Fe-Cr-Ni-Cu-Si
6103 | 14.32257 | 29.52737 | 41.93686 | 11.64076 | 2.57244 | 80.20904 | 0.2869858 | 0.05453795 | 219.3265 | 1 | 0 | 0 |  | Fe-Cr-Ni-Cu-Si
6104 | 19.68881 | 26.04952 | 35.9433 | 14.14931 | 4.16906 | 75.2522 | 0.2939621 | 0.06077562 | 244.9328 | 1 | 0 | 0 |  | Fe-Cr-Ni-Cu-Si
6105 | 22.97883 | 23.33923 | 30.73984 | 16.63879 | 6.303312 | 69.89528 | 0.3015981 | 0.06941514 | 281.2619 | 1 | 0 | 0 |  | Fe-Cr-Ni-Cu-Si
6106 | 25.65448 | 19.90454 | 25.84152 | 19.46078 | 9.138675 | 63.60882 | 0.3114348 | 0.07940053 | 316.3931 | 1 | 0 | 0 |  | Fe-Cr-Ni-Cu-Si
6107 | 27.38449 | 17.33738 | 20.72408 | 22.43497 | 12.11908 | 58.06221 | 0.3204667 | 0.08782851 | 337.4638 | 1 | 0 | 0 |  | Fe-Cr-Ni-Cu-Si
6108 | 27.39354 | 13.81498 | 15.59619 | 25.97499 | 17.22029 | 50.3598 | 0.3343763 | 0.09853505 | 347.7996 | 1 | 0 | 0 |  | Fe-Cr-Ni-Cu-Si
6109 | 26.32566 | 12.25517 | 11.31976 | 27.23171 | 22.8677 | 44.39647 | 0.3458209 | 0.1041897 | 330.0399 | 1 | 0 | 0 |  | Fe-Cr-Ni-Cu-Si
6110 | 20.6034 | 9.591334 | 8.12098 | 29.3047 | 32.37958 | 36.3626 | 0.3636219 | 0.1037063 | 256.9565 | 0 | 0 | 0 |  | Fe-Cr-Ni-Cu-Si
6111 | 14.09811 | 23.43921 | 52.92258 | 8.020828 | 1.519275 | 81.02985 | 0.2904693 | 0.05012312 | 193.7522 | 1 | 1 | 1 | 193.7522 | Fe-Cr-Ni-Cu-Si
6112 | 21.28093 | 21.70048 | 44.73618 | 9.224646 | 3.057771 | 77.08221 | 0.2948159 | 0.05734605 | 229.8618 | 1 | 1 | 1 | 229.8618 | Fe-Cr-Ni-Cu-Si
6113 | 26.7416 | 19.152 | 38.91838 | 10.53282 | 4.655205 | 72.92557 | 0.3003993 | 0.06459671 | 263.3292 | 1 | 0 | 0 |  | Fe-Cr-Ni-Cu-Si
6114 | 29.69422 | 17.77283 | 32.32587 | 13.27379 | 6.933294 | 67.90282 | 0.306867 | 0.07344327 | 300.2089 | 1 | 0 | 0 |  | Fe-Cr-Ni-Cu-Si
6115 | 32.31739 | 16.04741 | 27.17468 | 14.70905 | 9.751464 | 62.72244 | 0.3143656 | 0.08468774 | 346.937 | 1 | 0 | 0 |  | Fe-Cr-Ni-Cu-Si
6116 | 34.24443 | 13.37032 | 20.89965 | 17.59725 | 13.88835 | 55.86952 | 0.3254219 | 0.09805574 | 387.5776 | 1 | 0 | 0 |  | Fe-Cr-Ni-Cu-Si
6117 | 34.82894 | 10.80909 | 15.86356 | 19.81521 | 18.6832 | 49.47288 | 0.3368796 | 0.1074729 | 393.1268 | 1 | 0 | 0 |  | Fe-Cr-Ni-Cu-Si
6118 | 32.48102 | 9.305 | 10.50472 | 21.32239 | 26.38687 | 42.07312 | 0.3512252 | 0.1128941 | 353.9973 | 0 | 0 | 0 |  | Fe-Cr-Ni-Cu-Si
6119 | 25.47972 | 7.491389 | 7.04773 | 22.88867 | 37.09249 | 34.31655 | 0.3687606 | 0.1086456 | 258.4127 | 0 | 0 | 0 |  | Fe-Cr-Ni-Cu-Si
6120 | 20.80074 | 15.67756 | 54.13787 | 7.889436 | 1.494387 | 78.34891 | 0.2975548 | 0.04735646 | 170.4764 | 1 | 1 | 1 | 170.4764 | Fe-Cr-Ni-Cu-Si
6121 | 28.26119 | 15.03566 | 45.6183 | 8.03931 | 3.045551 | 75.17476 | 0.3003599 | 0.05620343 | 217.2669 | 1 | 1 | 1 | 217.2669 | Fe-Cr-Ni-Cu-Si
6122 | 33.91716 | 14.3538 | 38.89075 | 8.186382 | 4.6519 | 72.05962 | 0.3035948 | 0.06448351 | 260.0391 | 1 | 0 | 0 |  | Fe-Cr-Ni-Cu-Si
6123 | 37.58628 | 12.63689 | 32.92201 | 9.503973 | 7.350844 | 66.62344 | 0.3107774 | 0.0782483 | 327.1604 | 1 | 0 | 0 |  | Fe-Cr-Ni-Cu-Si
6124 | 40.74482 | 10.98124 | 27.0482 | 10.98044 | 10.2453 | 61.50959 | 0.3180654 | 0.09073978 | 380.7678 | 1 | 0 | 0 |  | Fe-Cr-Ni-Cu-Si
6125 | 42.57701 | 9.388671 | 21.19836 | 12.74911 | 14.08685 | 55.73503 | 0.3269999 | 0.1031991 | 420.3654 | 1 | 0 | 0 |  | Fe-Cr-Ni-Cu-Si
6126 | 43.40557 | 7.645606 | 14.79665 | 14.68334 | 19.46884 | 49.12499 | 0.3383122 | 0.1158122 | 440.247 | 0 | 0 | 0 |  | Fe-Cr-Ni-Cu-Si
6127 | 40.10288 | 5.83399 | 9.220658 | 17.11178 | 27.73069 | 41.20601 | 0.3538017 | 0.1229039 | 397.3955 | 0 | 0 | 0 |  | Fe-Cr-Ni-Cu-Si
6128 | 31.4001 | 5.084325 | 5.739862 | 18.64116 | 39.13455 | 33.5401 | 0.3710191 | 0.1149644 | 276.3914 | 0 | 0 | 0 |  | Fe-Cr-Ni-Cu-Si
6129 | 37.3124 | 9.389047 | 44.51834 | 5.73733 | 3.042881 | 74.03409 | 0.3041389 | 0.05430992 | 202.3249 | 1 | 1 | 1 | 202.3249 | Fe-Cr-Ni-Cu-Si
6130 | 42.13172 | 9.567433 | 37.80347 | 5.846335 | 4.651041 | 71.25451 | 0.3065349 | 0.06379654 | 253.0644 | 1 | 1 | 1 | 253.0644 | Fe-Cr-Ni-Cu-Si
6131 | 46.23079 | 8.804227 | 30.92252 | 7.173288 | 6.869171 | 67.02902 | 0.3115144 | 0.07576628 | 313.0343 | 1 | 0 | 0 |  | Fe-Cr-Ni-Cu-Si
6132 | 48.60164 | 8.044489 | 24.97465 | 8.602503 | 9.776721 | 62.10628 | 0.3180278 | 0.0898381 | 378.9033 | 1 | 0 | 0 |  | Fe-Cr-Ni-Cu-Si
6133 | 50.51694 | 6.271131 | 18.87916 | 10.21887 | 14.11389 | 55.62854 | 0.3279731 | 0.1071619 | 445.764 | 0 | 0 | 0 |  | Fe-Cr-Ni-Cu-Si
6134 | 50.26258 | 5.441472 | 13.51473 | 11.97036 | 18.81086 | 49.95656 | 0.3373408 | 0.1193619 | 470.676 | 0 | 0 | 0 |  | Fe-Cr-Ni-Cu-Si
6135 | 46.77451 | 3.438088 | 7.762742 | 15.4066 | 26.61806 | 41.98639 | 0.3526973 | 0.1294833 | 441.9817 | 0 | 0 | 0 |  | Fe-Cr-Ni-Cu-Si
6136 | 51.46114 | 5.749508 | 34.61765 | 3.51333 | 4.658372 | 70.8665 | 0.3081964 | 0.06298314 | 246.4873 | 1 | 1 | 1 | 246.4873 | Fe-Cr-Ni-Cu-Si
6137 | 54.76419 | 5.883214 | 27.67398 | 4.793378 | 6.885239 | 66.95225 | 0.3123417 | 0.07647351 | 317.4856 | 1 | 1 | 1 | 317.4856 | Fe-Cr-Ni-Cu-Si
6138 | 57.37958 | 5.039896 | 21.62088 | 6.15942 | 9.80023 | 62.04181 | 0.3188212 | 0.09223151 | 394.8603 | 1 | 0 | 0 |  | Fe-Cr-Ni-Cu-Si
6139 | 59.69668 | 4.194733 | 15.39061 | 7.68978 | 13.0282 | 57.28075 | 0.3256351 | 0.1055034 | 448.4658 | 0 | 0 | 0 |  | Fe-Cr-Ni-Cu-Si
6140 | 57.92215 | 4.314245 | 9.740986 | 10.54516 | 17.47746 | 51.64357 | 0.3343371 | 0.1193808 | 487.527 | 0 | 0 | 0 |  | Fe-Cr-Ni-Cu-Si
6141 | 6.143911 | 53.77035 | 15.49867 | 4.194542 | 20.39253 | 61.36083 | 0.3018691 | 0.07587104 | 277.1723 | 1 | 0 | 0 |  | Fe-Cr-Ni-Cu-Si
6142 | 6.320623 | 47.07822 | 14.61574 | 7.191977 | 24.79344 | 54.43023 | 0.3162424 | 0.0787113 | 259.5083 | 1 | 0 | 0 |  | Fe-Cr-Ni-Cu-Si
6143 | 5.245283 | 41.5105 | 13.78311 | 10.44468 | 29.01643 | 48.70721 | 0.3288643 | 0.07946676 | 233.189 | 1 | 0 | 0 |  | Fe-Cr-Ni-Cu-Si
6144 | 5.280072 | 33.18285 | 12.48707 | 16.52194 | 32.52807 | 43.12622 | 0.3426433 | 0.08164208 | 211.2801 | 1 | 0 | 0 |  | Fe-Cr-Ni-Cu-Si
6145 | 4.085839 | 27.8967 | 10.02066 | 21.69584 | 36.30097 | 38.67622 | 0.3537997 | 0.07957213 | 175.8846 | 1 | 0 | 0 |  | Fe-Cr-Ni-Cu-Si
6146 | 6.862762 | 54.31102 | 22.84228 | 3.904427 | 12.07951 | 72.75789 | 0.2842337 | 0.07698154 | 337.5821 | 1 | 0 | 0 |  | Fe-Cr-Ni-Cu-Si
6147 | 8.225423 | 48.13744 | 20.99652 | 6.685265 | 15.95535 | 64.82202 | 0.2984191 | 0.08179971 | 332.2845 | 1 | 0 | 0 |  | Fe-Cr-Ni-Cu-Si
6148 | 9.495 | 41.99123 | 19.96012 | 9.453473 | 19.10017 | 58.72851 | 0.3105116 | 0.08579829 | 324.5903 | 1 | 0 | 0 |  | Fe-Cr-Ni-Cu-Si
6149 | 9.757095 | 36.33713 | 17.9472 | 13.87774 | 22.08083 | 53.22365 | 0.3219289 | 0.08813994 | 305.9652 | 1 | 0 | 0 |  | Fe-Cr-Ni-Cu-Si
6150 | 11.13653 | 29.95372 | 14.30666 | 19.71168 | 24.89141 | 48.00386 | 0.3335155 | 0.08934327 | 279.1283 | 1 | 0 | 0 |  | Fe-Cr-Ni-Cu-Si
6151 | 10.04763 | 24.5563 | 11.88104 | 25.72376 | 27.79128 | 43.25395 | 0.3446147 | 0.08947274 | 247.7652 | 1 | 0 | 0 |  | Fe-Cr-Ni-Cu-Si
6152 | 8.910558 | 18.96256 | 9.365763 | 33.31372 | 29.4474 | 39.43308 | 0.3543307 | 0.08942353 | 220.819 | 1 | 0 | 0 |  | Fe-Cr-Ni-Cu-Si
6153 | 4.331622 | 52.42809 | 33.00858 | 3.696581 | 6.535129 | 81.80264 | 0.2736458 | 0.07317568 | 350.7794 | 1 | 0 | 0 |  | Fe-Cr-Ni-Cu-Si
6154 | 8.714105 | 46.65097 | 30.91255 | 4.957711 | 8.76466 | 75.60025 | 0.2840361 | 0.07925485 | 369.2914 | 1 | 0 | 0 |  | Fe-Cr-Ni-Cu-Si
6155 | 11.24545 | 40.83303 | 28.36785 | 7.677442 | 11.87623 | 68.19848 | 0.2965963 | 0.0873293 | 390.262 | 1 | 0 | 0 |  | Fe-Cr-Ni-Cu-Si
6156 | 13.55296 | 35.75213 | 24.92932 | 11.56602 | 14.19957 | 62.66559 | 0.3066114 | 0.08920473 | 370.9333 | 1 | 0 | 0 |  | Fe-Cr-Ni-Cu-Si
6157 | 14.98695 | 31.12706 | 20.59952 | 17.05304 | 16.23343 | 57.73468 | 0.3158914 | 0.09052902 | 349.4063 | 1 | 0 | 0 |  | Fe-Cr-Ni-Cu-Si
6158 | 16.28025 | 25.9845 | 17.11194 | 22.49419 | 18.12913 | 53.13453 | 0.325342 | 0.0920054 | 328.4496 | 1 | 0 | 0 |  | Fe-Cr-Ni-Cu-Si
6159 | 15.20092 | 20.68474 | 13.5194 | 30.60149 | 19.99345 | 48.21673 | 0.3359391 | 0.09216221 | 295.6781 | 1 | 0 | 0 |  | Fe-Cr-Ni-Cu-Si
6160 | 14.03892 | 16.33856 | 9.837406 | 38.60457 | 21.18055 | 44.44592 | 0.3445202 | 0.09136697 | 264.8791 | 1 | 0 | 0 |  | Fe-Cr-Ni-Cu-Si
6161 | 10.45912 | 12.98387 | 7.328958 | 47.60402 | 21.62404 | 41.3785 | 0.3518514 | 0.08934494 | 233.3651 | 1 | 0 | 0 |  | Fe-Cr-Ni-Cu-Si
6162 | 6.354671 | 42.40142 | 42.30227 | 3.615359 | 5.326282 | 80.75816 | 0.280466 | 0.07136169 | 337.2872 | 1 | 0 | 0 |  | Fe-Cr-Ni-Cu-Si
6163 | 10.84531 | 38.37035 | 38.75781 | 4.936174 | 7.090351 | 75.83774 | 0.2880921 | 0.08042858 | 383.765 | 1 | 0 | 0 |  | Fe-Cr-Ni-Cu-Si
6164 | 15.34796 | 33.68267 | 33.41633 | 8.731903 | 8.821141 | 70.59981 | 0.2965186 | 0.08585577 | 396.3861 | 1 | 0 | 0 |  | Fe-Cr-Ni-Cu-Si
6165 | 18.63808 | 29.60195 | 28.80915 | 12.475 | 10.47582 | 65.99541 | 0.3042611 | 0.08870073 | 389.7105 | 1 | 0 | 0 |  | Fe-Cr-Ni-Cu-Si
6166 | 20.89597 | 25.59877 | 23.11944 | 18.77105 | 11.61477 | 61.86551 | 0.311487 | 0.08782785 | 359.0771 | 1 | 0 | 0 |  | Fe-Cr-Ni-Cu-Si
6167 | 21.06521 | 21.67712 | 18.64535 | 25.23078 | 13.38153 | 56.99435 | 0.3203834 | 0.08890019 | 335.8294 | 1 | 0 | 0 |  | Fe-Cr-Ni-Cu-Si
6168 | 20.2019 | 17.76392 | 14.15596 | 33.20332 | 14.67491 | 52.61925 | 0.3289418 | 0.0893379 | 310.4638 | 1 | 0 | 0 |  | Fe-Cr-Ni-Cu-Si
6169 | 18.61346 | 13.25231 | 10.35759 | 42.35898 | 15.41766 | 48.54237 | 0.3377289 | 0.08690156 | 269.8693 | 1 | 0 | 0 |  | Fe-Cr-Ni-Cu-Si
6170 | 13.10657 | 11.18589 | 6.888065 | 53.43977 | 15.37971 | 45.49617 | 0.3441731 | 0.08368176 | 234.0351 | 1 | 0 | 0 |  | Fe-Cr-Ni-Cu-Si
6171 | 9.343642 | 33.83076 | 49.10486 | 3.543915 | 4.176822 | 80.12099 | 0.285991 | 0.06852857 | 316.6443 | 1 | 1 | 1 | 316.6443 | Fe-Cr-Ni-Cu-Si
6172 | 14.80338 | 30.5186 | 43.34466 | 6.015769 | 5.317593 | 76.30418 | 0.2914863 | 0.07524519 | 350.2873 | 1 | 0 | 0 |  | Fe-Cr-Ni-Cu-Si
6173 | 20.22101 | 26.75365 | 36.91487 | 9.687852 | 6.422627 | 72.3262 | 0.2975216 | 0.07922613 | 359.9889 | 1 | 0 | 0 |  | Fe-Cr-Ni-Cu-Si
6174 | 23.28772 | 23.65297 | 31.15306 | 14.45353 | 7.452718 | 68.54519 | 0.3033409 | 0.08000509 | 345.409 | 1 | 0 | 0 |  | Fe-Cr-Ni-Cu-Si
6175 | 25.48153 | 19.77035 | 25.66731 | 20.53769 | 8.543121 | 64.22919 | 0.3105756 | 0.08167234 | 333.6714 | 1 | 0 | 0 |  | Fe-Cr-Ni-Cu-Si
6176 | 26.64325 | 16.8681 | 20.16313 | 26.6783 | 9.647216 | 60.35181 | 0.3170721 | 0.08210486 | 314.8274 | 1 | 0 | 0 |  | Fe-Cr-Ni-Cu-Si
6177 | 25.54239 | 12.88142 | 14.54226 | 36.32954 | 10.7044 | 55.47083 | 0.3260441 | 0.081714 | 284.5647 | 1 | 0 | 0 |  | Fe-Cr-Ni-Cu-Si
6178 | 23.15841 | 10.78074 | 9.957876 | 45.51536 | 10.58762 | 52.85003 | 0.331009 | 0.07805816 | 249.042 | 1 | 0 | 0 |  | Fe-Cr-Ni-Cu-Si
6179 | 16.54502 | 7.70207 | 6.521341 | 58.83094 | 10.40063 | 48.7843 | 0.33944 | 0.07440067 | 207.9245 | 1 | 0 | 0 |  | Fe-Cr-Ni-Cu-Si
6180 | 14.46815 | 24.05443 | 54.31168 | 3.527724 | 3.638022 | 77.79757 | 0.294029 | 0.06866627 | 311.5885 | 1 | 1 | 1 | 311.5885 | Fe-Cr-Ni-Cu-Si
6181 | 21.55837 | 21.98338 | 45.31939 | 7.008679 | 4.130179 | 75.55857 | 0.2965677 | 0.0668858 | 288.5585 | 1 | 1 | 1 | 288.5585 | Fe-Cr-Ni-Cu-Si
6182 | 26.7416 | 19.152 | 38.91838 | 10.53282 | 4.655205 | 72.92557 | 0.3003993 | 0.06793066 | 284.9135 | 1 | 0 | 0 |  | Fe-Cr-Ni-Cu-Si
6183 | 29.29963 | 17.53665 | 31.8963 | 15.47875 | 5.788674 | 69.26483 | 0.3051261 | 0.07463706 | 314.1829 | 1 | 0 | 0 |  | Fe-Cr-Ni-Cu-Si
6184 | 31.04336 | 15.41479 | 26.10339 | 21.19377 | 6.244691 | 66.51003 | 0.3092408 | 0.07225402 | 284.6505 | 1 | 0 | 0 |  | Fe-Cr-Ni-Cu-Si
6185 | 31.79155 | 12.41262 | 19.40264 | 29.17282 | 7.220384 | 62.10886 | 0.3162479 | 0.07088514 | 255.3239 | 1 | 0 | 0 |  | Fe-Cr-Ni-Cu-Si
6186 | 30.95031 | 9.605366 | 14.09696 | 37.56489 | 7.782469 | 58.35014 | 0.3227593 | 0.07228699 | 246.0126 | 1 | 0 | 0 |  | Fe-Cr-Ni-Cu-Si
6187 | 26.75155 | 7.663651 | 8.651749 | 49.17148 | 7.761564 | 54.85208 | 0.3289061 | 0.07045871 | 218.9926 | 1 | 0 | 0 |  | Fe-Cr-Ni-Cu-Si
6188 | 19.00619 | 5.588082 | 5.257142 | 62.60262 | 7.545969 | 50.85907 | 0.3366386 | 0.06501777 | 172.6648 | 1 | 0 | 0 |  | Fe-Cr-Ni-Cu-Si
6189 | 21.33754 | 16.08215 | 55.53498 | 3.468444 | 3.576888 | 75.22922 | 0.3010172 | 0.06376827 | 267.9049 | 1 | 1 | 1 | 267.9049 | Fe-Cr-Ni-Cu-Si
6190 | 28.44347 | 15.13264 | 45.91254 | 6.935284 | 3.576061 | 74.42214 | 0.3012235 | 0.06160984 | 249.563 | 1 | 1 | 1 | 249.563 | Fe-Cr-Ni-Cu-Si
6191 | 33.48018 | 14.16887 | 38.38969 | 10.38974 | 3.571529 | 73.51322 | 0.3018726 | 0.05977465 | 233.7164 | 1 | 0 | 0 |  | Fe-Cr-Ni-Cu-Si
6192 | 36.14843 | 12.15347 | 31.66259 | 15.9957 | 4.039795 | 70.66149 | 0.3057044 | 0.05757026 | 209.3828 | 1 | 0 | 0 |  | Fe-Cr-Ni-Cu-Si
6193 | 38.14764 | 10.28127 | 25.32408 | 21.70332 | 4.543693 | 67.80283 | 0.3096812 | 0.05879715 | 206.7463 | 1 | 0 | 0 |  | Fe-Cr-Ni-Cu-Si
6194 | 38.4715 | 8.483364 | 19.1543 | 28.79943 | 5.091407 | 64.54247 | 0.3144227 | 0.06238398 | 216.0866 | 1 | 0 | 0 |  | Fe-Cr-Ni-Cu-Si
6195 | 37.29403 | 6.569098 | 12.71327 | 37.84774 | 5.575869 | 60.86888 | 0.3200899 | 0.06205899 | 199.7085 | 1 | 0 | 0 |  | Fe-Cr-Ni-Cu-Si
6196 | 31.96375 | 4.649945 | 7.349267 | 50.00907 | 6.027973 | 56.31371 | 0.3277321 | 0.0612781 | 177.4192 | 1 | 0 | 0 |  | Fe-Cr-Ni-Cu-Si
6197 | 22.5886 | 3.657561 | 4.129141 | 63.69784 | 5.926865 | 52.27341 | 0.3349773 | 0.05832893 | 147.1564 | 1 | 0 | 0 |  | Fe-Cr-Ni-Cu-Si
6198 | 37.075 | 9.32931 | 44.2351 | 6.840992 | 2.519601 | 74.78795 | 0.3032843 | 0.05129654 | 185.2779 | 1 | 1 | 1 | 185.2779 | Fe-Cr-Ni-Cu-Si
6199 | 41.06008 | 9.32408 | 36.84192 | 10.25574 | 2.518189 | 74.17579 | 0.3031194 | 0.05015545 | 176.1962 | 1 | 1 | 1 | 176.1962 | Fe-Cr-Ni-Cu-Si
6200 | 44.16812 | 8.41141 | 29.54286 | 14.84868 | 3.028934 | 71.86599 | 0.3055665 | 0.05221111 | 181.6141 | 1 | 0 | 0 |  | Fe-Cr-Ni-Cu-Si
6201 | 45.19252 | 7.480215 | 23.22282 | 20.56908 | 3.535366 | 69.23124 | 0.3087397 | 0.05413782 | 184.631 | 1 | 0 | 0 |  | Fe-Cr-Ni-Cu-Si
6202 | 45.05708 | 5.593348 | 16.83871 | 28.48255 | 4.02831 | 65.72266 | 0.313772 | 0.05517432 | 179.1377 | 1 | 0 | 0 |  | Fe-Cr-Ni-Cu-Si
6203 | 42.93356 | 4.648026 | 11.54408 | 36.35522 | 4.519114 | 62.53559 | 0.3183032 | 0.05615488 | 173.6698 | 1 | 0 | 0 |  | Fe-Cr-Ni-Cu-Si
6204 | 37.4165 | 2.750242 | 6.209677 | 48.17662 | 5.446964 | 57.22321 | 0.3269163 | 0.05605624 | 154.4861 | 1 | 0 | 0 |  | Fe-Cr-Ni-Cu-Si
6205 | 49.51944 | 5.532572 | 33.31148 | 10.1423 | 1.494202 | 75.28495 | 0.3031018 | 0.04030009 | 122.3986 | 1 | 1 | 1 | 122.3986 | Fe-Cr-Ni-Cu-Si
6206 | 51.65537 | 5.549239 | 26.103 | 14.69413 | 1.998271 | 73.24327 | 0.3047208 | 0.04329324 | 134.0985 | 1 | 0 | 0 |  | Fe-Cr-Ni-Cu-Si
6207 | 52.67247 | 4.626451 | 19.84722 | 20.35489 | 2.498965 | 70.55953 | 0.3078821 | 0.04566318 | 140.4863 | 1 | 0 | 0 |  | Fe-Cr-Ni-Cu-Si
6208 | 53.22544 | 3.740016 | 13.72224 | 26.28207 | 3.030239 | 67.80819 | 0.3112818 | 0.05117336 | 163.4436 | 1 | 0 | 0 |  | Fe-Cr-Ni-Cu-Si
6209 | 49.85451 | 3.713338 | 8.38422 | 34.03643 | 4.011499 | 64.00943 | 0.316089 | 0.05272905 | 159.8948 | 1 | 0 | 0 |  | Fe-Cr-Ni-Cu-Si
6210 | 12.45162 | 45.40594 | 35.99125 | 3.542047 | 2.609138 | 88.0586 | 0.2694186 | 0.05466007 | 239.4655 | 1 | 0 | 0 |  | Fe-Cr-Ni-Cu-Si
6211 | 11.28924 | 38.22101 | 42.07023 | 5.838892 | 2.580622 | 84.80227 | 0.2773951 | 0.0559388 | 241.0319 | 1 | 1 | 1 | 241.0319 | Fe-Cr-Ni-Cu-Si
6212 | 10.2166 | 32.34116 | 47.24953 | 8.137537 | 2.055175 | 83.11073 | 0.2829092 | 0.05423803 | 225.3526 | 1 | 1 | 1 | 225.3526 | Fe-Cr-Ni-Cu-Si
6213 | 8.984776 | 25.09566 | 51.41609 | 12.49527 | 2.0082 | 79.20265 | 0.2917084 | 0.05356176 | 210.8744 | 1 | 0 | 0 |  | Fe-Cr-Ni-Cu-Si
6214 | 6.956228 | 20.35488 | 55.35921 | 15.83041 | 1.499268 | 77.44918 | 0.2968307 | 0.05037353 | 185.6478 | 1 | 0 | 0 |  | Fe-Cr-Ni-Cu-Si
6215 | 20.00273 | 49.98918 | 23.23771 | 3.593729 | 3.17665 | 88.76362 | 0.2648018 | 0.0531525 | 228.6348 | 1 | 0 | 0 |  | Fe-Cr-Ni-Cu-Si
6216 | 17.79083 | 42.87163 | 29.69951 | 5.953956 | 3.684068 | 84.3759 | 0.2740951 | 0.05711386 | 246.171 | 1 | 0 | 0 |  | Fe-Cr-Ni-Cu-Si
6217 | 16.4944 | 36.47289 | 34.67406 | 8.211129 | 4.147523 | 80.4364 | 0.2824756 | 0.06042602 | 258.6491 | 1 | 0 | 0 |  | Fe-Cr-Ni-Cu-Si
6218 | 14.42789 | 30.70399 | 38.99559 | 11.72636 | 4.14617 | 77.35155 | 0.2895544 | 0.06146388 | 256.576 | 1 | 0 | 0 |  | Fe-Cr-Ni-Cu-Si
6219 | 11.25818 | 24.77531 | 43.03025 | 16.30392 | 4.63234 | 72.90062 | 0.2985916 | 0.06437454 | 261.1652 | 1 | 0 | 0 |  | Fe-Cr-Ni-Cu-Si
6220 | 9.063046 | 19.68888 | 46.57175 | 20.62493 | 4.051389 | 70.887 | 0.3041918 | 0.06228325 | 240.7846 | 1 | 0 | 0 |  | Fe-Cr-Ni-Cu-Si
6221 | 7.004363 | 14.90598 | 48.38009 | 26.18706 | 3.5225 | 68.51199 | 0.3100659 | 0.05947141 | 214.8844 | 1 | 0 | 0 |  | Fe-Cr-Ni-Cu-Si
6222 | 30.38161 | 50.72081 | 13.21394 | 3.576205 | 2.107439 | 91.95731 | 0.2593826 | 0.04687923 | 191.4333 | 1 | 0 | 0 |  | Fe-Cr-Ni-Cu-Si
6223 | 28.35538 | 44.97794 | 17.6616 | 4.779914 | 4.225168 | 84.72928 | 0.2711856 | 0.05684658 | 243.4849 | 1 | 0 | 0 |  | Fe-Cr-Ni-Cu-Si
6224 | 25.46698 | 38.53017 | 23.42199 | 7.244457 | 5.336402 | 79.44464 | 0.2813603 | 0.0628959 | 270.5782 | 1 | 0 | 0 |  | Fe-Cr-Ni-Cu-Si
6225 | 22.05693 | 33.24871 | 27.59968 | 10.75614 | 6.338541 | 74.69009 | 0.2903784 | 0.06766356 | 287.3674 | 1 | 0 | 0 |  | Fe-Cr-Ni-Cu-Si
6226 | 17.93995 | 28.49315 | 31.05766 | 15.61004 | 6.89919 | 70.68757 | 0.2983093 | 0.0704989 | 291.0598 | 1 | 0 | 0 |  | Fe-Cr-Ni-Cu-Si
6227 | 14.68846 | 23.44388 | 34.18599 | 20.29483 | 7.386837 | 66.81834 | 0.306359 | 0.07333612 | 293.479 | 1 | 0 | 0 |  | Fe-Cr-Ni-Cu-Si
6228 | 11.32442 | 18.21155 | 36.7909 | 26.9426 | 6.730525 | 64.28103 | 0.3127722 | 0.07181795 | 272.7951 | 1 | 0 | 0 |  | Fe-Cr-Ni-Cu-Si
6229 | 8.094097 | 14.12992 | 38.28416 | 33.38603 | 6.105791 | 62.07149 | 0.3182293 | 0.06980267 | 250.68 | 1 | 0 | 0 |  | Fe-Cr-Ni-Cu-Si
6230 | 5.908319 | 11.00181 | 38.29593 | 40.337 | 4.456947 | 61.76777 | 0.3204511 | 0.06214518 | 204.7291 | 1 | 0 | 0 |  | Fe-Cr-Ni-Cu-Si
6231 | 40.0098 | 42.15231 | 11.06677 | 3.594119 | 3.176994 | 86.75959 | 0.2691313 | 0.05288093 | 221.1336 | 0 | 0 | 0 |  | Fe-Cr-Ni-Cu-Si
6232 | 36.70746 | 38.19699 | 14.75221 | 4.913871 | 5.429474 | 80.19478 | 0.2794753 | 0.06303921 | 273.0051 | 1 | 0 | 0 |  | Fe-Cr-Ni-Cu-Si
6233 | 31.67756 | 33.56123 | 18.37012 | 8.70042 | 7.690669 | 73.32495 | 0.2909552 | 0.07153506 | 306.8719 | 1 | 0 | 0 |  | Fe-Cr-Ni-Cu-Si
6234 | 27.20384 | 29.38044 | 21.73111 | 12.38165 | 9.302965 | 68.2083 | 0.3002708 | 0.07728632 | 323.8529 | 1 | 0 | 0 |  | Fe-Cr-Ni-Cu-Si
6235 | 21.74577 | 25.30783 | 23.99951 | 18.55771 | 10.38917 | 63.59916 | 0.3090347 | 0.08047363 | 322.1038 | 1 | 0 | 0 |  | Fe-Cr-Ni-Cu-Si
6236 | 17.18762 | 21.00318 | 27.0985 | 24.44635 | 10.26435 | 60.82498 | 0.3154642 | 0.08105572 | 311.6466 | 1 | 0 | 0 |  | Fe-Cr-Ni-Cu-Si
6237 | 12.7942 | 16.87527 | 29.1369 | 31.54231 | 9.651317 | 58.48856 | 0.32121 | 0.07991095 | 292.174 | 1 | 0 | 0 |  | Fe-Cr-Ni-Cu-Si
6238 | 9.205232 | 12.37957 | 30.10152 | 39.5694 | 8.744268 | 56.17363 | 0.3271513 | 0.07768267 | 267.0138 | 1 | 0 | 0 |  | Fe-Cr-Ni-Cu-Si
6239 | 5.962163 | 10.1769 | 29.24481 | 48.61938 | 5.996752 | 57.04415 | 0.3270388 | 0.06677643 | 209.9886 | 1 | 0 | 0 |  | Fe-Cr-Ni-Cu-Si
6240 | 47.90552 | 34.69055 | 8.951612 | 3.633981 | 4.818344 | 80.96547 | 0.2792878 | 0.06180935 | 266.8762 | 0 | 0 | 0 |  | Fe-Cr-Ni-Cu-Si
6241 | 42.80863 | 31.68097 | 11.53732 | 6.244895 | 7.728178 | 73.68809 | 0.2904162 | 0.07305023 | 318.3834 | 1 | 0 | 0 |  | Fe-Cr-Ni-Cu-Si
6242 | 36.90895 | 28.11588 | 14.10709 | 10.18113 | 10.68695 | 66.61979 | 0.3022001 | 0.08216288 | 347.6465 | 1 | 0 | 0 |  | Fe-Cr-Ni-Cu-Si
6243 | 31.18791 | 24.88912 | 16.39059 | 15.2089 | 12.32348 | 61.92847 | 0.3108649 | 0.08603067 | 347.8109 | 1 | 0 | 0 |  | Fe-Cr-Ni-Cu-Si
6244 | 25.5978 | 20.72406 | 18.71686 | 21.52842 | 13.43286 | 57.58634 | 0.3197165 | 0.08867734 | 338.9256 | 1 | 0 | 0 |  | Fe-Cr-Ni-Cu-Si
6245 | 19.92193 | 17.51773 | 20.93966 | 27.70575 | 13.91493 | 54.43696 | 0.3265259 | 0.08963987 | 325.0219 | 1 | 0 | 0 |  | Fe-Cr-Ni-Cu-Si
6246 | 14.07983 | 13.10894 | 22.76786 | 36.97121 | 13.07217 | 51.8062 | 0.3331472 | 0.08800008 | 298.7641 | 1 | 0 | 0 |  | Fe-Cr-Ni-Cu-Si
6247 | 9.517198 | 10.83002 | 22.22976 | 45.7234 | 11.69961 | 50.5876 | 0.3363896 | 0.08370426 | 267.2583 | 1 | 0 | 0 |  | Fe-Cr-Ni-Cu-Si
6248 | 6.035645 | 7.4926 | 21.14661 | 57.23093 | 8.094215 | 51.13627 | 0.3371749 | 0.07244369 | 211.1537 | 1 | 0 | 0 |  | Fe-Cr-Ni-Cu-Si
6249 | 54.89204 | 25.55345 | 8.077476 | 3.747564 | 7.72947 | 72.70753 | 0.2938468 | 0.07694456 | 342.1431 | 0 | 0 | 0 |  | Fe-Cr-Ni-Cu-Si
6250 | 47.07952 | 24.00384 | 9.425643 | 7.652835 | 11.83816 | 64.63021 | 0.3062151 | 0.0895231 | 386.6958 | 1 | 0 | 0 |  | Fe-Cr-Ni-Cu-Si
6251 | 41.19144 | 21.30613 | 10.82394 | 11.71751 | 14.96098 | 58.59182 | 0.316882 | 0.09624596 | 392.6461 | 1 | 0 | 0 |  | Fe-Cr-Ni-Cu-Si
6252 | 33.64499 | 19.44308 | 13.41385 | 17.16145 | 16.33664 | 54.99565 | 0.3238914 | 0.09695983 | 371.9261 | 1 | 0 | 0 |  | Fe-Cr-Ni-Cu-Si
6253 | 27.56143 | 17.10726 | 14.48472 | 23.52076 | 17.32583 | 51.71742 | 0.3306428 | 0.09679467 | 347.4474 | 1 | 0 | 0 |  | Fe-Cr-Ni-Cu-Si
6254 | 20.25769 | 13.62168 | 16.56089 | 32.01442 | 17.54532 | 48.47564 | 0.3381334 | 0.09574495 | 318.0645 | 1 | 0 | 0 |  | Fe-Cr-Ni-Cu-Si
6255 | 14.51294 | 10.39399 | 17.60117 | 40.64905 | 16.84285 | 46.24495 | 0.3437861 | 0.09415512 | 292.9144 | 1 | 0 | 0 |  | Fe-Cr-Ni-Cu-Si
6256 | 8.688085 | 8.088987 | 17.12236 | 51.90052 | 14.20005 | 45.63584 | 0.3461071 | 0.08787013 | 256.1183 | 1 | 0 | 0 |  | Fe-Cr-Ni-Cu-Si
6257 | 5.076663 | 5.671914 | 16.00803 | 63.54178 | 9.701619 | 47.04614 | 0.3448044 | 0.07575764 | 205.362 | 1 | 0 | 0 |  | Fe-Cr-Ni-Cu-Si
6258 | 58.32222 | 17.7521 | 8.252148 | 3.828603 | 11.84493 | 63.921 | 0.309475 | 0.09666187 | 433.2074 | 0 | 0 | 0 |  | Fe-Cr-Ni-Cu-Si
6259 | 49.9056 | 17.28904 | 8.539199 | 7.923562 | 16.3426 | 56.86732 | 0.320853 | 0.1055805 | 441.4532 | 0 | 0 | 0 |  | Fe-Cr-Ni-Cu-Si
6260 | 42.77581 | 16.59423 | 8.742428 | 12.16821 | 19.71932 | 51.91509 | 0.3297112 | 0.1080164 | 415.7749 | 0 | 0 | 0 |  | Fe-Cr-Ni-Cu-Si
6261 | 35.48334 | 14.31584 | 9.945613 | 18.84168 | 21.41352 | 48.12799 | 0.3376341 | 0.1068177 | 376.5808 | 0 | 0 | 0 |  | Fe-Cr-Ni-Cu-Si
6262 | 28.42564 | 12.13003 | 11.20417 | 25.60596 | 22.63419 | 44.93598 | 0.3447411 | 0.1050603 | 339.5097 | 1 | 0 | 0 |  | Fe-Cr-Ni-Cu-Si
6263 | 21.31516 | 9.922671 | 12.4467 | 33.68561 | 22.62986 | 42.59011 | 0.3504424 | 0.1026077 | 306.6193 | 1 | 0 | 0 |  | Fe-Cr-Ni-Cu-Si
6264 | 13.91531 | 7.557531 | 13.40734 | 43.54257 | 21.57724 | 40.67977 | 0.3554937 | 0.09897527 | 272.9281 | 1 | 0 | 0 |  | Fe-Cr-Ni-Cu-Si
6265 | 7.741063 | 5.148048 | 13.94832 | 55.36606 | 17.79651 | 40.61209 | 0.3568855 | 0.09297277 | 244.2718 | 1 | 0 | 0 |  | Fe-Cr-Ni-Cu-Si
6266 | 4.133859 | 3.848804 | 13.03513 | 67.02841 | 11.9538 | 43.14143 | 0.3527 | 0.08079084 | 205.7091 | 1 | 0 | 0 |  | Fe-Cr-Ni-Cu-Si
6267 | 51.21929 | 11.35414 | 6.409034 | 8.325761 | 22.69177 | 48.68507 | 0.3369899 | 0.121292 | 467.4079 | 0 | 0 | 0 |  | Fe-Cr-Ni-Cu-Si
6268 | 43.51852 | 11.57647 | 6.53453 | 12.73318 | 25.6373 | 45.163 | 0.3437907 | 0.1182155 | 413.1116 | 0 | 0 | 0 |  | Fe-Cr-Ni-Cu-Si
6269 | 35.17336 | 10.52612 | 7.922191 | 18.58179 | 27.79654 | 41.92154 | 0.350919 | 0.1142612 | 359.3724 | 0 | 0 | 0 |  | Fe-Cr-Ni-Cu-Si
6270 | 27.52824 | 9.319997 | 9.206445 | 25.62811 | 28.31721 | 39.78662 | 0.3560438 | 0.1096727 | 315.8307 | 0 | 0 | 0 |  | Fe-Cr-Ni-Cu-Si
6271 | 19.73555 | 6.890499 | 10.37188 | 35.08793 | 27.91414 | 37.58186 | 0.3618771 | 0.1056513 | 276.5046 | 0 | 0 | 0 |  | Fe-Cr-Ni-Cu-Si
6272 | 13.22891 | 5.598498 | 11.37659 | 43.78948 | 26.00652 | 36.80812 | 0.3642988 | 0.1016118 | 251.7151 | 1 | 0 | 0 |  | Fe-Cr-Ni-Cu-Si
6273 | 6.78785 | 3.159893 | 13.08013 | 55.35257 | 21.61956 | 36.92078 | 0.3653245 | 0.09695319 | 232.6795 | 1 | 0 | 0 |  | Fe-Cr-Ni-Cu-Si
6274 | 42.03597 | 7.338248 | 4.142195 | 13.45247 | 33.03112 | 38.68967 | 0.3583193 | 0.1226709 | 367.5416 | 0 | 0 | 0 |  | Fe-Cr-Ni-Cu-Si
6275 | 33.01044 | 7.3762 | 5.55149 | 19.53184 | 34.53003 | 36.52504 | 0.3634189 | 0.1148554 | 307.3322 | 0 | 0 | 0 |  | Fe-Cr-Ni-Cu-Si
6276 | 24.98493 | 6.121595 | 6.91087 | 26.93304 | 35.04957 | 34.53142 | 0.3686449 | 0.1091268 | 262.3732 | 0 | 0 | 0 |  | Fe-Cr-Ni-Cu-Si
6277 | 17.13792 | 4.909585 | 8.313889 | 34.50094 | 35.13767 | 32.77317 | 0.3734595 | 0.1052707 | 229.6395 | 0 | 0 | 0 |  | Fe-Cr-Ni-Cu-Si
6278 | 10.07383 | 4.68959 | 10.58846 | 42.98475 | 31.66337 | 33.04833 | 0.3732302 | 0.1007296 | 214.9341 | 0 | 0 | 0 |  | Fe-Cr-Ni-Cu-Si
6279 | 12.12413 | 44.21171 | 3.185876 | 37.93776 | 2.540515 | 79.54576 | 0.2752481 | 0.03988685 | 122.6893 | 0 | 0 | 0 |  | Fe-Cr-Ni-Cu-Si
6280 | 10.95747 | 37.09775 | 5.235109 | 44.2049 | 2.504781 | 75.24757 | 0.2845284 | 0.0409649 | 121.013 | 0 | 0 | 0 |  | Fe-Cr-Ni-Cu-Si
6281 | 9.892128 | 31.31401 | 7.278234 | 49.52572 | 1.989904 | 72.59187 | 0.2911748 | 0.03926173 | 107.4922 | 0 | 0 | 0 |  | Fe-Cr-Ni-Cu-Si
6282 | 8.698441 | 24.29589 | 11.17455 | 53.88692 | 1.944201 | 68.61972 | 0.3007515 | 0.04068371 | 107.3724 | 0 | 0 | 0 |  | Fe-Cr-Ni-Cu-Si
6283 | 6.729903 | 19.69262 | 14.14741 | 57.97957 | 1.450489 | 66.4554 | 0.30663 | 0.0383564 | 92.1857 | 0 | 0 | 0 |  | Fe-Cr-Ni-Cu-Si
6284 | 19.67914 | 49.18048 | 3.265969 | 24.74915 | 3.12526 | 83.66986 | 0.2680884 | 0.04388636 | 153.5084 | 0 | 0 | 0 |  | Fe-Cr-Ni-Cu-Si
6285 | 17.44236 | 42.03192 | 5.392184 | 31.52162 | 3.611909 | 78.27106 | 0.2784924 | 0.04675848 | 159.8383 | 0 | 0 | 0 |  | Fe-Cr-Ni-Cu-Si
6286 | 16.13359 | 35.67507 | 7.419035 | 36.7155 | 4.056799 | 73.69071 | 0.2878081 | 0.0497996 | 167.2769 | 0 | 0 | 0 |  | Fe-Cr-Ni-Cu-Si
6287 | 14.10006 | 30.00633 | 10.58598 | 41.25567 | 4.05196 | 70.33141 | 0.2955062 | 0.05093028 | 165.5625 | 1 | 0 | 0 |  | Fe-Cr-Ni-Cu-Si
6288 | 11.00409 | 24.21615 | 14.72068 | 45.53129 | 4.527791 | 66.01678 | 0.3049823 | 0.05447134 | 173.598 | 1 | 0 | 0 |  | Fe-Cr-Ni-Cu-Si
6289 | 8.861716 | 19.25151 | 18.62885 | 49.29653 | 3.96139 | 63.99258 | 0.3108743 | 0.05356427 | 162.9845 | 1 | 0 | 0 |  | Fe-Cr-Ni-Cu-Si
6290 | 6.867223 | 14.61414 | 23.71642 | 51.34868 | 3.453532 | 62.34565 | 0.3162957 | 0.05252758 | 152.9727 | 1 | 0 | 0 |  | Fe-Cr-Ni-Cu-Si
6291 | 30.13505 | 50.3092 | 3.276676 | 14.18873 | 2.090337 | 89.34848 | 0.260919 | 0.04223047 | 154.4844 | 0 | 0 | 0 |  | Fe-Cr-Ni-Cu-Si
6292 | 28.04865 | 44.49141 | 4.367637 | 18.91283 | 4.179464 | 81.44559 | 0.2734557 | 0.05136755 | 195.7546 | 1 | 0 | 0 |  | Fe-Cr-Ni-Cu-Si
6293 | 25.12004 | 38.00526 | 6.60083 | 25.01017 | 5.263702 | 75.42028 | 0.2845017 | 0.05560915 | 206.9418 | 1 | 0 | 0 |  | Fe-Cr-Ni-Cu-Si
6294 | 21.73991 | 32.77083 | 9.793077 | 29.44875 | 6.247438 | 70.55093 | 0.2939531 | 0.06033582 | 221.6994 | 1 | 0 | 0 |  | Fe-Cr-Ni-Cu-Si
6295 | 17.69688 | 28.10709 | 14.22425 | 33.16608 | 6.805709 | 66.84067 | 0.3019109 | 0.06338687 | 227.903 | 1 | 0 | 0 |  | Fe-Cr-Ni-Cu-Si
6296 | 14.5036 | 23.14884 | 18.51122 | 36.54247 | 7.293873 | 63.29175 | 0.3099255 | 0.06685938 | 235.5181 | 1 | 0 | 0 |  | Fe-Cr-Ni-Cu-Si
6297 | 11.21422 | 18.03434 | 24.64578 | 39.44063 | 6.665031 | 61.50829 | 0.315707 | 0.06726267 | 231.4105 | 1 | 0 | 0 |  | Fe-Cr-Ni-Cu-Si
6298 | 8.044658 | 14.04362 | 30.65165 | 41.19158 | 6.068497 | 60.3034 | 0.3201679 | 0.06720901 | 226.7227 | 1 | 0 | 0 |  | Fe-Cr-Ni-Cu-Si
6299 | 5.903275 | 10.99241 | 37.2291 | 41.42207 | 4.453142 | 61.5092 | 0.3207324 | 0.06184641 | 201.9312 | 1 | 0 | 0 |  | Fe-Cr-Ni-Cu-Si
6300 | 39.75555 | 41.88444 | 3.298935 | 11.90426 | 3.156805 | 84.78789 | 0.2704295 | 0.04967333 | 193.4774 | 1 | 0 | 0 |  | Fe-Cr-Ni-Cu-Si
6301 | 36.40055 | 37.87762 | 4.501189 | 15.83656 | 5.384078 | 77.752 | 0.2813227 | 0.05816571 | 230.3076 | 1 | 0 | 0 |  | Fe-Cr-Ni-Cu-Si
6302 | 31.40962 | 33.27735 | 7.968948 | 19.71846 | 7.625618 | 70.99398 | 0.2929823 | 0.06620438 | 260.1325 | 1 | 0 | 0 |  | Fe-Cr-Ni-Cu-Si
6303 | 26.97461 | 29.13286 | 11.34105 | 23.3269 | 9.224574 | 65.9781 | 0.3024245 | 0.07215251 | 278.1947 | 1 | 0 | 0 |  | Fe-Cr-Ni-Cu-Si
6304 | 21.62337 | 25.16538 | 17.04601 | 25.83456 | 10.33069 | 62.15051 | 0.310562 | 0.07696479 | 291.2922 | 1 | 0 | 0 |  | Fe-Cr-Ni-Cu-Si
6305 | 17.12377 | 20.92516 | 22.49819 | 29.22665 | 10.22622 | 59.86652 | 0.3165301 | 0.07882593 | 292.0217 | 1 | 0 | 0 |  | Fe-Cr-Ni-Cu-Si
6306 | 12.7942 | 16.87527 | 29.1369 | 31.54231 | 9.651317 | 58.48856 | 0.32121 | 0.07940259 | 289.1986 | 1 | 0 | 0 |  | Fe-Cr-Ni-Cu-Si
6307 | 9.254513 | 12.44585 | 36.74754 | 32.76102 | 8.791081 | 57.60311 | 0.3254424 | 0.08092703 | 294.7903 | 1 | 0 | 0 |  | Fe-Cr-Ni-Cu-Si
6308 | 6.040287 | 10.31025 | 45.50017 | 32.07397 | 6.07533 | 60.80562 | 0.322721 | 0.07201252 | 259.0452 | 1 | 0 | 0 |  | Fe-Cr-Ni-Cu-Si
6309 | 47.68527 | 34.53106 | 3.341421 | 9.646063 | 4.796192 | 79.60909 | 0.2802914 | 0.0595274 | 245.7521 | 1 | 0 | 0 |  | Fe-Cr-Ni-Cu-Si
6310 | 42.60573 | 31.53081 | 5.741319 | 12.43059 | 7.691548 | 72.39219 | 0.2915244 | 0.06983771 | 289.8359 | 1 | 0 | 0 |  | Fe-Cr-Ni-Cu-Si
6311 | 36.76623 | 28.00715 | 9.368355 | 15.21264 | 10.64562 | 65.63778 | 0.3031668 | 0.07903927 | 320.9307 | 1 | 0 | 0 |  | Fe-Cr-Ni-Cu-Si
6312 | 31.12774 | 24.8411 | 14.02197 | 17.70949 | 12.2997 | 61.45765 | 0.3113731 | 0.08468171 | 335.9751 | 1 | 0 | 0 |  | Fe-Cr-Ni-Cu-Si
6313 | 25.62255 | 20.7441 | 19.90589 | 20.28163 | 13.44584 | 57.81579 | 0.3194471 | 0.08937267 | 344.8867 | 1 | 0 | 0 |  | Fe-Cr-Ni-Cu-Si
6314 | 19.99875 | 17.58528 | 25.69161 | 22.75576 | 13.96859 | 55.34068 | 0.3253999 | 0.09241125 | 348.4284 | 1 | 0 | 0 |  | Fe-Cr-Ni-Cu-Si
6315 | 14.21341 | 13.2333 | 34.4758 | 24.88131 | 13.19618 | 54.06616 | 0.3302134 | 0.09436799 | 353.0632 | 1 | 0 | 0 |  | Fe-Cr-Ni-Cu-Si
6316 | 9.67703 | 11.0119 | 42.94587 | 24.4691 | 11.8961 | 54.70773 | 0.3310094 | 0.09392405 | 356.2772 | 1 | 0 | 0 |  | Fe-Cr-Ni-Cu-Si
6317 | 6.197948 | 7.694081 | 54.28813 | 23.50796 | 8.311874 | 58.34503 | 0.328162 | 0.08497826 | 326.6559 | 1 | 0 | 0 |  | Fe-Cr-Ni-Cu-Si
6318 | 54.68367 | 25.45644 | 3.448634 | 8.711121 | 7.700129 | 71.67545 | 0.2947484 | 0.07432018 | 318.1652 | 0 | 0 | 0 |  | Fe-Cr-Ni-Cu-Si
6319 | 46.98811 | 23.95723 | 7.055507 | 10.18397 | 11.81518 | 64.15331 | 0.306702 | 0.08815746 | 374.0495 | 1 | 0 | 0 |  | Fe-Cr-Ni-Cu-Si
6320 | 41.19144 | 21.30613 | 10.82394 | 11.71751 | 14.96098 | 58.59182 | 0.316882 | 0.09624596 | 392.6461 | 1 | 0 | 0 |  | Fe-Cr-Ni-Cu-Si
6321 | 33.71286 | 19.4823 | 15.88471 | 14.55053 | 16.3696 | 55.44226 | 0.323339 | 0.09776994 | 380.6927 | 1 | 0 | 0 |  | Fe-Cr-Ni-Cu-Si
6322 | 27.72721 | 17.21016 | 21.85776 | 15.77482 | 17.43004 | 53.01731 | 0.3289336 | 0.1017938 | 388.3843 | 1 | 0 | 0 |  | Fe-Cr-Ni-Cu-Si
6323 | 20.47766 | 13.7696 | 29.89414 | 18.12276 | 17.73584 | 50.80351 | 0.3348876 | 0.105607 | 395.0376 | 1 | 0 | 0 |  | Fe-Cr-Ni-Cu-Si
6324 | 14.75594 | 10.56802 | 38.17788 | 19.37328 | 17.12487 | 49.87502 | 0.3385518 | 0.1071857 | 397.8556 | 1 | 0 | 0 |  | Fe-Cr-Ni-Cu-Si
6325 | 8.914914 | 8.300175 | 49.19429 | 19.01984 | 14.57078 | 51.61697 | 0.3375956 | 0.1047635 | 399.8687 | 1 | 0 | 0 |  | Fe-Cr-Ni-Cu-Si
6326 | 5.262106 | 5.879101 | 60.84019 | 17.9626 | 10.05601 | 56.36041 | 0.3323945 | 0.09469087 | 376.0113 | 1 | 0 | 0 |  | Fe-Cr-Ni-Cu-Si
6327 | 58.09606 | 17.68326 | 3.522921 | 8.898765 | 11.79899 | 62.97176 | 0.3104654 | 0.09388859 | 406.5232 | 0 | 0 | 0 |  | Fe-Cr-Ni-Cu-Si
6328 | 49.85539 | 17.27165 | 7.311949 | 9.234855 | 16.32616 | 56.64518 | 0.321119 | 0.1047162 | 433.7433 | 0 | 0 | 0 |  | Fe-Cr-Ni-Cu-Si
6329 | 42.8642 | 16.62852 | 11.26349 | 9.483718 | 19.76007 | 52.33919 | 0.3291507 | 0.1099635 | 431.9506 | 0 | 0 | 0 |  | Fe-Cr-Ni-Cu-Si
6330 | 35.7032 | 14.40454 | 17.51266 | 10.83339 | 21.5462 | 49.35317 | 0.3358904 | 0.1139624 | 430.6648 | 0 | 0 | 0 |  | Fe-Cr-Ni-Cu-Si
6331 | 28.72082 | 12.25599 | 23.89887 | 12.25509 | 22.86923 | 46.93365 | 0.3417158 | 0.1164601 | 423.1973 | 1 | 0 | 0 |  | Fe-Cr-Ni-Cu-Si
6332 | 21.64883 | 10.07801 | 31.60387 | 13.68517 | 22.98412 | 45.59001 | 0.3457104 | 0.1175341 | 416.9742 | 1 | 0 | 0 |  | Fe-Cr-Ni-Cu-Si
6333 | 14.23033 | 7.728619 | 41.13258 | 14.84277 | 22.0657 | 45.08802 | 0.3483568 | 0.1194351 | 424.0501 | 1 | 0 | 0 |  | Fe-Cr-Ni-Cu-Si
6334 | 7.986297 | 5.311137 | 52.76408 | 15.57819 | 18.3603 | 47.25616 | 0.3464031 | 0.1178064 | 438.9102 | 1 | 0 | 0 |  | Fe-Cr-Ni-Cu-Si
6335 | 4.307694 | 4.010652 | 64.52054 | 14.70464 | 12.45647 | 53.20992 | 0.3382408 | 0.1058258 | 422.9538 | 1 | 0 | 0 |  | Fe-Cr-Ni-Cu-Si
6336 | 51.27355 | 11.36617 | 7.698988 | 6.945484 | 22.71581 | 48.88925 | 0.3366997 | 0.122418 | 476.6655 | 0 | 0 | 0 |  | Fe-Cr-Ni-Cu-Si
6337 | 43.70715 | 11.62665 | 11.81314 | 7.104652 | 25.74842 | 45.95154 | 0.3425855 | 0.123036 | 449.7785 | 0 | 0 | 0 |  | Fe-Cr-Ni-Cu-Si
6338 | 35.4438 | 10.60706 | 17.29672 | 8.642152 | 28.01027 | 43.26282 | 0.3487253 | 0.1229626 | 421.0336 | 0 | 0 | 0 |  | Fe-Cr-Ni-Cu-Si
6339 | 27.86099 | 9.432656 | 23.95988 | 10.08696 | 28.65951 | 41.8686 | 0.3524983 | 0.1231362 | 407.4903 | 0 | 0 | 0 |  | Fe-Cr-Ni-Cu-Si
6340 | 20.10131 | 7.018198 | 33.01281 | 11.43622 | 28.43146 | 40.77931 | 0.356226 | 0.1256284 | 409.5903 | 1 | 0 | 0 |  | Fe-Cr-Ni-Cu-Si
6341 | 13.55424 | 5.736176 | 41.44486 | 12.61866 | 26.64607 | 41.18376 | 0.3565438 | 0.1264994 | 419.9713 | 0 | 0 | 0 |  | Fe-Cr-Ni-Cu-Si
6342 | 7.007994 | 3.262375 | 52.7897 | 14.6192 | 22.32073 | 43.17521 | 0.354543 | 0.1272032 | 448.9172 | 0 | 0 | 0 |  | Fe-Cr-Ni-Cu-Si
6343 | 42.32544 | 7.388781 | 12.51216 | 4.515035 | 33.25859 | 39.78452 | 0.3563816 | 0.1315431 | 426.5755 | 0 | 0 | 0 |  | Fe-Cr-Ni-Cu-Si
6344 | 33.35439 | 7.453055 | 18.23033 | 6.072413 | 34.88981 | 38.13725 | 0.3604319 | 0.1281124 | 389.5881 | 0 | 0 | 0 |  | Fe-Cr-Ni-Cu-Si
6345 | 25.36113 | 6.213768 | 25.25374 | 7.594048 | 35.57731 | 36.83198 | 0.3642121 | 0.1278937 | 373.4448 | 0 | 0 | 0 |  | Fe-Cr-Ni-Cu-Si
6346 | 17.47781 | 5.006954 | 32.50197 | 9.178742 | 35.83453 | 35.78573 | 0.3674576 | 0.1274407 | 359.0147 | 0 | 0 | 0 |  | Fe-Cr-Ni-Cu-Si
6347 | 10.32196 | 4.805098 | 40.68475 | 11.74493 | 32.44326 | 37.00057 | 0.3655139 | 0.128304 | 378.9227 | 0 | 0 | 0 |  | Fe-Cr-Ni-Cu-Si
6348 | 12.28968 | 44.8154 | 35.52316 | 5.826634 | 1.545123 | 89.80504 | 0.2675632 | 0.04983919 | 209.7609 | 1 | 0 | 0 |  | Fe-Cr-Ni-Cu-Si
6349 | 11.28924 | 38.22101 | 42.07023 | 5.838892 | 2.580622 | 84.80227 | 0.2773951 | 0.0559388 | 241.0319 | 1 | 1 | 1 | 241.0319 | Fe-Cr-Ni-Cu-Si
6350 | 10.41938 | 32.98305 | 48.18732 | 4.742313 | 3.66794 | 80.64341 | 0.2856324 | 0.06225127 | 273.993 | 1 | 1 | 1 | 273.993 | Fe-Cr-Ni-Cu-Si
6351 | 9.401958 | 26.2609 | 53.80345 | 4.754711 | 5.778975 | 73.85305 | 0.2978736 | 0.07225049 | 320.6563 | 1 | 0 | 0 |  | Fe-Cr-Ni-Cu-Si
6352 | 7.475062 | 21.87306 | 59.48821 | 3.645242 | 7.518429 | 69.27005 | 0.3064859 | 0.08088038 | 361.0276 | 1 | 0 | 0 |  | Fe-Cr-Ni-Cu-Si
6353 | 19.60948 | 49.0064 | 22.78086 | 7.046155 | 1.557099 | 91.38414 | 0.2619896 | 0.04624358 | 186.9982 | 1 | 0 | 0 |  | Fe-Cr-Ni-Cu-Si
6354 | 17.55749 | 42.30935 | 29.30998 | 8.226213 | 2.596964 | 86.03589 | 0.2722542 | 0.05252414 | 218.8508 | 1 | 0 | 0 |  | Fe-Cr-Ni-Cu-Si
6355 | 16.38713 | 36.2357 | 34.44857 | 9.323121 | 3.605482 | 81.21919 | 0.2815795 | 0.05807504 | 244.8507 | 1 | 0 | 0 |  | Fe-Cr-Ni-Cu-Si
6356 | 14.61922 | 31.11115 | 39.51271 | 9.505487 | 5.251439 | 75.84739 | 0.2913363 | 0.06627245 | 284.1988 | 1 | 0 | 0 |  | Fe-Cr-Ni-Cu-Si
6357 | 11.63628 | 25.60737 | 44.47539 | 10.83309 | 7.447866 | 69.39765 | 0.3029644 | 0.07621972 | 326.3612 | 1 | 0 | 0 |  | Fe-Cr-Ni-Cu-Si
6358 | 9.682126 | 21.03379 | 49.75299 | 9.792793 | 9.738298 | 64.20363 | 0.3128083 | 0.08648022 | 370.0184 | 1 | 0 | 0 |  | Fe-Cr-Ni-Cu-Si
6359 | 7.796977 | 16.59275 | 53.85478 | 8.871859 | 12.88363 | 58.3375 | 0.3237755 | 0.0985774 | 413.3867 | 1 | 0 | 0 |  | Fe-Cr-Ni-Cu-Si
6360 | 30.18084 | 50.38564 | 13.12662 | 4.736764 | 1.570135 | 92.85012 | 0.2584398 | 0.04426812 | 175.6766 | 1 | 0 | 0 |  | Fe-Cr-Ni-Cu-Si
6361 | 27.6187 | 43.8094 | 17.20274 | 9.31146 | 2.057698 | 88.0328 | 0.2675176 | 0.04711653 | 185.734 | 1 | 0 | 0 |  | Fe-Cr-Ni-Cu-Si
6362 | 24.79864 | 37.519 | 22.80731 | 11.75723 | 3.117814 | 82.5824 | 0.2777225 | 0.05337313 | 215.2457 | 1 | 0 | 0 |  | Fe-Cr-Ni-Cu-Si
6363 | 21.62428 | 32.59653 | 27.05831 | 14.06022 | 4.660658 | 76.87238 | 0.2877209 | 0.06085904 | 249.1534 | 1 | 0 | 0 |  | Fe-Cr-Ni-Cu-Si
6364 | 17.93995 | 28.49315 | 31.05766 | 15.61004 | 6.89919 | 70.68757 | 0.2983093 | 0.0704989 | 291.0598 | 1 | 0 | 0 |  | Fe-Cr-Ni-Cu-Si
6365 | 14.988 | 23.92197 | 34.88314 | 17.05423 | 9.152651 | 64.89462 | 0.308958 | 0.07967366 | 325.5128 | 1 | 0 | 0 |  | Fe-Cr-Ni-Cu-Si
6366 | 12.11645 | 19.48528 | 39.36407 | 16.29351 | 12.74069 | 58.28831 | 0.3212894 | 0.09252492 | 370.8679 | 1 | 0 | 0 |  | Fe-Cr-Ni-Cu-Si
6367 | 9.08645 | 15.86228 | 42.97788 | 15.50865 | 16.56474 | 52.51378 | 0.3324952 | 0.1034796 | 397.7573 | 1 | 0 | 0 |  | Fe-Cr-Ni-Cu-Si
6368 | 7.108342 | 13.23636 | 46.07412 | 12.13243 | 21.44875 | 47.29573 | 0.3428542 | 0.113919 | 414.6054 | 1 | 0 | 0 |  | Fe-Cr-Ni-Cu-Si
6369 | 39.22314 | 41.32352 | 10.84918 | 7.046904 | 1.557264 | 89.31452 | 0.2663568 | 0.04416364 | 168.7607 | 1 | 0 | 0 |  | Fe-Cr-Ni-Cu-Si
6370 | 35.25728 | 36.68797 | 14.1694 | 11.79936 | 2.08599 | 85.02911 | 0.2739503 | 0.04700653 | 178.753 | 1 | 0 | 0 |  | Fe-Cr-Ni-Cu-Si
6371 | 30.2108 | 32.00725 | 17.51953 | 16.59513 | 3.667285 | 78.49461 | 0.2846204 | 0.05470982 | 212.5248 | 1 | 0 | 0 |  | Fe-Cr-Ni-Cu-Si
6372 | 25.94882 | 28.025 | 20.72857 | 20.07774 | 5.219872 | 72.96793 | 0.2940946 | 0.06178246 | 241.396 | 1 | 0 | 0 |  | Fe-Cr-Ni-Cu-Si
6373 | 21.16139 | 24.62773 | 23.35457 | 22.87475 | 7.981562 | 66.09833 | 0.3055617 | 0.07249009 | 283.1239 | 1 | 0 | 0 |  | Fe-Cr-Ni-Cu-Si
6374 | 17.30566 | 21.14743 | 27.2846 | 23.38353 | 10.87879 | 60.23941 | 0.3163196 | 0.08295024 | 320.2416 | 1 | 0 | 0 |  | Fe-Cr-Ni-Cu-Si
6375 | 13.52679 | 17.84154 | 30.80527 | 23.08736 | 14.73904 | 54.06988 | 0.3280188 | 0.09429591 | 351.4156 | 1 | 0 | 0 |  | Fe-Cr-Ni-Cu-Si
6376 | 10.34766 | 13.91595 | 33.83731 | 22.24011 | 19.65897 | 47.63797 | 0.3410943 | 0.1050435 | 365.195 | 1 | 0 | 0 |  | Fe-Cr-Ni-Cu-Si
6377 | 7.411898 | 12.65147 | 36.35586 | 16.86739 | 26.71339 | 42.03828 | 0.3524821 | 0.1133507 | 358.779 | 1 | 0 | 0 |  | Fe-Cr-Ni-Cu-Si
6378 | 46.03833 | 33.33843 | 8.602709 | 10.47702 | 1.543514 | 85.80407 | 0.2738391 | 0.04316943 | 156.0013 | 1 | 0 | 0 |  | Fe-Cr-Ni-Cu-Si
6379 | 40.28187 | 29.81102 | 10.85634 | 16.45362 | 2.597152 | 80.43098 | 0.2822776 | 0.04852088 | 177.956 | 1 | 0 | 0 |  | Fe-Cr-Ni-Cu-Si
6380 | 34.23459 | 26.07865 | 13.08491 | 22.42813 | 4.173722 | 74.12067 | 0.2924148 | 0.05587327 | 207.0749 | 1 | 0 | 0 |  | Fe-Cr-Ni-Cu-Si
6381 | 29.12784 | 23.24511 | 15.30793 | 26.04122 | 6.277892 | 68.1662 | 0.3021819 | 0.06483916 | 242.8709 | 1 | 0 | 0 |  | Fe-Cr-Ni-Cu-Si
6382 | 24.39123 | 19.74722 | 17.83463 | 28.96047 | 9.066448 | 61.59702 | 0.3137387 | 0.07533313 | 279.3199 | 1 | 0 | 0 |  | Fe-Cr-Ni-Cu-Si
6383 | 19.51059 | 17.15604 | 20.50731 | 30.83375 | 11.99231 | 56.03665 | 0.3239994 | 0.08451799 | 304.7044 | 1 | 0 | 0 |  | Fe-Cr-Ni-Cu-Si
6384 | 14.68579 | 13.67312 | 23.74774 | 30.84989 | 17.04345 | 48.86898 | 0.3381106 | 0.09696538 | 328.3577 | 1 | 0 | 0 |  | Fe-Cr-Ni-Cu-Si
6385 | 10.66271 | 12.13355 | 24.90538 | 29.6576 | 22.64076 | 43.25676 | 0.3494703 | 0.1040657 | 320.8906 | 1 | 0 | 0 |  | Fe-Cr-Ni-Cu-Si
6386 | 7.710016 | 9.57115 | 27.01297 | 23.39443 | 32.31144 | 36.52883 | 0.3645857 | 0.1104951 | 289.5849 | 0 | 0 | 0 |  | Fe-Cr-Ni-Cu-Si
6387 | 50.98273 | 23.73358 | 7.502213 | 16.24312 | 1.538355 | 80.96364 | 0.2839986 | 0.04137896 | 136.4513 | 1 | 0 | 0 |  | Fe-Cr-Ni-Cu-Si
6388 | 42.53805 | 21.68833 | 8.516409 | 24.20115 | 3.05606 | 74.65747 | 0.2931044 | 0.04941586 | 169.5321 | 1 | 0 | 0 |  | Fe-Cr-Ni-Cu-Si
6389 | 36.66321 | 18.96392 | 9.634046 | 30.12934 | 4.609489 | 68.97668 | 0.3022383 | 0.05666741 | 196.1833 | 1 | 0 | 0 |  | Fe-Cr-Ni-Cu-Si
6390 | 30.29718 | 17.50841 | 12.07911 | 33.28515 | 6.830143 | 63.61014 | 0.3109877 | 0.06626362 | 233.4643 | 1 | 0 | 0 |  | Fe-Cr-Ni-Cu-Si
6391 | 25.3438 | 15.73079 | 13.31926 | 36.04708 | 9.559063 | 58.04723 | 0.3205496 | 0.07579186 | 264.0347 | 1 | 0 | 0 |  | Fe-Cr-Ni-Cu-Si
6392 | 19.42483 | 13.06165 | 15.88002 | 38.06578 | 13.56772 | 51.34576 | 0.3332184 | 0.08708735 | 290.1502 | 1 | 0 | 0 |  | Fe-Cr-Ni-Cu-Si
6393 | 14.72165 | 10.54346 | 17.85429 | 38.65652 | 18.22407 | 45.35074 | 0.3454159 | 0.09664573 | 299.1184 | 1 | 0 | 0 |  | Fe-Cr-Ni-Cu-Si
6394 | 9.765529 | 9.092135 | 19.24577 | 36.11333 | 25.78324 | 38.91723 | 0.3591067 | 0.1041545 | 282.2707 | 1 | 0 | 0 |  | Fe-Cr-Ni-Cu-Si
6395 | 6.61101 | 7.386167 | 20.84622 | 28.5851 | 36.5715 | 32.85532 | 0.3734374 | 0.1053523 | 231.9999 | 1 | 0 | 0 |  | Fe-Cr-Ni-Cu-Si
6396 | 51.69547 | 15.73505 | 7.314513 | 23.7551 | 1.499867 | 76.09902 | 0.2938915 | 0.03900661 | 114.6133 | 1 | 0 | 0 |  | Fe-Cr-Ni-Cu-Si
6397 | 42.94342 | 14.8771 | 7.347921 | 31.81812 | 3.013434 | 70.29225 | 0.3020325 | 0.04773532 | 149.2868 | 1 | 0 | 0 |  | Fe-Cr-Ni-Cu-Si
6398 | 36.21778 | 14.05014 | 7.402111 | 37.77649 | 4.553487 | 65.38921 | 0.309395 | 0.05511978 | 176.0839 | 1 | 0 | 0 |  | Fe-Cr-Ni-Cu-Si
6399 | 30.45197 | 12.28592 | 8.535371 | 41.58005 | 7.146683 | 59.36736 | 0.3194425 | 0.06629505 | 216.1936 | 1 | 0 | 0 |  | Fe-Cr-Ni-Cu-Si
6400 | 24.87175 | 10.61348 | 9.803382 | 44.80919 | 9.902186 | 53.91035 | 0.3292346 | 0.07587625 | 243.1781 | 1 | 0 | 0 |  | Fe-Cr-Ni-Cu-Si
6401 | 19.41718 | 9.039122 | 11.3384 | 46.64291 | 13.56238 | 48.34205 | 0.3398657 | 0.08590931 | 263.9869 | 1 | 0 | 0 |  | Fe-Cr-Ni-Cu-Si
6402 | 13.5172 | 7.341313 | 13.02377 | 47.42373 | 18.69398 | 42.31335 | 0.3522857 | 0.09501606 | 267.0372 | 1 | 0 | 0 |  | Fe-Cr-Ni-Cu-Si
6403 | 8.453354 | 5.621745 | 15.23178 | 43.97131 | 26.72182 | 36.03378 | 0.366382 | 0.1020994 | 247.186 | 1 | 0 | 0 |  | Fe-Cr-Ni-Cu-Si
6404 | 5.321038 | 4.954119 | 16.77861 | 34.81389 | 38.13235 | 30.63214 | 0.3794124 | 0.1016671 | 197.0927 | 1 | 0 | 0 |  | Fe-Cr-Ni-Cu-Si
6405 | 41.30441 | 9.156242 | 5.168392 | 41.40352 | 2.967432 | 65.68878 | 0.3110404 | 0.04564542 | 127.0009 | 1 | 0 | 0 |  | Fe-Cr-Ni-Cu-Si
6406 | 34.74146 | 9.241662 | 5.216609 | 46.3076 | 4.492673 | 61.52371 | 0.3172143 | 0.05340786 | 154.9127 | 1 | 0 | 0 |  | Fe-Cr-Ni-Cu-Si
6407 | 28.20039 | 8.439363 | 6.35165 | 50.4241 | 6.584499 | 56.62128 | 0.3254543 | 0.06274281 | 185.7482 | 1 | 0 | 0 |  | Fe-Cr-Ni-Cu-Si
6408 | 22.66597 | 7.673821 | 7.580326 | 52.75365 | 9.326236 | 51.76199 | 0.334093 | 0.07286941 | 215.9896 | 1 | 0 | 0 |  | Fe-Cr-Ni-Cu-Si
6409 | 17.06282 | 5.957338 | 8.967247 | 54.60492 | 13.40767 | 45.75638 | 0.3458514 | 0.08434584 | 239.2239 | 1 | 0 | 0 |  | Fe-Cr-Ni-Cu-Si
6410 | 12.20382 | 5.164675 | 10.49503 | 54.28249 | 17.85399 | 41.05334 | 0.3555712 | 0.09245974 | 245.1145 | 1 | 0 | 0 |  | Fe-Cr-Ni-Cu-Si
6411 | 7.040729 | 3.277613 | 13.56742 | 50.73859 | 25.37565 | 35.1264 | 0.3692009 | 0.09996035 | 230.1642 | 1 | 0 | 0 |  | Fe-Cr-Ni-Cu-Si
6412 | 31.32385 | 5.468227 | 3.086631 | 55.69082 | 4.430472 | 57.67644 | 0.3248975 | 0.0516096 | 134.1077 | 1 | 0 | 0 |  | Fe-Cr-Ni-Cu-Si
6413 | 24.87637 | 5.558637 | 4.183553 | 58.87606 | 6.50538 | 53.48823 | 0.331884 | 0.06107392 | 164.8175 | 1 | 0 | 0 |  | Fe-Cr-Ni-Cu-Si
6414 | 19.33461 | 4.737202 | 5.347983 | 61.36857 | 9.211633 | 48.7582 | 0.3406515 | 0.07117007 | 192.2602 | 1 | 0 | 0 |  | Fe-Cr-Ni-Cu-Si
6415 | 13.69806 | 3.924153 | 6.645158 | 63.54481 | 12.18782 | 44.31063 | 0.3494864 | 0.07987234 | 208.4812 | 1 | 0 | 0 |  | Fe-Cr-Ni-Cu-Si
6416 | 8.685001 | 4.043058 | 9.128683 | 61.76441 | 16.37885 | 40.37682 | 0.3575018 | 0.08830186 | 221.1257 | 1 | 0 | 0 |  | Fe-Cr-Ni-Cu-Si
6417 | 14.77881 | 53.89223 | 3.88345 | 7.00675 | 20.43876 | 61.29459 | 0.3007976 | 0.07033964 | 243.5984 | 0 | 0 | 0 |  | Fe-Cr-Ni-Cu-Si
6418 | 13.95946 | 47.26134 | 6.669361 | 7.219952 | 24.88988 | 54.75333 | 0.3149065 | 0.07615846 | 246.6943 | 0 | 0 | 0 |  | Fe-Cr-Ni-Cu-Si
6419 | 13.21141 | 41.82136 | 9.720428 | 6.013087 | 29.23372 | 49.63133 | 0.3266603 | 0.0811091 | 246.2591 | 0 | 0 | 0 |  | Fe-Cr-Ni-Cu-Si
6420 | 12.01703 | 33.56515 | 15.43781 | 6.077194 | 32.90282 | 44.71351 | 0.3394078 | 0.08983608 | 259.7471 | 0 | 0 | 0 |  | Fe-Cr-Ni-Cu-Si
6421 | 9.686505 | 28.34405 | 20.3627 | 4.723661 | 36.88309 | 40.89736 | 0.3493496 | 0.09508859 | 257.6927 | 0 | 0 | 0 |  | Fe-Cr-Ni-Cu-Si
6422 | 21.83292 | 54.56302 | 3.623412 | 7.845088 | 12.13556 | 72.70584 | 0.2820177 | 0.06694333 | 267.892 | 1 | 0 | 0 |  | Fe-Cr-Ni-Cu-Si
6423 | 20.05552 | 48.329 | 6.200023 | 9.396615 | 16.01884 | 64.8982 | 0.2966746 | 0.07465053 | 285.7712 | 1 | 0 | 0 |  | Fe-Cr-Ni-Cu-Si
6424 | 19.06283 | 42.15229 | 8.766046 | 10.84541 | 19.17343 | 58.94213 | 0.3089968 | 0.08088283 | 295.1558 | 1 | 0 | 0 |  | Fe-Cr-Ni-Cu-Si
6425 | 17.17548 | 36.55114 | 12.89493 | 11.16758 | 22.21087 | 53.97376 | 0.3200433 | 0.08808861 | 309.9633 | 1 | 0 | 0 |  | Fe-Cr-Ni-Cu-Si
6426 | 13.7022 | 30.15372 | 18.33006 | 12.75641 | 25.05762 | 49.1221 | 0.3316184 | 0.09533163 | 319.1836 | 1 | 0 | 0 |  | Fe-Cr-Ni-Cu-Si
6427 | 11.43555 | 24.84298 | 24.03948 | 11.56625 | 28.11573 | 45.24515 | 0.3413268 | 0.1037704 | 335.3416 | 1 | 0 | 0 |  | Fe-Cr-Ni-Cu-Si
6428 | 9.070868 | 19.30371 | 31.32686 | 10.32137 | 29.97719 | 42.47576 | 0.3491438 | 0.1135314 | 362.7399 | 1 | 0 | 0 |  | Fe-Cr-Ni-Cu-Si
6429 | 31.81437 | 53.11275 | 3.459273 | 4.993139 | 6.620471 | 82.82268 | 0.268428 | 0.06034824 | 258.368 | 0 | 0 | 0 |  | Fe-Cr-Ni-Cu-Si
6430 | 29.61122 | 46.97 | 4.610955 | 9.983227 | 8.824597 | 75.57929 | 0.2807444 | 0.06555571 | 270.2318 | 1 | 0 | 0 |  | Fe-Cr-Ni-Cu-Si
6431 | 27.10127 | 41.00276 | 7.121442 | 12.84893 | 11.92559 | 67.98724 | 0.2944176 | 0.07533809 | 305.3851 | 1 | 0 | 0 |  | Fe-Cr-Ni-Cu-Si
6432 | 23.77123 | 35.83285 | 10.70812 | 15.45617 | 14.23163 | 62.46556 | 0.3053544 | 0.08109851 | 316.0018 | 1 | 0 | 0 |  | Fe-Cr-Ni-Cu-Si
6433 | 19.6446 | 31.20056 | 15.78977 | 17.0933 | 16.27176 | 57.95762 | 0.314991 | 0.0885176 | 337.9462 | 1 | 0 | 0 |  | Fe-Cr-Ni-Cu-Si
6434 | 16.32968 | 26.06339 | 20.84188 | 18.58087 | 18.18418 | 53.78417 | 0.3245078 | 0.09574977 | 355.4483 | 1 | 0 | 0 |  | Fe-Cr-Ni-Cu-Si
6435 | 12.97849 | 20.87158 | 28.52316 | 17.45273 | 20.17404 | 50.19576 | 0.3334484 | 0.1059858 | 390.0667 | 1 | 0 | 0 |  | Fe-Cr-Ni-Cu-Si
6436 | 9.500524 | 16.58513 | 36.19877 | 16.21538 | 21.50019 | 47.68901 | 0.3402001 | 0.1124921 | 407.5658 | 1 | 0 | 0 |  | Fe-Cr-Ni-Cu-Si
6437 | 7.154809 | 13.32288 | 45.12192 | 12.21174 | 22.18865 | 46.64368 | 0.3439471 | 0.118464 | 434.009 | 1 | 0 | 0 |  | Fe-Cr-Ni-Cu-Si
6438 | 40.84076 | 43.02776 | 3.388986 | 7.337529 | 5.404961 | 81.61459 | 0.2741151 | 0.05986233 | 253.0289 | 1 | 0 | 0 |  | Fe-Cr-Ni-Cu-Si
6439 | 37.15835 | 38.66617 | 4.594896 | 12.43557 | 7.145015 | 75.54708 | 0.2840708 | 0.06690861 | 281.378 | 1 | 0 | 0 |  | Fe-Cr-Ni-Cu-Si
6440 | 31.84766 | 33.74144 | 8.080084 | 17.49428 | 8.836533 | 69.64604 | 0.2947819 | 0.07201438 | 292.7809 | 1 | 0 | 0 |  | Fe-Cr-Ni-Cu-Si
6441 | 27.34935 | 29.53759 | 11.49861 | 21.1614 | 10.45305 | 64.73544 | 0.3041785 | 0.07575469 | 295.2047 | 1 | 0 | 0 |  | Fe-Cr-Ni-Cu-Si
6442 | 21.92439 | 25.5157 | 17.28331 | 23.69951 | 11.57708 | 60.97336 | 0.3122912 | 0.08040994 | 306.5297 | 1 | 0 | 0 |  | Fe-Cr-Ni-Cu-Si
6443 | 17.72606 | 21.66116 | 23.28952 | 23.95158 | 13.37168 | 57.05206 | 0.3207947 | 0.08738851 | 328.0369 | 1 | 0 | 0 |  | Fe-Cr-Ni-Cu-Si
6444 | 13.52679 | 17.84154 | 30.80527 | 23.08736 | 14.73904 | 54.06988 | 0.3280188 | 0.0951397 | 357.0299 | 1 | 0 | 0 |  | Fe-Cr-Ni-Cu-Si
6445 | 9.970607 | 13.40888 | 39.59098 | 21.42971 | 15.59981 | 51.752 | 0.3345074 | 0.1003179 | 371.8154 | 1 | 0 | 0 |  | Fe-Cr-Ni-Cu-Si
6446 | 6.728441 | 11.48487 | 50.68388 | 15.31203 | 15.79078 | 51.8616 | 0.3360112 | 0.1069191 | 415.1974 | 1 | 0 | 0 |  | Fe-Cr-Ni-Cu-Si
6447 | 47.36656 | 34.30027 | 3.319089 | 10.77929 | 4.234788 | 80.37529 | 0.2793859 | 0.05668366 | 229.0199 | 1 | 0 | 0 |  | Fe-Cr-Ni-Cu-Si
6448 | 41.45548 | 30.67956 | 5.586318 | 16.933 | 5.34564 | 75.23841 | 0.2879184 | 0.06252522 | 252.2782 | 1 | 0 | 0 |  | Fe-Cr-Ni-Cu-Si
6449 | 35.03148 | 26.68569 | 8.926326 | 22.9502 | 6.406312 | 70.21871 | 0.2969566 | 0.06609899 | 257.8918 | 1 | 0 | 0 |  | Fe-Cr-Ni-Cu-Si
6450 | 29.46389 | 23.51329 | 13.27246 | 26.34166 | 7.408706 | 66.34777 | 0.3044366 | 0.0684714 | 257.7889 | 1 | 0 | 0 |  | Fe-Cr-Ni-Cu-Si
6451 | 24.25026 | 19.63309 | 18.83977 | 28.79308 | 8.483807 | 62.4458 | 0.3126102 | 0.07374953 | 273.9281 | 1 | 0 | 0 |  | Fe-Cr-Ni-Cu-Si
6452 | 19.05764 | 16.75774 | 24.4826 | 30.11792 | 9.584101 | 59.2256 | 0.3194863 | 0.07913455 | 291.2444 | 1 | 0 | 0 |  | Fe-Cr-Ni-Cu-Si
6453 | 13.82938 | 12.87576 | 33.54431 | 29.05086 | 10.6997 | 56.22803 | 0.3268771 | 0.08642645 | 319.3629 | 1 | 0 | 0 |  | Fe-Cr-Ni-Cu-Si
6454 | 9.546675 | 10.86357 | 42.36737 | 26.55343 | 10.66896 | 55.80108 | 0.3293495 | 0.08966887 | 337.6268 | 1 | 0 | 0 |  | Fe-Cr-Ni-Cu-Si
6455 | 6.36494 | 7.901383 | 55.75083 | 19.31307 | 10.66978 | 56.04766 | 0.3314689 | 0.09496816 | 374.5855 | 1 | 0 | 0 |  | Fe-Cr-Ni-Cu-Si
6456 | 52.14869 | 24.27636 | 3.288766 | 16.6146 | 3.671587 | 76.71431 | 0.2884973 | 0.05638536 | 217.7516 | 1 | 0 | 0 |  | Fe-Cr-Ni-Cu-Si
6457 | 43.0157 | 21.93187 | 6.459029 | 24.4729 | 4.120501 | 72.66595 | 0.295355 | 0.05461875 | 194.8029 | 1 | 0 | 0 |  | Fe-Cr-Ni-Cu-Si
6458 | 36.66321 | 18.96392 | 9.634046 | 30.12934 | 4.609489 | 68.97668 | 0.3022383 | 0.05666741 | 196.1833 | 1 | 0 | 0 |  | Fe-Cr-Ni-Cu-Si
6459 | 29.95408 | 17.31014 | 14.11366 | 32.90822 | 5.713904 | 65.40942 | 0.3086921 | 0.06427797 | 229.5372 | 1 | 0 | 0 |  | Fe-Cr-Ni-Cu-Si
6460 | 24.49309 | 15.20276 | 19.30826 | 34.8371 | 6.158797 | 63.11027 | 0.3137206 | 0.06519355 | 226.1709 | 1 | 0 | 0 |  | Fe-Cr-Ni-Cu-Si
6461 | 18.23801 | 12.26361 | 26.62461 | 35.74005 | 7.133709 | 59.88072 | 0.3208336 | 0.06936157 | 237.0651 | 1 | 0 | 0 |  | Fe-Cr-Ni-Cu-Si
6462 | 13.31633 | 9.536992 | 34.4532 | 34.9664 | 7.727071 | 57.82595 | 0.3261457 | 0.07637577 | 269.0538 | 1 | 0 | 0 |  | Fe-Cr-Ni-Cu-Si
6463 | 8.271144 | 7.700797 | 45.64184 | 30.58703 | 7.799184 | 57.66538 | 0.3284411 | 0.08228724 | 305.2532 | 1 | 0 | 0 |  | Fe-Cr-Ni-Cu-Si
6464 | 5.125113 | 5.726045 | 59.25628 | 22.16029 | 7.73227 | 58.68773 | 0.3291004 | 0.08401298 | 323.4455 | 1 | 0 | 0 |  | Fe-Cr-Ni-Cu-Si
6465 | 52.84749 | 16.0857 | 3.20465 | 24.28447 | 3.577679 | 72.05609 | 0.2983786 | 0.05159869 | 175.4051 | 1 | 0 | 0 |  | Fe-Cr-Ni-Cu-Si
6466 | 43.17981 | 14.95899 | 6.332888 | 31.99328 | 3.535026 | 69.3268 | 0.3031674 | 0.05046309 | 161.7461 | 1 | 0 | 0 |  | Fe-Cr-Ni-Cu-Si
6467 | 35.82265 | 13.89686 | 9.413172 | 37.36436 | 3.502963 | 67.24388 | 0.3071064 | 0.05021349 | 154.9106 | 1 | 0 | 0 |  | Fe-Cr-Ni-Cu-Si
6468 | 29.46813 | 11.88898 | 14.45432 | 40.23669 | 3.951879 | 64.56727 | 0.3126223 | 0.05088076 | 151.1396 | 1 | 0 | 0 |  | Fe-Cr-Ni-Cu-Si
6469 | 23.53475 | 10.04295 | 19.5835 | 42.40044 | 4.438367 | 62.10496 | 0.3178428 | 0.05450435 | 163.1042 | 1 | 0 | 0 |  | Fe-Cr-Ni-Cu-Si
6470 | 17.83517 | 8.302662 | 26.03652 | 42.84269 | 4.982956 | 60.03574 | 0.3226193 | 0.06133214 | 193.1437 | 1 | 0 | 0 |  | Fe-Cr-Ni-Cu-Si
6471 | 11.90053 | 6.463284 | 34.39833 | 41.7518 | 5.486055 | 58.36002 | 0.3270743 | 0.06626969 | 213.9874 | 1 | 0 | 0 |  | Fe-Cr-Ni-Cu-Si
6472 | 6.975635 | 4.639015 | 46.08681 | 36.28474 | 6.013804 | 57.76008 | 0.330095 | 0.07236021 | 246.5744 | 1 | 0 | 0 |  | Fe-Cr-Ni-Cu-Si
6473 | 4.006344 | 3.730082 | 60.00693 | 26.21226 | 6.044381 | 59.5016 | 0.3292385 | 0.07588775 | 277.7828 | 1 | 0 | 0 |  | Fe-Cr-Ni-Cu-Si
6474 | 41.08293 | 9.107145 | 6.168814 | 41.18151 | 2.4596 | 66.62825 | 0.3098909 | 0.04286432 | 115.3963 | 1 | 0 | 0 |  | Fe-Cr-Ni-Cu-Si
6475 | 34.0014 | 9.044798 | 9.189874 | 45.32116 | 2.442762 | 65.15187 | 0.3125836 | 0.04323341 | 113.9546 | 1 | 0 | 0 |  | Fe-Cr-Ni-Cu-Si
6476 | 27.15107 | 8.125338 | 13.24984 | 48.54784 | 2.92592 | 62.65875 | 0.3173128 | 0.046778 | 125.3159 | 1 | 0 | 0 |  | Fe-Cr-Ni-Cu-Si
6477 | 21.34019 | 7.224965 | 18.35213 | 49.66799 | 3.414727 | 60.77549 | 0.3212865 | 0.05072372 | 139.7819 | 1 | 0 | 0 |  | Fe-Cr-Ni-Cu-Si
6478 | 15.52038 | 5.418807 | 25.48946 | 49.66875 | 3.902605 | 58.81393 | 0.3260889 | 0.05525426 | 156.6706 | 1 | 0 | 0 |  | Fe-Cr-Ni-Cu-Si
6479 | 10.70622 | 4.530891 | 32.73646 | 47.6212 | 4.405227 | 57.7944 | 0.3289548 | 0.06011822 | 178.3488 | 1 | 0 | 0 |  | Fe-Cr-Ni-Cu-Si
6480 | 5.838827 | 2.718102 | 43.98261 | 42.07715 | 5.383309 | 56.51306 | 0.3329494 | 0.06617164 | 205.5397 | 1 | 0 | 0 |  | Fe-Cr-Ni-Cu-Si
6481 | 30.3468 | 5.297663 | 8.97106 | 53.95371 | 1.430759 | 62.99424 | 0.3178523 | 0.03597706 | 76.49745 | 1 | 0 | 0 |  | Fe-Cr-Ni-Cu-Si
6482 | 23.71227 | 5.298519 | 12.96029 | 56.12093 | 1.907987 | 61.11483 | 0.3212794 | 0.03990182 | 89.67912 | 1 | 0 | 0 |  | Fe-Cr-Ni-Cu-Si
6483 | 18.02729 | 4.416893 | 17.95095 | 57.2191 | 2.385773 | 59.21956 | 0.3253185 | 0.04402123 | 103.6392 | 1 | 0 | 0 |  | Fe-Cr-Ni-Cu-Si
6484 | 12.47325 | 3.573273 | 23.19542 | 57.86292 | 2.895141 | 57.43556 | 0.3292299 | 0.0513636 | 132.9738 | 1 | 0 | 0 |  | Fe-Cr-Ni-Cu-Si
6485 | 7.67954 | 3.574994 | 30.26947 | 54.61395 | 3.862047 | 56.33219 | 0.3317279 | 0.05654318 | 154.3583 | 1 | 0 | 0 |  | Fe-Cr-Ni-Cu-Si
6486 | 11.9913 | 43.72734 | 5.251621 | 37.52213 | 1.507609 | 81.69781 | 0.272917 | 0.03624544 | 106.7461 | 0 | 0 | 0 |  | Fe-Cr-Ni-Cu-Si
6487 | 10.95747 | 37.09775 | 5.235109 | 44.2049 | 2.504781 | 75.24757 | 0.2845284 | 0.0409649 | 121.013 | 0 | 0 | 0 |  | Fe-Cr-Ni-Cu-Si
6488 | 10.05572 | 31.83186 | 4.227769 | 50.34474 | 3.539919 | 69.61106 | 0.2947551 | 0.04485501 | 129.8074 | 0 | 0 | 0 |  | Fe-Cr-Ni-Cu-Si
6489 | 9.033468 | 25.23166 | 4.219978 | 55.96241 | 5.55248 | 62.15754 | 0.3090551 | 0.05312431 | 153.4826 | 1 | 0 | 0 |  | Fe-Cr-Ni-Cu-Si
6490 | 7.144071 | 20.90453 | 3.218157 | 61.54772 | 7.185518 | 56.63114 | 0.3198837 | 0.05798221 | 160.0131 | 1 | 0 | 0 |  | Fe-Cr-Ni-Cu-Si
6491 | 19.34955 | 48.3568 | 6.42254 | 24.33464 | 1.536459 | 87.00974 | 0.2646589 | 0.03855311 | 128.3384 | 0 | 0 | 0 |  | Fe-Cr-Ni-Cu-Si
6492 | 17.24834 | 41.56436 | 7.465083 | 31.17098 | 2.551236 | 80.37469 | 0.2761908 | 0.04337695 | 144.8227 | 0 | 0 | 0 |  | Fe-Cr-Ni-Cu-Si
6493 | 16.0449 | 35.47895 | 8.432287 | 36.51367 | 3.530185 | 74.67992 | 0.2866633 | 0.0481632 | 160.4123 | 0 | 0 | 0 |  | Fe-Cr-Ni-Cu-Si
6494 | 14.25749 | 30.34136 | 8.563341 | 41.71631 | 5.121502 | 68.43313 | 0.2978292 | 0.05410413 | 177.8896 | 1 | 0 | 0 |  | Fe-Cr-Ni-Cu-Si
6495 | 11.31433 | 24.89886 | 9.730088 | 46.81493 | 7.241797 | 61.57409 | 0.3108109 | 0.06179316 | 198.4981 | 1 | 0 | 0 |  | Fe-Cr-Ni-Cu-Si
6496 | 9.36733 | 20.34992 | 8.751884 | 52.10919 | 9.421675 | 55.52258 | 0.3225818 | 0.06791674 | 207.0965 | 1 | 0 | 0 |  | Fe-Cr-Ni-Cu-Si
6497 | 7.513751 | 15.99001 | 7.897598 | 56.183 | 12.41563 | 49.35159 | 0.3352461 | 0.07467141 | 211.9165 | 1 | 0 | 0 |  | Fe-Cr-Ni-Cu-Si
6498 | 29.96437 | 50.02424 | 4.344155 | 14.10837 | 1.558873 | 90.50767 | 0.2597933 | 0.04009424 | 143.4342 | 0 | 0 | 0 |  | Fe-Cr-Ni-Cu-Si
6499 | 27.42396 | 43.50051 | 8.540724 | 18.49161 | 2.04319 | 85.75602 | 0.2689837 | 0.04381964 | 158.6533 | 0 | 0 | 0 |  | Fe-Cr-Ni-Cu-Si
6500 | 24.55645 | 37.15258 | 10.75456 | 24.44905 | 3.087364 | 79.51345 | 0.2799608 | 0.04860516 | 175.1772 | 1 | 0 | 0 |  | Fe-Cr-Ni-Cu-Si
6501 | 21.37598 | 32.22225 | 12.83886 | 28.95577 | 4.607142 | 73.41175 | 0.2905694 | 0.05558603 | 202.1809 | 1 | 0 | 0 |  | Fe-Cr-Ni-Cu-Si
6502 | 17.69688 | 28.10709 | 14.22425 | 33.16608 | 6.805709 | 66.84067 | 0.3019109 | 0.06338687 | 227.903 | 1 | 0 | 0 |  | Fe-Cr-Ni-Cu-Si
6503 | 14.75498 | 23.55006 | 15.50876 | 37.17584 | 9.010356 | 60.73035 | 0.3133612 | 0.0708076 | 247.1837 | 1 | 0 | 0 |  | Fe-Cr-Ni-Cu-Si
6504 | 11.87804 | 19.10187 | 14.75481 | 41.77528 | 12.49 | 53.4589 | 0.3271865 | 0.07944394 | 259.7516 | 1 | 0 | 0 |  | Fe-Cr-Ni-Cu-Si
6505 | 8.876489 | 15.49575 | 13.99493 | 45.45086 | 16.18198 | 47.31524 | 0.339705 | 0.08595864 | 257.491 | 1 | 0 | 0 |  | Fe-Cr-Ni-Cu-Si
6506 | 6.909457 | 12.86601 | 10.89365 | 48.48225 | 20.84863 | 41.60892 | 0.3517597 | 0.08946414 | 235.7575 | 1 | 0 | 0 |  | Fe-Cr-Ni-Cu-Si
6507 | 39.08312 | 41.176 | 6.486271 | 11.70291 | 1.551705 | 88.15352 | 0.2670808 | 0.04236666 | 154.5026 | 0 | 0 | 0 |  | Fe-Cr-Ni-Cu-Si
6508 | 35.16237 | 36.5892 | 10.8702 | 15.29787 | 2.080374 | 84.16487 | 0.2745391 | 0.04534576 | 165.9555 | 1 | 0 | 0 |  | Fe-Cr-Ni-Cu-Si
6509 | 30.15628 | 31.94948 | 15.30193 | 18.93164 | 3.660667 | 77.94024 | 0.2850502 | 0.05347267 | 202.7597 | 1 | 0 | 0 |  | Fe-Cr-Ni-Cu-Si
6510 | 25.90216 | 27.97461 | 18.51327 | 22.39948 | 5.210486 | 72.43855 | 0.2945532 | 0.06091501 | 233.6733 | 1 | 0 | 0 |  | Fe-Cr-Ni-Cu-Si
6511 | 21.12261 | 24.58259 | 21.09159 | 25.23627 | 7.966932 | 65.59734 | 0.3060595 | 0.07148959 | 274.1738 | 1 | 0 | 0 |  | Fe-Cr-Ni-Cu-Si
6512 | 17.22483 | 21.04865 | 21.49942 | 29.39913 | 10.82797 | 59.05216 | 0.317659 | 0.08005226 | 294.9175 | 1 | 0 | 0 |  | Fe-Cr-Ni-Cu-Si
6513 | 13.42176 | 17.70302 | 21.16114 | 33.08948 | 14.6246 | 52.2683 | 0.330347 | 0.08808544 | 301.6393 | 1 | 0 | 0 |  | Fe-Cr-Ni-Cu-Si
6514 | 10.23533 | 13.76489 | 20.32107 | 36.23313 | 19.44557 | 45.37666 | 0.3444728 | 0.09657763 | 299.2098 | 1 | 0 | 0 |  | Fe-Cr-Ni-Cu-Si
6515 | 7.286922 | 12.43815 | 15.31836 | 38.69361 | 26.26296 | 38.97144 | 0.3577448 | 0.09662959 | 248.7391 | 1 | 0 | 0 |  | Fe-Cr-Ni-Cu-Si
6516 | 46.07923 | 33.36805 | 9.686647 | 9.321184 | 1.544885 | 86.09194 | 0.2736471 | 0.04356195 | 159.1531 | 1 | 0 | 0 |  | Fe-Cr-Ni-Cu-Si
6517 | 40.4268 | 29.91828 | 15.25356 | 11.79487 | 2.606496 | 81.56282 | 0.2814435 | 0.04965832 | 188.5115 | 1 | 0 | 0 |  | Fe-Cr-Ni-Cu-Si
6518 | 34.45168 | 26.24402 | 20.84915 | 14.25496 | 4.200188 | 76.02842 | 0.2908336 | 0.05824761 | 229.2731 | 1 | 0 | 0 |  | Fe-Cr-Ni-Cu-Si
6519 | 29.33972 | 23.41419 | 24.2303 | 16.69223 | 6.323557 | 70.23093 | 0.3002599 | 0.06843146 | 275.4098 | 1 | 0 | 0 |  | Fe-Cr-Ni-Cu-Si
6520 | 24.57213 | 19.89367 | 26.95035 | 19.45016 | 9.133687 | 63.55195 | 0.31166 | 0.079551 | 317.2045 | 1 | 0 | 0 |  | Fe-Cr-Ni-Cu-Si
6521 | 19.6399 | 17.26974 | 28.67114 | 22.34743 | 12.07179 | 57.66062 | 0.3220573 | 0.08884549 | 342.2646 | 1 | 0 | 0 |  | Fe-Cr-Ni-Cu-Si
6522 | 14.7436 | 13.72694 | 28.60947 | 25.80944 | 17.11055 | 49.72724 | 0.3369054 | 0.1000597 | 353.1701 | 1 | 0 | 0 |  | Fe-Cr-Ni-Cu-Si
6523 | 10.68468 | 12.15855 | 27.45237 | 27.01701 | 22.6874 | 43.65631 | 0.3488309 | 0.1059499 | 334.4251 | 1 | 0 | 0 |  | Fe-Cr-Ni-Cu-Si
6524 | 7.675781 | 9.528651 | 21.51442 | 29.11318 | 32.16797 | 35.8061 | 0.3659613 | 0.1055742 | 260.7729 | 0 | 0 | 0 |  | Fe-Cr-Ni-Cu-Si
6525 | 51.30046 | 23.88149 | 15.09793 | 8.172175 | 1.547943 | 82.97574 | 0.2825307 | 0.043302 | 152.7193 | 1 | 1 | 1 | 152.7193 | Fe-Cr-Ni-Cu-Si
6526 | 43.02966 | 21.93899 | 22.61394 | 9.326034 | 3.091379 | 78.22707 | 0.2902082 | 0.05386885 | 208.4638 | 1 | 1 | 1 | 208.4638 | Fe-Cr-Ni-Cu-Si
6527 | 37.2224 | 19.25316 | 28.25618 | 10.58846 | 4.679794 | 73.48015 | 0.2981931 | 0.06303797 | 253.9128 | 1 | 0 | 0 |  | Fe-Cr-Ni-Cu-Si
6528 | 30.7714 | 17.78246 | 31.2281 | 13.28099 | 6.937052 | 67.95972 | 0.3066423 | 0.0732948 | 299.3585 | 1 | 0 | 0 |  | Fe-Cr-Ni-Cu-Si
6529 | 25.76882 | 15.9946 | 33.85656 | 14.66064 | 9.719371 | 62.38121 | 0.3157088 | 0.08541496 | 350.6091 | 1 | 0 | 0 |  | Fe-Cr-Ni-Cu-Si
6530 | 19.73905 | 13.27294 | 35.73171 | 17.46909 | 13.7872 | 55.13203 | 0.3283328 | 0.09932333 | 392.0766 | 1 | 0 | 0 |  | Fe-Cr-Ni-Cu-Si
6531 | 14.94189 | 10.70119 | 36.24279 | 19.61742 | 18.49671 | 48.50012 | 0.3407589 | 0.1088668 | 395.2652 | 1 | 0 | 0 |  | Fe-Cr-Ni-Cu-Si
6532 | 9.880654 | 9.199321 | 33.75261 | 21.08023 | 26.08719 | 41.04849 | 0.355412 | 0.1145116 | 354.4661 | 1 | 0 | 0 |  | Fe-Cr-Ni-Cu-Si
6533 | 6.641489 | 7.42022 | 26.52695 | 22.67123 | 36.74011 | 33.5488 | 0.3720168 | 0.1107874 | 260.8399 | 0 | 0 | 0 |  | Fe-Cr-Ni-Cu-Si
6534 | 52.32743 | 15.92741 | 22.21179 | 8.015165 | 1.518202 | 80.04113 | 0.2907679 | 0.04259504 | 143.7275 | 1 | 1 | 1 | 143.7275 | Fe-Cr-Ni-Cu-Si
6535 | 43.7394 | 15.15286 | 29.93648 | 8.101973 | 3.06929 | 76.00361 | 0.2970668 | 0.05389902 | 203.7766 | 1 | 1 | 1 | 203.7766 | Fe-Cr-Ni-Cu-Si
6536 | 37.05892 | 14.37645 | 35.7061 | 8.199297 | 4.65924 | 72.22701 | 0.3029343 | 0.06404797 | 257.4826 | 1 | 0 | 0 |  | Fe-Cr-Ni-Cu-Si
6537 | 31.22198 | 12.59658 | 39.38039 | 9.473655 | 7.327394 | 66.28727 | 0.3120937 | 0.07894291 | 330.8979 | 1 | 0 | 0 |  | Fe-Cr-Ni-Cu-Si
6538 | 25.53773 | 10.89767 | 42.50039 | 10.89687 | 10.16733 | 60.71831 | 0.321157 | 0.09195069 | 385.791 | 1 | 0 | 0 |  | Fe-Cr-Ni-Cu-Si
6539 | 19.93979 | 9.282408 | 44.24558 | 12.60481 | 13.92741 | 54.58905 | 0.331495 | 0.1045401 | 422.951 | 1 | 0 | 0 |  | Fe-Cr-Ni-Cu-Si
6540 | 13.86968 | 7.532746 | 44.94953 | 14.46659 | 19.18145 | 47.69777 | 0.3439814 | 0.1165504 | 434.6437 | 1 | 0 | 0 |  | Fe-Cr-Ni-Cu-Si
6541 | 8.63431 | 5.742086 | 41.48755 | 16.84221 | 27.29384 | 39.80108 | 0.3595345 | 0.1237158 | 389.2384 | 0 | 0 | 0 |  | Fe-Cr-Ni-Cu-Si
6542 | 5.38947 | 5.017832 | 32.57258 | 18.39737 | 38.62275 | 32.5039 | 0.3754207 | 0.1171615 | 275.9096 | 0 | 0 | 0 |  | Fe-Cr-Ni-Cu-Si
6543 | 42.464 | 9.413295 | 39.31982 | 5.752147 | 3.05074 | 74.31281 | 0.3030431 | 0.05360898 | 198.4305 | 1 | 1 | 1 | 198.4305 | Fe-Cr-Ni-Cu-Si
6544 | 35.85317 | 9.537393 | 44.14502 | 5.827979 | 4.636437 | 70.91766 | 0.307853 | 0.06460065 | 257.6095 | 1 | 1 | 1 | 257.6095 | Fe-Cr-Ni-Cu-Si
6545 | 29.16909 | 8.729259 | 48.17877 | 7.112207 | 6.810679 | 66.12112 | 0.3150486 | 0.077595 | 322.688 | 1 | 0 | 0 |  | Fe-Cr-Ni-Cu-Si
6546 | 23.46305 | 7.943683 | 50.44436 | 8.494703 | 9.654207 | 60.7913 | 0.32314 | 0.09171027 | 386.3017 | 1 | 0 | 0 |  | Fe-Cr-Ni-Cu-Si
6547 | 17.66774 | 6.16854 | 52.22902 | 10.0517 | 13.883 | 53.96398 | 0.3344717 | 0.1083977 | 444.3033 | 1 | 0 | 0 |  | Fe-Cr-Ni-Cu-Si
6548 | 12.61678 | 5.339443 | 51.83971 | 11.74591 | 18.45815 | 48.12682 | 0.3445675 | 0.119499 | 458.1288 | 1 | 0 | 0 |  | Fe-Cr-Ni-Cu-Si
6549 | 7.239768 | 3.370271 | 48.19425 | 15.1027 | 26.09301 | 40.19826 | 0.3599432 | 0.1292773 | 424.014 | 1 | 0 | 0 |  | Fe-Cr-Ni-Cu-Si
6550 | 32.62635 | 5.695604 | 53.58296 | 3.480391 | 4.614698 | 69.85177 | 0.3121407 | 0.06519052 | 258.508 | 1 | 1 | 1 | 258.508 | Fe-Cr-Ni-Cu-Si
6551 | 25.95195 | 5.798976 | 56.73768 | 4.724744 | 6.786653 | 65.41724 | 0.3182884 | 0.0792421 | 331.4321 | 1 | 0 | 0 |  | Fe-Cr-Ni-Cu-Si
6552 | 20.19037 | 4.946872 | 59.19768 | 6.045733 | 9.619343 | 60.09429 | 0.3263564 | 0.09441809 | 401.4303 | 1 | 0 | 0 |  | Fe-Cr-Ni-Cu-Si
6553 | 14.31314 | 4.100358 | 61.33464 | 7.516771 | 12.73509 | 54.95904 | 0.334648 | 0.1069957 | 445.4478 | 1 | 0 | 0 |  | Fe-Cr-Ni-Cu-Si
6554 | 9.04278 | 4.209612 | 59.40462 | 10.28941 | 17.05358 | 49.23584 | 0.3437918 | 0.1190932 | 468.4175 | 1 | 0 | 0 |  | Fe-Cr-Ni-Cu-Si
6555 | 14.81047 | 54.00766 | 6.48628 | 4.213055 | 20.48254 | 61.7346 | 0.3003279 | 0.07270102 | 259.4211 | 0 | 0 | 0 |  | Fe-Cr-Ni-Cu-Si
6556 | 13.95946 | 47.26134 | 6.669361 | 7.219952 | 24.88988 | 54.75333 | 0.3149065 | 0.07615846 | 246.6943 | 0 | 0 | 0 |  | Fe-Cr-Ni-Cu-Si
6557 | 13.16613 | 41.67802 | 5.535493 | 10.48684 | 29.13353 | 49.0344 | 0.3275008 | 0.07703817 | 222.397 | 0 | 0 | 0 |  | Fe-Cr-Ni-Cu-Si
6558 | 11.92035 | 33.29511 | 5.568586 | 16.57783 | 32.63811 | 43.39734 | 0.3415027 | 0.08009239 | 205.4556 | 0 | 0 | 0 |  | Fe-Cr-Ni-Cu-Si
6559 | 9.560231 | 27.97455 | 4.306554 | 21.75639 | 36.40228 | 38.8949 | 0.3528674 | 0.07838639 | 172.1114 | 1 | 0 | 0 |  | Fe-Cr-Ni-Cu-Si
6560 | 21.89842 | 54.72673 | 7.268566 | 3.934313 | 12.17197 | 73.44319 | 0.2814034 | 0.07005623 | 291.7629 | 0 | 0 | 0 |  | Fe-Cr-Ni-Cu-Si
6561 | 20.09667 | 48.42815 | 8.69784 | 6.725638 | 16.05171 | 65.35996 | 0.296217 | 0.07688865 | 302.2899 | 1 | 0 | 0 |  | Fe-Cr-Ni-Cu-Si
6562 | 19.08256 | 42.19591 | 10.02871 | 9.499551 | 19.19327 | 59.15979 | 0.3087502 | 0.08206481 | 303.5296 | 1 | 0 | 0 |  | Fe-Cr-Ni-Cu-Si
6563 | 17.13899 | 36.47348 | 10.29403 | 13.92982 | 22.16368 | 53.55321 | 0.3205791 | 0.08555452 | 292.7532 | 1 | 0 | 0 |  | Fe-Cr-Ni-Cu-Si
6564 | 13.62854 | 29.99163 | 11.72027 | 19.73663 | 24.92292 | 48.11452 | 0.3330596 | 0.08854139 | 275.5003 | 1 | 0 | 0 |  | Fe-Cr-Ni-Cu-Si
6565 | 11.31084 | 24.57207 | 10.5677 | 25.74027 | 27.80912 | 43.30946 | 0.3443838 | 0.08910137 | 246.3093 | 1 | 0 | 0 |  | Fe-Cr-Ni-Cu-Si
6566 | 8.910558 | 18.96256 | 9.365763 | 33.31372 | 29.4474 | 39.43308 | 0.3543307 | 0.08942353 | 220.819 | 1 | 0 | 0 |  | Fe-Cr-Ni-Cu-Si
6567 | 31.84468 | 53.16335 | 4.616759 | 3.748423 | 6.626779 | 83.09081 | 0.2682453 | 0.06122032 | 265.461 | 0 | 0 | 0 |  | Fe-Cr-Ni-Cu-Si
6568 | 29.72437 | 47.14947 | 9.257147 | 5.010687 | 8.858317 | 76.59456 | 0.2799418 | 0.0692536 | 299.9393 | 0 | 0 | 0 |  | Fe-Cr-Ni-Cu-Si
6569 | 27.20791 | 41.1641 | 11.91577 | 7.73969 | 11.97252 | 68.95631 | 0.2935169 | 0.0794094 | 337.8486 | 1 | 0 | 0 |  | Fe-Cr-Ni-Cu-Si
6570 | 23.84148 | 35.93875 | 14.31969 | 11.62639 | 14.27369 | 63.15574 | 0.3046303 | 0.08433922 | 340.9371 | 1 | 0 | 0 |  | Fe-Cr-Ni-Cu-Si
6571 | 19.6446 | 31.20056 | 15.78977 | 17.0933 | 16.27176 | 57.95762 | 0.314991 | 0.0885176 | 337.9462 | 1 | 0 | 0 |  | Fe-Cr-Ni-Cu-Si
6572 | 16.28025 | 25.9845 | 17.11194 | 22.49419 | 18.12913 | 53.13453 | 0.325342 | 0.0920054 | 328.4496 | 1 | 0 | 0 |  | Fe-Cr-Ni-Cu-Si
6573 | 12.84697 | 20.66006 | 15.95841 | 30.56498 | 19.96959 | 48.10285 | 0.3364023 | 0.09303156 | 299.6814 | 1 | 0 | 0 |  | Fe-Cr-Ni-Cu-Si
6574 | 9.336957 | 16.29959 | 14.72092 | 38.5125 | 21.13003 | 44.21616 | 0.3454609 | 0.09289433 | 271.0545 | 1 | 0 | 0 |  | Fe-Cr-Ni-Cu-Si
6575 | 6.960351 | 12.96078 | 10.97389 | 47.51938 | 21.58559 | 41.20461 | 0.3525687 | 0.09036742 | 236.9802 | 1 | 0 | 0 |  | Fe-Cr-Ni-Cu-Si
6576 | 40.95535 | 43.14848 | 6.796988 | 3.679058 | 5.420125 | 82.4273 | 0.2735411 | 0.06267096 | 275.7039 | 0 | 0 | 0 |  | Fe-Cr-Ni-Cu-Si
6577 | 37.37099 | 38.88744 | 11.55298 | 5.002695 | 7.185902 | 77.12934 | 0.2828128 | 0.07271159 | 329.3716 | 0 | 0 | 0 |  | Fe-Cr-Ni-Cu-Si
6578 | 32.06153 | 33.96803 | 16.26869 | 8.805879 | 8.895873 | 71.4253 | 0.2931851 | 0.07964376 | 354.1528 | 1 | 0 | 0 |  | Fe-Cr-Ni-Cu-Si
6579 | 27.5323 | 29.73518 | 19.6784 | 12.53115 | 10.52297 | 66.43865 | 0.302484 | 0.08422887 | 360.5712 | 1 | 0 | 0 |  | Fe-Cr-Ni-Cu-Si
6580 | 22.00813 | 25.61316 | 21.97581 | 18.7816 | 11.6213 | 61.92185 | 0.3112619 | 0.08728848 | 355.7892 | 1 | 0 | 0 |  | Fe-Cr-Ni-Cu-Si
6581 | 17.70904 | 21.64035 | 22.10379 | 25.18798 | 13.35883 | 56.82293 | 0.321068 | 0.09043226 | 344.4095 | 1 | 0 | 0 |  | Fe-Cr-Ni-Cu-Si
6582 | 13.42176 | 17.70302 | 21.16114 | 33.08948 | 14.6246 | 52.2683 | 0.330347 | 0.09219984 | 325.0374 | 1 | 0 | 0 |  | Fe-Cr-Ni-Cu-Si
6583 | 9.810285 | 13.19327 | 19.47719 | 42.17027 | 15.34898 | 48.07712 | 0.3395987 | 0.09043918 | 285.8648 | 1 | 0 | 0 |  | Fe-Cr-Ni-Cu-Si
6584 | 6.531418 | 11.14857 | 13.73016 | 53.26146 | 15.32839 | 45.13887 | 0.3456188 | 0.08605777 | 243.5892 | 1 | 0 | 0 |  | Fe-Cr-Ni-Cu-Si
6585 | 47.62757 | 34.48927 | 10.01213 | 3.612897 | 4.258123 | 82.01884 | 0.2781901 | 0.0608071 | 263.2256 | 0 | 0 | 0 |  | Fe-Cr-Ni-Cu-Si
6586 | 41.8025 | 30.93637 | 15.77262 | 6.09812 | 5.390387 | 77.66209 | 0.2859756 | 0.06989244 | 313.5534 | 1 | 0 | 0 |  | Fe-Cr-Ni-Cu-Si
6587 | 35.39007 | 26.95885 | 21.41703 | 9.762158 | 6.471889 | 73.10212 | 0.2944076 | 0.07594145 | 338.2178 | 1 | 0 | 0 |  | Fe-Cr-Ni-Cu-Si
6588 | 29.7354 | 23.72996 | 24.55708 | 14.50058 | 7.476978 | 68.88035 | 0.3020058 | 0.07835704 | 335.0048 | 1 | 0 | 0 |  | Fe-Cr-Ni-Cu-Si
6589 | 24.40656 | 19.75963 | 26.76876 | 20.52655 | 8.53849 | 64.17224 | 0.310801 | 0.08210243 | 336.2924 | 1 | 0 | 0 |  | Fe-Cr-Ni-Cu-Si
6590 | 19.11031 | 16.80406 | 27.89802 | 26.57702 | 9.610589 | 59.94721 | 0.3186704 | 0.08512406 | 332.0835 | 1 | 0 | 0 |  | Fe-Cr-Ni-Cu-Si
6591 | 13.75321 | 12.80484 | 26.68764 | 36.11355 | 10.64077 | 54.82272 | 0.3286049 | 0.08642797 | 308.9364 | 1 | 0 | 0 |  | Fe-Cr-Ni-Cu-Si
6592 | 9.408122 | 10.7059 | 24.17249 | 45.19937 | 10.51412 | 52.0722 | 0.3340882 | 0.08367558 | 275.9234 | 1 | 0 | 0 |  | Fe-Cr-Ni-Cu-Si
6593 | 6.17178 | 7.661597 | 17.29886 | 58.52179 | 10.34598 | 48.17285 | 0.3418723 | 0.07873019 | 226.2231 | 1 | 0 | 0 |  | Fe-Cr-Ni-Cu-Si
6594 | 52.67306 | 24.52046 | 15.5019 | 3.596071 | 3.708505 | 79.75132 | 0.2861267 | 0.06251762 | 270.4856 | 0 | 0 | 0 |  | Fe-Cr-Ni-Cu-Si
6595 | 43.59688 | 22.22819 | 22.91203 | 7.086727 | 4.176172 | 76.7044 | 0.2919705 | 0.06392224 | 269.815 | 1 | 0 | 0 |  | Fe-Cr-Ni-Cu-Si
6596 | 37.2224 | 19.25316 | 28.25618 | 10.58846 | 4.679794 | 73.48015 | 0.2981931 | 0.06684221 | 278.4743 | 1 | 0 | 0 |  | Fe-Cr-Ni-Cu-Si
6597 | 30.36227 | 17.54603 | 30.8129 | 15.48703 | 5.79177 | 69.32181 | 0.3049009 | 0.07452969 | 313.5822 | 1 | 0 | 0 |  | Fe-Cr-Ni-Cu-Si
6598 | 24.75617 | 15.36605 | 32.52607 | 21.12677 | 6.224947 | 66.1662 | 0.3105936 | 0.07332502 | 290.6613 | 1 | 0 | 0 |  | Fe-Cr-Ni-Cu-Si
6599 | 18.33473 | 12.32865 | 33.1896 | 28.97547 | 7.171541 | 61.35613 | 0.3191976 | 0.0744289 | 274.2472 | 1 | 0 | 0 |  | Fe-Cr-Ni-Cu-Si
6600 | 13.2927 | 9.520068 | 32.24256 | 37.23131 | 7.713359 | 57.33777 | 0.3267211 | 0.07770979 | 273.4715 | 1 | 0 | 0 |  | Fe-Cr-Ni-Cu-Si
6601 | 8.154099 | 7.591823 | 27.85464 | 48.71062 | 7.688818 | 53.74689 | 0.33324 | 0.07737302 | 251.709 | 1 | 0 | 0 |  | Fe-Cr-Ni-Cu-Si
6602 | 4.966099 | 5.548387 | 19.83523 | 62.15792 | 7.492366 | 49.98835 | 0.3400687 | 0.07093783 | 197.4206 | 1 | 0 | 0 |  | Fe-Cr-Ni-Cu-Si
6603 | 53.69991 | 16.34516 | 22.79438 | 3.525168 | 3.635386 | 76.92601 | 0.2942612 | 0.0586589 | 236.3765 | 1 | 1 | 1 | 236.3765 | Fe-Cr-Ni-Cu-Si
6604 | 44.02374 | 15.25136 | 30.13109 | 6.989693 | 3.604117 | 75.25122 | 0.2979341 | 0.05949423 | 236.9475 | 1 | 1 | 1 | 236.9475 | Fe-Cr-Ni-Cu-Si
6605 | 36.58071 | 14.19093 | 35.24535 | 10.40592 | 3.577091 | 73.68064 | 0.3012107 | 0.05931981 | 231.065 | 1 | 0 | 0 |  | Fe-Cr-Ni-Cu-Si
6606 | 30.03126 | 12.11618 | 37.87853 | 15.94662 | 4.027399 | 70.32391 | 0.3070298 | 0.05857659 | 214.9087 | 1 | 0 | 0 |  | Fe-Cr-Ni-Cu-Si
6607 | 23.9215 | 10.20798 | 39.81062 | 21.5486 | 4.511302 | 67.00184 | 0.3128094 | 0.0612905 | 219.9191 | 1 | 0 | 0 |  | Fe-Cr-Ni-Cu-Si
6608 | 18.03677 | 8.396511 | 40.02286 | 28.50458 | 5.039281 | 63.36597 | 0.3190001 | 0.0666712 | 238.2747 | 1 | 0 | 0 |  | Fe-Cr-Ni-Cu-Si
6609 | 11.94164 | 6.485609 | 38.70104 | 37.36672 | 5.505004 | 59.36892 | 0.3259151 | 0.06856834 | 231.5535 | 1 | 0 | 0 |  | Fe-Cr-Ni-Cu-Si
6610 | 6.903995 | 4.591373 | 33.17345 | 49.37914 | 5.952042 | 54.77896 | 0.3337019 | 0.06931657 | 213.6692 | 1 | 0 | 0 |  | Fe-Cr-Ni-Cu-Si
6611 | 3.891357 | 3.623023 | 23.51837 | 63.09636 | 5.870899 | 51.08011 | 0.3396442 | 0.06578606 | 177.6318 | 1 | 0 | 0 |  | Fe-Cr-Ni-Cu-Si
6612 | 42.19313 | 9.353249 | 39.06901 | 6.858546 | 2.526066 | 75.06659 | 0.3021873 | 0.05052547 | 181.0575 | 1 | 1 | 1 | 181.0575 | Fe-Cr-Ni-Cu-Si
6613 | 34.94402 | 9.295546 | 43.0256 | 10.22435 | 2.510482 | 73.83886 | 0.3044436 | 0.05111559 | 181.377 | 1 | 1 | 1 | 181.377 | Fe-Cr-Ni-Cu-Si
6614 | 27.87824 | 8.342956 | 46.04668 | 14.72784 | 3.004284 | 70.9544 | 0.3091297 | 0.05493907 | 196.1769 | 1 | 0 | 0 |  | Fe-Cr-Ni-Cu-Si
6615 | 21.83645 | 7.392978 | 46.94724 | 20.3292 | 3.494135 | 67.90014 | 0.3139192 | 0.05828291 | 206.2642 | 1 | 0 | 0 |  | Fe-Cr-Ni-Cu-Si
6616 | 15.78613 | 5.511591 | 46.66663 | 28.06623 | 3.969428 | 64.00929 | 0.3204055 | 0.06097113 | 207.9735 | 1 | 0 | 0 |  | Fe-Cr-Ni-Cu-Si
6617 | 10.80662 | 4.573378 | 44.40212 | 35.77135 | 4.446536 | 60.61294 | 0.3257372 | 0.0635277 | 208.8986 | 1 | 0 | 0 |  | Fe-Cr-Ni-Cu-Si
6618 | 5.814278 | 2.706674 | 38.70494 | 47.41343 | 5.360676 | 55.27483 | 0.3344578 | 0.06504622 | 193.6064 | 1 | 0 | 0 |  | Fe-Cr-Ni-Cu-Si
6619 | 31.40642 | 5.482641 | 51.57945 | 10.05077 | 1.480717 | 74.2703 | 0.3070736 | 0.04228198 | 131.5936 | 1 | 1 | 1 | 131.5936 | Fe-Cr-Ni-Cu-Si
6620 | 24.49863 | 5.474232 | 53.56036 | 14.49551 | 1.971261 | 71.70149 | 0.3107305 | 0.04706897 | 152.3913 | 1 | 0 | 0 |  | Fe-Cr-Ni-Cu-Si
6621 | 18.56217 | 4.547945 | 54.42384 | 20.00949 | 2.45656 | 68.58567 | 0.3155345 | 0.05112273 | 166.9313 | 1 | 0 | 0 |  | Fe-Cr-Ni-Cu-Si
6622 | 12.79277 | 3.664809 | 54.81954 | 25.75357 | 2.969305 | 65.42546 | 0.3204827 | 0.05856708 | 200.1103 | 1 | 0 | 0 |  | Fe-Cr-Ni-Cu-Si
6623 | 7.809644 | 3.63556 | 51.3038 | 33.32352 | 3.927476 | 61.49212 | 0.3258016 | 0.0616682 | 202.3451 | 1 | 0 | 0 |  | Fe-Cr-Ni-Cu-Si
6624 | 50.75495 | 33.1791 | 3.40518 | 6.143826 | 6.516946 | 76.77546 | 0.2846416 | 0.06847896 | 297.7174 | 0 | 0 | 0 |  | Fe-Cr-Ni-Cu-Si
6625 | 43.10933 | 39.13326 | 5.663952 | 6.131541 | 5.961922 | 79.52986 | 0.2787884 | 0.06389928 | 275.1611 | 1 | 0 | 0 |  | Fe-Cr-Ni-Cu-Si
6626 | 36.99514 | 44.57471 | 8.00575 | 4.952381 | 5.472025 | 82.36857 | 0.2731249 | 0.06013172 | 257.8111 | 1 | 0 | 0 |  | Fe-Cr-Ni-Cu-Si
6627 | 28.95112 | 48.9179 | 12.39746 | 4.880339 | 4.853181 | 84.82053 | 0.268694 | 0.05718512 | 244.6378 | 1 | 0 | 0 |  | Fe-Cr-Ni-Cu-Si
6628 | 23.65734 | 53.06267 | 15.82375 | 3.670733 | 3.785502 | 88.6427 | 0.2626279 | 0.05281845 | 224.5559 | 1 | 0 | 0 |  | Fe-Cr-Ni-Cu-Si
6629 | 56.61166 | 21.70327 | 3.500219 | 7.578362 | 10.60649 | 66.16719 | 0.3041231 | 0.0881673 | 386.1785 | 0 | 0 | 0 |  | Fe-Cr-Ni-Cu-Si
6630 | 48.40061 | 27.65235 | 5.781046 | 8.761624 | 9.404364 | 69.31668 | 0.2974758 | 0.07972588 | 344.0219 | 1 | 0 | 0 |  | Fe-Cr-Ni-Cu-Si
6631 | 41.16997 | 32.27877 | 7.971375 | 9.862234 | 8.717646 | 71.39195 | 0.2929203 | 0.07499741 | 320.8277 | 1 | 0 | 0 |  | Fe-Cr-Ni-Cu-Si
6632 | 34.71773 | 36.36419 | 11.40354 | 9.87597 | 7.638564 | 74.29436 | 0.2876111 | 0.0692087 | 293.4038 | 1 | 0 | 0 |  | Fe-Cr-Ni-Cu-Si
6633 | 27.73937 | 39.73318 | 15.69964 | 10.92582 | 5.901987 | 78.07807 | 0.2815947 | 0.06243792 | 261.2949 | 1 | 0 | 0 |  | Fe-Cr-Ni-Cu-Si
6634 | 22.21882 | 43.34356 | 20.01762 | 9.631194 | 4.788799 | 81.5927 | 0.2760326 | 0.05853856 | 246.1467 | 1 | 0 | 0 |  | Fe-Cr-Ni-Cu-Si
6635 | 16.93331 | 45.32626 | 25.58515 | 8.429627 | 3.725652 | 84.58051 | 0.2721482 | 0.05530213 | 233.1896 | 1 | 0 | 0 |  | Fe-Cr-Ni-Cu-Si
6636 | 60.84623 | 13.07319 | 3.689689 | 5.325724 | 17.06517 | 55.81648 | 0.3235142 | 0.1144518 | 491.9699 | 0 | 0 | 0 |  | Fe-Cr-Ni-Cu-Si
6637 | 52.4024 | 16.97006 | 4.789516 | 10.36983 | 15.46819 | 57.48604 | 0.3195801 | 0.1038929 | 434.6248 | 0 | 0 | 0 |  | Fe-Cr-Ni-Cu-Si
6638 | 44.16429 | 22.14094 | 7.14161 | 12.88531 | 13.66785 | 60.41788 | 0.313239 | 0.09232293 | 378.6575 | 1 | 0 | 0 |  | Fe-Cr-Ni-Cu-Si
6639 | 37.38273 | 25.59188 | 10.40095 | 15.0128 | 11.61164 | 63.51955 | 0.3074481 | 0.0844973 | 345.9863 | 1 | 0 | 0 |  | Fe-Cr-Ni-Cu-Si
6640 | 31.49612 | 28.31309 | 14.84023 | 16.06537 | 9.285181 | 67.34347 | 0.3011445 | 0.07580483 | 308.896 | 1 | 0 | 0 |  | Fe-Cr-Ni-Cu-Si
6641 | 25.61326 | 30.80246 | 19.06957 | 17.00083 | 7.513876 | 70.57667 | 0.2959834 | 0.0695661 | 282.3883 | 1 | 0 | 0 |  | Fe-Cr-Ni-Cu-Si
6642 | 19.96752 | 33.26745 | 25.40602 | 15.54541 | 5.813605 | 74.49731 | 0.2903393 | 0.06445439 | 264.3496 | 1 | 0 | 0 |  | Fe-Cr-Ni-Cu-Si
6643 | 15.51565 | 34.6698 | 31.52935 | 14.1237 | 4.161511 | 78.31381 | 0.285531 | 0.05934746 | 243.9188 | 1 | 0 | 0 |  | Fe-Cr-Ni-Cu-Si
6644 | 12.30191 | 35.31531 | 38.79109 | 10.49838 | 3.093319 | 81.48722 | 0.2822675 | 0.05674258 | 236.9859 | 1 | 0 | 0 |  | Fe-Cr-Ni-Cu-Si
6645 | 52.82485 | 11.43773 | 3.87373 | 8.387054 | 23.47663 | 48.09177 | 0.3378478 | 0.1220833 | 465.6645 | 0 | 0 | 0 |  | Fe-Cr-Ni-Cu-Si
6646 | 45.90196 | 14.62046 | 5.078622 | 13.74472 | 20.65423 | 50.33408 | 0.3328827 | 0.1091141 | 408.4585 | 0 | 0 | 0 |  | Fe-Cr-Ni-Cu-Si
6647 | 38.47569 | 17.36851 | 8.578448 | 18.57329 | 17.00407 | 53.6357 | 0.3264794 | 0.09796896 | 367.915 | 1 | 0 | 0 |  | Fe-Cr-Ni-Cu-Si
6648 | 32.54156 | 19.85016 | 11.79448 | 21.70589 | 14.10791 | 56.83494 | 0.3205214 | 0.09003129 | 341.6701 | 1 | 0 | 0 |  | Fe-Cr-Ni-Cu-Si
6649 | 27.17523 | 21.25312 | 17.1381 | 23.5004 | 10.93316 | 60.75323 | 0.3142771 | 0.08155418 | 313.1112 | 1 | 0 | 0 |  | Fe-Cr-Ni-Cu-Si
6650 | 22.3327 | 23.76311 | 22.3558 | 22.99132 | 8.557055 | 64.92761 | 0.307521 | 0.07444927 | 290.1308 | 1 | 0 | 0 |  | Fe-Cr-Ni-Cu-Si
6651 | 17.88501 | 25.46735 | 28.75094 | 21.54772 | 6.34898 | 69.21967 | 0.3014225 | 0.06743367 | 264.8281 | 1 | 0 | 0 |  | Fe-Cr-Ni-Cu-Si
6652 | 13.17445 | 26.41905 | 36.21648 | 19.60317 | 4.586843 | 72.95227 | 0.2969067 | 0.06273068 | 249.3789 | 1 | 0 | 0 |  | Fe-Cr-Ni-Cu-Si
6653 | 11.11812 | 26.34915 | 45.68201 | 13.80092 | 3.049805 | 77.25635 | 0.2926623 | 0.05762941 | 231.6367 | 1 | 0 | 0 |  | Fe-Cr-Ni-Cu-Si
6654 | 44.6014 | 9.491624 | 4.018278 | 13.05002 | 28.83867 | 42.20758 | 0.3501801 | 0.1213733 | 399.3918 | 0 | 0 | 0 |  | Fe-Cr-Ni-Cu-Si
6655 | 38.22016 | 11.47892 | 6.479464 | 19.64026 | 24.18119 | 44.96122 | 0.3443396 | 0.1103525 | 367.5289 | 0 | 0 | 0 |  | Fe-Cr-Ni-Cu-Si
6656 | 31.84103 | 13.17573 | 9.916344 | 25.4956 | 19.5713 | 48.1865 | 0.33801 | 0.1008841 | 343.425 | 1 | 0 | 0 |  | Fe-Cr-Ni-Cu-Si
6657 | 27.03867 | 14.68494 | 14.20998 | 28.20234 | 15.86406 | 51.64378 | 0.3316785 | 0.09430936 | 332.681 | 1 | 0 | 0 |  | Fe-Cr-Ni-Cu-Si
6658 | 21.82441 | 16.25559 | 19.49844 | 29.79972 | 12.62184 | 55.28852 | 0.3254481 | 0.08675945 | 313.4044 | 1 | 0 | 0 |  | Fe-Cr-Ni-Cu-Si
6659 | 18.01203 | 17.75646 | 24.50049 | 30.13992 | 9.591103 | 59.50277 | 0.3186475 | 0.07871221 | 290.0389 | 1 | 0 | 0 |  | Fe-Cr-Ni-Cu-Si
6660 | 13.40209 | 19.19682 | 32.50789 | 28.15327 | 6.739923 | 64.49167 | 0.3115058 | 0.07056543 | 265.3497 | 1 | 0 | 0 |  | Fe-Cr-Ni-Cu-Si
6661 | 11.09753 | 18.78598 | 40.29541 | 25.25485 | 4.566238 | 68.59663 | 0.3069279 | 0.06332304 | 238.1426 | 1 | 0 | 0 |  | Fe-Cr-Ni-Cu-Si
6662 | 7.968261 | 18.547 | 52.3458 | 18.13351 | 3.005433 | 73.02047 | 0.3027475 | 0.05784889 | 220.5296 | 1 | 0 | 0 |  | Fe-Cr-Ni-Cu-Si
6663 | 33.00521 | 8.604201 | 4.162957 | 21.03095 | 33.19669 | 37.40937 | 0.3610131 | 0.1110354 | 298.799 | 0 | 0 | 0 |  | Fe-Cr-Ni-Cu-Si
6664 | 28.12708 | 9.10871 | 7.712342 | 29.22163 | 25.83024 | 40.99043 | 0.3534791 | 0.1072156 | 314.9403 | 0 | 0 | 0 |  | Fe-Cr-Ni-Cu-Si
6665 | 23.38418 | 9.797261 | 11.06045 | 34.59026 | 21.16786 | 43.73312 | 0.3480592 | 0.1012158 | 309.0827 | 1 | 0 | 0 |  | Fe-Cr-Ni-Cu-Si
6666 | 20.37357 | 11.59197 | 15.46594 | 36.06127 | 16.50726 | 48.15388 | 0.3394227 | 0.09338696 | 302.6937 | 1 | 0 | 0 |  | Fe-Cr-Ni-Cu-Si
6667 | 17.33526 | 12.10491 | 20.49845 | 36.98451 | 13.07687 | 51.66219 | 0.3335178 | 0.08819139 | 298.7842 | 1 | 0 | 0 |  | Fe-Cr-Ni-Cu-Si
6668 | 13.45232 | 13.48814 | 27.19144 | 36.50093 | 9.367176 | 56.65644 | 0.3254301 | 0.0796816 | 280.8062 | 1 | 0 | 0 |  | Fe-Cr-Ni-Cu-Si
6669 | 10.17564 | 14.21095 | 34.22552 | 34.73534 | 6.652541 | 61.06323 | 0.3191801 | 0.07098102 | 252.6843 | 1 | 0 | 0 |  | Fe-Cr-Ni-Cu-Si
6670 | 8.022559 | 14.00504 | 44.2701 | 29.66775 | 4.034551 | 66.42339 | 0.3128535 | 0.06116556 | 217.4282 | 1 | 0 | 0 |  | Fe-Cr-Ni-Cu-Si
6671 | 5.887594 | 13.70402 | 56.7267 | 21.21429 | 2.467396 | 71.24291 | 0.3081347 | 0.05467076 | 195.4045 | 1 | 0 | 0 |  | Fe-Cr-Ni-Cu-Si
6672 | 22.15953 | 8.495319 | 4.110277 | 31.14722 | 34.08766 | 34.93476 | 0.3669811 | 0.1018738 | 236.2618 | 0 | 0 | 0 |  | Fe-Cr-Ni-Cu-Si
6673 | 19.43904 | 7.918135 | 7.662038 | 38.70804 | 26.27275 | 38.40893 | 0.3596126 | 0.1014358 | 264.7823 | 1 | 0 | 0 |  | Fe-Cr-Ni-Cu-Si
6674 | 17.31485 | 7.523078 | 10.91964 | 43.34408 | 20.89836 | 41.4543 | 0.353648 | 0.09826296 | 275.7066 | 1 | 0 | 0 |  | Fe-Cr-Ni-Cu-Si
6675 | 14.25228 | 8.165842 | 16.13271 | 44.90883 | 16.54034 | 45.02788 | 0.3468785 | 0.09449949 | 285.4411 | 1 | 0 | 0 |  | Fe-Cr-Ni-Cu-Si
6676 | 11.62075 | 8.852256 | 21.09761 | 45.67866 | 12.75073 | 48.84301 | 0.340115 | 0.08790071 | 278.5196 | 1 | 0 | 0 |  | Fe-Cr-Ni-Cu-Si
6677 | 9.289993 | 9.610433 | 27.12384 | 44.63185 | 9.34389 | 53.26776 | 0.3328736 | 0.07919313 | 259.1084 | 1 | 0 | 0 |  | Fe-Cr-Ni-Cu-Si
6678 | 6.995599 | 10.23504 | 34.66403 | 42.07431 | 6.031016 | 58.59875 | 0.3250492 | 0.06870827 | 228.2684 | 1 | 0 | 0 |  | Fe-Cr-Ni-Cu-Si
6679 | 4.885098 | 10.91578 | 45.18499 | 35.57473 | 3.439407 | 64.59236 | 0.3172775 | 0.05822327 | 193.4335 | 1 | 0 | 0 |  | Fe-Cr-Ni-Cu-Si
6680 | 3.873462 | 10.81909 | 58.01663 | 25.34286 | 1.947967 | 69.90976 | 0.3116911 | 0.0509556 | 169.1429 | 1 | 0 | 0 |  | Fe-Cr-Ni-Cu-Si
6681 | 11.87869 | 5.529792 | 7.491317 | 50.01022 | 25.08998 | 36.36218 | 0.3651688 | 0.09682317 | 227.3843 | 1 | 0 | 0 |  | Fe-Cr-Ni-Cu-Si
6682 | 11.31622 | 5.267948 | 10.70489 | 52.79267 | 19.91828 | 39.58276 | 0.3585744 | 0.09492354 | 245.0716 | 1 | 0 | 0 |  | Fe-Cr-Ni-Cu-Si
6683 | 9.740535 | 6.045909 | 14.78842 | 54.18528 | 15.23985 | 43.55959 | 0.3506863 | 0.08951952 | 249.8012 | 1 | 0 | 0 |  | Fe-Cr-Ni-Cu-Si
6684 | 8.35908 | 6.809835 | 19.76875 | 53.50192 | 11.56042 | 47.6653 | 0.3432065 | 0.08320058 | 246.2527 | 1 | 0 | 0 |  | Fe-Cr-Ni-Cu-Si
6685 | 6.062103 | 7.525444 | 26.54913 | 51.73363 | 8.129697 | 52.31452 | 0.3356078 | 0.07482832 | 230.1378 | 1 | 0 | 0 |  | Fe-Cr-Ni-Cu-Si
6686 | 4.927371 | 8.257677 | 33.14618 | 48.21721 | 5.451554 | 57.12614 | 0.328315 | 0.06576105 | 205.2115 | 1 | 0 | 0 |  | Fe-Cr-Ni-Cu-Si
6687 | 2.865488 | 9.78228 | 43.1702 | 41.29993 | 2.882112 | 63.55964 | 0.3192972 | 0.05468257 | 169.659 | 1 | 0 | 0 |  | Fe-Cr-Ni-Cu-Si
6688 | 6.576159 | 3.061346 | 10.36816 | 62.35617 | 17.63816 | 38.74164 | 0.361426 | 0.09081652 | 220.2024 | 1 | 0 | 0 |  | Fe-Cr-Ni-Cu-Si
6689 | 6.307194 | 3.914849 | 14.36371 | 62.19803 | 13.21622 | 43.01748 | 0.352837 | 0.08497425 | 224.341 | 1 | 0 | 0 |  | Fe-Cr-Ni-Cu-Si
6690 | 5.079422 | 4.729164 | 19.22007 | 61.26445 | 9.706892 | 47.17079 | 0.3452554 | 0.07767222 | 215.5524 | 1 | 0 | 0 |  | Fe-Cr-Ni-Cu-Si
6691 | 3.975927 | 5.552643 | 24.02949 | 59.94358 | 6.498365 | 51.73617 | 0.3375532 | 0.06723732 | 188.0978 | 1 | 0 | 0 |  | Fe-Cr-Ni-Cu-Si
6692 | 3.849964 | 7.16897 | 30.34982 | 54.75894 | 3.8723 | 57.50342 | 0.3282434 | 0.05699656 | 160.4675 | 1 | 0 | 0 |  | Fe-Cr-Ni-Cu-Si
6693 | 48.85499 | 2.90337 | 36.05481 | 5.913838 | 6.27299 | 66.28535 | 0.3156896 | 0.07268001 | 290.5947 | 1 | 1 | 1 | 290.5947 | Fe-Cr-Ni-Cu-Si
6694 | 41.29298 | 4.805696 | 42.31741 | 5.873197 | 5.710724 | 67.51269 | 0.3140885 | 0.07012545 | 279.9616 | 1 | 1 | 1 | 279.9616 | Fe-Cr-Ni-Cu-Si
6695 | 35.28965 | 6.764513 | 48.002 | 4.724075 | 5.219762 | 69.02657 | 0.3119814 | 0.06811178 | 273.5659 | 1 | 1 | 1 | 273.5659 | Fe-Cr-Ni-Cu-Si
6696 | 27.60109 | 10.46948 | 52.6498 | 4.652761 | 4.626869 | 71.09485 | 0.3083336 | 0.06622922 | 269.6889 | 1 | 1 | 1 | 269.6889 | Fe-Cr-Ni-Cu-Si
6697 | 22.52343 | 13.34474 | 57.03297 | 3.494794 | 3.604062 | 74.17002 | 0.3037939 | 0.06109142 | 247.0234 | 1 | 1 | 1 | 247.0234 | Fe-Cr-Ni-Cu-Si
6698 | 55.28563 | 3.027843 | 23.92763 | 7.400852 | 10.35805 | 60.19121 | 0.3226612 | 0.09486526 | 400.7683 | 1 | 0 | 0 |  | Fe-Cr-Ni-Cu-Si
6699 | 47.03424 | 4.976243 | 30.33636 | 8.514279 | 9.138874 | 61.88888 | 0.3202509 | 0.08768444 | 364.4923 | 1 | 0 | 0 |  | Fe-Cr-Ni-Cu-Si
6700 | 39.87352 | 6.83863 | 35.29305 | 9.551671 | 8.443126 | 62.94431 | 0.3186548 | 0.08427889 | 348.6454 | 1 | 0 | 0 |  | Fe-Cr-Ni-Cu-Si
6701 | 33.58064 | 9.770325 | 39.70815 | 9.552505 | 7.388381 | 65.27931 | 0.3147344 | 0.07888053 | 325.6784 | 1 | 0 | 0 |  | Fe-Cr-Ni-Cu-Si
6702 | 26.84545 | 13.45846 | 43.41057 | 10.57373 | 5.711791 | 68.84569 | 0.3088689 | 0.07072778 | 288.5685 | 1 | 0 | 0 |  | Fe-Cr-Ni-Cu-Si
6703 | 21.50856 | 17.16464 | 47.36777 | 9.323316 | 4.635716 | 72.19641 | 0.3033574 | 0.066013 | 271.1064 | 1 | 0 | 0 |  | Fe-Cr-Ni-Cu-Si
6704 | 16.45256 | 22.01971 | 49.71755 | 8.190304 | 3.619878 | 76.04038 | 0.2966094 | 0.06121952 | 252.6945 | 1 | 0 | 0 |  | Fe-Cr-Ni-Cu-Si
6705 | 60.08663 | 3.227497 | 14.57451 | 5.259238 | 16.85213 | 53.02349 | 0.3326937 | 0.1222737 | 521.7985 | 0 | 0 | 0 |  | Fe-Cr-Ni-Cu-Si
6706 | 51.55636 | 4.17402 | 18.84875 | 10.20241 | 15.21845 | 53.7407 | 0.3318066 | 0.1128476 | 467.0152 | 0 | 0 | 0 |  | Fe-Cr-Ni-Cu-Si
6707 | 43.28174 | 6.199569 | 24.49614 | 12.62782 | 13.39472 | 55.59173 | 0.3287821 | 0.1032628 | 420.801 | 1 | 0 | 0 |  | Fe-Cr-Ni-Cu-Si
6708 | 36.60962 | 9.022542 | 28.29401 | 14.70232 | 11.3715 | 58.30118 | 0.3239718 | 0.09409158 | 381.762 | 1 | 0 | 0 |  | Fe-Cr-Ni-Cu-Si
6709 | 30.89199 | 12.89322 | 31.35048 | 15.75722 | 9.107081 | 62.2612 | 0.3168809 | 0.08359061 | 338.1811 | 1 | 0 | 0 |  | Fe-Cr-Ni-Cu-Si
6710 | 25.16197 | 16.59405 | 34.16122 | 16.70128 | 7.381485 | 65.72203 | 0.3107475 | 0.07581309 | 305.6227 | 1 | 0 | 0 |  | Fe-Cr-Ni-Cu-Si
6711 | 19.69422 | 22.19643 | 37.04268 | 15.33264 | 5.734033 | 70.58746 | 0.3019695 | 0.06856134 | 279.4913 | 1 | 0 | 0 |  | Fe-Cr-Ni-Cu-Si
6712 | 15.38195 | 27.68779 | 38.80261 | 14.00199 | 4.125651 | 75.76429 | 0.2929483 | 0.06137767 | 250.8136 | 1 | 0 | 0 |  | Fe-Cr-Ni-Cu-Si
6713 | 12.28679 | 34.31861 | 39.81962 | 10.48547 | 3.089517 | 81.11641 | 0.2833254 | 0.05697295 | 237.6942 | 1 | 0 | 0 |  | Fe-Cr-Ni-Cu-Si
6714 | 52.28512 | 3.39626 | 12.7805 | 8.30136 | 23.23676 | 46.03992 | 0.3449852 | 0.1321086 | 506.2819 | 0 | 0 | 0 |  | Fe-Cr-Ni-Cu-Si
6715 | 45.31064 | 4.440652 | 16.29289 | 13.56766 | 20.38815 | 47.60657 | 0.3422398 | 0.1214817 | 459.6931 | 0 | 0 | 0 |  | Fe-Cr-Ni-Cu-Si
6716 | 37.99706 | 7.504196 | 19.36396 | 18.34224 | 16.79254 | 50.8155 | 0.3359356 | 0.1081744 | 409.9802 | 1 | 0 | 0 |  | Fe-Cr-Ni-Cu-Si
6717 | 32.15178 | 10.32231 | 22.14108 | 21.4459 | 13.93893 | 53.95951 | 0.3299611 | 0.09783997 | 372.5 | 1 | 0 | 0 |  | Fe-Cr-Ni-Cu-Si
6718 | 26.96412 | 15.06287 | 23.80695 | 23.31784 | 10.84822 | 58.76719 | 0.3206181 | 0.08562534 | 328.8554 | 1 | 0 | 0 |  | Fe-Cr-Ni-Cu-Si
6719 | 22.21924 | 19.70199 | 26.69067 | 22.87452 | 8.513581 | 63.56277 | 0.3117664 | 0.07663649 | 298.5004 | 1 | 0 | 0 |  | Fe-Cr-Ni-Cu-Si
6720 | 17.88501 | 25.46735 | 28.75094 | 21.54772 | 6.34898 | 69.21967 | 0.3014225 | 0.06785689 | 267.4105 | 1 | 0 | 0 |  | Fe-Cr-Ni-Cu-Si
6721 | 13.27132 | 32.31616 | 30.04464 | 19.74731 | 4.62057 | 75.09755 | 0.2905699 | 0.06036591 | 240.0687 | 1 | 0 | 0 |  | Fe-Cr-Ni-Cu-Si
6722 | 11.32421 | 41.21486 | 30.29784 | 14.05675 | 3.106339 | 82.81175 | 0.2767226 | 0.05407246 | 220.7708 | 1 | 0 | 0 |  | Fe-Cr-Ni-Cu-Si
6723 | 44.26285 | 3.532341 | 10.63407 | 12.95097 | 28.61977 | 40.8054 | 0.3552882 | 0.1306893 | 434.5458 | 0 | 0 | 0 |  | Fe-Cr-Ni-Cu-Si
6724 | 37.93941 | 5.697298 | 12.86374 | 19.49599 | 24.00357 | 43.49555 | 0.3495605 | 0.119609 | 404.6837 | 0 | 0 | 0 |  | Fe-Cr-Ni-Cu-Si
6725 | 31.66174 | 8.73436 | 14.79076 | 25.35204 | 19.46109 | 46.96806 | 0.3422383 | 0.1071772 | 369.2026 | 1 | 0 | 0 |  | Fe-Cr-Ni-Cu-Si
6726 | 26.96573 | 12.55314 | 16.53359 | 28.12626 | 15.82127 | 51.01869 | 0.3337896 | 0.09639537 | 340.6908 | 1 | 0 | 0 |  | Fe-Cr-Ni-Cu-Si
6727 | 21.85304 | 17.29422 | 18.37554 | 29.83881 | 12.6384 | 55.61227 | 0.3243845 | 0.08591165 | 310.1293 | 1 | 0 | 0 |  | Fe-Cr-Ni-Cu-Si
6728 | 18.10414 | 21.81331 | 20.14836 | 30.29404 | 9.640148 | 60.84536 | 0.3143674 | 0.07608455 | 280.0427 | 1 | 0 | 0 |  | Fe-Cr-Ni-Cu-Si
6729 | 13.57003 | 29.15606 | 21.94349 | 28.50605 | 6.824378 | 67.98054 | 0.3007662 | 0.06569343 | 247.2379 | 1 | 0 | 0 |  | Fe-Cr-Ni-Cu-Si
6730 | 11.34484 | 36.48878 | 21.68073 | 25.81765 | 4.667996 | 75.07773 | 0.2875805 | 0.05698517 | 216.4134 | 1 | 0 | 0 |  | Fe-Cr-Ni-Cu-Si
6731 | 8.264714 | 48.09257 | 21.71731 | 18.80816 | 3.117249 | 84.12385 | 0.2706599 | 0.05017548 | 196.2576 | 1 | 0 | 0 |  | Fe-Cr-Ni-Cu-Si
6732 | 32.7973 | 3.664286 | 9.652378 | 20.89847 | 32.98757 | 36.31537 | 0.3651672 | 0.1217425 | 336.5455 | 0 | 0 | 0 |  | Fe-Cr-Ni-Cu-Si
6733 | 28.04474 | 6.811534 | 10.25302 | 29.13609 | 25.75462 | 40.42084 | 0.3555678 | 0.1106755 | 326.8845 | 0 | 0 | 0 |  | Fe-Cr-Ni-Cu-Si
6734 | 23.38418 | 9.797261 | 11.06045 | 34.59026 | 21.16786 | 43.73312 | 0.3480592 | 0.1012158 | 309.0827 | 1 | 0 | 0 |  | Fe-Cr-Ni-Cu-Si
6735 | 20.42908 | 13.73693 | 13.12222 | 36.15953 | 16.55224 | 48.77844 | 0.3372696 | 0.09225779 | 300.4643 | 1 | 0 | 0 |  | Fe-Cr-Ni-Cu-Si
6736 | 17.4716 | 18.30017 | 13.77311 | 37.2754 | 13.17972 | 53.58622 | 0.327079 | 0.0826574 | 278.3982 | 1 | 0 | 0 |  | Fe-Cr-Ni-Cu-Si
6737 | 13.63868 | 24.41963 | 15.43815 | 37.00659 | 9.496943 | 60.30932 | 0.3136663 | 0.07142289 | 248.8612 | 1 | 0 | 0 |  | Fe-Cr-Ni-Cu-Si
6738 | 10.39143 | 30.9596 | 16.38343 | 35.47193 | 6.793615 | 66.97905 | 0.3007522 | 0.06229347 | 221.6285 | 1 | 0 | 0 |  | Fe-Cr-Ni-Cu-Si
6739 | 8.292075 | 40.53149 | 16.34191 | 30.66443 | 4.170091 | 76.29819 | 0.2833166 | 0.05239079 | 189.9821 | 1 | 0 | 0 |  | Fe-Cr-Ni-Cu-Si
6740 | 6.178718 | 52.73269 | 16.23591 | 22.26328 | 2.589402 | 86.14766 | 0.2651141 | 0.04516193 | 167.3487 | 0 |  | 0 |  | Fe-Cr-Ni-Cu-Si
6741 | 22.02169 | 3.618205 | 9.530991 | 30.95348 | 33.87563 | 33.86419 | 0.3711385 | 0.1107907 | 262.5719 | 0 | 0 | 0 |  | Fe-Cr-Ni-Cu-Si
6742 | 19.41073 | 6.777089 | 8.926026 | 38.65167 | 26.23449 | 38.12673 | 0.3606686 | 0.1032321 | 270.4242 | 1 | 0 | 0 |  | Fe-Cr-Ni-Cu-Si
6743 | 17.36297 | 9.699409 | 8.516653 | 43.46453 | 20.95644 | 42.04357 | 0.3515105 | 0.09531719 | 266.1378 | 1 | 0 | 0 |  | Fe-Cr-Ni-Cu-Si
6744 | 14.36571 | 14.40396 | 9.292062 | 45.26627 | 16.67199 | 46.85327 | 0.340473 | 0.08602247 | 254.6966 | 1 | 0 | 0 |  | Fe-Cr-Ni-Cu-Si
6745 | 11.77001 | 18.92814 | 10.12197 | 46.26538 | 12.9145 | 52.01264 | 0.3293565 | 0.07730743 | 240.0005 | 1 | 0 | 0 |  | Fe-Cr-Ni-Cu-Si
6746 | 9.465932 | 24.4811 | 11.05501 | 45.47711 | 9.520849 | 58.27498 | 0.3164866 | 0.06834189 | 221.4957 | 1 | 0 | 0 |  | Fe-Cr-Ni-Cu-Si
6747 | 7.185237 | 31.53749 | 11.8679 | 43.21487 | 6.194505 | 66.28455 | 0.3009257 | 0.05765082 | 191.3825 | 1 | 0 | 0 |  | Fe-Cr-Ni-Cu-Si
6748 | 5.075589 | 41.58524 | 12.80371 | 36.96194 | 3.573524 | 76.2469 | 0.2822785 | 0.04771346 | 161.2184 | 0 | 0 | 0 |  | Fe-Cr-Ni-Cu-Si
6749 | 4.087268 | 54.22731 | 12.88821 | 26.74172 | 2.05549 | 86.7802 | 0.2629568 | 0.0409174 | 141.7648 | 0 | 0 | 0 |  | Fe-Cr-Ni-Cu-Si
6750 | 11.89566 | 6.645226 | 6.251679 | 50.08163 | 25.12581 | 36.64488 | 0.3640969 | 0.09505522 | 222.3693 | 1 | 0 | 0 |  | Fe-Cr-Ni-Cu-Si
6751 | 11.37804 | 9.534112 | 5.979652 | 53.08109 | 20.0271 | 40.76422 | 0.3542416 | 0.08909161 | 227.6301 | 1 | 0 | 0 |  | Fe-Cr-Ni-Cu-Si
6752 | 9.829932 | 13.2197 | 6.888069 | 54.68259 | 15.37972 | 45.72542 | 0.3430311 | 0.08141385 | 224.496 | 1 | 0 | 0 |  | Fe-Cr-Ni-Cu-Si
6753 | 8.476026 | 17.75599 | 7.795403 | 54.25043 | 11.72215 | 51.21544 | 0.3311029 | 0.07320799 | 214.1861 | 1 | 0 | 0 |  | Fe-Cr-Ni-Cu-Si
6754 | 6.189725 | 24.0121 | 8.674578 | 52.82275 | 8.300847 | 58.05039 | 0.3168058 | 0.06333375 | 193.114 | 1 | 0 | 0 |  | Fe-Cr-Ni-Cu-Si
6755 | 5.065188 | 30.18184 | 9.583108 | 49.56584 | 5.604032 | 65.19393 | 0.3028455 | 0.05450931 | 170.1444 | 1 | 0 | 0 |  | Fe-Cr-Ni-Cu-Si
6756 | 2.97463 | 39.69632 | 11.46417 | 42.87299 | 2.991888 | 75.15841 | 0.2843193 | 0.04426056 | 138.9847 | 0 | 0 | 0 |  | Fe-Cr-Ni-Cu-Si
6757 | 6.628485 | 9.257115 | 3.483554 | 62.85234 | 17.77851 | 40.54041 | 0.3548214 | 0.08265812 | 197.6228 | 1 | 0 | 0 |  | Fe-Cr-Ni-Cu-Si
6758 | 6.379647 | 12.86942 | 4.470372 | 62.91253 | 13.36804 | 45.84705 | 0.3428514 | 0.07540923 | 196.579 | 1 | 0 | 0 |  | Fe-Cr-Ni-Cu-Si
6759 | 5.161245 | 17.29924 | 5.424913 | 62.25134 | 9.863258 | 51.43705 | 0.3307417 | 0.06700057 | 184.0294 | 1 | 0 | 0 |  | Fe-Cr-Ni-Cu-Si
6760 | 4.058246 | 21.72583 | 6.398348 | 61.18467 | 6.632909 | 57.62031 | 0.3182767 | 0.05779201 | 162.5502 | 1 | 0 | 0 |  | Fe-Cr-Ni-Cu-Si
6761 | 3.950377 | 27.58481 | 8.304373 | 56.18715 | 3.973296 | 65.35837 | 0.3035763 | 0.04817702 | 136.9899 | 1 | 0 | 0 |  | Fe-Cr-Ni-Cu-Si
6762 | 50.85025 | 33.2414 | 5.685956 | 3.693217 | 6.529182 | 77.3016 | 0.2842267 | 0.06948793 | 307.3584 | 0 | 0 | 0 |  | Fe-Cr-Ni-Cu-Si
6763 | 43.10933 | 39.13326 | 5.663952 | 6.131541 | 5.961922 | 79.52986 | 0.2787884 | 0.06389928 | 275.1611 | 1 | 0 | 0 |  | Fe-Cr-Ni-Cu-Si
6764 | 36.89064 | 44.44881 | 4.561793 | 8.642189 | 5.456569 | 81.54784 | 0.2737041 | 0.05858537 | 243.9943 | 1 | 0 | 0 |  | Fe-Cr-Ni-Cu-Si
6765 | 28.76378 | 48.60136 | 4.478994 | 13.33409 | 4.821776 | 82.89743 | 0.2699929 | 0.05351433 | 213.0493 | 1 | 0 | 0 |  | Fe-Cr-Ni-Cu-Si
6766 | 23.41698 | 52.52357 | 3.356354 | 16.95605 | 3.747043 | 85.51862 | 0.2645933 | 0.0469011 | 175.8625 | 1 | 0 | 0 |  | Fe-Cr-Ni-Cu-Si
6767 | 56.77572 | 21.76616 | 7.020726 | 3.800162 | 10.63723 | 66.89589 | 0.3034097 | 0.09010645 | 404.9199 | 0 | 0 | 0 |  | Fe-Cr-Ni-Cu-Si
6768 | 48.49319 | 27.70524 | 8.108945 | 6.270273 | 9.422352 | 69.8143 | 0.2970188 | 0.08091877 | 355.3046 | 1 | 0 | 0 |  | Fe-Cr-Ni-Cu-Si
6769 | 41.20871 | 32.30915 | 9.118716 | 8.637575 | 8.72585 | 71.64199 | 0.2927001 | 0.07557542 | 326.1774 | 1 | 0 | 0 |  | Fe-Cr-Ni-Cu-Si
6770 | 34.65249 | 36.29585 | 9.105686 | 12.32176 | 7.624209 | 73.77851 | 0.2880417 | 0.06811214 | 283.4881 | 1 | 0 | 0 |  | Fe-Cr-Ni-Cu-Si
6771 | 27.61156 | 39.55011 | 10.04612 | 16.91742 | 5.874794 | 76.7468 | 0.2826314 | 0.05990375 | 238.9743 | 1 | 0 | 0 |  | Fe-Cr-Ni-Cu-Si
6772 | 22.01669 | 42.94924 | 8.815785 | 21.47305 | 4.745233 | 78.86821 | 0.2780316 | 0.05360075 | 203.8218 | 1 | 0 | 0 |  | Fe-Cr-Ni-Cu-Si
6773 | 16.68811 | 44.6699 | 7.674027 | 27.29627 | 3.671702 | 80.08554 | 0.2753075 | 0.04751372 | 168.5852 | 0 | 0 | 0 |  | Fe-Cr-Ni-Cu-Si
6774 | 60.90807 | 13.08648 | 4.924586 | 3.998353 | 17.08251 | 56.03624 | 0.3232463 | 0.1153875 | 500.5743 | 0 | 0 | 0 |  | Fe-Cr-Ni-Cu-Si
6775 | 52.61042 | 17.03743 | 9.617057 | 5.205499 | 15.52959 | 58.37611 | 0.3185402 | 0.1072716 | 465.4336 | 0 | 0 | 0 |  | Fe-Cr-Ni-Cu-Si
6776 | 44.33856 | 22.22831 | 11.94965 | 7.761696 | 13.72178 | 61.343 | 0.3122233 | 0.09532509 | 405.6873 | 1 | 0 | 0 |  | Fe-Cr-Ni-Cu-Si
6777 | 37.49003 | 25.66534 | 13.90773 | 11.29192 | 11.64497 | 64.22869 | 0.3067165 | 0.08649318 | 363.9618 | 1 | 0 | 0 |  | Fe-Cr-Ni-Cu-Si
6778 | 31.49612 | 28.31309 | 14.84023 | 16.06537 | 9.285181 | 67.34347 | 0.3011445 | 0.07580483 | 308.896 | 1 | 0 | 0 |  | Fe-Cr-Ni-Cu-Si
6779 | 25.5423 | 30.71713 | 15.66084 | 20.58667 | 7.493059 | 69.81038 | 0.2966784 | 0.06801994 | 268.5903 | 1 | 0 | 0 |  | Fe-Cr-Ni-Cu-Si
6780 | 19.78708 | 32.96682 | 14.23016 | 27.25488 | 5.761069 | 71.86282 | 0.2925898 | 0.05978353 | 223.2302 | 1 | 0 | 0 |  | Fe-Cr-Ni-Cu-Si
6781 | 15.28246 | 34.14874 | 12.85055 | 33.61928 | 4.098967 | 73.69637 | 0.2892637 | 0.05208448 | 181.4404 | 1 | 0 | 0 |  | Fe-Cr-Ni-Cu-Si
6782 | 12.01337 | 34.487 | 9.470313 | 41.00855 | 3.020766 | 74.00407 | 0.2881225 | 0.04561568 | 144.3693 | 0 | 0 | 0 |  | Fe-Cr-Ni-Cu-Si
6783 | 52.99433 | 11.47443 | 7.772316 | 4.206981 | 23.55195 | 48.69968 | 0.3369759 | 0.1255941 | 494.3524 | 0 | 0 | 0 |  | Fe-Cr-Ni-Cu-Si
6784 | 46.19247 | 14.71299 | 12.77691 | 5.532685 | 20.78494 | 51.60276 | 0.331163 | 0.1151937 | 458.7287 | 0 | 0 | 0 |  | Fe-Cr-Ni-Cu-Si
6785 | 38.75011 | 17.49239 | 17.27927 | 9.352882 | 17.12535 | 55.18334 | 0.3245316 | 0.1039199 | 418.3675 | 1 | 0 | 0 |  | Fe-Cr-Ni-Cu-Si
6786 | 32.76488 | 19.98639 | 20.18821 | 12.8558 | 14.20473 | 58.42866 | 0.3186477 | 0.09519316 | 386.3232 | 1 | 0 | 0 |  | Fe-Cr-Ni-Cu-Si
6787 | 27.27815 | 21.33361 | 21.79048 | 18.62321 | 10.97456 | 61.70651 | 0.3132365 | 0.08397591 | 334.5685 | 1 | 0 | 0 |  | Fe-Cr-Ni-Cu-Si
6788 | 22.31211 | 23.74121 | 21.21843 | 24.17908 | 8.549166 | 64.6797 | 0.3077727 | 0.07393061 | 285.4934 | 1 | 0 | 0 |  | Fe-Cr-Ni-Cu-Si
6789 | 17.75534 | 25.28271 | 19.76018 | 30.89882 | 6.302948 | 67.1381 | 0.3033983 | 0.06386514 | 232.9811 | 1 | 0 | 0 |  | Fe-Cr-Ni-Cu-Si
6790 | 12.9804 | 26.02992 | 17.84152 | 38.62887 | 4.519283 | 68.47771 | 0.3009513 | 0.0561236 | 190.942 | 1 | 0 | 0 |  | Fe-Cr-Ni-Cu-Si
6791 | 10.82383 | 25.65172 | 12.41103 | 48.14434 | 2.96908 | 68.77679 | 0.3000108 | 0.04666281 | 138.4734 | 1 | 0 | 0 |  | Fe-Cr-Ni-Cu-Si
6792 | 44.89929 | 9.555018 | 12.13535 | 4.379062 | 29.03128 | 43.35033 | 0.3483188 | 0.1293955 | 457.4755 | 0 | 0 | 0 |  | Fe-Cr-Ni-Cu-Si
6793 | 38.59174 | 11.59052 | 18.31888 | 7.082573 | 24.41629 | 46.7736 | 0.3415897 | 0.1203655 | 443.69 | 0 | 0 | 0 |  | Fe-Cr-Ni-Cu-Si
6794 | 32.20352 | 13.32573 | 23.81944 | 10.8572 | 19.79411 | 50.51675 | 0.334739 | 0.1109762 | 424.2922 | 1 | 0 | 0 |  | Fe-Cr-Ni-Cu-Si
6795 | 27.30561 | 14.82992 | 26.30883 | 15.53496 | 16.02068 | 53.84067 | 0.3288135 | 0.1020656 | 397.6184 | 1 | 0 | 0 |  | Fe-Cr-Ni-Cu-Si
6796 | 21.97004 | 16.36405 | 27.71088 | 21.24898 | 12.70606 | 56.89702 | 0.3234939 | 0.09127892 | 352.4778 | 1 | 0 | 0 |  | Fe-Cr-Ni-Cu-Si
6797 | 18.06185 | 17.80557 | 27.91846 | 26.59649 | 9.61763 | 60.22519 | 0.3178355 | 0.08029197 | 304.1178 | 1 | 0 | 0 |  | Fe-Cr-Ni-Cu-Si
6798 | 13.33054 | 19.09434 | 25.86747 | 35.00371 | 6.70394 | 62.97572 | 0.3130828 | 0.0680264 | 242.3532 | 1 | 0 | 0 |  | Fe-Cr-Ni-Cu-Si
6799 | 10.94424 | 18.52648 | 23.00667 | 43.01945 | 4.503163 | 64.39858 | 0.3110699 | 0.05774369 | 187.8373 | 1 | 0 | 0 |  | Fe-Cr-Ni-Cu-Si
6800 | 7.740792 | 18.01754 | 16.27248 | 55.04955 | 2.919638 | 63.841 | 0.3114945 | 0.04758526 | 131.2505 | 1 | 0 | 0 |  | Fe-Cr-Ni-Cu-Si
6801 | 33.42643 | 8.71401 | 19.67507 | 4.564146 | 33.62035 | 39.42597 | 0.3573722 | 0.1265381 | 397.0009 | 0 | 0 | 0 |  | Fe-Cr-Ni-Cu-Si
6802 | 28.58203 | 9.256042 | 27.42981 | 8.484082 | 26.24804 | 43.89834 | 0.3487124 | 0.1243171 | 437.0371 | 0 | 0 | 0 |  | Fe-Cr-Ni-Cu-Si
6803 | 23.79457 | 9.969204 | 32.51318 | 12.18369 | 21.53935 | 47.19206 | 0.3427706 | 0.1173877 | 432.5646 | 1 | 0 | 0 |  | Fe-Cr-Ni-Cu-Si
6804 | 20.6782 | 11.7653 | 33.80933 | 16.99308 | 16.75408 | 51.42244 | 0.3348819 | 0.1049328 | 396.9546 | 1 | 0 | 0 |  | Fe-Cr-Ni-Cu-Si
6805 | 17.53306 | 12.24303 | 34.55391 | 22.44391 | 13.22608 | 54.3735 | 0.3300042 | 0.0959171 | 364.979 | 1 | 0 | 0 |  | Fe-Cr-Ni-Cu-Si
6806 | 13.52519 | 13.5612 | 33.90002 | 29.59568 | 9.417915 | 58.07761 | 0.3237478 | 0.08265823 | 307.587 | 1 | 0 | 0 |  | Fe-Cr-Ni-Cu-Si
6807 | 10.15771 | 14.1859 | 32.02987 | 36.98571 | 6.640814 | 60.56244 | 0.3197331 | 0.07019279 | 245.4411 | 1 | 0 | 0 |  | Fe-Cr-Ni-Cu-Si
6808 | 7.912396 | 13.81273 | 27.02898 | 47.26675 | 3.97915 | 62.18149 | 0.3172321 | 0.05626721 | 172.7361 | 1 | 0 | 0 |  | Fe-Cr-Ni-Cu-Si
6809 | 5.712489 | 13.29644 | 19.01367 | 59.58339 | 2.394013 | 61.50874 | 0.3178134 | 0.04538656 | 114.7195 | 1 | 0 | 0 |  | Fe-Cr-Ni-Cu-Si
6810 | 22.62006 | 8.671874 | 29.36989 | 4.542077 | 34.79609 | 38.15144 | 0.3609049 | 0.1269419 | 385.051 | 0 | 0 | 0 |  | Fe-Cr-Ni-Cu-Si
6811 | 19.9006 | 8.106143 | 36.60517 | 8.491526 | 26.89657 | 42.61901 | 0.3523991 | 0.1260523 | 433.5017 | 0 | 0 | 0 |  | Fe-Cr-Ni-Cu-Si
6812 | 17.74134 | 7.708382 | 41.02488 | 12.11228 | 21.41312 | 46.30993 | 0.3459619 | 0.1203463 | 442.2874 | 1 | 0 | 0 |  | Fe-Cr-Ni-Cu-Si
6813 | 14.55694 | 8.340398 | 42.37088 | 17.83787 | 16.89391 | 49.67482 | 0.340077 | 0.11119 | 421.0095 | 1 | 0 | 0 |  | Fe-Cr-Ni-Cu-Si
6814 | 11.82674 | 9.009171 | 42.94317 | 23.24418 | 12.97675 | 53.07135 | 0.3343938 | 0.09956853 | 378.9485 | 1 | 0 | 0 |  | Fe-Cr-Ni-Cu-Si
6815 | 9.39944 | 9.723655 | 41.71395 | 29.70899 | 9.453971 | 56.34829 | 0.3290301 | 0.08535895 | 314.8993 | 1 | 0 | 0 |  | Fe-Cr-Ni-Cu-Si
6816 | 7.01995 | 10.27067 | 39.00102 | 37.65635 | 6.052008 | 59.60223 | 0.3239018 | 0.07011273 | 241.4163 | 1 | 0 | 0 |  | Fe-Cr-Ni-Cu-Si
6817 | 4.8359 | 10.80584 | 32.53086 | 48.42263 | 3.404769 | 61.42887 | 0.3206292 | 0.05506306 | 164.0912 | 1 | 0 | 0 |  | Fe-Cr-Ni-Cu-Si
6818 | 3.765873 | 10.51858 | 22.75998 | 61.06171 | 1.893861 | 60.67459 | 0.3210764 | 0.04325489 | 102.8559 | 1 | 0 | 0 |  | Fe-Cr-Ni-Cu-Si
6819 | 12.27078 | 5.712318 | 47.7213 | 8.377452 | 25.91814 | 42.30358 | 0.35472 | 0.1293081 | 449.4597 | 0 | 0 | 0 |  | Fe-Cr-Ni-Cu-Si
6820 | 11.68333 | 5.438848 | 50.34878 | 11.96459 | 20.56445 | 46.07269 | 0.3480657 | 0.1226007 | 454.5499 | 0 | 0 | 0 |  | Fe-Cr-Ni-Cu-Si
6821 | 10.03261 | 6.227201 | 51.55402 | 16.48934 | 15.69683 | 50.2366 | 0.3408229 | 0.11103 | 426.8192 | 1 | 0 | 0 |  | Fe-Cr-Ni-Cu-Si
6822 | 8.568847 | 6.980725 | 50.6621 | 21.93781 | 11.85052 | 53.80251 | 0.3348658 | 0.09813506 | 377.0888 | 1 | 0 | 0 |  | Fe-Cr-Ni-Cu-Si
6823 | 6.170294 | 7.659751 | 48.64132 | 29.25385 | 8.274788 | 57.12013 | 0.3296013 | 0.0831659 | 307.2398 | 1 | 0 | 0 |  | Fe-Cr-Ni-Cu-Si
6824 | 4.97416 | 8.336089 | 44.96312 | 36.22331 | 5.50332 | 59.90096 | 0.3251039 | 0.06927564 | 238.548 | 1 | 0 | 0 |  | Fe-Cr-Ni-Cu-Si
6825 | 2.853662 | 9.741908 | 37.99296 | 46.54125 | 2.870218 | 62.2442 | 0.3206942 | 0.05351728 | 158.7469 | 1 | 0 | 0 |  | Fe-Cr-Ni-Cu-Si
6826 | 6.842989 | 3.185561 | 59.93808 | 11.67953 | 18.35384 | 47.22157 | 0.3477631 | 0.122362 | 467.2676 | 1 | 0 | 0 |  | Fe-Cr-Ni-Cu-Si
6827 | 6.539842 | 4.059253 | 59.57412 | 16.12307 | 13.70372 | 51.59856 | 0.3402848 | 0.108852 | 427.1441 | 1 | 0 | 0 |  | Fe-Cr-Ni-Cu-Si
6828 | 5.241126 | 4.879717 | 58.39406 | 21.46918 | 10.01591 | 55.3069 | 0.3343196 | 0.09412306 | 364.4877 | 1 | 0 | 0 |  | Fe-Cr-Ni-Cu-Si
6829 | 4.081538 | 5.700135 | 56.84312 | 26.70423 | 6.670977 | 59.18668 | 0.328378 | 0.07769035 | 286.8227 | 1 | 0 | 0 |  | Fe-Cr-Ni-Cu-Si
6830 | 3.915365 | 7.290752 | 51.44231 | 33.41349 | 3.93808 | 62.68804 | 0.3224246 | 0.0621758 | 209.7406 | 1 | 0 | 0 |  | Fe-Cr-Ni-Cu-Si
6831 | 47.65153 | 2.831851 | 5.328283 | 38.06987 | 6.118467 | 59.22852 | 0.3232101 | 0.06340238 | 200.4405 | 1 | 0 | 0 |  | Fe-Cr-Ni-Cu-Si
6832 | 40.07251 | 4.663658 | 5.264957 | 44.45694 | 5.541937 | 58.85947 | 0.3232385 | 0.05924677 | 176.5857 | 1 | 0 | 0 |  | Fe-Cr-Ni-Cu-Si
6833 | 34.06252 | 6.529291 | 4.212075 | 50.15785 | 5.038256 | 58.64463 | 0.3228285 | 0.05523064 | 154.9351 | 1 | 0 | 0 |  | Fe-Cr-Ni-Cu-Si
6834 | 26.54162 | 10.06761 | 4.132967 | 54.80853 | 4.449268 | 59.37155 | 0.3202553 | 0.05194513 | 140.5264 | 1 | 0 | 0 |  | Fe-Cr-Ni-Cu-Si
6835 | 21.56552 | 12.77719 | 3.090984 | 59.11552 | 3.450783 | 60.72103 | 0.316905 | 0.04582571 | 114.5611 | 1 | 0 | 0 |  | Fe-Cr-Ni-Cu-Si
6836 | 54.51642 | 2.985716 | 6.741347 | 25.54258 | 10.21393 | 56.64298 | 0.3267752 | 0.08708403 | 324.4059 | 0 | 0 | 0 |  | Fe-Cr-Ni-Cu-Si
6837 | 46.17759 | 4.885608 | 7.721734 | 32.24265 | 8.972424 | 57.07009 | 0.3257218 | 0.07847353 | 275.3516 | 1 | 0 | 0 |  | Fe-Cr-Ni-Cu-Si
6838 | 39.02083 | 6.692387 | 8.634578 | 37.38964 | 8.262571 | 57.15565 | 0.3251539 | 0.07416216 | 250.7841 | 1 | 0 | 0 |  | Fe-Cr-Ni-Cu-Si
6839 | 32.74573 | 9.52741 | 8.604646 | 41.91752 | 7.204687 | 58.32332 | 0.3222781 | 0.06748494 | 218.4231 | 1 | 0 | 0 |  | Fe-Cr-Ni-Cu-Si
6840 | 26.11998 | 13.09476 | 9.503428 | 45.72439 | 5.557437 | 60.89232 | 0.3169883 | 0.05962879 | 185.3186 | 1 | 0 | 0 |  | Fe-Cr-Ni-Cu-Si
6841 | 20.84173 | 16.63249 | 8.345316 | 49.68847 | 4.491996 | 62.74088 | 0.31253 | 0.05365691 | 159.1472 | 1 | 0 | 0 |  | Fe-Cr-Ni-Cu-Si
6842 | 15.89929 | 21.27922 | 7.311291 | 52.01205 | 3.498148 | 65.43216 | 0.3062527 | 0.04773452 | 135.4294 | 1 | 0 | 0 |  | Fe-Cr-Ni-Cu-Si
6843 | 59.60848 | 3.201814 | 4.819511 | 15.65216 | 16.71803 | 51.2892 | 0.3349818 | 0.1153952 | 457.9788 | 0 | 0 | 0 |  | Fe-Cr-Ni-Cu-Si
6844 | 51.15833 | 4.141795 | 9.351619 | 20.24729 | 15.10096 | 51.99232 | 0.3340786 | 0.1075878 | 416.0826 | 0 | 0 | 0 |  | Fe-Cr-Ni-Cu-Si
6845 | 42.82807 | 6.134585 | 11.54256 | 26.24047 | 13.25432 | 53.1045 | 0.3319158 | 0.09617376 | 355.1916 | 1 | 0 | 0 |  | Fe-Cr-Ni-Cu-Si
6846 | 36.17029 | 8.914266 | 13.41815 | 30.26226 | 11.23504 | 55.30012 | 0.3275664 | 0.08766073 | 319.1299 | 1 | 0 | 0 |  | Fe-Cr-Ni-Cu-Si
6847 | 30.46953 | 12.7169 | 14.35653 | 33.47451 | 8.982537 | 58.62541 | 0.320925 | 0.07713478 | 275.2656 | 1 | 0 | 0 |  | Fe-Cr-Ni-Cu-Si
6848 | 24.77875 | 16.34132 | 15.19268 | 36.41818 | 7.269064 | 61.4676 | 0.315189 | 0.0696721 | 244.4189 | 1 | 0 | 0 |  | Fe-Cr-Ni-Cu-Si
6849 | 19.32913 | 21.78495 | 13.90082 | 39.35736 | 5.627736 | 65.14178 | 0.3071863 | 0.0614504 | 210.2184 | 1 | 0 | 0 |  | Fe-Cr-Ni-Cu-Si
6850 | 15.06033 | 27.10886 | 12.66376 | 41.12766 | 4.039387 | 69.30972 | 0.2985766 | 0.05349389 | 177.119 | 1 | 0 | 0 |  | Fe-Cr-Ni-Cu-Si
6851 | 11.98855 | 33.48559 | 9.450746 | 42.0606 | 3.014525 | 73.36688 | 0.2894572 | 0.04650643 | 147.4474 | 0 | 0 | 0 |  | Fe-Cr-Ni-Cu-Si
6852 | 52.06538 | 3.381987 | 7.636074 | 13.77745 | 23.1391 | 45.23819 | 0.3462048 | 0.1278546 | 470.6323 | 0 | 0 | 0 |  | Fe-Cr-Ni-Cu-Si
6853 | 45.17043 | 4.42691 | 12.49421 | 17.58338 | 20.32506 | 46.98116 | 0.3431564 | 0.1179979 | 431.9467 | 0 | 0 | 0 |  | Fe-Cr-Ni-Cu-Si
6854 | 37.92128 | 7.489231 | 16.90968 | 20.92076 | 16.75905 | 50.37949 | 0.3365304 | 0.1066168 | 396.3911 | 1 | 0 | 0 |  | Fe-Cr-Ni-Cu-Si
6855 | 32.09003 | 10.30249 | 19.7724 | 23.92292 | 13.91216 | 53.5104 | 0.3305343 | 0.09809248 | 370.0653 | 1 | 0 | 0 |  | Fe-Cr-Ni-Cu-Si
6856 | 26.91374 | 15.03472 | 21.49938 | 25.72419 | 10.82795 | 58.29485 | 0.3211638 | 0.08718956 | 334.8825 | 1 | 0 | 0 |  | Fe-Cr-Ni-Cu-Si
6857 | 22.11771 | 19.61196 | 21.03356 | 28.76209 | 8.474678 | 62.33059 | 0.3130672 | 0.07732658 | 295.0395 | 1 | 0 | 0 |  | Fe-Cr-Ni-Cu-Si
6858 | 17.75534 | 25.28271 | 19.76018 | 30.89882 | 6.302948 | 67.1381 | 0.3033983 | 0.06712964 | 252.0992 | 1 | 0 | 0 |  | Fe-Cr-Ni-Cu-Si
6859 | 13.14325 | 32.0043 | 18.06536 | 32.21111 | 4.575981 | 72.17745 | 0.293048 | 0.0594545 | 221.4927 | 1 | 0 | 0 |  | Fe-Cr-Ni-Cu-Si
6860 | 11.16464 | 40.63409 | 12.80181 | 32.3369 | 3.062566 | 78.34238 | 0.2800005 | 0.0488103 | 172.2062 | 0 | 0 | 0 |  | Fe-Cr-Ni-Cu-Si
6861 | 44.31148 | 3.536222 | 11.97647 | 11.52462 | 28.65121 | 40.99433 | 0.3549677 | 0.1325876 | 447.2535 | 0 | 0 | 0 |  | Fe-Cr-Ni-Cu-Si
6862 | 38.10126 | 5.721603 | 18.08606 | 13.98511 | 24.10597 | 44.29458 | 0.3482958 | 0.1239656 | 438.3863 | 0 | 0 | 0 |  | Fe-Cr-Ni-Cu-Si
6863 | 31.88888 | 8.79702 | 23.58671 | 16.12669 | 19.60071 | 48.44149 | 0.3400965 | 0.1148905 | 428.681 | 1 | 0 | 0 |  | Fe-Cr-Ni-Cu-Si
6864 | 27.17771 | 12.65182 | 26.1856 | 18.03923 | 15.94564 | 52.77071 | 0.3314636 | 0.1060476 | 413.5437 | 1 | 0 | 0 |  | Fe-Cr-Ni-Cu-Si
6865 | 22.02006 | 17.42639 | 27.77397 | 20.04458 | 12.73499 | 57.45339 | 0.3221682 | 0.09588691 | 384.6037 | 1 | 0 | 0 |  | Fe-Cr-Ni-Cu-Si
6866 | 18.22201 | 21.95533 | 28.16602 | 21.95372 | 9.702912 | 62.54129 | 0.3125328 | 0.08559913 | 349.5704 | 1 | 0 | 0 |  | Fe-Cr-Ni-Cu-Si
6867 | 13.61937 | 29.26207 | 26.42794 | 23.84142 | 6.849194 | 69.00631 | 0.2998013 | 0.07369264 | 302.3815 | 1 | 0 | 0 |  | Fe-Cr-Ni-Cu-Si
6868 | 11.36518 | 36.55421 | 23.89157 | 23.51268 | 4.676366 | 75.61642 | 0.2871406 | 0.06361838 | 260.0503 | 1 | 0 | 0 |  | Fe-Cr-Ni-Cu-Si
6869 | 8.235185 | 47.92073 | 17.31178 | 23.42619 | 3.106111 | 82.99714 | 0.2714295 | 0.05183299 | 202.1373 | 0 | 0 | 0 |  | Fe-Cr-Ni-Cu-Si
6870 | 33.06074 | 3.69372 | 19.45982 | 10.53317 | 33.25255 | 37.59012 | 0.3627902 | 0.1316356 | 400.305 | 0 | 0 | 0 |  | Fe-Cr-Ni-Cu-Si
6871 | 28.43586 | 6.906531 | 27.28954 | 11.25426 | 26.11381 | 42.93281 | 0.3513815 | 0.1283142 | 448.403 | 0 | 0 | 0 |  | Fe-Cr-Ni-Cu-Si
6872 | 23.79457 | 9.969204 | 32.51318 | 12.18369 | 21.53935 | 47.19206 | 0.3427706 | 0.1213864 | 455.8794 | 1 | 0 | 0 |  | Fe-Cr-Ni-Cu-Si
6873 | 20.77693 | 13.97083 | 33.97075 | 14.44741 | 16.83407 | 52.49475 | 0.332198 | 0.1090061 | 430.3922 | 1 | 0 | 0 |  | Fe-Cr-Ni-Cu-Si
6874 | 17.77476 | 18.61771 | 35.03025 | 15.16887 | 13.40841 | 57.69172 | 0.322042 | 0.09977864 | 412.5403 | 1 | 0 | 0 |  | Fe-Cr-Ni-Cu-Si
6875 | 13.85307 | 24.80349 | 34.72184 | 16.97537 | 9.646229 | 64.40409 | 0.3092981 | 0.08743246 | 373.4358 | 1 | 0 | 0 |  | Fe-Cr-Ni-Cu-Si
6876 | 10.5339 | 31.38408 | 33.21611 | 17.97914 | 6.886761 | 70.83262 | 0.2971605 | 0.07610531 | 327.9487 | 1 | 0 | 0 |  | Fe-Cr-Ni-Cu-Si
6877 | 8.374932 | 40.9365 | 28.60902 | 17.86779 | 4.21176 | 79.33345 | 0.2809672 | 0.06393517 | 275.1191 | 1 | 0 | 0 |  | Fe-Cr-Ni-Cu-Si
6878 | 6.200882 | 52.92185 | 20.63926 | 17.63932 | 2.59869 | 87.2924 | 0.2643866 | 0.05235915 | 216.0135 | 0 | 0 | 0 |  | Fe-Cr-Ni-Cu-Si
6879 | 22.37378 | 3.676054 | 29.05013 | 10.48279 | 34.41725 | 36.34926 | 0.3662932 | 0.1327855 | 391.1234 | 0 | 0 | 0 |  | Fe-Cr-Ni-Cu-Si
6880 | 19.84954 | 6.930295 | 36.51125 | 9.881362 | 26.82756 | 42.13876 | 0.3537378 | 0.1300965 | 449.9864 | 0 | 0 | 0 |  | Fe-Cr-Ni-Cu-Si
6881 | 17.82856 | 9.959501 | 41.22657 | 9.466979 | 21.51839 | 47.32117 | 0.3432966 | 0.1228602 | 467.427 | 1 | 0 | 0 |  | Fe-Cr-Ni-Cu-Si
6882 | 14.76206 | 14.80136 | 42.96792 | 10.3367 | 17.13196 | 52.82486 | 0.3321754 | 0.1128838 | 459.5439 | 1 | 0 | 0 |  | Fe-Cr-Ni-Cu-Si
6883 | 12.09569 | 19.45189 | 43.91976 | 11.26079 | 13.27186 | 58.56938 | 0.321247 | 0.1015006 | 432.1051 | 1 | 0 | 0 |  | Fe-Cr-Ni-Cu-Si
6884 | 9.71417 | 25.1231 | 43.1107 | 12.2815 | 9.770527 | 65.06787 | 0.3091318 | 0.08863036 | 387.1101 | 1 | 0 | 0 |  | Fe-Cr-Ni-Cu-Si
6885 | 7.355577 | 32.28515 | 40.86568 | 13.15224 | 6.341358 | 73.03049 | 0.2947279 | 0.07512582 | 332.685 | 1 | 0 | 0 |  | Fe-Cr-Ni-Cu-Si
6886 | 5.166608 | 42.33098 | 34.75552 | 14.10929 | 3.637608 | 81.77526 | 0.2781013 | 0.06255187 | 274.7482 | 1 | 0 | 0 |  | Fe-Cr-Ni-Cu-Si
6887 | 4.127525 | 54.76141 | 24.94571 | 14.08962 | 2.075735 | 89.96634 | 0.2610033 | 0.05252194 | 224.0291 | 0 | 0 | 0 |  | Fe-Cr-Ni-Cu-Si
6888 | 12.302 | 6.872222 | 47.84272 | 6.998972 | 25.98409 | 42.78832 | 0.353381 | 0.1312456 | 465.872 | 0 | 0 | 0 |  | Fe-Cr-Ni-Cu-Si
6889 | 11.79736 | 9.885471 | 50.84016 | 6.711864 | 20.76515 | 48.11436 | 0.3427354 | 0.1229048 | 477.8017 | 1 | 0 | 0 |  | Fe-Cr-Ni-Cu-Si
6890 | 10.19718 | 13.71358 | 52.39965 | 7.735298 | 15.9543 | 54.00498 | 0.3315275 | 0.1108958 | 459.229 | 1 | 0 | 0 |  | Fe-Cr-Ni-Cu-Si
6891 | 8.782862 | 18.39876 | 51.92743 | 8.744449 | 12.1465 | 60.00804 | 0.3202897 | 0.09874605 | 425.9538 | 1 | 0 | 0 |  | Fe-Cr-Ni-Cu-Si
6892 | 6.401759 | 24.83466 | 50.46599 | 9.712396 | 8.585198 | 67.18342 | 0.3070915 | 0.08536367 | 378.3296 | 1 | 0 | 0 |  | Fe-Cr-Ni-Cu-Si
6893 | 5.221238 | 31.11168 | 47.19654 | 10.69386 | 5.776682 | 74.08142 | 0.2946582 | 0.07372658 | 328.9784 | 1 | 0 | 0 |  | Fe-Cr-Ni-Cu-Si
6894 | 3.045376 | 40.64042 | 40.54539 | 12.70576 | 3.063044 | 82.60662 | 0.2786551 | 0.06101787 | 267.9606 | 1 | 0 | 0 |  | Fe-Cr-Ni-Cu-Si
6895 | 6.941223 | 9.693874 | 60.79852 | 3.949066 | 18.61732 | 50.36038 | 0.3397868 | 0.120046 | 485.4008 | 1 | 0 | 0 |  | Fe-Cr-Ni-Cu-Si
6896 | 6.675271 | 13.46577 | 60.80779 | 5.063677 | 13.9875 | 56.56745 | 0.328367 | 0.107019 | 457.5126 | 1 | 0 | 0 |  | Fe-Cr-Ni-Cu-Si
6897 | 5.393118 | 18.07642 | 60.08748 | 6.136606 | 10.30637 | 62.83447 | 0.3171418 | 0.09398221 | 414.7434 | 1 | 0 | 0 |  | Fe-Cr-Ni-Cu-Si
6898 | 4.233412 | 22.66358 | 58.95827 | 7.225538 | 6.919206 | 69.61836 | 0.3057334 | 0.08006866 | 356.1986 | 1 | 0 | 0 |  | Fe-Cr-Ni-Cu-Si
6899 | 4.09787 | 28.61472 | 53.84017 | 9.325595 | 4.121644 | 76.62593 | 0.2934271 | 0.0675853 | 297.5017 | 1 | 0 | 0 |  | Fe-Cr-Ni-Cu-Si
6900 | 49.06595 | 4.859845 | 36.2105 | 3.563625 | 6.300078 | 67.49884 | 0.313129 | 0.07341242 | 300.9686 | 1 | 1 | 1 | 300.9686 | Fe-Cr-Ni-Cu-Si
6901 | 41.29298 | 4.805696 | 42.31741 | 5.873197 | 5.710724 | 67.51269 | 0.3140885 | 0.07012545 | 279.9616 | 1 | 1 | 1 | 279.9616 | Fe-Cr-Ni-Cu-Si
6902 | 35.06384 | 3.840703 | 47.69486 | 8.214233 | 5.186363 | 67.15018 | 0.3158794 | 0.06709109 | 259.2101 | 1 | 0 | 0 |  | Fe-Cr-Ni-Cu-Si
6903 | 27.19857 | 3.751564 | 51.88198 | 12.6085 | 4.559393 | 66.71088 | 0.3173728588 | 0.06421087 | 239.3977 | 1 | 0 | 0 |  | Fe-Cr-Ni-Cu-Si
6904 | 22.01078 | 2.7945 | 55.73486 | 15.93783 | 3.522031 | 67.0836 | 0.3181583 | 0.05763781 | 200.713 | 1 | 0 | 0 |  | Fe-Cr-Ni-Cu-Si
6905 | 55.65999 | 6.096692 | 24.08965 | 3.725483 | 10.42819 | 61.90601 | 0.3187981 | 0.0957003 | 417.9632 | 1 | 0 | 0 |  | Fe-Cr-Ni-Cu-Si
6906 | 47.24313 | 6.99768 | 30.47109 | 6.108638 | 9.179462 | 63.05295 | 0.3176693 | 0.08818476 | 374.8176 | 1 | 0 | 0 |  | Fe-Cr-Ni-Cu-Si
6907 | 39.96024 | 7.832575 | 35.36981 | 8.375889 | 8.461489 | 63.52705 | 0.3173731 | 0.08449156 | 353.355 | 1 | 0 | 0 |  | Fe-Cr-Ni-Cu-Si
6908 | 33.4355 | 7.782479 | 39.53654 | 11.88903 | 7.356449 | 64.0824 | 0.3173287 | 0.07848222 | 316.9389 | 1 | 0 | 0 |  | Fe-Cr-Ni-Cu-Si
6909 | 26.56185 | 8.560468 | 42.95198 | 16.27426 | 5.65145 | 65.77339 | 0.3153679 | 0.06970545 | 268.6606 | 1 | 0 | 0 |  | Fe-Cr-Ni-Cu-Si
6910 | 21.06241 | 7.470485 | 46.38522 | 20.54233 | 4.539558 | 65.9379 | 0.3163763 | 0.06393188 | 233.5392 | 1 | 0 | 0 |  | Fe-Cr-Ni-Cu-Si
6911 | 15.91116 | 6.481121 | 48.08151 | 26.02545 | 3.50076 | 65.74633 | 0.3176988 | 0.05777921 | 195.8852 | 1 | 0 | 0 |  | Fe-Cr-Ni-Cu-Si
6912 | 60.23056 | 4.313638 | 14.60942 | 3.953877 | 16.8925 | 53.55181 | 0.3313954 | 0.1223328 | 527.4035 | 0 | 0 | 0 |  | Fe-Cr-Ni-Cu-Si
6913 | 52.03886 | 8.426166 | 19.02515 | 5.148945 | 15.36088 | 55.8722 | 0.3266495 | 0.1129662 | 486.4496 | 0 | 0 | 0 |  | Fe-Cr-Ni-Cu-Si
6914 | 43.68279 | 10.42836 | 24.72312 | 7.646899 | 13.51884 | 57.79391 | 0.3235622 | 0.1033798 | 438.4559 | 1 | 0 | 0 |  | Fe-Cr-Ni-Cu-Si
6915 | 36.85584 | 12.11096 | 28.48431 | 11.1009 | 11.44798 | 59.98009 | 0.3200896 | 0.09419708 | 393.6225 | 1 | 0 | 0 |  | Fe-Cr-Ni-Cu-Si
6916 | 30.89199 | 12.89322 | 31.35048 | 15.75722 | 9.107081 | 62.2612 | 0.3168809 | 0.08359061 | 338.1811 | 1 | 0 | 0 |  | Fe-Cr-Ni-Cu-Si
6917 | 24.99935 | 13.57737 | 33.94044 | 20.14906 | 7.33378 | 63.92719 | 0.3146784 | 0.07558508 | 295.5638 | 1 | 0 | 0 |  | Fe-Cr-Ni-Cu-Si
6918 | 19.28089 | 12.28251 | 36.26525 | 26.55766 | 5.613691 | 64.44707 | 0.3150939 | 0.06764475 | 248.5237 | 1 | 0 | 0 |  | Fe-Cr-Ni-Cu-Si
6919 | 14.84667 | 11.05832 | 37.45231 | 32.66061 | 3.982082 | 65.04976 | 0.3152878 | 0.05930838 | 201.1669 | 1 | 0 | 0 |  | Fe-Cr-Ni-Cu-Si
6920 | 11.62229 | 8.115644 | 37.66607 | 39.67357 | 2.922429 | 63.79738 | 0.3188573 | 0.05290369 | 161.0644 | 1 | 0 | 0 |  | Fe-Cr-Ni-Cu-Si
6921 | 52.68257 | 6.844155 | 12.87765 | 4.182232 | 23.41339 | 47.52453 | 0.3410388 | 0.1313019 | 518.3249 | 0 | 0 | 0 |  | Fe-Cr-Ni-Cu-Si
6922 | 45.99114 | 11.26836 | 16.53759 | 5.50857 | 20.69435 | 50.68945 | 0.3342577 | 0.1201215 | 482.0489 | 0 | 0 | 0 |  | Fe-Cr-Ni-Cu-Si
6923 | 38.64118 | 15.26281 | 19.69222 | 9.326589 | 17.0772 | 54.55336 | 0.3266136 | 0.1069773 | 433.4489 | 1 | 0 | 0 |  | Fe-Cr-Ni-Cu-Si
6924 | 32.67625 | 17.83418 | 22.50225 | 12.82102 | 14.1663 | 57.78643 | 0.3207261 | 0.09693109 | 393.7992 | 1 | 0 | 0 |  | Fe-Cr-Ni-Cu-Si
6925 | 27.20688 | 19.2514 | 24.02128 | 18.57455 | 10.94589 | 61.04262 | 0.3153389 | 0.08533305 | 340.0846 | 1 | 0 | 0 |  | Fe-Cr-Ni-Cu-Si
6926 | 22.17073 | 18.67602 | 26.63239 | 24.02587 | 8.494992 | 62.97484 | 0.3130865 | 0.07666522 | 295.8261 | 1 | 0 | 0 |  | Fe-Cr-Ni-Cu-Si
6927 | 17.57902 | 17.3296 | 28.25904 | 30.59198 | 6.240357 | 64.31148 | 0.3120953 | 0.06770433 | 246.6732 | 1 | 0 | 0 |  | Fe-Cr-Ni-Cu-Si
6928 | 12.81148 | 15.59822 | 29.00363 | 38.12619 | 4.460473 | 64.58864 | 0.3128386 | 0.05964713 | 200.3127 | 1 | 0 | 0 |  | Fe-Cr-Ni-Cu-Si
6929 | 10.62307 | 10.78968 | 28.42192 | 47.25133 | 2.914008 | 62.97038 | 0.3177524 | 0.05105449 | 147.9311 | 1 | 0 | 0 |  | Fe-Cr-Ni-Cu-Si
6930 | 44.96854 | 10.76597 | 10.80361 | 4.385815 | 29.07606 | 43.63211 | 0.3473051 | 0.1275464 | 449.9666 | 0 | 0 | 0 |  | Fe-Cr-Ni-Cu-Si
6931 | 38.82382 | 16.3243 | 13.1636 | 7.125164 | 24.56311 | 47.95448 | 0.3374619 | 0.1157802 | 426.9202 | 0 | 0 | 0 |  | Fe-Cr-Ni-Cu-Si
6932 | 32.52955 | 21.31267 | 15.19616 | 10.96712 | 19.9945 | 52.66725 | 0.3274465 | 0.1034974 | 394.3102 | 1 | 0 | 0 |  | Fe-Cr-Ni-Cu-Si
6933 | 27.60725 | 23.56159 | 16.92693 | 15.70657 | 16.19766 | 56.35994 | 0.32048 | 0.09378871 | 361.9408 | 1 | 0 | 0 |  | Fe-Cr-Ni-Cu-Si
6934 | 22.20428 | 24.80778 | 18.67088 | 21.47553 | 12.84153 | 59.50039 | 0.3150639 | 0.08453543 | 324.2334 | 1 | 0 | 0 |  | Fe-Cr-Ni-Cu-Si
6935 | 18.22455 | 24.95273 | 20.28237 | 26.83608 | 9.704268 | 62.57981 | 0.3103755 | 0.07570842 | 286.0571 | 1 | 0 | 0 |  | Fe-Cr-Ni-Cu-Si
6936 | 13.3965 | 23.02658 | 21.66289 | 35.17691 | 6.737112 | 64.36539 | 0.3087517 | 0.06605595 | 235.5312 | 1 | 0 | 0 |  | Fe-Cr-Ni-Cu-Si
6937 | 10.97044 | 20.42792 | 20.96523 | 43.12245 | 4.513945 | 65.1108 | 0.3088724 | 0.05700538 | 185.7527 | 1 | 0 | 0 |  | Fe-Cr-Ni-Cu-Si
6938 | 7.704994 | 14.34737 | 20.24653 | 54.79497 | 2.906136 | 62.39444 | 0.315979 | 0.04879563 | 133.8592 | 1 | 0 | 0 |  | Fe-Cr-Ni-Cu-Si
6939 | 33.80625 | 17.62605 | 9.949316 | 4.616008 | 34.00238 | 41.35804 | 0.3502057 | 0.1138658 | 351.5353 | 0 | 0 | 0 |  | Fe-Cr-Ni-Cu-Si
6940 | 29.14728 | 24.77762 | 10.6561 | 8.651867 | 26.76713 | 47.64566 | 0.335399 | 0.1022745 | 346.0292 | 0 | 0 | 0 |  | Fe-Cr-Ni-Cu-Si
6941 | 24.38665 | 29.51655 | 11.53461 | 12.48686 | 22.07532 | 52.28581 | 0.3252025 | 0.09339234 | 330.1936 | 1 | 0 | 0 |  | Fe-Cr-Ni-Cu-Si
6942 | 21.17461 | 30.66699 | 13.6011 | 17.40102 | 17.15629 | 56.79365 | 0.3169459 | 0.08721111 | 322.8921 | 1 | 0 | 0 |  | Fe-Cr-Ni-Cu-Si
6943 | 17.95827 | 31.34989 | 14.15677 | 22.98823 | 13.54685 | 60.19829 | 0.3109967 | 0.07956716 | 296.0206 | 1 | 0 | 0 |  | Fe-Cr-Ni-Cu-Si
6944 | 13.81858 | 30.67975 | 15.64179 | 30.23768 | 9.62221 | 63.74774 | 0.3057134 | 0.07039634 | 257.6717 | 1 | 0 | 0 |  | Fe-Cr-Ni-Cu-Si
6945 | 10.34695 | 28.9004 | 16.31331 | 37.67479 | 6.764539 | 65.77476 | 0.3034286 | 0.06249094 | 218.5349 | 1 | 0 | 0 |  | Fe-Cr-Ni-Cu-Si
6946 | 8.0171 | 24.25888 | 15.79999 | 47.89222 | 4.031806 | 66.15916 | 0.3049264 | 0.05268392 | 164.074 | 1 | 0 | 0 |  | Fe-Cr-Ni-Cu-Si
6947 | 5.738724 | 16.91951 | 15.07973 | 59.85703 | 2.405007 | 62.96254 | 0.31329 | 0.04422443 | 112.4155 | 1 | 0 | 0 |  | Fe-Cr-Ni-Cu-Si
6948 | 23.13746 | 26.61069 | 10.01389 | 4.645969 | 35.592 | 41.95542 | 0.3466888 | 0.09653455 | 271.7507 | 0 | 0 | 0 |  | Fe-Cr-Ni-Cu-Si
6949 | 20.54477 | 33.47413 | 9.447514 | 8.766391 | 27.76719 | 48.6533 | 0.3308538 | 0.08962443 | 284.5878 | 0 | 0 | 0 |  | Fe-Cr-Ni-Cu-Si
6950 | 18.42136 | 37.73241 | 9.035803 | 12.57655 | 22.23388 | 54.11988 | 0.3190447 | 0.08354174 | 284.7913 | 1 | 0 | 0 |  | Fe-Cr-Ni-Cu-Si
6951 | 15.12625 | 38.99963 | 9.783994 | 18.5355 | 17.55462 | 58.34107 | 0.3110445 | 0.07738971 | 272.468 | 1 | 0 | 0 |  | Fe-Cr-Ni-Cu-Si
6952 | 12.28661 | 39.51782 | 10.56623 | 24.14801 | 13.48133 | 62.39781 | 0.3039787 | 0.07164117 | 257.7949 | 1 | 0 | 0 |  | Fe-Cr-Ni-Cu-Si
6953 | 9.741398 | 38.29415 | 11.37672 | 30.78982 | 9.797913 | 65.78706 | 0.2989798 | 0.06567025 | 236.1212 | 1 | 0 | 0 |  | Fe-Cr-Ni-Cu-Si
6954 | 7.246773 | 35.66305 | 11.96954 | 38.87308 | 6.247557 | 68.71205 | 0.2955492 | 0.057194 | 196.3276 | 1 | 0 | 0 |  | Fe-Cr-Ni-Cu-Si
6955 | 4.950862 | 29.5006 | 12.48907 | 49.57376 | 3.485709 | 68.65113 | 0.2983859 | 0.04813615 | 145.5622 | 1 | 0 | 0 |  | Fe-Cr-Ni-Cu-Si
6956 | 3.813279 | 20.4144 | 12.02425 | 61.83037 | 1.917701 | 64.70174 | 0.3085822 | 0.04023971 | 97.14691 | 0 | 0 | 0 |  | Fe-Cr-Ni-Cu-Si
6957 | 12.8778 | 44.36223 | 6.767836 | 8.791869 | 27.20027 | 51.5865 | 0.3217962 | 0.07602422 | 230.4993 | 0 | 0 | 0 |  | Fe-Cr-Ni-Cu-Si
6958 | 12.30459 | 46.97006 | 6.466592 | 12.6008 | 21.65796 | 56.98699 | 0.3107027 | 0.07331026 | 242.0075 | 1 | 0 | 0 |  | Fe-Cr-Ni-Cu-Si
6959 | 10.5701 | 48.11266 | 7.406724 | 17.37274 | 16.53777 | 62.28755 | 0.3009698 | 0.06965945 | 244.6221 | 1 | 0 | 0 |  | Fe-Cr-Ni-Cu-Si
6960 | 9.009025 | 47.18135 | 8.285602 | 23.06475 | 12.45928 | 66.32631 | 0.2945642 | 0.06554074 | 236.4181 | 1 | 0 | 0 |  | Fe-Cr-Ni-Cu-Si
6961 | 6.465619 | 45.14831 | 9.061229 | 30.65401 | 8.67084 | 69.79423 | 0.289791 | 0.05941853 | 212.0013 | 1 | 0 | 0 |  | Fe-Cr-Ni-Cu-Si
6962 | 5.184676 | 41.51358 | 9.809172 | 37.75635 | 5.736231 | 71.92409 | 0.2880237 | 0.05322246 | 181.9572 | 1 | 0 | 0 |  | Fe-Cr-Ni-Cu-Si
6963 | 2.94444 | 34.72443 | 11.34782 | 48.02179 | 2.961523 | 71.99623 | 0.2909763 | 0.04445011 | 133.3203 | 0 | 0 | 0 |  | Fe-Cr-Ni-Cu-Si
6964 | 7.313595 | 56.74397 | 3.843609 | 12.48276 | 19.61607 | 61.7931 | 0.2988119 | 0.06399702 | 209.9563 | 1 | 0 | 0 |  | Fe-Cr-Ni-Cu-Si
6965 | 6.978099 | 56.3066 | 4.889721 | 17.20353 | 14.62205 | 67.16557 | 0.2897838 | 0.06190852 | 217.0509 | 1 | 0 | 0 |  | Fe-Cr-Ni-Cu-Si
6966 | 5.578034 | 55.04997 | 5.862993 | 22.84925 | 10.65975 | 71.49277 | 0.2832485 | 0.0580157 | 208.0028 | 1 | 0 | 0 |  | Fe-Cr-Ni-Cu-Si
6967 | 4.330865 | 53.42698 | 6.828168 | 28.3355 | 7.078485 | 75.83001 | 0.2772787 | 0.05290854 | 189.5697 | 1 | 0 | 0 |  | Fe-Cr-Ni-Cu-Si
6968 | 4.118623 | 47.93272 | 8.658053 | 35.14808 | 4.142517 | 77.90333 | 0.27663 | 0.04662715 | 157.7877 | 0 | 0 | 0 |  | Fe-Cr-Ni-Cu-Si
6969 | 47.76781 | 4.731268 | 3.204771 | 38.16276 | 6.133396 | 59.91471 | 0.3210616 | 0.06305556 | 200.8826 | 1 | 0 | 0 |  | Fe-Cr-Ni-Cu-Si
6970 | 40.07251 | 4.663658 | 5.264957 | 44.45694 | 5.541937 | 58.85947 | 0.3232385 | 0.05924677 | 176.5857 | 1 | 0 | 0 |  | Fe-Cr-Ni-Cu-Si
6971 | 33.94007 | 3.717611 | 7.344633 | 49.97754 | 5.020144 | 57.59228 | 0.3261556 | 0.05602371 | 155.7657 | 1 | 0 | 0 |  | Fe-Cr-Ni-Cu-Si
6972 | 26.32418 | 3.630957 | 11.27254 | 54.3595 | 4.412816 | 56.91955 | 0.3280178 | 0.05396814 | 143.4703 | 1 | 0 | 0 |  | Fe-Cr-Ni-Cu-Si
6973 | 21.28995 | 2.702983 | 14.24027 | 58.36011 | 3.406687 | 56.77569 | 0.3293458 | 0.04874241 | 118.4745 | 1 | 0 | 0 |  | Fe-Cr-Ni-Cu-Si
6974 | 54.7271 | 5.994508 | 3.383699 | 25.64129 | 10.25341 | 57.62859 | 0.323624 | 0.08582409 | 321.9292 | 1 | 0 | 0 |  | Fe-Cr-Ni-Cu-Si
6975 | 46.29423 | 6.857129 | 5.529457 | 32.32409 | 8.995089 | 57.73598 | 0.3235958 | 0.07765141 | 273.6296 | 1 | 0 | 0 |  | Fe-Cr-Ni-Cu-Si
6976 | 39.06899 | 7.657881 | 7.564581 | 37.43578 | 8.272768 | 57.48797 | 0.3240913 | 0.07372397 | 249.7344 | 1 | 0 | 0 |  | Fe-Cr-Ni-Cu-Si
6977 | 32.66548 | 7.603248 | 10.72945 | 41.81479 | 7.18703 | 57.64325 | 0.3244444 | 0.06833635 | 220.4825 | 1 | 0 | 0 |  | Fe-Cr-Ni-Cu-Si
6978 | 25.96343 | 8.367607 | 14.69451 | 45.45033 | 5.524127 | 59.15419 | 0.3224581 | 0.06149468 | 189.6426 | 1 | 0 | 0 |  | Fe-Cr-Ni-Cu-Si
6979 | 20.59635 | 7.305184 | 18.55589 | 49.10346 | 4.43911 | 59.21385 | 0.3235674 | 0.05703021 | 166.4699 | 1 | 0 | 0 |  | Fe-Cr-Ni-Cu-Si
6980 | 15.60152 | 6.354994 | 23.5729 | 51.03795 | 3.432633 | 59.64454 | 0.3242112 | 0.05251607 | 145.0417 | 1 | 0 | 0 |  | Fe-Cr-Ni-Cu-Si
6981 | 59.69062 | 4.274968 | 3.619614 | 15.67373 | 16.74106 | 51.59772 | 0.3339512 | 0.1144836 | 454.7581 | 0 | 0 | 0 |  | Fe-Cr-Ni-Cu-Si
6982 | 51.43299 | 8.328064 | 4.700913 | 20.35599 | 15.18204 | 53.23354 | 0.3299607 | 0.1041932 | 404.0302 | 0 | 0 | 0 |  | Fe-Cr-Ni-Cu-Si
6983 | 43.0551 | 10.27851 | 6.962248 | 26.37957 | 13.32458 | 54.38117 | 0.3277104 | 0.09306311 | 344.411 | 1 | 0 | 0 |  | Fe-Cr-Ni-Cu-Si
6984 | 36.30939 | 11.9314 | 10.10231 | 30.37865 | 11.27825 | 56.26951 | 0.3244148 | 0.08550905 | 311.5362 | 1 | 0 | 0 |  | Fe-Cr-Ni-Cu-Si
6985 | 30.46953 | 12.7169 | 14.35653 | 33.47451 | 8.982537 | 58.62541 | 0.320925 | 0.07713478 | 275.2656 | 1 | 0 | 0 |  | Fe-Cr-Ni-Cu-Si
6986 | 24.68696 | 13.40771 | 18.37992 | 36.28327 | 7.242137 | 60.43954 | 0.3184261 | 0.07127956 | 249.8031 | 1 | 0 | 0 |  | Fe-Cr-Ni-Cu-Si
6987 | 19.09593 | 12.16468 | 24.29703 | 38.88252 | 5.559838 | 61.63756 | 0.3180646 | 0.06585514 | 223.9049 | 1 | 0 | 0 |  | Fe-Cr-Ni-Cu-Si
6988 | 14.75795 | 10.99224 | 29.98962 | 40.30191 | 3.958285 | 63.21482 | 0.3171888 | 0.05889095 | 190.8257 | 1 | 0 | 0 |  | Fe-Cr-Ni-Cu-Si
6989 | 11.61253 | 8.108829 | 36.6173 | 40.74137 | 2.919975 | 63.53159 | 0.3191355 | 0.05334165 | 162.144 | 1 | 0 | 0 |  | Fe-Cr-Ni-Cu-Si
6990 | 52.29341 | 6.793598 | 3.834758 | 13.83779 | 23.24044 | 46.11485 | 0.3431301 | 0.1233936 | 453.143 | 0 | 0 | 0 |  | Fe-Cr-Ni-Cu-Si
6991 | 45.56051 | 11.16285 | 5.040843 | 17.73522 | 20.50058 | 48.79528 | 0.3368938 | 0.1102886 | 402.0694 | 0 | 0 | 0 |  | Fe-Cr-Ni-Cu-Si
6992 | 38.29102 | 15.1245 | 8.537276 | 21.12474 | 16.92245 | 52.56964 | 0.329156 | 0.09884494 | 365.3748 | 1 | 0 | 0 |  | Fe-Cr-Ni-Cu-Si
6993 | 32.39122 | 17.67862 | 11.73998 | 24.14745 | 14.04273 | 55.74353 | 0.3231728 | 0.09115517 | 341.5409 | 1 | 0 | 0 |  | Fe-Cr-Ni-Cu-Si
6994 | 27.05359 | 19.14294 | 17.06139 | 25.85786 | 10.88422 | 59.61697 | 0.3169251 | 0.08388359 | 321.0716 | 1 | 0 | 0 |  | Fe-Cr-Ni-Cu-Si
6995 | 22.08978 | 18.60783 | 22.11263 | 28.72578 | 8.463976 | 61.99057 | 0.3141357 | 0.07800482 | 297.7891 | 1 | 0 | 0 |  | Fe-Cr-Ni-Cu-Si
6996 | 17.57902 | 17.3296 | 28.25904 | 30.59198 | 6.240357 | 64.31148 | 0.3120953 | 0.07097766 | 265.8555 | 1 | 0 | 0 |  | Fe-Cr-Ni-Cu-Si
6997 | 12.87756 | 15.67867 | 35.40033 | 31.55997 | 4.483477 | 66.14227 | 0.31127 | 0.06462311 | 235.4709 | 1 | 0 | 0 |  | Fe-Cr-Ni-Cu-Si
6998 | 10.7583 | 10.92703 | 44.20359 | 31.15998 | 2.951103 | 66.97466 | 0.3136672 | 0.05591775 | 187.9531 | 1 | 0 | 0 |  | Fe-Cr-Ni-Cu-Si
6999 | 44.71926 | 10.70629 | 4.028896 | 11.63067 | 28.91488 | 42.6783 | 0.3488458 | 0.121028 | 402.4838 | 0 | 0 | 0 |  | Fe-Cr-Ni-Cu-Si
7000 | 38.614 | 16.23608 | 6.546232 | 14.17332 | 24.43037 | 46.94122 | 0.3389473 | 0.1092517 | 378.9755 | 0 | 0 | 0 |  | Fe-Cr-Ni-Cu-Si
7001 | 32.39408 | 21.22392 | 10.08858 | 16.38218 | 19.91124 | 51.8106 | 0.3285763 | 0.09939454 | 362.2315 | 1 | 0 | 0 |  | Fe-Cr-Ni-Cu-Si
7002 | 27.55224 | 23.51465 | 14.47989 | 18.28783 | 16.16539 | 55.91515 | 0.3210193 | 0.09387662 | 358.7981 | 1 | 0 | 0 |  | Fe-Cr-Ni-Cu-Si
7003 | 22.22569 | 24.8317 | 19.85694 | 20.23175 | 12.85391 | 59.73298 | 0.3148017 | 0.08866673 | 351.2526 | 1 | 0 | 0 |  | Fe-Cr-Ni-Cu-Si
7004 | 18.29262 | 25.04592 | 24.88215 | 22.03879 | 9.740512 | 63.55326 | 0.3093528 | 0.08318979 | 338.5789 | 1 | 0 | 0 |  | Fe-Cr-Ni-Cu-Si
7005 | 13.51738 | 23.23434 | 32.78752 | 23.66287 | 6.797899 | 66.90728 | 0.3062102 | 0.07560258 | 307.2646 | 1 | 0 | 0 |  | Fe-Cr-Ni-Cu-Si
7006 | 11.14404 | 20.75117 | 40.46426 | 23.05516 | 4.585372 | 69.84797 | 0.3042917 | 0.066808 | 264.1183 | 1 | 0 | 0 |  | Fe-Cr-Ni-Cu-Si
7007 | 7.903141 | 14.71634 | 51.918 | 22.48165 | 2.980872 | 70.44393 | 0.3079936 | 0.05871353 | 216.7059 | 1 | 0 | 0 |  | Fe-Cr-Ni-Cu-Si
7008 | 33.64832 | 17.54371 | 4.244073 | 10.72037 | 33.84353 | 40.61633 | 0.3514702 | 0.1069904 | 309.96 | 0 | 0 | 0 |  | Fe-Cr-Ni-Cu-Si
7009 | 29.08332 | 24.72325 | 7.974539 | 11.51051 | 26.70839 | 47.24991 | 0.3359801 | 0.1003951 | 332.2111 | 0 | 0 | 0 |  | Fe-Cr-Ni-Cu-Si
7010 | 24.38665 | 29.51655 | 11.53461 | 12.48686 | 22.07532 | 52.28581 | 0.3252025 | 0.09474163 | 337.7864 | 1 | 0 | 0 |  | Fe-Cr-Ni-Cu-Si
7011 | 21.21793 | 30.72972 | 16.10691 | 14.75406 | 17.19138 | 57.24111 | 0.3164142 | 0.09061372 | 346.4417 | 1 | 0 | 0 |  | Fe-Cr-Ni-Cu-Si
7012 | 18.06383 | 31.53416 | 21.35997 | 15.41557 | 13.62647 | 61.5917 | 0.309471 | 0.08846813 | 360.3401 | 1 | 0 | 0 |  | Fe-Cr-Ni-Cu-Si
7013 | 13.96022 | 30.99422 | 28.21806 | 17.10666 | 9.720838 | 66.42061 | 0.3030256 | 0.08496281 | 365.7026 | 1 | 0 | 0 |  | Fe-Cr-Ni-Cu-Si
7014 | 10.50733 | 29.34835 | 35.34114 | 17.93379 | 6.869388 | 70.12949 | 0.2992848 | 0.07657307 | 328.628 | 1 | 0 | 0 |  | Fe-Cr-Ni-Cu-Si
7015 | 8.209857 | 24.84214 | 45.30365 | 17.51561 | 4.128744 | 73.44011 | 0.2982079 | 0.06555898 | 270.1118 | 1 | 0 | 0 |  | Fe-Cr-Ni-Cu-Si
7016 | 5.935778 | 17.50049 | 57.19095 | 16.88519 | 2.48759 | 73.84613 | 0.3028952 | 0.05719523 | 218.6808 | 1 | 0 | 0 |  | Fe-Cr-Ni-Cu-Si
7017 | 23.02867 | 26.48557 | 4.27149 | 10.78962 | 35.42465 | 41.22424 | 0.3479213 | 0.09100543 | 240.2646 | 0 | 0 | 0 |  | Fe-Cr-Ni-Cu-Si
7018 | 20.5219 | 33.43688 | 8.088856 | 10.21607 | 27.73629 | 48.45547 | 0.3311373 | 0.08848997 | 277.2099 | 0 | 0 | 0 |  | Fe-Cr-Ni-Cu-Si
7019 | 18.46071 | 37.813 | 11.64227 | 9.80265 | 22.28137 | 54.54122 | 0.3185147 | 0.08546939 | 298.5013 | 1 | 0 | 0 |  | Fe-Cr-Ni-Cu-Si
7020 | 15.21844 | 39.23733 | 17.22634 | 10.65627 | 17.66161 | 59.6637 | 0.3095421 | 0.08316585 | 314.9269 | 1 | 0 | 0 |  | Fe-Cr-Ni-Cu-Si
7021 | 12.40686 | 39.90459 | 22.5248 | 11.55048 | 13.61328 | 64.72293 | 0.3015806 | 0.07933175 | 318.3378 | 1 | 0 | 0 |  | Fe-Cr-Ni-Cu-Si
7022 | 9.880597 | 38.84135 | 28.84821 | 12.49192 | 9.93792 | 69.49579 | 0.2954583 | 0.07429798 | 309.2676 | 1 | 0 | 0 |  | Fe-Cr-Ni-Cu-Si
7023 | 7.392879 | 36.38207 | 36.6326 | 13.21894 | 6.373516 | 74.45284 | 0.2904945 | 0.06747 | 285.6713 | 1 | 0 | 0 |  | Fe-Cr-Ni-Cu-Si
7024 | 5.090831 | 30.33463 | 47.08793 | 13.90235 | 3.584256 | 77.34903 | 0.2908723 | 0.06041264 | 250.2206 | 1 | 0 | 0 |  | Fe-Cr-Ni-Cu-Si
7025 | 3.960717 | 21.2037 | 59.32352 | 13.52021 | 1.991848 | 77.13696 | 0.2972772 | 0.05484472 | 213.739 | 1 | 0 | 0 |  | Fe-Cr-Ni-Cu-Si
7026 | 12.8922 | 44.41186 | 8.130489 | 7.334753 | 27.2307 | 51.78806 | 0.3215274 | 0.07708323 | 237.1016 | 0 | 0 | 0 |  | Fe-Cr-Ni-Cu-Si
7027 | 12.35737 | 47.17152 | 11.68979 | 7.030469 | 21.75085 | 57.84476 | 0.3096972 | 0.07698808 | 267.3847 | 1 | 0 | 0 |  | Fe-Cr-Ni-Cu-Si
7028 | 10.64605 | 48.45835 | 16.16321 | 8.075799 | 16.6566 | 63.88532 | 0.2993147 | 0.07515046 | 285.8888 | 1 | 0 | 0 |  | Fe-Cr-Ni-Cu-Si
7029 | 9.106914 | 47.69401 | 21.53734 | 9.067084 | 12.59465 | 68.97459 | 0.2920707 | 0.07292842 | 295.5693 | 1 | 0 | 0 |  | Fe-Cr-Ni-Cu-Si
7030 | 6.570058 | 45.87758 | 28.77373 | 9.96773 | 8.810899 | 74.11299 | 0.2860592 | 0.06897081 | 292.0218 | 1 | 0 | 0 |  | Fe-Cr-Ni-Cu-Si
7031 | 5.294239 | 42.39085 | 35.61409 | 10.84337 | 5.85745 | 78.03039 | 0.2830308 | 0.06428535 | 276.231 | 1 | 0 | 0 |  | Fe-Cr-Ni-Cu-Si
7032 | 3.026933 | 35.69729 | 45.60246 | 12.62882 | 3.044494 | 80.76325 | 0.2839236 | 0.05857382 | 247.6039 | 1 | 0 | 0 |  | Fe-Cr-Ni-Cu-Si
7033 | 7.360305 | 57.10638 | 11.60447 | 4.187494 | 19.74135 | 63.12677 | 0.2974194 | 0.06915624 | 245.4008 | 1 | 0 | 0 |  | Fe-Cr-Ni-Cu-Si
7034 | 7.042059 | 56.8227 | 16.03726 | 5.341913 | 14.75607 | 69.29468 | 0.2878206 | 0.06864041 | 267.5479 | 1 | 0 | 0 |  | Fe-Cr-Ni-Cu-Si
7035 | 5.649125 | 55.75158 | 21.37578 | 6.427907 | 10.79561 | 74.73966 | 0.2805431 | 0.0664385 | 274.9142 | 1 | 0 | 0 |  | Fe-Cr-Ni-Cu-Si
7036 | 4.401159 | 54.29414 | 26.59948 | 7.511845 | 7.193375 | 80.35977 | 0.2738626 | 0.06197931 | 265.1356 | 1 | 0 | 0 |  | Fe-Cr-Ni-Cu-Si
7037 | 4.201202 | 48.89379 | 33.11869 | 9.56075 | 4.225576 | 83.97191 | 0.2722631 | 0.05799097 | 250.272 | 1 | 0 | 0 |  | Fe-Cr-Ni-Cu-Si
7038 | 48.43039 | 31.6595 | 3.249223 | 14.06986 | 2.59103 | 82.10864 | 0.2783288 | 0.04780023 | 176.4053 | 1 | 0 | 0 |  | Fe-Cr-Ni-Cu-Si
7039 | 41.40912 | 37.58986 | 5.440568 | 12.95737 | 2.603085 | 84.23351 | 0.2733082 | 0.04777741 | 180.7559 | 1 | 0 | 0 |  | Fe-Cr-Ni-Cu-Si
7040 | 35.5226 | 42.80047 | 7.687092 | 11.88815 | 2.101687 | 87.2911 | 0.2675216 | 0.04502567 | 169.5551 | 1 | 0 | 0 |  | Fe-Cr-Ni-Cu-Si
7041 | 27.99801 | 47.30745 | 11.98931 | 10.61926 | 2.085959 | 88.98629 | 0.2640285 | 0.04556543 | 176.5034 | 1 | 0 | 0 |  | Fe-Cr-Ni-Cu-Si
7042 | 23.02839 | 51.65197 | 15.40307 | 8.337337 | 1.579227 | 92.15673 | 0.2588174 | 0.04377603 | 171.0376 | 0 | 0 | 0 |  | Fe-Cr-Ni-Cu-Si
7043 | 51.85989 | 19.88158 | 3.206424 | 21.98383 | 3.06828 | 74.9744 | 0.2927711 | 0.04910051 | 168.1301 | 1 | 0 | 0 |  | Fe-Cr-Ni-Cu-Si
7044 | 45.24072 | 25.84703 | 5.403624 | 19.88905 | 3.619572 | 76.28801 | 0.2886293 | 0.05260082 | 192.3466 | 1 | 0 | 0 |  | Fe-Cr-Ni-Cu-Si
7045 | 39.02241 | 30.595 | 7.555562 | 18.69557 | 4.131452 | 77.00788 | 0.2858461 | 0.05522191 | 210.4601 | 1 | 0 | 0 |  | Fe-Cr-Ni-Cu-Si
7046 | 33.3397 | 34.92081 | 10.9509 | 16.59694 | 4.19164 | 78.68258 | 0.2821999 | 0.05535387 | 216.0906 | 1 | 0 | 0 |  | Fe-Cr-Ni-Cu-Si
7047 | 27.36856 | 39.20205 | 15.48977 | 13.17528 | 4.764348 | 79.58888 | 0.2797747 | 0.05805821 | 236.65 | 1 | 0 | 0 |  | Fe-Cr-Ni-Cu-Si
7048 | 22.07055 | 43.05431 | 19.88404 | 10.76279 | 4.228304 | 82.38109 | 0.2751136 | 0.05639191 | 233.8517 | 1 | 0 | 0 |  | Fe-Cr-Ni-Cu-Si
7049 | 16.93331 | 45.32626 | 25.58515 | 8.429627 | 3.725652 | 84.58051 | 0.2721482 | 0.05530213 | 233.1896 | 1 | 0 | 0 |  | Fe-Cr-Ni-Cu-Si
7050 | 51.3148 | 11.02531 | 3.111708 | 32.56309 | 1.985096 | 71.05139 | 0.3022614 | 0.03997967 | 109.9897 | 1 | 0 | 0 |  | Fe-Cr-Ni-Cu-Si
7051 | 46.07075 | 14.91961 | 4.21081 | 30.76944 | 4.029394 | 68.87281 | 0.3034897 | 0.05318928 | 175.5967 | 1 | 0 | 0 |  | Fe-Cr-Ni-Cu-Si
7052 | 40.12509 | 20.11596 | 6.488449 | 28.09642 | 5.174086 | 69.08048 | 0.3011308 | 0.05906087 | 210.3026 | 1 | 0 | 0 |  | Fe-Cr-Ni-Cu-Si
7053 | 35.17276 | 24.07896 | 9.78607 | 24.71925 | 6.242968 | 69.16864 | 0.2996761 | 0.06436732 | 243.0133 | 1 | 0 | 0 |  | Fe-Cr-Ni-Cu-Si
7054 | 30.65064 | 27.55305 | 14.44186 | 20.44461 | 6.909828 | 69.97362 | 0.2976266 | 0.0671648 | 264.0986 | 1 | 0 | 0 |  | Fe-Cr-Ni-Cu-Si
7055 | 25.61326 | 30.80246 | 19.06957 | 17.00083 | 7.513876 | 70.57667 | 0.2959834 | 0.0695661 | 282.3883 | 1 | 0 | 0 |  | Fe-Cr-Ni-Cu-Si
7056 | 20.23761 | 33.71744 | 25.74967 | 13.33173 | 6.963558 | 73.07353 | 0.2921256 | 0.06867014 | 287.2179 | 1 | 0 | 0 |  | Fe-Cr-Ni-Cu-Si
7057 | 15.93427 | 35.6052 | 32.38002 | 9.669837 | 6.410684 | 75.3287 | 0.2891256 | 0.06807942 | 292.9563 | 1 | 0 | 0 |  | Fe-Cr-Ni-Cu-Si
7058 | 12.54692 | 36.01868 | 39.56369 | 7.138314 | 4.732393 | 79.12281 | 0.2849757 | 0.06368618 | 277.6168 | 1 | 0 | 0 |  | Fe-Cr-Ni-Cu-Si
7059 | 42.27302 | 9.15303 | 3.099947 | 42.50762 | 2.966391 | 65.48536 | 0.3110717 | 0.04506653 | 123.4446 | 1 | 0 | 0 |  | Fe-Cr-Ni-Cu-Si
7060 | 38.76597 | 12.34754 | 4.289091 | 39.46702 | 5.130378 | 63.53634 | 0.3124806 | 0.05691432 | 179.8189 | 1 | 0 | 0 |  | Fe-Cr-Ni-Cu-Si
7061 | 34.6301 | 15.63255 | 7.721046 | 34.6279 | 7.388396 | 62.02462 | 0.3136444 | 0.06741937 | 233.4769 | 1 | 0 | 0 |  | Fe-Cr-Ni-Cu-Si
7062 | 30.78671 | 18.77972 | 11.15844 | 30.19908 | 9.076044 | 61.36281 | 0.3136988 | 0.07436786 | 271.6525 | 1 | 0 | 0 |  | Fe-Cr-Ni-Cu-Si
7063 | 26.98895 | 21.10743 | 17.02063 | 24.56769 | 10.3153 | 61.33967 | 0.3134192 | 0.07957832 | 303.9683 | 1 | 0 | 0 |  | Fe-Cr-Ni-Cu-Si
7064 | 22.79447 | 24.25445 | 22.81804 | 19.76143 | 10.37161 | 63.07823 | 0.3101183 | 0.08044685 | 319.1286 | 1 | 0 | 0 |  | Fe-Cr-Ni-Cu-Si
7065 | 18.63179 | 26.53073 | 29.95141 | 14.96495 | 9.921116 | 65.27294 | 0.3067102 | 0.07986096 | 327.71 | 1 | 0 | 0 |  | Fe-Cr-Ni-Cu-Si
7066 | 13.88945 | 27.85287 | 38.18203 | 10.9414 | 9.134253 | 67.52315 | 0.3038546 | 0.08045932 | 344.5685 | 1 | 0 | 0 |  | Fe-Cr-Ni-Cu-Si
7067 | 11.56338 | 27.4044 | 47.51151 | 7.176815 | 6.343891 | 72.79943 | 0.2979524 | 0.07275474 | 318.4689 | 1 | 0 | 0 |  | Fe-Cr-Ni-Cu-Si
7068 | 34.54015 | 7.350488 | 3.111828 | 50.5309 | 4.46664 | 59.81165 | 0.3205291 | 0.05232418 | 144.0817 | 1 | 0 | 0 |  | Fe-Cr-Ni-Cu-Si
7069 | 31.96437 | 9.600074 | 5.41892 | 45.75699 | 7.259636 | 57.37775 | 0.323456 | 0.06549834 | 203.3072 | 1 | 0 | 0 |  | Fe-Cr-Ni-Cu-Si
7070 | 28.81978 | 11.92554 | 8.975426 | 40.08013 | 10.19912 | 55.22683 | 0.3262642 | 0.07686359 | 255.3792 | 1 | 0 | 0 |  | Fe-Cr-Ni-Cu-Si
7071 | 25.9259 | 14.08059 | 13.62518 | 34.41669 | 11.95164 | 54.72035 | 0.3266664 | 0.08386193 | 292.5229 | 1 | 0 | 0 |  | Fe-Cr-Ni-Cu-Si
7072 | 21.97669 | 16.369 | 19.63448 | 28.75732 | 13.26251 | 54.75709 | 0.3262887 | 0.08852671 | 320.5018 | 1 | 0 | 0 |  | Fe-Cr-Ni-Cu-Si
7073 | 18.90219 | 18.63399 | 25.71131 | 22.7732 | 13.9793 | 55.6042 | 0.3245744 | 0.09163269 | 345.3115 | 1 | 0 | 0 |  | Fe-Cr-Ni-Cu-Si
7074 | 14.442 | 20.68636 | 35.03027 | 16.43296 | 13.40842 | 57.93873 | 0.3208977 | 0.09260518 | 368.2071 | 1 | 0 | 0 |  | Fe-Cr-Ni-Cu-Si
7075 | 12.10565 | 20.49252 | 43.9559 | 11.27006 | 12.17588 | 60.36425 | 0.3180696 | 0.09266739 | 386.4209 | 1 | 0 | 0 |  | Fe-Cr-Ni-Cu-Si
7076 | 8.506228 | 19.79918 | 55.87986 | 7.259164 | 8.555577 | 66.07732 | 0.3113641 | 0.08423939 | 366.8269 | 1 | 0 | 0 |  | Fe-Cr-Ni-Cu-Si
7077 | 25.35391 | 6.609568 | 3.197897 | 57.69834 | 7.140281 | 53.32491 | 0.3315171 | 0.0629288 | 173.095 | 1 | 0 | 0 |  | Fe-Cr-Ni-Cu-Si
7078 | 24.18358 | 7.831642 | 6.631049 | 50.24935 | 11.10438 | 50.2841 | 0.3364042 | 0.0784749 | 236.8704 | 1 |  | 0 |  | Fe-Cr-Ni-Cu-Si
7079 | 21.76811 | 9.12018 | 10.29607 | 44.58427 | 14.23136 | 48.20147 | 0.3399104 | 0.08773689 | 272.5501 | 1 | 0 | 0 |  | Fe-Cr-Ni-Cu-Si
7080 | 20.22819 | 11.50926 | 15.35558 | 37.08266 | 15.82431 | 48.62841 | 0.3385923 | 0.0919494 | 298.3213 | 1 | 0 | 0 |  | Fe-Cr-Ni-Cu-Si
7081 | 18.08161 | 12.62608 | 21.38099 | 30.86147 | 17.04985 | 48.73388 | 0.3384734 | 0.09757487 | 330.564 | 1 | 0 | 0 |  | Fe-Cr-Ni-Cu-Si
7082 | 14.70869 | 14.74785 | 29.73095 | 23.17349 | 17.63902 | 49.97421 | 0.3361513 | 0.1022453 | 367.8657 | 1 | 0 | 0 |  | Fe-Cr-Ni-Cu-Si
7083 | 11.43124 | 15.96447 | 38.44868 | 16.90927 | 17.24633 | 51.69217 | 0.333433 | 0.1033775 | 389.7351 | 1 | 0 | 0 |  | Fe-Cr-Ni-Cu-Si
7084 | 9.061094 | 15.81802 | 50.00094 | 10.31025 | 14.8097 | 55.47343 | 0.3281968 | 0.1020234 | 413.6203 | 1 | 0 | 0 |  | Fe-Cr-Ni-Cu-Si
7085 | 6.45024 | 15.01364 | 62.14777 | 6.116219 | 10.27213 | 61.8772 | 0.3200262 | 0.09324131 | 404.4049 | 1 | 0 | 0 |  | Fe-Cr-Ni-Cu-Si
7086 | 17.63483 | 6.760681 | 3.27101 | 61.37819 | 10.95529 | 47.36293 | 0.3421223 | 0.07457694 | 201.0252 | 1 | 0 | 0 |  | Fe-Cr-Ni-Cu-Si
7087 | 17.42294 | 7.096913 | 6.867377 | 53.27926 | 15.33351 | 44.49814 | 0.3475735 | 0.08690147 | 243.2117 | 1 | 0 | 0 |  | Fe-Cr-Ni-Cu-Si
7088 | 16.94231 | 7.361216 | 10.6847 | 46.26711 | 18.74467 | 42.69297 | 0.351237 | 0.09508687 | 270.164 | 1 | 0 | 0 |  | Fe-Cr-Ni-Cu-Si
7089 | 14.8735 | 8.521774 | 16.8359 | 39.05526 | 20.71356 | 42.47853 | 0.3516775 | 0.1016297 | 301.1251 | 1 | 0 | 0 |  | Fe-Cr-Ni-Cu-Si
7090 | 12.82517 | 9.769738 | 23.28425 | 31.83977 | 22.28108 | 42.63082 | 0.3513768 | 0.1064022 | 327.1757 | 1 | 0 | 0 |  | Fe-Cr-Ni-Cu-Si
7091 | 10.69147 | 11.06025 | 31.2157 | 24.33076 | 22.70182 | 43.76257 | 0.3492404 | 0.1093358 | 353.6824 | 1 | 0 | 0 |  | Fe-Cr-Ni-Cu-Si
7092 | 8.31463 | 12.16488 | 41.19999 | 16.21864 | 22.10187 | 45.78821 | 0.3456751 | 0.1131826 | 395.1843 | 1 | 0 | 0 |  | Fe-Cr-Ni-Cu-Si
7093 | 5.781808 | 12.91948 | 53.47916 | 9.210433 | 18.60912 | 50.36714 | 0.3381131 | 0.1129184 | 439.1201 | 1 | 0 | 0 |  | Fe-Cr-Ni-Cu-Si
7094 | 4.385841 | 12.25023 | 65.69102 | 4.990468 | 12.68245 | 57.70261 | 0.3276652 | 0.1031649 | 442.123 | 1 | 0 | 0 |  | Fe-Cr-Ni-Cu-Si
7095 | 11.447 | 5.328829 | 7.219069 | 54.70529 | 21.29981 | 38.21668 | 0.3612196 | 0.09366582 | 228.6888 | 1 | 0 | 0 |  | Fe-Cr-Ni-Cu-Si
7096 | 11.82606 | 5.505292 | 11.18719 | 47.09737 | 24.38408 | 37.29216 | 0.3633279 | 0.09958405 | 247.0677 | 1 | 0 | 0 |  | Fe-Cr-Ni-Cu-Si
7097 | 10.94384 | 6.792794 | 16.61532 | 38.74124 | 26.9068 | 37.17399 | 0.3634456 | 0.1042673 | 267.0151 | 1 | 0 | 0 |  | Fe-Cr-Ni-Cu-Si
7098 | 9.864331 | 8.036108 | 23.32858 | 30.86659 | 27.90439 | 37.96822 | 0.3616848 | 0.1088292 | 295.61 | 1 | 0 | 0 |  | Fe-Cr-Ni-Cu-Si
7099 | 7.447701 | 9.245514 | 32.61739 | 22.59848 | 28.09091 | 39.26433 | 0.3590897 | 0.1138862 | 333.2576 | 1 | 0 | 0 |  | Fe-Cr-Ni-Cu-Si
7100 | 6.161025 | 10.32513 | 41.44491 | 15.42283 | 26.64611 | 41.60268 | 0.3544539 | 0.1178811 | 378.6114 | 1 | 0 | 0 |  | Fe-Cr-Ni-Cu-Si
7101 | 3.555532 | 12.13797 | 53.5661 | 8.091386 | 22.64901 | 46.36525 | 0.3455197 | 0.1200066 | 442.0687 | 1 | 0 | 0 |  | Fe-Cr-Ni-Cu-Si
7102 | 7.517909 | 3.499751 | 11.85295 | 45.62303 | 31.50635 | 32.31254 | 0.3754992 | 0.1008571 | 208.7324 | 0 | 0 | 0 |  | Fe-Cr-Ni-Cu-Si
7103 | 7.693728 | 4.775465 | 17.52133 | 36.47657 | 33.53291 | 32.81649 | 0.3741247 | 0.1054833 | 231.5698 | 0 |  | 0 |  | Fe-Cr-Ni-Cu-Si
7104 | 6.506365 | 6.05771 | 24.6195 | 28.13263 | 34.68379 | 33.58145 | 0.3722722 | 0.1102049 | 258.487 | 0 | 0 | 0 |  | Fe-Cr-Ni-Cu-Si
7105 | 5.318644 | 7.427835 | 32.14452 | 19.66856 | 35.44044 | 34.57449 | 0.3699221 | 0.1136444 | 283.705 | 0 | 0 | 0 |  | Fe-Cr-Ni-Cu-Si
7106 | 5.179412 | 9.644519 | 40.83006 | 11.78688 | 32.55913 | 37.8753 | 0.3623463 | 0.1201489 | 349.7268 | 0 | 0 | 0 |  | Fe-Cr-Ni-Cu-Si
7107 | 46.6975 | 2.775154 | 34.4626 | 13.56643 | 2.49832 | 71.12623 | 0.3098146 | 0.04692956 | 150.1938 | 1 | 0 | 0 |  | Fe-Cr-Ni-Cu-Si
7108 | 39.73042 | 4.623845 | 40.71609 | 12.43209 | 2.497557 | 71.73281 | 0.3090355 | 0.0484351 | 160.4995 | 1 | 0 | 0 |  | Fe-Cr-Ni-Cu-Si
7109 | 33.94729 | 6.507202 | 46.17608 | 11.36095 | 2.008484 | 73.40423 | 0.3068537 | 0.04623026 | 152.0306 | 1 | 1 | 1 | 152.0306 | Fe-Cr-Ni-Cu-Si
7110 | 26.73346 | 10.14038 | 50.99478 | 10.13963 | 1.991745 | 74.79807 | 0.3040688 | 0.04836998 | 168.0456 | 1 | 1 | 1 | 168.0456 | Fe-Cr-Ni-Cu-Si
7111 | 21.95261 | 13.00653 | 55.58755 | 7.947853 | 1.505452 | 77.28886 | 0.3003195 | 0.04636809 | 162.069 | 1 | 1 | 1 | 162.069 | Fe-Cr-Ni-Cu-Si
7112 | 50.74493 | 2.779162 | 21.96241 | 21.51119 | 3.002313 | 68.47532 | 0.3117986 | 0.04877707 | 152.6182 | 1 | 0 | 0 |  | Fe-Cr-Ni-Cu-Si
7113 | 44.04473 | 4.659951 | 28.40817 | 19.36326 | 3.523884 | 68.36318 | 0.3118664 | 0.05368791 | 180.3288 | 1 | 0 | 0 |  | Fe-Cr-Ni-Cu-Si
7114 | 37.85577 | 6.492569 | 33.50709 | 18.13664 | 4.007936 | 68.1146 | 0.3119942 | 0.05814137 | 206.0062 | 1 | 0 | 0 |  | Fe-Cr-Ni-Cu-Si
7115 | 32.28972 | 9.39473 | 38.18168 | 16.07425 | 4.059631 | 69.3079 | 0.3096531 | 0.05974868 | 219.9477 | 1 | 0 | 0 |  | Fe-Cr-Ni-Cu-Si
7116 | 26.498 | 13.28428 | 42.84874 | 12.75619 | 4.6128 | 70.23473 | 0.3071592 | 0.06454701 | 253.7215 | 1 | 0 | 0 |  | Fe-Cr-Ni-Cu-Si
7117 | 21.36959 | 17.05373 | 47.06171 | 10.42096 | 4.094012 | 72.92265 | 0.3024937 | 0.06295778 | 253.4866 | 1 | 0 | 0 |  | Fe-Cr-Ni-Cu-Si
7118 | 16.45256 | 22.01971 | 49.71755 | 8.190304 | 3.619878 | 76.04038 | 0.2966094 | 0.06121952 | 252.6945 | 1 | 0 | 0 |  | Fe-Cr-Ni-Cu-Si
7119 | 50.77348 | 2.72725 | 12.31553 | 32.21959 | 1.964156 | 67.77681 | 0.311914 | 0.04008976 | 105.1501 | 1 | 0 | 0 |  | Fe-Cr-Ni-Cu-Si
7120 | 45.41553 | 3.676856 | 16.6037 | 30.33183 | 3.972088 | 64.65212 | 0.3161886 | 0.05408711 | 170.0519 | 1 | 0 | 0 |  | Fe-Cr-Ni-Cu-Si
7121 | 39.39526 | 5.642878 | 22.29651 | 27.58538 | 5.079976 | 63.80423 | 0.3171196 | 0.06178765 | 210.763 | 1 | 0 | 0 |  | Fe-Cr-Ni-Cu-Si
7122 | 34.48752 | 8.499544 | 26.65393 | 24.23766 | 6.121341 | 63.64439 | 0.3165001 | 0.06867146 | 251.155 | 1 | 0 | 0 |  | Fe-Cr-Ni-Cu-Si
7123 | 30.07822 | 12.55358 | 30.52463 | 20.06279 | 6.780782 | 64.75891 | 0.3134909 | 0.07265815 | 280.8095 | 1 | 0 | 0 |  | Fe-Cr-Ni-Cu-Si
7124 | 25.16197 | 16.59405 | 34.16122 | 16.70128 | 7.381485 | 65.72203 | 0.3107475 | 0.07581309 | 305.6227 | 1 | 0 | 0 |  | Fe-Cr-Ni-Cu-Si
7125 | 19.95692 | 22.4925 | 37.53678 | 13.14683 | 6.866976 | 69.21431 | 0.3037088 | 0.07358031 | 307.0821 | 1 | 0 | 0 |  | Fe-Cr-Ni-Cu-Si
7126 | 15.79329 | 28.4282 | 39.84025 | 9.584285 | 6.353966 | 72.84529 | 0.2964831 | 0.07110654 | 305.8783 | 1 | 0 | 0 |  | Fe-Cr-Ni-Cu-Si
7127 | 12.5312 | 35.00127 | 40.61171 | 7.129365 | 4.726461 | 78.7593 | 0.2860272 | 0.06402157 | 278.9731 | 1 | 0 | 0 |  | Fe-Cr-Ni-Cu-Si
7128 | 41.92666 | 2.723411 | 10.2485 | 42.15934 | 2.942086 | 62.97927 | 0.3186869 | 0.04577233 | 121.6979 | 1 | 0 | 0 |  | Fe-Cr-Ni-Cu-Si
7129 | 38.34336 | 3.757826 | 13.78759 | 39.03677 | 5.07445 | 60.36277 | 0.3223092 | 0.05898267 | 181.5113 | 1 | 0 | 0 |  | Fe-Cr-Ni-Cu-Si
7130 | 34.24189 | 6.762571 | 17.45026 | 34.23971 | 7.305569 | 58.92359 | 0.3233961 | 0.07115448 | 243.1388 | 1 | 0 | 0 |  | Fe-Cr-Ni-Cu-Si
7131 | 30.43761 | 9.771982 | 20.96064 | 29.85664 | 8.973127 | 58.33903 | 0.3232932 | 0.07906567 | 286.6666 | 1 |  | 0 |  | Fe-Cr-Ni-Cu-Si
7132 | 26.78072 | 14.96041 | 23.64502 | 24.37814 | 10.23571 | 59.34102 | 0.3197731 | 0.08339858 | 318.3883 | 1 | 0 | 0 |  | Fe-Cr-Ni-Cu-Si
7133 | 22.67628 | 20.10724 | 27.23968 | 19.65897 | 10.31783 | 61.73929 | 0.3143379 | 0.08311334 | 330.1285 | 1 | 0 | 0 |  | Fe-Cr-Ni-Cu-Si
7134 | 18.63179 | 26.53073 | 29.95141 | 14.96495 | 9.921116 | 65.27294 | 0.3067102 | 0.08051187 | 331.8513 | 1 | 0 | 0 |  | Fe-Cr-Ni-Cu-Si
7135 | 13.99717 | 34.08363 | 31.68787 | 11.02625 | 9.20509 | 69.56065 | 0.297619 | 0.07605713 | 322.8328 | 1 | 0 | 0 |  | Fe-Cr-Ni-Cu-Si
7136 | 11.78648 | 42.89731 | 31.53464 | 7.315283 | 6.466289 | 78.13919 | 0.2822054 | 0.06604701 | 288.3228 | 1 | 0 | 0 |  | Fe-Cr-Ni-Cu-Si
7137 | 34.33676 | 2.740202 | 8.249346 | 50.23335 | 4.440339 | 58.06239 | 0.3260261 | 0.05343447 | 144.7526 | 1 | 0 | 0 |  | Fe-Cr-Ni-Cu-Si
7138 | 31.76777 | 4.770513 | 10.77118 | 45.47555 | 7.214984 | 55.66586 | 0.328953 | 0.06790462 | 209.457 | 1 | 0 | 0 |  | Fe-Cr-Ni-Cu-Si
7139 | 28.67282 | 7.909822 | 13.39449 | 39.87576 | 10.14711 | 53.8974 | 0.3306163 | 0.07999843 | 266.2898 | 1 | 0 | 0 |  | Fe-Cr-Ni-Cu-Si
7140 | 25.85884 | 12.03786 | 15.85492 | 34.32766 | 11.92073 | 54.07156 | 0.3288036 | 0.08541664 | 298.0271 | 1 | 0 | 0 |  | Fe-Cr-Ni-Cu-Si
7141 | 22.00571 | 17.41504 | 18.50392 | 28.7953 | 13.28003 | 55.07882 | 0.3252272 | 0.08763542 | 317.013 | 1 | 0 | 0 |  | Fe-Cr-Ni-Cu-Si
7142 | 19.00365 | 22.89712 | 21.14944 | 22.89544 | 14.05434 | 56.88891 | 0.320355 | 0.08783713 | 329.329 | 1 | 0 | 0 |  | Fe-Cr-Ni-Cu-Si
7143 | 14.6372 | 31.44893 | 23.66916 | 16.65506 | 13.58965 | 61.19128 | 0.3103965 | 0.08343738 | 326.8265 | 1 | 0 | 0 |  | Fe-Cr-Ni-Cu-Si
7144 | 12.40052 | 39.88421 | 23.69821 | 11.54458 | 12.47247 | 66.32397 | 0.2992277 | 0.0776671 | 315.6076 | 1 | 0 | 0 |  | Fe-Cr-Ni-Cu-Si
7145 | 8.844913 | 51.46875 | 23.24191 | 7.548196 | 8.896227 | 76.47563 | 0.2799219 | 0.06618157 | 280.4298 | 1 | 0 | 0 |  | Fe-Cr-Ni-Cu-Si
7146 | 25.23104 | 2.818945 | 7.425599 | 57.41873 | 7.105679 | 51.96273 | 0.3359932 | 0.06523775 | 178.9919 | 1 | 0 | 0 |  | Fe-Cr-Ni-Cu-Si
7147 | 24.12269 | 5.858941 | 8.819136 | 50.12282 | 11.07642 | 49.6374 | 0.3385848 | 0.07997964 | 241.247 | 1 | 0 | 0 |  | Fe-Cr-Ni-Cu-Si
7148 | 21.76811 | 9.12018 | 10.29607 | 44.58427 | 14.23136 | 48.20147 | 0.3399104 | 0.08773689 | 272.5501 | 1 | 0 | 0 |  | Fe-Cr-Ni-Cu-Si
7149 | 20.28291 | 13.63865 | 13.02833 | 37.18298 | 15.86712 | 49.25683 | 0.3364348 | 0.0908636 | 296.2374 | 1 | 0 | 0 |  | Fe-Cr-Ni-Cu-Si
7150 | 18.22999 | 19.09454 | 14.37097 | 31.11474 | 17.18977 | 50.58805 | 0.3321133 | 0.0905183 | 303.4078 | 1 | 0 | 0 |  | Fe-Cr-Ni-Cu-Si
7151 | 14.93177 | 26.73487 | 16.90185 | 23.52496 | 17.90655 | 53.34528 | 0.3246937 | 0.08763074 | 305.0883 | 1 | 0 | 0 |  | Fe-Cr-Ni-Cu-Si
7152 | 11.70427 | 34.87101 | 18.4533 | 17.31315 | 17.65827 | 57.00616 | 0.3156354 | 0.08350439 | 302.414 | 1 | 0 | 0 |  | Fe-Cr-Ni-Cu-Si
7153 | 9.406407 | 45.97832 | 18.53802 | 10.70316 | 15.37409 | 64.26045 | 0.2997362 | 0.07608635 | 293.8536 | 1 | 0 | 0 |  | Fe-Cr-Ni-Cu-Si
7154 | 6.801325 | 58.04637 | 17.87194 | 6.449123 | 10.83124 | 75.47722 | 0.278214 | 0.06454086 | 264.1118 | 1 | 0 | 0 |  | Fe-Cr-Ni-Cu-Si
7155 | 17.54743 | 2.883074 | 7.594528 | 61.07398 | 10.90099 | 46.07604 | 0.3465546 | 0.07781727 | 209.6404 | 1 | 0 | 0 |  | Fe-Cr-Ni-Cu-Si
7156 | 17.40019 | 6.075127 | 8.00148 | 53.20971 | 15.3135 | 44.18956 | 0.3486627 | 0.08801782 | 246.6021 | 1 | 0 | 0 |  | Fe-Cr-Ni-Cu-Si
7157 | 16.98838 | 9.490156 | 8.332917 | 46.39291 | 18.79563 | 43.2929 | 0.3490862 | 0.09240793 | 261.5157 | 1 | 0 | 0 |  | Fe-Cr-Ni-Cu-Si
7158 | 14.99709 | 15.03702 | 9.700449 | 39.37977 | 20.88567 | 44.23969 | 0.34535 | 0.09134756 | 263.5681 | 1 | 0 | 0 |  | Fe-Cr-Ni-Cu-Si
7159 | 13.00722 | 20.91777 | 11.18594 | 32.29173 | 22.59735 | 45.54414 | 0.3409213 | 0.08940762 | 263.2366 | 1 | 0 | 0 |  | Fe-Cr-Ni-Cu-Si
7160 | 10.92516 | 28.25501 | 12.75921 | 24.86258 | 23.19804 | 48.18983 | 0.3335142 | 0.08646596 | 265.5863 | 1 | 0 | 0 |  | Fe-Cr-Ni-Cu-Si
7161 | 8.583899 | 37.6765 | 14.17808 | 16.74388 | 22.81763 | 52.3628 | 0.3227592 | 0.08114138 | 262.2978 | 1 | 0 | 0 |  | Fe-Cr-Ni-Cu-Si
7162 | 6.050574 | 49.57347 | 15.26322 | 9.638578 | 19.47416 | 60.30547 | 0.3048608 | 0.07365315 | 260.2161 | 1 | 0 | 0 |  | Fe-Cr-Ni-Cu-Si
7163 | 4.661968 | 61.85207 | 14.70039 | 5.304661 | 13.48092 | 72.60895 | 0.2807828 | 0.06401928 | 249.8535 | 1 | 0 | 0 |  | Fe-Cr-Ni-Cu-Si
7164 | 11.46275 | 6.403394 | 6.024169 | 54.78057 | 21.32912 | 38.5078 | 0.3601364 | 0.09211434 | 224.252 | 1 | 0 | 0 |  | Fe-Cr-Ni-Cu-Si
7165 | 11.8936 | 9.966118 | 6.2506 | 47.36634 | 24.52334 | 38.43251 | 0.3590487 | 0.09272239 | 226.6617 | 1 |  | 0 |  | Fe-Cr-Ni-Cu-Si
7166 | 11.05681 | 14.86966 | 7.747775 | 39.14118 | 27.18457 | 39.14296 | 0.3560399 | 0.09147142 | 227.0572 | 1 | 0 | 0 |  | Fe-Cr-Ni-Cu-Si
7167 | 10.0276 | 21.0063 | 9.222385 | 31.37748 | 28.36624 | 41.05918 | 0.3501433 | 0.08850451 | 228.0864 | 1 | 0 | 0 |  | Fe-Cr-Ni-Cu-Si
7168 | 7.641262 | 29.64312 | 10.70883 | 23.18581 | 28.82098 | 44.06986 | 0.3413804 | 0.08307889 | 223.4116 | 1 | 0 | 0 |  | Fe-Cr-Ni-Cu-Si
7169 | 6.37801 | 38.00452 | 12.06691 | 15.96601 | 27.58455 | 48.2202 | 0.3306092 | 0.07883972 | 227.4925 | 1 | 0 | 0 |  | Fe-Cr-Ni-Cu-Si
7170 | 3.725125 | 49.71165 | 14.35656 | 8.477333 | 23.72933 | 55.85813 | 0.3127447 | 0.07204519 | 231.1188 | 1 | 0 | 0 |  | Fe-Cr-Ni-Cu-Si
7171 | 7.586373 | 10.59487 | 3.986965 | 46.03852 | 31.79328 | 33.93187 | 0.3691375 | 0.08826905 | 175.7793 | 1 | 0 | 0 |  | Fe-Cr-Ni-Cu-Si
7172 | 7.801811 | 15.73829 | 5.466916 | 36.989 | 34.00399 | 35.22914 | 0.3646836 | 0.08605488 | 177.4404 | 1 | 0 | 0 |  | Fe-Cr-Ni-Cu-Si
7173 | 6.641228 | 22.25979 | 6.980502 | 28.71576 | 35.40272 | 37.06385 | 0.3587467 | 0.08204347 | 175.0071 | 1 | 0 | 0 |  | Fe-Cr-Ni-Cu-Si
7174 | 5.466988 | 29.26753 | 8.619412 | 20.21715 | 36.42892 | 39.18388 | 0.352193 | 0.07963327 | 178.9174 | 1 | 0 | 0 |  | Fe-Cr-Ni-Cu-Si
7175 | 5.362799 | 37.44751 | 11.27353 | 12.20422 | 33.71195 | 43.94177 | 0.3397277 | 0.07675755 | 194.5574 | 0 | 0 | 0 |  | Fe-Cr-Ni-Cu-Si
7176 | 47.88936 | 31.30583 | 5.354876 | 13.91268 | 1.537251 | 84.30151 | 0.2761007 | 0.04190113 | 145.125 | 1 | 0 | 0 |  | Fe-Cr-Ni-Cu-Si
7177 | 41.40912 | 37.58986 | 5.440568 | 12.95737 | 2.603085 | 84.23351 | 0.2733082 | 0.04777741 | 180.7559 | 1 | 0 | 0 |  | Fe-Cr-Ni-Cu-Si
7178 | 36.14362 | 43.54873 | 4.469418 | 12.09598 | 3.742252 | 83.93438 | 0.2709071 | 0.05151781 | 203.3832 | 1 | 0 | 0 |  | Fe-Cr-Ni-Cu-Si
7179 | 29.15826 | 49.26789 | 4.54042 | 11.05933 | 5.974104 | 81.34455 | 0.2718522 | 0.05745319 | 234.8673 | 1 | 0 | 0 |  | Fe-Cr-Ni-Cu-Si
7180 | 24.57985 | 55.13185 | 3.523028 | 8.899037 | 7.866235 | 80.01565 | 0.2712239 | 0.05901221 | 240.355 | 1 | 0 | 0 |  | Fe-Cr-Ni-Cu-Si
7181 | 51.00691 | 19.55457 | 6.30737 | 21.62225 | 1.508907 | 78.07968 | 0.2894101 | 0.03969357 | 121.6564 | 1 | 0 | 0 |  | Fe-Cr-Ni-Cu-Si
7182 | 44.73641 | 25.55891 | 7.480744 | 19.66735 | 2.556588 | 78.3542 | 0.2863894 | 0.04719845 | 164.9962 | 1 | 0 | 0 |  | Fe-Cr-Ni-Cu-Si
7183 | 38.80397 | 30.42374 | 8.586591 | 18.59092 | 3.594785 | 78.02418 | 0.2847368 | 0.05289066 | 198.732 | 1 | 0 | 0 |  | Fe-Cr-Ni-Cu-Si
7184 | 33.72493 | 35.32431 | 8.861951 | 16.78872 | 5.300092 | 76.64533 | 0.2844386 | 0.05926391 | 234.9616 | 1 | 0 | 0 |  | Fe-Cr-Ni-Cu-Si
7185 | 28.18166 | 40.36671 | 10.25354 | 13.5667 | 7.631389 | 74.59113 | 0.2853534 | 0.06576335 | 270.2625 | 1 | 0 | 0 |  | Fe-Cr-Ni-Cu-Si
7186 | 23.41984 | 45.68645 | 9.377626 | 11.42077 | 10.09531 | 72.44269 | 0.2862551 | 0.06874457 | 280.8982 | 1 | 0 | 0 |  | Fe-Cr-Ni-Cu-Si
7187 | 18.666 | 49.96423 | 8.583563 | 9.292182 | 13.49402 | 68.80785 | 0.2901154 | 0.07022677 | 275.1904 | 1 | 0 | 0 |  | Fe-Cr-Ni-Cu-Si
7188 | 51.0387 | 10.96598 | 4.12662 | 32.38789 | 1.480812 | 72.04912 | 0.3011267 | 0.03676512 | 95.93795 | 1 | 0 | 0 |  | Fe-Cr-Ni-Cu-Si
7189 | 45.08072 | 14.599 | 8.240647 | 30.10823 | 1.971403 | 72.74268 | 0.2990052 | 0.04174477 | 122.6704 | 1 | 0 | 0 |  | Fe-Cr-Ni-Cu-Si
7190 | 39.23984 | 19.67216 | 10.5755 | 27.47655 | 3.035961 | 72.95026 | 0.2966112 | 0.04919768 | 164.2125 | 1 | 0 | 0 |  | Fe-Cr-Ni-Cu-Si
7191 | 34.58438 | 23.67616 | 12.82982 | 24.30574 | 4.603901 | 71.99246 | 0.2963325 | 0.05798537 | 213.7179 | 1 | 0 | 0 |  | Fe-Cr-Ni-Cu-Si
7192 | 30.65064 | 27.55305 | 14.44186 | 20.44461 | 6.909828 | 69.97362 | 0.2976266 | 0.0671648 | 264.0986 | 1 | 0 | 0 |  | Fe-Cr-Ni-Cu-Si
7193 | 26.07083 | 31.35274 | 15.9849 | 17.30454 | 9.286988 | 67.83848 | 0.2993305 | 0.07386375 | 298.0682 | 1 | 0 | 0 |  | Fe-Cr-Ni-Cu-Si
7194 | 21.49254 | 35.80825 | 15.45666 | 14.15843 | 13.08411 | 64.12092 | 0.3032407 | 0.07971024 | 317.1141 | 1 | 0 | 0 |  | Fe-Cr-Ni-Cu-Si
7195 | 17.68501 | 39.51724 | 14.87077 | 10.73229 | 17.19469 | 60.41737 | 0.30794 | 0.08218489 | 312.5646 | 1 | 0 | 0 |  | Fe-Cr-Ni-Cu-Si
7196 | 14.84414 | 42.61335 | 11.70185 | 8.445268 | 22.39539 | 55.80021 | 0.3147658 | 0.08090318 | 279.3381 | 0 | 0 | 0 |  | Fe-Cr-Ni-Cu-Si
7197 | 41.60044 | 9.007402 | 6.101252 | 41.83131 | 1.459597 | 68.34022 | 0.3076167 | 0.03648879 | 88.27885 | 1 | 0 | 0 |  | Fe-Cr-Ni-Cu-Si
7198 | 37.50744 | 11.94668 | 10.37462 | 38.18573 | 1.985529 | 69.1886 | 0.3055356 | 0.0414825 | 114.1843 | 1 | 0 | 0 |  | Fe-Cr-Ni-Cu-Si
7199 | 33.28958 | 15.02742 | 14.84433 | 33.28747 | 3.551197 | 68.41776 | 0.3056033 | 0.05192186 | 168.0883 | 1 | 0 | 0 |  | Fe-Cr-Ni-Cu-Si
7200 | 29.58164 | 18.04463 | 18.22684 | 29.01701 | 5.129873 | 67.54489 | 0.3057877 | 0.06094104 | 217.6931 | 1 | 0 | 0 |  | Fe-Cr-Ni-Cu-Si
7201 | 26.36484 | 20.61933 | 21.06091 | 23.99958 | 7.955341 | 64.75863 | 0.3089345 | 0.07318695 | 281.6676 | 1 | 0 | 0 |  | Fe-Cr-Ni-Cu-Si
7202 | 22.93091 | 24.39964 | 21.8069 | 19.87972 | 10.98283 | 62.23815 | 0.3112333 | 0.08174806 | 322.7234 | 1 | 0 | 0 |  | Fe-Cr-Ni-Cu-Si
7203 | 19.57253 | 27.87029 | 21.78256 | 15.72055 | 15.05406 | 58.62918 | 0.3156687 | 0.08788172 | 339.9302 | 1 | 0 | 0 |  | Fe-Cr-Ni-Cu-Si
7204 | 15.42532 | 30.93277 | 21.20205 | 12.15127 | 20.28859 | 54.06293 | 0.3224214 | 0.09272729 | 339.5693 | 1 | 0 | 0 |  | Fe-Cr-Ni-Cu-Si
7205 | 14.07835 | 33.3647 | 16.14279 | 8.737733 | 27.67642 | 48.38145 | 0.3319766 | 0.09002308 | 285.6555 | 0 | 0 | 0 |  | Fe-Cr-Ni-Cu-Si
7206 | 33.45426 | 7.1194 | 9.041991 | 48.94228 | 1.442072 | 65.24348 | 0.3135398 | 0.03657783 | 83.21732 | 1 | 0 | 0 |  | Fe-Cr-Ni-Cu-Si
7207 | 30.41702 | 9.135346 | 14.43847 | 43.54195 | 2.467216 | 65.34637 | 0.3129638 | 0.04469894 | 121.9436 | 1 | 0 | 0 |  | Fe-Cr-Ni-Cu-Si
7208 | 27.07698 | 11.20438 | 20.02757 | 37.6564 | 4.034677 | 64.6105 | 0.3135689 | 0.05509605 | 174.769 | 1 | 0 | 0 |  | Fe-Cr-Ni-Cu-Si
7209 | 24.47647 | 13.29339 | 23.58297 | 32.49256 | 6.154618 | 62.91946 | 0.3153397 | 0.06670044 | 234.9335 | 1 | 0 | 0 |  | Fe-Cr-Ni-Cu-Si
7210 | 21.08752 | 15.70672 | 26.59776 | 27.59381 | 9.01419 | 60.31631 | 0.318423 | 0.07871264 | 295.0275 | 1 | 0 | 0 |  | Fe-Cr-Ni-Cu-Si
7211 | 18.56276 | 18.29937 | 28.69273 | 22.36426 | 12.08088 | 57.93062 | 0.3212299 | 0.08822467 | 339.9519 | 1 | 0 | 0 |  | Fe-Cr-Ni-Cu-Si
7212 | 14.98972 | 21.47089 | 29.08704 | 17.05618 | 17.39617 | 53.42187 | 0.3275342 | 0.09735088 | 364.7749 | 1 | 0 | 0 |  | Fe-Cr-Ni-Cu-Si
7213 | 13.39899 | 22.68191 | 28.16699 | 12.47413 | 23.27798 | 48.6548 | 0.3356415 | 0.1023983 | 357.1881 | 1 | 0 | 0 |  | Fe-Cr-Ni-Cu-Si
7214 | 10.60861 | 24.6927 | 22.30112 | 9.053325 | 33.34424 | 41.76694 | 0.3485044 | 0.09795815 | 278.2235 | 0 | 0 | 0 |  | Fe-Cr-Ni-Cu-Si
7215 | 23.89277 | 6.228661 | 14.06348 | 54.3732 | 1.441883 | 62.80797 | 0.3184531 | 0.03739547 | 82.22378 | 1 | 0 | 0 |  | Fe-Cr-Ni-Cu-Si
7216 | 22.25908 | 7.208409 | 21.36175 | 46.25056 | 2.920202 | 62.51888 | 0.3190369 | 0.04872637 | 135.0326 | 1 | 0 | 0 |  | Fe-Cr-Ni-Cu-Si
7217 | 19.7635 | 8.280307 | 27.00508 | 40.47853 | 4.472586 | 61.54713 | 0.3204344 | 0.05901778 | 186.3334 | 1 | 0 | 0 |  | Fe-Cr-Ni-Cu-Si
7218 | 18.51709 | 10.53569 | 30.27586 | 33.94584 | 6.72552 | 60.26579 | 0.3214243 | 0.07053605 | 246.6144 | 1 | 0 | 0 |  | Fe-Cr-Ni-Cu-Si
7219 | 16.83042 | 11.7524 | 33.16917 | 28.72597 | 9.522038 | 57.67246 | 0.3249995 | 0.08304972 | 307.8662 | 1 | 0 | 0 |  | Fe-Cr-Ni-Cu-Si
7220 | 14.18095 | 14.21871 | 35.54365 | 22.34205 | 13.71464 | 54.26428 | 0.3295479 | 0.09686874 | 369.7982 | 1 | 0 | 0 |  | Fe-Cr-Ni-Cu-Si
7221 | 11.57632 | 16.16709 | 36.50313 | 17.12389 | 18.62957 | 50.28931 | 0.3356385 | 0.1046549 | 385.4461 | 1 | 0 | 0 |  | Fe-Cr-Ni-Cu-Si
7222 | 10.06054 | 17.56276 | 34.3671 | 11.44747 | 26.56213 | 44.45923 | 0.3458658 | 0.1089857 | 358.3946 | 1 | 0 | 0 |  | Fe-Cr-Ni-Cu-Si
7223 | 8.1872 | 19.0566 | 27.2506 | 7.763231 | 37.74237 | 37.75577 | 0.3591668 | 0.1035415 | 270.6947 | 0 | 0 | 0 |  | Fe-Cr-Ni-Cu-Si
7224 | 15.99737 | 6.132927 | 20.77099 | 55.67899 | 1.419722 | 61.90053 | 0.3209074 | 0.03865235 | 85.76097 | 1 | 0 | 0 |  | Fe-Cr-Ni-Cu-Si
7225 | 15.40045 | 6.273092 | 28.3276 | 47.09452 | 2.904337 | 61.46859 | 0.3220775 | 0.05025829 | 139.8872 | 1 | 0 | 0 |  | Fe-Cr-Ni-Cu-Si
7226 | 14.7504 | 6.408858 | 34.10866 | 40.28129 | 4.450792 | 60.53594 | 0.3237804 | 0.06066936 | 192.0925 | 1 | 0 | 0 |  | Fe-Cr-Ni-Cu-Si
7227 | 13.07008 | 7.488502 | 38.04308 | 34.31978 | 7.078565 | 58.12794 | 0.3270305 | 0.07545127 | 265.6848 | 1 | 0 | 0 |  | Fe-Cr-Ni-Cu-Si
7228 | 11.43637 | 8.711802 | 41.52573 | 28.39194 | 9.934164 | 55.74223 | 0.3303065 | 0.08838381 | 329.477 | 1 | 0 | 0 |  | Fe-Cr-Ni-Cu-Si
7229 | 9.856999 | 10.197 | 43.74456 | 22.43175 | 13.7697 | 52.57285 | 0.3348203 | 0.1002663 | 379.2707 | 1 | 0 | 0 |  | Fe-Cr-Ni-Cu-Si
7230 | 8.103569 | 11.85608 | 45.02132 | 15.80694 | 19.21209 | 48.42005 | 0.3412827 | 0.1112598 | 409.6451 | 1 | 0 | 0 |  | Fe-Cr-Ni-Cu-Si
7231 | 6.257828 | 13.98315 | 42.0961 | 9.968735 | 27.69419 | 42.64431 | 0.3511822 | 0.1163522 | 381.3229 | 1 | 0 | 0 |  | Fe-Cr-Ni-Cu-Si
7232 | 5.512354 | 15.39673 | 33.31526 | 6.27228 | 39.50338 | 35.99263 | 0.3645007 | 0.1090185 | 278.762 | 1 | 0 | 0 |  | Fe-Cr-Ni-Cu-Si
7233 | 9.58287 | 4.461035 | 37.26795 | 45.7966 | 2.89154 | 60.63849 | 0.3254129 | 0.05215185 | 147.2083 | 1 | 0 | 0 |  | Fe-Cr-Ni-Cu-Si
7234 | 9.794232 | 4.559429 | 42.20778 | 39.00559 | 4.432974 | 59.77812 | 0.3268378 | 0.06262617 | 200.3654 | 1 | 0 | 0 |  | Fe-Cr-Ni-Cu-Si
7235 | 9.069673 | 5.629508 | 46.60581 | 32.10669 | 6.588321 | 58.38121 | 0.3285219 | 0.07523545 | 266.6924 | 1 | 0 | 0 |  | Fe-Cr-Ni-Cu-Si
7236 | 8.341911 | 6.795849 | 49.32037 | 26.10277 | 9.439096 | 55.99987 | 0.331576 | 0.08858716 | 333.5996 | 1 | 0 | 0 |  | Fe-Cr-Ni-Cu-Si
7237 | 6.555552 | 8.138007 | 51.67836 | 19.89145 | 13.73663 | 52.20637 | 0.3370119 | 0.1037057 | 398.7255 | 1 | 0 | 0 |  | Fe-Cr-Ni-Cu-Si
7238 | 5.734908 | 9.61101 | 51.83978 | 14.35613 | 18.45817 | 48.58348 | 0.3424109 | 0.1138318 | 427.7414 | 1 | 0 | 0 |  | Fe-Cr-Ni-Cu-Si
7239 | 3.674911 | 12.54551 | 48.92687 | 8.363059 | 26.48966 | 43.27294 | 0.3508975 | 0.1209263 | 413.6764 | 0 | 0 | 0 |  | Fe-Cr-Ni-Cu-Si
7240 | 5.865962 | 2.730733 | 51.38025 | 35.59806 | 4.424995 | 59.59478 | 0.329064 | 0.0647291 | 211.8987 | 1 | 0 | 0 |  | Fe-Cr-Ni-Cu-Si
7241 | 6.038354 | 3.747981 | 55.00585 | 28.62831 | 6.579501 | 58.25608 | 0.3304816 | 0.07758042 | 280.9029 | 1 | 0 | 0 |  | Fe-Cr-Ni-Cu-Si
7242 | 5.206473 | 4.847454 | 58.00798 | 22.51208 | 9.426021 | 55.86864 | 0.3335002 | 0.09154088 | 352.2457 | 1 | 0 | 0 |  | Fe-Cr-Ni-Cu-Si
7243 | 4.364301 | 6.095033 | 60.78114 | 16.13937 | 12.62016 | 53.44652 | 0.3366795 | 0.1029986 | 406.2818 | 1 | 0 | 0 |  | Fe-Cr-Ni-Cu-Si
7244 | 4.535531 | 8.445555 | 59.59041 | 10.32159 | 17.10691 | 50.25265 | 0.3405776 | 0.1149439 | 452.1298 | 1 | 0 | 0 |  | Fe-Cr-Ni-Cu-Si
7245 | 55.10056 | 3.274534 | 6.161215 | 16.00766 | 19.45604 | 48.27536 | 0.3404696 | 0.1208541 | 461.8059 | 0 | 0 | 0 |  | Fe-Cr-Ni-Cu-Si
7246 | 48.75657 | 5.674312 | 6.405919 | 15.25648 | 23.90672 | 44.83223 | 0.3462268 | 0.1239505 | 442.8883 | 0 | 0 | 0 |  | Fe-Cr-Ni-Cu-Si
7247 | 43.46277 | 8.331182 | 5.374483 | 14.54544 | 28.28613 | 42.02331 | 0.3510236 | 0.1220619 | 401.5543 | 0 | 0 | 0 |  | Fe-Cr-Ni-Cu-Si
7248 | 35.37333 | 13.4176 | 5.508209 | 13.41662 | 32.28424 | 40.33124 | 0.3532656 | 0.1129488 | 336.7086 | 0 | 0 | 0 |  | Fe-Cr-Ni-Cu-Si
7249 | 30.21703 | 17.90306 | 4.331004 | 10.93995 | 36.60895 | 38.80775 | 0.3554384 | 0.1034577 | 277.676 | 0 | 0 | 0 |  | Fe-Cr-Ni-Cu-Si
7250 | 55.26665 | 3.026804 | 6.834118 | 23.42799 | 11.44444 | 55.55035 | 0.3284272 | 0.09314162 | 354.2888 | 0 | 0 | 0 |  | Fe-Cr-Ni-Cu-Si
7251 | 49.47448 | 5.234421 | 8.273035 | 21.75033 | 15.26774 | 51.78376 | 0.333979 | 0.1049915 | 397.9003 | 0 | 0 | 0 |  | Fe-Cr-Ni-Cu-Si
7252 | 43.56571 | 7.471871 | 9.640276 | 20.87226 | 18.44988 | 49.0095 | 0.3382357 | 0.1092859 | 398.9909 | 0 | 0 | 0 |  | Fe-Cr-Ni-Cu-Si
7253 | 38.20732 | 11.11647 | 10.0398 | 19.02011 | 21.6163 | 47.14297 | 0.3405222 | 0.1113713 | 393.9213 | 0 | 0 | 0 |  | Fe-Cr-Ni-Cu-Si
7254 | 32.04857 | 16.06695 | 11.66047 | 15.42824 | 24.79577 | 46.04465 | 0.3412267 | 0.1094722 | 372.8378 | 0 | 0 | 0 |  | Fe-Cr-Ni-Cu-Si
7255 | 26.73938 | 21.33903 | 10.70682 | 13.03956 | 28.17521 | 44.85496 | 0.342001 | 0.1035141 | 329.897 | 0 | 0 | 0 |  | Fe-Cr-Ni-Cu-Si
7256 | 21.08869 | 28.22458 | 9.697636 | 10.49823 | 30.49086 | 44.96423 | 0.3398175 | 0.09436097 | 283.6414 | 0 | 0 | 0 |  | Fe-Cr-Ni-Cu-Si
7257 | 53.04488 | 2.849256 | 4.288826 | 33.66096 | 6.156072 | 60.51306 | 0.3209429 | 0.06453131 | 211.8067 | 1 | 0 | 0 |  | Fe-Cr-Ni-Cu-Si
7258 | 47.4709 | 3.84326 | 8.677566 | 31.70457 | 8.303706 | 57.81209 | 0.3250944 | 0.07381509 | 252.2076 | 1 | 0 | 0 |  | Fe-Cr-Ni-Cu-Si
7259 | 41.95053 | 6.008889 | 11.30605 | 29.37463 | 11.3599 | 54.67736 | 0.3294386 | 0.08868927 | 321.4189 | 1 | 0 | 0 |  | Fe-Cr-Ni-Cu-Si
7260 | 37.17473 | 9.161814 | 13.79077 | 26.12622 | 13.74647 | 53.21446 | 0.3308539 | 0.09456402 | 345.7937 | 1 | 0 | 0 |  | Fe-Cr-Ni-Cu-Si
7261 | 32.88261 | 13.72403 | 15.49351 | 21.93338 | 15.96646 | 52.71064 | 0.3301429 | 0.09998094 | 374.3884 | 1 | 0 | 0 |  | Fe-Cr-Ni-Cu-Si
7262 | 27.88658 | 18.3909 | 17.0982 | 18.50975 | 18.11457 | 52.18351 | 0.32956 | 0.1014955 | 378.86 | 1 | 0 | 0 |  | Fe-Cr-Ni-Cu-Si
7263 | 22.70196 | 25.58632 | 16.32644 | 14.95515 | 20.43013 | 52.28207 | 0.3269012 | 0.09814937 | 358.5937 | 1 | 0 | 0 |  | Fe-Cr-Ni-Cu-Si
7264 | 18.33279 | 32.99935 | 15.41547 | 11.1254 | 22.12698 | 53.12332 | 0.3229367 | 0.09281287 | 332.3468 | 1 | 0 | 0 |  | Fe-Cr-Ni-Cu-Si
7265 | 14.92318 | 41.68239 | 11.76416 | 8.490234 | 23.14004 | 54.79226 | 0.3169028 | 0.08371033 | 289.359 | 0 | 0 | 0 |  | Fe-Cr-Ni-Cu-Si
7266 | 42.84264 | 2.78291 | 6.283438 | 43.0804 | 5.010604 | 59.44662 | 0.3232741 | 0.05689707 | 166.7635 | 1 | 0 | 0 |  | Fe-Cr-Ni-Cu-Si
7267 | 38.99038 | 3.821237 | 10.7848 | 39.69549 | 6.7081 | 57.79603 | 0.3257627 | 0.06928276 | 227.2618 | 1 | 0 | 0 |  | Fe-Cr-Ni-Cu-Si
7268 | 34.63591 | 6.84039 | 15.44468 | 34.63372 | 8.445299 | 57.26253 | 0.3256811 | 0.07847845 | 277.2145 | 1 | 0 | 0 |  | Fe-Cr-Ni-Cu-Si
7269 | 30.79194 | 9.88574 | 18.97257 | 30.20421 | 10.14554 | 56.72929 | 0.3255414 | 0.08440393 | 308.8518 | 1 | 0 | 0 |  | Fe-Cr-Ni-Cu-Si
7270 | 27.09898 | 15.1382 | 21.64736 | 24.66785 | 11.4476 | 57.73235 | 0.3220075 | 0.08937818 | 345.0076 | 1 | 0 | 0 |  | Fe-Cr-Ni-Cu-Si
7271 | 23.3679 | 20.72051 | 22.22247 | 20.25857 | 13.43055 | 57.70221 | 0.3198997 | 0.09332019 | 368.7031 | 1 | 0 | 0 |  | Fe-Cr-Ni-Cu-Si
7272 | 19.57253 | 27.87029 | 21.78256 | 15.72055 | 15.05406 | 58.62918 | 0.3156687 | 0.09383263 | 377.2344 | 1 | 0 | 0 |  | Fe-Cr-Ni-Cu-Si
7273 | 14.96904 | 36.45018 | 20.57491 | 11.79184 | 16.21403 | 60.34736 | 0.3096744 | 0.08838954 | 351.1376 | 1 | 0 | 0 |  | Fe-Cr-Ni-Cu-Si
7274 | 13.00909 | 47.34702 | 14.91673 | 8.074092 | 16.65307 | 63.67288 | 0.2999197 | 0.0793881 | 310.5577 | 1 | 0 | 0 |  | Fe-Cr-Ni-Cu-Si
7275 | 34.15309 | 2.725544 | 9.230871 | 49.96464 | 3.925855 | 58.91986 | 0.3248648 | 0.05094799 | 135.3472 | 1 | 0 | 0 |  | Fe-Cr-Ni-Cu-Si
7276 | 31.06962 | 4.665673 | 14.74825 | 44.47615 | 5.040302 | 59.02001 | 0.3243041 | 0.06143167 | 189.6143 | 1 | 0 | 0 |  | Fe-Cr-Ni-Cu-Si
7277 | 27.55014 | 7.600114 | 20.37755 | 38.31443 | 6.157772 | 59.61727 | 0.3225571 | 0.06928188 | 235.7717 | 1 | 0 | 0 |  | Fe-Cr-Ni-Cu-Si
7278 | 24.6921 | 11.49471 | 23.79073 | 32.77881 | 7.243645 | 60.4946 | 0.319753 | 0.07394885 | 266.6829 | 1 | 0 | 0 |  | Fe-Cr-Ni-Cu-Si
7279 | 20.99275 | 16.6134 | 26.47823 | 27.46981 | 8.445818 | 61.49804 | 0.3162326 | 0.08038486 | 310.8745 | 1 | 0 | 0 |  | Fe-Cr-Ni-Cu-Si
7280 | 18.22201 | 21.95533 | 28.16602 | 21.95372 | 9.702912 | 62.54129 | 0.3125328 | 0.08559913 | 349.5704 | 1 | 0 | 0 |  | Fe-Cr-Ni-Cu-Si
7281 | 14.28453 | 30.6912 | 27.71865 | 16.25378 | 11.05185 | 64.51374 | 0.3059461 | 0.08743786 | 371.628 | 1 | 0 | 0 |  | Fe-Cr-Ni-Cu-Si
7282 | 12.24913 | 39.39728 | 25.74978 | 11.40364 | 11.20018 | 68.06407 | 0.2970081 | 0.08395961 | 365.8736 | 1 | 0 | 0 |  | Fe-Cr-Ni-Cu-Si
7283 | 9.06467 | 52.74753 | 19.0555 | 7.735736 | 11.39657 | 72.69739 | 0.284368 | 0.07362932 | 314.0061 | 1 | 0 | 0 |  | Fe-Cr-Ni-Cu-Si
7284 | 24.29034 | 2.713844 | 14.29749 | 55.27795 | 3.420376 | 57.73412 | 0.3277005 | 0.0518506 | 136.2707 | 1 | 0 | 0 |  | Fe-Cr-Ni-Cu-Si
7285 | 22.44508 | 5.451483 | 21.54026 | 46.63704 | 3.926139 | 60.01128 | 0.3235516 | 0.05485288 | 158.4149 | 1 | 0 | 0 |  | Fe-Cr-Ni-Cu-Si
7286 | 19.7635 | 8.280307 | 27.00508 | 40.47853 | 4.472586 | 61.54713 | 0.3204344 | 0.06031786 | 192.9862 | 1 | 0 | 0 |  | Fe-Cr-Ni-Cu-Si
7287 | 18.3554 | 12.34255 | 30.01149 | 33.64943 | 5.641133 | 62.73275 | 0.316954 | 0.07059498 | 257.733 | 1 | 0 | 0 |  | Fe-Cr-Ni-Cu-Si
7288 | 16.3876 | 17.16477 | 32.29646 | 27.97016 | 6.181003 | 64.86606 | 0.3118303 | 0.07235991 | 277.6489 | 1 | 0 | 0 |  | Fe-Cr-Ni-Cu-Si
7289 | 13.48802 | 24.14988 | 33.80686 | 21.25033 | 7.304915 | 66.93263 | 0.3058636 | 0.07620554 | 311.0209 | 1 | 0 | 0 |  | Fe-Cr-Ni-Cu-Si
7290 | 10.67673 | 31.8096 | 33.66648 | 15.79319 | 8.054002 | 69.47469 | 0.298929 | 0.08036062 | 350.9064 | 1 | 0 | 0 |  | Fe-Cr-Ni-Cu-Si
7291 | 8.783636 | 42.93423 | 30.00516 | 9.994537 | 8.282433 | 74.11988 | 0.2873947 | 0.08022445 | 370.5287 | 1 | 0 | 0 |  | Fe-Cr-Ni-Cu-Si
7292 | 6.636372 | 56.63857 | 22.08876 | 6.292712 | 8.343592 | 79.36912 | 0.2737631 | 0.06962393 | 312.5244 | 1 | 0 | 0 |  | Fe-Cr-Ni-Cu-Si
7293 | 16.2594 | 2.671449 | 21.11121 | 56.59099 | 3.366945 | 56.88842 | 0.3300952 | 0.05085868 | 128.6886 | 1 | 0 | 0 |  | Fe-Cr-Ni-Cu-Si
7294 | 15.46418 | 5.399186 | 28.44482 | 47.2894 | 3.402415 | 60.20979 | 0.3243406 | 0.05371111 | 153.3178 | 1 | 0 | 0 |  | Fe-Cr-Ni-Cu-Si
7295 | 14.62723 | 8.171156 | 33.82385 | 39.94494 | 3.432822 | 63.05329 | 0.3193056 | 0.05588661 | 174.3283 | 1 | 0 | 0 |  | Fe-Cr-Ni-Cu-Si
7296 | 12.74102 | 12.77494 | 37.08527 | 33.45572 | 3.943057 | 65.48086 | 0.3138692 | 0.05816072 | 194.7972 | 1 | 0 | 0 |  | Fe-Cr-Ni-Cu-Si
7297 | 10.949 | 17.60781 | 39.75608 | 27.18199 | 4.505121 | 67.78116 | 0.3085716 | 0.0631239 | 232.4995 | 1 | 0 | 0 |  | Fe-Cr-Ni-Cu-Si
7298 | 9.20925 | 23.81726 | 40.8699 | 20.95765 | 5.145932 | 70.37589 | 0.30218 | 0.06985925 | 286.011 | 1 | 0 | 0 |  | Fe-Cr-Ni-Cu-Si
7299 | 7.306825 | 32.07116 | 40.59482 | 14.2528 | 5.774384 | 73.74714 | 0.2938394 | 0.07280917 | 319.4948 | 1 | 0 | 0 |  | Fe-Cr-Ni-Cu-Si
7300 | 5.341852 | 43.76678 | 35.93437 | 8.509582 | 6.447412 | 77.90858 | 0.282671 | 0.0740047 | 342.9984 | 1 | 0 | 0 |  | Fe-Cr-Ni-Cu-Si
7301 | 4.355841 | 57.79057 | 26.32559 | 4.956332 | 6.571668 | 83.32979 | 0.2685513 | 0.06928038 | 325.0753 | 1 | 0 | 0 |  | Fe-Cr-Ni-Cu-Si
7302 | 9.543713 | 5.331369 | 37.11568 | 45.60947 | 2.39977 | 61.91562 | 0.3231521 | 0.0493055 | 136.3392 | 1 | 0 | 0 |  | Fe-Cr-Ni-Cu-Si
7303 | 9.63266 | 8.071585 | 41.51149 | 38.36213 | 2.422136 | 64.88613 | 0.3178978 | 0.05109179 | 154.3854 | 1 | 0 | 0 |  | Fe-Cr-Ni-Cu-Si
7304 | 8.803781 | 11.83969 | 45.23948 | 31.16543 | 2.951619 | 67.22136 | 0.3130506 | 0.0564689 | 191.8837 | 1 | 0 | 0 |  | Fe-Cr-Ni-Cu-Si
7305 | 7.951428 | 16.65704 | 47.0117 | 24.88091 | 3.498932 | 69.63898 | 0.3074911 | 0.06138421 | 229.8336 | 1 | 0 | 0 |  | Fe-Cr-Ni-Cu-Si
7306 | 6.072634 | 23.55787 | 47.87146 | 18.42613 | 4.07191 | 72.71335 | 0.300127 | 0.06580929 | 269.4885 | 1 | 0 | 0 |  | Fe-Cr-Ni-Cu-Si
7307 | 5.152905 | 30.70451 | 46.57885 | 12.89921 | 4.66452 | 75.55492 | 0.2928831 | 0.06891577 | 301.0047 | 1 | 0 | 0 |  | Fe-Cr-Ni-Cu-Si
7308 | 3.146791 | 41.9938 | 41.89561 | 7.161208 | 5.802587 | 78.70906 | 0.2831675 | 0.07021751 | 319.9243 | 1 | 0 | 0 |  | Fe-Cr-Ni-Cu-Si
7309 | 5.722249 | 7.991496 | 50.12147 | 34.72593 | 1.438862 | 67.40762 | 0.3157144 | 0.04538128 | 131.0055 | 1 | 0 | 0 |  | Fe-Cr-Ni-Cu-Si
7310 | 5.812933 | 11.72621 | 52.9524 | 27.55957 | 1.948886 | 69.8426 | 0.3106808 | 0.05103406 | 168.7832 | 1 | 0 | 0 |  | Fe-Cr-Ni-Cu-Si
7311 | 4.921252 | 16.49484 | 54.83018 | 21.27882 | 2.474901 | 72.2976 | 0.305165 | 0.05645566 | 208.7621 | 1 | 0 | 0 |  | Fe-Cr-Ni-Cu-Si
7312 | 4.043217 | 21.64537 | 56.30943 | 14.95198 | 3.050005 | 74.72586 | 0.2995882 | 0.06408607 | 267.451 | 1 | 0 | 0 |  | Fe-Cr-Ni-Cu-Si
7313 | 4.09787 | 28.61472 | 53.84017 | 9.325595 | 4.121644 | 76.62593 | 0.2934271 | 0.0675853 | 297.5017 | 1 | 0 | 0 |  | Fe-Cr-Ni-Cu-Si
7314 | 46.30356 | 4.586239 | 34.17187 | 13.45198 | 1.486347 | 73.90127 | 0.3055278 | 0.04031117 | 119.9702 | 1 | 1 | 1 | 119.9702 | Fe-Cr-Ni-Cu-Si
7315 | 39.73042 | 4.623845 | 40.71609 | 12.43209 | 2.497557 | 71.73281 | 0.3090355 | 0.0484351 | 160.4995 | 1 | 0 | 0 |  | Fe-Cr-Ni-Cu-Si
7316 | 34.38829 | 3.766707 | 46.77595 | 11.50854 | 3.560509 | 69.24714 | 0.31334 | 0.05625218 | 199.5834 | 1 | 0 | 0 |  | Fe-Cr-Ni-Cu-Si
7317 | 27.55101 | 3.800178 | 52.55429 | 10.44972 | 5.644803 | 65.36875 | 0.3190414 | 0.07121235 | 278.0055 | 1 | 0 | 0 |  | Fe-Cr-Ni-Cu-Si
7318 | 23.03513 | 2.924551 | 58.32867 | 8.339775 | 7.37188 | 62.41473 | 0.3240288 | 0.08227307 | 335.1722 | 1 | 0 | 0 |  | Fe-Cr-Ni-Cu-Si
7319 | 50.10459 | 5.488184 | 21.68527 | 21.23974 | 1.482214 | 72.54384 | 0.3052993 | 0.03909414 | 110.1101 | 1 | 0 | 0 |  | Fe-Cr-Ni-Cu-Si
7320 | 43.67041 | 6.468486 | 28.16674 | 19.1987 | 2.495668 | 71.04433 | 0.3075432 | 0.04739172 | 151.8408 | 1 | 0 | 0 |  | Fe-Cr-Ni-Cu-Si
7321 | 37.69499 | 7.388566 | 33.36478 | 18.05961 | 3.49205 | 69.42521 | 0.3098561 | 0.05507283 | 191.9282 | 1 | 0 | 0 |  | Fe-Cr-Ni-Cu-Si
7322 | 32.57114 | 7.58129 | 38.51446 | 16.21435 | 5.118767 | 66.69395 | 0.3139628 | 0.06575377 | 247.5035 | 1 | 0 | 0 |  | Fe-Cr-Ni-Cu-Si
7323 | 27.08901 | 8.730364 | 43.80443 | 13.0407 | 7.335506 | 63.82948 | 0.317892 | 0.07891383 | 318.6649 | 1 | 0 | 0 |  | Fe-Cr-Ni-Cu-Si
7324 | 22.34302 | 7.924697 | 49.20549 | 10.89566 | 9.631134 | 60.24513 | 0.3239067 | 0.09098811 | 377.5807 | 1 | 0 | 0 |  | Fe-Cr-Ni-Cu-Si
7325 | 17.69931 | 7.20949 | 53.48506 | 8.810952 | 12.79518 | 55.88887 | 0.3311365 | 0.1043271 | 433.9523 | 1 | 0 | 0 |  | Fe-Cr-Ni-Cu-Si
7326 | 50.56211 | 3.621195 | 12.26426 | 32.08545 | 1.466984 | 69.11678 | 0.3097128 | 0.0369204 | 92.44303 | 1 | 0 | 0 |  | Fe-Cr-Ni-Cu-Si
7327 | 44.6604 | 7.231442 | 16.32763 | 29.82751 | 1.953022 | 69.84593 | 0.3074948 | 0.0419208 | 118.6649 | 1 |  | 0 |  | Fe-Cr-Ni-Cu-Si
7328 | 38.72534 | 9.244867 | 21.91736 | 27.11629 | 2.996154 | 68.96661 | 0.3083692 | 0.05008637 | 160.5856 | 1 | 0 | 0 |  | Fe-Cr-Ni-Cu-Si
7329 | 34.04398 | 11.18698 | 26.31114 | 23.92594 | 4.531962 | 67.40668 | 0.3100304 | 0.06028199 | 215.0752 | 1 | 0 | 0 |  | Fe-Cr-Ni-Cu-Si
7330 | 30.07822 | 12.55358 | 30.52463 | 20.06279 | 6.780782 | 64.75891 | 0.3134909 | 0.07265815 | 280.8095 | 1 | 0 | 0 |  | Fe-Cr-Ni-Cu-Si
7331 | 25.50543 | 13.85222 | 34.62752 | 16.92925 | 9.085579 | 62.06766 | 0.3172213 | 0.08339964 | 336.0079 | 1 | 0 | 0 |  | Fe-Cr-Ni-Cu-Si
7332 | 20.89665 | 13.31179 | 39.30432 | 13.76589 | 12.72135 | 57.25357 | 0.3252023 | 0.09741958 | 396.3366 | 1 | 0 | 0 |  | Fe-Cr-Ni-Cu-Si
7333 | 17.10403 | 12.73968 | 43.14674 | 10.37972 | 16.62982 | 52.85439 | 0.3328733 | 0.1088341 | 434.7748 | 1 | 0 | 0 |  | Fe-Cr-Ni-Cu-Si
7334 | 14.25159 | 9.951637 | 46.18723 | 8.108146 | 21.5014 | 47.35777 | 0.3436715 | 0.1203271 | 453.6636 | 1 | 0 | 0 |  | Fe-Cr-Ni-Cu-Si
7335 | 41.40808 | 5.379452 | 10.12173 | 41.63788 | 1.452848 | 66.8758 | 0.3119776 | 0.03683588 | 87.67909 | 1 | 0 | 0 |  | Fe-Cr-Ni-Cu-Si
7336 | 37.37459 | 9.157205 | 13.43923 | 38.05048 | 1.978496 | 68.08238 | 0.308826 | 0.04181078 | 113.8085 | 1 | 0 | 0 |  | Fe-Cr-Ni-Cu-Si
7337 | 33.20915 | 13.11722 | 16.92396 | 33.20704 | 3.542617 | 67.69227 | 0.3077812 | 0.05238136 | 168.8209 | 1 | 0 | 0 |  | Fe-Cr-Ni-Cu-Si
7338 | 29.50937 | 16.10575 | 20.32141 | 28.94612 | 5.117341 | 66.83823 | 0.3079304 | 0.06147507 | 218.776 | 1 | 0 | 0 |  | Fe-Cr-Ni-Cu-Si
7339 | 26.29826 | 18.60847 | 23.21906 | 23.93896 | 7.935249 | 64.07322 | 0.3110584 | 0.07414117 | 284.9945 | 1 | 0 | 0 |  | Fe-Cr-Ni-Cu-Si
7340 | 22.7816 | 19.1906 | 27.3662 | 19.75028 | 10.91132 | 60.5762 | 0.3165041 | 0.08528785 | 337.4393 | 1 | 0 | 0 |  | Fe-Cr-Ni-Cu-Si
7341 | 19.35849 | 19.08382 | 31.11962 | 15.54863 | 14.88944 | 56.04544 | 0.3241186 | 0.09674887 | 380.7735 | 1 | 0 | 0 |  | Fe-Cr-Ni-Cu-Si
7342 | 15.18736 | 18.49089 | 34.38232 | 11.96382 | 19.97561 | 50.73653 | 0.333722 | 0.1060367 | 397.1935 | 1 | 0 | 0 |  | Fe-Cr-Ni-Cu-Si
7343 | 13.74058 | 13.95609 | 36.76282 | 8.528097 | 27.01241 | 43.77312 | 0.3484213 | 0.1175053 | 398.5062 | 1 | 0 | 0 |  | Fe-Cr-Ni-Cu-Si
7344 | 33.49269 | 8.018526 | 8.046558 | 48.9985 | 1.443728 | 65.60938 | 0.3124356 | 0.03645491 | 83.23943 | 1 | 0 | 0 |  | Fe-Cr-Ni-Cu-Si
7345 | 30.561 | 12.85003 | 10.36201 | 43.74807 | 2.478895 | 66.81073 | 0.3085374 | 0.04428511 | 122.7417 | 1 | 0 | 0 |  | Fe-Cr-Ni-Cu-Si
7346 | 27.30709 | 17.89103 | 12.75649 | 37.97642 | 4.068965 | 67.13207 | 0.3058921 | 0.0537394 | 173.7565 | 1 | 0 | 0 |  | Fe-Cr-Ni-Cu-Si
7347 | 24.71856 | 21.09622 | 15.15578 | 32.81394 | 6.215492 | 65.70691 | 0.3067304 | 0.06369144 | 226.4719 | 1 | 0 | 0 |  | Fe-Cr-Ni-Cu-Si
7348 | 21.30323 | 23.80108 | 17.91322 | 27.87607 | 9.106398 | 63.02042 | 0.3098893 | 0.07395702 | 277.2474 | 1 | 0 | 0 |  | Fe-Cr-Ni-Cu-Si
7349 | 18.73466 | 25.65116 | 20.85007 | 22.57136 | 12.19275 | 60.22636 | 0.3138305 | 0.08249717 | 315.8462 | 1 | 0 | 0 |  | Fe-Cr-Ni-Cu-Si
7350 | 15.07317 | 25.90852 | 24.37415 | 17.15114 | 17.49302 | 54.67028 | 0.3233511 | 0.09268475 | 344.3189 | 1 | 0 | 0 |  | Fe-Cr-Ni-Cu-Si
7351 | 13.43829 | 25.02328 | 25.68146 | 12.51072 | 23.34626 | 49.24869 | 0.3335708 | 0.09939018 | 344.4047 | 1 | 0 | 0 |  | Fe-Cr-Ni-Cu-Si
7352 | 10.54149 | 19.62917 | 27.70003 | 8.996044 | 33.13327 | 40.6643 | 0.3526004 | 0.1060034 | 308.0643 | 1 | 0 | 0 |  | Fe-Cr-Ni-Cu-Si
7353 | 24.0862 | 12.55817 | 7.088668 | 54.8134 | 1.453557 | 65.39807 | 0.3105557 | 0.03650756 | 82.50562 | 0 | 0 | 0 |  | Fe-Cr-Ni-Cu-Si
7354 | 22.60041 | 19.21223 | 8.262599 | 46.95978 | 2.964981 | 67.20951 | 0.3047079 | 0.04605344 | 131.9441 | 1 | 0 | 0 |  | Fe-Cr-Ni-Cu-Si
7355 | 20.17025 | 24.4132 | 9.5403 | 41.31161 | 4.564636 | 67.58106 | 0.3018707 | 0.05377895 | 174.2833 | 1 | 0 | 0 |  | Fe-Cr-Ni-Cu-Si
7356 | 18.91416 | 27.3932 | 12.14914 | 34.67376 | 6.869739 | 66.21306 | 0.3028868 | 0.06321021 | 224.2292 | 1 | 0 | 0 |  | Fe-Cr-Ni-Cu-Si
7357 | 17.22186 | 30.06433 | 13.57624 | 29.39407 | 9.743499 | 63.72202 | 0.3057577 | 0.07113725 | 261.7943 | 1 | 0 | 0 |  | Fe-Cr-Ni-Cu-Si
7358 | 14.50382 | 32.20112 | 16.41744 | 22.85073 | 14.02689 | 59.69182 | 0.3117673 | 0.07949293 | 293.2445 | 1 | 0 | 0 |  | Fe-Cr-Ni-Cu-Si
7359 | 11.82276 | 33.02253 | 18.64011 | 17.48843 | 19.02617 | 54.91473 | 0.3199564 | 0.08586225 | 304.1584 | 1 | 0 | 0 |  | Fe-Cr-Ni-Cu-Si
7360 | 10.23042 | 30.95616 | 20.16198 | 11.64078 | 27.01066 | 47.67066 | 0.3343986 | 0.09235073 | 293.3534 | 1 | 0 | 0 |  | Fe-Cr-Ni-Cu-Si
7361 | 8.241197 | 24.29756 | 21.65552 | 7.814432 | 37.99129 | 38.82583 | 0.3550871 | 0.09472523 | 240.5088 | 0 | 0 | 0 |  | Fe-Cr-Ni-Cu-Si
7362 | 16.25443 | 18.69443 | 7.034919 | 56.57369 | 1.442535 | 67.04772 | 0.305187 | 0.03624856 | 83.78231 | 0 | 0 | 0 |  | Fe-Cr-Ni-Cu-Si
7363 | 15.78343 | 25.71636 | 7.258011 | 48.26565 | 2.976562 | 69.06936 | 0.2988361 | 0.04508771 | 130.63 | 0 | 0 | 0 |  | Fe-Cr-Ni-Cu-Si
7364 | 15.21745 | 31.16984 | 7.464261 | 41.55673 | 4.59172 | 69.78971 | 0.295335 | 0.05175933 | 168.3666 | 1 | 0 | 0 |  | Fe-Cr-Ni-Cu-Si
7365 | 13.5272 | 34.87685 | 8.749695 | 35.52011 | 7.326137 | 67.70367 | 0.2970419 | 0.06004263 | 209.7044 | 1 | 0 | 0 |  | Fe-Cr-Ni-Cu-Si
7366 | 11.86583 | 38.16446 | 10.20437 | 29.45812 | 10.30722 | 65.36477 | 0.2995818 | 0.06643144 | 239.0658 | 1 | 0 | 0 |  | Fe-Cr-Ni-Cu-Si
7367 | 10.23373 | 40.22953 | 11.9517 | 23.28907 | 14.29597 | 61.60369 | 0.3051976 | 0.07288559 | 261.5974 | 1 | 0 | 0 |  | Fe-Cr-Ni-Cu-Si
7368 | 8.407338 | 41.37446 | 13.88646 | 16.39948 | 19.93227 | 56.40198 | 0.3141253 | 0.07775151 | 264.9631 | 1 | 0 | 0 |  | Fe-Cr-Ni-Cu-Si
7369 | 6.45169 | 38.44355 | 16.27507 | 10.27756 | 28.55213 | 48.37928 | 0.3305696 | 0.08189603 | 243.9464 | 1 | 0 | 0 |  | Fe-Cr-Ni-Cu-Si
7370 | 5.614522 | 30.05735 | 17.70404 | 6.388533 | 40.23555 | 38.90368 | 0.3533031 | 0.08424462 | 196.7445 | 0 | 0 | 0 |  | Fe-Cr-Ni-Cu-Si
7371 | 9.949108 | 34.2733 | 5.228684 | 47.54686 | 3.002049 | 72.26804 | 0.2899652 | 0.04310921 | 126.4608 | 0 | 0 | 0 |  | Fe-Cr-Ni-Cu-Si
7372 | 10.2271 | 39.03971 | 5.374783 | 40.7295 | 4.628897 | 72.63624 | 0.2874312 | 0.04906102 | 159.6707 | 0 | 0 | 0 |  | Fe-Cr-Ni-Cu-Si
7373 | 9.506688 | 43.27225 | 6.661564 | 33.65372 | 6.905774 | 71.63412 | 0.2874266 | 0.05552303 | 194.33 | 1 | 0 | 0 |  | Fe-Cr-Ni-Cu-Si
7374 | 8.758516 | 45.86941 | 8.055209 | 27.40637 | 9.910495 | 68.84586 | 0.2909432 | 0.06178434 | 222.9374 | 1 | 0 | 0 |  | Fe-Cr-Ni-Cu-Si
7375 | 6.889906 | 48.11103 | 9.655845 | 20.90597 | 14.43725 | 64.17731 | 0.2979288 | 0.0674239 | 239.4426 | 1 | 0 | 0 |  | Fe-Cr-Ni-Cu-Si
7376 | 6.016563 | 48.17448 | 11.38307 | 15.0612 | 19.3647 | 59.11173 | 0.3068938 | 0.0716295 | 242.7969 | 1 | 0 | 0 |  | Fe-Cr-Ni-Cu-Si
7377 | 3.826848 | 45.13087 | 14.7486 | 8.708826 | 27.58486 | 51.02472 | 0.323337 | 0.07452512 | 221.2353 | 1 | 0 | 0 |  | Fe-Cr-Ni-Cu-Si
7378 | 6.208414 | 48.16921 | 3.262789 | 37.67626 | 4.683325 | 76.45671 | 0.2777511 | 0.04579991 | 149.233 | 0 | 0 | 0 |  | Fe-Cr-Ni-Cu-Si
7379 | 6.410065 | 51.72311 | 4.491686 | 30.39062 | 6.984524 | 75.06175 | 0.2787253 | 0.05186818 | 181.2341 | 1 | 0 | 0 |  | Fe-Cr-Ni-Cu-Si
7380 | 5.538799 | 54.66276 | 5.821754 | 23.94901 | 10.02768 | 72.15831 | 0.2823245 | 0.05717842 | 204.9811 | 1 | 0 | 0 |  | Fe-Cr-Ni-Cu-Si
7381 | 4.650583 | 57.37113 | 7.332244 | 17.19805 | 13.448 | 69.04753 | 0.2866255 | 0.06175184 | 222.5935 | 1 | 0 | 0 |  | Fe-Cr-Ni-Cu-Si
7382 | 4.810539 | 55.98528 | 10.11258 | 10.94743 | 18.14418 | 63.47378 | 0.2968003 | 0.06658995 | 231.6732 | 1 | 0 | 0 |  | Fe-Cr-Ni-Cu-Si
7383 | 55.25608 | 5.472961 | 3.707164 | 16.05284 | 19.51095 | 48.87746 | 0.3384104 | 0.1185098 | 452.9315 | 0 | 0 | 0 |  | Fe-Cr-Ni-Cu-Si
7384 | 48.75657 | 5.674312 | 6.405919 | 15.25648 | 23.90672 | 44.83223 | 0.3462268 | 0.1239505 | 442.8883 | 0 | 0 | 0 |  | Fe-Cr-Ni-Cu-Si
7385 | 43.2636 | 4.73886 | 9.362246 | 14.47879 | 28.15651 | 41.17094 | 0.3541257 | 0.1278517 | 423.6635 | 0 | 0 | 0 |  | Fe-Cr-Ni-Cu-Si
7386 | 34.98815 | 4.825999 | 14.98263 | 13.27052 | 31.9327 | 38.41094 | 0.3604177 | 0.1281033 | 392.4496 | 0 | 0 | 0 |  | Fe-Cr-Ni-Cu-Si
7387 | 29.67876 | 3.76803 | 19.85132 | 10.74508 | 35.95682 | 35.83499 | 0.3667473 | 0.1304475 | 372.8392 | 0 | 0 | 0 |  | Fe-Cr-Ni-Cu-Si
7388 | 55.48318 | 6.077325 | 3.430447 | 23.51977 | 11.48928 | 56.52367 | 0.3252887 | 0.09161544 | 350.5366 | 0 | 0 | 0 |  | Fe-Cr-Ni-Cu-Si
7389 | 49.6084 | 7.348026 | 5.925306 | 21.8092 | 15.30906 | 52.40936 | 0.3318956 | 0.1032588 | 391.8009 | 0 | 0 | 0 |  | Fe-Cr-Ni-Cu-Si
7390 | 43.62575 | 8.551049 | 8.446866 | 20.90103 | 18.4753 | 49.31069 | 0.3372068 | 0.1081559 | 394.7042 | 0 | 0 | 0 |  | Fe-Cr-Ni-Cu-Si
7391 | 38.09811 | 8.867752 | 12.51387 | 18.96574 | 21.55452 | 46.54948 | 0.3425937 | 0.1142808 | 405.5271 | 0 | 0 | 0 |  | Fe-Cr-Ni-Cu-Si
7392 | 31.8132 | 10.2529 | 18.0053 | 15.31493 | 24.61367 | 44.59218 | 0.346382 | 0.1183508 | 409.4471 | 0 | 0 | 0 |  | Fe-Cr-Ni-Cu-Si
7393 | 26.33683 | 9.341233 | 23.72766 | 12.84325 | 27.75103 | 42.01382 | 0.3522751 | 0.1238494 | 412.5933 | 0 | 0 | 0 |  | Fe-Cr-Ni-Cu-Si
7394 | 20.568 | 8.377998 | 31.07694 | 10.23902 | 29.73804 | 40.42781 | 0.3563816 | 0.1282795 | 419.0639 | 0 | 0 | 0 |  | Fe-Cr-Ni-Cu-Si
7395 | 53.10992 | 3.803666 | 3.220563 | 33.70223 | 6.16362 | 60.85625 | 0.3198764 | 0.06437622 | 212.1263 | 1 | 0 | 0 |  | Fe-Cr-Ni-Cu-Si
7396 | 47.7073 | 7.724798 | 4.36039 | 31.86245 | 8.345058 | 59.14081 | 0.3208849 | 0.07256329 | 250.5839 | 1 | 0 | 0 |  | Fe-Cr-Ni-Cu-Si
7397 | 42.16833 | 10.06681 | 6.818852 | 29.52714 | 11.41888 | 55.97814 | 0.3252076 | 0.08612976 | 313.33 | 1 | 0 | 0 |  | Fe-Cr-Ni-Cu-Si
7398 | 37.32168 | 12.26404 | 10.38396 | 26.2295 | 13.80081 | 54.16019 | 0.3277276 | 0.09198671 | 336.2169 | 1 | 0 | 0 |  | Fe-Cr-Ni-Cu-Si
7399 | 32.88261 | 13.72403 | 15.49351 | 21.93338 | 15.96646 | 52.71064 | 0.3301429 | 0.09998094 | 374.3884 | 1 | 0 | 0 |  | Fe-Cr-Ni-Cu-Si
7400 | 27.77038 | 15.08234 | 20.67558 | 18.43262 | 18.03909 | 51.25927 | 0.3326868 | 0.1056591 | 397.344 | 1 | 0 | 0 |  | Fe-Cr-Ni-Cu-Si
7401 | 22.38095 | 14.25734 | 28.47679 | 14.74368 | 20.14124 | 49.24867 | 0.3372803 | 0.1137713 | 429.3567 | 1 | 0 | 0 |  | Fe-Cr-Ni-Cu-Si
7402 | 17.88667 | 13.32262 | 36.3475 | 10.85467 | 21.58853 | 48.01331 | 0.3405134 | 0.119108 | 450.6617 | 1 | 0 | 0 |  | Fe-Cr-Ni-Cu-Si
7403 | 14.34498 | 10.01685 | 45.23342 | 8.161279 | 22.24348 | 46.70542 | 0.3447571 | 0.1242957 | 469.941 | 0 | 0 | 0 |  | Fe-Cr-Ni-Cu-Si
7404 | 42.99692 | 5.585862 | 3.153032 | 43.23554 | 5.028648 | 60.48944 | 0.3200198 | 0.05628891 | 166.7036 | 1 | 0 | 0 |  | Fe-Cr-Ni-Cu-Si
7405 | 39.28067 | 9.624217 | 4.346038 | 39.99103 | 6.758043 | 59.86557 | 0.3192244 | 0.06703953 | 222.6344 | 1 | 0 | 0 |  | Fe-Cr-Ni-Cu-Si
7406 | 34.9441 | 13.80251 | 7.791055 | 34.94189 | 8.520445 | 59.6397 | 0.3181072 | 0.07434039 | 263.561 | 1 | 0 | 0 |  | Fe-Cr-Ni-Cu-Si
7407 | 31.06915 | 16.95705 | 11.26081 | 30.47612 | 10.23687 | 59.04794 | 0.3180896 | 0.07867903 | 286.018 | 1 | 0 | 0 |  | Fe-Cr-Ni-Cu-Si
7408 | 27.24077 | 19.27538 | 17.17943 | 24.79692 | 11.5075 | 59.04616 | 0.3177775 | 0.08371707 | 317.123 | 1 | 0 | 0 |  | Fe-Cr-Ni-Cu-Si
7409 | 23.33673 | 19.65823 | 23.36086 | 20.23154 | 13.41264 | 57.37898 | 0.3209509 | 0.0904927 | 349.6772 | 1 | 0 | 0 |  | Fe-Cr-Ni-Cu-Si
7410 | 19.35849 | 19.08382 | 31.11962 | 15.54863 | 14.88944 | 56.04544 | 0.3241186 | 0.09771147 | 387.387 | 1 | 0 | 0 |  | Fe-Cr-Ni-Cu-Si
7411 | 14.62537 | 17.80667 | 40.20507 | 11.52111 | 15.84178 | 54.99504 | 0.3272103 | 0.1011521 | 402.1104 | 1 | 0 | 0 |  | Fe-Cr-Ni-Cu-Si
7412 | 12.46069 | 12.65613 | 51.19838 | 7.733732 | 15.95107 | 53.80245 | 0.3321093 | 0.1092998 | 447.3873 | 1 | 0 | 0 |  | Fe-Cr-Ni-Cu-Si
7413 | 34.39482 | 8.234507 | 3.098736 | 50.31829 | 3.953642 | 61.03462 | 0.3182636 | 0.04968736 | 134.6098 | 1 | 0 | 0 |  | Fe-Cr-Ni-Cu-Si
7414 | 31.40973 | 13.20689 | 5.324891 | 44.96302 | 5.095476 | 62.1938 | 0.3143808 | 0.05836347 | 183.2277 | 1 | 0 | 0 |  | Fe-Cr-Ni-Cu-Si
7415 | 27.92641 | 18.2968 | 8.697203 | 38.83772 | 6.241873 | 63.46425 | 0.3105283 | 0.06382702 | 218.4173 | 1 | 0 | 0 |  | Fe-Cr-Ni-Cu-Si
7416 | 25.00087 | 21.33716 | 13.13903 | 33.18871 | 7.334226 | 63.9289 | 0.3090066 | 0.06717832 | 239.887 | 1 | 0 | 0 |  | Fe-Cr-Ni-Cu-Si
7417 | 21.17956 | 23.66291 | 18.92231 | 27.71425 | 8.520973 | 63.88107 | 0.3087603 | 0.07254222 | 272.7094 | 1 | 0 | 0 |  | Fe-Cr-Ni-Cu-Si
7418 | 18.29262 | 25.04592 | 24.88215 | 22.03879 | 9.740512 | 63.55326 | 0.3093528 | 0.07792536 | 305.5699 | 1 | 0 | 0 |  | Fe-Cr-Ni-Cu-Si
7419 | 14.17236 | 24.36017 | 34.37625 | 16.12615 | 10.96507 | 62.507 | 0.3122643 | 0.08458657 | 344.3915 | 1 | 0 | 0 |  | Fe-Cr-Ni-Cu-Si
7420 | 11.99263 | 22.33133 | 43.54554 | 11.16485 | 10.96564 | 62.69214 | 0.3137795 | 0.08835481 | 372.2789 | 1 | 0 | 0 |  | Fe-Cr-Ni-Cu-Si
7421 | 8.663994 | 16.13311 | 56.91627 | 7.393801 | 10.89282 | 61.23871 | 0.3199051 | 0.09400759 | 404.2356 | 1 | 0 | 0 |  | Fe-Cr-Ni-Cu-Si
7422 | 24.60603 | 12.8292 | 3.103566 | 55.99637 | 3.46483 | 61.68203 | 0.3153272 | 0.0487949 | 131.6679 | 1 | 0 | 0 |  | Fe-Cr-Ni-Cu-Si
7423 | 22.84654 | 19.42146 | 6.264437 | 47.4712 | 3.996362 | 65.34351 | 0.307042 | 0.05033972 | 149.2422 | 1 |  | 0 |  | Fe-Cr-Ni-Cu-Si
7424 | 20.17025 | 24.4132 | 9.5403 | 41.31161 | 4.564636 | 67.58106 | 0.3018707 | 0.05377895 | 174.2833 | 1 | 0 | 0 |  | Fe-Cr-Ni-Cu-Si
7425 | 18.69874 | 27.08121 | 14.19455 | 34.27885 | 5.746652 | 68.0579 | 0.300574 | 0.06170939 | 222.6416 | 1 | 0 | 0 |  | Fe-Cr-Ni-Cu-Si
7426 | 16.63301 | 29.03635 | 19.66806 | 28.38902 | 6.273564 | 69.07651 | 0.2989482 | 0.06353655 | 237.8011 | 1 | 0 | 0 |  | Fe-Cr-Ni-Cu-Si
7427 | 13.58957 | 30.17132 | 27.46887 | 21.41033 | 7.359915 | 69.00123 | 0.2995403 | 0.06796068 | 266.108 | 1 | 0 | 0 |  | Fe-Cr-Ni-Cu-Si
7428 | 10.64943 | 29.74526 | 35.81909 | 15.75281 | 8.03341 | 68.78062 | 0.3010447 | 0.07425806 | 308.0756 | 1 | 0 | 0 |  | Fe-Cr-Ni-Cu-Si
7429 | 8.602231 | 26.02942 | 47.46884 | 9.788124 | 8.111379 | 68.49306 | 0.3043894 | 0.0803986 | 351.4773 | 1 | 0 | 0 |  | Fe-Cr-Ni-Cu-Si
7430 | 6.333633 | 18.67348 | 61.02426 | 6.00565 | 7.962972 | 66.78005 | 0.3114972 | 0.08310239 | 363.9139 | 1 | 0 | 0 |  | Fe-Cr-Ni-Cu-Si
7431 | 16.60251 | 19.09476 | 3.07953 | 57.7852 | 3.437995 | 63.30882 | 0.3099428 | 0.04548915 | 118.9586 | 0 | 0 | 0 |  | Fe-Cr-Ni-Cu-Si
7432 | 15.86924 | 25.85618 | 6.254977 | 48.52807 | 3.491536 | 68.1132 | 0.3000101 | 0.04703107 | 138.4267 | 0 | 0 | 0 |  | Fe-Cr-Ni-Cu-Si
7433 | 15.05005 | 30.82696 | 9.491338 | 41.0996 | 3.532052 | 71.72255 | 0.2930105 | 0.0484142 | 154.9088 | 1 | 0 | 0 |  | Fe-Cr-Ni-Cu-Si
7434 | 13.07956 | 33.72269 | 14.80526 | 34.34467 | 4.047827 | 73.33803 | 0.290207 | 0.05044785 | 170.8007 | 1 | 0 | 0 |  | Fe-Cr-Ni-Cu-Si
7435 | 11.20334 | 36.03367 | 20.3398 | 27.81342 | 4.609774 | 74.55156 | 0.2883008 | 0.05448585 | 198.8211 | 1 | 0 | 0 |  | Fe-Cr-Ni-Cu-Si
7436 | 9.358693 | 36.78971 | 27.32442 | 21.29774 | 5.229438 | 75.03973 | 0.2882819 | 0.06071779 | 241.0738 | 1 | 0 | 0 |  | Fe-Cr-Ni-Cu-Si
7437 | 7.343633 | 36.13971 | 36.38858 | 14.3246 | 5.803472 | 75.17883 | 0.2895973 | 0.0655444 | 275.3025 | 1 | 0 | 0 |  | Fe-Cr-Ni-Cu-Si
7438 | 5.260887 | 31.34794 | 48.66087 | 8.380605 | 6.34969 | 73.62597 | 0.2953128 | 0.07168056 | 314.0434 | 1 | 0 | 0 |  | Fe-Cr-Ni-Cu-Si
7439 | 4.170483 | 22.32669 | 62.46539 | 4.745421 | 6.292017 | 71.16357 | 0.3042408 | 0.07780042 | 348.9089 | 1 | 0 | 0 |  | Fe-Cr-Ni-Cu-Si
7440 | 9.89514 | 34.08739 | 6.240386 | 47.28894 | 2.488137 | 73.26655 | 0.2887872 | 0.04131755 | 119.1846 | 0 | 0 | 0 |  | Fe-Cr-Ni-Cu-Si
7441 | 10.00279 | 38.18344 | 9.462411 | 39.83616 | 2.515205 | 76.65979 | 0.2827691 | 0.04295866 | 135.0047 | 0 | 0 | 0 |  | Fe-Cr-Ni-Cu-Si
7442 | 9.136361 | 41.58661 | 13.87115 | 32.34276 | 3.063122 | 78.60135 | 0.2793586 | 0.04702333 | 162.9347 | 0 | 0 | 0 |  | Fe-Cr-Ni-Cu-Si
7443 | 8.216107 | 43.02875 | 19.43063 | 25.70912 | 3.615401 | 79.52099 | 0.2783963 | 0.05127857 | 191.8922 | 1 | 0 | 0 |  | Fe-Cr-Ni-Cu-Si
7444 | 6.223868 | 43.4602 | 27.25759 | 18.88502 | 4.173318 | 80.01514 | 0.2787495 | 0.055955 | 224.578 | 1 | 0 | 0 |  | Fe-Cr-Ni-Cu-Si
7445 | 5.223995 | 41.8284 | 35.14156 | 13.07717 | 4.728872 | 79.55625 | 0.2812083 | 0.0606391 | 256.2243 | 1 | 0 | 0 |  | Fe-Cr-Ni-Cu-Si
7446 | 3.127104 | 36.87862 | 47.11159 | 7.116405 | 5.766284 | 76.92516 | 0.2883832 | 0.06759404 | 297.0285 | 1 | 0 | 0 |  | Fe-Cr-Ni-Cu-Si
7447 | 6.004074 | 46.5838 | 9.466197 | 36.43621 | 1.509727 | 82.78685 | 0.2707596 | 0.03742418 | 114.8783 | 0 | 0 | 0 |  | Fe-Cr-Ni-Cu-Si
7448 | 6.089116 | 49.13336 | 13.86707 | 28.86898 | 2.041481 | 84.42746 | 0.2683604 | 0.04204985 | 144.7239 | 0 | 0 | 0 |  | Fe-Cr-Ni-Cu-Si
7449 | 5.133539 | 50.66323 | 19.42485 | 22.19672 | 2.581661 | 85.34511 | 0.2675082 | 0.04657804 | 175.1367 | 0 |  | 0 |  | Fe-Cr-Ni-Cu-Si
7450 | 4.195957 | 51.76271 | 25.35929 | 15.51682 | 3.165225 | 85.9803 | 0.2672562 | 0.0526173 | 217.5198 | 1 | 0 | 0 |  | Fe-Cr-Ni-Cu-Si
7451 | 4.201202 | 48.89379 | 33.11869 | 9.56075 | 4.225576 | 83.97191 | 0.2722631 | 0.05799097 | 250.272 | 1 | 0 | 0 |  | Fe-Cr-Ni-Cu-Si
7452 | 48.82328 | 31.91634 | 13.10233 | 3.546 | 2.612049 | 84.64288 | 0.2765511 | 0.0513418 | 206.934 | 0 | 0 | 0 |  | Fe-Cr-Ni-Cu-Si
7453 | 41.63351 | 37.79356 | 12.03411 | 5.921632 | 2.617191 | 85.93264 | 0.2721651 | 0.05034906 | 202.5613 | 1 | 0 | 0 |  | Fe-Cr-Ni-Cu-Si
7454 | 35.61948 | 42.9172 | 11.01151 | 8.344398 | 2.107419 | 88.16215 | 0.2669696 | 0.04641598 | 180.8484 | 1 | 0 | 0 |  | Fe-Cr-Ni-Cu-Si
7455 | 27.94772 | 47.22247 | 9.791818 | 12.95578 | 2.082212 | 88.40905 | 0.2643845 | 0.04457908 | 168.6407 | 0 | 0 | 0 |  | Fe-Cr-Ni-Cu-Si
7456 | 22.8829 | 51.32564 | 7.652877 | 16.56933 | 1.56925 | 90.08694 | 0.2600242 | 0.04000737 | 142.3095 | 0 | 0 | 0 |  | Fe-Cr-Ni-Cu-Si
7457 | 52.60252 | 20.16628 | 20.59815 | 3.520838 | 3.112217 | 79.36917 | 0.2892508 | 0.05446926 | 215.7327 | 1 | 0 | 0 |  | Fe-Cr-Ni-Cu-Si
7458 | 45.73032 | 26.12675 | 18.57115 | 5.913029 | 3.658743 | 79.57097 | 0.2860545 | 0.05723235 | 233.6496 | 1 | 0 | 0 |  | Fe-Cr-Ni-Cu-Si
7459 | 39.33788 | 30.84235 | 17.40947 | 8.245439 | 4.164853 | 79.43412 | 0.2839646 | 0.0590202 | 244.3302 | 1 | 0 | 0 |  | Fe-Cr-Ni-Cu-Si
7460 | 33.4607 | 35.04755 | 15.38691 | 11.89799 | 4.206853 | 79.77519 | 0.2813732 | 0.05713683 | 231.7419 | 1 | 0 | 0 |  | Fe-Cr-Ni-Cu-Si
7461 | 27.29377 | 39.09492 | 12.13727 | 16.72271 | 4.751328 | 78.77458 | 0.2803879 | 0.05662778 | 224.1837 | 1 | 0 | 0 |  | Fe-Cr-Ni-Cu-Si
7462 | 21.89088 | 42.70381 | 9.861084 | 21.35034 | 4.193882 | 79.90505 | 0.2768993 | 0.05205657 | 196.9688 | 1 | 0 | 0 |  | Fe-Cr-Ni-Cu-Si
7463 | 16.68811 | 44.6699 | 7.674027 | 27.29627 | 3.671702 | 80.08554 | 0.2753075 | 0.04751372 | 168.5852 | 0 | 0 | 0 |  | Fe-Cr-Ni-Cu-Si
7464 | 52.48327 | 11.27636 | 30.76478 | 3.445301 | 2.030298 | 78.24777 | 0.2961563 | 0.04600439 | 161.2445 | 1 | 1 | 1 | 161.2445 | Fe-Cr-Ni-Cu-Si
7465 | 47.01041 | 15.22391 | 29.00269 | 4.65141 | 4.111578 | 74.95428 | 0.298082 | 0.06073174 | 244.6403 | 1 | 1 | 1 | 244.6403 | Fe-Cr-Ni-Cu-Si
7466 | 40.78041 | 20.4445 | 26.37768 | 7.138824 | 5.25859 | 73.81492 | 0.2969025 | 0.06632443 | 276.8635 | 1 | 0 | 0 |  | Fe-Cr-Ni-Cu-Si
7467 | 35.55576 | 24.34116 | 23.08281 | 10.70932 | 6.310949 | 72.2483 | 0.2968958 | 0.06984236 | 293.1097 | 1 | 0 | 0 |  | Fe-Cr-Ni-Cu-Si
7468 | 30.7635 | 27.6545 | 18.95505 | 15.69168 | 6.93527 | 71.00249 | 0.2966965 | 0.0691248 | 281.8216 | 1 | 0 | 0 |  | Fe-Cr-Ni-Cu-Si
7469 | 25.5423 | 30.71713 | 15.66084 | 20.58667 | 7.493059 | 69.81038 | 0.2966784 | 0.06801994 | 268.5903 | 1 | 0 | 0 |  | Fe-Cr-Ni-Cu-Si
7470 | 20.01561 | 33.34758 | 12.17997 | 27.56967 | 6.887172 | 69.97176 | 0.2948612 | 0.06265588 | 234.2001 | 1 | 0 | 0 |  | Fe-Cr-Ni-Cu-Si
7471 | 15.63168 | 34.92907 | 8.762795 | 34.38751 | 6.288947 | 69.84104 | 0.2938614 | 0.05786977 | 203.8609 | 1 | 0 | 0 |  | Fe-Cr-Ni-Cu-Si
7472 | 12.21447 | 35.06429 | 6.419228 | 41.69502 | 4.606999 | 71.05019 | 0.2916174 | 0.05037958 | 163.4942 | 1 | 0 | 0 |  | Fe-Cr-Ni-Cu-Si
7473 | 43.57401 | 9.434722 | 40.47444 | 3.459144 | 3.057684 | 74.92174 | 0.3023525 | 0.05382198 | 201.7038 | 1 | 1 | 1 | 201.7038 | Fe-Cr-Ni-Cu-Si
7474 | 39.82355 | 12.6844 | 37.45187 | 4.76985 | 5.27034 | 71.40681 | 0.3048437 | 0.06770759 | 279.1818 | 1 | 1 | 1 | 279.1818 | Fe-Cr-Ni-Cu-Si
7475 | 35.33803 | 15.95212 | 32.64109 | 8.529328 | 7.539434 | 67.59239 | 0.3079695 | 0.07757217 | 326.9595 | 1 | 0 | 0 |  | Fe-Cr-Ni-Cu-Si
7476 | 31.21808 | 19.04285 | 28.28697 | 12.24889 | 9.203212 | 65.03166 | 0.309845 | 0.08238714 | 344.4625 | 1 | 0 | 0 |  | Fe-Cr-Ni-Cu-Si
7477 | 27.11596 | 21.20676 | 22.80096 | 18.51248 | 10.36384 | 62.54211 | 0.3121253 | 0.08248683 | 329.889 | 1 | 0 | 0 |  | Fe-Cr-Ni-Cu-Si
7478 | 22.70891 | 24.16342 | 18.18592 | 24.60908 | 10.33268 | 62.11352 | 0.3111416 | 0.07811206 | 298.559 | 1 | 0 | 0 |  | Fe-Cr-Ni-Cu-Si
7479 | 18.38698 | 26.18213 | 13.64209 | 31.99803 | 9.790759 | 61.83044 | 0.3102898 | 0.07198265 | 258.7885 | 1 | 0 | 0 |  | Fe-Cr-Ni-Cu-Si
7480 | 13.57482 | 27.22193 | 9.878059 | 40.39784 | 8.927341 | 61.41926 | 0.3100873 | 0.06718037 | 228.132 | 1 | 0 | 0 |  | Fe-Cr-Ni-Cu-Si
7481 | 11.18586 | 26.50969 | 6.413071 | 49.75461 | 6.136773 | 63.25419 | 0.3070531 | 0.05641707 | 174.515 | 1 | 0 | 0 |  | Fe-Cr-Ni-Cu-Si
7482 | 35.82875 | 7.624717 | 48.41884 | 3.494405 | 4.633279 | 70.73842 | 0.3094242 | 0.06496845 | 259.9727 | 1 | 1 | 1 | 259.9727 | Fe-Cr-Ni-Cu-Si
7483 | 32.96726 | 9.901277 | 43.59372 | 6.050336 | 7.487407 | 65.89751 | 0.314181 | 0.07998167 | 336.9964 | 1 | 0 | 0 |  | Fe-Cr-Ni-Cu-Si
7484 | 29.50293 | 12.20823 | 37.90125 | 9.946715 | 10.44088 | 61.21399 | 0.3192936 | 0.09062213 | 379.3392 | 1 | 0 | 0 |  | Fe-Cr-Ni-Cu-Si
7485 | 26.32065 | 14.29498 | 32.27615 | 14.97459 | 12.13362 | 58.42466 | 0.3222087 | 0.09383577 | 380.2982 | 1 | 0 | 0 |  | Fe-Cr-Ni-Cu-Si
7486 | 22.10314 | 16.46319 | 26.71714 | 21.37771 | 13.33882 | 56.12368 | 0.3246056 | 0.09255498 | 355.0176 | 1 | 0 | 0 |  | Fe-Cr-Ni-Cu-Si
7487 | 18.82952 | 18.56235 | 20.95565 | 27.72691 | 13.92556 | 54.69947 | 0.3256953 | 0.08886431 | 322.0083 | 1 | 0 | 0 |  | Fe-Cr-Ni-Cu-Si
7488 | 14.20914 | 20.35282 | 14.93503 | 37.31077 | 13.19223 | 54.05431 | 0.3256269 | 0.08142492 | 274.1187 | 1 | 0 | 0 |  | Fe-Cr-Ni-Cu-Si
7489 | 11.77943 | 19.9403 | 10.13007 | 46.30242 | 11.84777 | 53.62478 | 0.3261127 | 0.07514643 | 236.7555 | 1 | 0 | 0 |  | Fe-Cr-Ni-Cu-Si
7490 | 8.174381 | 19.02676 | 6.443983 | 58.13307 | 8.221805 | 55.28975 | 0.323327 | 0.06353109 | 183.2012 | 1 | 0 | 0 |  | Fe-Cr-Ni-Cu-Si
7491 | 26.44781 | 6.894738 | 55.59784 | 3.611264 | 7.448349 | 65.01775 | 0.3181189 | 0.08225173 | 349.4992 | 1 | 0 | 0 |  | Fe-Cr-Ni-Cu-Si
7492 | 25.00488 | 8.097614 | 47.99373 | 7.422268 | 11.4815 | 58.61196 | 0.3259169 | 0.09900893 | 419.446 | 1 | 0 | 0 |  | Fe-Cr-Ni-Cu-Si
7493 | 22.33772 | 9.358829 | 42.26196 | 11.43773 | 14.60376 | 54.17846 | 0.3318538 | 0.1064915 | 431.8035 | 1 | 0 | 0 |  | Fe-Cr-Ni-Cu-Si
7494 | 20.5488 | 11.69167 | 34.79767 | 16.88673 | 16.07512 | 52.1451 | 0.33377 | 0.1038814 | 396.7337 | 1 | 0 | 0 |  | Fe-Cr-Ni-Cu-Si
7495 | 18.18862 | 12.7008 | 28.67671 | 23.2831 | 17.15076 | 50.021 | 0.3366694 | 0.1022839 | 368.6074 | 1 | 0 | 0 |  | Fe-Cr-Ni-Cu-Si
7496 | 14.60829 | 14.64719 | 21.26018 | 31.96572 | 17.51863 | 48.49386 | 0.3382337 | 0.0966637 | 323.4584 | 1 | 0 | 0 |  | Fe-Cr-Ni-Cu-Si
7497 | 11.21978 | 15.66916 | 15.33084 | 40.85289 | 16.92731 | 47.60788 | 0.3391293 | 0.08887601 | 274.6218 | 1 | 0 | 0 |  | Fe-Cr-Ni-Cu-Si
7498 | 8.7681 | 15.30653 | 9.216027 | 52.37851 | 14.33082 | 47.85434 | 0.3383789 | 0.07929229 | 226.8628 | 1 | 0 | 0 |  | Fe-Cr-Ni-Cu-Si
7499 | 6.162794 | 14.34458 | 5.398022 | 64.28024 | 9.814368 | 50.05581 | 0.3344831 | 0.06795963 | 182.4815 | 1 | 0 | 0 |  | Fe-Cr-Ni-Cu-Si
7500 | 18.44853 | 7.07263 | 59.31362 | 3.704439 | 11.46079 | 58.65018 | 0.3274558 | 0.101953 | 441.5619 | 1 | 0 | 0 |  | Fe-Cr-Ni-Cu-Si
7501 | 18.05413 | 7.354019 | 50.99919 | 7.703644 | 15.88901 | 52.50781 | 0.3361306 | 0.1136797 | 464.8628 | 1 | 0 | 0 |  | Fe-Cr-Ni-Cu-Si
7502 | 17.40283 | 7.561307 | 43.9005 | 11.88118 | 19.25418 | 48.29267 | 0.3426914 | 0.1178307 | 448.2803 | 1 | 0 | 0 |  | Fe-Cr-Ni-Cu-Si
7503 | 15.11358 | 8.659323 | 36.65923 | 18.51997 | 21.0479 | 45.69441 | 0.3466116 | 0.1161762 | 410.9976 | 1 | 0 | 0 |  | Fe-Cr-Ni-Cu-Si
7504 | 12.89037 | 9.81941 | 29.56121 | 25.33464 | 22.39436 | 43.62032 | 0.3497829 | 0.1111598 | 361.9243 | 1 | 0 | 0 |  | Fe-Cr-Ni-Cu-Si
7505 | 10.61487 | 10.98101 | 22.31429 | 33.55063 | 22.53919 | 42.36646 | 0.3514937 | 0.1027477 | 306.2687 | 1 | 0 | 0 |  | Fe-Cr-Ni-Cu-Si
7506 | 8.138477 | 11.90715 | 14.66441 | 43.65635 | 21.63362 | 41.5628 | 0.3524052 | 0.0942055 | 257.6771 | 1 | 0 | 0 |  | Fe-Cr-Ni-Cu-Si
7507 | 5.574836 | 12.457 | 8.203485 | 55.82171 | 17.94297 | 42.60233 | 0.3497311 | 0.0842757 | 218.4544 | 1 | 0 | 0 |  | Fe-Cr-Ni-Cu-Si
7508 | 4.175298 | 11.66216 | 4.388598 | 67.70032 | 12.07362 | 45.68466 | 0.3437411 | 0.07277334 | 183.4909 | 1 | 0 | 0 |  | Fe-Cr-Ni-Cu-Si
7509 | 11.87151 | 5.526446 | 52.40749 | 8.104858 | 22.0897 | 45.39923 | 0.3493048 | 0.1266465 | 471.2556 | 1 | 0 | 0 |  | Fe-Cr-Ni-Cu-Si
7510 | 12.15024 | 5.656203 | 44.69832 | 12.44273 | 25.0525 | 42.31491 | 0.3545979 | 0.1261321 | 431.5703 | 1 | 0 | 0 |  | Fe-Cr-Ni-Cu-Si
7511 | 11.11983 | 6.902034 | 36.36236 | 18.27627 | 27.33951 | 40.00718 | 0.3583739 | 0.120704 | 375.551 | 0 | 0 | 0 |  | Fe-Cr-Ni-Cu-Si
7512 | 9.906729 | 8.070648 | 28.63527 | 25.36303 | 28.02432 | 38.71873 | 0.3603324 | 0.1132902 | 324.4458 | 0 | 0 | 0 |  | Fe-Cr-Ni-Cu-Si
7513 | 7.376197 | 9.156749 | 20.67471 | 34.97113 | 27.82121 | 37.57455 | 0.3621309 | 0.1040003 | 269.9121 | 1 | 0 | 0 |  | Fe-Cr-Ni-Cu-Si
7514 | 6.025726 | 10.09839 | 13.93382 | 43.88112 | 26.06094 | 37.59287 | 0.3614751 | 0.09609469 | 235.0804 | 1 | 0 | 0 |  | Fe-Cr-Ni-Cu-Si
7515 | 3.425199 | 11.69304 | 7.200357 | 55.86263 | 21.81878 | 39.04697 | 0.3574501 | 0.08680645 | 205.9116 | 1 | 0 | 0 |  | Fe-Cr-Ni-Cu-Si
7516 | 7.710729 | 3.589513 | 43.22474 | 13.16058 | 32.31443 | 36.43288 | 0.3673341 | 0.1293176 | 376.9961 | 0 | 0 | 0 |  | Fe-Cr-Ni-Cu-Si
7517 | 7.797846 | 4.84009 | 34.15086 | 19.2245 | 33.9867 | 34.9377 | 0.3698641 | 0.1209868 | 319.7189 | 0 | 0 | 0 |  | Fe-Cr-Ni-Cu-Si
7518 | 6.51372 | 6.064558 | 26.01662 | 26.6821 | 34.723 | 33.7571 | 0.3719172 | 0.1115128 | 265.7341 | 0 | 0 | 0 |  | Fe-Cr-Ni-Cu-Si
7519 | 5.257978 | 7.343111 | 17.96141 | 34.40131 | 35.0362 | 32.8049 | 0.373501 | 0.1007285 | 213.5367 | 0 | 0 | 0 |  | Fe-Cr-Ni-Cu-Si
7520 | 5.054472 | 9.411869 | 10.62537 | 43.13457 | 31.77372 | 33.90436 | 0.3699588 | 0.09354904 | 195.3697 | 1 | 0 | 0 |  | Fe-Cr-Ni-Cu-Si
7521 | 45.86708 | 2.725804 | 12.309 | 36.64423 | 2.453893 | 65.45914 | 0.315254 | 0.04329712 | 115.7807 | 1 | 0 | 0 |  | Fe-Cr-Ni-Cu-Si
7522 | 38.79421 | 4.514889 | 11.21341 | 43.03878 | 2.438705 | 64.17452 | 0.3163375 | 0.0431631 | 111.8741 | 1 | 0 | 0 |  | Fe-Cr-Ni-Cu-Si
7523 | 32.97591 | 6.321004 | 10.19427 | 48.5578 | 1.951013 | 64.03458 | 0.3157801 | 0.03980118 | 95.49354 | 1 | 0 | 0 |  | Fe-Cr-Ni-Cu-Si
7524 | 25.84525 | 9.803468 | 9.055193 | 53.37052 | 1.92557 | 63.84647 | 0.3143783 | 0.03968557 | 94.11185 | 1 | 0 | 0 |  | Fe-Cr-Ni-Cu-Si
7525 | 21.11174 | 12.50833 | 7.060535 | 57.87161 | 1.447788 | 64.40294 | 0.3121067 | 0.03578859 | 77.50564 | 0 | 0 | 0 |  | Fe-Cr-Ni-Cu-Si
7526 | 50.65745 | 2.774371 | 19.8365 | 23.73454 | 2.997138 | 67.94014 | 0.3123125 | 0.04839117 | 148.9002 | 1 | 0 | 0 |  | Fe-Cr-Ni-Cu-Si
7527 | 43.66545 | 4.619823 | 17.7326 | 30.48859 | 3.493539 | 65.71297 | 0.3144666 | 0.05139887 | 158.6093 | 1 | 0 | 0 |  | Fe-Cr-Ni-Cu-Si
7528 | 37.33933 | 6.403996 | 16.52499 | 35.77843 | 3.953258 | 63.95254 | 0.3161551 | 0.05418699 | 167.9796 | 1 | 0 | 0 |  | Fe-Cr-Ni-Cu-Si
7529 | 31.67948 | 9.217181 | 14.56781 | 40.55262 | 3.982909 | 63.51819 | 0.3153965 | 0.05346922 | 162.2268 | 1 | 0 | 0 |  | Fe-Cr-Ni-Cu-Si
7530 | 25.83542 | 12.95211 | 11.48876 | 45.22625 | 4.497457 | 62.64903 | 0.3146724 | 0.054887 | 166.2898 | 1 | 0 | 0 |  | Fe-Cr-Ni-Cu-Si
7531 | 20.72896 | 16.54249 | 9.337679 | 49.4196 | 3.97128 | 63.63933 | 0.3113608 | 0.05113729 | 148.9778 | 1 | 0 | 0 |  | Fe-Cr-Ni-Cu-Si
7532 | 15.89929 | 21.27922 | 7.311291 | 52.01205 | 3.498148 | 65.43216 | 0.3062527 | 0.04733077 | 133.5862 | 1 | 0 | 0 |  | Fe-Cr-Ni-Cu-Si
7533 | 51.51548 | 2.767106 | 30.19748 | 13.52708 | 1.99286 | 72.41992 | 0.3076058 | 0.04272094 | 129.7465 | 1 | 0 | 0 |  | Fe-Cr-Ni-Cu-Si
7534 | 45.84758 | 3.711835 | 28.28529 | 18.14542 | 4.009876 | 67.50969 | 0.3133333 | 0.05701278 | 197.0315 | 1 | 0 | 0 |  | Fe-Cr-Ni-Cu-Si
7535 | 39.49912 | 5.657756 | 25.54891 | 24.20084 | 5.093369 | 64.57592 | 0.3163208 | 0.06268048 | 219.3071 | 1 | 0 | 0 |  | Fe-Cr-Ni-Cu-Si
7536 | 34.36653 | 8.469725 | 22.31075 | 28.75313 | 6.099866 | 62.64163 | 0.3175586 | 0.06758457 | 239.6406 | 1 | 0 | 0 |  | Fe-Cr-Ni-Cu-Si
7537 | 29.78337 | 12.43052 | 18.35114 | 32.72067 | 6.714311 | 61.99119 | 0.3163961 | 0.06815716 | 239.1644 | 1 | 0 | 0 |  | Fe-Cr-Ni-Cu-Si
7538 | 24.77875 | 16.34132 | 15.19268 | 36.41818 | 7.269064 | 61.4676 | 0.315189 | 0.06816845 | 236.0173 | 1 | 0 | 0 |  | Fe-Cr-Ni-Cu-Si
7539 | 19.54715 | 22.03068 | 11.8949 | 39.80129 | 6.72598 | 63.36271 | 0.3094886 | 0.06318007 | 213.8207 | 1 | 0 | 0 |  | Fe-Cr-Ni-Cu-Si
7540 | 15.39935 | 27.71911 | 8.632558 | 42.0535 | 6.195478 | 65.60084 | 0.3032142 | 0.05837768 | 193.4395 | 1 | 0 | 0 |  | Fe-Cr-Ni-Cu-Si
7541 | 12.18881 | 34.04494 | 6.405743 | 42.76319 | 4.597321 | 70.42921 | 0.2929564 | 0.05043364 | 162.2207 | 0 | 0 | 0 |  | Fe-Cr-Ni-Cu-Si
7542 | 42.944 | 2.789494 | 39.88926 | 11.36377 | 3.013475 | 70.44847 | 0.3112984 | 0.05120307 | 173.1683 | 1 | 1 | 1 | 173.1683 | Fe-Cr-Ni-Cu-Si
7543 | 39.06159 | 3.828215 | 36.73529 | 15.20541 | 5.169501 | 65.79623 | 0.316556 | 0.06478414 | 238.1865 | 1 | 0 | 0 |  | Fe-Cr-Ni-Cu-Si
7544 | 34.64743 | 6.842665 | 32.0032 | 19.11461 | 7.392094 | 62.16835 | 0.3197903 | 0.07590411 | 289.5558 | 1 | 0 | 0 |  | Fe-Cr-Ni-Cu-Si
7545 | 30.60485 | 9.825674 | 27.73132 | 22.81572 | 9.02243 | 59.78661 | 0.3216373 | 0.08196801 | 313.4515 | 1 | 0 | 0 |  | Fe-Cr-Ni-Cu-Si
7546 | 26.75585 | 14.94652 | 22.49816 | 25.57327 | 10.22621 | 59.1027 | 0.3200446 | 0.08284451 | 313.4054 | 1 | 0 | 0 |  | Fe-Cr-Ni-Cu-Si
7547 | 22.50756 | 19.95764 | 18.02467 | 29.26906 | 10.24106 | 59.82136 | 0.3164524 | 0.07857055 | 289.8625 | 1 | 0 | 0 |  | Fe-Cr-Ni-Cu-Si
7548 | 18.38698 | 26.18213 | 13.64209 | 31.99803 | 9.790759 | 61.83044 | 0.3102898 | 0.07212623 | 259.5665 | 1 | 0 | 0 |  | Fe-Cr-Ni-Cu-Si
7549 | 13.75303 | 33.48914 | 10.00774 | 33.70555 | 9.044536 | 64.88155 | 0.3021174 | 0.06602741 | 235.0586 | 1 | 0 | 0 |  | Fe-Cr-Ni-Cu-Si
7550 | 11.55022 | 42.03744 | 6.62197 | 33.4537 | 6.336672 | 72.34223 | 0.2869123 | 0.05480566 | 192.2767 | 1 | 0 | 0 |  | Fe-Cr-Ni-Cu-Si
7551 | 35.45346 | 2.829319 | 47.91167 | 9.220806 | 4.584747 | 67.61356 | 0.315847 | 0.06316924 | 236.5181 | 1 | 0 | 0 |  | Fe-Cr-Ni-Cu-Si
7552 | 32.60866 | 4.896788 | 43.11954 | 11.96905 | 7.405964 | 62.87557 | 0.3207254 | 0.07885323 | 313.6861 | 1 | 0 | 0 |  | Fe-Cr-Ni-Cu-Si
7553 | 29.23862 | 8.065907 | 37.56171 | 14.78641 | 10.34735 | 58.89494 | 0.3245778 | 0.0904293 | 363.3097 | 1 | 0 | 0 |  | Fe-Cr-Ni-Cu-Si
7554 | 26.2018 | 12.19751 | 32.1304 | 17.39147 | 12.07883 | 57.30276 | 0.3248433 | 0.09401053 | 373.9138 | 1 | 0 | 0 |  | Fe-Cr-Ni-Cu-Si
7555 | 22.15377 | 17.53221 | 26.77835 | 20.16629 | 13.36938 | 56.67564 | 0.3232786 | 0.09235989 | 357.4312 | 1 | 0 | 0 |  | Fe-Cr-Ni-Cu-Si
7556 | 19.00365 | 22.89712 | 21.14944 | 22.89544 | 14.05434 | 56.88891 | 0.320355 | 0.08783713 | 329.329 | 1 | 0 | 0 |  | Fe-Cr-Ni-Cu-Si
7557 | 14.53777 | 31.23531 | 15.28045 | 25.44913 | 13.49734 | 59.56756 | 0.312194 | 0.07864379 | 287.2465 | 1 | 0 | 0 |  | Fe-Cr-Ni-Cu-Si
7558 | 12.26851 | 39.45962 | 10.55067 | 25.38152 | 12.33969 | 63.69867 | 0.3018551 | 0.07041854 | 255.9961 | 1 | 0 | 0 |  | Fe-Cr-Ni-Cu-Si
7559 | 8.727689 | 50.78663 | 6.880164 | 24.82719 | 8.778324 | 72.89246 | 0.2828283 | 0.05783728 | 211.6177 | 1 | 0 | 0 |  | Fe-Cr-Ni-Cu-Si
7560 | 26.21835 | 2.929252 | 55.11549 | 8.353179 | 7.383729 | 62.59128 | 0.3233529 | 0.08128666 | 329.5372 | 1 | 0 | 0 |  | Fe-Cr-Ni-Cu-Si
7561 | 24.89294 | 6.046022 | 47.77888 | 9.852054 | 11.4301 | 57.47738 | 0.328533 | 0.09908769 | 411.6501 | 1 | 0 | 0 |  | Fe-Cr-Ni-Cu-Si
7562 | 22.33772 | 9.358829 | 42.26196 | 11.43773 | 14.60376 | 54.17846 | 0.3318538 | 0.1064915 | 431.8035 | 1 | 0 | 0 |  | Fe-Cr-Ni-Cu-Si
7563 | 20.64629 | 13.88299 | 34.96277 | 14.35657 | 16.15139 | 53.22586 | 0.3310887 | 0.1036 | 403.4954 | 1 | 0 | 0 |  | Fe-Cr-Ni-Cu-Si
7564 | 18.44887 | 19.32379 | 29.08702 | 15.74416 | 17.39616 | 53.18681 | 0.32866 | 0.1001362 | 380.2325 | 1 | 0 | 0 |  | Fe-Cr-Ni-Cu-Si
7565 | 14.99154 | 26.84188 | 21.81793 | 18.37043 | 17.97823 | 54.20568 | 0.3235964 | 0.09174457 | 335.2226 | 1 | 0 | 0 |  | Fe-Cr-Ni-Cu-Si
7566 | 11.68055 | 34.80032 | 15.96044 | 19.93622 | 17.62247 | 56.56486 | 0.316162 | 0.08191113 | 290.2439 | 1 | 0 | 0 |  | Fe-Cr-Ni-Cu-Si
7567 | 9.339703 | 45.65228 | 9.816831 | 19.92612 | 15.26507 | 62.62642 | 0.301419 | 0.07021103 | 249.5864 | 1 | 0 | 0 |  | Fe-Cr-Ni-Cu-Si
7568 | 6.735078 | 57.48098 | 5.899288 | 19.15892 | 10.72574 | 72.97219 | 0.2802466 | 0.05790152 | 211.7244 | 1 | 0 | 0 |  | Fe-Cr-Ni-Cu-Si
7569 | 18.28438 | 3.004157 | 58.78587 | 8.566782 | 11.35881 | 56.37393 | 0.332689 | 0.1023641 | 426.6346 | 1 | 0 | 0 |  | Fe-Cr-Ni-Cu-Si
7570 | 18.0121 | 6.288769 | 50.88046 | 8.96666 | 15.85202 | 51.96995 | 0.3374504 | 0.1139532 | 461.6611 | 1 | 0 | 0 |  | Fe-Cr-Ni-Cu-Si
7571 | 17.48675 | 9.768558 | 44.11219 | 9.285478 | 19.34702 | 49.32718 | 0.3400336 | 0.1170014 | 453.3657 | 1 | 0 | 0 |  | Fe-Cr-Ni-Cu-Si
7572 | 15.3348 | 15.37563 | 37.19584 | 10.73775 | 21.35599 | 48.70458 | 0.3386647 | 0.1125667 | 418.7838 | 1 | 0 | 0 |  | Fe-Cr-Ni-Cu-Si
7573 | 13.21054 | 21.24475 | 30.29545 | 12.29869 | 22.95058 | 48.56057 | 0.3364572 | 0.1048305 | 370.7787 | 1 | 0 | 0 |  | Fe-Cr-Ni-Cu-Si
7574 | 11.01801 | 28.49513 | 23.16175 | 13.92993 | 23.39518 | 49.82408 | 0.3311976 | 0.09408951 | 318.4883 | 1 | 0 | 0 |  | Fe-Cr-Ni-Cu-Si
7575 | 8.593043 | 37.71664 | 15.48347 | 15.36491 | 22.84194 | 52.57107 | 0.322486 | 0.08206324 | 268.5989 | 1 | 0 | 0 |  | Fe-Cr-Ni-Cu-Si
7576 | 6.018972 | 49.31455 | 8.857041 | 16.43698 | 19.37245 | 59.20375 | 0.3060867 | 0.06949887 | 230.941 | 1 | 0 | 0 |  | Fe-Cr-Ni-Cu-Si
7577 | 4.624552 | 61.35566 | 4.860802 | 15.78626 | 13.37272 | 70.67142 | 0.2824351 | 0.05816429 | 206.0625 | 1 | 0 | 0 |  | Fe-Cr-Ni-Cu-Si
7578 | 11.90072 | 6.648057 | 52.53648 | 6.770672 | 22.14407 | 45.90231 | 0.347972 | 0.126061 | 473.4178 | 1 | 0 | 0 |  | Fe-Cr-Ni-Cu-Si
7579 | 12.27361 | 10.28454 | 45.15216 | 6.982817 | 25.30687 | 44.26703 | 0.3492374 | 0.1234445 | 438.355 | 1 | 0 | 0 |  | Fe-Cr-Ni-Cu-Si
7580 | 11.32235 | 15.22677 | 37.02461 | 8.588827 | 27.83744 | 43.34707 | 0.3489355 | 0.1155604 | 383.5502 | 0 | 0 | 0 |  | Fe-Cr-Ni-Cu-Si
7581 | 10.19391 | 21.3547 | 29.46536 | 10.14933 | 28.83671 | 43.92512 | 0.3454288 | 0.1051396 | 332.6421 | 0 | 0 | 0 |  | Fe-Cr-Ni-Cu-Si
7582 | 7.709419 | 29.90753 | 21.6087 | 11.69631 | 29.07805 | 45.61397 | 0.3389706 | 0.0917501 | 276.355 | 0 | 0 | 0 |  | Fe-Cr-Ni-Cu-Si
7583 | 6.392161 | 38.08884 | 14.78116 | 13.09208 | 27.64576 | 48.61637 | 0.3300395 | 0.08089365 | 240.1252 | 1 | 0 | 0 |  | Fe-Cr-Ni-Cu-Si
7584 | 3.705164 | 49.44527 | 7.788892 | 15.4585 | 23.60218 | 54.81944 | 0.3140192 | 0.06836621 | 206.5214 | 1 | 0 | 0 |  | Fe-Cr-Ni-Cu-Si
7585 | 7.835685 | 10.94305 | 43.92522 | 4.457951 | 32.8381 | 39.18073 | 0.3592223 | 0.1238094 | 382.856 | 0 | 0 | 0 |  | Fe-Cr-Ni-Cu-Si
7586 | 7.991157 | 16.12025 | 34.99747 | 6.061872 | 34.82925 | 38.99835 | 0.3576378 | 0.1127134 | 325.3358 | 0 | 0 | 0 |  | Fe-Cr-Ni-Cu-Si
7587 | 6.750147 | 22.62486 | 26.96094 | 7.680715 | 35.98334 | 39.57729 | 0.3541702 | 0.0998117 | 269.5858 | 0 | 0 | 0 |  | Fe-Cr-Ni-Cu-Si
7588 | 5.512754 | 29.51254 | 18.83173 | 9.409103 | 36.73388 | 40.45838 | 0.3499495 | 0.0870803 | 218.8444 | 0 | 0 | 0 |  | Fe-Cr-Ni-Cu-Si
7589 | 5.362799 | 37.44751 | 11.27353 | 12.20422 | 33.71195 | 43.94177 | 0.3397277 | 0.07675755 | 194.5574 | 0 | 0 | 0 |  | Fe-Cr-Ni-Cu-Si
7590 | 48.1876 | 31.50079 | 12.93174 | 5.833051 | 1.546824 | 86.31257 | 0.2747384 | 0.04455733 | 166.4773 | 1 | 0 | 0 |  | Fe-Cr-Ni-Cu-Si
7591 | 41.63351 | 37.79356 | 12.03411 | 5.921632 | 2.617191 | 85.93264 | 0.2721651 | 0.05034906 | 202.5613 | 1 | 0 | 0 |  | Fe-Cr-Ni-Cu-Si
7592 | 36.34477 | 43.7911 | 11.23573 | 4.86532 | 3.76308 | 85.62484 | 0.2697756 | 0.05439753 | 228.3009 | 1 | 0 | 0 |  | Fe-Cr-Ni-Cu-Si
7593 | 29.29552 | 49.49982 | 10.26404 | 4.938395 | 6.002227 | 82.69204 | 0.2709095 | 0.06020172 | 258.7864 | 1 | 0 | 0 |  | Fe-Cr-Ni-Cu-Si
7594 | 24.67554 | 55.34648 | 8.252401 | 3.82872 | 7.896859 | 81.07733 | 0.2704665 | 0.06148037 | 261.2526 | 1 | 0 | 0 |  | Fe-Cr-Ni-Cu-Si
7595 | 51.58894 | 19.7777 | 20.20125 | 6.905991 | 1.526124 | 81.7594 | 0.2866052 | 0.04345683 | 151.9573 | 1 | 1 | 1 | 151.9573 | Fe-Cr-Ni-Cu-Si
7596 | 45.13461 | 25.78641 | 18.32923 | 8.170403 | 2.579345 | 81.14477 | 0.2842724 | 0.05075313 | 195.3778 | 1 | 0 | 0 |  | Fe-Cr-Ni-Cu-Si
7597 | 39.081 | 30.64094 | 17.29579 | 9.361823 | 3.620449 | 80.20188 | 0.2830756 | 0.05614159 | 227.3172 | 1 | 0 | 0 |  | Fe-Cr-Ni-Cu-Si
7598 | 33.911 | 35.5192 | 15.59398 | 9.646483 | 5.329334 | 78.25276 | 0.2831812 | 0.06212397 | 260.5062 | 1 | 0 | 0 |  | Fe-Cr-Ni-Cu-Si
7599 | 28.23477 | 40.44278 | 12.55573 | 11.12095 | 7.645771 | 75.10873 | 0.28493 | 0.06687844 | 280.1204 | 1 | 0 | 0 |  | Fe-Cr-Ni-Cu-Si
7600 | 23.44253 | 45.73071 | 10.56005 | 10.16163 | 10.10508 | 72.69303 | 0.286042 | 0.06938371 | 286.352 | 1 | 0 | 0 |  | Fe-Cr-Ni-Cu-Si
7601 | 18.666 | 49.96423 | 8.583563 | 9.292182 | 13.49402 | 68.80785 | 0.2901154 | 0.07022677 | 275.1904 | 1 | 0 | 0 |  | Fe-Cr-Ni-Cu-Si
7602 | 52.14906 | 11.20455 | 30.56887 | 4.564482 | 1.513027 | 79.03904 | 0.2952916 | 0.04212586 | 139.9597 | 1 | 1 | 1 | 139.9597 | Fe-Cr-Ni-Cu-Si
7603 | 45.82107 | 14.83876 | 28.26893 | 9.067462 | 2.003778 | 77.96806 | 0.2946432 | 0.04651146 | 163.0503 | 1 | 1 | 1 | 163.0503 | Fe-Cr-Ni-Cu-Si
7604 | 39.7254 | 19.91558 | 25.69527 | 11.59023 | 3.073528 | 76.77959 | 0.293402 | 0.0537726 | 204.2012 | 1 | 0 | 0 |  | Fe-Cr-Ni-Cu-Si
7605 | 34.86131 | 23.86574 | 22.63197 | 14.00021 | 4.640766 | 74.36915 | 0.294285 | 0.06155643 | 245.8603 | 1 | 0 | 0 |  | Fe-Cr-Ni-Cu-Si
7606 | 30.7635 | 27.6545 | 18.95505 | 15.69168 | 6.93527 | 71.00249 | 0.2966965 | 0.0691248 | 281.8216 | 1 | 0 | 0 |  | Fe-Cr-Ni-Cu-Si
7607 | 26.07083 | 31.35274 | 15.9849 | 17.30454 | 9.286988 | 67.83848 | 0.2993305 | 0.07386375 | 298.0682 | 1 | 0 | 0 |  | Fe-Cr-Ni-Cu-Si
7608 | 21.45043 | 35.73809 | 13.05309 | 16.69991 | 13.05848 | 63.64909 | 0.3037249 | 0.07830885 | 305.3916 | 1 | 0 | 0 |  | Fe-Cr-Ni-Cu-Si
7609 | 17.61293 | 39.35619 | 9.873444 | 16.03282 | 17.12461 | 59.52028 | 0.3089379 | 0.0789214 | 287.3105 | 1 | 0 | 0 |  | Fe-Cr-Ni-Cu-Si
7610 | 14.79649 | 42.47657 | 7.776194 | 12.62724 | 22.32351 | 55.16528 | 0.3155437 | 0.07805978 | 259.5936 | 1 | 0 | 0 |  | Fe-Cr-Ni-Cu-Si
7611 | 42.74882 | 9.256053 | 39.70796 | 6.787273 | 1.49989 | 77.23202 | 0.2997808 | 0.04261889 | 139.7347 | 1 | 1 | 1 | 139.7347 | Fe-Cr-Ni-Cu-Si
7612 | 38.29461 | 12.19741 | 36.01399 | 11.4668 | 2.027199 | 75.87307 | 0.2996338 | 0.04721635 | 163.0973 | 1 | 1 | 1 | 163.0973 | Fe-Cr-Ni-Cu-Si
7613 | 33.73249 | 15.22736 | 31.15808 | 16.28362 | 3.598445 | 72.48123 | 0.3018845 | 0.05662967 | 210.1025 | 1 | 0 | 0 |  | Fe-Cr-Ni-Cu-Si
7614 | 29.79261 | 18.17332 | 26.99534 | 19.87228 | 5.166457 | 69.63511 | 0.3038107 | 0.06399798 | 245.4596 | 1 | 0 | 0 |  | Fe-Cr-Ni-Cu-Si
7615 | 26.38899 | 20.63822 | 22.18968 | 22.82048 | 7.962627 | 65.00814 | 0.3086812 | 0.07367842 | 286.1187 | 1 | 0 | 0 |  | Fe-Cr-Ni-Cu-Si
7616 | 22.86591 | 24.33048 | 18.31165 | 23.54026 | 10.9517 | 61.52113 | 0.3120049 | 0.07992928 | 306.8009 | 1 | 0 | 0 |  | Fe-Cr-Ni-Cu-Si
7617 | 19.45591 | 27.70423 | 14.43518 | 23.44032 | 14.96436 | 57.25615 | 0.31727 | 0.0834465 | 303.6244 | 1 | 0 | 0 |  | Fe-Cr-Ni-Cu-Si
7618 | 15.2993 | 30.68006 | 11.13291 | 22.76488 | 20.12284 | 52.37672 | 0.3245976 | 0.08557265 | 286.433 | 1 | 0 | 0 |  | Fe-Cr-Ni-Cu-Si
7619 | 13.98516 | 33.14385 | 8.017969 | 17.35979 | 27.49322 | 47.19706 | 0.3337039 | 0.08349893 | 244.0729 | 1 | 0 | 0 |  | Fe-Cr-Ni-Cu-Si
7620 | 34.4839 | 7.338518 | 46.60141 | 10.08972 | 1.486455 | 75.18631 | 0.3043279 | 0.04273076 | 136.2138 | 1 | 1 | 1 | 136.2138 | Fe-Cr-Ni-Cu-Si
7621 | 31.07853 | 9.334023 | 41.0962 | 15.97038 | 2.520874 | 72.18894 | 0.3064663 | 0.05051778 | 173.463 | 1 | 0 | 0 |  | Fe-Cr-Ni-Cu-Si
7622 | 27.41092 | 11.34256 | 35.21373 | 21.94835 | 4.084437 | 68.33397 | 0.3098833 | 0.05935041 | 213.4853 | 1 | 0 | 0 |  | Fe-Cr-Ni-Cu-Si
7623 | 24.60713 | 13.36435 | 30.17491 | 25.66615 | 6.187471 | 64.44276 | 0.3137504 | 0.06903762 | 256.4154 | 1 | 0 | 0 |  | Fe-Cr-Ni-Cu-Si
7624 | 21.06824 | 15.69237 | 25.46622 | 28.76722 | 9.005951 | 60.07372 | 0.318694 | 0.0782101 | 290.4972 | 1 | 0 | 0 |  | Fe-Cr-Ni-Cu-Si
7625 | 18.44045 | 18.1788 | 20.52265 | 30.85681 | 12.00128 | 56.30484 | 0.3231632 | 0.08389462 | 302.4817 | 1 | 0 | 0 |  | Fe-Cr-Ni-Cu-Si
7626 | 14.82654 | 21.23716 | 15.58396 | 31.14555 | 17.20679 | 51.0354 | 0.3306823 | 0.08865997 | 296.0581 | 1 | 0 | 0 |  | Fe-Cr-Ni-Cu-Si
7627 | 13.21738 | 22.37447 | 11.36667 | 30.07902 | 22.96247 | 46.01737 | 0.3395209 | 0.08985625 | 268.5071 | 1 | 0 | 0 |  | Fe-Cr-Ni-Cu-Si
7628 | 10.48793 | 24.4118 | 8.267786 | 23.86756 | 32.96492 | 39.92218 | 0.3516659 | 0.08567224 | 208.2878 | 0 | 0 | 0 |  | Fe-Cr-Ni-Cu-Si
7629 | 24.62803 | 6.420338 | 51.77237 | 15.69301 | 1.486255 | 72.79452 | 0.3087636 | 0.04356734 | 135.506 | 1 | 1 | 1 | 135.506 | Fe-Cr-Ni-Cu-Si
7630 | 22.65867 | 7.337813 | 43.49047 | 23.54042 | 2.972625 | 68.1179 | 0.3133567 | 0.05398522 | 181.4109 | 1 | 0 | 0 |  | Fe-Cr-Ni-Cu-Si
7631 | 19.93443 | 8.351922 | 37.71504 | 29.48734 | 4.511268 | 64.13612 | 0.3176828 | 0.06326433 | 220.9082 | 1 | 0 | 0 |  | Fe-Cr-Ni-Cu-Si
7632 | 18.53363 | 10.5451 | 31.38516 | 32.80458 | 6.731529 | 60.51774 | 0.3211435 | 0.07316299 | 262.929 | 1 | 0 | 0 |  | Fe-Cr-Ni-Cu-Si
7633 | 16.73875 | 11.68838 | 26.3908 | 35.71188 | 9.470174 | 56.24167 | 0.3267075 | 0.08209766 | 292.4193 | 1 | 0 | 0 |  | Fe-Cr-Ni-Cu-Si
7634 | 14.00858 | 14.04587 | 20.38738 | 38.01025 | 13.54793 | 51.37079 | 0.3333144 | 0.08994958 | 306.1271 | 1 | 0 | 0 |  | Fe-Cr-Ni-Cu-Si
7635 | 11.38196 | 15.89565 | 15.55244 | 38.85318 | 18.31678 | 46.6961 | 0.3407794 | 0.0923936 | 286.3502 | 1 | 0 | 0 |  | Fe-Cr-Ni-Cu-Si
7636 | 9.866737 | 17.22443 | 10.37079 | 36.4876 | 26.05045 | 40.93075 | 0.3516326 | 0.09131248 | 239.4689 | 1 | 0 | 0 |  | Fe-Cr-Ni-Cu-Si
7637 | 8.053697 | 18.74586 | 7.054274 | 29.01924 | 37.12693 | 35.29018 | 0.3638528 | 0.08531306 | 175.4234 | 0 | 0 | 0 |  | Fe-Cr-Ni-Cu-Si
7638 | 16.41283 | 6.292202 | 52.76867 | 23.06971 | 1.456593 | 70.38618 | 0.3124153 | 0.04415461 | 132.2385 | 1 |  | 0 |  | Fe-Cr-Ni-Cu-Si
7639 | 15.59584 | 6.352679 | 44.05503 | 31.05526 | 2.941185 | 65.44964 | 0.3178921 | 0.05454041 | 175.5908 | 1 |  | 0 |  | Fe-Cr-Ni-Cu-Si
7640 | 14.78825 | 6.425306 | 37.30495 | 37.01928 | 4.462215 | 61.30849 | 0.3229279 | 0.06265259 | 206.0166 | 1 | 0 | 0 |  | Fe-Cr-Ni-Cu-Si
7641 | 13.00202 | 7.449508 | 31.53748 | 40.96928 | 7.041705 | 56.66724 | 0.3287588 | 0.07427222 | 250.2806 | 1 | 0 | 0 |  | Fe-Cr-Ni-Cu-Si
7642 | 11.29373 | 8.603144 | 25.89966 | 44.39321 | 9.810259 | 52.48488 | 0.3344291 | 0.08252524 | 272.6798 | 1 | 0 | 0 |  | Fe-Cr-Ni-Cu-Si
7643 | 9.67314 | 10.0068 | 20.3346 | 46.4726 | 13.51286 | 48.12221 | 0.3409237 | 0.08859411 | 276.9821 | 1 | 0 | 0 |  | Fe-Cr-Ni-Cu-Si
7644 | 7.905048 | 11.56563 | 14.2438 | 47.54409 | 18.74143 | 43.22109 | 0.3491679 | 0.09162309 | 257.4813 | 1 | 0 | 0 |  | Fe-Cr-Ni-Cu-Si
7645 | 6.092416 | 13.61353 | 8.965115 | 44.36678 | 26.96215 | 37.88421 | 0.3594079 | 0.09012742 | 212.0749 | 1 | 0 | 0 |  | Fe-Cr-Ni-Cu-Si
7646 | 5.389894 | 15.05468 | 5.665242 | 35.26439 | 38.62579 | 32.71497 | 0.3710655 | 0.08315597 | 150.0333 | 0 | 0 | 0 |  | Fe-Cr-Ni-Cu-Si
7647 | 9.622878 | 4.47966 | 42.48079 | 40.51306 | 2.903612 | 61.95772 | 0.3239671 | 0.05349357 | 158.5337 | 1 | 0 | 0 |  | Fe-Cr-Ni-Cu-Si
7648 | 9.744542 | 4.536298 | 35.84823 | 45.46044 | 4.410484 | 58.24144 | 0.3285984 | 0.06159467 | 187.8581 | 1 | 0 | 0 |  | Fe-Cr-Ni-Cu-Si
7649 | 8.944529 | 5.551832 | 29.24902 | 49.75721 | 6.497415 | 54.43402 | 0.3332864 | 0.07075181 | 219.3524 | 1 | 0 | 0 |  | Fe-Cr-Ni-Cu-Si
7650 | 8.171849 | 6.657305 | 23.62062 | 52.30356 | 9.246666 | 50.57869 | 0.3385552 | 0.07940923 | 244.2006 | 1 | 0 | 0 |  | Fe-Cr-Ni-Cu-Si
7651 | 6.380135 | 7.920247 | 17.88286 | 54.4477 | 13.36906 | 45.78305 | 0.3460786 | 0.08663528 | 250.9067 | 1 | 0 | 0 |  | Fe-Cr-Ni-Cu-Si
7652 | 5.557896 | 9.314361 | 12.85202 | 54.38727 | 17.88845 | 41.90135 | 0.3526703 | 0.08951664 | 237.8529 | 1 | 0 | 0 |  | Fe-Cr-Ni-Cu-Si
7653 | 3.554024 | 12.13282 | 7.471169 | 51.22371 | 25.61827 | 37.18972 | 0.3614098 | 0.08855176 | 200.3389 | 1 | 0 | 0 |  | Fe-Cr-Ni-Cu-Si
7654 | 5.777735 | 2.689662 | 32.38878 | 54.78538 | 4.358441 | 55.00828 | 0.3344997 | 0.06047975 | 168.8625 | 1 | 0 | 0 |  | Fe-Cr-Ni-Cu-Si
7655 | 5.899259 | 3.661645 | 25.83595 | 58.1752 | 6.427941 | 51.62617 | 0.338727 | 0.06917232 | 197.2142 | 1 | 0 | 0 |  | Fe-Cr-Ni-Cu-Si
7656 | 5.051292 | 4.702974 | 20.1755 | 60.92516 | 9.145075 | 47.89216 | 0.3440766 | 0.07711747 | 216.8104 | 1 | 0 | 0 |  | Fe-Cr-Ni-Cu-Si
7657 | 4.205055 | 5.872635 | 14.36459 | 63.39805 | 12.15967 | 44.39374 | 0.349479 | 0.08095883 | 214.3352 | 1 | 0 | 0 |  | Fe-Cr-Ni-Cu-Si
7658 | 4.355543 | 8.110402 | 9.1561 | 61.94991 | 16.42804 | 41.35154 | 0.3540767 | 0.08492846 | 212.9201 | 1 | 0 | 0 |  | Fe-Cr-Ni-Cu-Si
7659 | 55.49574 | 3.298019 | 14.89297 | 6.717693 | 19.59558 | 49.73954 | 0.3384025 | 0.1281051 | 524.5744 | 0 | 0 | 0 |  | Fe-Cr-Ni-Cu-Si
7660 | 49.06796 | 5.710552 | 14.18303 | 6.979051 | 24.05941 | 46.02734 | 0.3443986 | 0.1313333 | 501.1804 | 0 | 0 | 0 |  | Fe-Cr-Ni-Cu-Si
7661 | 43.75397 | 8.387 | 13.52623 | 5.857157 | 28.47564 | 43.18051 | 0.3491323 | 0.1305085 | 462.3084 | 0 | 0 | 0 |  | Fe-Cr-Ni-Cu-Si
7662 | 35.57555 | 13.49431 | 12.46432 | 5.997029 | 32.4688 | 41.25572 | 0.3516851 | 0.1204039 | 384.7451 | 0 | 0 | 0 |  | Fe-Cr-Ni-Cu-Si
7663 | 30.36177 | 17.98882 | 10.15408 | 4.711011 | 36.78431 | 39.53184 | 0.3541482 | 0.1098142 | 314.3716 | 0 | 0 | 0 |  | Fe-Cr-Ni-Cu-Si
7664 | 55.9506 | 3.064262 | 21.9092 | 7.489869 | 11.58607 | 58.57061 | 0.3248284 | 0.1014648 | 432.8741 | 0 | 0 | 0 |  | Fe-Cr-Ni-Cu-Si
7665 | 49.96195 | 5.285996 | 20.28962 | 9.044262 | 15.41817 | 53.98808 | 0.3311152 | 0.1137886 | 475.1951 | 0 | 0 | 0 |  | Fe-Cr-Ni-Cu-Si
7666 | 43.91521 | 7.531813 | 19.43523 | 10.51986 | 18.59789 | 50.68779 | 0.3359079 | 0.1176591 | 467.2985 | 0 | 0 | 0 |  | Fe-Cr-Ni-Cu-Si
7667 | 38.44632 | 11.186 | 17.67954 | 10.93662 | 21.75152 | 48.37254 | 0.3387349 | 0.1187048 | 449.9835 | 0 | 0 | 0 |  | Fe-Cr-Ni-Cu-Si
7668 | 32.11727 | 16.10139 | 14.28224 | 12.65017 | 24.84893 | 46.44292 | 0.3406269 | 0.1121506 | 391.7835 | 0 | 0 | 0 |  | Fe-Cr-Ni-Cu-Si
7669 | 26.76896 | 21.36263 | 12.05849 | 11.60354 | 28.20637 | 45.04869 | 0.3417 | 0.1049288 | 339.1258 | 0 | 0 | 0 |  | Fe-Cr-Ni-Cu-Si
7670 | 21.08869 | 28.22458 | 9.697636 | 10.49823 | 30.49086 | 44.96423 | 0.3398175 | 0.09436097 | 283.6414 | 0 | 0 | 0 |  | Fe-Cr-Ni-Cu-Si
7671 | 54.24528 | 2.913734 | 31.79764 | 4.747959 | 6.295384 | 66.82666 | 0.3143352 | 0.07306578 | 295.1535 | 1 | 1 | 1 | 295.1535 | Fe-Cr-Ni-Cu-Si
7672 | 48.29255 | 3.909781 | 29.79369 | 9.55654 | 8.447431 | 62.38897 | 0.3199616 | 0.08228775 | 331.3835 | 1 | 0 | 0 |  | Fe-Cr-Ni-Cu-Si
7673 | 42.50596 | 6.088448 | 27.4938 | 12.40148 | 11.51031 | 57.9283 | 0.3255045 | 0.09833134 | 406.987 | 1 | 0 | 0 |  | Fe-Cr-Ni-Cu-Si
7674 | 37.49489 | 9.240719 | 24.34169 | 15.05784 | 13.86486 | 55.22048 | 0.3283193 | 0.1024026 | 410.859 | 1 | 0 | 0 |  | Fe-Cr-Ni-Cu-Si
7675 | 33.01254 | 13.77826 | 20.3408 | 16.83886 | 16.02955 | 53.58995 | 0.3290063 | 0.1043022 | 408.6093 | 1 | 0 | 0 |  | Fe-Cr-Ni-Cu-Si
7676 | 27.88658 | 18.3909 | 17.0982 | 18.50975 | 18.11457 | 52.18351 | 0.32956 | 0.1014955 | 378.86 | 1 | 0 | 0 |  | Fe-Cr-Ni-Cu-Si
7677 | 22.65499 | 25.53337 | 13.78609 | 17.6377 | 20.38785 | 51.85941 | 0.3274606 | 0.0956178 | 340.4335 | 1 | 0 | 0 |  | Fe-Cr-Ni-Cu-Si
7678 | 18.25535 | 32.85996 | 10.23357 | 16.61761 | 22.03351 | 52.28562 | 0.3240299 | 0.0876982 | 297.2645 | 1 | 0 | 0 |  | Fe-Cr-Ni-Cu-Si
7679 | 14.87502 | 41.54789 | 7.817464 | 12.69426 | 23.06537 | 54.16337 | 0.3176908 | 0.0799171 | 264.3849 | 1 | 0 | 0 |  | Fe-Cr-Ni-Cu-Si
7680 | 44.06164 | 2.862092 | 40.92739 | 6.99571 | 5.15317 | 67.65444 | 0.3146536 | 0.06608929 | 254.5794 | 1 | 1 | 1 | 254.5794 | Fe-Cr-Ni-Cu-Si
7681 | 39.84172 | 3.904672 | 37.46897 | 11.93007 | 6.85457 | 63.82837 | 0.3190875 | 0.07885634 | 318.8063 | 1 | 0 | 0 |  | Fe-Cr-Ni-Cu-Si
7682 | 35.11563 | 6.935132 | 32.43567 | 16.9513 | 8.562269 | 60.93658 | 0.3214791 | 0.08657075 | 351.0796 | 1 | 0 | 0 |  | Fe-Cr-Ni-Cu-Si
7683 | 31.02059 | 9.959146 | 28.10802 | 20.69137 | 10.22087 | 58.6244 | 0.323312 | 0.09003263 | 356.849 | 1 | 0 | 0 |  | Fe-Cr-Ni-Cu-Si
7684 | 27.1245 | 15.15246 | 22.80814 | 23.45652 | 11.45838 | 57.96641 | 0.3217333 | 0.09027509 | 352.2996 | 1 | 0 | 0 |  | Fe-Cr-Ni-Cu-Si
7685 | 23.30041 | 20.66066 | 18.6596 | 23.98756 | 13.39176 | 57.01443 | 0.320713 | 0.09012582 | 343.721 | 1 | 0 | 0 |  | Fe-Cr-Ni-Cu-Si
7686 | 19.45591 | 27.70423 | 14.43518 | 23.44032 | 14.96436 | 57.25615 | 0.31727 | 0.08685744 | 324.0311 | 1 | 0 | 0 |  | Fe-Cr-Ni-Cu-Si
7687 | 14.85034 | 36.16113 | 10.80622 | 22.09685 | 16.08546 | 58.559 | 0.3116889 | 0.07908299 | 283.0445 | 1 | 0 | 0 |  | Fe-Cr-Ni-Cu-Si
7688 | 12.92948 | 47.05727 | 7.412722 | 16.04936 | 16.55116 | 62.30427 | 0.3013412 | 0.07250071 | 261.1679 | 1 | 0 | 0 |  | Fe-Cr-Ni-Cu-Si
7689 | 35.22688 | 2.811237 | 47.60548 | 10.30711 | 4.049286 | 68.30429 | 0.3150108 | 0.05966945 | 217.3181 | 1 | 0 | 0 |  | Fe-Cr-Ni-Cu-Si
7690 | 31.76015 | 4.769369 | 41.99752 | 16.32064 | 5.152323 | 65.47947 | 0.3173517 | 0.0696295 | 267.5917 | 1 | 0 | 0 |  | Fe-Cr-Ni-Cu-Si
7691 | 27.89593 | 7.695505 | 35.8368 | 22.3367 | 6.23506 | 63.1756 | 0.3186679 | 0.07491412 | 288.6779 | 1 | 0 | 0 |  | Fe-Cr-Ni-Cu-Si
7692 | 24.82508 | 11.55662 | 30.44217 | 25.89348 | 7.282655 | 61.98469 | 0.3181211 | 0.07688527 | 293.0354 | 1 | 0 | 0 |  | Fe-Cr-Ni-Cu-Si
7693 | 20.97365 | 16.59828 | 25.35188 | 28.63806 | 8.438132 | 61.25282 | 0.3165 | 0.07965403 | 304.8192 | 1 | 0 | 0 |  | Fe-Cr-Ni-Cu-Si
7694 | 18.10414 | 21.81331 | 20.14836 | 30.29404 | 9.640148 | 60.84536 | 0.3143674 | 0.07929623 | 298.998 | 1 | 0 | 0 |  | Fe-Cr-Ni-Cu-Si
7695 | 14.13626 | 30.37265 | 14.85843 | 29.69552 | 10.93714 | 61.86963 | 0.3087097 | 0.07583909 | 281.3092 | 1 | 0 | 0 |  | Fe-Cr-Ni-Cu-Si
7696 | 12.09717 | 38.90853 | 10.40332 | 27.52975 | 11.06123 | 64.90536 | 0.3000764 | 0.06988986 | 257.4827 | 1 | 0 | 0 |  | Fe-Cr-Ni-Cu-Si
7697 | 8.976413 | 52.23396 | 7.076237 | 20.42778 | 11.28561 | 70.22969 | 0.2865028 | 0.06294812 | 233.8861 | 1 | 0 | 0 |  | Fe-Cr-Ni-Cu-Si
7698 | 25.05066 | 2.798792 | 52.6608 | 15.96231 | 3.527439 | 67.26144 | 0.3174767 | 0.06066093 | 220.0037 | 1 | 0 | 0 |  | Fe-Cr-Ni-Cu-Si
7699 | 22.85144 | 5.55018 | 43.86047 | 23.74069 | 3.99722 | 65.48301 | 0.317719 | 0.06033133 | 209.8227 | 1 | 0 | 0 |  | Fe-Cr-Ni-Cu-Si
7700 | 19.93443 | 8.351922 | 37.71504 | 29.48734 | 4.511268 | 64.13612 | 0.3176828 | 0.0631133 | 220.0658 | 1 | 0 | 0 |  | Fe-Cr-Ni-Cu-Si
7701 | 18.37166 | 12.35348 | 31.11086 | 32.51788 | 5.646129 | 62.99042 | 0.3166807 | 0.07096506 | 261.3259 | 1 | 0 | 0 |  | Fe-Cr-Ni-Cu-Si
7702 | 16.30068 | 17.07373 | 25.70012 | 34.77726 | 6.148218 | 63.33841 | 0.3134093 | 0.06976831 | 253.7442 | 1 | 0 | 0 |  | Fe-Cr-Ni-Cu-Si
7703 | 13.33198 | 23.8705 | 19.4027 | 36.17441 | 7.220408 | 63.68393 | 0.3091313 | 0.06819865 | 243.958 | 1 | 0 | 0 |  | Fe-Cr-Ni-Cu-Si
7704 | 10.51118 | 31.31638 | 14.3626 | 35.88072 | 7.929121 | 65.1887 | 0.3030492 | 0.06688895 | 241.3564 | 1 | 0 | 0 |  | Fe-Cr-Ni-Cu-Si
7705 | 8.635545 | 42.21037 | 9.0767 | 31.9346 | 8.142791 | 69.4775 | 0.2914321 | 0.06215575 | 227.4898 | 1 | 0 | 0 |  | Fe-Cr-Ni-Cu-Si
7706 | 6.548384 | 55.88762 | 5.735762 | 23.59526 | 8.232968 | 75.73094 | 0.2765253 | 0.05511812 | 202.2993 | 1 | 0 | 0 |  | Fe-Cr-Ni-Cu-Si
7707 | 16.68876 | 2.741995 | 53.65582 | 23.45756 | 3.455856 | 64.98605 | 0.321145 | 0.05811895 | 195.5933 | 1 | 0 | 0 |  | Fe-Cr-Ni-Cu-Si
7708 | 15.6612 | 5.467973 | 44.23966 | 31.18541 | 3.445763 | 64.14502 | 0.3200999 | 0.05766783 | 189.0113 | 1 | 0 | 0 |  | Fe-Cr-Ni-Cu-Si
7709 | 14.66446 | 8.191951 | 36.99265 | 36.70938 | 3.441558 | 63.84376 | 0.3184751 | 0.05695159 | 183.0509 | 1 | 0 | 0 |  | Fe-Cr-Ni-Cu-Si
7710 | 12.67633 | 12.71008 | 30.7475 | 39.94304 | 3.923039 | 63.91926 | 0.3154685 | 0.05651297 | 179.5176 | 1 | 0 | 0 |  | Fe-Cr-Ni-Cu-Si
7711 | 10.81819 | 17.39744 | 24.80911 | 42.52396 | 4.451297 | 64.14785 | 0.3121957 | 0.05794368 | 187.2901 | 1 | 0 | 0 |  | Fe-Cr-Ni-Cu-Si
7712 | 9.048565 | 23.40169 | 19.02164 | 43.47196 | 5.056145 | 65.14389 | 0.3072019 | 0.06019021 | 202.74 | 1 | 0 | 0 |  | Fe-Cr-Ni-Cu-Si
7713 | 7.145033 | 31.36102 | 12.87436 | 42.97306 | 5.646524 | 67.19823 | 0.2997617 | 0.05782184 | 194.926 | 1 | 0 | 0 |  | Fe-Cr-Ni-Cu-Si
7714 | 5.220852 | 42.7754 | 7.68259 | 38.01979 | 6.301369 | 71.32535 | 0.2880832 | 0.05448865 | 186.8868 | 1 | 0 | 0 |  | Fe-Cr-Ni-Cu-Si
7715 | 4.279018 | 56.77132 | 4.497616 | 27.99628 | 6.455764 | 78.24086 | 0.2721632 | 0.04952809 | 174.5357 | 1 | 0 | 0 |  | Fe-Cr-Ni-Cu-Si
7716 | 9.583395 | 5.353536 | 42.30648 | 40.34684 | 2.409748 | 63.25037 | 0.321725 | 0.05077563 | 147.8523 | 1 | 0 | 0 |  | Fe-Cr-Ni-Cu-Si
7717 | 9.584592 | 8.031307 | 35.25981 | 44.71424 | 2.41005 | 63.27665 | 0.3195692 | 0.0501407 | 144.0305 | 1 | 0 | 0 |  | Fe-Cr-Ni-Cu-Si
7718 | 8.685819 | 11.68105 | 28.40302 | 48.31804 | 2.91207 | 62.94696 | 0.3174012 | 0.05238905 | 154.0687 | 1 | 0 | 0 |  | Fe-Cr-Ni-Cu-Si
7719 | 7.796767 | 16.33305 | 22.53645 | 49.90286 | 3.430875 | 63.51023 | 0.3135421 | 0.05382394 | 162.6588 | 1 | 0 | 0 |  | Fe-Cr-Ni-Cu-Si
7720 | 5.921813 | 22.97278 | 16.59823 | 50.5364 | 3.970779 | 64.98581 | 0.3074002 | 0.05379431 | 166.1255 | 1 | 0 | 0 |  | Fe-Cr-Ni-Cu-Si
7721 | 5.009549 | 29.8503 | 11.58403 | 49.02137 | 4.534751 | 67.02654 | 0.3004928 | 0.05281375 | 166.0641 | 1 | 0 | 0 |  | Fe-Cr-Ni-Cu-Si
7722 | 3.057732 | 40.80531 | 6.427878 | 44.07072 | 5.638364 | 70.29902 | 0.2901215 | 0.05006836 | 158.631 | 0 | 0 | 0 |  | Fe-Cr-Ni-Cu-Si
7723 | 5.638261 | 7.874202 | 31.60692 | 53.46288 | 1.417743 | 62.48818 | 0.3207441 | 0.04180423 | 100.932 | 1 | 0 | 0 |  | Fe-Cr-Ni-Cu-Si
7724 | 5.683918 | 11.46595 | 24.89286 | 56.05164 | 1.905631 | 62.49128 | 0.3180198 | 0.04410118 | 111.3916 | 1 | 0 | 0 |  | Fe-Cr-Ni-Cu-Si
7725 | 4.782381 | 16.02938 | 19.10143 | 57.68174 | 2.405063 | 63.06503 | 0.3141047 | 0.04565134 | 119.7685 | 1 | 0 | 0 |  | Fe-Cr-Ni-Cu-Si
7726 | 3.906172 | 20.9117 | 13.3436 | 58.89191 | 2.946625 | 63.7868 | 0.3098383 | 0.04852408 | 135.4711 | 1 | 0 | 0 |  | Fe-Cr-Ni-Cu-Si
7727 | 3.950377 | 27.58481 | 8.304373 | 56.18715 | 3.973296 | 65.35837 | 0.3035763 | 0.04817702 | 136.9899 | 0 | 0 | 0 |  | Fe-Cr-Ni-Cu-Si
7728 | 45.48697 | 4.505357 | 12.20699 | 36.34055 | 1.460134 | 68.10096 | 0.3108201 | 0.03718095 | 91.74709 | 1 | 0 | 0 |  | Fe-Cr-Ni-Cu-Si
7729 | 38.79421 | 4.514889 | 11.21341 | 43.03878 | 2.438705 | 64.17452 | 0.3163375 | 0.0431631 | 111.8741 | 1 | 0 | 0 |  | Fe-Cr-Ni-Cu-Si
7730 | 33.39189 | 3.657566 | 10.32287 | 49.17033 | 3.457343 | 60.19998 | 0.3226379 | 0.0483425 | 126.5362 | 1 | 0 | 0 |  | Fe-Cr-Ni-Cu-Si
7731 | 26.6086 | 3.670189 | 9.322644 | 54.94685 | 5.451717 | 55.26001 | 0.3303584 | 0.05845285 | 159.412 | 1 | 0 | 0 |  | Fe-Cr-Ni-Cu-Si
7732 | 22.11103 | 2.807227 | 7.394734 | 60.61087 | 7.076143 | 51.05986 | 0.3376848 | 0.06426278 | 170.3257 | 1 | 0 | 0 |  | Fe-Cr-Ni-Cu-Si
7733 | 50.0193 | 5.478842 | 19.58661 | 23.43555 | 1.479691 | 71.98978 | 0.3057924 | 0.03877191 | 107.2557 | 1 | 0 | 0 |  | Fe-Cr-Ni-Cu-Si
7734 | 43.29752 | 6.413254 | 17.58318 | 30.23169 | 2.474358 | 68.33265 | 0.3100735 | 0.04537045 | 133.2648 | 1 | 0 | 0 |  | Fe-Cr-Ni-Cu-Si
7735 | 37.1829 | 7.288191 | 16.45576 | 35.62854 | 3.44461 | 65.21597 | 0.3139617 | 0.0513301 | 156.3509 | 1 |  | 0 |  | Fe-Cr-Ni-Cu-Si
7736 | 31.95032 | 7.436787 | 14.69236 | 40.89933 | 5.021201 | 61.03349 | 0.3198623 | 0.05883249 | 182.8389 | 1 | 0 | 0 |  | Fe-Cr-Ni-Cu-Si
7737 | 26.39693 | 8.507318 | 11.73846 | 46.2092 | 7.148097 | 56.65432 | 0.3259213 | 0.06704958 | 209.0555 | 1 | 0 | 0 |  | Fe-Cr-Ni-Cu-Si
7738 | 21.64366 | 7.676644 | 9.749718 | 51.60032 | 9.329667 | 51.93252 | 0.3340256 | 0.07371486 | 221.3913 | 1 | 0 | 0 |  | Fe-Cr-Ni-Cu-Si
7739 | 17.06064 | 6.949337 | 7.845336 | 55.81121 | 12.33347 | 46.99663 | 0.3430629 | 0.08021287 | 226.4723 | 1 | 0 | 0 |  | Fe-Cr-Ni-Cu-Si
7740 | 51.2979 | 3.673891 | 30.06993 | 13.46995 | 1.488332 | 73.81422 | 0.3054638 | 0.03936942 | 114.6227 | 1 | 1 | 1 | 114.6227 | Fe-Cr-Ni-Cu-Si
7741 | 45.07814 | 7.299083 | 27.81059 | 17.84089 | 1.97129 | 72.83622 | 0.3047899 | 0.04422656 | 138.4287 | 1 | 0 | 0 |  | Fe-Cr-Ni-Cu-Si
7742 | 38.8257 | 9.268826 | 25.11332 | 23.78824 | 3.003919 | 69.77409 | 0.3076125 | 0.05081588 | 167.2487 | 1 | 0 | 0 |  | Fe-Cr-Ni-Cu-Si
7743 | 33.92607 | 11.14823 | 22.02481 | 28.38462 | 4.516266 | 66.37009 | 0.3110475 | 0.05932797 | 205.1689 | 1 | 0 | 0 |  | Fe-Cr-Ni-Cu-Si
7744 | 29.78337 | 12.43052 | 18.35114 | 32.72067 | 6.714311 | 61.99119 | 0.3163961 | 0.06815716 | 239.1644 | 1 | 0 | 0 |  | Fe-Cr-Ni-Cu-Si
7745 | 25.11176 | 13.63842 | 15.39686 | 36.90761 | 8.945346 | 57.94934 | 0.3218427 | 0.07488139 | 258.7326 | 1 | 0 | 0 |  | Fe-Cr-Ni-Cu-Si
7746 | 20.44782 | 13.02587 | 12.44298 | 41.63521 | 12.44812 | 51.99528 | 0.3317947 | 0.08288388 | 270.5004 | 1 | 0 | 0 |  | Fe-Cr-Ni-Cu-Si
7747 | 16.64295 | 12.39625 | 9.329692 | 45.44958 | 16.18152 | 46.79898 | 0.3412861 | 0.08759996 | 262.2063 | 1 | 0 | 0 |  | Fe-Cr-Ni-Cu-Si
7748 | 13.81039 | 9.643557 | 7.257953 | 48.45234 | 20.83577 | 41.07428 | 0.3535564 | 0.09217123 | 243.9625 | 1 | 0 | 0 |  | Fe-Cr-Ni-Cu-Si
7749 | 42.40011 | 5.508329 | 39.38405 | 11.21985 | 1.487655 | 74.60947 | 0.3048851 | 0.04119529 | 126.3848 | 1 | 1 | 1 | 126.3848 | Fe-Cr-Ni-Cu-Si
7750 | 38.05666 | 9.324319 | 35.79021 | 14.81422 | 2.014602 | 73.9049 | 0.303526 | 0.04592535 | 150.9045 | 1 | 0 | 0 |  | Fe-Cr-Ni-Cu-Si
7751 | 33.59047 | 13.26784 | 31.0269 | 18.5315 | 3.583294 | 71.20338 | 0.3045021 | 0.05588698 | 201.5633 | 1 | 0 | 0 |  | Fe-Cr-Ni-Cu-Si
7752 | 29.66654 | 16.19153 | 26.88111 | 22.11622 | 5.144596 | 68.40126 | 0.3064221 | 0.06369357 | 239.0177 | 1 | 0 | 0 |  | Fe-Cr-Ni-Cu-Si
7753 | 26.27428 | 18.5915 | 22.09322 | 25.11299 | 7.928013 | 63.82446 | 0.3113159 | 0.07365957 | 280.6192 | 1 | 0 | 0 |  | Fe-Cr-Ni-Cu-Si
7754 | 22.61132 | 19.04716 | 18.10777 | 29.40399 | 10.82976 | 58.67844 | 0.3186466 | 0.08059208 | 296.0176 | 1 | 0 | 0 |  | Fe-Cr-Ni-Cu-Si
7755 | 19.09435 | 18.82342 | 14.16692 | 33.22903 | 14.68627 | 52.8807 | 0.3280981 | 0.08602745 | 293.0667 | 1 | 0 | 0 |  | Fe-Cr-Ni-Cu-Si
7756 | 14.90036 | 18.14147 | 10.84262 | 36.51741 | 19.59814 | 46.79845 | 0.3393269 | 0.09022812 | 275.7928 | 1 | 0 | 0 |  | Fe-Cr-Ni-Cu-Si
7757 | 13.42056 | 13.63104 | 7.694268 | 38.87087 | 26.38327 | 39.53872 | 0.3555037 | 0.09362043 | 239.3352 | 1 | 0 | 0 |  | Fe-Cr-Ni-Cu-Si
7758 | 34.55431 | 8.27269 | 46.69656 | 8.986953 | 1.48949 | 75.84403 | 0.3030471 | 0.04311381 | 139.7925 | 1 | 1 | 1 | 139.7925 | Fe-Cr-Ni-Cu-Si
7759 | 31.33844 | 13.17692 | 41.43988 | 11.50281 | 2.541956 | 74.79681 | 0.3012538 | 0.05146079 | 186.1268 | 1 | 0 | 0 |  | Fe-Cr-Ni-Cu-Si
7760 | 27.8198 | 18.22695 | 35.739 | 14.06889 | 4.145363 | 72.777 | 0.3006847 | 0.06062118 | 236.4078 | 1 | 0 | 0 |  | Fe-Cr-Ni-Cu-Si
7761 | 25.03176 | 21.36352 | 30.69562 | 16.61485 | 6.294245 | 69.30427 | 0.3032616 | 0.06976984 | 281.3878 | 1 | 0 | 0 |  | Fe-Cr-Ni-Cu-Si
7762 | 21.44195 | 23.95608 | 25.91794 | 19.51833 | 9.165699 | 64.73916 | 0.3081121 | 0.07772027 | 310.7056 | 1 | 0 | 0 |  | Fe-Cr-Ni-Cu-Si
7763 | 18.73466 | 25.65116 | 20.85007 | 22.57136 | 12.19275 | 60.22636 | 0.3138305 | 0.08249717 | 315.8462 | 1 | 0 | 0 |  | Fe-Cr-Ni-Cu-Si
7764 | 14.96776 | 25.72733 | 15.7324 | 26.20183 | 17.37068 | 53.14226 | 0.3252946 | 0.08709542 | 300.4891 | 1 | 0 | 0 |  | Fe-Cr-Ni-Cu-Si
7765 | 13.2834 | 24.73485 | 11.42345 | 27.48115 | 23.07716 | 47.01003 | 0.3368064 | 0.08875836 | 269.6023 | 1 | 0 | 0 |  | Fe-Cr-Ni-Cu-Si
7766 | 10.3754 | 19.31991 | 8.179081 | 29.51436 | 32.61124 | 38.09825 | 0.3571459 | 0.08870583 | 208.2841 | 1 | 0 | 0 |  | Fe-Cr-Ni-Cu-Si
7767 | 24.98435 | 13.02645 | 52.52141 | 7.960026 | 1.507758 | 77.45743 | 0.2996523 | 0.04586902 | 159.4928 | 1 | 1 | 1 | 159.4928 | Fe-Cr-Ni-Cu-Si
7768 | 23.27516 | 19.78583 | 44.67374 | 9.211771 | 3.053503 | 76.45613 | 0.2964704 | 0.05703893 | 226.0758 | 1 | 1 | 1 | 226.0758 | Fe-Cr-Ni-Cu-Si
7769 | 20.65837 | 25.004 | 39.0847 | 10.57784 | 4.675099 | 74.75387 | 0.2954356 | 0.06452333 | 268.9021 | 1 | 0 | 0 |  | Fe-Cr-Ni-Cu-Si
7770 | 19.22977 | 27.85029 | 32.564 | 13.37158 | 6.984369 | 70.86744 | 0.2985074 | 0.07123806 | 297.1379 | 1 | 0 | 0 |  | Fe-Cr-Ni-Cu-Si
7771 | 17.41707 | 30.4051 | 27.46026 | 14.86363 | 9.853941 | 66.66279 | 0.3028065 | 0.07798459 | 321.3858 | 1 | 0 | 0 |  | Fe-Cr-Ni-Cu-Si
7772 | 14.56021 | 32.3263 | 21.19019 | 17.84188 | 14.08142 | 60.60532 | 0.3107515 | 0.083038 | 320.6278 | 1 | 0 | 0 |  | Fe-Cr-Ni-Cu-Si
7773 | 11.79856 | 32.95491 | 16.12169 | 20.13764 | 18.98721 | 54.48208 | 0.3204968 | 0.08419312 | 291.6685 | 1 | 0 | 0 |  | Fe-Cr-Ni-Cu-Si
7774 | 10.15157 | 30.71756 | 10.67017 | 21.65823 | 26.80247 | 46.27412 | 0.3364731 | 0.08406547 | 241.3795 | 1 | 0 | 0 |  | Fe-Cr-Ni-Cu-Si
7775 | 8.144131 | 24.01138 | 7.133485 | 23.16718 | 37.54382 | 37.05313 | 0.3583488 | 0.0814673 | 172.8874 | 0 | 0 | 0 |  | Fe-Cr-Ni-Cu-Si
7776 | 16.88483 | 19.41946 | 54.28618 | 7.91105 | 1.498481 | 79.63508 | 0.2942509 | 0.04900326 | 183.543 | 1 | 1 | 1 | 183.543 | Fe-Cr-Ni-Cu-Si
7777 | 16.28526 | 26.53401 | 46.00251 | 8.107019 | 3.071202 | 78.93494 | 0.2904481 | 0.05813182 | 240.5895 | 1 | 1 | 1 | 240.5895 | Fe-Cr-Ni-Cu-Si
7778 | 15.61611 | 31.98642 | 39.3933 | 8.292166 | 4.712012 | 77.55756 | 0.2887376 | 0.06416222 | 275.8565 | 1 | 0 | 0 |  | Fe-Cr-Ni-Cu-Si
7779 | 13.80136 | 35.58369 | 33.47634 | 9.663997 | 7.474614 | 73.28929 | 0.2920174 | 0.071859 | 310.9201 | 1 | 0 | 0 |  | Fe-Cr-Ni-Cu-Si
7780 | 12.0348 | 38.70794 | 27.59916 | 11.20411 | 10.45399 | 69.01028 | 0.2960886 | 0.07606446 | 318.8062 | 1 | 0 | 0 |  | Fe-Cr-Ni-Cu-Si
7781 | 10.31515 | 40.54961 | 21.68422 | 13.04131 | 14.40971 | 63.46181 | 0.3032401 | 0.07854966 | 306.6218 | 1 | 0 | 0 |  | Fe-Cr-Ni-Cu-Si
7782 | 8.416109 | 41.41762 | 15.16467 | 15.04854 | 19.95306 | 56.61848 | 0.3138659 | 0.0785986 | 271.0338 | 1 | 0 | 0 |  | Fe-Cr-Ni-Cu-Si
7783 | 6.415772 | 38.22953 | 9.44094 | 17.52058 | 28.39317 | 47.39657 | 0.3320001 | 0.07665882 | 212.3376 | 1 | 0 | 0 |  | Fe-Cr-Ni-Cu-Si
7784 | 5.560344 | 29.76731 | 5.844399 | 18.98066 | 39.84729 | 37.49846 | 0.355879 | 0.07364231 | 146.5626 | 0 | 0 | 0 |  | Fe-Cr-Ni-Cu-Si
7785 | 10.27739 | 35.4042 | 45.37019 | 5.847112 | 3.101106 | 82.51649 | 0.2818801 | 0.05898247 | 256.3751 | 1 | 1 | 1 | 256.3751 | Fe-Cr-Ni-Cu-Si
7786 | 10.50683 | 40.1075 | 38.65253 | 5.977643 | 4.755503 | 80.74821 | 0.2809966 | 0.06310048 | 278.3964 | 1 | 0 | 0 |  | Fe-Cr-Ni-Cu-Si
7787 | 9.702333 | 44.16278 | 31.72707 | 7.359923 | 7.047893 | 77.38032 | 0.2826992 | 0.06705844 | 292.3745 | 1 | 0 | 0 |  | Fe-Cr-Ni-Cu-Si
7788 | 8.885129 | 46.5325 | 25.68235 | 8.846269 | 10.05376 | 72.58966 | 0.2876296 | 0.07081385 | 297.7567 | 1 | 0 | 0 |  | Fe-Cr-Ni-Cu-Si
7789 | 6.94527 | 48.49762 | 19.46687 | 10.53698 | 14.55326 | 66.0518 | 0.2960686 | 0.07314941 | 283.6729 | 1 | 0 | 0 |  | Fe-Cr-Ni-Cu-Si
7790 | 6.029154 | 48.27529 | 13.94175 | 12.34859 | 19.40522 | 59.55179 | 0.3063993 | 0.07328504 | 254.5143 | 1 | 0 | 0 |  | Fe-Cr-Ni-Cu-Si
7791 | 3.805785 | 44.88247 | 8.000415 | 15.8783 | 27.43303 | 50.03336 | 0.3246948 | 0.07050512 | 196.1534 | 1 | 0 | 0 |  | Fe-Cr-Ni-Cu-Si
7792 | 6.374392 | 49.45698 | 35.73352 | 3.626579 | 4.80853 | 84.38377 | 0.2719914 | 0.06155103 | 277.2871 | 1 | 0 | 0 |  | Fe-Cr-Ni-Cu-Si
7793 | 6.537331 | 52.75003 | 28.63041 | 4.95904 | 7.123196 | 80.60056 | 0.2745149 | 0.06392079 | 280.1489 | 1 | 0 | 0 |  | Fe-Cr-Ni-Cu-Si
7794 | 5.614353 | 55.40841 | 22.42444 | 6.388341 | 10.16446 | 75.6869 | 0.2794317 | 0.066035 | 275.9041 | 1 | 0 | 0 |  | Fe-Cr-Ni-Cu-Si
7795 | 4.683659 | 57.77917 | 15.99952 | 7.994014 | 13.54364 | 70.74868 | 0.285113 | 0.06599605 | 256.1054 | 1 | 0 | 0 |  | Fe-Cr-Ni-Cu-Si
7796 | 4.810539 | 55.98528 | 10.11258 | 10.94743 | 18.14418 | 63.47378 | 0.2968003 | 0.06658995 | 231.6732 | 1 | 0 | 0 |  | Fe-Cr-Ni-Cu-Si
7797 | 55.76811 | 5.523676 | 14.96606 | 4.050398 | 19.69175 | 50.76587 | 0.3357895 | 0.1280973 | 535.5294 | 0 | 0 | 0 |  | Fe-Cr-Ni-Cu-Si
7798 | 49.06796 | 5.710552 | 14.18303 | 6.979051 | 24.05941 | 46.02734 | 0.3443986 | 0.1313333 | 501.1804 | 0 | 0 | 0 |  | Fe-Cr-Ni-Cu-Si
7799 | 43.40739 | 4.754609 | 13.41909 | 10.16883 | 28.25008 | 41.74672 | 0.353161 | 0.1320276 | 453.8364 | 0 | 0 | 0 |  | Fe-Cr-Ni-Cu-Si
7800 | 34.90964 | 4.815171 | 12.23101 | 16.18314 | 31.86104 | 38.04533 | 0.3610791 | 0.1251068 | 372.96 | 0 | 0 | 0 |  | Fe-Cr-Ni-Cu-Si
7801 | 29.43754 | 3.737406 | 9.844988 | 21.31549 | 35.66458 | 34.59071 | 0.3691697 | 0.1187934 | 304.3857 | 0 | 0 | 0 |  | Fe-Cr-Ni-Cu-Si
7802 | 56.33405 | 6.170526 | 22.05935 | 3.7706 | 11.66547 | 60.25801 | 0.3209578 | 0.1029435 | 455.5022 | 0 | 0 | 0 |  | Fe-Cr-Ni-Cu-Si
7803 | 50.19772 | 7.435316 | 20.38536 | 6.490672 | 15.49093 | 55.06276 | 0.3285085 | 0.1142496 | 487.7758 | 0 | 0 | 0 |  | Fe-Cr-Ni-Cu-Si
7804 | 44.02043 | 8.628409 | 19.48179 | 9.226926 | 18.64245 | 51.2017 | 0.3346064 | 0.1176824 | 472.3163 | 0 | 0 | 0 |  | Fe-Cr-Ni-Cu-Si
7805 | 38.2562 | 8.904549 | 17.59212 | 13.60317 | 21.64396 | 47.36661 | 0.3413854 | 0.1191389 | 442.6881 | 0 | 0 | 0 |  | Fe-Cr-Ni-Cu-Si
7806 | 31.71219 | 10.22034 | 14.1021 | 19.42984 | 24.53552 | 43.9995 | 0.3473131 | 0.114289 | 380.6783 | 0 | 0 | 0 |  | Fe-Cr-Ni-Cu-Si
7807 | 26.08138 | 9.25063 | 11.74876 | 25.43736 | 27.48187 | 40.29792 | 0.3551737 | 0.1107334 | 326.0588 | 0 | 0 | 0 |  | Fe-Cr-Ni-Cu-Si
7808 | 20.20735 | 8.231094 | 9.292354 | 33.0526 | 29.2166 | 37.41671 | 0.3617424 | 0.10512 | 272.7718 | 0 | 0 | 0 |  | Fe-Cr-Ni-Cu-Si
7809 | 54.36257 | 3.893379 | 31.86639 | 3.568669 | 6.308995 | 67.43239 | 0.3130581 | 0.07363137 | 301.6367 | 1 | 1 | 1 | 301.6367 | Fe-Cr-Ni-Cu-Si
7810 | 48.71564 | 7.888069 | 30.05472 | 4.820133 | 8.521438 | 64.71491 | 0.3148588 | 0.08459684 | 359.4796 | 1 | 0 | 0 |  | Fe-Cr-Ni-Cu-Si
7811 | 42.8927 | 10.23974 | 27.74395 | 7.508589 | 11.61503 | 60.18379 | 0.3202999 | 0.1000309 | 434.4191 | 1 | 0 | 0 |  | Fe-Cr-Ni-Cu-Si
7812 | 37.7532 | 12.40584 | 24.50939 | 11.37119 | 13.96038 | 56.84722 | 0.324422 | 0.1030726 | 427.5203 | 1 | 0 | 0 |  | Fe-Cr-Ni-Cu-Si
7813 | 33.01254 | 13.77826 | 20.3408 | 16.83886 | 16.02955 | 53.58995 | 0.3290063 | 0.1043022 | 408.6093 | 1 | 0 | 0 |  | Fe-Cr-Ni-Cu-Si
7814 | 27.68698 | 15.03704 | 16.97582 | 22.31524 | 17.98491 | 50.61679 | 0.3335579 | 0.1020932 | 370.3768 | 1 | 0 | 0 |  | Fe-Cr-Ni-Cu-Si
7815 | 22.10976 | 14.08458 | 13.45431 | 30.45416 | 19.89719 | 46.7518 | 0.3408911 | 0.09899298 | 321.8325 | 1 | 0 | 0 |  | Fe-Cr-Ni-Cu-Si
7816 | 17.50628 | 13.03929 | 9.813655 | 38.51137 | 21.12941 | 43.72986 | 0.3470103 | 0.09508879 | 278.0159 | 1 | 0 | 0 |  | Fe-Cr-Ni-Cu-Si
7817 | 13.91205 | 9.714546 | 7.311381 | 47.48985 | 21.57218 | 40.67408 | 0.3543605 | 0.09310317 | 245.2291 | 1 | 0 | 0 |  | Fe-Cr-Ni-Cu-Si
7818 | 44.34356 | 5.760808 | 41.18926 | 3.520235 | 5.186142 | 69.50835 | 0.3108123 | 0.06776529 | 272.7768 | 1 | 1 | 1 | 272.7768 | Fe-Cr-Ni-Cu-Si
7819 | 40.36691 | 9.890358 | 37.96287 | 4.834931 | 6.944925 | 67.47677 | 0.3112682 | 0.08179913 | 357.5291 | 1 | 0 | 0 |  | Fe-Cr-Ni-Cu-Si
7820 | 35.66506 | 14.08728 | 32.94316 | 8.608261 | 8.696236 | 65.08713 | 0.3122766 | 0.08951003 | 395.3615 | 1 | 0 | 0 |  | Fe-Cr-Ni-Cu-Si
7821 | 31.50852 | 17.19685 | 28.55014 | 12.36284 | 10.38164 | 62.63957 | 0.3141318 | 0.09225955 | 396.5028 | 1 | 0 | 0 |  | Fe-Cr-Ni-Cu-Si
7822 | 27.37016 | 19.36694 | 23.01471 | 18.68603 | 11.56216 | 60.22357 | 0.3164488 | 0.09068215 | 368.8569 | 1 | 0 | 0 |  | Fe-Cr-Ni-Cu-Si
7823 | 23.24706 | 19.58269 | 18.61688 | 25.19226 | 13.3611 | 56.46332 | 0.3220438 | 0.09019719 | 340.7272 | 1 | 0 | 0 |  | Fe-Cr-Ni-Cu-Si
7824 | 19.09435 | 18.82342 | 14.16692 | 33.22903 | 14.68627 | 52.8807 | 0.3280981 | 0.08853781 | 307.4615 | 1 | 0 | 0 |  | Fe-Cr-Ni-Cu-Si
7825 | 14.27694 | 17.38244 | 10.38897 | 42.48729 | 15.46436 | 49.54668 | 0.3343938 | 0.08369634 | 259.1506 | 1 | 0 | 0 |  | Fe-Cr-Ni-Cu-Si
7826 | 12.02341 | 12.21199 | 6.893257 | 53.48005 | 15.3913 | 45.74635 | 0.3433211 | 0.08284162 | 231.5138 | 1 | 0 | 0 |  | Fe-Cr-Ni-Cu-Si
7827 | 35.67241 | 8.540376 | 48.20756 | 3.479157 | 4.100499 | 72.08572 | 0.3073072 | 0.06276491 | 250.1679 | 1 | 1 | 1 | 250.1679 | Fe-Cr-Ni-Cu-Si
7828 | 32.37758 | 13.61384 | 42.81397 | 5.942115 | 5.252487 | 71.10266 | 0.3055939 | 0.07367372 | 318.946 | 1 | 1 | 1 | 318.946 | Fe-Cr-Ni-Cu-Si
7829 | 28.56739 | 18.71675 | 36.69941 | 9.631307 | 6.38514 | 69.92712 | 0.3041836 | 0.0791434 | 349.3043 | 1 | 0 | 0 |  | Fe-Cr-Ni-Cu-Si
7830 | 25.36776 | 21.65028 | 31.10764 | 14.43246 | 7.441854 | 67.96308 | 0.304997 | 0.08010228 | 343.5455 | 1 | 0 | 0 |  | Fe-Cr-Ni-Cu-Si
7831 | 21.29698 | 23.7941 | 25.7427 | 20.59801 | 8.568213 | 65.36795 | 0.3072454 | 0.08095553 | 334.1522 | 1 | 0 | 0 |  | Fe-Cr-Ni-Cu-Si
7832 | 18.22455 | 24.95273 | 20.28237 | 26.83608 | 9.704268 | 62.57981 | 0.3103755 | 0.07934894 | 308.059 | 1 | 0 | 0 |  | Fe-Cr-Ni-Cu-Si
7833 | 13.94806 | 23.97462 | 14.66061 | 36.6252 | 10.79152 | 58.45685 | 0.3167535 | 0.07654841 | 269.1815 | 1 | 0 | 0 |  | Fe-Cr-Ni-Cu-Si
7834 | 11.6724 | 21.73503 | 10.03803 | 45.8817 | 10.67284 | 55.80933 | 0.3216165 | 0.07266836 | 233.8747 | 1 | 0 | 0 |  | Fe-Cr-Ni-Cu-Si
7835 | 8.319972 | 15.49252 | 6.558754 | 59.16846 | 10.4603 | 50.90509 | 0.3325033 | 0.0705459 | 199.1727 | 1 | 0 | 0 |  | Fe-Cr-Ni-Cu-Si
7836 | 25.63503 | 13.36571 | 53.88925 | 3.500286 | 3.609726 | 74.33892 | 0.3031297 | 0.06571947 | 278.8695 | 1 | 1 | 1 | 278.8695 | Fe-Cr-Ni-Cu-Si
7837 | 23.57816 | 20.04341 | 45.25532 | 6.99877 | 4.12434 | 74.94229 | 0.2982148 | 0.06641626 | 283.2446 | 1 | 1 | 1 | 283.2446 | Fe-Cr-Ni-Cu-Si
7838 | 20.65837 | 25.004 | 39.0847 | 10.57784 | 4.675099 | 74.75387 | 0.2954356 | 0.06897877 | 298.408 | 1 | 0 | 0 |  | Fe-Cr-Ni-Cu-Si
7839 | 18.97237 | 27.4775 | 32.12813 | 15.59125 | 5.830747 | 72.2755 | 0.2967284 | 0.07507567 | 328.9269 | 1 | 0 | 0 |  | Fe-Cr-Ni-Cu-Si
7840 | 16.72352 | 29.19436 | 26.36679 | 21.40763 | 6.307703 | 70.63159 | 0.2975242 | 0.07235533 | 300.8705 | 1 | 0 | 0 |  | Fe-Cr-Ni-Cu-Si
7841 | 13.50383 | 29.98095 | 19.6528 | 29.54895 | 7.313478 | 67.23661 | 0.3012113 | 0.06853934 | 260.2386 | 1 | 0 | 0 |  | Fe-Cr-Ni-Cu-Si
7842 | 10.46568 | 29.23201 | 14.30043 | 38.10709 | 7.894797 | 64.00431 | 0.3057313 | 0.06702208 | 237.5472 | 1 | 0 | 0 |  | Fe-Cr-Ni-Cu-Si
7843 | 8.337727 | 25.22906 | 8.763669 | 49.80757 | 7.861968 | 59.92517 | 0.3132066 | 0.0644707 | 206.6428 | 1 | 0 | 0 |  | Fe-Cr-Ni-Cu-Si
7844 | 6.056262 | 17.85571 | 5.30471 | 63.16907 | 7.614248 | 54.43528 | 0.3252269 | 0.06125664 | 168.2328 | 1 | 0 | 0 |  | Fe-Cr-Ni-Cu-Si
7845 | 17.32179 | 19.92202 | 55.69106 | 3.478192 | 3.586941 | 76.4748 | 0.2977425 | 0.0646174 | 277.9495 | 1 | 1 | 1 | 277.9495 | Fe-Cr-Ni-Cu-Si
7846 | 16.3912 | 26.70661 | 46.30174 | 6.994075 | 3.606376 | 78.15266 | 0.2913338 | 0.06364417 | 275.1425 | 1 | 1 | 1 | 275.1425 | Fe-Cr-Ni-Cu-Si
7847 | 15.41235 | 31.56905 | 38.87928 | 10.52224 | 3.617078 | 79.09799 | 0.2869488 | 0.06231553 | 267.2908 | 1 | 0 | 0 |  | Fe-Cr-Ni-Cu-Si
7848 | 13.26485 | 34.20043 | 32.17499 | 16.25456 | 4.105171 | 77.63885 | 0.2866922 | 0.06012609 | 245.4851 | 1 | 0 | 0 |  | Fe-Cr-Ni-Cu-Si
7849 | 11.25306 | 36.1936 | 25.80641 | 22.11669 | 4.630234 | 75.88536 | 0.2872084 | 0.05946232 | 234.1744 | 1 | 0 | 0 |  | Fe-Cr-Ni-Cu-Si
7850 | 9.299952 | 36.5588 | 19.5501 | 29.39454 | 5.196615 | 73.17382 | 0.2898428 | 0.05988824 | 227.4217 | 1 | 0 | 0 |  | Fe-Cr-Ni-Cu-Si
7851 | 7.205879 | 35.4618 | 12.984 | 38.65372 | 5.694609 | 69.64629 | 0.294391 | 0.05745968 | 200.4307 | 1 | 0 | 0 |  | Fe-Cr-Ni-Cu-Si
7852 | 5.088976 | 30.32358 | 7.488532 | 50.95672 | 6.1422 | 64.0464 | 0.3042787 | 0.05581384 | 173.181 | 1 | 0 | 0 |  | Fe-Cr-Ni-Cu-Si
7853 | 3.97966 | 21.30511 | 4.182964 | 64.52814 | 6.004122 | 57.62808 | 0.3181918 | 0.05459485 | 146.5876 | 1 | 0 | 0 |  | Fe-Cr-Ni-Cu-Si
7854 | 10.21076 | 35.17466 | 45.07603 | 6.971043 | 2.5675 | 83.33821 | 0.2809757 | 0.05888999 | 257.2633 | 1 | 1 | 1 | 257.2633 | Fe-Cr-Ni-Cu-Si
7855 | 10.23373 | 39.06502 | 37.64787 | 10.48009 | 2.573277 | 83.97351 | 0.2773513 | 0.05665248 | 241.9079 | 1 | 0 | 0 |  | Fe-Cr-Ni-Cu-Si
7856 | 9.258697 | 42.14345 | 30.27636 | 15.21735 | 3.104137 | 82.79434 | 0.2762946 | 0.05631103 | 234.6037 | 1 | 0 | 0 |  | Fe-Cr-Ni-Cu-Si
7857 | 8.245499 | 43.18268 | 23.83351 | 21.10998 | 3.628335 | 80.6292 | 0.2775787 | 0.05532438 | 220.6898 | 1 | 0 | 0 |  | Fe-Cr-Ni-Cu-Si
7858 | 6.173854 | 43.11096 | 17.30467 | 29.27073 | 4.139782 | 77.54768 | 0.2806167 | 0.05340924 | 198.873 | 1 | 0 | 0 |  | Fe-Cr-Ni-Cu-Si
7859 | 5.126396 | 41.04693 | 11.85422 | 37.33193 | 4.640523 | 73.87208 | 0.2857033 | 0.05203579 | 180.0871 | 1 | 0 | 0 |  | Fe-Cr-Ni-Cu-Si
7860 | 3.02584 | 35.6844 | 6.360837 | 49.34936 | 5.579557 | 67.26818 | 0.2968149 | 0.05062433 | 153.9138 | 0 | 0 | 0 |  | Fe-Cr-Ni-Cu-Si
7861 | 6.126427 | 47.53309 | 34.34347 | 10.45651 | 1.540492 | 89.4603 | 0.2664071 | 0.05020635 | 210.0766 | 1 | 0 | 0 |  | Fe-Cr-Ni-Cu-Si
7862 | 6.15415 | 49.65812 | 26.95225 | 15.1722 | 2.063284 | 87.883 | 0.2661215 | 0.04949221 | 200.2961 | 0 | 0 | 0 |  | Fe-Cr-Ni-Cu-Si
7863 | 5.138117 | 50.7084 | 20.52229 | 21.04723 | 2.583963 | 85.63048 | 0.2673215 | 0.04830867 | 186.3235 | 0 | 0 | 0 |  | Fe-Cr-Ni-Cu-Si
7864 | 4.158108 | 51.29579 | 14.20422 | 27.2052 | 3.136674 | 83.12701 | 0.2691552 | 0.04847989 | 181.0973 | 0 | 0 | 0 |  | Fe-Cr-Ni-Cu-Si
7865 | 4.118623 | 47.93272 | 8.658053 | 35.14808 | 4.142517 | 77.90333 | 0.27663 | 0.04662715 | 157.7877 | 0 | 0 | 0 |  | Fe-Cr-Ni-Cu-Si
7866 | 47.57738 | 11.30978 | 35.11194 | 3.455511 | 2.545394 | 76.91517 | 0.2983307 | 0.05022872 | 184.1916 | 1 | 1 | 1 | 184.1916 | Fe-Cr-Ni-Cu-Si
7867 | 40.22622 | 10.2994 | 41.22419 | 5.72147 | 2.528725 | 75.60238 | 0.3013545 | 0.05059094 | 183.4098 | 1 | 1 | 1 | 183.4098 | Fe-Cr-Ni-Cu-Si
7868 | 34.15889 | 9.353949 | 46.46392 | 8.002235 | 2.021004 | 75.37932 | 0.3029671 | 0.0473566 | 163.4007 | 1 | 1 | 1 | 163.4007 | Fe-Cr-Ni-Cu-Si
7869 | 26.62442 | 8.262833 | 50.78679 | 12.34234 | 1.983621 | 73.49105 | 0.3066451 | 0.04764931 | 160.446 | 1 | 1 | 1 | 160.446 | Fe-Cr-Ni-Cu-Si
7870 | 21.64 | 6.410659 | 54.79598 | 15.66935 | 1.484014 | 72.61979 | 0.309442 | 0.04363733 | 135.1383 | 1 | 1 | 1 | 135.1383 | Fe-Cr-Ni-Cu-Si
7871 | 52.47258 | 18.20061 | 22.71014 | 3.51214 | 3.10453 | 78.64006 | 0.2913207 | 0.05434108 | 213.257 | 1 | 1 | 1 | 213.257 | Fe-Cr-Ni-Cu-Si
7872 | 45.16681 | 16.24747 | 29.1319 | 5.840165 | 3.613658 | 75.94249 | 0.2964501 | 0.05755762 | 226.9719 | 1 | 1 | 1 | 226.9719 | Fe-Cr-Ni-Cu-Si
7873 | 38.57098 | 15.12053 | 34.14014 | 8.084692 | 4.083658 | 73.71136 | 0.3005023 | 0.06078726 | 241.293 | 1 | 1 | 1 | 241.293 | Fe-Cr-Ni-Cu-Si
7874 | 32.56152 | 13.26334 | 38.50308 | 11.57825 | 4.093804 | 71.82336 | 0.3044793 | 0.06085425 | 235.5296 | 1 | 0 | 0 |  | Fe-Cr-Ni-Cu-Si
7875 | 26.3315 | 10.37206 | 42.57949 | 16.13313 | 4.583815 | 68.36039 | 0.3110548 | 0.06383953 | 242.1194 | 1 | 0 | 0 |  | Fe-Cr-Ni-Cu-Si
7876 | 20.97235 | 8.368361 | 46.18689 | 20.45449 | 4.017909 | 67.24239 | 0.3142049 | 0.0609136 | 220.0219 | 1 | 0 | 0 |  | Fe-Cr-Ni-Cu-Si
7877 | 15.91116 | 6.481121 | 48.08151 | 26.02545 | 3.50076 | 65.74633 | 0.3176988 | 0.05777921 | 195.8852 | 1 | 0 | 0 |  | Fe-Cr-Ni-Cu-Si
7878 | 53.58699 | 27.82429 | 12.99797 | 3.517755 | 2.072995 | 84.53214 | 0.2785448 | 0.04800538 | 185.126 | 0 | 0 | 0 |  | Fe-Cr-Ni-Cu-Si
7879 | 47.65348 | 26.04178 | 17.42188 | 4.715038 | 4.167821 | 78.87943 | 0.2867888 | 0.06027387 | 251.9805 | 1 | 0 | 0 |  | Fe-Cr-Ni-Cu-Si
7880 | 40.93456 | 23.45346 | 23.16771 | 7.165808 | 5.278467 | 74.88244 | 0.2937805 | 0.0658034 | 276.5429 | 1 | 0 | 0 |  | Fe-Cr-Ni-Cu-Si
7881 | 35.37812 | 20.34441 | 27.34224 | 10.65581 | 6.279417 | 70.8565 | 0.3010358 | 0.07071054 | 294.4217 | 1 | 0 | 0 |  | Fe-Cr-Ni-Cu-Si
7882 | 30.33853 | 16.55829 | 30.7888 | 15.47491 | 6.839466 | 67.1683 | 0.3082684 | 0.07317417 | 294.9799 | 1 | 0 | 0 |  | Fe-Cr-Ni-Cu-Si
7883 | 24.99935 | 13.57737 | 33.94044 | 20.14906 | 7.33378 | 63.92719 | 0.3146784 | 0.07558508 | 295.5638 | 1 | 0 | 0 |  | Fe-Cr-Ni-Cu-Si
7884 | 19.4499 | 10.48399 | 36.58314 | 26.79045 | 6.692517 | 61.96625 | 0.319474 | 0.07292379 | 269.7411 | 1 | 0 | 0 |  | Fe-Cr-Ni-Cu-Si
7885 | 15.10267 | 7.499333 | 38.0981 | 33.22377 | 6.076117 | 60.04398 | 0.3241367 | 0.07025037 | 244.7932 | 1 | 0 | 0 |  | Fe-Cr-Ni-Cu-Si
7886 | 11.76869 | 5.478583 | 38.14054 | 40.17332 | 4.438863 | 59.99842 | 0.3255719 | 0.06165162 | 195.6149 | 1 | 0 | 0 |  | Fe-Cr-Ni-Cu-Si
7887 | 45.11049 | 37.11614 | 11.02675 | 3.581119 | 3.165503 | 85.17372 | 0.273291 | 0.05366831 | 223.0773 | 0 | 0 | 0 |  | Fe-Cr-Ni-Cu-Si
7888 | 40.90418 | 34.07478 | 14.70841 | 4.899282 | 5.413353 | 78.9618 | 0.2828222 | 0.06414494 | 277.1549 | 1 | 0 | 0 |  | Fe-Cr-Ni-Cu-Si
7889 | 35.9386 | 29.4046 | 18.31494 | 8.674285 | 7.667567 | 72.14 | 0.2942957 | 0.0731262 | 313.4663 | 1 | 0 | 0 |  | Fe-Cr-Ni-Cu-Si
7890 | 31.46202 | 25.25217 | 21.66609 | 12.3446 | 9.275126 | 67.06862 | 0.3035754 | 0.07924866 | 332.1153 | 1 | 0 | 0 |  | Fe-Cr-Ni-Cu-Si
7891 | 27.0807 | 20.17065 | 23.90988 | 18.48841 | 10.35037 | 62.20783 | 0.3131772 | 0.08312364 | 332.4494 | 1 | 0 | 0 |  | Fe-Cr-Ni-Cu-Si
7892 | 22.4755 | 15.94337 | 26.9985 | 24.35614 | 10.22648 | 59.44318 | 0.319626 | 0.08344932 | 319.5379 | 1 | 0 | 0 |  | Fe-Cr-Ni-Cu-Si
7893 | 18.05873 | 11.86833 | 29.03019 | 31.42679 | 9.615969 | 57.09461 | 0.3254446 | 0.08183696 | 296.5212 | 1 | 0 | 0 |  | Fe-Cr-Ni-Cu-Si
7894 | 13.25904 | 8.546363 | 30.01684 | 39.45809 | 8.719668 | 55.07833 | 0.3305039 | 0.07891617 | 268.4714 | 1 | 0 | 0 |  | Fe-Cr-Ni-Cu-Si
7895 | 10.89331 | 5.532081 | 29.14496 | 48.45337 | 5.976277 | 55.61845 | 0.3313416 | 0.06711725 | 205.9473 | 1 | 0 | 0 |  | Fe-Cr-Ni-Cu-Si
7896 | 37.53539 | 44.93197 | 9.01781 | 3.660855 | 4.853977 | 84.05493 | 0.2709892 | 0.05875416 | 253.5359 | 1 | 0 | 0 |  | Fe-Cr-Ni-Cu-Si
7897 | 34.23467 | 40.09952 | 11.60761 | 6.282939 | 7.775259 | 76.0675 | 0.2837363 | 0.06927282 | 300.3143 | 1 | 0 | 0 |  | Fe-Cr-Ni-Cu-Si
7898 | 30.33863 | 34.52361 | 14.17267 | 10.22847 | 10.73663 | 68.32164 | 0.2972036 | 0.07827107 | 328.8759 | 1 | 0 | 0 |  | Fe-Cr-Ni-Cu-Si
7899 | 26.81488 | 29.1268 | 16.4411 | 15.25577 | 12.36145 | 63.01967 | 0.3075648 | 0.08306387 | 334.063 | 1 | 0 | 0 |  | Fe-Cr-Ni-Cu-Si
7900 | 22.31032 | 23.88767 | 18.76005 | 21.5781 | 13.46385 | 58.38583 | 0.3172344 | 0.08634403 | 328.9663 | 1 | 0 | 0 |  | Fe-Cr-Ni-Cu-Si
7901 | 18.82952 | 18.56235 | 20.95565 | 27.72691 | 13.92556 | 54.69947 | 0.3256953 | 0.08886431 | 322.0083 | 1 | 0 | 0 |  | Fe-Cr-Ni-Cu-Si
7902 | 14.07983 | 13.10894 | 22.76786 | 36.97121 | 13.07217 | 51.8062 | 0.3331472 | 0.08800008 | 298.7641 | 1 | 0 | 0 |  | Fe-Cr-Ni-Cu-Si
7903 | 11.61519 | 8.848024 | 22.19739 | 45.65682 | 11.68258 | 50.06027 | 0.3380862 | 0.08479646 | 269.9961 | 1 | 0 | 0 |  | Fe-Cr-Ni-Cu-Si
7904 | 8.036378 | 5.611665 | 21.11731 | 57.15165 | 8.083001 | 50.5896 | 0.3389077 | 0.07294237 | 211.0284 | 1 | 0 | 0 |  | Fe-Cr-Ni-Cu-Si
7905 | 27.97548 | 52.09279 | 8.233297 | 3.819857 | 7.878578 | 80.16761 | 0.2729976 | 0.06402241 | 276.2873 | 1 | 0 | 0 |  | Fe-Cr-Ni-Cu-Si
7906 | 26.16592 | 44.48643 | 9.566133 | 7.766902 | 12.01461 | 69.90408 | 0.2905955 | 0.07432438 | 307.5805 | 1 | 0 | 0 |  | Fe-Cr-Ni-Cu-Si
7907 | 23.17672 | 38.84137 | 10.96233 | 11.86732 | 15.15227 | 62.8355 | 0.3037597 | 0.0804909 | 314.3785 | 1 | 0 | 0 |  | Fe-Cr-Ni-Cu-Si
7908 | 21.0685 | 31.60307 | 13.53294 | 17.31382 | 16.48168 | 57.87169 | 0.3147656 | 0.08578938 | 320.655 | 1 | 0 | 0 |  | Fe-Cr-Ni-Cu-Si
7909 | 18.49143 | 25.8245 | 14.57706 | 23.67072 | 17.43629 | 53.74665 | 0.3240505 | 0.08829331 | 311.0451 | 1 | 0 | 0 |  | Fe-Cr-Ni-Cu-Si
7910 | 14.68754 | 18.93426 | 16.6254 | 32.13913 | 17.61367 | 49.7131 | 0.3340286 | 0.09050251 | 297.8159 | 1 | 0 | 0 |  | Fe-Cr-Ni-Cu-Si
7911 | 11.18964 | 13.54346 | 17.64191 | 40.74314 | 16.88184 | 46.9919 | 0.341277 | 0.09130207 | 283.2977 | 1 | 0 | 0 |  | Fe-Cr-Ni-Cu-Si
7912 | 8.688085 | 8.088987 | 17.12236 | 51.90052 | 14.20005 | 45.63584 | 0.3461071 | 0.08787013 | 256.1183 | 1 | 0 | 0 |  | Fe-Cr-Ni-Cu-Si
7913 | 6.087733 | 4.723288 | 15.99683 | 63.49732 | 9.694831 | 46.78122 | 0.3456746 | 0.07613637 | 205.7473 | 1 | 0 | 0 |  | Fe-Cr-Ni-Cu-Si
7914 | 19.59736 | 55.8113 | 8.481741 | 3.935123 | 12.17448 | 73.6747 | 0.2807895 | 0.06761869 | 276.8138 | 1 | 0 | 0 |  | Fe-Cr-Ni-Cu-Si
7915 | 18.97964 | 47.49048 | 8.72779 | 8.098557 | 16.70353 | 63.94242 | 0.2988159 | 0.07552407 | 287.4952 | 1 | 0 | 0 |  | Fe-Cr-Ni-Cu-Si
7916 | 18.1353 | 40.52341 | 8.895486 | 12.38124 | 20.06456 | 57.181 | 0.3126065 | 0.08065915 | 285.0883 | 1 | 0 | 0 |  | Fe-Cr-Ni-Cu-Si
7917 | 15.59231 | 33.50104 | 10.08545 | 19.1066 | 21.7146 | 52.23499 | 0.3238939 | 0.08333686 | 273.2742 | 1 | 0 | 0 |  | Fe-Cr-Ni-Cu-Si
7918 | 13.16823 | 26.74953 | 11.32441 | 25.88074 | 22.87709 | 48.00791 | 0.3342023 | 0.08667229 | 265.5688 | 1 | 0 | 0 |  | Fe-Cr-Ni-Cu-Si
7919 | 10.73648 | 19.99227 | 12.53885 | 33.935 | 22.7974 | 44.71424 | 0.3430281 | 0.09037561 | 262.2272 | 1 | 0 | 0 |  | Fe-Cr-Ni-Cu-Si
7920 | 8.149851 | 13.00777 | 13.46116 | 43.71736 | 21.66385 | 41.85658 | 0.351334 | 0.09267915 | 252.6717 | 1 | 0 | 0 |  | Fe-Cr-Ni-Cu-Si
7921 | 5.537776 | 7.218277 | 13.96963 | 55.45062 | 17.82369 | 41.09485 | 0.3551915 | 0.09100729 | 238.9359 | 1 | 0 | 0 |  | Fe-Cr-Ni-Cu-Si
7922 | 4.133859 | 3.848804 | 13.03513 | 67.02841 | 11.9538 | 43.14143 | 0.3527 | 0.08079084 | 205.7091 | 1 | 0 | 0 |  | Fe-Cr-Ni-Cu-Si
7923 | 12.53231 | 49.00614 | 6.586268 | 8.555999 | 23.31928 | 56.49341 | 0.3111064 | 0.07312746 | 238.7172 | 1 | 0 | 0 |  | Fe-Cr-Ni-Cu-Si
7924 | 12.70622 | 41.40516 | 6.677664 | 13.01209 | 26.19887 | 51.05417 | 0.3235901 | 0.07721119 | 233.8364 | 0 | 0 | 0 |  | Fe-Cr-Ni-Cu-Si
7925 | 11.49491 | 33.29593 | 8.054758 | 18.89273 | 28.26168 | 46.27354 | 0.3355547 | 0.08166489 | 229.7183 | 0 | 0 | 0 |  | Fe-Cr-Ni-Cu-Si
7926 | 10.13267 | 25.94338 | 9.319017 | 25.94148 | 28.66346 | 42.94785 | 0.3446768 | 0.0857996 | 228.6391 | 1 | 0 | 0 |  | Fe-Cr-Ni-Cu-Si
7927 | 7.464321 | 18.53229 | 10.46086 | 35.38893 | 28.1536 | 39.81894 | 0.3536975 | 0.08921218 | 222.5457 | 1 | 0 | 0 |  | Fe-Cr-Ni-Cu-Si
7928 | 6.043211 | 12.37829 | 11.43348 | 44.00845 | 26.13657 | 38.1583 | 0.3593432 | 0.09252867 | 224.2899 | 1 | 0 | 0 |  | Fe-Cr-Ni-Cu-Si
7929 | 3.401886 | 6.33461 | 13.11081 | 55.48242 | 21.67028 | 37.60773 | 0.362828 | 0.09322071 | 222.6169 | 1 | 0 | 0 |  | Fe-Cr-Ni-Cu-Si
7930 | 8.071847 | 40.0813 | 4.242103 | 13.77693 | 33.82782 | 44.41611 | 0.3375012 | 0.07133663 | 172.9952 | 0 | 0 | 0 |  | Fe-Cr-Ni-Cu-Si
7931 | 8.061976 | 31.27522 | 5.64922 | 19.87568 | 35.13791 | 40.62578 | 0.3481784 | 0.07675712 | 175.6775 | 0 | 0 | 0 |  | Fe-Cr-Ni-Cu-Si
7932 | 6.659522 | 23.56116 | 6.999731 | 27.27935 | 35.50024 | 37.51063 | 0.3573703 | 0.08124907 | 174.8406 | 0 | 0 | 0 |  | Fe-Cr-Ni-Cu-Si
7933 | 5.316704 | 16.08777 | 8.38247 | 34.78554 | 35.42751 | 34.68639 | 0.3661037 | 0.08768957 | 179.729 | 1 | 0 | 0 |  | Fe-Cr-Ni-Cu-Si
7934 | 5.054472 | 9.411869 | 10.62537 | 43.13457 | 31.77372 | 33.90436 | 0.3699588 | 0.09354904 | 195.3697 | 1 | 0 | 0 |  | Fe-Cr-Ni-Cu-Si
7935 | 46.35583 | 11.0194 | 3.11004 | 37.0347 | 2.480041 | 68.70951 | 0.3055376 | 0.04280783 | 119.4163 | 1 | 0 | 0 |  | Fe-Cr-Ni-Cu-Si
7936 | 39.06711 | 10.00263 | 5.132862 | 43.34154 | 2.45586 | 66.34053 | 0.3097892 | 0.04253393 | 112.9627 | 1 | 0 | 0 |  | Fe-Cr-Ni-Cu-Si
7937 | 33.0915 | 9.061656 | 7.161002 | 48.72799 | 1.957852 | 65.13554 | 0.3124384 | 0.03940679 | 95.60671 | 1 | 0 | 0 |  | Fe-Cr-Ni-Cu-Si
7938 | 25.78599 | 8.002628 | 11.04208 | 53.24815 | 1.921155 | 63.11911 | 0.3166043 | 0.04000259 | 94.23157 | 1 | 0 | 0 |  | Fe-Cr-Ni-Cu-Si
7939 | 20.94286 | 6.204138 | 14.00811 | 57.40868 | 1.436207 | 61.81426 | 0.3200472 | 0.03694149 | 78.20617 | 1 | 0 | 0 |  | Fe-Cr-Ni-Cu-Si
7940 | 51.64268 | 17.91275 | 3.192994 | 24.19615 | 3.055429 | 73.70967 | 0.2953539 | 0.04855195 | 161.9039 | 1 | 0 | 0 |  | Fe-Cr-Ni-Cu-Si
7941 | 44.29872 | 15.9352 | 5.29111 | 30.93076 | 3.544205 | 70.00735 | 0.3016204 | 0.05049442 | 163.6016 | 1 | 0 | 0 |  | Fe-Cr-Ni-Cu-Si
7942 | 37.73998 | 14.79477 | 7.307256 | 36.16233 | 3.995676 | 67.12047 | 0.3065384 | 0.05285396 | 168.7907 | 1 | 0 | 0 |  | Fe-Cr-Ni-Cu-Si
7943 | 31.83079 | 12.96569 | 10.45528 | 40.74631 | 4.001932 | 64.93933 | 0.3110452 | 0.05267945 | 161.6713 | 1 | 0 | 0 |  | Fe-Cr-Ni-Cu-Si
7944 | 25.7433 | 10.14037 | 14.56992 | 45.06499 | 4.481421 | 61.59067 | 0.317959 | 0.05570307 | 167.638 | 1 | 0 | 0 |  | Fe-Cr-Ni-Cu-Si
7945 | 20.51023 | 8.183966 | 18.4783 | 48.89813 | 3.929375 | 60.44132 | 0.3213017 | 0.05364954 | 153.4523 | 1 | 0 | 0 |  | Fe-Cr-Ni-Cu-Si
7946 | 15.60152 | 6.354994 | 23.5729 | 51.03795 | 3.432633 | 59.64454 | 0.3242112 | 0.05186609 | 142.1504 | 1 | 0 | 0 |  | Fe-Cr-Ni-Cu-Si
7947 | 53.15917 | 27.60215 | 3.22355 | 13.95868 | 2.056445 | 81.98194 | 0.2803489 | 0.04475753 | 157.7901 | 1 | 0 | 0 |  | Fe-Cr-Ni-Cu-Si
7948 | 47.14493 | 25.76386 | 4.308989 | 18.65888 | 4.123343 | 75.65769 | 0.2893465 | 0.05583299 | 210.5985 | 1 | 0 | 0 |  | Fe-Cr-Ni-Cu-Si
7949 | 40.38287 | 23.13736 | 6.530133 | 24.74231 | 5.207327 | 70.92028 | 0.2972115 | 0.05949189 | 218.8179 | 1 | 0 | 0 |  | Fe-Cr-Ni-Cu-Si
7950 | 34.87431 | 20.0547 | 9.703032 | 29.17797 | 6.189994 | 66.77356 | 0.3048731 | 0.06410813 | 232.7671 | 1 | 0 | 0 |  | Fe-Cr-Ni-Cu-Si
7951 | 29.93097 | 16.33585 | 14.10277 | 32.88283 | 6.747586 | 63.37125 | 0.3121025 | 0.06667073 | 235.3426 | 1 | 0 | 0 |  | Fe-Cr-Ni-Cu-Si
7952 | 24.68696 | 13.40771 | 18.37992 | 36.28327 | 7.242137 | 60.43954 | 0.3184261 | 0.06952243 | 240.001 | 1 | 0 | 0 |  | Fe-Cr-Ni-Cu-Si
7953 | 19.2617 | 10.38254 | 24.50795 | 39.22006 | 6.627757 | 59.21857 | 0.3225239 | 0.06863432 | 230.1719 | 1 | 0 | 0 |  | Fe-Cr-Ni-Cu-Si
7954 | 15.01087 | 7.453749 | 30.50359 | 40.99261 | 6.039184 | 58.29015 | 0.3261399 | 0.0678024 | 221.952 | 1 | 0 | 0 |  | Fe-Cr-Ni-Cu-Si
7955 | 11.75868 | 5.473924 | 37.07816 | 41.25414 | 4.435088 | 59.74166 | 0.3258611 | 0.06137484 | 193.001 | 1 | 0 | 0 |  | Fe-Cr-Ni-Cu-Si
7956 | 44.82486 | 36.88113 | 3.287078 | 11.86148 | 3.145459 | 83.21175 | 0.2746341 | 0.05065684 | 196.6866 | 1 | 0 | 0 |  | Fe-Cr-Ni-Cu-Si
7957 | 40.56319 | 33.79072 | 4.487937 | 15.78993 | 5.368226 | 76.52898 | 0.2847165 | 0.05944072 | 235.401 | 1 | 0 | 0 |  | Fe-Cr-Ni-Cu-Si
7958 | 35.63552 | 29.15663 | 7.945212 | 19.65973 | 7.602905 | 69.81879 | 0.2963694 | 0.0679171 | 267.1895 | 1 | 0 | 0 |  | Fe-Cr-Ni-Cu-Si
7959 | 31.1977 | 25.04002 | 11.3074 | 23.25769 | 9.197203 | 64.84789 | 0.3057747 | 0.07419158 | 286.5041 | 1 | 0 | 0 |  | Fe-Cr-Ni-Cu-Si
7960 | 26.92883 | 20.05753 | 16.98271 | 25.73861 | 10.29232 | 60.76705 | 0.3147426 | 0.07965916 | 301.5318 | 1 | 0 | 0 |  | Fe-Cr-Ni-Cu-Si
7961 | 22.39232 | 15.88437 | 22.41548 | 29.1192 | 10.18863 | 58.49004 | 0.3207174 | 0.08124741 | 299.8884 | 1 | 0 | 0 |  | Fe-Cr-Ni-Cu-Si
7962 | 18.05873 | 11.86833 | 29.03019 | 31.42679 | 9.615969 | 57.09461 | 0.3254446 | 0.08133604 | 293.6212 | 1 | 0 | 0 |  | Fe-Cr-Ni-Cu-Si
7963 | 13.32982 | 8.591987 | 36.64361 | 32.66837 | 8.766218 | 56.50126 | 0.3287644 | 0.0821208 | 296.0321 | 1 | 0 | 0 |  | Fe-Cr-Ni-Cu-Si
7964 | 11.03555 | 5.604319 | 45.34279 | 31.96303 | 6.054315 | 59.35788 | 0.3269246 | 0.07216759 | 253.4601 | 1 | 0 | 0 |  | Fe-Cr-Ni-Cu-Si
7965 | 37.36155 | 44.72387 | 3.366017 | 9.717066 | 4.831496 | 82.68503 | 0.2719291 | 0.056248 | 231.2389 | 1 | 0 | 0 |  | Fe-Cr-Ni-Cu-Si
7966 | 34.07142 | 39.90831 | 5.776129 | 12.50596 | 7.738182 | 74.76091 | 0.2847929 | 0.06591733 | 271.343 | 1 | 0 | 0 |  | Fe-Cr-Ni-Cu-Si
7967 | 30.22076 | 34.38949 | 9.411739 | 15.28309 | 10.69492 | 67.33338 | 0.2981396 | 0.07510387 | 302.3657 | 1 | 0 | 0 |  | Fe-Cr-Ni-Cu-Si
7968 | 26.76298 | 29.07043 | 14.0651 | 17.76396 | 12.33753 | 62.54683 | 0.3080629 | 0.08171125 | 322.3857 | 1 | 0 | 0 |  | Fe-Cr-Ni-Cu-Si
7969 | 22.33194 | 23.91081 | 19.95187 | 20.32848 | 13.4769 | 58.61604 | 0.3169688 | 0.08703845 | 334.8535 | 1 | 0 | 0 |  | Fe-Cr-Ni-Cu-Si
7970 | 18.90219 | 18.63399 | 25.71131 | 22.7732 | 13.9793 | 55.6042 | 0.3245744 | 0.09163269 | 345.3115 | 1 | 0 | 0 |  | Fe-Cr-Ni-Cu-Si
7971 | 14.21341 | 13.2333 | 34.4758 | 24.88131 | 13.19618 | 54.06616 | 0.3302134 | 0.09436799 | 353.0632 | 1 | 0 | 0 |  | Fe-Cr-Ni-Cu-Si
7972 | 11.80997 | 8.996398 | 42.88228 | 24.43287 | 11.87848 | 54.17083 | 0.33266 | 0.09502421 | 359.4345 | 1 | 0 | 0 |  | Fe-Cr-Ni-Cu-Si
7973 | 8.252174 | 5.762351 | 54.2109 | 23.47452 | 8.30005 | 57.78131 | 0.3298162 | 0.08542771 | 326.2056 | 1 | 0 | 0 |  | Fe-Cr-Ni-Cu-Si
7974 | 27.86724 | 51.89124 | 3.514904 | 8.878516 | 7.848096 | 79.10906 | 0.2737709 | 0.06102509 | 251.4232 | 1 | 0 | 0 |  | Fe-Cr-Ni-Cu-Si
7975 | 26.11436 | 44.39877 | 7.160463 | 10.33546 | 11.99094 | 69.41773 | 0.2910353 | 0.07292964 | 295.792 | 1 | 0 | 0 |  | Fe-Cr-Ni-Cu-Si
7976 | 23.17672 | 38.84137 | 10.96233 | 11.86732 | 15.15227 | 62.8355 | 0.3037597 | 0.0804909 | 314.3785 | 1 | 0 | 0 |  | Fe-Cr-Ni-Cu-Si
7977 | 21.11138 | 31.66739 | 16.02602 | 14.67997 | 16.51523 | 58.32369 | 0.3142409 | 0.08658216 | 328.632 | 1 | 0 | 0 |  | Fe-Cr-Ni-Cu-Si
7978 | 18.60337 | 25.98083 | 21.99796 | 15.87601 | 17.54184 | 55.05806 | 0.3224004 | 0.09318605 | 349.6798 | 1 | 0 | 0 |  | Fe-Cr-Ni-Cu-Si
7979 | 14.84766 | 19.14068 | 30.01186 | 18.19412 | 17.80568 | 52.05401 | 0.3308495 | 0.1002078 | 372.0974 | 1 | 0 | 0 |  | Fe-Cr-Ni-Cu-Si
7980 | 11.37744 | 13.77076 | 38.26774 | 19.41888 | 17.16517 | 50.63453 | 0.3361062 | 0.1042046 | 386.1515 | 1 | 0 | 0 |  | Fe-Cr-Ni-Cu-Si
7981 | 8.914914 | 8.300175 | 49.19429 | 19.01984 | 14.57078 | 51.61697 | 0.3375956 | 0.1047635 | 399.8687 | 1 | 0 | 0 |  | Fe-Cr-Ni-Cu-Si
7982 | 6.309948 | 4.895698 | 60.79607 | 17.94957 | 10.04871 | 56.08439 | 0.3332126 | 0.09509841 | 376.7272 | 1 | 0 | 0 |  | Fe-Cr-Ni-Cu-Si
7983 | 19.51926 | 55.58887 | 3.620545 | 9.145361 | 12.12596 | 72.69092 | 0.2816064 | 0.06473341 | 253.5845 | 1 | 0 | 0 |  | Fe-Cr-Ni-Cu-Si
7984 | 18.96012 | 47.44165 | 7.473271 | 9.438601 | 16.68636 | 63.7139 | 0.2990489 | 0.0747033 | 281.1859 | 1 | 0 | 0 |  | Fe-Cr-Ni-Cu-Si
7985 | 18.17343 | 40.60862 | 11.4611 | 9.650104 | 20.10675 | 57.61474 | 0.3120967 | 0.08246334 | 298.3503 | 1 | 0 | 0 |  | Fe-Cr-Ni-Cu-Si
7986 | 15.69029 | 33.71156 | 17.76044 | 10.98666 | 21.85105 | 53.48293 | 0.3222709 | 0.089948 | 318.8949 | 1 | 0 | 0 |  | Fe-Cr-Ni-Cu-Si
7987 | 13.30646 | 27.03031 | 24.15803 | 12.38798 | 23.11722 | 50.03447 | 0.3313308 | 0.0973239 | 338.4856 | 1 | 0 | 0 |  | Fe-Cr-Ni-Cu-Si
7988 | 10.90582 | 20.30759 | 31.84154 | 13.78809 | 23.15697 | 47.74502 | 0.3384597 | 0.1045928 | 362.6796 | 1 | 0 | 0 |  | Fe-Cr-Ni-Cu-Si
7989 | 8.335106 | 13.30345 | 41.30145 | 14.9037 | 22.15629 | 46.29051 | 0.3443316 | 0.1125768 | 396.5205 | 1 | 0 | 0 |  | Fe-Cr-Ni-Cu-Si
7990 | 5.713488 | 7.44731 | 52.84723 | 15.60274 | 18.38923 | 47.75467 | 0.3447889 | 0.1155834 | 430.4517 | 1 | 0 | 0 |  | Fe-Cr-Ni-Cu-Si
7991 | 4.307694 | 4.010652 | 64.52054 | 14.70464 | 12.45647 | 53.20992 | 0.3382408 | 0.1058258 | 422.9538 | 1 | 0 | 0 |  | Fe-Cr-Ni-Cu-Si
7992 | 12.54595 | 49.05949 | 7.912126 | 7.137762 | 23.34467 | 56.70469 | 0.3108544 | 0.07408991 | 245.1202 | 1 | 0 | 0 |  | Fe-Cr-Ni-Cu-Si
7993 | 12.7625 | 41.58857 | 12.07304 | 7.260964 | 26.31492 | 51.86442 | 0.3225034 | 0.08135482 | 260.3627 | 0 | 0 | 0 |  | Fe-Cr-Ni-Cu-Si
7994 | 11.58478 | 33.55625 | 17.58842 | 8.787897 | 28.48265 | 47.64337 | 0.3335182 | 0.08929915 | 277.1693 | 0 | 0 | 0 |  | Fe-Cr-Ni-Cu-Si
7995 | 10.25667 | 26.26086 | 24.25644 | 10.21181 | 29.01423 | 45.06297 | 0.3413136 | 0.09797086 | 304.2265 | 0 | 0 | 0 |  | Fe-Cr-Ni-Cu-Si
7996 | 7.603863 | 18.87875 | 33.30131 | 11.53616 | 28.67992 | 43.05341 | 0.3482487 | 0.1077647 | 339.0058 | 0 | 0 | 0 |  | Fe-Cr-Ni-Cu-Si
7997 | 6.192587 | 12.68425 | 41.65723 | 12.68332 | 26.78261 | 42.56474 | 0.3517541 | 0.1163603 | 380.5351 | 1 | 0 | 0 |  | Fe-Cr-Ni-Cu-Si
7998 | 3.512484 | 6.540553 | 52.91756 | 14.65461 | 22.37479 | 43.88435 | 0.3521621 | 0.1228425 | 432.0876 | 1 | 0 | 0 |  | Fe-Cr-Ni-Cu-Si
7999 | 8.128783 | 40.36401 | 12.81607 | 4.624703 | 34.06643 | 45.54287 | 0.3357444 | 0.07842161 | 210.966 | 0 | 0 | 0 |  | Fe-Cr-Ni-Cu-Si
8000 | 8.147471 | 31.60688 | 18.55467 | 6.180447 | 35.51053 | 42.2728 | 0.3453894 | 0.0879101 | 234.8665 | 0 | 0 | 0 |  | Fe-Cr-Ni-Cu-Si
8001 | 6.761104 | 23.92056 | 25.58341 | 7.693182 | 36.04175 | 39.84833 | 0.3531485 | 0.09770959 | 262.129 | 0 | 0 | 0 |  | Fe-Cr-Ni-Cu-Si
8002 | 5.423035 | 16.40952 | 32.77544 | 9.255971 | 36.13604 | 37.73098 | 0.3602833 | 0.1080493 | 290.9081 | 0 | 0 | 0 |  | Fe-Cr-Ni-Cu-Si
8003 | 5.179412 | 9.644519 | 40.83006 | 11.78688 | 32.55913 | 37.8753 | 0.3623463 | 0.1201489 | 349.7268 | 0 | 0 | 0 |  | Fe-Cr-Ni-Cu-Si
8004 | 46.97353 | 11.16623 | 34.6663 | 5.686089 | 1.507853 | 78.48144 | 0.296605 | 0.04270408 | 142.4686 | 1 | 1 | 1 | 142.4686 | Fe-Cr-Ni-Cu-Si
8005 | 40.22622 | 10.2994 | 41.22419 | 5.72147 | 2.528725 | 75.60238 | 0.3013545 | 0.05059094 | 183.4098 | 1 | 1 | 1 | 183.4098 | Fe-Cr-Ni-Cu-Si
8006 | 34.82537 | 9.536455 | 47.37048 | 4.661925 | 3.605763 | 73.09651 | 0.3055552 | 0.05839132 | 225.3873 | 1 | 1 | 1 | 225.3873 | Fe-Cr-Ni-Cu-Si
8007 | 27.84483 | 8.641584 | 53.11474 | 4.693849 | 5.705001 | 68.44832 | 0.3125788 | 0.07251876 | 300.5855 | 1 | 1 | 1 | 300.5855 | Fe-Cr-Ni-Cu-Si
8008 | 23.2364 | 6.883578 | 58.83831 | 3.605419 | 7.436292 | 64.84404 | 0.3187884 | 0.0829946 | 353.6815 | 1 | 0 | 0 |  | Fe-Cr-Ni-Cu-Si
8009 | 51.46395 | 17.85076 | 22.2736 | 6.88926 | 1.522427 | 81.01564 | 0.2886875 | 0.04323084 | 149.3904 | 1 | 1 | 1 | 149.3904 | Fe-Cr-Ni-Cu-Si
8010 | 44.5856 | 16.03839 | 28.75702 | 8.071018 | 2.547969 | 77.468 | 0.2947096 | 0.05060116 | 186.9043 | 1 | 1 | 1 | 186.9043 | Fe-Cr-Ni-Cu-Si
8011 | 38.32398 | 15.02371 | 33.92152 | 9.18048 | 3.550319 | 74.44167 | 0.2996462 | 0.057474 | 222.2169 | 1 | 1 | 1 | 222.2169 | Fe-Cr-Ni-Cu-Si
8012 | 32.98779 | 13.43697 | 39.00713 | 9.383862 | 5.184246 | 70.40464 | 0.3061945 | 0.06727165 | 271.9766 | 1 | 0 | 0 |  | Fe-Cr-Ni-Cu-Si
8013 | 27.20625 | 10.71663 | 43.99402 | 10.71584 | 7.367256 | 65.02849 | 0.3152887 | 0.07922315 | 326.8987 | 1 | 0 | 0 |  | Fe-Cr-Ni-Cu-Si
8014 | 22.39229 | 8.934945 | 49.314 | 9.706388 | 9.652373 | 60.8265 | 0.3225994 | 0.09101828 | 381.5236 | 1 | 0 | 0 |  | Fe-Cr-Ni-Cu-Si
8015 | 17.69931 | 7.20949 | 53.48506 | 8.810952 | 12.79518 | 55.88887 | 0.3311365 | 0.1043271 | 433.9523 | 1 | 0 | 0 |  | Fe-Cr-Ni-Cu-Si
8016 | 53.23863 | 27.64341 | 12.91347 | 4.659849 | 1.544639 | 85.36533 | 0.2776451 | 0.0443332 | 163.4695 | 1 | 0 | 0 |  | Fe-Cr-Ni-Cu-Si
8017 | 46.4318 | 25.37415 | 16.97524 | 9.188319 | 2.030486 | 81.99729 | 0.2832603 | 0.04711587 | 174.2099 | 1 | 0 | 0 |  | Fe-Cr-Ni-Cu-Si
8018 | 39.87165 | 22.84446 | 22.56614 | 11.6329 | 3.084844 | 77.87556 | 0.2902549 | 0.05360287 | 205.5846 | 1 | 0 | 0 |  | Fe-Cr-Ni-Cu-Si
8019 | 34.69052 | 19.94901 | 26.81082 | 13.93162 | 4.61803 | 72.95009 | 0.2984497 | 0.06212172 | 245.6907 | 1 | 0 | 0 |  | Fe-Cr-Ni-Cu-Si
8020 | 30.33853 | 16.55829 | 30.7888 | 15.47491 | 6.839466 | 67.1683 | 0.3082684 | 0.07317417 | 294.9799 | 1 | 0 | 0 |  | Fe-Cr-Ni-Cu-Si
8021 | 25.50543 | 13.85222 | 34.62752 | 16.92925 | 9.085579 | 62.06766 | 0.3172213 | 0.08339964 | 336.0079 | 1 | 0 | 0 |  | Fe-Cr-Ni-Cu-Si
8022 | 20.80202 | 11.21282 | 39.12633 | 16.1951 | 12.66374 | 56.13825 | 0.3278419 | 0.09770564 | 390.1997 | 1 | 0 | 0 |  | Fe-Cr-Ni-Cu-Si
8023 | 16.9442 | 8.413755 | 42.74354 | 15.42408 | 16.47442 | 50.72234 | 0.3381803 | 0.110124 | 424.2805 | 1 | 0 | 0 |  | Fe-Cr-Ni-Cu-Si
8024 | 14.14734 | 6.585896 | 45.84938 | 12.07326 | 21.34412 | 45.83927 | 0.347672 | 0.1219077 | 447.1827 | 1 | 0 | 0 |  | Fe-Cr-Ni-Cu-Si
8025 | 44.22668 | 36.38895 | 10.81071 | 7.021914 | 1.551742 | 87.6904 | 0.2705446 | 0.04425644 | 166.6254 | 1 | 0 | 0 |  | Fe-Cr-Ni-Cu-Si
8026 | 39.29281 | 32.73245 | 14.12899 | 11.7657 | 2.080041 | 83.7362 | 0.2773432 | 0.04702443 | 176.4155 | 1 | 0 | 0 |  | Fe-Cr-Ni-Cu-Si
8027 | 34.27931 | 28.04699 | 17.46934 | 16.54758 | 3.656777 | 77.24357 | 0.2880146 | 0.05501075 | 211.3652 | 1 | 0 | 0 |  | Fe-Cr-Ni-Cu-Si
8028 | 30.0147 | 24.09051 | 20.6694 | 20.02042 | 5.20497 | 71.76638 | 0.2974518 | 0.06241541 | 241.7544 | 1 | 0 | 0 |  | Fe-Cr-Ni-Cu-Si
8029 | 26.3556 | 19.63057 | 23.26968 | 22.7916 | 7.95255 | 64.6652 | 0.3097418 | 0.07415551 | 287.805 | 1 | 0 | 0 |  | Fe-Cr-Ni-Cu-Si
8030 | 22.62929 | 16.05246 | 27.18323 | 23.29665 | 10.83837 | 58.86766 | 0.320472 | 0.08559659 | 329.5329 | 1 | 0 | 0 |  | Fe-Cr-Ni-Cu-Si
8031 | 19.08876 | 12.54527 | 30.68601 | 22.99798 | 14.68197 | 52.75462 | 0.3321767 | 0.09828957 | 366.5865 | 1 | 0 | 0 |  | Fe-Cr-Ni-Cu-Si
8032 | 14.89937 | 9.603666 | 33.73034 | 22.1698 | 19.59682 | 46.66559 | 0.3443214 | 0.1098091 | 383.9 | 1 | 0 | 0 |  | Fe-Cr-Ni-Cu-Si
8033 | 13.53085 | 6.871534 | 36.20167 | 16.79585 | 26.60009 | 40.89047 | 0.3564926 | 0.1216724 | 390.3314 | 0 | 0 | 0 |  | Fe-Cr-Ni-Cu-Si
8034 | 36.06199 | 43.16824 | 8.66383 | 10.55146 | 1.55448 | 89.04294 | 0.2654276 | 0.04287863 | 159.4653 | 0 | 0 | 0 |  | Fe-Cr-Ni-Cu-Si
8035 | 32.20241 | 37.7191 | 10.91855 | 16.54791 | 2.612035 | 82.98318 | 0.2754592 | 0.04806007 | 180.1657 | 1 | 0 | 0 |  | Fe-Cr-Ni-Cu-Si
8036 | 28.13086 | 32.0113 | 13.14131 | 22.52481 | 4.191713 | 75.97115 | 0.2872913 | 0.05510171 | 206.9874 | 1 | 0 | 0 |  | Fe-Cr-Ni-Cu-Si
8037 | 25.03857 | 27.19733 | 15.35198 | 26.11616 | 6.295957 | 69.34113 | 0.2988061 | 0.06381588 | 240.4002 | 1 | 0 | 0 |  | Fe-Cr-Ni-Cu-Si
8038 | 21.2564 | 22.75923 | 17.87384 | 29.02414 | 9.086381 | 62.43812 | 0.3112169 | 0.07404521 | 275.1158 | 1 | 0 | 0 |  | Fe-Cr-Ni-Cu-Si
8039 | 18.44045 | 18.1788 | 20.52265 | 30.85681 | 12.00128 | 56.30484 | 0.3231632 | 0.08389462 | 302.4817 | 1 | 0 | 0 |  | Fe-Cr-Ni-Cu-Si
8040 | 14.68579 | 13.67312 | 23.74774 | 30.84989 | 17.04345 | 48.86898 | 0.3381106 | 0.09696538 | 328.3577 | 1 | 0 | 0 |  | Fe-Cr-Ni-Cu-Si
8041 | 13.01094 | 9.911254 | 24.86476 | 29.60923 | 22.60382 | 42.78435 | 0.3511062 | 0.1067885 | 330.7241 | 1 | 0 | 0 |  | Fe-Cr-Ni-Cu-Si
8042 | 10.26184 | 7.165663 | 26.96518 | 23.35304 | 32.25428 | 36.0946 | 0.3661892 | 0.1143802 | 302.387 | 0 | 0 | 0 |  | Fe-Cr-Ni-Cu-Si
8043 | 25.94747 | 48.31646 | 7.636446 | 16.53375 | 1.56588 | 89.09488 | 0.2626202 | 0.04104357 | 147.2189 | 0 | 0 | 0 |  | Fe-Cr-Ni-Cu-Si
8044 | 23.60791 | 40.13739 | 8.630938 | 24.5266 | 3.097158 | 80.56264 | 0.2769457 | 0.04757047 | 170.7415 | 1 | 0 | 0 |  | Fe-Cr-Ni-Cu-Si
8045 | 20.59991 | 34.52296 | 9.743527 | 30.47173 | 4.661871 | 73.78663 | 0.2886005 | 0.05391285 | 192.4148 | 1 | 0 | 0 |  | Fe-Cr-Ni-Cu-Si
8046 | 18.95536 | 28.43332 | 12.1756 | 33.55103 | 6.884701 | 66.8194 | 0.3015427 | 0.06315871 | 226.0925 | 1 | 0 | 0 |  | Fe-Cr-Ni-Cu-Si
8047 | 16.99487 | 23.73445 | 13.3973 | 36.2583 | 9.615075 | 60.25694 | 0.3137749 | 0.07204534 | 252.0189 | 1 | 0 | 0 |  | Fe-Cr-Ni-Cu-Si
8048 | 14.08144 | 18.15291 | 15.93932 | 38.20794 | 13.61839 | 52.6354 | 0.3290577 | 0.08334629 | 276.9658 | 1 | 0 | 0 |  | Fe-Cr-Ni-Cu-Si
8049 | 11.35094 | 13.73869 | 17.89622 | 38.74729 | 18.26687 | 46.08756 | 0.3429183 | 0.09349154 | 288.2144 | 1 | 0 | 0 |  | Fe-Cr-Ni-Cu-Si
8050 | 9.765529 | 9.092135 | 19.24577 | 36.11333 | 25.78324 | 38.91723 | 0.3591067 | 0.1041545 | 282.2707 | 1 | 0 | 0 |  | Fe-Cr-Ni-Cu-Si
8051 | 7.925985 | 6.149532 | 20.82723 | 28.55906 | 36.53819 | 32.64656 | 0.3742388 | 0.1074536 | 238.0406 | 0 | 0 | 0 |  | Fe-Cr-Ni-Cu-Si
8052 | 17.31591 | 49.31395 | 7.494328 | 24.33907 | 1.536738 | 87.28358 | 0.2640146 | 0.03869757 | 129.628 | 0 | 0 | 0 |  | Fe-Cr-Ni-Cu-Si
8053 | 16.28168 | 40.7397 | 7.487134 | 32.42095 | 3.070527 | 78.61651 | 0.2788682 | 0.04543259 | 153.1348 | 0 | 0 | 0 |  | Fe-Cr-Ni-Cu-Si
8054 | 15.31384 | 34.21885 | 7.511542 | 38.33497 | 4.620805 | 71.6521 | 0.2913312 | 0.05166967 | 172.7627 | 1 | 0 | 0 |  | Fe-Cr-Ni-Cu-Si
8055 | 13.35477 | 28.69355 | 8.638158 | 42.08078 | 7.232747 | 64.15825 | 0.3050036 | 0.06077453 | 202.0128 | 1 | 0 | 0 |  | Fe-Cr-Ni-Cu-Si
8056 | 11.50645 | 23.37383 | 9.895309 | 45.22937 | 9.995039 | 57.41023 | 0.3182338 | 0.06942974 | 223.7963 | 1 | 0 | 0 |  | Fe-Cr-Ni-Cu-Si
8057 | 9.774024 | 18.20009 | 11.41482 | 46.95727 | 13.65379 | 50.66264 | 0.3322279 | 0.07938715 | 243.4462 | 1 | 0 | 0 |  | Fe-Cr-Ni-Cu-Si
8058 | 7.915779 | 12.63418 | 13.07454 | 47.60863 | 18.76687 | 43.52199 | 0.3480879 | 0.08969119 | 250.387 | 1 | 0 | 0 |  | Fe-Cr-Ni-Cu-Si
8059 | 6.048183 | 7.883572 | 15.25719 | 44.04466 | 26.7664 | 36.47997 | 0.3647339 | 0.09898363 | 238.0908 | 1 | 0 | 0 |  | Fe-Cr-Ni-Cu-Si
8060 | 5.321038 | 4.954119 | 16.77861 | 34.81389 | 38.13235 | 30.63214 | 0.3794124 | 0.1016671 | 197.0927 | 0 | 0 | 0 |  | Fe-Cr-Ni-Cu-Si
8061 | 10.05253 | 39.30925 | 5.283037 | 42.32193 | 3.033255 | 75.45242 | 0.2832655 | 0.04298891 | 132.2091 | 0 | 0 | 0 |  | Fe-Cr-Ni-Cu-Si
8062 | 10.09894 | 32.90895 | 5.307428 | 47.11379 | 4.570889 | 68.90992 | 0.295485 | 0.04948981 | 152.887 | 0 | 0 | 0 |  | Fe-Cr-Ni-Cu-Si
8063 | 9.18562 | 26.60689 | 6.436584 | 51.09836 | 6.672546 | 62.01607 | 0.3089631 | 0.05769944 | 177.2496 | 1 | 0 | 0 |  | Fe-Cr-Ni-Cu-Si
8064 | 8.324972 | 21.31501 | 7.656478 | 53.28361 | 9.419928 | 55.56139 | 0.3220022 | 0.06681943 | 201.3289 | 1 | 0 | 0 |  | Fe-Cr-Ni-Cu-Si
8065 | 6.44596 | 16.00392 | 9.033678 | 55.00944 | 13.50699 | 48.31293 | 0.3372885 | 0.0773546 | 219.7521 | 1 | 0 | 0 |  | Fe-Cr-Ni-Cu-Si
8066 | 5.572769 | 11.41468 | 10.54343 | 54.53281 | 17.93632 | 42.50485 | 0.3504891 | 0.08649206 | 228.0703 | 1 | 0 | 0 |  | Fe-Cr-Ni-Cu-Si
8067 | 3.528931 | 6.571179 | 13.60044 | 50.86205 | 25.4374 | 35.79165 | 0.3667326 | 0.09552896 | 218.0404 | 1 | 0 | 0 |  | Fe-Cr-Ni-Cu-Si
8068 | 5.978138 | 29.68484 | 3.141768 | 56.68564 | 4.509615 | 65.27495 | 0.302033 | 0.04771427 | 133.9895 | 0 | 0 | 0 |  | Fe-Cr-Ni-Cu-Si
8069 | 6.049192 | 23.46693 | 4.238814 | 59.65376 | 6.59131 | 58.83059 | 0.3152198 | 0.0562523 | 158.8759 | 1 | 0 | 0 |  | Fe-Cr-Ni-Cu-Si
8070 | 5.138535 | 18.17996 | 5.401043 | 61.97743 | 9.303024 | 52.52021 | 0.3284349 | 0.06538274 | 180.8029 | 1 | 0 | 0 |  | Fe-Cr-Ni-Cu-Si
8071 | 4.242532 | 12.83744 | 6.688899 | 63.96308 | 12.26804 | 46.64433 | 0.3416008 | 0.07457477 | 196.8521 | 1 | 0 | 0 |  | Fe-Cr-Ni-Cu-Si
8072 | 4.355543 | 8.110402 | 9.1561 | 61.94991 | 16.42804 | 41.35154 | 0.3540767 | 0.08478269 | 212.3061 | 1 | 0 | 0 |  | Fe-Cr-Ni-Cu-Si
8073 | 56.21283 | 13.36254 | 3.771352 | 6.804496 | 19.84878 | 52.46327 | 0.3292196 | 0.117522 | 480.6506 | 0 | 0 | 0 |  | Fe-Cr-Ni-Cu-Si
8074 | 49.50536 | 12.6752 | 6.504299 | 7.041263 | 24.27388 | 47.77836 | 0.3382863 | 0.121879 | 461.3295 | 0 | 0 | 0 |  | Fe-Cr-Ni-Cu-Si
8075 | 43.95769 | 12.03721 | 9.512446 | 5.884428 | 28.60822 | 44.03699 | 0.3460542 | 0.1246485 | 438.0663 | 0 | 0 | 0 |  | Fe-Cr-Ni-Cu-Si
8076 | 35.46336 | 11.00598 | 15.18613 | 5.978118 | 32.36641 | 40.70484 | 0.3537156 | 0.1248867 | 402.5116 | 0 | 0 | 0 |  | Fe-Cr-Ni-Cu-Si
8077 | 30.01371 | 8.891298 | 20.07536 | 4.657005 | 36.36262 | 37.63381 | 0.3613077 | 0.127757 | 381.9452 | 0 | 0 | 0 |  | Fe-Cr-Ni-Cu-Si
8078 | 57.15492 | 19.82472 | 3.533808 | 7.651086 | 11.83546 | 63.80952 | 0.3083724 | 0.09371535 | 410.3419 | 0 | 0 | 0 |  | Fe-Cr-Ni-Cu-Si
8079 | 50.79277 | 18.27125 | 6.066769 | 9.194659 | 15.67456 | 57.76935 | 0.3187766 | 0.102913 | 430.262 | 0 | 0 | 0 |  | Fe-Cr-Ni-Cu-Si
8080 | 44.47045 | 17.43324 | 8.610418 | 10.65286 | 18.83303 | 53.41479 | 0.326743 | 0.1067687 | 420.2381 | 0 | 0 | 0 |  | Fe-Cr-Ni-Cu-Si
8081 | 38.6694 | 15.75127 | 12.70152 | 11.00008 | 21.87773 | 49.56501 | 0.3346243 | 0.1124708 | 422.5665 | 0 | 0 | 0 |  | Fe-Cr-Ni-Cu-Si
8082 | 31.97503 | 12.59506 | 18.09689 | 12.59414 | 24.73887 | 45.57007 | 0.343712 | 0.1176095 | 415.0152 | 0 | 0 | 0 |  | Fe-Cr-Ni-Cu-Si
8083 | 26.40531 | 10.53622 | 23.78936 | 11.44591 | 27.8232 | 42.48963 | 0.3509347 | 0.1234617 | 415.6926 | 0 | 0 | 0 |  | Fe-Cr-Ni-Cu-Si
8084 | 20.568 | 8.377998 | 31.07694 | 10.23902 | 29.73804 | 40.42781 | 0.3563816 | 0.1282795 | 419.0639 | 0 | 0 | 0 |  | Fe-Cr-Ni-Cu-Si
8085 | 56.07087 | 29.11401 | 3.400114 | 4.907749 | 6.507251 | 75.90019 | 0.2875101 | 0.07066835 | 310.4354 | 0 | 0 | 0 |  | Fe-Cr-Ni-Cu-Si
8086 | 49.73413 | 27.17882 | 4.545639 | 9.841813 | 8.699595 | 70.12949 | 0.296353 | 0.07540249 | 317.8903 | 1 | 0 | 0 |  | Fe-Cr-Ni-Cu-Si
8087 | 43.53112 | 24.94116 | 7.039224 | 12.70058 | 11.78791 | 63.84112 | 0.3068145 | 0.0859096 | 356.853 | 1 | 0 | 0 |  | Fe-Cr-Ni-Cu-Si
8088 | 38.10014 | 21.90973 | 10.60055 | 15.30091 | 14.08867 | 59.02832 | 0.3159602 | 0.09068847 | 359.2557 | 1 | 0 | 0 |  | Fe-Cr-Ni-Cu-Si
8089 | 33.19398 | 18.11675 | 15.64022 | 16.93141 | 16.11765 | 54.84554 | 0.3248416 | 0.09798901 | 377.901 | 1 | 0 | 0 |  | Fe-Cr-Ni-Cu-Si
8090 | 27.77038 | 15.08234 | 20.67558 | 18.43262 | 18.03909 | 51.25927 | 0.3326868 | 0.1031502 | 382.5909 | 1 | 0 | 0 |  | Fe-Cr-Ni-Cu-Si
8091 | 22.27243 | 12.00541 | 28.33871 | 17.33987 | 20.04358 | 48.22486 | 0.3399483 | 0.1100059 | 398.3015 | 1 | 0 | 0 |  | Fe-Cr-Ni-Cu-Si
8092 | 17.71195 | 8.794988 | 35.99245 | 16.12296 | 21.37765 | 45.99242 | 0.3458562 | 0.1163571 | 414.9876 | 1 | 0 | 0 |  | Fe-Cr-Ni-Cu-Si
8093 | 14.23937 | 6.628736 | 44.90039 | 12.15179 | 22.07971 | 45.19829 | 0.3487615 | 0.1225954 | 444.0677 | 1 | 0 | 0 |  | Fe-Cr-Ni-Cu-Si
8094 | 46.04393 | 37.88415 | 3.376474 | 7.31044 | 5.385006 | 80.08668 | 0.2782819 | 0.06177898 | 262.1925 | 1 | 0 | 0 |  | Fe-Cr-Ni-Cu-Si
8095 | 41.4051 | 34.49207 | 4.581087 | 12.3982 | 7.123541 | 74.35194 | 0.2874415 | 0.06894311 | 291.3765 | 1 | 0 | 0 |  | Fe-Cr-Ni-Cu-Si
8096 | 36.131 | 29.56202 | 8.055683 | 17.44145 | 8.809847 | 68.48843 | 0.2981536 | 0.07430641 | 303.4703 | 1 | 0 | 0 |  | Fe-Cr-Ni-Cu-Si
8097 | 31.62981 | 25.38684 | 11.46402 | 21.09774 | 10.4216 | 63.6217 | 0.3075136 | 0.07818499 | 305.7818 | 1 | 0 | 0 |  | Fe-Cr-Ni-Cu-Si
8098 | 27.30229 | 20.3357 | 17.21824 | 23.61028 | 11.53349 | 59.60986 | 0.3164528 | 0.08360104 | 319.5375 | 1 | 0 | 0 |  | Fe-Cr-Ni-Cu-Si
8099 | 23.17693 | 16.44094 | 23.2009 | 23.86044 | 13.32079 | 55.72432 | 0.3249348 | 0.09107544 | 342.7193 | 1 | 0 | 0 |  | Fe-Cr-Ni-Cu-Si
8100 | 19.08876 | 12.54527 | 30.68601 | 22.99798 | 14.68197 | 52.75462 | 0.3321767 | 0.09939341 | 373.7986 | 1 | 0 | 0 |  | Fe-Cr-Ni-Cu-Si
8101 | 14.35811 | 9.254792 | 39.47037 | 21.36443 | 15.55229 | 50.73326 | 0.3377487 | 0.103625 | 383.8581 | 1 | 0 | 0 |  | Fe-Cr-Ni-Cu-Si
8102 | 12.28796 | 6.240345 | 50.48867 | 15.25306 | 15.72996 | 50.57375 | 0.340066 | 0.1113703 | 431.9645 | 1 | 0 | 0 |  | Fe-Cr-Ni-Cu-Si
8103 | 37.11002 | 44.42278 | 3.343356 | 10.8581 | 4.26575 | 83.47515 | 0.2710046 | 0.05387165 | 217.4942 | 1 | 0 | 0 |  | Fe-Cr-Ni-Cu-Si
8104 | 33.14616 | 38.82453 | 5.619268 | 17.03287 | 5.377171 | 77.68088 | 0.2811251 | 0.05974611 | 240.7504 | 1 | 0 | 0 |  | Fe-Cr-Ni-Cu-Si
8105 | 28.78856 | 32.75972 | 8.965704 | 23.05144 | 6.434573 | 72.00591 | 0.2918482 | 0.06390287 | 249.583 | 1 | 0 | 0 |  | Fe-Cr-Ni-Cu-Si
8106 | 25.32828 | 27.51202 | 13.3111 | 26.41833 | 7.430272 | 67.50289 | 0.3010658 | 0.06706408 | 253.199 | 1 | 0 | 0 |  | Fe-Cr-Ni-Cu-Si
8107 | 21.13327 | 22.6274 | 18.88095 | 28.85602 | 8.502352 | 63.29397 | 0.3100866 | 0.07260924 | 270.5089 | 1 | 0 | 0 |  | Fe-Cr-Ni-Cu-Si
8108 | 18.01203 | 17.75646 | 24.50049 | 30.13992 | 9.591103 | 59.50277 | 0.3186475 | 0.07871221 | 290.0389 | 1 | 0 | 0 |  | Fe-Cr-Ni-Cu-Si
8109 | 13.82938 | 12.87576 | 33.54431 | 29.05086 | 10.6997 | 56.22803 | 0.3268771 | 0.08642645 | 319.3629 | 1 | 0 | 0 |  | Fe-Cr-Ni-Cu-Si
8110 | 11.65111 | 8.875388 | 42.30548 | 26.51465 | 10.65337 | 55.25633 | 0.3310075 | 0.09055452 | 339.6534 | 1 | 0 | 0 |  | Fe-Cr-Ni-Cu-Si
8111 | 8.474189 | 5.91738 | 55.66938 | 19.28486 | 10.65419 | 55.50041 | 0.3331083 | 0.09586041 | 376.5026 | 1 | 0 | 0 |  | Fe-Cr-Ni-Cu-Si
8112 | 26.55174 | 49.44167 | 3.34898 | 16.9188 | 3.73881 | 84.5613 | 0.2671817 | 0.05012526 | 194.9615 | 1 | 0 | 0 |  | Fe-Cr-Ni-Cu-Si
8113 | 23.87661 | 40.59422 | 6.546878 | 24.80575 | 4.176544 | 78.46875 | 0.2792201 | 0.05108633 | 186.9445 | 1 | 0 | 0 |  | Fe-Cr-Ni-Cu-Si
8114 | 20.59991 | 34.52296 | 9.743527 | 30.47173 | 4.661871 | 73.78663 | 0.2886005 | 0.05391285 | 192.4148 | 1 | 0 | 0 |  | Fe-Cr-Ni-Cu-Si
8115 | 18.739 | 28.10878 | 14.22511 | 33.16808 | 5.759025 | 68.67462 | 0.2992327 | 0.06167815 | 224.5698 | 1 | 0 | 0 |  | Fe-Cr-Ni-Cu-Si
8116 | 16.42118 | 22.93325 | 19.41758 | 35.03433 | 6.193666 | 65.43483 | 0.3069154 | 0.06369681 | 225.5337 | 1 | 0 | 0 |  | Fe-Cr-Ni-Cu-Si
8117 | 13.21808 | 17.03992 | 26.71795 | 35.86534 | 7.158718 | 61.2921 | 0.3166385 | 0.06851795 | 237.9054 | 1 | 0 | 0 |  | Fe-Cr-Ni-Cu-Si
8118 | 10.26509 | 12.42442 | 34.52636 | 35.04065 | 7.74348 | 58.67196 | 0.3236158 | 0.07574668 | 269.4082 | 1 | 0 | 0 |  | Fe-Cr-Ni-Cu-Si
8119 | 8.271144 | 7.700797 | 45.64184 | 30.58703 | 7.799184 | 57.66538 | 0.3284411 | 0.08228724 | 305.2532 | 1 | 0 | 0 |  | Fe-Cr-Ni-Cu-Si
8120 | 6.145792 | 4.768334 | 59.21443 | 22.14464 | 7.726809 | 58.40334 | 0.329926 | 0.08419215 | 322.9386 | 1 | 0 | 0 |  | Fe-Cr-Ni-Cu-Si
8121 | 17.71149 | 50.44054 | 3.28523 | 24.8951 | 3.667639 | 82.85254 | 0.2685896 | 0.04531475 | 160.3169 | 0 | 0 | 0 |  | Fe-Cr-Ni-Cu-Si
8122 | 16.37302 | 40.96824 | 6.453544 | 32.60282 | 3.602377 | 77.57825 | 0.2800204 | 0.04706983 | 160.2611 | 0 | 0 | 0 |  | Fe-Cr-Ni-Cu-Si
8123 | 15.14433 | 33.84007 | 9.550794 | 37.91063 | 3.554177 | 73.61714 | 0.2890154 | 0.0484464 | 159.6185 | 0 | 0 | 0 |  | Fe-Cr-Ni-Cu-Si
8124 | 12.91827 | 27.75572 | 14.6227 | 40.7054 | 3.997914 | 69.61 | 0.2981182 | 0.05031651 | 160.494 | 1 | 0 | 0 |  | Fe-Cr-Ni-Cu-Si
8125 | 10.88242 | 22.10621 | 19.75717 | 42.77647 | 4.477729 | 65.91252 | 0.3067586 | 0.05429944 | 172.743 | 1 | 0 | 0 |  | Fe-Cr-Ni-Cu-Si
8126 | 8.972761 | 16.70807 | 26.19762 | 43.10777 | 5.013787 | 62.66681 | 0.3148934 | 0.06103124 | 200.5126 | 1 | 0 | 0 |  | Fe-Cr-Ni-Cu-Si
8127 | 6.965795 | 11.11793 | 34.51635 | 41.89505 | 5.504877 | 59.80773 | 0.3228053 | 0.0661847 | 219.2666 | 1 | 0 | 0 |  | Fe-Cr-Ni-Cu-Si
8128 | 4.989453 | 6.503559 | 46.15023 | 36.33468 | 6.02208 | 58.33619 | 0.3284064 | 0.07232935 | 249.0641 | 1 | 0 | 0 |  | Fe-Cr-Ni-Cu-Si
8129 | 4.006344 | 3.730082 | 60.00693 | 26.21226 | 6.044381 | 59.5016 | 0.3292385 | 0.07588775 | 277.7828 | 1 | 0 | 0 |  | Fe-Cr-Ni-Cu-Si
8130 | 9.997437 | 39.09382 | 6.3049 | 42.08999 | 2.51386 | 76.47871 | 0.2820949 | 0.04130919 | 125.2129 | 0 | 0 | 0 |  | Fe-Cr-Ni-Cu-Si
8131 | 9.880152 | 32.19599 | 9.3464 | 46.09309 | 2.484368 | 72.80272 | 0.2907876 | 0.04286862 | 126.7906 | 0 | 0 | 0 |  | Fe-Cr-Ni-Cu-Si
8132 | 8.839429 | 25.60412 | 13.42033 | 49.17255 | 2.96357 | 68.39245 | 0.3007323 | 0.0468393 | 138.462 | 1 | 0 | 0 |  | Fe-Cr-Ni-Cu-Si
8133 | 7.833425 | 20.05647 | 18.52561 | 50.13749 | 3.447006 | 64.95116 | 0.3090924 | 0.05105649 | 152.3427 | 1 | 0 | 0 |  | Fe-Cr-Ni-Cu-Si
8134 | 5.859335 | 14.54746 | 25.6611 | 50.00322 | 3.928885 | 61.76438 | 0.3174125 | 0.05579648 | 168.4697 | 1 | 0 | 0 |  | Fe-Cr-Ni-Cu-Si
8135 | 4.88614 | 10.00826 | 32.86882 | 47.81374 | 4.423038 | 59.55023 | 0.3237815 | 0.06053545 | 186.7361 | 1 | 0 | 0 |  | Fe-Cr-Ni-Cu-Si
8136 | 2.925302 | 5.447169 | 44.07134 | 42.16203 | 5.394168 | 57.3714 | 0.3304204 | 0.06642347 | 210.4883 | 1 | 0 | 0 |  | Fe-Cr-Ni-Cu-Si
8137 | 5.788443 | 28.7429 | 9.126227 | 54.88692 | 1.455506 | 71.00805 | 0.2948806 | 0.03682416 | 92.67045 | 0 | 0 | 0 |  | Fe-Cr-Ni-Cu-Si
8138 | 5.762556 | 22.35496 | 13.12337 | 56.82711 | 1.931996 | 66.89588 | 0.3044974 | 0.04108088 | 105.8004 | 0 | 0 | 0 |  | Fe-Cr-Ni-Cu-Si
8139 | 4.787878 | 16.93935 | 18.1169 | 57.74805 | 2.407828 | 63.42921 | 0.3129766 | 0.04535916 | 119.1585 | 1 | 0 | 0 |  | Fe-Cr-Ni-Cu-Si
8140 | 3.860912 | 11.6827 | 23.33437 | 58.20954 | 2.912483 | 60.13713 | 0.321237 | 0.05220657 | 144.6551 | 1 | 0 | 0 |  | Fe-Cr-Ni-Cu-Si
8141 | 3.849964 | 7.16897 | 30.34982 | 54.75894 | 3.8723 | 57.50342 | 0.3282434 | 0.05699656 | 160.4675 | 1 | 0 | 0 |  | Fe-Cr-Ni-Cu-Si
8142 | 45.85992 | 10.90151 | 5.127949 | 36.63851 | 1.472106 | 70.66681 | 0.3032521 | 0.03679808 | 93.72934 | 1 | 0 | 0 |  | Fe-Cr-Ni-Cu-Si
8143 | 39.06711 | 10.00263 | 5.132862 | 43.34154 | 2.45586 | 66.34053 | 0.3097892 | 0.04253393 | 112.9627 | 1 | 0 | 0 |  | Fe-Cr-Ni-Cu-Si
8144 | 33.62978 | 9.209057 | 4.158563 | 49.52063 | 3.481973 | 62.35252 | 0.3159691 | 0.04725989 | 126.3133 | 1 | 0 | 0 |  | Fe-Cr-Ni-Cu-Si
8145 | 26.76693 | 8.307062 | 4.168052 | 55.2738 | 5.484157 | 56.98562 | 0.3248219 | 0.05674715 | 156.5531 | 1 | 0 | 0 |  | Fe-Cr-Ni-Cu-Si
8146 | 22.21825 | 6.581961 | 3.18454 | 60.90479 | 7.110458 | 52.42093 | 0.3331844 | 0.06230111 | 166.2026 | 1 | 0 | 0 |  | Fe-Cr-Ni-Cu-Si
8147 | 50.79677 | 17.61934 | 6.281385 | 23.79982 | 1.50269 | 76.78155 | 0.2919847 | 0.03913932 | 116.3693 | 1 | 0 | 0 |  | Fe-Cr-Ni-Cu-Si
8148 | 43.81508 | 15.76123 | 7.326681 | 30.59307 | 2.503936 | 71.96421 | 0.2993532 | 0.04493269 | 137.9328 | 1 | 0 | 0 |  | Fe-Cr-Ni-Cu-Si
8149 | 37.53562 | 14.71465 | 8.305929 | 35.96651 | 3.477285 | 68.05247 | 0.3054076 | 0.05033135 | 157.6435 | 1 | 0 | 0 |  | Fe-Cr-Ni-Cu-Si
8150 | 32.18175 | 13.10865 | 8.456448 | 41.19558 | 5.057572 | 63.13408 | 0.3133446 | 0.05730323 | 180.7953 | 1 | 0 | 0 |  | Fe-Cr-Ni-Cu-Si
8151 | 26.46143 | 10.42324 | 9.627659 | 46.32211 | 7.165563 | 57.33448 | 0.3237381 | 0.06616387 | 206.8913 | 1 | 0 | 0 |  | Fe-Cr-Ni-Cu-Si
8152 | 21.67047 | 8.646922 | 8.677152 | 51.66424 | 9.341224 | 52.26272 | 0.332929 | 0.07307052 | 219.5837 | 1 | 0 | 0 |  | Fe-Cr-Ni-Cu-Si
8153 | 17.06064 | 6.949337 | 7.845336 | 55.81121 | 12.33347 | 46.99663 | 0.3430629 | 0.08021287 | 226.4723 | 1 | 0 | 0 |  | Fe-Cr-Ni-Cu-Si
8154 | 52.86292 | 27.44833 | 4.274114 | 13.88089 | 1.533739 | 83.07553 | 0.2792372 | 0.0415045 | 140.6386 | 1 | 0 | 0 |  | Fe-Cr-Ni-Cu-Si
8155 | 46.10872 | 25.19759 | 8.428561 | 18.24877 | 2.016357 | 79.76347 | 0.2849205 | 0.0447111 | 153.4693 | 1 | 0 | 0 |  | Fe-Cr-Ni-Cu-Si
8156 | 39.48633 | 22.62369 | 10.64193 | 24.19301 | 3.055032 | 74.85405 | 0.2927082 | 0.0497826 | 172.3219 | 1 | 0 | 0 |  | Fe-Cr-Ni-Cu-Si
8157 | 34.29579 | 19.72202 | 12.72276 | 28.69395 | 4.565483 | 69.53648 | 0.3015135 | 0.05757576 | 203.6478 | 1 | 0 | 0 |  | Fe-Cr-Ni-Cu-Si
8158 | 29.93097 | 16.33585 | 14.10277 | 32.88283 | 6.747586 | 63.37125 | 0.3121025 | 0.06667073 | 235.3426 | 1 | 0 | 0 |  | Fe-Cr-Ni-Cu-Si
8159 | 25.11176 | 13.63842 | 15.39686 | 36.90761 | 8.945346 | 57.94934 | 0.3218427 | 0.07488139 | 258.7326 | 1 | 0 | 0 |  | Fe-Cr-Ni-Cu-Si
8160 | 20.39513 | 10.99349 | 14.66744 | 41.52791 | 12.41603 | 51.35238 | 0.3339518 | 0.08460976 | 276.4144 | 1 | 0 | 0 |  | Fe-Cr-Ni-Cu-Si
8161 | 16.55475 | 8.220373 | 13.92038 | 45.20873 | 16.09577 | 45.56555 | 0.3456 | 0.09222776 | 277.7095 | 1 | 0 | 0 |  | Fe-Cr-Ni-Cu-Si
8162 | 13.75339 | 6.402502 | 10.84199 | 48.25235 | 20.74977 | 40.19206 | 0.3567836 | 0.0966384 | 257.8242 | 1 | 0 | 0 |  | Fe-Cr-Ni-Cu-Si
8163 | 44.06936 | 36.25951 | 6.463351 | 11.66156 | 1.546222 | 86.53512 | 0.2712945 | 0.04260234 | 153.3775 | 1 | 0 | 0 |  | Fe-Cr-Ni-Cu-Si
8164 | 39.18733 | 32.64458 | 10.83928 | 15.25435 | 2.074457 | 82.87548 | 0.2779479 | 0.04546919 | 164.3843 | 1 | 0 | 0 |  | Fe-Cr-Ni-Cu-Si
8165 | 34.21763 | 27.99652 | 15.25816 | 18.87749 | 3.650197 | 76.69152 | 0.288455 | 0.05383712 | 202.061 | 1 | 0 | 0 |  | Fe-Cr-Ni-Cu-Si
8166 | 29.96088 | 24.04732 | 18.46051 | 22.33565 | 5.195638 | 71.23926 | 0.2979208 | 0.06158235 | 234.2597 | 1 | 0 | 0 |  | Fe-Cr-Ni-Cu-Si
8167 | 26.30747 | 19.59472 | 21.01507 | 25.14471 | 7.938027 | 64.16692 | 0.3102525 | 0.07318233 | 278.9779 | 1 | 0 | 0 |  | Fe-Cr-Ni-Cu-Si
8168 | 22.52398 | 15.97776 | 21.41991 | 29.29041 | 10.78793 | 57.68699 | 0.3218432 | 0.08272547 | 304.0793 | 1 | 0 | 0 |  | Fe-Cr-Ni-Cu-Si
8169 | 18.94112 | 12.44824 | 21.07985 | 32.96237 | 14.56842 | 50.96332 | 0.3345561 | 0.09203072 | 315.697 | 1 | 0 | 0 |  | Fe-Cr-Ni-Cu-Si
8170 | 14.73814 | 9.499743 | 20.25753 | 36.11983 | 19.38476 | 44.41459 | 0.347753 | 0.1011894 | 315.569 | 1 | 0 | 0 |  | Fe-Cr-Ni-Cu-Si
8171 | 13.30365 | 6.756153 | 15.25449 | 38.53226 | 26.15344 | 37.84146 | 0.3618513 | 0.104346 | 273.3143 | 1 | 0 | 0 |  | Fe-Cr-Ni-Cu-Si
8172 | 36.09426 | 43.20686 | 9.755531 | 9.387469 | 1.555871 | 89.33368 | 0.2652485 | 0.04334276 | 163.1251 | 1 | 0 | 0 |  | Fe-Cr-Ni-Cu-Si
8173 | 32.31894 | 37.85559 | 15.34128 | 11.8627 | 2.621487 | 84.12435 | 0.2746676 | 0.04934411 | 191.7593 | 1 | 0 | 0 |  | Fe-Cr-Ni-Cu-Si
8174 | 28.31002 | 32.21517 | 20.9396 | 14.3168 | 4.218409 | 77.89102 | 0.2857656 | 0.05765428 | 230.4019 | 1 | 0 | 0 |  | Fe-Cr-Ni-Cu-Si
8175 | 25.22122 | 27.39574 | 24.30054 | 16.74061 | 6.341887 | 71.41471 | 0.2969254 | 0.06752584 | 273.6337 | 1 | 0 | 0 |  | Fe-Cr-Ni-Cu-Si
8176 | 21.41439 | 22.9284 | 27.01004 | 19.49325 | 9.153918 | 64.39949 | 0.3091689 | 0.07831329 | 313.1216 | 1 | 0 | 0 |  | Fe-Cr-Ni-Cu-Si
8177 | 18.56276 | 18.29937 | 28.69273 | 22.36426 | 12.08088 | 57.93062 | 0.3212299 | 0.08822467 | 339.9519 | 1 | 0 | 0 |  | Fe-Cr-Ni-Cu-Si
8178 | 14.7436 | 13.72694 | 28.60947 | 25.80944 | 17.11055 | 49.72724 | 0.3369054 | 0.1000597 | 353.1701 | 1 | 0 | 0 |  | Fe-Cr-Ni-Cu-Si
8179 | 13.0377 | 9.93164 | 27.40749 | 26.97285 | 22.65032 | 43.18298 | 0.3504619 | 0.1086942 | 344.5375 | 1 | 0 | 0 |  | Fe-Cr-Ni-Cu-Si
8180 | 10.21635 | 7.133902 | 21.47652 | 29.06191 | 32.11131 | 35.37356 | 0.3675742 | 0.109372 | 272.6925 | 1 | 0 | 0 |  | Fe-Cr-Ni-Cu-Si
8181 | 26.11209 | 48.62299 | 15.36979 | 8.319323 | 1.575815 | 91.15858 | 0.2613849 | 0.04406453 | 171.3382 | 0 | 0 | 0 |  | Fe-Cr-Ni-Cu-Si
8182 | 23.88446 | 40.60757 | 22.92161 | 9.45292 | 3.133438 | 84.20299 | 0.2743709 | 0.053451 | 219.81 | 1 | 0 | 0 |  | Fe-Cr-Ni-Cu-Si
8183 | 20.91773 | 35.05559 | 28.58224 | 10.71064 | 4.733795 | 78.36701 | 0.2849083 | 0.06155807 | 258.7957 | 1 | 0 | 0 |  | Fe-Cr-Ni-Cu-Si
8184 | 19.25446 | 28.88198 | 31.48148 | 13.38875 | 6.993338 | 71.2216 | 0.2974433 | 0.070785 | 295.3008 | 1 | 0 | 0 |  | Fe-Cr-Ni-Cu-Si
8185 | 17.28158 | 24.13485 | 34.05829 | 14.74799 | 9.777283 | 64.62935 | 0.3091181 | 0.08192113 | 338.8623 | 1 | 0 | 0 |  | Fe-Cr-Ni-Cu-Si
8186 | 14.31009 | 18.44767 | 35.86732 | 17.53539 | 13.83953 | 56.44291 | 0.324277 | 0.09551219 | 376.8082 | 1 | 0 | 0 |  | Fe-Cr-Ni-Cu-Si
8187 | 11.52115 | 13.94471 | 36.32917 | 19.66417 | 18.54079 | 49.24784 | 0.3383169 | 0.1055708 | 382.1868 | 1 | 0 | 0 |  | Fe-Cr-Ni-Cu-Si
8188 | 9.880654 | 9.199321 | 33.75261 | 21.08023 | 26.08719 | 41.04849 | 0.355412 | 0.1145116 | 354.4661 | 1 | 0 | 0 |  | Fe-Cr-Ni-Cu-Si
8189 | 7.962494 | 6.177858 | 26.50267 | 22.65048 | 36.70649 | 33.33923 | 0.3728136 | 0.1129434 | 267.3794 | 0 | 0 | 0 |  | Fe-Cr-Ni-Cu-Si
8190 | 17.53286 | 49.9318 | 22.76467 | 8.214672 | 1.555992 | 91.36919 | 0.2615325 | 0.04597802 | 184.9901 | 1 | 0 | 0 |  | Fe-Cr-Ni-Cu-Si
8191 | 16.5893 | 41.50942 | 30.51437 | 8.258373 | 3.12854 | 84.4921 | 0.2746437 | 0.05498128 | 231.8701 | 1 | 0 | 0 |  | Fe-Cr-Ni-Cu-Si
8192 | 15.67488 | 35.02559 | 36.24642 | 8.323372 | 4.729745 | 78.64569 | 0.2855821 | 0.06318923 | 272.1062 | 1 | 0 | 0 |  | Fe-Cr-Ni-Cu-Si
8193 | 13.69663 | 29.42806 | 39.86676 | 9.590662 | 7.417893 | 71.20709 | 0.2982575 | 0.07494486 | 324.9815 | 1 | 0 | 0 |  | Fe-Cr-Ni-Cu-Si
8194 | 11.81752 | 24.00573 | 42.90969 | 11.00182 | 10.26525 | 64.31697 | 0.310629 | 0.08603393 | 366.1469 | 1 | 0 | 0 |  | Fe-Cr-Ni-Cu-Si
8195 | 10.03891 | 18.69333 | 44.55187 | 12.69207 | 14.02382 | 56.9741 | 0.3241752 | 0.09779448 | 396.4557 | 1 | 0 | 0 |  | Fe-Cr-Ni-Cu-Si
8196 | 8.123017 | 12.96494 | 45.12937 | 14.52447 | 19.25819 | 48.9378 | 0.3399444 | 0.1107401 | 411.2749 | 1 | 0 | 0 |  | Fe-Cr-Ni-Cu-Si
8197 | 6.177873 | 8.052619 | 41.55825 | 16.87091 | 27.34035 | 40.25618 | 0.3579345 | 0.1202709 | 376.5951 | 1 | 0 | 0 |  | Fe-Cr-Ni-Cu-Si
8198 | 5.38947 | 5.017832 | 32.57258 | 18.39737 | 38.62275 | 32.5039 | 0.3754207 | 0.1171615 | 275.9096 | 0 | 0 | 0 |  | Fe-Cr-Ni-Cu-Si
8199 | 10.34118 | 40.438 | 40.21706 | 5.883404 | 3.120354 | 84.37694 | 0.2766145 | 0.05766903 | 251.5142 | 1 | 0 | 0 |  | Fe-Cr-Ni-Cu-Si
8200 | 10.42791 | 33.98095 | 44.9386 | 5.932747 | 4.719785 | 78.5635 | 0.2873023 | 0.06519279 | 287.2348 | 1 | 0 | 0 |  | Fe-Cr-Ni-Cu-Si
8201 | 9.505515 | 27.53349 | 48.84545 | 7.210623 | 6.904923 | 71.71904 | 0.2994967 | 0.07487238 | 328.5393 | 1 | 0 | 0 |  | Fe-Cr-Ni-Cu-Si
8202 | 8.620777 | 22.07238 | 50.96913 | 8.583074 | 9.75464 | 64.73511 | 0.3117341 | 0.08640258 | 372.7043 | 1 | 0 | 0 |  | Fe-Cr-Ni-Cu-Si
8203 | 6.676239 | 16.57565 | 52.62976 | 10.12882 | 13.98952 | 56.61595 | 0.3263774 | 0.1009356 | 415.7763 | 1 | 0 | 0 |  | Fe-Cr-Ni-Cu-Si
8204 | 5.762245 | 11.80279 | 52.08689 | 11.80192 | 18.54616 | 49.62825 | 0.3397391 | 0.1127698 | 431.1239 | 1 | 0 | 0 |  | Fe-Cr-Ni-Cu-Si
8205 | 3.628943 | 6.757408 | 48.31486 | 15.14049 | 26.15831 | 40.88147 | 0.3575709 | 0.1241642 | 404.8547 | 1 | 0 | 0 |  | Fe-Cr-Ni-Cu-Si
8206 | 6.231346 | 30.94216 | 54.58067 | 3.545196 | 4.700623 | 77.80725 | 0.2908856 | 0.06900489 | 312.9294 | 1 | 1 | 1 | 312.9294 | Fe-Cr-Ni-Cu-Si
8207 | 6.314346 | 24.49555 | 57.51998 | 4.78989 | 6.880228 | 71.01888 | 0.3028165 | 0.07774573 | 347.0907 | 1 | 0 | 0 |  | Fe-Cr-Ni-Cu-Si
8208 | 5.368326 | 18.99296 | 59.81127 | 6.108397 | 9.719048 | 64.04057 | 0.315009 | 0.08906462 | 388.7614 | 1 | 0 | 0 |  | Fe-Cr-Ni-Cu-Si
8209 | 4.434344 | 13.41785 | 61.75662 | 7.568486 | 12.8227 | 57.40672 | 0.3273141 | 0.1010348 | 424.5106 | 1 | 0 | 0 |  | Fe-Cr-Ni-Cu-Si
8210 | 4.535531 | 8.445555 | 59.59041 | 10.32159 | 17.10691 | 50.25265 | 0.3405776 | 0.1149439 | 452.1298 | 1 | 0 | 0 |  | Fe-Cr-Ni-Cu-Si
8211 | 56.32975 | 13.39033 | 6.298661 | 4.09119 | 19.89007 | 52.88744 | 0.3286656 | 0.1196714 | 499.2398 | 0 | 0 | 0 |  | Fe-Cr-Ni-Cu-Si
8212 | 49.50536 | 12.6752 | 6.504299 | 7.041263 | 24.27388 | 47.77836 | 0.3382863 | 0.121879 | 461.3295 | 0 | 0 | 0 |  | Fe-Cr-Ni-Cu-Si
8213 | 43.81024 | 11.99684 | 5.417451 | 10.26321 | 28.51226 | 43.4556 | 0.346981 | 0.120445 | 407.8838 | 0 | 0 | 0 |  | Fe-Cr-Ni-Cu-Si
8214 | 35.18267 | 10.91887 | 5.478521 | 16.30971 | 32.11023 | 39.41472 | 0.3559572 | 0.1143055 | 334.2758 | 0 | 0 | 0 |  | Fe-Cr-Ni-Cu-Si
8215 | 29.6279 | 8.777005 | 4.246565 | 21.45333 | 35.8952 | 35.66531 | 0.3650198 | 0.1090885 | 273.3981 | 0 | 0 | 0 |  | Fe-Cr-Ni-Cu-Si
8216 | 57.32215 | 19.88273 | 7.088295 | 3.836736 | 11.87009 | 64.52322 | 0.3076392 | 0.09641575 | 434.7361 | 0 | 0 | 0 |  | Fe-Cr-Ni-Cu-Si
8217 | 50.89473 | 18.30793 | 8.510526 | 6.580797 | 15.70602 | 58.21829 | 0.3182529 | 0.1051535 | 449.1727 | 0 | 0 | 0 |  | Fe-Cr-Ni-Cu-Si
8218 | 44.51566 | 17.45096 | 9.850481 | 9.330729 | 18.85218 | 53.62747 | 0.3264702 | 0.107852 | 429.0499 | 0 | 0 | 0 |  | Fe-Cr-Ni-Cu-Si
8219 | 38.58847 | 15.71831 | 10.13995 | 13.72132 | 21.83195 | 49.15259 | 0.3352034 | 0.1100341 | 403.9514 | 0 | 0 | 0 |  | Fe-Cr-Ni-Cu-Si
8220 | 31.80533 | 12.52822 | 11.57197 | 19.48691 | 24.60758 | 44.57911 | 0.3452429 | 0.1108571 | 367.1881 | 0 | 0 | 0 |  | Fe-Cr-Ni-Cu-Si
8221 | 26.12032 | 10.4225 | 10.45893 | 25.47535 | 27.5229 | 40.57997 | 0.3541342 | 0.1088394 | 319.3235 | 0 | 0 | 0 |  | Fe-Cr-Ni-Cu-Si
8222 | 20.20735 | 8.231094 | 9.292354 | 33.0526 | 29.2166 | 37.41671 | 0.3617424 | 0.10512 | 272.7718 | 0 | 0 | 0 |  | Fe-Cr-Ni-Cu-Si
8223 | 56.12339 | 29.14128 | 4.537731 | 3.684259 | 6.513345 | 76.16228 | 0.2872984 | 0.07183963 | 319.9728 | 0 | 0 | 0 |  | Fe-Cr-Ni-Cu-Si
8224 | 49.92147 | 27.2812 | 9.125524 | 4.939442 | 8.732364 | 71.1256 | 0.2954568 | 0.07932083 | 350.4338 | 0 | 0 | 0 |  | Fe-Cr-Ni-Cu-Si
8225 | 43.70043 | 25.03816 | 11.77767 | 7.649987 | 11.83376 | 64.79522 | 0.3058391 | 0.09102415 | 397.9162 | 0 | 0 | 0 |  | Fe-Cr-Ni-Cu-Si
8226 | 38.21161 | 21.97383 | 14.17542 | 11.50926 | 14.12989 | 59.70914 | 0.3151887 | 0.09534854 | 394.2763 | 1 | 0 | 0 |  | Fe-Cr-Ni-Cu-Si
8227 | 33.19398 | 18.11675 | 15.64022 | 16.93141 | 16.11765 | 54.84554 | 0.3248416 | 0.1000203 | 390.28 | 1 | 0 | 0 |  | Fe-Cr-Ni-Cu-Si
8228 | 27.68698 | 15.03704 | 16.97582 | 22.31524 | 17.98491 | 50.61679 | 0.3335579 | 0.1022702 | 371.3934 | 1 | 0 | 0 |  | Fe-Cr-Ni-Cu-Si
8229 | 22.04816 | 11.88452 | 15.85625 | 30.36932 | 19.84175 | 46.15078 | 0.3430001 | 0.1020632 | 333.8602 | 1 | 0 | 0 |  | Fe-Cr-Ni-Cu-Si
8230 | 17.40872 | 8.644416 | 14.63845 | 38.29675 | 21.01166 | 42.54741 | 0.3512624 | 0.1012266 | 299.4505 | 1 | 0 | 0 |  | Fe-Cr-Ni-Cu-Si
8231 | 13.85421 | 6.449437 | 10.92147 | 47.2924 | 21.48248 | 39.79709 | 0.3575811 | 0.09780781 | 259.9745 | 1 | 0 | 0 |  | Fe-Cr-Ni-Cu-Si
8232 | 46.17263 | 37.99005 | 6.771824 | 3.665437 | 5.400059 | 80.89538 | 0.2776889 | 0.064314 | 283.1545 | 0 | 0 | 0 |  | Fe-Cr-Ni-Cu-Si
8233 | 41.64133 | 34.68886 | 11.51806 | 4.987574 | 7.164183 | 75.92775 | 0.2861525 | 0.07444087 | 337.646 | 0 | 0 | 0 |  | Fe-Cr-Ni-Cu-Si
8234 | 36.3729 | 29.75994 | 16.21923 | 8.779107 | 8.868828 | 70.26024 | 0.2965208 | 0.08153604 | 362.6332 | 1 | 0 | 0 |  | Fe-Cr-Ni-Cu-Si
8235 | 31.84075 | 25.55615 | 19.6188 | 12.4932 | 10.4911 | 65.31769 | 0.3057838 | 0.08616487 | 368.4048 | 1 | 0 | 0 |  | Fe-Cr-Ni-Cu-Si
8236 | 27.40618 | 20.41308 | 21.89275 | 18.71062 | 11.57737 | 60.5532 | 0.3153983 | 0.08977217 | 364.6961 | 1 | 0 | 0 |  | Fe-Cr-Ni-Cu-Si
8237 | 23.15475 | 16.42521 | 22.01977 | 25.09223 | 13.30805 | 55.49646 | 0.3252144 | 0.09339746 | 354.7244 | 1 | 0 | 0 |  | Fe-Cr-Ni-Cu-Si
8238 | 18.94112 | 12.44824 | 21.07985 | 32.96237 | 14.56842 | 50.96332 | 0.3345561 | 0.0957253 | 336.8225 | 1 | 0 | 0 |  | Fe-Cr-Ni-Cu-Si
8239 | 14.12794 | 9.106426 | 19.41881 | 42.04386 | 15.30297 | 47.07516 | 0.3429236 | 0.09315331 | 293.46 | 1 | 0 | 0 |  | Fe-Cr-Ni-Cu-Si
8240 | 11.92949 | 6.058298 | 13.67883 | 53.06231 | 15.27108 | 43.89024 | 0.3498687 | 0.0899293 | 254.0394 | 1 | 0 | 0 |  | Fe-Cr-Ni-Cu-Si
8241 | 37.31601 | 44.66936 | 10.08574 | 3.639458 | 4.289429 | 85.13507 | 0.2698856 | 0.05893512 | 257.8319 | 0 | 0 | 0 |  | Fe-Cr-Ni-Cu-Si
8242 | 33.42527 | 39.15145 | 15.86644 | 6.134392 | 5.422449 | 80.12456 | 0.2792763 | 0.06803075 | 307.9169 | 1 | 0 | 0 |  | Fe-Cr-Ni-Cu-Si
8243 | 29.08456 | 33.09655 | 21.51249 | 9.805666 | 6.500733 | 74.90764 | 0.2893855 | 0.07472774 | 336.3062 | 1 | 0 | 0 |  | Fe-Cr-Ni-Cu-Si
8244 | 25.56236 | 27.76629 | 24.62922 | 14.54318 | 7.498944 | 70.04632 | 0.2986863 | 0.07775237 | 335.6494 | 1 | 0 | 0 |  | Fe-Cr-Ni-Cu-Si
8245 | 21.26979 | 22.77357 | 26.82765 | 20.57171 | 8.557275 | 65.0261 | 0.3083043 | 0.08163933 | 337.1863 | 1 | 0 | 0 |  | Fe-Cr-Ni-Cu-Si
8246 | 18.06185 | 17.80557 | 27.91846 | 26.59649 | 9.61763 | 60.22519 | 0.3178355 | 0.08493966 | 332.3461 | 1 | 0 | 0 |  | Fe-Cr-Ni-Cu-Si
8247 | 13.75321 | 12.80484 | 26.68764 | 36.11355 | 10.64077 | 54.82272 | 0.3286049 | 0.08642797 | 308.9364 | 1 | 0 | 0 |  | Fe-Cr-Ni-Cu-Si
8248 | 11.48226 | 8.746763 | 24.13769 | 45.1343 | 10.49898 | 51.53612 | 0.3357874 | 0.08417617 | 275.6664 | 1 | 0 | 0 |  | Fe-Cr-Ni-Cu-Si
8249 | 8.217383 | 5.738057 | 17.27435 | 58.43889 | 10.33132 | 47.64419 | 0.3435997 | 0.07938994 | 226.5929 | 1 | 0 | 0 |  | Fe-Cr-Ni-Cu-Si
8250 | 26.82367 | 49.94802 | 15.78863 | 3.662586 | 3.7771 | 87.6762 | 0.265172 | 0.06002636 | 273.1417 | 1 | 0 | 0 |  | Fe-Cr-Ni-Cu-Si
8251 | 24.20365 | 41.15024 | 23.22793 | 7.184435 | 4.233751 | 82.58722 | 0.2762042 | 0.06477857 | 292.8783 | 1 | 0 | 0 |  | Fe-Cr-Ni-Cu-Si
8252 | 20.91773 | 35.05559 | 28.58224 | 10.71064 | 4.733795 | 78.36701 | 0.2849083 | 0.06878174 | 307.7574 | 1 | 0 | 0 |  | Fe-Cr-Ni-Cu-Si
8253 | 18.99641 | 28.4949 | 31.05956 | 15.611 | 5.838133 | 72.63436 | 0.29566 | 0.07492002 | 329.0829 | 1 | 0 | 0 |  | Fe-Cr-Ni-Cu-Si
8254 | 16.59856 | 23.18098 | 32.71222 | 21.24767 | 6.260572 | 68.51788 | 0.3039132 | 0.07388288 | 303.6346 | 1 | 0 | 0 |  | Fe-Cr-Ni-Cu-Si
8255 | 13.28842 | 17.1306 | 33.30657 | 29.07759 | 7.196815 | 62.7758 | 0.3150408 | 0.07475456 | 282.3282 | 1 | 0 | 0 |  | Fe-Cr-Ni-Cu-Si
8256 | 10.24683 | 12.40232 | 32.3109 | 37.31023 | 7.729709 | 58.18209 | 0.3241834 | 0.0777458 | 277.6921 | 1 | 0 | 0 |  | Fe-Cr-Ni-Cu-Si
8257 | 8.154099 | 7.591823 | 27.85464 | 48.71062 | 7.688818 | 53.74689 | 0.33324 | 0.07737302 | 251.709 | 1 | 0 | 0 |  | Fe-Cr-Ni-Cu-Si
8258 | 5.955241 | 4.620491 | 19.82165 | 62.11538 | 7.487238 | 49.71435 | 0.3409416 | 0.07099152 | 196.4258 | 1 | 0 | 0 |  | Fe-Cr-Ni-Cu-Si
8259 | 18.00448 | 51.27492 | 23.37702 | 3.615274 | 3.728309 | 87.89971 | 0.265287 | 0.06249585 | 291.7845 | 1 | 0 | 0 |  | Fe-Cr-Ni-Cu-Si
8260 | 16.69924 | 41.7845 | 30.71659 | 7.125516 | 3.674151 | 83.67301 | 0.2755612 | 0.06458066 | 295.8688 | 1 | 0 | 0 |  | Fe-Cr-Ni-Cu-Si
8261 | 15.46959 | 34.56687 | 35.77171 | 10.56132 | 3.630512 | 80.2006 | 0.2837805 | 0.06401247 | 281.6601 | 1 | 0 | 0 |  | Fe-Cr-Ni-Cu-Si
8262 | 13.16807 | 28.29243 | 38.3283 | 16.13598 | 4.075221 | 75.474 | 0.293008 | 0.06285208 | 257.6287 | 1 | 0 | 0 |  | Fe-Cr-Ni-Cu-Si
8263 | 11.06287 | 22.47275 | 40.16953 | 21.74287 | 4.551974 | 70.88061 | 0.3020446 | 0.06443707 | 252.0987 | 1 | 0 | 0 |  | Fe-Cr-Ni-Cu-Si
8264 | 9.074819 | 16.89811 | 40.27331 | 28.68295 | 5.070815 | 66.03154 | 0.3114289 | 0.06842886 | 258.941 | 1 | 0 | 0 |  | Fe-Cr-Ni-Cu-Si
8265 | 6.989938 | 11.15646 | 38.83428 | 37.49536 | 5.523957 | 60.82254 | 0.3216726 | 0.069486 | 242.6954 | 1 | 0 | 0 |  | Fe-Cr-Ni-Cu-Si
8266 | 4.938142 | 6.436677 | 33.21864 | 49.44639 | 5.960149 | 55.34796 | 0.3319815 | 0.06965204 | 217.8681 | 1 | 0 | 0 |  | Fe-Cr-Ni-Cu-Si
8267 | 3.891357 | 3.623023 | 23.51837 | 63.09636 | 5.870899 | 51.08011 | 0.3396442 | 0.06578606 | 177.6318 | 1 | 0 | 0 |  | Fe-Cr-Ni-Cu-Si
8268 | 10.27373 | 40.17421 | 39.9547 | 7.014029 | 2.583332 | 85.21111 | 0.2756995 | 0.05979757 | 267.7427 | 1 | 0 | 0 |  | Fe-Cr-Ni-Cu-Si
8269 | 10.15886 | 33.10418 | 43.7791 | 10.40341 | 2.554448 | 81.72996 | 0.2837082 | 0.0591806 | 253.9681 | 1 | 1 | 1 | 253.9681 | Fe-Cr-Ni-Cu-Si
8270 | 9.079301 | 26.29893 | 46.65528 | 14.9225 | 3.043992 | 76.86575 | 0.2933323 | 0.06092282 | 251.2389 | 1 | 0 | 0 |  | Fe-Cr-Ni-Cu-Si
8271 | 8.01735 | 20.52738 | 47.40145 | 20.52588 | 3.52794 | 72.19007 | 0.3022286 | 0.06246629 | 245.7183 | 1 | 0 | 0 |  | Fe-Cr-Ni-Cu-Si
8272 | 5.960349 | 14.79826 | 46.9863 | 28.25848 | 3.996619 | 67.02042 | 0.3119962 | 0.06379623 | 235.0938 | 1 | 0 | 0 |  | Fe-Cr-Ni-Cu-Si
8273 | 4.932145 | 10.10249 | 44.58333 | 35.91734 | 4.464683 | 62.38879 | 0.3206522 | 0.0651032 | 224.429 | 1 | 0 | 0 |  | Fe-Cr-Ni-Cu-Si
8274 | 2.912979 | 5.424221 | 38.78269 | 47.50867 | 5.371444 | 56.12874 | 0.3319093 | 0.06578601 | 200.8464 | 1 | 0 | 0 |  | Fe-Cr-Ni-Cu-Si
8275 | 5.994178 | 29.76449 | 52.5033 | 10.23079 | 1.507238 | 82.61516 | 0.2855323 | 0.05363926 | 219.7334 | 1 | 1 | 1 | 219.7334 | Fe-Cr-Ni-Cu-Si
8276 | 5.956143 | 23.10596 | 54.25696 | 14.68404 | 1.996899 | 77.71316 | 0.2949447 | 0.05515842 | 216.6258 | 1 |  | 0 |  | Fe-Cr-Ni-Cu-Si
8277 | 4.93129 | 17.44674 | 54.94202 | 20.2 | 2.479949 | 72.94812 | 0.3038525 | 0.0567669 | 212.7555 | 1 | 0 | 0 |  | Fe-Cr-Ni-Cu-Si
8278 | 3.960424 | 11.98382 | 55.15639 | 25.91182 | 2.987551 | 68.21299 | 0.3128614 | 0.06160431 | 227.5893 | 1 | 0 | 0 |  | Fe-Cr-Ni-Cu-Si
8279 | 3.915365 | 7.290752 | 51.44231 | 33.41349 | 3.93808 | 62.68804 | 0.3224246 | 0.06292253 | 213.7934 | 1 | 0 | 0 |  | Fe-Cr-Ni-Cu-Si