## Sheet1
Unnamed: 0 | Fe | Cr | Ni | Cu | Ta | ShearModulus_eff | PoissonsRatio_eff | delta_prime_misfit | sigma_SSS | Gmin_FCC | eq_FCC | Gmin_eq_FCC | sigma_SSS_FCC | compo_A_B_C_D_E
0 | 33 | 3 | 5 | 12 | 47 | 71.52136 | 0.3283874 | 0.1605688 | 1279.383 | 0 | 0 | 0 |  | Fe-Cr-Ni-Cu-Ta
1 | 39 | 5 | 5 | 11 | 40 | 73.07976 | 0.3232786 | 0.1624166 | 1304.441 | 0 | 0 | 0 |  | Fe-Cr-Ni-Cu-Ta
2 | 44 | 7 | 4 | 10 | 34 | 74.61256 | 0.3183337 | 0.1610732 | 1292.225 | 0 | 0 | 0 |  | Fe-Cr-Ni-Cu-Ta
3 | 49 | 11 | 4 | 9 | 27 | 77.00765 | 0.3107832 | 0.1555558 | 1234.723 | 0 | 0 | 0 |  | Fe-Cr-Ni-Cu-Ta
4 | 53 | 14 | 3 | 7 | 22 | 79.25224 | 0.3044104 | 0.1486785 | 1164.089 | 0 | 0 | 0 |  | Fe-Cr-Ni-Cu-Ta
5 | 21 | 3 | 6 | 19 | 51 | 69.23893 | 0.332952 | 0.1564169 | 1206.014 | 0 | 0 | 0 |  | Fe-Cr-Ni-Cu-Ta
6 | 27 | 5 | 7 | 17 | 44 | 70.90953 | 0.3279038 | 0.1605521 | 1260.376 | 0 | 0 | 0 |  | Fe-Cr-Ni-Cu-Ta
7 | 32 | 7 | 8 | 16 | 38 | 72.38299 | 0.3231212 | 0.1614427 | 1274.769 | 0 | 0 | 0 |  | Fe-Cr-Ni-Cu-Ta
8 | 36 | 10 | 8 | 14 | 32 | 74.39695 | 0.3172481 | 0.1593237 | 1259.931 | 0 | 0 | 0 |  | Fe-Cr-Ni-Cu-Ta
9 | 40 | 14 | 9 | 11 | 26 | 77.15131 | 0.3097846 | 0.1543649 | 1217.983 | 0 | 0 | 0 |  | Fe-Cr-Ni-Cu-Ta
10 | 44 | 18 | 8 | 9 | 21 | 79.72415 | 0.3025061 | 0.1465672 | 1139.577 | 0 | 0 | 0 |  | Fe-Cr-Ni-Cu-Ta
11 | 46 | 23 | 7 | 7 | 16 | 82.76135 | 0.2940089 | 0.1351177 | 1021.417 | 0 | 0 | 0 |  | Fe-Cr-Ni-Cu-Ta
12 | 12 | 3 | 4 | 29 | 52 | 66.6603 | 0.3367441 | 0.1524518 | 1124.146 | 0 | 0 | 0 |  | Fe-Cr-Ni-Cu-Ta
13 | 16 | 4 | 8 | 27 | 46 | 67.86404 | 0.3330837 | 0.1582657 | 1192.056 | 0 | 0 | 0 |  | Fe-Cr-Ni-Cu-Ta
14 | 21 | 6 | 10 | 24 | 39 | 69.64671 | 0.3279236 | 0.1608116 | 1229.542 | 0 | 0 | 0 |  | Fe-Cr-Ni-Cu-Ta
15 | 25 | 9 | 12 | 21 | 34 | 71.78843 | 0.3222553 | 0.1603031 | 1239.524 | 0 | 0 | 0 |  | Fe-Cr-Ni-Cu-Ta
16 | 28 | 13 | 13 | 17 | 29 | 74.49594 | 0.3154891 | 0.1573679 | 1227.18 | 0 | 0 | 0 |  | Fe-Cr-Ni-Cu-Ta
17 | 31 | 17 | 14 | 14 | 24 | 77.15364 | 0.3084598 | 0.1519547 | 1181.348 | 0 | 0 | 0 |  | Fe-Cr-Ni-Cu-Ta
18 | 34 | 23 | 13 | 11 | 19 | 80.65003 | 0.2991618 | 0.1425254 | 1093.586 | 0 | 0 | 0 |  | Fe-Cr-Ni-Cu-Ta
19 | 36 | 29 | 12 | 8 | 15 | 84.16718 | 0.2901119 | 0.1321531 | 994.7693 | 0 | 0 | 0 |  | Fe-Cr-Ni-Cu-Ta
20 | 37 | 36 | 9 | 6 | 12 | 87.71879 | 0.2807648 | 0.1211254 | 888.471 | 0 | 0 | 0 |  | Fe-Cr-Ni-Cu-Ta
21 | 10 | 3 | 6 | 38 | 43 | 64.93843 | 0.3365357 | 0.1571057 | 1126.774 | 0 | 0 | 0 |  | Fe-Cr-Ni-Cu-Ta
22 | 13 | 4 | 10 | 34 | 38 | 66.37142 | 0.3329417 | 0.1597628 | 1165.604 | 0 | 0 | 0 |  | Fe-Cr-Ni-Cu-Ta
23 | 16 | 7 | 14 | 29 | 33 | 68.83472 | 0.3270525 | 0.1598808 | 1189.484 | 0 | 0 | 0 |  | Fe-Cr-Ni-Cu-Ta
24 | 19 | 10 | 17 | 25 | 29 | 71.17455 | 0.321417 | 0.1582192 | 1191.715 | 0 | 0 | 0 |  | Fe-Cr-Ni-Cu-Ta
25 | 21 | 15 | 19 | 20 | 25 | 74.41705 | 0.3138456 | 0.1543641 | 1177.583 | 0 | 0 | 0 |  | Fe-Cr-Ni-Cu-Ta
26 | 24 | 20 | 19 | 16 | 21 | 77.6219 | 0.3059502 | 0.1479949 | 1129.563 | 0 | 0 | 0 |  | Fe-Cr-Ni-Cu-Ta
27 | 26 | 26 | 18 | 12 | 17 | 81.33302 | 0.2967778 | 0.1390014 | 1052.322 | 0 | 0 | 0 |  | Fe-Cr-Ni-Cu-Ta
28 | 28 | 34 | 17 | 9 | 13 | 85.4947 | 0.286025 | 0.1267571 | 936.7381 | 0 | 0 | 0 |  | Fe-Cr-Ni-Cu-Ta
29 | 28 | 43 | 12 | 6 | 11 | 89.9697 | 0.2750383 | 0.1169371 | 852.7715 | 0 | 0 | 0 |  | Fe-Cr-Ni-Cu-Ta
30 | 8 | 3 | 9 | 45 | 35 | 63.50363 | 0.3361276 | 0.1576233 | 1089.274 | 0 | 0 | 0 |  | Fe-Cr-Ni-Cu-Ta
31 | 10 | 5 | 14 | 39 | 31 | 65.64313 | 0.3314688 | 0.1579631 | 1114.986 | 0 | 0 | 0 |  | Fe-Cr-Ni-Cu-Ta
32 | 12 | 8 | 19 | 33 | 27 | 68.32001 | 0.325553 | 0.1564587 | 1126.065 | 0 | 0 | 0 |  | Fe-Cr-Ni-Cu-Ta
33 | 14 | 12 | 22 | 28 | 24 | 71.18731 | 0.3191313 | 0.1536385 | 1124.056 | 0 | 0 | 0 |  | Fe-Cr-Ni-Cu-Ta
34 | 16 | 17 | 24 | 23 | 20 | 74.53122 | 0.3111874 | 0.1474515 | 1083.943 | 0 | 0 | 0 |  | Fe-Cr-Ni-Cu-Ta
35 | 18 | 22 | 25 | 18 | 17 | 77.93883 | 0.3034547 | 0.1411833 | 1042.214 | 0 |  | 0 |  | Fe-Cr-Ni-Cu-Ta
36 | 20 | 30 | 24 | 13 | 13 | 82.68921 | 0.2919498 | 0.1293231 | 941.8585 | 0 | 0 | 0 |  | Fe-Cr-Ni-Cu-Ta
37 | 20 | 38 | 22 | 9 | 11 | 86.96276944 | 0.2820211 | 0.1212926 | 879.876 | 0 | 0 | 0 |  | Fe-Cr-Ni-Cu-Ta
38 | 20 | 50 | 16 | 6 | 8 | 92.76622 | 0.2672082 | 0.1048857 | 729.0415 | 0 | 0 | 0 |  | Fe-Cr-Ni-Cu-Ta
39 | 7 | 3 | 14 | 50 | 25 | 62.41018 | 0.3344543 | 0.151671 | 986.2675 | 0 | 0 | 0 |  | Fe-Cr-Ni-Cu-Ta
40 | 8 | 6 | 21 | 42 | 23 | 65.53319 | 0.3286094 | 0.1514825 | 1022.426 | 0 | 0 | 0 |  | Fe-Cr-Ni-Cu-Ta
41 | 9 | 9 | 26 | 36 | 20 | 68.20171 | 0.3229416 | 0.1479435 | 1012.789 | 0 | 0 | 0 |  | Fe-Cr-Ni-Cu-Ta
42 | 11 | 13 | 28 | 29 | 18 | 71.52165 | 0.3162379 | 0.1443219 | 1009.906 | 0 | 0 | 0 |  | Fe-Cr-Ni-Cu-Ta
43 | 12 | 18 | 30 | 24 | 16 | 74.79267 | 0.3091444 | 0.1397743 | 991.1407 | 0 |  | 0 |  | Fe-Cr-Ni-Cu-Ta
44 | 14 | 25 | 31 | 18 | 13 | 79.24183 | 0.2991304 | 0.1309689 | 930.5484 | 0 | 0 | 0 |  | Fe-Cr-Ni-Cu-Ta
45 | 15 | 32 | 30 | 13 | 10 | 83.62137 | 0.288911 | 0.1196035 | 835.6124 | 0 | 0 | 0 |  | Fe-Cr-Ni-Cu-Ta
46 | 15 | 42 | 26 | 8 | 8 | 89.1478 | 0.2761556 | 0.1098286 | 761.7293 | 0 | 0 | 0 |  | Fe-Cr-Ni-Cu-Ta
47 | 15 | 55 | 19 | 5 | 6 | 95.14336 | 0.2611819 | 0.09551779 | 637.4045 | 0 | 0 | 0 |  | Fe-Cr-Ni-Cu-Ta
48 | 7 | 3 | 21 | 52 | 17 | 62.20486 | 0.3318665 | 0.1391683 | 842.2303 | 0 | 0 | 0 |  | Fe-Cr-Ni-Cu-Ta
49 | 7 | 6 | 28 | 43 | 16 | 65.51134 | 0.3261972 | 0.1389413 | 878.4276 | 0 | 0 | 0 |  | Fe-Cr-Ni-Cu-Ta
50 | 7 | 9 | 33 | 36 | 15 | 68.38219 | 0.3210824 | 0.1376998 | 897.6152 | 0 | 0 | 0 |  | Fe-Cr-Ni-Cu-Ta
51 | 8 | 14 | 36 | 30 | 13 | 71.92032 | 0.3135778 | 0.1320578 | 872.9049 | 0 | 0 | 0 |  | Fe-Cr-Ni-Cu-Ta
52 | 9 | 19 | 38 | 24 | 11 | 75.5043 | 0.3060189 | 0.1251864 | 832.114 | 0 | 0 | 0 |  | Fe-Cr-Ni-Cu-Ta
53 | 10 | 25 | 38 | 18 | 9 | 79.59662 | 0.2971949 | 0.1167078 | 774.3564 | 0 | 0 | 0 |  | Fe-Cr-Ni-Cu-Ta
54 | 11 | 33 | 37 | 12 | 7 | 84.56645 | 0.2863101 | 0.1067142 | 701.7971 | 0 | 0 | 0 |  | Fe-Cr-Ni-Cu-Ta
55 | 12 | 44 | 32 | 7 | 5 | 90.53575 | 0.2723772 | 0.09426172 | 603.3308 | 0 | 0 | 0 |  | Fe-Cr-Ni-Cu-Ta
56 | 12 | 57 | 23 | 4 | 4 | 96.56032 | 0.2576224 | 0.08512446 | 534.6295 | 0 | 0 | 0 |  | Fe-Cr-Ni-Cu-Ta
57 | 5 | 6 | 37 | 42 | 10 | 65.91785 | 0.3236584 | 0.1201375 | 692.7392 | 1 | 0 | 0 |  | Fe-Cr-Ni-Cu-Ta
58 | 5 | 9 | 41 | 35 | 10 | 68.84355 | 0.3188156 | 0.1213565 | 732.4617 | 1 | 0 | 0 |  | Fe-Cr-Ni-Cu-Ta
59 | 6 | 13 | 44 | 28 | 9 | 72.29787 | 0.3123123 | 0.1175911 | 726.0948 | 1 | 0 | 0 |  | Fe-Cr-Ni-Cu-Ta
60 | 7 | 18 | 45 | 22 | 8 | 75.91217 | 0.3050676 | 0.113002 | 708.9805 | 1 | 0 | 0 |  | Fe-Cr-Ni-Cu-Ta
61 | 8 | 25 | 45 | 16 | 6 | 80.4777 | 0.2951205 | 0.1018682 | 628.2584 | 1 | 0 | 0 |  | Fe-Cr-Ni-Cu-Ta
62 | 9 | 32 | 43 | 11 | 5 | 84.73033 | 0.2859956 | 0.0955351 | 589.4562 | 0 | 0 | 0 |  | Fe-Cr-Ni-Cu-Ta
63 | 11 | 43 | 38 | 6 | 3 | 90.7019 | 0.2720636 | 0.08039591 | 468.975 | 0 | 0 | 0 |  | Fe-Cr-Ni-Cu-Ta
64 | 3 | 9 | 50 | 32 | 6 | 69.81963 | 0.3163878 | 0.1013573 | 552.7888 | 1 | 0 | 0 |  | Fe-Cr-Ni-Cu-Ta
65 | 4 | 13 | 52 | 25 | 6 | 73.29099 | 0.3102934 | 0.1021656 | 585.307 | 1 | 0 | 0 |  | Fe-Cr-Ni-Cu-Ta
66 | 5 | 18 | 53 | 19 | 5 | 76.99977 | 0.3029027 | 0.0958785 | 550.9132 | 1 | 0 | 0 |  | Fe-Cr-Ni-Cu-Ta
67 | 6 | 23 | 53 | 13 | 4 | 80.83162 | 0.2953226 | 0.08884033 | 507.36 | 1 | 0 | 0 |  | Fe-Cr-Ni-Cu-Ta
68 | 8 | 30 | 50 | 8 | 4 | 84.98379 | 0.2868519 | 0.08941834 | 533.2827 | 1 | 0 | 0 |  | Fe-Cr-Ni-Cu-Ta
69 | 3 | 33 | 5 | 12 | 47 | 78.85853 | 0.3107228 | 0.1444309 | 1166.376 | 0 | 0 | 0 |  | Fe-Cr-Ni-Cu-Ta
70 | 5 | 39 | 5 | 11 | 40 | 81.73319 | 0.3023206 | 0.1456808 | 1193.148 | 0 | 0 | 0 |  | Fe-Cr-Ni-Cu-Ta
71 | 7 | 44 | 4 | 10 | 34 | 84.45153 | 0.2943852 | 0.1436157 | 1178.709 | 0 | 0 | 0 |  | Fe-Cr-Ni-Cu-Ta
72 | 11 | 49 | 4 | 9 | 27 | 87.48081 | 0.2851247 | 0.1399071 | 1140.683 | 0 | 0 | 0 |  | Fe-Cr-Ni-Cu-Ta
73 | 14 | 53 | 3 | 7 | 22 | 90.46868 | 0.2768721 | 0.1333944 | 1073.016 | 0 | 0 | 0 |  | Fe-Cr-Ni-Cu-Ta
74 | 3 | 21 | 6 | 19 | 51 | 73.52336 | 0.3225675 | 0.1465393 | 1140.32 | 0 | 0 | 0 |  | Fe-Cr-Ni-Cu-Ta
75 | 5 | 27 | 7 | 17 | 44 | 76.35615 | 0.3146438 | 0.1496271 | 1192.133 | 0 | 0 | 0 |  | Fe-Cr-Ni-Cu-Ta
76 | 7 | 32 | 8 | 16 | 38 | 78.74127 | 0.3075598 | 0.1506123 | 1213.95 | 0 | 0 | 0 |  | Fe-Cr-Ni-Cu-Ta
77 | 10 | 36 | 8 | 14 | 32 | 81.31147 | 0.3002663 | 0.1485635 | 1201.065 | 0 | 0 | 0 |  | Fe-Cr-Ni-Cu-Ta
78 | 14 | 40 | 9 | 11 | 26 | 84.34466 | 0.2920901 | 0.1447809 | 1169.482 | 0 | 0 | 0 |  | Fe-Cr-Ni-Cu-Ta
79 | 18 | 44 | 8 | 9 | 21 | 87.16732 | 0.2841514 | 0.1377618 | 1096.498 | 0 | 0 | 0 |  | Fe-Cr-Ni-Cu-Ta
80 | 23 | 46 | 7 | 7 | 16 | 89.64522 | 0.2769944 | 0.127869 | 986.5012 | 0 | 0 | 0 |  | Fe-Cr-Ni-Cu-Ta
81 | 3 | 12 | 4 | 29 | 52 | 68.7743 | 0.3315411 | 0.1474809 | 1093.653 | 0 | 0 | 0 |  | Fe-Cr-Ni-Cu-Ta
82 | 4 | 16 | 8 | 27 | 46 | 70.7569 | 0.3259401 | 0.1529164 | 1165.161 | 0 | 0 | 0 |  | Fe-Cr-Ni-Cu-Ta
83 | 6 | 21 | 10 | 24 | 39 | 73.44199 | 0.3185222 | 0.1543698 | 1198.299 | 0 | 0 | 0 |  | Fe-Cr-Ni-Cu-Ta
84 | 9 | 25 | 12 | 21 | 34 | 75.93313 | 0.3119803 | 0.1545254 | 1216.703 | 0 | 0 | 0 |  | Fe-Cr-Ni-Cu-Ta
85 | 13 | 28 | 13 | 17 | 29 | 78.54519 | 0.3054622 | 0.152136 | 1206.322 | 0 | 0 | 0 |  | Fe-Cr-Ni-Cu-Ta
86 | 17 | 31 | 14 | 14 | 24 | 81.06296 | 0.2987735 | 0.1476505 | 1166.593 | 0 | 0 | 0 |  | Fe-Cr-Ni-Cu-Ta
87 | 23 | 34 | 13 | 11 | 19 | 83.83247 | 0.2912701 | 0.1394646 | 1083.591 | 0 | 0 | 0 |  | Fe-Cr-Ni-Cu-Ta
88 | 29 | 36 | 12 | 8 | 15 | 86.25432 | 0.28494 | 0.1303916 | 989.2396 | 0 | 0 | 0 |  | Fe-Cr-Ni-Cu-Ta
89 | 36 | 37 | 9 | 6 | 12 | 88.02403 | 0.2800084 | 0.120882 | 887.6118 | 0 | 0 | 0 |  | Fe-Cr-Ni-Cu-Ta
90 | 3 | 10 | 6 | 38 | 43 | 66.64997 | 0.3322112 | 0.1538758 | 1112.384 | 0 | 0 | 0 |  | Fe-Cr-Ni-Cu-Ta
91 | 4 | 13 | 10 | 34 | 38 | 68.65849 | 0.3271678 | 0.1557096 | 1147.958 | 0 | 0 | 0 |  | Fe-Cr-Ni-Cu-Ta
92 | 7 | 16 | 14 | 29 | 33 | 71.19903 | 0.3211005 | 0.1564033 | 1177.011 | 0 | 0 | 0 |  | Fe-Cr-Ni-Cu-Ta
93 | 10 | 19 | 17 | 25 | 29 | 73.58521 | 0.3153632 | 0.1555168 | 1186.484 | 0 | 0 | 0 |  | Fe-Cr-Ni-Cu-Ta
94 | 15 | 21 | 19 | 20 | 25 | 76.0716 | 0.3097084 | 0.1528081 | 1175.865 | 0 | 0 | 0 |  | Fe-Cr-Ni-Cu-Ta
95 | 20 | 24 | 19 | 16 | 21 | 78.7577 | 0.3031166 | 0.1470679 | 1128.921 | 0 | 0 | 0 |  | Fe-Cr-Ni-Cu-Ta
96 | 26 | 26 | 18 | 12 | 17 | 81.33302 | 0.2967778 | 0.1387918 | 1049.983 | 0 | 0 | 0 |  | Fe-Cr-Ni-Cu-Ta
97 | 34 | 28 | 17 | 9 | 13 | 83.70007 | 0.2904889 | 0.1280176 | 938.9055 | 0 | 0 | 0 |  | Fe-Cr-Ni-Cu-Ta
98 | 43 | 28 | 12 | 6 | 11 | 85.36054 | 0.2864699 | 0.1200374 | 859.8957 | 0 | 0 | 0 |  | Fe-Cr-Ni-Cu-Ta
99 | 3 | 8 | 9 | 45 | 35 | 64.77339 | 0.3328422 | 0.1557552 | 1084.871 | 0 | 0 | 0 |  | Fe-Cr-Ni-Cu-Ta
100 | 5 | 10 | 14 | 39 | 31 | 66.9597 | 0.3280817 | 0.1560613 | 1109.766 | 0 | 0 | 0 |  | Fe-Cr-Ni-Cu-Ta
101 | 8 | 12 | 19 | 33 | 27 | 69.40471 | 0.3227799 | 0.1551784 | 1123.8 | 0 | 0 | 0 |  | Fe-Cr-Ni-Cu-Ta
102 | 12 | 14 | 22 | 28 | 24 | 71.73783 | 0.3177322 | 0.1532103 | 1124.864 | 0 | 0 | 0 |  | Fe-Cr-Ni-Cu-Ta
103 | 17 | 16 | 24 | 23 | 20 | 74.24756 | 0.3119053 | 0.1476204 | 1083.249 | 0 | 0 | 0 |  | Fe-Cr-Ni-Cu-Ta
104 | 22 | 18 | 25 | 18 | 17 | 76.77601 | 0.3063802 | 0.1417298 | 1038.808 | 0 |  | 0 |  | Fe-Cr-Ni-Cu-Ta
105 | 30 | 20 | 24 | 13 | 13 | 79.68672 | 0.2994706 | 0.1303545 | 932.5789 | 0 | 0 | 0 |  | Fe-Cr-Ni-Cu-Ta
106 | 38 | 20 | 22 | 9 | 11 | 81.45775 | 0.2957377 | 0.1231007 | 865.9164 | 0 | 0 | 0 |  | Fe-Cr-Ni-Cu-Ta
107 | 50 | 20 | 16 | 6 | 8 | 83.3514 | 0.2906316 | 0.1086237 | 721.4049 | 0 | 0 | 0 |  | Fe-Cr-Ni-Cu-Ta
108 | 3 | 7 | 14 | 50 | 25 | 63.49008 | 0.3315861 | 0.1503886 | 985.3937 | 0 | 0 | 0 |  | Fe-Cr-Ni-Cu-Ta
109 | 6 | 8 | 21 | 42 | 23 | 66.07947 | 0.3271794 | 0.1510901 | 1024.122 | 0 | 0 | 0 |  | Fe-Cr-Ni-Cu-Ta
110 | 9 | 9 | 26 | 36 | 20 | 68.20171 | 0.3229416 | 0.1479435 | 1012.789 | 0 | 0 | 0 |  | Fe-Cr-Ni-Cu-Ta
111 | 13 | 11 | 28 | 29 | 18 | 70.94579 | 0.3177166 | 0.1444492 | 1005.97 | 0 | 0 | 0 |  | Fe-Cr-Ni-Cu-Ta
112 | 18 | 12 | 30 | 24 | 16 | 73.04864 | 0.3135885 | 0.1404094 | 983.3604 | 0 |  | 0 |  | Fe-Cr-Ni-Cu-Ta
113 | 25 | 14 | 31 | 18 | 13 | 75.98821 | 0.3073536 | 0.1318585 | 916.515 | 0 | 0 | 0 |  | Fe-Cr-Ni-Cu-Ta
114 | 32 | 15 | 30 | 13 | 10 | 78.41357 | 0.3019966 | 0.1202585 | 810.7346 | 0 | 0 | 0 |  | Fe-Cr-Ni-Cu-Ta
115 | 42 | 15 | 26 | 8 | 8 | 80.62798 | 0.2974094 | 0.1103617 | 723.2294 | 0 | 0 | 0 |  | Fe-Cr-Ni-Cu-Ta
116 | 55 | 15 | 19 | 5 | 6 | 82.39568 | 0.2928931 | 0.09776516 | 605.8946 | 0 | 0 | 0 |  | Fe-Cr-Ni-Cu-Ta
117 | 3 | 7 | 21 | 52 | 17 | 63.32735 | 0.3288326 | 0.1386235 | 847.7121 | 0 | 0 | 0 |  | Fe-Cr-Ni-Cu-Ta
118 | 6 | 7 | 28 | 43 | 16 | 65.7963 | 0.3254413 | 0.1388446 | 880.0733 | 0 | 0 | 0 |  | Fe-Cr-Ni-Cu-Ta
119 | 9 | 7 | 33 | 36 | 15 | 67.80457 | 0.3225932 | 0.1378524 | 894.0907 | 0 | 0 | 0 |  | Fe-Cr-Ni-Cu-Ta
120 | 14 | 8 | 36 | 30 | 13 | 70.16896 | 0.3181122 | 0.132428 | 862.8229 | 0 |  | 0 |  | Fe-Cr-Ni-Cu-Ta
121 | 19 | 9 | 38 | 24 | 11 | 72.52764 | 0.3136506 | 0.1254962 | 814.2174 | 0 | 0 | 0 |  | Fe-Cr-Ni-Cu-Ta
122 | 25 | 10 | 38 | 18 | 9 | 74.99905 | 0.3088714 | 0.1167376 | 746.3513 | 1 | 0 | 0 |  | Fe-Cr-Ni-Cu-Ta
123 | 33 | 11 | 37 | 12 | 7 | 77.68094 | 0.3036266 | 0.1060729 | 659.9258 | 1 | 0 | 0 |  | Fe-Cr-Ni-Cu-Ta
124 | 44 | 12 | 32 | 7 | 5 | 80.30859 | 0.2979121 | 0.09234222 | 543.2246 | 1 | 0 | 0 |  | Fe-Cr-Ni-Cu-Ta
125 | 57 | 12 | 23 | 4 | 4 | 81.99662 | 0.2938414 | 0.0833575 | 468.326 | 1 | 0 | 0 |  | Fe-Cr-Ni-Cu-Ta
126 | 6 | 5 | 37 | 42 | 10 | 65.62139 | 0.3244508 | 0.1201444 | 690.6197 | 1 | 0 | 0 |  | Fe-Cr-Ni-Cu-Ta
127 | 9 | 5 | 41 | 35 | 10 | 67.649 | 0.3219567 | 0.1213511 | 723.7088 | 1 | 0 | 0 |  | Fe-Cr-Ni-Cu-Ta
128 | 13 | 6 | 44 | 28 | 9 | 70.17742 | 0.3178094 | 0.1174598 | 710.5546 | 1 | 0 | 0 |  | Fe-Cr-Ni-Cu-Ta
129 | 18 | 7 | 45 | 22 | 8 | 72.53492 | 0.3137214 | 0.1126321 | 684.6646 | 1 | 0 | 0 |  | Fe-Cr-Ni-Cu-Ta
130 | 25 | 8 | 45 | 16 | 6 | 75.14848 | 0.3086409 | 0.1006924 | 590.1692 | 1 | 0 | 0 |  | Fe-Cr-Ni-Cu-Ta
131 | 32 | 9 | 43 | 11 | 5 | 77.42526 | 0.3043603 | 0.0934847 | 537.9845 | 1 | 0 | 0 |  | Fe-Cr-Ni-Cu-Ta
132 | 43 | 11 | 38 | 6 | 3 | 80.4194 | 0.2977238 | 0.07569898 | 394.6728 | 1 | 0 | 0 |  | Fe-Cr-Ni-Cu-Ta
133 | 9 | 3 | 50 | 32 | 6 | 67.97361 | 0.3212368 | 0.1008209 | 537.6855 | 1 | 0 | 0 |  | Fe-Cr-Ni-Cu-Ta
134 | 13 | 4 | 52 | 25 | 6 | 70.50059 | 0.3175053 | 0.1013662 | 562.5941 | 1 | 0 | 0 |  | Fe-Cr-Ni-Cu-Ta
135 | 18 | 5 | 53 | 19 | 5 | 72.91343 | 0.3133389 | 0.09436812 | 517.4101 | 1 | 0 | 0 |  | Fe-Cr-Ni-Cu-Ta
136 | 23 | 6 | 53 | 13 | 4 | 75.36094 | 0.3091322 | 0.08639356 | 462.6677 | 1 | 0 | 0 |  | Fe-Cr-Ni-Cu-Ta
137 | 30 | 8 | 50 | 8 | 4 | 77.9291 | 0.3044714 | 0.08621393 | 475.6944 | 1 | 0 | 0 |  | Fe-Cr-Ni-Cu-Ta
138 | 33 | 5 | 3 | 12 | 47 | 72.09348 | 0.3268962 | 0.1589485 | 1266.928 | 0 | 0 | 0 |  | Fe-Cr-Ni-Cu-Ta
139 | 39 | 5 | 5 | 11 | 40 | 73.07976 | 0.3232786 | 0.1624166 | 1304.441 | 0 | 0 | 0 |  | Fe-Cr-Ni-Cu-Ta
140 | 44 | 4 | 7 | 10 | 34 | 73.68735 | 0.320776 | 0.16297 | 1304.73 | 0 | 0 | 0 |  | Fe-Cr-Ni-Cu-Ta
141 | 49 | 4 | 11 | 9 | 27 | 74.78094 | 0.3167065 | 0.15933 | 1257.148 | 0 | 0 | 0 |  | Fe-Cr-Ni-Cu-Ta
142 | 53 | 3 | 14 | 7 | 22 | 75.61857 | 0.3141104 | 0.1537284 | 1190.333 | 0 | 0 | 0 |  | Fe-Cr-Ni-Cu-Ta
143 | 21 | 6 | 3 | 19 | 51 | 70.08085 | 0.3307493 | 0.1537299 | 1185.207 | 0 | 0 | 0 |  | Fe-Cr-Ni-Cu-Ta
144 | 27 | 7 | 5 | 17 | 44 | 71.49088 | 0.3263742 | 0.1589496 | 1248.512 | 0 | 0 | 0 |  | Fe-Cr-Ni-Cu-Ta
145 | 32 | 8 | 7 | 16 | 38 | 72.68053 | 0.3223334 | 0.1607171 | 1269.639 | 0 | 0 | 0 |  | Fe-Cr-Ni-Cu-Ta
146 | 36 | 8 | 10 | 14 | 32 | 73.77713 | 0.3188967 | 0.160612 | 1268.416 | 0 | 0 | 0 |  | Fe-Cr-Ni-Cu-Ta
147 | 40 | 9 | 14 | 11 | 26 | 75.5469 | 0.3140665 | 0.1571763 | 1235.258 | 0 | 0 | 0 |  | Fe-Cr-Ni-Cu-Ta
148 | 44 | 8 | 18 | 9 | 21 | 76.4188 | 0.3113601 | 0.1513942 | 1166.379 | 0 | 0 | 0 |  | Fe-Cr-Ni-Cu-Ta
149 | 46 | 7 | 23 | 7 | 16 | 77.25473 | 0.3088102 | 0.1414643 | 1051.353 | 0 | 0 | 0 |  | Fe-Cr-Ni-Cu-Ta
150 | 12 | 4 | 3 | 29 | 52 | 66.93932 | 0.3360059 | 0.1515123 | 1117.189 | 0 | 0 | 0 |  | Fe-Cr-Ni-Cu-Ta
151 | 16 | 8 | 4 | 27 | 46 | 69.00603 | 0.3300474 | 0.1547968 | 1166.882 | 0 | 0 | 0 |  | Fe-Cr-Ni-Cu-Ta
152 | 21 | 10 | 6 | 24 | 39 | 70.84048 | 0.3247348 | 0.1577161 | 1208.23 | 0 | 0 | 0 |  | Fe-Cr-Ni-Cu-Ta
153 | 25 | 12 | 9 | 21 | 34 | 72.70161 | 0.31981 | 0.1581609 | 1225.046 | 0 | 0 | 0 |  | Fe-Cr-Ni-Cu-Ta
154 | 28 | 13 | 13 | 17 | 29 | 74.49594 | 0.3154891 | 0.1573679 | 1227.18 | 0 | 0 | 0 |  | Fe-Cr-Ni-Cu-Ta
155 | 31 | 14 | 17 | 14 | 24 | 76.177 | 0.3110824 | 0.1536914 | 1192.127 | 0 | 0 | 0 |  | Fe-Cr-Ni-Cu-Ta
156 | 34 | 13 | 23 | 11 | 19 | 77.29171 | 0.3081988 | 0.1474987 | 1122.105 | 0 | 0 | 0 |  | Fe-Cr-Ni-Cu-Ta
157 | 36 | 12 | 29 | 8 | 15 | 78.30623 | 0.3058919 | 0.1391874 | 1030.925 | 0 | 0 | 0 |  | Fe-Cr-Ni-Cu-Ta
158 | 37 | 9 | 36 | 6 | 12 | 78.21819 | 0.3063601 | 0.1306106 | 931.8903 | 0 | 0 | 0 |  | Fe-Cr-Ni-Cu-Ta
159 | 10 | 6 | 3 | 38 | 43 | 65.81299 | 0.3341673 | 0.1545485 | 1110.119 | 0 | 0 | 0 |  | Fe-Cr-Ni-Cu-Ta
160 | 13 | 10 | 4 | 34 | 38 | 68.18363 | 0.3280279 | 0.1550412 | 1135.704 | 0 | 0 | 0 |  | Fe-Cr-Ni-Cu-Ta
161 | 16 | 14 | 7 | 29 | 33 | 71.01179 | 0.3211514 | 0.1547896 | 1157.462 | 0 | 0 | 0 |  | Fe-Cr-Ni-Cu-Ta
162 | 19 | 17 | 10 | 25 | 29 | 73.38624 | 0.3154241 | 0.1534627 | 1161.742 | 0 | 0 | 0 |  | Fe-Cr-Ni-Cu-Ta
163 | 21 | 19 | 15 | 20 | 25 | 75.71324 | 0.3103409 | 0.1518465 | 1161.72 | 0 | 0 | 0 |  | Fe-Cr-Ni-Cu-Ta
164 | 24 | 19 | 20 | 16 | 21 | 77.2896 | 0.3068481 | 0.1485612 | 1133.019 | 0 | 0 | 0 |  | Fe-Cr-Ni-Cu-Ta
165 | 26 | 18 | 26 | 12 | 17 | 78.57945 | 0.3042115 | 0.1428757 | 1074.195 | 0 | 0 | 0 |  | Fe-Cr-Ni-Cu-Ta
166 | 28 | 17 | 34 | 9 | 13 | 79.5898 | 0.3019739 | 0.133367 | 970.0859 | 0 |  | 0 |  | Fe-Cr-Ni-Cu-Ta
167 | 28 | 12 | 43 | 6 | 11 | 78.94056 | 0.3047506 | 0.1279535 | 906.0731 | 0 | 0 | 0 |  | Fe-Cr-Ni-Cu-Ta
168 | 8 | 9 | 3 | 45 | 35 | 65.32642 | 0.331084 | 0.1529616 | 1062.826 | 0 | 0 | 0 |  | Fe-Cr-Ni-Cu-Ta
169 | 10 | 14 | 5 | 39 | 31 | 68.46837 | 0.3236742 | 0.1514413 | 1077.991 | 0 | 0 | 0 |  | Fe-Cr-Ni-Cu-Ta
170 | 12 | 19 | 8 | 33 | 27 | 71.86282 | 0.3158113 | 0.1490303 | 1083.279 | 0 | 0 | 0 |  | Fe-Cr-Ni-Cu-Ta
171 | 14 | 22 | 12 | 28 | 24 | 74.44492 | 0.3102055 | 0.1472471 | 1086.184 | 0 | 0 | 0 |  | Fe-Cr-Ni-Cu-Ta
172 | 16 | 24 | 17 | 23 | 20 | 76.87233 | 0.3047866 | 0.1433977 | 1060.225 | 0 | 0 | 0 |  | Fe-Cr-Ni-Cu-Ta
173 | 18 | 25 | 22 | 18 | 17 | 78.96311 | 0.3006648 | 0.1396376 | 1033.395 | 0 | 0 | 0 |  | Fe-Cr-Ni-Cu-Ta
174 | 20 | 24 | 30 | 13 | 13 | 80.58282 | 0.2976717 | 0.1314821 | 951.4593 | 0 | 0 | 0 |  | Fe-Cr-Ni-Cu-Ta
175 | 20 | 22 | 38 | 9 | 11 | 81.2578 | 0.2974533 | 0.1265577 | 902.806 | 0 | 0 | 0 |  | Fe-Cr-Ni-Cu-Ta
176 | 20 | 16 | 50 | 6 | 8 | 80.36794 | 0.3006966 | 0.1150409 | 772.3962 | 1 | 0 | 0 |  | Fe-Cr-Ni-Cu-Ta
177 | 7 | 14 | 3 | 50 | 25 | 65.97243 | 0.3243541 | 0.1443838 | 953.0733 | 0 | 0 | 0 |  | Fe-Cr-Ni-Cu-Ta
178 | 8 | 21 | 6 | 42 | 23 | 70.42783 | 0.314875 | 0.1418556 | 973.6936 | 0 | 0 | 0 |  | Fe-Cr-Ni-Cu-Ta
179 | 9 | 26 | 9 | 36 | 20 | 73.86793 | 0.3071241 | 0.1377743 | 959.9876 | 0 | 0 | 0 |  | Fe-Cr-Ni-Cu-Ta
180 | 11 | 28 | 13 | 29 | 18 | 76.6429 | 0.3020594 | 0.1360391 | 966.2734 | 0 | 0 | 0 |  | Fe-Cr-Ni-Cu-Ta
181 | 12 | 30 | 18 | 24 | 16 | 78.91549 | 0.2977939 | 0.1337622 | 959.2649 | 0 | 0 | 0 |  | Fe-Cr-Ni-Cu-Ta
182 | 14 | 31 | 25 | 18 | 13 | 81.33014 | 0.2934144 | 0.1287202 | 920.4364 | 0 | 0 | 0 |  | Fe-Cr-Ni-Cu-Ta
183 | 15 | 30 | 32 | 13 | 10 | 82.90309 | 0.2908688 | 0.1201882 | 837.697 | 0 | 0 | 0 |  | Fe-Cr-Ni-Cu-Ta
184 | 15 | 26 | 42 | 8 | 8 | 83.25092 | 0.2921309 | 0.113655 | 772.4021 | 0 | 0 | 0 |  | Fe-Cr-Ni-Cu-Ta
185 | 15 | 19 | 55 | 5 | 6 | 81.78748 | 0.2972558 | 0.1041701 | 667.1045 | 1 | 0 | 0 |  | Fe-Cr-Ni-Cu-Ta
186 | 7 | 21 | 3 | 52 | 17 | 68.27086 | 0.3143661 | 0.1291305 | 803.886 | 0 | 0 | 0 |  | Fe-Cr-Ni-Cu-Ta
187 | 7 | 28 | 6 | 43 | 16 | 73.01132 | 0.3048686 | 0.1270277 | 826.5065 | 0 | 0 | 0 |  | Fe-Cr-Ni-Cu-Ta
188 | 7 | 33 | 9 | 36 | 15 | 76.64923 | 0.297824 | 0.1252248 | 838.9126 | 0 | 0 | 0 |  | Fe-Cr-Ni-Cu-Ta
189 | 8 | 36 | 14 | 30 | 13 | 79.5521 | 0.2922689 | 0.1217084 | 823.0899 | 0 | 0 | 0 |  | Fe-Cr-Ni-Cu-Ta
190 | 9 | 38 | 19 | 24 | 11 | 82.20193 | 0.2874551 | 0.1175747 | 797.3173 | 0 | 0 | 0 |  | Fe-Cr-Ni-Cu-Ta
191 | 10 | 38 | 25 | 18 | 9 | 84.29732 | 0.2842607 | 0.1127629 | 760.1014 | 0 | 0 | 0 |  | Fe-Cr-Ni-Cu-Ta
192 | 11 | 37 | 33 | 12 | 7 | 86.03712 | 0.2822947 | 0.105786 | 699.354 | 0 | 0 | 0 |  | Fe-Cr-Ni-Cu-Ta
193 | 12 | 32 | 44 | 7 | 5 | 86.05048 | 0.284548 | 0.09619985 | 604.782 | 1 | 0 | 0 |  | Fe-Cr-Ni-Cu-Ta
194 | 12 | 23 | 57 | 4 | 4 | 83.7361 | 0.2922694 | 0.09007571 | 537.2038 | 1 | 1 | 1 | 537.2038 | Fe-Cr-Ni-Cu-Ta
195 | 5 | 37 | 6 | 42 | 10 | 76.93091 | 0.2920717 | 0.1066195 | 642.367 | 0 | 0 | 0 |  | Fe-Cr-Ni-Cu-Ta
196 | 5 | 41 | 9 | 35 | 10 | 80.25846 | 0.2865014 | 0.1076356 | 675.6397 | 0 | 0 | 0 |  | Fe-Cr-Ni-Cu-Ta
197 | 6 | 44 | 13 | 28 | 9 | 83.47066 | 0.281032 | 0.1055034 | 674.7914 | 0 | 0 | 0 |  | Fe-Cr-Ni-Cu-Ta
198 | 7 | 45 | 18 | 22 | 8 | 85.73832 | 0.2778099 | 0.1038927 | 672.2438 | 0 | 0 | 0 |  | Fe-Cr-Ni-Cu-Ta
199 | 8 | 45 | 25 | 16 | 6 | 87.8799 | 0.2747461 | 0.09720217 | 615.9809 | 0 | 0 | 0 |  | Fe-Cr-Ni-Cu-Ta
200 | 9 | 43 | 32 | 11 | 5 | 88.83956 | 0.2747696 | 0.09356248 | 586.7319 | 0 | 0 | 0 |  | Fe-Cr-Ni-Cu-Ta
201 | 11 | 38 | 43 | 6 | 3 | 88.82175 | 0.2771681 | 0.080844 | 467.2338 | 1 | 0 | 0 |  | Fe-Cr-Ni-Cu-Ta
202 | 3 | 50 | 9 | 32 | 6 | 84.90138 | 0.273663 | 0.08747907 | 502.6575 | 0 | 0 | 0 |  | Fe-Cr-Ni-Cu-Ta
203 | 4 | 52 | 13 | 25 | 6 | 87.68706 | 0.270039 | 0.08972283 | 538.1107 | 0 | 0 | 0 |  | Fe-Cr-Ni-Cu-Ta
204 | 5 | 53 | 18 | 19 | 5 | 90.04853 | 0.2667587 | 0.0868306 | 521.3729 | 0 | 0 | 0 |  | Fe-Cr-Ni-Cu-Ta
205 | 6 | 53 | 23 | 13 | 4 | 92.23782 | 0.2640197 | 0.08345272 | 498.8081 | 0 | 0 | 0 |  | Fe-Cr-Ni-Cu-Ta
206 | 8 | 50 | 30 | 8 | 4 | 92.52613 | 0.2663367 | 0.08656031 | 532.8386 | 0 | 0 | 0 |  | Fe-Cr-Ni-Cu-Ta
207 | 3 | 5 | 33 | 12 | 47 | 70.76436 | 0.3317631 | 0.1708696 | 1391.751 | 0 | 0 | 0 |  | Fe-Cr-Ni-Cu-Ta
208 | 5 | 5 | 39 | 11 | 40 | 71.52773 | 0.3290149 | 0.1748209 | 1434.212 | 0 | 0 | 0 |  | Fe-Cr-Ni-Cu-Ta
209 | 7 | 4 | 44 | 10 | 34 | 71.93494 | 0.3272928 | 0.1755886 | 1435.296 | 0 | 0 | 0 |  | Fe-Cr-Ni-Cu-Ta
210 | 11 | 4 | 49 | 9 | 27 | 72.93872 | 0.3236322 | 0.1704721 | 1369.666 | 0 | 0 | 0 |  | Fe-Cr-Ni-Cu-Ta
211 | 14 | 3 | 53 | 7 | 22 | 73.66694 | 0.3214948 | 0.1641186 | 1292.695 | 0 | 0 | 0 |  | Fe-Cr-Ni-Cu-Ta
212 | 3 | 6 | 21 | 19 | 51 | 69.28797 | 0.3336319 | 0.1613988 | 1262.78 | 0 | 0 | 0 |  | Fe-Cr-Ni-Cu-Ta
213 | 5 | 7 | 27 | 17 | 44 | 70.49667 | 0.3300302 | 0.1677736 | 1338.909 | 0 | 0 | 0 |  | Fe-Cr-Ni-Cu-Ta
214 | 7 | 8 | 32 | 16 | 38 | 71.53322 | 0.3265973 | 0.1697007 | 1361.592 | 0 | 0 | 0 |  | Fe-Cr-Ni-Cu-Ta
215 | 10 | 8 | 36 | 14 | 32 | 72.54429 | 0.3235196 | 0.1694307 | 1358.424 | 0 | 0 | 0 |  | Fe-Cr-Ni-Cu-Ta
216 | 14 | 9 | 40 | 11 | 26 | 74.28884 | 0.3188444 | 0.1650268 | 1315.041 | 0 | 0 | 0 |  | Fe-Cr-Ni-Cu-Ta
217 | 18 | 8 | 44 | 9 | 21 | 75.13188 | 0.3162821 | 0.1582333 | 1234.155 | 0 | 0 | 0 |  | Fe-Cr-Ni-Cu-Ta
218 | 23 | 7 | 46 | 7 | 16 | 76.0788 | 0.3133403 | 0.1468252 | 1102.442 | 0 | 0 | 0 |  | Fe-Cr-Ni-Cu-Ta
219 | 3 | 4 | 12 | 29 | 52 | 66.53533 | 0.3374604 | 0.1553824 | 1154.141 | 0 | 0 | 0 |  | Fe-Cr-Ni-Cu-Ta
220 | 4 | 8 | 16 | 27 | 46 | 68.46331 | 0.3320319 | 0.1594161 | 1211.703 | 0 | 0 | 0 |  | Fe-Cr-Ni-Cu-Ta
221 | 6 | 10 | 21 | 24 | 39 | 70.14074 | 0.327328 | 0.1637385 | 1267.891 | 0 | 0 | 0 |  | Fe-Cr-Ni-Cu-Ta
222 | 9 | 12 | 25 | 21 | 34 | 71.95158 | 0.3226246 | 0.1639825 | 1283.257 | 0 | 0 | 0 |  | Fe-Cr-Ni-Cu-Ta
223 | 13 | 13 | 28 | 17 | 29 | 73.7773 | 0.3182164 | 0.1627019 | 1281.217 | 0 | 0 | 0 |  | Fe-Cr-Ni-Cu-Ta
224 | 17 | 14 | 31 | 14 | 24 | 75.49575 | 0.3136979 | 0.1581233 | 1236.934 | 0 | 0 | 0 |  | Fe-Cr-Ni-Cu-Ta
225 | 23 | 13 | 34 | 11 | 19 | 76.74543 | 0.3103132 | 0.1503564 | 1150.415 | 0 | 0 | 0 |  | Fe-Cr-Ni-Cu-Ta
226 | 29 | 12 | 36 | 8 | 15 | 77.95319 | 0.3072678 | 0.140737 | 1045.866 | 0 | 0 | 0 |  | Fe-Cr-Ni-Cu-Ta
227 | 36 | 9 | 37 | 6 | 12 | 78.16684 | 0.3065603 | 0.1308046 | 933.666 | 0 | 0 | 0 |  | Fe-Cr-Ni-Cu-Ta
228 | 3 | 6 | 10 | 38 | 43 | 65.48092 | 0.3353752 | 0.1574387 | 1136.459 | 0 | 0 | 0 |  | Fe-Cr-Ni-Cu-Ta
229 | 4 | 10 | 13 | 34 | 38 | 67.74929 | 0.3296309 | 0.1590758 | 1173.739 | 0 | 0 | 0 |  | Fe-Cr-Ni-Cu-Ta
230 | 7 | 14 | 16 | 29 | 33 | 70.5748 | 0.3227909 | 0.1587425 | 1195.801 | 0 | 0 | 0 |  | Fe-Cr-Ni-Cu-Ta
231 | 10 | 17 | 19 | 25 | 29 | 72.95099 | 0.31708 | 0.1569646 | 1196.172 | 0 | 0 | 0 |  | Fe-Cr-Ni-Cu-Ta
232 | 15 | 19 | 21 | 20 | 25 | 75.42188 | 0.311464 | 0.1541201 | 1184.482 | 0 | 0 | 0 |  | Fe-Cr-Ni-Cu-Ta
233 | 20 | 19 | 24 | 16 | 21 | 77.0933 | 0.3076118 | 0.1499783 | 1147.218 | 0 | 0 | 0 |  | Fe-Cr-Ni-Cu-Ta
234 | 26 | 18 | 26 | 12 | 17 | 78.57945 | 0.3042115 | 0.1431231 | 1076.817 | 0 | 0 | 0 |  | Fe-Cr-Ni-Cu-Ta
235 | 34 | 17 | 28 | 9 | 13 | 79.88993 | 0.3007887 | 0.1318508 | 955.3257 | 0 | 0 | 0 |  | Fe-Cr-Ni-Cu-Ta
236 | 43 | 12 | 28 | 6 | 11 | 79.70911 | 0.3017294 | 0.1250731 | 879.5239 | 0 | 0 | 0 |  | Fe-Cr-Ni-Cu-Ta
237 | 3 | 9 | 8 | 45 | 35 | 65.07777 | 0.3320003 | 0.1549501 | 1080.134 | 0 | 0 | 0 |  | Fe-Cr-Ni-Cu-Ta
238 | 5 | 14 | 10 | 39 | 31 | 68.21788 | 0.3246123 | 0.1537883 | 1099.518 | 0 | 0 | 0 |  | Fe-Cr-Ni-Cu-Ta
239 | 8 | 19 | 12 | 33 | 27 | 71.66296 | 0.316573 | 0.1509695 | 1101.716 | 0 | 0 | 0 |  | Fe-Cr-Ni-Cu-Ta
240 | 12 | 22 | 14 | 28 | 24 | 74.34612 | 0.3105871 | 0.148019 | 1093.609 | 0 | 0 | 0 |  | Fe-Cr-Ni-Cu-Ta
241 | 17 | 24 | 16 | 23 | 20 | 76.92195 | 0.3045924 | 0.1430214 | 1056.562 | 0 | 0 | 0 |  | Fe-Cr-Ni-Cu-Ta
242 | 22 | 25 | 18 | 18 | 17 | 79.16173 | 0.2998789 | 0.1381821 | 1019.086 | 0 |  | 0 |  | Fe-Cr-Ni-Cu-Ta
243 | 30 | 24 | 20 | 13 | 13 | 81.08443 | 0.2956685 | 0.1287338 | 924.7638 | 0 | 0 | 0 |  | Fe-Cr-Ni-Cu-Ta
244 | 38 | 22 | 20 | 9 | 11 | 82.16476 | 0.2938202 | 0.1224208 | 863.0947 | 0 | 0 | 0 |  | Fe-Cr-Ni-Cu-Ta
245 | 50 | 16 | 20 | 6 | 8 | 81.91434 | 0.2945315 | 0.1095507 | 723.4073 | 0 | 0 | 0 |  | Fe-Cr-Ni-Cu-Ta
246 | 3 | 14 | 7 | 50 | 25 | 65.76083 | 0.3251506 | 0.1462503 | 968.7677 | 0 | 0 | 0 |  | Fe-Cr-Ni-Cu-Ta
247 | 6 | 21 | 8 | 42 | 23 | 70.32511 | 0.3152687 | 0.1426061 | 980.2963 | 0 | 0 | 0 |  | Fe-Cr-Ni-Cu-Ta
248 | 9 | 26 | 9 | 36 | 20 | 73.86793 | 0.3071241 | 0.1377743 | 959.9876 | 0 | 0 | 0 |  | Fe-Cr-Ni-Cu-Ta
249 | 13 | 28 | 11 | 29 | 18 | 76.74468 | 0.3016582 | 0.1356623 | 962.9075 | 0 | 0 | 0 |  | Fe-Cr-Ni-Cu-Ta
250 | 18 | 30 | 12 | 24 | 16 | 79.21613 | 0.296596 | 0.1314987 | 937.6231 | 0 | 0 | 0 |  | Fe-Cr-Ni-Cu-Ta
251 | 25 | 31 | 14 | 18 | 13 | 81.87514 | 0.2912166 | 0.1244028 | 878.7086 | 0 | 0 | 0 |  | Fe-Cr-Ni-Cu-Ta
252 | 32 | 30 | 15 | 13 | 10 | 83.75685 | 0.2873972 | 0.1153774 | 791.8937 | 0 | 0 | 0 |  | Fe-Cr-Ni-Cu-Ta
253 | 42 | 26 | 15 | 8 | 8 | 84.62811 | 0.2865277 | 0.1078806 | 718.6884 | 0 | 0 | 0 |  | Fe-Cr-Ni-Cu-Ta
254 | 55 | 19 | 15 | 5 | 6 | 83.84993 | 0.2889396 | 0.09712175 | 605.9727 | 0 | 0 | 0 |  | Fe-Cr-Ni-Cu-Ta
255 | 3 | 21 | 7 | 52 | 17 | 68.0539 | 0.3152029 | 0.1305316 | 814.9622 | 0 | 0 | 0 |  | Fe-Cr-Ni-Cu-Ta
256 | 6 | 28 | 7 | 43 | 16 | 72.95862 | 0.3050754 | 0.1273843 | 829.5365 | 0 | 0 | 0 |  | Fe-Cr-Ni-Cu-Ta
257 | 9 | 33 | 7 | 36 | 15 | 76.75236 | 0.2974134 | 0.1244968 | 832.4286 | 0 | 0 | 0 |  | Fe-Cr-Ni-Cu-Ta
258 | 14 | 36 | 8 | 30 | 13 | 79.85535 | 0.291046 | 0.1191272 | 799.4696 | 0 | 0 | 0 |  | Fe-Cr-Ni-Cu-Ta
259 | 19 | 38 | 9 | 24 | 11 | 82.70255 | 0.2854115 | 0.1134662 | 759.2598 | 0 | 0 | 0 |  | Fe-Cr-Ni-Cu-Ta
260 | 25 | 38 | 10 | 18 | 9 | 85.05065 | 0.2811556 | 0.1073773 | 710.0653 | 0 | 0 | 0 |  | Fe-Cr-Ni-Cu-Ta
261 | 33 | 37 | 11 | 12 | 7 | 87.13723 | 0.2777236 | 0.09941905 | 640.4977 | 0 | 0 | 0 |  | Fe-Cr-Ni-Cu-Ta
262 | 44 | 32 | 12 | 7 | 5 | 87.66406 | 0.277852 | 0.08913225 | 542.0829 | 0 | 0 | 0 |  | Fe-Cr-Ni-Cu-Ta
263 | 57 | 23 | 12 | 4 | 4 | 86.05052 | 0.2828068 | 0.08232604 | 472.8322 | 0 | 0 | 0 |  | Fe-Cr-Ni-Cu-Ta
264 | 6 | 37 | 5 | 42 | 10 | 76.98427 | 0.2918566 | 0.1062809 | 639.6069 | 0 | 0 | 0 |  | Fe-Cr-Ni-Cu-Ta
265 | 9 | 41 | 5 | 35 | 10 | 80.46628 | 0.2856537 | 0.1062301 | 663.5741 | 0 | 0 | 0 |  | Fe-Cr-Ni-Cu-Ta
266 | 13 | 44 | 6 | 28 | 9 | 83.82712 | 0.2795589 | 0.102943 | 652.1267 | 0 | 0 | 0 |  | Fe-Cr-Ni-Cu-Ta
267 | 18 | 45 | 7 | 22 | 8 | 86.29078 | 0.2755049 | 0.0997164 | 634.5564 | 0 | 0 | 0 |  | Fe-Cr-Ni-Cu-Ta
268 | 25 | 45 | 8 | 16 | 6 | 88.72781 | 0.2711717 | 0.09094775 | 559.9783 | 0 | 0 | 0 |  | Fe-Cr-Ni-Cu-Ta
269 | 32 | 43 | 9 | 11 | 5 | 89.98101 | 0.26994 | 0.08645288 | 523.1502 | 0 | 0 | 0 |  | Fe-Cr-Ni-Cu-Ta
270 | 43 | 38 | 11 | 6 | 3 | 90.40803 | 0.270466 | 0.07300839 | 401.5119 | 0 | 0 | 0 |  | Fe-Cr-Ni-Cu-Ta
271 | 9 | 50 | 3 | 32 | 6 | 85.21128 | 0.2723648 | 0.08540161 | 485.6859 | 0 | 0 | 0 |  | Fe-Cr-Ni-Cu-Ta
272 | 13 | 52 | 4 | 25 | 6 | 88.14046 | 0.2681191 | 0.08640446 | 509.7616 | 0 | 0 | 0 |  | Fe-Cr-Ni-Cu-Ta
273 | 18 | 53 | 5 | 19 | 5 | 90.6936 | 0.2639976 | 0.08172755 | 477.4027 | 0 | 0 | 0 |  | Fe-Cr-Ni-Cu-Ta
274 | 23 | 53 | 6 | 13 | 4 | 93.07739 | 0.2603882 | 0.0768746 | 441.9331 | 0 | 0 | 0 |  | Fe-Cr-Ni-Cu-Ta
275 | 30 | 50 | 8 | 8 | 4 | 93.59375 | 0.2617214 | 0.07876009 | 463.4491 | 0 | 0 | 0 |  | Fe-Cr-Ni-Cu-Ta
276 | 5 | 33 | 3 | 12 | 47 | 78.94198 | 0.3104006 | 0.143591 | 1157.162 | 0 | 0 | 0 |  | Fe-Cr-Ni-Cu-Ta
277 | 5 | 39 | 5 | 11 | 40 | 81.73319 | 0.3023206 | 0.1456808 | 1193.148 | 0 | 0 | 0 |  | Fe-Cr-Ni-Cu-Ta
278 | 4 | 44 | 7 | 10 | 34 | 84.3219 | 0.2949078 | 0.144845 | 1192.564 | 0 | 0 | 0 |  | Fe-Cr-Ni-Cu-Ta
279 | 4 | 49 | 11 | 9 | 27 | 87.1755 | 0.2863838 | 0.142796 | 1173.298 | 0 | 0 | 0 |  | Fe-Cr-Ni-Cu-Ta
280 | 3 | 53 | 14 | 7 | 22 | 89.98143 | 0.2789231 | 0.1379476 | 1124.327 | 0 | 0 | 0 |  | Fe-Cr-Ni-Cu-Ta
281 | 6 | 21 | 3 | 19 | 51 | 73.65149 | 0.3220888 | 0.1452445 | 1126.872 | 0 | 0 | 0 |  | Fe-Cr-Ni-Cu-Ta
282 | 7 | 27 | 5 | 17 | 44 | 76.44276 | 0.3143132 | 0.1487746 | 1183.044 | 0 | 0 | 0 |  | Fe-Cr-Ni-Cu-Ta
283 | 8 | 32 | 7 | 16 | 38 | 78.78483 | 0.3073903 | 0.150188 | 1209.357 | 0 | 0 | 0 |  | Fe-Cr-Ni-Cu-Ta
284 | 8 | 36 | 10 | 14 | 32 | 81.22244 | 0.3006191 | 0.1494113 | 1210.333 | 0 | 0 | 0 |  | Fe-Cr-Ni-Cu-Ta
285 | 9 | 40 | 14 | 11 | 26 | 84.11963 | 0.2930006 | 0.1469311 | 1193.191 | 0 | 0 | 0 |  | Fe-Cr-Ni-Cu-Ta
286 | 8 | 44 | 18 | 9 | 21 | 86.71339 | 0.2860237 | 0.1421022 | 1144.259 | 0 | 0 | 0 |  | Fe-Cr-Ni-Cu-Ta
287 | 7 | 46 | 23 | 7 | 16 | 88.90305 | 0.2801063 | 0.13488 | 1062.461 | 0 | 0 | 0 |  | Fe-Cr-Ni-Cu-Ta
288 | 4 | 12 | 3 | 29 | 52 | 68.81848 | 0.3313798 | 0.1470479 | 1089.445 | 0 | 0 | 0 |  | Fe-Cr-Ni-Cu-Ta
289 | 8 | 16 | 4 | 27 | 46 | 70.9349 | 0.3252799 | 0.1512102 | 1148.163 | 0 | 0 | 0 |  | Fe-Cr-Ni-Cu-Ta
290 | 10 | 21 | 6 | 24 | 39 | 73.62429 | 0.3178327 | 0.1526843 | 1181.134 | 0 | 0 | 0 |  | Fe-Cr-Ni-Cu-Ta
291 | 12 | 25 | 9 | 21 | 34 | 76.06987 | 0.3114544 | 0.153264 | 1203.59 | 0 | 0 | 0 |  | Fe-Cr-Ni-Cu-Ta
292 | 13 | 28 | 13 | 17 | 29 | 78.54519 | 0.3054622 | 0.152136 | 1206.322 | 0 | 0 | 0 |  | Fe-Cr-Ni-Cu-Ta
293 | 14 | 31 | 17 | 14 | 24 | 80.92264 | 0.2993311 | 0.1489243 | 1180.125 | 0 | 0 | 0 |  | Fe-Cr-Ni-Cu-Ta
294 | 13 | 34 | 23 | 11 | 19 | 83.36026 | 0.2931798 | 0.1436698 | 1128.194 | 0 | 0 | 0 |  | Fe-Cr-Ni-Cu-Ta
295 | 12 | 36 | 29 | 8 | 15 | 85.44624 | 0.2882561 | 0.1365311 | 1053.967 | 0 | 0 | 0 |  | Fe-Cr-Ni-Cu-Ta
296 | 9 | 37 | 36 | 6 | 12 | 86.73196 | 0.2853642 | 0.1290113 | 972.0791 | 0 | 0 | 0 |  | Fe-Cr-Ni-Cu-Ta
297 | 6 | 10 | 3 | 38 | 43 | 66.79116 | 0.331694 | 0.1526249 | 1100.84 | 0 | 0 | 0 |  | Fe-Cr-Ni-Cu-Ta
298 | 10 | 13 | 4 | 34 | 38 | 68.94626 | 0.3261 | 0.1532504 | 1124.776 | 0 | 0 | 0 |  | Fe-Cr-Ni-Cu-Ta
299 | 14 | 16 | 7 | 29 | 33 | 71.53746 | 0.319826 | 0.1535826 | 1149.708 | 0 | 0 | 0 |  | Fe-Cr-Ni-Cu-Ta
300 | 17 | 19 | 10 | 25 | 29 | 73.92226 | 0.314076 | 0.1527446 | 1159.06 | 0 | 0 | 0 |  | Fe-Cr-Ni-Cu-Ta
301 | 19 | 21 | 15 | 20 | 25 | 76.26497 | 0.3089601 | 0.1512546 | 1160.214 | 0 | 0 | 0 |  | Fe-Cr-Ni-Cu-Ta
302 | 19 | 24 | 20 | 16 | 21 | 78.70919 | 0.3033072 | 0.1474511 | 1132.825 | 0 | 0 | 0 |  | Fe-Cr-Ni-Cu-Ta
303 | 18 | 26 | 26 | 12 | 17 | 80.93946 | 0.298347 | 0.1416607 | 1079.26 | 0 |  | 0 |  | Fe-Cr-Ni-Cu-Ta
304 | 17 | 28 | 34 | 9 | 13 | 82.87233 | 0.2938351 | 0.1327286 | 986.392 | 0 | 0 | 0 |  | Fe-Cr-Ni-Cu-Ta
305 | 12 | 28 | 43 | 6 | 11 | 83.83499 | 0.292681 | 0.1277451 | 936.9433 | 0 | 0 | 0 |  | Fe-Cr-Ni-Cu-Ta
306 | 9 | 8 | 3 | 45 | 35 | 65.07236 | 0.3317422 | 0.1533785 | 1064.268 | 0 | 0 | 0 |  | Fe-Cr-Ni-Cu-Ta
307 | 14 | 10 | 5 | 39 | 31 | 67.41435 | 0.3263914 | 0.1526018 | 1079.002 | 0 | 0 | 0 |  | Fe-Cr-Ni-Cu-Ta
308 | 19 | 12 | 8 | 33 | 27 | 69.96267 | 0.3206807 | 0.1511152 | 1086.722 | 0 | 0 | 0 |  | Fe-Cr-Ni-Cu-Ta
309 | 22 | 14 | 12 | 28 | 24 | 72.24064 | 0.3158195 | 0.1496639 | 1091.742 | 0 | 0 | 0 |  | Fe-Cr-Ni-Cu-Ta
310 | 24 | 16 | 17 | 23 | 20 | 74.60126 | 0.3105422 | 0.1452655 | 1061.011 | 0 | 0 | 0 |  | Fe-Cr-Ni-Cu-Ta
311 | 25 | 18 | 22 | 18 | 17 | 76.92744 | 0.3057894 | 0.1407844 | 1029.76 | 0 | 0 | 0 |  | Fe-Cr-Ni-Cu-Ta
312 | 24 | 20 | 30 | 13 | 13 | 79.38282 | 0.3006741 | 0.1317828 | 946.2413 | 0 | 0 | 0 |  | Fe-Cr-Ni-Cu-Ta
313 | 22 | 20 | 38 | 9 | 11 | 80.64754 | 0.2989693 | 0.1266017 | 899.2192 | 0 | 0 | 0 |  | Fe-Cr-Ni-Cu-Ta
314 | 16 | 20 | 50 | 6 | 8 | 81.61659 | 0.2976092 | 0.1153013 | 782.4588 | 1 | 0 | 0 |  | Fe-Cr-Ni-Cu-Ta
315 | 14 | 7 | 3 | 50 | 25 | 64.08037 | 0.3293912 | 0.146435 | 954.0161 | 0 | 0 | 0 |  | Fe-Cr-Ni-Cu-Ta
316 | 21 | 8 | 6 | 42 | 23 | 66.8711 | 0.3242149 | 0.1460132 | 982.0601 | 0 | 0 | 0 |  | Fe-Cr-Ni-Cu-Ta
317 | 26 | 9 | 9 | 36 | 20 | 69.10035 | 0.3195479 | 0.1426021 | 967.7869 | 0 | 0 | 0 |  | Fe-Cr-Ni-Cu-Ta
318 | 28 | 11 | 13 | 29 | 18 | 71.73904 | 0.3146913 | 0.1399536 | 966.7902 | 0 | 0 | 0 |  | Fe-Cr-Ni-Cu-Ta
319 | 30 | 12 | 18 | 24 | 16 | 73.67532 | 0.3111788 | 0.1371599 | 954.5921 | 0 | 0 | 0 |  | Fe-Cr-Ni-Cu-Ta
320 | 31 | 14 | 25 | 18 | 13 | 76.29766 | 0.3061481 | 0.1304972 | 904.3123 | 0 | 0 | 0 |  | Fe-Cr-Ni-Cu-Ta
321 | 30 | 15 | 32 | 13 | 10 | 78.30935 | 0.3024071 | 0.120658 | 814.2763 | 0 | 0 | 0 |  | Fe-Cr-Ni-Cu-Ta
322 | 26 | 15 | 42 | 8 | 8 | 79.78861 | 0.3007424 | 0.1132678 | 748.7225 | 1 | 0 | 0 |  | Fe-Cr-Ni-Cu-Ta
323 | 19 | 15 | 55 | 5 | 6 | 80.52022 | 0.3003879 | 0.1036646 | 655.6007 | 1 | 0 | 0 |  | Fe-Cr-Ni-Cu-Ta
324 | 21 | 7 | 3 | 52 | 17 | 64.33218 | 0.3250503 | 0.133043 | 807.0915 | 0 | 0 | 0 |  | Fe-Cr-Ni-Cu-Ta
325 | 28 | 7 | 6 | 43 | 16 | 67.00883 | 0.3208615 | 0.1325648 | 832.3133 | 0 | 0 | 0 |  | Fe-Cr-Ni-Cu-Ta
326 | 33 | 7 | 9 | 36 | 15 | 69.11489 | 0.3176249 | 0.1315323 | 844.5608 | 0 | 0 | 0 |  | Fe-Cr-Ni-Cu-Ta
327 | 36 | 8 | 14 | 30 | 13 | 71.35316 | 0.3135867 | 0.1272563 | 821.7009 | 0 | 0 | 0 |  | Fe-Cr-Ni-Cu-Ta
328 | 38 | 9 | 19 | 24 | 11 | 73.54502 | 0.3097299 | 0.1215061 | 782.1823 | 0 | 0 | 0 |  | Fe-Cr-Ni-Cu-Ta
329 | 38 | 10 | 25 | 18 | 9 | 75.69767 | 0.3061544 | 0.1142957 | 726.6408 | 0 | 0 | 0 |  | Fe-Cr-Ni-Cu-Ta
330 | 37 | 11 | 33 | 12 | 7 | 77.89439 | 0.302788 | 0.1054126 | 654.6407 | 1 | 0 | 0 |  | Fe-Cr-Ni-Cu-Ta
331 | 32 | 12 | 44 | 7 | 5 | 79.67152 | 0.3004407 | 0.09407577 | 556.6552 | 1 | 0 | 0 |  | Fe-Cr-Ni-Cu-Ta
332 | 23 | 12 | 57 | 4 | 4 | 80.19697 | 0.3010185 | 0.08793656 | 502.8604 | 1 | 1 | 1 | 502.8604 | Fe-Cr-Ni-Cu-Ta
333 | 37 | 5 | 6 | 42 | 10 | 67.39484 | 0.3177099 | 0.1132924 | 644.5013 | 0 | 0 | 0 |  | Fe-Cr-Ni-Cu-Ta
334 | 41 | 5 | 9 | 35 | 10 | 69.45136 | 0.3150911 | 0.1146455 | 676.4195 | 0 | 0 | 0 |  | Fe-Cr-Ni-Cu-Ta
335 | 44 | 6 | 13 | 28 | 9 | 71.9014 | 0.3111989 | 0.111495 | 667.1482 | 0 | 0 | 0 |  | Fe-Cr-Ni-Cu-Ta
336 | 45 | 7 | 18 | 22 | 8 | 74.01972 | 0.3079881 | 0.1078556 | 649.1552 | 0 | 0 | 0 |  | Fe-Cr-Ni-Cu-Ta
337 | 45 | 8 | 25 | 16 | 6 | 76.24143 | 0.3043803 | 0.09765653 | 568.0971 | 0 | 0 | 0 |  | Fe-Cr-Ni-Cu-Ta
338 | 43 | 9 | 32 | 11 | 5 | 78.02028 | 0.3020224 | 0.0919667 | 527.0001 | 1 | 0 | 0 |  | Fe-Cr-Ni-Cu-Ta
339 | 38 | 11 | 43 | 6 | 3 | 80.15362 | 0.2987811 | 0.07624854 | 398.327 | 1 | 0 | 0 |  | Fe-Cr-Ni-Cu-Ta
340 | 50 | 3 | 9 | 32 | 6 | 70.33299 | 0.312214 | 0.09439699 | 498.1902 | 0 | 0 | 0 |  | Fe-Cr-Ni-Cu-Ta
341 | 52 | 4 | 13 | 25 | 6 | 72.70237 | 0.3090413 | 0.09545144 | 523.9095 | 0 | 0 | 0 |  | Fe-Cr-Ni-Cu-Ta
342 | 53 | 5 | 18 | 19 | 5 | 74.86663 | 0.3057756 | 0.08964914 | 486.5034 | 0 | 0 | 0 |  | Fe-Cr-Ni-Cu-Ta
343 | 53 | 6 | 23 | 13 | 4 | 77.03109 | 0.3026124 | 0.08273008 | 438.7023 | 1 | 0 | 0 |  | Fe-Cr-Ni-Cu-Ta
344 | 50 | 8 | 30 | 8 | 4 | 79.01092 | 0.3002117 | 0.08383699 | 459.3771 | 1 | 0 | 0 |  | Fe-Cr-Ni-Cu-Ta
345 | 5 | 3 | 33 | 12 | 47 | 70.27557 | 0.332932 | 0.1715541 | 1393.686 | 0 | 0 | 0 |  | Fe-Cr-Ni-Cu-Ta
346 | 5 | 5 | 39 | 11 | 40 | 71.52773 | 0.3290149 | 0.1748209 | 1434.212 | 0 | 0 | 0 |  | Fe-Cr-Ni-Cu-Ta
347 | 4 | 7 | 44 | 10 | 34 | 72.73089 | 0.3253732 | 0.1749234 | 1437.321 | 0 | 0 | 0 |  | Fe-Cr-Ni-Cu-Ta
348 | 4 | 11 | 49 | 9 | 27 | 74.86121 | 0.3189685 | 0.1693134 | 1378.307 | 0 | 0 | 0 |  | Fe-Cr-Ni-Cu-Ta
349 | 3 | 14 | 53 | 7 | 22 | 76.81552 | 0.3138469 | 0.1627608 | 1310.895 | 0 | 0 | 0 |  | Fe-Cr-Ni-Cu-Ta
350 | 6 | 3 | 21 | 19 | 51 | 68.57412 | 0.3353559 | 0.1626742 | 1268.794 | 0 | 0 | 0 |  | Fe-Cr-Ni-Cu-Ta
351 | 7 | 5 | 27 | 17 | 44 | 70.00186 | 0.3312291 | 0.1684453 | 1340.71 | 0 | 0 | 0 |  | Fe-Cr-Ni-Cu-Ta
352 | 8 | 7 | 32 | 16 | 38 | 71.27919 | 0.3272156 | 0.169982 | 1361.837 | 0 | 0 | 0 |  | Fe-Cr-Ni-Cu-Ta
353 | 8 | 10 | 36 | 14 | 32 | 73.07521 | 0.3222239 | 0.1689803 | 1359.3 | 0 | 0 | 0 |  | Fe-Cr-Ni-Cu-Ta
354 | 9 | 14 | 40 | 11 | 26 | 75.6686 | 0.3154732 | 0.1641701 | 1319.829 | 0 | 0 | 0 |  | Fe-Cr-Ni-Cu-Ta
355 | 8 | 18 | 44 | 9 | 21 | 77.98423 | 0.3093008 | 0.1570186 | 1248.188 | 0 | 0 | 0 |  | Fe-Cr-Ni-Cu-Ta
356 | 7 | 23 | 46 | 7 | 16 | 80.84484 | 0.3016518 | 0.1456765 | 1130.552 | 0 | 0 | 0 |  | Fe-Cr-Ni-Cu-Ta
357 | 4 | 3 | 12 | 29 | 52 | 66.30048 | 0.3380373 | 0.1558758 | 1156.751 | 0 | 0 | 0 |  | Fe-Cr-Ni-Cu-Ta
358 | 8 | 4 | 16 | 27 | 46 | 67.49929 | 0.334408 | 0.1611333 | 1219.404 | 0 | 0 | 0 |  | Fe-Cr-Ni-Cu-Ta
359 | 10 | 6 | 21 | 24 | 39 | 69.12923 | 0.3298273 | 0.1650758 | 1271.187 | 0 | 0 | 0 |  | Fe-Cr-Ni-Cu-Ta
360 | 12 | 9 | 25 | 21 | 34 | 71.17509 | 0.324544 | 0.1648157 | 1284.07 | 0 | 0 | 0 |  | Fe-Cr-Ni-Cu-Ta
361 | 13 | 13 | 28 | 17 | 29 | 73.7773 | 0.3182164 | 0.1627019 | 1281.217 | 0 | 0 | 0 |  | Fe-Cr-Ni-Cu-Ta
362 | 14 | 17 | 31 | 14 | 24 | 76.33214 | 0.311633 | 0.1575824 | 1238.93 | 0 | 0 | 0 |  | Fe-Cr-Ni-Cu-Ta
363 | 13 | 23 | 34 | 11 | 19 | 79.63178 | 0.3031861 | 0.1490599 | 1161.05 | 0 | 0 | 0 |  | Fe-Cr-Ni-Cu-Ta
364 | 12 | 29 | 36 | 8 | 15 | 83.00637 | 0.2948041 | 0.1392799 | 1068.692 | 0 | 0 | 0 |  | Fe-Cr-Ni-Cu-Ta
365 | 9 | 36 | 37 | 6 | 12 | 86.37545 | 0.286321 | 0.1293565 | 973.8094 | 0 | 0 | 0 |  | Fe-Cr-Ni-Cu-Ta
366 | 6 | 3 | 10 | 38 | 43 | 64.74753 | 0.3372265 | 0.1587313 | 1141.427 | 0 | 0 | 0 |  | Fe-Cr-Ni-Cu-Ta
367 | 10 | 4 | 13 | 34 | 38 | 66.22483 | 0.3334769 | 0.1613077 | 1180.074 | 0 | 0 | 0 |  | Fe-Cr-Ni-Cu-Ta
368 | 14 | 7 | 16 | 29 | 33 | 68.73615 | 0.3274175 | 0.1609927 | 1200.227 | 0 | 0 | 0 |  | Fe-Cr-Ni-Cu-Ta
369 | 17 | 10 | 19 | 25 | 29 | 71.07634 | 0.3217857 | 0.1589397 | 1198.609 | 0 | 0 | 0 |  | Fe-Cr-Ni-Cu-Ta
370 | 19 | 15 | 21 | 20 | 25 | 74.31905 | 0.3142204 | 0.1550822 | 1184.667 | 0 | 0 | 0 |  | Fe-Cr-Ni-Cu-Ta
371 | 19 | 20 | 24 | 16 | 21 | 77.37709 | 0.3069045 | 0.1497953 | 1147.669 | 0 | 0 | 0 |  | Fe-Cr-Ni-Cu-Ta
372 | 18 | 26 | 26 | 12 | 17 | 80.93946 | 0.298347 | 0.1420721 | 1083.804 | 0 | 0 | 0 |  | Fe-Cr-Ni-Cu-Ta
373 | 17 | 34 | 28 | 9 | 13 | 84.96697 | 0.2881859 | 0.1303443 | 973.3688 | 0 | 0 | 0 |  | Fe-Cr-Ni-Cu-Ta
374 | 12 | 43 | 28 | 6 | 11 | 89.21185 | 0.2782277 | 0.1230196 | 915.7286 | 0 | 0 | 0 |  | Fe-Cr-Ni-Cu-Ta
375 | 9 | 3 | 8 | 45 | 35 | 63.55396 | 0.335944 | 0.1572395 | 1086.023 | 0 | 0 | 0 |  | Fe-Cr-Ni-Cu-Ta
376 | 14 | 5 | 10 | 39 | 31 | 65.8473 | 0.3307165 | 0.1568685 | 1105.862 | 0 | 0 | 0 |  | Fe-Cr-Ni-Cu-Ta
377 | 19 | 8 | 12 | 33 | 27 | 68.67814 | 0.3242156 | 0.154362 | 1107.638 | 0 | 0 | 0 |  | Fe-Cr-Ni-Cu-Ta
378 | 22 | 12 | 14 | 28 | 24 | 71.59133 | 0.3176003 | 0.150874 | 1098.475 | 0 | 0 | 0 |  | Fe-Cr-Ni-Cu-Ta
379 | 24 | 17 | 16 | 23 | 20 | 74.93453 | 0.3096301 | 0.1447186 | 1058.02 | 0 | 0 | 0 |  | Fe-Cr-Ni-Cu-Ta
380 | 25 | 22 | 18 | 18 | 17 | 78.28886 | 0.3020779 | 0.1387889 | 1018.916 | 0 | 0 | 0 |  | Fe-Cr-Ni-Cu-Ta
381 | 24 | 30 | 20 | 13 | 13 | 82.88694 | 0.2911501 | 0.127872 | 927.5086 | 0 | 0 | 0 |  | Fe-Cr-Ni-Cu-Ta
382 | 22 | 38 | 20 | 9 | 11 | 87.05958 | 0.2816196 | 0.1204639 | 871.539 | 0 | 0 | 0 |  | Fe-Cr-Ni-Cu-Ta
383 | 16 | 50 | 20 | 6 | 8 | 92.57731 | 0.2680205 | 0.1067374 | 747.442 | 0 | 0 | 0 |  | Fe-Cr-Ni-Cu-Ta
384 | 14 | 3 | 7 | 50 | 25 | 62.78888 | 0.3330559 | 0.1496215 | 970.8583 | 0 | 0 | 0 |  | Fe-Cr-Ni-Cu-Ta
385 | 21 | 6 | 8 | 42 | 23 | 66.22214 | 0.3260387 | 0.147191 | 987.3266 | 0 | 0 | 0 |  | Fe-Cr-Ni-Cu-Ta
386 | 26 | 9 | 9 | 36 | 20 | 69.10035 | 0.3195479 | 0.1426021 | 967.7869 | 0 | 0 | 0 |  | Fe-Cr-Ni-Cu-Ta
387 | 28 | 13 | 11 | 29 | 18 | 72.41662 | 0.3128113 | 0.1394528 | 967.2583 | 0 | 0 | 0 |  | Fe-Cr-Ni-Cu-Ta
388 | 30 | 18 | 12 | 24 | 16 | 75.71984 | 0.3055368 | 0.1343785 | 941.7597 | 0 | 0 | 0 |  | Fe-Cr-Ni-Cu-Ta
389 | 31 | 25 | 14 | 18 | 13 | 80.09615 | 0.2957271 | 0.1256416 | 880.0205 | 0 | 0 | 0 |  | Fe-Cr-Ni-Cu-Ta
390 | 30 | 32 | 15 | 13 | 10 | 84.37097 | 0.28585 | 0.1150677 | 792.1613 | 0 | 0 | 0 |  | Fe-Cr-Ni-Cu-Ta
391 | 26 | 42 | 15 | 8 | 8 | 89.68621 | 0.2738857 | 0.1059706 | 724.1287 | 0 | 0 | 0 |  | Fe-Cr-Ni-Cu-Ta
392 | 19 | 55 | 15 | 5 | 6 | 95.33108 | 0.260361 | 0.09361907 | 619.1444 | 0 | 0 | 0 |  | Fe-Cr-Ni-Cu-Ta
393 | 21 | 3 | 7 | 52 | 17 | 62.99284 | 0.328921 | 0.1350791 | 813.5198 | 0 | 0 | 0 |  | Fe-Cr-Ni-Cu-Ta
394 | 28 | 6 | 7 | 43 | 16 | 66.67122 | 0.3218242 | 0.1330385 | 833.9175 | 0 | 0 | 0 |  | Fe-Cr-Ni-Cu-Ta
395 | 33 | 9 | 7 | 36 | 15 | 69.79551 | 0.3157035 | 0.1306452 | 841.4281 | 0 | 0 | 0 |  | Fe-Cr-Ni-Cu-Ta
396 | 36 | 14 | 8 | 30 | 13 | 73.40736 | 0.3078292 | 0.1244493 | 809.2407 | 0 | 0 | 0 |  | Fe-Cr-Ni-Cu-Ta
397 | 38 | 19 | 9 | 24 | 11 | 77.02168 | 0.3000542 | 0.117595 | 766.3804 | 0 | 0 | 0 |  | Fe-Cr-Ni-Cu-Ta
398 | 38 | 25 | 10 | 18 | 9 | 81.04792 | 0.2913725 | 0.1097189 | 712.1231 | 0 | 0 | 0 |  | Fe-Cr-Ni-Cu-Ta
399 | 37 | 33 | 11 | 12 | 7 | 85.87973 | 0.2809002 | 0.09999408 | 640.4038 | 0 | 0 | 0 |  | Fe-Cr-Ni-Cu-Ta
400 | 32 | 44 | 12 | 7 | 5 | 91.51325 | 0.2682105 | 0.08796963 | 545.6027 | 0 | 0 | 0 |  | Fe-Cr-Ni-Cu-Ta
401 | 23 | 57 | 12 | 4 | 4 | 97.07728 | 0.2553381 | 0.07975821 | 485.5961 | 0 | 0 | 0 |  | Fe-Cr-Ni-Cu-Ta
402 | 37 | 6 | 5 | 42 | 10 | 67.74454 | 0.3167024 | 0.112929 | 643.6389 | 0 | 0 | 0 |  | Fe-Cr-Ni-Cu-Ta
403 | 41 | 9 | 5 | 35 | 10 | 70.85319 | 0.311102 | 0.1132491 | 672.7867 | 0 | 0 | 0 |  | Fe-Cr-Ni-Cu-Ta
404 | 44 | 13 | 6 | 28 | 9 | 74.37731 | 0.3042281 | 0.1092855 | 661.3728 | 0 | 0 | 0 |  | Fe-Cr-Ni-Cu-Ta
405 | 45 | 18 | 7 | 22 | 8 | 77.94804 | 0.2970284 | 0.1047535 | 641.38 | 0 | 0 | 0 |  | Fe-Cr-Ni-Cu-Ta
406 | 45 | 25 | 8 | 16 | 6 | 82.41698 | 0.2872845 | 0.09390184 | 561.2959 | 0 | 0 | 0 |  | Fe-Cr-Ni-Cu-Ta
407 | 43 | 32 | 9 | 11 | 5 | 86.46571 | 0.2788275 | 0.08778051 | 522.2738 | 0 | 0 | 0 |  | Fe-Cr-Ni-Cu-Ta
408 | 38 | 43 | 11 | 6 | 3 | 92.02296 | 0.2664191 | 0.07272709 | 403.7371 | 0 | 0 | 0 |  | Fe-Cr-Ni-Cu-Ta
409 | 50 | 9 | 3 | 32 | 6 | 72.48744 | 0.3060658 | 0.09279871 | 495.1718 | 0 | 0 | 0 |  | Fe-Cr-Ni-Cu-Ta
410 | 52 | 13 | 4 | 25 | 6 | 75.94403 | 0.2999083 | 0.09324797 | 519.8733 | 0 | 0 | 0 |  | Fe-Cr-Ni-Cu-Ta
411 | 53 | 18 | 5 | 19 | 5 | 79.59524 | 0.2925767 | 0.087025 | 483.0998 | 0 | 0 | 0 |  | Fe-Cr-Ni-Cu-Ta
412 | 53 | 23 | 6 | 13 | 4 | 83.33812 | 0.2851694 | 0.08032826 | 440.3222 | 0 | 0 | 0 |  | Fe-Cr-Ni-Cu-Ta
413 | 50 | 30 | 8 | 8 | 4 | 87.13082 | 0.2779755 | 0.08091059 | 461.6013 | 0 | 0 | 0 |  | Fe-Cr-Ni-Cu-Ta
414 | 33 | 3 | 12 | 5 | 47 | 73.07253 | 0.3269881 | 0.1646258 | 1354 | 0 | 0 | 0 |  | Fe-Cr-Ni-Cu-Ta
415 | 39 | 5 | 11 | 5 | 40 | 74.45915 | 0.3220643 | 0.1656639 | 1366.724 | 0 | 0 | 0 |  | Fe-Cr-Ni-Cu-Ta
416 | 44 | 7 | 10 | 4 | 34 | 76.0504 | 0.3171017 | 0.1641343 | 1352.681 | 0 | 0 | 0 |  | Fe-Cr-Ni-Cu-Ta
417 | 49 | 11 | 9 | 4 | 27 | 78.24602 | 0.3097657 | 0.1579604 | 1282.277 | 0 | 0 | 0 |  | Fe-Cr-Ni-Cu-Ta
418 | 53 | 14 | 7 | 3 | 22 | 80.28361 | 0.3035967 | 0.1505114 | 1200.161 | 0 | 0 | 0 |  | Fe-Cr-Ni-Cu-Ta
419 | 21 | 3 | 19 | 6 | 51 | 72.05772 | 0.3303403 | 0.1644699 | 1347.478 | 0 | 0 | 0 |  | Fe-Cr-Ni-Cu-Ta
420 | 27 | 5 | 17 | 7 | 44 | 73.15739 | 0.325867 | 0.1663306 | 1366.873 | 0 | 0 | 0 |  | Fe-Cr-Ni-Cu-Ta
421 | 32 | 7 | 16 | 8 | 38 | 74.22479 | 0.3214877 | 0.1658162 | 1357.48 | 0 | 0 | 0 |  | Fe-Cr-Ni-Cu-Ta
422 | 36 | 10 | 14 | 8 | 32 | 75.8383 | 0.3160096 | 0.1624318 | 1319.955 | 0 | 0 | 0 |  | Fe-Cr-Ni-Cu-Ta
423 | 40 | 14 | 11 | 9 | 26 | 77.64966 | 0.309374 | 0.1553519 | 1237.026 | 0 | 0 | 0 |  | Fe-Cr-Ni-Cu-Ta
424 | 44 | 18 | 9 | 8 | 21 | 79.98155 | 0.3023038 | 0.1470396 | 1148.551 | 0 | 0 | 0 |  | Fe-Cr-Ni-Cu-Ta
425 | 46 | 23 | 7 | 7 | 16 | 82.76135 | 0.2940089 | 0.1351177 | 1021.417 | 0 | 0 | 0 |  | Fe-Cr-Ni-Cu-Ta
426 | 12 | 3 | 29 | 4 | 52 | 72.04208 | 0.3316501 | 0.1684257 | 1399.24 | 0 | 0 | 0 |  | Fe-Cr-Ni-Cu-Ta
427 | 16 | 4 | 27 | 8 | 46 | 72.04279 | 0.3291648 | 0.1697022 | 1396.735 | 0 | 0 | 0 |  | Fe-Cr-Ni-Cu-Ta
428 | 21 | 6 | 24 | 10 | 39 | 72.8661 | 0.3249683 | 0.1686849 | 1376.305 | 0 | 0 | 0 |  | Fe-Cr-Ni-Cu-Ta
429 | 25 | 9 | 21 | 12 | 34 | 73.90108 | 0.3203679 | 0.1652022 | 1331.508 | 0 | 0 | 0 |  | Fe-Cr-Ni-Cu-Ta
430 | 28 | 13 | 17 | 13 | 29 | 75.47254 | 0.3146491 | 0.1594847 | 1267.041 | 0 | 0 | 0 |  | Fe-Cr-Ni-Cu-Ta
431 | 31 | 17 | 14 | 14 | 24 | 77.15364 | 0.3084598 | 0.1519547 | 1181.348 | 0 | 0 | 0 |  | Fe-Cr-Ni-Cu-Ta
432 | 34 | 23 | 11 | 13 | 19 | 80.12799 | 0.2995668 | 0.141531 | 1075.623 | 0 | 0 | 0 |  | Fe-Cr-Ni-Cu-Ta
433 | 36 | 29 | 8 | 12 | 15 | 83.09113 | 0.2908931 | 0.1302051 | 961.0687 | 0 | 0 | 0 |  | Fe-Cr-Ni-Cu-Ta
434 | 37 | 36 | 6 | 9 | 12 | 86.89051 | 0.2813208 | 0.1196644 | 864.5001 | 0 | 0 | 0 |  | Fe-Cr-Ni-Cu-Ta
435 | 10 | 3 | 38 | 6 | 43 | 72.1085 | 0.3296451 | 0.1756493 | 1465.986 | 0 | 0 | 0 |  | Fe-Cr-Ni-Cu-Ta
436 | 13 | 4 | 34 | 10 | 38 | 71.93446 | 0.3276503 | 0.172835 | 1412.761 | 0 | 0 | 0 |  | Fe-Cr-Ni-Cu-Ta
437 | 16 | 7 | 29 | 14 | 33 | 72.41422 | 0.3237315 | 0.1677238 | 1339.66 | 0 | 0 | 0 |  | Fe-Cr-Ni-Cu-Ta
438 | 19 | 10 | 25 | 17 | 29 | 73.11455 | 0.3196643 | 0.1623654 | 1270.161 | 0 | 0 | 0 |  | Fe-Cr-Ni-Cu-Ta
439 | 21 | 15 | 20 | 19 | 25 | 74.6663 | 0.3136299 | 0.1548839 | 1187.211 | 0 | 0 | 0 |  | Fe-Cr-Ni-Cu-Ta
440 | 24 | 20 | 16 | 19 | 21 | 76.85262 | 0.3065831 | 0.1464394 | 1101.565 | 0 | 0 | 0 |  | Fe-Cr-Ni-Cu-Ta
441 | 26 | 26 | 12 | 18 | 17 | 79.73248 | 0.2980123 | 0.1359029 | 998.5938 | 0 | 0 | 0 |  | Fe-Cr-Ni-Cu-Ta
442 | 28 | 34 | 9 | 17 | 13 | 83.3309 | 0.2875637 | 0.1225845 | 869.5016 | 0 | 0 | 0 |  | Fe-Cr-Ni-Cu-Ta
443 | 28 | 43 | 6 | 12 | 11 | 88.29347 | 0.2761154 | 0.1137703 | 803.6877 | 0 | 0 | 0 |  | Fe-Cr-Ni-Cu-Ta
444 | 8 | 3 | 45 | 9 | 35 | 71.8734 | 0.3279599 | 0.176492 | 1449.36 | 0 | 0 | 0 |  | Fe-Cr-Ni-Cu-Ta
445 | 10 | 5 | 39 | 14 | 31 | 71.64007 | 0.3257118 | 0.1704009 | 1356.77 | 0 | 0 | 0 |  | Fe-Cr-Ni-Cu-Ta
446 | 12 | 8 | 33 | 19 | 27 | 71.76238 | 0.3223282 | 0.1631144 | 1256.109 | 0 | 0 | 0 |  | Fe-Cr-Ni-Cu-Ta
447 | 14 | 12 | 28 | 22 | 24 | 72.68111 | 0.3177783 | 0.1564605 | 1178.288 | 0 | 0 | 0 |  | Fe-Cr-Ni-Cu-Ta
448 | 16 | 17 | 23 | 24 | 20 | 74.27511 | 0.311409 | 0.1469605 | 1075.017 | 0 | 0 | 0 |  | Fe-Cr-Ni-Cu-Ta
449 | 18 | 22 | 18 | 25 | 17 | 76.10358 | 0.3049655 | 0.1377177 | 981.5643 | 0 | 0 | 0 |  | Fe-Cr-Ni-Cu-Ta
450 | 20 | 30 | 13 | 24 | 13 | 79.70757 | 0.2942068 | 0.1236478 | 850.1489 | 0 | 0 | 0 |  | Fe-Cr-Ni-Cu-Ta
451 | 20 | 38 | 9 | 22 | 11 | 83.36178 | 0.2845297 | 0.1141359 | 771.2706 | 0 | 0 | 0 |  | Fe-Cr-Ni-Cu-Ta
452 | 20 | 50 | 6 | 16 | 8 | 89.90479 | 0.2689409 | 0.09920048 | 650.1037 | 0 | 0 | 0 |  | Fe-Cr-Ni-Cu-Ta
453 | 7 | 3 | 50 | 14 | 25 | 71.27605 | 0.3256661 | 0.1676186 | 1303.797 | 0 | 0 | 0 |  | Fe-Cr-Ni-Cu-Ta
454 | 8 | 6 | 42 | 21 | 23 | 70.73478 | 0.323572 | 0.1605327 | 1201.754 | 0 | 0 | 0 |  | Fe-Cr-Ni-Cu-Ta
455 | 9 | 9 | 36 | 26 | 20 | 70.72875 | 0.3205525 | 0.1519975 | 1093.323 | 0 | 0 | 0 |  | Fe-Cr-Ni-Cu-Ta
456 | 11 | 13 | 29 | 28 | 18 | 71.78104 | 0.3160022 | 0.1447178 | 1017.721 | 0 | 0 | 0 |  | Fe-Cr-Ni-Cu-Ta
457 | 12 | 18 | 24 | 30 | 16 | 73.22272 | 0.3105096 | 0.1373584 | 945.3598 | 0 | 0 | 0 |  | Fe-Cr-Ni-Cu-Ta
458 | 14 | 25 | 18 | 31 | 13 | 75.78154 | 0.3019413 | 0.125378 | 833.704 | 0 | 0 | 0 |  | Fe-Cr-Ni-Cu-Ta
459 | 15 | 32 | 13 | 30 | 10 | 78.9291 | 0.2924398 | 0.1118396 | 712.9787 | 0 | 0 | 0 |  | Fe-Cr-Ni-Cu-Ta
460 | 15 | 42 | 8 | 26 | 8 | 84.00351 | 0.2796091 | 0.1000952 | 624.4195 | 0 | 0 | 0 |  | Fe-Cr-Ni-Cu-Ta
461 | 15 | 55 | 5 | 19 | 6 | 91.0698 | 0.2635296 | 0.08702932 | 529.9078 | 0 | 0 | 0 |  | Fe-Cr-Ni-Cu-Ta
462 | 7 | 3 | 52 | 21 | 17 | 70.08966 | 0.3239535 | 0.1502725 | 1066.779 | 1 | 0 | 0 |  | Fe-Cr-Ni-Cu-Ta
463 | 7 | 6 | 43 | 28 | 16 | 69.3633 | 0.3224227 | 0.1439924 | 982.7042 | 1 |  | 0 |  | Fe-Cr-Ni-Cu-Ta
464 | 7 | 9 | 36 | 33 | 15 | 69.16007 | 0.3203385 | 0.1382872 | 914.5938 | 0 |  | 0 |  | Fe-Cr-Ni-Cu-Ta
465 | 8 | 14 | 30 | 36 | 13 | 70.35059 | 0.3150147 | 0.1292306 | 827.1305 | 0 | 0 | 0 |  | Fe-Cr-Ni-Cu-Ta
466 | 9 | 19 | 24 | 38 | 11 | 71.77357 | 0.309275 | 0.1193998 | 736.5999 | 0 | 0 | 0 |  | Fe-Cr-Ni-Cu-Ta
467 | 10 | 25 | 18 | 38 | 9 | 74.10615 | 0.3016938 | 0.1085618 | 645.7188 | 0 | 0 | 0 |  | Fe-Cr-Ni-Cu-Ta
468 | 11 | 33 | 12 | 37 | 7 | 77.54438 | 0.2915878 | 0.09612929 | 547.962 | 0 | 0 | 0 |  | Fe-Cr-Ni-Cu-Ta
469 | 12 | 44 | 7 | 32 | 5 | 83.32343 | 0.2771436 | 0.08190451 | 446.6457 | 0 | 0 | 0 |  | Fe-Cr-Ni-Cu-Ta
470 | 12 | 57 | 4 | 23 | 4 | 90.95498 | 0.2607757 | 0.07286275 | 396.1414 | 0 | 0 | 0 |  | Fe-Cr-Ni-Cu-Ta
471 | 5 | 6 | 42 | 37 | 10 | 67.24303 | 0.3223407 | 0.1215259 | 720.0628 | 1 | 0 | 0 |  | Fe-Cr-Ni-Cu-Ta
472 | 5 | 9 | 35 | 41 | 10 | 67.24611 | 0.3203619 | 0.1193365 | 696.8958 | 1 | 0 | 0 |  | Fe-Cr-Ni-Cu-Ta
473 | 6 | 13 | 28 | 44 | 9 | 67.98686 | 0.3163262 | 0.1123816 | 635.5943 | 0 | 0 | 0 |  | Fe-Cr-Ni-Cu-Ta
474 | 7 | 18 | 22 | 45 | 8 | 69.63158 | 0.310631 | 0.1053404 | 581.9878 | 0 | 0 | 0 |  | Fe-Cr-Ni-Cu-Ta
475 | 8 | 25 | 16 | 45 | 6 | 72.38285 | 0.301789 | 0.09203209 | 480.3444 | 0 | 0 | 0 |  | Fe-Cr-Ni-Cu-Ta
476 | 9 | 32 | 11 | 43 | 5 | 75.65365 | 0.2929183 | 0.0837379 | 426.3319 | 0 | 0 | 0 |  | Fe-Cr-Ni-Cu-Ta
477 | 11 | 43 | 6 | 38 | 3 | 81.46861 | 0.2782499 | 0.06639259 | 309.0345 | 0 | 0 | 0 |  | Fe-Cr-Ni-Cu-Ta
478 | 3 | 9 | 32 | 50 | 6 | 64.92286 | 0.3211841 | 0.09695136 | 476.1194 | 1 | 0 | 0 |  | Fe-Cr-Ni-Cu-Ta
479 | 4 | 13 | 25 | 52 | 6 | 65.89732 | 0.3172435 | 0.09497583 | 465.3935 | 0 | 0 | 0 |  | Fe-Cr-Ni-Cu-Ta
480 | 5 | 18 | 19 | 53 | 5 | 67.56085 | 0.3113312 | 0.08651867 | 406.5437 | 0 | 0 | 0 |  | Fe-Cr-Ni-Cu-Ta
481 | 6 | 23 | 13 | 53 | 4 | 69.45951 | 0.3049217 | 0.07733696 | 344.8046 | 0 | 0 | 0 |  | Fe-Cr-Ni-Cu-Ta
482 | 8 | 30 | 8 | 50 | 4 | 73.03616 | 0.2961835 | 0.07552316 | 346.8542 | 0 | 0 | 0 |  | Fe-Cr-Ni-Cu-Ta
483 | 3 | 33 | 12 | 5 | 47 | 80.4495 | 0.3094558 | 0.1494644 | 1248.942 | 0 | 0 | 0 |  | Fe-Cr-Ni-Cu-Ta
484 | 5 | 39 | 11 | 5 | 40 | 83.15364 | 0.3012473 | 0.149864 | 1263.384 | 0 | 0 | 0 |  | Fe-Cr-Ni-Cu-Ta
485 | 7 | 44 | 10 | 4 | 34 | 85.93723 | 0.2933224 | 0.1476791 | 1247.73 | 0 | 0 | 0 |  | Fe-Cr-Ni-Cu-Ta
486 | 11 | 49 | 9 | 4 | 27 | 88.76205 | 0.284265 | 0.1431517 | 1195.726 | 0 | 0 | 0 |  | Fe-Cr-Ni-Cu-Ta
487 | 14 | 53 | 7 | 3 | 22 | 91.53742 | 0.2762003 | 0.1358992 | 1115.013 | 0 | 0 | 0 |  | Fe-Cr-Ni-Cu-Ta
488 | 3 | 21 | 19 | 6 | 51 | 76.38539 | 0.3200963 | 0.1560084 | 1294.318 | 0 | 0 | 0 |  | Fe-Cr-Ni-Cu-Ta
489 | 5 | 27 | 17 | 7 | 44 | 78.64718 | 0.3127517 | 0.1567034 | 1310.51 | 0 | 0 | 0 |  | Fe-Cr-Ni-Cu-Ta
490 | 7 | 32 | 16 | 8 | 38 | 80.62379 | 0.3060668 | 0.1561299 | 1307.562 | 0 | 0 | 0 |  | Fe-Cr-Ni-Cu-Ta
491 | 10 | 36 | 14 | 8 | 32 | 82.78686 | 0.2991489 | 0.1525644 | 1269.591 | 0 | 0 | 0 |  | Fe-Cr-Ni-Cu-Ta
492 | 14 | 40 | 11 | 9 | 26 | 84.85497 | 0.2917235 | 0.1460555 | 1191.28 | 0 | 0 | 0 |  | Fe-Cr-Ni-Cu-Ta
493 | 18 | 44 | 9 | 8 | 21 | 87.43097 | 0.2839728 | 0.1383699 | 1106.765 | 0 | 0 | 0 |  | Fe-Cr-Ni-Cu-Ta
494 | 23 | 46 | 7 | 7 | 16 | 89.64522 | 0.2769944 | 0.127869 | 986.5012 | 0 | 0 | 0 |  | Fe-Cr-Ni-Cu-Ta
495 | 3 | 12 | 29 | 4 | 52 | 74.19767 | 0.326581 | 0.1647875 | 1380.824 | 0 | 0 | 0 |  | Fe-Cr-Ni-Cu-Ta
496 | 4 | 16 | 27 | 8 | 46 | 74.97947 | 0.322166 | 0.1657037 | 1383.015 | 0 | 0 | 0 |  | Fe-Cr-Ni-Cu-Ta
497 | 6 | 21 | 24 | 10 | 39 | 76.70501 | 0.3157154 | 0.1637488 | 1360.012 | 0 | 0 | 0 |  | Fe-Cr-Ni-Cu-Ta
498 | 9 | 25 | 21 | 12 | 34 | 78.07654 | 0.3102005 | 0.16041 | 1318.709 | 0 | 0 | 0 |  | Fe-Cr-Ni-Cu-Ta
499 | 13 | 28 | 17 | 13 | 29 | 79.5354 | 0.3046711 | 0.1546823 | 1250.507 | 0 | 0 | 0 |  | Fe-Cr-Ni-Cu-Ta
500 | 17 | 31 | 14 | 14 | 24 | 81.06296 | 0.2987735 | 0.1476505 | 1166.593 | 0 | 0 | 0 |  | Fe-Cr-Ni-Cu-Ta
501 | 23 | 34 | 11 | 13 | 19 | 83.305 | 0.2916543 | 0.1383252 | 1064.183 | 0 | 0 | 0 |  | Fe-Cr-Ni-Cu-Ta
502 | 29 | 36 | 8 | 12 | 15 | 85.17112 | 0.2856931 | 0.1282727 | 953.8621 | 0 | 0 | 0 |  | Fe-Cr-Ni-Cu-Ta
503 | 36 | 37 | 6 | 9 | 12 | 87.19497 | 0.2805611 | 0.1194043 | 863.4811 | 0 | 0 | 0 |  | Fe-Cr-Ni-Cu-Ta
504 | 3 | 10 | 38 | 6 | 43 | 73.86547 | 0.3254714 | 0.1734924 | 1461.764 | 0 | 0 | 0 |  | Fe-Cr-Ni-Cu-Ta
505 | 4 | 13 | 34 | 10 | 38 | 74.26819 | 0.3220344 | 0.1700284 | 1407.054 | 0 | 0 | 0 |  | Fe-Cr-Ni-Cu-Ta
506 | 7 | 16 | 29 | 14 | 33 | 74.80907 | 0.3178856 | 0.1651547 | 1336.2 | 0 | 0 | 0 |  | Fe-Cr-Ni-Cu-Ta
507 | 10 | 19 | 25 | 17 | 29 | 75.54181 | 0.3136695 | 0.1602202 | 1270.672 | 0 | 0 | 0 |  | Fe-Cr-Ni-Cu-Ta
508 | 15 | 21 | 20 | 19 | 25 | 76.32229 | 0.309498 | 0.1533762 | 1185.991 | 0 | 0 | 0 |  | Fe-Cr-Ni-Cu-Ta
509 | 20 | 24 | 16 | 19 | 21 | 77.98545 | 0.3037384 | 0.1454145 | 1099.92 | 0 | 0 | 0 |  | Fe-Cr-Ni-Cu-Ta
510 | 26 | 26 | 12 | 18 | 17 | 79.73248 | 0.2980123 | 0.1356461 | 995.8329 | 0 | 0 | 0 |  | Fe-Cr-Ni-Cu-Ta
511 | 34 | 28 | 9 | 17 | 13 | 81.54866 | 0.2920769 | 0.1242647 | 875.7829 | 0 | 0 | 0 |  | Fe-Cr-Ni-Cu-Ta
512 | 43 | 28 | 6 | 12 | 11 | 83.70813 | 0.2876437 | 0.117424 | 816.1654 | 0 | 0 | 0 |  | Fe-Cr-Ni-Cu-Ta
513 | 3 | 8 | 45 | 9 | 35 | 73.18297 | 0.3248106 | 0.1753354 | 1451.969 | 0 | 0 | 0 |  | Fe-Cr-Ni-Cu-Ta
514 | 5 | 10 | 39 | 14 | 31 | 72.98585 | 0.3224264 | 0.1691421 | 1357.806 | 0 | 0 | 0 |  | Fe-Cr-Ni-Cu-Ta
515 | 8 | 12 | 33 | 19 | 27 | 72.86067 | 0.3196035 | 0.1621518 | 1257 | 0 | 0 | 0 |  | Fe-Cr-Ni-Cu-Ta
516 | 12 | 14 | 28 | 22 | 24 | 73.23457 | 0.3163899 | 0.1560944 | 1179.745 | 0 | 0 | 0 |  | Fe-Cr-Ni-Cu-Ta
517 | 17 | 16 | 23 | 24 | 20 | 73.99171 | 0.3121278 | 0.1471375 | 1074.407 | 0 | 0 | 0 |  | Fe-Cr-Ni-Cu-Ta
518 | 22 | 18 | 18 | 25 | 17 | 74.94805 | 0.3079187 | 0.1384975 | 980.5422 | 0 | 0 | 0 |  | Fe-Cr-Ni-Cu-Ta
519 | 30 | 20 | 13 | 24 | 13 | 76.73456 | 0.3018434 | 0.1256519 | 850.6322 | 0 | 0 | 0 |  | Fe-Cr-Ni-Cu-Ta
520 | 38 | 20 | 9 | 22 | 11 | 77.92007 | 0.2985002 | 0.117947 | 777.1485 | 0 | 0 | 0 |  | Fe-Cr-Ni-Cu-Ta
521 | 50 | 20 | 6 | 16 | 8 | 80.57228 | 0.2927049 | 0.1051513 | 663.5746 | 0 | 0 | 0 |  | Fe-Cr-Ni-Cu-Ta
522 | 3 | 7 | 50 | 14 | 25 | 72.39221 | 0.3229272 | 0.1669058 | 1308.538 | 0 | 0 | 0 |  | Fe-Cr-Ni-Cu-Ta
523 | 6 | 8 | 42 | 21 | 23 | 71.29164 | 0.3221802 | 0.1602699 | 1204.859 | 0 | 0 | 0 |  | Fe-Cr-Ni-Cu-Ta
524 | 9 | 9 | 36 | 26 | 20 | 70.72875 | 0.3205525 | 0.1519975 | 1093.323 | 0 | 0 | 0 |  | Fe-Cr-Ni-Cu-Ta
525 | 13 | 11 | 29 | 28 | 18 | 71.20465 | 0.3174789 | 0.1448423 | 1013.746 | 0 | 0 | 0 |  | Fe-Cr-Ni-Cu-Ta
526 | 18 | 12 | 24 | 30 | 16 | 71.4883 | 0.3149901 | 0.138135 | 939.0887 | 0 | 0 | 0 |  | Fe-Cr-Ni-Cu-Ta
527 | 25 | 14 | 18 | 31 | 13 | 72.56623 | 0.3103136 | 0.1271957 | 828.9529 | 0 | 0 | 0 |  | Fe-Cr-Ni-Cu-Ta
528 | 32 | 15 | 13 | 30 | 10 | 73.80191 | 0.3058471 | 0.1145844 | 708.5605 | 0 | 0 | 0 |  | Fe-Cr-Ni-Cu-Ta
529 | 42 | 15 | 8 | 26 | 8 | 75.62263 | 0.3014302 | 0.1046993 | 625.1224 | 0 | 0 | 0 |  | Fe-Cr-Ni-Cu-Ta
530 | 55 | 15 | 5 | 19 | 6 | 78.47934 | 0.2959004 | 0.09389895 | 541.2329 | 0 | 0 | 0 |  | Fe-Cr-Ni-Cu-Ta
531 | 3 | 7 | 52 | 21 | 17 | 71.24584 | 0.3210447 | 0.1502371 | 1077.604 | 1 | 0 | 0 |  | Fe-Cr-Ni-Cu-Ta
532 | 6 | 7 | 43 | 28 | 16 | 69.65236 | 0.3216821 | 0.1442648 | 987.6596 | 1 | 0 | 0 |  | Fe-Cr-Ni-Cu-Ta
533 | 9 | 7 | 36 | 33 | 15 | 68.58079 | 0.3218431 | 0.1389019 | 914.887 | 0 | 0 | 0 |  | Fe-Cr-Ni-Cu-Ta
534 | 14 | 8 | 30 | 36 | 13 | 68.60913 | 0.319587 | 0.1304723 | 824.4604 | 0 | 0 | 0 |  | Fe-Cr-Ni-Cu-Ta
535 | 19 | 9 | 24 | 38 | 11 | 68.83599 | 0.317059 | 0.1212297 | 732.0452 | 0 | 0 | 0 |  | Fe-Cr-Ni-Cu-Ta
536 | 25 | 10 | 18 | 38 | 9 | 69.59496 | 0.3137132 | 0.1110024 | 639.3361 | 0 | 0 | 0 |  | Fe-Cr-Ni-Cu-Ta
537 | 33 | 11 | 12 | 37 | 7 | 70.8187 | 0.3095524 | 0.09956136 | 543.0018 | 0 | 0 | 0 |  | Fe-Cr-Ni-Cu-Ta
538 | 44 | 12 | 7 | 32 | 5 | 73.32945 | 0.3036486 | 0.08656253 | 445.4773 | 0 | 0 | 0 |  | Fe-Cr-Ni-Cu-Ta
539 | 57 | 12 | 4 | 23 | 4 | 76.63745 | 0.2980411 | 0.0792629 | 401.9105 | 0 | 0 | 0 |  | Fe-Cr-Ni-Cu-Ta
540 | 6 | 5 | 42 | 37 | 10 | 66.9451 | 0.3231274 | 0.1215104 | 717.7297 | 1 | 0 | 0 |  | Fe-Cr-Ni-Cu-Ta
541 | 9 | 5 | 35 | 41 | 10 | 66.05861 | 0.3235304 | 0.1195045 | 689.7366 | 1 | 0 | 0 |  | Fe-Cr-Ni-Cu-Ta
542 | 13 | 6 | 28 | 44 | 9 | 65.89952 | 0.3219527 | 0.1129251 | 626.2911 | 0 | 0 | 0 |  | Fe-Cr-Ni-Cu-Ta
543 | 18 | 7 | 22 | 45 | 8 | 66.32931 | 0.3195813 | 0.1064771 | 571.5121 | 0 | 0 | 0 |  | Fe-Cr-Ni-Cu-Ta
544 | 25 | 8 | 16 | 45 | 6 | 67.20144 | 0.3159061 | 0.09389817 | 469.6027 | 0 | 0 | 0 |  | Fe-Cr-Ni-Cu-Ta
545 | 32 | 9 | 11 | 43 | 5 | 68.56893 | 0.3121855 | 0.08653986 | 417.9258 | 0 | 0 | 0 |  | Fe-Cr-Ni-Cu-Ta
546 | 43 | 11 | 6 | 38 | 3 | 71.48742 | 0.3051779 | 0.06995216 | 304.5507 | 0 | 0 | 0 |  | Fe-Cr-Ni-Cu-Ta
547 | 9 | 3 | 32 | 50 | 6 | 63.11038 | 0.3261657 | 0.09685292 | 465.2894 | 1 | 0 | 0 |  | Fe-Cr-Ni-Cu-Ta
548 | 13 | 4 | 25 | 52 | 6 | 63.18174 | 0.3247527 | 0.0953195 | 453.3141 | 1 | 0 | 0 |  | Fe-Cr-Ni-Cu-Ta
549 | 18 | 5 | 19 | 53 | 5 | 63.611 | 0.3223164 | 0.08734166 | 393.9226 | 0 | 0 | 0 |  | Fe-Cr-Ni-Cu-Ta
550 | 23 | 6 | 13 | 53 | 4 | 64.20341 | 0.3196054 | 0.07867167 | 333.0401 | 0 | 0 | 0 |  | Fe-Cr-Ni-Cu-Ta
551 | 30 | 8 | 8 | 50 | 4 | 66.26309 | 0.3149608 | 0.07806246 | 339.3006 | 0 | 0 | 0 |  | Fe-Cr-Ni-Cu-Ta
552 | 33 | 5 | 12 | 3 | 47 | 74.0925 | 0.3251162 | 0.1642359 | 1363.603 | 0 | 0 | 0 |  | Fe-Cr-Ni-Cu-Ta
553 | 39 | 5 | 11 | 5 | 40 | 74.45915 | 0.3220643 | 0.1656639 | 1366.724 | 0 | 0 | 0 |  | Fe-Cr-Ni-Cu-Ta
554 | 44 | 4 | 10 | 7 | 34 | 74.40362 | 0.3201487 | 0.1644535 | 1334.438 | 0 | 0 | 0 |  | Fe-Cr-Ni-Cu-Ta
555 | 49 | 4 | 9 | 11 | 27 | 74.28991 | 0.3171324 | 0.1584472 | 1239.004 | 0 | 0 | 0 |  | Fe-Cr-Ni-Cu-Ta
556 | 53 | 3 | 7 | 14 | 22 | 73.83898 | 0.3156472 | 0.1509773 | 1132.26 | 0 | 0 | 0 |  | Fe-Cr-Ni-Cu-Ta
557 | 21 | 6 | 19 | 3 | 51 | 73.56225 | 0.327584 | 0.1638099 | 1360.967 | 0 | 0 | 0 |  | Fe-Cr-Ni-Cu-Ta
558 | 27 | 7 | 17 | 5 | 44 | 74.19474 | 0.3239566 | 0.1659817 | 1377.334 | 0 | 0 | 0 |  | Fe-Cr-Ni-Cu-Ta
559 | 32 | 8 | 16 | 7 | 38 | 74.75505 | 0.3205062 | 0.1656787532 | 1363.138 | 0 | 0 | 0 |  | Fe-Cr-Ni-Cu-Ta
560 | 36 | 8 | 14 | 10 | 32 | 74.73566 | 0.3180608 | 0.1626438 | 1307.989 | 0 | 0 | 0 |  | Fe-Cr-Ni-Cu-Ta
561 | 40 | 9 | 11 | 14 | 26 | 74.80405 | 0.3147032 | 0.155775 | 1207.571 | 0 | 0 | 0 |  | Fe-Cr-Ni-Cu-Ta
562 | 44 | 8 | 9 | 18 | 21 | 74.13156 | 0.3133141 | 0.1476485 | 1091.187 | 0 | 0 | 0 |  | Fe-Cr-Ni-Cu-Ta
563 | 46 | 7 | 7 | 23 | 16 | 73.04168 | 0.3124114 | 0.1357314 | 934.9456 | 0 | 0 | 0 |  | Fe-Cr-Ni-Cu-Ta
564 | 12 | 4 | 29 | 3 | 52 | 72.54296 | 0.3307348 | 0.1682516 | 1404.553 | 0 | 0 | 0 |  | Fe-Cr-Ni-Cu-Ta
565 | 16 | 8 | 27 | 4 | 46 | 74.08864 | 0.3254032 | 0.1691393 | 1419.837 | 0 | 0 | 0 |  | Fe-Cr-Ni-Cu-Ta
566 | 21 | 10 | 24 | 6 | 39 | 75.00003 | 0.321021 | 0.1682792 | 1401.647 | 0 | 0 | 0 |  | Fe-Cr-Ni-Cu-Ta
567 | 25 | 12 | 21 | 9 | 34 | 75.52889 | 0.3173384 | 0.1649144 | 1350.084 | 0 | 0 | 0 |  | Fe-Cr-Ni-Cu-Ta
568 | 28 | 13 | 17 | 13 | 29 | 75.47254 | 0.3146491 | 0.1594847 | 1267.041 | 0 | 0 | 0 |  | Fe-Cr-Ni-Cu-Ta
569 | 31 | 14 | 14 | 17 | 24 | 75.42385 | 0.3117198 | 0.1522101 | 1164.131 | 0 | 0 | 0 |  | Fe-Cr-Ni-Cu-Ta
570 | 34 | 13 | 11 | 23 | 19 | 74.19959 | 0.3108135 | 0.1422408 | 1022.025 | 0 | 0 | 0 |  | Fe-Cr-Ni-Cu-Ta
571 | 36 | 12 | 8 | 29 | 15 | 72.7803 | 0.3105744 | 0.1312365 | 878.2149 | 0 | 0 | 0 |  | Fe-Cr-Ni-Cu-Ta
572 | 37 | 9 | 6 | 36 | 12 | 70.22246 | 0.3132965 | 0.1210198 | 744.7062 | 0 | 0 | 0 |  | Fe-Cr-Ni-Cu-Ta
573 | 10 | 6 | 38 | 3 | 43 | 73.68444 | 0.326752 | 0.1752654 | 1485.653 | 0 | 0 | 0 |  | Fe-Cr-Ni-Cu-Ta
574 | 13 | 10 | 34 | 4 | 38 | 75.19041 | 0.3216379 | 0.1722606 | 1453.996 | 0 | 0 | 0 |  | Fe-Cr-Ni-Cu-Ta
575 | 16 | 14 | 29 | 7 | 33 | 76.30888 | 0.3164845 | 0.1672069 | 1387.527 | 0 | 0 | 0 |  | Fe-Cr-Ni-Cu-Ta
576 | 19 | 17 | 25 | 10 | 29 | 77.05635 | 0.3122816 | 0.1619576 | 1316.621 | 0 | 0 | 0 |  | Fe-Cr-Ni-Cu-Ta
577 | 21 | 19 | 20 | 15 | 25 | 76.9659 | 0.3092913 | 0.1545888 | 1211.397 | 0 | 0 | 0 |  | Fe-Cr-Ni-Cu-Ta
578 | 24 | 19 | 16 | 20 | 21 | 76.26521 | 0.3076981 | 0.1465162 | 1095.999 | 0 | 0 | 0 |  | Fe-Cr-Ni-Cu-Ta
579 | 26 | 18 | 12 | 26 | 17 | 74.88379 | 0.3072745 | 0.1365009 | 957.8599 | 0 | 0 | 0 |  | Fe-Cr-Ni-Cu-Ta
580 | 28 | 17 | 9 | 34 | 13 | 72.97503 | 0.3074901 | 0.1237536 | 795.3165 | 0 | 0 | 0 |  | Fe-Cr-Ni-Cu-Ta
581 | 28 | 12 | 6 | 43 | 11 | 69.01403 | 0.3133937 | 0.1158969 | 680.3029 | 0 | 0 | 0 |  | Fe-Cr-Ni-Cu-Ta
582 | 8 | 9 | 45 | 3 | 35 | 75.16734 | 0.3218808 | 0.1759194 | 1492.876 | 0 | 0 | 0 |  | Fe-Cr-Ni-Cu-Ta
583 | 10 | 14 | 39 | 5 | 31 | 76.72118 | 0.3162667 | 0.1697587 | 1421.706 | 0 | 0 | 0 |  | Fe-Cr-Ni-Cu-Ta
584 | 12 | 19 | 33 | 8 | 27 | 78.09966 | 0.3104515 | 0.1624934 | 1332.206 | 0 | 0 | 0 |  | Fe-Cr-Ni-Cu-Ta
585 | 14 | 22 | 28 | 12 | 24 | 78.48077 | 0.3068345 | 0.1559795 | 1243.472 | 0 | 0 | 0 |  | Fe-Cr-Ni-Cu-Ta
586 | 16 | 24 | 23 | 17 | 20 | 78.42313 | 0.3035225 | 0.146672 | 1117.272 | 0 | 0 | 0 |  | Fe-Cr-Ni-Cu-Ta
587 | 18 | 25 | 18 | 22 | 17 | 77.91027 | 0.3015087 | 0.1375448 | 997.568 | 0 | 0 | 0 |  | Fe-Cr-Ni-Cu-Ta
588 | 20 | 24 | 13 | 30 | 13 | 76.01106 | 0.3013348 | 0.124028 | 822.9856 | 0 | 0 | 0 |  | Fe-Cr-Ni-Cu-Ta
589 | 20 | 22 | 9 | 38 | 11 | 73.39159 | 0.3038683 | 0.1153289 | 708.3433 | 0 | 0 | 0 |  | Fe-Cr-Ni-Cu-Ta
590 | 20 | 16 | 6 | 50 | 8 | 68.32809 | 0.3110844 | 0.1014539 | 538.0161 | 0 | 0 | 0 |  | Fe-Cr-Ni-Cu-Ta
591 | 7 | 14 | 50 | 3 | 25 | 77.72406 | 0.3136665 | 0.1671394 | 1388.02 | 0 | 0 | 0 |  | Fe-Cr-Ni-Cu-Ta
592 | 8 | 21 | 42 | 6 | 23 | 79.52739 | 0.3070647 | 0.1598387 | 1306.813 | 0 | 0 | 0 |  | Fe-Cr-Ni-Cu-Ta
593 | 9 | 26 | 36 | 9 | 20 | 80.84923 | 0.3014028 | 0.1513983 | 1204.923 | 0 | 0 | 0 |  | Fe-Cr-Ni-Cu-Ta
594 | 11 | 28 | 29 | 13 | 18 | 80.87822 | 0.2986849 | 0.1443889 | 1111.807 | 0 | 0 | 0 |  | Fe-Cr-Ni-Cu-Ta
595 | 12 | 30 | 24 | 18 | 16 | 80.51075 | 0.2965487 | 0.1370751 | 1014.049 | 0 | 0 | 0 |  | Fe-Cr-Ni-Cu-Ta
596 | 14 | 31 | 18 | 25 | 13 | 79.45215 | 0.2948564 | 0.125094 | 862.1708 | 0 | 0 | 0 |  | Fe-Cr-Ni-Cu-Ta
597 | 15 | 30 | 13 | 32 | 10 | 77.67269 | 0.2948815 | 0.111949 | 704.967 | 0 | 0 | 0 |  | Fe-Cr-Ni-Cu-Ta
598 | 15 | 26 | 8 | 42 | 8 | 73.73872 | 0.2996855 | 0.1011524 | 570.7194 | 0 | 0 | 0 |  | Fe-Cr-Ni-Cu-Ta
599 | 15 | 19 | 5 | 55 | 6 | 67.91259 | 0.3090938 | 0.08937405 | 431.4388 | 0 | 0 | 0 |  | Fe-Cr-Ni-Cu-Ta
600 | 7 | 21 | 52 | 3 | 17 | 81.0559 | 0.3033474 | 0.1483013 | 1174.788 | 0 | 0 | 0 |  | Fe-Cr-Ni-Cu-Ta
601 | 7 | 28 | 43 | 6 | 16 | 82.8085 | 0.2969436 | 0.1415373 | 1103.13 | 0 | 0 | 0 |  | Fe-Cr-Ni-Cu-Ta
602 | 7 | 33 | 36 | 9 | 15 | 83.88504 | 0.292243 | 0.1355544 | 1035.4 | 0 | 0 | 0 |  | Fe-Cr-Ni-Cu-Ta
603 | 8 | 36 | 30 | 14 | 13 | 83.86444 | 0.2890468 | 0.1268901 | 926.3283 | 0 | 0 | 0 |  | Fe-Cr-Ni-Cu-Ta
604 | 9 | 38 | 24 | 19 | 11 | 83.56875 | 0.286461 | 0.117569 | 813.5333 | 0 | 0 | 0 |  | Fe-Cr-Ni-Cu-Ta
605 | 10 | 38 | 18 | 25 | 9 | 82.34175 | 0.2856663 | 0.1074706 | 692.8553 | 0 | 0 | 0 |  | Fe-Cr-Ni-Cu-Ta
606 | 11 | 37 | 12 | 33 | 7 | 80.10703 | 0.2865678 | 0.09582941 | 560.2367 | 0 | 0 | 0 |  | Fe-Cr-Ni-Cu-Ta
607 | 12 | 32 | 7 | 44 | 5 | 75.54461 | 0.2924724 | 0.08264491 | 416.5232 | 0 | 0 | 0 |  | Fe-Cr-Ni-Cu-Ta
608 | 12 | 23 | 4 | 57 | 4 | 68.78584 | 0.3046492 | 0.07479431 | 322.6567 | 0 | 0 | 0 |  | Fe-Cr-Ni-Cu-Ta
609 | 5 | 37 | 42 | 6 | 10 | 86.90259 | 0.284678 | 0.1201384 | 873.0111 | 0 | 0 | 0 |  | Fe-Cr-Ni-Cu-Ta
610 | 5 | 41 | 35 | 9 | 10 | 87.49747 | 0.2813521 | 0.1172001 | 841.0035 | 0 | 0 | 0 |  | Fe-Cr-Ni-Cu-Ta
611 | 6 | 44 | 28 | 13 | 9 | 87.68876 | 0.2781442 | 0.110206 | 760.487 | 0 | 0 | 0 |  | Fe-Cr-Ni-Cu-Ta
612 | 7 | 45 | 22 | 18 | 8 | 86.87154 | 0.2770477 | 0.1034229 | 679.423 | 0 | 0 | 0 |  | Fe-Cr-Ni-Cu-Ta
613 | 8 | 45 | 16 | 25 | 6 | 85.29891 | 0.2764643 | 0.0908559 | 540.9388 | 0 | 0 | 0 |  | Fe-Cr-Ni-Cu-Ta
614 | 9 | 43 | 11 | 32 | 5 | 82.79471 | 0.2788567 | 0.08310988 | 455.2498 | 0 | 0 | 0 |  | Fe-Cr-Ni-Cu-Ta
615 | 11 | 38 | 6 | 43 | 3 | 78.21573 | 0.284689 | 0.06657812 | 299.1414 | 0 | 0 | 0 |  | Fe-Cr-Ni-Cu-Ta
616 | 3 | 50 | 32 | 9 | 6 | 91.5302 | 0.269413 | 0.09599563 | 628.9979 | 0 | 0 | 0 |  | Fe-Cr-Ni-Cu-Ta
617 | 4 | 52 | 25 | 13 | 6 | 91.15518 | 0.2678756 | 0.09328118 | 596.9997 | 0 | 0 | 0 |  | Fe-Cr-Ni-Cu-Ta
618 | 5 | 53 | 19 | 18 | 5 | 90.33973 | 0.2665807 | 0.08501596 | 508.7699 | 0 | 0 | 0 |  | Fe-Cr-Ni-Cu-Ta
619 | 6 | 53 | 13 | 23 | 4 | 89.27624 | 0.2658019 | 0.07615633 | 420.1145 | 0 | 0 | 0 |  | Fe-Cr-Ni-Cu-Ta
620 | 8 | 50 | 8 | 30 | 4 | 86.09912 | 0.2703427 | 0.07443638 | 391.9159 | 0 | 0 | 0 |  | Fe-Cr-Ni-Cu-Ta
621 | 3 | 5 | 12 | 33 | 47 | 66.14372 | 0.3362046 | 0.1577739 | 1161.587 | 0 | 0 | 0 |  | Fe-Cr-Ni-Cu-Ta
622 | 5 | 5 | 11 | 39 | 40 | 65.16075 | 0.335154 | 0.1588437 | 1139.884 | 0 | 0 | 0 |  | Fe-Cr-Ni-Cu-Ta
623 | 7 | 4 | 10 | 44 | 34 | 63.91694 | 0.3350861 | 0.1573652 | 1090.108 | 0 | 0 | 0 |  | Fe-Cr-Ni-Cu-Ta
624 | 11 | 4 | 9 | 49 | 27 | 63.24423 | 0.333039 | 0.1519756 | 1005.464 | 0 | 0 | 0 |  | Fe-Cr-Ni-Cu-Ta
625 | 14 | 3 | 7 | 53 | 22 | 62.13134 | 0.3327355 | 0.14465 | 905.4094 | 0 | 0 | 0 |  | Fe-Cr-Ni-Cu-Ta
626 | 3 | 6 | 19 | 21 | 51 | 68.85523 | 0.3340434 | 0.1600679 | 1240.246 | 0 | 0 | 0 |  | Fe-Cr-Ni-Cu-Ta
627 | 5 | 7 | 17 | 27 | 44 | 68.25917 | 0.3321488 | 0.1616194 | 1229.51 | 0 | 0 | 0 |  | Fe-Cr-Ni-Cu-Ta
628 | 7 | 8 | 16 | 32 | 38 | 67.87467 | 0.3300447 | 0.1611554 | 1200.382 | 0 | 0 | 0 |  | Fe-Cr-Ni-Cu-Ta
629 | 10 | 8 | 14 | 36 | 32 | 67.31745 | 0.3284276 | 0.1580014 | 1140.689 | 0 | 0 | 0 |  | Fe-Cr-Ni-Cu-Ta
630 | 14 | 9 | 11 | 40 | 26 | 67.17016 | 0.3254382 | 0.1513342 | 1049.226 | 0 | 0 | 0 |  | Fe-Cr-Ni-Cu-Ta
631 | 18 | 8 | 9 | 44 | 21 | 66.31564 | 0.3244483 | 0.1435305 | 944.2438 | 0 | 0 | 0 |  | Fe-Cr-Ni-Cu-Ta
632 | 23 | 7 | 7 | 46 | 16 | 65.89222 | 0.3227286 | 0.1322975 | 816.8555 | 0 | 0 | 0 |  | Fe-Cr-Ni-Cu-Ta
633 | 3 | 4 | 29 | 12 | 52 | 70.18873 | 0.3339468 | 0.1665394 | 1343.546 | 0 | 0 | 0 |  | Fe-Cr-Ni-Cu-Ta
634 | 4 | 8 | 27 | 16 | 46 | 70.88487 | 0.3297505 | 0.1670493 | 1340.498 | 0 | 0 | 0 |  | Fe-Cr-Ni-Cu-Ta
635 | 6 | 10 | 24 | 21 | 39 | 70.83064 | 0.3266866 | 0.1655534 | 1300.512 | 0 | 0 | 0 |  | Fe-Cr-Ni-Cu-Ta
636 | 9 | 12 | 21 | 25 | 34 | 71.01401 | 0.3234816 | 0.1622435 | 1247.453 | 0 | 0 | 0 |  | Fe-Cr-Ni-Cu-Ta
637 | 13 | 13 | 17 | 28 | 29 | 71.10484 | 0.3206181 | 0.1568824 | 1172.216 | 0 | 0 | 0 |  | Fe-Cr-Ni-Cu-Ta
638 | 17 | 14 | 14 | 31 | 24 | 71.24764 | 0.3174503 | 0.1498723 | 1080.589 | 0 | 0 | 0 |  | Fe-Cr-Ni-Cu-Ta
639 | 23 | 13 | 11 | 34 | 19 | 70.84076 | 0.315484 | 0.14053 | 961.9604 | 0 | 0 | 0 |  | Fe-Cr-Ni-Cu-Ta
640 | 29 | 12 | 8 | 36 | 15 | 70.60284 | 0.3136416 | 0.1302238 | 843.7877 | 0 | 0 | 0 |  | Fe-Cr-Ni-Cu-Ta
641 | 36 | 9 | 6 | 37 | 12 | 69.90748 | 0.3137496 | 0.1208893 | 740.3088 | 0 | 0 | 0 |  | Fe-Cr-Ni-Cu-Ta
642 | 3 | 6 | 38 | 10 | 43 | 71.76335 | 0.3293475 | 0.1741719 | 1437.85 | 0 | 0 | 0 |  | Fe-Cr-Ni-Cu-Ta
643 | 4 | 10 | 34 | 13 | 38 | 72.63923 | 0.3250601 | 0.1706257 | 1390.492 | 0 | 0 | 0 |  | Fe-Cr-Ni-Cu-Ta
644 | 7 | 14 | 29 | 16 | 33 | 73.69554 | 0.3199699 | 0.1655139 | 1325.277 | 0 | 0 | 0 |  | Fe-Cr-Ni-Cu-Ta
645 | 10 | 17 | 25 | 19 | 29 | 74.41472 | 0.3157932 | 0.1604094 | 1258.426 | 0 | 0 | 0 |  | Fe-Cr-Ni-Cu-Ta
646 | 15 | 19 | 20 | 21 | 25 | 75.17184 | 0.3116774 | 0.1535665 | 1174.511 | 0 | 0 | 0 |  | Fe-Cr-Ni-Cu-Ta
647 | 20 | 19 | 16 | 24 | 21 | 75.04719 | 0.309331 | 0.1458629 | 1073.015 | 0 | 0 | 0 |  | Fe-Cr-Ni-Cu-Ta
648 | 26 | 18 | 12 | 26 | 17 | 74.88379 | 0.3072745 | 0.1363461 | 956.2966 | 0 | 0 | 0 |  | Fe-Cr-Ni-Cu-Ta
649 | 34 | 17 | 9 | 28 | 13 | 74.8527 | 0.3049058 | 0.1247526 | 824.3045 | 0 | 0 | 0 |  | Fe-Cr-Ni-Cu-Ta
650 | 43 | 12 | 6 | 28 | 11 | 73.77629 | 0.3066368 | 0.1178515 | 743.7304 | 0 | 0 | 0 |  | Fe-Cr-Ni-Cu-Ta
651 | 3 | 9 | 45 | 8 | 35 | 73.73215 | 0.3237938 | 0.1752059 | 1458.773 | 0 | 0 | 0 |  | Fe-Cr-Ni-Cu-Ta
652 | 5 | 14 | 39 | 10 | 31 | 75.24499 | 0.3182129 | 0.1688213 | 1386.117 | 0 | 0 | 0 |  | Fe-Cr-Ni-Cu-Ta
653 | 8 | 19 | 33 | 12 | 27 | 76.89488 | 0.3120225 | 0.1616648 | 1304.153 | 0 | 0 | 0 |  | Fe-Cr-Ni-Cu-Ta
654 | 12 | 22 | 28 | 14 | 24 | 77.87517 | 0.3076213 | 0.1556421 | 1230.986 | 0 | 0 | 0 |  | Fe-Cr-Ni-Cu-Ta
655 | 17 | 24 | 23 | 16 | 20 | 78.7318 | 0.3031218 | 0.1468363 | 1123.083 | 0 | 0 | 0 |  | Fe-Cr-Ni-Cu-Ta
656 | 22 | 25 | 18 | 18 | 17 | 79.16173 | 0.2998789 | 0.1381821 | 1019.086 | 0 | 0 | 0 |  | Fe-Cr-Ni-Cu-Ta
657 | 30 | 24 | 13 | 20 | 13 | 79.19583 | 0.297131 | 0.1255124 | 870.257 | 0 | 0 | 0 |  | Fe-Cr-Ni-Cu-Ta
658 | 38 | 22 | 9 | 20 | 11 | 79.16342 | 0.2961196 | 0.1178977 | 786.3102 | 0 | 0 | 0 |  | Fe-Cr-Ni-Cu-Ta
659 | 50 | 16 | 6 | 20 | 8 | 78.04422 | 0.2975341 | 0.1050987 | 646.5458 | 0 | 0 | 0 |  | Fe-Cr-Ni-Cu-Ta
660 | 3 | 14 | 50 | 7 | 25 | 76.49684 | 0.3152675 | 0.1664309 | 1360.015 | 0 | 0 | 0 |  | Fe-Cr-Ni-Cu-Ta
661 | 6 | 21 | 42 | 8 | 23 | 78.91329 | 0.3078517 | 0.1595084 | 1293.921 | 0 | 0 | 0 |  | Fe-Cr-Ni-Cu-Ta
662 | 9 | 26 | 36 | 9 | 20 | 80.84923 | 0.3014028 | 0.1513983 | 1204.923 | 0 | 0 | 0 |  | Fe-Cr-Ni-Cu-Ta
663 | 13 | 28 | 29 | 11 | 18 | 81.51254 | 0.2978844 | 0.1445562 | 1121.607 | 0 | 0 | 0 |  | Fe-Cr-Ni-Cu-Ta
664 | 18 | 30 | 24 | 12 | 16 | 82.41275 | 0.2941504 | 0.1380849 | 1046.958 | 0 | 0 | 0 |  | Fe-Cr-Ni-Cu-Ta
665 | 25 | 31 | 18 | 14 | 13 | 82.95197 | 0.2904202 | 0.126981 | 917.119 | 0 | 0 | 0 |  | Fe-Cr-Ni-Cu-Ta
666 | 32 | 30 | 13 | 15 | 10 | 83.20332 | 0.287797 | 0.1144531 | 777.3233 | 0 | 0 | 0 |  | Fe-Cr-Ni-Cu-Ta
667 | 42 | 26 | 8 | 15 | 8 | 82.65253 | 0.28795 | 0.1047228 | 671.2693 | 0 | 0 | 0 |  | Fe-Cr-Ni-Cu-Ta
668 | 55 | 19 | 5 | 15 | 6 | 81.03752 | 0.2910146 | 0.09405261 | 556.8406 | 0 | 0 | 0 |  | Fe-Cr-Ni-Cu-Ta
669 | 3 | 21 | 52 | 7 | 17 | 79.77849 | 0.3049661 | 0.1498135 | 1172.904 | 1 | 0 | 0 |  | Fe-Cr-Ni-Cu-Ta
670 | 6 | 28 | 43 | 7 | 16 | 82.48779 | 0.2973416 | 0.1439382 | 1123.644 | 0 | 0 | 0 |  | Fe-Cr-Ni-Cu-Ta
671 | 9 | 33 | 36 | 7 | 15 | 84.52918 | 0.2914556 | 0.138801 | 1075.95 | 0 | 0 | 0 |  | Fe-Cr-Ni-Cu-Ta
672 | 14 | 36 | 30 | 8 | 13 | 85.79595 | 0.2866979 | 0.1310887 | 988.5278 | 0 | 0 | 0 |  | Fe-Cr-Ni-Cu-Ta
673 | 19 | 38 | 24 | 9 | 11 | 86.81556 | 0.2825236 | 0.1222905 | 889.6379 | 0 | 0 | 0 |  | Fe-Cr-Ni-Cu-Ta
674 | 25 | 38 | 18 | 10 | 9 | 87.29582 | 0.2796276 | 0.1115155 | 770.9737 | 0 | 0 | 0 |  | Fe-Cr-Ni-Cu-Ta
675 | 33 | 37 | 12 | 11 | 7 | 87.4215 | 0.2775348 | 0.09988497 | 647.1495 | 0 | 0 | 0 |  | Fe-Cr-Ni-Cu-Ta
676 | 44 | 32 | 7 | 12 | 5 | 86.23017 | 0.2788108 | 0.08716537 | 515.0173 | 0 | 0 | 0 |  | Fe-Cr-Ni-Cu-Ta
677 | 57 | 23 | 4 | 12 | 4 | 83.76035 | 0.2844095 | 0.07993738 | 438.8333 | 0 | 0 | 0 |  | Fe-Cr-Ni-Cu-Ta
678 | 6 | 37 | 42 | 5 | 10 | 87.23628 | 0.2842821 | 0.1201824 | 876.6707 | 0 | 0 | 0 |  | Fe-Cr-Ni-Cu-Ta
679 | 9 | 41 | 35 | 5 | 10 | 88.82942 | 0.27979 | 0.1176046 | 857.323 | 0 | 0 | 0 |  | Fe-Cr-Ni-Cu-Ta
680 | 13 | 44 | 28 | 6 | 9 | 90.02673 | 0.2754224 | 0.11114 | 789.1954 | 0 | 0 | 0 |  | Fe-Cr-Ni-Cu-Ta
681 | 18 | 45 | 22 | 7 | 8 | 90.55417 | 0.2727528 | 0.1050413 | 722.9273 | 0 | 0 | 0 |  | Fe-Cr-Ni-Cu-Ta
682 | 25 | 45 | 16 | 8 | 6 | 91.03342 | 0.2697337 | 0.09339674 | 600.1841 | 0 | 0 | 0 |  | Fe-Cr-Ni-Cu-Ta
683 | 32 | 43 | 11 | 9 | 5 | 90.56059 | 0.2695815 | 0.08655934 | 528.6194 | 0 | 0 | 0 |  | Fe-Cr-Ni-Cu-Ta
684 | 43 | 38 | 6 | 11 | 3 | 88.96113 | 0.2713725 | 0.07118112 | 379.3853 | 0 | 0 | 0 |  | Fe-Cr-Ni-Cu-Ta
685 | 9 | 50 | 32 | 3 | 6 | 93.58416 | 0.2671196 | 0.09666351 | 649.2146 | 0 | 0 | 0 |  | Fe-Cr-Ni-Cu-Ta
686 | 13 | 52 | 25 | 4 | 6 | 94.22526 | 0.2644544 | 0.09456578 | 628.8758 | 0 | 0 | 0 |  | Fe-Cr-Ni-Cu-Ta
687 | 18 | 53 | 19 | 5 | 5 | 94.78526 | 0.2616229 | 0.08703796 | 552.126 | 0 | 0 | 0 |  | Fe-Cr-Ni-Cu-Ta
688 | 23 | 53 | 13 | 6 | 4 | 95.16025 | 0.2592187 | 0.07878679 | 471.1472 | 0 | 0 | 0 |  | Fe-Cr-Ni-Cu-Ta
689 | 30 | 50 | 8 | 8 | 4 | 93.59375 | 0.2617214 | 0.07814263 | 458.5327 | 0 | 0 | 0 |  | Fe-Cr-Ni-Cu-Ta
690 | 5 | 33 | 12 | 3 | 47 | 80.98864 | 0.3087791 | 0.1499758 | 1262.497 | 0 | 0 | 0 |  | Fe-Cr-Ni-Cu-Ta
691 | 5 | 39 | 11 | 5 | 40 | 83.15364 | 0.3012473 | 0.149864 | 1263.384 | 0 | 0 | 0 |  | Fe-Cr-Ni-Cu-Ta
692 | 4 | 44 | 10 | 7 | 34 | 85.06414 | 0.2943721 | 0.1469195 | 1227.488 | 0 | 0 | 0 |  | Fe-Cr-Ni-Cu-Ta
693 | 4 | 49 | 9 | 11 | 27 | 86.66396 | 0.2867346 | 0.1414298 | 1150.612 | 0 | 0 | 0 |  | Fe-Cr-Ni-Cu-Ta
694 | 3 | 53 | 7 | 14 | 22 | 88.11658 | 0.2801391 | 0.1331932 | 1047.237 | 0 | 0 | 0 |  | Fe-Cr-Ni-Cu-Ta
695 | 6 | 21 | 19 | 3 | 51 | 77.17708 | 0.3190675 | 0.15667 | 1314.239 | 0 | 0 | 0 |  | Fe-Cr-Ni-Cu-Ta
696 | 7 | 27 | 17 | 5 | 44 | 79.1936 | 0.3120532 | 0.1571501 | 1323.973 | 0 | 0 | 0 |  | Fe-Cr-Ni-Cu-Ta
697 | 8 | 32 | 16 | 7 | 38 | 80.90328 | 0.3057149 | 0.156352 | 1314.245 | 0 | 0 | 0 |  | Fe-Cr-Ni-Cu-Ta
698 | 8 | 36 | 14 | 10 | 32 | 82.20547 | 0.2998703 | 0.1521186 | 1256.412 | 0 | 0 | 0 |  | Fe-Cr-Ni-Cu-Ta
699 | 9 | 40 | 11 | 14 | 26 | 83.35524 | 0.2935582 | 0.1449417 | 1159.723 | 0 | 0 | 0 |  | Fe-Cr-Ni-Cu-Ta
700 | 8 | 44 | 9 | 18 | 21 | 84.34718 | 0.28768 | 0.1361618 | 1047.226 | 0 | 0 | 0 |  | Fe-Cr-Ni-Cu-Ta
701 | 7 | 46 | 7 | 23 | 16 | 84.52653 | 0.283074 | 0.1244294 | 899.1102 | 0 | 0 | 0 |  | Fe-Cr-Ni-Cu-Ta
702 | 4 | 12 | 29 | 3 | 52 | 74.46053 | 0.3262324 | 0.165008 | 1387.835 | 0 | 0 | 0 |  | Fe-Cr-Ni-Cu-Ta
703 | 8 | 16 | 27 | 4 | 46 | 76.05271 | 0.3207523 | 0.1665618 | 1410.98 | 0 | 0 | 0 |  | Fe-Cr-Ni-Cu-Ta
704 | 10 | 21 | 24 | 6 | 39 | 77.82479 | 0.3142587 | 0.1646079 | 1387.96 | 0 | 0 | 0 |  | Fe-Cr-Ni-Cu-Ta
705 | 12 | 25 | 21 | 9 | 34 | 78.93035 | 0.3090992 | 0.1610278 | 1338.871 | 0 | 0 | 0 |  | Fe-Cr-Ni-Cu-Ta
706 | 13 | 28 | 17 | 13 | 29 | 79.5354 | 0.3046711 | 0.1546823 | 1250.507 | 0 | 0 | 0 |  | Fe-Cr-Ni-Cu-Ta
707 | 14 | 31 | 14 | 17 | 24 | 80.15734 | 0.2999237 | 0.1470621 | 1148.261 | 0 | 0 | 0 |  | Fe-Cr-Ni-Cu-Ta
708 | 13 | 34 | 11 | 23 | 19 | 80.20484 | 0.2955545 | 0.1364041 | 1007.647 | 0 | 0 | 0 |  | Fe-Cr-Ni-Cu-Ta
709 | 12 | 36 | 8 | 29 | 15 | 79.78798 | 0.2924252 | 0.1250771 | 866.0836 | 0 | 0 | 0 |  | Fe-Cr-Ni-Cu-Ta
710 | 9 | 37 | 6 | 36 | 12 | 78.50708 | 0.2913975 | 0.1144745 | 736.3743 | 0 | 0 | 0 |  | Fe-Cr-Ni-Cu-Ta
711 | 6 | 10 | 38 | 3 | 43 | 74.6909 | 0.3243729 | 0.1740215 | 1482.777 | 0 | 0 | 0 |  | Fe-Cr-Ni-Cu-Ta
712 | 10 | 13 | 34 | 4 | 38 | 75.97234 | 0.3197756 | 0.1711134 | 1448.966 | 0 | 0 | 0 |  | Fe-Cr-Ni-Cu-Ta
713 | 14 | 16 | 29 | 7 | 33 | 76.84441 | 0.3151935 | 0.1664151 | 1383.687 | 0 | 0 | 0 |  | Fe-Cr-Ni-Cu-Ta
714 | 17 | 19 | 25 | 10 | 29 | 77.59922 | 0.310958 | 0.1614681 | 1316.283 | 0 | 0 | 0 |  | Fe-Cr-Ni-Cu-Ta
715 | 19 | 21 | 20 | 15 | 25 | 77.52 | 0.3079192 | 0.154076 | 1210.704 | 0 | 0 | 0 |  | Fe-Cr-Ni-Cu-Ta
716 | 19 | 24 | 16 | 20 | 21 | 77.67986 | 0.3041387 | 0.1452419 | 1094.12 | 0 | 0 | 0 |  | Fe-Cr-Ni-Cu-Ta
717 | 18 | 26 | 12 | 26 | 17 | 77.21438 | 0.3012977 | 0.1342802 | 952.798 | 0 | 0 | 0 |  | Fe-Cr-Ni-Cu-Ta
718 | 17 | 28 | 9 | 34 | 13 | 76.18459 | 0.2990656 | 0.12153 | 795.5964 | 0 | 0 | 0 |  | Fe-Cr-Ni-Cu-Ta
719 | 12 | 28 | 6 | 43 | 11 | 73.7434 | 0.3006734 | 0.1124593 | 679.5184 | 0 | 0 | 0 |  | Fe-Cr-Ni-Cu-Ta
720 | 9 | 8 | 45 | 3 | 35 | 74.90406 | 0.3225074 | 0.1761546 | 1492.553 | 0 | 0 | 0 |  | Fe-Cr-Ni-Cu-Ta
721 | 14 | 10 | 39 | 5 | 31 | 75.63575 | 0.3188737 | 0.1704149 | 1417.363 | 0 | 0 | 0 |  | Fe-Cr-Ni-Cu-Ta
722 | 19 | 12 | 33 | 8 | 27 | 76.15767 | 0.3151707 | 0.1637159 | 1326.69 | 0 | 0 | 0 |  | Fe-Cr-Ni-Cu-Ta
723 | 22 | 14 | 28 | 12 | 24 | 76.24559 | 0.3123354 | 0.1575217 | 1240.065 | 0 | 0 | 0 |  | Fe-Cr-Ni-Cu-Ta
724 | 24 | 16 | 23 | 17 | 20 | 76.14001 | 0.3092329 | 0.1481394 | 1113.943 | 0 | 0 | 0 |  | Fe-Cr-Ni-Cu-Ta
725 | 25 | 18 | 18 | 22 | 17 | 75.88184 | 0.3066609 | 0.1389324 | 996.3906 | 0 | 0 | 0 |  | Fe-Cr-Ni-Cu-Ta
726 | 24 | 20 | 13 | 30 | 13 | 74.82945 | 0.3044091 | 0.1248048 | 822.5443 | 0 | 0 | 0 |  | Fe-Cr-Ni-Cu-Ta
727 | 22 | 20 | 9 | 38 | 11 | 72.79745 | 0.3054479 | 0.1157225 | 708.2089 | 0 | 0 | 0 |  | Fe-Cr-Ni-Cu-Ta
728 | 16 | 20 | 6 | 50 | 8 | 69.5255 | 0.3077921 | 0.1007594 | 538.9251 | 0 | 0 | 0 |  | Fe-Cr-Ni-Cu-Ta
729 | 14 | 7 | 50 | 3 | 25 | 75.75041 | 0.3184101 | 0.1680173 | 1376.863 | 0 | 0 | 0 |  | Fe-Cr-Ni-Cu-Ta
730 | 21 | 8 | 42 | 6 | 23 | 75.85527 | 0.3159824 | 0.1617586 | 1292.735 | 0 | 0 | 0 |  | Fe-Cr-Ni-Cu-Ta
731 | 26 | 9 | 36 | 9 | 20 | 75.96557 | 0.3133932 | 0.1537326 | 1187.57 | 0 | 0 | 0 |  | Fe-Cr-Ni-Cu-Ta
732 | 28 | 11 | 29 | 13 | 18 | 75.90317 | 0.3110476 | 0.1465811 | 1094.693 | 0 | 0 | 0 |  | Fe-Cr-Ni-Cu-Ta
733 | 30 | 12 | 24 | 18 | 16 | 75.24228 | 0.3098251 | 0.1395636 | 1000.151 | 0 | 0 | 0 |  | Fe-Cr-Ni-Cu-Ta
734 | 31 | 14 | 18 | 25 | 13 | 74.45124 | 0.3077138 | 0.1279209 | 856.4996 | 0 | 0 | 0 |  | Fe-Cr-Ni-Cu-Ta
735 | 30 | 15 | 13 | 32 | 10 | 73.1587 | 0.3067375 | 0.1143457 | 700.4232 | 0 | 0 | 0 |  | Fe-Cr-Ni-Cu-Ta
736 | 26 | 15 | 8 | 42 | 8 | 70.38637 | 0.3087387 | 0.1028103 | 566.8131 | 0 | 0 | 0 |  | Fe-Cr-Ni-Cu-Ta
737 | 19 | 15 | 5 | 55 | 6 | 66.70521 | 0.3124679 | 0.08997839 | 430.2468 | 0 | 0 | 0 |  | Fe-Cr-Ni-Cu-Ta
738 | 21 | 7 | 52 | 3 | 17 | 76.93567 | 0.3133469 | 0.1507816 | 1164.776 | 1 | 0 | 0 |  | Fe-Cr-Ni-Cu-Ta
739 | 28 | 7 | 43 | 6 | 16 | 76.60018 | 0.3121516 | 0.1453345 | 1092.832 | 0 | 0 | 0 |  | Fe-Cr-Ni-Cu-Ta
740 | 33 | 7 | 36 | 9 | 15 | 76.16404 | 0.311325 | 0.1404444 | 1027.9 | 0 | 0 | 0 |  | Fe-Cr-Ni-Cu-Ta
741 | 36 | 8 | 30 | 14 | 13 | 75.54646 | 0.3098991 | 0.1321041 | 921.5978 | 0 | 0 | 0 |  | Fe-Cr-Ni-Cu-Ta
742 | 38 | 9 | 24 | 19 | 11 | 74.8726 | 0.30858 | 0.1227826 | 809.9537 | 0 | 0 | 0 |  | Fe-Cr-Ni-Cu-Ta
743 | 38 | 10 | 18 | 25 | 9 | 73.79732 | 0.307782 | 0.1121195 | 688.0371 | 0 | 0 | 0 |  | Fe-Cr-Ni-Cu-Ta
744 | 37 | 11 | 12 | 33 | 7 | 72.12187 | 0.3077026 | 0.09989515 | 556.1986 | 0 | 0 | 0 |  | Fe-Cr-Ni-Cu-Ta
745 | 32 | 12 | 7 | 44 | 5 | 69.38607 | 0.3092708 | 0.08544259 | 412.565 | 0 | 0 | 0 |  | Fe-Cr-Ni-Cu-Ta
746 | 23 | 12 | 4 | 57 | 4 | 65.42538 | 0.3141307 | 0.0762257 | 319.7182 | 0 | 0 | 0 |  | Fe-Cr-Ni-Cu-Ta
747 | 37 | 5 | 42 | 6 | 10 | 77.04257 | 0.3090288 | 0.122948 | 838.8758 | 1 | 0 | 0 |  | Fe-Cr-Ni-Cu-Ta
748 | 41 | 5 | 35 | 9 | 10 | 76.42895 | 0.308899 | 0.1215713 | 816.9112 | 1 | 0 | 0 |  | Fe-Cr-Ni-Cu-Ta
749 | 44 | 6 | 28 | 13 | 9 | 75.95948 | 0.3076663 | 0.1153103 | 743.997 | 0 | 0 | 0 |  | Fe-Cr-Ni-Cu-Ta
750 | 45 | 7 | 22 | 18 | 8 | 75.1099 | 0.3070511 | 0.1087786 | 668.2781 | 0 | 0 | 0 |  | Fe-Cr-Ni-Cu-Ta
751 | 45 | 8 | 16 | 25 | 6 | 73.75684 | 0.3064956 | 0.09560033 | 530.8826 | 0 | 0 | 0 |  | Fe-Cr-Ni-Cu-Ta
752 | 43 | 9 | 11 | 32 | 5 | 72.18503 | 0.3069779 | 0.08747943 | 448.2456 | 0 | 0 | 0 |  | Fe-Cr-Ni-Cu-Ta
753 | 38 | 11 | 6 | 43 | 3 | 69.84426 | 0.3075435 | 0.06958029 | 294.397 | 0 | 0 | 0 |  | Fe-Cr-Ni-Cu-Ta
754 | 50 | 3 | 32 | 9 | 6 | 76.64895 | 0.3066743 | 0.09911425 | 589.8092 | 1 | 0 | 0 |  | Fe-Cr-Ni-Cu-Ta
755 | 52 | 4 | 25 | 13 | 6 | 76.00467 | 0.3061924 | 0.09796047 | 572.3277 | 1 | 0 | 0 |  | Fe-Cr-Ni-Cu-Ta
756 | 53 | 5 | 19 | 18 | 5 | 75.1439 | 0.3055395 | 0.08986091 | 490.4385 | 0 | 0 | 0 |  | Fe-Cr-Ni-Cu-Ta
757 | 53 | 6 | 13 | 23 | 4 | 74.20992 | 0.3049852 | 0.08087771 | 406.265 | 0 | 0 | 0 |  | Fe-Cr-Ni-Cu-Ta
758 | 50 | 8 | 8 | 30 | 4 | 72.85545 | 0.3053579 | 0.07964736 | 387.4466 | 0 | 0 | 0 |  | Fe-Cr-Ni-Cu-Ta
759 | 5 | 3 | 12 | 33 | 47 | 65.66315 | 0.3374004 | 0.1586752 | 1165.583 | 0 | 0 | 0 |  | Fe-Cr-Ni-Cu-Ta
760 | 5 | 5 | 11 | 39 | 40 | 65.16075 | 0.335154 | 0.1588437 | 1139.884 | 0 | 0 | 0 |  | Fe-Cr-Ni-Cu-Ta
761 | 4 | 7 | 10 | 44 | 34 | 64.68971 | 0.3330871 | 0.1562883 | 1087.999 | 0 | 0 | 0 |  | Fe-Cr-Ni-Cu-Ta
762 | 4 | 11 | 9 | 49 | 27 | 65.09943 | 0.3281364 | 0.1497796 | 1003.651 | 0 | 0 | 0 |  | Fe-Cr-Ni-Cu-Ta
763 | 3 | 14 | 7 | 53 | 22 | 65.14929 | 0.3246122 | 0.141503 | 905.4704 | 0 | 0 | 0 |  | Fe-Cr-Ni-Cu-Ta
764 | 6 | 3 | 19 | 21 | 51 | 68.14251 | 0.335771 | 0.1613866 | 1246.673 | 0 | 0 | 0 |  | Fe-Cr-Ni-Cu-Ta
765 | 7 | 5 | 17 | 27 | 44 | 67.76838 | 0.333361 | 0.1624157 | 1232.54 | 0 | 0 | 0 |  | Fe-Cr-Ni-Cu-Ta
766 | 8 | 7 | 16 | 32 | 38 | 67.624 | 0.3306744 | 0.1615153 | 1201.4 | 0 | 0 | 0 |  | Fe-Cr-Ni-Cu-Ta
767 | 8 | 10 | 14 | 36 | 32 | 67.8384 | 0.3270972 | 0.157344 | 1139.471 | 0 | 0 | 0 |  | Fe-Cr-Ni-Cu-Ta
768 | 9 | 14 | 11 | 40 | 26 | 68.51506 | 0.3219419 | 0.1498034 | 1047.175 | 0 | 0 | 0 |  | Fe-Cr-Ni-Cu-Ta
769 | 8 | 18 | 9 | 44 | 21 | 69.07932 | 0.3171401 | 0.1407338 | 942.2802 | 0 | 0 | 0 |  | Fe-Cr-Ni-Cu-Ta
770 | 7 | 23 | 7 | 46 | 16 | 70.4887 | 0.3103967 | 0.1282815 | 816.1594 | 0 | 0 | 0 |  | Fe-Cr-Ni-Cu-Ta
771 | 4 | 3 | 29 | 12 | 52 | 69.95072 | 0.3345135 | 0.1669313 | 1345.211 | 0 | 0 | 0 |  | Fe-Cr-Ni-Cu-Ta
772 | 8 | 4 | 27 | 16 | 46 | 69.91231 | 0.3320985 | 0.1684603 | 1345.158 | 0 | 0 | 0 |  | Fe-Cr-Ni-Cu-Ta
773 | 10 | 6 | 24 | 21 | 39 | 69.81659 | 0.3291773 | 0.1668026 | 1302.915 | 0 | 0 | 0 |  | Fe-Cr-Ni-Cu-Ta
774 | 12 | 9 | 21 | 25 | 34 | 70.24013 | 0.32541 | 0.1631444 | 1248.924 | 0 | 0 | 0 |  | Fe-Cr-Ni-Cu-Ta
775 | 13 | 13 | 17 | 28 | 29 | 71.10484 | 0.3206181 | 0.1568824 | 1172.216 | 0 | 0 | 0 |  | Fe-Cr-Ni-Cu-Ta
776 | 14 | 17 | 14 | 31 | 24 | 72.07163 | 0.3153402 | 0.1490303 | 1079.499 | 0 | 0 | 0 |  | Fe-Cr-Ni-Cu-Ta
777 | 13 | 23 | 11 | 34 | 19 | 73.66835 | 0.3081362 | 0.137907 | 959.1224 | 0 | 0 | 0 |  | Fe-Cr-Ni-Cu-Ta
778 | 12 | 29 | 8 | 36 | 15 | 75.52964 | 0.3006906 | 0.1260065 | 838.9898 | 0 | 0 | 0 |  | Fe-Cr-Ni-Cu-Ta
779 | 9 | 36 | 6 | 37 | 12 | 77.88738 | 0.2926097 | 0.1146064 | 733.0282 | 0 | 0 | 0 |  | Fe-Cr-Ni-Cu-Ta
780 | 6 | 3 | 38 | 10 | 43 | 71.01284 | 0.3311421 | 0.175078 | 1439.11 | 0 | 0 | 0 |  | Fe-Cr-Ni-Cu-Ta
781 | 10 | 4 | 34 | 13 | 38 | 71.08745 | 0.3288137 | 0.1722726 | 1391.1 | 0 | 0 | 0 |  | Fe-Cr-Ni-Cu-Ta
782 | 14 | 7 | 29 | 16 | 33 | 71.83625 | 0.3245249 | 0.1672828 | 1324.89 | 0 | 0 | 0 |  | Fe-Cr-Ni-Cu-Ta
783 | 17 | 10 | 25 | 19 | 29 | 72.53035 | 0.3204644 | 0.1620606 | 1257.52 | 0 | 0 | 0 |  | Fe-Cr-Ni-Cu-Ta
784 | 19 | 15 | 20 | 21 | 25 | 74.06996 | 0.3144373 | 0.1545608 | 1175.03 | 0 | 0 | 0 |  | Fe-Cr-Ni-Cu-Ta
785 | 19 | 20 | 16 | 24 | 21 | 75.329 | 0.3086163 | 0.1456136 | 1072.783 | 0 | 0 | 0 |  | Fe-Cr-Ni-Cu-Ta
786 | 18 | 26 | 12 | 26 | 17 | 77.21438 | 0.3012977 | 0.1343825 | 953.8967 | 0 | 0 | 0 |  | Fe-Cr-Ni-Cu-Ta
787 | 17 | 34 | 9 | 28 | 13 | 79.84486 | 0.2919689 | 0.120843 | 818.4205 | 0 | 0 | 0 |  | Fe-Cr-Ni-Cu-Ta
788 | 12 | 43 | 6 | 28 | 11 | 83.09358 | 0.2823935 | 0.1107344 | 730.1027 | 0 | 0 | 0 |  | Fe-Cr-Ni-Cu-Ta
789 | 9 | 3 | 45 | 8 | 35 | 72.15929 | 0.3275696 | 0.1766031 | 1455.905 | 0 | 0 | 0 |  | Fe-Cr-Ni-Cu-Ta
790 | 14 | 5 | 39 | 10 | 31 | 72.81374 | 0.3241052 | 0.1707487 | 1381.004 | 0 | 0 | 0 |  | Fe-Cr-Ni-Cu-Ta
791 | 19 | 8 | 33 | 12 | 27 | 73.85454 | 0.3194663 | 0.1638671 | 1298.091 | 0 | 0 | 0 |  | Fe-Cr-Ni-Cu-Ta
792 | 22 | 12 | 28 | 14 | 24 | 75.0865 | 0.3145106 | 0.1575574 | 1226.21 | 0 | 0 | 0 |  | Fe-Cr-Ni-Cu-Ta
793 | 24 | 17 | 23 | 16 | 20 | 76.7321 | 0.3081134 | 0.148125 | 1120.342 | 0 | 0 | 0 |  | Fe-Cr-Ni-Cu-Ta
794 | 25 | 22 | 18 | 18 | 17 | 78.28886 | 0.3020779 | 0.1387889 | 1018.916 | 0 | 0 | 0 |  | Fe-Cr-Ni-Cu-Ta
795 | 24 | 30 | 13 | 20 | 13 | 80.98716 | 0.2925685 | 0.1242871 | 869.3573 | 0 | 0 | 0 |  | Fe-Cr-Ni-Cu-Ta
796 | 22 | 38 | 9 | 20 | 11 | 84.01079 | 0.2837284 | 0.1144836 | 780.3436 | 0 | 0 | 0 |  | Fe-Cr-Ni-Cu-Ta
797 | 16 | 50 | 6 | 20 | 8 | 88.57568 | 0.270481 | 0.09843191 | 633.6948 | 0 | 0 | 0 |  | Fe-Cr-Ni-Cu-Ta
798 | 14 | 3 | 50 | 7 | 25 | 73.40695 | 0.3227498 | 0.1681189 | 1345.311 | 0 | 0 | 0 |  | Fe-Cr-Ni-Cu-Ta
799 | 21 | 6 | 42 | 8 | 23 | 74.68421 | 0.318161 | 0.161736 | 1277.274 | 0 | 0 | 0 |  | Fe-Cr-Ni-Cu-Ta
800 | 26 | 9 | 36 | 9 | 20 | 75.96557 | 0.3133932 | 0.1537326 | 1187.57 | 0 | 0 | 0 |  | Fe-Cr-Ni-Cu-Ta
801 | 28 | 13 | 29 | 11 | 18 | 77.11403 | 0.3087705 | 0.1466118 | 1108.429 | 0 | 0 | 0 |  | Fe-Cr-Ni-Cu-Ta
802 | 30 | 18 | 24 | 12 | 16 | 78.87909 | 0.302947 | 0.1397461 | 1038.7 | 0 | 0 | 0 |  | Fe-Cr-Ni-Cu-Ta
803 | 31 | 25 | 18 | 14 | 13 | 81.16673 | 0.294906 | 0.1279683 | 915.8703 | 0 | 0 | 0 |  | Fe-Cr-Ni-Cu-Ta
804 | 30 | 32 | 13 | 15 | 10 | 83.81635 | 0.2862454 | 0.1141103 | 777.2661 | 0 |  | 0 |  | Fe-Cr-Ni-Cu-Ta
805 | 26 | 42 | 8 | 15 | 8 | 87.67923 | 0.2751783 | 0.1018074 | 666.9387 | 0 | 0 | 0 |  | Fe-Cr-Ni-Cu-Ta
806 | 19 | 55 | 5 | 15 | 6 | 92.41833 | 0.2620132 | 0.08781989 | 544.7576 | 0 | 0 | 0 |  | Fe-Cr-Ni-Cu-Ta
807 | 21 | 3 | 52 | 7 | 17 | 74.50179 | 0.317874 | 0.1509546 | 1137.574 | 1 | 0 | 0 |  | Fe-Cr-Ni-Cu-Ta
808 | 28 | 6 | 43 | 7 | 16 | 75.99028 | 0.3132898 | 0.1453718 | 1086.422 | 0 | 0 | 0 |  | Fe-Cr-Ni-Cu-Ta
809 | 33 | 9 | 36 | 7 | 15 | 77.38784 | 0.3090337 | 0.1403987 | 1040.229 | 0 | 0 | 0 |  | Fe-Cr-Ni-Cu-Ta
810 | 36 | 14 | 30 | 8 | 13 | 79.22058 | 0.3029801 | 0.1320237 | 955.3801 | 0 | 0 | 0 |  | Fe-Cr-Ni-Cu-Ta
811 | 38 | 19 | 24 | 9 | 11 | 81.05881 | 0.2968623 | 0.1227028 | 861.0844 | 0 | 0 | 0 |  | Fe-Cr-Ni-Cu-Ta
812 | 38 | 25 | 18 | 10 | 9 | 83.26453 | 0.2897279 | 0.1120011 | 756.1751 | 0 | 0 | 0 |  | Fe-Cr-Ni-Cu-Ta
813 | 37 | 33 | 12 | 11 | 7 | 86.16289 | 0.2807068 | 0.09971075 | 640.8553 | 0 | 0 | 0 |  | Fe-Cr-Ni-Cu-Ta
814 | 32 | 44 | 7 | 12 | 5 | 90.06251 | 0.2690976 | 0.08509384 | 510.7628 | 0 | 0 | 0 |  | Fe-Cr-Ni-Cu-Ta
815 | 23 | 57 | 4 | 12 | 4 | 94.71039 | 0.2566107 | 0.0749981 | 430.8731 | 0 | 0 | 0 |  | Fe-Cr-Ni-Cu-Ta
816 | 37 | 6 | 42 | 5 | 10 | 77.67453 | 0.3078469 | 0.1229769 | 844.6365 | 1 | 0 | 0 |  | Fe-Cr-Ni-Cu-Ta
817 | 41 | 9 | 35 | 5 | 10 | 78.94997 | 0.3041716 | 0.1216387 | 838.8808 | 0 | 0 | 0 |  | Fe-Cr-Ni-Cu-Ta
818 | 44 | 13 | 28 | 6 | 9 | 80.38772 | 0.2993239 | 0.1154778 | 779.8041 | 0 | 0 | 0 |  | Fe-Cr-Ni-Cu-Ta
819 | 45 | 18 | 22 | 7 | 8 | 82.09893 | 0.2938142 | 0.1090376 | 719.9579 | 0 | 0 | 0 |  | Fe-Cr-Ni-Cu-Ta
820 | 45 | 25 | 16 | 8 | 6 | 84.67765 | 0.2856581 | 0.09608464 | 598.8498 | 0 | 0 | 0 |  | Fe-Cr-Ni-Cu-Ta
821 | 43 | 32 | 11 | 9 | 5 | 87.03909 | 0.2784427 | 0.08803868 | 529.008 | 0 | 0 | 0 |  | Fe-Cr-Ni-Cu-Ta
822 | 38 | 43 | 6 | 11 | 3 | 90.56906 | 0.2672952 | 0.07065439 | 379.5661 | 0 | 0 | 0 |  | Fe-Cr-Ni-Cu-Ta
823 | 50 | 9 | 32 | 3 | 6 | 80.51978 | 0.2994082 | 0.0993927 | 616.5879 | 1 | 0 | 0 |  | Fe-Cr-Ni-Cu-Ta
824 | 52 | 13 | 25 | 4 | 6 | 81.79679 | 0.2952752 | 0.09838978 | 611.4703 | 0 | 0 | 0 |  | Fe-Cr-Ni-Cu-Ta
825 | 53 | 18 | 19 | 5 | 5 | 83.54795 | 0.2896144 | 0.0905732 | 541.6717 | 0 | 0 | 0 |  | Fe-Cr-Ni-Cu-Ta
826 | 53 | 23 | 13 | 6 | 4 | 85.3602 | 0.2837395 | 0.08184873 | 465.7972 | 0 | 0 | 0 |  | Fe-Cr-Ni-Cu-Ta
827 | 50 | 30 | 8 | 8 | 4 | 87.13082 | 0.2779755 | 0.08066902 | 459.8354 | 0 | 0 | 0 |  | Fe-Cr-Ni-Cu-Ta
828 | 33 | 12 | 3 | 5 | 47 | 75.6536 | 0.3203216 | 0.1573231 | 1294.66 | 0 | 0 | 0 |  | Fe-Cr-Ni-Cu-Ta
829 | 39 | 11 | 5 | 5 | 40 | 76.24166 | 0.3174241 | 0.1613635 | 1334.076 | 0 | 0 | 0 |  | Fe-Cr-Ni-Cu-Ta
830 | 44 | 10 | 7 | 4 | 34 | 76.97784 | 0.3146744 | 0.1622402 | 1339.419 | 0 | 0 | 0 |  | Fe-Cr-Ni-Cu-Ta
831 | 49 | 9 | 11 | 4 | 27 | 77.60848 | 0.311449 | 0.1590369 | 1289.041 | 0 | 0 | 0 |  | Fe-Cr-Ni-Cu-Ta
832 | 53 | 7 | 14 | 3 | 22 | 77.9672 | 0.309742 | 0.1537081 | 1217.591 | 0 | 0 | 0 |  | Fe-Cr-Ni-Cu-Ta
833 | 21 | 19 | 3 | 6 | 51 | 76.56889 | 0.3187322 | 0.1499789 | 1223.694 | 0 | 0 | 0 |  | Fe-Cr-Ni-Cu-Ta
834 | 27 | 17 | 5 | 7 | 44 | 76.65867 | 0.3167768 | 0.1566282 | 1288.677 | 0 | 0 | 0 |  | Fe-Cr-Ni-Cu-Ta
835 | 32 | 16 | 7 | 8 | 38 | 76.91113 | 0.3144533 | 0.1592313 | 1307.321 | 0 | 0 | 0 |  | Fe-Cr-Ni-Cu-Ta
836 | 36 | 14 | 10 | 8 | 32 | 77.08102 | 0.3127329 | 0.1598368 | 1301.735 | 0 | 0 | 0 |  | Fe-Cr-Ni-Cu-Ta
837 | 40 | 11 | 14 | 9 | 26 | 76.68618 | 0.3119376 | 0.1570438 | 1247.678 | 0 | 0 | 0 |  | Fe-Cr-Ni-Cu-Ta
838 | 44 | 9 | 18 | 8 | 21 | 77.00541 | 0.3102635 | 0.1513894 | 1173.028 | 0 | 0 | 0 |  | Fe-Cr-Ni-Cu-Ta
839 | 46 | 7 | 23 | 7 | 16 | 77.25473 | 0.3088102 | 0.1414643 | 1051.353 | 0 | 0 | 0 |  | Fe-Cr-Ni-Cu-Ta
840 | 12 | 29 | 3 | 4 | 52 | 79.36251 | 0.3128936 | 0.1434557 | 1176.735 | 0 | 0 | 0 |  | Fe-Cr-Ni-Cu-Ta
841 | 16 | 27 | 4 | 8 | 46 | 78.65662 | 0.3120183 | 0.1494094 | 1225.205 | 0 | 0 | 0 |  | Fe-Cr-Ni-Cu-Ta
842 | 21 | 24 | 6 | 10 | 39 | 78.26841 | 0.3108179 | 0.1545327 | 1265.358 | 0 | 0 | 0 |  | Fe-Cr-Ni-Cu-Ta
843 | 25 | 21 | 9 | 12 | 34 | 77.56746 | 0.3106765 | 0.1565151 | 1267.23 | 0 | 0 | 0 |  | Fe-Cr-Ni-Cu-Ta
844 | 28 | 17 | 13 | 13 | 29 | 76.73847 | 0.3112774 | 0.1568685 | 1249.187 | 0 | 0 | 0 |  | Fe-Cr-Ni-Cu-Ta
845 | 31 | 14 | 17 | 14 | 24 | 76.177 | 0.3110824 | 0.1536914 | 1192.127 | 0 | 0 | 0 |  | Fe-Cr-Ni-Cu-Ta
846 | 34 | 11 | 23 | 13 | 19 | 76.10173 | 0.310436 | 0.1474646 | 1108.685 | 0 | 0 | 0 |  | Fe-Cr-Ni-Cu-Ta
847 | 36 | 8 | 29 | 12 | 15 | 75.8648 | 0.310478 | 0.1389512 | 1003.936 | 0 | 0 | 0 |  | Fe-Cr-Ni-Cu-Ta
848 | 37 | 6 | 36 | 9 | 12 | 76.34934 | 0.3098627 | 0.1304024 | 912.5397 | 0 | 0 | 0 |  | Fe-Cr-Ni-Cu-Ta
849 | 10 | 38 | 3 | 6 | 43 | 82.44329 | 0.3028668 | 0.1452401 | 1205.913 | 0 | 0 | 0 |  | Fe-Cr-Ni-Cu-Ta
850 | 13 | 34 | 4 | 10 | 38 | 81.08751 | 0.3036762 | 0.1489438 | 1223.09 | 0 | 0 | 0 |  | Fe-Cr-Ni-Cu-Ta
851 | 16 | 29 | 7 | 14 | 33 | 79.30152 | 0.3054767 | 0.1516211 | 1221.647 | 0 | 0 | 0 |  | Fe-Cr-Ni-Cu-Ta
852 | 19 | 25 | 10 | 17 | 29 | 77.87091 | 0.3069325 | 0.1520851 | 1199.439 | 0 | 0 | 0 |  | Fe-Cr-Ni-Cu-Ta
853 | 21 | 20 | 15 | 19 | 25 | 76.28728 | 0.3092539 | 0.1517322 | 1167.115 | 0 | 0 | 0 |  | Fe-Cr-Ni-Cu-Ta
854 | 24 | 16 | 20 | 19 | 21 | 75.52527 | 0.3101871 | 0.1486937 | 1114.804 | 0 | 0 | 0 |  | Fe-Cr-Ni-Cu-Ta
855 | 26 | 12 | 26 | 18 | 17 | 74.92767 | 0.3111136 | 0.1427117 | 1034.272 | 0 | 0 | 0 |  | Fe-Cr-Ni-Cu-Ta
856 | 28 | 9 | 34 | 17 | 13 | 74.68073 | 0.3112429 | 0.1328409 | 918.2641 | 0 | 0 | 0 |  | Fe-Cr-Ni-Cu-Ta
857 | 28 | 6 | 43 | 12 | 11 | 75.16757 | 0.3118386 | 0.1274414 | 866.8717 | 1 | 0 | 0 |  | Fe-Cr-Ni-Cu-Ta
858 | 8 | 45 | 3 | 9 | 35 | 84.83677 | 0.2939533 | 0.1434278 | 1182.715 | 0 | 0 | 0 |  | Fe-Cr-Ni-Cu-Ta
859 | 10 | 39 | 5 | 14 | 31 | 82.43626 | 0.297049 | 0.1456687 | 1174.086 | 0 | 0 | 0 |  | Fe-Cr-Ni-Cu-Ta
860 | 12 | 33 | 8 | 19 | 27 | 79.86778 | 0.3005292 | 0.1463234 | 1143.297 | 0 | 0 | 0 |  | Fe-Cr-Ni-Cu-Ta
861 | 14 | 28 | 12 | 22 | 24 | 77.90829 | 0.303593 | 0.1463264 | 1114.301 | 0 | 0 | 0 |  | Fe-Cr-Ni-Cu-Ta
862 | 16 | 23 | 17 | 24 | 20 | 76.2808 | 0.3059163 | 0.1434874 | 1054.947 | 0 | 0 | 0 |  | Fe-Cr-Ni-Cu-Ta
863 | 18 | 18 | 22 | 25 | 17 | 74.74262 | 0.3087162 | 0.1398126 | 992.619 | 0 | 0 | 0 |  | Fe-Cr-Ni-Cu-Ta
864 | 20 | 13 | 30 | 24 | 13 | 73.77258 | 0.3106369 | 0.1310253 | 883.9302 | 0 | 0 | 0 |  | Fe-Cr-Ni-Cu-Ta
865 | 20 | 9 | 38 | 22 | 11 | 73.08887 | 0.3129517 | 0.1256098 | 821.5205 | 0 | 0 | 0 |  | Fe-Cr-Ni-Cu-Ta
866 | 20 | 6 | 50 | 16 | 8 | 73.93956 | 0.3128265 | 0.1138492 | 710.9103 | 1 | 0 | 0 |  | Fe-Cr-Ni-Cu-Ta
867 | 7 | 50 | 3 | 14 | 25 | 86.77336 | 0.2842397 | 0.1364056 | 1083.157 | 0 | 0 | 0 |  | Fe-Cr-Ni-Cu-Ta
868 | 8 | 42 | 6 | 21 | 23 | 82.60666 | 0.2913908 | 0.1376544 | 1053.363 | 0 | 0 | 0 |  | Fe-Cr-Ni-Cu-Ta
869 | 9 | 36 | 9 | 26 | 20 | 79.77454 | 0.2957224 | 0.136106 | 1000.562 | 0 | 0 | 0 |  | Fe-Cr-Ni-Cu-Ta
870 | 11 | 29 | 13 | 28 | 18 | 77.24656 | 0.3008965 | 0.1359177 | 970.8633 | 0 | 0 | 0 |  | Fe-Cr-Ni-Cu-Ta
871 | 12 | 24 | 18 | 30 | 16 | 75.2777 | 0.3047934 | 0.134194 | 929.2943 | 0 | 0 | 0 |  | Fe-Cr-Ni-Cu-Ta
872 | 14 | 18 | 25 | 31 | 13 | 73.36162 | 0.3087161 | 0.1286205 | 848.4646 | 0 | 0 | 0 |  | Fe-Cr-Ni-Cu-Ta
873 | 15 | 13 | 32 | 30 | 10 | 72.1666 | 0.3114387 | 0.1192533 | 741.8004 | 0 | 0 | 0 |  | Fe-Cr-Ni-Cu-Ta
874 | 15 | 8 | 42 | 26 | 8 | 71.59067 | 0.314347 | 0.1118759 | 667.7018 | 1 | 0 | 0 |  | Fe-Cr-Ni-Cu-Ta
875 | 15 | 5 | 55 | 19 | 6 | 72.65134 | 0.314539 | 0.1020867 | 586.0502 | 1 | 0 | 0 |  | Fe-Cr-Ni-Cu-Ta
876 | 7 | 52 | 3 | 21 | 17 | 86.88659 | 0.2780602 | 0.1234358 | 907.7685 | 0 | 0 | 0 |  | Fe-Cr-Ni-Cu-Ta
877 | 7 | 43 | 6 | 28 | 16 | 82.08162 | 0.2871987 | 0.1245516 | 879.5755 | 0 | 0 | 0 |  | Fe-Cr-Ni-Cu-Ta
878 | 7 | 36 | 9 | 33 | 15 | 78.47592 | 0.2942685 | 0.1247933 | 850.137 | 0 | 0 | 0 |  | Fe-Cr-Ni-Cu-Ta
879 | 8 | 30 | 14 | 36 | 13 | 75.88264 | 0.2994027 | 0.1223008 | 798.8445 | 0 | 0 | 0 |  | Fe-Cr-Ni-Cu-Ta
880 | 9 | 24 | 19 | 38 | 11 | 73.52248 | 0.3043038 | 0.1181418 | 735.147 | 0 | 0 | 0 |  | Fe-Cr-Ni-Cu-Ta
881 | 10 | 18 | 25 | 38 | 9 | 71.60316 | 0.3088382 | 0.112136 | 661.4747 | 0 | 0 | 0 |  | Fe-Cr-Ni-Cu-Ta
882 | 11 | 12 | 33 | 37 | 7 | 69.92981 | 0.3133602 | 0.1038567 | 573.9872 | 1 | 0 | 0 |  | Fe-Cr-Ni-Cu-Ta
883 | 12 | 7 | 44 | 32 | 5 | 69.6807 | 0.3159151 | 0.09281893 | 478.7779 | 1 | 0 | 0 |  | Fe-Cr-Ni-Cu-Ta
884 | 12 | 4 | 57 | 23 | 4 | 71.16152 | 0.316143 | 0.08647064 | 437.4629 | 1 | 0 | 0 |  | Fe-Cr-Ni-Cu-Ta
885 | 5 | 42 | 6 | 37 | 10 | 80.07082 | 0.285894 | 0.1059741 | 657.3389 | 0 | 0 | 0 |  | Fe-Cr-Ni-Cu-Ta
886 | 5 | 35 | 9 | 41 | 10 | 76.48774 | 0.2939041 | 0.1083151 | 656.2026 | 0 | 0 | 0 |  | Fe-Cr-Ni-Cu-Ta
887 | 6 | 28 | 13 | 44 | 9 | 73.34213 | 0.3008753 | 0.1067059 | 618.2973 | 0 | 0 | 0 |  | Fe-Cr-Ni-Cu-Ta
888 | 7 | 22 | 18 | 45 | 8 | 71.06779 | 0.3064707 | 0.1044052 | 581.4272 | 0 | 0 | 0 |  | Fe-Cr-Ni-Cu-Ta
889 | 8 | 16 | 25 | 45 | 6 | 69.10798 | 0.3113134 | 0.09548391 | 490.988 | 0 | 0 | 0 |  | Fe-Cr-Ni-Cu-Ta
890 | 9 | 11 | 32 | 43 | 5 | 67.95214 | 0.3152736 | 0.0903866 | 443.4608 | 1 | 0 | 0 |  | Fe-Cr-Ni-Cu-Ta
891 | 11 | 6 | 43 | 38 | 3 | 67.80226 | 0.3176539 | 0.07518596 | 327.2412 | 1 |  | 0 |  | Fe-Cr-Ni-Cu-Ta
892 | 3 | 32 | 9 | 50 | 6 | 73.28786 | 0.2966347 | 0.08890994 | 455.3136 | 0 | 0 | 0 |  | Fe-Cr-Ni-Cu-Ta
893 | 4 | 25 | 13 | 52 | 6 | 70.25336 | 0.3044053 | 0.09103308 | 456.7313 | 0 | 0 | 0 |  | Fe-Cr-Ni-Cu-Ta
894 | 5 | 19 | 18 | 53 | 5 | 67.92595 | 0.3102505 | 0.08648436 | 407.4829 | 0 | 0 | 0 |  | Fe-Cr-Ni-Cu-Ta
895 | 6 | 13 | 23 | 53 | 4 | 65.74996 | 0.3159375 | 0.08038478 | 350.556 | 0 | 0 | 0 |  | Fe-Cr-Ni-Cu-Ta
896 | 8 | 8 | 30 | 50 | 4 | 64.94295 | 0.3200513 | 0.08187865 | 359.2364 | 1 | 0 | 0 |  | Fe-Cr-Ni-Cu-Ta
897 | 3 | 12 | 33 | 5 | 47 | 74.36395 | 0.3251318 | 0.1695221 | 1429.272 | 0 | 0 | 0 |  | Fe-Cr-Ni-Cu-Ta
898 | 5 | 11 | 39 | 5 | 40 | 74.73056 | 0.3231007 | 0.1739584 | 1472.545 | 0 | 0 | 0 |  | Fe-Cr-Ni-Cu-Ta
899 | 7 | 10 | 44 | 4 | 34 | 75.27346 | 0.3211203 | 0.1750057 | 1478.909 | 0 | 0 | 0 |  | Fe-Cr-Ni-Cu-Ta
900 | 11 | 9 | 49 | 4 | 27 | 75.80959 | 0.3183096 | 0.1702784 | 1408.485 | 0 | 0 | 0 |  | Fe-Cr-Ni-Cu-Ta
901 | 14 | 7 | 53 | 3 | 22 | 76.05378 | 0.3170685 | 0.1641076 | 1324.786 | 0 | 0 | 0 |  | Fe-Cr-Ni-Cu-Ta
902 | 3 | 19 | 21 | 6 | 51 | 75.81809 | 0.3215539 | 0.1580998 | 1313.409 | 0 | 0 | 0 |  | Fe-Cr-Ni-Cu-Ta
903 | 5 | 17 | 27 | 7 | 44 | 75.70663 | 0.3203708 | 0.1659838 | 1391.987 | 0 | 0 | 0 |  | Fe-Cr-Ni-Cu-Ta
904 | 7 | 16 | 32 | 8 | 38 | 75.80369 | 0.3186575 | 0.1686012 | 1409.714 | 0 | 0 | 0 |  | Fe-Cr-Ni-Cu-Ta
905 | 10 | 14 | 36 | 8 | 32 | 75.88171 | 0.317305 | 0.1689079 | 1399.448 | 0 | 0 | 0 |  | Fe-Cr-Ni-Cu-Ta
906 | 14 | 11 | 40 | 9 | 26 | 75.44 | 0.3166972 | 0.1649645 | 1329.802 | 0 | 0 | 0 |  | Fe-Cr-Ni-Cu-Ta
907 | 18 | 9 | 44 | 8 | 21 | 75.72476 | 0.3151757 | 0.1582512 | 1241.796 | 0 | 0 | 0 |  | Fe-Cr-Ni-Cu-Ta
908 | 23 | 7 | 46 | 7 | 16 | 76.0788 | 0.3133403 | 0.1468252 | 1102.442 | 0 | 0 | 0 |  | Fe-Cr-Ni-Cu-Ta
909 | 3 | 29 | 12 | 4 | 52 | 78.9983 | 0.3142895 | 0.147389 | 1220.947 | 0 | 0 | 0 |  | Fe-Cr-Ni-Cu-Ta
910 | 4 | 27 | 16 | 8 | 46 | 78.15567 | 0.3139401 | 0.1542576 | 1278.981 | 0 | 0 | 0 |  | Fe-Cr-Ni-Cu-Ta
911 | 6 | 24 | 21 | 10 | 39 | 77.61037 | 0.3133473 | 0.1611136 | 1337.823 | 0 | 0 | 0 |  | Fe-Cr-Ni-Cu-Ta
912 | 9 | 21 | 25 | 12 | 34 | 76.84693 | 0.3134455 | 0.1628214 | 1335.118 | 0 | 0 | 0 |  | Fe-Cr-Ni-Cu-Ta
913 | 13 | 17 | 28 | 13 | 29 | 76.03298 | 0.3139841 | 0.1623986 | 1307.239 | 0 | 0 | 0 |  | Fe-Cr-Ni-Cu-Ta
914 | 17 | 14 | 31 | 14 | 24 | 75.49575 | 0.3136979 | 0.1581233 | 1236.934 | 0 | 0 | 0 |  | Fe-Cr-Ni-Cu-Ta
915 | 23 | 11 | 34 | 13 | 19 | 75.55009 | 0.3125589 | 0.1503093 | 1136.237 | 0 | 0 | 0 |  | Fe-Cr-Ni-Cu-Ta
916 | 29 | 8 | 36 | 12 | 15 | 75.5046 | 0.3118654 | 0.1404948 | 1018.072 | 0 | 0 | 0 |  | Fe-Cr-Ni-Cu-Ta
917 | 36 | 6 | 37 | 9 | 12 | 76.2972 | 0.3100642 | 0.1305954 | 914.2288 | 0 | 0 | 0 |  | Fe-Cr-Ni-Cu-Ta
918 | 3 | 38 | 10 | 6 | 43 | 82.15361 | 0.3040091 | 0.1482088 | 1239.754 | 0 | 0 | 0 |  | Fe-Cr-Ni-Cu-Ta
919 | 4 | 34 | 13 | 10 | 38 | 80.69665 | 0.3052108 | 0.1532642 | 1271.465 | 0 | 0 | 0 |  | Fe-Cr-Ni-Cu-Ta
920 | 7 | 29 | 16 | 14 | 33 | 78.89305 | 0.3070707 | 0.1559302 | 1268.463 | 0 | 0 | 0 |  | Fe-Cr-Ni-Cu-Ta
921 | 10 | 25 | 19 | 17 | 29 | 77.45122 | 0.3085633 | 0.1558316 | 1238.761 | 0 | 0 | 0 |  | Fe-Cr-Ni-Cu-Ta
922 | 15 | 20 | 21 | 19 | 25 | 75.99728 | 0.3103748 | 0.1540332 | 1190.354 | 0 | 0 | 0 |  | Fe-Cr-Ni-Cu-Ta
923 | 20 | 16 | 24 | 19 | 21 | 75.32614 | 0.3109554 | 0.1500517 | 1128.021 | 0 | 0 | 0 |  | Fe-Cr-Ni-Cu-Ta
924 | 26 | 12 | 26 | 18 | 17 | 74.92767 | 0.3111136 | 0.1429621 | 1036.81 | 0 | 0 | 0 |  | Fe-Cr-Ni-Cu-Ta
925 | 34 | 9 | 28 | 17 | 13 | 74.99307 | 0.3100377 | 0.1313376 | 904.9653 | 0 | 0 | 0 |  | Fe-Cr-Ni-Cu-Ta
926 | 43 | 6 | 28 | 12 | 11 | 75.96019 | 0.3087785 | 0.1246058 | 842.9671 | 0 | 0 | 0 |  | Fe-Cr-Ni-Cu-Ta
927 | 3 | 45 | 8 | 9 | 35 | 84.62437 | 0.2948105 | 0.1454824 | 1206.043 | 0 | 0 | 0 |  | Fe-Cr-Ni-Cu-Ta
928 | 5 | 39 | 10 | 14 | 31 | 82.21238 | 0.2979431 | 0.1481833 | 1201.765 | 0 | 0 | 0 |  | Fe-Cr-Ni-Cu-Ta
929 | 8 | 33 | 12 | 19 | 27 | 79.68032 | 0.3012703 | 0.1484077 | 1165.305 | 0 | 0 | 0 |  | Fe-Cr-Ni-Cu-Ta
930 | 12 | 28 | 14 | 22 | 24 | 77.81218 | 0.3039701 | 0.1471359 | 1122.485 | 0 | 0 | 0 |  | Fe-Cr-Ni-Cu-Ta
931 | 17 | 23 | 16 | 24 | 20 | 76.33065 | 0.3057217 | 0.1431156 | 1051.359 | 0 | 0 | 0 |  | Fe-Cr-Ni-Cu-Ta
932 | 22 | 18 | 18 | 25 | 17 | 74.94805 | 0.3079187 | 0.1384975 | 980.5422 | 0 | 0 | 0 |  | Fe-Cr-Ni-Cu-Ta
933 | 30 | 13 | 20 | 24 | 13 | 74.30228 | 0.3085862 | 0.1285424 | 862.6444 | 0 | 0 | 0 |  | Fe-Cr-Ni-Cu-Ta
934 | 38 | 9 | 20 | 22 | 11 | 74.05734 | 0.3092155 | 0.1218301 | 790.7495 | 0 | 0 | 0 |  | Fe-Cr-Ni-Cu-Ta
935 | 50 | 6 | 20 | 16 | 8 | 75.56838 | 0.3065253 | 0.1088067 | 672.3289 | 0 | 0 | 0 |  | Fe-Cr-Ni-Cu-Ta
936 | 3 | 50 | 7 | 14 | 25 | 86.59381 | 0.2849804 | 0.1383952 | 1105.039 | 0 | 0 | 0 |  | Fe-Cr-Ni-Cu-Ta
937 | 6 | 42 | 8 | 21 | 23 | 82.51333 | 0.2917681 | 0.1384528 | 1061.669 | 0 | 0 | 0 |  | Fe-Cr-Ni-Cu-Ta
938 | 9 | 36 | 9 | 26 | 20 | 79.77454 | 0.2957224 | 0.136106 | 1000.562 | 0 | 0 | 0 |  | Fe-Cr-Ni-Cu-Ta
939 | 13 | 29 | 11 | 28 | 18 | 77.34786 | 0.3004961 | 0.1355378 | 967.4281 | 0 | 0 | 0 |  | Fe-Cr-Ni-Cu-Ta
940 | 18 | 24 | 12 | 30 | 16 | 75.58707 | 0.3035802 | 0.1320763 | 910.1189 | 0 | 0 | 0 |  | Fe-Cr-Ni-Cu-Ta
941 | 25 | 18 | 14 | 31 | 13 | 73.94195 | 0.3064565 | 0.1250412 | 817.931 | 0 | 0 | 0 |  | Fe-Cr-Ni-Cu-Ta
942 | 32 | 13 | 15 | 30 | 10 | 73.09596 | 0.3078353 | 0.1152963 | 710.7993 | 0 | 0 | 0 |  | Fe-Cr-Ni-Cu-Ta
943 | 42 | 8 | 15 | 26 | 8 | 73.10177 | 0.3085145 | 0.1070499 | 632.6606 | 0 | 0 | 0 |  | Fe-Cr-Ni-Cu-Ta
944 | 55 | 5 | 15 | 19 | 6 | 74.87065 | 0.3059602 | 0.09612271 | 544.7517 | 0 | 0 | 0 |  | Fe-Cr-Ni-Cu-Ta
945 | 3 | 52 | 7 | 21 | 17 | 86.69866 | 0.2788433 | 0.1249502 | 923.2284 | 0 | 0 | 0 |  | Fe-Cr-Ni-Cu-Ta
946 | 6 | 43 | 7 | 28 | 16 | 82.03248 | 0.2873989 | 0.1249284 | 883.2011 | 0 | 0 | 0 |  | Fe-Cr-Ni-Cu-Ta
947 | 9 | 36 | 7 | 33 | 15 | 78.5776 | 0.2938606 | 0.1240542 | 843.3857 | 0 | 0 | 0 |  | Fe-Cr-Ni-Cu-Ta
948 | 14 | 30 | 8 | 36 | 13 | 76.1946 | 0.2981638 | 0.1198372 | 777.394 | 0 | 0 | 0 |  | Fe-Cr-Ni-Cu-Ta
949 | 19 | 24 | 9 | 38 | 11 | 74.05782 | 0.3021965 | 0.1146312 | 706.4698 | 0 | 0 | 0 |  | Fe-Cr-Ni-Cu-Ta
950 | 25 | 18 | 10 | 38 | 9 | 72.43445 | 0.3055912 | 0.1081387 | 631.2703 | 0 | 0 | 0 |  | Fe-Cr-Ni-Cu-Ta
951 | 33 | 12 | 11 | 37 | 7 | 71.17728 | 0.3085238 | 0.09925968 | 542.3512 | 0 | 0 | 0 |  | Fe-Cr-Ni-Cu-Ta
952 | 44 | 7 | 12 | 32 | 5 | 71.51628 | 0.3088279 | 0.08777795 | 447.4976 | 0 | 0 | 0 |  | Fe-Cr-Ni-Cu-Ta
953 | 57 | 4 | 12 | 23 | 4 | 73.71978 | 0.3062645 | 0.08080487 | 403.6593 | 0 | 0 | 0 |  | Fe-Cr-Ni-Cu-Ta
954 | 6 | 42 | 5 | 37 | 10 | 80.12293 | 0.2856813 | 0.1056278 | 654.3935 | 0 | 0 | 0 |  | Fe-Cr-Ni-Cu-Ta
955 | 9 | 35 | 5 | 41 | 10 | 76.70157 | 0.2930449 | 0.1069572 | 645.1332 | 0 | 0 | 0 |  | Fe-Cr-Ni-Cu-Ta
956 | 13 | 28 | 6 | 44 | 9 | 73.72708 | 0.2993477 | 0.1044701 | 601.1629 | 0 | 0 | 0 |  | Fe-Cr-Ni-Cu-Ta
957 | 18 | 22 | 7 | 45 | 8 | 71.68572 | 0.3040416 | 0.1012387 | 558.5106 | 0 | 0 | 0 |  | Fe-Cr-Ni-Cu-Ta
958 | 25 | 16 | 8 | 45 | 6 | 70.08725 | 0.3074923 | 0.09154059 | 465.1309 | 0 | 0 | 0 |  | Fe-Cr-Ni-Cu-Ta
959 | 32 | 11 | 9 | 43 | 5 | 69.2937 | 0.3100744 | 0.08599601 | 416.7938 | 0 | 0 | 0 |  | Fe-Cr-Ni-Cu-Ta
960 | 43 | 6 | 11 | 38 | 3 | 69.67157 | 0.3104407 | 0.07078631 | 304.4089 | 0 | 0 | 0 |  | Fe-Cr-Ni-Cu-Ta
961 | 9 | 32 | 3 | 50 | 6 | 73.62572 | 0.2952804 | 0.08707726 | 442.5243 | 0 | 0 | 0 |  | Fe-Cr-Ni-Cu-Ta
962 | 13 | 25 | 4 | 52 | 6 | 70.77011 | 0.3023603 | 0.08846024 | 439.5822 | 0 | 0 | 0 |  | Fe-Cr-Ni-Cu-Ta
963 | 18 | 19 | 5 | 53 | 5 | 68.68828 | 0.3072603 | 0.08323956 | 387.5288 | 0 | 0 | 0 |  | Fe-Cr-Ni-Cu-Ta
964 | 23 | 13 | 6 | 53 | 4 | 66.77681 | 0.311944 | 0.07708348 | 332.4915 | 0 | 0 | 0 |  | Fe-Cr-Ni-Cu-Ta
965 | 30 | 8 | 8 | 50 | 4 | 66.26309 | 0.3149608 | 0.07803978 | 339.0294 | 0 | 0 | 0 |  | Fe-Cr-Ni-Cu-Ta
966 | 33 | 12 | 5 | 3 | 47 | 76.10141 | 0.3199407 | 0.158548 | 1316.65 | 0 | 0 | 0 |  | Fe-Cr-Ni-Cu-Ta
967 | 39 | 11 | 5 | 5 | 40 | 76.24166 | 0.3174241 | 0.1613635 | 1334.076 | 0 | 0 | 0 |  | Fe-Cr-Ni-Cu-Ta
968 | 44 | 10 | 4 | 7 | 34 | 76.25629 | 0.3152791 | 0.1606671 | 1308.716 | 0 | 0 | 0 |  | Fe-Cr-Ni-Cu-Ta
969 | 49 | 9 | 4 | 11 | 27 | 75.87904 | 0.3128924 | 0.1557433 | 1223.287 | 0 | 0 | 0 |  | Fe-Cr-Ni-Cu-Ta
970 | 53 | 7 | 3 | 14 | 22 | 75.15608 | 0.3120922 | 0.1491008 | 1123.275 | 0 | 0 | 0 |  | Fe-Cr-Ni-Cu-Ta
971 | 21 | 19 | 6 | 3 | 51 | 77.23129 | 0.3181783 | 0.1519675 | 1257.502 | 0 | 0 | 0 |  | Fe-Cr-Ni-Cu-Ta
972 | 27 | 17 | 7 | 5 | 44 | 77.11458 | 0.3163959 | 0.157863 | 1310.778 | 0 | 0 | 0 |  | Fe-Cr-Ni-Cu-Ta
973 | 32 | 16 | 8 | 7 | 38 | 77.14382 | 0.3142596 | 0.159812 | 1318.023 | 0 | 0 | 0 |  | Fe-Cr-Ni-Cu-Ta
974 | 36 | 14 | 8 | 10 | 32 | 76.59822 | 0.3131355 | 0.1587662 | 1281.344 | 0 | 0 | 0 |  | Fe-Cr-Ni-Cu-Ta
975 | 40 | 11 | 9 | 14 | 26 | 75.44497 | 0.3129848 | 0.1546517 | 1200.911 | 0 | 0 | 0 |  | Fe-Cr-Ni-Cu-Ta
976 | 44 | 9 | 8 | 18 | 21 | 74.46072 | 0.3124197 | 0.1471615 | 1088.776 | 0 | 0 | 0 |  | Fe-Cr-Ni-Cu-Ta
977 | 46 | 7 | 7 | 23 | 16 | 73.04168 | 0.3124114 | 0.1357314 | 934.9456 | 0 | 0 | 0 |  | Fe-Cr-Ni-Cu-Ta
978 | 12 | 29 | 4 | 3 | 52 | 79.58416 | 0.3127161 | 0.1441546 | 1188.191 | 0 | 0 | 0 |  | Fe-Cr-Ni-Cu-Ta
979 | 16 | 27 | 8 | 4 | 46 | 79.55987 | 0.3112919 | 0.1520858 | 1270.752 | 0 | 0 | 0 |  | Fe-Cr-Ni-Cu-Ta
980 | 21 | 24 | 10 | 6 | 39 | 79.20818 | 0.3100587 | 0.1570385 | 1309.918 | 0 | 0 | 0 |  | Fe-Cr-Ni-Cu-Ta
981 | 25 | 21 | 12 | 9 | 34 | 78.28196 | 0.3100921 | 0.1582997 | 1299.513 | 0 | 0 | 0 |  | Fe-Cr-Ni-Cu-Ta
982 | 28 | 17 | 13 | 13 | 29 | 76.73847 | 0.3112774 | 0.1568685 | 1249.187 | 0 | 0 | 0 |  | Fe-Cr-Ni-Cu-Ta
983 | 31 | 14 | 14 | 17 | 24 | 75.42385 | 0.3117198 | 0.1522101 | 1164.131 | 0 | 0 | 0 |  | Fe-Cr-Ni-Cu-Ta
984 | 34 | 11 | 13 | 23 | 19 | 73.53179 | 0.312646 | 0.1432298 | 1026.834 | 0 | 0 | 0 |  | Fe-Cr-Ni-Cu-Ta
985 | 36 | 8 | 12 | 29 | 15 | 71.41579 | 0.3143811 | 0.1329642 | 884.8756 | 0 | 0 | 0 |  | Fe-Cr-Ni-Cu-Ta
986 | 37 | 6 | 9 | 36 | 12 | 69.18347 | 0.3162465 | 0.1221867 | 748.1762 | 0 | 0 | 0 |  | Fe-Cr-Ni-Cu-Ta
987 | 10 | 38 | 6 | 3 | 43 | 83.1434 | 0.3023399 | 0.1472861 | 1240.461 | 0 | 0 | 0 |  | Fe-Cr-Ni-Cu-Ta
988 | 13 | 34 | 10 | 4 | 38 | 82.52943 | 0.3025742 | 0.1528876 | 1291.614 | 0 | 0 | 0 |  | Fe-Cr-Ni-Cu-Ta
989 | 16 | 29 | 14 | 7 | 33 | 81.01805 | 0.3041288 | 0.1560481 | 1299.798 | 0 | 0 | 0 |  | Fe-Cr-Ni-Cu-Ta
990 | 19 | 25 | 17 | 10 | 29 | 79.60062 | 0.3055419 | 0.1563292 | 1274.699 | 0 | 0 | 0 |  | Fe-Cr-Ni-Cu-Ta
991 | 21 | 20 | 19 | 15 | 25 | 77.29068 | 0.3084199 | 0.1539529 | 1207.144 | 0 | 0 | 0 |  | Fe-Cr-Ni-Cu-Ta
992 | 24 | 16 | 19 | 20 | 21 | 75.27017 | 0.3104042 | 0.1482049 | 1105.79 | 0 | 0 | 0 |  | Fe-Cr-Ni-Cu-Ta
993 | 26 | 12 | 18 | 26 | 17 | 72.83296 | 0.312943 | 0.1394375 | 971.6302 | 0 | 0 | 0 |  | Fe-Cr-Ni-Cu-Ta
994 | 28 | 9 | 17 | 34 | 13 | 70.23188 | 0.3152248 | 0.1271609 | 808.0039 | 0 | 0 | 0 |  | Fe-Cr-Ni-Cu-Ta
995 | 28 | 6 | 12 | 43 | 11 | 66.92188 | 0.3194143 | 0.118264 | 686.8067 | 0 | 0 | 0 |  | Fe-Cr-Ni-Cu-Ta
996 | 8 | 45 | 9 | 3 | 35 | 86.30399 | 0.2929103 | 0.1474711 | 1251.436 | 0 | 0 | 0 |  | Fe-Cr-Ni-Cu-Ta
997 | 10 | 39 | 14 | 5 | 31 | 84.68849 | 0.2953914 | 0.1516067 | 1276.245 | 0 | 0 | 0 |  | Fe-Cr-Ni-Cu-Ta
998 | 12 | 33 | 19 | 8 | 27 | 82.66028 | 0.2983904 | 0.1533824 | 1264.868 | 0 | 0 | 0 |  | Fe-Cr-Ni-Cu-Ta
999 | 14 | 28 | 22 | 12 | 24 | 80.44982 | 0.301574 | 0.1523868 | 1218.992 | 0 | 0 | 0 |  | Fe-Cr-Ni-Cu-Ta
1000 | 16 | 23 | 24 | 17 | 20 | 78.08772 | 0.3044306 | 0.1472529 | 1120.923 | 0 | 0 | 0 |  | Fe-Cr-Ni-Cu-Ta
1001 | 18 | 18 | 25 | 22 | 17 | 75.52497 | 0.3080491 | 0.1411899 | 1017.494 | 0 | 0 | 0 |  | Fe-Cr-Ni-Cu-Ta
1002 | 20 | 13 | 24 | 30 | 13 | 72.18318 | 0.3120445 | 0.1289204 | 843.7997 | 0 |  | 0 |  | Fe-Cr-Ni-Cu-Ta
1003 | 20 | 9 | 22 | 38 | 11 | 68.82772 | 0.3168668 | 0.1206617 | 726.5225 | 0 | 0 | 0 |  | Fe-Cr-Ni-Cu-Ta
1004 | 20 | 6 | 16 | 50 | 8 | 64.77191 | 0.3215049 | 0.1050306 | 545.7886 | 0 | 0 | 0 |  | Fe-Cr-Ni-Cu-Ta
1005 | 7 | 50 | 14 | 3 | 25 | 89.64921 | 0.2823203 | 0.1436696 | 1204.817 | 0 | 0 | 0 |  | Fe-Cr-Ni-Cu-Ta
1006 | 8 | 42 | 21 | 6 | 23 | 86.49852 | 0.2886055 | 0.1476194 | 1218.33 | 0 | 0 | 0 |  | Fe-Cr-Ni-Cu-Ta
1007 | 9 | 36 | 26 | 9 | 20 | 84.22618 | 0.2923848 | 0.1465564 | 1174.599 | 0 | 0 | 0 |  | Fe-Cr-Ni-Cu-Ta
1008 | 11 | 29 | 28 | 13 | 18 | 81.22235 | 0.2977574 | 0.1439436 | 1109.361 | 0 | 0 | 0 |  | Fe-Cr-Ni-Cu-Ta
1009 | 12 | 24 | 30 | 18 | 16 | 78.44318 | 0.3021835 | 0.1397304 | 1027.822 | 0 | 0 | 0 |  | Fe-Cr-Ni-Cu-Ta
1010 | 14 | 18 | 31 | 25 | 13 | 74.94356 | 0.3073464 | 0.1308276 | 889.5214 | 0 |  | 0 |  | Fe-Cr-Ni-Cu-Ta
1011 | 15 | 13 | 30 | 32 | 10 | 71.62891 | 0.3119235 | 0.1186298 | 730.2131 | 0 |  | 0 |  | Fe-Cr-Ni-Cu-Ta
1012 | 15 | 8 | 26 | 42 | 8 | 67.23005 | 0.3184641 | 0.1076158 | 588.3699 | 0 | 0 | 0 |  | Fe-Cr-Ni-Cu-Ta
1013 | 15 | 5 | 19 | 55 | 6 | 62.86909 | 0.3240714 | 0.0939407 | 439.4328 | 0 | 0 | 0 |  | Fe-Cr-Ni-Cu-Ta
1014 | 7 | 52 | 21 | 3 | 17 | 91.77025 | 0.2749197 | 0.1353193 | 1094.549 | 0 | 0 | 0 |  | Fe-Cr-Ni-Cu-Ta
1015 | 7 | 43 | 28 | 6 | 16 | 88.01928 | 0.2830324 | 0.1377437 | 1091.534 | 0 | 0 | 0 |  | Fe-Cr-Ni-Cu-Ta
1016 | 7 | 36 | 33 | 9 | 15 | 84.93262 | 0.2894288 | 0.13721 | 1057.624 | 0 | 0 | 0 |  | Fe-Cr-Ni-Cu-Ta
1017 | 8 | 30 | 36 | 14 | 13 | 81.76607 | 0.2947466 | 0.1320913 | 965.9438 | 0 | 0 | 0 |  | Fe-Cr-Ni-Cu-Ta
1018 | 9 | 24 | 38 | 19 | 11 | 78.62092 | 0.3000555 | 0.1253276 | 860.7045 | 0 | 0 | 0 |  | Fe-Cr-Ni-Cu-Ta
1019 | 10 | 18 | 38 | 25 | 9 | 75.13676 | 0.3057421 | 0.1162999 | 735.4349 | 0 | 0 | 0 |  | Fe-Cr-Ni-Cu-Ta
1020 | 11 | 12 | 37 | 33 | 7 | 71.02023 | 0.3123522 | 0.1049327 | 592.9614 | 1 | 0 | 0 |  | Fe-Cr-Ni-Cu-Ta
1021 | 12 | 7 | 32 | 44 | 5 | 66.39578 | 0.3190923 | 0.09022378 | 433.9526 | 1 | 0 | 0 |  | Fe-Cr-Ni-Cu-Ta
1022 | 12 | 4 | 23 | 57 | 4 | 61.84383 | 0.3254304 | 0.08015818 | 330.1401 | 1 | 0 | 0 |  | Fe-Cr-Ni-Cu-Ta
1023 | 5 | 42 | 37 | 6 | 10 | 88.71339 | 0.2798093 | 0.1208888 | 888.2395 | 0 | 0 | 0 |  | Fe-Cr-Ni-Cu-Ta
1024 | 5 | 35 | 41 | 9 | 10 | 85.32771 | 0.2872161 | 0.1220614 | 878.2064 | 0 | 0 | 0 |  | Fe-Cr-Ni-Cu-Ta
1025 | 6 | 28 | 44 | 13 | 9 | 81.87657 | 0.2939853 | 0.1183272 | 810.6228 | 0 | 0 | 0 |  | Fe-Cr-Ni-Cu-Ta
1026 | 7 | 22 | 45 | 18 | 8 | 78.48341 | 0.3001491 | 0.1132782 | 731.1933 | 1 | 0 | 0 |  | Fe-Cr-Ni-Cu-Ta
1027 | 8 | 16 | 45 | 25 | 6 | 74.61785 | 0.3063542 | 0.1009323 | 581.6052 | 1 | 0 | 0 |  | Fe-Cr-Ni-Cu-Ta
1028 | 9 | 11 | 43 | 32 | 5 | 70.9782 | 0.312425 | 0.09297009 | 486.456 | 1 | 0 | 0 |  | Fe-Cr-Ni-Cu-Ta
1029 | 11 | 6 | 38 | 43 | 3 | 66.43421 | 0.3189989 | 0.07432113 | 313.574 | 1 | 0 | 0 |  | Fe-Cr-Ni-Cu-Ta
1030 | 3 | 32 | 50 | 9 | 6 | 84.8265 | 0.2876175 | 0.1033268 | 670.9842 | 1 | 0 | 0 |  | Fe-Cr-Ni-Cu-Ta
1031 | 4 | 25 | 52 | 13 | 6 | 81.12486 | 0.2953136 | 0.1033164 | 648.5853 | 1 | 0 | 0 |  | Fe-Cr-Ni-Cu-Ta
1032 | 5 | 19 | 53 | 18 | 5 | 77.65701 | 0.3016462 | 0.09600298 | 556.042 | 1 | 0 | 0 |  | Fe-Cr-Ni-Cu-Ta
1033 | 6 | 13 | 53 | 23 | 4 | 74.15059 | 0.3080984 | 0.08723988 | 457.4502 | 1 | 0 | 0 |  | Fe-Cr-Ni-Cu-Ta
1034 | 8 | 8 | 50 | 30 | 4 | 70.4488 | 0.3146923 | 0.08596248 | 425.9213 | 1 |  | 0 |  | Fe-Cr-Ni-Cu-Ta
1035 | 3 | 12 | 5 | 33 | 47 | 68.15088 | 0.3308376 | 0.1512338 | 1114.231 | 0 | 0 | 0 |  | Fe-Cr-Ni-Cu-Ta
1036 | 5 | 11 | 5 | 39 | 40 | 66.94085 | 0.3303088 | 0.1537519 | 1106.899 | 0 | 0 | 0 |  | Fe-Cr-Ni-Cu-Ta
1037 | 7 | 10 | 4 | 44 | 34 | 65.76607 | 0.3299693 | 0.1527328 | 1063.948 | 0 | 0 | 0 |  | Fe-Cr-Ni-Cu-Ta
1038 | 11 | 9 | 4 | 49 | 27 | 64.82938 | 0.3285671 | 0.1486039 | 989.5341 | 0 | 0 | 0 |  | Fe-Cr-Ni-Cu-Ta
1039 | 14 | 7 | 3 | 53 | 22 | 63.44429 | 0.3289705 | 0.1422511 | 896.3244 | 0 | 0 | 0 |  | Fe-Cr-Ni-Cu-Ta
1040 | 3 | 19 | 6 | 21 | 51 | 72.52319 | 0.3244363 | 0.1472153 | 1135.877 | 0 | 0 | 0 |  | Fe-Cr-Ni-Cu-Ta
1041 | 5 | 17 | 7 | 27 | 44 | 71.17735 | 0.3243802 | 0.1526022 | 1162.267 | 0 | 0 | 0 |  | Fe-Cr-Ni-Cu-Ta
1042 | 7 | 16 | 8 | 32 | 38 | 70.26137 | 0.3235955 | 0.1545354 | 1154.965 | 0 | 0 | 0 |  | Fe-Cr-Ni-Cu-Ta
1043 | 10 | 14 | 8 | 36 | 32 | 69.1778 | 0.3233271 | 0.1535324 | 1113.585 | 0 | 0 | 0 |  | Fe-Cr-Ni-Cu-Ta
1044 | 14 | 11 | 9 | 40 | 26 | 67.8101 | 0.3236558 | 0.1500228 | 1042.42 | 0 | 0 | 0 |  | Fe-Cr-Ni-Cu-Ta
1045 | 18 | 9 | 8 | 44 | 21 | 66.64418 | 0.3235191 | 0.1429557 | 941.7818 | 0 | 0 | 0 |  | Fe-Cr-Ni-Cu-Ta
1046 | 23 | 7 | 7 | 46 | 16 | 65.89222 | 0.3227286 | 0.1322975 | 816.8555 | 0 | 0 | 0 |  | Fe-Cr-Ni-Cu-Ta
1047 | 3 | 29 | 4 | 12 | 52 | 77.22944 | 0.3157381 | 0.1415529 | 1127.17 | 0 | 0 | 0 |  | Fe-Cr-Ni-Cu-Ta
1048 | 4 | 27 | 8 | 16 | 46 | 76.35525 | 0.3154338 | 0.1492489 | 1192.66 | 0 | 0 | 0 |  | Fe-Cr-Ni-Cu-Ta
1049 | 6 | 24 | 10 | 21 | 39 | 75.03742 | 0.3155131 | 0.1535896 | 1209.241 | 0 | 0 | 0 |  | Fe-Cr-Ni-Cu-Ta
1050 | 9 | 21 | 12 | 25 | 34 | 73.76576 | 0.3160818 | 0.1551771 | 1197.426 | 0 | 0 | 0 |  | Fe-Cr-Ni-Cu-Ta
1051 | 13 | 17 | 13 | 28 | 29 | 72.37 | 0.3171763 | 0.1540578 | 1154.301 | 0 | 0 | 0 |  | Fe-Cr-Ni-Cu-Ta
1052 | 17 | 14 | 14 | 31 | 24 | 71.24764 | 0.3174503 | 0.1498723 | 1080.589 | 0 | 0 | 0 |  | Fe-Cr-Ni-Cu-Ta
1053 | 23 | 11 | 13 | 34 | 19 | 70.17345 | 0.3173467 | 0.141594 | 966.8486 | 0 | 0 | 0 |  | Fe-Cr-Ni-Cu-Ta
1054 | 29 | 8 | 12 | 36 | 15 | 69.23911 | 0.3174896 | 0.1320388 | 850.5106 | 0 | 0 | 0 |  | Fe-Cr-Ni-Cu-Ta
1055 | 36 | 6 | 9 | 37 | 12 | 68.86858 | 0.3167043 | 0.1220644 | 743.7781 | 0 | 0 | 0 |  | Fe-Cr-Ni-Cu-Ta
1056 | 3 | 38 | 6 | 10 | 43 | 81.22189 | 0.3047238 | 0.1453668 | 1192.628 | 0 | 0 | 0 |  | Fe-Cr-Ni-Cu-Ta
1057 | 4 | 34 | 10 | 13 | 38 | 79.97753 | 0.3057745 | 0.1504484 | 1227.693 | 0 | 0 | 0 |  | Fe-Cr-Ni-Cu-Ta
1058 | 7 | 29 | 14 | 16 | 33 | 78.40393 | 0.307465 | 0.1539084 | 1237.689 | 0 | 0 | 0 |  | Fe-Cr-Ni-Cu-Ta
1059 | 10 | 25 | 17 | 19 | 29 | 76.95839 | 0.3089702 | 0.1545749 | 1216.856 | 0 | 0 | 0 |  | Fe-Cr-Ni-Cu-Ta
1060 | 15 | 20 | 19 | 21 | 25 | 75.49655 | 0.3107986 | 0.1529114 | 1170.258 | 0 | 0 | 0 |  | Fe-Cr-Ni-Cu-Ta
1061 | 20 | 16 | 19 | 24 | 21 | 74.05234 | 0.3120529 | 0.147593 | 1082.856 | 0 | 0 | 0 |  | Fe-Cr-Ni-Cu-Ta
1062 | 26 | 12 | 18 | 26 | 17 | 72.83296 | 0.312943 | 0.1393034 | 970.2721 | 0 | 0 | 0 |  | Fe-Cr-Ni-Cu-Ta
1063 | 34 | 9 | 17 | 28 | 13 | 72.10828 | 0.312569 | 0.1279794 | 836.5104 | 0 | 0 | 0 |  | Fe-Cr-Ni-Cu-Ta
1064 | 43 | 6 | 12 | 28 | 11 | 71.68117 | 0.312515 | 0.1199658 | 750.1042 | 0 | 0 | 0 |  | Fe-Cr-Ni-Cu-Ta
1065 | 3 | 45 | 9 | 8 | 35 | 84.86858 | 0.2946344 | 0.1461793 | 1217.719 | 0 | 0 | 0 |  | Fe-Cr-Ni-Cu-Ta
1066 | 5 | 39 | 14 | 10 | 31 | 83.21195 | 0.2971964 | 0.150253 | 1240.515 | 0 | 0 | 0 |  | Fe-Cr-Ni-Cu-Ta
1067 | 8 | 33 | 19 | 12 | 27 | 81.45523 | 0.2998941 | 0.1523589 | 1236.519 | 0 | 0 | 0 |  | Fe-Cr-Ni-Cu-Ta
1068 | 12 | 28 | 22 | 14 | 24 | 79.84414 | 0.3023458 | 0.1520081 | 1206.434 | 0 | 0 | 0 |  | Fe-Cr-Ni-Cu-Ta
1069 | 17 | 23 | 24 | 16 | 20 | 78.39638 | 0.3040285 | 0.1474137 | 1126.728 | 0 | 0 | 0 |  | Fe-Cr-Ni-Cu-Ta
1070 | 22 | 18 | 25 | 18 | 17 | 76.77601 | 0.3063802 | 0.1417298 | 1038.808 | 0 | 0 | 0 |  | Fe-Cr-Ni-Cu-Ta
1071 | 30 | 13 | 24 | 20 | 13 | 75.36565 | 0.3076755 | 0.1300199 | 890.0955 | 0 | 0 | 0 |  | Fe-Cr-Ni-Cu-Ta
1072 | 38 | 9 | 22 | 20 | 11 | 74.59349 | 0.3087521 | 0.1224514 | 802.7135 | 0 | 0 | 0 |  | Fe-Cr-Ni-Cu-Ta
1073 | 50 | 6 | 16 | 20 | 8 | 74.47778 | 0.3074553 | 0.1078126 | 652.9471 | 0 | 0 | 0 |  | Fe-Cr-Ni-Cu-Ta
1074 | 3 | 50 | 14 | 7 | 25 | 88.4219 | 0.2837445 | 0.1425131 | 1176.515 | 0 | 0 | 0 |  | Fe-Cr-Ni-Cu-Ta
1075 | 6 | 42 | 21 | 8 | 23 | 85.88432 | 0.2893401 | 0.1471856 | 1205.536 | 0 | 0 | 0 |  | Fe-Cr-Ni-Cu-Ta
1076 | 9 | 36 | 26 | 9 | 20 | 84.22618 | 0.2923848 | 0.1465564 | 1174.599 | 0 | 0 | 0 |  | Fe-Cr-Ni-Cu-Ta
1077 | 13 | 29 | 28 | 11 | 18 | 81.85668 | 0.2969596 | 0.1441151 | 1119.153 | 0 | 0 | 0 |  | Fe-Cr-Ni-Cu-Ta
1078 | 18 | 24 | 30 | 12 | 16 | 80.34482 | 0.2997345 | 0.1405897 | 1060.035 | 0 | 0 | 0 |  | Fe-Cr-Ni-Cu-Ta
1079 | 25 | 18 | 31 | 14 | 13 | 78.44131 | 0.3027013 | 0.1321401 | 942.082 | 0 | 0 | 0 |  | Fe-Cr-Ni-Cu-Ta
1080 | 32 | 13 | 30 | 15 | 10 | 77.15375 | 0.3043839 | 0.1200887 | 798.8964 | 0 | 0 | 0 |  | Fe-Cr-Ni-Cu-Ta
1081 | 42 | 8 | 26 | 15 | 8 | 76.13055 | 0.3059139 | 0.1096336 | 684.7859 | 0 | 0 | 0 |  | Fe-Cr-Ni-Cu-Ta
1082 | 55 | 5 | 19 | 15 | 6 | 75.97417 | 0.305027 | 0.09697743 | 561.0167 | 0 | 0 | 0 |  | Fe-Cr-Ni-Cu-Ta
1083 | 3 | 52 | 21 | 7 | 17 | 90.49286 | 0.2763694 | 0.1344345 | 1070.721 | 0 | 0 | 0 |  | Fe-Cr-Ni-Cu-Ta
1084 | 6 | 43 | 28 | 7 | 16 | 87.69855 | 0.2834096 | 0.1375202 | 1085.426 | 0 | 0 | 0 |  | Fe-Cr-Ni-Cu-Ta
1085 | 9 | 36 | 33 | 7 | 15 | 85.57678 | 0.2886499 | 0.137595 | 1069.179 | 0 | 0 | 0 |  | Fe-Cr-Ni-Cu-Ta
1086 | 14 | 30 | 36 | 8 | 13 | 83.69738 | 0.2923458 | 0.1331821 | 998.632 | 0 | 0 | 0 |  | Fe-Cr-Ni-Cu-Ta
1087 | 19 | 24 | 38 | 9 | 11 | 81.8665 | 0.2959088 | 0.1266159 | 907.2878 | 0 | 0 | 0 |  | Fe-Cr-Ni-Cu-Ta
1088 | 25 | 18 | 38 | 10 | 9 | 80.08685 | 0.2992281 | 0.1175271 | 794.0784 | 0 | 0 | 0 |  | Fe-Cr-Ni-Cu-Ta
1089 | 33 | 12 | 37 | 11 | 7 | 78.32426 | 0.3024102 | 0.106183 | 665.3249 | 1 | 0 | 0 |  | Fe-Cr-Ni-Cu-Ta
1090 | 44 | 7 | 32 | 12 | 5 | 77.05967 | 0.3040461 | 0.09186847 | 521.1735 | 1 | 0 | 0 |  | Fe-Cr-Ni-Cu-Ta
1091 | 57 | 4 | 23 | 12 | 4 | 76.78754 | 0.3036649 | 0.08274785 | 438.5983 | 1 | 0 | 0 |  | Fe-Cr-Ni-Cu-Ta
1092 | 6 | 42 | 37 | 5 | 10 | 89.04708 | 0.2794211 | 0.1210965 | 893.5157 | 0 | 0 | 0 |  | Fe-Cr-Ni-Cu-Ta
1093 | 9 | 35 | 41 | 5 | 10 | 86.65964 | 0.2856174 | 0.1227636 | 898.2502 | 0 | 0 | 0 |  | Fe-Cr-Ni-Cu-Ta
1094 | 13 | 28 | 44 | 6 | 9 | 84.21411 | 0.2910885 | 0.1192491 | 841.6981 | 0 | 0 | 0 |  | Fe-Cr-Ni-Cu-Ta
1095 | 18 | 22 | 45 | 7 | 8 | 82.16418 | 0.2954502 | 0.1142813 | 773.8065 | 1 | 0 | 0 |  | Fe-Cr-Ni-Cu-Ta
1096 | 25 | 16 | 45 | 8 | 6 | 80.34632 | 0.2988032 | 0.1017753 | 633.6339 | 1 | 0 | 0 |  | Fe-Cr-Ni-Cu-Ta
1097 | 32 | 11 | 43 | 9 | 5 | 78.73125 | 0.3018942 | 0.09373429 | 547.7355 | 1 | 0 | 0 |  | Fe-Cr-Ni-Cu-Ta
1098 | 43 | 6 | 38 | 11 | 3 | 77.15338 | 0.3038859 | 0.07527374 | 377.417 | 1 | 0 | 0 |  | Fe-Cr-Ni-Cu-Ta
1099 | 9 | 32 | 50 | 3 | 6 | 86.88057 | 0.2851479 | 0.1042337 | 695.1614 | 1 | 0 | 0 |  | Fe-Cr-Ni-Cu-Ta
1100 | 13 | 25 | 52 | 4 | 6 | 84.19442 | 0.2914939 | 0.1042483 | 680.9875 | 1 | 0 | 0 |  | Fe-Cr-Ni-Cu-Ta
1101 | 18 | 19 | 53 | 5 | 5 | 82.09998 | 0.295947 | 0.09670839 | 593.813 | 1 | 0 | 0 |  | Fe-Cr-Ni-Cu-Ta
1102 | 23 | 13 | 53 | 6 | 4 | 80.02781 | 0.3003248 | 0.08747391 | 496.7279 | 1 | 0 | 0 |  | Fe-Cr-Ni-Cu-Ta
1103 | 30 | 8 | 50 | 8 | 4 | 77.9291 | 0.3044714 | 0.08621393 | 475.6944 | 1 | 0 | 0 |  | Fe-Cr-Ni-Cu-Ta
1104 | 5 | 12 | 33 | 3 | 47 | 74.90307 | 0.3244175 | 0.1699248 | 1443.382 | 0 | 0 | 0 |  | Fe-Cr-Ni-Cu-Ta
1105 | 5 | 11 | 39 | 5 | 40 | 74.73056 | 0.3231007 | 0.1739584 | 1472.545 | 0 | 0 | 0 |  | Fe-Cr-Ni-Cu-Ta
1106 | 4 | 10 | 44 | 7 | 34 | 74.4005 | 0.3222802 | 0.1745695 | 1458.31 | 0 | 0 | 0 |  | Fe-Cr-Ni-Cu-Ta
1107 | 4 | 9 | 49 | 11 | 27 | 73.71224 | 0.3211089 | 0.1694776 | 1363.881 | 0 | 0 | 0 |  | Fe-Cr-Ni-Cu-Ta
1108 | 3 | 7 | 53 | 14 | 22 | 72.63473 | 0.3216608 | 0.1631713 | 1259.628 | 0 | 0 | 0 |  | Fe-Cr-Ni-Cu-Ta
1109 | 6 | 19 | 21 | 3 | 51 | 76.60977 | 0.32052 | 0.1587627 | 1333.609 | 0 | 0 | 0 |  | Fe-Cr-Ni-Cu-Ta
1110 | 7 | 17 | 27 | 5 | 44 | 76.25301 | 0.3196537 | 0.1664153 | 1406.112 | 0 | 0 | 0 |  | Fe-Cr-Ni-Cu-Ta
1111 | 8 | 16 | 32 | 7 | 38 | 76.08313 | 0.3182896 | 0.1687919 | 1416.63 | 0 | 0 | 0 |  | Fe-Cr-Ni-Cu-Ta
1112 | 8 | 14 | 36 | 10 | 32 | 75.30049 | 0.3180747 | 0.1685875 | 1386.056 | 0 | 0 | 0 |  | Fe-Cr-Ni-Cu-Ta
1113 | 9 | 11 | 40 | 14 | 26 | 73.94114 | 0.3187063 | 0.1643455 | 1298.731 | 0 | 0 | 0 |  | Fe-Cr-Ni-Cu-Ta
1114 | 8 | 9 | 44 | 18 | 21 | 72.64362 | 0.3193374 | 0.1573071 | 1184.869 | 0 | 0 | 0 |  | Fe-Cr-Ni-Cu-Ta
1115 | 7 | 7 | 46 | 23 | 16 | 70.96645 | 0.3203141 | 0.1457204 | 1021.377 | 0 | 0 | 0 |  | Fe-Cr-Ni-Cu-Ta
1116 | 4 | 29 | 12 | 3 | 52 | 79.26116 | 0.3139552 | 0.1476503 | 1227.666 | 0 | 0 | 0 |  | Fe-Cr-Ni-Cu-Ta
1117 | 8 | 27 | 16 | 4 | 46 | 79.22897 | 0.3125658 | 0.1551879 | 1305.762 | 0 | 0 | 0 |  | Fe-Cr-Ni-Cu-Ta
1118 | 10 | 24 | 21 | 6 | 39 | 78.73018 | 0.3119026 | 0.161976 | 1365.323 | 0 | 0 | 0 |  | Fe-Cr-Ni-Cu-Ta
1119 | 12 | 21 | 25 | 9 | 34 | 77.70068 | 0.3123315 | 0.163422 | 1355.45 | 0 | 0 | 0 |  | Fe-Cr-Ni-Cu-Ta
1120 | 13 | 17 | 28 | 13 | 29 | 76.03298 | 0.3139841 | 0.1623986 | 1307.239 | 0 | 0 | 0 |  | Fe-Cr-Ni-Cu-Ta
1121 | 14 | 14 | 31 | 17 | 24 | 74.59063 | 0.3149117 | 0.1577084 | 1218.794 | 0 | 0 | 0 |  | Fe-Cr-Ni-Cu-Ta
1122 | 13 | 11 | 34 | 23 | 19 | 72.45281 | 0.3167696 | 0.1492304 | 1081.624 | 0 | 0 | 0 |  | Fe-Cr-Ni-Cu-Ta
1123 | 12 | 8 | 36 | 29 | 15 | 70.1289 | 0.3192847 | 0.1390687 | 935.2566 | 0 | 0 | 0 |  | Fe-Cr-Ni-Cu-Ta
1124 | 9 | 6 | 37 | 36 | 12 | 67.62471 | 0.3221739 | 0.12872 | 796.4524 | 0 | 0 | 0 |  | Fe-Cr-Ni-Cu-Ta
1125 | 6 | 38 | 10 | 3 | 43 | 82.97909 | 0.3029898 | 0.1489955 | 1260.22 | 0 | 0 | 0 |  | Fe-Cr-Ni-Cu-Ta
1126 | 10 | 34 | 13 | 4 | 38 | 82.40109 | 0.3030811 | 0.154653 | 1312.005 | 0 | 0 | 0 |  | Fe-Cr-Ni-Cu-Ta
1127 | 14 | 29 | 16 | 7 | 33 | 80.92885 | 0.3044791 | 0.1573973 | 1315.05 | 0 | 0 | 0 |  | Fe-Cr-Ni-Cu-Ta
1128 | 17 | 25 | 19 | 10 | 29 | 79.50894 | 0.3059003 | 0.1571937 | 1284.103 | 0 | 0 | 0 |  | Fe-Cr-Ni-Cu-Ta
1129 | 19 | 20 | 21 | 15 | 25 | 77.19495 | 0.3087911 | 0.1547202 | 1215.066 | 0 | 0 | 0 |  | Fe-Cr-Ni-Cu-Ta
1130 | 19 | 16 | 24 | 20 | 21 | 75.02065 | 0.3113662 | 0.1499068 | 1122.258 | 0 | 0 | 0 |  | Fe-Cr-Ni-Cu-Ta
1131 | 18 | 12 | 26 | 26 | 17 | 72.4115 | 0.3145588 | 0.1420307 | 994.7592 | 0 | 0 | 0 |  | Fe-Cr-Ni-Cu-Ta
1132 | 17 | 9 | 28 | 34 | 13 | 69.63569 | 0.3175035 | 0.1296888 | 827.5437 | 0 | 0 | 0 |  | Fe-Cr-Ni-Cu-Ta
1133 | 12 | 6 | 28 | 43 | 11 | 66.01202 | 0.3228726 | 0.1220218 | 712.6746 | 0 | 0 | 0 |  | Fe-Cr-Ni-Cu-Ta
1134 | 9 | 45 | 8 | 3 | 35 | 86.34581 | 0.2927404 | 0.1470484 | 1246.5 | 0 | 0 | 0 |  | Fe-Cr-Ni-Cu-Ta
1135 | 14 | 39 | 10 | 5 | 31 | 84.86341 | 0.2946862 | 0.1502829 | 1261.145 | 0 | 0 | 0 |  | Fe-Cr-Ni-Cu-Ta
1136 | 19 | 33 | 12 | 8 | 27 | 82.97913 | 0.2971166 | 0.1507056 | 1235.237 | 0 | 0 | 0 |  | Fe-Cr-Ni-Cu-Ta
1137 | 22 | 28 | 14 | 12 | 24 | 80.82471 | 0.3000905 | 0.1490449 | 1183.322 | 0 | 0 | 0 |  | Fe-Cr-Ni-Cu-Ta
1138 | 24 | 23 | 16 | 17 | 20 | 78.47967 | 0.3028921 | 0.1442886 | 1091.159 | 0 | 0 | 0 |  | Fe-Cr-Ni-Cu-Ta
1139 | 25 | 18 | 18 | 22 | 17 | 75.88184 | 0.3066609 | 0.1389324 | 996.3906 | 0 | 0 | 0 |  | Fe-Cr-Ni-Cu-Ta
1140 | 24 | 13 | 20 | 30 | 13 | 72.39814 | 0.3112152 | 0.1278392 | 834.8776 | 0 | 0 | 0 |  | Fe-Cr-Ni-Cu-Ta
1141 | 22 | 9 | 20 | 38 | 11 | 68.93947 | 0.316439 | 0.1201782 | 722.9817 | 0 | 0 | 0 |  | Fe-Cr-Ni-Cu-Ta
1142 | 16 | 6 | 20 | 50 | 8 | 64.53679 | 0.3224019 | 0.1058852 | 550.947 | 0 | 0 | 0 |  | Fe-Cr-Ni-Cu-Ta
1143 | 14 | 50 | 7 | 3 | 25 | 89.9537 | 0.2810472 | 0.1410899 | 1174.943 | 0 | 0 | 0 |  | Fe-Cr-Ni-Cu-Ta
1144 | 21 | 42 | 8 | 6 | 23 | 87.08098 | 0.2862133 | 0.1418306 | 1153.253 | 0 | 0 | 0 |  | Fe-Cr-Ni-Cu-Ta
1145 | 26 | 36 | 9 | 9 | 20 | 85.0168 | 0.2891727 | 0.13956 | 1098.758 | 0 | 0 | 0 |  | Fe-Cr-Ni-Cu-Ta
1146 | 28 | 29 | 11 | 13 | 18 | 82.05058 | 0.2944431 | 0.1382078 | 1050.276 | 0 | 0 | 0 |  | Fe-Cr-Ni-Cu-Ta
1147 | 30 | 24 | 12 | 18 | 16 | 79.34378 | 0.298621 | 0.1340177 | 972.2828 | 0 | 0 | 0 |  | Fe-Cr-Ni-Cu-Ta
1148 | 31 | 18 | 14 | 25 | 13 | 75.82752 | 0.3038923 | 0.1258675 | 845.7334 | 0 | 0 | 0 |  | Fe-Cr-Ni-Cu-Ta
1149 | 30 | 13 | 15 | 32 | 10 | 72.45287 | 0.3087321 | 0.1150701 | 702.6866 | 0 | 0 | 0 |  | Fe-Cr-Ni-Cu-Ta
1150 | 26 | 8 | 15 | 42 | 8 | 67.86932 | 0.3160126 | 0.1055251 | 574.9678 | 0 | 0 | 0 |  | Fe-Cr-Ni-Cu-Ta
1151 | 19 | 5 | 15 | 55 | 6 | 63.11016 | 0.3231504 | 0.09317136 | 435.3434 | 0 | 0 | 0 |  | Fe-Cr-Ni-Cu-Ta
1152 | 21 | 52 | 7 | 3 | 17 | 92.39393 | 0.2722624 | 0.1290582 | 1024.4 | 0 | 0 | 0 |  | Fe-Cr-Ni-Cu-Ta
1153 | 28 | 43 | 7 | 6 | 16 | 88.9897 | 0.2789872 | 0.1294975 | 1001.8 | 0 | 0 | 0 |  | Fe-Cr-Ni-Cu-Ta
1154 | 33 | 36 | 7 | 9 | 15 | 86.17209 | 0.2843484 | 0.1286233 | 967.4111 | 0 | 0 | 0 |  | Fe-Cr-Ni-Cu-Ta
1155 | 36 | 30 | 8 | 14 | 13 | 83.14171 | 0.2891901 | 0.1235853 | 882.002 | 0 | 0 | 0 |  | Fe-Cr-Ni-Cu-Ta
1156 | 38 | 24 | 9 | 19 | 11 | 80.10144 | 0.2941547 | 0.1174446 | 788.679 | 0 | 0 | 0 |  | Fe-Cr-Ni-Cu-Ta
1157 | 38 | 18 | 10 | 25 | 9 | 76.63988 | 0.299829 | 0.1097499 | 681.6343 | 0 | 0 | 0 |  | Fe-Cr-Ni-Cu-Ta
1158 | 37 | 12 | 11 | 33 | 7 | 72.48059 | 0.3066807 | 0.09966701 | 555.7153 | 0 | 0 | 0 |  | Fe-Cr-Ni-Cu-Ta
1159 | 32 | 7 | 12 | 44 | 5 | 67.57528 | 0.3145558 | 0.08679184 | 414.4784 | 0 |  | 0 |  | Fe-Cr-Ni-Cu-Ta
1160 | 23 | 4 | 12 | 57 | 4 | 62.5194 | 0.3228444 | 0.07837245 | 321.957 | 0 | 0 | 0 |  | Fe-Cr-Ni-Cu-Ta
1161 | 37 | 42 | 5 | 6 | 10 | 90.24073 | 0.2733835 | 0.1114277 | 791.3226 | 0 | 0 | 0 |  | Fe-Cr-Ni-Cu-Ta
1162 | 41 | 35 | 5 | 9 | 10 | 87.0928 | 0.2799302 | 0.1124569 | 783.0293 | 0 | 0 | 0 |  | Fe-Cr-Ni-Cu-Ta
1163 | 44 | 28 | 6 | 13 | 9 | 83.80489 | 0.286164 | 0.1091314 | 725.1175 | 0 | 0 | 0 |  | Fe-Cr-Ni-Cu-Ta
1164 | 45 | 22 | 7 | 18 | 8 | 80.4785 | 0.292181 | 0.1047732 | 658.0482 | 0 | 0 | 0 |  | Fe-Cr-Ni-Cu-Ta
1165 | 45 | 16 | 8 | 25 | 6 | 76.6483 | 0.2983574 | 0.09365669 | 527.0315 | 0 | 0 | 0 |  | Fe-Cr-Ni-Cu-Ta
1166 | 43 | 11 | 9 | 32 | 5 | 72.91066 | 0.3049054 | 0.08698429 | 447.1399 | 0 | 0 | 0 |  | Fe-Cr-Ni-Cu-Ta
1167 | 38 | 6 | 11 | 43 | 3 | 68.02949 | 0.3128513 | 0.07044646 | 294.2051 | 0 | 0 | 0 |  | Fe-Cr-Ni-Cu-Ta
1168 | 50 | 32 | 3 | 9 | 6 | 87.19832 | 0.2778178 | 0.09318829 | 579.2123 | 0 | 0 | 0 |  | Fe-Cr-Ni-Cu-Ta
1169 | 52 | 25 | 4 | 13 | 6 | 83.61953 | 0.2852052 | 0.09356736 | 565.0358 | 0 | 0 | 0 |  | Fe-Cr-Ni-Cu-Ta
1170 | 53 | 19 | 5 | 18 | 5 | 80.23912 | 0.2913436 | 0.08706805 | 486.6855 | 0 | 0 | 0 |  | Fe-Cr-Ni-Cu-Ta
1171 | 53 | 13 | 6 | 23 | 4 | 76.79208 | 0.2977083 | 0.07971282 | 406.1642 | 0 | 0 | 0 |  | Fe-Cr-Ni-Cu-Ta
1172 | 50 | 8 | 8 | 30 | 4 | 72.85545 | 0.3053579 | 0.07962782 | 387.1984 | 0 | 0 | 0 |  | Fe-Cr-Ni-Cu-Ta
1173 | 5 | 12 | 3 | 33 | 47 | 68.24199 | 0.3305037 | 0.1503842 | 1106.122 | 0 | 0 | 0 |  | Fe-Cr-Ni-Cu-Ta
1174 | 5 | 11 | 5 | 39 | 40 | 66.94085 | 0.3303088 | 0.1537519 | 1106.899 | 0 | 0 | 0 |  | Fe-Cr-Ni-Cu-Ta
1175 | 4 | 10 | 7 | 44 | 34 | 65.61536 | 0.3305264 | 0.1539211 | 1074.321 | 0 | 0 | 0 |  | Fe-Cr-Ni-Cu-Ta
1176 | 4 | 9 | 11 | 49 | 27 | 64.46353 | 0.329929 | 0.151199 | 1010.824 | 0 | 0 | 0 |  | Fe-Cr-Ni-Cu-Ta
1177 | 3 | 7 | 14 | 53 | 22 | 62.84047 | 0.3312247 | 0.14605 | 925.1823 | 0 | 0 | 0 |  | Fe-Cr-Ni-Cu-Ta
1178 | 6 | 19 | 3 | 21 | 51 | 72.65238 | 0.323956 | 0.145919 | 1122.584 | 0 | 0 | 0 |  | Fe-Cr-Ni-Cu-Ta
1179 | 7 | 17 | 5 | 27 | 44 | 71.26771 | 0.3240437 | 0.1517544 | 1153.824 | 0 | 0 | 0 |  | Fe-Cr-Ni-Cu-Ta
1180 | 8 | 16 | 7 | 32 | 38 | 70.30804 | 0.3234211 | 0.1541226 | 1150.977 | 0 | 0 | 0 |  | Fe-Cr-Ni-Cu-Ta
1181 | 8 | 14 | 10 | 36 | 32 | 69.07961 | 0.3236949 | 0.1543208 | 1120.872 | 0 | 0 | 0 |  | Fe-Cr-Ni-Cu-Ta
1182 | 9 | 11 | 14 | 40 | 26 | 67.55314 | 0.3246196 | 0.1518415 | 1058.221 | 0 | 0 | 0 |  | Fe-Cr-Ni-Cu-Ta
1183 | 8 | 9 | 18 | 44 | 21 | 66.1095 | 0.3255298 | 0.1462855 | 968.7255 | 0 | 0 | 0 |  | Fe-Cr-Ni-Cu-Ta
1184 | 7 | 7 | 23 | 46 | 16 | 64.99595 | 0.3261106 | 0.1369988 | 851.7665 | 0 | 0 | 0 |  | Fe-Cr-Ni-Cu-Ta
1185 | 4 | 29 | 3 | 12 | 52 | 77.27064 | 0.3155813 | 0.1411273 | 1122.562 | 0 | 0 | 0 |  | Fe-Cr-Ni-Cu-Ta
1186 | 8 | 27 | 4 | 16 | 46 | 76.52525 | 0.3147859 | 0.147534 | 1174.289 | 0 | 0 | 0 |  | Fe-Cr-Ni-Cu-Ta
1187 | 10 | 24 | 6 | 21 | 39 | 75.21737 | 0.3148272 | 0.1518933 | 1191.591 | 0 | 0 | 0 |  | Fe-Cr-Ni-Cu-Ta
1188 | 12 | 21 | 9 | 25 | 34 | 73.90491 | 0.315552 | 0.1539325 | 1184.869 | 0 | 0 | 0 |  | Fe-Cr-Ni-Cu-Ta
1189 | 13 | 17 | 13 | 28 | 29 | 72.37 | 0.3171763 | 0.1540578 | 1154.301 | 0 | 0 | 0 |  | Fe-Cr-Ni-Cu-Ta
1190 | 14 | 14 | 17 | 31 | 24 | 71.09578 | 0.3180271 | 0.1509446 | 1090.429 | 0 | 0 | 0 |  | Fe-Cr-Ni-Cu-Ta
1191 | 13 | 11 | 23 | 34 | 19 | 69.64655 | 0.3193487 | 0.1447562 | 993.8736 | 0 | 0 | 0 |  | Fe-Cr-Ni-Cu-Ta
1192 | 12 | 8 | 29 | 36 | 15 | 68.31301 | 0.3210077 | 0.136606 | 886.5491 | 0 | 0 | 0 |  | Fe-Cr-Ni-Cu-Ta
1193 | 9 | 6 | 36 | 37 | 12 | 67.36213 | 0.3224308 | 0.1284069 | 790.3249 | 0 | 0 | 0 |  | Fe-Cr-Ni-Cu-Ta
1194 | 6 | 38 | 3 | 10 | 43 | 81.34725 | 0.3042314 | 0.144119 | 1178.669 | 0 | 0 | 0 |  | Fe-Cr-Ni-Cu-Ta
1195 | 10 | 34 | 4 | 13 | 38 | 80.24002 | 0.3047468 | 0.1479098 | 1199.796 | 0 | 0 | 0 |  | Fe-Cr-Ni-Cu-Ta
1196 | 14 | 29 | 7 | 16 | 33 | 78.72317 | 0.3062212 | 0.1509291 | 1205.803 | 0 | 0 | 0 |  | Fe-Cr-Ni-Cu-Ta
1197 | 17 | 25 | 10 | 19 | 29 | 77.28638 | 0.3076977 | 0.1516717 | 1186.713 | 0 | 0 | 0 |  | Fe-Cr-Ni-Cu-Ta
1198 | 19 | 20 | 15 | 21 | 25 | 75.69081 | 0.3100488 | 0.1513755 | 1154.918 | 0 | 0 | 0 |  | Fe-Cr-Ni-Cu-Ta
1199 | 19 | 16 | 20 | 24 | 21 | 74.00196 | 0.3122467 | 0.1479369 | 1086.108 | 0 | 0 | 0 |  | Fe-Cr-Ni-Cu-Ta
1200 | 18 | 12 | 26 | 26 | 17 | 72.4115 | 0.3145588 | 0.1416451 | 990.93 | 0 | 0 | 0 |  | Fe-Cr-Ni-Cu-Ta
1201 | 17 | 9 | 34 | 28 | 13 | 71.19952 | 0.3160521 | 0.1320105 | 869.3092 | 0 | 0 | 0 |  | Fe-Cr-Ni-Cu-Ta
1202 | 12 | 6 | 43 | 28 | 11 | 69.97702 | 0.319028 | 0.1265283 | 800.2086 | 1 | 0 | 0 |  | Fe-Cr-Ni-Cu-Ta
1203 | 9 | 45 | 3 | 8 | 35 | 85.12279 | 0.2936073 | 0.1436987 | 1189.419 | 0 | 0 | 0 |  | Fe-Cr-Ni-Cu-Ta
1204 | 14 | 39 | 5 | 10 | 31 | 83.61078 | 0.2955971 | 0.1464097 | 1197.557 | 0 | 0 | 0 |  | Fe-Cr-Ni-Cu-Ta
1205 | 19 | 33 | 8 | 12 | 27 | 81.96159 | 0.2978794 | 0.1476414 | 1185.194 | 0 | 0 | 0 |  | Fe-Cr-Ni-Cu-Ta
1206 | 22 | 28 | 12 | 14 | 24 | 80.31517 | 0.3004854 | 0.147881 | 1162.838 | 0 | 0 | 0 |  | Fe-Cr-Ni-Cu-Ta
1207 | 24 | 23 | 17 | 16 | 20 | 78.73847 | 0.3026847 | 0.1448187 | 1100.527 | 0 | 0 | 0 |  | Fe-Cr-Ni-Cu-Ta
1208 | 25 | 18 | 22 | 18 | 17 | 76.92744 | 0.3057894 | 0.1407844 | 1029.76 | 0 | 0 | 0 |  | Fe-Cr-Ni-Cu-Ta
1209 | 24 | 13 | 30 | 20 | 13 | 75.05096 | 0.308897 | 0.1314184 | 902.3989 | 0 | 0 | 0 |  | Fe-Cr-Ni-Cu-Ta
1210 | 22 | 9 | 38 | 20 | 11 | 73.73689 | 0.312061 | 0.1257471 | 829.8905 | 0 | 0 | 0 |  | Fe-Cr-Ni-Cu-Ta
1211 | 16 | 6 | 50 | 20 | 8 | 72.61287 | 0.3146503 | 0.11371 | 696.9928 | 1 |  | 0 |  | Fe-Cr-Ni-Cu-Ta
1212 | 14 | 50 | 3 | 7 | 25 | 88.906 | 0.2817309 | 0.1379244 | 1124.419 | 0 | 0 | 0 |  | Fe-Cr-Ni-Cu-Ta
1213 | 21 | 42 | 6 | 8 | 23 | 86.56018 | 0.2865708 | 0.1406302 | 1132.534 | 0 | 0 | 0 |  | Fe-Cr-Ni-Cu-Ta
1214 | 26 | 36 | 9 | 9 | 20 | 85.0168 | 0.2891727 | 0.13956 | 1098.758 | 0 | 0 | 0 |  | Fe-Cr-Ni-Cu-Ta
1215 | 28 | 29 | 13 | 11 | 18 | 82.58351 | 0.2940453 | 0.1387394 | 1063.119 | 0 | 0 | 0 |  | Fe-Cr-Ni-Cu-Ta
1216 | 30 | 24 | 18 | 12 | 16 | 80.9358 | 0.2973843 | 0.1369562 | 1023.452 | 0 | 0 | 0 |  | Fe-Cr-Ni-Cu-Ta
1217 | 31 | 18 | 25 | 14 | 13 | 78.7447 | 0.3015059 | 0.1307726 | 929.1922 | 0 | 0 | 0 |  | Fe-Cr-Ni-Cu-Ta
1218 | 30 | 13 | 32 | 15 | 10 | 77.04847 | 0.3047961 | 0.1204855 | 802.3194 | 0 | 0 | 0 |  | Fe-Cr-Ni-Cu-Ta
1219 | 26 | 8 | 42 | 15 | 8 | 75.25986 | 0.3092987 | 0.1123782 | 706.2781 | 1 | 0 | 0 |  | Fe-Cr-Ni-Cu-Ta
1220 | 19 | 5 | 55 | 15 | 6 | 73.99735 | 0.3126894 | 0.1021365 | 597.552 | 1 | 0 | 0 |  | Fe-Cr-Ni-Cu-Ta
1221 | 21 | 52 | 3 | 7 | 17 | 91.30466 | 0.2729296 | 0.1267046 | 985.7229 | 0 | 0 | 0 |  | Fe-Cr-Ni-Cu-Ta
1222 | 28 | 43 | 6 | 7 | 16 | 88.7182 | 0.2791644 | 0.1289461 | 992.5848 | 0 | 0 | 0 |  | Fe-Cr-Ni-Cu-Ta
1223 | 33 | 36 | 9 | 7 | 15 | 86.71432 | 0.2839765 | 0.1296564 | 984.8866 | 0 | 0 | 0 |  | Fe-Cr-Ni-Cu-Ta
1224 | 36 | 30 | 14 | 8 | 13 | 84.76032 | 0.2880259 | 0.1269175 | 934.6971 | 0 | 0 | 0 |  | Fe-Cr-Ni-Cu-Ta
1225 | 38 | 24 | 19 | 9 | 11 | 82.81051 | 0.2921117 | 0.1221115 | 863.6342 | 0 | 0 | 0 |  | Fe-Cr-Ni-Cu-Ta
1226 | 38 | 18 | 25 | 10 | 9 | 80.75743 | 0.296558 | 0.1149785 | 771.0601 | 0 | 0 | 0 |  | Fe-Cr-Ni-Cu-Ta
1227 | 37 | 12 | 33 | 11 | 7 | 78.53661 | 0.3015734 | 0.1055155 | 659.893 | 1 | 0 | 0 |  | Fe-Cr-Ni-Cu-Ta
1228 | 32 | 7 | 44 | 12 | 5 | 76.4055 | 0.3066031 | 0.09342909 | 532.0545 | 1 | 0 | 0 |  | Fe-Cr-Ni-Cu-Ta
1229 | 23 | 4 | 57 | 12 | 4 | 74.90916 | 0.3109717 | 0.0864189 | 461.6093 | 1 | 0 | 0 |  | Fe-Cr-Ni-Cu-Ta
1230 | 37 | 42 | 6 | 5 | 10 | 90.52209 | 0.2732073 | 0.1119206 | 799.0171 | 0 | 0 | 0 |  | Fe-Cr-Ni-Cu-Ta
1231 | 41 | 35 | 9 | 5 | 10 | 88.20989 | 0.2791875 | 0.1142977 | 812.4775 | 0 | 0 | 0 |  | Fe-Cr-Ni-Cu-Ta
1232 | 44 | 28 | 13 | 6 | 9 | 85.75563 | 0.2847891 | 0.1120305 | 771.7982 | 0 | 0 | 0 |  | Fe-Cr-Ni-Cu-Ta
1233 | 45 | 22 | 18 | 7 | 8 | 83.53874 | 0.2899028 | 0.1087835 | 723.27 | 0 | 0 | 0 |  | Fe-Cr-Ni-Cu-Ta
1234 | 45 | 16 | 25 | 8 | 6 | 81.39446 | 0.2946176 | 0.09842569 | 605.7081 | 0 | 0 | 0 |  | Fe-Cr-Ni-Cu-Ta
1235 | 43 | 11 | 32 | 9 | 5 | 79.32002 | 0.2995667 | 0.09216249 | 535.8584 | 1 | 0 | 0 |  | Fe-Cr-Ni-Cu-Ta
1236 | 38 | 6 | 43 | 11 | 3 | 76.88044 | 0.3049551 | 0.07572991 | 380.079 | 1 | 0 | 0 |  | Fe-Cr-Ni-Cu-Ta
1237 | 50 | 32 | 9 | 3 | 6 | 88.91181 | 0.2766937 | 0.09556491 | 613.9953 | 0 | 0 | 0 |  | Fe-Cr-Ni-Cu-Ta
1238 | 52 | 25 | 13 | 4 | 6 | 86.16834 | 0.2834175 | 0.09672557 | 613.071 | 0 | 0 | 0 |  | Fe-Cr-Ni-Cu-Ta
1239 | 53 | 19 | 18 | 5 | 5 | 83.91442 | 0.2886171 | 0.09082088 | 544.4779 | 0 | 0 | 0 |  | Fe-Cr-Ni-Cu-Ta
1240 | 53 | 13 | 23 | 6 | 4 | 81.63625 | 0.2939077 | 0.08324206 | 464.8388 | 1 | 0 | 0 |  | Fe-Cr-Ni-Cu-Ta
1241 | 50 | 8 | 30 | 8 | 4 | 79.01092 | 0.3002117 | 0.08383699 | 459.3771 | 1 | 0 | 0 |  | Fe-Cr-Ni-Cu-Ta
1242 | 12 | 33 | 3 | 5 | 47 | 80.81894 | 0.3080202 | 0.1455719 | 1204.807 | 0 | 0 | 0 |  | Fe-Cr-Ni-Cu-Ta
1243 | 11 | 39 | 5 | 5 | 40 | 83.40393 | 0.3002528 | 0.1473027 | 1233.949 | 0 | 0 | 0 |  | Fe-Cr-Ni-Cu-Ta
1244 | 10 | 44 | 7 | 4 | 34 | 86.06481 | 0.2928047 | 0.1464108 | 1233.02 | 0 | 0 | 0 |  | Fe-Cr-Ni-Cu-Ta
1245 | 9 | 49 | 11 | 4 | 27 | 88.67604 | 0.2846219 | 0.144002 | 1205.556 | 0 | 0 | 0 |  | Fe-Cr-Ni-Cu-Ta
1246 | 7 | 53 | 14 | 3 | 22 | 91.23106 | 0.2774969 | 0.1388741 | 1149.183 | 0 | 0 | 0 |  | Fe-Cr-Ni-Cu-Ta
1247 | 19 | 21 | 3 | 6 | 51 | 77.0499 | 0.3175893 | 0.1488076 | 1214.59 | 0 | 0 | 0 |  | Fe-Cr-Ni-Cu-Ta
1248 | 17 | 27 | 5 | 7 | 44 | 79.15514 | 0.3107963 | 0.1513786 | 1250.872 | 0 | 0 | 0 |  | Fe-Cr-Ni-Cu-Ta
1249 | 16 | 32 | 7 | 8 | 38 | 81.00846 | 0.3045597 | 0.1521635 | 1262.906 | 0 | 0 | 0 |  | Fe-Cr-Ni-Cu-Ta
1250 | 14 | 36 | 10 | 8 | 32 | 82.96222 | 0.2984498 | 0.1508095 | 1249.832 | 0 | 0 | 0 |  | Fe-Cr-Ni-Cu-Ta
1251 | 11 | 40 | 14 | 9 | 26 | 84.72068 | 0.2922681 | 0.1473641 | 1205.851 | 0 | 0 | 0 |  | Fe-Cr-Ni-Cu-Ta
1252 | 9 | 44 | 18 | 8 | 21 | 87.02359 | 0.285655 | 0.1423114 | 1150.347 | 0 | 0 | 0 |  | Fe-Cr-Ni-Cu-Ta
1253 | 7 | 46 | 23 | 7 | 16 | 88.90305 | 0.2801063 | 0.13488 | 1062.461 | 0 | 0 | 0 |  | Fe-Cr-Ni-Cu-Ta
1254 | 29 | 12 | 3 | 4 | 52 | 75.28919 | 0.3225319 | 0.1535958 | 1257.345 | 0 | 0 | 0 |  | Fe-Cr-Ni-Cu-Ta
1255 | 27 | 16 | 4 | 8 | 46 | 75.96278 | 0.3184726 | 0.1559172 | 1275.589 | 0 | 0 | 0 |  | Fe-Cr-Ni-Cu-Ta
1256 | 24 | 21 | 6 | 10 | 39 | 77.49997 | 0.3126776 | 0.1559736 | 1274.821 | 0 | 0 | 0 |  | Fe-Cr-Ni-Cu-Ta
1257 | 21 | 25 | 9 | 12 | 34 | 78.61212 | 0.308126 | 0.1552452 | 1262.454 | 0 | 0 | 0 |  | Fe-Cr-Ni-Cu-Ta
1258 | 17 | 28 | 13 | 13 | 29 | 79.71885 | 0.3039515 | 0.1529575 | 1231.915 | 0 | 0 | 0 |  | Fe-Cr-Ni-Cu-Ta
1259 | 14 | 31 | 17 | 14 | 24 | 80.92264 | 0.2993311 | 0.1489243 | 1180.125 | 0 | 0 | 0 |  | Fe-Cr-Ni-Cu-Ta
1260 | 11 | 34 | 23 | 13 | 19 | 82.73524 | 0.2939538 | 0.143287 | 1116.272 | 0 | 0 | 0 |  | Fe-Cr-Ni-Cu-Ta
1261 | 8 | 36 | 29 | 12 | 15 | 84.16144 | 0.2898181 | 0.1357796 | 1031.338 | 0 | 0 | 0 |  | Fe-Cr-Ni-Cu-Ta
1262 | 6 | 37 | 36 | 9 | 12 | 85.74648 | 0.2865439 | 0.1284489 | 955.9433 | 0 | 0 | 0 |  | Fe-Cr-Ni-Cu-Ta
1263 | 38 | 10 | 3 | 6 | 43 | 75.40708 | 0.3197189 | 0.1601099 | 1315.455 | 0 | 0 | 0 |  | Fe-Cr-Ni-Cu-Ta
1264 | 34 | 13 | 4 | 10 | 38 | 75.63431 | 0.3168902 | 0.1586532 | 1284.898 | 0 | 0 | 0 |  | Fe-Cr-Ni-Cu-Ta
1265 | 29 | 16 | 7 | 14 | 33 | 75.83741 | 0.3139748 | 0.156741 | 1247.736 | 0 | 0 | 0 |  | Fe-Cr-Ni-Cu-Ta
1266 | 25 | 19 | 10 | 17 | 29 | 76.25082 | 0.3109469 | 0.1543184 | 1209.65 | 0 | 0 | 0 |  | Fe-Cr-Ni-Cu-Ta
1267 | 20 | 21 | 15 | 19 | 25 | 76.56341 | 0.3085641 | 0.1514347 | 1166.321 | 0 | 0 | 0 |  | Fe-Cr-Ni-Cu-Ta
1268 | 16 | 24 | 20 | 19 | 21 | 77.78995 | 0.3045048 | 0.146943 | 1115.234 | 0 | 0 | 0 |  | Fe-Cr-Ni-Cu-Ta
1269 | 12 | 26 | 26 | 18 | 17 | 79.03268 | 0.3007875 | 0.1406922 | 1045.6 | 0 | 0 | 0 |  | Fe-Cr-Ni-Cu-Ta
1270 | 9 | 28 | 34 | 17 | 13 | 80.30447 | 0.2970678 | 0.1316055 | 946.4314 | 0 | 0 | 0 |  | Fe-Cr-Ni-Cu-Ta
1271 | 6 | 28 | 43 | 12 | 11 | 81.85574 | 0.2951374 | 0.1268844 | 907.5532 | 0 | 0 | 0 |  | Fe-Cr-Ni-Cu-Ta
1272 | 45 | 8 | 3 | 9 | 35 | 75.12394 | 0.3175364 | 0.1609339 | 1299.442 | 0 | 0 | 0 |  | Fe-Cr-Ni-Cu-Ta
1273 | 39 | 10 | 5 | 14 | 31 | 74.61265 | 0.3162959 | 0.1575954 | 1239.445 | 0 | 0 | 0 |  | Fe-Cr-Ni-Cu-Ta
1274 | 33 | 12 | 8 | 19 | 27 | 74.08961 | 0.3149431 | 0.153715 | 1173.564 | 0 | 0 | 0 |  | Fe-Cr-Ni-Cu-Ta
1275 | 28 | 14 | 12 | 22 | 24 | 74.02809 | 0.3133605 | 0.1506883 | 1127.485 | 0 | 0 | 0 |  | Fe-Cr-Ni-Cu-Ta
1276 | 23 | 16 | 17 | 24 | 20 | 74.2956 | 0.3109575 | 0.1451124 | 1055.394 | 0 | 0 | 0 |  | Fe-Cr-Ni-Cu-Ta
1277 | 18 | 18 | 22 | 25 | 17 | 74.74262 | 0.3087162 | 0.1398126 | 992.619 | 0 | 0 | 0 |  | Fe-Cr-Ni-Cu-Ta
1278 | 13 | 20 | 30 | 24 | 13 | 75.84856 | 0.3053217 | 0.130499 | 893.8971 | 0 |  | 0 |  | Fe-Cr-Ni-Cu-Ta
1279 | 9 | 20 | 38 | 22 | 11 | 76.39958 | 0.3044978 | 0.125301 | 841.7149 | 0 | 0 | 0 |  | Fe-Cr-Ni-Cu-Ta
1280 | 6 | 20 | 50 | 16 | 8 | 78.26338 | 0.3019031 | 0.1144575 | 743.7424 | 1 | 0 | 0 |  | Fe-Cr-Ni-Cu-Ta
1281 | 50 | 7 | 3 | 14 | 25 | 74.72583 | 0.3141104 | 0.1529858 | 1171.255 | 0 | 0 | 0 |  | Fe-Cr-Ni-Cu-Ta
1282 | 42 | 8 | 6 | 21 | 23 | 73.10666 | 0.315318 | 0.1495831 | 1104.436 | 0 | 0 | 0 |  | Fe-Cr-Ni-Cu-Ta
1283 | 36 | 9 | 9 | 26 | 20 | 72.12457 | 0.3152562 | 0.1441661 | 1023.224 | 0 | 0 | 0 |  | Fe-Cr-Ni-Cu-Ta
1284 | 29 | 11 | 13 | 28 | 18 | 72.04882 | 0.3142577 | 0.1401005 | 972.1686 | 0 | 0 | 0 |  | Fe-Cr-Ni-Cu-Ta
1285 | 24 | 12 | 18 | 30 | 16 | 71.8061 | 0.3137723 | 0.1363764 | 924.083 | 0 | 0 | 0 |  | Fe-Cr-Ni-Cu-Ta
1286 | 18 | 14 | 25 | 31 | 13 | 72.19361 | 0.3117534 | 0.1290921 | 844.6168 | 0 | 0 | 0 |  | Fe-Cr-Ni-Cu-Ta
1287 | 13 | 15 | 32 | 30 | 10 | 72.76794 | 0.3098717 | 0.119188 | 745.1771 | 0 |  | 0 |  | Fe-Cr-Ni-Cu-Ta
1288 | 8 | 15 | 42 | 26 | 8 | 73.75085 | 0.3087573 | 0.1120876 | 682.9387 | 1 | 0 | 0 |  | Fe-Cr-Ni-Cu-Ta
1289 | 5 | 15 | 55 | 19 | 6 | 75.77146 | 0.3065874 | 0.103068 | 612.3349 | 1 | 0 | 0 |  | Fe-Cr-Ni-Cu-Ta
1290 | 52 | 7 | 3 | 21 | 17 | 73.80236 | 0.3113107 | 0.1377939 | 967.1445 | 0 | 0 | 0 |  | Fe-Cr-Ni-Cu-Ta
1291 | 43 | 7 | 6 | 28 | 16 | 71.6253 | 0.3141873 | 0.134732 | 907.7915 | 0 | 0 | 0 |  | Fe-Cr-Ni-Cu-Ta
1292 | 36 | 7 | 9 | 33 | 15 | 70.04508 | 0.3162844 | 0.1319399 | 859.2514 | 0 | 0 | 0 |  | Fe-Cr-Ni-Cu-Ta
1293 | 30 | 8 | 14 | 36 | 13 | 69.48214 | 0.3162593 | 0.1265375 | 794.3733 | 0 | 0 | 0 |  | Fe-Cr-Ni-Cu-Ta
1294 | 24 | 9 | 19 | 38 | 11 | 69.11258 | 0.316 | 0.1200506 | 723.4109 | 0 | 0 | 0 |  | Fe-Cr-Ni-Cu-Ta
1295 | 18 | 10 | 25 | 38 | 9 | 69.20009 | 0.3152326 | 0.112568 | 650.4037 | 0 | 0 | 0 |  | Fe-Cr-Ni-Cu-Ta
1296 | 12 | 11 | 33 | 37 | 7 | 69.62527 | 0.3141706 | 0.1038487 | 572.1953 | 1 | 0 | 0 |  | Fe-Cr-Ni-Cu-Ta
1297 | 7 | 12 | 44 | 32 | 5 | 71.23128 | 0.3118289 | 0.09325772 | 490.0267 | 1 | 0 | 0 |  | Fe-Cr-Ni-Cu-Ta
1298 | 4 | 12 | 57 | 23 | 4 | 73.68148 | 0.3096434 | 0.0877811 | 459.8045 | 1 | 0 | 0 |  | Fe-Cr-Ni-Cu-Ta
1299 | 42 | 5 | 6 | 37 | 10 | 68.98197 | 0.3153741 | 0.1138702 | 664.4536 | 0 | 0 | 0 |  | Fe-Cr-Ni-Cu-Ta
1300 | 35 | 5 | 9 | 41 | 10 | 67.54274 | 0.3178876 | 0.1139739 | 652.3886 | 0 | 0 | 0 |  | Fe-Cr-Ni-Cu-Ta
1301 | 28 | 6 | 13 | 44 | 9 | 66.76465 | 0.3186542 | 0.1098519 | 606.2811 | 0 | 0 | 0 |  | Fe-Cr-Ni-Cu-Ta
1302 | 22 | 7 | 18 | 45 | 8 | 66.56142 | 0.3186935 | 0.1057636 | 566.8479 | 0 | 0 | 0 |  | Fe-Cr-Ni-Cu-Ta
1303 | 16 | 8 | 25 | 45 | 6 | 66.67392 | 0.3179347 | 0.09564137 | 479.7678 | 0 | 0 | 0 |  | Fe-Cr-Ni-Cu-Ta
1304 | 11 | 9 | 32 | 43 | 5 | 67.33864 | 0.316936 | 0.09032028 | 439.999 | 1 | 0 | 0 |  | Fe-Cr-Ni-Cu-Ta
1305 | 6 | 11 | 43 | 38 | 3 | 69.35001 | 0.3135035 | 0.07575092 | 337.2301 | 1 | 0 | 0 |  | Fe-Cr-Ni-Cu-Ta
1306 | 32 | 3 | 9 | 50 | 6 | 64.48793 | 0.3209198 | 0.09281646 | 443.7451 | 0 | 0 | 0 |  | Fe-Cr-Ni-Cu-Ta
1307 | 25 | 4 | 13 | 52 | 6 | 63.90195 | 0.3220055 | 0.09317195 | 441.8148 | 0 | 0 | 0 |  | Fe-Cr-Ni-Cu-Ta
1308 | 19 | 5 | 18 | 53 | 5 | 63.6714 | 0.3220853 | 0.08718126 | 392.9734 | 0 | 0 | 0 |  | Fe-Cr-Ni-Cu-Ta
1309 | 13 | 6 | 23 | 53 | 4 | 63.59032 | 0.3219605 | 0.08037147 | 341.2818 | 1 | 0 | 0 |  | Fe-Cr-Ni-Cu-Ta
1310 | 8 | 8 | 30 | 50 | 4 | 64.94295 | 0.3200513 | 0.08187865 | 359.2364 | 1 | 0 | 0 |  | Fe-Cr-Ni-Cu-Ta
1311 | 12 | 3 | 33 | 5 | 47 | 72.15192 | 0.3303626 | 0.1726999 | 1440.931 | 0 | 0 | 0 |  | Fe-Cr-Ni-Cu-Ta
1312 | 11 | 5 | 39 | 5 | 40 | 73.1979 | 0.3267464 | 0.1756683 | 1474.568 | 0 | 0 | 0 |  | Fe-Cr-Ni-Cu-Ta
1313 | 10 | 7 | 44 | 4 | 34 | 74.47328 | 0.3230298 | 0.1756868 | 1477.527 | 0 | 0 | 0 |  | Fe-Cr-Ni-Cu-Ta
1314 | 9 | 11 | 49 | 4 | 27 | 76.3614 | 0.3169832 | 0.1699517 | 1410.783 | 0 | 0 | 0 |  | Fe-Cr-Ni-Cu-Ta
1315 | 7 | 14 | 53 | 3 | 22 | 78.06509 | 0.3122204 | 0.1633033 | 1336.471 | 0 | 0 | 0 |  | Fe-Cr-Ni-Cu-Ta
1316 | 19 | 3 | 21 | 6 | 51 | 71.97139 | 0.330655 | 0.1652989 | 1356.345 | 0 | 0 | 0 |  | Fe-Cr-Ni-Cu-Ta
1317 | 17 | 5 | 27 | 7 | 44 | 72.71311 | 0.3275055 | 0.1701947 | 1408.222 | 0 | 0 | 0 |  | Fe-Cr-Ni-Cu-Ta
1318 | 16 | 7 | 32 | 8 | 38 | 73.50174 | 0.3241846 | 0.1712353 | 1414.954 | 0 | 0 | 0 |  | Fe-Cr-Ni-Cu-Ta
1319 | 14 | 10 | 36 | 8 | 32 | 74.81417 | 0.3198826 | 0.169837 | 1398.585 | 0 | 0 | 0 |  | Fe-Cr-Ni-Cu-Ta
1320 | 11 | 14 | 40 | 9 | 26 | 76.2694 | 0.3146783 | 0.1644461 | 1332.504 | 0 | 0 | 0 |  | Fe-Cr-Ni-Cu-Ta
1321 | 9 | 18 | 44 | 8 | 21 | 78.29434 | 0.3088987 | 0.1571595 | 1254.292 | 0 | 0 | 0 |  | Fe-Cr-Ni-Cu-Ta
1322 | 7 | 23 | 46 | 7 | 16 | 80.84484 | 0.3016518 | 0.1456765 | 1130.552 | 0 | 0 | 0 |  | Fe-Cr-Ni-Cu-Ta
1323 | 29 | 3 | 12 | 4 | 52 | 72.76965 | 0.328997 | 0.161517 | 1324.569 | 0 | 0 | 0 |  | Fe-Cr-Ni-Cu-Ta
1324 | 27 | 4 | 16 | 8 | 46 | 72.52536 | 0.3273932 | 0.1650058 | 1346.494 | 0 | 0 | 0 |  | Fe-Cr-Ni-Cu-Ta
1325 | 24 | 6 | 21 | 10 | 39 | 73.00307 | 0.32446 | 0.167563 | 1364.512 | 0 | 0 | 0 |  | Fe-Cr-Ni-Cu-Ta
1326 | 21 | 9 | 25 | 12 | 34 | 73.71607 | 0.3210624 | 0.1663053 | 1342.741 | 0 | 0 | 0 |  | Fe-Cr-Ni-Cu-Ta
1327 | 17 | 13 | 28 | 13 | 29 | 74.95044 | 0.3166363 | 0.1633228 | 1306.774 | 0 | 0 | 0 |  | Fe-Cr-Ni-Cu-Ta
1328 | 14 | 17 | 31 | 14 | 24 | 76.33214 | 0.311633 | 0.1575824 | 1238.93 | 0 | 0 | 0 |  | Fe-Cr-Ni-Cu-Ta
1329 | 11 | 23 | 34 | 13 | 19 | 79.00691 | 0.3039894 | 0.1487574 | 1149.405 | 0 | 0 | 0 |  | Fe-Cr-Ni-Cu-Ta
1330 | 8 | 29 | 36 | 12 | 15 | 81.7217 | 0.2964058 | 0.1386344 | 1046.58 | 0 | 0 | 0 |  | Fe-Cr-Ni-Cu-Ta
1331 | 6 | 36 | 37 | 9 | 12 | 85.38999 | 0.2875051 | 0.1288045 | 957.7277 | 0 | 0 | 0 |  | Fe-Cr-Ni-Cu-Ta
1332 | 38 | 3 | 10 | 6 | 43 | 73.36093 | 0.3250351 | 0.1653665 | 1356.042 | 0 | 0 | 0 |  | Fe-Cr-Ni-Cu-Ta
1333 | 34 | 4 | 13 | 10 | 38 | 72.91017 | 0.3240409 | 0.1657954 | 1339.797 | 0 | 0 | 0 |  | Fe-Cr-Ni-Cu-Ta
1334 | 29 | 7 | 16 | 14 | 33 | 73.03432 | 0.3214148 | 0.1635897 | 1297.88 | 0 | 0 | 0 |  | Fe-Cr-Ni-Cu-Ta
1335 | 25 | 10 | 19 | 17 | 29 | 73.40395 | 0.3185725 | 0.1602546 | 1249.04 | 0 | 0 | 0 |  | Fe-Cr-Ni-Cu-Ta
1336 | 20 | 15 | 21 | 19 | 25 | 74.61741 | 0.313817 | 0.1552422 | 1190.765 | 0 | 0 | 0 |  | Fe-Cr-Ni-Cu-Ta
1337 | 16 | 20 | 24 | 19 | 21 | 76.45799 | 0.3081179 | 0.1493284 | 1130.135 | 0 | 0 | 0 |  | Fe-Cr-Ni-Cu-Ta
1338 | 12 | 26 | 26 | 18 | 17 | 79.03268 | 0.3007875 | 0.1411316 | 1050.328 | 0 | 0 | 0 |  | Fe-Cr-Ni-Cu-Ta
1339 | 9 | 34 | 28 | 17 | 13 | 82.39874 | 0.2913493 | 0.128978 | 931.9769 | 0 | 0 | 0 |  | Fe-Cr-Ni-Cu-Ta
1340 | 6 | 43 | 28 | 12 | 11 | 87.23228 | 0.2805482 | 0.1218029 | 884.2387 | 0 | 0 | 0 |  | Fe-Cr-Ni-Cu-Ta
1341 | 45 | 3 | 8 | 9 | 35 | 73.60261 | 0.3215432 | 0.1641466 | 1321.237 | 0 | 0 | 0 |  | Fe-Cr-Ni-Cu-Ta
1342 | 39 | 5 | 10 | 14 | 31 | 73.04343 | 0.3204756 | 0.1613182 | 1266.023 | 0 | 0 | 0 |  | Fe-Cr-Ni-Cu-Ta
1343 | 33 | 8 | 12 | 19 | 27 | 72.80406 | 0.3184089 | 0.1567102 | 1194.252 | 0 | 0 | 0 |  | Fe-Cr-Ni-Cu-Ta
1344 | 28 | 12 | 14 | 22 | 24 | 73.37857 | 0.3151261 | 0.1518561 | 1134.184 | 0 | 0 | 0 |  | Fe-Cr-Ni-Cu-Ta
1345 | 23 | 17 | 16 | 24 | 20 | 74.62886 | 0.310044 | 0.1445621 | 1052.399 | 0 | 0 | 0 |  | Fe-Cr-Ni-Cu-Ta
1346 | 18 | 22 | 18 | 25 | 17 | 76.10358 | 0.3049655 | 0.1377177 | 981.5643 | 0 | 0 | 0 |  | Fe-Cr-Ni-Cu-Ta
1347 | 13 | 30 | 20 | 24 | 13 | 79.35114 | 0.2956342 | 0.126173 | 873.5725 | 0 | 0 | 0 |  | Fe-Cr-Ni-Cu-Ta
1348 | 9 | 38 | 20 | 22 | 11 | 82.80909 | 0.2867907 | 0.1182854 | 810.0677 | 0 | 0 | 0 |  | Fe-Cr-Ni-Cu-Ta
1349 | 6 | 50 | 20 | 16 | 8 | 89.22246 | 0.2718367 | 0.1048168 | 702.9985 | 0 | 0 | 0 |  | Fe-Cr-Ni-Cu-Ta
1350 | 50 | 3 | 7 | 14 | 25 | 73.4309 | 0.3175903 | 0.155567 | 1187.899 | 0 | 0 | 0 |  | Fe-Cr-Ni-Cu-Ta
1351 | 42 | 6 | 8 | 21 | 23 | 72.4567 | 0.3170872 | 0.1506219 | 1109.687 | 0 | 0 | 0 |  | Fe-Cr-Ni-Cu-Ta
1352 | 36 | 9 | 9 | 26 | 20 | 72.12457 | 0.3152562 | 0.1441661 | 1023.224 | 0 | 0 | 0 |  | Fe-Cr-Ni-Cu-Ta
1353 | 29 | 13 | 11 | 28 | 18 | 72.72645 | 0.3123805 | 0.139603 | 972.633 | 0 | 0 | 0 |  | Fe-Cr-Ni-Cu-Ta
1354 | 24 | 18 | 12 | 30 | 16 | 73.84983 | 0.3080786 | 0.1334711 | 911.0407 | 0 | 0 | 0 |  | Fe-Cr-Ni-Cu-Ta
1355 | 18 | 25 | 14 | 31 | 13 | 75.98929 | 0.3011216 | 0.1236868 | 818.7435 | 0 | 0 | 0 |  | Fe-Cr-Ni-Cu-Ta
1356 | 13 | 32 | 15 | 30 | 10 | 78.82442 | 0.292861 | 0.1125335 | 718.971 | 0 | 0 | 0 |  | Fe-Cr-Ni-Cu-Ta
1357 | 8 | 42 | 15 | 26 | 8 | 83.64202 | 0.2811032 | 0.1030295 | 650.1771 | 0 | 0 | 0 |  | Fe-Cr-Ni-Cu-Ta
1358 | 5 | 55 | 15 | 19 | 6 | 90.5787 | 0.2656362 | 0.09093666 | 564.5963 | 0 | 0 | 0 |  | Fe-Cr-Ni-Cu-Ta
1359 | 52 | 3 | 7 | 21 | 17 | 72.45918 | 0.3150032 | 0.1394616 | 973.6598 | 0 | 0 | 0 |  | Fe-Cr-Ni-Cu-Ta
1360 | 43 | 6 | 7 | 28 | 16 | 71.28724 | 0.3151281 | 0.1351617 | 909.4036 | 0 | 0 | 0 |  | Fe-Cr-Ni-Cu-Ta
1361 | 36 | 9 | 7 | 33 | 15 | 70.72588 | 0.3143718 | 0.1310705 | 856.1211 | 0 | 0 | 0 |  | Fe-Cr-Ni-Cu-Ta
1362 | 30 | 14 | 8 | 36 | 13 | 71.53533 | 0.310448 | 0.1236031 | 781.7526 | 0 | 0 | 0 |  | Fe-Cr-Ni-Cu-Ta
1363 | 24 | 19 | 9 | 38 | 11 | 72.58542 | 0.3061087 | 0.1156521 | 706.6143 | 0 | 0 | 0 |  | Fe-Cr-Ni-Cu-Ta
1364 | 18 | 25 | 10 | 38 | 9 | 74.54267 | 0.2999663 | 0.106977 | 632.9171 | 0 | 0 | 0 |  | Fe-Cr-Ni-Cu-Ta
1365 | 12 | 33 | 11 | 37 | 7 | 77.59847 | 0.2913696 | 0.0964269 | 549.8186 | 0 | 0 | 0 |  | Fe-Cr-Ni-Cu-Ta
1366 | 7 | 44 | 12 | 32 | 5 | 83.06008 | 0.2782362 | 0.08395736 | 462.3717 | 0 | 0 | 0 |  | Fe-Cr-Ni-Cu-Ta
1367 | 4 | 57 | 12 | 23 | 4 | 90.55476 | 0.262498 | 0.0760123 | 421.5261 | 0 | 0 | 0 |  | Fe-Cr-Ni-Cu-Ta
1368 | 42 | 6 | 5 | 37 | 10 | 69.33185 | 0.3143747 | 0.1135189 | 663.5808 | 0 | 0 | 0 |  | Fe-Cr-Ni-Cu-Ta
1369 | 35 | 9 | 5 | 41 | 10 | 68.9437 | 0.3138598 | 0.1125169 | 648.7756 | 0 | 0 | 0 |  | Fe-Cr-Ni-Cu-Ta
1370 | 28 | 13 | 6 | 44 | 9 | 69.23667 | 0.3114999 | 0.1073408 | 600.2988 | 0 | 0 | 0 |  | Fe-Cr-Ni-Cu-Ta
1371 | 22 | 18 | 7 | 45 | 8 | 70.48154 | 0.307314 | 0.1019202 | 557.7323 | 0 | 0 | 0 |  | Fe-Cr-Ni-Cu-Ta
1372 | 16 | 25 | 8 | 45 | 6 | 72.83476 | 0.2999967 | 0.09031178 | 468.0326 | 0 | 0 | 0 |  | Fe-Cr-Ni-Cu-Ta
1373 | 11 | 32 | 9 | 43 | 5 | 75.76505 | 0.2924696 | 0.08352869 | 424.4838 | 0 | 0 | 0 |  | Fe-Cr-Ni-Cu-Ta
1374 | 6 | 43 | 11 | 38 | 3 | 81.19975 | 0.2793618 | 0.06781592 | 318.6274 | 0 | 0 | 0 |  | Fe-Cr-Ni-Cu-Ta
1375 | 32 | 9 | 3 | 50 | 6 | 66.63777 | 0.3145835 | 0.09099269 | 440.8954 | 0 | 0 | 0 |  | Fe-Cr-Ni-Cu-Ta
1376 | 25 | 13 | 4 | 52 | 6 | 67.13398 | 0.3124512 | 0.09038635 | 437.4158 | 0 | 0 | 0 |  | Fe-Cr-Ni-Cu-Ta
1377 | 19 | 18 | 5 | 53 | 5 | 68.38354 | 0.3081098 | 0.0833775 | 387.2487 | 0 | 0 | 0 |  | Fe-Cr-Ni-Cu-Ta
1378 | 13 | 23 | 6 | 53 | 4 | 69.87344 | 0.3032834 | 0.0759917 | 336.5759 | 0 | 0 | 0 |  | Fe-Cr-Ni-Cu-Ta
1379 | 8 | 30 | 8 | 50 | 4 | 73.03616 | 0.2961835 | 0.07567876 | 347.6359 | 0 | 0 | 0 |  | Fe-Cr-Ni-Cu-Ta
1380 | 12 | 33 | 5 | 3 | 47 | 81.27462 | 0.3076657 | 0.1469415 | 1227.772 | 0 | 0 | 0 |  | Fe-Cr-Ni-Cu-Ta
1381 | 11 | 39 | 5 | 5 | 40 | 83.40393 | 0.3002528 | 0.1473027 | 1233.949 | 0 | 0 | 0 |  | Fe-Cr-Ni-Cu-Ta
1382 | 10 | 44 | 4 | 7 | 34 | 85.32136 | 0.2933318 | 0.1444162 | 1198.864 | 0 | 0 | 0 |  | Fe-Cr-Ni-Cu-Ta
1383 | 9 | 49 | 4 | 11 | 27 | 86.88325 | 0.2858324 | 0.1393963 | 1127.878 | 0 | 0 | 0 |  | Fe-Cr-Ni-Cu-Ta
1384 | 7 | 53 | 3 | 14 | 22 | 88.29741 | 0.2793845 | 0.131633 | 1030.263 | 0 | 0 | 0 |  | Fe-Cr-Ni-Cu-Ta
1385 | 19 | 21 | 6 | 3 | 51 | 77.71339 | 0.317039 | 0.1508173 | 1248.536 | 0 | 0 | 0 |  | Fe-Cr-Ni-Cu-Ta
1386 | 17 | 27 | 7 | 5 | 44 | 79.61491 | 0.3104284 | 0.1526938 | 1273.596 | 0 | 0 | 0 |  | Fe-Cr-Ni-Cu-Ta
1387 | 16 | 32 | 8 | 7 | 38 | 81.24437 | 0.3043772 | 0.1528121 | 1274.205 | 0 | 0 | 0 |  | Fe-Cr-Ni-Cu-Ta
1388 | 14 | 36 | 8 | 10 | 32 | 82.46987 | 0.2988184 | 0.1495154 | 1227.381 | 0 | 0 | 0 |  | Fe-Cr-Ni-Cu-Ta
1389 | 11 | 40 | 9 | 14 | 26 | 83.44597 | 0.2931923 | 0.1440992 | 1150.574 | 0 | 0 | 0 |  | Fe-Cr-Ni-Cu-Ta
1390 | 9 | 44 | 8 | 18 | 21 | 84.39372 | 0.2874899 | 0.1357572 | 1042.978 | 0 | 0 | 0 |  | Fe-Cr-Ni-Cu-Ta
1391 | 7 | 46 | 7 | 23 | 16 | 84.52653 | 0.283074 | 0.1244294 | 899.1102 | 0 | 0 | 0 |  | Fe-Cr-Ni-Cu-Ta
1392 | 29 | 12 | 4 | 3 | 52 | 75.50779 | 0.3223444 | 0.154239 | 1268.468 | 0 | 0 | 0 |  | Fe-Cr-Ni-Cu-Ta
1393 | 27 | 16 | 8 | 4 | 46 | 76.8578 | 0.3177185 | 0.1584023 | 1319.73 | 0 | 0 | 0 |  | Fe-Cr-Ni-Cu-Ta
1394 | 24 | 21 | 10 | 6 | 39 | 78.4373 | 0.31191 | 0.1584231 | 1318.893 | 0 | 0 | 0 |  | Fe-Cr-Ni-Cu-Ta
1395 | 21 | 25 | 12 | 9 | 34 | 79.32915 | 0.3075505 | 0.1570802 | 1295.247 | 0 | 0 | 0 |  | Fe-Cr-Ni-Cu-Ta
1396 | 17 | 28 | 13 | 13 | 29 | 79.71885 | 0.3039515 | 0.1529575 | 1231.915 | 0 | 0 | 0 |  | Fe-Cr-Ni-Cu-Ta
1397 | 14 | 31 | 14 | 17 | 24 | 80.15734 | 0.2999237 | 0.1470621 | 1148.261 | 0 | 0 | 0 |  | Fe-Cr-Ni-Cu-Ta
1398 | 11 | 34 | 13 | 23 | 19 | 80.10735 | 0.2959444 | 0.1372 | 1015.55 | 0 | 0 | 0 |  | Fe-Cr-Ni-Cu-Ta
1399 | 8 | 36 | 12 | 29 | 15 | 79.58667 | 0.293235 | 0.1265858 | 880.1845 | 0 | 0 | 0 |  | Fe-Cr-Ni-Cu-Ta
1400 | 6 | 37 | 9 | 36 | 12 | 78.35118 | 0.292026 | 0.1155414 | 745.656 | 0 | 0 | 0 |  | Fe-Cr-Ni-Cu-Ta
1401 | 38 | 10 | 6 | 3 | 43 | 76.09087 | 0.3191364 | 0.161852 | 1347.786 | 0 | 0 | 0 |  | Fe-Cr-Ni-Cu-Ta
1402 | 34 | 13 | 10 | 4 | 38 | 77.05004 | 0.3156974 | 0.1620723 | 1348.917 | 0 | 0 | 0 |  | Fe-Cr-Ni-Cu-Ta
1403 | 29 | 16 | 14 | 7 | 33 | 77.53395 | 0.3125562 | 0.1606963 | 1321.344 | 0 | 0 | 0 |  | Fe-Cr-Ni-Cu-Ta
1404 | 25 | 19 | 17 | 10 | 29 | 77.97104 | 0.3095221 | 0.1582785 | 1282.073 | 0 | 0 | 0 |  | Fe-Cr-Ni-Cu-Ta
1405 | 20 | 21 | 19 | 15 | 25 | 77.56776 | 0.3077337 | 0.1536867 | 1206.673 | 0 | 0 | 0 |  | Fe-Cr-Ni-Cu-Ta
1406 | 16 | 24 | 19 | 20 | 21 | 77.53287 | 0.3047145 | 0.146388 | 1105.538 | 0 | 0 | 0 |  | Fe-Cr-Ni-Cu-Ta
1407 | 12 | 26 | 18 | 26 | 17 | 76.90826 | 0.3025041 | 0.1365036 | 973.7138 | 0 | 0 | 0 |  | Fe-Cr-Ni-Cu-Ta
1408 | 9 | 28 | 17 | 34 | 13 | 75.76883 | 0.3007125 | 0.124289 | 819.5849 | 0 | 0 | 0 |  | Fe-Cr-Ni-Cu-Ta
1409 | 6 | 28 | 12 | 43 | 11 | 73.41805 | 0.3019606 | 0.1144566 | 695.4713 | 0 | 0 | 0 |  | Fe-Cr-Ni-Cu-Ta
1410 | 45 | 8 | 9 | 3 | 35 | 76.54467 | 0.3163293 | 0.1640642 | 1360.553 | 0 | 0 | 0 |  | Fe-Cr-Ni-Cu-Ta
1411 | 39 | 10 | 14 | 5 | 31 | 76.80663 | 0.3144299 | 0.1622108 | 1329.17 | 0 | 0 | 0 |  | Fe-Cr-Ni-Cu-Ta
1412 | 33 | 12 | 19 | 8 | 27 | 76.82797 | 0.3126076 | 0.1592885 | 1280.168 | 0 | 0 | 0 |  | Fe-Cr-Ni-Cu-Ta
1413 | 28 | 14 | 22 | 12 | 24 | 76.53613 | 0.3112182 | 0.1556586 | 1221.009 | 0 | 0 | 0 |  | Fe-Cr-Ni-Cu-Ta
1414 | 23 | 16 | 24 | 17 | 20 | 76.09021 | 0.3094256 | 0.1484699 | 1117.173 | 0 | 0 | 0 |  | Fe-Cr-Ni-Cu-Ta
1415 | 18 | 18 | 25 | 22 | 17 | 75.52497 | 0.3080491 | 0.1411899 | 1017.494 | 0 | 0 | 0 |  | Fe-Cr-Ni-Cu-Ta
1416 | 13 | 20 | 24 | 30 | 13 | 74.24759 | 0.3066845 | 0.1282117 | 851.8556 | 0 |  | 0 |  | Fe-Cr-Ni-Cu-Ta
1417 | 9 | 20 | 22 | 38 | 11 | 72.08849 | 0.3082181 | 0.1196218 | 739.1904 | 0 | 0 | 0 |  | Fe-Cr-Ni-Cu-Ta
1418 | 6 | 20 | 16 | 50 | 8 | 68.95488 | 0.3100238 | 0.1036031 | 558.5989 | 0 | 0 | 0 |  | Fe-Cr-Ni-Cu-Ta
1419 | 50 | 7 | 14 | 3 | 25 | 77.49035 | 0.3117783 | 0.1579284 | 1271.163 | 0 | 0 | 0 |  | Fe-Cr-Ni-Cu-Ta
1420 | 42 | 8 | 21 | 6 | 23 | 76.87658 | 0.3120785 | 0.1561089 | 1234.995 | 0 | 0 | 0 |  | Fe-Cr-Ni-Cu-Ta
1421 | 36 | 9 | 26 | 9 | 20 | 76.46187 | 0.311488 | 0.1512306 | 1162.841 | 0 | 0 | 0 |  | Fe-Cr-Ni-Cu-Ta
1422 | 29 | 11 | 28 | 13 | 18 | 75.95405 | 0.3108515 | 0.1463342 | 1092.322 | 0 | 0 | 0 |  | Fe-Cr-Ni-Cu-Ta
1423 | 24 | 12 | 30 | 18 | 16 | 74.93349 | 0.3110172 | 0.1410525 | 1013.833 | 0 | 0 | 0 |  | Fe-Cr-Ni-Cu-Ta
1424 | 18 | 14 | 31 | 25 | 13 | 73.76906 | 0.3103586 | 0.1311833 | 884.4766 | 0 | 0 | 0 |  | Fe-Cr-Ni-Cu-Ta
1425 | 13 | 15 | 30 | 32 | 10 | 72.2291 | 0.3103521 | 0.1185493 | 733.4297 | 0 |  | 0 |  | Fe-Cr-Ni-Cu-Ta
1426 | 8 | 15 | 26 | 42 | 8 | 69.3563 | 0.3127405 | 0.1073108 | 598.4632 | 0 | 0 | 0 |  | Fe-Cr-Ni-Cu-Ta
1427 | 5 | 15 | 19 | 55 | 6 | 65.87889 | 0.3156801 | 0.09341103 | 451.1149 | 0 | 0 | 0 |  | Fe-Cr-Ni-Cu-Ta
1428 | 52 | 7 | 21 | 3 | 17 | 78.48181 | 0.3073784 | 0.1444457 | 1102.305 | 0 | 0 | 0 |  | Fe-Cr-Ni-Cu-Ta
1429 | 43 | 7 | 28 | 6 | 16 | 77.35808 | 0.3092288 | 0.1425701 | 1066.278 | 0 | 0 | 0 |  | Fe-Cr-Ni-Cu-Ta
1430 | 36 | 7 | 33 | 9 | 15 | 76.3176 | 0.3107333 | 0.1402168 | 1025.585 | 0 | 0 | 0 |  | Fe-Cr-Ni-Cu-Ta
1431 | 30 | 8 | 36 | 14 | 13 | 75.23572 | 0.3110982 | 0.1336489 | 934.9029 | 0 | 0 | 0 |  | Fe-Cr-Ni-Cu-Ta
1432 | 24 | 9 | 38 | 19 | 11 | 74.13209 | 0.3114427 | 0.1258335 | 834.9269 | 1 | 0 | 0 |  | Fe-Cr-Ni-Cu-Ta
1433 | 18 | 10 | 38 | 25 | 9 | 72.7034 | 0.3120171 | 0.1163025 | 719.9767 | 1 | 0 | 0 |  | Fe-Cr-Ni-Cu-Ta
1434 | 12 | 11 | 37 | 33 | 7 | 70.71448 | 0.3131578 | 0.104908 | 591.0021 | 1 | 0 | 0 |  | Fe-Cr-Ni-Cu-Ta
1435 | 7 | 12 | 32 | 44 | 5 | 67.92771 | 0.3149315 | 0.09038759 | 442.6165 | 1 | 0 | 0 |  | Fe-Cr-Ni-Cu-Ta
1436 | 4 | 12 | 23 | 57 | 4 | 64.27769 | 0.3185847 | 0.08020247 | 340.9163 | 1 | 0 | 0 |  | Fe-Cr-Ni-Cu-Ta
1437 | 42 | 5 | 37 | 6 | 10 | 77.30471 | 0.3080122 | 0.1221413 | 832.048 | 1 | 0 | 0 |  | Fe-Cr-Ni-Cu-Ta
1438 | 35 | 5 | 41 | 9 | 10 | 76.11186 | 0.3101255 | 0.1225585 | 825.1054 | 1 | 0 | 0 |  | Fe-Cr-Ni-Cu-Ta
1439 | 28 | 6 | 44 | 13 | 9 | 75.10238 | 0.3109839 | 0.1179267 | 764.853 | 1 | 0 | 0 |  | Fe-Cr-Ni-Cu-Ta
1440 | 22 | 7 | 45 | 18 | 8 | 73.8578 | 0.3118984 | 0.1125324 | 696.8069 | 1 | 0 | 0 |  | Fe-Cr-Ni-Cu-Ta
1441 | 16 | 8 | 45 | 25 | 6 | 72.13508 | 0.3127807 | 0.1001712 | 562.2393 | 1 | 0 | 0 |  | Fe-Cr-Ni-Cu-Ta
1442 | 11 | 9 | 43 | 32 | 5 | 70.35787 | 0.3140601 | 0.09271799 | 481.5439 | 1 | 0 | 0 |  | Fe-Cr-Ni-Cu-Ta
1443 | 6 | 11 | 38 | 43 | 3 | 67.97411 | 0.3148167 | 0.07482463 | 322.8462 | 1 | 0 | 0 |  | Fe-Cr-Ni-Cu-Ta
1444 | 32 | 3 | 50 | 9 | 6 | 75.67131 | 0.310465 | 0.1012752 | 605.0358 | 1 | 0 | 0 |  | Fe-Cr-Ni-Cu-Ta
1445 | 25 | 4 | 52 | 13 | 6 | 74.52622 | 0.3119195 | 0.1014657 | 596.9122 | 1 | 0 | 0 |  | Fe-Cr-Ni-Cu-Ta
1446 | 19 | 5 | 53 | 18 | 5 | 73.25139 | 0.3128726 | 0.09426002 | 519.4093 | 1 | 0 | 0 |  | Fe-Cr-Ni-Cu-Ta
1447 | 13 | 6 | 53 | 23 | 4 | 71.92353 | 0.3138496 | 0.08630827 | 439.8632 | 1 | 0 | 0 |  | Fe-Cr-Ni-Cu-Ta
1448 | 8 | 8 | 50 | 30 | 4 | 70.4488 | 0.3146923 | 0.08609818 | 426.7165 | 1 |  | 0 |  | Fe-Cr-Ni-Cu-Ta
1449 | 12 | 3 | 5 | 33 | 47 | 65.98781 | 0.3362289 | 0.1557684 | 1138.52 | 0 | 0 | 0 |  | Fe-Cr-Ni-Cu-Ta
1450 | 11 | 5 | 5 | 39 | 40 | 65.45072 | 0.3340975 | 0.1564316 | 1118.221 | 0 | 0 | 0 |  | Fe-Cr-Ni-Cu-Ta
1451 | 10 | 7 | 4 | 44 | 34 | 64.99296 | 0.331972 | 0.1539445 | 1067.793 | 0 | 0 | 0 |  | Fe-Cr-Ni-Cu-Ta
1452 | 9 | 11 | 4 | 49 | 27 | 65.35971 | 0.3271641 | 0.1479027 | 988.1015 | 0 | 0 | 0 |  | Fe-Cr-Ni-Cu-Ta
1453 | 7 | 14 | 3 | 53 | 22 | 65.36576 | 0.3237943 | 0.1400511 | 893.9873 | 0 | 0 | 0 |  | Fe-Cr-Ni-Cu-Ta
1454 | 19 | 3 | 6 | 21 | 51 | 68.72094 | 0.3336817 | 0.1559426 | 1192.618 | 0 | 0 | 0 |  | Fe-Cr-Ni-Cu-Ta
1455 | 17 | 5 | 7 | 27 | 44 | 68.2315 | 0.3316735 | 0.1583582 | 1193.384 | 0 | 0 | 0 |  | Fe-Cr-Ni-Cu-Ta
1456 | 16 | 7 | 8 | 32 | 38 | 68.0043 | 0.3292758 | 0.1583657 | 1171.823 | 0 | 0 | 0 |  | Fe-Cr-Ni-Cu-Ta
1457 | 14 | 10 | 8 | 36 | 32 | 68.13542 | 0.3259927 | 0.1550411 | 1118.506 | 0 | 0 | 0 |  | Fe-Cr-Ni-Cu-Ta
1458 | 11 | 14 | 9 | 40 | 26 | 68.6172 | 0.3215567 | 0.149057 | 1040.602 | 0 | 0 | 0 |  | Fe-Cr-Ni-Cu-Ta
1459 | 9 | 18 | 8 | 44 | 21 | 69.13179 | 0.3169396 | 0.1403713 | 939.2072 | 0 | 0 | 0 |  | Fe-Cr-Ni-Cu-Ta
1460 | 7 | 23 | 7 | 46 | 16 | 70.4887 | 0.3103967 | 0.1282815 | 816.1594 | 0 | 0 | 0 |  | Fe-Cr-Ni-Cu-Ta
1461 | 29 | 3 | 4 | 12 | 52 | 71.03851 | 0.3305684 | 0.156606 | 1237.817 | 0 | 0 | 0 |  | Fe-Cr-Ni-Cu-Ta
1462 | 27 | 4 | 8 | 16 | 46 | 70.75984 | 0.3290031 | 0.1609153 | 1267.947 | 0 | 0 | 0 |  | Fe-Cr-Ni-Cu-Ta
1463 | 24 | 6 | 10 | 21 | 39 | 70.47111 | 0.3267656 | 0.1614161 | 1249.447 | 0 | 0 | 0 |  | Fe-Cr-Ni-Cu-Ta
1464 | 21 | 9 | 12 | 25 | 34 | 70.66839 | 0.3238155 | 0.1597351 | 1215.757 | 0 | 0 | 0 |  | Fe-Cr-Ni-Cu-Ta
1465 | 17 | 13 | 13 | 28 | 29 | 71.30128 | 0.3198777 | 0.1553778 | 1157.881 | 0 | 0 | 0 |  | Fe-Cr-Ni-Cu-Ta
1466 | 14 | 17 | 14 | 31 | 24 | 72.07163 | 0.3153402 | 0.1490303 | 1079.499 | 0 | 0 | 0 |  | Fe-Cr-Ni-Cu-Ta
1467 | 11 | 23 | 13 | 34 | 19 | 73.5657 | 0.3085351 | 0.1386382 | 965.7316 | 0 | 0 | 0 |  | Fe-Cr-Ni-Cu-Ta
1468 | 8 | 29 | 12 | 36 | 15 | 75.32156 | 0.3015128 | 0.1274455 | 851.6537 | 0 | 0 | 0 |  | Fe-Cr-Ni-Cu-Ta
1469 | 6 | 36 | 9 | 37 | 12 | 77.73073 | 0.2932396 | 0.1156675 | 742.181 | 0 | 0 | 0 |  | Fe-Cr-Ni-Cu-Ta
1470 | 38 | 3 | 6 | 10 | 43 | 72.45665 | 0.3258427 | 0.16316 | 1314.173 | 0 | 0 | 0 |  | Fe-Cr-Ni-Cu-Ta
1471 | 34 | 4 | 10 | 13 | 38 | 72.20998 | 0.3246697 | 0.1636868 | 1303.167 | 0 | 0 | 0 |  | Fe-Cr-Ni-Cu-Ta
1472 | 29 | 7 | 14 | 16 | 33 | 72.55498 | 0.3218434 | 0.1620349 | 1272.097 | 0 | 0 | 0 |  | Fe-Cr-Ni-Cu-Ta
1473 | 25 | 10 | 17 | 19 | 29 | 72.91798 | 0.3190039 | 0.1592288 | 1229.492 | 0 | 0 | 0 |  | Fe-Cr-Ni-Cu-Ta
1474 | 20 | 15 | 19 | 21 | 25 | 74.11908 | 0.3142496 | 0.154201 | 1171.5 | 0 | 0 | 0 |  | Fe-Cr-Ni-Cu-Ta
1475 | 16 | 20 | 19 | 24 | 21 | 75.1792 | 0.3091968 | 0.1467047 | 1083.268 | 0 | 0 | 0 |  | Fe-Cr-Ni-Cu-Ta
1476 | 12 | 26 | 18 | 26 | 17 | 76.90826 | 0.3025041 | 0.1365819 | 974.5737 | 0 | 0 | 0 |  | Fe-Cr-Ni-Cu-Ta
1477 | 9 | 34 | 17 | 28 | 13 | 79.44076 | 0.2935947 | 0.1238036 | 845.602 | 0 | 0 | 0 |  | Fe-Cr-Ni-Cu-Ta
1478 | 6 | 43 | 12 | 28 | 11 | 82.79069 | 0.2836383 | 0.1129554 | 750.3489 | 0 | 0 | 0 |  | Fe-Cr-Ni-Cu-Ta
1479 | 45 | 3 | 9 | 8 | 35 | 73.83796 | 0.3213359 | 0.1646427 | 1331.14 | 0 | 0 | 0 |  | Fe-Cr-Ni-Cu-Ta
1480 | 39 | 5 | 14 | 10 | 31 | 74.01243 | 0.31962 | 0.1627611 | 1299.229 | 0 | 0 | 0 |  | Fe-Cr-Ni-Cu-Ta
1481 | 33 | 8 | 19 | 12 | 27 | 74.53772 | 0.3168834 | 0.1595618 | 1254.671 | 0 | 0 | 0 |  | Fe-Cr-Ni-Cu-Ta
1482 | 28 | 12 | 22 | 14 | 24 | 75.37981 | 0.313389 | 0.1557182 | 1207.775 | 0 | 0 | 0 |  | Fe-Cr-Ni-Cu-Ta
1483 | 23 | 17 | 24 | 16 | 20 | 76.68254 | 0.3083058 | 0.1484603 | 1123.653 | 0 | 0 | 0 |  | Fe-Cr-Ni-Cu-Ta
1484 | 18 | 22 | 25 | 18 | 17 | 77.93883 | 0.3034547 | 0.1411833 | 1042.214 | 0 | 0 | 0 |  | Fe-Cr-Ni-Cu-Ta
1485 | 13 | 30 | 24 | 20 | 13 | 80.43293 | 0.2947954 | 0.1282276 | 906.7918 | 0 | 0 | 0 |  | Fe-Cr-Ni-Cu-Ta
1486 | 9 | 38 | 22 | 20 | 11 | 83.36123 | 0.2863907 | 0.119403 | 826.8953 | 0 | 0 | 0 |  | Fe-Cr-Ni-Cu-Ta
1487 | 6 | 50 | 16 | 20 | 8 | 88.08238 | 0.2725648 | 0.1023189 | 669.4264 | 0 | 0 | 0 |  | Fe-Cr-Ni-Cu-Ta
1488 | 50 | 3 | 14 | 7 | 25 | 75.18111 | 0.3160667 | 0.1580769 | 1244.66 | 0 | 0 | 0 |  | Fe-Cr-Ni-Cu-Ta
1489 | 42 | 6 | 21 | 8 | 23 | 75.71547 | 0.3142419 | 0.1561025 | 1220.968 | 0 | 0 | 0 |  | Fe-Cr-Ni-Cu-Ta
1490 | 36 | 9 | 26 | 9 | 20 | 76.46187 | 0.311488 | 0.1512306 | 1162.841 | 0 | 0 | 0 |  | Fe-Cr-Ni-Cu-Ta
1491 | 29 | 13 | 28 | 11 | 18 | 77.1644 | 0.3085752 | 0.1463653 | 1106.009 | 0 | 0 | 0 |  | Fe-Cr-Ni-Cu-Ta
1492 | 24 | 18 | 30 | 12 | 16 | 78.57929 | 0.3041243 | 0.1412527 | 1053.533 | 0 | 0 | 0 |  | Fe-Cr-Ni-Cu-Ta
1493 | 18 | 25 | 31 | 14 | 13 | 80.52033 | 0.2974901 | 0.1316326 | 951.4176 | 0 | 0 | 0 |  | Fe-Cr-Ni-Cu-Ta
1494 | 13 | 32 | 30 | 15 | 10 | 82.96196 | 0.2897273 | 0.1193097 | 826.4841 | 0 | 0 | 0 |  | Fe-Cr-Ni-Cu-Ta
1495 | 8 | 42 | 26 | 15 | 8 | 86.77901 | 0.2789413 | 0.1083109 | 727.8116 | 0 |  | 0 |  | Fe-Cr-Ni-Cu-Ta
1496 | 5 | 55 | 19 | 15 | 6 | 91.73938 | 0.2649404 | 0.09351975 | 596.6367 | 0 | 0 | 0 |  | Fe-Cr-Ni-Cu-Ta
1497 | 52 | 3 | 21 | 7 | 17 | 76.07936 | 0.3118569 | 0.1442654 | 1075 | 0 | 0 | 0 |  | Fe-Cr-Ni-Cu-Ta
1498 | 43 | 6 | 28 | 7 | 16 | 76.752 | 0.3103611 | 0.1425117 | 1059.35 | 0 | 0 | 0 |  | Fe-Cr-Ni-Cu-Ta
1499 | 36 | 9 | 33 | 7 | 15 | 77.53986 | 0.3084444 | 0.1403402 | 1039.381 | 0 | 0 | 0 |  | Fe-Cr-Ni-Cu-Ta
1500 | 30 | 14 | 36 | 8 | 13 | 78.91904 | 0.3041643 | 0.1341501 | 975.0951 | 0 | 0 | 0 |  | Fe-Cr-Ni-Cu-Ta
1501 | 24 | 19 | 38 | 9 | 11 | 80.35458 | 0.2996648 | 0.1267266 | 898.4331 | 0 | 0 | 0 |  | Fe-Cr-Ni-Cu-Ta
1502 | 18 | 25 | 38 | 10 | 9 | 82.25077 | 0.293826 | 0.1175864 | 807.5829 | 0 | 0 | 0 |  | Fe-Cr-Ni-Cu-Ta
1503 | 12 | 33 | 37 | 11 | 7 | 84.90386 | 0.285899 | 0.1068513 | 705.7844 | 0 | 0 | 0 |  | Fe-Cr-Ni-Cu-Ta
1504 | 7 | 44 | 32 | 12 | 5 | 88.82107 | 0.2743551 | 0.09331935 | 583.607 | 0 | 0 | 0 |  | Fe-Cr-Ni-Cu-Ta
1505 | 4 | 57 | 23 | 12 | 4 | 93.79283 | 0.2606161 | 0.08310286 | 501.3933 | 0 |  | 0 |  | Fe-Cr-Ni-Cu-Ta
1506 | 42 | 6 | 37 | 5 | 10 | 77.93531 | 0.3068325 | 0.1223945 | 839.2881 | 0 | 0 | 0 |  | Fe-Cr-Ni-Cu-Ta
1507 | 35 | 9 | 41 | 5 | 10 | 78.6394 | 0.3053877 | 0.1231068 | 851.4188 | 1 | 0 | 0 |  | Fe-Cr-Ni-Cu-Ta
1508 | 28 | 13 | 44 | 6 | 9 | 79.56116 | 0.3025916 | 0.1188988 | 809.7271 | 1 | 0 | 0 |  | Fe-Cr-Ni-Cu-Ta
1509 | 22 | 18 | 45 | 7 | 8 | 80.91605 | 0.2985462 | 0.1140783 | 764.5428 | 1 | 0 | 0 |  | Fe-Cr-Ni-Cu-Ta
1510 | 16 | 25 | 45 | 8 | 6 | 83.19232 | 0.2917084 | 0.102604 | 655.661 | 1 | 0 | 0 |  | Fe-Cr-Ni-Cu-Ta
1511 | 11 | 32 | 43 | 9 | 5 | 85.41563 | 0.2851638 | 0.09578366 | 596.3513 | 0 | 0 | 0 |  | Fe-Cr-Ni-Cu-Ta
1512 | 6 | 43 | 38 | 11 | 3 | 88.97813 | 0.2740483 | 0.0796699 | 453.8833 | 0 | 0 | 0 |  | Fe-Cr-Ni-Cu-Ta
1513 | 32 | 9 | 50 | 3 | 6 | 79.57288 | 0.3031493 | 0.1020971 | 637.6147 | 1 | 0 | 0 |  | Fe-Cr-Ni-Cu-Ta
1514 | 25 | 13 | 52 | 4 | 6 | 80.38702 | 0.3008896 | 0.1028776 | 648.2364 | 1 | 0 | 0 |  | Fe-Cr-Ni-Cu-Ta
1515 | 19 | 18 | 53 | 5 | 5 | 81.78077 | 0.2967374 | 0.09655624 | 590.8936 | 1 | 0 | 0 |  | Fe-Cr-Ni-Cu-Ta
1516 | 13 | 23 | 53 | 6 | 4 | 83.27097 | 0.2922655 | 0.08925126 | 526.1652 | 1 | 0 | 0 |  | Fe-Cr-Ni-Cu-Ta
1517 | 8 | 30 | 50 | 8 | 4 | 84.98379 | 0.2868519 | 0.08941834 | 533.2827 | 1 | 0 | 0 |  | Fe-Cr-Ni-Cu-Ta
1518 | 12 | 5 | 33 | 3 | 47 | 73.17986 | 0.3284795 | 0.1724118 | 1453.026 | 0 | 0 | 0 |  | Fe-Cr-Ni-Cu-Ta
1519 | 11 | 5 | 39 | 5 | 40 | 73.1979 | 0.3267464 | 0.1756683 | 1474.568 | 0 | 0 | 0 |  | Fe-Cr-Ni-Cu-Ta
1520 | 10 | 4 | 44 | 7 | 34 | 72.80436 | 0.3261092 | 0.1759247 | 1455.011 | 0 | 0 | 0 |  | Fe-Cr-Ni-Cu-Ta
1521 | 9 | 4 | 49 | 11 | 27 | 72.34157 | 0.3244462 | 0.1702848 | 1357.259 | 0 | 0 | 0 |  | Fe-Cr-Ni-Cu-Ta
1522 | 7 | 3 | 53 | 14 | 22 | 71.49754 | 0.3244607 | 0.1636378 | 1252.125 | 0 | 0 | 0 |  | Fe-Cr-Ni-Cu-Ta
1523 | 19 | 6 | 21 | 3 | 51 | 73.47702 | 0.3278972 | 0.1646856 | 1370.537 | 0 | 0 | 0 |  | Fe-Cr-Ni-Cu-Ta
1524 | 17 | 7 | 27 | 5 | 44 | 73.75434 | 0.3255896 | 0.1699466 | 1420.444 | 0 | 0 | 0 |  | Fe-Cr-Ni-Cu-Ta
1525 | 16 | 8 | 32 | 7 | 38 | 74.03522 | 0.3231985 | 0.1711417 | 1421.585 | 0 | 0 | 0 |  | Fe-Cr-Ni-Cu-Ta
1526 | 14 | 8 | 36 | 10 | 32 | 73.70202 | 0.321948 | 0.1699696 | 1384.352 | 0 | 0 | 0 |  | Fe-Cr-Ni-Cu-Ta
1527 | 11 | 9 | 40 | 14 | 26 | 73.39078 | 0.3200586 | 0.1646816 | 1296.617 | 0 | 0 | 0 |  | Fe-Cr-Ni-Cu-Ta
1528 | 9 | 8 | 44 | 18 | 21 | 72.36088 | 0.3200416 | 0.1574192 | 1183.201 | 0 | 0 | 0 |  | Fe-Cr-Ni-Cu-Ta
1529 | 7 | 7 | 46 | 23 | 16 | 70.96645 | 0.3203141 | 0.1457204 | 1021.377 | 0 | 0 | 0 |  | Fe-Cr-Ni-Cu-Ta
1530 | 29 | 4 | 12 | 3 | 52 | 73.26745 | 0.328086 | 0.1612843 | 1328.694 | 0 | 0 | 0 |  | Fe-Cr-Ni-Cu-Ta
1531 | 27 | 8 | 16 | 4 | 46 | 74.56295 | 0.3236433 | 0.1642206 | 1365.639 | 0 | 0 | 0 |  | Fe-Cr-Ni-Cu-Ta
1532 | 24 | 10 | 21 | 6 | 39 | 75.13457 | 0.3205163 | 0.1670852 | 1388.666 | 0 | 0 | 0 |  | Fe-Cr-Ni-Cu-Ta
1533 | 21 | 12 | 25 | 9 | 34 | 75.34638 | 0.3180292 | 0.1660641 | 1362.147 | 0 | 0 | 0 |  | Fe-Cr-Ni-Cu-Ta
1534 | 17 | 13 | 28 | 13 | 29 | 74.95044 | 0.3166363 | 0.1633228 | 1306.774 | 0 | 0 | 0 |  | Fe-Cr-Ni-Cu-Ta
1535 | 14 | 14 | 31 | 17 | 24 | 74.59063 | 0.3149117 | 0.1577084 | 1218.794 | 0 | 0 | 0 |  | Fe-Cr-Ni-Cu-Ta
1536 | 11 | 13 | 34 | 23 | 19 | 73.02321 | 0.315327 | 0.14899 | 1084.343 | 0 | 0 | 0 |  | Fe-Cr-Ni-Cu-Ta
1537 | 8 | 12 | 36 | 29 | 15 | 71.29239 | 0.316288 | 0.138779 | 942.2806 | 0 | 0 | 0 |  | Fe-Cr-Ni-Cu-Ta
1538 | 6 | 9 | 37 | 36 | 12 | 68.5081 | 0.3198526 | 0.1286194 | 802.4763 | 0 | 0 | 0 |  | Fe-Cr-Ni-Cu-Ta
1539 | 38 | 6 | 10 | 3 | 43 | 74.92036 | 0.3221655 | 0.1648601 | 1371.606 | 0 | 0 | 0 |  | Fe-Cr-Ni-Cu-Ta
1540 | 34 | 10 | 13 | 4 | 38 | 76.13989 | 0.3180667 | 0.1649558 | 1374.105 | 0 | 0 | 0 |  | Fe-Cr-Ni-Cu-Ta
1541 | 29 | 14 | 16 | 7 | 33 | 76.90926 | 0.3141976 | 0.1628044 | 1340.016 | 0 | 0 | 0 |  | Fe-Cr-Ni-Cu-Ta
1542 | 25 | 17 | 19 | 10 | 29 | 77.33651 | 0.3112041 | 0.1596365 | 1291.871 | 0 | 0 | 0 |  | Fe-Cr-Ni-Cu-Ta
1543 | 20 | 19 | 21 | 15 | 25 | 76.91792 | 0.3094769 | 0.1549668 | 1215.287 | 0 | 0 | 0 |  | Fe-Cr-Ni-Cu-Ta
1544 | 16 | 19 | 24 | 20 | 21 | 75.86871 | 0.3092359 | 0.1493669 | 1123.927 | 0 | 0 | 0 |  | Fe-Cr-Ni-Cu-Ta
1545 | 12 | 18 | 26 | 26 | 17 | 74.15629 | 0.3100967 | 0.1412826 | 1001.682 | 0 | 0 | 0 |  | Fe-Cr-Ni-Cu-Ta
1546 | 9 | 17 | 28 | 34 | 13 | 71.96327 | 0.3114158 | 0.1290142 | 838.6658 | 0 | 0 | 0 |  | Fe-Cr-Ni-Cu-Ta
1547 | 6 | 12 | 28 | 43 | 11 | 67.77907 | 0.3181393 | 0.1216835 | 722.5402 | 0 | 0 | 0 |  | Fe-Cr-Ni-Cu-Ta
1548 | 45 | 9 | 8 | 3 | 35 | 76.84966 | 0.3155328 | 0.1634221 | 1355.937 | 0 | 0 | 0 |  | Fe-Cr-Ni-Cu-Ta
1549 | 39 | 14 | 10 | 5 | 31 | 78.06672 | 0.3111176 | 0.1603327 | 1319.076 | 0 | 0 | 0 |  | Fe-Cr-Ni-Cu-Ta
1550 | 33 | 19 | 12 | 8 | 27 | 79.08862 | 0.3066145 | 0.1556096 | 1258.201 | 0 | 0 | 0 |  | Fe-Cr-Ni-Cu-Ta
1551 | 28 | 22 | 14 | 12 | 24 | 79.14613 | 0.3042338 | 0.1509074 | 1190.119 | 0 | 0 | 0 |  | Fe-Cr-Ni-Cu-Ta
1552 | 23 | 24 | 16 | 17 | 20 | 78.76529 | 0.3021767 | 0.1440382 | 1090.745 | 0 | 0 | 0 |  | Fe-Cr-Ni-Cu-Ta
1553 | 18 | 25 | 18 | 22 | 17 | 77.91027 | 0.3015087 | 0.1375448 | 997.568 | 0 | 0 | 0 |  | Fe-Cr-Ni-Cu-Ta
1554 | 13 | 24 | 20 | 30 | 13 | 75.64413 | 0.3027809 | 0.1263589 | 843.4029 | 0 | 0 | 0 |  | Fe-Cr-Ni-Cu-Ta
1555 | 9 | 22 | 20 | 38 | 11 | 72.79435 | 0.3062107 | 0.1187445 | 735.7646 | 0 | 0 | 0 |  | Fe-Cr-Ni-Cu-Ta
1556 | 6 | 16 | 20 | 50 | 8 | 67.52241 | 0.3142132 | 0.1051635 | 562.9671 | 0 | 0 | 0 |  | Fe-Cr-Ni-Cu-Ta
1557 | 50 | 14 | 7 | 3 | 25 | 79.76746 | 0.3057611 | 0.1548709 | 1255.638 | 0 | 0 | 0 |  | Fe-Cr-Ni-Cu-Ta
1558 | 42 | 21 | 8 | 6 | 23 | 81.13026 | 0.3007682 | 0.1493994 | 1194.113 | 0 | 0 | 0 |  | Fe-Cr-Ni-Cu-Ta
1559 | 36 | 26 | 9 | 9 | 20 | 82.13568 | 0.2962853 | 0.1427813 | 1113.493 | 0 | 0 | 0 |  | Fe-Cr-Ni-Cu-Ta
1560 | 29 | 28 | 11 | 13 | 18 | 81.7573 | 0.2951745 | 0.1384815 | 1051.117 | 0 | 0 | 0 |  | Fe-Cr-Ni-Cu-Ta
1561 | 24 | 30 | 12 | 18 | 16 | 81.1027 | 0.2941783 | 0.132535 | 969.098 | 0 | 0 | 0 |  | Fe-Cr-Ni-Cu-Ta
1562 | 18 | 31 | 14 | 25 | 13 | 79.65402 | 0.2940471 | 0.1232701 | 845.1777 | 0 | 0 | 0 |  | Fe-Cr-Ni-Cu-Ta
1563 | 13 | 30 | 15 | 32 | 10 | 77.56698 | 0.2953046 | 0.1126256 | 710.7001 | 0 | 0 | 0 |  | Fe-Cr-Ni-Cu-Ta
1564 | 8 | 26 | 15 | 42 | 8 | 73.34775 | 0.3012357 | 0.1035871 | 589.1786 | 0 | 0 | 0 |  | Fe-Cr-Ni-Cu-Ta
1565 | 5 | 19 | 15 | 55 | 6 | 67.32725 | 0.3113848 | 0.09202124 | 448.0735 | 0 | 0 | 0 |  | Fe-Cr-Ni-Cu-Ta
1566 | 52 | 21 | 7 | 3 | 17 | 83.22366 | 0.2947205 | 0.1389632 | 1075.638 | 0 | 0 | 0 |  | Fe-Cr-Ni-Cu-Ta
1567 | 43 | 28 | 7 | 6 | 16 | 84.53559 | 0.289975 | 0.1340471 | 1023.254 | 0 | 0 | 0 |  | Fe-Cr-Ni-Cu-Ta
1568 | 36 | 33 | 7 | 9 | 15 | 85.27783 | 0.2865707 | 0.1294859 | 971.0768 | 0 | 0 | 0 |  | Fe-Cr-Ni-Cu-Ta
1569 | 30 | 36 | 8 | 14 | 13 | 84.92976 | 0.2846897 | 0.1220364 | 876.6889 | 0 | 0 | 0 |  | Fe-Cr-Ni-Cu-Ta
1570 | 24 | 38 | 9 | 19 | 11 | 84.30946 | 0.2834233 | 0.1143434 | 781.7952 | 0 | 0 | 0 |  | Fe-Cr-Ni-Cu-Ta
1571 | 18 | 38 | 10 | 25 | 9 | 82.75149 | 0.2839886 | 0.1062315 | 681.0264 | 0 | 0 | 0 |  | Fe-Cr-Ni-Cu-Ta
1572 | 12 | 37 | 11 | 33 | 7 | 80.16008 | 0.2863516 | 0.09623453 | 562.9697 | 0 | 0 | 0 |  | Fe-Cr-Ni-Cu-Ta
1573 | 7 | 32 | 12 | 44 | 5 | 75.26542 | 0.2935964 | 0.08433052 | 428.0965 | 0 | 0 | 0 |  | Fe-Cr-Ni-Cu-Ta
1574 | 4 | 23 | 12 | 57 | 4 | 68.3135 | 0.3065169 | 0.07692773 | 335.2053 | 0 | 0 | 0 |  | Fe-Cr-Ni-Cu-Ta
1575 | 42 | 37 | 5 | 6 | 10 | 88.69137 | 0.2772352 | 0.1126541 | 796.237 | 0 | 0 | 0 |  | Fe-Cr-Ni-Cu-Ta
1576 | 35 | 41 | 5 | 9 | 10 | 88.94624 | 0.2752931 | 0.1110126 | 777.6813 | 0 | 0 | 0 |  | Fe-Cr-Ni-Cu-Ta
1577 | 28 | 44 | 6 | 13 | 9 | 88.76157 | 0.2736414 | 0.1056934 | 715.4794 | 0 | 0 | 0 |  | Fe-Cr-Ni-Cu-Ta
1578 | 22 | 45 | 7 | 18 | 8 | 87.61612 | 0.2739278 | 0.1004334 | 650.6559 | 0 | 0 | 0 |  | Fe-Cr-Ni-Cu-Ta
1579 | 16 | 45 | 8 | 25 | 6 | 85.7087 | 0.2747532 | 0.08942217 | 527.9748 | 0 | 0 | 0 |  | Fe-Cr-Ni-Cu-Ta
1580 | 11 | 43 | 9 | 32 | 5 | 82.9003 | 0.2784195 | 0.08309125 | 454.551 | 0 | 0 | 0 |  | Fe-Cr-Ni-Cu-Ta
1581 | 6 | 38 | 11 | 43 | 3 | 77.9403 | 0.2858141 | 0.06789654 | 307.6232 | 0 | 0 | 0 |  | Fe-Cr-Ni-Cu-Ta
1582 | 32 | 50 | 3 | 9 | 6 | 92.92748 | 0.2634057 | 0.08975086 | 568.879 | 0 | 0 | 0 |  | Fe-Cr-Ni-Cu-Ta
1583 | 25 | 52 | 4 | 13 | 6 | 92.17483 | 0.2634963 | 0.08870239 | 553.5372 | 0 | 0 | 0 |  | Fe-Cr-Ni-Cu-Ta
1584 | 19 | 53 | 5 | 18 | 5 | 91.03226 | 0.2636129 | 0.08191652 | 480.8131 | 0 | 0 | 0 |  | Fe-Cr-Ni-Cu-Ta
1585 | 13 | 53 | 6 | 23 | 4 | 89.63312 | 0.2642774 | 0.07502027 | 410.1705 | 0 | 0 | 0 |  | Fe-Cr-Ni-Cu-Ta
1586 | 8 | 50 | 8 | 30 | 4 | 86.09912 | 0.2703427 | 0.07485024 | 394.6869 | 0 | 0 | 0 |  | Fe-Cr-Ni-Cu-Ta
1587 | 12 | 5 | 3 | 33 | 47 | 66.55948 | 0.3346991 | 0.1539964 | 1126.19 | 0 | 0 | 0 |  | Fe-Cr-Ni-Cu-Ta
1588 | 11 | 5 | 5 | 39 | 40 | 65.45072 | 0.3340975 | 0.1564316 | 1118.221 | 0 | 0 | 0 |  | Fe-Cr-Ni-Cu-Ta
1589 | 10 | 4 | 7 | 44 | 34 | 64.06948 | 0.3345282 | 0.1562172 | 1080.352 | 0 | 0 | 0 |  | Fe-Cr-Ni-Cu-Ta
1590 | 9 | 4 | 11 | 49 | 27 | 63.13865 | 0.3334286 | 0.1526853 | 1011.122 | 0 | 0 | 0 |  | Fe-Cr-Ni-Cu-Ta
1591 | 7 | 3 | 14 | 53 | 22 | 61.74395 | 0.3341717 | 0.1469619 | 922.457 | 0 | 0 | 0 |  | Fe-Cr-Ni-Cu-Ta
1592 | 19 | 6 | 3 | 21 | 51 | 69.56281 | 0.3314737 | 0.1532335 | 1171.829 | 0 | 0 | 0 |  | Fe-Cr-Ni-Cu-Ta
1593 | 17 | 7 | 5 | 27 | 44 | 68.81263 | 0.3301248 | 0.1566813 | 1181.542 | 0 | 0 | 0 |  | Fe-Cr-Ni-Cu-Ta
1594 | 16 | 8 | 7 | 32 | 38 | 68.30164 | 0.3284717 | 0.1575843 | 1166.721 | 0 | 0 | 0 |  | Fe-Cr-Ni-Cu-Ta
1595 | 14 | 8 | 10 | 36 | 32 | 67.51629 | 0.3276909 | 0.1564922 | 1127.069 | 0 | 0 | 0 |  | Fe-Cr-Ni-Cu-Ta
1596 | 11 | 9 | 14 | 40 | 26 | 67.01534 | 0.3260169 | 0.1524037 | 1058.424 | 0 | 0 | 0 |  | Fe-Cr-Ni-Cu-Ta
1597 | 9 | 8 | 18 | 44 | 21 | 65.83342 | 0.3262585 | 0.1464898 | 968.0352 | 0 | 0 | 0 |  | Fe-Cr-Ni-Cu-Ta
1598 | 7 | 7 | 23 | 46 | 16 | 64.99595 | 0.3261106 | 0.1369988 | 851.7665 | 0 | 0 | 0 |  | Fe-Cr-Ni-Cu-Ta
1599 | 29 | 4 | 3 | 12 | 52 | 71.31768 | 0.3298448 | 0.1557284 | 1230.794 | 0 | 0 | 0 |  | Fe-Cr-Ni-Cu-Ta
1600 | 27 | 8 | 4 | 16 | 46 | 71.90228 | 0.3260071 | 0.1576267 | 1242.895 | 0 | 0 | 0 |  | Fe-Cr-Ni-Cu-Ta
1601 | 24 | 10 | 6 | 21 | 39 | 71.66502 | 0.323589 | 0.1583657 | 1228.141 | 0 | 0 | 0 |  | Fe-Cr-Ni-Cu-Ta
1602 | 21 | 12 | 9 | 25 | 34 | 71.58141 | 0.3213573 | 0.1575594 | 1201.374 | 0 | 0 | 0 |  | Fe-Cr-Ni-Cu-Ta
1603 | 17 | 13 | 13 | 28 | 29 | 71.30128 | 0.3198777 | 0.1553778 | 1157.881 | 0 | 0 | 0 |  | Fe-Cr-Ni-Cu-Ta
1604 | 14 | 14 | 17 | 31 | 24 | 71.09578 | 0.3180271 | 0.1509446 | 1090.429 | 0 | 0 | 0 |  | Fe-Cr-Ni-Cu-Ta
1605 | 11 | 13 | 23 | 34 | 19 | 70.21124 | 0.3178849 | 0.1444374 | 995.7487 | 0 | 0 | 0 |  | Fe-Cr-Ni-Cu-Ta
1606 | 8 | 12 | 29 | 36 | 15 | 69.46882 | 0.3179819 | 0.1362382 | 892.6896 | 0 | 0 | 0 |  | Fe-Cr-Ni-Cu-Ta
1607 | 6 | 9 | 36 | 37 | 12 | 68.24467 | 0.3201062 | 0.1282979 | 796.2528 | 0 |  | 0 |  | Fe-Cr-Ni-Cu-Ta
1608 | 38 | 6 | 3 | 10 | 43 | 73.33227 | 0.3235556 | 0.1609066 | 1297.352 | 0 | 0 | 0 |  | Fe-Cr-Ni-Cu-Ta
1609 | 34 | 10 | 4 | 13 | 38 | 74.0239 | 0.3198882 | 0.1594075 | 1272.995 | 0 | 0 | 0 |  | Fe-Cr-Ni-Cu-Ta
1610 | 29 | 14 | 7 | 16 | 33 | 74.73332 | 0.3160446 | 0.1572559 | 1239.937 | 0 | 0 | 0 |  | Fe-Cr-Ni-Cu-Ta
1611 | 25 | 17 | 10 | 19 | 29 | 75.13026 | 0.3130601 | 0.1546233 | 1199.608 | 0 | 0 | 0 |  | Fe-Cr-Ni-Cu-Ta
1612 | 20 | 19 | 15 | 21 | 25 | 75.41521 | 0.3107399 | 0.1516699 | 1155.63 | 0 | 0 | 0 |  | Fe-Cr-Ni-Cu-Ta
1613 | 16 | 19 | 20 | 24 | 21 | 74.84701 | 0.3101052 | 0.1472983 | 1086.757 | 0 | 0 | 0 |  | Fe-Cr-Ni-Cu-Ta
1614 | 12 | 18 | 26 | 26 | 17 | 74.15629 | 0.3100967 | 0.1408768 | 997.5908 | 0 | 0 | 0 |  | Fe-Cr-Ni-Cu-Ta
1615 | 9 | 17 | 34 | 28 | 13 | 73.54021 | 0.3100149 | 0.1315198 | 882.4678 | 0 | 0 | 0 |  | Fe-Cr-Ni-Cu-Ta
1616 | 6 | 12 | 43 | 28 | 11 | 71.77006 | 0.3143951 | 0.1264733 | 813.1616 | 1 | 0 | 0 |  | Fe-Cr-Ni-Cu-Ta
1617 | 45 | 9 | 3 | 8 | 35 | 75.66429 | 0.3165326 | 0.1607903 | 1304.752 | 0 | 0 | 0 |  | Fe-Cr-Ni-Cu-Ta
1618 | 39 | 14 | 5 | 10 | 31 | 76.84183 | 0.3121281 | 0.1571774 | 1262.42 | 0 | 0 | 0 |  | Fe-Cr-Ni-Cu-Ta
1619 | 33 | 19 | 8 | 12 | 27 | 78.08407 | 0.3074247 | 0.1529468 | 1212.253 | 0 | 0 | 0 |  | Fe-Cr-Ni-Cu-Ta
1620 | 28 | 22 | 12 | 14 | 24 | 78.63942 | 0.3046392 | 0.1498246 | 1170.447 | 0 | 0 | 0 |  | Fe-Cr-Ni-Cu-Ta
1621 | 23 | 24 | 17 | 16 | 20 | 79.02433 | 0.3019703 | 0.1445764 | 1100.195 | 0 | 0 | 0 |  | Fe-Cr-Ni-Cu-Ta
1622 | 18 | 25 | 22 | 18 | 17 | 78.96311 | 0.3006648 | 0.1396376 | 1033.395 | 0 | 0 | 0 |  | Fe-Cr-Ni-Cu-Ta
1623 | 13 | 24 | 30 | 20 | 13 | 78.32704 | 0.3005795 | 0.130573 | 917.362 | 0 | 0 | 0 |  | Fe-Cr-Ni-Cu-Ta
1624 | 9 | 22 | 38 | 20 | 11 | 77.65797 | 0.3020912 | 0.125367 | 853.3611 | 0 | 0 | 0 |  | Fe-Cr-Ni-Cu-Ta
1625 | 6 | 16 | 50 | 20 | 8 | 75.68785 | 0.306814 | 0.1141672 | 720.8711 | 1 | 0 | 0 |  | Fe-Cr-Ni-Cu-Ta
1626 | 50 | 14 | 3 | 7 | 25 | 78.7533 | 0.3065699 | 0.1524668 | 1212.411 | 0 | 0 | 0 |  | Fe-Cr-Ni-Cu-Ta
1627 | 42 | 21 | 6 | 8 | 23 | 80.61931 | 0.3011628 | 0.1483969 | 1175.231 | 0 | 0 | 0 |  | Fe-Cr-Ni-Cu-Ta
1628 | 36 | 26 | 9 | 9 | 20 | 82.13568 | 0.2962853 | 0.1427813 | 1113.493 | 0 | 0 | 0 |  | Fe-Cr-Ni-Cu-Ta
1629 | 29 | 28 | 13 | 11 | 18 | 82.28972 | 0.2947748 | 0.1390063 | 1063.902 | 0 | 0 | 0 |  | Fe-Cr-Ni-Cu-Ta
1630 | 24 | 30 | 18 | 12 | 16 | 82.70398 | 0.2929775 | 0.1357587 | 1023.149 | 0 | 0 | 0 |  | Fe-Cr-Ni-Cu-Ta
1631 | 18 | 31 | 25 | 14 | 13 | 82.6089 | 0.2918089 | 0.1295258 | 942.2491 | 0 | 0 | 0 |  | Fe-Cr-Ni-Cu-Ta
1632 | 13 | 30 | 32 | 15 | 10 | 82.24372 | 0.2916912 | 0.1199129 | 828.683 | 0 | 0 | 0 |  | Fe-Cr-Ni-Cu-Ta
1633 | 8 | 26 | 42 | 15 | 8 | 80.88285 | 0.2950985 | 0.1127729 | 743.0698 | 0 | 0 | 0 |  | Fe-Cr-Ni-Cu-Ta
1634 | 5 | 19 | 55 | 15 | 6 | 78.38493 | 0.3016061 | 0.1035009 | 634.1252 | 1 | 0 | 0 |  | Fe-Cr-Ni-Cu-Ta
1635 | 52 | 21 | 3 | 7 | 17 | 82.16496 | 0.2955078 | 0.137163 | 1042.041 | 0 | 0 | 0 |  | Fe-Cr-Ni-Cu-Ta
1636 | 43 | 28 | 6 | 7 | 16 | 84.26785 | 0.290167 | 0.1335694 | 1014.736 | 0 | 0 | 0 |  | Fe-Cr-Ni-Cu-Ta
1637 | 36 | 33 | 9 | 7 | 15 | 85.81853 | 0.2861928 | 0.1304866 | 988.2387 | 0 | 0 | 0 |  | Fe-Cr-Ni-Cu-Ta
1638 | 30 | 36 | 14 | 8 | 13 | 86.55759 | 0.2835623 | 0.1256412 | 932.116 | 0 | 0 | 0 |  | Fe-Cr-Ni-Cu-Ta
1639 | 24 | 38 | 19 | 9 | 11 | 87.0555 | 0.281529 | 0.1202334 | 868.9162 | 0 | 0 | 0 |  | Fe-Cr-Ni-Cu-Ta
1640 | 18 | 38 | 25 | 10 | 9 | 86.95242 | 0.2810555 | 0.114152 | 796.6155 | 0 | 0 | 0 |  | Fe-Cr-Ni-Cu-Ta
1641 | 12 | 37 | 33 | 11 | 7 | 86.37456 | 0.2818901 | 0.1059421 | 703.4736 | 0 | 0 | 0 |  | Fe-Cr-Ni-Cu-Ta
1642 | 7 | 32 | 44 | 12 | 5 | 84.33599 | 0.2866261 | 0.09556907 | 587.4072 | 0 | 0 | 0 |  | Fe-Cr-Ni-Cu-Ta
1643 | 4 | 23 | 57 | 12 | 4 | 80.96889 | 0.2957243 | 0.08946247 | 514.5066 | 1 | 0 | 0 |  | Fe-Cr-Ni-Cu-Ta
1644 | 42 | 37 | 6 | 5 | 10 | 88.97141 | 0.2770535 | 0.1131205 | 803.6818 | 0 | 0 | 0 |  | Fe-Cr-Ni-Cu-Ta
1645 | 35 | 41 | 9 | 5 | 10 | 90.0697 | 0.2745766 | 0.1129896 | 808.4281 | 0 | 0 | 0 |  | Fe-Cr-Ni-Cu-Ta
1646 | 28 | 44 | 13 | 6 | 9 | 90.74259 | 0.2723911 | 0.1093372 | 769.3181 | 0 |  | 0 |  | Fe-Cr-Ni-Cu-Ta
1647 | 22 | 45 | 18 | 7 | 8 | 90.74615 | 0.2719375 | 0.1064779 | 735.4113 | 0 | 0 | 0 |  | Fe-Cr-Ni-Cu-Ta
1648 | 16 | 45 | 25 | 8 | 6 | 90.59558 | 0.271598 | 0.09879538 | 649.5186 | 0 | 0 | 0 |  | Fe-Cr-Ni-Cu-Ta
1649 | 11 | 43 | 32 | 9 | 5 | 89.52495 | 0.2739746 | 0.09392669 | 594.4951 | 0 | 0 | 0 |  | Fe-Cr-Ni-Cu-Ta
1650 | 6 | 38 | 43 | 11 | 3 | 87.09801 | 0.2791952 | 0.08023662 | 453.0465 | 0 | 0 | 0 |  | Fe-Cr-Ni-Cu-Ta
1651 | 32 | 50 | 9 | 3 | 6 | 94.67063 | 0.2624077 | 0.09282974 | 610.1297 | 0 | 0 | 0 |  | Fe-Cr-Ni-Cu-Ta
1652 | 25 | 52 | 13 | 4 | 6 | 94.79101 | 0.2619933 | 0.0935956 | 617.6576 | 0 | 0 | 0 |  | Fe-Cr-Ni-Cu-Ta
1653 | 19 | 53 | 18 | 5 | 5 | 94.83268 | 0.261416 | 0.08948824 | 573.4477 | 0 | 0 | 0 |  | Fe-Cr-Ni-Cu-Ta
1654 | 13 | 53 | 23 | 6 | 4 | 94.67784 | 0.2613266 | 0.08483989 | 524.488 | 0 | 0 | 0 |  | Fe-Cr-Ni-Cu-Ta
1655 | 8 | 50 | 30 | 8 | 4 | 92.52613 | 0.2663367 | 0.08656031 | 532.8386 | 0 | 0 | 0 |  | Fe-Cr-Ni-Cu-Ta
1656 | 33 | 3 | 5 | 47 | 12 | 65.08905 | 0.3228574 | 0.1206078 | 693.0797 | 0 | 0 | 0 |  | Fe-Cr-Ni-Cu-Ta
1657 | 39 | 5 | 5 | 40 | 11 | 67.97043 | 0.3172901 | 0.1173714 | 688.9391 | 0 | 0 | 0 |  | Fe-Cr-Ni-Cu-Ta
1658 | 44 | 7 | 4 | 34 | 10 | 70.53231 | 0.3121893 | 0.1135268 | 673.7665 | 0 | 0 | 0 |  | Fe-Cr-Ni-Cu-Ta
1659 | 49 | 11 | 4 | 27 | 9 | 74.20793 | 0.3049331 | 0.1093473 | 661.5445 | 0 | 0 | 0 |  | Fe-Cr-Ni-Cu-Ta
1660 | 53 | 14 | 3 | 22 | 7 | 77.07286 | 0.298516 | 0.09923142 | 582.7365 | 0 | 0 | 0 |  | Fe-Cr-Ni-Cu-Ta
1661 | 21 | 3 | 6 | 51 | 19 | 63.18626 | 0.3294705 | 0.1393374 | 860.974 | 0 | 0 | 0 |  | Fe-Cr-Ni-Cu-Ta
1662 | 27 | 5 | 7 | 44 | 17 | 65.98302 | 0.3236956 | 0.1356119 | 853.943 | 0 | 0 | 0 |  | Fe-Cr-Ni-Cu-Ta
1663 | 32 | 7 | 8 | 38 | 16 | 68.55441 | 0.3187688 | 0.133722 | 861.9577 | 0 | 0 | 0 |  | Fe-Cr-Ni-Cu-Ta
1664 | 36 | 10 | 8 | 32 | 14 | 71.40153 | 0.31265 | 0.1283284 | 832.822 | 0 | 0 | 0 |  | Fe-Cr-Ni-Cu-Ta
1665 | 40 | 14 | 9 | 26 | 11 | 74.84791 | 0.3048427 | 0.1183988 | 758.0917 | 0 | 0 | 0 |  | Fe-Cr-Ni-Cu-Ta
1666 | 44 | 18 | 8 | 21 | 9 | 78.0437 | 0.2976901 | 0.1098757 | 694.1333 | 0 | 0 | 0 |  | Fe-Cr-Ni-Cu-Ta
1667 | 46 | 23 | 7 | 16 | 7 | 81.64238 | 0.2895887 | 0.09971235 | 614.4388 | 0 | 0 | 0 |  | Fe-Cr-Ni-Cu-Ta
1668 | 12 | 3 | 4 | 52 | 29 | 62.23761 | 0.3351602 | 0.1518938 | 995.2947 | 0 | 0 | 0 |  | Fe-Cr-Ni-Cu-Ta
1669 | 16 | 4 | 8 | 46 | 27 | 64.3089 | 0.3311862 | 0.1520293 | 1021.513 | 0 | 0 | 0 |  | Fe-Cr-Ni-Cu-Ta
1670 | 21 | 6 | 10 | 39 | 24 | 66.90476 | 0.3257216 | 0.1496068 | 1024.807 | 0 | 0 | 0 |  | Fe-Cr-Ni-Cu-Ta
1671 | 25 | 9 | 12 | 34 | 21 | 69.53823 | 0.3196901 | 0.1455452 | 1007.154 | 0 | 0 | 0 |  | Fe-Cr-Ni-Cu-Ta
1672 | 28 | 13 | 13 | 29 | 17 | 72.53093 | 0.3123104 | 0.1374393 | 944.9769 | 0 | 0 | 0 |  | Fe-Cr-Ni-Cu-Ta
1673 | 31 | 17 | 14 | 24 | 14 | 75.63806 | 0.3051227 | 0.1295841 | 885.8053 | 0 | 0 | 0 |  | Fe-Cr-Ni-Cu-Ta
1674 | 34 | 23 | 13 | 19 | 11 | 79.58165 | 0.2957527 | 0.1188844 | 799.9823 | 0 | 0 | 0 |  | Fe-Cr-Ni-Cu-Ta
1675 | 36 | 29 | 12 | 15 | 8 | 83.36661 | 0.28647 | 0.1054246 | 681.9035 | 0 | 0 | 0 |  | Fe-Cr-Ni-Cu-Ta
1676 | 37 | 36 | 9 | 12 | 6 | 87.16014 | 0.2770622 | 0.09345332 | 580.1495 | 0 | 0 | 0 |  | Fe-Cr-Ni-Cu-Ta
1677 | 10 | 3 | 6 | 43 | 38 | 63.97595 | 0.3362076 | 0.1571383 | 1099.259 | 0 | 0 | 0 |  | Fe-Cr-Ni-Cu-Ta
1678 | 13 | 4 | 10 | 38 | 34 | 65.60573 | 0.3325542 | 0.1583958 | 1127.89 | 0 | 0 | 0 |  | Fe-Cr-Ni-Cu-Ta
1679 | 16 | 7 | 14 | 33 | 29 | 68.09733 | 0.3264559 | 0.1567929 | 1132.671 | 0 | 0 | 0 |  | Fe-Cr-Ni-Cu-Ta
1680 | 19 | 10 | 17 | 29 | 25 | 70.47541 | 0.3206195 | 0.1535218 | 1117.242 | 0 | 0 | 0 |  | Fe-Cr-Ni-Cu-Ta
1681 | 21 | 15 | 19 | 25 | 20 | 73.60604 | 0.3124838 | 0.145829 | 1055.668 | 0 | 0 | 0 |  | Fe-Cr-Ni-Cu-Ta
1682 | 24 | 20 | 19 | 21 | 16 | 76.88304 | 0.3041982 | 0.1365486 | 977.2028 | 0 | 0 | 0 |  | Fe-Cr-Ni-Cu-Ta
1683 | 26 | 26 | 18 | 17 | 12 | 80.68045 | 0.2945347 | 0.1238202 | 862.6702 | 0 | 0 | 0 |  | Fe-Cr-Ni-Cu-Ta
1684 | 28 | 34 | 17 | 13 | 9 | 85.07459 | 0.2838284 | 0.1112138 | 753.4231 | 0 | 0 | 0 |  | Fe-Cr-Ni-Cu-Ta
1685 | 28 | 43 | 12 | 11 | 6 | 89.57461 | 0.2716717 | 0.09348046 | 591.0235 | 0 |  | 0 |  | Fe-Cr-Ni-Cu-Ta
1686 | 8 | 3 | 9 | 35 | 45 | 65.43571 | 0.3367793 | 0.1580575 | 1150.138 | 0 | 0 | 0 |  | Fe-Cr-Ni-Cu-Ta
1687 | 10 | 5 | 14 | 31 | 39 | 67.16938 | 0.3323043 | 0.1614369 | 1198.952 | 0 | 0 | 0 |  | Fe-Cr-Ni-Cu-Ta
1688 | 12 | 8 | 19 | 27 | 33 | 69.42279 | 0.3264901 | 0.1617628 | 1219.309 | 0 | 0 | 0 |  | Fe-Cr-Ni-Cu-Ta
1689 | 14 | 12 | 22 | 24 | 28 | 71.87762 | 0.3199836 | 0.1588185 | 1204.359 | 0 | 0 | 0 |  | Fe-Cr-Ni-Cu-Ta
1690 | 16 | 17 | 24 | 20 | 23 | 75.00975 | 0.3120504 | 0.1530154 | 1162.435 | 0 | 0 | 0 |  | Fe-Cr-Ni-Cu-Ta
1691 | 18 | 22 | 25 | 17 | 18 | 78.08378 | 0.3038204 | 0.1436655 | 1074.993 | 0 |  | 0 |  | Fe-Cr-Ni-Cu-Ta
1692 | 20 | 30 | 24 | 13 | 13 | 82.68921 | 0.2919498 | 0.1293231 | 941.8585 | 0 | 0 | 0 |  | Fe-Cr-Ni-Cu-Ta
1693 | 20 | 38 | 22 | 11 | 9 | 86.76795 | 0.2808379 | 0.112907 | 781.587 | 0 | 0 | 0 |  | Fe-Cr-Ni-Cu-Ta
1694 | 20 | 50 | 16 | 8 | 6 | 92.64389 | 0.265713 | 0.09440566 | 614.3628 | 0 | 0 | 0 |  | Fe-Cr-Ni-Cu-Ta
1695 | 7 | 3 | 14 | 25 | 50 | 67.30566 | 0.3363304 | 0.1591181 | 1205.15 | 0 | 0 | 0 |  | Fe-Cr-Ni-Cu-Ta
1696 | 8 | 6 | 21 | 23 | 42 | 69.1015 | 0.3309324 | 0.1649841 | 1277.906 | 0 | 0 | 0 |  | Fe-Cr-Ni-Cu-Ta
1697 | 9 | 9 | 26 | 20 | 36 | 71.09561 | 0.3256777 | 0.1664351 | 1307.933 | 0 | 0 | 0 |  | Fe-Cr-Ni-Cu-Ta
1698 | 11 | 13 | 28 | 18 | 29 | 73.41444 | 0.3188301 | 0.1625537 | 1274.335 | 0 | 0 | 0 |  | Fe-Cr-Ni-Cu-Ta
1699 | 12 | 18 | 30 | 16 | 24 | 76.05547 | 0.3115568 | 0.1567814 | 1224.029 | 0 | 0 | 0 |  | Fe-Cr-Ni-Cu-Ta
1700 | 14 | 25 | 31 | 13 | 18 | 79.92623 | 0.3011235 | 0.1454353 | 1115.921 | 0 | 0 | 0 |  | Fe-Cr-Ni-Cu-Ta
1701 | 15 | 32 | 30 | 10 | 13 | 83.96952 | 0.2904395 | 0.1311058 | 974.2949 | 0 | 0 | 0 |  | Fe-Cr-Ni-Cu-Ta
1702 | 15 | 42 | 26 | 8 | 8 | 89.1478 | 0.2761556 | 0.1098286 | 761.7293 | 0 | 0 | 0 |  | Fe-Cr-Ni-Cu-Ta
1703 | 15 | 55 | 19 | 6 | 5 | 95.09738 | 0.2603706 | 0.08948299 | 573.5527 | 0 | 0 | 0 |  | Fe-Cr-Ni-Cu-Ta
1704 | 7 | 3 | 21 | 17 | 52 | 69.00136 | 0.335058 | 0.1623026 | 1274.021 | 0 | 0 | 0 |  | Fe-Cr-Ni-Cu-Ta
1705 | 7 | 6 | 28 | 16 | 43 | 70.58028 | 0.329935 | 0.1689369 | 1352.675 | 0 | 0 | 0 |  | Fe-Cr-Ni-Cu-Ta
1706 | 7 | 9 | 33 | 15 | 36 | 72.17679 | 0.3249553 | 0.1698968 | 1368.192 | 0 | 0 | 0 |  | Fe-Cr-Ni-Cu-Ta
1707 | 8 | 14 | 36 | 13 | 30 | 74.75922 | 0.3178309 | 0.1666866 | 1347.234 | 0 | 0 | 0 |  | Fe-Cr-Ni-Cu-Ta
1708 | 9 | 19 | 38 | 11 | 24 | 77.4984 | 0.3102206 | 0.159801 | 1281.133 | 0 | 0 | 0 |  | Fe-Cr-Ni-Cu-Ta
1709 | 10 | 25 | 38 | 9 | 18 | 80.82748 | 0.3009485 | 0.1478958 | 1158.177 | 0 | 0 | 0 |  | Fe-Cr-Ni-Cu-Ta
1710 | 11 | 33 | 37 | 7 | 12 | 85.12469 | 0.2889868 | 0.1296045 | 967.0843 | 0 | 0 | 0 |  | Fe-Cr-Ni-Cu-Ta
1711 | 12 | 44 | 32 | 5 | 7 | 90.689 | 0.273755 | 0.1063403 | 733.5935 | 0 | 0 | 0 |  | Fe-Cr-Ni-Cu-Ta
1712 | 12 | 57 | 23 | 4 | 4 | 96.56032 | 0.2576224 | 0.08512446 | 534.6295 | 0 | 0 | 0 |  | Fe-Cr-Ni-Cu-Ta
1713 | 5 | 6 | 37 | 10 | 42 | 71.92201 | 0.328689 | 0.173837 | 1433.559 | 0 | 0 | 0 |  | Fe-Cr-Ni-Cu-Ta
1714 | 5 | 9 | 41 | 10 | 35 | 73.34654 | 0.3238693 | 0.1733635 | 1428.599 | 0 | 0 | 0 |  | Fe-Cr-Ni-Cu-Ta
1715 | 6 | 13 | 44 | 9 | 28 | 75.50942 | 0.3173407 | 0.168358 | 1376.776 | 0 | 0 | 0 |  | Fe-Cr-Ni-Cu-Ta
1716 | 7 | 18 | 45 | 8 | 22 | 78.08079 | 0.3097903 | 0.1592997 | 1280.519 | 0 | 0 | 0 |  | Fe-Cr-Ni-Cu-Ta
1717 | 8 | 25 | 45 | 6 | 16 | 81.81638 | 0.29952 | 0.1450662 | 1132.736 | 0 | 0 | 0 |  | Fe-Cr-Ni-Cu-Ta
1718 | 9 | 32 | 43 | 5 | 11 | 85.40149 | 0.2892403 | 0.1275063 | 945.9198 | 0 | 0 | 0 |  | Fe-Cr-Ni-Cu-Ta
1719 | 11 | 43 | 38 | 3 | 6 | 90.9292 | 0.2741292 | 0.1021446 | 691.1259 | 0 | 0 | 0 |  | Fe-Cr-Ni-Cu-Ta
1720 | 3 | 9 | 50 | 6 | 32 | 74.46988 | 0.3222207 | 0.1755185 | 1467.04 | 0 | 0 | 0 |  | Fe-Cr-Ni-Cu-Ta
1721 | 4 | 13 | 52 | 6 | 25 | 76.46887 | 0.3157254 | 0.1675351 | 1374.233 | 0 | 0 | 0 |  | Fe-Cr-Ni-Cu-Ta
1722 | 5 | 18 | 53 | 5 | 19 | 79.13042 | 0.3079713 | 0.155792 | 1245.644 | 0 | 0 | 0 |  | Fe-Cr-Ni-Cu-Ta
1723 | 6 | 23 | 53 | 4 | 13 | 82.0577 | 0.2993803 | 0.1380095 | 1048.722 | 0 | 0 | 0 |  | Fe-Cr-Ni-Cu-Ta
1724 | 8 | 30 | 50 | 4 | 8 | 85.43583 | 0.2890299 | 0.1155215 | 809.4147 | 0 | 0 | 0 |  | Fe-Cr-Ni-Cu-Ta
1725 | 3 | 33 | 5 | 47 | 12 | 73.85926 | 0.2991016 | 0.1136775 | 690.5697 | 0 | 0 | 0 |  | Fe-Cr-Ni-Cu-Ta
1726 | 5 | 39 | 5 | 40 | 11 | 78.05742 | 0.2903385 | 0.1096282 | 681.0664 | 0 | 0 | 0 |  | Fe-Cr-Ni-Cu-Ta
1727 | 7 | 44 | 4 | 34 | 10 | 81.76266 | 0.282505 | 0.104881 | 658.1361 | 0 | 0 | 0 |  | Fe-Cr-Ni-Cu-Ta
1728 | 11 | 49 | 4 | 27 | 9 | 85.80974 | 0.2747056 | 0.101018 | 643.7122 | 0 | 0 | 0 |  | Fe-Cr-Ni-Cu-Ta
1729 | 14 | 53 | 3 | 22 | 7 | 89.33639 | 0.2668008 | 0.09124865 | 563.6014 | 0 | 0 | 0 |  | Fe-Cr-Ni-Cu-Ta
1730 | 3 | 21 | 6 | 51 | 19 | 68.18916 | 0.3159892 | 0.1343508 | 858.9524 | 0 | 0 | 0 |  | Fe-Cr-Ni-Cu-Ta
1731 | 5 | 27 | 7 | 44 | 17 | 72.22272 | 0.3070691 | 0.1297972 | 849.3357 | 0 | 0 | 0 |  | Fe-Cr-Ni-Cu-Ta
1732 | 7 | 32 | 8 | 38 | 16 | 75.67596 | 0.3000118 | 0.1275731 | 856.5745 | 0 | 0 | 0 |  | Fe-Cr-Ni-Cu-Ta
1733 | 10 | 36 | 8 | 32 | 14 | 79.02045 | 0.2927593 | 0.1219816 | 823.4243 | 0 | 0 | 0 |  | Fe-Cr-Ni-Cu-Ta
1734 | 14 | 40 | 9 | 26 | 11 | 82.67482 | 0.2845749 | 0.1129473 | 751.6771 | 0 | 0 | 0 |  | Fe-Cr-Ni-Cu-Ta
1735 | 18 | 44 | 8 | 21 | 9 | 86.02686 | 0.2771742 | 0.104815 | 686.8293 | 0 | 0 | 0 |  | Fe-Cr-Ni-Cu-Ta
1736 | 23 | 46 | 7 | 16 | 7 | 88.91568 | 0.2710388 | 0.0955357 | 607.2721 | 0 | 0 | 0 |  | Fe-Cr-Ni-Cu-Ta
1737 | 3 | 12 | 4 | 52 | 29 | 64.58884 | 0.3289256 | 0.1486602 | 989.1409 | 0 | 0 | 0 |  | Fe-Cr-Ni-Cu-Ta
1738 | 4 | 16 | 8 | 46 | 27 | 67.4741 | 0.3228726 | 0.1484311 | 1018.378 | 0 | 0 | 0 |  | Fe-Cr-Ni-Cu-Ta
1739 | 6 | 21 | 10 | 39 | 24 | 70.99384 | 0.3150747 | 0.1450724 | 1017.973 | 0 | 0 | 0 |  | Fe-Cr-Ni-Cu-Ta
1740 | 9 | 25 | 12 | 34 | 21 | 73.96748 | 0.3082241 | 0.1414796 | 1004.609 | 0 | 0 | 0 |  | Fe-Cr-Ni-Cu-Ta
1741 | 13 | 28 | 13 | 29 | 17 | 76.84932 | 0.301172 | 0.1339055 | 942.6426 | 0 | 0 | 0 |  | Fe-Cr-Ni-Cu-Ta
1742 | 17 | 31 | 14 | 24 | 14 | 79.77134 | 0.2945243 | 0.1267398 | 885.5096 | 0 | 0 | 0 |  | Fe-Cr-Ni-Cu-Ta
1743 | 23 | 34 | 13 | 19 | 11 | 82.9154 | 0.2872544 | 0.1168881 | 799.6818 | 0 | 0 | 0 |  | Fe-Cr-Ni-Cu-Ta
1744 | 29 | 36 | 12 | 15 | 8 | 85.54373 | 0.2809427 | 0.1043748 | 682.3418 | 0 | 0 | 0 |  | Fe-Cr-Ni-Cu-Ta
1745 | 36 | 37 | 9 | 12 | 6 | 87.47698 | 0.2762605 | 0.09331213 | 580.1181 | 0 | 0 | 0 |  | Fe-Cr-Ni-Cu-Ta
1746 | 3 | 10 | 6 | 43 | 38 | 65.72742 | 0.3317102 | 0.1542001 | 1089.021 | 0 | 0 | 0 |  | Fe-Cr-Ni-Cu-Ta
1747 | 4 | 13 | 10 | 38 | 34 | 67.93723 | 0.3265898 | 0.1546759 | 1114.766 | 0 | 0 | 0 |  | Fe-Cr-Ni-Cu-Ta
1748 | 7 | 16 | 14 | 33 | 29 | 70.5095 | 0.3203013 | 0.1536542 | 1124.489 | 0 | 0 | 0 |  | Fe-Cr-Ni-Cu-Ta
1749 | 10 | 19 | 17 | 29 | 25 | 72.93621 | 0.314356 | 0.1511337 | 1115.635 | 0 | 0 | 0 |  | Fe-Cr-Ni-Cu-Ta
1750 | 15 | 21 | 19 | 25 | 20 | 75.30554 | 0.3081612 | 0.1445529 | 1056.817 | 0 | 0 | 0 |  | Fe-Cr-Ni-Cu-Ta
1751 | 20 | 24 | 19 | 21 | 16 | 78.05093 | 0.3012339 | 0.1358294 | 978.474 | 0 | 0 | 0 |  | Fe-Cr-Ni-Cu-Ta
1752 | 26 | 26 | 18 | 17 | 12 | 80.68045 | 0.2945347 | 0.123672 | 861.1275 | 0 | 0 | 0 |  | Fe-Cr-Ni-Cu-Ta
1753 | 34 | 28 | 17 | 13 | 9 | 83.23651 | 0.2884638 | 0.112052 | 752.0556 | 0 | 0 | 0 |  | Fe-Cr-Ni-Cu-Ta
1754 | 43 | 28 | 12 | 11 | 6 | 84.8196 | 0.2836716 | 0.09523257 | 587.8732 | 0 | 0 | 0 |  | Fe-Cr-Ni-Cu-Ta
1755 | 3 | 8 | 9 | 35 | 45 | 66.64808 | 0.3337422 | 0.1557686 | 1139.833 | 0 | 0 | 0 |  | Fe-Cr-Ni-Cu-Ta
1756 | 5 | 10 | 14 | 31 | 39 | 68.43595 | 0.3291311 | 0.1591332 | 1188.431 | 0 | 0 | 0 |  | Fe-Cr-Ni-Cu-Ta
1757 | 8 | 12 | 19 | 27 | 33 | 70.47519 | 0.3238535 | 0.1602287 | 1213.942 | 0 | 0 | 0 |  | Fe-Cr-Ni-Cu-Ta
1758 | 12 | 14 | 22 | 24 | 28 | 72.41686 | 0.3186315 | 0.1583207 | 1204.415 | 0 | 0 | 0 |  | Fe-Cr-Ni-Cu-Ta
1759 | 17 | 16 | 24 | 20 | 23 | 74.73064 | 0.3127496 | 0.153212 | 1162 | 0 | 0 | 0 |  | Fe-Cr-Ni-Cu-Ta
1760 | 22 | 18 | 25 | 17 | 18 | 76.92746 | 0.3067195 | 0.1442521 | 1071.907 | 0 |  | 0 |  | Fe-Cr-Ni-Cu-Ta
1761 | 30 | 20 | 24 | 13 | 13 | 79.68672 | 0.2994706 | 0.1303545 | 932.5789 | 0 | 0 | 0 |  | Fe-Cr-Ni-Cu-Ta
1762 | 38 | 20 | 22 | 11 | 9 | 81.19571 | 0.2948194 | 0.1141487 | 763.9562 | 0 | 0 | 0 |  | Fe-Cr-Ni-Cu-Ta
1763 | 50 | 20 | 16 | 8 | 6 | 83.10948 | 0.2896001 | 0.09689212 | 598.343 | 0 | 0 | 0 |  | Fe-Cr-Ni-Cu-Ta
1764 | 3 | 7 | 14 | 25 | 50 | 68.26482 | 0.3339854 | 0.1567705 | 1190.328 | 0 | 0 | 0 |  | Fe-Cr-Ni-Cu-Ta
1765 | 6 | 8 | 21 | 23 | 42 | 69.59932 | 0.3297092 | 0.1642719 | 1275.728 | 0 | 0 | 0 |  | Fe-Cr-Ni-Cu-Ta
1766 | 9 | 9 | 26 | 20 | 36 | 71.09561 | 0.3256777 | 0.1664351 | 1307.933 | 0 | 0 | 0 |  | Fe-Cr-Ni-Cu-Ta
1767 | 13 | 11 | 28 | 18 | 29 | 72.87128 | 0.3201729 | 0.1627792 | 1270.998 | 0 | 0 | 0 |  | Fe-Cr-Ni-Cu-Ta
1768 | 18 | 12 | 30 | 16 | 24 | 74.38574 | 0.3156958 | 0.1578749 | 1220.063 | 0 | 0 | 0 |  | Fe-Cr-Ni-Cu-Ta
1769 | 25 | 14 | 31 | 13 | 18 | 76.76305 | 0.3089814 | 0.1469843 | 1106.753 | 0 | 0 | 0 |  | Fe-Cr-Ni-Cu-Ta
1770 | 32 | 15 | 30 | 10 | 13 | 78.85353 | 0.3031598 | 0.1324536 | 953.429 | 0 | 0 | 0 |  | Fe-Cr-Ni-Cu-Ta
1771 | 42 | 15 | 26 | 8 | 8 | 80.62798 | 0.2974094 | 0.1103617 | 723.2294 | 0 | 0 | 0 |  | Fe-Cr-Ni-Cu-Ta
1772 | 55 | 15 | 19 | 6 | 5 | 82.26782 | 0.2923974 | 0.09072826 | 536.3121 | 0 | 0 | 0 |  | Fe-Cr-Ni-Cu-Ta
1773 | 3 | 7 | 21 | 17 | 52 | 69.94972 | 0.3327774 | 0.1605595 | 1265.257 | 0 | 0 | 0 |  | Fe-Cr-Ni-Cu-Ta
1774 | 6 | 7 | 28 | 16 | 43 | 70.82924 | 0.3293321 | 0.1686103 | 1351.878 | 0 | 0 | 0 |  | Fe-Cr-Ni-Cu-Ta
1775 | 9 | 7 | 33 | 15 | 36 | 71.6585 | 0.3262171 | 0.1704208 | 1368.166 | 0 | 0 | 0 |  | Fe-Cr-Ni-Cu-Ta
1776 | 14 | 8 | 36 | 13 | 30 | 73.15884 | 0.3217403 | 0.168174 | 1346.907 | 0 | 0 | 0 |  | Fe-Cr-Ni-Cu-Ta
1777 | 19 | 9 | 38 | 11 | 24 | 74.7271 | 0.3170138 | 0.1615898 | 1273.961 | 0 | 0 | 0 |  | Fe-Cr-Ni-Cu-Ta
1778 | 25 | 10 | 38 | 9 | 18 | 76.46248 | 0.311689 | 0.1495602 | 1139.168 | 0 | 0 | 0 |  | Fe-Cr-Ni-Cu-Ta
1779 | 33 | 11 | 37 | 7 | 12 | 78.44327 | 0.3054953 | 0.1306791 | 932.983 | 0 | 0 | 0 |  | Fe-Cr-Ni-Cu-Ta
1780 | 44 | 12 | 32 | 5 | 7 | 80.58953 | 0.298793 | 0.1058625 | 679.4007 | 1 | 0 | 0 |  | Fe-Cr-Ni-Cu-Ta
1781 | 57 | 12 | 23 | 4 | 4 | 81.99662 | 0.2938414 | 0.0833575 | 468.326 | 1 | 0 | 0 |  | Fe-Cr-Ni-Cu-Ta
1782 | 6 | 5 | 37 | 10 | 42 | 71.67046 | 0.3292913 | 0.1741347 | 1433.956 | 0 | 0 | 0 |  | Fe-Cr-Ni-Cu-Ta
1783 | 9 | 5 | 41 | 10 | 35 | 72.29968 | 0.3263937 | 0.1743144 | 1427.147 | 0 | 0 | 0 |  | Fe-Cr-Ni-Cu-Ta
1784 | 13 | 6 | 44 | 9 | 28 | 73.59817 | 0.3219771 | 0.1696167 | 1370.018 | 0 | 0 | 0 |  | Fe-Cr-Ni-Cu-Ta
1785 | 18 | 7 | 45 | 8 | 22 | 74.9604 | 0.3174013 | 0.160727 | 1265.625 | 0 | 0 | 0 |  | Fe-Cr-Ni-Cu-Ta
1786 | 25 | 8 | 45 | 6 | 16 | 76.79165 | 0.3118232 | 0.1463403 | 1104.739 | 0 | 0 | 0 |  | Fe-Cr-Ni-Cu-Ta
1787 | 32 | 9 | 43 | 5 | 11 | 78.3582 | 0.3065724 | 0.1279835 | 903.6669 | 1 | 0 | 0 |  | Fe-Cr-Ni-Cu-Ta
1788 | 43 | 11 | 38 | 3 | 6 | 80.83904 | 0.2990441 | 0.1004007 | 627.3318 | 1 | 0 | 0 |  | Fe-Cr-Ni-Cu-Ta
1789 | 9 | 3 | 50 | 6 | 32 | 72.86655 | 0.3260647 | 0.176772 | 1462.206 | 0 | 0 | 0 |  | Fe-Cr-Ni-Cu-Ta
1790 | 13 | 4 | 52 | 6 | 25 | 73.95983 | 0.3217887 | 0.1688936 | 1362.029 | 0 | 0 | 0 |  | Fe-Cr-Ni-Cu-Ta
1791 | 18 | 5 | 53 | 5 | 19 | 75.36202 | 0.3171273 | 0.1570224 | 1222.928 | 0 | 0 | 0 |  | Fe-Cr-Ni-Cu-Ta
1792 | 23 | 6 | 53 | 4 | 13 | 76.8769 | 0.3120387 | 0.1384023 | 1011.898 | 1 | 0 | 0 |  | Fe-Cr-Ni-Cu-Ta
1793 | 30 | 8 | 50 | 4 | 8 | 78.55326 | 0.3059744 | 0.1145057 | 758.4775 | 1 | 0 | 0 |  | Fe-Cr-Ni-Cu-Ta
1794 | 33 | 5 | 3 | 47 | 12 | 65.7786 | 0.3208608 | 0.1197952 | 691.0765 | 0 | 0 | 0 |  | Fe-Cr-Ni-Cu-Ta
1795 | 39 | 5 | 5 | 40 | 11 | 67.97043 | 0.3172901 | 0.1173714 | 688.9391 | 0 | 0 | 0 |  | Fe-Cr-Ni-Cu-Ta
1796 | 44 | 4 | 7 | 34 | 10 | 69.47237 | 0.3152027 | 0.1145578 | 676.2981 | 0 | 0 | 0 |  | Fe-Cr-Ni-Cu-Ta
1797 | 49 | 4 | 11 | 27 | 9 | 71.73657 | 0.3118833 | 0.1115096 | 666.9677 | 0 | 0 | 0 |  | Fe-Cr-Ni-Cu-Ta
1798 | 53 | 3 | 14 | 22 | 7 | 73.09671 | 0.3096436 | 0.1020396 | 588.2032 | 0 | 0 | 0 |  | Fe-Cr-Ni-Cu-Ta
1799 | 21 | 6 | 3 | 51 | 19 | 64.17892 | 0.3266175 | 0.1377281 | 855.4512 | 0 | 0 | 0 |  | Fe-Cr-Ni-Cu-Ta
1800 | 27 | 7 | 5 | 44 | 17 | 66.65392 | 0.3217827 | 0.1346304 | 850.5375 | 0 | 0 | 0 |  | Fe-Cr-Ni-Cu-Ta
1801 | 32 | 8 | 7 | 38 | 16 | 68.88944 | 0.3178218 | 0.1332578 | 860.2499 | 0 | 0 | 0 |  | Fe-Cr-Ni-Cu-Ta
1802 | 36 | 8 | 10 | 32 | 14 | 70.71597 | 0.3145758 | 0.1291661 | 835.7785 | 0 | 0 | 0 |  | Fe-Cr-Ni-Cu-Ta
1803 | 40 | 9 | 14 | 26 | 11 | 73.09759 | 0.3097341 | 0.1201706 | 763.7894 | 0 | 0 | 0 |  | Fe-Cr-Ni-Cu-Ta
1804 | 44 | 8 | 18 | 21 | 9 | 74.49298 | 0.3075614 | 0.1128886 | 702.6238 | 0 | 0 | 0 |  | Fe-Cr-Ni-Cu-Ta
1805 | 46 | 7 | 23 | 16 | 7 | 75.81945 | 0.3056903 | 0.1036013 | 622.6053 | 0 | 0 | 0 |  | Fe-Cr-Ni-Cu-Ta
1806 | 12 | 4 | 3 | 52 | 29 | 62.55036 | 0.3342764 | 0.1512026 | 992.1096 | 0 | 0 | 0 |  | Fe-Cr-Ni-Cu-Ta
1807 | 16 | 8 | 4 | 46 | 27 | 65.56614 | 0.327656 | 0.1493961 | 1008.775 | 0 | 0 | 0 |  | Fe-Cr-Ni-Cu-Ta
1808 | 21 | 10 | 6 | 39 | 24 | 68.19688 | 0.3221143 | 0.147199 | 1013.298 | 0 | 0 | 0 |  | Fe-Cr-Ni-Cu-Ta
1809 | 25 | 12 | 9 | 34 | 21 | 70.51773 | 0.3169646 | 0.14388 | 999.1413 | 0 | 0 | 0 |  | Fe-Cr-Ni-Cu-Ta
1810 | 28 | 13 | 13 | 29 | 17 | 72.53093 | 0.3123104 | 0.1374393 | 944.9769 | 0 | 0 | 0 |  | Fe-Cr-Ni-Cu-Ta
1811 | 31 | 14 | 17 | 24 | 14 | 74.60295 | 0.3079883 | 0.1308676 | 891.2886 | 0 |  | 0 |  | Fe-Cr-Ni-Cu-Ta
1812 | 34 | 13 | 23 | 19 | 11 | 76.05786 | 0.3054711 | 0.1224726 | 813.7668 | 0 | 0 | 0 |  | Fe-Cr-Ni-Cu-Ta
1813 | 36 | 12 | 29 | 15 | 8 | 77.24562 | 0.3033113 | 0.1101448 | 696.0091 | 0 | 0 | 0 |  | Fe-Cr-Ni-Cu-Ta
1814 | 37 | 9 | 36 | 12 | 6 | 77.29068 | 0.3041519 | 0.09951981 | 593.93 | 1 | 0 | 0 |  | Fe-Cr-Ni-Cu-Ta
1815 | 10 | 6 | 3 | 43 | 38 | 64.87248 | 0.3337449 | 0.1547404 | 1085.083 | 0 | 0 | 0 |  | Fe-Cr-Ni-Cu-Ta
1816 | 13 | 10 | 4 | 38 | 34 | 67.45573 | 0.3274792 | 0.1539371 | 1101.971 | 0 | 0 | 0 |  | Fe-Cr-Ni-Cu-Ta
1817 | 16 | 14 | 7 | 33 | 29 | 70.32152 | 0.3203553 | 0.1520302 | 1105.382 | 0 | 0 | 0 |  | Fe-Cr-Ni-Cu-Ta
1818 | 19 | 17 | 10 | 29 | 25 | 72.7361 | 0.3144207 | 0.1491214 | 1092.142 | 0 | 0 | 0 |  | Fe-Cr-Ni-Cu-Ta
1819 | 21 | 19 | 15 | 25 | 20 | 74.93958 | 0.3088235 | 0.1435984 | 1043.48 | 0 | 0 | 0 |  | Fe-Cr-Ni-Cu-Ta
1820 | 24 | 19 | 20 | 21 | 16 | 76.54084 | 0.305137 | 0.1370339 | 979.6938 | 0 | 0 | 0 |  | Fe-Cr-Ni-Cu-Ta
1821 | 26 | 18 | 26 | 17 | 12 | 77.8412 | 0.3023191 | 0.1269325 | 876.3427 | 0 | 0 | 0 |  | Fe-Cr-Ni-Cu-Ta
1822 | 28 | 17 | 34 | 13 | 9 | 79.02101 | 0.3003798 | 0.1163999 | 772.8126 | 0 | 0 | 0 |  | Fe-Cr-Ni-Cu-Ta
1823 | 28 | 12 | 43 | 11 | 6 | 78.18522 | 0.3028323 | 0.1008643 | 611.6723 | 1 | 0 | 0 |  | Fe-Cr-Ni-Cu-Ta
1824 | 8 | 9 | 3 | 35 | 45 | 67.16982 | 0.3321159 | 0.1527513 | 1113.697 | 0 | 0 | 0 |  | Fe-Cr-Ni-Cu-Ta
1825 | 10 | 14 | 5 | 31 | 39 | 69.8793 | 0.3250005 | 0.1541056 | 1149.786 | 0 | 0 | 0 |  | Fe-Cr-Ni-Cu-Ta
1826 | 12 | 19 | 8 | 27 | 33 | 72.8524 | 0.3172258 | 0.1535318 | 1165.024 | 0 | 0 | 0 |  | Fe-Cr-Ni-Cu-Ta
1827 | 14 | 22 | 12 | 24 | 28 | 75.0638 | 0.3113565 | 0.151895 | 1159.214 | 0 | 0 | 0 |  | Fe-Cr-Ni-Cu-Ta
1828 | 16 | 24 | 17 | 20 | 23 | 77.31083 | 0.3058155 | 0.1486447 | 1134.656 | 0 | 0 | 0 |  | Fe-Cr-Ni-Cu-Ta
1829 | 18 | 25 | 22 | 17 | 18 | 79.10199 | 0.3010555 | 0.1420638 | 1065.518 | 0 | 0 | 0 |  | Fe-Cr-Ni-Cu-Ta
1830 | 20 | 24 | 30 | 13 | 13 | 80.58282 | 0.2976717 | 0.1314821 | 951.4593 | 0 | 0 | 0 |  | Fe-Cr-Ni-Cu-Ta
1831 | 20 | 22 | 38 | 11 | 9 | 80.9898 | 0.2965643 | 0.1174853 | 797.9637 | 0 | 0 | 0 |  | Fe-Cr-Ni-Cu-Ta
1832 | 20 | 16 | 50 | 8 | 6 | 80.08162 | 0.2998537 | 0.1027109 | 641.3423 | 1 | 0 | 0 |  | Fe-Cr-Ni-Cu-Ta
1833 | 7 | 14 | 3 | 25 | 50 | 70.43933 | 0.3280696 | 0.1487464 | 1125.761 | 0 | 0 | 0 |  | Fe-Cr-Ni-Cu-Ta
1834 | 8 | 21 | 6 | 23 | 42 | 73.52851 | 0.319181 | 0.1519651 | 1179.816 | 0 | 0 | 0 |  | Fe-Cr-Ni-Cu-Ta
1835 | 9 | 26 | 9 | 20 | 36 | 76.28656 | 0.3118561 | 0.1527556 | 1206.173 | 0 | 0 | 0 |  | Fe-Cr-Ni-Cu-Ta
1836 | 11 | 28 | 13 | 18 | 29 | 78.22335 | 0.3059505 | 0.151936 | 1199.893 | 0 | 0 | 0 |  | Fe-Cr-Ni-Cu-Ta
1837 | 12 | 30 | 18 | 16 | 24 | 79.98993 | 0.3009824 | 0.1492967 | 1173.709 | 0 | 0 | 0 |  | Fe-Cr-Ni-Cu-Ta
1838 | 14 | 31 | 25 | 13 | 18 | 81.95254 | 0.2956599 | 0.1427513 | 1100.89 | 0 | 0 | 0 |  | Fe-Cr-Ni-Cu-Ta
1839 | 15 | 30 | 32 | 10 | 13 | 83.26471 | 0.292343 | 0.1318015 | 977.483 | 0 | 0 | 0 |  | Fe-Cr-Ni-Cu-Ta
1840 | 15 | 26 | 42 | 8 | 8 | 83.25092 | 0.2921309 | 0.113655 | 772.4021 | 0 | 0 | 0 |  | Fe-Cr-Ni-Cu-Ta
1841 | 15 | 19 | 55 | 6 | 5 | 81.6517 | 0.2967985 | 0.09700066 | 593.7623 | 1 | 0 | 0 |  | Fe-Cr-Ni-Cu-Ta
1842 | 7 | 21 | 3 | 17 | 52 | 74.05472 | 0.3219006 | 0.1447412 | 1128.866 | 0 | 0 | 0 |  | Fe-Cr-Ni-Cu-Ta
1843 | 7 | 28 | 6 | 16 | 43 | 77.05847 | 0.3129251 | 0.1494641 | 1196.002 | 0 | 0 | 0 |  | Fe-Cr-Ni-Cu-Ta
1844 | 7 | 33 | 9 | 15 | 36 | 79.52614 | 0.3055312 | 0.1505474 | 1217.207 | 0 | 0 | 0 |  | Fe-Cr-Ni-Cu-Ta
1845 | 8 | 36 | 14 | 13 | 30 | 81.68079 | 0.2994565 | 0.1507298 | 1225.752 | 0 | 0 | 0 |  | Fe-Cr-Ni-Cu-Ta
1846 | 9 | 38 | 19 | 11 | 24 | 83.69781 | 0.2936929 | 0.148113 | 1197.678 | 0 | 0 | 0 |  | Fe-Cr-Ni-Cu-Ta
1847 | 10 | 38 | 25 | 9 | 18 | 85.27245 | 0.2890478 | 0.1420117 | 1123.148 | 0 | 0 | 0 |  | Fe-Cr-Ni-Cu-Ta
1848 | 11 | 37 | 33 | 7 | 12 | 86.54866 | 0.2851578 | 0.1282462 | 960.5588 | 0 | 0 | 0 |  | Fe-Cr-Ni-Cu-Ta
1849 | 12 | 32 | 44 | 5 | 7 | 86.26325 | 0.2856909 | 0.1089631 | 740.6587 | 1 | 0 | 0 |  | Fe-Cr-Ni-Cu-Ta
1850 | 12 | 23 | 57 | 4 | 4 | 83.7361 | 0.2922694 | 0.09007571 | 537.2038 | 1 | 1 | 1 | 537.2038 | Fe-Cr-Ni-Cu-Ta
1851 | 5 | 37 | 6 | 10 | 42 | 81.12835 | 0.3046917 | 0.146527 | 1203.498 | 0 | 0 | 0 |  | Fe-Cr-Ni-Cu-Ta
1852 | 5 | 41 | 9 | 10 | 35 | 83.22973 | 0.2979113 | 0.1477756 | 1220.747 | 0 | 0 | 0 |  | Fe-Cr-Ni-Cu-Ta
1853 | 6 | 44 | 13 | 9 | 28 | 85.48566 | 0.290965 | 0.1466174 | 1208.695 | 0 | 0 | 0 |  | Fe-Cr-Ni-Cu-Ta
1854 | 7 | 45 | 18 | 8 | 22 | 87.09658 | 0.2858186 | 0.1433283 | 1165.961 | 0 | 0 | 0 |  | Fe-Cr-Ni-Cu-Ta
1855 | 8 | 45 | 25 | 6 | 16 | 88.76115 | 0.2809775 | 0.1365811 | 1082.353 | 0 | 0 | 0 |  | Fe-Cr-Ni-Cu-Ta
1856 | 9 | 43 | 32 | 5 | 11 | 89.35204 | 0.2786436 | 0.1239451 | 928.8681 | 0 | 0 | 0 |  | Fe-Cr-Ni-Cu-Ta
1857 | 11 | 38 | 43 | 3 | 6 | 89.08662 | 0.2790865 | 0.1031149 | 693.3498 | 0 | 0 | 0 |  | Fe-Cr-Ni-Cu-Ta
1858 | 3 | 50 | 9 | 6 | 32 | 87.38704 | 0.288387 | 0.143977 | 1206.119 | 0 | 0 | 0 |  | Fe-Cr-Ni-Cu-Ta
1859 | 4 | 52 | 13 | 6 | 25 | 89.27951 | 0.281904 | 0.1415935 | 1172.705 | 0 | 0 | 0 |  | Fe-Cr-Ni-Cu-Ta
1860 | 5 | 53 | 18 | 5 | 19 | 91.07109 | 0.2762721 | 0.1365839 | 1108.704 | 0 | 0 | 0 |  | Fe-Cr-Ni-Cu-Ta
1861 | 6 | 53 | 23 | 4 | 13 | 92.80496 | 0.2706903 | 0.1262112 | 980.6782 | 0 | 0 | 0 |  | Fe-Cr-Ni-Cu-Ta
1862 | 8 | 50 | 30 | 4 | 8 | 92.77858 | 0.2692999 | 0.1103986 | 790.1383 | 0 | 0 | 0 |  | Fe-Cr-Ni-Cu-Ta
1863 | 3 | 5 | 33 | 47 | 12 | 64.06445 | 0.3273477 | 0.1271381 | 741.0821 | 1 | 0 | 0 |  | Fe-Cr-Ni-Cu-Ta
1864 | 5 | 5 | 39 | 40 | 11 | 66.04529 | 0.3245994 | 0.1250367 | 742.5328 | 1 | 0 | 0 |  | Fe-Cr-Ni-Cu-Ta
1865 | 7 | 4 | 44 | 34 | 10 | 67.36715 | 0.3232077 | 0.1223521 | 731.2203 | 1 | 0 | 0 |  | Fe-Cr-Ni-Cu-Ta
1866 | 11 | 4 | 49 | 27 | 9 | 69.6185 | 0.3199765 | 0.1184959 | 717.1525 | 1 |  | 0 |  | Fe-Cr-Ni-Cu-Ta
1867 | 14 | 3 | 53 | 22 | 7 | 70.89664 | 0.3180819 | 0.1082417 | 630.8458 | 1 | 0 | 0 |  | Fe-Cr-Ni-Cu-Ta
1868 | 3 | 6 | 21 | 51 | 19 | 63.18552 | 0.3303391 | 0.1431041 | 895.3464 | 0 | 0 | 0 |  | Fe-Cr-Ni-Cu-Ta
1869 | 5 | 7 | 27 | 44 | 17 | 65.44576 | 0.3263377 | 0.1407 | 896.8765 | 0 | 0 | 0 |  | Fe-Cr-Ni-Cu-Ta
1870 | 7 | 8 | 32 | 38 | 16 | 67.54237 | 0.3229284 | 0.1395104 | 909.46 | 0 | 0 | 0 |  | Fe-Cr-Ni-Cu-Ta
1871 | 10 | 8 | 36 | 32 | 14 | 69.30427 | 0.3199559 | 0.135297 | 884.6655 | 0 |  | 0 |  | Fe-Cr-Ni-Cu-Ta
1872 | 14 | 9 | 40 | 26 | 11 | 71.68492 | 0.315171 | 0.1254198 | 805.5186 | 1 | 0 | 0 |  | Fe-Cr-Ni-Cu-Ta
1873 | 18 | 8 | 44 | 21 | 9 | 73.07826 | 0.3130295 | 0.1174219 | 738.0272 | 1 | 0 | 0 |  | Fe-Cr-Ni-Cu-Ta
1874 | 23 | 7 | 46 | 16 | 7 | 74.55419 | 0.3106033 | 0.1071735 | 649.6859 | 1 | 0 | 0 |  | Fe-Cr-Ni-Cu-Ta
1875 | 3 | 4 | 12 | 52 | 29 | 62.07763 | 0.3360151 | 0.1543839 | 1017.311 | 0 | 0 | 0 |  | Fe-Cr-Ni-Cu-Ta
1876 | 4 | 8 | 16 | 46 | 27 | 64.94714 | 0.3299588 | 0.1530128 | 1038.495 | 0 | 0 | 0 |  | Fe-Cr-Ni-Cu-Ta
1877 | 6 | 10 | 21 | 39 | 24 | 67.41771 | 0.3250413 | 0.1516859 | 1051.728 | 0 | 0 | 0 |  | Fe-Cr-Ni-Cu-Ta
1878 | 9 | 12 | 25 | 34 | 21 | 69.69336 | 0.320094 | 0.1479526 | 1034.512 | 0 | 0 | 0 |  | Fe-Cr-Ni-Cu-Ta
1879 | 13 | 13 | 28 | 29 | 17 | 71.74438 | 0.3153272 | 0.1410014 | 976.1236 | 0 | 0 | 0 |  | Fe-Cr-Ni-Cu-Ta
1880 | 17 | 14 | 31 | 24 | 14 | 73.86716 | 0.3108378 | 0.1336826 | 916.0749 | 0 |  | 0 |  | Fe-Cr-Ni-Cu-Ta
1881 | 23 | 13 | 34 | 19 | 11 | 75.47599 | 0.3077388 | 0.1241586 | 828.5563 | 0 | 0 | 0 |  | Fe-Cr-Ni-Cu-Ta
1882 | 29 | 12 | 36 | 15 | 8 | 76.87208 | 0.3047759 | 0.1109356 | 702.9971 | 1 | 0 | 0 |  | Fe-Cr-Ni-Cu-Ta
1883 | 36 | 9 | 37 | 12 | 6 | 77.23675 | 0.3043632 | 0.09950724 | 594.4222 | 1 | 0 | 0 |  | Fe-Cr-Ni-Cu-Ta
1884 | 3 | 6 | 10 | 43 | 38 | 64.52888 | 0.3350005 | 0.1573733 | 1108.169 | 0 | 0 | 0 |  | Fe-Cr-Ni-Cu-Ta
1885 | 4 | 10 | 13 | 38 | 34 | 67.00896 | 0.329134 | 0.1573887 | 1133.488 | 0 | 0 | 0 |  | Fe-Cr-Ni-Cu-Ta
1886 | 7 | 14 | 16 | 33 | 29 | 69.87168 | 0.3220491 | 0.1550057 | 1133.303 | 0 | 0 | 0 |  | Fe-Cr-Ni-Cu-Ta
1887 | 10 | 17 | 19 | 29 | 25 | 72.28786 | 0.316132 | 0.1513425 | 1113.251 | 0 | 0 | 0 |  | Fe-Cr-Ni-Cu-Ta
1888 | 15 | 19 | 21 | 25 | 20 | 74.63701 | 0.3099948 | 0.1444504 | 1051.812 | 0 | 0 | 0 |  | Fe-Cr-Ni-Cu-Ta
1889 | 20 | 19 | 24 | 21 | 16 | 76.33681 | 0.3059341 | 0.1370173 | 979.9456 | 0 | 0 | 0 |  | Fe-Cr-Ni-Cu-Ta
1890 | 26 | 18 | 26 | 17 | 12 | 77.8412 | 0.3023191 | 0.1260846 | 869.3423 | 0 | 0 | 0 |  | Fe-Cr-Ni-Cu-Ta
1891 | 34 | 17 | 28 | 13 | 9 | 79.33092 | 0.2991519 | 0.1142123 | 754.1125 | 0 | 0 | 0 |  | Fe-Cr-Ni-Cu-Ta
1892 | 43 | 12 | 28 | 11 | 6 | 78.986 | 0.2996711 | 0.09825511 | 591.7519 | 1 | 0 | 0 |  | Fe-Cr-Ni-Cu-Ta
1893 | 3 | 9 | 8 | 35 | 45 | 66.93762 | 0.3329639 | 0.1546801 | 1131.784 | 0 | 0 | 0 |  | Fe-Cr-Ni-Cu-Ta
1894 | 5 | 14 | 10 | 31 | 39 | 69.64261 | 0.3258804 | 0.1561332 | 1169.668 | 0 | 0 | 0 |  | Fe-Cr-Ni-Cu-Ta
1895 | 8 | 19 | 12 | 27 | 33 | 72.66109 | 0.3179512 | 0.1547956 | 1177.913 | 0 | 0 | 0 |  | Fe-Cr-Ni-Cu-Ta
1896 | 12 | 22 | 14 | 24 | 28 | 74.96788 | 0.3117257 | 0.1517345 | 1157.896 | 0 | 0 | 0 |  | Fe-Cr-Ni-Cu-Ta
1897 | 17 | 24 | 16 | 20 | 23 | 77.35933 | 0.3056261 | 0.1470481 | 1119.043 | 0 | 0 | 0 |  | Fe-Cr-Ni-Cu-Ta
1898 | 22 | 25 | 18 | 17 | 18 | 79.29907 | 0.3002763 | 0.1392456 | 1038.068 | 0 | 0 | 0 |  | Fe-Cr-Ni-Cu-Ta
1899 | 30 | 24 | 20 | 13 | 13 | 81.08443 | 0.2956685 | 0.1274648 | 913.2381 | 0 | 0 | 0 |  | Fe-Cr-Ni-Cu-Ta
1900 | 38 | 22 | 20 | 11 | 9 | 81.91165 | 0.2928656 | 0.1126399 | 754.3272 | 0 | 0 | 0 |  | Fe-Cr-Ni-Cu-Ta
1901 | 50 | 16 | 20 | 8 | 6 | 81.6539 | 0.2935752 | 0.09724808 | 596.3725 | 0 | 0 | 0 |  | Fe-Cr-Ni-Cu-Ta
1902 | 3 | 14 | 7 | 25 | 50 | 70.2617 | 0.3287231 | 0.1506662 | 1145.226 | 0 | 0 | 0 |  | Fe-Cr-Ni-Cu-Ta
1903 | 6 | 21 | 8 | 23 | 42 | 73.43881 | 0.3195191 | 0.1524335 | 1184.758 | 0 | 0 | 0 |  | Fe-Cr-Ni-Cu-Ta
1904 | 9 | 26 | 9 | 20 | 36 | 76.28656 | 0.3118561 | 0.1521841 | 1200.436 | 0 | 0 | 0 |  | Fe-Cr-Ni-Cu-Ta
1905 | 13 | 28 | 11 | 18 | 29 | 78.31699 | 0.3055848 | 0.1505563 | 1185.996 | 0 | 0 | 0 |  | Fe-Cr-Ni-Cu-Ta
1906 | 18 | 30 | 12 | 16 | 24 | 80.27267 | 0.2998631 | 0.1458169 | 1137.727 | 0 | 0 | 0 |  | Fe-Cr-Ni-Cu-Ta
1907 | 25 | 31 | 14 | 13 | 18 | 82.47667 | 0.2935545 | 0.1369588 | 1041.441 | 0 | 0 | 0 |  | Fe-Cr-Ni-Cu-Ta
1908 | 32 | 30 | 15 | 10 | 13 | 84.09802 | 0.2889624 | 0.1255612 | 915.4112 | 0 | 0 | 0 |  | Fe-Cr-Ni-Cu-Ta
1909 | 42 | 26 | 15 | 8 | 8 | 84.62811 | 0.2865277 | 0.1070498 | 711.7055 | 0 | 0 | 0 |  | Fe-Cr-Ni-Cu-Ta
1910 | 55 | 19 | 15 | 6 | 5 | 83.73152 | 0.2884057 | 0.08990377 | 535.041 | 0 | 0 | 0 |  | Fe-Cr-Ni-Cu-Ta
1911 | 3 | 21 | 7 | 17 | 52 | 73.88533 | 0.3225335 | 0.1462162 | 1144.441 | 0 | 0 | 0 |  | Fe-Cr-Ni-Cu-Ta
1912 | 6 | 28 | 7 | 16 | 43 | 77.01516 | 0.3130912 | 0.1495017 | 1196.614 | 0 | 0 | 0 |  | Fe-Cr-Ni-Cu-Ta
1913 | 9 | 33 | 7 | 15 | 36 | 79.61436 | 0.3051861 | 0.1492206 | 1203.07 | 0 | 0 | 0 |  | Fe-Cr-Ni-Cu-Ta
1914 | 14 | 36 | 8 | 13 | 30 | 81.94753 | 0.2983951 | 0.1472064 | 1187.399 | 0 | 0 | 0 |  | Fe-Cr-Ni-Cu-Ta
1915 | 19 | 38 | 9 | 11 | 24 | 84.15056 | 0.2918628 | 0.1426877 | 1138.77 | 0 | 0 | 0 |  | Fe-Cr-Ni-Cu-Ta
1916 | 25 | 38 | 10 | 9 | 18 | 85.97348 | 0.2861775 | 0.1347674 | 1045.98 | 0 | 0 | 0 |  | Fe-Cr-Ni-Cu-Ta
1917 | 33 | 37 | 11 | 7 | 12 | 87.60459 | 0.280786 | 0.1203566 | 879.8881 | 0 | 0 | 0 |  | Fe-Cr-Ni-Cu-Ta
1918 | 44 | 32 | 12 | 5 | 7 | 87.85003 | 0.2791157 | 0.1008604 | 664.4499 | 0 | 0 | 0 |  | Fe-Cr-Ni-Cu-Ta
1919 | 57 | 23 | 12 | 4 | 4 | 86.05052 | 0.2828068 | 0.08208132 | 471.0797 | 0 | 0 | 0 |  | Fe-Cr-Ni-Cu-Ta
1920 | 6 | 37 | 5 | 10 | 42 | 81.17041 | 0.3045266 | 0.1458046 | 1195.641 | 0 | 0 | 0 |  | Fe-Cr-Ni-Cu-Ta
1921 | 9 | 41 | 5 | 10 | 35 | 83.40165 | 0.2972236 | 0.1457388 | 1198.109 | 0 | 0 | 0 |  | Fe-Cr-Ni-Cu-Ta
1922 | 13 | 44 | 6 | 9 | 28 | 85.79319 | 0.2897118 | 0.143129 | 1169.852 | 0 | 0 | 0 |  | Fe-Cr-Ni-Cu-Ta
1923 | 18 | 45 | 7 | 8 | 22 | 87.59094 | 0.2837765 | 0.1378924 | 1106.022 | 0 | 0 | 0 |  | Fe-Cr-Ni-Cu-Ta
1924 | 25 | 45 | 8 | 6 | 16 | 89.54278 | 0.277705 | 0.1283715 | 993.6337 | 0 | 0 | 0 |  | Fe-Cr-Ni-Cu-Ta
1925 | 32 | 43 | 9 | 5 | 11 | 90.4381 | 0.274067 | 0.1153723 | 840.1615 | 0 | 0 | 0 |  | Fe-Cr-Ni-Cu-Ta
1926 | 43 | 38 | 11 | 3 | 6 | 90.63347 | 0.2725641 | 0.09439702 | 610.8699 | 0 | 0 | 0 |  | Fe-Cr-Ni-Cu-Ta
1927 | 9 | 50 | 3 | 6 | 32 | 87.64026 | 0.2873459 | 0.1412889 | 1175.29 | 0 | 0 | 0 |  | Fe-Cr-Ni-Cu-Ta
1928 | 13 | 52 | 4 | 6 | 25 | 89.66946 | 0.2802739 | 0.1374826 | 1126.045 | 0 | 0 | 0 |  | Fe-Cr-Ni-Cu-Ta
1929 | 18 | 53 | 5 | 5 | 19 | 91.64693 | 0.2738295 | 0.1304869 | 1040.675 | 0 | 0 | 0 |  | Fe-Cr-Ni-Cu-Ta
1930 | 23 | 53 | 6 | 4 | 13 | 93.58358 | 0.267341 | 0.1182708 | 895.4226 | 0 | 0 | 0 |  | Fe-Cr-Ni-Cu-Ta
1931 | 30 | 50 | 8 | 4 | 8 | 93.81085 | 0.2648483 | 0.1015807 | 701.6697 | 0 | 0 | 0 |  | Fe-Cr-Ni-Cu-Ta
1932 | 5 | 33 | 3 | 47 | 12 | 73.96694 | 0.2986733 | 0.1129982 | 685.0974 | 0 | 0 | 0 |  | Fe-Cr-Ni-Cu-Ta
1933 | 5 | 39 | 5 | 40 | 11 | 78.05742 | 0.2903385 | 0.1096282 | 681.0664 | 0 | 0 | 0 |  | Fe-Cr-Ni-Cu-Ta
1934 | 4 | 44 | 7 | 34 | 10 | 81.60679 | 0.2831451 | 0.1059338 | 667.2725 | 0 | 0 | 0 |  | Fe-Cr-Ni-Cu-Ta
1935 | 4 | 49 | 11 | 27 | 9 | 85.4584 | 0.2761733 | 0.1035767 | 666.687 | 0 | 0 | 0 |  | Fe-Cr-Ni-Cu-Ta
1936 | 3 | 53 | 14 | 22 | 7 | 88.78655 | 0.2691386 | 0.09540145 | 600.6446 | 0 | 0 | 0 |  | Fe-Cr-Ni-Cu-Ta
1937 | 6 | 21 | 3 | 51 | 19 | 68.34972 | 0.3153719 | 0.1332752 | 850.2372 | 0 | 0 | 0 |  | Fe-Cr-Ni-Cu-Ta
1938 | 7 | 27 | 5 | 44 | 17 | 72.328 | 0.3066577 | 0.1290798 | 843.2395 | 0 | 0 | 0 |  | Fe-Cr-Ni-Cu-Ta
1939 | 8 | 32 | 7 | 38 | 16 | 75.72712 | 0.2998091 | 0.1272096 | 853.346 | 0 | 0 | 0 |  | Fe-Cr-Ni-Cu-Ta
1940 | 8 | 36 | 10 | 32 | 14 | 78.91846 | 0.2931694 | 0.1227193 | 830.1324 | 0 | 0 | 0 |  | Fe-Cr-Ni-Cu-Ta
1941 | 9 | 40 | 14 | 26 | 11 | 82.42202 | 0.2856095 | 0.1148223 | 768.8599 | 0 | 0 | 0 |  | Fe-Cr-Ni-Cu-Ta
1942 | 8 | 44 | 18 | 21 | 9 | 85.52759 | 0.2792513 | 0.1086625 | 722.3288 | 0 | 0 | 0 |  | Fe-Cr-Ni-Cu-Ta
1943 | 7 | 46 | 23 | 16 | 7 | 88.11674 | 0.2744096 | 0.1017537 | 664.3381 | 0 | 0 | 0 |  | Fe-Cr-Ni-Cu-Ta
1944 | 4 | 12 | 3 | 52 | 29 | 64.64054 | 0.3287328 | 0.1482748 | 985.9567 | 0 | 0 | 0 |  | Fe-Cr-Ni-Cu-Ta
1945 | 8 | 16 | 4 | 46 | 27 | 67.67712 | 0.3221067 | 0.1469078 | 1005.21 | 0 | 0 | 0 |  | Fe-Cr-Ni-Cu-Ta
1946 | 10 | 21 | 6 | 39 | 24 | 71.19685 | 0.3142967 | 0.1435541 | 1004.303 | 0 | 0 | 0 |  | Fe-Cr-Ni-Cu-Ta
1947 | 12 | 25 | 9 | 34 | 21 | 74.11778 | 0.3076397 | 0.1403506 | 994.1717 | 0 | 0 | 0 |  | Fe-Cr-Ni-Cu-Ta
1948 | 13 | 28 | 13 | 29 | 17 | 76.84932 | 0.301172 | 0.1339055 | 942.6426 | 0 | 0 | 0 |  | Fe-Cr-Ni-Cu-Ta
1949 | 14 | 31 | 17 | 24 | 14 | 79.61976 | 0.2951315 | 0.1278546 | 895.9938 | 0 | 0 | 0 |  | Fe-Cr-Ni-Cu-Ta
1950 | 13 | 34 | 23 | 19 | 11 | 82.41233 | 0.2893015 | 0.1205526 | 834.2081 | 0 | 0 | 0 |  | Fe-Cr-Ni-Cu-Ta
1951 | 12 | 36 | 29 | 15 | 8 | 84.68856 | 0.2844702 | 0.1097458 | 731.9961 | 0 |  | 0 |  | Fe-Cr-Ni-Cu-Ta
1952 | 9 | 37 | 36 | 12 | 6 | 86.11955 | 0.2819116 | 0.1006203 | 646.0527 | 0 | 0 | 0 |  | Fe-Cr-Ni-Cu-Ta
1953 | 6 | 10 | 3 | 43 | 38 | 65.87352 | 0.3311727 | 0.1529811 | 1078.164 | 0 | 0 | 0 |  | Fe-Cr-Ni-Cu-Ta
1954 | 10 | 13 | 4 | 38 | 34 | 68.23324 | 0.3254875 | 0.1522771 | 1092.847 | 0 | 0 | 0 |  | Fe-Cr-Ni-Cu-Ta
1955 | 14 | 16 | 7 | 33 | 29 | 70.85789 | 0.3189847 | 0.1509242 | 1098.969 | 0 | 0 | 0 |  | Fe-Cr-Ni-Cu-Ta
1956 | 17 | 19 | 10 | 29 | 25 | 73.28332 | 0.3130258 | 0.1484737 | 1090.314 | 0 | 0 | 0 |  | Fe-Cr-Ni-Cu-Ta
1957 | 19 | 21 | 15 | 25 | 20 | 75.50634 | 0.3073808 | 0.1431013 | 1042.989 | 0 | 0 | 0 |  | Fe-Cr-Ni-Cu-Ta
1958 | 19 | 24 | 20 | 21 | 16 | 78.00051 | 0.3014329 | 0.1361818 | 981.8378 | 0 | 0 | 0 |  | Fe-Cr-Ni-Cu-Ta
1959 | 18 | 26 | 26 | 17 | 12 | 80.27085 | 0.2961745 | 0.1262305 | 885.2423 | 0 | 0 | 0 |  | Fe-Cr-Ni-Cu-Ta
1960 | 17 | 28 | 34 | 13 | 9 | 82.38176 | 0.2919299 | 0.1163316 | 791.8487 | 0 | 0 | 0 |  | Fe-Cr-Ni-Cu-Ta
1961 | 12 | 28 | 43 | 11 | 6 | 83.22995 | 0.2901686 | 0.1020623 | 647.881 | 1 | 0 | 0 |  | Fe-Cr-Ni-Cu-Ta
1962 | 9 | 8 | 3 | 35 | 45 | 66.92728 | 0.3327243 | 0.1532504 | 1116.312 | 0 | 0 | 0 |  | Fe-Cr-Ni-Cu-Ta
1963 | 14 | 10 | 5 | 31 | 39 | 68.86554 | 0.3275456 | 0.1554636 | 1153.53 | 0 | 0 | 0 |  | Fe-Cr-Ni-Cu-Ta
1964 | 19 | 12 | 8 | 27 | 33 | 71.00929 | 0.3218549 | 0.1559228 | 1172.34 | 0 | 0 | 0 |  | Fe-Cr-Ni-Cu-Ta
1965 | 22 | 14 | 12 | 24 | 28 | 72.90502 | 0.3167811 | 0.1545975 | 1168.132 | 0 | 0 | 0 |  | Fe-Cr-Ni-Cu-Ta
1966 | 24 | 16 | 17 | 20 | 23 | 75.07638 | 0.3114206 | 0.1507434 | 1137.807 | 0 | 0 | 0 |  | Fe-Cr-Ni-Cu-Ta
1967 | 25 | 18 | 22 | 17 | 18 | 77.07772 | 0.3061338 | 0.143284 | 1062.507 | 0 | 0 | 0 |  | Fe-Cr-Ni-Cu-Ta
1968 | 24 | 20 | 30 | 13 | 13 | 79.38282 | 0.3006741 | 0.1317828 | 946.2413 | 0 | 0 | 0 |  | Fe-Cr-Ni-Cu-Ta
1969 | 22 | 20 | 38 | 11 | 9 | 80.3722 | 0.2981095 | 0.1174675 | 794.0859 | 0 | 0 | 0 |  | Fe-Cr-Ni-Cu-Ta
1970 | 16 | 20 | 50 | 8 | 6 | 81.34562 | 0.2967058 | 0.103145 | 651.9523 | 1 | 0 | 0 |  | Fe-Cr-Ni-Cu-Ta
1971 | 14 | 7 | 3 | 25 | 50 | 68.76033 | 0.3321855 | 0.152042 | 1143.968 | 0 | 0 | 0 |  | Fe-Cr-Ni-Cu-Ta
1972 | 21 | 8 | 6 | 23 | 42 | 70.29063 | 0.3271649 | 0.1581953 | 1215.356 | 0 | 0 | 0 |  | Fe-Cr-Ni-Cu-Ta
1973 | 26 | 9 | 9 | 20 | 36 | 71.89503 | 0.322702 | 0.1599568 | 1242.962 | 0 | 0 | 0 |  | Fe-Cr-Ni-Cu-Ta
1974 | 28 | 11 | 13 | 18 | 29 | 73.60118 | 0.3174165 | 0.157491 | 1218.204 | 0 | 0 | 0 |  | Fe-Cr-Ni-Cu-Ta
1975 | 30 | 12 | 18 | 16 | 24 | 74.97519 | 0.3134451 | 0.1541228 | 1182.883 | 0 | 0 | 0 |  | Fe-Cr-Ni-Cu-Ta
1976 | 31 | 14 | 25 | 13 | 18 | 77.06067 | 0.3078269 | 0.1454849 | 1092.103 | 0 | 0 | 0 |  | Fe-Cr-Ni-Cu-Ta
1977 | 30 | 15 | 32 | 10 | 13 | 78.7518 | 0.3035594 | 0.1328841 | 957.5052 | 0 | 0 | 0 |  | Fe-Cr-Ni-Cu-Ta
1978 | 26 | 15 | 42 | 8 | 8 | 79.78861 | 0.3007424 | 0.1132678 | 748.7225 | 1 | 0 | 0 |  | Fe-Cr-Ni-Cu-Ta
1979 | 19 | 15 | 55 | 6 | 5 | 80.37659 | 0.2999614 | 0.09638184 | 581.9426 | 1 | 0 | 0 |  | Fe-Cr-Ni-Cu-Ta
1980 | 21 | 7 | 3 | 17 | 52 | 70.73433 | 0.3299196 | 0.1528052 | 1185.889 | 0 | 0 | 0 |  | Fe-Cr-Ni-Cu-Ta
1981 | 28 | 7 | 6 | 16 | 43 | 71.82596 | 0.3256601 | 0.1599144 | 1262.41 | 0 | 0 | 0 |  | Fe-Cr-Ni-Cu-Ta
1982 | 33 | 7 | 9 | 15 | 36 | 72.77975 | 0.3220463 | 0.1617986 | 1279.991 | 0 | 0 | 0 |  | Fe-Cr-Ni-Cu-Ta
1983 | 36 | 8 | 14 | 13 | 30 | 74.20081 | 0.317818 | 0.1610626 | 1274.41 | 0 | 0 | 0 |  | Fe-Cr-Ni-Cu-Ta
1984 | 38 | 9 | 19 | 11 | 24 | 75.64755 | 0.3135068 | 0.1561815 | 1219.601 | 0 | 0 | 0 |  | Fe-Cr-Ni-Cu-Ta
1985 | 38 | 10 | 25 | 9 | 18 | 77.11279 | 0.3091795 | 0.1464428 | 1108.705 | 0 | 0 | 0 |  | Fe-Cr-Ni-Cu-Ta
1986 | 37 | 11 | 33 | 7 | 12 | 78.64819 | 0.3046936 | 0.1298859 | 925.6523 | 0 | 0 | 0 |  | Fe-Cr-Ni-Cu-Ta
1987 | 32 | 12 | 44 | 5 | 7 | 79.96301 | 0.3012756 | 0.1077855 | 695.6469 | 1 | 0 | 0 |  | Fe-Cr-Ni-Cu-Ta
1988 | 23 | 12 | 57 | 4 | 4 | 80.19697 | 0.3010185 | 0.08793656 | 502.8604 | 1 | 1 | 1 | 502.8604 | Fe-Cr-Ni-Cu-Ta
1989 | 37 | 5 | 6 | 10 | 42 | 73.06947 | 0.32413 | 0.1625724 | 1312.085 | 0 | 0 | 0 |  | Fe-Cr-Ni-Cu-Ta
1990 | 41 | 5 | 9 | 10 | 35 | 73.79184 | 0.3208385 | 0.1634533 | 1314.184 | 0 | 0 | 0 |  | Fe-Cr-Ni-Cu-Ta
1991 | 44 | 6 | 13 | 9 | 28 | 75.08666 | 0.3163663 | 0.1602415 | 1274.045 | 0 | 0 | 0 |  | Fe-Cr-Ni-Cu-Ta
1992 | 45 | 7 | 18 | 8 | 22 | 76.2899 | 0.3123307 | 0.1535513 | 1193.962 | 0 | 0 | 0 |  | Fe-Cr-Ni-Cu-Ta
1993 | 45 | 8 | 25 | 6 | 16 | 77.79971 | 0.3079274 | 0.1419165 | 1062.168 | 0 | 0 | 0 |  | Fe-Cr-Ni-Cu-Ta
1994 | 43 | 9 | 32 | 5 | 11 | 78.92453 | 0.3043586 | 0.125934 | 885.1205 | 0 | 0 | 0 |  | Fe-Cr-Ni-Cu-Ta
1995 | 38 | 11 | 43 | 3 | 6 | 80.57983 | 0.3000728 | 0.1011234 | 633.1924 | 1 | 0 | 0 |  | Fe-Cr-Ni-Cu-Ta
1996 | 50 | 3 | 9 | 6 | 32 | 74.79715 | 0.3188559 | 0.1638553 | 1327.207 | 0 | 0 | 0 |  | Fe-Cr-Ni-Cu-Ta
1997 | 52 | 4 | 13 | 6 | 25 | 75.85577 | 0.3146238 | 0.1580467 | 1251.853 | 0 | 0 | 0 |  | Fe-Cr-Ni-Cu-Ta
1998 | 53 | 5 | 18 | 5 | 19 | 77.10735 | 0.3104519 | 0.1486071 | 1140.343 | 0 | 0 | 0 |  | Fe-Cr-Ni-Cu-Ta
1999 | 53 | 6 | 23 | 4 | 13 | 78.42696 | 0.3060351 | 0.1324361 | 956.7258 | 0 | 0 | 0 |  | Fe-Cr-Ni-Cu-Ta
2000 | 50 | 8 | 30 | 4 | 8 | 79.59956 | 0.3018684 | 0.1113129 | 731.5996 | 1 | 0 | 0 |  | Fe-Cr-Ni-Cu-Ta
2001 | 5 | 3 | 33 | 47 | 12 | 63.48238 | 0.3289158 | 0.1272688 | 737.4215 | 1 | 0 | 0 |  | Fe-Cr-Ni-Cu-Ta
2002 | 5 | 5 | 39 | 40 | 11 | 66.04529 | 0.3245994 | 0.1250367 | 742.5328 | 1 | 0 | 0 |  | Fe-Cr-Ni-Cu-Ta
2003 | 4 | 7 | 44 | 34 | 10 | 68.27177 | 0.3208347 | 0.1224667 | 738.9199 | 1 | 0 | 0 |  | Fe-Cr-Ni-Cu-Ta
2004 | 4 | 11 | 49 | 27 | 9 | 71.73996 | 0.314495 | 0.1189988 | 736.229 | 1 | 0 | 0 |  | Fe-Cr-Ni-Cu-Ta
2005 | 3 | 14 | 53 | 22 | 7 | 74.3257 | 0.3092937 | 0.1098459 | 665.5618 | 1 | 0 | 0 |  | Fe-Cr-Ni-Cu-Ta
2006 | 6 | 3 | 21 | 51 | 19 | 62.35333 | 0.3325747 | 0.143754 | 892.9756 | 0 | 0 | 0 |  | Fe-Cr-Ni-Cu-Ta
2007 | 7 | 5 | 27 | 44 | 17 | 64.88004 | 0.327839 | 0.1410547 | 894.8344 | 0 | 0 | 0 |  | Fe-Cr-Ni-Cu-Ta
2008 | 8 | 7 | 32 | 38 | 16 | 67.25843 | 0.3236727 | 0.1396661 | 908.3629 | 0 | 0 | 0 |  | Fe-Cr-Ni-Cu-Ta
2009 | 8 | 10 | 36 | 32 | 14 | 69.888 | 0.3184403 | 0.1350701 | 887.4199 | 0 |  | 0 |  | Fe-Cr-Ni-Cu-Ta
2010 | 9 | 14 | 40 | 26 | 11 | 73.18292 | 0.3113145 | 0.1251196 | 813.6165 | 1 | 0 | 0 |  | Fe-Cr-Ni-Cu-Ta
2011 | 8 | 18 | 44 | 21 | 9 | 76.13084 | 0.305236 | 0.1173266 | 756.9658 | 1 | 0 | 0 |  | Fe-Cr-Ni-Cu-Ta
2012 | 7 | 23 | 46 | 16 | 7 | 79.58001 | 0.2978737 | 0.1077822 | 683.5615 | 1 | 0 | 0 |  | Fe-Cr-Ni-Cu-Ta
2013 | 4 | 3 | 12 | 52 | 29 | 61.81657 | 0.3367061 | 0.1547179 | 1017.535 | 0 | 0 | 0 |  | Fe-Cr-Ni-Cu-Ta
2014 | 8 | 4 | 16 | 46 | 27 | 63.89289 | 0.3327231 | 0.1542958 | 1039.553 | 0 | 0 | 0 |  | Fe-Cr-Ni-Cu-Ta
2015 | 10 | 6 | 21 | 39 | 24 | 66.32853 | 0.3278706 | 0.1528419 | 1051.879 | 0 | 0 | 0 |  | Fe-Cr-Ni-Cu-Ta
2016 | 12 | 9 | 25 | 34 | 21 | 68.86409 | 0.322235 | 0.1487287 | 1034.252 | 0 | 0 | 0 |  | Fe-Cr-Ni-Cu-Ta
2017 | 13 | 13 | 28 | 29 | 17 | 71.74438 | 0.3153272 | 0.1410014 | 976.1236 | 0 | 0 | 0 |  | Fe-Cr-Ni-Cu-Ta
2018 | 14 | 17 | 31 | 24 | 14 | 74.75076 | 0.3085796 | 0.1331837 | 918.0211 | 0 |  | 0 |  | Fe-Cr-Ni-Cu-Ta
2019 | 13 | 23 | 34 | 19 | 11 | 78.49698 | 0.3000676 | 0.1229683 | 837.4435 | 0 | 0 | 0 |  | Fe-Cr-Ni-Cu-Ta
2020 | 12 | 29 | 36 | 15 | 8 | 82.13825 | 0.2914623 | 0.1098127 | 722.2113 | 0 | 0 | 0 |  | Fe-Cr-Ni-Cu-Ta
2021 | 9 | 36 | 37 | 12 | 6 | 85.74887 | 0.2829247 | 0.09879788 | 628.954 | 0 | 0 | 0 |  | Fe-Cr-Ni-Cu-Ta
2022 | 6 | 3 | 10 | 43 | 38 | 63.77843 | 0.3369257 | 0.158628 | 1112.153 | 0 | 0 | 0 |  | Fe-Cr-Ni-Cu-Ta
2023 | 10 | 4 | 13 | 38 | 34 | 65.45495 | 0.3331067 | 0.1597124 | 1139.841 | 0 | 0 | 0 |  | Fe-Cr-Ni-Cu-Ta
2024 | 14 | 7 | 16 | 33 | 29 | 67.99585 | 0.3268331 | 0.1574691 | 1139.082 | 0 | 0 | 0 |  | Fe-Cr-Ni-Cu-Ta
2025 | 17 | 10 | 19 | 29 | 25 | 70.37427 | 0.3210006 | 0.1535966 | 1117.983 | 0 | 0 | 0 |  | Fe-Cr-Ni-Cu-Ta
2026 | 19 | 15 | 21 | 25 | 20 | 73.50428 | 0.3128747 | 0.145561 | 1053.393 | 0 | 0 | 0 |  | Fe-Cr-Ni-Cu-Ta
2027 | 19 | 20 | 24 | 21 | 16 | 76.62859 | 0.3051943 | 0.136787 | 979.8705 | 0 |  | 0 |  | Fe-Cr-Ni-Cu-Ta
2028 | 18 | 26 | 26 | 17 | 12 | 80.27085 | 0.2961745 | 0.1247019 | 871.8318 | 0 | 0 | 0 |  | Fe-Cr-Ni-Cu-Ta
2029 | 17 | 34 | 28 | 13 | 9 | 84.52962 | 0.2860666 | 0.1119465 | 761.4552 | 0 | 0 | 0 |  | Fe-Cr-Ni-Cu-Ta
2030 | 12 | 43 | 28 | 11 | 6 | 88.78479 | 0.2750069 | 0.0959054 | 614.58 | 0 | 0 | 0 |  | Fe-Cr-Ni-Cu-Ta
2031 | 9 | 3 | 8 | 35 | 45 | 65.4827 | 0.3366095 | 0.1575916 | 1145.862 | 0 | 0 | 0 |  | Fe-Cr-Ni-Cu-Ta
2032 | 14 | 5 | 10 | 31 | 39 | 67.3623 | 0.3315986 | 0.1601134 | 1186.954 | 0 | 0 | 0 |  | Fe-Cr-Ni-Cu-Ta
2033 | 19 | 8 | 12 | 27 | 33 | 69.7656 | 0.3252168 | 0.1592239 | 1195.532 | 0 | 0 | 0 |  | Fe-Cr-Ni-Cu-Ta
2034 | 22 | 12 | 14 | 24 | 28 | 72.26986 | 0.3185024 | 0.1554242 | 1171.685 | 0 | 0 | 0 |  | Fe-Cr-Ni-Cu-Ta
2035 | 24 | 17 | 16 | 20 | 23 | 75.40398 | 0.3105321 | 0.1493569 | 1126.747 | 0 | 0 | 0 |  | Fe-Cr-Ni-Cu-Ta
2036 | 25 | 22 | 18 | 17 | 18 | 78.43111 | 0.3024555 | 0.1400917 | 1040.283 | 0 | 0 | 0 |  | Fe-Cr-Ni-Cu-Ta
2037 | 24 | 30 | 20 | 13 | 13 | 82.88694 | 0.2911501 | 0.126122 | 911.1831 | 0 | 0 | 0 |  | Fe-Cr-Ni-Cu-Ta
2038 | 22 | 38 | 20 | 11 | 9 | 86.86636 | 0.2804292 | 0.1099391 | 754.2052 | 0 | 0 | 0 |  | Fe-Cr-Ni-Cu-Ta
2039 | 16 | 50 | 20 | 8 | 6 | 92.4518 | 0.2665401 | 0.09325747 | 605.077 | 0 | 0 | 0 |  | Fe-Cr-Ni-Cu-Ta
2040 | 14 | 3 | 7 | 25 | 50 | 67.62357 | 0.3351839 | 0.1565586 | 1180.655 | 0 | 0 | 0 |  | Fe-Cr-Ni-Cu-Ta
2041 | 21 | 6 | 8 | 23 | 42 | 69.70315 | 0.3287263 | 0.1597039 | 1225.829 | 0 | 0 | 0 |  | Fe-Cr-Ni-Cu-Ta
2042 | 26 | 9 | 9 | 20 | 36 | 71.89503 | 0.322702 | 0.1597757 | 1241.212 | 0 | 0 | 0 |  | Fe-Cr-Ni-Cu-Ta
2043 | 28 | 13 | 11 | 18 | 29 | 74.23794 | 0.3157079 | 0.1564376 | 1213.191 | 0 | 0 | 0 |  | Fe-Cr-Ni-Cu-Ta
2044 | 30 | 18 | 12 | 16 | 24 | 76.92754 | 0.3081868 | 0.1501032 | 1156.48 | 0 | 0 | 0 |  | Fe-Cr-Ni-Cu-Ta
2045 | 31 | 25 | 14 | 13 | 18 | 80.74786 | 0.2978636 | 0.1387936 | 1048.536 | 0 | 0 | 0 |  | Fe-Cr-Ni-Cu-Ta
2046 | 30 | 32 | 15 | 10 | 13 | 84.70117 | 0.2874586 | 0.1250646 | 913.9681 | 0 | 0 | 0 |  | Fe-Cr-Ni-Cu-Ta
2047 | 26 | 42 | 15 | 8 | 8 | 89.68621 | 0.2738857 | 0.1042751 | 708.8466 | 0 | 0 | 0 |  | Fe-Cr-Ni-Cu-Ta
2048 | 19 | 55 | 15 | 6 | 5 | 95.2867 | 0.2595422 | 0.08557516 | 538.5061 | 0 | 0 | 0 |  | Fe-Cr-Ni-Cu-Ta
2049 | 21 | 3 | 7 | 17 | 52 | 69.61665 | 0.3328332 | 0.1564025 | 1214.259 | 0 | 0 | 0 |  | Fe-Cr-Ni-Cu-Ta
2050 | 28 | 6 | 7 | 16 | 43 | 71.53372 | 0.326429 | 0.1606277 | 1267.498 | 0 | 0 | 0 |  | Fe-Cr-Ni-Cu-Ta
2051 | 33 | 9 | 7 | 15 | 36 | 73.38615 | 0.3204393 | 0.1602843 | 1269.193 | 0 | 0 | 0 |  | Fe-Cr-Ni-Cu-Ta
2052 | 36 | 14 | 8 | 13 | 30 | 76.06761 | 0.3128471 | 0.1565139 | 1240.881 | 0 | 0 | 0 |  | Fe-Cr-Ni-Cu-Ta
2053 | 38 | 19 | 9 | 11 | 24 | 78.87108 | 0.3048832 | 0.1498752 | 1177.056 | 0 | 0 | 0 |  | Fe-Cr-Ni-Cu-Ta
2054 | 38 | 25 | 10 | 9 | 18 | 82.17826 | 0.2955685 | 0.1389611 | 1065.306 | 0 | 0 | 0 |  | Fe-Cr-Ni-Cu-Ta
2055 | 37 | 33 | 11 | 7 | 12 | 86.38528 | 0.2838132 | 0.1213794 | 883.6396 | 0 | 0 | 0 |  | Fe-Cr-Ni-Cu-Ta
2056 | 32 | 44 | 12 | 5 | 7 | 91.65021 | 0.269663 | 0.09873641 | 660.2546 | 0 | 0 | 0 |  | Fe-Cr-Ni-Cu-Ta
2057 | 23 | 57 | 12 | 4 | 4 | 97.07728 | 0.2553381 | 0.07831201 | 473.4649 | 0 | 0 | 0 |  | Fe-Cr-Ni-Cu-Ta
2058 | 37 | 6 | 5 | 10 | 42 | 73.36301 | 0.3233625 | 0.1617823 | 1306.084 | 0 | 0 | 0 |  | Fe-Cr-Ni-Cu-Ta
2059 | 41 | 9 | 5 | 10 | 35 | 75.01025 | 0.3176263 | 0.1607508 | 1295.378 | 0 | 0 | 0 |  | Fe-Cr-Ni-Cu-Ta
2060 | 44 | 13 | 6 | 9 | 28 | 77.30471 | 0.3104764 | 0.1561165 | 1247.659 | 0 | 0 | 0 |  | Fe-Cr-Ni-Cu-Ta
2061 | 45 | 18 | 7 | 8 | 22 | 79.90354 | 0.3026771 | 0.1479008 | 1160.838 | 0 | 0 | 0 |  | Fe-Cr-Ni-Cu-Ta
2062 | 45 | 25 | 8 | 6 | 16 | 83.60473 | 0.2923509 | 0.1346711 | 1024.362 | 0 | 0 | 0 |  | Fe-Cr-Ni-Cu-Ta
2063 | 43 | 32 | 9 | 5 | 11 | 87.05288 | 0.2824494 | 0.1181641 | 851.2333 | 0 | 0 | 0 |  | Fe-Cr-Ni-Cu-Ta
2064 | 38 | 43 | 11 | 3 | 6 | 92.21738 | 0.2686357 | 0.09355038 | 609.0138 | 0 | 0 | 0 |  | Fe-Cr-Ni-Cu-Ta
2065 | 50 | 9 | 3 | 6 | 32 | 76.65272 | 0.3139702 | 0.1602591 | 1303.49 | 0 | 0 | 0 |  | Fe-Cr-Ni-Cu-Ta
2066 | 52 | 13 | 4 | 6 | 25 | 78.75318 | 0.3069297 | 0.1534283 | 1224.756 | 0 | 0 | 0 |  | Fe-Cr-Ni-Cu-Ta
2067 | 53 | 18 | 5 | 5 | 19 | 81.44935 | 0.2988522 | 0.1429888 | 1111.375 | 0 | 0 | 0 |  | Fe-Cr-Ni-Cu-Ta
2068 | 53 | 23 | 6 | 4 | 13 | 84.38361 | 0.2900259 | 0.1269537 | 936.3921 | 0 | 0 | 0 |  | Fe-Cr-Ni-Cu-Ta
2069 | 50 | 30 | 8 | 4 | 8 | 87.51214 | 0.2804712 | 0.1058801 | 716.373 | 0 | 0 | 0 |  | Fe-Cr-Ni-Cu-Ta
2070 | 33 | 3 | 12 | 47 | 5 | 65.38472 | 0.3193554 | 0.08691989 | 403.4371 | 0 | 0 | 0 |  | Fe-Cr-Ni-Cu-Ta
2071 | 39 | 5 | 11 | 40 | 5 | 68.33637 | 0.3140422 | 0.08716612 | 423.3442 | 0 | 0 | 0 |  | Fe-Cr-Ni-Cu-Ta
2072 | 44 | 7 | 10 | 34 | 4 | 71.00702 | 0.3086529 | 0.07973724 | 378.6517 | 0 | 0 | 0 |  | Fe-Cr-Ni-Cu-Ta
2073 | 49 | 11 | 9 | 27 | 4 | 74.72214 | 0.3017461 | 0.07983084 | 397.5837 | 0 | 0 | 0 |  | Fe-Cr-Ni-Cu-Ta
2074 | 53 | 14 | 7 | 22 | 3 | 77.56971 | 0.2957233 | 0.07096715 | 338.1869 | 0 | 0 | 0 |  | Fe-Cr-Ni-Cu-Ta
2075 | 21 | 3 | 19 | 51 | 6 | 63.56765 | 0.3237011 | 0.09436808 | 449.4174 | 0 | 0 | 0 |  | Fe-Cr-Ni-Cu-Ta
2076 | 27 | 5 | 17 | 44 | 7 | 66.45402 | 0.3188637 | 0.1004342 | 520.8044 | 0 | 0 | 0 |  | Fe-Cr-Ni-Cu-Ta
2077 | 32 | 7 | 16 | 38 | 8 | 69.05566 | 0.3146897 | 0.105997 | 590.0857 | 0 | 0 | 0 |  | Fe-Cr-Ni-Cu-Ta
2078 | 36 | 10 | 14 | 32 | 8 | 71.892 | 0.3092902 | 0.105894 | 610.4925 | 0 | 0 | 0 |  | Fe-Cr-Ni-Cu-Ta
2079 | 40 | 14 | 11 | 26 | 9 | 75.05517 | 0.3036168 | 0.1103735 | 677.4405 | 0 | 0 | 0 |  | Fe-Cr-Ni-Cu-Ta
2080 | 44 | 18 | 9 | 21 | 8 | 78.16914 | 0.2970195 | 0.1052832 | 648.4473 | 0 | 0 | 0 |  | Fe-Cr-Ni-Cu-Ta
2081 | 46 | 23 | 7 | 16 | 7 | 81.64238 | 0.2895887 | 0.09971235 | 614.4388 | 0 | 0 | 0 |  | Fe-Cr-Ni-Cu-Ta
2082 | 12 | 3 | 29 | 52 | 4 | 62.81588 | 0.3250768 | 0.08143946 | 345.6721 | 1 |  | 0 |  | Fe-Cr-Ni-Cu-Ta
2083 | 16 | 4 | 27 | 46 | 8 | 64.97814 | 0.3233053 | 0.1077624 | 572.424 | 1 | 0 | 0 |  | Fe-Cr-Ni-Cu-Ta
2084 | 21 | 6 | 24 | 39 | 10 | 67.62613 | 0.3193969 | 0.1170985 | 682.1303 | 0 | 0 | 0 |  | Fe-Cr-Ni-Cu-Ta
2085 | 25 | 9 | 21 | 34 | 12 | 70.14037 | 0.315331 | 0.1246162 | 780.1587 | 0 | 0 | 0 |  | Fe-Cr-Ni-Cu-Ta
2086 | 28 | 13 | 17 | 29 | 13 | 72.87546 | 0.3101533 | 0.1271743 | 833.015 | 0 | 0 | 0 |  | Fe-Cr-Ni-Cu-Ta
2087 | 31 | 17 | 14 | 24 | 14 | 75.63806 | 0.3051227 | 0.1295841 | 885.8053 | 0 | 0 | 0 |  | Fe-Cr-Ni-Cu-Ta
2088 | 34 | 23 | 11 | 19 | 13 | 79.31872 | 0.2970717 | 0.1253136 | 870.0122 | 0 | 0 | 0 |  | Fe-Cr-Ni-Cu-Ta
2089 | 36 | 29 | 8 | 15 | 12 | 82.73778 | 0.2894021 | 0.1206644 | 844.5101 | 0 | 0 | 0 |  | Fe-Cr-Ni-Cu-Ta
2090 | 37 | 36 | 6 | 12 | 9 | 86.60153 | 0.2795289 | 0.1077591 | 726.6729 | 0 | 0 | 0 |  | Fe-Cr-Ni-Cu-Ta
2091 | 10 | 3 | 38 | 43 | 6 | 65.04436 | 0.3239884 | 0.09828711 | 492.3237 | 1 |  | 0 |  | Fe-Cr-Ni-Cu-Ta
2092 | 13 | 4 | 34 | 38 | 10 | 66.64241 | 0.3229564 | 0.1195272 | 697.0425 | 1 | 0 | 0 |  | Fe-Cr-Ni-Cu-Ta
2093 | 16 | 7 | 29 | 33 | 14 | 68.9643 | 0.3199705 | 0.1337914 | 865.3408 | 0 | 0 | 0 |  | Fe-Cr-Ni-Cu-Ta
2094 | 19 | 10 | 25 | 29 | 17 | 71.04247 | 0.3169367 | 0.1413886 | 972.6556 | 0 | 0 | 0 |  | Fe-Cr-Ni-Cu-Ta
2095 | 21 | 15 | 20 | 25 | 19 | 73.69538 | 0.3119721 | 0.1441629 | 1035.762 | 0 | 0 | 0 |  | Fe-Cr-Ni-Cu-Ta
2096 | 24 | 20 | 16 | 21 | 19 | 76.55397 | 0.305909 | 0.1424187 | 1046.516 | 0 | 0 | 0 |  | Fe-Cr-Ni-Cu-Ta
2097 | 26 | 26 | 12 | 17 | 18 | 79.86722 | 0.2984298 | 0.1382591 | 1029.586 | 0 | 0 | 0 |  | Fe-Cr-Ni-Cu-Ta
2098 | 28 | 34 | 9 | 13 | 17 | 83.77951 | 0.2895767 | 0.1336644 | 1009.091 | 0 | 0 | 0 |  | Fe-Cr-Ni-Cu-Ta
2099 | 28 | 43 | 6 | 11 | 12 | 88.37954 | 0.2767476 | 0.1173052 | 845.7378 | 0 | 0 | 0 |  | Fe-Cr-Ni-Cu-Ta
2100 | 8 | 3 | 45 | 35 | 9 | 66.9334 | 0.3237051 | 0.1174609 | 680.3411 | 1 |  | 0 |  | Fe-Cr-Ni-Cu-Ta
2101 | 10 | 5 | 39 | 31 | 14 | 68.45885 | 0.322671 | 0.1367539 | 892.0712 | 1 | 0 | 0 |  | Fe-Cr-Ni-Cu-Ta
2102 | 12 | 8 | 33 | 27 | 19 | 70.31672 | 0.320716 | 0.1489045 | 1052.331 | 0 | 0 | 0 |  | Fe-Cr-Ni-Cu-Ta
2103 | 14 | 12 | 28 | 24 | 22 | 72.3396 | 0.3173102 | 0.1530584 | 1129.027 | 0 | 0 | 0 |  | Fe-Cr-Ni-Cu-Ta
2104 | 16 | 17 | 23 | 20 | 24 | 74.91484 | 0.312544 | 0.1540722 | 1176.237 | 0 | 0 | 0 |  | Fe-Cr-Ni-Cu-Ta
2105 | 18 | 22 | 18 | 17 | 25 | 77.29384 | 0.3076454 | 0.1526591 | 1189.638 | 0 | 0 | 0 |  | Fe-Cr-Ni-Cu-Ta
2106 | 20 | 30 | 13 | 13 | 24 | 81.13077 | 0.298901 | 0.1477902 | 1170.066 | 0 | 0 | 0 |  | Fe-Cr-Ni-Cu-Ta
2107 | 20 | 38 | 9 | 11 | 22 | 84.57035 | 0.2901959 | 0.1413463 | 1119.596 | 0 | 0 | 0 |  | Fe-Cr-Ni-Cu-Ta
2108 | 20 | 50 | 6 | 8 | 16 | 90.49906 | 0.2743515 | 0.1261917 | 971.2858 | 0 | 0 | 0 |  | Fe-Cr-Ni-Cu-Ta
2109 | 7 | 3 | 50 | 25 | 14 | 69.17983 | 0.3237117 | 0.1401992 | 939.7632 | 1 | 0 | 0 |  | Fe-Cr-Ni-Cu-Ta
2110 | 8 | 6 | 42 | 23 | 21 | 70.36745 | 0.3232023 | 0.1566034 | 1146.207 | 0 | 0 | 0 |  | Fe-Cr-Ni-Cu-Ta
2111 | 9 | 9 | 36 | 20 | 26 | 71.79827 | 0.3217705 | 0.1626387 | 1246.77 | 0 | 0 | 0 |  | Fe-Cr-Ni-Cu-Ta
2112 | 11 | 13 | 29 | 18 | 28 | 73.49824 | 0.3183947 | 0.1619667 | 1265.829 | 0 | 0 | 0 |  | Fe-Cr-Ni-Cu-Ta
2113 | 12 | 18 | 24 | 16 | 30 | 75.47004 | 0.3144041 | 0.1609835 | 1282.962 | 0 | 0 | 0 |  | Fe-Cr-Ni-Cu-Ta
2114 | 14 | 25 | 18 | 13 | 31 | 78.38393 | 0.3080905 | 0.1573478 | 1276.173 | 0 | 0 | 0 |  | Fe-Cr-Ni-Cu-Ta
2115 | 15 | 32 | 13 | 10 | 30 | 81.51719 | 0.3008893 | 0.1525912 | 1250.572 | 0 | 0 | 0 |  | Fe-Cr-Ni-Cu-Ta
2116 | 15 | 42 | 8 | 8 | 26 | 85.88734 | 0.2894162 | 0.1442391 | 1179.14 | 0 | 0 | 0 |  | Fe-Cr-Ni-Cu-Ta
2117 | 15 | 55 | 5 | 6 | 19 | 91.92619 | 0.272733 | 0.1298657 | 1033.347 | 0 | 0 | 0 |  | Fe-Cr-Ni-Cu-Ta
2118 | 7 | 3 | 52 | 17 | 21 | 70.84276 | 0.3246732 | 0.1606594 | 1204.261 | 1 | 0 | 0 |  | Fe-Cr-Ni-Cu-Ta
2119 | 7 | 6 | 43 | 16 | 28 | 71.57374 | 0.3246271 | 0.1685396 | 1322.999 | 0 | 0 | 0 |  | Fe-Cr-Ni-Cu-Ta
2120 | 7 | 9 | 36 | 15 | 33 | 72.39722 | 0.3238305 | 0.1697129 | 1361.088 | 0 | 0 | 0 |  | Fe-Cr-Ni-Cu-Ta
2121 | 8 | 14 | 30 | 13 | 36 | 74.2425 | 0.3202915 | 0.1676309 | 1367.887 | 0 | 0 | 0 |  | Fe-Cr-Ni-Cu-Ta
2122 | 9 | 19 | 24 | 11 | 38 | 76.09298 | 0.3165572 | 0.1643117 | 1356.066 | 0 | 0 | 0 |  | Fe-Cr-Ni-Cu-Ta
2123 | 10 | 25 | 18 | 9 | 38 | 78.42897 | 0.3112441 | 0.1595484 | 1326.347 | 0 | 0 | 0 |  | Fe-Cr-Ni-Cu-Ta
2124 | 11 | 33 | 12 | 7 | 37 | 81.49688 | 0.3038489 | 0.1536611 | 1285.055 | 0 | 0 | 0 |  | Fe-Cr-Ni-Cu-Ta
2125 | 12 | 44 | 7 | 5 | 32 | 86.12955 | 0.2916328 | 0.1464912 | 1227.788 | 0 | 0 | 0 |  | Fe-Cr-Ni-Cu-Ta
2126 | 12 | 57 | 4 | 4 | 23 | 92.18777 | 0.2742624 | 0.1341754 | 1099.701 | 0 | 0 | 0 |  | Fe-Cr-Ni-Cu-Ta
2127 | 5 | 6 | 42 | 10 | 37 | 72.27337 | 0.3269948 | 0.1753173 | 1443.823 | 0 | 0 | 0 |  | Fe-Cr-Ni-Cu-Ta
2128 | 5 | 9 | 35 | 10 | 41 | 72.8871 | 0.3260338 | 0.1721229 | 1422.603 | 0 | 0 | 0 |  | Fe-Cr-Ni-Cu-Ta
2129 | 6 | 13 | 28 | 9 | 44 | 74.1168 | 0.3236455 | 0.1674973 | 1389.502 | 0 | 0 | 0 |  | Fe-Cr-Ni-Cu-Ta
2130 | 7 | 18 | 22 | 8 | 45 | 75.77016 | 0.3198558 | 0.1626768 | 1353.331 | 0 | 0 | 0 |  | Fe-Cr-Ni-Cu-Ta
2131 | 8 | 25 | 16 | 6 | 45 | 78.31546 | 0.314014 | 0.1568598 | 1312.496 | 0 | 0 | 0 |  | Fe-Cr-Ni-Cu-Ta
2132 | 9 | 32 | 11 | 5 | 43 | 80.86283 | 0.3074638 | 0.1522354 | 1278.06 | 0 | 0 | 0 |  | Fe-Cr-Ni-Cu-Ta
2133 | 11 | 43 | 6 | 3 | 38 | 85.2954 | 0.2958367 | 0.1467421 | 1240.682 | 0 | 0 | 0 |  | Fe-Cr-Ni-Cu-Ta
2134 | 3 | 9 | 32 | 6 | 50 | 73.05116 | 0.3285159 | 0.1684008 | 1404.643 | 0 | 0 | 0 |  | Fe-Cr-Ni-Cu-Ta
2135 | 4 | 13 | 25 | 6 | 52 | 74.08209 | 0.3260883 | 0.1621532 | 1344.906 | 0 | 0 | 0 |  | Fe-Cr-Ni-Cu-Ta
2136 | 5 | 18 | 19 | 5 | 53 | 75.67127 | 0.3224716 | 0.1559178 | 1290.649 | 0 | 0 | 0 |  | Fe-Cr-Ni-Cu-Ta
2137 | 6 | 23 | 13 | 4 | 53 | 77.34487 | 0.3185627 | 0.1503515 | 1242.757 | 0 | 0 | 0 |  | Fe-Cr-Ni-Cu-Ta
2138 | 8 | 30 | 8 | 4 | 50 | 79.69228 | 0.311977 | 0.1469961 | 1218.892 | 0 | 0 | 0 |  | Fe-Cr-Ni-Cu-Ta
2139 | 3 | 33 | 12 | 47 | 5 | 74.58037 | 0.2941154 | 0.08385585 | 419.7353 | 0 | 0 | 0 |  | Fe-Cr-Ni-Cu-Ta
2140 | 5 | 39 | 11 | 40 | 5 | 78.84771 | 0.2856588 | 0.08340077 | 437.086 | 0 | 0 | 0 |  | Fe-Cr-Ni-Cu-Ta
2141 | 7 | 44 | 10 | 34 | 4 | 82.72285 | 0.2773721 | 0.07594817 | 390.7598 | 0 | 0 | 0 |  | Fe-Cr-Ni-Cu-Ta
2142 | 11 | 49 | 9 | 27 | 4 | 86.74263 | 0.2701882 | 0.07590717 | 407.0223 | 0 | 0 | 0 |  | Fe-Cr-Ni-Cu-Ta
2143 | 14 | 53 | 7 | 22 | 3 | 90.19697 | 0.2628759 | 0.06727854 | 345.5162 | 0 | 0 | 0 |  | Fe-Cr-Ni-Cu-Ta
2144 | 3 | 21 | 19 | 51 | 6 | 69.01166 | 0.3086663 | 0.09328492 | 468.8052 | 0 | 0 | 0 |  | Fe-Cr-Ni-Cu-Ta
2145 | 5 | 27 | 17 | 44 | 7 | 73.11897 | 0.3007878 | 0.09845589 | 539.7318 | 0 | 0 | 0 |  | Fe-Cr-Ni-Cu-Ta
2146 | 7 | 32 | 16 | 38 | 8 | 76.56287 | 0.2946571 | 0.1033152 | 607.8065 | 0 | 0 | 0 |  | Fe-Cr-Ni-Cu-Ta
2147 | 10 | 36 | 14 | 32 | 8 | 79.8263 | 0.2883817 | 0.1025338 | 622.2408 | 0 | 0 | 0 |  | Fe-Cr-Ni-Cu-Ta
2148 | 14 | 40 | 11 | 26 | 9 | 82.99041 | 0.2830083 | 0.1059783 | 678.8686 | 0 | 0 | 0 |  | Fe-Cr-Ni-Cu-Ta
2149 | 18 | 44 | 9 | 21 | 8 | 86.20846 | 0.2763305 | 0.100795 | 645.4197 | 0 | 0 | 0 |  | Fe-Cr-Ni-Cu-Ta
2150 | 23 | 46 | 7 | 16 | 7 | 88.91568 | 0.2710388 | 0.0955357 | 607.2721 | 0 | 0 | 0 |  | Fe-Cr-Ni-Cu-Ta
2151 | 3 | 12 | 29 | 52 | 4 | 65.5677 | 0.317438 | 0.08178184 | 360.1008 | 1 | 0 | 0 |  | Fe-Cr-Ni-Cu-Ta
2152 | 4 | 16 | 27 | 46 | 8 | 68.54178 | 0.3136416 | 0.1073944 | 591.2315 | 0 | 0 | 0 |  | Fe-Cr-Ni-Cu-Ta
2153 | 6 | 21 | 24 | 39 | 10 | 72.09677 | 0.3074951 | 0.1159987 | 701.634 | 0 | 0 | 0 |  | Fe-Cr-Ni-Cu-Ta
2154 | 9 | 25 | 21 | 34 | 12 | 74.8316 | 0.3030229 | 0.1228869 | 796.2975 | 0 | 0 | 0 |  | Fe-Cr-Ni-Cu-Ta
2155 | 13 | 28 | 17 | 29 | 13 | 77.30862 | 0.2986525 | 0.1247402 | 839.8085 | 0 | 0 | 0 |  | Fe-Cr-Ni-Cu-Ta
2156 | 17 | 31 | 14 | 24 | 14 | 79.77134 | 0.2945243 | 0.1267398 | 885.5096 | 0 | 0 | 0 |  | Fe-Cr-Ni-Cu-Ta
2157 | 23 | 34 | 11 | 19 | 13 | 82.60736 | 0.2887104 | 0.1228672 | 865.8907 | 0 | 0 | 0 |  | Fe-Cr-Ni-Cu-Ta
2158 | 29 | 36 | 8 | 15 | 12 | 84.85506 | 0.2840539 | 0.1189984 | 839.818 | 0 | 0 | 0 |  | Fe-Cr-Ni-Cu-Ta
2159 | 36 | 37 | 6 | 12 | 9 | 86.91164 | 0.2787471 | 0.1075436 | 726.0519 | 0 | 0 | 0 |  | Fe-Cr-Ni-Cu-Ta
2160 | 3 | 10 | 38 | 43 | 6 | 67.17448 | 0.3182355 | 0.09860663 | 506.7273 | 1 | 0 | 0 |  | Fe-Cr-Ni-Cu-Ta
2161 | 4 | 13 | 34 | 38 | 10 | 69.34766 | 0.3157807 | 0.1192673 | 713.721 | 0 | 0 | 0 |  | Fe-Cr-Ni-Cu-Ta
2162 | 7 | 16 | 29 | 33 | 14 | 71.61357 | 0.3130642 | 0.1329237 | 877.9789 | 0 | 0 | 0 |  | Fe-Cr-Ni-Cu-Ta
2163 | 10 | 19 | 25 | 29 | 17 | 73.62947 | 0.3102799 | 0.1401951 | 982.2189 | 0 | 0 | 0 |  | Fe-Cr-Ni-Cu-Ta
2164 | 15 | 21 | 20 | 25 | 19 | 75.40571 | 0.3076163 | 0.1429931 | 1037.914 | 0 | 0 | 0 |  | Fe-Cr-Ni-Cu-Ta
2165 | 20 | 24 | 16 | 21 | 19 | 77.69934 | 0.303013 | 0.1414742 | 1045.676 | 0 | 0 | 0 |  | Fe-Cr-Ni-Cu-Ta
2166 | 26 | 26 | 12 | 17 | 18 | 79.86722 | 0.2984298 | 0.1379914 | 1026.674 | 0 | 0 | 0 |  | Fe-Cr-Ni-Cu-Ta
2167 | 34 | 28 | 9 | 13 | 17 | 82.03799 | 0.2939271 | 0.135678 | 1018.811 | 0 | 0 | 0 |  | Fe-Cr-Ni-Cu-Ta
2168 | 43 | 28 | 6 | 11 | 12 | 83.82192 | 0.2881668 | 0.1211676 | 860.1352 | 0 | 0 | 0 |  | Fe-Cr-Ni-Cu-Ta
2169 | 3 | 8 | 45 | 35 | 9 | 68.43603 | 0.3197499 | 0.117597 | 692.1898 | 1 | 0 | 0 |  | Fe-Cr-Ni-Cu-Ta
2170 | 5 | 10 | 39 | 31 | 14 | 69.93207 | 0.3188553 | 0.1364428 | 901.5005 | 0 | 0 | 0 |  | Fe-Cr-Ni-Cu-Ta
2171 | 8 | 12 | 33 | 27 | 19 | 71.46274 | 0.3177931 | 0.1483022 | 1056.732 | 0 | 0 | 0 |  | Fe-Cr-Ni-Cu-Ta
2172 | 12 | 14 | 28 | 24 | 22 | 72.89895 | 0.3158974 | 0.1527281 | 1130.823 | 0 | 0 | 0 |  | Fe-Cr-Ni-Cu-Ta
2173 | 17 | 16 | 23 | 20 | 24 | 74.63746 | 0.313238 | 0.1542861 | 1175.981 | 0 | 0 | 0 |  | Fe-Cr-Ni-Cu-Ta
2174 | 22 | 18 | 18 | 17 | 25 | 76.18754 | 0.3103965 | 0.1537507 | 1191.715 | 0 | 0 | 0 |  | Fe-Cr-Ni-Cu-Ta
2175 | 30 | 20 | 13 | 13 | 24 | 78.33548 | 0.3058152 | 0.1509651 | 1182.113 | 0 | 0 | 0 |  | Fe-Cr-Ni-Cu-Ta
2176 | 38 | 20 | 9 | 11 | 22 | 79.46158 | 0.3028254 | 0.1473993 | 1147.558 | 0 | 0 | 0 |  | Fe-Cr-Ni-Cu-Ta
2177 | 50 | 20 | 6 | 8 | 16 | 81.60642 | 0.2963799 | 0.1354127 | 1014.736 | 0 | 0 | 0 |  | Fe-Cr-Ni-Cu-Ta
2178 | 3 | 7 | 50 | 25 | 14 | 70.36466 | 0.3206896 | 0.1400589 | 948.9612 | 1 | 0 | 0 |  | Fe-Cr-Ni-Cu-Ta
2179 | 6 | 8 | 42 | 23 | 21 | 70.93023 | 0.321786 | 0.156378 | 1149.62 | 0 | 0 | 0 |  | Fe-Cr-Ni-Cu-Ta
2180 | 9 | 9 | 36 | 20 | 26 | 71.79827 | 0.3217705 | 0.1626387 | 1246.77 | 0 | 0 | 0 |  | Fe-Cr-Ni-Cu-Ta
2181 | 13 | 11 | 29 | 18 | 28 | 72.95179 | 0.3197472 | 0.1621812 | 1262.372 | 0 | 0 | 0 |  | Fe-Cr-Ni-Cu-Ta
2182 | 18 | 12 | 24 | 16 | 30 | 73.86002 | 0.318369 | 0.162516 | 1283.929 | 0 | 0 | 0 |  | Fe-Cr-Ni-Cu-Ta
2183 | 25 | 14 | 18 | 13 | 31 | 75.46403 | 0.3152437 | 0.1612466 | 1292.705 | 0 | 0 | 0 |  | Fe-Cr-Ni-Cu-Ta
2184 | 32 | 15 | 13 | 10 | 30 | 76.92659 | 0.3120975 | 0.1588606 | 1281.016 | 0 | 0 | 0 |  | Fe-Cr-Ni-Cu-Ta
2185 | 42 | 15 | 8 | 8 | 26 | 78.3331 | 0.3078943 | 0.1541373 | 1230.471 | 0 | 0 | 0 |  | Fe-Cr-Ni-Cu-Ta
2186 | 55 | 15 | 5 | 6 | 19 | 80.28255 | 0.3013594 | 0.1437192 | 1108.627 | 0 | 0 | 0 |  | Fe-Cr-Ni-Cu-Ta
2187 | 3 | 7 | 52 | 17 | 21 | 71.97423 | 0.3218659 | 0.1602506 | 1212.09 | 0 | 0 | 0 |  | Fe-Cr-Ni-Cu-Ta
2188 | 6 | 7 | 43 | 16 | 28 | 71.84503 | 0.3239603 | 0.168366 | 1324.166 | 0 | 0 | 0 |  | Fe-Cr-Ni-Cu-Ta
2189 | 9 | 7 | 36 | 15 | 33 | 71.8699 | 0.3251182 | 0.1701752 | 1360.272 | 0 | 0 | 0 |  | Fe-Cr-Ni-Cu-Ta
2190 | 14 | 8 | 30 | 13 | 36 | 72.6968 | 0.3240452 | 0.1695588 | 1373.077 | 0 | 0 | 0 |  | Fe-Cr-Ni-Cu-Ta
2191 | 19 | 9 | 24 | 11 | 38 | 73.54099 | 0.3227277 | 0.1678305 | 1369.902 | 0 | 0 | 0 |  | Fe-Cr-Ni-Cu-Ta
2192 | 25 | 10 | 18 | 9 | 38 | 74.56371 | 0.320568 | 0.1652759 | 1353.94 | 0 | 0 | 0 |  | Fe-Cr-Ni-Cu-Ta
2193 | 33 | 11 | 12 | 7 | 37 | 75.78317 | 0.3176177 | 0.1631632 | 1341.945 | 0 | 0 | 0 |  | Fe-Cr-Ni-Cu-Ta
2194 | 44 | 12 | 7 | 5 | 32 | 77.54976 | 0.31237 | 0.1604582 | 1317.211 | 0 | 0 | 0 |  | Fe-Cr-Ni-Cu-Ta
2195 | 57 | 12 | 4 | 4 | 23 | 79.40379 | 0.3054302 | 0.1517284 | 1207.221 | 0 | 0 | 0 |  | Fe-Cr-Ni-Cu-Ta
2196 | 6 | 5 | 42 | 10 | 37 | 72.01466 | 0.3276171 | 0.1755666 | 1443.547 | 0 | 0 | 0 |  | Fe-Cr-Ni-Cu-Ta
2197 | 9 | 5 | 35 | 10 | 41 | 71.87522 | 0.3284607 | 0.1733112 | 1424.386 | 0 | 0 | 0 |  | Fe-Cr-Ni-Cu-Ta
2198 | 13 | 6 | 28 | 9 | 44 | 72.3735 | 0.3278131 | 0.1699035 | 1397.83 | 0 | 0 | 0 |  | Fe-Cr-Ni-Cu-Ta
2199 | 18 | 7 | 22 | 8 | 45 | 73.04307 | 0.3263672 | 0.1669952 | 1374.425 | 0 | 0 | 0 |  | Fe-Cr-Ni-Cu-Ta
2200 | 25 | 8 | 16 | 6 | 45 | 74.09322 | 0.3240766 | 0.164594 | 1360.323 | 0 | 0 | 0 |  | Fe-Cr-Ni-Cu-Ta
2201 | 32 | 9 | 11 | 5 | 43 | 75.08062 | 0.3212655 | 0.163373 | 1353.241 | 0 | 0 | 0 |  | Fe-Cr-Ni-Cu-Ta
2202 | 43 | 11 | 6 | 3 | 38 | 77.065 | 0.315545 | 0.1628125 | 1357.735 | 0 | 0 | 0 |  | Fe-Cr-Ni-Cu-Ta
2203 | 9 | 3 | 32 | 6 | 50 | 71.60113 | 0.3319407 | 0.1706555 | 1414.062 | 0 | 0 | 0 |  | Fe-Cr-Ni-Cu-Ta
2204 | 13 | 4 | 25 | 6 | 52 | 71.92981 | 0.3311705 | 0.1659047 | 1364.956 | 0 | 0 | 0 |  | Fe-Cr-Ni-Cu-Ta
2205 | 18 | 5 | 19 | 5 | 53 | 72.57614 | 0.3297724 | 0.1622373 | 1331.975 | 0 | 0 | 0 |  | Fe-Cr-Ni-Cu-Ta
2206 | 23 | 6 | 13 | 4 | 53 | 73.26462 | 0.3281814 | 0.1590291 | 1303.054 | 0 | 0 | 0 |  | Fe-Cr-Ni-Cu-Ta
2207 | 30 | 8 | 8 | 4 | 50 | 74.36498 | 0.3245923 | 0.1592033 | 1310.857 | 0 | 0 | 0 |  | Fe-Cr-Ni-Cu-Ta
2208 | 33 | 5 | 12 | 47 | 3 | 66.20726 | 0.3161212 | 0.07048397 | 286.0285 | 0 | 0 | 0 |  | Fe-Cr-Ni-Cu-Ta
2209 | 39 | 5 | 11 | 40 | 5 | 68.33637 | 0.3140422 | 0.08716612 | 423.3442 | 0 | 0 | 0 |  | Fe-Cr-Ni-Cu-Ta
2210 | 44 | 4 | 10 | 34 | 7 | 69.68306 | 0.3135549 | 0.1002877 | 545.0339 | 0 | 0 | 0 |  | Fe-Cr-Ni-Cu-Ta
2211 | 49 | 4 | 9 | 27 | 11 | 71.57313 | 0.3129765 | 0.1198506 | 748.9326 | 0 | 0 | 0 |  | Fe-Cr-Ni-Cu-Ta
2212 | 53 | 3 | 7 | 22 | 14 | 72.47237 | 0.313506 | 0.130937 | 876.8036 | 0 | 0 | 0 |  | Fe-Cr-Ni-Cu-Ta
2213 | 21 | 6 | 19 | 51 | 3 | 64.76866 | 0.3189234 | 0.07105717 | 282.4561 | 1 | 0 | 0 |  | Fe-Cr-Ni-Cu-Ta
2214 | 27 | 7 | 17 | 44 | 5 | 67.28225 | 0.3156871 | 0.08759796 | 419.1032 | 0 | 0 | 0 |  | Fe-Cr-Ni-Cu-Ta
2215 | 32 | 8 | 16 | 38 | 7 | 69.47744 | 0.3131239 | 0.1005037 | 543.1482 | 0 | 0 | 0 |  | Fe-Cr-Ni-Cu-Ta
2216 | 36 | 8 | 14 | 32 | 10 | 71.02031 | 0.3124346 | 0.1154938 | 697.3899 | 0 | 0 | 0 |  | Fe-Cr-Ni-Cu-Ta
2217 | 40 | 9 | 11 | 26 | 14 | 72.83099 | 0.3113874 | 0.130024 | 866.9237 | 0 | 0 | 0 |  | Fe-Cr-Ni-Cu-Ta
2218 | 44 | 8 | 9 | 21 | 18 | 73.63873 | 0.3124795 | 0.1411257 | 1004.549 | 0 | 0 | 0 |  | Fe-Cr-Ni-Cu-Ta
2219 | 46 | 7 | 7 | 16 | 23 | 74.21034 | 0.3143455 | 0.1510831 | 1137.604 | 0 | 0 | 0 |  | Fe-Cr-Ni-Cu-Ta
2220 | 12 | 4 | 29 | 52 | 3 | 63.21242 | 0.3234923 | 0.07244519 | 284.4928 | 1 | 0 | 0 |  | Fe-Cr-Ni-Cu-Ta
2221 | 16 | 8 | 27 | 46 | 4 | 66.59658 | 0.3170855 | 0.08147882 | 366.4914 | 1 | 0 | 0 |  | Fe-Cr-Ni-Cu-Ta
2222 | 21 | 10 | 24 | 39 | 6 | 69.30876 | 0.3131563 | 0.09577333 | 499.1853 | 0 | 0 | 0 |  | Fe-Cr-Ni-Cu-Ta
2223 | 25 | 12 | 21 | 34 | 9 | 71.41481 | 0.3107451 | 0.11186 | 662.1306 | 0 | 0 | 0 |  | Fe-Cr-Ni-Cu-Ta
2224 | 28 | 13 | 17 | 29 | 13 | 72.87546 | 0.3101533 | 0.1271743 | 833.015 | 0 | 0 | 0 |  | Fe-Cr-Ni-Cu-Ta
2225 | 31 | 14 | 14 | 24 | 17 | 74.31301 | 0.3096428 | 0.1382447 | 973.9181 | 0 | 0 | 0 |  | Fe-Cr-Ni-Cu-Ta
2226 | 34 | 13 | 11 | 19 | 23 | 74.83895 | 0.3119714 | 0.1498458 | 1126.686 | 0 | 0 | 0 |  | Fe-Cr-Ni-Cu-Ta
2227 | 36 | 12 | 8 | 15 | 29 | 75.04686 | 0.3144658 | 0.1565723 | 1225.797 | 0 | 0 | 0 |  | Fe-Cr-Ni-Cu-Ta
2228 | 37 | 9 | 6 | 12 | 36 | 74.27187 | 0.3191317 | 0.1608039 | 1288.157 | 0 | 0 | 0 |  | Fe-Cr-Ni-Cu-Ta
2229 | 10 | 6 | 38 | 43 | 3 | 66.28373 | 0.3192739 | 0.07432113 | 312.8257 | 1 | 0 | 0 |  | Fe-Cr-Ni-Cu-Ta
2230 | 13 | 10 | 34 | 38 | 4 | 69.19406 | 0.3135295 | 0.08315105 | 394.1687 | 1 | 0 | 0 |  | Fe-Cr-Ni-Cu-Ta
2231 | 16 | 14 | 29 | 33 | 7 | 71.99045 | 0.3091515 | 0.1031885 | 583.2009 | 0 | 0 | 0 |  | Fe-Cr-Ni-Cu-Ta
2232 | 19 | 17 | 25 | 29 | 10 | 74.07582 | 0.3063715 | 0.1174608 | 738.2888 | 0 | 0 | 0 |  | Fe-Cr-Ni-Cu-Ta
2233 | 21 | 19 | 20 | 25 | 15 | 75.44113 | 0.3060444 | 0.1337756 | 929.1992 | 0 | 0 | 0 |  | Fe-Cr-Ni-Cu-Ta
2234 | 24 | 19 | 16 | 21 | 20 | 76.11346 | 0.3073733 | 0.1445758 | 1069.205 | 0 | 0 | 0 |  | Fe-Cr-Ni-Cu-Ta
2235 | 26 | 18 | 12 | 17 | 26 | 76.28064 | 0.3101133 | 0.1527574 | 1184.103 | 0 | 0 | 0 |  | Fe-Cr-Ni-Cu-Ta
2236 | 28 | 17 | 9 | 13 | 34 | 76.24416 | 0.3135923 | 0.1579221 | 1269.164 | 0 | 0 | 0 |  | Fe-Cr-Ni-Cu-Ta
2237 | 28 | 12 | 6 | 11 | 43 | 74.41836 | 0.3208173 | 0.1588165 | 1284.116 | 0 | 0 | 0 |  | Fe-Cr-Ni-Cu-Ta
2238 | 8 | 9 | 45 | 35 | 3 | 69.4978 | 0.3143761 | 0.07596397 | 340.7412 | 1 | 0 | 0 |  | Fe-Cr-Ni-Cu-Ta
2239 | 10 | 14 | 39 | 31 | 5 | 72.38425 | 0.3087692 | 0.09241098 | 489.4164 | 1 | 0 | 0 |  | Fe-Cr-Ni-Cu-Ta
2240 | 12 | 19 | 33 | 27 | 8 | 75.15545 | 0.3040543 | 0.1099614 | 670.4654 | 0 | 0 | 0 |  | Fe-Cr-Ni-Cu-Ta
2241 | 14 | 22 | 28 | 24 | 12 | 76.71455 | 0.3025696 | 0.1263107 | 854.2201 | 0 |  | 0 |  | Fe-Cr-Ni-Cu-Ta
2242 | 16 | 24 | 23 | 20 | 17 | 77.9945 | 0.3024133 | 0.1398768 | 1025.818 | 0 | 0 | 0 |  | Fe-Cr-Ni-Cu-Ta
2243 | 18 | 25 | 18 | 17 | 22 | 78.61675 | 0.3033695 | 0.1478472 | 1138.14 | 0 | 0 | 0 |  | Fe-Cr-Ni-Cu-Ta
2244 | 20 | 24 | 13 | 13 | 30 | 78.47375 | 0.3073066 | 0.1550601 | 1247.649 | 0 | 0 | 0 |  | Fe-Cr-Ni-Cu-Ta
2245 | 20 | 22 | 9 | 11 | 38 | 77.4904 | 0.312317 | 0.1565128 | 1277.811 | 0 | 0 | 0 |  | Fe-Cr-Ni-Cu-Ta
2246 | 20 | 16 | 6 | 8 | 50 | 75.32422 | 0.321092 | 0.1531606 | 1244.922 | 0 | 0 | 0 |  | Fe-Cr-Ni-Cu-Ta
2247 | 7 | 14 | 50 | 25 | 3 | 74.11583 | 0.3066915 | 0.07766325 | 376.5907 | 1 | 0 | 0 |  | Fe-Cr-Ni-Cu-Ta
2248 | 8 | 21 | 42 | 23 | 6 | 77.01761 | 0.3007685 | 0.1006446 | 593.2092 | 1 | 0 | 0 |  | Fe-Cr-Ni-Cu-Ta
2249 | 9 | 26 | 36 | 20 | 9 | 79.34828 | 0.2968467 | 0.1160142 | 763.7114 | 0 | 0 | 0 |  | Fe-Cr-Ni-Cu-Ta
2250 | 11 | 28 | 29 | 18 | 13 | 80.20983 | 0.2965385 | 0.1301435 | 928.3616 | 0 | 0 | 0 |  | Fe-Cr-Ni-Cu-Ta
2251 | 12 | 30 | 24 | 16 | 18 | 80.77135 | 0.2974034 | 0.1420408 | 1079.762 | 0 | 0 | 0 |  | Fe-Cr-Ni-Cu-Ta
2252 | 14 | 31 | 18 | 13 | 25 | 81.00535 | 0.2998391 | 0.1506863 | 1205.393 | 0 | 0 | 0 |  | Fe-Cr-Ni-Cu-Ta
2253 | 15 | 30 | 13 | 10 | 32 | 80.63528 | 0.3036208 | 0.1542414 | 1267.555 | 0 | 0 | 0 |  | Fe-Cr-Ni-Cu-Ta
2254 | 15 | 26 | 8 | 8 | 42 | 78.77752 | 0.3111793 | 0.1538332 | 1271.751 | 0 | 0 | 0 |  | Fe-Cr-Ni-Cu-Ta
2255 | 15 | 19 | 5 | 6 | 55 | 75.97662 | 0.3210893 | 0.1464665 | 1183.744 | 0 | 0 | 0 |  | Fe-Cr-Ni-Cu-Ta
2256 | 7 | 21 | 52 | 17 | 3 | 79.06941 | 0.2975632 | 0.07931159 | 413.2207 | 1 | 0 | 0 |  | Fe-Cr-Ni-Cu-Ta
2257 | 7 | 28 | 43 | 16 | 6 | 81.53338 | 0.2922897 | 0.1015356 | 630.2941 | 1 | 0 | 0 |  | Fe-Cr-Ni-Cu-Ta
2258 | 7 | 33 | 36 | 15 | 9 | 83.17746 | 0.2892506 | 0.1161242 | 792.6232 | 0 | 0 | 0 |  | Fe-Cr-Ni-Cu-Ta
2259 | 8 | 36 | 30 | 13 | 14 | 83.9774 | 0.2895498 | 0.1330347 | 995.1494 | 0 | 0 | 0 |  | Fe-Cr-Ni-Cu-Ta
2260 | 9 | 38 | 24 | 11 | 19 | 84.45607 | 0.290508 | 0.1431265 | 1130.206 | 0 | 0 | 0 |  | Fe-Cr-Ni-Cu-Ta
2261 | 10 | 38 | 18 | 9 | 25 | 84.17412 | 0.2935719 | 0.1490992 | 1219.153 | 0 | 0 | 0 |  | Fe-Cr-Ni-Cu-Ta
2262 | 11 | 37 | 12 | 7 | 33 | 83.25354 | 0.2985132 | 0.1516609 | 1266.656 | 0 | 0 | 0 |  | Fe-Cr-Ni-Cu-Ta
2263 | 12 | 32 | 7 | 5 | 44 | 80.87189 | 0.3074312 | 0.1499463 | 1252.263 | 0 | 0 | 0 |  | Fe-Cr-Ni-Cu-Ta
2264 | 12 | 23 | 4 | 4 | 57 | 77.21536 | 0.3190562 | 0.1415814 | 1143.38 | 0 | 0 | 0 |  | Fe-Cr-Ni-Cu-Ta
2265 | 5 | 37 | 42 | 10 | 6 | 86.49638 | 0.2823555 | 0.1018543 | 662.5683 | 0 | 0 | 0 |  | Fe-Cr-Ni-Cu-Ta
2266 | 5 | 41 | 35 | 10 | 9 | 87.40215 | 0.2807533 | 0.1157895 | 818.0673 | 0 | 0 | 0 |  | Fe-Cr-Ni-Cu-Ta
2267 | 6 | 44 | 28 | 9 | 13 | 88.05368 | 0.280581 | 0.1288209 | 976.3589 | 0 | 0 | 0 |  | Fe-Cr-Ni-Cu-Ta
2268 | 7 | 45 | 22 | 8 | 18 | 87.80058 | 0.2830037 | 0.1389426 | 1107.023 | 0 | 0 | 0 |  | Fe-Cr-Ni-Cu-Ta
2269 | 8 | 45 | 16 | 6 | 25 | 87.15429 | 0.2872878 | 0.1460715 | 1210.803 | 0 | 0 | 0 |  | Fe-Cr-Ni-Cu-Ta
2270 | 9 | 43 | 11 | 5 | 32 | 85.68698 | 0.2929817 | 0.148663 | 1250.927 | 0 | 0 | 0 |  | Fe-Cr-Ni-Cu-Ta
2271 | 11 | 38 | 6 | 3 | 43 | 83.13061 | 0.3022708 | 0.1472861 | 1239.952 | 0 | 0 | 0 |  | Fe-Cr-Ni-Cu-Ta
2272 | 3 | 50 | 32 | 6 | 9 | 91.73828 | 0.2715395 | 0.1145701 | 831.6703 | 0 | 0 | 0 |  | Fe-Cr-Ni-Cu-Ta
2273 | 4 | 52 | 25 | 6 | 13 | 91.64119 | 0.2727856 | 0.1269388 | 979.7926 | 0 | 0 | 0 |  | Fe-Cr-Ni-Cu-Ta
2274 | 5 | 53 | 19 | 5 | 18 | 91.27307 | 0.2754998 | 0.1353756 | 1092.598 | 0 | 0 | 0 |  | Fe-Cr-Ni-Cu-Ta
2275 | 6 | 53 | 13 | 4 | 23 | 90.7224 | 0.2785907 | 0.1397294 | 1157.511 | 0 | 0 | 0 |  | Fe-Cr-Ni-Cu-Ta
2276 | 8 | 50 | 8 | 4 | 30 | 88.4353 | 0.2859112 | 0.1436318 | 1207.166 | 0 | 0 | 0 |  | Fe-Cr-Ni-Cu-Ta
2277 | 3 | 5 | 12 | 47 | 33 | 63.45564 | 0.3352096 | 0.1571918 | 1076.891 | 0 | 0 | 0 |  | Fe-Cr-Ni-Cu-Ta
2278 | 5 | 5 | 11 | 40 | 39 | 64.96963 | 0.3350781 | 0.1587817 | 1133.559 | 0 | 0 | 0 |  | Fe-Cr-Ni-Cu-Ta
2279 | 7 | 4 | 10 | 34 | 44 | 65.85578 | 0.3358257 | 0.1582097 | 1156.964 | 0 | 0 | 0 |  | Fe-Cr-Ni-Cu-Ta
2280 | 11 | 4 | 9 | 27 | 49 | 67.44447 | 0.3349174 | 0.1568277 | 1177.364 | 0 | 0 | 0 |  | Fe-Cr-Ni-Cu-Ta
2281 | 14 | 3 | 7 | 22 | 53 | 68.13628 | 0.3353885 | 0.1533883 | 1161.291 | 0 | 0 | 0 |  | Fe-Cr-Ni-Cu-Ta
2282 | 3 | 6 | 19 | 51 | 21 | 63.1332 | 0.3311153 | 0.146669 | 933.6802 | 0 | 0 | 0 |  | Fe-Cr-Ni-Cu-Ta
2283 | 5 | 7 | 17 | 44 | 27 | 65.06628 | 0.3303007 | 0.154676 | 1057.977 | 0 | 0 | 0 |  | Fe-Cr-Ni-Cu-Ta
2284 | 7 | 8 | 16 | 38 | 32 | 66.77395 | 0.3293223 | 0.1579564 | 1130.125 | 0 | 0 | 0 |  | Fe-Cr-Ni-Cu-Ta
2285 | 10 | 8 | 14 | 32 | 36 | 68.05314 | 0.3289477 | 0.1599618 | 1184.885 | 0 | 0 | 0 |  | Fe-Cr-Ni-Cu-Ta
2286 | 14 | 9 | 11 | 26 | 40 | 69.70148 | 0.3275188 | 0.1594804 | 1215.141 | 0 | 0 | 0 |  | Fe-Cr-Ni-Cu-Ta
2287 | 18 | 8 | 9 | 21 | 44 | 70.48267 | 0.3279276 | 0.1590221 | 1233.557 | 0 | 0 | 0 |  | Fe-Cr-Ni-Cu-Ta
2288 | 23 | 7 | 7 | 16 | 46 | 71.37165 | 0.3275932 | 0.1583519 | 1247.177 | 0 | 0 | 0 |  | Fe-Cr-Ni-Cu-Ta
2289 | 3 | 4 | 29 | 52 | 12 | 62.42804 | 0.3297137 | 0.1260087 | 712.399 | 0 | 0 | 0 |  | Fe-Cr-Ni-Cu-Ta
2290 | 4 | 8 | 27 | 46 | 16 | 65.35695 | 0.3255624 | 0.1354067 | 838.6616 | 0 | 0 | 0 |  | Fe-Cr-Ni-Cu-Ta
2291 | 6 | 10 | 24 | 39 | 21 | 67.57087 | 0.3237781 | 0.1487551 | 1013.754 | 0 | 0 | 0 |  | Fe-Cr-Ni-Cu-Ta
2292 | 9 | 12 | 21 | 34 | 25 | 69.443 | 0.3218455 | 0.152528 | 1087.916 | 0 | 0 | 0 |  | Fe-Cr-Ni-Cu-Ta
2293 | 13 | 13 | 17 | 29 | 28 | 70.93233 | 0.320416 | 0.1558996 | 1155.692 | 0 | 0 | 0 |  | Fe-Cr-Ni-Cu-Ta
2294 | 17 | 14 | 14 | 24 | 31 | 72.42951 | 0.319007 | 0.1574193 | 1202.591 | 0 | 0 | 0 |  | Fe-Cr-Ni-Cu-Ta
2295 | 23 | 13 | 11 | 19 | 34 | 73.36046 | 0.318962 | 0.1588879 | 1243.058 | 0 | 0 | 0 |  | Fe-Cr-Ni-Cu-Ta
2296 | 29 | 12 | 8 | 15 | 36 | 74.11256 | 0.3187186 | 0.1595182 | 1268.103 | 0 | 0 | 0 |  | Fe-Cr-Ni-Cu-Ta
2297 | 36 | 9 | 6 | 12 | 37 | 74.14367 | 0.3197028 | 0.1609048 | 1290.411 | 0 | 0 | 0 |  | Fe-Cr-Ni-Cu-Ta
2298 | 3 | 6 | 38 | 43 | 10 | 65.53808 | 0.3243623 | 0.1203991 | 691.0507 | 1 | 0 | 0 |  | Fe-Cr-Ni-Cu-Ta
2299 | 4 | 10 | 34 | 38 | 13 | 68.08992 | 0.3203384 | 0.1346851 | 859.0535 | 0 | 0 | 0 |  | Fe-Cr-Ni-Cu-Ta
2300 | 7 | 14 | 29 | 33 | 16 | 70.76226 | 0.3160539 | 0.1417054 | 966.7961 | 0 | 0 | 0 |  | Fe-Cr-Ni-Cu-Ta
2301 | 10 | 17 | 25 | 29 | 19 | 72.7766 | 0.3132018 | 0.1450348 | 1031.48 | 0 | 0 | 0 |  | Fe-Cr-Ni-Cu-Ta
2302 | 15 | 19 | 20 | 25 | 21 | 74.54228 | 0.3105181 | 0.1471521 | 1081.125 | 0 | 0 | 0 |  | Fe-Cr-Ni-Cu-Ta
2303 | 20 | 19 | 16 | 21 | 24 | 75.51246 | 0.3102363 | 0.1508127 | 1144.145 | 0 | 0 | 0 |  | Fe-Cr-Ni-Cu-Ta
2304 | 26 | 18 | 12 | 17 | 26 | 76.28064 | 0.3101133 | 0.1537363 | 1196.802 | 0 | 0 | 0 |  | Fe-Cr-Ni-Cu-Ta
2305 | 34 | 17 | 9 | 13 | 28 | 77.11345 | 0.3097525 | 0.1539362 | 1214.054 | 0 | 0 | 0 |  | Fe-Cr-Ni-Cu-Ta
2306 | 43 | 12 | 6 | 11 | 28 | 76.44964 | 0.3119089 | 0.156132 | 1236.68 | 0 | 0 | 0 |  | Fe-Cr-Ni-Cu-Ta
2307 | 3 | 9 | 45 | 35 | 8 | 68.85992 | 0.3182243 | 0.112361 | 645.4774 | 1 | 0 | 0 |  | Fe-Cr-Ni-Cu-Ta
2308 | 5 | 14 | 39 | 31 | 10 | 71.66077 | 0.3127952 | 0.1252115 | 795.5457 | 0 | 0 | 0 |  | Fe-Cr-Ni-Cu-Ta
2309 | 8 | 19 | 33 | 27 | 12 | 74.51774 | 0.3073535 | 0.1310847 | 885.2809 | 0 | 0 | 0 |  | Fe-Cr-Ni-Cu-Ta
2310 | 12 | 22 | 28 | 24 | 14 | 76.38495 | 0.3041936 | 0.1330015 | 926.563 | 0 | 0 | 0 |  | Fe-Cr-Ni-Cu-Ta
2311 | 17 | 24 | 23 | 20 | 16 | 78.16417 | 0.3016174 | 0.1374017 | 997.363 | 0 | 0 | 0 |  | Fe-Cr-Ni-Cu-Ta
2312 | 22 | 25 | 18 | 17 | 18 | 79.29907 | 0.3002763 | 0.1405826 | 1050.758 | 0 | 0 | 0 |  | Fe-Cr-Ni-Cu-Ta
2313 | 30 | 24 | 13 | 13 | 20 | 80.14112 | 0.3000196 | 0.1437482 | 1103.8 | 0 | 0 | 0 |  | Fe-Cr-Ni-Cu-Ta
2314 | 38 | 22 | 9 | 11 | 20 | 80.37616 | 0.2998958 | 0.143519 | 1105.204 | 0 | 0 | 0 |  | Fe-Cr-Ni-Cu-Ta
2315 | 50 | 16 | 6 | 8 | 20 | 79.73076 | 0.3023878 | 0.1451262 | 1120.983 | 0 | 0 | 0 |  | Fe-Cr-Ni-Cu-Ta
2316 | 3 | 14 | 50 | 25 | 7 | 73.48095 | 0.3100294 | 0.1138956 | 698.2612 | 1 | 0 | 0 |  | Fe-Cr-Ni-Cu-Ta
2317 | 6 | 21 | 42 | 23 | 8 | 76.66922 | 0.3024984 | 0.1122661 | 705.4695 | 0 | 0 | 0 |  | Fe-Cr-Ni-Cu-Ta
2318 | 9 | 26 | 36 | 20 | 9 | 79.34828 | 0.2968467 | 0.1160142 | 763.7114 | 0 | 0 | 0 |  | Fe-Cr-Ni-Cu-Ta
2319 | 13 | 28 | 29 | 18 | 11 | 80.59264 | 0.2947798 | 0.1267318 | 890.6305 | 0 | 0 | 0 |  | Fe-Cr-Ni-Cu-Ta
2320 | 18 | 30 | 24 | 16 | 12 | 81.91879 | 0.2922742 | 0.1254796 | 889.1156 | 0 |  | 0 |  | Fe-Cr-Ni-Cu-Ta
2321 | 25 | 31 | 18 | 13 | 14 | 83.0691 | 0.2909091 | 0.126981 | 920.2525 | 0 | 0 | 0 |  | Fe-Cr-Ni-Cu-Ta
2322 | 32 | 30 | 13 | 10 | 15 | 83.78079 | 0.2903486 | 0.131824 | 986.2511 | 0 | 0 | 0 |  | Fe-Cr-Ni-Cu-Ta
2323 | 42 | 26 | 8 | 8 | 15 | 83.48725 | 0.2915262 | 0.1343749 | 1016.225 | 0 | 0 | 0 |  | Fe-Cr-Ni-Cu-Ta
2324 | 55 | 19 | 5 | 6 | 15 | 82.18169 | 0.2952984 | 0.1332498 | 993.8234 | 0 | 0 | 0 |  | Fe-Cr-Ni-Cu-Ta
2325 | 3 | 21 | 52 | 17 | 7 | 78.31513 | 0.3011218 | 0.1091169 | 688.2957 | 1 | 0 | 0 |  | Fe-Cr-Ni-Cu-Ta
2326 | 6 | 28 | 43 | 16 | 7 | 81.32918 | 0.2932209 | 0.1074906 | 689.5725 | 0 | 0 | 0 |  | Fe-Cr-Ni-Cu-Ta
2327 | 9 | 33 | 36 | 15 | 7 | 83.60657 | 0.2873418 | 0.1061239 | 688.2409 | 0 | 0 | 0 |  | Fe-Cr-Ni-Cu-Ta
2328 | 14 | 36 | 30 | 13 | 8 | 85.27054 | 0.2839551 | 0.1051018 | 688.457 | 0 | 0 | 0 |  | Fe-Cr-Ni-Cu-Ta
2329 | 19 | 38 | 24 | 11 | 9 | 86.62043 | 0.2813608 | 0.1090247 | 738.8336 | 0 | 0 | 0 |  | Fe-Cr-Ni-Cu-Ta
2330 | 25 | 38 | 18 | 9 | 10 | 87.39015 | 0.2802347 | 0.1158496 | 821.0053 | 0 | 0 | 0 |  | Fe-Cr-Ni-Cu-Ta
2331 | 33 | 37 | 12 | 7 | 11 | 87.79098 | 0.2800106 | 0.1181041 | 852.3233 | 0 | 0 | 0 |  | Fe-Cr-Ni-Cu-Ta
2332 | 44 | 32 | 7 | 5 | 12 | 86.91988 | 0.2830046 | 0.121778 | 891.5214 | 0 | 0 | 0 |  | Fe-Cr-Ni-Cu-Ta
2333 | 57 | 23 | 4 | 4 | 12 | 84.66455 | 0.288772 | 0.123332 | 894.7358 | 0 | 0 | 0 |  | Fe-Cr-Ni-Cu-Ta
2334 | 6 | 37 | 42 | 10 | 5 | 86.73611 | 0.2813365 | 0.09547872 | 598.486 | 0 | 0 | 0 |  | Fe-Cr-Ni-Cu-Ta
2335 | 9 | 41 | 35 | 10 | 5 | 88.38408 | 0.2766242 | 0.09430914 | 593.2221 | 0 | 0 | 0 |  | Fe-Cr-Ni-Cu-Ta
2336 | 13 | 44 | 28 | 9 | 6 | 89.78639 | 0.2734146 | 0.09934441 | 651.1115 | 0 | 0 | 0 |  | Fe-Cr-Ni-Cu-Ta
2337 | 18 | 45 | 22 | 8 | 7 | 90.47852 | 0.2720648 | 0.1031457 | 695.8189 | 0 | 0 | 0 |  | Fe-Cr-Ni-Cu-Ta
2338 | 25 | 45 | 16 | 6 | 8 | 91.17647 | 0.2711501 | 0.1058333 | 731.681 | 0 | 0 | 0 |  | Fe-Cr-Ni-Cu-Ta
2339 | 32 | 43 | 11 | 5 | 9 | 90.85505 | 0.2723892 | 0.1090895 | 768.0752 | 0 | 0 | 0 |  | Fe-Cr-Ni-Cu-Ta
2340 | 43 | 38 | 6 | 3 | 11 | 89.61237 | 0.2766897 | 0.1133539 | 812.3986 | 0 | 0 | 0 |  | Fe-Cr-Ni-Cu-Ta
2341 | 9 | 50 | 32 | 6 | 3 | 93.40941 | 0.2648219 | 0.07958494 | 469.5389 | 0 | 0 | 0 |  | Fe-Cr-Ni-Cu-Ta
2342 | 13 | 52 | 25 | 6 | 4 | 94.11934 | 0.2628832 | 0.08590462 | 532.7322 | 0 | 0 | 0 |  | Fe-Cr-Ni-Cu-Ta
2343 | 18 | 53 | 19 | 5 | 5 | 94.78526 | 0.2616229 | 0.08997391 | 577.9872 | 0 | 0 | 0 |  | Fe-Cr-Ni-Cu-Ta
2344 | 23 | 53 | 13 | 4 | 6 | 95.25122 | 0.260874 | 0.0986495 | 672.628 | 0 |  | 0 |  | Fe-Cr-Ni-Cu-Ta
2345 | 30 | 50 | 8 | 4 | 8 | 93.81085 | 0.2648483 | 0.102368 | 708.9005 | 0 | 0 | 0 |  | Fe-Cr-Ni-Cu-Ta
2346 | 5 | 33 | 12 | 47 | 3 | 74.91466 | 0.2921178 | 0.06865487 | 301.8459 | 0 | 0 | 0 |  | Fe-Cr-Ni-Cu-Ta
2347 | 5 | 39 | 11 | 40 | 5 | 78.84771 | 0.2856588 | 0.08340077 | 437.086 | 0 | 0 | 0 |  | Fe-Cr-Ni-Cu-Ta
2348 | 4 | 44 | 10 | 34 | 7 | 82.07337 | 0.2806585 | 0.09405159 | 550.9623 | 0 | 0 | 0 |  | Fe-Cr-Ni-Cu-Ta
2349 | 4 | 49 | 9 | 27 | 11 | 85.10777 | 0.2778576 | 0.1101892 | 736.1078 | 0 | 0 | 0 |  | Fe-Cr-Ni-Cu-Ta
2350 | 3 | 53 | 7 | 22 | 14 | 87.41765 | 0.2752981 | 0.1173516 | 835.9268 | 0 | 0 | 0 |  | Fe-Cr-Ni-Cu-Ta
2351 | 6 | 21 | 19 | 51 | 3 | 69.40293 | 0.3060376 | 0.0709175 | 297.6222 | 0 | 0 | 0 |  | Fe-Cr-Ni-Cu-Ta
2352 | 7 | 27 | 17 | 44 | 5 | 73.42776 | 0.2989507 | 0.08638552 | 436.6227 | 0 | 0 | 0 |  | Fe-Cr-Ni-Cu-Ta
2353 | 8 | 32 | 16 | 38 | 7 | 76.73495 | 0.293721 | 0.09825431 | 560.8665 | 0 | 0 | 0 |  | Fe-Cr-Ni-Cu-Ta
2354 | 8 | 36 | 14 | 32 | 10 | 79.44564 | 0.2903106 | 0.1111243 | 707.0461 | 0 | 0 | 0 |  | Fe-Cr-Ni-Cu-Ta
2355 | 9 | 40 | 11 | 26 | 14 | 81.96919 | 0.2878456 | 0.1229154 | 857.9424 | 0 | 0 | 0 |  | Fe-Cr-Ni-Cu-Ta
2356 | 8 | 44 | 9 | 21 | 18 | 84.02641 | 0.2861457 | 0.1307179 | 972.112 | 0 | 0 | 0 |  | Fe-Cr-Ni-Cu-Ta
2357 | 7 | 46 | 7 | 16 | 23 | 85.25185 | 0.2868115 | 0.1369911 | 1071.405 | 0 | 0 | 0 |  | Fe-Cr-Ni-Cu-Ta
2358 | 4 | 12 | 29 | 52 | 3 | 65.67587 | 0.316638 | 0.07294423 | 297.0002 | 1 | 0 | 0 |  | Fe-Cr-Ni-Cu-Ta
2359 | 8 | 16 | 27 | 46 | 4 | 69.03924 | 0.3104052 | 0.08164167 | 377.8655 | 1 | 0 | 0 |  | Fe-Cr-Ni-Cu-Ta
2360 | 10 | 21 | 24 | 39 | 6 | 72.67988 | 0.3041111 | 0.09550456 | 513.6004 | 0 | 0 | 0 |  | Fe-Cr-Ni-Cu-Ta
2361 | 12 | 25 | 21 | 34 | 9 | 75.30526 | 0.3004831 | 0.1108944 | 676.3895 | 0 | 0 | 0 |  | Fe-Cr-Ni-Cu-Ta
2362 | 13 | 28 | 17 | 29 | 13 | 77.30862 | 0.2986525 | 0.1247402 | 839.8085 | 0 | 0 | 0 |  | Fe-Cr-Ni-Cu-Ta
2363 | 14 | 31 | 14 | 24 | 17 | 79.23188 | 0.2970882 | 0.1342776 | 970.2397 | 0 | 0 | 0 |  | Fe-Cr-Ni-Cu-Ta
2364 | 13 | 34 | 11 | 19 | 23 | 80.71413 | 0.2972449 | 0.1431893 | 1103.454 | 0 | 0 | 0 |  | Fe-Cr-Ni-Cu-Ta
2365 | 12 | 36 | 8 | 15 | 29 | 81.54072 | 0.2984286 | 0.1471921 | 1177.854 | 0 | 0 | 0 |  | Fe-Cr-Ni-Cu-Ta
2366 | 9 | 37 | 6 | 12 | 36 | 81.55785 | 0.3013781 | 0.1479941 | 1208.755 | 0 | 0 | 0 |  | Fe-Cr-Ni-Cu-Ta
2367 | 6 | 10 | 38 | 43 | 3 | 67.52698 | 0.3158944 | 0.07477772 | 320.7269 | 1 | 0 | 0 |  | Fe-Cr-Ni-Cu-Ta
2368 | 10 | 13 | 34 | 38 | 4 | 70.13472 | 0.311004 | 0.0834022 | 400.0056 | 1 | 0 | 0 |  | Fe-Cr-Ni-Cu-Ta
2369 | 14 | 16 | 29 | 33 | 7 | 72.60833 | 0.3075199 | 0.1031663 | 586.291 | 0 | 0 | 0 |  | Fe-Cr-Ni-Cu-Ta
2370 | 17 | 19 | 25 | 29 | 10 | 74.67846 | 0.3048025 | 0.1173373 | 740.9121 | 0 | 0 | 0 |  | Fe-Cr-Ni-Cu-Ta
2371 | 19 | 21 | 20 | 25 | 15 | 76.02649 | 0.3045443 | 0.1334613 | 930.3658 | 0 | 0 | 0 |  | Fe-Cr-Ni-Cu-Ta
2372 | 19 | 24 | 16 | 21 | 20 | 77.53588 | 0.3037821 | 0.1433511 | 1067.828 | 0 | 0 | 0 |  | Fe-Cr-Ni-Cu-Ta
2373 | 18 | 26 | 12 | 17 | 26 | 78.49894 | 0.3045978 | 0.1497469 | 1170.307 | 0 | 0 | 0 |  | Fe-Cr-Ni-Cu-Ta
2374 | 17 | 28 | 9 | 13 | 34 | 79.11449 | 0.3065722 | 0.1537055 | 1247.823 | 0 | 0 | 0 |  | Fe-Cr-Ni-Cu-Ta
2375 | 12 | 28 | 6 | 11 | 43 | 78.42167 | 0.3111551 | 0.1507253 | 1229.499 | 0 | 0 | 0 |  | Fe-Cr-Ni-Cu-Ta
2376 | 9 | 8 | 45 | 35 | 3 | 69.18437 | 0.315211 | 0.07581153 | 338.4328 | 1 |  | 0 |  | Fe-Cr-Ni-Cu-Ta
2377 | 14 | 10 | 39 | 31 | 5 | 71.12981 | 0.3120726 | 0.09220761 | 481.7138 | 1 | 0 | 0 |  | Fe-Cr-Ni-Cu-Ta
2378 | 19 | 12 | 33 | 27 | 8 | 72.99485 | 0.3096681 | 0.1099787 | 657.9663 | 0 | 0 | 0 |  | Fe-Cr-Ni-Cu-Ta
2379 | 22 | 14 | 28 | 24 | 12 | 74.32513 | 0.3086997 | 0.1268803 | 843.3165 | 0 | 0 | 0 |  | Fe-Cr-Ni-Cu-Ta
2380 | 24 | 16 | 23 | 20 | 17 | 75.67303 | 0.30828 | 0.141103 | 1020.407 | 0 | 0 | 0 |  | Fe-Cr-Ni-Cu-Ta
2381 | 25 | 18 | 18 | 17 | 22 | 76.64356 | 0.3082961 | 0.1495889 | 1140.362 | 0 | 0 | 0 |  | Fe-Cr-Ni-Cu-Ta
2382 | 24 | 20 | 13 | 13 | 30 | 77.39658 | 0.3099511 | 0.1565102 | 1254.208 | 0 | 0 | 0 |  | Fe-Cr-Ni-Cu-Ta
2383 | 22 | 20 | 9 | 11 | 38 | 76.97567 | 0.3135654 | 0.1574174 | 1283.317 | 0 | 0 | 0 |  | Fe-Cr-Ni-Cu-Ta
2384 | 16 | 20 | 6 | 8 | 50 | 76.28979 | 0.3187898 | 0.150924 | 1228.393 | 0 | 0 | 0 |  | Fe-Cr-Ni-Cu-Ta
2385 | 14 | 7 | 50 | 25 | 3 | 71.87666 | 0.3125152 | 0.07659302 | 359.8511 | 1 | 0 | 0 |  | Fe-Cr-Ni-Cu-Ta
2386 | 21 | 8 | 42 | 23 | 6 | 72.97218 | 0.3111993 | 0.09988718 | 565.5952 | 1 | 0 | 0 |  | Fe-Cr-Ni-Cu-Ta
2387 | 26 | 9 | 36 | 20 | 9 | 74.14744 | 0.3101179 | 0.1161962 | 733.6218 | 1 | 0 | 0 |  | Fe-Cr-Ni-Cu-Ta
2388 | 28 | 11 | 29 | 18 | 13 | 75.08989 | 0.3094868 | 0.1314611 | 905.4392 | 0 | 0 | 0 |  | Fe-Cr-Ni-Cu-Ta
2389 | 30 | 12 | 24 | 16 | 18 | 75.56189 | 0.3104406 | 0.1448996 | 1068.837 | 0 | 0 | 0 |  | Fe-Cr-Ni-Cu-Ta
2390 | 31 | 14 | 18 | 13 | 25 | 76.32436 | 0.3113922 | 0.1557372 | 1221.068 | 0 | 0 | 0 |  | Fe-Cr-Ni-Cu-Ta
2391 | 30 | 15 | 13 | 10 | 32 | 76.63353 | 0.3133684 | 0.1599851 | 1296.63 | 0 | 0 | 0 |  | Fe-Cr-Ni-Cu-Ta
2392 | 26 | 15 | 8 | 8 | 42 | 75.982 | 0.3178948 | 0.1587494 | 1301.975 | 0 | 0 | 0 |  | Fe-Cr-Ni-Cu-Ta
2393 | 19 | 15 | 5 | 6 | 55 | 75.03471 | 0.3233176 | 0.1488878 | 1202.738 | 0 | 0 | 0 |  | Fe-Cr-Ni-Cu-Ta
2394 | 21 | 7 | 52 | 17 | 3 | 74.59368 | 0.3089833 | 0.07669545 | 375.4838 | 1 | 0 | 0 |  | Fe-Cr-Ni-Cu-Ta
2395 | 28 | 7 | 43 | 16 | 6 | 74.94815 | 0.3090032 | 0.1003073 | 585.7437 | 1 | 0 | 0 |  | Fe-Cr-Ni-Cu-Ta
2396 | 33 | 7 | 36 | 15 | 9 | 75.17977 | 0.3094383 | 0.116583 | 749.2738 | 1 | 0 | 0 |  | Fe-Cr-Ni-Cu-Ta
2397 | 36 | 8 | 30 | 13 | 14 | 75.70719 | 0.3102107 | 0.1359407 | 966.5433 | 0 | 0 | 0 |  | Fe-Cr-Ni-Cu-Ta
2398 | 38 | 9 | 24 | 11 | 19 | 76.1478 | 0.3110667 | 0.1484341 | 1122.712 | 0 | 0 | 0 |  | Fe-Cr-Ni-Cu-Ta
2399 | 38 | 10 | 18 | 9 | 25 | 76.37062 | 0.3126835 | 0.1572003 | 1243.991 | 0 | 0 | 0 |  | Fe-Cr-Ni-Cu-Ta
2400 | 37 | 11 | 12 | 7 | 33 | 76.33946 | 0.3152485 | 0.1621821 | 1326.023 | 0 | 0 | 0 |  | Fe-Cr-Ni-Cu-Ta
2401 | 32 | 12 | 7 | 5 | 44 | 75.8711 | 0.3193662 | 0.1602898 | 1326.663 | 0 | 0 | 0 |  | Fe-Cr-Ni-Cu-Ta
2402 | 23 | 12 | 4 | 4 | 57 | 74.64783 | 0.3251017 | 0.1485084 | 1199.57 | 0 | 0 | 0 |  | Fe-Cr-Ni-Cu-Ta
2403 | 37 | 5 | 42 | 10 | 6 | 76.39326 | 0.3076644 | 0.1003358 | 598.8839 | 1 | 0 | 0 |  | Fe-Cr-Ni-Cu-Ta
2404 | 41 | 5 | 35 | 10 | 9 | 76.26667 | 0.3085648 | 0.1168295 | 763.9038 | 1 | 0 | 0 |  | Fe-Cr-Ni-Cu-Ta
2405 | 44 | 6 | 28 | 9 | 13 | 76.60138 | 0.3090046 | 0.1326678 | 940.5232 | 0 | 0 | 0 |  | Fe-Cr-Ni-Cu-Ta
2406 | 45 | 7 | 22 | 8 | 18 | 76.71107 | 0.3103243 | 0.1462849 | 1104.569 | 0 | 0 | 0 |  | Fe-Cr-Ni-Cu-Ta
2407 | 45 | 8 | 16 | 6 | 25 | 76.81097 | 0.3124861 | 0.1577472 | 1258.486 | 0 | 0 | 0 |  | Fe-Cr-Ni-Cu-Ta
2408 | 43 | 9 | 11 | 5 | 32 | 76.57372 | 0.31499 | 0.1625947 | 1333.185 | 0 | 0 | 0 |  | Fe-Cr-Ni-Cu-Ta
2409 | 38 | 11 | 6 | 3 | 43 | 76.38096 | 0.3183523 | 0.161852 | 1350.542 | 0 | 0 | 0 |  | Fe-Cr-Ni-Cu-Ta
2410 | 50 | 3 | 32 | 6 | 9 | 77.13051 | 0.3077305 | 0.1167594 | 772.6507 | 1 | 0 | 0 |  | Fe-Cr-Ni-Cu-Ta
2411 | 52 | 4 | 25 | 6 | 13 | 77.12316 | 0.3086129 | 0.1326869 | 947.8496 | 0 | 0 | 0 |  | Fe-Cr-Ni-Cu-Ta
2412 | 53 | 5 | 19 | 5 | 18 | 77.21743 | 0.3099396 | 0.1464849 | 1114.605 | 0 | 0 | 0 |  | Fe-Cr-Ni-Cu-Ta
2413 | 53 | 6 | 13 | 4 | 23 | 77.26988 | 0.3113257 | 0.1549071 | 1226.322 | 0 | 0 | 0 |  | Fe-Cr-Ni-Cu-Ta
2414 | 50 | 8 | 8 | 4 | 30 | 77.02587 | 0.3134914 | 0.1612097 | 1316.65 | 0 | 0 | 0 |  | Fe-Cr-Ni-Cu-Ta
2415 | 5 | 3 | 12 | 47 | 33 | 62.94299 | 0.3365444 | 0.1578556 | 1077.599 | 0 | 0 | 0 |  | Fe-Cr-Ni-Cu-Ta
2416 | 5 | 5 | 11 | 40 | 39 | 64.96963 | 0.3350781 | 0.1587817 | 1133.559 | 0 | 0 | 0 |  | Fe-Cr-Ni-Cu-Ta
2417 | 4 | 7 | 10 | 34 | 44 | 66.59314 | 0.3339797 | 0.1568548 | 1151.056 | 0 | 0 | 0 |  | Fe-Cr-Ni-Cu-Ta
2418 | 4 | 11 | 9 | 27 | 49 | 69.11722 | 0.3308036 | 0.1533294 | 1157.855 | 0 | 0 | 0 |  | Fe-Cr-Ni-Cu-Ta
2419 | 3 | 14 | 7 | 22 | 53 | 70.73944 | 0.3290663 | 0.1472321 | 1121.371 | 0 | 0 | 0 |  | Fe-Cr-Ni-Cu-Ta
2420 | 6 | 3 | 19 | 51 | 21 | 62.31113 | 0.333316 | 0.1472197 | 930.4894 | 0 | 0 | 0 |  | Fe-Cr-Ni-Cu-Ta
2421 | 7 | 5 | 17 | 44 | 27 | 64.53397 | 0.3316912 | 0.1551864 | 1057.297 | 0 | 0 | 0 |  | Fe-Cr-Ni-Cu-Ta
2422 | 8 | 7 | 16 | 38 | 32 | 66.51601 | 0.3299831 | 0.1582577 | 1130.407 | 0 | 0 | 0 |  | Fe-Cr-Ni-Cu-Ta
2423 | 8 | 10 | 14 | 32 | 36 | 68.56409 | 0.3276599 | 0.1592373 | 1182.789 | 0 | 0 | 0 |  | Fe-Cr-Ni-Cu-Ta
2424 | 9 | 14 | 11 | 26 | 40 | 70.95719 | 0.3244021 | 0.1573586 | 1205.413 | 0 | 0 | 0 |  | Fe-Cr-Ni-Cu-Ta
2425 | 8 | 18 | 9 | 21 | 44 | 72.94982 | 0.3218836 | 0.1542672 | 1206.519 | 0 | 0 | 0 |  | Fe-Cr-Ni-Cu-Ta
2426 | 7 | 23 | 7 | 16 | 46 | 75.32189 | 0.3180164 | 0.150054 | 1193.441 | 0 | 0 | 0 |  | Fe-Cr-Ni-Cu-Ta
2427 | 4 | 3 | 29 | 52 | 12 | 62.1385 | 0.3305032 | 0.1260569 | 710.4572 | 0 | 0 | 0 |  | Fe-Cr-Ni-Cu-Ta
2428 | 8 | 4 | 27 | 46 | 16 | 64.23019 | 0.3285693 | 0.1357677 | 832.1196 | 0 | 0 | 0 |  | Fe-Cr-Ni-Cu-Ta
2429 | 10 | 6 | 24 | 39 | 21 | 66.46157 | 0.3266725 | 0.149399 | 1009.285 | 0 | 0 | 0 |  | Fe-Cr-Ni-Cu-Ta
2430 | 12 | 9 | 21 | 34 | 25 | 68.63362 | 0.3239235 | 0.1531739 | 1086.508 | 0 | 0 | 0 |  | Fe-Cr-Ni-Cu-Ta
2431 | 13 | 13 | 17 | 29 | 28 | 70.93233 | 0.320416 | 0.1558996 | 1155.692 | 0 | 0 | 0 |  | Fe-Cr-Ni-Cu-Ta
2432 | 14 | 17 | 14 | 24 | 31 | 73.2244 | 0.3170187 | 0.1563933 | 1199.316 | 0 | 0 | 0 |  | Fe-Cr-Ni-Cu-Ta
2433 | 13 | 23 | 11 | 19 | 34 | 75.97596 | 0.3125003 | 0.1549253 | 1224.442 | 0 | 0 | 0 |  | Fe-Cr-Ni-Cu-Ta
2434 | 12 | 29 | 8 | 15 | 36 | 78.52379 | 0.3079173 | 0.1520549 | 1225.549 | 0 | 0 | 0 |  | Fe-Cr-Ni-Cu-Ta
2435 | 9 | 36 | 6 | 12 | 37 | 81.12854 | 0.3027024 | 0.1483721 | 1211.841 | 0 | 0 | 0 |  | Fe-Cr-Ni-Cu-Ta
2436 | 6 | 3 | 38 | 43 | 10 | 64.64985 | 0.3267413 | 0.120404 | 684.471 | 1 | 0 | 0 |  | Fe-Cr-Ni-Cu-Ta
2437 | 10 | 4 | 34 | 38 | 13 | 66.3227 | 0.324999 | 0.1350595 | 847.6155 | 0 | 0 | 0 |  | Fe-Cr-Ni-Cu-Ta
2438 | 14 | 7 | 29 | 33 | 16 | 68.72895 | 0.3213358 | 0.1424924 | 956.7287 | 0 | 0 | 0 |  | Fe-Cr-Ni-Cu-Ta
2439 | 17 | 10 | 25 | 29 | 19 | 70.79045 | 0.318296 | 0.1460779 | 1024.581 | 0 | 0 | 0 |  | Fe-Cr-Ni-Cu-Ta
2440 | 19 | 15 | 20 | 25 | 21 | 73.41666 | 0.3133762 | 0.1479994 | 1080.135 | 0 | 0 | 0 |  | Fe-Cr-Ni-Cu-Ta
2441 | 19 | 20 | 16 | 21 | 24 | 75.78977 | 0.3095402 | 0.1505351 | 1143.612 | 0 | 0 | 0 |  | Fe-Cr-Ni-Cu-Ta
2442 | 18 | 26 | 12 | 17 | 26 | 78.49894 | 0.3045978 | 0.1510007 | 1186.187 | 0 | 0 | 0 |  | Fe-Cr-Ni-Cu-Ta
2443 | 17 | 34 | 9 | 13 | 28 | 81.71222 | 0.298424 | 0.14761 | 1182.339 | 0 | 0 | 0 |  | Fe-Cr-Ni-Cu-Ta
2444 | 12 | 43 | 6 | 11 | 28 | 84.92255 | 0.2911056 | 0.1436204 | 1165.694 | 0 | 0 | 0 |  | Fe-Cr-Ni-Cu-Ta
2445 | 9 | 3 | 45 | 35 | 8 | 67.04436 | 0.3230124 | 0.1121213 | 631.3728 | 1 |  | 0 |  | Fe-Cr-Ni-Cu-Ta
2446 | 14 | 5 | 39 | 31 | 10 | 68.93601 | 0.3199034 | 0.1254111 | 777.2931 | 1 | 0 | 0 |  | Fe-Cr-Ni-Cu-Ta
2447 | 19 | 8 | 33 | 27 | 12 | 71.21581 | 0.3158731 | 0.1318105 | 867.3889 | 0 | 0 | 0 |  | Fe-Cr-Ni-Cu-Ta
2448 | 22 | 12 | 28 | 24 | 14 | 73.43844 | 0.3117287 | 0.1339383 | 913.8584 | 0 | 0 | 0 |  | Fe-Cr-Ni-Cu-Ta
2449 | 24 | 17 | 23 | 20 | 16 | 76.11933 | 0.3067927 | 0.1384041 | 992.197 | 0 |  | 0 |  | Fe-Cr-Ni-Cu-Ta
2450 | 25 | 22 | 18 | 17 | 18 | 78.43111 | 0.3024555 | 0.1412217 | 1050.883 | 0 | 0 | 0 |  | Fe-Cr-Ni-Cu-Ta
2451 | 24 | 30 | 13 | 13 | 20 | 81.86218 | 0.2957403 | 0.1420458 | 1098.371 | 0 | 0 | 0 |  | Fe-Cr-Ni-Cu-Ta
2452 | 22 | 38 | 9 | 11 | 20 | 84.97707 | 0.2884929 | 0.1384149 | 1082.888 | 0 | 0 | 0 |  | Fe-Cr-Ni-Cu-Ta
2453 | 16 | 50 | 6 | 8 | 20 | 89.54113 | 0.2782057 | 0.1333859 | 1059.882 | 0 | 0 | 0 |  | Fe-Cr-Ni-Cu-Ta
2454 | 14 | 3 | 50 | 25 | 7 | 70.06213 | 0.3188563 | 0.113423 | 671.6371 | 1 | 0 | 0 |  | Fe-Cr-Ni-Cu-Ta
2455 | 21 | 6 | 42 | 23 | 8 | 72.067 | 0.3143244 | 0.1119707 | 674.7298 | 1 | 0 | 0 |  | Fe-Cr-Ni-Cu-Ta
2456 | 26 | 9 | 36 | 20 | 9 | 74.14744 | 0.3101179 | 0.1161962 | 733.6218 | 1 | 0 | 0 |  | Fe-Cr-Ni-Cu-Ta
2457 | 28 | 13 | 29 | 18 | 11 | 76.01184 | 0.3064002 | 0.1277784 | 870.3821 | 0 | 0 | 0 |  | Fe-Cr-Ni-Cu-Ta
2458 | 30 | 18 | 24 | 16 | 12 | 78.30208 | 0.3014037 | 0.126575 | 876.8421 | 0 | 0 | 0 |  | Fe-Cr-Ni-Cu-Ta
2459 | 31 | 25 | 18 | 13 | 14 | 81.29421 | 0.2953535 | 0.1279683 | 919.0687 | 0 | 0 | 0 |  | Fe-Cr-Ni-Cu-Ta
2460 | 30 | 32 | 13 | 10 | 15 | 84.37583 | 0.2888684 | 0.1313446 | 985.0246 | 0 | 0 | 0 |  | Fe-Cr-Ni-Cu-Ta
2461 | 26 | 42 | 8 | 8 | 15 | 88.30361 | 0.2795841 | 0.1296855 | 996.2042 | 0 | 0 | 0 |  | Fe-Cr-Ni-Cu-Ta
2462 | 19 | 55 | 5 | 6 | 15 | 92.95044 | 0.2686948 | 0.1221956 | 939.2004 | 0 | 0 | 0 |  | Fe-Cr-Ni-Cu-Ta
2463 | 21 | 3 | 52 | 17 | 7 | 72.72396 | 0.3152939 | 0.1080129 | 645.0155 | 1 | 0 | 0 |  | Fe-Cr-Ni-Cu-Ta
2464 | 28 | 6 | 43 | 16 | 7 | 74.47959 | 0.3105777 | 0.1066879 | 644.3368 | 1 | 0 | 0 |  | Fe-Cr-Ni-Cu-Ta
2465 | 33 | 9 | 36 | 15 | 7 | 76.11828 | 0.3063016 | 0.1056515 | 644.7427 | 1 | 0 | 0 |  | Fe-Cr-Ni-Cu-Ta
2466 | 36 | 14 | 30 | 13 | 8 | 78.49689 | 0.3010227 | 0.1049011 | 652.5868 | 0 | 0 | 0 |  | Fe-Cr-Ni-Cu-Ta
2467 | 38 | 19 | 24 | 11 | 9 | 80.79411 | 0.2959737 | 0.1096333 | 714.7435 | 0 | 0 | 0 |  | Fe-Cr-Ni-Cu-Ta
2468 | 38 | 25 | 18 | 9 | 10 | 83.38348 | 0.2902384 | 0.117529 | 816.0601 | 0 | 0 | 0 |  | Fe-Cr-Ni-Cu-Ta
2469 | 37 | 33 | 12 | 7 | 11 | 86.56318 | 0.2830623 | 0.1189226 | 854.0764 | 0 | 0 | 0 |  | Fe-Cr-Ni-Cu-Ta
2470 | 32 | 44 | 7 | 5 | 12 | 90.58784 | 0.2739305 | 0.1186612 | 878.662 | 0 | 0 | 0 |  | Fe-Cr-Ni-Cu-Ta
2471 | 23 | 57 | 4 | 4 | 12 | 95.07464 | 0.2630633 | 0.1137249 | 848.3064 | 0 | 0 | 0 |  | Fe-Cr-Ni-Cu-Ta
2472 | 37 | 6 | 42 | 10 | 5 | 76.87716 | 0.3060704 | 0.09317825 | 533.6959 | 1 | 0 | 0 |  | Fe-Cr-Ni-Cu-Ta
2473 | 41 | 9 | 35 | 10 | 5 | 78.19549 | 0.3022183 | 0.09242124 | 532.697 | 1 | 0 | 0 |  | Fe-Cr-Ni-Cu-Ta
2474 | 44 | 13 | 28 | 9 | 6 | 79.96633 | 0.2980239 | 0.09867655 | 600.9502 | 1 | 0 | 0 |  | Fe-Cr-Ni-Cu-Ta
2475 | 45 | 18 | 22 | 8 | 7 | 81.97037 | 0.2933324 | 0.1041138 | 665.5224 | 0 | 0 | 0 |  | Fe-Cr-Ni-Cu-Ta
2476 | 45 | 25 | 16 | 6 | 8 | 84.9004 | 0.2867654 | 0.1082823 | 726.067 | 0 | 0 | 0 |  | Fe-Cr-Ni-Cu-Ta
2477 | 43 | 32 | 11 | 5 | 9 | 87.42176 | 0.2809092 | 0.1111463 | 772.2058 | 0 | 0 | 0 |  | Fe-Cr-Ni-Cu-Ta
2478 | 38 | 43 | 6 | 3 | 11 | 91.14104 | 0.2729183 | 0.1121369 | 807.3633 | 0 | 0 | 0 |  | Fe-Cr-Ni-Cu-Ta
2479 | 50 | 9 | 32 | 6 | 3 | 80.09212 | 0.2980876 | 0.07493413 | 387.1297 | 1 | 0 | 0 |  | Fe-Cr-Ni-Cu-Ta
2480 | 52 | 13 | 25 | 6 | 4 | 81.53078 | 0.2943217 | 0.08357466 | 467.3927 | 1 | 0 | 0 |  | Fe-Cr-Ni-Cu-Ta
2481 | 53 | 18 | 19 | 5 | 5 | 83.54795 | 0.2896144 | 0.09095116 | 544.2656 | 0 | 0 | 0 |  | Fe-Cr-Ni-Cu-Ta
2482 | 53 | 23 | 13 | 4 | 6 | 85.57847 | 0.2849065 | 0.1027713 | 671.6635 | 0 | 0 | 0 |  | Fe-Cr-Ni-Cu-Ta
2483 | 50 | 30 | 8 | 4 | 8 | 87.51214 | 0.2804712 | 0.1063001 | 720.0562 | 0 | 0 | 0 |  | Fe-Cr-Ni-Cu-Ta
2484 | 33 | 12 | 3 | 47 | 5 | 68.63629 | 0.3098076 | 0.08442041 | 399.6367 | 0 | 0 | 0 |  | Fe-Cr-Ni-Cu-Ta
2485 | 39 | 11 | 5 | 40 | 5 | 70.50707 | 0.3077499 | 0.08558446 | 420.7412 | 0 | 0 | 0 |  | Fe-Cr-Ni-Cu-Ta
2486 | 44 | 10 | 7 | 34 | 4 | 72.11144 | 0.3054781 | 0.07905706 | 377.6995 | 0 | 0 | 0 |  | Fe-Cr-Ni-Cu-Ta
2487 | 49 | 9 | 11 | 27 | 4 | 73.99149 | 0.3038187 | 0.08023801 | 398.0914 | 0 | 0 | 0 |  | Fe-Cr-Ni-Cu-Ta
2488 | 53 | 7 | 14 | 22 | 3 | 74.96766 | 0.3030548 | 0.07208614 | 338.6772 | 0 | 0 | 0 |  | Fe-Cr-Ni-Cu-Ta
2489 | 21 | 19 | 3 | 51 | 6 | 69.32916 | 0.3067133 | 0.0893572 | 440.6457 | 0 | 0 | 0 |  | Fe-Cr-Ni-Cu-Ta
2490 | 27 | 17 | 5 | 44 | 7 | 70.75164 | 0.3063794 | 0.09660017 | 512.8576 | 0 | 0 | 0 |  | Fe-Cr-Ni-Cu-Ta
2491 | 32 | 16 | 7 | 38 | 8 | 72.23191 | 0.3055844 | 0.1030501 | 582.7717 | 0 | 0 | 0 |  | Fe-Cr-Ni-Cu-Ta
2492 | 36 | 14 | 10 | 32 | 8 | 73.31867 | 0.3052413 | 0.1046477 | 607.4001 | 0 | 0 | 0 |  | Fe-Cr-Ni-Cu-Ta
2493 | 40 | 11 | 14 | 26 | 9 | 73.99084 | 0.3066009 | 0.1113225 | 680.088 | 0 | 0 | 0 |  | Fe-Cr-Ni-Cu-Ta
2494 | 44 | 9 | 18 | 21 | 8 | 74.95176 | 0.3059783 | 0.1078046 | 654.8294 | 0 | 0 | 0 |  | Fe-Cr-Ni-Cu-Ta
2495 | 46 | 7 | 23 | 16 | 7 | 75.81945 | 0.3056903 | 0.1036013 | 622.6053 | 0 | 0 | 0 |  | Fe-Cr-Ni-Cu-Ta
2496 | 12 | 29 | 3 | 52 | 4 | 72.34829 | 0.2968343 | 0.0742207 | 333.868 | 0 | 0 | 0 |  | Fe-Cr-Ni-Cu-Ta
2497 | 16 | 27 | 4 | 46 | 8 | 73.12096 | 0.299662 | 0.09934803 | 549.6078 | 0 | 0 | 0 |  | Fe-Cr-Ni-Cu-Ta
2498 | 21 | 24 | 6 | 39 | 10 | 73.98118 | 0.3012291 | 0.1101166 | 660.2701 | 0 | 0 | 0 |  | Fe-Cr-Ni-Cu-Ta
2499 | 25 | 21 | 9 | 34 | 12 | 74.28788 | 0.3036217 | 0.1196223 | 761.6436 | 0 | 0 | 0 |  | Fe-Cr-Ni-Cu-Ta
2500 | 28 | 17 | 13 | 29 | 13 | 74.26292 | 0.306274 | 0.1254892 | 826.3865 | 0 | 0 | 0 |  | Fe-Cr-Ni-Cu-Ta
2501 | 31 | 14 | 17 | 24 | 14 | 74.60295 | 0.3079883 | 0.1308676 | 891.2886 | 0 |  | 0 |  | Fe-Cr-Ni-Cu-Ta
2502 | 34 | 11 | 23 | 19 | 13 | 75.14595 | 0.3085457 | 0.1300828 | 890.3277 | 0 | 0 | 0 |  | Fe-Cr-Ni-Cu-Ta
2503 | 36 | 8 | 29 | 15 | 12 | 75.3783 | 0.3095333 | 0.1283544 | 876.5789 | 0 | 0 | 0 |  | Fe-Cr-Ni-Cu-Ta
2504 | 37 | 6 | 36 | 12 | 9 | 75.86063 | 0.3088835 | 0.1168233 | 759.1556 | 1 | 0 | 0 |  | Fe-Cr-Ni-Cu-Ta
2505 | 10 | 38 | 3 | 43 | 6 | 77.78628 | 0.2870742 | 0.08671007 | 461.2828 | 0 | 0 | 0 |  | Fe-Cr-Ni-Cu-Ta
2506 | 13 | 34 | 4 | 38 | 10 | 77.38028 | 0.2923368 | 0.1073454 | 654.7856 | 0 | 0 | 0 |  | Fe-Cr-Ni-Cu-Ta
2507 | 16 | 29 | 7 | 33 | 14 | 76.64016 | 0.2984203 | 0.1234601 | 821.3654 | 0 | 0 | 0 |  | Fe-Cr-Ni-Cu-Ta
2508 | 19 | 25 | 10 | 29 | 17 | 76.13354 | 0.3028092 | 0.1336497 | 934.6178 | 0 | 0 | 0 |  | Fe-Cr-Ni-Cu-Ta
2509 | 21 | 20 | 15 | 25 | 19 | 75.37281 | 0.3073612 | 0.1414481 | 1021.217 | 0 | 0 | 0 |  | Fe-Cr-Ni-Cu-Ta
2510 | 24 | 16 | 20 | 21 | 19 | 75.21116 | 0.3095771 | 0.1445508 | 1058.26 | 0 | 0 | 0 |  | Fe-Cr-Ni-Cu-Ta
2511 | 26 | 12 | 26 | 17 | 18 | 75.09097 | 0.3114133 | 0.1452919 | 1067.858 | 0 |  | 0 |  | Fe-Cr-Ni-Cu-Ta
2512 | 28 | 9 | 34 | 13 | 17 | 75.33415 | 0.3124166 | 0.1455813 | 1076.154 | 0 | 0 | 0 |  | Fe-Cr-Ni-Cu-Ta
2513 | 28 | 6 | 43 | 11 | 12 | 75.33535 | 0.3121394 | 0.1316665 | 915.8809 | 1 | 0 | 0 |  | Fe-Cr-Ni-Cu-Ta
2514 | 8 | 45 | 3 | 35 | 9 | 81.99845 | 0.280973 | 0.1005075 | 614.7446 | 0 | 0 | 0 |  | Fe-Cr-Ni-Cu-Ta
2515 | 10 | 39 | 5 | 31 | 14 | 80.36999 | 0.2893806 | 0.1201734 | 814.581 | 0 | 0 | 0 |  | Fe-Cr-Ni-Cu-Ta
2516 | 12 | 33 | 8 | 27 | 19 | 78.80307 | 0.297335 | 0.1348825 | 975.9341 | 0 | 0 | 0 |  | Fe-Cr-Ni-Cu-Ta
2517 | 14 | 28 | 12 | 24 | 22 | 77.62655 | 0.3028766 | 0.1433751 | 1070.974 | 0 | 0 | 0 |  | Fe-Cr-Ni-Cu-Ta
2518 | 16 | 23 | 17 | 20 | 24 | 76.87512 | 0.3072397 | 0.1502435 | 1151.575 | 0 | 0 | 0 |  | Fe-Cr-Ni-Cu-Ta
2519 | 18 | 18 | 22 | 17 | 25 | 75.99425 | 0.3111417 | 0.1552431 | 1206.854 | 0 | 0 | 0 |  | Fe-Cr-Ni-Cu-Ta
2520 | 20 | 13 | 30 | 13 | 24 | 75.56811 | 0.3137953 | 0.1581322 | 1239.163 | 0 | 0 | 0 |  | Fe-Cr-Ni-Cu-Ta
2521 | 20 | 9 | 38 | 11 | 22 | 74.95347 | 0.3159273 | 0.1580456 | 1229.86 | 0 | 0 | 0 |  | Fe-Cr-Ni-Cu-Ta
2522 | 20 | 6 | 50 | 8 | 16 | 75.31356 | 0.3150847 | 0.1475904 | 1102.718 | 0 | 0 | 0 |  | Fe-Cr-Ni-Cu-Ta
2523 | 7 | 50 | 3 | 25 | 14 | 85.72542 | 0.2779851 | 0.1167804 | 817.3124 | 0 | 0 | 0 |  | Fe-Cr-Ni-Cu-Ta
2524 | 8 | 42 | 6 | 23 | 21 | 82.37695 | 0.2904531 | 0.1347413 | 1011.233 | 0 | 0 | 0 |  | Fe-Cr-Ni-Cu-Ta
2525 | 9 | 36 | 9 | 20 | 26 | 80.53951 | 0.2982018 | 0.1444861 | 1123.936 | 0 | 0 | 0 |  | Fe-Cr-Ni-Cu-Ta
2526 | 11 | 29 | 13 | 18 | 28 | 78.6586 | 0.3045562 | 0.1508859 | 1189.048 | 0 | 0 | 0 |  | Fe-Cr-Ni-Cu-Ta
2527 | 12 | 24 | 18 | 16 | 30 | 77.36749 | 0.3093427 | 0.1565615 | 1250.532 | 0 | 0 | 0 |  | Fe-Cr-Ni-Cu-Ta
2528 | 14 | 18 | 25 | 13 | 31 | 76.19978 | 0.313886 | 0.16259 | 1316.092 | 0 | 0 | 0 |  | Fe-Cr-Ni-Cu-Ta
2529 | 15 | 13 | 32 | 10 | 30 | 75.50025 | 0.3168016 | 0.1659845 | 1351.525 | 0 | 0 | 0 |  | Fe-Cr-Ni-Cu-Ta
2530 | 15 | 8 | 42 | 8 | 26 | 74.75565 | 0.3188958 | 0.1662018 | 1338.971 | 0 | 0 | 0 |  | Fe-Cr-Ni-Cu-Ta
2531 | 15 | 5 | 55 | 6 | 19 | 74.9472 | 0.3179288 | 0.1575656 | 1223.435 | 0 | 0 | 0 |  | Fe-Cr-Ni-Cu-Ta
2532 | 7 | 52 | 3 | 17 | 21 | 87.24624 | 0.280389 | 0.1306443 | 1005.722 | 0 | 0 | 0 |  | Fe-Cr-Ni-Cu-Ta
2533 | 7 | 43 | 6 | 16 | 28 | 83.4412 | 0.2929169 | 0.1424253 | 1133.957 | 0 | 0 | 0 |  | Fe-Cr-Ni-Cu-Ta
2534 | 7 | 36 | 9 | 15 | 33 | 80.80871 | 0.3015214 | 0.1489561 | 1202.622 | 0 | 0 | 0 |  | Fe-Cr-Ni-Cu-Ta
2535 | 8 | 30 | 14 | 13 | 36 | 79.1056 | 0.3074704 | 0.1546785 | 1264.352 | 0 | 0 | 0 |  | Fe-Cr-Ni-Cu-Ta
2536 | 9 | 24 | 19 | 11 | 38 | 77.59636 | 0.312613 | 0.1600257 | 1320.573 | 0 | 0 | 0 |  | Fe-Cr-Ni-Cu-Ta
2537 | 10 | 18 | 25 | 9 | 38 | 76.30697 | 0.3167949 | 0.1655222 | 1376.095 | 0 | 0 | 0 |  | Fe-Cr-Ni-Cu-Ta
2538 | 11 | 12 | 33 | 7 | 37 | 75.09208 | 0.3205753 | 0.1706075 | 1425.198 | 0 | 0 | 0 |  | Fe-Cr-Ni-Cu-Ta
2539 | 12 | 7 | 44 | 5 | 32 | 74.50985 | 0.3220557 | 0.1738045 | 1447.991 | 0 | 0 | 0 |  | Fe-Cr-Ni-Cu-Ta
2540 | 12 | 4 | 57 | 4 | 23 | 74.60133 | 0.3206916 | 0.1672857 | 1347.732 | 0 | 0 | 0 |  | Fe-Cr-Ni-Cu-Ta
2541 | 5 | 42 | 6 | 10 | 37 | 83.26656 | 0.2981863 | 0.1456768 | 1200.563 | 0 | 0 | 0 |  | Fe-Cr-Ni-Cu-Ta
2542 | 5 | 35 | 9 | 10 | 41 | 80.65071 | 0.3057748 | 0.149443 | 1231.979 | 0 | 0 | 0 |  | Fe-Cr-Ni-Cu-Ta
2543 | 6 | 28 | 13 | 9 | 44 | 78.52291 | 0.3121977 | 0.1537506 | 1271.253 | 0 | 0 | 0 |  | Fe-Cr-Ni-Cu-Ta
2544 | 7 | 22 | 18 | 8 | 45 | 76.9388 | 0.3168263 | 0.1588734 | 1320.08 | 0 | 0 | 0 |  | Fe-Cr-Ni-Cu-Ta
2545 | 8 | 16 | 25 | 6 | 45 | 75.68504 | 0.3208156 | 0.1653931 | 1387.928 | 0 | 0 | 0 |  | Fe-Cr-Ni-Cu-Ta
2546 | 9 | 11 | 32 | 5 | 43 | 74.65817 | 0.3235194 | 0.1708657 | 1440.351 | 0 | 0 | 0 |  | Fe-Cr-Ni-Cu-Ta
2547 | 11 | 6 | 43 | 3 | 38 | 74.14265 | 0.3247775 | 0.1769802 | 1500.319 | 0 | 0 | 0 |  | Fe-Cr-Ni-Cu-Ta
2548 | 3 | 32 | 9 | 6 | 50 | 79.60961 | 0.3116497 | 0.1456803 | 1200.256 | 0 | 0 | 0 |  | Fe-Cr-Ni-Cu-Ta
2549 | 4 | 25 | 13 | 6 | 52 | 77.46728 | 0.3173983 | 0.1497378 | 1232.151 | 0 | 0 | 0 |  | Fe-Cr-Ni-Cu-Ta
2550 | 5 | 19 | 18 | 5 | 53 | 75.95192 | 0.3217527 | 0.1548596 | 1280.948 | 0 | 0 | 0 |  | Fe-Cr-Ni-Cu-Ta
2551 | 6 | 13 | 23 | 4 | 53 | 74.51783 | 0.325793 | 0.1607278 | 1337.496 | 0 | 0 | 0 |  | Fe-Cr-Ni-Cu-Ta
2552 | 8 | 8 | 30 | 4 | 50 | 73.42538 | 0.3280597 | 0.1683088 | 1410.647 | 0 | 0 | 0 |  | Fe-Cr-Ni-Cu-Ta
2553 | 3 | 12 | 33 | 47 | 5 | 66.87431 | 0.3166417 | 0.09049418 | 436.1386 | 1 | 0 | 0 |  | Fe-Cr-Ni-Cu-Ta
2554 | 5 | 11 | 39 | 40 | 5 | 68.53746 | 0.3153897 | 0.09200147 | 460.7221 | 1 | 0 | 0 |  | Fe-Cr-Ni-Cu-Ta
2555 | 7 | 10 | 44 | 34 | 4 | 69.95822 | 0.3138474 | 0.08538461 | 416.3692 | 1 | 0 | 0 |  | Fe-Cr-Ni-Cu-Ta
2556 | 11 | 9 | 49 | 27 | 4 | 71.83527 | 0.3122114 | 0.08593471 | 434.0147 | 1 | 0 | 0 |  | Fe-Cr-Ni-Cu-Ta
2557 | 14 | 7 | 53 | 22 | 3 | 72.73617 | 0.311745 | 0.07695602 | 367.3448 | 1 |  | 0 |  | Fe-Cr-Ni-Cu-Ta
2558 | 3 | 19 | 21 | 51 | 6 | 68.28483 | 0.3108039 | 0.09355567 | 467.8699 | 0 | 0 | 0 |  | Fe-Cr-Ni-Cu-Ta
2559 | 5 | 17 | 27 | 44 | 7 | 69.49763 | 0.3112743 | 0.1015369 | 546.8363 | 0 | 0 | 0 |  | Fe-Cr-Ni-Cu-Ta
2560 | 7 | 16 | 32 | 38 | 8 | 70.84592 | 0.310987 | 0.1083104 | 621.0532 | 0 | 0 | 0 |  | Fe-Cr-Ni-Cu-Ta
2561 | 10 | 14 | 36 | 32 | 8 | 71.87697 | 0.3108551 | 0.1099298 | 646.8449 | 1 | 0 | 0 |  | Fe-Cr-Ni-Cu-Ta
2562 | 14 | 11 | 40 | 26 | 9 | 72.56853 | 0.312115 | 0.1162691 | 718.4895 | 1 | 0 | 0 |  | Fe-Cr-Ni-Cu-Ta
2563 | 18 | 9 | 44 | 21 | 8 | 73.53231 | 0.3114851 | 0.1121731 | 688.4492 | 1 | 0 | 0 |  | Fe-Cr-Ni-Cu-Ta
2564 | 23 | 7 | 46 | 16 | 7 | 74.55419 | 0.3106033 | 0.1071735 | 649.6859 | 1 | 0 | 0 |  | Fe-Cr-Ni-Cu-Ta
2565 | 3 | 29 | 12 | 52 | 4 | 71.82949 | 0.2989092 | 0.07648023 | 348.3613 | 0 | 0 | 0 |  | Fe-Cr-Ni-Cu-Ta
2566 | 4 | 27 | 16 | 46 | 8 | 72.45915 | 0.3022856 | 0.1020198 | 569.477 | 0 | 0 | 0 |  | Fe-Cr-Ni-Cu-Ta
2567 | 6 | 24 | 21 | 39 | 10 | 73.16368 | 0.3044512 | 0.1136767 | 688.6931 | 0 | 0 | 0 |  | Fe-Cr-Ni-Cu-Ta
2568 | 9 | 21 | 25 | 34 | 12 | 73.43863 | 0.3069472 | 0.1230663 | 790.3545 | 0 | 0 | 0 |  | Fe-Cr-Ni-Cu-Ta
2569 | 13 | 17 | 28 | 29 | 13 | 73.46598 | 0.3093743 | 0.1287268 | 854.1242 | 0 |  | 0 |  | Fe-Cr-Ni-Cu-Ta
2570 | 17 | 14 | 31 | 24 | 14 | 73.86716 | 0.3108378 | 0.1336826 | 916.0749 | 0 |  | 0 |  | Fe-Cr-Ni-Cu-Ta
2571 | 23 | 11 | 34 | 19 | 13 | 74.56774 | 0.3107825 | 0.131937 | 906.7365 | 0 | 0 | 0 |  | Fe-Cr-Ni-Cu-Ta
2572 | 29 | 8 | 36 | 15 | 12 | 75.0094 | 0.310958 | 0.1293686 | 885.5467 | 0 | 0 | 0 |  | Fe-Cr-Ni-Cu-Ta
2573 | 36 | 6 | 37 | 12 | 9 | 75.8072 | 0.3090905 | 0.116805 | 759.3315 | 1 | 0 | 0 |  | Fe-Cr-Ni-Cu-Ta
2574 | 3 | 38 | 10 | 43 | 6 | 77.40378 | 0.2886289 | 0.0884379 | 474.5102 | 0 | 0 | 0 |  | Fe-Cr-Ni-Cu-Ta
2575 | 4 | 34 | 13 | 38 | 10 | 76.89702 | 0.2942788 | 0.1097382 | 675.1343 | 0 | 0 | 0 |  | Fe-Cr-Ni-Cu-Ta
2576 | 7 | 29 | 16 | 33 | 14 | 76.16838 | 0.3002911 | 0.125713 | 841.8758 | 0 | 0 | 0 |  | Fe-Cr-Ni-Cu-Ta
2577 | 10 | 25 | 19 | 29 | 17 | 75.67416 | 0.3046123 | 0.1354962 | 952.0157 | 0 | 0 | 0 |  | Fe-Cr-Ni-Cu-Ta
2578 | 15 | 20 | 21 | 25 | 19 | 75.06933 | 0.3085402 | 0.142256 | 1029.14 | 0 | 0 | 0 |  | Fe-Cr-Ni-Cu-Ta
2579 | 20 | 16 | 24 | 21 | 19 | 75.00895 | 0.3103586 | 0.1446863 | 1059.826 | 0 | 0 | 0 |  | Fe-Cr-Ni-Cu-Ta
2580 | 26 | 12 | 26 | 17 | 18 | 75.09097 | 0.3114133 | 0.1447216 | 1062.949 | 0 |  | 0 |  | Fe-Cr-Ni-Cu-Ta
2581 | 34 | 9 | 28 | 13 | 17 | 75.63688 | 0.3112526 | 0.1434009 | 1055.694 | 0 | 0 | 0 |  | Fe-Cr-Ni-Cu-Ta
2582 | 43 | 6 | 28 | 11 | 12 | 76.1216 | 0.3091066 | 0.1285185 | 888.8787 | 0 | 0 | 0 |  | Fe-Cr-Ni-Cu-Ta
2583 | 3 | 45 | 8 | 35 | 9 | 81.73954 | 0.2820389 | 0.1016514 | 624.922 | 0 | 0 | 0 |  | Fe-Cr-Ni-Cu-Ta
2584 | 5 | 39 | 10 | 31 | 14 | 80.11506 | 0.2904125 | 0.121418 | 826.6719 | 0 | 0 | 0 |  | Fe-Cr-Ni-Cu-Ta
2585 | 8 | 33 | 12 | 27 | 19 | 78.60386 | 0.2981277 | 0.1356554 | 984.0623 | 0 | 0 | 0 |  | Fe-Cr-Ni-Cu-Ta
2586 | 12 | 28 | 14 | 24 | 22 | 77.52898 | 0.3032601 | 0.1430157 | 1067.872 | 0 | 0 | 0 |  | Fe-Cr-Ni-Cu-Ta
2587 | 17 | 23 | 16 | 20 | 24 | 76.92348 | 0.3070515 | 0.1486814 | 1136.247 | 0 | 0 | 0 |  | Fe-Cr-Ni-Cu-Ta
2588 | 22 | 18 | 18 | 17 | 25 | 76.18754 | 0.3103965 | 0.1526736 | 1181.159 | 0 | 0 | 0 |  | Fe-Cr-Ni-Cu-Ta
2589 | 30 | 13 | 20 | 13 | 24 | 76.05465 | 0.3119296 | 0.1542089 | 1199.748 | 0 | 0 | 0 |  | Fe-Cr-Ni-Cu-Ta
2590 | 38 | 9 | 20 | 11 | 22 | 75.84214 | 0.312532 | 0.1526262 | 1176.324 | 0 | 0 | 0 |  | Fe-Cr-Ni-Cu-Ta
2591 | 50 | 6 | 20 | 8 | 16 | 76.84099 | 0.309217 | 0.140648 | 1037.682 | 0 | 0 | 0 |  | Fe-Cr-Ni-Cu-Ta
2592 | 3 | 50 | 7 | 25 | 14 | 85.52979 | 0.2787985 | 0.1178501 | 828.3523 | 0 | 0 | 0 |  | Fe-Cr-Ni-Cu-Ta
2593 | 6 | 42 | 8 | 23 | 21 | 82.28219 | 0.2908368 | 0.1347901 | 1012.207 | 0 | 0 | 0 |  | Fe-Cr-Ni-Cu-Ta
2594 | 9 | 36 | 9 | 20 | 26 | 80.53951 | 0.2982018 | 0.1437046 | 1116.2 | 0 | 0 | 0 |  | Fe-Cr-Ni-Cu-Ta
2595 | 13 | 29 | 11 | 18 | 28 | 78.75249 | 0.3041883 | 0.1494766 | 1174.868 | 0 | 0 | 0 |  | Fe-Cr-Ni-Cu-Ta
2596 | 18 | 24 | 12 | 16 | 30 | 77.64589 | 0.3082638 | 0.1532404 | 1215.861 | 0 | 0 | 0 |  | Fe-Cr-Ni-Cu-Ta
2597 | 25 | 18 | 14 | 13 | 31 | 76.70674 | 0.3119424 | 0.1571301 | 1258.347 | 0 | 0 | 0 |  | Fe-Cr-Ni-Cu-Ta
2598 | 32 | 13 | 15 | 10 | 30 | 76.29753 | 0.3137643 | 0.1595849 | 1284.202 | 0 | 0 | 0 |  | Fe-Cr-Ni-Cu-Ta
2599 | 42 | 8 | 15 | 8 | 26 | 76.06716 | 0.3139149 | 0.1582156 | 1257.307 | 0 | 0 | 0 |  | Fe-Cr-Ni-Cu-Ta
2600 | 55 | 5 | 15 | 6 | 19 | 76.94698 | 0.3102867 | 0.1477333 | 1127.49 | 0 | 0 | 0 |  | Fe-Cr-Ni-Cu-Ta
2601 | 3 | 52 | 7 | 17 | 21 | 87.06405 | 0.2811462 | 0.1314549 | 1014.97 | 0 | 0 | 0 |  | Fe-Cr-Ni-Cu-Ta
2602 | 6 | 43 | 7 | 16 | 28 | 83.39634 | 0.293098 | 0.1421962 | 1131.914 | 0 | 0 | 0 |  | Fe-Cr-Ni-Cu-Ta
2603 | 9 | 36 | 7 | 15 | 33 | 80.89755 | 0.3011702 | 0.1475857 | 1188.029 | 0 | 0 | 0 |  | Fe-Cr-Ni-Cu-Ta
2604 | 14 | 30 | 8 | 13 | 36 | 79.36865 | 0.3064454 | 0.1512207 | 1226.662 | 0 | 0 | 0 |  | Fe-Cr-Ni-Cu-Ta
2605 | 19 | 24 | 9 | 11 | 38 | 78.03457 | 0.3109273 | 0.1548035 | 1263.45 | 0 | 0 | 0 |  | Fe-Cr-Ni-Cu-Ta
2606 | 25 | 18 | 10 | 9 | 38 | 76.97536 | 0.3142502 | 0.1587348 | 1302.115 | 0 | 0 | 0 |  | Fe-Cr-Ni-Cu-Ta
2607 | 33 | 12 | 11 | 7 | 37 | 76.08564 | 0.3168261 | 0.1621456 | 1333.417 | 0 | 0 | 0 |  | Fe-Cr-Ni-Cu-Ta
2608 | 44 | 7 | 12 | 5 | 32 | 75.99927 | 0.3164441 | 0.1633226 | 1336.216 | 0 | 0 | 0 |  | Fe-Cr-Ni-Cu-Ta
2609 | 57 | 4 | 12 | 4 | 23 | 76.80017 | 0.312344 | 0.155314 | 1226.207 | 0 | 0 | 0 |  | Fe-Cr-Ni-Cu-Ta
2610 | 6 | 42 | 5 | 10 | 37 | 83.30907 | 0.2980165 | 0.1449013 | 1192.106 | 0 | 0 | 0 |  | Fe-Cr-Ni-Cu-Ta
2611 | 9 | 35 | 5 | 10 | 41 | 80.82043 | 0.3051101 | 0.1474504 | 1209.935 | 0 | 0 | 0 |  | Fe-Cr-Ni-Cu-Ta
2612 | 13 | 28 | 6 | 9 | 44 | 78.81995 | 0.3110541 | 0.1504001 | 1234.24 | 0 | 0 | 0 |  | Fe-Cr-Ni-Cu-Ta
2613 | 18 | 22 | 7 | 8 | 45 | 77.40862 | 0.3150392 | 0.1537025 | 1263.067 | 0 | 0 | 0 |  | Fe-Cr-Ni-Cu-Ta
2614 | 25 | 16 | 8 | 6 | 45 | 76.41744 | 0.3180575 | 0.1577145 | 1303.12 | 0 | 0 | 0 |  | Fe-Cr-Ni-Cu-Ta
2615 | 32 | 11 | 9 | 5 | 43 | 75.66668 | 0.3197456 | 0.1616351 | 1338.897 | 0 | 0 | 0 |  | Fe-Cr-Ni-Cu-Ta
2616 | 43 | 6 | 11 | 3 | 38 | 75.57576 | 0.3194223 | 0.1654133 | 1373.934 | 0 | 0 | 0 |  | Fe-Cr-Ni-Cu-Ta
2617 | 9 | 32 | 3 | 6 | 50 | 79.85395 | 0.3107069 | 0.1429823 | 1170.103 | 0 | 0 | 0 |  | Fe-Cr-Ni-Cu-Ta
2618 | 13 | 25 | 4 | 6 | 52 | 77.83631 | 0.3159972 | 0.1456416 | 1186.802 | 0 | 0 | 0 |  | Fe-Cr-Ni-Cu-Ta
2619 | 18 | 19 | 5 | 5 | 53 | 76.48845 | 0.3197397 | 0.1488899 | 1215.05 | 0 | 0 | 0 |  | Fe-Cr-Ni-Cu-Ta
2620 | 23 | 13 | 6 | 4 | 53 | 75.23238 | 0.3231416 | 0.153404 | 1257.137 | 0 | 0 | 0 |  | Fe-Cr-Ni-Cu-Ta
2621 | 30 | 8 | 8 | 4 | 50 | 74.36498 | 0.3245923 | 0.1591129 | 1309.914 | 0 | 0 | 0 |  | Fe-Cr-Ni-Cu-Ta
2622 | 33 | 12 | 5 | 47 | 3 | 68.7716 | 0.3085598 | 0.06888857 | 284.1624 | 0 | 0 | 0 |  | Fe-Cr-Ni-Cu-Ta
2623 | 39 | 11 | 5 | 40 | 5 | 70.50707 | 0.3077499 | 0.08558446 | 420.7412 | 0 | 0 | 0 |  | Fe-Cr-Ni-Cu-Ta
2624 | 44 | 10 | 4 | 34 | 7 | 71.8464 | 0.3073709 | 0.09854285 | 541.5604 | 0 | 0 | 0 |  | Fe-Cr-Ni-Cu-Ta
2625 | 49 | 9 | 4 | 27 | 11 | 73.3151 | 0.3080939 | 0.1181373 | 744.0473 | 0 | 0 | 0 |  | Fe-Cr-Ni-Cu-Ta
2626 | 53 | 7 | 3 | 22 | 14 | 73.85219 | 0.3096877 | 0.1294473 | 871.9427 | 0 | 0 | 0 |  | Fe-Cr-Ni-Cu-Ta
2627 | 21 | 19 | 6 | 51 | 3 | 69.54846 | 0.3047398 | 0.06805097 | 279.3051 | 0 | 0 | 0 |  | Fe-Cr-Ni-Cu-Ta
2628 | 27 | 17 | 7 | 44 | 5 | 70.91316 | 0.3050977 | 0.08487833 | 414.6773 | 0 | 0 | 0 |  | Fe-Cr-Ni-Cu-Ta
2629 | 32 | 16 | 8 | 38 | 7 | 72.31985 | 0.3049608 | 0.09805739 | 537.6066 | 0 | 0 | 0 |  | Fe-Cr-Ni-Cu-Ta
2630 | 36 | 14 | 8 | 32 | 10 | 73.13171 | 0.3064632 | 0.1133868 | 691.288 | 0 | 0 | 0 |  | Fe-Cr-Ni-Cu-Ta
2631 | 40 | 11 | 9 | 26 | 14 | 73.51749 | 0.3094781 | 0.1292148 | 863.9135 | 0 | 0 | 0 |  | Fe-Cr-Ni-Cu-Ta
2632 | 44 | 9 | 8 | 21 | 18 | 73.97359 | 0.3115612 | 0.1406767 | 1002.575 | 0 | 0 | 0 |  | Fe-Cr-Ni-Cu-Ta
2633 | 46 | 7 | 7 | 16 | 23 | 74.21034 | 0.3143455 | 0.1510831 | 1137.604 | 0 | 0 | 0 |  | Fe-Cr-Ni-Cu-Ta
2634 | 12 | 29 | 4 | 52 | 3 | 72.44306 | 0.296085 | 0.06631289 | 276.23 | 0 | 0 | 0 |  | Fe-Cr-Ni-Cu-Ta
2635 | 16 | 27 | 8 | 46 | 4 | 73.51029 | 0.2968524 | 0.07639911 | 357.3609 | 0 | 0 | 0 |  | Fe-Cr-Ni-Cu-Ta
2636 | 21 | 24 | 10 | 39 | 6 | 74.38822 | 0.2985276 | 0.09141298 | 488.7071 | 0 | 0 | 0 |  | Fe-Cr-Ni-Cu-Ta
2637 | 25 | 21 | 12 | 34 | 9 | 74.58791 | 0.3017407 | 0.1083102 | 649.7027 | 0 | 0 | 0 |  | Fe-Cr-Ni-Cu-Ta
2638 | 28 | 17 | 13 | 29 | 13 | 74.26292 | 0.306274 | 0.1251021 | 823.3955 | 0 | 0 | 0 |  | Fe-Cr-Ni-Cu-Ta
2639 | 31 | 14 | 14 | 24 | 17 | 74.31301 | 0.3096428 | 0.1378369 | 970.4702 | 0 | 0 | 0 |  | Fe-Cr-Ni-Cu-Ta
2640 | 34 | 11 | 13 | 19 | 23 | 74.1862 | 0.313741 | 0.1506022 | 1129.684 | 0 | 0 | 0 |  | Fe-Cr-Ni-Cu-Ta
2641 | 36 | 8 | 12 | 15 | 29 | 73.78605 | 0.3178369 | 0.1587797 | 1238.891 | 0 | 0 | 0 |  | Fe-Cr-Ni-Cu-Ta
2642 | 37 | 6 | 9 | 12 | 36 | 73.36253 | 0.3215321 | 0.1627376 | 1301.265 | 0 | 0 | 0 |  | Fe-Cr-Ni-Cu-Ta
2643 | 10 | 38 | 6 | 43 | 3 | 78.18297 | 0.2845984 | 0.06657812 | 298.8617 | 0 | 0 | 0 |  | Fe-Cr-Ni-Cu-Ta
2644 | 13 | 34 | 10 | 38 | 4 | 78.15221 | 0.2876997 | 0.07681103 | 380.8439 | 0 | 0 | 0 |  | Fe-Cr-Ni-Cu-Ta
2645 | 16 | 29 | 14 | 33 | 7 | 77.47898 | 0.2935562 | 0.09780553 | 565.3295 | 0 | 0 | 0 |  | Fe-Cr-Ni-Cu-Ta
2646 | 19 | 25 | 17 | 29 | 10 | 76.91904 | 0.2983932 | 0.1135597 | 720.1435 | 0 | 0 | 0 |  | Fe-Cr-Ni-Cu-Ta
2647 | 21 | 20 | 19 | 25 | 15 | 75.78533 | 0.3050926 | 0.1323426 | 918.6176 | 0 | 0 | 0 |  | Fe-Cr-Ni-Cu-Ta
2648 | 24 | 16 | 19 | 21 | 20 | 75.11267 | 0.3101033 | 0.1453498 | 1070.446 | 0 | 0 | 0 |  | Fe-Cr-Ni-Cu-Ta
2649 | 26 | 12 | 18 | 17 | 26 | 74.33333 | 0.3153499 | 0.1557723 | 1200.721 | 0 | 0 | 0 |  | Fe-Cr-Ni-Cu-Ta
2650 | 28 | 9 | 17 | 13 | 34 | 73.80371 | 0.3200544 | 0.1630907 | 1305.004 | 0 | 0 | 0 |  | Fe-Cr-Ni-Cu-Ta
2651 | 28 | 6 | 12 | 11 | 43 | 72.66158 | 0.3254081 | 0.163397 | 1319.075 | 0 | 0 | 0 |  | Fe-Cr-Ni-Cu-Ta
2652 | 8 | 45 | 9 | 35 | 3 | 82.96732 | 0.2757605 | 0.06725054 | 320.9161 | 0 | 0 | 0 |  | Fe-Cr-Ni-Cu-Ta
2653 | 10 | 39 | 14 | 31 | 5 | 81.7034 | 0.2823257 | 0.08473394 | 465.613 | 0 | 0 | 0 |  | Fe-Cr-Ni-Cu-Ta
2654 | 12 | 33 | 19 | 27 | 8 | 80.27033 | 0.289717 | 0.1040035 | 644.0483 | 0 | 0 | 0 |  | Fe-Cr-Ni-Cu-Ta
2655 | 14 | 28 | 22 | 24 | 12 | 78.82918 | 0.2967112 | 0.1222204 | 829.0159 | 0 |  | 0 |  | Fe-Cr-Ni-Cu-Ta
2656 | 16 | 23 | 24 | 20 | 17 | 77.6531 | 0.303346 | 0.1386352 | 1012.243 | 0 | 0 | 0 |  | Fe-Cr-Ni-Cu-Ta
2657 | 18 | 18 | 25 | 17 | 22 | 76.30014 | 0.3096264 | 0.1504439 | 1149.257 | 0 | 0 | 0 |  | Fe-Cr-Ni-Cu-Ta
2658 | 20 | 13 | 24 | 13 | 30 | 75.00171 | 0.3165349 | 0.1615489 | 1290.845 | 0 | 0 | 0 |  | Fe-Cr-Ni-Cu-Ta
2659 | 20 | 9 | 22 | 11 | 38 | 73.56719 | 0.322618 | 0.1659809 | 1349.559 | 0 | 0 | 0 |  | Fe-Cr-Ni-Cu-Ta
2660 | 20 | 6 | 16 | 8 | 50 | 72.49124 | 0.3284071 | 0.161936 | 1318.392 | 0 | 0 | 0 |  | Fe-Cr-Ni-Cu-Ta
2661 | 7 | 50 | 14 | 25 | 3 | 87.80515 | 0.2681925 | 0.06910472 | 353.5118 | 0 | 0 | 0 |  | Fe-Cr-Ni-Cu-Ta
2662 | 8 | 42 | 21 | 23 | 6 | 84.76015 | 0.2791805 | 0.09295549 | 559.7582 | 0 | 0 | 0 |  | Fe-Cr-Ni-Cu-Ta
2663 | 9 | 36 | 26 | 20 | 9 | 82.96209 | 0.2868687 | 0.1105218 | 731.4671 | 0 | 0 | 0 |  | Fe-Cr-Ni-Cu-Ta
2664 | 11 | 29 | 28 | 18 | 13 | 80.56469 | 0.2955674 | 0.1275377 | 906.0057 | 0 | 0 | 0 |  | Fe-Cr-Ni-Cu-Ta
2665 | 12 | 24 | 30 | 16 | 18 | 78.72845 | 0.3029374 | 0.1427465 | 1074.842 | 0 | 0 | 0 |  | Fe-Cr-Ni-Cu-Ta
2666 | 14 | 18 | 31 | 13 | 25 | 76.80206 | 0.3110729 | 0.1569878 | 1243.371 | 0 | 0 | 0 |  | Fe-Cr-Ni-Cu-Ta
2667 | 15 | 13 | 30 | 10 | 32 | 75.31446 | 0.3176597 | 0.1653093 | 1348.566 | 0 | 0 | 0 |  | Fe-Cr-Ni-Cu-Ta
2668 | 15 | 8 | 26 | 8 | 42 | 73.40674 | 0.3251509 | 0.1682486 | 1388.649 | 0 | 0 | 0 |  | Fe-Cr-Ni-Cu-Ta
2669 | 15 | 5 | 19 | 6 | 55 | 72.1012 | 0.3310183 | 0.1599291 | 1301.859 | 0 | 0 | 0 |  | Fe-Cr-Ni-Cu-Ta
2670 | 7 | 52 | 21 | 17 | 3 | 90.79676 | 0.2650926 | 0.0717217 | 387.9982 | 0 | 0 | 0 |  | Fe-Cr-Ni-Cu-Ta
2671 | 7 | 43 | 28 | 16 | 6 | 87.08765 | 0.2770036 | 0.09535422 | 598.0104 | 0 | 0 | 0 |  | Fe-Cr-Ni-Cu-Ta
2672 | 7 | 36 | 33 | 15 | 9 | 84.26552 | 0.2862739 | 0.1128427 | 767.5079 | 0 | 0 | 0 |  | Fe-Cr-Ni-Cu-Ta
2673 | 8 | 30 | 36 | 13 | 14 | 81.89194 | 0.2951976 | 0.1330155 | 984.2096 | 0 | 0 | 0 |  | Fe-Cr-Ni-Cu-Ta
2674 | 9 | 24 | 38 | 11 | 19 | 79.74317 | 0.30315 | 0.1476153 | 1148.91 | 0 | 0 | 0 |  | Fe-Cr-Ni-Cu-Ta
2675 | 10 | 18 | 38 | 9 | 25 | 77.63084 | 0.3109419 | 0.1596587 | 1289.563 | 0 | 0 | 0 |  | Fe-Cr-Ni-Cu-Ta
2676 | 11 | 12 | 37 | 7 | 33 | 75.45207 | 0.3189755 | 0.1691272 | 1403.291 | 0 | 0 | 0 |  | Fe-Cr-Ni-Cu-Ta
2677 | 12 | 7 | 32 | 5 | 44 | 73.53295 | 0.3264075 | 0.1711587 | 1433.704 | 0 | 0 | 0 |  | Fe-Cr-Ni-Cu-Ta
2678 | 12 | 4 | 23 | 4 | 57 | 71.99971 | 0.332358 | 0.1606356 | 1314.877 | 0 | 0 | 0 |  | Fe-Cr-Ni-Cu-Ta
2679 | 5 | 42 | 37 | 10 | 6 | 88.35551 | 0.2772957 | 0.09842069 | 638.7557 | 0 | 0 | 0 |  | Fe-Cr-Ni-Cu-Ta
2680 | 5 | 35 | 41 | 10 | 9 | 85.21827 | 0.2866734 | 0.1156227 | 807.2554 | 0 | 0 | 0 |  | Fe-Cr-Ni-Cu-Ta
2681 | 6 | 28 | 44 | 9 | 13 | 82.38809 | 0.2958362 | 0.1328772 | 988.7219 | 0 | 0 | 0 |  | Fe-Cr-Ni-Cu-Ta
2682 | 7 | 22 | 45 | 8 | 18 | 79.92162 | 0.3040545 | 0.1481443 | 1158.467 | 0 | 0 | 0 |  | Fe-Cr-Ni-Cu-Ta
2683 | 8 | 16 | 45 | 6 | 25 | 77.64559 | 0.3124068 | 0.1628335 | 1332.354 | 0 | 0 | 0 |  | Fe-Cr-Ni-Cu-Ta
2684 | 9 | 11 | 43 | 5 | 32 | 75.6262 | 0.3193158 | 0.1712654 | 1431.896 | 0 | 0 | 0 |  | Fe-Cr-Ni-Cu-Ta
2685 | 11 | 6 | 38 | 3 | 43 | 73.74649 | 0.3265012 | 0.1745529 | 1478.054 | 0 | 0 | 0 |  | Fe-Cr-Ni-Cu-Ta
2686 | 3 | 32 | 50 | 6 | 9 | 85.16661 | 0.2892237 | 0.1190754 | 847.798 | 0 | 0 | 0 |  | Fe-Cr-Ni-Cu-Ta
2687 | 4 | 25 | 52 | 6 | 13 | 82.05672 | 0.2984529 | 0.1361644 | 1026.597 | 1 | 0 | 0 |  | Fe-Cr-Ni-Cu-Ta
2688 | 5 | 19 | 53 | 5 | 18 | 79.59809 | 0.3065303 | 0.1514757 | 1198.723 | 1 | 0 | 0 |  | Fe-Cr-Ni-Cu-Ta
2689 | 6 | 13 | 53 | 4 | 23 | 77.3041 | 0.3139895 | 0.1632669 | 1331.811 | 0 | 0 | 0 |  | Fe-Cr-Ni-Cu-Ta
2690 | 8 | 8 | 50 | 4 | 30 | 75.06147 | 0.3209347 | 0.1732171 | 1445.119 | 0 | 0 | 0 |  | Fe-Cr-Ni-Cu-Ta
2691 | 3 | 12 | 5 | 47 | 33 | 65.60846 | 0.3292189 | 0.151724 | 1046.162 | 0 | 0 | 0 |  | Fe-Cr-Ni-Cu-Ta
2692 | 5 | 11 | 5 | 40 | 39 | 66.75867 | 0.3301946 | 0.153755 | 1101.588 | 0 | 0 | 0 |  | Fe-Cr-Ni-Cu-Ta
2693 | 7 | 10 | 4 | 34 | 44 | 67.61362 | 0.3310998 | 0.1528623 | 1119.986 | 0 | 0 | 0 |  | Fe-Cr-Ni-Cu-Ta
2694 | 11 | 9 | 4 | 27 | 49 | 68.86273 | 0.3311623 | 0.1522439 | 1143.205 | 0 | 0 | 0 |  | Fe-Cr-Ni-Cu-Ta
2695 | 14 | 7 | 3 | 22 | 53 | 69.25695 | 0.3324541 | 0.1495621 | 1131.427 | 0 | 0 | 0 |  | Fe-Cr-Ni-Cu-Ta
2696 | 3 | 19 | 6 | 51 | 21 | 67.41616 | 0.3188763 | 0.1384029 | 896.6509 | 0 | 0 | 0 |  | Fe-Cr-Ni-Cu-Ta
2697 | 5 | 17 | 7 | 44 | 27 | 68.25265 | 0.3213907 | 0.1476149 | 1020.096 | 0 | 0 | 0 |  | Fe-Cr-Ni-Cu-Ta
2698 | 7 | 16 | 8 | 38 | 32 | 69.23547 | 0.3225557 | 0.1519817 | 1094.021 | 0 | 0 | 0 |  | Fe-Cr-Ni-Cu-Ta
2699 | 10 | 14 | 8 | 32 | 36 | 69.87511 | 0.3240101 | 0.1552167 | 1153.664 | 0 | 0 | 0 |  | Fe-Cr-Ni-Cu-Ta
2700 | 14 | 11 | 9 | 26 | 40 | 70.29615 | 0.3259288 | 0.1578442 | 1203.597 | 0 | 0 | 0 |  | Fe-Cr-Ni-Cu-Ta
2701 | 18 | 9 | 8 | 21 | 44 | 70.77382 | 0.327158 | 0.1581809 | 1227.303 | 0 | 0 | 0 |  | Fe-Cr-Ni-Cu-Ta
2702 | 23 | 7 | 7 | 16 | 46 | 71.37165 | 0.3275932 | 0.1583519 | 1247.177 | 0 | 0 | 0 |  | Fe-Cr-Ni-Cu-Ta
2703 | 3 | 29 | 4 | 52 | 12 | 71.14683 | 0.3043324 | 0.1137946 | 670.127 | 0 | 0 | 0 |  | Fe-Cr-Ni-Cu-Ta
2704 | 4 | 27 | 8 | 46 | 16 | 71.77628 | 0.307225 | 0.1251804 | 795.0435 | 0 | 0 | 0 |  | Fe-Cr-Ni-Cu-Ta
2705 | 6 | 24 | 10 | 39 | 21 | 72.20699 | 0.3107955 | 0.1399714 | 967.879 | 0 | 0 | 0 |  | Fe-Cr-Ni-Cu-Ta
2706 | 9 | 21 | 12 | 34 | 25 | 72.33086 | 0.3138735 | 0.146606 | 1053.756 | 0 | 0 | 0 |  | Fe-Cr-Ni-Cu-Ta
2707 | 13 | 17 | 13 | 29 | 28 | 72.20438 | 0.3169452 | 0.1531259 | 1138.492 | 0 | 0 | 0 |  | Fe-Cr-Ni-Cu-Ta
2708 | 17 | 14 | 14 | 24 | 31 | 72.42951 | 0.319007 | 0.1574193 | 1202.591 | 0 | 0 | 0 |  | Fe-Cr-Ni-Cu-Ta
2709 | 23 | 11 | 13 | 19 | 34 | 72.74588 | 0.3206024 | 0.1603332 | 1253.032 | 0 | 0 | 0 |  | Fe-Cr-Ni-Cu-Ta
2710 | 29 | 8 | 12 | 15 | 36 | 72.89794 | 0.3219361 | 0.162382 | 1288.31 | 0 | 0 | 0 |  | Fe-Cr-Ni-Cu-Ta
2711 | 36 | 6 | 9 | 12 | 37 | 73.23904 | 0.3220878 | 0.1629944 | 1305.15 | 0 | 0 | 0 |  | Fe-Cr-Ni-Cu-Ta
2712 | 3 | 38 | 6 | 43 | 10 | 76.91106 | 0.2916915 | 0.1062094 | 637.6382 | 0 | 0 | 0 |  | Fe-Cr-Ni-Cu-Ta
2713 | 4 | 34 | 10 | 38 | 13 | 76.54434 | 0.2963855 | 0.1223983 | 803.5944 | 0 | 0 | 0 |  | Fe-Cr-Ni-Cu-Ta
2714 | 7 | 29 | 14 | 33 | 16 | 75.94901 | 0.301556 | 0.1334335 | 924.7683 | 0 | 0 | 0 |  | Fe-Cr-Ni-Cu-Ta
2715 | 10 | 25 | 17 | 29 | 19 | 75.46825 | 0.3057635 | 0.1403657 | 1005.444 | 0 | 0 | 0 |  | Fe-Cr-Ni-Cu-Ta
2716 | 15 | 20 | 19 | 25 | 21 | 74.87446 | 0.3096083 | 0.1465548 | 1077.63 | 0 | 0 | 0 |  | Fe-Cr-Ni-Cu-Ta
2717 | 20 | 16 | 19 | 21 | 24 | 74.53444 | 0.3128882 | 0.1526726 | 1155.654 | 0 | 0 | 0 |  | Fe-Cr-Ni-Cu-Ta
2718 | 26 | 12 | 18 | 17 | 26 | 74.33333 | 0.3153499 | 0.1575387 | 1221.155 | 0 | 0 | 0 |  | Fe-Cr-Ni-Cu-Ta
2719 | 34 | 9 | 17 | 13 | 28 | 74.59327 | 0.3164783 | 0.1587247 | 1244.798 | 0 | 0 | 0 |  | Fe-Cr-Ni-Cu-Ta
2720 | 43 | 6 | 12 | 11 | 28 | 74.54932 | 0.3169696 | 0.1595672 | 1257.887 | 0 | 0 | 0 |  | Fe-Cr-Ni-Cu-Ta
2721 | 3 | 45 | 9 | 35 | 8 | 81.89357 | 0.2812143 | 0.0983058 | 590.9542 | 0 | 0 | 0 |  | Fe-Cr-Ni-Cu-Ta
2722 | 5 | 39 | 14 | 31 | 10 | 80.68034 | 0.2874365 | 0.114311 | 747.551 | 0 | 0 | 0 |  | Fe-Cr-Ni-Cu-Ta
2723 | 8 | 33 | 19 | 27 | 12 | 79.50324 | 0.2934759 | 0.1248042 | 855.8064 | 0 | 0 | 0 |  | Fe-Cr-Ni-Cu-Ta
2724 | 12 | 28 | 22 | 24 | 14 | 78.47354 | 0.2984263 | 0.1303098 | 913.4963 | 0 | 0 | 0 |  | Fe-Cr-Ni-Cu-Ta
2725 | 17 | 23 | 24 | 20 | 16 | 77.82071 | 0.3025572 | 0.1379059 | 1000.136 | 0 |  | 0 |  | Fe-Cr-Ni-Cu-Ta
2726 | 22 | 18 | 25 | 17 | 18 | 76.92746 | 0.3067195 | 0.1442521 | 1071.907 | 0 |  | 0 |  | Fe-Cr-Ni-Cu-Ta
2727 | 30 | 13 | 24 | 13 | 20 | 76.46716 | 0.3099197 | 0.149543 | 1138.042 | 0 | 0 | 0 |  | Fe-Cr-Ni-Cu-Ta
2728 | 38 | 9 | 22 | 11 | 20 | 76.04516 | 0.3115405 | 0.1499143 | 1141.107 | 0 | 0 | 0 |  | Fe-Cr-Ni-Cu-Ta
2729 | 50 | 6 | 16 | 8 | 20 | 76.41183 | 0.311282 | 0.1495945 | 1144.025 | 0 | 0 | 0 |  | Fe-Cr-Ni-Cu-Ta
2730 | 3 | 50 | 14 | 25 | 7 | 86.80627 | 0.2728178 | 0.100605 | 641.4772 | 0 | 0 | 0 |  | Fe-Cr-Ni-Cu-Ta
2731 | 6 | 42 | 21 | 23 | 8 | 84.31094 | 0.2812635 | 0.1054609 | 679.7264 | 0 | 0 | 0 |  | Fe-Cr-Ni-Cu-Ta
2732 | 9 | 36 | 26 | 20 | 9 | 82.96209 | 0.2868687 | 0.1129485 | 752.8306 | 0 | 0 | 0 |  | Fe-Cr-Ni-Cu-Ta
2733 | 13 | 29 | 28 | 18 | 11 | 80.95203 | 0.2937931 | 0.1263837 | 889.2228 | 0 | 0 | 0 |  | Fe-Cr-Ni-Cu-Ta
2734 | 18 | 24 | 30 | 16 | 12 | 79.79941 | 0.2980675 | 0.1275909 | 897.982 | 0 |  | 0 |  | Fe-Cr-Ni-Cu-Ta
2735 | 25 | 18 | 31 | 13 | 14 | 78.5858 | 0.3030786 | 0.1321401 | 945.4909 | 0 | 0 | 0 |  | Fe-Cr-Ni-Cu-Ta
2736 | 32 | 13 | 30 | 10 | 15 | 77.91478 | 0.3061861 | 0.139064 | 1023.972 | 0 | 0 | 0 |  | Fe-Cr-Ni-Cu-Ta
2737 | 42 | 8 | 26 | 8 | 15 | 77.24338 | 0.3083502 | 0.1418108 | 1053.038 | 0 | 0 | 0 |  | Fe-Cr-Ni-Cu-Ta
2738 | 55 | 5 | 19 | 6 | 15 | 77.39166 | 0.3081849 | 0.1382169 | 1014.376 | 0 | 0 | 0 |  | Fe-Cr-Ni-Cu-Ta
2739 | 3 | 52 | 21 | 17 | 7 | 89.73137 | 0.2697153 | 0.09987468 | 652.0031 | 0 | 0 | 0 |  | Fe-Cr-Ni-Cu-Ta
2740 | 6 | 43 | 28 | 16 | 7 | 86.84676 | 0.2780597 | 0.1036423 | 677.67 | 0 | 0 | 0 |  | Fe-Cr-Ni-Cu-Ta
2741 | 9 | 36 | 33 | 15 | 7 | 84.70895 | 0.2843166 | 0.1053939 | 686.2165 | 0 | 0 | 0 |  | Fe-Cr-Ni-Cu-Ta
2742 | 14 | 30 | 36 | 13 | 8 | 83.1046 | 0.2898731 | 0.106456 | 691.6648 | 0 | 0 | 0 |  | Fe-Cr-Ni-Cu-Ta
2743 | 19 | 24 | 38 | 11 | 9 | 81.60838 | 0.2949989 | 0.1124828 | 748.6994 | 0 | 0 | 0 |  | Fe-Cr-Ni-Cu-Ta
2744 | 25 | 18 | 38 | 9 | 10 | 80.22702 | 0.2996506 | 0.1223162 | 848.3866 | 0 | 0 | 0 |  | Fe-Cr-Ni-Cu-Ta
2745 | 33 | 12 | 37 | 7 | 11 | 78.92256 | 0.3039615 | 0.1266187 | 890.2864 | 0 | 0 | 0 |  | Fe-Cr-Ni-Cu-Ta
2746 | 44 | 7 | 32 | 5 | 12 | 78.14761 | 0.3066215 | 0.1300462 | 926.2935 | 0 | 0 | 0 |  | Fe-Cr-Ni-Cu-Ta
2747 | 57 | 4 | 23 | 4 | 12 | 78.03469 | 0.3066237 | 0.1289222 | 913.448 | 0 | 0 | 0 |  | Fe-Cr-Ni-Cu-Ta
2748 | 6 | 42 | 37 | 10 | 5 | 88.60779 | 0.276235 | 0.09455106 | 596.8355 | 0 | 0 | 0 |  | Fe-Cr-Ni-Cu-Ta
2749 | 9 | 35 | 41 | 10 | 5 | 86.14154 | 0.2827395 | 0.09536968 | 594.6424 | 0 | 0 | 0 |  | Fe-Cr-Ni-Cu-Ta
2750 | 13 | 28 | 44 | 9 | 6 | 83.85802 | 0.2895401 | 0.1024622 | 656.6457 | 1 | 0 | 0 |  | Fe-Cr-Ni-Cu-Ta
2751 | 18 | 22 | 45 | 8 | 7 | 82.03343 | 0.2949815 | 0.1085762 | 711.5053 | 1 | 0 | 0 |  | Fe-Cr-Ni-Cu-Ta
2752 | 25 | 16 | 45 | 6 | 8 | 80.62826 | 0.2996652 | 0.1140226 | 763.3914 | 1 | 0 | 0 |  | Fe-Cr-Ni-Cu-Ta
2753 | 32 | 11 | 43 | 5 | 9 | 79.32943 | 0.3034838 | 0.1186773 | 807.1768 | 1 | 0 | 0 |  | Fe-Cr-Ni-Cu-Ta
2754 | 43 | 6 | 38 | 3 | 11 | 78.39275 | 0.3068273 | 0.1227347 | 848.9273 | 1 | 0 | 0 |  | Fe-Cr-Ni-Cu-Ta
2755 | 9 | 32 | 50 | 6 | 3 | 86.56759 | 0.2833912 | 0.08126932 | 463.8144 | 1 | 0 | 0 |  | Fe-Cr-Ni-Cu-Ta
2756 | 13 | 25 | 52 | 6 | 4 | 83.95225 | 0.2904583 | 0.08943836 | 530.545 | 1 | 0 | 0 |  | Fe-Cr-Ni-Cu-Ta
2757 | 18 | 19 | 53 | 5 | 5 | 82.09998 | 0.295947 | 0.09670839 | 593.813 | 1 | 0 | 0 |  | Fe-Cr-Ni-Cu-Ta
2758 | 23 | 13 | 53 | 4 | 6 | 80.32177 | 0.3011767 | 0.1095932 | 715.8752 | 1 | 0 | 0 |  | Fe-Cr-Ni-Cu-Ta
2759 | 30 | 8 | 50 | 4 | 8 | 78.55326 | 0.3059744 | 0.1145057 | 758.4775 | 1 | 0 | 0 |  | Fe-Cr-Ni-Cu-Ta
2760 | 5 | 12 | 33 | 47 | 3 | 67.1064 | 0.3150419 | 0.0739277 | 311.3832 | 1 | 0 | 0 |  | Fe-Cr-Ni-Cu-Ta
2761 | 5 | 11 | 39 | 40 | 5 | 68.53746 | 0.3153897 | 0.09200147 | 460.7221 | 1 | 0 | 0 |  | Fe-Cr-Ni-Cu-Ta
2762 | 4 | 10 | 44 | 34 | 7 | 69.56068 | 0.3162084 | 0.1067977 | 598.7792 | 1 | 0 | 0 |  | Fe-Cr-Ni-Cu-Ta
2763 | 4 | 9 | 49 | 27 | 11 | 70.86398 | 0.3175215 | 0.1282163 | 824.0568 | 1 | 0 | 0 |  | Fe-Cr-Ni-Cu-Ta
2764 | 3 | 7 | 53 | 22 | 14 | 71.16814 | 0.3199469 | 0.1415805 | 975.1224 | 1 | 0 | 0 |  | Fe-Cr-Ni-Cu-Ta
2765 | 6 | 19 | 21 | 51 | 3 | 68.66173 | 0.3082321 | 0.07125707 | 297.6248 | 0 | 0 | 0 |  | Fe-Cr-Ni-Cu-Ta
2766 | 7 | 17 | 27 | 44 | 5 | 69.75917 | 0.3096182 | 0.08903427 | 441.5011 | 0 | 0 | 0 |  | Fe-Cr-Ni-Cu-Ta
2767 | 8 | 16 | 32 | 38 | 7 | 70.98145 | 0.3101868 | 0.102902 | 571.9589 | 0 | 0 | 0 |  | Fe-Cr-Ni-Cu-Ta
2768 | 8 | 14 | 36 | 32 | 10 | 71.59707 | 0.3124186 | 0.1195576 | 739.4354 | 0 | 0 | 0 |  | Fe-Cr-Ni-Cu-Ta
2769 | 9 | 11 | 40 | 26 | 14 | 71.86893 | 0.3158169 | 0.1363891 | 924.7038 | 0 |  | 0 |  | Fe-Cr-Ni-Cu-Ta
2770 | 8 | 9 | 44 | 21 | 18 | 72.11416 | 0.3186587 | 0.1495346 | 1082.674 | 0 |  | 0 |  | Fe-Cr-Ni-Cu-Ta
2771 | 7 | 7 | 46 | 16 | 23 | 72.24462 | 0.3217843 | 0.1617469 | 1240.122 | 0 | 0 | 0 |  | Fe-Cr-Ni-Cu-Ta
2772 | 4 | 29 | 12 | 52 | 3 | 71.97901 | 0.2979444 | 0.06832336 | 288.5212 | 0 | 0 | 0 |  | Fe-Cr-Ni-Cu-Ta
2773 | 8 | 27 | 16 | 46 | 4 | 73.05835 | 0.2986568 | 0.07804303 | 368.0455 | 0 | 0 | 0 |  | Fe-Cr-Ni-Cu-Ta
2774 | 10 | 24 | 21 | 39 | 6 | 73.77442 | 0.3009639 | 0.09390018 | 506.6434 | 0 | 0 | 0 |  | Fe-Cr-Ni-Cu-Ta
2775 | 12 | 21 | 25 | 34 | 9 | 73.88603 | 0.3045031 | 0.111084 | 671.4004 | 0 | 0 | 0 |  | Fe-Cr-Ni-Cu-Ta
2776 | 13 | 17 | 28 | 29 | 13 | 73.46598 | 0.3093743 | 0.1287268 | 854.1242 | 0 |  | 0 |  | Fe-Cr-Ni-Cu-Ta
2777 | 14 | 14 | 31 | 24 | 17 | 73.43405 | 0.3130304 | 0.1421252 | 1009.123 | 0 | 0 | 0 |  | Fe-Cr-Ni-Cu-Ta
2778 | 13 | 11 | 34 | 19 | 23 | 73.13956 | 0.317727 | 0.1563137 | 1184.526 | 0 | 0 | 0 |  | Fe-Cr-Ni-Cu-Ta
2779 | 12 | 8 | 36 | 15 | 29 | 72.62852 | 0.3221926 | 0.1659272 | 1310.405 | 0 | 0 | 0 |  | Fe-Cr-Ni-Cu-Ta
2780 | 9 | 6 | 37 | 12 | 36 | 72.06018 | 0.326377 | 0.1719731 | 1396.714 | 0 | 0 | 0 |  | Fe-Cr-Ni-Cu-Ta
2781 | 6 | 38 | 10 | 43 | 3 | 77.96041 | 0.285508 | 0.06762772 | 305.9284 | 0 | 0 | 0 |  | Fe-Cr-Ni-Cu-Ta
2782 | 10 | 34 | 13 | 38 | 4 | 77.98529 | 0.2883778 | 0.07777396 | 387.8051 | 0 | 0 | 0 |  | Fe-Cr-Ni-Cu-Ta
2783 | 14 | 29 | 16 | 33 | 7 | 77.36985 | 0.2939943 | 0.09850249 | 570.9531 | 0 | 0 | 0 |  | Fe-Cr-Ni-Cu-Ta
2784 | 17 | 25 | 19 | 29 | 10 | 76.81294 | 0.2988146 | 0.1140305 | 724.1243 | 0 | 0 | 0 |  | Fe-Cr-Ni-Cu-Ta
2785 | 19 | 20 | 21 | 25 | 15 | 75.68197 | 0.3054967 | 0.132841 | 923.1281 | 0 | 0 | 0 |  | Fe-Cr-Ni-Cu-Ta
2786 | 19 | 16 | 24 | 21 | 20 | 74.86124 | 0.3110736 | 0.1466661 | 1082.969 | 0 | 0 | 0 |  | Fe-Cr-Ni-Cu-Ta
2787 | 18 | 12 | 26 | 17 | 26 | 73.93993 | 0.3168461 | 0.1583076 | 1226.082 | 0 | 0 | 0 |  | Fe-Cr-Ni-Cu-Ta
2788 | 17 | 9 | 28 | 13 | 34 | 73.29378 | 0.3219671 | 0.1662798 | 1337.706 | 0 | 0 | 0 |  | Fe-Cr-Ni-Cu-Ta
2789 | 12 | 6 | 28 | 11 | 43 | 71.94284 | 0.3280598 | 0.1691364 | 1379.347 | 0 | 0 | 0 |  | Fe-Cr-Ni-Cu-Ta
2790 | 9 | 45 | 8 | 35 | 3 | 83.02093 | 0.2755374 | 0.06698381 | 318.9861 | 0 | 0 | 0 |  | Fe-Cr-Ni-Cu-Ta
2791 | 14 | 39 | 10 | 31 | 5 | 81.91802 | 0.2814427 | 0.08401057 | 459.9563 | 0 | 0 | 0 |  | Fe-Cr-Ni-Cu-Ta
2792 | 19 | 33 | 12 | 27 | 8 | 80.64061 | 0.2882151 | 0.102599 | 632.1243 | 0 | 0 | 0 |  | Fe-Cr-Ni-Cu-Ta
2793 | 22 | 28 | 14 | 24 | 12 | 79.24067 | 0.295067 | 0.1202969 | 811.4691 | 0 | 0 | 0 |  | Fe-Cr-Ni-Cu-Ta
2794 | 24 | 23 | 16 | 20 | 17 | 78.05425 | 0.3017675 | 0.1366256 | 992.8531 | 0 | 0 | 0 |  | Fe-Cr-Ni-Cu-Ta
2795 | 25 | 18 | 18 | 17 | 22 | 76.64356 | 0.3082961 | 0.1485941 | 1130.825 | 0 | 0 | 0 |  | Fe-Cr-Ni-Cu-Ta
2796 | 24 | 13 | 20 | 13 | 30 | 75.19064 | 0.3158168 | 0.160361 | 1278.546 | 0 | 0 | 0 |  | Fe-Cr-Ni-Cu-Ta
2797 | 22 | 9 | 20 | 11 | 38 | 73.65853 | 0.3222769 | 0.1653116 | 1342.515 | 0 | 0 | 0 |  | Fe-Cr-Ni-Cu-Ta
2798 | 16 | 6 | 20 | 8 | 50 | 72.31821 | 0.3290413 | 0.1634699 | 1334.77 | 0 | 0 | 0 |  | Fe-Cr-Ni-Cu-Ta
2799 | 14 | 50 | 7 | 25 | 3 | 88.16892 | 0.2666484 | 0.06753869 | 341.3545 | 0 | 0 | 0 |  | Fe-Cr-Ni-Cu-Ta
2800 | 21 | 42 | 8 | 23 | 6 | 85.427 | 0.2764075 | 0.08989584 | 533.3018 | 0 | 0 | 0 |  | Fe-Cr-Ni-Cu-Ta
2801 | 26 | 36 | 9 | 20 | 9 | 83.82488 | 0.2833341 | 0.1066019 | 695.3442 | 0 | 0 | 0 |  | Fe-Cr-Ni-Cu-Ta
2802 | 28 | 29 | 11 | 18 | 13 | 81.42651 | 0.2921047 | 0.1237814 | 869.993 | 0 | 0 | 0 |  | Fe-Cr-Ni-Cu-Ta
2803 | 30 | 24 | 12 | 16 | 18 | 79.6151 | 0.2994357 | 0.1382963 | 1030.304 | 0 | 0 | 0 |  | Fe-Cr-Ni-Cu-Ta
2804 | 31 | 18 | 14 | 13 | 25 | 77.60859 | 0.3079531 | 0.1521582 | 1193.094 | 0 | 0 | 0 |  | Fe-Cr-Ni-Cu-Ta
2805 | 30 | 13 | 15 | 10 | 32 | 76.01123 | 0.315013 | 0.1607667 | 1300.451 | 0 | 0 | 0 |  | Fe-Cr-Ni-Cu-Ta
2806 | 26 | 8 | 15 | 8 | 42 | 73.90174 | 0.3233122 | 0.1647563 | 1351.531 | 0 | 0 | 0 |  | Fe-Cr-Ni-Cu-Ta
2807 | 19 | 5 | 15 | 6 | 55 | 72.27018 | 0.3304027 | 0.1583208 | 1284.623 | 0 | 0 | 0 |  | Fe-Cr-Ni-Cu-Ta
2808 | 21 | 52 | 7 | 17 | 3 | 91.49644 | 0.2620849 | 0.06822147 | 359.3289 | 0 | 0 | 0 |  | Fe-Cr-Ni-Cu-Ta
2809 | 28 | 43 | 7 | 16 | 6 | 88.14029 | 0.2725849 | 0.09061104 | 555.1544 | 0 | 0 | 0 |  | Fe-Cr-Ni-Cu-Ta
2810 | 33 | 36 | 7 | 15 | 9 | 85.56645 | 0.2809178 | 0.107048 | 712.4999 | 0 | 0 | 0 |  | Fe-Cr-Ni-Cu-Ta
2811 | 36 | 30 | 8 | 13 | 14 | 83.25675 | 0.289689 | 0.1263575 | 917.0776 | 0 | 0 | 0 |  | Fe-Cr-Ni-Cu-Ta
2812 | 38 | 24 | 9 | 11 | 19 | 81.13381 | 0.2976431 | 0.1404302 | 1074.118 | 0 | 0 | 0 |  | Fe-Cr-Ni-Cu-Ta
2813 | 38 | 18 | 10 | 9 | 25 | 78.95752 | 0.3057935 | 0.1523084 | 1211.643 | 0 | 0 | 0 |  | Fe-Cr-Ni-Cu-Ta
2814 | 37 | 12 | 11 | 7 | 33 | 76.64837 | 0.314436 | 0.1612162 | 1318.158 | 0 | 0 | 0 |  | Fe-Cr-Ni-Cu-Ta
2815 | 32 | 7 | 12 | 5 | 44 | 74.41376 | 0.3231416 | 0.1640514 | 1356.453 | 0 | 0 | 0 |  | Fe-Cr-Ni-Cu-Ta
2816 | 23 | 4 | 12 | 4 | 57 | 72.45958 | 0.3306875 | 0.1561333 | 1266.379 | 0 | 0 | 0 |  | Fe-Cr-Ni-Cu-Ta
2817 | 37 | 42 | 5 | 10 | 6 | 89.93433 | 0.2706352 | 0.0915193 | 574.3839 | 0 | 0 | 0 |  | Fe-Cr-Ni-Cu-Ta
2818 | 41 | 35 | 5 | 10 | 9 | 86.99788 | 0.2793222 | 0.1078487 | 731.5507 | 0 | 0 | 0 |  | Fe-Cr-Ni-Cu-Ta
2819 | 44 | 28 | 6 | 9 | 13 | 84.25491 | 0.2882879 | 0.1245415 | 904.4249 | 0 | 0 | 0 |  | Fe-Cr-Ni-Cu-Ta
2820 | 45 | 22 | 7 | 8 | 18 | 81.76336 | 0.2967586 | 0.1394635 | 1068.075 | 0 | 0 | 0 |  | Fe-Cr-Ni-Cu-Ta
2821 | 45 | 16 | 8 | 6 | 25 | 79.3938 | 0.3056327 | 0.1532438 | 1229.748 | 0 | 0 | 0 |  | Fe-Cr-Ni-Cu-Ta
2822 | 43 | 11 | 9 | 5 | 32 | 77.19415 | 0.3133599 | 0.1611481 | 1322.456 | 0 | 0 | 0 |  | Fe-Cr-Ni-Cu-Ta
2823 | 38 | 6 | 11 | 3 | 43 | 74.92879 | 0.3221117 | 0.1647491 | 1370.384 | 0 | 0 | 0 |  | Fe-Cr-Ni-Cu-Ta
2824 | 50 | 32 | 3 | 6 | 9 | 87.48014 | 0.2796859 | 0.1090116 | 748.6482 | 0 | 0 | 0 |  | Fe-Cr-Ni-Cu-Ta
2825 | 52 | 25 | 4 | 6 | 13 | 84.41258 | 0.2889592 | 0.1255951 | 919.1925 | 0 | 0 | 0 |  | Fe-Cr-Ni-Cu-Ta
2826 | 53 | 19 | 5 | 5 | 18 | 81.92295 | 0.2973529 | 0.1406418 | 1085.373 | 0 | 0 | 0 |  | Fe-Cr-Ni-Cu-Ta
2827 | 53 | 13 | 6 | 4 | 23 | 79.57107 | 0.3052188 | 0.1518812 | 1211.532 | 0 | 0 | 0 |  | Fe-Cr-Ni-Cu-Ta
2828 | 50 | 8 | 8 | 4 | 30 | 77.02587 | 0.3134914 | 0.1610794 | 1315.318 | 0 | 0 | 0 |  | Fe-Cr-Ni-Cu-Ta
2829 | 5 | 12 | 3 | 47 | 33 | 65.70873 | 0.3288467 | 0.1509325 | 1039.317 | 0 | 0 | 0 |  | Fe-Cr-Ni-Cu-Ta
2830 | 5 | 11 | 5 | 40 | 39 | 66.75867 | 0.3301946 | 0.153755 | 1101.588 | 0 | 0 | 0 |  | Fe-Cr-Ni-Cu-Ta
2831 | 4 | 10 | 7 | 34 | 44 | 67.47301 | 0.3316148 | 0.154126 | 1131.895 | 0 | 0 | 0 |  | Fe-Cr-Ni-Cu-Ta
2832 | 4 | 9 | 11 | 27 | 49 | 68.54856 | 0.3323084 | 0.1552473 | 1172.568 | 0 | 0 | 0 |  | Fe-Cr-Ni-Cu-Ta
2833 | 3 | 7 | 14 | 22 | 53 | 68.771 | 0.334216 | 0.1543778 | 1179.3 | 0 | 0 | 0 |  | Fe-Cr-Ni-Cu-Ta
2834 | 6 | 19 | 3 | 51 | 21 | 67.57558 | 0.3182673 | 0.1373099 | 887.7281 | 0 | 0 | 0 |  | Fe-Cr-Ni-Cu-Ta
2835 | 7 | 17 | 5 | 44 | 27 | 68.35446 | 0.3210058 | 0.1468486 | 1013.389 | 0 | 0 | 0 |  | Fe-Cr-Ni-Cu-Ta
2836 | 8 | 16 | 7 | 38 | 32 | 69.28413 | 0.3223728 | 0.1515873 | 1090.396 | 0 | 0 | 0 |  | Fe-Cr-Ni-Cu-Ta
2837 | 8 | 14 | 10 | 32 | 36 | 69.77966 | 0.3243663 | 0.1560283 | 1161.412 | 0 | 0 | 0 |  | Fe-Cr-Ni-Cu-Ta
2838 | 9 | 11 | 14 | 26 | 40 | 70.06354 | 0.3267904 | 0.1598959 | 1223.78 | 0 | 0 | 0 |  | Fe-Cr-Ni-Cu-Ta
2839 | 8 | 9 | 18 | 21 | 44 | 70.32006 | 0.3288288 | 0.1623312 | 1269.141 | 0 | 0 | 0 |  | Fe-Cr-Ni-Cu-Ta
2840 | 7 | 7 | 23 | 16 | 46 | 70.65084 | 0.3302376 | 0.1649924 | 1315.52 | 0 | 0 | 0 |  | Fe-Cr-Ni-Cu-Ta
2841 | 4 | 29 | 3 | 52 | 12 | 71.20176 | 0.3041158 | 0.1134598 | 667.5484 | 0 | 0 | 0 |  | Fe-Cr-Ni-Cu-Ta
2842 | 8 | 27 | 4 | 46 | 16 | 71.98697 | 0.306401 | 0.1237818 | 783.5063 | 0 | 0 | 0 |  | Fe-Cr-Ni-Cu-Ta
2843 | 10 | 24 | 6 | 39 | 21 | 72.41197 | 0.310002 | 0.1384781 | 954.5359 | 0 | 0 | 0 |  | Fe-Cr-Ni-Cu-Ta
2844 | 12 | 21 | 9 | 34 | 25 | 72.47932 | 0.3133039 | 0.1454617 | 1043.138 | 0 | 0 | 0 |  | Fe-Cr-Ni-Cu-Ta
2845 | 13 | 17 | 13 | 29 | 28 | 72.20438 | 0.3169452 | 0.1531259 | 1138.492 | 0 | 0 | 0 |  | Fe-Cr-Ni-Cu-Ta
2846 | 14 | 14 | 17 | 24 | 31 | 72.28524 | 0.3195515 | 0.1585806 | 1214.028 | 0 | 0 | 0 |  | Fe-Cr-Ni-Cu-Ta
2847 | 13 | 11 | 23 | 19 | 34 | 72.27416 | 0.3223709 | 0.1641711 | 1291.802 | 0 | 0 | 0 |  | Fe-Cr-Ni-Cu-Ta
2848 | 12 | 8 | 29 | 15 | 36 | 72.10547 | 0.3248896 | 0.1686148 | 1352.255 | 0 | 0 | 0 |  | Fe-Cr-Ni-Cu-Ta
2849 | 9 | 6 | 36 | 12 | 37 | 71.98913 | 0.3267314 | 0.1725971 | 1404.794 | 0 | 0 | 0 |  | Fe-Cr-Ni-Cu-Ta
2850 | 6 | 38 | 3 | 43 | 10 | 77.07117 | 0.2910454 | 0.1051974 | 629.4141 | 0 | 0 | 0 |  | Fe-Cr-Ni-Cu-Ta
2851 | 10 | 34 | 4 | 38 | 13 | 76.86102 | 0.2951195 | 0.1202503 | 784.8392 | 0 | 0 | 0 |  | Fe-Cr-Ni-Cu-Ta
2852 | 14 | 29 | 7 | 33 | 16 | 76.31191 | 0.3001218 | 0.1308434 | 901.1427 | 0 | 0 | 0 |  | Fe-Cr-Ni-Cu-Ta
2853 | 17 | 25 | 10 | 29 | 19 | 75.82174 | 0.3043805 | 0.1377616 | 981.0364 | 0 | 0 | 0 |  | Fe-Cr-Ni-Cu-Ta
2854 | 19 | 20 | 15 | 25 | 21 | 75.07466 | 0.308833 | 0.145099 | 1063.72 | 0 | 0 | 0 |  | Fe-Cr-Ni-Cu-Ta
2855 | 19 | 16 | 20 | 21 | 24 | 74.48518 | 0.3130771 | 0.1530319 | 1159.174 | 0 | 0 | 0 |  | Fe-Cr-Ni-Cu-Ta
2856 | 18 | 12 | 26 | 17 | 26 | 73.93993 | 0.3168461 | 0.1603023 | 1248.786 | 0 | 0 | 0 |  | Fe-Cr-Ni-Cu-Ta
2857 | 17 | 9 | 34 | 13 | 28 | 73.78205 | 0.3195467 | 0.164026 | 1298.356 | 0 | 0 | 0 |  | Fe-Cr-Ni-Cu-Ta
2858 | 12 | 6 | 43 | 11 | 28 | 73.0538 | 0.3225986 | 0.1690394 | 1353.79 | 0 | 0 | 0 |  | Fe-Cr-Ni-Cu-Ta
2859 | 9 | 45 | 3 | 35 | 8 | 82.20604 | 0.2799256 | 0.09623732 | 573.6807 | 0 | 0 | 0 |  | Fe-Cr-Ni-Cu-Ta
2860 | 14 | 39 | 5 | 31 | 10 | 81.14954 | 0.2855237 | 0.1110523 | 718.59 | 0 | 0 | 0 |  | Fe-Cr-Ni-Cu-Ta
2861 | 19 | 33 | 8 | 27 | 12 | 80.07219 | 0.2911847 | 0.1207773 | 818.7699 | 0 | 0 | 0 |  | Fe-Cr-Ni-Cu-Ta
2862 | 22 | 28 | 12 | 24 | 14 | 78.98235 | 0.2964002 | 0.1267429 | 880.2359 | 0 | 0 | 0 |  | Fe-Cr-Ni-Cu-Ta
2863 | 24 | 23 | 17 | 20 | 16 | 78.17357 | 0.3011665 | 0.1354937 | 977.0564 | 0 | 0 | 0 |  | Fe-Cr-Ni-Cu-Ta
2864 | 25 | 18 | 22 | 17 | 18 | 77.07772 | 0.3061338 | 0.143284 | 1062.507 | 0 | 0 | 0 |  | Fe-Cr-Ni-Cu-Ta
2865 | 24 | 13 | 30 | 13 | 20 | 76.16923 | 0.3110692 | 0.1511503 | 1153.913 | 0 | 0 | 0 |  | Fe-Cr-Ni-Cu-Ta
2866 | 22 | 9 | 38 | 11 | 20 | 75.2471 | 0.3145991 | 0.1540521 | 1181.527 | 0 | 0 | 0 |  | Fe-Cr-Ni-Cu-Ta
2867 | 16 | 6 | 50 | 8 | 20 | 74.71636 | 0.3177544 | 0.1581796 | 1228.037 | 1 | 0 | 0 |  | Fe-Cr-Ni-Cu-Ta
2868 | 14 | 50 | 3 | 25 | 7 | 87.36511 | 0.2704639 | 0.0965292 | 605.0383 | 0 | 0 | 0 |  | Fe-Cr-Ni-Cu-Ta
2869 | 21 | 42 | 6 | 23 | 8 | 85.0719 | 0.278111 | 0.09996156 | 630.5967 | 0 | 0 | 0 |  | Fe-Cr-Ni-Cu-Ta
2870 | 26 | 36 | 9 | 20 | 9 | 83.82488 | 0.2833341 | 0.1071493 | 699.8198 | 0 | 0 | 0 |  | Fe-Cr-Ni-Cu-Ta
2871 | 28 | 29 | 13 | 18 | 11 | 81.72074 | 0.2906936 | 0.1215692 | 843.601 | 0 | 0 | 0 |  | Fe-Cr-Ni-Cu-Ta
2872 | 30 | 24 | 18 | 16 | 12 | 80.40947 | 0.2956335 | 0.1242567 | 866.5856 | 0 | 0 | 0 |  | Fe-Cr-Ni-Cu-Ta
2873 | 31 | 18 | 25 | 13 | 14 | 78.88681 | 0.3018936 | 0.1307726 | 932.5419 | 0 | 0 | 0 |  | Fe-Cr-Ni-Cu-Ta
2874 | 30 | 13 | 32 | 10 | 15 | 77.81363 | 0.3065805 | 0.1395146 | 1028.293 | 0 | 0 | 0 |  | Fe-Cr-Ni-Cu-Ta
2875 | 26 | 8 | 42 | 8 | 15 | 76.42088 | 0.3115281 | 0.1453789 | 1086.942 | 0 | 0 | 0 |  | Fe-Cr-Ni-Cu-Ta
2876 | 19 | 5 | 55 | 6 | 15 | 75.55398 | 0.3152522 | 0.1459132 | 1086.19 | 1 | 0 | 0 |  | Fe-Cr-Ni-Cu-Ta
2877 | 21 | 52 | 3 | 17 | 7 | 90.61169 | 0.2659608 | 0.0928081 | 586.9298 | 0 | 0 | 0 |  | Fe-Cr-Ni-Cu-Ta
2878 | 28 | 43 | 6 | 16 | 7 | 87.94359 | 0.2734643 | 0.09613958 | 608.9912 | 0 | 0 | 0 |  | Fe-Cr-Ni-Cu-Ta
2879 | 33 | 36 | 9 | 15 | 7 | 85.92282 | 0.2793001 | 0.09850181 | 623.7932 | 0 | 0 | 0 |  | Fe-Cr-Ni-Cu-Ta
2880 | 36 | 30 | 14 | 13 | 8 | 84.21123 | 0.2853585 | 0.1009946 | 642.622 | 0 | 0 | 0 |  | Fe-Cr-Ni-Cu-Ta
2881 | 38 | 24 | 19 | 11 | 9 | 82.56776 | 0.2911339 | 0.1083306 | 711.0457 | 0 | 0 | 0 |  | Fe-Cr-Ni-Cu-Ta
2882 | 38 | 18 | 25 | 9 | 10 | 80.89214 | 0.2970044 | 0.1197036 | 824.1907 | 0 | 0 | 0 |  | Fe-Cr-Ni-Cu-Ta
2883 | 37 | 12 | 33 | 7 | 11 | 79.12806 | 0.3031544 | 0.1258467 | 883.2196 | 0 | 0 | 0 |  | Fe-Cr-Ni-Cu-Ta
2884 | 32 | 7 | 44 | 5 | 12 | 77.52998 | 0.3090211 | 0.1323483 | 947.1465 | 1 | 0 | 0 |  | Fe-Cr-Ni-Cu-Ta
2885 | 23 | 4 | 57 | 4 | 12 | 76.2761 | 0.3134171 | 0.135214 | 969.6561 | 1 | 0 | 0 |  | Fe-Cr-Ni-Cu-Ta
2886 | 37 | 42 | 6 | 10 | 5 | 90.14542 | 0.2697354 | 0.08595769 | 519.612 | 0 | 0 | 0 |  | Fe-Cr-Ni-Cu-Ta
2887 | 41 | 35 | 9 | 10 | 5 | 87.75749 | 0.2760131 | 0.08764977 | 526.6303 | 0 | 0 | 0 |  | Fe-Cr-Ni-Cu-Ta
2888 | 44 | 28 | 13 | 9 | 6 | 85.43833 | 0.2830674 | 0.09576869 | 597.1275 | 0 | 0 | 0 |  | Fe-Cr-Ni-Cu-Ta
2889 | 45 | 22 | 18 | 8 | 7 | 83.41941 | 0.2893836 | 0.1032455 | 663.9271 | 0 | 0 | 0 |  | Fe-Cr-Ni-Cu-Ta
2890 | 45 | 16 | 25 | 6 | 8 | 81.65916 | 0.2955552 | 0.1104375 | 731.388 | 0 | 0 | 0 |  | Fe-Cr-Ni-Cu-Ta
2891 | 43 | 11 | 32 | 5 | 9 | 79.89898 | 0.3012398 | 0.1167637 | 790.2795 | 0 | 0 | 0 |  | Fe-Cr-Ni-Cu-Ta
2892 | 38 | 6 | 43 | 3 | 11 | 78.13716 | 0.3078218 | 0.1235787 | 856.2912 | 1 | 0 | 0 |  | Fe-Cr-Ni-Cu-Ta
2893 | 50 | 32 | 9 | 6 | 3 | 88.65104 | 0.2747012 | 0.07292025 | 395.362 | 0 | 0 | 0 |  | Fe-Cr-Ni-Cu-Ta
2894 | 52 | 25 | 13 | 6 | 4 | 85.95969 | 0.2822323 | 0.08228391 | 471.1045 | 0 | 0 | 0 |  | Fe-Cr-Ni-Cu-Ta
2895 | 53 | 19 | 18 | 5 | 5 | 83.91442 | 0.2886171 | 0.09082088 | 544.4779 | 0 | 0 | 0 |  | Fe-Cr-Ni-Cu-Ta
2896 | 53 | 13 | 23 | 4 | 6 | 81.90315 | 0.294878 | 0.1046834 | 673.6118 | 0 | 0 | 0 |  | Fe-Cr-Ni-Cu-Ta
2897 | 50 | 8 | 30 | 4 | 8 | 79.59956 | 0.3018684 | 0.1113129 | 731.5996 | 1 | 0 | 0 |  | Fe-Cr-Ni-Cu-Ta
2898 | 12 | 33 | 3 | 47 | 5 | 75.08552 | 0.2920809 | 0.08114442 | 400.978 | 0 | 0 | 0 |  | Fe-Cr-Ni-Cu-Ta
2899 | 11 | 39 | 5 | 40 | 5 | 79.17428 | 0.2843244 | 0.08147497 | 422.8882 | 0 | 0 | 0 |  | Fe-Cr-Ni-Cu-Ta
2900 | 10 | 44 | 7 | 34 | 4 | 82.88424 | 0.276702 | 0.07493088 | 383.1901 | 0 | 0 | 0 |  | Fe-Cr-Ni-Cu-Ta
2901 | 9 | 49 | 11 | 27 | 4 | 86.6394 | 0.2706234 | 0.07663935 | 412.7702 | 0 | 0 | 0 |  | Fe-Cr-Ni-Cu-Ta
2902 | 7 | 53 | 14 | 22 | 3 | 89.83918 | 0.2644091 | 0.07003791 | 366.9159 | 0 | 0 | 0 |  | Fe-Cr-Ni-Cu-Ta
2903 | 19 | 21 | 3 | 51 | 6 | 69.93603 | 0.3050329 | 0.08902421 | 440.8732 | 0 | 0 | 0 |  | Fe-Cr-Ni-Cu-Ta
2904 | 17 | 27 | 5 | 44 | 7 | 73.78825 | 0.2981274 | 0.09488281 | 513.6448 | 0 | 0 | 0 |  | Fe-Cr-Ni-Cu-Ta
2905 | 16 | 32 | 7 | 38 | 8 | 77.0445 | 0.292723 | 0.1004139 | 584.7905 | 0 | 0 | 0 |  | Fe-Cr-Ni-Cu-Ta
2906 | 14 | 36 | 10 | 32 | 8 | 80.03722 | 0.2875247 | 0.101156 | 610.7762 | 0 | 0 | 0 |  | Fe-Cr-Ni-Cu-Ta
2907 | 11 | 40 | 14 | 26 | 9 | 82.83706 | 0.2836382 | 0.1070855 | 688.7011 | 0 | 0 | 0 |  | Fe-Cr-Ni-Cu-Ta
2908 | 9 | 44 | 18 | 21 | 8 | 85.75668 | 0.2782136 | 0.104241 | 676.6297 | 0 | 0 | 0 |  | Fe-Cr-Ni-Cu-Ta
2909 | 7 | 46 | 23 | 16 | 7 | 88.11674 | 0.2744096 | 0.1017537 | 664.3381 | 0 | 0 | 0 |  | Fe-Cr-Ni-Cu-Ta
2910 | 29 | 12 | 3 | 52 | 4 | 67.12142 | 0.3114059 | 0.07656991 | 331.2381 | 0 | 0 | 0 |  | Fe-Cr-Ni-Cu-Ta
2911 | 27 | 16 | 4 | 46 | 8 | 69.84041 | 0.3085937 | 0.1016316 | 551.3356 | 0 | 0 | 0 |  | Fe-Cr-Ni-Cu-Ta
2912 | 24 | 21 | 6 | 39 | 10 | 73.08428 | 0.3036245 | 0.1107338 | 660.5298 | 0 | 0 | 0 |  | Fe-Cr-Ni-Cu-Ta
2913 | 21 | 25 | 9 | 34 | 12 | 75.46291 | 0.3005321 | 0.1189884 | 763.2215 | 0 | 0 | 0 |  | Fe-Cr-Ni-Cu-Ta
2914 | 17 | 28 | 13 | 29 | 13 | 77.51588 | 0.2978288 | 0.1233357 | 827.2462 | 0 | 0 | 0 |  | Fe-Cr-Ni-Cu-Ta
2915 | 14 | 31 | 17 | 24 | 14 | 79.61976 | 0.2951315 | 0.1278546 | 895.9938 | 0 | 0 | 0 |  | Fe-Cr-Ni-Cu-Ta
2916 | 11 | 34 | 23 | 19 | 13 | 82.01008 | 0.2911321 | 0.1273958 | 909.6417 | 0 | 0 | 0 |  | Fe-Cr-Ni-Cu-Ta
2917 | 8 | 36 | 29 | 15 | 12 | 83.82089 | 0.2882885 | 0.1261606 | 910.2855 | 0 | 0 | 0 |  | Fe-Cr-Ni-Cu-Ta
2918 | 6 | 37 | 36 | 12 | 9 | 85.42733 | 0.2848913 | 0.1161508 | 808.9117 | 0 | 0 | 0 |  | Fe-Cr-Ni-Cu-Ta
2919 | 38 | 10 | 3 | 43 | 6 | 69.20804 | 0.3103832 | 0.09158393 | 462.5629 | 0 | 0 | 0 |  | Fe-Cr-Ni-Cu-Ta
2920 | 34 | 13 | 4 | 38 | 10 | 71.03588 | 0.3092597 | 0.1117642 | 657.7857 | 0 | 0 | 0 |  | Fe-Cr-Ni-Cu-Ta
2921 | 29 | 16 | 7 | 33 | 14 | 72.80108 | 0.3084713 | 0.1264361 | 823.6444 | 0 | 0 | 0 |  | Fe-Cr-Ni-Cu-Ta
2922 | 25 | 19 | 10 | 29 | 17 | 74.4055 | 0.3072689 | 0.1352023 | 937.206 | 0 | 0 | 0 |  | Fe-Cr-Ni-Cu-Ta
2923 | 20 | 21 | 15 | 25 | 19 | 75.65804 | 0.3066341 | 0.1412082 | 1021.032 | 0 | 0 | 0 |  | Fe-Cr-Ni-Cu-Ta
2924 | 16 | 24 | 20 | 21 | 19 | 77.50082 | 0.3037926 | 0.1429574 | 1060.183 | 0 | 0 | 0 |  | Fe-Cr-Ni-Cu-Ta
2925 | 12 | 26 | 26 | 17 | 18 | 79.17289 | 0.301181 | 0.1431217 | 1077.952 | 0 | 0 | 0 |  | Fe-Cr-Ni-Cu-Ta
2926 | 9 | 28 | 34 | 13 | 17 | 80.83217 | 0.2987489 | 0.1435501 | 1099.36 | 0 | 0 | 0 |  | Fe-Cr-Ni-Cu-Ta
2927 | 6 | 28 | 43 | 11 | 12 | 81.98443 | 0.2955945 | 0.1308188 | 955.1873 | 0 | 0 | 0 |  | Fe-Cr-Ni-Cu-Ta
2928 | 45 | 8 | 3 | 35 | 9 | 70.79979 | 0.3106795 | 0.1086569 | 628.3725 | 0 | 0 | 0 |  | Fe-Cr-Ni-Cu-Ta
2929 | 39 | 10 | 5 | 31 | 14 | 71.7837 | 0.3117696 | 0.1275984 | 829.2662 | 0 | 0 | 0 |  | Fe-Cr-Ni-Cu-Ta
2930 | 33 | 12 | 8 | 27 | 19 | 72.76858 | 0.3128056 | 0.140781 | 989.3273 | 0 | 0 | 0 |  | Fe-Cr-Ni-Cu-Ta
2931 | 28 | 14 | 12 | 24 | 22 | 73.7045 | 0.3128167 | 0.1474746 | 1081.233 | 0 | 0 | 0 |  | Fe-Cr-Ni-Cu-Ta
2932 | 23 | 16 | 17 | 20 | 24 | 74.9323 | 0.3121064 | 0.152135 | 1154.783 | 0 | 0 | 0 |  | Fe-Cr-Ni-Cu-Ta
2933 | 18 | 18 | 22 | 17 | 25 | 75.99425 | 0.3111417 | 0.1552431 | 1206.854 | 0 | 0 | 0 |  | Fe-Cr-Ni-Cu-Ta
2934 | 13 | 20 | 30 | 13 | 24 | 77.5217 | 0.3089803 | 0.1568371 | 1243.169 | 0 | 0 | 0 |  | Fe-Cr-Ni-Cu-Ta
2935 | 9 | 20 | 38 | 11 | 22 | 78.0665 | 0.3082779 | 0.1564455 | 1241.74 | 0 | 0 | 0 |  | Fe-Cr-Ni-Cu-Ta
2936 | 6 | 20 | 50 | 8 | 16 | 79.44144 | 0.3049484 | 0.146666 | 1128.936 | 0 | 0 | 0 |  | Fe-Cr-Ni-Cu-Ta
2937 | 50 | 7 | 3 | 25 | 14 | 72.90589 | 0.3109929 | 0.1287576 | 854.8994 | 0 | 0 | 0 |  | Fe-Cr-Ni-Cu-Ta
2938 | 42 | 8 | 6 | 23 | 21 | 72.77292 | 0.3148067 | 0.1460323 | 1054.977 | 0 | 0 | 0 |  | Fe-Cr-Ni-Cu-Ta
2939 | 36 | 9 | 9 | 20 | 26 | 73.13251 | 0.3167349 | 0.1540508 | 1163.758 | 0 | 0 | 0 |  | Fe-Cr-Ni-Cu-Ta
2940 | 29 | 11 | 13 | 18 | 28 | 73.73427 | 0.3167879 | 0.1566664 | 1207.541 | 0 | 0 | 0 |  | Fe-Cr-Ni-Cu-Ta
2941 | 24 | 12 | 18 | 16 | 30 | 74.14604 | 0.3172864 | 0.1603131 | 1261.501 | 0 | 0 | 0 |  | Fe-Cr-Ni-Cu-Ta
2942 | 18 | 14 | 25 | 13 | 31 | 75.13851 | 0.3164819 | 0.1638747 | 1320.211 | 0 | 0 | 0 |  | Fe-Cr-Ni-Cu-Ta
2943 | 13 | 15 | 32 | 10 | 30 | 76.03959 | 0.3154902 | 0.1655286 | 1351.904 | 0 | 0 | 0 |  | Fe-Cr-Ni-Cu-Ta
2944 | 8 | 15 | 42 | 8 | 26 | 76.70869 | 0.314154 | 0.1648464 | 1343.913 | 0 | 0 | 0 |  | Fe-Cr-Ni-Cu-Ta
2945 | 5 | 15 | 55 | 6 | 19 | 77.84274 | 0.3108832 | 0.1566526 | 1241.936 | 0 | 0 | 0 |  | Fe-Cr-Ni-Cu-Ta
2946 | 52 | 7 | 3 | 17 | 21 | 74.45322 | 0.3124606 | 0.1468023 | 1085.085 | 0 | 0 | 0 |  | Fe-Cr-Ni-Cu-Ta
2947 | 43 | 7 | 6 | 16 | 28 | 73.64672 | 0.3171892 | 0.1566832 | 1208.456 | 0 | 0 | 0 |  | Fe-Cr-Ni-Cu-Ta
2948 | 36 | 7 | 9 | 15 | 33 | 73.14968 | 0.3203385 | 0.1609187 | 1266.372 | 0 | 0 | 0 |  | Fe-Cr-Ni-Cu-Ta
2949 | 30 | 8 | 14 | 13 | 36 | 73.43315 | 0.3212959 | 0.1638181 | 1313.484 | 0 | 0 | 0 |  | Fe-Cr-Ni-Cu-Ta
2950 | 24 | 9 | 19 | 11 | 38 | 73.76745 | 0.3218815 | 0.1659225 | 1349.748 | 0 | 0 | 0 |  | Fe-Cr-Ni-Cu-Ta
2951 | 18 | 10 | 25 | 9 | 38 | 74.24618 | 0.321758 | 0.1680232 | 1383.317 | 0 | 0 | 0 |  | Fe-Cr-Ni-Cu-Ta
2952 | 12 | 11 | 33 | 7 | 37 | 74.83263 | 0.3211975 | 0.1708866 | 1425.579 | 0 | 0 | 0 |  | Fe-Cr-Ni-Cu-Ta
2953 | 7 | 12 | 44 | 5 | 32 | 75.84739 | 0.3188497 | 0.1727366 | 1450.795 | 0 | 0 | 0 |  | Fe-Cr-Ni-Cu-Ta
2954 | 4 | 12 | 57 | 4 | 23 | 76.86334 | 0.3152391 | 0.1662332 | 1360.496 | 0 | 0 | 0 |  | Fe-Cr-Ni-Cu-Ta
2955 | 42 | 5 | 6 | 10 | 37 | 73.67755 | 0.3214428 | 0.1629989 | 1312.106 | 0 | 0 | 0 |  | Fe-Cr-Ni-Cu-Ta
2956 | 35 | 5 | 9 | 10 | 41 | 73.05397 | 0.3241064 | 0.1637114 | 1323.393 | 0 | 0 | 0 |  | Fe-Cr-Ni-Cu-Ta
2957 | 28 | 6 | 13 | 9 | 44 | 73.04137 | 0.3253488 | 0.1640425 | 1335.53 | 0 | 0 | 0 |  | Fe-Cr-Ni-Cu-Ta
2958 | 22 | 7 | 18 | 8 | 45 | 73.2196 | 0.3257149 | 0.165355 | 1356.855 | 0 | 0 | 0 |  | Fe-Cr-Ni-Cu-Ta
2959 | 16 | 8 | 25 | 6 | 45 | 73.69862 | 0.3255396 | 0.1683218 | 1400.772 | 0 | 0 | 0 |  | Fe-Cr-Ni-Cu-Ta
2960 | 11 | 9 | 32 | 5 | 43 | 74.15571 | 0.3247128 | 0.1715204 | 1442.37 | 0 | 0 | 0 |  | Fe-Cr-Ni-Cu-Ta
2961 | 6 | 11 | 43 | 3 | 38 | 75.42652 | 0.3217291 | 0.175931 | 1503.297 | 0 | 0 | 0 |  | Fe-Cr-Ni-Cu-Ta
2962 | 32 | 3 | 9 | 6 | 50 | 72.59829 | 0.3283013 | 0.1614958 | 1315.887 | 0 | 0 | 0 |  | Fe-Cr-Ni-Cu-Ta
2963 | 25 | 4 | 13 | 6 | 52 | 72.44445 | 0.329293 | 0.1608899 | 1311.176 | 0 | 0 | 0 |  | Fe-Cr-Ni-Cu-Ta
2964 | 19 | 5 | 18 | 5 | 53 | 72.61866 | 0.329617 | 0.1618021 | 1327.282 | 0 | 0 | 0 |  | Fe-Cr-Ni-Cu-Ta
2965 | 13 | 6 | 23 | 4 | 53 | 72.83791 | 0.3297436 | 0.1634103 | 1350.572 | 0 | 0 | 0 |  | Fe-Cr-Ni-Cu-Ta
2966 | 8 | 8 | 30 | 4 | 50 | 73.42538 | 0.3280597 | 0.1683088 | 1410.647 | 0 | 0 | 0 |  | Fe-Cr-Ni-Cu-Ta
2967 | 12 | 3 | 33 | 47 | 5 | 64.12716 | 0.3241545 | 0.09017779 | 420.1517 | 1 |  | 0 |  | Fe-Cr-Ni-Cu-Ta
2968 | 11 | 5 | 39 | 40 | 5 | 66.69259 | 0.320347 | 0.0915547 | 448.1741 | 1 | 0 | 0 |  | Fe-Cr-Ni-Cu-Ta
2969 | 10 | 7 | 44 | 34 | 4 | 69.01468 | 0.3163518 | 0.08493792 | 408.8874 | 1 | 0 | 0 |  | Fe-Cr-Ni-Cu-Ta
2970 | 9 | 11 | 49 | 27 | 4 | 72.46309 | 0.3105744 | 0.08629273 | 439.5124 | 1 | 0 | 0 |  | Fe-Cr-Ni-Cu-Ta
2971 | 7 | 14 | 53 | 22 | 3 | 74.98215 | 0.3059478 | 0.07883797 | 389.9963 | 1 | 0 | 0 |  | Fe-Cr-Ni-Cu-Ta
2972 | 19 | 3 | 21 | 51 | 6 | 63.44762 | 0.3241582 | 0.0947008 | 451.2413 | 0 | 0 | 0 |  | Fe-Cr-Ni-Cu-Ta
2973 | 17 | 5 | 27 | 44 | 7 | 65.86895 | 0.3210979 | 0.1022203 | 531.5789 | 1 | 0 | 0 |  | Fe-Cr-Ni-Cu-Ta
2974 | 16 | 7 | 32 | 38 | 8 | 68.15087 | 0.3181579 | 0.1088019 | 608.7007 | 1 | 0 | 0 |  | Fe-Cr-Ni-Cu-Ta
2975 | 14 | 10 | 36 | 32 | 8 | 70.66094 | 0.3140468 | 0.1100474 | 640.4171 | 1 | 0 | 0 |  | Fe-Cr-Ni-Cu-Ta
2976 | 11 | 14 | 40 | 26 | 9 | 73.47978 | 0.309761 | 0.1161824 | 723.626 | 1 | 0 | 0 |  | Fe-Cr-Ni-Cu-Ta
2977 | 9 | 18 | 44 | 21 | 8 | 76.29891 | 0.30441 | 0.1122513 | 705.9599 | 1 | 0 | 0 |  | Fe-Cr-Ni-Cu-Ta
2978 | 7 | 23 | 46 | 16 | 7 | 79.58001 | 0.2978737 | 0.1077822 | 683.5615 | 1 | 0 | 0 |  | Fe-Cr-Ni-Cu-Ta
2979 | 29 | 3 | 12 | 52 | 4 | 63.85132 | 0.32112 | 0.07894553 | 334.3005 | 0 | 0 | 0 |  | Fe-Cr-Ni-Cu-Ta
2980 | 27 | 4 | 16 | 46 | 8 | 65.61533 | 0.3208812 | 0.1053777 | 557.849 | 0 | 0 | 0 |  | Fe-Cr-Ni-Cu-Ta
2981 | 24 | 6 | 21 | 39 | 10 | 67.79624 | 0.3187486 | 0.1163235 | 676.9469 | 0 | 0 | 0 |  | Fe-Cr-Ni-Cu-Ta
2982 | 21 | 9 | 25 | 34 | 12 | 69.92234 | 0.3161657 | 0.1250071 | 783.0875 | 0 | 0 | 0 |  | Fe-Cr-Ni-Cu-Ta
2983 | 17 | 13 | 28 | 29 | 13 | 72.28571 | 0.3124298 | 0.1293666 | 851.3763 | 0 |  | 0 |  | Fe-Cr-Ni-Cu-Ta
2984 | 14 | 17 | 31 | 24 | 14 | 74.75076 | 0.3085796 | 0.1331837 | 918.0211 | 0 |  | 0 |  | Fe-Cr-Ni-Cu-Ta
2985 | 11 | 23 | 34 | 19 | 13 | 78.14358 | 0.3017305 | 0.1301602 | 915.5499 | 0 | 0 | 0 |  | Fe-Cr-Ni-Cu-Ta
2986 | 8 | 29 | 36 | 15 | 12 | 81.33518 | 0.2950616 | 0.1265845 | 902.1883 | 0 | 0 | 0 |  | Fe-Cr-Ni-Cu-Ta
2987 | 6 | 36 | 37 | 12 | 9 | 85.0639 | 0.2858801 | 0.1141837 | 789.119 | 0 | 0 | 0 |  | Fe-Cr-Ni-Cu-Ta
2988 | 38 | 3 | 10 | 43 | 6 | 66.6963 | 0.3176912 | 0.09363358 | 466.2945 | 0 | 0 | 0 |  | Fe-Cr-Ni-Cu-Ta
2989 | 34 | 4 | 13 | 38 | 10 | 67.84806 | 0.3183779 | 0.1153476 | 669.1727 | 0 | 0 | 0 |  | Fe-Cr-Ni-Cu-Ta
2990 | 29 | 7 | 16 | 33 | 14 | 69.68032 | 0.3172486 | 0.1306176 | 840.9108 | 0 | 0 | 0 |  | Fe-Cr-Ni-Cu-Ta
2991 | 25 | 10 | 19 | 29 | 17 | 71.35921 | 0.3157289 | 0.139251 | 954.4893 | 0 | 0 | 0 |  | Fe-Cr-Ni-Cu-Ta
2992 | 20 | 15 | 21 | 25 | 19 | 73.64423 | 0.312169 | 0.1435958 | 1030.767 | 0 | 0 | 0 |  | Fe-Cr-Ni-Cu-Ta
2993 | 16 | 20 | 24 | 21 | 19 | 76.15325 | 0.3074701 | 0.1436352 | 1058.608 | 0 | 0 | 0 |  | Fe-Cr-Ni-Cu-Ta
2994 | 12 | 26 | 26 | 17 | 18 | 79.17289 | 0.301181 | 0.1412593 | 1060.306 | 0 | 0 | 0 |  | Fe-Cr-Ni-Cu-Ta
2995 | 9 | 34 | 28 | 13 | 17 | 82.87612 | 0.2932343 | 0.1373045 | 1047.808 | 0 | 0 | 0 |  | Fe-Cr-Ni-Cu-Ta
2996 | 6 | 43 | 28 | 11 | 12 | 87.32692 | 0.2811417 | 0.1217987 | 893.0253 | 0 | 0 | 0 |  | Fe-Cr-Ni-Cu-Ta
2997 | 45 | 3 | 8 | 35 | 9 | 69.03919 | 0.3157012 | 0.1102947 | 632.2629 | 0 | 0 | 0 |  | Fe-Cr-Ni-Cu-Ta
2998 | 39 | 5 | 10 | 31 | 14 | 70.05611 | 0.3166176 | 0.1300022 | 839.6899 | 0 | 0 | 0 |  | Fe-Cr-Ni-Cu-Ta
2999 | 33 | 8 | 12 | 27 | 19 | 71.42357 | 0.3165213 | 0.1430669 | 1001.749 | 0 | 0 | 0 |  | Fe-Cr-Ni-Cu-Ta
3000 | 28 | 12 | 14 | 24 | 22 | 73.04762 | 0.314613 | 0.1481749 | 1083.552 | 0 | 0 | 0 |  | Fe-Cr-Ni-Cu-Ta
3001 | 23 | 17 | 16 | 20 | 24 | 75.25804 | 0.3112243 | 0.1507094 | 1143.271 | 0 | 0 | 0 |  | Fe-Cr-Ni-Cu-Ta
3002 | 18 | 22 | 18 | 17 | 25 | 77.29384 | 0.3076454 | 0.1512961 | 1176.109 | 0 | 0 | 0 |  | Fe-Cr-Ni-Cu-Ta
3003 | 13 | 30 | 20 | 13 | 24 | 80.80343 | 0.3002004 | 0.1484819 | 1178.283 | 0 | 0 | 0 |  | Fe-Cr-Ni-Cu-Ta
3004 | 9 | 38 | 20 | 11 | 22 | 84.06337 | 0.2922527 | 0.143234 | 1141.309 | 0 | 0 | 0 |  | Fe-Cr-Ni-Cu-Ta
3005 | 6 | 50 | 20 | 8 | 16 | 89.85952 | 0.2770513 | 0.1287683 | 1001.006 | 0 | 0 | 0 |  | Fe-Cr-Ni-Cu-Ta
3006 | 50 | 3 | 7 | 25 | 14 | 71.52635 | 0.3148289 | 0.130653 | 863.5142 | 0 | 0 | 0 |  | Fe-Cr-Ni-Cu-Ta
3007 | 42 | 6 | 8 | 23 | 21 | 72.11562 | 0.3166068 | 0.1469431 | 1058.972 | 0 | 0 | 0 |  | Fe-Cr-Ni-Cu-Ta
3008 | 36 | 9 | 9 | 20 | 26 | 73.13251 | 0.3167349 | 0.1538846 | 1162.231 | 0 | 0 | 0 |  | Fe-Cr-Ni-Cu-Ta
3009 | 29 | 13 | 11 | 18 | 28 | 74.37456 | 0.3150674 | 0.1556342 | 1202.76 | 0 | 0 | 0 |  | Fe-Cr-Ni-Cu-Ta
3010 | 24 | 18 | 12 | 16 | 30 | 76.03443 | 0.3122426 | 0.1556535 | 1227.829 | 0 | 0 | 0 |  | Fe-Cr-Ni-Cu-Ta
3011 | 18 | 25 | 14 | 13 | 31 | 78.56539 | 0.3073851 | 0.1542522 | 1243.124 | 0 | 0 | 0 |  | Fe-Cr-Ni-Cu-Ta
3012 | 13 | 32 | 15 | 10 | 30 | 81.42741 | 0.3012447 | 0.151921 | 1243.9 | 0 | 0 | 0 |  | Fe-Cr-Ni-Cu-Ta
3013 | 8 | 42 | 15 | 8 | 26 | 85.57381 | 0.2906947 | 0.1454729 | 1194.285 | 0 | 0 | 0 |  | Fe-Cr-Ni-Cu-Ta
3014 | 5 | 55 | 15 | 6 | 19 | 91.4841 | 0.2746138 | 0.1316203 | 1054.684 | 0 | 0 | 0 |  | Fe-Cr-Ni-Cu-Ta
3015 | 52 | 3 | 7 | 17 | 21 | 73.14044 | 0.3160254 | 0.1486279 | 1093.439 | 0 | 0 | 0 |  | Fe-Cr-Ni-Cu-Ta
3016 | 43 | 6 | 7 | 16 | 28 | 73.33069 | 0.3180372 | 0.1571796 | 1211.077 | 0 | 0 | 0 |  | Fe-Cr-Ni-Cu-Ta
3017 | 36 | 9 | 7 | 15 | 33 | 73.76571 | 0.3186995 | 0.1594903 | 1256.586 | 0 | 0 | 0 |  | Fe-Cr-Ni-Cu-Ta
3018 | 30 | 14 | 8 | 13 | 36 | 75.24174 | 0.3165171 | 0.1586431 | 1272.568 | 0 | 0 | 0 |  | Fe-Cr-Ni-Cu-Ta
3019 | 24 | 19 | 9 | 11 | 38 | 76.7576 | 0.3140253 | 0.1571894 | 1278.747 | 0 | 0 | 0 |  | Fe-Cr-Ni-Cu-Ta
3020 | 18 | 25 | 10 | 9 | 38 | 78.77989 | 0.3098894 | 0.1554135 | 1280.887 | 0 | 0 | 0 |  | Fe-Cr-Ni-Cu-Ta
3021 | 12 | 33 | 11 | 7 | 37 | 81.53994 | 0.3036795 | 0.1523047 | 1270.239 | 0 | 0 | 0 |  | Fe-Cr-Ni-Cu-Ta
3022 | 7 | 44 | 12 | 5 | 32 | 85.9161 | 0.2925006 | 0.1471918 | 1236.821 | 0 | 0 | 0 |  | Fe-Cr-Ni-Cu-Ta
3023 | 4 | 57 | 12 | 4 | 23 | 91.84431 | 0.2757228 | 0.1356578 | 1118.226 | 0 | 0 | 0 |  | Fe-Cr-Ni-Cu-Ta
3024 | 42 | 6 | 5 | 10 | 37 | 73.97866 | 0.3206506 | 0.1622754 | 1306.914 | 0 | 0 | 0 |  | Fe-Cr-Ni-Cu-Ta
3025 | 35 | 9 | 5 | 10 | 41 | 74.23534 | 0.3210147 | 0.1606742 | 1300.566 | 0 | 0 | 0 |  | Fe-Cr-Ni-Cu-Ta
3026 | 28 | 13 | 6 | 9 | 44 | 75.08153 | 0.3200374 | 0.1582983 | 1289.858 | 0 | 0 | 0 |  | Fe-Cr-Ni-Cu-Ta
3027 | 22 | 18 | 7 | 8 | 45 | 76.41647 | 0.3174164 | 0.1558286 | 1278.19 | 0 | 0 | 0 |  | Fe-Cr-Ni-Cu-Ta
3028 | 16 | 25 | 8 | 6 | 45 | 78.65335 | 0.312719 | 0.1529279 | 1268.645 | 0 | 0 | 0 |  | Fe-Cr-Ni-Cu-Ta
3029 | 11 | 32 | 9 | 5 | 43 | 80.94652 | 0.3071374 | 0.1507665 | 1261.716 | 0 | 0 | 0 |  | Fe-Cr-Ni-Cu-Ta
3030 | 6 | 43 | 11 | 3 | 38 | 85.08958 | 0.2966653 | 0.1474383 | 1249.439 | 0 | 0 | 0 |  | Fe-Cr-Ni-Cu-Ta
3031 | 32 | 9 | 3 | 6 | 50 | 74.2924 | 0.3239336 | 0.1563827 | 1273.813 | 0 | 0 | 0 |  | Fe-Cr-Ni-Cu-Ta
3032 | 25 | 13 | 4 | 6 | 52 | 74.96561 | 0.3228096 | 0.1527587 | 1242.196 | 0 | 0 | 0 |  | Fe-Cr-Ni-Cu-Ta
3033 | 19 | 18 | 5 | 5 | 53 | 76.25031 | 0.3203033 | 0.1494883 | 1219.746 | 0 | 0 | 0 |  | Fe-Cr-Ni-Cu-Ta
3034 | 13 | 23 | 6 | 4 | 53 | 77.6328 | 0.3174736 | 0.1474693 | 1210.933 | 0 | 0 | 0 |  | Fe-Cr-Ni-Cu-Ta
3035 | 8 | 30 | 8 | 4 | 50 | 79.69228 | 0.311977 | 0.1465877 | 1214.547 | 0 | 0 | 0 |  | Fe-Cr-Ni-Cu-Ta
3036 | 12 | 33 | 5 | 47 | 3 | 75.31242 | 0.2905099 | 0.06663086 | 289.0372 | 0 | 0 | 0 |  | Fe-Cr-Ni-Cu-Ta
3037 | 11 | 39 | 5 | 40 | 5 | 79.17428 | 0.2843244 | 0.08147497 | 422.8882 | 0 | 0 | 0 |  | Fe-Cr-Ni-Cu-Ta
3038 | 10 | 44 | 4 | 34 | 7 | 82.39051 | 0.2793491 | 0.09198324 | 534.031 | 0 | 0 | 0 |  | Fe-Cr-Ni-Cu-Ta
3039 | 9 | 49 | 4 | 27 | 11 | 85.35601 | 0.2768243 | 0.1083557 | 719.1256 | 0 | 0 | 0 |  | Fe-Cr-Ni-Cu-Ta
3040 | 7 | 53 | 3 | 22 | 14 | 87.61024 | 0.27449 | 0.1158635 | 821.1918 | 0 | 0 | 0 |  | Fe-Cr-Ni-Cu-Ta
3041 | 19 | 21 | 6 | 51 | 3 | 70.16815 | 0.3030131 | 0.06785752 | 279.9864 | 0 | 0 | 0 |  | Fe-Cr-Ni-Cu-Ta
3042 | 17 | 27 | 7 | 44 | 5 | 73.99227 | 0.2966987 | 0.08359551 | 417.4597 | 0 | 0 | 0 |  | Fe-Cr-Ni-Cu-Ta
3043 | 16 | 32 | 8 | 38 | 7 | 77.16555 | 0.2919888 | 0.09573427 | 541.3366 | 0 | 0 | 0 |  | Fe-Cr-Ni-Cu-Ta
3044 | 14 | 36 | 8 | 32 | 10 | 79.75846 | 0.2890441 | 0.1090008 | 688.7142 | 0 | 0 | 0 |  | Fe-Cr-Ni-Cu-Ta
3045 | 11 | 40 | 9 | 26 | 14 | 82.06868 | 0.2874406 | 0.1221507 | 850.6817 | 0 | 0 | 0 |  | Fe-Cr-Ni-Cu-Ta
3046 | 9 | 44 | 8 | 21 | 18 | 84.07404 | 0.2859507 | 0.1303219 | 968.0885 | 0 | 0 | 0 |  | Fe-Cr-Ni-Cu-Ta
3047 | 7 | 46 | 7 | 16 | 23 | 85.25185 | 0.2868115 | 0.1369911 | 1071.405 | 0 | 0 | 0 |  | Fe-Cr-Ni-Cu-Ta
3048 | 29 | 12 | 4 | 52 | 3 | 67.17933 | 0.3107903 | 0.06823733 | 272.42 | 0 | 0 | 0 |  | Fe-Cr-Ni-Cu-Ta
3049 | 27 | 16 | 8 | 46 | 4 | 70.13835 | 0.3061027 | 0.07776183 | 354.5638 | 0 | 0 | 0 |  | Fe-Cr-Ni-Cu-Ta
3050 | 24 | 21 | 10 | 39 | 6 | 73.46633 | 0.3010071 | 0.09200376 | 488.7834 | 0 | 0 | 0 |  | Fe-Cr-Ni-Cu-Ta
3051 | 21 | 25 | 12 | 34 | 9 | 75.78684 | 0.2985733 | 0.1082022 | 654.6768 | 0 | 0 | 0 |  | Fe-Cr-Ni-Cu-Ta
3052 | 17 | 28 | 13 | 29 | 13 | 77.51588 | 0.2978288 | 0.1233357 | 827.2462 | 0 | 0 | 0 |  | Fe-Cr-Ni-Cu-Ta
3053 | 14 | 31 | 14 | 24 | 17 | 79.23188 | 0.2970882 | 0.1342776 | 970.2397 | 0 | 0 | 0 |  | Fe-Cr-Ni-Cu-Ta
3054 | 11 | 34 | 13 | 19 | 23 | 80.61956 | 0.2976219 | 0.1440166 | 1112.028 | 0 | 0 | 0 |  | Fe-Cr-Ni-Cu-Ta
3055 | 8 | 36 | 12 | 15 | 29 | 81.3597 | 0.2991488 | 0.148886 | 1196.185 | 0 | 0 | 0 |  | Fe-Cr-Ni-Cu-Ta
3056 | 6 | 37 | 9 | 12 | 36 | 81.42767 | 0.3018929 | 0.1492619 | 1222.818 | 0 | 0 | 0 |  | Fe-Cr-Ni-Cu-Ta
3057 | 38 | 10 | 6 | 43 | 3 | 69.42107 | 0.3085414 | 0.06955459 | 292.5646 | 0 | 0 | 0 |  | Fe-Cr-Ni-Cu-Ta
3058 | 34 | 13 | 10 | 38 | 4 | 71.53525 | 0.3055372 | 0.07893878 | 372.4982 | 0 | 0 | 0 |  | Fe-Cr-Ni-Cu-Ta
3059 | 29 | 16 | 14 | 33 | 7 | 73.45164 | 0.3042193 | 0.0997587 | 561.3211 | 0 | 0 | 0 |  | Fe-Cr-Ni-Cu-Ta
3060 | 25 | 19 | 17 | 29 | 10 | 75.10878 | 0.3031134 | 0.1151761 | 723.161 | 0 | 0 | 0 |  | Fe-Cr-Ni-Cu-Ta
3061 | 20 | 21 | 19 | 25 | 15 | 76.07805 | 0.3043423 | 0.1331307 | 927.3495 | 0 | 0 | 0 |  | Fe-Cr-Ni-Cu-Ta
3062 | 16 | 24 | 19 | 21 | 20 | 77.38776 | 0.3043628 | 0.1444806 | 1078.949 | 0 | 0 | 0 |  | Fe-Cr-Ni-Cu-Ta
3063 | 12 | 26 | 18 | 17 | 26 | 78.21323 | 0.3057153 | 0.1522333 | 1196.185 | 0 | 0 | 0 |  | Fe-Cr-Ni-Cu-Ta
3064 | 9 | 28 | 17 | 13 | 34 | 78.75897 | 0.3079562 | 0.1571779 | 1285.643 | 0 | 0 | 0 |  | Fe-Cr-Ni-Cu-Ta
3065 | 6 | 28 | 12 | 11 | 43 | 78.16476 | 0.3121439 | 0.1533375 | 1258.238 | 0 | 0 | 0 |  | Fe-Cr-Ni-Cu-Ta
3066 | 45 | 8 | 9 | 35 | 3 | 71.28505 | 0.3070661 | 0.07070706 | 310.3735 | 0 | 0 | 0 |  | Fe-Cr-Ni-Cu-Ta
3067 | 39 | 10 | 14 | 31 | 5 | 72.56517 | 0.3064956 | 0.08789512 | 453.5526 | 0 | 0 | 0 |  | Fe-Cr-Ni-Cu-Ta
3068 | 33 | 12 | 19 | 27 | 8 | 73.77294 | 0.3066422 | 0.1071018 | 636.1743 | 0 | 0 | 0 |  | Fe-Cr-Ni-Cu-Ta
3069 | 28 | 14 | 22 | 24 | 12 | 74.64399 | 0.3074608 | 0.1254203 | 830.9013 | 0 | 0 | 0 |  | Fe-Cr-Ni-Cu-Ta
3070 | 23 | 16 | 24 | 20 | 17 | 75.62206 | 0.3084777 | 0.1414125 | 1023.306 | 0 | 0 | 0 |  | Fe-Cr-Ni-Cu-Ta
3071 | 18 | 18 | 25 | 17 | 22 | 76.30014 | 0.3096264 | 0.1520662 | 1165.105 | 0 | 0 | 0 |  | Fe-Cr-Ni-Cu-Ta
3072 | 13 | 20 | 24 | 13 | 30 | 76.88523 | 0.3119219 | 0.1609717 | 1301.577 | 0 | 0 | 0 |  | Fe-Cr-Ni-Cu-Ta
3073 | 9 | 20 | 22 | 11 | 38 | 76.3963 | 0.3157763 | 0.1630191 | 1344.176 | 0 | 0 | 0 |  | Fe-Cr-Ni-Cu-Ta
3074 | 6 | 20 | 16 | 8 | 50 | 75.86996 | 0.3203702 | 0.1553866 | 1277.304 | 0 | 0 | 0 |  | Fe-Cr-Ni-Cu-Ta
3075 | 50 | 7 | 14 | 25 | 3 | 73.95243 | 0.3044455 | 0.07196723 | 333.0234 | 0 | 0 | 0 |  | Fe-Cr-Ni-Cu-Ta
3076 | 42 | 8 | 21 | 23 | 6 | 74.14065 | 0.3066655 | 0.09654607 | 542.3513 | 0 | 0 | 0 |  | Fe-Cr-Ni-Cu-Ta
3077 | 36 | 9 | 26 | 20 | 9 | 74.68888 | 0.3080194 | 0.1143255 | 718.867 | 0 | 0 | 0 |  | Fe-Cr-Ni-Cu-Ta
3078 | 29 | 11 | 28 | 18 | 13 | 75.14282 | 0.3092819 | 0.1312385 | 903.4824 | 0 | 0 | 0 |  | Fe-Cr-Ni-Cu-Ta
3079 | 24 | 12 | 30 | 16 | 18 | 75.25788 | 0.3116121 | 0.1464479 | 1083.53 | 0 | 0 | 0 |  | Fe-Cr-Ni-Cu-Ta
3080 | 18 | 14 | 31 | 13 | 25 | 75.70191 | 0.3137807 | 0.1598469 | 1263.096 | 0 | 0 | 0 |  | Fe-Cr-Ni-Cu-Ta
3081 | 13 | 15 | 30 | 10 | 32 | 75.84744 | 0.3163664 | 0.1662158 | 1363.225 | 0 | 0 | 0 |  | Fe-Cr-Ni-Cu-Ta
3082 | 8 | 15 | 26 | 8 | 42 | 75.18449 | 0.3208983 | 0.1663746 | 1385.239 | 0 | 0 | 0 |  | Fe-Cr-Ni-Cu-Ta
3083 | 5 | 15 | 19 | 6 | 55 | 74.45558 | 0.325467 | 0.1552199 | 1271.757 | 0 | 0 | 0 |  | Fe-Cr-Ni-Cu-Ta
3084 | 52 | 7 | 21 | 17 | 3 | 76.32645 | 0.3022124 | 0.07323155 | 354.8579 | 1 | 0 | 0 |  | Fe-Cr-Ni-Cu-Ta
3085 | 43 | 7 | 28 | 16 | 6 | 75.76987 | 0.3058066 | 0.09810034 | 569.9842 | 1 | 0 | 0 |  | Fe-Cr-Ni-Cu-Ta
3086 | 36 | 7 | 33 | 15 | 9 | 75.34092 | 0.3088141 | 0.1160518 | 745.0505 | 1 | 0 | 0 |  | Fe-Cr-Ni-Cu-Ta
3087 | 30 | 8 | 36 | 13 | 14 | 75.39889 | 0.3113994 | 0.1372213 | 978.0255 | 0 | 0 | 0 |  | Fe-Cr-Ni-Cu-Ta
3088 | 24 | 9 | 38 | 11 | 19 | 75.45219 | 0.3137374 | 0.1518976 | 1156.257 | 0 | 0 | 0 |  | Fe-Cr-Ni-Cu-Ta
3089 | 18 | 10 | 38 | 9 | 25 | 75.40503 | 0.3163695 | 0.1630813 | 1304.372 | 0 | 0 | 0 |  | Fe-Cr-Ni-Cu-Ta
3090 | 12 | 11 | 37 | 7 | 33 | 75.18654 | 0.3196146 | 0.1707606 | 1418.195 | 0 | 0 | 0 |  | Fe-Cr-Ni-Cu-Ta
3091 | 7 | 12 | 32 | 5 | 44 | 74.78215 | 0.3234435 | 0.1702681 | 1436.759 | 0 | 0 | 0 |  | Fe-Cr-Ni-Cu-Ta
3092 | 4 | 12 | 23 | 4 | 57 | 73.86675 | 0.3279819 | 0.1571591 | 1294.055 | 0 | 0 | 0 |  | Fe-Cr-Ni-Cu-Ta
3093 | 42 | 5 | 37 | 10 | 6 | 76.66418 | 0.3066101 | 0.09968165 | 594.1793 | 1 | 0 | 0 |  | Fe-Cr-Ni-Cu-Ta
3094 | 35 | 5 | 41 | 10 | 9 | 75.94699 | 0.3098025 | 0.1178129 | 771.8083 | 1 | 0 | 0 |  | Fe-Cr-Ni-Cu-Ta
3095 | 28 | 6 | 44 | 9 | 13 | 75.77154 | 0.3122055 | 0.1358962 | 969.3212 | 1 | 0 | 0 |  | Fe-Cr-Ni-Cu-Ta
3096 | 22 | 7 | 45 | 8 | 18 | 75.55506 | 0.3147606 | 0.1517599 | 1157.41 | 0 | 0 | 0 |  | Fe-Cr-Ni-Cu-Ta
3097 | 16 | 8 | 45 | 6 | 25 | 75.41451 | 0.3178077 | 0.1659956 | 1343.839 | 0 | 0 | 0 |  | Fe-Cr-Ni-Cu-Ta
3098 | 11 | 9 | 43 | 5 | 32 | 75.09116 | 0.3205985 | 0.1730375 | 1445.508 | 0 | 0 | 0 |  | Fe-Cr-Ni-Cu-Ta
3099 | 6 | 11 | 38 | 3 | 43 | 74.99509 | 0.3235483 | 0.1740215 | 1486.057 | 0 | 0 | 0 |  | Fe-Cr-Ni-Cu-Ta
3100 | 32 | 3 | 50 | 6 | 9 | 76.17681 | 0.3114188 | 0.1195224 | 794.9873 | 1 | 0 | 0 |  | Fe-Cr-Ni-Cu-Ta
3101 | 25 | 4 | 52 | 6 | 13 | 75.72678 | 0.313989 | 0.1379373 | 994.883 | 1 | 0 | 0 |  | Fe-Cr-Ni-Cu-Ta
3102 | 19 | 5 | 53 | 5 | 18 | 75.51322 | 0.316468 | 0.1544241 | 1191.746 | 1 | 0 | 0 |  | Fe-Cr-Ni-Cu-Ta
3103 | 13 | 6 | 53 | 4 | 23 | 75.3075 | 0.3188055 | 0.1656133 | 1336.059 | 0 |  | 0 |  | Fe-Cr-Ni-Cu-Ta
3104 | 8 | 8 | 50 | 4 | 30 | 75.06147 | 0.3209347 | 0.1742279 | 1456.135 | 0 | 0 | 0 |  | Fe-Cr-Ni-Cu-Ta
3105 | 12 | 3 | 5 | 47 | 33 | 63.3003 | 0.3352383 | 0.15521 | 1055.63 | 0 | 0 | 0 |  | Fe-Cr-Ni-Cu-Ta
3106 | 11 | 5 | 5 | 40 | 39 | 65.26159 | 0.3340134 | 0.1563851 | 1112.206 | 0 | 0 | 0 |  | Fe-Cr-Ni-Cu-Ta
3107 | 10 | 7 | 4 | 34 | 44 | 66.87607 | 0.3329489 | 0.1543462 | 1127.621 | 0 | 0 | 0 |  | Fe-Cr-Ni-Cu-Ta
3108 | 9 | 11 | 4 | 27 | 49 | 69.34073 | 0.3299853 | 0.1511771 | 1136.719 | 0 | 0 | 0 |  | Fe-Cr-Ni-Cu-Ta
3109 | 7 | 14 | 3 | 22 | 53 | 70.91364 | 0.3284267 | 0.1454775 | 1103.705 | 0 | 0 | 0 |  | Fe-Cr-Ni-Cu-Ta
3110 | 19 | 3 | 6 | 51 | 21 | 63.02484 | 0.3306643 | 0.143072 | 899.6799 | 0 | 0 | 0 |  | Fe-Cr-Ni-Cu-Ta
3111 | 17 | 5 | 7 | 44 | 27 | 65.05574 | 0.3297601 | 0.151671 | 1028.229 | 0 | 0 | 0 |  | Fe-Cr-Ni-Cu-Ta
3112 | 16 | 7 | 8 | 38 | 32 | 66.91256 | 0.3285168 | 0.1552882 | 1104.062 | 0 | 0 | 0 |  | Fe-Cr-Ni-Cu-Ta
3113 | 14 | 10 | 8 | 32 | 36 | 68.85283 | 0.3265901 | 0.1568587 | 1160.375 | 0 | 0 | 0 |  | Fe-Cr-Ni-Cu-Ta
3114 | 11 | 14 | 9 | 26 | 40 | 71.04965 | 0.3240578 | 0.1565249 | 1197.143 | 0 | 0 | 0 |  | Fe-Cr-Ni-Cu-Ta
3115 | 9 | 18 | 8 | 21 | 44 | 72.99435 | 0.3217169 | 0.1538377 | 1202.099 | 0 | 0 | 0 |  | Fe-Cr-Ni-Cu-Ta
3116 | 7 | 23 | 7 | 16 | 46 | 75.32189 | 0.3180164 | 0.150054 | 1193.441 | 0 | 0 | 0 |  | Fe-Cr-Ni-Cu-Ta
3117 | 29 | 3 | 4 | 52 | 12 | 63.58781 | 0.3250416 | 0.1198057 | 670.1956 | 0 | 0 | 0 |  | Fe-Cr-Ni-Cu-Ta
3118 | 27 | 4 | 8 | 46 | 16 | 65.28022 | 0.3246264 | 0.1306504 | 795.3362 | 0 | 0 | 0 |  | Fe-Cr-Ni-Cu-Ta
3119 | 24 | 6 | 10 | 39 | 21 | 67.20707 | 0.3238799 | 0.1450168 | 973.4223 | 0 | 0 | 0 |  | Fe-Cr-Ni-Cu-Ta
3120 | 21 | 9 | 12 | 34 | 25 | 69.09051 | 0.3222088 | 0.1501284 | 1059.644 | 0 | 0 | 0 |  | Fe-Cr-Ni-Cu-Ta
3121 | 17 | 13 | 13 | 29 | 28 | 71.13021 | 0.3196695 | 0.1544113 | 1141.65 | 0 | 0 | 0 |  | Fe-Cr-Ni-Cu-Ta
3122 | 14 | 17 | 14 | 24 | 31 | 73.2244 | 0.3170187 | 0.1563933 | 1199.316 | 0 | 0 | 0 |  | Fe-Cr-Ni-Cu-Ta
3123 | 11 | 23 | 13 | 19 | 34 | 75.88407 | 0.3128528 | 0.155771 | 1233.271 | 0 | 0 | 0 |  | Fe-Cr-Ni-Cu-Ta
3124 | 8 | 29 | 12 | 15 | 36 | 78.34578 | 0.3086084 | 0.1537746 | 1244.125 | 0 | 0 | 0 |  | Fe-Cr-Ni-Cu-Ta
3125 | 6 | 36 | 9 | 12 | 37 | 80.99864 | 0.3032142 | 0.1496432 | 1225.926 | 0 | 0 | 0 |  | Fe-Cr-Ni-Cu-Ta
3126 | 38 | 3 | 6 | 43 | 10 | 66.49247 | 0.3197649 | 0.1135198 | 639.526 | 0 | 0 | 0 |  | Fe-Cr-Ni-Cu-Ta
3127 | 34 | 4 | 10 | 38 | 13 | 67.67633 | 0.3198838 | 0.1291495 | 804.0023 | 0 | 0 | 0 |  | Fe-Cr-Ni-Cu-Ta
3128 | 29 | 7 | 14 | 33 | 16 | 69.54576 | 0.3182407 | 0.1383674 | 923.0479 | 0 | 0 | 0 |  | Fe-Cr-Ni-Cu-Ta
3129 | 25 | 10 | 17 | 29 | 19 | 71.20817 | 0.316708 | 0.1436496 | 1003.327 | 0 | 0 | 0 |  | Fe-Cr-Ni-Cu-Ta
3130 | 20 | 15 | 19 | 25 | 21 | 73.46728 | 0.313182 | 0.1476597 | 1076.956 | 0 | 0 | 0 |  | Fe-Cr-Ni-Cu-Ta
3131 | 16 | 20 | 19 | 21 | 24 | 75.64333 | 0.3101063 | 0.1516723 | 1154.918 | 0 | 0 | 0 |  | Fe-Cr-Ni-Cu-Ta
3132 | 12 | 26 | 18 | 17 | 26 | 78.21323 | 0.3057153 | 0.1534898 | 1212.215 | 0 | 0 | 0 |  | Fe-Cr-Ni-Cu-Ta
3133 | 9 | 34 | 17 | 13 | 28 | 81.35161 | 0.2998577 | 0.1510526 | 1219.663 | 0 | 0 | 0 |  | Fe-Cr-Ni-Cu-Ta
3134 | 6 | 43 | 12 | 11 | 28 | 84.6569 | 0.2921835 | 0.1461481 | 1193.82 | 0 | 0 | 0 |  | Fe-Cr-Ni-Cu-Ta
3135 | 45 | 3 | 9 | 35 | 8 | 69.10547 | 0.3151652 | 0.1055619 | 588.7525 | 0 | 0 | 0 |  | Fe-Cr-Ni-Cu-Ta
3136 | 39 | 5 | 14 | 31 | 10 | 70.34532 | 0.3145274 | 0.1201297 | 738.3936 | 0 | 0 | 0 |  | Fe-Cr-Ni-Cu-Ta
3137 | 33 | 8 | 19 | 27 | 12 | 71.9832 | 0.3129324 | 0.1285545 | 841.085 | 0 | 0 | 0 |  | Fe-Cr-Ni-Cu-Ta
3138 | 28 | 12 | 22 | 24 | 14 | 73.75523 | 0.3105066 | 0.1324232 | 900.7712 | 0 | 0 | 0 |  | Fe-Cr-Ni-Cu-Ta
3139 | 23 | 17 | 24 | 20 | 16 | 76.06821 | 0.3069918 | 0.1387103 | 995.0519 | 0 |  | 0 |  | Fe-Cr-Ni-Cu-Ta
3140 | 18 | 22 | 25 | 17 | 18 | 78.08378 | 0.3038204 | 0.1436655 | 1074.993 | 0 |  | 0 |  | Fe-Cr-Ni-Cu-Ta
3141 | 13 | 30 | 24 | 13 | 20 | 81.33753 | 0.2978368 | 0.1464987 | 1144.978 | 0 | 0 | 0 |  | Fe-Cr-Ni-Cu-Ta
3142 | 9 | 38 | 22 | 11 | 20 | 84.37206 | 0.2909559 | 0.1439714 | 1142.624 | 0 | 0 | 0 |  | Fe-Cr-Ni-Cu-Ta
3143 | 6 | 50 | 16 | 8 | 20 | 89.09296 | 0.2800836 | 0.1376419 | 1107.059 | 0 | 0 | 0 |  | Fe-Cr-Ni-Cu-Ta
3144 | 50 | 3 | 14 | 25 | 7 | 72.10803 | 0.311022 | 0.1073074 | 629.2528 | 0 | 0 | 0 |  | Fe-Cr-Ni-Cu-Ta
3145 | 42 | 6 | 21 | 23 | 8 | 73.22744 | 0.3098552 | 0.1083197 | 648.1756 | 0 | 0 | 0 |  | Fe-Cr-Ni-Cu-Ta
3146 | 36 | 9 | 26 | 20 | 9 | 74.68888 | 0.3080194 | 0.1143255 | 718.867 | 0 | 0 | 0 |  | Fe-Cr-Ni-Cu-Ta
3147 | 29 | 13 | 28 | 18 | 11 | 76.06511 | 0.3061924 | 0.1275604 | 868.4706 | 0 | 0 | 0 |  | Fe-Cr-Ni-Cu-Ta
3148 | 24 | 18 | 30 | 16 | 12 | 77.99261 | 0.3026231 | 0.1279689 | 889.623 | 0 |  | 0 |  | Fe-Cr-Ni-Cu-Ta
3149 | 18 | 25 | 31 | 13 | 14 | 80.6529 | 0.2979152 | 0.1316326 | 954.7617 | 0 | 0 | 0 |  | Fe-Cr-Ni-Cu-Ta
3150 | 13 | 32 | 30 | 10 | 15 | 83.55507 | 0.2922004 | 0.1370789 | 1044.283 | 0 | 0 | 0 |  | Fe-Cr-Ni-Cu-Ta
3151 | 8 | 42 | 26 | 8 | 15 | 87.45349 | 0.28312 | 0.1371277 | 1076.204 | 0 | 0 | 0 |  | Fe-Cr-Ni-Cu-Ta
3152 | 5 | 55 | 19 | 6 | 15 | 92.31973 | 0.271399 | 0.1282208 | 1004.908 | 0 | 0 | 0 |  | Fe-Cr-Ni-Cu-Ta
3153 | 52 | 3 | 21 | 17 | 7 | 74.4335 | 0.3087155 | 0.1034409 | 612.8529 | 0 | 0 | 0 |  | Fe-Cr-Ni-Cu-Ta
3154 | 43 | 6 | 28 | 16 | 7 | 75.29862 | 0.3074037 | 0.1043696 | 627.3344 | 1 | 0 | 0 |  | Fe-Cr-Ni-Cu-Ta
3155 | 36 | 9 | 33 | 15 | 7 | 76.28046 | 0.3056686 | 0.1051648 | 641.0079 | 1 | 0 | 0 |  | Fe-Cr-Ni-Cu-Ta
3156 | 30 | 14 | 36 | 13 | 8 | 78.18299 | 0.3022607 | 0.1059521 | 661.1993 | 1 | 0 | 0 |  | Fe-Cr-Ni-Cu-Ta
3157 | 24 | 19 | 38 | 11 | 9 | 80.07843 | 0.2988264 | 0.112351 | 738.7601 | 0 | 0 | 0 |  | Fe-Cr-Ni-Cu-Ta
3158 | 18 | 25 | 38 | 9 | 10 | 82.37797 | 0.2942999 | 0.1222631 | 861.3755 | 0 | 0 | 0 |  | Fe-Cr-Ni-Cu-Ta
3159 | 12 | 33 | 37 | 7 | 11 | 85.34484 | 0.2880718 | 0.1259127 | 924.6538 | 0 | 0 | 0 |  | Fe-Cr-Ni-Cu-Ta
3160 | 7 | 44 | 32 | 5 | 12 | 89.4162 | 0.2788691 | 0.1272241 | 969.2836 | 0 | 0 | 0 |  | Fe-Cr-Ni-Cu-Ta
3161 | 4 | 57 | 23 | 4 | 12 | 94.21624 | 0.2667931 | 0.1221117 | 938.4211 | 0 | 0 | 0 |  | Fe-Cr-Ni-Cu-Ta
3162 | 42 | 6 | 37 | 10 | 5 | 77.14893 | 0.3050087 | 0.09256566 | 529.448 | 1 | 0 | 0 |  | Fe-Cr-Ni-Cu-Ta
3163 | 35 | 9 | 41 | 10 | 5 | 77.87182 | 0.3034911 | 0.09324256 | 538.6617 | 1 | 0 | 0 |  | Fe-Cr-Ni-Cu-Ta
3164 | 28 | 13 | 44 | 9 | 6 | 79.11902 | 0.3013821 | 0.1012303 | 621.5334 | 1 | 0 | 0 |  | Fe-Cr-Ni-Cu-Ta
3165 | 22 | 18 | 45 | 8 | 7 | 80.77767 | 0.2981076 | 0.1082933 | 701.9567 | 1 | 0 | 0 |  | Fe-Cr-Ni-Cu-Ta
3166 | 16 | 25 | 45 | 6 | 8 | 83.43956 | 0.2927068 | 0.1144695 | 784.1019 | 0 | 0 | 0 |  | Fe-Cr-Ni-Cu-Ta
3167 | 11 | 32 | 43 | 5 | 9 | 85.85144 | 0.2873912 | 0.1189971 | 849.7634 | 0 | 0 | 0 |  | Fe-Cr-Ni-Cu-Ta
3168 | 6 | 43 | 38 | 3 | 11 | 89.65193 | 0.2792057 | 0.1214822 | 904.7325 | 0 | 0 | 0 |  | Fe-Cr-Ni-Cu-Ta
3169 | 32 | 9 | 50 | 6 | 3 | 79.12098 | 0.3019341 | 0.07684932 | 399.6304 | 1 | 1 | 1 | 399.6304 | Fe-Cr-Ni-Cu-Ta
3170 | 25 | 13 | 52 | 6 | 4 | 80.09712 | 0.3000407 | 0.08733863 | 495.7324 | 1 | 0 | 0 |  | Fe-Cr-Ni-Cu-Ta
3171 | 19 | 18 | 53 | 5 | 5 | 81.78077 | 0.2967374 | 0.09655624 | 590.8936 | 1 | 0 | 0 |  | Fe-Cr-Ni-Cu-Ta
3172 | 13 | 23 | 53 | 4 | 6 | 83.52445 | 0.2932758 | 0.1105243 | 742.9551 | 1 | 0 | 0 |  | Fe-Cr-Ni-Cu-Ta
3173 | 8 | 30 | 50 | 4 | 8 | 85.43583 | 0.2890299 | 0.1155215 | 809.4147 | 0 | 0 | 0 |  | Fe-Cr-Ni-Cu-Ta
3174 | 12 | 5 | 33 | 47 | 3 | 64.93927 | 0.320995 | 0.0733243 | 299.2275 | 1 | 0 | 0 |  | Fe-Cr-Ni-Cu-Ta
3175 | 11 | 5 | 39 | 40 | 5 | 66.69259 | 0.320347 | 0.0915547 | 448.1741 | 1 | 0 | 0 |  | Fe-Cr-Ni-Cu-Ta
3176 | 10 | 4 | 44 | 34 | 7 | 67.71343 | 0.3210823 | 0.1063017 | 583.5413 | 1 |  | 0 |  | Fe-Cr-Ni-Cu-Ta
3177 | 9 | 4 | 49 | 27 | 11 | 69.3692 | 0.3213702 | 0.1279944 | 810.4958 | 1 |  | 0 |  | Fe-Cr-Ni-Cu-Ta
3178 | 7 | 3 | 53 | 22 | 14 | 69.97986 | 0.3229565 | 0.1414093 | 962.877 | 1 |  | 0 |  | Fe-Cr-Ni-Cu-Ta
3179 | 19 | 6 | 21 | 51 | 3 | 64.64711 | 0.3193913 | 0.07136596 | 284.0358 | 1 | 0 | 0 |  | Fe-Cr-Ni-Cu-Ta
3180 | 17 | 7 | 27 | 44 | 5 | 66.69252 | 0.3179554 | 0.08924306 | 428.5607 | 1 | 0 | 0 |  | Fe-Cr-Ni-Cu-Ta
3181 | 16 | 8 | 32 | 38 | 7 | 68.56926 | 0.3166176 | 0.1032095 | 560.7926 | 1 | 0 | 0 |  | Fe-Cr-Ni-Cu-Ta
3182 | 14 | 8 | 36 | 32 | 10 | 69.79804 | 0.3171232 | 0.1199176 | 730.1741 | 1 | 0 | 0 |  | Fe-Cr-Ni-Cu-Ta
3183 | 11 | 9 | 40 | 26 | 14 | 71.28172 | 0.317321 | 0.1365956 | 921.8084 | 0 |  | 0 |  | Fe-Cr-Ni-Cu-Ta
3184 | 9 | 8 | 44 | 21 | 18 | 71.82679 | 0.319382 | 0.1496905 | 1081.507 | 0 |  | 0 |  | Fe-Cr-Ni-Cu-Ta
3185 | 7 | 7 | 46 | 16 | 23 | 72.24462 | 0.3217843 | 0.1617469 | 1240.122 | 0 | 0 | 0 |  | Fe-Cr-Ni-Cu-Ta
3186 | 29 | 4 | 12 | 52 | 3 | 64.25228 | 0.3195044 | 0.07015075 | 274.6653 | 0 | 0 | 0 |  | Fe-Cr-Ni-Cu-Ta
3187 | 27 | 8 | 16 | 46 | 4 | 67.24398 | 0.3145875 | 0.07952792 | 356.0629 | 0 | 0 | 0 |  | Fe-Cr-Ni-Cu-Ta
3188 | 24 | 10 | 21 | 39 | 6 | 69.48146 | 0.3124886 | 0.09510586 | 495.2404 | 0 | 0 | 0 |  | Fe-Cr-Ni-Cu-Ta
3189 | 21 | 12 | 25 | 34 | 9 | 71.19446 | 0.3115976 | 0.112176 | 664.5658 | 0 | 0 | 0 |  | Fe-Cr-Ni-Cu-Ta
3190 | 17 | 13 | 28 | 29 | 13 | 72.28571 | 0.3124298 | 0.1293666 | 851.3763 | 0 |  | 0 |  | Fe-Cr-Ni-Cu-Ta
3191 | 14 | 14 | 31 | 24 | 17 | 73.43405 | 0.3130304 | 0.1421252 | 1009.123 | 0 | 0 | 0 |  | Fe-Cr-Ni-Cu-Ta
3192 | 11 | 13 | 34 | 19 | 23 | 73.69784 | 0.3163344 | 0.1557731 | 1184.329 | 0 | 0 | 0 |  | Fe-Cr-Ni-Cu-Ta
3193 | 8 | 12 | 36 | 15 | 29 | 73.70855 | 0.3195418 | 0.1646333 | 1307.969 | 0 | 0 | 0 |  | Fe-Cr-Ni-Cu-Ta
3194 | 6 | 9 | 37 | 12 | 36 | 72.83953 | 0.3244914 | 0.1708449 | 1393.153 | 0 | 0 | 0 |  | Fe-Cr-Ni-Cu-Ta
3195 | 38 | 6 | 10 | 43 | 3 | 67.95573 | 0.3128308 | 0.07048589 | 294.0534 | 0 | 0 | 0 |  | Fe-Cr-Ni-Cu-Ta
3196 | 34 | 10 | 13 | 38 | 4 | 70.42788 | 0.3087409 | 0.07989448 | 375.5602 | 0 | 0 | 0 |  | Fe-Cr-Ni-Cu-Ta
3197 | 29 | 14 | 16 | 33 | 7 | 72.72467 | 0.306289 | 0.1004515 | 564.1356 | 0 | 0 | 0 |  | Fe-Cr-Ni-Cu-Ta
3198 | 25 | 17 | 19 | 29 | 10 | 74.40005 | 0.3051039 | 0.1153741 | 721.7864 | 0 | 0 | 0 |  | Fe-Cr-Ni-Cu-Ta
3199 | 20 | 19 | 21 | 25 | 15 | 75.38933 | 0.3062465 | 0.1330667 | 923.171 | 0 | 0 | 0 |  | Fe-Cr-Ni-Cu-Ta
3200 | 16 | 19 | 24 | 21 | 20 | 75.71392 | 0.3089243 | 0.1458474 | 1081.829 | 0 | 0 | 0 |  | Fe-Cr-Ni-Cu-Ta
3201 | 12 | 18 | 26 | 17 | 26 | 75.6016 | 0.312727 | 0.1563633 | 1221.254 | 0 | 0 | 0 |  | Fe-Cr-Ni-Cu-Ta
3202 | 9 | 17 | 28 | 13 | 34 | 75.37886 | 0.316889 | 0.163171 | 1324.952 | 0 | 0 | 0 |  | Fe-Cr-Ni-Cu-Ta
3203 | 6 | 12 | 28 | 11 | 43 | 73.44288 | 0.3244579 | 0.1664462 | 1365.778 | 0 | 0 | 0 |  | Fe-Cr-Ni-Cu-Ta
3204 | 45 | 9 | 8 | 35 | 3 | 71.65191 | 0.3060079 | 0.07053482 | 310.4304 | 0 | 0 | 0 |  | Fe-Cr-Ni-Cu-Ta
3205 | 39 | 14 | 10 | 31 | 5 | 74.03385 | 0.302309 | 0.08714976 | 454.0907 | 0 | 0 | 0 |  | Fe-Cr-Ni-Cu-Ta
3206 | 33 | 19 | 12 | 27 | 8 | 76.30358 | 0.2995264 | 0.1049654 | 631.2155 | 0 | 0 | 0 |  | Fe-Cr-Ni-Cu-Ta
3207 | 28 | 22 | 14 | 24 | 12 | 77.44482 | 0.2996864 | 0.1216286 | 813.0585 | 0 | 0 | 0 |  | Fe-Cr-Ni-Cu-Ta
3208 | 23 | 24 | 16 | 20 | 17 | 78.34469 | 0.3010326 | 0.1363508 | 992.1922 | 0 | 0 | 0 |  | Fe-Cr-Ni-Cu-Ta
3209 | 18 | 25 | 18 | 17 | 22 | 78.61675 | 0.3033695 | 0.1463579 | 1123.514 | 0 | 0 | 0 |  | Fe-Cr-Ni-Cu-Ta
3210 | 13 | 24 | 20 | 13 | 30 | 78.1513 | 0.3085593 | 0.1561519 | 1259.892 | 0 | 0 | 0 |  | Fe-Cr-Ni-Cu-Ta
3211 | 9 | 22 | 20 | 11 | 38 | 77.00234 | 0.3141867 | 0.1595848 | 1311.72 | 0 | 0 | 0 |  | Fe-Cr-Ni-Cu-Ta
3212 | 6 | 16 | 20 | 8 | 50 | 74.73139 | 0.3233066 | 0.1582308 | 1300.424 | 0 | 0 | 0 |  | Fe-Cr-Ni-Cu-Ta
3213 | 50 | 14 | 7 | 25 | 3 | 76.55389 | 0.2970768 | 0.07096165 | 333.7372 | 0 | 0 | 0 |  | Fe-Cr-Ni-Cu-Ta
3214 | 42 | 21 | 8 | 23 | 6 | 78.85175 | 0.293461 | 0.09326446 | 535.4173 | 0 | 0 | 0 |  | Fe-Cr-Ni-Cu-Ta
3215 | 36 | 26 | 9 | 20 | 9 | 80.75196 | 0.2912132 | 0.1086684 | 699.1783 | 0 | 0 | 0 |  | Fe-Cr-Ni-Cu-Ta
3216 | 29 | 28 | 11 | 18 | 13 | 81.12455 | 0.292871 | 0.1240304 | 870.6075 | 0 | 0 | 0 |  | Fe-Cr-Ni-Cu-Ta
3217 | 24 | 30 | 12 | 16 | 18 | 81.35412 | 0.2950734 | 0.1364678 | 1023.669 | 0 | 0 | 0 |  | Fe-Cr-Ni-Cu-Ta
3218 | 18 | 31 | 14 | 13 | 25 | 81.18952 | 0.2991078 | 0.14739 | 1170.561 | 0 | 0 | 0 |  | Fe-Cr-Ni-Cu-Ta
3219 | 13 | 30 | 15 | 10 | 32 | 80.54592 | 0.3039721 | 0.1536708 | 1261.902 | 0 | 0 | 0 |  | Fe-Cr-Ni-Cu-Ta
3220 | 8 | 26 | 15 | 8 | 42 | 78.47491 | 0.312344 | 0.1560376 | 1296.956 | 0 | 0 | 0 |  | Fe-Cr-Ni-Cu-Ta
3221 | 5 | 19 | 15 | 6 | 55 | 75.56644 | 0.3226232 | 0.1502239 | 1225.152 | 0 | 0 | 0 |  | Fe-Cr-Ni-Cu-Ta
3222 | 52 | 21 | 7 | 17 | 3 | 81.49926 | 0.2877831 | 0.0712735 | 355.2965 | 0 | 0 | 0 |  | Fe-Cr-Ni-Cu-Ta
3223 | 43 | 28 | 7 | 16 | 6 | 83.40631 | 0.2846736 | 0.09314274 | 559.0053 | 0 | 0 | 0 |  | Fe-Cr-Ni-Cu-Ta
3224 | 36 | 33 | 7 | 15 | 9 | 84.63926 | 0.2832701 | 0.1077075 | 714.3125 | 0 | 0 | 0 |  | Fe-Cr-Ni-Cu-Ta
3225 | 30 | 36 | 8 | 13 | 14 | 85.03432 | 0.2852302 | 0.1246416 | 910.1334 | 0 | 0 | 0 |  | Fe-Cr-Ni-Cu-Ta
3226 | 24 | 38 | 9 | 11 | 19 | 85.15171 | 0.287672 | 0.1357305 | 1051.538 | 0 | 0 | 0 |  | Fe-Cr-Ni-Cu-Ta
3227 | 18 | 38 | 10 | 9 | 25 | 84.53563 | 0.2921096 | 0.1446468 | 1170.465 | 0 | 0 | 0 |  | Fe-Cr-Ni-Cu-Ta
3228 | 12 | 37 | 11 | 7 | 33 | 83.29698 | 0.2983398 | 0.1501705 | 1250.395 | 0 | 0 | 0 |  | Fe-Cr-Ni-Cu-Ta
3229 | 7 | 32 | 12 | 5 | 44 | 80.66358 | 0.3082425 | 0.1511729 | 1266.727 | 0 | 0 | 0 |  | Fe-Cr-Ni-Cu-Ta
3230 | 4 | 23 | 12 | 4 | 57 | 76.89405 | 0.3202659 | 0.1446054 | 1177.033 | 0 | 0 | 0 |  | Fe-Cr-Ni-Cu-Ta
3231 | 42 | 37 | 5 | 10 | 6 | 88.34537 | 0.2746402 | 0.09243795 | 576.7563 | 0 | 0 | 0 |  | Fe-Cr-Ni-Cu-Ta
3232 | 35 | 41 | 5 | 10 | 9 | 88.86285 | 0.2746401 | 0.1064412 | 726.4893 | 0 | 0 | 0 |  | Fe-Cr-Ni-Cu-Ta
3233 | 28 | 44 | 6 | 9 | 13 | 89.09216 | 0.2762343 | 0.1199872 | 884.5049 | 0 | 0 | 0 |  | Fe-Cr-Ni-Cu-Ta
3234 | 22 | 45 | 7 | 8 | 18 | 88.48768 | 0.2801448 | 0.1317564 | 1029.146 | 0 | 0 | 0 |  | Fe-Cr-Ni-Cu-Ta
3235 | 16 | 45 | 8 | 6 | 25 | 87.50684 | 0.2858358 | 0.1417888 | 1162.824 | 0 | 0 | 0 |  | Fe-Cr-Ni-Cu-Ta
3236 | 11 | 43 | 9 | 5 | 32 | 85.77256 | 0.2926345 | 0.146916 | 1231.436 | 0 | 0 | 0 |  | Fe-Cr-Ni-Cu-Ta
3237 | 6 | 38 | 11 | 3 | 43 | 82.92674 | 0.3030771 | 0.1481613 | 1250.533 | 0 | 0 | 0 |  | Fe-Cr-Ni-Cu-Ta
3238 | 32 | 50 | 3 | 6 | 9 | 93.10105 | 0.2656916 | 0.1045171 | 729.2915 | 0 | 0 | 0 |  | Fe-Cr-Ni-Cu-Ta
3239 | 25 | 52 | 4 | 6 | 13 | 92.60373 | 0.2686697 | 0.1175519 | 879.594 | 0 | 0 | 0 |  | Fe-Cr-Ni-Cu-Ta
3240 | 19 | 53 | 5 | 5 | 18 | 91.89611 | 0.272852 | 0.1288119 | 1019.727 | 0 | 0 | 0 |  | Fe-Cr-Ni-Cu-Ta
3241 | 13 | 53 | 6 | 4 | 23 | 91.02829 | 0.2773004 | 0.1364258 | 1120.235 | 0 | 0 | 0 |  | Fe-Cr-Ni-Cu-Ta
3242 | 8 | 50 | 8 | 4 | 30 | 88.4353 | 0.2859112 | 0.1427678 | 1197.826 | 0 | 0 | 0 |  | Fe-Cr-Ni-Cu-Ta
3243 | 12 | 5 | 3 | 47 | 33 | 63.91321 | 0.3335313 | 0.1537371 | 1047.901 | 0 | 0 | 0 |  | Fe-Cr-Ni-Cu-Ta
3244 | 11 | 5 | 5 | 40 | 39 | 65.26159 | 0.3340134 | 0.1563851 | 1112.206 | 0 | 0 | 0 |  | Fe-Cr-Ni-Cu-Ta
3245 | 10 | 4 | 7 | 34 | 44 | 65.99811 | 0.3353099 | 0.1569736 | 1145.532 | 0 | 0 | 0 |  | Fe-Cr-Ni-Cu-Ta
3246 | 9 | 4 | 11 | 27 | 49 | 67.3538 | 0.3352453 | 0.1576672 | 1185.463 | 0 | 0 | 0 |  | Fe-Cr-Ni-Cu-Ta
3247 | 7 | 3 | 14 | 22 | 53 | 67.82452 | 0.3365108 | 0.1563952 | 1190.898 | 0 | 0 | 0 |  | Fe-Cr-Ni-Cu-Ta
3248 | 19 | 6 | 3 | 51 | 21 | 64.00627 | 0.3278546 | 0.1413647 | 893.3427 | 0 | 0 | 0 |  | Fe-Cr-Ni-Cu-Ta
3249 | 17 | 7 | 5 | 44 | 27 | 65.68984 | 0.3279846 | 0.1503688 | 1021.94 | 0 | 0 | 0 |  | Fe-Cr-Ni-Cu-Ta
3250 | 16 | 8 | 7 | 38 | 32 | 67.21916 | 0.3276732 | 0.1545847 | 1100.071 | 0 | 0 | 0 |  | Fe-Cr-Ni-Cu-Ta
3251 | 14 | 8 | 10 | 32 | 36 | 68.24644 | 0.3282341 | 0.1584003 | 1170.283 | 0 | 0 | 0 |  | Fe-Cr-Ni-Cu-Ta
3252 | 11 | 9 | 14 | 26 | 40 | 69.56133 | 0.3280361 | 0.1606946 | 1227.011 | 0 | 0 | 0 |  | Fe-Cr-Ni-Cu-Ta
3253 | 9 | 8 | 18 | 21 | 44 | 70.07343 | 0.3294318 | 0.162731 | 1270.836 | 0 | 0 | 0 |  | Fe-Cr-Ni-Cu-Ta
3254 | 7 | 7 | 23 | 16 | 46 | 70.65084 | 0.3302376 | 0.1649924 | 1315.52 | 0 | 0 | 0 |  | Fe-Cr-Ni-Cu-Ta
3255 | 29 | 4 | 3 | 52 | 12 | 63.9322 | 0.3240355 | 0.1193893 | 669.2442 | 0 | 0 | 0 |  | Fe-Cr-Ni-Cu-Ta
3256 | 27 | 8 | 4 | 46 | 16 | 66.61748 | 0.3207953 | 0.1288002 | 789.4237 | 0 | 0 | 0 |  | Fe-Cr-Ni-Cu-Ta
3257 | 24 | 10 | 6 | 39 | 21 | 68.52125 | 0.3201919 | 0.1428031 | 963.7417 | 0 | 0 | 0 |  | Fe-Cr-Ni-Cu-Ta
3258 | 21 | 12 | 9 | 34 | 25 | 70.04831 | 0.3195612 | 0.1483137 | 1050.163 | 0 | 0 | 0 |  | Fe-Cr-Ni-Cu-Ta
3259 | 17 | 13 | 13 | 29 | 28 | 71.13021 | 0.3196695 | 0.1544113 | 1141.65 | 0 | 0 | 0 |  | Fe-Cr-Ni-Cu-Ta
3260 | 14 | 14 | 17 | 24 | 31 | 72.28524 | 0.3195515 | 0.1585806 | 1214.028 | 0 | 0 | 0 |  | Fe-Cr-Ni-Cu-Ta
3261 | 11 | 13 | 23 | 19 | 34 | 72.79686 | 0.321083 | 0.1635924 | 1290.912 | 0 | 0 | 0 |  | Fe-Cr-Ni-Cu-Ta
3262 | 8 | 12 | 29 | 15 | 36 | 73.1422 | 0.3223632 | 0.1675107 | 1351.272 | 0 | 0 | 0 |  | Fe-Cr-Ni-Cu-Ta
3263 | 6 | 9 | 36 | 12 | 37 | 72.76406 | 0.3248583 | 0.1718071 | 1404.809 | 0 | 0 | 0 |  | Fe-Cr-Ni-Cu-Ta
3264 | 38 | 6 | 3 | 43 | 10 | 67.54042 | 0.3167395 | 0.1124279 | 637.0142 | 0 | 0 | 0 |  | Fe-Cr-Ni-Cu-Ta
3265 | 34 | 10 | 4 | 38 | 13 | 69.75972 | 0.313957 | 0.126585 | 795.9262 | 0 | 0 | 0 |  | Fe-Cr-Ni-Cu-Ta
3266 | 29 | 14 | 7 | 33 | 16 | 71.94171 | 0.3115244 | 0.1349913 | 909.279 | 0 | 0 | 0 |  | Fe-Cr-Ni-Cu-Ta
3267 | 25 | 17 | 10 | 29 | 19 | 73.54773 | 0.3102307 | 0.1399736 | 985.4581 | 0 | 0 | 0 |  | Fe-Cr-Ni-Cu-Ta
3268 | 20 | 19 | 15 | 25 | 21 | 74.79309 | 0.3095487 | 0.1453559 | 1064.026 | 0 | 0 | 0 |  | Fe-Cr-Ni-Cu-Ta
3269 | 16 | 19 | 20 | 21 | 24 | 75.31677 | 0.3109913 | 0.1523098 | 1158.977 | 0 | 0 | 0 |  | Fe-Cr-Ni-Cu-Ta
3270 | 12 | 18 | 26 | 17 | 26 | 75.6016 | 0.312727 | 0.1589891 | 1250.544 | 0 | 0 | 0 |  | Fe-Cr-Ni-Cu-Ta
3271 | 9 | 17 | 34 | 13 | 28 | 75.9419 | 0.3142548 | 0.1624567 | 1302.93 | 0 | 0 | 0 |  | Fe-Cr-Ni-Cu-Ta
3272 | 6 | 12 | 43 | 11 | 28 | 74.68909 | 0.318616 | 0.1679602 | 1359.692 | 0 | 0 | 0 |  | Fe-Cr-Ni-Cu-Ta
3273 | 45 | 9 | 3 | 35 | 8 | 71.23238 | 0.3090877 | 0.103692 | 584.6171 | 0 | 0 | 0 |  | Fe-Cr-Ni-Cu-Ta
3274 | 39 | 14 | 5 | 31 | 10 | 73.53834 | 0.3055059 | 0.1168627 | 728.7835 | 0 | 0 | 0 |  | Fe-Cr-Ni-Cu-Ta
3275 | 33 | 19 | 8 | 27 | 12 | 75.85363 | 0.3021212 | 0.1240932 | 824.3541 | 0 | 0 | 0 |  | Fe-Cr-Ni-Cu-Ta
3276 | 28 | 22 | 12 | 24 | 14 | 77.21044 | 0.3009454 | 0.1280587 | 881.4814 | 0 | 0 | 0 |  | Fe-Cr-Ni-Cu-Ta
3277 | 23 | 24 | 17 | 20 | 16 | 78.46592 | 0.3004257 | 0.135294 | 977.1245 | 0 | 0 | 0 |  | Fe-Cr-Ni-Cu-Ta
3278 | 18 | 25 | 22 | 17 | 18 | 79.10199 | 0.3010555 | 0.1420638 | 1065.518 | 0 | 0 | 0 |  | Fe-Cr-Ni-Cu-Ta
3279 | 13 | 24 | 30 | 13 | 20 | 79.31865 | 0.3032655 | 0.1494889 | 1162.978 | 0 | 0 | 0 |  | Fe-Cr-Ni-Cu-Ta
3280 | 9 | 22 | 38 | 11 | 20 | 78.97369 | 0.3054177 | 0.1523833 | 1197.043 | 0 | 0 | 0 |  | Fe-Cr-Ni-Cu-Ta
3281 | 6 | 16 | 50 | 8 | 20 | 77.58864 | 0.3107388 | 0.1571422 | 1244.805 | 0 | 0 | 0 |  | Fe-Cr-Ni-Cu-Ta
3282 | 50 | 14 | 3 | 25 | 7 | 76.0833 | 0.2998397 | 0.1041625 | 622.1077 | 0 | 0 | 0 |  | Fe-Cr-Ni-Cu-Ta
3283 | 42 | 21 | 6 | 23 | 8 | 78.58923 | 0.2948759 | 0.103987 | 636.8026 | 0 | 0 | 0 |  | Fe-Cr-Ni-Cu-Ta
3284 | 36 | 26 | 9 | 20 | 9 | 80.75196 | 0.2912132 | 0.1090085 | 701.8 | 0 | 0 | 0 |  | Fe-Cr-Ni-Cu-Ta
3285 | 29 | 28 | 13 | 18 | 11 | 81.41459 | 0.2914725 | 0.1217637 | 843.708 | 0 | 0 | 0 |  | Fe-Cr-Ni-Cu-Ta
3286 | 24 | 30 | 18 | 16 | 12 | 82.21943 | 0.2910597 | 0.123361 | 868.7652 | 0 | 0 | 0 |  | Fe-Cr-Ni-Cu-Ta
3287 | 18 | 31 | 25 | 13 | 14 | 82.72873 | 0.2922858 | 0.1295258 | 945.4773 | 0 | 0 | 0 |  | Fe-Cr-Ni-Cu-Ta
3288 | 13 | 30 | 32 | 10 | 15 | 82.85895 | 0.2940751 | 0.13786 | 1048.315 | 0 | 0 | 0 |  | Fe-Cr-Ni-Cu-Ta
3289 | 8 | 26 | 42 | 8 | 15 | 81.81574 | 0.2982406 | 0.143897 | 1115.089 | 0 | 0 | 0 |  | Fe-Cr-Ni-Cu-Ta
3290 | 5 | 19 | 55 | 6 | 15 | 79.71605 | 0.3050713 | 0.1452394 | 1115.249 | 0 | 0 | 0 |  | Fe-Cr-Ni-Cu-Ta
3291 | 52 | 21 | 3 | 17 | 7 | 80.90158 | 0.2907869 | 0.09905119 | 603.5993 | 0 | 0 | 0 |  | Fe-Cr-Ni-Cu-Ta
3292 | 43 | 28 | 6 | 16 | 7 | 83.24351 | 0.2854507 | 0.09884118 | 613.8315 | 0 | 0 | 0 |  | Fe-Cr-Ni-Cu-Ta
3293 | 36 | 33 | 9 | 15 | 7 | 84.98238 | 0.2816922 | 0.09897494 | 624.0824 | 0 | 0 | 0 |  | Fe-Cr-Ni-Cu-Ta
3294 | 30 | 36 | 14 | 13 | 8 | 86.06352 | 0.2806786 | 0.1003023 | 644.5219 | 0 | 0 | 0 |  | Fe-Cr-Ni-Cu-Ta
3295 | 24 | 38 | 19 | 11 | 9 | 86.86428 | 0.2803485 | 0.1071595 | 721.1357 | 0 | 0 | 0 |  | Fe-Cr-Ni-Cu-Ta
3296 | 18 | 38 | 25 | 9 | 10 | 87.04955 | 0.2816499 | 0.1185719 | 848.0449 | 0 | 0 | 0 |  | Fe-Cr-Ni-Cu-Ta
3297 | 12 | 37 | 33 | 7 | 11 | 86.77791 | 0.2842129 | 0.124649 | 919.046 | 0 | 0 | 0 |  | Fe-Cr-Ni-Cu-Ta
3298 | 7 | 32 | 44 | 5 | 12 | 85.13188 | 0.2903435 | 0.1314243 | 991.1414 | 0 | 0 | 0 |  | Fe-Cr-Ni-Cu-Ta
3299 | 4 | 23 | 57 | 4 | 12 | 82.05149 | 0.2992973 | 0.1350392 | 1012.652 | 1 | 0 | 0 |  | Fe-Cr-Ni-Cu-Ta
3300 | 42 | 37 | 6 | 10 | 5 | 88.54481 | 0.2737747 | 0.08668749 | 520.5035 | 0 | 0 | 0 |  | Fe-Cr-Ni-Cu-Ta
3301 | 35 | 41 | 9 | 10 | 5 | 89.677 | 0.2711709 | 0.08692287 | 527.0442 | 0 | 0 | 0 |  | Fe-Cr-Ni-Cu-Ta
3302 | 28 | 44 | 13 | 9 | 6 | 90.52034 | 0.2703005 | 0.09402126 | 601.516 | 0 | 0 | 0 |  | Fe-Cr-Ni-Cu-Ta
3303 | 22 | 45 | 18 | 8 | 7 | 90.6721 | 0.2712421 | 0.1014022 | 679.1136 | 0 | 0 | 0 |  | Fe-Cr-Ni-Cu-Ta
3304 | 16 | 45 | 25 | 6 | 8 | 90.74588 | 0.2729811 | 0.1096786 | 769.7266 | 0 | 0 | 0 |  | Fe-Cr-Ni-Cu-Ta
3305 | 11 | 43 | 32 | 5 | 9 | 89.8534 | 0.2766268 | 0.1159954 | 838.0537 | 0 | 0 | 0 |  | Fe-Cr-Ni-Cu-Ta
3306 | 6 | 38 | 43 | 3 | 11 | 87.86833 | 0.283972 | 0.1230277 | 912.2289 | 0 | 0 | 0 |  | Fe-Cr-Ni-Cu-Ta
3307 | 32 | 50 | 9 | 6 | 3 | 94.52397 | 0.2599796 | 0.07168708 | 401.431 | 0 | 0 | 0 |  | Fe-Cr-Ni-Cu-Ta
3308 | 25 | 52 | 13 | 6 | 4 | 94.69476 | 0.2603771 | 0.08060112 | 484.9745 | 0 | 0 | 0 |  | Fe-Cr-Ni-Cu-Ta
3309 | 19 | 53 | 18 | 5 | 5 | 94.83268 | 0.261416 | 0.08948824 | 573.4477 | 0 | 0 | 0 |  | Fe-Cr-Ni-Cu-Ta
3310 | 13 | 53 | 23 | 4 | 6 | 94.77701 | 0.2629437 | 0.1033668 | 719.3775 | 0 |  | 0 |  | Fe-Cr-Ni-Cu-Ta
3311 | 8 | 50 | 30 | 4 | 8 | 92.77858 | 0.2692999 | 0.1103986 | 790.1383 | 0 | 0 | 0 |  | Fe-Cr-Ni-Cu-Ta
3312 | 33 | 3 | 47 | 5 | 12 | 76.17333 | 0.3125789 | 0.1327329 | 941.8193 | 1 | 0 | 0 |  | Fe-Cr-Ni-Cu-Ta
3313 | 39 | 5 | 40 | 5 | 11 | 77.30507 | 0.3089511 | 0.1271705 | 888.4376 | 1 | 0 | 0 |  | Fe-Cr-Ni-Cu-Ta
3314 | 44 | 7 | 34 | 4 | 10 | 78.69426 | 0.305162 | 0.1217233 | 839.0571 | 0 | 0 | 0 |  | Fe-Cr-Ni-Cu-Ta
3315 | 49 | 11 | 27 | 4 | 9 | 80.48511 | 0.2998033 | 0.1157015 | 784.3612 | 0 | 0 | 0 |  | Fe-Cr-Ni-Cu-Ta
3316 | 53 | 14 | 22 | 3 | 7 | 82.39967 | 0.294364 | 0.1042695 | 674.5707 | 0 | 0 | 0 |  | Fe-Cr-Ni-Cu-Ta
3317 | 21 | 3 | 51 | 6 | 19 | 74.57473 | 0.3185636 | 0.156111 | 1203.717 | 1 | 0 | 0 |  | Fe-Cr-Ni-Cu-Ta
3318 | 27 | 5 | 44 | 7 | 17 | 75.4932 | 0.3148907 | 0.1486075 | 1120.813 | 0 |  | 0 |  | Fe-Cr-Ni-Cu-Ta
3319 | 32 | 7 | 38 | 8 | 16 | 76.26983 | 0.3118421 | 0.1439791 | 1071.761 | 0 | 0 | 0 |  | Fe-Cr-Ni-Cu-Ta
3320 | 36 | 10 | 32 | 8 | 14 | 77.73436 | 0.3071884 | 0.1361855 | 992.3741 | 0 | 0 | 0 |  | Fe-Cr-Ni-Cu-Ta
3321 | 40 | 14 | 26 | 9 | 11 | 79.44006 | 0.3010757 | 0.1235736 | 859.8354 | 0 | 0 | 0 |  | Fe-Cr-Ni-Cu-Ta
3322 | 44 | 18 | 21 | 8 | 9 | 81.61935 | 0.2949085 | 0.1136966 | 766.1101 | 0 | 0 | 0 |  | Fe-Cr-Ni-Cu-Ta
3323 | 46 | 23 | 16 | 7 | 7 | 84.19051 | 0.2877279 | 0.1022728 | 660.0164 | 0 | 0 | 0 |  | Fe-Cr-Ni-Cu-Ta
3324 | 12 | 3 | 52 | 4 | 29 | 73.74527 | 0.3239682 | 0.1743768 | 1439.818 | 0 | 0 | 0 |  | Fe-Cr-Ni-Cu-Ta
3325 | 16 | 4 | 46 | 8 | 27 | 73.45499 | 0.3224331 | 0.1690399 | 1360.752 | 0 | 0 | 0 |  | Fe-Cr-Ni-Cu-Ta
3326 | 21 | 6 | 39 | 10 | 24 | 74.08522 | 0.3190436 | 0.1616831 | 1270.984 | 0 | 0 | 0 |  | Fe-Cr-Ni-Cu-Ta
3327 | 25 | 9 | 34 | 12 | 21 | 75.05052 | 0.314728 | 0.1541185 | 1182.708 | 0 | 0 | 0 |  | Fe-Cr-Ni-Cu-Ta
3328 | 28 | 13 | 29 | 13 | 17 | 76.68982 | 0.3087253 | 0.143096 | 1061.644 | 0 | 0 | 0 |  | Fe-Cr-Ni-Cu-Ta
3329 | 31 | 17 | 24 | 14 | 14 | 78.29719 | 0.3029324 | 0.1327077 | 951.4076 | 0 | 0 | 0 |  | Fe-Cr-Ni-Cu-Ta
3330 | 34 | 23 | 19 | 13 | 11 | 81.21877 | 0.2944932 | 0.1204209 | 833.777 | 0 | 0 | 0 |  | Fe-Cr-Ni-Cu-Ta
3331 | 36 | 29 | 15 | 12 | 8 | 84.20653 | 0.2858683 | 0.1058362 | 694.2079 | 0 | 0 | 0 |  | Fe-Cr-Ni-Cu-Ta
3332 | 37 | 36 | 12 | 9 | 6 | 88.01796 | 0.2764968 | 0.09398168 | 592.0749 | 0 | 0 | 0 |  | Fe-Cr-Ni-Cu-Ta
3333 | 10 | 3 | 43 | 6 | 38 | 72.46229 | 0.3280024 | 0.1769167 | 1474.612 | 0 | 0 | 0 |  | Fe-Cr-Ni-Cu-Ta
3334 | 13 | 4 | 38 | 10 | 34 | 72.22248 | 0.3262318 | 0.1723611 | 1401.421 | 0 | 0 | 0 |  | Fe-Cr-Ni-Cu-Ta
3335 | 16 | 7 | 33 | 14 | 29 | 72.72256 | 0.322149 | 0.1653396 | 1306.205 | 0 | 0 | 0 |  | Fe-Cr-Ni-Cu-Ta
3336 | 19 | 10 | 29 | 17 | 25 | 73.445 | 0.3179297 | 0.1582345 | 1217.434 | 0 | 0 | 0 |  | Fe-Cr-Ni-Cu-Ta
3337 | 21 | 15 | 25 | 19 | 20 | 75.1412 | 0.311154 | 0.1474747 | 1096.964 | 0 | 0 | 0 |  | Fe-Cr-Ni-Cu-Ta
3338 | 24 | 20 | 21 | 19 | 16 | 77.40992 | 0.3037654 | 0.1363256 | 983.2266 | 0 | 0 | 0 |  | Fe-Cr-Ni-Cu-Ta
3339 | 26 | 26 | 17 | 18 | 12 | 80.40609 | 0.2947451 | 0.12231 | 845.8873 | 0 |  | 0 |  | Fe-Cr-Ni-Cu-Ta
3340 | 28 | 34 | 13 | 17 | 9 | 83.96779 | 0.2846086 | 0.1083617 | 716.6919 | 0 | 0 | 0 |  | Fe-Cr-Ni-Cu-Ta
3341 | 28 | 43 | 11 | 12 | 6 | 89.28688 | 0.2718532 | 0.09210188 | 577.1048 | 0 | 0 | 0 |  | Fe-Cr-Ni-Cu-Ta
3342 | 8 | 3 | 35 | 9 | 45 | 71.2042 | 0.3312203 | 0.1732041 | 1425.491 | 0 | 0 | 0 |  | Fe-Cr-Ni-Cu-Ta
3343 | 10 | 5 | 31 | 14 | 39 | 71.09203 | 0.3285729 | 0.1704216 | 1371.052 | 0 | 0 | 0 |  | Fe-Cr-Ni-Cu-Ta
3344 | 12 | 8 | 27 | 19 | 33 | 71.33169 | 0.3247119 | 0.1652117 | 1291.997 | 0 | 0 | 0 |  | Fe-Cr-Ni-Cu-Ta
3345 | 14 | 12 | 24 | 22 | 28 | 72.3655 | 0.3195428 | 0.1587583 | 1213.194 | 0 | 0 | 0 |  | Fe-Cr-Ni-Cu-Ta
3346 | 16 | 17 | 20 | 24 | 23 | 74.00139 | 0.3129226 | 0.1497936 | 1113.764 | 0 | 0 | 0 |  | Fe-Cr-Ni-Cu-Ta
3347 | 18 | 22 | 17 | 25 | 18 | 75.99771 | 0.3055383 | 0.1385742 | 994.432 | 0 | 0 | 0 |  | Fe-Cr-Ni-Cu-Ta
3348 | 20 | 30 | 13 | 24 | 13 | 79.70757 | 0.2942068 | 0.1227818 | 842.6855 | 0 | 0 | 0 |  | Fe-Cr-Ni-Cu-Ta
3349 | 20 | 38 | 11 | 22 | 9 | 83.68544 | 0.2829744 | 0.1062537 | 689.8087 | 0 | 0 | 0 |  | Fe-Cr-Ni-Cu-Ta
3350 | 20 | 50 | 8 | 16 | 6 | 90.3272 | 0.2671029 | 0.08924771 | 550.9113 | 0 | 0 | 0 |  | Fe-Cr-Ni-Cu-Ta
3351 | 7 | 3 | 25 | 14 | 50 | 69.7097 | 0.3340238 | 0.1657879 | 1323.329 | 0 | 0 | 0 |  | Fe-Cr-Ni-Cu-Ta
3352 | 8 | 6 | 23 | 21 | 42 | 69.55305 | 0.3305045 | 0.165626 | 1293.918 | 0 | 0 | 0 |  | Fe-Cr-Ni-Cu-Ta
3353 | 9 | 9 | 20 | 26 | 36 | 69.69627 | 0.3269808 | 0.1623409 | 1238.373 | 0 | 0 | 0 |  | Fe-Cr-Ni-Cu-Ta
3354 | 11 | 13 | 18 | 28 | 29 | 70.96514 | 0.3210408 | 0.1564476 | 1167.218 | 0 | 0 | 0 |  | Fe-Cr-Ni-Cu-Ta
3355 | 12 | 18 | 16 | 30 | 24 | 72.54461 | 0.3146056 | 0.148747 | 1083.532 | 0 | 0 | 0 |  | Fe-Cr-Ni-Cu-Ta
3356 | 14 | 25 | 13 | 31 | 18 | 75.26395 | 0.3049218 | 0.135723 | 951.3656 | 0 | 0 | 0 |  | Fe-Cr-Ni-Cu-Ta
3357 | 15 | 32 | 10 | 30 | 13 | 78.54267 | 0.2945397 | 0.12059 | 806.5337 | 0 | 0 | 0 |  | Fe-Cr-Ni-Cu-Ta
3358 | 15 | 42 | 8 | 26 | 8 | 84.00351 | 0.2796091 | 0.09957468 | 620.349 | 0 | 0 | 0 |  | Fe-Cr-Ni-Cu-Ta
3359 | 15 | 55 | 6 | 19 | 5 | 91.2918 | 0.2625517 | 0.08116397 | 474.8465 | 0 | 0 | 0 |  | Fe-Cr-Ni-Cu-Ta
3360 | 7 | 3 | 17 | 21 | 52 | 68.14168 | 0.3358817 | 0.1597062 | 1229.692 | 0 | 0 | 0 |  | Fe-Cr-Ni-Cu-Ta
3361 | 7 | 6 | 16 | 28 | 43 | 67.88439 | 0.3324939 | 0.1617376 | 1223.084 | 0 | 0 | 0 |  | Fe-Cr-Ni-Cu-Ta
3362 | 7 | 9 | 15 | 33 | 36 | 67.98148 | 0.3288841 | 0.1598578 | 1181.598 | 0 | 0 | 0 |  | Fe-Cr-Ni-Cu-Ta
3363 | 8 | 14 | 13 | 36 | 30 | 69.24921 | 0.3228224 | 0.154476 | 1119.156 | 0 | 0 | 0 |  | Fe-Cr-Ni-Cu-Ta
3364 | 9 | 19 | 11 | 38 | 24 | 70.7857 | 0.3160681 | 0.1462559 | 1029.633 | 0 | 0 | 0 |  | Fe-Cr-Ni-Cu-Ta
3365 | 10 | 25 | 9 | 38 | 18 | 73.25501 | 0.3071842 | 0.1340626 | 909.144 | 0 | 0 | 0 |  | Fe-Cr-Ni-Cu-Ta
3366 | 11 | 33 | 7 | 37 | 12 | 76.93743 | 0.2951909 | 0.1157672 | 738.4366 | 0 | 0 | 0 |  | Fe-Cr-Ni-Cu-Ta
3367 | 12 | 44 | 5 | 32 | 7 | 82.99211 | 0.278877 | 0.09287825 | 546.1142 | 0 | 0 | 0 |  | Fe-Cr-Ni-Cu-Ta
3368 | 12 | 57 | 4 | 23 | 4 | 90.95498 | 0.2607757 | 0.07299474 | 397.0499 | 0 | 0 | 0 |  | Fe-Cr-Ni-Cu-Ta
3369 | 5 | 6 | 10 | 37 | 42 | 65.83182 | 0.3345079 | 0.1579216 | 1144.782 | 0 | 0 | 0 |  | Fe-Cr-Ni-Cu-Ta
3370 | 5 | 9 | 10 | 41 | 35 | 66.0909 | 0.3307101 | 0.1563746 | 1111.007 | 0 | 0 | 0 |  | Fe-Cr-Ni-Cu-Ta
3371 | 6 | 13 | 9 | 44 | 28 | 66.98265 | 0.3251717 | 0.1506346 | 1040.53 | 0 | 0 | 0 |  | Fe-Cr-Ni-Cu-Ta
3372 | 7 | 18 | 8 | 45 | 22 | 68.71948 | 0.3180551 | 0.1417698 | 950.98 | 0 | 0 | 0 |  | Fe-Cr-Ni-Cu-Ta
3373 | 8 | 25 | 6 | 45 | 16 | 71.52714 | 0.3080447 | 0.1276331 | 819.2454 | 0 | 0 | 0 |  | Fe-Cr-Ni-Cu-Ta
3374 | 9 | 32 | 5 | 43 | 11 | 74.99163 | 0.2972536 | 0.1111339 | 674.8474 | 0 | 0 | 0 |  | Fe-Cr-Ni-Cu-Ta
3375 | 11 | 43 | 3 | 38 | 6 | 81.00908 | 0.2808429 | 0.08625979 | 473.6865 | 0 | 0 | 0 |  | Fe-Cr-Ni-Cu-Ta
3376 | 3 | 9 | 6 | 50 | 32 | 64.02647 | 0.3321573 | 0.1524957 | 1030.653 | 0 | 0 | 0 |  | Fe-Cr-Ni-Cu-Ta
3377 | 4 | 13 | 6 | 52 | 25 | 65.09724 | 0.3262604 | 0.1455554 | 953.5895 | 0 | 0 | 0 |  | Fe-Cr-Ni-Cu-Ta
3378 | 5 | 18 | 5 | 53 | 19 | 66.79927 | 0.3189437 | 0.1346501 | 847.8062 | 0 | 0 | 0 |  | Fe-Cr-Ni-Cu-Ta
3379 | 6 | 23 | 4 | 53 | 13 | 68.83039 | 0.3105856 | 0.1184156 | 697.5748 | 0 | 0 | 0 |  | Fe-Cr-Ni-Cu-Ta
3380 | 8 | 30 | 4 | 50 | 8 | 72.65311 | 0.2990688 | 0.09818768 | 534.0742 | 0 | 0 | 0 |  | Fe-Cr-Ni-Cu-Ta
3381 | 3 | 33 | 47 | 5 | 12 | 85.2929 | 0.2901876 | 0.1299856 | 978.9334 | 0 | 0 | 0 |  | Fe-Cr-Ni-Cu-Ta
3382 | 5 | 39 | 40 | 5 | 11 | 87.72162 | 0.2833039 | 0.1231457 | 915.1744 | 0 | 0 | 0 |  | Fe-Cr-Ni-Cu-Ta
3383 | 7 | 44 | 34 | 4 | 10 | 90.23764 | 0.2767327 | 0.1166376 | 855.8663 | 0 | 0 | 0 |  | Fe-Cr-Ni-Cu-Ta
3384 | 11 | 49 | 27 | 4 | 9 | 92.3281 | 0.2705576 | 0.1100546 | 791.0836 | 0 | 0 | 0 |  | Fe-Cr-Ni-Cu-Ta
3385 | 14 | 53 | 22 | 3 | 7 | 94.87371 | 0.2635235 | 0.09885567 | 678.7526 | 0 | 0 | 0 |  | Fe-Cr-Ni-Cu-Ta
3386 | 3 | 21 | 51 | 6 | 19 | 79.78828 | 0.3058656 | 0.1527551 | 1216.978 | 0 | 0 | 0 |  | Fe-Cr-Ni-Cu-Ta
3387 | 5 | 27 | 44 | 7 | 17 | 81.947 | 0.2990742 | 0.1444992 | 1132.056 | 0 | 0 | 0 |  | Fe-Cr-Ni-Cu-Ta
3388 | 7 | 32 | 38 | 8 | 16 | 83.58539 | 0.293828 | 0.1392917 | 1080.026 | 0 | 0 | 0 |  | Fe-Cr-Ni-Cu-Ta
3389 | 10 | 36 | 32 | 8 | 14 | 85.51956 | 0.2879454 | 0.1311386 | 994.8864 | 0 | 0 | 0 |  | Fe-Cr-Ni-Cu-Ta
3390 | 14 | 40 | 26 | 9 | 11 | 87.38736 | 0.2812888 | 0.1189763 | 861.4388 | 0 | 0 | 0 |  | Fe-Cr-Ni-Cu-Ta
3391 | 18 | 44 | 21 | 8 | 9 | 89.69547 | 0.2747716 | 0.1093017 | 765.0879 | 0 | 0 | 0 |  | Fe-Cr-Ni-Cu-Ta
3392 | 23 | 46 | 16 | 7 | 7 | 91.52242 | 0.2694219 | 0.09851401 | 656.7866 | 0 | 0 | 0 |  | Fe-Cr-Ni-Cu-Ta
3393 | 3 | 12 | 52 | 4 | 29 | 76.19803 | 0.318091 | 0.1715018 | 1435.679 | 0 | 0 | 0 |  | Fe-Cr-Ni-Cu-Ta
3394 | 4 | 16 | 46 | 8 | 27 | 76.72724 | 0.3145015 | 0.1657301 | 1359.688 | 0 | 0 | 0 |  | Fe-Cr-Ni-Cu-Ta
3395 | 6 | 21 | 39 | 10 | 24 | 78.28066 | 0.3087834 | 0.1574278 | 1265.886 | 0 | 0 | 0 |  | Fe-Cr-Ni-Cu-Ta
3396 | 9 | 25 | 34 | 12 | 21 | 79.56642 | 0.3035838 | 0.1501769 | 1181.005 | 0 | 0 | 0 |  | Fe-Cr-Ni-Cu-Ta
3397 | 13 | 28 | 29 | 13 | 17 | 81.07046 | 0.2978241 | 0.1395707 | 1059.201 | 0 | 0 | 0 |  | Fe-Cr-Ni-Cu-Ta
3398 | 17 | 31 | 24 | 14 | 14 | 82.46766 | 0.292479 | 0.1296515 | 949.0536 | 0 | 0 | 0 |  | Fe-Cr-Ni-Cu-Ta
3399 | 23 | 34 | 19 | 13 | 11 | 84.57041 | 0.2860665 | 0.1182079 | 831.437 | 0 | 0 | 0 |  | Fe-Cr-Ni-Cu-Ta
3400 | 29 | 36 | 15 | 12 | 8 | 86.38946 | 0.280365 | 0.1046267 | 693.1978 | 0 | 0 | 0 |  | Fe-Cr-Ni-Cu-Ta
3401 | 36 | 37 | 12 | 9 | 6 | 88.33564 | 0.2756986 | 0.09383004 | 591.9549 | 0 | 0 | 0 |  | Fe-Cr-Ni-Cu-Ta
3402 | 3 | 10 | 43 | 6 | 38 | 74.26912 | 0.3236923 | 0.1741913 | 1465.099 | 0 | 0 | 0 |  | Fe-Cr-Ni-Cu-Ta
3403 | 4 | 13 | 38 | 10 | 34 | 74.61082 | 0.3204632 | 0.1687207 | 1387.593 | 0 | 0 | 0 |  | Fe-Cr-Ni-Cu-Ta
3404 | 7 | 16 | 33 | 14 | 29 | 75.17516 | 0.3161373 | 0.1619996 | 1295.259 | 0 | 0 | 0 |  | Fe-Cr-Ni-Cu-Ta
3405 | 10 | 19 | 29 | 17 | 25 | 75.93183 | 0.3117605 | 0.1554462 | 1211.612 | 0 | 0 | 0 |  | Fe-Cr-Ni-Cu-Ta
3406 | 15 | 21 | 25 | 19 | 20 | 76.84979 | 0.3068654 | 0.1458392 | 1094.538 | 0 |  | 0 |  | Fe-Cr-Ni-Cu-Ta
3407 | 20 | 24 | 21 | 19 | 16 | 78.5799 | 0.3008093 | 0.1353404 | 981.8974 | 0 | 0 | 0 |  | Fe-Cr-Ni-Cu-Ta
3408 | 26 | 26 | 17 | 18 | 12 | 80.40609 | 0.2947451 | 0.1220935 | 843.7196 | 0 | 0 | 0 |  | Fe-Cr-Ni-Cu-Ta
3409 | 34 | 28 | 13 | 17 | 9 | 82.1362 | 0.2892704 | 0.1097098 | 720.101 | 0 | 0 | 0 |  | Fe-Cr-Ni-Cu-Ta
3410 | 43 | 28 | 11 | 12 | 6 | 84.53608 | 0.2838708 | 0.09440943 | 578.9412 | 0 | 0 | 0 |  | Fe-Cr-Ni-Cu-Ta
3411 | 3 | 8 | 35 | 9 | 45 | 72.44247 | 0.3282684 | 0.1709709 | 1414.859 | 0 | 0 | 0 |  | Fe-Cr-Ni-Cu-Ta
3412 | 5 | 10 | 31 | 14 | 39 | 72.37682 | 0.3254612 | 0.1679701 | 1358.342 | 0 | 0 | 0 |  | Fe-Cr-Ni-Cu-Ta
3413 | 8 | 12 | 27 | 19 | 33 | 72.39136 | 0.3221005 | 0.1633544 | 1283.166 | 0 | 0 | 0 |  | Fe-Cr-Ni-Cu-Ta
3414 | 12 | 14 | 24 | 22 | 28 | 72.90568 | 0.3181941 | 0.1580774 | 1211.391 | 0 | 0 | 0 |  | Fe-Cr-Ni-Cu-Ta
3415 | 17 | 16 | 20 | 24 | 23 | 73.72326 | 0.3136253 | 0.1501037 | 1114.468 | 0 | 0 | 0 |  | Fe-Cr-Ni-Cu-Ta
3416 | 22 | 18 | 17 | 25 | 18 | 74.84961 | 0.3084686 | 0.139669 | 996.3981 | 0 | 0 | 0 |  | Fe-Cr-Ni-Cu-Ta
3417 | 30 | 20 | 13 | 24 | 13 | 76.73456 | 0.3018434 | 0.125163 | 846.6544 | 0 | 0 | 0 |  | Fe-Cr-Ni-Cu-Ta
3418 | 38 | 20 | 11 | 22 | 9 | 78.16804 | 0.2971786 | 0.1098031 | 694.176 | 0 | 0 | 0 |  | Fe-Cr-Ni-Cu-Ta
3419 | 50 | 20 | 8 | 16 | 6 | 80.86018 | 0.2912726 | 0.09422718 | 557.6791 | 0 | 0 | 0 |  | Fe-Cr-Ni-Cu-Ta
3420 | 3 | 7 | 25 | 14 | 50 | 70.67733 | 0.3317061 | 0.1632984 | 1306.5 | 0 | 0 | 0 |  | Fe-Cr-Ni-Cu-Ta
3421 | 6 | 8 | 23 | 21 | 42 | 70.05168 | 0.329284 | 0.1647468 | 1290.017 | 0 | 0 | 0 |  | Fe-Cr-Ni-Cu-Ta
3422 | 9 | 9 | 20 | 26 | 36 | 69.69627 | 0.3269808 | 0.1623409 | 1238.373 | 0 | 0 | 0 |  | Fe-Cr-Ni-Cu-Ta
3423 | 13 | 11 | 18 | 28 | 29 | 70.4267 | 0.3224004 | 0.1568046 | 1165.322 | 0 | 0 | 0 |  | Fe-Cr-Ni-Cu-Ta
3424 | 18 | 12 | 16 | 30 | 24 | 70.89534 | 0.318819 | 0.1506811 | 1087.967 | 0 | 0 | 0 |  | Fe-Cr-Ni-Cu-Ta
3425 | 25 | 14 | 13 | 31 | 18 | 72.15084 | 0.3129692 | 0.13909 | 960.1065 | 0 | 0 | 0 |  | Fe-Cr-Ni-Cu-Ta
3426 | 32 | 15 | 10 | 30 | 13 | 73.5182 | 0.3076188 | 0.1247369 | 813.151 | 0 | 0 | 0 |  | Fe-Cr-Ni-Cu-Ta
3427 | 42 | 15 | 8 | 26 | 8 | 75.62263 | 0.3014302 | 0.1045922 | 624.5082 | 0 | 0 | 0 |  | Fe-Cr-Ni-Cu-Ta
3428 | 55 | 15 | 6 | 19 | 5 | 78.60995 | 0.2952025 | 0.0873634 | 482.145 | 0 | 0 | 0 |  | Fe-Cr-Ni-Cu-Ta
3429 | 3 | 7 | 17 | 21 | 52 | 69.08706 | 0.3335916 | 0.1578471 | 1219.832 | 0 | 0 | 0 |  | Fe-Cr-Ni-Cu-Ta
3430 | 6 | 7 | 16 | 28 | 43 | 68.13092 | 0.331883 | 0.1613392 | 1221.578 | 0 | 0 | 0 |  | Fe-Cr-Ni-Cu-Ta
3431 | 9 | 7 | 15 | 33 | 36 | 67.47103 | 0.3301727 | 0.1605615 | 1183.376 | 0 | 0 | 0 |  | Fe-Cr-Ni-Cu-Ta
3432 | 14 | 8 | 13 | 36 | 30 | 67.6801 | 0.326842 | 0.1567437 | 1126.511 | 0 | 0 | 0 |  | Fe-Cr-Ni-Cu-Ta
3433 | 19 | 9 | 11 | 38 | 24 | 68.07923 | 0.3230974 | 0.149506 | 1037.059 | 0 | 0 | 0 |  | Fe-Cr-Ni-Cu-Ta
3434 | 25 | 10 | 9 | 38 | 18 | 69.00258 | 0.3183493 | 0.1380333 | 913.3684 | 0 | 0 | 0 |  | Fe-Cr-Ni-Cu-Ta
3435 | 33 | 11 | 7 | 37 | 12 | 70.43667 | 0.3124099 | 0.1207181 | 742.5179 | 0 | 0 | 0 |  | Fe-Cr-Ni-Cu-Ta
3436 | 44 | 12 | 5 | 32 | 7 | 73.13852 | 0.3049246 | 0.09867478 | 551.1018 | 0 | 0 | 0 |  | Fe-Cr-Ni-Cu-Ta
3437 | 57 | 12 | 4 | 23 | 4 | 76.63745 | 0.2980411 | 0.0792629 | 401.9105 | 0 | 0 | 0 |  | Fe-Cr-Ni-Cu-Ta
3438 | 6 | 5 | 10 | 37 | 42 | 65.58581 | 0.3351287 | 0.1583476 | 1146.419 | 0 | 0 | 0 |  | Fe-Cr-Ni-Cu-Ta
3439 | 9 | 5 | 10 | 41 | 35 | 65.07137 | 0.3333282 | 0.1578662 | 1114.911 | 0 | 0 | 0 |  | Fe-Cr-Ni-Cu-Ta
3440 | 13 | 6 | 9 | 44 | 28 | 65.12931 | 0.3300134 | 0.1529397 | 1044.29 | 0 | 0 | 0 |  | Fe-Cr-Ni-Cu-Ta
3441 | 18 | 7 | 8 | 45 | 22 | 65.70118 | 0.3260402 | 0.1449962 | 954.2189 | 0 | 0 | 0 |  | Fe-Cr-Ni-Cu-Ta
3442 | 25 | 8 | 6 | 45 | 16 | 66.67858 | 0.3210187 | 0.1320641 | 822.7167 | 0 | 0 | 0 |  | Fe-Cr-Ni-Cu-Ta
3443 | 32 | 9 | 5 | 43 | 11 | 68.19163 | 0.3155456 | 0.1162544 | 677.8694 | 0 | 0 | 0 |  | Fe-Cr-Ni-Cu-Ta
3444 | 43 | 11 | 3 | 38 | 6 | 71.23679 | 0.3070689 | 0.0920916 | 479.8161 | 0 | 0 | 0 |  | Fe-Cr-Ni-Cu-Ta
3445 | 9 | 3 | 6 | 50 | 32 | 62.48341 | 0.3362102 | 0.1547044 | 1035.19 | 0 | 0 | 0 |  | Fe-Cr-Ni-Cu-Ta
3446 | 13 | 4 | 6 | 52 | 25 | 62.6897 | 0.3326881 | 0.148417 | 956.4028 | 0 | 0 | 0 |  | Fe-Cr-Ni-Cu-Ta
3447 | 18 | 5 | 5 | 53 | 19 | 63.19339 | 0.3287036 | 0.1382951 | 849.2474 | 0 | 0 | 0 |  | Fe-Cr-Ni-Cu-Ta
3448 | 23 | 6 | 4 | 53 | 13 | 63.88461 | 0.3241504 | 0.1222145 | 694.6476 | 0 | 0 | 0 |  | Fe-Cr-Ni-Cu-Ta
3449 | 30 | 8 | 4 | 50 | 8 | 66.06412 | 0.3171898 | 0.1023571 | 532.4228 | 0 | 0 | 0 |  | Fe-Cr-Ni-Cu-Ta
3450 | 33 | 5 | 47 | 3 | 12 | 77.42423 | 0.3102481 | 0.1327803 | 954.5089 | 1 | 0 | 0 |  | Fe-Cr-Ni-Cu-Ta
3451 | 39 | 5 | 40 | 5 | 11 | 77.30507 | 0.3089511 | 0.1271705 | 888.4376 | 1 | 0 | 0 |  | Fe-Cr-Ni-Cu-Ta
3452 | 44 | 4 | 34 | 7 | 10 | 76.78671 | 0.3087314 | 0.1216586 | 822.3198 | 1 | 0 | 0 |  | Fe-Cr-Ni-Cu-Ta
3453 | 49 | 4 | 27 | 11 | 9 | 76.0608 | 0.3081146 | 0.1154997 | 748.2349 | 0 | 0 | 0 |  | Fe-Cr-Ni-Cu-Ta
3454 | 53 | 3 | 22 | 14 | 7 | 75.30512 | 0.3077315 | 0.1037973 | 623.4855 | 0 | 0 | 0 |  | Fe-Cr-Ni-Cu-Ta
3455 | 21 | 6 | 51 | 3 | 19 | 76.37802 | 0.3152154 | 0.1559389 | 1224.476 | 1 | 0 | 0 |  | Fe-Cr-Ni-Cu-Ta
3456 | 27 | 7 | 44 | 5 | 17 | 76.70625 | 0.3126298 | 0.1485227 | 1133.912 | 0 | 0 | 0 |  | Fe-Cr-Ni-Cu-Ta
3457 | 32 | 8 | 38 | 7 | 16 | 76.873 | 0.3107144 | 0.1439425 | 1077.952 | 0 | 0 | 0 |  | Fe-Cr-Ni-Cu-Ta
3458 | 36 | 8 | 32 | 10 | 14 | 76.50506 | 0.3094953 | 0.1362122 | 980.4469 | 0 | 0 | 0 |  | Fe-Cr-Ni-Cu-Ta
3459 | 40 | 9 | 26 | 14 | 11 | 76.31684 | 0.3069702 | 0.1235617 | 833.1216 | 0 | 0 | 0 |  | Fe-Cr-Ni-Cu-Ta
3460 | 44 | 8 | 21 | 18 | 9 | 75.30687 | 0.3068659 | 0.1135664 | 717.6221 | 0 | 0 | 0 |  | Fe-Cr-Ni-Cu-Ta
3461 | 46 | 7 | 16 | 23 | 7 | 73.88093 | 0.3073469 | 0.1019025 | 590.881 | 0 | 0 | 0 |  | Fe-Cr-Ni-Cu-Ta
3462 | 12 | 4 | 52 | 3 | 29 | 74.31361 | 0.3229202 | 0.1742027 | 1446.386 | 0 | 0 | 0 |  | Fe-Cr-Ni-Cu-Ta
3463 | 16 | 8 | 46 | 4 | 27 | 75.72893 | 0.3182186 | 0.1684492 | 1386.316 | 0 | 0 | 0 |  | Fe-Cr-Ni-Cu-Ta
3464 | 21 | 10 | 39 | 6 | 24 | 76.41172 | 0.3147109 | 0.161251 | 1296.654 | 0 | 0 | 0 |  | Fe-Cr-Ni-Cu-Ta
3465 | 25 | 12 | 34 | 9 | 21 | 76.80675 | 0.3114392 | 0.1538499 | 1200.95 | 0 | 0 | 0 |  | Fe-Cr-Ni-Cu-Ta
3466 | 28 | 13 | 29 | 13 | 17 | 76.68982 | 0.3087253 | 0.143096 | 1061.644 | 0 | 0 | 0 |  | Fe-Cr-Ni-Cu-Ta
3467 | 31 | 14 | 24 | 17 | 14 | 76.45681 | 0.3064197 | 0.1328478 | 935.4051 | 0 | 0 | 0 |  | Fe-Cr-Ni-Cu-Ta
3468 | 34 | 13 | 19 | 23 | 11 | 74.9811 | 0.3063808 | 0.1207262 | 785.9048 | 0 | 0 | 0 |  | Fe-Cr-Ni-Cu-Ta
3469 | 36 | 12 | 15 | 29 | 8 | 73.41521 | 0.3065534 | 0.1060398 | 623.5546 | 0 | 0 | 0 |  | Fe-Cr-Ni-Cu-Ta
3470 | 37 | 9 | 12 | 36 | 6 | 70.67453 | 0.3098927 | 0.09392835 | 493.7109 | 0 | 0 | 0 |  | Fe-Cr-Ni-Cu-Ta
3471 | 10 | 6 | 43 | 3 | 38 | 74.08207 | 0.3250228 | 0.1762438 | 1491.901 | 0 | 0 | 0 |  | Fe-Cr-Ni-Cu-Ta
3472 | 13 | 10 | 38 | 4 | 34 | 75.55306 | 0.3200709 | 0.1712215 | 1437.242 | 0 | 0 | 0 |  | Fe-Cr-Ni-Cu-Ta
3473 | 16 | 14 | 33 | 7 | 29 | 76.70904 | 0.314717 | 0.1641944 | 1347.402 | 0 | 0 | 0 |  | Fe-Cr-Ni-Cu-Ta
3474 | 19 | 17 | 29 | 10 | 25 | 77.48113 | 0.310355 | 0.157219 | 1256.828 | 0 | 0 | 0 |  | Fe-Cr-Ni-Cu-Ta
3475 | 21 | 19 | 25 | 15 | 20 | 77.51172 | 0.3066694 | 0.1470021 | 1118.357 | 0 |  | 0 |  | Fe-Cr-Ni-Cu-Ta
3476 | 24 | 19 | 21 | 20 | 16 | 76.80393 | 0.304919 | 0.1364165 | 978.1997 | 0 | 0 | 0 |  | Fe-Cr-Ni-Cu-Ta
3477 | 26 | 18 | 17 | 26 | 12 | 75.39849 | 0.30434 | 0.1228152 | 809.0938 | 0 | 0 | 0 |  | Fe-Cr-Ni-Cu-Ta
3478 | 28 | 17 | 13 | 34 | 9 | 73.33972 | 0.3051103 | 0.109196 | 650.4463 | 0 | 0 | 0 |  | Fe-Cr-Ni-Cu-Ta
3479 | 28 | 12 | 11 | 43 | 6 | 69.3542 | 0.3105225 | 0.0927617 | 472.946 | 0 | 0 | 0 |  | Fe-Cr-Ni-Cu-Ta
3480 | 8 | 9 | 35 | 3 | 45 | 74.32171 | 0.3254904 | 0.1715771 | 1453.76 | 0 | 0 | 0 |  | Fe-Cr-Ni-Cu-Ta
3481 | 10 | 14 | 31 | 5 | 39 | 75.9466 | 0.3195817 | 0.168282 | 1416.731 | 0 | 0 | 0 |  | Fe-Cr-Ni-Cu-Ta
3482 | 12 | 19 | 27 | 8 | 33 | 77.44984 | 0.3132802 | 0.1628892 | 1348.618 | 0 | 0 | 0 |  | Fe-Cr-Ni-Cu-Ta
3483 | 14 | 22 | 24 | 12 | 28 | 78.02866 | 0.3088792 | 0.1568552 | 1263.33 | 0 | 0 | 0 |  | Fe-Cr-Ni-Cu-Ta
3484 | 16 | 24 | 20 | 17 | 23 | 78.07394 | 0.3051927 | 0.1486462 | 1147.77 | 0 | 0 | 0 |  | Fe-Cr-Ni-Cu-Ta
3485 | 18 | 25 | 17 | 22 | 18 | 77.79309 | 0.3021052 | 0.138175 | 1008.314 | 0 | 0 | 0 |  | Fe-Cr-Ni-Cu-Ta
3486 | 20 | 24 | 13 | 30 | 13 | 76.01106 | 0.3013348 | 0.1233905 | 817.8045 | 0 | 0 | 0 |  | Fe-Cr-Ni-Cu-Ta
3487 | 20 | 22 | 11 | 38 | 9 | 73.58257 | 0.3025967 | 0.1074288 | 632.2638 | 0 | 0 | 0 |  | Fe-Cr-Ni-Cu-Ta
3488 | 20 | 16 | 8 | 50 | 6 | 68.45687 | 0.3098803 | 0.09095725 | 449.6538 | 0 | 0 | 0 |  | Fe-Cr-Ni-Cu-Ta
3489 | 7 | 14 | 25 | 3 | 50 | 75.31054 | 0.3237151 | 0.16247 | 1364.695 | 0 | 0 | 0 |  | Fe-Cr-Ni-Cu-Ta
3490 | 8 | 21 | 23 | 6 | 42 | 77.43671 | 0.3158401 | 0.1615092 | 1355.558 | 0 | 0 | 0 |  | Fe-Cr-Ni-Cu-Ta
3491 | 9 | 26 | 20 | 9 | 36 | 78.90602 | 0.3097015 | 0.1580829 | 1311.13 | 0 | 0 | 0 |  | Fe-Cr-Ni-Cu-Ta
3492 | 11 | 28 | 18 | 13 | 29 | 79.47145 | 0.3049499 | 0.1532772 | 1236.091 | 0 | 0 | 0 |  | Fe-Cr-Ni-Cu-Ta
3493 | 12 | 30 | 16 | 18 | 24 | 79.48067 | 0.3013826 | 0.1464707 | 1136.67 | 0 | 0 | 0 |  | Fe-Cr-Ni-Cu-Ta
3494 | 14 | 31 | 13 | 25 | 18 | 78.82046 | 0.2980789 | 0.1347808 | 976.0334 | 0 | 0 | 0 |  | Fe-Cr-Ni-Cu-Ta
3495 | 15 | 30 | 10 | 32 | 13 | 77.3107 | 0.296929 | 0.1208367 | 798.9777 | 0 | 0 | 0 |  | Fe-Cr-Ni-Cu-Ta
3496 | 15 | 26 | 8 | 42 | 8 | 73.73872 | 0.2996855 | 0.100904 | 569.1241 | 0 | 0 | 0 |  | Fe-Cr-Ni-Cu-Ta
3497 | 15 | 19 | 6 | 55 | 5 | 67.97541 | 0.308463 | 0.08320866 | 383.2217 | 0 | 0 | 0 |  | Fe-Cr-Ni-Cu-Ta
3498 | 7 | 21 | 17 | 3 | 52 | 77.12652 | 0.3192756 | 0.1546964 | 1291.736 | 0 | 0 | 0 |  | Fe-Cr-Ni-Cu-Ta
3499 | 7 | 28 | 16 | 6 | 43 | 79.36437 | 0.3110443 | 0.1564288 | 1313.433 | 0 | 0 | 0 |  | Fe-Cr-Ni-Cu-Ta
3500 | 7 | 33 | 15 | 9 | 36 | 80.96587 | 0.3044019 | 0.1546698 | 1287.312 | 0 | 0 | 0 |  | Fe-Cr-Ni-Cu-Ta
3501 | 8 | 36 | 13 | 14 | 30 | 81.43469 | 0.2996442 | 0.1500516 | 1214.302 | 0 | 0 | 0 |  | Fe-Cr-Ni-Cu-Ta
3502 | 9 | 38 | 11 | 19 | 24 | 81.66133 | 0.2952055 | 0.1428288 | 1109.772 | 0 | 0 | 0 |  | Fe-Cr-Ni-Cu-Ta
3503 | 10 | 38 | 9 | 25 | 18 | 81.02469 | 0.2921548 | 0.1320827 | 961.5857 | 0 | 0 | 0 |  | Fe-Cr-Ni-Cu-Ta
3504 | 11 | 37 | 7 | 33 | 12 | 79.41619 | 0.2903524 | 0.115285 | 752.4744 | 0 | 0 | 0 |  | Fe-Cr-Ni-Cu-Ta
3505 | 12 | 32 | 5 | 44 | 7 | 75.31888 | 0.2939756 | 0.0938929 | 512.5333 | 0 | 0 | 0 |  | Fe-Cr-Ni-Cu-Ta
3506 | 12 | 23 | 4 | 57 | 4 | 68.78584 | 0.3046492 | 0.07481417 | 322.7072 | 0 | 0 | 0 |  | Fe-Cr-Ni-Cu-Ta
3507 | 5 | 37 | 10 | 6 | 42 | 82.06405 | 0.3039731 | 0.1493307 | 1250.395 | 0 | 0 | 0 |  | Fe-Cr-Ni-Cu-Ta
3508 | 5 | 41 | 10 | 9 | 35 | 83.47298 | 0.2977312 | 0.1484672 | 1232.411 | 0 | 0 | 0 |  | Fe-Cr-Ni-Cu-Ta
3509 | 6 | 44 | 9 | 13 | 28 | 84.47326 | 0.2916873 | 0.1439009 | 1163.166 | 0 | 0 | 0 |  | Fe-Cr-Ni-Cu-Ta
3510 | 7 | 45 | 8 | 18 | 22 | 84.47936 | 0.2876434 | 0.1366561 | 1056.638 | 0 | 0 | 0 |  | Fe-Cr-Ni-Cu-Ta
3511 | 8 | 45 | 6 | 25 | 16 | 83.6191 | 0.2845028 | 0.1243959 | 890.9066 | 0 | 0 | 0 |  | Fe-Cr-Ni-Cu-Ta
3512 | 9 | 43 | 5 | 32 | 11 | 81.84973 | 0.283808 | 0.1097134 | 709.7788 | 0 | 0 | 0 |  | Fe-Cr-Ni-Cu-Ta
3513 | 11 | 38 | 3 | 43 | 6 | 77.82238 | 0.2871369 | 0.08671007 | 461.6771 | 0 | 0 | 0 |  | Fe-Cr-Ni-Cu-Ta
3514 | 3 | 50 | 6 | 9 | 32 | 86.63891 | 0.2889023 | 0.1419116 | 1171.574 | 0 | 0 | 0 |  | Fe-Cr-Ni-Cu-Ta
3515 | 4 | 52 | 6 | 13 | 25 | 87.46366 | 0.2831104 | 0.1368471 | 1094.46 | 0 | 0 | 0 |  | Fe-Cr-Ni-Cu-Ta
3516 | 5 | 53 | 5 | 18 | 19 | 87.58115 | 0.2785232 | 0.1278791 | 970.0982 | 0 | 0 | 0 |  | Fe-Cr-Ni-Cu-Ta
3517 | 6 | 53 | 4 | 23 | 13 | 87.47335 | 0.2740299 | 0.11378 | 794.6781 | 0 | 0 | 0 |  | Fe-Cr-Ni-Cu-Ta
3518 | 8 | 50 | 4 | 30 | 8 | 85.36326 | 0.2740012 | 0.09595604 | 588.583 | 0 | 0 | 0 |  | Fe-Cr-Ni-Cu-Ta
3519 | 3 | 5 | 47 | 33 | 12 | 67.72626 | 0.3236598 | 0.1317099 | 828.2247 | 1 | 0 | 0 |  | Fe-Cr-Ni-Cu-Ta
3520 | 5 | 5 | 40 | 39 | 11 | 66.30848 | 0.3243357 | 0.1253451 | 748.4191 | 1 | 0 | 0 |  | Fe-Cr-Ni-Cu-Ta
3521 | 7 | 4 | 34 | 44 | 10 | 64.69721 | 0.3258895 | 0.119187 | 673.4 | 1 | 0 | 0 |  | Fe-Cr-Ni-Cu-Ta
3522 | 11 | 4 | 27 | 49 | 9 | 63.75877 | 0.3257954 | 0.112584 | 604.0057 | 1 | 0 | 0 |  | Fe-Cr-Ni-Cu-Ta
3523 | 14 | 3 | 22 | 53 | 7 | 62.46782 | 0.3264579 | 0.1007436 | 492.2238 | 0 | 0 | 0 |  | Fe-Cr-Ni-Cu-Ta
3524 | 3 | 6 | 51 | 21 | 19 | 70.75756 | 0.3228507 | 0.1549812 | 1129.905 | 1 | 0 | 0 |  | Fe-Cr-Ni-Cu-Ta
3525 | 5 | 7 | 44 | 27 | 17 | 69.7912 | 0.3220927 | 0.147075 | 1022.69 | 1 | 0 | 0 |  | Fe-Cr-Ni-Cu-Ta
3526 | 7 | 8 | 38 | 32 | 16 | 69.07336 | 0.3214517 | 0.1420573 | 955.7261 | 0 |  | 0 |  | Fe-Cr-Ni-Cu-Ta
3527 | 10 | 8 | 32 | 36 | 14 | 68.26181 | 0.3209525 | 0.1339407 | 857.9607 | 0 |  | 0 |  | Fe-Cr-Ni-Cu-Ta
3528 | 14 | 9 | 26 | 40 | 11 | 67.96494 | 0.3186593 | 0.1211719 | 723.3503 | 0 |  | 0 |  | Fe-Cr-Ni-Cu-Ta
3529 | 18 | 8 | 21 | 44 | 9 | 66.89806 | 0.3188077 | 0.1111627 | 618.3717 | 0 | 0 | 0 |  | Fe-Cr-Ni-Cu-Ta
3530 | 23 | 7 | 16 | 46 | 7 | 66.3173 | 0.318242 | 0.09975205 | 512.9387 | 0 | 0 | 0 |  | Fe-Cr-Ni-Cu-Ta
3531 | 3 | 4 | 52 | 12 | 29 | 71.64836 | 0.3265322 | 0.1733195 | 1388.927 | 0 | 0 | 0 |  | Fe-Cr-Ni-Cu-Ta
3532 | 4 | 8 | 46 | 16 | 27 | 72.17515 | 0.3230071 | 0.1672133 | 1313.052 | 0 | 0 | 0 |  | Fe-Cr-Ni-Cu-Ta
3533 | 6 | 10 | 39 | 21 | 24 | 71.87459 | 0.3208382 | 0.1595053 | 1206.918 | 0 | 0 | 0 |  | Fe-Cr-Ni-Cu-Ta
3534 | 9 | 12 | 34 | 25 | 21 | 71.94474 | 0.3180159 | 0.1520933 | 1112.115 | 0 | 0 | 0 |  | Fe-Cr-Ni-Cu-Ta
3535 | 13 | 13 | 29 | 28 | 17 | 72.00294 | 0.3150932 | 0.1413815 | 983.5957 | 0 |  | 0 |  | Fe-Cr-Ni-Cu-Ta
3536 | 17 | 14 | 24 | 31 | 14 | 72.02241 | 0.312473 | 0.1312279 | 868.3954 | 0 | 0 | 0 |  | Fe-Cr-Ni-Cu-Ta
3537 | 23 | 13 | 19 | 34 | 11 | 71.45382 | 0.3112669 | 0.1194987 | 739.0711 | 0 | 0 | 0 |  | Fe-Cr-Ni-Cu-Ta
3538 | 29 | 12 | 15 | 36 | 8 | 71.14079 | 0.3097476 | 0.1053241 | 598.3505 | 0 | 0 | 0 |  | Fe-Cr-Ni-Cu-Ta
3539 | 36 | 9 | 12 | 37 | 6 | 70.34742 | 0.3103625 | 0.09383727 | 490.653 | 0 | 0 | 0 |  | Fe-Cr-Ni-Cu-Ta
3540 | 3 | 6 | 43 | 10 | 38 | 72.10845 | 0.3276848 | 0.1752773 | 1444.639 | 0 | 0 | 0 |  | Fe-Cr-Ni-Cu-Ta
3541 | 4 | 10 | 38 | 13 | 34 | 72.94446 | 0.3235641 | 0.1697229 | 1375.053 | 0 | 0 | 0 |  | Fe-Cr-Ni-Cu-Ta
3542 | 7 | 14 | 33 | 16 | 29 | 74.03533 | 0.3182752 | 0.1626458 | 1287.335 | 0 | 0 | 0 |  | Fe-Cr-Ni-Cu-Ta
3543 | 10 | 17 | 29 | 19 | 25 | 74.77772 | 0.3139397 | 0.1558178 | 1201.481 | 0 | 0 | 0 |  | Fe-Cr-Ni-Cu-Ta
3544 | 15 | 19 | 25 | 21 | 20 | 75.6638 | 0.3091184 | 0.1461224 | 1084.479 | 0 | 0 | 0 |  | Fe-Cr-Ni-Cu-Ta
3545 | 20 | 19 | 21 | 24 | 16 | 75.5486 | 0.3065959 | 0.135863 | 957.6684 | 0 | 0 | 0 |  | Fe-Cr-Ni-Cu-Ta
3546 | 26 | 18 | 17 | 26 | 12 | 75.39849 | 0.30434 | 0.122688 | 807.8799 | 0 | 0 | 0 |  | Fe-Cr-Ni-Cu-Ta
3547 | 34 | 17 | 13 | 28 | 9 | 75.26458 | 0.3024679 | 0.1100189 | 674.4796 | 0 | 0 | 0 |  | Fe-Cr-Ni-Cu-Ta
3548 | 43 | 12 | 11 | 28 | 6 | 74.26944 | 0.3035633 | 0.09419823 | 518.9656 | 0 | 0 | 0 |  | Fe-Cr-Ni-Cu-Ta
3549 | 3 | 9 | 35 | 8 | 45 | 72.96221 | 0.3273101 | 0.1706691 | 1419.135 | 0 | 0 | 0 |  | Fe-Cr-Ni-Cu-Ta
3550 | 5 | 14 | 31 | 10 | 39 | 74.53514 | 0.3214508 | 0.16716 | 1379.923 | 0 | 0 | 0 |  | Fe-Cr-Ni-Cu-Ta
3551 | 8 | 19 | 27 | 12 | 33 | 76.28596 | 0.3148043 | 0.1619464 | 1319.499 | 0 | 0 | 0 |  | Fe-Cr-Ni-Cu-Ta
3552 | 12 | 22 | 24 | 14 | 28 | 77.43701 | 0.3096504 | 0.1564871 | 1250.522 | 0 | 0 | 0 |  | Fe-Cr-Ni-Cu-Ta
3553 | 17 | 24 | 20 | 16 | 23 | 78.37714 | 0.3047981 | 0.1488223 | 1153.761 | 0 | 0 | 0 |  | Fe-Cr-Ni-Cu-Ta
3554 | 22 | 25 | 17 | 18 | 18 | 79.03695 | 0.3004837 | 0.1388315 | 1030.102 | 0 | 0 | 0 |  | Fe-Cr-Ni-Cu-Ta
3555 | 30 | 24 | 13 | 20 | 13 | 79.19583 | 0.297131 | 0.1248747 | 864.8123 | 0 | 0 | 0 |  | Fe-Cr-Ni-Cu-Ta
3556 | 38 | 22 | 11 | 20 | 9 | 79.42784 | 0.2947636 | 0.109751 | 702.5476 | 0 | 0 | 0 |  | Fe-Cr-Ni-Cu-Ta
3557 | 50 | 16 | 8 | 20 | 6 | 78.29808 | 0.2961725 | 0.09413498 | 542.4571 | 0 | 0 | 0 |  | Fe-Cr-Ni-Cu-Ta
3558 | 3 | 14 | 25 | 7 | 50 | 74.24231 | 0.3251285 | 0.1613418 | 1334.05 | 0 | 0 | 0 |  | Fe-Cr-Ni-Cu-Ta
3559 | 6 | 21 | 23 | 8 | 42 | 76.88513 | 0.3165572 | 0.1610611 | 1341.662 | 0 | 0 | 0 |  | Fe-Cr-Ni-Cu-Ta
3560 | 9 | 26 | 20 | 9 | 36 | 78.90602 | 0.3097015 | 0.1580829 | 1311.13 | 0 | 0 | 0 |  | Fe-Cr-Ni-Cu-Ta
3561 | 13 | 28 | 18 | 11 | 29 | 80.06541 | 0.3041914 | 0.1534839 | 1246.733 | 0 | 0 | 0 |  | Fe-Cr-Ni-Cu-Ta
3562 | 18 | 30 | 16 | 12 | 24 | 81.29305 | 0.299076 | 0.1476515 | 1173.343 | 0 | 0 | 0 |  | Fe-Cr-Ni-Cu-Ta
3563 | 25 | 31 | 13 | 14 | 18 | 82.21479 | 0.2937497 | 0.1369588 | 1037.972 | 0 | 0 | 0 |  | Fe-Cr-Ni-Cu-Ta
3564 | 32 | 30 | 10 | 15 | 13 | 82.73768 | 0.2899505 | 0.1236293 | 879.8591 | 0 | 0 | 0 |  | Fe-Cr-Ni-Cu-Ta
3565 | 42 | 26 | 8 | 15 | 8 | 82.65253 | 0.28795 | 0.10444 | 669.0828 | 0 | 0 | 0 |  | Fe-Cr-Ni-Cu-Ta
3566 | 55 | 19 | 6 | 15 | 5 | 81.18546 | 0.2902808 | 0.0875345 | 496.6128 | 0 | 0 | 0 |  | Fe-Cr-Ni-Cu-Ta
3567 | 3 | 21 | 17 | 7 | 52 | 76.07693 | 0.3206419 | 0.1537866 | 1265.264 | 0 | 0 | 0 |  | Fe-Cr-Ni-Cu-Ta
3568 | 6 | 28 | 16 | 7 | 43 | 79.08987 | 0.3113943 | 0.156203 | 1306.698 | 0 | 0 | 0 |  | Fe-Cr-Ni-Cu-Ta
3569 | 9 | 33 | 15 | 7 | 36 | 81.5351 | 0.3036879 | 0.1551171 | 1300.688 | 0 | 0 | 0 |  | Fe-Cr-Ni-Cu-Ta
3570 | 14 | 36 | 13 | 8 | 30 | 83.18011 | 0.2974717 | 0.1515979 | 1255.69 | 0 | 0 | 0 |  | Fe-Cr-Ni-Cu-Ta
3571 | 19 | 38 | 11 | 9 | 24 | 84.66114 | 0.2914952 | 0.1451838 | 1173.386 | 0 | 0 | 0 |  | Fe-Cr-Ni-Cu-Ta
3572 | 25 | 38 | 9 | 10 | 18 | 85.70683 | 0.286363 | 0.1350888 | 1045.265 | 0 | 0 | 0 |  | Fe-Cr-Ni-Cu-Ta
3573 | 33 | 37 | 7 | 11 | 12 | 86.50013 | 0.2815302 | 0.1192526 | 855.9834 | 0 | 0 | 0 |  | Fe-Cr-Ni-Cu-Ta
3574 | 44 | 32 | 5 | 12 | 7 | 85.86625 | 0.2804503 | 0.09869342 | 627.2879 | 0 | 0 | 0 |  | Fe-Cr-Ni-Cu-Ta
3575 | 57 | 23 | 4 | 12 | 4 | 83.76035 | 0.2844095 | 0.07993738 | 438.8333 | 0 | 0 | 0 |  | Fe-Cr-Ni-Cu-Ta
3576 | 6 | 37 | 10 | 5 | 42 | 82.34036 | 0.3036305 | 0.1495889 | 1257.205 | 0 | 0 | 0 |  | Fe-Cr-Ni-Cu-Ta
3577 | 9 | 41 | 10 | 5 | 35 | 84.61921 | 0.2963324 | 0.1494619 | 1259.274 | 0 | 0 | 0 |  | Fe-Cr-Ni-Cu-Ta
3578 | 13 | 44 | 9 | 6 | 28 | 86.55395 | 0.2891806 | 0.1455784 | 1208.373 | 0 | 0 | 0 |  | Fe-Cr-Ni-Cu-Ta
3579 | 18 | 45 | 8 | 7 | 22 | 87.85346 | 0.2835999 | 0.1391598 | 1123.169 | 0 | 0 | 0 |  | Fe-Cr-Ni-Cu-Ta
3580 | 25 | 45 | 6 | 8 | 16 | 88.99895 | 0.2780566 | 0.1280131 | 982.7031 | 0 | 0 | 0 |  | Fe-Cr-Ni-Cu-Ta
3581 | 32 | 43 | 5 | 9 | 11 | 89.31937 | 0.2747755 | 0.1141309 | 815.637 | 0 | 0 | 0 |  | Fe-Cr-Ni-Cu-Ta
3582 | 43 | 38 | 3 | 11 | 6 | 88.35947 | 0.2740058 | 0.09204401 | 571.8083 | 0 | 0 | 0 |  | Fe-Cr-Ni-Cu-Ta
3583 | 9 | 50 | 6 | 3 | 32 | 88.38956 | 0.286839 | 0.1435113 | 1211.584 | 0 | 0 | 0 |  | Fe-Cr-Ni-Cu-Ta
3584 | 13 | 52 | 6 | 4 | 25 | 90.1895 | 0.2799383 | 0.1391172 | 1151.39 | 0 | 0 | 0 |  | Fe-Cr-Ni-Cu-Ta
3585 | 18 | 53 | 5 | 5 | 19 | 91.64693 | 0.2738295 | 0.1309847 | 1045.804 | 0 | 0 | 0 |  | Fe-Cr-Ni-Cu-Ta
3586 | 23 | 53 | 4 | 6 | 13 | 93.01982 | 0.2676727 | 0.1173146 | 878.8473 | 0 | 0 | 0 |  | Fe-Cr-Ni-Cu-Ta
3587 | 30 | 50 | 4 | 8 | 8 | 92.6632 | 0.2655173 | 0.1002752 | 678.8473 | 0 | 0 | 0 |  | Fe-Cr-Ni-Cu-Ta
3588 | 5 | 33 | 47 | 3 | 12 | 85.9531 | 0.289393 | 0.1299982 | 986.2675 | 0 | 0 | 0 |  | Fe-Cr-Ni-Cu-Ta
3589 | 5 | 39 | 40 | 5 | 11 | 87.72162 | 0.2833039 | 0.1231457 | 915.1744 | 0 | 0 | 0 |  | Fe-Cr-Ni-Cu-Ta
3590 | 4 | 44 | 34 | 7 | 10 | 89.22722 | 0.2778973 | 0.1162971 | 843.2961 | 0 | 0 | 0 |  | Fe-Cr-Ni-Cu-Ta
3591 | 4 | 49 | 27 | 11 | 9 | 89.98368 | 0.2732174 | 0.109027 | 761.7801 | 0 | 0 | 0 |  | Fe-Cr-Ni-Cu-Ta
3592 | 3 | 53 | 22 | 14 | 7 | 91.11082 | 0.2677025 | 0.09708754 | 636.09 | 0 | 0 | 0 |  | Fe-Cr-Ni-Cu-Ta
3593 | 6 | 21 | 51 | 3 | 19 | 80.73524 | 0.3046648 | 0.1527428 | 1230.354 | 0 | 0 | 0 |  | Fe-Cr-Ni-Cu-Ta
3594 | 7 | 27 | 44 | 5 | 17 | 82.58487 | 0.29828 | 0.1446247 | 1141.647 | 0 | 0 | 0 |  | Fe-Cr-Ni-Cu-Ta
3595 | 8 | 32 | 38 | 7 | 16 | 83.90285 | 0.2934382 | 0.1394003 | 1085.013 | 0 | 0 | 0 |  | Fe-Cr-Ni-Cu-Ta
3596 | 8 | 36 | 32 | 10 | 14 | 84.87222 | 0.288729 | 0.1308733 | 985.0707 | 0 | 0 | 0 |  | Fe-Cr-Ni-Cu-Ta
3597 | 9 | 40 | 26 | 14 | 11 | 85.74344 | 0.2832518 | 0.1182607 | 838.9706 | 0 | 0 | 0 |  | Fe-Cr-Ni-Cu-Ta
3598 | 8 | 44 | 21 | 18 | 9 | 86.37169 | 0.2786777 | 0.107774 | 723.386 | 0 | 0 | 0 |  | Fe-Cr-Ni-Cu-Ta
3599 | 7 | 46 | 16 | 23 | 7 | 86.09869 | 0.2757407 | 0.09596983 | 596.0876 | 0 | 0 | 0 |  | Fe-Cr-Ni-Cu-Ta
3600 | 4 | 12 | 52 | 3 | 29 | 76.49581 | 0.3177008 | 0.1716513 | 1442.493 | 0 | 0 | 0 |  | Fe-Cr-Ni-Cu-Ta
3601 | 8 | 16 | 46 | 4 | 27 | 77.91836 | 0.3129502 | 0.1663394 | 1385.842 | 0 | 0 | 0 |  | Fe-Cr-Ni-Cu-Ta
3602 | 10 | 21 | 39 | 6 | 24 | 79.49994 | 0.3072152 | 0.1580708 | 1291.09 | 0 | 0 | 0 |  | Fe-Cr-Ni-Cu-Ta
3603 | 12 | 25 | 34 | 9 | 21 | 80.48646 | 0.3024108 | 0.1506273 | 1198.493 | 0 | 0 | 0 |  | Fe-Cr-Ni-Cu-Ta
3604 | 13 | 28 | 29 | 13 | 17 | 81.07046 | 0.2978241 | 0.1395707 | 1059.201 | 0 | 0 | 0 |  | Fe-Cr-Ni-Cu-Ta
3605 | 14 | 31 | 24 | 17 | 14 | 81.50538 | 0.2936865 | 0.129213 | 934.2289 | 0 | 0 | 0 |  | Fe-Cr-Ni-Cu-Ta
3606 | 13 | 34 | 19 | 23 | 11 | 81.31242 | 0.2901193 | 0.1167345 | 786.9009 | 0 | 0 | 0 |  | Fe-Cr-Ni-Cu-Ta
3607 | 12 | 36 | 15 | 29 | 8 | 80.76235 | 0.2873248 | 0.10219 | 627.7732 | 0 | 0 | 0 |  | Fe-Cr-Ni-Cu-Ta
3608 | 9 | 37 | 12 | 36 | 6 | 79.30641 | 0.2868468 | 0.09003277 | 500.8761 | 0 | 0 | 0 |  | Fe-Cr-Ni-Cu-Ta
3609 | 6 | 10 | 43 | 3 | 38 | 75.11717 | 0.3225662 | 0.1746749 | 1485.919 | 0 | 0 | 0 |  | Fe-Cr-Ni-Cu-Ta
3610 | 10 | 13 | 38 | 4 | 34 | 76.3534 | 0.3181582 | 0.1697311 | 1428.7 | 0 | 0 | 0 |  | Fe-Cr-Ni-Cu-Ta
3611 | 14 | 16 | 33 | 7 | 29 | 77.25758 | 0.3133897 | 0.1631596 | 1341.099 | 0 | 0 | 0 |  | Fe-Cr-Ni-Cu-Ta
3612 | 17 | 19 | 29 | 10 | 25 | 78.03742 | 0.3089932 | 0.1565773 | 1254.913 | 0 | 0 | 0 |  | Fe-Cr-Ni-Cu-Ta
3613 | 19 | 21 | 25 | 15 | 20 | 78.0835 | 0.3052455 | 0.146443 | 1117.214 | 0 | 0 | 0 |  | Fe-Cr-Ni-Cu-Ta
3614 | 19 | 24 | 21 | 20 | 16 | 78.26491 | 0.3012199 | 0.1351928 | 976.7188 | 0 | 0 | 0 |  | Fe-Cr-Ni-Cu-Ta
3615 | 18 | 26 | 17 | 26 | 12 | 77.80807 | 0.2981166 | 0.1209523 | 806.971 | 0 | 0 | 0 |  | Fe-Cr-Ni-Cu-Ta
3616 | 17 | 28 | 13 | 34 | 9 | 76.63622 | 0.2964029 | 0.1074189 | 653.2299 | 0 | 0 | 0 |  | Fe-Cr-Ni-Cu-Ta
3617 | 12 | 28 | 11 | 43 | 6 | 74.24725 | 0.2972422 | 0.09057049 | 478.4194 | 0 | 0 | 0 |  | Fe-Cr-Ni-Cu-Ta
3618 | 9 | 8 | 35 | 3 | 45 | 74.07284 | 0.3260779 | 0.1720333 | 1456.209 | 0 | 0 | 0 |  | Fe-Cr-Ni-Cu-Ta
3619 | 14 | 10 | 31 | 5 | 39 | 74.91081 | 0.322052 | 0.1695534 | 1419.899 | 0 | 0 | 0 |  | Fe-Cr-Ni-Cu-Ta
3620 | 19 | 12 | 27 | 8 | 33 | 75.57696 | 0.3178052 | 0.1652298 | 1355.972 | 0 | 0 | 0 |  | Fe-Cr-Ni-Cu-Ta
3621 | 22 | 14 | 24 | 12 | 28 | 75.8477 | 0.3142242 | 0.1597113 | 1274.303 | 0 | 0 | 0 |  | Fe-Cr-Ni-Cu-Ta
3622 | 24 | 16 | 20 | 17 | 23 | 75.83367 | 0.3107763 | 0.1512184 | 1155.832 | 0 | 0 | 0 |  | Fe-Cr-Ni-Cu-Ta
3623 | 25 | 18 | 17 | 22 | 18 | 75.77777 | 0.3072175 | 0.1401227 | 1012.555 | 0 | 0 | 0 |  | Fe-Cr-Ni-Cu-Ta
3624 | 24 | 20 | 13 | 30 | 13 | 74.82945 | 0.3044091 | 0.1243141 | 818.6682 | 0 | 0 | 0 |  | Fe-Cr-Ni-Cu-Ta
3625 | 22 | 20 | 11 | 38 | 9 | 72.98033 | 0.3042032 | 0.1077946 | 632.0249 | 0 | 0 | 0 |  | Fe-Cr-Ni-Cu-Ta
3626 | 16 | 20 | 8 | 50 | 6 | 69.67074 | 0.3065295 | 0.09037515 | 450.9442 | 0 | 0 | 0 |  | Fe-Cr-Ni-Cu-Ta
3627 | 14 | 7 | 25 | 3 | 50 | 73.60227 | 0.3277358 | 0.1655707 | 1382.093 | 0 | 0 | 0 |  | Fe-Cr-Ni-Cu-Ta
3628 | 21 | 8 | 23 | 6 | 42 | 74.15442 | 0.3236743 | 0.1675646 | 1391.309 | 0 | 0 | 0 |  | Fe-Cr-Ni-Cu-Ta
3629 | 26 | 9 | 20 | 9 | 36 | 74.4748 | 0.3204099 | 0.1654089 | 1350.713 | 0 | 0 | 0 |  | Fe-Cr-Ni-Cu-Ta
3630 | 28 | 11 | 18 | 13 | 29 | 74.82963 | 0.3163455 | 0.1593868 | 1260.656 | 0 | 0 | 0 |  | Fe-Cr-Ni-Cu-Ta
3631 | 30 | 12 | 16 | 18 | 24 | 74.47455 | 0.313877 | 0.1526216 | 1159.431 | 0 | 0 | 0 |  | Fe-Cr-Ni-Cu-Ta
3632 | 31 | 14 | 13 | 25 | 18 | 73.97969 | 0.3104404 | 0.1399873 | 991.9293 | 0 | 0 | 0 |  | Fe-Cr-Ni-Cu-Ta
3633 | 30 | 15 | 10 | 32 | 13 | 72.88692 | 0.3084941 | 0.1244609 | 803.9134 | 0 |  | 0 |  | Fe-Cr-Ni-Cu-Ta
3634 | 26 | 15 | 8 | 42 | 8 | 70.38637 | 0.3087387 | 0.1027082 | 566.3078 | 0 | 0 | 0 |  | Fe-Cr-Ni-Cu-Ta
3635 | 19 | 15 | 6 | 55 | 5 | 66.75972 | 0.3118677 | 0.08375505 | 381.9105 | 0 | 0 | 0 |  | Fe-Cr-Ni-Cu-Ta
3636 | 21 | 7 | 17 | 3 | 52 | 73.77043 | 0.3271787 | 0.1617311 | 1340.212 | 0 | 0 | 0 |  | Fe-Cr-Ni-Cu-Ta
3637 | 28 | 7 | 16 | 6 | 43 | 74.09039 | 0.3236394 | 0.1657041 | 1369.209 | 0 | 0 | 0 |  | Fe-Cr-Ni-Cu-Ta
3638 | 33 | 7 | 15 | 9 | 36 | 74.18658 | 0.3208025 | 0.1649894 | 1341.247 | 0 | 0 | 0 |  | Fe-Cr-Ni-Cu-Ta
3639 | 36 | 8 | 13 | 14 | 30 | 73.96088 | 0.3180278 | 0.160574 | 1264.818 | 0 | 0 | 0 |  | Fe-Cr-Ni-Cu-Ta
3640 | 38 | 9 | 11 | 19 | 24 | 73.66527 | 0.3152199 | 0.1526119 | 1148.887 | 0 | 0 | 0 |  | Fe-Cr-Ni-Cu-Ta
3641 | 38 | 10 | 9 | 25 | 18 | 72.97867 | 0.3127202 | 0.1399985 | 982.5159 | 0 | 0 | 0 |  | Fe-Cr-Ni-Cu-Ta
3642 | 37 | 11 | 7 | 33 | 12 | 71.69953 | 0.3106139 | 0.1212459 | 760.169 | 0 | 0 | 0 |  | Fe-Cr-Ni-Cu-Ta
3643 | 32 | 12 | 5 | 44 | 7 | 69.24537 | 0.3104799 | 0.09736297 | 511.2718 | 0 | 0 | 0 |  | Fe-Cr-Ni-Cu-Ta
3644 | 23 | 12 | 4 | 57 | 4 | 65.42538 | 0.3141307 | 0.07622096 | 319.6329 | 0 | 0 | 0 |  | Fe-Cr-Ni-Cu-Ta
3645 | 37 | 5 | 10 | 6 | 42 | 73.97986 | 0.3233253 | 0.1647914 | 1354.088 | 0 | 0 | 0 |  | Fe-Cr-Ni-Cu-Ta
3646 | 41 | 5 | 10 | 9 | 35 | 74.02747 | 0.3206317 | 0.163961 | 1324.18 | 0 | 0 | 0 |  | Fe-Cr-Ni-Cu-Ta
3647 | 44 | 6 | 9 | 13 | 28 | 74.10868 | 0.3172136 | 0.1583935 | 1236.819 | 0 | 0 | 0 |  | Fe-Cr-Ni-Cu-Ta
3648 | 45 | 7 | 8 | 18 | 22 | 73.76427 | 0.3144989 | 0.149368 | 1109.284 | 0 | 0 | 0 |  | Fe-Cr-Ni-Cu-Ta
3649 | 45 | 8 | 6 | 25 | 16 | 72.83866 | 0.3121544 | 0.1349843 | 923.4819 | 0 | 0 | 0 |  | Fe-Cr-Ni-Cu-Ta
3650 | 43 | 9 | 5 | 32 | 11 | 71.67308 | 0.3105234 | 0.1176527 | 724.1228 | 0 | 0 | 0 |  | Fe-Cr-Ni-Cu-Ta
3651 | 38 | 11 | 3 | 43 | 6 | 69.62486 | 0.3093922 | 0.09158393 | 464.8274 | 0 | 0 | 0 |  | Fe-Cr-Ni-Cu-Ta
3652 | 50 | 3 | 6 | 9 | 32 | 74.07948 | 0.3194801 | 0.1624296 | 1298.263 | 0 | 0 | 0 |  | Fe-Cr-Ni-Cu-Ta
3653 | 52 | 4 | 6 | 13 | 25 | 74.11781 | 0.316119 | 0.1550679 | 1190.194 | 0 | 0 | 0 |  | Fe-Cr-Ni-Cu-Ta
3654 | 53 | 5 | 5 | 18 | 19 | 73.77147 | 0.3132933 | 0.143706 | 1038.791 | 0 | 0 | 0 |  | Fe-Cr-Ni-Cu-Ta
3655 | 53 | 6 | 4 | 23 | 13 | 73.33512 | 0.3103262 | 0.1262766 | 832.5988 | 0 | 0 | 0 |  | Fe-Cr-Ni-Cu-Ta
3656 | 50 | 8 | 4 | 30 | 8 | 72.49019 | 0.3078209 | 0.1045753 | 603.2645 | 0 | 0 | 0 |  | Fe-Cr-Ni-Cu-Ta
3657 | 5 | 3 | 47 | 33 | 12 | 67.13608 | 0.325197 | 0.1316471 | 822.7769 | 1 | 0 | 0 |  | Fe-Cr-Ni-Cu-Ta
3658 | 5 | 5 | 40 | 39 | 11 | 66.30848 | 0.3243357 | 0.1253451 | 748.4191 | 1 | 0 | 0 |  | Fe-Cr-Ni-Cu-Ta
3659 | 4 | 7 | 34 | 44 | 10 | 65.59279 | 0.3234817 | 0.1190716 | 679.0135 | 1 | 0 | 0 |  | Fe-Cr-Ni-Cu-Ta
3660 | 4 | 11 | 27 | 49 | 9 | 65.83442 | 0.3201355 | 0.1120702 | 613.889 | 0 | 0 | 0 |  | Fe-Cr-Ni-Cu-Ta
3661 | 3 | 14 | 22 | 53 | 7 | 65.79121 | 0.3172524 | 0.09994764 | 505.524 | 0 | 0 | 0 |  | Fe-Cr-Ni-Cu-Ta
3662 | 6 | 3 | 51 | 21 | 19 | 69.90145 | 0.3249984 | 0.1552321 | 1123.645 | 1 | 0 | 0 |  | Fe-Cr-Ni-Cu-Ta
3663 | 7 | 5 | 44 | 27 | 17 | 69.21627 | 0.3235598 | 0.1472798 | 1019.203 | 1 | 0 | 0 |  | Fe-Cr-Ni-Cu-Ta
3664 | 8 | 7 | 38 | 32 | 16 | 68.78782 | 0.32219 | 0.1421841 | 954.3434 | 0 |  | 0 |  | Fe-Cr-Ni-Cu-Ta
3665 | 8 | 10 | 32 | 36 | 14 | 68.84332 | 0.3194285 | 0.133679 | 860.3829 | 0 | 0 | 0 |  | Fe-Cr-Ni-Cu-Ta
3666 | 9 | 14 | 26 | 40 | 11 | 69.44288 | 0.314725 | 0.1205442 | 728.398 | 0 | 0 | 0 |  | Fe-Cr-Ni-Cu-Ta
3667 | 8 | 18 | 21 | 44 | 9 | 69.88342 | 0.3107496 | 0.109917 | 626.7756 | 0 | 0 | 0 |  | Fe-Cr-Ni-Cu-Ta
3668 | 7 | 23 | 16 | 46 | 7 | 71.19757 | 0.3049304 | 0.09778402 | 523.468 | 0 | 0 | 0 |  | Fe-Cr-Ni-Cu-Ta
3669 | 4 | 3 | 52 | 12 | 29 | 71.37781 | 0.32719 | 0.1736253 | 1388.972 | 0 | 0 | 0 |  | Fe-Cr-Ni-Cu-Ta
3670 | 8 | 4 | 46 | 16 | 27 | 71.09242 | 0.3256705 | 0.1683603 | 1312.99 | 0 | 0 | 0 |  | Fe-Cr-Ni-Cu-Ta
3671 | 10 | 6 | 39 | 21 | 24 | 70.76754 | 0.3236031 | 0.1605537 | 1206.13 | 0 | 0 | 0 |  | Fe-Cr-Ni-Cu-Ta
3672 | 12 | 9 | 34 | 25 | 21 | 71.1087 | 0.320132 | 0.1528024 | 1111.202 | 0 | 0 | 0 |  | Fe-Cr-Ni-Cu-Ta
3673 | 13 | 13 | 29 | 28 | 17 | 72.00294 | 0.3150932 | 0.1413815 | 983.5957 | 0 |  | 0 |  | Fe-Cr-Ni-Cu-Ta
3674 | 14 | 17 | 24 | 31 | 14 | 72.90029 | 0.3101927 | 0.1306577 | 869.6687 | 0 | 0 | 0 |  | Fe-Cr-Ni-Cu-Ta
3675 | 13 | 23 | 19 | 34 | 11 | 74.43273 | 0.3034305 | 0.1177453 | 742.6944 | 0 |  | 0 |  | Fe-Cr-Ni-Cu-Ta
3676 | 12 | 29 | 15 | 36 | 8 | 76.30394 | 0.2960201 | 0.1027146 | 603.9315 | 0 | 0 | 0 |  | Fe-Cr-Ni-Cu-Ta
3677 | 9 | 36 | 12 | 37 | 6 | 78.66134 | 0.2881141 | 0.09010099 | 498.0262 | 0 | 0 | 0 |  | Fe-Cr-Ni-Cu-Ta
3678 | 6 | 3 | 43 | 10 | 38 | 71.33673 | 0.3295383 | 0.1764254 | 1448.069 | 0 | 0 | 0 |  | Fe-Cr-Ni-Cu-Ta
3679 | 10 | 4 | 38 | 13 | 34 | 71.35649 | 0.3274201 | 0.1718645 | 1380.343 | 0 | 0 | 0 |  | Fe-Cr-Ni-Cu-Ta
3680 | 14 | 7 | 33 | 16 | 29 | 72.1313 | 0.3229596 | 0.1649473 | 1292.047 | 0 | 0 | 0 |  | Fe-Cr-Ni-Cu-Ta
3681 | 17 | 10 | 29 | 19 | 25 | 72.84721 | 0.3187471 | 0.1579626 | 1205.364 | 0 | 0 | 0 |  | Fe-Cr-Ni-Cu-Ta
3682 | 19 | 15 | 25 | 21 | 20 | 74.52701 | 0.3119832 | 0.1471984 | 1085.755 | 0 | 0 | 0 |  | Fe-Cr-Ni-Cu-Ta
3683 | 19 | 20 | 21 | 24 | 16 | 75.83959 | 0.305853 | 0.1356245 | 957.5186 | 0 | 0 | 0 |  | Fe-Cr-Ni-Cu-Ta
3684 | 18 | 26 | 17 | 26 | 12 | 77.80807 | 0.2981166 | 0.1210423 | 807.8468 | 0 | 0 | 0 |  | Fe-Cr-Ni-Cu-Ta
3685 | 17 | 34 | 13 | 28 | 9 | 80.39307 | 0.2890995 | 0.1068843 | 673.8941 | 0 | 0 | 0 |  | Fe-Cr-Ni-Cu-Ta
3686 | 12 | 43 | 11 | 28 | 6 | 83.91619 | 0.2782715 | 0.08963248 | 521.811 | 0 | 0 | 0 |  | Fe-Cr-Ni-Cu-Ta
3687 | 9 | 3 | 35 | 8 | 45 | 71.47507 | 0.3308495 | 0.1733593 | 1432.226 | 0 | 0 | 0 |  | Fe-Cr-Ni-Cu-Ta
3688 | 14 | 5 | 31 | 10 | 39 | 72.21453 | 0.3270328 | 0.170885 | 1396.012 | 0 | 0 | 0 |  | Fe-Cr-Ni-Cu-Ta
3689 | 19 | 8 | 27 | 12 | 33 | 73.35335 | 0.3219406 | 0.1661479 | 1335.936 | 0 | 0 | 0 |  | Fe-Cr-Ni-Cu-Ta
3690 | 22 | 12 | 24 | 14 | 28 | 74.71584 | 0.316344 | 0.1600257 | 1263.318 | 0 | 0 | 0 |  | Fe-Cr-Ni-Cu-Ta
3691 | 24 | 17 | 20 | 16 | 23 | 76.41501 | 0.309679 | 0.151084 | 1161.114 | 0 | 0 | 0 |  | Fe-Cr-Ni-Cu-Ta
3692 | 25 | 22 | 17 | 18 | 18 | 78.16975 | 0.3026659 | 0.1396839 | 1032.371 | 0 | 0 | 0 |  | Fe-Cr-Ni-Cu-Ta
3693 | 24 | 30 | 13 | 20 | 13 | 80.98716 | 0.2925685 | 0.1234185 | 861.7226 | 0 | 0 | 0 |  | Fe-Cr-Ni-Cu-Ta
3694 | 22 | 38 | 11 | 20 | 9 | 84.3428 | 0.2821655 | 0.1065711 | 697.9871 | 0 | 0 | 0 |  | Fe-Cr-Ni-Cu-Ta
3695 | 16 | 50 | 8 | 20 | 6 | 88.98058 | 0.2686554 | 0.08854941 | 536.6682 | 0 | 0 | 0 |  | Fe-Cr-Ni-Cu-Ta
3696 | 14 | 3 | 25 | 7 | 50 | 71.56638 | 0.3314668 | 0.1669345 | 1368.563 | 0 | 0 | 0 |  | Fe-Cr-Ni-Cu-Ta
3697 | 21 | 6 | 23 | 8 | 42 | 73.10414 | 0.3256119 | 0.1679983 | 1381.346 | 0 | 0 | 0 |  | Fe-Cr-Ni-Cu-Ta
3698 | 26 | 9 | 20 | 9 | 36 | 74.4748 | 0.3204099 | 0.1654089 | 1350.713 | 0 | 0 | 0 |  | Fe-Cr-Ni-Cu-Ta
3699 | 28 | 13 | 18 | 11 | 29 | 75.96214 | 0.3142277 | 0.1592353 | 1273.445 | 0 | 0 | 0 |  | Fe-Cr-Ni-Cu-Ta
3700 | 30 | 18 | 16 | 12 | 24 | 77.93653 | 0.3073576 | 0.1518627 | 1191.603 | 0 | 0 | 0 |  | Fe-Cr-Ni-Cu-Ta
3701 | 31 | 25 | 13 | 14 | 18 | 80.48746 | 0.2980644 | 0.1387936 | 1044.993 | 0 | 0 | 0 |  | Fe-Cr-Ni-Cu-Ta
3702 | 30 | 32 | 10 | 15 | 13 | 83.3382 | 0.2884363 | 0.1231084 | 878.2011 | 0 | 0 | 0 |  | Fe-Cr-Ni-Cu-Ta
3703 | 26 | 42 | 8 | 15 | 8 | 87.67923 | 0.2751783 | 0.1012456 | 662.236 | 0 | 0 | 0 |  | Fe-Cr-Ni-Cu-Ta
3704 | 19 | 55 | 6 | 15 | 5 | 92.64928 | 0.2610297 | 0.0819083 | 488.3809 | 0 | 0 | 0 |  | Fe-Cr-Ni-Cu-Ta
3705 | 21 | 3 | 17 | 7 | 52 | 71.77531 | 0.3308349 | 0.1626819 | 1323.577 | 0 | 0 | 0 |  | Fe-Cr-Ni-Cu-Ta
3706 | 28 | 6 | 16 | 7 | 43 | 73.56928 | 0.3246003 | 0.1658764 | 1363.965 | 0 | 0 | 0 |  | Fe-Cr-Ni-Cu-Ta
3707 | 33 | 9 | 15 | 7 | 36 | 75.26651 | 0.3188005 | 0.1647337 | 1352.867 | 0 | 0 | 0 |  | Fe-Cr-Ni-Cu-Ta
3708 | 36 | 14 | 13 | 8 | 30 | 77.27621 | 0.3118371 | 0.1598492 | 1298.48 | 0 | 0 | 0 |  | Fe-Cr-Ni-Cu-Ta
3709 | 38 | 19 | 11 | 9 | 24 | 79.3729 | 0.304483 | 0.1517044 | 1204.669 | 0 | 0 | 0 |  | Fe-Cr-Ni-Cu-Ta
3710 | 38 | 25 | 9 | 10 | 18 | 81.91483 | 0.2957664 | 0.1390177 | 1061.773 | 0 | 0 | 0 |  | Fe-Cr-Ni-Cu-Ta
3711 | 37 | 33 | 7 | 11 | 12 | 85.28501 | 0.2845743 | 0.1202537 | 859.4763 | 0 | 0 | 0 |  | Fe-Cr-Ni-Cu-Ta
3712 | 32 | 44 | 5 | 12 | 7 | 89.64337 | 0.2709008 | 0.09640392 | 621.5655 | 0 | 0 | 0 |  | Fe-Cr-Ni-Cu-Ta
3713 | 23 | 57 | 4 | 12 | 4 | 94.71039 | 0.2566107 | 0.07517249 | 432.2106 | 0 | 0 | 0 |  | Fe-Cr-Ni-Cu-Ta
3714 | 37 | 6 | 10 | 5 | 42 | 74.50234 | 0.3223622 | 0.1646233 | 1359.28 | 0 | 0 | 0 |  | Fe-Cr-Ni-Cu-Ta
3715 | 41 | 9 | 10 | 5 | 35 | 76.19415 | 0.3166166 | 0.1634625 | 1347.192 | 0 | 0 | 0 |  | Fe-Cr-Ni-Cu-Ta
3716 | 44 | 13 | 9 | 6 | 28 | 78.04461 | 0.3098689 | 0.1577584 | 1278.258 | 0 | 0 | 0 |  | Fe-Cr-Ni-Cu-Ta
3717 | 45 | 18 | 8 | 7 | 22 | 80.15966 | 0.3024763 | 0.1486278 | 1172.419 | 0 | 0 | 0 |  | Fe-Cr-Ni-Cu-Ta
3718 | 45 | 25 | 6 | 8 | 16 | 83.07092 | 0.292742 | 0.1341482 | 1011.522 | 0 | 0 | 0 |  | Fe-Cr-Ni-Cu-Ta
3719 | 43 | 32 | 5 | 9 | 11 | 85.94571 | 0.2832051 | 0.1169277 | 826.6297 | 0 | 0 | 0 |  | Fe-Cr-Ni-Cu-Ta
3720 | 38 | 43 | 3 | 11 | 6 | 89.93256 | 0.2700315 | 0.09109821 | 569.0817 | 0 | 0 | 0 |  | Fe-Cr-Ni-Cu-Ta
3721 | 50 | 9 | 6 | 3 | 32 | 77.37566 | 0.3133686 | 0.1618245 | 1333.952 | 0 | 0 | 0 |  | Fe-Cr-Ni-Cu-Ta
3722 | 52 | 13 | 6 | 4 | 25 | 79.25537 | 0.3065274 | 0.1544728 | 1244.427 | 0 | 0 | 0 |  | Fe-Cr-Ni-Cu-Ta
3723 | 53 | 18 | 5 | 5 | 19 | 81.44935 | 0.2988522 | 0.1431563 | 1113.016 | 0 | 0 | 0 |  | Fe-Cr-Ni-Cu-Ta
3724 | 53 | 23 | 4 | 6 | 13 | 83.8355 | 0.2904209 | 0.1259908 | 919.6814 | 0 | 0 | 0 |  | Fe-Cr-Ni-Cu-Ta
3725 | 50 | 30 | 4 | 8 | 8 | 86.38605 | 0.2812304 | 0.104672 | 694.3558 | 0 | 0 | 0 |  | Fe-Cr-Ni-Cu-Ta
3726 | 33 | 3 | 47 | 12 | 5 | 74.98915 | 0.3104037 | 0.0935284 | 526.7959 | 1 | 0 | 0 |  | Fe-Cr-Ni-Cu-Ta
3727 | 39 | 5 | 40 | 11 | 5 | 76.33628 | 0.306881 | 0.09285576 | 528.1085 | 1 | 0 | 0 |  | Fe-Cr-Ni-Cu-Ta
3728 | 44 | 7 | 34 | 10 | 4 | 77.76561 | 0.302836 | 0.08425333 | 457.4654 | 1 | 0 | 0 |  | Fe-Cr-Ni-Cu-Ta
3729 | 49 | 11 | 27 | 9 | 4 | 79.77808 | 0.2976275 | 0.0835306 | 459.371 | 1 | 0 | 0 |  | Fe-Cr-Ni-Cu-Ta
3730 | 53 | 14 | 22 | 7 | 3 | 81.8755 | 0.2923835 | 0.07404269 | 384.7531 | 1 | 0 | 0 |  | Fe-Cr-Ni-Cu-Ta
3731 | 21 | 3 | 51 | 19 | 6 | 72.25722 | 0.3152586 | 0.1011143 | 575.9651 | 1 | 0 | 0 |  | Fe-Cr-Ni-Cu-Ta
3732 | 27 | 5 | 44 | 17 | 7 | 73.78397 | 0.3120261 | 0.1066346 | 639.4673 | 1 | 0 | 0 |  | Fe-Cr-Ni-Cu-Ta
3733 | 32 | 7 | 38 | 16 | 8 | 74.96565 | 0.3093652 | 0.1114344 | 695.3093 | 1 | 0 | 0 |  | Fe-Cr-Ni-Cu-Ta
3734 | 36 | 10 | 32 | 14 | 8 | 76.80295 | 0.3050545 | 0.1104584 | 698.6787 | 1 | 0 | 0 |  | Fe-Cr-Ni-Cu-Ta
3735 | 40 | 14 | 26 | 11 | 9 | 79.15305 | 0.3002587 | 0.1145424 | 757.8831 | 0 | 0 | 0 |  | Fe-Cr-Ni-Cu-Ta
3736 | 44 | 18 | 21 | 9 | 8 | 81.48872 | 0.29444 | 0.1086381 | 710.7725 | 0 | 0 | 0 |  | Fe-Cr-Ni-Cu-Ta
3737 | 46 | 23 | 16 | 7 | 7 | 84.19051 | 0.2877279 | 0.1022728 | 660.0164 | 0 | 0 | 0 |  | Fe-Cr-Ni-Cu-Ta
3738 | 12 | 3 | 52 | 29 | 4 | 69.10858 | 0.3187475 | 0.08560164 | 417.4692 | 1 | 0 | 0 |  | Fe-Cr-Ni-Cu-Ta
3739 | 16 | 4 | 46 | 27 | 8 | 70.0283 | 0.3183656 | 0.112448 | 662.2611 | 1 |  | 0 |  | Fe-Cr-Ni-Cu-Ta
3740 | 21 | 6 | 39 | 24 | 10 | 71.62707 | 0.315631 | 0.1211101 | 762.9688 | 1 |  | 0 |  | Fe-Cr-Ni-Cu-Ta
3741 | 25 | 9 | 34 | 21 | 12 | 73.55723 | 0.312241 | 0.1283473 | 857.2608 | 0 | 0 | 0 |  | Fe-Cr-Ni-Cu-Ta
3742 | 28 | 13 | 29 | 17 | 13 | 76.06337 | 0.3074044 | 0.1307865 | 908.3609 | 0 | 0 | 0 |  | Fe-Cr-Ni-Cu-Ta
3743 | 31 | 17 | 24 | 14 | 14 | 78.29719 | 0.3029324 | 0.1327077 | 951.4076 | 0 | 0 | 0 |  | Fe-Cr-Ni-Cu-Ta
3744 | 34 | 23 | 19 | 11 | 13 | 81.47707 | 0.2954072 | 0.1277797 | 921.2689 | 0 | 0 | 0 |  | Fe-Cr-Ni-Cu-Ta
3745 | 36 | 29 | 15 | 8 | 12 | 84.65299 | 0.2880191 | 0.1228833 | 888.9701 | 0 | 0 | 0 |  | Fe-Cr-Ni-Cu-Ta
3746 | 37 | 36 | 12 | 6 | 9 | 88.28711 | 0.2784073 | 0.1096295 | 761.354 | 0 | 0 | 0 |  | Fe-Cr-Ni-Cu-Ta
3747 | 10 | 3 | 43 | 38 | 6 | 66.39578 | 0.3226238 | 0.0993627 | 512.2951 | 1 |  | 0 |  | Fe-Cr-Ni-Cu-Ta
3748 | 13 | 4 | 38 | 34 | 10 | 67.71301 | 0.3219032 | 0.1205189 | 718.09 | 1 | 0 | 0 |  | Fe-Cr-Ni-Cu-Ta
3749 | 16 | 7 | 33 | 29 | 14 | 70.01754 | 0.3189761 | 0.1347787 | 889.2871 | 0 | 0 | 0 |  | Fe-Cr-Ni-Cu-Ta
3750 | 19 | 10 | 29 | 25 | 17 | 72.07463 | 0.3159971 | 0.1422667 | 997.1094 | 0 | 0 | 0 |  | Fe-Cr-Ni-Cu-Ta
3751 | 21 | 15 | 25 | 20 | 19 | 74.9815 | 0.3108579 | 0.1453344 | 1067.914 | 0 | 0 | 0 |  | Fe-Cr-Ni-Cu-Ta
3752 | 24 | 20 | 21 | 16 | 19 | 77.8499 | 0.3048434 | 0.1436126 | 1078.815 | 0 | 0 | 0 |  | Fe-Cr-Ni-Cu-Ta
3753 | 26 | 26 | 17 | 12 | 18 | 81.19365 | 0.2974057 | 0.1395954 | 1062.868 | 0 | 0 | 0 |  | Fe-Cr-Ni-Cu-Ta
3754 | 28 | 34 | 13 | 9 | 17 | 84.83762 | 0.2888185 | 0.1347041 | 1034.669 | 0 | 0 | 0 |  | Fe-Cr-Ni-Cu-Ta
3755 | 28 | 43 | 11 | 6 | 12 | 89.76833 | 0.2758523 | 0.1188885 | 877.4042 | 0 | 0 | 0 |  | Fe-Cr-Ni-Cu-Ta
3756 | 8 | 3 | 35 | 45 | 9 | 64.27737 | 0.3263936 | 0.1147482 | 628.7675 | 1 | 0 | 0 |  | Fe-Cr-Ni-Cu-Ta
3757 | 10 | 5 | 31 | 39 | 14 | 66.36344 | 0.3247246 | 0.1338636 | 837.1383 | 0 | 0 | 0 |  | Fe-Cr-Ni-Cu-Ta
3758 | 12 | 8 | 27 | 33 | 19 | 68.77889 | 0.3221676 | 0.1460105 | 1000.571 | 0 | 0 | 0 |  | Fe-Cr-Ni-Cu-Ta
3759 | 14 | 12 | 24 | 28 | 22 | 71.33336 | 0.3182227 | 0.1503447 | 1085.976 | 0 | 0 | 0 |  | Fe-Cr-Ni-Cu-Ta
3760 | 16 | 17 | 20 | 23 | 24 | 74.16251 | 0.3131946 | 0.1513117 | 1136.125 | 0 | 0 | 0 |  | Fe-Cr-Ni-Cu-Ta
3761 | 18 | 22 | 17 | 18 | 25 | 77.0426 | 0.3078527 | 0.1508429 | 1167.195 | 0 | 0 | 0 |  | Fe-Cr-Ni-Cu-Ta
3762 | 20 | 30 | 13 | 13 | 24 | 81.13077 | 0.298901 | 0.1466896 | 1158.94 | 0 | 0 | 0 |  | Fe-Cr-Ni-Cu-Ta
3763 | 20 | 38 | 11 | 9 | 22 | 85.09135 | 0.2898246 | 0.1414825 | 1129.224 | 0 | 0 | 0 |  | Fe-Cr-Ni-Cu-Ta
3764 | 20 | 50 | 8 | 6 | 16 | 91.04537 | 0.2740099 | 0.1265125 | 981.7475 | 0 | 0 | 0 |  | Fe-Cr-Ni-Cu-Ta
3765 | 7 | 3 | 25 | 50 | 14 | 62.65868 | 0.3302806 | 0.1318139 | 773.5525 | 0 | 0 | 0 |  | Fe-Cr-Ni-Cu-Ta
3766 | 8 | 6 | 23 | 42 | 21 | 65.61262 | 0.3278181 | 0.1483893 | 987.4196 | 0 | 0 | 0 |  | Fe-Cr-Ni-Cu-Ta
3767 | 9 | 9 | 20 | 36 | 26 | 67.87786 | 0.3254558 | 0.1544938 | 1094.948 | 0 | 0 | 0 |  | Fe-Cr-Ni-Cu-Ta
3768 | 11 | 13 | 18 | 29 | 28 | 70.79028 | 0.3208404 | 0.1554702 | 1150.747 | 0 | 0 | 0 |  | Fe-Cr-Ni-Cu-Ta
3769 | 12 | 18 | 16 | 24 | 30 | 73.52448 | 0.3160909 | 0.1552978 | 1188.869 | 0 | 0 | 0 |  | Fe-Cr-Ni-Cu-Ta
3770 | 14 | 25 | 13 | 18 | 31 | 77.17343 | 0.3090809 | 0.1531936 | 1210.963 | 0 | 0 | 0 |  | Fe-Cr-Ni-Cu-Ta
3771 | 15 | 32 | 10 | 13 | 30 | 80.77433 | 0.3014609 | 0.1498746 | 1209.002 | 0 | 0 | 0 |  | Fe-Cr-Ni-Cu-Ta
3772 | 15 | 42 | 8 | 8 | 26 | 85.88734 | 0.2894162 | 0.1434956 | 1171.34 | 0 | 0 | 0 |  | Fe-Cr-Ni-Cu-Ta
3773 | 15 | 55 | 6 | 5 | 19 | 92.19597 | 0.2725681 | 0.1298367 | 1036.806 | 0 | 0 | 0 |  | Fe-Cr-Ni-Cu-Ta
3774 | 7 | 3 | 17 | 52 | 21 | 62.12352 | 0.3333727 | 0.1463025 | 919.1073 | 0 | 0 | 0 |  | Fe-Cr-Ni-Cu-Ta
3775 | 7 | 6 | 16 | 43 | 28 | 65.05489 | 0.3309221 | 0.1553156 | 1068.831 | 0 | 0 | 0 |  | Fe-Cr-Ni-Cu-Ta
3776 | 7 | 9 | 15 | 36 | 33 | 67.43101 | 0.3284949 | 0.158078 | 1145.855 | 0 | 0 | 0 |  | Fe-Cr-Ni-Cu-Ta
3777 | 8 | 14 | 13 | 30 | 36 | 70.28746 | 0.3238601 | 0.157059 | 1181.325 | 0 | 0 | 0 |  | Fe-Cr-Ni-Cu-Ta
3778 | 9 | 19 | 11 | 24 | 38 | 73.07825 | 0.3191718 | 0.1552553 | 1202.939 | 0 | 0 | 0 |  | Fe-Cr-Ni-Cu-Ta
3779 | 10 | 25 | 9 | 18 | 38 | 76.30855 | 0.3129965 | 0.1529726 | 1216.845 | 0 | 0 | 0 |  | Fe-Cr-Ni-Cu-Ta
3780 | 11 | 33 | 7 | 12 | 37 | 80.30168 | 0.3047764 | 0.1498509 | 1222.685 | 0 | 0 | 0 |  | Fe-Cr-Ni-Cu-Ta
3781 | 12 | 44 | 5 | 7 | 32 | 85.63295 | 0.291983 | 0.1447873 | 1201.101 | 0 | 0 | 0 |  | Fe-Cr-Ni-Cu-Ta
3782 | 12 | 57 | 4 | 4 | 23 | 92.18777 | 0.2742624 | 0.1337791 | 1095.53 | 0 | 0 | 0 |  | Fe-Cr-Ni-Cu-Ta
3783 | 5 | 6 | 10 | 42 | 37 | 64.88352 | 0.3340966 | 0.1574881 | 1112.455 | 0 | 0 | 0 |  | Fe-Cr-Ni-Cu-Ta
3784 | 5 | 9 | 10 | 35 | 41 | 67.2006 | 0.3313628 | 0.1569822 | 1151.16 | 0 | 0 | 0 |  | Fe-Cr-Ni-Cu-Ta
3785 | 6 | 13 | 9 | 28 | 44 | 69.83309 | 0.3275316 | 0.1549416 | 1172.971 | 0 | 0 | 0 |  | Fe-Cr-Ni-Cu-Ta
3786 | 7 | 18 | 8 | 22 | 45 | 72.60884 | 0.3226192 | 0.1527547 | 1187.159 | 0 | 0 | 0 |  | Fe-Cr-Ni-Cu-Ta
3787 | 8 | 25 | 6 | 16 | 45 | 76.03843 | 0.315906 | 0.1496523 | 1192.877 | 0 | 0 | 0 |  | Fe-Cr-Ni-Cu-Ta
3788 | 9 | 32 | 5 | 11 | 43 | 79.47225 | 0.3085602 | 0.1478583 | 1205.711 | 0 | 0 | 0 |  | Fe-Cr-Ni-Cu-Ta
3789 | 11 | 43 | 3 | 6 | 38 | 84.57994 | 0.2963528 | 0.1445348 | 1204.399 | 0 | 0 | 0 |  | Fe-Cr-Ni-Cu-Ta
3790 | 3 | 9 | 6 | 32 | 50 | 67.37999 | 0.3338122 | 0.1510789 | 1110.863 | 0 | 0 | 0 |  | Fe-Cr-Ni-Cu-Ta
3791 | 4 | 13 | 6 | 25 | 52 | 69.9544 | 0.32983 | 0.1485899 | 1122.494 | 0 | 0 | 0 |  | Fe-Cr-Ni-Cu-Ta
3792 | 5 | 18 | 5 | 19 | 53 | 72.62529 | 0.3251376 | 0.1456785 | 1125.338 | 0 | 0 | 0 |  | Fe-Cr-Ni-Cu-Ta
3793 | 6 | 23 | 4 | 13 | 53 | 75.35963 | 0.320238 | 0.1438093 | 1137.015 | 0 | 0 | 0 |  | Fe-Cr-Ni-Cu-Ta
3794 | 8 | 30 | 4 | 8 | 50 | 78.79749 | 0.3126956 | 0.1440219 | 1170.991 | 0 | 0 | 0 |  | Fe-Cr-Ni-Cu-Ta
3795 | 3 | 33 | 47 | 12 | 5 | 84.50188 | 0.2864562 | 0.09565429 | 589.7559 | 1 | 0 | 0 |  | Fe-Cr-Ni-Cu-Ta
3796 | 5 | 39 | 40 | 11 | 5 | 87.14121 | 0.2797041 | 0.09328933 | 579.9428 | 0 | 0 | 0 |  | Fe-Cr-Ni-Cu-Ta
3797 | 7 | 44 | 34 | 10 | 4 | 89.75075 | 0.2726778 | 0.08435725 | 504.1735 | 0 | 0 | 0 |  | Fe-Cr-Ni-Cu-Ta
3798 | 11 | 49 | 27 | 9 | 4 | 91.99886 | 0.2669122 | 0.08228646 | 493.0523 | 0 | 0 | 0 |  | Fe-Cr-Ni-Cu-Ta
3799 | 14 | 53 | 22 | 7 | 3 | 94.67705 | 0.2602808 | 0.07305731 | 415.799 | 0 | 0 | 0 |  | Fe-Cr-Ni-Cu-Ta
3800 | 3 | 21 | 51 | 19 | 6 | 77.87656 | 0.3009254 | 0.1031806 | 624.219 | 1 | 0 | 0 |  | Fe-Cr-Ni-Cu-Ta
3801 | 5 | 27 | 44 | 17 | 7 | 80.6251 | 0.2946562 | 0.1068963 | 680.0217 | 1 | 0 | 0 |  | Fe-Cr-Ni-Cu-Ta
3802 | 7 | 32 | 38 | 16 | 8 | 82.62922 | 0.2899597 | 0.110124 | 726.9699 | 0 | 0 | 0 |  | Fe-Cr-Ni-Cu-Ta
3803 | 10 | 36 | 32 | 14 | 8 | 84.87115 | 0.2846866 | 0.1080788 | 720.3292 | 0 | 0 | 0 |  | Fe-Cr-Ni-Cu-Ta
3804 | 14 | 40 | 26 | 11 | 9 | 87.19705 | 0.2800901 | 0.1108453 | 766.1753 | 0 | 0 | 0 |  | Fe-Cr-Ni-Cu-Ta
3805 | 18 | 44 | 21 | 9 | 8 | 89.61487 | 0.2741073 | 0.1047304 | 713.3618 | 0 | 0 | 0 |  | Fe-Cr-Ni-Cu-Ta
3806 | 23 | 46 | 16 | 7 | 7 | 91.52242 | 0.2694219 | 0.09851401 | 656.7866 | 0 | 0 | 0 |  | Fe-Cr-Ni-Cu-Ta
3807 | 3 | 12 | 52 | 29 | 4 | 71.92603 | 0.3113723 | 0.08754094 | 444.9879 | 1 | 0 | 0 |  | Fe-Cr-Ni-Cu-Ta
3808 | 4 | 16 | 46 | 27 | 8 | 73.65881 | 0.3089653 | 0.1129794 | 689.9423 | 1 | 0 | 0 |  | Fe-Cr-Ni-Cu-Ta
3809 | 6 | 21 | 39 | 24 | 10 | 76.16255 | 0.3039831 | 0.1202026 | 785.3322 | 0 | 0 | 0 |  | Fe-Cr-Ni-Cu-Ta
3810 | 9 | 25 | 34 | 21 | 12 | 78.30528 | 0.3001543 | 0.1263987 | 872.1496 | 0 | 0 | 0 |  | Fe-Cr-Ni-Cu-Ta
3811 | 13 | 28 | 29 | 17 | 13 | 80.54546 | 0.2960944 | 0.1281246 | 913.3043 | 0 | 0 | 0 |  | Fe-Cr-Ni-Cu-Ta
3812 | 17 | 31 | 24 | 14 | 14 | 82.46766 | 0.292479 | 0.1296515 | 949.0536 | 0 | 0 | 0 |  | Fe-Cr-Ni-Cu-Ta
3813 | 23 | 34 | 19 | 11 | 13 | 84.78901 | 0.2871382 | 0.1252379 | 916.1258 | 0 | 0 | 0 |  | Fe-Cr-Ni-Cu-Ta
3814 | 29 | 36 | 15 | 8 | 12 | 86.78322 | 0.2827228 | 0.1212139 | 884.1558 | 0 | 0 | 0 |  | Fe-Cr-Ni-Cu-Ta
3815 | 36 | 37 | 12 | 6 | 9 | 88.59884 | 0.2776322 | 0.1094193 | 760.7767 | 0 | 0 | 0 |  | Fe-Cr-Ni-Cu-Ta
3816 | 3 | 10 | 43 | 38 | 6 | 68.53675 | 0.3169139 | 0.09999548 | 529.2204 | 1 | 0 | 0 |  | Fe-Cr-Ni-Cu-Ta
3817 | 4 | 13 | 38 | 34 | 10 | 70.429 | 0.3147691 | 0.1201408 | 734.0659 | 1 | 0 | 0 |  | Fe-Cr-Ni-Cu-Ta
3818 | 7 | 16 | 33 | 29 | 14 | 72.67694 | 0.3121084 | 0.1333465 | 897.0765 | 0 | 0 | 0 |  | Fe-Cr-Ni-Cu-Ta
3819 | 10 | 19 | 29 | 25 | 17 | 74.67114 | 0.3093762 | 0.1403663 | 1000.106 | 0 | 0 | 0 |  | Fe-Cr-Ni-Cu-Ta
3820 | 15 | 21 | 25 | 20 | 19 | 76.69949 | 0.3065308 | 0.1437711 | 1066.205 | 0 |  | 0 |  | Fe-Cr-Ni-Cu-Ta
3821 | 20 | 24 | 21 | 16 | 19 | 79.00032 | 0.3019666 | 0.142482 | 1076.074 | 0 | 0 | 0 |  | Fe-Cr-Ni-Cu-Ta
3822 | 26 | 26 | 17 | 12 | 18 | 81.19365 | 0.2974057 | 0.139302 | 1059.66 | 0 | 0 | 0 |  | Fe-Cr-Ni-Cu-Ta
3823 | 34 | 28 | 13 | 9 | 17 | 83.09017 | 0.2931458 | 0.1368195 | 1045.56 | 0 | 0 | 0 |  | Fe-Cr-Ni-Cu-Ta
3824 | 43 | 28 | 11 | 6 | 12 | 85.19108 | 0.2871922 | 0.1227516 | 892.0253 | 0 | 0 | 0 |  | Fe-Cr-Ni-Cu-Ta
3825 | 3 | 8 | 35 | 45 | 9 | 65.76503 | 0.3223803 | 0.1146674 | 638.4704 | 1 | 0 | 0 |  | Fe-Cr-Ni-Cu-Ta
3826 | 5 | 10 | 31 | 39 | 14 | 67.82527 | 0.3208658 | 0.1330839 | 842.3246 | 0 | 0 | 0 |  | Fe-Cr-Ni-Cu-Ta
3827 | 8 | 12 | 27 | 33 | 19 | 69.91853 | 0.3192211 | 0.1448808 | 1000.053 | 0 | 0 | 0 |  | Fe-Cr-Ni-Cu-Ta
3828 | 12 | 14 | 24 | 28 | 22 | 71.89071 | 0.3168025 | 0.1497849 | 1085.53 | 0 | 0 | 0 |  | Fe-Cr-Ni-Cu-Ta
3829 | 17 | 16 | 20 | 23 | 24 | 73.88585 | 0.3138912 | 0.1516319 | 1136.942 | 0 | 0 | 0 |  | Fe-Cr-Ni-Cu-Ta
3830 | 22 | 18 | 17 | 18 | 25 | 75.93725 | 0.3106072 | 0.1522267 | 1172.288 | 0 | 0 | 0 |  | Fe-Cr-Ni-Cu-Ta
3831 | 30 | 20 | 13 | 13 | 24 | 78.33548 | 0.3058152 | 0.1502769 | 1175.328 | 0 | 0 | 0 |  | Fe-Cr-Ni-Cu-Ta
3832 | 38 | 20 | 11 | 9 | 22 | 79.97399 | 0.3024217 | 0.1478802 | 1161.042 | 0 | 0 | 0 |  | Fe-Cr-Ni-Cu-Ta
3833 | 50 | 20 | 8 | 6 | 16 | 82.1377 | 0.2959792 | 0.1359739 | 1027.985 | 0 | 0 | 0 |  | Fe-Cr-Ni-Cu-Ta
3834 | 3 | 7 | 25 | 50 | 14 | 63.81481 | 0.3271504 | 0.1310961 | 777.279 | 0 | 0 | 0 |  | Fe-Cr-Ni-Cu-Ta
3835 | 6 | 8 | 23 | 42 | 21 | 66.16561 | 0.326366 | 0.1478965 | 988.2477 | 0 | 0 | 0 |  | Fe-Cr-Ni-Cu-Ta
3836 | 9 | 9 | 20 | 36 | 26 | 67.87786 | 0.3254558 | 0.1544938 | 1094.948 | 0 | 0 | 0 |  | Fe-Cr-Ni-Cu-Ta
3837 | 13 | 11 | 18 | 29 | 28 | 70.24909 | 0.3222116 | 0.1558182 | 1148.755 | 0 | 0 | 0 |  | Fe-Cr-Ni-Cu-Ta
3838 | 18 | 12 | 16 | 24 | 30 | 71.92539 | 0.3200945 | 0.1575598 | 1197.261 | 0 | 0 | 0 |  | Fe-Cr-Ni-Cu-Ta
3839 | 25 | 14 | 13 | 18 | 31 | 74.26558 | 0.3162769 | 0.1580314 | 1237.049 | 0 | 0 | 0 |  | Fe-Cr-Ni-Cu-Ta
3840 | 32 | 15 | 10 | 13 | 30 | 76.19509 | 0.3127099 | 0.1569039 | 1247.218 | 0 | 0 | 0 |  | Fe-Cr-Ni-Cu-Ta
3841 | 42 | 15 | 8 | 8 | 26 | 78.3331 | 0.3078943 | 0.1538722 | 1227.814 | 0 | 0 | 0 |  | Fe-Cr-Ni-Cu-Ta
3842 | 55 | 15 | 6 | 5 | 19 | 80.54264 | 0.301157 | 0.1439875 | 1115.477 | 0 | 0 | 0 |  | Fe-Cr-Ni-Cu-Ta
3843 | 3 | 7 | 17 | 52 | 21 | 63.2187 | 0.3304334 | 0.1452897 | 920.9736 | 0 | 0 | 0 |  | Fe-Cr-Ni-Cu-Ta
3844 | 6 | 7 | 16 | 43 | 28 | 65.31975 | 0.3302326 | 0.1549856 | 1068.46 | 0 | 0 | 0 |  | Fe-Cr-Ni-Cu-Ta
3845 | 9 | 7 | 15 | 36 | 33 | 66.91312 | 0.3298152 | 0.1588394 | 1147.988 | 0 | 0 | 0 |  | Fe-Cr-Ni-Cu-Ta
3846 | 14 | 8 | 13 | 30 | 36 | 68.76342 | 0.3276883 | 0.1599822 | 1196.213 | 0 | 0 | 0 |  | Fe-Cr-Ni-Cu-Ta
3847 | 19 | 9 | 11 | 24 | 38 | 70.5531 | 0.3254342 | 0.160173 | 1230.634 | 0 | 0 | 0 |  | Fe-Cr-Ni-Cu-Ta
3848 | 25 | 10 | 9 | 18 | 38 | 72.47136 | 0.3224169 | 0.1599168 | 1256.429 | 0 | 0 | 0 |  | Fe-Cr-Ni-Cu-Ta
3849 | 33 | 11 | 7 | 12 | 37 | 74.61081 | 0.3186246 | 0.1602436 | 1288.134 | 0 | 0 | 0 |  | Fe-Cr-Ni-Cu-Ta
3850 | 44 | 12 | 5 | 7 | 32 | 77.06694 | 0.3127696 | 0.1593118 | 1295.933 | 0 | 0 | 0 |  | Fe-Cr-Ni-Cu-Ta
3851 | 57 | 12 | 4 | 4 | 23 | 79.40379 | 0.3054302 | 0.1516417 | 1206.356 | 0 | 0 | 0 |  | Fe-Cr-Ni-Cu-Ta
3852 | 6 | 5 | 10 | 42 | 37 | 64.63174 | 0.3347423 | 0.1579016 | 1113.771 | 0 | 0 | 0 |  | Fe-Cr-Ni-Cu-Ta
3853 | 9 | 5 | 10 | 35 | 41 | 66.2094 | 0.333859 | 0.1587896 | 1158.92 | 0 | 0 | 0 |  | Fe-Cr-Ni-Cu-Ta
3854 | 13 | 6 | 9 | 28 | 44 | 68.1163 | 0.3317873 | 0.1583475 | 1190.976 | 0 | 0 | 0 |  | Fe-Cr-Ni-Cu-Ta
3855 | 18 | 7 | 8 | 22 | 45 | 69.91192 | 0.3292308 | 0.1583217 | 1220.272 | 0 | 0 | 0 |  | Fe-Cr-Ni-Cu-Ta
3856 | 25 | 8 | 6 | 16 | 45 | 71.84917 | 0.3260787 | 0.1585279 | 1251.166 | 0 | 0 | 0 |  | Fe-Cr-Ni-Cu-Ta
3857 | 32 | 9 | 5 | 11 | 43 | 73.71709 | 0.3224534 | 0.1598208 | 1288.195 | 0 | 0 | 0 |  | Fe-Cr-Ni-Cu-Ta
3858 | 43 | 11 | 3 | 6 | 38 | 76.36872 | 0.316128 | 0.1611173 | 1325.813 | 0 | 0 | 0 |  | Fe-Cr-Ni-Cu-Ta
3859 | 9 | 3 | 6 | 32 | 50 | 65.95947 | 0.3373325 | 0.1542685 | 1128.888 | 0 | 0 | 0 |  | Fe-Cr-Ni-Cu-Ta
3860 | 13 | 4 | 6 | 25 | 52 | 67.83366 | 0.3350138 | 0.1536015 | 1154.222 | 0 | 0 | 0 |  | Fe-Cr-Ni-Cu-Ta
3861 | 18 | 5 | 5 | 19 | 53 | 69.56317 | 0.3325448 | 0.153178 | 1177.005 | 0 | 0 | 0 |  | Fe-Cr-Ni-Cu-Ta
3862 | 23 | 6 | 4 | 13 | 53 | 71.30734 | 0.3299471 | 0.153242 | 1203.452 | 0 | 0 | 0 |  | Fe-Cr-Ni-Cu-Ta
3863 | 30 | 8 | 4 | 8 | 50 | 73.48634 | 0.3253641 | 0.1566909 | 1266.642 | 0 | 0 | 0 |  | Fe-Cr-Ni-Cu-Ta
3864 | 33 | 5 | 47 | 12 | 3 | 75.95205 | 0.3071984 | 0.07604408 | 379.117 | 1 | 0 | 0 |  | Fe-Cr-Ni-Cu-Ta
3865 | 39 | 5 | 40 | 11 | 5 | 76.33628 | 0.306881 | 0.09285576 | 528.1085 | 1 | 0 | 0 |  | Fe-Cr-Ni-Cu-Ta
3866 | 44 | 4 | 34 | 10 | 7 | 76.29616 | 0.3076993 | 0.1056386 | 650.715 | 1 | 0 | 0 |  | Fe-Cr-Ni-Cu-Ta
3867 | 49 | 4 | 27 | 9 | 11 | 76.38395 | 0.308785 | 0.1247878 | 851.3688 | 0 | 0 | 0 |  | Fe-Cr-Ni-Cu-Ta
3868 | 53 | 3 | 22 | 7 | 14 | 76.45358 | 0.3100617 | 0.1355221 | 974.6716 | 0 | 0 | 0 |  | Fe-Cr-Ni-Cu-Ta
3869 | 21 | 6 | 51 | 19 | 3 | 73.64902 | 0.3105106 | 0.07638399 | 368.891 | 1 | 0 | 0 |  | Fe-Cr-Ni-Cu-Ta
3870 | 27 | 7 | 44 | 17 | 5 | 74.71814 | 0.3088703 | 0.09315052 | 518.3835 | 1 | 0 | 0 |  | Fe-Cr-Ni-Cu-Ta
3871 | 32 | 8 | 38 | 16 | 7 | 75.4292 | 0.307809 | 0.105709 | 641.4146 | 1 | 0 | 0 |  | Fe-Cr-Ni-Cu-Ta
3872 | 36 | 8 | 32 | 14 | 10 | 75.86252 | 0.3081813 | 0.1203955 | 795.8533 | 0 |  | 0 |  | Fe-Cr-Ni-Cu-Ta
3873 | 40 | 9 | 26 | 11 | 14 | 76.78897 | 0.3079893 | 0.1348262 | 965.9497 | 0 | 0 | 0 |  | Fe-Cr-Ni-Cu-Ta
3874 | 44 | 8 | 21 | 9 | 18 | 76.73735 | 0.3098315 | 0.1454121 | 1094.363 | 0 | 0 | 0 |  | Fe-Cr-Ni-Cu-Ta
3875 | 46 | 7 | 16 | 7 | 23 | 76.49297 | 0.3123961 | 0.1546507 | 1213.138 | 0 | 0 | 0 |  | Fe-Cr-Ni-Cu-Ta
3876 | 12 | 4 | 52 | 29 | 3 | 69.55113 | 0.3171678 | 0.07620131 | 345.5149 | 1 | 0 | 0 |  | Fe-Cr-Ni-Cu-Ta
3877 | 16 | 8 | 46 | 27 | 4 | 71.79246 | 0.3121672 | 0.08521884 | 428.7081 | 1 | 0 | 0 |  | Fe-Cr-Ni-Cu-Ta
3878 | 21 | 10 | 39 | 24 | 6 | 73.42489 | 0.3094121 | 0.09916625 | 561.5753 | 1 | 0 | 0 |  | Fe-Cr-Ni-Cu-Ta
3879 | 25 | 12 | 34 | 21 | 9 | 74.90345 | 0.3076709 | 0.1152175 | 729.006 | 0 | 0 | 0 |  | Fe-Cr-Ni-Cu-Ta
3880 | 28 | 13 | 29 | 17 | 13 | 76.06337 | 0.3074044 | 0.1307865 | 908.3609 | 0 | 0 | 0 |  | Fe-Cr-Ni-Cu-Ta
3881 | 31 | 14 | 24 | 14 | 17 | 76.91843 | 0.3074376 | 0.1416174 | 1045.597 | 0 | 0 | 0 |  | Fe-Cr-Ni-Cu-Ta
3882 | 34 | 13 | 19 | 11 | 23 | 76.85723 | 0.3102648 | 0.1528991 | 1192.038 | 0 | 0 | 0 |  | Fe-Cr-Ni-Cu-Ta
3883 | 36 | 12 | 15 | 8 | 29 | 76.75814 | 0.3130166 | 0.1596225 | 1289.213 | 0 | 0 | 0 |  | Fe-Cr-Ni-Cu-Ta
3884 | 37 | 9 | 12 | 6 | 36 | 75.68389 | 0.3179144 | 0.1637629 | 1347.214 | 0 | 0 | 0 |  | Fe-Cr-Ni-Cu-Ta
3885 | 10 | 6 | 43 | 38 | 3 | 67.66483 | 0.3179123 | 0.0751941 | 326.5896 | 1 |  | 0 |  | Fe-Cr-Ni-Cu-Ta
3886 | 13 | 10 | 38 | 34 | 4 | 70.31199 | 0.3124832 | 0.08390123 | 407.4296 | 1 | 0 | 0 |  | Fe-Cr-Ni-Cu-Ta
3887 | 16 | 14 | 33 | 29 | 7 | 73.0971 | 0.3081673 | 0.1038663 | 599.6999 | 1 | 0 | 0 |  | Fe-Cr-Ni-Cu-Ta
3888 | 19 | 17 | 29 | 25 | 10 | 75.15894 | 0.3054433 | 0.1179583 | 755.7554 | 0 |  | 0 |  | Fe-Cr-Ni-Cu-Ta
3889 | 21 | 19 | 25 | 20 | 15 | 76.76246 | 0.3049389 | 0.1346941 | 956.9666 | 0 |  | 0 |  | Fe-Cr-Ni-Cu-Ta
3890 | 24 | 19 | 21 | 16 | 20 | 77.40079 | 0.3063054 | 0.1458219 | 1102.432 | 0 | 0 | 0 |  | Fe-Cr-Ni-Cu-Ta
3891 | 26 | 18 | 17 | 12 | 26 | 77.53853 | 0.3090689 | 0.1544659 | 1223.981 | 0 | 0 | 0 |  | Fe-Cr-Ni-Cu-Ta
3892 | 28 | 17 | 13 | 9 | 34 | 77.19317 | 0.3127992 | 0.1596219 | 1305.199 | 0 | 0 | 0 |  | Fe-Cr-Ni-Cu-Ta
3893 | 28 | 12 | 11 | 6 | 43 | 75.55725 | 0.3198349 | 0.1615225 | 1335.513 | 0 | 0 | 0 |  | Fe-Cr-Ni-Cu-Ta
3894 | 8 | 9 | 35 | 45 | 3 | 66.72479 | 0.3170516 | 0.07406696 | 311.879 | 1 | 0 | 0 |  | Fe-Cr-Ni-Cu-Ta
3895 | 10 | 14 | 31 | 39 | 5 | 70.15035 | 0.3108011 | 0.090198 | 455.6609 | 1 | 0 | 0 |  | Fe-Cr-Ni-Cu-Ta
3896 | 12 | 19 | 27 | 33 | 8 | 73.49538 | 0.3054816 | 0.1073352 | 632.3801 | 0 |  | 0 |  | Fe-Cr-Ni-Cu-Ta
3897 | 14 | 22 | 24 | 28 | 12 | 75.63795 | 0.303466 | 0.1234811 | 815.8461 | 0 |  | 0 |  | Fe-Cr-Ni-Cu-Ta
3898 | 16 | 24 | 20 | 23 | 17 | 77.20642 | 0.3030548 | 0.1368951 | 986.0296 | 0 | 0 | 0 |  | Fe-Cr-Ni-Cu-Ta
3899 | 18 | 25 | 17 | 18 | 22 | 78.36054 | 0.3035754 | 0.1459188 | 1114.948 | 0 | 0 | 0 |  | Fe-Cr-Ni-Cu-Ta
3900 | 20 | 24 | 13 | 13 | 30 | 78.47375 | 0.3073066 | 0.1541588 | 1238.41 | 0 | 0 | 0 |  | Fe-Cr-Ni-Cu-Ta
3901 | 20 | 22 | 11 | 9 | 38 | 77.96134 | 0.3119299 | 0.1571659 | 1293.781 | 0 | 0 | 0 |  | Fe-Cr-Ni-Cu-Ta
3902 | 20 | 16 | 8 | 6 | 50 | 75.76623 | 0.320714 | 0.1542663 | 1265.253 | 0 | 0 | 0 |  | Fe-Cr-Ni-Cu-Ta
3903 | 7 | 14 | 25 | 50 | 3 | 67.06075 | 0.3131883 | 0.07218114 | 298.2226 | 1 | 0 | 0 |  | Fe-Cr-Ni-Cu-Ta
3904 | 8 | 21 | 23 | 42 | 6 | 71.74475 | 0.305288 | 0.09445732 | 499.051 | 0 | 0 | 0 |  | Fe-Cr-Ni-Cu-Ta
3905 | 9 | 26 | 20 | 36 | 9 | 74.9514 | 0.300427 | 0.1091016 | 657.3967 | 0 | 0 | 0 |  | Fe-Cr-Ni-Cu-Ta
3906 | 11 | 28 | 18 | 29 | 13 | 77.2157 | 0.2989142 | 0.1238074 | 831.5612 | 0 | 0 | 0 |  | Fe-Cr-Ni-Cu-Ta
3907 | 12 | 30 | 16 | 24 | 18 | 78.66758 | 0.2990487 | 0.1360551 | 990.0149 | 0 | 0 | 0 |  | Fe-Cr-Ni-Cu-Ta
3908 | 14 | 31 | 13 | 18 | 25 | 79.74803 | 0.3008164 | 0.1463632 | 1139.975 | 0 | 0 | 0 |  | Fe-Cr-Ni-Cu-Ta
3909 | 15 | 30 | 10 | 13 | 32 | 79.90171 | 0.3041952 | 0.151569 | 1226.246 | 0 | 0 | 0 |  | Fe-Cr-Ni-Cu-Ta
3910 | 15 | 26 | 8 | 8 | 42 | 78.77752 | 0.3111793 | 0.1534217 | 1267.405 | 0 | 0 | 0 |  | Fe-Cr-Ni-Cu-Ta
3911 | 15 | 19 | 6 | 5 | 55 | 76.1931 | 0.3209058 | 0.1470206 | 1193.657 | 0 | 0 | 0 |  | Fe-Cr-Ni-Cu-Ta
3912 | 7 | 21 | 17 | 52 | 3 | 69.18738 | 0.3060614 | 0.07018096 | 291.8558 | 0 | 0 | 0 |  | Fe-Cr-Ni-Cu-Ta
3913 | 7 | 28 | 16 | 43 | 6 | 73.96755 | 0.2983575 | 0.09179713 | 487.2582 | 0 | 0 | 0 |  | Fe-Cr-Ni-Cu-Ta
3914 | 7 | 33 | 15 | 36 | 9 | 77.35489 | 0.2937052 | 0.1064174 | 646.2064 | 0 | 0 | 0 |  | Fe-Cr-Ni-Cu-Ta
3915 | 8 | 36 | 13 | 30 | 14 | 79.42108 | 0.2929596 | 0.1230458 | 840.5054 | 0 | 0 | 0 |  | Fe-Cr-Ni-Cu-Ta
3916 | 9 | 38 | 11 | 24 | 19 | 81.0569 | 0.2930152 | 0.1338435 | 986.4789 | 0 | 0 | 0 |  | Fe-Cr-Ni-Cu-Ta
3917 | 10 | 38 | 9 | 18 | 25 | 81.87358 | 0.295272 | 0.1423808 | 1111.665 | 0 | 0 | 0 |  | Fe-Cr-Ni-Cu-Ta
3918 | 11 | 37 | 7 | 12 | 33 | 82.02853 | 0.2994317 | 0.1478107 | 1204.115 | 0 | 0 | 0 |  | Fe-Cr-Ni-Cu-Ta
3919 | 12 | 32 | 5 | 7 | 44 | 80.41019 | 0.3077924 | 0.1483426 | 1226.626 | 0 | 0 | 0 |  | Fe-Cr-Ni-Cu-Ta
3920 | 12 | 23 | 4 | 4 | 57 | 77.21536 | 0.3190562 | 0.1414866 | 1142.405 | 0 | 0 | 0 |  | Fe-Cr-Ni-Cu-Ta
3921 | 5 | 37 | 10 | 42 | 6 | 77.42341 | 0.2890288 | 0.08877352 | 478.0681 | 0 | 0 | 0 |  | Fe-Cr-Ni-Cu-Ta
3922 | 5 | 41 | 10 | 35 | 9 | 80.40099 | 0.2857213 | 0.1032938 | 633.8002 | 0 | 0 | 0 |  | Fe-Cr-Ni-Cu-Ta
3923 | 6 | 44 | 9 | 28 | 13 | 82.83292 | 0.2841945 | 0.1169958 | 798.5038 | 0 | 0 | 0 |  | Fe-Cr-Ni-Cu-Ta
3924 | 7 | 45 | 8 | 22 | 18 | 84.05499 | 0.2855926 | 0.1289876 | 953.3877 | 0 | 0 | 0 |  | Fe-Cr-Ni-Cu-Ta
3925 | 8 | 45 | 6 | 16 | 25 | 84.57832 | 0.2890887 | 0.1388836 | 1094.357 | 0 | 0 | 0 |  | Fe-Cr-Ni-Cu-Ta
3926 | 9 | 43 | 5 | 11 | 32 | 84.20007 | 0.2940484 | 0.1442688 | 1178.589 | 0 | 0 | 0 |  | Fe-Cr-Ni-Cu-Ta
3927 | 11 | 38 | 3 | 6 | 43 | 82.43612 | 0.3027936 | 0.1450809 | 1203.817 | 0 | 0 | 0 |  | Fe-Cr-Ni-Cu-Ta
3928 | 3 | 50 | 6 | 32 | 9 | 84.37724 | 0.2763137 | 0.1000921 | 624.9276 | 0 | 0 | 0 |  | Fe-Cr-Ni-Cu-Ta
3929 | 4 | 52 | 6 | 25 | 13 | 86.37167 | 0.2761647 | 0.1139535 | 789.6447 | 0 | 0 | 0 |  | Fe-Cr-Ni-Cu-Ta
3930 | 5 | 53 | 5 | 19 | 18 | 87.4936 | 0.27793 | 0.1255448 | 940.3749 | 0 | 0 | 0 |  | Fe-Cr-Ni-Cu-Ta
3931 | 6 | 53 | 4 | 13 | 23 | 88.33599 | 0.2801358 | 0.1334301 | 1055.693 | 0 | 0 | 0 |  | Fe-Cr-Ni-Cu-Ta
3932 | 8 | 50 | 4 | 8 | 30 | 87.42605 | 0.2865931 | 0.140639 | 1158.662 | 0 | 0 | 0 |  | Fe-Cr-Ni-Cu-Ta
3933 | 3 | 5 | 47 | 12 | 33 | 71.67867 | 0.3271661 | 0.1746845 | 1416.303 | 0 | 0 | 0 |  | Fe-Cr-Ni-Cu-Ta
3934 | 5 | 5 | 40 | 11 | 39 | 71.59505 | 0.3286821 | 0.1745076 | 1429.689 | 0 | 0 | 0 |  | Fe-Cr-Ni-Cu-Ta
3935 | 7 | 4 | 34 | 10 | 44 | 71.25322 | 0.330644 | 0.1721853 | 1412.064 | 0 | 0 | 0 |  | Fe-Cr-Ni-Cu-Ta
3936 | 11 | 4 | 27 | 9 | 49 | 71.37484 | 0.3311999 | 0.1676989 | 1370.442 | 0 | 0 | 0 |  | Fe-Cr-Ni-Cu-Ta
3937 | 14 | 3 | 22 | 7 | 53 | 71.37813 | 0.3323418 | 0.1629107 | 1325.197 | 0 | 0 | 0 |  | Fe-Cr-Ni-Cu-Ta
3938 | 3 | 6 | 51 | 19 | 21 | 71.12678 | 0.3232311 | 0.1594015 | 1191.205 | 1 | 0 | 0 |  | Fe-Cr-Ni-Cu-Ta
3939 | 5 | 7 | 44 | 17 | 27 | 71.62192 | 0.3239732 | 0.1666116 | 1298.256 | 0 | 0 | 0 |  | Fe-Cr-Ni-Cu-Ta
3940 | 7 | 8 | 38 | 16 | 32 | 71.95106 | 0.3244137 | 0.1682753 | 1334.545 | 0 | 0 | 0 |  | Fe-Cr-Ni-Cu-Ta
3941 | 10 | 8 | 32 | 14 | 36 | 72.24735 | 0.3250247 | 0.1690331 | 1361.521 | 0 | 0 | 0 |  | Fe-Cr-Ni-Cu-Ta
3942 | 14 | 9 | 26 | 11 | 40 | 73.13942 | 0.3243714 | 0.1674531 | 1367.028 | 0 | 0 | 0 |  | Fe-Cr-Ni-Cu-Ta
3943 | 18 | 8 | 21 | 9 | 44 | 73.18215 | 0.3254733 | 0.1657225 | 1358.224 | 0 | 0 | 0 |  | Fe-Cr-Ni-Cu-Ta
3944 | 23 | 7 | 16 | 7 | 46 | 73.39467 | 0.3257707 | 0.1635431 | 1342.592 | 0 | 0 | 0 |  | Fe-Cr-Ni-Cu-Ta
3945 | 3 | 4 | 52 | 29 | 12 | 68.43497 | 0.3236103 | 0.1332888 | 853.6952 | 1 |  | 0 |  | Fe-Cr-Ni-Cu-Ta
3946 | 4 | 8 | 46 | 27 | 16 | 70.19973 | 0.3208453 | 0.1418897 | 968.2138 | 1 | 0 | 0 |  | Fe-Cr-Ni-Cu-Ta
3947 | 6 | 10 | 39 | 24 | 21 | 71.34286 | 0.3202106 | 0.1541587 | 1129.616 | 0 | 0 | 0 |  | Fe-Cr-Ni-Cu-Ta
3948 | 9 | 12 | 34 | 21 | 25 | 72.62904 | 0.3189134 | 0.1573189 | 1191.734 | 0 | 0 | 0 |  | Fe-Cr-Ni-Cu-Ta
3949 | 13 | 13 | 29 | 17 | 28 | 73.86247 | 0.3177811 | 0.1607573 | 1259.038 | 0 | 0 | 0 |  | Fe-Cr-Ni-Cu-Ta
3950 | 17 | 14 | 24 | 14 | 31 | 74.84107 | 0.3168832 | 0.1617029 | 1292.273 | 0 | 0 | 0 |  | Fe-Cr-Ni-Cu-Ta
3951 | 23 | 13 | 19 | 11 | 34 | 75.26256 | 0.317305 | 0.1625634 | 1318.107 | 0 | 0 | 0 |  | Fe-Cr-Ni-Cu-Ta
3952 | 29 | 12 | 15 | 8 | 36 | 75.7618 | 0.3172963 | 0.1629304 | 1336.219 | 0 | 0 | 0 |  | Fe-Cr-Ni-Cu-Ta
3953 | 36 | 9 | 12 | 6 | 37 | 75.54843 | 0.3184889 | 0.1639073 | 1349.945 | 0 | 0 | 0 |  | Fe-Cr-Ni-Cu-Ta
3954 | 3 | 6 | 43 | 38 | 10 | 66.86219 | 0.3230366 | 0.1218704 | 719.0038 | 1 | 0 | 0 |  | Fe-Cr-Ni-Cu-Ta
3955 | 4 | 10 | 38 | 34 | 13 | 69.14868 | 0.3193236 | 0.1356606 | 882.9167 | 0 | 0 | 0 |  | Fe-Cr-Ni-Cu-Ta
3956 | 7 | 14 | 33 | 29 | 16 | 71.81106 | 0.3150954 | 0.1422745 | 988.5955 | 0 | 0 | 0 |  | Fe-Cr-Ni-Cu-Ta
3957 | 10 | 17 | 29 | 25 | 19 | 73.80436 | 0.312295 | 0.1453225 | 1051.136 | 0 | 0 | 0 |  | Fe-Cr-Ni-Cu-Ta
3958 | 15 | 19 | 25 | 20 | 21 | 75.81897 | 0.3094284 | 0.1480532 | 1111.376 | 0 | 0 | 0 |  | Fe-Cr-Ni-Cu-Ta
3959 | 20 | 19 | 21 | 16 | 24 | 76.77125 | 0.3091785 | 0.152089 | 1178.959 | 0 | 0 | 0 |  | Fe-Cr-Ni-Cu-Ta
3960 | 26 | 18 | 17 | 12 | 26 | 77.53853 | 0.3090689 | 0.1554732 | 1237.261 | 0 | 0 | 0 |  | Fe-Cr-Ni-Cu-Ta
3961 | 34 | 17 | 13 | 9 | 28 | 78.09309 | 0.3089481 | 0.1554423 | 1247.323 | 0 | 0 | 0 |  | Fe-Cr-Ni-Cu-Ta
3962 | 43 | 12 | 11 | 6 | 28 | 77.68091 | 0.3108872 | 0.1582962 | 1281.839 | 0 | 0 | 0 |  | Fe-Cr-Ni-Cu-Ta
3963 | 3 | 9 | 35 | 45 | 8 | 66.16993 | 0.3208526 | 0.1095532 | 594.9455 | 1 | 0 | 0 |  | Fe-Cr-Ni-Cu-Ta
3964 | 5 | 14 | 31 | 39 | 10 | 69.49403 | 0.3147965 | 0.1220313 | 741.8964 | 0 | 0 | 0 |  | Fe-Cr-Ni-Cu-Ta
3965 | 8 | 19 | 27 | 33 | 12 | 72.89735 | 0.3087666 | 0.1277533 | 834.4155 | 0 | 0 | 0 |  | Fe-Cr-Ni-Cu-Ta
3966 | 12 | 22 | 24 | 28 | 14 | 75.32099 | 0.3050861 | 0.1299427 | 884.4651 | 0 | 0 | 0 |  | Fe-Cr-Ni-Cu-Ta
3967 | 17 | 24 | 20 | 23 | 16 | 77.3715 | 0.3022602 | 0.134505 | 958.915 | 0 | 0 | 0 |  | Fe-Cr-Ni-Cu-Ta
3968 | 22 | 25 | 17 | 18 | 18 | 79.03695 | 0.3004837 | 0.1388315 | 1030.102 | 0 | 0 | 0 |  | Fe-Cr-Ni-Cu-Ta
3969 | 30 | 24 | 13 | 13 | 20 | 80.14112 | 0.3000196 | 0.1429561 | 1096.126 | 0 | 0 | 0 |  | Fe-Cr-Ni-Cu-Ta
3970 | 38 | 22 | 11 | 9 | 20 | 80.89537 | 0.2994942 | 0.1439467 | 1117.861 | 0 | 0 | 0 |  | Fe-Cr-Ni-Cu-Ta
3971 | 50 | 16 | 8 | 6 | 20 | 80.24799 | 0.3019822 | 0.1457724 | 1135.88 | 0 | 0 | 0 |  | Fe-Cr-Ni-Cu-Ta
3972 | 3 | 14 | 25 | 50 | 7 | 66.59857 | 0.3164462 | 0.1063007 | 565.8685 | 0 | 0 | 0 |  | Fe-Cr-Ni-Cu-Ta
3973 | 6 | 21 | 23 | 42 | 8 | 71.4604 | 0.3069971 | 0.1054498 | 596.1891 | 0 | 0 | 0 |  | Fe-Cr-Ni-Cu-Ta
3974 | 9 | 26 | 20 | 36 | 9 | 74.9514 | 0.300427 | 0.1091016 | 657.3967 | 0 | 0 | 0 |  | Fe-Cr-Ni-Cu-Ta
3975 | 13 | 28 | 18 | 29 | 11 | 77.56218 | 0.2971627 | 0.1205746 | 797.3844 | 0 |  | 0 |  | Fe-Cr-Ni-Cu-Ta
3976 | 18 | 30 | 16 | 24 | 12 | 79.73944 | 0.293933 | 0.120293 | 814.8562 | 0 | 0 | 0 |  | Fe-Cr-Ni-Cu-Ta
3977 | 25 | 31 | 13 | 18 | 14 | 81.73055 | 0.2919006 | 0.1234923 | 870.6025 | 0 | 0 | 0 |  | Fe-Cr-Ni-Cu-Ta
3978 | 32 | 30 | 10 | 13 | 15 | 82.97372 | 0.2909369 | 0.1296844 | 954.6883 | 0 | 0 | 0 |  | Fe-Cr-Ni-Cu-Ta
3979 | 42 | 26 | 8 | 8 | 15 | 83.48725 | 0.2915262 | 0.1339595 | 1012.25 | 0 | 0 | 0 |  | Fe-Cr-Ni-Cu-Ta
3980 | 55 | 19 | 6 | 5 | 15 | 82.44887 | 0.2950986 | 0.1334616 | 999.6972 | 0 | 0 | 0 |  | Fe-Cr-Ni-Cu-Ta
3981 | 3 | 21 | 17 | 52 | 7 | 68.67454 | 0.3095415 | 0.09792561 | 506.9179 | 0 | 0 | 0 |  | Fe-Cr-Ni-Cu-Ta
3982 | 6 | 28 | 16 | 43 | 7 | 73.80988 | 0.2992796 | 0.09737582 | 536.0214 | 0 | 0 | 0 |  | Fe-Cr-Ni-Cu-Ta
3983 | 9 | 33 | 15 | 36 | 7 | 77.71203 | 0.2918044 | 0.09699038 | 557.1995 | 0 | 0 | 0 |  | Fe-Cr-Ni-Cu-Ta
3984 | 14 | 36 | 13 | 30 | 8 | 80.54741 | 0.2873779 | 0.09666889 | 573.267 | 0 | 0 | 0 |  | Fe-Cr-Ni-Cu-Ta
3985 | 19 | 38 | 11 | 24 | 9 | 83.01468 | 0.2838801 | 0.1015201 | 637.3573 | 0 | 0 | 0 |  | Fe-Cr-Ni-Cu-Ta
3986 | 25 | 38 | 9 | 18 | 10 | 84.87899 | 0.2819485 | 0.1105094 | 744.5528 | 0 | 0 | 0 |  | Fe-Cr-Ni-Cu-Ta
3987 | 33 | 37 | 7 | 12 | 11 | 86.40243 | 0.2809437 | 0.115168 | 808.894 | 0 | 0 | 0 |  | Fe-Cr-Ni-Cu-Ta
3988 | 44 | 32 | 5 | 7 | 12 | 86.3693 | 0.2833801 | 0.1205738 | 873.3774 | 0 | 0 | 0 |  | Fe-Cr-Ni-Cu-Ta
3989 | 57 | 23 | 4 | 4 | 12 | 84.66455 | 0.288772 | 0.1231737 | 893.2719 | 0 | 0 | 0 |  | Fe-Cr-Ni-Cu-Ta
3990 | 6 | 37 | 10 | 42 | 5 | 77.6062 | 0.2880117 | 0.082728 | 426.462 | 0 | 0 | 0 |  | Fe-Cr-Ni-Cu-Ta
3991 | 9 | 41 | 10 | 35 | 5 | 81.20656 | 0.2815877 | 0.08285343 | 445.3369 | 0 | 0 | 0 |  | Fe-Cr-Ni-Cu-Ta
3992 | 13 | 44 | 9 | 28 | 6 | 84.33633 | 0.2770147 | 0.08892809 | 517.0086 | 0 | 0 | 0 |  | Fe-Cr-Ni-Cu-Ta
3993 | 18 | 45 | 8 | 22 | 7 | 86.47569 | 0.2746391 | 0.09470151 | 585.6032 | 0 | 0 | 0 |  | Fe-Cr-Ni-Cu-Ta
3994 | 25 | 45 | 6 | 16 | 8 | 88.32858 | 0.2729408 | 0.1000855 | 652.5885 | 0 | 0 | 0 |  | Fe-Cr-Ni-Cu-Ta
3995 | 32 | 43 | 5 | 11 | 9 | 89.15722 | 0.2734566 | 0.1057265 | 719.7897 | 0 | 0 | 0 |  | Fe-Cr-Ni-Cu-Ta
3996 | 43 | 38 | 3 | 6 | 11 | 88.78408 | 0.2772241 | 0.1117677 | 788.4141 | 0 | 0 | 0 |  | Fe-Cr-Ni-Cu-Ta
3997 | 9 | 50 | 6 | 32 | 3 | 85.76496 | 0.2695462 | 0.0658952 | 319.1611 | 0 | 0 | 0 |  | Fe-Cr-Ni-Cu-Ta
3998 | 13 | 52 | 6 | 25 | 4 | 88.54692 | 0.266206 | 0.07427073 | 400.3112 | 0 | 0 | 0 |  | Fe-Cr-Ni-Cu-Ta
3999 | 18 | 53 | 5 | 19 | 5 | 90.6936 | 0.2639976 | 0.08144377 | 475.2719 | 0 | 0 | 0 |  | Fe-Cr-Ni-Cu-Ta
4000 | 23 | 53 | 4 | 13 | 6 | 92.60593 | 0.2623766 | 0.09337706 | 602.3308 | 0 | 0 | 0 |  | Fe-Cr-Ni-Cu-Ta
4001 | 30 | 50 | 4 | 8 | 8 | 92.6632 | 0.2655173 | 0.09996977 | 676.1343 | 0 | 0 | 0 |  | Fe-Cr-Ni-Cu-Ta
4002 | 5 | 33 | 47 | 12 | 3 | 84.96185 | 0.2844464 | 0.08001027 | 443.6466 | 1 | 0 | 0 |  | Fe-Cr-Ni-Cu-Ta
4003 | 5 | 39 | 40 | 11 | 5 | 87.14121 | 0.2797041 | 0.09328933 | 579.9428 | 0 | 0 | 0 |  | Fe-Cr-Ni-Cu-Ta
4004 | 4 | 44 | 34 | 10 | 7 | 88.96858 | 0.2759522 | 0.1026344 | 686.6358 | 0 | 0 | 0 |  | Fe-Cr-Ni-Cu-Ta
4005 | 4 | 49 | 27 | 9 | 11 | 90.1395 | 0.2745482 | 0.1168354 | 854.1443 | 0 | 0 | 0 |  | Fe-Cr-Ni-Cu-Ta
4006 | 3 | 53 | 22 | 7 | 14 | 91.59889 | 0.2726405 | 0.1232265 | 944.2052 | 0 | 0 | 0 |  | Fe-Cr-Ni-Cu-Ta
4007 | 6 | 21 | 51 | 19 | 3 | 78.43431 | 0.2982425 | 0.07955807 | 411.1734 | 1 | 0 | 0 |  | Fe-Cr-Ni-Cu-Ta
4008 | 7 | 27 | 44 | 17 | 5 | 81.02729 | 0.2927993 | 0.09433579 | 557.9312 | 1 | 0 | 0 |  | Fe-Cr-Ni-Cu-Ta
4009 | 8 | 32 | 38 | 16 | 7 | 82.83839 | 0.2890187 | 0.1049097 | 673.6091 | 0 | 0 | 0 |  | Fe-Cr-Ni-Cu-Ta
4010 | 8 | 36 | 32 | 14 | 10 | 84.42911 | 0.2866195 | 0.1168628 | 814.0362 | 0 | 0 | 0 |  | Fe-Cr-Ni-Cu-Ta
4011 | 9 | 40 | 26 | 11 | 14 | 86.05047 | 0.2849292 | 0.1281319 | 960.5328 | 0 | 0 | 0 |  | Fe-Cr-Ni-Cu-Ta
4012 | 8 | 44 | 21 | 9 | 18 | 87.23392 | 0.2839148 | 0.1351297 | 1061.69 | 0 | 0 | 0 |  | Fe-Cr-Ni-Cu-Ta
4013 | 7 | 46 | 16 | 7 | 23 | 87.61944 | 0.2851791 | 0.1405467 | 1144.506 | 0 | 0 | 0 |  | Fe-Cr-Ni-Cu-Ta
4014 | 4 | 12 | 52 | 29 | 3 | 72.07357 | 0.3105521 | 0.07823804 | 370.0103 | 1 | 0 | 0 |  | Fe-Cr-Ni-Cu-Ta
4015 | 8 | 16 | 46 | 27 | 4 | 74.28168 | 0.3056755 | 0.08619262 | 446.9769 | 1 | 0 | 0 |  | Fe-Cr-Ni-Cu-Ta
4016 | 10 | 21 | 39 | 24 | 6 | 76.84564 | 0.3005667 | 0.09929631 | 580.1909 | 1 | 0 | 0 |  | Fe-Cr-Ni-Cu-Ta
4017 | 12 | 25 | 34 | 21 | 9 | 78.84152 | 0.2975983 | 0.1142121 | 743.6573 | 0 | 0 | 0 |  | Fe-Cr-Ni-Cu-Ta
4018 | 13 | 28 | 29 | 17 | 13 | 80.54546 | 0.2960944 | 0.1281246 | 913.3043 | 0 | 0 | 0 |  | Fe-Cr-Ni-Cu-Ta
4019 | 14 | 31 | 24 | 14 | 17 | 81.88112 | 0.2950507 | 0.1373011 | 1038.27 | 0 | 0 | 0 |  | Fe-Cr-Ni-Cu-Ta
4020 | 13 | 34 | 19 | 11 | 23 | 82.77276 | 0.2956882 | 0.1458606 | 1164.069 | 0 | 0 | 0 |  | Fe-Cr-Ni-Cu-Ta
4021 | 12 | 36 | 15 | 8 | 29 | 83.28975 | 0.2971157 | 0.1500284 | 1237.729 | 0 | 0 | 0 |  | Fe-Cr-Ni-Cu-Ta
4022 | 9 | 37 | 12 | 6 | 36 | 83.00503 | 0.3002837 | 0.1508553 | 1265.092 | 0 | 0 | 0 |  | Fe-Cr-Ni-Cu-Ta
4023 | 6 | 10 | 43 | 38 | 3 | 68.9145 | 0.3145588 | 0.07586813 | 336.006 | 1 | 0 | 0 |  | Fe-Cr-Ni-Cu-Ta
4024 | 10 | 13 | 38 | 34 | 4 | 71.25647 | 0.3099732 | 0.08419397 | 413.639 | 1 | 0 | 0 |  | Fe-Cr-Ni-Cu-Ta
4025 | 14 | 16 | 33 | 29 | 7 | 73.71742 | 0.3065454 | 0.1037454 | 602.062 | 0 | 0 | 0 |  | Fe-Cr-Ni-Cu-Ta
4026 | 17 | 19 | 29 | 25 | 10 | 75.76385 | 0.3038832 | 0.1177174 | 757.3833 | 0 |  | 0 |  | Fe-Cr-Ni-Cu-Ta
4027 | 19 | 21 | 25 | 20 | 15 | 77.35048 | 0.3034491 | 0.1342623 | 957.0231 | 0 |  | 0 |  | Fe-Cr-Ni-Cu-Ta
4028 | 19 | 24 | 21 | 16 | 20 | 78.82946 | 0.3027377 | 0.1443597 | 1098.61 | 0 | 0 | 0 |  | Fe-Cr-Ni-Cu-Ta
4029 | 18 | 26 | 17 | 12 | 26 | 79.76632 | 0.303588 | 0.1511934 | 1207.166 | 0 | 0 | 0 |  | Fe-Cr-Ni-Cu-Ta
4030 | 17 | 28 | 13 | 9 | 34 | 80.07276 | 0.3058119 | 0.1552349 | 1281.716 | 0 | 0 | 0 |  | Fe-Cr-Ni-Cu-Ta
4031 | 12 | 28 | 11 | 6 | 43 | 79.57626 | 0.3102258 | 0.1533689 | 1279.315 | 0 | 0 | 0 |  | Fe-Cr-Ni-Cu-Ta
4032 | 9 | 8 | 35 | 45 | 3 | 66.41456 | 0.3178994 | 0.07396558 | 310.0314 | 1 | 0 | 0 |  | Fe-Cr-Ni-Cu-Ta
4033 | 14 | 10 | 31 | 39 | 5 | 68.90597 | 0.3141449 | 0.09019337 | 449.6768 | 1 | 0 | 0 |  | Fe-Cr-Ni-Cu-Ta
4034 | 19 | 12 | 27 | 33 | 8 | 71.34733 | 0.3111453 | 0.1078717 | 624.4388 | 0 | 0 | 0 |  | Fe-Cr-Ni-Cu-Ta
4035 | 22 | 14 | 24 | 28 | 12 | 73.25741 | 0.3096308 | 0.1248473 | 812.2943 | 0 |  | 0 |  | Fe-Cr-Ni-Cu-Ta
4036 | 24 | 16 | 20 | 23 | 17 | 74.89118 | 0.3089452 | 0.1389351 | 988.6028 | 0 | 0 | 0 |  | Fe-Cr-Ni-Cu-Ta
4037 | 25 | 18 | 17 | 18 | 22 | 76.38906 | 0.3085085 | 0.1481671 | 1122.353 | 0 | 0 | 0 |  | Fe-Cr-Ni-Cu-Ta
4038 | 24 | 20 | 13 | 13 | 30 | 77.39658 | 0.3099511 | 0.1557748 | 1246.736 | 0 | 0 | 0 |  | Fe-Cr-Ni-Cu-Ta
4039 | 22 | 20 | 11 | 9 | 38 | 77.44579 | 0.3131755 | 0.1581087 | 1299.736 | 0 | 0 | 0 |  | Fe-Cr-Ni-Cu-Ta
4040 | 16 | 20 | 8 | 6 | 50 | 76.73327 | 0.3184167 | 0.1520039 | 1248.344 | 0 | 0 | 0 |  | Fe-Cr-Ni-Cu-Ta
4041 | 14 | 7 | 25 | 50 | 3 | 64.8783 | 0.3192426 | 0.07204195 | 289.3111 | 1 | 0 | 0 |  | Fe-Cr-Ni-Cu-Ta
4042 | 21 | 8 | 23 | 42 | 6 | 67.77388 | 0.3160185 | 0.09537352 | 486.2214 | 0 | 0 | 0 |  | Fe-Cr-Ni-Cu-Ta
4043 | 26 | 9 | 20 | 36 | 9 | 69.82888 | 0.3140091 | 0.1115254 | 647.852 | 0 | 0 | 0 |  | Fe-Cr-Ni-Cu-Ta
4044 | 28 | 11 | 18 | 29 | 13 | 72.14767 | 0.3120643 | 0.1271916 | 828.4819 | 0 | 0 | 0 |  | Fe-Cr-Ni-Cu-Ta
4045 | 30 | 12 | 16 | 24 | 18 | 73.495 | 0.3122257 | 0.1410898 | 1000.744 | 0 | 0 | 0 |  | Fe-Cr-Ni-Cu-Ta
4046 | 31 | 14 | 13 | 18 | 25 | 75.08673 | 0.3124418 | 0.1528275 | 1170.023 | 0 | 0 | 0 |  | Fe-Cr-Ni-Cu-Ta
4047 | 30 | 15 | 10 | 13 | 32 | 75.90979 | 0.3139777 | 0.1579809 | 1262.146 | 0 | 0 | 0 |  | Fe-Cr-Ni-Cu-Ta
4048 | 26 | 15 | 8 | 8 | 42 | 75.982 | 0.3178948 | 0.1585082 | 1299.465 | 0 | 0 | 0 |  | Fe-Cr-Ni-Cu-Ta
4049 | 19 | 15 | 6 | 5 | 55 | 75.25049 | 0.3231318 | 0.14946 | 1212.899 | 0 | 0 | 0 |  | Fe-Cr-Ni-Cu-Ta
4050 | 21 | 7 | 17 | 52 | 3 | 64.86556 | 0.3181117 | 0.07067963 | 280.0772 | 0 | 0 | 0 |  | Fe-Cr-Ni-Cu-Ta
4051 | 28 | 7 | 16 | 43 | 6 | 67.55172 | 0.3157561 | 0.09416849 | 474.9661 | 0 | 0 | 0 |  | Fe-Cr-Ni-Cu-Ta
4052 | 33 | 7 | 15 | 36 | 9 | 69.51312 | 0.3145148 | 0.1108371 | 639.654 | 0 | 0 | 0 |  | Fe-Cr-Ni-Cu-Ta
4053 | 36 | 8 | 13 | 30 | 14 | 71.27588 | 0.3141067 | 0.1301423 | 852.4869 | 0 | 0 | 0 |  | Fe-Cr-Ni-Cu-Ta
4054 | 38 | 9 | 11 | 24 | 19 | 72.84173 | 0.3139272 | 0.1430858 | 1018.34 | 0 | 0 | 0 |  | Fe-Cr-Ni-Cu-Ta
4055 | 38 | 10 | 9 | 18 | 25 | 74.1292 | 0.3146013 | 0.1528099 | 1159.855 | 0 | 0 | 0 |  | Fe-Cr-Ni-Cu-Ta
4056 | 37 | 11 | 7 | 12 | 33 | 75.14244 | 0.3162663 | 0.1593981 | 1273.855 | 0 | 0 | 0 |  | Fe-Cr-Ni-Cu-Ta
4057 | 32 | 12 | 5 | 7 | 44 | 75.41714 | 0.3197535 | 0.1590073 | 1303.98 | 0 | 0 | 0 |  | Fe-Cr-Ni-Cu-Ta
4058 | 23 | 12 | 4 | 4 | 57 | 74.64783 | 0.3251017 | 0.1484612 | 1199.086 | 0 | 0 | 0 |  | Fe-Cr-Ni-Cu-Ta
4059 | 37 | 5 | 10 | 42 | 6 | 67.62255 | 0.3155692 | 0.09349328 | 470.647 | 0 | 0 | 0 |  | Fe-Cr-Ni-Cu-Ta
4060 | 41 | 5 | 10 | 35 | 9 | 69.51991 | 0.314554 | 0.1103401 | 635.8944 | 0 | 0 | 0 |  | Fe-Cr-Ni-Cu-Ta
4061 | 44 | 6 | 9 | 28 | 13 | 71.57398 | 0.3133786 | 0.1266199 | 818.8954 | 0 | 0 | 0 |  | Fe-Cr-Ni-Cu-Ta
4062 | 45 | 7 | 8 | 22 | 18 | 73.09957 | 0.3134268 | 0.1408822 | 996.2625 | 0 | 0 | 0 |  | Fe-Cr-Ni-Cu-Ta
4063 | 45 | 8 | 6 | 16 | 25 | 74.32116 | 0.3146056 | 0.1531631 | 1167.485 | 0 | 0 | 0 |  | Fe-Cr-Ni-Cu-Ta
4064 | 43 | 9 | 5 | 11 | 32 | 75.13096 | 0.3162144 | 0.1594757 | 1272.777 | 0 | 0 | 0 |  | Fe-Cr-Ni-Cu-Ta
4065 | 38 | 11 | 3 | 6 | 43 | 75.70196 | 0.3189279 | 0.1600676 | 1317.838 | 0 | 0 | 0 |  | Fe-Cr-Ni-Cu-Ta
4066 | 50 | 3 | 6 | 32 | 9 | 70.11071 | 0.3138844 | 0.1102812 | 641.1561 | 0 | 0 | 0 |  | Fe-Cr-Ni-Cu-Ta
4067 | 52 | 4 | 6 | 25 | 13 | 72.09543 | 0.3129489 | 0.1268761 | 827.781 | 0 | 0 | 0 |  | Fe-Cr-Ni-Cu-Ta
4068 | 53 | 5 | 5 | 19 | 18 | 73.60573 | 0.3130163 | 0.1413143 | 1007.918 | 0 | 0 | 0 |  | Fe-Cr-Ni-Cu-Ta
4069 | 53 | 6 | 4 | 13 | 23 | 74.98493 | 0.3132515 | 0.151017 | 1147.358 | 0 | 0 | 0 |  | Fe-Cr-Ni-Cu-Ta
4070 | 50 | 8 | 4 | 8 | 30 | 76.05343 | 0.3143067 | 0.1592048 | 1277.218 | 0 | 0 | 0 |  | Fe-Cr-Ni-Cu-Ta
4071 | 5 | 3 | 47 | 12 | 33 | 71.15013 | 0.3284463 | 0.175362 | 1417.308 | 0 | 0 | 0 |  | Fe-Cr-Ni-Cu-Ta
4072 | 5 | 5 | 40 | 11 | 39 | 71.59505 | 0.3286821 | 0.1745076 | 1429.689 | 0 | 0 | 0 |  | Fe-Cr-Ni-Cu-Ta
4073 | 4 | 7 | 34 | 10 | 44 | 72.00529 | 0.3288465 | 0.170844 | 1405.804 | 0 | 0 | 0 |  | Fe-Cr-Ni-Cu-Ta
4074 | 4 | 11 | 27 | 9 | 49 | 73.07159 | 0.3271641 | 0.1642411 | 1350.222 | 0 | 0 | 0 |  | Fe-Cr-Ni-Cu-Ta
4075 | 3 | 14 | 22 | 7 | 53 | 74.01187 | 0.3261176 | 0.1568988 | 1284.848 | 0 | 0 | 0 |  | Fe-Cr-Ni-Cu-Ta
4076 | 6 | 3 | 51 | 19 | 21 | 70.27979 | 0.3253412 | 0.1598912 | 1187.109 | 1 | 0 | 0 |  | Fe-Cr-Ni-Cu-Ta
4077 | 7 | 5 | 44 | 17 | 27 | 71.07658 | 0.3253175 | 0.1671842 | 1298.176 | 0 | 0 | 0 |  | Fe-Cr-Ni-Cu-Ta
4078 | 8 | 7 | 38 | 16 | 32 | 71.68819 | 0.3250574 | 0.1686068 | 1335.165 | 0 | 0 | 0 |  | Fe-Cr-Ni-Cu-Ta
4079 | 8 | 10 | 32 | 14 | 36 | 72.76611 | 0.3237636 | 0.1682619 | 1358.794 | 0 | 0 | 0 |  | Fe-Cr-Ni-Cu-Ta
4080 | 9 | 14 | 26 | 11 | 40 | 74.41064 | 0.3213071 | 0.1652794 | 1356.24 | 0 | 0 | 0 |  | Fe-Cr-Ni-Cu-Ta
4081 | 8 | 18 | 21 | 9 | 44 | 75.67303 | 0.3195084 | 0.1609258 | 1329.656 | 0 | 0 | 0 |  | Fe-Cr-Ni-Cu-Ta
4082 | 7 | 23 | 16 | 7 | 46 | 77.37309 | 0.3162873 | 0.1552447 | 1287.236 | 0 | 0 | 0 |  | Fe-Cr-Ni-Cu-Ta
4083 | 4 | 3 | 52 | 29 | 12 | 68.13876 | 0.3243744 | 0.1332142 | 850.5365 | 1 |  | 0 |  | Fe-Cr-Ni-Cu-Ta
4084 | 8 | 4 | 46 | 27 | 16 | 69.0525 | 0.3237756 | 0.1420845 | 959.7193 | 1 | 0 | 0 |  | Fe-Cr-Ni-Cu-Ta
4085 | 10 | 6 | 39 | 24 | 21 | 70.21814 | 0.3230486 | 0.155015 | 1126.951 | 0 | 0 | 0 |  | Fe-Cr-Ni-Cu-Ta
4086 | 12 | 9 | 34 | 21 | 25 | 71.81032 | 0.3209577 | 0.158151 | 1192.117 | 0 | 0 | 0 |  | Fe-Cr-Ni-Cu-Ta
4087 | 13 | 13 | 29 | 17 | 28 | 73.86247 | 0.3177811 | 0.1607573 | 1259.038 | 0 | 0 | 0 |  | Fe-Cr-Ni-Cu-Ta
4088 | 14 | 17 | 24 | 14 | 31 | 75.64271 | 0.3149187 | 0.160577 | 1287.819 | 0 | 0 | 0 |  | Fe-Cr-Ni-Cu-Ta
4089 | 13 | 23 | 19 | 11 | 34 | 77.89539 | 0.3109038 | 0.1583945 | 1296.746 | 0 | 0 | 0 |  | Fe-Cr-Ni-Cu-Ta
4090 | 12 | 29 | 15 | 8 | 36 | 80.19809 | 0.3065823 | 0.1553139 | 1290.966 | 0 | 0 | 0 |  | Fe-Cr-Ni-Cu-Ta
4091 | 9 | 36 | 12 | 6 | 37 | 82.56689 | 0.3016054 | 0.1512824 | 1268.745 | 0 | 0 | 0 |  | Fe-Cr-Ni-Cu-Ta
4092 | 6 | 3 | 43 | 38 | 10 | 65.9695 | 0.3253985 | 0.1217813 | 711.5682 | 1 | 0 | 0 |  | Fe-Cr-Ni-Cu-Ta
4093 | 10 | 4 | 38 | 34 | 13 | 67.37454 | 0.3239578 | 0.1361985 | 872.721 | 1 | 0 | 0 |  | Fe-Cr-Ni-Cu-Ta
4094 | 14 | 7 | 33 | 29 | 16 | 69.77004 | 0.3203483 | 0.1435344 | 982.7314 | 0 | 0 | 0 |  | Fe-Cr-Ni-Cu-Ta
4095 | 17 | 10 | 29 | 25 | 19 | 71.81096 | 0.3173622 | 0.1469586 | 1049.832 | 0 | 0 | 0 |  | Fe-Cr-Ni-Cu-Ta
4096 | 19 | 15 | 25 | 20 | 21 | 74.68835 | 0.3122679 | 0.1491761 | 1113.129 | 0 | 0 | 0 |  | Fe-Cr-Ni-Cu-Ta
4097 | 19 | 20 | 21 | 16 | 24 | 77.04976 | 0.3084867 | 0.1517608 | 1177.892 | 0 | 0 | 0 |  | Fe-Cr-Ni-Cu-Ta
4098 | 18 | 26 | 17 | 12 | 26 | 79.76632 | 0.303588 | 0.1525028 | 1223.944 | 0 | 0 | 0 |  | Fe-Cr-Ni-Cu-Ta
4099 | 17 | 34 | 13 | 9 | 28 | 82.70699 | 0.2976746 | 0.1488295 | 1212.088 | 0 | 0 | 0 |  | Fe-Cr-Ni-Cu-Ta
4100 | 12 | 43 | 11 | 6 | 28 | 86.18868 | 0.290211 | 0.1456374 | 1207.982 | 0 | 0 | 0 |  | Fe-Cr-Ni-Cu-Ta
4101 | 9 | 3 | 35 | 45 | 8 | 64.37253 | 0.3257116 | 0.1095669 | 583.351 | 1 |  | 0 |  | Fe-Cr-Ni-Cu-Ta
4102 | 14 | 5 | 31 | 39 | 10 | 66.79068 | 0.3219879 | 0.1228764 | 729.4886 | 0 | 0 | 0 |  | Fe-Cr-Ni-Cu-Ta
4103 | 19 | 8 | 27 | 33 | 12 | 69.61433 | 0.3173594 | 0.1294973 | 825.8505 | 0 | 0 | 0 |  | Fe-Cr-Ni-Cu-Ta
4104 | 22 | 12 | 24 | 28 | 14 | 72.38535 | 0.312663 | 0.1318987 | 881.322 | 0 | 0 | 0 |  | Fe-Cr-Ni-Cu-Ta
4105 | 24 | 17 | 20 | 23 | 16 | 75.33217 | 0.3074566 | 0.1362153 | 960.6529 | 0 | 0 | 0 |  | Fe-Cr-Ni-Cu-Ta
4106 | 25 | 22 | 17 | 18 | 18 | 78.16975 | 0.3026659 | 0.1396839 | 1032.371 | 0 | 0 | 0 |  | Fe-Cr-Ni-Cu-Ta
4107 | 24 | 30 | 13 | 13 | 20 | 81.86218 | 0.2957403 | 0.1410088 | 1088.156 | 0 | 0 | 0 |  | Fe-Cr-Ni-Cu-Ta
4108 | 22 | 38 | 11 | 9 | 20 | 85.50407 | 0.2881211 | 0.1385404 | 1092.206 | 0 | 0 | 0 |  | Fe-Cr-Ni-Cu-Ta
4109 | 16 | 50 | 8 | 6 | 20 | 90.07477 | 0.2778631 | 0.1337439 | 1071.299 | 0 | 0 | 0 |  | Fe-Cr-Ni-Cu-Ta
4110 | 14 | 3 | 25 | 50 | 7 | 63.26497 | 0.3256096 | 0.1071098 | 551.3834 | 1 | 0 | 0 |  | Fe-Cr-Ni-Cu-Ta
4111 | 21 | 6 | 23 | 42 | 8 | 66.94236 | 0.3191567 | 0.1069934 | 582.2204 | 0 | 0 | 0 |  | Fe-Cr-Ni-Cu-Ta
4112 | 26 | 9 | 20 | 36 | 9 | 69.82888 | 0.3140091 | 0.1115254 | 647.852 | 0 | 0 | 0 |  | Fe-Cr-Ni-Cu-Ta
4113 | 28 | 13 | 18 | 29 | 11 | 73.02814 | 0.3089675 | 0.1235662 | 795.6076 | 0 | 0 | 0 |  | Fe-Cr-Ni-Cu-Ta
4114 | 30 | 18 | 16 | 24 | 12 | 76.14884 | 0.3031656 | 0.1228599 | 816.7515 | 0 | 0 | 0 |  | Fe-Cr-Ni-Cu-Ta
4115 | 31 | 25 | 13 | 18 | 14 | 79.9634 | 0.2963754 | 0.1249634 | 874.1664 | 0 | 0 | 0 |  | Fe-Cr-Ni-Cu-Ta
4116 | 30 | 32 | 10 | 13 | 15 | 83.56721 | 0.2894506 | 0.129113 | 952.5428 | 0 | 0 | 0 |  | Fe-Cr-Ni-Cu-Ta
4117 | 26 | 42 | 8 | 8 | 15 | 88.30361 | 0.2795841 | 0.1289753 | 989.1761 | 0 | 0 | 0 |  | Fe-Cr-Ni-Cu-Ta
4118 | 19 | 55 | 6 | 5 | 15 | 93.22668 | 0.2685311 | 0.1221465 | 942.2056 | 0 | 0 | 0 |  | Fe-Cr-Ni-Cu-Ta
4119 | 21 | 3 | 17 | 52 | 7 | 63.27275 | 0.3244668 | 0.09993183 | 492.3449 | 0 | 0 | 0 |  | Fe-Cr-Ni-Cu-Ta
4120 | 28 | 6 | 16 | 43 | 7 | 67.13589 | 0.3173414 | 0.1002171 | 523.9488 | 0 | 0 | 0 |  | Fe-Cr-Ni-Cu-Ta
4121 | 33 | 9 | 15 | 36 | 7 | 70.3707 | 0.3113589 | 0.1003543 | 548.4886 | 0 | 0 | 0 |  | Fe-Cr-Ni-Cu-Ta
4122 | 36 | 14 | 13 | 30 | 8 | 73.87814 | 0.3048686 | 0.1000225 | 569.952 | 0 | 0 | 0 |  | Fe-Cr-Ni-Cu-Ta
4123 | 38 | 19 | 11 | 24 | 9 | 77.25568 | 0.2987661 | 0.1049513 | 639.8383 | 0 | 0 | 0 |  | Fe-Cr-Ni-Cu-Ta
4124 | 38 | 25 | 9 | 18 | 10 | 80.90407 | 0.2920809 | 0.1134084 | 751.3981 | 0 | 0 | 0 |  | Fe-Cr-Ni-Cu-Ta
4125 | 37 | 33 | 7 | 12 | 11 | 85.17993 | 0.2840168 | 0.1161733 | 812.4594 | 0 | 0 | 0 |  | Fe-Cr-Ni-Cu-Ta
4126 | 32 | 44 | 5 | 7 | 12 | 90.03104 | 0.2742807 | 0.1172169 | 858.1802 | 0 | 0 | 0 |  | Fe-Cr-Ni-Cu-Ta
4127 | 23 | 57 | 4 | 4 | 12 | 95.07464 | 0.2630633 | 0.1133243 | 844.4008 | 0 | 0 | 0 |  | Fe-Cr-Ni-Cu-Ta
4128 | 37 | 6 | 10 | 42 | 5 | 68.04316 | 0.3139604 | 0.08676415 | 417.8091 | 0 | 0 | 0 |  | Fe-Cr-Ni-Cu-Ta
4129 | 41 | 9 | 10 | 35 | 5 | 71.25367 | 0.3081563 | 0.0870731 | 438.9895 | 0 | 0 | 0 |  | Fe-Cr-Ni-Cu-Ta
4130 | 44 | 13 | 9 | 28 | 6 | 74.68559 | 0.3023244 | 0.09376436 | 517.0959 | 0 | 0 | 0 |  | Fe-Cr-Ni-Cu-Ta
4131 | 45 | 18 | 8 | 22 | 7 | 78.07379 | 0.2963461 | 0.099553 | 591.6659 | 0 | 0 | 0 |  | Fe-Cr-Ni-Cu-Ta
4132 | 45 | 25 | 6 | 16 | 8 | 82.10739 | 0.2887831 | 0.1042549 | 663.3133 | 0 | 0 | 0 |  | Fe-Cr-Ni-Cu-Ta
4133 | 43 | 32 | 5 | 11 | 9 | 85.74168 | 0.2820499 | 0.1082932 | 728.7771 | 0 | 0 | 0 |  | Fe-Cr-Ni-Cu-Ta
4134 | 38 | 43 | 3 | 6 | 11 | 90.30892 | 0.2734369 | 0.110449 | 782.4154 | 0 | 0 | 0 |  | Fe-Cr-Ni-Cu-Ta
4135 | 50 | 9 | 6 | 32 | 3 | 72.76418 | 0.3041518 | 0.07036862 | 314.0665 | 0 | 0 | 0 |  | Fe-Cr-Ni-Cu-Ta
4136 | 52 | 13 | 6 | 25 | 4 | 76.17333 | 0.2985541 | 0.07939365 | 400.5432 | 0 | 0 | 0 |  | Fe-Cr-Ni-Cu-Ta
4137 | 53 | 18 | 5 | 19 | 5 | 79.59524 | 0.2925767 | 0.08698725 | 482.9183 | 0 | 0 | 0 |  | Fe-Cr-Ni-Cu-Ta
4138 | 53 | 23 | 4 | 13 | 6 | 83.00953 | 0.2867317 | 0.09951545 | 620.1608 | 0 | 0 | 0 |  | Fe-Cr-Ni-Cu-Ta
4139 | 50 | 30 | 4 | 8 | 8 | 86.38605 | 0.2812304 | 0.1045064 | 692.9506 | 0 | 0 | 0 |  | Fe-Cr-Ni-Cu-Ta
4140 | 33 | 12 | 47 | 3 | 5 | 80.87296 | 0.2993371 | 0.09430239 | 568.7671 | 1 | 0 | 0 |  | Fe-Cr-Ni-Cu-Ta
4141 | 39 | 11 | 40 | 5 | 5 | 80.24721 | 0.2995167 | 0.09327075 | 554.5395 | 1 | 0 | 0 |  | Fe-Cr-Ni-Cu-Ta
4142 | 44 | 10 | 34 | 7 | 4 | 79.74833 | 0.299096 | 0.08446948 | 469.2614 | 1 | 0 | 0 |  | Fe-Cr-Ni-Cu-Ta
4143 | 49 | 9 | 27 | 11 | 4 | 78.47287 | 0.3000956 | 0.08340042 | 451.935 | 1 | 0 | 0 |  | Fe-Cr-Ni-Cu-Ta
4144 | 53 | 7 | 22 | 14 | 3 | 77.24122 | 0.3011622 | 0.0734923 | 361.5889 | 1 | 0 | 0 |  | Fe-Cr-Ni-Cu-Ta
4145 | 21 | 19 | 51 | 3 | 6 | 82.67763 | 0.2955705 | 0.1022618 | 656.6957 | 1 | 0 | 0 |  | Fe-Cr-Ni-Cu-Ta
4146 | 27 | 17 | 44 | 5 | 7 | 81.52633 | 0.2974022 | 0.1071991 | 700.0176 | 1 | 0 | 0 |  | Fe-Cr-Ni-Cu-Ta
4147 | 32 | 16 | 38 | 7 | 8 | 80.66659 | 0.2985938 | 0.111691 | 740.4875 | 1 | 0 | 0 |  | Fe-Cr-Ni-Cu-Ta
4148 | 36 | 14 | 32 | 10 | 8 | 79.35498 | 0.3002273 | 0.1105647 | 718.3416 | 0 | 0 | 0 |  | Fe-Cr-Ni-Cu-Ta
4149 | 40 | 11 | 26 | 14 | 9 | 77.25551 | 0.3038495 | 0.1144965 | 742.9787 | 0 | 0 | 0 |  | Fe-Cr-Ni-Cu-Ta
4150 | 44 | 9 | 21 | 18 | 8 | 75.77141 | 0.3052843 | 0.1084565 | 669.0162 | 0 | 0 | 0 |  | Fe-Cr-Ni-Cu-Ta
4151 | 46 | 7 | 16 | 23 | 7 | 73.88093 | 0.3073469 | 0.1019025 | 590.881 | 0 | 0 | 0 |  | Fe-Cr-Ni-Cu-Ta
4152 | 12 | 29 | 52 | 3 | 4 | 86.28787 | 0.2859923 | 0.08913455 | 540.5327 | 1 | 0 | 0 |  | Fe-Cr-Ni-Cu-Ta
4153 | 16 | 27 | 46 | 4 | 8 | 84.66017 | 0.290562 | 0.112891 | 779.2958 | 1 | 0 | 0 |  | Fe-Cr-Ni-Cu-Ta
4154 | 21 | 24 | 39 | 6 | 10 | 83.01111 | 0.2940342 | 0.1209509 | 857.6348 | 0 | 0 | 0 |  | Fe-Cr-Ni-Cu-Ta
4155 | 25 | 21 | 34 | 9 | 12 | 80.96837 | 0.2981984 | 0.1279945 | 921.2358 | 0 | 0 | 0 |  | Fe-Cr-Ni-Cu-Ta
4156 | 28 | 17 | 29 | 13 | 13 | 78.53686 | 0.3027191 | 0.1306408 | 929.9234 | 0 | 0 | 0 |  | Fe-Cr-Ni-Cu-Ta
4157 | 31 | 14 | 24 | 17 | 14 | 76.45681 | 0.3064197 | 0.1328478 | 935.4051 | 0 | 0 | 0 |  | Fe-Cr-Ni-Cu-Ta
4158 | 34 | 11 | 19 | 23 | 13 | 74.08402 | 0.3094593 | 0.128316 | 860.7478 | 0 | 0 | 0 |  | Fe-Cr-Ni-Cu-Ta
4159 | 36 | 8 | 15 | 29 | 12 | 71.65378 | 0.3128032 | 0.1237966 | 788.905 | 0 | 0 | 0 |  | Fe-Cr-Ni-Cu-Ta
4160 | 37 | 6 | 12 | 36 | 9 | 69.38405 | 0.3146592 | 0.1104386 | 635.1917 | 0 | 0 | 0 |  | Fe-Cr-Ni-Cu-Ta
4161 | 10 | 38 | 43 | 3 | 6 | 89.16168 | 0.2789488 | 0.1007282 | 672.0261 | 0 | 0 | 0 |  | Fe-Cr-Ni-Cu-Ta
4162 | 13 | 34 | 38 | 4 | 10 | 86.87872 | 0.2853089 | 0.1196206 | 869.4456 | 0 | 0 | 0 |  | Fe-Cr-Ni-Cu-Ta
4163 | 16 | 29 | 33 | 7 | 14 | 83.69867 | 0.2929609 | 0.1331921 | 1006.404 | 0 | 0 | 0 |  | Fe-Cr-Ni-Cu-Ta
4164 | 19 | 25 | 29 | 10 | 17 | 81.13636 | 0.2988122 | 0.1408117 | 1077.293 | 0 | 0 | 0 |  | Fe-Cr-Ni-Cu-Ta
4165 | 21 | 20 | 25 | 15 | 19 | 77.96215 | 0.3052116 | 0.1447746 | 1094.441 | 0 |  | 0 |  | Fe-Cr-Ni-Cu-Ta
4166 | 24 | 16 | 21 | 20 | 19 | 75.46899 | 0.3093577 | 0.1440528 | 1057.996 | 0 | 0 | 0 |  | Fe-Cr-Ni-Cu-Ta
4167 | 26 | 12 | 17 | 26 | 18 | 72.74713 | 0.3134597 | 0.1410392 | 991.3621 | 0 | 0 | 0 |  | Fe-Cr-Ni-Cu-Ta
4168 | 28 | 9 | 13 | 34 | 17 | 69.95519 | 0.3172231 | 0.1373652 | 917.3817 | 0 | 0 | 0 |  | Fe-Cr-Ni-Cu-Ta
4169 | 28 | 6 | 11 | 43 | 12 | 66.8703 | 0.3199118 | 0.1217141 | 720.2607 | 0 | 0 | 0 |  | Fe-Cr-Ni-Cu-Ta
4170 | 8 | 45 | 35 | 3 | 9 | 91.01475 | 0.2749089 | 0.1129382 | 817.6338 | 0 | 0 | 0 |  | Fe-Cr-Ni-Cu-Ta
4171 | 10 | 39 | 31 | 5 | 14 | 87.50721 | 0.2842668 | 0.1305305 | 1005.133 | 0 | 0 | 0 |  | Fe-Cr-Ni-Cu-Ta
4172 | 12 | 33 | 27 | 8 | 19 | 83.83888 | 0.29351 | 0.1425461 | 1127.563 | 0 |  | 0 |  | Fe-Cr-Ni-Cu-Ta
4173 | 14 | 28 | 24 | 12 | 22 | 80.70892 | 0.3004311 | 0.1477941 | 1165.502 | 0 | 0 | 0 |  | Fe-Cr-Ni-Cu-Ta
4174 | 16 | 23 | 20 | 17 | 24 | 77.63327 | 0.3066155 | 0.1502968 | 1165.357 | 0 | 0 | 0 |  | Fe-Cr-Ni-Cu-Ta
4175 | 18 | 18 | 17 | 22 | 25 | 74.74441 | 0.3122071 | 0.1515294 | 1147.955 | 0 | 0 | 0 |  | Fe-Cr-Ni-Cu-Ta
4176 | 20 | 13 | 13 | 30 | 24 | 71.32125 | 0.3175424 | 0.1495171 | 1079.588 | 0 | 0 | 0 |  | Fe-Cr-Ni-Cu-Ta
4177 | 20 | 9 | 11 | 38 | 22 | 68.174 | 0.3221121 | 0.1461182 | 998.1921 | 0 | 0 | 0 |  | Fe-Cr-Ni-Cu-Ta
4178 | 20 | 6 | 8 | 50 | 16 | 64.47282 | 0.325275 | 0.1323524 | 801.3596 | 0 | 0 | 0 |  | Fe-Cr-Ni-Cu-Ta
4179 | 7 | 50 | 25 | 3 | 14 | 91.84257 | 0.2740281 | 0.1260956 | 983.3252 | 0 | 0 | 0 |  | Fe-Cr-Ni-Cu-Ta
4180 | 8 | 42 | 23 | 6 | 21 | 86.8358 | 0.2872733 | 0.1419794 | 1152.21 | 0 | 0 | 0 |  | Fe-Cr-Ni-Cu-Ta
4181 | 9 | 36 | 20 | 9 | 26 | 83.32895 | 0.2960954 | 0.1489214 | 1216.388 | 0 | 0 | 0 |  | Fe-Cr-Ni-Cu-Ta
4182 | 11 | 29 | 18 | 13 | 28 | 79.91474 | 0.3035578 | 0.1521618 | 1224.394 | 0 | 0 | 0 |  | Fe-Cr-Ni-Cu-Ta
4183 | 12 | 24 | 16 | 18 | 30 | 76.87746 | 0.3097482 | 0.1539882 | 1215.221 | 0 | 0 | 0 |  | Fe-Cr-Ni-Cu-Ta
4184 | 14 | 18 | 13 | 25 | 31 | 73.31928 | 0.3163729 | 0.1547519 | 1181.629 | 0 | 0 | 0 |  | Fe-Cr-Ni-Cu-Ta
4185 | 15 | 13 | 10 | 32 | 30 | 70.17832 | 0.3215543 | 0.1539642 | 1129.031 | 0 | 0 | 0 |  | Fe-Cr-Ni-Cu-Ta
4186 | 15 | 8 | 8 | 42 | 26 | 66.34315 | 0.3267159 | 0.1501982 | 1026.82 | 0 | 0 | 0 |  | Fe-Cr-Ni-Cu-Ta
4187 | 15 | 5 | 6 | 55 | 19 | 62.53881 | 0.3298461 | 0.1382961 | 840.9163 | 0 | 0 | 0 |  | Fe-Cr-Ni-Cu-Ta
4188 | 7 | 52 | 17 | 3 | 21 | 90.9609 | 0.2779711 | 0.1370078 | 1125.19 | 0 | 0 | 0 |  | Fe-Cr-Ni-Cu-Ta
4189 | 7 | 43 | 16 | 6 | 28 | 85.96998 | 0.2911026 | 0.1468839 | 1222.657 | 0 | 0 | 0 |  | Fe-Cr-Ni-Cu-Ta
4190 | 7 | 36 | 15 | 9 | 33 | 82.27537 | 0.3003999 | 0.1512995 | 1253.386 | 0 | 0 | 0 |  | Fe-Cr-Ni-Cu-Ta
4191 | 8 | 30 | 13 | 14 | 36 | 78.86846 | 0.3076606 | 0.1528153 | 1240.396 | 0 | 0 | 0 |  | Fe-Cr-Ni-Cu-Ta
4192 | 9 | 24 | 11 | 19 | 38 | 75.73013 | 0.3141741 | 0.1538977 | 1220.645 | 0 | 0 | 0 |  | Fe-Cr-Ni-Cu-Ta
4193 | 10 | 18 | 9 | 25 | 38 | 72.56861 | 0.320046 | 0.1548392 | 1191.664 | 0 | 0 | 0 |  | Fe-Cr-Ni-Cu-Ta
4194 | 11 | 12 | 7 | 33 | 37 | 69.03036 | 0.3260668 | 0.1553472 | 1147.4 | 0 | 0 | 0 |  | Fe-Cr-Ni-Cu-Ta
4195 | 12 | 7 | 5 | 44 | 32 | 65.24885 | 0.330769 | 0.1537028 | 1063.614 | 0 | 0 | 0 |  | Fe-Cr-Ni-Cu-Ta
4196 | 12 | 4 | 4 | 57 | 23 | 61.48739 | 0.3334476 | 0.144525 | 896.3085 | 0 | 0 | 0 |  | Fe-Cr-Ni-Cu-Ta
4197 | 5 | 42 | 10 | 6 | 37 | 84.23091 | 0.2974763 | 0.147438 | 1236.303 | 0 | 0 | 0 |  | Fe-Cr-Ni-Cu-Ta
4198 | 5 | 35 | 10 | 9 | 41 | 80.88524 | 0.3055921 | 0.1493085 | 1234.854 | 0 | 0 | 0 |  | Fe-Cr-Ni-Cu-Ta
4199 | 6 | 28 | 9 | 13 | 44 | 77.6052 | 0.3129484 | 0.1503757 | 1218.294 | 0 | 0 | 0 |  | Fe-Cr-Ni-Cu-Ta
4200 | 7 | 22 | 8 | 18 | 45 | 74.67023 | 0.3187558 | 0.151531 | 1198.947 | 0 | 0 | 0 |  | Fe-Cr-Ni-Cu-Ta
4201 | 8 | 16 | 6 | 25 | 45 | 71.40336 | 0.3245996 | 0.1523966 | 1166.931 | 0 | 0 | 0 |  | Fe-Cr-Ni-Cu-Ta
4202 | 9 | 11 | 5 | 32 | 43 | 68.55109 | 0.3290958 | 0.1540538 | 1142.366 | 0 | 0 | 0 |  | Fe-Cr-Ni-Cu-Ta
4203 | 11 | 6 | 3 | 43 | 38 | 65.0059 | 0.3334164 | 0.1547125 | 1086.429 | 0 | 0 | 0 |  | Fe-Cr-Ni-Cu-Ta
4204 | 3 | 32 | 6 | 9 | 50 | 78.93797 | 0.3121886 | 0.1432059 | 1161.942 | 0 | 0 | 0 |  | Fe-Cr-Ni-Cu-Ta
4205 | 4 | 25 | 6 | 13 | 52 | 75.92588 | 0.3186912 | 0.1444221 | 1147.654 | 0 | 0 | 0 |  | Fe-Cr-Ni-Cu-Ta
4206 | 5 | 19 | 5 | 18 | 53 | 73.12035 | 0.3242151 | 0.1453289 | 1127.335 | 0 | 0 | 0 |  | Fe-Cr-Ni-Cu-Ta
4207 | 6 | 13 | 4 | 23 | 53 | 70.37371 | 0.3295232 | 0.1472544 | 1116.049 | 0 | 0 | 0 |  | Fe-Cr-Ni-Cu-Ta
4208 | 8 | 8 | 4 | 30 | 50 | 67.75202 | 0.3333254 | 0.1512472 | 1118.87 | 0 | 0 | 0 |  | Fe-Cr-Ni-Cu-Ta
4209 | 3 | 12 | 47 | 33 | 5 | 70.72233 | 0.3129747 | 0.09424023 | 494.1644 | 1 | 0 | 0 |  | Fe-Cr-Ni-Cu-Ta
4210 | 5 | 11 | 40 | 39 | 5 | 68.81211 | 0.3151274 | 0.09225515 | 464.754 | 1 | 0 | 0 |  | Fe-Cr-Ni-Cu-Ta
4211 | 7 | 10 | 34 | 44 | 4 | 67.17019 | 0.3165154 | 0.08290879 | 379.7292 | 1 | 0 | 0 |  | Fe-Cr-Ni-Cu-Ta
4212 | 11 | 9 | 27 | 49 | 4 | 65.7619 | 0.3180028 | 0.08129915 | 359.7203 | 1 | 0 | 0 |  | Fe-Cr-Ni-Cu-Ta
4213 | 14 | 7 | 22 | 53 | 3 | 64.05783 | 0.320089 | 0.07129123 | 280.0225 | 1 | 0 | 0 |  | Fe-Cr-Ni-Cu-Ta
4214 | 3 | 19 | 51 | 21 | 6 | 76.57114 | 0.3034253 | 0.1030449 | 614.0935 | 1 | 0 | 0 |  | Fe-Cr-Ni-Cu-Ta
4215 | 5 | 17 | 44 | 27 | 7 | 74.15582 | 0.3070782 | 0.1067714 | 632.9062 | 1 | 0 | 0 |  | Fe-Cr-Ni-Cu-Ta
4216 | 7 | 16 | 38 | 32 | 8 | 72.4636 | 0.3095244 | 0.110454 | 655.2121 | 1 | 0 | 0 |  | Fe-Cr-Ni-Cu-Ta
4217 | 10 | 14 | 32 | 36 | 8 | 70.7899 | 0.3118443 | 0.1087686 | 626.2258 | 0 | 0 | 0 |  | Fe-Cr-Ni-Cu-Ta
4218 | 14 | 11 | 26 | 40 | 9 | 68.79595 | 0.3155942 | 0.1122724 | 643.9095 | 0 |  | 0 |  | Fe-Cr-Ni-Cu-Ta
4219 | 18 | 9 | 21 | 44 | 8 | 67.30821 | 0.3172555 | 0.1061488 | 575.7334 | 0 | 0 | 0 |  | Fe-Cr-Ni-Cu-Ta
4220 | 23 | 7 | 16 | 46 | 7 | 66.3173 | 0.318242 | 0.09975205 | 512.9387 | 0 | 0 | 0 |  | Fe-Cr-Ni-Cu-Ta
4221 | 3 | 29 | 52 | 12 | 4 | 83.17207 | 0.2897861 | 0.08983335 | 526.5143 | 1 | 0 | 0 |  | Fe-Cr-Ni-Cu-Ta
4222 | 4 | 27 | 46 | 16 | 8 | 80.66698 | 0.2955323 | 0.112968 | 743.8983 | 1 | 0 | 0 |  | Fe-Cr-Ni-Cu-Ta
4223 | 6 | 24 | 39 | 21 | 10 | 78.06332 | 0.3003376 | 0.1200453 | 799.678 | 0 | 0 | 0 |  | Fe-Cr-Ni-Cu-Ta
4224 | 9 | 21 | 34 | 25 | 12 | 75.83033 | 0.3048978 | 0.1266381 | 852.4438 | 0 | 0 | 0 |  | Fe-Cr-Ni-Cu-Ta
4225 | 13 | 17 | 29 | 28 | 13 | 73.7317 | 0.3091419 | 0.1290784 | 860.7934 | 0 | 0 | 0 |  | Fe-Cr-Ni-Cu-Ta
4226 | 17 | 14 | 24 | 31 | 14 | 72.02241 | 0.312473 | 0.1312279 | 868.3954 | 0 |  | 0 |  | Fe-Cr-Ni-Cu-Ta
4227 | 23 | 11 | 19 | 34 | 13 | 70.601 | 0.3143231 | 0.1270257 | 810.0097 | 0 | 0 | 0 |  | Fe-Cr-Ni-Cu-Ta
4228 | 29 | 8 | 15 | 36 | 12 | 69.43665 | 0.315967 | 0.1229837 | 757.9527 | 0 | 0 | 0 |  | Fe-Cr-Ni-Cu-Ta
4229 | 36 | 6 | 12 | 37 | 9 | 69.06323 | 0.3151254 | 0.110334 | 631.3876 | 0 | 0 | 0 |  | Fe-Cr-Ni-Cu-Ta
4230 | 3 | 38 | 43 | 10 | 6 | 86.76692 | 0.2817639 | 0.1005994 | 652.9832 | 0 | 0 | 0 |  | Fe-Cr-Ni-Cu-Ta
4231 | 4 | 34 | 38 | 13 | 10 | 83.86037 | 0.2889576 | 0.1188928 | 833.2818 | 0 | 0 | 0 |  | Fe-Cr-Ni-Cu-Ta
4232 | 7 | 29 | 33 | 16 | 14 | 80.76976 | 0.2966209 | 0.132019 | 961.3453 | 0 | 0 | 0 |  | Fe-Cr-Ni-Cu-Ta
4233 | 10 | 25 | 29 | 19 | 17 | 78.29939 | 0.3024521 | 0.1395681 | 1029.401 | 0 | 0 | 0 |  | Fe-Cr-Ni-Cu-Ta
4234 | 15 | 20 | 25 | 21 | 19 | 76.10299 | 0.3076655 | 0.1439061 | 1061.21 | 0 |  | 0 |  | Fe-Cr-Ni-Cu-Ta
4235 | 20 | 16 | 21 | 24 | 19 | 74.23651 | 0.3110243 | 0.1434762 | 1036.007 | 0 | 0 | 0 |  | Fe-Cr-Ni-Cu-Ta
4236 | 26 | 12 | 17 | 26 | 18 | 72.74713 | 0.3134597 | 0.1408981 | 989.9251 | 0 | 0 | 0 |  | Fe-Cr-Ni-Cu-Ta
4237 | 34 | 9 | 13 | 28 | 17 | 71.7868 | 0.3146275 | 0.1383444 | 949.7094 | 0 | 0 | 0 |  | Fe-Cr-Ni-Cu-Ta
4238 | 43 | 6 | 11 | 28 | 12 | 71.60022 | 0.313054 | 0.123509 | 786.3463 | 0 | 0 | 0 |  | Fe-Cr-Ni-Cu-Ta
4239 | 3 | 45 | 35 | 8 | 9 | 89.33544 | 0.2768352 | 0.1124272 | 798.0915 | 0 | 0 | 0 |  | Fe-Cr-Ni-Cu-Ta
4240 | 5 | 39 | 31 | 10 | 14 | 85.87075 | 0.2862161 | 0.12968 | 978.6167 | 0 | 0 | 0 |  | Fe-Cr-Ni-Cu-Ta
4241 | 8 | 33 | 27 | 12 | 19 | 82.5745 | 0.2950718 | 0.1416972 | 1102.713 | 0 | 0 | 0 |  | Fe-Cr-Ni-Cu-Ta
4242 | 12 | 28 | 24 | 14 | 22 | 80.096 | 0.3012105 | 0.1474405 | 1153.552 | 0 | 0 | 0 |  | Fe-Cr-Ni-Cu-Ta
4243 | 17 | 23 | 20 | 16 | 24 | 77.93468 | 0.3062216 | 0.1504742 | 1171.427 | 0 | 0 | 0 |  | Fe-Cr-Ni-Cu-Ta
4244 | 22 | 18 | 17 | 18 | 25 | 75.93725 | 0.3106072 | 0.1522267 | 1172.288 | 0 | 0 | 0 |  | Fe-Cr-Ni-Cu-Ta
4245 | 30 | 13 | 13 | 20 | 24 | 74.30014 | 0.3134312 | 0.1512057 | 1139.12 | 0 | 0 | 0 |  | Fe-Cr-Ni-Cu-Ta
4246 | 38 | 9 | 11 | 20 | 22 | 73.56846 | 0.3144941 | 0.1489955 | 1101.748 | 0 | 0 | 0 |  | Fe-Cr-Ni-Cu-Ta
4247 | 50 | 6 | 8 | 20 | 16 | 73.71082 | 0.3118866 | 0.1365616 | 952.5952 | 0 | 0 | 0 |  | Fe-Cr-Ni-Cu-Ta
4248 | 3 | 50 | 25 | 7 | 14 | 90.52899 | 0.275518 | 0.1251904 | 960.5606 | 0 | 0 | 0 |  | Fe-Cr-Ni-Cu-Ta
4249 | 6 | 42 | 23 | 8 | 21 | 86.21417 | 0.2880145 | 0.1415706 | 1140.142 | 0 | 0 | 0 |  | Fe-Cr-Ni-Cu-Ta
4250 | 9 | 36 | 20 | 9 | 26 | 83.32895 | 0.2960954 | 0.1489214 | 1216.388 | 0 | 0 | 0 |  | Fe-Cr-Ni-Cu-Ta
4251 | 13 | 29 | 18 | 11 | 28 | 80.51216 | 0.3027981 | 0.1523676 | 1234.95 | 0 | 0 | 0 |  | Fe-Cr-Ni-Cu-Ta
4252 | 18 | 24 | 16 | 12 | 30 | 78.62777 | 0.3074655 | 0.1552068 | 1254.018 | 0 | 0 | 0 |  | Fe-Cr-Ni-Cu-Ta
4253 | 25 | 18 | 13 | 14 | 31 | 76.46587 | 0.3121438 | 0.1571301 | 1254.326 | 0 | 0 | 0 |  | Fe-Cr-Ni-Cu-Ta
4254 | 32 | 13 | 10 | 15 | 30 | 75.08137 | 0.3147981 | 0.1572194 | 1236.994 | 0 | 0 | 0 |  | Fe-Cr-Ni-Cu-Ta
4255 | 42 | 8 | 8 | 15 | 26 | 74.31936 | 0.3154128 | 0.1547677 | 1190.138 | 0 | 0 | 0 |  | Fe-Cr-Ni-Cu-Ta
4256 | 55 | 5 | 6 | 15 | 19 | 74.636 | 0.3122429 | 0.1444226 | 1057.84 | 0 | 0 | 0 |  | Fe-Cr-Ni-Cu-Ta
4257 | 3 | 52 | 17 | 7 | 21 | 89.71449 | 0.2793979 | 0.1360938 | 1100.92 | 0 | 0 | 0 |  | Fe-Cr-Ni-Cu-Ta
4258 | 6 | 43 | 16 | 7 | 28 | 85.6716 | 0.2914606 | 0.1466471 | 1216.115 | 0 | 0 | 0 |  | Fe-Cr-Ni-Cu-Ta
4259 | 9 | 36 | 15 | 7 | 33 | 82.85422 | 0.2996826 | 0.1517756 | 1266.823 | 0 | 0 | 0 |  | Fe-Cr-Ni-Cu-Ta
4260 | 14 | 30 | 13 | 8 | 36 | 80.55644 | 0.3055084 | 0.1544668 | 1283.412 | 0 | 0 | 0 |  | Fe-Cr-Ni-Cu-Ta
4261 | 19 | 24 | 11 | 9 | 38 | 78.5025 | 0.3105464 | 0.1564494 | 1290.302 | 0 | 0 | 0 |  | Fe-Cr-Ni-Cu-Ta
4262 | 25 | 18 | 9 | 10 | 38 | 76.74064 | 0.3144461 | 0.1581946 | 1291.865 | 0 | 0 | 0 |  | Fe-Cr-Ni-Cu-Ta
4263 | 33 | 12 | 7 | 11 | 37 | 75.14663 | 0.3176268 | 0.1600556 | 1292.92 | 0 | 0 | 0 |  | Fe-Cr-Ni-Cu-Ta
4264 | 44 | 7 | 5 | 12 | 32 | 74.31964 | 0.3178868 | 0.1599902 | 1268.877 | 0 | 0 | 0 |  | Fe-Cr-Ni-Cu-Ta
4265 | 57 | 4 | 4 | 12 | 23 | 74.79001 | 0.3140484 | 0.1521006 | 1158.532 | 0 | 0 | 0 |  | Fe-Cr-Ni-Cu-Ta
4266 | 6 | 42 | 10 | 5 | 37 | 84.51483 | 0.2971312 | 0.1477019 | 1243.123 | 0 | 0 | 0 |  | Fe-Cr-Ni-Cu-Ta
4267 | 9 | 35 | 10 | 5 | 41 | 81.99442 | 0.3042054 | 0.1503574 | 1262.293 | 0 | 0 | 0 |  | Fe-Cr-Ni-Cu-Ta
4268 | 13 | 28 | 9 | 6 | 44 | 79.50961 | 0.3105004 | 0.1521855 | 1266.168 | 0 | 0 | 0 |  | Fe-Cr-Ni-Cu-Ta
4269 | 18 | 22 | 8 | 7 | 45 | 77.6362 | 0.3148512 | 0.1542974 | 1273.759 | 0 | 0 | 0 |  | Fe-Cr-Ni-Cu-Ta
4270 | 25 | 16 | 6 | 8 | 45 | 75.96445 | 0.3184405 | 0.1565421 | 1281.76 | 0 | 0 | 0 |  | Fe-Cr-Ni-Cu-Ta
4271 | 32 | 11 | 5 | 9 | 43 | 74.75554 | 0.3205287 | 0.1593828 | 1296.756 | 0 | 0 | 0 |  | Fe-Cr-Ni-Cu-Ta
4272 | 43 | 6 | 3 | 11 | 38 | 73.72987 | 0.321023 | 0.1617856 | 1298.922 | 0 | 0 | 0 |  | Fe-Cr-Ni-Cu-Ta
4273 | 9 | 32 | 6 | 3 | 50 | 80.52668 | 0.3101753 | 0.1449265 | 1202.949 | 0 | 0 | 0 |  | Fe-Cr-Ni-Cu-Ta
4274 | 13 | 25 | 6 | 4 | 52 | 78.27781 | 0.3156351 | 0.1469446 | 1208.787 | 0 | 0 | 0 |  | Fe-Cr-Ni-Cu-Ta
4275 | 18 | 19 | 5 | 5 | 53 | 76.48845 | 0.3197397 | 0.1488899 | 1215.05 | 0 | 0 | 0 |  | Fe-Cr-Ni-Cu-Ta
4276 | 23 | 13 | 4 | 6 | 53 | 74.79397 | 0.32352 | 0.1514911 | 1227.754 | 0 | 0 | 0 |  | Fe-Cr-Ni-Cu-Ta
4277 | 30 | 8 | 4 | 8 | 50 | 73.48634 | 0.3253641 | 0.1566909 | 1266.642 | 0 | 0 | 0 |  | Fe-Cr-Ni-Cu-Ta
4278 | 33 | 12 | 47 | 5 | 3 | 80.58864 | 0.2984537 | 0.07695042 | 407.28 | 1 | 1 | 1 | 407.28 | Fe-Cr-Ni-Cu-Ta
4279 | 39 | 11 | 40 | 5 | 5 | 80.24721 | 0.2995167 | 0.09327075 | 554.5395 | 1 | 0 | 0 |  | Fe-Cr-Ni-Cu-Ta
4280 | 44 | 10 | 34 | 4 | 7 | 80.18482 | 0.3003937 | 0.1058813 | 679.7914 | 1 | 0 | 0 |  | Fe-Cr-Ni-Cu-Ta
4281 | 49 | 9 | 27 | 4 | 11 | 79.50502 | 0.3029372 | 0.1248909 | 879.3606 | 0 | 0 | 0 |  | Fe-Cr-Ni-Cu-Ta
4282 | 53 | 7 | 22 | 3 | 14 | 78.92275 | 0.3054516 | 0.1355948 | 999.371 | 0 | 0 | 0 |  | Fe-Cr-Ni-Cu-Ta
4283 | 21 | 19 | 51 | 6 | 3 | 82.28362 | 0.2941282 | 0.07836301 | 424.6114 | 1 | 1 | 1 | 424.6114 | Fe-Cr-Ni-Cu-Ta
4284 | 27 | 17 | 44 | 7 | 5 | 81.25408 | 0.2964912 | 0.09393509 | 563.9728 | 1 | 0 | 0 |  | Fe-Cr-Ni-Cu-Ta
4285 | 32 | 16 | 38 | 8 | 7 | 80.52887 | 0.2981607 | 0.1060283 | 679.8536 | 1 | 0 | 0 |  | Fe-Cr-Ni-Cu-Ta
4286 | 36 | 14 | 32 | 8 | 10 | 79.64257 | 0.3010504 | 0.12046 | 827.7762 | 0 | 0 | 0 |  | Fe-Cr-Ni-Cu-Ta
4287 | 40 | 11 | 26 | 9 | 14 | 78.01544 | 0.3056837 | 0.134799 | 977.5572 | 0 | 0 | 0 |  | Fe-Cr-Ni-Cu-Ta
4288 | 44 | 9 | 21 | 8 | 18 | 77.33489 | 0.3087127 | 0.1453779 | 1100.468 | 0 | 0 | 0 |  | Fe-Cr-Ni-Cu-Ta
4289 | 46 | 7 | 16 | 7 | 23 | 76.49297 | 0.3123961 | 0.1546507 | 1213.138 | 0 | 0 | 0 |  | Fe-Cr-Ni-Cu-Ta
4290 | 12 | 29 | 52 | 4 | 3 | 86.17954 | 0.2854175 | 0.08056082 | 458.134 | 1 | 1 | 1 | 458.134 | Fe-Cr-Ni-Cu-Ta
4291 | 16 | 27 | 46 | 8 | 4 | 84.19489 | 0.2884686 | 0.08726813 | 511.4822 | 1 | 0 | 0 |  | Fe-Cr-Ni-Cu-Ta
4292 | 21 | 24 | 39 | 10 | 6 | 82.50847 | 0.2920842 | 0.09980486 | 625.3179 | 1 | 0 | 0 |  | Fe-Cr-Ni-Cu-Ta
4293 | 25 | 21 | 34 | 12 | 9 | 80.56635 | 0.2968976 | 0.1152119 | 773.1227 | 0 | 0 | 0 |  | Fe-Cr-Ni-Cu-Ta
4294 | 28 | 17 | 29 | 13 | 13 | 78.53686 | 0.3027191 | 0.1306408 | 929.9234 | 0 | 0 | 0 |  | Fe-Cr-Ni-Cu-Ta
4295 | 31 | 14 | 24 | 14 | 17 | 76.91843 | 0.3074376 | 0.1416174 | 1045.597 | 0 | 0 | 0 |  | Fe-Cr-Ni-Cu-Ta
4296 | 34 | 11 | 19 | 13 | 23 | 75.696 | 0.3124436 | 0.1531012 | 1180.564 | 0 | 0 | 0 |  | Fe-Cr-Ni-Cu-Ta
4297 | 36 | 8 | 15 | 12 | 29 | 74.51578 | 0.3171998 | 0.16014 | 1266.542 | 0 | 0 | 0 |  | Fe-Cr-Ni-Cu-Ta
4298 | 37 | 6 | 12 | 9 | 36 | 74.06598 | 0.3209126 | 0.1642417 | 1331.017 | 0 | 0 | 0 |  | Fe-Cr-Ni-Cu-Ta
4299 | 10 | 38 | 43 | 6 | 3 | 88.89555 | 0.2770071 | 0.07908157 | 453.2393 | 1 | 0 | 0 |  | Fe-Cr-Ni-Cu-Ta
4300 | 13 | 34 | 38 | 10 | 4 | 86.25724 | 0.2817771 | 0.08570215 | 503.7543 | 0 | 0 | 0 |  | Fe-Cr-Ni-Cu-Ta
4301 | 16 | 29 | 33 | 14 | 7 | 82.84937 | 0.2894414 | 0.1039592 | 666.1528 | 0 | 0 | 0 |  | Fe-Cr-Ni-Cu-Ta
4302 | 19 | 25 | 29 | 17 | 10 | 80.20456 | 0.2957835 | 0.1176634 | 793.2853 | 0 | 0 | 0 |  | Fe-Cr-Ni-Cu-Ta
4303 | 21 | 20 | 25 | 19 | 15 | 77.37306 | 0.3037761 | 0.1346096 | 962.0255 | 0 |  | 0 |  | Fe-Cr-Ni-Cu-Ta
4304 | 24 | 16 | 21 | 19 | 20 | 75.62559 | 0.3096669 | 0.1461698 | 1086.685 | 0 | 0 | 0 |  | Fe-Cr-Ni-Cu-Ta
4305 | 26 | 12 | 17 | 18 | 26 | 74.08368 | 0.3155674 | 0.1553305 | 1191.787 | 0 | 0 | 0 |  | Fe-Cr-Ni-Cu-Ta
4306 | 28 | 9 | 13 | 17 | 34 | 72.86386 | 0.320887 | 0.1611043 | 1266.079 | 0 | 0 | 0 |  | Fe-Cr-Ni-Cu-Ta
4307 | 28 | 6 | 11 | 12 | 43 | 72.43541 | 0.3256113 | 0.1628433 | 1308.665 | 0 | 0 | 0 |  | Fe-Cr-Ni-Cu-Ta
4308 | 8 | 45 | 35 | 9 | 3 | 90.56022 | 0.2707588 | 0.07687765 | 437.0561 | 0 | 0 | 0 |  | Fe-Cr-Ni-Cu-Ta
4309 | 10 | 39 | 31 | 14 | 5 | 86.62295 | 0.2788771 | 0.09067076 | 550.5908 | 0 | 0 | 0 |  | Fe-Cr-Ni-Cu-Ta
4310 | 12 | 33 | 27 | 19 | 8 | 82.5275 | 0.2880305 | 0.1068209 | 690.4595 | 0 | 0 | 0 |  | Fe-Cr-Ni-Cu-Ta
4311 | 14 | 28 | 24 | 22 | 12 | 79.37187 | 0.2962843 | 0.1229675 | 842.4978 | 0 | 0 | 0 |  | Fe-Cr-Ni-Cu-Ta
4312 | 16 | 23 | 20 | 24 | 17 | 76.60371 | 0.3042079 | 0.1370225 | 981.3702 | 0 | 0 | 0 |  | Fe-Cr-Ni-Cu-Ta
4313 | 18 | 18 | 17 | 25 | 22 | 74.26881 | 0.3113583 | 0.1470127 | 1081.59 | 0 | 0 | 0 |  | Fe-Cr-Ni-Cu-Ta
4314 | 20 | 13 | 13 | 24 | 30 | 72.33645 | 0.3188805 | 0.1562883 | 1187.203 | 0 | 0 | 0 |  | Fe-Cr-Ni-Cu-Ta
4315 | 20 | 9 | 11 | 22 | 38 | 71.01704 | 0.3249185 | 0.1601456 | 1238.149 | 0 | 0 | 0 |  | Fe-Cr-Ni-Cu-Ta
4316 | 20 | 6 | 8 | 16 | 50 | 70.74327 | 0.3300015 | 0.1570794 | 1232.267 | 0 | 0 | 0 |  | Fe-Cr-Ni-Cu-Ta
4317 | 7 | 50 | 25 | 14 | 3 | 91.07146 | 0.2661709 | 0.07341464 | 404.9943 | 0 | 0 | 0 |  | Fe-Cr-Ni-Cu-Ta
4318 | 8 | 42 | 23 | 21 | 6 | 85.33147 | 0.2787872 | 0.0936958 | 570.6618 | 0 | 0 | 0 |  | Fe-Cr-Ni-Cu-Ta
4319 | 9 | 36 | 20 | 26 | 9 | 81.29082 | 0.2880996 | 0.1082838 | 694.3873 | 0 | 0 | 0 |  | Fe-Cr-Ni-Cu-Ta
4320 | 11 | 29 | 18 | 28 | 13 | 77.8391 | 0.2977093 | 0.1236923 | 835.7145 | 0 | 0 | 0 |  | Fe-Cr-Ni-Cu-Ta
4321 | 12 | 24 | 16 | 30 | 18 | 75.07541 | 0.3059516 | 0.1369867 | 964.2917 | 0 | 0 | 0 |  | Fe-Cr-Ni-Cu-Ta
4322 | 14 | 18 | 13 | 31 | 25 | 72.34842 | 0.3149235 | 0.1489002 | 1084.64 | 0 | 0 | 0 |  | Fe-Cr-Ni-Cu-Ta
4323 | 15 | 13 | 10 | 30 | 32 | 70.5243 | 0.3219328 | 0.1553728 | 1155.481 | 0 | 0 | 0 |  | Fe-Cr-Ni-Cu-Ta
4324 | 15 | 8 | 8 | 26 | 42 | 69.28977 | 0.3289248 | 0.1581615 | 1200.609 | 0 | 0 | 0 |  | Fe-Cr-Ni-Cu-Ta
4325 | 15 | 5 | 6 | 19 | 55 | 69.33052 | 0.3335819 | 0.151544 | 1159.65 | 0 | 0 | 0 |  | Fe-Cr-Ni-Cu-Ta
4326 | 7 | 52 | 17 | 21 | 3 | 89.61846 | 0.2658086 | 0.07011672 | 369.0184 | 0 | 0 | 0 |  | Fe-Cr-Ni-Cu-Ta
4327 | 7 | 43 | 16 | 28 | 6 | 83.65627 | 0.2793486 | 0.09086784 | 532.2073 | 0 | 0 | 0 |  | Fe-Cr-Ni-Cu-Ta
4328 | 7 | 36 | 15 | 33 | 9 | 79.25475 | 0.2899918 | 0.1061131 | 656.2503 | 0 | 0 | 0 |  | Fe-Cr-Ni-Cu-Ta
4329 | 8 | 30 | 13 | 36 | 14 | 75.77509 | 0.3000429 | 0.1239445 | 818.6956 | 0 | 0 | 0 |  | Fe-Cr-Ni-Cu-Ta
4330 | 9 | 24 | 11 | 38 | 19 | 72.80723 | 0.3089456 | 0.1364022 | 933.1812 | 0 | 0 | 0 |  | Fe-Cr-Ni-Cu-Ta
4331 | 10 | 18 | 9 | 38 | 25 | 70.40031 | 0.3172592 | 0.1465934 | 1032.823 | 0 | 0 | 0 |  | Fe-Cr-Ni-Cu-Ta
4332 | 11 | 12 | 7 | 37 | 33 | 68.3203 | 0.3254551 | 0.153946 | 1110.464 | 0 | 0 | 0 |  | Fe-Cr-Ni-Cu-Ta
4333 | 12 | 7 | 5 | 32 | 44 | 67.47767 | 0.332038 | 0.1555726 | 1148.802 | 0 | 0 | 0 |  | Fe-Cr-Ni-Cu-Ta
4334 | 12 | 4 | 4 | 23 | 57 | 67.99358 | 0.3361075 | 0.1480626 | 1105.794 | 0 | 0 | 0 |  | Fe-Cr-Ni-Cu-Ta
4335 | 5 | 42 | 10 | 37 | 6 | 80.64923 | 0.2826632 | 0.08834009 | 491.117 | 0 | 0 | 0 |  | Fe-Cr-Ni-Cu-Ta
4336 | 5 | 35 | 10 | 41 | 9 | 76.60504 | 0.293179 | 0.1040161 | 615.7763 | 0 | 0 | 0 |  | Fe-Cr-Ni-Cu-Ta
4337 | 6 | 28 | 9 | 44 | 13 | 72.96811 | 0.3034661 | 0.1194498 | 744.7914 | 0 | 0 | 0 |  | Fe-Cr-Ni-Cu-Ta
4338 | 7 | 22 | 8 | 45 | 18 | 70.30776 | 0.3122642 | 0.133241 | 870.1446 | 0 | 0 | 0 |  | Fe-Cr-Ni-Cu-Ta
4339 | 8 | 16 | 6 | 45 | 25 | 67.95308 | 0.3210668 | 0.1453057 | 987.7085 | 0 | 0 | 0 |  | Fe-Cr-Ni-Cu-Ta
4340 | 9 | 11 | 5 | 43 | 32 | 66.56527 | 0.3276645 | 0.1522891 | 1064.709 | 0 | 0 | 0 |  | Fe-Cr-Ni-Cu-Ta
4341 | 11 | 6 | 3 | 38 | 43 | 65.93589 | 0.333848 | 0.1545219 | 1111.264 | 0 | 0 | 0 |  | Fe-Cr-Ni-Cu-Ta
4342 | 3 | 32 | 6 | 50 | 9 | 72.99752 | 0.2987719 | 0.1025506 | 576.0118 | 0 | 0 | 0 |  | Fe-Cr-Ni-Cu-Ta
4343 | 4 | 25 | 6 | 52 | 13 | 69.73377 | 0.3087933 | 0.1184314 | 705.5327 | 0 | 0 | 0 |  | Fe-Cr-Ni-Cu-Ta
4344 | 5 | 19 | 5 | 53 | 18 | 67.18391 | 0.3174861 | 0.1322276 | 825.8542 | 0 | 0 | 0 |  | Fe-Cr-Ni-Cu-Ta
4345 | 6 | 13 | 4 | 53 | 23 | 64.94521 | 0.3253726 | 0.1421641 | 912.9644 | 0 | 0 | 0 |  | Fe-Cr-Ni-Cu-Ta
4346 | 8 | 8 | 4 | 50 | 30 | 64.03037 | 0.3313796 | 0.1510133 | 1011.322 | 0 | 0 | 0 |  | Fe-Cr-Ni-Cu-Ta
4347 | 3 | 12 | 47 | 5 | 33 | 75.56697 | 0.3199599 | 0.1729453 | 1454.855 | 0 | 0 | 0 |  | Fe-Cr-Ni-Cu-Ta
4348 | 5 | 11 | 40 | 5 | 39 | 74.81561 | 0.3227326 | 0.1729296 | 1460.207 | 0 | 0 | 0 |  | Fe-Cr-Ni-Cu-Ta
4349 | 7 | 10 | 34 | 4 | 44 | 74.41056 | 0.3248312 | 0.170516 | 1439.986 | 0 | 0 | 0 |  | Fe-Cr-Ni-Cu-Ta
4350 | 11 | 9 | 27 | 4 | 49 | 73.91471 | 0.3265345 | 0.1662977 | 1391.08 | 0 | 0 | 0 |  | Fe-Cr-Ni-Cu-Ta
4351 | 14 | 7 | 22 | 3 | 53 | 73.38253 | 0.3286725 | 0.1617376 | 1339.833 | 0 | 0 | 0 |  | Fe-Cr-Ni-Cu-Ta
4352 | 3 | 19 | 51 | 6 | 21 | 78.86185 | 0.3087216 | 0.1571451 | 1266.116 | 0 | 0 | 0 |  | Fe-Cr-Ni-Cu-Ta
4353 | 5 | 17 | 44 | 7 | 27 | 77.35695 | 0.3132557 | 0.1645469 | 1354.174 | 0 | 0 | 0 |  | Fe-Cr-Ni-Cu-Ta
4354 | 7 | 16 | 38 | 8 | 32 | 76.36778 | 0.3161792 | 0.1665249 | 1376.819 | 0 | 0 | 0 |  | Fe-Cr-Ni-Cu-Ta
4355 | 10 | 14 | 32 | 8 | 36 | 75.50972 | 0.3189611 | 0.1676524 | 1392.172 | 0 | 0 | 0 |  | Fe-Cr-Ni-Cu-Ta
4356 | 14 | 11 | 26 | 9 | 40 | 74.20203 | 0.3224021 | 0.1669833 | 1376.679 | 0 | 0 | 0 |  | Fe-Cr-Ni-Cu-Ta
4357 | 18 | 9 | 21 | 8 | 44 | 73.70176 | 0.3245137 | 0.1654812 | 1362.745 | 0 | 0 | 0 |  | Fe-Cr-Ni-Cu-Ta
4358 | 23 | 7 | 16 | 7 | 46 | 73.39467 | 0.3257707 | 0.1635431 | 1342.592 | 0 | 0 | 0 |  | Fe-Cr-Ni-Cu-Ta
4359 | 3 | 29 | 52 | 4 | 12 | 84.14447 | 0.2937975 | 0.132307 | 998.1385 | 0 | 0 | 0 |  | Fe-Cr-Ni-Cu-Ta
4360 | 4 | 27 | 46 | 8 | 16 | 81.72051 | 0.2990051 | 0.1399061 | 1070.977 | 0 | 0 | 0 |  | Fe-Cr-Ni-Cu-Ta
4361 | 6 | 24 | 39 | 10 | 21 | 79.63881 | 0.3045375 | 0.1517971 | 1204.119 | 0 | 0 | 0 |  | Fe-Cr-Ni-Cu-Ta
4362 | 9 | 21 | 34 | 12 | 25 | 77.78628 | 0.3091986 | 0.155712 | 1238.527 | 0 | 0 | 0 |  | Fe-Cr-Ni-Cu-Ta
4363 | 13 | 17 | 29 | 13 | 28 | 76.13143 | 0.3135218 | 0.1600113 | 1280.109 | 0 | 0 | 0 |  | Fe-Cr-Ni-Cu-Ta
4364 | 17 | 14 | 24 | 14 | 31 | 74.84107 | 0.3168832 | 0.1617029 | 1292.273 | 0 | 0 | 0 |  | Fe-Cr-Ni-Cu-Ta
4365 | 23 | 11 | 19 | 13 | 34 | 74.16893 | 0.3193444 | 0.1629398 | 1307.844 | 0 | 0 | 0 |  | Fe-Cr-Ni-Cu-Ta
4366 | 29 | 8 | 15 | 12 | 36 | 73.60131 | 0.3213118 | 0.1636575 | 1315.637 | 0 | 0 | 0 |  | Fe-Cr-Ni-Cu-Ta
4367 | 36 | 6 | 12 | 9 | 37 | 73.93887 | 0.3214701 | 0.1644081 | 1334.026 | 0 | 0 | 0 |  | Fe-Cr-Ni-Cu-Ta
4368 | 3 | 38 | 43 | 6 | 10 | 87.16681 | 0.2841096 | 0.1203393 | 876.7519 | 0 | 0 | 0 |  | Fe-Cr-Ni-Cu-Ta
4369 | 4 | 34 | 38 | 10 | 13 | 84.21005 | 0.2905022 | 0.1329952 | 1003.589 | 0 | 0 | 0 |  | Fe-Cr-Ni-Cu-Ta
4370 | 7 | 29 | 33 | 14 | 16 | 81.03452 | 0.2974929 | 0.1401958 | 1064.044 | 0 | 0 | 0 |  | Fe-Cr-Ni-Cu-Ta
4371 | 10 | 25 | 29 | 17 | 19 | 78.58456 | 0.3031971 | 0.1441361 | 1090.813 | 0 | 0 | 0 |  | Fe-Cr-Ni-Cu-Ta
4372 | 15 | 20 | 25 | 19 | 21 | 76.4085 | 0.30831 | 0.1479053 | 1116.435 | 0 | 0 | 0 |  | Fe-Cr-Ni-Cu-Ta
4373 | 20 | 16 | 21 | 19 | 24 | 75.03601 | 0.3124563 | 0.1525459 | 1163.507 | 0 | 0 | 0 |  | Fe-Cr-Ni-Cu-Ta
4374 | 26 | 12 | 17 | 18 | 26 | 74.08368 | 0.3155674 | 0.156386 | 1205.251 | 0 | 0 | 0 |  | Fe-Cr-Ni-Cu-Ta
4375 | 34 | 9 | 13 | 17 | 28 | 73.62331 | 0.3173254 | 0.1565014 | 1204.604 | 0 | 0 | 0 |  | Fe-Cr-Ni-Cu-Ta
4376 | 43 | 6 | 11 | 12 | 28 | 74.3049 | 0.317182 | 0.1589554 | 1247.145 | 0 | 0 | 0 |  | Fe-Cr-Ni-Cu-Ta
4377 | 3 | 45 | 35 | 9 | 8 | 89.25122 | 0.2761889 | 0.1078945 | 745.892 | 0 | 0 | 0 |  | Fe-Cr-Ni-Cu-Ta
4378 | 5 | 39 | 31 | 14 | 10 | 85.44845 | 0.2839884 | 0.1197793 | 852.6649 | 0 | 0 | 0 |  | Fe-Cr-Ni-Cu-Ta
4379 | 8 | 33 | 27 | 19 | 12 | 81.70574 | 0.2917956 | 0.1262223 | 897.4697 | 0 | 0 | 0 |  | Fe-Cr-Ni-Cu-Ta
4380 | 12 | 28 | 24 | 22 | 14 | 79.00982 | 0.2980007 | 0.1292806 | 911.589 | 0 | 0 | 0 |  | Fe-Cr-Ni-Cu-Ta
4381 | 17 | 23 | 20 | 24 | 16 | 76.76521 | 0.3034209 | 0.134622 | 954.2659 | 0 | 0 | 0 |  | Fe-Cr-Ni-Cu-Ta
4382 | 22 | 18 | 17 | 25 | 18 | 74.84961 | 0.3084686 | 0.139669 | 996.3981 | 0 | 0 | 0 |  | Fe-Cr-Ni-Cu-Ta
4383 | 30 | 13 | 13 | 24 | 20 | 73.65156 | 0.3123307 | 0.1442018 | 1040.637 | 0 | 0 | 0 |  | Fe-Cr-Ni-Cu-Ta
4384 | 38 | 9 | 11 | 22 | 20 | 73.23682 | 0.313965 | 0.1451438 | 1048.951 | 0 | 0 | 0 |  | Fe-Cr-Ni-Cu-Ta
4385 | 50 | 6 | 8 | 16 | 20 | 74.36922 | 0.3130235 | 0.1463728 | 1078.887 | 0 | 0 | 0 |  | Fe-Cr-Ni-Cu-Ta
4386 | 3 | 50 | 25 | 14 | 7 | 89.99005 | 0.2707804 | 0.1035457 | 698.031 | 0 | 0 | 0 |  | Fe-Cr-Ni-Cu-Ta
4387 | 6 | 42 | 23 | 21 | 8 | 84.87519 | 0.28087 | 0.1039461 | 672.3524 | 0 | 0 | 0 |  | Fe-Cr-Ni-Cu-Ta
4388 | 9 | 36 | 20 | 26 | 9 | 81.29082 | 0.2880996 | 0.1082838 | 694.3873 | 0 | 0 | 0 |  | Fe-Cr-Ni-Cu-Ta
4389 | 13 | 29 | 18 | 28 | 11 | 78.19334 | 0.2959411 | 0.1204712 | 801.5029 | 0 |  | 0 |  | Fe-Cr-Ni-Cu-Ta
4390 | 18 | 24 | 16 | 30 | 12 | 76.01583 | 0.3011174 | 0.1208479 | 789.9861 | 0 | 0 | 0 |  | Fe-Cr-Ni-Cu-Ta
4391 | 25 | 18 | 13 | 31 | 14 | 73.84781 | 0.3070343 | 0.1246188 | 814.9096 | 0 | 0 | 0 |  | Fe-Cr-Ni-Cu-Ta
4392 | 32 | 13 | 10 | 30 | 15 | 72.65213 | 0.3106648 | 0.1311516 | 875.8773 | 0 | 0 | 0 |  | Fe-Cr-Ni-Cu-Ta
4393 | 42 | 8 | 8 | 26 | 15 | 72.47777 | 0.3124418 | 0.1351602 | 920.4393 | 0 | 0 | 0 |  | Fe-Cr-Ni-Cu-Ta
4394 | 55 | 5 | 6 | 19 | 15 | 73.98094 | 0.3110722 | 0.1338197 | 924.1018 | 0 | 0 | 0 |  | Fe-Cr-Ni-Cu-Ta
4395 | 3 | 52 | 17 | 21 | 7 | 88.5826 | 0.2704377 | 0.09526197 | 601.5835 | 0 | 0 | 0 |  | Fe-Cr-Ni-Cu-Ta
4396 | 6 | 43 | 16 | 28 | 7 | 83.43675 | 0.280406 | 0.09619394 | 582.6761 | 0 | 0 | 0 |  | Fe-Cr-Ni-Cu-Ta
4397 | 9 | 36 | 15 | 33 | 7 | 79.63609 | 0.2880382 | 0.09677386 | 566.6864 | 0 | 0 | 0 |  | Fe-Cr-Ni-Cu-Ta
4398 | 14 | 30 | 13 | 36 | 8 | 76.76495 | 0.2947574 | 0.09704835 | 554.1937 | 0 | 0 | 0 |  | Fe-Cr-Ni-Cu-Ta
4399 | 19 | 24 | 11 | 38 | 9 | 74.25592 | 0.3009094 | 0.1024486 | 590.0543 | 0 | 0 | 0 |  | Fe-Cr-Ni-Cu-Ta
4400 | 25 | 18 | 9 | 38 | 10 | 72.34607 | 0.3062067 | 0.1119868 | 668.746 | 0 | 0 | 0 |  | Fe-Cr-Ni-Cu-Ta
4401 | 33 | 12 | 7 | 37 | 11 | 70.86009 | 0.3108617 | 0.1167886 | 706.5317 | 0 | 0 | 0 |  | Fe-Cr-Ni-Cu-Ta
4402 | 44 | 7 | 5 | 32 | 12 | 70.9537 | 0.3128273 | 0.1217028 | 760.08 | 0 | 0 | 0 |  | Fe-Cr-Ni-Cu-Ta
4403 | 57 | 4 | 4 | 23 | 12 | 72.97036 | 0.3109202 | 0.12332 | 798.0499 | 0 | 0 | 0 |  | Fe-Cr-Ni-Cu-Ta
4404 | 6 | 42 | 10 | 37 | 5 | 80.85296 | 0.2816 | 0.08238017 | 438.8656 | 0 | 0 | 0 |  | Fe-Cr-Ni-Cu-Ta
4405 | 9 | 35 | 10 | 41 | 5 | 77.31236 | 0.2892611 | 0.08321595 | 429.8792 | 0 | 0 | 0 |  | Fe-Cr-Ni-Cu-Ta
4406 | 13 | 28 | 9 | 44 | 6 | 74.0296 | 0.2972521 | 0.08998319 | 471.9184 | 0 | 0 | 0 |  | Fe-Cr-Ni-Cu-Ta
4407 | 18 | 22 | 8 | 45 | 7 | 71.77188 | 0.3033891 | 0.09624477 | 514.7024 | 0 | 0 | 0 |  | Fe-Cr-Ni-Cu-Ta
4408 | 25 | 16 | 6 | 45 | 8 | 69.93784 | 0.3087255 | 0.1019519 | 555.2724 | 0 | 0 | 0 |  | Fe-Cr-Ni-Cu-Ta
4409 | 32 | 11 | 5 | 43 | 9 | 69.01927 | 0.3124219 | 0.107559 | 601.8177 | 0 | 0 | 0 |  | Fe-Cr-Ni-Cu-Ta
4410 | 43 | 6 | 3 | 38 | 11 | 69.12067 | 0.3149434 | 0.1130212 | 658.0309 | 0 | 0 | 0 |  | Fe-Cr-Ni-Cu-Ta
4411 | 9 | 32 | 6 | 50 | 3 | 73.93624 | 0.2929961 | 0.06661744 | 283.7139 | 0 | 0 | 0 |  | Fe-Cr-Ni-Cu-Ta
4412 | 13 | 25 | 6 | 52 | 4 | 70.93577 | 0.3009737 | 0.0755401 | 338.3655 | 0 | 0 | 0 |  | Fe-Cr-Ni-Cu-Ta
4413 | 18 | 19 | 5 | 53 | 5 | 68.68828 | 0.3072603 | 0.08320937 | 387.4674 | 0 | 0 | 0 |  | Fe-Cr-Ni-Cu-Ta
4414 | 23 | 13 | 4 | 53 | 6 | 66.66685 | 0.3131503 | 0.09599332 | 479.2777 | 0 | 0 | 0 |  | Fe-Cr-Ni-Cu-Ta
4415 | 30 | 8 | 4 | 50 | 8 | 66.06412 | 0.3171898 | 0.1023475 | 532.4229 | 0 | 0 | 0 |  | Fe-Cr-Ni-Cu-Ta
4416 | 5 | 12 | 47 | 33 | 3 | 71.00208 | 0.3113505 | 0.07708273 | 355.3653 | 1 | 0 | 0 |  | Fe-Cr-Ni-Cu-Ta
4417 | 5 | 11 | 40 | 39 | 5 | 68.81211 | 0.3151274 | 0.09225515 | 464.754 | 1 | 0 | 0 |  | Fe-Cr-Ni-Cu-Ta
4418 | 4 | 10 | 34 | 44 | 7 | 66.82359 | 0.3188486 | 0.1036825 | 548.0989 | 1 | 0 | 0 |  | Fe-Cr-Ni-Cu-Ta
4419 | 4 | 9 | 27 | 49 | 11 | 65.04085 | 0.3231726 | 0.1209608 | 690.1787 | 0 | 0 | 0 |  | Fe-Cr-Ni-Cu-Ta
4420 | 3 | 7 | 22 | 53 | 14 | 63.04603 | 0.3279599 | 0.1301034 | 758.6592 | 0 | 0 | 0 |  | Fe-Cr-Ni-Cu-Ta
4421 | 6 | 19 | 51 | 21 | 3 | 77.10331 | 0.3007968 | 0.07920815 | 402.0518 | 1 | 0 | 0 |  | Fe-Cr-Ni-Cu-Ta
4422 | 7 | 17 | 44 | 27 | 5 | 74.47472 | 0.3053989 | 0.09370337 | 513.5265 | 1 | 0 | 0 |  | Fe-Cr-Ni-Cu-Ta
4423 | 8 | 16 | 38 | 32 | 7 | 72.60886 | 0.3087201 | 0.1049395 | 603.7274 | 1 | 0 | 0 |  | Fe-Cr-Ni-Cu-Ta
4424 | 8 | 14 | 32 | 36 | 10 | 70.52296 | 0.3134019 | 0.1182839 | 716.1482 | 0 |  | 0 |  | Fe-Cr-Ni-Cu-Ta
4425 | 9 | 11 | 26 | 40 | 14 | 68.20581 | 0.3192407 | 0.1315116 | 829.9582 | 0 | 0 | 0 |  | Fe-Cr-Ni-Cu-Ta
4426 | 8 | 9 | 21 | 44 | 18 | 66.24246 | 0.3242399 | 0.1407621 | 908.2926 | 0 | 0 | 0 |  | Fe-Cr-Ni-Cu-Ta
4427 | 7 | 7 | 16 | 46 | 23 | 64.73873 | 0.3290122 | 0.1486431 | 981.4927 | 0 | 0 | 0 |  | Fe-Cr-Ni-Cu-Ta
4428 | 4 | 29 | 52 | 12 | 3 | 83.39317 | 0.2888092 | 0.08125573 | 448.3215 | 1 | 0 | 0 |  | Fe-Cr-Ni-Cu-Ta
4429 | 8 | 27 | 46 | 16 | 4 | 81.4697 | 0.2918594 | 0.08744856 | 495.8334 | 1 | 0 | 0 |  | Fe-Cr-Ni-Cu-Ta
4430 | 10 | 24 | 39 | 21 | 6 | 78.79493 | 0.2968178 | 0.09937578 | 593.3114 | 1 | 0 | 0 |  | Fe-Cr-Ni-Cu-Ta
4431 | 12 | 21 | 34 | 25 | 9 | 76.32066 | 0.3024396 | 0.1143108 | 725.2096 | 0 | 0 | 0 |  | Fe-Cr-Ni-Cu-Ta
4432 | 13 | 17 | 29 | 28 | 13 | 73.7317 | 0.3091419 | 0.1290784 | 860.7934 | 0 |  | 0 |  | Fe-Cr-Ni-Cu-Ta
4433 | 14 | 14 | 24 | 31 | 17 | 71.62101 | 0.3146516 | 0.1394518 | 956.6733 | 0 | 0 | 0 |  | Fe-Cr-Ni-Cu-Ta
4434 | 13 | 11 | 19 | 34 | 23 | 69.39199 | 0.3211616 | 0.1499221 | 1057.262 | 0 | 0 | 0 |  | Fe-Cr-Ni-Cu-Ta
4435 | 12 | 8 | 15 | 36 | 29 | 67.56124 | 0.3269369 | 0.1560501 | 1115.712 | 0 | 0 | 0 |  | Fe-Cr-Ni-Cu-Ta
4436 | 9 | 6 | 12 | 37 | 36 | 66.2515 | 0.3319034 | 0.1588847 | 1146.772 | 0 | 0 | 0 |  | Fe-Cr-Ni-Cu-Ta
4437 | 6 | 38 | 43 | 10 | 3 | 87.50221 | 0.2786412 | 0.07909281 | 445.9594 | 0 | 0 | 0 |  | Fe-Cr-Ni-Cu-Ta
4438 | 10 | 34 | 38 | 13 | 4 | 85.2146 | 0.2830341 | 0.08555609 | 496.2488 | 0 | 0 | 0 |  | Fe-Cr-Ni-Cu-Ta
4439 | 14 | 29 | 33 | 16 | 7 | 82.17167 | 0.290288 | 0.1037303 | 658.6692 | 0 | 0 | 0 |  | Fe-Cr-Ni-Cu-Ta
4440 | 17 | 25 | 29 | 19 | 10 | 79.54901 | 0.296626 | 0.1174601 | 785.1126 | 0 |  | 0 |  | Fe-Cr-Ni-Cu-Ta
4441 | 19 | 20 | 25 | 21 | 15 | 76.73974 | 0.3046138 | 0.1343538 | 952.0544 | 0 | 0 | 0 |  | Fe-Cr-Ni-Cu-Ta
4442 | 19 | 16 | 21 | 24 | 20 | 74.09316 | 0.3117375 | 0.1454317 | 1058.629 | 0 | 0 | 0 |  | Fe-Cr-Ni-Cu-Ta
4443 | 18 | 12 | 17 | 26 | 26 | 71.69912 | 0.3188457 | 0.1538402 | 1140.762 | 0 | 0 | 0 |  | Fe-Cr-Ni-Cu-Ta
4444 | 17 | 9 | 13 | 28 | 34 | 69.78182 | 0.3251753 | 0.1592113 | 1196.93 | 0 | 0 | 0 |  | Fe-Cr-Ni-Cu-Ta
4445 | 12 | 6 | 11 | 28 | 43 | 68.11737 | 0.3316437 | 0.1594645 | 1201.211 | 0 | 0 | 0 |  | Fe-Cr-Ni-Cu-Ta
4446 | 9 | 45 | 35 | 8 | 3 | 90.90831 | 0.2703621 | 0.07694281 | 439.3388 | 0 | 0 | 0 |  | Fe-Cr-Ni-Cu-Ta
4447 | 14 | 39 | 31 | 10 | 5 | 88.00288 | 0.2772422 | 0.09093289 | 561.6734 | 0 | 0 | 0 |  | Fe-Cr-Ni-Cu-Ta
4448 | 19 | 33 | 27 | 12 | 8 | 84.88248 | 0.2851261 | 0.1074784 | 715.7783 | 0 | 0 | 0 |  | Fe-Cr-Ni-Cu-Ta
4449 | 22 | 28 | 24 | 14 | 12 | 81.96121 | 0.2929849 | 0.1240115 | 878.9622 | 0 | 0 | 0 |  | Fe-Cr-Ni-Cu-Ta
4450 | 24 | 23 | 20 | 16 | 17 | 79.10639 | 0.3009258 | 0.1382355 | 1023.832 | 0 | 0 | 0 |  | Fe-Cr-Ni-Cu-Ta
4451 | 25 | 18 | 17 | 18 | 22 | 76.38906 | 0.3085085 | 0.1481671 | 1122.353 | 0 | 0 | 0 |  | Fe-Cr-Ni-Cu-Ta
4452 | 24 | 13 | 13 | 20 | 30 | 73.49237 | 0.3172942 | 0.1570319 | 1212.631 | 0 | 0 | 0 |  | Fe-Cr-Ni-Cu-Ta
4453 | 22 | 9 | 11 | 20 | 38 | 71.57071 | 0.32415 | 0.1605527 | 1251.42 | 0 | 0 | 0 |  | Fe-Cr-Ni-Cu-Ta
4454 | 16 | 6 | 8 | 20 | 50 | 69.69946 | 0.331454 | 0.1561354 | 1205.359 | 0 | 0 | 0 |  | Fe-Cr-Ni-Cu-Ta
4455 | 14 | 50 | 25 | 7 | 3 | 93.52476 | 0.2634266 | 0.07414319 | 422.3583 | 0 | 0 | 0 |  | Fe-Cr-Ni-Cu-Ta
4456 | 21 | 42 | 23 | 8 | 6 | 89.7288 | 0.2735889 | 0.09534364 | 614.851 | 0 | 0 | 0 |  | Fe-Cr-Ni-Cu-Ta
4457 | 26 | 36 | 20 | 9 | 9 | 86.90508 | 0.2812011 | 0.110648 | 763.5289 | 0 | 0 | 0 |  | Fe-Cr-Ni-Cu-Ta
4458 | 28 | 29 | 18 | 11 | 13 | 83.34487 | 0.2906834 | 0.1260839 | 915.7432 | 0 | 0 | 0 |  | Fe-Cr-Ni-Cu-Ta
4459 | 30 | 24 | 16 | 12 | 18 | 80.66488 | 0.2986188 | 0.1399414 | 1062.225 | 0 | 0 | 0 |  | Fe-Cr-Ni-Cu-Ta
4460 | 31 | 18 | 13 | 14 | 25 | 77.35982 | 0.3081575 | 0.1521582 | 1189.164 | 0 | 0 | 0 |  | Fe-Cr-Ni-Cu-Ta
4461 | 30 | 13 | 10 | 15 | 32 | 74.80795 | 0.3160413 | 0.1583261 | 1252.201 | 0 | 0 | 0 |  | Fe-Cr-Ni-Cu-Ta
4462 | 26 | 8 | 8 | 15 | 42 | 72.29512 | 0.3247424 | 0.1603418 | 1272.258 | 0 | 0 | 0 |  | Fe-Cr-Ni-Cu-Ta
4463 | 19 | 5 | 6 | 15 | 55 | 70.34972 | 0.3321626 | 0.1525553 | 1186.352 | 0 | 0 | 0 |  | Fe-Cr-Ni-Cu-Ta
4464 | 21 | 52 | 17 | 7 | 3 | 94.45374 | 0.2603871 | 0.07220409 | 407.0476 | 0 | 0 | 0 |  | Fe-Cr-Ni-Cu-Ta
4465 | 28 | 43 | 16 | 7 | 6 | 90.72984 | 0.2709514 | 0.09392228 | 604.7978 | 0 | 0 | 0 |  | Fe-Cr-Ni-Cu-Ta
4466 | 33 | 36 | 15 | 7 | 9 | 87.81126 | 0.2794022 | 0.1099983 | 762.4581 | 0 | 0 | 0 |  | Fe-Cr-Ni-Cu-Ta
4467 | 36 | 30 | 13 | 8 | 14 | 84.59806 | 0.2887225 | 0.1287269 | 957.8879 | 0 | 0 | 0 |  | Fe-Cr-Ni-Cu-Ta
4468 | 38 | 24 | 11 | 9 | 19 | 81.65228 | 0.2972483 | 0.1416894 | 1095.064 | 0 | 0 | 0 |  | Fe-Cr-Ni-Cu-Ta
4469 | 38 | 18 | 9 | 10 | 25 | 78.70596 | 0.3059953 | 0.1518585 | 1202.638 | 0 | 0 | 0 |  | Fe-Cr-Ni-Cu-Ta
4470 | 37 | 12 | 7 | 11 | 33 | 75.68959 | 0.3152452 | 0.1592392 | 1278.991 | 0 | 0 | 0 |  | Fe-Cr-Ni-Cu-Ta
4471 | 32 | 7 | 5 | 12 | 44 | 72.83409 | 0.3245358 | 0.1601218 | 1282.892 | 0 | 0 | 0 |  | Fe-Cr-Ni-Cu-Ta
4472 | 23 | 4 | 4 | 12 | 57 | 70.76724 | 0.3322304 | 0.1509368 | 1178.779 | 0 | 0 | 0 |  | Fe-Cr-Ni-Cu-Ta
4473 | 37 | 42 | 10 | 5 | 6 | 91.37483 | 0.2697471 | 0.09334465 | 602.0715 | 0 | 0 | 0 |  | Fe-Cr-Ni-Cu-Ta
4474 | 41 | 35 | 10 | 5 | 9 | 88.4024 | 0.2783912 | 0.1096837 | 762.9177 | 0 | 0 | 0 |  | Fe-Cr-Ni-Cu-Ta
4475 | 44 | 28 | 9 | 6 | 13 | 85.072 | 0.2877071 | 0.1256903 | 925.8676 | 0 | 0 | 0 |  | Fe-Cr-Ni-Cu-Ta
4476 | 45 | 22 | 8 | 7 | 18 | 82.02636 | 0.2965601 | 0.1398731 | 1076.135 | 0 | 0 | 0 |  | Fe-Cr-Ni-Cu-Ta
4477 | 45 | 16 | 6 | 8 | 25 | 78.89083 | 0.3060343 | 0.152345 | 1211.65 | 0 | 0 | 0 |  | Fe-Cr-Ni-Cu-Ta
4478 | 43 | 11 | 5 | 9 | 32 | 76.22997 | 0.314166 | 0.1591975 | 1283.486 | 0 | 0 | 0 |  | Fe-Cr-Ni-Cu-Ta
4479 | 38 | 6 | 3 | 11 | 43 | 73.12854 | 0.32369 | 0.1608818 | 1293.282 | 0 | 0 | 0 |  | Fe-Cr-Ni-Cu-Ta
4480 | 50 | 32 | 6 | 3 | 9 | 88.32189 | 0.2791285 | 0.1100886 | 767.3822 | 0 | 0 | 0 |  | Fe-Cr-Ni-Cu-Ta
4481 | 52 | 25 | 6 | 4 | 13 | 84.95656 | 0.2885719 | 0.1263507 | 933.4757 | 0 | 0 | 0 |  | Fe-Cr-Ni-Cu-Ta
4482 | 53 | 19 | 5 | 5 | 18 | 81.92295 | 0.2973529 | 0.1406418 | 1085.373 | 0 | 0 | 0 |  | Fe-Cr-Ni-Cu-Ta
4483 | 53 | 13 | 4 | 6 | 23 | 79.05877 | 0.3056266 | 0.1505886 | 1189.079 | 0 | 0 | 0 |  | Fe-Cr-Ni-Cu-Ta
4484 | 50 | 8 | 4 | 8 | 30 | 76.05343 | 0.3143067 | 0.1592048 | 1277.218 | 0 | 0 | 0 |  | Fe-Cr-Ni-Cu-Ta
4485 | 5 | 12 | 47 | 3 | 33 | 76.14868 | 0.3191947 | 0.1732617 | 1468.682 | 0 | 0 | 0 |  | Fe-Cr-Ni-Cu-Ta
4486 | 5 | 11 | 40 | 5 | 39 | 74.81561 | 0.3227326 | 0.1729296 | 1460.207 | 0 | 0 | 0 |  | Fe-Cr-Ni-Cu-Ta
4487 | 4 | 10 | 34 | 7 | 44 | 73.58424 | 0.3259341 | 0.1699553 | 1418.992 | 0 | 0 | 0 |  | Fe-Cr-Ni-Cu-Ta
4488 | 4 | 9 | 27 | 11 | 49 | 72.05523 | 0.329039 | 0.1648728 | 1343.023 | 0 | 0 | 0 |  | Fe-Cr-Ni-Cu-Ta
4489 | 3 | 7 | 22 | 14 | 53 | 70.50213 | 0.3325856 | 0.1593042 | 1264.635 | 0 | 0 | 0 |  | Fe-Cr-Ni-Cu-Ta
4490 | 6 | 19 | 51 | 3 | 21 | 79.7973 | 0.3075254 | 0.1573896 | 1282.692 | 0 | 0 | 0 |  | Fe-Cr-Ni-Cu-Ta
4491 | 7 | 17 | 44 | 5 | 27 | 77.95749 | 0.312476 | 0.1648697 | 1367.402 | 0 | 0 | 0 |  | Fe-Cr-Ni-Cu-Ta
4492 | 8 | 16 | 38 | 7 | 32 | 76.65663 | 0.3158002 | 0.1666923 | 1383.464 | 0 | 0 | 0 |  | Fe-Cr-Ni-Cu-Ta
4493 | 8 | 14 | 32 | 10 | 36 | 74.94133 | 0.3197154 | 0.1672981 | 1378.614 | 0 | 0 | 0 |  | Fe-Cr-Ni-Cu-Ta
4494 | 9 | 11 | 26 | 14 | 40 | 72.81618 | 0.3242714 | 0.1660553 | 1342.817 | 0 | 0 | 0 |  | Fe-Cr-Ni-Cu-Ta
4495 | 8 | 9 | 21 | 18 | 44 | 70.9936 | 0.3282045 | 0.1634839 | 1294.903 | 0 | 0 | 0 |  | Fe-Cr-Ni-Cu-Ta
4496 | 7 | 7 | 16 | 23 | 46 | 69.08536 | 0.3317075 | 0.1601305 | 1233.458 | 0 | 0 | 0 |  | Fe-Cr-Ni-Cu-Ta
4497 | 4 | 29 | 52 | 3 | 12 | 84.4748 | 0.2933947 | 0.1322685 | 1001.465 | 0 | 0 | 0 |  | Fe-Cr-Ni-Cu-Ta
4498 | 8 | 27 | 46 | 4 | 16 | 82.99286 | 0.297422 | 0.1399927 | 1087.647 | 0 | 0 | 0 |  | Fe-Cr-Ni-Cu-Ta
4499 | 10 | 24 | 39 | 6 | 21 | 80.88024 | 0.3029606 | 0.1523718 | 1227.708 | 0 | 0 | 0 |  | Fe-Cr-Ni-Cu-Ta
4500 | 12 | 21 | 34 | 9 | 25 | 78.68478 | 0.3080341 | 0.1561931 | 1256.955 | 0 | 0 | 0 |  | Fe-Cr-Ni-Cu-Ta
4501 | 13 | 17 | 29 | 13 | 28 | 76.13143 | 0.3135218 | 0.1600113 | 1280.109 | 0 | 0 | 0 |  | Fe-Cr-Ni-Cu-Ta
4502 | 14 | 14 | 24 | 17 | 31 | 73.97167 | 0.3180534 | 0.1611872 | 1272.873 | 0 | 0 | 0 |  | Fe-Cr-Ni-Cu-Ta
4503 | 13 | 11 | 19 | 23 | 34 | 71.32855 | 0.3232306 | 0.161124 | 1242.354 | 0 | 0 | 0 |  | Fe-Cr-Ni-Cu-Ta
4504 | 12 | 8 | 15 | 29 | 36 | 68.84116 | 0.3279259 | 0.1604511 | 1203.618 | 0 | 0 | 0 |  | Fe-Cr-Ni-Cu-Ta
4505 | 9 | 6 | 12 | 36 | 37 | 66.43941 | 0.3320057 | 0.159174 | 1155.585 | 0 | 0 | 0 |  | Fe-Cr-Ni-Cu-Ta
4506 | 6 | 38 | 43 | 3 | 10 | 88.16929 | 0.2829282 | 0.1204557 | 887.5955 | 0 | 0 | 0 |  | Fe-Cr-Ni-Cu-Ta
4507 | 10 | 34 | 38 | 4 | 13 | 86.18773 | 0.2881093 | 0.1335727 | 1031.841 | 0 | 0 | 0 |  | Fe-Cr-Ni-Cu-Ta
4508 | 14 | 29 | 33 | 7 | 16 | 83.28714 | 0.2946783 | 0.1411484 | 1101.727 | 0 | 0 | 0 |  | Fe-Cr-Ni-Cu-Ta
4509 | 17 | 25 | 29 | 10 | 19 | 80.76726 | 0.3003984 | 0.1451759 | 1130.02 | 0 |  | 0 |  | Fe-Cr-Ni-Cu-Ta
4510 | 19 | 20 | 25 | 15 | 21 | 77.63479 | 0.3066932 | 0.1485163 | 1139.515 | 0 | 0 | 0 |  | Fe-Cr-Ni-Cu-Ta
4511 | 19 | 16 | 21 | 20 | 24 | 74.73589 | 0.3128606 | 0.1523851 | 1157.507 | 0 | 0 | 0 |  | Fe-Cr-Ni-Cu-Ta
4512 | 18 | 12 | 17 | 26 | 26 | 71.69912 | 0.3188457 | 0.1550388 | 1155.369 | 0 | 0 | 0 |  | Fe-Cr-Ni-Cu-Ta
4513 | 17 | 9 | 13 | 34 | 28 | 68.71825 | 0.3241939 | 0.1536001 | 1100.806 | 0 | 0 | 0 |  | Fe-Cr-Ni-Cu-Ta
4514 | 12 | 6 | 11 | 43 | 28 | 65.31374 | 0.3299644 | 0.1536076 | 1054.48 | 0 | 0 | 0 |  | Fe-Cr-Ni-Cu-Ta
4515 | 9 | 45 | 35 | 3 | 8 | 91.27824 | 0.273866 | 0.1084745 | 768.0066 | 0 | 0 | 0 |  | Fe-Cr-Ni-Cu-Ta
4516 | 14 | 39 | 31 | 5 | 10 | 88.46269 | 0.2804052 | 0.1208972 | 892.6336 | 0 | 0 | 0 |  | Fe-Cr-Ni-Cu-Ta
4517 | 19 | 33 | 27 | 8 | 12 | 85.3217 | 0.2873318 | 0.1277382 | 950.4889 | 0 | 0 | 0 |  | Fe-Cr-Ni-Cu-Ta
4518 | 22 | 28 | 24 | 12 | 14 | 82.21048 | 0.2939234 | 0.1306849 | 960.6872 | 0 | 0 | 0 |  | Fe-Cr-Ni-Cu-Ta
4519 | 24 | 23 | 20 | 17 | 16 | 78.96701 | 0.3005321 | 0.1356549 | 990.4493651 | 0 | 0 | 0 |  | Fe-Cr-Ni-Cu-Ta
4520 | 25 | 18 | 17 | 22 | 18 | 75.77777 | 0.3072175 | 0.1401227 | 1012.555 | 0 | 0 | 0 |  | Fe-Cr-Ni-Cu-Ta
4521 | 24 | 13 | 13 | 30 | 20 | 71.82662 | 0.3148587 | 0.1432639 | 1007.202 | 0 | 0 | 0 |  | Fe-Cr-Ni-Cu-Ta
4522 | 22 | 9 | 11 | 38 | 20 | 68.39154 | 0.3208226 | 0.142688 | 960.1542 | 0 | 0 | 0 |  | Fe-Cr-Ni-Cu-Ta
4523 | 16 | 6 | 8 | 50 | 20 | 64.11799 | 0.3278056 | 0.1411215 | 890.5196 | 0 | 0 | 0 |  | Fe-Cr-Ni-Cu-Ta
4524 | 14 | 50 | 25 | 3 | 7 | 93.75307 | 0.2665464 | 0.105192 | 742.4452 | 0 | 0 | 0 |  | Fe-Cr-Ni-Cu-Ta
4525 | 21 | 42 | 23 | 6 | 8 | 89.88979 | 0.2749324 | 0.1060251 | 730.9417 | 0 | 0 | 0 |  | Fe-Cr-Ni-Cu-Ta
4526 | 26 | 36 | 20 | 9 | 9 | 86.90508 | 0.2812011 | 0.110648 | 763.5289 | 0 | 0 | 0 |  | Fe-Cr-Ni-Cu-Ta
4527 | 28 | 29 | 18 | 13 | 11 | 83.10679 | 0.2896701 | 0.1226427 | 870.9061 | 0 | 0 | 0 |  | Fe-Cr-Ni-Cu-Ta
4528 | 30 | 24 | 16 | 18 | 12 | 79.86683 | 0.2960533 | 0.1225168 | 844.3666 | 0 | 0 | 0 |  | Fe-Cr-Ni-Cu-Ta
4529 | 31 | 18 | 13 | 25 | 14 | 75.72186 | 0.3044839 | 0.1254479 | 842.553 | 0 | 0 | 0 |  | Fe-Cr-Ni-Cu-Ta
4530 | 30 | 13 | 10 | 32 | 15 | 72.02865 | 0.3115363 | 0.1308652 | 866.0266 | 0 | 0 | 0 |  | Fe-Cr-Ni-Cu-Ta
4531 | 26 | 8 | 8 | 42 | 15 | 67.46972 | 0.319631 | 0.1328735 | 839.0163 | 0 | 0 | 0 |  | Fe-Cr-Ni-Cu-Ta
4532 | 19 | 5 | 6 | 55 | 15 | 62.86059 | 0.3273398 | 0.1288424 | 748.1204 | 0 | 0 | 0 |  | Fe-Cr-Ni-Cu-Ta
4533 | 21 | 52 | 17 | 3 | 7 | 94.65262 | 0.2635905 | 0.09828556 | 670.8851 | 0 | 0 | 0 |  | Fe-Cr-Ni-Cu-Ta
4534 | 28 | 43 | 16 | 6 | 7 | 90.80376 | 0.271653 | 0.09951652 | 664.4163 | 0 | 0 | 0 |  | Fe-Cr-Ni-Cu-Ta
4535 | 33 | 36 | 15 | 9 | 7 | 87.6263 | 0.2781568 | 0.1000945 | 653.3874 | 0 | 0 | 0 |  | Fe-Cr-Ni-Cu-Ta
4536 | 36 | 30 | 13 | 14 | 8 | 83.93368 | 0.2855561 | 0.09990018 | 631.1241 | 0 | 0 | 0 |  | Fe-Cr-Ni-Cu-Ta
4537 | 38 | 24 | 11 | 19 | 9 | 80.37581 | 0.2927821 | 0.1048637 | 659.666 | 0 | 0 | 0 |  | Fe-Cr-Ni-Cu-Ta
4538 | 38 | 18 | 9 | 25 | 10 | 76.52501 | 0.3004767 | 0.1136807 | 721.7339 | 0 | 0 | 0 |  | Fe-Cr-Ni-Cu-Ta
4539 | 37 | 12 | 7 | 33 | 11 | 72.13094 | 0.3090614 | 0.1173032 | 723.4373 | 0 | 0 | 0 |  | Fe-Cr-Ni-Cu-Ta
4540 | 32 | 7 | 5 | 44 | 12 | 67.18263 | 0.3183153 | 0.1201542 | 707.4822 | 0 | 0 | 0 |  | Fe-Cr-Ni-Cu-Ta
4541 | 23 | 4 | 4 | 57 | 12 | 62.32011 | 0.3266887 | 0.11901 | 649.3144 | 0 | 0 | 0 |  | Fe-Cr-Ni-Cu-Ta
4542 | 37 | 42 | 10 | 6 | 5 | 91.30477 | 0.2690237 | 0.08706114 | 537.7186 | 0 | 0 | 0 |  | Fe-Cr-Ni-Cu-Ta
4543 | 41 | 35 | 10 | 9 | 5 | 88.04512 | 0.2758249 | 0.08752853 | 528.0393 | 0 | 0 | 0 |  | Fe-Cr-Ni-Cu-Ta
4544 | 44 | 28 | 9 | 13 | 6 | 84.3039 | 0.2838613 | 0.09392536 | 572.4232 | 0 | 0 | 0 |  | Fe-Cr-Ni-Cu-Ta
4545 | 45 | 22 | 8 | 18 | 7 | 80.62119 | 0.2914632 | 0.09955774 | 607.2114 | 0 | 0 | 0 |  | Fe-Cr-Ni-Cu-Ta
4546 | 45 | 16 | 6 | 25 | 8 | 76.41549 | 0.2996954 | 0.1043634 | 627.3818 | 0 | 0 | 0 |  | Fe-Cr-Ni-Cu-Ta
4547 | 43 | 11 | 5 | 32 | 9 | 72.54525 | 0.3073754 | 0.1088735 | 643.5599 | 0 | 0 | 0 |  | Fe-Cr-Ni-Cu-Ta
4548 | 38 | 6 | 3 | 43 | 11 | 67.55907 | 0.3172381 | 0.1124204 | 638.3356 | 0 | 0 | 0 |  | Fe-Cr-Ni-Cu-Ta
4549 | 50 | 32 | 6 | 9 | 3 | 87.77875 | 0.2752675 | 0.07175012 | 381.5161 | 0 | 0 | 0 |  | Fe-Cr-Ni-Cu-Ta
4550 | 52 | 25 | 6 | 13 | 4 | 83.95364 | 0.2836323 | 0.07997135 | 439.7521 | 0 | 0 | 0 |  | Fe-Cr-Ni-Cu-Ta
4551 | 53 | 19 | 5 | 18 | 5 | 80.23912 | 0.2913436 | 0.08702323 | 486.448 | 0 | 0 | 0 |  | Fe-Cr-Ni-Cu-Ta
4552 | 53 | 13 | 4 | 23 | 6 | 76.55248 | 0.2990854 | 0.09937365 | 580.0157 | 0 | 0 | 0 |  | Fe-Cr-Ni-Cu-Ta
4553 | 50 | 8 | 4 | 30 | 8 | 72.49019 | 0.3078209 | 0.1045644 | 603.2453 | 0 | 0 | 0 |  | Fe-Cr-Ni-Cu-Ta
4554 | 12 | 33 | 47 | 3 | 5 | 87.59694 | 0.2827407 | 0.09541679 | 609.3134 | 1 | 0 | 0 |  | Fe-Cr-Ni-Cu-Ta
4555 | 11 | 39 | 40 | 5 | 5 | 89.2032 | 0.2772852 | 0.09350205 | 595.6307 | 0 | 0 | 0 |  | Fe-Cr-Ni-Cu-Ta
4556 | 10 | 44 | 34 | 7 | 4 | 90.79804 | 0.2714779 | 0.08459045 | 512.1778 | 0 | 0 | 0 |  | Fe-Cr-Ni-Cu-Ta
4557 | 9 | 49 | 27 | 11 | 4 | 91.30886 | 0.26769 | 0.08205091 | 487.2794 | 0 | 0 | 0 |  | Fe-Cr-Ni-Cu-Ta
4558 | 7 | 53 | 22 | 14 | 3 | 92.22381 | 0.2629874 | 0.07207158 | 396.6364 | 0 | 0 | 0 |  | Fe-Cr-Ni-Cu-Ta
4559 | 19 | 21 | 51 | 3 | 6 | 83.31295 | 0.2940057 | 0.1023454 | 660.7083 | 1 | 0 | 0 |  | Fe-Cr-Ni-Cu-Ta
4560 | 17 | 27 | 44 | 5 | 7 | 84.6763 | 0.2896099 | 0.1069816 | 714.7417 | 1 | 0 | 0 |  | Fe-Cr-Ni-Cu-Ta
4561 | 16 | 32 | 38 | 7 | 8 | 85.61809 | 0.2862944 | 0.1106497 | 757.698 | 0 | 0 | 0 |  | Fe-Cr-Ni-Cu-Ta
4562 | 14 | 36 | 32 | 10 | 8 | 86.21108 | 0.2830682 | 0.1084659 | 735.0665 | 0 | 0 | 0 |  | Fe-Cr-Ni-Cu-Ta
4563 | 11 | 40 | 26 | 14 | 9 | 86.19926 | 0.2812802 | 0.1104498 | 753.9537 | 0 | 0 | 0 |  | Fe-Cr-Ni-Cu-Ta
4564 | 9 | 44 | 21 | 18 | 8 | 86.60601 | 0.2776404 | 0.1034048 | 677.8619 | 0 | 0 | 0 |  | Fe-Cr-Ni-Cu-Ta
4565 | 7 | 46 | 16 | 23 | 7 | 86.09869 | 0.2757407 | 0.09596983 | 596.0876 | 0 | 0 | 0 |  | Fe-Cr-Ni-Cu-Ta
4566 | 29 | 12 | 52 | 3 | 4 | 80.80842 | 0.2995221 | 0.08684745 | 497.7851 | 1 | 1 | 1 | 497.7851 | Fe-Cr-Ni-Cu-Ta
4567 | 27 | 16 | 46 | 4 | 8 | 81.24912 | 0.2989682 | 0.113315 | 763.8067 | 1 | 0 | 0 |  | Fe-Cr-Ni-Cu-Ta
4568 | 24 | 21 | 39 | 6 | 10 | 82.08651 | 0.2963193 | 0.1212687 | 855.0506 | 0 | 0 | 0 |  | Fe-Cr-Ni-Cu-Ta
4569 | 21 | 25 | 34 | 9 | 12 | 82.17021 | 0.2952145 | 0.1275327 | 924.6058 | 0 | 0 | 0 |  | Fe-Cr-Ni-Cu-Ta
4570 | 17 | 28 | 29 | 13 | 13 | 81.83736 | 0.2944598 | 0.1286159 | 932.1071 | 0 | 0 | 0 |  | Fe-Cr-Ni-Cu-Ta
4571 | 14 | 31 | 24 | 17 | 14 | 81.50538 | 0.2936865 | 0.129213 | 934.2289 | 0 | 0 | 0 |  | Fe-Cr-Ni-Cu-Ta
4572 | 11 | 34 | 19 | 23 | 13 | 80.9233 | 0.2919486 | 0.1233525 | 858.3044 | 0 | 0 | 0 |  | Fe-Cr-Ni-Cu-Ta
4573 | 8 | 36 | 15 | 29 | 12 | 79.9891 | 0.2911364 | 0.1177765 | 786.0536 | 0 | 0 | 0 |  | Fe-Cr-Ni-Cu-Ta
4574 | 6 | 37 | 12 | 36 | 9 | 78.73938 | 0.2898212 | 0.1047035 | 637.6396 | 0 | 0 | 0 |  | Fe-Cr-Ni-Cu-Ta
4575 | 38 | 10 | 43 | 3 | 6 | 80.25623 | 0.3009163 | 0.1008256 | 629.9432 | 1 | 0 | 0 |  | Fe-Cr-Ni-Cu-Ta
4576 | 34 | 13 | 38 | 4 | 10 | 80.33153 | 0.3014223 | 0.121879 | 852.1153 | 0 | 0 | 0 |  | Fe-Cr-Ni-Cu-Ta
4577 | 29 | 16 | 33 | 7 | 14 | 79.76776 | 0.3026547 | 0.135487 | 1002.247 | 0 | 0 | 0 |  | Fe-Cr-Ni-Cu-Ta
4578 | 25 | 19 | 29 | 10 | 17 | 79.37888 | 0.3031594 | 0.1422542 | 1078.968 | 0 | 0 | 0 |  | Fe-Cr-Ni-Cu-Ta
4579 | 20 | 21 | 25 | 15 | 19 | 78.24991 | 0.304494 | 0.1445053 | 1093.951 | 0 | 0 | 0 |  | Fe-Cr-Ni-Cu-Ta
4580 | 16 | 24 | 21 | 20 | 19 | 77.76068 | 0.3035809 | 0.1418429 | 1053.783 | 0 | 0 | 0 |  | Fe-Cr-Ni-Cu-Ta
4581 | 12 | 26 | 17 | 26 | 18 | 76.79603 | 0.3031027 | 0.1369475 | 982.553 | 0 | 0 | 0 |  | Fe-Cr-Ni-Cu-Ta
4582 | 9 | 28 | 13 | 34 | 17 | 75.35086 | 0.3031663 | 0.1325448 | 912.9636 | 0 | 0 | 0 |  | Fe-Cr-Ni-Cu-Ta
4583 | 6 | 28 | 11 | 43 | 12 | 73.32356 | 0.3026037 | 0.1169654 | 722.0711 | 0 | 0 | 0 |  | Fe-Cr-Ni-Cu-Ta
4584 | 45 | 8 | 35 | 3 | 9 | 79.48537 | 0.3032786 | 0.117108 | 794.783 | 1 | 0 | 0 |  | Fe-Cr-Ni-Cu-Ta
4585 | 39 | 10 | 31 | 5 | 14 | 78.71741 | 0.3058612 | 0.1362425 | 1004.335 | 0 | 0 | 0 |  | Fe-Cr-Ni-Cu-Ta
4586 | 33 | 12 | 27 | 8 | 19 | 77.7021 | 0.3085936 | 0.1480392 | 1137.942 | 0 | 0 | 0 |  | Fe-Cr-Ni-Cu-Ta
4587 | 28 | 14 | 24 | 12 | 22 | 76.74576 | 0.3102183 | 0.1521036 | 1178.455 | 0 | 0 | 0 |  | Fe-Cr-Ni-Cu-Ta
4588 | 23 | 16 | 20 | 17 | 24 | 75.6854 | 0.3114638 | 0.1526063 | 1172.92 | 0 | 0 | 0 |  | Fe-Cr-Ni-Cu-Ta
4589 | 18 | 18 | 17 | 22 | 25 | 74.74441 | 0.3122071 | 0.1515294 | 1147.955 | 0 | 0 | 0 |  | Fe-Cr-Ni-Cu-Ta
4590 | 13 | 20 | 13 | 30 | 24 | 73.246 | 0.3126221 | 0.1471897 | 1073.224 | 0 | 0 | 0 |  | Fe-Cr-Ni-Cu-Ta
4591 | 9 | 20 | 11 | 38 | 22 | 71.21297 | 0.3141904 | 0.1426881 | 991.8961 | 0 | 0 | 0 |  | Fe-Cr-Ni-Cu-Ta
4592 | 6 | 20 | 8 | 50 | 16 | 68.44276 | 0.3145412 | 0.1287565 | 801.2693 | 0 | 0 | 0 |  | Fe-Cr-Ni-Cu-Ta
4593 | 50 | 7 | 25 | 3 | 14 | 78.77109 | 0.3060441 | 0.1359217 | 1002.411 | 0 | 0 | 0 |  | Fe-Cr-Ni-Cu-Ta
4594 | 42 | 8 | 23 | 6 | 21 | 77.09046 | 0.3110952 | 0.1526327 | 1192.249 | 0 | 0 | 0 |  | Fe-Cr-Ni-Cu-Ta
4595 | 36 | 9 | 20 | 9 | 26 | 75.85274 | 0.3143756 | 0.1586509 | 1259.685 | 0 | 0 | 0 |  | Fe-Cr-Ni-Cu-Ta
4596 | 29 | 11 | 18 | 13 | 28 | 74.9694 | 0.3157139 | 0.1585286 | 1249.477 | 0 | 0 | 0 |  | Fe-Cr-Ni-Cu-Ta
4597 | 24 | 12 | 16 | 18 | 30 | 73.66144 | 0.3177112 | 0.158631 | 1235.422 | 0 | 0 | 0 |  | Fe-Cr-Ni-Cu-Ta
4598 | 18 | 14 | 13 | 25 | 31 | 72.26862 | 0.3190063 | 0.1567108 | 1192.467 | 0 | 0 | 0 |  | Fe-Cr-Ni-Cu-Ta
4599 | 13 | 15 | 10 | 32 | 30 | 70.70762 | 0.3202074 | 0.1531976 | 1126.302 | 0 | 0 | 0 |  | Fe-Cr-Ni-Cu-Ta
4600 | 8 | 15 | 8 | 42 | 26 | 68.238 | 0.3217655 | 0.1474257 | 1018.047 | 0 | 0 | 0 |  | Fe-Cr-Ni-Cu-Ta
4601 | 5 | 15 | 6 | 55 | 19 | 65.30617 | 0.3223254 | 0.1354752 | 840.4884 | 0 | 0 | 0 |  | Fe-Cr-Ni-Cu-Ta
4602 | 52 | 7 | 17 | 3 | 21 | 78.01598 | 0.3094664 | 0.152262 | 1199.175 | 0 | 0 | 0 |  | Fe-Cr-Ni-Cu-Ta
4603 | 43 | 7 | 16 | 6 | 28 | 76.09398 | 0.3150788 | 0.1610509 | 1298.973 | 0 | 0 | 0 |  | Fe-Cr-Ni-Cu-Ta
4604 | 36 | 7 | 15 | 9 | 33 | 74.57862 | 0.3190837 | 0.1636744 | 1322.94 | 0 | 0 | 0 |  | Fe-Cr-Ni-Cu-Ta
4605 | 30 | 8 | 13 | 14 | 36 | 73.20058 | 0.3215021 | 0.1630359 | 1300.817 | 0 | 0 | 0 |  | Fe-Cr-Ni-Cu-Ta
4606 | 24 | 9 | 11 | 19 | 38 | 71.92584 | 0.3235273 | 0.1611819 | 1263.59 | 0 | 0 | 0 |  | Fe-Cr-Ni-Cu-Ta
4607 | 18 | 10 | 9 | 25 | 38 | 70.53466 | 0.3251009 | 0.1584525 | 1210.001 | 0 | 0 | 0 |  | Fe-Cr-Ni-Cu-Ta
4608 | 12 | 11 | 7 | 33 | 37 | 68.77646 | 0.326708 | 0.1557861 | 1149.348 | 0 | 0 | 0 |  | Fe-Cr-Ni-Cu-Ta
4609 | 7 | 12 | 5 | 44 | 32 | 66.54229 | 0.3274093 | 0.1517236 | 1057.486 | 0 | 0 | 0 |  | Fe-Cr-Ni-Cu-Ta
4610 | 4 | 12 | 4 | 57 | 23 | 63.6429 | 0.3276093 | 0.1419877 | 894.3981 | 0 | 0 | 0 |  | Fe-Cr-Ni-Cu-Ta
4611 | 42 | 5 | 10 | 6 | 37 | 74.61129 | 0.3206261 | 0.164976 | 1351.708 | 0 | 0 | 0 |  | Fe-Cr-Ni-Cu-Ta
4612 | 35 | 5 | 10 | 9 | 41 | 73.2825 | 0.3239032 | 0.164158 | 1332.781 | 0 | 0 | 0 |  | Fe-Cr-Ni-Cu-Ta
4613 | 28 | 6 | 9 | 13 | 44 | 72.14088 | 0.3261572 | 0.1616157 | 1291.749 | 0 | 0 | 0 |  | Fe-Cr-Ni-Cu-Ta
4614 | 22 | 7 | 8 | 18 | 45 | 70.98028 | 0.3277418 | 0.1592182 | 1247.16 | 0 | 0 | 0 |  | Fe-Cr-Ni-Cu-Ta
4615 | 16 | 8 | 6 | 25 | 45 | 69.44675 | 0.3294227 | 0.1564605 | 1190.726 | 0 | 0 | 0 |  | Fe-Cr-Ni-Cu-Ta
4616 | 11 | 9 | 5 | 32 | 43 | 68.0595 | 0.3303255 | 0.1550282 | 1147.437 | 0 | 0 | 0 |  | Fe-Cr-Ni-Cu-Ta
4617 | 6 | 11 | 3 | 43 | 38 | 66.24791 | 0.3302257 | 0.1529333 | 1081.948 | 0 | 0 | 0 |  | Fe-Cr-Ni-Cu-Ta
4618 | 32 | 3 | 6 | 9 | 50 | 71.94268 | 0.3288929 | 0.1596742 | 1283.305 | 0 | 0 | 0 |  | Fe-Cr-Ni-Cu-Ta
4619 | 25 | 4 | 6 | 13 | 52 | 70.92979 | 0.3306727 | 0.1565079 | 1234.629 | 0 | 0 | 0 |  | Fe-Cr-Ni-Cu-Ta
4620 | 19 | 5 | 5 | 18 | 53 | 69.82006 | 0.3321859 | 0.1534268 | 1183.692 | 0 | 0 | 0 |  | Fe-Cr-Ni-Cu-Ta
4621 | 13 | 6 | 4 | 23 | 53 | 68.71839 | 0.3335528 | 0.1507008 | 1136.255 | 0 | 0 | 0 |  | Fe-Cr-Ni-Cu-Ta
4622 | 8 | 8 | 4 | 30 | 50 | 67.75202 | 0.3333254 | 0.1512472 | 1118.87 | 0 | 0 | 0 |  | Fe-Cr-Ni-Cu-Ta
4623 | 12 | 3 | 47 | 33 | 5 | 67.93574 | 0.3203301 | 0.09298459 | 470.3081 | 1 | 0 | 0 |  | Fe-Cr-Ni-Cu-Ta
4624 | 11 | 5 | 40 | 39 | 5 | 66.96537 | 0.3200772 | 0.09176344 | 451.8354 | 1 |  | 0 |  | Fe-Cr-Ni-Cu-Ta
4625 | 10 | 7 | 34 | 44 | 4 | 66.23631 | 0.3190587 | 0.08272023 | 374.3079 | 1 | 0 | 0 |  | Fe-Cr-Ni-Cu-Ta
4626 | 9 | 11 | 27 | 49 | 4 | 66.37589 | 0.31631 | 0.08132257 | 362.514 | 1 | 0 | 0 |  | Fe-Cr-Ni-Cu-Ta
4627 | 7 | 14 | 22 | 53 | 3 | 66.23348 | 0.3140058 | 0.0713368 | 288.206 | 1 | 0 | 0 |  | Fe-Cr-Ni-Cu-Ta
4628 | 19 | 3 | 51 | 21 | 6 | 71.58732 | 0.3161942 | 0.1010753 | 570.0948 | 1 | 0 | 0 |  | Fe-Cr-Ni-Cu-Ta
4629 | 17 | 5 | 44 | 27 | 7 | 70.46563 | 0.3166577 | 0.1062364 | 606.8327 | 1 | 0 | 0 |  | Fe-Cr-Ni-Cu-Ta
4630 | 16 | 7 | 38 | 32 | 8 | 69.75279 | 0.316633 | 0.1105991 | 639.7286 | 1 | 0 | 0 |  | Fe-Cr-Ni-Cu-Ta
4631 | 14 | 10 | 32 | 36 | 8 | 69.57862 | 0.3150548 | 0.1089716 | 620.5632 | 1 | 0 | 0 |  | Fe-Cr-Ni-Cu-Ta
4632 | 11 | 14 | 26 | 40 | 9 | 69.6949 | 0.3131918 | 0.1119755 | 647.1295 | 0 | 0 | 0 |  | Fe-Cr-Ni-Cu-Ta
4633 | 9 | 18 | 21 | 44 | 8 | 70.01366 | 0.309938 | 0.1051536 | 583.5473 | 0 | 0 | 0 |  | Fe-Cr-Ni-Cu-Ta
4634 | 7 | 23 | 16 | 46 | 7 | 71.19757 | 0.3049304 | 0.09778402 | 523.468 | 0 | 0 | 0 |  | Fe-Cr-Ni-Cu-Ta
4635 | 29 | 3 | 52 | 12 | 4 | 74.87363 | 0.3106881 | 0.08576126 | 456.7094 | 1 | 0 | 0 |  | Fe-Cr-Ni-Cu-Ta
4636 | 27 | 4 | 46 | 16 | 8 | 73.62438 | 0.3133367 | 0.1128896 | 700.639 | 1 | 0 | 0 |  | Fe-Cr-Ni-Cu-Ta
4637 | 24 | 6 | 39 | 21 | 10 | 72.60296 | 0.3142701 | 0.1213012 | 774.9657 | 1 | 0 | 0 |  | Fe-Cr-Ni-Cu-Ta
4638 | 21 | 9 | 34 | 25 | 12 | 72.28436 | 0.314001 | 0.1281128 | 840.7188 | 0 | 0 | 0 |  | Fe-Cr-Ni-Cu-Ta
4639 | 17 | 13 | 29 | 28 | 13 | 72.55032 | 0.3121931 | 0.1297035 | 857.9068 | 0 |  | 0 |  | Fe-Cr-Ni-Cu-Ta
4640 | 14 | 17 | 24 | 31 | 14 | 72.90029 | 0.3101927 | 0.1306577 | 869.6687 | 0 |  | 0 |  | Fe-Cr-Ni-Cu-Ta
4641 | 11 | 23 | 19 | 34 | 13 | 74.12737 | 0.3050795 | 0.124631 | 813.0216 | 0 | 0 | 0 |  | Fe-Cr-Ni-Cu-Ta
4642 | 8 | 29 | 15 | 36 | 12 | 75.64036 | 0.2995938 | 0.1186619 | 760.2562 | 0 | 0 | 0 |  | Fe-Cr-Ni-Cu-Ta
4643 | 6 | 36 | 12 | 37 | 9 | 78.10649 | 0.2910618 | 0.1048157 | 634.4913 | 0 | 0 | 0 |  | Fe-Cr-Ni-Cu-Ta
4644 | 38 | 3 | 43 | 10 | 6 | 75.71794 | 0.3094361 | 0.1003862 | 596.3652 | 1 | 0 | 0 |  | Fe-Cr-Ni-Cu-Ta
4645 | 34 | 4 | 38 | 13 | 10 | 74.59522 | 0.3122013 | 0.1217324 | 801.835 | 1 | 0 | 0 |  | Fe-Cr-Ni-Cu-Ta
4646 | 29 | 7 | 33 | 16 | 14 | 74.17863 | 0.3131809 | 0.1358013 | 950.1527 | 0 | 0 | 0 |  | Fe-Cr-Ni-Cu-Ta
4647 | 25 | 10 | 29 | 19 | 17 | 73.94517 | 0.3134198 | 0.1429216 | 1028.203 | 0 | 0 | 0 |  | Fe-Cr-Ni-Cu-Ta
4648 | 20 | 15 | 25 | 21 | 19 | 74.67277 | 0.311275 | 0.1451998 | 1062.425 | 0 | 0 | 0 |  | Fe-Cr-Ni-Cu-Ta
4649 | 16 | 20 | 21 | 24 | 19 | 75.37775 | 0.3081243 | 0.1423978 | 1034.547 | 0 | 0 | 0 |  | Fe-Cr-Ni-Cu-Ta
4650 | 12 | 26 | 17 | 26 | 18 | 76.79603 | 0.3031027 | 0.1371011 | 984.1381 | 0 | 0 | 0 |  | Fe-Cr-Ni-Cu-Ta
4651 | 9 | 34 | 13 | 28 | 17 | 78.93075 | 0.2962451 | 0.131397 | 934.6113 | 0 | 0 | 0 |  | Fe-Cr-Ni-Cu-Ta
4652 | 6 | 43 | 11 | 28 | 12 | 82.63482 | 0.2844143 | 0.1148427 | 772.8717 | 0 | 0 | 0 |  | Fe-Cr-Ni-Cu-Ta
4653 | 45 | 3 | 35 | 8 | 9 | 76.31568 | 0.3092127 | 0.1169673 | 768.1254 | 1 | 0 | 0 |  | Fe-Cr-Ni-Cu-Ta
4654 | 39 | 5 | 31 | 10 | 14 | 75.61755 | 0.3116662 | 0.1362994 | 974.2189 | 0 | 0 | 0 |  | Fe-Cr-Ni-Cu-Ta
4655 | 33 | 8 | 27 | 12 | 19 | 75.29749 | 0.3131008 | 0.1483459 | 1114.23 | 0 | 0 | 0 |  | Fe-Cr-Ni-Cu-Ta
4656 | 28 | 12 | 24 | 14 | 22 | 75.57538 | 0.3124178 | 0.1523141 | 1167.003 | 0 | 0 | 0 |  | Fe-Cr-Ni-Cu-Ta
4657 | 23 | 17 | 20 | 16 | 24 | 76.26348 | 0.3103732 | 0.1524632 | 1178.169 | 0 | 0 | 0 |  | Fe-Cr-Ni-Cu-Ta
4658 | 18 | 22 | 17 | 18 | 25 | 77.0426 | 0.3078527 | 0.1508429 | 1167.195 | 0 | 0 | 0 |  | Fe-Cr-Ni-Cu-Ta
4659 | 13 | 30 | 13 | 20 | 24 | 79.02048 | 0.3015973 | 0.1452878 | 1116.334 | 0 | 0 | 0 |  | Fe-Cr-Ni-Cu-Ta
4660 | 9 | 38 | 11 | 20 | 22 | 81.72631 | 0.2939782 | 0.1391573 | 1063.527 | 0 | 0 | 0 |  | Fe-Cr-Ni-Cu-Ta
4661 | 6 | 50 | 8 | 20 | 16 | 86.59408 | 0.2791949 | 0.1234785 | 905.9778 | 0 | 0 | 0 |  | Fe-Cr-Ni-Cu-Ta
4662 | 50 | 3 | 25 | 7 | 14 | 76.29878 | 0.3106591 | 0.1358608 | 977.7541 | 0 | 0 | 0 |  | Fe-Cr-Ni-Cu-Ta
4663 | 42 | 6 | 23 | 8 | 21 | 75.91519 | 0.3132871 | 0.1527336 | 1179.559 | 0 | 0 | 0 |  | Fe-Cr-Ni-Cu-Ta
4664 | 36 | 9 | 20 | 9 | 26 | 75.85274 | 0.3143756 | 0.1586509 | 1259.685 | 0 | 0 | 0 |  | Fe-Cr-Ni-Cu-Ta
4665 | 29 | 13 | 18 | 11 | 28 | 76.10816 | 0.3135832 | 0.158385 | 1262.286 | 0 | 0 | 0 |  | Fe-Cr-Ni-Cu-Ta
4666 | 24 | 18 | 16 | 12 | 30 | 77.01092 | 0.3114251 | 0.1575858 | 1265.807 | 0 | 0 | 0 |  | Fe-Cr-Ni-Cu-Ta
4667 | 18 | 25 | 13 | 14 | 31 | 78.323 | 0.3075811 | 0.1542522 | 1239.217 | 0 | 0 | 0 |  | Fe-Cr-Ni-Cu-Ta
4668 | 13 | 32 | 10 | 15 | 30 | 80.19005 | 0.3022025 | 0.149423 | 1196.048 | 0 | 0 | 0 |  | Fe-Cr-Ni-Cu-Ta
4669 | 8 | 42 | 8 | 15 | 26 | 83.77003 | 0.2919874 | 0.1416185 | 1124.326 | 0 | 0 | 0 |  | Fe-Cr-Ni-Cu-Ta
4670 | 5 | 55 | 6 | 15 | 19 | 89.06238 | 0.2761448 | 0.1274546 | 978.8752 | 0 | 0 | 0 |  | Fe-Cr-Ni-Cu-Ta
4671 | 52 | 3 | 17 | 7 | 21 | 75.67203 | 0.3138278 | 0.1523905 | 1173.369 | 0 | 0 | 0 |  | Fe-Cr-Ni-Cu-Ta
4672 | 43 | 6 | 16 | 7 | 28 | 75.53045 | 0.3161257 | 0.1611492 | 1292.855 | 0 | 0 | 0 |  | Fe-Cr-Ni-Cu-Ta
4673 | 36 | 9 | 15 | 7 | 33 | 75.67568 | 0.3170468 | 0.1633843 | 1334.198 | 0 | 0 | 0 |  | Fe-Cr-Ni-Cu-Ta
4674 | 30 | 14 | 13 | 8 | 36 | 76.41301 | 0.3155225 | 0.1617593 | 1328.594 | 0 | 0 | 0 |  | Fe-Cr-Ni-Cu-Ta
4675 | 24 | 19 | 11 | 9 | 38 | 77.22351 | 0.3136374 | 0.1588151 | 1305.449 | 0 | 0 | 0 |  | Fe-Cr-Ni-Cu-Ta
4676 | 18 | 25 | 9 | 10 | 38 | 78.54373 | 0.3100803 | 0.1548639 | 1270.609 | 0 | 0 | 0 |  | Fe-Cr-Ni-Cu-Ta
4677 | 12 | 33 | 7 | 11 | 37 | 80.58351 | 0.3044196 | 0.1501015 | 1229.408 | 0 | 0 | 0 |  | Fe-Cr-Ni-Cu-Ta
4678 | 7 | 44 | 5 | 12 | 32 | 84.18035 | 0.2937429 | 0.1434953 | 1168.092 | 0 | 0 | 0 |  | Fe-Cr-Ni-Cu-Ta
4679 | 4 | 57 | 4 | 12 | 23 | 89.73445 | 0.2770522 | 0.1317302 | 1046.308 | 0 | 0 | 0 |  | Fe-Cr-Ni-Cu-Ta
4680 | 42 | 6 | 10 | 5 | 37 | 75.14725 | 0.3196358 | 0.164826 | 1357.225 | 0 | 0 | 0 |  | Fe-Cr-Ni-Cu-Ta
4681 | 35 | 9 | 10 | 5 | 41 | 75.38342 | 0.3200214 | 0.1633983 | 1352.488 | 0 | 0 | 0 |  | Fe-Cr-Ni-Cu-Ta
4682 | 28 | 13 | 9 | 6 | 44 | 75.76246 | 0.3194542 | 0.1600193 | 1321.65 | 0 | 0 | 0 |  | Fe-Cr-Ni-Cu-Ta
4683 | 22 | 18 | 8 | 7 | 45 | 76.64328 | 0.3172258 | 0.1564178 | 1288.87 | 0 | 0 | 0 |  | Fe-Cr-Ni-Cu-Ta
4684 | 16 | 25 | 6 | 8 | 45 | 78.1969 | 0.3130904 | 0.1517293 | 1247.232 | 0 | 0 | 0 |  | Fe-Cr-Ni-Cu-Ta
4685 | 11 | 32 | 5 | 9 | 43 | 80.01895 | 0.3078648 | 0.1483934 | 1219.311 | 0 | 0 | 0 |  | Fe-Cr-Ni-Cu-Ta
4686 | 6 | 43 | 3 | 11 | 38 | 83.18419 | 0.2980591 | 0.143435 | 1174.028 | 0 | 0 | 0 |  | Fe-Cr-Ni-Cu-Ta
4687 | 32 | 9 | 6 | 3 | 50 | 74.95251 | 0.3233603 | 0.1582079 | 1306.403 | 0 | 0 | 0 |  | Fe-Cr-Ni-Cu-Ta
4688 | 25 | 13 | 6 | 4 | 52 | 75.40279 | 0.3224334 | 0.1540199 | 1264.096 | 0 | 0 | 0 |  | Fe-Cr-Ni-Cu-Ta
4689 | 19 | 18 | 5 | 5 | 53 | 76.25031 | 0.3203033 | 0.1494883 | 1219.746 | 0 | 0 | 0 |  | Fe-Cr-Ni-Cu-Ta
4690 | 13 | 23 | 4 | 6 | 53 | 77.19076 | 0.3178401 | 0.1455038 | 1181.238 | 0 | 0 | 0 |  | Fe-Cr-Ni-Cu-Ta
4691 | 8 | 30 | 4 | 8 | 50 | 78.79749 | 0.3126956 | 0.1440219 | 1170.991 | 0 | 0 | 0 |  | Fe-Cr-Ni-Cu-Ta
4692 | 12 | 33 | 47 | 5 | 3 | 87.39829 | 0.2815246 | 0.07971943 | 454.4897 | 1 | 0 | 0 |  | Fe-Cr-Ni-Cu-Ta
4693 | 11 | 39 | 40 | 5 | 5 | 89.2032 | 0.2772852 | 0.09350205 | 595.6307 | 0 | 0 | 0 |  | Fe-Cr-Ni-Cu-Ta
4694 | 10 | 44 | 34 | 4 | 7 | 91.02559 | 0.2735878 | 0.1032139 | 707.7043 | 0 | 0 | 0 |  | Fe-Cr-Ni-Cu-Ta
4695 | 9 | 49 | 27 | 4 | 11 | 91.79478 | 0.2726661 | 0.1176238 | 877.1217 | 0 | 0 | 0 |  | Fe-Cr-Ni-Cu-Ta
4696 | 7 | 53 | 22 | 3 | 14 | 92.9124 | 0.2711682 | 0.1240068 | 965.1935 | 0 | 0 | 0 |  | Fe-Cr-Ni-Cu-Ta
4697 | 19 | 21 | 51 | 6 | 3 | 82.931 | 0.2925163 | 0.07871426 | 429.7736 | 1 | 1 | 1 | 429.7736 | Fe-Cr-Ni-Cu-Ta
4698 | 17 | 27 | 44 | 7 | 5 | 84.44341 | 0.2885449 | 0.09430537 | 581.654 | 1 | 0 | 0 |  | Fe-Cr-Ni-Cu-Ta
4699 | 16 | 32 | 38 | 8 | 7 | 85.51061 | 0.2857426 | 0.1053307 | 698.9814 | 0 | 0 | 0 |  | Fe-Cr-Ni-Cu-Ta
4700 | 14 | 36 | 32 | 8 | 10 | 86.41583 | 0.2842178 | 0.1175155 | 838.8552 | 0 |  | 0 |  | Fe-Cr-Ni-Cu-Ta
4701 | 11 | 40 | 26 | 9 | 14 | 86.69694 | 0.2841561 | 0.1284507 | 970.6095 | 0 | 0 | 0 |  | Fe-Cr-Ni-Cu-Ta
4702 | 9 | 44 | 21 | 8 | 18 | 87.54985 | 0.2835413 | 0.1353261 | 1067.366 | 0 | 0 | 0 |  | Fe-Cr-Ni-Cu-Ta
4703 | 7 | 46 | 16 | 7 | 23 | 87.61944 | 0.2851791 | 0.1405467 | 1144.506 | 0 | 0 | 0 |  | Fe-Cr-Ni-Cu-Ta
4704 | 29 | 12 | 52 | 4 | 3 | 80.66527 | 0.2990826 | 0.07747935 | 412.557 | 1 | 1 | 1 | 412.557 | Fe-Cr-Ni-Cu-Ta
4705 | 27 | 16 | 46 | 8 | 4 | 80.699 | 0.2972069 | 0.08621337 | 488.2148 | 1 | 0 | 0 |  | Fe-Cr-Ni-Cu-Ta
4706 | 24 | 21 | 39 | 10 | 6 | 81.56102 | 0.2944593 | 0.09984817 | 621.1122 | 1 | 0 | 0 |  | Fe-Cr-Ni-Cu-Ta
4707 | 21 | 25 | 34 | 12 | 9 | 81.78971 | 0.2938282 | 0.1149151 | 777.4136 | 0 | 0 | 0 |  | Fe-Cr-Ni-Cu-Ta
4708 | 17 | 28 | 29 | 13 | 13 | 81.83736 | 0.2944598 | 0.1286159 | 932.1071 | 0 | 0 | 0 |  | Fe-Cr-Ni-Cu-Ta
4709 | 14 | 31 | 24 | 14 | 17 | 81.88112 | 0.2950507 | 0.1373011 | 1038.27 | 0 | 0 | 0 |  | Fe-Cr-Ni-Cu-Ta
4710 | 11 | 34 | 19 | 13 | 23 | 82.1626 | 0.2964476 | 0.1454628 | 1151.872 | 0 | 0 | 0 |  | Fe-Cr-Ni-Cu-Ta
4711 | 8 | 36 | 15 | 12 | 29 | 82.10841 | 0.2985799 | 0.1491241 | 1211.659 | 0 | 0 | 0 |  | Fe-Cr-Ni-Cu-Ta
4712 | 6 | 37 | 12 | 9 | 36 | 82.15065 | 0.3013415 | 0.1501039 | 1244.726 | 0 | 0 | 0 |  | Fe-Cr-Ni-Cu-Ta
4713 | 38 | 10 | 43 | 6 | 3 | 79.81965 | 0.2996368 | 0.07630336 | 398.5142 | 1 | 0 | 0 |  | Fe-Cr-Ni-Cu-Ta
4714 | 34 | 13 | 38 | 10 | 4 | 79.46059 | 0.2988691 | 0.08501456 | 471.1496 | 1 | 0 | 0 |  | Fe-Cr-Ni-Cu-Ta
4715 | 29 | 16 | 33 | 14 | 7 | 78.74904 | 0.2998082 | 0.1047205 | 652.008 | 0 | 0 | 0 |  | Fe-Cr-Ni-Cu-Ta
4716 | 25 | 19 | 29 | 17 | 10 | 78.37411 | 0.3004234 | 0.1184617 | 789.7383 | 0 |  | 0 |  | Fe-Cr-Ni-Cu-Ta
4717 | 20 | 21 | 25 | 19 | 15 | 77.66737 | 0.3030319 | 0.1343921 | 962.0177 | 0 |  | 0 |  | Fe-Cr-Ni-Cu-Ta
4718 | 16 | 24 | 21 | 19 | 20 | 77.90469 | 0.3039415 | 0.1438688 | 1081.544 | 0 | 0 | 0 |  | Fe-Cr-Ni-Cu-Ta
4719 | 12 | 26 | 17 | 18 | 26 | 77.96023 | 0.3059206 | 0.1500166 | 1169.437 | 0 | 0 | 0 |  | Fe-Cr-Ni-Cu-Ta
4720 | 9 | 28 | 13 | 17 | 34 | 77.80295 | 0.3087322 | 0.1534407 | 1228.799 | 0 | 0 | 0 |  | Fe-Cr-Ni-Cu-Ta
4721 | 6 | 28 | 11 | 12 | 43 | 77.93424 | 0.3123325 | 0.1518477 | 1238.188 | 0 | 0 | 0 |  | Fe-Cr-Ni-Cu-Ta
4722 | 45 | 8 | 35 | 9 | 3 | 78.58912 | 0.3008498 | 0.0752559 | 383.7383 | 1 | 0 | 0 |  | Fe-Cr-Ni-Cu-Ta
4723 | 39 | 10 | 31 | 14 | 5 | 77.33648 | 0.3024348 | 0.09161119 | 519.2155 | 1 | 0 | 0 |  | Fe-Cr-Ni-Cu-Ta
4724 | 33 | 12 | 27 | 19 | 8 | 75.98108 | 0.304758 | 0.1090139 | 675.0888 | 0 | 0 | 0 |  | Fe-Cr-Ni-Cu-Ta
4725 | 28 | 14 | 24 | 22 | 12 | 75.17899 | 0.3070037 | 0.125492 | 838.9424 | 0 | 0 | 0 |  | Fe-Cr-Ni-Cu-Ta
4726 | 23 | 16 | 20 | 24 | 17 | 74.57995 | 0.3093673 | 0.1387963 | 983.3566 | 0 | 0 | 0 |  | Fe-Cr-Ni-Cu-Ta
4727 | 18 | 18 | 17 | 25 | 22 | 74.26881 | 0.3113583 | 0.1470127 | 1081.59 | 0 | 0 | 0 |  | Fe-Cr-Ni-Cu-Ta
4728 | 13 | 20 | 13 | 24 | 30 | 74.2025 | 0.3142055 | 0.1535836 | 1176.234 | 0 | 0 | 0 |  | Fe-Cr-Ni-Cu-Ta
4729 | 9 | 20 | 11 | 22 | 38 | 73.82081 | 0.31799 | 0.1551927 | 1212.542 | 0 | 0 | 0 |  | Fe-Cr-Ni-Cu-Ta
4730 | 6 | 20 | 8 | 16 | 50 | 74.10114 | 0.3218965 | 0.1493828 | 1180.35 | 0 | 0 | 0 |  | Fe-Cr-Ni-Cu-Ta
4731 | 50 | 7 | 25 | 14 | 3 | 77.07516 | 0.3018172 | 0.07394064 | 364.8211 | 1 | 0 | 0 |  | Fe-Cr-Ni-Cu-Ta
4732 | 42 | 8 | 23 | 21 | 6 | 74.69218 | 0.306191 | 0.09695754 | 550.7584 | 0 | 0 | 0 |  | Fe-Cr-Ni-Cu-Ta
4733 | 36 | 9 | 20 | 26 | 9 | 73.06349 | 0.3094342 | 0.112485 | 686.1085 | 0 | 0 | 0 |  | Fe-Cr-Ni-Cu-Ta
4734 | 29 | 11 | 18 | 28 | 13 | 72.46712 | 0.311618 | 0.1273122 | 833.1356 | 0 | 0 | 0 |  | Fe-Cr-Ni-Cu-Ta
4735 | 24 | 12 | 16 | 30 | 18 | 71.64825 | 0.3147902 | 0.1402329 | 968.6848 | 0 | 0 | 0 |  | Fe-Cr-Ni-Cu-Ta
4736 | 18 | 14 | 13 | 31 | 25 | 71.26527 | 0.3176931 | 0.1505934 | 1092.099 | 0 | 0 | 0 |  | Fe-Cr-Ni-Cu-Ta
4737 | 13 | 15 | 10 | 30 | 32 | 71.04833 | 0.3206081 | 0.1545723 | 1152.309 | 0 | 0 | 0 |  | Fe-Cr-Ni-Cu-Ta
4738 | 8 | 15 | 8 | 26 | 42 | 71.04162 | 0.3245854 | 0.1543234 | 1177.484 | 0 | 0 | 0 |  | Fe-Cr-Ni-Cu-Ta
4739 | 5 | 15 | 6 | 19 | 55 | 71.6617 | 0.3279564 | 0.1456611 | 1118.793 | 0 | 0 | 0 |  | Fe-Cr-Ni-Cu-Ta
4740 | 52 | 7 | 17 | 21 | 3 | 75.20158 | 0.3031546 | 0.072606 | 344.2778 | 1 | 0 | 0 |  | Fe-Cr-Ni-Cu-Ta
4741 | 43 | 7 | 16 | 28 | 6 | 72.4642 | 0.308668 | 0.09543644 | 520.9408 | 0 | 0 | 0 |  | Fe-Cr-Ni-Cu-Ta
4742 | 36 | 7 | 15 | 33 | 9 | 70.47845 | 0.3131253 | 0.1111421 | 651.1015 | 0 | 0 | 0 |  | Fe-Cr-Ni-Cu-Ta
4743 | 30 | 8 | 13 | 36 | 14 | 69.41622 | 0.3167637 | 0.129386 | 824.1815 | 0 | 0 | 0 |  | Fe-Cr-Ni-Cu-Ta
4744 | 24 | 9 | 11 | 38 | 19 | 68.61839 | 0.3199157 | 0.1410045 | 942.8239 | 0 | 0 | 0 |  | Fe-Cr-Ni-Cu-Ta
4745 | 18 | 10 | 9 | 38 | 25 | 68.2305 | 0.3228896 | 0.149328 | 1039.657 | 0 | 0 | 0 |  | Fe-Cr-Ni-Cu-Ta
4746 | 12 | 11 | 7 | 37 | 33 | 68.06144 | 0.3261175 | 0.1543522 | 1111.958 | 0 | 0 | 0 |  | Fe-Cr-Ni-Cu-Ta
4747 | 7 | 12 | 5 | 32 | 44 | 68.69996 | 0.3289847 | 0.1531027 | 1135.758 | 0 | 0 | 0 |  | Fe-Cr-Ni-Cu-Ta
4748 | 4 | 12 | 4 | 23 | 57 | 69.83389 | 0.3316466 | 0.1432192 | 1072.382 | 0 | 0 | 0 |  | Fe-Cr-Ni-Cu-Ta
4749 | 42 | 5 | 10 | 37 | 6 | 69.25019 | 0.3131746 | 0.09393838 | 485.8327 | 0 | 0 | 0 |  | Fe-Cr-Ni-Cu-Ta
4750 | 35 | 5 | 10 | 41 | 9 | 67.59932 | 0.3173677 | 0.1097045 | 613.1335 | 0 | 0 | 0 |  | Fe-Cr-Ni-Cu-Ta
4751 | 28 | 6 | 9 | 44 | 13 | 66.56321 | 0.3206554 | 0.1245916 | 745.6994 | 0 | 0 | 0 |  | Fe-Cr-Ni-Cu-Ta
4752 | 22 | 7 | 8 | 45 | 18 | 66.08615 | 0.3235143 | 0.1374581 | 874.2572 | 0 | 0 | 0 |  | Fe-Cr-Ni-Cu-Ta
4753 | 16 | 8 | 6 | 45 | 25 | 65.79775 | 0.3267411 | 0.1480453 | 993.5524 | 0 | 0 | 0 |  | Fe-Cr-Ni-Cu-Ta
4754 | 11 | 9 | 5 | 43 | 32 | 66.04741 | 0.3290072 | 0.1530839 | 1067.253 | 0 | 0 | 0 |  | Fe-Cr-Ni-Cu-Ta
4755 | 6 | 11 | 3 | 38 | 43 | 67.1497 | 0.3307791 | 0.1525794 | 1104.373 | 0 | 0 | 0 |  | Fe-Cr-Ni-Cu-Ta
4756 | 32 | 3 | 6 | 50 | 9 | 64.37519 | 0.3224266 | 0.1083356 | 573.3336 | 0 | 0 | 0 |  | Fe-Cr-Ni-Cu-Ta
4757 | 25 | 4 | 6 | 52 | 13 | 63.67149 | 0.3253621 | 0.1234078 | 704.69 | 0 | 0 | 0 |  | Fe-Cr-Ni-Cu-Ta
4758 | 19 | 5 | 5 | 53 | 18 | 63.27587 | 0.3280848 | 0.1361786 | 827.9444 | 0 | 0 | 0 |  | Fe-Cr-Ni-Cu-Ta
4759 | 13 | 6 | 4 | 53 | 23 | 63.03589 | 0.3305051 | 0.1441068 | 912.4514 | 0 | 0 | 0 |  | Fe-Cr-Ni-Cu-Ta
4760 | 8 | 8 | 4 | 50 | 30 | 64.03037 | 0.3313796 | 0.1510133 | 1011.322 | 0 | 0 | 0 |  | Fe-Cr-Ni-Cu-Ta
4761 | 12 | 3 | 47 | 5 | 33 | 73.1738 | 0.3256852 | 0.1761153 | 1462.864 | 0 | 0 | 0 |  | Fe-Cr-Ni-Cu-Ta
4762 | 11 | 5 | 40 | 5 | 39 | 73.27429 | 0.3264019 | 0.1753413 | 1469.926 | 0 | 0 | 0 |  | Fe-Cr-Ni-Cu-Ta
4763 | 10 | 7 | 34 | 4 | 44 | 73.65475 | 0.3266198 | 0.1718871 | 1447.233 | 0 | 0 | 0 |  | Fe-Cr-Ni-Cu-Ta
4764 | 9 | 11 | 27 | 4 | 49 | 74.40142 | 0.3253859 | 0.1652929 | 1384.758 | 0 | 0 | 0 |  | Fe-Cr-Ni-Cu-Ta
4765 | 7 | 14 | 22 | 3 | 53 | 75.06375 | 0.324724 | 0.1578652 | 1312.616 | 0 | 0 | 0 |  | Fe-Cr-Ni-Cu-Ta
4766 | 19 | 3 | 51 | 6 | 21 | 74.28705 | 0.3198353 | 0.160775 | 1259.953 | 1 | 0 | 0 |  | Fe-Cr-Ni-Cu-Ta
4767 | 17 | 5 | 44 | 7 | 27 | 74.05434 | 0.3212477 | 0.1681901 | 1359.607 | 0 | 0 | 0 |  | Fe-Cr-Ni-Cu-Ta
4768 | 16 | 7 | 38 | 8 | 32 | 73.9851 | 0.3219312 | 0.1696292 | 1385.975 | 0 | 0 | 0 |  | Fe-Cr-Ni-Cu-Ta
4769 | 14 | 10 | 32 | 8 | 36 | 74.46677 | 0.32147 | 0.1692355 | 1398.869 | 0 | 0 | 0 |  | Fe-Cr-Ni-Cu-Ta
4770 | 11 | 14 | 26 | 9 | 40 | 74.96605 | 0.3205667 | 0.1656689 | 1369.892 | 0 | 0 | 0 |  | Fe-Cr-Ni-Cu-Ta
4771 | 9 | 18 | 21 | 8 | 44 | 75.94539 | 0.3191497 | 0.1611491 | 1336.559 | 0 | 0 | 0 |  | Fe-Cr-Ni-Cu-Ta
4772 | 7 | 23 | 16 | 7 | 46 | 77.37309 | 0.3162873 | 0.1552447 | 1287.236 | 0 | 0 | 0 |  | Fe-Cr-Ni-Cu-Ta
4773 | 29 | 3 | 52 | 4 | 12 | 76.23715 | 0.3131513 | 0.1338142 | 955.0888 | 1 | 0 | 0 |  | Fe-Cr-Ni-Cu-Ta
4774 | 27 | 4 | 46 | 8 | 16 | 74.99556 | 0.3155361 | 0.1431254 | 1049.546 | 1 | 0 | 0 |  | Fe-Cr-Ni-Cu-Ta
4775 | 24 | 6 | 39 | 10 | 21 | 74.50742 | 0.3171356 | 0.1563085 | 1205.264 | 0 | 0 | 0 |  | Fe-Cr-Ni-Cu-Ta
4776 | 21 | 9 | 34 | 12 | 25 | 74.48342 | 0.317307 | 0.1592375 | 1245.064 | 0 | 0 | 0 |  | Fe-Cr-Ni-Cu-Ta
4777 | 17 | 13 | 29 | 13 | 28 | 75.04235 | 0.3161928 | 0.16137 | 1284.253 | 0 | 0 | 0 |  | Fe-Cr-Ni-Cu-Ta
4778 | 14 | 17 | 24 | 14 | 31 | 75.64271 | 0.3149187 | 0.160577 | 1287.819 | 0 | 0 | 0 |  | Fe-Cr-Ni-Cu-Ta
4779 | 11 | 23 | 19 | 13 | 34 | 77.32275 | 0.3116494 | 0.1579763 | 1283.39 | 0 | 0 | 0 |  | Fe-Cr-Ni-Cu-Ta
4780 | 8 | 29 | 15 | 12 | 36 | 79.06249 | 0.3080304 | 0.1543858 | 1263.909 | 0 | 0 | 0 |  | Fe-Cr-Ni-Cu-Ta
4781 | 6 | 36 | 12 | 9 | 37 | 81.71721 | 0.3026615 | 0.1505283 | 1248.313 | 0 | 0 | 0 |  | Fe-Cr-Ni-Cu-Ta
4782 | 38 | 3 | 43 | 6 | 10 | 76.38348 | 0.3107346 | 0.123196 | 836.8972 | 1 | 0 | 0 |  | Fe-Cr-Ni-Cu-Ta
4783 | 34 | 4 | 38 | 10 | 13 | 75.1085 | 0.3130927 | 0.1378869 | 986.395 | 0 | 0 | 0 |  | Fe-Cr-Ni-Cu-Ta
4784 | 29 | 7 | 33 | 14 | 16 | 74.51877 | 0.3137485 | 0.1449513 | 1060.714 | 0 | 0 | 0 |  | Fe-Cr-Ni-Cu-Ta
4785 | 25 | 10 | 29 | 17 | 19 | 74.27844 | 0.3139688 | 0.1478874 | 1093.317 | 0 | 0 | 0 |  | Fe-Cr-Ni-Cu-Ta
4786 | 20 | 15 | 25 | 19 | 21 | 74.99382 | 0.3118558 | 0.1493179 | 1118.843 | 0 | 0 | 0 |  | Fe-Cr-Ni-Cu-Ta
4787 | 16 | 20 | 21 | 19 | 24 | 76.14683 | 0.3096814 | 0.1512523 | 1159.764 | 0 | 0 | 0 |  | Fe-Cr-Ni-Cu-Ta
4788 | 12 | 26 | 17 | 18 | 26 | 77.96023 | 0.3059206 | 0.1513199 | 1185.778 | 0 | 0 | 0 |  | Fe-Cr-Ni-Cu-Ta
4789 | 9 | 34 | 13 | 17 | 28 | 80.35915 | 0.3006234 | 0.147089 | 1161.671 | 0 | 0 | 0 |  | Fe-Cr-Ni-Cu-Ta
4790 | 6 | 43 | 11 | 12 | 28 | 84.4041 | 0.2923654 | 0.1442013 | 1169.19 | 0 | 0 | 0 |  | Fe-Cr-Ni-Cu-Ta
4791 | 45 | 3 | 35 | 9 | 8 | 76.15184 | 0.3088798 | 0.1116331 | 710.9411 | 1 | 0 | 0 |  | Fe-Cr-Ni-Cu-Ta
4792 | 39 | 5 | 31 | 14 | 10 | 74.9485 | 0.3104228 | 0.1248338 | 835.7792 | 0 | 0 | 0 |  | Fe-Cr-Ni-Cu-Ta
4793 | 33 | 8 | 27 | 19 | 12 | 74.12971 | 0.3110326 | 0.130853 | 890.6754 | 0 | 0 | 0 |  | Fe-Cr-Ni-Cu-Ta
4794 | 28 | 12 | 24 | 22 | 14 | 74.2829 | 0.3100477 | 0.132575 | 909.9678 | 0 | 0 | 0 |  | Fe-Cr-Ni-Cu-Ta
4795 | 23 | 17 | 20 | 24 | 16 | 75.01902 | 0.3078795 | 0.1360785 | 955.5365 | 0 |  | 0 |  | Fe-Cr-Ni-Cu-Ta
4796 | 18 | 22 | 17 | 25 | 18 | 75.99771 | 0.3055383 | 0.1385742 | 994.432 | 0 | 0 | 0 |  | Fe-Cr-Ni-Cu-Ta
4797 | 13 | 30 | 13 | 24 | 20 | 78.4752 | 0.3000721 | 0.1389535 | 1025.348 | 0 | 0 | 0 |  | Fe-Cr-Ni-Cu-Ta
4798 | 9 | 38 | 11 | 22 | 20 | 81.48449 | 0.2930816 | 0.1358797 | 1017.108 | 0 | 0 | 0 |  | Fe-Cr-Ni-Cu-Ta
4799 | 6 | 50 | 8 | 16 | 20 | 86.96415 | 0.2814971 | 0.1314423 | 1012.642 | 0 | 0 | 0 |  | Fe-Cr-Ni-Cu-Ta
4800 | 50 | 3 | 25 | 14 | 7 | 75.14125 | 0.308368 | 0.1098689 | 681.5737 | 0 | 0 | 0 |  | Fe-Cr-Ni-Cu-Ta
4801 | 42 | 6 | 23 | 21 | 8 | 73.77116 | 0.3093786 | 0.1087476 | 657.5961 | 0 | 0 | 0 |  | Fe-Cr-Ni-Cu-Ta
4802 | 36 | 9 | 20 | 26 | 9 | 73.06349 | 0.3094342 | 0.112485 | 686.1085 | 0 | 0 | 0 |  | Fe-Cr-Ni-Cu-Ta
4803 | 29 | 13 | 18 | 28 | 11 | 73.35169 | 0.3085191 | 0.123684 | 800.097 | 0 | 0 | 0 |  | Fe-Cr-Ni-Cu-Ta
4804 | 24 | 18 | 16 | 30 | 12 | 74.2321 | 0.3057636 | 0.1220866 | 789.8837 | 0 | 0 | 0 |  | Fe-Cr-Ni-Cu-Ta
4805 | 18 | 25 | 13 | 31 | 14 | 75.88176 | 0.3017421 | 0.1230097 | 813.4359 | 0 | 0 | 0 |  | Fe-Cr-Ni-Cu-Ta
4806 | 13 | 32 | 10 | 30 | 15 | 78.19216 | 0.2962912 | 0.1261142 | 865.984 | 0 | 0 | 0 |  | Fe-Cr-Ni-Cu-Ta
4807 | 8 | 42 | 8 | 26 | 15 | 82.52489 | 0.2865783 | 0.1253352 | 892.4641 | 0 | 0 | 0 |  | Fe-Cr-Ni-Cu-Ta
4808 | 5 | 55 | 6 | 19 | 15 | 88.7417 | 0.2736293 | 0.1189941 | 867.7 | 0 | 0 | 0 |  | Fe-Cr-Ni-Cu-Ta
4809 | 52 | 3 | 17 | 21 | 7 | 73.34056 | 0.3096671 | 0.1025573 | 595.4685 | 0 | 0 | 0 |  | Fe-Cr-Ni-Cu-Ta
4810 | 43 | 6 | 16 | 28 | 7 | 72.01648 | 0.3102713 | 0.1015555 | 573.9655 | 0 | 0 | 0 |  | Fe-Cr-Ni-Cu-Ta
4811 | 36 | 9 | 15 | 33 | 7 | 71.34857 | 0.3099625 | 0.1006346 | 558.5061 | 0 | 0 | 0 |  | Fe-Cr-Ni-Cu-Ta
4812 | 30 | 14 | 13 | 36 | 8 | 71.94709 | 0.307563 | 0.09941012 | 549.9979 | 0 | 0 | 0 |  | Fe-Cr-Ni-Cu-Ta
4813 | 24 | 19 | 11 | 38 | 9 | 72.76365 | 0.3048876 | 0.1032949 | 589.293 | 0 | 0 | 0 |  | Fe-Cr-Ni-Cu-Ta
4814 | 18 | 25 | 9 | 38 | 10 | 74.44002 | 0.3006293 | 0.1105538 | 668.4549 | 0 | 0 | 0 |  | Fe-Cr-Ni-Cu-Ta
4815 | 12 | 33 | 7 | 37 | 11 | 77.10817 | 0.294282 | 0.1120126 | 701.4655 | 0 | 0 | 0 |  | Fe-Cr-Ni-Cu-Ta
4816 | 7 | 44 | 5 | 32 | 12 | 81.95205 | 0.2840044 | 0.1123151 | 739.2668 | 0 | 0 | 0 |  | Fe-Cr-Ni-Cu-Ta
4817 | 4 | 57 | 4 | 23 | 12 | 88.88411 | 0.270018 | 0.1091035 | 751.2572 | 0 | 0 | 0 |  | Fe-Cr-Ni-Cu-Ta
4818 | 42 | 6 | 10 | 37 | 5 | 69.68147 | 0.3115595 | 0.08718064 | 431.52 | 0 | 0 | 0 |  | Fe-Cr-Ni-Cu-Ta
4819 | 35 | 9 | 10 | 41 | 5 | 69.28267 | 0.3109989 | 0.0865547 | 422.4746 | 0 | 0 | 0 |  | Fe-Cr-Ni-Cu-Ta
4820 | 28 | 13 | 9 | 44 | 6 | 69.44588 | 0.3097258 | 0.09217161 | 468.0079 | 0 | 0 | 0 |  | Fe-Cr-Ni-Cu-Ta
4821 | 22 | 18 | 8 | 45 | 7 | 70.55943 | 0.3066901 | 0.09690025 | 513.905 | 0 | 0 | 0 |  | Fe-Cr-Ni-Cu-Ta
4822 | 16 | 25 | 6 | 45 | 8 | 72.64782 | 0.30136 | 0.1002674 | 555.7644 | 0 | 0 | 0 |  | Fe-Cr-Ni-Cu-Ta
4823 | 11 | 32 | 5 | 43 | 9 | 75.31451 | 0.2954217 | 0.1032045 | 599.7616 | 0 | 0 | 0 |  | Fe-Cr-Ni-Cu-Ta
4824 | 6 | 43 | 3 | 38 | 11 | 80.03046 | 0.2859318 | 0.1043493 | 642.7688 | 0 | 0 | 0 |  | Fe-Cr-Ni-Cu-Ta
4825 | 32 | 9 | 6 | 50 | 3 | 66.8003 | 0.3128289 | 0.06905284 | 277.3869 | 0 | 0 | 0 |  | Fe-Cr-Ni-Cu-Ta
4826 | 25 | 13 | 6 | 52 | 4 | 67.2489 | 0.3112478 | 0.07700694 | 334.8176 | 0 | 0 | 0 |  | Fe-Cr-Ni-Cu-Ta
4827 | 19 | 18 | 5 | 53 | 5 | 68.38354 | 0.3081098 | 0.08335237 | 387.2178 | 0 | 0 | 0 |  | Fe-Cr-Ni-Cu-Ta
4828 | 13 | 23 | 4 | 53 | 6 | 69.72055 | 0.304646 | 0.09421899 | 480.98 | 0 | 0 | 0 |  | Fe-Cr-Ni-Cu-Ta
4829 | 8 | 30 | 4 | 50 | 8 | 72.65311 | 0.2990688 | 0.09806748 | 533.3178 | 0 | 0 | 0 |  | Fe-Cr-Ni-Cu-Ta
4830 | 12 | 5 | 47 | 33 | 3 | 68.80358 | 0.3171767 | 0.07566702 | 336.9389 | 1 | 0 | 0 |  | Fe-Cr-Ni-Cu-Ta
4831 | 11 | 5 | 40 | 39 | 5 | 66.96537 | 0.3200772 | 0.09176344 | 451.8354 | 1 |  | 0 |  | Fe-Cr-Ni-Cu-Ta
4832 | 10 | 4 | 34 | 44 | 7 | 64.99503 | 0.323796 | 0.1036608 | 536.9777 | 1 |  | 0 |  | Fe-Cr-Ni-Cu-Ta
4833 | 9 | 4 | 27 | 49 | 11 | 63.57808 | 0.3271444 | 0.1214506 | 683.1862 | 0 | 0 | 0 |  | Fe-Cr-Ni-Cu-Ta
4834 | 7 | 3 | 22 | 53 | 14 | 61.89333 | 0.3311036 | 0.1307192 | 753.9664 | 0 | 0 | 0 |  | Fe-Cr-Ni-Cu-Ta
4835 | 19 | 6 | 51 | 21 | 3 | 72.96556 | 0.3114534 | 0.0763678 | 364.9453 | 1 | 0 | 0 |  | Fe-Cr-Ni-Cu-Ta
4836 | 17 | 7 | 44 | 27 | 5 | 71.35566 | 0.3135252 | 0.09281746 | 491.3367 | 1 | 0 | 0 |  | Fe-Cr-Ni-Cu-Ta
4837 | 16 | 8 | 38 | 32 | 7 | 70.18251 | 0.3150945 | 0.1049303 | 589.7525 | 1 | 0 | 0 |  | Fe-Cr-Ni-Cu-Ta
4838 | 14 | 8 | 32 | 36 | 10 | 68.7309 | 0.3181337 | 0.1187648 | 707.9991 | 0 |  | 0 |  | Fe-Cr-Ni-Cu-Ta
4839 | 11 | 9 | 26 | 40 | 14 | 67.62637 | 0.3207744 | 0.1318334 | 828.1602 | 0 | 0 | 0 |  | Fe-Cr-Ni-Cu-Ta
4840 | 9 | 8 | 21 | 44 | 18 | 65.9612 | 0.3249858 | 0.1409851 | 907.7739 | 0 | 0 | 0 |  | Fe-Cr-Ni-Cu-Ta
4841 | 7 | 7 | 16 | 46 | 23 | 64.73873 | 0.3290122 | 0.1486431 | 981.4927 | 0 | 0 | 0 |  | Fe-Cr-Ni-Cu-Ta
4842 | 29 | 4 | 52 | 12 | 3 | 75.35511 | 0.3090872 | 0.07628783 | 378.6374 | 1 | 0 | 0 |  | Fe-Cr-Ni-Cu-Ta
4843 | 27 | 8 | 46 | 16 | 4 | 75.48396 | 0.3070881 | 0.0854845 | 454.5622 | 1 | 0 | 0 |  | Fe-Cr-Ni-Cu-Ta
4844 | 24 | 10 | 39 | 21 | 6 | 74.42655 | 0.3080379 | 0.09930505 | 570.6159 | 1 | 0 | 0 |  | Fe-Cr-Ni-Cu-Ta
4845 | 21 | 12 | 34 | 25 | 9 | 73.60611 | 0.3094431 | 0.1150103 | 714.7178 | 0 | 0 | 0 |  | Fe-Cr-Ni-Cu-Ta
4846 | 17 | 13 | 29 | 28 | 13 | 72.55032 | 0.3121931 | 0.1297035 | 857.9068 | 0 |  | 0 |  | Fe-Cr-Ni-Cu-Ta
4847 | 14 | 14 | 24 | 31 | 17 | 71.62101 | 0.3146516 | 0.1394518 | 956.6733 | 0 | 0 | 0 |  | Fe-Cr-Ni-Cu-Ta
4848 | 11 | 13 | 19 | 34 | 23 | 69.94282 | 0.3197419 | 0.1493283 | 1056.609 | 0 | 0 | 0 |  | Fe-Cr-Ni-Cu-Ta
4849 | 8 | 12 | 15 | 36 | 29 | 68.62166 | 0.3242169 | 0.1546372 | 1112.407 | 0 | 0 | 0 |  | Fe-Cr-Ni-Cu-Ta
4850 | 6 | 9 | 12 | 37 | 36 | 67.01453 | 0.3299621 | 0.157658 | 1142.618 | 0 | 0 | 0 |  | Fe-Cr-Ni-Cu-Ta
4851 | 38 | 6 | 43 | 10 | 3 | 77.17519 | 0.3046216 | 0.07585734 | 383.2445 | 1 | 0 | 0 |  | Fe-Cr-Ni-Cu-Ta
4852 | 34 | 10 | 38 | 13 | 4 | 77.47285 | 0.3026348 | 0.08467675 | 458.188 | 1 | 0 | 0 |  | Fe-Cr-Ni-Cu-Ta
4853 | 29 | 14 | 33 | 16 | 7 | 77.45087 | 0.3022764 | 0.1046319 | 642.3914 | 1 | 0 | 0 |  | Fe-Cr-Ni-Cu-Ta
4854 | 25 | 17 | 29 | 19 | 10 | 77.11362 | 0.302826 | 0.1185017 | 779.9611 | 0 |  | 0 |  | Fe-Cr-Ni-Cu-Ta
4855 | 20 | 19 | 25 | 21 | 15 | 76.44604 | 0.3053595 | 0.134568 | 951.9898 | 0 |  | 0 |  | Fe-Cr-Ni-Cu-Ta
4856 | 16 | 19 | 21 | 24 | 20 | 74.94357 | 0.3095797 | 0.1445938 | 1057.322 | 0 | 0 | 0 |  | Fe-Cr-Ni-Cu-Ta
4857 | 12 | 18 | 17 | 26 | 26 | 73.34771 | 0.3146796 | 0.1518029 | 1135.168 | 0 | 0 | 0 |  | Fe-Cr-Ni-Cu-Ta
4858 | 9 | 17 | 13 | 28 | 34 | 71.84098 | 0.3200071 | 0.1559376 | 1183.322 | 0 | 0 | 0 |  | Fe-Cr-Ni-Cu-Ta
4859 | 6 | 12 | 11 | 28 | 43 | 69.59684 | 0.3279733 | 0.1566244 | 1186.926 | 0 | 0 | 0 |  | Fe-Cr-Ni-Cu-Ta
4860 | 45 | 9 | 35 | 8 | 3 | 79.24798 | 0.2996064 | 0.07534859 | 387.3227 | 1 | 0 | 0 |  | Fe-Cr-Ni-Cu-Ta
4861 | 39 | 14 | 31 | 10 | 5 | 79.96196 | 0.2974585 | 0.09178511 | 535.5031 | 1 | 0 | 0 |  | Fe-Cr-Ni-Cu-Ta
4862 | 33 | 19 | 27 | 12 | 8 | 80.48488 | 0.2961914 | 0.1090893 | 707.9667 | 0 | 0 | 0 |  | Fe-Cr-Ni-Cu-Ta
4863 | 28 | 22 | 24 | 14 | 12 | 80.1491 | 0.29754 | 0.1251599 | 878.8508 | 0 | 0 | 0 |  | Fe-Cr-Ni-Cu-Ta
4864 | 23 | 24 | 20 | 16 | 17 | 79.39786 | 0.3001947 | 0.1379697 | 1023.25 | 0 | 0 | 0 |  | Fe-Cr-Ni-Cu-Ta
4865 | 18 | 25 | 17 | 18 | 22 | 78.36054 | 0.3035754 | 0.1459188 | 1114.948 | 0 | 0 | 0 |  | Fe-Cr-Ni-Cu-Ta
4866 | 13 | 24 | 13 | 20 | 30 | 76.43565 | 0.3099748 | 0.1527105 | 1193.328 | 0 | 0 | 0 |  | Fe-Cr-Ni-Cu-Ta
4867 | 9 | 22 | 11 | 20 | 38 | 74.89008 | 0.3159761 | 0.1546568 | 1219.857 | 0 | 0 | 0 |  | Fe-Cr-Ni-Cu-Ta
4868 | 6 | 16 | 8 | 20 | 50 | 72.09021 | 0.3256462 | 0.1507013 | 1170.341 | 0 | 0 | 0 |  | Fe-Cr-Ni-Cu-Ta
4869 | 50 | 14 | 25 | 7 | 3 | 81.71554 | 0.2930282 | 0.07441216 | 387.7374 | 1 | 0 | 0 |  | Fe-Cr-Ni-Cu-Ta
4870 | 42 | 21 | 23 | 8 | 6 | 83.06394 | 0.2902695 | 0.09744287 | 605.3614 | 0 | 0 | 0 |  | Fe-Cr-Ni-Cu-Ta
4871 | 36 | 26 | 20 | 9 | 9 | 83.8019 | 0.2889569 | 0.1123566 | 764.0474 | 0 | 0 | 0 |  | Fe-Cr-Ni-Cu-Ta
4872 | 29 | 28 | 18 | 11 | 13 | 83.04102 | 0.2914422 | 0.1263174 | 916.2274 | 0 | 0 | 0 |  | Fe-Cr-Ni-Cu-Ta
4873 | 24 | 30 | 16 | 12 | 18 | 82.40993 | 0.2942796 | 0.1381594 | 1055.965 | 0 | 0 | 0 |  | Fe-Cr-Ni-Cu-Ta
4874 | 18 | 31 | 13 | 14 | 25 | 80.93775 | 0.2993011 | 0.14739 | 1166.821 | 0 | 0 | 0 |  | Fe-Cr-Ni-Cu-Ta
4875 | 13 | 30 | 10 | 15 | 32 | 79.32401 | 0.3049343 | 0.1511134 | 1213.128 | 0 | 0 | 0 |  | Fe-Cr-Ni-Cu-Ta
4876 | 8 | 26 | 8 | 15 | 42 | 76.84273 | 0.3136879 | 0.1514178 | 1216.688 | 0 | 0 | 0 |  | Fe-Cr-Ni-Cu-Ta
4877 | 5 | 19 | 6 | 15 | 55 | 73.62358 | 0.3243112 | 0.144233 | 1126.269 | 0 | 0 | 0 |  | Fe-Cr-Ni-Cu-Ta
4878 | 52 | 21 | 17 | 7 | 3 | 84.36689 | 0.2856999 | 0.07370662 | 389.5258 | 0 | 0 | 0 |  | Fe-Cr-Ni-Cu-Ta
4879 | 43 | 28 | 16 | 7 | 6 | 85.95802 | 0.2828813 | 0.09594745 | 603.9974 | 0 | 0 | 0 |  | Fe-Cr-Ni-Cu-Ta
4880 | 36 | 33 | 15 | 7 | 9 | 86.87755 | 0.2817277 | 0.1105857 | 763.6104 | 0 | 0 | 0 |  | Fe-Cr-Ni-Cu-Ta
4881 | 30 | 36 | 13 | 8 | 14 | 86.38324 | 0.2842939 | 0.1270908 | 951.6826 | 0 | 0 | 0 |  | Fe-Cr-Ni-Cu-Ta
4882 | 24 | 38 | 11 | 9 | 19 | 85.67694 | 0.2873032 | 0.1370648 | 1073.209 | 0 | 0 | 0 |  | Fe-Cr-Ni-Cu-Ta
4883 | 18 | 38 | 9 | 10 | 25 | 84.27943 | 0.2922943 | 0.1441668 | 1161.293 | 0 | 0 | 0 |  | Fe-Cr-Ni-Cu-Ta
4884 | 12 | 37 | 7 | 11 | 33 | 82.31669 | 0.2990727 | 0.1480574 | 1210.734 | 0 | 0 | 0 |  | Fe-Cr-Ni-Cu-Ta
4885 | 7 | 32 | 5 | 12 | 44 | 79.04986 | 0.3095221 | 0.1469906 | 1192.577 | 0 | 0 | 0 |  | Fe-Cr-Ni-Cu-Ta
4886 | 4 | 23 | 4 | 12 | 57 | 75.17529 | 0.3217244 | 0.1391194 | 1088.74 | 0 | 0 | 0 |  | Fe-Cr-Ni-Cu-Ta
4887 | 42 | 37 | 10 | 5 | 6 | 89.77897 | 0.2737229 | 0.09417636 | 603.6527 | 0 | 0 | 0 |  | Fe-Cr-Ni-Cu-Ta
4888 | 35 | 41 | 10 | 5 | 9 | 90.27542 | 0.2737425 | 0.1083613 | 758.6176 | 0 | 0 | 0 |  | Fe-Cr-Ni-Cu-Ta
4889 | 28 | 44 | 9 | 6 | 13 | 89.92166 | 0.2757034 | 0.1212463 | 906.8673 | 0 | 0 | 0 |  | Fe-Cr-Ni-Cu-Ta
4890 | 22 | 45 | 8 | 7 | 18 | 88.75634 | 0.2799683 | 0.1322092 | 1037.518 | 0 | 0 | 0 |  | Fe-Cr-Ni-Cu-Ta
4891 | 16 | 45 | 6 | 8 | 25 | 86.99052 | 0.2861877 | 0.1407987 | 1144.234 | 0 | 0 | 0 |  | Fe-Cr-Ni-Cu-Ta
4892 | 11 | 43 | 5 | 9 | 32 | 84.78075 | 0.2933418 | 0.1447821 | 1191.78 | 0 | 0 | 0 |  | Fe-Cr-Ni-Cu-Ta
4893 | 6 | 38 | 3 | 11 | 43 | 81.07723 | 0.3044881 | 0.1439603 | 1173.252 | 0 | 0 | 0 |  | Fe-Cr-Ni-Cu-Ta
4894 | 32 | 50 | 6 | 3 | 9 | 93.95714 | 0.2651939 | 0.1057417 | 749.3063 | 0 | 0 | 0 |  | Fe-Cr-Ni-Cu-Ta
4895 | 25 | 52 | 6 | 4 | 13 | 93.16154 | 0.2683382 | 0.1184322 | 894.885 | 0 | 0 | 0 |  | Fe-Cr-Ni-Cu-Ta
4896 | 19 | 53 | 5 | 5 | 18 | 91.89611 | 0.272852 | 0.1288119 | 1019.727 | 0 | 0 | 0 |  | Fe-Cr-Ni-Cu-Ta
4897 | 13 | 53 | 4 | 6 | 23 | 90.497 | 0.2776365 | 0.1349277 | 1095.981 | 0 | 0 | 0 |  | Fe-Cr-Ni-Cu-Ta
4898 | 8 | 50 | 4 | 8 | 30 | 87.42605 | 0.2865931 | 0.140639 | 1158.662 | 0 | 0 | 0 |  | Fe-Cr-Ni-Cu-Ta
4899 | 12 | 5 | 47 | 3 | 33 | 74.28407 | 0.3236399 | 0.1757153 | 1475.249 | 0 | 0 | 0 |  | Fe-Cr-Ni-Cu-Ta
4900 | 11 | 5 | 40 | 5 | 39 | 73.27429 | 0.3264019 | 0.1753413 | 1469.926 | 0 | 0 | 0 |  | Fe-Cr-Ni-Cu-Ta
4901 | 10 | 4 | 34 | 7 | 44 | 72.07636 | 0.3295201 | 0.1726688 | 1432.514 | 0 | 0 | 0 |  | Fe-Cr-Ni-Cu-Ta
4902 | 9 | 4 | 27 | 11 | 49 | 70.84521 | 0.3319263 | 0.1673252 | 1356.913 | 0 | 0 | 0 |  | Fe-Cr-Ni-Cu-Ta
4903 | 7 | 3 | 22 | 14 | 53 | 69.54966 | 0.3348613 | 0.1614421 | 1277.748 | 0 | 0 | 0 |  | Fe-Cr-Ni-Cu-Ta
4904 | 19 | 6 | 51 | 3 | 21 | 76.06965 | 0.3165292 | 0.1605276 | 1280.656 | 0 | 0 | 0 |  | Fe-Cr-Ni-Cu-Ta
4905 | 17 | 7 | 44 | 5 | 27 | 75.20027 | 0.3191237 | 0.1679177 | 1372.652 | 0 | 0 | 0 |  | Fe-Cr-Ni-Cu-Ta
4906 | 16 | 8 | 38 | 7 | 32 | 74.53683 | 0.3209086 | 0.169463 | 1391.97 | 0 | 0 | 0 |  | Fe-Cr-Ni-Cu-Ta
4907 | 14 | 8 | 32 | 10 | 36 | 73.37962 | 0.3234854 | 0.1696531 | 1388.047 | 0 | 0 | 0 |  | Fe-Cr-Ni-Cu-Ta
4908 | 11 | 9 | 26 | 14 | 40 | 72.30899 | 0.3255003 | 0.1669144 | 1346.815 | 0 | 0 | 0 |  | Fe-Cr-Ni-Cu-Ta
4909 | 9 | 8 | 21 | 18 | 44 | 70.74636 | 0.3288054 | 0.163948 | 1297.279 | 0 | 0 | 0 |  | Fe-Cr-Ni-Cu-Ta
4910 | 7 | 7 | 16 | 23 | 46 | 69.08536 | 0.3317075 | 0.1601305 | 1233.458 | 0 | 0 | 0 |  | Fe-Cr-Ni-Cu-Ta
4911 | 29 | 4 | 52 | 3 | 12 | 76.8639 | 0.3119847 | 0.1338438 | 961.6279 | 1 | 0 | 0 |  | Fe-Cr-Ni-Cu-Ta
4912 | 27 | 8 | 46 | 4 | 16 | 77.41565 | 0.3110235 | 0.143032 | 1075.083 | 1 | 0 | 0 |  | Fe-Cr-Ni-Cu-Ta
4913 | 24 | 10 | 39 | 6 | 21 | 76.87383 | 0.3127211 | 0.1559901 | 1231.113 | 0 | 0 | 0 |  | Fe-Cr-Ni-Cu-Ta
4914 | 21 | 12 | 34 | 9 | 25 | 76.20073 | 0.3140983 | 0.1588799 | 1263.024 | 0 | 0 | 0 |  | Fe-Cr-Ni-Cu-Ta
4915 | 17 | 13 | 29 | 13 | 28 | 75.04235 | 0.3161928 | 0.16137 | 1284.253 | 0 | 0 | 0 |  | Fe-Cr-Ni-Cu-Ta
4916 | 14 | 14 | 24 | 17 | 31 | 73.97167 | 0.3180534 | 0.1611872 | 1272.873 | 0 | 0 | 0 |  | Fe-Cr-Ni-Cu-Ta
4917 | 11 | 13 | 19 | 23 | 34 | 71.84949 | 0.3219366 | 0.1603307 | 1239.276 | 0 | 0 | 0 |  | Fe-Cr-Ni-Cu-Ta
4918 | 8 | 12 | 15 | 29 | 36 | 69.86578 | 0.325358 | 0.1588002 | 1197.184 | 0 | 0 | 0 |  | Fe-Cr-Ni-Cu-Ta
4919 | 6 | 9 | 12 | 36 | 37 | 67.19882 | 0.3300798 | 0.1579224 | 1151.085 | 0 | 0 | 0 |  | Fe-Cr-Ni-Cu-Ta
4920 | 38 | 6 | 43 | 3 | 10 | 78.27977 | 0.3071936 | 0.1232957 | 854.3697 | 1 | 0 | 0 |  | Fe-Cr-Ni-Cu-Ta
4921 | 34 | 10 | 38 | 4 | 13 | 78.86172 | 0.3060684 | 0.1378031 | 1023.759 | 0 | 0 | 0 |  | Fe-Cr-Ni-Cu-Ta
4922 | 29 | 14 | 33 | 7 | 16 | 78.81311 | 0.3056823 | 0.1446039 | 1103.826 | 0 | 0 | 0 |  | Fe-Cr-Ni-Cu-Ta
4923 | 25 | 17 | 29 | 10 | 19 | 78.45476 | 0.3061034 | 0.1472806 | 1133.704 | 0 | 0 | 0 |  | Fe-Cr-Ni-Cu-Ta
4924 | 20 | 19 | 25 | 15 | 21 | 77.35074 | 0.3073996 | 0.1488057 | 1140.167 | 0 | 0 | 0 |  | Fe-Cr-Ni-Cu-Ta
4925 | 16 | 19 | 21 | 20 | 24 | 75.5682 | 0.3107774 | 0.1514198 | 1154.832 | 0 | 0 | 0 |  | Fe-Cr-Ni-Cu-Ta
4926 | 12 | 18 | 17 | 26 | 26 | 73.34771 | 0.3146796 | 0.1529462 | 1149.252 | 0 | 0 | 0 |  | Fe-Cr-Ni-Cu-Ta
4927 | 9 | 17 | 13 | 34 | 28 | 70.83941 | 0.3187639 | 0.1508084 | 1093.187 | 0 | 0 | 0 |  | Fe-Cr-Ni-Cu-Ta
4928 | 6 | 12 | 11 | 43 | 28 | 66.90358 | 0.3258209 | 0.1515199 | 1050.423 | 0 | 0 | 0 |  | Fe-Cr-Ni-Cu-Ta
4929 | 45 | 9 | 35 | 3 | 8 | 79.97952 | 0.3017043 | 0.1118389 | 741.4707 | 1 | 0 | 0 |  | Fe-Cr-Ni-Cu-Ta
4930 | 39 | 14 | 31 | 5 | 10 | 80.66877 | 0.2996537 | 0.1248928 | 886.077 | 0 | 0 | 0 |  | Fe-Cr-Ni-Cu-Ta
4931 | 33 | 19 | 27 | 8 | 12 | 81.02999 | 0.2979786 | 0.1305614 | 951.5711 | 0 | 0 | 0 |  | Fe-Cr-Ni-Cu-Ta
4932 | 28 | 22 | 24 | 12 | 14 | 80.41951 | 0.2983941 | 0.1320118 | 962.0797 | 0 | 0 | 0 |  | Fe-Cr-Ni-Cu-Ta
4933 | 23 | 24 | 20 | 17 | 16 | 79.26014 | 0.2997943 | 0.1354015 | 989.9859 | 0 | 0 | 0 |  | Fe-Cr-Ni-Cu-Ta
4934 | 18 | 25 | 17 | 22 | 18 | 77.79309 | 0.3021052 | 0.138175 | 1008.314 | 0 | 0 | 0 |  | Fe-Cr-Ni-Cu-Ta
4935 | 13 | 24 | 13 | 30 | 20 | 74.92889 | 0.3068787 | 0.1399664 | 999.9242 | 0 | 0 | 0 |  | Fe-Cr-Ni-Cu-Ta
4936 | 9 | 22 | 11 | 38 | 20 | 72.02884 | 0.3113091 | 0.138843 | 954.1077 | 0 | 0 | 0 |  | Fe-Cr-Ni-Cu-Ta
4937 | 6 | 16 | 8 | 50 | 20 | 66.88198 | 0.3203901 | 0.1382289 | 888.9021 | 0 | 0 | 0 |  | Fe-Cr-Ni-Cu-Ta
4938 | 50 | 14 | 25 | 3 | 7 | 82.24502 | 0.2949852 | 0.1102417 | 735.9012 | 0 | 0 | 0 |  | Fe-Cr-Ni-Cu-Ta
4939 | 42 | 21 | 23 | 6 | 8 | 83.30793 | 0.2912899 | 0.1090406 | 727.6734 | 0 | 0 | 0 |  | Fe-Cr-Ni-Cu-Ta
4940 | 36 | 26 | 20 | 9 | 9 | 83.8019 | 0.2889569 | 0.1123566 | 764.0474 | 0 | 0 | 0 |  | Fe-Cr-Ni-Cu-Ta
4941 | 29 | 28 | 18 | 13 | 11 | 82.79926 | 0.2904435 | 0.1228616 | 871.2514 | 0 | 0 | 0 |  | Fe-Cr-Ni-Cu-Ta
4942 | 24 | 30 | 16 | 18 | 12 | 81.67356 | 0.2914666 | 0.121192 | 842.4083 | 0 | 0 | 0 |  | Fe-Cr-Ni-Cu-Ta
4943 | 18 | 31 | 13 | 25 | 14 | 79.52312 | 0.2947172 | 0.1223648 | 837.4803 | 0 | 0 | 0 |  | Fe-Cr-Ni-Cu-Ta
4944 | 13 | 30 | 10 | 32 | 15 | 76.97498 | 0.2986486 | 0.1264011 | 858.3026 | 0 | 0 | 0 |  | Fe-Cr-Ni-Cu-Ta
4945 | 8 | 26 | 8 | 42 | 15 | 72.69734 | 0.3057032 | 0.1280473 | 834.3081 | 0 | 0 | 0 |  | Fe-Cr-Ni-Cu-Ta
4946 | 5 | 19 | 6 | 55 | 15 | 66.83563 | 0.3164484 | 0.1253451 | 749.3533 | 0 | 0 | 0 |  | Fe-Cr-Ni-Cu-Ta
4947 | 52 | 21 | 17 | 3 | 7 | 84.82271 | 0.2879158 | 0.1031717 | 675.1346 | 0 | 0 | 0 |  | Fe-Cr-Ni-Cu-Ta
4948 | 43 | 28 | 16 | 6 | 7 | 86.06211 | 0.2834661 | 0.1018724 | 666.0002 | 0 | 0 | 0 |  | Fe-Cr-Ni-Cu-Ta
4949 | 36 | 33 | 15 | 9 | 7 | 86.68086 | 0.2805281 | 0.1005675 | 653.6539 | 0 | 0 | 0 |  | Fe-Cr-Ni-Cu-Ta
4950 | 30 | 36 | 13 | 14 | 8 | 85.78434 | 0.2808694 | 0.09892946 | 630.4871 | 0 | 0 | 0 |  | Fe-Cr-Ni-Cu-Ta
4951 | 24 | 38 | 11 | 19 | 9 | 84.64206 | 0.2818734 | 0.1022882 | 656.5396 | 0 | 0 | 0 |  | Fe-Cr-Ni-Cu-Ta
4952 | 18 | 38 | 9 | 25 | 10 | 82.59452 | 0.2847682 | 0.109341 | 714.4937 | 0 | 0 | 0 |  | Fe-Cr-Ni-Cu-Ta
4953 | 12 | 37 | 7 | 33 | 11 | 79.60225 | 0.2894101 | 0.1115168 | 714.73 | 0 | 0 | 0 |  | Fe-Cr-Ni-Cu-Ta
4954 | 7 | 32 | 5 | 44 | 12 | 74.51548 | 0.2985841 | 0.1141314 | 702.0331 | 0 | 0 | 0 |  | Fe-Cr-Ni-Cu-Ta
4955 | 4 | 23 | 4 | 57 | 12 | 67.81218 | 0.3114713 | 0.1146428 | 651.5148 | 0 | 0 | 0 |  | Fe-Cr-Ni-Cu-Ta
4956 | 42 | 37 | 10 | 6 | 5 | 89.69856 | 0.2730392 | 0.08777501 | 538.4359 | 0 | 0 | 0 |  | Fe-Cr-Ni-Cu-Ta
4957 | 35 | 41 | 10 | 9 | 5 | 89.96631 | 0.2709899 | 0.08669283 | 527.5181 | 0 | 0 | 0 |  | Fe-Cr-Ni-Cu-Ta
4958 | 28 | 44 | 9 | 13 | 6 | 89.368 | 0.2710192 | 0.09132891 | 569.0744 | 0 | 0 | 0 |  | Fe-Cr-Ni-Cu-Ta
4959 | 22 | 45 | 8 | 18 | 7 | 87.80969 | 0.2730553 | 0.09537457 | 600.5243 | 0 | 0 | 0 |  | Fe-Cr-Ni-Cu-Ta
4960 | 16 | 45 | 6 | 25 | 8 | 85.34862 | 0.2764916 | 0.09849423 | 616.9095 | 0 | 0 | 0 |  | Fe-Cr-Ni-Cu-Ta
4961 | 11 | 43 | 5 | 32 | 9 | 82.25873 | 0.2817876 | 0.1019398 | 632.2847 | 0 | 0 | 0 |  | Fe-Cr-Ni-Cu-Ta
4962 | 6 | 38 | 3 | 43 | 11 | 76.94201 | 0.2920096 | 0.1050665 | 629.1254 | 0 | 0 | 0 |  | Fe-Cr-Ni-Cu-Ta
4963 | 32 | 50 | 6 | 9 | 3 | 93.63633 | 0.2604793 | 0.06982461 | 381.8107 | 0 | 0 | 0 |  | Fe-Cr-Ni-Cu-Ta
4964 | 25 | 52 | 6 | 13 | 4 | 92.6351 | 0.2615472 | 0.07638551 | 436.9546 | 0 | 0 | 0 |  | Fe-Cr-Ni-Cu-Ta
4965 | 19 | 53 | 5 | 18 | 5 | 91.03226 | 0.2636129 | 0.08162715 | 478.6216 | 0 | 0 | 0 |  | Fe-Cr-Ni-Cu-Ta
4966 | 13 | 53 | 4 | 23 | 6 | 89.20748 | 0.2662363 | 0.09144069 | 563.4726 | 0 | 0 | 0 |  | Fe-Cr-Ni-Cu-Ta
4967 | 8 | 50 | 4 | 30 | 8 | 85.36326 | 0.2740012 | 0.09572457 | 586.8234 | 0 | 0 | 0 |  | Fe-Cr-Ni-Cu-Ta
4968 | 33 | 47 | 3 | 5 | 12 | 91.69615 | 0.2708628 | 0.1163773 | 859.3961 | 0 | 0 | 0 |  | Fe-Cr-Ni-Cu-Ta
4969 | 39 | 40 | 5 | 5 | 11 | 89.69939 | 0.2755669 | 0.1154973 | 836.4755 | 0 | 0 | 0 |  | Fe-Cr-Ni-Cu-Ta
4970 | 44 | 34 | 7 | 4 | 10 | 88.38966 | 0.2790366 | 0.1137832 | 809.2995 | 0 | 0 | 0 |  | Fe-Cr-Ni-Cu-Ta
4971 | 49 | 27 | 11 | 4 | 9 | 86.20293 | 0.2843632 | 0.1115153 | 771.2738 | 0 | 0 | 0 |  | Fe-Cr-Ni-Cu-Ta
4972 | 53 | 22 | 14 | 3 | 7 | 85.32086 | 0.2864632 | 0.1026748 | 672.1433 | 0 | 0 | 0 |  | Fe-Cr-Ni-Cu-Ta
4973 | 21 | 51 | 3 | 6 | 19 | 90.83079 | 0.2752568 | 0.1306431 | 1035.646 | 0 | 0 | 0 |  | Fe-Cr-Ni-Cu-Ta
4974 | 27 | 44 | 5 | 7 | 17 | 88.82867 | 0.2791869 | 0.1300044 | 1008.852 | 0 | 0 | 0 |  | Fe-Cr-Ni-Cu-Ta
4975 | 32 | 38 | 7 | 8 | 16 | 86.81608 | 0.2835017 | 0.1301253 | 993.2892 | 0 | 0 | 0 |  | Fe-Cr-Ni-Cu-Ta
4976 | 36 | 32 | 10 | 8 | 14 | 85.36929 | 0.2866061 | 0.1274114 | 948.0848 | 0 | 0 | 0 |  | Fe-Cr-Ni-Cu-Ta
4977 | 40 | 26 | 14 | 9 | 11 | 83.67824 | 0.2895781 | 0.1195504 | 843.0952 | 0 | 0 | 0 |  | Fe-Cr-Ni-Cu-Ta
4978 | 44 | 21 | 18 | 8 | 9 | 82.69181 | 0.2919944 | 0.1128499 | 763.2541 | 0 | 0 | 0 |  | Fe-Cr-Ni-Cu-Ta
4979 | 46 | 16 | 23 | 7 | 7 | 81.63092 | 0.2946925 | 0.1038579 | 663.6221 | 0 | 0 | 0 |  | Fe-Cr-Ni-Cu-Ta
4980 | 12 | 52 | 3 | 4 | 29 | 89.4178 | 0.2828656 | 0.1400596 | 1168.189 | 0 | 0 | 0 |  | Fe-Cr-Ni-Cu-Ta
4981 | 16 | 46 | 4 | 8 | 27 | 86.89364 | 0.2868725 | 0.1413022 | 1154.327 | 0 | 0 | 0 |  | Fe-Cr-Ni-Cu-Ta
4982 | 21 | 39 | 6 | 10 | 24 | 84.89468 | 0.2902353 | 0.1420105 | 1137.261 | 0 | 0 | 0 |  | Fe-Cr-Ni-Cu-Ta
4983 | 25 | 34 | 9 | 12 | 21 | 83.30051 | 0.2925755 | 0.1404654 | 1096.47 | 0 | 0 | 0 |  | Fe-Cr-Ni-Cu-Ta
4984 | 28 | 29 | 13 | 13 | 17 | 82.14159 | 0.29398 | 0.1354517 | 1018.875 | 0 | 0 | 0 |  | Fe-Cr-Ni-Cu-Ta
4985 | 31 | 24 | 17 | 14 | 14 | 80.72475 | 0.2963259 | 0.1297533 | 936.7326 | 0 | 0 | 0 |  | Fe-Cr-Ni-Cu-Ta
4986 | 34 | 19 | 23 | 13 | 11 | 79.80492 | 0.2983521 | 0.1218482 | 839.9118 | 0 | 0 | 0 |  | Fe-Cr-Ni-Cu-Ta
4987 | 36 | 15 | 29 | 12 | 8 | 79.15788 | 0.2996857 | 0.1098369 | 707.9164 | 0 | 0 | 0 |  | Fe-Cr-Ni-Cu-Ta
4988 | 37 | 12 | 36 | 9 | 6 | 79.23155 | 0.300485 | 0.09952205 | 607.0763 | 1 | 0 | 0 |  | Fe-Cr-Ni-Cu-Ta
4989 | 10 | 43 | 3 | 6 | 38 | 84.60477 | 0.296378 | 0.1445348 | 1204.927 | 0 | 0 | 0 |  | Fe-Cr-Ni-Cu-Ta
4990 | 13 | 38 | 4 | 10 | 34 | 82.83597 | 0.2983082 | 0.1470293 | 1206.266 | 0 | 0 | 0 |  | Fe-Cr-Ni-Cu-Ta
4991 | 16 | 33 | 7 | 14 | 29 | 81.05622 | 0.2999536 | 0.1478627 | 1183.59 | 0 | 0 | 0 |  | Fe-Cr-Ni-Cu-Ta
4992 | 19 | 29 | 10 | 17 | 25 | 79.61585 | 0.3013272 | 0.146565 | 1141.853 | 0 | 0 | 0 |  | Fe-Cr-Ni-Cu-Ta
4993 | 21 | 25 | 15 | 19 | 20 | 78.48481 | 0.3020664 | 0.1420061 | 1065.018 | 0 | 0 | 0 |  | Fe-Cr-Ni-Cu-Ta
4994 | 24 | 21 | 20 | 19 | 16 | 77.75246 | 0.3028289 | 0.1358453 | 980.694 | 0 | 0 | 0 |  | Fe-Cr-Ni-Cu-Ta
4995 | 26 | 17 | 26 | 18 | 12 | 77.21358 | 0.3035134 | 0.1259125 | 862.16 | 0 | 0 | 0 |  | Fe-Cr-Ni-Cu-Ta
4996 | 28 | 13 | 34 | 17 | 9 | 76.50504 | 0.3051556 | 0.1154472 | 745.3873 | 0 | 0 | 0 |  | Fe-Cr-Ni-Cu-Ta
4997 | 28 | 11 | 43 | 12 | 6 | 77.53613 | 0.30406 | 0.1003741 | 604.169 | 1 | 0 | 0 |  | Fe-Cr-Ni-Cu-Ta
4998 | 8 | 35 | 3 | 9 | 45 | 80.54789 | 0.3069673 | 0.1446661 | 1183.564 | 0 | 0 | 0 |  | Fe-Cr-Ni-Cu-Ta
4999 | 10 | 31 | 5 | 14 | 39 | 78.97648 | 0.3078343 | 0.1493472 | 1206.759 | 0 | 0 | 0 |  | Fe-Cr-Ni-Cu-Ta
5000 | 12 | 27 | 8 | 19 | 33 | 77.27648 | 0.308845 | 0.1512847 | 1193.44 | 0 | 0 | 0 |  | Fe-Cr-Ni-Cu-Ta
5001 | 14 | 24 | 12 | 22 | 28 | 76.19241 | 0.3092128 | 0.1507336 | 1160.608 | 0 | 0 | 0 |  | Fe-Cr-Ni-Cu-Ta
5002 | 16 | 20 | 17 | 24 | 23 | 74.9857 | 0.3102384 | 0.1479905 | 1103.024 | 0 | 0 | 0 |  | Fe-Cr-Ni-Cu-Ta
5003 | 18 | 17 | 22 | 25 | 18 | 74.30736 | 0.3101899 | 0.1412307 | 1008.667 | 0 | 0 | 0 |  | Fe-Cr-Ni-Cu-Ta
5004 | 20 | 13 | 30 | 24 | 13 | 73.77258 | 0.3106369 | 0.1303035 | 877.9581 | 0 | 0 | 0 |  | Fe-Cr-Ni-Cu-Ta
5005 | 20 | 11 | 38 | 22 | 9 | 73.98999 | 0.309881 | 0.1160111 | 729.6692 | 1 | 0 | 0 |  | Fe-Cr-Ni-Cu-Ta
5006 | 20 | 8 | 50 | 16 | 6 | 74.87238 | 0.3097103 | 0.1012615 | 594.4863 | 1 | 0 | 0 |  | Fe-Cr-Ni-Cu-Ta
5007 | 7 | 25 | 3 | 14 | 50 | 76.00297 | 0.3176727 | 0.145061 | 1151.144 | 0 | 0 | 0 |  | Fe-Cr-Ni-Cu-Ta
5008 | 8 | 23 | 6 | 21 | 42 | 74.57436 | 0.3172125 | 0.1511399 | 1183.635 | 0 | 0 | 0 |  | Fe-Cr-Ni-Cu-Ta
5009 | 9 | 20 | 9 | 26 | 36 | 73.04656 | 0.317982 | 0.1537562 | 1178.623 | 0 | 0 | 0 |  | Fe-Cr-Ni-Cu-Ta
5010 | 11 | 18 | 13 | 28 | 29 | 72.56083 | 0.3167005 | 0.1530139 | 1145.841 | 0 | 0 | 0 |  | Fe-Cr-Ni-Cu-Ta
5011 | 12 | 16 | 18 | 30 | 24 | 71.89318 | 0.3163959 | 0.1500003 | 1090.765 | 0 | 0 | 0 |  | Fe-Cr-Ni-Cu-Ta
5012 | 14 | 13 | 25 | 31 | 18 | 71.2468 | 0.3160802 | 0.1423062 | 985.6543 | 0 | 0 | 0 |  | Fe-Cr-Ni-Cu-Ta
5013 | 15 | 10 | 32 | 30 | 13 | 70.86822 | 0.3159954 | 0.1307144 | 852.2954 | 0 |  | 0 |  | Fe-Cr-Ni-Cu-Ta
5014 | 15 | 8 | 42 | 26 | 8 | 71.59067 | 0.314347 | 0.1116039 | 665.8368 | 1 | 0 | 0 |  | Fe-Cr-Ni-Cu-Ta
5015 | 15 | 6 | 55 | 19 | 5 | 73.11274 | 0.3129747 | 0.09474151 | 521.6684 | 1 | 0 | 0 |  | Fe-Cr-Ni-Cu-Ta
5016 | 7 | 17 | 3 | 21 | 52 | 72.06632 | 0.3256102 | 0.146031 | 1119.823 | 0 | 0 | 0 |  | Fe-Cr-Ni-Cu-Ta
5017 | 7 | 16 | 6 | 28 | 43 | 70.81496 | 0.3246706 | 0.1527617 | 1157.295 | 0 | 0 | 0 |  | Fe-Cr-Ni-Cu-Ta
5018 | 7 | 15 | 9 | 33 | 36 | 69.80474 | 0.3239371 | 0.1546763 | 1146.321 | 0 | 0 | 0 |  | Fe-Cr-Ni-Cu-Ta
5019 | 8 | 13 | 14 | 36 | 30 | 68.93781 | 0.3236783 | 0.1546275 | 1118.319 | 0 | 0 | 0 |  | Fe-Cr-Ni-Cu-Ta
5020 | 9 | 11 | 19 | 38 | 24 | 68.20835 | 0.32324 | 0.1508386 | 1052.639 | 0 | 0 | 0 |  | Fe-Cr-Ni-Cu-Ta
5021 | 10 | 9 | 25 | 38 | 18 | 67.8626 | 0.3223399 | 0.1425156 | 947.7625 | 0 | 0 | 0 |  | Fe-Cr-Ni-Cu-Ta
5022 | 11 | 7 | 33 | 37 | 12 | 67.82477 | 0.321018 | 0.127268 | 784.0672 | 0 |  | 0 |  | Fe-Cr-Ni-Cu-Ta
5023 | 12 | 5 | 44 | 32 | 7 | 68.81265 | 0.3190345 | 0.1061275 | 591.1394 | 1 |  | 0 |  | Fe-Cr-Ni-Cu-Ta
5024 | 12 | 4 | 57 | 23 | 4 | 71.16152 | 0.316143 | 0.08652067 | 437.7252 | 1 | 0 | 0 |  | Fe-Cr-Ni-Cu-Ta
5025 | 5 | 10 | 6 | 37 | 42 | 67.00679 | 0.3313276 | 0.1543142 | 1120.28 | 0 | 0 | 0 |  | Fe-Cr-Ni-Cu-Ta
5026 | 5 | 10 | 9 | 41 | 35 | 66.39562 | 0.3298723 | 0.1553379 | 1104.02 | 0 | 0 | 0 |  | Fe-Cr-Ni-Cu-Ta
5027 | 6 | 9 | 13 | 44 | 28 | 65.71614 | 0.328708 | 0.1531348 | 1052.88 | 0 | 0 | 0 |  | Fe-Cr-Ni-Cu-Ta
5028 | 7 | 8 | 18 | 45 | 22 | 65.44022 | 0.3273179 | 0.1476734 | 977.9346 | 0 | 0 | 0 |  | Fe-Cr-Ni-Cu-Ta
5029 | 8 | 6 | 25 | 45 | 16 | 65.06032 | 0.3265039 | 0.1375541 | 859.5534 | 0 | 0 | 0 |  | Fe-Cr-Ni-Cu-Ta
5030 | 9 | 5 | 32 | 43 | 11 | 65.48875 | 0.3245267 | 0.1229581 | 717.0444 | 1 | 0 | 0 |  | Fe-Cr-Ni-Cu-Ta
5031 | 11 | 3 | 43 | 38 | 6 | 66.54282 | 0.3223241 | 0.0993627 | 513.3333 | 1 |  | 0 |  | Fe-Cr-Ni-Cu-Ta
5032 | 3 | 6 | 9 | 50 | 32 | 63.09995 | 0.3347518 | 0.1546575 | 1041.77 | 0 | 0 | 0 |  | Fe-Cr-Ni-Cu-Ta
5033 | 4 | 6 | 13 | 52 | 25 | 62.84853 | 0.332653 | 0.1501054 | 974.1013 | 0 | 0 | 0 |  | Fe-Cr-Ni-Cu-Ta
5034 | 5 | 5 | 18 | 53 | 19 | 62.47163 | 0.3314021 | 0.1421784 | 877.4675 | 0 | 0 | 0 |  | Fe-Cr-Ni-Cu-Ta
5035 | 6 | 4 | 23 | 53 | 13 | 62.20303 | 0.3299003 | 0.127623 | 726.8364 | 0 | 0 | 0 |  | Fe-Cr-Ni-Cu-Ta
5036 | 8 | 4 | 30 | 50 | 8 | 63.35004 | 0.32628 | 0.1082071 | 561.3888 | 1 | 0 | 0 |  | Fe-Cr-Ni-Cu-Ta
5037 | 3 | 47 | 33 | 5 | 12 | 90.30092 | 0.276783 | 0.1228198 | 929.5779 | 0 | 0 | 0 |  | Fe-Cr-Ni-Cu-Ta
5038 | 5 | 40 | 39 | 5 | 11 | 88.08145 | 0.2823393 | 0.1226697 | 912.0334 | 0 | 0 | 0 |  | Fe-Cr-Ni-Cu-Ta
5039 | 7 | 34 | 44 | 4 | 10 | 86.58217 | 0.2865297 | 0.1215044 | 888.3634 | 0 | 0 | 0 |  | Fe-Cr-Ni-Cu-Ta
5040 | 11 | 27 | 49 | 4 | 9 | 84.31961 | 0.2920598 | 0.1187019 | 841.5516 | 1 | 0 | 0 |  | Fe-Cr-Ni-Cu-Ta
5041 | 14 | 22 | 53 | 3 | 7 | 83.32973 | 0.2945517 | 0.1094689 | 734.6302 | 1 | 0 | 0 |  | Fe-Cr-Ni-Cu-Ta
5042 | 3 | 51 | 21 | 6 | 19 | 90.02706 | 0.2786467 | 0.1347127 | 1082.971 | 0 | 0 | 0 |  | Fe-Cr-Ni-Cu-Ta
5043 | 5 | 44 | 27 | 7 | 17 | 87.81649 | 0.2834023 | 0.1349692 | 1064.504 | 0 | 0 | 0 |  | Fe-Cr-Ni-Cu-Ta
5044 | 7 | 38 | 32 | 8 | 16 | 85.64938 | 0.2882992 | 0.1355521 | 1052.15 | 0 | 0 | 0 |  | Fe-Cr-Ni-Cu-Ta
5045 | 10 | 32 | 36 | 8 | 14 | 84.11472 | 0.2917193 | 0.1330865 | 1007.378 | 0 | 0 | 0 |  | Fe-Cr-Ni-Cu-Ta
5046 | 14 | 26 | 40 | 9 | 11 | 82.38118 | 0.294819 | 0.124787 | 894.2743 | 0 | 0 | 0 |  | Fe-Cr-Ni-Cu-Ta
5047 | 18 | 21 | 44 | 8 | 9 | 81.36811 | 0.2973096 | 0.1175103 | 806.5244 | 1 | 0 | 0 |  | Fe-Cr-Ni-Cu-Ta
5048 | 23 | 16 | 46 | 7 | 7 | 80.42418 | 0.2995081 | 0.1075982 | 696.0674 | 1 | 0 | 0 |  | Fe-Cr-Ni-Cu-Ta
5049 | 3 | 52 | 12 | 4 | 29 | 89.03692 | 0.2844504 | 0.1423591 | 1195.984 | 0 | 0 | 0 |  | Fe-Cr-Ni-Cu-Ta
5050 | 4 | 46 | 16 | 8 | 27 | 86.37208 | 0.2890118 | 0.1440807 | 1186.743 | 0 | 0 | 0 |  | Fe-Cr-Ni-Cu-Ta
5051 | 6 | 39 | 21 | 10 | 24 | 84.21342 | 0.2929984 | 0.1456955 | 1178.854 | 0 | 0 | 0 |  | Fe-Cr-Ni-Cu-Ta
5052 | 9 | 34 | 25 | 12 | 21 | 82.55665 | 0.2955697 | 0.1441439 | 1136.254 | 0 | 0 | 0 |  | Fe-Cr-Ni-Cu-Ta
5053 | 13 | 29 | 28 | 13 | 17 | 81.41349 | 0.2968981 | 0.1390401 | 1055.848 | 0 | 0 | 0 |  | Fe-Cr-Ni-Cu-Ta
5054 | 17 | 24 | 31 | 14 | 14 | 80.0243 | 0.2991158 | 0.1329137 | 967.5546 | 0 |  | 0 |  | Fe-Cr-Ni-Cu-Ta
5055 | 23 | 19 | 34 | 13 | 11 | 79.24038 | 0.3005907 | 0.1240189 | 859.8941 | 0 | 0 | 0 |  | Fe-Cr-Ni-Cu-Ta
5056 | 29 | 15 | 36 | 12 | 8 | 78.79008 | 0.3011406 | 0.1110085 | 717.8998 | 1 | 0 | 0 |  | Fe-Cr-Ni-Cu-Ta
5057 | 36 | 12 | 37 | 9 | 6 | 79.17846 | 0.300695 | 0.09966424 | 608.2109 | 1 | 0 | 0 |  | Fe-Cr-Ni-Cu-Ta
5058 | 3 | 43 | 10 | 6 | 38 | 84.31219 | 0.2975522 | 0.1466329 | 1229.58 | 0 | 0 | 0 |  | Fe-Cr-Ni-Cu-Ta
5059 | 4 | 38 | 13 | 10 | 34 | 82.44164 | 0.2998786 | 0.1499046 | 1239.252 | 0 | 0 | 0 |  | Fe-Cr-Ni-Cu-Ta
5060 | 7 | 33 | 16 | 14 | 29 | 80.64375 | 0.3015864 | 0.1506056 | 1213.893 | 0 | 0 | 0 |  | Fe-Cr-Ni-Cu-Ta
5061 | 10 | 29 | 19 | 17 | 25 | 79.19177 | 0.3029985 | 0.1489602 | 1167.167 | 0 | 0 | 0 |  | Fe-Cr-Ni-Cu-Ta
5062 | 15 | 25 | 21 | 19 | 20 | 78.19073 | 0.3032235 | 0.1435583 | 1080.573 | 0 | 0 | 0 |  | Fe-Cr-Ni-Cu-Ta
5063 | 20 | 21 | 24 | 19 | 16 | 77.5504 | 0.3036227 | 0.136822 | 989.9974 | 0 |  | 0 |  | Fe-Cr-Ni-Cu-Ta
5064 | 26 | 17 | 26 | 18 | 12 | 77.21358 | 0.3035134 | 0.1261243 | 864.2112 | 0 | 0 | 0 |  | Fe-Cr-Ni-Cu-Ta
5065 | 34 | 13 | 28 | 17 | 9 | 76.82129 | 0.3039171 | 0.1141899 | 734.7838 | 0 | 0 | 0 |  | Fe-Cr-Ni-Cu-Ta
5066 | 43 | 11 | 28 | 12 | 6 | 78.34111 | 0.3008918 | 0.09820978 | 587.3887 | 1 | 0 | 0 |  | Fe-Cr-Ni-Cu-Ta
5067 | 3 | 35 | 8 | 9 | 45 | 80.33986 | 0.3077781 | 0.1463645 | 1202.798 | 0 | 0 | 0 |  | Fe-Cr-Ni-Cu-Ta
5068 | 5 | 31 | 10 | 14 | 39 | 78.75674 | 0.3086877 | 0.1512665 | 1228.089 | 0 | 0 | 0 |  | Fe-Cr-Ni-Cu-Ta
5069 | 8 | 27 | 12 | 19 | 33 | 77.09191 | 0.3095595 | 0.1528027 | 1209.712 | 0 | 0 | 0 |  | Fe-Cr-Ni-Cu-Ta
5070 | 12 | 24 | 14 | 22 | 28 | 76.09735 | 0.3095806 | 0.1513112 | 1166.509 | 0 | 0 | 0 |  | Fe-Cr-Ni-Cu-Ta
5071 | 17 | 20 | 16 | 24 | 23 | 75.03512 | 0.3100475 | 0.147715 | 1100.344 | 0 | 0 | 0 |  | Fe-Cr-Ni-Cu-Ta
5072 | 22 | 17 | 18 | 25 | 18 | 74.51215 | 0.3093977 | 0.1401856 | 999.0678 | 0 | 0 | 0 |  | Fe-Cr-Ni-Cu-Ta
5073 | 30 | 13 | 20 | 24 | 13 | 74.30228 | 0.3085862 | 0.128056 | 858.8045 | 0 | 0 | 0 |  | Fe-Cr-Ni-Cu-Ta
5074 | 38 | 11 | 20 | 22 | 9 | 74.96489 | 0.3060921 | 0.1126674 | 703.2503 | 0 |  | 0 |  | Fe-Cr-Ni-Cu-Ta
5075 | 50 | 8 | 20 | 16 | 6 | 76.51188 | 0.3033193 | 0.09689694 | 562.5981 | 0 | 0 | 0 |  | Fe-Cr-Ni-Cu-Ta
5076 | 3 | 25 | 7 | 14 | 50 | 75.83333 | 0.3183142 | 0.1469253 | 1171.429 | 0 | 0 | 0 |  | Fe-Cr-Ni-Cu-Ta
5077 | 6 | 23 | 8 | 21 | 42 | 74.48543 | 0.3175495 | 0.1518387 | 1190.943 | 0 | 0 | 0 |  | Fe-Cr-Ni-Cu-Ta
5078 | 9 | 20 | 9 | 26 | 36 | 73.04656 | 0.317982 | 0.1537562 | 1178.623 | 0 | 0 | 0 |  | Fe-Cr-Ni-Cu-Ta
5079 | 13 | 18 | 11 | 28 | 29 | 72.65885 | 0.3163277 | 0.1527072 | 1143.121 | 0 | 0 | 0 |  | Fe-Cr-Ni-Cu-Ta
5080 | 18 | 16 | 12 | 30 | 24 | 72.1949 | 0.3152451 | 0.1482625 | 1074.625 | 0 | 0 | 0 |  | Fe-Cr-Ni-Cu-Ta
5081 | 25 | 13 | 14 | 31 | 18 | 71.81771 | 0.3138958 | 0.13909 | 957.4403 | 0 | 0 | 0 |  | Fe-Cr-Ni-Cu-Ta
5082 | 32 | 10 | 15 | 30 | 13 | 71.78805 | 0.3124673 | 0.1267903 | 820.7638 | 0 | 0 | 0 |  | Fe-Cr-Ni-Cu-Ta
5083 | 42 | 8 | 15 | 26 | 8 | 73.10177 | 0.3085145 | 0.1069765 | 632.3996 | 0 | 0 | 0 |  | Fe-Cr-Ni-Cu-Ta
5084 | 55 | 6 | 15 | 19 | 5 | 75.33962 | 0.3043338 | 0.08919167 | 484.5716 | 0 | 0 | 0 |  | Fe-Cr-Ni-Cu-Ta
5085 | 3 | 17 | 7 | 21 | 52 | 71.89412 | 0.3262474 | 0.1476142 | 1136.041 | 0 | 0 | 0 |  | Fe-Cr-Ni-Cu-Ta
5086 | 6 | 16 | 7 | 28 | 43 | 70.76938 | 0.3248401 | 0.1531312 | 1160.957 | 0 | 0 | 0 |  | Fe-Cr-Ni-Cu-Ta
5087 | 9 | 15 | 7 | 33 | 36 | 69.90019 | 0.3235804 | 0.1539789 | 1139.673 | 0 | 0 | 0 |  | Fe-Cr-Ni-Cu-Ta
5088 | 14 | 13 | 8 | 36 | 30 | 69.23338 | 0.3225698 | 0.1523319 | 1097.014 | 0 | 0 | 0 |  | Fe-Cr-Ni-Cu-Ta
5089 | 19 | 11 | 9 | 38 | 24 | 68.72085 | 0.3213099 | 0.1474949 | 1023.326 | 0 | 0 | 0 |  | Fe-Cr-Ni-Cu-Ta
5090 | 25 | 9 | 10 | 38 | 18 | 68.66783 | 0.3192919 | 0.138385 | 914.2511 | 0 | 0 | 0 |  | Fe-Cr-Ni-Cu-Ta
5091 | 33 | 7 | 11 | 37 | 12 | 69.04951 | 0.3163535 | 0.1222254 | 746.9087 | 0 | 0 | 0 |  | Fe-Cr-Ni-Cu-Ta
5092 | 44 | 5 | 12 | 32 | 7 | 70.63467 | 0.312051 | 0.1006734 | 555.4734 | 0 | 0 | 0 |  | Fe-Cr-Ni-Cu-Ta
5093 | 57 | 4 | 12 | 23 | 4 | 73.71978 | 0.3062645 | 0.08081966 | 403.8319 | 0 | 0 | 0 |  | Fe-Cr-Ni-Cu-Ta
5094 | 6 | 10 | 5 | 37 | 42 | 67.05399 | 0.3311544 | 0.15393 | 1116.718 | 0 | 0 | 0 |  | Fe-Cr-Ni-Cu-Ta
5095 | 9 | 10 | 5 | 41 | 35 | 66.5926 | 0.3291441 | 0.1538921 | 1091.11 | 0 | 0 | 0 |  | Fe-Cr-Ni-Cu-Ta
5096 | 13 | 9 | 6 | 44 | 28 | 66.07646 | 0.3273668 | 0.1507944 | 1033.044 | 0 | 0 | 0 |  | Fe-Cr-Ni-Cu-Ta
5097 | 18 | 8 | 7 | 45 | 22 | 66.02754 | 0.3251171 | 0.1443075 | 950.9043 | 0 | 0 | 0 |  | Fe-Cr-Ni-Cu-Ta
5098 | 25 | 6 | 8 | 45 | 16 | 66.00321 | 0.3229507 | 0.1329622 | 825.5263 | 0 | 0 | 0 |  | Fe-Cr-Ni-Cu-Ta
5099 | 32 | 5 | 9 | 43 | 11 | 66.79953 | 0.3195538 | 0.1177703 | 681.7547 | 0 | 0 | 0 |  | Fe-Cr-Ni-Cu-Ta
5100 | 43 | 3 | 11 | 38 | 6 | 68.39057 | 0.3152709 | 0.09407016 | 482.1445 | 0 | 0 | 0 |  | Fe-Cr-Ni-Cu-Ta
5101 | 9 | 6 | 3 | 50 | 32 | 63.40773 | 0.3336203 | 0.1524611 | 1023.682 | 0 | 0 | 0 |  | Fe-Cr-Ni-Cu-Ta
5102 | 13 | 6 | 4 | 52 | 25 | 63.32974 | 0.3308668 | 0.1470956 | 950.6432 | 0 | 0 | 0 |  | Fe-Cr-Ni-Cu-Ta
5103 | 18 | 5 | 5 | 53 | 19 | 63.19339 | 0.3287036 | 0.1382591 | 848.9971 | 0 | 0 | 0 |  | Fe-Cr-Ni-Cu-Ta
5104 | 23 | 4 | 6 | 53 | 13 | 63.1927 | 0.3261714 | 0.1235186 | 700.3749 | 0 | 0 | 0 |  | Fe-Cr-Ni-Cu-Ta
5105 | 30 | 4 | 8 | 50 | 8 | 64.64871 | 0.321343 | 0.1037257 | 535.0164 | 0 | 0 | 0 |  | Fe-Cr-Ni-Cu-Ta
5106 | 33 | 47 | 5 | 3 | 12 | 92.2551 | 0.2705236 | 0.1172225 | 874.1393 | 0 | 0 | 0 |  | Fe-Cr-Ni-Cu-Ta
5107 | 39 | 40 | 5 | 5 | 11 | 89.69939 | 0.2755669 | 0.1154973 | 836.4755 | 0 | 0 | 0 |  | Fe-Cr-Ni-Cu-Ta
5108 | 44 | 34 | 4 | 7 | 10 | 87.54372 | 0.2795961 | 0.1126622 | 789.5139 | 0 | 0 | 0 |  | Fe-Cr-Ni-Cu-Ta
5109 | 49 | 27 | 4 | 11 | 9 | 84.25173 | 0.285728 | 0.1091125 | 728.9234 | 0 | 0 | 0 |  | Fe-Cr-Ni-Cu-Ta
5110 | 53 | 22 | 3 | 14 | 7 | 82.20367 | 0.2887056 | 0.09933657 | 614.6489 | 0 | 0 | 0 |  | Fe-Cr-Ni-Cu-Ta
5111 | 21 | 51 | 6 | 3 | 19 | 91.6377 | 0.274754 | 0.1326883 | 1068.161 | 0 | 0 | 0 |  | Fe-Cr-Ni-Cu-Ta
5112 | 27 | 44 | 7 | 5 | 17 | 89.3691 | 0.2788354 | 0.131541 | 1031.862 | 0 | 0 | 0 |  | Fe-Cr-Ni-Cu-Ta
5113 | 32 | 38 | 8 | 7 | 16 | 87.08367 | 0.2833198 | 0.1311941 | 1007.547 | 0 | 0 | 0 |  | Fe-Cr-Ni-Cu-Ta
5114 | 36 | 32 | 8 | 10 | 14 | 84.8262 | 0.2869885 | 0.127116 | 937.9601 | 0 | 0 | 0 |  | Fe-Cr-Ni-Cu-Ta
5115 | 40 | 26 | 9 | 14 | 11 | 82.30601 | 0.2905826 | 0.1181635 | 813.899 | 0 | 0 | 0 |  | Fe-Cr-Ni-Cu-Ta
5116 | 44 | 21 | 8 | 18 | 9 | 79.93031 | 0.294081 | 0.1098749 | 707.3046 | 0 | 0 | 0 |  | Fe-Cr-Ni-Cu-Ta
5117 | 46 | 16 | 7 | 23 | 7 | 77.14353 | 0.2982084 | 0.0995864 | 586.0131 | 0 | 0 | 0 |  | Fe-Cr-Ni-Cu-Ta
5118 | 12 | 52 | 4 | 3 | 29 | 89.67227 | 0.2826991 | 0.1409585 | 1181.919 | 0 | 0 | 0 |  | Fe-Cr-Ni-Cu-Ta
5119 | 16 | 46 | 8 | 4 | 27 | 87.90725 | 0.2861821 | 0.1441578 | 1201.087 | 0 | 0 | 0 |  | Fe-Cr-Ni-Cu-Ta
5120 | 21 | 39 | 10 | 6 | 24 | 85.92706 | 0.2895059 | 0.1448761 | 1183.746 | 0 | 0 | 0 |  | Fe-Cr-Ni-Cu-Ta
5121 | 25 | 34 | 12 | 9 | 21 | 84.07635 | 0.2920104 | 0.1428762 | 1133.063 | 0 | 0 | 0 |  | Fe-Cr-Ni-Cu-Ta
5122 | 28 | 29 | 13 | 13 | 17 | 82.14159 | 0.29398 | 0.1363879 | 1027.829 | 0 | 0 | 0 |  | Fe-Cr-Ni-Cu-Ta
5123 | 31 | 24 | 14 | 17 | 14 | 79.91961 | 0.2969479 | 0.1293615 | 921.8548 | 0 | 0 | 0 |  | Fe-Cr-Ni-Cu-Ta
5124 | 34 | 19 | 13 | 23 | 11 | 77.09088 | 0.3005209 | 0.1189271 | 780.7987 | 0 | 0 | 0 |  | Fe-Cr-Ni-Cu-Ta
5125 | 36 | 15 | 12 | 29 | 8 | 74.48706 | 0.3035283 | 0.1052719 | 621.9587 | 0 | 0 | 0 |  | Fe-Cr-Ni-Cu-Ta
5126 | 37 | 12 | 9 | 36 | 6 | 71.75615 | 0.3067883 | 0.09311618 | 491.9771 | 0 | 0 | 0 |  | Fe-Cr-Ni-Cu-Ta
5127 | 10 | 43 | 6 | 3 | 38 | 85.3262 | 0.2958578 | 0.1467421 | 1241.31 | 0 | 0 | 0 |  | Fe-Cr-Ni-Cu-Ta
5128 | 13 | 38 | 10 | 4 | 34 | 84.31398 | 0.2972174 | 0.1511861 | 1276.82 | 0 | 0 | 0 |  | Fe-Cr-Ni-Cu-Ta
5129 | 16 | 33 | 14 | 7 | 29 | 82.81681 | 0.298619 | 0.1527335 | 1265.428 | 0 | 0 | 0 |  | Fe-Cr-Ni-Cu-Ta
5130 | 19 | 29 | 17 | 10 | 25 | 81.39047 | 0.2999497 | 0.1514845 | 1222.378 | 0 | 0 | 0 |  | Fe-Cr-Ni-Cu-Ta
5131 | 21 | 25 | 19 | 15 | 20 | 79.52166 | 0.3012418 | 0.1452572 | 1113.27 | 0 | 0 | 0 |  | Fe-Cr-Ni-Cu-Ta
5132 | 24 | 21 | 19 | 20 | 16 | 77.48868 | 0.3030436 | 0.1365239 | 982.8358 | 0 | 0 | 0 |  | Fe-Cr-Ni-Cu-Ta
5133 | 26 | 17 | 18 | 26 | 12 | 75.04527 | 0.305324 | 0.1238069 | 815.3192 | 0 | 0 | 0 |  | Fe-Cr-Ni-Cu-Ta
5134 | 28 | 13 | 17 | 34 | 9 | 71.93152 | 0.3091081 | 0.1108695 | 656.421 | 0 | 0 | 0 |  | Fe-Cr-Ni-Cu-Ta
5135 | 28 | 11 | 12 | 43 | 6 | 68.99358 | 0.3115702 | 0.09310033 | 473.5024 | 0 | 0 | 0 |  | Fe-Cr-Ni-Cu-Ta
5136 | 8 | 35 | 9 | 3 | 45 | 81.92947 | 0.3058975 | 0.1489677 | 1254.616 | 0 | 0 | 0 |  | Fe-Cr-Ni-Cu-Ta
5137 | 10 | 31 | 14 | 5 | 39 | 81.11949 | 0.3061438 | 0.1556562 | 1313.611 | 0 | 0 | 0 |  | Fe-Cr-Ni-Cu-Ta
5138 | 12 | 27 | 19 | 8 | 33 | 79.96426 | 0.3066761 | 0.1589064 | 1322.921 | 0 | 0 | 0 |  | Fe-Cr-Ni-Cu-Ta
5139 | 14 | 24 | 22 | 12 | 28 | 78.66927 | 0.3071761 | 0.1576508 | 1275.897 | 0 | 0 | 0 |  | Fe-Cr-Ni-Cu-Ta
5140 | 16 | 20 | 24 | 17 | 23 | 76.75722 | 0.3087435 | 0.1528684 | 1181.269 | 0 | 0 | 0 |  | Fe-Cr-Ni-Cu-Ta
5141 | 18 | 17 | 25 | 22 | 18 | 75.08445 | 0.3095216 | 0.143703 | 1043.724 | 0 | 0 | 0 |  | Fe-Cr-Ni-Cu-Ta
5142 | 20 | 13 | 24 | 30 | 13 | 72.18318 | 0.3120445 | 0.1289204 | 843.7997 | 0 |  | 0 |  | Fe-Cr-Ni-Cu-Ta
5143 | 20 | 11 | 22 | 38 | 9 | 69.66862 | 0.3137841 | 0.1118168 | 646.8173 | 0 | 0 | 0 |  | Fe-Cr-Ni-Cu-Ta
5144 | 20 | 8 | 16 | 50 | 6 | 65.57292 | 0.3183659 | 0.09352003 | 454.3442 | 0 | 0 | 0 |  | Fe-Cr-Ni-Cu-Ta
5145 | 7 | 25 | 14 | 3 | 50 | 78.46922 | 0.3156231 | 0.1528882 | 1280.089 | 0 | 0 | 0 |  | Fe-Cr-Ni-Cu-Ta
5146 | 8 | 23 | 21 | 6 | 42 | 78.03083 | 0.3142991 | 0.1616971 | 1361.664 | 0 | 0 | 0 |  | Fe-Cr-Ni-Cu-Ta
5147 | 9 | 20 | 26 | 9 | 36 | 77.06584 | 0.3145252 | 0.1650251 | 1373.419 | 0 | 0 | 0 |  | Fe-Cr-Ni-Cu-Ta
5148 | 11 | 18 | 28 | 13 | 29 | 76.2586 | 0.3134899 | 0.1621526 | 1306.918 | 0 | 0 | 0 |  | Fe-Cr-Ni-Cu-Ta
5149 | 12 | 16 | 30 | 18 | 24 | 74.8946 | 0.313747 | 0.156887 | 1210.967 | 0 | 0 | 0 |  | Fe-Cr-Ni-Cu-Ta
5150 | 14 | 13 | 31 | 25 | 18 | 72.77624 | 0.3146993 | 0.1456052 | 1040.202 | 0 | 0 | 0 |  | Fe-Cr-Ni-Cu-Ta
5151 | 15 | 10 | 30 | 32 | 13 | 70.34164 | 0.3164824 | 0.1305516 | 843.3051 | 0 | 0 | 0 |  | Fe-Cr-Ni-Cu-Ta
5152 | 15 | 8 | 26 | 42 | 8 | 67.23005 | 0.3184641 | 0.1076158 | 588.3699 | 0 | 0 | 0 |  | Fe-Cr-Ni-Cu-Ta
5153 | 15 | 6 | 19 | 55 | 5 | 63.25979 | 0.3224975 | 0.08716259 | 389.4172 | 0 | 0 | 0 |  | Fe-Cr-Ni-Cu-Ta
5154 | 7 | 17 | 21 | 3 | 52 | 75.99813 | 0.3221621 | 0.1588691 | 1330.247 | 0 | 0 | 0 |  | Fe-Cr-Ni-Cu-Ta
5155 | 7 | 16 | 28 | 6 | 43 | 75.81774 | 0.3202326 | 0.1673048 | 1408.56 | 0 | 0 | 0 |  | Fe-Cr-Ni-Cu-Ta
5156 | 7 | 15 | 33 | 9 | 36 | 75.44087 | 0.3188811 | 0.1691423 | 1405.987 | 0 | 0 | 0 |  | Fe-Cr-Ni-Cu-Ta
5157 | 8 | 13 | 36 | 14 | 30 | 74.20149 | 0.3188741 | 0.1667819 | 1340.671 | 0 | 0 | 0 |  | Fe-Cr-Ni-Cu-Ta
5158 | 9 | 11 | 38 | 19 | 24 | 72.88245 | 0.3189008 | 0.1602668 | 1227.451 | 0 | 0 | 0 |  | Fe-Cr-Ni-Cu-Ta
5159 | 10 | 9 | 38 | 25 | 18 | 71.18374 | 0.3192038 | 0.1481337 | 1052.317 | 0 | 0 | 0 |  | Fe-Cr-Ni-Cu-Ta
5160 | 11 | 7 | 37 | 33 | 12 | 68.87746 | 0.320004 | 0.1288149 | 810.8225 | 0 | 0 | 0 |  | Fe-Cr-Ni-Cu-Ta
5161 | 12 | 5 | 32 | 44 | 7 | 65.57457 | 0.3222178 | 0.1033172 | 538.0618 | 1 | 0 | 0 |  | Fe-Cr-Ni-Cu-Ta
5162 | 12 | 4 | 23 | 57 | 4 | 61.84383 | 0.3254304 | 0.08015818 | 330.1401 | 1 | 0 | 0 |  | Fe-Cr-Ni-Cu-Ta
5163 | 5 | 10 | 37 | 6 | 42 | 74.03398 | 0.3247924 | 0.1732182 | 1458.122 | 0 | 0 | 0 |  | Fe-Cr-Ni-Cu-Ta
5164 | 5 | 10 | 41 | 9 | 35 | 73.89493 | 0.3228522 | 0.1732428 | 1435.321 | 0 | 0 | 0 |  | Fe-Cr-Ni-Cu-Ta
5165 | 6 | 9 | 44 | 13 | 28 | 73.22838 | 0.3215951 | 0.1686759 | 1348.431 | 0 | 0 | 0 |  | Fe-Cr-Ni-Cu-Ta
5166 | 7 | 8 | 45 | 18 | 22 | 72.17881 | 0.3208667 | 0.1597197 | 1209.8 | 0 | 0 | 0 |  | Fe-Cr-Ni-Cu-Ta
5167 | 8 | 6 | 45 | 25 | 16 | 70.19835 | 0.3214851 | 0.1450715 | 1005.034 | 1 | 0 | 0 |  | Fe-Cr-Ni-Cu-Ta
5168 | 9 | 5 | 43 | 32 | 11 | 68.38857 | 0.3216612 | 0.1263993 | 782.0872 | 1 | 0 | 0 |  | Fe-Cr-Ni-Cu-Ta
5169 | 11 | 3 | 38 | 43 | 6 | 65.2039 | 0.3236722 | 0.09828711 | 493.4651 | 1 |  | 0 |  | Fe-Cr-Ni-Cu-Ta
5170 | 3 | 6 | 50 | 9 | 32 | 72.79275 | 0.3253256 | 0.1758525 | 1445.486 | 0 | 0 | 0 |  | Fe-Cr-Ni-Cu-Ta
5171 | 4 | 6 | 52 | 13 | 25 | 72.39776 | 0.3233112 | 0.1680153 | 1322.756 | 0 | 0 | 0 |  | Fe-Cr-Ni-Cu-Ta
5172 | 5 | 5 | 53 | 18 | 19 | 71.30008 | 0.3226543 | 0.1561364 | 1152.04 | 1 | 0 | 0 |  | Fe-Cr-Ni-Cu-Ta
5173 | 6 | 4 | 53 | 23 | 13 | 70.07981 | 0.3219941 | 0.1374372 | 919.469 | 1 | 0 | 0 |  | Fe-Cr-Ni-Cu-Ta
5174 | 8 | 4 | 50 | 30 | 8 | 68.69995 | 0.3209041 | 0.1133732 | 658.0417 | 1 |  | 0 |  | Fe-Cr-Ni-Cu-Ta
5175 | 3 | 47 | 5 | 33 | 12 | 82.54021 | 0.2820332 | 0.1114955 | 732.8758 | 0 | 0 | 0 |  | Fe-Cr-Ni-Cu-Ta
5176 | 5 | 40 | 5 | 39 | 11 | 78.68126 | 0.2891121 | 0.1094864 | 684.0824 | 0 | 0 | 0 |  | Fe-Cr-Ni-Cu-Ta
5177 | 7 | 34 | 4 | 44 | 10 | 75.42859 | 0.294965 | 0.1063337 | 629.6812 | 0 | 0 | 0 |  | Fe-Cr-Ni-Cu-Ta
5178 | 11 | 27 | 4 | 49 | 9 | 71.92529 | 0.3019915 | 0.1034703 | 578.5808 | 0 | 0 | 0 |  | Fe-Cr-Ni-Cu-Ta
5179 | 14 | 22 | 3 | 53 | 7 | 69.34111 | 0.3061556 | 0.09409648 | 478.8733 | 0 | 0 | 0 |  | Fe-Cr-Ni-Cu-Ta
5180 | 3 | 51 | 6 | 21 | 19 | 86.01185 | 0.2813066 | 0.1284738 | 963.3832 | 0 | 0 | 0 |  | Fe-Cr-Ni-Cu-Ta
5181 | 5 | 44 | 7 | 27 | 17 | 82.4453 | 0.2871683 | 0.1268537 | 910.2108 | 0 | 0 | 0 |  | Fe-Cr-Ni-Cu-Ta
5182 | 7 | 38 | 8 | 32 | 16 | 79.27355 | 0.2930118 | 0.126485 | 876.9716 | 0 | 0 | 0 |  | Fe-Cr-Ni-Cu-Ta
5183 | 10 | 32 | 8 | 36 | 14 | 76.57143 | 0.2975262 | 0.1225121 | 808.5615 | 0 | 0 | 0 |  | Fe-Cr-Ni-Cu-Ta
5184 | 14 | 26 | 9 | 40 | 11 | 73.94364 | 0.3015827 | 0.114243 | 699.8267 | 0 | 0 | 0 |  | Fe-Cr-Ni-Cu-Ta
5185 | 18 | 21 | 8 | 44 | 9 | 71.51169 | 0.3054739 | 0.1064191 | 605.6917 | 0 | 0 | 0 |  | Fe-Cr-Ni-Cu-Ta
5186 | 23 | 16 | 7 | 46 | 7 | 69.5726 | 0.3087465 | 0.09685651 | 507.1215 | 0 | 0 | 0 |  | Fe-Cr-Ni-Cu-Ta
5187 | 3 | 52 | 4 | 12 | 29 | 87.0059 | 0.2858167 | 0.1385654 | 1123.118 | 0 | 0 | 0 |  | Fe-Cr-Ni-Cu-Ta
5188 | 4 | 46 | 8 | 16 | 27 | 84.35141 | 0.2904402 | 0.1414842 | 1127.314 | 0 | 0 | 0 |  | Fe-Cr-Ni-Cu-Ta
5189 | 6 | 39 | 10 | 21 | 24 | 81.38653 | 0.2950928 | 0.1416025 | 1091.284 | 0 | 0 | 0 |  | Fe-Cr-Ni-Cu-Ta
5190 | 9 | 34 | 12 | 25 | 21 | 79.2105 | 0.2981348 | 0.1399278 | 1041.896 | 0 | 0 | 0 |  | Fe-Cr-Ni-Cu-Ta
5191 | 13 | 29 | 13 | 28 | 17 | 77.45105 | 0.3000123 | 0.1337935 | 947.1718 | 0 | 0 | 0 |  | Fe-Cr-Ni-Cu-Ta
5192 | 17 | 24 | 14 | 31 | 14 | 75.48248 | 0.3027946 | 0.1272471 | 853.289 | 0 | 0 | 0 |  | Fe-Cr-Ni-Cu-Ta
5193 | 23 | 19 | 13 | 34 | 11 | 73.56193 | 0.3053039 | 0.1174892 | 733.398 | 0 | 0 | 0 |  | Fe-Cr-Ni-Cu-Ta
5194 | 29 | 15 | 12 | 36 | 8 | 72.21198 | 0.3066878 | 0.1044981 | 596.6359 | 0 | 0 | 0 |  | Fe-Cr-Ni-Cu-Ta
5195 | 36 | 12 | 9 | 37 | 6 | 71.42894 | 0.3072528 | 0.09301809 | 488.9145 | 0 | 0 | 0 |  | Fe-Cr-Ni-Cu-Ta
5196 | 3 | 43 | 6 | 10 | 38 | 83.35208 | 0.2982583 | 0.1448532 | 1193.751 | 0 | 0 | 0 |  | Fe-Cr-Ni-Cu-Ta
5197 | 4 | 38 | 10 | 13 | 34 | 81.7045 | 0.3004371 | 0.1487726 | 1213.607 | 0 | 0 | 0 |  | Fe-Cr-Ni-Cu-Ta
5198 | 7 | 33 | 14 | 16 | 29 | 80.14207 | 0.3019771 | 0.1506171 | 1204.638 | 0 | 0 | 0 |  | Fe-Cr-Ni-Cu-Ta
5199 | 10 | 29 | 17 | 19 | 25 | 78.68613 | 0.303402 | 0.1497551 | 1166.444 | 0 | 0 | 0 |  | Fe-Cr-Ni-Cu-Ta
5200 | 15 | 25 | 19 | 21 | 20 | 77.6733 | 0.3036429 | 0.1442438 | 1078.735 | 0 | 0 | 0 |  | Fe-Cr-Ni-Cu-Ta
5201 | 20 | 21 | 19 | 24 | 16 | 76.23321 | 0.3047091 | 0.13594 | 962.0643 | 0 | 0 | 0 |  | Fe-Cr-Ni-Cu-Ta
5202 | 26 | 17 | 18 | 26 | 12 | 75.04527 | 0.305324 | 0.1236834 | 814.1394 | 0 | 0 | 0 |  | Fe-Cr-Ni-Cu-Ta
5203 | 34 | 13 | 17 | 28 | 9 | 73.8557 | 0.3064275 | 0.1116039 | 680.2213 | 0 | 0 | 0 |  | Fe-Cr-Ni-Cu-Ta
5204 | 43 | 11 | 12 | 28 | 6 | 73.90828 | 0.3045852 | 0.09449473 | 519.4615 | 0 | 0 | 0 |  | Fe-Cr-Ni-Cu-Ta
5205 | 3 | 35 | 9 | 8 | 45 | 80.56981 | 0.3075977 | 0.1476403 | 1220.507 | 0 | 0 | 0 |  | Fe-Cr-Ni-Cu-Ta
5206 | 5 | 31 | 14 | 10 | 39 | 79.70781 | 0.3079269 | 0.1542828 | 1277.042 | 0 | 0 | 0 |  | Fe-Cr-Ni-Cu-Ta
5207 | 8 | 27 | 19 | 12 | 33 | 78.80023 | 0.3081649 | 0.1578716 | 1293.623 | 0 | 0 | 0 |  | Fe-Cr-Ni-Cu-Ta
5208 | 12 | 24 | 22 | 14 | 28 | 78.07759 | 0.3079425 | 0.1572694 | 1262.907 | 0 | 0 | 0 |  | Fe-Cr-Ni-Cu-Ta
5209 | 17 | 20 | 24 | 16 | 23 | 77.06038 | 0.3083438 | 0.1530309 | 1187.315 | 0 | 0 | 0 |  | Fe-Cr-Ni-Cu-Ta
5210 | 22 | 17 | 25 | 18 | 18 | 76.32785 | 0.3078561 | 0.1442468 | 1065.485 | 0 | 0 | 0 |  | Fe-Cr-Ni-Cu-Ta
5211 | 30 | 13 | 24 | 20 | 13 | 75.36565 | 0.3076755 | 0.1300199 | 890.0955 | 0 | 0 | 0 |  | Fe-Cr-Ni-Cu-Ta
5212 | 38 | 11 | 22 | 20 | 9 | 75.5086 | 0.3056308 | 0.1134968 | 715.6587 | 0 | 0 | 0 |  | Fe-Cr-Ni-Cu-Ta
5213 | 50 | 8 | 16 | 20 | 6 | 75.40564 | 0.3042446 | 0.09602755 | 545.8764 | 0 | 0 | 0 |  | Fe-Cr-Ni-Cu-Ta
5214 | 3 | 25 | 14 | 7 | 50 | 77.40095 | 0.316998 | 0.1516811 | 1250.258 | 0 | 0 | 0 |  | Fe-Cr-Ni-Cu-Ta
5215 | 6 | 23 | 21 | 8 | 42 | 77.47924 | 0.3150125 | 0.1612593 | 1347.882 | 0 | 0 | 0 |  | Fe-Cr-Ni-Cu-Ta
5216 | 9 | 20 | 26 | 9 | 36 | 77.06584 | 0.3145252 | 0.1650251 | 1373.419 | 0 | 0 | 0 |  | Fe-Cr-Ni-Cu-Ta
5217 | 13 | 18 | 28 | 11 | 29 | 76.85243 | 0.312708 | 0.1623242 | 1318.051 | 0 | 0 | 0 |  | Fe-Cr-Ni-Cu-Ta
5218 | 18 | 16 | 30 | 12 | 24 | 76.70621 | 0.3113358 | 0.1577638 | 1247.519 | 0 | 0 | 0 |  | Fe-Cr-Ni-Cu-Ta
5219 | 25 | 13 | 31 | 14 | 18 | 76.16787 | 0.3101027 | 0.1469843 | 1100.072 | 0 | 0 | 0 |  | Fe-Cr-Ni-Cu-Ta
5220 | 32 | 10 | 30 | 15 | 13 | 75.76208 | 0.3089944 | 0.1321219 | 921.2164 | 0 | 0 | 0 |  | Fe-Cr-Ni-Cu-Ta
5221 | 42 | 8 | 26 | 15 | 8 | 76.13055 | 0.3059139 | 0.1096336 | 684.7859 | 0 | 0 | 0 |  | Fe-Cr-Ni-Cu-Ta
5222 | 55 | 6 | 19 | 15 | 5 | 76.45109 | 0.303403 | 0.08998942 | 499.0884 | 0 | 0 | 0 |  | Fe-Cr-Ni-Cu-Ta
5223 | 3 | 17 | 21 | 7 | 52 | 74.94856 | 0.323542 | 0.1579834 | 1303.332 | 0 | 0 | 0 |  | Fe-Cr-Ni-Cu-Ta
5224 | 6 | 16 | 28 | 7 | 43 | 75.54327 | 0.320594 | 0.1670966 | 1401.529 | 0 | 0 | 0 |  | Fe-Cr-Ni-Cu-Ta
5225 | 9 | 15 | 33 | 7 | 36 | 76.00999 | 0.3181298 | 0.1695006 | 1419.743 | 0 | 0 | 0 |  | Fe-Cr-Ni-Cu-Ta
5226 | 14 | 13 | 36 | 8 | 30 | 75.94618 | 0.3165475 | 0.1678258 | 1381.368 | 0 | 0 | 0 |  | Fe-Cr-Ni-Cu-Ta
5227 | 19 | 11 | 38 | 9 | 24 | 75.8801 | 0.3148604 | 0.1615757 | 1288.533 | 0 | 0 | 0 |  | Fe-Cr-Ni-Cu-Ta
5228 | 25 | 9 | 38 | 10 | 18 | 75.86061 | 0.3128161 | 0.1495182 | 1131.865 | 0 | 0 | 0 |  | Fe-Cr-Ni-Cu-Ta
5229 | 33 | 7 | 37 | 11 | 12 | 75.94962 | 0.3101788 | 0.1303796 | 906.9183 | 0 | 0 | 0 |  | Fe-Cr-Ni-Cu-Ta
5230 | 44 | 5 | 32 | 12 | 7 | 76.0992 | 0.3072482 | 0.1052525 | 643.6685 | 1 | 0 | 0 |  | Fe-Cr-Ni-Cu-Ta
5231 | 57 | 4 | 23 | 12 | 4 | 76.78754 | 0.3036649 | 0.08274785 | 438.5983 | 1 | 0 | 0 |  | Fe-Cr-Ni-Cu-Ta
5232 | 6 | 10 | 37 | 5 | 42 | 74.31026 | 0.324424 | 0.1733917 | 1465.08 | 0 | 0 | 0 |  | Fe-Cr-Ni-Cu-Ta
5233 | 9 | 10 | 41 | 5 | 35 | 75.04088 | 0.3213231 | 0.1738378 | 1462.442 | 0 | 0 | 0 |  | Fe-Cr-Ni-Cu-Ta
5234 | 13 | 9 | 44 | 6 | 28 | 75.30802 | 0.3188032 | 0.1695049 | 1392.891 | 0 | 0 | 0 |  | Fe-Cr-Ni-Cu-Ta
5235 | 18 | 8 | 45 | 7 | 22 | 75.55004 | 0.3163032 | 0.1607399 | 1273.371 | 0 | 0 | 0 |  | Fe-Cr-Ni-Cu-Ta
5236 | 25 | 6 | 45 | 8 | 16 | 75.57069 | 0.3141032 | 0.1462489 | 1090.172 | 0 | 0 | 0 |  | Fe-Cr-Ni-Cu-Ta
5237 | 32 | 5 | 43 | 9 | 11 | 75.84393 | 0.3112818 | 0.1276452 | 877.5594 | 1 | 0 | 0 |  | Fe-Cr-Ni-Cu-Ta
5238 | 43 | 3 | 38 | 11 | 6 | 75.71344 | 0.3086762 | 0.09979185 | 589.6374 | 1 | 0 | 0 |  | Fe-Cr-Ni-Cu-Ta
5239 | 9 | 6 | 50 | 3 | 32 | 74.543 | 0.3229735 | 0.1765349 | 1485.071 | 0 | 0 | 0 |  | Fe-Cr-Ni-Cu-Ta
5240 | 13 | 6 | 52 | 4 | 25 | 75.12219 | 0.3196363 | 0.1688277 | 1377.7 | 0 | 0 | 0 |  | Fe-Cr-Ni-Cu-Ta
5241 | 18 | 5 | 53 | 5 | 19 | 75.36202 | 0.3171273 | 0.1570224 | 1222.928 | 0 | 0 | 0 |  | Fe-Cr-Ni-Cu-Ta
5242 | 23 | 4 | 53 | 6 | 13 | 75.61817 | 0.3143851 | 0.1381266 | 996.1624 | 1 | 0 | 0 |  | Fe-Cr-Ni-Cu-Ta
5243 | 30 | 4 | 50 | 8 | 8 | 75.98471 | 0.3107847 | 0.1140225 | 734.0098 | 1 | 0 | 0 |  | Fe-Cr-Ni-Cu-Ta
5244 | 5 | 47 | 33 | 3 | 12 | 90.96106 | 0.2760297 | 0.1230861 | 938.7824 | 0 | 0 | 0 |  | Fe-Cr-Ni-Cu-Ta
5245 | 5 | 40 | 39 | 5 | 11 | 88.08145 | 0.2823393 | 0.1226697 | 912.0334 | 0 | 0 | 0 |  | Fe-Cr-Ni-Cu-Ta
5246 | 4 | 34 | 44 | 7 | 10 | 85.57174 | 0.287741 | 0.1214591 | 877.9484 | 0 | 0 | 0 |  | Fe-Cr-Ni-Cu-Ta
5247 | 4 | 27 | 49 | 11 | 9 | 81.97541 | 0.2949593 | 0.1189295 | 820.9268 | 1 | 0 | 0 |  | Fe-Cr-Ni-Cu-Ta
5248 | 3 | 22 | 53 | 14 | 7 | 79.56767 | 0.299291 | 0.1103739 | 709.789 | 1 | 0 | 0 |  | Fe-Cr-Ni-Cu-Ta
5249 | 6 | 51 | 21 | 3 | 19 | 90.97398 | 0.2775647 | 0.1353562 | 1100.594 | 0 | 0 | 0 |  | Fe-Cr-Ni-Cu-Ta
5250 | 7 | 44 | 27 | 5 | 17 | 88.45439 | 0.2826544 | 0.1353307 | 1075.589 | 0 | 0 | 0 |  | Fe-Cr-Ni-Cu-Ta
5251 | 8 | 38 | 32 | 7 | 16 | 85.96684 | 0.2879176 | 0.1357042 | 1057.401 | 0 | 0 | 0 |  | Fe-Cr-Ni-Cu-Ta
5252 | 8 | 32 | 36 | 10 | 14 | 83.46741 | 0.2925145 | 0.1328709 | 997.8571 | 0 | 0 | 0 |  | Fe-Cr-Ni-Cu-Ta
5253 | 9 | 26 | 40 | 14 | 11 | 80.7377 | 0.2968881 | 0.1244875 | 874.2086 | 0 | 0 | 0 |  | Fe-Cr-Ni-Cu-Ta
5254 | 8 | 21 | 44 | 18 | 9 | 78.04616 | 0.3015772 | 0.1172846 | 772.1252 | 1 | 0 | 0 |  | Fe-Cr-Ni-Cu-Ta
5255 | 7 | 16 | 46 | 23 | 7 | 75.0056 | 0.3066253 | 0.1075531 | 648.4633 | 1 | 0 | 0 |  | Fe-Cr-Ni-Cu-Ta
5256 | 4 | 52 | 12 | 3 | 29 | 89.33467 | 0.2841056 | 0.1426168 | 1202.585 | 0 | 0 | 0 |  | Fe-Cr-Ni-Cu-Ta
5257 | 8 | 46 | 16 | 4 | 27 | 87.56336 | 0.2875993 | 0.1450393 | 1212.572 | 0 | 0 | 0 |  | Fe-Cr-Ni-Cu-Ta
5258 | 10 | 39 | 21 | 6 | 24 | 85.43292 | 0.2915189 | 0.1465474 | 1203.988 | 0 | 0 | 0 |  | Fe-Cr-Ni-Cu-Ta
5259 | 12 | 34 | 25 | 9 | 21 | 83.47683 | 0.294431 | 0.1447021 | 1153.992 | 0 | 0 | 0 |  | Fe-Cr-Ni-Cu-Ta
5260 | 13 | 29 | 28 | 13 | 17 | 81.41349 | 0.2968981 | 0.1390401 | 1055.848 | 0 | 0 | 0 |  | Fe-Cr-Ni-Cu-Ta
5261 | 14 | 24 | 31 | 17 | 14 | 79.06225 | 0.3003538 | 0.1325676 | 953.1022 | 0 | 0 | 0 |  | Fe-Cr-Ni-Cu-Ta
5262 | 13 | 19 | 34 | 23 | 11 | 75.98444 | 0.3048735 | 0.1231859 | 817.9896 | 0 | 0 | 0 |  | Fe-Cr-Ni-Cu-Ta
5263 | 12 | 15 | 36 | 29 | 8 | 73.16903 | 0.3086788 | 0.1099956 | 658.281 | 1 | 0 | 0 |  | Fe-Cr-Ni-Cu-Ta
5264 | 9 | 12 | 37 | 36 | 6 | 70.16264 | 0.3129794 | 0.09842893 | 527.6819 | 1 | 0 | 0 |  | Fe-Cr-Ni-Cu-Ta
5265 | 6 | 43 | 10 | 3 | 38 | 85.16031 | 0.2965258 | 0.1474383 | 1250.133 | 0 | 0 | 0 |  | Fe-Cr-Ni-Cu-Ta
5266 | 10 | 38 | 13 | 4 | 34 | 84.18458 | 0.297736 | 0.1513781 | 1280.008 | 0 | 0 | 0 |  | Fe-Cr-Ni-Cu-Ta
5267 | 14 | 33 | 16 | 7 | 29 | 82.7268 | 0.2989778 | 0.1521356 | 1259.738 | 0 | 0 | 0 |  | Fe-Cr-Ni-Cu-Ta
5268 | 17 | 29 | 19 | 10 | 25 | 81.2979 | 0.3003169 | 0.1503272 | 1210.679 | 0 | 0 | 0 |  | Fe-Cr-Ni-Cu-Ta
5269 | 19 | 25 | 21 | 15 | 20 | 79.42463 | 0.3016248 | 0.1442212 | 1103.372 | 0 | 0 | 0 |  | Fe-Cr-Ni-Cu-Ta
5270 | 19 | 21 | 24 | 20 | 16 | 77.23545 | 0.3040376 | 0.1366858 | 984.8497 | 0 |  | 0 |  | Fe-Cr-Ni-Cu-Ta
5271 | 18 | 17 | 26 | 26 | 12 | 74.61688 | 0.3069963 | 0.1252858 | 828.4296 | 0 |  | 0 |  | Fe-Cr-Ni-Cu-Ta
5272 | 17 | 13 | 28 | 34 | 9 | 71.3269 | 0.3114518 | 0.1127281 | 670.3681 | 0 | 0 | 0 |  | Fe-Cr-Ni-Cu-Ta
5273 | 12 | 11 | 28 | 43 | 6 | 68.06605 | 0.3151586 | 0.09614809 | 492.8726 | 1 | 0 | 0 |  | Fe-Cr-Ni-Cu-Ta
5274 | 9 | 35 | 8 | 3 | 45 | 81.97048 | 0.3057367 | 0.1480165 | 1244.04 | 0 | 0 | 0 |  | Fe-Cr-Ni-Cu-Ta
5275 | 14 | 31 | 10 | 5 | 39 | 81.29148 | 0.3054703 | 0.1535008 | 1289.655 | 0 | 0 | 0 |  | Fe-Cr-Ni-Cu-Ta
5276 | 19 | 27 | 12 | 8 | 33 | 80.27871 | 0.3054472 | 0.1552396 | 1282.802 | 0 | 0 | 0 |  | Fe-Cr-Ni-Cu-Ta
5277 | 22 | 24 | 14 | 12 | 28 | 79.04041 | 0.3057285 | 0.153309 | 1229.834 | 0 | 0 | 0 |  | Fe-Cr-Ni-Cu-Ta
5278 | 24 | 20 | 16 | 17 | 23 | 77.14592 | 0.3072342 | 0.1489298 | 1141.845 | 0 | 0 | 0 |  | Fe-Cr-Ni-Cu-Ta
5279 | 25 | 17 | 18 | 22 | 18 | 75.44025 | 0.3081425 | 0.140629 | 1015.208 | 0 | 0 | 0 |  | Fe-Cr-Ni-Cu-Ta
5280 | 24 | 13 | 20 | 30 | 13 | 72.39814 | 0.3112152 | 0.127346 | 831.0723 | 0 | 0 | 0 |  | Fe-Cr-Ni-Cu-Ta
5281 | 22 | 11 | 20 | 38 | 9 | 69.78119 | 0.3133501 | 0.1111005 | 641.9698 | 0 | 0 | 0 |  | Fe-Cr-Ni-Cu-Ta
5282 | 16 | 8 | 20 | 50 | 6 | 65.33589 | 0.3192766 | 0.09423348 | 458.6319 | 0 | 0 | 0 |  | Fe-Cr-Ni-Cu-Ta
5283 | 14 | 25 | 7 | 3 | 50 | 78.75884 | 0.3145179 | 0.1499134 | 1246.848 | 0 | 0 | 0 |  | Fe-Cr-Ni-Cu-Ta
5284 | 21 | 23 | 8 | 6 | 42 | 78.58957 | 0.3121572 | 0.1555167 | 1292.628 | 0 | 0 | 0 |  | Fe-Cr-Ni-Cu-Ta
5285 | 26 | 20 | 9 | 9 | 36 | 77.82688 | 0.311608 | 0.1575313 | 1291.476 | 0 | 0 | 0 |  | Fe-Cr-Ni-Cu-Ta
5286 | 28 | 18 | 11 | 13 | 29 | 77.06317 | 0.3103974 | 0.1556208 | 1238.648 | 0 | 0 | 0 |  | Fe-Cr-Ni-Cu-Ta
5287 | 30 | 16 | 12 | 18 | 24 | 75.77492 | 0.3103637 | 0.1503726 | 1146.26 | 0 | 0 | 0 |  | Fe-Cr-Ni-Cu-Ta
5288 | 31 | 13 | 14 | 25 | 18 | 73.64644 | 0.3113588 | 0.1399873 | 989.3035 | 0 | 0 | 0 |  | Fe-Cr-Ni-Cu-Ta
5289 | 30 | 10 | 15 | 32 | 13 | 71.15704 | 0.3133578 | 0.1265445 | 811.5545 | 0 | 0 | 0 |  | Fe-Cr-Ni-Cu-Ta
5290 | 26 | 8 | 15 | 42 | 8 | 67.86932 | 0.3160126 | 0.1054382 | 574.6262 | 0 | 0 | 0 |  | Fe-Cr-Ni-Cu-Ta
5291 | 19 | 6 | 15 | 55 | 5 | 63.50187 | 0.3215693 | 0.08641621 | 385.721 | 0 | 0 | 0 |  | Fe-Cr-Ni-Cu-Ta
5292 | 21 | 17 | 7 | 3 | 52 | 76.57829 | 0.3199874 | 0.1523706 | 1257.893 | 0 | 0 | 0 |  | Fe-Cr-Ni-Cu-Ta
5293 | 28 | 16 | 7 | 6 | 43 | 76.73048 | 0.3167863 | 0.1583452 | 1309.449 | 0 | 0 | 0 |  | Fe-Cr-Ni-Cu-Ta
5294 | 33 | 15 | 7 | 9 | 36 | 76.61804 | 0.3144135 | 0.1591793 | 1298.139 | 0 | 0 | 0 |  | Fe-Cr-Ni-Cu-Ta
5295 | 36 | 13 | 8 | 14 | 30 | 75.51588 | 0.313881 | 0.1566644 | 1235.805 | 0 | 0 | 0 |  | Fe-Cr-Ni-Cu-Ta
5296 | 38 | 11 | 9 | 19 | 24 | 74.30765 | 0.31348 | 0.1508094 | 1135.379 | 0 | 0 | 0 |  | Fe-Cr-Ni-Cu-Ta
5297 | 38 | 9 | 10 | 25 | 18 | 72.6436 | 0.3136445 | 0.1403143 | 983.3457 | 0 | 0 | 0 |  | Fe-Cr-Ni-Cu-Ta
5298 | 37 | 7 | 11 | 33 | 12 | 70.31186 | 0.3145326 | 0.1227091 | 764.5409 | 0 | 0 | 0 |  | Fe-Cr-Ni-Cu-Ta
5299 | 32 | 5 | 12 | 44 | 7 | 66.74473 | 0.3177493 | 0.09955753 | 515.6506 | 0 | 0 | 0 |  | Fe-Cr-Ni-Cu-Ta
5300 | 23 | 4 | 12 | 57 | 4 | 62.5194 | 0.3228444 | 0.07838647 | 322.1289 | 0 | 0 | 0 |  | Fe-Cr-Ni-Cu-Ta
5301 | 37 | 10 | 5 | 6 | 42 | 75.44977 | 0.3195025 | 0.1609897 | 1324.596 | 0 | 0 | 0 |  | Fe-Cr-Ni-Cu-Ta
5302 | 41 | 10 | 5 | 9 | 35 | 75.55109 | 0.3166205 | 0.1605933 | 1300.548 | 0 | 0 | 0 |  | Fe-Cr-Ni-Cu-Ta
5303 | 44 | 9 | 6 | 13 | 28 | 75.05764 | 0.3146786 | 0.1565874 | 1225.641 | 0 | 0 | 0 |  | Fe-Cr-Ni-Cu-Ta
5304 | 45 | 8 | 7 | 18 | 22 | 74.09128 | 0.3136115 | 0.1487752 | 1105.939 | 0 | 0 | 0 |  | Fe-Cr-Ni-Cu-Ta
5305 | 45 | 6 | 8 | 25 | 16 | 72.16208 | 0.3140281 | 0.1357654 | 926.2568 | 0 | 0 | 0 |  | Fe-Cr-Ni-Cu-Ta
5306 | 43 | 5 | 9 | 32 | 11 | 70.27943 | 0.3144618 | 0.1190547 | 728.032 | 0 | 0 | 0 |  | Fe-Cr-Ni-Cu-Ta
5307 | 38 | 3 | 11 | 43 | 6 | 66.78026 | 0.3176623 | 0.09363358 | 467.0707 | 0 | 0 | 0 |  | Fe-Cr-Ni-Cu-Ta
5308 | 50 | 6 | 3 | 9 | 32 | 75.00613 | 0.3170297 | 0.1606179 | 1286.643 | 0 | 0 | 0 |  | Fe-Cr-Ni-Cu-Ta
5309 | 52 | 6 | 4 | 13 | 25 | 74.75971 | 0.3143962 | 0.1540088 | 1184.376 | 0 | 0 | 0 |  | Fe-Cr-Ni-Cu-Ta
5310 | 53 | 5 | 5 | 18 | 19 | 73.77147 | 0.3132933 | 0.1436705 | 1038.495 | 0 | 0 | 0 |  | Fe-Cr-Ni-Cu-Ta
5311 | 53 | 4 | 6 | 23 | 13 | 72.64107 | 0.3122532 | 0.1273319 | 838.1741 | 0 | 0 | 0 |  | Fe-Cr-Ni-Cu-Ta
5312 | 50 | 4 | 8 | 30 | 8 | 71.07158 | 0.3118398 | 0.1057584 | 605.9496 | 0 | 0 | 0 |  | Fe-Cr-Ni-Cu-Ta
5313 | 5 | 47 | 3 | 33 | 12 | 82.64106 | 0.281618 | 0.110788 | 726.474 | 0 | 0 | 0 |  | Fe-Cr-Ni-Cu-Ta
5314 | 5 | 40 | 5 | 39 | 11 | 78.68126 | 0.2891121 | 0.1094864 | 684.0824 | 0 | 0 | 0 |  | Fe-Cr-Ni-Cu-Ta
5315 | 4 | 34 | 7 | 44 | 10 | 75.2651 | 0.2956199 | 0.1073354 | 637.6549 | 0 | 0 | 0 |  | Fe-Cr-Ni-Cu-Ta
5316 | 4 | 27 | 11 | 49 | 9 | 71.53497 | 0.3035347 | 0.1056831 | 594.9412 | 0 | 0 | 0 |  | Fe-Cr-Ni-Cu-Ta
5317 | 3 | 22 | 14 | 53 | 7 | 68.70142 | 0.3086692 | 0.09724176 | 499.8748 | 0 | 0 | 0 |  | Fe-Cr-Ni-Cu-Ta
5318 | 6 | 51 | 3 | 21 | 19 | 86.15171 | 0.2807269 | 0.1273346 | 951.6133 | 0 | 0 | 0 |  | Fe-Cr-Ni-Cu-Ta
5319 | 7 | 44 | 5 | 27 | 17 | 82.5426 | 0.2867715 | 0.1260968 | 902.8152 | 0 | 0 | 0 |  | Fe-Cr-Ni-Cu-Ta
5320 | 8 | 38 | 7 | 32 | 16 | 79.32331 | 0.2928117 | 0.1261099 | 873.4724 | 0 | 0 | 0 |  | Fe-Cr-Ni-Cu-Ta
5321 | 8 | 32 | 10 | 36 | 14 | 76.4675 | 0.2979398 | 0.1232319 | 814.8867 | 0 | 0 | 0 |  | Fe-Cr-Ni-Cu-Ta
5322 | 9 | 26 | 14 | 40 | 11 | 73.67326 | 0.30265 | 0.1158854 | 713.0812 | 0 | 0 | 0 |  | Fe-Cr-Ni-Cu-Ta
5323 | 8 | 21 | 18 | 44 | 9 | 70.95336 | 0.3076616 | 0.1093476 | 627.3714 | 0 | 0 | 0 |  | Fe-Cr-Ni-Cu-Ta
5324 | 7 | 16 | 23 | 46 | 7 | 68.64492 | 0.3123591 | 0.100821 | 533.6745 | 0 | 0 | 0 |  | Fe-Cr-Ni-Cu-Ta
5325 | 4 | 52 | 3 | 12 | 29 | 87.04917 | 0.2856384 | 0.1381742 | 1118.733 | 0 | 0 | 0 |  | Fe-Cr-Ni-Cu-Ta
5326 | 8 | 46 | 4 | 16 | 27 | 84.52902 | 0.2897179 | 0.1398701 | 1109.751 | 0 | 0 | 0 |  | Fe-Cr-Ni-Cu-Ta
5327 | 10 | 39 | 6 | 21 | 24 | 81.57354 | 0.2943424 | 0.1399841 | 1074.464 | 0 | 0 | 0 |  | Fe-Cr-Ni-Cu-Ta
5328 | 12 | 34 | 9 | 25 | 21 | 79.35472 | 0.297561 | 0.1387291 | 1029.965 | 0 | 0 | 0 |  | Fe-Cr-Ni-Cu-Ta
5329 | 13 | 29 | 13 | 28 | 17 | 77.45105 | 0.3000123 | 0.1337935 | 947.1718 | 0 | 0 | 0 |  | Fe-Cr-Ni-Cu-Ta
5330 | 14 | 24 | 17 | 31 | 14 | 75.32571 | 0.3034111 | 0.1282701 | 862.3021 | 0 | 0 | 0 |  | Fe-Cr-Ni-Cu-Ta
5331 | 13 | 19 | 23 | 34 | 11 | 73.02054 | 0.3074195 | 0.120398 | 756.9572 | 0 | 0 | 0 |  | Fe-Cr-Ni-Cu-Ta
5332 | 12 | 15 | 29 | 36 | 8 | 71.26242 | 0.3103854 | 0.1084697 | 625.6898 | 0 | 0 | 0 |  | Fe-Cr-Ni-Cu-Ta
5333 | 9 | 12 | 36 | 37 | 6 | 69.88869 | 0.3132346 | 0.09836735 | 524.5686 | 1 | 0 | 0 |  | Fe-Cr-Ni-Cu-Ta
5334 | 6 | 43 | 3 | 10 | 38 | 83.47875 | 0.2977521 | 0.1436253 | 1179.9 | 0 | 0 | 0 |  | Fe-Cr-Ni-Cu-Ta
5335 | 10 | 38 | 4 | 13 | 34 | 81.9694 | 0.2993852 | 0.1462626 | 1185.919 | 0 | 0 | 0 |  | Fe-Cr-Ni-Cu-Ta
5336 | 14 | 33 | 7 | 16 | 29 | 80.4645 | 0.3007031 | 0.1476638 | 1173.028 | 0 | 0 | 0 |  | Fe-Cr-Ni-Cu-Ta
5337 | 17 | 29 | 10 | 19 | 25 | 79.01762 | 0.3020978 | 0.1468713 | 1136.612 | 0 | 0 | 0 |  | Fe-Cr-Ni-Cu-Ta
5338 | 19 | 25 | 15 | 21 | 20 | 77.87034 | 0.3028689 | 0.1427207 | 1063.693 | 0 | 0 | 0 |  | Fe-Cr-Ni-Cu-Ta
5339 | 19 | 21 | 20 | 24 | 16 | 76.18205 | 0.3049093 | 0.1362774 | 965.1916 | 0 |  | 0 |  | Fe-Cr-Ni-Cu-Ta
5340 | 18 | 17 | 26 | 26 | 12 | 74.61688 | 0.3069963 | 0.1258773 | 832.8624 | 0 |  | 0 |  | Fe-Cr-Ni-Cu-Ta
5341 | 17 | 13 | 34 | 28 | 9 | 72.93459 | 0.310009 | 0.1152815 | 708.8585 | 0 | 0 | 0 |  | Fe-Cr-Ni-Cu-Ta
5342 | 12 | 11 | 43 | 28 | 6 | 72.17395 | 0.3113359 | 0.1000945 | 558.7108 | 1 | 0 | 0 |  | Fe-Cr-Ni-Cu-Ta
5343 | 9 | 35 | 3 | 8 | 45 | 80.81886 | 0.3066261 | 0.1450892 | 1191.853 | 0 | 0 | 0 |  | Fe-Cr-Ni-Cu-Ta
5344 | 14 | 31 | 5 | 10 | 39 | 80.09957 | 0.3064002 | 0.1503758 | 1233.643 | 0 | 0 | 0 |  | Fe-Cr-Ni-Cu-Ta
5345 | 19 | 27 | 8 | 12 | 33 | 79.2993 | 0.3062216 | 0.1531224 | 1241.907 | 0 | 0 | 0 |  | Fe-Cr-Ni-Cu-Ta
5346 | 22 | 24 | 12 | 14 | 28 | 78.54382 | 0.3061273 | 0.1531355 | 1219.047 | 0 | 0 | 0 |  | Fe-Cr-Ni-Cu-Ta
5347 | 24 | 20 | 17 | 16 | 23 | 77.39965 | 0.3070254 | 0.1504268 | 1160.828 | 0 | 0 | 0 |  | Fe-Cr-Ni-Cu-Ta
5348 | 25 | 17 | 22 | 18 | 18 | 76.47884 | 0.3072692 | 0.143293 | 1056.318 | 0 | 0 | 0 |  | Fe-Cr-Ni-Cu-Ta
5349 | 24 | 13 | 30 | 20 | 13 | 75.05096 | 0.308897 | 0.1314184 | 902.3989 | 0 | 0 | 0 |  | Fe-Cr-Ni-Cu-Ta
5350 | 22 | 11 | 38 | 20 | 9 | 74.64641 | 0.3089861 | 0.1166149 | 740.7425 | 1 | 0 | 0 |  | Fe-Cr-Ni-Cu-Ta
5351 | 16 | 8 | 50 | 20 | 6 | 73.52811 | 0.3115431 | 0.1014293 | 584.4534 | 1 | 0 | 0 |  | Fe-Cr-Ni-Cu-Ta
5352 | 14 | 25 | 3 | 7 | 50 | 77.86025 | 0.3152514 | 0.146823 | 1196.483 | 0 | 0 | 0 |  | Fe-Cr-Ni-Cu-Ta
5353 | 21 | 23 | 6 | 8 | 42 | 78.12696 | 0.3125338 | 0.1545985 | 1273.952 | 0 | 0 | 0 |  | Fe-Cr-Ni-Cu-Ta
5354 | 26 | 20 | 9 | 9 | 36 | 77.82688 | 0.311608 | 0.1579241 | 1295.568 | 0 | 0 | 0 |  | Fe-Cr-Ni-Cu-Ta
5355 | 28 | 18 | 13 | 11 | 29 | 77.55889 | 0.3099881 | 0.1567416 | 1258.718 | 0 | 0 | 0 |  | Fe-Cr-Ni-Cu-Ta
5356 | 30 | 16 | 18 | 12 | 24 | 77.28458 | 0.3091026 | 0.1538929 | 1207.619 | 0 | 0 | 0 |  | Fe-Cr-Ni-Cu-Ta
5357 | 31 | 13 | 25 | 14 | 18 | 76.46694 | 0.3089459 | 0.1454849 | 1085.565 | 0 | 0 | 0 |  | Fe-Cr-Ni-Cu-Ta
5358 | 30 | 10 | 32 | 15 | 13 | 75.65776 | 0.3093983 | 0.1325492 | 925.0098 | 0 | 0 | 0 |  | Fe-Cr-Ni-Cu-Ta
5359 | 26 | 8 | 42 | 15 | 8 | 75.25986 | 0.3092987 | 0.1123782 | 706.2781 | 1 | 0 | 0 |  | Fe-Cr-Ni-Cu-Ta
5360 | 19 | 6 | 55 | 15 | 5 | 74.46773 | 0.3111205 | 0.09485676 | 532.4284 | 1 | 0 | 0 |  | Fe-Cr-Ni-Cu-Ta
5361 | 21 | 17 | 3 | 7 | 52 | 75.70104 | 0.3207304 | 0.1498766 | 1214.595 | 0 | 0 | 0 |  | Fe-Cr-Ni-Cu-Ta
5362 | 28 | 16 | 6 | 7 | 43 | 76.50164 | 0.3169784 | 0.1579283 | 1300.48 | 0 | 0 | 0 |  | Fe-Cr-Ni-Cu-Ta
5363 | 33 | 15 | 9 | 7 | 36 | 77.09152 | 0.3140184 | 0.1605081 | 1321.324 | 0 | 0 | 0 |  | Fe-Cr-Ni-Cu-Ta
5364 | 36 | 13 | 14 | 8 | 30 | 76.96443 | 0.3126613 | 0.1604793 | 1302.863 | 0 | 0 | 0 |  | Fe-Cr-Ni-Cu-Ta
5365 | 38 | 11 | 19 | 9 | 24 | 76.79184 | 0.3113668 | 0.1561014 | 1232.292 | 0 | 0 | 0 |  | Fe-Cr-Ni-Cu-Ta
5366 | 38 | 9 | 25 | 10 | 18 | 76.51415 | 0.3103016 | 0.1464006 | 1101.764 | 0 | 0 | 0 |  | Fe-Cr-Ni-Cu-Ta
5367 | 37 | 7 | 33 | 11 | 12 | 76.15878 | 0.3093703 | 0.1295831 | 899.9765 | 0 | 0 | 0 |  | Fe-Cr-Ni-Cu-Ta
5368 | 32 | 5 | 44 | 12 | 7 | 75.4492 | 0.3097692 | 0.1069989 | 656.6369 | 1 | 0 | 0 |  | Fe-Cr-Ni-Cu-Ta
5369 | 23 | 4 | 57 | 12 | 4 | 74.90916 | 0.3109717 | 0.0864189 | 461.6093 | 1 | 0 | 0 |  | Fe-Cr-Ni-Cu-Ta
5370 | 37 | 10 | 6 | 5 | 42 | 75.67871 | 0.3193069 | 0.1616415 | 1336.11 | 0 | 0 | 0 |  | Fe-Cr-Ni-Cu-Ta
5371 | 41 | 10 | 9 | 5 | 35 | 76.49936 | 0.3158176 | 0.1628046 | 1342.445 | 0 | 0 | 0 |  | Fe-Cr-Ni-Cu-Ta
5372 | 44 | 9 | 13 | 6 | 28 | 76.77556 | 0.3132239 | 0.1600373 | 1293.031 | 0 | 0 | 0 |  | Fe-Cr-Ni-Cu-Ta
5373 | 45 | 8 | 18 | 7 | 22 | 76.87309 | 0.3112426 | 0.1535448 | 1200.708 | 0 | 0 | 0 |  | Fe-Cr-Ni-Cu-Ta
5374 | 45 | 6 | 25 | 8 | 16 | 76.58894 | 0.3101915 | 0.1418006 | 1048.474 | 0 | 0 | 0 |  | Fe-Cr-Ni-Cu-Ta
5375 | 43 | 5 | 32 | 9 | 11 | 76.42209 | 0.3090492 | 0.1256461 | 860.5551 | 0 | 0 | 0 |  | Fe-Cr-Ni-Cu-Ta
5376 | 38 | 3 | 43 | 11 | 6 | 75.4431 | 0.3097229 | 0.1004 | 593.8324 | 1 | 0 | 0 |  | Fe-Cr-Ni-Cu-Ta
5377 | 50 | 6 | 9 | 3 | 32 | 76.44676 | 0.3158039 | 0.1635979 | 1345.926 | 0 | 0 | 0 |  | Fe-Cr-Ni-Cu-Ta
5378 | 52 | 6 | 13 | 4 | 25 | 76.99992 | 0.3124988 | 0.157989 | 1265.233 | 0 | 0 | 0 |  | Fe-Cr-Ni-Cu-Ta
5379 | 53 | 5 | 18 | 5 | 19 | 77.10735 | 0.3104519 | 0.1486071 | 1140.343 | 0 | 0 | 0 |  | Fe-Cr-Ni-Cu-Ta
5380 | 53 | 4 | 23 | 6 | 13 | 77.18439 | 0.3083562 | 0.1322395 | 943.4477 | 0 | 0 | 0 |  | Fe-Cr-Ni-Cu-Ta
5381 | 50 | 4 | 30 | 8 | 8 | 77.05328 | 0.3066431 | 0.1110294 | 710.5713 | 1 | 0 | 0 |  | Fe-Cr-Ni-Cu-Ta
5382 | 33 | 47 | 3 | 12 | 5 | 91.22383 | 0.2658178 | 0.08375907 | 501.8122 | 0 | 0 | 0 |  | Fe-Cr-Ni-Cu-Ta
5383 | 39 | 40 | 5 | 11 | 5 | 89.21593 | 0.2715348 | 0.08560453 | 512.6423 | 0 | 0 | 0 |  | Fe-Cr-Ni-Cu-Ta
5384 | 44 | 34 | 7 | 10 | 4 | 87.84627 | 0.2751518 | 0.07987369 | 454.0946 | 0 | 0 | 0 |  | Fe-Cr-Ni-Cu-Ta
5385 | 49 | 27 | 11 | 9 | 4 | 85.68297 | 0.2814293 | 0.08116632 | 459.0435 | 0 | 0 | 0 |  | Fe-Cr-Ni-Cu-Ta
5386 | 53 | 22 | 14 | 7 | 3 | 84.8745 | 0.284168 | 0.07330568 | 387.4045 | 0 | 0 | 0 |  | Fe-Cr-Ni-Cu-Ta
5387 | 21 | 51 | 3 | 19 | 6 | 89.8843 | 0.266393 | 0.08734186 | 528.7173 | 0 | 0 | 0 |  | Fe-Cr-Ni-Cu-Ta
5388 | 27 | 44 | 5 | 17 | 7 | 87.97569 | 0.2728432 | 0.09515178 | 599.3284 | 0 | 0 | 0 |  | Fe-Cr-Ni-Cu-Ta
5389 | 32 | 38 | 7 | 16 | 8 | 86.04306 | 0.278861 | 0.1019583 | 660.711 | 0 | 0 | 0 |  | Fe-Cr-Ni-Cu-Ta
5390 | 36 | 32 | 10 | 14 | 8 | 84.72875 | 0.2832871 | 0.1040827 | 677.1557 | 0 | 0 | 0 |  | Fe-Cr-Ni-Cu-Ta
5391 | 40 | 26 | 14 | 11 | 9 | 83.4447 | 0.2885434 | 0.1109771 | 745.2856 | 0 | 0 | 0 |  | Fe-Cr-Ni-Cu-Ta
5392 | 44 | 21 | 18 | 9 | 8 | 82.56799 | 0.2914982 | 0.1078532 | 708.4307 | 0 | 0 | 0 |  | Fe-Cr-Ni-Cu-Ta
5393 | 46 | 16 | 23 | 7 | 7 | 81.63092 | 0.2946925 | 0.1038579 | 663.6221 | 0 | 0 | 0 |  | Fe-Cr-Ni-Cu-Ta
5394 | 12 | 52 | 3 | 29 | 4 | 87.34264 | 0.2671499 | 0.07284074 | 382.496 | 0 | 0 | 0 |  | Fe-Cr-Ni-Cu-Ta
5395 | 16 | 46 | 4 | 27 | 8 | 85.06762 | 0.2762307 | 0.09762534 | 605.4311 | 0 | 0 | 0 |  | Fe-Cr-Ni-Cu-Ta
5396 | 21 | 39 | 6 | 24 | 10 | 83.37879 | 0.2829485 | 0.1089104 | 714.2728 | 0 | 0 | 0 |  | Fe-Cr-Ni-Cu-Ta
5397 | 25 | 34 | 9 | 21 | 12 | 82.25908 | 0.2882314 | 0.1187077 | 815.5595 | 0 | 0 | 0 |  | Fe-Cr-Ni-Cu-Ta
5398 | 28 | 29 | 13 | 17 | 13 | 81.64846 | 0.2921124 | 0.1250009 | 884.3534 | 0 | 0 | 0 |  | Fe-Cr-Ni-Cu-Ta
5399 | 31 | 24 | 17 | 14 | 14 | 80.72475 | 0.2963259 | 0.1307686 | 945.9656 | 0 | 0 | 0 |  | Fe-Cr-Ni-Cu-Ta
5400 | 34 | 19 | 23 | 11 | 13 | 80.08058 | 0.2991953 | 0.1304673 | 938.8795 | 0 | 0 | 0 |  | Fe-Cr-Ni-Cu-Ta
5401 | 36 | 15 | 29 | 8 | 12 | 79.72978 | 0.3013269 | 0.1288713 | 920.6052 | 0 | 0 | 0 |  | Fe-Cr-Ni-Cu-Ta
5402 | 37 | 12 | 36 | 6 | 9 | 79.66885 | 0.3017177 | 0.1173534 | 794.1704 | 1 | 0 | 0 |  | Fe-Cr-Ni-Cu-Ta
5403 | 10 | 43 | 3 | 38 | 6 | 81.00407 | 0.2807153 | 0.08625979 | 473.4399 | 0 | 0 | 0 |  | Fe-Cr-Ni-Cu-Ta
5404 | 13 | 38 | 4 | 34 | 10 | 79.91164 | 0.2873791 | 0.1069023 | 667.6924 | 0 | 0 | 0 |  | Fe-Cr-Ni-Cu-Ta
5405 | 16 | 33 | 7 | 29 | 14 | 79.10915 | 0.2936331 | 0.1229968 | 837.2499 | 0 | 0 | 0 |  | Fe-Cr-Ni-Cu-Ta
5406 | 19 | 29 | 10 | 25 | 17 | 78.53672 | 0.298187 | 0.1332032 | 952.5661 | 0 | 0 | 0 |  | Fe-Cr-Ni-Cu-Ta
5407 | 21 | 25 | 15 | 20 | 19 | 78.34466 | 0.3016894 | 0.141032 | 1047.329 | 0 | 0 | 0 |  | Fe-Cr-Ni-Cu-Ta
5408 | 24 | 21 | 20 | 16 | 19 | 78.18641 | 0.3039317 | 0.1443821 | 1088.097 | 0 |  | 0 |  | Fe-Cr-Ni-Cu-Ta
5409 | 26 | 17 | 26 | 12 | 18 | 78.11588 | 0.3057035 | 0.1454021 | 1101.565 | 0 | 0 | 0 |  | Fe-Cr-Ni-Cu-Ta
5410 | 28 | 13 | 34 | 9 | 17 | 77.73047 | 0.3079157 | 0.1457567 | 1104.048 | 0 | 0 | 0 |  | Fe-Cr-Ni-Cu-Ta
5411 | 28 | 11 | 43 | 6 | 12 | 78.46007 | 0.3062771 | 0.1320542 | 949.4207 | 1 | 0 | 0 |  | Fe-Cr-Ni-Cu-Ta
5412 | 8 | 35 | 3 | 45 | 9 | 75.68572 | 0.2934119 | 0.1017587 | 586.9734 | 0 | 0 | 0 |  | Fe-Cr-Ni-Cu-Ta
5413 | 10 | 31 | 5 | 39 | 14 | 75.43069 | 0.2990128 | 0.1213268 | 786.1614 | 0 | 0 | 0 |  | Fe-Cr-Ni-Cu-Ta
5414 | 12 | 27 | 8 | 33 | 19 | 75.20831 | 0.3042712 | 0.1358021 | 950.8969 | 0 | 0 | 0 |  | Fe-Cr-Ni-Cu-Ta
5415 | 14 | 24 | 12 | 28 | 22 | 75.2908 | 0.307348 | 0.143948 | 1052.352 | 0 | 0 | 0 |  | Fe-Cr-Ni-Cu-Ta
5416 | 16 | 20 | 17 | 23 | 24 | 75.14127 | 0.3105335 | 0.1505759 | 1135.417 | 0 | 0 | 0 |  | Fe-Cr-Ni-Cu-Ta
5417 | 18 | 17 | 22 | 18 | 25 | 75.41884 | 0.3122279 | 0.1553108 | 1200.692 | 0 | 0 | 0 |  | Fe-Cr-Ni-Cu-Ta
5418 | 20 | 13 | 30 | 13 | 24 | 75.56811 | 0.3137953 | 0.1581322 | 1239.163 | 0 | 0 | 0 |  | Fe-Cr-Ni-Cu-Ta
5419 | 20 | 11 | 38 | 9 | 22 | 76.12987 | 0.3137278 | 0.1580624 | 1244.697 | 0 | 0 | 0 |  | Fe-Cr-Ni-Cu-Ta
5420 | 20 | 8 | 50 | 6 | 16 | 76.53711 | 0.3128007 | 0.1476718 | 1117.507 | 0 | 0 | 0 |  | Fe-Cr-Ni-Cu-Ta
5421 | 7 | 25 | 3 | 50 | 14 | 70.29262 | 0.3081984 | 0.1208356 | 735.4777 | 0 | 0 | 0 |  | Fe-Cr-Ni-Cu-Ta
5422 | 8 | 23 | 6 | 42 | 21 | 71.22848 | 0.3120081 | 0.1383497 | 939.7286 | 0 | 0 | 0 |  | Fe-Cr-Ni-Cu-Ta
5423 | 9 | 20 | 9 | 36 | 26 | 71.41195 | 0.3156814 | 0.1476419 | 1057.906 | 0 | 0 | 0 |  | Fe-Cr-Ni-Cu-Ta
5424 | 11 | 18 | 13 | 29 | 28 | 72.39474 | 0.3164633 | 0.1527943 | 1136.76 | 0 | 0 | 0 |  | Fe-Cr-Ni-Cu-Ta
5425 | 12 | 16 | 18 | 24 | 30 | 72.89421 | 0.3177926 | 0.1577335 | 1208.239 | 0 | 0 | 0 |  | Fe-Cr-Ni-Cu-Ta
5426 | 14 | 13 | 25 | 18 | 31 | 73.43698 | 0.3190683 | 0.1630441 | 1285.052 | 0 | 0 | 0 |  | Fe-Cr-Ni-Cu-Ta
5427 | 15 | 10 | 32 | 13 | 30 | 73.81597 | 0.3199443 | 0.1661724 | 1330.814 | 0 | 0 | 0 |  | Fe-Cr-Ni-Cu-Ta
5428 | 15 | 8 | 42 | 8 | 26 | 74.75565 | 0.3188958 | 0.1662018 | 1338.971 | 0 | 0 | 0 |  | Fe-Cr-Ni-Cu-Ta
5429 | 15 | 6 | 55 | 5 | 19 | 75.54942 | 0.3168094 | 0.1575879 | 1231.303 | 0 | 0 | 0 |  | Fe-Cr-Ni-Cu-Ta
5430 | 7 | 17 | 3 | 52 | 21 | 66.72528 | 0.3201937 | 0.1378324 | 884.0612 | 0 | 0 | 0 |  | Fe-Cr-Ni-Cu-Ta
5431 | 7 | 16 | 6 | 43 | 28 | 68.22149 | 0.3220938 | 0.1485529 | 1033.227 | 0 | 0 | 0 |  | Fe-Cr-Ni-Cu-Ta
5432 | 7 | 15 | 9 | 36 | 33 | 69.28294 | 0.3234263 | 0.1539083 | 1121.13 | 0 | 0 | 0 |  | Fe-Cr-Ni-Cu-Ta
5433 | 8 | 13 | 14 | 30 | 36 | 69.98566 | 0.3246755 | 0.1584473 | 1192.431 | 0 | 0 | 0 |  | Fe-Cr-Ni-Cu-Ta
5434 | 9 | 11 | 19 | 24 | 38 | 70.6853 | 0.3255653 | 0.162504 | 1257.774 | 0 | 0 | 0 |  | Fe-Cr-Ni-Cu-Ta
5435 | 10 | 9 | 25 | 18 | 38 | 71.47533 | 0.3257996 | 0.1667284 | 1323.365 | 0 | 0 | 0 |  | Fe-Cr-Ni-Cu-Ta
5436 | 11 | 7 | 33 | 12 | 37 | 72.38711 | 0.32559 | 0.1711511 | 1392.432 | 0 | 0 | 0 |  | Fe-Cr-Ni-Cu-Ta
5437 | 12 | 5 | 44 | 7 | 32 | 73.39466 | 0.3241172 | 0.1739263 | 1432.895 | 0 | 0 | 0 |  | Fe-Cr-Ni-Cu-Ta
5438 | 12 | 4 | 57 | 4 | 23 | 74.60133 | 0.3206916 | 0.1672857 | 1347.732 | 0 | 0 | 0 |  | Fe-Cr-Ni-Cu-Ta
5439 | 5 | 10 | 6 | 42 | 37 | 66.08833 | 0.3307887 | 0.1543912 | 1093.964 | 0 | 0 | 0 |  | Fe-Cr-Ni-Cu-Ta
5440 | 5 | 10 | 9 | 35 | 41 | 67.49618 | 0.330564 | 0.1563678 | 1147.596 | 0 | 0 | 0 |  | Fe-Cr-Ni-Cu-Ta
5441 | 6 | 9 | 13 | 28 | 44 | 68.66671 | 0.3306413 | 0.1588223 | 1202.211 | 0 | 0 | 0 |  | Fe-Cr-Ni-Cu-Ta
5442 | 7 | 8 | 18 | 22 | 45 | 69.70253 | 0.3302957 | 0.1621552 | 1260.799 | 0 | 0 | 0 |  | Fe-Cr-Ni-Cu-Ta
5443 | 8 | 6 | 25 | 16 | 45 | 70.50551 | 0.3304032 | 0.1671171 | 1334.908 | 0 | 0 | 0 |  | Fe-Cr-Ni-Cu-Ta
5444 | 9 | 5 | 32 | 11 | 43 | 71.51212 | 0.3293234 | 0.171737 | 1404.179 | 0 | 0 | 0 |  | Fe-Cr-Ni-Cu-Ta
5445 | 11 | 3 | 43 | 6 | 38 | 72.53604 | 0.3277333 | 0.1772799 | 1479.071 | 0 | 0 | 0 |  | Fe-Cr-Ni-Cu-Ta
5446 | 3 | 6 | 9 | 32 | 50 | 66.53273 | 0.3360664 | 0.154079 | 1133.292 | 0 | 0 | 0 |  | Fe-Cr-Ni-Cu-Ta
5447 | 4 | 6 | 13 | 25 | 52 | 67.99303 | 0.3349887 | 0.1556491 | 1178.338 | 0 | 0 | 0 |  | Fe-Cr-Ni-Cu-Ta
5448 | 5 | 5 | 18 | 19 | 53 | 68.99446 | 0.334604 | 0.158801 | 1233.626 | 0 | 0 | 0 |  | Fe-Cr-Ni-Cu-Ta
5449 | 6 | 4 | 23 | 13 | 53 | 70.00464 | 0.3340894 | 0.1627847 | 1298.595 | 0 | 0 | 0 |  | Fe-Cr-Ni-Cu-Ta
5450 | 8 | 4 | 30 | 8 | 50 | 71.4012 | 0.3317729 | 0.1690399 | 1389.504 | 0 | 0 | 0 |  | Fe-Cr-Ni-Cu-Ta
5451 | 3 | 47 | 33 | 12 | 5 | 89.7454 | 0.2721198 | 0.09049998 | 563.0284 | 0 | 0 | 0 |  | Fe-Cr-Ni-Cu-Ta
5452 | 5 | 40 | 39 | 11 | 5 | 87.51554 | 0.2786821 | 0.09294076 | 578.1926 | 0 | 0 | 0 |  | Fe-Cr-Ni-Cu-Ta
5453 | 7 | 34 | 44 | 10 | 4 | 85.94527 | 0.283067 | 0.0876676 | 520.107 | 1 | 0 | 0 |  | Fe-Cr-Ni-Cu-Ta
5454 | 11 | 27 | 49 | 9 | 4 | 83.71946 | 0.2894842 | 0.08816217 | 516.6075 | 1 | 0 | 0 |  | Fe-Cr-Ni-Cu-Ta
5455 | 14 | 22 | 53 | 7 | 3 | 82.81453 | 0.2925624 | 0.07976744 | 437.0552 | 1 | 1 | 1 | 437.0552 | Fe-Cr-Ni-Cu-Ta
5456 | 3 | 51 | 21 | 19 | 6 | 88.99158 | 0.2701907 | 0.09164288 | 567.8058 | 0 | 0 | 0 |  | Fe-Cr-Ni-Cu-Ta
5457 | 5 | 44 | 27 | 17 | 7 | 86.87829 | 0.2774455 | 0.1002064 | 646.0755 | 0 | 0 | 0 |  | Fe-Cr-Ni-Cu-Ta
5458 | 7 | 38 | 32 | 16 | 8 | 84.79929 | 0.2840052 | 0.1073316 | 710.7419 | 0 | 0 | 0 |  | Fe-Cr-Ni-Cu-Ta
5459 | 10 | 32 | 36 | 14 | 8 | 83.41162 | 0.2886797 | 0.1095876 | 727.9131 | 0 | 0 | 0 |  | Fe-Cr-Ni-Cu-Ta
5460 | 14 | 26 | 40 | 11 | 9 | 82.12632 | 0.2938788 | 0.1161013 | 793.1228 | 0 | 0 | 0 |  | Fe-Cr-Ni-Cu-Ta
5461 | 18 | 21 | 44 | 9 | 8 | 81.23337 | 0.2968616 | 0.1124271 | 749.7573 | 1 | 0 | 0 |  | Fe-Cr-Ni-Cu-Ta
5462 | 23 | 16 | 46 | 7 | 7 | 80.42418 | 0.2995081 | 0.1075982 | 696.0674 | 1 | 0 | 0 |  | Fe-Cr-Ni-Cu-Ta
5463 | 3 | 52 | 12 | 29 | 4 | 86.87866 | 0.2691141 | 0.07519516 | 401.4125 | 0 | 0 | 0 |  | Fe-Cr-Ni-Cu-Ta
5464 | 4 | 46 | 16 | 27 | 8 | 84.46329 | 0.2787436 | 0.1001144 | 628.0485 | 0 | 0 | 0 |  | Fe-Cr-Ni-Cu-Ta
5465 | 6 | 39 | 21 | 24 | 10 | 82.61862 | 0.2860645 | 0.1121725 | 744.8997 | 0 | 0 | 0 |  | Fe-Cr-Ni-Cu-Ta
5466 | 9 | 34 | 25 | 21 | 12 | 81.46135 | 0.2914648 | 0.1217295 | 844.7911 | 0 | 0 | 0 |  | Fe-Cr-Ni-Cu-Ta
5467 | 13 | 29 | 28 | 17 | 13 | 80.89698 | 0.2951339 | 0.1276594 | 910.7282 | 0 | 0 | 0 |  | Fe-Cr-Ni-Cu-Ta
5468 | 17 | 24 | 31 | 14 | 14 | 80.0243 | 0.2991158 | 0.1329137 | 967.5546 | 0 |  | 0 |  | Fe-Cr-Ni-Cu-Ta
5469 | 23 | 19 | 34 | 11 | 13 | 79.52505 | 0.3013945 | 0.131611 | 950.5118 | 0 | 0 | 0 |  | Fe-Cr-Ni-Cu-Ta
5470 | 29 | 15 | 36 | 8 | 12 | 79.37376 | 0.3027306 | 0.1292887 | 925.1348 | 0 | 0 | 0 |  | Fe-Cr-Ni-Cu-Ta
5471 | 36 | 12 | 37 | 6 | 9 | 79.61706 | 0.301922 | 0.116938 | 791.1252 | 1 | 0 | 0 |  | Fe-Cr-Ni-Cu-Ta
5472 | 3 | 43 | 10 | 38 | 6 | 80.63065 | 0.2822519 | 0.0879726 | 487.2149 | 0 | 0 | 0 |  | Fe-Cr-Ni-Cu-Ta
5473 | 4 | 38 | 13 | 34 | 10 | 79.43762 | 0.2893035 | 0.1092431 | 688.4166 | 0 | 0 | 0 |  | Fe-Cr-Ni-Cu-Ta
5474 | 7 | 33 | 16 | 29 | 14 | 78.64634 | 0.2954876 | 0.1251445 | 857.6588 | 0 | 0 | 0 |  | Fe-Cr-Ni-Cu-Ta
5475 | 10 | 29 | 19 | 25 | 17 | 78.08598 | 0.2999751 | 0.1348947 | 969.2837 | 0 | 0 | 0 |  | Fe-Cr-Ni-Cu-Ta
5476 | 15 | 25 | 21 | 20 | 19 | 78.04832 | 0.3028564 | 0.1415441 | 1052.935 | 0 | 0 | 0 |  | Fe-Cr-Ni-Cu-Ta
5477 | 20 | 21 | 24 | 16 | 19 | 77.98901 | 0.3047053 | 0.1440966 | 1085.787 | 0 | 0 | 0 |  | Fe-Cr-Ni-Cu-Ta
5478 | 26 | 17 | 26 | 12 | 18 | 78.11588 | 0.3057035 | 0.1443123 | 1091.382 | 0 | 0 | 0 |  | Fe-Cr-Ni-Cu-Ta
5479 | 34 | 13 | 28 | 9 | 17 | 78.02731 | 0.306761 | 0.1432144 | 1079.235 | 0 | 0 | 0 |  | Fe-Cr-Ni-Cu-Ta
5480 | 43 | 11 | 28 | 6 | 12 | 79.22646 | 0.3032761 | 0.1285538 | 917.3064 | 0 | 0 | 0 |  | Fe-Cr-Ni-Cu-Ta
5481 | 3 | 35 | 8 | 45 | 9 | 75.41423 | 0.2945024 | 0.1029678 | 596.6947 | 0 | 0 | 0 |  | Fe-Cr-Ni-Cu-Ta
5482 | 5 | 31 | 10 | 39 | 14 | 75.16589 | 0.3000631 | 0.1226986 | 798.4244 | 0 | 0 | 0 |  | Fe-Cr-Ni-Cu-Ta
5483 | 8 | 27 | 12 | 33 | 19 | 75.0034 | 0.305074 | 0.1367342 | 959.9672 | 0 | 0 | 0 |  | Fe-Cr-Ni-Cu-Ta
5484 | 12 | 24 | 14 | 28 | 22 | 75.1914 | 0.3077345 | 0.143743 | 1050.709 | 0 | 0 | 0 |  | Fe-Cr-Ni-Cu-Ta
5485 | 17 | 20 | 16 | 23 | 24 | 75.19032 | 0.3103442 | 0.1491969 | 1122.181 | 0 | 0 | 0 |  | Fe-Cr-Ni-Cu-Ta
5486 | 22 | 17 | 18 | 18 | 25 | 75.61304 | 0.3114812 | 0.152829 | 1176.074 | 0 | 0 | 0 |  | Fe-Cr-Ni-Cu-Ta
5487 | 30 | 13 | 20 | 13 | 24 | 76.05465 | 0.3119296 | 0.1542089 | 1199.748 | 0 | 0 | 0 |  | Fe-Cr-Ni-Cu-Ta
5488 | 38 | 11 | 20 | 9 | 22 | 77.00998 | 0.3103457 | 0.1524674 | 1188.271 | 0 | 0 | 0 |  | Fe-Cr-Ni-Cu-Ta
5489 | 50 | 8 | 20 | 6 | 16 | 78.04925 | 0.3069569 | 0.1406338 | 1049.919 | 0 | 0 | 0 |  | Fe-Cr-Ni-Cu-Ta
5490 | 3 | 25 | 7 | 50 | 14 | 70.07249 | 0.309058 | 0.1221545 | 746.1779 | 0 | 0 | 0 |  | Fe-Cr-Ni-Cu-Ta
5491 | 6 | 23 | 8 | 42 | 21 | 71.12508 | 0.3124071 | 0.1386844 | 942.7701 | 0 | 0 | 0 |  | Fe-Cr-Ni-Cu-Ta
5492 | 9 | 20 | 9 | 36 | 26 | 71.41195 | 0.3156814 | 0.1472039 | 1053.983 | 0 | 0 | 0 |  | Fe-Cr-Ni-Cu-Ta
5493 | 13 | 18 | 11 | 29 | 28 | 72.49349 | 0.3160874 | 0.1517931 | 1127.564 | 0 | 0 | 0 |  | Fe-Cr-Ni-Cu-Ta
5494 | 18 | 16 | 12 | 24 | 30 | 73.18291 | 0.3166972 | 0.1548571 | 1179.976 | 0 | 0 | 0 |  | Fe-Cr-Ni-Cu-Ta
5495 | 25 | 13 | 14 | 18 | 31 | 73.95556 | 0.3171066 | 0.1580314 | 1234.068 | 0 | 0 | 0 |  | Fe-Cr-Ni-Cu-Ta
5496 | 32 | 10 | 15 | 13 | 30 | 74.62441 | 0.31689 | 0.1600276 | 1267.875 | 0 | 0 | 0 |  | Fe-Cr-Ni-Cu-Ta
5497 | 42 | 8 | 15 | 8 | 26 | 76.06716 | 0.3139149 | 0.1582156 | 1257.307 | 0 | 0 | 0 |  | Fe-Cr-Ni-Cu-Ta
5498 | 55 | 6 | 15 | 5 | 19 | 77.53928 | 0.3091826 | 0.1477144 | 1133.817 | 0 | 0 | 0 |  | Fe-Cr-Ni-Cu-Ta
5499 | 3 | 17 | 7 | 52 | 21 | 66.51141 | 0.3210076 | 0.139026 | 893.6792 | 0 | 0 | 0 |  | Fe-Cr-Ni-Cu-Ta
5500 | 6 | 16 | 7 | 43 | 28 | 68.17085 | 0.3222847 | 0.1486879 | 1034.453 | 0 | 0 | 0 |  | Fe-Cr-Ni-Cu-Ta
5501 | 9 | 15 | 7 | 36 | 33 | 69.38043 | 0.323061 | 0.1528784 | 1111.603 | 0 | 0 | 0 |  | Fe-Cr-Ni-Cu-Ta
5502 | 14 | 13 | 8 | 30 | 36 | 70.26898 | 0.3236185 | 0.1554311 | 1163.124 | 0 | 0 | 0 |  | Fe-Cr-Ni-Cu-Ta
5503 | 19 | 11 | 9 | 24 | 38 | 71.14911 | 0.3238402 | 0.1578895 | 1211.722 | 0 | 0 | 0 |  | Fe-Cr-Ni-Cu-Ta
5504 | 25 | 9 | 10 | 18 | 38 | 72.17098 | 0.3232138 | 0.160656 | 1261.65 | 0 | 0 | 0 |  | Fe-Cr-Ni-Cu-Ta
5505 | 33 | 7 | 11 | 12 | 37 | 73.40329 | 0.3218073 | 0.1630442 | 1308.106 | 0 | 0 | 0 |  | Fe-Cr-Ni-Cu-Ta
5506 | 44 | 5 | 12 | 7 | 32 | 74.898 | 0.318485 | 0.1635618 | 1324.427 | 0 | 0 | 0 |  | Fe-Cr-Ni-Cu-Ta
5507 | 57 | 4 | 12 | 4 | 23 | 76.80017 | 0.312344 | 0.155314 | 1226.207 | 0 | 0 | 0 |  | Fe-Cr-Ni-Cu-Ta
5508 | 6 | 10 | 5 | 42 | 37 | 66.13718 | 0.3306087 | 0.1538912 | 1089.508 | 0 | 0 | 0 |  | Fe-Cr-Ni-Cu-Ta
5509 | 9 | 10 | 5 | 35 | 41 | 67.68516 | 0.3298692 | 0.1546271 | 1131.33 | 0 | 0 | 0 |  | Fe-Cr-Ni-Cu-Ta
5510 | 13 | 9 | 6 | 28 | 44 | 68.98889 | 0.3294595 | 0.1558021 | 1172.897 | 0 | 0 | 0 |  | Fe-Cr-Ni-Cu-Ta
5511 | 18 | 8 | 7 | 22 | 45 | 70.20142 | 0.3284653 | 0.1574815 | 1214.069 | 0 | 0 | 0 |  | Fe-Cr-Ni-Cu-Ta
5512 | 25 | 6 | 8 | 16 | 45 | 71.27026 | 0.3275979 | 0.1601575 | 1263.488 | 0 | 0 | 0 |  | Fe-Cr-Ni-Cu-Ta
5513 | 32 | 5 | 9 | 11 | 43 | 72.54756 | 0.3255107 | 0.1628967 | 1311.496 | 0 | 0 | 0 |  | Fe-Cr-Ni-Cu-Ta
5514 | 43 | 3 | 11 | 6 | 38 | 73.98861 | 0.3223499 | 0.1658639 | 1357.495 | 0 | 0 | 0 |  | Fe-Cr-Ni-Cu-Ta
5515 | 9 | 6 | 3 | 32 | 50 | 66.80499 | 0.3350818 | 0.1514823 | 1108.757 | 0 | 0 | 0 |  | Fe-Cr-Ni-Cu-Ta
5516 | 13 | 6 | 4 | 25 | 52 | 68.39236 | 0.3335432 | 0.1517314 | 1139.974 | 0 | 0 | 0 |  | Fe-Cr-Ni-Cu-Ta
5517 | 18 | 5 | 5 | 19 | 53 | 69.56317 | 0.3325448 | 0.153178 | 1177.005 | 0 | 0 | 0 |  | Fe-Cr-Ni-Cu-Ta
5518 | 23 | 4 | 6 | 13 | 53 | 70.74687 | 0.3313989 | 0.1559716 | 1228.414 | 0 | 0 | 0 |  | Fe-Cr-Ni-Cu-Ta
5519 | 30 | 4 | 8 | 8 | 50 | 72.35697 | 0.3282827 | 0.1600995 | 1294.394 | 0 | 0 | 0 |  | Fe-Cr-Ni-Cu-Ta
5520 | 33 | 47 | 5 | 12 | 3 | 91.67211 | 0.2638992 | 0.0695528 | 372.7898 | 0 | 0 | 0 |  | Fe-Cr-Ni-Cu-Ta
5521 | 39 | 40 | 5 | 11 | 5 | 89.21593 | 0.2715348 | 0.08560453 | 512.6423 | 0 | 0 | 0 |  | Fe-Cr-Ni-Cu-Ta
5522 | 44 | 34 | 4 | 10 | 7 | 87.26165 | 0.2777167 | 0.09834644 | 631.7429 | 0 | 0 | 0 |  | Fe-Cr-Ni-Cu-Ta
5523 | 49 | 27 | 4 | 9 | 11 | 84.47355 | 0.2868133 | 0.1176342 | 825.5719 | 0 | 0 | 0 |  | Fe-Cr-Ni-Cu-Ta
5524 | 53 | 22 | 3 | 7 | 14 | 83.0578 | 0.2922469 | 0.1289805 | 948.9065 | 0 | 0 | 0 |  | Fe-Cr-Ni-Cu-Ta
5525 | 21 | 51 | 6 | 19 | 3 | 90.53274 | 0.2634882 | 0.06783172 | 352.6159 | 0 | 0 | 0 |  | Fe-Cr-Ni-Cu-Ta
5526 | 27 | 44 | 7 | 17 | 5 | 88.37279 | 0.2710561 | 0.08423811 | 493.9697 | 0 | 0 | 0 |  | Fe-Cr-Ni-Cu-Ta
5527 | 32 | 38 | 8 | 16 | 7 | 86.22305 | 0.2780418 | 0.09724179 | 613.0637 | 0 | 0 | 0 |  | Fe-Cr-Ni-Cu-Ta
5528 | 36 | 32 | 8 | 14 | 10 | 84.39168 | 0.2848248 | 0.1124336 | 764.7534 | 0 | 0 | 0 |  | Fe-Cr-Ni-Cu-Ta
5529 | 40 | 26 | 9 | 11 | 14 | 82.66914 | 0.2920489 | 0.1281878 | 935.0872 | 0 | 0 | 0 |  | Fe-Cr-Ni-Cu-Ta
5530 | 44 | 21 | 8 | 9 | 18 | 81.11583 | 0.2980574 | 0.1397176 | 1064.956 | 0 | 0 | 0 |  | Fe-Cr-Ni-Cu-Ta
5531 | 46 | 16 | 7 | 7 | 23 | 79.45641 | 0.3045015 | 0.1502322 | 1188.087 | 0 | 0 | 0 |  | Fe-Cr-Ni-Cu-Ta
5532 | 12 | 52 | 4 | 29 | 3 | 87.54229 | 0.2661704 | 0.06542395 | 321.1454 | 0 | 0 | 0 |  | Fe-Cr-Ni-Cu-Ta
5533 | 16 | 46 | 8 | 27 | 4 | 85.78433 | 0.2727099 | 0.07614325 | 406.1982 | 0 | 0 | 0 |  | Fe-Cr-Ni-Cu-Ta
5534 | 21 | 39 | 10 | 24 | 6 | 84.04136 | 0.2796984 | 0.09137443 | 539.6909 | 0 | 0 | 0 |  | Fe-Cr-Ni-Cu-Ta
5535 | 25 | 34 | 12 | 21 | 9 | 82.71646 | 0.2860163 | 0.1083052 | 704.6867 | 0 | 0 | 0 |  | Fe-Cr-Ni-Cu-Ta
5536 | 28 | 29 | 13 | 17 | 13 | 81.64846 | 0.2921124 | 0.1250009 | 884.3534 | 0 | 0 | 0 |  | Fe-Cr-Ni-Cu-Ta
5537 | 31 | 24 | 14 | 14 | 17 | 80.31949 | 0.2982199 | 0.1377475 | 1028.035 | 0 | 0 | 0 |  | Fe-Cr-Ni-Cu-Ta
5538 | 34 | 19 | 13 | 11 | 23 | 78.82266 | 0.3050031 | 0.1503175 | 1178.726 | 0 | 0 | 0 |  | Fe-Cr-Ni-Cu-Ta
5539 | 36 | 15 | 12 | 8 | 29 | 77.70657 | 0.310507 | 0.1582812 | 1281.786 | 0 | 0 | 0 |  | Fe-Cr-Ni-Cu-Ta
5540 | 37 | 12 | 9 | 6 | 36 | 76.59539 | 0.3155284 | 0.1619645 | 1334.731 | 0 | 0 | 0 |  | Fe-Cr-Ni-Cu-Ta
5541 | 10 | 43 | 6 | 38 | 3 | 81.46827 | 0.2780915 | 0.06651456 | 309.5101 | 0 | 0 | 0 |  | Fe-Cr-Ni-Cu-Ta
5542 | 13 | 38 | 10 | 34 | 4 | 80.78969 | 0.2825116 | 0.07708814 | 393.5373 | 0 | 0 | 0 |  | Fe-Cr-Ni-Cu-Ta
5543 | 16 | 33 | 14 | 29 | 7 | 80.06577 | 0.2885165 | 0.09840376 | 584.9458 | 0 | 0 | 0 |  | Fe-Cr-Ni-Cu-Ta
5544 | 19 | 29 | 17 | 25 | 10 | 79.43324 | 0.2935358 | 0.1143751 | 745.1911 | 0 | 0 | 0 |  | Fe-Cr-Ni-Cu-Ta
5545 | 21 | 25 | 19 | 20 | 15 | 78.83295 | 0.2992623 | 0.1331596 | 954.008 | 0 | 0 | 0 |  | Fe-Cr-Ni-Cu-Ta
5546 | 24 | 21 | 19 | 16 | 20 | 78.06958 | 0.3044959 | 0.1459828 | 1107.923 | 0 | 0 | 0 |  | Fe-Cr-Ni-Cu-Ta
5547 | 26 | 17 | 18 | 12 | 26 | 77.21325 | 0.3099369 | 0.1560789 | 1238.083 | 0 | 0 | 0 |  | Fe-Cr-Ni-Cu-Ta
5548 | 28 | 13 | 17 | 9 | 34 | 75.97099 | 0.3160172 | 0.163101 | 1333.109 | 0 | 0 | 0 |  | Fe-Cr-Ni-Cu-Ta
5549 | 28 | 11 | 12 | 6 | 43 | 75.26391 | 0.3205964 | 0.1625969 | 1344.854 | 0 | 0 | 0 |  | Fe-Cr-Ni-Cu-Ta
5550 | 8 | 35 | 9 | 45 | 3 | 76.38988 | 0.2887793 | 0.06774583 | 300.8358 | 0 | 0 | 0 |  | Fe-Cr-Ni-Cu-Ta
5551 | 10 | 31 | 14 | 39 | 5 | 76.45598 | 0.292625 | 0.0856216 | 446.1331 | 0 | 0 | 0 |  | Fe-Cr-Ni-Cu-Ta
5552 | 12 | 27 | 19 | 33 | 8 | 76.40799 | 0.2972246 | 0.1053525 | 629.239 | 0 | 0 | 0 |  | Fe-Cr-Ni-Cu-Ta
5553 | 14 | 24 | 22 | 28 | 12 | 76.34132 | 0.3015036 | 0.1239026 | 822.8223 | 0 |  | 0 |  | Fe-Cr-Ni-Cu-Ta
5554 | 16 | 20 | 24 | 23 | 17 | 75.84285 | 0.306799 | 0.1404504 | 1010.874 | 0 |  | 0 |  | Fe-Cr-Ni-Cu-Ta
5555 | 18 | 17 | 25 | 18 | 22 | 75.71421 | 0.3107343 | 0.1520951 | 1158.637 | 0 | 0 | 0 |  | Fe-Cr-Ni-Cu-Ta
5556 | 20 | 13 | 24 | 13 | 30 | 75.00171 | 0.3165349 | 0.1627845 | 1303.466 | 0 | 0 | 0 |  | Fe-Cr-Ni-Cu-Ta
5557 | 20 | 11 | 22 | 9 | 38 | 74.63914 | 0.3206288 | 0.1665102 | 1369.597 | 0 | 0 | 0 |  | Fe-Cr-Ni-Cu-Ta
5558 | 20 | 8 | 16 | 6 | 50 | 73.49828 | 0.3265553 | 0.1617178 | 1329.416 | 0 | 0 | 0 |  | Fe-Cr-Ni-Cu-Ta
5559 | 7 | 25 | 14 | 50 | 3 | 71.17675 | 0.3010132 | 0.06957409 | 294.7812 | 0 | 0 | 0 |  | Fe-Cr-Ni-Cu-Ta
5560 | 8 | 23 | 21 | 42 | 6 | 72.47385 | 0.3031799 | 0.09439877 | 501.2043 | 0 | 0 | 0 |  | Fe-Cr-Ni-Cu-Ta
5561 | 9 | 20 | 26 | 36 | 9 | 72.80241 | 0.3065371 | 0.1124415 | 673.5214 | 0 | 0 | 0 |  | Fe-Cr-Ni-Cu-Ta
5562 | 11 | 18 | 28 | 29 | 13 | 73.6876 | 0.3087589 | 0.1296504 | 863.2115 | 0 |  | 0 |  | Fe-Cr-Ni-Cu-Ta
5563 | 12 | 16 | 30 | 24 | 18 | 73.91928 | 0.3120829 | 0.1450384 | 1045.557 | 0 | 0 | 0 |  | Fe-Cr-Ni-Cu-Ta
5564 | 14 | 13 | 31 | 18 | 25 | 73.94082 | 0.3164563 | 0.1591553 | 1229.904 | 0 | 0 | 0 |  | Fe-Cr-Ni-Cu-Ta
5565 | 15 | 10 | 30 | 13 | 32 | 73.64954 | 0.3207634 | 0.1669426 | 1343.175 | 0 | 0 | 0 |  | Fe-Cr-Ni-Cu-Ta
5566 | 15 | 8 | 26 | 8 | 42 | 73.40674 | 0.3251509 | 0.1690825 | 1397.538 | 0 | 0 | 0 |  | Fe-Cr-Ni-Cu-Ta
5567 | 15 | 6 | 19 | 5 | 55 | 72.59331 | 0.3301173 | 0.1599486 | 1308.556 | 0 | 0 | 0 |  | Fe-Cr-Ni-Cu-Ta
5568 | 7 | 17 | 21 | 52 | 3 | 67.70677 | 0.3104548 | 0.0713387 | 294.032 | 0 | 0 | 0 |  | Fe-Cr-Ni-Cu-Ta
5569 | 7 | 16 | 28 | 43 | 6 | 69.59327 | 0.3110274 | 0.09632328 | 501.6925 | 0 | 0 | 0 |  | Fe-Cr-Ni-Cu-Ta
5570 | 7 | 15 | 33 | 36 | 9 | 70.90108 | 0.3120486 | 0.1144667 | 679.9757 | 0 | 0 | 0 |  | Fe-Cr-Ni-Cu-Ta
5571 | 8 | 13 | 36 | 30 | 14 | 71.49462 | 0.3150566 | 0.1354985 | 906.7736 | 0 | 0 | 0 |  | Fe-Cr-Ni-Cu-Ta
5572 | 9 | 11 | 38 | 24 | 19 | 72.02258 | 0.3177638 | 0.1503713 | 1088.431 | 0 | 0 | 0 |  | Fe-Cr-Ni-Cu-Ta
5573 | 10 | 9 | 38 | 18 | 25 | 72.42279 | 0.3207101 | 0.1621782 | 1248.573 | 0 | 0 | 0 |  | Fe-Cr-Ni-Cu-Ta
5574 | 11 | 7 | 37 | 12 | 33 | 72.68524 | 0.3241142 | 0.170942 | 1383.536 | 0 | 0 | 0 |  | Fe-Cr-Ni-Cu-Ta
5575 | 12 | 5 | 32 | 7 | 44 | 72.48976 | 0.3283263 | 0.1722093 | 1429.875 | 0 | 0 | 0 |  | Fe-Cr-Ni-Cu-Ta
5576 | 12 | 4 | 23 | 4 | 57 | 71.99971 | 0.332358 | 0.1609821 | 1318.566 | 0 | 0 | 0 |  | Fe-Cr-Ni-Cu-Ta
5577 | 5 | 10 | 37 | 42 | 6 | 67.56364 | 0.3175192 | 0.098387 | 507.9913 | 1 | 0 | 0 |  | Fe-Cr-Ni-Cu-Ta
5578 | 5 | 10 | 41 | 35 | 9 | 69.26696 | 0.3172947 | 0.1165955 | 689.1513 | 1 | 0 | 0 |  | Fe-Cr-Ni-Cu-Ta
5579 | 6 | 9 | 44 | 28 | 13 | 70.55616 | 0.3183484 | 0.1346522 | 889.8338 | 1 | 0 | 0 |  | Fe-Cr-Ni-Cu-Ta
5580 | 7 | 8 | 45 | 22 | 18 | 71.4622 | 0.3200151 | 0.1506008 | 1085.299 | 0 | 0 | 0 |  | Fe-Cr-Ni-Cu-Ta
5581 | 8 | 6 | 45 | 16 | 25 | 71.84492 | 0.3232438 | 0.1652596 | 1280.22 | 0 | 0 | 0 |  | Fe-Cr-Ni-Cu-Ta
5582 | 9 | 5 | 43 | 11 | 32 | 72.28102 | 0.3255166 | 0.173082 | 1402.977 | 0 | 0 | 0 |  | Fe-Cr-Ni-Cu-Ta
5583 | 11 | 3 | 38 | 6 | 43 | 72.18303 | 0.3293719 | 0.1756493 | 1466.5 | 0 | 0 | 0 |  | Fe-Cr-Ni-Cu-Ta
5584 | 3 | 6 | 50 | 32 | 9 | 68.52758 | 0.3209869 | 0.1188499 | 706.9995 | 1 | 0 | 0 |  | Fe-Cr-Ni-Cu-Ta
5585 | 4 | 6 | 52 | 25 | 13 | 70.19231 | 0.3209177 | 0.1370878 | 914.4912 | 1 | 0 | 0 |  | Fe-Cr-Ni-Cu-Ta
5586 | 5 | 5 | 53 | 19 | 18 | 71.11519 | 0.3224582 | 0.1535213 | 1117.304 | 1 | 0 | 0 |  | Fe-Cr-Ni-Cu-Ta
5587 | 6 | 4 | 53 | 13 | 23 | 71.96141 | 0.323941 | 0.1651818 | 1279.652 | 1 | 0 | 0 |  | Fe-Cr-Ni-Cu-Ta
5588 | 8 | 4 | 50 | 8 | 30 | 72.80148 | 0.3251147 | 0.1744964 | 1425.537 | 0 | 0 | 0 |  | Fe-Cr-Ni-Cu-Ta
5589 | 3 | 47 | 5 | 12 | 33 | 84.80213 | 0.2925315 | 0.1424146 | 1162.159 | 0 | 0 | 0 |  | Fe-Cr-Ni-Cu-Ta
5590 | 5 | 40 | 5 | 11 | 39 | 82.15932 | 0.3010194 | 0.1455146 | 1192.601 | 0 | 0 | 0 |  | Fe-Cr-Ni-Cu-Ta
5591 | 7 | 34 | 4 | 10 | 44 | 80.12706 | 0.3075652 | 0.145529 | 1188.174 | 0 | 0 | 0 |  | Fe-Cr-Ni-Cu-Ta
5592 | 11 | 27 | 4 | 9 | 49 | 77.94273 | 0.3142159 | 0.1466773 | 1191.262 | 0 | 0 | 0 |  | Fe-Cr-Ni-Cu-Ta
5593 | 14 | 22 | 3 | 7 | 53 | 76.72994 | 0.3185941 | 0.1446932 | 1166.924 | 0 | 0 | 0 |  | Fe-Cr-Ni-Cu-Ta
5594 | 3 | 51 | 6 | 19 | 21 | 86.20244 | 0.2824179 | 0.1317894 | 1009.587 | 0 | 0 | 0 |  | Fe-Cr-Ni-Cu-Ta
5595 | 5 | 44 | 7 | 17 | 27 | 83.5656 | 0.291978 | 0.1415412 | 1120.826 | 0 | 0 | 0 |  | Fe-Cr-Ni-Cu-Ta
5596 | 7 | 38 | 8 | 16 | 32 | 81.27291 | 0.2996213 | 0.146885 | 1177.069 | 0 | 0 | 0 |  | Fe-Cr-Ni-Cu-Ta
5597 | 10 | 32 | 8 | 14 | 36 | 79.59127 | 0.3056367 | 0.1508437 | 1222.483 | 0 | 0 | 0 |  | Fe-Cr-Ni-Cu-Ta
5598 | 14 | 26 | 9 | 11 | 40 | 78.22462 | 0.3110569 | 0.1542153 | 1262.509 | 0 | 0 | 0 |  | Fe-Cr-Ni-Cu-Ta
5599 | 18 | 21 | 8 | 9 | 44 | 76.9845 | 0.3155833 | 0.1551814 | 1272.806 | 0 | 0 | 0 |  | Fe-Cr-Ni-Cu-Ta
5600 | 23 | 16 | 7 | 7 | 46 | 76.01603 | 0.3189839 | 0.1561001 | 1281.651 | 0 | 0 | 0 |  | Fe-Cr-Ni-Cu-Ta
5601 | 3 | 52 | 4 | 29 | 12 | 85.40437 | 0.2762741 | 0.1101108 | 737.9402 | 0 | 0 | 0 |  | Fe-Cr-Ni-Cu-Ta
5602 | 4 | 46 | 8 | 27 | 16 | 83.17269 | 0.2850007 | 0.1221539 | 860.8096 | 0 | 0 | 0 |  | Fe-Cr-Ni-Cu-Ta
5603 | 6 | 39 | 10 | 24 | 21 | 81.02016 | 0.2937824 | 0.1373125 | 1028.389 | 0 | 0 | 0 |  | Fe-Cr-Ni-Cu-Ta
5604 | 9 | 34 | 12 | 21 | 25 | 79.7321 | 0.2997057 | 0.1443849 | 1110.449 | 0 | 0 | 0 |  | Fe-Cr-Ni-Cu-Ta
5605 | 13 | 29 | 13 | 17 | 28 | 78.97856 | 0.3040783 | 0.151085 | 1195.403 | 0 | 0 | 0 |  | Fe-Cr-Ni-Cu-Ta
5606 | 17 | 24 | 14 | 14 | 31 | 77.98145 | 0.3085368 | 0.1557826 | 1252.77 | 0 | 0 | 0 |  | Fe-Cr-Ni-Cu-Ta
5607 | 23 | 19 | 13 | 11 | 34 | 77.11241 | 0.3124241 | 0.1590209 | 1294.032 | 0 | 0 | 0 |  | Fe-Cr-Ni-Cu-Ta
5608 | 29 | 15 | 12 | 8 | 36 | 76.67531 | 0.3149002 | 0.1612679 | 1325.103 | 0 | 0 | 0 |  | Fe-Cr-Ni-Cu-Ta
5609 | 36 | 12 | 9 | 6 | 37 | 76.45518 | 0.3161182 | 0.1620627 | 1336.913 | 0 | 0 | 0 |  | Fe-Cr-Ni-Cu-Ta
5610 | 3 | 43 | 6 | 38 | 10 | 80.05191 | 0.2855031 | 0.1055311 | 652.2112 | 0 | 0 | 0 |  | Fe-Cr-Ni-Cu-Ta
5611 | 4 | 38 | 10 | 34 | 13 | 79.03486 | 0.2915187 | 0.1218308 | 818.3632 | 0 | 0 | 0 |  | Fe-Cr-Ni-Cu-Ta
5612 | 7 | 33 | 14 | 29 | 16 | 78.39514 | 0.2968206 | 0.1329293 | 942.4627 | 0 | 0 | 0 |  | Fe-Cr-Ni-Cu-Ta
5613 | 10 | 29 | 17 | 25 | 19 | 77.85001 | 0.3011898 | 0.1399438 | 1025.217 | 0 | 0 | 0 |  | Fe-Cr-Ni-Cu-Ta
5614 | 15 | 25 | 19 | 20 | 21 | 77.81684 | 0.304001 | 0.146141 | 1105.22 | 0 | 0 | 0 |  | Fe-Cr-Ni-Cu-Ta
5615 | 20 | 21 | 19 | 16 | 24 | 77.42477 | 0.3074203 | 0.1522688 | 1184.886 | 0 | 0 | 0 |  | Fe-Cr-Ni-Cu-Ta
5616 | 26 | 17 | 18 | 12 | 26 | 77.21325 | 0.3099369 | 0.1571185 | 1251.769 | 0 | 0 | 0 |  | Fe-Cr-Ni-Cu-Ta
5617 | 34 | 13 | 17 | 9 | 28 | 76.83087 | 0.3122967 | 0.1584524 | 1269.596 | 0 | 0 | 0 |  | Fe-Cr-Ni-Cu-Ta
5618 | 43 | 11 | 12 | 6 | 28 | 77.36352 | 0.3117262 | 0.15918 | 1288.737 | 0 | 0 | 0 |  | Fe-Cr-Ni-Cu-Ta
5619 | 3 | 35 | 9 | 45 | 8 | 75.52556 | 0.2937714 | 0.09932051 | 561.7258 | 0 | 0 | 0 |  | Fe-Cr-Ni-Cu-Ta
5620 | 5 | 31 | 14 | 39 | 10 | 75.59857 | 0.2973739 | 0.1150296 | 716.5892 | 0 | 0 | 0 |  | Fe-Cr-Ni-Cu-Ta
5621 | 8 | 27 | 19 | 33 | 12 | 75.7367 | 0.3007765 | 0.1251473 | 827.2886 | 0 | 0 | 0 |  | Fe-Cr-Ni-Cu-Ta
5622 | 12 | 24 | 22 | 28 | 14 | 76.01573 | 0.3031543 | 0.1304121 | 892.2298 | 0 | 0 | 0 |  | Fe-Cr-Ni-Cu-Ta
5623 | 17 | 20 | 24 | 23 | 16 | 75.99971 | 0.306033 | 0.137923 | 982.2913 | 0 |  | 0 |  | Fe-Cr-Ni-Cu-Ta
5624 | 22 | 17 | 25 | 18 | 18 | 76.32785 | 0.3078561 | 0.1442468 | 1065.485 | 0 |  | 0 |  | Fe-Cr-Ni-Cu-Ta
5625 | 30 | 13 | 24 | 13 | 20 | 76.46716 | 0.3099197 | 0.149543 | 1138.042 | 0 | 0 | 0 |  | Fe-Cr-Ni-Cu-Ta
5626 | 38 | 11 | 22 | 9 | 20 | 77.22736 | 0.3093252 | 0.1499428 | 1154.721 | 0 | 0 | 0 |  | Fe-Cr-Ni-Cu-Ta
5627 | 50 | 8 | 16 | 6 | 20 | 77.59046 | 0.3090816 | 0.1495995 | 1157.268 | 0 | 0 | 0 |  | Fe-Cr-Ni-Cu-Ta
5628 | 3 | 25 | 14 | 50 | 7 | 70.60798 | 0.3046921 | 0.1023186 | 555.9445 | 0 | 0 | 0 |  | Fe-Cr-Ni-Cu-Ta
5629 | 6 | 23 | 21 | 42 | 8 | 72.18018 | 0.3049244 | 0.105472 | 599.3441 | 0 | 0 | 0 |  | Fe-Cr-Ni-Cu-Ta
5630 | 9 | 20 | 26 | 36 | 9 | 72.80241 | 0.3065371 | 0.1124415 | 673.5214 | 0 | 0 | 0 |  | Fe-Cr-Ni-Cu-Ta
5631 | 13 | 18 | 28 | 29 | 11 | 73.98952 | 0.3071668 | 0.1261282 | 826.3533 | 0 |  | 0 |  | Fe-Cr-Ni-Cu-Ta
5632 | 18 | 16 | 30 | 24 | 12 | 74.81455 | 0.3075841 | 0.1272437 | 850.4685 | 0 | 0 | 0 |  | Fe-Cr-Ni-Cu-Ta
5633 | 25 | 13 | 31 | 18 | 14 | 75.53801 | 0.3088511 | 0.1318585 | 914.1426 | 0 | 0 | 0 |  | Fe-Cr-Ni-Cu-Ta
5634 | 32 | 10 | 30 | 13 | 15 | 76.08238 | 0.3096354 | 0.138897 | 1003.808 | 0 | 0 | 0 |  | Fe-Cr-Ni-Cu-Ta
5635 | 42 | 8 | 26 | 8 | 15 | 77.24338 | 0.3083502 | 0.1418108 | 1053.038 | 0 | 0 | 0 |  | Fe-Cr-Ni-Cu-Ta
5636 | 55 | 6 | 19 | 5 | 15 | 77.99892 | 0.3070507 | 0.1382652 | 1020.875 | 0 | 0 | 0 |  | Fe-Cr-Ni-Cu-Ta
5637 | 3 | 17 | 21 | 52 | 7 | 67.23185 | 0.3137841 | 0.09992259 | 514.0883 | 0 | 0 | 0 |  | Fe-Cr-Ni-Cu-Ta
5638 | 6 | 16 | 28 | 43 | 7 | 69.46376 | 0.3118422 | 0.1023389 | 553.4327 | 0 | 0 | 0 |  | Fe-Cr-Ni-Cu-Ta
5639 | 9 | 15 | 33 | 36 | 7 | 71.17492 | 0.3104553 | 0.1039225 | 582.466 | 0 | 0 | 0 |  | Fe-Cr-Ni-Cu-Ta
5640 | 14 | 13 | 36 | 30 | 8 | 72.31954 | 0.3105557 | 0.1048702 | 603.5526 | 1 | 0 | 0 |  | Fe-Cr-Ni-Cu-Ta
5641 | 19 | 11 | 38 | 24 | 9 | 73.41297 | 0.3106107 | 0.1112011 | 675.8674 | 1 | 0 | 0 |  | Fe-Cr-Ni-Cu-Ta
5642 | 25 | 9 | 38 | 18 | 10 | 74.53923 | 0.3104165 | 0.1215023 | 792.8516 | 1 | 0 | 0 |  | Fe-Cr-Ni-Cu-Ta
5643 | 33 | 7 | 37 | 12 | 11 | 75.78613 | 0.3098601 | 0.1262127 | 858.6188 | 0 |  | 0 |  | Fe-Cr-Ni-Cu-Ta
5644 | 44 | 5 | 32 | 7 | 12 | 76.90421 | 0.3089474 | 0.1299189 | 913.6718 | 0 | 0 | 0 |  | Fe-Cr-Ni-Cu-Ta
5645 | 57 | 4 | 23 | 4 | 12 | 78.03469 | 0.3066237 | 0.1289222 | 913.448 | 0 | 0 | 0 |  | Fe-Cr-Ni-Cu-Ta
5646 | 6 | 10 | 37 | 42 | 5 | 67.68185 | 0.3167474 | 0.09145015 | 450.8145 | 1 | 0 | 0 |  | Fe-Cr-Ni-Cu-Ta
5647 | 9 | 10 | 41 | 35 | 5 | 69.78004 | 0.314237 | 0.09242667 | 473.9499 | 1 | 0 | 0 |  | Fe-Cr-Ni-Cu-Ta
5648 | 13 | 9 | 44 | 28 | 6 | 71.4992 | 0.313166 | 0.1001599 | 555.6284 | 1 | 0 | 0 |  | Fe-Cr-Ni-Cu-Ta
5649 | 18 | 8 | 45 | 22 | 7 | 72.98827 | 0.3121683 | 0.1068657 | 631.5599 | 1 | 0 | 0 |  | Fe-Cr-Ni-Cu-Ta
5650 | 25 | 6 | 45 | 16 | 8 | 74.21385 | 0.3117722 | 0.1128817 | 703.6377 | 1 | 0 | 0 |  | Fe-Cr-Ni-Cu-Ta
5651 | 32 | 5 | 43 | 11 | 9 | 75.51052 | 0.3106561 | 0.118097 | 770.7156 | 1 | 0 | 0 |  | Fe-Cr-Ni-Cu-Ta
5652 | 43 | 3 | 38 | 6 | 11 | 76.52979 | 0.3103054 | 0.1224986 | 830.9389 | 1 | 0 | 0 |  | Fe-Cr-Ni-Cu-Ta
5653 | 9 | 6 | 50 | 32 | 3 | 69.27811 | 0.3165347 | 0.07626924 | 343.4794 | 1 | 0 | 0 |  | Fe-Cr-Ni-Cu-Ta
5654 | 13 | 6 | 52 | 25 | 4 | 71.3993 | 0.3143701 | 0.08601268 | 433.9013 | 1 | 0 | 0 |  | Fe-Cr-Ni-Cu-Ta
5655 | 18 | 5 | 53 | 19 | 5 | 72.91343 | 0.3133389 | 0.09436812 | 517.4101 | 1 | 0 | 0 |  | Fe-Cr-Ni-Cu-Ta
5656 | 23 | 4 | 53 | 13 | 6 | 74.39991 | 0.3123215 | 0.1083712 | 661.3452 | 1 | 0 | 0 |  | Fe-Cr-Ni-Cu-Ta
5657 | 30 | 4 | 50 | 8 | 8 | 75.98471 | 0.3107847 | 0.1140225 | 734.0098 | 1 | 0 | 0 |  | Fe-Cr-Ni-Cu-Ta
5658 | 5 | 47 | 33 | 12 | 3 | 90.27732 | 0.2698686 | 0.07602139 | 426.7768 | 0 | 0 | 0 |  | Fe-Cr-Ni-Cu-Ta
5659 | 5 | 40 | 39 | 11 | 5 | 87.51554 | 0.2786821 | 0.09294076 | 578.1926 | 0 | 0 | 0 |  | Fe-Cr-Ni-Cu-Ta
5660 | 4 | 34 | 44 | 10 | 7 | 85.23981 | 0.286086 | 0.1071336 | 713.5666 | 0 | 0 | 0 |  | Fe-Cr-Ni-Cu-Ta
5661 | 4 | 27 | 49 | 9 | 11 | 82.23405 | 0.2958812 | 0.1275382 | 922.6697 | 1 | 0 | 0 |  | Fe-Cr-Ni-Cu-Ta
5662 | 3 | 22 | 53 | 7 | 14 | 80.56885 | 0.3021852 | 0.1405921 | 1066.194 | 1 | 0 | 0 |  | Fe-Cr-Ni-Cu-Ta
5663 | 6 | 51 | 21 | 19 | 3 | 89.77645 | 0.2667244 | 0.07161184 | 383.1565 | 0 | 0 | 0 |  | Fe-Cr-Ni-Cu-Ta
5664 | 7 | 44 | 27 | 17 | 5 | 87.36424 | 0.2753021 | 0.08881521 | 533.9684 | 0 | 0 | 0 |  | Fe-Cr-Ni-Cu-Ta
5665 | 8 | 38 | 32 | 16 | 7 | 85.02261 | 0.283016 | 0.1023301 | 659.3951 | 0 | 0 | 0 |  | Fe-Cr-Ni-Cu-Ta
5666 | 8 | 32 | 36 | 14 | 10 | 82.98837 | 0.2905492 | 0.118591 | 823.6682 | 0 | 0 | 0 |  | Fe-Cr-Ni-Cu-Ta
5667 | 9 | 26 | 40 | 11 | 14 | 81.13812 | 0.2981898 | 0.1350589 | 1003.982 | 0 | 0 | 0 |  | Fe-Cr-Ni-Cu-Ta
5668 | 8 | 21 | 44 | 9 | 18 | 79.36212 | 0.3049833 | 0.1480036 | 1150.357 | 0 | 0 | 0 |  | Fe-Cr-Ni-Cu-Ta
5669 | 7 | 16 | 46 | 7 | 23 | 77.57449 | 0.3118093 | 0.1602449 | 1293.738 | 0 | 0 | 0 |  | Fe-Cr-Ni-Cu-Ta
5670 | 4 | 52 | 12 | 29 | 3 | 87.12748 | 0.2679297 | 0.06758457 | 337.6708 | 0 | 0 | 0 |  | Fe-Cr-Ni-Cu-Ta
5671 | 8 | 46 | 16 | 27 | 4 | 85.37236 | 0.2744357 | 0.0774947 | 417.4586 | 0 | 0 | 0 |  | Fe-Cr-Ni-Cu-Ta
5672 | 10 | 39 | 21 | 24 | 6 | 83.47141 | 0.2820518 | 0.09335436 | 557.1671 | 0 | 0 | 0 |  | Fe-Cr-Ni-Cu-Ta
5673 | 12 | 34 | 25 | 21 | 9 | 82.05777 | 0.2887004 | 0.1102915 | 723.3677 | 0 | 0 | 0 |  | Fe-Cr-Ni-Cu-Ta
5674 | 13 | 29 | 28 | 17 | 13 | 80.89698 | 0.2951339 | 0.1276594 | 910.7282 | 0 | 0 | 0 |  | Fe-Cr-Ni-Cu-Ta
5675 | 14 | 24 | 31 | 14 | 17 | 79.48213 | 0.3015382 | 0.1409944 | 1061.183 | 0 | 0 | 0 |  | Fe-Cr-Ni-Cu-Ta
5676 | 13 | 19 | 34 | 11 | 23 | 77.8151 | 0.3089268 | 0.1550927 | 1228.83 | 0 | 0 | 0 |  | Fe-Cr-Ni-Cu-Ta
5677 | 12 | 15 | 36 | 8 | 29 | 76.58618 | 0.3148058 | 0.1646409 | 1350.024 | 0 | 0 | 0 |  | Fe-Cr-Ni-Cu-Ta
5678 | 9 | 12 | 37 | 6 | 36 | 75.32795 | 0.3203216 | 0.170601 | 1428.891 | 0 | 0 | 0 |  | Fe-Cr-Ni-Cu-Ta
5679 | 6 | 43 | 10 | 38 | 3 | 81.25106 | 0.2789902 | 0.06746009 | 316.4029 | 0 | 0 | 0 |  | Fe-Cr-Ni-Cu-Ta
5680 | 10 | 38 | 13 | 34 | 4 | 80.62605 | 0.2831832 | 0.07766838 | 398.4263 | 0 | 0 | 0 |  | Fe-Cr-Ni-Cu-Ta
5681 | 14 | 33 | 16 | 29 | 7 | 79.95878 | 0.2889506 | 0.09829827 | 584.8405 | 0 | 0 | 0 |  | Fe-Cr-Ni-Cu-Ta
5682 | 17 | 29 | 19 | 25 | 10 | 79.3292 | 0.2939535 | 0.1137513 | 740.3689 | 0 | 0 | 0 |  | Fe-Cr-Ni-Cu-Ta
5683 | 19 | 25 | 21 | 20 | 15 | 78.73207 | 0.2996621 | 0.1323375 | 946.7866 | 0 | 0 | 0 |  | Fe-Cr-Ni-Cu-Ta
5684 | 19 | 21 | 24 | 16 | 20 | 77.82408 | 0.3054563 | 0.1460262 | 1108.874 | 0 | 0 | 0 |  | Fe-Cr-Ni-Cu-Ta
5685 | 18 | 17 | 26 | 12 | 26 | 76.82905 | 0.3114186 | 0.1575152 | 1253.611 | 0 | 0 | 0 |  | Fe-Cr-Ni-Cu-Ta
5686 | 17 | 13 | 28 | 9 | 34 | 75.47019 | 0.3179161 | 0.1654935 | 1358.738 | 0 | 0 | 0 |  | Fe-Cr-Ni-Cu-Ta
5687 | 12 | 11 | 28 | 6 | 43 | 74.56076 | 0.3232254 | 0.1678763 | 1402.679 | 0 | 0 | 0 |  | Fe-Cr-Ni-Cu-Ta
5688 | 9 | 35 | 8 | 45 | 3 | 76.44618 | 0.2885508 | 0.06730549 | 298.2272 | 0 | 0 | 0 |  | Fe-Cr-Ni-Cu-Ta
5689 | 14 | 31 | 10 | 39 | 5 | 76.67927 | 0.2917253 | 0.08435176 | 437.5032 | 0 | 0 | 0 |  | Fe-Cr-Ni-Cu-Ta
5690 | 19 | 27 | 12 | 33 | 8 | 76.78946 | 0.2957021 | 0.1029622 | 610.7204 | 0 | 0 | 0 |  | Fe-Cr-Ni-Cu-Ta
5691 | 22 | 24 | 14 | 28 | 12 | 76.76091 | 0.2998449 | 0.1206388 | 794.7244 | 0 | 0 | 0 |  | Fe-Cr-Ni-Cu-Ta
5692 | 24 | 20 | 16 | 23 | 17 | 76.24983 | 0.3052107 | 0.136953 | 978.4833 | 0 | 0 | 0 |  | Fe-Cr-Ni-Cu-Ta
5693 | 25 | 17 | 18 | 18 | 22 | 76.05927 | 0.3094014 | 0.1487239 | 1125.644 | 0 | 0 | 0 |  | Fe-Cr-Ni-Cu-Ta
5694 | 24 | 13 | 20 | 13 | 30 | 75.19064 | 0.3158168 | 0.160361 | 1278.546 | 0 | 0 | 0 |  | Fe-Cr-Ni-Cu-Ta
5695 | 22 | 11 | 20 | 9 | 38 | 74.72966 | 0.3202889 | 0.1649016 | 1352.532 | 0 | 0 | 0 |  | Fe-Cr-Ni-Cu-Ta
5696 | 16 | 8 | 20 | 6 | 50 | 73.32671 | 0.3271875 | 0.1629227 | 1342.568 | 0 | 0 | 0 |  | Fe-Cr-Ni-Cu-Ta
5697 | 14 | 25 | 7 | 50 | 3 | 71.58865 | 0.2993729 | 0.06798142 | 285.6284 | 0 | 0 | 0 |  | Fe-Cr-Ni-Cu-Ta
5698 | 21 | 23 | 8 | 42 | 6 | 73.20616 | 0.3002825 | 0.09079738 | 476.1367 | 0 | 0 | 0 |  | Fe-Cr-Ni-Cu-Ta
5699 | 26 | 20 | 9 | 36 | 9 | 73.73589 | 0.3028737 | 0.1076033 | 636.2889 | 0 | 0 | 0 |  | Fe-Cr-Ni-Cu-Ta
5700 | 28 | 18 | 11 | 29 | 13 | 74.59745 | 0.3052126 | 0.1246654 | 821.0609 | 0 | 0 | 0 |  | Fe-Cr-Ni-Cu-Ta
5701 | 30 | 16 | 12 | 24 | 18 | 74.84074 | 0.3085231 | 0.1391347 | 991.262 | 0 | 0 | 0 |  | Fe-Cr-Ni-Cu-Ta
5702 | 31 | 13 | 14 | 18 | 25 | 74.76639 | 0.3133063 | 0.1528275 | 1167.162 | 0 | 0 | 0 |  | Fe-Cr-Ni-Cu-Ta
5703 | 30 | 10 | 15 | 13 | 32 | 74.35597 | 0.318102 | 0.1612548 | 1284.535 | 0 | 0 | 0 |  | Fe-Cr-Ni-Cu-Ta
5704 | 26 | 8 | 15 | 8 | 42 | 73.90174 | 0.3233122 | 0.1647563 | 1351.531 | 0 | 0 | 0 |  | Fe-Cr-Ni-Cu-Ta
5705 | 19 | 6 | 15 | 5 | 55 | 72.7616 | 0.3295027 | 0.1580298 | 1287.921 | 0 | 0 | 0 |  | Fe-Cr-Ni-Cu-Ta
5706 | 21 | 17 | 7 | 52 | 3 | 68.53979 | 0.3071862 | 0.06833944 | 277.6237 | 0 | 0 | 0 |  | Fe-Cr-Ni-Cu-Ta
5707 | 28 | 16 | 7 | 43 | 6 | 70.79742 | 0.306326 | 0.09149953 | 469.8191 | 0 | 0 | 0 |  | Fe-Cr-Ni-Cu-Ta
5708 | 33 | 15 | 7 | 36 | 9 | 72.34485 | 0.3064362 | 0.1080864 | 632.2937 | 0 | 0 | 0 |  | Fe-Cr-Ni-Cu-Ta
5709 | 36 | 13 | 8 | 30 | 14 | 72.97673 | 0.3093473 | 0.1276434 | 840.6572 | 0 | 0 | 0 |  | Fe-Cr-Ni-Cu-Ta
5710 | 38 | 11 | 9 | 24 | 19 | 73.5024 | 0.3121106 | 0.1416518 | 1008.931 | 0 | 0 | 0 |  | Fe-Cr-Ni-Cu-Ta
5711 | 38 | 9 | 10 | 18 | 25 | 73.80714 | 0.315471 | 0.1533593 | 1162.934 | 0 | 0 | 0 |  | Fe-Cr-Ni-Cu-Ta
5712 | 37 | 7 | 11 | 12 | 33 | 73.90931 | 0.3195331 | 0.161968 | 1291.112 | 0 | 0 | 0 |  | Fe-Cr-Ni-Cu-Ta
5713 | 32 | 5 | 12 | 7 | 44 | 73.37834 | 0.3250492 | 0.1644661 | 1347.006 | 0 | 0 | 0 |  | Fe-Cr-Ni-Cu-Ta
5714 | 23 | 4 | 12 | 4 | 57 | 72.45958 | 0.3306875 | 0.1561333 | 1266.379 | 0 | 0 | 0 |  | Fe-Cr-Ni-Cu-Ta
5715 | 37 | 10 | 5 | 42 | 6 | 69.41866 | 0.3103541 | 0.09203997 | 467.9943 | 0 | 0 | 0 |  | Fe-Cr-Ni-Cu-Ta
5716 | 41 | 10 | 5 | 35 | 9 | 71.2839 | 0.3095253 | 0.1086764 | 631.7716 | 0 | 0 | 0 |  | Fe-Cr-Ni-Cu-Ta
5717 | 44 | 9 | 6 | 28 | 13 | 72.60742 | 0.3104883 | 0.1254697 | 815.0842 | 0 | 0 | 0 |  | Fe-Cr-Ni-Cu-Ta
5718 | 45 | 8 | 7 | 22 | 18 | 73.43412 | 0.3125078 | 0.1404365 | 994.3525 | 0 | 0 | 0 |  | Fe-Cr-Ni-Cu-Ta
5719 | 45 | 6 | 8 | 16 | 25 | 73.6783 | 0.3163377 | 0.1542213 | 1173.247 | 0 | 0 | 0 |  | Fe-Cr-Ni-Cu-Ta
5720 | 43 | 5 | 9 | 11 | 32 | 73.89312 | 0.3194948 | 0.1619278 | 1288.672 | 0 | 0 | 0 |  | Fe-Cr-Ni-Cu-Ta
5721 | 38 | 3 | 11 | 6 | 43 | 73.38101 | 0.3249601 | 0.1653094 | 1355.569 | 0 | 0 | 0 |  | Fe-Cr-Ni-Cu-Ta
5722 | 50 | 6 | 3 | 32 | 9 | 71.16636 | 0.310888 | 0.1093215 | 638.8927 | 0 | 0 | 0 |  | Fe-Cr-Ni-Cu-Ta
5723 | 52 | 6 | 4 | 25 | 13 | 72.78297 | 0.311034 | 0.1261438 | 825.4768 | 0 | 0 | 0 |  | Fe-Cr-Ni-Cu-Ta
5724 | 53 | 5 | 5 | 19 | 18 | 73.60573 | 0.3130163 | 0.1413143 | 1007.918 | 0 | 0 | 0 |  | Fe-Cr-Ni-Cu-Ta
5725 | 53 | 4 | 6 | 13 | 23 | 74.3301 | 0.3150138 | 0.1524623 | 1157.492 | 0 | 0 | 0 |  | Fe-Cr-Ni-Cu-Ta
5726 | 50 | 4 | 8 | 8 | 30 | 74.80311 | 0.3176161 | 0.1614789 | 1291.398 | 0 | 0 | 0 |  | Fe-Cr-Ni-Cu-Ta
5727 | 5 | 47 | 3 | 12 | 33 | 84.88811 | 0.2921831 | 0.1416141 | 1153.189 | 0 | 0 | 0 |  | Fe-Cr-Ni-Cu-Ta
5728 | 5 | 40 | 5 | 11 | 39 | 82.15932 | 0.3010194 | 0.1455146 | 1192.601 | 0 | 0 | 0 |  | Fe-Cr-Ni-Cu-Ta
5729 | 4 | 34 | 7 | 10 | 44 | 80.00017 | 0.308059 | 0.1467994 | 1202.302 | 0 | 0 | 0 |  | Fe-Cr-Ni-Cu-Ta
5730 | 4 | 27 | 11 | 9 | 49 | 77.65136 | 0.315328 | 0.1497318 | 1224.92 | 0 | 0 | 0 |  | Fe-Cr-Ni-Cu-Ta
5731 | 3 | 22 | 14 | 7 | 53 | 76.27347 | 0.3203132 | 0.1495938 | 1220.644 | 0 | 0 | 0 |  | Fe-Cr-Ni-Cu-Ta
5732 | 6 | 51 | 3 | 19 | 21 | 86.34016 | 0.2818479 | 0.1306368 | 997.4274 | 0 | 0 | 0 |  | Fe-Cr-Ni-Cu-Ta
5733 | 7 | 44 | 5 | 17 | 27 | 83.65577 | 0.291613 | 0.1407352 | 1112.13 | 0 | 0 | 0 |  | Fe-Cr-Ni-Cu-Ta
5734 | 8 | 38 | 7 | 16 | 32 | 81.31709 | 0.2994459 | 0.1464691 | 1172.563 | 0 | 0 | 0 |  | Fe-Cr-Ni-Cu-Ta
5735 | 8 | 32 | 10 | 14 | 36 | 79.50307 | 0.3059814 | 0.1516995 | 1231.817 | 0 | 0 | 0 |  | Fe-Cr-Ni-Cu-Ta
5736 | 9 | 26 | 14 | 11 | 40 | 78.00672 | 0.3118959 | 0.1564114 | 1286.619 | 0 | 0 | 0 |  | Fe-Cr-Ni-Cu-Ta
5737 | 8 | 21 | 18 | 9 | 44 | 76.5536 | 0.3172201 | 0.1596238 | 1321.63 | 0 | 0 | 0 |  | Fe-Cr-Ni-Cu-Ta
5738 | 7 | 16 | 23 | 7 | 46 | 75.32278 | 0.3215881 | 0.1631809 | 1359.48 | 0 | 0 | 0 |  | Fe-Cr-Ni-Cu-Ta
5739 | 4 | 52 | 3 | 29 | 12 | 85.45369 | 0.2760684 | 0.1097554 | 734.6259 | 0 | 0 | 0 |  | Fe-Cr-Ni-Cu-Ta
5740 | 8 | 46 | 4 | 27 | 16 | 83.36571 | 0.2842094 | 0.1206579 | 846.3878 | 0 | 0 | 0 |  | Fe-Cr-Ni-Cu-Ta
5741 | 10 | 39 | 6 | 24 | 21 | 81.21146 | 0.293013 | 0.1357279 | 1012.396 | 0 | 0 | 0 |  | Fe-Cr-Ni-Cu-Ta
5742 | 12 | 34 | 9 | 21 | 25 | 79.87207 | 0.2991505 | 0.1431552 | 1097.789 | 0 | 0 | 0 |  | Fe-Cr-Ni-Cu-Ta
5743 | 13 | 29 | 13 | 17 | 28 | 78.97856 | 0.3040783 | 0.151085 | 1195.403 | 0 | 0 | 0 |  | Fe-Cr-Ni-Cu-Ta
5744 | 14 | 24 | 17 | 14 | 31 | 77.84358 | 0.3090712 | 0.1570618 | 1266.433 | 0 | 0 | 0 |  | Fe-Cr-Ni-Cu-Ta
5745 | 13 | 19 | 23 | 11 | 34 | 76.65741 | 0.3141669 | 0.1632119 | 1339.245 | 0 | 0 | 0 |  | Fe-Cr-Ni-Cu-Ta
5746 | 12 | 15 | 29 | 8 | 36 | 75.90744 | 0.3178169 | 0.167856 | 1396.797 | 0 | 0 | 0 |  | Fe-Cr-Ni-Cu-Ta
5747 | 9 | 12 | 36 | 6 | 37 | 75.23863 | 0.3207125 | 0.1719181 | 1444.566 | 0 | 0 | 0 |  | Fe-Cr-Ni-Cu-Ta
5748 | 6 | 43 | 3 | 38 | 10 | 80.2083 | 0.2848642 | 0.1044996 | 643.4691 | 0 | 0 | 0 |  | Fe-Cr-Ni-Cu-Ta
5749 | 10 | 38 | 4 | 34 | 13 | 79.34557 | 0.2902639 | 0.1196434 | 798.601 | 0 | 0 | 0 |  | Fe-Cr-Ni-Cu-Ta
5750 | 14 | 33 | 7 | 29 | 16 | 78.75119 | 0.2953988 | 0.1302685 | 917.3374 | 0 | 0 | 0 |  | Fe-Cr-Ni-Cu-Ta
5751 | 17 | 29 | 10 | 25 | 19 | 78.19691 | 0.2998182 | 0.1372441 | 999.0188 | 0 | 0 | 0 |  | Fe-Cr-Ni-Cu-Ta
5752 | 19 | 25 | 15 | 20 | 21 | 78.01238 | 0.3032335 | 0.1445962 | 1089.783 | 0 | 0 | 0 |  | Fe-Cr-Ni-Cu-Ta
5753 | 19 | 21 | 20 | 16 | 24 | 77.37665 | 0.3076074 | 0.1526526 | 1188.821 | 0 | 0 | 0 |  | Fe-Cr-Ni-Cu-Ta
5754 | 18 | 17 | 26 | 12 | 26 | 76.82905 | 0.3114186 | 0.160049 | 1282.479 | 0 | 0 | 0 |  | Fe-Cr-Ni-Cu-Ta
5755 | 17 | 13 | 34 | 9 | 28 | 76.03458 | 0.3153422 | 0.1638818 | 1326.602 | 0 | 0 | 0 |  | Fe-Cr-Ni-Cu-Ta
5756 | 12 | 11 | 43 | 6 | 28 | 75.90285 | 0.3173024 | 0.1688177 | 1391.236 | 0 | 0 | 0 |  | Fe-Cr-Ni-Cu-Ta
5757 | 9 | 35 | 3 | 45 | 8 | 75.85329 | 0.2924526 | 0.0973693 | 546.7803 | 0 | 0 | 0 |  | Fe-Cr-Ni-Cu-Ta
5758 | 14 | 31 | 5 | 39 | 10 | 76.08628 | 0.2954261 | 0.1119627 | 691.219 | 0 | 0 | 0 |  | Fe-Cr-Ni-Cu-Ta
5759 | 19 | 27 | 8 | 33 | 12 | 76.3225 | 0.2984546 | 0.1213634 | 794.3732 | 0 | 0 | 0 |  | Fe-Cr-Ni-Cu-Ta
5760 | 22 | 24 | 12 | 28 | 14 | 76.53445 | 0.3011107 | 0.1270273 | 861.8483 | 0 | 0 | 0 |  | Fe-Cr-Ni-Cu-Ta
5761 | 24 | 20 | 17 | 23 | 16 | 76.35773 | 0.3046334 | 0.1356164 | 960.8694 | 0 | 0 | 0 |  | Fe-Cr-Ni-Cu-Ta
5762 | 25 | 17 | 22 | 18 | 18 | 76.47884 | 0.3072692 | 0.143293 | 1056.318 | 0 | 0 | 0 |  | Fe-Cr-Ni-Cu-Ta
5763 | 24 | 13 | 30 | 13 | 20 | 76.16923 | 0.3110692 | 0.1511503 | 1153.913 | 0 | 0 | 0 |  | Fe-Cr-Ni-Cu-Ta
5764 | 22 | 11 | 38 | 9 | 20 | 76.43706 | 0.3123716 | 0.1541012 | 1196.276 | 0 | 0 | 0 |  | Fe-Cr-Ni-Cu-Ta
5765 | 16 | 8 | 50 | 6 | 20 | 75.91163 | 0.3155283 | 0.1582037 | 1243.433 | 0 | 0 | 0 |  | Fe-Cr-Ni-Cu-Ta
5766 | 14 | 25 | 3 | 50 | 7 | 71.23927 | 0.3021965 | 0.09899167 | 532.3026 | 0 | 0 | 0 |  | Fe-Cr-Ni-Cu-Ta
5767 | 21 | 23 | 6 | 42 | 8 | 73.0151 | 0.3016327 | 0.1011619 | 567.333 | 0 | 0 | 0 |  | Fe-Cr-Ni-Cu-Ta
5768 | 26 | 20 | 9 | 36 | 9 | 73.73589 | 0.3028737 | 0.1078104 | 637.6125 | 0 | 0 | 0 |  | Fe-Cr-Ni-Cu-Ta
5769 | 28 | 18 | 13 | 29 | 11 | 74.8015 | 0.3039912 | 0.1219396 | 791.0294 | 0 | 0 | 0 |  | Fe-Cr-Ni-Cu-Ta
5770 | 30 | 16 | 18 | 24 | 12 | 75.4493 | 0.3051079 | 0.124186 | 824.1431 | 0 | 0 | 0 |  | Fe-Cr-Ni-Cu-Ta
5771 | 31 | 13 | 25 | 18 | 14 | 75.84652 | 0.3076537 | 0.1304972 | 902.0056 | 0 | 0 | 0 |  | Fe-Cr-Ni-Cu-Ta
5772 | 30 | 10 | 32 | 13 | 15 | 75.9797 | 0.3100323 | 0.1393465 | 1007.96 | 0 | 0 | 0 |  | Fe-Cr-Ni-Cu-Ta
5773 | 26 | 8 | 42 | 8 | 15 | 76.42088 | 0.3115281 | 0.1453789 | 1086.942 | 0 | 0 | 0 |  | Fe-Cr-Ni-Cu-Ta
5774 | 19 | 6 | 55 | 5 | 15 | 76.17054 | 0.3141035 | 0.1459842 | 1093.867 | 1 | 0 | 0 |  | Fe-Cr-Ni-Cu-Ta
5775 | 21 | 17 | 3 | 52 | 7 | 68.27646 | 0.3097148 | 0.09523693 | 483.5378 | 0 | 0 | 0 |  | Fe-Cr-Ni-Cu-Ta
5776 | 28 | 16 | 6 | 43 | 7 | 70.71762 | 0.3069552 | 0.09708109 | 517.3517 | 0 | 0 | 0 |  | Fe-Cr-Ni-Cu-Ta
5777 | 33 | 15 | 9 | 36 | 7 | 72.52347 | 0.3051949 | 0.09861147 | 544.6215 | 0 | 0 | 0 |  | Fe-Cr-Ni-Cu-Ta
5778 | 36 | 13 | 14 | 30 | 8 | 73.52428 | 0.3058687 | 0.1004367 | 571.2063 | 0 | 0 | 0 |  | Fe-Cr-Ni-Cu-Ta
5779 | 38 | 11 | 19 | 24 | 9 | 74.43713 | 0.3066351 | 0.1075397 | 647.8329 | 0 | 0 | 0 |  | Fe-Cr-Ni-Cu-Ta
5780 | 38 | 9 | 25 | 18 | 10 | 75.23561 | 0.3077183 | 0.1189866 | 772.2706 | 0 | 0 | 0 |  | Fe-Cr-Ni-Cu-Ta
5781 | 37 | 7 | 33 | 12 | 11 | 75.99697 | 0.3090443 | 0.1254448 | 852.0958 | 0 | 0 | 0 |  | Fe-Cr-Ni-Cu-Ta
5782 | 32 | 5 | 44 | 7 | 12 | 76.2802 | 0.3113572 | 0.1321755 | 933.5122 | 1 | 0 | 0 |  | Fe-Cr-Ni-Cu-Ta
5783 | 23 | 4 | 57 | 4 | 12 | 76.2761 | 0.3134171 | 0.135214 | 969.6561 | 1 | 0 | 0 |  | Fe-Cr-Ni-Cu-Ta
5784 | 37 | 10 | 6 | 42 | 5 | 69.48994 | 0.3097513 | 0.08567784 | 415.8332 | 0 | 0 | 0 |  | Fe-Cr-Ni-Cu-Ta
5785 | 41 | 10 | 9 | 35 | 5 | 71.6162 | 0.3071152 | 0.08681063 | 438.2765 | 0 | 0 | 0 |  | Fe-Cr-Ni-Cu-Ta
5786 | 44 | 9 | 13 | 28 | 6 | 73.24164 | 0.3064107 | 0.09481847 | 519.0511 | 0 | 0 | 0 |  | Fe-Cr-Ni-Cu-Ta
5787 | 45 | 8 | 18 | 22 | 7 | 74.47813 | 0.3063939 | 0.1022718 | 598.0821 | 0 | 0 | 0 |  | Fe-Cr-Ni-Cu-Ta
5788 | 45 | 6 | 25 | 16 | 8 | 75.29969 | 0.3075715 | 0.1095599 | 678.3515 | 0 | 0 | 0 |  | Fe-Cr-Ni-Cu-Ta
5789 | 43 | 5 | 32 | 11 | 9 | 76.09816 | 0.308383 | 0.1162769 | 756.1702 | 1 | 0 | 0 |  | Fe-Cr-Ni-Cu-Ta
5790 | 38 | 3 | 43 | 6 | 11 | 76.27022 | 0.3113061 | 0.123307 | 837.6422 | 1 | 0 | 0 |  | Fe-Cr-Ni-Cu-Ta
5791 | 50 | 6 | 9 | 32 | 3 | 71.66437 | 0.3073077 | 0.07095483 | 314.7084 | 0 | 0 | 0 |  | Fe-Cr-Ni-Cu-Ta
5792 | 52 | 6 | 13 | 25 | 4 | 73.61692 | 0.3057812 | 0.08078445 | 402.1347 | 0 | 0 | 0 |  | Fe-Cr-Ni-Cu-Ta
5793 | 53 | 5 | 18 | 19 | 5 | 74.86663 | 0.3057756 | 0.08964914 | 486.5034 | 0 | 0 | 0 |  | Fe-Cr-Ni-Cu-Ta
5794 | 53 | 4 | 23 | 13 | 6 | 76.05908 | 0.3058951 | 0.1039664 | 629.0787 | 0 | 0 | 0 |  | Fe-Cr-Ni-Cu-Ta
5795 | 50 | 4 | 30 | 8 | 8 | 77.05328 | 0.3066431 | 0.1110294 | 710.5713 | 1 | 0 | 0 |  | Fe-Cr-Ni-Cu-Ta
5796 | 33 | 47 | 12 | 3 | 5 | 93.84559 | 0.2642762 | 0.08713288 | 549.8288 | 0 | 0 | 0 |  | Fe-Cr-Ni-Cu-Ta
5797 | 39 | 40 | 11 | 5 | 5 | 90.9516 | 0.2704529 | 0.08771063 | 543.3353 | 0 | 0 | 0 |  | Fe-Cr-Ni-Cu-Ta
5798 | 44 | 34 | 10 | 7 | 4 | 88.72304 | 0.2745834 | 0.08083363 | 467.6566 | 0 | 0 | 0 |  | Fe-Cr-Ni-Cu-Ta
5799 | 49 | 27 | 9 | 11 | 4 | 85.10885 | 0.2818259 | 0.08059119 | 450.6652 | 0 | 0 | 0 |  | Fe-Cr-Ni-Cu-Ta
5800 | 53 | 22 | 7 | 14 | 3 | 82.84293 | 0.2856166 | 0.07154786 | 362.821 | 0 | 0 | 0 |  | Fe-Cr-Ni-Cu-Ta
5801 | 21 | 51 | 19 | 3 | 6 | 94.52474 | 0.2636522 | 0.09365785 | 620.7299 | 0 | 0 | 0 |  | Fe-Cr-Ni-Cu-Ta
5802 | 27 | 44 | 17 | 5 | 7 | 91.41121 | 0.2706836 | 0.0996848 | 669.7474 | 0 | 0 | 0 |  | Fe-Cr-Ni-Cu-Ta
5803 | 32 | 38 | 16 | 7 | 8 | 88.56352 | 0.2771857 | 0.1052548 | 714.4785 | 0 | 0 | 0 |  | Fe-Cr-Ni-Cu-Ta
5804 | 36 | 32 | 14 | 10 | 8 | 85.85299 | 0.2825063 | 0.105471 | 700.4222 | 0 | 0 | 0 |  | Fe-Cr-Ni-Cu-Ta
5805 | 40 | 26 | 11 | 14 | 9 | 82.61186 | 0.2891509 | 0.1099656 | 727.4853 | 0 | 0 | 0 |  | Fe-Cr-Ni-Cu-Ta
5806 | 44 | 21 | 9 | 18 | 8 | 80.06829 | 0.2933842 | 0.1050927 | 659.6393 | 0 | 0 | 0 |  | Fe-Cr-Ni-Cu-Ta
5807 | 46 | 16 | 7 | 23 | 7 | 77.14353 | 0.2982084 | 0.09950916 | 585.5981 | 0 | 0 | 0 |  | Fe-Cr-Ni-Cu-Ta
5808 | 12 | 52 | 29 | 3 | 4 | 94.96622 | 0.262585 | 0.08307964 | 514.5067 | 0 | 0 | 0 |  | Fe-Cr-Ni-Cu-Ta
5809 | 16 | 46 | 27 | 4 | 8 | 91.54374 | 0.2720422 | 0.1063532 | 744.7527 | 0 | 0 | 0 |  | Fe-Cr-Ni-Cu-Ta
5810 | 21 | 39 | 24 | 6 | 10 | 88.40165 | 0.2795064 | 0.1154623 | 829.0054 | 0 | 0 | 0 |  | Fe-Cr-Ni-Cu-Ta
5811 | 25 | 34 | 21 | 9 | 12 | 85.52022 | 0.2858929 | 0.122786 | 893.4617 | 0 | 0 | 0 |  | Fe-Cr-Ni-Cu-Ta
5812 | 28 | 29 | 17 | 13 | 13 | 82.734 | 0.2913053 | 0.1257028 | 905.1803 | 0 | 0 | 0 |  | Fe-Cr-Ni-Cu-Ta
5813 | 31 | 24 | 14 | 17 | 14 | 79.91961 | 0.2969479 | 0.1286145 | 915.2328 | 0 | 0 | 0 |  | Fe-Cr-Ni-Cu-Ta
5814 | 34 | 19 | 11 | 23 | 13 | 76.86005 | 0.3017728 | 0.1251045 | 847.6942 | 0 | 0 | 0 |  | Fe-Cr-Ni-Cu-Ta
5815 | 36 | 15 | 8 | 29 | 12 | 74.08872 | 0.305977 | 0.1211072 | 779.65 | 0 | 0 | 0 |  | Fe-Cr-Ni-Cu-Ta
5816 | 37 | 12 | 6 | 36 | 9 | 71.50372 | 0.3086087 | 0.1084079 | 630.0205 | 0 | 0 | 0 |  | Fe-Cr-Ni-Cu-Ta
5817 | 10 | 43 | 38 | 3 | 6 | 91.02271 | 0.2739427 | 0.09905938 | 663.2032 | 0 | 0 | 0 |  | Fe-Cr-Ni-Cu-Ta
5818 | 13 | 38 | 34 | 4 | 10 | 88.33657 | 0.281398 | 0.11806 | 860.4976 | 0 | 0 | 0 |  | Fe-Cr-Ni-Cu-Ta
5819 | 16 | 33 | 29 | 7 | 14 | 85.11292 | 0.2891649 | 0.1313548 | 995.2321 | 0 | 0 | 0 |  | Fe-Cr-Ni-Cu-Ta
5820 | 19 | 29 | 25 | 10 | 17 | 82.5067 | 0.2951282 | 0.1387775 | 1064.58 | 0 | 0 | 0 |  | Fe-Cr-Ni-Cu-Ta
5821 | 21 | 25 | 20 | 15 | 19 | 79.64774 | 0.3006538 | 0.1421028 | 1078.306 | 0 | 0 | 0 |  | Fe-Cr-Ni-Cu-Ta
5822 | 24 | 21 | 16 | 20 | 19 | 77.14832 | 0.3047779 | 0.1414365 | 1043.512 | 0 | 0 | 0 |  | Fe-Cr-Ni-Cu-Ta
5823 | 26 | 17 | 12 | 26 | 18 | 74.44524 | 0.3087734 | 0.1385457 | 979.4274 | 0 | 0 | 0 |  | Fe-Cr-Ni-Cu-Ta
5824 | 28 | 13 | 9 | 34 | 17 | 71.29219 | 0.3134779 | 0.1354233 | 909.1616 | 0 | 0 | 0 |  | Fe-Cr-Ni-Cu-Ta
5825 | 28 | 11 | 6 | 43 | 12 | 68.60235 | 0.3149367 | 0.1196592 | 714.3103 | 0 | 0 | 0 |  | Fe-Cr-Ni-Cu-Ta
5826 | 8 | 35 | 45 | 3 | 9 | 87.36767 | 0.2846804 | 0.1170979 | 843.3182 | 0 | 0 | 0 |  | Fe-Cr-Ni-Cu-Ta
5827 | 10 | 31 | 39 | 5 | 14 | 84.668 | 0.2918554 | 0.1343664 | 1030.125 | 0 | 0 | 0 |  | Fe-Cr-Ni-Cu-Ta
5828 | 12 | 27 | 33 | 8 | 19 | 81.78364 | 0.2989981 | 0.1458987 | 1150.469 | 0 | 0 | 0 |  | Fe-Cr-Ni-Cu-Ta
5829 | 14 | 24 | 28 | 12 | 22 | 79.37983 | 0.3039907 | 0.1501945 | 1181.909 | 0 |  | 0 |  | Fe-Cr-Ni-Cu-Ta
5830 | 16 | 20 | 23 | 17 | 24 | 76.65179 | 0.3092588 | 0.1521395 | 1177.408 | 0 | 0 | 0 |  | Fe-Cr-Ni-Cu-Ta
5831 | 18 | 17 | 18 | 22 | 25 | 74.42025 | 0.313086 | 0.1521461 | 1151.759 | 0 | 0 | 0 |  | Fe-Cr-Ni-Cu-Ta
5832 | 20 | 13 | 13 | 30 | 24 | 71.32125 | 0.3175424 | 0.1495171 | 1079.588 | 0 | 0 | 0 |  | Fe-Cr-Ni-Cu-Ta
5833 | 20 | 11 | 9 | 38 | 22 | 68.82855 | 0.3202821 | 0.1449702 | 992.8128 | 0 | 0 | 0 |  | Fe-Cr-Ni-Cu-Ta
5834 | 20 | 8 | 6 | 50 | 16 | 65.1478 | 0.3233279 | 0.1313619 | 798.161 | 0 | 0 | 0 |  | Fe-Cr-Ni-Cu-Ta
5835 | 7 | 25 | 50 | 3 | 14 | 82.94805 | 0.2977089 | 0.138565 | 1068.617 | 0 | 0 | 0 |  | Fe-Cr-Ni-Cu-Ta
5836 | 8 | 23 | 42 | 6 | 21 | 80.44866 | 0.3042259 | 0.1534446 | 1236.825 | 0 | 0 | 0 |  | Fe-Cr-Ni-Cu-Ta
5837 | 9 | 20 | 36 | 9 | 26 | 78.12422 | 0.3098945 | 0.1596198 | 1296.935 | 0 | 0 | 0 |  | Fe-Cr-Ni-Cu-Ta
5838 | 11 | 18 | 29 | 13 | 28 | 76.35928 | 0.31302 | 0.1596541 | 1278.603 | 0 | 0 | 0 |  | Fe-Cr-Ni-Cu-Ta
5839 | 12 | 16 | 24 | 18 | 30 | 74.34969 | 0.3165112 | 0.1596099 | 1254.874 | 0 | 0 | 0 |  | Fe-Cr-Ni-Cu-Ta
5840 | 14 | 13 | 18 | 25 | 31 | 71.76717 | 0.3205651 | 0.1582871 | 1205.087 | 0 | 0 | 0 |  | Fe-Cr-Ni-Cu-Ta
5841 | 15 | 10 | 13 | 32 | 30 | 69.23748 | 0.3241266 | 0.1560244 | 1141.293 | 0 | 0 | 0 |  | Fe-Cr-Ni-Cu-Ta
5842 | 15 | 8 | 8 | 42 | 26 | 66.34315 | 0.3267159 | 0.1501982 | 1026.82 | 0 | 0 | 0 |  | Fe-Cr-Ni-Cu-Ta
5843 | 15 | 6 | 5 | 55 | 19 | 62.86983 | 0.3288886 | 0.1377418 | 839.031 | 0 | 0 | 0 |  | Fe-Cr-Ni-Cu-Ta
5844 | 7 | 17 | 52 | 3 | 21 | 79.17265 | 0.309104 | 0.1582492 | 1286.649 | 0 | 0 | 0 |  | Fe-Cr-Ni-Cu-Ta
5845 | 7 | 16 | 43 | 6 | 28 | 77.27402 | 0.3139944 | 0.1658512 | 1373.014 | 0 | 0 | 0 |  | Fe-Cr-Ni-Cu-Ta
5846 | 7 | 15 | 36 | 9 | 33 | 75.71734 | 0.3176433 | 0.1673019 | 1381.653 | 0 | 0 | 0 |  | Fe-Cr-Ni-Cu-Ta
5847 | 8 | 13 | 30 | 14 | 36 | 73.70345 | 0.3212969 | 0.166312 | 1346.607 | 0 | 0 | 0 |  | Fe-Cr-Ni-Cu-Ta
5848 | 9 | 11 | 24 | 19 | 38 | 71.83359 | 0.3245115 | 0.1644208 | 1300.677 | 0 | 0 | 0 |  | Fe-Cr-Ni-Cu-Ta
5849 | 10 | 9 | 18 | 25 | 38 | 69.8578 | 0.327299 | 0.1620228 | 1242.665 | 0 | 0 | 0 |  | Fe-Cr-Ni-Cu-Ta
5850 | 11 | 7 | 12 | 33 | 37 | 67.52173 | 0.3301562 | 0.1592528 | 1172.692 | 0 | 0 | 0 |  | Fe-Cr-Ni-Cu-Ta
5851 | 12 | 5 | 7 | 44 | 32 | 64.63157 | 0.3324829 | 0.1551482 | 1071.386 | 0 | 0 | 0 |  | Fe-Cr-Ni-Cu-Ta
5852 | 12 | 4 | 4 | 57 | 23 | 61.48739 | 0.3334476 | 0.144525 | 896.3085 | 0 | 0 | 0 |  | Fe-Cr-Ni-Cu-Ta
5853 | 5 | 10 | 42 | 6 | 37 | 74.44446 | 0.3229806 | 0.1735654 | 1457.055 | 0 | 0 | 0 |  | Fe-Cr-Ni-Cu-Ta
5854 | 5 | 10 | 35 | 9 | 41 | 73.41748 | 0.3250527 | 0.1707922 | 1415.894 | 0 | 0 | 0 |  | Fe-Cr-Ni-Cu-Ta
5855 | 6 | 9 | 28 | 13 | 44 | 72.03228 | 0.3275049 | 0.1672032 | 1357.31 | 0 | 0 | 0 |  | Fe-Cr-Ni-Cu-Ta
5856 | 7 | 8 | 22 | 18 | 45 | 70.59508 | 0.3294614 | 0.1639828 | 1298.029 | 0 | 0 | 0 |  | Fe-Cr-Ni-Cu-Ta
5857 | 8 | 6 | 16 | 25 | 45 | 68.50148 | 0.3322965 | 0.1612156 | 1232.958 | 0 | 0 | 0 |  | Fe-Cr-Ni-Cu-Ta
5858 | 9 | 5 | 11 | 32 | 43 | 66.79691 | 0.3338059 | 0.159179 | 1177.84 | 0 | 0 | 0 |  | Fe-Cr-Ni-Cu-Ta
5859 | 11 | 3 | 6 | 43 | 38 | 64.11654 | 0.3358595 | 0.1571016 | 1100.668 | 0 | 0 | 0 |  | Fe-Cr-Ni-Cu-Ta
5860 | 3 | 6 | 32 | 9 | 50 | 71.53165 | 0.3313079 | 0.1683357 | 1382.137 | 0 | 0 | 0 |  | Fe-Cr-Ni-Cu-Ta
5861 | 4 | 6 | 25 | 13 | 52 | 70.5788 | 0.332539 | 0.1630735 | 1307.261 | 0 | 0 | 0 |  | Fe-Cr-Ni-Cu-Ta
5862 | 5 | 5 | 19 | 18 | 53 | 69.2088 | 0.3344004 | 0.159125 | 1241.38 | 0 | 0 | 0 |  | Fe-Cr-Ni-Cu-Ta
5863 | 6 | 4 | 13 | 23 | 53 | 67.84634 | 0.3361453 | 0.1560166 | 1185.15 | 0 | 0 | 0 |  | Fe-Cr-Ni-Cu-Ta
5864 | 8 | 4 | 8 | 30 | 50 | 66.62339 | 0.3363214 | 0.1549811 | 1146.405 | 0 | 0 | 0 |  | Fe-Cr-Ni-Cu-Ta
5865 | 3 | 47 | 12 | 33 | 5 | 83.67999 | 0.2761302 | 0.08237031 | 451.607 | 0 | 0 | 0 |  | Fe-Cr-Ni-Cu-Ta
5866 | 5 | 40 | 11 | 39 | 5 | 79.49733 | 0.284376 | 0.08278302 | 435.9636 | 0 | 0 | 0 |  | Fe-Cr-Ni-Cu-Ta
5867 | 7 | 34 | 10 | 44 | 4 | 76.12261 | 0.2904142 | 0.07598639 | 364.1728 | 0 | 0 | 0 |  | Fe-Cr-Ni-Cu-Ta
5868 | 11 | 27 | 9 | 49 | 4 | 72.37726 | 0.2985234 | 0.07630143 | 350.7202 | 0 | 0 | 0 |  | Fe-Cr-Ni-Cu-Ta
5869 | 14 | 22 | 7 | 53 | 3 | 69.63825 | 0.3034614 | 0.06763935 | 275.8553 | 0 | 0 | 0 |  | Fe-Cr-Ni-Cu-Ta
5870 | 3 | 51 | 19 | 21 | 6 | 88.41447 | 0.2705563 | 0.09084037 | 556.3495 | 0 | 0 | 0 |  | Fe-Cr-Ni-Cu-Ta
5871 | 5 | 44 | 17 | 27 | 7 | 84.0338 | 0.2793886 | 0.09635858 | 587.7066 | 0 | 0 | 0 |  | Fe-Cr-Ni-Cu-Ta
5872 | 7 | 38 | 16 | 32 | 8 | 80.35212 | 0.2872433 | 0.1017472 | 619.3807 | 0 | 0 | 0 |  | Fe-Cr-Ni-Cu-Ta
5873 | 10 | 32 | 14 | 36 | 8 | 77.27855 | 0.2933615 | 0.1018871 | 601.538 | 0 | 0 | 0 |  | Fe-Cr-Ni-Cu-Ta
5874 | 14 | 26 | 11 | 40 | 9 | 74.14277 | 0.3002668 | 0.1064112 | 624.6716 | 0 | 0 | 0 |  | Fe-Cr-Ni-Cu-Ta
5875 | 18 | 21 | 9 | 44 | 8 | 71.59589 | 0.30484 | 0.1018374 | 564.3466 | 0 | 0 | 0 |  | Fe-Cr-Ni-Cu-Ta
5876 | 23 | 16 | 7 | 46 | 7 | 69.5726 | 0.3087465 | 0.09678758 | 506.8438 | 0 | 0 | 0 |  | Fe-Cr-Ni-Cu-Ta
5877 | 3 | 52 | 29 | 12 | 4 | 91.85034 | 0.2660282 | 0.08202291 | 488.3328 | 0 | 0 | 0 |  | Fe-Cr-Ni-Cu-Ta
5878 | 4 | 46 | 27 | 16 | 8 | 87.54962 | 0.2766568 | 0.1048664 | 699.3767 | 0 | 0 | 0 |  | Fe-Cr-Ni-Cu-Ta
5879 | 6 | 39 | 24 | 21 | 10 | 83.45192 | 0.2854617 | 0.1133442 | 764.5109 | 0 | 0 | 0 |  | Fe-Cr-Ni-Cu-Ta
5880 | 9 | 34 | 21 | 25 | 12 | 80.37968 | 0.2922846 | 0.1205568 | 821.1922 | 0 | 0 | 0 |  | Fe-Cr-Ni-Cu-Ta
5881 | 13 | 29 | 17 | 28 | 13 | 77.92594 | 0.2974597 | 0.1234354 | 833.7511 | 0 | 0 | 0 |  | Fe-Cr-Ni-Cu-Ta
5882 | 17 | 24 | 14 | 31 | 14 | 75.48248 | 0.3027946 | 0.1264966 | 847.0631 | 0 | 0 | 0 |  | Fe-Cr-Ni-Cu-Ta
5883 | 23 | 19 | 11 | 34 | 13 | 73.37488 | 0.3065036 | 0.1235315 | 796.5184 | 0 | 0 | 0 |  | Fe-Cr-Ni-Cu-Ta
5884 | 29 | 15 | 8 | 36 | 12 | 71.87015 | 0.309065 | 0.1201515 | 748.5901 | 0 | 0 | 0 |  | Fe-Cr-Ni-Cu-Ta
5885 | 36 | 12 | 6 | 37 | 9 | 71.18269 | 0.3090651 | 0.1082882 | 626.2162 | 0 | 0 | 0 |  | Fe-Cr-Ni-Cu-Ta
5886 | 3 | 43 | 38 | 10 | 6 | 88.62796 | 0.2767006 | 0.0986207 | 641.9438 | 0 | 0 | 0 |  | Fe-Cr-Ni-Cu-Ta
5887 | 4 | 38 | 34 | 13 | 10 | 85.31811 | 0.2849905 | 0.1170356 | 822.2804 | 0 | 0 | 0 |  | Fe-Cr-Ni-Cu-Ta
5888 | 7 | 33 | 29 | 16 | 14 | 82.18377 | 0.292772 | 0.1299779 | 949.0667 | 0 | 0 | 0 |  | Fe-Cr-Ni-Cu-Ta
5889 | 10 | 29 | 25 | 19 | 17 | 79.6694 | 0.2987183 | 0.137385 | 1016.186 | 0 | 0 | 0 |  | Fe-Cr-Ni-Cu-Ta
5890 | 15 | 25 | 20 | 21 | 19 | 77.7882 | 0.3030672 | 0.1411226 | 1044.825 | 0 | 0 | 0 |  | Fe-Cr-Ni-Cu-Ta
5891 | 20 | 21 | 16 | 24 | 19 | 75.91552 | 0.3064173 | 0.140789 | 1021.403 | 0 | 0 | 0 |  | Fe-Cr-Ni-Cu-Ta
5892 | 26 | 17 | 12 | 26 | 18 | 74.44524 | 0.3087734 | 0.138388 | 977.8255 | 0 | 0 | 0 |  | Fe-Cr-Ni-Cu-Ta
5893 | 34 | 13 | 9 | 28 | 17 | 73.1244 | 0.3109159 | 0.1364904 | 941.6579 | 0 | 0 | 0 |  | Fe-Cr-Ni-Cu-Ta
5894 | 43 | 11 | 6 | 28 | 12 | 73.33471 | 0.3081956 | 0.1216607 | 780.4183 | 0 | 0 | 0 |  | Fe-Cr-Ni-Cu-Ta
5895 | 3 | 35 | 45 | 8 | 9 | 85.68831 | 0.2866843 | 0.1170328 | 827.0128 | 0 | 0 | 0 |  | Fe-Cr-Ni-Cu-Ta
5896 | 5 | 31 | 39 | 10 | 14 | 83.03163 | 0.2938631 | 0.1338431 | 1005.879 | 0 | 0 | 0 |  | Fe-Cr-Ni-Cu-Ta
5897 | 8 | 27 | 33 | 12 | 19 | 80.51937 | 0.3005925 | 0.1451718 | 1126.191 | 0 | 0 | 0 |  | Fe-Cr-Ni-Cu-Ta
5898 | 12 | 24 | 28 | 14 | 22 | 78.76697 | 0.3047804 | 0.1498692 | 1170.006 | 0 | 0 | 0 |  | Fe-Cr-Ni-Cu-Ta
5899 | 17 | 20 | 23 | 16 | 24 | 76.95316 | 0.3088612 | 0.1523064 | 1183.464 | 0 | 0 | 0 |  | Fe-Cr-Ni-Cu-Ta
5900 | 22 | 17 | 18 | 18 | 25 | 75.61304 | 0.3114812 | 0.152829 | 1176.074 | 0 | 0 | 0 |  | Fe-Cr-Ni-Cu-Ta
5901 | 30 | 13 | 13 | 20 | 24 | 74.30014 | 0.3134312 | 0.1512057 | 1139.12 | 0 | 0 | 0 |  | Fe-Cr-Ni-Cu-Ta
5902 | 38 | 11 | 9 | 20 | 22 | 74.22379 | 0.3127114 | 0.1479674 | 1096.425 | 0 | 0 | 0 |  | Fe-Cr-Ni-Cu-Ta
5903 | 50 | 8 | 6 | 20 | 16 | 74.3876 | 0.3100269 | 0.1357516 | 949.4243 | 0 | 0 | 0 |  | Fe-Cr-Ni-Cu-Ta
5904 | 3 | 25 | 50 | 7 | 14 | 81.63442 | 0.2993443 | 0.1387094 | 1053.919 | 0 | 0 | 0 |  | Fe-Cr-Ni-Cu-Ta
5905 | 6 | 23 | 42 | 8 | 21 | 79.82712 | 0.3050159 | 0.1531692 | 1225.023 | 0 | 0 | 0 |  | Fe-Cr-Ni-Cu-Ta
5906 | 9 | 20 | 36 | 9 | 26 | 78.12422 | 0.3098945 | 0.1596198 | 1296.935 | 0 | 0 | 0 |  | Fe-Cr-Ni-Cu-Ta
5907 | 13 | 18 | 29 | 11 | 28 | 76.95656 | 0.3122341 | 0.1598225 | 1289.537 | 0 | 0 | 0 |  | Fe-Cr-Ni-Cu-Ta
5908 | 18 | 16 | 24 | 12 | 30 | 76.09959 | 0.3141738 | 0.1606554 | 1293.515 | 0 | 0 | 0 |  | Fe-Cr-Ni-Cu-Ta
5909 | 25 | 13 | 18 | 14 | 31 | 74.91314 | 0.3162748 | 0.1604433 | 1277.379 | 0 | 0 | 0 |  | Fe-Cr-Ni-Cu-Ta
5910 | 32 | 10 | 13 | 15 | 30 | 74.13977 | 0.3173114 | 0.1590948 | 1249.138 | 0 | 0 | 0 |  | Fe-Cr-Ni-Cu-Ta
5911 | 42 | 8 | 8 | 15 | 26 | 74.31936 | 0.3154128 | 0.1547677 | 1190.138 | 0 | 0 | 0 |  | Fe-Cr-Ni-Cu-Ta
5912 | 55 | 6 | 5 | 15 | 19 | 74.96816 | 0.311341 | 0.1439943 | 1055.97 | 0 | 0 | 0 |  | Fe-Cr-Ni-Cu-Ta
5913 | 3 | 17 | 52 | 7 | 21 | 77.92627 | 0.3107101 | 0.1579026 | 1264.154 | 0 | 0 | 0 |  | Fe-Cr-Ni-Cu-Ta
5914 | 6 | 16 | 43 | 7 | 28 | 76.97569 | 0.3143836 | 0.1656922 | 1366.391 | 0 | 0 | 0 |  | Fe-Cr-Ni-Cu-Ta
5915 | 9 | 15 | 36 | 7 | 33 | 76.29606 | 0.3168806 | 0.1676415 | 1395.136 | 0 | 0 | 0 |  | Fe-Cr-Ni-Cu-Ta
5916 | 14 | 13 | 30 | 8 | 36 | 75.39093 | 0.3190399 | 0.1675396 | 1388.8 | 0 | 0 | 0 |  | Fe-Cr-Ni-Cu-Ta
5917 | 19 | 11 | 24 | 9 | 38 | 74.60509 | 0.3207532 | 0.1664375 | 1369.483 | 0 | 0 | 0 |  | Fe-Cr-Ni-Cu-Ta
5918 | 25 | 9 | 18 | 10 | 38 | 74.02858 | 0.3215607 | 0.1648683 | 1342.586 | 0 | 0 | 0 |  | Fe-Cr-Ni-Cu-Ta
5919 | 33 | 7 | 12 | 11 | 37 | 73.63663 | 0.3216011 | 0.1635556 | 1318.112 | 0 | 0 | 0 |  | Fe-Cr-Ni-Cu-Ta
5920 | 44 | 5 | 7 | 12 | 32 | 73.70122 | 0.3195282 | 0.1612124 | 1276.675 | 0 | 0 | 0 |  | Fe-Cr-Ni-Cu-Ta
5921 | 57 | 4 | 4 | 12 | 23 | 74.79001 | 0.3140484 | 0.1521006 | 1158.532 | 0 | 0 | 0 |  | Fe-Cr-Ni-Cu-Ta
5922 | 6 | 10 | 42 | 5 | 37 | 74.72834 | 0.3226029 | 0.1737231 | 1463.928 | 0 | 0 | 0 |  | Fe-Cr-Ni-Cu-Ta
5923 | 9 | 10 | 35 | 5 | 41 | 74.52643 | 0.323569 | 0.1714871 | 1443.388 | 0 | 0 | 0 |  | Fe-Cr-Ni-Cu-Ta
5924 | 13 | 9 | 28 | 6 | 44 | 73.93621 | 0.3249324 | 0.168515 | 1405.103 | 0 | 0 | 0 |  | Fe-Cr-Ni-Cu-Ta
5925 | 18 | 8 | 22 | 7 | 45 | 73.56023 | 0.3254138 | 0.16616 | 1372.691 | 0 | 0 | 0 |  | Fe-Cr-Ni-Cu-Ta
5926 | 25 | 6 | 16 | 8 | 45 | 73.06127 | 0.3259787 | 0.1647131 | 1347.712 | 0 | 0 | 0 |  | Fe-Cr-Ni-Cu-Ta
5927 | 32 | 5 | 11 | 9 | 43 | 72.99993 | 0.3251058 | 0.1639964 | 1332.298 | 0 | 0 | 0 |  | Fe-Cr-Ni-Cu-Ta
5928 | 43 | 3 | 6 | 11 | 38 | 72.83906 | 0.3233678 | 0.1638271 | 1313.195 | 0 | 0 | 0 |  | Fe-Cr-Ni-Cu-Ta
5929 | 9 | 6 | 32 | 3 | 50 | 73.12015 | 0.3291598 | 0.1694614 | 1423.197 | 0 | 0 | 0 |  | Fe-Cr-Ni-Cu-Ta
5930 | 13 | 6 | 25 | 4 | 52 | 72.93027 | 0.3293383 | 0.1649293 | 1368.421 | 0 | 0 | 0 |  | Fe-Cr-Ni-Cu-Ta
5931 | 18 | 5 | 19 | 5 | 53 | 72.57614 | 0.3297724 | 0.1619729 | 1329.181 | 0 | 0 | 0 |  | Fe-Cr-Ni-Cu-Ta
5932 | 23 | 4 | 13 | 6 | 53 | 72.2657 | 0.3300114 | 0.1597012 | 1297.511 | 0 | 0 | 0 |  | Fe-Cr-Ni-Cu-Ta
5933 | 30 | 4 | 8 | 8 | 50 | 72.35697 | 0.3282827 | 0.1600995 | 1294.394 | 0 | 0 | 0 |  | Fe-Cr-Ni-Cu-Ta
5934 | 33 | 47 | 12 | 5 | 3 | 93.73623 | 0.2626981 | 0.0721686 | 405.0272 | 0 | 0 | 0 |  | Fe-Cr-Ni-Cu-Ta
5935 | 39 | 40 | 11 | 5 | 5 | 90.9516 | 0.2704529 | 0.08771063 | 543.3353 | 0 | 0 | 0 |  | Fe-Cr-Ni-Cu-Ta
5936 | 44 | 34 | 10 | 4 | 7 | 88.98381 | 0.2765884 | 0.1004235 | 665.6754 | 0 | 0 | 0 |  | Fe-Cr-Ni-Cu-Ta
5937 | 49 | 27 | 9 | 4 | 11 | 85.8513 | 0.2858452 | 0.1194506 | 858.786 | 0 | 0 | 0 |  | Fe-Cr-Ni-Cu-Ta
5938 | 53 | 22 | 7 | 3 | 14 | 84.14644 | 0.2914537 | 0.1304983 | 978.2723 | 0 | 0 | 0 |  | Fe-Cr-Ni-Cu-Ta
5939 | 21 | 51 | 19 | 6 | 3 | 94.37251 | 0.2612559 | 0.07294095 | 414.0346 | 0 | 0 | 0 |  | Fe-Cr-Ni-Cu-Ta
5940 | 27 | 44 | 17 | 7 | 5 | 91.27021 | 0.2692497 | 0.08789309 | 545.9804 | 0 | 0 | 0 |  | Fe-Cr-Ni-Cu-Ta
5941 | 32 | 38 | 16 | 8 | 7 | 88.47658 | 0.2765486 | 0.1001051 | 658.3278 | 0 | 0 | 0 |  | Fe-Cr-Ni-Cu-Ta
5942 | 36 | 32 | 14 | 8 | 10 | 86.05856 | 0.2836615 | 0.1146296 | 803.2756 | 0 | 0 | 0 |  | Fe-Cr-Ni-Cu-Ta
5943 | 40 | 26 | 11 | 9 | 14 | 83.20879 | 0.2916518 | 0.1289581 | 949.6547 | 0 | 0 | 0 |  | Fe-Cr-Ni-Cu-Ta
5944 | 44 | 21 | 9 | 8 | 18 | 81.37842 | 0.2978568 | 0.1401239 | 1072.971 | 0 | 0 | 0 |  | Fe-Cr-Ni-Cu-Ta
5945 | 46 | 16 | 7 | 7 | 23 | 79.45641 | 0.3045015 | 0.1502322 | 1188.087 | 0 | 0 | 0 |  | Fe-Cr-Ni-Cu-Ta
5946 | 12 | 52 | 29 | 4 | 3 | 94.91761 | 0.2617769 | 0.07534757 | 439.1975 | 0 | 0 | 0 |  | Fe-Cr-Ni-Cu-Ta
5947 | 16 | 46 | 27 | 8 | 4 | 91.26252 | 0.269221 | 0.08276674 | 495.6346 | 0 | 0 | 0 |  | Fe-Cr-Ni-Cu-Ta
5948 | 21 | 39 | 24 | 10 | 6 | 88.0409 | 0.2769892 | 0.095724 | 609.9684 | 0 | 0 | 0 |  | Fe-Cr-Ni-Cu-Ta
5949 | 25 | 34 | 21 | 12 | 9 | 85.20451 | 0.2842435 | 0.1107894 | 753.2813 | 0 | 0 | 0 |  | Fe-Cr-Ni-Cu-Ta
5950 | 28 | 29 | 17 | 13 | 13 | 82.734 | 0.2913053 | 0.1257028 | 905.1803 | 0 | 0 | 0 |  | Fe-Cr-Ni-Cu-Ta
5951 | 31 | 24 | 14 | 14 | 17 | 80.31949 | 0.2982199 | 0.1369213 | 1020.285 | 0 | 0 | 0 |  | Fe-Cr-Ni-Cu-Ta
5952 | 34 | 19 | 11 | 13 | 23 | 78.31424 | 0.3054123 | 0.1488127 | 1155.092 | 0 | 0 | 0 |  | Fe-Cr-Ni-Cu-Ta
5953 | 36 | 15 | 8 | 12 | 29 | 76.72506 | 0.3113192 | 0.1559432 | 1239.506 | 0 | 0 | 0 |  | Fe-Cr-Ni-Cu-Ta
5954 | 37 | 12 | 6 | 9 | 36 | 75.88683 | 0.3161262 | 0.1601904 | 1302.147 | 0 | 0 | 0 |  | Fe-Cr-Ni-Cu-Ta
5955 | 10 | 43 | 38 | 6 | 3 | 90.79492 | 0.2718508 | 0.07787703 | 448.6403 | 0 | 0 | 0 |  | Fe-Cr-Ni-Cu-Ta
5956 | 13 | 38 | 34 | 10 | 4 | 87.7746 | 0.2776303 | 0.08473541 | 500.4448 | 0 | 0 | 0 |  | Fe-Cr-Ni-Cu-Ta
5957 | 16 | 33 | 29 | 14 | 7 | 84.32864 | 0.285384 | 0.1026902 | 660.874 | 0 | 0 | 0 |  | Fe-Cr-Ni-Cu-Ta
5958 | 19 | 29 | 25 | 17 | 10 | 81.63537 | 0.2918538 | 0.1161293 | 786.1152 | 0 | 0 | 0 |  | Fe-Cr-Ni-Cu-Ta
5959 | 21 | 25 | 20 | 19 | 15 | 79.09933 | 0.2990512 | 0.1322402 | 949.4982 | 0 | 0 | 0 |  | Fe-Cr-Ni-Cu-Ta
5960 | 24 | 21 | 16 | 19 | 20 | 77.29518 | 0.3051273 | 0.1434884 | 1071.385 | 0 | 0 | 0 |  | Fe-Cr-Ni-Cu-Ta
5961 | 26 | 17 | 12 | 18 | 26 | 75.7057 | 0.3111987 | 0.1523507 | 1173.614 | 0 | 0 | 0 |  | Fe-Cr-Ni-Cu-Ta
5962 | 28 | 13 | 9 | 17 | 34 | 74.08207 | 0.3176427 | 0.1583516 | 1247.193 | 0 | 0 | 0 |  | Fe-Cr-Ni-Cu-Ta
5963 | 28 | 11 | 6 | 12 | 43 | 73.89884 | 0.321782 | 0.1589287 | 1278.789 | 0 | 0 | 0 |  | Fe-Cr-Ni-Cu-Ta
5964 | 8 | 35 | 45 | 9 | 3 | 86.76345 | 0.2811194 | 0.07945506 | 447.2588 | 1 | 0 | 0 |  | Fe-Cr-Ni-Cu-Ta
5965 | 10 | 31 | 39 | 14 | 5 | 83.61215 | 0.2871507 | 0.09302442 | 560.0722 | 0 | 0 | 0 |  | Fe-Cr-Ni-Cu-Ta
5966 | 12 | 27 | 33 | 19 | 8 | 80.32574 | 0.2941121 | 0.1090016 | 700.1273 | 0 |  | 0 |  | Fe-Cr-Ni-Cu-Ta
5967 | 14 | 24 | 28 | 22 | 12 | 77.96063 | 0.3001802 | 0.124753 | 851.435 | 0 | 0 | 0 |  | Fe-Cr-Ni-Cu-Ta
5968 | 16 | 20 | 23 | 24 | 17 | 75.58154 | 0.3070194 | 0.1385965 | 989.9075 | 0 |  | 0 |  | Fe-Cr-Ni-Cu-Ta
5969 | 18 | 17 | 18 | 25 | 22 | 73.93912 | 0.3122603 | 0.1475944 | 1084.916 | 0 | 0 | 0 |  | Fe-Cr-Ni-Cu-Ta
5970 | 20 | 13 | 13 | 24 | 30 | 72.33645 | 0.3188805 | 0.1562883 | 1187.203 | 0 | 0 | 0 |  | Fe-Cr-Ni-Cu-Ta
5971 | 20 | 11 | 9 | 22 | 38 | 71.61794 | 0.3233161 | 0.1586305 | 1227.599 | 0 | 0 | 0 |  | Fe-Cr-Ni-Cu-Ta
5972 | 20 | 8 | 6 | 16 | 50 | 71.30825 | 0.3285275 | 0.1553045 | 1218.225 | 0 | 0 | 0 |  | Fe-Cr-Ni-Cu-Ta
5973 | 7 | 25 | 50 | 14 | 3 | 81.5065 | 0.2925137 | 0.07974003 | 427.4844 | 1 | 0 | 0 |  | Fe-Cr-Ni-Cu-Ta
5974 | 8 | 23 | 42 | 21 | 6 | 78.31863 | 0.2982685 | 0.1002083 | 598.3575 | 1 | 0 | 0 |  | Fe-Cr-Ni-Cu-Ta
5975 | 9 | 20 | 36 | 26 | 9 | 75.52734 | 0.3041862 | 0.1148146 | 723.8801 | 0 | 0 | 0 |  | Fe-Cr-Ni-Cu-Ta
5976 | 11 | 18 | 29 | 28 | 13 | 73.95607 | 0.3085251 | 0.1289112 | 860.7285 | 0 |  | 0 |  | Fe-Cr-Ni-Cu-Ta
5977 | 12 | 16 | 24 | 30 | 18 | 72.37041 | 0.3134527 | 0.1414147 | 987.6679 | 0 | 0 | 0 |  | Fe-Cr-Ni-Cu-Ta
5978 | 14 | 13 | 18 | 31 | 25 | 70.7451 | 0.3193309 | 0.1520741 | 1103.014 | 0 | 0 | 0 |  | Fe-Cr-Ni-Cu-Ta
5979 | 15 | 10 | 13 | 30 | 32 | 69.59341 | 0.324463 | 0.1575018 | 1168.739 | 0 | 0 | 0 |  | Fe-Cr-Ni-Cu-Ta
5980 | 15 | 8 | 8 | 26 | 42 | 69.28977 | 0.3289248 | 0.1581615 | 1200.609 | 0 | 0 | 0 |  | Fe-Cr-Ni-Cu-Ta
5981 | 15 | 6 | 5 | 19 | 55 | 69.6061 | 0.3328643 | 0.1505821 | 1151.93 | 0 | 0 | 0 |  | Fe-Cr-Ni-Cu-Ta
5982 | 7 | 17 | 52 | 21 | 3 | 76.40695 | 0.3026647 | 0.07899081 | 397.6345 | 1 | 0 | 0 |  | Fe-Cr-Ni-Cu-Ta
5983 | 7 | 16 | 43 | 28 | 6 | 73.72401 | 0.3072964 | 0.1002236 | 568.336 | 1 | 0 | 0 |  | Fe-Cr-Ni-Cu-Ta
5984 | 7 | 15 | 36 | 33 | 9 | 71.71206 | 0.3113101 | 0.1148855 | 692.7898 | 0 | 0 | 0 |  | Fe-Cr-Ni-Cu-Ta
5985 | 8 | 13 | 30 | 36 | 14 | 69.93557 | 0.3164954 | 0.1326404 | 859.7412 | 0 | 0 | 0 |  | Fe-Cr-Ni-Cu-Ta
5986 | 9 | 11 | 24 | 38 | 19 | 68.4886 | 0.3210579 | 0.143952 | 971.1515 | 0 | 0 | 0 |  | Fe-Cr-Ni-Cu-Ta
5987 | 10 | 9 | 18 | 38 | 25 | 67.4955 | 0.3253326 | 0.152415 | 1064.037 | 0 | 0 | 0 |  | Fe-Cr-Ni-Cu-Ta
5988 | 11 | 7 | 12 | 37 | 33 | 66.78015 | 0.3296786 | 0.1576304 | 1132.427 | 0 | 0 | 0 |  | Fe-Cr-Ni-Cu-Ta
5989 | 12 | 5 | 7 | 32 | 44 | 66.89668 | 0.3335964 | 0.1572767 | 1160.521 | 0 | 0 | 0 |  | Fe-Cr-Ni-Cu-Ta
5990 | 12 | 4 | 4 | 23 | 57 | 67.99358 | 0.3361075 | 0.1480626 | 1105.794 | 0 | 0 | 0 |  | Fe-Cr-Ni-Cu-Ta
5991 | 5 | 10 | 42 | 37 | 6 | 68.92702 | 0.3162059 | 0.09965973 | 529.6875 | 1 | 0 | 0 |  | Fe-Cr-Ni-Cu-Ta
5992 | 5 | 10 | 35 | 41 | 9 | 67.65822 | 0.3188395 | 0.1146429 | 655.3918 | 1 | 0 | 0 |  | Fe-Cr-Ni-Cu-Ta
5993 | 6 | 9 | 28 | 44 | 13 | 66.36395 | 0.3223798 | 0.1288895 | 782.6792 | 0 | 0 | 0 |  | Fe-Cr-Ni-Cu-Ta
5994 | 7 | 8 | 22 | 45 | 18 | 65.60102 | 0.3256507 | 0.1412171 | 905.3378 | 0 | 0 | 0 |  | Fe-Cr-Ni-Cu-Ta
5995 | 8 | 6 | 16 | 45 | 25 | 64.73424 | 0.3301146 | 0.1518659 | 1020.203 | 0 | 0 | 0 |  | Fe-Cr-Ni-Cu-Ta
5996 | 9 | 5 | 11 | 43 | 32 | 64.71032 | 0.3328052 | 0.1566958 | 1089.211 | 0 | 0 | 0 |  | Fe-Cr-Ni-Cu-Ta
5997 | 11 | 3 | 6 | 38 | 43 | 65.06815 | 0.3361982 | 0.1570702 | 1127.971 | 0 | 0 | 0 |  | Fe-Cr-Ni-Cu-Ta
5998 | 3 | 6 | 32 | 50 | 9 | 63.73436 | 0.3257936 | 0.1137901 | 612.241 | 1 | 0 | 0 |  | Fe-Cr-Ni-Cu-Ta
5999 | 4 | 6 | 25 | 52 | 13 | 63.15449 | 0.3279126 | 0.1280086 | 739.4775 | 0 | 0 | 0 |  | Fe-Cr-Ni-Cu-Ta
6000 | 5 | 5 | 19 | 53 | 18 | 62.4941 | 0.3310123 | 0.1403121 | 857.6074 | 0 | 0 | 0 |  | Fe-Cr-Ni-Cu-Ta
6001 | 6 | 4 | 13 | 53 | 23 | 61.99869 | 0.3337989 | 0.1478928 | 936.9934 | 0 | 0 | 0 |  | Fe-Cr-Ni-Cu-Ta
6002 | 8 | 4 | 8 | 50 | 30 | 62.78328 | 0.334885 | 0.15388 | 1025.591 | 0 | 0 | 0 |  | Fe-Cr-Ni-Cu-Ta
6003 | 3 | 47 | 12 | 5 | 33 | 86.53298 | 0.291307 | 0.1472671 | 1243.429 | 0 | 0 | 0 |  | Fe-Cr-Ni-Cu-Ta
6004 | 5 | 40 | 11 | 5 | 39 | 83.58836 | 0.2999487 | 0.1496871 | 1262.755 | 0 | 0 | 0 |  | Fe-Cr-Ni-Cu-Ta
6005 | 7 | 34 | 10 | 4 | 44 | 81.52492 | 0.3064753 | 0.1497141 | 1258.326 | 0 | 0 | 0 |  | Fe-Cr-Ni-Cu-Ta
6006 | 11 | 27 | 9 | 4 | 49 | 79.06364 | 0.3133044 | 0.150128 | 1248.809 | 0 | 0 | 0 |  | Fe-Cr-Ni-Cu-Ta
6007 | 14 | 22 | 7 | 3 | 53 | 77.61329 | 0.3178586 | 0.14747 | 1212.632 | 0 | 0 | 0 |  | Fe-Cr-Ni-Cu-Ta
6008 | 3 | 51 | 19 | 6 | 21 | 89.64401 | 0.2801257 | 0.140676 | 1152.502 | 0 | 0 | 0 |  | Fe-Cr-Ni-Cu-Ta
6009 | 5 | 44 | 17 | 7 | 27 | 86.10925 | 0.2901605 | 0.1483813 | 1234.827 | 0 | 0 | 0 |  | Fe-Cr-Ni-Cu-Ta
6010 | 7 | 38 | 16 | 8 | 32 | 83.22576 | 0.2981488 | 0.1523298 | 1268.904 | 0 | 0 | 0 |  | Fe-Cr-Ni-Cu-Ta
6011 | 10 | 32 | 14 | 8 | 36 | 81.03057 | 0.3045086 | 0.1548767 | 1291.729 | 0 | 0 | 0 |  | Fe-Cr-Ni-Cu-Ta
6012 | 14 | 26 | 11 | 9 | 40 | 78.69236 | 0.3106772 | 0.1555303 | 1285.339 | 0 | 0 | 0 |  | Fe-Cr-Ni-Cu-Ta
6013 | 18 | 21 | 9 | 8 | 44 | 77.2129 | 0.3153933 | 0.1558279 | 1284.088 | 0 | 0 | 0 |  | Fe-Cr-Ni-Cu-Ta
6014 | 23 | 16 | 7 | 7 | 46 | 76.01603 | 0.3189839 | 0.1561001 | 1281.651 | 0 | 0 | 0 |  | Fe-Cr-Ni-Cu-Ta
6015 | 3 | 52 | 29 | 4 | 12 | 92.37642 | 0.2718023 | 0.1251116 | 963.4062 | 0 | 0 | 0 |  | Fe-Cr-Ni-Cu-Ta
6016 | 4 | 46 | 27 | 8 | 16 | 88.26582 | 0.2814804 | 0.13389 | 1043.84 | 0 | 0 | 0 |  | Fe-Cr-Ni-Cu-Ta
6017 | 6 | 39 | 24 | 10 | 21 | 84.67658 | 0.2910849 | 0.1464512 | 1178.446 | 0 | 0 | 0 |  | Fe-Cr-Ni-Cu-Ta
6018 | 9 | 34 | 21 | 12 | 25 | 82.00017 | 0.2979602 | 0.1501863 | 1207.773 | 0 | 0 | 0 |  | Fe-Cr-Ni-Cu-Ta
6019 | 13 | 29 | 17 | 13 | 28 | 79.97509 | 0.303289 | 0.1536271 | 1239.378 | 0 | 0 | 0 |  | Fe-Cr-Ni-Cu-Ta
6020 | 17 | 24 | 14 | 14 | 31 | 77.98145 | 0.3085368 | 0.1557826 | 1252.77 | 0 | 0 | 0 |  | Fe-Cr-Ni-Cu-Ta
6021 | 23 | 19 | 11 | 13 | 34 | 76.6334 | 0.3128232 | 0.1578338 | 1272.482 | 0 | 0 | 0 |  | Fe-Cr-Ni-Cu-Ta
6022 | 29 | 15 | 8 | 12 | 36 | 75.72949 | 0.3156983 | 0.1589797 | 1282.644 | 0 | 0 | 0 |  | Fe-Cr-Ni-Cu-Ta
6023 | 36 | 12 | 6 | 9 | 37 | 75.75028 | 0.3167143 | 0.160397 | 1305.419 | 0 | 0 | 0 |  | Fe-Cr-Ni-Cu-Ta
6024 | 3 | 43 | 38 | 6 | 10 | 88.97939 | 0.2792377 | 0.120831 | 889.4508 | 0 | 0 | 0 |  | Fe-Cr-Ni-Cu-Ta
6025 | 4 | 38 | 34 | 10 | 13 | 85.63998 | 0.2866464 | 0.1340078 | 1020.967 | 0 | 0 | 0 |  | Fe-Cr-Ni-Cu-Ta
6026 | 7 | 33 | 29 | 14 | 16 | 82.43113 | 0.2937146 | 0.1409955 | 1079.85 | 0 | 0 | 0 |  | Fe-Cr-Ni-Cu-Ta
6027 | 10 | 29 | 25 | 17 | 19 | 79.93834 | 0.2995297 | 0.1445145 | 1102.615 | 0 | 0 | 0 |  | Fe-Cr-Ni-Cu-Ta
6028 | 15 | 25 | 20 | 19 | 21 | 78.07417 | 0.3037923 | 0.146704 | 1114.999 | 0 | 0 | 0 |  | Fe-Cr-Ni-Cu-Ta
6029 | 20 | 21 | 16 | 19 | 24 | 76.66757 | 0.3080463 | 0.1506027 | 1155.061 | 0 | 0 | 0 |  | Fe-Cr-Ni-Cu-Ta
6030 | 26 | 17 | 12 | 18 | 26 | 75.7057 | 0.3111987 | 0.1538647 | 1191.423 | 0 | 0 | 0 |  | Fe-Cr-Ni-Cu-Ta
6031 | 34 | 13 | 9 | 17 | 28 | 74.88121 | 0.3139481 | 0.1544146 | 1192.807 | 0 | 0 | 0 |  | Fe-Cr-Ni-Cu-Ta
6032 | 43 | 11 | 6 | 12 | 28 | 75.88782 | 0.3129603 | 0.156241 | 1231.1 | 0 | 0 | 0 |  | Fe-Cr-Ni-Cu-Ta
6033 | 3 | 35 | 45 | 9 | 8 | 85.58008 | 0.2861329 | 0.1135524 | 784.1609 | 0 | 0 | 0 |  | Fe-Cr-Ni-Cu-Ta
6034 | 5 | 31 | 39 | 14 | 10 | 82.53588 | 0.2919298 | 0.1254541 | 892.8755 | 0 | 0 | 0 |  | Fe-Cr-Ni-Cu-Ta
6035 | 8 | 27 | 33 | 19 | 12 | 79.56006 | 0.2976841 | 0.1311048 | 932.0745 | 0 | 0 | 0 |  | Fe-Cr-Ni-Cu-Ta
6036 | 12 | 24 | 28 | 22 | 14 | 77.61599 | 0.3018362 | 0.1330088 | 938.2147 | 0 | 0 | 0 |  | Fe-Cr-Ni-Cu-Ta
6037 | 17 | 20 | 23 | 24 | 16 | 75.73689 | 0.3062539 | 0.137457 | 974.0513 | 0 |  | 0 |  | Fe-Cr-Ni-Cu-Ta
6038 | 22 | 17 | 18 | 25 | 18 | 74.51215 | 0.3093977 | 0.1409902 | 1006.183 | 0 | 0 | 0 |  | Fe-Cr-Ni-Cu-Ta
6039 | 30 | 13 | 13 | 24 | 20 | 73.65156 | 0.3123307 | 0.14458 | 1043.946 | 0 | 0 | 0 |  | Fe-Cr-Ni-Cu-Ta
6040 | 38 | 11 | 9 | 22 | 20 | 73.89964 | 0.3121509 | 0.1443447 | 1045.777 | 0 | 0 | 0 |  | Fe-Cr-Ni-Cu-Ta
6041 | 50 | 8 | 6 | 16 | 20 | 75.03054 | 0.3112285 | 0.1455417 | 1075.323 | 0 | 0 | 0 |  | Fe-Cr-Ni-Cu-Ta
6042 | 3 | 25 | 50 | 14 | 7 | 80.6818 | 0.2962549 | 0.1144872 | 759.8926 | 1 | 0 | 0 |  | Fe-Cr-Ni-Cu-Ta
6043 | 6 | 23 | 42 | 21 | 8 | 77.95384 | 0.3000334 | 0.1123836 | 716.2179 | 0 | 0 | 0 |  | Fe-Cr-Ni-Cu-Ta
6044 | 9 | 20 | 36 | 26 | 9 | 75.52734 | 0.3041862 | 0.1157108 | 731.1514 | 0 | 0 | 0 |  | Fe-Cr-Ni-Cu-Ta
6045 | 13 | 18 | 29 | 28 | 11 | 74.26121 | 0.3069317 | 0.1264823 | 832.9762 | 0 | 0 | 0 |  | Fe-Cr-Ni-Cu-Ta
6046 | 18 | 16 | 24 | 30 | 12 | 73.21076 | 0.3089762 | 0.1251224 | 811.0904 | 0 |  | 0 |  | Fe-Cr-Ni-Cu-Ta
6047 | 25 | 13 | 18 | 31 | 14 | 72.13928 | 0.3118167 | 0.1271957 | 826.8311 | 0 | 0 | 0 |  | Fe-Cr-Ni-Cu-Ta
6048 | 32 | 10 | 13 | 30 | 15 | 71.62742 | 0.3135271 | 0.1326883 | 882.7429 | 0 | 0 | 0 |  | Fe-Cr-Ni-Cu-Ta
6049 | 42 | 8 | 8 | 26 | 15 | 72.47777 | 0.3124418 | 0.1352489 | 921.1104 | 0 | 0 | 0 |  | Fe-Cr-Ni-Cu-Ta
6050 | 55 | 6 | 5 | 19 | 15 | 74.32091 | 0.3101376 | 0.1334767 | 923.0191 | 0 | 0 | 0 |  | Fe-Cr-Ni-Cu-Ta
6051 | 3 | 17 | 52 | 21 | 7 | 75.72039 | 0.3060796 | 0.108828 | 666.5849 | 1 | 0 | 0 |  | Fe-Cr-Ni-Cu-Ta
6052 | 6 | 16 | 43 | 28 | 7 | 73.5694 | 0.3081217 | 0.1065983 | 626.8626 | 1 | 0 | 0 |  | Fe-Cr-Ni-Cu-Ta
6053 | 9 | 15 | 36 | 33 | 7 | 71.99575 | 0.3097125 | 0.1047649 | 597.058 | 1 | 0 | 0 |  | Fe-Cr-Ni-Cu-Ta
6054 | 14 | 13 | 30 | 36 | 8 | 70.70467 | 0.3120208 | 0.1032324 | 575.0421 | 0 | 0 | 0 |  | Fe-Cr-Ni-Cu-Ta
6055 | 19 | 11 | 24 | 38 | 9 | 69.66963 | 0.3140091 | 0.1073123 | 605.5931 | 0 | 0 | 0 |  | Fe-Cr-Ni-Cu-Ta
6056 | 25 | 9 | 18 | 38 | 10 | 69.17303 | 0.3152664 | 0.1155881 | 680.2555 | 0 | 0 | 0 |  | Fe-Cr-Ni-Cu-Ta
6057 | 33 | 7 | 12 | 37 | 11 | 69.1147 | 0.3158324 | 0.1187698 | 712.544 | 0 | 0 | 0 |  | Fe-Cr-Ni-Cu-Ta
6058 | 44 | 5 | 7 | 32 | 12 | 70.26176 | 0.3147796 | 0.1224784 | 762.4441 | 0 | 0 | 0 |  | Fe-Cr-Ni-Cu-Ta
6059 | 57 | 4 | 4 | 23 | 12 | 72.97036 | 0.3109202 | 0.1233329 | 798.1283 | 0 | 0 | 0 |  | Fe-Cr-Ni-Cu-Ta
6060 | 6 | 10 | 42 | 37 | 5 | 69.05355 | 0.3154296 | 0.09260171 | 470.1651 | 1 | 0 | 0 |  | Fe-Cr-Ni-Cu-Ta
6061 | 9 | 10 | 35 | 41 | 5 | 68.132 | 0.3158032 | 0.09104472 | 450.7464 | 1 | 0 | 0 |  | Fe-Cr-Ni-Cu-Ta
6062 | 13 | 9 | 28 | 44 | 6 | 67.12893 | 0.3172957 | 0.09629597 | 487.9128 | 1 | 0 | 0 |  | Fe-Cr-Ni-Cu-Ta
6063 | 18 | 8 | 22 | 45 | 7 | 66.73834 | 0.3180207 | 0.1010855 | 526.5254 | 0 | 0 | 0 |  | Fe-Cr-Ni-Cu-Ta
6064 | 25 | 6 | 16 | 45 | 8 | 66.37941 | 0.3190594 | 0.1054628 | 563.3769 | 0 | 0 | 0 |  | Fe-Cr-Ni-Cu-Ta
6065 | 32 | 5 | 11 | 43 | 9 | 66.90326 | 0.3185376 | 0.1097047 | 606.8314 | 0 | 0 | 0 |  | Fe-Cr-Ni-Cu-Ta
6066 | 43 | 3 | 6 | 38 | 11 | 68.08814 | 0.3178916 | 0.1140859 | 660.7039 | 0 | 0 | 0 |  | Fe-Cr-Ni-Cu-Ta
6067 | 9 | 6 | 32 | 50 | 3 | 64.30803 | 0.3214533 | 0.073142 | 293.9951 | 1 |  | 0 |  | Fe-Cr-Ni-Cu-Ta
6068 | 13 | 6 | 25 | 52 | 4 | 63.97397 | 0.3216046 | 0.08078941 | 346.5875 | 1 | 0 | 0 |  | Fe-Cr-Ni-Cu-Ta
6069 | 18 | 5 | 19 | 53 | 5 | 63.611 | 0.3223164 | 0.08735519 | 393.8621 | 0 | 0 | 0 |  | Fe-Cr-Ni-Cu-Ta
6070 | 23 | 4 | 13 | 53 | 6 | 63.40386 | 0.3228221 | 0.09902383 | 484.2912 | 0 | 0 | 0 |  | Fe-Cr-Ni-Cu-Ta
6071 | 30 | 4 | 8 | 50 | 8 | 64.64871 | 0.321343 | 0.1037338 | 534.9897 | 0 | 0 | 0 |  | Fe-Cr-Ni-Cu-Ta
6072 | 5 | 47 | 12 | 33 | 3 | 84.13426 | 0.2738677 | 0.06797665 | 330.7586 | 0 | 0 | 0 |  | Fe-Cr-Ni-Cu-Ta
6073 | 5 | 40 | 11 | 39 | 5 | 79.49733 | 0.284376 | 0.08278302 | 435.9636 | 0 | 0 | 0 |  | Fe-Cr-Ni-Cu-Ta
6074 | 4 | 34 | 10 | 44 | 7 | 75.6012 | 0.2934186 | 0.09444963 | 518.8062 | 0 | 0 | 0 |  | Fe-Cr-Ni-Cu-Ta
6075 | 4 | 27 | 9 | 49 | 11 | 71.36826 | 0.304818 | 0.1125094 | 660.3703 | 0 | 0 | 0 |  | Fe-Cr-Ni-Cu-Ta
6076 | 3 | 22 | 7 | 53 | 14 | 68.25124 | 0.3128253 | 0.1222216 | 730.6537 | 0 | 0 | 0 |  | Fe-Cr-Ni-Cu-Ta
6077 | 6 | 51 | 19 | 21 | 3 | 89.18823 | 0.2670877 | 0.07081623 | 373.7339 | 0 | 0 | 0 |  | Fe-Cr-Ni-Cu-Ta
6078 | 7 | 44 | 17 | 27 | 5 | 84.48385 | 0.2772422 | 0.08509444 | 482.15 | 0 | 0 | 0 |  | Fe-Cr-Ni-Cu-Ta
6079 | 8 | 38 | 16 | 32 | 7 | 80.54812 | 0.286255 | 0.09687303 | 572.8177 | 0 | 0 | 0 |  | Fe-Cr-Ni-Cu-Ta
6080 | 8 | 32 | 14 | 36 | 10 | 76.92968 | 0.2952212 | 0.11047 | 684.3752 | 0 | 0 | 0 |  | Fe-Cr-Ni-Cu-Ta
6081 | 9 | 26 | 11 | 40 | 14 | 73.38981 | 0.3045217 | 0.1239759 | 797.8032 | 0 | 0 | 0 |  | Fe-Cr-Ni-Cu-Ta
6082 | 8 | 21 | 9 | 44 | 18 | 70.27717 | 0.3127833 | 0.1339717 | 878.1546 | 0 | 0 | 0 |  | Fe-Cr-Ni-Cu-Ta
6083 | 7 | 16 | 7 | 46 | 23 | 67.69518 | 0.3206577 | 0.1429273 | 954.7249 | 0 | 0 | 0 |  | Fe-Cr-Ni-Cu-Ta
6084 | 4 | 52 | 29 | 12 | 3 | 92.13108 | 0.2648511 | 0.07445309 | 418.5135 | 0 | 0 | 0 |  | Fe-Cr-Ni-Cu-Ta
6085 | 8 | 46 | 27 | 16 | 4 | 88.5364 | 0.2723571 | 0.08199049 | 474.1004 | 0 | 0 | 0 |  | Fe-Cr-Ni-Cu-Ta
6086 | 10 | 39 | 24 | 21 | 6 | 84.32554 | 0.2814488 | 0.09442929 | 573.2017 | 0 | 0 | 0 |  | Fe-Cr-Ni-Cu-Ta
6087 | 12 | 34 | 21 | 25 | 9 | 80.95646 | 0.2895223 | 0.1091958 | 702.4662 | 0 | 0 | 0 |  | Fe-Cr-Ni-Cu-Ta
6088 | 13 | 29 | 17 | 28 | 13 | 77.92594 | 0.2974597 | 0.1234354 | 833.7511 | 0 | 0 | 0 |  | Fe-Cr-Ni-Cu-Ta
6089 | 14 | 24 | 14 | 31 | 17 | 75.01913 | 0.3051954 | 0.1341429 | 930.0964 | 0 | 0 | 0 |  | Fe-Cr-Ni-Cu-Ta
6090 | 13 | 19 | 11 | 34 | 23 | 72.00742 | 0.3139151 | 0.145033 | 1031.041 | 0 | 0 | 0 |  | Fe-Cr-Ni-Cu-Ta
6091 | 12 | 15 | 8 | 36 | 29 | 69.7679 | 0.3208591 | 0.1512412 | 1088.207 | 0 | 0 | 0 |  | Fe-Cr-Ni-Cu-Ta
6092 | 9 | 12 | 6 | 37 | 36 | 68.07013 | 0.3269386 | 0.1542142 | 1117.723 | 0 | 0 | 0 |  | Fe-Cr-Ni-Cu-Ta
6093 | 6 | 43 | 38 | 10 | 3 | 89.40156 | 0.2734504 | 0.07770794 | 440.1136 | 0 | 0 | 0 |  | Fe-Cr-Ni-Cu-Ta
6094 | 10 | 38 | 34 | 13 | 4 | 86.73189 | 0.2788665 | 0.08447624 | 492.1633 | 0 | 0 | 0 |  | Fe-Cr-Ni-Cu-Ta
6095 | 14 | 33 | 29 | 16 | 7 | 83.65085 | 0.2862174 | 0.1023988 | 652.9797 | 0 | 0 | 0 |  | Fe-Cr-Ni-Cu-Ta
6096 | 17 | 29 | 25 | 19 | 10 | 80.97971 | 0.2926839 | 0.1158907 | 777.7857 | 0 | 0 | 0 |  | Fe-Cr-Ni-Cu-Ta
6097 | 19 | 25 | 20 | 21 | 15 | 78.46586 | 0.2998745 | 0.1319461 | 939.4175 | 0 | 0 | 0 |  | Fe-Cr-Ni-Cu-Ta
6098 | 19 | 21 | 16 | 24 | 20 | 75.76236 | 0.3071645 | 0.1426614 | 1043.186 | 0 | 0 | 0 |  | Fe-Cr-Ni-Cu-Ta
6099 | 18 | 17 | 12 | 26 | 26 | 73.32054 | 0.3144274 | 0.1506985 | 1122.267 | 0 | 0 | 0 |  | Fe-Cr-Ni-Cu-Ta
6100 | 17 | 13 | 9 | 28 | 34 | 70.99946 | 0.3218837 | 0.1563124 | 1178.117 | 0 | 0 | 0 |  | Fe-Cr-Ni-Cu-Ta
6101 | 12 | 11 | 6 | 28 | 43 | 69.58 | 0.3277373 | 0.1552539 | 1171.376 | 0 | 0 | 0 |  | Fe-Cr-Ni-Cu-Ta
6102 | 9 | 35 | 45 | 8 | 3 | 87.11152 | 0.2807054 | 0.07943218 | 448.9384 | 1 | 0 | 0 |  | Fe-Cr-Ni-Cu-Ta
6103 | 14 | 31 | 39 | 10 | 5 | 84.99186 | 0.285461 | 0.0931274 | 570.2851 | 0 | 0 | 0 |  | Fe-Cr-Ni-Cu-Ta
6104 | 19 | 27 | 33 | 12 | 8 | 82.68024 | 0.2911389 | 0.1094799 | 724.6403 | 0 | 0 | 0 |  | Fe-Cr-Ni-Cu-Ta
6105 | 22 | 24 | 28 | 14 | 12 | 80.54954 | 0.2968326 | 0.1256596 | 887.3467 | 0 | 0 | 0 |  | Fe-Cr-Ni-Cu-Ta
6106 | 24 | 20 | 23 | 16 | 17 | 78.08388 | 0.3037038 | 0.1397202 | 1032.155 | 0 | 0 | 0 |  | Fe-Cr-Ni-Cu-Ta
6107 | 25 | 17 | 18 | 18 | 22 | 76.05927 | 0.3094014 | 0.1487239 | 1125.644 | 0 | 0 | 0 |  | Fe-Cr-Ni-Cu-Ta
6108 | 24 | 13 | 13 | 20 | 30 | 73.49237 | 0.3172942 | 0.1570319 | 1212.631 | 0 | 0 | 0 |  | Fe-Cr-Ni-Cu-Ta
6109 | 22 | 11 | 9 | 20 | 38 | 72.17165 | 0.3225518 | 0.1590523 | 1240.872 | 0 | 0 | 0 |  | Fe-Cr-Ni-Cu-Ta
6110 | 16 | 8 | 6 | 20 | 50 | 70.26438 | 0.3299731 | 0.154331 | 1191.336 | 0 | 0 | 0 |  | Fe-Cr-Ni-Cu-Ta
6111 | 14 | 25 | 50 | 7 | 3 | 83.95901 | 0.28946 | 0.07934411 | 437.8864 | 1 | 0 | 0 |  | Fe-Cr-Ni-Cu-Ta
6112 | 21 | 23 | 42 | 8 | 6 | 82.71354 | 0.2926607 | 0.100483 | 634.7436 | 1 | 0 | 0 |  | Fe-Cr-Ni-Cu-Ta
6113 | 26 | 20 | 36 | 9 | 9 | 81.13798 | 0.2968567 | 0.1159479 | 787.317 | 0 | 0 | 0 |  | Fe-Cr-Ni-Cu-Ta
6114 | 28 | 18 | 29 | 11 | 13 | 79.45894 | 0.3012157 | 0.1306022 | 938.7091 | 0 | 0 | 0 |  | Fe-Cr-Ni-Cu-Ta
6115 | 30 | 16 | 24 | 12 | 18 | 77.95763 | 0.3059214 | 0.1438423 | 1084.485 | 0 | 0 | 0 |  | Fe-Cr-Ni-Cu-Ta
6116 | 31 | 13 | 18 | 14 | 25 | 75.75523 | 0.312461 | 0.1550066 | 1206.954 | 0 | 0 | 0 |  | Fe-Cr-Ni-Cu-Ta
6117 | 30 | 10 | 13 | 15 | 32 | 73.87644 | 0.3185211 | 0.1602907 | 1265.365 | 0 | 0 | 0 |  | Fe-Cr-Ni-Cu-Ta
6118 | 26 | 8 | 8 | 15 | 42 | 72.29512 | 0.3247424 | 0.1603418 | 1272.258 | 0 | 0 | 0 |  | Fe-Cr-Ni-Cu-Ta
6119 | 19 | 6 | 5 | 15 | 55 | 70.62532 | 0.3314483 | 0.1516081 | 1178.618 | 0 | 0 | 0 |  | Fe-Cr-Ni-Cu-Ta
6120 | 21 | 17 | 52 | 7 | 3 | 81.23786 | 0.2963881 | 0.07820341 | 418.8747 | 1 | 1 | 1 | 418.8747 | Fe-Cr-Ni-Cu-Ta
6121 | 28 | 16 | 43 | 7 | 6 | 80.7899 | 0.2979538 | 0.1006908 | 628.0619 | 1 | 0 | 0 |  | Fe-Cr-Ni-Cu-Ta
6122 | 33 | 15 | 36 | 7 | 9 | 80.2597 | 0.2998513 | 0.1165027 | 789.582 | 0 | 0 | 0 |  | Fe-Cr-Ni-Cu-Ta
6123 | 36 | 13 | 30 | 8 | 14 | 78.75048 | 0.3044871 | 0.1355132 | 992.5954 | 0 | 0 | 0 |  | Fe-Cr-Ni-Cu-Ta
6124 | 38 | 11 | 24 | 9 | 19 | 77.32715 | 0.3088558 | 0.1478196 | 1129.863 | 0 | 0 | 0 |  | Fe-Cr-Ni-Cu-Ta
6125 | 38 | 9 | 18 | 10 | 25 | 75.79696 | 0.3137551 | 0.1567634 | 1232.783 | 0 | 0 | 0 |  | Fe-Cr-Ni-Cu-Ta
6126 | 37 | 7 | 12 | 11 | 33 | 74.14754 | 0.3193244 | 0.1624494 | 1300.762 | 0 | 0 | 0 |  | Fe-Cr-Ni-Cu-Ta
6127 | 32 | 5 | 7 | 12 | 44 | 72.25266 | 0.3260561 | 0.1616816 | 1294.69 | 0 | 0 | 0 |  | Fe-Cr-Ni-Cu-Ta
6128 | 23 | 4 | 4 | 12 | 57 | 70.76724 | 0.3322304 | 0.1509368 | 1178.779 | 0 | 0 | 0 |  | Fe-Cr-Ni-Cu-Ta
6129 | 37 | 10 | 42 | 5 | 6 | 79.63423 | 0.3015706 | 0.1005844 | 622.7582 | 1 | 0 | 0 |  | Fe-Cr-Ni-Cu-Ta
6130 | 41 | 10 | 35 | 5 | 9 | 79.43777 | 0.3026107 | 0.1168224 | 789.5974 | 1 | 0 | 0 |  | Fe-Cr-Ni-Cu-Ta
6131 | 44 | 9 | 28 | 6 | 13 | 78.45271 | 0.3055351 | 0.1324539 | 956.3552 | 0 | 0 | 0 |  | Fe-Cr-Ni-Cu-Ta
6132 | 45 | 8 | 22 | 7 | 18 | 77.30874 | 0.3092069 | 0.1459398 | 1107.905 | 0 | 0 | 0 |  | Fe-Cr-Ni-Cu-Ta
6133 | 45 | 6 | 16 | 8 | 25 | 75.66506 | 0.3146197 | 0.1575634 | 1242.763 | 0 | 0 | 0 |  | Fe-Cr-Ni-Cu-Ta
6134 | 43 | 5 | 11 | 9 | 32 | 74.37167 | 0.3190765 | 0.1628666 | 1307.748 | 0 | 0 | 0 |  | Fe-Cr-Ni-Cu-Ta
6135 | 38 | 3 | 6 | 11 | 43 | 72.2598 | 0.3259629 | 0.1631317 | 1310.056 | 0 | 0 | 0 |  | Fe-Cr-Ni-Cu-Ta
6136 | 50 | 6 | 32 | 3 | 9 | 79.02945 | 0.3041799 | 0.1167981 | 788.2909 | 1 | 0 | 0 |  | Fe-Cr-Ni-Cu-Ta
6137 | 52 | 6 | 25 | 4 | 13 | 78.35518 | 0.3063118 | 0.1326074 | 958.9167 | 0 | 0 | 0 |  | Fe-Cr-Ni-Cu-Ta
6138 | 53 | 5 | 19 | 5 | 18 | 77.21743 | 0.3099396 | 0.1463179 | 1113.089 | 0 | 0 | 0 |  | Fe-Cr-Ni-Cu-Ta
6139 | 53 | 4 | 13 | 6 | 23 | 76.10268 | 0.3134957 | 0.1548514 | 1212.228 | 0 | 0 | 0 |  | Fe-Cr-Ni-Cu-Ta
6140 | 50 | 4 | 8 | 8 | 30 | 74.80311 | 0.3176161 | 0.1614789 | 1291.398 | 0 | 0 | 0 |  | Fe-Cr-Ni-Cu-Ta
6141 | 5 | 47 | 12 | 3 | 33 | 87.1147 | 0.2906171 | 0.1477643 | 1256.818 | 0 | 0 | 0 |  | Fe-Cr-Ni-Cu-Ta
6142 | 5 | 40 | 11 | 5 | 39 | 83.58836 | 0.2999487 | 0.1496871 | 1262.755 | 0 | 0 | 0 |  | Fe-Cr-Ni-Cu-Ta
6143 | 4 | 34 | 10 | 7 | 44 | 80.69851 | 0.3075101 | 0.1489332 | 1237.768 | 0 | 0 | 0 |  | Fe-Cr-Ni-Cu-Ta
6144 | 4 | 27 | 9 | 11 | 49 | 77.20388 | 0.3156985 | 0.1482913 | 1201.34 | 0 | 0 | 0 |  | Fe-Cr-Ni-Cu-Ta
6145 | 3 | 22 | 7 | 14 | 53 | 74.73244 | 0.3216319 | 0.1444444 | 1138.07 | 0 | 0 | 0 |  | Fe-Cr-Ni-Cu-Ta
6146 | 6 | 51 | 19 | 3 | 21 | 90.57944 | 0.2790524 | 0.1413365 | 1171.051 | 0 | 0 | 0 |  | Fe-Cr-Ni-Cu-Ta
6147 | 7 | 44 | 17 | 5 | 27 | 86.70987 | 0.2894443 | 0.1488223 | 1247.746 | 0 | 0 | 0 |  | Fe-Cr-Ni-Cu-Ta
6148 | 8 | 38 | 16 | 7 | 32 | 83.51467 | 0.2977936 | 0.1525498 | 1275.439 | 0 | 0 | 0 |  | Fe-Cr-Ni-Cu-Ta
6149 | 8 | 32 | 14 | 10 | 36 | 80.46205 | 0.3052255 | 0.1544274 | 1278.366 | 0 | 0 | 0 |  | Fe-Cr-Ni-Cu-Ta
6150 | 9 | 26 | 11 | 14 | 40 | 77.30613 | 0.3124723 | 0.1543689 | 1251.692 | 0 | 0 | 0 |  | Fe-Cr-Ni-Cu-Ta
6151 | 8 | 21 | 9 | 18 | 44 | 74.50405 | 0.3189711 | 0.1534296 | 1216.526 | 0 | 0 | 0 |  | Fe-Cr-Ni-Cu-Ta
6152 | 7 | 16 | 7 | 23 | 46 | 71.70572 | 0.3247864 | 0.1521787 | 1172.861 | 0 | 0 | 0 |  | Fe-Cr-Ni-Cu-Ta
6153 | 4 | 52 | 29 | 3 | 12 | 92.70669 | 0.2714333 | 0.1253653 | 969.3471 | 0 | 0 | 0 |  | Fe-Cr-Ni-Cu-Ta
6154 | 8 | 46 | 27 | 4 | 16 | 89.53823 | 0.2800008 | 0.1348197 | 1067.94 | 0 | 0 | 0 |  | Fe-Cr-Ni-Cu-Ta
6155 | 10 | 39 | 24 | 6 | 21 | 85.91819 | 0.2895852 | 0.1473257 | 1204.075 | 0 | 0 | 0 |  | Fe-Cr-Ni-Cu-Ta
6156 | 12 | 34 | 21 | 9 | 25 | 82.89887 | 0.2968425 | 0.1507958 | 1226.695 | 0 | 0 | 0 |  | Fe-Cr-Ni-Cu-Ta
6157 | 13 | 29 | 17 | 13 | 28 | 79.97509 | 0.303289 | 0.1536271 | 1239.378 | 0 | 0 | 0 |  | Fe-Cr-Ni-Cu-Ta
6158 | 14 | 24 | 14 | 17 | 31 | 77.11179 | 0.3096733 | 0.1551772 | 1233.343 | 0 | 0 | 0 |  | Fe-Cr-Ni-Cu-Ta
6159 | 13 | 19 | 11 | 23 | 34 | 73.7922 | 0.3166227 | 0.1557617 | 1206.959 | 0 | 0 | 0 |  | Fe-Cr-Ni-Cu-Ta
6160 | 12 | 15 | 8 | 29 | 36 | 70.96796 | 0.3221865 | 0.155361 | 1170.529 | 0 | 0 | 0 |  | Fe-Cr-Ni-Cu-Ta
6161 | 9 | 12 | 6 | 36 | 37 | 68.24875 | 0.3270804 | 0.1545842 | 1126.867 | 0 | 0 | 0 |  | Fe-Cr-Ni-Cu-Ta
6162 | 6 | 43 | 38 | 3 | 10 | 89.98184 | 0.2780792 | 0.1214822 | 905.6109 | 0 | 0 | 0 |  | Fe-Cr-Ni-Cu-Ta
6163 | 10 | 38 | 34 | 4 | 13 | 87.6177 | 0.2842891 | 0.1352061 | 1055.722 | 0 | 0 | 0 |  | Fe-Cr-Ni-Cu-Ta
6164 | 14 | 33 | 29 | 7 | 16 | 84.6839 | 0.2909398 | 0.1422822 | 1121.06 | 0 | 0 | 0 |  | Fe-Cr-Ni-Cu-Ta
6165 | 17 | 29 | 25 | 10 | 19 | 82.12126 | 0.2967685 | 0.1457592 | 1143.872 | 0 | 0 | 0 |  | Fe-Cr-Ni-Cu-Ta
6166 | 19 | 25 | 20 | 15 | 21 | 79.30069 | 0.3022017 | 0.1473909 | 1138.523 | 0 | 0 | 0 |  | Fe-Cr-Ni-Cu-Ta
6167 | 19 | 21 | 16 | 20 | 24 | 76.36738 | 0.3084443 | 0.1504267 | 1149.021 | 0 | 0 | 0 |  | Fe-Cr-Ni-Cu-Ta
6168 | 18 | 17 | 12 | 26 | 26 | 73.32054 | 0.3144274 | 0.1523925 | 1141.429 | 0 | 0 | 0 |  | Fe-Cr-Ni-Cu-Ta
6169 | 17 | 13 | 9 | 34 | 28 | 69.97502 | 0.3207368 | 0.1512905 | 1088.806 | 0 | 0 | 0 |  | Fe-Cr-Ni-Cu-Ta
6170 | 12 | 11 | 6 | 43 | 28 | 66.89377 | 0.325557 | 0.1503557 | 1038.134 | 0 | 0 | 0 |  | Fe-Cr-Ni-Cu-Ta
6171 | 9 | 35 | 45 | 3 | 8 | 87.60714 | 0.2837153 | 0.1145935 | 812.1032 | 0 | 0 | 0 |  | Fe-Cr-Ni-Cu-Ta
6172 | 14 | 31 | 39 | 5 | 10 | 85.54981 | 0.288234 | 0.1268384 | 937.719 | 0 | 0 | 0 |  | Fe-Cr-Ni-Cu-Ta
6173 | 19 | 27 | 33 | 8 | 12 | 83.17543 | 0.2931196 | 0.1326491 | 987.765 | 0 | 0 | 0 |  | Fe-Cr-Ni-Cu-Ta
6174 | 22 | 24 | 28 | 12 | 14 | 80.81616 | 0.2977006 | 0.134373 | 988.5455 | 0 | 0 | 0 |  | Fe-Cr-Ni-Cu-Ta
6175 | 24 | 20 | 23 | 17 | 16 | 77.93837 | 0.3033353 | 0.1384272 | 1010.521 | 0 |  | 0 |  | Fe-Cr-Ni-Cu-Ta
6176 | 25 | 17 | 18 | 22 | 18 | 75.44025 | 0.3081425 | 0.1414299 | 1022.381 | 0 | 0 | 0 |  | Fe-Cr-Ni-Cu-Ta
6177 | 24 | 13 | 13 | 30 | 20 | 71.82662 | 0.3148587 | 0.1436497 | 1010.487 | 0 | 0 | 0 |  | Fe-Cr-Ni-Cu-Ta
6178 | 22 | 11 | 9 | 38 | 20 | 69.05362 | 0.3189652 | 0.1417926 | 956.879 | 0 | 0 | 0 |  | Fe-Cr-Ni-Cu-Ta
6179 | 16 | 8 | 6 | 50 | 20 | 64.77752 | 0.3259179 | 0.1400742 | 886.8124 | 0 | 0 | 0 |  | Fe-Cr-Ni-Cu-Ta
6180 | 14 | 25 | 50 | 3 | 7 | 84.44413 | 0.291569 | 0.115776 | 806.2601 | 1 | 0 | 0 |  | Fe-Cr-Ni-Cu-Ta
6181 | 21 | 23 | 42 | 6 | 8 | 82.96599 | 0.29364 | 0.1138096 | 774.311 | 1 | 0 | 0 |  | Fe-Cr-Ni-Cu-Ta
6182 | 26 | 20 | 36 | 9 | 9 | 81.13798 | 0.2968567 | 0.1172521 | 798.4597 | 0 | 0 | 0 |  | Fe-Cr-Ni-Cu-Ta
6183 | 28 | 18 | 29 | 13 | 11 | 79.17186 | 0.3004017 | 0.1281038 | 901.5748 | 0 | 0 | 0 |  | Fe-Cr-Ni-Cu-Ta
6184 | 30 | 16 | 24 | 18 | 12 | 77.05984 | 0.3037656 | 0.1264665 | 864.9918 | 0 | 0 | 0 |  | Fe-Cr-Ni-Cu-Ta
6185 | 31 | 13 | 18 | 25 | 14 | 74.01264 | 0.3092226 | 0.1279209 | 854.3293 | 0 | 0 | 0 |  | Fe-Cr-Ni-Cu-Ta
6186 | 30 | 10 | 13 | 32 | 15 | 71.00411 | 0.3144074 | 0.1324219 | 872.9022 | 0 | 0 | 0 |  | Fe-Cr-Ni-Cu-Ta
6187 | 26 | 8 | 8 | 42 | 15 | 67.46972 | 0.319631 | 0.1329648 | 839.6506 | 0 | 0 | 0 |  | Fe-Cr-Ni-Cu-Ta
6188 | 19 | 6 | 5 | 55 | 15 | 63.19938 | 0.3263517 | 0.1283937 | 746.9819 | 0 | 0 | 0 |  | Fe-Cr-Ni-Cu-Ta
6189 | 21 | 17 | 52 | 3 | 7 | 81.78625 | 0.2982101 | 0.1099271 | 728.9465 | 1 | 0 | 0 |  | Fe-Cr-Ni-Cu-Ta
6190 | 28 | 16 | 43 | 6 | 7 | 80.92877 | 0.298396 | 0.1078841 | 700.6324 | 1 | 0 | 0 |  | Fe-Cr-Ni-Cu-Ta
6191 | 33 | 15 | 36 | 9 | 7 | 79.977 | 0.2989996 | 0.1063103 | 677.0211 | 1 | 0 | 0 |  | Fe-Cr-Ni-Cu-Ta
6192 | 36 | 13 | 30 | 14 | 8 | 77.8653 | 0.30222 | 0.1047969 | 647.4361 | 0 | 0 | 0 |  | Fe-Cr-Ni-Cu-Ta
6193 | 38 | 11 | 24 | 19 | 9 | 75.78326 | 0.3054902 | 0.1089246 | 673.0278 | 0 | 0 | 0 |  | Fe-Cr-Ni-Cu-Ta
6194 | 38 | 9 | 18 | 25 | 10 | 73.34856 | 0.3093495 | 0.1169225 | 732.7133 | 0 | 0 | 0 |  | Fe-Cr-Ni-Cu-Ta
6195 | 37 | 7 | 12 | 33 | 11 | 70.3849 | 0.3140006 | 0.1192285 | 729.4349 | 0 | 0 | 0 |  | Fe-Cr-Ni-Cu-Ta
6196 | 32 | 5 | 7 | 44 | 12 | 66.49153 | 0.3203051 | 0.1209923 | 709.7974 | 0 | 0 | 0 |  | Fe-Cr-Ni-Cu-Ta
6197 | 23 | 4 | 4 | 57 | 12 | 62.32011 | 0.3266887 | 0.1190225 | 649.3728 | 0 | 0 | 0 |  | Fe-Cr-Ni-Cu-Ta
6198 | 37 | 10 | 42 | 6 | 5 | 79.48674 | 0.3011572 | 0.09344799 | 551.984 | 1 | 0 | 0 |  | Fe-Cr-Ni-Cu-Ta
6199 | 41 | 10 | 35 | 9 | 5 | 78.84612 | 0.3009901 | 0.09241491 | 537.1186 | 1 | 0 | 0 |  | Fe-Cr-Ni-Cu-Ta
6200 | 44 | 9 | 28 | 13 | 6 | 77.38712 | 0.3029023 | 0.098198 | 581.7744 | 1 | 0 | 0 |  | Fe-Cr-Ni-Cu-Ta
6201 | 45 | 8 | 22 | 18 | 7 | 75.57609 | 0.305459 | 0.1031629 | 616.0487 | 0 | 0 | 0 |  | Fe-Cr-Ni-Cu-Ta
6202 | 45 | 6 | 16 | 25 | 8 | 72.85023 | 0.3096965 | 0.1072885 | 634.8361 | 0 | 0 | 0 |  | Fe-Cr-Ni-Cu-Ta
6203 | 43 | 5 | 11 | 32 | 9 | 70.42683 | 0.3133827 | 0.1108284 | 648.5427 | 0 | 0 | 0 |  | Fe-Cr-Ni-Cu-Ta
6204 | 38 | 3 | 6 | 43 | 11 | 66.5271 | 0.3202099 | 0.1135124 | 640.9584 | 0 | 0 | 0 |  | Fe-Cr-Ni-Cu-Ta
6205 | 50 | 6 | 32 | 9 | 3 | 78.11864 | 0.3018069 | 0.07479374 | 378.1832 | 1 | 0 | 0 |  | Fe-Cr-Ni-Cu-Ta
6206 | 52 | 6 | 25 | 13 | 4 | 76.96711 | 0.3029463 | 0.08302347 | 441.3993 | 1 | 0 | 0 |  | Fe-Cr-Ni-Cu-Ta
6207 | 53 | 5 | 19 | 18 | 5 | 75.1439 | 0.3055395 | 0.08986091 | 490.4385 | 0 | 0 | 0 |  | Fe-Cr-Ni-Cu-Ta
6208 | 53 | 4 | 13 | 23 | 6 | 73.27862 | 0.30828 | 0.1017161 | 584.7406 | 0 | 0 | 0 |  | Fe-Cr-Ni-Cu-Ta
6209 | 50 | 4 | 8 | 30 | 8 | 71.07158 | 0.3118398 | 0.1057584 | 605.9496 | 0 | 0 | 0 |  | Fe-Cr-Ni-Cu-Ta
6210 | 12 | 47 | 33 | 3 | 5 | 92.84055 | 0.2686141 | 0.09134418 | 590.1579 | 0 | 0 | 0 |  | Fe-Cr-Ni-Cu-Ta
6211 | 11 | 40 | 39 | 5 | 5 | 89.57754 | 0.2762732 | 0.09320543 | 594.2435 | 0 | 0 | 0 |  | Fe-Cr-Ni-Cu-Ta
6212 | 10 | 34 | 44 | 7 | 4 | 86.99249 | 0.2818153 | 0.08761921 | 526.1655 | 1 | 0 | 0 |  | Fe-Cr-Ni-Cu-Ta
6213 | 9 | 27 | 49 | 11 | 4 | 83.02963 | 0.290337 | 0.08826688 | 513.0887 | 1 | 0 | 0 |  | Fe-Cr-Ni-Cu-Ta
6214 | 7 | 22 | 53 | 14 | 3 | 80.36225 | 0.2956526 | 0.0804522 | 428.6772 | 1 | 0 | 0 |  | Fe-Cr-Ni-Cu-Ta
6215 | 19 | 51 | 21 | 3 | 6 | 94.43052 | 0.2640617 | 0.0940703 | 624.8387 | 0 | 0 | 0 |  | Fe-Cr-Ni-Cu-Ta
6216 | 17 | 44 | 27 | 5 | 7 | 90.93061 | 0.2727296 | 0.1017083 | 689.8293 | 0 | 0 | 0 |  | Fe-Cr-Ni-Cu-Ta
6217 | 16 | 38 | 32 | 7 | 8 | 87.78848 | 0.2804243 | 0.1082724 | 744.1243 | 0 | 0 | 0 |  | Fe-Cr-Ni-Cu-Ta
6218 | 14 | 32 | 36 | 10 | 8 | 84.75144 | 0.2870358 | 0.1098728 | 742.0272 | 0 | 0 | 0 |  | Fe-Cr-Ni-Cu-Ta
6219 | 11 | 26 | 40 | 14 | 9 | 81.12885 | 0.2951348 | 0.1159559 | 782.3594 | 0 | 0 | 0 |  | Fe-Cr-Ni-Cu-Ta
6220 | 9 | 21 | 44 | 18 | 8 | 78.22628 | 0.3007258 | 0.1122682 | 720.8228 | 1 | 0 | 0 |  | Fe-Cr-Ni-Cu-Ta
6221 | 7 | 16 | 46 | 23 | 7 | 75.0056 | 0.3066253 | 0.1075531 | 648.4633 | 1 | 0 | 0 |  | Fe-Cr-Ni-Cu-Ta
6222 | 29 | 52 | 12 | 3 | 4 | 95.77313 | 0.2590545 | 0.07950657 | 481.1518 | 0 | 0 | 0 |  | Fe-Cr-Ni-Cu-Ta
6223 | 27 | 46 | 16 | 4 | 8 | 92.06089 | 0.2698338 | 0.1039011 | 719.6269 | 0 | 0 | 0 |  | Fe-Cr-Ni-Cu-Ta
6224 | 24 | 39 | 21 | 6 | 10 | 88.54593 | 0.2789033 | 0.1148432 | 822.636 | 0 | 0 | 0 |  | Fe-Cr-Ni-Cu-Ta
6225 | 21 | 34 | 25 | 9 | 12 | 85.32734 | 0.2866841 | 0.1234333 | 900.0132 | 0 | 0 | 0 |  | Fe-Cr-Ni-Cu-Ta
6226 | 17 | 29 | 28 | 13 | 13 | 82.18891 | 0.2935052 | 0.1281692 | 929.6133 | 0 | 0 | 0 |  | Fe-Cr-Ni-Cu-Ta
6227 | 14 | 24 | 31 | 17 | 14 | 79.06225 | 0.3003538 | 0.1325676 | 953.1022 | 0 | 0 | 0 |  | Fe-Cr-Ni-Cu-Ta
6228 | 11 | 19 | 34 | 23 | 13 | 75.66156 | 0.3064716 | 0.1304931 | 895.6875 | 0 | 0 | 0 |  | Fe-Cr-Ni-Cu-Ta
6229 | 8 | 15 | 36 | 29 | 12 | 72.58584 | 0.3118103 | 0.1276838 | 834.0212 | 0 | 0 | 0 |  | Fe-Cr-Ni-Cu-Ta
6230 | 6 | 12 | 37 | 36 | 9 | 69.77068 | 0.3153073 | 0.1152349 | 679.891 | 1 | 0 | 0 |  | Fe-Cr-Ni-Cu-Ta
6231 | 38 | 43 | 10 | 3 | 6 | 92.37016 | 0.2681919 | 0.09355038 | 609.4402 | 0 | 0 | 0 |  | Fe-Cr-Ni-Cu-Ta
6232 | 34 | 38 | 13 | 4 | 10 | 89.35175 | 0.2771511 | 0.1140666 | 819.0006 | 0 | 0 | 0 |  | Fe-Cr-Ni-Cu-Ta
6233 | 29 | 33 | 16 | 7 | 14 | 85.74229 | 0.2865903 | 0.1287462 | 967.7904 | 0 | 0 | 0 |  | Fe-Cr-Ni-Cu-Ta
6234 | 25 | 29 | 19 | 10 | 17 | 82.79557 | 0.293967 | 0.1373711 | 1049.846 | 0 | 0 | 0 |  | Fe-Cr-Ni-Cu-Ta
6235 | 20 | 25 | 21 | 15 | 19 | 79.59897 | 0.3008466 | 0.1423531 | 1080.853 | 0 | 0 | 0 |  | Fe-Cr-Ni-Cu-Ta
6236 | 16 | 21 | 24 | 20 | 19 | 76.74951 | 0.3063358 | 0.1435021 | 1063.595 | 0 | 0 | 0 |  | Fe-Cr-Ni-Cu-Ta
6237 | 12 | 17 | 26 | 26 | 18 | 73.72003 | 0.3115766 | 0.1424841 | 1015.577 | 0 | 0 | 0 |  | Fe-Cr-Ni-Cu-Ta
6238 | 9 | 13 | 28 | 34 | 17 | 70.29392 | 0.3172977 | 0.1402436 | 949.6874 | 0 | 0 | 0 |  | Fe-Cr-Ni-Cu-Ta
6239 | 6 | 11 | 28 | 43 | 12 | 67.37198 | 0.3196482 | 0.1251299 | 754.4912 | 0 | 0 | 0 |  | Fe-Cr-Ni-Cu-Ta
6240 | 45 | 35 | 8 | 3 | 9 | 89.15838 | 0.2772203 | 0.1097755 | 768.9684 | 0 | 0 | 0 |  | Fe-Cr-Ni-Cu-Ta
6241 | 39 | 31 | 10 | 5 | 14 | 86.07093 | 0.2861285 | 0.128497 | 967.9395 | 0 | 0 | 0 |  | Fe-Cr-Ni-Cu-Ta
6242 | 33 | 27 | 12 | 8 | 19 | 82.79274 | 0.2949639 | 0.1411945 | 1100.327 | 0 | 0 | 0 |  | Fe-Cr-Ni-Cu-Ta
6243 | 28 | 24 | 14 | 12 | 22 | 80.04866 | 0.3013573 | 0.1466413 | 1144.566 | 0 | 0 | 0 |  | Fe-Cr-Ni-Cu-Ta
6244 | 23 | 20 | 16 | 17 | 24 | 76.99019 | 0.3079469 | 0.1502572 | 1158.272 | 0 | 0 | 0 |  | Fe-Cr-Ni-Cu-Ta
6245 | 18 | 17 | 18 | 22 | 25 | 74.42025 | 0.313086 | 0.1521461 | 1151.759 | 0 | 0 | 0 |  | Fe-Cr-Ni-Cu-Ta
6246 | 13 | 13 | 20 | 30 | 24 | 70.96693 | 0.3188862 | 0.1515511 | 1098.206 | 0 | 0 | 0 |  | Fe-Cr-Ni-Cu-Ta
6247 | 9 | 11 | 20 | 38 | 22 | 68.25339 | 0.322454 | 0.1482172 | 1020.49 | 0 | 0 | 0 |  | Fe-Cr-Ni-Cu-Ta
6248 | 6 | 8 | 20 | 50 | 16 | 64.36652 | 0.3262795 | 0.1352892 | 826.7971 | 0 | 0 | 0 |  | Fe-Cr-Ni-Cu-Ta
6249 | 50 | 25 | 7 | 3 | 14 | 85.04821 | 0.2892304 | 0.1299436 | 978.3883 | 0 | 0 | 0 |  | Fe-Cr-Ni-Cu-Ta
6250 | 42 | 23 | 8 | 6 | 21 | 82.05949 | 0.2978505 | 0.1454019 | 1150.096 | 0 | 0 | 0 |  | Fe-Cr-Ni-Cu-Ta
6251 | 36 | 20 | 9 | 9 | 26 | 79.39132 | 0.3049645 | 0.1524568 | 1220.089 | 0 | 0 | 0 |  | Fe-Cr-Ni-Cu-Ta
6252 | 29 | 18 | 11 | 13 | 28 | 77.21536 | 0.3097246 | 0.1548556 | 1228.505 | 0 | 0 | 0 |  | Fe-Cr-Ni-Cu-Ta
6253 | 24 | 16 | 12 | 18 | 30 | 74.91927 | 0.3143415 | 0.1560161 | 1218.212 | 0 | 0 | 0 |  | Fe-Cr-Ni-Cu-Ta
6254 | 18 | 13 | 14 | 25 | 31 | 71.95869 | 0.3198438 | 0.1567108 | 1189.442 | 0 | 0 | 0 |  | Fe-Cr-Ni-Cu-Ta
6255 | 13 | 10 | 15 | 32 | 30 | 69.13829 | 0.3244972 | 0.1566695 | 1147.235 | 0 | 0 | 0 |  | Fe-Cr-Ni-Cu-Ta
6256 | 8 | 8 | 15 | 42 | 26 | 65.97626 | 0.3280833 | 0.1527639 | 1048.724 | 0 | 0 | 0 |  | Fe-Cr-Ni-Cu-Ta
6257 | 5 | 6 | 15 | 55 | 19 | 62.31358 | 0.3309714 | 0.1407975 | 861.1099 | 0 | 0 | 0 |  | Fe-Cr-Ni-Cu-Ta
6258 | 52 | 17 | 7 | 3 | 21 | 81.31896 | 0.3006928 | 0.1477894 | 1174.641 | 0 | 0 | 0 |  | Fe-Cr-Ni-Cu-Ta
6259 | 43 | 16 | 7 | 6 | 28 | 78.95052 | 0.3075279 | 0.1559909 | 1266.251 | 0 | 0 | 0 |  | Fe-Cr-Ni-Cu-Ta
6260 | 36 | 15 | 7 | 9 | 33 | 77.04887 | 0.3125685 | 0.1585163 | 1287.074 | 0 | 0 | 0 |  | Fe-Cr-Ni-Cu-Ta
6261 | 30 | 13 | 8 | 14 | 36 | 74.70713 | 0.3175158 | 0.1588374 | 1267.966 | 0 | 0 | 0 |  | Fe-Cr-Ni-Cu-Ta
6262 | 24 | 11 | 9 | 19 | 38 | 72.52197 | 0.3219435 | 0.1589531 | 1244.718 | 0 | 0 | 0 |  | Fe-Cr-Ni-Cu-Ta
6263 | 18 | 9 | 10 | 25 | 38 | 70.23436 | 0.325905 | 0.1592174 | 1215.225 | 0 | 0 | 0 |  | Fe-Cr-Ni-Cu-Ta
6264 | 12 | 7 | 11 | 33 | 37 | 67.57001 | 0.3299786 | 0.1588942 | 1169.367 | 0 | 0 | 0 |  | Fe-Cr-Ni-Cu-Ta
6265 | 7 | 5 | 12 | 44 | 32 | 64.37749 | 0.3334168 | 0.1569229 | 1086.438 | 0 | 0 | 0 |  | Fe-Cr-Ni-Cu-Ta
6266 | 4 | 4 | 12 | 57 | 23 | 61.04899 | 0.3350732 | 0.1471841 | 915.813 | 0 | 0 | 0 |  | Fe-Cr-Ni-Cu-Ta
6267 | 42 | 10 | 5 | 6 | 37 | 76.11921 | 0.3166814 | 0.1616283 | 1327.549 | 0 | 0 | 0 |  | Fe-Cr-Ni-Cu-Ta
6268 | 35 | 10 | 5 | 9 | 41 | 74.75978 | 0.3200423 | 0.1604731 | 1305.134 | 0 | 0 | 0 |  | Fe-Cr-Ni-Cu-Ta
6269 | 28 | 9 | 6 | 13 | 44 | 73.01393 | 0.3238721 | 0.1592351 | 1273.615 | 0 | 0 | 0 |  | Fe-Cr-Ni-Cu-Ta
6270 | 22 | 8 | 7 | 18 | 45 | 71.26982 | 0.3269801 | 0.1583927 | 1240.951 | 0 | 0 | 0 |  | Fe-Cr-Ni-Cu-Ta
6271 | 16 | 6 | 8 | 25 | 45 | 68.86802 | 0.3309588 | 0.1581556 | 1203.017 | 0 | 0 | 0 |  | Fe-Cr-Ni-Cu-Ta
6272 | 11 | 5 | 9 | 32 | 43 | 66.89089 | 0.3334638 | 0.1584108 | 1170.639 | 0 | 0 | 0 |  | Fe-Cr-Ni-Cu-Ta
6273 | 6 | 3 | 11 | 43 | 38 | 63.8718 | 0.3367497 | 0.158628 | 1113.527 | 0 | 0 | 0 |  | Fe-Cr-Ni-Cu-Ta
6274 | 32 | 6 | 3 | 9 | 50 | 72.78884 | 0.326703 | 0.157138 | 1262.941 | 0 | 0 | 0 |  | Fe-Cr-Ni-Cu-Ta
6275 | 25 | 6 | 4 | 13 | 52 | 71.48868 | 0.3292227 | 0.1547253 | 1220.295 | 0 | 0 | 0 |  | Fe-Cr-Ni-Cu-Ta
6276 | 19 | 5 | 5 | 18 | 53 | 69.82006 | 0.3321859 | 0.1534268 | 1183.692 | 0 | 0 | 0 |  | Fe-Cr-Ni-Cu-Ta
6277 | 13 | 4 | 6 | 23 | 53 | 68.15807 | 0.3350218 | 0.1535408 | 1161.135 | 0 | 0 | 0 |  | Fe-Cr-Ni-Cu-Ta
6278 | 8 | 4 | 8 | 30 | 50 | 66.62339 | 0.3363214 | 0.1549811 | 1146.405 | 0 | 0 | 0 |  | Fe-Cr-Ni-Cu-Ta
6279 | 12 | 47 | 3 | 33 | 5 | 84.15208 | 0.2741619 | 0.08012897 | 433.4575 | 0 | 0 | 0 |  | Fe-Cr-Ni-Cu-Ta
6280 | 11 | 40 | 5 | 39 | 5 | 79.82232 | 0.2830446 | 0.08141051 | 425.3171 | 0 | 0 | 0 |  | Fe-Cr-Ni-Cu-Ta
6281 | 10 | 34 | 7 | 44 | 4 | 76.29213 | 0.2897279 | 0.07538612 | 359.7866 | 0 | 0 | 0 |  | Fe-Cr-Ni-Cu-Ta
6282 | 9 | 27 | 11 | 49 | 4 | 72.26229 | 0.298982 | 0.07700257 | 354.9354 | 0 | 0 | 0 |  | Fe-Cr-Ni-Cu-Ta
6283 | 7 | 22 | 14 | 53 | 3 | 69.22079 | 0.3051139 | 0.06938835 | 285.6813 | 0 | 0 | 0 |  | Fe-Cr-Ni-Cu-Ta
6284 | 19 | 51 | 3 | 21 | 6 | 89.21283 | 0.2671678 | 0.08708997 | 522.4742 | 0 | 0 | 0 |  | Fe-Cr-Ni-Cu-Ta
6285 | 17 | 44 | 5 | 27 | 7 | 84.65 | 0.2768304 | 0.09369285 | 564.0803 | 0 | 0 | 0 |  | Fe-Cr-Ni-Cu-Ta
6286 | 16 | 38 | 7 | 32 | 8 | 80.82007 | 0.2853353 | 0.0999115 | 603.3468 | 0 | 0 | 0 |  | Fe-Cr-Ni-Cu-Ta
6287 | 14 | 32 | 10 | 36 | 8 | 77.4936 | 0.2924966 | 0.1013938 | 597.0968 | 0 | 0 | 0 |  | Fe-Cr-Ni-Cu-Ta
6288 | 11 | 26 | 14 | 40 | 9 | 73.97865 | 0.3009169 | 0.1077987 | 635.1345 | 0 | 0 | 0 |  | Fe-Cr-Ni-Cu-Ta
6289 | 9 | 21 | 18 | 44 | 8 | 71.09038 | 0.3068242 | 0.1045933 | 584.0345 | 0 | 0 | 0 |  | Fe-Cr-Ni-Cu-Ta
6290 | 7 | 16 | 23 | 46 | 7 | 68.64492 | 0.3123591 | 0.100821 | 533.6745 | 0 | 0 | 0 |  | Fe-Cr-Ni-Cu-Ta
6291 | 29 | 52 | 3 | 12 | 4 | 93.12215 | 0.2605366 | 0.07597817 | 434.7852 | 0 | 0 | 0 |  | Fe-Cr-Ni-Cu-Ta
6292 | 27 | 46 | 4 | 16 | 8 | 88.67174 | 0.2719375 | 0.09985321 | 651.07 | 0 | 0 | 0 |  | Fe-Cr-Ni-Cu-Ta
6293 | 24 | 39 | 6 | 21 | 10 | 84.35654 | 0.2817432 | 0.1094388 | 727.2888 | 0 | 0 | 0 |  | Fe-Cr-Ni-Cu-Ta
6294 | 21 | 34 | 9 | 25 | 12 | 80.98438 | 0.289842 | 0.1181982 | 798.6998 | 0 | 0 | 0 |  | Fe-Cr-Ni-Cu-Ta
6295 | 17 | 29 | 13 | 28 | 13 | 78.1322 | 0.2966378 | 0.1232632 | 831.654 | 0 | 0 | 0 |  | Fe-Cr-Ni-Cu-Ta
6296 | 14 | 24 | 17 | 31 | 14 | 75.32571 | 0.3034111 | 0.1282701 | 862.3021 | 0 | 0 | 0 |  | Fe-Cr-Ni-Cu-Ta
6297 | 11 | 19 | 23 | 34 | 13 | 72.73256 | 0.3090051 | 0.1275991 | 830.2213 | 0 | 0 | 0 |  | Fe-Cr-Ni-Cu-Ta
6298 | 8 | 15 | 29 | 36 | 12 | 70.72419 | 0.3134974 | 0.1260544 | 795.2841 | 0 | 0 | 0 |  | Fe-Cr-Ni-Cu-Ta
6299 | 6 | 12 | 36 | 37 | 9 | 69.50164 | 0.31556 | 0.1152453 | 676.7337 | 1 | 0 | 0 |  | Fe-Cr-Ni-Cu-Ta
6300 | 38 | 43 | 3 | 10 | 6 | 90.35041 | 0.2694183 | 0.09109821 | 571.4155 | 0 | 0 | 0 |  | Fe-Cr-Ni-Cu-Ta
6301 | 34 | 38 | 4 | 13 | 10 | 86.80857 | 0.2788231 | 0.1104607 | 757.3773 | 0 | 0 | 0 |  | Fe-Cr-Ni-Cu-Ta
6302 | 29 | 33 | 7 | 16 | 14 | 83.27648 | 0.2883446 | 0.1251521 | 900.4284 | 0 | 0 | 0 |  | Fe-Cr-Ni-Cu-Ta
6303 | 25 | 29 | 10 | 19 | 17 | 80.40917 | 0.2957695 | 0.1342702 | 984.6878 | 0 | 0 | 0 |  | Fe-Cr-Ni-Cu-Ta
6304 | 20 | 25 | 15 | 21 | 19 | 78.03578 | 0.302093 | 0.1408627 | 1041.742 | 0 | 0 | 0 |  | Fe-Cr-Ni-Cu-Ta
6305 | 16 | 21 | 20 | 24 | 19 | 75.71415 | 0.3072017 | 0.1431373 | 1043.36 | 0 | 0 | 0 |  | Fe-Cr-Ni-Cu-Ta
6306 | 12 | 17 | 26 | 26 | 18 | 73.72003 | 0.3115766 | 0.1433897 | 1023.368 | 0 | 0 | 0 |  | Fe-Cr-Ni-Cu-Ta
6307 | 9 | 13 | 34 | 28 | 17 | 71.82873 | 0.3158888 | 0.1438371 | 1006.28 | 0 | 0 | 0 |  | Fe-Cr-Ni-Cu-Ta
6308 | 6 | 11 | 43 | 28 | 12 | 71.33526 | 0.3158998 | 0.1305437 | 852.5849 | 0 | 0 | 0 |  | Fe-Cr-Ni-Cu-Ta
6309 | 45 | 35 | 3 | 8 | 9 | 87.75224 | 0.278139 | 0.1080856 | 738.7317 | 0 | 0 | 0 |  | Fe-Cr-Ni-Cu-Ta
6310 | 39 | 31 | 5 | 10 | 14 | 84.7004 | 0.2870891 | 0.1263768 | 928.8774 | 0 | 0 | 0 |  | Fe-Cr-Ni-Cu-Ta
6311 | 33 | 27 | 8 | 12 | 19 | 81.73379 | 0.2957567 | 0.1395088 | 1066.729 | 0 | 0 | 0 |  | Fe-Cr-Ni-Cu-Ta
6312 | 28 | 24 | 12 | 14 | 22 | 79.53528 | 0.3017607 | 0.1464917 | 1134.441 | 0 | 0 | 0 |  | Fe-Cr-Ni-Cu-Ta
6313 | 23 | 20 | 17 | 16 | 24 | 77.24251 | 0.3077385 | 0.1517857 | 1177.703 | 0 | 0 | 0 |  | Fe-Cr-Ni-Cu-Ta
6314 | 18 | 17 | 22 | 18 | 25 | 75.41884 | 0.3122279 | 0.1553108 | 1200.692 | 0 | 0 | 0 |  | Fe-Cr-Ni-Cu-Ta
6315 | 13 | 13 | 30 | 20 | 24 | 73.45906 | 0.3166401 | 0.1571759 | 1197.039 | 0 | 0 | 0 |  | Fe-Cr-Ni-Cu-Ta
6316 | 9 | 11 | 38 | 20 | 22 | 72.76746 | 0.3182621 | 0.156828 | 1180.705 | 0 | 0 | 0 |  | Fe-Cr-Ni-Cu-Ta
6317 | 6 | 8 | 50 | 20 | 16 | 72.09038 | 0.3188106 | 0.1467158 | 1046.672 | 0 | 0 | 0 |  | Fe-Cr-Ni-Cu-Ta
6318 | 50 | 25 | 3 | 7 | 14 | 83.95643 | 0.2900114 | 0.1281348 | 945.8212 | 0 | 0 | 0 |  | Fe-Cr-Ni-Cu-Ta
6319 | 42 | 23 | 6 | 8 | 21 | 81.54179 | 0.2982428 | 0.1447969 | 1135.524 | 0 | 0 | 0 |  | Fe-Cr-Ni-Cu-Ta
6320 | 36 | 20 | 9 | 9 | 26 | 79.39132 | 0.3049645 | 0.1528538 | 1224.1 | 0 | 0 | 0 |  | Fe-Cr-Ni-Cu-Ta
6321 | 29 | 18 | 13 | 11 | 28 | 77.71379 | 0.3093143 | 0.1559638 | 1248.367 | 0 | 0 | 0 |  | Fe-Cr-Ni-Cu-Ta
6322 | 24 | 16 | 18 | 12 | 30 | 76.38039 | 0.3130993 | 0.1598954 | 1285.192 | 0 | 0 | 0 |  | Fe-Cr-Ni-Cu-Ta
6323 | 18 | 13 | 25 | 14 | 31 | 74.58613 | 0.3175153 | 0.1638747 | 1312.764 | 0 | 0 | 0 |  | Fe-Cr-Ni-Cu-Ta
6324 | 13 | 10 | 32 | 15 | 30 | 73.23202 | 0.320736 | 0.1658879 | 1318.013 | 0 | 0 | 0 |  | Fe-Cr-Ni-Cu-Ta
6325 | 8 | 8 | 42 | 15 | 26 | 72.63981 | 0.3217578 | 0.1653324 | 1294.483 | 0 | 0 | 0 |  | Fe-Cr-Ni-Cu-Ta
6326 | 5 | 6 | 55 | 15 | 19 | 72.41812 | 0.3210388 | 0.1568625 | 1176.09 | 0 | 0 | 0 |  | Fe-Cr-Ni-Cu-Ta
6327 | 52 | 17 | 3 | 7 | 21 | 80.28809 | 0.3014899 | 0.1461729 | 1141.242 | 0 | 0 | 0 |  | Fe-Cr-Ni-Cu-Ta
6328 | 43 | 16 | 6 | 7 | 28 | 78.70305 | 0.3077269 | 0.1557017 | 1258.675 | 0 | 0 | 0 |  | Fe-Cr-Ni-Cu-Ta
6329 | 36 | 15 | 9 | 7 | 33 | 77.52985 | 0.3121704 | 0.1598098 | 1309.807 | 0 | 0 | 0 |  | Fe-Cr-Ni-Cu-Ta
6330 | 30 | 13 | 14 | 8 | 36 | 76.11098 | 0.3163149 | 0.1629532 | 1338.995 | 0 | 0 | 0 |  | Fe-Cr-Ni-Cu-Ta
6331 | 24 | 11 | 19 | 9 | 38 | 74.82955 | 0.31991 | 0.1655214 | 1359.482 | 0 | 0 | 0 |  | Fe-Cr-Ni-Cu-Ta
6332 | 18 | 9 | 25 | 10 | 38 | 73.70962 | 0.3227528 | 0.1681236 | 1376.966 | 0 | 0 | 0 |  | Fe-Cr-Ni-Cu-Ta
6333 | 12 | 7 | 33 | 11 | 37 | 72.6688 | 0.3252064 | 0.1713013 | 1399.085 | 0 | 0 | 0 |  | Fe-Cr-Ni-Cu-Ta
6334 | 7 | 5 | 44 | 12 | 32 | 71.94286 | 0.3260916 | 0.1733682 | 1400.647 | 0 | 0 | 0 |  | Fe-Cr-Ni-Cu-Ta
6335 | 4 | 4 | 57 | 12 | 23 | 72.14925 | 0.3240113 | 0.1666563 | 1299.932 | 0 | 0 | 0 |  | Fe-Cr-Ni-Cu-Ta
6336 | 42 | 10 | 6 | 5 | 37 | 76.35405 | 0.3164832 | 0.1622552 | 1338.832 | 0 | 0 | 0 |  | Fe-Cr-Ni-Cu-Ta
6337 | 35 | 10 | 9 | 5 | 41 | 75.67932 | 0.3192523 | 0.162834 | 1348.575 | 0 | 0 | 0 |  | Fe-Cr-Ni-Cu-Ta
6338 | 28 | 9 | 13 | 6 | 44 | 74.59537 | 0.3224806 | 0.163462 | 1350.062 | 0 | 0 | 0 |  | Fe-Cr-Ni-Cu-Ta
6339 | 22 | 8 | 18 | 7 | 45 | 73.73599 | 0.3247627 | 0.1651687 | 1361.888 | 0 | 0 | 0 |  | Fe-Cr-Ni-Cu-Ta
6340 | 16 | 6 | 25 | 8 | 45 | 72.66321 | 0.3274467 | 0.1685968 | 1389.133 | 0 | 0 | 0 |  | Fe-Cr-Ni-Cu-Ta
6341 | 11 | 5 | 32 | 9 | 43 | 72.05861 | 0.3285768 | 0.1720604 | 1417.674 | 0 | 0 | 0 |  | Fe-Cr-Ni-Cu-Ta
6342 | 6 | 3 | 43 | 11 | 38 | 71.14091 | 0.329639 | 0.1767945 | 1447.636 | 0 | 0 | 0 |  | Fe-Cr-Ni-Cu-Ta
6343 | 32 | 6 | 9 | 3 | 50 | 74.10458 | 0.3255382 | 0.1608208 | 1328.5 | 0 | 0 | 0 |  | Fe-Cr-Ni-Cu-Ta
6344 | 25 | 6 | 13 | 4 | 52 | 73.44056 | 0.3274669 | 0.1604052 | 1319.15 | 0 | 0 | 0 |  | Fe-Cr-Ni-Cu-Ta
6345 | 19 | 5 | 18 | 5 | 53 | 72.61866 | 0.329617 | 0.1618021 | 1327.282 | 0 | 0 | 0 |  | Fe-Cr-Ni-Cu-Ta
6346 | 13 | 4 | 23 | 6 | 53 | 71.83535 | 0.3315787 | 0.1640214 | 1343.683 | 0 | 0 | 0 |  | Fe-Cr-Ni-Cu-Ta
6347 | 8 | 4 | 30 | 8 | 50 | 71.4012 | 0.3317729 | 0.1690399 | 1389.504 | 0 | 0 | 0 |  | Fe-Cr-Ni-Cu-Ta
6348 | 12 | 47 | 33 | 5 | 3 | 92.71392 | 0.267116 | 0.07658662 | 443.4715 | 0 | 0 | 0 |  | Fe-Cr-Ni-Cu-Ta
6349 | 11 | 40 | 39 | 5 | 5 | 89.57754 | 0.2762732 | 0.09320543 | 594.2435 | 0 | 0 | 0 |  | Fe-Cr-Ni-Cu-Ta
6350 | 10 | 34 | 44 | 4 | 7 | 87.29678 | 0.2836234 | 0.1071424 | 730.5714 | 1 | 0 | 0 |  | Fe-Cr-Ni-Cu-Ta
6351 | 9 | 27 | 49 | 4 | 11 | 83.88926 | 0.2938338 | 0.1274057 | 939.1807 | 1 | 0 | 0 |  | Fe-Cr-Ni-Cu-Ta
6352 | 7 | 22 | 53 | 3 | 14 | 81.88243 | 0.3005326 | 0.1403088 | 1079.738 | 1 | 0 | 0 |  | Fe-Cr-Ni-Cu-Ta
6353 | 19 | 51 | 21 | 6 | 3 | 94.27585 | 0.2616768 | 0.07338256 | 417.8894 | 0 | 0 | 0 |  | Fe-Cr-Ni-Cu-Ta
6354 | 17 | 44 | 27 | 7 | 5 | 90.78147 | 0.2713331 | 0.089943 | 564.9891 | 0 | 0 | 0 |  | Fe-Cr-Ni-Cu-Ta
6355 | 16 | 38 | 32 | 8 | 7 | 87.69514 | 0.2798163 | 0.1031171 | 687.0985 | 0 | 0 | 0 |  | Fe-Cr-Ni-Cu-Ta
6356 | 14 | 32 | 36 | 8 | 10 | 84.97496 | 0.2881105 | 0.1190897 | 847.545 | 0 | 0 | 0 |  | Fe-Cr-Ni-Cu-Ta
6357 | 11 | 26 | 40 | 9 | 14 | 81.78447 | 0.2973763 | 0.1352179 | 1013.177 | 0 | 0 | 0 |  | Fe-Cr-Ni-Cu-Ta
6358 | 9 | 21 | 44 | 8 | 18 | 79.67797 | 0.3045788 | 0.1480988 | 1155.636 | 0 | 0 | 0 |  | Fe-Cr-Ni-Cu-Ta
6359 | 7 | 16 | 46 | 7 | 23 | 77.57449 | 0.3118093 | 0.1602449 | 1293.738 | 0 | 0 | 0 |  | Fe-Cr-Ni-Cu-Ta
6360 | 29 | 52 | 12 | 4 | 3 | 95.73147 | 0.258214 | 0.07164892 | 406.446 | 0 | 0 | 0 |  | Fe-Cr-Ni-Cu-Ta
6361 | 27 | 46 | 16 | 8 | 4 | 91.79718 | 0.266932 | 0.08021977 | 472.9025 | 0 | 0 | 0 |  | Fe-Cr-Ni-Cu-Ta
6362 | 24 | 39 | 21 | 10 | 6 | 88.19004 | 0.2763641 | 0.09511104 | 604.3028 | 0 | 0 | 0 |  | Fe-Cr-Ni-Cu-Ta
6363 | 21 | 34 | 25 | 12 | 9 | 85.00691 | 0.2850559 | 0.1114221 | 759.2903 | 0 | 0 | 0 |  | Fe-Cr-Ni-Cu-Ta
6364 | 17 | 29 | 28 | 13 | 13 | 82.18891 | 0.2935052 | 0.1281692 | 929.6133 | 0 | 0 | 0 |  | Fe-Cr-Ni-Cu-Ta
6365 | 14 | 24 | 31 | 14 | 17 | 79.48213 | 0.3015382 | 0.1409944 | 1061.183 | 0 | 0 | 0 |  | Fe-Cr-Ni-Cu-Ta
6366 | 11 | 19 | 34 | 13 | 23 | 77.20514 | 0.309724 | 0.1547969 | 1216.76 | 0 | 0 | 0 |  | Fe-Cr-Ni-Cu-Ta
6367 | 8 | 15 | 36 | 12 | 29 | 75.40524 | 0.3163666 | 0.1640144 | 1324.031 | 0 | 0 | 0 |  | Fe-Cr-Ni-Cu-Ta
6368 | 6 | 12 | 37 | 9 | 36 | 74.47376 | 0.3214571 | 0.1701034 | 1408.476 | 0 | 0 | 0 |  | Fe-Cr-Ni-Cu-Ta
6369 | 38 | 43 | 10 | 6 | 3 | 92.17711 | 0.2659402 | 0.07207736 | 399.0645 | 0 | 0 | 0 |  | Fe-Cr-Ni-Cu-Ta
6370 | 34 | 38 | 13 | 10 | 4 | 88.84235 | 0.2731446 | 0.08071524 | 465.8497 | 0 | 0 | 0 |  | Fe-Cr-Ni-Cu-Ta
6371 | 29 | 33 | 16 | 14 | 7 | 84.99526 | 0.2826426 | 0.1002165 | 638.5349 | 0 | 0 | 0 |  | Fe-Cr-Ni-Cu-Ta
6372 | 25 | 29 | 19 | 17 | 10 | 81.94083 | 0.2906191 | 0.1148134 | 773.9127 | 0 | 0 | 0 |  | Fe-Cr-Ni-Cu-Ta
6373 | 20 | 25 | 21 | 19 | 15 | 79.04902 | 0.2992508 | 0.1324827 | 951.8271 | 0 | 0 | 0 |  | Fe-Cr-Ni-Cu-Ta
6374 | 16 | 21 | 24 | 19 | 20 | 76.89942 | 0.306672 | 0.1455684 | 1091.875 | 0 | 0 | 0 |  | Fe-Cr-Ni-Cu-Ta
6375 | 12 | 17 | 26 | 18 | 26 | 75.02346 | 0.3138176 | 0.156548 | 1216.119 | 0 | 0 | 0 |  | Fe-Cr-Ni-Cu-Ta
6376 | 9 | 13 | 28 | 17 | 34 | 73.20115 | 0.3209635 | 0.1641071 | 1306.089 | 0 | 0 | 0 |  | Fe-Cr-Ni-Cu-Ta
6377 | 6 | 11 | 28 | 12 | 43 | 72.91909 | 0.3254287 | 0.1667287 | 1361.559 | 0 | 0 | 0 |  | Fe-Cr-Ni-Cu-Ta
6378 | 45 | 35 | 8 | 9 | 3 | 88.64653 | 0.273241 | 0.07190648 | 385.7266 | 0 | 0 | 0 |  | Fe-Cr-Ni-Cu-Ta
6379 | 39 | 31 | 10 | 14 | 5 | 85.12343 | 0.280939 | 0.08743022 | 512.7287 | 0 | 0 | 0 |  | Fe-Cr-Ni-Cu-Ta
6380 | 33 | 27 | 12 | 19 | 8 | 81.42831 | 0.289665 | 0.1047707 | 663.2451 | 0 | 0 | 0 |  | Fe-Cr-Ni-Cu-Ta
6381 | 28 | 24 | 14 | 22 | 12 | 78.68376 | 0.2973095 | 0.1214923 | 821.8851 | 0 | 0 | 0 |  | Fe-Cr-Ni-Cu-Ta
6382 | 23 | 20 | 16 | 24 | 17 | 75.93853 | 0.3056271 | 0.1368002 | 973.2123 | 0 | 0 | 0 |  | Fe-Cr-Ni-Cu-Ta
6383 | 18 | 17 | 18 | 25 | 22 | 73.93912 | 0.3122603 | 0.1475944 | 1084.916 | 0 | 0 | 0 |  | Fe-Cr-Ni-Cu-Ta
6384 | 13 | 13 | 20 | 24 | 30 | 71.99742 | 0.3201595 | 0.158454 | 1208.33 | 0 | 0 | 0 |  | Fe-Cr-Ni-Cu-Ta
6385 | 9 | 11 | 20 | 22 | 38 | 71.10561 | 0.325223 | 0.1624263 | 1265.594 | 0 | 0 | 0 |  | Fe-Cr-Ni-Cu-Ta
6386 | 6 | 8 | 20 | 16 | 50 | 70.69508 | 0.3307716 | 0.1607638 | 1274.557 | 0 | 0 | 0 |  | Fe-Cr-Ni-Cu-Ta
6387 | 50 | 25 | 7 | 14 | 3 | 83.80775 | 0.2831425 | 0.07166767 | 366.8235 | 0 | 0 | 0 |  | Fe-Cr-Ni-Cu-Ta
6388 | 42 | 23 | 8 | 21 | 6 | 80.13423 | 0.290994 | 0.09327225 | 542.5993 | 0 | 0 | 0 |  | Fe-Cr-Ni-Cu-Ta
6389 | 36 | 20 | 9 | 26 | 9 | 76.97368 | 0.2984774 | 0.1088864 | 675.0645 | 0 | 0 | 0 |  | Fe-Cr-Ni-Cu-Ta
6390 | 29 | 18 | 11 | 28 | 13 | 74.91708 | 0.3047771 | 0.1248051 | 825.7343 | 0 |  | 0 |  | Fe-Cr-Ni-Cu-Ta
6391 | 24 | 16 | 12 | 30 | 18 | 72.99348 | 0.3110542 | 0.1381982 | 959.1185 | 0 | 0 | 0 |  | Fe-Cr-Ni-Cu-Ta
6392 | 18 | 13 | 14 | 31 | 25 | 70.94514 | 0.3185735 | 0.1505934 | 1089.151 | 0 | 0 | 0 |  | Fe-Cr-Ni-Cu-Ta
6393 | 13 | 10 | 15 | 30 | 32 | 69.49563 | 0.3248276 | 0.15816 | 1174.92 | 0 | 0 | 0 |  | Fe-Cr-Ni-Cu-Ta
6394 | 8 | 8 | 15 | 26 | 42 | 68.96243 | 0.330127 | 0.1611182 | 1229.744 | 0 | 0 | 0 |  | Fe-Cr-Ni-Cu-Ta
6395 | 5 | 6 | 15 | 19 | 55 | 69.17334 | 0.3344306 | 0.1547228 | 1193.653 | 0 | 0 | 0 |  | Fe-Cr-Ni-Cu-Ta
6396 | 52 | 17 | 7 | 21 | 3 | 78.88794 | 0.292794 | 0.07100531 | 343.3192 | 0 | 0 | 0 |  | Fe-Cr-Ni-Cu-Ta
6397 | 43 | 16 | 7 | 28 | 6 | 75.71475 | 0.2994705 | 0.0930979 | 516.1009 | 0 | 0 | 0 |  | Fe-Cr-Ni-Cu-Ta
6398 | 36 | 15 | 7 | 33 | 9 | 73.31098 | 0.3050859 | 0.1084551 | 643.7797 | 0 | 0 | 0 |  | Fe-Cr-Ni-Cu-Ta
6399 | 30 | 13 | 8 | 36 | 14 | 71.11622 | 0.3119602 | 0.1267813 | 812.2606 | 0 | 0 | 0 |  | Fe-Cr-Ni-Cu-Ta
6400 | 24 | 11 | 9 | 38 | 19 | 69.27839 | 0.3180613 | 0.1394372 | 933.2584 | 0 | 0 | 0 |  | Fe-Cr-Ni-Cu-Ta
6401 | 18 | 9 | 10 | 38 | 25 | 67.90884 | 0.3237844 | 0.1499459 | 1042.765 | 0 | 0 | 0 |  | Fe-Cr-Ni-Cu-Ta
6402 | 12 | 7 | 11 | 37 | 33 | 66.82981 | 0.3294952 | 0.1572839 | 1129.326 | 0 | 0 | 0 |  | Fe-Cr-Ni-Cu-Ta
6403 | 7 | 5 | 12 | 32 | 44 | 66.66284 | 0.3344465 | 0.1592178 | 1178.745 | 0 | 0 | 0 |  | Fe-Cr-Ni-Cu-Ta
6404 | 4 | 4 | 12 | 23 | 57 | 67.64638 | 0.3373542 | 0.1514836 | 1139.342 | 0 | 0 | 0 |  | Fe-Cr-Ni-Cu-Ta
6405 | 42 | 10 | 5 | 37 | 6 | 71.04732 | 0.3080029 | 0.09253747 | 483.1464 | 0 | 0 | 0 |  | Fe-Cr-Ni-Cu-Ta
6406 | 35 | 10 | 5 | 41 | 9 | 69.36221 | 0.3122898 | 0.1079685 | 609.0414 | 0 | 0 | 0 |  | Fe-Cr-Ni-Cu-Ta
6407 | 28 | 9 | 6 | 44 | 13 | 67.59509 | 0.3176915 | 0.1233087 | 741.9039 | 0 | 0 | 0 |  | Fe-Cr-Ni-Cu-Ta
6408 | 22 | 8 | 7 | 45 | 18 | 66.42007 | 0.3225628 | 0.1369416 | 872.3418 | 0 | 0 | 0 |  | Fe-Cr-Ni-Cu-Ta
6409 | 16 | 6 | 8 | 45 | 25 | 65.15616 | 0.3285462 | 0.1492978 | 999.3329 | 0 | 0 | 0 |  | Fe-Cr-Ni-Cu-Ta
6410 | 11 | 5 | 9 | 43 | 32 | 64.81175 | 0.3324322 | 0.1559897 | 1083.189 | 0 | 0 | 0 |  | Fe-Cr-Ni-Cu-Ta
6411 | 6 | 3 | 11 | 38 | 43 | 64.83156 | 0.3370548 | 0.1586482 | 1141.854 | 0 | 0 | 0 |  | Fe-Cr-Ni-Cu-Ta
6412 | 32 | 6 | 3 | 50 | 9 | 65.42865 | 0.3193409 | 0.1072528 | 571.2086 | 0 | 0 | 0 |  | Fe-Cr-Ni-Cu-Ta
6413 | 25 | 6 | 4 | 52 | 13 | 64.35712 | 0.3233642 | 0.1225304 | 702.457 | 0 | 0 | 0 |  | Fe-Cr-Ni-Cu-Ta
6414 | 19 | 5 | 5 | 53 | 18 | 63.27587 | 0.3280848 | 0.1361786 | 827.9444 | 0 | 0 | 0 |  | Fe-Cr-Ni-Cu-Ta
6415 | 13 | 4 | 6 | 53 | 23 | 62.38311 | 0.3323733 | 0.1459476 | 922.8513 | 0 | 0 | 0 |  | Fe-Cr-Ni-Cu-Ta
6416 | 8 | 4 | 8 | 50 | 30 | 62.78328 | 0.334885 | 0.15388 | 1025.591 | 0 | 0 | 0 |  | Fe-Cr-Ni-Cu-Ta
6417 | 12 | 47 | 3 | 5 | 33 | 86.91281 | 0.2897557 | 0.1434986 | 1199.771 | 0 | 0 | 0 |  | Fe-Cr-Ni-Cu-Ta
6418 | 11 | 40 | 5 | 5 | 39 | 83.83915 | 0.2989487 | 0.1471311 | 1233.338 | 0 | 0 | 0 |  | Fe-Cr-Ni-Cu-Ta
6419 | 10 | 34 | 7 | 4 | 44 | 81.64998 | 0.3059857 | 0.1484191 | 1243.508 | 0 | 0 | 0 |  | Fe-Cr-Ni-Cu-Ta
6420 | 9 | 27 | 11 | 4 | 49 | 78.98134 | 0.3136199 | 0.151006 | 1258.714 | 0 | 0 | 0 |  | Fe-Cr-Ni-Cu-Ta
6421 | 7 | 22 | 14 | 3 | 53 | 77.32538 | 0.3189465 | 0.1505767 | 1247.337 | 0 | 0 | 0 |  | Fe-Cr-Ni-Cu-Ta
6422 | 19 | 51 | 3 | 6 | 21 | 90.3518 | 0.2771516 | 0.1338079 | 1075.061 | 0 | 0 | 0 |  | Fe-Cr-Ni-Cu-Ta
6423 | 17 | 44 | 5 | 7 | 27 | 86.63599 | 0.2880056 | 0.1431887 | 1175.913 | 0 | 0 | 0 |  | Fe-Cr-Ni-Cu-Ta
6424 | 16 | 38 | 7 | 8 | 32 | 83.61544 | 0.2965893 | 0.1483997 | 1224.607 | 0 | 0 | 0 |  | Fe-Cr-Ni-Cu-Ta
6425 | 14 | 32 | 10 | 8 | 36 | 81.2044 | 0.3038255 | 0.1531141 | 1271.929 | 0 | 0 | 0 |  | Fe-Cr-Ni-Cu-Ta
6426 | 11 | 26 | 14 | 9 | 40 | 78.56223 | 0.3111791 | 0.1568586 | 1300.064 | 0 | 0 | 0 |  | Fe-Cr-Ni-Cu-Ta
6427 | 9 | 21 | 18 | 8 | 44 | 76.82597 | 0.3168642 | 0.1598407 | 1328.398 | 0 | 0 | 0 |  | Fe-Cr-Ni-Cu-Ta
6428 | 7 | 16 | 23 | 7 | 46 | 75.32278 | 0.3215881 | 0.1631809 | 1359.48 | 0 | 0 | 0 |  | Fe-Cr-Ni-Cu-Ta
6429 | 29 | 52 | 3 | 4 | 12 | 93.56637 | 0.2666894 | 0.1152032 | 856.9042 | 0 | 0 | 0 |  | Fe-Cr-Ni-Cu-Ta
6430 | 27 | 46 | 4 | 8 | 16 | 89.31828 | 0.2770782 | 0.1247328 | 945.6818 | 0 | 0 | 0 |  | Fe-Cr-Ni-Cu-Ta
6431 | 24 | 39 | 6 | 10 | 21 | 85.50593 | 0.2877038 | 0.1387715 | 1094.786 | 0 | 0 | 0 |  | Fe-Cr-Ni-Cu-Ta
6432 | 21 | 34 | 9 | 12 | 25 | 82.54742 | 0.2957719 | 0.1450547 | 1152.345 | 0 | 0 | 0 |  | Fe-Cr-Ni-Cu-Ta
6433 | 17 | 29 | 13 | 13 | 28 | 80.15899 | 0.3025651 | 0.1519034 | 1220.807 | 0 | 0 | 0 |  | Fe-Cr-Ni-Cu-Ta
6434 | 14 | 24 | 17 | 14 | 31 | 77.84358 | 0.3090712 | 0.1570618 | 1266.433 | 0 | 0 | 0 |  | Fe-Cr-Ni-Cu-Ta
6435 | 11 | 19 | 23 | 13 | 34 | 76.08482 | 0.3149211 | 0.1628235 | 1325.77 | 0 | 0 | 0 |  | Fe-Cr-Ni-Cu-Ta
6436 | 8 | 15 | 29 | 12 | 36 | 74.77209 | 0.3193233 | 0.1671281 | 1369.55 | 0 | 0 | 0 |  | Fe-Cr-Ni-Cu-Ta
6437 | 6 | 12 | 36 | 9 | 37 | 74.38914 | 0.3218424 | 0.1714157 | 1423.988 | 0 | 0 | 0 |  | Fe-Cr-Ni-Cu-Ta
6438 | 38 | 43 | 3 | 6 | 10 | 90.64566 | 0.2722119 | 0.1106517 | 784.8709 | 0 | 0 | 0 |  | Fe-Cr-Ni-Cu-Ta
6439 | 34 | 38 | 4 | 10 | 13 | 87.09435 | 0.2806416 | 0.1243324 | 920.124 | 0 | 0 | 0 |  | Fe-Cr-Ni-Cu-Ta
6440 | 29 | 33 | 7 | 14 | 16 | 83.50653 | 0.289364 | 0.1331344 | 998.7876 | 0 | 0 | 0 |  | Fe-Cr-Ni-Cu-Ta
6441 | 25 | 29 | 10 | 17 | 19 | 80.66672 | 0.296631 | 0.1387217 | 1043.763 | 0 | 0 | 0 |  | Fe-Cr-Ni-Cu-Ta
6442 | 20 | 25 | 15 | 19 | 21 | 78.31799 | 0.3028345 | 0.1447718 | 1095.582 | 0 | 0 | 0 |  | Fe-Cr-Ni-Cu-Ta
6443 | 16 | 21 | 20 | 19 | 24 | 76.4737 | 0.3087983 | 0.1521368 | 1170.532 | 0 | 0 | 0 |  | Fe-Cr-Ni-Cu-Ta
6444 | 12 | 17 | 26 | 18 | 26 | 75.02346 | 0.3138176 | 0.1590638 | 1244.142 | 0 | 0 | 0 |  | Fe-Cr-Ni-Cu-Ta
6445 | 9 | 13 | 34 | 17 | 28 | 73.68789 | 0.3184846 | 0.1627536 | 1276.697 | 0 | 0 | 0 |  | Fe-Cr-Ni-Cu-Ta
6446 | 6 | 11 | 43 | 12 | 28 | 74.11901 | 0.3196801 | 0.1680412 | 1352.672 | 0 | 0 | 0 |  | Fe-Cr-Ni-Cu-Ta
6447 | 45 | 35 | 3 | 9 | 8 | 87.6611 | 0.2775106 | 0.103337 | 686.2932 | 0 | 0 | 0 |  | Fe-Cr-Ni-Cu-Ta
6448 | 39 | 31 | 5 | 14 | 10 | 84.25983 | 0.2849101 | 0.1161386 | 802.9268 | 0 | 0 | 0 |  | Fe-Cr-Ni-Cu-Ta
6449 | 33 | 27 | 8 | 19 | 12 | 80.84398 | 0.2925425 | 0.1236367 | 861.2984 | 0 | 0 | 0 |  | Fe-Cr-Ni-Cu-Ta
6450 | 28 | 24 | 12 | 22 | 14 | 78.43349 | 0.2986018 | 0.1279515 | 891.1489 | 0 | 0 | 0 |  | Fe-Cr-Ni-Cu-Ta
6451 | 23 | 20 | 17 | 24 | 16 | 76.04453 | 0.3050521 | 0.1354697 | 955.705 | 0 | 0 | 0 |  | Fe-Cr-Ni-Cu-Ta
6452 | 18 | 17 | 22 | 25 | 18 | 74.30736 | 0.3101899 | 0.142312 | 1018.375 | 0 | 0 | 0 |  | Fe-Cr-Ni-Cu-Ta
6453 | 13 | 13 | 30 | 24 | 20 | 72.78464 | 0.3156497 | 0.149792 | 1092.18 | 0 | 0 | 0 |  | Fe-Cr-Ni-Cu-Ta
6454 | 9 | 11 | 38 | 22 | 20 | 72.42098 | 0.3177967 | 0.1527315 | 1123.534 | 0 | 0 | 0 |  | Fe-Cr-Ni-Cu-Ta
6455 | 6 | 8 | 50 | 16 | 20 | 72.8034 | 0.3197142 | 0.1573775 | 1187.344 | 0 |  | 0 |  | Fe-Cr-Ni-Cu-Ta
6456 | 50 | 25 | 3 | 14 | 7 | 83.14105 | 0.2863151 | 0.1041677 | 667.4369 | 0 | 0 | 0 |  | Fe-Cr-Ni-Cu-Ta
6457 | 42 | 23 | 6 | 21 | 8 | 79.85463 | 0.2924448 | 0.1039719 | 644.812 | 0 | 0 | 0 |  | Fe-Cr-Ni-Cu-Ta
6458 | 36 | 20 | 9 | 26 | 9 | 76.97368 | 0.2984774 | 0.109099 | 676.521 | 0 | 0 | 0 |  | Fe-Cr-Ni-Cu-Ta
6459 | 29 | 18 | 13 | 28 | 11 | 75.12518 | 0.3035509 | 0.122073 | 795.556 | 0 | 0 | 0 |  | Fe-Cr-Ni-Cu-Ta
6460 | 24 | 16 | 18 | 30 | 12 | 73.53284 | 0.3077243 | 0.1234556 | 797.2745 | 0 |  | 0 |  | Fe-Cr-Ni-Cu-Ta
6461 | 18 | 13 | 25 | 31 | 14 | 71.76791 | 0.3132466 | 0.1290921 | 842.4161 | 0 | 0 | 0 |  | Fe-Cr-Ni-Cu-Ta
6462 | 13 | 10 | 32 | 30 | 15 | 70.61088 | 0.3174137 | 0.1377239 | 924.6322 | 0 |  | 0 |  | Fe-Cr-Ni-Cu-Ta
6463 | 8 | 8 | 42 | 26 | 15 | 70.64975 | 0.3194165 | 0.1439965 | 995.6195 | 0 |  | 0 |  | Fe-Cr-Ni-Cu-Ta
6464 | 5 | 6 | 55 | 19 | 15 | 71.69015 | 0.3201779 | 0.1451882 | 1025.026 | 1 | 0 | 0 |  | Fe-Cr-Ni-Cu-Ta
6465 | 52 | 17 | 3 | 21 | 7 | 78.36016 | 0.295652 | 0.09899518 | 587.8711 | 0 | 0 | 0 |  | Fe-Cr-Ni-Cu-Ta
6466 | 43 | 16 | 6 | 28 | 7 | 75.60352 | 0.3001393 | 0.09880126 | 567.7273 | 0 | 0 | 0 |  | Fe-Cr-Ni-Cu-Ta
6467 | 36 | 15 | 9 | 33 | 7 | 73.50196 | 0.303829 | 0.09893836 | 554.6966 | 0 | 0 | 0 |  | Fe-Cr-Ni-Cu-Ta
6468 | 30 | 13 | 14 | 36 | 8 | 71.59342 | 0.3085728 | 0.0998431 | 551.2794 | 0 | 0 | 0 |  | Fe-Cr-Ni-Cu-Ta
6469 | 24 | 11 | 19 | 38 | 9 | 69.94825 | 0.3129349 | 0.1062265 | 598.0146 | 0 | 0 | 0 |  | Fe-Cr-Ni-Cu-Ta
6470 | 18 | 9 | 25 | 38 | 10 | 68.77961 | 0.3167749 | 0.117197 | 691.7878 | 0 | 0 | 0 |  | Fe-Cr-Ni-Cu-Ta
6471 | 12 | 7 | 33 | 37 | 11 | 67.93879 | 0.3203183 | 0.1235727 | 747.35 | 0 | 0 | 0 |  | Fe-Cr-Ni-Cu-Ta
6472 | 7 | 5 | 44 | 32 | 12 | 68.21589 | 0.3225564 | 0.1308021 | 825.1907 | 1 | 0 | 0 |  | Fe-Cr-Ni-Cu-Ta
6473 | 4 | 4 | 57 | 23 | 12 | 70.09394 | 0.3218796 | 0.1345694 | 887.7468 | 1 |  | 0 |  | Fe-Cr-Ni-Cu-Ta
6474 | 42 | 10 | 6 | 37 | 5 | 71.12908 | 0.3073857 | 0.08613528 | 429.5301 | 0 | 0 | 0 |  | Fe-Cr-Ni-Cu-Ta
6475 | 35 | 10 | 9 | 41 | 5 | 69.64496 | 0.3099472 | 0.08627935 | 421.7585 | 0 | 0 | 0 |  | Fe-Cr-Ni-Cu-Ta
6476 | 28 | 9 | 13 | 44 | 6 | 68.00427 | 0.3139225 | 0.09338965 | 470.1544 | 0 | 0 | 0 |  | Fe-Cr-Ni-Cu-Ta
6477 | 22 | 8 | 18 | 45 | 7 | 66.97136 | 0.3171261 | 0.1002772 | 521.5103 | 0 | 0 | 0 |  | Fe-Cr-Ni-Cu-Ta
6478 | 16 | 6 | 25 | 45 | 8 | 65.85605 | 0.3210578 | 0.1073021 | 574.8676 | 0 | 0 | 0 |  | Fe-Cr-Ni-Cu-Ta
6479 | 11 | 5 | 32 | 43 | 9 | 65.69207 | 0.323148 | 0.1141044 | 635.2975 | 1 | 0 | 0 |  | Fe-Cr-Ni-Cu-Ta
6480 | 6 | 3 | 43 | 38 | 11 | 66.01412 | 0.3257432 | 0.1218031 | 713.2283 | 1 | 0 | 0 |  | Fe-Cr-Ni-Cu-Ta
6481 | 32 | 6 | 9 | 50 | 3 | 65.70292 | 0.316084 | 0.06972903 | 277.9525 | 0 | 0 | 0 |  | Fe-Cr-Ni-Cu-Ta
6482 | 25 | 6 | 13 | 52 | 4 | 64.70023 | 0.3188145 | 0.07881975 | 336.8209 | 0 | 0 | 0 |  | Fe-Cr-Ni-Cu-Ta
6483 | 19 | 5 | 18 | 53 | 5 | 63.6714 | 0.3220853 | 0.08718126 | 392.9734 | 0 | 0 | 0 |  | Fe-Cr-Ni-Cu-Ta
6484 | 13 | 4 | 23 | 53 | 6 | 62.79597 | 0.3251406 | 0.1009938 | 495.1072 | 1 | 0 | 0 |  | Fe-Cr-Ni-Cu-Ta
6485 | 8 | 4 | 30 | 50 | 8 | 63.35004 | 0.32628 | 0.1082774 | 561.8026 | 1 | 0 | 0 |  | Fe-Cr-Ni-Cu-Ta
6486 | 12 | 47 | 5 | 33 | 3 | 84.50575 | 0.2723131 | 0.06610156 | 316.9413 | 0 | 0 | 0 |  | Fe-Cr-Ni-Cu-Ta
6487 | 11 | 40 | 5 | 39 | 5 | 79.82232 | 0.2830446 | 0.08125818 | 424.3913 | 0 | 0 | 0 |  | Fe-Cr-Ni-Cu-Ta
6488 | 10 | 34 | 4 | 44 | 7 | 75.93408 | 0.2920781 | 0.09291406 | 507.1381 | 0 | 0 | 0 |  | Fe-Cr-Ni-Cu-Ta
6489 | 9 | 27 | 4 | 49 | 11 | 71.64377 | 0.3037325 | 0.1111629 | 649.9748 | 0 | 0 | 0 |  | Fe-Cr-Ni-Cu-Ta
6490 | 7 | 22 | 3 | 53 | 14 | 68.47422 | 0.3119599 | 0.1210665 | 721.8437 | 0 | 0 | 0 |  | Fe-Cr-Ni-Cu-Ta
6491 | 19 | 51 | 6 | 21 | 3 | 89.84776 | 0.2642721 | 0.06749068 | 347.1832 | 0 | 0 | 0 |  | Fe-Cr-Ni-Cu-Ta
6492 | 17 | 44 | 7 | 27 | 5 | 85.00319 | 0.2750782 | 0.0826557 | 462.0368 | 0 | 0 | 0 |  | Fe-Cr-Ni-Cu-Ta
6493 | 16 | 38 | 8 | 32 | 7 | 80.96643 | 0.2845463 | 0.0949337 | 556.687 | 0 | 0 | 0 |  | Fe-Cr-Ni-Cu-Ta
6494 | 14 | 32 | 8 | 36 | 10 | 77.24857 | 0.2939433 | 0.1089632 | 671.7092 | 0 | 0 | 0 |  | Fe-Cr-Ni-Cu-Ta
6495 | 11 | 26 | 9 | 40 | 14 | 73.49613 | 0.3041041 | 0.1234413 | 793.287 | 0 | 0 | 0 |  | Fe-Cr-Ni-Cu-Ta
6496 | 9 | 21 | 8 | 44 | 18 | 70.33018 | 0.3125787 | 0.133683 | 875.7331 | 0 | 0 | 0 |  | Fe-Cr-Ni-Cu-Ta
6497 | 7 | 16 | 7 | 46 | 23 | 67.69518 | 0.3206577 | 0.1429273 | 954.7249 | 0 | 0 | 0 |  | Fe-Cr-Ni-Cu-Ta
6498 | 29 | 52 | 4 | 12 | 3 | 93.36055 | 0.2595316 | 0.06849939 | 368.2044 | 0 | 0 | 0 |  | Fe-Cr-Ni-Cu-Ta
6499 | 27 | 46 | 8 | 16 | 4 | 89.48342 | 0.2683436 | 0.07773825 | 437.7074 | 0 | 0 | 0 |  | Fe-Cr-Ni-Cu-Ta
6500 | 24 | 39 | 10 | 21 | 6 | 85.04474 | 0.2784706 | 0.09182967 | 550.0475 | 0 | 0 | 0 |  | Fe-Cr-Ni-Cu-Ta
6501 | 21 | 34 | 12 | 25 | 9 | 81.41745 | 0.2876503 | 0.107849 | 689.8241 | 0 | 0 | 0 |  | Fe-Cr-Ni-Cu-Ta
6502 | 17 | 29 | 13 | 28 | 13 | 78.1322 | 0.2966378 | 0.1232632 | 831.654 | 0 | 0 | 0 |  | Fe-Cr-Ni-Cu-Ta
6503 | 14 | 24 | 14 | 31 | 17 | 75.01913 | 0.3051954 | 0.1349896 | 937.4485 | 0 | 0 | 0 |  | Fe-Cr-Ni-Cu-Ta
6504 | 11 | 19 | 13 | 34 | 23 | 71.90606 | 0.3143036 | 0.1463054 | 1042.525 | 0 | 0 | 0 |  | Fe-Cr-Ni-Cu-Ta
6505 | 8 | 15 | 12 | 36 | 29 | 69.56891 | 0.321609 | 0.15306 | 1104.83 | 0 | 0 | 0 |  | Fe-Cr-Ni-Cu-Ta
6506 | 6 | 12 | 9 | 37 | 36 | 67.92489 | 0.3274775 | 0.1555691 | 1130.199 | 0 | 0 | 0 |  | Fe-Cr-Ni-Cu-Ta
6507 | 38 | 43 | 6 | 10 | 3 | 91.00183 | 0.266644 | 0.07087433 | 382.8373 | 0 | 0 | 0 |  | Fe-Cr-Ni-Cu-Ta
6508 | 34 | 38 | 10 | 13 | 4 | 87.96365 | 0.2737103 | 0.07989381 | 452.8913 | 0 | 0 | 0 |  | Fe-Cr-Ni-Cu-Ta
6509 | 29 | 33 | 14 | 16 | 7 | 84.42454 | 0.2830422 | 0.1000602 | 631.2702 | 0 | 0 | 0 |  | Fe-Cr-Ni-Cu-Ta
6510 | 25 | 29 | 17 | 19 | 10 | 81.38924 | 0.2910316 | 0.1152182 | 770.8251 | 0 | 0 | 0 |  | Fe-Cr-Ni-Cu-Ta
6511 | 20 | 25 | 19 | 21 | 15 | 78.51643 | 0.2996742 | 0.1330086 | 948.8976 | 0 | 0 | 0 |  | Fe-Cr-Ni-Cu-Ta
6512 | 16 | 21 | 19 | 24 | 20 | 75.61213 | 0.3077488 | 0.1447017 | 1062.364 | 0 | 0 | 0 |  | Fe-Cr-Ni-Cu-Ta
6513 | 12 | 17 | 18 | 26 | 26 | 73.02262 | 0.3155649 | 0.1535095 | 1149.173 | 0 | 0 | 0 |  | Fe-Cr-Ni-Cu-Ta
6514 | 9 | 13 | 17 | 28 | 34 | 70.61958 | 0.3233062 | 0.1597589 | 1211.496 | 0 | 0 | 0 |  | Fe-Cr-Ni-Cu-Ta
6515 | 6 | 11 | 12 | 28 | 43 | 69.30369 | 0.3287558 | 0.1578882 | 1197.054 | 0 | 0 | 0 |  | Fe-Cr-Ni-Cu-Ta
6516 | 45 | 35 | 9 | 8 | 3 | 88.93799 | 0.2730545 | 0.07254997 | 392.1694 | 0 | 0 | 0 |  | Fe-Cr-Ni-Cu-Ta
6517 | 39 | 31 | 14 | 10 | 5 | 86.27914 | 0.2801468 | 0.08908469 | 534.444 | 0 | 0 | 0 |  | Fe-Cr-Ni-Cu-Ta
6518 | 33 | 27 | 19 | 12 | 8 | 83.40086 | 0.2882129 | 0.1078554 | 708.8795 | 0 | 0 | 0 |  | Fe-Cr-Ni-Cu-Ta
6519 | 28 | 24 | 22 | 14 | 12 | 80.85293 | 0.29562 | 0.125776 | 887.6412 | 0 | 0 | 0 |  | Fe-Cr-Ni-Cu-Ta
6520 | 23 | 20 | 24 | 16 | 17 | 78.03389 | 0.3038999 | 0.1414401 | 1048.403 | 0 | 0 | 0 |  | Fe-Cr-Ni-Cu-Ta
6521 | 18 | 17 | 25 | 18 | 22 | 75.71421 | 0.3107343 | 0.1520951 | 1158.637 | 0 | 0 | 0 |  | Fe-Cr-Ni-Cu-Ta
6522 | 13 | 13 | 24 | 20 | 30 | 72.96435 | 0.3192911 | 0.1616309 | 1258.464 | 0 | 0 | 0 |  | Fe-Cr-Ni-Cu-Ta
6523 | 9 | 11 | 22 | 20 | 38 | 71.56876 | 0.3247985 | 0.1644774 | 1295.761 | 0 | 0 | 0 |  | Fe-Cr-Ni-Cu-Ta
6524 | 6 | 8 | 16 | 20 | 50 | 69.82284 | 0.3315851 | 0.1587008 | 1235.475 | 0 | 0 | 0 |  | Fe-Cr-Ni-Cu-Ta
6525 | 50 | 25 | 14 | 7 | 3 | 85.84557 | 0.2817198 | 0.07356123 | 392.1735 | 0 | 0 | 0 |  | Fe-Cr-Ni-Cu-Ta
6526 | 42 | 23 | 21 | 8 | 6 | 83.79461 | 0.2882764 | 0.09791021 | 611.3322 | 0 | 0 | 0 |  | Fe-Cr-Ni-Cu-Ta
6527 | 36 | 20 | 26 | 9 | 9 | 81.6498 | 0.294808 | 0.1152836 | 780.3439 | 0 | 0 | 0 |  | Fe-Cr-Ni-Cu-Ta
6528 | 29 | 18 | 28 | 11 | 13 | 79.51003 | 0.3010139 | 0.1315898 | 947.5031 | 0 | 0 | 0 |  | Fe-Cr-Ni-Cu-Ta
6529 | 24 | 16 | 30 | 12 | 18 | 77.65951 | 0.3070835 | 0.1465376 | 1110.737 | 0 | 0 | 0 |  | Fe-Cr-Ni-Cu-Ta
6530 | 18 | 13 | 31 | 14 | 25 | 75.12986 | 0.3148541 | 0.1598469 | 1255.738 | 0 | 0 | 0 |  | Fe-Cr-Ni-Cu-Ta
6531 | 13 | 10 | 30 | 15 | 32 | 73.07214 | 0.3215469 | 0.1666398 | 1330.171 | 0 | 0 | 0 |  | Fe-Cr-Ni-Cu-Ta
6532 | 8 | 8 | 26 | 15 | 42 | 71.47259 | 0.3277828 | 0.1676384 | 1347.651 | 0 | 0 | 0 |  | Fe-Cr-Ni-Cu-Ta
6533 | 5 | 6 | 19 | 15 | 55 | 70.02422 | 0.3336289 | 0.1577629 | 1241.861 | 0 | 0 | 0 |  | Fe-Cr-Ni-Cu-Ta
6534 | 52 | 17 | 21 | 7 | 3 | 82.88087 | 0.2897695 | 0.07420814 | 388.7227 | 1 | 0 | 0 |  | Fe-Cr-Ni-Cu-Ta
6535 | 43 | 16 | 28 | 7 | 6 | 81.57377 | 0.2948204 | 0.0989919 | 612.9775 | 0 | 0 | 0 |  | Fe-Cr-Ni-Cu-Ta
6536 | 36 | 15 | 33 | 7 | 9 | 80.41432 | 0.2992378 | 0.1167854 | 791.3994 | 0 | 0 | 0 |  | Fe-Cr-Ni-Cu-Ta
6537 | 30 | 13 | 36 | 8 | 14 | 78.44979 | 0.3056636 | 0.1376187 | 1012.318 | 0 | 0 | 0 |  | Fe-Cr-Ni-Cu-Ta
6538 | 24 | 11 | 38 | 9 | 19 | 76.63828 | 0.3115158 | 0.1520016 | 1171.058 | 0 | 0 | 0 |  | Fe-Cr-Ni-Cu-Ta
6539 | 18 | 9 | 38 | 10 | 25 | 74.82674 | 0.3174482 | 0.1630944 | 1296.924 | 0 | 0 | 0 |  | Fe-Cr-Ni-Cu-Ta
6540 | 12 | 7 | 37 | 11 | 33 | 72.97323 | 0.3237225 | 0.1710743 | 1390.045 | 0 | 0 | 0 |  | Fe-Cr-Ni-Cu-Ta
6541 | 7 | 5 | 32 | 12 | 44 | 71.12992 | 0.3301823 | 0.1713868 | 1396.053 | 0 | 0 | 0 |  | Fe-Cr-Ni-Cu-Ta
6542 | 4 | 4 | 23 | 12 | 57 | 69.95997 | 0.3351472 | 0.1592408 | 1264.863 | 0 | 0 | 0 |  | Fe-Cr-Ni-Cu-Ta
6543 | 42 | 10 | 37 | 5 | 6 | 79.89807 | 0.3005279 | 0.1001339 | 618.4628 | 1 | 0 | 0 |  | Fe-Cr-Ni-Cu-Ta
6544 | 35 | 10 | 41 | 5 | 9 | 79.12631 | 0.3038351 | 0.1182677 | 801.6822 | 1 | 0 | 0 |  | Fe-Cr-Ni-Cu-Ta
6545 | 28 | 9 | 44 | 6 | 13 | 77.63548 | 0.308716 | 0.136101 | 989.9675 | 1 | 0 | 0 |  | Fe-Cr-Ni-Cu-Ta
6546 | 22 | 8 | 45 | 7 | 18 | 76.15847 | 0.3136343 | 0.1517931 | 1164.877 | 0 | 0 | 0 |  | Fe-Cr-Ni-Cu-Ta
6547 | 16 | 6 | 45 | 8 | 25 | 74.25512 | 0.3199618 | 0.166014 | 1328.266 | 0 | 0 | 0 |  | Fe-Cr-Ni-Cu-Ta
6548 | 11 | 5 | 43 | 9 | 32 | 72.86136 | 0.3247263 | 0.1733076 | 1415.855 | 0 | 0 | 0 |  | Fe-Cr-Ni-Cu-Ta
6549 | 6 | 3 | 38 | 11 | 43 | 70.82466 | 0.3312298 | 0.175078 | 1434.879 | 0 | 0 | 0 |  | Fe-Cr-Ni-Cu-Ta
6550 | 32 | 6 | 50 | 3 | 9 | 78.09067 | 0.3078446 | 0.1198611 | 814.072 | 1 | 0 | 0 |  | Fe-Cr-Ni-Cu-Ta
6551 | 25 | 6 | 52 | 4 | 13 | 76.97307 | 0.3116656 | 0.1381274 | 1009.631 | 1 | 0 | 0 |  | Fe-Cr-Ni-Cu-Ta
6552 | 19 | 5 | 53 | 5 | 18 | 75.51322 | 0.316468 | 0.1544241 | 1191.746 | 1 | 0 | 0 |  | Fe-Cr-Ni-Cu-Ta
6553 | 13 | 4 | 53 | 6 | 23 | 74.1209 | 0.3210047 | 0.1656645 | 1320.446 | 1 | 0 | 0 |  | Fe-Cr-Ni-Cu-Ta
6554 | 8 | 4 | 50 | 8 | 30 | 72.80148 | 0.3251147 | 0.1744964 | 1425.537 | 0 | 0 | 0 |  | Fe-Cr-Ni-Cu-Ta
6555 | 12 | 47 | 5 | 3 | 33 | 87.40852 | 0.2894142 | 0.1448094 | 1222.267 | 0 | 0 | 0 |  | Fe-Cr-Ni-Cu-Ta
6556 | 11 | 40 | 5 | 5 | 39 | 83.83915 | 0.2989487 | 0.1471311 | 1233.338 | 0 | 0 | 0 |  | Fe-Cr-Ni-Cu-Ta
6557 | 10 | 34 | 4 | 7 | 44 | 80.95048 | 0.3065268 | 0.1463604 | 1208.742 | 0 | 0 | 0 |  | Fe-Cr-Ni-Cu-Ta
6558 | 9 | 27 | 4 | 11 | 49 | 77.41293 | 0.3149019 | 0.1461246 | 1177.694 | 0 | 0 | 0 |  | Fe-Cr-Ni-Cu-Ta
6559 | 7 | 22 | 3 | 14 | 53 | 74.90097 | 0.3210007 | 0.1426982 | 1119.571 | 0 | 0 | 0 |  | Fe-Cr-Ni-Cu-Ta
6560 | 19 | 51 | 6 | 3 | 21 | 91.14939 | 0.2766479 | 0.1356271 | 1105.77 | 0 | 0 | 0 |  | Fe-Cr-Ni-Cu-Ta
6561 | 17 | 44 | 7 | 5 | 27 | 87.1464 | 0.2876543 | 0.1444412 | 1197.57 | 0 | 0 | 0 |  | Fe-Cr-Ni-Cu-Ta
6562 | 16 | 38 | 8 | 7 | 32 | 83.86015 | 0.2964096 | 0.1490367 | 1235.655 | 0 | 0 | 0 |  | Fe-Cr-Ni-Cu-Ta
6563 | 14 | 32 | 8 | 10 | 36 | 80.72408 | 0.3041977 | 0.151808 | 1249.223 | 0 | 0 | 0 |  | Fe-Cr-Ni-Cu-Ta
6564 | 11 | 26 | 9 | 14 | 40 | 77.3939 | 0.3121352 | 0.1535011 | 1242.307 | 0 | 0 | 0 |  | Fe-Cr-Ni-Cu-Ta
6565 | 9 | 21 | 8 | 18 | 44 | 74.54801 | 0.3188053 | 0.1529976 | 1211.988 | 0 | 0 | 0 |  | Fe-Cr-Ni-Cu-Ta
6566 | 7 | 16 | 7 | 23 | 46 | 71.70572 | 0.3247864 | 0.1521787 | 1172.861 | 0 | 0 | 0 |  | Fe-Cr-Ni-Cu-Ta
6567 | 29 | 52 | 4 | 3 | 12 | 93.84719 | 0.2665257 | 0.1157516 | 865.505 | 0 | 0 | 0 |  | Fe-Cr-Ni-Cu-Ta
6568 | 27 | 46 | 8 | 4 | 16 | 90.39735 | 0.2763889 | 0.1269525 | 981.9613 | 0 | 0 | 0 |  | Fe-Cr-Ni-Cu-Ta
6569 | 24 | 39 | 10 | 6 | 21 | 86.55605 | 0.286973 | 0.1410907 | 1134.83 | 0 | 0 | 0 |  | Fe-Cr-Ni-Cu-Ta
6570 | 21 | 34 | 12 | 9 | 25 | 83.30609 | 0.2952093 | 0.146844 | 1183.38 | 0 | 0 | 0 |  | Fe-Cr-Ni-Cu-Ta
6571 | 17 | 29 | 13 | 13 | 28 | 80.15899 | 0.3025651 | 0.1519034 | 1220.807 | 0 | 0 | 0 |  | Fe-Cr-Ni-Cu-Ta
6572 | 14 | 24 | 14 | 17 | 31 | 77.11179 | 0.3096733 | 0.1551772 | 1233.343 | 0 | 0 | 0 |  | Fe-Cr-Ni-Cu-Ta
6573 | 11 | 19 | 13 | 23 | 34 | 73.69866 | 0.3169779 | 0.1565878 | 1215.324 | 0 | 0 | 0 |  | Fe-Cr-Ni-Cu-Ta
6574 | 8 | 15 | 12 | 29 | 36 | 70.77865 | 0.3228954 | 0.1569924 | 1186.409 | 0 | 0 | 0 |  | Fe-Cr-Ni-Cu-Ta
6575 | 6 | 12 | 9 | 36 | 37 | 68.10452 | 0.327615 | 0.1557998 | 1138.172 | 0 | 0 | 0 |  | Fe-Cr-Ni-Cu-Ta
6576 | 38 | 43 | 6 | 3 | 10 | 91.491 | 0.27169 | 0.1121369 | 808.0617 | 0 | 0 | 0 |  | Fe-Cr-Ni-Cu-Ta
6577 | 34 | 38 | 10 | 4 | 13 | 88.76045 | 0.2795363 | 0.1274123 | 971.8465 | 0 | 0 | 0 |  | Fe-Cr-Ni-Cu-Ta
6578 | 29 | 33 | 14 | 7 | 16 | 85.40279 | 0.2880097 | 0.13687 | 1063.099 | 0 | 0 | 0 |  | Fe-Cr-Ni-Cu-Ta
6579 | 25 | 29 | 17 | 10 | 19 | 82.50258 | 0.295241 | 0.1425653 | 1110.184 | 0 | 0 | 0 |  | Fe-Cr-Ni-Cu-Ta
6580 | 20 | 25 | 19 | 15 | 21 | 79.34896 | 0.3020114 | 0.1470019 | 1134.526 | 0 | 0 | 0 |  | Fe-Cr-Ni-Cu-Ta
6581 | 16 | 21 | 19 | 20 | 24 | 76.22162 | 0.3090093 | 0.1515777 | 1160.564 | 0 | 0 | 0 |  | Fe-Cr-Ni-Cu-Ta
6582 | 12 | 17 | 18 | 26 | 26 | 73.02262 | 0.3155649 | 0.1546815 | 1163.609 | 0 | 0 | 0 |  | Fe-Cr-Ni-Cu-Ta
6583 | 9 | 13 | 17 | 34 | 28 | 69.57855 | 0.3222293 | 0.1542542 | 1115.917 | 0 | 0 | 0 |  | Fe-Cr-Ni-Cu-Ta
6584 | 6 | 11 | 12 | 43 | 28 | 66.5868 | 0.326704 | 0.1526071 | 1057.565 | 0 | 0 | 0 |  | Fe-Cr-Ni-Cu-Ta
6585 | 45 | 35 | 9 | 3 | 8 | 89.35839 | 0.2764053 | 0.1059614 | 726.5923 | 0 | 0 | 0 |  | Fe-Cr-Ni-Cu-Ta
6586 | 39 | 31 | 14 | 5 | 10 | 86.78432 | 0.2831567 | 0.1202479 | 870.697 | 0 | 0 | 0 |  | Fe-Cr-Ni-Cu-Ta
6587 | 33 | 27 | 19 | 8 | 12 | 83.87272 | 0.2902973 | 0.1288321 | 949.1306 | 0 | 0 | 0 |  | Fe-Cr-Ni-Cu-Ta
6588 | 28 | 24 | 22 | 12 | 14 | 81.11473 | 0.2965092 | 0.1326872 | 971.876 | 0 | 0 | 0 |  | Fe-Cr-Ni-Cu-Ta
6589 | 23 | 20 | 24 | 17 | 16 | 77.88799 | 0.3035331 | 0.1387488 | 1013.615 | 0 |  | 0 |  | Fe-Cr-Ni-Cu-Ta
6590 | 18 | 17 | 25 | 22 | 18 | 75.08445 | 0.3095216 | 0.143703 | 1043.724 | 0 |  | 0 |  | Fe-Cr-Ni-Cu-Ta
6591 | 13 | 13 | 24 | 30 | 20 | 71.25785 | 0.3170289 | 0.1472558 | 1042.702 | 0 | 0 | 0 |  | Fe-Cr-Ni-Cu-Ta
6592 | 9 | 11 | 22 | 38 | 20 | 68.36641 | 0.321568 | 0.1460525 | 992.7569 | 0 | 0 | 0 |  | Fe-Cr-Ni-Cu-Ta
6593 | 6 | 8 | 16 | 50 | 20 | 64.2321 | 0.3279656 | 0.1433839 | 912.2095 | 0 | 0 | 0 |  | Fe-Cr-Ni-Cu-Ta
6594 | 50 | 25 | 14 | 3 | 7 | 86.26762 | 0.2841105 | 0.1083441 | 735.2203 | 0 | 0 | 0 |  | Fe-Cr-Ni-Cu-Ta
6595 | 42 | 23 | 21 | 6 | 8 | 84.02925 | 0.2893347 | 0.1095965 | 735.0952 | 0 | 0 | 0 |  | Fe-Cr-Ni-Cu-Ta
6596 | 36 | 20 | 26 | 9 | 9 | 81.6498 | 0.294808 | 0.1152836 | 780.3439 | 0 | 0 | 0 |  | Fe-Cr-Ni-Cu-Ta
6597 | 29 | 18 | 28 | 13 | 11 | 79.22379 | 0.3001962 | 0.1278853 | 899.5329 | 0 | 0 | 0 |  | Fe-Cr-Ni-Cu-Ta
6598 | 24 | 16 | 30 | 18 | 12 | 76.74726 | 0.3049903 | 0.1278505 | 877.3791 | 0 |  | 0 |  | Fe-Cr-Ni-Cu-Ta
6599 | 18 | 13 | 31 | 25 | 14 | 73.33264 | 0.3118495 | 0.1311833 | 882.1616 | 0 | 0 | 0 |  | Fe-Cr-Ni-Cu-Ta
6600 | 13 | 10 | 30 | 32 | 15 | 70.09037 | 0.3178976 | 0.1370094 | 910.5867 | 0 |  | 0 |  | Fe-Cr-Ni-Cu-Ta
6601 | 8 | 8 | 26 | 42 | 15 | 66.4663 | 0.3234342 | 0.1381707 | 879.6193 | 0 | 0 | 0 |  | Fe-Cr-Ni-Cu-Ta
6602 | 5 | 6 | 19 | 55 | 15 | 62.40229 | 0.3293556 | 0.1325242 | 775.365 | 0 | 0 | 0 |  | Fe-Cr-Ni-Cu-Ta
6603 | 52 | 17 | 21 | 3 | 7 | 83.37493 | 0.2918308 | 0.1045625 | 681.0982 | 0 | 0 | 0 |  | Fe-Cr-Ni-Cu-Ta
6604 | 43 | 16 | 28 | 6 | 7 | 81.70614 | 0.2952911 | 0.1053142 | 678.285 | 0 | 0 | 0 |  | Fe-Cr-Ni-Cu-Ta
6605 | 36 | 15 | 33 | 9 | 7 | 80.13419 | 0.2983749 | 0.1057928 | 672.6395 | 0 | 0 | 0 |  | Fe-Cr-Ni-Cu-Ta
6606 | 30 | 13 | 36 | 14 | 8 | 77.54979 | 0.3034606 | 0.1058383 | 655.841 | 1 | 0 | 0 |  | Fe-Cr-Ni-Cu-Ta
6607 | 24 | 11 | 38 | 19 | 9 | 75.03802 | 0.3083926 | 0.111497 | 693.3594 | 1 | 0 | 0 |  | Fe-Cr-Ni-Cu-Ta
6608 | 18 | 9 | 38 | 25 | 10 | 72.25835 | 0.3135547 | 0.1210481 | 764.9825 | 1 | 0 | 0 |  | Fe-Cr-Ni-Cu-Ta
6609 | 12 | 7 | 37 | 33 | 11 | 68.99767 | 0.3193007 | 0.1247851 | 770.8183 | 1 | 0 | 0 |  | Fe-Cr-Ni-Cu-Ta
6610 | 7 | 5 | 32 | 44 | 12 | 65.07214 | 0.3256799 | 0.1270706 | 751.9592 | 0 | 0 | 0 |  | Fe-Cr-Ni-Cu-Ta
6611 | 4 | 4 | 23 | 57 | 12 | 61.20987 | 0.3308786 | 0.1240297 | 680.8804 | 0 | 0 | 0 |  | Fe-Cr-Ni-Cu-Ta
6612 | 42 | 10 | 37 | 6 | 5 | 79.7528 | 0.3001048 | 0.09294656 | 547.4283 | 1 | 0 | 0 |  | Fe-Cr-Ni-Cu-Ta
6613 | 35 | 10 | 41 | 9 | 5 | 78.52416 | 0.30226 | 0.09335727 | 543.4144 | 1 | 0 | 0 |  | Fe-Cr-Ni-Cu-Ta
6614 | 28 | 9 | 44 | 13 | 6 | 76.52184 | 0.3062904 | 0.1007188 | 600.1768 | 1 | 0 | 0 |  | Fe-Cr-Ni-Cu-Ta
6615 | 22 | 8 | 45 | 18 | 7 | 74.31984 | 0.3103408 | 0.1070345 | 644.5983 | 1 | 0 | 0 |  | Fe-Cr-Ni-Cu-Ta
6616 | 16 | 6 | 45 | 25 | 8 | 71.23979 | 0.3158917 | 0.1124818 | 672.0388 | 1 |  | 0 |  | Fe-Cr-Ni-Cu-Ta
6617 | 11 | 5 | 43 | 32 | 9 | 68.62628 | 0.3202608 | 0.1170862 | 692.2565 | 1 | 0 | 0 |  | Fe-Cr-Ni-Cu-Ta
6618 | 6 | 3 | 38 | 43 | 11 | 64.71395 | 0.3270649 | 0.120404 | 686.1649 | 1 | 0 | 0 |  | Fe-Cr-Ni-Cu-Ta
6619 | 32 | 6 | 50 | 9 | 3 | 77.13168 | 0.3056795 | 0.07635174 | 386.9281 | 1 | 0 | 0 |  | Fe-Cr-Ni-Cu-Ta
6620 | 25 | 6 | 52 | 13 | 4 | 75.47898 | 0.3087559 | 0.08611347 | 460.9784 | 1 | 0 | 0 |  | Fe-Cr-Ni-Cu-Ta
6621 | 19 | 5 | 53 | 18 | 5 | 73.25139 | 0.3128726 | 0.09437918 | 519.9949 | 1 | 0 | 0 |  | Fe-Cr-Ni-Cu-Ta
6622 | 13 | 4 | 53 | 23 | 6 | 71.00851 | 0.3170148 | 0.1081777 | 629.2198 | 1 | 0 | 0 |  | Fe-Cr-Ni-Cu-Ta
6623 | 8 | 4 | 50 | 30 | 8 | 68.69995 | 0.3209041 | 0.1133732 | 658.0417 | 1 |  | 0 |  | Fe-Cr-Ni-Cu-Ta
6624 | 47 | 33 | 3 | 5 | 12 | 87.41384 | 0.2814631 | 0.1204589 | 879.7001 | 0 | 0 | 0 |  | Fe-Cr-Ni-Cu-Ta
6625 | 40 | 39 | 5 | 5 | 11 | 89.39143 | 0.2763299 | 0.1157676 | 837.7019 | 0 | 0 | 0 |  | Fe-Cr-Ni-Cu-Ta
6626 | 34 | 44 | 7 | 4 | 10 | 91.52259 | 0.2712838 | 0.111034 | 796.5765 | 0 | 0 | 0 |  | Fe-Cr-Ni-Cu-Ta
6627 | 27 | 49 | 11 | 4 | 9 | 93.07705 | 0.2673416 | 0.106715 | 755.9038 | 0 | 0 | 0 |  | Fe-Cr-Ni-Cu-Ta
6628 | 22 | 53 | 14 | 3 | 7 | 95.24988 | 0.2618827 | 0.09717669 | 661.5078 | 0 | 0 | 0 |  | Fe-Cr-Ni-Cu-Ta
6629 | 51 | 21 | 3 | 6 | 19 | 82.0964 | 0.2967395 | 0.1415259 | 1098.295 | 0 | 0 | 0 |  | Fe-Cr-Ni-Cu-Ta
6630 | 44 | 27 | 5 | 7 | 17 | 83.81851 | 0.2915604 | 0.1356886 | 1038.644 | 0 | 0 | 0 |  | Fe-Cr-Ni-Cu-Ta
6631 | 38 | 32 | 7 | 8 | 16 | 85.05356 | 0.2878675 | 0.1323303 | 1005.915 | 0 | 0 | 0 |  | Fe-Cr-Ni-Cu-Ta
6632 | 32 | 36 | 10 | 8 | 14 | 86.57058 | 0.2836245 | 0.1262825 | 943.4518 | 0 | 0 | 0 |  | Fe-Cr-Ni-Cu-Ta
6633 | 26 | 40 | 14 | 9 | 11 | 87.96533 | 0.2788814 | 0.1163629 | 834.5574 | 0 | 0 | 0 |  | Fe-Cr-Ni-Cu-Ta
6634 | 21 | 44 | 18 | 8 | 9 | 89.83954 | 0.2741632 | 0.1086587 | 758.5642 | 0 | 0 | 0 |  | Fe-Cr-Ni-Cu-Ta
6635 | 16 | 46 | 23 | 7 | 7 | 91.18265 | 0.270872 | 0.0999964 | 671.4049 | 0 | 0 | 0 |  | Fe-Cr-Ni-Cu-Ta
6636 | 52 | 12 | 3 | 4 | 29 | 78.47936 | 0.3093625 | 0.157875 | 1288.048 | 0 | 0 | 0 |  | Fe-Cr-Ni-Cu-Ta
6637 | 46 | 16 | 4 | 8 | 27 | 78.68576 | 0.3069482 | 0.1543262 | 1237.813 | 0 | 0 | 0 |  | Fe-Cr-Ni-Cu-Ta
6638 | 39 | 21 | 6 | 10 | 24 | 79.84484 | 0.3026715 | 0.1489696 | 1176.006 | 0 | 0 | 0 |  | Fe-Cr-Ni-Cu-Ta
6639 | 34 | 25 | 9 | 12 | 21 | 80.75363 | 0.2988925 | 0.1439487 | 1115.591 | 0 | 0 | 0 |  | Fe-Cr-Ni-Cu-Ta
6640 | 29 | 28 | 13 | 13 | 17 | 81.84897 | 0.2947105 | 0.1357476 | 1019.959 | 0 | 0 | 0 |  | Fe-Cr-Ni-Cu-Ta
6641 | 24 | 31 | 17 | 14 | 14 | 82.812 | 0.2910873 | 0.128025 | 932.7332 | 0 | 0 | 0 |  | Fe-Cr-Ni-Cu-Ta
6642 | 19 | 34 | 23 | 13 | 11 | 84.37255 | 0.2868765 | 0.1190935 | 840.1512 | 0 | 0 | 0 |  | Fe-Cr-Ni-Cu-Ta
6643 | 15 | 36 | 29 | 12 | 8 | 85.69139 | 0.2832539 | 0.1075775 | 721.1621 | 0 | 0 | 0 |  | Fe-Cr-Ni-Cu-Ta
6644 | 12 | 37 | 36 | 9 | 6 | 87.14002 | 0.2806937 | 0.09865716 | 636.5198 | 0 | 0 | 0 |  | Fe-Cr-Ni-Cu-Ta
6645 | 43 | 10 | 3 | 6 | 38 | 76.07137 | 0.3169227 | 0.1611173 | 1322.977 | 0 | 0 | 0 |  | Fe-Cr-Ni-Cu-Ta
6646 | 38 | 13 | 4 | 10 | 34 | 76.18851 | 0.3144893 | 0.1582007 | 1275.532 | 0 | 0 | 0 |  | Fe-Cr-Ni-Cu-Ta
6647 | 33 | 16 | 7 | 14 | 29 | 76.41435 | 0.3113972 | 0.1544887 | 1217.246 | 0 | 0 | 0 |  | Fe-Cr-Ni-Cu-Ta
6648 | 29 | 19 | 10 | 17 | 25 | 76.84787 | 0.3082216 | 0.1502633 | 1158.846 | 0 | 0 | 0 |  | Fe-Cr-Ni-Cu-Ta
6649 | 25 | 21 | 15 | 19 | 20 | 77.34448 | 0.3049345 | 0.1432404 | 1068.934 | 0 | 0 | 0 |  | Fe-Cr-Ni-Cu-Ta
6650 | 21 | 24 | 20 | 19 | 16 | 78.63006 | 0.300611 | 0.1350943 | 979.5205 | 0 | 0 | 0 |  | Fe-Cr-Ni-Cu-Ta
6651 | 17 | 26 | 26 | 18 | 12 | 79.94403 | 0.2965933 | 0.1241501 | 862.9879 | 0 | 0 | 0 |  | Fe-Cr-Ni-Cu-Ta
6652 | 13 | 28 | 34 | 17 | 9 | 81.06854 | 0.2935834 | 0.1141707 | 760.5771 | 0 | 0 | 0 |  | Fe-Cr-Ni-Cu-Ta
6653 | 11 | 28 | 43 | 12 | 6 | 82.89034 | 0.2905899 | 0.1006377 | 633.2801 | 1 | 0 | 0 |  | Fe-Cr-Ni-Cu-Ta
6654 | 35 | 8 | 3 | 9 | 45 | 73.85477 | 0.3230439 | 0.1593427 | 1290.396 | 0 | 0 | 0 |  | Fe-Cr-Ni-Cu-Ta
6655 | 31 | 10 | 5 | 14 | 39 | 73.57388 | 0.3209991 | 0.1591222 | 1266.203 | 0 | 0 | 0 |  | Fe-Cr-Ni-Cu-Ta
6656 | 27 | 12 | 8 | 19 | 33 | 73.29778 | 0.3186924 | 0.157317 | 1222.339 | 0 | 0 | 0 |  | Fe-Cr-Ni-Cu-Ta
6657 | 24 | 14 | 12 | 22 | 28 | 73.48882 | 0.3159808 | 0.1545171 | 1176.404 | 0 | 0 | 0 |  | Fe-Cr-Ni-Cu-Ta
6658 | 20 | 16 | 17 | 24 | 23 | 73.87284 | 0.3130519 | 0.1492715 | 1106.521 | 0 | 0 | 0 |  | Fe-Cr-Ni-Cu-Ta
6659 | 17 | 18 | 22 | 25 | 18 | 74.59421 | 0.3094585 | 0.140977 | 1008.474 | 0 | 0 | 0 |  | Fe-Cr-Ni-Cu-Ta
6660 | 13 | 20 | 30 | 24 | 13 | 75.84856 | 0.3053217 | 0.1291916 | 882.4853 | 0 |  | 0 |  | Fe-Cr-Ni-Cu-Ta
6661 | 11 | 20 | 38 | 22 | 9 | 76.73653 | 0.3028447 | 0.1155085 | 742.3353 | 0 | 0 | 0 |  | Fe-Cr-Ni-Cu-Ta
6662 | 8 | 20 | 50 | 16 | 6 | 78.63147 | 0.3001832 | 0.1024222 | 624.4228 | 1 | 0 | 0 |  | Fe-Cr-Ni-Cu-Ta
6663 | 25 | 7 | 3 | 14 | 50 | 71.64664 | 0.3281627 | 0.1547493 | 1217.757 | 0 | 0 | 0 |  | Fe-Cr-Ni-Cu-Ta
6664 | 23 | 8 | 6 | 21 | 42 | 70.83194 | 0.3264091 | 0.1585538 | 1227.912 | 0 | 0 | 0 |  | Fe-Cr-Ni-Cu-Ta
6665 | 20 | 9 | 9 | 26 | 36 | 70.22019 | 0.3250372 | 0.1585624 | 1201.781 | 0 | 0 | 0 |  | Fe-Cr-Ni-Cu-Ta
6666 | 18 | 11 | 13 | 28 | 29 | 70.67552 | 0.3214663 | 0.1552514 | 1150.721 | 0 | 0 | 0 |  | Fe-Cr-Ni-Cu-Ta
6667 | 16 | 12 | 18 | 30 | 24 | 70.79388 | 0.3192031 | 0.1512625 | 1093.261 | 0 | 0 | 0 |  | Fe-Cr-Ni-Cu-Ta
6668 | 13 | 14 | 25 | 31 | 18 | 71.52939 | 0.3153515 | 0.1423062 | 988.2098 | 0 | 0 | 0 |  | Fe-Cr-Ni-Cu-Ta
6669 | 10 | 15 | 32 | 30 | 13 | 72.34121 | 0.3121772 | 0.1300442 | 857.3683 | 0 |  | 0 |  | Fe-Cr-Ni-Cu-Ta
6670 | 8 | 15 | 42 | 26 | 8 | 73.75085 | 0.3087573 | 0.1116503 | 679.5312 | 1 | 0 | 0 |  | Fe-Cr-Ni-Cu-Ta
6671 | 6 | 15 | 55 | 19 | 5 | 75.94095 | 0.3057548 | 0.09655138 | 550.8032 | 1 | 0 | 0 |  | Fe-Cr-Ni-Cu-Ta
6672 | 17 | 7 | 3 | 21 | 52 | 69.70218 | 0.3313563 | 0.1517687 | 1158.904 | 0 | 0 | 0 |  | Fe-Cr-Ni-Cu-Ta
6673 | 16 | 7 | 6 | 28 | 43 | 68.59525 | 0.3301838 | 0.1571717 | 1181.379 | 0 | 0 | 0 |  | Fe-Cr-Ni-Cu-Ta
6674 | 15 | 7 | 9 | 33 | 36 | 67.76216 | 0.3291002 | 0.1580822 | 1160.43 | 0 | 0 | 0 |  | Fe-Cr-Ni-Cu-Ta
6675 | 13 | 8 | 14 | 36 | 30 | 67.63032 | 0.327027 | 0.1568095 | 1127.11 | 0 | 0 | 0 |  | Fe-Cr-Ni-Cu-Ta
6676 | 11 | 9 | 19 | 38 | 24 | 67.6675 | 0.3246423 | 0.1517333 | 1056.202 | 0 | 0 | 0 |  | Fe-Cr-Ni-Cu-Ta
6677 | 9 | 10 | 25 | 38 | 18 | 68.14551 | 0.3215995 | 0.142301 | 948.3082 | 0 | 0 | 0 |  | Fe-Cr-Ni-Cu-Ta
6678 | 7 | 11 | 33 | 37 | 12 | 69.00194 | 0.3179153 | 0.1268832 | 789.7227 | 0 | 0 | 0 |  | Fe-Cr-Ni-Cu-Ta
6679 | 5 | 12 | 44 | 32 | 7 | 70.95312 | 0.3134154 | 0.1065789 | 607.6182 | 1 | 0 | 0 |  | Fe-Cr-Ni-Cu-Ta
6680 | 4 | 12 | 57 | 23 | 4 | 73.68148 | 0.3096434 | 0.0886598 | 465.9353 | 1 | 0 | 0 |  | Fe-Cr-Ni-Cu-Ta
6681 | 10 | 5 | 6 | 37 | 42 | 65.77651 | 0.3344351 | 0.1566599 | 1131.042 | 0 | 0 | 0 |  | Fe-Cr-Ni-Cu-Ta
6682 | 10 | 5 | 9 | 41 | 35 | 65.12111 | 0.3331459 | 0.1573668 | 1110.54 | 0 | 0 | 0 |  | Fe-Cr-Ni-Cu-Ta
6683 | 9 | 6 | 13 | 44 | 28 | 64.92214 | 0.3307804 | 0.1541514 | 1054.398 | 0 | 0 | 0 |  | Fe-Cr-Ni-Cu-Ta
6684 | 8 | 7 | 18 | 45 | 22 | 65.16614 | 0.3280415 | 0.1479453 | 977.7721 | 0 | 0 | 0 |  | Fe-Cr-Ni-Cu-Ta
6685 | 6 | 8 | 25 | 45 | 16 | 65.62921 | 0.3249874 | 0.1371996 | 861.448 | 0 | 0 | 0 |  | Fe-Cr-Ni-Cu-Ta
6686 | 5 | 9 | 32 | 43 | 11 | 66.66611 | 0.3213756 | 0.1226593 | 723.3949 | 0 | 0 | 0 |  | Fe-Cr-Ni-Cu-Ta
6687 | 3 | 11 | 43 | 38 | 6 | 68.96764 | 0.3158614 | 0.09999548 | 531.8608 | 1 | 0 | 0 |  | Fe-Cr-Ni-Cu-Ta
6688 | 6 | 3 | 9 | 50 | 32 | 62.3286 | 0.3367764 | 0.1557666 | 1043.798 | 0 | 0 | 0 |  | Fe-Cr-Ni-Cu-Ta
6689 | 6 | 4 | 13 | 52 | 25 | 62.31392 | 0.3340782 | 0.1507091 | 974.0419 | 0 | 0 | 0 |  | Fe-Cr-Ni-Cu-Ta
6690 | 5 | 5 | 18 | 53 | 19 | 62.47163 | 0.3314021 | 0.1421784 | 877.4675 | 0 | 0 | 0 |  | Fe-Cr-Ni-Cu-Ta
6691 | 4 | 6 | 23 | 53 | 13 | 62.7831 | 0.3283152 | 0.1272057 | 728.084 | 0 | 0 | 0 |  | Fe-Cr-Ni-Cu-Ta
6692 | 4 | 8 | 30 | 50 | 8 | 64.54226 | 0.3230165 | 0.108078 | 568.1108 | 1 | 0 | 0 |  | Fe-Cr-Ni-Cu-Ta
6693 | 47 | 3 | 33 | 5 | 12 | 76.90115 | 0.3097758 | 0.1302896 | 920.4773 | 0 | 0 | 0 |  | Fe-Cr-Ni-Cu-Ta
6694 | 40 | 5 | 39 | 5 | 11 | 77.35708 | 0.3087496 | 0.1270019 | 886.9691 | 1 | 0 | 0 |  | Fe-Cr-Ni-Cu-Ta
6695 | 34 | 7 | 44 | 4 | 10 | 78.17051 | 0.3072056 | 0.1235242 | 854.9321 | 1 | 0 | 0 |  | Fe-Cr-Ni-Cu-Ta
6696 | 27 | 11 | 49 | 4 | 9 | 79.34913 | 0.3042831 | 0.1192049 | 815.5236 | 1 | 0 | 0 |  | Fe-Cr-Ni-Cu-Ta
6697 | 22 | 14 | 53 | 3 | 7 | 80.78347 | 0.3008109 | 0.1090013 | 716.0245 | 1 | 0 | 0 |  | Fe-Cr-Ni-Cu-Ta
6698 | 51 | 3 | 21 | 6 | 19 | 76.08178 | 0.3128287 | 0.1491765 | 1137.118 | 0 | 0 | 0 |  | Fe-Cr-Ni-Cu-Ta
6699 | 44 | 5 | 27 | 7 | 17 | 76.35408 | 0.3115931 | 0.1449197 | 1085.969 | 0 | 0 | 0 |  | Fe-Cr-Ni-Cu-Ta
6700 | 38 | 7 | 32 | 8 | 16 | 76.57178 | 0.3106794 | 0.142515 | 1057.775 | 0 | 0 | 0 |  | Fe-Cr-Ni-Cu-Ta
6701 | 32 | 10 | 36 | 8 | 14 | 77.53055 | 0.3079807 | 0.1369667 | 999.6963 | 0 | 0 | 0 |  | Fe-Cr-Ni-Cu-Ta
6702 | 26 | 14 | 40 | 9 | 11 | 78.72046 | 0.3039089 | 0.1261173 | 883.1362 | 0 | 0 | 0 |  | Fe-Cr-Ni-Cu-Ta
6703 | 21 | 18 | 44 | 8 | 9 | 80.43951 | 0.2996152 | 0.1176887 | 802.5405 | 1 | 0 | 0 |  | Fe-Cr-Ni-Cu-Ta
6704 | 16 | 23 | 46 | 7 | 7 | 82.64461 | 0.293994 | 0.1076239 | 708.4062 | 1 | 0 | 0 |  | Fe-Cr-Ni-Cu-Ta
6705 | 52 | 3 | 12 | 4 | 29 | 75.64727 | 0.3168252 | 0.1627945 | 1319.073 | 0 | 0 | 0 |  | Fe-Cr-Ni-Cu-Ta
6706 | 46 | 4 | 16 | 8 | 27 | 74.89329 | 0.3170197 | 0.1602998 | 1271.881 | 0 | 0 | 0 |  | Fe-Cr-Ni-Cu-Ta
6707 | 39 | 6 | 21 | 10 | 24 | 74.96899 | 0.3156953 | 0.1569165 | 1223.724 | 0 | 0 | 0 |  | Fe-Cr-Ni-Cu-Ta
6708 | 34 | 9 | 25 | 12 | 21 | 75.49423 | 0.313031 | 0.1516222 | 1158.12 | 0 | 0 | 0 |  | Fe-Cr-Ni-Cu-Ta
6709 | 29 | 13 | 28 | 13 | 17 | 76.74025 | 0.3085297 | 0.1428677 | 1059.459 | 0 | 0 | 0 |  | Fe-Cr-Ni-Cu-Ta
6710 | 24 | 17 | 31 | 14 | 14 | 77.941 | 0.3043305 | 0.1342193 | 965.6501 | 0 |  | 0 |  | Fe-Cr-Ni-Cu-Ta
6711 | 19 | 23 | 34 | 13 | 11 | 80.45645 | 0.2975417 | 0.1234961 | 862.6807 | 0 | 0 | 0 |  | Fe-Cr-Ni-Cu-Ta
6712 | 15 | 29 | 36 | 12 | 8 | 83.1409 | 0.2902124 | 0.1100178 | 732.7604 | 0 | 0 | 0 |  | Fe-Cr-Ni-Cu-Ta
6713 | 12 | 36 | 37 | 9 | 6 | 86.76933 | 0.2817019 | 0.09897159 | 637.9738 | 0 | 0 | 0 |  | Fe-Cr-Ni-Cu-Ta
6714 | 43 | 3 | 10 | 6 | 38 | 73.97268 | 0.3224074 | 0.1658639 | 1357.396 | 0 | 0 | 0 |  | Fe-Cr-Ni-Cu-Ta
6715 | 38 | 4 | 13 | 10 | 34 | 73.40649 | 0.3218286 | 0.1647032 | 1322.945 | 0 | 0 | 0 |  | Fe-Cr-Ni-Cu-Ta
6716 | 33 | 7 | 16 | 14 | 29 | 73.54965 | 0.3190418 | 0.1605913 | 1259.036 | 0 | 0 | 0 |  | Fe-Cr-Ni-Cu-Ta
6717 | 29 | 10 | 19 | 17 | 25 | 73.93712 | 0.3160622 | 0.1554582 | 1190.298 | 0 | 0 | 0 |  | Fe-Cr-Ni-Cu-Ta
6718 | 25 | 15 | 21 | 19 | 20 | 75.34184 | 0.3103802 | 0.1464354 | 1087.01 | 0 | 0 | 0 |  | Fe-Cr-Ni-Cu-Ta
6719 | 21 | 20 | 24 | 19 | 16 | 77.25802 | 0.304361 | 0.1370556 | 990.1473 | 0 | 0 | 0 |  | Fe-Cr-Ni-Cu-Ta
6720 | 17 | 26 | 26 | 18 | 12 | 79.94403 | 0.2965933 | 0.1245824 | 867.2875 | 0 |  | 0 |  | Fe-Cr-Ni-Cu-Ta
6721 | 13 | 34 | 28 | 17 | 9 | 83.21615 | 0.287683 | 0.1114774 | 745.6136 | 0 | 0 | 0 |  | Fe-Cr-Ni-Cu-Ta
6722 | 11 | 43 | 28 | 12 | 6 | 88.44509 | 0.2754035 | 0.09579202 | 611.2293 | 0 | 0 | 0 |  | Fe-Cr-Ni-Cu-Ta
6723 | 35 | 3 | 8 | 9 | 45 | 72.40878 | 0.3268067 | 0.1632471 | 1320.531 | 0 | 0 | 0 |  | Fe-Cr-Ni-Cu-Ta
6724 | 31 | 5 | 10 | 14 | 39 | 72.06956 | 0.3249642 | 0.1634983 | 1300.504 | 0 | 0 | 0 |  | Fe-Cr-Ni-Cu-Ta
6725 | 27 | 8 | 12 | 19 | 33 | 72.05364 | 0.3220183 | 0.1607028 | 1247.588 | 0 | 0 | 0 |  | Fe-Cr-Ni-Cu-Ta
6726 | 24 | 12 | 14 | 22 | 28 | 72.85361 | 0.3176974 | 0.1557777 | 1184.16 | 0 | 0 | 0 |  | Fe-Cr-Ni-Cu-Ta
6727 | 20 | 17 | 16 | 24 | 23 | 74.20038 | 0.3121583 | 0.1486856 | 1103.134 | 0 | 0 | 0 |  | Fe-Cr-Ni-Cu-Ta
6728 | 17 | 22 | 18 | 25 | 18 | 75.9471 | 0.3057361 | 0.1388362 | 996.8984 | 0 | 0 | 0 |  | Fe-Cr-Ni-Cu-Ta
6729 | 13 | 30 | 20 | 24 | 13 | 79.35114 | 0.2956342 | 0.1244988 | 858.6944 | 0 | 0 | 0 |  | Fe-Cr-Ni-Cu-Ta
6730 | 11 | 38 | 20 | 22 | 9 | 83.2283 | 0.2848513 | 0.1083684 | 709.2105 | 0 | 0 | 0 |  | Fe-Cr-Ni-Cu-Ta
6731 | 8 | 50 | 20 | 16 | 6 | 89.73608 | 0.2696214 | 0.09204626 | 576.6949 | 0 | 0 | 0 |  | Fe-Cr-Ni-Cu-Ta
6732 | 25 | 3 | 7 | 14 | 50 | 70.50948 | 0.3311219 | 0.1590963 | 1254.882 | 0 | 0 | 0 |  | Fe-Cr-Ni-Cu-Ta
6733 | 23 | 6 | 8 | 21 | 42 | 70.24442 | 0.3279666 | 0.160133 | 1239.203 | 0 | 0 | 0 |  | Fe-Cr-Ni-Cu-Ta
6734 | 20 | 9 | 9 | 26 | 36 | 70.22019 | 0.3250372 | 0.1585624 | 1201.781 | 0 | 0 | 0 |  | Fe-Cr-Ni-Cu-Ta
6735 | 18 | 13 | 11 | 28 | 29 | 71.31197 | 0.3197339 | 0.1545876 | 1149.857 | 0 | 0 | 0 |  | Fe-Cr-Ni-Cu-Ta
6736 | 16 | 18 | 12 | 30 | 24 | 72.74489 | 0.3138388 | 0.147591 | 1072.698 | 0 | 0 | 0 |  | Fe-Cr-Ni-Cu-Ta
6737 | 13 | 25 | 14 | 31 | 18 | 75.21341 | 0.3051196 | 0.135723 | 951.1823 | 0 | 0 | 0 |  | Fe-Cr-Ni-Cu-Ta
6738 | 10 | 32 | 15 | 30 | 13 | 78.28529 | 0.2955698 | 0.121856 | 818.0398 | 0 | 0 | 0 |  | Fe-Cr-Ni-Cu-Ta
6739 | 8 | 42 | 15 | 26 | 8 | 83.64202 | 0.2811032 | 0.1015054 | 637.6363 | 0 | 0 | 0 |  | Fe-Cr-Ni-Cu-Ta
6740 | 6 | 55 | 15 | 19 | 5 | 90.8474 | 0.2644617 | 0.08338197 | 494.5456 | 0 | 0 | 0 |  | Fe-Cr-Ni-Cu-Ta
6741 | 17 | 3 | 7 | 21 | 52 | 68.58463 | 0.3342836 | 0.1554491 | 1187.456 | 0 | 0 | 0 |  | Fe-Cr-Ni-Cu-Ta
6742 | 16 | 6 | 7 | 28 | 43 | 68.30315 | 0.3309642 | 0.1579976 | 1187.13 | 0 | 0 | 0 |  | Fe-Cr-Ni-Cu-Ta
6743 | 15 | 9 | 7 | 33 | 36 | 68.36806 | 0.327455 | 0.1565735 | 1150.959 | 0 | 0 | 0 |  | Fe-Cr-Ni-Cu-Ta
6744 | 13 | 14 | 8 | 36 | 30 | 69.49501 | 0.3218988 | 0.1519445 | 1095.633 | 0 | 0 | 0 |  | Fe-Cr-Ni-Cu-Ta
6745 | 11 | 19 | 9 | 38 | 24 | 70.88649 | 0.315683 | 0.1447906 | 1016.28 | 0 | 0 | 0 |  | Fe-Cr-Ni-Cu-Ta
6746 | 9 | 25 | 10 | 38 | 18 | 73.20315 | 0.3073863 | 0.133859 | 907.5593 | 0 | 0 | 0 |  | Fe-Cr-Ni-Cu-Ta
6747 | 7 | 33 | 11 | 37 | 12 | 76.72719 | 0.2960316 | 0.1164235 | 744.4338 | 0 | 0 | 0 |  | Fe-Cr-Ni-Cu-Ta
6748 | 5 | 44 | 12 | 32 | 7 | 82.62763 | 0.2803837 | 0.09437979 | 559.1888 | 0 | 0 | 0 |  | Fe-Cr-Ni-Cu-Ta
6749 | 4 | 57 | 12 | 23 | 4 | 90.55476 | 0.262498 | 0.07495245 | 413.6702 | 0 | 0 | 0 |  | Fe-Cr-Ni-Cu-Ta
6750 | 10 | 6 | 5 | 37 | 42 | 66.06972 | 0.3336411 | 0.1558752 | 1126.061 | 0 | 0 | 0 |  | Fe-Cr-Ni-Cu-Ta
6751 | 10 | 9 | 5 | 41 | 35 | 66.33763 | 0.3297996 | 0.1543968 | 1093.399 | 0 | 0 | 0 |  | Fe-Cr-Ni-Cu-Ta
6752 | 9 | 13 | 6 | 44 | 28 | 67.13581 | 0.3245975 | 0.1494928 | 1030.648 | 0 | 0 | 0 |  | Fe-Cr-Ni-Cu-Ta
6753 | 8 | 18 | 7 | 45 | 22 | 68.77178 | 0.3178556 | 0.1414028 | 947.8659 | 0 | 0 | 0 |  | Fe-Cr-Ni-Cu-Ta
6754 | 6 | 25 | 8 | 45 | 16 | 71.42058 | 0.3084602 | 0.1283379 | 825.0981 | 0 | 0 | 0 |  | Fe-Cr-Ni-Cu-Ta
6755 | 5 | 32 | 9 | 43 | 11 | 74.77659 | 0.2981105 | 0.1124905 | 685.8423 | 0 | 0 | 0 |  | Fe-Cr-Ni-Cu-Ta
6756 | 3 | 43 | 11 | 38 | 6 | 80.5864 | 0.2825813 | 0.08858783 | 491.7408 | 0 | 0 | 0 |  | Fe-Cr-Ni-Cu-Ta
6757 | 6 | 9 | 3 | 50 | 32 | 64.17945 | 0.3315919 | 0.1513229 | 1020.845 | 0 | 0 | 0 |  | Fe-Cr-Ni-Cu-Ta
6758 | 6 | 13 | 4 | 52 | 25 | 65.20268 | 0.3258643 | 0.14481 | 947.539 | 0 | 0 | 0 |  | Fe-Cr-Ni-Cu-Ta
6759 | 5 | 18 | 5 | 53 | 19 | 66.79927 | 0.3189437 | 0.1346501 | 847.8062 | 0 | 0 | 0 |  | Fe-Cr-Ni-Cu-Ta
6760 | 4 | 23 | 6 | 53 | 13 | 68.71847 | 0.3110215 | 0.1194158 | 705.3475 | 0 | 0 | 0 |  | Fe-Cr-Ni-Cu-Ta
6761 | 4 | 30 | 8 | 50 | 8 | 72.42963 | 0.2999582 | 0.09944823 | 543.2571 | 0 | 0 | 0 |  | Fe-Cr-Ni-Cu-Ta
6762 | 47 | 33 | 5 | 3 | 12 | 87.96557 | 0.2810945 | 0.1212374 | 893.898 | 0 | 0 | 0 |  | Fe-Cr-Ni-Cu-Ta
6763 | 40 | 39 | 5 | 5 | 11 | 89.39143 | 0.2763299 | 0.1157676 | 837.7019 | 0 | 0 | 0 |  | Fe-Cr-Ni-Cu-Ta
6764 | 34 | 44 | 4 | 7 | 10 | 90.66858 | 0.2718101 | 0.1098259 | 776.0559 | 0 | 0 | 0 |  | Fe-Cr-Ni-Cu-Ta
6765 | 27 | 49 | 4 | 11 | 9 | 91.08452 | 0.2685355 | 0.1038741 | 709.6488 | 0 | 0 | 0 |  | Fe-Cr-Ni-Cu-Ta
6766 | 22 | 53 | 3 | 14 | 7 | 92.0372 | 0.263725 | 0.09267784 | 593.5682 | 0 | 0 | 0 |  | Fe-Cr-Ni-Cu-Ta
6767 | 51 | 21 | 6 | 3 | 19 | 82.88157 | 0.2961523 | 0.1427863 | 1123.258 | 0 | 0 | 0 |  | Fe-Cr-Ni-Cu-Ta
6768 | 44 | 27 | 7 | 5 | 17 | 84.35054 | 0.2911759 | 0.1365182 | 1054.67 | 0 | 0 | 0 |  | Fe-Cr-Ni-Cu-Ta
6769 | 38 | 32 | 8 | 7 | 16 | 85.31967 | 0.2876799 | 0.1327441 | 1013.739 | 0 | 0 | 0 |  | Fe-Cr-Ni-Cu-Ta
6770 | 32 | 36 | 8 | 10 | 14 | 86.02544 | 0.2839988 | 0.1254656 | 928.4535 | 0 | 0 | 0 |  | Fe-Cr-Ni-Cu-Ta
6771 | 26 | 40 | 9 | 14 | 11 | 86.57442 | 0.2798104 | 0.1143863 | 800.2497 | 0 | 0 | 0 |  | Fe-Cr-Ni-Cu-Ta
6772 | 21 | 44 | 8 | 18 | 9 | 87.01511 | 0.2759924 | 0.104745 | 694.3617 | 0 | 0 | 0 |  | Fe-Cr-Ni-Cu-Ta
6773 | 16 | 46 | 7 | 23 | 7 | 86.55763 | 0.2738193 | 0.09380384 | 576.6135 | 0 | 0 | 0 |  | Fe-Cr-Ni-Cu-Ta
6774 | 52 | 12 | 4 | 3 | 29 | 78.72504 | 0.3091639 | 0.1583522 | 1297.654 | 0 | 0 | 0 |  | Fe-Cr-Ni-Cu-Ta
6775 | 46 | 16 | 8 | 4 | 27 | 79.6728 | 0.3061597 | 0.1561801 | 1274.977 | 0 | 0 | 0 |  | Fe-Cr-Ni-Cu-Ta
6776 | 39 | 21 | 10 | 6 | 24 | 80.86043 | 0.3018793 | 0.150774 | 1211.873 | 0 | 0 | 0 |  | Fe-Cr-Ni-Cu-Ta
6777 | 34 | 25 | 12 | 9 | 21 | 81.52308 | 0.298303 | 0.145248 | 1141.07 | 0 | 0 | 0 |  | Fe-Cr-Ni-Cu-Ta
6778 | 29 | 28 | 13 | 13 | 17 | 81.84897 | 0.2947105 | 0.1357476 | 1019.959 | 0 | 0 | 0 |  | Fe-Cr-Ni-Cu-Ta
6779 | 24 | 31 | 14 | 17 | 14 | 82.00134 | 0.2916877 | 0.1268341 | 910.7677 | 0 | 0 | 0 |  | Fe-Cr-Ni-Cu-Ta
6780 | 19 | 34 | 13 | 23 | 11 | 81.61758 | 0.2888821 | 0.1152984 | 773.5734 | 0 | 0 | 0 |  | Fe-Cr-Ni-Cu-Ta
6781 | 15 | 36 | 12 | 29 | 8 | 80.91929 | 0.2866857 | 0.1014704 | 621.6044 | 0 | 0 | 0 |  | Fe-Cr-Ni-Cu-Ta
6782 | 12 | 37 | 9 | 36 | 6 | 79.46777 | 0.2861894 | 0.08929623 | 495.0793 | 0 | 0 | 0 |  | Fe-Cr-Ni-Cu-Ta
6783 | 43 | 10 | 6 | 3 | 38 | 76.77269 | 0.3163325 | 0.1627092 | 1353.885 | 0 | 0 | 0 |  | Fe-Cr-Ni-Cu-Ta
6784 | 38 | 13 | 10 | 4 | 34 | 77.63419 | 0.3132841 | 0.1612483 | 1335.503 | 0 | 0 | 0 |  | Fe-Cr-Ni-Cu-Ta
6785 | 33 | 16 | 14 | 7 | 29 | 78.1478 | 0.3099646 | 0.1578149 | 1283.483 | 0 | 0 | 0 |  | Fe-Cr-Ni-Cu-Ta
6786 | 29 | 19 | 17 | 10 | 25 | 78.60607 | 0.3067837 | 0.1534069 | 1221.392 | 0 | 0 | 0 |  | Fe-Cr-Ni-Cu-Ta
6787 | 25 | 21 | 19 | 15 | 20 | 78.37734 | 0.3040949 | 0.1449191 | 1101.858 | 0 | 0 | 0 |  | Fe-Cr-Ni-Cu-Ta
6788 | 21 | 24 | 19 | 20 | 16 | 78.36549 | 0.3008227 | 0.1346971 | 971.9596 | 0 | 0 | 0 |  | Fe-Cr-Ni-Cu-Ta
6789 | 17 | 26 | 18 | 26 | 12 | 77.75563 | 0.298325 | 0.121195 | 809.1365 | 0 | 0 | 0 |  | Fe-Cr-Ni-Cu-Ta
6790 | 13 | 28 | 17 | 34 | 9 | 76.42362 | 0.2972508 | 0.1083788 | 661.0893 | 0 | 0 | 0 |  | Fe-Cr-Ni-Cu-Ta
6791 | 11 | 28 | 12 | 43 | 6 | 74.1914 | 0.2974651 | 0.09080998 | 480.1473 | 0 | 0 | 0 |  | Fe-Cr-Ni-Cu-Ta
6792 | 35 | 8 | 9 | 3 | 45 | 75.20529 | 0.3218696 | 0.162769 | 1354.113 | 0 | 0 | 0 |  | Fe-Cr-Ni-Cu-Ta
6793 | 31 | 10 | 14 | 5 | 39 | 75.67769 | 0.3191739 | 0.1639381 | 1358.687 | 0 | 0 | 0 |  | Fe-Cr-Ni-Cu-Ta
6794 | 27 | 12 | 19 | 8 | 33 | 75.94902 | 0.3163949 | 0.1627839 | 1329.854 | 0 | 0 | 0 |  | Fe-Cr-Ni-Cu-Ta
6795 | 24 | 14 | 22 | 12 | 28 | 75.94265 | 0.3138613 | 0.1591408 | 1268.385 | 0 | 0 | 0 |  | Fe-Cr-Ni-Cu-Ta
6796 | 20 | 16 | 24 | 17 | 23 | 75.63753 | 0.3115319 | 0.1522911 | 1166.489 | 0 | 0 | 0 |  | Fe-Cr-Ni-Cu-Ta
6797 | 17 | 18 | 25 | 22 | 18 | 75.37208 | 0.3087931 | 0.1421776 | 1031.865 | 0 | 0 | 0 |  | Fe-Cr-Ni-Cu-Ta
6798 | 13 | 20 | 24 | 30 | 13 | 74.24759 | 0.3066845 | 0.1270298 | 841.9453 | 0 |  | 0 |  | Fe-Cr-Ni-Cu-Ta
6799 | 11 | 20 | 22 | 38 | 9 | 72.37342 | 0.3065827 | 0.1103794 | 651.7265 | 0 | 0 | 0 |  | Fe-Cr-Ni-Cu-Ta
6800 | 8 | 20 | 16 | 50 | 6 | 69.20863 | 0.3083433 | 0.09223301 | 463.0995 | 0 | 0 | 0 |  | Fe-Cr-Ni-Cu-Ta
6801 | 25 | 7 | 14 | 3 | 50 | 74.07573 | 0.3259915 | 0.1614289 | 1336.72 | 0 | 0 | 0 |  | Fe-Cr-Ni-Cu-Ta
6802 | 23 | 8 | 21 | 6 | 42 | 74.24329 | 0.3233435 | 0.1668706 | 1383.799 | 0 | 0 | 0 |  | Fe-Cr-Ni-Cu-Ta
6803 | 20 | 9 | 26 | 9 | 36 | 74.19947 | 0.3214425 | 0.1673502 | 1371.28 | 0 | 0 | 0 |  | Fe-Cr-Ni-Cu-Ta
6804 | 18 | 11 | 28 | 13 | 29 | 74.34867 | 0.3181683 | 0.162314 | 1290.578 | 0 | 0 | 0 |  | Fe-Cr-Ni-Cu-Ta
6805 | 16 | 12 | 30 | 18 | 24 | 73.78359 | 0.3165116 | 0.1564619 | 1196.908 | 0 | 0 | 0 |  | Fe-Cr-Ni-Cu-Ta
6806 | 13 | 14 | 31 | 25 | 18 | 73.06037 | 0.3139763 | 0.1446414 | 1034.092 | 0 | 0 | 0 |  | Fe-Cr-Ni-Cu-Ta
6807 | 10 | 15 | 30 | 32 | 13 | 71.81184 | 0.3126535 | 0.1293469 | 844.1063 | 0 |  | 0 |  | Fe-Cr-Ni-Cu-Ta
6808 | 8 | 15 | 26 | 42 | 8 | 69.3563 | 0.3127405 | 0.106787 | 594.855 | 0 | 0 | 0 |  | Fe-Cr-Ni-Cu-Ta
6809 | 6 | 15 | 19 | 55 | 5 | 65.9876 | 0.3148745 | 0.08660596 | 398.5794 | 0 | 0 | 0 |  | Fe-Cr-Ni-Cu-Ta
6810 | 17 | 7 | 21 | 3 | 52 | 73.60106 | 0.3278015 | 0.1630281 | 1354.497 | 0 | 0 | 0 |  | Fe-Cr-Ni-Cu-Ta
6811 | 16 | 7 | 28 | 6 | 43 | 73.55836 | 0.3256132 | 0.1696303 | 1411.704 | 0 | 0 | 0 |  | Fe-Cr-Ni-Cu-Ta
6812 | 15 | 7 | 33 | 9 | 36 | 73.35685 | 0.323902 | 0.1705402 | 1399.767 | 0 | 0 | 0 |  | Fe-Cr-Ni-Cu-Ta
6813 | 13 | 8 | 36 | 14 | 30 | 72.86904 | 0.3221349 | 0.167288 | 1332.823 | 0 | 0 | 0 |  | Fe-Cr-Ni-Cu-Ta
6814 | 11 | 9 | 38 | 19 | 24 | 72.33238 | 0.3202698 | 0.1599101 | 1218.952 | 0 | 0 | 0 |  | Fe-Cr-Ni-Cu-Ta
6815 | 9 | 10 | 38 | 25 | 18 | 71.4701 | 0.3184762 | 0.1472915 | 1047.231 | 0 | 0 | 0 |  | Fe-Cr-Ni-Cu-Ta
6816 | 7 | 11 | 37 | 33 | 12 | 70.05919 | 0.3169189 | 0.1282151 | 814.951 | 0 | 0 | 0 |  | Fe-Cr-Ni-Cu-Ta
6817 | 5 | 12 | 32 | 44 | 7 | 67.68949 | 0.3164978 | 0.1031221 | 549.1673 | 1 | 0 | 0 |  | Fe-Cr-Ni-Cu-Ta
6818 | 4 | 12 | 23 | 57 | 4 | 64.27769 | 0.3185847 | 0.08011663 | 340.4984 | 1 | 0 | 0 |  | Fe-Cr-Ni-Cu-Ta
6819 | 10 | 5 | 37 | 6 | 42 | 72.77201 | 0.3277942 | 0.1741512 | 1454.636 | 0 | 0 | 0 |  | Fe-Cr-Ni-Cu-Ta
6820 | 10 | 5 | 41 | 9 | 35 | 72.58521 | 0.326005 | 0.173848 | 1427.419 | 0 | 0 | 0 |  | Fe-Cr-Ni-Cu-Ta
6821 | 9 | 6 | 44 | 13 | 28 | 72.41228 | 0.3235894 | 0.1685025 | 1337.928 | 0 | 0 | 0 |  | Fe-Cr-Ni-Cu-Ta
6822 | 8 | 7 | 45 | 18 | 22 | 71.89786 | 0.3215653 | 0.159112 | 1201.081 | 0 | 0 | 0 |  | Fe-Cr-Ni-Cu-Ta
6823 | 6 | 8 | 45 | 25 | 16 | 70.77817 | 0.3200095 | 0.1445199 | 1005.341 | 1 | 0 | 0 |  | Fe-Cr-Ni-Cu-Ta
6824 | 5 | 9 | 43 | 32 | 11 | 69.57871 | 0.3185593 | 0.1262216 | 789.7862 | 1 | 0 | 0 |  | Fe-Cr-Ni-Cu-Ta
6825 | 3 | 11 | 38 | 43 | 6 | 67.61657 | 0.3171614 | 0.09863647 | 509.6385 | 1 | 0 | 0 |  | Fe-Cr-Ni-Cu-Ta
6826 | 6 | 3 | 50 | 9 | 32 | 71.99321 | 0.3272527 | 0.176079 | 1438.563 | 0 | 0 | 0 |  | Fe-Cr-Ni-Cu-Ta
6827 | 6 | 4 | 52 | 13 | 25 | 71.84385 | 0.3246674 | 0.1678079 | 1314.544 | 1 | 0 | 0 |  | Fe-Cr-Ni-Cu-Ta
6828 | 5 | 5 | 53 | 18 | 19 | 71.30008 | 0.3226543 | 0.1557454 | 1148.318 | 1 | 0 | 0 |  | Fe-Cr-Ni-Cu-Ta
6829 | 4 | 6 | 53 | 23 | 13 | 70.67731 | 0.3204751 | 0.137557 | 925.6302 | 1 | 0 | 0 |  | Fe-Cr-Ni-Cu-Ta
6830 | 4 | 8 | 50 | 30 | 8 | 69.91637 | 0.3177352 | 0.113851 | 670.0819 | 1 | 0 | 0 |  | Fe-Cr-Ni-Cu-Ta
6831 | 47 | 3 | 5 | 33 | 12 | 69.47423 | 0.3163471 | 0.1223427 | 754.2884 | 0 | 0 | 0 |  | Fe-Cr-Ni-Cu-Ta
6832 | 40 | 5 | 5 | 39 | 11 | 68.28589 | 0.3168258 | 0.117493 | 693.1264 | 0 | 0 | 0 |  | Fe-Cr-Ni-Cu-Ta
6833 | 34 | 7 | 4 | 44 | 10 | 67.32676 | 0.3168708 | 0.1122014 | 632.5888 | 0 | 0 | 0 |  | Fe-Cr-Ni-Cu-Ta
6834 | 27 | 11 | 4 | 49 | 9 | 67.16116 | 0.3150366 | 0.1066814 | 578.0396 | 0 | 0 | 0 |  | Fe-Cr-Ni-Cu-Ta
6835 | 22 | 14 | 3 | 53 | 7 | 66.91495 | 0.3128982 | 0.09552181 | 477.6769 | 0 | 0 | 0 |  | Fe-Cr-Ni-Cu-Ta
6836 | 51 | 3 | 6 | 21 | 19 | 72.24543 | 0.3161714 | 0.1438118 | 1023.043 | 0 | 0 | 0 |  | Fe-Cr-Ni-Cu-Ta
6837 | 44 | 5 | 7 | 27 | 17 | 71.18268 | 0.3161265 | 0.1380125 | 941.4178 | 0 | 0 | 0 |  | Fe-Cr-Ni-Cu-Ta
6838 | 38 | 7 | 8 | 32 | 16 | 70.38661 | 0.3161262 | 0.1346364 | 892.7768 | 0 | 0 | 0 |  | Fe-Cr-Ni-Cu-Ta
6839 | 32 | 10 | 8 | 36 | 14 | 70.15247 | 0.3144286 | 0.1276764 | 813.1208 | 0 | 0 | 0 |  | Fe-Cr-Ni-Cu-Ta
6840 | 26 | 14 | 9 | 40 | 11 | 70.38664 | 0.3110813 | 0.1164439 | 697.5968 | 0 | 0 | 0 |  | Fe-Cr-Ni-Cu-Ta
6841 | 21 | 18 | 8 | 44 | 9 | 70.61398 | 0.3079026 | 0.1067957 | 604.1628 | 0 | 0 | 0 |  | Fe-Cr-Ni-Cu-Ta
6842 | 16 | 23 | 7 | 46 | 7 | 71.7115 | 0.3029034 | 0.09561584 | 508.194 | 0 | 0 | 0 |  | Fe-Cr-Ni-Cu-Ta
6843 | 52 | 3 | 4 | 12 | 29 | 73.70343 | 0.3185083 | 0.1592393 | 1245.255 | 0 | 0 | 0 |  | Fe-Cr-Ni-Cu-Ta
6844 | 46 | 4 | 8 | 16 | 27 | 72.94827 | 0.3187246 | 0.1573062 | 1205.633 | 0 | 0 | 0 |  | Fe-Cr-Ni-Cu-Ta
6845 | 39 | 6 | 10 | 21 | 24 | 72.22857 | 0.3181087 | 0.1524119 | 1130.237 | 0 | 0 | 0 |  | Fe-Cr-Ni-Cu-Ta
6846 | 34 | 9 | 12 | 25 | 21 | 72.22702 | 0.3158915 | 0.1468609 | 1057.362 | 0 | 0 | 0 |  | Fe-Cr-Ni-Cu-Ta
6847 | 29 | 13 | 13 | 28 | 17 | 72.83997 | 0.3118811 | 0.1372495 | 947.4514 | 0 | 0 | 0 |  | Fe-Cr-Ni-Cu-Ta
6848 | 24 | 17 | 14 | 31 | 14 | 73.43115 | 0.3081332 | 0.1281533 | 848.4192 | 0 | 0 | 0 |  | Fe-Cr-Ni-Cu-Ta
6849 | 19 | 23 | 13 | 34 | 11 | 74.75466 | 0.3021629 | 0.1162744 | 730.5512 | 0 | 0 | 0 |  | Fe-Cr-Ni-Cu-Ta
6850 | 15 | 29 | 12 | 36 | 8 | 76.46632 | 0.2953708 | 0.1019929 | 598.1844 | 0 | 0 | 0 |  | Fe-Cr-Ni-Cu-Ta
6851 | 12 | 36 | 9 | 37 | 6 | 78.82348 | 0.2874552 | 0.08936498 | 492.2923 | 0 | 0 | 0 |  | Fe-Cr-Ni-Cu-Ta
6852 | 43 | 3 | 6 | 10 | 38 | 73.04536 | 0.3232272 | 0.1638271 | 1317.134 | 0 | 0 | 0 |  | Fe-Cr-Ni-Cu-Ta
6853 | 38 | 4 | 10 | 13 | 34 | 72.69161 | 0.3224652 | 0.1627773 | 1288.37 | 0 | 0 | 0 |  | Fe-Cr-Ni-Cu-Ta
6854 | 33 | 7 | 14 | 16 | 29 | 73.05997 | 0.3194756 | 0.1592359 | 1235.618 | 0 | 0 | 0 |  | Fe-Cr-Ni-Cu-Ta
6855 | 29 | 10 | 17 | 19 | 25 | 73.44051 | 0.3164987 | 0.1545992 | 1172.856 | 0 | 0 | 0 |  | Fe-Cr-Ni-Cu-Ta
6856 | 25 | 15 | 19 | 21 | 20 | 74.82943 | 0.3108185 | 0.1456203 | 1070.816 | 0 | 0 | 0 |  | Fe-Cr-Ni-Cu-Ta
6857 | 21 | 20 | 19 | 24 | 16 | 75.94214 | 0.3054524 | 0.1351199 | 952.8745 | 0 | 0 | 0 |  | Fe-Cr-Ni-Cu-Ta
6858 | 17 | 26 | 18 | 26 | 12 | 77.75563 | 0.298325 | 0.1212856 | 810.0153 | 0 |  | 0 |  | Fe-Cr-Ni-Cu-Ta
6859 | 13 | 34 | 17 | 28 | 9 | 80.18654 | 0.2899362 | 0.1078381 | 682.2239 | 0 | 0 | 0 |  | Fe-Cr-Ni-Cu-Ta
6860 | 11 | 43 | 12 | 28 | 6 | 83.86429 | 0.2784868 | 0.08987548 | 523.8596 | 0 | 0 | 0 |  | Fe-Cr-Ni-Cu-Ta
6861 | 35 | 3 | 9 | 8 | 45 | 72.63255 | 0.3266056 | 0.1638057 | 1331.022 | 0 | 0 | 0 |  | Fe-Cr-Ni-Cu-Ta
6862 | 31 | 5 | 14 | 10 | 39 | 72.99892 | 0.3241292 | 0.1650655 | 1335.244 | 0 | 0 | 0 |  | Fe-Cr-Ni-Cu-Ta
6863 | 27 | 8 | 19 | 12 | 33 | 73.73235 | 0.3205199 | 0.1636288 | 1310.017 | 0 | 0 | 0 |  | Fe-Cr-Ni-Cu-Ta
6864 | 24 | 12 | 22 | 14 | 28 | 74.81168 | 0.3159797 | 0.1594481 | 1257.44 | 0 | 0 | 0 |  | Fe-Cr-Ni-Cu-Ta
6865 | 20 | 17 | 24 | 16 | 23 | 76.21979 | 0.310433 | 0.1521498 | 1171.809 | 0 | 0 | 0 |  | Fe-Cr-Ni-Cu-Ta
6866 | 17 | 22 | 25 | 18 | 18 | 77.7718 | 0.3042285 | 0.1416954 | 1052.084 | 0 | 0 | 0 |  | Fe-Cr-Ni-Cu-Ta
6867 | 13 | 30 | 24 | 20 | 13 | 80.43293 | 0.2947954 | 0.1260488 | 886.8261 | 0 | 0 | 0 |  | Fe-Cr-Ni-Cu-Ta
6868 | 11 | 38 | 22 | 20 | 9 | 83.78721 | 0.284451 | 0.1091231 | 721.6723 | 0 | 0 | 0 |  | Fe-Cr-Ni-Cu-Ta
6869 | 8 | 50 | 16 | 20 | 6 | 88.58164 | 0.2703471 | 0.09046669 | 553.937 | 0 | 0 | 0 |  | Fe-Cr-Ni-Cu-Ta
6870 | 25 | 3 | 14 | 7 | 50 | 72.04808 | 0.329711 | 0.1626837 | 1323.38 | 0 | 0 | 0 |  | Fe-Cr-Ni-Cu-Ta
6871 | 23 | 6 | 21 | 8 | 42 | 73.1938 | 0.3252799 | 0.1672969 | 1373.88 | 0 | 0 | 0 |  | Fe-Cr-Ni-Cu-Ta
6872 | 20 | 9 | 26 | 9 | 36 | 74.19947 | 0.3214425 | 0.1673502 | 1371.28 | 0 | 0 | 0 |  | Fe-Cr-Ni-Cu-Ta
6873 | 18 | 13 | 28 | 11 | 29 | 75.48568 | 0.3160435 | 0.1621442 | 1303.741 | 0 | 0 | 0 |  | Fe-Cr-Ni-Cu-Ta
6874 | 16 | 18 | 30 | 12 | 24 | 77.2649 | 0.3099614 | 0.1555533 | 1229.862 | 0 | 0 | 0 |  | Fe-Cr-Ni-Cu-Ta
6875 | 13 | 25 | 31 | 14 | 18 | 79.61522 | 0.301522 | 0.1431441 | 1089.271 | 0 | 0 | 0 |  | Fe-Cr-Ni-Cu-Ta
6876 | 10 | 32 | 30 | 15 | 13 | 82.34887 | 0.2924464 | 0.1277269 | 923.9764 | 0 | 0 | 0 |  | Fe-Cr-Ni-Cu-Ta
6877 | 8 | 42 | 26 | 15 | 8 | 86.77901 | 0.2789413 | 0.1053302 | 701.0196 | 0 |  | 0 |  | Fe-Cr-Ni-Cu-Ta
6878 | 6 | 55 | 19 | 15 | 5 | 92.01546 | 0.2637678 | 0.08501893 | 516.6446 | 0 | 0 | 0 |  | Fe-Cr-Ni-Cu-Ta
6879 | 17 | 3 | 21 | 7 | 52 | 71.60304 | 0.3314618 | 0.1641266 | 1338.979 | 0 | 0 | 0 |  | Fe-Cr-Ni-Cu-Ta
6880 | 16 | 6 | 28 | 7 | 43 | 73.0349 | 0.3265774 | 0.1698625 | 1406.744 | 0 | 0 | 0 |  | Fe-Cr-Ni-Cu-Ta
6881 | 15 | 9 | 33 | 7 | 36 | 74.44428 | 0.3218889 | 0.1701372 | 1410.884 | 0 | 0 | 0 |  | Fe-Cr-Ni-Cu-Ta
6882 | 13 | 14 | 36 | 8 | 30 | 76.21411 | 0.3158989 | 0.1660101 | 1364.631 | 0 | 0 | 0 |  | Fe-Cr-Ni-Cu-Ta
6883 | 11 | 19 | 38 | 9 | 24 | 78.10128 | 0.3094361 | 0.1581328 | 1273.135 | 0 | 0 | 0 |  | Fe-Cr-Ni-Cu-Ta
6884 | 9 | 25 | 38 | 10 | 18 | 80.51204 | 0.3013482 | 0.145328 | 1127.857 | 0 | 0 | 0 |  | Fe-Cr-Ni-Cu-Ta
6885 | 7 | 33 | 37 | 11 | 12 | 83.81351 | 0.2905866 | 0.1264703 | 922.4657 | 0 | 0 | 0 |  | Fe-Cr-Ni-Cu-Ta
6886 | 5 | 44 | 32 | 12 | 7 | 88.31682 | 0.2764967 | 0.1020616 | 675.7907 | 0 | 0 | 0 |  | Fe-Cr-Ni-Cu-Ta
6887 | 4 | 57 | 23 | 12 | 4 | 93.79283 | 0.2606161 | 0.07955122 | 471.5755 | 0 |  | 0 |  | Fe-Cr-Ni-Cu-Ta
6888 | 10 | 6 | 37 | 5 | 42 | 73.29984 | 0.3268235 | 0.1739057 | 1459.828 | 0 | 0 | 0 |  | Fe-Cr-Ni-Cu-Ta
6889 | 10 | 9 | 41 | 5 | 35 | 74.77802 | 0.3219514 | 0.1729966 | 1450.409 | 0 | 0 | 0 |  | Fe-Cr-Ni-Cu-Ta
6890 | 9 | 13 | 44 | 6 | 28 | 76.40316 | 0.3161611 | 0.167213 | 1379.57 | 0 | 0 | 0 |  | Fe-Cr-Ni-Cu-Ta
6891 | 8 | 18 | 45 | 7 | 22 | 78.38946 | 0.3093908 | 0.1573883 | 1265.192 | 0 | 0 | 0 |  | Fe-Cr-Ni-Cu-Ta
6892 | 6 | 25 | 45 | 8 | 16 | 81.17543 | 0.3003247 | 0.1426085 | 1099.481 | 0 | 0 | 0 |  | Fe-Cr-Ni-Cu-Ta
6893 | 5 | 32 | 43 | 9 | 11 | 84.07818 | 0.2908495 | 0.1249253 | 906.9153 | 0 | 0 | 0 |  | Fe-Cr-Ni-Cu-Ta
6894 | 3 | 43 | 38 | 11 | 6 | 88.22003 | 0.2772579 | 0.0986207 | 639.2476 | 0 | 0 | 0 |  | Fe-Cr-Ni-Cu-Ta
6895 | 6 | 9 | 50 | 3 | 32 | 75.34679 | 0.3210566 | 0.1747586 | 1474.547 | 0 | 0 | 0 |  | Fe-Cr-Ni-Cu-Ta
6896 | 6 | 13 | 52 | 4 | 25 | 77.07728 | 0.3149292 | 0.1661792 | 1369.728 | 0 | 0 | 0 |  | Fe-Cr-Ni-Cu-Ta
6897 | 5 | 18 | 53 | 5 | 19 | 79.13042 | 0.3079713 | 0.1539263 | 1226.182 | 0 | 0 | 0 |  | Fe-Cr-Ni-Cu-Ta
6898 | 4 | 23 | 53 | 6 | 13 | 81.39668 | 0.300208 | 0.1367327 | 1027.961 | 0 | 0 | 0 |  | Fe-Cr-Ni-Cu-Ta
6899 | 4 | 30 | 50 | 8 | 8 | 84.0845 | 0.290673 | 0.1143002 | 785.7127 | 0 | 0 | 0 |  | Fe-Cr-Ni-Cu-Ta
6900 | 47 | 5 | 33 | 3 | 12 | 78.14455 | 0.3074566 | 0.1303251 | 932.386 | 0 | 0 | 0 |  | Fe-Cr-Ni-Cu-Ta
6901 | 40 | 5 | 39 | 5 | 11 | 77.35708 | 0.3087496 | 0.1270019 | 886.9691 | 1 | 0 | 0 |  | Fe-Cr-Ni-Cu-Ta
6902 | 34 | 4 | 44 | 7 | 10 | 76.25463 | 0.3107882 | 0.1234288 | 837.2075 | 1 | 0 | 0 |  | Fe-Cr-Ni-Cu-Ta
6903 | 27 | 4 | 49 | 11 | 9 | 74.88259 | 0.3126624 | 0.1189767 | 775.7606 | 1 | 0 | 0 |  | Fe-Cr-Ni-Cu-Ta
6904 | 22 | 3 | 53 | 14 | 7 | 73.59174 | 0.3143373 | 0.1083123 | 656.0256 | 1 | 0 | 0 |  | Fe-Cr-Ni-Cu-Ta
6905 | 51 | 6 | 21 | 3 | 19 | 77.8627 | 0.3095146 | 0.14914 | 1156.746 | 0 | 0 | 0 |  | Fe-Cr-Ni-Cu-Ta
6906 | 44 | 7 | 27 | 5 | 17 | 77.55853 | 0.3093455 | 0.1448955 | 1098.743 | 0 | 0 | 0 |  | Fe-Cr-Ni-Cu-Ta
6907 | 38 | 8 | 32 | 7 | 16 | 77.17345 | 0.3095541 | 0.1424954 | 1063.955 | 0 | 0 | 0 |  | Fe-Cr-Ni-Cu-Ta
6908 | 32 | 8 | 36 | 10 | 14 | 76.29918 | 0.3102908 | 0.1370024 | 987.6552 | 0 | 0 | 0 |  | Fe-Cr-Ni-Cu-Ta
6909 | 26 | 9 | 40 | 14 | 11 | 75.57865 | 0.3098339 | 0.1261322 | 855.0753 | 1 | 0 | 0 |  | Fe-Cr-Ni-Cu-Ta
6910 | 21 | 8 | 44 | 18 | 9 | 74.06484 | 0.311676 | 0.1175566 | 749.1466 | 1 | 0 | 0 |  | Fe-Cr-Ni-Cu-Ta
6911 | 16 | 7 | 46 | 23 | 7 | 72.2006 | 0.3138415 | 0.1069473 | 626.9639 | 1 | 0 | 0 |  | Fe-Cr-Ni-Cu-Ta
6912 | 52 | 4 | 12 | 3 | 29 | 76.2066 | 0.3157904 | 0.1627153 | 1325.44 | 0 | 0 | 0 |  | Fe-Cr-Ni-Cu-Ta
6913 | 46 | 8 | 16 | 4 | 27 | 77.14029 | 0.3128457 | 0.1599558 | 1296.457 | 0 | 0 | 0 |  | Fe-Cr-Ni-Cu-Ta
6914 | 39 | 10 | 21 | 6 | 24 | 77.27862 | 0.3113883 | 0.1565851 | 1248.378 | 0 | 0 | 0 |  | Fe-Cr-Ni-Cu-Ta
6915 | 34 | 12 | 25 | 9 | 21 | 77.2441 | 0.3097522 | 0.1513902 | 1175.948 | 0 | 0 | 0 |  | Fe-Cr-Ni-Cu-Ta
6916 | 29 | 13 | 28 | 13 | 17 | 76.74025 | 0.3085297 | 0.1428677 | 1059.459 | 0 | 0 | 0 |  | Fe-Cr-Ni-Cu-Ta
6917 | 24 | 14 | 31 | 17 | 14 | 76.09527 | 0.3078266 | 0.1343757 | 949.2908 | 0 | 0 | 0 |  | Fe-Cr-Ni-Cu-Ta
6918 | 19 | 13 | 34 | 23 | 11 | 74.1796 | 0.3094959 | 0.1238481 | 811.8355 | 0 | 0 | 0 |  | Fe-Cr-Ni-Cu-Ta
6919 | 15 | 12 | 36 | 29 | 8 | 72.25394 | 0.3110646 | 0.1101051 | 653.7214 | 1 | 0 | 0 |  | Fe-Cr-Ni-Cu-Ta
6920 | 12 | 9 | 37 | 36 | 6 | 69.2421 | 0.3154263 | 0.09835644 | 522.1849 | 1 | 0 | 0 |  | Fe-Cr-Ni-Cu-Ta
6921 | 43 | 6 | 10 | 3 | 38 | 75.57208 | 0.3194573 | 0.1654133 | 1374.011 | 0 | 0 | 0 |  | Fe-Cr-Ni-Cu-Ta
6922 | 38 | 10 | 13 | 4 | 34 | 76.70462 | 0.3157155 | 0.1638393 | 1357.227 | 0 | 0 | 0 |  | Fe-Cr-Ni-Cu-Ta
6923 | 33 | 14 | 16 | 7 | 29 | 77.50931 | 0.3116508 | 0.1596422 | 1298.918 | 0 | 0 | 0 |  | Fe-Cr-Ni-Cu-Ta
6924 | 29 | 17 | 19 | 10 | 25 | 77.95723 | 0.3085127 | 0.1545613 | 1228.959 | 0 | 0 | 0 |  | Fe-Cr-Ni-Cu-Ta
6925 | 25 | 19 | 21 | 15 | 20 | 77.70854 | 0.3059019 | 0.1459858 | 1108.207 | 0 | 0 | 0 |  | Fe-Cr-Ni-Cu-Ta
6926 | 21 | 19 | 24 | 20 | 16 | 76.65129 | 0.3055158 | 0.1371498 | 985.075 | 0 | 0 | 0 |  | Fe-Cr-Ni-Cu-Ta
6927 | 17 | 18 | 26 | 26 | 12 | 74.91767 | 0.3062208 | 0.1251279 | 829.0301 | 0 |  | 0 |  | Fe-Cr-Ni-Cu-Ta
6928 | 13 | 17 | 28 | 34 | 9 | 72.52258 | 0.308302 | 0.1123163 | 674.2101 | 0 |  | 0 |  | Fe-Cr-Ni-Cu-Ta
6929 | 11 | 12 | 28 | 43 | 6 | 68.37086 | 0.3143338 | 0.09611533 | 494.2156 | 1 | 0 | 0 |  | Fe-Cr-Ni-Cu-Ta
6930 | 35 | 9 | 8 | 3 | 45 | 75.49512 | 0.3211213 | 0.1619892 | 1347.8 | 0 | 0 | 0 |  | Fe-Cr-Ni-Cu-Ta
6931 | 31 | 14 | 10 | 5 | 39 | 76.88536 | 0.3160301 | 0.1617489 | 1344.786 | 0 | 0 | 0 |  | Fe-Cr-Ni-Cu-Ta
6932 | 27 | 19 | 12 | 8 | 33 | 78.13628 | 0.3106409 | 0.158708 | 1303.028 | 0 | 0 | 0 |  | Fe-Cr-Ni-Cu-Ta
6933 | 24 | 22 | 14 | 12 | 28 | 78.49473 | 0.3070687 | 0.154085 | 1233.688 | 0 | 0 | 0 |  | Fe-Cr-Ni-Cu-Ta
6934 | 20 | 24 | 16 | 17 | 23 | 78.26651 | 0.304439 | 0.147592 | 1136.936 | 0 | 0 | 0 |  | Fe-Cr-Ni-Cu-Ta
6935 | 17 | 25 | 18 | 22 | 18 | 77.74319 | 0.3023017 | 0.1384327 | 1010.815 | 0 | 0 | 0 |  | Fe-Cr-Ni-Cu-Ta
6936 | 13 | 24 | 20 | 30 | 13 | 75.64413 | 0.3027809 | 0.1251425 | 833.1421 | 0 | 0 | 0 |  | Fe-Cr-Ni-Cu-Ta
6937 | 11 | 22 | 20 | 38 | 9 | 73.0882 | 0.3045422 | 0.1095733 | 648.8216 | 0 | 0 | 0 |  | Fe-Cr-Ni-Cu-Ta
6938 | 8 | 16 | 20 | 50 | 6 | 67.75778 | 0.3126048 | 0.09361637 | 466.4562 | 0 | 0 | 0 |  | Fe-Cr-Ni-Cu-Ta
6939 | 25 | 14 | 7 | 3 | 50 | 76.07352 | 0.3208655 | 0.1561919 | 1294.922 | 0 | 0 | 0 |  | Fe-Cr-Ni-Cu-Ta
6940 | 23 | 21 | 8 | 6 | 42 | 78.0843 | 0.3133673 | 0.1565408 | 1299.826 | 0 | 0 | 0 |  | Fe-Cr-Ni-Cu-Ta
6941 | 20 | 26 | 9 | 9 | 36 | 79.39181 | 0.307817 | 0.154746 | 1273.847 | 0 | 0 | 0 |  | Fe-Cr-Ni-Cu-Ta
6942 | 18 | 28 | 11 | 13 | 29 | 79.79517 | 0.3036801 | 0.1516212 | 1218.2 | 0 | 0 | 0 |  | Fe-Cr-Ni-Cu-Ta
6943 | 16 | 30 | 12 | 18 | 24 | 79.67013 | 0.3006339 | 0.1454141 | 1125.572 | 0 | 0 | 0 |  | Fe-Cr-Ni-Cu-Ta
6944 | 13 | 31 | 14 | 25 | 18 | 78.77131 | 0.2982742 | 0.1347808 | 975.8967 | 0 | 0 | 0 |  | Fe-Cr-Ni-Cu-Ta
6945 | 10 | 30 | 15 | 32 | 13 | 77.05085 | 0.2979636 | 0.1221125 | 810.3403 | 0 | 0 | 0 |  | Fe-Cr-Ni-Cu-Ta
6946 | 8 | 26 | 15 | 42 | 8 | 73.34775 | 0.3012357 | 0.1028585 | 584.0202 | 0 | 0 | 0 |  | Fe-Cr-Ni-Cu-Ta
6947 | 6 | 19 | 15 | 55 | 5 | 67.44531 | 0.3105417 | 0.08529395 | 395.8946 | 0 | 0 | 0 |  | Fe-Cr-Ni-Cu-Ta
6948 | 17 | 21 | 7 | 3 | 52 | 77.53734 | 0.3177237 | 0.150019 | 1239.466 | 0 | 0 | 0 |  | Fe-Cr-Ni-Cu-Ta
6949 | 16 | 28 | 7 | 6 | 43 | 79.74524 | 0.3095718 | 0.1520838 | 1264.675 | 0 | 0 | 0 |  | Fe-Cr-Ni-Cu-Ta
6950 | 15 | 33 | 7 | 9 | 36 | 81.3136 | 0.3030339 | 0.1507082 | 1243.25 | 0 | 0 | 0 |  | Fe-Cr-Ni-Cu-Ta
6951 | 13 | 36 | 8 | 14 | 30 | 81.65753 | 0.2987583 | 0.1469698 | 1180.951 | 0 | 0 | 0 |  | Fe-Cr-Ni-Cu-Ta
6952 | 11 | 38 | 9 | 19 | 24 | 81.75379 | 0.2948347 | 0.1409164 | 1090.054 | 0 | 0 | 0 |  | Fe-Cr-Ni-Cu-Ta
6953 | 9 | 38 | 10 | 25 | 18 | 80.97588 | 0.2923515 | 0.1315823 | 957.1829 | 0 | 0 | 0 |  | Fe-Cr-Ni-Cu-Ta
6954 | 7 | 37 | 11 | 33 | 12 | 79.2099 | 0.2911857 | 0.1158703 | 758.1406 | 0 | 0 | 0 |  | Fe-Cr-Ni-Cu-Ta
6955 | 5 | 32 | 12 | 44 | 7 | 74.9327 | 0.2955247 | 0.09550096 | 524.858 | 0 | 0 | 0 |  | Fe-Cr-Ni-Cu-Ta
6956 | 4 | 23 | 12 | 57 | 4 | 68.3135 | 0.3065169 | 0.07673972 | 334.2576 | 0 | 0 | 0 |  | Fe-Cr-Ni-Cu-Ta
6957 | 10 | 37 | 5 | 6 | 42 | 82.27231 | 0.3031523 | 0.1468984 | 1222.898 | 0 | 0 | 0 |  | Fe-Cr-Ni-Cu-Ta
6958 | 10 | 41 | 5 | 9 | 35 | 83.68733 | 0.2968729 | 0.1460002 | 1204.799 | 0 | 0 | 0 |  | Fe-Cr-Ni-Cu-Ta
6959 | 9 | 44 | 6 | 13 | 28 | 84.60648 | 0.2911468 | 0.1421442 | 1144.181 | 0 | 0 | 0 |  | Fe-Cr-Ni-Cu-Ta
6960 | 8 | 45 | 7 | 18 | 22 | 84.52556 | 0.2874546 | 0.1356018 | 1045.978 | 0 | 0 | 0 |  | Fe-Cr-Ni-Cu-Ta
6961 | 6 | 45 | 8 | 25 | 16 | 83.52204 | 0.2849008 | 0.1244202 | 891.6643 | 0 | 0 | 0 |  | Fe-Cr-Ni-Cu-Ta
6962 | 5 | 43 | 9 | 32 | 11 | 81.64562 | 0.2846441 | 0.1104198 | 716.5666 | 0 | 0 | 0 |  | Fe-Cr-Ni-Cu-Ta
6963 | 3 | 38 | 11 | 43 | 6 | 77.38953 | 0.2888956 | 0.0884379 | 474.8272 | 0 | 0 | 0 |  | Fe-Cr-Ni-Cu-Ta
6964 | 6 | 50 | 3 | 9 | 32 | 86.76656 | 0.2883792 | 0.1404776 | 1155.458 | 0 | 0 | 0 |  | Fe-Cr-Ni-Cu-Ta
6965 | 6 | 52 | 4 | 13 | 25 | 87.55205 | 0.282744 | 0.1357066 | 1082.179 | 0 | 0 | 0 |  | Fe-Cr-Ni-Cu-Ta
6966 | 5 | 53 | 5 | 18 | 19 | 87.58115 | 0.2785232 | 0.1274125 | 965.6071 | 0 | 0 | 0 |  | Fe-Cr-Ni-Cu-Ta
6967 | 4 | 53 | 6 | 23 | 13 | 87.37627 | 0.2744376 | 0.1142195 | 799.567 | 0 | 0 | 0 |  | Fe-Cr-Ni-Cu-Ta
6968 | 4 | 50 | 8 | 30 | 8 | 85.16013 | 0.2748506 | 0.09674055 | 595.9065 | 0 | 0 | 0 |  | Fe-Cr-Ni-Cu-Ta
6969 | 47 | 5 | 3 | 33 | 12 | 70.16482 | 0.3143944 | 0.1215995 | 752.2036 | 0 | 0 | 0 |  | Fe-Cr-Ni-Cu-Ta
6970 | 40 | 5 | 5 | 39 | 11 | 68.28589 | 0.3168258 | 0.117493 | 693.1264 | 0 | 0 | 0 |  | Fe-Cr-Ni-Cu-Ta
6971 | 34 | 4 | 7 | 44 | 10 | 66.26798 | 0.3199337 | 0.1133123 | 635.114 | 0 | 0 | 0 |  | Fe-Cr-Ni-Cu-Ta
6972 | 27 | 4 | 11 | 49 | 9 | 64.69551 | 0.32224 | 0.1092381 | 583.518 | 0 | 0 | 0 |  | Fe-Cr-Ni-Cu-Ta
6973 | 22 | 3 | 14 | 53 | 7 | 62.9521 | 0.3246175 | 0.09922897 | 483.9898 | 0 | 0 | 0 |  | Fe-Cr-Ni-Cu-Ta
6974 | 51 | 6 | 3 | 21 | 19 | 73.24074 | 0.3134436 | 0.1424988 | 1017.609 | 0 | 0 | 0 |  | Fe-Cr-Ni-Cu-Ta
6975 | 44 | 7 | 5 | 27 | 17 | 71.8546 | 0.3142625 | 0.1371771 | 938.3234 | 0 | 0 | 0 |  | Fe-Cr-Ni-Cu-Ta
6976 | 38 | 8 | 7 | 32 | 16 | 70.72182 | 0.3151877 | 0.1342677 | 891.6355 | 0 | 0 | 0 |  | Fe-Cr-Ni-Cu-Ta
6977 | 32 | 8 | 10 | 36 | 14 | 69.46715 | 0.3163664 | 0.1286393 | 816.7797 | 0 | 0 | 0 |  | Fe-Cr-Ni-Cu-Ta
6978 | 26 | 9 | 14 | 40 | 11 | 68.63844 | 0.316083 | 0.1185765 | 704.509 | 0 | 0 | 0 |  | Fe-Cr-Ni-Cu-Ta
6979 | 21 | 8 | 18 | 44 | 9 | 67.07034 | 0.3181484 | 0.1106649 | 614.9129 | 0 | 0 | 0 |  | Fe-Cr-Ni-Cu-Ta
6980 | 16 | 7 | 23 | 46 | 7 | 65.90342 | 0.3198275 | 0.1012112 | 521.5765 | 0 | 0 | 0 |  | Fe-Cr-Ni-Cu-Ta
6981 | 52 | 4 | 3 | 12 | 29 | 74.01705 | 0.3176721 | 0.158701 | 1242.194 | 0 | 0 | 0 |  | Fe-Cr-Ni-Cu-Ta
6982 | 46 | 8 | 4 | 16 | 27 | 74.20805 | 0.3153387 | 0.1551579 | 1193.647 | 0 | 0 | 0 |  | Fe-Cr-Ni-Cu-Ta
6983 | 39 | 10 | 6 | 21 | 24 | 73.52227 | 0.3145933 | 0.1503682 | 1119.856 | 0 | 0 | 0 |  | Fe-Cr-Ni-Cu-Ta
6984 | 34 | 12 | 9 | 25 | 21 | 73.20712 | 0.3132015 | 0.145522 | 1051.449 | 0 | 0 | 0 |  | Fe-Cr-Ni-Cu-Ta
6985 | 29 | 13 | 13 | 28 | 17 | 72.83997 | 0.3118811 | 0.1375843 | 950.1955 | 0 | 0 | 0 |  | Fe-Cr-Ni-Cu-Ta
6986 | 24 | 14 | 17 | 31 | 14 | 72.39653 | 0.31103 | 0.1299698 | 857.6888 | 0 | 0 | 0 |  | Fe-Cr-Ni-Cu-Ta
6987 | 19 | 13 | 23 | 34 | 11 | 71.23433 | 0.3121148 | 0.1209191 | 749.8426 | 0 | 0 | 0 |  | Fe-Cr-Ni-Cu-Ta
6988 | 15 | 12 | 29 | 36 | 8 | 70.35353 | 0.3127958 | 0.108535 | 620.8994 | 0 | 0 | 0 |  | Fe-Cr-Ni-Cu-Ta
6989 | 12 | 9 | 36 | 37 | 6 | 68.96908 | 0.3156852 | 0.09826188 | 518.8204 | 1 | 0 | 0 |  | Fe-Cr-Ni-Cu-Ta
6990 | 43 | 6 | 3 | 10 | 38 | 73.9434 | 0.3208673 | 0.1618121 | 1303.119 | 0 | 0 | 0 |  | Fe-Cr-Ni-Cu-Ta
6991 | 38 | 10 | 4 | 13 | 34 | 74.54399 | 0.3175572 | 0.158929 | 1263.088 | 0 | 0 | 0 |  | Fe-Cr-Ni-Cu-Ta
6992 | 33 | 14 | 7 | 16 | 29 | 75.28612 | 0.313517 | 0.155149 | 1210.849 | 0 | 0 | 0 |  | Fe-Cr-Ni-Cu-Ta
6993 | 29 | 17 | 10 | 19 | 25 | 75.70236 | 0.310387 | 0.1509458 | 1152.639 | 0 | 0 | 0 |  | Fe-Cr-Ni-Cu-Ta
6994 | 25 | 19 | 15 | 21 | 20 | 76.16323 | 0.3071797 | 0.144245 | 1066.017 | 0 | 0 | 0 |  | Fe-Cr-Ni-Cu-Ta
6995 | 21 | 19 | 20 | 24 | 16 | 75.59999 | 0.3063955 | 0.136613 | 964.1836 | 0 | 0 | 0 |  | Fe-Cr-Ni-Cu-Ta
6996 | 17 | 18 | 26 | 26 | 12 | 74.91767 | 0.3062208 | 0.1257987 | 834.1719 | 0 | 0 | 0 |  | Fe-Cr-Ni-Cu-Ta
6997 | 13 | 17 | 34 | 28 | 9 | 74.13711 | 0.3068862 | 0.1152306 | 715.9091 | 0 | 0 | 0 |  | Fe-Cr-Ni-Cu-Ta
6998 | 11 | 12 | 43 | 28 | 6 | 72.48333 | 0.3105293 | 0.1001602 | 560.9253 | 1 | 0 | 0 |  | Fe-Cr-Ni-Cu-Ta
6999 | 35 | 9 | 3 | 8 | 45 | 74.36838 | 0.3220945 | 0.1591576 | 1294.944 | 0 | 0 | 0 |  | Fe-Cr-Ni-Cu-Ta
7000 | 31 | 14 | 5 | 10 | 39 | 75.71098 | 0.3170204 | 0.1586163 | 1287.886 | 0 | 0 | 0 |  | Fe-Cr-Ni-Cu-Ta
7001 | 27 | 19 | 8 | 12 | 33 | 77.16389 | 0.3114402 | 0.1564955 | 1260.894 | 0 | 0 | 0 |  | Fe-Cr-Ni-Cu-Ta
7002 | 24 | 22 | 12 | 14 | 28 | 77.99905 | 0.3074708 | 0.1538443 | 1222.163 | 0 | 0 | 0 |  | Fe-Cr-Ni-Cu-Ta
7003 | 20 | 24 | 17 | 16 | 23 | 78.5212 | 0.3042337 | 0.1493551 | 1158.661 | 0 | 0 | 0 |  | Fe-Cr-Ni-Cu-Ta
7004 | 17 | 25 | 22 | 18 | 18 | 78.78997 | 0.3014595 | 0.1419036 | 1059.945 | 0 | 0 | 0 |  | Fe-Cr-Ni-Cu-Ta
7005 | 13 | 24 | 30 | 20 | 13 | 78.32704 | 0.3005795 | 0.130573 | 917.362 | 0 | 0 | 0 |  | Fe-Cr-Ni-Cu-Ta
7006 | 11 | 22 | 38 | 20 | 9 | 78.01063 | 0.3004048 | 0.1166145 | 761.6396 | 0 | 0 | 0 |  | Fe-Cr-Ni-Cu-Ta
7007 | 8 | 16 | 50 | 20 | 6 | 76.02307 | 0.3051635 | 0.1021476 | 604.3449 | 1 | 0 | 0 |  | Fe-Cr-Ni-Cu-Ta
7008 | 25 | 14 | 3 | 7 | 50 | 75.18313 | 0.321626 | 0.1531516 | 1244.535 | 0 | 0 | 0 |  | Fe-Cr-Ni-Cu-Ta
7009 | 23 | 21 | 6 | 8 | 42 | 77.62248 | 0.3137466 | 0.1556063 | 1280.928 | 0 | 0 | 0 |  | Fe-Cr-Ni-Cu-Ta
7010 | 20 | 26 | 9 | 9 | 36 | 79.39181 | 0.307817 | 0.1552691 | 1279.347 | 0 | 0 | 0 |  | Fe-Cr-Ni-Cu-Ta
7011 | 18 | 28 | 13 | 11 | 29 | 80.29547 | 0.3032874 | 0.1531683 | 1242.602 | 0 | 0 | 0 |  | Fe-Cr-Ni-Cu-Ta
7012 | 16 | 30 | 18 | 12 | 24 | 81.19976 | 0.2994467 | 0.1500628 | 1198.423 | 0 | 0 | 0 |  | Fe-Cr-Ni-Cu-Ta
7013 | 13 | 31 | 25 | 14 | 18 | 81.64149 | 0.2960504 | 0.1427513 | 1097.076 | 0 | 0 | 0 |  | Fe-Cr-Ni-Cu-Ta
7014 | 10 | 30 | 32 | 15 | 13 | 81.64413 | 0.2943646 | 0.1310365 | 951.8983 | 0 | 0 | 0 |  | Fe-Cr-Ni-Cu-Ta
7015 | 8 | 26 | 42 | 15 | 8 | 80.88285 | 0.2950985 | 0.1127729 | 743.0698 | 0 | 0 | 0 |  | Fe-Cr-Ni-Cu-Ta
7016 | 6 | 19 | 55 | 15 | 5 | 78.57123 | 0.3007381 | 0.09649532 | 567.3279 | 1 | 0 | 0 |  | Fe-Cr-Ni-Cu-Ta
7017 | 17 | 21 | 3 | 7 | 52 | 76.65721 | 0.3184573 | 0.1475113 | 1196.26 | 0 | 0 | 0 |  | Fe-Cr-Ni-Cu-Ta
7018 | 16 | 28 | 6 | 7 | 43 | 79.51406 | 0.3097559 | 0.151778 | 1257.047 | 0 | 0 | 0 |  | Fe-Cr-Ni-Cu-Ta
7019 | 15 | 33 | 9 | 7 | 36 | 81.7946 | 0.3026651 | 0.1524694 | 1270.754 | 0 | 0 | 0 |  | Fe-Cr-Ni-Cu-Ta
7020 | 13 | 36 | 14 | 8 | 30 | 83.13622 | 0.2976472 | 0.1520421 | 1260.681 | 0 | 0 | 0 |  | Fe-Cr-Ni-Cu-Ta
7021 | 11 | 38 | 19 | 9 | 24 | 84.30088 | 0.2929545 | 0.1487338 | 1212.608 | 0 | 0 | 0 |  | Fe-Cr-Ni-Cu-Ta
7022 | 9 | 38 | 25 | 10 | 18 | 84.95695 | 0.2894299 | 0.1418024 | 1117.044 | 0 | 0 | 0 |  | Fe-Cr-Ni-Cu-Ta
7023 | 7 | 37 | 33 | 11 | 12 | 85.23743 | 0.2867338 | 0.1275177 | 939.4589 | 0 | 0 | 0 |  | Fe-Cr-Ni-Cu-Ta
7024 | 5 | 32 | 44 | 12 | 7 | 83.89127 | 0.2885681 | 0.1079661 | 711.7962 | 0 | 0 | 0 |  | Fe-Cr-Ni-Cu-Ta
7025 | 4 | 23 | 57 | 12 | 4 | 80.96889 | 0.2957243 | 0.08946247 | 514.5066 | 1 | 0 | 0 |  | Fe-Cr-Ni-Cu-Ta
7026 | 10 | 37 | 6 | 5 | 42 | 82.50656 | 0.3029748 | 0.1478761 | 1237.592 | 0 | 0 | 0 |  | Fe-Cr-Ni-Cu-Ta
7027 | 10 | 41 | 9 | 5 | 35 | 84.66163 | 0.2961618 | 0.149033 | 1254.333 | 0 | 0 | 0 |  | Fe-Cr-Ni-Cu-Ta
7028 | 9 | 44 | 13 | 6 | 28 | 86.37965 | 0.2898933 | 0.1473071 | 1228.104 | 0 | 0 | 0 |  | Fe-Cr-Ni-Cu-Ta
7029 | 8 | 45 | 18 | 7 | 22 | 87.40532 | 0.2854533 | 0.1435412 | 1172.141 | 0 | 0 | 0 |  | Fe-Cr-Ni-Cu-Ta
7030 | 6 | 45 | 25 | 8 | 16 | 88.12013 | 0.2817268 | 0.1361162 | 1070.075 | 0 | 0 | 0 |  | Fe-Cr-Ni-Cu-Ta
7031 | 5 | 43 | 32 | 9 | 11 | 88.02868 | 0.2801866 | 0.1231176 | 907.4443 | 0 | 0 | 0 |  | Fe-Cr-Ni-Cu-Ta
7032 | 3 | 38 | 43 | 11 | 6 | 86.37745 | 0.2822794 | 0.1018992 | 661.7515 | 0 | 0 | 0 |  | Fe-Cr-Ni-Cu-Ta
7033 | 6 | 50 | 9 | 3 | 32 | 88.26399 | 0.2873572 | 0.1447564 | 1226.167 | 0 | 0 | 0 |  | Fe-Cr-Ni-Cu-Ta
7034 | 6 | 52 | 13 | 4 | 25 | 89.88796 | 0.281202 | 0.1420676 | 1185.438 | 0 | 0 | 0 |  | Fe-Cr-Ni-Cu-Ta
7035 | 5 | 53 | 18 | 5 | 19 | 91.07109 | 0.2762721 | 0.1365839 | 1108.704 | 0 | 0 | 0 |  | Fe-Cr-Ni-Cu-Ta
7036 | 4 | 53 | 23 | 6 | 13 | 92.14398 | 0.2714293 | 0.1255152 | 966.6454 | 0 | 0 | 0 |  | Fe-Cr-Ni-Cu-Ta
7037 | 4 | 50 | 30 | 8 | 8 | 91.4273 | 0.2708167 | 0.1094766 | 769.9929 | 0 | 0 | 0 |  | Fe-Cr-Ni-Cu-Ta
7038 | 47 | 33 | 3 | 12 | 5 | 86.74881 | 0.2771657 | 0.08614574 | 507.4374 | 0 | 0 | 0 |  | Fe-Cr-Ni-Cu-Ta
7039 | 40 | 39 | 5 | 11 | 5 | 88.89609 | 0.2723439 | 0.08582617 | 513.4195 | 0 | 0 | 0 |  | Fe-Cr-Ni-Cu-Ta
7040 | 34 | 44 | 7 | 10 | 4 | 91.10237 | 0.2669233 | 0.0785623 | 453.1718 | 0 | 0 | 0 |  | Fe-Cr-Ni-Cu-Ta
7041 | 27 | 49 | 11 | 9 | 4 | 92.77989 | 0.263548 | 0.07895802 | 463.0398 | 0 | 0 | 0 |  | Fe-Cr-Ni-Cu-Ta
7042 | 22 | 53 | 14 | 7 | 3 | 95.06633 | 0.2585788 | 0.07121525 | 399.7497 | 0 | 0 | 0 |  | Fe-Cr-Ni-Cu-Ta
7043 | 51 | 21 | 3 | 19 | 6 | 80.43847 | 0.2906873 | 0.09291721 | 541.29 | 0 | 0 | 0 |  | Fe-Cr-Ni-Cu-Ta
7044 | 44 | 27 | 5 | 17 | 7 | 82.65359 | 0.2864477 | 0.09846971 | 607.0603 | 0 | 0 | 0 |  | Fe-Cr-Ni-Cu-Ta
7045 | 38 | 32 | 7 | 16 | 8 | 84.19424 | 0.2835675 | 0.1033825 | 665.5742 | 0 | 0 | 0 |  | Fe-Cr-Ni-Cu-Ta
7046 | 32 | 36 | 10 | 14 | 8 | 85.97462 | 0.28013 | 0.1033125 | 675.6961 | 0 | 0 | 0 |  | Fe-Cr-Ni-Cu-Ta
7047 | 26 | 40 | 14 | 11 | 9 | 87.78455 | 0.2776396 | 0.1082429 | 740.5435 | 0 | 0 | 0 |  | Fe-Cr-Ni-Cu-Ta
7048 | 21 | 44 | 18 | 9 | 8 | 89.76013 | 0.2734934 | 0.1040869 | 706.9928 | 0 | 0 | 0 |  | Fe-Cr-Ni-Cu-Ta
7049 | 16 | 46 | 23 | 7 | 7 | 91.18265 | 0.270872 | 0.0999964 | 671.4049 | 0 | 0 | 0 |  | Fe-Cr-Ni-Cu-Ta
7050 | 52 | 12 | 3 | 29 | 4 | 74.70095 | 0.3005188 | 0.07863296 | 386.7455 | 0 | 0 | 0 |  | Fe-Cr-Ni-Cu-Ta
7051 | 46 | 16 | 4 | 27 | 8 | 75.92643 | 0.3000768 | 0.1039446 | 619.106 | 0 | 0 | 0 |  | Fe-Cr-Ni-Cu-Ta
7052 | 39 | 21 | 6 | 24 | 10 | 77.90733 | 0.2970851 | 0.1128404 | 722.1263 | 0 | 0 | 0 |  | Fe-Cr-Ni-Cu-Ta
7053 | 34 | 25 | 9 | 21 | 12 | 79.57836 | 0.2950869 | 0.120948 | 821.804 | 0 | 0 | 0 |  | Fe-Cr-Ni-Cu-Ta
7054 | 29 | 28 | 13 | 17 | 13 | 81.34897 | 0.2928704 | 0.1252084 | 884.5835 | 0 | 0 | 0 |  | Fe-Cr-Ni-Cu-Ta
7055 | 24 | 31 | 17 | 14 | 14 | 82.812 | 0.2910873 | 0.1294711 | 946.2639 | 0 | 0 | 0 |  | Fe-Cr-Ni-Cu-Ta
7056 | 19 | 34 | 23 | 11 | 13 | 84.59432 | 0.287934 | 0.1287437 | 950.4197 | 0 | 0 | 0 |  | Fe-Cr-Ni-Cu-Ta
7057 | 15 | 36 | 29 | 8 | 12 | 86.10759 | 0.2855108 | 0.1273804 | 946.1971 | 0 | 0 | 0 |  | Fe-Cr-Ni-Cu-Ta
7058 | 12 | 37 | 36 | 6 | 9 | 87.43263 | 0.2824941 | 0.1171728 | 837.1414 | 0 | 0 | 0 |  | Fe-Cr-Ni-Cu-Ta
7059 | 43 | 10 | 3 | 38 | 6 | 70.83436 | 0.3080283 | 0.0920916 | 477.667 | 0 | 0 | 0 |  | Fe-Cr-Ni-Cu-Ta
7060 | 38 | 13 | 4 | 34 | 10 | 72.32446 | 0.3074354 | 0.1122875 | 674.0197 | 0 | 0 | 0 |  | Fe-Cr-Ni-Cu-Ta
7061 | 33 | 16 | 7 | 29 | 14 | 74.06704 | 0.3067204 | 0.1270366 | 842.9607 | 0 | 0 | 0 |  | Fe-Cr-Ni-Cu-Ta
7062 | 29 | 19 | 10 | 25 | 17 | 75.64471 | 0.3055893 | 0.1358426 | 958.2262 | 0 | 0 | 0 |  | Fe-Cr-Ni-Cu-Ta
7063 | 25 | 21 | 15 | 20 | 19 | 77.198 | 0.3045834 | 0.1420182 | 1048.749 | 0 | 0 | 0 |  | Fe-Cr-Ni-Cu-Ta
7064 | 21 | 24 | 20 | 16 | 19 | 79.04933 | 0.3017734 | 0.1437703 | 1088.395 | 0 | 0 | 0 |  | Fe-Cr-Ni-Cu-Ta
7065 | 17 | 26 | 26 | 12 | 18 | 80.75317 | 0.299159 | 0.1439482 | 1106.679 | 0 |  | 0 |  | Fe-Cr-Ni-Cu-Ta
7066 | 13 | 28 | 34 | 9 | 17 | 82.08813 | 0.2971685 | 0.14419 | 1122.021 | 0 | 0 | 0 |  | Fe-Cr-Ni-Cu-Ta
7067 | 11 | 28 | 43 | 6 | 12 | 83.62443 | 0.2935591 | 0.1315685 | 980.7993 | 0 | 0 | 0 |  | Fe-Cr-Ni-Cu-Ta
7068 | 35 | 8 | 3 | 45 | 9 | 67.60681 | 0.3153345 | 0.1074813 | 590.6833 | 0 | 0 | 0 |  | Fe-Cr-Ni-Cu-Ta
7069 | 31 | 10 | 5 | 39 | 14 | 69.26725 | 0.315366 | 0.1264491 | 791.026 | 0 | 0 | 0 |  | Fe-Cr-Ni-Cu-Ta
7070 | 27 | 12 | 8 | 33 | 19 | 70.92472 | 0.3153899 | 0.1398156 | 956.4019 | 0 | 0 | 0 |  | Fe-Cr-Ni-Cu-Ta
7071 | 24 | 14 | 12 | 28 | 22 | 72.50046 | 0.3144761 | 0.1468155 | 1058.108 | 0 | 0 | 0 |  | Fe-Cr-Ni-Cu-Ta
7072 | 20 | 16 | 17 | 23 | 24 | 74.03431 | 0.3133226 | 0.151639 | 1136.786 | 0 | 0 | 0 |  | Fe-Cr-Ni-Cu-Ta
7073 | 17 | 18 | 22 | 18 | 25 | 75.69505 | 0.3115403 | 0.1550774 | 1200.699 | 0 | 0 | 0 |  | Fe-Cr-Ni-Cu-Ta
7074 | 13 | 20 | 30 | 13 | 24 | 77.5217 | 0.3089803 | 0.1568371 | 1243.169 | 0 | 0 | 0 |  | Fe-Cr-Ni-Cu-Ta
7075 | 11 | 20 | 38 | 9 | 22 | 78.68178 | 0.3074812 | 0.1567483 | 1254.052 | 0 | 0 | 0 |  | Fe-Cr-Ni-Cu-Ta
7076 | 8 | 20 | 50 | 6 | 16 | 80.08233 | 0.3041299 | 0.1469422 | 1140.307 | 0 | 0 | 0 |  | Fe-Cr-Ni-Cu-Ta
7077 | 25 | 7 | 3 | 50 | 14 | 65.07222 | 0.3223939 | 0.1251975 | 735.8686 | 0 | 0 | 0 |  | Fe-Cr-Ni-Cu-Ta
7078 | 23 | 8 | 6 | 42 | 21 | 67.07272 | 0.322959 | 0.1429238 | 947.8804 | 0 | 0 | 0 |  | Fe-Cr-Ni-Cu-Ta
7079 | 20 | 9 | 9 | 36 | 26 | 68.44082 | 0.3233485 | 0.1512565 | 1066.503 | 0 | 0 | 0 |  | Fe-Cr-Ni-Cu-Ta
7080 | 18 | 11 | 13 | 29 | 28 | 70.49974 | 0.3212698 | 0.1547229 | 1138.492 | 0 | 0 | 0 |  | Fe-Cr-Ni-Cu-Ta
7081 | 16 | 12 | 18 | 24 | 30 | 71.82832 | 0.3204601 | 0.1589316 | 1210.506 | 0 | 0 | 0 |  | Fe-Cr-Ni-Cu-Ta
7082 | 13 | 14 | 25 | 18 | 31 | 73.7011 | 0.3184164 | 0.1630441 | 1287.968 | 0 | 0 | 0 |  | Fe-Cr-Ni-Cu-Ta
7083 | 10 | 15 | 32 | 13 | 30 | 75.16066 | 0.316657 | 0.1650475 | 1332.267 | 0 | 0 | 0 |  | Fe-Cr-Ni-Cu-Ta
7084 | 8 | 15 | 42 | 8 | 26 | 76.70869 | 0.314154 | 0.1648464 | 1343.913 | 0 | 0 | 0 |  | Fe-Cr-Ni-Cu-Ta
7085 | 6 | 15 | 55 | 5 | 19 | 78.15793 | 0.3104746 | 0.1567827 | 1247.98 | 0 | 0 | 0 |  | Fe-Cr-Ni-Cu-Ta
7086 | 17 | 7 | 3 | 52 | 21 | 63.98258 | 0.327576 | 0.1409343 | 887.9563 | 0 | 0 | 0 |  | Fe-Cr-Ni-Cu-Ta
7087 | 16 | 7 | 6 | 43 | 28 | 65.83558 | 0.3283188 | 0.1517343 | 1041.014 | 0 | 0 | 0 |  | Fe-Cr-Ni-Cu-Ta
7088 | 15 | 7 | 9 | 36 | 33 | 67.21047 | 0.3287169 | 0.1569201 | 1130.699 | 0 | 0 | 0 |  | Fe-Cr-Ni-Cu-Ta
7089 | 13 | 8 | 14 | 30 | 36 | 68.7157 | 0.3278647 | 0.1606423 | 1202.439 | 0 | 0 | 0 |  | Fe-Cr-Ni-Cu-Ta
7090 | 11 | 9 | 19 | 24 | 38 | 70.18048 | 0.326815 | 0.16354 | 1263.808 | 0 | 0 | 0 |  | Fe-Cr-Ni-Cu-Ta
7091 | 9 | 10 | 25 | 18 | 38 | 71.73094 | 0.3251744 | 0.1664278 | 1322.832 | 0 | 0 | 0 |  | Fe-Cr-Ni-Cu-Ta
7092 | 7 | 11 | 33 | 12 | 37 | 73.42045 | 0.3230904 | 0.1700587 | 1391.697 | 0 | 0 | 0 |  | Fe-Cr-Ni-Cu-Ta
7093 | 5 | 12 | 44 | 7 | 32 | 75.26392 | 0.3196208 | 0.1724366 | 1437.213 | 0 | 0 | 0 |  | Fe-Cr-Ni-Cu-Ta
7094 | 4 | 12 | 57 | 4 | 23 | 76.86334 | 0.3152391 | 0.1662332 | 1360.496 | 0 | 0 | 0 |  | Fe-Cr-Ni-Cu-Ta
7095 | 10 | 5 | 6 | 42 | 37 | 64.82909 | 0.3340212 | 0.1564655 | 1101.2 | 0 | 0 | 0 |  | Fe-Cr-Ni-Cu-Ta
7096 | 10 | 5 | 9 | 35 | 41 | 66.25712 | 0.3336851 | 0.1585227 | 1156.46 | 0 | 0 | 0 |  | Fe-Cr-Ni-Cu-Ta
7097 | 9 | 6 | 13 | 28 | 44 | 67.93106 | 0.3324631 | 0.1601155 | 1207.972 | 0 | 0 | 0 |  | Fe-Cr-Ni-Cu-Ta
7098 | 8 | 7 | 18 | 22 | 45 | 69.45744 | 0.3308951 | 0.1625601 | 1262.522 | 0 | 0 | 0 |  | Fe-Cr-Ni-Cu-Ta
7099 | 6 | 8 | 25 | 16 | 45 | 70.99805 | 0.3292125 | 0.1664132 | 1332.581 | 0 | 0 | 0 |  | Fe-Cr-Ni-Cu-Ta
7100 | 5 | 9 | 32 | 11 | 43 | 72.51206 | 0.3269247 | 0.1704591 | 1401.166 | 0 | 0 | 0 |  | Fe-Cr-Ni-Cu-Ta
7101 | 3 | 11 | 43 | 6 | 38 | 74.58506 | 0.3228434 | 0.1754538 | 1482.547 | 0 | 0 | 0 |  | Fe-Cr-Ni-Cu-Ta
7102 | 6 | 3 | 9 | 32 | 50 | 65.82253 | 0.3378251 | 0.1555728 | 1141.105 | 0 | 0 | 0 |  | Fe-Cr-Ni-Cu-Ta
7103 | 6 | 4 | 13 | 25 | 52 | 67.52182 | 0.3361386 | 0.156634 | 1183.764 | 0 | 0 | 0 |  | Fe-Cr-Ni-Cu-Ta
7104 | 5 | 5 | 18 | 19 | 53 | 68.99446 | 0.334604 | 0.158801 | 1233.626 | 0 | 0 | 0 |  | Fe-Cr-Ni-Cu-Ta
7105 | 4 | 6 | 23 | 13 | 53 | 70.48125 | 0.3329527 | 0.1614901 | 1289.113 | 0 | 0 | 0 |  | Fe-Cr-Ni-Cu-Ta
7106 | 4 | 8 | 30 | 8 | 50 | 72.36637 | 0.3294849 | 0.1675206 | 1383.072 | 0 | 0 | 0 |  | Fe-Cr-Ni-Cu-Ta
7107 | 47 | 3 | 33 | 12 | 5 | 75.76002 | 0.3074166 | 0.09200231 | 516.9127 | 1 | 0 | 0 |  | Fe-Cr-Ni-Cu-Ta
7108 | 40 | 5 | 39 | 11 | 5 | 76.39092 | 0.3066682 | 0.09274143 | 527.3329 | 1 | 0 | 0 |  | Fe-Cr-Ni-Cu-Ta
7109 | 34 | 7 | 44 | 10 | 4 | 77.21489 | 0.304996 | 0.08544952 | 465.5471 | 1 | 0 | 0 |  | Fe-Cr-Ni-Cu-Ta
7110 | 27 | 11 | 49 | 9 | 4 | 78.59385 | 0.3023171 | 0.0862455 | 479.0613 | 1 | 0 | 0 |  | Fe-Cr-Ni-Cu-Ta
7111 | 22 | 14 | 53 | 7 | 3 | 80.2035 | 0.2990751 | 0.07798836 | 413.2585 | 1 | 1 | 1 | 413.2585 | Fe-Cr-Ni-Cu-Ta
7112 | 51 | 3 | 21 | 19 | 6 | 73.92968 | 0.3088202 | 0.09709176 | 549.3546 | 0 | 0 | 0 |  | Fe-Cr-Ni-Cu-Ta
7113 | 44 | 5 | 27 | 17 | 7 | 74.71687 | 0.308421 | 0.1041544 | 621.6483 | 1 | 0 | 0 |  | Fe-Cr-Ni-Cu-Ta
7114 | 38 | 7 | 32 | 16 | 8 | 75.28745 | 0.3081175 | 0.1103208 | 686.6015 | 1 | 0 | 0 |  | Fe-Cr-Ni-Cu-Ta
7115 | 32 | 10 | 36 | 14 | 8 | 76.58902 | 0.3058904 | 0.1111015 | 703.8546 | 1 | 0 | 0 |  | Fe-Cr-Ni-Cu-Ta
7116 | 26 | 14 | 40 | 11 | 9 | 78.42165 | 0.3031433 | 0.1169438 | 778.7968 | 1 | 0 | 0 |  | Fe-Cr-Ni-Cu-Ta
7117 | 21 | 18 | 44 | 9 | 8 | 80.29914 | 0.2991894 | 0.112531 | 745.327 | 1 | 0 | 0 |  | Fe-Cr-Ni-Cu-Ta
7118 | 16 | 23 | 46 | 7 | 7 | 82.64461 | 0.293994 | 0.1076239 | 708.4062 | 1 | 0 | 0 |  | Fe-Cr-Ni-Cu-Ta
7119 | 52 | 3 | 12 | 29 | 4 | 71.42183 | 0.3098596 | 0.08059978 | 389.8541 | 0 | 0 | 0 |  | Fe-Cr-Ni-Cu-Ta
7120 | 46 | 4 | 16 | 27 | 8 | 71.6934 | 0.3119912 | 0.107159 | 625.383 | 0 | 0 | 0 |  | Fe-Cr-Ni-Cu-Ta
7121 | 39 | 6 | 21 | 24 | 10 | 72.61274 | 0.3118496 | 0.117757 | 737.4745 | 0 | 0 | 0 |  | Fe-Cr-Ni-Cu-Ta
7122 | 34 | 9 | 25 | 21 | 12 | 74.03298 | 0.3104072 | 0.126318 | 840.1744 | 0 |  | 0 |  | Fe-Cr-Ni-Cu-Ta
7123 | 29 | 13 | 28 | 17 | 13 | 76.11542 | 0.3072019 | 0.1305773 | 906.4966 | 0 | 0 | 0 |  | Fe-Cr-Ni-Cu-Ta
7124 | 24 | 17 | 31 | 14 | 14 | 77.941 | 0.3043305 | 0.1342193 | 965.6501 | 0 |  | 0 |  | Fe-Cr-Ni-Cu-Ta
7125 | 19 | 23 | 34 | 11 | 13 | 80.72692 | 0.2984023 | 0.1309514 | 952.2776 | 0 | 0 | 0 |  | Fe-Cr-Ni-Cu-Ta
7126 | 15 | 29 | 36 | 8 | 12 | 83.62156 | 0.2922108 | 0.1272284 | 932.8335 | 0 | 0 | 0 |  | Fe-Cr-Ni-Cu-Ta
7127 | 12 | 36 | 37 | 6 | 9 | 87.06919 | 0.2834735 | 0.1146378 | 811.5485 | 0 | 0 | 0 |  | Fe-Cr-Ni-Cu-Ta
7128 | 43 | 3 | 10 | 38 | 6 | 68.32115 | 0.3152754 | 0.09407016 | 481.47 | 0 | 0 | 0 |  | Fe-Cr-Ni-Cu-Ta
7129 | 38 | 4 | 13 | 34 | 10 | 69.13538 | 0.3164945 | 0.1157663 | 685.3794 | 0 | 0 | 0 |  | Fe-Cr-Ni-Cu-Ta
7130 | 33 | 7 | 16 | 29 | 14 | 70.94529 | 0.315443 | 0.1310951 | 860.0793 | 0 | 0 | 0 |  | Fe-Cr-Ni-Cu-Ta
7131 | 29 | 10 | 19 | 25 | 17 | 72.59764 | 0.3139983 | 0.1397737 | 975.3208 | 0 | 0 | 0 |  | Fe-Cr-Ni-Cu-Ta
7132 | 25 | 15 | 21 | 20 | 19 | 75.18369 | 0.3100775 | 0.1443073 | 1058.213 | 0 | 0 | 0 |  | Fe-Cr-Ni-Cu-Ta
7133 | 21 | 20 | 24 | 16 | 19 | 77.7015 | 0.3054238 | 0.144368 | 1086.296 | 0 | 0 | 0 |  | Fe-Cr-Ni-Cu-Ta
7134 | 17 | 26 | 26 | 12 | 18 | 80.75317 | 0.299159 | 0.1420064 | 1087.861 | 0 |  | 0 |  | Fe-Cr-Ni-Cu-Ta
7135 | 13 | 34 | 28 | 9 | 17 | 84.13223 | 0.2916863 | 0.1379491 | 1069.417 | 0 | 0 | 0 |  | Fe-Cr-Ni-Cu-Ta
7136 | 11 | 43 | 28 | 6 | 12 | 88.96714 | 0.2792176 | 0.122541 | 916.5144 | 0 | 0 | 0 |  | Fe-Cr-Ni-Cu-Ta
7137 | 35 | 3 | 8 | 45 | 9 | 65.84817 | 0.3204386 | 0.1092345 | 594.4644 | 0 | 0 | 0 |  | Fe-Cr-Ni-Cu-Ta
7138 | 31 | 5 | 10 | 39 | 14 | 67.54094 | 0.3202752 | 0.1289893 | 801.5002 | 0 | 0 | 0 |  | Fe-Cr-Ni-Cu-Ta
7139 | 27 | 8 | 12 | 33 | 19 | 69.5803 | 0.3191392 | 0.1421959 | 968.9283 | 0 | 0 | 0 |  | Fe-Cr-Ni-Cu-Ta
7140 | 24 | 12 | 14 | 28 | 22 | 71.84374 | 0.3162829 | 0.1475378 | 1060.465 | 0 | 0 | 0 |  | Fe-Cr-Ni-Cu-Ta
7141 | 20 | 17 | 16 | 23 | 24 | 74.36001 | 0.3124366 | 0.1501967 | 1125.303 | 0 | 0 | 0 |  | Fe-Cr-Ni-Cu-Ta
7142 | 17 | 22 | 18 | 18 | 25 | 76.9946 | 0.3080391 | 0.151115 | 1169.982 | 0 | 0 | 0 |  | Fe-Cr-Ni-Cu-Ta
7143 | 13 | 30 | 20 | 13 | 24 | 80.80343 | 0.3002004 | 0.1484819 | 1178.283 | 0 | 0 | 0 |  | Fe-Cr-Ni-Cu-Ta
7144 | 11 | 38 | 20 | 9 | 22 | 84.67882 | 0.2915018 | 0.1436394 | 1153.429 | 0 | 0 | 0 |  | Fe-Cr-Ni-Cu-Ta
7145 | 8 | 50 | 20 | 6 | 16 | 90.50052 | 0.2763161 | 0.1291689 | 1011.943 | 0 | 0 | 0 |  | Fe-Cr-Ni-Cu-Ta
7146 | 25 | 3 | 7 | 50 | 14 | 63.69614 | 0.3263839 | 0.1274399 | 744.5023 | 0 | 0 | 0 |  | Fe-Cr-Ni-Cu-Ta
7147 | 23 | 6 | 8 | 42 | 21 | 66.41638 | 0.32481 | 0.1439528 | 951.9089 | 0 | 0 | 0 |  | Fe-Cr-Ni-Cu-Ta
7148 | 20 | 9 | 9 | 36 | 26 | 68.44082 | 0.3233485 | 0.1510797 | 1064.992 | 0 | 0 | 0 |  | Fe-Cr-Ni-Cu-Ta
7149 | 18 | 13 | 11 | 29 | 28 | 71.13968 | 0.3195227 | 0.1536298 | 1133.749 | 0 | 0 | 0 |  | Fe-Cr-Ni-Cu-Ta
7150 | 16 | 18 | 12 | 24 | 30 | 73.71611 | 0.3153611 | 0.1540783 | 1176.733 | 0 | 0 | 0 |  | Fe-Cr-Ni-Cu-Ta
7151 | 13 | 25 | 14 | 18 | 31 | 77.12752 | 0.3092587 | 0.1531936 | 1210.785 | 0 | 0 | 0 |  | Fe-Cr-Ni-Cu-Ta
7152 | 10 | 32 | 15 | 13 | 30 | 80.54819 | 0.3023537 | 0.1512584 | 1224.297 | 0 | 0 | 0 |  | Fe-Cr-Ni-Cu-Ta
7153 | 8 | 42 | 15 | 8 | 26 | 85.57381 | 0.2906947 | 0.1454729 | 1194.285 | 0 | 0 | 0 |  | Fe-Cr-Ni-Cu-Ta
7154 | 6 | 55 | 15 | 5 | 19 | 91.79931 | 0.274258 | 0.131848 | 1060.543 | 0 | 0 | 0 |  | Fe-Cr-Ni-Cu-Ta
7155 | 17 | 3 | 7 | 52 | 21 | 62.67359 | 0.3313292 | 0.1432021 | 896.2852 | 0 | 0 | 0 |  | Fe-Cr-Ni-Cu-Ta
7156 | 16 | 6 | 7 | 43 | 28 | 65.5201 | 0.3291992 | 0.1523169 | 1043.664 | 0 | 0 | 0 |  | Fe-Cr-Ni-Cu-Ta
7157 | 15 | 9 | 7 | 36 | 33 | 67.82585 | 0.3270313 | 0.1553251 | 1120.86 | 0 | 0 | 0 |  | Fe-Cr-Ni-Cu-Ta
7158 | 13 | 14 | 8 | 30 | 36 | 70.52307 | 0.3229795 | 0.1549941 | 1161.074 | 0 | 0 | 0 |  | Fe-Cr-Ni-Cu-Ta
7159 | 11 | 19 | 9 | 24 | 38 | 73.16946 | 0.3188275 | 0.1542381 | 1192.351 | 0 | 0 | 0 |  | Fe-Cr-Ni-Cu-Ta
7160 | 9 | 25 | 10 | 18 | 38 | 76.26376 | 0.3131682 | 0.1532974 | 1220.307 | 0 | 0 | 0 |  | Fe-Cr-Ni-Cu-Ta
7161 | 7 | 33 | 11 | 12 | 37 | 80.12732 | 0.3054594 | 0.1510725 | 1236.372 | 0 | 0 | 0 |  | Fe-Cr-Ni-Cu-Ta
7162 | 5 | 44 | 12 | 7 | 32 | 85.33252 | 0.2932017 | 0.1466873 | 1223.435 | 0 | 0 | 0 |  | Fe-Cr-Ni-Cu-Ta
7163 | 4 | 57 | 12 | 4 | 23 | 91.84431 | 0.2757228 | 0.1356578 | 1118.226 | 0 | 0 | 0 |  | Fe-Cr-Ni-Cu-Ta
7164 | 10 | 6 | 5 | 42 | 37 | 65.12972 | 0.3331955 | 0.1556189 | 1096.027 | 0 | 0 | 0 |  | Fe-Cr-Ni-Cu-Ta
7165 | 10 | 9 | 5 | 35 | 41 | 67.43729 | 0.3304941 | 0.1550964 | 1133.574 | 0 | 0 | 0 |  | Fe-Cr-Ni-Cu-Ta
7166 | 9 | 13 | 6 | 28 | 44 | 69.97003 | 0.3270256 | 0.1538158 | 1161.903 | 0 | 0 | 0 |  | Fe-Cr-Ni-Cu-Ta
7167 | 8 | 18 | 7 | 22 | 45 | 72.65326 | 0.3224532 | 0.1523884 | 1183.394 | 0 | 0 | 0 |  | Fe-Cr-Ni-Cu-Ta
7168 | 6 | 25 | 8 | 16 | 45 | 75.95202 | 0.3162344 | 0.1503575 | 1200.464 | 0 | 0 | 0 |  | Fe-Cr-Ni-Cu-Ta
7169 | 5 | 32 | 9 | 11 | 43 | 79.30248 | 0.3092187 | 0.1491873 | 1220.594 | 0 | 0 | 0 |  | Fe-Cr-Ni-Cu-Ta
7170 | 3 | 43 | 11 | 6 | 38 | 84.24807 | 0.2976845 | 0.1466329 | 1228.971 | 0 | 0 | 0 |  | Fe-Cr-Ni-Cu-Ta
7171 | 6 | 9 | 3 | 32 | 50 | 67.51532 | 0.3333203 | 0.1498534 | 1099.183 | 0 | 0 | 0 |  | Fe-Cr-Ni-Cu-Ta
7172 | 6 | 13 | 4 | 25 | 52 | 70.0419 | 0.3295093 | 0.1477829 | 1114.457 | 0 | 0 | 0 |  | Fe-Cr-Ni-Cu-Ta
7173 | 5 | 18 | 5 | 19 | 53 | 72.62529 | 0.3251376 | 0.1456785 | 1125.338 | 0 | 0 | 0 |  | Fe-Cr-Ni-Cu-Ta
7174 | 4 | 23 | 6 | 13 | 53 | 75.27572 | 0.3205531 | 0.1449638 | 1149.596 | 0 | 0 | 0 |  | Fe-Cr-Ni-Cu-Ta
7175 | 4 | 30 | 8 | 8 | 50 | 78.63314 | 0.3133262 | 0.145464 | 1187.132 | 0 | 0 | 0 |  | Fe-Cr-Ni-Cu-Ta
7176 | 47 | 33 | 5 | 12 | 3 | 87.13039 | 0.2754453 | 0.07108453 | 372.6978 | 0 | 0 | 0 |  | Fe-Cr-Ni-Cu-Ta
7177 | 40 | 39 | 5 | 11 | 5 | 88.89609 | 0.2723439 | 0.08576631 | 512.9575 | 0 | 0 | 0 |  | Fe-Cr-Ni-Cu-Ta
7178 | 34 | 44 | 4 | 10 | 7 | 90.44648 | 0.2696979 | 0.0960698 | 623.3772 | 0 | 0 | 0 |  | Fe-Cr-Ni-Cu-Ta
7179 | 27 | 49 | 4 | 9 | 11 | 91.22245 | 0.2699484 | 0.1117285 | 800.206 | 0 | 0 | 0 |  | Fe-Cr-Ni-Cu-Ta
7180 | 22 | 53 | 3 | 7 | 14 | 92.47322 | 0.2689032 | 0.1190061 | 897.0039 | 0 | 0 | 0 |  | Fe-Cr-Ni-Cu-Ta
7181 | 51 | 21 | 6 | 19 | 3 | 80.87775 | 0.2884244 | 0.07092021 | 349.6567 | 0 | 0 | 0 |  | Fe-Cr-Ni-Cu-Ta
7182 | 44 | 27 | 7 | 17 | 5 | 82.97336 | 0.2848953 | 0.08674844 | 496.0221 | 0 | 0 | 0 |  | Fe-Cr-Ni-Cu-Ta
7183 | 38 | 32 | 8 | 16 | 7 | 84.36114 | 0.2827877 | 0.0985182 | 616.7135 | 0 | 0 | 0 |  | Fe-Cr-Ni-Cu-Ta
7184 | 32 | 36 | 8 | 14 | 10 | 85.62014 | 0.2817197 | 0.1115087 | 762.0324 | 0 | 0 | 0 |  | Fe-Cr-Ni-Cu-Ta
7185 | 26 | 40 | 9 | 11 | 14 | 86.86163 | 0.2815772 | 0.1242458 | 919.5611 | 0 | 0 | 0 |  | Fe-Cr-Ni-Cu-Ta
7186 | 21 | 44 | 8 | 9 | 18 | 87.83261 | 0.281432 | 0.1321296 | 1028.196 | 0 | 0 | 0 |  | Fe-Cr-Ni-Cu-Ta
7187 | 16 | 46 | 7 | 7 | 23 | 88.02314 | 0.2835081 | 0.1384284 | 1119.829 | 0 | 0 | 0 |  | Fe-Cr-Ni-Cu-Ta
7188 | 52 | 12 | 4 | 29 | 3 | 74.80827 | 0.2998369 | 0.07007319 | 319.6756 | 0 | 0 | 0 |  | Fe-Cr-Ni-Cu-Ta
7189 | 46 | 16 | 8 | 27 | 4 | 76.38141 | 0.2973877 | 0.07946187 | 401.0007 | 0 | 0 | 0 |  | Fe-Cr-Ni-Cu-Ta
7190 | 39 | 21 | 10 | 24 | 6 | 78.41417 | 0.2943219 | 0.0936828 | 536.1297 | 0 | 0 | 0 |  | Fe-Cr-Ni-Cu-Ta
7191 | 34 | 25 | 12 | 21 | 9 | 79.98029 | 0.2930419 | 0.1099152 | 705.6726 | 0 | 0 | 0 |  | Fe-Cr-Ni-Cu-Ta
7192 | 29 | 28 | 13 | 17 | 13 | 81.34897 | 0.2928704 | 0.1252084 | 884.5835 | 0 | 0 | 0 |  | Fe-Cr-Ni-Cu-Ta
7193 | 24 | 31 | 14 | 14 | 17 | 82.3655 | 0.2931031 | 0.1360294 | 1024.32 | 0 | 0 | 0 |  | Fe-Cr-Ni-Cu-Ta
7194 | 19 | 34 | 13 | 11 | 23 | 83.05059 | 0.2945722 | 0.1456189 | 1160.428 | 0 | 0 | 0 |  | Fe-Cr-Ni-Cu-Ta
7195 | 15 | 36 | 12 | 8 | 29 | 83.42309 | 0.2965816 | 0.1504325 | 1241.36 | 0 | 0 | 0 |  | Fe-Cr-Ni-Cu-Ta
7196 | 12 | 37 | 9 | 6 | 36 | 83.13327 | 0.2997736 | 0.150744 | 1263.124 | 0 | 0 | 0 |  | Fe-Cr-Ni-Cu-Ta
7197 | 43 | 10 | 6 | 38 | 3 | 71.07917 | 0.3061429 | 0.06992847 | 302.8132 | 0 | 0 | 0 |  | Fe-Cr-Ni-Cu-Ta
7198 | 38 | 13 | 10 | 34 | 4 | 72.87462 | 0.3036465 | 0.07928044 | 382.4138 | 0 | 0 | 0 |  | Fe-Cr-Ni-Cu-Ta
7199 | 33 | 16 | 14 | 29 | 7 | 74.77503 | 0.302397 | 0.1001788 | 574.9806 | 0 | 0 | 0 |  | Fe-Cr-Ni-Cu-Ta
7200 | 29 | 19 | 17 | 25 | 10 | 76.40288 | 0.3013684 | 0.1156549 | 739.6333 | 0 | 0 | 0 |  | Fe-Cr-Ni-Cu-Ta
7201 | 25 | 21 | 19 | 20 | 15 | 77.65597 | 0.3022478 | 0.1338413 | 952.5812 | 0 | 0 | 0 |  | Fe-Cr-Ni-Cu-Ta
7202 | 21 | 24 | 19 | 16 | 20 | 78.92697 | 0.3023539 | 0.1453141 | 1107.649 | 0 | 0 | 0 |  | Fe-Cr-Ni-Cu-Ta
7203 | 17 | 26 | 18 | 12 | 26 | 79.7193 | 0.3037727 | 0.1531885 | 1227.834 | 0 | 0 | 0 |  | Fe-Cr-Ni-Cu-Ta
7204 | 13 | 28 | 17 | 9 | 34 | 79.89672 | 0.3064996 | 0.1580134 | 1312.072 | 0 | 0 | 0 |  | Fe-Cr-Ni-Cu-Ta
7205 | 11 | 28 | 12 | 6 | 43 | 79.53394 | 0.3103894 | 0.154532 | 1292.037 | 0 | 0 | 0 |  | Fe-Cr-Ni-Cu-Ta
7206 | 35 | 8 | 9 | 45 | 3 | 67.96731 | 0.3118964 | 0.0700034 | 289.8281 | 0 | 0 | 0 |  | Fe-Cr-Ni-Cu-Ta
7207 | 31 | 10 | 14 | 39 | 5 | 69.90094 | 0.3102915 | 0.08722451 | 431.195 | 0 | 0 | 0 |  | Fe-Cr-Ni-Cu-Ta
7208 | 27 | 12 | 19 | 33 | 8 | 71.79853 | 0.309396 | 0.1065226 | 614.3483 | 0 | 0 | 0 |  | Fe-Cr-Ni-Cu-Ta
7209 | 24 | 14 | 22 | 28 | 12 | 73.36474 | 0.3092148 | 0.1249752 | 813.0567 | 0 | 0 | 0 |  | Fe-Cr-Ni-Cu-Ta
7210 | 20 | 16 | 24 | 23 | 17 | 74.68581 | 0.3097404 | 0.1410189 | 1007.456 | 0 | 0 | 0 |  | Fe-Cr-Ni-Cu-Ta
7211 | 17 | 18 | 25 | 18 | 22 | 75.99562 | 0.3100313 | 0.1519136 | 1159.187 | 0 | 0 | 0 |  | Fe-Cr-Ni-Cu-Ta
7212 | 13 | 20 | 24 | 13 | 30 | 76.88523 | 0.3119219 | 0.1609717 | 1301.577 | 0 | 0 | 0 |  | Fe-Cr-Ni-Cu-Ta
7213 | 11 | 20 | 22 | 9 | 38 | 76.95784 | 0.3150406 | 0.163434 | 1357.898 | 0 | 0 | 0 |  | Fe-Cr-Ni-Cu-Ta
7214 | 8 | 20 | 16 | 6 | 50 | 76.39889 | 0.3196774 | 0.1558415 | 1290.654 | 0 | 0 | 0 |  | Fe-Cr-Ni-Cu-Ta
7215 | 25 | 7 | 14 | 50 | 3 | 65.5512 | 0.3166477 | 0.07032237 | 280.8967 | 0 | 0 | 0 |  | Fe-Cr-Ni-Cu-Ta
7216 | 23 | 8 | 21 | 42 | 6 | 67.89032 | 0.3155704 | 0.09508256 | 484.2108 | 0 | 0 | 0 |  | Fe-Cr-Ni-Cu-Ta
7217 | 20 | 9 | 26 | 36 | 9 | 69.49122 | 0.3153069 | 0.1129886 | 657.9662 | 0 | 0 | 0 |  | Fe-Cr-Ni-Cu-Ta
7218 | 18 | 11 | 28 | 29 | 13 | 71.60382 | 0.3141552 | 0.1301373 | 852.3467 | 0 |  | 0 |  | Fe-Cr-Ni-Cu-Ta
7219 | 16 | 12 | 30 | 24 | 18 | 72.77175 | 0.3149979 | 0.1455352 | 1040.723 | 0 | 0 | 0 |  | Fe-Cr-Ni-Cu-Ta
7220 | 13 | 14 | 31 | 18 | 25 | 74.21457 | 0.3157762 | 0.1591553 | 1232.776 | 0 | 0 | 0 |  | Fe-Cr-Ni-Cu-Ta
7221 | 10 | 15 | 30 | 13 | 32 | 74.97841 | 0.3175214 | 0.16571 | 1343.312 | 0 | 0 | 0 |  | Fe-Cr-Ni-Cu-Ta
7222 | 8 | 15 | 26 | 8 | 42 | 75.18449 | 0.3208983 | 0.1663746 | 1385.239 | 0 | 0 | 0 |  | Fe-Cr-Ni-Cu-Ta
7223 | 6 | 15 | 19 | 5 | 55 | 74.71388 | 0.325125 | 0.1554421 | 1278.342 | 0 | 0 | 0 |  | Fe-Cr-Ni-Cu-Ta
7224 | 17 | 7 | 21 | 52 | 3 | 64.62245 | 0.319049 | 0.07126454 | 282.631 | 1 | 0 | 0 |  | Fe-Cr-Ni-Cu-Ta
7225 | 16 | 7 | 28 | 43 | 6 | 66.84995 | 0.3184512 | 0.09636349 | 487.8196 | 1 | 0 | 0 |  | Fe-Cr-Ni-Cu-Ta
7226 | 15 | 7 | 33 | 36 | 9 | 68.49557 | 0.3184108 | 0.1146151 | 665.6813 | 1 | 0 | 0 |  | Fe-Cr-Ni-Cu-Ta
7227 | 13 | 8 | 36 | 30 | 14 | 70.04478 | 0.3188039 | 0.1358738 | 898.6795 | 0 |  | 0 |  | Fe-Cr-Ni-Cu-Ta
7228 | 11 | 9 | 38 | 24 | 19 | 71.45777 | 0.3191937 | 0.150691 | 1086.541 | 0 | 0 | 0 |  | Fe-Cr-Ni-Cu-Ta
7229 | 9 | 10 | 38 | 18 | 25 | 72.69866 | 0.3200259 | 0.1620163 | 1249.705 | 0 | 0 | 0 |  | Fe-Cr-Ni-Cu-Ta
7230 | 7 | 11 | 37 | 12 | 33 | 73.74267 | 0.3215465 | 0.1700142 | 1384.941 | 0 | 0 | 0 |  | Fe-Cr-Ni-Cu-Ta
7231 | 5 | 12 | 32 | 7 | 44 | 74.23579 | 0.3241699 | 0.1698834 | 1422.782 | 0 | 0 | 0 |  | Fe-Cr-Ni-Cu-Ta
7232 | 4 | 12 | 23 | 4 | 57 | 73.86675 | 0.3279819 | 0.1571591 | 1294.055 | 0 | 0 | 0 |  | Fe-Cr-Ni-Cu-Ta
7233 | 10 | 5 | 37 | 42 | 6 | 66.0401 | 0.3216252 | 0.09818241 | 497.9823 | 1 | 0 | 0 |  | Fe-Cr-Ni-Cu-Ta
7234 | 10 | 5 | 41 | 35 | 9 | 67.76354 | 0.3212555 | 0.1165313 | 678.2655 | 1 | 0 | 0 |  | Fe-Cr-Ni-Cu-Ta
7235 | 9 | 6 | 44 | 28 | 13 | 69.67173 | 0.3206252 | 0.1347345 | 883.2754 | 1 | 0 | 0 |  | Fe-Cr-Ni-Cu-Ta
7236 | 8 | 7 | 45 | 22 | 18 | 71.17514 | 0.3207388 | 0.15068 | 1083.344 | 0 |  | 0 |  | Fe-Cr-Ni-Cu-Ta
7237 | 6 | 8 | 45 | 16 | 25 | 72.39747 | 0.3218808 | 0.1649686 | 1283.107 | 0 | 0 | 0 |  | Fe-Cr-Ni-Cu-Ta
7238 | 5 | 9 | 43 | 11 | 32 | 73.3454 | 0.3229373 | 0.1722425 | 1405.862 | 0 | 0 | 0 |  | Fe-Cr-Ni-Cu-Ta
7239 | 3 | 11 | 38 | 6 | 43 | 74.17592 | 0.3246356 | 0.1734924 | 1465.18 | 0 | 0 | 0 |  | Fe-Cr-Ni-Cu-Ta
7240 | 6 | 3 | 50 | 32 | 9 | 67.62353 | 0.3233481 | 0.1187241 | 699.3183 | 1 |  | 0 |  | Fe-Cr-Ni-Cu-Ta
7241 | 6 | 4 | 52 | 25 | 13 | 69.60129 | 0.3224268 | 0.1371083 | 909.5313 | 1 |  | 0 |  | Fe-Cr-Ni-Cu-Ta
7242 | 5 | 5 | 53 | 19 | 18 | 71.11519 | 0.3224582 | 0.1535213 | 1117.304 | 1 | 0 | 0 |  | Fe-Cr-Ni-Cu-Ta
7243 | 4 | 6 | 53 | 13 | 23 | 72.52697 | 0.3225532 | 0.1648179 | 1281.861 | 1 | 0 | 0 |  | Fe-Cr-Ni-Cu-Ta
7244 | 4 | 8 | 50 | 8 | 30 | 73.88123 | 0.3225105 | 0.1737497 | 1429.816 | 0 | 0 | 0 |  | Fe-Cr-Ni-Cu-Ta
7245 | 47 | 3 | 5 | 12 | 33 | 73.14543 | 0.321038 | 0.1619577 | 1281.308 | 0 | 0 | 0 |  | Fe-Cr-Ni-Cu-Ta
7246 | 40 | 5 | 5 | 11 | 39 | 73.20019 | 0.3227419 | 0.1625105 | 1304.531 | 0 | 0 | 0 |  | Fe-Cr-Ni-Cu-Ta
7247 | 34 | 7 | 4 | 10 | 44 | 73.35193 | 0.3238741 | 0.1599111 | 1289.784 | 0 | 0 | 0 |  | Fe-Cr-Ni-Cu-Ta
7248 | 27 | 11 | 4 | 9 | 49 | 74.06242 | 0.3234958 | 0.1556629 | 1257.776 | 0 | 0 | 0 |  | Fe-Cr-Ni-Cu-Ta
7249 | 22 | 14 | 3 | 7 | 53 | 74.81396 | 0.3231427 | 0.1495434 | 1204.79 | 0 | 0 | 0 |  | Fe-Cr-Ni-Cu-Ta
7250 | 51 | 3 | 6 | 19 | 21 | 72.58817 | 0.3166639 | 0.1480838 | 1079.764 | 0 | 0 | 0 |  | Fe-Cr-Ni-Cu-Ta
7251 | 44 | 5 | 7 | 17 | 27 | 72.89971 | 0.3184877 | 0.1564102 | 1193.829 | 0 | 0 | 0 |  | Fe-Cr-Ni-Cu-Ta
7252 | 38 | 7 | 8 | 16 | 32 | 73.10807 | 0.3197486 | 0.1594095 | 1243.05 | 0 | 0 | 0 |  | Fe-Cr-Ni-Cu-Ta
7253 | 32 | 10 | 8 | 14 | 36 | 73.87751 | 0.3196025 | 0.1605458 | 1278.698 | 0 | 0 | 0 |  | Fe-Cr-Ni-Cu-Ta
7254 | 26 | 14 | 9 | 11 | 40 | 75.17142 | 0.3184456 | 0.1598074 | 1297.403 | 0 | 0 | 0 |  | Fe-Cr-Ni-Cu-Ta
7255 | 21 | 18 | 8 | 9 | 44 | 76.2369 | 0.317379 | 0.1566911 | 1283.056 | 0 | 0 | 0 |  | Fe-Cr-Ni-Cu-Ta
7256 | 16 | 23 | 7 | 7 | 46 | 77.75707 | 0.314825 | 0.1523634 | 1254.843 | 0 | 0 | 0 |  | Fe-Cr-Ni-Cu-Ta
7257 | 52 | 3 | 4 | 29 | 12 | 70.78678 | 0.3143352 | 0.122686 | 770.6596 | 0 | 0 | 0 |  | Fe-Cr-Ni-Cu-Ta
7258 | 46 | 4 | 8 | 27 | 16 | 71.06844 | 0.316156 | 0.1331885 | 887.313 | 0 | 0 | 0 |  | Fe-Cr-Ni-Cu-Ta
7259 | 39 | 6 | 10 | 24 | 21 | 71.7126 | 0.3174134 | 0.1473185 | 1058.026 | 0 | 0 | 0 |  | Fe-Cr-Ni-Cu-Ta
7260 | 34 | 9 | 12 | 21 | 25 | 72.89578 | 0.3168562 | 0.1522465 | 1136.078 | 0 | 0 | 0 |  | Fe-Cr-Ni-Cu-Ta
7261 | 29 | 13 | 13 | 17 | 28 | 74.63284 | 0.3148533 | 0.1565508 | 1216.548 | 0 | 0 | 0 |  | Fe-Cr-Ni-Cu-Ta
7262 | 24 | 17 | 14 | 14 | 31 | 76.10962 | 0.313134 | 0.1582983 | 1263.636 | 0 | 0 | 0 |  | Fe-Cr-Ni-Cu-Ta
7263 | 19 | 23 | 13 | 11 | 34 | 78.16593 | 0.3098593 | 0.157443 | 1285.903 | 0 | 0 | 0 |  | Fe-Cr-Ni-Cu-Ta
7264 | 15 | 29 | 12 | 8 | 36 | 80.32936 | 0.3060695 | 0.1553518 | 1290.788 | 0 | 0 | 0 |  | Fe-Cr-Ni-Cu-Ta
7265 | 12 | 36 | 9 | 6 | 37 | 82.69486 | 0.3010982 | 0.1511295 | 1266.338 | 0 | 0 | 0 |  | Fe-Cr-Ni-Cu-Ta
7266 | 43 | 3 | 6 | 38 | 10 | 68.07695 | 0.3174092 | 0.1140859 | 659.4545 | 0 | 0 | 0 |  | Fe-Cr-Ni-Cu-Ta
7267 | 38 | 4 | 10 | 34 | 13 | 68.93977 | 0.3180349 | 0.1296562 | 823.1376 | 0 | 0 | 0 |  | Fe-Cr-Ni-Cu-Ta
7268 | 33 | 7 | 14 | 29 | 16 | 70.79528 | 0.3164563 | 0.1389048 | 943.9989 | 0 | 0 | 0 |  | Fe-Cr-Ni-Cu-Ta
7269 | 29 | 10 | 17 | 25 | 19 | 72.43181 | 0.3149969 | 0.1442075 | 1025.137 | 0 | 0 | 0 |  | Fe-Cr-Ni-Cu-Ta
7270 | 25 | 15 | 19 | 20 | 21 | 74.98846 | 0.3111131 | 0.1484147 | 1105.564 | 0 | 0 | 0 |  | Fe-Cr-Ni-Cu-Ta
7271 | 21 | 20 | 19 | 16 | 24 | 77.14621 | 0.3081125 | 0.1525255 | 1185.251 | 0 | 0 | 0 |  | Fe-Cr-Ni-Cu-Ta
7272 | 17 | 26 | 18 | 12 | 26 | 79.7193 | 0.3037727 | 0.1544483 | 1244.198 | 0 | 0 | 0 |  | Fe-Cr-Ni-Cu-Ta
7273 | 13 | 34 | 17 | 9 | 28 | 82.52852 | 0.298387 | 0.151875 | 1245.042 | 0 | 0 | 0 |  | Fe-Cr-Ni-Cu-Ta
7274 | 11 | 43 | 12 | 6 | 28 | 86.145 | 0.2903893 | 0.147301 | 1226.11 | 0 | 0 | 0 |  | Fe-Cr-Ni-Cu-Ta
7275 | 35 | 3 | 9 | 45 | 8 | 65.89437 | 0.3199325 | 0.1045656 | 553.2348 | 0 | 0 | 0 |  | Fe-Cr-Ni-Cu-Ta
7276 | 31 | 5 | 14 | 39 | 10 | 67.76669 | 0.3182755 | 0.1192542 | 704.268 | 0 | 0 | 0 |  | Fe-Cr-Ni-Cu-Ta
7277 | 27 | 8 | 19 | 33 | 12 | 70.05907 | 0.3156599 | 0.127883 | 813.2312 | 0 | 0 | 0 |  | Fe-Cr-Ni-Cu-Ta
7278 | 24 | 12 | 22 | 28 | 14 | 72.49196 | 0.3122527 | 0.1319607 | 881.6327 | 0 | 0 | 0 |  | Fe-Cr-Ni-Cu-Ta
7279 | 20 | 17 | 24 | 23 | 16 | 75.12616 | 0.3082571 | 0.1383205 | 979.5679 | 0 |  | 0 |  | Fe-Cr-Ni-Cu-Ta
7280 | 17 | 22 | 25 | 18 | 18 | 77.7718 | 0.3042285 | 0.1435152 | 1069.438 | 0 |  | 0 |  | Fe-Cr-Ni-Cu-Ta
7281 | 13 | 30 | 24 | 13 | 20 | 81.33753 | 0.2978368 | 0.1464987 | 1144.978 | 0 | 0 | 0 |  | Fe-Cr-Ni-Cu-Ta
7282 | 11 | 38 | 22 | 9 | 20 | 84.99498 | 0.2901981 | 0.1443799 | 1154.876 | 0 | 0 | 0 |  | Fe-Cr-Ni-Cu-Ta
7283 | 8 | 50 | 16 | 6 | 20 | 89.71835 | 0.2793603 | 0.1380762 | 1119.059 | 0 | 0 | 0 |  | Fe-Cr-Ni-Cu-Ta
7284 | 25 | 3 | 14 | 50 | 7 | 63.92667 | 0.3230944 | 0.1049699 | 539.0893 | 0 | 0 | 0 |  | Fe-Cr-Ni-Cu-Ta
7285 | 23 | 6 | 21 | 42 | 8 | 67.0579 | 0.3187152 | 0.1066917 | 580.1383 | 0 | 0 | 0 |  | Fe-Cr-Ni-Cu-Ta
7286 | 20 | 9 | 26 | 36 | 9 | 69.49122 | 0.3153069 | 0.1129886 | 657.9662 | 0 | 0 | 0 |  | Fe-Cr-Ni-Cu-Ta
7287 | 18 | 13 | 28 | 29 | 11 | 72.48055 | 0.3110881 | 0.1264808 | 819.0952 | 0 | 0 | 0 |  | Fe-Cr-Ni-Cu-Ta
7288 | 16 | 18 | 30 | 24 | 12 | 75.41173 | 0.3060526 | 0.1271176 | 853.4162 | 0 |  | 0 |  | Fe-Cr-Ni-Cu-Ta
7289 | 13 | 25 | 31 | 18 | 14 | 79.06359 | 0.2999538 | 0.1309689 | 930.4273 | 0 | 0 | 0 |  | Fe-Cr-Ni-Cu-Ta
7290 | 10 | 32 | 30 | 13 | 15 | 82.5935 | 0.2933913 | 0.1365668 | 1027.758 | 0 | 0 | 0 |  | Fe-Cr-Ni-Cu-Ta
7291 | 8 | 42 | 26 | 8 | 15 | 87.45349 | 0.28312 | 0.1371277 | 1076.204 | 0 | 0 | 0 |  | Fe-Cr-Ni-Cu-Ta
7292 | 6 | 55 | 19 | 5 | 15 | 92.64287 | 0.2710377 | 0.1284367 | 1010.535 | 0 | 0 | 0 |  | Fe-Cr-Ni-Cu-Ta
7293 | 17 | 3 | 21 | 52 | 7 | 63.03368 | 0.3253755 | 0.1007054 | 496.4809 | 0 | 0 | 0 |  | Fe-Cr-Ni-Cu-Ta
7294 | 16 | 6 | 28 | 43 | 7 | 66.43687 | 0.3200163 | 0.1025155 | 537.8048 | 1 | 0 | 0 |  | Fe-Cr-Ni-Cu-Ta
7295 | 15 | 9 | 33 | 36 | 7 | 69.34556 | 0.3153124 | 0.1038802 | 571.8036 | 1 | 0 | 0 |  | Fe-Cr-Ni-Cu-Ta
7296 | 13 | 14 | 36 | 30 | 8 | 72.6215 | 0.309767 | 0.1048921 | 605.4372 | 1 | 0 | 0 |  | Fe-Cr-Ni-Cu-Ta
7297 | 11 | 19 | 38 | 24 | 9 | 75.82714 | 0.3044006 | 0.1113186 | 691.3224 | 0 | 0 | 0 |  | Fe-Cr-Ni-Cu-Ta
7298 | 9 | 25 | 38 | 18 | 10 | 79.40916 | 0.2980677 | 0.1212202 | 821.8438 | 0 | 0 | 0 |  | Fe-Cr-Ni-Cu-Ta
7299 | 7 | 33 | 37 | 12 | 11 | 83.69649 | 0.2900825 | 0.1251054 | 899.7503 | 0 | 0 | 0 |  | Fe-Cr-Ni-Cu-Ta
7300 | 5 | 44 | 32 | 7 | 12 | 88.75786 | 0.2796333 | 0.1267898 | 958.058 | 0 | 0 | 0 |  | Fe-Cr-Ni-Cu-Ta
7301 | 4 | 57 | 23 | 4 | 12 | 94.21624 | 0.2667931 | 0.1221117 | 938.4211 | 0 | 0 | 0 |  | Fe-Cr-Ni-Cu-Ta
7302 | 10 | 6 | 37 | 42 | 5 | 66.45444 | 0.3200623 | 0.09121753 | 442.928 | 1 | 0 | 0 |  | Fe-Cr-Ni-Cu-Ta
7303 | 10 | 9 | 41 | 35 | 5 | 69.47085 | 0.3150579 | 0.0923509 | 471.8212 | 1 | 0 | 0 |  | Fe-Cr-Ni-Cu-Ta
7304 | 9 | 13 | 44 | 28 | 6 | 72.73655 | 0.3099409 | 0.1004345 | 564.6339 | 1 | 0 | 0 |  | Fe-Cr-Ni-Cu-Ta
7305 | 8 | 18 | 45 | 22 | 7 | 76.08018 | 0.3042322 | 0.107387 | 654.023 | 1 | 0 | 0 |  | Fe-Cr-Ni-Cu-Ta
7306 | 6 | 25 | 45 | 16 | 8 | 80.08582 | 0.2969221 | 0.1133896 | 743.8295 | 0 | 0 | 0 |  | Fe-Cr-Ni-Cu-Ta
7307 | 5 | 32 | 43 | 11 | 9 | 83.84341 | 0.2898318 | 0.1180685 | 821.8706 | 0 | 0 | 0 |  | Fe-Cr-Ni-Cu-Ta
7308 | 3 | 43 | 38 | 6 | 11 | 88.66506 | 0.2803502 | 0.120831 | 888.6962 | 0 | 0 | 0 |  | Fe-Cr-Ni-Cu-Ta
7309 | 6 | 9 | 50 | 32 | 3 | 70.22098 | 0.3140434 | 0.07680718 | 351.1213 | 1 |  | 0 |  | Fe-Cr-Ni-Cu-Ta
7310 | 6 | 13 | 52 | 25 | 4 | 73.60076 | 0.3086598 | 0.08704173 | 452.1054 | 1 | 0 | 0 |  | Fe-Cr-Ni-Cu-Ta
7311 | 5 | 18 | 53 | 19 | 5 | 76.99977 | 0.3029027 | 0.0958785 | 550.9132 | 1 | 0 | 0 |  | Fe-Cr-Ni-Cu-Ta
7312 | 4 | 23 | 53 | 13 | 6 | 80.42565 | 0.2971593 | 0.1096158 | 708.1189 | 1 | 0 | 0 |  | Fe-Cr-Ni-Cu-Ta
7313 | 4 | 30 | 50 | 8 | 8 | 84.0845 | 0.290673 | 0.1149071 | 791.3299 | 0 | 0 | 0 |  | Fe-Cr-Ni-Cu-Ta
7314 | 47 | 5 | 33 | 12 | 3 | 76.72799 | 0.3041679 | 0.07481548 | 372.0513 | 1 | 0 | 0 |  | Fe-Cr-Ni-Cu-Ta
7315 | 40 | 5 | 39 | 11 | 5 | 76.39092 | 0.3066682 | 0.09274143 | 527.3329 | 1 | 0 | 0 |  | Fe-Cr-Ni-Cu-Ta
7316 | 34 | 4 | 44 | 10 | 7 | 75.75068 | 0.3098134 | 0.1071179 | 661.8233 | 1 | 0 | 0 |  | Fe-Cr-Ni-Cu-Ta
7317 | 27 | 4 | 49 | 9 | 11 | 75.22475 | 0.3132517 | 0.1286136 | 883.6236 | 1 | 0 | 0 |  | Fe-Cr-Ni-Cu-Ta
7318 | 22 | 3 | 53 | 7 | 14 | 74.8356 | 0.3162608 | 0.1418231 | 1031.33 | 1 | 0 | 0 |  | Fe-Cr-Ni-Cu-Ta
7319 | 51 | 6 | 21 | 19 | 3 | 75.33888 | 0.3039303 | 0.07322857 | 350.7211 | 1 | 0 | 0 |  | Fe-Cr-Ni-Cu-Ta
7320 | 44 | 7 | 27 | 17 | 5 | 75.65728 | 0.3052133 | 0.09095033 | 503.4843 | 1 | 0 | 0 |  | Fe-Cr-Ni-Cu-Ta
7321 | 38 | 8 | 32 | 16 | 7 | 75.75204 | 0.3065526 | 0.1046494 | 633.293 | 1 |  | 0 |  | Fe-Cr-Ni-Cu-Ta
7322 | 32 | 8 | 36 | 14 | 10 | 75.64993 | 0.3090057 | 0.1210919 | 801.6209 | 1 | 0 | 0 |  | Fe-Cr-Ni-Cu-Ta
7323 | 26 | 9 | 40 | 11 | 14 | 76.0683 | 0.3107778 | 0.1376335 | 991.5994 | 0 | 0 | 0 |  | Fe-Cr-Ni-Cu-Ta
7324 | 21 | 8 | 44 | 9 | 18 | 75.5812 | 0.314274 | 0.150606 | 1144.371 | 0 | 0 | 0 |  | Fe-Cr-Ni-Cu-Ta
7325 | 16 | 7 | 46 | 7 | 23 | 75.0137 | 0.3180323 | 0.1625789 | 1293.302 | 0 | 0 | 0 |  | Fe-Cr-Ni-Cu-Ta
7326 | 52 | 4 | 12 | 29 | 3 | 71.87307 | 0.3082132 | 0.07163651 | 321.8466 | 0 | 0 | 0 |  | Fe-Cr-Ni-Cu-Ta
7327 | 46 | 8 | 16 | 27 | 4 | 73.48138 | 0.3056059 | 0.08092129 | 402.1302 | 0 | 0 | 0 |  | Fe-Cr-Ni-Cu-Ta
7328 | 39 | 10 | 21 | 24 | 6 | 74.42419 | 0.3055211 | 0.09630903 | 541.4151 | 0 | 0 | 0 |  | Fe-Cr-Ni-Cu-Ta
7329 | 34 | 12 | 25 | 21 | 9 | 75.38382 | 0.3057988 | 0.1133665 | 713.9758 | 0 | 0 | 0 |  | Fe-Cr-Ni-Cu-Ta
7330 | 29 | 13 | 28 | 17 | 13 | 76.11542 | 0.3072019 | 0.1305773 | 906.4966 | 0 | 0 | 0 |  | Fe-Cr-Ni-Cu-Ta
7331 | 24 | 14 | 31 | 14 | 17 | 76.56533 | 0.3088083 | 0.1432401 | 1061.123 | 0 | 0 | 0 |  | Fe-Cr-Ni-Cu-Ta
7332 | 19 | 13 | 34 | 11 | 23 | 76.12732 | 0.3130724 | 0.1568046 | 1231.642 | 0 | 0 | 0 |  | Fe-Cr-Ni-Cu-Ta
7333 | 15 | 12 | 36 | 8 | 29 | 75.77096 | 0.3167812 | 0.1656451 | 1352.855 | 0 | 0 | 0 |  | Fe-Cr-Ni-Cu-Ta
7334 | 12 | 9 | 37 | 6 | 36 | 74.54452 | 0.3221974 | 0.1717586 | 1433.379 | 0 | 0 | 0 |  | Fe-Cr-Ni-Cu-Ta
7335 | 43 | 6 | 10 | 38 | 3 | 69.61294 | 0.3103955 | 0.07082372 | 304.3143 | 0 | 0 | 0 |  | Fe-Cr-Ni-Cu-Ta
7336 | 38 | 10 | 13 | 34 | 4 | 71.76679 | 0.3068283 | 0.08020035 | 385.4246 | 0 | 0 | 0 |  | Fe-Cr-Ni-Cu-Ta
7337 | 33 | 14 | 16 | 29 | 7 | 74.04781 | 0.304453 | 0.1008366 | 577.6787 | 0 | 0 | 0 |  | Fe-Cr-Ni-Cu-Ta
7338 | 29 | 17 | 19 | 25 | 10 | 75.69396 | 0.3033462 | 0.1158247 | 738.1067 | 0 |  | 0 |  | Fe-Cr-Ni-Cu-Ta
7339 | 25 | 19 | 21 | 20 | 15 | 76.96708 | 0.3041376 | 0.1337385 | 948.0992 | 0 |  | 0 |  | Fe-Cr-Ni-Cu-Ta
7340 | 21 | 19 | 24 | 16 | 20 | 77.2528 | 0.3068821 | 0.1465892 | 1110.052 | 0 |  | 0 |  | Fe-Cr-Ni-Cu-Ta
7341 | 17 | 18 | 26 | 12 | 26 | 77.10731 | 0.3107354 | 0.1571832 | 1252.579 | 0 | 0 | 0 |  | Fe-Cr-Ni-Cu-Ta
7342 | 13 | 17 | 28 | 9 | 34 | 76.51638 | 0.315386 | 0.1639127 | 1351.569 | 0 | 0 | 0 |  | Fe-Cr-Ni-Cu-Ta
7343 | 11 | 12 | 28 | 6 | 43 | 74.81181 | 0.3226276 | 0.1674194 | 1400.15 | 0 | 0 | 0 |  | Fe-Cr-Ni-Cu-Ta
7344 | 35 | 9 | 8 | 45 | 3 | 68.33374 | 0.3108199 | 0.0698176 | 289.9175 | 0 | 0 | 0 |  | Fe-Cr-Ni-Cu-Ta
7345 | 31 | 14 | 10 | 39 | 5 | 71.36843 | 0.3060477 | 0.08641633 | 431.6593 | 0 | 0 | 0 |  | Fe-Cr-Ni-Cu-Ta
7346 | 27 | 19 | 12 | 33 | 8 | 74.32795 | 0.3022096 | 0.1042741 | 609.2069 | 0 | 0 | 0 |  | Fe-Cr-Ni-Cu-Ta
7347 | 24 | 22 | 14 | 28 | 12 | 76.16486 | 0.3013914 | 0.1210735 | 795.0268 | 0 | 0 | 0 |  | Fe-Cr-Ni-Cu-Ta
7348 | 20 | 24 | 16 | 23 | 17 | 77.40805 | 0.3022616 | 0.1358709 | 976.2747 | 0 | 0 | 0 |  | Fe-Cr-Ni-Cu-Ta
7349 | 17 | 25 | 18 | 18 | 22 | 78.31215 | 0.3037654 | 0.1461807 | 1117.621 | 0 | 0 | 0 |  | Fe-Cr-Ni-Cu-Ta
7350 | 13 | 24 | 20 | 13 | 30 | 78.1513 | 0.3085593 | 0.1561519 | 1259.892 | 0 | 0 | 0 |  | Fe-Cr-Ni-Cu-Ta
7351 | 11 | 22 | 20 | 9 | 38 | 77.56389 | 0.3134551 | 0.1600193 | 1325.357 | 0 | 0 | 0 |  | Fe-Cr-Ni-Cu-Ta
7352 | 8 | 16 | 20 | 6 | 50 | 75.26031 | 0.322607 | 0.1587047 | 1314.231 | 0 | 0 | 0 |  | Fe-Cr-Ni-Cu-Ta
7353 | 25 | 14 | 7 | 50 | 3 | 68.14536 | 0.308953 | 0.06898434 | 281.2103 | 0 | 0 | 0 |  | Fe-Cr-Ni-Cu-Ta
7354 | 23 | 21 | 8 | 42 | 6 | 72.59345 | 0.3019424 | 0.091098 | 475.7504 | 0 | 0 | 0 |  | Fe-Cr-Ni-Cu-Ta
7355 | 20 | 26 | 9 | 36 | 9 | 75.54736 | 0.2980615 | 0.1064419 | 636.1041 | 0 | 0 | 0 |  | Fe-Cr-Ni-Cu-Ta
7356 | 18 | 28 | 11 | 29 | 13 | 77.58184 | 0.2974588 | 0.1223012 | 818.1953 | 0 | 0 | 0 |  | Fe-Cr-Ni-Cu-Ta
7357 | 16 | 30 | 12 | 24 | 18 | 78.8659 | 0.2982611 | 0.1350205 | 979.8772 | 0 | 0 | 0 |  | Fe-Cr-Ni-Cu-Ta
7358 | 13 | 31 | 14 | 18 | 25 | 79.7014 | 0.3010007 | 0.1463632 | 1139.839 | 0 | 0 | 0 |  | Fe-Cr-Ni-Cu-Ta
7359 | 10 | 30 | 15 | 13 | 32 | 79.67664 | 0.3050774 | 0.153003 | 1242.055 | 0 | 0 | 0 |  | Fe-Cr-Ni-Cu-Ta
7360 | 8 | 26 | 15 | 8 | 42 | 78.47491 | 0.312344 | 0.1560376 | 1296.956 | 0 | 0 | 0 |  | Fe-Cr-Ni-Cu-Ta
7361 | 6 | 19 | 15 | 5 | 55 | 75.82475 | 0.3222844 | 0.1504902 | 1232.002 | 0 | 0 | 0 |  | Fe-Cr-Ni-Cu-Ta
7362 | 17 | 21 | 7 | 52 | 3 | 69.77737 | 0.3037301 | 0.0679583 | 279.1043 | 0 | 0 | 0 |  | Fe-Cr-Ni-Cu-Ta
7363 | 16 | 28 | 7 | 43 | 6 | 74.47021 | 0.2963513 | 0.08963528 | 471.6516 | 0 | 0 | 0 |  | Fe-Cr-Ni-Cu-Ta
7364 | 15 | 33 | 7 | 36 | 9 | 77.78157 | 0.2919891 | 0.1044265 | 629.6935 | 0 | 0 | 0 |  | Fe-Cr-Ni-Cu-Ta
7365 | 13 | 36 | 8 | 30 | 14 | 79.67243 | 0.2919477 | 0.1215055 | 825.9888 | 0 | 0 | 0 |  | Fe-Cr-Ni-Cu-Ta
7366 | 11 | 38 | 9 | 24 | 19 | 81.15292 | 0.2926286 | 0.1330624 | 978.4389 | 0 | 0 | 0 |  | Fe-Cr-Ni-Cu-Ta
7367 | 9 | 38 | 10 | 18 | 25 | 81.82731 | 0.2954576 | 0.1426478 | 1114.55 | 0 | 0 | 0 |  | Fe-Cr-Ni-Cu-Ta
7368 | 7 | 37 | 11 | 12 | 33 | 81.85257 | 0.3001307 | 0.1489567 | 1217.056 | 0 | 0 | 0 |  | Fe-Cr-Ni-Cu-Ta
7369 | 5 | 32 | 12 | 7 | 44 | 80.11715 | 0.3089316 | 0.1506462 | 1252.909 | 0 | 0 | 0 |  | Fe-Cr-Ni-Cu-Ta
7370 | 4 | 23 | 12 | 4 | 57 | 76.89405 | 0.3202659 | 0.1446054 | 1177.033 | 0 | 0 | 0 |  | Fe-Cr-Ni-Cu-Ta
7371 | 10 | 37 | 5 | 42 | 6 | 77.69653 | 0.2879201 | 0.08750403 | 468.4165 | 0 | 0 | 0 |  | Fe-Cr-Ni-Cu-Ta
7372 | 10 | 41 | 5 | 35 | 9 | 80.66225 | 0.2846539 | 0.1020229 | 622.8467 | 0 | 0 | 0 |  | Fe-Cr-Ni-Cu-Ta
7373 | 9 | 44 | 6 | 28 | 13 | 82.98239 | 0.2835812 | 0.1162326 | 791.176 | 0 | 0 | 0 |  | Fe-Cr-Ni-Cu-Ta
7374 | 8 | 45 | 7 | 22 | 18 | 84.10263 | 0.2853973 | 0.1287307 | 950.7147 | 0 | 0 | 0 |  | Fe-Cr-Ni-Cu-Ta
7375 | 6 | 45 | 8 | 16 | 25 | 84.48773 | 0.2894577 | 0.1394183 | 1100.292 | 0 | 0 | 0 |  | Fe-Cr-Ni-Cu-Ta
7376 | 5 | 43 | 9 | 11 | 32 | 84.02618 | 0.2947494 | 0.1454005 | 1191.578 | 0 | 0 | 0 |  | Fe-Cr-Ni-Cu-Ta
7377 | 3 | 38 | 11 | 6 | 43 | 82.10752 | 0.3040893 | 0.1473409 | 1229.901 | 0 | 0 | 0 |  | Fe-Cr-Ni-Cu-Ta
7378 | 6 | 50 | 3 | 32 | 9 | 84.52959 | 0.2756789 | 0.09931733 | 617.9459 | 0 | 0 | 0 |  | Fe-Cr-Ni-Cu-Ta
7379 | 6 | 52 | 4 | 25 | 13 | 86.46868 | 0.2757592 | 0.1134405 | 784.536 | 0 | 0 | 0 |  | Fe-Cr-Ni-Cu-Ta
7380 | 5 | 53 | 5 | 19 | 18 | 87.4936 | 0.27793 | 0.1255448 | 940.3749 | 0 | 0 | 0 |  | Fe-Cr-Ni-Cu-Ta
7381 | 4 | 53 | 6 | 13 | 23 | 88.24626 | 0.2805101 | 0.1342131 | 1064.629 | 0 | 0 | 0 |  | Fe-Cr-Ni-Cu-Ta
7382 | 4 | 50 | 8 | 8 | 30 | 87.25481 | 0.287298 | 0.1417287 | 1171.497 | 0 | 0 | 0 |  | Fe-Cr-Ni-Cu-Ta
7383 | 47 | 5 | 3 | 12 | 33 | 73.75964 | 0.3194093 | 0.1607255 | 1273.472 | 0 | 0 | 0 |  | Fe-Cr-Ni-Cu-Ta
7384 | 40 | 5 | 5 | 11 | 39 | 73.20019 | 0.3227419 | 0.1625105 | 1304.531 | 0 | 0 | 0 |  | Fe-Cr-Ni-Cu-Ta
7385 | 34 | 4 | 7 | 10 | 44 | 72.47315 | 0.3261655 | 0.1622701 | 1307.823 | 0 | 0 | 0 |  | Fe-Cr-Ni-Cu-Ta
7386 | 27 | 4 | 11 | 9 | 49 | 72.07448 | 0.3286438 | 0.1616526 | 1306.462 | 0 | 0 | 0 |  | Fe-Cr-Ni-Cu-Ta
7387 | 22 | 3 | 14 | 7 | 53 | 71.72387 | 0.3310859 | 0.1597758 | 1291.881 | 0 | 0 | 0 |  | Fe-Cr-Ni-Cu-Ta
7388 | 51 | 6 | 3 | 19 | 21 | 73.57224 | 0.3139835 | 0.1466755 | 1073.326 | 0 | 0 | 0 |  | Fe-Cr-Ni-Cu-Ta
7389 | 44 | 7 | 5 | 17 | 27 | 73.53496 | 0.3167782 | 0.1552915 | 1187.532 | 0 | 0 | 0 |  | Fe-Cr-Ni-Cu-Ta
7390 | 38 | 8 | 7 | 16 | 32 | 73.41504 | 0.3189294 | 0.1587848 | 1239.088 | 0 | 0 | 0 |  | Fe-Cr-Ni-Cu-Ta
7391 | 32 | 8 | 10 | 14 | 36 | 73.27064 | 0.3212083 | 0.1619514 | 1288.548 | 0 | 0 | 0 |  | Fe-Cr-Ni-Cu-Ta
7392 | 26 | 9 | 14 | 11 | 40 | 73.68238 | 0.3223489 | 0.1636839 | 1327.111 | 0 | 0 | 0 |  | Fe-Cr-Ni-Cu-Ta
7393 | 21 | 8 | 18 | 9 | 44 | 73.31515 | 0.3249807 | 0.1651216 | 1351.706 | 0 | 0 | 0 |  | Fe-Cr-Ni-Cu-Ta
7394 | 16 | 7 | 23 | 7 | 46 | 73.08532 | 0.3269125 | 0.1667658 | 1377.196 | 0 | 0 | 0 |  | Fe-Cr-Ni-Cu-Ta
7395 | 52 | 4 | 3 | 29 | 12 | 71.13204 | 0.3133653 | 0.122327 | 769.6457 | 0 | 0 | 0 |  | Fe-Cr-Ni-Cu-Ta
7396 | 46 | 8 | 4 | 27 | 16 | 72.40802 | 0.3124339 | 0.1315552 | 881.3747 | 0 | 0 | 0 |  | Fe-Cr-Ni-Cu-Ta
7397 | 39 | 10 | 6 | 24 | 21 | 73.02824 | 0.3138057 | 0.1453015 | 1048.397 | 0 | 0 | 0 |  | Fe-Cr-Ni-Cu-Ta
7398 | 34 | 12 | 9 | 21 | 25 | 73.85433 | 0.3142567 | 0.1505688 | 1126.713 | 0 | 0 | 0 |  | Fe-Cr-Ni-Cu-Ta
7399 | 29 | 13 | 13 | 17 | 28 | 74.63284 | 0.3148533 | 0.1565508 | 1216.548 | 0 | 0 | 0 |  | Fe-Cr-Ni-Cu-Ta
7400 | 24 | 14 | 17 | 14 | 31 | 75.17012 | 0.3156328 | 0.160386 | 1278.382 | 0 | 0 | 0 |  | Fe-Cr-Ni-Cu-Ta
7401 | 19 | 13 | 23 | 11 | 34 | 75.07808 | 0.3180032 | 0.1650139 | 1343.862 | 0 | 0 | 0 |  | Fe-Cr-Ni-Cu-Ta
7402 | 15 | 12 | 29 | 8 | 36 | 75.12514 | 0.3197002 | 0.1687099 | 1398.356 | 0 | 0 | 0 |  | Fe-Cr-Ni-Cu-Ta
7403 | 12 | 9 | 36 | 6 | 37 | 74.45969 | 0.322576 | 0.1727304 | 1445.269 | 0 | 0 | 0 |  | Fe-Cr-Ni-Cu-Ta
7404 | 43 | 6 | 3 | 38 | 10 | 69.12549 | 0.3144081 | 0.1130289 | 656.8982 | 0 | 0 | 0 |  | Fe-Cr-Ni-Cu-Ta
7405 | 38 | 10 | 4 | 34 | 13 | 71.02396 | 0.3121456 | 0.1271591 | 815.0344 | 0 | 0 | 0 |  | Fe-Cr-Ni-Cu-Ta
7406 | 33 | 14 | 7 | 29 | 16 | 73.19198 | 0.3097812 | 0.1356195 | 930.2865 | 0 | 0 | 0 |  | Fe-Cr-Ni-Cu-Ta
7407 | 29 | 17 | 10 | 25 | 19 | 74.77195 | 0.308558 | 0.1406285 | 1007.391 | 0 | 0 | 0 |  | Fe-Cr-Ni-Cu-Ta
7408 | 25 | 19 | 15 | 20 | 21 | 76.3146 | 0.3075061 | 0.1461801 | 1092.718 | 0 | 0 | 0 |  | Fe-Cr-Ni-Cu-Ta
7409 | 21 | 19 | 20 | 16 | 24 | 76.81959 | 0.3089913 | 0.1531466 | 1189.303 | 0 | 0 | 0 |  | Fe-Cr-Ni-Cu-Ta
7410 | 17 | 18 | 26 | 12 | 26 | 77.10731 | 0.3107354 | 0.1598256 | 1282.614 | 0 | 0 | 0 |  | Fe-Cr-Ni-Cu-Ta
7411 | 13 | 17 | 34 | 9 | 28 | 77.11845 | 0.3127059 | 0.1630846 | 1328.424 | 0 | 0 | 0 |  | Fe-Cr-Ni-Cu-Ta
7412 | 11 | 12 | 43 | 6 | 28 | 76.17665 | 0.3166417 | 0.1686346 | 1392.074 | 0 | 0 | 0 |  | Fe-Cr-Ni-Cu-Ta
7413 | 35 | 9 | 3 | 45 | 8 | 68.01888 | 0.3137543 | 0.1025603 | 549.2116 | 0 | 0 | 0 |  | Fe-Cr-Ni-Cu-Ta
7414 | 31 | 14 | 5 | 39 | 10 | 70.95727 | 0.309136 | 0.1157854 | 694.5866 | 0 | 0 | 0 |  | Fe-Cr-Ni-Cu-Ta
7415 | 27 | 19 | 8 | 33 | 12 | 73.92769 | 0.3047451 | 0.1232071 | 796.1887 | 0 | 0 | 0 |  | Fe-Cr-Ni-Cu-Ta
7416 | 24 | 22 | 12 | 28 | 14 | 75.94631 | 0.3026322 | 0.1274571 | 862.0363 | 0 | 0 | 0 |  | Fe-Cr-Ni-Cu-Ta
7417 | 20 | 24 | 17 | 23 | 16 | 77.52353 | 0.3016611 | 0.1348302 | 961.4734 | 0 | 0 | 0 |  | Fe-Cr-Ni-Cu-Ta
7418 | 17 | 25 | 22 | 18 | 18 | 78.78997 | 0.3014595 | 0.1419036 | 1059.945 | 0 | 0 | 0 |  | Fe-Cr-Ni-Cu-Ta
7419 | 13 | 24 | 30 | 13 | 20 | 79.31865 | 0.3032655 | 0.1494889 | 1162.978 | 0 | 0 | 0 |  | Fe-Cr-Ni-Cu-Ta
7420 | 11 | 22 | 38 | 9 | 20 | 79.59646 | 0.304618 | 0.1526884 | 1209.051 | 0 | 0 | 0 |  | Fe-Cr-Ni-Cu-Ta
7421 | 8 | 16 | 50 | 6 | 20 | 78.21389 | 0.3099268 | 0.157406 | 1256.916 | 0 | 0 | 0 |  | Fe-Cr-Ni-Cu-Ta
7422 | 25 | 14 | 3 | 50 | 7 | 67.89123 | 0.3114352 | 0.1011224 | 531.7223 | 0 | 0 | 0 |  | Fe-Cr-Ni-Cu-Ta
7423 | 23 | 21 | 6 | 42 | 8 | 72.4108 | 0.3032639 | 0.10152 | 567.192 | 0 | 0 | 0 |  | Fe-Cr-Ni-Cu-Ta
7424 | 20 | 26 | 9 | 36 | 9 | 75.54736 | 0.2980615 | 0.1067625 | 638.3349 | 0 | 0 | 0 |  | Fe-Cr-Ni-Cu-Ta
7425 | 18 | 28 | 13 | 29 | 11 | 77.82666 | 0.2961078 | 0.1200929 | 792.6143 | 0 | 0 | 0 |  | Fe-Cr-Ni-Cu-Ta
7426 | 16 | 30 | 18 | 24 | 12 | 79.63705 | 0.2943438 | 0.1221538 | 831.2445 | 0 | 0 | 0 |  | Fe-Cr-Ni-Cu-Ta
7427 | 13 | 31 | 25 | 18 | 14 | 81.13911 | 0.2942815 | 0.1287202 | 920.3265 | 0 | 0 | 0 |  | Fe-Cr-Ni-Cu-Ta
7428 | 10 | 30 | 32 | 13 | 15 | 81.89742 | 0.2952746 | 0.1373716 | 1031.909 | 0 | 0 | 0 |  | Fe-Cr-Ni-Cu-Ta
7429 | 8 | 26 | 42 | 8 | 15 | 81.81574 | 0.2982406 | 0.143897 | 1115.089 | 0 | 0 | 0 |  | Fe-Cr-Ni-Cu-Ta
7430 | 6 | 19 | 55 | 5 | 15 | 80.03918 | 0.3046594 | 0.1453776 | 1120.899 | 1 | 0 | 0 |  | Fe-Cr-Ni-Cu-Ta
7431 | 17 | 21 | 3 | 52 | 7 | 69.48021 | 0.306381 | 0.09451972 | 483.957 | 0 | 0 | 0 |  | Fe-Cr-Ni-Cu-Ta
7432 | 16 | 28 | 6 | 43 | 7 | 74.36506 | 0.2970677 | 0.09508994 | 518.8276 | 0 | 0 | 0 |  | Fe-Cr-Ni-Cu-Ta
7433 | 15 | 33 | 9 | 36 | 7 | 78.03577 | 0.2904977 | 0.09592777 | 548.3361 | 0 | 0 | 0 |  | Fe-Cr-Ni-Cu-Ta
7434 | 13 | 36 | 14 | 30 | 8 | 80.49545 | 0.2875893 | 0.09782959 | 582.2137 | 0 | 0 | 0 |  | Fe-Cr-Ni-Cu-Ta
7435 | 11 | 38 | 19 | 24 | 9 | 82.60982 | 0.2855387 | 0.105149 | 668.6035 | 0 | 0 | 0 |  | Fe-Cr-Ni-Cu-Ta
7436 | 9 | 38 | 25 | 18 | 10 | 84.07975 | 0.2852367 | 0.1169711 | 805.0112 | 0 | 0 | 0 |  | Fe-Cr-Ni-Cu-Ta
7437 | 7 | 37 | 33 | 12 | 11 | 85.12947 | 0.2861934 | 0.1237646 | 893.6975 | 0 | 0 | 0 |  | Fe-Cr-Ni-Cu-Ta
7438 | 5 | 32 | 44 | 7 | 12 | 84.47354 | 0.2911432 | 0.1310678 | 980.3069 | 0 | 0 | 0 |  | Fe-Cr-Ni-Cu-Ta
7439 | 4 | 23 | 57 | 4 | 12 | 82.05149 | 0.2992973 | 0.1350392 | 1012.652 | 1 | 0 | 0 |  | Fe-Cr-Ni-Cu-Ta
7440 | 10 | 37 | 6 | 42 | 5 | 77.826 | 0.2871179 | 0.08189728 | 420.0841 | 0 | 0 | 0 |  | Fe-Cr-Ni-Cu-Ta
7441 | 10 | 41 | 9 | 35 | 5 | 81.26004 | 0.2813677 | 0.08304058 | 446.296 | 0 | 0 | 0 |  | Fe-Cr-Ni-Cu-Ta
7442 | 9 | 44 | 13 | 28 | 6 | 84.12918 | 0.2778755 | 0.09093399 | 533.092 | 0 | 0 | 0 |  | Fe-Cr-Ni-Cu-Ta
7443 | 8 | 45 | 18 | 22 | 7 | 85.9707 | 0.2767501 | 0.0990313 | 623.3138 | 0 | 0 | 0 |  | Fe-Cr-Ni-Cu-Ta
7444 | 6 | 45 | 25 | 16 | 8 | 87.39104 | 0.2768779 | 0.1076272 | 722.8328 | 0 | 0 | 0 |  | Fe-Cr-Ni-Cu-Ta
7445 | 5 | 43 | 32 | 11 | 9 | 87.84523 | 0.2789646 | 0.1148106 | 808.5373 | 0 | 0 | 0 |  | Fe-Cr-Ni-Cu-Ta
7446 | 3 | 38 | 43 | 6 | 11 | 86.88144 | 0.2851385 | 0.1224221 | 896.4453 | 0 | 0 | 0 |  | Fe-Cr-Ni-Cu-Ta
7447 | 6 | 50 | 9 | 32 | 3 | 85.6073 | 0.2702103 | 0.06710627 | 327.73 | 0 | 0 | 0 |  | Fe-Cr-Ni-Cu-Ta
7448 | 6 | 52 | 13 | 25 | 4 | 88.19031 | 0.2677218 | 0.07716539 | 423.0914 | 0 | 0 | 0 |  | Fe-Cr-Ni-Cu-Ta
7449 | 5 | 53 | 18 | 19 | 5 | 90.04853 | 0.2667587 | 0.0868306 | 521.3729 | 0 | 0 | 0 |  | Fe-Cr-Ni-Cu-Ta
7450 | 4 | 53 | 23 | 13 | 6 | 91.6776 | 0.2663758 | 0.1013393 | 677.2602 | 0 | 0 | 0 |  | Fe-Cr-Ni-Cu-Ta
7451 | 4 | 50 | 30 | 8 | 8 | 91.4273 | 0.2708167 | 0.1094766 | 769.9929 | 0 | 0 | 0 |  | Fe-Cr-Ni-Cu-Ta
7452 | 47 | 33 | 12 | 3 | 5 | 89.33542 | 0.275474 | 0.08904847 | 551.1868 | 0 | 0 | 0 |  | Fe-Cr-Ni-Cu-Ta
7453 | 40 | 39 | 11 | 5 | 5 | 90.63008 | 0.2712549 | 0.08784956 | 543.4429 | 0 | 0 | 0 |  | Fe-Cr-Ni-Cu-Ta
7454 | 34 | 44 | 10 | 7 | 4 | 91.9878 | 0.266392 | 0.07955503 | 467.163 | 0 | 0 | 0 |  | Fe-Cr-Ni-Cu-Ta
7455 | 27 | 49 | 9 | 11 | 4 | 92.19325 | 0.263891 | 0.07798434 | 451.3373 | 0 | 0 | 0 |  | Fe-Cr-Ni-Cu-Ta
7456 | 22 | 53 | 7 | 14 | 3 | 92.97109 | 0.2597529 | 0.06835884 | 365.6172 | 0 | 0 | 0 |  | Fe-Cr-Ni-Cu-Ta
7457 | 51 | 21 | 19 | 3 | 6 | 84.94461 | 0.287382 | 0.09744857 | 617.0452 | 0 | 0 | 0 |  | Fe-Cr-Ni-Cu-Ta
7458 | 44 | 27 | 17 | 5 | 7 | 86.03257 | 0.2840525 | 0.1022977 | 671.0019 | 0 | 0 | 0 |  | Fe-Cr-Ni-Cu-Ta
7459 | 38 | 32 | 16 | 7 | 8 | 86.70014 | 0.281832 | 0.1064745 | 717.5019 | 0 | 0 | 0 |  | Fe-Cr-Ni-Cu-Ta
7460 | 32 | 36 | 14 | 10 | 8 | 87.10328 | 0.2793674 | 0.1047532 | 699.4458 | 0 | 0 | 0 |  | Fe-Cr-Ni-Cu-Ta
7461 | 26 | 40 | 11 | 14 | 9 | 86.94024 | 0.2782001 | 0.1071014 | 721.5466 | 0 | 0 | 0 |  | Fe-Cr-Ni-Cu-Ta
7462 | 21 | 44 | 9 | 18 | 8 | 87.20313 | 0.2751436 | 0.100625 | 651.7386 | 0 | 0 | 0 |  | Fe-Cr-Ni-Cu-Ta
7463 | 16 | 46 | 7 | 23 | 7 | 86.55763 | 0.2738193 | 0.09380384 | 576.6135 | 0 | 0 | 0 |  | Fe-Cr-Ni-Cu-Ta
7464 | 52 | 12 | 29 | 3 | 4 | 82.02224 | 0.2946761 | 0.08409507 | 476.805 | 1 | 0 | 0 |  | Fe-Cr-Ni-Cu-Ta
7465 | 46 | 16 | 27 | 4 | 8 | 82.21395 | 0.2951143 | 0.1103405 | 736.9871 | 0 | 0 | 0 |  | Fe-Cr-Ni-Cu-Ta
7466 | 39 | 21 | 24 | 6 | 10 | 82.84179 | 0.2932856 | 0.1185876 | 829.3718 | 0 | 0 | 0 |  | Fe-Cr-Ni-Cu-Ta
7467 | 34 | 25 | 21 | 9 | 12 | 82.81117 | 0.2926353 | 0.1249086 | 898.7239 | 0 | 0 | 0 |  | Fe-Cr-Ni-Cu-Ta
7468 | 29 | 28 | 17 | 13 | 13 | 82.43345 | 0.2920591 | 0.1259389 | 905.6928 | 0 | 0 | 0 |  | Fe-Cr-Ni-Cu-Ta
7469 | 24 | 31 | 14 | 17 | 14 | 82.00134 | 0.2916877 | 0.1268341 | 910.7677 | 0 | 0 | 0 |  | Fe-Cr-Ni-Cu-Ta
7470 | 19 | 34 | 11 | 23 | 13 | 81.32581 | 0.2903223 | 0.1213929 | 839.6228 | 0 | 0 | 0 |  | Fe-Cr-Ni-Cu-Ta
7471 | 15 | 36 | 8 | 29 | 12 | 80.3472 | 0.2896884 | 0.1160241 | 769.9797 | 0 | 0 | 0 |  | Fe-Cr-Ni-Cu-Ta
7472 | 12 | 37 | 6 | 36 | 9 | 79.05653 | 0.2885359 | 0.1031909 | 624.8743 | 0 | 0 | 0 |  | Fe-Cr-Ni-Cu-Ta
7473 | 43 | 10 | 38 | 3 | 6 | 80.51857 | 0.2998774 | 0.1001611 | 624.5886 | 1 | 0 | 0 |  | Fe-Cr-Ni-Cu-Ta
7474 | 38 | 13 | 34 | 4 | 10 | 80.53783 | 0.3006065 | 0.1212079 | 845.9222 | 0 | 0 | 0 |  | Fe-Cr-Ni-Cu-Ta
7475 | 33 | 16 | 29 | 7 | 14 | 79.96986 | 0.3018581 | 0.1346892 | 994.4338 | 0 | 0 | 0 |  | Fe-Cr-Ni-Cu-Ta
7476 | 29 | 19 | 25 | 10 | 17 | 79.57619 | 0.3023828 | 0.1413424 | 1069.805 | 0 | 0 | 0 |  | Fe-Cr-Ni-Cu-Ta
7477 | 25 | 21 | 20 | 15 | 19 | 78.49604 | 0.3035287 | 0.1432544 | 1081.437 | 0 | 0 | 0 |  | Fe-Cr-Ni-Cu-Ta
7478 | 21 | 24 | 16 | 20 | 19 | 78.00821 | 0.3026081 | 0.1405534 | 1041.08 | 0 | 0 | 0 |  | Fe-Cr-Ni-Cu-Ta
7479 | 17 | 26 | 12 | 26 | 18 | 77.04976 | 0.3021044 | 0.1356363 | 970.0675 | 0 | 0 | 0 |  | Fe-Cr-Ni-Cu-Ta
7480 | 13 | 28 | 9 | 34 | 17 | 75.55425 | 0.302366 | 0.1314646 | 903.1144 | 0 | 0 | 0 |  | Fe-Cr-Ni-Cu-Ta
7481 | 11 | 28 | 6 | 43 | 12 | 73.59313 | 0.3015391 | 0.1156405 | 711.2526 | 0 | 0 | 0 |  | Fe-Cr-Ni-Cu-Ta
7482 | 35 | 8 | 45 | 3 | 9 | 78.9665 | 0.3053132 | 0.1186727 | 808.3403 | 1 | 0 | 0 |  | Fe-Cr-Ni-Cu-Ta
7483 | 31 | 10 | 39 | 5 | 14 | 78.30931 | 0.3074518 | 0.1377768 | 1018.999 | 0 | 0 | 0 |  | Fe-Cr-Ni-Cu-Ta
7484 | 27 | 12 | 33 | 8 | 19 | 77.40302 | 0.3097516 | 0.1494268 | 1151.796 | 0 | 0 | 0 |  | Fe-Cr-Ni-Cu-Ta
7485 | 24 | 14 | 28 | 12 | 22 | 76.55011 | 0.310973 | 0.1531338 | 1188.821 | 0 | 0 | 0 |  | Fe-Cr-Ni-Cu-Ta
7486 | 20 | 16 | 23 | 17 | 24 | 75.53904 | 0.3120267 | 0.1534201 | 1181.052 | 0 | 0 | 0 |  | Fe-Cr-Ni-Cu-Ta
7487 | 17 | 18 | 18 | 22 | 25 | 74.69551 | 0.312395 | 0.1518097 | 1150.718 | 0 | 0 | 0 |  | Fe-Cr-Ni-Cu-Ta
7488 | 13 | 20 | 13 | 30 | 24 | 73.246 | 0.3126221 | 0.1471897 | 1073.224 | 0 | 0 | 0 |  | Fe-Cr-Ni-Cu-Ta
7489 | 11 | 20 | 9 | 38 | 22 | 71.31555 | 0.3137966 | 0.1420983 | 986.6328 | 0 | 0 | 0 |  | Fe-Cr-Ni-Cu-Ta
7490 | 8 | 20 | 6 | 50 | 16 | 68.55163 | 0.3141211 | 0.1281775 | 796.7019 | 0 | 0 | 0 |  | Fe-Cr-Ni-Cu-Ta
7491 | 25 | 7 | 50 | 3 | 14 | 77.49294 | 0.3110019 | 0.1407288 | 1048.005 | 1 | 0 | 0 |  | Fe-Cr-Ni-Cu-Ta
7492 | 23 | 8 | 42 | 6 | 21 | 76.15708 | 0.314674 | 0.1572002 | 1238.143 | 0 | 0 | 0 |  | Fe-Cr-Ni-Cu-Ta
7493 | 20 | 9 | 36 | 9 | 26 | 75.08229 | 0.3173063 | 0.1630339 | 1304.541 | 0 | 0 | 0 |  | Fe-Cr-Ni-Cu-Ta
7494 | 18 | 11 | 29 | 13 | 28 | 74.43772 | 0.3177318 | 0.1616926 | 1281.688 | 0 | 0 | 0 |  | Fe-Cr-Ni-Cu-Ta
7495 | 16 | 12 | 24 | 18 | 30 | 73.27832 | 0.3191593 | 0.1610563 | 1259.769 | 0 | 0 | 0 |  | Fe-Cr-Ni-Cu-Ta
7496 | 13 | 14 | 18 | 25 | 31 | 72.02973 | 0.3199077 | 0.1582871 | 1207.906 | 0 | 0 | 0 |  | Fe-Cr-Ni-Cu-Ta
7497 | 10 | 15 | 13 | 32 | 30 | 70.56039 | 0.3207625 | 0.1541566 | 1135.329 | 0 | 0 | 0 |  | Fe-Cr-Ni-Cu-Ta
7498 | 8 | 15 | 8 | 42 | 26 | 68.238 | 0.3217655 | 0.1474257 | 1018.047 | 0 | 0 | 0 |  | Fe-Cr-Ni-Cu-Ta
7499 | 6 | 15 | 5 | 55 | 19 | 65.36079 | 0.3221177 | 0.135163 | 838.0932 | 0 | 0 | 0 |  | Fe-Cr-Ni-Cu-Ta
7500 | 17 | 7 | 52 | 3 | 21 | 76.30542 | 0.3160279 | 0.1606265 | 1284.427 | 0 | 0 | 0 |  | Fe-Cr-Ni-Cu-Ta
7501 | 16 | 7 | 43 | 6 | 28 | 74.80982 | 0.3199408 | 0.1686716 | 1378.417 | 0 | 0 | 0 |  | Fe-Cr-Ni-Cu-Ta
7502 | 15 | 7 | 36 | 9 | 33 | 73.59673 | 0.3227666 | 0.170204 | 1391.134 | 0 | 0 | 0 |  | Fe-Cr-Ni-Cu-Ta
7503 | 13 | 8 | 30 | 14 | 36 | 72.41647 | 0.3244277 | 0.1686604 | 1358.784 | 0 | 0 | 0 |  | Fe-Cr-Ni-Cu-Ta
7504 | 11 | 9 | 24 | 19 | 38 | 71.32669 | 0.325754 | 0.1656628 | 1308.93 | 0 | 0 | 0 |  | Fe-Cr-Ni-Cu-Ta
7505 | 9 | 10 | 18 | 25 | 38 | 70.11192 | 0.3266687 | 0.1615999 | 1240.899 | 0 | 0 | 0 |  | Fe-Cr-Ni-Cu-Ta
7506 | 7 | 11 | 12 | 33 | 37 | 68.53703 | 0.3275952 | 0.1575634 | 1166.086 | 0 | 0 | 0 |  | Fe-Cr-Ni-Cu-Ta
7507 | 5 | 12 | 7 | 44 | 32 | 66.44209 | 0.3277821 | 0.1524308 | 1063.682 | 0 | 0 | 0 |  | Fe-Cr-Ni-Cu-Ta
7508 | 4 | 12 | 4 | 57 | 23 | 63.6429 | 0.3276093 | 0.1419877 | 894.3981 | 0 | 0 | 0 |  | Fe-Cr-Ni-Cu-Ta
7509 | 10 | 5 | 42 | 6 | 37 | 73.14644 | 0.3260812 | 0.1754785 | 1463.636 | 0 | 0 | 0 |  | Fe-Cr-Ni-Cu-Ta
7510 | 10 | 5 | 35 | 9 | 41 | 72.15156 | 0.3280838 | 0.1728916 | 1425 | 0 | 0 | 0 |  | Fe-Cr-Ni-Cu-Ta
7511 | 9 | 6 | 28 | 13 | 44 | 71.28762 | 0.329297 | 0.1685573 | 1363.991 | 0 | 0 | 0 |  | Fe-Cr-Ni-Cu-Ta
7512 | 8 | 7 | 22 | 18 | 45 | 70.34919 | 0.3300582 | 0.1644502 | 1300.419 | 0 | 0 | 0 |  | Fe-Cr-Ni-Cu-Ta
7513 | 6 | 8 | 16 | 25 | 45 | 68.99045 | 0.331094 | 0.1602657 | 1228.195 | 0 | 0 | 0 |  | Fe-Cr-Ni-Cu-Ta
7514 | 5 | 9 | 11 | 32 | 43 | 67.77983 | 0.3313507 | 0.1573123 | 1169.143 | 0 | 0 | 0 |  | Fe-Cr-Ni-Cu-Ta
7515 | 3 | 11 | 6 | 43 | 38 | 66.10336 | 0.3307587 | 0.1540703 | 1092.144 | 0 | 0 | 0 |  | Fe-Cr-Ni-Cu-Ta
7516 | 6 | 3 | 32 | 9 | 50 | 70.80836 | 0.3330244 | 0.1697963 | 1390.182 | 0 | 0 | 0 |  | Fe-Cr-Ni-Cu-Ta
7517 | 6 | 4 | 25 | 13 | 52 | 70.10313 | 0.3336745 | 0.1640995 | 1313.309 | 0 | 0 | 0 |  | Fe-Cr-Ni-Cu-Ta
7518 | 5 | 5 | 19 | 18 | 53 | 69.2088 | 0.3344004 | 0.159125 | 1241.38 | 0 | 0 | 0 |  | Fe-Cr-Ni-Cu-Ta
7519 | 4 | 6 | 13 | 23 | 53 | 68.31921 | 0.3349967 | 0.1543884 | 1172.641 | 0 | 0 | 0 |  | Fe-Cr-Ni-Cu-Ta
7520 | 4 | 8 | 8 | 30 | 50 | 67.57191 | 0.3339796 | 0.1528708 | 1134.465 | 0 | 0 | 0 |  | Fe-Cr-Ni-Cu-Ta
7521 | 47 | 3 | 12 | 33 | 5 | 69.96676 | 0.3125525 | 0.0880446 | 442.0999 | 0 | 0 | 0 |  | Fe-Cr-Ni-Cu-Ta
7522 | 40 | 5 | 11 | 39 | 5 | 68.66399 | 0.3135603 | 0.08726729 | 426.3613 | 0 | 0 | 0 |  | Fe-Cr-Ni-Cu-Ta
7523 | 34 | 7 | 10 | 44 | 4 | 67.6758 | 0.3135127 | 0.0789227 | 354.106 | 0 | 0 | 0 |  | Fe-Cr-Ni-Cu-Ta
7524 | 27 | 11 | 9 | 49 | 4 | 67.44671 | 0.3121581 | 0.07803836 | 344.4157 | 0 | 0 | 0 |  | Fe-Cr-Ni-Cu-Ta
7525 | 22 | 14 | 7 | 53 | 3 | 67.14341 | 0.310454 | 0.06839965 | 272.7255 | 0 | 0 | 0 |  | Fe-Cr-Ni-Cu-Ta
7526 | 51 | 3 | 19 | 21 | 6 | 73.3803 | 0.3093002 | 0.09668198 | 541.3776 | 0 | 0 | 0 |  | Fe-Cr-Ni-Cu-Ta
7527 | 44 | 5 | 17 | 27 | 7 | 71.9847 | 0.3108219 | 0.1018907 | 577.5485 | 0 | 0 | 0 |  | Fe-Cr-Ni-Cu-Ta
7528 | 38 | 7 | 16 | 32 | 8 | 70.97986 | 0.3119187 | 0.1066037 | 612.0664 | 0 | 0 | 0 |  | Fe-Cr-Ni-Cu-Ta
7529 | 32 | 10 | 14 | 36 | 8 | 70.59537 | 0.3111329 | 0.1053956 | 595.7517 | 0 | 0 | 0 |  | Fe-Cr-Ni-Cu-Ta
7530 | 26 | 14 | 11 | 40 | 9 | 70.53749 | 0.3099277 | 0.108594 | 622.7876 | 0 | 0 | 0 |  | Fe-Cr-Ni-Cu-Ta
7531 | 21 | 18 | 9 | 44 | 8 | 70.69206 | 0.3072897 | 0.1023588 | 563.775 | 0 | 0 | 0 |  | Fe-Cr-Ni-Cu-Ta
7532 | 16 | 23 | 7 | 46 | 7 | 71.7115 | 0.3029034 | 0.09561584 | 508.194 | 0 | 0 | 0 |  | Fe-Cr-Ni-Cu-Ta
7533 | 52 | 3 | 29 | 12 | 4 | 76.14744 | 0.3057436 | 0.08352818 | 443.2017 | 1 | 0 | 0 |  | Fe-Cr-Ni-Cu-Ta
7534 | 46 | 4 | 27 | 16 | 8 | 74.65085 | 0.3093817 | 0.1100035 | 679.2217 | 0 | 0 | 0 |  | Fe-Cr-Ni-Cu-Ta
7535 | 39 | 6 | 24 | 21 | 10 | 73.41834 | 0.3111365 | 0.1185686 | 753.7891 | 0 | 0 | 0 |  | Fe-Cr-Ni-Cu-Ta
7536 | 34 | 9 | 21 | 25 | 12 | 72.97824 | 0.3113328 | 0.125397 | 818.6934 | 0 | 0 | 0 |  | Fe-Cr-Ni-Cu-Ta
7537 | 29 | 13 | 17 | 28 | 13 | 73.19215 | 0.3097142 | 0.1269108 | 834.6977 | 0 | 0 | 0 |  | Fe-Cr-Ni-Cu-Ta
7538 | 24 | 17 | 14 | 31 | 14 | 73.43115 | 0.3081332 | 0.1281533 | 848.4192 | 0 | 0 | 0 |  | Fe-Cr-Ni-Cu-Ta
7539 | 19 | 23 | 11 | 34 | 13 | 74.55178 | 0.303414 | 0.1225929 | 795.6856 | 0 | 0 | 0 |  | Fe-Cr-Ni-Cu-Ta
7540 | 15 | 29 | 8 | 36 | 12 | 76.01066 | 0.2981232 | 0.1168673 | 744.9148 | 0 | 0 | 0 |  | Fe-Cr-Ni-Cu-Ta
7541 | 12 | 36 | 6 | 37 | 9 | 78.42517 | 0.2897737 | 0.1033003 | 621.8283 | 0 | 0 | 0 |  | Fe-Cr-Ni-Cu-Ta
7542 | 43 | 3 | 38 | 10 | 6 | 75.99023 | 0.3083812 | 0.09979141 | 592.2304 | 1 | 0 | 0 |  | Fe-Cr-Ni-Cu-Ta
7543 | 38 | 4 | 34 | 13 | 10 | 74.81144 | 0.3113694 | 0.1210597 | 796.4701 | 1 | 0 | 0 |  | Fe-Cr-Ni-Cu-Ta
7544 | 33 | 7 | 29 | 16 | 14 | 74.39016 | 0.3123691 | 0.1349696 | 942.9208 | 0 | 0 | 0 |  | Fe-Cr-Ni-Cu-Ta
7545 | 29 | 10 | 25 | 19 | 17 | 74.1514 | 0.3126287 | 0.1419718 | 1019.591 | 0 | 0 | 0 |  | Fe-Cr-Ni-Cu-Ta
7546 | 25 | 15 | 20 | 21 | 19 | 74.92611 | 0.3102978 | 0.1439075 | 1050.291 | 0 | 0 | 0 |  | Fe-Cr-Ni-Cu-Ta
7547 | 21 | 20 | 16 | 24 | 19 | 75.63004 | 0.3071435 | 0.1410774 | 1022.059 | 0 | 0 | 0 |  | Fe-Cr-Ni-Cu-Ta
7548 | 17 | 26 | 12 | 26 | 18 | 77.04976 | 0.3021044 | 0.1357821 | 971.5885 | 0 | 0 | 0 |  | Fe-Cr-Ni-Cu-Ta
7549 | 13 | 34 | 9 | 28 | 17 | 79.12853 | 0.2954547 | 0.1303581 | 924.5691 | 0 | 0 | 0 |  | Fe-Cr-Ni-Cu-Ta
7550 | 11 | 43 | 6 | 28 | 12 | 82.88586 | 0.2833844 | 0.1135855 | 760.9825 | 0 | 0 | 0 |  | Fe-Cr-Ni-Cu-Ta
7551 | 35 | 3 | 45 | 8 | 9 | 75.78303 | 0.3112692 | 0.1184708 | 780.083 | 1 | 0 | 0 |  | Fe-Cr-Ni-Cu-Ta
7552 | 31 | 5 | 39 | 10 | 14 | 75.19886 | 0.3132735 | 0.1378963 | 988.4141 | 0 | 0 | 0 |  | Fe-Cr-Ni-Cu-Ta
7553 | 27 | 8 | 33 | 12 | 19 | 74.99242 | 0.3142683 | 0.1497689 | 1127.772 | 0 | 0 | 0 |  | Fe-Cr-Ni-Cu-Ta
7554 | 24 | 12 | 28 | 14 | 22 | 75.37784 | 0.3131755 | 0.1533553 | 1177.262 | 0 | 0 | 0 |  | Fe-Cr-Ni-Cu-Ta
7555 | 20 | 17 | 23 | 16 | 24 | 76.1178 | 0.3109351 | 0.1532716 | 1186.328 | 0 | 0 | 0 |  | Fe-Cr-Ni-Cu-Ta
7556 | 17 | 22 | 18 | 18 | 25 | 76.9946 | 0.3080391 | 0.151115 | 1169.982 | 0 | 0 | 0 |  | Fe-Cr-Ni-Cu-Ta
7557 | 13 | 30 | 13 | 20 | 24 | 79.02048 | 0.3015973 | 0.1452878 | 1116.334 | 0 | 0 | 0 |  | Fe-Cr-Ni-Cu-Ta
7558 | 11 | 38 | 9 | 20 | 22 | 81.82072 | 0.2935985 | 0.1386353 | 1058.014 | 0 | 0 | 0 |  | Fe-Cr-Ni-Cu-Ta
7559 | 8 | 50 | 6 | 20 | 16 | 86.6887 | 0.2788011 | 0.1229777 | 900.7198 | 0 | 0 | 0 |  | Fe-Cr-Ni-Cu-Ta
7560 | 25 | 3 | 50 | 7 | 14 | 74.99399 | 0.3156584 | 0.1407788 | 1021.713 | 1 | 0 | 0 |  | Fe-Cr-Ni-Cu-Ta
7561 | 23 | 6 | 42 | 8 | 21 | 74.97262 | 0.31688 | 0.1573705 | 1225.094 | 0 | 0 | 0 |  | Fe-Cr-Ni-Cu-Ta
7562 | 20 | 9 | 36 | 9 | 26 | 75.08229 | 0.3173063 | 0.1630339 | 1304.541 | 0 | 0 | 0 |  | Fe-Cr-Ni-Cu-Ta
7563 | 18 | 13 | 29 | 11 | 28 | 75.58147 | 0.3155934 | 0.1615292 | 1294.91 | 0 | 0 | 0 |  | Fe-Cr-Ni-Cu-Ta
7564 | 16 | 18 | 24 | 12 | 30 | 76.63823 | 0.312857 | 0.1599124 | 1290.492 | 0 | 0 | 0 |  | Fe-Cr-Ni-Cu-Ta
7565 | 13 | 25 | 18 | 14 | 31 | 78.09562 | 0.3084643 | 0.1556913 | 1254.753 | 0 | 0 | 0 |  | Fe-Cr-Ni-Cu-Ta
7566 | 10 | 32 | 13 | 15 | 30 | 80.05368 | 0.3027398 | 0.1502642 | 1205.248 | 0 | 0 | 0 |  | Fe-Cr-Ni-Cu-Ta
7567 | 8 | 42 | 8 | 15 | 26 | 83.77003 | 0.2919874 | 0.1416185 | 1124.326 | 0 | 0 | 0 |  | Fe-Cr-Ni-Cu-Ta
7568 | 6 | 55 | 5 | 15 | 19 | 89.10778 | 0.2759538 | 0.1272007 | 976.0564 | 0 | 0 | 0 |  | Fe-Cr-Ni-Cu-Ta
7569 | 17 | 3 | 52 | 7 | 21 | 73.92743 | 0.320441 | 0.1610167 | 1257.352 | 1 | 0 | 0 |  | Fe-Cr-Ni-Cu-Ta
7570 | 16 | 6 | 43 | 7 | 28 | 74.24019 | 0.3209969 | 0.1688165 | 1371.99 | 0 | 0 | 0 |  | Fe-Cr-Ni-Cu-Ta
7571 | 15 | 9 | 36 | 7 | 33 | 74.70279 | 0.3207163 | 0.1698364 | 1402.831 | 0 | 0 | 0 |  | Fe-Cr-Ni-Cu-Ta
7572 | 13 | 14 | 30 | 8 | 36 | 75.64966 | 0.318417 | 0.1671365 | 1386.953 | 0 | 0 | 0 |  | Fe-Cr-Ni-Cu-Ta
7573 | 11 | 19 | 24 | 9 | 38 | 76.65016 | 0.3158252 | 0.1629735 | 1351.144 | 0 | 0 | 0 |  | Fe-Cr-Ni-Cu-Ta
7574 | 9 | 25 | 18 | 10 | 38 | 78.14801 | 0.3116066 | 0.1576907 | 1301.989 | 0 | 0 | 0 |  | Fe-Cr-Ni-Cu-Ta
7575 | 7 | 33 | 12 | 11 | 37 | 80.36609 | 0.3052721 | 0.1516187 | 1246.495 | 0 | 0 | 0 |  | Fe-Cr-Ni-Cu-Ta
7576 | 5 | 44 | 7 | 12 | 32 | 84.09338 | 0.2940938 | 0.1440711 | 1174.672 | 0 | 0 | 0 |  | Fe-Cr-Ni-Cu-Ta
7577 | 4 | 57 | 4 | 12 | 23 | 89.73445 | 0.2770522 | 0.1317302 | 1046.308 | 0 | 0 | 0 |  | Fe-Cr-Ni-Cu-Ta
7578 | 10 | 6 | 42 | 5 | 37 | 73.68904 | 0.3250813 | 0.1752585 | 1469.384 | 0 | 0 | 0 |  | Fe-Cr-Ni-Cu-Ta
7579 | 10 | 9 | 35 | 5 | 41 | 74.2724 | 0.3241732 | 0.1719135 | 1445.42 | 0 | 0 | 0 |  | Fe-Cr-Ni-Cu-Ta
7580 | 9 | 13 | 28 | 6 | 44 | 74.93483 | 0.3225567 | 0.1666613 | 1394.683 | 0 | 0 | 0 |  | Fe-Cr-Ni-Cu-Ta
7581 | 8 | 18 | 22 | 7 | 45 | 76.04142 | 0.3194993 | 0.1612953 | 1342.883 | 0 | 0 | 0 |  | Fe-Cr-Ni-Cu-Ta
7582 | 6 | 25 | 16 | 8 | 45 | 77.77259 | 0.3147138 | 0.1551378 | 1285.376 | 0 | 0 | 0 |  | Fe-Cr-Ni-Cu-Ta
7583 | 5 | 32 | 11 | 9 | 43 | 79.76549 | 0.3088497 | 0.1503621 | 1241.579 | 0 | 0 | 0 |  | Fe-Cr-Ni-Cu-Ta
7584 | 3 | 43 | 6 | 11 | 38 | 83.05816 | 0.2985622 | 0.1443772 | 1184.814 | 0 | 0 | 0 |  | Fe-Cr-Ni-Cu-Ta
7585 | 6 | 9 | 32 | 3 | 50 | 73.84687 | 0.3274514 | 0.1679707 | 1414.16 | 0 | 0 | 0 |  | Fe-Cr-Ni-Cu-Ta
7586 | 6 | 13 | 25 | 4 | 52 | 74.60686 | 0.3253917 | 0.16123 | 1343.779 | 0 | 0 | 0 |  | Fe-Cr-Ni-Cu-Ta
7587 | 5 | 18 | 19 | 5 | 53 | 75.67127 | 0.3224716 | 0.1547879 | 1278.472 | 0 | 0 | 0 |  | Fe-Cr-Ni-Cu-Ta
7588 | 4 | 23 | 13 | 6 | 53 | 76.81892 | 0.3192444 | 0.1488858 | 1218.778 | 0 | 0 | 0 |  | Fe-Cr-Ni-Cu-Ta
7589 | 4 | 30 | 8 | 8 | 50 | 78.63314 | 0.3133262 | 0.145464 | 1187.132 | 0 | 0 | 0 |  | Fe-Cr-Ni-Cu-Ta
7590 | 47 | 33 | 12 | 5 | 3 | 89.16654 | 0.274123 | 0.07323907 | 400.8754 | 0 | 0 | 0 |  | Fe-Cr-Ni-Cu-Ta
7591 | 40 | 39 | 11 | 5 | 5 | 90.63008 | 0.2712549 | 0.08784956 | 543.4429 | 0 | 0 | 0 |  | Fe-Cr-Ni-Cu-Ta
7592 | 34 | 44 | 10 | 4 | 7 | 92.18535 | 0.2686398 | 0.09835821 | 659.1898 | 0 | 0 | 0 |  | Fe-Cr-Ni-Cu-Ta
7593 | 27 | 49 | 9 | 4 | 11 | 92.62906 | 0.2690982 | 0.1138228 | 835.8033 | 0 | 0 | 0 |  | Fe-Cr-Ni-Cu-Ta
7594 | 22 | 53 | 7 | 3 | 14 | 93.59391 | 0.2682383 | 0.1208077 | 928.5704 | 0 | 0 | 0 |  | Fe-Cr-Ni-Cu-Ta
7595 | 51 | 21 | 19 | 6 | 3 | 84.6045 | 0.2857069 | 0.07407059 | 394.0317 | 0 | 0 | 0 |  | Fe-Cr-Ni-Cu-Ta
7596 | 44 | 27 | 17 | 7 | 5 | 85.82256 | 0.2828851 | 0.08970481 | 541.6732 | 0 | 0 | 0 |  | Fe-Cr-Ni-Cu-Ta
7597 | 38 | 32 | 16 | 8 | 7 | 86.60158 | 0.2812401 | 0.1011848 | 660.1985 | 0 | 0 | 0 |  | Fe-Cr-Ni-Cu-Ta
7598 | 32 | 36 | 14 | 8 | 10 | 87.29348 | 0.2805827 | 0.1137722 | 801.1681 | 0 | 0 | 0 |  | Fe-Cr-Ni-Cu-Ta
7599 | 26 | 40 | 11 | 9 | 14 | 87.40851 | 0.2812088 | 0.1250781 | 934.6494 | 0 | 0 | 0 |  | Fe-Cr-Ni-Cu-Ta
7600 | 21 | 44 | 9 | 8 | 18 | 88.10088 | 0.2812534 | 0.1325788 | 1036.524 | 0 | 0 | 0 |  | Fe-Cr-Ni-Cu-Ta
7601 | 16 | 46 | 7 | 7 | 23 | 88.02314 | 0.2835081 | 0.1384284 | 1119.829 | 0 | 0 | 0 |  | Fe-Cr-Ni-Cu-Ta
7602 | 52 | 12 | 29 | 4 | 3 | 81.88943 | 0.2941914 | 0.07492288 | 394.319 | 1 | 0 | 0 |  | Fe-Cr-Ni-Cu-Ta
7603 | 46 | 16 | 27 | 8 | 4 | 81.69628 | 0.2932106 | 0.08368377 | 468.7634 | 1 | 0 | 0 |  | Fe-Cr-Ni-Cu-Ta
7604 | 39 | 21 | 24 | 10 | 6 | 82.34164 | 0.2913138 | 0.09739258 | 600.1633 | 0 | 0 | 0 |  | Fe-Cr-Ni-Cu-Ta
7605 | 34 | 25 | 21 | 12 | 9 | 82.44633 | 0.2911798 | 0.1124143 | 754.3234 | 0 | 0 | 0 |  | Fe-Cr-Ni-Cu-Ta
7606 | 29 | 28 | 17 | 13 | 13 | 82.43345 | 0.2920591 | 0.1259389 | 905.6928 | 0 | 0 | 0 |  | Fe-Cr-Ni-Cu-Ta
7607 | 24 | 31 | 14 | 14 | 17 | 82.3655 | 0.2931031 | 0.1348849 | 1013.335 | 0 | 0 | 0 |  | Fe-Cr-Ni-Cu-Ta
7608 | 19 | 34 | 11 | 13 | 23 | 82.53502 | 0.2949547 | 0.1434558 | 1130.012 | 0 | 0 | 0 |  | Fe-Cr-Ni-Cu-Ta
7609 | 15 | 36 | 8 | 12 | 29 | 82.42279 | 0.2973257 | 0.1472418 | 1190.55 | 0 | 0 | 0 |  | Fe-Cr-Ni-Cu-Ta
7610 | 12 | 37 | 6 | 9 | 36 | 82.40908 | 0.3003166 | 0.148341 | 1224.495 | 0 | 0 | 0 |  | Fe-Cr-Ni-Cu-Ta
7611 | 43 | 10 | 38 | 6 | 3 | 80.08871 | 0.2985688 | 0.07579416 | 395.1174 | 1 | 0 | 0 |  | Fe-Cr-Ni-Cu-Ta
7612 | 38 | 13 | 34 | 10 | 4 | 79.67751 | 0.2980069 | 0.08448769 | 467.2456 | 1 | 0 | 0 |  | Fe-Cr-Ni-Cu-Ta
7613 | 33 | 16 | 29 | 14 | 7 | 78.96307 | 0.2989596 | 0.1040488 | 646.4528 | 0 | 0 | 0 |  | Fe-Cr-Ni-Cu-Ta
7614 | 29 | 19 | 25 | 17 | 10 | 78.58274 | 0.2995975 | 0.1176626 | 782.689 | 0 | 0 | 0 |  | Fe-Cr-Ni-Cu-Ta
7615 | 25 | 21 | 20 | 19 | 15 | 77.9213 | 0.3020327 | 0.1331968 | 950.7471 | 0 | 0 | 0 |  | Fe-Cr-Ni-Cu-Ta
7616 | 21 | 24 | 16 | 19 | 20 | 78.15032 | 0.3029769 | 0.1425729 | 1068.613 | 0 | 0 | 0 |  | Fe-Cr-Ni-Cu-Ta
7617 | 17 | 26 | 12 | 18 | 26 | 78.19891 | 0.3049878 | 0.1486544 | 1155.226 | 0 | 0 | 0 |  | Fe-Cr-Ni-Cu-Ta
7618 | 13 | 28 | 9 | 17 | 34 | 77.9824 | 0.3080359 | 0.1522235 | 1215.68 | 0 | 0 | 0 |  | Fe-Cr-Ni-Cu-Ta
7619 | 11 | 28 | 6 | 12 | 43 | 78.14882 | 0.3115072 | 0.1501726 | 1219.661 | 0 | 0 | 0 |  | Fe-Cr-Ni-Cu-Ta
7620 | 35 | 8 | 45 | 9 | 3 | 78.04361 | 0.3029997 | 0.07623479 | 389.9475 | 1 | 0 | 0 |  | Fe-Cr-Ni-Cu-Ta
7621 | 31 | 10 | 39 | 14 | 5 | 76.89696 | 0.3041612 | 0.09270682 | 527.2022 | 1 | 0 | 0 |  | Fe-Cr-Ni-Cu-Ta
7622 | 27 | 12 | 33 | 19 | 8 | 75.65435 | 0.3060352 | 0.1100656 | 683.4417 | 1 | 0 | 0 |  | Fe-Cr-Ni-Cu-Ta
7623 | 24 | 14 | 28 | 22 | 12 | 74.96747 | 0.3078266 | 0.1263518 | 846.2982 | 0 | 0 | 0 |  | Fe-Cr-Ni-Cu-Ta
7624 | 20 | 16 | 23 | 24 | 17 | 74.42555 | 0.3099647 | 0.1395592 | 990.302 | 0 |  | 0 |  | Fe-Cr-Ni-Cu-Ta
7625 | 17 | 18 | 18 | 25 | 22 | 74.2188 | 0.311551 | 0.1472876 | 1084.209 | 0 | 0 | 0 |  | Fe-Cr-Ni-Cu-Ta
7626 | 13 | 20 | 13 | 24 | 30 | 74.2025 | 0.3142055 | 0.1535836 | 1176.234 | 0 | 0 | 0 |  | Fe-Cr-Ni-Cu-Ta
7627 | 11 | 20 | 9 | 22 | 38 | 73.91218 | 0.3176441 | 0.1545227 | 1205.64 | 0 | 0 | 0 |  | Fe-Cr-Ni-Cu-Ta
7628 | 8 | 20 | 6 | 16 | 50 | 74.18657 | 0.3215768 | 0.1486292 | 1172.366 | 0 | 0 | 0 |  | Fe-Cr-Ni-Cu-Ta
7629 | 25 | 7 | 50 | 14 | 3 | 75.67493 | 0.3073009 | 0.07661737 | 381.34 | 1 | 0 | 0 |  | Fe-Cr-Ni-Cu-Ta
7630 | 23 | 8 | 42 | 21 | 6 | 73.64035 | 0.3102773 | 0.09977947 | 570.5861 | 1 | 0 | 0 |  | Fe-Cr-Ni-Cu-Ta
7631 | 20 | 9 | 36 | 26 | 9 | 72.18416 | 0.3128297 | 0.1154812 | 708.7144 | 1 | 0 | 0 |  | Fe-Cr-Ni-Cu-Ta
7632 | 18 | 11 | 29 | 28 | 13 | 71.87031 | 0.3139137 | 0.1298495 | 853.9112 | 0 |  | 0 |  | Fe-Cr-Ni-Cu-Ta
7633 | 16 | 12 | 24 | 30 | 18 | 71.22916 | 0.3163912 | 0.142359 | 987.1249 | 0 | 0 | 0 |  | Fe-Cr-Ni-Cu-Ta
7634 | 13 | 14 | 18 | 31 | 25 | 71.01576 | 0.3186395 | 0.1520741 | 1105.749 | 0 | 0 | 0 |  | Fe-Cr-Ni-Cu-Ta
7635 | 10 | 15 | 13 | 30 | 32 | 70.90321 | 0.3211543 | 0.1555485 | 1161.664 | 0 | 0 | 0 |  | Fe-Cr-Ni-Cu-Ta
7636 | 8 | 15 | 8 | 26 | 42 | 71.04162 | 0.3245854 | 0.1543234 | 1177.484 | 0 | 0 | 0 |  | Fe-Cr-Ni-Cu-Ta
7637 | 6 | 15 | 5 | 19 | 55 | 71.70419 | 0.3278001 | 0.1452554 | 1114.632 | 0 | 0 | 0 |  | Fe-Cr-Ni-Cu-Ta
7638 | 17 | 7 | 52 | 21 | 3 | 73.22458 | 0.310859 | 0.07664779 | 367.9244 | 1 | 0 | 0 |  | Fe-Cr-Ni-Cu-Ta
7639 | 16 | 7 | 43 | 28 | 6 | 70.93953 | 0.3145557 | 0.09969124 | 549.1048 | 1 | 0 | 0 |  | Fe-Cr-Ni-Cu-Ta
7640 | 15 | 7 | 36 | 33 | 9 | 69.2995 | 0.3176446 | 0.1152286 | 679.936 | 1 | 0 | 0 |  | Fe-Cr-Ni-Cu-Ta
7641 | 13 | 8 | 30 | 36 | 14 | 68.49389 | 0.3202738 | 0.133509 | 856.1119 | 0 | 0 | 0 |  | Fe-Cr-Ni-Cu-Ta
7642 | 11 | 9 | 24 | 38 | 19 | 67.93098 | 0.3225144 | 0.1446427 | 972.7092 | 0 | 0 | 0 |  | Fe-Cr-Ni-Cu-Ta
7643 | 9 | 10 | 18 | 38 | 25 | 67.76648 | 0.3246308 | 0.1521052 | 1063.714 | 0 | 0 | 0 |  | Fe-Cr-Ni-Cu-Ta
7644 | 7 | 11 | 12 | 37 | 33 | 67.81519 | 0.3270332 | 0.1560743 | 1127.64 | 0 | 0 | 0 |  | Fe-Cr-Ni-Cu-Ta
7645 | 5 | 12 | 7 | 32 | 44 | 68.60774 | 0.3293241 | 0.1538682 | 1143.106 | 0 | 0 | 0 |  | Fe-Cr-Ni-Cu-Ta
7646 | 4 | 12 | 4 | 23 | 57 | 69.83389 | 0.3316466 | 0.1432192 | 1072.382 | 0 | 0 | 0 |  | Fe-Cr-Ni-Cu-Ta
7647 | 10 | 5 | 42 | 37 | 6 | 67.39576 | 0.3202813 | 0.09927332 | 518.1841 | 1 | 0 | 0 |  | Fe-Cr-Ni-Cu-Ta
7648 | 10 | 5 | 35 | 41 | 9 | 66.16373 | 0.3228351 | 0.1147856 | 646.4041 | 1 | 0 | 0 |  | Fe-Cr-Ni-Cu-Ta
7649 | 9 | 6 | 28 | 44 | 13 | 65.49311 | 0.3247084 | 0.1292692 | 778.9362 | 0 | 0 | 0 |  | Fe-Cr-Ni-Cu-Ta
7650 | 8 | 7 | 22 | 45 | 18 | 65.3201 | 0.3263972 | 0.1414326 | 904.7034 | 0 | 0 | 0 |  | Fe-Cr-Ni-Cu-Ta
7651 | 6 | 8 | 16 | 45 | 25 | 65.27251 | 0.3287005 | 0.1512578 | 1019.969 | 0 | 0 | 0 |  | Fe-Cr-Ni-Cu-Ta
7652 | 5 | 9 | 11 | 43 | 32 | 65.74556 | 0.3301247 | 0.1551947 | 1085.606 | 0 | 0 | 0 |  | Fe-Cr-Ni-Cu-Ta
7653 | 3 | 11 | 6 | 38 | 43 | 67.00997 | 0.331292 | 0.1537509 | 1115.257 | 0 | 0 | 0 |  | Fe-Cr-Ni-Cu-Ta
7654 | 6 | 3 | 32 | 50 | 9 | 62.84653 | 0.3282176 | 0.1138742 | 606.6679 | 1 | 0 | 0 |  | Fe-Cr-Ni-Cu-Ta
7655 | 6 | 4 | 25 | 52 | 13 | 62.57887 | 0.32948 | 0.1282632 | 736.8197 | 0 | 0 | 0 |  | Fe-Cr-Ni-Cu-Ta
7656 | 5 | 5 | 19 | 53 | 18 | 62.4941 | 0.3310123 | 0.1403121 | 857.6074 | 0 | 0 | 0 |  | Fe-Cr-Ni-Cu-Ta
7657 | 4 | 6 | 13 | 53 | 23 | 62.54364 | 0.3323368 | 0.1470379 | 934.7001 | 0 | 0 | 0 |  | Fe-Cr-Ni-Cu-Ta
7658 | 4 | 8 | 8 | 50 | 30 | 63.82383 | 0.3321437 | 0.1524386 | 1023.058 | 0 | 0 | 0 |  | Fe-Cr-Ni-Cu-Ta
7659 | 47 | 3 | 12 | 5 | 33 | 74.81016 | 0.3195786 | 0.1653299 | 1349.356 | 0 | 0 | 0 |  | Fe-Cr-Ni-Cu-Ta
7660 | 40 | 5 | 11 | 5 | 39 | 74.58659 | 0.321524 | 0.1657171 | 1366.422 | 0 | 0 | 0 |  | Fe-Cr-Ni-Cu-Ta
7661 | 34 | 7 | 10 | 4 | 44 | 74.71787 | 0.3226767 | 0.1634077 | 1354.502 | 0 | 0 | 0 |  | Fe-Cr-Ni-Cu-Ta
7662 | 27 | 11 | 9 | 4 | 49 | 75.1685 | 0.3225353 | 0.158787 | 1312.889 | 0 | 0 | 0 |  | Fe-Cr-Ni-Cu-Ta
7663 | 22 | 14 | 7 | 3 | 53 | 75.6915 | 0.3223884 | 0.1522046 | 1249.765 | 0 | 0 | 0 |  | Fe-Cr-Ni-Cu-Ta
7664 | 51 | 3 | 19 | 6 | 21 | 75.87815 | 0.3137991 | 0.1530561 | 1184.356 | 0 | 0 | 0 |  | Fe-Cr-Ni-Cu-Ta
7665 | 44 | 5 | 17 | 7 | 27 | 75.35398 | 0.3163441 | 0.1608904 | 1284.894 | 0 | 0 | 0 |  | Fe-Cr-Ni-Cu-Ta
7666 | 38 | 7 | 16 | 8 | 32 | 75.0076 | 0.3180864 | 0.1633584 | 1320.417 | 0 | 0 | 0 |  | Fe-Cr-Ni-Cu-Ta
7667 | 32 | 10 | 14 | 8 | 36 | 75.28904 | 0.3183777 | 0.1638295 | 1340.915 | 0 | 0 | 0 |  | Fe-Cr-Ni-Cu-Ta
7668 | 26 | 14 | 11 | 9 | 40 | 75.63431 | 0.3180493 | 0.1609945 | 1319.077 | 0 | 0 | 0 |  | Fe-Cr-Ni-Cu-Ta
7669 | 21 | 18 | 9 | 8 | 44 | 76.46471 | 0.317187 | 0.1573233 | 1294.216 | 0 | 0 | 0 |  | Fe-Cr-Ni-Cu-Ta
7670 | 16 | 23 | 7 | 7 | 46 | 77.75707 | 0.314825 | 0.1523634 | 1254.843 | 0 | 0 | 0 |  | Fe-Cr-Ni-Cu-Ta
7671 | 52 | 3 | 29 | 4 | 12 | 77.42972 | 0.3085543 | 0.1298735 | 920.2407 | 0 | 0 | 0 |  | Fe-Cr-Ni-Cu-Ta
7672 | 46 | 4 | 27 | 8 | 16 | 75.95871 | 0.3118509 | 0.1394017 | 1015.542 | 0 | 0 | 0 |  | Fe-Cr-Ni-Cu-Ta
7673 | 39 | 6 | 24 | 10 | 21 | 75.25523 | 0.3142896 | 0.1529792 | 1172.83 | 0 | 0 | 0 |  | Fe-Cr-Ni-Cu-Ta
7674 | 34 | 9 | 21 | 12 | 25 | 75.11156 | 0.314919 | 0.1563513 | 1216.145 | 0 | 0 | 0 |  | Fe-Cr-Ni-Cu-Ta
7675 | 29 | 13 | 17 | 13 | 28 | 75.61471 | 0.3140111 | 0.1586331 | 1255.887 | 0 | 0 | 0 |  | Fe-Cr-Ni-Cu-Ta
7676 | 24 | 17 | 14 | 14 | 31 | 76.10962 | 0.313134 | 0.1582983 | 1263.636 | 0 | 0 | 0 |  | Fe-Cr-Ni-Cu-Ta
7677 | 19 | 23 | 11 | 13 | 34 | 77.6852 | 0.3102524 | 0.1562068 | 1263.879 | 0 | 0 | 0 |  | Fe-Cr-Ni-Cu-Ta
7678 | 15 | 29 | 8 | 12 | 36 | 79.37178 | 0.3068266 | 0.1527626 | 1245.547 | 0 | 0 | 0 |  | Fe-Cr-Ni-Cu-Ta
7679 | 12 | 36 | 6 | 9 | 37 | 81.97509 | 0.3016425 | 0.1491379 | 1232.031 | 0 | 0 | 0 |  | Fe-Cr-Ni-Cu-Ta
7680 | 43 | 3 | 38 | 6 | 10 | 76.64694 | 0.3097174 | 0.1224986 | 830.9329 | 1 | 0 | 0 |  | Fe-Cr-Ni-Cu-Ta
7681 | 38 | 4 | 34 | 10 | 13 | 75.31951 | 0.3122831 | 0.1372808 | 980.9136 | 0 | 0 | 0 |  | Fe-Cr-Ni-Cu-Ta
7682 | 33 | 7 | 29 | 14 | 16 | 74.72696 | 0.3129509 | 0.1444414 | 1055.891 | 0 | 0 | 0 |  | Fe-Cr-Ni-Cu-Ta
7683 | 29 | 10 | 25 | 17 | 19 | 74.48149 | 0.3131913 | 0.1475549 | 1090.023 | 0 | 0 | 0 |  | Fe-Cr-Ni-Cu-Ta
7684 | 25 | 15 | 20 | 19 | 21 | 75.24331 | 0.3108951 | 0.148895 | 1114.493 | 0 | 0 | 0 |  | Fe-Cr-Ni-Cu-Ta
7685 | 21 | 20 | 16 | 19 | 24 | 76.38973 | 0.3087411 | 0.1508834 | 1155.672 | 0 | 0 | 0 |  | Fe-Cr-Ni-Cu-Ta
7686 | 17 | 26 | 12 | 18 | 26 | 78.19891 | 0.3049878 | 0.1508017 | 1179.876 | 0 | 0 | 0 |  | Fe-Cr-Ni-Cu-Ta
7687 | 13 | 34 | 9 | 17 | 28 | 80.54127 | 0.299902 | 0.1467331 | 1157.267 | 0 | 0 | 0 |  | Fe-Cr-Ni-Cu-Ta
7688 | 11 | 43 | 6 | 12 | 28 | 84.62606 | 0.2914657 | 0.1433762 | 1159.263 | 0 | 0 | 0 |  | Fe-Cr-Ni-Cu-Ta
7689 | 35 | 3 | 45 | 9 | 8 | 75.61479 | 0.3109551 | 0.1131229 | 722.1153 | 1 | 0 | 0 |  | Fe-Cr-Ni-Cu-Ta
7690 | 31 | 5 | 39 | 14 | 10 | 74.516 | 0.312089 | 0.1264874 | 849.1562 | 1 | 0 | 0 |  | Fe-Cr-Ni-Cu-Ta
7691 | 27 | 8 | 33 | 19 | 12 | 73.80721 | 0.3122743 | 0.1324794 | 904.27 | 0 | 0 | 0 |  | Fe-Cr-Ni-Cu-Ta
7692 | 24 | 12 | 28 | 22 | 14 | 74.07273 | 0.3108594 | 0.134146 | 923.4108 | 0 | 0 | 0 |  | Fe-Cr-Ni-Cu-Ta
7693 | 20 | 17 | 23 | 24 | 16 | 74.86414 | 0.308481 | 0.1378788 | 971.5765 | 0 |  | 0 |  | Fe-Cr-Ni-Cu-Ta
7694 | 17 | 22 | 18 | 25 | 18 | 75.9471 | 0.3057361 | 0.1399692 | 1007.169 | 0 | 0 | 0 |  | Fe-Cr-Ni-Cu-Ta
7695 | 13 | 30 | 13 | 24 | 20 | 78.4752 | 0.3000721 | 0.1400167 | 1035.319 | 0 | 0 | 0 |  | Fe-Cr-Ni-Cu-Ta
7696 | 11 | 38 | 9 | 22 | 20 | 81.58035 | 0.2926955 | 0.1361425 | 1019.173 | 0 | 0 | 0 |  | Fe-Cr-Ni-Cu-Ta
7697 | 8 | 50 | 6 | 16 | 20 | 87.05587 | 0.2811164 | 0.13151 | 1012.697 | 0 | 0 | 0 |  | Fe-Cr-Ni-Cu-Ta
7698 | 25 | 3 | 50 | 14 | 7 | 73.75952 | 0.3136952 | 0.1137286 | 710.0613 | 1 | 0 | 0 |  | Fe-Cr-Ni-Cu-Ta
7699 | 23 | 6 | 42 | 21 | 8 | 72.72645 | 0.3134069 | 0.1120704 | 681.7829 | 1 | 0 | 0 |  | Fe-Cr-Ni-Cu-Ta
7700 | 20 | 9 | 36 | 26 | 9 | 72.18416 | 0.3128297 | 0.1158075 | 710.9897 | 1 | 0 | 0 |  | Fe-Cr-Ni-Cu-Ta
7701 | 18 | 13 | 29 | 28 | 11 | 72.7508 | 0.3108474 | 0.1268163 | 825.5197 | 0 | 0 | 0 |  | Fe-Cr-Ni-Cu-Ta
7702 | 16 | 18 | 24 | 30 | 12 | 73.80461 | 0.3074317 | 0.1249419 | 813.4715 | 0 |  | 0 |  | Fe-Cr-Ni-Cu-Ta
7703 | 13 | 25 | 18 | 31 | 14 | 75.6235 | 0.3027595 | 0.125378 | 833.7491 | 0 | 0 | 0 |  | Fe-Cr-Ni-Cu-Ta
7704 | 10 | 32 | 13 | 30 | 15 | 78.03941 | 0.2969005 | 0.1279096 | 882.0926 | 0 | 0 | 0 |  | Fe-Cr-Ni-Cu-Ta
7705 | 8 | 42 | 8 | 26 | 15 | 82.52489 | 0.2865783 | 0.1260223 | 898.6653 | 0 | 0 | 0 |  | Fe-Cr-Ni-Cu-Ta
7706 | 6 | 55 | 5 | 19 | 15 | 88.78855 | 0.2734317 | 0.1192047 | 869.3164 | 0 | 0 | 0 |  | Fe-Cr-Ni-Cu-Ta
7707 | 17 | 3 | 52 | 21 | 7 | 71.39089 | 0.3171508 | 0.1079323 | 632.3001 | 1 | 0 | 0 |  | Fe-Cr-Ni-Cu-Ta
7708 | 16 | 6 | 43 | 28 | 7 | 70.49727 | 0.3161163 | 0.1061677 | 605.1809 | 1 | 0 | 0 |  | Fe-Cr-Ni-Cu-Ta
7709 | 15 | 9 | 36 | 33 | 7 | 70.16098 | 0.314548 | 0.1046468 | 585.6409 | 1 | 0 | 0 |  | Fe-Cr-Ni-Cu-Ta
7710 | 13 | 14 | 30 | 36 | 8 | 71.00488 | 0.3112252 | 0.1032278 | 576.6635 | 0 | 0 | 0 |  | Fe-Cr-Ni-Cu-Ta
7711 | 11 | 19 | 24 | 38 | 9 | 72.05188 | 0.3076729 | 0.1069259 | 616.0146 | 0 | 0 | 0 |  | Fe-Cr-Ni-Cu-Ta
7712 | 9 | 25 | 18 | 38 | 10 | 73.95178 | 0.3025583 | 0.1137273 | 693.5626 | 0 | 0 | 0 |  | Fe-Cr-Ni-Cu-Ta
7713 | 7 | 33 | 12 | 37 | 11 | 76.84387 | 0.2953407 | 0.1141107 | 718.8732 | 0 | 0 | 0 |  | Fe-Cr-Ni-Cu-Ta
7714 | 5 | 44 | 7 | 32 | 12 | 81.85078 | 0.2844193 | 0.1133741 | 748.5623 | 0 | 0 | 0 |  | Fe-Cr-Ni-Cu-Ta
7715 | 4 | 57 | 4 | 23 | 12 | 88.88411 | 0.270018 | 0.1094326 | 754.1111 | 0 | 0 | 0 |  | Fe-Cr-Ni-Cu-Ta
7716 | 10 | 6 | 42 | 37 | 5 | 67.81989 | 0.3187195 | 0.09228064 | 461.4422 | 1 | 0 | 0 |  | Fe-Cr-Ni-Cu-Ta
7717 | 10 | 9 | 35 | 41 | 5 | 67.82468 | 0.3166315 | 0.09099668 | 448.8782 | 1 | 0 | 0 |  | Fe-Cr-Ni-Cu-Ta
7718 | 9 | 13 | 28 | 44 | 6 | 68.34673 | 0.3139925 | 0.09628559 | 494.165 | 1 | 0 | 0 |  | Fe-Cr-Ni-Cu-Ta
7719 | 8 | 18 | 22 | 45 | 7 | 69.76134 | 0.3098101 | 0.1005851 | 538.9925 | 0 | 0 | 0 |  | Fe-Cr-Ni-Cu-Ta
7720 | 6 | 25 | 16 | 45 | 8 | 72.08969 | 0.3035659 | 0.103428 | 578.82 | 0 | 0 | 0 |  | Fe-Cr-Ni-Cu-Ta
7721 | 5 | 32 | 11 | 43 | 9 | 74.98818 | 0.2967268 | 0.1053694 | 616.5326 | 0 | 0 | 0 |  | Fe-Cr-Ni-Cu-Ta
7722 | 3 | 43 | 6 | 38 | 11 | 79.8764 | 0.2865599 | 0.1055311 | 652.6463 | 0 | 0 | 0 |  | Fe-Cr-Ni-Cu-Ta
7723 | 6 | 9 | 32 | 50 | 3 | 65.23356 | 0.3188919 | 0.07339027 | 299.1494 | 1 | 0 | 0 |  | Fe-Cr-Ni-Cu-Ta
7724 | 6 | 13 | 25 | 52 | 4 | 66.11592 | 0.3156543 | 0.08088593 | 356.364 | 1 | 0 | 0 |  | Fe-Cr-Ni-Cu-Ta
7725 | 5 | 18 | 19 | 53 | 5 | 67.56085 | 0.3113312 | 0.08680018 | 408.1285 | 0 | 0 | 0 |  | Fe-Cr-Ni-Cu-Ta
7726 | 4 | 23 | 13 | 53 | 6 | 69.19501 | 0.3067184 | 0.09688726 | 498.7953 | 0 | 0 | 0 |  | Fe-Cr-Ni-Cu-Ta
7727 | 4 | 30 | 8 | 50 | 8 | 72.42963 | 0.2999582 | 0.09944823 | 543.2571 | 0 | 0 | 0 |  | Fe-Cr-Ni-Cu-Ta
7728 | 47 | 5 | 12 | 33 | 3 | 70.85019 | 0.3092814 | 0.07144435 | 315.2234 | 0 | 0 | 0 |  | Fe-Cr-Ni-Cu-Ta
7729 | 40 | 5 | 11 | 39 | 5 | 68.66399 | 0.3135603 | 0.08726729 | 426.3613 | 0 | 0 | 0 |  | Fe-Cr-Ni-Cu-Ta
7730 | 34 | 4 | 10 | 44 | 7 | 66.41715 | 0.3183761 | 0.09925283 | 511.0759 | 0 | 0 | 0 |  | Fe-Cr-Ni-Cu-Ta
7731 | 27 | 4 | 9 | 49 | 11 | 64.61923 | 0.323206 | 0.1172825 | 656.296 | 0 | 0 | 0 |  | Fe-Cr-Ni-Cu-Ta
7732 | 22 | 3 | 7 | 53 | 14 | 62.76315 | 0.3278376 | 0.1267552 | 727.8305 | 0 | 0 | 0 |  | Fe-Cr-Ni-Cu-Ta
7733 | 51 | 6 | 19 | 21 | 3 | 74.77747 | 0.3044069 | 0.07289459 | 345.182 | 1 | 0 | 0 |  | Fe-Cr-Ni-Cu-Ta
7734 | 44 | 7 | 17 | 27 | 5 | 72.88568 | 0.3076037 | 0.08891536 | 466.507 | 0 | 0 | 0 |  | Fe-Cr-Ni-Cu-Ta
7735 | 38 | 8 | 16 | 32 | 7 | 71.41402 | 0.3103461 | 0.1010897 | 563.7092 | 0 | 0 | 0 |  | Fe-Cr-Ni-Cu-Ta
7736 | 32 | 8 | 14 | 36 | 10 | 69.74021 | 0.3142683 | 0.114959 | 680.7407 | 0 | 0 | 0 |  | Fe-Cr-Ni-Cu-Ta
7737 | 26 | 9 | 11 | 40 | 14 | 68.45369 | 0.3176252 | 0.1280412 | 799.3379 | 0 | 0 | 0 |  | Fe-Cr-Ni-Cu-Ta
7738 | 21 | 8 | 9 | 44 | 18 | 66.61507 | 0.32252 | 0.1375891 | 881.4171 | 0 | 0 | 0 |  | Fe-Cr-Ni-Cu-Ta
7739 | 16 | 7 | 7 | 46 | 23 | 65.2232 | 0.3272038 | 0.1458149 | 958.951 | 0 | 0 | 0 |  | Fe-Cr-Ni-Cu-Ta
7740 | 52 | 4 | 29 | 12 | 3 | 76.63311 | 0.3041069 | 0.07431752 | 367.5405 | 1 | 0 | 0 |  | Fe-Cr-Ni-Cu-Ta
7741 | 46 | 8 | 27 | 16 | 4 | 76.52394 | 0.3030197 | 0.08321963 | 439.6723 | 1 | 0 | 0 |  | Fe-Cr-Ni-Cu-Ta
7742 | 39 | 10 | 24 | 21 | 6 | 75.25295 | 0.3048141 | 0.09700018 | 554.0121 | 0 | 0 | 0 |  | Fe-Cr-Ni-Cu-Ta
7743 | 34 | 12 | 21 | 25 | 9 | 74.30694 | 0.3067188 | 0.112525 | 695.2741 | 0 | 0 | 0 |  | Fe-Cr-Ni-Cu-Ta
7744 | 29 | 13 | 17 | 28 | 13 | 73.19215 | 0.3097142 | 0.1269108 | 834.6977 | 0 | 0 | 0 |  | Fe-Cr-Ni-Cu-Ta
7745 | 24 | 14 | 14 | 31 | 17 | 72.14663 | 0.3126339 | 0.1368153 | 933.9054 | 0 | 0 | 0 |  | Fe-Cr-Ni-Cu-Ta
7746 | 19 | 13 | 11 | 34 | 23 | 70.35351 | 0.318185 | 0.1469858 | 1035.795 | 0 | 0 | 0 |  | Fe-Cr-Ni-Cu-Ta
7747 | 15 | 12 | 8 | 36 | 29 | 68.9721 | 0.3229035 | 0.152372 | 1091.913 | 0 | 0 | 0 |  | Fe-Cr-Ni-Cu-Ta
7748 | 12 | 9 | 6 | 37 | 36 | 67.3068 | 0.3288834 | 0.155503 | 1122.965 | 0 | 0 | 0 |  | Fe-Cr-Ni-Cu-Ta
7749 | 43 | 6 | 38 | 10 | 3 | 77.4501 | 0.3035438 | 0.07541109 | 380.5777 | 1 | 0 | 0 |  | Fe-Cr-Ni-Cu-Ta
7750 | 38 | 10 | 34 | 13 | 4 | 77.69329 | 0.3017668 | 0.08418367 | 454.7793 | 1 | 0 | 0 |  | Fe-Cr-Ni-Cu-Ta
7751 | 33 | 14 | 29 | 16 | 7 | 77.66714 | 0.301424 | 0.1039675 | 637.0757 | 0 | 0 | 0 |  | Fe-Cr-Ni-Cu-Ta
7752 | 29 | 17 | 25 | 19 | 10 | 77.32436 | 0.3019964 | 0.1177016 | 773.0804 | 0 | 0 | 0 |  | Fe-Cr-Ni-Cu-Ta
7753 | 25 | 19 | 20 | 21 | 15 | 76.70246 | 0.3043561 | 0.1333634 | 940.8792 | 0 | 0 | 0 |  | Fe-Cr-Ni-Cu-Ta
7754 | 21 | 19 | 16 | 24 | 20 | 75.1951 | 0.3086053 | 0.1432565 | 1044.636 | 0 | 0 | 0 |  | Fe-Cr-Ni-Cu-Ta
7755 | 17 | 18 | 12 | 26 | 26 | 73.59543 | 0.3137319 | 0.1503429 | 1121.054 | 0 | 0 | 0 |  | Fe-Cr-Ni-Cu-Ta
7756 | 13 | 17 | 9 | 28 | 34 | 72.02933 | 0.3192967 | 0.1546253 | 1170.413 | 0 | 0 | 0 |  | Fe-Cr-Ni-Cu-Ta
7757 | 11 | 12 | 6 | 28 | 43 | 69.82663 | 0.3271247 | 0.1547641 | 1168.702 | 0 | 0 | 0 |  | Fe-Cr-Ni-Cu-Ta
7758 | 35 | 9 | 45 | 8 | 3 | 78.70539 | 0.3017515 | 0.07635688 | 393.8803 | 1 | 0 | 0 |  | Fe-Cr-Ni-Cu-Ta
7759 | 31 | 14 | 39 | 10 | 5 | 79.53168 | 0.2991693 | 0.09291625 | 544.3181 | 1 | 0 | 0 |  | Fe-Cr-Ni-Cu-Ta
7760 | 27 | 19 | 33 | 12 | 8 | 80.16977 | 0.2974488 | 0.1101529 | 717.27 | 0 | 0 | 0 |  | Fe-Cr-Ni-Cu-Ta
7761 | 24 | 22 | 28 | 14 | 12 | 79.94585 | 0.298349 | 0.126005 | 886.8162 | 0 | 0 | 0 |  | Fe-Cr-Ni-Cu-Ta
7762 | 20 | 24 | 23 | 16 | 17 | 79.24932 | 0.3007823 | 0.1387039 | 1030.532 | 0 | 0 | 0 |  | Fe-Cr-Ni-Cu-Ta
7763 | 17 | 25 | 18 | 18 | 22 | 78.31215 | 0.3037654 | 0.1461807 | 1117.621 | 0 | 0 | 0 |  | Fe-Cr-Ni-Cu-Ta
7764 | 13 | 24 | 13 | 20 | 30 | 76.43565 | 0.3099748 | 0.1527105 | 1193.328 | 0 | 0 | 0 |  | Fe-Cr-Ni-Cu-Ta
7765 | 11 | 22 | 9 | 20 | 38 | 74.98066 | 0.3156315 | 0.1539963 | 1212.944 | 0 | 0 | 0 |  | Fe-Cr-Ni-Cu-Ta
7766 | 8 | 16 | 6 | 20 | 50 | 72.17707 | 0.3253244 | 0.1499305 | 1162.401 | 0 | 0 | 0 |  | Fe-Cr-Ni-Cu-Ta
7767 | 25 | 14 | 50 | 7 | 3 | 80.36718 | 0.2984246 | 0.07748835 | 409.9026 | 1 | 0 | 0 |  | Fe-Cr-Ni-Cu-Ta
7768 | 23 | 21 | 42 | 8 | 6 | 82.08082 | 0.2942389 | 0.100487 | 631.6727 | 1 | 0 | 0 |  | Fe-Cr-Ni-Cu-Ta
7769 | 20 | 26 | 36 | 9 | 9 | 82.99525 | 0.2922282 | 0.1153799 | 792.6526 | 0 | 0 | 0 |  | Fe-Cr-Ni-Cu-Ta
7770 | 18 | 28 | 29 | 11 | 13 | 82.49273 | 0.2936553 | 0.1287447 | 940.4436 | 0 | 0 | 0 |  | Fe-Cr-Ni-Cu-Ta
7771 | 16 | 30 | 24 | 12 | 18 | 82.02555 | 0.2958222 | 0.1400894 | 1076.187 | 0 |  | 0 |  | Fe-Cr-Ni-Cu-Ta
7772 | 13 | 31 | 18 | 14 | 25 | 80.70696 | 0.3002167 | 0.1486814 | 1180.801 | 0 | 0 | 0 |  | Fe-Cr-Ni-Cu-Ta
7773 | 10 | 30 | 13 | 15 | 32 | 79.18831 | 0.3054653 | 0.1519835 | 1222.622 | 0 | 0 | 0 |  | Fe-Cr-Ni-Cu-Ta
7774 | 8 | 26 | 8 | 15 | 42 | 76.84273 | 0.3136879 | 0.1514178 | 1216.688 | 0 | 0 | 0 |  | Fe-Cr-Ni-Cu-Ta
7775 | 6 | 19 | 5 | 15 | 55 | 73.66539 | 0.3241559 | 0.143835 | 1122.077 | 0 | 0 | 0 |  | Fe-Cr-Ni-Cu-Ta
7776 | 17 | 21 | 52 | 7 | 3 | 82.53099 | 0.2931619 | 0.07898015 | 429.7726 | 1 | 1 | 1 | 429.7726 | Fe-Cr-Ni-Cu-Ta
7777 | 16 | 28 | 43 | 7 | 6 | 84.58982 | 0.2884979 | 0.1007294 | 647.1033 | 1 | 0 | 0 |  | Fe-Cr-Ni-Cu-Ta
7778 | 15 | 33 | 36 | 7 | 9 | 85.84351 | 0.2859955 | 0.1147292 | 804.4558 | 0 | 0 | 0 |  | Fe-Cr-Ni-Cu-Ta
7779 | 13 | 36 | 30 | 8 | 14 | 85.57804 | 0.2876027 | 0.1308107 | 991.0988 | 0 | 0 | 0 |  | Fe-Cr-Ni-Cu-Ta
7780 | 11 | 38 | 24 | 9 | 19 | 85.07738 | 0.2897527 | 0.1400943 | 1106.658 | 0 | 0 | 0 |  | Fe-Cr-Ni-Cu-Ta
7781 | 9 | 38 | 18 | 10 | 25 | 83.87163 | 0.293942 | 0.1464077 | 1186.599 | 0 | 0 | 0 |  | Fe-Cr-Ni-Cu-Ta
7782 | 7 | 37 | 12 | 11 | 33 | 82.0973 | 0.299945 | 0.1494781 | 1226.862 | 0 | 0 | 0 |  | Fe-Cr-Ni-Cu-Ta
7783 | 5 | 32 | 7 | 12 | 44 | 78.96515 | 0.3098499 | 0.1476702 | 1200.139 | 0 | 0 | 0 |  | Fe-Cr-Ni-Cu-Ta
7784 | 4 | 23 | 4 | 12 | 57 | 75.17529 | 0.3217244 | 0.1391194 | 1088.74 | 0 | 0 | 0 |  | Fe-Cr-Ni-Cu-Ta
7785 | 10 | 37 | 42 | 5 | 6 | 88.20446 | 0.2803339 | 0.1004172 | 662.6277 | 0 | 0 | 0 |  | Fe-Cr-Ni-Cu-Ta
7786 | 10 | 41 | 35 | 5 | 9 | 89.07679 | 0.2787907 | 0.1134646 | 810.9077 | 0 | 0 | 0 |  | Fe-Cr-Ni-Cu-Ta
7787 | 9 | 44 | 28 | 6 | 13 | 89.0329 | 0.2794375 | 0.1253695 | 951.6757 | 0 | 0 | 0 |  | Fe-Cr-Ni-Cu-Ta
7788 | 8 | 45 | 22 | 7 | 18 | 88.11693 | 0.282632 | 0.1353841 | 1073.462 | 0 | 0 | 0 |  | Fe-Cr-Ni-Cu-Ta
7789 | 6 | 45 | 16 | 8 | 25 | 86.54735 | 0.2880087 | 0.1432384 | 1172.59 | 0 | 0 | 0 |  | Fe-Cr-Ni-Cu-Ta
7790 | 5 | 43 | 11 | 9 | 32 | 84.52127 | 0.29439 | 0.1464417 | 1211.041 | 0 | 0 | 0 |  | Fe-Cr-Ni-Cu-Ta
7791 | 3 | 38 | 6 | 11 | 43 | 80.95252 | 0.3049775 | 0.1449658 | 1184.619 | 0 | 0 | 0 |  | Fe-Cr-Ni-Cu-Ta
7792 | 6 | 50 | 32 | 3 | 9 | 92.7472 | 0.2704086 | 0.111122 | 806.4802 | 0 | 0 | 0 |  | Fe-Cr-Ni-Cu-Ta
7793 | 6 | 52 | 25 | 4 | 13 | 92.29617 | 0.2720491 | 0.1225019 | 940.5766 | 0 | 0 | 0 |  | Fe-Cr-Ni-Cu-Ta
7794 | 5 | 53 | 19 | 5 | 18 | 91.27307 | 0.2754998 | 0.131918 | 1056.01 | 0 | 0 | 0 |  | Fe-Cr-Ni-Cu-Ta
7795 | 4 | 53 | 13 | 6 | 23 | 90.10136 | 0.279301 | 0.1370846 | 1121.562 | 0 | 0 | 0 |  | Fe-Cr-Ni-Cu-Ta
7796 | 4 | 50 | 8 | 8 | 30 | 87.25481 | 0.287298 | 0.1417287 | 1171.497 | 0 | 0 | 0 |  | Fe-Cr-Ni-Cu-Ta
7797 | 47 | 5 | 12 | 3 | 33 | 75.90529 | 0.3175553 | 0.1651619 | 1362.071 | 0 | 0 | 0 |  | Fe-Cr-Ni-Cu-Ta
7798 | 40 | 5 | 11 | 5 | 39 | 74.58659 | 0.321524 | 0.1657171 | 1366.422 | 0 | 0 | 0 |  | Fe-Cr-Ni-Cu-Ta
7799 | 34 | 4 | 10 | 7 | 44 | 73.1537 | 0.3255568 | 0.1639822 | 1339.804 | 0 | 0 | 0 |  | Fe-Cr-Ni-Cu-Ta
7800 | 27 | 4 | 9 | 11 | 49 | 71.63559 | 0.3290425 | 0.1604498 | 1284.877 | 0 | 0 | 0 |  | Fe-Cr-Ni-Cu-Ta
7801 | 22 | 3 | 7 | 14 | 53 | 70.20726 | 0.3324834 | 0.1553365 | 1215.092 | 0 | 0 | 0 |  | Fe-Cr-Ni-Cu-Ta
7802 | 51 | 6 | 19 | 3 | 21 | 77.63738 | 0.3105284 | 0.1531128 | 1205.405 | 0 | 0 | 0 |  | Fe-Cr-Ni-Cu-Ta
7803 | 44 | 7 | 17 | 5 | 27 | 76.48759 | 0.3142386 | 0.1608151 | 1298.414 | 0 | 0 | 0 |  | Fe-Cr-Ni-Cu-Ta
7804 | 38 | 8 | 16 | 7 | 32 | 75.55465 | 0.3170708 | 0.1632768 | 1326.669 | 0 | 0 | 0 |  | Fe-Cr-Ni-Cu-Ta
7805 | 32 | 8 | 14 | 10 | 36 | 74.20937 | 0.320382 | 0.1641043 | 1329.634 | 0 | 0 | 0 |  | Fe-Cr-Ni-Cu-Ta
7806 | 26 | 9 | 11 | 14 | 40 | 72.99218 | 0.3229607 | 0.161955 | 1295.143 | 0 | 0 | 0 |  | Fe-Cr-Ni-Cu-Ta
7807 | 21 | 8 | 9 | 18 | 44 | 71.28864 | 0.3268088 | 0.15968 | 1253.686 | 0 | 0 | 0 |  | Fe-Cr-Ni-Cu-Ta
7808 | 16 | 7 | 7 | 23 | 46 | 69.49669 | 0.3302046 | 0.1567398 | 1199.81 | 0 | 0 | 0 |  | Fe-Cr-Ni-Cu-Ta
7809 | 52 | 4 | 29 | 3 | 12 | 78.0503 | 0.3073974 | 0.1299341 | 926.4743 | 0 | 0 | 0 |  | Fe-Cr-Ni-Cu-Ta
7810 | 46 | 8 | 27 | 4 | 16 | 78.35972 | 0.307368 | 0.1396511 | 1042.358 | 0 | 0 | 0 |  | Fe-Cr-Ni-Cu-Ta
7811 | 39 | 10 | 24 | 6 | 21 | 77.60715 | 0.3098974 | 0.1530822 | 1201.317 | 0 | 0 | 0 |  | Fe-Cr-Ni-Cu-Ta
7812 | 34 | 12 | 21 | 9 | 25 | 76.82003 | 0.311724 | 0.1562882 | 1236.124 | 0 | 0 | 0 |  | Fe-Cr-Ni-Cu-Ta
7813 | 29 | 13 | 17 | 13 | 28 | 75.61471 | 0.3140111 | 0.1586331 | 1255.887 | 0 | 0 | 0 |  | Fe-Cr-Ni-Cu-Ta
7814 | 24 | 14 | 14 | 17 | 31 | 74.44502 | 0.3162586 | 0.1587191 | 1247.486 | 0 | 0 | 0 |  | Fe-Cr-Ni-Cu-Ta
7815 | 19 | 13 | 11 | 23 | 34 | 72.22855 | 0.3205137 | 0.1580972 | 1216.974 | 0 | 0 | 0 |  | Fe-Cr-Ni-Cu-Ta
7816 | 15 | 12 | 8 | 29 | 36 | 70.19916 | 0.3241163 | 0.1566072 | 1175.995 | 0 | 0 | 0 |  | Fe-Cr-Ni-Cu-Ta
7817 | 12 | 9 | 6 | 36 | 37 | 67.48906 | 0.3290096 | 0.1558586 | 1132.087 | 0 | 0 | 0 |  | Fe-Cr-Ni-Cu-Ta
7818 | 43 | 6 | 38 | 3 | 10 | 78.53914 | 0.3061829 | 0.1227347 | 849.1295 | 1 | 0 | 0 |  | Fe-Cr-Ni-Cu-Ta
7819 | 38 | 10 | 34 | 4 | 13 | 79.0663 | 0.3052689 | 0.1376617 | 1022.014 | 0 | 0 | 0 |  | Fe-Cr-Ni-Cu-Ta
7820 | 33 | 14 | 29 | 7 | 16 | 79.0141 | 0.3048962 | 0.1447597 | 1104.944 | 0 | 0 | 0 |  | Fe-Cr-Ni-Cu-Ta
7821 | 29 | 17 | 25 | 10 | 19 | 78.65101 | 0.3053368 | 0.14769 | 1137.344 | 0 | 0 | 0 |  | Fe-Cr-Ni-Cu-Ta
7822 | 25 | 19 | 20 | 15 | 21 | 77.59551 | 0.3064466 | 0.1487307 | 1138.955 | 0 | 0 | 0 |  | Fe-Cr-Ni-Cu-Ta
7823 | 21 | 19 | 16 | 20 | 24 | 75.81223 | 0.3098353 | 0.1509851 | 1150.165 | 0 | 0 | 0 |  | Fe-Cr-Ni-Cu-Ta
7824 | 17 | 18 | 12 | 26 | 26 | 73.59543 | 0.3137319 | 0.1520653 | 1140.498 | 0 | 0 | 0 |  | Fe-Cr-Ni-Cu-Ta
7825 | 13 | 17 | 9 | 34 | 28 | 71.03599 | 0.3180185 | 0.1499367 | 1084.989 | 0 | 0 | 0 |  | Fe-Cr-Ni-Cu-Ta
7826 | 11 | 12 | 6 | 43 | 28 | 67.15886 | 0.3248653 | 0.1500024 | 1037.272 | 0 | 0 | 0 |  | Fe-Cr-Ni-Cu-Ta
7827 | 35 | 9 | 45 | 3 | 8 | 79.45917 | 0.3037528 | 0.1137477 | 757.2031 | 1 | 0 | 0 |  | Fe-Cr-Ni-Cu-Ta
7828 | 31 | 14 | 39 | 5 | 10 | 80.25608 | 0.3012878 | 0.1272445 | 907.5521 | 0 | 0 | 0 |  | Fe-Cr-Ni-Cu-Ta
7829 | 27 | 19 | 33 | 8 | 12 | 80.72507 | 0.2991914 | 0.1331795 | 976.4568 | 0 | 0 | 0 |  | Fe-Cr-Ni-Cu-Ta
7830 | 24 | 22 | 28 | 12 | 14 | 80.21949 | 0.2991889 | 0.1345607 | 986.2913 | 0 | 0 | 0 |  | Fe-Cr-Ni-Cu-Ta
7831 | 20 | 24 | 23 | 17 | 16 | 79.11044 | 0.300387 | 0.1378496 | 1013.248 | 0 | 0 | 0 |  | Fe-Cr-Ni-Cu-Ta
7832 | 17 | 25 | 18 | 22 | 18 | 77.74319 | 0.3023017 | 0.1397683 | 1023.222 | 0 | 0 | 0 |  | Fe-Cr-Ni-Cu-Ta
7833 | 13 | 24 | 13 | 30 | 20 | 74.92889 | 0.3068787 | 0.1407931 | 1007.348 | 0 | 0 | 0 |  | Fe-Cr-Ni-Cu-Ta
7834 | 11 | 22 | 9 | 38 | 20 | 72.1321 | 0.31091 | 0.1387059 | 952.7243 | 0 | 0 | 0 |  | Fe-Cr-Ni-Cu-Ta
7835 | 8 | 16 | 6 | 50 | 20 | 66.98929 | 0.3199816 | 0.1377934 | 885.3709 | 0 | 0 | 0 |  | Fe-Cr-Ni-Cu-Ta
7836 | 25 | 14 | 50 | 3 | 7 | 80.94166 | 0.3001843 | 0.1150681 | 778.5413 | 1 | 0 | 0 |  | Fe-Cr-Ni-Cu-Ta
7837 | 23 | 21 | 42 | 6 | 8 | 82.34101 | 0.2951879 | 0.1137224 | 769.8937 | 1 | 0 | 0 |  | Fe-Cr-Ni-Cu-Ta
7838 | 20 | 26 | 36 | 9 | 9 | 82.99525 | 0.2922282 | 0.117273 | 809.5668 | 0 | 0 | 0 |  | Fe-Cr-Ni-Cu-Ta
7839 | 18 | 28 | 29 | 13 | 11 | 82.24199 | 0.2926965 | 0.1274355 | 914.8972 | 0 | 0 | 0 |  | Fe-Cr-Ni-Cu-Ta
7840 | 16 | 30 | 24 | 18 | 12 | 81.27051 | 0.2930918 | 0.1251751 | 879.4579 | 0 |  | 0 |  | Fe-Cr-Ni-Cu-Ta
7841 | 13 | 31 | 18 | 25 | 14 | 79.27213 | 0.2957217 | 0.125094 | 862.1498 | 0 | 0 | 0 |  | Fe-Cr-Ni-Cu-Ta
7842 | 10 | 30 | 13 | 32 | 15 | 76.82078 | 0.2992605 | 0.1281282 | 873.5529 | 0 | 0 | 0 |  | Fe-Cr-Ni-Cu-Ta
7843 | 8 | 26 | 8 | 42 | 15 | 72.69734 | 0.3057032 | 0.1284574 | 837.6068 | 0 | 0 | 0 |  | Fe-Cr-Ni-Cu-Ta
7844 | 6 | 19 | 5 | 55 | 15 | 66.89107 | 0.3162348 | 0.1252052 | 748.2503 | 0 | 0 | 0 |  | Fe-Cr-Ni-Cu-Ta
7845 | 17 | 21 | 52 | 3 | 7 | 83.04756 | 0.2951084 | 0.1103117 | 739.7889 | 1 | 0 | 0 |  | Fe-Cr-Ni-Cu-Ta
7846 | 16 | 28 | 43 | 6 | 7 | 84.70527 | 0.2890318 | 0.1086458 | 728.1335 | 1 | 0 | 0 |  | Fe-Cr-Ni-Cu-Ta
7847 | 15 | 33 | 36 | 9 | 7 | 85.62958 | 0.2848734 | 0.1069427 | 712.0527 | 0 | 0 | 0 |  | Fe-Cr-Ni-Cu-Ta
7848 | 13 | 36 | 30 | 14 | 8 | 84.93934 | 0.2843571 | 0.1049506 | 684.4621 | 0 | 0 | 0 |  | Fe-Cr-Ni-Cu-Ta
7849 | 11 | 38 | 24 | 19 | 9 | 83.99324 | 0.2845439 | 0.1076859 | 704.7548 | 0 | 0 | 0 |  | Fe-Cr-Ni-Cu-Ta
7850 | 9 | 38 | 18 | 25 | 10 | 82.13609 | 0.2866419 | 0.1132627 | 749.4711 | 0 | 0 | 0 |  | Fe-Cr-Ni-Cu-Ta
7851 | 7 | 37 | 12 | 33 | 11 | 79.34294 | 0.2904594 | 0.1137248 | 733.6779 | 0 | 0 | 0 |  | Fe-Cr-Ni-Cu-Ta
7852 | 5 | 32 | 7 | 44 | 12 | 74.40833 | 0.2990102 | 0.1150535 | 709.4073 | 0 | 0 | 0 |  | Fe-Cr-Ni-Cu-Ta
7853 | 4 | 23 | 4 | 57 | 12 | 67.81218 | 0.3114713 | 0.1147714 | 652.3913 | 0 | 0 | 0 |  | Fe-Cr-Ni-Cu-Ta
7854 | 10 | 37 | 42 | 6 | 5 | 88.11076 | 0.2797107 | 0.09404892 | 595.5754 | 0 | 0 | 0 |  | Fe-Cr-Ni-Cu-Ta
7855 | 10 | 41 | 35 | 9 | 5 | 88.72701 | 0.2762236 | 0.0918807 | 574.5964 | 0 | 0 | 0 |  | Fe-Cr-Ni-Cu-Ta
7856 | 9 | 44 | 28 | 13 | 6 | 88.42665 | 0.2749932 | 0.09552572 | 607.7755 | 0 | 0 | 0 |  | Fe-Cr-Ni-Cu-Ta
7857 | 8 | 45 | 22 | 18 | 7 | 87.11098 | 0.2759884 | 0.09861673 | 630.417 | 0 | 0 | 0 |  | Fe-Cr-Ni-Cu-Ta
7858 | 6 | 45 | 16 | 25 | 8 | 84.84204 | 0.278599 | 0.1009182 | 638.8805 | 0 | 0 | 0 |  | Fe-Cr-Ni-Cu-Ta
7859 | 5 | 43 | 11 | 32 | 9 | 81.94913 | 0.2830603 | 0.1034492 | 645.6107 | 0 | 0 | 0 |  | Fe-Cr-Ni-Cu-Ta
7860 | 3 | 38 | 6 | 43 | 11 | 76.78432 | 0.2926447 | 0.105867 | 635.7593 | 0 | 0 | 0 |  | Fe-Cr-Ni-Cu-Ta
7861 | 6 | 50 | 32 | 9 | 3 | 92.36369 | 0.2659844 | 0.07577181 | 432.6983 | 0 | 0 | 0 |  | Fe-Cr-Ni-Cu-Ta
7862 | 6 | 52 | 25 | 13 | 4 | 91.70269 | 0.265568 | 0.08085363 | 476.2631 | 0 | 0 | 0 |  | Fe-Cr-Ni-Cu-Ta
7863 | 5 | 53 | 19 | 18 | 5 | 90.33973 | 0.2665807 | 0.08501596 | 508.7699 | 0 | 0 | 0 |  | Fe-Cr-Ni-Cu-Ta
7864 | 4 | 53 | 13 | 23 | 6 | 88.75374 | 0.2681671 | 0.09365571 | 583.7861 | 0 | 0 | 0 |  | Fe-Cr-Ni-Cu-Ta
7865 | 4 | 50 | 8 | 30 | 8 | 85.16013 | 0.2748506 | 0.09674055 | 595.9065 | 0 | 0 | 0 |  | Fe-Cr-Ni-Cu-Ta
7866 | 47 | 12 | 33 | 3 | 5 | 81.60772 | 0.296409 | 0.09251211 | 554.5014 | 1 | 0 | 0 |  | Fe-Cr-Ni-Cu-Ta
7867 | 40 | 11 | 39 | 5 | 5 | 80.30013 | 0.2993067 | 0.09314386 | 553.555 | 1 | 0 | 0 |  | Fe-Cr-Ni-Cu-Ta
7868 | 34 | 10 | 44 | 7 | 4 | 79.20645 | 0.3012414 | 0.0857496 | 478.5121 | 1 | 0 | 0 |  | Fe-Cr-Ni-Cu-Ta
7869 | 27 | 9 | 49 | 11 | 4 | 77.27598 | 0.3048064 | 0.08602556 | 470.1205 | 1 | 0 | 0 |  | Fe-Cr-Ni-Cu-Ta
7870 | 22 | 7 | 53 | 14 | 3 | 75.50489 | 0.3079619 | 0.07686905 | 382.368 | 1 | 0 | 0 |  | Fe-Cr-Ni-Cu-Ta
7871 | 51 | 19 | 21 | 3 | 6 | 84.21531 | 0.2893565 | 0.09780633 | 617.4446 | 0 | 0 | 0 |  | Fe-Cr-Ni-Cu-Ta
7872 | 44 | 17 | 27 | 5 | 7 | 82.40257 | 0.293891 | 0.1045819 | 676.9306 | 0 | 0 | 0 |  | Fe-Cr-Ni-Cu-Ta
7873 | 38 | 16 | 32 | 7 | 8 | 80.97385 | 0.2973702 | 0.110562 | 730.3718 | 0 | 0 | 0 |  | Fe-Cr-Ni-Cu-Ta
7874 | 32 | 14 | 36 | 10 | 8 | 79.14544 | 0.3010559 | 0.111214 | 723.9036 | 1 | 0 | 0 |  | Fe-Cr-Ni-Cu-Ta
7875 | 26 | 11 | 40 | 14 | 9 | 76.51274 | 0.3067529 | 0.1168945 | 762.9671 | 1 | 0 | 0 |  | Fe-Cr-Ni-Cu-Ta
7876 | 21 | 9 | 44 | 18 | 8 | 74.52534 | 0.3101284 | 0.1122932 | 698.8415 | 1 | 0 | 0 |  | Fe-Cr-Ni-Cu-Ta
7877 | 16 | 7 | 46 | 23 | 7 | 72.2006 | 0.3138415 | 0.1069473 | 626.9639 | 1 | 0 | 0 |  | Fe-Cr-Ni-Cu-Ta
7878 | 52 | 29 | 12 | 3 | 4 | 88.30655 | 0.2776147 | 0.08205917 | 479.5908 | 0 | 0 | 0 |  | Fe-Cr-Ni-Cu-Ta
7879 | 46 | 27 | 16 | 4 | 8 | 86.1414 | 0.2844994 | 0.1073877 | 726.3891 | 0 | 0 | 0 |  | Fe-Cr-Ni-Cu-Ta
7880 | 39 | 24 | 21 | 6 | 10 | 83.91059 | 0.2903974 | 0.1176501 | 825.5394 | 0 | 0 | 0 |  | Fe-Cr-Ni-Cu-Ta
7881 | 34 | 21 | 25 | 9 | 12 | 81.4165 | 0.2964105 | 0.1260238 | 902.0382 | 0 | 0 | 0 |  | Fe-Cr-Ni-Cu-Ta
7882 | 29 | 17 | 28 | 13 | 13 | 78.58789 | 0.3025183 | 0.1304341 | 927.9882 | 0 | 0 | 0 |  | Fe-Cr-Ni-Cu-Ta
7883 | 24 | 14 | 31 | 17 | 14 | 76.09527 | 0.3078266 | 0.1343757 | 949.2908 | 0 | 0 | 0 |  | Fe-Cr-Ni-Cu-Ta
7884 | 19 | 11 | 34 | 23 | 13 | 73.28771 | 0.3125317 | 0.1316029 | 888.5646 | 0 | 0 | 0 |  | Fe-Cr-Ni-Cu-Ta
7885 | 15 | 8 | 36 | 29 | 12 | 70.50853 | 0.3171882 | 0.1283587 | 824.6152 | 0 | 0 | 0 |  | Fe-Cr-Ni-Cu-Ta
7886 | 12 | 6 | 37 | 36 | 9 | 67.9676 | 0.3200722 | 0.1153882 | 669.1005 | 1 | 0 | 0 |  | Fe-Cr-Ni-Cu-Ta
7887 | 43 | 38 | 10 | 3 | 6 | 90.77089 | 0.2721588 | 0.09439702 | 611.263 | 0 | 0 | 0 |  | Fe-Cr-Ni-Cu-Ta
7888 | 38 | 34 | 13 | 4 | 10 | 88.09994 | 0.280246 | 0.1149481 | 821.5494 | 0 | 0 | 0 |  | Fe-Cr-Ni-Cu-Ta
7889 | 33 | 29 | 16 | 7 | 14 | 84.53004 | 0.2895896 | 0.1297764 | 970.989 | 0 | 0 | 0 |  | Fe-Cr-Ni-Cu-Ta
7890 | 29 | 25 | 19 | 10 | 17 | 81.62251 | 0.2968744 | 0.1384879 | 1053.32 | 0 | 0 | 0 |  | Fe-Cr-Ni-Cu-Ta
7891 | 25 | 20 | 21 | 15 | 19 | 78.15952 | 0.3044391 | 0.1437747 | 1084.482 | 0 | 0 | 0 |  | Fe-Cr-Ni-Cu-Ta
7892 | 21 | 16 | 24 | 20 | 19 | 75.3177 | 0.3099429 | 0.1448248 | 1065.324 | 0 | 0 | 0 |  | Fe-Cr-Ni-Cu-Ta
7893 | 17 | 12 | 26 | 26 | 18 | 72.27559 | 0.3152647 | 0.1436335 | 1014.615 | 0 | 0 | 0 |  | Fe-Cr-Ni-Cu-Ta
7894 | 13 | 9 | 28 | 34 | 17 | 69.16019 | 0.3202425 | 0.1410512 | 947.4857 | 0 | 0 | 0 |  | Fe-Cr-Ni-Cu-Ta
7895 | 11 | 6 | 28 | 43 | 12 | 65.90927 | 0.3235585 | 0.1257177 | 748.3158 | 0 | 0 | 0 |  | Fe-Cr-Ni-Cu-Ta
7896 | 35 | 45 | 8 | 3 | 9 | 92.28779 | 0.269484 | 0.1074509 | 760.0714 | 0 | 0 | 0 |  | Fe-Cr-Ni-Cu-Ta
7897 | 31 | 39 | 10 | 5 | 14 | 88.50259 | 0.2801308 | 0.1262292 | 958.3121 | 0 | 0 | 0 |  | Fe-Cr-Ni-Cu-Ta
7898 | 27 | 33 | 12 | 8 | 19 | 84.5491 | 0.2906339 | 0.1392539 | 1091.711 | 0 | 0 | 0 |  | Fe-Cr-Ni-Cu-Ta
7899 | 24 | 28 | 14 | 12 | 22 | 81.18216 | 0.2985523 | 0.1452795 | 1138.673 | 0 | 0 | 0 |  | Fe-Cr-Ni-Cu-Ta
7900 | 20 | 23 | 16 | 17 | 24 | 77.82532 | 0.3058665 | 0.1492292 | 1154.372 | 0 | 0 | 0 |  | Fe-Cr-Ni-Cu-Ta
7901 | 17 | 18 | 18 | 22 | 25 | 74.69551 | 0.312395 | 0.1518097 | 1150.718 | 0 | 0 | 0 |  | Fe-Cr-Ni-Cu-Ta
7902 | 13 | 13 | 20 | 30 | 24 | 70.96693 | 0.3188862 | 0.1515511 | 1098.206 | 0 | 0 | 0 |  | Fe-Cr-Ni-Cu-Ta
7903 | 11 | 9 | 20 | 38 | 22 | 67.70141 | 0.3238902 | 0.1487716 | 1020.545 | 0 | 0 | 0 |  | Fe-Cr-Ni-Cu-Ta
7904 | 8 | 6 | 20 | 50 | 16 | 63.80037 | 0.3278066 | 0.1356814 | 825.2323 | 0 | 0 | 0 |  | Fe-Cr-Ni-Cu-Ta
7905 | 25 | 50 | 7 | 3 | 14 | 92.66678 | 0.2705085 | 0.1224753 | 942.1528 | 0 | 0 | 0 |  | Fe-Cr-Ni-Cu-Ta
7906 | 23 | 42 | 8 | 6 | 21 | 87.51421 | 0.2844771 | 0.1385239 | 1112.511 | 0 | 0 | 0 |  | Fe-Cr-Ni-Cu-Ta
7907 | 20 | 36 | 9 | 9 | 26 | 83.82605 | 0.2940964 | 0.1461551 | 1185.071 | 0 | 0 | 0 |  | Fe-Cr-Ni-Cu-Ta
7908 | 18 | 29 | 11 | 13 | 28 | 80.23927 | 0.3022804 | 0.1505363 | 1206.814 | 0 | 0 | 0 |  | Fe-Cr-Ni-Cu-Ta
7909 | 16 | 24 | 12 | 18 | 30 | 77.06395 | 0.3090266 | 0.1528241 | 1202.999 | 0 | 0 | 0 |  | Fe-Cr-Ni-Cu-Ta
7910 | 13 | 18 | 14 | 25 | 31 | 73.27191 | 0.3165529 | 0.1547519 | 1181.389 | 0 | 0 | 0 |  | Fe-Cr-Ni-Cu-Ta
7911 | 10 | 13 | 15 | 32 | 30 | 69.9319 | 0.3224799 | 0.1555684 | 1144.004 | 0 | 0 | 0 |  | Fe-Cr-Ni-Cu-Ta
7912 | 8 | 8 | 15 | 42 | 26 | 65.97626 | 0.3280833 | 0.1527639 | 1048.724 | 0 | 0 | 0 |  | Fe-Cr-Ni-Cu-Ta
7913 | 6 | 5 | 15 | 55 | 19 | 62.03718 | 0.3317212 | 0.141037 | 860.5659 | 0 | 0 | 0 |  | Fe-Cr-Ni-Cu-Ta
7914 | 17 | 52 | 7 | 3 | 21 | 91.39823 | 0.2761221 | 0.1347927 | 1098.641 | 0 | 0 | 0 |  | Fe-Cr-Ni-Cu-Ta
7915 | 16 | 43 | 7 | 6 | 28 | 86.3631 | 0.2894986 | 0.1446311 | 1196.151 | 0 | 0 | 0 |  | Fe-Cr-Ni-Cu-Ta
7916 | 15 | 36 | 7 | 9 | 33 | 82.62542 | 0.299008 | 0.149056 | 1227.711 | 0 | 0 | 0 |  | Fe-Cr-Ni-Cu-Ta
7917 | 13 | 30 | 8 | 14 | 36 | 79.08818 | 0.3068051 | 0.1509781 | 1220.015 | 0 | 0 | 0 |  | Fe-Cr-Ni-Cu-Ta
7918 | 11 | 24 | 9 | 19 | 38 | 75.81939 | 0.3138329 | 0.152916 | 1210.057 | 0 | 0 | 0 |  | Fe-Cr-Ni-Cu-Ta
7919 | 9 | 18 | 10 | 25 | 38 | 72.52242 | 0.3202198 | 0.1551805 | 1195.105 | 0 | 0 | 0 |  | Fe-Cr-Ni-Cu-Ta
7920 | 7 | 12 | 11 | 33 | 37 | 68.83922 | 0.3267764 | 0.1567659 | 1160.811 | 0 | 0 | 0 |  | Fe-Cr-Ni-Cu-Ta
7921 | 5 | 7 | 12 | 44 | 32 | 64.89458 | 0.3320757 | 0.1561832 | 1084.859 | 0 | 0 | 0 |  | Fe-Cr-Ni-Cu-Ta
7922 | 4 | 4 | 12 | 57 | 23 | 61.04899 | 0.3350732 | 0.1471841 | 915.813 | 0 | 0 | 0 |  | Fe-Cr-Ni-Cu-Ta
7923 | 10 | 42 | 5 | 6 | 37 | 84.44128 | 0.2966323 | 0.1459748 | 1219.107 | 0 | 0 | 0 |  | Fe-Cr-Ni-Cu-Ta
7924 | 10 | 35 | 5 | 9 | 41 | 81.09688 | 0.3047624 | 0.1477177 | 1216.726 | 0 | 0 | 0 |  | Fe-Cr-Ni-Cu-Ta
7925 | 9 | 28 | 6 | 13 | 44 | 77.73368 | 0.3124554 | 0.1493517 | 1207.035 | 0 | 0 | 0 |  | Fe-Cr-Ni-Cu-Ta
7926 | 8 | 22 | 7 | 18 | 45 | 74.7139 | 0.3185909 | 0.1511737 | 1195.166 | 0 | 0 | 0 |  | Fe-Cr-Ni-Cu-Ta
7927 | 6 | 16 | 8 | 25 | 45 | 71.31359 | 0.3249332 | 0.1531418 | 1174.435 | 0 | 0 | 0 |  | Fe-Cr-Ni-Cu-Ta
7928 | 5 | 11 | 9 | 32 | 43 | 68.3654 | 0.329779 | 0.1555702 | 1156.868 | 0 | 0 | 0 |  | Fe-Cr-Ni-Cu-Ta
7929 | 3 | 6 | 11 | 43 | 38 | 64.61664 | 0.3348396 | 0.1573733 | 1109.451 | 0 | 0 | 0 |  | Fe-Cr-Ni-Cu-Ta
7930 | 6 | 32 | 3 | 9 | 50 | 79.06098 | 0.3117153 | 0.1421117 | 1149.731 | 0 | 0 | 0 |  | Fe-Cr-Ni-Cu-Ta
7931 | 6 | 25 | 4 | 13 | 52 | 76.00916 | 0.3183768 | 0.1436614 | 1139.441 | 0 | 0 | 0 |  | Fe-Cr-Ni-Cu-Ta
7932 | 5 | 19 | 5 | 18 | 53 | 73.12035 | 0.3242151 | 0.1453289 | 1127.335 | 0 | 0 | 0 |  | Fe-Cr-Ni-Cu-Ta
7933 | 4 | 13 | 6 | 23 | 53 | 70.28626 | 0.3298436 | 0.1484676 | 1128.483 | 0 | 0 | 0 |  | Fe-Cr-Ni-Cu-Ta
7934 | 4 | 8 | 8 | 30 | 50 | 67.57191 | 0.3339796 | 0.1528708 | 1134.465 | 0 | 0 | 0 |  | Fe-Cr-Ni-Cu-Ta
7935 | 47 | 12 | 3 | 33 | 5 | 73.22365 | 0.3032276 | 0.08578481 | 438.0231 | 0 | 0 | 0 |  | Fe-Cr-Ni-Cu-Ta
7936 | 40 | 11 | 5 | 39 | 5 | 70.83493 | 0.3072786 | 0.08568356 | 423.6229 | 0 | 0 | 0 |  | Fe-Cr-Ni-Cu-Ta
7937 | 34 | 10 | 7 | 44 | 4 | 68.77893 | 0.3102828 | 0.07816807 | 353.046 | 0 | 0 | 0 |  | Fe-Cr-Ni-Cu-Ta
7938 | 27 | 9 | 11 | 49 | 4 | 66.71784 | 0.3143096 | 0.07855165 | 345.0866 | 0 | 0 | 0 |  | Fe-Cr-Ni-Cu-Ta
7939 | 22 | 7 | 14 | 53 | 3 | 64.55042 | 0.3181898 | 0.07005852 | 274.3405 | 0 | 0 | 0 |  | Fe-Cr-Ni-Cu-Ta
7940 | 51 | 19 | 3 | 21 | 6 | 79.15937 | 0.293141 | 0.09288414 | 533.9985 | 0 | 0 | 0 |  | Fe-Cr-Ni-Cu-Ta
7941 | 44 | 17 | 5 | 27 | 7 | 76.28952 | 0.2986833 | 0.09855158 | 569.8094 | 0 | 0 | 0 |  | Fe-Cr-Ni-Cu-Ta
7942 | 38 | 16 | 7 | 32 | 8 | 74.1579 | 0.3029016 | 0.1038014 | 604.8454 | 0 | 0 | 0 |  | Fe-Cr-Ni-Cu-Ta
7943 | 32 | 14 | 10 | 36 | 8 | 72.02152 | 0.3070574 | 0.104092 | 592.4611 | 0 | 0 | 0 |  | Fe-Cr-Ni-Cu-Ta
7944 | 26 | 11 | 14 | 40 | 9 | 69.47447 | 0.3129802 | 0.1096734 | 625.715 | 0 | 0 | 0 |  | Fe-Cr-Ni-Cu-Ta
7945 | 21 | 9 | 18 | 44 | 8 | 67.48115 | 0.3165913 | 0.10553 | 571.7213 | 0 | 0 | 0 |  | Fe-Cr-Ni-Cu-Ta
7946 | 16 | 7 | 23 | 46 | 7 | 65.90342 | 0.3198275 | 0.1011084 | 521.0899 | 0 | 0 | 0 |  | Fe-Cr-Ni-Cu-Ta
7947 | 52 | 29 | 3 | 12 | 4 | 85.71387 | 0.2793477 | 0.07937875 | 440.818 | 0 | 0 | 0 |  | Fe-Cr-Ni-Cu-Ta
7948 | 46 | 27 | 4 | 16 | 8 | 82.81339 | 0.2868568 | 0.1038683 | 662.523 | 0 | 0 | 0 |  | Fe-Cr-Ni-Cu-Ta
7949 | 39 | 24 | 6 | 21 | 10 | 79.78227 | 0.2934849 | 0.1127484 | 734.8357 | 0 | 0 | 0 |  | Fe-Cr-Ni-Cu-Ta
7950 | 34 | 21 | 9 | 25 | 12 | 77.12847 | 0.2997867 | 0.1210745 | 803.2565 | 0 | 0 | 0 |  | Fe-Cr-Ni-Cu-Ta
7951 | 29 | 17 | 13 | 28 | 13 | 74.57971 | 0.305841 | 0.1256252 | 831.0381 | 0 | 0 | 0 |  | Fe-Cr-Ni-Cu-Ta
7952 | 24 | 14 | 17 | 31 | 14 | 72.39653 | 0.31103 | 0.1299698 | 857.6888 | 0 | 0 | 0 |  | Fe-Cr-Ni-Cu-Ta
7953 | 19 | 11 | 23 | 34 | 13 | 70.38305 | 0.3151591 | 0.1284591 | 821.1735 | 0 | 0 | 0 |  | Fe-Cr-Ni-Cu-Ta
7954 | 15 | 8 | 29 | 36 | 12 | 68.66075 | 0.3189288 | 0.1265116 | 784.2617 | 0 | 0 | 0 |  | Fe-Cr-Ni-Cu-Ta
7955 | 12 | 6 | 36 | 37 | 9 | 67.70035 | 0.3203319 | 0.1152786 | 665.0024 | 1 | 0 | 0 |  | Fe-Cr-Ni-Cu-Ta
7956 | 43 | 38 | 3 | 10 | 6 | 88.76077 | 0.2734261 | 0.09204401 | 574.1418 | 0 | 0 | 0 |  | Fe-Cr-Ni-Cu-Ta
7957 | 38 | 34 | 4 | 13 | 10 | 85.56655 | 0.2819581 | 0.1114233 | 760.6747 | 0 | 0 | 0 |  | Fe-Cr-Ni-Cu-Ta
7958 | 33 | 29 | 7 | 16 | 14 | 82.07374 | 0.2913815 | 0.1262136 | 903.8743 | 0 | 0 | 0 |  | Fe-Cr-Ni-Cu-Ta
7959 | 29 | 25 | 10 | 19 | 17 | 79.24527 | 0.2987122 | 0.135356 | 987.7481 | 0 | 0 | 0 |  | Fe-Cr-Ni-Cu-Ta
7960 | 25 | 20 | 15 | 21 | 19 | 76.60388 | 0.3057141 | 0.1420889 | 1043.349 | 0 | 0 | 0 |  | Fe-Cr-Ni-Cu-Ta
7961 | 21 | 16 | 20 | 24 | 19 | 74.28743 | 0.3108279 | 0.1441166 | 1041.706 | 0 | 0 | 0 |  | Fe-Cr-Ni-Cu-Ta
7962 | 17 | 12 | 26 | 26 | 18 | 72.27559 | 0.3152647 | 0.1440733 | 1018.026 | 0 | 0 | 0 |  | Fe-Cr-Ni-Cu-Ta
7963 | 13 | 9 | 34 | 28 | 17 | 70.6887 | 0.3188099 | 0.1442345 | 1000.197 | 0 | 0 | 0 |  | Fe-Cr-Ni-Cu-Ta
7964 | 11 | 6 | 43 | 28 | 12 | 69.85113 | 0.3197279 | 0.1306448 | 841.843 | 1 | 0 | 0 |  | Fe-Cr-Ni-Cu-Ta
7965 | 35 | 45 | 3 | 8 | 9 | 90.86833 | 0.2703474 | 0.1056713 | 729.083 | 0 | 0 | 0 |  | Fe-Cr-Ni-Cu-Ta
7966 | 31 | 39 | 5 | 10 | 14 | 87.12163 | 0.2810499 | 0.1240813 | 919.0734 | 0 | 0 | 0 |  | Fe-Cr-Ni-Cu-Ta
7967 | 27 | 33 | 8 | 12 | 19 | 83.48414 | 0.2914037 | 0.1376274 | 1058.804 | 0 | 0 | 0 |  | Fe-Cr-Ni-Cu-Ta
7968 | 24 | 28 | 12 | 14 | 22 | 80.66685 | 0.2989485 | 0.1452613 | 1129.958 | 0 | 0 | 0 |  | Fe-Cr-Ni-Cu-Ta
7969 | 20 | 23 | 17 | 16 | 24 | 78.07835 | 0.3056607 | 0.1509578 | 1175.872 | 0 | 0 | 0 |  | Fe-Cr-Ni-Cu-Ta
7970 | 17 | 18 | 22 | 18 | 25 | 75.69505 | 0.3115403 | 0.1550774 | 1200.699 | 0 | 0 | 0 |  | Fe-Cr-Ni-Cu-Ta
7971 | 13 | 13 | 30 | 20 | 24 | 73.45906 | 0.3166401 | 0.1571759 | 1197.039 | 0 | 0 | 0 |  | Fe-Cr-Ni-Cu-Ta
7972 | 11 | 9 | 38 | 20 | 22 | 72.20638 | 0.3196651 | 0.1570994 | 1177.998 | 0 | 0 | 0 |  | Fe-Cr-Ni-Cu-Ta
7973 | 8 | 6 | 50 | 20 | 16 | 71.50782 | 0.3202763 | 0.1468165 | 1042.258 | 0 | 0 | 0 |  | Fe-Cr-Ni-Cu-Ta
7974 | 25 | 50 | 3 | 7 | 14 | 91.54915 | 0.271186 | 0.1205172 | 908.388 | 0 | 0 | 0 |  | Fe-Cr-Ni-Cu-Ta
7975 | 23 | 42 | 6 | 8 | 21 | 86.98743 | 0.2848348 | 0.1380874 | 1099.993 | 0 | 0 | 0 |  | Fe-Cr-Ni-Cu-Ta
7976 | 20 | 36 | 9 | 9 | 26 | 83.82605 | 0.2940964 | 0.1469092 | 1192.912 | 0 | 0 | 0 |  | Fe-Cr-Ni-Cu-Ta
7977 | 18 | 29 | 13 | 11 | 28 | 80.74279 | 0.3018886 | 0.1521135 | 1231.441 | 0 | 0 | 0 |  | Fe-Cr-Ni-Cu-Ta
7978 | 16 | 24 | 18 | 12 | 30 | 78.53586 | 0.3078229 | 0.1573431 | 1276.51 | 0 | 0 | 0 |  | Fe-Cr-Ni-Cu-Ta
7979 | 13 | 18 | 25 | 14 | 31 | 75.91152 | 0.3142675 | 0.16259 | 1311.628 | 0 | 0 | 0 |  | Fe-Cr-Ni-Cu-Ta
7980 | 10 | 13 | 32 | 15 | 30 | 74.03736 | 0.3187601 | 0.1652203 | 1319.104 | 0 | 0 | 0 |  | Fe-Cr-Ni-Cu-Ta
7981 | 8 | 8 | 42 | 15 | 26 | 72.63981 | 0.3217578 | 0.1653324 | 1294.483 | 0 | 0 | 0 |  | Fe-Cr-Ni-Cu-Ta
7982 | 6 | 5 | 55 | 15 | 19 | 72.13112 | 0.3217496 | 0.1569417 | 1173.955 | 0 | 0 | 0 |  | Fe-Cr-Ni-Cu-Ta
7983 | 17 | 52 | 3 | 7 | 21 | 90.33411 | 0.276792 | 0.1330989 | 1065.492 | 0 | 0 | 0 |  | Fe-Cr-Ni-Cu-Ta
7984 | 16 | 43 | 6 | 7 | 28 | 86.1096 | 0.2896755 | 0.1446248 | 1191.874 | 0 | 0 | 0 |  | Fe-Cr-Ni-Cu-Ta
7985 | 15 | 36 | 9 | 7 | 33 | 83.11541 | 0.298642 | 0.1508608 | 1255.587 | 0 | 0 | 0 |  | Fe-Cr-Ni-Cu-Ta
7986 | 13 | 30 | 14 | 8 | 36 | 80.51313 | 0.305678 | 0.1560084 | 1300.147 | 0 | 0 | 0 |  | Fe-Cr-Ni-Cu-Ta
7987 | 11 | 24 | 19 | 9 | 38 | 78.15357 | 0.311891 | 0.1606605 | 1336.566 | 0 | 0 | 0 |  | Fe-Cr-Ni-Cu-Ta
7988 | 9 | 18 | 25 | 10 | 38 | 76.02604 | 0.3171645 | 0.1653197 | 1369.183 | 0 | 0 | 0 |  | Fe-Cr-Ni-Cu-Ta
7989 | 7 | 12 | 33 | 11 | 37 | 73.96159 | 0.3220846 | 0.1699289 | 1397.958 | 0 | 0 | 0 |  | Fe-Cr-Ni-Cu-Ta
7990 | 5 | 7 | 44 | 12 | 32 | 72.47456 | 0.3248012 | 0.1729558 | 1402.277 | 0 | 0 | 0 |  | Fe-Cr-Ni-Cu-Ta
7991 | 4 | 4 | 57 | 12 | 23 | 72.14925 | 0.3240113 | 0.1666563 | 1299.932 | 0 | 0 | 0 |  | Fe-Cr-Ni-Cu-Ta
7992 | 10 | 42 | 6 | 5 | 37 | 84.68269 | 0.2964571 | 0.1470046 | 1234.396 | 0 | 0 | 0 |  | Fe-Cr-Ni-Cu-Ta
7993 | 10 | 35 | 9 | 5 | 41 | 82.03633 | 0.3040405 | 0.1507211 | 1265.958 | 0 | 0 | 0 |  | Fe-Cr-Ni-Cu-Ta
7994 | 9 | 28 | 13 | 6 | 44 | 79.34106 | 0.3111511 | 0.154463 | 1291.513 | 0 | 0 | 0 |  | Fe-Cr-Ni-Cu-Ta
7995 | 8 | 22 | 18 | 7 | 45 | 77.21006 | 0.3164734 | 0.1590922 | 1326.835 | 0 | 0 | 0 |  | Fe-Cr-Ni-Cu-Ta
7996 | 6 | 16 | 25 | 8 | 45 | 75.1422 | 0.3215319 | 0.1649595 | 1373.902 | 0 | 0 | 0 |  | Fe-Cr-Ni-Cu-Ta
7997 | 5 | 11 | 32 | 9 | 43 | 73.561 | 0.3249847 | 0.1701256 | 1412.616 | 0 | 0 | 0 |  | Fe-Cr-Ni-Cu-Ta
7998 | 3 | 6 | 43 | 11 | 38 | 71.90604 | 0.3277975 | 0.1760296 | 1448.325 | 0 | 0 | 0 |  | Fe-Cr-Ni-Cu-Ta
7999 | 6 | 32 | 9 | 3 | 50 | 80.40536 | 0.3106447 | 0.1465008 | 1220.64 | 0 | 0 | 0 |  | Fe-Cr-Ni-Cu-Ta
8000 | 6 | 25 | 13 | 4 | 52 | 77.99207 | 0.3167219 | 0.1502382 | 1245.526 | 0 | 0 | 0 |  | Fe-Cr-Ni-Cu-Ta
8001 | 5 | 19 | 18 | 5 | 53 | 75.95192 | 0.3217527 | 0.1548596 | 1280.948 | 0 | 0 | 0 |  | Fe-Cr-Ni-Cu-Ta
8002 | 4 | 13 | 23 | 6 | 53 | 73.99189 | 0.3264915 | 0.1600454 | 1320.95 | 0 | 0 | 0 |  | Fe-Cr-Ni-Cu-Ta
8003 | 4 | 8 | 30 | 8 | 50 | 72.36637 | 0.3294849 | 0.1675206 | 1383.072 | 0 | 0 | 0 |  | Fe-Cr-Ni-Cu-Ta
8004 | 47 | 12 | 33 | 5 | 3 | 81.33594 | 0.2954708 | 0.07540004 | 396.3337 | 1 | 0 | 0 |  | Fe-Cr-Ni-Cu-Ta
8005 | 40 | 11 | 39 | 5 | 5 | 80.30013 | 0.2993067 | 0.09314386 | 553.555 | 1 | 0 | 0 |  | Fe-Cr-Ni-Cu-Ta
8006 | 34 | 10 | 44 | 4 | 7 | 79.65651 | 0.3024801 | 0.107451 | 692.9534 | 1 | 0 | 0 |  | Fe-Cr-Ni-Cu-Ta
8007 | 27 | 9 | 49 | 4 | 11 | 78.37541 | 0.3073568 | 0.1286913 | 913.975 | 1 | 0 | 0 |  | Fe-Cr-Ni-Cu-Ta
8008 | 22 | 7 | 53 | 3 | 14 | 77.33781 | 0.3115993 | 0.1417866 | 1058.233 | 1 | 0 | 0 |  | Fe-Cr-Ni-Cu-Ta
8009 | 51 | 19 | 21 | 6 | 3 | 83.86072 | 0.2877398 | 0.07425324 | 393.3864 | 1 | 0 | 0 |  | Fe-Cr-Ni-Cu-Ta
8010 | 44 | 17 | 27 | 7 | 5 | 82.14508 | 0.2929151 | 0.09149326 | 544.0098 | 1 | 0 | 0 |  | Fe-Cr-Ni-Cu-Ta
8011 | 38 | 16 | 32 | 8 | 7 | 80.83866 | 0.296926 | 0.1049353 | 670.3624 | 0 | 0 | 0 |  | Fe-Cr-Ni-Cu-Ta
8012 | 32 | 14 | 36 | 8 | 10 | 79.43643 | 0.3018642 | 0.1211515 | 834.0375 | 0 | 0 | 0 |  | Fe-Cr-Ni-Cu-Ta
8013 | 26 | 11 | 40 | 9 | 14 | 77.30201 | 0.3084605 | 0.1375804 | 1003.648 | 0 | 0 | 0 |  | Fe-Cr-Ni-Cu-Ta
8014 | 21 | 9 | 44 | 8 | 18 | 76.18446 | 0.3131463 | 0.1505416 | 1150.784 | 0 | 0 | 0 |  | Fe-Cr-Ni-Cu-Ta
8015 | 16 | 7 | 46 | 7 | 23 | 75.0137 | 0.3180323 | 0.1625789 | 1293.302 | 0 | 0 | 0 |  | Fe-Cr-Ni-Cu-Ta
8016 | 52 | 29 | 12 | 4 | 3 | 88.21548 | 0.2769622 | 0.07344855 | 400.1432 | 0 | 0 | 0 |  | Fe-Cr-Ni-Cu-Ta
8017 | 46 | 27 | 16 | 8 | 4 | 85.72604 | 0.2821829 | 0.0819152 | 467.0565 | 0 | 0 | 0 |  | Fe-Cr-Ni-Cu-Ta
8018 | 39 | 24 | 21 | 10 | 6 | 83.43813 | 0.2883135 | 0.09672053 | 598.5501 | 0 | 0 | 0 |  | Fe-Cr-Ni-Cu-Ta
8019 | 34 | 21 | 25 | 12 | 9 | 81.02542 | 0.2950616 | 0.113353 | 756.1894 | 0 | 0 | 0 |  | Fe-Cr-Ni-Cu-Ta
8020 | 29 | 17 | 28 | 13 | 13 | 78.58789 | 0.3025183 | 0.1304341 | 927.9882 | 0 | 0 | 0 |  | Fe-Cr-Ni-Cu-Ta
8021 | 24 | 14 | 31 | 14 | 17 | 76.56533 | 0.3088083 | 0.1432401 | 1061.123 | 0 | 0 | 0 |  | Fe-Cr-Ni-Cu-Ta
8022 | 19 | 11 | 34 | 13 | 23 | 74.95906 | 0.3152622 | 0.1570513 | 1219.793 | 0 | 0 | 0 |  | Fe-Cr-Ni-Cu-Ta
8023 | 15 | 8 | 36 | 12 | 29 | 73.50997 | 0.3209927 | 0.1663143 | 1329.323 | 0 | 0 | 0 |  | Fe-Cr-Ni-Cu-Ta
8024 | 12 | 6 | 37 | 9 | 36 | 72.91097 | 0.3252186 | 0.1723907 | 1416.544 | 0 | 0 | 0 |  | Fe-Cr-Ni-Cu-Ta
8025 | 43 | 38 | 10 | 6 | 3 | 90.54619 | 0.2700281 | 0.07251077 | 398.0539 | 0 | 0 | 0 |  | Fe-Cr-Ni-Cu-Ta
8026 | 38 | 34 | 13 | 10 | 4 | 87.54163 | 0.276429 | 0.0810829 | 464.6318 | 0 | 0 | 0 |  | Fe-Cr-Ni-Cu-Ta
8027 | 33 | 29 | 16 | 14 | 7 | 83.7299 | 0.2858513 | 0.1007891 | 638.0086 | 0 | 0 | 0 |  | Fe-Cr-Ni-Cu-Ta
8028 | 29 | 25 | 19 | 17 | 10 | 80.71862 | 0.2937229 | 0.1155385 | 773.9356 | 0 | 0 | 0 |  | Fe-Cr-Ni-Cu-Ta
8029 | 25 | 20 | 21 | 19 | 15 | 77.57668 | 0.3029764 | 0.1336577 | 953.0937 | 0 |  | 0 |  | Fe-Cr-Ni-Cu-Ta
8030 | 21 | 16 | 24 | 19 | 20 | 75.47546 | 0.310247 | 0.1469503 | 1094.196 | 0 | 0 | 0 |  | Fe-Cr-Ni-Cu-Ta
8031 | 17 | 12 | 26 | 18 | 26 | 73.64006 | 0.3172534 | 0.15816 | 1219.91 | 0 | 0 | 0 |  | Fe-Cr-Ni-Cu-Ta
8032 | 13 | 9 | 28 | 17 | 34 | 72.16229 | 0.3235115 | 0.1656337 | 1311.656 | 0 | 0 | 0 |  | Fe-Cr-Ni-Cu-Ta
8033 | 11 | 6 | 28 | 12 | 43 | 71.67011 | 0.3284328 | 0.1689618 | 1372.595 | 0 | 0 | 0 |  | Fe-Cr-Ni-Cu-Ta
8034 | 35 | 45 | 8 | 9 | 3 | 91.89913 | 0.2650311 | 0.0709544 | 387.0266 | 0 | 0 | 0 |  | Fe-Cr-Ni-Cu-Ta
8035 | 31 | 39 | 10 | 14 | 5 | 87.69536 | 0.2743922 | 0.08639054 | 513.1606 | 0 | 0 | 0 |  | Fe-Cr-Ni-Cu-Ta
8036 | 27 | 33 | 12 | 19 | 8 | 83.30358 | 0.2848608 | 0.1037222 | 662.7119 | 0 | 0 | 0 |  | Fe-Cr-Ni-Cu-Ta
8037 | 24 | 28 | 14 | 22 | 12 | 79.88354 | 0.2942365 | 0.1205956 | 820.6018 | 0 | 0 | 0 |  | Fe-Cr-Ni-Cu-Ta
8038 | 20 | 23 | 16 | 24 | 17 | 76.8063 | 0.3034131 | 0.135993 | 971.6654 | 0 | 0 | 0 |  | Fe-Cr-Ni-Cu-Ta
8039 | 17 | 18 | 18 | 25 | 22 | 74.2188 | 0.311551 | 0.1472876 | 1084.209 | 0 | 0 | 0 |  | Fe-Cr-Ni-Cu-Ta
8040 | 13 | 13 | 20 | 24 | 30 | 71.99742 | 0.3201595 | 0.158454 | 1208.33 | 0 | 0 | 0 |  | Fe-Cr-Ni-Cu-Ta
8041 | 11 | 9 | 20 | 22 | 38 | 70.59607 | 0.3264795 | 0.1632693 | 1269.195 | 0 | 0 | 0 |  | Fe-Cr-Ni-Cu-Ta
8042 | 8 | 6 | 20 | 16 | 50 | 70.21551 | 0.3319259 | 0.1617842 | 1280.558 | 0 | 0 | 0 |  | Fe-Cr-Ni-Cu-Ta
8043 | 25 | 50 | 7 | 14 | 3 | 91.97513 | 0.2622849 | 0.06933963 | 371.1471 | 0 | 0 | 0 |  | Fe-Cr-Ni-Cu-Ta
8044 | 23 | 42 | 8 | 21 | 6 | 86.09646 | 0.2755998 | 0.090209 | 540.1613 | 0 | 0 | 0 |  | Fe-Cr-Ni-Cu-Ta
8045 | 20 | 36 | 9 | 26 | 9 | 81.85842 | 0.2857867 | 0.1056539 | 670.9838 | 0 | 0 | 0 |  | Fe-Cr-Ni-Cu-Ta
8046 | 18 | 29 | 11 | 28 | 13 | 78.20346 | 0.2962571 | 0.1221914 | 822.2476 | 0 | 0 | 0 |  | Fe-Cr-Ni-Cu-Ta
8047 | 16 | 24 | 12 | 30 | 18 | 75.27943 | 0.3051542 | 0.1359146 | 954.3937 | 0 | 0 | 0 |  | Fe-Cr-Ni-Cu-Ta
8048 | 13 | 18 | 14 | 31 | 25 | 72.29895 | 0.3151126 | 0.1489002 | 1084.394 | 0 | 0 | 0 |  | Fe-Cr-Ni-Cu-Ta
8049 | 10 | 13 | 15 | 30 | 32 | 70.28139 | 0.3228435 | 0.1570074 | 1171.023 | 0 | 0 | 0 |  | Fe-Cr-Ni-Cu-Ta
8050 | 8 | 8 | 15 | 26 | 42 | 68.96243 | 0.330127 | 0.1611182 | 1229.744 | 0 | 0 | 0 |  | Fe-Cr-Ni-Cu-Ta
8051 | 6 | 5 | 15 | 19 | 55 | 68.94026 | 0.3349918 | 0.1552795 | 1197.202 | 0 | 0 | 0 |  | Fe-Cr-Ni-Cu-Ta
8052 | 17 | 52 | 7 | 21 | 3 | 90.12455 | 0.2636436 | 0.06753766 | 348.3903 | 0 | 0 | 0 |  | Fe-Cr-Ni-Cu-Ta
8053 | 16 | 43 | 7 | 28 | 6 | 84.12344 | 0.2774111 | 0.08867782 | 513.741 | 0 | 0 | 0 |  | Fe-Cr-Ni-Cu-Ta
8054 | 15 | 36 | 7 | 33 | 9 | 79.6753 | 0.2882873 | 0.104132 | 639.312 | 0 | 0 | 0 |  | Fe-Cr-Ni-Cu-Ta
8055 | 13 | 30 | 8 | 36 | 14 | 76.03362 | 0.2990179 | 0.1223629 | 804.5884 | 0 | 0 | 0 |  | Fe-Cr-Ni-Cu-Ta
8056 | 11 | 24 | 9 | 38 | 19 | 72.90965 | 0.3085476 | 0.1355522 | 925.3973 | 0 | 0 | 0 |  | Fe-Cr-Ni-Cu-Ta
8057 | 9 | 18 | 10 | 38 | 25 | 70.34961 | 0.3174522 | 0.1469014 | 1035.596 | 0 | 0 | 0 |  | Fe-Cr-Ni-Cu-Ta
8058 | 7 | 12 | 11 | 37 | 33 | 68.1237 | 0.3261875 | 0.1553218 | 1123.043 | 0 | 0 | 0 |  | Fe-Cr-Ni-Cu-Ta
8059 | 5 | 7 | 12 | 32 | 44 | 67.15162 | 0.3332275 | 0.1582781 | 1174.375 | 0 | 0 | 0 |  | Fe-Cr-Ni-Cu-Ta
8060 | 4 | 4 | 12 | 23 | 57 | 67.64638 | 0.3373542 | 0.1514836 | 1139.342 | 0 | 0 | 0 |  | Fe-Cr-Ni-Cu-Ta
8061 | 10 | 42 | 5 | 37 | 6 | 80.91585 | 0.2815674 | 0.08706964 | 480.9755 | 0 | 0 | 0 |  | Fe-Cr-Ni-Cu-Ta
8062 | 10 | 35 | 5 | 41 | 9 | 76.87388 | 0.2920969 | 0.1027303 | 605.323 | 0 | 0 | 0 |  | Fe-Cr-Ni-Cu-Ta
8063 | 9 | 28 | 6 | 44 | 13 | 73.12929 | 0.3028308 | 0.1186377 | 738.109 | 0 | 0 | 0 |  | Fe-Cr-Ni-Cu-Ta
8064 | 8 | 22 | 7 | 45 | 18 | 70.36078 | 0.3120592 | 0.1329498 | 867.7041 | 0 | 0 | 0 |  | Fe-Cr-Ni-Cu-Ta
8065 | 6 | 16 | 8 | 45 | 25 | 67.84975 | 0.3214577 | 0.1459508 | 993.2369 | 0 | 0 | 0 |  | Fe-Cr-Ni-Cu-Ta
8066 | 5 | 11 | 9 | 43 | 32 | 66.36486 | 0.3284092 | 0.1536948 | 1077.04 | 0 | 0 | 0 |  | Fe-Cr-Ni-Cu-Ta
8067 | 3 | 6 | 11 | 38 | 43 | 65.55958 | 0.3352176 | 0.1572688 | 1135.997 | 0 | 0 | 0 |  | Fe-Cr-Ni-Cu-Ta
8068 | 6 | 32 | 3 | 50 | 9 | 73.16343 | 0.2981105 | 0.1017466 | 569.8991 | 0 | 0 | 0 |  | Fe-Cr-Ni-Cu-Ta
8069 | 6 | 25 | 4 | 52 | 13 | 69.84388 | 0.3083629 | 0.1180087 | 702.1849 | 0 | 0 | 0 |  | Fe-Cr-Ni-Cu-Ta
8070 | 5 | 19 | 5 | 53 | 18 | 67.18391 | 0.3174861 | 0.1323946 | 827.1277 | 0 | 0 | 0 |  | Fe-Cr-Ni-Cu-Ta
8071 | 4 | 13 | 6 | 53 | 23 | 64.83736 | 0.3257788 | 0.1433484 | 922.6903 | 0 | 0 | 0 |  | Fe-Cr-Ni-Cu-Ta
8072 | 4 | 8 | 8 | 50 | 30 | 63.82383 | 0.3321437 | 0.1525977 | 1024.387 | 0 | 0 | 0 |  | Fe-Cr-Ni-Cu-Ta
8073 | 47 | 12 | 3 | 5 | 33 | 77.582 | 0.3123014 | 0.1598238 | 1311.828 | 0 | 0 | 0 |  | Fe-Cr-Ni-Cu-Ta
8074 | 40 | 11 | 5 | 5 | 39 | 76.37823 | 0.3168546 | 0.161502 | 1334.814 | 0 | 0 | 0 |  | Fe-Cr-Ni-Cu-Ta
8075 | 34 | 10 | 7 | 4 | 44 | 75.5986 | 0.3203985 | 0.1610423 | 1335.483 | 0 | 0 | 0 |  | Fe-Cr-Ni-Cu-Ta
8076 | 27 | 9 | 11 | 4 | 49 | 74.59952 | 0.3239993 | 0.1605062 | 1327.409 | 0 | 0 | 0 |  | Fe-Cr-Ni-Cu-Ta
8077 | 22 | 7 | 14 | 3 | 53 | 73.72243 | 0.3274248 | 0.1587411 | 1307.02 | 0 | 0 | 0 |  | Fe-Cr-Ni-Cu-Ta
8078 | 51 | 19 | 3 | 6 | 21 | 81.15829 | 0.2997101 | 0.1458132 | 1145.676 | 0 | 0 | 0 |  | Fe-Cr-Ni-Cu-Ta
8079 | 44 | 17 | 5 | 7 | 27 | 79.18218 | 0.3061966 | 0.1542292 | 1242.902 | 0 | 0 | 0 |  | Fe-Cr-Ni-Cu-Ta
8080 | 38 | 16 | 7 | 8 | 32 | 77.77946 | 0.3107746 | 0.1577174 | 1281.513 | 0 | 0 | 0 |  | Fe-Cr-Ni-Cu-Ta
8081 | 32 | 14 | 10 | 8 | 36 | 76.50569 | 0.3151856 | 0.1609933 | 1319.82 | 0 | 0 | 0 |  | Fe-Cr-Ni-Cu-Ta
8082 | 26 | 11 | 14 | 9 | 40 | 74.7402 | 0.3203867 | 0.1633324 | 1337.333 | 0 | 0 | 0 |  | Fe-Cr-Ni-Cu-Ta
8083 | 21 | 9 | 18 | 8 | 44 | 73.83418 | 0.324022 | 0.1649387 | 1356.782 | 0 | 0 | 0 |  | Fe-Cr-Ni-Cu-Ta
8084 | 16 | 7 | 23 | 7 | 46 | 73.08532 | 0.3269125 | 0.1667658 | 1377.196 | 0 | 0 | 0 |  | Fe-Cr-Ni-Cu-Ta
8085 | 52 | 29 | 3 | 4 | 12 | 86.52365 | 0.2840859 | 0.121837 | 889.9731 | 0 | 0 | 0 |  | Fe-Cr-Ni-Cu-Ta
8086 | 46 | 27 | 4 | 8 | 16 | 83.73419 | 0.2909168 | 0.1306045 | 974.6298 | 0 | 0 | 0 |  | Fe-Cr-Ni-Cu-Ta
8087 | 39 | 24 | 6 | 10 | 21 | 81.21508 | 0.2983099 | 0.1440153 | 1121.538 | 0 | 0 | 0 |  | Fe-Cr-Ni-Cu-Ta
8088 | 34 | 21 | 9 | 12 | 25 | 78.9613 | 0.3046221 | 0.1496124 | 1174.211 | 0 | 0 | 0 |  | Fe-Cr-Ni-Cu-Ta
8089 | 29 | 17 | 13 | 13 | 28 | 76.88762 | 0.3106162 | 0.1560827 | 1238.785 | 0 | 0 | 0 |  | Fe-Cr-Ni-Cu-Ta
8090 | 24 | 14 | 17 | 14 | 31 | 75.17012 | 0.3156328 | 0.160386 | 1278.382 | 0 | 0 | 0 |  | Fe-Cr-Ni-Cu-Ta
8091 | 19 | 11 | 23 | 13 | 34 | 73.98277 | 0.3200452 | 0.1652061 | 1331.303 | 0 | 0 | 0 |  | Fe-Cr-Ni-Cu-Ta
8092 | 15 | 8 | 29 | 12 | 36 | 72.95304 | 0.323733 | 0.1690892 | 1372.134 | 0 | 0 | 0 |  | Fe-Cr-Ni-Cu-Ta
8093 | 12 | 6 | 36 | 9 | 37 | 72.83527 | 0.3255789 | 0.1730211 | 1424.716 | 0 | 0 | 0 |  | Fe-Cr-Ni-Cu-Ta
8094 | 43 | 38 | 3 | 6 | 10 | 89.09572 | 0.2760662 | 0.1119451 | 790.5763 | 0 | 0 | 0 |  | Fe-Cr-Ni-Cu-Ta
8095 | 38 | 34 | 4 | 10 | 13 | 85.87496 | 0.2836875 | 0.1255113 | 925.4277 | 0 | 0 | 0 |  | Fe-Cr-Ni-Cu-Ta
8096 | 33 | 29 | 7 | 14 | 16 | 82.31787 | 0.2923447 | 0.1343351 | 1003.567 | 0 | 0 | 0 |  | Fe-Cr-Ni-Cu-Ta
8097 | 29 | 25 | 10 | 17 | 19 | 79.51588 | 0.2995208 | 0.1398929 | 1047.699 | 0 | 0 | 0 |  | Fe-Cr-Ni-Cu-Ta
8098 | 25 | 20 | 15 | 19 | 21 | 76.90178 | 0.3063915 | 0.1460987 | 1098.209 | 0 | 0 | 0 |  | Fe-Cr-Ni-Cu-Ta
8099 | 21 | 16 | 20 | 19 | 24 | 75.08504 | 0.312268 | 0.1533534 | 1171.218 | 0 | 0 | 0 |  | Fe-Cr-Ni-Cu-Ta
8100 | 17 | 12 | 26 | 18 | 26 | 73.64006 | 0.3172534 | 0.1601525 | 1242.505 | 0 | 0 | 0 |  | Fe-Cr-Ni-Cu-Ta
8101 | 13 | 9 | 34 | 17 | 28 | 72.61194 | 0.3211403 | 0.1635188 | 1273.857 | 0 | 0 | 0 |  | Fe-Cr-Ni-Cu-Ta
8102 | 11 | 6 | 43 | 12 | 28 | 72.75753 | 0.3230019 | 0.1689341 | 1347.568 | 0 | 0 | 0 |  | Fe-Cr-Ni-Cu-Ta
8103 | 35 | 45 | 3 | 9 | 8 | 90.79683 | 0.2696428 | 0.1010888 | 678.1003 | 0 | 0 | 0 |  | Fe-Cr-Ni-Cu-Ta
8104 | 31 | 39 | 5 | 14 | 10 | 86.74076 | 0.2786354 | 0.1141596 | 796.2405 | 0 | 0 | 0 |  | Fe-Cr-Ni-Cu-Ta
8105 | 27 | 33 | 8 | 19 | 12 | 82.6675 | 0.287896 | 0.1221672 | 857.5685 | 0 | 0 | 0 |  | Fe-Cr-Ni-Cu-Ta
8106 | 24 | 28 | 12 | 22 | 14 | 79.61723 | 0.2955781 | 0.1270657 | 890.0954 | 0 | 0 | 0 |  | Fe-Cr-Ni-Cu-Ta
8107 | 20 | 23 | 17 | 24 | 16 | 76.91797 | 0.3028206 | 0.1348832 | 956.2427 | 0 |  | 0 |  | Fe-Cr-Ni-Cu-Ta
8108 | 17 | 18 | 22 | 25 | 18 | 74.59421 | 0.3094585 | 0.1421444 | 1019.011 | 0 | 0 | 0 |  | Fe-Cr-Ni-Cu-Ta
8109 | 13 | 13 | 30 | 24 | 20 | 72.78464 | 0.3156497 | 0.149792 | 1092.18 | 0 | 0 | 0 |  | Fe-Cr-Ni-Cu-Ta
8110 | 11 | 9 | 38 | 22 | 20 | 71.85386 | 0.3192246 | 0.1529654 | 1120.52 | 0 | 0 | 0 |  | Fe-Cr-Ni-Cu-Ta
8111 | 8 | 6 | 50 | 16 | 20 | 72.23343 | 0.3211283 | 0.1575628 | 1183.471 | 0 |  | 0 |  | Fe-Cr-Ni-Cu-Ta
8112 | 25 | 50 | 3 | 14 | 7 | 91.07089 | 0.2661697 | 0.09868158 | 650.128 | 0 | 0 | 0 |  | Fe-Cr-Ni-Cu-Ta
8113 | 23 | 42 | 6 | 21 | 8 | 85.7327 | 0.2773104 | 0.1003087 | 638.5238 | 0 | 0 | 0 |  | Fe-Cr-Ni-Cu-Ta
8114 | 20 | 36 | 9 | 26 | 9 | 81.85842 | 0.2857867 | 0.1061848 | 675.1693 | 0 | 0 | 0 |  | Fe-Cr-Ni-Cu-Ta
8115 | 18 | 29 | 13 | 28 | 11 | 78.45652 | 0.2948886 | 0.1200309 | 797.0215 | 0 | 0 | 0 |  | Fe-Cr-Ni-Cu-Ta
8116 | 16 | 24 | 18 | 30 | 12 | 75.9104 | 0.3015336 | 0.1223316 | 802.3544 | 0 | 0 | 0 |  | Fe-Cr-Ni-Cu-Ta
8117 | 13 | 18 | 25 | 31 | 14 | 73.21822 | 0.3094816 | 0.1286205 | 848.5116 | 0 |  | 0 |  | Fe-Cr-Ni-Cu-Ta
8118 | 10 | 13 | 32 | 30 | 15 | 71.48297 | 0.3151608 | 0.137468 | 929.3351 | 0 |  | 0 |  | Fe-Cr-Ni-Cu-Ta
8119 | 8 | 8 | 42 | 26 | 15 | 70.64975 | 0.3194165 | 0.1439965 | 995.6195 | 0 |  | 0 |  | Fe-Cr-Ni-Cu-Ta
8120 | 6 | 5 | 55 | 19 | 15 | 71.39677 | 0.3209147 | 0.1452217 | 1022.621 | 1 | 0 | 0 |  | Fe-Cr-Ni-Cu-Ta
8121 | 17 | 52 | 3 | 21 | 7 | 89.27568 | 0.2674956 | 0.09202573 | 571.4476 | 0 | 0 | 0 |  | Fe-Cr-Ni-Cu-Ta
8122 | 16 | 43 | 6 | 28 | 7 | 83.9529 | 0.2782693 | 0.0940789 | 563.9599 | 0 | 0 | 0 |  | Fe-Cr-Ni-Cu-Ta
8123 | 15 | 36 | 9 | 33 | 7 | 79.95513 | 0.2867405 | 0.09577071 | 557.9847 | 0 | 0 | 0 |  | Fe-Cr-Ni-Cu-Ta
8124 | 13 | 30 | 14 | 36 | 8 | 76.71146 | 0.2949717 | 0.09796534 | 560.8441 | 0 | 0 | 0 |  | Fe-Cr-Ni-Cu-Ta
8125 | 11 | 24 | 19 | 38 | 9 | 73.8227 | 0.3026205 | 0.1051407 | 610.3196 | 0 | 0 | 0 |  | Fe-Cr-Ni-Cu-Ta
8126 | 9 | 18 | 25 | 38 | 10 | 71.46453 | 0.3096441 | 0.1166136 | 704.1919 | 0 | 0 | 0 |  | Fe-Cr-Ni-Cu-Ta
8127 | 7 | 12 | 33 | 37 | 11 | 69.42019 | 0.3164064 | 0.1233805 | 756.4246 | 0 | 0 | 0 |  | Fe-Cr-Ni-Cu-Ta
8128 | 5 | 7 | 44 | 32 | 12 | 68.8069 | 0.3210192 | 0.1307764 | 829.7574 | 1 | 0 | 0 |  | Fe-Cr-Ni-Cu-Ta
8129 | 4 | 4 | 57 | 23 | 12 | 70.09394 | 0.3218796 | 0.1345694 | 887.7468 | 1 |  | 0 |  | Fe-Cr-Ni-Cu-Ta
8130 | 10 | 42 | 6 | 37 | 5 | 81.06751 | 0.2807166 | 0.08158822 | 432.4279 | 0 | 0 | 0 |  | Fe-Cr-Ni-Cu-Ta
8131 | 10 | 35 | 9 | 41 | 5 | 77.36742 | 0.2890379 | 0.08329785 | 430.0897 | 0 | 0 | 0 |  | Fe-Cr-Ni-Cu-Ta
8132 | 9 | 28 | 13 | 44 | 6 | 73.80565 | 0.2981455 | 0.09142782 | 481.8983 | 0 | 0 | 0 |  | Fe-Cr-Ni-Cu-Ta
8133 | 8 | 22 | 18 | 45 | 7 | 71.20674 | 0.3056145 | 0.09918373 | 535.1902 | 0 | 0 | 0 |  | Fe-Cr-Ni-Cu-Ta
8134 | 6 | 16 | 25 | 45 | 8 | 68.85655 | 0.3129299 | 0.1068635 | 589.2846 | 0 | 0 | 0 |  | Fe-Cr-Ni-Cu-Ta
8135 | 5 | 11 | 32 | 43 | 9 | 67.48217 | 0.3183376 | 0.113991 | 646.3196 | 1 | 0 | 0 |  | Fe-Cr-Ni-Cu-Ta
8136 | 3 | 6 | 43 | 38 | 11 | 66.8931 | 0.3234233 | 0.1218396 | 720.1872 | 1 | 0 | 0 |  | Fe-Cr-Ni-Cu-Ta
8137 | 6 | 32 | 9 | 50 | 3 | 73.76415 | 0.2936897 | 0.06753652 | 289.2596 | 0 | 0 | 0 |  | Fe-Cr-Ni-Cu-Ta
8138 | 6 | 25 | 13 | 52 | 4 | 70.52883 | 0.3025899 | 0.07746707 | 350.1319 | 0 | 0 | 0 |  | Fe-Cr-Ni-Cu-Ta
8139 | 5 | 19 | 18 | 53 | 5 | 67.92595 | 0.3102505 | 0.08648436 | 407.4829 | 0 | 0 | 0 |  | Fe-Cr-Ni-Cu-Ta
8140 | 4 | 13 | 23 | 53 | 6 | 65.53364 | 0.3175413 | 0.1006331 | 508.0578 | 0 | 0 | 0 |  | Fe-Cr-Ni-Cu-Ta
8141 | 4 | 8 | 30 | 50 | 8 | 64.54226 | 0.3230165 | 0.108231 | 569.0969 | 1 | 0 | 0 |  | Fe-Cr-Ni-Cu-Ta
8142 | 47 | 12 | 5 | 33 | 3 | 73.4188 | 0.3018997 | 0.07000306 | 313.1401 | 0 | 0 | 0 |  | Fe-Cr-Ni-Cu-Ta
8143 | 40 | 11 | 5 | 39 | 5 | 70.83493 | 0.3072786 | 0.08568356 | 423.6229 | 0 | 0 | 0 |  | Fe-Cr-Ni-Cu-Ta
8144 | 34 | 10 | 4 | 44 | 7 | 68.57804 | 0.3120878 | 0.09735423 | 507.5064 | 0 | 0 | 0 |  | Fe-Cr-Ni-Cu-Ta
8145 | 27 | 9 | 4 | 49 | 11 | 66.35726 | 0.3181485 | 0.11528 | 651.4448 | 0 | 0 | 0 |  | Fe-Cr-Ni-Cu-Ta
8146 | 22 | 7 | 3 | 53 | 14 | 64.13868 | 0.3238283 | 0.124908 | 722.9982 | 0 | 0 | 0 |  | Fe-Cr-Ni-Cu-Ta
8147 | 51 | 19 | 6 | 21 | 3 | 79.57226 | 0.2909332 | 0.07079408 | 343.7677 | 0 | 0 | 0 |  | Fe-Cr-Ni-Cu-Ta
8148 | 44 | 17 | 7 | 27 | 5 | 76.52279 | 0.2973126 | 0.08657172 | 462.3113 | 0 | 0 | 0 |  | Fe-Cr-Ni-Cu-Ta
8149 | 38 | 16 | 8 | 32 | 7 | 74.25805 | 0.3022626 | 0.09876095 | 558.2045 | 0 | 0 | 0 |  | Fe-Cr-Ni-Cu-Ta
8150 | 32 | 14 | 8 | 36 | 10 | 71.85085 | 0.3082584 | 0.1127758 | 674.457 | 0 | 0 | 0 |  | Fe-Cr-Ni-Cu-Ta
8151 | 26 | 11 | 9 | 40 | 14 | 69.13938 | 0.3156739 | 0.1271494 | 796.2734 | 0 | 0 | 0 |  | Fe-Cr-Ni-Cu-Ta
8152 | 21 | 9 | 8 | 44 | 18 | 66.94932 | 0.3215694 | 0.1370699 | 879.4318 | 0 | 0 | 0 |  | Fe-Cr-Ni-Cu-Ta
8153 | 16 | 7 | 7 | 46 | 23 | 65.2232 | 0.3272038 | 0.1458149 | 958.951 | 0 | 0 | 0 |  | Fe-Cr-Ni-Cu-Ta
8154 | 52 | 29 | 4 | 12 | 3 | 85.89697 | 0.2785071 | 0.07114063 | 369.3084 | 0 | 0 | 0 |  | Fe-Cr-Ni-Cu-Ta
8155 | 46 | 27 | 8 | 16 | 4 | 83.45496 | 0.2837764 | 0.08008398 | 437.3606 | 0 | 0 | 0 |  | Fe-Cr-Ni-Cu-Ta
8156 | 39 | 24 | 10 | 21 | 6 | 80.33976 | 0.2906153 | 0.093759 | 547.5207 | 0 | 0 | 0 |  | Fe-Cr-Ni-Cu-Ta
8157 | 34 | 21 | 12 | 25 | 9 | 77.48218 | 0.2978431 | 0.1099204 | 688.1663 | 0 | 0 | 0 |  | Fe-Cr-Ni-Cu-Ta
8158 | 29 | 17 | 13 | 28 | 13 | 74.57971 | 0.305841 | 0.1256252 | 831.0381 | 0 | 0 | 0 |  | Fe-Cr-Ni-Cu-Ta
8159 | 24 | 14 | 14 | 31 | 17 | 72.14663 | 0.3126339 | 0.1372314 | 937.3145 | 0 | 0 | 0 |  | Fe-Cr-Ni-Cu-Ta
8160 | 19 | 11 | 13 | 34 | 23 | 69.70134 | 0.3199932 | 0.1485248 | 1044.906 | 0 | 0 | 0 |  | Fe-Cr-Ni-Cu-Ta
8161 | 15 | 8 | 12 | 36 | 29 | 67.7127 | 0.3263734 | 0.1553382 | 1109.377 | 0 | 0 | 0 |  | Fe-Cr-Ni-Cu-Ta
8162 | 12 | 6 | 9 | 37 | 36 | 66.39854 | 0.3313637 | 0.1579364 | 1138.223 | 0 | 0 | 0 |  | Fe-Cr-Ni-Cu-Ta
8163 | 43 | 38 | 6 | 10 | 3 | 89.37661 | 0.2707565 | 0.0713469 | 382.2282 | 0 | 0 | 0 |  | Fe-Cr-Ni-Cu-Ta
8164 | 38 | 34 | 10 | 13 | 4 | 86.66643 | 0.2770097 | 0.08023266 | 451.5111 | 0 | 0 | 0 |  | Fe-Cr-Ni-Cu-Ta
8165 | 33 | 29 | 14 | 16 | 7 | 83.16148 | 0.2862603 | 0.1005108 | 629.6981 | 0 | 0 | 0 |  | Fe-Cr-Ni-Cu-Ta
8166 | 29 | 25 | 17 | 19 | 10 | 80.16923 | 0.2941442 | 0.1157394 | 768.9616 | 0 | 0 | 0 |  | Fe-Cr-Ni-Cu-Ta
8167 | 25 | 20 | 19 | 21 | 15 | 77.04673 | 0.30341 | 0.133857 | 946.998 | 0 | 0 | 0 |  | Fe-Cr-Ni-Cu-Ta
8168 | 21 | 16 | 19 | 24 | 20 | 74.19446 | 0.3113474 | 0.1457702 | 1061.559 | 0 | 0 | 0 |  | Fe-Cr-Ni-Cu-Ta
8169 | 17 | 12 | 18 | 26 | 26 | 71.64891 | 0.3190356 | 0.1548412 | 1150.1 | 0 | 0 | 0 |  | Fe-Cr-Ni-Cu-Ta
8170 | 13 | 9 | 17 | 28 | 34 | 69.59027 | 0.3258873 | 0.1610842 | 1214.794 | 0 | 0 | 0 |  | Fe-Cr-Ni-Cu-Ta
8171 | 11 | 6 | 12 | 28 | 43 | 68.07085 | 0.3318137 | 0.160052 | 1206.837 | 0 | 0 | 0 |  | Fe-Cr-Ni-Cu-Ta
8172 | 35 | 45 | 9 | 8 | 3 | 92.19343 | 0.2648571 | 0.07188824 | 395.8312 | 0 | 0 | 0 |  | Fe-Cr-Ni-Cu-Ta
8173 | 31 | 39 | 14 | 10 | 5 | 88.86032 | 0.2736392 | 0.088495 | 538.8308 | 0 | 0 | 0 |  | Fe-Cr-Ni-Cu-Ta
8174 | 27 | 33 | 19 | 12 | 8 | 85.28807 | 0.2834576 | 0.1073672 | 713.5579 | 0 | 0 | 0 |  | Fe-Cr-Ni-Cu-Ta
8175 | 24 | 28 | 22 | 14 | 12 | 82.06136 | 0.2925813 | 0.1253389 | 890.8246 | 0 | 0 | 0 |  | Fe-Cr-Ni-Cu-Ta
8176 | 20 | 23 | 24 | 16 | 17 | 78.90787 | 0.3017095 | 0.1410034 | 1050.539 | 0 | 0 | 0 |  | Fe-Cr-Ni-Cu-Ta
8177 | 17 | 18 | 25 | 18 | 22 | 75.99562 | 0.3100313 | 0.1519136 | 1159.187 | 0 | 0 | 0 |  | Fe-Cr-Ni-Cu-Ta
8178 | 13 | 13 | 24 | 20 | 30 | 72.96435 | 0.3192911 | 0.1616309 | 1258.464 | 0 | 0 | 0 |  | Fe-Cr-Ni-Cu-Ta
8179 | 11 | 9 | 22 | 20 | 38 | 71.05838 | 0.3260521 | 0.1651267 | 1297.381 | 0 | 0 | 0 |  | Fe-Cr-Ni-Cu-Ta
8180 | 8 | 6 | 16 | 20 | 50 | 69.34479 | 0.3327443 | 0.1596232 | 1240.407 | 0 | 0 | 0 |  | Fe-Cr-Ni-Cu-Ta
8181 | 25 | 50 | 14 | 7 | 3 | 94.06432 | 0.2610836 | 0.07314599 | 412.5087 | 0 | 0 | 0 |  | Fe-Cr-Ni-Cu-Ta
8182 | 23 | 42 | 21 | 8 | 6 | 89.82685 | 0.2731742 | 0.09750527 | 633.4495 | 0 | 0 | 0 |  | Fe-Cr-Ni-Cu-Ta
8183 | 20 | 36 | 26 | 9 | 9 | 86.61013 | 0.2824236 | 0.1147573 | 802.2541 | 0 | 0 | 0 |  | Fe-Cr-Ni-Cu-Ta
8184 | 18 | 29 | 28 | 11 | 13 | 82.84766 | 0.2926947 | 0.1306745 | 960.6161 | 0 |  | 0 |  | Fe-Cr-Ni-Cu-Ta
8185 | 16 | 24 | 30 | 12 | 18 | 79.98244 | 0.3013235 | 0.1454844 | 1118.29 | 0 |  | 0 |  | Fe-Cr-Ni-Cu-Ta
8186 | 13 | 18 | 31 | 14 | 25 | 76.50377 | 0.3114662 | 0.158899 | 1258.507 | 0 | 0 | 0 |  | Fe-Cr-Ni-Cu-Ta
8187 | 10 | 13 | 30 | 15 | 32 | 73.86803 | 0.3195982 | 0.1659078 | 1330.481 | 0 | 0 | 0 |  | Fe-Cr-Ni-Cu-Ta
8188 | 8 | 8 | 26 | 15 | 42 | 71.47259 | 0.3277828 | 0.1676384 | 1347.651 | 0 | 0 | 0 |  | Fe-Cr-Ni-Cu-Ta
8189 | 6 | 5 | 19 | 15 | 55 | 69.79041 | 0.3341879 | 0.1582427 | 1244.664 | 0 | 0 | 0 |  | Fe-Cr-Ni-Cu-Ta
8190 | 17 | 52 | 21 | 7 | 3 | 94.26027 | 0.2612302 | 0.0763534 | 441.3039 | 0 | 0 | 0 |  | Fe-Cr-Ni-Cu-Ta
8191 | 16 | 43 | 28 | 7 | 6 | 90.14489 | 0.2734343 | 0.09979538 | 658.8058 | 0 | 0 | 0 |  | Fe-Cr-Ni-Cu-Ta
8192 | 15 | 36 | 33 | 7 | 9 | 86.9317 | 0.2830565 | 0.1165274 | 825.8786 | 0 | 0 | 0 |  | Fe-Cr-Ni-Cu-Ta
8193 | 13 | 30 | 36 | 8 | 14 | 83.49242 | 0.293208 | 0.1363641 | 1035.943 | 0 | 0 | 0 |  | Fe-Cr-Ni-Cu-Ta
8194 | 11 | 24 | 38 | 9 | 19 | 80.36435 | 0.3023581 | 0.1504391 | 1186.41 | 0 | 0 | 0 |  | Fe-Cr-Ni-Cu-Ta
8195 | 9 | 18 | 38 | 10 | 25 | 77.32844 | 0.3113364 | 0.1615561 | 1304.743 | 0 | 0 | 0 |  | Fe-Cr-Ni-Cu-Ta
8196 | 7 | 12 | 37 | 11 | 33 | 74.2962 | 0.3205157 | 0.1699077 | 1391.603 | 0 | 0 | 0 |  | Fe-Cr-Ni-Cu-Ta
8197 | 5 | 7 | 32 | 12 | 44 | 71.62673 | 0.3289899 | 0.1707372 | 1394.478 | 0 | 0 | 0 |  | Fe-Cr-Ni-Cu-Ta
8198 | 4 | 4 | 23 | 12 | 57 | 69.95997 | 0.3351472 | 0.1592408 | 1264.863 | 0 | 0 | 0 |  | Fe-Cr-Ni-Cu-Ta
8199 | 10 | 42 | 37 | 5 | 6 | 90.06362 | 0.2753151 | 0.1016909 | 680.7851 | 0 | 0 | 0 |  | Fe-Cr-Ni-Cu-Ta
8200 | 10 | 35 | 41 | 5 | 9 | 86.89287 | 0.2846642 | 0.1184033 | 849.2016 | 0 | 0 | 0 |  | Fe-Cr-Ni-Cu-Ta
8201 | 9 | 28 | 44 | 6 | 13 | 83.36721 | 0.2946227 | 0.135298 | 1023.956 | 0 | 0 | 0 |  | Fe-Cr-Ni-Cu-Ta
8202 | 8 | 22 | 45 | 7 | 18 | 80.23791 | 0.3036518 | 0.150484 | 1186.791 | 0 | 0 | 0 |  | Fe-Cr-Ni-Cu-Ta
8203 | 6 | 16 | 45 | 8 | 25 | 77.03879 | 0.3131979 | 0.1644578 | 1339.904 | 0 | 0 | 0 |  | Fe-Cr-Ni-Cu-Ta
8204 | 5 | 11 | 43 | 9 | 32 | 74.46079 | 0.3208643 | 0.1720319 | 1419.702 | 0 | 0 | 0 |  | Fe-Cr-Ni-Cu-Ta
8205 | 3 | 6 | 38 | 11 | 43 | 71.56893 | 0.3294464 | 0.1741719 | 1433.575 | 0 | 0 | 0 |  | Fe-Cr-Ni-Cu-Ta
8206 | 6 | 32 | 50 | 3 | 9 | 86.17565 | 0.2880092 | 0.12042 | 870.4651 | 1 | 0 | 0 |  | Fe-Cr-Ni-Cu-Ta
8207 | 6 | 25 | 52 | 4 | 13 | 82.71174 | 0.297638 | 0.1375672 | 1048.452 | 1 | 0 | 0 |  | Fe-Cr-Ni-Cu-Ta
8208 | 5 | 19 | 53 | 5 | 18 | 79.59809 | 0.3065303 | 0.1532382 | 1217.008 | 1 | 0 | 0 |  | Fe-Cr-Ni-Cu-Ta
8209 | 4 | 13 | 53 | 6 | 23 | 76.68309 | 0.314801 | 0.1644763 | 1334.542 | 0 | 0 | 0 |  | Fe-Cr-Ni-Cu-Ta
8210 | 4 | 8 | 50 | 8 | 30 | 73.88123 | 0.3225105 | 0.1737497 | 1429.816 | 0 | 0 | 0 |  | Fe-Cr-Ni-Cu-Ta
8211 | 47 | 12 | 5 | 3 | 33 | 78.06286 | 0.3119068 | 0.1608774 | 1332.276 | 0 | 0 | 0 |  | Fe-Cr-Ni-Cu-Ta
8212 | 40 | 11 | 5 | 5 | 39 | 76.37823 | 0.3168546 | 0.161502 | 1334.814 | 0 | 0 | 0 |  | Fe-Cr-Ni-Cu-Ta
8213 | 34 | 10 | 4 | 7 | 44 | 74.91323 | 0.3209872 | 0.1592607 | 1302.778 | 0 | 0 | 0 |  | Fe-Cr-Ni-Cu-Ta
8214 | 27 | 9 | 4 | 11 | 49 | 73.05453 | 0.3253586 | 0.1561764 | 1250.675 | 0 | 0 | 0 |  | Fe-Cr-Ni-Cu-Ta
8215 | 22 | 7 | 3 | 14 | 53 | 71.32818 | 0.3295764 | 0.1516324 | 1185.131 | 0 | 0 | 0 |  | Fe-Cr-Ni-Cu-Ta
8216 | 51 | 19 | 6 | 3 | 21 | 81.93312 | 0.2991192 | 0.1472341 | 1172.839 | 0 | 0 | 0 |  | Fe-Cr-Ni-Cu-Ta
8217 | 44 | 17 | 7 | 5 | 27 | 79.68042 | 0.3058004 | 0.1552485 | 1262.489 | 0 | 0 | 0 |  | Fe-Cr-Ni-Cu-Ta
8218 | 38 | 16 | 8 | 7 | 32 | 78.0195 | 0.3105781 | 0.1582524 | 1291.642 | 0 | 0 | 0 |  | Fe-Cr-Ni-Cu-Ta
8219 | 32 | 14 | 8 | 10 | 36 | 76.03291 | 0.3155841 | 0.159868 | 1298.747 | 0 | 0 | 0 |  | Fe-Cr-Ni-Cu-Ta
8220 | 26 | 11 | 9 | 14 | 40 | 73.5871 | 0.3213948 | 0.1604126 | 1283.646 | 0 | 0 | 0 |  | Fe-Cr-Ni-Cu-Ta
8221 | 21 | 9 | 8 | 18 | 44 | 71.57982 | 0.326042 | 0.1588506 | 1247.436 | 0 | 0 | 0 |  | Fe-Cr-Ni-Cu-Ta
8222 | 16 | 7 | 7 | 23 | 46 | 69.49669 | 0.3302046 | 0.1567398 | 1199.81 | 0 | 0 | 0 |  | Fe-Cr-Ni-Cu-Ta
8223 | 52 | 29 | 4 | 3 | 12 | 86.79855 | 0.283898 | 0.1222794 | 897.5995 | 0 | 0 | 0 |  | Fe-Cr-Ni-Cu-Ta
8224 | 46 | 27 | 8 | 4 | 16 | 84.79462 | 0.2901539 | 0.1324552 | 1007.429 | 0 | 0 | 0 |  | Fe-Cr-Ni-Cu-Ta
8225 | 39 | 24 | 10 | 6 | 21 | 82.25082 | 0.2975243 | 0.146029 | 1158.677 | 0 | 0 | 0 |  | Fe-Cr-Ni-Cu-Ta
8226 | 34 | 21 | 12 | 9 | 25 | 79.71107 | 0.3040264 | 0.1511747 | 1203.029 | 0 | 0 | 0 |  | Fe-Cr-Ni-Cu-Ta
8227 | 29 | 17 | 13 | 13 | 28 | 76.88762 | 0.3106162 | 0.1560827 | 1238.785 | 0 | 0 | 0 |  | Fe-Cr-Ni-Cu-Ta
8228 | 24 | 14 | 14 | 17 | 31 | 74.44502 | 0.3162586 | 0.1587191 | 1247.486 | 0 | 0 | 0 |  | Fe-Cr-Ni-Cu-Ta
8229 | 19 | 11 | 13 | 23 | 34 | 71.61406 | 0.3221628 | 0.1595719 | 1226.958 | 0 | 0 | 0 |  | Fe-Cr-Ni-Cu-Ta
8230 | 15 | 8 | 12 | 29 | 36 | 68.98525 | 0.3273932 | 0.1596835 | 1196.302 | 0 | 0 | 0 |  | Fe-Cr-Ni-Cu-Ta
8231 | 12 | 6 | 9 | 36 | 37 | 66.58542 | 0.3314701 | 0.158217 | 1146.881 | 0 | 0 | 0 |  | Fe-Cr-Ni-Cu-Ta
8232 | 43 | 38 | 6 | 3 | 10 | 89.93711 | 0.2755279 | 0.1133539 | 813.0515 | 0 | 0 | 0 |  | Fe-Cr-Ni-Cu-Ta
8233 | 38 | 34 | 10 | 4 | 13 | 87.53475 | 0.2825569 | 0.128466 | 975.9533 | 0 | 0 | 0 |  | Fe-Cr-Ni-Cu-Ta
8234 | 33 | 29 | 14 | 7 | 16 | 84.20689 | 0.2909621 | 0.1378978 | 1066.173 | 0 | 0 | 0 |  | Fe-Cr-Ni-Cu-Ta
8235 | 29 | 25 | 17 | 10 | 19 | 81.34478 | 0.2981042 | 0.143535 | 1112.085 | 0 | 0 | 0 |  | Fe-Cr-Ni-Cu-Ta
8236 | 25 | 20 | 19 | 15 | 21 | 77.92783 | 0.30555 | 0.1481674 | 1135.502 | 0 | 0 | 0 |  | Fe-Cr-Ni-Cu-Ta
8237 | 21 | 16 | 19 | 20 | 24 | 74.83417 | 0.3124834 | 0.1528348 | 1161.668 | 0 | 0 | 0 |  | Fe-Cr-Ni-Cu-Ta
8238 | 17 | 12 | 18 | 26 | 26 | 71.64891 | 0.3190356 | 0.156057 | 1164.93 | 0 | 0 | 0 |  | Fe-Cr-Ni-Cu-Ta
8239 | 13 | 9 | 17 | 34 | 28 | 68.51834 | 0.324941 | 0.1553421 | 1116.405 | 0 | 0 | 0 |  | Fe-Cr-Ni-Cu-Ta
8240 | 11 | 6 | 12 | 43 | 28 | 65.26205 | 0.3301558 | 0.1541402 | 1058.965 | 0 | 0 | 0 |  | Fe-Cr-Ni-Cu-Ta
8241 | 35 | 45 | 9 | 3 | 8 | 92.51029 | 0.2686051 | 0.1040632 | 721.6895 | 0 | 0 | 0 |  | Fe-Cr-Ni-Cu-Ta
8242 | 31 | 39 | 14 | 5 | 10 | 89.28491 | 0.2769622 | 0.118727 | 868.4651 | 0 | 0 | 0 |  | Fe-Cr-Ni-Cu-Ta
8243 | 27 | 33 | 19 | 8 | 12 | 85.71415 | 0.2857223 | 0.1278725 | 950.4933 | 0 | 0 | 0 |  | Fe-Cr-Ni-Cu-Ta
8244 | 24 | 28 | 22 | 12 | 14 | 82.30904 | 0.2935268 | 0.1321468 | 974.308 | 0 | 0 | 0 |  | Fe-Cr-Ni-Cu-Ta
8245 | 20 | 23 | 24 | 17 | 16 | 78.76693 | 0.3013226 | 0.138344 | 1016.003 | 0 | 0 | 0 |  | Fe-Cr-Ni-Cu-Ta
8246 | 17 | 18 | 25 | 22 | 18 | 75.37208 | 0.3087931 | 0.1435589 | 1044.601 | 0 |  | 0 |  | Fe-Cr-Ni-Cu-Ta
8247 | 13 | 13 | 24 | 30 | 20 | 71.25785 | 0.3170289 | 0.1472558 | 1042.702 | 0 | 0 | 0 |  | Fe-Cr-Ni-Cu-Ta
8248 | 11 | 9 | 22 | 38 | 20 | 67.80756 | 0.3230264 | 0.1463948 | 990.9144 | 0 | 0 | 0 |  | Fe-Cr-Ni-Cu-Ta
8249 | 8 | 6 | 16 | 50 | 20 | 63.67986 | 0.3294447 | 0.1437921 | 910.7003 | 0 | 0 | 0 |  | Fe-Cr-Ni-Cu-Ta
8250 | 25 | 50 | 14 | 3 | 7 | 94.27447 | 0.2642878 | 0.1046568 | 734.9915 | 0 | 0 | 0 |  | Fe-Cr-Ni-Cu-Ta
8251 | 23 | 42 | 21 | 6 | 8 | 89.98622 | 0.2745251 | 0.1083699 | 752.3401 | 0 | 0 | 0 |  | Fe-Cr-Ni-Cu-Ta
8252 | 20 | 36 | 26 | 9 | 9 | 86.61013 | 0.2824236 | 0.1147573 | 802.2541 | 0 | 0 | 0 |  | Fe-Cr-Ni-Cu-Ta
8253 | 18 | 29 | 28 | 13 | 11 | 82.60143 | 0.2917176 | 0.127111 | 913.6254 | 0 |  | 0 |  | Fe-Cr-Ni-Cu-Ta
8254 | 16 | 24 | 30 | 18 | 12 | 79.15127 | 0.2989032 | 0.1273405 | 888.615 | 0 | 0 | 0 |  | Fe-Cr-Ni-Cu-Ta
8255 | 13 | 18 | 31 | 25 | 14 | 74.791 | 0.3081154 | 0.1308276 | 889.4908 | 0 |  | 0 |  | Fe-Cr-Ni-Cu-Ta
8256 | 10 | 13 | 30 | 32 | 15 | 70.96083 | 0.3156385 | 0.1367361 | 915.0946 | 0 |  | 0 |  | Fe-Cr-Ni-Cu-Ta
8257 | 8 | 8 | 26 | 42 | 15 | 66.4663 | 0.3234342 | 0.1381707 | 879.6193 | 0 | 0 | 0 |  | Fe-Cr-Ni-Cu-Ta
8258 | 6 | 5 | 19 | 55 | 15 | 62.11891 | 0.33013 | 0.1326564 | 774.0534 | 0 | 0 | 0 |  | Fe-Cr-Ni-Cu-Ta
8259 | 17 | 52 | 21 | 3 | 7 | 94.46562 | 0.2644035 | 0.1026966 | 713.0931 | 0 | 0 | 0 |  | Fe-Cr-Ni-Cu-Ta
8260 | 16 | 43 | 28 | 6 | 7 | 90.22368 | 0.2741136 | 0.1055412 | 721.484 | 0 | 0 | 0 |  | Fe-Cr-Ni-Cu-Ta
8261 | 15 | 36 | 33 | 9 | 7 | 86.73207 | 0.2818774 | 0.1062998 | 710.6322 | 0 | 0 | 0 |  | Fe-Cr-Ni-Cu-Ta
8262 | 13 | 30 | 36 | 14 | 8 | 82.77346 | 0.2902846 | 0.1063353 | 687.8813 | 0 | 0 | 0 |  | Fe-Cr-Ni-Cu-Ta
8263 | 11 | 24 | 38 | 19 | 9 | 78.98231 | 0.2983554 | 0.1116901 | 718.1424 | 0 | 0 | 0 |  | Fe-Cr-Ni-Cu-Ta
8264 | 9 | 18 | 38 | 25 | 10 | 74.97699 | 0.306556 | 0.1209195 | 782.1091 | 0 | 0 | 0 |  | Fe-Cr-Ni-Cu-Ta
8265 | 7 | 12 | 37 | 33 | 11 | 70.48484 | 0.3154111 | 0.1246559 | 780.5821 | 0 | 0 | 0 |  | Fe-Cr-Ni-Cu-Ta
8266 | 5 | 7 | 32 | 44 | 12 | 65.65624 | 0.3241163 | 0.1269803 | 755.7864 | 0 | 0 | 0 |  | Fe-Cr-Ni-Cu-Ta
8267 | 4 | 4 | 23 | 57 | 12 | 61.20987 | 0.3308786 | 0.1240297 | 680.8804 | 0 | 0 | 0 |  | Fe-Cr-Ni-Cu-Ta
8268 | 10 | 42 | 37 | 6 | 5 | 89.98246 | 0.2746425 | 0.09527382 | 612.5494 | 0 | 0 | 0 |  | Fe-Cr-Ni-Cu-Ta
8269 | 10 | 35 | 41 | 9 | 5 | 86.48446 | 0.2823289 | 0.09551053 | 598.2269 | 0 | 0 | 0 |  | Fe-Cr-Ni-Cu-Ta
8270 | 9 | 28 | 44 | 13 | 6 | 82.49861 | 0.2912242 | 0.1020277 | 642.3756 | 0 | 0 | 0 |  | Fe-Cr-Ni-Cu-Ta
8271 | 8 | 22 | 45 | 18 | 7 | 78.66772 | 0.299279 | 0.1077396 | 675.6314 | 1 | 0 | 0 |  | Fe-Cr-Ni-Cu-Ta
8272 | 6 | 16 | 45 | 25 | 8 | 74.29986 | 0.3079987 | 0.1128169 | 694.313 | 1 | 0 | 0 |  | Fe-Cr-Ni-Cu-Ta
8273 | 5 | 11 | 43 | 32 | 9 | 70.43598 | 0.3155267 | 0.1171918 | 705.6124 | 1 | 0 | 0 |  | Fe-Cr-Ni-Cu-Ta
8274 | 3 | 6 | 38 | 43 | 11 | 65.58862 | 0.3247285 | 0.1203991 | 692.654 | 1 | 0 | 0 |  | Fe-Cr-Ni-Cu-Ta
8275 | 6 | 32 | 50 | 9 | 3 | 85.52188 | 0.2846468 | 0.08090955 | 455.2311 | 1 | 0 | 0 |  | Fe-Cr-Ni-Cu-Ta
8276 | 6 | 25 | 52 | 13 | 4 | 81.53619 | 0.2934644 | 0.08886889 | 510.6186 | 1 | 0 | 0 |  | Fe-Cr-Ni-Cu-Ta
8277 | 5 | 19 | 53 | 18 | 5 | 77.65701 | 0.3016462 | 0.09600298 | 556.042 | 1 | 0 | 0 |  | Fe-Cr-Ni-Cu-Ta
8278 | 4 | 13 | 53 | 23 | 6 | 73.83093 | 0.3097523 | 0.1088118 | 652.2233 | 1 | 0 | 0 |  | Fe-Cr-Ni-Cu-Ta
8279 | 4 | 8 | 50 | 30 | 8 | 69.91637 | 0.3177352 | 0.1135915 | 668.1293 | 1 | 0 | 0 |  | Fe-Cr-Ni-Cu-Ta