## Sheet1
Unnamed: 0 | Fe | Cr | Ni | Ti | Al | ShearModulus_eff | PoissonsRatio_eff | delta_prime_misfit | sigma_SSS | Gmin_FCC | eq_FCC | Gmin_eq_FCC | sigma_SSS_FCC | compo_A_B_C_D_E
0 | 44.56555 | 3.772043 | 7.097307 | 13.8996 | 30.6655 | 47.06481 | 0.3151761 | 0.1332634 | 531.3692 | 0 | 0 | 0 |  | Fe-Cr-Ni-Ti-Al
1 | 50.212 | 5.993534 | 6.766298 | 12.14706 | 24.88111 | 51.60857 | 0.3094762 | 0.1389881 | 624.7027 | 0 | 0 | 0 |  | Fe-Cr-Ni-Ti-Al
2 | 55.18959 | 8.174715 | 5.273546 | 10.75821 | 20.60394 | 55.68805 | 0.3044243 | 0.1408783 | 688.6808 | 0 | 0 | 0 |  | Fe-Cr-Ni-Ti-Al
3 | 58.18805 | 12.16187 | 4.992706 | 9.166761 | 15.49061 | 61.53104 | 0.2974081 | 0.1402974 | 755.1047 | 0 | 0 | 0 |  | Fe-Cr-Ni-Ti-Al
4 | 61.75666 | 15.18819 | 3.674239 | 6.995868 | 12.38504 | 66.2881 | 0.2919167 | 0.1356167 | 769.1527 | 0 |  | 0 |  | Fe-Cr-Ni-Ti-Al
5 | 29.56258 | 3.932008 | 8.877947 | 22.941 | 34.68647 | 42.92278 | 0.3202105 | 0.1221939 | 420.1181 | 1 | 0 | 0 |  | Fe-Cr-Ni-Ti-Al
6 | 36.07138 | 6.219265 | 9.829587 | 19.47976 | 28.40001 | 47.4162 | 0.3141298 | 0.1339242 | 540.0159 | 1 | 0 | 0 |  | Fe-Cr-Ni-Ti-Al
7 | 40.50209 | 8.248892 | 10.6428 | 17.36933 | 23.23689 | 51.57421 | 0.3090464 | 0.1404398 | 635.1162 | 1 | 0 | 0 |  | Fe-Cr-Ni-Ti-Al
8 | 44.34197 | 11.46786 | 10.35716 | 14.79027 | 19.04274 | 56.14129 | 0.3030655 | 0.1436775 | 715.2307 | 0 | 0 | 0 |  | Fe-Cr-Ni-Ti-Al
9 | 47.34257 | 15.4273 | 11.19625 | 11.16658 | 14.8673 | 61.87469 | 0.2961972 | 0.14349 | 783.8891 | 0 | 0 | 0 |  | Fe-Cr-Ni-Ti-Al
10 | 50.55578 | 19.25576 | 9.661541 | 8.869443 | 11.65747 | 67.05366 | 0.2898666 | 0.1404383 | 816.971 | 0 | 0 | 0 |  | Fe-Cr-Ni-Ti-Al
11 | 51.97409 | 24.19507 | 8.313145 | 6.783639 | 8.734055 | 72.74537 | 0.2827947 | 0.1314546 | 796.0758 | 0 | 0 | 0 |  | Fe-Cr-Ni-Ti-Al
12 | 17.39289 | 4.048385 | 6.093807 | 36.05157 | 36.41335 | 39.84242 | 0.3240969 | 0.1009951 | 285.8009 | 0 | 0 | 0 |  | Fe-Cr-Ni-Ti-Al
13 | 21.76429 | 5.065878 | 11.43807 | 31.50098 | 30.23078 | 43.4469 | 0.3198106 | 0.1197536 | 415.5075 | 1 | 0 | 0 |  | Fe-Cr-Ni-Ti-Al
14 | 27.44232 | 7.300001 | 13.73535 | 26.89977 | 24.62255 | 47.84858 | 0.3140605 | 0.135148 | 556.2318 | 0 | 0 | 0 |  | Fe-Cr-Ni-Ti-Al
15 | 31.08267 | 10.41816 | 15.68187 | 22.39408 | 20.42322 | 52.3061 | 0.3081538 | 0.1432142 | 665.6343 | 0 | 0 | 0 |  | Fe-Cr-Ni-Ti-Al
16 | 33.99731 | 14.69603 | 16.59083 | 17.70399 | 17.01184 | 57.25692 | 0.3013284 | 0.1474324 | 758.0785 | 0 | 0 | 0 |  | Fe-Cr-Ni-Ti-Al
17 | 36.40807 | 18.58896 | 17.28233 | 14.10262 | 13.61802 | 62.42157 | 0.2949441 | 0.1498716 | 841.8863 | 0 | 0 | 0 |  | Fe-Cr-Ni-Ti-Al
18 | 38.77191 | 24.41947 | 15.58188 | 10.75887 | 10.46788 | 68.62119 | 0.2865797 | 0.1440209 | 864.0378 | 0 | 0 | 0 |  | Fe-Cr-Ni-Ti-Al
19 | 40.12398 | 30.09329 | 14.05792 | 7.647635 | 8.077178 | 74.54412 | 0.278826 | 0.1337232 | 831.5486 | 0 |  | 0 |  | Fe-Cr-Ni-Ti-Al
20 | 40.6946 | 36.86444 | 10.40437 | 5.660072 | 6.376512 | 79.98219 | 0.2705666 | 0.1215193 | 763.4239 | 0 | 0 | 0 |  | Fe-Cr-Ni-Ti-Al
21 | 13.79939 | 3.85435 | 8.702605 | 44.97581 | 28.66785 | 41.4168 | 0.3231046 | 0.1058589 | 325.3303 | 1 | 0 | 0 |  | Fe-Cr-Ni-Ti-Al
22 | 17.38993 | 4.98178 | 14.06024 | 39.00938 | 24.55867 | 44.58189 | 0.3194009 | 0.1272452 | 472.1292 | 1 | 0 | 0 |  | Fe-Cr-Ni-Ti-Al
23 | 20.49988 | 8.350252 | 18.85375 | 31.86875 | 20.42736 | 49.09758 | 0.3132866 | 0.1417056 | 616.5753 | 0 | 0 | 0 |  | Fe-Cr-Ni-Ti-Al
24 | 23.27511 | 11.40534 | 21.88897 | 26.2672 | 17.16339 | 53.37255 | 0.307809 | 0.1498003 | 729.5289 | 0 | 0 | 0 |  | Fe-Cr-Ni-Ti-Al
25 | 24.94991 | 16.59247 | 23.72693 | 20.38053 | 14.35016 | 58.63057 | 0.3003574 | 0.153208 | 824.0048 | 0 | 0 | 0 |  | Fe-Cr-Ni-Ti-Al
26 | 27.75834 | 21.53685 | 23.09798 | 15.87223 | 11.7346 | 63.99495 | 0.2929969 | 0.1512045 | 875.3565 | 0 | 0 | 0 |  | Fe-Cr-Ni-Ti-Al
27 | 29.66941 | 27.62352 | 21.58968 | 11.74498 | 9.372411 | 69.97131 | 0.2846597 | 0.144102 | 880.9335 | 0 | 0 | 0 |  | Fe-Cr-Ni-Ti-Al
28 | 30.59307 | 34.58709 | 19.52326 | 8.434187 | 6.862389 | 76.72535 | 0.2755183 | 0.1333876 | 850.1478 | 0 | 0 | 0 |  | Fe-Cr-Ni-Ti-Al
29 | 30.73256 | 43.94194 | 13.84396 | 5.648428 | 5.833112 | 82.72936 | 0.2649031 | 0.1189446 | 757.4368 | 0 | 0 | 0 |  | Fe-Cr-Ni-Ti-Al
30 | 10.55979 | 3.68686 | 12.48665 | 50.94639 | 22.32031 | 43.00685 | 0.32223 | 0.1116415 | 373.164 | 0 | 0 | 0 |  | Fe-Cr-Ni-Ti-Al
31 | 12.85382 | 5.983735 | 18.91466 | 42.99645 | 19.25134 | 46.52549 | 0.3177621 | 0.1330596 | 533.7024 | 0 | 0 | 0 |  | Fe-Cr-Ni-Ti-Al
32 | 14.85742 | 9.221942 | 24.72602 | 35.04386 | 16.15076 | 50.88845 | 0.3122038 | 0.1483771 | 690.0625 | 0 | 0 | 0 |  | Fe-Cr-Ni-Ti-Al
33 | 16.68509 | 13.31533 | 27.55888 | 28.62163 | 13.81907 | 55.29449 | 0.3060748 | 0.1553217 | 800.6936 | 0 | 0 | 0 |  | Fe-Cr-Ni-Ti-Al
34 | 18.50918 | 18.30991 | 29.18211 | 22.82079 | 11.178 | 60.66521 | 0.298781 | 0.1580414 | 895.759 | 0 | 0 | 0 |  | Fe-Cr-Ni-Ti-Al
35 | 20.35923 | 23.16763 | 29.72125 | 17.46212 | 9.289764 | 65.87898 | 0.2918353 | 0.1552948 | 939.5655 | 0 | 0 | 0 |  | Fe-Cr-Ni-Ti-Al
36 | 22.07793 | 30.83327 | 27.84696 | 12.30856 | 6.933277 | 73.14253 | 0.2816636 | 0.145409 | 932.0456 | 0 | 0 | 0 |  | Fe-Cr-Ni-Ti-Al
37 | 21.84901 | 38.65053 | 25.26171 | 8.432958 | 5.80579 | 79.06205 | 0.2724157 | 0.1328919 | 866.7557 | 0 | 0 | 0 |  | Fe-Cr-Ni-Ti-Al
38 | 21.64951 | 50.39161 | 18.2044 | 5.570639 | 4.183839 | 87.00249 | 0.2590178 | 0.1136651 | 737.6461 | 0 | 0 | 0 |  | Fe-Cr-Ni-Ti-Al
39 | 8.808168 | 3.514624 | 18.51628 | 53.96264 | 15.19828 | 45.72416 | 0.3205181 | 0.1270383 | 493.3823 | 0 | 0 | 0 |  | Fe-Cr-Ni-Ti-Al
40 | 9.662471 | 6.747138 | 26.65973 | 43.50941 | 13.42125 | 49.69616 | 0.3155202 | 0.1461612 | 665.2485 | 0 | 0 | 0 |  | Fe-Cr-Ni-Ti-Al
41 | 10.55749 | 9.829488 | 32.05752 | 36.22067 | 11.33483 | 53.69424 | 0.3106644 | 0.1579911 | 806.9247 | 0 | 0 | 0 |  | Fe-Cr-Ni-Ti-Al
42 | 12.77529 | 14.05697 | 34.18019 | 28.88763 | 10.09991 | 58.04288 | 0.3045545 | 0.1622134 | 901.1055 | 0 | 0 | 0 |  | Fe-Cr-Ni-Ti-Al
43 | 13.54305 | 18.91376 | 35.58728 | 23.23177 | 8.724132 | 62.60485 | 0.298085 | 0.1618082 | 960.9501 | 0 | 0 | 0 |  | Fe-Cr-Ni-Ti-Al
44 | 15.28733 | 25.41638 | 35.57981 | 16.85822 | 6.858259 | 69.08678 | 0.2892361 | 0.1557752 | 990.2227 | 0 | 0 | 0 |  | Fe-Cr-Ni-Ti-Al
45 | 16.25005 | 32.27628 | 34.1604 | 12.07932 | 5.233959 | 75.493 | 0.2803573 | 0.1442839 | 951.7166 | 0 | 0 | 0 |  | Fe-Cr-Ni-Ti-Al
46 | 16.27626 | 42.43096 | 29.65344 | 7.445418 | 4.193922 | 82.85263 | 0.2684763 | 0.1267048 | 841.1748 | 0 | 0 | 0 |  | Fe-Cr-Ni-Ti-Al
47 | 16.06592 | 54.84627 | 21.38977 | 4.593249 | 3.104792 | 90.61029 | 0.2546263 | 0.1059571 | 686.075 | 0 | 0 | 0 |  | Fe-Cr-Ni-Ti-Al
48 | 8.266451 | 3.298469 | 26.06625 | 52.66961 | 9.699221 | 48.8803 | 0.3187409 | 0.1433866 | 643.0438 | 0 | 0 | 0 |  | Fe-Cr-Ni-Ti-Al
49 | 8.080535 | 6.44857 | 33.97335 | 42.57417 | 8.923371 | 52.59829 | 0.3143189 | 0.1589185 | 805.7533 | 0 | 0 | 0 |  | Fe-Cr-Ni-Ti-Al
50 | 7.937458 | 9.501583 | 39.33105 | 35.01237 | 8.217534 | 56.04267 | 0.3101315 | 0.1661548 | 913.8033 | 0 | 0 | 0 |  | Fe-Cr-Ni-Ti-Al
51 | 8.802289 | 14.3418 | 41.63383 | 28.31148 | 6.910602 | 60.7699 | 0.3036052 | 0.1676398 | 996.9459 | 0 | 0 | 0 |  | Fe-Cr-Ni-Ti-Al
52 | 9.726536 | 19.11786 | 43.16557 | 22.24655 | 5.743482 | 65.67714 | 0.2971238 | 0.1645493 | 1038.886 | 0 | 0 | 0 |  | Fe-Cr-Ni-Ti-Al
53 | 10.75221 | 25.02694 | 42.94567 | 16.59991 | 4.675273 | 71.25604 | 0.2894074 | 0.1555777 | 1024.251 | 0 | 0 | 0 |  | Fe-Cr-Ni-Ti-Al
54 | 11.66626 | 32.58541 | 41.24574 | 10.91581 | 3.586774 | 78.07387 | 0.2798363 | 0.1398029 | 941.3477 | 0 | 0 | 0 |  | Fe-Cr-Ni-Ti-Al
55 | 12.62889 | 43.11284 | 35.39746 | 6.318552 | 2.542265 | 86.02081 | 0.2672687 | 0.1177231 | 782.9995 | 0 | 0 | 0 |  | Fe-Cr-Ni-Ti-Al
56 | 12.68394 | 56.0942 | 25.55284 | 3.626341 | 2.042678 | 93.2902 | 0.2530712 | 0.09790955 | 625.0894 | 0 | 0 | 0 |  | Fe-Cr-Ni-Ti-Al
57 | 5.535186 | 6.184201 | 43.05288 | 39.87927 | 5.348464 | 55.68256 | 0.3134215 | 0.1705142 | 954.3962 | 0 | 0 | 0 |  | Fe-Cr-Ni-Ti-Al
58 | 5.474966 | 9.175379 | 47.18821 | 32.87117 | 5.290276 | 58.81455 | 0.3095219 | 0.1731578 | 1025.616 | 0 | 0 | 0 |  | Fe-Cr-Ni-Ti-Al
59 | 6.471433 | 13.05457 | 49.88157 | 25.90257 | 4.689846 | 63.10538 | 0.3041481 | 0.1712297 | 1074.292 | 0 | 0 | 0 |  | Fe-Cr-Ni-Ti-Al
60 | 7.463312 | 17.86801 | 50.42946 | 20.11833 | 4.120885 | 67.67525 | 0.29784 | 0.1643622 | 1073.542 | 0 | 0 | 0 |  | Fe-Cr-Ni-Ti-Al
61 | 8.403629 | 24.45046 | 49.68527 | 14.41559 | 3.045054 | 73.90818 | 0.2893231 | 0.1509862 | 1019.536 | 0 | 0 | 0 |  | Fe-Cr-Ni-Ti-Al
62 | 9.390605 | 31.08645 | 47.15826 | 9.844177 | 2.520507 | 79.44456 | 0.2810921 | 0.1350574 | 913.9616 | 0 | 0 | 0 |  | Fe-Cr-Ni-Ti-Al
63 | 11.27375 | 41.03122 | 40.93528 | 5.274276 | 1.485471 | 87.4942 | 0.2688626 | 0.1089511 | 712.1932 | 0 | 0 | 0 |  | Fe-Cr-Ni-Ti-Al
64 | 3.182048 | 8.887877 | 55.74343 | 29.11194 | 3.074706 | 61.87987 | 0.3089318 | 0.1771582 | 1120.985 | 0 | 0 | 0 |  | Fe-Cr-Ni-Ti-Al
65 | 4.206039 | 12.72702 | 57.47181 | 22.54701 | 3.048116 | 65.8356 | 0.3038072 | 0.1707276 | 1119.467 | 0 | 0 | 0 |  | Fe-Cr-Ni-Ti-Al
66 | 5.198677 | 17.4247 | 57.92112 | 16.94385 | 2.511653 | 70.63141 | 0.2975704 | 0.1595959 | 1075.902 | 0 | 0 | 0 |  | Fe-Cr-Ni-Ti-Al
67 | 6.236734 | 22.25891 | 57.90553 | 11.59004 | 2.008782 | 75.76116 | 0.2911339 | 0.1426466 | 965.1379 | 1 | 0 | 0 |  | Fe-Cr-Ni-Ti-Al
68 | 8.223705 | 28.71236 | 54.02389 | 7.053476 | 1.986573 | 80.83211 | 0.2830756 | 0.1238954 | 820.2135 | 1 | 0 | 0 |  | Fe-Cr-Ni-Ti-Al
69 | 4.167851 | 42.68497 | 7.301283 | 14.29907 | 31.54683 | 54.74558 | 0.2856866 | 0.1244438 | 526.1498 | 1 | 0 | 0 |  | Fe-Cr-Ni-Ti-Al
70 | 6.637799 | 48.20464 | 6.976898 | 12.52514 | 25.65553 | 60.63347 | 0.276914 | 0.1295926 | 619.2829 | 0 | 0 | 0 |  | Fe-Cr-Ni-Ti-Al
71 | 9.070436 | 53.08268 | 5.44789 | 11.11388 | 21.28511 | 65.91159 | 0.2693454 | 0.1306115 | 678.2176 | 0 | 0 | 0 |  | Fe-Cr-Ni-Ti-Al
72 | 13.48215 | 55.91554 | 5.153052 | 9.461162 | 15.9881 | 72.32953 | 0.2626607 | 0.1300285 | 738.8614 | 0 | 0 | 0 |  | Fe-Cr-Ni-Ti-Al
73 | 16.84081 | 59.35821 | 3.793101 | 7.222184 | 12.7857 | 77.844 | 0.2564638 | 0.1251043 | 746.0497 | 0 | 0 | 0 |  | Fe-Cr-Ni-Ti-Al
74 | 4.298331 | 28.01354 | 9.03583 | 23.34898 | 35.30333 | 47.28945 | 0.302293 | 0.1111253 | 388.014 | 1 | 0 | 0 |  | Fe-Cr-Ni-Ti-Al
75 | 6.818068 | 34.27877 | 10.03293 | 19.88273 | 28.98751 | 52.97311 | 0.2928021 | 0.1231819 | 511.3745 | 1 | 0 | 0 |  | Fe-Cr-Ni-Ti-Al
76 | 9.05746 | 38.55036 | 10.88019 | 17.75677 | 23.75521 | 58.03905 | 0.285613 | 0.1301089 | 609.8121 | 1 | 0 | 0 |  | Fe-Cr-Ni-Ti-Al
77 | 12.59536 | 42.21658 | 10.59104 | 15.12426 | 19.47275 | 63.16793 | 0.278937 | 0.1344395 | 695.2387 | 0 | 0 | 0 |  | Fe-Cr-Ni-Ti-Al
78 | 16.92913 | 45.0336 | 11.43898 | 11.40867 | 15.18962 | 69.20043 | 0.2725684 | 0.1359187 | 771.7637 | 0 | 0 | 0 |  | Fe-Cr-Ni-Ti-Al
79 | 21.11692 | 48.05967 | 9.864754 | 9.055995 | 11.90266 | 74.62626 | 0.2666259 | 0.1320492 | 793.1514 | 0 | 0 | 0 |  | Fe-Cr-Ni-Ti-Al
80 | 26.46122 | 49.27311 | 8.464832 | 6.907418 | 8.893422 | 79.7331 | 0.2623536 | 0.1246139 | 774.726 | 0 | 0 | 0 |  | Fe-Cr-Ni-Ti-Al
81 | 4.38769 | 16.34052 | 6.149119 | 36.3788 | 36.74387 | 41.91366 | 0.315126 | 0.1004743 | 292.0765 | 0 | 0 | 0 |  | Fe-Cr-Ni-Ti-Al
82 | 5.503015 | 20.49419 | 11.56828 | 31.85959 | 30.57493 | 46.2842 | 0.3082668 | 0.1221402 | 444.8149 | 0 | 0 | 0 |  | Fe-Cr-Ni-Ti-Al
83 | 7.948095 | 25.90008 | 13.92355 | 27.26834 | 24.95993 | 51.58054 | 0.2998371 | 0.1406134 | 616.2279 | 0 | 0 | 0 |  | Fe-Cr-Ni-Ti-Al
84 | 11.34539 | 29.34182 | 15.89998 | 22.70554 | 20.70727 | 56.40234 | 0.2934183 | 0.1509603 | 750.2952 | 0 | 0 | 0 |  | Fe-Cr-Ni-Ti-Al
85 | 15.98522 | 32.05556 | 16.80184 | 17.92916 | 17.22821 | 61.29136 | 0.2875974 | 0.1544577 | 841.9677 | 0 | 0 | 0 |  | Fe-Cr-Ni-Ti-Al
86 | 20.19469 | 34.28625 | 17.48052 | 14.26435 | 13.7742 | 66.33001 | 0.2823462 | 0.1524712 | 892.661 | 0 | 0 | 0 |  | Fe-Cr-Ni-Ti-Al
87 | 26.4569 | 36.41331 | 15.71784 | 10.85274 | 10.55921 | 71.81246 | 0.2768395 | 0.1404819 | 855.3401 | 0 | 0 | 0 |  | Fe-Cr-Ni-Ti-Al
88 | 32.49693 | 37.55925 | 14.13396 | 7.689001 | 8.120868 | 76.64588 | 0.2727045 | 0.1315826 | 825.1413 | 0 | 0 | 0 |  | Fe-Cr-Ni-Ti-Al
89 | 39.6248 | 37.91721 | 10.41227 | 5.664368 | 6.381352 | 80.29015 | 0.2696995 | 0.1213183 | 763.1926 | 0 | 0 | 0 |  | Fe-Cr-Ni-Ti-Al
90 | 4.167575 | 12.93398 | 8.76096 | 45.2774 | 28.86008 | 43.01835 | 0.316387 | 0.1027575 | 318.3418 | 0 | 0 | 0 |  | Fe-Cr-Ni-Ti-Al
91 | 5.39554 | 16.32632 | 14.17794 | 39.33594 | 24.76426 | 46.73646 | 0.3108287 | 0.1250775 | 473.9332 | 1 | 0 | 0 |  | Fe-Cr-Ni-Ti-Al
92 | 9.040585 | 19.23927 | 19.00487 | 32.12419 | 20.59109 | 51.35045 | 0.3048705 | 0.1440277 | 648.3181 | 0 | 0 | 0 |  | Fe-Cr-Ni-Ti-Al
93 | 12.3439 | 21.83615 | 22.05665 | 26.46842 | 17.29487 | 55.69169 | 0.2996035 | 0.154296 | 780.2963 | 0 | 0 | 0 |  | Fe-Cr-Ni-Ti-Al
94 | 17.9094 | 23.34421 | 23.84414 | 20.4812 | 14.42104 | 60.24338 | 0.2949597 | 0.1594503 | 885.5373 | 0 | 0 | 0 |  | Fe-Cr-Ni-Ti-Al
95 | 23.20598 | 25.92694 | 23.1719 | 15.92302 | 11.77216 | 65.11241 | 0.2894438 | 0.1583255 | 942.9712 | 0 | 0 | 0 |  | Fe-Cr-Ni-Ti-Al
96 | 29.66941 | 27.62352 | 21.58968 | 11.74498 | 9.372411 | 69.97131 | 0.2846597 | 0.1443633 | 883.0192 | 0 | 0 | 0 |  | Fe-Cr-Ni-Ti-Al
97 | 36.98156 | 28.35531 | 19.4354 | 8.396232 | 6.831507 | 74.9365 | 0.2806653 | 0.1345864 | 850.0105 | 0 |  | 0 |  | Fe-Cr-Ni-Ti-Al
98 | 46.66663 | 28.29216 | 13.68855 | 5.585022 | 5.767632 | 78.09359 | 0.2778515 | 0.1224431 | 764.951 | 0 |  | 0 |  | Fe-Cr-Ni-Ti-Al
99 | 3.978025 | 9.876574 | 12.54374 | 51.17931 | 22.42235 | 44.1496 | 0.3175864 | 0.1087906 | 364.9096 | 1 | 0 | 0 |  | Fe-Cr-Ni-Ti-Al
100 | 6.45552 | 12.02074 | 18.99886 | 43.18784 | 19.33703 | 47.72684 | 0.3131346 | 0.1307259 | 528.226 | 1 | 0 | 0 |  | Fe-Cr-Ni-Ti-Al
101 | 9.938892 | 13.88031 | 24.81075 | 35.16394 | 16.2061 | 51.89346 | 0.3085549 | 0.1456565 | 680.0963 | 0 | 0 | 0 |  | Fe-Cr-Ni-Ti-Al
102 | 14.32505 | 15.56013 | 27.60425 | 28.66875 | 13.84182 | 55.81212 | 0.3042881 | 0.1544741 | 799.022 | 0 | 0 | 0 |  | Fe-Cr-Ni-Ti-Al
103 | 19.65033 | 17.21912 | 29.15885 | 22.8026 | 11.16909 | 60.39522 | 0.2996627 | 0.1583295 | 895.6998 | 0 | 0 | 0 |  | Fe-Cr-Ni-Ti-Al
104 | 24.80611 | 18.89638 | 29.62882 | 17.40781 | 9.260872 | 64.75599 | 0.29533 | 0.1559814 | 936.0859 | 0 | 0 | 0 |  | Fe-Cr-Ni-Ti-Al
105 | 32.86671 | 20.40023 | 27.63659 | 12.21558 | 6.880899 | 70.20607 | 0.2902985 | 0.1463829 | 919.4189 | 0 | 0 | 0 |  | Fe-Cr-Ni-Ti-Al
106 | 40.95775 | 20.07024 | 24.92375 | 8.32014 | 5.728119 | 73.60745 | 0.2878837 | 0.1341571 | 844.154 | 0 |  | 0 |  | Fe-Cr-Ni-Ti-Al
107 | 52.93833 | 19.71516 | 17.80568 | 5.448628 | 4.092203 | 77.61541 | 0.2846193 | 0.1171394 | 722.9953 | 0 | 0 | 0 |  | Fe-Cr-Ni-Ti-Al
108 | 3.788077 | 8.229352 | 18.58077 | 54.15059 | 15.25121 | 46.659 | 0.3169063 | 0.1238783 | 481.3861 | 0 | 0 | 0 |  | Fe-Cr-Ni-Ti-Al
109 | 7.258945 | 9.011194 | 26.70421 | 43.582 | 13.44364 | 50.1813 | 0.3137465 | 0.1448462 | 660.7567 | 1 | 0 | 0 |  | Fe-Cr-Ni-Ti-Al
110 | 10.55749 | 9.829488 | 32.05752 | 36.22067 | 11.33483 | 53.69424 | 0.3106644 | 0.1579911 | 806.9247 | 1 | 0 | 0 |  | Fe-Cr-Ni-Ti-Al
111 | 15.07393 | 11.87534 | 34.12554 | 28.84143 | 10.08376 | 57.51144 | 0.3063185 | 0.162555 | 898.5613 | 1 | 0 | 0 |  | Fe-Cr-Ni-Ti-Al
112 | 20.22016 | 12.55057 | 35.42189 | 23.12379 | 8.683585 | 60.96823 | 0.3032903 | 0.163368 | 958.7463 | 1 | 0 | 0 |  | Fe-Cr-Ni-Ti-Al
113 | 27.07456 | 14.11625 | 35.28753 | 16.71974 | 6.801921 | 65.9754 | 0.2986001 | 0.1577188 | 981.1278 | 1 | 0 | 0 |  | Fe-Cr-Ni-Ti-Al
114 | 34.23204 | 14.93978 | 33.73202 | 11.92784 | 5.168324 | 70.44249 | 0.2948581 | 0.1456316 | 926.7898 | 1 | 0 | 0 |  | Fe-Cr-Ni-Ti-Al
115 | 44.67108 | 14.85383 | 29.06623 | 7.297982 | 4.110873 | 74.44545 | 0.291656 | 0.1269173 | 793.3641 | 0 | 0 | 0 |  | Fe-Cr-Ni-Ti-Al
116 | 57.218 | 14.52885 | 20.776 | 4.461446 | 3.0157 | 77.91883 | 0.2885096 | 0.1084473 | 650.9856 | 0 | 0 | 0 |  | Fe-Cr-Ni-Ti-Al
117 | 3.554342 | 7.721579 | 26.15144 | 52.84173 | 9.730918 | 49.82861 | 0.3152753 | 0.1401848 | 630.2141 | 0 | 0 | 0 |  | Fe-Cr-Ni-Ti-Al
118 | 6.931691 | 7.529325 | 34.00042 | 42.60809 | 8.93048 | 52.84626 | 0.3134555 | 0.1583462 | 804.0232 | 1 | 0 | 0 |  | Fe-Cr-Ni-Ti-Al
119 | 10.18937 | 7.378581 | 39.26964 | 34.95771 | 8.204704 | 55.52793 | 0.3118529 | 0.1670876 | 915.7462 | 1 | 0 | 0 |  | Fe-Cr-Ni-Ti-Al
120 | 15.3342 | 8.158177 | 41.44516 | 28.18318 | 6.879285 | 59.1779 | 0.3086861 | 0.1702315 | 1002.394 | 1 | 0 | 0 |  | Fe-Cr-Ni-Ti-Al
121 | 20.38191 | 8.988843 | 42.84627 | 22.08198 | 5.700996 | 62.9181 | 0.3055447 | 0.1674647 | 1037.781 | 1 | 0 | 0 |  | Fe-Cr-Ni-Ti-Al
122 | 26.58485 | 9.900664 | 42.47331 | 16.41733 | 4.623849 | 66.9095 | 0.3021046 | 0.1579171 | 1007.686 | 1 | 0 | 0 |  | Fe-Cr-Ni-Ti-Al
123 | 34.44461 | 10.68981 | 40.59264 | 10.74297 | 3.52998 | 71.42478 | 0.2983748 | 0.1409372 | 903.6803 | 1 | 0 | 0 |  | Fe-Cr-Ni-Ti-Al
124 | 45.25499 | 11.49119 | 34.5941 | 6.17515 | 2.484567 | 75.97077 | 0.2941442 | 0.1170511 | 721.8402 | 1 | 1 | 1 | 721.8402 | Fe-Cr-Ni-Ti-Al
125 | 58.33539 | 11.43427 | 24.74135 | 3.511179 | 1.977808 | 78.81419 | 0.2908962 | 0.09685863 | 556.5681 | 0 | 1 | 0 |  | Fe-Cr-Ni-Ti-Al
126 | 6.637157 | 5.149569 | 43.02004 | 39.84885 | 5.344385 | 55.42771 | 0.3142653 | 0.1722964 | 965.523 | 1 | 0 | 0 |  | Fe-Cr-Ni-Ti-Al
127 | 9.825264 | 5.082084 | 47.04612 | 32.77219 | 5.274346 | 57.75995 | 0.312899 | 0.1740422 | 1021.426 | 1 | 0 | 0 |  | Fe-Cr-Ni-Ti-Al
128 | 13.94882 | 5.993982 | 49.62323 | 25.76842 | 4.665557 | 61.18528 | 0.3100437 | 0.1723615 | 1063.878 | 1 | 0 | 0 |  | Fe-Cr-Ni-Ti-Al
129 | 19.03741 | 6.892926 | 50.0249 | 19.95693 | 4.087825 | 64.54768 | 0.3070864 | 0.1659681 | 1057.413 | 1 | 0 | 0 |  | Fe-Cr-Ni-Ti-Al
130 | 25.94189 | 7.728971 | 49.08089 | 14.24024 | 3.008013 | 68.86963 | 0.3035441 | 0.1525498 | 991.3197 | 1 | 0 | 0 |  | Fe-Cr-Ni-Ti-Al
131 | 32.84529 | 8.600737 | 46.39058 | 9.683925 | 2.479476 | 72.40085 | 0.3003105 | 0.1350902 | 864.7071 | 1 | 1 | 1 | 864.7071 | Fe-Cr-Ni-Ti-Al
132 | 43.09552 | 10.26423 | 40.02999 | 5.157635 | 1.452619 | 77.4032 | 0.2952507 | 0.1063991 | 638.6369 | 1 | 1 | 1 | 638.6369 | Fe-Cr-Ni-Ti-Al
133 | 9.504434 | 2.949681 | 55.49987 | 28.98474 | 3.061272 | 60.24923 | 0.3139195 | 0.1792205 | 1120.236 | 1 | 0 | 0 |  | Fe-Cr-Ni-Ti-Al
134 | 13.581 | 3.890617 | 57.0992 | 22.40083 | 3.028353 | 63.29932 | 0.3112979 | 0.1724095 | 1107.434 | 1 | 0 | 0 |  | Fe-Cr-Ni-Ti-Al
135 | 18.54241 | 4.795499 | 57.38625 | 16.78738 | 2.48846 | 66.8313 | 0.3083694 | 0.1614628 | 1056.616 | 1 | 0 | 0 |  | Fe-Cr-Ni-Ti-Al
136 | 23.61967 | 5.736769 | 57.20844 | 11.45052 | 1.9846 | 70.55432 | 0.3053747 | 0.1426988 | 923.7172 | 1 | 0 | 0 |  | Fe-Cr-Ni-Ti-Al
137 | 30.36536 | 7.539061 | 53.19434 | 6.945169 | 1.956068 | 73.95944 | 0.3013674 | 0.1220609 | 759.4293 | 1 | 1 | 1 | 759.4293 | Fe-Cr-Ni-Ti-Al
138 | 44.71051 | 6.307188 | 4.272236 | 13.94481 | 30.76525 | 47.68533 | 0.3127093 | 0.1311771 | 523.7307 | 0 | 0 | 0 |  | Fe-Cr-Ni-Ti-Al
139 | 50.212 | 5.993534 | 6.766298 | 12.14706 | 24.88111 | 51.60857 | 0.3094762 | 0.1389881 | 624.7027 | 0 | 0 | 0 |  | Fe-Cr-Ni-Ti-Al
140 | 54.94141 | 4.65026 | 9.187205 | 10.70984 | 20.51129 | 54.70301 | 0.3079684 | 0.1431407 | 697.0687 | 0 | 0 | 0 |  | Fe-Cr-Ni-Ti-Al
141 | 57.61315 | 4.378805 | 13.59429 | 9.076193 | 15.33756 | 59.19107 | 0.3053625 | 0.1445955 | 770.9272 | 0 | 0 | 0 |  | Fe-Cr-Ni-Ti-Al
142 | 60.82085 | 3.205295 | 16.88663 | 6.889859 | 12.19737 | 62.48818 | 0.3043085 | 0.1407536 | 784.5925 | 0 | 0 | 0 |  | Fe-Cr-Ni-Ti-Al
143 | 29.71322 | 7.904087 | 4.461592 | 23.05789 | 34.86321 | 43.81843 | 0.3164356 | 0.1182245 | 405.643 | 1 | 0 | 0 |  | Fe-Cr-Ni-Ti-Al
144 | 36.18745 | 8.734988 | 7.043726 | 19.54244 | 28.4914 | 48.03159 | 0.3116877 | 0.1316355 | 531.0076 | 1 | 0 | 0 |  | Fe-Cr-Ni-Ti-Al
145 | 40.56372 | 9.44165 | 9.326617 | 17.39576 | 23.27225 | 51.88651 | 0.307869 | 0.1394616 | 631.0739 | 1 | 0 | 0 |  | Fe-Cr-Ni-Ti-Al
146 | 44.21123 | 9.147242 | 12.90828 | 14.74666 | 18.98659 | 55.49424 | 0.3053907 | 0.1453561 | 722.2533 | 0 | 0 | 0 |  | Fe-Cr-Ni-Ti-Al
147 | 47.00863 | 9.847595 | 17.29354 | 11.08781 | 14.76243 | 60.20436 | 0.3018766 | 0.1467376 | 796.8501 | 0 | 0 | 0 |  | Fe-Cr-Ni-Ti-Al
148 | 49.86796 | 8.441683 | 21.44271 | 8.748773 | 11.49887 | 63.63175 | 0.3010083 | 0.1450601 | 831.201 | 0 | 0 | 0 |  | Fe-Cr-Ni-Ti-Al
149 | 50.87015 | 7.207311 | 26.73445 | 6.639553 | 8.548541 | 67.08074 | 0.3004838 | 0.1376067 | 813.0517 | 0 | 0 | 0 |  | Fe-Cr-Ni-Ti-Al
150 | 17.4232 | 5.407255 | 4.578321 | 36.1144 | 36.47682 | 40.12865 | 0.3228307 | 0.09941566 | 280.3381 | 0 | 0 | 0 |  | Fe-Cr-Ni-Ti-Al
151 | 21.90738 | 10.19837 | 5.756636 | 31.70808 | 30.42953 | 44.61544 | 0.31493 | 0.1142131 | 394.0123 | 0 | 0 | 0 |  | Fe-Cr-Ni-Ti-Al
152 | 27.61561 | 12.24349 | 8.29325 | 27.06962 | 24.77803 | 49.06693 | 0.3092636 | 0.1304171 | 536.5015 | 0 | 0 | 0 |  | Fe-Cr-Ni-Ti-Al
153 | 31.22247 | 13.95335 | 11.8143 | 22.4948 | 20.51507 | 53.23884 | 0.3046668 | 0.1400697 | 651.5646 | 0 | 0 | 0 |  | Fe-Cr-Ni-Ti-Al
154 | 33.99731 | 14.69603 | 16.59083 | 17.70399 | 17.01184 | 57.25692 | 0.3013284 | 0.1474324 | 758.0785 | 0 | 0 | 0 |  | Fe-Cr-Ni-Ti-Al
155 | 36.25473 | 15.24408 | 20.8973 | 14.04322 | 13.56067 | 61.42116 | 0.2983374 | 0.1520203 | 851.3986 | 0 |  | 0 |  | Fe-Cr-Ni-Ti-Al
156 | 38.24832 | 13.61592 | 27.19566 | 10.61358 | 10.32652 | 65.18845 | 0.2976815 | 0.1501163 | 891.1808 | 0 | 0 | 0 |  | Fe-Cr-Ni-Ti-Al
157 | 39.23166 | 12.17546 | 33.21777 | 7.477559 | 7.897549 | 68.55344 | 0.297428 | 0.1413195 | 860.2021 | 0 | 0 | 0 |  | Fe-Cr-Ni-Ti-Al
158 | 39.29386 | 8.898885 | 40.18498 | 5.465248 | 6.157028 | 70.28633 | 0.2998007 | 0.1313581 | 796.6281 | 0 | 0 | 0 |  | Fe-Cr-Ni-Ti-Al
159 | 13.8683 | 7.747199 | 4.373034 | 45.20044 | 28.81103 | 42.27024 | 0.319442 | 0.1019894 | 311.2929 | 0 | 0 | 0 |  | Fe-Cr-Ni-Ti-Al
160 | 17.55911 | 12.57561 | 5.678809 | 39.38888 | 24.79759 | 46.35815 | 0.3121382 | 0.1211313 | 449.6551 | 0 | 0 | 0 |  | Fe-Cr-Ni-Ti-Al
161 | 20.72299 | 16.88226 | 9.529471 | 32.2156 | 20.64968 | 51.24909 | 0.3049784 | 0.1384376 | 610.9964 | 0 | 0 | 0 |  | Fe-Cr-Ni-Ti-Al
162 | 23.51719 | 19.59074 | 13.00978 | 26.5404 | 17.3419 | 55.57187 | 0.2997198 | 0.1485886 | 737.3727 | 0 | 0 | 0 |  | Fe-Cr-Ni-Ti-Al
163 | 25.09307 | 21.13772 | 18.83926 | 20.49746 | 14.43249 | 59.93171 | 0.2958027 | 0.1561778 | 856.4896 | 0 | 0 | 0 |  | Fe-Cr-Ni-Ti-Al
164 | 27.71985 | 20.43164 | 24.27995 | 15.85022 | 11.71833 | 63.65981 | 0.2941185 | 0.1560133 | 911.9261 | 0 | 0 | 0 |  | Fe-Cr-Ni-Ti-Al
165 | 29.34779 | 18.91667 | 30.84705 | 11.61767 | 9.270815 | 67.18261 | 0.2935977 | 0.1490592 | 904.457 | 0 | 0 | 0 |  | Fe-Cr-Ni-Ti-Al
166 | 29.92581 | 16.91636 | 38.19488 | 8.250231 | 6.712715 | 70.74953 | 0.293854 | 0.1418054 | 889.041 | 0 | 0 | 0 |  | Fe-Cr-Ni-Ti-Al
167 | 29.52655 | 11.78165 | 47.66081 | 5.426773 | 5.604209 | 71.5038 | 0.2984646 | 0.1315818 | 810.6953 | 1 | 0 | 0 |  | Fe-Cr-Ni-Ti-Al
168 | 10.66115 | 11.16674 | 4.202168 | 51.4354 | 22.53455 | 44.71158 | 0.3151292 | 0.1002986 | 325.8743 | 0 | 0 | 0 |  | Fe-Cr-Ni-Ti-Al
169 | 13.03484 | 16.9904 | 6.850367 | 43.60195 | 19.52244 | 49.20071 | 0.3071515 | 0.1190714 | 469.8392 | 0 | 0 | 0 |  | Fe-Cr-Ni-Ti-Al
170 | 15.10437 | 22.26614 | 10.58399 | 35.62631 | 16.4192 | 54.28695 | 0.2994269 | 0.1327803 | 611.3581 | 0 | 0 | 0 |  | Fe-Cr-Ni-Ti-Al
171 | 16.92726 | 24.76575 | 15.2503 | 29.03705 | 14.01964 | 58.45664 | 0.2947119 | 0.1412593 | 722.2029 | 0 | 0 | 0 |  | Fe-Cr-Ni-Ti-Al
172 | 18.69087 | 26.10303 | 20.87357 | 23.04481 | 11.28773 | 62.95626 | 0.2909415 | 0.148121 | 834.292 | 0 | 0 | 0 |  | Fe-Cr-Ni-Ti-Al
173 | 20.4425 | 26.43453 | 26.26167 | 17.53354 | 9.327758 | 66.89214 | 0.2885115 | 0.1509499 | 910.1989 | 0 |  | 0 |  | Fe-Cr-Ni-Ti-Al
174 | 21.90377 | 24.47205 | 34.53412 | 12.21147 | 6.878586 | 71.04415 | 0.2882178 | 0.1478518 | 940.2926 | 0 | 0 | 0 |  | Fe-Cr-Ni-Ti-Al
175 | 21.39999 | 21.91676 | 42.73713 | 8.259651 | 5.686474 | 73.32408 | 0.2897821 | 0.1402347 | 900.3495 | 0 | 0 | 0 |  | Fe-Cr-Ni-Ti-Al
176 | 20.7335 | 15.44303 | 54.48172 | 5.334939 | 4.006816 | 74.51272 | 0.2955557 | 0.1263131 | 792.2901 | 1 | 1 | 1 | 792.2901 | Fe-Cr-Ni-Ti-Al
177 | 8.956993 | 16.67871 | 4.034816 | 54.87441 | 15.45507 | 48.91263 | 0.3078434 | 0.1123959 | 428.6544 | 0 | 0 | 0 |  | Fe-Cr-Ni-Ti-Al
178 | 9.877285 | 24.13998 | 7.786407 | 44.4767 | 13.71963 | 54.18952 | 0.2985335 | 0.1305801 | 593.8083 | 0 | 0 | 0 |  | Fe-Cr-Ni-Ti-Al
179 | 10.81642 | 29.09274 | 11.36899 | 37.10901 | 11.61283 | 58.96928 | 0.2916107 | 0.1429457 | 736.5116 | 0 | 0 | 0 |  | Fe-Cr-Ni-Ti-Al
180 | 13.04816 | 30.92323 | 16.20833 | 29.50464 | 10.31564 | 62.90778 | 0.2876798 | 0.152043 | 858.2327 | 0 | 0 | 0 |  | Fe-Cr-Ni-Ti-Al
181 | 13.76687 | 32.04389 | 21.70524 | 23.6157 | 8.868307 | 66.57599 | 0.284818 | 0.1558892 | 941.1683 | 0 | 0 | 0 |  | Fe-Cr-Ni-Ti-Al
182 | 15.40852 | 31.76615 | 28.92085 | 16.99186 | 6.912625 | 71.12697 | 0.2827391 | 0.1500524 | 953.4652 | 0 | 0 | 0 |  | Fe-Cr-Ni-Ti-Al
183 | 16.20789 | 30.18051 | 36.34323 | 12.04798 | 5.220381 | 74.78464 | 0.2825234 | 0.1445332 | 949.6634 | 0 | 0 | 0 |  | Fe-Cr-Ni-Ti-Al
184 | 15.94398 | 25.73053 | 46.92377 | 7.293417 | 4.108301 | 76.96008 | 0.285875 | 0.1316964 | 856.6025 | 1 | 0 | 0 |  | Fe-Cr-Ni-Ti-Al
185 | 15.35519 | 18.10871 | 59.17861 | 4.39005 | 2.96744 | 77.19944 | 0.2931248 | 0.1168195 | 727.3156 | 1 | 1 | 1 | 727.3156 | Fe-Cr-Ni-Ti-Al
186 | 8.482908 | 23.69388 | 3.821257 | 54.04876 | 9.953196 | 54.15441 | 0.2988131 | 0.1198223 | 525.5694 | 0 | 0 | 0 |  | Fe-Cr-Ni-Ti-Al
187 | 8.334624 | 31.0396 | 7.50892 | 43.9129 | 9.203962 | 59.31695 | 0.2900169 | 0.1335709 | 671.7274 | 0 | 0 | 0 |  | Fe-Cr-Ni-Ti-Al
188 | 8.205519 | 36.01572 | 11.08891 | 36.1948 | 8.495055 | 63.62183 | 0.2836868 | 0.1401794 | 768.628 | 0 | 0 | 0 |  | Fe-Cr-Ni-Ti-Al
189 | 9.065718 | 37.98261 | 16.67549 | 29.15877 | 7.117418 | 67.88684 | 0.2797701 | 0.1447031 | 858.1496 | 0 | 0 | 0 |  | Fe-Cr-Ni-Ti-Al
190 | 9.972346 | 39.20203 | 22.12823 | 22.80876 | 5.888632 | 72.02558 | 0.2766713 | 0.146892 | 927.8864 | 0 | 0 | 0 |  | Fe-Cr-Ni-Ti-Al
191 | 10.9357 | 38.69014 | 28.7359 | 16.8832 | 4.75506 | 75.78372 | 0.2753605 | 0.1446407 | 953.2047 | 0 | 0 | 0 |  | Fe-Cr-Ni-Ti-Al
192 | 11.72598 | 36.72216 | 36.97504 | 10.97169 | 3.605134 | 79.5143 | 0.2755419 | 0.1360104 | 913.8047 | 0 | 0 | 0 |  | Fe-Cr-Ni-Ti-Al
193 | 12.44029 | 30.88655 | 47.94466 | 6.224193 | 2.504299 | 81.57167 | 0.280068 | 0.1197486 | 781.6504 | 1 | 0 | 0 |  | Fe-Cr-Ni-Ti-Al
194 | 12.15938 | 21.69842 | 60.70763 | 3.476369 | 1.9582 | 80.46145 | 0.2892276 | 0.1050251 | 640.714 | 1 | 1 | 1 | 640.714 | Fe-Cr-Ni-Ti-Al
195 | 5.773013 | 39.77446 | 7.28152 | 41.59274 | 5.578268 | 65.38859 | 0.2798602 | 0.1328308 | 730.2551 | 0 | 0 | 0 |  | Fe-Cr-Ni-Ti-Al
196 | 5.715369 | 43.63432 | 10.81322 | 34.31452 | 5.522569 | 69.14276 | 0.2748433 | 0.1378256 | 808.7364 | 0 | 0 | 0 |  | Fe-Cr-Ni-Ti-Al
197 | 6.742038 | 46.03231 | 15.354 | 26.9857 | 4.885954 | 73.4521 | 0.2706488 | 0.1410407 | 883.2016 | 0 | 0 | 0 |  | Fe-Cr-Ni-Ti-Al
198 | 7.730451 | 46.26892 | 20.89381 | 20.83844 | 4.268386 | 76.9567 | 0.2687502 | 0.1411696 | 923.9634 | 0 | 0 | 0 |  | Fe-Cr-Ni-Ti-Al
199 | 8.62105 | 45.14948 | 28.31708 | 14.78856 | 3.123836 | 81.01462 | 0.267913 | 0.1361351 | 921.6197 | 0 | 0 | 0 |  | Fe-Cr-Ni-Ti-Al
200 | 9.521794 | 42.35599 | 35.5848 | 9.981702 | 2.555719 | 83.45447 | 0.2693531 | 0.1273831 | 861.9785 | 0 | 0 | 0 |  | Fe-Cr-Ni-Ti-Al
201 | 11.20483 | 36.03846 | 46.0383 | 5.242029 | 1.476389 | 85.63645 | 0.2741093 | 0.107859 | 694.8222 | 1 | 0 | 0 |  | Fe-Cr-Ni-Ti-Al
202 | 3.357313 | 52.09675 | 10.58647 | 30.7154 | 3.244059 | 75.47898 | 0.2650578 | 0.1352026 | 847.5326 | 0 | 0 | 0 |  | Fe-Cr-Ni-Ti-Al
203 | 4.423814 | 53.54394 | 15.11188 | 23.71442 | 3.205938 | 79.1726 | 0.2620478 | 0.1357434 | 888.5676 | 0 | 0 | 0 |  | Fe-Cr-Ni-Ti-Al
204 | 5.436151 | 53.64972 | 20.5699 | 17.71784 | 2.626385 | 82.96109 | 0.2602049 | 0.1326255 | 896.7022 | 0 | 0 | 0 |  | Fe-Cr-Ni-Ti-Al
205 | 6.479276 | 53.28699 | 26.10606 | 12.04077 | 2.086902 | 86.75338 | 0.2588752 | 0.1237952 | 843.6171 | 0 | 0 | 0 |  | Fe-Cr-Ni-Ti-Al
206 | 8.431801 | 49.06484 | 33.23455 | 7.23196 | 2.036841 | 88.25353 | 0.261788 | 0.113363 | 754.8176 | 0 | 0 | 0 |  | Fe-Cr-Ni-Ti-Al
207 | 3.98191 | 6.178888 | 46.03863 | 13.66115 | 30.13942 | 45.89587 | 0.3206702 | 0.1562211 | 658.6793 | 1 | 0 | 0 |  | Fe-Cr-Ni-Ti-Al
208 | 6.296626 | 5.862434 | 51.6227 | 11.88136 | 24.33687 | 49.58296 | 0.3182075 | 0.1642209 | 775.449 | 1 | 0 | 0 |  | Fe-Cr-Ni-Ti-Al
209 | 8.539137 | 4.543035 | 56.4166 | 10.46289 | 20.03834 | 52.48014 | 0.3173252 | 0.1678343 | 854.9493 | 1 | 0 | 0 |  | Fe-Cr-Ni-Ti-Al
210 | 12.64494 | 4.281089 | 59.20502 | 8.873652 | 14.99529 | 56.94652 | 0.314572 | 0.1652601 | 913.9077 | 1 | 0 | 0 |  | Fe-Cr-Ni-Ti-Al
211 | 15.70677 | 3.133648 | 62.499 | 6.735853 | 11.92473 | 60.17039 | 0.3136602 | 0.1587395 | 913.7059 | 1 | 0 | 0 |  | Fe-Cr-Ni-Ti-Al
212 | 4.190227 | 7.802569 | 30.83002 | 22.76174 | 34.41544 | 42.76118 | 0.3213167 | 0.1380763 | 501.6598 | 1 | 0 | 0 |  | Fe-Cr-Ni-Ti-Al
213 | 6.601933 | 8.605363 | 37.47167 | 19.25244 | 28.06859 | 46.73643 | 0.3174522 | 0.1500956 | 631.8367 | 1 | 0 | 0 |  | Fe-Cr-Ni-Ti-Al
214 | 8.73195 | 9.291231 | 41.95671 | 17.11862 | 22.90149 | 50.43201 | 0.3141629 | 0.1578755 | 742.2996 | 1 | 0 | 0 |  | Fe-Cr-Ni-Ti-Al
215 | 12.08379 | 9.000427 | 45.72396 | 14.50998 | 18.68185 | 53.96896 | 0.3118333 | 0.1628644 | 837.2613 | 1 | 0 | 0 |  | Fe-Cr-Ni-Ti-Al
216 | 16.20014 | 9.69624 | 48.65069 | 10.9174 | 14.53553 | 58.68618 | 0.3081439 | 0.1612389 | 900.1654 | 1 | 0 | 0 |  | Fe-Cr-Ni-Ti-Al
217 | 20.09798 | 8.316489 | 51.63817 | 8.619024 | 11.32834 | 62.1211 | 0.307142 | 0.1562863 | 914.4734 | 1 | 0 | 0 |  | Fe-Cr-Ni-Ti-Al
218 | 25.10881 | 7.114862 | 52.78305 | 6.554387 | 8.438888 | 65.74112 | 0.3058537 | 0.1458355 | 875.8079 | 1 | 0 | 0 |  | Fe-Cr-Ni-Ti-Al
219 | 4.326916 | 5.371397 | 18.19184 | 35.87491 | 36.23493 | 39.61121 | 0.3252961 | 0.1097774 | 322.7397 | 1 | 0 | 0 |  | Fe-Cr-Ni-Ti-Al
220 | 5.431258 | 10.11348 | 22.83488 | 31.44415 | 30.17624 | 43.93038 | 0.3180777 | 0.1285563 | 464.3177 | 1 | 0 | 0 |  | Fe-Cr-Ni-Ti-Al
221 | 7.811457 | 12.12135 | 28.7368 | 26.79956 | 24.53083 | 48.20014 | 0.3131114 | 0.1481415 | 638.3361 | 1 | 0 | 0 |  | Fe-Cr-Ni-Ti-Al
222 | 11.12651 | 13.81235 | 32.48588 | 22.26749 | 20.30777 | 52.32274 | 0.3086261 | 0.1579158 | 766.3583 | 1 | 0 | 0 |  | Fe-Cr-Ni-Ti-Al
223 | 15.63896 | 14.56055 | 35.40468 | 17.54078 | 16.85502 | 56.3894 | 0.3049943 | 0.1631284 | 868.7998 | 0 | 0 | 0 |  | Fe-Cr-Ni-Ti-Al
224 | 19.71671 | 15.11763 | 37.79075 | 13.92673 | 13.44818 | 60.61514 | 0.301681 | 0.1558993 | 878.266 | 1 | 0 | 0 |  | Fe-Cr-Ni-Ti-Al
225 | 25.71133 | 13.53038 | 39.94973 | 10.54691 | 10.26165 | 64.55833 | 0.3002521 | 0.1504454 | 891.6344 | 1 | 0 | 0 |  | Fe-Cr-Ni-Ti-Al
226 | 31.4806 | 12.1282 | 41.07578 | 7.448532 | 7.866892 | 68.15486 | 0.2990359 | 0.1406684 | 853.7236 | 1 | 0 | 0 |  | Fe-Cr-Ni-Ti-Al
227 | 38.21113 | 8.894059 | 41.27883 | 5.462285 | 6.153689 | 70.22951 | 0.3000277 | 0.1314547 | 797.303 | 1 | 0 | 0 |  | Fe-Cr-Ni-Ti-Al
228 | 4.13996 | 7.708968 | 14.50485 | 44.97738 | 28.66885 | 41.87574 | 0.321285 | 0.1080025 | 337.7543 | 0 | 0 | 0 |  | Fe-Cr-Ni-Ti-Al
229 | 5.369457 | 12.498 | 18.34222 | 39.14578 | 24.64455 | 45.84361 | 0.3144738 | 0.1292304 | 491.9055 | 0 | 0 | 0 |  | Fe-Cr-Ni-Ti-Al
230 | 9.01264 | 16.78232 | 21.65271 | 32.02489 | 20.52744 | 50.73249 | 0.3072531 | 0.146385 | 659.3461 | 0 | 0 | 0 |  | Fe-Cr-Ni-Ti-Al
231 | 12.30743 | 19.47988 | 24.57871 | 26.39022 | 17.24377 | 55.06006 | 0.301923 | 0.1558331 | 786.3437 | 0 | 0 | 0 |  | Fe-Cr-Ni-Ti-Al
232 | 17.85821 | 21.06058 | 26.27872 | 20.42266 | 14.37982 | 59.59058 | 0.2972424 | 0.1604617 | 888.1996 | 0 | 0 | 0 |  | Fe-Cr-Ni-Ti-Al
233 | 23.04548 | 20.38354 | 29.06734 | 15.8129 | 11.69074 | 63.4329 | 0.2950608 | 0.1602275 | 945.7109 | 0 | 0 | 0 |  | Fe-Cr-Ni-Ti-Al
234 | 29.34779 | 18.91667 | 30.84705 | 11.61767 | 9.270815 | 67.18261 | 0.2935977 | 0.1494928 | 908.2172 | 0 |  | 0 |  | Fe-Cr-Ni-Ti-Al
235 | 36.45792 | 16.97196 | 31.55799 | 8.277348 | 6.734778 | 71.08263 | 0.2925032 | 0.1388874 | 864.5174 | 0 | 0 | 0 |  | Fe-Cr-Ni-Ti-Al
236 | 45.71375 | 11.87763 | 31.28778 | 5.470982 | 5.649864 | 72.34831 | 0.2950769 | 0.1267601 | 771.874 | 1 | 0 | 0 |  | Fe-Cr-Ni-Ti-Al
237 | 3.984367 | 11.12886 | 11.16777 | 51.26091 | 22.4581 | 44.43453 | 0.3164005 | 0.1052743 | 349.0023 | 0 | 0 | 0 |  | Fe-Cr-Ni-Ti-Al
238 | 6.495791 | 16.93402 | 13.65527 | 43.45726 | 19.45766 | 48.91924 | 0.3084092 | 0.1256008 | 506.1142 | 0 | 0 | 0 |  | Fe-Cr-Ni-Ti-Al
239 | 10.04374 | 22.20902 | 15.83526 | 35.53491 | 16.37707 | 54.06107 | 0.3004111 | 0.1393016 | 653.2475 | 0 | 0 | 0 |  | Fe-Cr-Ni-Ti-Al
240 | 14.49118 | 24.7352 | 17.77006 | 29.00122 | 14.00234 | 58.34468 | 0.2951907 | 0.1464122 | 758.7541 | 0 | 0 | 0 |  | Fe-Cr-Ni-Ti-Al
241 | 19.87091 | 26.11861 | 19.65744 | 23.05857 | 11.29447 | 63.0121 | 0.2907068 | 0.1511024 | 857.8119 | 0 | 0 | 0 |  | Fe-Cr-Ni-Ti-Al
242 | 25.04339 | 26.49602 | 21.53681 | 17.57433 | 9.349456 | 67.11477 | 0.2875862 | 0.1505798 | 907.6746 | 0 | 0 | 0 |  | Fe-Cr-Ni-Ti-Al
243 | 33.04052 | 24.60973 | 23.15228 | 12.28018 | 6.917288 | 71.59726 | 0.2859454 | 0.1438114 | 905.9741 | 0 |  | 0 |  | Fe-Cr-Ni-Ti-Al
244 | 41.06401 | 22.13454 | 22.71674 | 8.341726 | 5.74298 | 74.31757 | 0.2857274 | 0.1334211 | 841.8048 | 0 | 0 | 0 |  | Fe-Cr-Ni-Ti-Al
245 | 52.67056 | 15.69235 | 22.14452 | 5.421068 | 4.071504 | 76.17025 | 0.2888705 | 0.1182569 | 725.4751 | 0 | 0 | 0 |  | Fe-Cr-Ni-Ti-Al
246 | 3.8287 | 16.63521 | 9.390018 | 54.7313 | 15.41477 | 48.69256 | 0.3088277 | 0.1157017 | 446.6785 | 0 | 0 | 0 |  | Fe-Cr-Ni-Ti-Al
247 | 7.39863 | 24.10957 | 10.3688 | 44.42066 | 13.70234 | 54.07985 | 0.2990132 | 0.1286919 | 581.4125 | 0 | 0 | 0 |  | Fe-Cr-Ni-Ti-Al
248 | 10.81642 | 29.09274 | 11.36899 | 37.10901 | 11.61283 | 58.96928 | 0.2916107 | 0.1369869 | 693.7798 | 0 | 0 | 0 |  | Fe-Cr-Ni-Ti-Al
249 | 15.43927 | 30.96075 | 13.73138 | 29.54044 | 10.32815 | 63.01886 | 0.2872088 | 0.1451804 | 805.0022 | 0 | 0 | 0 |  | Fe-Cr-Ni-Ti-Al
250 | 20.72317 | 32.15697 | 14.52122 | 23.69903 | 8.899602 | 66.90531 | 0.2834352 | 0.1468756 | 866.8612 | 0 | 0 | 0 |  | Fe-Cr-Ni-Ti-Al
251 | 27.68644 | 31.96384 | 16.29647 | 17.09761 | 6.955645 | 71.72149 | 0.2802673 | 0.1449275 | 909.3867 | 0 | 0 | 0 |  | Fe-Cr-Ni-Ti-Al
252 | 34.90438 | 30.46641 | 17.19727 | 12.16211 | 5.269833 | 75.70598 | 0.2787152 | 0.1380229 | 891.7787 | 0 | 0 | 0 |  | Fe-Cr-Ni-Ti-Al
253 | 45.3074 | 26.11339 | 17.00785 | 7.401938 | 4.16943 | 78.43644 | 0.2798143 | 0.1238818 | 787.9312 | 0 | 0 | 0 |  | Fe-Cr-Ni-Ti-Al
254 | 57.50526 | 18.49561 | 16.48445 | 4.483845 | 3.03084 | 79.37651 | 0.2842942 | 0.1077088 | 651.1946 | 0 | 0 | 0 |  | Fe-Cr-Ni-Ti-Al
255 | 3.626552 | 23.63535 | 8.894241 | 53.91525 | 9.928609 | 53.93953 | 0.2997522 | 0.1197213 | 524.7566 | 0 | 0 | 0 |  | Fe-Cr-Ni-Ti-Al
256 | 7.139621 | 31.02073 | 8.755081 | 43.8862 | 9.198367 | 59.26299 | 0.2902492 | 0.1309287 | 653.2182 | 0 | 0 | 0 |  | Fe-Cr-Ni-Ti-Al
257 | 10.5626 | 36.0589 | 8.635048 | 36.2382 | 8.505241 | 63.72981 | 0.2832262 | 0.1372288 | 746.3999 | 0 | 0 | 0 |  | Fe-Cr-Ni-Ti-Al
258 | 15.92031 | 38.115 | 9.562063 | 29.2604 | 7.142226 | 68.20681 | 0.2784183 | 0.1413636 | 831.0267 | 0 | 0 | 0 |  | Fe-Cr-Ni-Ti-Al
259 | 21.17258 | 39.42519 | 10.54146 | 22.93861 | 5.922154 | 72.55619 | 0.274443 | 0.1422837 | 888.0889 | 0 | 0 | 0 |  | Fe-Cr-Ni-Ti-Al
260 | 27.57029 | 39.0171 | 11.5915 | 17.02588 | 4.795244 | 76.5828 | 0.2720177 | 0.1393641 | 905.6887 | 0 | 0 | 0 |  | Fe-Cr-Ni-Ti-Al
261 | 35.6045 | 37.16745 | 12.47447 | 11.10473 | 3.648849 | 80.67708 | 0.2706865 | 0.1290934 | 849.777 | 0 |  | 0 |  | Fe-Cr-Ni-Ti-Al
262 | 46.40078 | 31.41902 | 13.30124 | 6.331495 | 2.547472 | 83.25874 | 0.2730601 | 0.1120237 | 711.7212 | 0 | 0 | 0 |  | Fe-Cr-Ni-Ti-Al
263 | 59.13454 | 22.21592 | 13.08536 | 3.559279 | 2.004902 | 82.86413 | 0.2793886 | 0.09552062 | 561.0579 | 0 | 0 | 0 |  | Fe-Cr-Ni-Ti-Al
264 | 6.931704 | 39.79794 | 6.071514 | 41.61728 | 5.581561 | 65.44154 | 0.2796343 | 0.1324959 | 727.7235 | 0 | 0 | 0 |  | Fe-Cr-Ni-Ti-Al
265 | 10.31175 | 43.73648 | 6.021409 | 34.39486 | 5.535499 | 69.35454 | 0.2739437 | 0.1362902 | 796.3596 | 0 | 0 | 0 |  | Fe-Cr-Ni-Ti-Al
266 | 14.66668 | 46.21802 | 7.115053 | 27.09457 | 4.905666 | 73.82121 | 0.2690866 | 0.1385225 | 861.4639 | 0 | 0 | 0 |  | Fe-Cr-Ni-Ti-Al
267 | 20.00243 | 46.55785 | 8.176108 | 20.96856 | 4.29504 | 77.53408 | 0.2663115 | 0.1373936 | 889.7649 | 0 | 0 | 0 |  | Fe-Cr-Ni-Ti-Al
268 | 27.1953 | 45.57602 | 9.14707 | 14.92827 | 3.153348 | 81.89797 | 0.2641819 | 0.131112 | 874.1394 | 0 | 0 | 0 |  | Fe-Cr-Ni-Ti-Al
269 | 34.28142 | 42.88914 | 10.1342 | 10.10735 | 2.587889 | 84.64375 | 0.26433 | 0.1212588 | 803.7014 | 0 | 0 | 0 |  | Fe-Cr-Ni-Ti-Al
270 | 44.54241 | 36.64873 | 11.97667 | 5.330797 | 1.50139 | 87.26635 | 0.2672425 | 0.1008166 | 630.1719 | 0 | 0 | 0 |  | Fe-Cr-Ni-Ti-Al
271 | 10.10661 | 52.27607 | 3.540971 | 30.82113 | 3.255225 | 75.78958 | 0.2637357 | 0.1332622 | 830.5025 | 0 | 0 | 0 |  | Fe-Cr-Ni-Ti-Al
272 | 14.45088 | 53.8176 | 4.673574 | 23.83563 | 3.222323 | 79.63659 | 0.2600714 | 0.1329636 | 862.9644 | 0 | 0 | 0 |  | Fe-Cr-Ni-Ti-Al
273 | 19.71248 | 54.03991 | 5.755419 | 17.8467 | 2.645487 | 83.62524 | 0.2573686 | 0.1289177 | 861.1346 | 0 | 0 | 0 |  | Fe-Cr-Ni-Ti-Al
274 | 25.07236 | 53.79147 | 6.87475 | 12.15476 | 2.106659 | 87.62031 | 0.2551515 | 0.1198078 | 804.5132 | 0 | 0 | 0 |  | Fe-Cr-Ni-Ti-Al
275 | 31.99829 | 49.65301 | 8.968788 | 7.318653 | 2.061258 | 89.36361 | 0.2570203 | 0.1079513 | 702.7706 | 0 | 0 | 0 |  | Fe-Cr-Ni-Ti-Al
276 | 6.956293 | 42.74564 | 4.386997 | 14.3194 | 31.59167 | 54.86184 | 0.2851622 | 0.1236725 | 521.7103 | 0 | 0 | 0 |  | Fe-Cr-Ni-Ti-Al
277 | 6.637799 | 48.20464 | 6.976898 | 12.52514 | 25.65553 | 60.63347 | 0.276914 | 0.1295926 | 619.2829 | 0 | 0 | 0 |  | Fe-Cr-Ni-Ti-Al
278 | 5.172833 | 52.97748 | 9.514912 | 11.09185 | 21.24292 | 65.74009 | 0.2700914 | 0.1319641 | 688.0176 | 0 | 0 | 0 |  | Fe-Cr-Ni-Ti-Al
279 | 4.881204 | 55.67153 | 14.10906 | 9.419876 | 15.91834 | 71.94197 | 0.2643266 | 0.1334558 | 766.4002 | 0 | 0 | 0 |  | Fe-Cr-Ni-Ti-Al
280 | 3.584514 | 58.95966 | 17.58228 | 7.173692 | 12.69985 | 77.24149 | 0.2590487 | 0.1310633 | 797.0622 | 0 | 0 | 0 |  | Fe-Cr-Ni-Ti-Al
281 | 8.61558 | 28.07519 | 4.527858 | 23.40036 | 35.38102 | 47.46366 | 0.3014847 | 0.1098069 | 381.6726 | 1 | 0 | 0 |  | Fe-Cr-Ni-Ti-Al
282 | 9.558613 | 34.32659 | 7.176375 | 19.91047 | 29.02795 | 53.08871 | 0.2922824 | 0.1223528 | 506.7132 | 1 | 0 | 0 |  | Fe-Cr-Ni-Ti-Al
283 | 10.35823 | 38.57586 | 9.526467 | 17.76852 | 23.77092 | 58.09578 | 0.2853637 | 0.1296731 | 607.0355 | 1 | 0 | 0 |  | Fe-Cr-Ni-Ti-Al
284 | 10.06334 | 42.16233 | 13.22179 | 15.10482 | 19.44773 | 63.05456 | 0.279427 | 0.1353775 | 701.8852 | 0 | 0 | 0 |  | Fe-Cr-Ni-Ti-Al
285 | 10.8495 | 44.89493 | 17.73918 | 11.37354 | 15.14285 | 68.92112 | 0.2737587 | 0.1386027 | 792.9332 | 0 | 0 | 0 |  | Fe-Cr-Ni-Ti-Al
286 | 9.329384 | 47.77335 | 22.06347 | 9.002044 | 11.83175 | 74.07798 | 0.2689516 | 0.1384922 | 847.8734 | 0 | 0 | 0 |  | Fe-Cr-Ni-Ti-Al
287 | 7.978388 | 48.81407 | 27.55391 | 6.843067 | 8.810569 | 78.86532 | 0.2660322 | 0.1342607 | 860.8225 | 0 | 0 | 0 |  | Fe-Cr-Ni-Ti-Al
288 | 5.854627 | 16.35274 | 4.615288 | 36.406 | 36.77134 | 41.97086 | 0.314853 | 0.09939325 | 287.439 | 0 | 0 | 0 |  | Fe-Cr-Ni-Ti-Al
289 | 11.03706 | 20.55197 | 5.800449 | 31.9494 | 30.66112 | 46.51115 | 0.307221 | 0.1181761 | 424.451 | 1 | 0 | 0 |  | Fe-Cr-Ni-Ti-Al
290 | 13.28278 | 25.97038 | 8.376807 | 27.34235 | 25.02767 | 51.80933 | 0.2988156 | 0.1366292 | 592.0226 | 0 | 0 | 0 |  | Fe-Cr-Ni-Ti-Al
291 | 15.15647 | 29.39862 | 11.94807 | 22.7495 | 20.74735 | 56.57173 | 0.2926798 | 0.1480969 | 730.6819 | 0 | 0 | 0 |  | Fe-Cr-Ni-Ti-Al
292 | 15.98522 | 32.05556 | 16.80184 | 17.92916 | 17.22821 | 61.29136 | 0.2875974 | 0.1544577 | 841.9677 | 0 | 0 | 0 |  | Fe-Cr-Ni-Ti-Al
293 | 16.60069 | 34.22394 | 21.18778 | 14.23842 | 13.74917 | 66.16143 | 0.2830579 | 0.1544294 | 908.4088 | 0 | 0 | 0 |  | Fe-Cr-Ni-Ti-Al
294 | 14.86654 | 36.20058 | 27.64602 | 10.78934 | 10.49753 | 71.25888 | 0.2791573 | 0.1463343 | 904.8141 | 0 | 0 | 0 |  | Fe-Cr-Ni-Ti-Al
295 | 13.3174 | 37.19725 | 33.82786 | 7.614894 | 8.042598 | 75.71941 | 0.2765734 | 0.1402688 | 901.8578 | 1 | 0 | 0 |  | Fe-Cr-Ni-Ti-Al
296 | 9.758053 | 37.35016 | 41.02621 | 5.579658 | 6.285919 | 78.83898 | 0.2757637 | 0.1331379 | 869.5662 | 1 | 0 | 0 |  | Fe-Cr-Ni-Ti-Al
297 | 8.352935 | 12.96158 | 4.389826 | 45.374 | 28.92166 | 43.18694 | 0.3155985 | 0.09550707 | 286.2085 | 0 | 0 | 0 |  | Fe-Cr-Ni-Ti-Al
298 | 13.54485 | 16.3941 | 5.694721 | 39.49925 | 24.86708 | 47.07864 | 0.3092735 | 0.1132665 | 411.8611 | 0 | 0 | 0 |  | Fe-Cr-Ni-Ti-Al
299 | 18.16507 | 19.32854 | 9.546523 | 32.27324 | 20.68663 | 51.75146 | 0.3031027 | 0.1294967 | 558.9484 | 0 | 0 | 0 |  | Fe-Cr-Ni-Ti-Al
300 | 21.07767 | 21.93297 | 13.03203 | 26.58578 | 17.37155 | 56.08888 | 0.2978913 | 0.1389254 | 674.5978 | 0 | 0 | 0 |  | Fe-Cr-Ni-Ti-Al
301 | 22.74072 | 23.4013 | 18.87036 | 20.5313 | 14.45631 | 60.47021 | 0.2940007 | 0.147814 | 796.9997 | 0 | 0 | 0 |  | Fe-Cr-Ni-Ti-Al
302 | 22.03262 | 25.91158 | 24.37703 | 15.91359 | 11.76518 | 65.0561 | 0.2896789 | 0.150664 | 879.3608 | 0 | 0 | 0 |  | Fe-Cr-Ni-Ti-Al
303 | 20.44501 | 27.49529 | 31.04034 | 11.69046 | 9.328904 | 69.52074 | 0.2865252 | 0.1474538 | 908.4481 | 0 | 0 | 0 |  | Fe-Cr-Ni-Ti-Al
304 | 18.31774 | 28.08996 | 38.50705 | 8.317662 | 6.767579 | 74.01178 | 0.2844769 | 0.1423425 | 917.7577 | 1 | 0 | 0 |  | Fe-Cr-Ni-Ti-Al
305 | 12.8032 | 27.81412 | 48.22185 | 5.490654 | 5.670179 | 76.40385 | 0.2848107 | 0.1334545 | 861.4578 | 1 | 0 | 0 |  | Fe-Cr-Ni-Ti-Al
306 | 11.98278 | 9.91688 | 4.19831 | 51.38817 | 22.51386 | 44.48231 | 0.3160603 | 0.1013117 | 329.7747 | 0 | 0 | 0 |  | Fe-Cr-Ni-Ti-Al
307 | 18.1834 | 12.09253 | 6.825826 | 43.44574 | 19.45251 | 48.23531 | 0.3108672 | 0.121601 | 478.3513 | 0 | 0 | 0 |  | Fe-Cr-Ni-Ti-Al
308 | 23.77082 | 13.9779 | 10.52007 | 35.41116 | 16.32004 | 52.51919 | 0.305841 | 0.1371088 | 627.3749 | 0 | 0 | 0 |  | Fe-Cr-Ni-Ti-Al
309 | 26.42374 | 15.6556 | 15.14925 | 28.84465 | 13.92675 | 56.37723 | 0.3018865 | 0.1462924 | 743.1192 | 0 | 0 | 0 |  | Fe-Cr-Ni-Ti-Al
310 | 27.85679 | 17.29059 | 20.73992 | 22.89725 | 11.21545 | 60.79032 | 0.2980142 | 0.1524006 | 851.1337 | 0 | 0 | 0 |  | Fe-Cr-Ni-Ti-Al
311 | 28.23756 | 18.92909 | 26.11849 | 17.43795 | 9.276903 | 64.92477 | 0.2946341 | 0.153997 | 920.2183 | 0 | 0 | 0 |  | Fe-Cr-Ni-Ti-Al
312 | 26.20537 | 20.33195 | 34.43012 | 12.17469 | 6.85787 | 69.87185 | 0.291664 | 0.1482888 | 935.1884 | 1 | 0 | 0 |  | Fe-Cr-Ni-Ti-Al
313 | 23.5053 | 19.89497 | 42.67416 | 8.24748 | 5.678095 | 72.72092 | 0.2914905 | 0.1401492 | 895.1594 | 1 | 0 | 0 |  | Fe-Cr-Ni-Ti-Al
314 | 16.63436 | 19.35915 | 54.63795 | 5.350237 | 4.018306 | 75.75284 | 0.2921845 | 0.1266925 | 804.0591 | 1 | 1 | 1 | 804.0591 | Fe-Cr-Ni-Ti-Al
315 | 17.80402 | 8.288161 | 4.010048 | 54.53757 | 15.3602 | 47.26791 | 0.314192 | 0.1168152 | 444.2929 | 0 | 0 | 0 |  | Fe-Cr-Ni-Ti-Al
316 | 25.64405 | 9.095516 | 7.701171 | 43.98982 | 13.56944 | 51.01471 | 0.3101311 | 0.1353418 | 604.0663 | 0 | 0 | 0 |  | Fe-Cr-Ni-Ti-Al
317 | 30.81334 | 9.930657 | 11.21105 | 36.59347 | 11.4515 | 54.64508 | 0.3066299 | 0.1477738 | 739.5728 | 0 | 0 | 0 |  | Fe-Cr-Ni-Ti-Al
318 | 32.758 | 11.9818 | 15.98604 | 29.1 | 10.17416 | 58.36325 | 0.3027621 | 0.1542439 | 839.4184 | 0 | 0 | 0 |  | Fe-Cr-Ni-Ti-Al
319 | 33.93396 | 12.6376 | 21.40051 | 23.28414 | 8.743798 | 61.64421 | 0.3005056 | 0.1575158 | 914.5685 | 0 | 0 | 0 |  | Fe-Cr-Ni-Ti-Al
320 | 33.68426 | 14.16327 | 28.55247 | 16.77543 | 6.824575 | 66.30887 | 0.2972432 | 0.1551529 | 960.3958 | 0 | 0 | 0 |  | Fe-Cr-Ni-Ti-Al
321 | 32.0575 | 14.92347 | 35.94153 | 11.91482 | 5.162681 | 70.33102 | 0.2953087 | 0.1463759 | 933.0217 | 1 |  | 0 |  | Fe-Cr-Ni-Ti-Al
322 | 27.41519 | 14.72581 | 46.54847 | 7.235084 | 4.075442 | 73.55023 | 0.2952625 | 0.1319106 | 835.1279 | 1 | 0 | 0 |  | Fe-Cr-Ni-Ti-Al
323 | 19.39514 | 14.2561 | 59.01199 | 4.37769 | 2.959085 | 75.9418 | 0.2964688 | 0.1171671 | 722.3302 | 1 | 1 | 1 | 722.3302 | Fe-Cr-Ni-Ti-Al
324 | 25.15444 | 7.806629 | 3.777069 | 53.42376 | 9.8381 | 50.80908 | 0.3110273 | 0.12988 | 569.4593 | 0 | 0 | 0 |  | Fe-Cr-Ni-Ti-Al
325 | 32.77342 | 7.628373 | 7.381647 | 43.1686 | 9.04796 | 54.06181 | 0.308303 | 0.1462705 | 725.4882 | 0 | 0 | 0 |  | Fe-Cr-Ni-Ti-Al
326 | 37.88692 | 7.482445 | 10.86066 | 35.44978 | 8.320195 | 56.86671 | 0.3062703 | 0.154982 | 831.809 | 0 | 0 | 0 |  | Fe-Cr-Ni-Ti-Al
327 | 39.92224 | 8.259856 | 16.31844 | 28.53444 | 6.965024 | 60.39805 | 0.3036772 | 0.1602217 | 927.9728 | 0 | 0 | 0 |  | Fe-Cr-Ni-Ti-Al
328 | 41.19272 | 9.083422 | 21.64855 | 22.31433 | 5.760981 | 63.97316 | 0.3012646 | 0.159681 | 976.6786 | 0 | 0 | 0 |  | Fe-Cr-Ni-Ti-Al
329 | 40.69638 | 9.971082 | 28.14171 | 16.53409 | 4.656736 | 67.63723 | 0.2991767 | 0.1531956 | 969.1816 | 1 | 0 | 0 |  | Fe-Cr-Ni-Ti-Al
330 | 38.70226 | 10.71266 | 36.28163 | 10.76593 | 3.537525 | 71.64745 | 0.2974834 | 0.1397111 | 893.4849 | 1 | 0 | 0 |  | Fe-Cr-Ni-Ti-Al
331 | 32.7065 | 11.41919 | 47.26885 | 6.136458 | 2.468999 | 75.30937 | 0.2967917 | 0.119945 | 745.465 | 1 | 1 | 1 | 745.465 | Fe-Cr-Ni-Ti-Al
332 | 23.12772 | 11.23457 | 60.2446 | 3.449853 | 1.943264 | 76.95103 | 0.2983601 | 0.1034674 | 607.9448 | 1 | 1 | 1 | 607.9448 | Fe-Cr-Ni-Ti-Al
333 | 41.65893 | 5.24139 | 7.100614 | 40.55938 | 5.439679 | 57.1371 | 0.307179 | 0.1571243 | 858.6651 | 0 | 0 | 0 |  | Fe-Cr-Ni-Ti-Al
334 | 45.57285 | 5.174429 | 10.51485 | 33.36768 | 5.370185 | 59.5409 | 0.3056033 | 0.1613323 | 929.3471 | 0 | 0 | 0 |  | Fe-Cr-Ni-Ti-Al
335 | 48.02749 | 6.097595 | 14.91485 | 26.21386 | 4.746207 | 62.91879 | 0.3030254 | 0.1614581 | 980.8617 | 0 | 0 | 0 |  | Fe-Cr-Ni-Ti-Al
336 | 48.29812 | 6.99497 | 20.30619 | 20.25238 | 4.148342 | 66.05971 | 0.301014 | 0.1572141 | 987.9989 | 0 | 0 | 0 |  | Fe-Cr-Ni-Ti-Al
337 | 47.19578 | 7.811793 | 27.55935 | 14.39283 | 3.040246 | 69.98534 | 0.2990931 | 0.1468126 | 944.2018 | 1 | 0 | 0 |  | Fe-Cr-Ni-Ti-Al
338 | 44.3919 | 8.650633 | 34.7235 | 9.740105 | 2.493861 | 73.01168 | 0.2978774 | 0.1324205 | 842.8157 | 1 | 0 | 0 |  | Fe-Cr-Ni-Ti-Al
339 | 37.98717 | 10.23802 | 45.18143 | 5.144465 | 1.44891 | 77.13206 | 0.2963343 | 0.1072598 | 645.4146 | 1 | 1 | 1 | 645.4146 | Fe-Cr-Ni-Ti-Al
340 | 53.99678 | 3.016402 | 10.21595 | 29.64036 | 3.130516 | 62.53129 | 0.3047243 | 0.164856 | 1010.803 | 0 | 0 | 0 |  | Fe-Cr-Ni-Ti-Al
341 | 55.47874 | 3.973318 | 14.57823 | 22.87699 | 3.092725 | 65.48022 | 0.3025769 | 0.1602205 | 1011.641 | 0 | 0 | 0 |  | Fe-Cr-Ni-Ti-Al
342 | 55.62159 | 4.885484 | 19.85538 | 17.10239 | 2.535154 | 68.7875 | 0.3005938 | 0.1513654 | 974.6076 | 0 | 0 | 0 |  | Fe-Cr-Ni-Ti-Al
343 | 55.29826 | 5.828502 | 25.22329 | 11.63361 | 2.016334 | 72.24219 | 0.2986848 | 0.1356466 | 866.4211 | 0 | 0 | 0 |  | Fe-Cr-Ni-Ti-Al
344 | 51.13778 | 7.617842 | 32.25012 | 7.017744 | 1.976509 | 75.06784 | 0.2969641 | 0.1181526 | 728.3265 | 1 | 1 | 1 | 728.3265 | Fe-Cr-Ni-Ti-Al
345 | 6.624391 | 3.700559 | 45.95451 | 13.63618 | 30.08435 | 45.39143 | 0.3226124 | 0.1562889 | 653.9916 | 1 | 0 | 0 |  | Fe-Cr-Ni-Ti-Al
346 | 6.296626 | 5.862434 | 51.6227 | 11.88136 | 24.33687 | 49.58296 | 0.3182075 | 0.1642209 | 775.449 | 1 | 0 | 0 |  | Fe-Cr-Ni-Ti-Al
347 | 4.891852 | 7.970424 | 56.55933 | 10.48936 | 20.08904 | 53.29414 | 0.3145278 | 0.1679826 | 864.9977 | 1 | 0 | 0 |  | Fe-Cr-Ni-Ti-Al
348 | 4.623818 | 11.83869 | 59.53537 | 8.923165 | 15.07896 | 58.90019 | 0.3082848 | 0.1656407 | 937.5467 | 1 | 0 | 0 |  | Fe-Cr-Ni-Ti-Al
349 | 3.394625 | 14.74921 | 63.03542 | 6.793667 | 12.02708 | 63.37019 | 0.3038556 | 0.159769 | 954.1113 | 1 | 0 | 0 |  | Fe-Cr-Ni-Ti-Al
350 | 8.356309 | 3.890044 | 30.7412 | 22.69617 | 34.31629 | 42.03965 | 0.3242832 | 0.1370777 | 490.5156 | 1 | 0 | 0 |  | Fe-Cr-Ni-Ti-Al
351 | 9.225906 | 6.135516 | 37.40356 | 19.21744 | 28.01757 | 46.23655 | 0.3193745 | 0.1504545 | 629.4018 | 1 | 0 | 0 |  | Fe-Cr-Ni-Ti-Al
352 | 9.970795 | 8.12284 | 41.92065 | 17.10391 | 22.8818 | 50.17638 | 0.315091 | 0.1580065 | 740.687 | 1 | 0 | 0 |  | Fe-Cr-Ni-Ti-Al
353 | 9.683166 | 11.26931 | 45.80028 | 14.5342 | 18.71304 | 54.50278 | 0.3099983 | 0.1627645 | 841.887 | 1 | 0 | 0 |  | Fe-Cr-Ni-Ti-Al
354 | 10.45609 | 15.14346 | 48.84557 | 10.96113 | 14.59376 | 60.0776 | 0.3036553 | 0.1612541 | 913.7457 | 1 | 0 | 0 |  | Fe-Cr-Ni-Ti-Al
355 | 9.001743 | 18.85729 | 52.03884 | 8.6859 | 11.41623 | 64.99573 | 0.2983269 | 0.156656 | 943.9789 | 1 | 0 | 0 |  | Fe-Cr-Ni-Ti-Al
356 | 7.734978 | 23.66241 | 53.42655 | 6.634294 | 8.541771 | 70.53963 | 0.2918445 | 0.1469535 | 925.2445 | 1 | 0 | 0 |  | Fe-Cr-Ni-Ti-Al
357 | 5.763489 | 4.024545 | 18.17377 | 35.83927 | 36.19893 | 39.38217 | 0.3262893 | 0.1098897 | 321.9983 | 1 | 0 | 0 |  | Fe-Cr-Ni-Ti-Al
358 | 10.82198 | 5.037871 | 22.74967 | 31.32682 | 30.06365 | 42.98876 | 0.3219125 | 0.1283053 | 456.428 | 1 | 0 | 0 |  | Fe-Cr-Ni-Ti-Al
359 | 12.97251 | 7.246785 | 28.63397 | 26.70367 | 24.44306 | 47.21052 | 0.3168869 | 0.1471372 | 623.6326 | 1 | 0 | 0 |  | Fe-Cr-Ni-Ti-Al
360 | 14.7975 | 10.33284 | 32.40301 | 22.21069 | 20.25596 | 51.55933 | 0.3113745 | 0.1568208 | 751.7363 | 1 | 0 | 0 |  | Fe-Cr-Ni-Ti-Al
361 | 15.63896 | 14.56055 | 35.40468 | 17.54078 | 16.85502 | 56.3894 | 0.3049943 | 0.1631284 | 868.7998 | 0 | 0 | 0 |  | Fe-Cr-Ni-Ti-Al
362 | 16.27634 | 18.40127 | 37.88163 | 13.96023 | 13.48053 | 61.44704 | 0.2989994 | 0.1603056 | 920.6741 | 1 | 0 | 0 |  | Fe-Cr-Ni-Ti-Al
363 | 14.64538 | 24.12433 | 40.26008 | 10.62884 | 10.34137 | 67.43774 | 0.2914683 | 0.153651 | 942.2836 | 1 | 0 | 0 |  | Fe-Cr-Ni-Ti-Al
364 | 13.19436 | 29.6876 | 41.60521 | 7.544538 | 7.96829 | 73.21938 | 0.2843031 | 0.1448108 | 927.6022 | 1 | 0 | 0 |  | Fe-Cr-Ni-Ti-Al
365 | 9.745369 | 36.29346 | 42.11102 | 5.572405 | 6.277748 | 78.47429 | 0.2768579 | 0.133611 | 871.9419 | 1 | 0 | 0 |  | Fe-Cr-Ni-Ti-Al
366 | 8.25635 | 3.843511 | 14.46356 | 44.84934 | 28.58724 | 41.1909 | 0.324159 | 0.107208 | 330.9204 | 0 | 0 | 0 |  | Fe-Cr-Ni-Ti-Al
367 | 13.3495 | 4.971587 | 18.24091 | 38.92957 | 24.50843 | 44.40951 | 0.3201813 | 0.1276674 | 473.9115 | 0 | 0 | 0 |  | Fe-Cr-Ni-Ti-Al
368 | 17.91395 | 8.339335 | 21.51897 | 31.82709 | 20.40065 | 48.98198 | 0.3137935 | 0.1420147 | 618.1209 | 0 | 0 | 0 |  | Fe-Cr-Ni-Ti-Al
369 | 20.79906 | 11.39108 | 24.43356 | 26.23436 | 17.14193 | 53.25791 | 0.3082999 | 0.1489853 | 723.5101 | 0 | 0 | 0 |  | Fe-Cr-Ni-Ti-Al
370 | 22.54636 | 16.57235 | 26.19271 | 20.35582 | 14.33276 | 58.51627 | 0.3008381 | 0.1537033 | 827.2268 | 0 | 0 | 0 |  | Fe-Cr-Ni-Ti-Al
371 | 21.91062 | 21.47342 | 29.09046 | 15.82547 | 11.70004 | 63.71173 | 0.2941742 | 0.1541787 | 898.4023 | 0 | 0 | 0 |  | Fe-Cr-Ni-Ti-Al
372 | 20.44501 | 27.49529 | 31.04034 | 11.69046 | 9.328904 | 69.52074 | 0.2865252 | 0.1491394 | 923.2002 | 0 | 0 | 0 |  | Fe-Cr-Ni-Ti-Al
373 | 18.46102 | 34.37603 | 31.95972 | 8.382719 | 6.820512 | 76.13361 | 0.2779789 | 0.1387204 | 897.5125 | 0 | 0 | 0 |  | Fe-Cr-Ni-Ti-Al
374 | 13.05398 | 43.55123 | 32.01534 | 5.598204 | 5.781245 | 81.88325 | 0.2684739 | 0.1271667 | 832.7389 | 0 | 0 | 0 |  | Fe-Cr-Ni-Ti-Al
375 | 11.88778 | 3.689347 | 11.10674 | 50.98077 | 22.33537 | 43.06252 | 0.3219751 | 0.11089 | 369.6826 | 1 | 0 | 0 |  | Fe-Cr-Ni-Ti-Al
376 | 18.04274 | 5.999494 | 13.54605 | 43.10968 | 19.30203 | 46.7525 | 0.3167523 | 0.1311554 | 524.0385 | 1 | 0 | 0 |  | Fe-Cr-Ni-Ti-Al
377 | 23.62887 | 9.262954 | 15.68588 | 35.19971 | 16.22259 | 51.28834 | 0.3104741 | 0.1443288 | 665.9129 | 0 | 0 | 0 |  | Fe-Cr-Ni-Ti-Al
378 | 26.34777 | 13.3805 | 17.62331 | 28.76172 | 13.88671 | 55.74766 | 0.304152 | 0.150044 | 765.1041 | 0 | 0 | 0 |  | Fe-Cr-Ni-Ti-Al
379 | 27.89566 | 18.39689 | 19.54716 | 22.9292 | 11.2311 | 61.11615 | 0.2968978 | 0.1530322 | 858.3356 | 0 | 0 | 0 |  | Fe-Cr-Ni-Ti-Al
380 | 28.39154 | 23.26172 | 21.48621 | 17.53304 | 9.327491 | 66.27038 | 0.2902142 | 0.1512102 | 906.6041 | 0 | 0 | 0 |  | Fe-Cr-Ni-Ti-Al
381 | 26.55341 | 30.90298 | 23.25826 | 12.33639 | 6.948952 | 73.36145 | 0.2807567 | 0.1431118 | 911.9253 | 0 | 0 | 0 |  | Fe-Cr-Ni-Ti-Al
382 | 24.06077 | 38.69372 | 22.99085 | 8.442382 | 5.812278 | 79.16907 | 0.271968 | 0.131724 | 856.1162 | 0 | 0 | 0 |  | Fe-Cr-Ni-Ti-Al
383 | 17.28138 | 50.28039 | 22.70528 | 5.558344 | 4.174605 | 86.79697 | 0.2598975 | 0.1159253 | 758.7847 | 0 | 0 | 0 |  | Fe-Cr-Ni-Ti-Al
384 | 17.69596 | 3.530511 | 9.29999 | 54.20656 | 15.26698 | 46.11301 | 0.3187882 | 0.1232812 | 474.2907 | 0 | 0 | 0 |  | Fe-Cr-Ni-Ti-Al
385 | 25.56908 | 6.801696 | 10.23821 | 43.86123 | 13.52978 | 50.41993 | 0.3123845 | 0.1379171 | 616.3708 | 0 | 0 | 0 |  | Fe-Cr-Ni-Ti-Al
386 | 30.81334 | 9.930657 | 11.21105 | 36.59347 | 11.4515 | 54.64508 | 0.3066299 | 0.1477738 | 739.5728 | 0 | 0 | 0 |  | Fe-Cr-Ni-Ti-Al
387 | 32.85027 | 14.2002 | 13.56475 | 29.18197 | 10.20282 | 59.00573 | 0.3005269 | 0.1532254 | 836.9524 | 0 | 0 | 0 |  | Fe-Cr-Ni-Ti-Al
388 | 34.21269 | 19.11211 | 14.38419 | 23.47539 | 8.815619 | 63.61002 | 0.2939173 | 0.152325 | 887.4044 | 0 | 0 | 0 |  | Fe-Cr-Ni-Ti-Al
389 | 34.1746 | 25.65972 | 16.22214 | 17.01962 | 6.92392 | 70.01465 | 0.2854072 | 0.1470983 | 916.5727 | 0 | 0 | 0 |  | Fe-Cr-Ni-Ti-Al
390 | 32.77215 | 32.54646 | 17.22318 | 12.18043 | 5.277772 | 76.30293 | 0.2769997 | 0.137489 | 890.6892 | 0 |  | 0 |  | Fe-Cr-Ni-Ti-Al
391 | 28.38527 | 42.69127 | 17.21271 | 7.491096 | 4.219652 | 83.43434 | 0.2660225 | 0.1214852 | 792.6407 | 0 | 0 | 0 |  | Fe-Cr-Ni-Ti-Al
392 | 20.3948 | 54.96657 | 16.9237 | 4.603324 | 3.111602 | 90.81104 | 0.2537555 | 0.1037502 | 665.422 | 0 | 0 | 0 |  | Fe-Cr-Ni-Ti-Al
393 | 25.01059 | 3.326565 | 8.762761 | 53.11824 | 9.781839 | 49.64597 | 0.315432 | 0.1352835 | 595.7793 | 0 | 0 | 0 |  | Fe-Cr-Ni-Ti-Al
394 | 32.72744 | 6.529431 | 8.599839 | 43.10803 | 9.035265 | 53.75991 | 0.3093989 | 0.147484 | 731.6932 | 0 | 0 | 0 |  | Fe-Cr-Ni-Ti-Al
395 | 37.99164 | 9.646876 | 8.470527 | 35.54776 | 8.343192 | 57.48933 | 0.3040882 | 0.1528726 | 820.8964 | 0 | 0 | 0 |  | Fe-Cr-Ni-Ti-Al
396 | 40.24368 | 14.57113 | 9.399903 | 28.76418 | 7.021104 | 62.30969 | 0.2972442 | 0.1540505 | 892.9576 | 0 | 0 | 0 |  | Fe-Cr-Ni-Ti-Al
397 | 41.73582 | 19.42894 | 10.38977 | 22.60853 | 5.836936 | 67.26229 | 0.2906149 | 0.1517375 | 933.5843 | 0 | 0 | 0 |  | Fe-Cr-Ni-Ti-Al
398 | 41.4966 | 25.41786 | 11.47803 | 16.85921 | 4.748302 | 72.78228 | 0.2831362 | 0.1445781 | 928.3373 | 0 | 0 | 0 |  | Fe-Cr-Ni-Ti-Al
399 | 39.80175 | 33.05099 | 12.43745 | 11.07178 | 3.638023 | 79.45906 | 0.2740893 | 0.1302698 | 853.8206 | 0 | 0 | 0 |  | Fe-Cr-Ni-Ti-Al
400 | 34.04309 | 43.58145 | 13.41833 | 6.387232 | 2.569898 | 87.04741 | 0.2629091 | 0.1099319 | 709.8419 | 0 | 0 | 0 |  | Fe-Cr-Ni-Ti-Al
401 | 24.45615 | 56.42938 | 13.41158 | 3.64801 | 2.054883 | 93.83186 | 0.2506975 | 0.09172633 | 567.9815 | 0 | 0 | 0 |  | Fe-Cr-Ni-Ti-Al
402 | 41.71531 | 6.298181 | 5.925187 | 40.61428 | 5.447041 | 57.44482 | 0.3061092 | 0.1560624 | 853.0699 | 0 | 0 | 0 |  | Fe-Cr-Ni-Ti-Al
403 | 45.81739 | 9.36395 | 5.872929 | 33.54673 | 5.399001 | 60.80687 | 0.3013262 | 0.157715 | 910.7519 | 0 | 0 | 0 |  | Fe-Cr-Ni-Ti-Al
404 | 48.47208 | 13.33375 | 6.947499 | 26.45652 | 4.790142 | 65.20722 | 0.2955669 | 0.1562689 | 955.2532 | 0 | 0 | 0 |  | Fe-Cr-Ni-Ti-Al
405 | 48.99246 | 18.24565 | 8.010378 | 20.54353 | 4.20798 | 69.76352 | 0.2893278 | 0.1505323 | 956.9535 | 0 | 0 | 0 |  | Fe-Cr-Ni-Ti-Al
406 | 48.228 | 24.94577 | 9.011872 | 14.70762 | 3.10674 | 75.90588 | 0.2811399 | 0.1389472 | 911.6665 | 0 | 0 | 0 |  | Fe-Cr-Ni-Ti-Al
407 | 45.69435 | 31.66023 | 10.05252 | 10.02588 | 2.56703 | 81.24368 | 0.2736353 | 0.1244862 | 816.3017 | 0 | 0 | 0 |  | Fe-Cr-Ni-Ti-Al
408 | 39.50415 | 41.61958 | 12.0196 | 5.349904 | 1.506771 | 88.85348 | 0.2630798 | 0.1000358 | 629.4161 | 0 | 0 | 0 |  | Fe-Cr-Ni-Ti-Al
409 | 54.42007 | 9.120144 | 3.43201 | 29.87272 | 3.155057 | 64.47147 | 0.2984135 | 0.1603679 | 988.8441 | 0 | 0 | 0 |  | Fe-Cr-Ni-Ti-Al
410 | 56.12567 | 13.06386 | 4.537916 | 23.14376 | 3.12879 | 68.47882 | 0.2931083 | 0.1548119 | 987.6229 | 0 | 0 | 0 |  | Fe-Cr-Ni-Ti-Al
411 | 56.54769 | 17.88058 | 5.607216 | 17.38715 | 2.577365 | 73.24944 | 0.2869566 | 0.1452829 | 951.2401 | 0 | 0 | 0 |  | Fe-Cr-Ni-Ti-Al
412 | 56.50129 | 22.82866 | 6.723138 | 11.88671 | 2.0602 | 78.31314 | 0.2807183 | 0.1302501 | 853.918 | 0 | 0 | 0 |  | Fe-Cr-Ni-Ti-Al
413 | 52.55737 | 29.35993 | 8.83877 | 7.212557 | 2.031377 | 83.04835 | 0.2739031 | 0.1127259 | 718.7875 | 0 | 0 | 0 |  | Fe-Cr-Ni-Ti-Al
414 | 43.76546 | 3.704323 | 16.72773 | 5.687524 | 30.11496 | 48.90886 | 0.314396 | 0.1392836 | 590.7879 | 0 | 0 | 0 |  | Fe-Cr-Ni-Ti-Al
415 | 49.47293 | 5.905315 | 14.66675 | 5.440122 | 24.51489 | 53.35958 | 0.3088327 | 0.1409425 | 659.3518 | 0 | 0 | 0 |  | Fe-Cr-Ni-Ti-Al
416 | 54.39789 | 8.057447 | 12.99474 | 4.241554 | 20.30837 | 57.62192 | 0.3037943 | 0.1394794 | 701.3043 | 0 | 0 | 0 |  | Fe-Cr-Ni-Ti-Al
417 | 57.5275 | 12.02381 | 11.10606 | 4.027867 | 15.31476 | 63.3173 | 0.2969084 | 0.1358182 | 739.1563 | 0 | 0 | 0 |  | Fe-Cr-Ni-Ti-Al
418 | 61.20499 | 15.05252 | 8.496641 | 2.971446 | 12.27441 | 67.86161 | 0.2915237 | 0.128784 | 727.8302 | 0 | 0 | 0 |  | Fe-Cr-Ni-Ti-Al
419 | 28.5521 | 3.797607 | 27.15255 | 6.9969 | 33.50085 | 46.04758 | 0.3187218 | 0.1420832 | 569.915 | 0 | 0 | 0 |  | Fe-Cr-Ni-Ti-Al
420 | 35.16291 | 6.062632 | 23.27064 | 7.819065 | 27.68475 | 50.07971 | 0.3130288 | 0.144017 | 637.1451 | 0 | 0 | 0 |  | Fe-Cr-Ni-Ti-Al
421 | 39.72424 | 8.09047 | 20.8768 | 8.517875 | 22.79062 | 53.8811 | 0.3082038 | 0.1452853 | 697.8798 | 0 | 0 | 0 |  | Fe-Cr-Ni-Ti-Al
422 | 43.71717 | 11.30628 | 17.86964 | 8.332497 | 18.77441 | 58.05639 | 0.3024471 | 0.1442548 | 743.3306 | 0 | 0 | 0 |  | Fe-Cr-Ni-Ti-Al
423 | 47.12684 | 15.357 | 13.62195 | 9.09466 | 14.79955 | 62.5802 | 0.2959979 | 0.1422141 | 782.1476 | 0 | 0 | 0 |  | Fe-Cr-Ni-Ti-Al
424 | 50.4437 | 19.21307 | 10.84514 | 7.86647 | 11.63163 | 67.44043 | 0.2897698 | 0.1394855 | 812.9753 | 0 | 0 | 0 |  | Fe-Cr-Ni-Ti-Al
425 | 51.97409 | 24.19507 | 8.313145 | 6.783639 | 8.734055 | 72.74537 | 0.2827947 | 0.1314546 | 796.0758 | 0 | 0 | 0 |  | Fe-Cr-Ni-Ti-Al
426 | 16.25392 | 3.783277 | 41.28698 | 4.646998 | 34.02883 | 45.54936 | 0.3212014 | 0.1503927 | 613.8993 | 1 | 0 | 0 |  | Fe-Cr-Ni-Ti-Al
427 | 20.72828 | 4.824734 | 36.76591 | 8.889328 | 28.79175 | 48.08347 | 0.3177046 | 0.1507488 | 656.4513 | 1 | 0 | 0 |  | Fe-Cr-Ni-Ti-Al
428 | 26.5046 | 7.050555 | 31.83842 | 10.82524 | 23.78118 | 51.63861 | 0.3125487 | 0.150943 | 709.7185 | 0 | 0 | 0 |  | Fe-Cr-Ni-Ti-Al
429 | 30.42431 | 10.19749 | 26.86199 | 12.52557 | 19.99063 | 54.93219 | 0.30722 | 0.1503293 | 751.212 | 0 | 0 | 0 |  | Fe-Cr-Ni-Ti-Al
430 | 33.68097 | 14.55928 | 21.49383 | 13.41237 | 16.85355 | 58.54352 | 0.3009209 | 0.1484026 | 782.457 | 0 | 0 | 0 |  | Fe-Cr-Ni-Ti-Al
431 | 36.40807 | 18.58896 | 17.28233 | 14.10262 | 13.61802 | 62.42157 | 0.2949441 | 0.1498716 | 841.8863 | 0 | 0 | 0 |  | Fe-Cr-Ni-Ti-Al
432 | 38.94367 | 24.52765 | 13.24308 | 12.77135 | 10.51425 | 67.84274 | 0.2867717 | 0.1447402 | 861.5981 | 0 | 0 | 0 |  | Fe-Cr-Ni-Ti-Al
433 | 40.47292 | 30.35499 | 9.453449 | 11.57121 | 8.147422 | 72.83968 | 0.2792002 | 0.1382 | 855.5174 | 0 | 0 | 0 |  | Fe-Cr-Ni-Ti-Al
434 | 40.95594 | 37.10118 | 6.980791 | 8.544631 | 6.417461 | 78.58888 | 0.270841 | 0.1274852 | 807.4948 | 0 | 0 | 0 |  | Fe-Cr-Ni-Ti-Al
435 | 12.7137 | 3.551102 | 50.78012 | 6.542726 | 26.41236 | 49.17363 | 0.3195425 | 0.161879 | 751.0014 | 1 | 0 | 0 |  | Fe-Cr-Ni-Ti-Al
436 | 16.37338 | 4.690564 | 45.01033 | 10.80266 | 23.12307 | 50.81061 | 0.3167672 | 0.1606599 | 770.2473 | 1 | 0 | 0 |  | Fe-Cr-Ni-Ti-Al
437 | 19.76529 | 8.051027 | 37.65472 | 14.83361 | 19.69536 | 53.31182 | 0.311687 | 0.1589433 | 795.6533 | 1 | 0 | 0 |  | Fe-Cr-Ni-Ti-Al
438 | 22.84221 | 11.19321 | 31.59095 | 17.52948 | 16.84416 | 55.76391 | 0.306985 | 0.1573616 | 819.5976 | 1 | 0 | 0 |  | Fe-Cr-Ni-Ti-Al
439 | 24.89272 | 16.55444 | 24.91847 | 19.31712 | 14.31726 | 58.95565 | 0.300257 | 0.1545596 | 838.908 | 0 | 0 | 0 |  | Fe-Cr-Ni-Ti-Al
440 | 27.94585 | 21.68234 | 19.58233 | 18.9756 | 11.81387 | 62.92979 | 0.2932904 | 0.1517426 | 865.5191 | 0 | 0 | 0 |  | Fe-Cr-Ni-Ti-Al
441 | 30.06752 | 27.99418 | 14.58625 | 17.85387 | 9.498173 | 67.60869 | 0.2852375 | 0.1476228 | 883.5128 | 0 | 0 | 0 |  | Fe-Cr-Ni-Ti-Al
442 | 31.1191 | 35.18179 | 10.51356 | 16.20517 | 6.980382 | 73.30875 | 0.2762521 | 0.141689 | 891.5932 | 0 | 0 | 0 |  | Fe-Cr-Ni-Ti-Al
443 | 31.129 | 44.50878 | 7.01127 | 11.44258 | 5.908357 | 79.88685 | 0.2654471 | 0.1297521 | 835.6456 | 0 | 0 | 0 |  | Fe-Cr-Ni-Ti-Al
444 | 9.671067 | 3.37657 | 57.17882 | 9.331739 | 20.44181 | 52.18922 | 0.318356 | 0.1672552 | 846.9887 | 1 | 0 | 0 |  | Fe-Cr-Ni-Ti-Al
445 | 12.10177 | 5.633641 | 49.60802 | 14.53158 | 18.12498 | 53.32229 | 0.3150996 | 0.1651567 | 849.8527 | 1 | 0 | 0 |  | Fe-Cr-Ni-Ti-Al
446 | 14.37555 | 8.922841 | 41.55232 | 19.52236 | 15.62693 | 54.95187 | 0.3107467 | 0.1629917 | 857.9041 | 1 | 0 | 0 |  | Fe-Cr-Ni-Ti-Al
447 | 16.45751 | 13.13371 | 34.59652 | 22.18168 | 13.63058 | 57.13962 | 0.3054692 | 0.1603947 | 867.6598 | 1 | 0 | 0 |  | Fe-Cr-Ni-Ti-Al
448 | 18.55068 | 18.35097 | 28.0289 | 23.86639 | 11.20306 | 60.33105 | 0.2988794 | 0.1574672 | 886.1806 | 0 | 0 | 0 |  | Fe-Cr-Ni-Ti-Al
449 | 20.6758 | 23.52787 | 21.73205 | 24.63006 | 9.434213 | 63.35616 | 0.2925103 | 0.1535573 | 890.2357 | 0 | 0 | 0 |  | Fe-Cr-Ni-Ti-Al
450 | 22.60884 | 31.57473 | 15.44649 | 23.26994 | 7.100003 | 68.7269 | 0.282694 | 0.1483188 | 905.6827 | 0 | 0 | 0 |  | Fe-Cr-Ni-Ti-Al
451 | 22.46603 | 39.74202 | 10.62618 | 21.19603 | 5.969746 | 73.39454 | 0.2736097 | 0.1421462 | 894.8776 | 0 | 0 | 0 |  | Fe-Cr-Ni-Ti-Al
452 | 22.1124 | 51.46904 | 6.972611 | 15.17266 | 4.273294 | 82.082 | 0.2599094 | 0.129444 | 850.7176 | 0 | 0 | 0 |  | Fe-Cr-Ni-Ti-Al
453 | 8.098705 | 3.231535 | 60.80311 | 13.89253 | 13.97412 | 55.64554 | 0.3167614 | 0.1712087 | 946.3552 | 1 | 0 | 0 |  | Fe-Cr-Ni-Ti-Al
454 | 9.210685 | 6.431663 | 50.82641 | 20.73752 | 12.79371 | 55.68224 | 0.3133817 | 0.1702418 | 937.2139 | 0 | 0 | 0 |  | Fe-Cr-Ni-Ti-Al
455 | 10.32331 | 9.61145 | 43.40273 | 25.5791 | 11.08341 | 56.69704 | 0.3096636 | 0.1674098 | 928.7723 | 1 | 0 | 0 |  | Fe-Cr-Ni-Ti-Al
456 | 12.74667 | 14.02547 | 35.32158 | 27.829 | 10.07728 | 58.36503 | 0.3044549 | 0.1628702 | 911.5253 | 1 | 0 | 0 |  | Fe-Cr-Ni-Ti-Al
457 | 13.72275 | 19.16473 | 28.84759 | 29.42503 | 8.839891 | 60.5663 | 0.298667 | 0.1589203 | 905.7474 | 0 | 0 | 0 |  | Fe-Cr-Ni-Ti-Al
458 | 15.71884 | 26.1338 | 21.24238 | 29.85313 | 7.051845 | 64.29694 | 0.2904557 | 0.1531966 | 901.8447 | 0 | 0 | 0 |  | Fe-Cr-Ni-Ti-Al
459 | 16.85017 | 33.46826 | 15.34952 | 28.9048 | 5.427252 | 68.57991 | 0.2819322 | 0.1483187 | 905.8822 | 0 | 0 | 0 |  | Fe-Cr-Ni-Ti-Al
460 | 16.91517 | 44.09653 | 9.482292 | 25.14746 | 4.358549 | 74.65899 | 0.2701222 | 0.14087 | 895.4334 | 0 | 0 | 0 |  | Fe-Cr-Ni-Ti-Al
461 | 16.54571 | 56.48419 | 5.796988 | 17.9756 | 3.197513 | 83.51421 | 0.2558599 | 0.1283089 | 850.5167 | 0 | 0 | 0 |  | Fe-Cr-Ni-Ti-Al
462 | 7.719915 | 3.080391 | 60.27761 | 19.86412 | 9.057957 | 57.83584 | 0.3156444 | 0.1756211 | 1031.76 | 1 | 0 | 0 |  | Fe-Cr-Ni-Ti-Al
463 | 7.818721 | 6.239633 | 50.48291 | 26.82448 | 8.634249 | 57.06567 | 0.3128331 | 0.1735162 | 996.3894 | 0 | 0 | 0 |  | Fe-Cr-Ni-Ti-Al
464 | 7.885582 | 9.439485 | 42.62619 | 31.88492 | 8.163828 | 56.96611 | 0.3098368 | 0.168798 | 950.8267 | 1 | 0 | 0 |  | Fe-Cr-Ni-Ti-Al
465 | 8.916118 | 14.52727 | 35.14353 | 34.41312 | 6.999968 | 58.82215 | 0.3041795 | 0.163498 | 930.2495 | 1 | 0 | 0 |  | Fe-Cr-Ni-Ti-Al
466 | 10.01971 | 19.6941 | 28.0842 | 36.28539 | 5.916599 | 60.83548 | 0.298443 | 0.1583211 | 910.2884 | 0 | 0 | 0 |  | Fe-Cr-Ni-Ti-Al
467 | 11.21875 | 26.11288 | 21.22538 | 36.56486 | 4.878137 | 63.73651 | 0.2912787 | 0.1528738 | 896.0852 | 0 | 0 | 0 |  | Fe-Cr-Ni-Ti-Al
468 | 12.29678 | 34.34651 | 14.09997 | 35.47611 | 3.780625 | 67.80153 | 0.2821289 | 0.1464749 | 882.7323 | 0 | 0 | 0 |  | Fe-Cr-Ni-Ti-Al
469 | 13.30589 | 45.42402 | 8.158288 | 30.43325 | 2.678549 | 74.53454 | 0.2695057 | 0.1398234 | 887.3671 | 0 | 0 | 0 |  | Fe-Cr-Ni-Ti-Al
470 | 13.19646 | 58.36078 | 4.623538 | 21.694 | 2.125216 | 83.51236 | 0.2547315 | 0.1288181 | 856.7078 | 0 | 0 | 0 |  | Fe-Cr-Ni-Ti-Al
471 | 5.476564 | 6.118704 | 48.35325 | 34.75966 | 5.29182 | 57.21905 | 0.3129372 | 0.1749728 | 1018.887 | 1 | 0 | 0 |  | Fe-Cr-Ni-Ti-Al
472 | 5.545422 | 9.293456 | 40.80101 | 39.00176 | 5.358355 | 56.92052 | 0.3101006 | 0.1682578 | 951.4577 | 1 | 0 | 0 |  | Fe-Cr-Ni-Ti-Al
473 | 6.69486 | 13.50528 | 32.83874 | 42.10935 | 4.851763 | 57.80226 | 0.3056755 | 0.1611796 | 900.5865 | 1 | 0 | 0 |  | Fe-Cr-Ni-Ti-Al
474 | 7.834862 | 18.75754 | 25.88179 | 43.19978 | 4.326036 | 59.60079 | 0.3000101 | 0.155235 | 870.7344 | 0 | 0 | 0 |  | Fe-Cr-Ni-Ti-Al
475 | 8.929688 | 25.98103 | 18.77174 | 43.08187 | 3.235672 | 62.86376 | 0.2920094 | 0.1491486 | 856.077 | 0 | 0 | 0 |  | Fe-Cr-Ni-Ti-Al
476 | 10.0388 | 33.23223 | 12.89645 | 41.13803 | 2.694488 | 66.33355 | 0.2840132 | 0.1441542 | 848.2854 | 0 | 0 | 0 |  | Fe-Cr-Ni-Ti-Al
477 | 12.0372 | 43.80979 | 6.90116 | 35.66579 | 1.586064 | 72.96438 | 0.271685 | 0.1388484 | 866.2332 | 0 | 0 | 0 |  | Fe-Cr-Ni-Ti-Al
478 | 3.304039 | 9.228613 | 37.04351 | 47.23126 | 3.192582 | 56.08583 | 0.3106434 | 0.1634902 | 902.7473 | 1 | 0 | 0 |  | Fe-Cr-Ni-Ti-Al
479 | 4.450381 | 13.46637 | 29.23583 | 49.62222 | 3.22519 | 56.76564 | 0.3063584 | 0.1549883 | 837.66 | 0 | 0 | 0 |  | Fe-Cr-Ni-Ti-Al
480 | 5.580157 | 18.70333 | 22.28785 | 50.7327 | 2.695959 | 58.525 | 0.3007461 | 0.1483175 | 802.313 | 0 |  | 0 |  | Fe-Cr-Ni-Ti-Al
481 | 6.782053 | 24.20515 | 15.44513 | 51.38324 | 2.184423 | 60.4813 | 0.2948635 | 0.1424026 | 773.44 | 0 |  | 0 |  | Fe-Cr-Ni-Ti-Al
482 | 8.972879 | 31.32804 | 9.431268 | 48.10027 | 2.167548 | 63.80993 | 0.2869091 | 0.137879 | 768.3734 | 0 | 0 | 0 |  | Fe-Cr-Ni-Ti-Al
483 | 4.090914 | 41.89702 | 17.19961 | 5.847966 | 30.96449 | 56.84381 | 0.2849282 | 0.1382633 | 640.4685 | 1 | 0 | 0 |  | Fe-Cr-Ni-Ti-Al
484 | 6.537103 | 47.47336 | 15.11633 | 5.606876 | 25.26633 | 62.64502 | 0.2762906 | 0.138182 | 703.5529 | 0 | 0 | 0 |  | Fe-Cr-Ni-Ti-Al
485 | 8.936081 | 52.2964 | 13.41799 | 4.379704 | 20.96983 | 68.14909 | 0.2687369 | 0.1359028 | 742.5718 | 0 | 0 | 0 |  | Fe-Cr-Ni-Ti-Al
486 | 13.32424 | 55.26063 | 11.45857 | 4.155711 | 15.80085 | 74.38562 | 0.2621783 | 0.1306983 | 763.8448 | 0 | 0 | 0 |  | Fe-Cr-Ni-Ti-Al
487 | 16.68555 | 58.81097 | 8.768972 | 3.066686 | 12.66782 | 79.65458 | 0.2560848 | 0.1227168 | 739.9947 | 0 | 0 | 0 |  | Fe-Cr-Ni-Ti-Al
488 | 4.148887 | 27.03957 | 27.61863 | 7.117005 | 34.07591 | 50.68054 | 0.3008291 | 0.1399078 | 593.294 | 1 | 0 | 0 |  | Fe-Cr-Ni-Ti-Al
489 | 6.642893 | 33.39805 | 23.73966 | 7.976658 | 28.24274 | 55.90059 | 0.2917233 | 0.1409153 | 660.9303 | 1 | 0 | 0 |  | Fe-Cr-Ni-Ti-Al
490 | 8.879706 | 37.7938 | 21.33334 | 8.704146 | 23.28901 | 60.5922 | 0.2847893 | 0.1411481 | 718.0697 | 1 | 0 | 0 |  | Fe-Cr-Ni-Ti-Al
491 | 12.41393 | 41.60849 | 18.26736 | 8.51795 | 19.19227 | 65.28848 | 0.2783331 | 0.1395993 | 758.6453 | 0 | 0 | 0 |  | Fe-Cr-Ni-Ti-Al
492 | 16.85032 | 44.82396 | 13.91589 | 9.290912 | 15.11891 | 69.97805 | 0.2723737 | 0.1364099 | 783.9697 | 0 | 0 | 0 |  | Fe-Cr-Ni-Ti-Al
493 | 21.06912 | 47.95088 | 11.07273 | 8.031552 | 11.87572 | 75.0509 | 0.2665313 | 0.1316338 | 793.5165 | 0 | 0 | 0 |  | Fe-Cr-Ni-Ti-Al
494 | 26.46122 | 49.27311 | 8.464832 | 6.907418 | 8.893422 | 79.7331 | 0.2623536 | 0.1246139 | 774.726 | 0 | 0 | 0 |  | Fe-Cr-Ni-Ti-Al
495 | 4.097927 | 15.2614 | 41.63698 | 4.686392 | 34.31731 | 47.86695 | 0.3122542 | 0.1514068 | 641.5214 | 1 | 0 | 0 |  | Fe-Cr-Ni-Ti-Al
496 | 5.238224 | 19.50806 | 37.16431 | 8.985655 | 29.10374 | 51.17464 | 0.3061833 | 0.1514763 | 688.8972 | 1 | 0 | 0 |  | Fe-Cr-Ni-Ti-Al
497 | 7.672911 | 25.00335 | 32.25956 | 10.96843 | 24.09575 | 55.62077 | 0.2983454 | 0.1504524 | 740.1364 | 1 | 0 | 0 |  | Fe-Cr-Ni-Ti-Al
498 | 11.10181 | 28.71187 | 27.22758 | 12.69604 | 20.2627 | 59.20394 | 0.2924976 | 0.1485871 | 773.0353 | 1 | 0 | 0 |  | Fe-Cr-Ni-Ti-Al
499 | 15.83461 | 31.75353 | 21.76462 | 13.58135 | 17.06589 | 62.65593 | 0.2871952 | 0.1453692 | 790.2706 | 0 | 0 | 0 |  | Fe-Cr-Ni-Ti-Al
500 | 20.19469 | 34.28625 | 17.48052 | 14.26435 | 13.7742 | 66.33001 | 0.2823462 | 0.1432634 | 817.6183 | 0 | 0 | 0 |  | Fe-Cr-Ni-Ti-Al
501 | 26.57513 | 36.57604 | 13.35914 | 12.88329 | 10.6064 | 71.00248 | 0.2770297 | 0.1400254 | 843.0027 | 0 | 0 | 0 |  | Fe-Cr-Ni-Ti-Al
502 | 32.78108 | 37.88766 | 9.50503 | 11.63435 | 8.191876 | 74.89939 | 0.2730764 | 0.1354176 | 843.7346 | 0 | 0 | 0 |  | Fe-Cr-Ni-Ti-Al
503 | 39.87946 | 38.1609 | 6.986123 | 8.551158 | 6.422364 | 78.89213 | 0.2699736 | 0.1268027 | 803.0519 | 0 | 0 | 0 |  | Fe-Cr-Ni-Ti-Al
504 | 3.83766 | 11.9101 | 51.09367 | 6.583126 | 26.57545 | 51.02499 | 0.3128468 | 0.1616423 | 768.7035 | 1 | 0 | 0 |  | Fe-Cr-Ni-Ti-Al
505 | 5.077653 | 15.36443 | 45.36492 | 10.88776 | 23.30523 | 53.21802 | 0.3082159 | 0.1594293 | 785.5085 | 1 | 0 | 0 |  | Fe-Cr-Ni-Ti-Al
506 | 8.71412 | 18.54452 | 37.94563 | 14.94821 | 19.84752 | 55.7288 | 0.3032836 | 0.15684 | 802.9507 | 1 | 0 | 0 |  | Fe-Cr-Ni-Ti-Al
507 | 12.11259 | 21.42696 | 31.82842 | 17.66125 | 16.97078 | 58.17195 | 0.2987859 | 0.154984 | 823.1673 | 0 | 0 | 0 |  | Fe-Cr-Ni-Ti-Al
508 | 17.86814 | 23.29043 | 25.04128 | 19.41232 | 14.38782 | 60.57618 | 0.2948598 | 0.1519405 | 832.1315 | 0 | 0 | 0 |  | Fe-Cr-Ni-Ti-Al
509 | 23.36325 | 26.10265 | 19.64543 | 19.03674 | 11.85194 | 64.03109 | 0.2897364 | 0.1494613 | 855.698 | 0 | 0 | 0 |  | Fe-Cr-Ni-Ti-Al
510 | 30.06752 | 27.99418 | 14.58625 | 17.85387 | 9.498173 | 67.60869 | 0.2852375 | 0.146314 | 872.478 | 0 | 0 | 0 |  | Fe-Cr-Ni-Ti-Al
511 | 37.61451 | 28.84062 | 10.46544 | 16.13099 | 6.948432 | 71.58988 | 0.2814029 | 0.1437409 | 898.6857 | 0 | 0 | 0 |  | Fe-Cr-Ni-Ti-Al
512 | 47.26178 | 28.65297 | 6.931562 | 11.3125 | 5.841188 | 75.39155 | 0.2784028 | 0.1343136 | 851.4498 | 0 | 0 | 0 |  | Fe-Cr-Ni-Ti-Al
513 | 3.641829 | 9.041873 | 57.41814 | 9.370796 | 20.52737 | 53.53582 | 0.3137289 | 0.1676125 | 864.3776 | 1 | 0 | 0 |  | Fe-Cr-Ni-Ti-Al
514 | 6.07624 | 11.31449 | 49.81588 | 14.59246 | 18.20093 | 54.67167 | 0.3104835 | 0.1648574 | 861.5659 | 1 | 0 | 0 |  | Fe-Cr-Ni-Ti-Al
515 | 9.615469 | 13.42863 | 41.69008 | 19.58708 | 15.67874 | 56.02523 | 0.3071028 | 0.1621835 | 862.2413 | 1 | 0 | 0 |  | Fe-Cr-Ni-Ti-Al
516 | 14.12934 | 15.34754 | 34.6527 | 22.2177 | 13.65271 | 57.67208 | 0.3036836 | 0.1599089 | 868.8671 | 1 | 0 | 0 |  | Fe-Cr-Ni-Ti-Al
517 | 19.69435 | 17.2577 | 28.0065 | 23.84733 | 11.19411 | 60.06234 | 0.2997612 | 0.1578038 | 886.5143 | 0 | 0 | 0 |  | Fe-Cr-Ni-Ti-Al
518 | 25.19061 | 19.18928 | 21.66341 | 24.55228 | 9.404417 | 62.27065 | 0.2960072 | 0.1552566 | 895.2577 | 0 | 0 | 0 |  | Fe-Cr-Ni-Ti-Al
519 | 33.65095 | 20.887 | 15.32702 | 23.08995 | 7.045086 | 65.94604 | 0.2913378 | 0.1528993 | 924.0683 | 0 | 0 | 0 |  | Fe-Cr-Ni-Ti-Al
520 | 42.09849 | 20.62923 | 10.48006 | 20.90457 | 5.887657 | 68.28487 | 0.2890964 | 0.1504543 | 932.6531 | 0 | 0 | 0 |  | Fe-Cr-Ni-Ti-Al
521 | 54.0449 | 20.12727 | 6.816701 | 14.83339 | 4.177742 | 73.16535 | 0.2855347 | 0.1415838 | 909.243 | 0 | 0 | 0 |  | Fe-Cr-Ni-Ti-Al
522 | 3.481985 | 7.564388 | 60.99777 | 13.937 | 14.01886 | 56.75082 | 0.3131621 | 0.1709832 | 956.9829 | 1 | 0 | 0 |  | Fe-Cr-Ni-Ti-Al
523 | 6.919 | 8.589189 | 50.90725 | 20.7705 | 12.81406 | 56.21699 | 0.3116115 | 0.1698601 | 940.0409 | 1 |  | 0 |  | Fe-Cr-Ni-Ti-Al
524 | 10.32331 | 9.61145 | 43.40273 | 25.5791 | 11.08341 | 56.69704 | 0.3096636 | 0.1674098 | 928.7723 | 1 | 0 | 0 |  | Fe-Cr-Ni-Ti-Al
525 | 15.04021 | 11.84877 | 35.26523 | 27.7846 | 10.0612 | 57.83104 | 0.3062187 | 0.1631933 | 908.7999 | 1 | 0 | 0 |  | Fe-Cr-Ni-Ti-Al
526 | 20.4872 | 12.71632 | 28.71175 | 29.28647 | 8.798264 | 58.97599 | 0.3038752 | 0.1612479 | 910.059 | 0 | 0 | 0 |  | Fe-Cr-Ni-Ti-Al
527 | 27.83233 | 14.51134 | 21.063 | 29.60103 | 6.992295 | 61.37444 | 0.2998309 | 0.1593335 | 928.3261 | 0 | 0 | 0 |  | Fe-Cr-Ni-Ti-Al
528 | 35.47982 | 15.48434 | 15.15001 | 28.52912 | 5.356712 | 63.9368 | 0.2964558 | 0.1577468 | 950.2748 | 0 | 0 | 0 |  | Fe-Cr-Ni-Ti-Al
529 | 46.38853 | 15.42491 | 9.287302 | 24.63034 | 4.268922 | 66.98832 | 0.2933408 | 0.1547803 | 964.3987 | 0 | 0 | 0 |  | Fe-Cr-Ni-Ti-Al
530 | 58.8763 | 14.94993 | 5.625823 | 17.44484 | 3.103101 | 71.70662 | 0.289787 | 0.1468476 | 950.2138 | 0 | 0 | 0 |  | Fe-Cr-Ni-Ti-Al
531 | 3.31863 | 7.209509 | 60.46153 | 19.92473 | 9.085595 | 58.93109 | 0.3121887 | 0.1748344 | 1037.919 | 1 | 0 | 0 |  | Fe-Cr-Ni-Ti-Al
532 | 6.706927 | 7.285183 | 50.52182 | 26.84516 | 8.640904 | 57.33162 | 0.3119709 | 0.1731809 | 996.6398 | 1 | 0 | 0 |  | Fe-Cr-Ni-Ti-Al
533 | 10.12288 | 7.330433 | 42.56006 | 31.83546 | 8.151165 | 56.44407 | 0.3115577 | 0.1696355 | 951.9651 | 1 | 0 | 0 |  | Fe-Cr-Ni-Ti-Al
534 | 15.53159 | 8.263193 | 34.98222 | 34.25516 | 6.967839 | 57.27439 | 0.3092632 | 0.1667834 | 941.4665 | 1 | 0 | 0 |  | Fe-Cr-Ni-Ti-Al
535 | 20.99157 | 9.257716 | 27.87024 | 36.00895 | 5.871524 | 58.25399 | 0.3068746 | 0.1640116 | 932.6816 | 0 | 0 | 0 |  | Fe-Cr-Ni-Ti-Al
536 | 27.72516 | 10.32533 | 20.9819 | 36.14542 | 4.82218 | 59.79293 | 0.3039991 | 0.1618697 | 936.1313 | 0 | 0 | 0 |  | Fe-Cr-Ni-Ti-Al
537 | 36.27515 | 11.25792 | 13.86484 | 34.88451 | 3.717579 | 61.9259 | 0.3007098 | 0.1609036 | 957.7741 | 0 | 0 | 0 |  | Fe-Cr-Ni-Ti-Al
538 | 47.62306 | 12.0925 | 7.963444 | 29.70642 | 2.614578 | 65.67723 | 0.2964425 | 0.1600387 | 1002.289 | 0 | 0 | 0 |  | Fe-Cr-Ni-Ti-Al
539 | 60.61475 | 11.88105 | 4.47097 | 20.97814 | 2.055088 | 70.38912 | 0.2926225 | 0.1528777 | 997.2124 | 0 | 0 | 0 |  | Fe-Cr-Ni-Ti-Al
540 | 6.566917 | 5.095072 | 48.31676 | 34.73343 | 5.287826 | 56.95815 | 0.3137806 | 0.1754884 | 1020.137 | 1 | 0 | 0 |  | Fe-Cr-Ni-Ti-Al
541 | 9.951318 | 5.147285 | 40.67658 | 38.88281 | 5.342013 | 55.89529 | 0.3134795 | 0.1705518 | 958.7901 | 1 | 0 | 0 |  | Fe-Cr-Ni-Ti-Al
542 | 14.42782 | 6.199815 | 32.66282 | 41.88377 | 4.825772 | 56.02265 | 0.3115796 | 0.1654975 | 917.0786 | 1 | 0 | 0 |  | Fe-Cr-Ni-Ti-Al
543 | 19.97718 | 7.233191 | 25.6639 | 42.8361 | 4.289618 | 56.80008 | 0.3092757 | 0.1623266 | 901.1617 | 0 | 0 | 0 |  | Fe-Cr-Ni-Ti-Al
544 | 27.54486 | 8.206549 | 18.52929 | 42.52543 | 3.19388 | 58.48911 | 0.3062676 | 0.1613412 | 917.27 | 0 | 0 | 0 |  | Fe-Cr-Ni-Ti-Al
545 | 35.07306 | 9.184092 | 12.67227 | 40.42293 | 2.64765 | 60.31979 | 0.3032871 | 0.1612392 | 941.4683 | 0 | 0 | 0 |  | Fe-Cr-Ni-Ti-Al
546 | 45.94507 | 10.94292 | 6.73845 | 34.82489 | 1.548669 | 64.36551 | 0.2981487 | 0.1627087 | 1011.646 | 0 | 0 | 0 |  | Fe-Cr-Ni-Ti-Al
547 | 9.867154 | 3.062251 | 36.87548 | 47.01702 | 3.1781 | 54.58795 | 0.315639 | 0.1679127 | 921.5896 | 1 | 0 | 0 |  | Fe-Cr-Ni-Ti-Al
548 | 14.36455 | 4.115085 | 29.03535 | 49.28194 | 3.203074 | 54.535 | 0.3138671 | 0.1617943 | 868.4982 | 0 | 0 | 0 |  | Fe-Cr-Ni-Ti-Al
549 | 19.88958 | 5.143908 | 22.06709 | 50.23017 | 2.669255 | 55.29799 | 0.3115779 | 0.1585872 | 852.5861 | 0 | 0 | 0 |  | Fe-Cr-Ni-Ti-Al
550 | 25.65789 | 6.231814 | 15.24315 | 50.71129 | 2.155857 | 56.20342 | 0.3091557 | 0.1560007 | 842.7297 | 0 | 0 | 0 |  | Fe-Cr-Ni-Ti-Al
551 | 33.08534 | 8.214373 | 9.273477 | 47.29552 | 2.131284 | 58.22274 | 0.30527 | 0.1566689 | 873.6729 | 0 | 0 | 0 |  | Fe-Cr-Ni-Ti-Al
552 | 43.68048 | 6.161885 | 16.69525 | 3.405888 | 30.05649 | 50.10302 | 0.3117095 | 0.1385221 | 597.8916 | 0 | 0 | 0 |  | Fe-Cr-Ni-Ti-Al
553 | 49.47293 | 5.905315 | 14.66675 | 5.440122 | 24.51489 | 53.35958 | 0.3088327 | 0.1409425 | 659.3518 | 0 | 0 | 0 |  | Fe-Cr-Ni-Ti-Al
554 | 54.54627 | 4.616814 | 13.03019 | 7.442966 | 20.36377 | 55.64273 | 0.3076518 | 0.1427166 | 705.6781 | 0 | 0 | 0 |  | Fe-Cr-Ni-Ti-Al
555 | 57.87635 | 4.398809 | 11.17341 | 11.1438 | 15.40763 | 58.52123 | 0.3055645 | 0.1458884 | 772.5844 | 0 | 0 | 0 |  | Fe-Cr-Ni-Ti-Al
556 | 61.78058 | 3.255873 | 8.576546 | 13.99716 | 12.38984 | 59.99917 | 0.305008 | 0.1483305 | 815.6128 | 0 | 0 | 0 |  | Fe-Cr-Ni-Ti-Al
557 | 28.46694 | 7.572561 | 27.07156 | 3.488015 | 33.40093 | 47.78086 | 0.3146124 | 0.1419795 | 587.5219 | 0 | 0 | 0 |  | Fe-Cr-Ni-Ti-Al
558 | 35.09587 | 8.471501 | 23.22627 | 5.574397 | 27.63197 | 51.29041 | 0.3103708 | 0.1433789 | 645.5622 | 0 | 0 | 0 |  | Fe-Cr-Ni-Ti-Al
559 | 39.68811 | 9.237841 | 20.85781 | 7.446361 | 22.76989 | 54.5063 | 0.3069225 | 0.1447136 | 700.3027 | 0 | 0 | 0 |  | Fe-Cr-Ni-Ti-Al
560 | 43.79518 | 9.061162 | 17.90153 | 10.43421 | 18.80792 | 56.74738 | 0.3049771 | 0.1459533 | 742.7191 | 0 | 0 | 0 |  | Fe-Cr-Ni-Ti-Al
561 | 47.33134 | 9.915197 | 13.68106 | 14.20864 | 14.86377 | 59.19323 | 0.3021779 | 0.1488386 | 799.8764 | 0 | 0 | 0 |  | Fe-Cr-Ni-Ti-Al
562 | 50.87145 | 8.611553 | 10.9371 | 17.84964 | 11.73026 | 60.44953 | 0.3018933 | 0.1510252 | 840.2487 | 0 | 0 | 0 |  | Fe-Cr-Ni-Ti-Al
563 | 52.67247 | 7.462665 | 8.424849 | 22.5886 | 8.851415 | 61.13254 | 0.3020428 | 0.1542388 | 881.7237 | 0 | 0 | 0 |  | Fe-Cr-Ni-Ti-Al
564 | 16.23779 | 5.039363 | 41.246 | 3.481789 | 33.99506 | 46.12439 | 0.3198243 | 0.1506437 | 622.023 | 0 | 0 | 0 |  | Fe-Cr-Ni-Ti-Al
565 | 20.6498 | 9.612932 | 36.6267 | 4.427835 | 28.68273 | 50.45181 | 0.312397 | 0.1520893 | 691.7677 | 0 | 0 | 0 |  | Fe-Cr-Ni-Ti-Al
566 | 26.40682 | 11.70758 | 31.72096 | 6.471185 | 23.69345 | 54.13095 | 0.307332 | 0.1515977 | 741.344 | 0 | 0 | 0 |  | Fe-Cr-Ni-Ti-Al
567 | 30.34306 | 13.56034 | 26.79026 | 9.369093 | 19.93725 | 56.83941 | 0.3034276 | 0.1511144 | 777.0031 | 0 | 0 | 0 |  | Fe-Cr-Ni-Ti-Al
568 | 33.68097 | 14.55928 | 21.49383 | 13.41237 | 16.85355 | 58.54352 | 0.3009209 | 0.1505754 | 798.3637 | 0 | 0 | 0 |  | Fe-Cr-Ni-Ti-Al
569 | 36.5024 | 15.34821 | 17.32711 | 17.16897 | 13.65331 | 60.39663 | 0.2986359 | 0.1510299 | 830.1767 | 0 | 0 | 0 |  | Fe-Cr-Ni-Ti-Al
570 | 39.2736 | 13.9809 | 13.35527 | 22.7869 | 10.60333 | 60.91225 | 0.2988511 | 0.1532239 | 861.4103 | 0 | 0 | 0 |  | Fe-Cr-Ni-Ti-Al
571 | 41.04832 | 12.73926 | 9.587847 | 28.36132 | 8.263252 | 60.83151 | 0.2994435 | 0.1549219 | 879.3631 | 0 | 0 | 0 |  | Fe-Cr-Ni-Ti-Al
572 | 41.87381 | 9.483165 | 7.137239 | 34.9445 | 6.561284 | 59.229 | 0.3026576 | 0.1561664 | 873.8618 | 0 | 0 | 0 |  | Fe-Cr-Ni-Ti-Al
573 | 12.67823 | 7.082392 | 50.63846 | 3.262237 | 26.33868 | 51.01264 | 0.3155646 | 0.1590961 | 754.9642 | 1 | 0 | 0 |  | Fe-Cr-Ni-Ti-Al
574 | 16.28313 | 11.66177 | 44.76223 | 4.297246 | 22.99562 | 54.6188 | 0.3088775 | 0.1552883 | 777.6365 | 1 | 0 | 0 |  | Fe-Cr-Ni-Ti-Al
575 | 19.64072 | 16.00057 | 37.41741 | 7.370062 | 19.57124 | 57.859 | 0.3026582 | 0.1524067 | 799.7284 | 1 | 0 | 0 |  | Fe-Cr-Ni-Ti-Al
576 | 22.70208 | 18.91172 | 31.39716 | 10.2482 | 16.74083 | 60.3564 | 0.2981916 | 0.1506838 | 820.0133 | 0 | 0 | 0 |  | Fe-Cr-Ni-Ti-Al
577 | 24.80645 | 20.89628 | 24.83211 | 15.19751 | 14.26764 | 61.617 | 0.2953038 | 0.1498367 | 831.1428 | 0 | 0 | 0 |  | Fe-Cr-Ni-Ti-Al
578 | 27.96974 | 20.61583 | 19.59907 | 19.99138 | 11.82397 | 62.25213 | 0.2945105 | 0.1508248 | 851.2638 | 0 | 0 | 0 |  | Fe-Cr-Ni-Ti-Al
579 | 30.27293 | 19.51299 | 14.6859 | 25.96511 | 9.563062 | 62.04395 | 0.2949625 | 0.150215 | 848.6411 | 0 | 0 | 0 |  | Fe-Cr-Ni-Ti-Al
580 | 31.55638 | 17.83808 | 10.66129 | 32.86577 | 7.078471 | 61.50008 | 0.296206 | 0.1548614 | 884.4149 | 0 | 0 | 0 |  | Fe-Cr-Ni-Ti-Al
581 | 31.93626 | 12.74317 | 7.193091 | 42.0659 | 6.061577 | 58.00186 | 0.3019794 | 0.1512213 | 814.356 | 0 | 0 | 0 |  | Fe-Cr-Ni-Ti-Al
582 | 9.619891 | 10.07611 | 56.87625 | 3.094119 | 20.33364 | 56.07753 | 0.3106515 | 0.1645101 | 875.1647 | 1 | 0 | 0 |  | Fe-Cr-Ni-Ti-Al
583 | 12.00587 | 15.64918 | 49.21488 | 5.14872 | 17.98134 | 59.28815 | 0.3035811 | 0.1602306 | 884.095 | 1 | 0 | 0 |  | Fe-Cr-Ni-Ti-Al
584 | 14.23794 | 20.98889 | 41.15457 | 8.141257 | 15.47735 | 62.33666 | 0.2968691 | 0.1567774 | 895.1953 | 1 | 0 | 0 |  | Fe-Cr-Ni-Ti-Al
585 | 16.31683 | 23.87265 | 34.30079 | 11.99568 | 13.51406 | 63.84713 | 0.2931216 | 0.1551916 | 902.2883 | 0 | 0 | 0 |  | Fe-Cr-Ni-Ti-Al
586 | 18.44091 | 25.75394 | 27.86304 | 16.80533 | 11.13677 | 65.09027 | 0.2903572 | 0.1534909 | 906.1998 | 0 | 0 | 0 |  | Fe-Cr-Ni-Ti-Al
587 | 20.62368 | 26.66882 | 21.67726 | 21.61982 | 9.410429 | 65.41229 | 0.2888954 | 0.1522606 | 901.4878 | 0 | 0 | 0 |  | Fe-Cr-Ni-Ti-Al
588 | 22.72187 | 25.38607 | 15.52372 | 29.23284 | 7.135499 | 64.56027 | 0.2898248 | 0.1558803 | 925.3237 | 0 | 0 | 0 |  | Fe-Cr-Ni-Ti-Al
589 | 22.76612 | 23.31588 | 10.76812 | 37.10038 | 6.049489 | 62.26763 | 0.2925107 | 0.1513923 | 861.1728 | 0 | 0 | 0 |  | Fe-Cr-Ni-Ti-Al
590 | 22.73934 | 16.93705 | 7.1703 | 48.75885 | 4.394452 | 58.15554 | 0.299685 | 0.1442338 | 760.1031 | 0 |  | 0 |  | Fe-Cr-Ni-Ti-Al
591 | 8.023811 | 14.94104 | 60.24082 | 2.94944 | 13.84489 | 63.33481 | 0.3030204 | 0.1572459 | 923.9818 | 1 | 0 | 0 |  | Fe-Cr-Ni-Ti-Al
592 | 9.095478 | 22.22926 | 50.19068 | 5.850897 | 12.63369 | 66.00187 | 0.2949498 | 0.1564676 | 946.1243 | 1 | 0 | 0 |  | Fe-Cr-Ni-Ti-Al
593 | 10.17775 | 27.37491 | 42.79076 | 8.72946 | 10.92713 | 68.44095 | 0.288977 | 0.1535875 | 948.8127 | 1 | 0 | 0 |  | Fe-Cr-Ni-Ti-Al
594 | 12.58621 | 29.82844 | 34.87696 | 12.75796 | 9.950428 | 68.81078 | 0.2861223 | 0.151697 | 935.1183 | 1 | 0 | 0 |  | Fe-Cr-Ni-Ti-Al
595 | 13.58602 | 31.62294 | 28.56014 | 17.4791 | 8.751807 | 68.84077 | 0.2842464 | 0.151471 | 934.0804 | 0 | 0 | 0 |  | Fe-Cr-Ni-Ti-Al
596 | 15.64156 | 32.24659 | 21.13794 | 23.95674 | 7.017174 | 68.4133 | 0.2833899 | 0.1504216 | 922.0247 | 0 | 0 | 0 |  | Fe-Cr-Ni-Ti-Al
597 | 16.87798 | 31.42828 | 15.37485 | 30.88268 | 5.436209 | 67.18672 | 0.2842889 | 0.1491802 | 898.9153 | 0 | 0 | 0 |  | Fe-Cr-Ni-Ti-Al
598 | 17.14201 | 27.66394 | 9.609456 | 41.1676 | 4.417 | 63.40974 | 0.2890608 | 0.1452468 | 823.4587 | 0 | 0 | 0 |  | Fe-Cr-Ni-Ti-Al
599 | 17.04205 | 20.09806 | 5.970886 | 53.59557 | 3.293432 | 58.27544 | 0.2977764 | 0.1361422 | 698.3253 | 0 | 0 | 0 |  | Fe-Cr-Ni-Ti-Al
600 | 7.609129 | 21.2533 | 59.41259 | 2.797009 | 8.92797 | 70.93743 | 0.2940471 | 0.1431853 | 894.8473 | 1 | 0 | 0 |  | Fe-Cr-Ni-Ti-Al
601 | 7.680301 | 28.60279 | 49.58918 | 5.646341 | 8.481391 | 72.80582 | 0.28647 | 0.1458063 | 933.1494 | 1 | 0 | 0 |  | Fe-Cr-Ni-Ti-Al
602 | 7.732257 | 33.93847 | 41.79737 | 8.526807 | 8.005093 | 73.93219 | 0.2811282 | 0.1465534 | 947.7798 | 1 | 0 | 0 |  | Fe-Cr-Ni-Ti-Al
603 | 8.75861 | 36.69592 | 34.5227 | 13.14646 | 6.87631 | 74.17523 | 0.278288 | 0.1467506 | 952.8371 | 1 | 0 | 0 |  | Fe-Cr-Ni-Ti-Al
604 | 9.866636 | 38.78647 | 27.65515 | 17.86553 | 5.82621 | 74.05808 | 0.2762133 | 0.1465134 | 949.0368 | 0 | 0 | 0 |  | Fe-Cr-Ni-Ti-Al
605 | 11.10002 | 39.2715 | 21.00074 | 23.80123 | 4.82651 | 72.84755 | 0.2760028 | 0.1466162 | 936.7446 | 0 | 0 | 0 |  | Fe-Cr-Ni-Ti-Al
606 | 12.25658 | 38.38385 | 14.05388 | 31.53743 | 3.768266 | 70.5965 | 0.2774562 | 0.1450526 | 898.5665 | 0 | 0 | 0 |  | Fe-Cr-Ni-Ti-Al
607 | 13.43702 | 33.36122 | 8.238689 | 42.25812 | 2.704947 | 66.14417 | 0.283439 | 0.1411266 | 818.9961 | 0 |  | 0 |  | Fe-Cr-Ni-Ti-Al
608 | 13.56855 | 24.21308 | 4.753904 | 55.27932 | 2.185139 | 59.68553 | 0.2941025 | 0.1319303 | 680.242 | 0 | 0 | 0 |  | Fe-Cr-Ni-Ti-Al
609 | 5.343492 | 36.81518 | 47.17835 | 5.499739 | 5.163237 | 80.00235 | 0.2765288 | 0.1300715 | 855.6962 | 1 | 0 | 0 |  | Fe-Cr-Ni-Ti-Al
610 | 5.404737 | 41.26278 | 39.7659 | 8.344162 | 5.222416 | 80.02075 | 0.2724521 | 0.1349038 | 898.3153 | 1 | 0 | 0 |  | Fe-Cr-Ni-Ti-Al
611 | 6.529217 | 44.57923 | 32.02625 | 12.13358 | 4.731722 | 79.94615 | 0.2692816 | 0.1369047 | 914.8694 | 1 | 0 | 0 |  | Fe-Cr-Ni-Ti-Al
612 | 7.664972 | 45.87701 | 25.32057 | 16.90522 | 4.232231 | 78.72116 | 0.2683877 | 0.1395506 | 927.8595 | 0 | 0 | 0 |  | Fe-Cr-Ni-Ti-Al
613 | 8.785835 | 46.01248 | 18.46934 | 23.5488 | 3.183547 | 76.97015 | 0.2687221 | 0.1412775 | 927.9369 | 0 | 0 | 0 |  | Fe-Cr-Ni-Ti-Al
614 | 9.949269 | 44.25753 | 12.78143 | 30.34131 | 2.670457 | 74.04409 | 0.2712386 | 0.1414688 | 900.3139 | 0 | 0 | 0 |  | Fe-Cr-Ni-Ti-Al
615 | 12.08569 | 38.87162 | 6.928966 | 40.52127 | 1.592455 | 69.48877 | 0.277397 | 0.138739 | 832.9261 | 0 | 0 | 0 |  | Fe-Cr-Ni-Ti-Al
616 | 3.198122 | 49.62653 | 35.85602 | 8.229093 | 3.090238 | 86.01684 | 0.2629994 | 0.1219529 | 820.8894 | 1 | 0 | 0 |  | Fe-Cr-Ni-Ti-Al
617 | 4.313118 | 52.20412 | 28.33411 | 12.02293 | 3.125716 | 84.77751 | 0.2609779 | 0.1280214 | 868.051 | 0 | 0 | 0 |  | Fe-Cr-Ni-Ti-Al
618 | 5.424745 | 53.53716 | 21.66712 | 16.7501 | 2.620875 | 83.43709 | 0.2601163 | 0.1318439 | 893.621 | 0 | 0 | 0 |  | Fe-Cr-Ni-Ti-Al
619 | 6.617471 | 54.42353 | 15.07032 | 21.75726 | 2.131413 | 81.86427 | 0.2597662 | 0.133801 | 897.1341 | 0 | 0 | 0 |  | Fe-Cr-Ni-Ti-Al
620 | 8.827642 | 51.36826 | 9.278611 | 28.39302 | 2.132464 | 77.78144 | 0.2637365 | 0.1360333 | 881.1941 | 0 | 0 | 0 |  | Fe-Cr-Ni-Ti-Al
621 | 4.208776 | 6.530925 | 17.69514 | 39.70856 | 31.85659 | 41.05014 | 0.3230551 | 0.1122545 | 349.9779 | 1 | 0 | 0 |  | Fe-Cr-Ni-Ti-Al
622 | 6.757413 | 6.291447 | 15.62577 | 45.20753 | 26.11785 | 42.69297 | 0.3212842 | 0.11406 | 378.7191 | 1 | 0 | 0 |  | Fe-Cr-Ni-Ti-Al
623 | 9.283772 | 4.939199 | 13.94006 | 50.05123 | 21.78574 | 43.63747 | 0.3210069 | 0.1142595 | 392.8955 | 1 | 0 | 0 |  | Fe-Cr-Ni-Ti-Al
624 | 13.8791 | 4.698926 | 11.93574 | 53.0274 | 16.45884 | 45.83718 | 0.3187175 | 0.1209539 | 456.48 | 1 | 0 | 0 |  | Fe-Cr-Ni-Ti-Al
625 | 17.44814 | 3.481067 | 9.169747 | 56.65426 | 13.24679 | 46.67338 | 0.3183784 | 0.1207879 | 467.7713 | 0 | 0 | 0 |  | Fe-Cr-Ni-Ti-Al
626 | 4.212986 | 7.844949 | 28.04533 | 25.29436 | 34.60237 | 42.30999 | 0.3215477 | 0.1336334 | 471.4376 | 1 | 0 | 0 |  | Fe-Cr-Ni-Ti-Al
627 | 6.774926 | 8.830854 | 24.2115 | 31.37863 | 28.80409 | 44.30992 | 0.3185672 | 0.133645 | 499.4047 | 1 | 0 | 0 |  | Fe-Cr-Ni-Ti-Al
628 | 9.08251 | 9.664245 | 21.82057 | 35.61177 | 23.82091 | 46.32416 | 0.3158752 | 0.1353362 | 537.2429 | 1 | 0 | 0 |  | Fe-Cr-Ni-Ti-Al
629 | 12.73869 | 9.488219 | 18.74524 | 39.33352 | 19.69434 | 47.92035 | 0.3141492 | 0.1343643 | 555.3209 | 1 | 0 | 0 |  | Fe-Cr-Ni-Ti-Al
630 | 17.32441 | 10.36915 | 14.30742 | 42.45473 | 15.54428 | 50.09374 | 0.3111083 | 0.135375 | 591.0832 | 0 | 0 | 0 |  | Fe-Cr-Ni-Ti-Al
631 | 21.74104 | 8.99638 | 11.42585 | 45.58228 | 12.25445 | 51.22786 | 0.3106434 | 0.1375693 | 623.7887 | 0 | 0 | 0 |  | Fe-Cr-Ni-Ti-Al
632 | 27.36165 | 7.753228 | 8.752875 | 46.9362 | 9.196049 | 52.78938 | 0.3097114 | 0.1416578 | 676.0124 | 0 | 0 | 0 |  | Fe-Cr-Ni-Ti-Al
633 | 4.131036 | 5.128234 | 41.97339 | 14.17277 | 34.59457 | 43.34806 | 0.3233171 | 0.1487008 | 572.7719 | 1 | 0 | 0 |  | Fe-Cr-Ni-Ti-Al
634 | 5.278785 | 9.82956 | 37.45209 | 18.11047 | 29.3291 | 46.55257 | 0.3168557 | 0.1494678 | 622.3409 | 1 | 0 | 0 |  | Fe-Cr-Ni-Ti-Al
635 | 7.752899 | 12.03048 | 32.59585 | 23.27383 | 24.34694 | 48.98087 | 0.3127861 | 0.1486159 | 653.8111 | 1 | 0 | 0 |  | Fe-Cr-Ni-Ti-Al
636 | 11.23394 | 13.94572 | 27.55162 | 26.76488 | 20.50385 | 51.21625 | 0.3090438 | 0.1479793 | 681.497 | 1 | 0 | 0 |  | Fe-Cr-Ni-Ti-Al
637 | 16.04968 | 14.94295 | 22.06024 | 29.64945 | 17.29768 | 53.1099 | 0.3061266 | 0.1464924 | 699.0743 | 0 | 0 | 0 |  | Fe-Cr-Ni-Ti-Al
638 | 20.49829 | 15.7169 | 17.74333 | 32.0602 | 13.98128 | 55.20212 | 0.3033881 | 0.1470431 | 733.3767 | 0 | 0 | 0 |  | Fe-Cr-Ni-Ti-Al
639 | 27.05664 | 14.23834 | 13.60119 | 34.30525 | 10.79858 | 56.79563 | 0.3025102 | 0.1491903 | 775.7059 | 0 | 0 | 0 |  | Fe-Cr-Ni-Ti-Al
640 | 33.44658 | 12.88561 | 9.697995 | 35.61163 | 8.358183 | 58.20454 | 0.3017355 | 0.1514123 | 816.0008 | 0 | 0 | 0 |  | Fe-Cr-Ni-Ti-Al
641 | 40.8078 | 9.498462 | 7.148751 | 35.97312 | 6.571868 | 58.85864 | 0.3029817 | 0.1552372 | 861.342 | 0 | 0 | 0 |  | Fe-Cr-Ni-Ti-Al
642 | 3.852117 | 7.172978 | 51.28614 | 11.01321 | 26.67556 | 48.60983 | 0.3181673 | 0.1627479 | 745.5675 | 1 | 0 | 0 |  | Fe-Cr-Ni-Ti-Al
643 | 5.091875 | 11.8519 | 45.49198 | 14.19374 | 23.37051 | 51.35193 | 0.3121765 | 0.1603503 | 770.2768 | 1 | 0 | 0 |  | Fe-Cr-Ni-Ti-Al
644 | 8.730062 | 16.25614 | 38.01505 | 17.11492 | 19.88383 | 54.45601 | 0.3058734 | 0.157391 | 793.1886 | 1 | 0 | 0 |  | Fe-Cr-Ni-Ti-Al
645 | 12.13415 | 19.20561 | 31.88508 | 19.77418 | 17.00098 | 56.88655 | 0.3013079 | 0.1554048 | 811.7155 | 0 | 0 | 0 |  | Fe-Cr-Ni-Ti-Al
646 | 17.89942 | 21.10918 | 25.08511 | 21.49328 | 14.41301 | 59.2637 | 0.2973426 | 0.1525705 | 822.6927 | 0 | 0 | 0 |  | Fe-Cr-Ni-Ti-Al
647 | 23.46376 | 20.7535 | 19.72995 | 24.14986 | 11.90293 | 60.6737 | 0.2958469 | 0.1516622 | 837.7912 | 0 | 0 | 0 |  | Fe-Cr-Ni-Ti-Al
648 | 30.27293 | 19.51299 | 14.6859 | 25.96511 | 9.563062 | 62.04395 | 0.2949625 | 0.1518627 | 862.4587 | 0 | 0 | 0 |  | Fe-Cr-Ni-Ti-Al
649 | 37.95326 | 17.66807 | 10.55969 | 26.80797 | 7.011008 | 63.84541 | 0.2942839 | 0.1532677 | 902.1414 | 0 | 0 | 0 |  | Fe-Cr-Ni-Ti-Al
650 | 47.87932 | 12.4403 | 7.022133 | 26.74073 | 5.917512 | 63.71619 | 0.2971468 | 0.1558678 | 930.5 | 0 | 0 | 0 |  | Fe-Cr-Ni-Ti-Al
651 | 3.63859 | 10.16306 | 57.36706 | 8.322187 | 20.50911 | 54.17634 | 0.312442 | 0.1667889 | 866.516 | 1 | 0 | 0 |  | Fe-Cr-Ni-Ti-Al
652 | 6.054654 | 15.78401 | 49.6389 | 10.38616 | 18.13627 | 57.29151 | 0.3053532 | 0.1627587 | 879.6275 | 1 | 0 | 0 |  | Fe-Cr-Ni-Ti-Al
653 | 9.556498 | 21.13161 | 41.43439 | 12.29492 | 15.58258 | 60.67908 | 0.2982566 | 0.1587578 | 892.2965 | 1 | 0 | 0 |  | Fe-Cr-Ni-Ti-Al
654 | 14.0324 | 23.95209 | 34.41494 | 14.04153 | 13.55904 | 63.0122 | 0.2937974 | 0.1554917 | 894.6922 | 0 | 0 | 0 |  | Fe-Cr-Ni-Ti-Al
655 | 19.56139 | 25.71178 | 27.81742 | 15.79088 | 11.11854 | 65.51465 | 0.2900255 | 0.1527531 | 905.1277 | 0 | 0 | 0 |  | Fe-Cr-Ni-Ti-Al
656 | 25.04339 | 26.49602 | 21.53681 | 17.57433 | 9.349456 | 67.11477 | 0.2875862 | 0.1502906 | 905.2555 | 0 | 0 | 0 |  | Fe-Cr-Ni-Ti-Al
657 | 33.54057 | 24.98219 | 15.27675 | 19.17851 | 7.021978 | 68.79078 | 0.2866028 | 0.1491087 | 920.4697 | 0 | 0 | 0 |  | Fe-Cr-Ni-Ti-Al
658 | 42.03019 | 22.65533 | 10.46305 | 18.97332 | 5.878104 | 69.73556 | 0.2867505 | 0.1480548 | 925.8786 | 0 | 0 | 0 |  | Fe-Cr-Ni-Ti-Al
659 | 54.21683 | 16.15304 | 6.838386 | 18.60072 | 4.191032 | 70.15162 | 0.2901596 | 0.1488643 | 947.7388 | 0 | 0 | 0 |  | Fe-Cr-Ni-Ti-Al
660 | 3.46136 | 15.03916 | 60.63644 | 6.927223 | 13.93581 | 61.59378 | 0.3044031 | 0.1628441 | 952.8289 | 1 | 0 | 0 |  | Fe-Cr-Ni-Ti-Al
661 | 6.843753 | 22.30142 | 50.35361 | 7.82652 | 12.6747 | 65.1149 | 0.295624 | 0.1558376 | 931.0315 | 1 | 0 | 0 |  | Fe-Cr-Ni-Ti-Al
662 | 10.17775 | 27.37491 | 42.79076 | 8.72946 | 10.92713 | 68.44095 | 0.288977 | 0.1512438 | 928.4863 | 1 | 0 | 0 |  | Fe-Cr-Ni-Ti-Al
663 | 14.82633 | 29.73162 | 34.76376 | 10.76016 | 9.918131 | 69.7309 | 0.2854589 | 0.1504516 | 936.2181 | 1 | 0 | 0 |  | Fe-Cr-Ni-Ti-Al
664 | 20.18392 | 31.32018 | 28.28671 | 11.54117 | 8.668018 | 71.57831 | 0.2822966 | 0.1463302 | 918.3364 | 0 | 0 | 0 |  | Fe-Cr-Ni-Ti-Al
665 | 27.45128 | 31.69234 | 20.77463 | 13.18519 | 6.896564 | 73.36067 | 0.279898 | 0.1417658 | 897.1004 | 0 | 0 | 0 |  | Fe-Cr-Ni-Ti-Al
666 | 35.05226 | 30.59548 | 14.96744 | 14.09266 | 5.292159 | 74.83505 | 0.278899 | 0.1404707 | 905.694 | 0 | 0 | 0 |  | Fe-Cr-Ni-Ti-Al
667 | 45.97882 | 26.50037 | 9.205276 | 14.08431 | 4.231218 | 75.24625 | 0.2804589 | 0.140126 | 913.1351 | 0 | 0 | 0 |  | Fe-Cr-Ni-Ti-Al
668 | 58.69198 | 18.87729 | 5.608211 | 13.72913 | 3.093387 | 74.78339 | 0.2852014 | 0.1381658 | 896.9417 | 0 | 0 | 0 |  | Fe-Cr-Ni-Ti-Al
669 | 3.281358 | 21.38562 | 59.78249 | 6.566986 | 8.983554 | 69.01015 | 0.2953637 | 0.1507436 | 945.4413 | 1 | 0 | 0 |  | Fe-Cr-Ni-Ti-Al
670 | 6.59341 | 28.64751 | 49.66672 | 6.597699 | 8.494654 | 72.31532 | 0.2867959 | 0.1450333 | 921.9597 | 1 | 0 | 0 |  | Fe-Cr-Ni-Ti-Al
671 | 9.910318 | 33.83211 | 41.66639 | 6.611177 | 7.980006 | 74.92435 | 0.2804816 | 0.1404391 | 900.7659 | 1 | 0 | 0 |  | Fe-Cr-Ni-Ti-Al
672 | 15.18562 | 36.35608 | 34.20298 | 7.442693 | 6.812628 | 77.1308 | 0.2763883 | 0.1348703 | 867.2177 | 1 | 0 | 0 |  | Fe-Cr-Ni-Ti-Al
673 | 20.50961 | 38.19069 | 27.23036 | 8.332628 | 5.736716 | 78.97762 | 0.2730777 | 0.1316986 | 853.8102 | 0 | 0 | 0 |  | Fe-Cr-Ni-Ti-Al
674 | 27.10779 | 38.36258 | 20.51468 | 9.300146 | 4.714802 | 80.20705 | 0.2712907 | 0.1301472 | 853.1632 | 0 | 0 | 0 |  | Fe-Cr-Ni-Ti-Al
675 | 35.53037 | 37.09007 | 13.58017 | 10.15814 | 3.641252 | 81.15143 | 0.2705967 | 0.1271955 | 835.5943 | 0 |  | 0 |  | Fe-Cr-Ni-Ti-Al
676 | 46.87879 | 31.7427 | 7.838989 | 10.96581 | 2.573716 | 80.8182 | 0.2735065 | 0.1265872 | 832.711 | 0 | 0 | 0 |  | Fe-Cr-Ni-Ti-Al
677 | 60.09914 | 22.5783 | 4.432938 | 10.85201 | 2.037606 | 78.96539 | 0.280104 | 0.1269647 | 827.5686 | 0 | 0 | 0 |  | Fe-Cr-Ni-Ti-Al
678 | 6.402454 | 36.75928 | 47.10671 | 4.576157 | 5.155397 | 80.54463 | 0.2762126 | 0.1260844 | 821.6512 | 1 | 0 | 0 |  | Fe-Cr-Ni-Ti-Al
679 | 9.669036 | 41.01046 | 39.52273 | 4.607298 | 5.19048 | 82.18216 | 0.2711917 | 0.1239987 | 809.6985 | 1 | 0 | 0 |  | Fe-Cr-Ni-Ti-Al
680 | 13.99494 | 44.1012 | 31.68282 | 5.540061 | 4.680982 | 83.7084 | 0.2670904 | 0.1229282 | 808.7416 | 0 | 0 | 0 |  | Fe-Cr-Ni-Ti-Al
681 | 19.37779 | 45.10394 | 24.89389 | 6.463467 | 4.160914 | 84.54347 | 0.2649619 | 0.121219 | 798.1295 | 0 | 0 | 0 |  | Fe-Cr-Ni-Ti-Al
682 | 26.74519 | 44.8217 | 17.99136 | 7.340596 | 3.101158 | 85.8213 | 0.2634706 | 0.1170164 | 768.9404 | 0 | 0 | 0 |  | Fe-Cr-Ni-Ti-Al
683 | 34.13996 | 42.71217 | 12.33514 | 8.235524 | 2.577211 | 85.65024 | 0.2641531 | 0.1164395 | 764.2467 | 0 | 0 | 0 |  | Fe-Cr-Ni-Ti-Al
684 | 44.99307 | 37.01952 | 6.598825 | 9.872007 | 1.51658 | 84.71517 | 0.267678 | 0.1153988 | 751.568 | 0 | 0 | 0 |  | Fe-Cr-Ni-Ti-Al
685 | 9.507828 | 49.17891 | 35.53261 | 2.71829 | 3.062365 | 89.51812 | 0.2611503 | 0.1032169 | 657.9428 | 1 | 0 | 0 |  | Fe-Cr-Ni-Ti-Al
686 | 13.82669 | 51.49303 | 27.94816 | 3.648973 | 3.083139 | 89.92805 | 0.2582099 | 0.106274 | 687.187 | 0 | 0 | 0 |  | Fe-Cr-Ni-Ti-Al
687 | 19.14484 | 52.48379 | 21.24081 | 4.56126 | 2.569307 | 90.75914 | 0.2561379 | 0.1036593 | 667.3176 | 0 | 0 | 0 |  | Fe-Cr-Ni-Ti-Al
688 | 24.70776 | 53.00922 | 14.67868 | 5.52831 | 2.076024 | 91.35876 | 0.2545347 | 0.105689 | 692.8628 | 0 | 0 | 0 |  | Fe-Cr-Ni-Ti-Al
689 | 31.99829 | 49.65301 | 8.968788 | 7.318653 | 2.061258 | 89.36361 | 0.2570203 | 0.1079513 | 702.7706 | 0 | 0 | 0 |  | Fe-Cr-Ni-Ti-Al
690 | 6.791832 | 41.73505 | 17.13312 | 3.495215 | 30.84478 | 57.58722 | 0.2841886 | 0.140123 | 661.2091 | 1 | 0 | 0 |  | Fe-Cr-Ni-Ti-Al
691 | 6.537103 | 47.47336 | 15.11633 | 5.606876 | 25.26633 | 62.64502 | 0.2762906 | 0.138182 | 703.5529 | 0 | 0 | 0 |  | Fe-Cr-Ni-Ti-Al
692 | 5.134313 | 52.58296 | 13.49151 | 7.706479 | 21.08473 | 66.84177 | 0.2697865 | 0.1353344 | 725.6397 | 0 | 0 | 0 |  | Fe-Cr-Ni-Ti-Al
693 | 4.904352 | 55.93553 | 11.59851 | 11.56778 | 15.99382 | 71.1482 | 0.2645205 | 0.1320575 | 746.8788 | 0 | 0 | 0 |  | Fe-Cr-Ni-Ti-Al
694 | 3.643445 | 59.92898 | 8.935672 | 14.58326 | 12.90864 | 74.24602 | 0.2597171 | 0.1284065 | 746.1746 | 0 | 0 | 0 |  | Fe-Cr-Ni-Ti-Al
695 | 8.249073 | 26.88087 | 27.45654 | 3.537617 | 33.87591 | 51.7028 | 0.299687 | 0.1424785 | 621.3517 | 1 | 0 | 0 |  | Fe-Cr-Ni-Ti-Al
696 | 9.265018 | 33.27224 | 23.65023 | 5.676151 | 28.13635 | 56.63802 | 0.2909898 | 0.1419888 | 676.5645 | 1 | 0 | 0 |  | Fe-Cr-Ni-Ti-Al
697 | 10.12995 | 37.7257 | 21.2949 | 7.602405 | 23.24705 | 60.98267 | 0.2844377 | 0.1414415 | 724.4542 | 1 | 0 | 0 |  | Fe-Cr-Ni-Ti-Al
698 | 9.966358 | 41.75602 | 18.33212 | 10.68519 | 19.26031 | 64.45392 | 0.2790238 | 0.13941 | 748.5915 | 0 | 0 | 0 |  | Fe-Cr-Ni-Ti-Al
699 | 10.92591 | 45.21113 | 14.03609 | 14.57736 | 15.2495 | 67.78381 | 0.2740518 | 0.1366983 | 764.9765 | 0 | 0 | 0 |  | Fe-Cr-Ni-Ti-Al
700 | 9.522664 | 48.76309 | 11.26028 | 18.37709 | 12.07688 | 70.44384 | 0.2698088 | 0.1343643 | 774.7726 | 0 | 0 | 0 |  | Fe-Cr-Ni-Ti-Al
701 | 8.270042 | 50.5985 | 8.692526 | 23.30629 | 9.132645 | 72.00974 | 0.2675383 | 0.1341598 | 791.3793 | 0 | 0 | 0 |  | Fe-Cr-Ni-Ti-Al
702 | 5.453303 | 15.23179 | 41.5562 | 3.507975 | 34.25073 | 48.19535 | 0.3118686 | 0.1511505 | 644.2665 | 1 | 0 | 0 |  | Fe-Cr-Ni-Ti-Al
703 | 10.39894 | 19.36373 | 36.88934 | 4.459586 | 28.88841 | 52.55601 | 0.3047062 | 0.15057 | 700.5943 | 1 | 0 | 0 |  | Fe-Cr-Ni-Ti-Al
704 | 12.69577 | 24.82267 | 32.02644 | 6.533502 | 23.92162 | 57.11344 | 0.2969032 | 0.1486584 | 745.6197 | 1 | 0 | 0 |  | Fe-Cr-Ni-Ti-Al
705 | 14.72488 | 28.56147 | 27.08495 | 9.472151 | 20.15655 | 60.36493 | 0.2914548 | 0.1467368 | 772.9676 | 1 | 0 | 0 |  | Fe-Cr-Ni-Ti-Al
706 | 15.83461 | 31.75353 | 21.76462 | 13.58135 | 17.06589 | 62.65593 | 0.2871952 | 0.144069 | 780.3672 | 0 | 0 | 0 |  | Fe-Cr-Ni-Ti-Al
707 | 16.71569 | 34.46101 | 17.56962 | 17.40928 | 13.84441 | 65.06851 | 0.2833519 | 0.143825 | 808.2728 | 0 | 0 | 0 |  | Fe-Cr-Ni-Ti-Al
708 | 15.27183 | 37.18747 | 13.58246 | 23.17454 | 10.78371 | 66.63675 | 0.2803058 | 0.1401079 | 798.6184 | 0 | 0 | 0 |  | Fe-Cr-Ni-Ti-Al
709 | 13.94594 | 38.95283 | 9.772252 | 28.9068 | 8.422181 | 67.29344 | 0.2785477 | 0.1412868 | 816.3045 | 0 | 0 | 0 |  | Fe-Cr-Ni-Ti-Al
710 | 10.41306 | 39.85727 | 7.296679 | 35.72514 | 6.707858 | 66.60527 | 0.2785535 | 0.1370192 | 775.1616 | 0 | 0 | 0 |  | Fe-Cr-Ni-Ti-Al
711 | 7.633633 | 11.84541 | 50.81616 | 3.273685 | 26.43111 | 52.08761 | 0.3117348 | 0.159679 | 769.7385 | 1 | 0 | 0 |  | Fe-Cr-Ni-Ti-Al
712 | 12.55802 | 15.19969 | 44.87852 | 4.30841 | 23.05536 | 55.44752 | 0.3060216 | 0.155545 | 787.0102 | 1 | 0 | 0 |  | Fe-Cr-Ni-Ti-Al
713 | 17.21477 | 18.31738 | 37.48086 | 7.38256 | 19.60443 | 58.41655 | 0.3007867 | 0.1522086 | 802.8812 | 1 | 0 | 0 |  | Fe-Cr-Ni-Ti-Al
714 | 20.34592 | 21.17152 | 31.44898 | 10.26512 | 16.76846 | 60.9116 | 0.2963658 | 0.1503316 | 821.7928 | 0 | 0 | 0 |  | Fe-Cr-Ni-Ti-Al
715 | 22.48056 | 23.13358 | 24.87263 | 15.2223 | 14.29093 | 62.16859 | 0.2935026 | 0.1490777 | 829.4995 | 0 | 0 | 0 |  | Fe-Cr-Ni-Ti-Al
716 | 22.23204 | 26.14611 | 19.67814 | 20.07204 | 11.87167 | 63.62161 | 0.2900693 | 0.1483499 | 842.0336 | 0 | 0 | 0 |  | Fe-Cr-Ni-Ti-Al
717 | 21.09367 | 28.36763 | 14.78084 | 26.13297 | 9.624884 | 64.2261 | 0.2878806 | 0.1449483 | 822.7285 | 0 | 0 | 0 |  | Fe-Cr-Ni-Ti-Al
718 | 19.32443 | 29.6337 | 10.75322 | 33.14915 | 7.139503 | 64.38874 | 0.2868073 | 0.149581 | 863.9766 | 0 | 0 | 0 |  | Fe-Cr-Ni-Ti-Al
719 | 13.8614 | 30.113 | 7.284763 | 42.60201 | 6.138828 | 62.08975 | 0.2882789 | 0.1379014 | 742.7782 | 0 | 0 | 0 |  | Fe-Cr-Ni-Ti-Al
720 | 10.81341 | 8.949119 | 56.82912 | 3.091556 | 20.31679 | 55.79937 | 0.3115787 | 0.1639958 | 868.3626 | 1 | 0 | 0 |  | Fe-Cr-Ni-Ti-Al
721 | 16.75274 | 11.1411 | 49.05244 | 5.131726 | 17.922 | 58.15498 | 0.3072842 | 0.1590042 | 863.5814 | 1 | 0 | 0 |  | Fe-Cr-Ni-Ti-Al
722 | 22.41503 | 13.18066 | 40.92021 | 8.094897 | 15.38921 | 60.34452 | 0.3032674 | 0.1555857 | 867.8641 | 1 | 0 | 0 |  | Fe-Cr-Ni-Ti-Al
723 | 25.47693 | 15.09463 | 34.08166 | 11.91904 | 13.42773 | 61.60242 | 0.3002852 | 0.1551983 | 883.2776 | 0 |  | 0 |  | Fe-Cr-Ni-Ti-Al
724 | 27.48661 | 17.06082 | 27.68701 | 16.69915 | 11.06641 | 62.86063 | 0.2974259 | 0.1550996 | 901.2508 | 0 | 0 | 0 |  | Fe-Cr-Ni-Ti-Al
725 | 28.48645 | 19.09594 | 21.55803 | 21.5009 | 9.358671 | 63.48288 | 0.2950203 | 0.1547599 | 906.8875 | 0 | 0 | 0 |  | Fe-Cr-Ni-Ti-Al
726 | 27.18107 | 21.08897 | 15.47522 | 29.14152 | 7.113209 | 63.48177 | 0.2932765 | 0.1570504 | 926.4175 | 0 | 0 | 0 |  | Fe-Cr-Ni-Ti-Al
727 | 25.00349 | 21.16304 | 10.75124 | 37.04223 | 6.040007 | 61.74448 | 0.2942237 | 0.1525729 | 866.5875 | 0 | 0 | 0 |  | Fe-Cr-Ni-Ti-Al
728 | 18.2487 | 21.23792 | 7.192857 | 48.91225 | 4.408276 | 59.15552 | 0.2963003 | 0.1404544 | 739.2049 | 0 | 0 | 0 |  | Fe-Cr-Ni-Ti-Al
729 | 15.95932 | 7.429412 | 59.90935 | 2.933211 | 13.76871 | 61.28024 | 0.3093402 | 0.1542685 | 879.8686 | 1 | 0 | 0 |  | Fe-Cr-Ni-Ti-Al
730 | 23.63475 | 8.382851 | 49.6843 | 5.791867 | 12.50623 | 62.23557 | 0.3065076 | 0.1524141 | 878.5999 | 1 | 0 | 0 |  | Fe-Cr-Ni-Ti-Al
731 | 29.01771 | 9.351954 | 42.23092 | 8.615251 | 10.78417 | 63.51827 | 0.3039578 | 0.1516163 | 890.5337 | 1 | 0 | 0 |  | Fe-Cr-Ni-Ti-Al
732 | 31.6136 | 11.56322 | 34.41535 | 12.58911 | 9.81873 | 63.89653 | 0.3011815 | 0.1531878 | 907.6338 | 1 | 0 | 0 |  | Fe-Cr-Ni-Ti-Al
733 | 33.49436 | 12.47388 | 28.16436 | 17.23688 | 8.630526 | 63.76275 | 0.2999252 | 0.1560662 | 932.3291 | 0 | 0 | 0 |  | Fe-Cr-Ni-Ti-Al
734 | 34.18713 | 14.37471 | 20.86468 | 23.64703 | 6.926457 | 63.75635 | 0.2979034 | 0.1584162 | 953.3413 | 0 | 0 | 0 |  | Fe-Cr-Ni-Ti-Al
735 | 33.36762 | 15.53336 | 15.19797 | 30.52739 | 5.373668 | 63.13155 | 0.2970966 | 0.1595582 | 954.1466 | 0 | 0 | 0 |  | Fe-Cr-Ni-Ti-Al
736 | 29.45747 | 15.82281 | 9.526873 | 40.81381 | 4.379041 | 60.53051 | 0.2984777 | 0.1540216 | 871.0467 | 0 | 0 | 0 |  | Fe-Cr-Ni-Ti-Al
737 | 21.51916 | 15.81733 | 5.952233 | 53.42814 | 3.283143 | 57.29079 | 0.3011355 | 0.1401209 | 720.3879 | 0 | 0 | 0 |  | Fe-Cr-Ni-Ti-Al
738 | 22.59033 | 7.010861 | 58.7956 | 2.767962 | 8.835254 | 66.7087 | 0.3062055 | 0.1381397 | 817.1393 | 1 | 0 | 0 |  | Fe-Cr-Ni-Ti-Al
739 | 30.24074 | 7.038862 | 48.81362 | 5.558035 | 8.348745 | 66.52234 | 0.304693 | 0.1415014 | 845.9556 | 1 | 0 | 0 |  | Fe-Cr-Ni-Ti-Al
740 | 35.74419 | 7.059267 | 40.98569 | 8.36122 | 7.849638 | 66.22835 | 0.3036547 | 0.1450081 | 874.5644 | 1 | 0 | 0 |  | Fe-Cr-Ni-Ti-Al
741 | 38.59784 | 7.985839 | 33.80804 | 12.87432 | 6.733963 | 66.08159 | 0.3021599 | 0.1513573 | 931.2159 | 1 | 0 | 0 |  | Fe-Cr-Ni-Ti-Al
742 | 40.76543 | 8.9892 | 27.06188 | 17.48227 | 5.701223 | 65.80649 | 0.3007953 | 0.1566492 | 975.3758 | 0 | 0 | 0 |  | Fe-Cr-Ni-Ti-Al
743 | 41.29506 | 10.11776 | 20.5601 | 23.30184 | 4.72524 | 64.979 | 0.2998344 | 0.1585129 | 981.0818 | 0 | 0 | 0 |  | Fe-Cr-Ni-Ti-Al
744 | 40.41924 | 11.18792 | 13.77863 | 30.91975 | 3.694463 | 63.51016 | 0.2994398 | 0.1619982 | 989.7811 | 0 | 0 | 0 |  | Fe-Cr-Ni-Ti-Al
745 | 35.28713 | 12.3202 | 8.113396 | 41.61546 | 2.66381 | 60.93305 | 0.3002188 | 0.1576025 | 914.0097 | 0 | 0 | 0 |  | Fe-Cr-Ni-Ti-Al
746 | 25.78524 | 12.52549 | 4.713478 | 54.80924 | 2.166557 | 56.98044 | 0.3032785 | 0.1427433 | 740.842 | 0 | 0 | 0 |  | Fe-Cr-Ni-Ti-Al
747 | 38.63085 | 4.860407 | 46.09142 | 5.373033 | 5.044283 | 70.15252 | 0.3037573 | 0.1277793 | 770.1389 | 1 | 1 | 1 | 770.1389 | Fe-Cr-Ni-Ti-Al
748 | 43.16068 | 4.900547 | 38.72672 | 8.126108 | 5.085941 | 69.10204 | 0.3031384 | 0.1363485 | 836.7446 | 1 | 0 | 0 |  | Fe-Cr-Ni-Ti-Al
749 | 46.55347 | 5.910452 | 31.13835 | 11.79718 | 4.60054 | 68.59653 | 0.3016135 | 0.144249 | 902.6833 | 1 | 0 | 0 |  | Fe-Cr-Ni-Ti-Al
750 | 47.90043 | 6.937373 | 24.61432 | 16.43369 | 4.114185 | 67.6042 | 0.3006396 | 0.1527936 | 968.1971 | 0 | 0 | 0 |  | Fe-Cr-Ni-Ti-Al
751 | 48.07331 | 7.957041 | 17.96593 | 22.90694 | 3.096775 | 66.42787 | 0.2999278 | 0.1588184 | 1008.899 | 0 | 0 | 0 |  | Fe-Cr-Ni-Ti-Al
752 | 46.3345 | 9.029186 | 12.45853 | 29.57479 | 2.602992 | 64.64612 | 0.2998174 | 0.1629879 | 1019.755 | 0 | 0 | 0 |  | Fe-Cr-Ni-Ti-Al
753 | 40.91366 | 11.02675 | 6.79007 | 39.70899 | 1.560533 | 62.41153 | 0.2996954 | 0.1613029 | 970.7041 | 0 | 0 | 0 |  | Fe-Cr-Ni-Ti-Al
754 | 51.52197 | 2.878152 | 34.65857 | 7.954275 | 2.987037 | 71.48384 | 0.3025826 | 0.1274242 | 784.4903 | 1 | 1 | 1 | 784.4903 | Fe-Cr-Ni-Ti-Al
755 | 54.13834 | 3.87732 | 27.35772 | 11.60862 | 3.018003 | 70.23111 | 0.3014625 | 0.1394767 | 881.3688 | 1 | 0 | 0 |  | Fe-Cr-Ni-Ti-Al
756 | 55.50893 | 4.875589 | 20.91601 | 16.16945 | 2.53002 | 69.19155 | 0.3005015 | 0.1495006 | 962.2965 | 0 | 0 | 0 |  | Fe-Cr-Ni-Ti-Al
757 | 56.437 | 5.948526 | 14.55022 | 21.0064 | 2.057856 | 68.0794 | 0.2996124 | 0.1561691 | 1008.858 | 0 | 0 | 0 |  | Fe-Cr-Ni-Ti-Al
758 | 53.46416 | 7.964396 | 8.99127 | 27.51374 | 2.066425 | 65.98865 | 0.2989831 | 0.1619304 | 1030.37 | 0 | 0 | 0 |  | Fe-Cr-Ni-Ti-Al
759 | 7.001081 | 3.910988 | 17.66097 | 39.63188 | 31.79508 | 40.59096 | 0.3250014 | 0.112672 | 349.3596 | 1 | 0 | 0 |  | Fe-Cr-Ni-Ti-Al
760 | 6.757413 | 6.291447 | 15.62577 | 45.20753 | 26.11785 | 42.69297 | 0.3212842 | 0.11406 | 378.7191 | 1 | 0 | 0 |  | Fe-Cr-Ni-Ti-Al
761 | 5.319608 | 8.667378 | 13.97841 | 50.18893 | 21.84567 | 44.3334 | 0.3182001 | 0.1126021 | 388.2773 | 1 | 0 | 0 |  | Fe-Cr-Ni-Ti-Al
762 | 5.077871 | 13.00123 | 12.00888 | 53.35233 | 16.55969 | 47.46053 | 0.3124061 | 0.1163458 | 440.4288 | 0 | 0 | 0 |  | Fe-Cr-Ni-Ti-Al
763 | 3.774569 | 16.40001 | 9.257259 | 57.19495 | 13.37321 | 49.24837 | 0.3085306 | 0.1122213 | 433.6709 | 0 | 0 | 0 |  | Fe-Cr-Ni-Ti-Al
764 | 8.401565 | 3.911112 | 27.9641 | 25.22109 | 34.50214 | 41.59487 | 0.3245148 | 0.1327177 | 461.2307 | 1 | 0 | 0 |  | Fe-Cr-Ni-Ti-Al
765 | 9.467205 | 6.295987 | 24.16634 | 31.3201 | 28.75036 | 43.8321 | 0.3204915 | 0.1334693 | 494.8809 | 1 | 0 | 0 |  | Fe-Cr-Ni-Ti-Al
766 | 10.37073 | 8.448655 | 21.80106 | 35.57993 | 23.79962 | 46.08636 | 0.3168048 | 0.1353859 | 535.77 | 1 | 0 | 0 |  | Fe-Cr-Ni-Ti-Al
767 | 10.20888 | 11.88115 | 18.77823 | 39.40274 | 19.729 | 48.40263 | 0.3123103 | 0.1337426 | 555.018 | 1 | 0 | 0 |  | Fe-Cr-Ni-Ti-Al
768 | 11.18484 | 16.1989 | 14.36873 | 42.63664 | 15.61089 | 51.30844 | 0.3066072 | 0.1329194 | 583.9912 | 0 | 0 | 0 |  | Fe-Cr-Ni-Ti-Al
769 | 9.743837 | 20.41186 | 11.52181 | 45.96512 | 12.35737 | 53.66343 | 0.3017991 | 0.1306334 | 595.2747 | 0 | 0 | 0 |  | Fe-Cr-Ni-Ti-Al
770 | 8.438212 | 25.8137 | 8.869287 | 47.56044 | 9.318355 | 56.76164 | 0.2956506 | 0.1286729 | 614.6965 | 0 | 0 | 0 |  | Fe-Cr-Ni-Ti-Al
771 | 5.502823 | 3.842527 | 41.93357 | 14.15932 | 34.56176 | 43.10105 | 0.3243085 | 0.1487693 | 570.8163 | 1 | 0 | 0 |  | Fe-Cr-Ni-Ti-Al
772 | 10.51928 | 4.896955 | 37.31625 | 18.04478 | 29.22273 | 45.56361 | 0.3206862 | 0.1500372 | 616.6511 | 1 | 0 | 0 |  | Fe-Cr-Ni-Ti-Al
773 | 12.87561 | 7.192653 | 32.48009 | 23.19117 | 24.26047 | 47.97761 | 0.3165604 | 0.1496581 | 651.5123 | 1 | 0 | 0 |  | Fe-Cr-Ni-Ti-Al
774 | 14.94001 | 10.43235 | 27.48066 | 26.69594 | 20.45104 | 50.46668 | 0.3117932 | 0.1490263 | 682.0282 | 1 | 0 | 0 |  | Fe-Cr-Ni-Ti-Al
775 | 16.04968 | 14.94295 | 22.06024 | 29.64945 | 17.29768 | 53.1099 | 0.3061266 | 0.1464924 | 699.0743 | 0 | 0 | 0 |  | Fe-Cr-Ni-Ti-Al
776 | 16.92316 | 19.13253 | 17.7877 | 32.14037 | 14.01624 | 55.96954 | 0.3007022 | 0.1453416 | 727.2628 | 0 | 0 | 0 |  | Fe-Cr-Ni-Ti-Al
777 | 15.41795 | 25.39693 | 13.71242 | 34.58581 | 10.88689 | 59.37333 | 0.2937074 | 0.1428551 | 748.3367 | 0 | 0 | 0 |  | Fe-Cr-Ni-Ti-Al
778 | 14.02964 | 31.56701 | 9.830909 | 36.0997 | 8.472734 | 62.62282 | 0.286964 | 0.1403468 | 763.6913 | 0 | 0 | 0 |  | Fe-Cr-Ni-Ti-Al
779 | 10.4219 | 38.81298 | 7.302876 | 36.74869 | 6.713555 | 65.93593 | 0.2797451 | 0.1368564 | 767.6164 | 0 | 0 | 0 |  | Fe-Cr-Ni-Ti-Al
780 | 7.683823 | 3.576988 | 51.15027 | 10.98403 | 26.60489 | 47.83295 | 0.3210332 | 0.1626355 | 736.5411 | 1 | 0 | 0 |  | Fe-Cr-Ni-Ti-Al
781 | 12.66299 | 4.71592 | 45.25364 | 14.11937 | 23.24807 | 49.77229 | 0.3178719 | 0.1607816 | 757.2805 | 1 | 0 | 0 |  | Fe-Cr-Ni-Ti-Al
782 | 17.35564 | 8.079432 | 37.78757 | 17.01251 | 19.76485 | 52.59584 | 0.3124053 | 0.1585059 | 783.6455 | 1 | 0 | 0 |  | Fe-Cr-Ni-Ti-Al
783 | 20.50793 | 11.23164 | 31.69941 | 19.65903 | 16.90199 | 55.03299 | 0.3076811 | 0.1568956 | 806.2 | 0 | 0 | 0 |  | Fe-Cr-Ni-Ti-Al
784 | 22.59822 | 16.61047 | 25.00281 | 21.42277 | 14.36572 | 58.19448 | 0.3009386 | 0.1539151 | 824.0476 | 0 | 0 | 0 |  | Fe-Cr-Ni-Ti-Al
785 | 22.30862 | 21.86348 | 19.74592 | 24.16941 | 11.91257 | 60.94199 | 0.2949596 | 0.1512318 | 836.5536 | 0 | 0 | 0 |  | Fe-Cr-Ni-Ti-Al
786 | 21.09367 | 28.36763 | 14.78084 | 26.13297 | 9.624884 | 64.2261 | 0.2878806 | 0.1477946 | 846.2499 | 0 | 0 | 0 |  | Fe-Cr-Ni-Ti-Al
787 | 19.22824 | 35.80467 | 10.6997 | 27.16342 | 7.103967 | 68.44674 | 0.279734 | 0.1443104 | 860.8706 | 0 | 0 | 0 |  | Fe-Cr-Ni-Ti-Al
788 | 13.68746 | 45.66466 | 7.19335 | 27.39273 | 6.061795 | 72.2571 | 0.2704893 | 0.1383603 | 841.7308 | 0 | 0 | 0 |  | Fe-Cr-Ni-Ti-Al
789 | 10.86127 | 3.370771 | 57.08062 | 8.280634 | 20.4067 | 52.55176 | 0.3179963 | 0.1662529 | 844.9707 | 1 | 0 | 0 |  | Fe-Cr-Ni-Ti-Al
790 | 16.82658 | 5.5951 | 49.26865 | 10.30869 | 18.00099 | 54.81008 | 0.3136724 | 0.1626842 | 854.2373 | 1 | 0 | 0 |  | Fe-Cr-Ni-Ti-Al
791 | 22.49288 | 8.817622 | 41.06233 | 12.18452 | 15.44266 | 57.61548 | 0.3082989 |  |  | 1 | 0 | 0 |  | Fe-Cr-Ni-Ti-Al
792 | 25.52028 | 12.96027 | 34.13965 | 13.92921 | 13.45058 | 60.23598 | 0.3027466 | 0.1557522 | 873.0607 | 1 | 0 | 0 |  | Fe-Cr-Ni-Ti-Al
793 | 27.46354 | 18.11191 | 27.66377 | 15.70366 | 11.05712 | 63.55339 | 0.2962124 | 0.154048 | 900.031 | 0 | 0 | 0 |  | Fe-Cr-Ni-Ti-Al
794 | 28.39154 | 23.26172 | 21.48621 | 17.53304 | 9.327491 | 66.27038 | 0.2902142 | 0.1512102 | 906.6041 | 0 | 0 | 0 |  | Fe-Cr-Ni-Ti-Al
795 | 26.95715 | 31.37286 | 15.34774 | 19.26764 | 7.05461 | 70.49454 | 0.2814107 | 0.1467458 | 912.0686 | 0 | 0 | 0 |  | Fe-Cr-Ni-Ti-Al
796 | 24.63388 | 39.61537 | 10.59231 | 19.20772 | 5.950722 | 74.3254 | 0.2729769 | 0.1411438 | 895.5074 | 0 | 0 | 0 |  | Fe-Cr-Ni-Ti-Al
797 | 17.80195 | 51.79499 | 7.016769 | 19.08593 | 4.300357 | 80.04473 | 0.261149 | 0.1330615 | 867.0968 | 0 | 0 | 0 |  | Fe-Cr-Ni-Ti-Al
798 | 16.01287 | 3.194718 | 60.11038 | 6.867124 | 13.81491 | 58.436 | 0.3143223 | 0.162081 | 914.4619 | 1 | 0 | 0 |  | Fe-Cr-Ni-Ti-Al
799 | 23.67383 | 6.297535 | 49.76646 | 7.73526 | 12.52691 | 60.81633 | 0.308952 | 0.1550225 | 885.4458 | 1 | 0 | 0 |  | Fe-Cr-Ni-Ti-Al
800 | 29.01771 | 9.351954 | 42.23092 | 8.615251 | 10.78417 | 63.51827 | 0.3039578 | 0.1508463 | 884.3017 | 1 | 0 | 0 |  | Fe-Cr-Ni-Ti-Al
801 | 31.56133 | 13.64302 | 34.35844 | 10.63471 | 9.802495 | 65.34741 | 0.2987541 | 0.1525452 | 919.0399 | 1 | 0 | 0 |  | Fe-Cr-Ni-Ti-Al
802 | 33.3306 | 18.61935 | 28.02666 | 11.43507 | 8.58833 | 68.0828 | 0.2927669 | 0.1490311 | 915.6947 | 0 |  | 0 |  | Fe-Cr-Ni-Ti-Al
803 | 33.88564 | 25.44275 | 20.68068 | 13.12556 | 6.865375 | 71.61976 | 0.285036 | 0.1433522 | 899.2524 | 0 |  | 0 |  | Fe-Cr-Ni-Ti-Al
804 | 32.91121 | 32.68456 | 14.99009 | 14.11398 | 5.300166 | 75.42598 | 0.2771832 | 0.1390867 | 897.0536 | 0 | 0 | 0 |  | Fe-Cr-Ni-Ti-Al
805 | 28.81107 | 43.33167 | 9.317818 | 14.2565 | 4.282949 | 80.06612 | 0.266658 | 0.1339706 | 885.373 | 0 | 0 | 0 |  | Fe-Cr-Ni-Ti-Al
806 | 20.82713 | 56.13177 | 5.760818 | 14.10272 | 3.177562 | 85.63974 | 0.2546343 | 0.1236489 | 822.6578 | 0 | 0 | 0 |  | Fe-Cr-Ni-Ti-Al
807 | 22.66184 | 3.014167 | 58.98174 | 6.479025 | 8.863225 | 63.69311 | 0.3109779 | 0.1499771 | 891.4904 | 1 | 0 | 0 |  | Fe-Cr-Ni-Ti-Al
808 | 30.26471 | 6.038093 | 48.85232 | 6.489514 | 8.355363 | 65.76894 | 0.3058812 | 0.1442263 | 862.7665 | 1 | 0 | 0 |  | Fe-Cr-Ni-Ti-Al
809 | 35.68748 | 9.061803 | 40.92067 | 6.492855 | 7.837186 | 67.73451 | 0.3012871 | 0.1399096 | 843.6359 | 1 | 0 | 0 |  | Fe-Cr-Ni-Ti-Al
810 | 38.41658 | 13.90959 | 33.64928 | 7.322205 | 6.70234 | 70.56232 | 0.2951759 | 0.1345826 | 820.9489 | 1 | 0 | 0 |  | Fe-Cr-Ni-Ti-Al
811 | 40.44719 | 18.82905 | 26.85062 | 8.216426 | 5.656715 | 73.27447 | 0.2892273 | 0.1320896 | 821.843 | 0 | 0 | 0 |  | Fe-Cr-Ni-Ti-Al
812 | 40.80719 | 24.99558 | 20.3172 | 9.210618 | 4.669415 | 76.24898 | 0.282401 | 0.1326533 | 852.4633 | 0 | 0 | 0 |  | Fe-Cr-Ni-Ti-Al
813 | 39.71913 | 32.98238 | 13.53996 | 10.12806 | 3.63047 | 79.92712 | 0.2739991 | 0.1279641 | 835.9917 | 0 |  | 0 |  | Fe-Cr-Ni-Ti-Al
814 | 34.39692 | 44.03442 | 7.908713 | 11.06334 | 2.596608 | 84.50941 | 0.2633508 | 0.1224951 | 813.6743 | 0 | 0 | 0 |  | Fe-Cr-Ni-Ti-Al
815 | 24.86519 | 57.37318 | 4.545297 | 11.12707 | 2.089252 | 89.48169 | 0.2513916 | 0.114652 | 764.1654 | 0 | 0 | 0 |  | Fe-Cr-Ni-Ti-Al
816 | 38.60129 | 5.828026 | 46.05616 | 4.474101 | 5.040423 | 70.94893 | 0.3025975 | 0.1238602 | 741.1378 | 1 | 1 | 1 | 741.1378 | Fe-Cr-Ni-Ti-Al
817 | 43.0278 | 8.793826 | 38.60749 | 4.500605 | 5.070282 | 72.25837 | 0.2984983 | 0.1223054 | 735.3622 | 1 | 1 | 1 | 735.3622 | Fe-Cr-Ni-Ti-Al
818 | 46.30196 | 12.73679 | 30.97013 | 5.415438 | 4.575685 | 74.08576 | 0.2935169 | 0.1223197 | 748.3737 | 1 | 0 | 0 |  | Fe-Cr-Ni-Ti-Al
819 | 47.49258 | 17.68707 | 24.40474 | 6.336463 | 4.079154 | 76.15697 | 0.2879463 | 0.1225209 | 764.1245 | 0 | 0 | 0 |  | Fe-Cr-Ni-Ti-Al
820 | 47.44139 | 24.5389 | 17.72977 | 7.233868 | 3.056068 | 79.57693 | 0.280416 | 0.1201261 | 765.7254 | 0 | 0 | 0 |  | Fe-Cr-Ni-Ti-Al
821 | 45.50731 | 31.53064 | 12.23612 | 8.169413 | 2.556522 | 82.2146 | 0.2734566 | 0.118988 | 771.0051 | 0 | 0 | 0 |  | Fe-Cr-Ni-Ti-Al
822 | 39.90528 | 42.04218 | 6.622718 | 9.907751 | 1.522071 | 86.26148 | 0.2635134 | 0.113938 | 745.1641 | 0 | 0 | 0 |  | Fe-Cr-Ni-Ti-Al
823 | 51.28939 | 8.59548 | 34.50212 | 2.639456 | 2.973553 | 76.40632 | 0.295736 | 0.09954316 | 566.6591 | 1 | 1 | 1 | 566.6591 | Fe-Cr-Ni-Ti-Al
824 | 53.76882 | 12.51528 | 27.17099 | 3.547504 | 2.997404 | 77.5044 | 0.291183 | 0.1042619 | 612.5414 | 0 | 1 | 0 |  | Fe-Cr-Ni-Ti-Al
825 | 54.9601 | 17.37858 | 20.70921 | 4.447104 | 2.505005 | 79.60425 | 0.2856878 | 0.1055893 | 635.6116 | 0 | 0 | 0 |  | Fe-Cr-Ni-Ti-Al
826 | 55.69751 | 22.5039 | 14.35957 | 5.408126 | 2.030892 | 81.70126 | 0.2800848 | 0.1108393 | 697.5461 | 0 | 0 | 0 |  | Fe-Cr-Ni-Ti-Al
827 | 52.55737 | 29.35993 | 8.83877 | 7.212557 | 2.031377 | 83.04835 | 0.2739031 | 0.1131348 | 722.411 | 0 | 0 | 0 |  | Fe-Cr-Ni-Ti-Al
828 | 44.40166 | 15.03269 | 4.242724 | 5.770201 | 30.55273 | 51.79204 | 0.3032825 | 0.1325683 | 569.581 | 0 | 0 | 0 |  | Fe-Cr-Ni-Ti-Al
829 | 49.92911 | 13.11149 | 6.728178 | 5.490285 | 24.74094 | 55.32313 | 0.3016414 | 0.1362526 | 641.9009 | 0 | 0 | 0 |  | Fe-Cr-Ni-Ti-Al
830 | 54.64116 | 11.56212 | 9.136999 | 4.260523 | 20.3992 | 58.63483 | 0.3002469 | 0.1375042 | 694.2033 | 0 | 0 | 0 |  | Fe-Cr-Ni-Ti-Al
831 | 57.36581 | 9.810014 | 13.53593 | 4.016545 | 15.27171 | 62.63311 | 0.2991828 | 0.1368673 | 742.7424 | 0 | 0 | 0 |  | Fe-Cr-Ni-Ti-Al
832 | 60.61678 | 7.453926 | 16.82997 | 2.942889 | 12.15644 | 65.39771 | 0.299414 | 0.1317337 | 736.4177 | 0 |  | 0 |  | Fe-Cr-Ni-Ti-Al
833 | 29.3177 | 24.69644 | 4.402203 | 7.184516 | 34.39915 | 51.11434 | 0.2985449 | 0.1293481 | 530.2446 | 0 |  | 0 |  | Fe-Cr-Ni-Ti-Al
834 | 35.83519 | 21.00704 | 6.97516 | 7.968556 | 28.21405 | 53.94375 | 0.2983524 | 0.1335567 | 597.7831 | 0 |  | 0 |  | Fe-Cr-Ni-Ti-Al
835 | 40.26425 | 18.74389 | 9.25776 | 8.633667 | 23.10043 | 56.79507 | 0.2975934 | 0.1375652 | 665.7613 | 0 | 0 | 0 |  | Fe-Cr-Ni-Ti-Al
836 | 43.97358 | 15.92163 | 12.83889 | 8.381369 | 18.88453 | 59.38647 | 0.2977924 | 0.1413822 | 731.7693 | 0 | 0 | 0 |  | Fe-Cr-Ni-Ti-Al
837 | 46.92773 | 12.01524 | 17.26378 | 9.056236 | 14.73702 | 61.56876 | 0.2994065 | 0.1441443 | 790.0169 | 0 | 0 | 0 |  | Fe-Cr-Ni-Ti-Al
838 | 49.82655 | 9.489005 | 21.4249 | 7.770228 | 11.48932 | 64.34648 | 0.2997987 | 0.1428826 | 820.09 | 0 | 0 | 0 |  | Fe-Cr-Ni-Ti-Al
839 | 50.87015 | 7.207311 | 26.73445 | 6.639553 | 8.548541 | 67.08074 | 0.3004838 | 0.1376067 | 813.0517 | 0 | 0 | 0 |  | Fe-Cr-Ni-Ti-Al
840 | 16.97138 | 38.18599 | 4.459596 | 4.852122 | 35.5309 | 53.87708 | 0.2881391 | 0.1320301 | 563.2427 | 0 | 0 | 0 |  | Fe-Cr-Ni-Ti-Al
841 | 21.49721 | 33.77505 | 5.648855 | 9.219085 | 29.8598 | 55.39564 | 0.289554 | 0.1310937 | 583.7006 | 0 | 0 | 0 |  | Fe-Cr-Ni-Ti-Al
842 | 27.24769 | 28.9929 | 8.18276 | 11.12874 | 24.44791 | 57.47827 | 0.2909138 | 0.1346833 | 641.6733 | 0 | 0 | 0 |  | Fe-Cr-Ni-Ti-Al
843 | 30.96718 | 24.21871 | 11.7177 | 12.74907 | 20.34733 | 58.81647 | 0.2932529 | 0.139587 | 702.7923 | 0 | 0 | 0 |  | Fe-Cr-Ni-Ti-Al
844 | 33.87664 | 19.14967 | 16.53194 | 13.49029 | 16.95146 | 59.86309 | 0.2963066 | 0.14512 | 767.5584 | 0 | 0 | 0 |  | Fe-Cr-Ni-Ti-Al
845 | 36.25473 | 15.24408 | 20.8973 | 14.04322 | 13.56067 | 61.42116 | 0.2983374 | 0.1520203 | 851.3986 | 0 |  | 0 |  | Fe-Cr-Ni-Ti-Al
846 | 38.31154 | 11.5402 | 27.24061 | 12.56405 | 10.34359 | 63.76101 | 0.3000899 | 0.1531152 | 901.9753 | 0 | 0 | 0 |  | Fe-Cr-Ni-Ti-Al
847 | 39.35749 | 8.14301 | 33.32431 | 11.25231 | 7.922879 | 65.57444 | 0.3021659 | 0.1490258 | 900.2121 | 1 | 0 | 0 |  | Fe-Cr-Ni-Ti-Al
848 | 39.38589 | 5.946485 | 40.2791 | 8.217073 | 6.171449 | 67.96429 | 0.3033096 | 0.1402514 | 856.5979 | 1 | 0 | 0 |  | Fe-Cr-Ni-Ti-Al
849 | 13.43114 | 47.51892 | 4.235185 | 6.911937 | 27.90282 | 60.65767 | 0.2765881 | 0.1327839 | 638.2827 | 0 | 0 | 0 |  | Fe-Cr-Ni-Ti-Al
850 | 17.15132 | 41.76412 | 5.546928 | 11.31592 | 24.22171 | 60.70644 | 0.2803125 | 0.1324824 | 647.4535 | 0 | 0 | 0 |  | Fe-Cr-Ni-Ti-Al
851 | 20.43186 | 34.47911 | 9.395593 | 15.33386 | 20.35958 | 60.54771 | 0.2855136 | 0.135953 | 684.6917 | 0 | 0 | 0 |  | Fe-Cr-Ni-Ti-Al
852 | 23.34763 | 28.60219 | 12.91598 | 17.91735 | 17.21686 | 60.64884 | 0.2896299 | 0.1407316 | 733.2698 | 0 | 0 | 0 |  | Fe-Cr-Ni-Ti-Al
853 | 25.07109 | 22.23075 | 18.82277 | 19.45554 | 14.41985 | 60.58941 | 0.2945628 | 0.1487701 | 806.979 | 0 | 0 | 0 |  | Fe-Cr-Ni-Ti-Al
854 | 27.79047 | 17.24943 | 24.34182 | 18.87009 | 11.74819 | 61.60731 | 0.297775 | 0.1542324 | 875.6306 | 0 | 0 | 0 |  | Fe-Cr-Ni-Ti-Al
855 | 29.4943 | 12.67407 | 31.00104 | 17.5135 | 9.317095 | 62.86127 | 0.3008652 | 0.1578688 | 934.1822 | 1 | 0 | 0 |  | Fe-Cr-Ni-Ti-Al
856 | 30.11466 | 9.012237 | 38.43591 | 15.68211 | 6.755076 | 64.83377 | 0.303186 | 0.1575676 | 971.4583 | 1 | 0 | 0 |  | Fe-Cr-Ni-Ti-Al
857 | 29.66421 | 5.918288 | 47.88302 | 10.90415 | 5.630337 | 66.85465 | 0.3054705 | 0.1494304 | 930.6239 | 1 | 0 | 0 |  | Fe-Cr-Ni-Ti-Al
858 | 10.29877 | 53.9359 | 4.059334 | 9.937416 | 21.76859 | 66.18318 | 0.2683662 | 0.130593 | 678.92 | 0 | 0 | 0 |  | Fe-Cr-Ni-Ti-Al
859 | 12.73057 | 46.2256 | 6.690462 | 15.28662 | 19.06674 | 64.62502 | 0.274857 | 0.1322504 | 689.047 | 0 | 0 | 0 |  | Fe-Cr-Ni-Ti-Al
860 | 14.91164 | 38.17932 | 10.44895 | 20.25039 | 16.2097 | 63.17608 | 0.2816453 | 0.1369991 | 724.0487 | 0 | 0 | 0 |  | Fe-Cr-Ni-Ti-Al
861 | 16.83768 | 31.35323 | 15.16958 | 22.69407 | 13.94544 | 62.33607 | 0.2872721 | 0.1417359 | 763.9754 | 0 | 0 | 0 |  | Fe-Cr-Ni-Ti-Al
862 | 18.7069 | 25.03685 | 20.89147 | 24.06737 | 11.2974 | 62.28604 | 0.2921609 | 0.1482148 | 828.1454 | 0 | 0 | 0 |  | Fe-Cr-Ni-Ti-Al
863 | 20.56239 | 19.14449 | 26.4157 | 24.49496 | 9.382464 | 62.04712 | 0.2969375 | 0.1542412 | 886.4476 | 0 | 0 | 0 |  | Fe-Cr-Ni-Ti-Al
864 | 22.09903 | 13.37386 | 34.84198 | 22.74522 | 6.939905 | 63.07025 | 0.3012352 | 0.1609544 | 971.8006 | 1 | 0 | 0 |  | Fe-Cr-Ni-Ti-Al
865 | 21.62056 | 9.05836 | 43.17763 | 20.39836 | 5.745086 | 63.5926 | 0.3050282 | 0.164039 | 1016.77 | 1 | 0 | 0 |  | Fe-Cr-Ni-Ti-Al
866 | 20.89235 | 5.835507 | 54.89913 | 14.3355 | 4.037514 | 66.64545 | 0.3071278 | 0.1577422 | 1011.75 | 1 | 0 | 0 |  | Fe-Cr-Ni-Ti-Al
867 | 8.664269 | 57.6201 | 3.902954 | 14.8627 | 14.94999 | 71.62703 | 0.2623045 | 0.128367 | 719.7385 | 0 | 0 | 0 |  | Fe-Cr-Ni-Ti-Al
868 | 9.69296 | 47.37899 | 7.641101 | 21.82335 | 13.4636 | 67.50983 | 0.2724842 | 0.1315047 | 721.0902 | 0 | 0 | 0 |  | Fe-Cr-Ni-Ti-Al
869 | 10.72192 | 39.93029 | 11.26966 | 26.56678 | 11.51136 | 65.4524 | 0.2793566 | 0.135663 | 745.4701 | 0 | 0 | 0 |  | Fe-Cr-Ni-Ti-Al
870 | 13.03682 | 31.99979 | 16.19424 | 28.46248 | 10.30667 | 63.57751 | 0.2864526 | 0.1427372 | 792.6098 | 0 | 0 | 0 |  | Fe-Cr-Ni-Ti-Al
871 | 13.83672 | 25.76519 | 21.81538 | 29.66941 | 8.913306 | 62.4996 | 0.2920393 | 0.1489184 | 840.9041 | 0 | 0 | 0 |  | Fe-Cr-Ni-Ti-Al
872 | 15.57193 | 18.64047 | 29.22756 | 29.57411 | 6.985935 | 62.04993 | 0.2980214 | 0.1573291 | 919.4952 | 0 | 0 | 0 |  | Fe-Cr-Ni-Ti-Al
873 | 16.42923 | 13.25682 | 36.83955 | 28.18272 | 5.291672 | 62.34635 | 0.3024603 | 0.1643898 | 996.6933 | 1 | 0 | 0 |  | Fe-Cr-Ni-Ti-Al
874 | 16.1709 | 8.029766 | 47.59161 | 24.04096 | 4.166772 | 63.13017 | 0.3070004 | 0.1686133 | 1058.227 | 1 | 0 | 0 |  | Fe-Cr-Ni-Ti-Al
875 | 15.5183 | 4.816073 | 59.80726 | 16.8594 | 2.998963 | 66.04775 | 0.3092266 | 0.1637777 | 1066.498 | 1 | 0 | 0 |  | Fe-Cr-Ni-Ti-Al
876 | 8.255446 | 57.09735 | 3.718793 | 21.2421 | 9.686309 | 74.27222 | 0.2611474 | 0.1287941 | 758.3398 | 0 | 0 | 0 |  | Fe-Cr-Ni-Ti-Al
877 | 8.22686 | 47.05162 | 7.411832 | 28.22473 | 9.084958 | 69.13097 | 0.2718712 | 0.1355818 | 777.8246 | 0 | 0 | 0 |  | Fe-Cr-Ni-Ti-Al
878 | 8.18441 | 39.1888 | 11.06038 | 33.09321 | 8.4732 | 65.60546 | 0.2800734 | 0.1389909 | 778.7015 | 0 | 0 | 0 |  | Fe-Cr-Ni-Ti-Al
879 | 9.111154 | 31.81081 | 16.75906 | 35.16589 | 7.153089 | 63.86458 | 0.2868597 | 0.1449895 | 819.9819 | 0 | 0 | 0 |  | Fe-Cr-Ni-Ti-Al
880 | 10.08711 | 25.04411 | 22.38289 | 36.52949 | 5.9564 | 62.40685 | 0.2930715 | 0.15609 | 903.8763 | 0 | 0 | 0 |  | Fe-Cr-Ni-Ti-Al
881 | 11.11398 | 18.62569 | 29.20438 | 36.22338 | 4.83258 | 61.50592 | 0.298821 | 0.1621711 | 955.5362 | 0 | 0 | 0 |  | Fe-Cr-Ni-Ti-Al
882 | 11.95974 | 12.14732 | 37.71216 | 34.50377 | 3.677004 | 61.04024 | 0.3045954 | 0.1705009 | 1034.606 | 1 | 0 | 0 |  | Fe-Cr-Ni-Ti-Al
883 | 12.68135 | 6.887352 | 48.87368 | 29.00479 | 2.552825 | 62.2835 | 0.3088334 | 0.1752217 | 1111.643 | 1 | 0 | 0 |  | Fe-Cr-Ni-Ti-Al
884 | 12.33353 | 3.827686 | 61.57712 | 20.27542 | 1.986246 | 65.18079 | 0.310946 | 0.1704657 | 1122.653 | 1 | 0 | 0 |  | Fe-Cr-Ni-Ti-Al
885 | 5.748672 | 44.95903 | 7.250819 | 36.48673 | 5.554749 | 68.73803 | 0.2739347 | 0.134303 | 772.2084 | 0 | 0 | 0 |  | Fe-Cr-Ni-Ti-Al
886 | 5.744264 | 37.43713 | 10.86789 | 40.40023 | 5.550489 | 65.09568 | 0.2819485 | 0.1372301 | 765.8496 | 0 | 0 | 0 |  | Fe-Cr-Ni-Ti-Al
887 | 6.832128 | 29.68472 | 15.55917 | 42.97275 | 4.951242 | 62.47027 | 0.2895032 | 0.1425897 | 789.3107 | 0 | 0 | 0 |  | Fe-Cr-Ni-Ti-Al
888 | 7.877197 | 23.04976 | 21.29043 | 43.4332 | 4.349412 | 60.84353 | 0.2957145 | 0.1501266 | 839.7189 | 0 | 0 | 0 |  | Fe-Cr-Ni-Ti-Al
889 | 8.823286 | 16.42973 | 28.98135 | 42.56852 | 3.197117 | 60.05112 | 0.3016047 | 0.1598739 | 921.649 | 0 | 0 | 0 |  | Fe-Cr-Ni-Ti-Al
890 | 9.764245 | 11.11115 | 36.49089 | 40.01292 | 2.620795 | 59.69605 | 0.3063241 | 0.1682357 | 997.796 | 1 | 0 | 0 |  | Fe-Cr-Ni-Ti-Al
891 | 11.47926 | 5.829652 | 47.16588 | 34.01265 | 1.512549 | 61.04573 | 0.3103411 | 0.1776403 | 1117.349 | 1 | 0 | 0 |  | Fe-Cr-Ni-Ti-Al
892 | 3.407658 | 33.84191 | 10.74523 | 48.7125 | 3.292706 | 63.14188 | 0.2860939 | 0.1335778 | 722.3534 | 0 | 0 | 0 |  | Fe-Cr-Ni-Ti-Al
893 | 4.522869 | 26.31868 | 15.45025 | 50.43047 | 3.277722 | 60.41386 | 0.2935584 | 0.138889 | 741.4298 | 0 | 0 | 0 |  | Fe-Cr-Ni-Ti-Al
894 | 5.587643 | 19.76889 | 21.14314 | 50.80075 | 2.699576 | 58.82854 | 0.2996836 | 0.1469338 | 793.9363 | 0 | 0 | 0 |  | Fe-Cr-Ni-Ti-Al
895 | 6.69126 | 13.49802 | 26.96018 | 50.69536 | 2.15518 | 57.41454 | 0.3055557 | 0.1554211 | 851.2675 | 0 | 0 | 0 |  | Fe-Cr-Ni-Ti-Al
896 | 8.71474 | 8.113805 | 34.34978 | 46.71648 | 2.10519 | 57.03576 | 0.3101889 | 0.165473 | 936.5066 | 1 | 0 | 0 |  | Fe-Cr-Ni-Ti-Al
897 | 3.95496 | 14.72896 | 45.72703 | 5.653618 | 29.93543 | 49.99011 | 0.3111961 | 0.1565164 | 710.417 | 1 | 0 | 0 |  | Fe-Cr-Ni-Ti-Al
898 | 6.261924 | 12.82627 | 51.3382 | 5.370855 | 24.20275 | 53.29008 | 0.3103295 | 0.1610967 | 800.2336 | 1 | 0 | 0 |  | Fe-Cr-Ni-Ti-Al
899 | 8.493543 | 11.29694 | 56.11536 | 4.162809 | 19.93135 | 56.4086 | 0.3095581 | 0.1616153 | 857.5615 | 1 | 0 | 0 |  | Fe-Cr-Ni-Ti-Al
900 | 12.59186 | 9.592016 | 58.95649 | 3.92729 | 14.93234 | 60.39173 | 0.3083563 | 0.1568977 | 886.943 | 1 | 0 | 0 |  | Fe-Cr-Ni-Ti-Al
901 | 15.65525 | 7.287859 | 62.29396 | 2.877324 | 11.88561 | 63.08666 | 0.3087367 | 0.1491449 | 864.4799 | 1 | 0 | 0 |  | Fe-Cr-Ni-Ti-Al
902 | 4.135157 | 24.38341 | 30.42484 | 7.093453 | 33.96314 | 50.04007 | 0.3033711 | 0.1420396 | 601.8487 | 1 | 0 | 0 |  | Fe-Cr-Ni-Ti-Al
903 | 6.538612 | 20.69829 | 37.11227 | 7.851439 | 27.79938 | 52.63699 | 0.3040684 | 0.1505047 | 701.7891 | 1 | 0 | 0 |  | Fe-Cr-Ni-Ti-Al
904 | 8.668503 | 18.44744 | 41.65185 | 8.49712 | 22.73508 | 55.33424 | 0.3038463 | 0.1548634 | 779.1717 | 1 | 0 | 0 |  | Fe-Cr-Ni-Ti-Al
905 | 12.01987 | 15.66743 | 45.4821 | 8.247559 | 18.58303 | 57.85946 | 0.304204 | 0.1578442 | 846.0521 | 1 | 0 | 0 |  | Fe-Cr-Ni-Ti-Al
906 | 16.17269 | 11.83088 | 48.56825 | 8.91728 | 14.5109 | 60.05134 | 0.3056639 | 0.1585579 | 894.4469 | 1 | 0 | 0 |  | Fe-Cr-Ni-Ti-Al
907 | 20.08154 | 9.348394 | 51.59592 | 7.655086 | 11.31907 | 62.83688 | 0.3059277 | 0.1543455 | 905.8496 | 1 | 0 | 0 |  | Fe-Cr-Ni-Ti-Al
908 | 25.10881 | 7.114862 | 52.78305 | 6.554387 | 8.438888 | 65.74112 | 0.3058537 | 0.1458355 | 875.8079 | 1 | 0 | 0 |  | Fe-Cr-Ni-Ti-Al
909 | 4.215435 | 37.93929 | 17.72314 | 4.820775 | 35.30136 | 53.34247 | 0.2905509 | 0.1378935 | 598.0029 | 1 | 0 | 0 |  | Fe-Cr-Ni-Ti-Al
910 | 5.330399 | 33.49913 | 22.41083 | 9.143772 | 29.61587 | 54.6971 | 0.2926514 | 0.1377835 | 624.4168 | 1 | 0 | 0 |  | Fe-Cr-Ni-Ti-Al
911 | 7.708411 | 28.70747 | 28.35771 | 11.01918 | 24.20723 | 56.6028 | 0.294717 | 0.145236 | 710.7654 | 1 | 0 | 0 |  | Fe-Cr-Ni-Ti-Al
912 | 11.03644 | 23.97596 | 32.22292 | 12.62129 | 20.14339 | 57.89705 | 0.2971835 | 0.1493301 | 768.92 | 1 | 0 | 0 |  | Fe-Cr-Ni-Ti-Al
913 | 15.58396 | 18.97376 | 35.28017 | 13.36637 | 16.79575 | 58.99526 | 0.2999607 | 0.1537459 | 828.2339 | 1 | 0 | 0 |  | Fe-Cr-Ni-Ti-Al
914 | 19.71671 | 15.11763 | 37.79075 | 13.92673 | 13.44818 | 60.61514 | 0.301681 | 0.1562067 | 880.6683 | 1 | 0 | 0 |  | Fe-Cr-Ni-Ti-Al
915 | 25.75356 | 11.46759 | 40.01535 | 12.485 | 10.2785 | 63.12995 | 0.3026645 | 0.1556506 | 920.0546 | 1 | 0 | 0 |  | Fe-Cr-Ni-Ti-Al
916 | 31.58118 | 8.111299 | 41.20701 | 11.20849 | 7.892025 | 65.17395 | 0.3037787 | 0.1524615 | 927.2422 | 1 | 0 | 0 |  | Fe-Cr-Ni-Ti-Al
917 | 38.30058 | 5.943253 | 41.37546 | 8.212607 | 6.168094 | 67.9072 | 0.3035371 | 0.1410246 | 862.8353 | 1 | 0 | 0 |  | Fe-Cr-Ni-Ti-Al
918 | 4.010081 | 47.29177 | 14.0498 | 6.878897 | 27.76945 | 60.25087 | 0.2783814 | 0.1366084 | 663.8882 | 0 | 0 | 0 |  | Fe-Cr-Ni-Ti-Al
919 | 5.245511 | 41.51231 | 17.91882 | 11.24769 | 24.07567 | 60.18242 | 0.2826011 | 0.1379323 | 684.5347 | 0 | 0 | 0 |  | Fe-Cr-Ni-Ti-Al
920 | 8.886762 | 34.27785 | 21.35029 | 15.24436 | 20.24074 | 60.02726 | 0.2877602 | 0.1418663 | 725.6964 | 0 | 0 | 0 |  | Fe-Cr-Ni-Ti-Al
921 | 12.21919 | 28.4415 | 24.40249 | 17.81669 | 17.12014 | 60.13608 | 0.2918188 | 0.1455025 | 766.6924 | 0 | 0 | 0 |  | Fe-Cr-Ni-Ti-Al
922 | 17.84263 | 22.14969 | 26.2558 | 19.3846 | 14.36728 | 60.2483 | 0.2960013 | 0.1516327 | 827.4456 | 0 | 0 | 0 |  | Fe-Cr-Ni-Ti-Al
923 | 23.10406 | 17.20871 | 29.14123 | 18.82555 | 11.72046 | 61.38012 | 0.2987195 | 0.1562162 | 890.3746 | 0 | 0 | 0 |  | Fe-Cr-Ni-Ti-Al
924 | 29.4943 | 12.67407 | 31.00104 | 17.5135 | 9.317095 | 62.86127 | 0.3008652 | 0.1581613 | 936.6961 | 1 | 0 | 0 |  | Fe-Cr-Ni-Ti-Al
925 | 36.68876 | 9.042045 | 31.7578 | 15.73398 | 6.777419 | 65.17026 | 0.3018271 | 0.1560405 | 959.7632 | 1 | 0 | 0 |  | Fe-Cr-Ni-Ti-Al
926 | 45.92862 | 5.966728 | 31.43484 | 10.9934 | 5.67642 | 67.70756 | 0.3020676 | 0.1443722 | 890.8074 | 1 | 0 | 0 |  | Fe-Cr-Ni-Ti-Al
927 | 3.84938 | 53.75912 | 10.78941 | 9.904846 | 21.69724 | 65.89973 | 0.2695999 | 0.1329163 | 695.8368 | 0 | 0 | 0 |  | Fe-Cr-Ni-Ti-Al
928 | 6.344654 | 46.07577 | 13.33755 | 15.23708 | 19.00494 | 64.34026 | 0.2760889 | 0.1349896 | 708.9922 | 0 | 0 | 0 |  | Fe-Cr-Ni-Ti-Al
929 | 9.915915 | 38.08262 | 15.63372 | 20.1991 | 16.16864 | 62.94945 | 0.2826183 | 0.1395315 | 742.566 | 0 | 0 | 0 |  | Fe-Cr-Ni-Ti-Al
930 | 14.41458 | 31.31475 | 17.67613 | 22.66622 | 13.92833 | 62.22411 | 0.2877487 | 0.1427125 | 771.0441 | 0 | 0 | 0 |  | Fe-Cr-Ni-Ti-Al
931 | 19.88796 | 25.05182 | 19.67431 | 24.08176 | 11.30416 | 62.34189 | 0.2919259 | 0.147771 | 824.8762 | 0 | 0 | 0 |  | Fe-Cr-Ni-Ti-Al
932 | 25.19061 | 19.18928 | 21.66341 | 24.55228 | 9.404417 | 62.27065 | 0.2960072 | 0.152565 | 873.9584 | 0 | 0 | 0 |  | Fe-Cr-Ni-Ti-Al
933 | 33.33673 | 13.44978 | 23.35985 | 22.87434 | 6.979302 | 63.62968 | 0.2989437 | 0.1570536 | 941.7521 | 0 | 0 | 0 |  | Fe-Cr-Ni-Ti-Al
934 | 41.49152 | 9.149309 | 22.95324 | 20.60317 | 5.802769 | 64.60375 | 0.3009339 | 0.1577898 | 968.1996 | 1 | 0 | 0 |  | Fe-Cr-Ni-Ti-Al
935 | 53.08067 | 5.930451 | 22.31694 | 14.56874 | 4.103205 | 68.33464 | 0.3003933 | 0.1485962 | 938.4147 | 0 | 0 | 0 |  | Fe-Cr-Ni-Ti-Al
936 | 3.70389 | 57.47473 | 9.083916 | 14.8252 | 14.91227 | 71.40536 | 0.2632603 | 0.1303644 | 735.6777 | 0 | 0 | 0 |  | Fe-Cr-Ni-Ti-Al
937 | 7.260732 | 47.32041 | 10.17554 | 21.79637 | 13.44695 | 67.39994 | 0.2729558 | 0.1323979 | 727.8631 | 0 | 0 | 0 |  | Fe-Cr-Ni-Ti-Al
938 | 10.72192 | 39.93029 | 11.26966 | 26.56678 | 11.51136 | 65.4524 | 0.2793566 | 0.135663 | 745.4701 | 0 | 0 | 0 |  | Fe-Cr-Ni-Ti-Al
939 | 15.42583 | 32.03858 | 13.71943 | 28.49699 | 10.31917 | 63.68856 | 0.2859819 | 0.1423201 | 789.7905 | 0 | 0 | 0 |  | Fe-Cr-Ni-Ti-Al
940 | 20.8287 | 25.85657 | 14.59517 | 29.77464 | 8.94492 | 62.82987 | 0.2906501 | 0.1465651 | 823.4424 | 0 | 0 | 0 |  | Fe-Cr-Ni-Ti-Al
941 | 27.98191 | 18.75771 | 16.47038 | 29.76012 | 7.029875 | 62.65082 | 0.2955252 | 0.1543473 | 897.3665 | 0 | 0 | 0 |  | Fe-Cr-Ni-Ti-Al
942 | 35.38562 | 13.38414 | 17.43438 | 28.45338 | 5.342491 | 63.28669 | 0.298603 | 0.1594625 | 959.5512 | 0 | 0 | 0 |  | Fe-Cr-Ni-Ti-Al
943 | 45.96196 | 8.15097 | 17.25356 | 24.40384 | 4.229666 | 64.6499 | 0.3008573 | 0.1603685 | 994.6479 | 0 | 0 | 0 |  | Fe-Cr-Ni-Ti-Al
944 | 58.12932 | 4.920086 | 16.66334 | 17.22352 | 3.063732 | 68.28929 | 0.3003049 | 0.1516115 | 968.1773 | 0 | 0 | 0 |  | Fe-Cr-Ni-Ti-Al
945 | 3.529542 | 56.96008 | 8.656323 | 21.19103 | 9.663022 | 74.05861 | 0.2620638 | 0.1331423 | 794.3829 | 0 | 0 | 0 |  | Fe-Cr-Ni-Ti-Al
946 | 7.047363 | 47.02339 | 8.641949 | 28.20779 | 9.079507 | 69.0772 | 0.2721008 | 0.1361302 | 782.1833 | 0 | 0 | 0 |  | Fe-Cr-Ni-Ti-Al
947 | 10.5354 | 39.23567 | 8.612807 | 33.13279 | 8.483334 | 65.71334 | 0.2796139 | 0.1379069 | 770.3998 | 0 | 0 | 0 |  | Fe-Cr-Ni-Ti-Al
948 | 16.00037 | 31.92225 | 9.610154 | 35.28908 | 7.178147 | 64.18557 | 0.2855018 | 0.1413247 | 791.7942 | 0 | 0 | 0 |  | Fe-Cr-Ni-Ti-Al
949 | 21.41764 | 25.18833 | 10.66348 | 36.73985 | 5.990701 | 62.94309 | 0.2908195 | 0.1462944 | 827.4167 | 0 | 0 | 0 |  | Fe-Cr-Ni-Ti-Al
950 | 28.02362 | 18.78567 | 11.78209 | 36.53452 | 4.874091 | 62.32171 | 0.2954272 | 0.1535278 | 888.6451 | 0 | 0 | 0 |  | Fe-Cr-Ni-Ti-Al
951 | 36.32308 | 12.29759 | 12.72623 | 34.93061 | 3.722491 | 62.24408 | 0.2996486 | 0.1599672 | 952.5906 | 0 | 0 | 0 |  | Fe-Cr-Ni-Ti-Al
952 | 47.31568 | 7.008427 | 13.56351 | 29.51468 | 2.597702 | 64.05005 | 0.3016952 | 0.1639 | 1022.435 | 0 | 0 | 0 |  | Fe-Cr-Ni-Ti-Al
953 | 60.00199 | 3.920314 | 13.27732 | 20.76607 | 2.034312 | 67.68913 | 0.3009698 | 0.1570222 | 1013.803 | 0 | 0 | 0 |  | Fe-Cr-Ni-Ti-Al
954 | 6.902461 | 44.98545 | 6.0459 | 36.50817 | 5.558014 | 68.79084 | 0.2737097 | 0.1338282 | 768.4451 | 0 | 0 | 0 |  | Fe-Cr-Ni-Ti-Al
955 | 10.36401 | 37.52522 | 6.051923 | 40.4953 | 5.56355 | 65.30819 | 0.2810447 | 0.135306 | 751.2187 | 0 | 0 | 0 |  | Fe-Cr-Ni-Ti-Al
956 | 14.86347 | 29.80608 | 7.210516 | 43.14845 | 4.971486 | 62.84371 | 0.2879218 | 0.1391862 | 763.9925 | 0 | 0 | 0 |  | Fe-Cr-Ni-Ti-Al
957 | 20.38455 | 23.19645 | 8.332302 | 43.70961 | 4.377091 | 61.43325 | 0.2932329 | 0.1444887 | 797.9096 | 0 | 0 | 0 |  | Fe-Cr-Ni-Ti-Al
958 | 27.83942 | 16.58862 | 9.363721 | 42.9802 | 3.228036 | 60.96681 | 0.2977915 | 0.1523929 | 865.7646 | 0 | 0 | 0 |  | Fe-Cr-Ni-Ti-Al
959 | 35.16559 | 11.25462 | 10.39558 | 40.52958 | 2.654635 | 60.94424 | 0.3011801 | 0.1591818 | 929.8265 | 0 | 0 | 0 |  | Fe-Cr-Ni-Ti-Al
960 | 45.65229 | 5.93083 | 12.2751 | 34.60297 | 1.5388 | 62.78194 | 0.3033128 | 0.1662105 | 1028.137 | 0 | 0 | 0 |  | Fe-Cr-Ni-Ti-Al
961 | 10.25869 | 33.96015 | 3.594256 | 48.8827 | 3.30421 | 63.45694 | 0.2847535 | 0.1309183 | 702.7822 | 0 | 0 | 0 |  | Fe-Cr-Ni-Ti-Al
962 | 14.77614 | 26.45622 | 4.778768 | 50.69402 | 3.294851 | 60.88942 | 0.2915411 | 0.134751 | 711.7767 | 0 | 0 | 0 |  | Fe-Cr-Ni-Ti-Al
963 | 20.26592 | 19.91671 | 5.917007 | 51.1806 | 2.719761 | 59.51866 | 0.2967737 | 0.1406596 | 749.0979 | 0 | 0 | 0 |  | Fe-Cr-Ni-Ti-Al
964 | 25.90068 | 13.63003 | 7.101873 | 51.19116 | 2.176257 | 58.33093 | 0.3017178 | 0.1485816 | 803.2524 | 0 |  | 0 |  | Fe-Cr-Ni-Ti-Al
965 | 33.08534 | 8.214373 | 9.273477 | 47.29552 | 2.131284 | 58.22274 | 0.30527 | 0.1566689 | 873.6729 | 0 | 0 | 0 |  | Fe-Cr-Ni-Ti-Al
966 | 44.17179 | 14.95486 | 7.034598 | 3.444197 | 30.39456 | 52.3663 | 0.3030629 | 0.1334933 | 582.1516 | 0 | 0 | 0 |  | Fe-Cr-Ni-Ti-Al
967 | 49.92911 | 13.11149 | 6.728178 | 5.490285 | 24.74094 | 55.32313 | 0.3016414 | 0.1362526 | 641.9009 | 0 | 0 | 0 |  | Fe-Cr-Ni-Ti-Al
968 | 55.03769 | 11.64602 | 5.259032 | 7.510022 | 20.54723 | 57.64039 | 0.3005604 | 0.1384865 | 690.2262 | 0 | 0 | 0 |  | Fe-Cr-Ni-Ti-Al
969 | 58.28959 | 9.967988 | 5.001418 | 11.22337 | 15.51764 | 60.17738 | 0.2998845 | 0.1426865 | 760.6976 | 0 | 0 | 0 |  | Fe-Cr-Ni-Ti-Al
970 | 62.12833 | 7.639799 | 3.696352 | 14.07594 | 12.45958 | 61.33687 | 0.3005066 | 0.1457366 | 805.6213 | 0 | 0 | 0 |  | Fe-Cr-Ni-Ti-Al
971 | 29.08215 | 24.49802 | 8.733669 | 3.563396 | 34.12277 | 51.95494 | 0.2982105 | 0.1328797 | 561.6715 | 0 | 0 | 0 |  | Fe-Cr-Ni-Ti-Al
972 | 35.65217 | 20.89976 | 9.715352 | 5.662757 | 28.06996 | 54.54024 | 0.2981365 | 0.1347952 | 612.8776 | 0 | 0 | 0 |  | Fe-Cr-Ni-Ti-Al
973 | 40.16651 | 18.69839 | 10.55462 | 7.536121 | 23.04436 | 57.10831 | 0.2974895 | 0.1379494 | 672.1049 | 0 | 0 | 0 |  | Fe-Cr-Ni-Ti-Al
974 | 44.18231 | 15.9972 | 10.31987 | 10.52644 | 18.97417 | 58.72428 | 0.2979973 | 0.1413911 | 724.0319 | 0 | 0 | 0 |  | Fe-Cr-Ni-Ti-Al
975 | 47.46618 | 12.1531 | 11.22548 | 14.24912 | 14.90612 | 59.85227 | 0.2999072 | 0.1473517 | 793.5533 | 0 | 0 | 0 |  | Fe-Cr-Ni-Ti-Al
976 | 50.94215 | 9.701462 | 9.735378 | 17.87445 | 11.74656 | 60.77796 | 0.3007806 | 0.1502236 | 836.5239 | 0 | 0 | 0 |  | Fe-Cr-Ni-Ti-Al
977 | 52.67247 | 7.462665 | 8.424849 | 22.5886 | 8.851415 | 61.13254 | 0.3020428 | 0.1542388 | 881.7237 | 0 | 0 | 0 |  | Fe-Cr-Ni-Ti-Al
978 | 16.92509 | 38.08184 | 5.92991 | 3.629165 | 35.43399 | 54.16892 | 0.2880283 | 0.1385935 | 608.4322 | 0 | 0 | 0 |  | Fe-Cr-Ni-Ti-Al
979 | 21.27609 | 33.42763 | 11.1815 | 4.562128 | 29.55265 | 56.6035 | 0.2891271 | 0.135599 | 627.6132 | 0 | 0 | 0 |  | Fe-Cr-Ni-Ti-Al
980 | 26.97692 | 28.7048 | 13.50241 | 6.610892 | 24.20497 | 58.75714 | 0.2904943 | 0.1373339 | 675.0604 | 0 | 0 | 0 |  | Fe-Cr-Ni-Ti-Al
981 | 30.74623 | 24.04591 | 15.51213 | 9.49358 | 20.20215 | 59.7925 | 0.2929474 | 0.1412161 | 726.3846 | 0 | 0 | 0 |  | Fe-Cr-Ni-Ti-Al
982 | 33.87664 | 19.14967 | 16.53194 | 13.49029 | 16.95146 | 59.86309 | 0.2963066 | 0.14512 | 767.5584 | 0 | 0 | 0 |  | Fe-Cr-Ni-Ti-Al
983 | 36.5024 | 15.34821 | 17.32711 | 17.16897 | 13.65331 | 60.39663 | 0.2986359 | 0.1514297 | 833.2189 | 0 | 0 | 0 |  | Fe-Cr-Ni-Ti-Al
984 | 39.16498 | 11.79728 | 15.73985 | 22.72388 | 10.57401 | 60.26204 | 0.3010676 | 0.1535393 | 859.0828 | 0 | 0 | 0 |  | Fe-Cr-Ni-Ti-Al
985 | 40.8248 | 8.446594 | 14.30346 | 28.20689 | 8.218257 | 59.54966 | 0.3038072 | 0.1569342 | 885.3163 | 0 | 0 | 0 |  | Fe-Cr-Ni-Ti-Al
986 | 41.70384 | 6.296448 | 10.6624 | 34.80266 | 6.534651 | 58.28783 | 0.3058919 | 0.1589517 | 887.9438 | 0 | 0 | 0 |  | Fe-Cr-Ni-Ti-Al
987 | 13.32729 | 47.1515 | 8.404877 | 3.429247 | 27.68708 | 61.65908 | 0.2762731 | 0.1425557 | 719.8481 | 0 | 0 | 0 |  | Fe-Cr-Ni-Ti-Al
988 | 16.89272 | 41.13442 | 13.65823 | 4.458122 | 23.8565 | 62.75958 | 0.2796858 | 0.1454029 | 765.8425 | 0 | 0 | 0 |  | Fe-Cr-Ni-Ti-Al
989 | 20.08466 | 33.89321 | 18.47187 | 7.536649 | 20.01361 | 62.95486 | 0.2847931 | 0.146857 | 794.7745 | 0 | 0 | 0 |  | Fe-Cr-Ni-Ti-Al
990 | 22.9656 | 28.13419 | 21.5979 | 10.36716 | 16.93515 | 63.0461 | 0.2889257 | 0.1488036 | 824.6334 | 0 | 0 | 0 |  | Fe-Cr-Ni-Ti-Al
991 | 24.84168 | 22.02732 | 23.624 | 15.21909 | 14.28791 | 61.94972 | 0.2941643 | 0.1519675 | 850.0321 | 0 | 0 | 0 |  | Fe-Cr-Ni-Ti-Al
992 | 27.85284 | 17.28814 | 23.17662 | 19.90783 | 11.77455 | 61.26473 | 0.2978735 | 0.1546506 | 874.0874 | 0 | 0 | 0 |  | Fe-Cr-Ni-Ti-Al
993 | 30.02117 | 12.90047 | 21.84565 | 25.74917 | 9.483531 | 60.08177 | 0.3016522 | 0.1578074 | 893.4505 | 0 | 0 | 0 |  | Fe-Cr-Ni-Ti-Al
994 | 31.2185 | 9.342575 | 19.92238 | 32.51387 | 7.00268 | 58.98437 | 0.304804 | 0.1610745 | 914.032 | 0 | 0 | 0 |  | Fe-Cr-Ni-Ti-Al
995 | 31.67604 | 6.319667 | 14.26896 | 41.72314 | 6.012187 | 56.16063 | 0.308441 | 0.1571016 | 844.2811 | 0 | 0 | 0 |  | Fe-Cr-Ni-Ti-Al
996 | 10.1472 | 53.1421 | 11.99877 | 3.263721 | 21.44821 | 68.40976 | 0.2677632 | 0.1456754 | 821.5169 | 0 | 0 | 0 |  | Fe-Cr-Ni-Ti-Al
997 | 12.45461 | 45.22358 | 18.32722 | 5.341163 | 18.65343 | 67.95328 | 0.2739497 | 0.1463547 | 837.1612 | 0 | 0 | 0 |  | Fe-Cr-Ni-Ti-Al
998 | 14.52762 | 37.19609 | 24.17715 | 8.306898 | 15.79225 | 67.18145 | 0.2805449 | 0.1481655 | 860.0251 | 0 | 0 | 0 |  | Fe-Cr-Ni-Ti-Al
999 | 16.45496 | 30.64058 | 27.17877 | 12.09722 | 13.62847 | 65.88609 | 0.2862875 | 0.1510725 | 883.1651 | 0 | 0 | 0 |  | Fe-Cr-Ni-Ti-Al
1000 | 18.41543 | 24.64676 | 29.03431 | 16.78211 | 11.12138 | 64.75401 | 0.2914781 | 0.1542306 | 909.8909 | 0 | 0 | 0 |  | Fe-Cr-Ni-Ti-Al
1001 | 20.42701 | 19.01844 | 29.8202 | 21.41365 | 9.320692 | 63.0905 | 0.2966465 | 0.1578191 | 930.3604 | 0 | 0 | 0 |  | Fe-Cr-Ni-Ti-Al
1002 | 22.38604 | 13.54755 | 28.23559 | 28.80078 | 7.030037 | 60.99648 | 0.3018117 | 0.1617934 | 946.674 | 0 | 0 | 0 |  | Fe-Cr-Ni-Ti-Al
1003 | 22.36877 | 9.371836 | 25.86265 | 36.45284 | 5.943903 | 58.17391 | 0.3065626 | 0.1635694 | 926.0479 | 0 | 0 | 0 |  | Fe-Cr-Ni-Ti-Al
1004 | 22.43316 | 6.265876 | 18.86335 | 48.10233 | 4.335282 | 55.13488 | 0.3103647 | 0.1560862 | 825.4858 | 0 | 0 | 0 |  | Fe-Cr-Ni-Ti-Al
1005 | 8.441992 | 56.14188 | 17.74652 | 3.103157 | 14.56645 | 76.21941 | 0.2612395 | 0.1393557 | 857.8538 | 0 | 0 | 0 |  | Fe-Cr-Ni-Ti-Al
1006 | 9.363854 | 45.77033 | 25.83582 | 6.023537 | 13.00647 | 73.39031 | 0.2710398 | 0.1437859 | 886.7196 | 0 | 0 | 0 |  | Fe-Cr-Ni-Ti-Al
1007 | 10.31781 | 38.42534 | 31.32974 | 8.849594 | 11.07751 | 71.94329 | 0.2777241 | 0.1467696 | 912.8143 | 0 | 0 | 0 |  | Fe-Cr-Ni-Ti-Al
1008 | 12.60352 | 30.93623 | 33.72062 | 12.77551 | 9.964114 | 69.15956 | 0.2849947 | 0.1510092 | 931.5504 | 1 | 0 | 0 |  | Fe-Cr-Ni-Ti-Al
1009 | 13.47612 | 25.09372 | 35.41142 | 17.33772 | 8.681018 | 66.80084 | 0.2908857 | 0.15594 | 958.2881 | 1 | 0 | 0 |  | Fe-Cr-Ni-Ti-Al
1010 | 15.37352 | 18.40296 | 35.78039 | 23.5462 | 6.896924 | 64.12867 | 0.2974527 | 0.1611976 | 983.1166 | 1 | 0 | 0 |  | Fe-Cr-Ni-Ti-Al
1011 | 16.49913 | 13.31322 | 34.684 | 30.18946 | 5.314184 | 61.65838 | 0.3026508 | 0.1650945 | 991.3248 | 1 | 0 | 0 |  | Fe-Cr-Ni-Ti-Al
1012 | 16.72892 | 8.306858 | 30.47813 | 40.17553 | 4.310559 | 57.72422 | 0.3085397 | 0.1664339 | 948.5019 | 1 | 0 | 0 |  | Fe-Cr-Ni-Ti-Al
1013 | 16.72275 | 5.18987 | 22.26426 | 52.5914 | 3.231726 | 54.09672 | 0.3126432 | 0.1550116 | 805.8614 | 0 | 0 | 0 |  | Fe-Cr-Ni-Ti-Al
1014 | 7.929904 | 54.8458 | 25.00503 | 2.914921 | 9.304343 | 82.2308 | 0.2594796 | 0.1287840639 | 829.5214 | 0 | 0 | 0 |  | Fe-Cr-Ni-Ti-Al
1015 | 7.835094 | 44.81101 | 32.94143 | 5.76014 | 8.652329 | 78.21092 | 0.2698109 | 0.1371187 | 886.6017 | 1 | 0 | 0 |  | Fe-Cr-Ni-Ti-Al
1016 | 7.763139 | 37.17165 | 38.46728 | 8.560862 | 8.037064 | 75.00169 | 0.2778096 | 0.1444686 | 935.4506 | 1 | 0 | 0 |  | Fe-Cr-Ni-Ti-Al
1017 | 8.690084 | 30.34068 | 41.10312 | 13.04361 | 6.822511 | 72.09089 | 0.2848032 | 0.1513923 | 981.6003 | 1 | 0 | 0 |  | Fe-Cr-Ni-Ti-Al
1018 | 9.68814 | 24.05355 | 42.99518 | 17.54232 | 5.720809 | 69.27481 | 0.2912942 | 0.1571692 | 1013.408 | 1 | 0 | 0 |  | Fe-Cr-Ni-Ti-Al
1019 | 10.81189 | 18.11942 | 43.18406 | 23.18341 | 4.701225 | 66.09805 | 0.2975921 | 0.1625965 | 1031.805 | 1 | 0 | 0 |  | Fe-Cr-Ni-Ti-Al
1020 | 11.86 | 12.04601 | 41.93068 | 30.51698 | 3.646337 | 62.40492 | 0.3042172 | 0.1689803 | 1045.416 | 1 | 0 | 0 |  | Fe-Cr-Ni-Ti-Al
1021 | 13.00016 | 7.060503 | 36.4381 | 40.88423 | 2.617004 | 58.28849 | 0.3099669 | 0.1698564 | 994.4586 | 1 | 0 | 0 |  | Fe-Cr-Ni-Ti-Al
1022 | 13.22742 | 4.105103 | 26.64772 | 53.88955 | 2.130203 | 54.01659 | 0.3141587 | 0.1581533 | 833.0039 | 0 | 0 | 0 |  | Fe-Cr-Ni-Ti-Al
1023 | 5.377989 | 42.06 | 41.83019 | 5.535245 | 5.19657 | 81.84195 | 0.271088 | 0.1275918 | 841.9487 | 1 | 0 | 0 |  | Fe-Cr-Ni-Ti-Al
1024 | 5.362983 | 34.9522 | 46.22304 | 8.2797 | 5.18207 | 77.84389 | 0.2789783 | 0.1383101 | 918.1619 | 1 | 0 | 0 |  | Fe-Cr-Ni-Ti-Al
1025 | 6.395544 | 27.78781 | 49.29663 | 11.88517 | 4.63485 | 74.23185 | 0.2866082 | 0.1476451 | 981.6005 | 1 | 0 | 0 |  | Fe-Cr-Ni-Ti-Al
1026 | 7.440041 | 21.77058 | 50.27222 | 16.40913 | 4.108035 | 70.67055 | 0.2931818 | 0.1565058 | 1034.198 | 1 | 0 | 0 |  | Fe-Cr-Ni-Ti-Al
1027 | 8.462306 | 15.75755 | 50.03219 | 22.68164 | 3.066316 | 67.07614 | 0.2997278 | 0.1650797 | 1078.723 | 1 | 0 | 0 |  | Fe-Cr-Ni-Ti-Al
1028 | 9.543982 | 10.8605 | 47.9285 | 29.10534 | 2.561675 | 63.43226 | 0.305289 | 0.1717048 | 1092.802 | 1 | 0 | 0 |  | Fe-Cr-Ni-Ti-Al
1029 | 11.59627 | 5.889076 | 42.10636 | 38.88033 | 1.527967 | 59.40011 | 0.3108061 | 0.1746023 | 1060.592 | 1 | 0 | 0 |  | Fe-Cr-Ni-Ti-Al
1030 | 3.126114 | 31.04585 | 54.76357 | 8.043808 | 3.020659 | 79.39307 | 0.282323 | 0.1318722 | 882.4074 | 1 | 0 | 0 |  | Fe-Cr-Ni-Ti-Al
1031 | 4.167471 | 24.25061 | 56.94482 | 11.61694 | 3.020165 | 75.02851 | 0.2899366 | 0.1449386 | 975.2568 | 1 | 0 | 0 |  | Fe-Cr-Ni-Ti-Al
1032 | 5.194715 | 18.37873 | 57.87698 | 16.03984 | 2.509739 | 71.40526 | 0.2964192 | 0.1558857 | 1049.161 | 1 | 0 | 0 |  | Fe-Cr-Ni-Ti-Al
1033 | 6.284646 | 12.67777 | 58.35038 | 20.66299 | 2.024214 | 67.86447 | 0.3027179 | 0.1651949 | 1100.391 | 1 | 0 | 0 |  | Fe-Cr-Ni-Ti-Al
1034 | 8.36241 | 7.78577 | 54.93508 | 26.89666 | 2.020079 | 63.67463 | 0.3083049 | 0.1745191 | 1130.843 | 1 | 0 | 0 |  | Fe-Cr-Ni-Ti-Al
1035 | 4.258984 | 15.8612 | 7.460931 | 40.18226 | 32.23662 | 43.06511 | 0.3143397 | 0.1038803 | 320.5248 | 0 | 0 | 0 |  | Fe-Cr-Ni-Ti-Al
1036 | 6.823837 | 13.97724 | 7.17244 | 45.65191 | 26.37458 | 44.41522 | 0.31403 | 0.1064401 | 349.6077 | 1 | 0 | 0 |  | Fe-Cr-Ni-Ti-Al
1037 | 9.37331 | 12.46709 | 5.629803 | 50.53395 | 21.99585 | 45.36821 | 0.3138489 | 0.1061654 | 360.2748 | 0 | 0 | 0 |  | Fe-Cr-Ni-Ti-Al
1038 | 13.98501 | 10.65326 | 5.345253 | 53.43204 | 16.58443 | 47.26958 | 0.3129849 | 0.1143277 | 427.7765 | 0 | 0 | 0 |  | Fe-Cr-Ni-Ti-Al
1039 | 17.55318 | 8.17139 | 3.953551 | 56.99534 | 13.32654 | 47.82521 | 0.3138345 | 0.1155725 | 444.6693 | 0 | 0 | 0 |  | Fe-Cr-Ni-Ti-Al
1040 | 4.307383 | 25.39896 | 9.054861 | 25.86111 | 35.37768 | 46.19957 | 0.3050661 | 0.123951 | 445.9031 | 1 | 0 | 0 |  | Fe-Cr-Ni-Ti-Al
1041 | 6.886946 | 21.80096 | 10.13428 | 31.89746 | 29.28035 | 47.29229 | 0.3062624 | 0.1248572 | 470.2083 | 0 | 0 | 0 |  | Fe-Cr-Ni-Ti-Al
1042 | 9.19711 | 19.57237 | 11.04795 | 36.0611 | 24.12147 | 48.68725 | 0.3063827 | 0.1286839 | 514.0514 | 0 | 0 | 0 |  | Fe-Cr-Ni-Ti-Al
1043 | 12.85665 | 16.75814 | 10.81075 | 39.69775 | 19.87671 | 49.70791 | 0.3071242 | 0.130351 | 542.6048 | 0 | 0 | 0 |  | Fe-Cr-Ni-Ti-Al
1044 | 17.37604 | 12.71117 | 11.74095 | 42.58124 | 15.5906 | 50.68998 | 0.3088233 | 0.1331205 | 580.8859 | 0 | 0 | 0 |  | Fe-Cr-Ni-Ti-Al
1045 | 21.7726 | 10.13562 | 10.17106 | 45.64847 | 12.27225 | 51.52518 | 0.3095238 | 0.1362144 | 617.0753 | 0 | 0 | 0 |  | Fe-Cr-Ni-Ti-Al
1046 | 27.36165 | 7.753228 | 8.752875 | 46.9362 | 9.196049 | 52.78938 | 0.3097114 | 0.1416578 | 676.0124 | 0 | 0 | 0 |  | Fe-Cr-Ni-Ti-Al
1047 | 4.30911 | 38.78238 | 6.038994 | 14.7837 | 36.08582 | 51.11049 | 0.2914434 | 0.1194337 | 459.942 | 1 | 0 | 0 |  | Fe-Cr-Ni-Ti-Al
1048 | 5.442606 | 34.2043 | 11.44129 | 18.6725 | 30.23929 | 52.42135 | 0.2935127 | 0.1244065 | 511.9661 | 1 | 0 | 0 |  | Fe-Cr-Ni-Ti-Al
1049 | 7.924996 | 29.51407 | 13.88309 | 23.79046 | 24.88739 | 53.34114 | 0.2958833 | 0.1280455 | 554.7066 | 0 | 0 | 0 |  | Fe-Cr-Ni-Ti-Al
1050 | 11.38751 | 24.73862 | 15.959 | 27.13075 | 20.78413 | 53.9911 | 0.2985218 | 0.1339486 | 609.4177 | 0 | 0 | 0 |  | Fe-Cr-Ni-Ti-Al
1051 | 16.14539 | 19.65732 | 16.97019 | 29.82627 | 17.40083 | 54.35436 | 0.3014952 | 0.1393847 | 660.2013 | 0 | 0 | 0 |  | Fe-Cr-Ni-Ti-Al
1052 | 20.49829 | 15.7169 | 17.74333 | 32.0602 | 13.98128 | 55.20212 | 0.3033881 | 0.1452777 | 721.2143 | 0 | 0 | 0 |  | Fe-Cr-Ni-Ti-Al
1053 | 26.98044 | 12.0139 | 16.02886 | 34.20864 | 10.76816 | 56.17244 | 0.3047324 | 0.1502309 | 778.7792 | 0 | 0 | 0 |  | Fe-Cr-Ni-Ti-Al
1054 | 33.26237 | 8.543097 | 14.46688 | 35.4155 | 8.31215 | 56.9566 | 0.3061063 | 0.1562337 | 842.5532 | 0 | 0 | 0 |  | Fe-Cr-Ni-Ti-Al
1055 | 40.64189 | 6.306563 | 10.67953 | 35.82686 | 6.545149 | 57.92103 | 0.3062168 | 0.1585354 | 879.251 | 0 | 0 | 0 |  | Fe-Cr-Ni-Ti-Al
1056 | 4.051978 | 47.78587 | 8.517955 | 11.58461 | 28.05958 | 58.9617 | 0.2788037 | 0.1296798 | 601.1519 | 0 | 0 | 0 |  | Fe-Cr-Ni-Ti-Al
1057 | 5.285725 | 41.83055 | 13.88938 | 14.7341 | 24.26024 | 59.20191 | 0.2829165 | 0.1319401 | 631.4291 | 0 | 0 | 0 |  | Fe-Cr-Ni-Ti-Al
1058 | 8.930613 | 34.44699 | 18.77368 | 17.50809 | 20.34061 | 59.37053 | 0.2879673 | 0.1382076 | 691.6989 | 0 | 0 | 0 |  | Fe-Cr-Ni-Ti-Al
1059 | 12.27721 | 28.57655 | 21.93749 | 20.00732 | 17.20143 | 59.48185 | 0.2920213 | 0.1435334 | 743.4257 | 0 | 0 | 0 |  | Fe-Cr-Ni-Ti-Al
1060 | 17.9251 | 22.25207 | 23.86504 | 21.52411 | 14.43368 | 59.58863 | 0.2962014 | 0.1498797 | 804.8305 | 0 | 0 | 0 |  | Fe-Cr-Ni-Ti-Al
1061 | 23.36505 | 17.4031 | 23.33074 | 24.04826 | 11.85285 | 59.70165 | 0.299213 | 0.1524447 | 836.8664 | 0 | 0 | 0 |  | Fe-Cr-Ni-Ti-Al
1062 | 30.02117 | 12.90047 | 21.84565 | 25.74917 | 9.483531 | 60.08177 | 0.3016522 | 0.1558584 | 879.4266 | 0 | 0 | 0 |  | Fe-Cr-Ni-Ti-Al
1063 | 37.55072 | 9.254479 | 19.73452 | 26.52364 | 6.936647 | 61.27141 | 0.30287 | 0.1588964 | 928.3308 | 0 | 0 | 0 |  | Fe-Cr-Ni-Ti-Al
1064 | 47.4984 | 6.170663 | 13.93253 | 26.52798 | 5.870432 | 61.76653 | 0.3035862 | 0.1599958 | 949.1371 | 0 | 0 | 0 |  | Fe-Cr-Ni-Ti-Al
1065 | 3.839852 | 53.62605 | 12.10804 | 8.782515 | 21.64353 | 66.26155 | 0.2694991 | 0.1341527 | 709.1567 | 0 | 0 | 0 |  | Fe-Cr-Ni-Ti-Al
1066 | 6.282982 | 45.6279 | 18.49107 | 10.77783 | 18.82021 | 65.7818 | 0.2756842 | 0.1381998 | 750.9951 | 0 | 0 | 0 |  | Fe-Cr-Ni-Ti-Al
1067 | 9.752282 | 37.45418 | 24.34491 | 12.54681 | 15.90182 | 65.44578 | 0.2819161 | 0.1458506 | 823.7257 | 0 | 0 | 0 |  | Fe-Cr-Ni-Ti-Al
1068 | 14.15159 | 30.74342 | 27.26999 | 14.1608 | 13.67421 | 65.03491 | 0.2869599 | 0.150237 | 866.6196 | 0 | 0 | 0 |  | Fe-Cr-Ni-Ti-Al
1069 | 19.5344 | 24.60646 | 28.98683 | 15.7691 | 11.1032 | 65.17705 | 0.2911461 | 0.1536532 | 910.1748 | 0 |  | 0 |  | Fe-Cr-Ni-Ti-Al
1070 | 24.80611 | 18.89638 | 29.62882 | 17.40781 | 9.260872 | 64.75599 | 0.29533 | 0.1559814 | 936.0859 | 0 | 0 | 0 |  | Fe-Cr-Ni-Ti-Al
1071 | 33.05262 | 13.33515 | 27.79291 | 18.8995 | 6.91982 | 65.08479 | 0.2985619 | 0.157045 | 961.6143 | 0 | 0 | 0 |  | Fe-Cr-Ni-Ti-Al
1072 | 41.31703 | 9.110833 | 25.14238 | 18.65139 | 5.778366 | 65.34579 | 0.3007443 | 0.1563994 | 966.1795 | 0 | 0 | 0 |  | Fe-Cr-Ni-Ti-Al
1073 | 53.52017 | 5.979555 | 18.00138 | 18.36171 | 4.13718 | 66.76312 | 0.3007669 | 0.154353 | 971.1031 | 0 | 0 | 0 |  | Fe-Cr-Ni-Ti-Al
1074 | 3.643004 | 56.52993 | 17.86918 | 7.290748 | 14.66713 | 74.26755 | 0.2625807 | 0.134163 | 797.2579 | 0 | 0 | 0 |  | Fe-Cr-Ni-Ti-Al
1075 | 7.046363 | 45.92331 | 25.92217 | 8.058225 | 13.04994 | 72.44347 | 0.2717023 | 0.1412148 | 855.3944 | 0 | 0 | 0 |  | Fe-Cr-Ni-Ti-Al
1076 | 10.31781 | 38.42534 | 31.32974 | 8.849594 | 11.07751 | 71.94329 | 0.2777241 | 0.1453729 | 900.5604 | 0 | 0 | 0 |  | Fe-Cr-Ni-Ti-Al
1077 | 14.84666 | 30.83568 | 33.61102 | 10.77491 | 9.931728 | 70.08253 | 0.2843318 | 0.1498414 | 933.2517 | 1 | 0 | 0 |  | Fe-Cr-Ni-Ti-Al
1078 | 20.02221 | 24.8554 | 35.07511 | 11.44871 | 8.598573 | 69.48877 | 0.2889265 | 0.1498165 | 935.0625 | 1 | 0 | 0 |  | Fe-Cr-Ni-Ti-Al
1079 | 26.98881 | 18.09199 | 35.17577 | 12.96306 | 6.780378 | 68.88669 | 0.2939252 | 0.1494116 | 935.1712 | 1 |  | 0 |  | Fe-Cr-Ni-Ti-Al
1080 | 34.28584 | 12.96816 | 33.78503 | 13.78452 | 5.176446 | 68.92403 | 0.2971892 | 0.1499765 | 951.8186 | 1 | 0 | 0 |  | Fe-Cr-Ni-Ti-Al
1081 | 44.91635 | 7.96554 | 29.22582 | 13.75885 | 4.133444 | 68.92424 | 0.2998171 | 0.1492058 | 952.8616 | 1 | 0 | 0 |  | Fe-Cr-Ni-Ti-Al
1082 | 57.65794 | 4.880188 | 20.93574 | 13.48725 | 3.038887 | 69.91135 | 0.2999347 | 0.14371 | 914.6713 | 0 | 0 | 0 |  | Fe-Cr-Ni-Ti-Al
1083 | 3.420587 | 55.20174 | 25.16732 | 6.845624 | 9.364728 | 80.11951 | 0.2607631 | 0.1327171 | 850.2261 | 0 | 0 | 0 |  | Fe-Cr-Ni-Ti-Al
1084 | 6.726508 | 44.88249 | 32.99398 | 6.730885 | 8.666132 | 77.69834 | 0.2701328 | 0.13749 | 885.9168 | 1 | 0 | 0 |  | Fe-Cr-Ni-Ti-Al
1085 | 9.949774 | 37.0547 | 38.34625 | 6.637498 | 8.011777 | 76.00261 | 0.2771647 | 0.1390031 | 894.1071 | 1 | 0 | 0 |  | Fe-Cr-Ni-Ti-Al
1086 | 15.0679 | 30.06187 | 40.72541 | 7.384998 | 6.759817 | 74.99562 | 0.2828945 | 0.137404 | 877.8726 | 1 | 0 | 0 |  | Fe-Cr-Ni-Ti-Al
1087 | 20.14417 | 23.69066 | 42.34651 | 8.184157 | 5.6345 | 73.99956 | 0.288124 | 0.1373605 | 876.8539 | 1 | 0 | 0 |  | Fe-Cr-Ni-Ti-Al
1088 | 26.42001 | 17.71069 | 42.20994 | 9.064181 | 4.595178 | 73.04019 | 0.2928055 | 0.13928 | 895.4662 | 1 | 0 | 0 |  | Fe-Cr-Ni-Ti-Al
1089 | 34.41826 | 11.65269 | 40.56159 | 9.840186 | 3.527279 | 72.21401 | 0.2972237 | 0.1379359 | 882.6072 | 1 | 0 | 0 |  | Fe-Cr-Ni-Ti-Al
1090 | 45.42633 | 6.728575 | 34.72507 | 10.62605 | 2.493974 | 71.91603 | 0.2998435 | 0.1359494 | 866.7804 | 1 | 0 | 0 |  | Fe-Cr-Ni-Ti-Al
1091 | 58.68781 | 3.83445 | 24.89082 | 10.59717 | 1.989756 | 72.22438 | 0.299959 | 0.1326362 | 839.5174 | 0 | 0 | 0 |  | Fe-Cr-Ni-Ti-Al
1092 | 6.443724 | 41.99572 | 41.76627 | 4.605655 | 5.188629 | 82.39181 | 0.270773 | 0.1242746 | 813.9627 | 1 | 0 | 0 |  | Fe-Cr-Ni-Ti-Al
1093 | 9.594792 | 34.74011 | 45.94255 | 4.571921 | 5.150625 | 79.96927 | 0.2777119 | 0.1261023 | 818.1492 | 1 | 0 | 0 |  | Fe-Cr-Ni-Ti-Al
1094 | 13.71143 | 27.49587 | 48.77871 | 5.427831 | 4.586156 | 77.82855 | 0.284389 | 0.1283775 | 829.4683 | 1 | 0 | 0 |  | Fe-Cr-Ni-Ti-Al
1095 | 18.81845 | 21.41431 | 49.44953 | 6.276898 | 4.040808 | 76.12584 | 0.2896933 | 0.1297199 | 833.6375 | 1 | 0 | 0 |  | Fe-Cr-Ni-Ti-Al
1096 | 25.7849 | 15.3644 | 48.78386 | 7.077031 | 2.98981 | 75.22784 | 0.2943562 | 0.1278853 | 815.7722 | 1 | 1 | 1 | 815.7722 | Fe-Cr-Ni-Ti-Al
1097 | 32.79591 | 10.49621 | 46.32084 | 7.9113 | 2.475749 | 74.02077 | 0.2980263 | 0.128124 | 812.0918 | 1 | 1 | 1 | 812.0918 | Fe-Cr-Ni-Ti-Al
1098 | 43.25449 | 5.619325 | 40.17766 | 9.490545 | 1.457978 | 73.29013 | 0.3008504 | 0.1253876 | 783.7227 | 1 | 1 | 1 | 783.7227 | Fe-Cr-Ni-Ti-Al
1099 | 9.295638 | 30.77207 | 54.28064 | 2.657625 | 2.994021 | 82.72853 | 0.2804473 | 0.1070872 | 666.2695 | 1 | 1 | 1 | 666.2695 | Fe-Cr-Ni-Ti-Al
1100 | 13.36594 | 23.93129 | 56.195 | 3.527376 | 2.980398 | 79.81288 | 0.2871088 | 0.1125248 | 701.7238 | 1 | 1 | 1 | 701.7238 | Fe-Cr-Ni-Ti-Al
1101 | 18.34833 | 18.03216 | 56.7856 | 4.371493 | 2.462414 | 78.07358 | 0.2923333 | 0.113685 | 704.9264 | 1 | 1 | 1 | 704.9264 | Fe-Cr-Ni-Ti-Al
1102 | 23.49579 | 12.36448 | 56.9084 | 5.257136 | 1.974191 | 76.35287 | 0.2973192 | 0.1194246 | 752.7488 | 1 | 1 | 1 | 752.7488 | Fe-Cr-Ni-Ti-Al
1103 | 30.36536 | 7.539061 | 53.19434 | 6.945169 | 1.956068 | 73.95944 | 0.3013674 | 0.1225111 | 763.1927 | 1 | 1 | 1 | 763.1927 | Fe-Cr-Ni-Ti-Al
1104 | 6.56696 | 14.67391 | 45.55611 | 3.379491 | 29.82354 | 50.67817 | 0.3104425 | 0.1558013 | 714.9108 | 1 | 0 | 0 |  | Fe-Cr-Ni-Ti-Al
1105 | 6.261924 | 12.82627 | 51.3382 | 5.370855 | 24.20275 | 53.29008 | 0.3103295 | 0.1610967 | 800.2336 | 1 | 0 | 0 |  | Fe-Cr-Ni-Ti-Al
1106 | 4.878724 | 11.35576 | 56.40754 | 7.322847 | 20.03512 | 55.24442 | 0.3106392 | 0.1652947 | 869.8376 | 1 | 0 | 0 |  | Fe-Cr-Ni-Ti-Al
1107 | 4.631672 | 9.70265 | 59.63649 | 10.92461 | 15.10457 | 57.54559 | 0.3107784 | 0.1682234 | 941.3926 | 1 | 0 | 0 |  | Fe-Cr-Ni-Ti-Al
1108 | 3.414461 | 7.417696 | 63.40376 | 13.66673 | 12.09736 | 58.40802 | 0.3125111 | 0.1717056 | 994.1366 | 1 | 0 | 0 |  | Fe-Cr-Ni-Ti-Al
1109 | 8.221934 | 24.24077 | 30.24686 | 3.525978 | 33.76446 | 51.0546 | 0.302227 | 0.1438535 | 625.3211 | 1 | 0 | 0 |  | Fe-Cr-Ni-Ti-Al
1110 | 9.120114 | 20.62155 | 36.97466 | 5.587376 | 27.6963 | 53.34815 | 0.3033284 | 0.1507928 | 712.6564 | 1 | 0 | 0 |  | Fe-Cr-Ni-Ti-Al
1111 | 9.889434 | 18.41499 | 41.57858 | 7.421901 | 22.69509 | 55.70376 | 0.3034899 | 0.1545585 | 781.6765 | 1 | 0 | 0 |  | Fe-Cr-Ni-Ti-Al
1112 | 9.648903 | 15.72121 | 45.63822 | 10.34484 | 18.64682 | 57.08436 | 0.3049077 | 0.1599748 | 852.1764 | 1 | 0 | 0 |  | Fe-Cr-Ni-Ti-Al
1113 | 10.48289 | 11.92892 | 48.97075 | 13.98628 | 14.63116 | 58.05422 | 0.3073829 | 0.1643788 | 914.5126 | 1 | 0 | 0 |  | Fe-Cr-Ni-Ti-Al
1114 | 9.069104 | 9.499199 | 52.42824 | 17.50179 | 11.50166 | 58.71012 | 0.3093001 | 0.1687123 | 971.2181 | 1 | 0 | 0 |  | Fe-Cr-Ni-Ti-Al
1115 | 7.836595 | 7.296213 | 54.12843 | 22.08477 | 8.653987 | 58.8946 | 0.3112049 | 0.1731393 | 1021.717 | 1 | 0 | 0 |  | Fe-Cr-Ni-Ti-Al
1116 | 5.609364 | 37.86359 | 17.68777 | 3.608366 | 35.23091 | 53.69287 | 0.2901712 | 0.1391723 | 610.0837 | 1 | 0 | 0 |  | Fe-Cr-Ni-Ti-Al
1117 | 10.58054 | 33.24695 | 22.24212 | 4.537469 | 29.39292 | 56.13479 | 0.2911885 | 0.1405979 | 659.256 | 1 | 0 | 0 |  | Fe-Cr-Ni-Ti-Al
1118 | 12.75408 | 28.49907 | 28.15184 | 6.563511 | 24.03149 | 58.11133 | 0.2932786 | 0.1461245 | 734.64 | 1 | 0 | 0 |  | Fe-Cr-Ni-Ti-Al
1119 | 14.63863 | 23.8511 | 32.05512 | 9.416668 | 20.03849 | 59.04242 | 0.2961372 | 0.1492796 | 782.2876 | 1 | 0 | 0 |  | Fe-Cr-Ni-Ti-Al
1120 | 15.58396 | 18.97376 | 35.28017 | 13.36637 | 16.79575 | 58.99526 | 0.2999607 | 0.1537459 | 828.2339 | 1 | 0 | 0 |  | Fe-Cr-Ni-Ti-Al
1121 | 16.31808 | 15.19285 | 37.97879 | 16.99518 | 13.5151 | 59.42139 | 0.3027008 | 0.1578051 | 877.9986 | 1 | 0 | 0 |  | Fe-Cr-Ni-Ti-Al
1122 | 14.79205 | 11.65327 | 40.66326 | 22.44649 | 10.44493 | 59.07029 | 0.3060018 | 0.1628382 | 926.0495 | 1 | 0 | 0 |  | Fe-Cr-Ni-Ti-Al
1123 | 13.42165 | 8.330765 | 42.32194 | 27.82009 | 8.105558 | 58.20002 | 0.3093728 | 0.1673856 | 960.5386 | 1 | 0 | 0 |  | Fe-Cr-Ni-Ti-Al
1124 | 9.983221 | 6.196544 | 43.13881 | 34.25046 | 6.430968 | 56.72949 | 0.3123277 | 0.1708692 | 972.3848 | 1 | 0 | 0 |  | Fe-Cr-Ni-Ti-Al
1125 | 7.974656 | 47.02344 | 13.97008 | 3.419933 | 27.61189 | 61.4257 | 0.2772965 | 0.1466591 | 749.2723 | 0 | 0 | 0 |  | Fe-Cr-Ni-Ti-Al
1126 | 12.96858 | 41.05266 | 17.72042 | 4.449262 | 23.80909 | 62.58358 | 0.2804467 | 0.1492935 | 794.9674 | 0 | 0 | 0 |  | Fe-Cr-Ni-Ti-Al
1127 | 17.55157 | 33.84979 | 21.08367 | 7.526995 | 19.98797 | 62.83821 | 0.2852909 | 0.1494017 | 814.1569 | 0 | 0 | 0 |  | Fe-Cr-Ni-Ti-Al
1128 | 20.52283 | 28.09948 | 24.10905 | 10.35438 | 16.91426 | 62.93122 | 0.2894107 | 0.1502617 | 835.6583 | 0 | 0 | 0 |  | Fe-Cr-Ni-Ti-Al
1129 | 22.44867 | 22.00073 | 26.07922 | 15.20071 | 14.27066 | 61.83549 | 0.294643 | 0.1532068 | 859.306 | 0 | 0 | 0 |  | Fe-Cr-Ni-Ti-Al
1130 | 21.985 | 17.23705 | 29.18921 | 19.84899 | 11.73975 | 60.98107 | 0.2990545 | 0.1572708 | 893.5471 | 0 | 0 | 0 |  | Fe-Cr-Ni-Ti-Al
1131 | 20.68627 | 12.83988 | 31.40663 | 25.62823 | 9.438989 | 59.62698 | 0.3035381 | 0.1618861 | 923.5621 | 1 | 0 | 0 |  | Fe-Cr-Ni-Ti-Al
1132 | 18.83607 | 9.284405 | 32.60902 | 32.31142 | 6.959078 | 58.3781 | 0.3073113 | 0.1646719 | 939.2115 | 1 | 0 | 0 |  | Fe-Cr-Ni-Ti-Al
1133 | 13.45107 | 6.261766 | 32.9892 | 41.34087 | 5.957102 | 55.27979 | 0.3121133 | 0.1650983 | 899.649 | 1 | 0 | 0 |  | Fe-Cr-Ni-Ti-Al
1134 | 11.423 | 53.17656 | 10.67249 | 3.265837 | 21.46212 | 68.46674 | 0.2675171 | 0.1348893 | 735.366 | 0 | 0 | 0 |  | Fe-Cr-Ni-Ti-Al
1135 | 17.48095 | 45.33896 | 13.12427 | 5.354792 | 18.70103 | 68.18295 | 0.2729678 | 0.1360289 | 754.6356 | 0 | 0 | 0 |  | Fe-Cr-Ni-Ti-Al
1136 | 23.10208 | 37.35782 | 15.33617 | 8.343017 | 15.86091 | 67.58218 | 0.2788498 | 0.1387699 | 784.9529 | 0 | 0 | 0 |  | Fe-Cr-Ni-Ti-Al
1137 | 25.98261 | 30.78847 | 17.37906 | 12.15561 | 13.69425 | 66.33832 | 0.2843889 | 0.1426559 | 816.1382 | 0 | 0 | 0 |  | Fe-Cr-Ni-Ti-Al
1138 | 27.7537 | 24.76325 | 19.44768 | 16.86142 | 11.17395 | 65.20386 | 0.2896037 | 0.149185 | 870.0876 | 0 | 0 | 0 |  | Fe-Cr-Ni-Ti-Al
1139 | 28.48645 | 19.09594 | 21.55803 | 21.5009 | 9.358671 | 63.48288 | 0.2950203 | 0.1529853 | 892.5843 | 0 | 0 | 0 |  | Fe-Cr-Ni-Ti-Al
1140 | 26.92484 | 13.57861 | 23.5836 | 28.86681 | 7.046153 | 61.21888 | 0.300893 | 0.1583355 | 919.8655 | 0 | 0 | 0 |  | Fe-Cr-Ni-Ti-Al
1141 | 24.6338 | 9.382558 | 23.5384 | 36.49454 | 5.950703 | 58.28434 | 0.3061049 | 0.1626055 | 919.0507 | 0 | 0 | 0 |  | Fe-Cr-Ni-Ti-Al
1142 | 17.90549 | 6.251548 | 23.52526 | 47.99233 | 4.325368 | 54.91757 | 0.3112741 | 0.1579725 | 838.2924 | 0 | 0 | 0 |  | Fe-Cr-Ni-Ti-Al
1143 | 16.95711 | 56.38505 | 8.911692 | 3.116598 | 14.62954 | 76.60854 | 0.2595742 | 0.1342954 | 813.9242 | 0 | 0 | 0 |  | Fe-Cr-Ni-Ti-Al
1144 | 24.77268 | 46.1289 | 9.919322 | 6.070727 | 13.10836 | 74.11009 | 0.2679922 | 0.1349589 | 811.2206 | 0 | 0 | 0 |  | Fe-Cr-Ni-Ti-Al
1145 | 30.10677 | 38.81176 | 10.95397 | 8.938589 | 11.18891 | 72.8846 | 0.2737738 | 0.1370363 | 830.0673 | 0 | 0 | 0 |  | Fe-Cr-Ni-Ti-Al
1146 | 32.40414 | 31.24716 | 13.38053 | 12.90391 | 10.06426 | 70.1144 | 0.2810172 | 0.1430414 | 865.7305 | 0 | 0 | 0 |  | Fe-Cr-Ni-Ti-Al
1147 | 34.04185 | 25.35556 | 14.31236 | 17.51863 | 8.771599 | 67.80193 | 0.2867372 | 0.1482504 | 895.9549 | 0 | 0 | 0 |  | Fe-Cr-Ni-Ti-Al
1148 | 34.36912 | 18.58016 | 16.31447 | 23.77292 | 6.963331 | 65.06254 | 0.2936037 | 0.1570444 | 951.3845 | 0 | 0 | 0 |  | Fe-Cr-Ni-Ti-Al
1149 | 33.27875 | 13.42639 | 17.48942 | 30.44608 | 5.359357 | 62.48645 | 0.2992448 | 0.161044 | 961.3838 | 0 | 0 | 0 |  | Fe-Cr-Ni-Ti-Al
1150 | 29.17967 | 8.359246 | 17.69443 | 40.42891 | 4.337744 | 58.33264 | 0.3060218 | 0.1618898 | 916.0536 | 0 | 0 | 0 |  | Fe-Cr-Ni-Ti-Al
1151 | 21.23051 | 5.20172 | 17.61718 | 52.71148 | 3.239105 | 54.31228 | 0.311739 | 0.1531739 | 793.6264 | 0 | 0 | 0 |  | Fe-Cr-Ni-Ti-Al
1152 | 23.98404 | 55.29379 | 8.403095 | 2.938731 | 9.380344 | 82.9758 | 0.2562945 | 0.1165571 | 718.9858 | 0 | 0 | 0 |  | Fe-Cr-Ni-Ti-Al
1153 | 31.72128 | 45.35563 | 8.335449 | 5.830148 | 8.757488 | 79.34443 | 0.2650293 | 0.1237751 | 767.375 | 0 | 0 | 0 |  | Fe-Cr-Ni-Ti-Al
1154 | 37.14481 | 37.72739 | 8.281719 | 8.688852 | 8.157224 | 76.41886 | 0.2718902 | 0.1303895 | 811.3164 | 0 |  | 0 |  | Fe-Cr-Ni-Ti-Al
1155 | 39.72259 | 30.81955 | 9.27819 | 13.24948 | 6.930192 | 73.6082 | 0.2785184 | 0.1385362 | 869.7136 | 0 | 0 | 0 |  | Fe-Cr-Ni-Ti-Al
1156 | 41.5684 | 24.44337 | 10.3481 | 17.82662 | 5.813521 | 70.85134 | 0.2848095 | 0.1459966 | 918.4905 | 0 | 0 | 0 |  | Fe-Cr-Ni-Ti-Al
1157 | 41.73056 | 18.40404 | 11.54274 | 23.54758 | 4.775073 | 67.63792 | 0.2912879 | 0.1537895 | 960.3338 | 0 | 0 | 0 |  | Fe-Cr-Ni-Ti-Al
1158 | 40.47231 | 12.22103 | 12.64699 | 30.96035 | 3.699314 | 63.83325 | 0.2983796 | 0.1603412 | 978.4238 | 0 | 0 | 0 |  | Fe-Cr-Ni-Ti-Al
1159 | 35.05511 | 7.139529 | 13.81723 | 41.34183 | 2.646295 | 59.37857 | 0.3054857 | 0.162371 | 939.8606 | 0 | 0 | 0 |  | Fe-Cr-Ni-Ti-Al
1160 | 25.51058 | 4.13069 | 13.98982 | 54.22543 | 2.14348 | 54.60727 | 0.3116894 | 0.1530842 | 798.961 | 0 | 0 | 0 |  | Fe-Cr-Ni-Ti-Al
1161 | 40.50941 | 42.81279 | 5.753902 | 5.634315 | 5.289579 | 83.53014 | 0.2639717 | 0.1148177 | 724.9097 | 0 | 0 | 0 |  | Fe-Cr-Ni-Ti-Al
1162 | 44.8614 | 35.65555 | 5.750389 | 8.446313 | 5.286349 | 79.77413 | 0.2709414 | 0.1246345 | 794.4309 | 0 |  | 0 |  | Fe-Cr-Ni-Ti-Al
1163 | 47.89165 | 28.37496 | 6.864306 | 12.1363 | 4.732783 | 76.29212 | 0.2781228 | 0.1344032 | 863.9785 | 0 | 0 | 0 |  | Fe-Cr-Ni-Ti-Al
1164 | 48.83648 | 22.22924 | 7.984875 | 16.75483 | 4.194582 | 72.7469 | 0.284695 | 0.1442587 | 928.4468 | 0 | 0 | 0 |  | Fe-Cr-Ni-Ti-Al
1165 | 48.57162 | 16.07904 | 9.076079 | 23.14439 | 3.128875 | 69.10312 | 0.2914898 | 0.1542544 | 988.8793 | 0 | 0 | 0 |  | Fe-Cr-Ni-Ti-Al
1166 | 46.45468 | 11.0643 | 10.21978 | 29.6515 | 2.609744 | 65.29733 | 0.2977156 | 0.1610909 | 1008.646 | 0 | 0 | 0 |  | Fe-Cr-Ni-Ti-Al
1167 | 40.65096 | 5.975972 | 12.36853 | 39.45403 | 1.550513 | 60.85742 | 0.3048652 | 0.1650984 | 989.0508 | 0 | 0 | 0 |  | Fe-Cr-Ni-Ti-Al
1168 | 53.43892 | 31.84254 | 3.370134 | 8.250226 | 3.098174 | 81.88707 | 0.2719823 | 0.1189027 | 764.0456 | 0 | 0 | 0 |  | Fe-Cr-Ni-Ti-Al
1169 | 55.59752 | 24.88641 | 4.495214 | 11.92151 | 3.099347 | 77.61842 | 0.2793322 | 0.1318711 | 858.4779 | 0 | 0 | 0 |  | Fe-Cr-Ni-Ti-Al
1170 | 56.50348 | 18.85919 | 5.602832 | 16.45915 | 2.57535 | 74.01854 | 0.2858132 | 0.1432312 | 939.0172 | 0 | 0 | 0 |  | Fe-Cr-Ni-Ti-Al
1171 | 56.94655 | 13.00484 | 6.776119 | 21.19606 | 2.076435 | 70.46726 | 0.2922248 | 0.1529472 | 998.166 | 0 | 0 | 0 |  | Fe-Cr-Ni-Ti-Al
1172 | 53.46416 | 7.964396 | 8.99127 | 27.51374 | 2.066425 | 65.98865 | 0.2989831 | 0.1619304 | 1030.37 | 0 | 0 | 0 |  | Fe-Cr-Ni-Ti-Al
1173 | 7.108618 | 15.88424 | 4.483061 | 40.24063 | 32.28345 | 43.17855 | 0.3138056 | 0.1019052 | 311.6686 | 0 | 0 | 0 |  | Fe-Cr-Ni-Ti-Al
1174 | 6.823837 | 13.97724 | 7.17244 | 45.65191 | 26.37458 | 44.41522 | 0.31403 | 0.1064401 | 349.6077 | 1 | 0 | 0 |  | Fe-Cr-Ni-Ti-Al
1175 | 5.345207 | 12.44156 | 9.831977 | 50.43046 | 21.9508 | 45.20027 | 0.3146166 | 0.1084967 | 371.5471 | 1 | 0 | 0 |  | Fe-Cr-Ni-Ti-Al
1176 | 5.062441 | 10.60505 | 14.63292 | 53.19022 | 16.50938 | 46.88533 | 0.3147056 | 0.1191008 | 452.6792 | 0 | 0 | 0 |  | Fe-Cr-Ni-Ti-Al
1177 | 3.73508 | 8.11422 | 18.32082 | 56.59658 | 13.2333 | 47.22033 | 0.3165169 | 0.1218553 | 477.9518 | 0 | 0 | 0 |  | Fe-Cr-Ni-Ti-Al
1178 | 8.633765 | 25.45497 | 4.537415 | 25.91815 | 35.4557 | 46.37331 | 0.3042563 | 0.1204946 | 428.1341 | 1 | 0 | 0 |  | Fe-Cr-Ni-Ti-Al
1179 | 9.655312 | 21.83169 | 7.248974 | 31.94241 | 29.32161 | 47.4067 | 0.3057383 | 0.1229102 | 459.8799 | 0 | 0 | 0 |  | Fe-Cr-Ni-Ti-Al
1180 | 10.51804 | 19.58552 | 9.673446 | 36.08532 | 24.13767 | 48.7433 | 0.3061301 | 0.1278298 | 509.3119 | 0 | 0 | 0 |  | Fe-Cr-Ni-Ti-Al
1181 | 10.27182 | 16.73616 | 13.49571 | 39.64567 | 19.85064 | 49.5957 | 0.3076231 | 0.131859 | 551.2168 | 0 | 0 | 0 |  | Fe-Cr-Ni-Ti-Al
1182 | 11.13501 | 12.671 | 18.20599 | 42.44667 | 15.54133 | 50.41156 | 0.3100416 | 0.1363646 | 599.8871 | 0 | 0 | 0 |  | Fe-Cr-Ni-Ti-Al
1183 | 9.617285 | 10.07338 | 22.74434 | 45.36813 | 12.19688 | 50.97274 | 0.3119146 | 0.1424495 | 654.7689 | 0 | 0 | 0 |  | Fe-Cr-Ni-Ti-Al
1184 | 8.247263 | 7.678563 | 28.48249 | 46.4842 | 9.10749 | 51.90135 | 0.313504 | 0.1507625 | 733.3312 | 0 | 0 | 0 |  | Fe-Cr-Ni-Ti-Al
1185 | 5.749699 | 38.81085 | 4.532571 | 14.79456 | 36.11232 | 51.16903 | 0.2911744 | 0.1188718 | 456.9243 | 1 | 0 | 0 |  | Fe-Cr-Ni-Ti-Al
1186 | 10.91556 | 34.29967 | 5.736597 | 18.72457 | 30.3236 | 52.65103 | 0.2924767 | 0.1226609 | 502.2285 | 1 | 0 | 0 |  | Fe-Cr-Ni-Ti-Al
1187 | 13.24407 | 29.59395 | 8.352396 | 23.85484 | 24.95474 | 53.57049 | 0.2948644 | 0.1255124 | 539.8106 | 0 | 0 | 0 |  | Fe-Cr-Ni-Ti-Al
1188 | 15.21284 | 24.78668 | 11.9925 | 27.18346 | 20.82451 | 54.16013 | 0.2977809 | 0.132206 | 598.8099 | 0 | 0 | 0 |  | Fe-Cr-Ni-Ti-Al
1189 | 16.14539 | 19.65732 | 16.97019 | 29.82627 | 17.40083 | 54.35436 | 0.3014952 | 0.1393847 | 660.2013 | 0 | 0 | 0 |  | Fe-Cr-Ni-Ti-Al
1190 | 16.84981 | 15.68791 | 21.50573 | 32.00106 | 13.95549 | 55.03336 | 0.3041095 | 0.1468265 | 731.2522 | 0 | 0 | 0 |  | Fe-Cr-Ni-Ti-Al
1191 | 15.15897 | 11.94233 | 28.18983 | 34.00485 | 10.70402 | 55.61332 | 0.3070921 | 0.1550595 | 811.14 | 0 | 0 | 0 |  | Fe-Cr-Ni-Ti-Al
1192 | 13.62799 | 8.458838 | 34.6168 | 35.06621 | 8.230169 | 56.00952 | 0.3100592 | 0.1641859 | 897.572 | 1 | 0 | 0 |  | Fe-Cr-Ni-Ti-Al
1193 | 10.00468 | 6.209865 | 42.06313 | 35.27753 | 6.444793 | 56.42037 | 0.3124251 | 0.1701687 | 961.1861 | 1 | 0 | 0 |  | Fe-Cr-Ni-Ti-Al
1194 | 8.120766 | 47.88499 | 4.267812 | 11.60864 | 28.11778 | 59.13507 | 0.2780338 | 0.1284159 | 593.1084 | 0 | 0 | 0 |  | Fe-Cr-Ni-Ti-Al
1195 | 13.26805 | 42.00067 | 5.578347 | 14.79402 | 24.3589 | 59.54982 | 0.2813888 | 0.129242 | 613.86 | 0 | 0 | 0 |  | Fe-Cr-Ni-Ti-Al
1196 | 17.94309 | 34.60487 | 9.429864 | 17.58834 | 20.43384 | 59.77425 | 0.2862185 | 0.1342718 | 665.133 | 0 | 0 | 0 |  | Fe-Cr-Ni-Ti-Al
1197 | 20.96329 | 28.70256 | 12.96131 | 20.09555 | 17.27728 | 59.87964 | 0.2903174 | 0.1404738 | 722.492 | 0 | 0 | 0 |  | Fe-Cr-Ni-Ti-Al
1198 | 22.7607 | 22.30654 | 18.88694 | 21.5768 | 14.46902 | 59.81547 | 0.2952416 | 0.1477709 | 789.9101 | 0 | 0 | 0 |  | Fe-Cr-Ni-Ti-Al
1199 | 22.18356 | 17.39272 | 24.54403 | 24.03391 | 11.84578 | 59.64519 | 0.2994496 | 0.1529193 | 840.2519 | 0 | 0 | 0 |  | Fe-Cr-Ni-Ti-Al
1200 | 20.68627 | 12.83988 | 31.40663 | 25.62823 | 9.438989 | 59.62698 | 0.3035381 | 0.1593823 | 904.9432 | 1 | 0 | 0 |  | Fe-Cr-Ni-Ti-Al
1201 | 18.59699 | 9.166557 | 39.09406 | 26.27165 | 6.870746 | 60.3278 | 0.3067363 | 0.1657508 | 979.274 | 1 | 0 | 0 |  | Fe-Cr-Ni-Ti-Al
1202 | 13.02747 | 6.064573 | 49.06656 | 26.07189 | 5.769504 | 60.02693 | 0.3106613 | 0.1722225 | 1040.858 | 1 | 0 | 0 |  | Fe-Cr-Ni-Ti-Al
1203 | 11.56493 | 53.83727 | 4.051911 | 8.817107 | 21.72878 | 66.60201 | 0.2680192 | 0.138139 | 740.3804 | 0 | 0 | 0 |  | Fe-Cr-Ni-Ti-Al
1204 | 17.69458 | 45.89305 | 6.642331 | 10.84046 | 18.92957 | 66.29638 | 0.2734705 | 0.1393852 | 761.2489 | 0 | 0 | 0 |  | Fe-Cr-Ni-Ti-Al
1205 | 23.32143 | 37.71252 | 10.32119 | 12.63335 | 16.01151 | 66.07341 | 0.279248 | 0.1423843 | 797.7472 | 0 | 0 | 0 |  | Fe-Cr-Ni-Ti-Al
1206 | 26.10184 | 30.92976 | 14.96469 | 14.24663 | 13.75709 | 65.59924 | 0.2845848 | 0.1458694 | 833.0378 | 0 | 0 | 0 |  | Fe-Cr-Ni-Ti-Al
1207 | 27.69177 | 24.70799 | 20.61706 | 15.83417 | 11.14901 | 65.57101 | 0.2895066 | 0.1500178 | 881.5134 | 0 | 0 | 0 |  | Fe-Cr-Ni-Ti-Al
1208 | 28.23756 | 18.92909 | 26.11849 | 17.43795 | 9.276903 | 64.92477 | 0.2946341 | 0.1542003 | 921.8983 | 0 | 0 | 0 |  | Fe-Cr-Ni-Ti-Al
1209 | 26.3531 | 13.29027 | 34.62421 | 18.83589 | 6.89653 | 64.74797 | 0.2999346 | 0.1596529 | 982.3628 | 1 | 0 | 0 |  | Fe-Cr-Ni-Ti-Al
1210 | 23.70967 | 9.030576 | 43.0452 | 18.48709 | 5.727465 | 64.44554 | 0.304381 | 0.162736 | 1016.473 | 1 | 0 | 0 |  | Fe-Cr-Ni-Ti-Al
1211 | 16.81385 | 5.870412 | 55.22751 | 18.02656 | 4.061665 | 64.85309 | 0.3084108 | 0.165982 | 1064.173 | 1 | 0 | 0 |  | Fe-Cr-Ni-Ti-Al
1212 | 17.11749 | 56.91834 | 3.855419 | 7.340841 | 14.76791 | 74.87875 | 0.2599596 | 0.1285404 | 750.5116 | 0 | 0 | 0 |  | Fe-Cr-Ni-Ti-Al
1213 | 24.88623 | 46.34033 | 7.47359 | 8.131402 | 13.16845 | 73.27357 | 0.2681831 | 0.1316605 | 775.6293 | 0 | 0 | 0 |  | Fe-Cr-Ni-Ti-Al
1214 | 30.10677 | 38.81176 | 10.95397 | 8.938589 | 11.18891 | 72.8846 | 0.2737738 | 0.1360925 | 822.0444 | 0 | 0 | 0 |  | Fe-Cr-Ni-Ti-Al
1215 | 32.25974 | 31.10792 | 15.74289 | 10.87004 | 10.01941 | 70.92579 | 0.280825 | 0.1423737 | 870.5822 | 0 | 0 | 0 |  | Fe-Cr-Ni-Ti-Al
1216 | 33.59947 | 25.02606 | 21.18956 | 11.52731 | 8.657609 | 70.15834 | 0.2861672 | 0.1450289 | 895.2988 | 0 |  | 0 |  | Fe-Cr-Ni-Ti-Al
1217 | 33.57723 | 18.15205 | 28.46174 | 13.00609 | 6.802889 | 69.21865 | 0.2925723 | 0.1478967 | 922.995 | 0 | 0 | 0 |  | Fe-Cr-Ni-Ti-Al
1218 | 32.10783 | 12.95398 | 35.99796 | 13.76945 | 5.170786 | 68.81223 | 0.2976404 | 0.1503554 | 954.7905 | 1 | 0 | 0 |  | Fe-Cr-Ni-Ti-Al
1219 | 27.56441 | 7.896514 | 46.80183 | 13.63962 | 4.097625 | 68.01727 | 0.3034424 | 0.1542827 | 994.3089 | 1 | 0 | 0 |  | Fe-Cr-Ni-Ti-Al
1220 | 19.54144 | 4.787879 | 59.45714 | 13.23214 | 2.981406 | 67.89058 | 0.3079523 | 0.1538468 | 996.6096 | 1 | 1 | 1 | 996.6096 | Fe-Cr-Ni-Ti-Al
1221 | 24.19781 | 55.78665 | 3.633426 | 6.918159 | 9.463954 | 81.07965 | 0.2566617 | 0.1223031 | 756.945 | 0 | 0 | 0 |  | Fe-Cr-Ni-Ti-Al
1222 | 31.79093 | 45.45522 | 7.160358 | 6.816774 | 8.776717 | 78.88624 | 0.2651217 | 0.1259692 | 783.3118 | 0 | 0 | 0 |  | Fe-Cr-Ni-Ti-Al
1223 | 36.9838 | 37.56386 | 10.60177 | 6.728703 | 8.121865 | 77.31035 | 0.2717047 | 0.1283839 | 800.5387 | 0 | 0 | 0 |  | Fe-Cr-Ni-Ti-Al
1224 | 39.22045 | 30.42996 | 16.03158 | 7.475422 | 6.842587 | 76.18775 | 0.2779675 | 0.129249 | 807.0282 | 0 | 0 | 0 |  | Fe-Cr-Ni-Ti-Al
1225 | 40.70725 | 23.93699 | 21.39341 | 8.269255 | 5.693087 | 75.03393 | 0.2838912 | 0.1314597 | 826.3047 | 0 | 0 | 0 |  | Fe-Cr-Ni-Ti-Al
1226 | 40.44225 | 17.83587 | 27.96598 | 9.128247 | 4.627656 | 73.75854 | 0.289895 | 0.1347629 | 856.9228 | 0 | 0 | 0 |  | Fe-Cr-Ni-Ti-Al
1227 | 38.67259 | 11.67758 | 36.25382 | 9.861202 | 3.534813 | 72.43624 | 0.2963329 | 0.1365254 | 870.7739 | 1 | 0 | 0 |  | Fe-Cr-Ni-Ti-Al
1228 | 32.82955 | 6.686257 | 47.44668 | 10.55922 | 2.478288 | 71.24686 | 0.3025006 | 0.1387831 | 889.7543 | 1 | 1 | 1 | 889.7543 | Fe-Cr-Ni-Ti-Al
1229 | 23.26498 | 3.767081 | 60.60215 | 10.41099 | 1.954798 | 70.32253 | 0.3074663 | 0.1403746 | 901.4081 | 1 | 1 | 1 | 901.4081 | Fe-Cr-Ni-Ti-Al
1230 | 40.42382 | 42.72234 | 6.890094 | 4.685342 | 5.278403 | 84.02566 | 0.2638818 | 0.1126446 | 707.6734 | 0 | 0 | 0 |  | Fe-Cr-Ni-Ti-Al
1231 | 44.48488 | 35.35629 | 10.26383 | 4.653013 | 5.241982 | 81.68061 | 0.2705787 | 0.1149154 | 717.9207 | 0 | 0 | 0 |  | Fe-Cr-Ni-Ti-Al
1232 | 47.19625 | 27.96295 | 14.65671 | 5.520034 | 4.664061 | 79.50493 | 0.2774848 | 0.1185354 | 742.7808 | 0 | 0 | 0 |  | Fe-Cr-Ni-Ti-Al
1233 | 47.73448 | 21.72763 | 20.06922 | 6.368738 | 4.099931 | 77.59929 | 0.2836878 | 0.1221012 | 767.8028 | 0 | 0 | 0 |  | Fe-Cr-Ni-Ti-Al
1234 | 46.90712 | 15.52803 | 27.39079 | 7.152403 | 3.021652 | 76.32526 | 0.2899311 | 0.1222645 | 768.2235 | 0 | 0 | 0 |  | Fe-Cr-Ni-Ti-Al
1235 | 44.32478 | 10.55701 | 34.671 | 7.957127 | 2.49009 | 74.62881 | 0.2955968 | 0.1251127 | 787.1916 | 0 | 0 | 0 |  | Fe-Cr-Ni-Ti-Al
1236 | 38.12694 | 5.604923 | 45.34768 | 9.466222 | 1.454241 | 73.01537 | 0.3019379 | 0.126159 | 789.7514 | 1 | 1 | 1 | 789.7514 | Fe-Cr-Ni-Ti-Al
1237 | 52.78433 | 31.4525 | 9.986557 | 2.716389 | 3.060224 | 84.89044 | 0.2714467 | 0.09609283 | 570.6876 | 0 | 0 | 0 |  | Fe-Cr-Ni-Ti-Al
1238 | 54.58182 | 24.43176 | 14.34255 | 3.601143 | 3.042726 | 81.90509 | 0.2785214 | 0.1022683 | 614.0315 | 0 | 0 | 0 |  | Fe-Cr-Ni-Ti-Al
1239 | 55.0286 | 18.36692 | 19.6437 | 4.452647 | 2.508127 | 79.97026 | 0.2846367 | 0.1051696 | 633.6817 | 0 | 0 | 0 |  | Fe-Cr-Ni-Ti-Al
1240 | 55.00363 | 12.56114 | 25.0889 | 5.340752 | 2.005591 | 78.01167 | 0.2906636 | 0.1126132 | 696.1705 | 0 | 0 | 0 |  | Fe-Cr-Ni-Ti-Al
1241 | 51.13778 | 7.617842 | 32.25012 | 7.017744 | 1.976509 | 75.06784 | 0.2969641 | 0.1180382 | 727.3987 | 0 | 1 | 0 |  | Fe-Cr-Ni-Ti-Al
1242 | 16.4669 | 42.16136 | 4.327032 | 5.884862 | 31.15985 | 57.37296 | 0.2825756 | 0.1330371 | 607.382 | 0 | 0 | 0 |  | Fe-Cr-Ni-Ti-Al
1243 | 14.43949 | 47.66438 | 6.898703 | 5.629436 | 25.36799 | 62.99216 | 0.2747755 | 0.1344432 | 677.1826 | 0 | 0 | 0 |  | Fe-Cr-Ni-Ti-Al
1244 | 12.79085 | 52.39892 | 9.411002 | 4.388289 | 21.01093 | 68.3215 | 0.2679927 | 0.1339593 | 727.6872 | 0 | 0 | 0 |  | Fe-Cr-Ni-Ti-Al
1245 | 10.88817 | 55.19233 | 13.98761 | 4.150574 | 15.78132 | 74.2747 | 0.2626533 | 0.1319596 | 774.3056 | 0 | 0 | 0 |  | Fe-Cr-Ni-Ti-Al
1246 | 8.307367 | 58.56138 | 17.46352 | 3.053671 | 12.61406 | 79.27144 | 0.2577271 | 0.1270018 | 777.2246 | 0 | 0 | 0 |  | Fe-Cr-Ni-Ti-Al
1247 | 26.57671 | 27.34872 | 4.410696 | 7.198375 | 34.4655 | 51.6337 | 0.2965428 | 0.1294655 | 534.1357 | 0 | 0 | 0 |  | Fe-Cr-Ni-Ti-Al
1248 | 22.7713 | 33.6723 | 7.039587 | 8.042158 | 28.47466 | 56.60588 | 0.2886187 | 0.1330554 | 611.1104 | 0 | 0 | 0 |  | Fe-Cr-Ni-Ti-Al
1249 | 20.41554 | 38.01552 | 9.388089 | 8.75521 | 23.42564 | 61.10829 | 0.2825531 | 0.1352441 | 677.1144 | 0 | 0 | 0 |  | Fe-Cr-Ni-Ti-Al
1250 | 17.42371 | 41.71431 | 13.0813 | 8.539612 | 19.24108 | 65.51665 | 0.2773555 | 0.1370304 | 739.4187 | 0 | 0 | 0 |  | Fe-Cr-Ni-Ti-Al
1251 | 13.21516 | 44.74143 | 17.67853 | 9.273806 | 15.09107 | 69.81026 | 0.2730873 | 0.1381604 | 797.9694 | 0 | 0 | 0 |  | Fe-Cr-Ni-Ti-Al
1252 | 10.47817 | 47.69421 | 22.02691 | 7.98856 | 11.81215 | 74.55739 | 0.2686236 | 0.137428 | 842.9248 | 0 | 0 | 0 |  | Fe-Cr-Ni-Ti-Al
1253 | 7.978388 | 48.81407 | 27.55391 | 6.843067 | 8.810569 | 78.86532 | 0.2660322 | 0.1342607 | 860.8225 | 0 | 0 | 0 |  | Fe-Cr-Ni-Ti-Al
1254 | 40.34529 | 15.54341 | 4.386866 | 4.77299 | 34.95144 | 49.43585 | 0.3052347 | 0.1299333 | 522.6988 | 0 | 0 | 0 |  | Fe-Cr-Ni-Ti-Al
1255 | 35.91057 | 19.81293 | 5.591866 | 9.126078 | 29.55856 | 52.52829 | 0.3002189 | 0.1318572 | 571.2845 | 0 | 0 | 0 |  | Fe-Cr-Ni-Ti-Al
1256 | 31.05685 | 25.30088 | 8.160855 | 11.09895 | 24.38247 | 56.67488 | 0.2937758 | 0.135246 | 640.4361 | 0 | 0 | 0 |  | Fe-Cr-Ni-Ti-Al
1257 | 26.10161 | 28.93065 | 11.75787 | 12.79278 | 20.41709 | 59.89019 | 0.2895545 | 0.1386099 | 703.1465 | 0 | 0 | 0 |  | Fe-Cr-Ni-Ti-Al
1258 | 20.75846 | 31.83277 | 16.68506 | 13.61524 | 17.10847 | 62.88403 | 0.2862251 | 0.1419416 | 764.8741 | 0 | 0 | 0 |  | Fe-Cr-Ni-Ti-Al
1259 | 16.60069 | 34.22394 | 21.18778 | 14.23842 | 13.74917 | 66.16143 | 0.2830579 | 0.1455191 | 835.3091 | 0 | 0 | 0 |  | Fe-Cr-Ni-Ti-Al
1260 | 12.62045 | 36.31878 | 27.73629 | 12.79267 | 10.5318 | 70.3387 | 0.2798132 | 0.1476422 | 906.7117 | 0 | 0 | 0 |  | Fe-Cr-Ni-Ti-Al
1261 | 8.934707 | 37.43371 | 34.0429 | 11.49495 | 8.093725 | 73.75471 | 0.277863 | 0.1464066 | 939.7108 | 1 | 0 | 0 |  | Fe-Cr-Ni-Ti-Al
1262 | 6.535619 | 37.52384 | 41.21699 | 8.408406 | 6.315149 | 77.2774 | 0.2767193 | 0.1395896 | 917.9597 | 1 | 0 | 0 |  | Fe-Cr-Ni-Ti-Al
1263 | 49.74823 | 12.18889 | 4.128132 | 6.737224 | 27.19752 | 53.12207 | 0.3037724 | 0.1346803 | 604.4473 | 0 | 0 | 0 |  | Fe-Cr-Ni-Ti-Al
1264 | 44.01638 | 15.66927 | 5.442941 | 11.10378 | 23.76763 | 55.00727 | 0.300519 | 0.136635 | 640.2197 | 0 | 0 | 0 |  | Fe-Cr-Ni-Ti-Al
1265 | 36.61362 | 18.80766 | 9.289256 | 15.16032 | 20.12915 | 57.02102 | 0.2977623 | 0.1401872 | 691.2806 | 0 | 0 | 0 |  | Fe-Cr-Ni-Ti-Al
1266 | 30.56516 | 21.6277 | 12.85065 | 17.82671 | 17.12977 | 59.03296 | 0.2951288 | 0.1437622 | 744.2257 | 0 | 0 | 0 |  | Fe-Cr-Ni-Ti-Al
1267 | 23.8969 | 23.36152 | 18.83828 | 19.47157 | 14.43173 | 60.86006 | 0.2936615 | 0.148286 | 805.338 | 0 | 0 | 0 |  | Fe-Cr-Ni-Ti-Al
1268 | 18.64609 | 26.04049 | 24.4983 | 18.9914 | 11.82372 | 63.80646 | 0.2906779 | 0.150544 | 863.6682 | 0 | 0 | 0 |  | Fe-Cr-Ni-Ti-Al
1269 | 13.76348 | 27.76454 | 31.3443 | 17.70742 | 9.420259 | 66.82292 | 0.2885097 | 0.1517601 | 915.9134 | 0 | 0 | 0 |  | Fe-Cr-Ni-Ti-Al
1270 | 9.818062 | 28.43881 | 38.98526 | 15.90625 | 6.851623 | 70.23155 | 0.2870251 | 0.1543361 | 989.0523 | 1 | 0 | 0 |  | Fe-Cr-Ni-Ti-Al
1271 | 6.46045 | 28.06982 | 48.66516 | 11.08226 | 5.722306 | 73.37206 | 0.2867278 | 0.1489358 | 979.9714 | 1 | 0 | 0 |  | Fe-Cr-Ni-Ti-Al
1272 | 56.08834 | 9.28368 | 3.930245 | 9.6214 | 21.07633 | 56.0275 | 0.3032043 | 0.1393415 | 679.9439 | 0 | 0 | 0 |  | Fe-Cr-Ni-Ti-Al
1273 | 48.41665 | 11.55847 | 6.524367 | 14.90712 | 18.5934 | 56.67923 | 0.3020055 | 0.1423886 | 711.6613 | 0 | 0 | 0 |  | Fe-Cr-Ni-Ti-Al
1274 | 40.28216 | 13.63798 | 10.26425 | 19.89244 | 15.92317 | 57.47967 | 0.3009697 | 0.1465019 | 754.8319 | 0 | 0 | 0 |  | Fe-Cr-Ni-Ti-Al
1275 | 33.28885 | 15.49669 | 14.99548 | 22.43361 | 13.78538 | 58.58399 | 0.2998502 | 0.1493224 | 793.8163 | 0 | 0 | 0 |  | Fe-Cr-Ni-Ti-Al
1276 | 26.74026 | 17.3192 | 20.77423 | 23.93231 | 11.234 | 60.4006 | 0.2983477 | 0.1520573 | 843.466 | 0 | 0 | 0 |  | Fe-Cr-Ni-Ti-Al
1277 | 20.56239 | 19.14449 | 26.4157 | 24.49496 | 9.382464 | 62.04712 | 0.2969375 | 0.1542412 | 886.4476 | 0 | 0 | 0 |  | Fe-Cr-Ni-Ti-Al
1278 | 14.4414 | 20.68549 | 35.02881 | 22.86719 | 6.977118 | 65.00512 | 0.2952231 | 0.1575166 | 959.8651 | 1 | 0 | 0 |  | Fe-Cr-Ni-Ti-Al
1279 | 9.80969 | 20.29611 | 43.53461 | 20.56701 | 5.792584 | 66.68469 | 0.2956659 | 0.1608104 | 1017.439 | 1 | 0 | 0 |  | Fe-Cr-Ni-Ti-Al
1280 | 6.331555 | 19.64985 | 55.45841 | 14.48154 | 4.078646 | 70.75148 | 0.2953616 | 0.1557044 | 1030.995 | 1 | 0 | 0 |  | Fe-Cr-Ni-Ti-Al
1281 | 59.69672 | 7.781236 | 3.764783 | 14.33653 | 14.42073 | 59.51641 | 0.301732 | 0.1449515 | 774.1221 | 0 | 0 | 0 |  | Fe-Cr-Ni-Ti-Al
1282 | 49.48241 | 8.775294 | 7.430039 | 21.22055 | 13.09171 | 58.2854 | 0.3030064 | 0.1494631 | 797.2964 | 0 | 0 | 0 |  | Fe-Cr-Ni-Ti-Al
1283 | 41.95704 | 9.76596 | 11.02511 | 25.9903 | 11.26158 | 58.22964 | 0.3032808 | 0.1519505 | 819.4485 | 0 | 0 | 0 |  | Fe-Cr-Ni-Ti-Al
1284 | 33.87154 | 11.96189 | 15.95947 | 28.04985 | 10.15725 | 58.74086 | 0.3024267 | 0.1530969 | 836.0402 | 0 | 0 | 0 |  | Fe-Cr-Ni-Ti-Al
1285 | 27.4119 | 12.76084 | 21.6092 | 29.389 | 8.829066 | 59.3116 | 0.3024796 | 0.1562322 | 872.6904 | 0 | 0 | 0 |  | Fe-Cr-Ni-Ti-Al
1286 | 19.95981 | 14.4538 | 29.13817 | 29.48365 | 6.964568 | 60.98992 | 0.3014217 | 0.1603525 | 934.9894 | 0 | 0 | 0 |  | Fe-Cr-Ni-Ti-Al
1287 | 14.26021 | 15.31948 | 36.89528 | 28.22536 | 5.299677 | 62.88896 | 0.3007637 | 0.163277 | 992.3987 | 1 | 0 | 0 |  | Fe-Cr-Ni-Ti-Al
1288 | 8.669592 | 15.13457 | 47.84055 | 24.16672 | 4.188568 | 65.09639 | 0.3010567 | 0.165847 | 1053.477 | 1 | 0 | 0 |  | Fe-Cr-Ni-Ti-Al
1289 | 5.209935 | 14.55203 | 60.23698 | 16.98054 | 3.020511 | 68.95601 | 0.3008989 | 0.1613937 | 1073.651 | 1 | 0 | 0 |  | Fe-Cr-Ni-Ti-Al
1290 | 59.16114 | 7.414832 | 3.587506 | 20.49218 | 9.344347 | 61.7262 | 0.3007624 | 0.1516293 | 865.6899 | 0 | 0 | 0 |  | Fe-Cr-Ni-Ti-Al
1291 | 49.10382 | 7.442433 | 7.201721 | 27.42461 | 8.827417 | 59.42089 | 0.3033552 | 0.1547878 | 863.6998 | 0 | 0 | 0 |  | Fe-Cr-Ni-Ti-Al
1292 | 41.1296 | 7.445951 | 10.80769 | 32.33714 | 8.279616 | 57.95653 | 0.3052845 | 0.1558487 | 854.2187 | 0 | 0 | 0 |  | Fe-Cr-Ni-Ti-Al
1293 | 33.58654 | 8.338809 | 16.47442 | 34.56863 | 7.031601 | 58.15516 | 0.3056121 | 0.1596019 | 890.2372 | 0 | 0 | 0 |  | Fe-Cr-Ni-Ti-Al
1294 | 26.5907 | 9.283915 | 22.12638 | 36.11086 | 5.88814 | 58.52745 | 0.3057423 | 0.1625481 | 922.5235 | 0 | 0 | 0 |  | Fe-Cr-Ni-Ti-Al
1295 | 19.88326 | 10.28455 | 29.02641 | 36.00264 | 4.803132 | 59.40804 | 0.3055875 | 0.1660376 | 967.708 | 0 | 0 | 0 |  | Fe-Cr-Ni-Ti-Al
1296 | 13.03722 | 11.1267 | 37.68391 | 34.47792 | 3.674249 | 60.77513 | 0.3054335 | 0.1709368 | 1035.601 | 1 | 0 | 0 |  | Fe-Cr-Ni-Ti-Al
1297 | 7.424504 | 11.85007 | 49.05241 | 29.11086 | 2.56216 | 63.65079 | 0.3046812 | 0.1758541 | 1131.965 | 1 | 0 | 0 |  | Fe-Cr-Ni-Ti-Al
1298 | 4.13462 | 11.54854 | 61.92824 | 20.39103 | 1.997572 | 67.47742 | 0.3043388 | 0.1670702 | 1115.939 | 1 | 0 | 0 |  | Fe-Cr-Ni-Ti-Al
1299 | 46.91271 | 5.199736 | 7.044184 | 35.44693 | 5.396449 | 58.95667 | 0.3055668 | 0.1600011 | 908.4082 | 0 | 0 | 0 |  | Fe-Cr-Ni-Ti-Al
1300 | 39.2764 | 5.224006 | 10.6156 | 39.46237 | 5.421637 | 57.33094 | 0.3075383 | 0.159109 | 878.4903 | 0 | 0 | 0 |  | Fe-Cr-Ni-Ti-Al
1301 | 31.34186 | 6.252994 | 15.29496 | 42.24303 | 4.867165 | 56.84545 | 0.3081633 | 0.1592152 | 873.4226 | 0 | 0 | 0 |  | Fe-Cr-Ni-Ti-Al
1302 | 24.47206 | 7.249632 | 21.04547 | 42.93347 | 4.299369 | 57.01865 | 0.3083683 | 0.161209 | 893.6701 | 0 | 0 | 0 |  | Fe-Cr-Ni-Ti-Al
1303 | 17.53986 | 8.165186 | 28.80609 | 42.31109 | 3.177782 | 57.99919 | 0.3082922 | 0.165911 | 950.8998 | 0 | 0 | 0 |  | Fe-Cr-Ni-Ti-Al
1304 | 11.91625 | 9.077358 | 36.43637 | 39.95315 | 2.61688 | 59.17699 | 0.3079872 | 0.1707766 | 1013.43 | 1 | 0 | 0 |  | Fe-Cr-Ni-Ti-Al
1305 | 6.284026 | 10.72629 | 47.3362 | 34.13547 | 1.518011 | 62.37316 | 0.3062609 | 0.1740581 | 1100.796 | 1 | 0 | 0 |  | Fe-Cr-Ni-Ti-Al
1306 | 35.54105 | 3.102213 | 10.50657 | 47.63059 | 3.219574 | 55.83965 | 0.3104462 | 0.1582663 | 855.6915 | 0 | 0 | 0 |  | Fe-Cr-Ni-Ti-Al
1307 | 27.81254 | 4.14315 | 15.20135 | 49.61804 | 3.224919 | 55.18536 | 0.3111568 | 0.156867 | 835.3242 | 0 | 0 | 0 |  | Fe-Cr-Ni-Ti-Al
1308 | 21.00642 | 5.146814 | 20.91747 | 50.25854 | 2.670762 | 55.35199 | 0.3113529 | 0.1585688 | 852.7095 | 0 | 0 | 0 |  | Fe-Cr-Ni-Ti-Al
1309 | 14.42011 | 6.1965 | 26.81583 | 50.42393 | 2.143641 | 55.65966 | 0.311419 | 0.1607421 | 875.739 | 0 | 0 | 0 |  | Fe-Cr-Ni-Ti-Al
1310 | 8.71474 | 8.113805 | 34.34978 | 46.71648 | 2.10519 | 57.03576 | 0.3101889 | 0.1665037 | 944.5782 | 1 | 0 | 0 |  | Fe-Cr-Ni-Ti-Al
1311 | 15.69146 | 3.652358 | 45.35595 | 5.607738 | 29.6925 | 47.6355 | 0.3199562 | 0.155438 | 680.5906 | 1 | 0 | 0 |  | Fe-Cr-Ni-Ti-Al
1312 | 13.70522 | 5.800071 | 51.07356 | 5.343169 | 24.07798 | 51.67308 | 0.3160049 | 0.1603448 | 778.6135 | 1 | 0 | 0 |  | Fe-Cr-Ni-Ti-Al
1313 | 12.10325 | 7.88806 | 55.97486 | 4.152386 | 19.88144 | 55.56769 | 0.3123608 | 0.1611512 | 845.5431 | 1 | 0 | 0 |  | Fe-Cr-Ni-Ti-Al
1314 | 10.31872 | 11.74211 | 59.04971 | 3.9335 | 14.95595 | 60.96533 | 0.3065573 | 0.1572058 | 894.9494 | 1 | 0 | 0 |  | Fe-Cr-Ni-Ti-Al
1315 | 7.870103 | 14.65482 | 62.63203 | 2.892939 | 11.95011 | 65.16888 | 0.30249 | 0.1503954 | 893.7303 | 1 | 0 | 0 |  | Fe-Cr-Ni-Ti-Al
1316 | 25.79701 | 3.792339 | 29.96908 | 6.987193 | 33.45437 | 45.92641 | 0.3192617 | 0.1436646 | 578.1512 | 0 | 0 | 0 |  | Fe-Cr-Ni-Ti-Al
1317 | 21.99329 | 6.022563 | 36.71498 | 7.767387 | 27.50178 | 49.47797 | 0.3156399 | 0.151353 | 679.4487 | 1 | 0 | 0 |  | Fe-Cr-Ni-Ti-Al
1318 | 19.66261 | 8.009202 | 41.33418 | 8.432315 | 22.56169 | 52.93601 | 0.3122201 | 0.1553935 | 760.9949 | 1 | 0 | 0 |  | Fe-Cr-Ni-Ti-Al
1319 | 16.77221 | 11.15404 | 45.33181 | 8.220305 | 18.52163 | 56.7573 | 0.3078809 | 0.1577207 | 834.8322 | 1 | 0 | 0 |  | Fe-Cr-Ni-Ti-Al
1320 | 12.73755 | 15.09355 | 48.68459 | 8.938641 | 14.54566 | 60.89522 | 0.3029692 | 0.1587213 | 903.6643 | 1 | 0 | 0 |  | Fe-Cr-Ni-Ti-Al
1321 | 10.11077 | 18.82714 | 51.95565 | 7.708457 | 11.39798 | 65.4382 | 0.2979919 | 0.1548735 | 933.7057 | 1 | 0 | 0 |  | Fe-Cr-Ni-Ti-Al
1322 | 7.734978 | 23.66241 | 53.42655 | 6.634294 | 8.541771 | 70.53963 | 0.2918445 | 0.1469535 | 925.2445 | 1 | 0 | 0 |  | Fe-Cr-Ni-Ti-Al
1323 | 39.74787 | 3.828311 | 17.28762 | 4.702312 | 34.43389 | 46.58406 | 0.3165943 | 0.136159 | 539.4641 | 0 | 0 | 0 |  | Fe-Cr-Ni-Ti-Al
1324 | 35.23549 | 4.860116 | 21.94698 | 8.954518 | 29.00289 | 48.73888 | 0.314838 | 0.1417583 | 605.7285 | 0 | 0 | 0 |  | Fe-Cr-Ni-Ti-Al
1325 | 30.34968 | 7.06422 | 27.91261 | 10.84622 | 23.82727 | 51.81733 | 0.3117824 | 0.1489579 | 697.7204 | 0 | 0 | 0 |  | Fe-Cr-Ni-Ti-Al
1326 | 25.49302 | 10.17219 | 31.89924 | 12.4945 | 19.94104 | 54.69894 | 0.3082074 | 0.1521589 | 762.639 | 1 | 0 | 0 |  | Fe-Cr-Ni-Ti-Al
1327 | 20.31186 | 14.46153 | 35.1639 | 13.32232 | 16.74039 | 57.90372 | 0.3036048 | 0.1546873 | 825.9305 | 1 | 0 | 0 |  | Fe-Cr-Ni-Ti-Al
1328 | 16.27634 | 18.40127 | 37.88163 | 13.96023 | 13.48053 | 61.44704 | 0.2989994 | 0.1554807 | 882.1656 | 1 | 0 | 0 |  | Fe-Cr-Ni-Ti-Al
1329 | 12.43211 | 24.20193 | 40.38957 | 12.60176 | 10.37463 | 66.54822 | 0.2921301 | 0.1553876 | 947.2657 | 1 | 0 | 0 |  | Fe-Cr-Ni-Ti-Al
1330 | 8.851636 | 29.87457 | 41.86724 | 11.38808 | 8.018474 | 71.29495 | 0.2855999 | 0.1506055 | 961.5526 | 1 | 0 | 0 |  | Fe-Cr-Ni-Ti-Al
1331 | 6.527084 | 36.46201 | 42.30658 | 8.397425 | 6.306902 | 76.91716 | 0.2778142 | 0.1400872 | 920.4815 | 1 | 0 | 0 |  | Fe-Cr-Ni-Ti-Al
1332 | 49.20691 | 3.616878 | 13.61071 | 6.663915 | 26.90158 | 50.86461 | 0.3122622 | 0.1402145 | 623.8096 | 0 | 0 | 0 |  | Fe-Cr-Ni-Ti-Al
1333 | 43.40923 | 4.754811 | 17.44555 | 10.95062 | 23.43979 | 52.07642 | 0.3113596 | 0.145271 | 676.5964 | 0 | 0 | 0 |  | Fe-Cr-Ni-Ti-Al
1334 | 36.12092 | 8.117624 | 20.94687 | 14.95631 | 19.85828 | 54.08385 | 0.3084127 | 0.1490809 | 731.9876 | 0 | 0 | 0 |  | Fe-Cr-Ni-Ti-Al
1335 | 30.1667 | 11.23461 | 24.09792 | 17.59431 | 16.90646 | 56.11224 | 0.305517 | 0.1513717 | 778.254 | 0 | 0 | 0 |  | Fe-Cr-Ni-Ti-Al
1336 | 23.693 | 16.54442 | 26.14855 | 19.30543 | 14.3086 | 58.89842 | 0.3004973 | 0.153777 | 832.7614 | 0 | 0 | 0 |  | Fe-Cr-Ni-Ti-Al
1337 | 18.54233 | 21.57965 | 29.23438 | 18.88572 | 11.75792 | 62.47798 | 0.2951764 | 0.1544718 | 885.6276 | 0 | 0 | 0 |  | Fe-Cr-Ni-Ti-Al
1338 | 13.76348 | 27.76454 | 31.3443 | 17.70742 | 9.420259 | 66.82292 | 0.2885097 | 0.1526332 | 923.5344 | 0 | 0 | 0 |  | Fe-Cr-Ni-Ti-Al
1339 | 9.895815 | 34.80632 | 32.35976 | 16.03222 | 6.905884 | 72.28663 | 0.280515 | 0.14904 | 955.0968 | 0 | 0 | 0 |  | Fe-Cr-Ni-Ti-Al
1340 | 6.588182 | 43.95952 | 32.31548 | 11.30137 | 5.835444 | 78.71893 | 0.2703681 | 0.1385111 | 915.6438 | 0 | 0 | 0 |  | Fe-Cr-Ni-Ti-Al
1341 | 55.67186 | 3.455529 | 10.40283 | 9.549956 | 20.91983 | 54.39825 | 0.3090661 | 0.1431184 | 694.1034 | 0 | 0 | 0 |  | Fe-Cr-Ni-Ti-Al
1342 | 48.05855 | 5.736489 | 12.95222 | 14.79687 | 18.45587 | 55.0456 | 0.3078541 | 0.1472261 | 733.8734 | 0 | 0 | 0 |  | Fe-Cr-Ni-Ti-Al
1343 | 40.04743 | 9.039009 | 15.30665 | 19.77653 | 15.83038 | 56.17988 | 0.3055869 | 0.1513817 | 780.5664 | 0 | 0 | 0 |  | Fe-Cr-Ni-Ti-Al
1344 | 33.1941 | 13.24507 | 17.44493 | 22.36975 | 13.74615 | 57.93961 | 0.3021124 | 0.1512616 | 803.4282 | 0 | 0 | 0 |  | Fe-Cr-Ni-Ti-Al
1345 | 26.77763 | 18.42737 | 19.57954 | 23.96576 | 11.24971 | 60.72515 | 0.297231 | 0.151089 | 838.3504 | 0 | 0 | 0 |  | Fe-Cr-Ni-Ti-Al
1346 | 20.6758 | 23.52787 | 21.73205 | 24.63006 | 9.434213 | 63.35616 | 0.2925103 | 0.1503597 | 864.7746 | 0 | 0 | 0 |  | Fe-Cr-Ni-Ti-Al
1347 | 14.63658 | 31.4476 | 23.66816 | 23.17625 | 7.071417 | 68.3453 | 0.2842877 | 0.1487631 | 908.823 | 0 | 0 | 0 |  | Fe-Cr-Ni-Ti-Al
1348 | 10.0463 | 39.49273 | 23.4656 | 21.06308 | 5.932299 | 72.80494 | 0.2760844 | 0.1466848 | 934.2445 | 0 | 0 | 0 |  | Fe-Cr-Ni-Ti-Al
1349 | 6.581677 | 51.06524 | 23.05969 | 15.05362 | 4.239769 | 81.35534 | 0.2630001 | 0.1342264 | 895.4823 | 0 | 0 | 0 |  | Fe-Cr-Ni-Ti-Al
1350 | 59.35643 | 3.315806 | 8.73442 | 14.25481 | 14.33853 | 58.19029 | 0.306288 | 0.1484882 | 790.8458 | 0 | 0 | 0 |  | Fe-Cr-Ni-Ti-Al
1351 | 49.34284 | 6.562907 | 9.878776 | 21.16069 | 13.05478 | 57.641 | 0.3052485 | 0.1511771 | 805.0993 | 0 | 0 | 0 |  | Fe-Cr-Ni-Ti-Al
1352 | 41.95704 | 9.76596 | 11.02511 | 25.9903 | 11.26158 | 58.22964 | 0.3032808 | 0.1519505 | 819.4485 | 0 | 0 | 0 |  | Fe-Cr-Ni-Ti-Al
1353 | 33.96678 | 14.17653 | 13.54214 | 28.12873 | 10.18582 | 59.38584 | 0.300192 | 0.1521332 | 833.9247 | 0 | 0 | 0 |  | Fe-Cr-Ni-Ti-Al
1354 | 27.63927 | 19.30003 | 14.52563 | 29.63277 | 8.9023 | 61.23214 | 0.2958821 | 0.1502096 | 840.1473 | 0 | 0 | 0 |  | Fe-Cr-Ni-Ti-Al
1355 | 20.25641 | 26.1939 | 16.55985 | 29.92178 | 7.068061 | 64.51334 | 0.2895503 | 0.1551303 | 918.1765 | 0 | 0 | 0 |  | Fe-Cr-Ni-Ti-Al
1356 | 14.58674 | 33.42989 | 17.69068 | 28.87166 | 5.42103 | 68.47235 | 0.2823828 | 0.1491735 | 912.9352 | 0 | 0 | 0 |  | Fe-Cr-Ni-Ti-Al
1357 | 8.98519 | 43.91942 | 17.70789 | 25.04646 | 4.341043 | 74.28615 | 0.2716944 | 0.1436036 | 919.6274 | 0 | 0 | 0 |  | Fe-Cr-Ni-Ti-Al
1358 | 5.484332 | 56.16768 | 17.29351 | 17.87487 | 3.179596 | 83.00304 | 0.2580485 | 0.1312787 | 878.8017 | 0 | 0 | 0 |  | Fe-Cr-Ni-Ti-Al
1359 | 58.8397 | 3.160519 | 8.325367 | 20.38084 | 9.293577 | 60.41819 | 0.3051353 | 0.1544522 | 877.8076 | 0 | 0 | 0 |  | Fe-Cr-Ni-Ti-Al
1360 | 49.0366 | 6.370495 | 8.390506 | 27.38707 | 8.815333 | 59.10129 | 0.3044473 | 0.1556379 | 867.7518 | 0 | 0 | 0 |  | Fe-Cr-Ni-Ti-Al
1361 | 41.24273 | 9.599697 | 8.4291 | 32.42608 | 8.302389 | 58.58631 | 0.3031039 | 0.1549191 | 851.9902 | 0 | 0 | 0 |  | Fe-Cr-Ni-Ti-Al
1362 | 33.85957 | 14.71154 | 9.490485 | 34.84964 | 7.088762 | 60.02373 | 0.2991702 | 0.1540365 | 861.155 | 0 | 0 | 0 |  | Fe-Cr-Ni-Ti-Al
1363 | 26.94913 | 19.86356 | 10.62219 | 36.59761 | 5.967508 | 61.64511 | 0.2950587 | 0.1526042 | 867.5685 | 0 | 0 | 0 |  | Fe-Cr-Ni-Ti-Al
1364 | 20.28677 | 26.23315 | 11.84619 | 36.73328 | 4.900606 | 64.16748 | 0.2894734 | 0.1510581 | 882.4367 | 0 | 0 | 0 |  | Fe-Cr-Ni-Ti-Al
1365 | 13.42233 | 34.36614 | 12.93236 | 35.49639 | 3.782785 | 67.85464 | 0.2819058 | 0.1457272 | 876.6125 | 0 | 0 | 0 |  | Fe-Cr-Ni-Ti-Al
1366 | 7.739849 | 45.29573 | 13.94614 | 30.3473 | 2.670984 | 74.2741 | 0.2706058 | 0.1410776 | 898.4688 | 0 | 0 | 0 |  | Fe-Cr-Ni-Ti-Al
1367 | 4.379138 | 58.09966 | 13.80855 | 21.59694 | 2.115707 | 83.10705 | 0.25647 | 0.130951 | 877.2214 | 0 | 0 | 0 |  | Fe-Cr-Ni-Ti-Al
1368 | 46.97569 | 6.248061 | 5.878035 | 35.49452 | 5.403694 | 59.27026 | 0.3044982 | 0.1590821 | 903.751 | 0 | 0 | 0 |  | Fe-Cr-Ni-Ti-Al
1369 | 39.48918 | 9.454154 | 5.929503 | 39.67615 | 5.45101 | 58.56842 | 0.3032554 | 0.1550431 | 857.164 | 0 | 0 | 0 |  | Fe-Cr-Ni-Ti-Al
1370 | 31.63945 | 13.6768 | 7.12624 | 42.64413 | 4.91338 | 58.99832 | 0.3006776 | 0.1520784 | 835.5948 | 0 | 0 | 0 |  | Fe-Cr-Ni-Ti-Al
1371 | 24.83687 | 18.91981 | 8.306356 | 43.5735 | 4.363461 | 60.40903 | 0.296621 | 0.1492742 | 827.3134 | 0 | 0 | 0 |  | Fe-Cr-Ni-Ti-Al
1372 | 17.94122 | 26.1001 | 9.428883 | 43.2793 | 3.2505 | 63.28962 | 0.2902209 | 0.1454017 | 827.4319 | 0 | 0 | 0 |  | Fe-Cr-Ni-Ti-Al
1373 | 12.28365 | 33.27014 | 10.56368 | 41.18497 | 2.697562 | 66.43902 | 0.2835693 | 0.1428752 | 838.0977 | 0 |  | 0 |  | Fe-Cr-Ni-Ti-Al
1374 | 6.547442 | 43.68767 | 12.61686 | 35.56638 | 1.581643 | 72.70772 | 0.2727684 | 0.139726 | 873.7548 | 0 | 0 | 0 |  | Fe-Cr-Ni-Ti-Al
1375 | 35.82766 | 9.381689 | 3.530433 | 48.01469 | 3.245537 | 57.65228 | 0.3041098 | 0.1512402 | 817.0182 | 0 | 0 | 0 |  | Fe-Cr-Ni-Ti-Al
1376 | 28.15089 | 13.62905 | 4.734241 | 50.22167 | 3.264151 | 57.89139 | 0.3016305 | 0.1458118 | 773.5615 | 0 |  | 0 |  | Fe-Cr-Ni-Ti-Al
1377 | 21.37521 | 18.85382 | 5.912417 | 51.1409 | 2.717651 | 59.26911 | 0.2976112 | 0.1418483 | 756.2111 | 0 | 0 | 0 |  | Fe-Cr-Ni-Ti-Al
1378 | 14.75409 | 24.30339 | 7.157453 | 51.59178 | 2.193289 | 60.85402 | 0.2932889 | 0.1395068 | 752.7095 | 0 | 0 | 0 |  | Fe-Cr-Ni-Ti-Al
1379 | 8.972879 | 31.32804 | 9.431268 | 48.10027 | 2.167548 | 63.80993 | 0.2869091 | 0.1375326 | 765.7559 | 0 | 0 | 0 |  | Fe-Cr-Ni-Ti-Al
1380 | 16.37996 | 41.93877 | 7.173646 | 3.512276 | 30.99534 | 58.00006 | 0.2823603 | 0.1355442 | 631.519 | 0 | 0 | 0 |  | Fe-Cr-Ni-Ti-Al
1381 | 14.43949 | 47.66438 | 6.898703 | 5.629436 | 25.36799 | 62.99216 | 0.2747755 | 0.1344432 | 677.1826 | 0 | 0 | 0 |  | Fe-Cr-Ni-Ti-Al
1382 | 12.88648 | 52.79066 | 5.41792 | 7.736919 | 21.16802 | 67.18572 | 0.2682962 | 0.1321168 | 701.6332 | 0 | 0 | 0 |  | Fe-Cr-Ni-Ti-Al
1383 | 11.06946 | 56.11126 | 5.17109 | 11.60412 | 16.04407 | 71.42475 | 0.2633296 | 0.12977 | 728.7723 | 0 | 0 | 0 |  | Fe-Cr-Ni-Ti-Al
1384 | 8.522522 | 60.07808 | 3.839101 | 14.61954 | 12.94076 | 74.46496 | 0.2587745 | 0.1265877 | 731.2832 | 0 | 0 | 0 |  | Fe-Cr-Ni-Ti-Al
1385 | 26.36277 | 27.12857 | 8.750381 | 3.570215 | 34.18807 | 52.4816 | 0.2962091 | 0.1332653 | 567.4582 | 0 | 0 | 0 |  | Fe-Cr-Ni-Ti-Al
1386 | 22.65394 | 33.49875 | 9.804626 | 5.714792 | 28.3279 | 57.22761 | 0.2884049 | 0.1349088 | 630.7923 | 0 | 0 | 0 |  | Fe-Cr-Ni-Ti-Al
1387 | 20.36529 | 37.92195 | 10.70284 | 7.641952 | 23.36797 | 61.442 | 0.2824508 | 0.1359686 | 686.1523 | 0 | 0 | 0 |  | Fe-Cr-Ni-Ti-Al
1388 | 17.50798 | 41.91608 | 10.51565 | 10.72615 | 19.33414 | 64.7955 | 0.2775563 | 0.1359318 | 722.9928 | 0 | 0 | 0 |  | Fe-Cr-Ni-Ti-Al
1389 | 13.37048 | 45.26728 | 11.49834 | 14.59547 | 15.26844 | 67.8953 | 0.2735751 | 0.1357352 | 757.555 | 0 | 0 | 0 |  | Fe-Cr-Ni-Ti-Al
1390 | 10.71952 | 48.79276 | 10.01523 | 18.38827 | 12.08423 | 70.4985 | 0.2695754 | 0.1339257 | 771.2702 | 0 | 0 | 0 |  | Fe-Cr-Ni-Ti-Al
1391 | 8.270042 | 50.5985 | 8.692526 | 23.30629 | 9.132645 | 72.00974 | 0.2675383 | 0.1341598 | 791.3793 | 0 | 0 | 0 |  | Fe-Cr-Ni-Ti-Al
1392 | 40.23704 | 15.5017 | 5.833461 | 3.570137 | 34.85766 | 49.70695 | 0.3051221 | 0.1309526 | 531.8888 | 0 | 0 | 0 |  | Fe-Cr-Ni-Ti-Al
1393 | 35.54488 | 19.61116 | 11.06984 | 4.516571 | 29.25755 | 53.68224 | 0.2997876 | 0.1347751 | 603.5723 | 0 | 0 | 0 |  | Fe-Cr-Ni-Ti-Al
1394 | 30.74906 | 25.05013 | 13.46663 | 6.59337 | 24.14082 | 57.93832 | 0.2933551 | 0.1376558 | 671.924 | 0 | 0 | 0 |  | Fe-Cr-Ni-Ti-Al
1395 | 25.91474 | 28.72352 | 15.56493 | 9.525894 | 20.27092 | 60.8816 | 0.2892502 | 0.1404441 | 728.3855 | 0 | 0 | 0 |  | Fe-Cr-Ni-Ti-Al
1396 | 20.75846 | 31.83277 | 16.68506 | 13.61524 | 17.10847 | 62.88403 | 0.2862251 | 0.1419416 | 764.8741 | 0 | 0 | 0 |  | Fe-Cr-Ni-Ti-Al
1397 | 16.71569 | 34.46101 | 17.56962 | 17.40928 | 13.84441 | 65.06851 | 0.2833519 | 0.143825 | 808.2728 | 0 | 0 | 0 |  | Fe-Cr-Ni-Ti-Al
1398 | 12.90682 | 37.14289 | 16.03276 | 23.14676 | 10.77078 | 66.5268 | 0.2807715 | 0.1409352 | 805.0044 | 0 | 0 | 0 |  | Fe-Cr-Ni-Ti-Al
1399 | 9.275263 | 38.86054 | 14.62365 | 28.83832 | 8.402227 | 67.07699 | 0.2794654 | 0.1431736 | 831.2139 | 0 | 0 | 0 |  | Fe-Cr-Ni-Ti-Al
1400 | 6.92975 | 39.78672 | 10.92564 | 35.6619 | 6.695985 | 66.44501 | 0.279235 | 0.1383464 | 785.4519 | 0 | 0 | 0 |  | Fe-Cr-Ni-Ti-Al
1401 | 49.37323 | 12.09701 | 8.194028 | 3.343219 | 26.99251 | 54.01524 | 0.3034488 | 0.1353719 | 619.3672 | 0 | 0 | 0 |  | Fe-Cr-Ni-Ti-Al
1402 | 43.36497 | 15.43738 | 13.40598 | 4.375783 | 23.41589 | 56.89301 | 0.2998798 | 0.1382824 | 673.513 | 0 | 0 | 0 |  | Fe-Cr-Ni-Ti-Al
1403 | 35.99837 | 18.49162 | 18.26632 | 7.452784 | 19.79091 | 59.30664 | 0.2970332 | 0.1425352 | 735.9271 | 0 | 0 | 0 |  | Fe-Cr-Ni-Ti-Al
1404 | 30.06753 | 21.27558 | 21.49042 | 10.31558 | 16.85088 | 61.37492 | 0.2944208 | 0.145732 | 788.5891 | 0 | 0 | 0 |  | Fe-Cr-Ni-Ti-Al
1405 | 23.67806 | 23.14757 | 23.64329 | 15.23151 | 14.29957 | 62.22563 | 0.2932633 | 0.1486453 | 826.3442 | 0 | 0 | 0 |  | Fe-Cr-Ni-Ti-Al
1406 | 18.68821 | 26.09931 | 23.32596 | 20.03611 | 11.85042 | 63.4533 | 0.2907757 | 0.1498018 | 853.0065 | 0 | 0 | 0 |  | Fe-Cr-Ni-Ti-Al
1407 | 14.01212 | 28.2661 | 22.09191 | 26.03943 | 9.590435 | 63.89157 | 0.2892873 | 0.1473534 | 840.8577 | 0 | 0 | 0 |  | Fe-Cr-Ni-Ti-Al
1408 | 10.18327 | 29.49667 | 20.21771 | 32.99586 | 7.106489 | 63.95885 | 0.2886179 | 0.1499914 | 866.2839 | 0 | 0 | 0 |  | Fe-Cr-Ni-Ti-Al
1409 | 6.906249 | 30.00676 | 14.51812 | 42.4517 | 6.11717 | 61.76829 | 0.2896448 | 0.1406421 | 762.7719 | 0 | 0 | 0 |  | Fe-Cr-Ni-Ti-Al
1410 | 55.28874 | 9.151332 | 11.62265 | 3.161412 | 20.77587 | 57.95509 | 0.30258 | 0.1379788 | 692.1962 | 0 | 0 | 0 |  | Fe-Cr-Ni-Ti-Al
1411 | 47.39263 | 11.314 | 17.88185 | 5.21137 | 18.20014 | 59.65061 | 0.3010735 | 0.1410972 | 737.5448 | 0 | 0 | 0 |  | Fe-Cr-Ni-Ti-Al
1412 | 39.26264 | 13.29281 | 23.7606 | 8.163779 | 15.52016 | 61.17112 | 0.2998482 | 0.1453827 | 793.1524 | 0 | 0 | 0 |  | Fe-Cr-Ni-Ti-Al
1413 | 32.54069 | 15.1484 | 26.87384 | 11.9615 | 13.47556 | 61.94864 | 0.2988534 | 0.1501637 | 845.1612 | 0 | 0 | 0 |  | Fe-Cr-Ni-Ti-Al
1414 | 26.32593 | 17.05085 | 28.87389 | 16.68939 | 11.05994 | 62.80381 | 0.2976608 | 0.1558743 | 907.2784 | 0 | 0 | 0 |  | Fe-Cr-Ni-Ti-Al
1415 | 20.42701 | 19.01844 | 29.8202 | 21.41365 | 9.320692 | 63.0905 | 0.2966465 | 0.156054 | 916.0115 | 0 | 0 | 0 |  | Fe-Cr-Ni-Ti-Al
1416 | 14.62997 | 20.9556 | 28.38897 | 28.95723 | 7.068225 | 62.87616 | 0.2957962 | 0.1558083 | 914.3533 | 0 | 0 | 0 |  | Fe-Cr-Ni-Ti-Al
1417 | 10.15207 | 21.0045 | 26.08394 | 36.76474 | 5.994759 | 61.03707 | 0.2971866 | 0.1592023 | 916.8421 | 0 | 0 | 0 |  | Fe-Cr-Ni-Ti-Al
1418 | 6.80362 | 21.11489 | 19.06984 | 48.62891 | 4.38274 | 58.62126 | 0.2985623 | 0.1465221 | 782.4819 | 0 |  | 0 |  | Fe-Cr-Ni-Ti-Al
1419 | 58.2181 | 7.588504 | 17.13382 | 2.996022 | 14.06355 | 63.42694 | 0.3006238 | 0.1354912 | 743.1899 | 0 | 0 | 0 |  | Fe-Cr-Ni-Ti-Al
1420 | 47.8472 | 8.485303 | 25.14576 | 5.862653 | 12.65908 | 63.46416 | 0.3015176 | 0.142081 | 802.2509 | 0 | 0 | 0 |  | Fe-Cr-Ni-Ti-Al
1421 | 40.40876 | 9.40558 | 30.675 | 8.664653 | 10.84601 | 64.09713 | 0.3016094 | 0.1470204 | 855.8008 | 0 | 0 | 0 |  | Fe-Cr-Ni-Ti-Al
1422 | 32.76155 | 11.56989 | 33.24779 | 12.59637 | 9.824396 | 63.95436 | 0.3009459 | 0.1527449 | 904.2434 | 1 | 0 | 0 |  | Fe-Cr-Ni-Ti-Al
1423 | 26.7041 | 12.43134 | 35.08538 | 17.17809 | 8.601091 | 63.42271 | 0.3013144 | 0.158837 | 953.8223 | 1 | 0 | 0 |  | Fe-Cr-Ni-Ti-Al
1424 | 19.70626 | 14.27019 | 35.67235 | 23.4751 | 6.876097 | 63.03792 | 0.3008511 | 0.1640841 | 997.7173 | 1 | 0 | 0 |  | Fe-Cr-Ni-Ti-Al
1425 | 14.32097 | 15.38475 | 34.7367 | 30.23533 | 5.322258 | 62.1958 | 0.3009539 | 0.1652839 | 997.894 | 1 | 0 | 0 |  | Fe-Cr-Ni-Ti-Al
1426 | 8.970382 | 15.65966 | 30.64309 | 40.39298 | 4.333889 | 59.54414 | 0.3025873 | 0.1607831 | 920.492 | 0 | 0 | 0 |  | Fe-Cr-Ni-Ti-Al
1427 | 5.617434 | 15.69023 | 22.43674 | 52.99883 | 3.256762 | 56.54506 | 0.3042886 | 0.146475 | 763.8924 | 0 |  | 0 |  | Fe-Cr-Ni-Ti-Al
1428 | 56.90742 | 7.132367 | 24.15589 | 2.815934 | 8.988379 | 68.50453 | 0.2990265 | 0.1266208 | 730.077 | 0 | 0 | 0 |  | Fe-Cr-Ni-Ti-Al
1429 | 46.82869 | 7.097603 | 32.05087 | 5.604417 | 8.418417 | 67.38757 | 0.3012295 | 0.1358457 | 802.7274 | 0 | 0 | 0 |  | Fe-Cr-Ni-Ti-Al
1430 | 39.0585 | 7.071005 | 37.63269 | 8.375123 | 7.86269 | 66.40064 | 0.3029641 | 0.1439495 | 866.4392 | 1 | 0 | 0 |  | Fe-Cr-Ni-Ti-Al
1431 | 32.05951 | 7.959681 | 40.43676 | 12.83215 | 6.711905 | 65.7438 | 0.3035178 | 0.1535387 | 948.3439 | 1 | 0 | 0 |  | Fe-Cr-Ni-Ti-Al
1432 | 25.55055 | 8.920755 | 42.52173 | 17.34915 | 5.657813 | 65.02595 | 0.3039432 | 0.1608777 | 1008.473 | 1 | 0 | 0 |  | Fe-Cr-Ni-Ti-Al
1433 | 19.34602 | 10.00666 | 42.92802 | 23.04595 | 4.673351 | 63.86475 | 0.3043506 | 0.1654497 | 1035.66 | 1 | 0 | 0 |  | Fe-Cr-Ni-Ti-Al
1434 | 12.92857 | 11.03397 | 41.89953 | 30.49431 | 3.643628 | 62.13468 | 0.3050549 | 0.1696019 | 1048.019 | 1 | 0 | 0 |  | Fe-Cr-Ni-Ti-Al
1435 | 7.611859 | 12.1491 | 36.57471 | 41.03751 | 2.626816 | 59.5797 | 0.3058103 | 0.1658018 | 974.3712 | 1 | 0 | 0 |  | Fe-Cr-Ni-Ti-Al
1436 | 4.436116 | 12.39065 | 26.81075 | 54.21924 | 2.143235 | 55.96978 | 0.3075316 | 0.1514779 | 800.9188 | 0 | 0 | 0 |  | Fe-Cr-Ni-Ti-Al
1437 | 43.9685 | 4.873404 | 40.71293 | 5.3874 | 5.057772 | 70.43717 | 0.3026297 | 0.1264132 | 759.7148 | 1 | 1 | 1 | 759.7148 | Fe-Cr-Ni-Ti-Al
1438 | 36.72598 | 4.884785 | 45.21968 | 8.099972 | 5.069583 | 68.76072 | 0.304493 | 0.138164 | 850.8865 | 1 | 0 | 0 |  | Fe-Cr-Ni-Ti-Al
1439 | 29.37093 | 5.859776 | 48.51216 | 11.69604 | 4.561095 | 67.69201 | 0.3052156 | 0.149271 | 942.6959 | 1 | 0 | 0 |  | Fe-Cr-Ni-Ti-Al
1440 | 23.12872 | 6.851678 | 49.72555 | 16.23069 | 4.063364 | 66.31292 | 0.3058048 | 0.1597239 | 1023.687 | 1 | 0 | 0 |  | Fe-Cr-Ni-Ti-Al
1441 | 16.82642 | 7.833069 | 49.74193 | 22.55005 | 3.048527 | 64.81733 | 0.3064033 | 0.1679023 | 1081.721 | 1 | 0 | 0 |  | Fe-Cr-Ni-Ti-Al
1442 | 11.64783 | 8.872888 | 47.8585 | 29.06284 | 2.557934 | 62.88518 | 0.3069505 | 0.172705 | 1095.856 | 1 | 0 | 0 |  | Fe-Cr-Ni-Ti-Al
1443 | 6.348315 | 10.83602 | 42.25996 | 39.02216 | 1.533541 | 60.69658 | 0.3067242 | 0.1714914 | 1048.258 | 1 | 0 | 0 |  | Fe-Cr-Ni-Ti-Al
1444 | 32.66455 | 2.851137 | 53.6457 | 7.879612 | 2.958999 | 70.46815 | 0.3065854 | 0.1316149 | 816.8792 | 1 | 1 | 1 | 816.8792 | Fe-Cr-Ni-Ti-Al
1445 | 25.65957 | 3.822428 | 56.09845 | 11.44428 | 2.975277 | 68.71168 | 0.3074734 | 0.1466737 | 938.815 | 1 | 0 | 0 |  | Fe-Cr-Ni-Ti-Al
1446 | 19.5439 | 4.78848 | 57.30225 | 15.88056 | 2.484817 | 67.29045 | 0.3080522 | 0.1591227 | 1040.486 | 1 | 0 | 0 |  | Fe-Cr-Ni-Ti-Al
1447 | 13.54823 | 5.821845 | 58.05685 | 20.55904 | 2.014031 | 65.83579 | 0.3085654 | 0.1673275 | 1099.112 | 1 | 0 | 0 |  | Fe-Cr-Ni-Ti-Al
1448 | 8.36241 | 7.78577 | 54.93508 | 26.89666 | 2.020079 | 63.67463 | 0.3083049 | 0.1745191 | 1130.843 | 1 | 0 | 0 |  | Fe-Cr-Ni-Ti-Al
1449 | 16.88715 | 3.930669 | 7.395771 | 39.83133 | 31.95508 | 40.99046 | 0.3231252 | 0.1066372 | 323.4947 | 0 | 0 | 0 |  | Fe-Cr-Ni-Ti-Al
1450 | 14.92815 | 6.317618 | 7.132167 | 45.39558 | 26.22649 | 43.03069 | 0.319725 | 0.1091914 | 356.3399 | 1 | 0 | 0 |  | Fe-Cr-Ni-Ti-Al
1451 | 13.35345 | 8.702854 | 5.614251 | 50.39436 | 21.93509 | 44.67008 | 0.3166628 | 0.1080364 | 366.3988 | 0 | 0 | 0 |  | Fe-Cr-Ni-Ti-Al
1452 | 11.46238 | 13.04352 | 5.354642 | 53.52589 | 16.61356 | 47.73453 | 0.311178 | 0.1129172 | 422.4531 | 0 | 0 | 0 |  | Fe-Cr-Ni-Ti-Al
1453 | 8.83003 | 16.44229 | 3.977623 | 57.34238 | 13.40768 | 49.46696 | 0.3075578 | 0.1098246 | 420.7537 | 0 | 0 | 0 |  | Fe-Cr-Ni-Ti-Al
1454 | 26.85469 | 3.947824 | 8.913659 | 25.45783 | 34.826 | 42.35679 | 0.320982 | 0.1207917 | 406.0548 | 1 | 0 | 0 |  | Fe-Cr-Ni-Ti-Al
1455 | 23.15174 | 6.33979 | 10.02008 | 31.538 | 28.95038 | 44.40965 | 0.3178578 | 0.124891 | 452.3161 | 0 | 0 | 0 |  | Fe-Cr-Ni-Ti-Al
1456 | 20.85194 | 8.493655 | 10.95859 | 35.76944 | 23.92638 | 46.53822 | 0.3147765 | 0.129775 | 506.2353 | 0 | 0 | 0 |  | Fe-Cr-Ni-Ti-Al
1457 | 17.9357 | 11.9278 | 10.77255 | 39.55747 | 19.80648 | 48.7405 | 0.3108112 | 0.1315157 | 543.1966 | 0 | 0 | 0 |  | Fe-Cr-Ni-Ti-Al
1458 | 13.68774 | 16.21949 | 11.77118 | 42.69085 | 15.63073 | 51.41948 | 0.3061204 | 0.1316993 | 576.7921 | 0 | 0 | 0 |  | Fe-Cr-Ni-Ti-Al
1459 | 10.96864 | 20.42457 | 10.24799 | 45.99373 | 12.36507 | 53.71816 | 0.3015609 | 0.1300636 | 591.7648 | 0 | 0 | 0 |  | Fe-Cr-Ni-Ti-Al
1460 | 8.438212 | 25.8137 | 8.869287 | 47.56044 | 9.318355 | 56.76164 | 0.2956506 | 0.1286729 | 614.6965 | 0 | 0 | 0 |  | Fe-Cr-Ni-Ti-Al
1461 | 40.60896 | 3.911247 | 5.887381 | 14.41255 | 35.17986 | 44.59621 | 0.3175091 | 0.1281295 | 469.062 | 0 | 0 | 0 |  | Fe-Cr-Ni-Ti-Al
1462 | 35.96155 | 4.960263 | 11.19961 | 18.27807 | 29.60052 | 46.67739 | 0.3157178 | 0.1357324 | 540.9758 | 0 | 0 | 0 |  | Fe-Cr-Ni-Ti-Al
1463 | 31.18867 | 7.259503 | 13.65915 | 23.40672 | 24.48596 | 48.79451 | 0.3129678 | 0.1403971 | 599.5779 | 0 | 0 | 0 |  | Fe-Cr-Ni-Ti-Al
1464 | 26.29553 | 10.49241 | 15.79364 | 26.84964 | 20.56878 | 50.98002 | 0.3095598 | 0.1428317 | 645.0104 | 0 | 0 | 0 |  | Fe-Cr-Ni-Ti-Al
1465 | 21.04112 | 14.98075 | 16.91226 | 29.72444 | 17.34143 | 53.33728 | 0.3051447 | 0.1437426 | 681.7308 | 0 | 0 | 0 |  | Fe-Cr-Ni-Ti-Al
1466 | 16.92316 | 19.13253 | 17.7877 | 32.14037 | 14.01624 | 55.96954 | 0.3007022 | 0.1453416 | 727.2628 | 0 | 0 | 0 |  | Fe-Cr-Ni-Ti-Al
1467 | 13.03017 | 25.36619 | 16.18598 | 34.54395 | 10.87371 | 59.26311 | 0.2941771 | 0.1440973 | 757.0951 | 0 | 0 | 0 |  | Fe-Cr-Ni-Ti-Al
1468 | 9.330804 | 31.49178 | 14.71122 | 36.01366 | 8.45254 | 62.40579 | 0.2878867 | 0.1425886 | 780.2567 | 0 | 0 | 0 |  | Fe-Cr-Ni-Ti-Al
1469 | 6.935625 | 38.74422 | 10.93491 | 36.68358 | 6.701662 | 65.7756 | 0.2804271 | 0.1383795 | 779.3232 | 0 | 0 | 0 |  | Fe-Cr-Ni-Ti-Al
1470 | 49.70479 | 3.653474 | 8.249055 | 11.2189 | 27.17378 | 49.75048 | 0.3126986 | 0.13883 | 600.595 | 0 | 0 | 0 |  | Fe-Cr-Ni-Ti-Al
1471 | 43.73316 | 4.790293 | 13.5198 | 14.34204 | 23.6147 | 51.21087 | 0.311684 | 0.1435677 | 654.4247 | 0 | 0 | 0 |  | Fe-Cr-Ni-Ti-Al
1472 | 36.29577 | 8.156919 | 18.41723 | 17.17567 | 19.95441 | 53.48362 | 0.308624 | 0.1481016 | 717.5293 | 0 | 0 | 0 |  | Fe-Cr-Ni-Ti-Al
1473 | 30.30815 | 11.28728 | 21.6624 | 19.75644 | 16.98573 | 55.496 | 0.3057221 | 0.1514148 | 769.5318 | 0 | 0 | 0 |  | Fe-Cr-Ni-Ti-Al
1474 | 23.80206 | 16.62057 | 23.76711 | 21.43579 | 14.37446 | 58.25156 | 0.3006982 | 0.1532326 | 819.2115 | 0 | 0 | 0 |  | Fe-Cr-Ni-Ti-Al
1475 | 18.75246 | 21.82421 | 23.40616 | 24.126 | 11.89117 | 60.7735 | 0.2956683 | 0.1531919 | 851.0617 | 0 | 0 | 0 |  | Fe-Cr-Ni-Ti-Al
1476 | 14.01212 | 28.2661 | 22.09191 | 26.03943 | 9.590435 | 63.89157 | 0.2892873 | 0.1514176 | 874.2892 | 0 | 0 | 0 |  | Fe-Cr-Ni-Ti-Al
1477 | 10.13282 | 35.63993 | 20.11754 | 27.03843 | 7.07128 | 68.01837 | 0.2815364 | 0.1486633 | 896.4087 | 0 | 0 | 0 |  | Fe-Cr-Ni-Ti-Al
1478 | 6.819887 | 45.50556 | 14.33658 | 27.2973 | 6.040676 | 71.93849 | 0.2718396 | 0.1414385 | 867.6802 | 0 | 0 | 0 |  | Fe-Cr-Ni-Ti-Al
1479 | 55.53898 | 3.447281 | 11.67525 | 8.468589 | 20.8699 | 54.70473 | 0.3089612 | 0.1430392 | 697.3698 | 0 | 0 | 0 |  | Fe-Cr-Ni-Ti-Al
1480 | 47.60477 | 5.682324 | 17.9619 | 10.46939 | 18.28161 | 56.30526 | 0.3074366 | 0.1473207 | 752.3477 | 0 | 0 | 0 |  | Fe-Cr-Ni-Ti-Al
1481 | 39.40017 | 8.892917 | 23.84383 | 12.28856 | 15.57452 | 58.4426 | 0.3048687 | 0.1508444 | 809.2193 | 0 |  | 0 |  | Fe-Cr-Ni-Ti-Al
1482 | 32.59626 | 13.00652 | 26.91973 | 13.97892 | 13.49857 | 60.58241 | 0.3013125 | 0.152995 | 853.2297 | 0 |  | 0 |  | Fe-Cr-Ni-Ti-Al
1483 | 26.30385 | 18.10133 | 28.84968 | 15.69449 | 11.05066 | 63.4966 | 0.2964471 | 0.1551272 | 908.5816 | 0 | 0 | 0 |  | Fe-Cr-Ni-Ti-Al
1484 | 20.35923 | 23.16763 | 29.72125 | 17.46212 | 9.289764 | 65.87898 | 0.2918353 | 0.1536665 | 925.9143 | 0 | 0 | 0 |  | Fe-Cr-Ni-Ti-Al
1485 | 14.5102 | 31.17608 | 28.15657 | 19.14678 | 7.010362 | 69.89367 | 0.2839113 | 0.1491096 | 931.4668 | 0 | 0 | 0 |  | Fe-Cr-Ni-Ti-Al
1486 | 10.00311 | 39.32296 | 25.7012 | 19.06594 | 5.906797 | 73.62839 | 0.2758994 | 0.1464264 | 941.8058 | 0 | 0 | 0 |  | Fe-Cr-Ni-Ti-Al
1487 | 6.638002 | 51.50225 | 18.60563 | 18.97806 | 4.276052 | 79.5246 | 0.26336 | 0.1364237 | 898.0966 | 0 | 0 | 0 |  | Fe-Cr-Ni-Ti-Al
1488 | 58.41765 | 3.263363 | 17.19255 | 7.014679 | 14.11175 | 60.58673 | 0.3055785 | 0.1440186 | 787.4068 | 0 | 0 | 0 |  | Fe-Cr-Ni-Ti-Al
1489 | 47.92729 | 6.37463 | 25.18785 | 7.829955 | 12.68027 | 62.04635 | 0.3039543 | 0.145157 | 814.1776 | 0 | 0 | 0 |  | Fe-Cr-Ni-Ti-Al
1490 | 40.40876 | 9.40558 | 30.675 | 8.664653 | 10.84601 | 64.09713 | 0.3016094 | 0.1470518 | 856.0518 | 0 | 0 | 0 |  | Fe-Cr-Ni-Ti-Al
1491 | 32.70735 | 13.65089 | 33.19278 | 10.64084 | 9.808143 | 65.40515 | 0.2985188 | 0.1524071 | 918.1039 | 1 | 0 | 0 |  | Fe-Cr-Ni-Ti-Al
1492 | 26.57398 | 18.55615 | 34.91442 | 11.39626 | 8.559182 | 67.74458 | 0.2941498 | 0.1497847 | 921.0982 | 1 | 0 | 0 |  | Fe-Cr-Ni-Ti-Al
1493 | 19.53373 | 25.25939 | 35.36003 | 13.03096 | 6.815895 | 70.9092 | 0.2879596 | 0.1483296 | 941.4072 | 1 | 0 | 0 |  | Fe-Cr-Ni-Ti-Al
1494 | 14.12693 | 32.3761 | 34.26604 | 13.98078 | 5.250146 | 74.50783 | 0.2809914 | 0.1461661 | 960.0049 | 1 | 0 | 0 |  | Fe-Cr-Ni-Ti-Al
1495 | 8.775524 | 42.89458 | 29.97745 | 14.1127 | 4.239747 | 79.10929 | 0.270684 | 0.1400358 | 941.7514 | 0 | 0 | 0 |  | Fe-Cr-Ni-Ti-Al
1496 | 5.438191 | 55.69513 | 21.72082 | 13.99302 | 3.152844 | 84.9267 | 0.2576937 | 0.1279568 | 864.0868 | 0 | 0 | 0 |  | Fe-Cr-Ni-Ti-Al
1497 | 57.09072 | 3.066574 | 24.2337 | 6.591676 | 9.01733 | 65.49766 | 0.3037772 | 0.1379808 | 802.2578 | 0 | 0 | 0 |  | Fe-Cr-Ni-Ti-Al
1498 | 46.86612 | 6.088523 | 32.07649 | 6.543714 | 8.425146 | 66.63524 | 0.3024152 | 0.1384603 | 818.8812 | 0 | 0 | 0 |  | Fe-Cr-Ni-Ti-Al
1499 | 38.99643 | 9.076846 | 37.57289 | 6.503634 | 7.850197 | 67.90637 | 0.3005975 | 0.138758 | 834.6503 | 1 | 0 | 0 |  | Fe-Cr-Ni-Ti-Al
1500 | 31.90945 | 13.86424 | 40.24749 | 7.298333 | 6.680489 | 70.22725 | 0.2965278 | 0.1368306 | 839.1075 | 1 | 0 | 0 |  | Fe-Cr-Ni-Ti-Al
1501 | 25.35259 | 18.6868 | 42.19228 | 8.15435 | 5.613978 | 72.50494 | 0.292352 | 0.1371566 | 864.3714 | 1 | 0 | 0 |  | Fe-Cr-Ni-Ti-Al
1502 | 19.11994 | 24.7243 | 42.42636 | 9.110656 | 4.618738 | 75.15903 | 0.286867 | 0.1388028 | 906.4475 | 1 | 0 | 0 |  | Fe-Cr-Ni-Ti-Al
1503 | 12.70766 | 32.5363 | 41.18359 | 9.991083 | 3.581369 | 78.59596 | 0.279523 | 0.1358347 | 907.9418 | 1 | 0 | 0 |  | Fe-Cr-Ni-Ti-Al
1504 | 7.422429 | 43.4381 | 35.66451 | 10.91352 | 2.561444 | 83.21798 | 0.2688105 | 0.129459 | 880.0768 | 1 | 0 | 0 |  | Fe-Cr-Ni-Ti-Al
1505 | 4.279475 | 56.77739 | 25.86405 | 11.01152 | 2.067556 | 88.53113 | 0.2555038 | 0.1198183 | 814.8961 | 0 | 0 | 0 |  | Fe-Cr-Ni-Ti-Al
1506 | 43.93476 | 5.843598 | 40.68169 | 4.486056 | 5.053891 | 71.23303 | 0.3014707 | 0.1225273 | 730.9796 | 1 | 1 | 1 | 730.9796 | Fe-Cr-Ni-Ti-Al
1507 | 36.61327 | 8.765629 | 45.0809 | 4.486174 | 5.054025 | 71.91958 | 0.299849 | 0.1239854 | 748.4943 | 1 | 1 | 1 | 748.4943 | Fe-Cr-Ni-Ti-Al
1508 | 29.2136 | 12.62817 | 48.2523 | 5.369255 | 4.536663 | 73.19289 | 0.2971004 | 0.1268868 | 785.4795 | 1 | 1 | 1 | 785.4795 | Fe-Cr-Ni-Ti-Al
1509 | 22.9342 | 17.47042 | 49.30734 | 6.25885 | 4.02919 | 74.89119 | 0.2930696 | 0.1288796 | 817.7766 | 1 | 1 | 1 | 817.7766 | Fe-Cr-Ni-Ti-Al
1510 | 16.60865 | 24.16152 | 49.09814 | 7.122622 | 3.009071 | 78.01618 | 0.2868109 | 0.1271683 | 827.8526 | 1 | 0 | 0 |  | Fe-Cr-Ni-Ti-Al
1511 | 11.44342 | 30.99441 | 47.01864 | 8.03048 | 2.513045 | 80.52416 | 0.2804696 | 0.1269237 | 843.6467 | 1 | 0 | 0 |  | Fe-Cr-Ni-Ti-Al
1512 | 6.194491 | 41.33262 | 41.23597 | 9.740534 | 1.496382 | 84.63796 | 0.2703795 | 0.1212349 | 814.5785 | 1 | 0 | 0 |  | Fe-Cr-Ni-Ti-Al
1513 | 32.51848 | 8.51516 | 53.40581 | 2.614792 | 2.945767 | 75.40531 | 0.2997214 | 0.1029203 | 591.8338 | 1 | 1 | 1 | 591.8338 | Fe-Cr-Ni-Ti-Al
1514 | 25.48689 | 12.33929 | 55.72094 | 3.497619 | 2.955255 | 76.01579 | 0.2971546 | 0.1098925 | 657.0034 | 1 | 1 | 1 | 657.0034 | Fe-Cr-Ni-Ti-Al
1515 | 19.35408 | 17.0711 | 56.74571 | 4.368422 | 2.460684 | 77.75754 | 0.2931672 | 0.1123043 | 691.1638 | 1 | 1 | 1 | 691.1638 | Fe-Cr-Ni-Ti-Al
1516 | 13.37444 | 22.0308 | 57.31213 | 5.294431 | 1.988196 | 79.54012 | 0.2889262 | 0.1190338 | 769.5454 | 1 | 1 | 1 | 769.5454 | Fe-Cr-Ni-Ti-Al
1517 | 8.223705 | 28.71236 | 54.02389 | 7.053476 | 1.986573 | 80.83211 | 0.2830756 | 0.1225267 | 807.5821 | 1 | 0 | 0 |  | Fe-Cr-Ni-Ti-Al
1518 | 15.66142 | 6.07561 | 45.26911 | 3.358201 | 29.63566 | 48.8273 | 0.3172603 | 0.1550436 | 692.2059 | 1 | 0 | 0 |  | Fe-Cr-Ni-Ti-Al
1519 | 13.70522 | 5.800071 | 51.07356 | 5.343169 | 24.07798 | 51.67308 | 0.3160049 | 0.1603448 | 778.6135 | 1 | 0 | 0 |  | Fe-Cr-Ni-Ti-Al
1520 | 12.13557 | 4.519499 | 56.12432 | 7.286079 | 19.93453 | 53.58984 | 0.3162393 | 0.1646702 | 847.6747 | 1 | 0 | 0 |  | Fe-Cr-Ni-Ti-Al
1521 | 10.37982 | 4.295141 | 59.39935 | 10.88117 | 15.04451 | 56.16508 | 0.3152665 | 0.1681433 | 925.7248 | 1 | 0 | 0 |  | Fe-Cr-Ni-Ti-Al
1522 | 7.942142 | 3.169064 | 63.20534 | 13.62396 | 12.0595 | 57.2883 | 0.3160689 | 0.1718728 | 982.7551 | 1 | 0 | 0 |  | Fe-Cr-Ni-Ti-Al
1523 | 25.72018 | 7.562087 | 29.87982 | 3.483191 | 33.35473 | 47.65928 | 0.3151509 | 0.1438083 | 597.5394 | 0 | 0 | 0 |  | Fe-Cr-Ni-Ti-Al
1524 | 21.95163 | 8.415618 | 36.64544 | 5.537625 | 27.44969 | 50.68771 | 0.3129776 | 0.150923 | 690.2316 | 1 | 0 | 0 |  | Fe-Cr-Ni-Ti-Al
1525 | 19.6449 | 9.145132 | 41.29696 | 7.371631 | 22.54137 | 53.56077 | 0.3109356 | 0.1548985 | 764.6517 | 1 | 0 | 0 |  | Fe-Cr-Ni-Ti-Al
1526 | 16.80174 | 8.938945 | 45.41161 | 10.29347 | 18.55423 | 55.44867 | 0.3104196 | 0.1593808 | 832.1125 | 1 | 0 | 0 |  | Fe-Cr-Ni-Ti-Al
1527 | 12.79187 | 9.744376 | 48.89221 | 13.96385 | 14.60769 | 57.50648 | 0.3091767 | 0.1644944 | 909.9 | 1 | 0 | 0 |  | Fe-Cr-Ni-Ti-Al
1528 | 10.19477 | 8.437137 | 52.38729 | 17.48812 | 11.49268 | 58.43622 | 0.3101793 | 0.1688508 | 969.4375 | 1 | 0 | 0 |  | Fe-Cr-Ni-Ti-Al
1529 | 7.836595 | 7.296213 | 54.12843 | 22.08477 | 8.653987 | 58.8946 | 0.3112049 | 0.1731393 | 1021.717 | 1 | 0 | 0 |  | Fe-Cr-Ni-Ti-Al
1530 | 39.70795 | 5.099288 | 17.27026 | 3.523193 | 34.39931 | 47.1603 | 0.3152211 | 0.1360311 | 544.3931 | 0 | 0 | 0 |  | Fe-Cr-Ni-Ti-Al
1531 | 35.1011 | 9.68316 | 21.86328 | 4.460183 | 28.89228 | 51.1095 | 0.3095399 | 0.140796 | 623.8263 | 0 | 0 | 0 |  | Fe-Cr-Ni-Ti-Al
1532 | 30.2375 | 11.73018 | 27.80944 | 6.48368 | 23.7392 | 54.31007 | 0.3065683 | 0.1473099 | 713.025 | 0 | 0 | 0 |  | Fe-Cr-Ni-Ti-Al
1533 | 25.42511 | 13.52679 | 31.81426 | 9.345913 | 19.88792 | 56.60597 | 0.3044126 | 0.1506826 | 772.673 | 0 | 0 | 0 |  | Fe-Cr-Ni-Ti-Al
1534 | 20.31186 | 14.46153 | 35.1639 | 13.32232 | 16.74039 | 57.90372 | 0.3036048 | 0.1546873 | 825.9305 | 1 | 0 | 0 |  | Fe-Cr-Ni-Ti-Al
1535 | 16.31808 | 15.19285 | 37.97879 | 16.99518 | 13.5151 | 59.42139 | 0.3027008 | 0.1578051 | 877.9986 | 1 | 0 | 0 |  | Fe-Cr-Ni-Ti-Al
1536 | 12.53602 | 13.79369 | 40.72717 | 22.48177 | 10.46135 | 59.61065 | 0.3042512 | 0.1619651 | 924.2484 | 1 | 0 | 0 |  | Fe-Cr-Ni-Ti-Al
1537 | 8.975459 | 12.53482 | 42.45291 | 27.90618 | 8.130642 | 59.26568 | 0.305927 | 0.166905 | 967.3095 | 1 | 0 | 0 |  | Fe-Cr-Ni-Ti-Al
1538 | 6.670788 | 9.316194 | 43.23803 | 34.32923 | 6.445759 | 57.51063 | 0.3097752 | 0.1689278 | 965.1784 | 1 | 0 | 0 |  | Fe-Cr-Ni-Ti-Al
1539 | 49.06711 | 7.213204 | 13.57204 | 3.322491 | 26.82515 | 52.70727 | 0.3083025 | 0.1394372 | 636.395 | 0 | 0 | 0 |  | Fe-Cr-Ni-Ti-Al
1540 | 43.1667 | 11.82061 | 17.34808 | 4.355776 | 23.30883 | 55.88844 | 0.3034968 | 0.1431436 | 700.023 | 0 | 0 | 0 |  | Fe-Cr-Ni-Ti-Al
1541 | 35.89141 | 16.13209 | 20.81377 | 7.430639 | 19.7321 | 58.63248 | 0.2994025 | 0.1471032 | 764.5762 | 0 | 0 | 0 |  | Fe-Cr-Ni-Ti-Al
1542 | 29.98096 | 18.98124 | 23.94955 | 10.28588 | 16.80237 | 60.70485 | 0.2967318 | 0.1499384 | 815.7522 | 0 | 0 | 0 |  | Fe-Cr-Ni-Ti-Al
1543 | 23.61095 | 20.88368 | 26.05799 | 15.18834 | 14.25904 | 61.5598 | 0.2955433 | 0.1533182 | 857.9474 | 0 | 0 | 0 |  | Fe-Cr-Ni-Ti-Al
1544 | 18.5581 | 20.51811 | 29.25925 | 19.89662 | 11.76792 | 61.80018 | 0.296398 | 0.156535 | 894.6544 | 0 | 0 | 0 |  | Fe-Cr-Ni-Ti-Al
1545 | 13.85673 | 19.35184 | 31.55667 | 25.75067 | 9.484084 | 61.2547 | 0.2982553 | 0.1594781 | 918.9378 | 0 | 0 | 0 |  | Fe-Cr-Ni-Ti-Al
1546 | 10.03337 | 17.64506 | 32.80956 | 32.51013 | 7.001876 | 60.46406 | 0.3005242 | 0.1599802 | 921.0504 | 0 | 0 | 0 |  | Fe-Cr-Ni-Ti-Al
1547 | 6.756869 | 12.58188 | 33.1429 | 41.53349 | 5.984858 | 56.79973 | 0.3070179 | 0.1599606 | 875.0783 | 1 | 0 | 0 |  | Fe-Cr-Ni-Ti-Al
1548 | 55.37041 | 10.31045 | 10.3465 | 3.166082 | 20.80655 | 58.29009 | 0.3014065 | 0.1381542 | 695.4458 | 0 | 0 | 0 |  | Fe-Cr-Ni-Ti-Al
1549 | 47.67079 | 15.93257 | 12.84772 | 5.241957 | 18.30696 | 61.01314 | 0.2963881 | 0.1412531 | 747.9504 | 0 | 0 | 0 |  | Fe-Cr-Ni-Ti-Al
1550 | 39.65914 | 21.2595 | 15.15824 | 8.246222 | 15.67689 | 63.56377 | 0.2917545 | 0.1439891 | 798.9891 | 0 |  | 0 |  | Fe-Cr-Ni-Ti-Al
1551 | 32.90797 | 24.07331 | 17.29455 | 12.09651 | 13.62766 | 64.64551 | 0.2897912 | 0.1468309 | 837.6057 | 0 | 0 | 0 |  | Fe-Cr-Ni-Ti-Al
1552 | 26.61852 | 25.86053 | 19.4632 | 16.87488 | 11.18286 | 65.48331 | 0.2887177 | 0.1498472 | 877.5268 | 0 | 0 | 0 |  | Fe-Cr-Ni-Ti-Al
1553 | 20.62368 | 26.66882 | 21.67726 | 21.61982 | 9.410429 | 65.41229 | 0.2888954 | 0.1522606 | 901.4878 | 0 | 0 | 0 |  | Fe-Cr-Ni-Ti-Al
1554 | 14.70946 | 25.28335 | 23.78601 | 29.11456 | 7.106627 | 64.17704 | 0.2914259 | 0.15475 | 914.8719 | 0 | 0 | 0 |  | Fe-Cr-Ni-Ti-Al
1555 | 10.17964 | 23.16769 | 23.77706 | 36.86457 | 6.011038 | 61.67061 | 0.2950158 | 0.1576173 | 908.8607 | 0 | 0 | 0 |  | Fe-Cr-Ni-Ti-Al
1556 | 6.766777 | 16.80044 | 23.70821 | 48.36556 | 4.359006 | 57.404 | 0.3028564 | 0.1511232 | 808.4909 | 0 | 0 | 0 |  | Fe-Cr-Ni-Ti-Al
1557 | 58.79334 | 15.32697 | 8.65156 | 3.025625 | 14.20251 | 65.8694 | 0.2926375 | 0.1333819 | 742.304 | 0 | 0 | 0 |  | Fe-Cr-Ni-Ti-Al
1558 | 48.71323 | 22.67708 | 9.752723 | 5.968766 | 12.8882 | 67.94923 | 0.2869113 | 0.136652 | 787.8632 | 0 | 0 | 0 |  | Fe-Cr-Ni-Ti-Al
1559 | 41.35607 | 27.80867 | 10.8672 | 8.867782 | 11.10027 | 69.96063 | 0.2826779 | 0.1387488 | 826.3956 | 0 | 0 | 0 |  | Fe-Cr-Ni-Ti-Al
1560 | 33.53467 | 30.14561 | 13.36986 | 12.89362 | 10.05623 | 69.82343 | 0.2819092 | 0.1432861 | 865.8649 | 0 | 0 | 0 |  | Fe-Cr-Ni-Ti-Al
1561 | 27.36194 | 31.84395 | 14.37988 | 17.60126 | 8.812974 | 69.50195 | 0.2814872 | 0.1460312 | 889.0452 | 0 | 0 | 0 |  | Fe-Cr-Ni-Ti-Al
1562 | 20.15659 | 32.32038 | 16.47824 | 24.01156 | 7.033231 | 68.62881 | 0.2824887 | 0.1483314 | 904.5617 | 0 | 0 | 0 |  | Fe-Cr-Ni-Ti-Al
1563 | 14.61079 | 31.39219 | 17.71984 | 30.84721 | 5.429967 | 67.07899 | 0.2847401 | 0.1500092 | 905.6279 | 0 | 0 | 0 |  | Fe-Cr-Ni-Ti-Al
1564 | 9.105197 | 27.55134 | 17.9444 | 41.00004 | 4.399023 | 63.03168 | 0.2906524 | 0.1489261 | 851.7608 | 0 | 0 | 0 |  | Fe-Cr-Ni-Ti-Al
1565 | 5.647902 | 19.98209 | 17.80929 | 53.28629 | 3.274427 | 57.74524 | 0.3000254 | 0.1407819 | 730.3464 | 0 | 0 | 0 |  | Fe-Cr-Ni-Ti-Al
1566 | 57.97367 | 21.79801 | 8.202831 | 2.868695 | 9.156791 | 73.47599 | 0.2836812 | 0.1215985 | 716.0537 | 0 | 0 | 0 |  | Fe-Cr-Ni-Ti-Al
1567 | 48.15059 | 29.19183 | 8.238904 | 5.762621 | 8.656056 | 74.80327 | 0.2782239 | 0.1270056 | 771.6381 | 0 | 0 | 0 |  | Fe-Cr-Ni-Ti-Al
1568 | 40.42748 | 34.5031 | 8.26248 | 8.668667 | 8.138273 | 75.52141 | 0.2745178 | 0.1311827 | 813.2511 | 0 | 0 | 0 |  | Fe-Cr-Ni-Ti-Al
1569 | 33.25397 | 37.15308 | 9.320741 | 13.31024 | 6.961975 | 75.35513 | 0.2733613 | 0.1364553 | 861.8946 | 0 |  | 0 |  | Fe-Cr-Ni-Ti-Al
1570 | 26.53393 | 39.11507 | 10.45854 | 18.01688 | 5.87557 | 74.85468 | 0.272877 | 0.1400518 | 891.8566 | 0 | 0 | 0 |  | Fe-Cr-Ni-Ti-Al
1571 | 20.07109 | 39.45046 | 11.72024 | 23.9097 | 4.848505 | 73.2736 | 0.2742153 | 0.1436737 | 911.1389 | 0 | 0 | 0 |  | Fe-Cr-Ni-Ti-Al
1572 | 13.37843 | 38.40571 | 12.89006 | 31.55539 | 3.770413 | 70.64941 | 0.2772337 | 0.1451335 | 899.2678 | 0 | 0 | 0 |  | Fe-Cr-Ni-Ti-Al
1573 | 7.815909 | 33.26607 | 14.08319 | 42.1376 | 2.697232 | 65.8807 | 0.2845491 | 0.1436839 | 839.1677 | 0 | 0 | 0 |  | Fe-Cr-Ni-Ti-Al
1574 | 4.502046 | 24.10171 | 14.19611 | 55.02505 | 2.175088 | 59.26543 | 0.2958862 | 0.1357314 | 706.8738 | 0 | 0 | 0 |  | Fe-Cr-Ni-Ti-Al
1575 | 45.81073 | 37.5742 | 5.732264 | 5.613126 | 5.269686 | 81.9745 | 0.2682844 | 0.1160296 | 728.6159 | 0 |  | 0 |  | Fe-Cr-Ni-Ti-Al
1576 | 38.47048 | 41.95787 | 5.77654 | 8.484723 | 5.31039 | 81.61041 | 0.2657704 | 0.1228748 | 787.8356 | 0 | 0 | 0 |  | Fe-Cr-Ni-Ti-Al
1577 | 30.84694 | 45.1312 | 6.947741 | 12.28381 | 4.790309 | 81.10336 | 0.2643995 | 0.1287368 | 839.2497 | 0 | 0 | 0 |  | Fe-Cr-Ni-Ti-Al
1578 | 24.29376 | 46.26522 | 8.124718 | 17.04826 | 4.268044 | 79.5076 | 0.2650672 | 0.1344156 | 880.5197 | 0 | 0 | 0 |  | Fe-Cr-Ni-Ti-Al
1579 | 17.65089 | 46.21993 | 9.276304 | 23.65497 | 3.1979 | 77.38743 | 0.2669604 | 0.1389912 | 907.0768 | 0 | 0 | 0 |  | Fe-Cr-Ni-Ti-Al
1580 | 12.17397 | 44.30758 | 10.46936 | 30.37562 | 2.673476 | 74.14842 | 0.2707984 | 0.1414115 | 899.7318 | 0 | 0 | 0 |  | Fe-Cr-Ni-Ti-Al
1581 | 6.573748 | 38.76283 | 12.66755 | 40.40787 | 1.587998 | 69.23079 | 0.2784844 | 0.1409026 | 850.4851 | 0 | 0 | 0 |  | Fe-Cr-Ni-Ti-Al
1582 | 34.66071 | 50.42287 | 3.415443 | 8.361144 | 3.139826 | 87.49803 | 0.2566636 | 0.1132256 | 737.6147 | 0 | 0 | 0 |  | Fe-Cr-Ni-Ti-Al
1583 | 27.27247 | 52.81508 | 4.586514 | 12.16364 | 3.162297 | 85.85104 | 0.2563868 | 0.1215935 | 806.3185 | 0 | 0 | 0 |  | Fe-Cr-Ni-Ti-Al
1584 | 20.77524 | 53.95583 | 5.746464 | 16.88109 | 2.641371 | 84.15172 | 0.2570629 | 0.1277031 | 853.8443 | 0 | 0 | 0 |  | Fe-Cr-Ni-Ti-Al
1585 | 14.39463 | 54.63903 | 6.983072 | 21.84342 | 2.139853 | 82.22483 | 0.2582272 | 0.1320586 | 880.6386 | 0 | 0 | 0 |  | Fe-Cr-Ni-Ti-Al
1586 | 8.827642 | 51.36826 | 9.278611 | 28.39302 | 2.132464 | 77.78144 | 0.2637365 | 0.1360972 | 881.7524 | 0 | 0 | 0 |  | Fe-Cr-Ni-Ti-Al
1587 | 16.9444 | 6.573324 | 4.452506 | 39.96636 | 32.06341 | 41.56308 | 0.3206448 | 0.1042466 | 315.2365 | 0 | 0 | 0 |  | Fe-Cr-Ni-Ti-Al
1588 | 14.92815 | 6.317618 | 7.132167 | 45.39558 | 26.22649 | 43.03069 | 0.319725 | 0.1091914 | 356.3399 | 1 | 0 | 0 |  | Fe-Cr-Ni-Ti-Al
1589 | 13.28954 | 4.949259 | 9.777917 | 50.15317 | 21.83011 | 43.80621 | 0.3202374 | 0.1120236 | 382.2991 | 1 | 0 | 0 |  | Fe-Cr-Ni-Ti-Al
1590 | 11.34101 | 4.692877 | 14.56934 | 52.95912 | 16.43765 | 45.72692 | 0.3192101 | 0.1222998 | 463.3948 | 1 | 0 | 0 |  | Fe-Cr-Ni-Ti-Al
1591 | 8.68536 | 3.465621 | 18.25812 | 56.40289 | 13.18801 | 46.28706 | 0.3200879 | 0.124996 | 489.8414 | 0 | 0 | 0 |  | Fe-Cr-Ni-Ti-Al
1592 | 26.99208 | 7.936044 | 4.479631 | 25.58808 | 35.00417 | 43.24559 | 0.317205 | 0.1182814 | 398.6734 | 1 | 0 | 0 |  | Fe-Cr-Ni-Ti-Al
1593 | 23.22769 | 8.904821 | 7.180676 | 31.64146 | 29.04535 | 45.00185 | 0.3154094 | 0.123123 | 446.5058 | 0 | 0 | 0 |  | Fe-Cr-Ni-Ti-Al
1594 | 20.88461 | 9.722244 | 9.603792 | 35.82548 | 23.96387 | 46.83207 | 0.3135943 | 0.1288693 | 502.9703 | 0 | 0 | 0 |  | Fe-Cr-Ni-Ti-Al
1595 | 17.8807 | 9.512982 | 13.4244 | 39.43617 | 19.74574 | 48.14601 | 0.3131491 | 0.13293 | 547.8262 | 0 | 0 | 0 |  | Fe-Cr-Ni-Ti-Al
1596 | 13.58627 | 10.34952 | 18.17498 | 42.37437 | 15.51486 | 49.92635 | 0.3118399 | 0.1373246 | 602.4224 | 0 | 0 | 0 |  | Fe-Cr-Ni-Ti-Al
1597 | 10.81048 | 8.946696 | 22.7255 | 45.33055 | 12.18678 | 50.73016 | 0.3127959 | 0.1431675 | 657.5391 | 0 | 0 | 0 |  | Fe-Cr-Ni-Ti-Al
1598 | 8.247263 | 7.678563 | 28.48249 | 46.4842 | 9.10749 | 51.90135 | 0.313504 | 0.1507625 | 733.3312 | 0 | 0 | 0 |  | Fe-Cr-Ni-Ti-Al
1599 | 40.67734 | 5.223777 | 4.422971 | 14.43682 | 35.2391 | 44.90169 | 0.3162487 | 0.1275033 | 467.6402 | 0 | 0 | 0 |  | Fe-Cr-Ni-Ti-Al
1600 | 36.19302 | 9.984379 | 5.635848 | 18.39571 | 29.79104 | 47.89587 | 0.310851 | 0.1336565 | 537.2024 | 0 | 0 | 0 |  | Fe-Cr-Ni-Ti-Al
1601 | 31.3845 | 12.17514 | 8.246953 | 23.55369 | 24.63971 | 50.02703 | 0.3081744 | 0.1385797 | 597.0334 | 0 | 0 | 0 |  | Fe-Cr-Ni-Ti-Al
1602 | 26.41465 | 14.05325 | 11.89889 | 26.97126 | 20.66195 | 51.89859 | 0.3060694 | 0.1438366 | 657.8719 | 0 | 0 | 0 |  | Fe-Cr-Ni-Ti-Al
1603 | 21.04112 | 14.98075 | 16.91226 | 29.72444 | 17.34143 | 53.33728 | 0.3051447 | 0.1483945 | 712.9081 | 0 | 0 | 0 |  | Fe-Cr-Ni-Ti-Al
1604 | 16.84981 | 15.68791 | 21.50573 | 32.00106 | 13.95549 | 55.03336 | 0.3041095 | 0.1532626 | 776.4026 | 0 | 0 | 0 |  | Fe-Cr-Ni-Ti-Al
1605 | 12.84748 | 14.1364 | 28.23523 | 34.05963 | 10.72126 | 56.12631 | 0.3053397 | 0.159387 | 847.4188 | 0 | 0 | 0 |  | Fe-Cr-Ni-Ti-Al
1606 | 9.113877 | 12.72813 | 34.72557 | 35.17639 | 8.256031 | 57.04054 | 0.3066112 | 0.1625654 | 895.041 | 1 | 0 | 0 |  | Fe-Cr-Ni-Ti-Al
1607 | 6.685162 | 9.336267 | 42.16008 | 35.35884 | 6.459647 | 57.19784 | 0.3098723 | 0.1692612 | 962.117 | 1 | 0 | 0 |  | Fe-Cr-Ni-Ti-Al
1608 | 49.94004 | 7.34153 | 4.144048 | 11.272 | 27.30239 | 50.70039 | 0.3090625 | 0.1353667 | 586.3016 | 0 | 0 | 0 |  | Fe-Cr-Ni-Ti-Al
1609 | 44.14211 | 12.08772 | 5.458489 | 14.47616 | 23.83552 | 53.13799 | 0.3044603 | 0.1375508 | 629.5249 | 0 | 0 | 0 |  | Fe-Cr-Ni-Ti-Al
1610 | 36.68155 | 16.48723 | 9.306491 | 17.35823 | 20.1665 | 55.74728 | 0.300343 | 0.1407744 | 683.9912 | 0 | 0 | 0 |  | Fe-Cr-Ni-Ti-Al
1611 | 30.62008 | 19.38587 | 12.87373 | 19.95977 | 17.16055 | 57.74727 | 0.2976449 | 0.1449335 | 739.6757 | 0 | 0 | 0 |  | Fe-Cr-Ni-Ti-Al
1612 | 23.93886 | 21.17372 | 18.87135 | 21.55899 | 14.45707 | 59.5476 | 0.2961424 | 0.1482873 | 791.7525 | 0 | 0 | 0 |  | Fe-Cr-Ni-Ti-Al
1613 | 18.72612 | 20.70387 | 24.60345 | 24.0921 | 11.87446 | 60.44875 | 0.2967921 | 0.1513067 | 834.3225 | 0 | 0 | 0 |  | Fe-Cr-Ni-Ti-Al
1614 | 13.85673 | 19.35184 | 31.55667 | 25.75067 | 9.484084 | 61.2547 | 0.2982553 | 0.1560498 | 892.7005 | 0 | 0 | 0 |  | Fe-Cr-Ni-Ti-Al
1615 | 9.905238 | 17.41973 | 39.33142 | 26.43115 | 6.91246 | 62.47373 | 0.2999528 | 0.1617255 | 966.4019 | 1 | 0 | 0 |  | Fe-Cr-Ni-Ti-Al
1616 | 6.543125 | 12.18387 | 49.28794 | 26.18953 | 5.795535 | 61.65863 | 0.3055728 | 0.1703359 | 1042.129 | 1 | 0 | 0 |  | Fe-Cr-Ni-Ti-Al
1617 | 56.03712 | 10.4346 | 3.926655 | 8.544545 | 21.05708 | 56.66883 | 0.301926 | 0.1386192 | 680.91 | 0 | 0 | 0 |  | Fe-Cr-Ni-Ti-Al
1618 | 48.24095 | 16.12313 | 6.500691 | 10.6093 | 18.52592 | 59.30047 | 0.2969027 | 0.1405342 | 724.8931 | 0 | 0 | 0 |  | Fe-Cr-Ni-Ti-Al
1619 | 40.03129 | 21.45899 | 10.20032 | 12.4854 | 15.824 | 62.13344 | 0.2921579 | 0.1430137 | 776.3767 | 0 | 0 | 0 |  | Fe-Cr-Ni-Ti-Al
1620 | 33.05824 | 24.18324 | 14.8916 | 14.17704 | 13.68989 | 63.92287 | 0.2899881 | 0.1470645 | 830.6556 | 0 | 0 | 0 |  | Fe-Cr-Ni-Ti-Al
1621 | 26.55908 | 25.80278 | 20.63347 | 15.84677 | 11.15789 | 65.85182 | 0.2886208 | 0.1490626 | 875.7896 | 0 | 0 | 0 |  | Fe-Cr-Ni-Ti-Al
1622 | 20.4425 | 26.43453 | 26.26167 | 17.53354 | 9.327758 | 66.89214 | 0.2885115 | 0.1509499 | 910.1989 | 0 |  | 0 |  | Fe-Cr-Ni-Ti-Al
1623 | 14.39448 | 24.74196 | 34.91502 | 18.99409 | 6.954453 | 67.8532 | 0.2904763 | 0.154417 | 963.7259 | 1 | 0 | 0 |  | Fe-Cr-Ni-Ti-Al
1624 | 9.794031 | 22.29009 | 43.46511 | 18.66743 | 5.783337 | 68.13891 | 0.2933102 | 0.1585615 | 1013.492 | 1 | 0 | 0 |  | Fe-Cr-Ni-Ti-Al
1625 | 6.351218 | 15.7687 | 55.63063 | 18.15814 | 4.091312 | 67.72299 | 0.3000158 | 0.1628592 | 1064.673 | 1 | 0 | 0 |  | Fe-Cr-Ni-Ti-Al
1626 | 59.33302 | 15.46766 | 3.741847 | 7.124595 | 14.33288 | 64.35365 | 0.2930361 | 0.1392076 | 775.7787 | 0 | 0 | 0 |  | Fe-Cr-Ni-Ti-Al
1627 | 48.93274 | 22.77926 | 7.347503 | 7.994216 | 12.94628 | 67.17381 | 0.2871059 | 0.1386644 | 796.7343 | 0 | 0 | 0 |  | Fe-Cr-Ni-Ti-Al
1628 | 41.35607 | 27.80867 | 10.8672 | 8.867782 | 11.10027 | 69.96063 | 0.2826779 | 0.1387488 | 826.3956 | 0 | 0 | 0 |  | Fe-Cr-Ni-Ti-Al
1629 | 33.38535 | 30.01139 | 15.73039 | 10.86141 | 10.01146 | 70.63188 | 0.2817168 | 0.1426339 | 870.8561 | 0 | 0 | 0 |  | Fe-Cr-Ni-Ti-Al
1630 | 27.00471 | 31.4282 | 21.2882 | 11.58098 | 8.697913 | 71.90971 | 0.2809202 | 0.1429861 | 889.7471 | 0 | 0 | 0 |  | Fe-Cr-Ni-Ti-Al
1631 | 19.68761 | 31.56838 | 28.7408 | 13.13361 | 6.86959 | 72.98201 | 0.2814686 | 0.1443687 | 919.5652 | 0 | 0 | 0 |  | Fe-Cr-Ni-Ti-Al
1632 | 14.09017 | 30.27361 | 36.45534 | 13.9444 | 5.236484 | 73.80516 | 0.2831585 | 0.1476634 | 969.2885 | 1 | 0 | 0 |  | Fe-Cr-Ni-Ti-Al
1633 | 8.59445 | 26.00588 | 47.42591 | 13.8215 | 4.152264 | 73.38355 | 0.2881111 | 0.1513903 | 1013.241 | 1 | 0 | 0 |  | Fe-Cr-Ni-Ti-Al
1634 | 5.194057 | 18.3764 | 60.0534 | 13.36484 | 3.011306 | 72.05234 | 0.2962805 | 0.1518503 | 1015.936 | 1 | 0 | 0 |  | Fe-Cr-Ni-Ti-Al
1635 | 58.47799 | 21.98763 | 3.546081 | 6.75185 | 9.236446 | 71.7718 | 0.2840589 | 0.1342435 | 810.3189 | 0 | 0 | 0 |  | Fe-Cr-Ni-Ti-Al
1636 | 48.25509 | 29.25518 | 7.077244 | 6.737649 | 8.674841 | 74.36815 | 0.2783176 | 0.129999 | 794.0252 | 0 | 0 | 0 |  | Fe-Cr-Ni-Ti-Al
1637 | 40.25264 | 34.35389 | 10.57725 | 6.713139 | 8.103079 | 76.40373 | 0.2743319 | 0.1291949 | 802.6347 | 0 |  | 0 |  | Fe-Cr-Ni-Ti-Al
1638 | 32.8317 | 36.68129 | 16.10417 | 7.50927 | 6.873569 | 77.98808 | 0.2728134 | 0.1276594 | 803.2438 | 0 | 0 | 0 |  | Fe-Cr-Ni-Ti-Al
1639 | 25.97851 | 38.29628 | 21.61697 | 8.355667 | 5.752578 | 79.2426 | 0.2719698 | 0.1287836 | 827.4379 | 0 | 0 | 0 |  | Fe-Cr-Ni-Ti-Al
1640 | 19.44222 | 38.2144 | 28.38256 | 9.264224 | 4.696591 | 79.83524 | 0.272846 | 0.1339935 | 888.6476 | 0 | 0 | 0 |  | Fe-Cr-Ni-Ti-Al
1641 | 12.7726 | 36.66654 | 36.91904 | 10.04215 | 3.599673 | 80.04226 | 0.2752296 | 0.1355388 | 913.0729 | 1 | 0 | 0 |  | Fe-Cr-Ni-Ti-Al
1642 | 7.310762 | 31.11606 | 48.30093 | 10.74933 | 2.522908 | 78.85887 | 0.2816243 | 0.1380889 | 939.1108 | 1 | 0 | 0 |  | Fe-Cr-Ni-Ti-Al
1643 | 4.100426 | 21.95164 | 61.41608 | 10.55081 | 1.981052 | 76.11693 | 0.2917262 | 0.1404023 | 948.1427 | 1 | 0 | 0 |  | Fe-Cr-Ni-Ti-Al
1644 | 45.7143 | 37.49511 | 6.864237 | 4.667759 | 5.258594 | 82.46191 | 0.2681941 | 0.1137041 | 710.0805 | 0 | 0 | 0 |  | Fe-Cr-Ni-Ti-Al
1645 | 38.14614 | 41.60414 | 10.31011 | 4.673995 | 5.265619 | 83.55531 | 0.2654096 | 0.1138006 | 716.6966 | 0 | 0 | 0 |  | Fe-Cr-Ni-Ti-Al
1646 | 30.39367 | 44.46803 | 14.83224 | 5.586143 | 4.719919 | 84.4928 | 0.2637705 | 0.115441 | 739.5028 | 0 | 0 | 0 |  | Fe-Cr-Ni-Ti-Al
1647 | 23.73619 | 45.20338 | 20.41263 | 6.477717 | 4.170087 | 84.75145 | 0.26408 | 0.1178202 | 766.57 | 0 | 0 | 0 |  | Fe-Cr-Ni-Ti-Al
1648 | 17.03314 | 44.60231 | 27.9739 | 7.304667 | 3.085979 | 85.35734 | 0.26544 | 0.1186864 | 784.8982 | 0 | 0 | 0 |  | Fe-Cr-Ni-Ti-Al
1649 | 11.60281 | 42.22884 | 35.47797 | 8.142331 | 2.548047 | 84.56696 | 0.2687359 | 0.1217729 | 814.8045 | 1 | 0 | 0 |  | Fe-Cr-Ni-Ti-Al
1650 | 6.156342 | 36.30155 | 46.37439 | 9.680546 | 1.487167 | 82.81756 | 0.2756321 | 0.1237658 | 829.9879 | 1 | 0 | 0 |  | Fe-Cr-Ni-Ti-Al
1651 | 34.23051 | 49.79703 | 10.11915 | 2.752455 | 3.100855 | 90.68117 | 0.2561366 | 0.09354658 | 569.6591 | 0 | 0 | 0 |  | Fe-Cr-Ni-Ti-Al
1652 | 26.7643 | 51.83098 | 14.62842 | 3.672921 | 3.103374 | 90.53324 | 0.2555951 | 0.09876625 | 617.8257 | 0 | 0 | 0 |  | Fe-Cr-Ni-Ti-Al
1653 | 20.21943 | 52.51232 | 20.13381 | 4.56374 | 2.570704 | 90.80926 | 0.2559209 | 0.101104 | 643.9193 | 0 | 0 | 0 |  | Fe-Cr-Ni-Ti-Al
1654 | 13.88903 | 52.7199 | 25.82824 | 5.498137 | 2.064693 | 90.85489 | 0.2567194 | 0.1071925 | 707.9055 | 0 | 0 | 0 |  | Fe-Cr-Ni-Ti-Al
1655 | 8.431801 | 49.06484 | 33.23455 | 7.23196 | 2.036841 | 88.25353 | 0.261788 | 0.113363 | 754.8176 | 0 | 0 | 0 |  | Fe-Cr-Ni-Ti-Al
1656 | 37.86224 | 3.204673 | 6.029768 | 46.2515 | 6.65182 | 53.89459 | 0.3111023 | 0.150716 | 763.099 | 0 | 0 | 0 |  | Fe-Cr-Ni-Ti-Al
1657 | 44.0513 | 5.258166 | 5.936117 | 38.75162 | 6.002798 | 57.35575 | 0.3067139 | 0.1570689 | 859.9574 | 0 | 0 | 0 |  | Fe-Cr-Ni-Ti-Al
1658 | 49.59714 | 7.346357 | 4.739169 | 32.87142 | 5.445914 | 60.54619 | 0.3025649 | 0.1589737 | 918.8939 | 0 | 0 | 0 |  | Fe-Cr-Ni-Ti-Al
1659 | 53.87461 | 11.26032 | 4.6226 | 25.4617 | 4.780765 | 65.1859 | 0.296485 | 0.1565063 | 958.4149 | 0 | 0 | 0 |  | Fe-Cr-Ni-Ti-Al
1660 | 57.962 | 14.25495 | 3.448475 | 20.63602 | 3.698558 | 69.39179 | 0.2914404 | 0.1513023 | 962.8078 | 0 | 0 | 0 |  | Fe-Cr-Ni-Ti-Al
1661 | 25.29453 | 3.364331 | 7.596207 | 52.68817 | 11.05676 | 49.02279 | 0.315774 | 0.1324346 | 568.1466 | 0 | 0 | 0 |  | Fe-Cr-Ni-Ti-Al
1662 | 31.77783 | 5.47899 | 8.659578 | 44.41695 | 9.666655 | 52.66062 | 0.3110276 | 0.1454852 | 702.7525 | 0 | 0 | 0 |  | Fe-Cr-Ni-Ti-Al
1663 | 36.67675 | 7.469799 | 9.637603 | 37.35597 | 8.859877 | 55.86983 | 0.3069648 | 0.1520069 | 794.1399 | 0 | 0 | 0 |  | Fe-Cr-Ni-Ti-Al
1664 | 40.94193 | 10.58854 | 9.562999 | 31.21415 | 7.692381 | 59.73704 | 0.3017511 | 0.1554638 | 872.7846 | 0 | 0 | 0 |  | Fe-Cr-Ni-Ti-Al
1665 | 44.39065 | 14.46537 | 10.49814 | 24.74802 | 5.897814 | 64.91619 | 0.295486 | 0.1552618 | 939.9329 | 0 | 0 | 0 |  | Fe-Cr-Ni-Ti-Al
1666 | 48.07304 | 18.31013 | 9.187073 | 19.67904 | 4.750708 | 69.50693 | 0.2895737 | 0.1499647 | 947.5646 | 0 | 0 | 0 |  | Fe-Cr-Ni-Ti-Al
1667 | 50.06707 | 23.30732 | 8.008122 | 14.93654 | 3.680945 | 74.61328 | 0.2828026 | 0.140131 | 909.0722 | 0 | 0 | 0 |  | Fe-Cr-Ni-Ti-Al
1668 | 15.46217 | 3.598989 | 5.417357 | 57.46829 | 18.0532 | 44.11613 | 0.3204264 | 0.1064087 | 358.1782 | 0 | 0 | 0 |  | Fe-Cr-Ni-Ti-Al
1669 | 19.84332 | 4.618749 | 10.42852 | 48.93141 | 16.178 | 47.01688 | 0.3171499 | 0.1258586 | 498.8444 | 0 | 0 | 0 |  | Fe-Cr-Ni-Ti-Al
1670 | 25.56529 | 6.800685 | 12.79586 | 40.72224 | 14.11593 | 50.75308 | 0.3122924 | 0.1413995 | 643.7409 | 0 | 0 | 0 |  | Fe-Cr-Ni-Ti-Al
1671 | 29.30831 | 9.823435 | 14.78667 | 34.18734 | 11.89425 | 54.84176 | 0.3069416 | 0.1498118 | 757.8038 | 0 | 0 | 0 |  | Fe-Cr-Ni-Ti-Al
1672 | 32.23791 | 13.93549 | 15.73224 | 28.63799 | 9.456374 | 59.65592 | 0.3005176 | 0.1545065 | 858.5826 | 0 | 0 | 0 |  | Fe-Cr-Ni-Ti-Al
1673 | 34.87393 | 17.80566 | 16.5541 | 23.1572 | 7.609114 | 64.4464 | 0.2945094 | 0.1543704 | 920.2233 | 0 | 0 | 0 |  | Fe-Cr-Ni-Ti-Al
1674 | 37.49081 | 23.6126 | 15.06702 | 17.96946 | 5.860106 | 70.25327 | 0.2864774 | 0.1482972 | 934.349 | 0 | 0 | 0 |  | Fe-Cr-Ni-Ti-Al
1675 | 38.98472 | 29.23883 | 13.65876 | 13.93217 | 4.185514 | 75.97763 | 0.2789314 | 0.1388747 | 906.0474 | 0 | 0 | 0 |  | Fe-Cr-Ni-Ti-Al
1676 | 39.71297 | 35.9752 | 10.1534 | 11.04708 | 3.111349 | 81.20517 | 0.2708325 | 0.1273777 | 839.5549 | 0 | 0 | 0 |  | Fe-Cr-Ni-Ti-Al
1677 | 13.45174 | 3.757247 | 8.483361 | 49.61152 | 24.69613 | 42.347 | 0.3222974 | 0.1066036 | 339.5507 | 1 | 0 | 0 |  | Fe-Cr-Ni-Ti-Al
1678 | 17.04825 | 4.883896 | 13.78398 | 42.74207 | 21.54181 | 45.34891 | 0.3188184 | 0.1278569 | 486.9608 | 0 | 0 | 0 |  | Fe-Cr-Ni-Ti-Al
1679 | 20.11377 | 8.192975 | 18.49864 | 35.58141 | 17.61321 | 49.88213 | 0.3128121 | 0.1428324 | 637.4544 | 0 | 0 | 0 |  | Fe-Cr-Ni-Ti-Al
1680 | 22.85562 | 11.19978 | 21.49446 | 29.92079 | 14.52935 | 54.16346 | 0.307431 | 0.1513806 | 755.7868 | 0 | 0 | 0 |  | Fe-Cr-Ni-Ti-Al
1681 | 24.40684 | 16.23131 | 23.21048 | 24.92114 | 11.23024 | 59.63474 | 0.3000334 | 0.1556324 | 863.1171 | 0 | 0 | 0 |  | Fe-Cr-Ni-Ti-Al
1682 | 27.16981 | 21.08023 | 22.60826 | 20.39061 | 8.75109 | 65.00995 | 0.2928134 | 0.1542024 | 921.13 | 0 | 0 | 0 |  | Fe-Cr-Ni-Ti-Al
1683 | 29.04859 | 27.04551 | 21.13793 | 16.29057 | 6.477388 | 71.00317 | 0.28463 | 0.1478469 | 934.6471 | 0 | 0 | 0 |  | Fe-Cr-Ni-Ti-Al
1684 | 30.10032 | 34.03002 | 19.2088 | 11.98649 | 4.674364 | 77.53606 | 0.2756254 | 0.1369449 | 898.48 | 0 | 0 | 0 |  | Fe-Cr-Ni-Ti-Al
1685 | 30.11354 | 43.05686 | 13.56511 | 10.14687 | 3.117611 | 83.74144 | 0.2652263 | 0.1239903 | 822.4537 | 0 | 0 | 0 |  | Fe-Cr-Ni-Ti-Al
1686 | 11.10904 | 3.878626 | 13.13613 | 41.68601 | 30.1902 | 41.13883 | 0.3238553 | 0.1102932 | 343.7684 | 1 | 0 | 0 |  | Fe-Cr-Ni-Ti-Al
1687 | 13.36875 | 6.223444 | 19.67238 | 35.54578 | 25.18965 | 44.98158 | 0.3188979 | 0.1329347 | 508.3635 | 0 | 0 | 0 |  | Fe-Cr-Ni-Ti-Al
1688 | 15.28267 | 9.485892 | 25.43372 | 29.4929 | 20.30481 | 49.70326 | 0.3129015 | 0.1466277 | 656.7794 | 0 | 0 | 0 |  | Fe-Cr-Ni-Ti-Al
1689 | 16.98844 | 13.55742 | 28.05993 | 24.97885 | 16.41536 | 54.49875 | 0.3064307 | 0.1539227 | 774.6841 | 0 | 0 | 0 |  | Fe-Cr-Ni-Ti-Al
1690 | 18.75296 | 18.55106 | 29.56645 | 20.10552 | 13.024 | 60.05915 | 0.2989599 | 0.1567432 | 872.7594 | 0 | 0 | 0 |  | Fe-Cr-Ni-Ti-Al
1691 | 20.44585 | 23.2662 | 29.84771 | 16.56217 | 9.87807 | 65.67467 | 0.291868 | 0.1547598 | 930.6887 | 0 |  | 0 |  | Fe-Cr-Ni-Ti-Al
1692 | 22.07793 | 30.83327 | 27.84696 | 12.30856 | 6.933277 | 73.14253 | 0.2816636 | 0.145409 | 932.0456 | 0 | 0 | 0 |  | Fe-Cr-Ni-Ti-Al
1693 | 21.67165 | 38.33679 | 25.05665 | 10.22328 | 4.711633 | 79.47189 | 0.2724923 | 0.1345894 | 890.5421 | 0 | 0 | 0 |  | Fe-Cr-Ni-Ti-Al
1694 | 21.47536 | 49.98626 | 18.05796 | 7.367772 | 3.112639 | 87.40573 | 0.2591895 | 0.1157018 | 763.8058 | 0 | 0 | 0 |  | Fe-Cr-Ni-Ti-Al
1695 | 9.984665 | 3.984069 | 20.98948 | 30.58519 | 34.4566 | 40.94647 | 0.3245329 | 0.1235202 | 405.4742 | 1 | 0 | 0 |  | Fe-Cr-Ni-Ti-Al
1696 | 10.57114 | 7.381642 | 29.16683 | 26.06725 | 26.81315 | 46.00552 | 0.3180444 | 0.1447402 | 589.8812 | 0 | 0 | 0 |  | Fe-Cr-Ni-Ti-Al
1697 | 11.35583 | 10.57278 | 34.48165 | 21.64423 | 21.94552 | 50.5209 | 0.3124277 | 0.1577343 | 740.3531 | 0 | 0 | 0 |  | Fe-Cr-Ni-Ti-Al
1698 | 13.41734 | 14.76343 | 35.89799 | 18.83137 | 17.08987 | 55.80307 | 0.3054828 | 0.1639895 | 865.9544 | 0 | 0 | 0 |  | Fe-Cr-Ni-Ti-Al
1699 | 14.01709 | 19.57579 | 36.83292 | 16.02996 | 13.54424 | 60.97283 | 0.298543 | 0.1625042 | 930.5956 | 0 | 0 | 0 |  | Fe-Cr-Ni-Ti-Al
1700 | 15.60649 | 25.94701 | 36.32262 | 12.42957 | 9.694304 | 68.06548 | 0.2893501 | 0.1531546 | 945.1216 | 0 | 0 | 0 |  | Fe-Cr-Ni-Ti-Al
1701 | 16.45031 | 32.67404 | 34.58137 | 9.40629 | 6.887997 | 74.87158 | 0.2803279 | 0.1420502 | 918.3464 | 0 | 0 | 0 |  | Fe-Cr-Ni-Ti-Al
1702 | 16.27626 | 42.43096 | 29.65344 | 7.445418 | 4.193922 | 82.85263 | 0.2684763 | 0.1245141 | 820.7451 | 0 | 0 | 0 |  | Fe-Cr-Ni-Ti-Al
1703 | 16.00172 | 54.62711 | 21.3043 | 5.489874 | 2.576988 | 90.81145 | 0.2547277 | 0.1047092 | 678.0934 | 0 | 0 | 0 |  | Fe-Cr-Ni-Ti-Al
1704 | 9.780665 | 3.902669 | 30.84096 | 20.373 | 35.10271 | 42.12691 | 0.3240695 | 0.1360065 | 485.6036 | 0 | 0 | 0 |  | Fe-Cr-Ni-Ti-Al
1705 | 9.14858 | 7.30091 | 38.46378 | 17.93541 | 27.15132 | 47.25757 | 0.3177849 | 0.1534217 | 662.279 | 0 | 0 | 0 |  | Fe-Cr-Ni-Ti-Al
1706 | 8.714756 | 10.43205 | 43.18266 | 16.01711 | 21.65342 | 51.81048 | 0.3124003 | 0.1623448 | 793.9668 | 0 | 0 | 0 |  | Fe-Cr-Ni-Ti-Al
1707 | 9.46546 | 15.42233 | 44.77056 | 13.19261 | 17.14904 | 57.32464 | 0.3049517 | 0.1642297 | 892.1687 | 0 | 0 | 0 |  | Fe-Cr-Ni-Ti-Al
1708 | 10.26682 | 20.17982 | 45.56333 | 10.76272 | 13.22732 | 63.00875 | 0.297813 | 0.1608264 | 946.7629 | 0 | 0 | 0 |  | Fe-Cr-Ni-Ti-Al
1709 | 11.1566 | 25.9682 | 44.56086 | 8.612117 | 9.702221 | 69.3752 | 0.2896207 | 0.1523001 | 953.4539 | 0 | 0 | 0 |  | Fe-Cr-Ni-Ti-Al
1710 | 11.90268 | 33.24576 | 42.0816 | 6.496597 | 6.273362 | 77.02592 | 0.2797779 | 0.1365377 | 889.3927 | 0 | 0 | 0 |  | Fe-Cr-Ni-Ti-Al
1711 | 12.72924 | 43.45544 | 35.67875 | 4.549116 | 3.587454 | 85.606 | 0.2671557 | 0.113435 | 735.3845 | 0 | 0 | 0 |  | Fe-Cr-Ni-Ti-Al
1712 | 12.68394 | 56.0942 | 25.55284 | 3.626341 | 2.042678 | 93.2902 | 0.2530712 | 0.09371598 | 586.9615 | 0 | 0 | 0 |  | Fe-Cr-Ni-Ti-Al
1713 | 6.382025 | 7.130333 | 49.63962 | 10.94773 | 25.90029 | 49.21186 | 0.3173922 | 0.1635905 | 760.9747 | 0 | 0 | 0 |  | Fe-Cr-Ni-Ti-Al
1714 | 6.100493 | 10.22369 | 52.57957 | 10.46479 | 20.63146 | 53.67902 | 0.3121502 | 0.1676738 | 864.2347 | 0 | 0 | 0 |  | Fe-Cr-Ni-Ti-Al
1715 | 7.009478 | 14.13995 | 54.0288 | 9.018049 | 15.80372 | 59.14075 | 0.3056968 | 0.1656126 | 934.7775 | 0 | 0 | 0 |  | Fe-Cr-Ni-Ti-Al
1716 | 7.9053 | 18.92618 | 53.41596 | 7.749005 | 12.00355 | 64.72484 | 0.2986221 | 0.1595378 | 963.4069 | 0 | 0 | 0 |  | Fe-Cr-Ni-Ti-Al
1717 | 8.747826 | 25.4519 | 51.72028 | 5.627261 | 8.45273 | 71.78568 | 0.2895551 | 0.1465221 | 932.2537 | 0 | 0 | 0 |  | Fe-Cr-Ni-Ti-Al
1718 | 9.616097 | 31.83291 | 48.29065 | 4.582073 | 5.678268 | 78.17178 | 0.2810497 | 0.130269 | 843.5223 | 0 | 0 | 0 |  | Fe-Cr-Ni-Ti-Al
1719 | 11.4051 | 41.50927 | 41.41221 | 2.667863 | 3.005555 | 86.87052 | 0.2687123 | 0.1030057 | 646.6284 | 0 | 0 | 0 |  | Fe-Cr-Ni-Ti-Al
1720 | 3.548609 | 9.911732 | 62.16489 | 6.087288 | 18.28748 | 56.41865 | 0.311571 | 0.1694361 | 925.4785 | 0 | 0 | 0 |  | Fe-Cr-Ni-Ti-Al
1721 | 4.546251 | 13.75647 | 62.12052 | 5.848983 | 13.72778 | 61.79427 | 0.3053126 | 0.1641695 | 966.3218 | 0 | 0 | 0 |  | Fe-Cr-Ni-Ti-Al
1722 | 5.498471 | 18.42954 | 61.26127 | 4.716041 | 10.09468 | 67.6248 | 0.2983292 | 0.1538352 | 955.0772 | 0 | 0 | 0 |  | Fe-Cr-Ni-Ti-Al
1723 | 6.463212 | 23.06721 | 60.00829 | 3.695667 | 6.765617 | 73.79468 | 0.2914026 | 0.1362167 | 864.3153 | 0 | 0 | 0 |  | Fe-Cr-Ni-Ti-Al
1724 | 8.352345 | 29.1615 | 54.86896 | 3.581905 | 4.035295 | 79.96969 | 0.2830761 | 0.1193049 | 761.1466 | 1 | 0 | 0 |  | Fe-Cr-Ni-Ti-Al
1725 | 3.525704 | 36.10843 | 6.176363 | 47.37597 | 6.813538 | 61.38413 | 0.2853468 | 0.1259106 | 636.3862 | 0 | 0 | 0 |  | Fe-Cr-Ni-Ti-Al
1726 | 5.80123 | 42.12935 | 6.097591 | 39.80574 | 6.166087 | 66.17697 | 0.2775636 | 0.131888 | 727.2848 | 0 | 0 | 0 |  | Fe-Cr-Ni-Ti-Al
1727 | 8.124097 | 47.54445 | 4.8795 | 33.84478 | 5.607173 | 70.56249 | 0.2705555 | 0.1334621 | 780.1941 | 0 | 0 | 0 |  | Fe-Cr-Ni-Ti-Al
1728 | 12.45307 | 51.64759 | 4.759728 | 26.21702 | 4.922586 | 75.80833 | 0.2639916 | 0.1343974 | 837.8413 | 0 | 0 | 0 |  | Fe-Cr-Ni-Ti-Al
1729 | 15.77466 | 55.60041 | 3.55297 | 21.26133 | 3.810632 | 80.77898 | 0.2579141 | 0.1303381 | 844.5887 | 0 | 0 | 0 |  | Fe-Cr-Ni-Ti-Al
1730 | 3.668348 | 23.90774 | 7.711498 | 53.48784 | 11.22457 | 53.30334 | 0.2999768 | 0.1176334 | 502.8922 | 0 | 0 | 0 |  | Fe-Cr-Ni-Ti-Al
1731 | 5.991765 | 30.12441 | 8.817004 | 45.22443 | 9.84239 | 58.1142 | 0.2918186 | 0.1287315 | 624.8358 | 0 | 0 | 0 |  | Fe-Cr-Ni-Ti-Al
1732 | 8.184757 | 34.83596 | 9.831867 | 38.10895 | 9.038463 | 62.22927 | 0.2854049 | 0.1358321 | 719.8052 | 0 | 0 | 0 |  | Fe-Cr-Ni-Ti-Al
1733 | 11.60947 | 38.91214 | 9.762045 | 31.86385 | 7.852492 | 66.66122 | 0.2792094 | 0.1400466 | 800.2295 | 0 | 0 | 0 |  | Fe-Cr-Ni-Ti-Al
1734 | 15.85213 | 42.16865 | 10.71126 | 25.25042 | 6.017543 | 72.14525 | 0.2731409 | 0.1418577 | 876.3742 | 0 | 0 | 0 |  | Fe-Cr-Ni-Ti-Al
1735 | 20.05917 | 45.65236 | 9.370628 | 20.07222 | 4.845625 | 76.99405 | 0.2673382 | 0.1379813 | 889.6711 | 0 | 0 | 0 |  | Fe-Cr-Ni-Ti-Al
1736 | 25.47326 | 47.43344 | 8.148788 | 15.19891 | 3.745602 | 81.53754 | 0.2630281 | 0.1305533 | 861.7348 | 0 | 0 | 0 |  | Fe-Cr-Ni-Ti-Al
1737 | 3.896703 | 14.512 | 5.461027 | 57.93154 | 18.19872 | 46.16202 | 0.3122456 | 0.09919465 | 331.1317 | 0 | 0 | 0 |  | Fe-Cr-Ni-Ti-Al
1738 | 5.012267 | 18.66656 | 10.53665 | 49.43878 | 16.34575 | 49.82258 | 0.3064315 | 0.1196892 | 480.1459 | 0 | 0 | 0 |  | Fe-Cr-Ni-Ti-Al
1739 | 7.397517 | 24.10594 | 12.95904 | 41.24155 | 14.29594 | 54.44792 | 0.2988732 | 0.1369289 | 640.5356 | 0 | 0 | 0 |  | Fe-Cr-Ni-Ti-Al
1740 | 10.68925 | 27.64489 | 14.98043 | 34.63533 | 12.05011 | 58.89965 | 0.2929138 | 0.1476969 | 773.7407 | 0 | 0 | 0 |  | Fe-Cr-Ni-Ti-Al
1741 | 15.148 | 30.37666 | 15.92185 | 28.98315 | 9.570347 | 63.65198 | 0.287394 | 0.1524553 | 873.5261 | 0 | 0 | 0 |  | Fe-Cr-Ni-Ti-Al
1742 | 19.33439 | 32.82565 | 16.73585 | 23.41146 | 7.692658 | 68.32142 | 0.2823718 | 0.1525694 | 934.4565 | 0 | 0 | 0 |  | Fe-Cr-Ni-Ti-Al
1743 | 25.57534 | 35.19999 | 15.19411 | 18.12103 | 5.909533 | 73.42094 | 0.2770196 | 0.1441263 | 919.2184 | 0 | 0 | 0 |  | Fe-Cr-Ni-Ti-Al
1744 | 31.56937 | 36.4872 | 13.73054 | 14.00538 | 4.207507 | 78.06491 | 0.2729639 | 0.1362878 | 895.221 | 0 | 0 | 0 |  | Fe-Cr-Ni-Ti-Al
1745 | 38.66827 | 37.0019 | 10.16092 | 11.05526 | 3.113654 | 81.51122 | 0.269984 | 0.1269949 | 837.6602 | 0 | 0 | 0 |  | Fe-Cr-Ni-Ti-Al
1746 | 4.061896 | 12.60601 | 8.538804 | 49.93576 | 24.85753 | 43.94432 | 0.315713 | 0.1026174 | 327.8927 | 0 | 0 | 0 |  | Fe-Cr-Ni-Ti-Al
1747 | 5.288656 | 16.0029 | 13.89708 | 43.09279 | 21.71857 | 47.49842 | 0.3103817 | 0.1246154 | 482.3725 | 1 | 0 | 0 |  | Fe-Cr-Ni-Ti-Al
1748 | 8.868968 | 18.87405 | 18.6441 | 35.86119 | 17.7517 | 52.12906 | 0.3045267 | 0.1433312 | 657.5607 | 0 | 0 | 0 |  | Fe-Cr-Ni-Ti-Al
1749 | 12.11975 | 21.43964 | 21.65613 | 30.14584 | 14.63864 | 56.47598 | 0.2993497 | 0.1536975 | 791.4306 | 0 | 0 | 0 |  | Fe-Cr-Ni-Ti-Al
1750 | 17.51769 | 22.83363 | 23.32262 | 25.04155 | 11.2845 | 61.24126 | 0.2947361 | 0.1594953 | 907.0024 | 0 | 0 | 0 |  | Fe-Cr-Ni-Ti-Al
1751 | 22.71243 | 25.37551 | 22.67908 | 20.45448 | 8.778502 | 66.12268 | 0.2893256 | 0.1587111 | 968.0626 | 0 | 0 | 0 |  | Fe-Cr-Ni-Ti-Al
1752 | 29.04859 | 27.04551 | 21.13793 | 16.29057 | 6.477388 | 71.00317 | 0.28463 | 0.151524 | 967.0102 | 0 | 0 | 0 |  | Fe-Cr-Ni-Ti-Al
1753 | 36.38855 | 27.90062 | 19.12375 | 11.93342 | 4.653666 | 75.75415 | 0.2806991 | 0.1381786 | 898.6623 | 0 | 0 | 0 |  | Fe-Cr-Ni-Ti-Al
1754 | 45.73701 | 27.72857 | 13.41587 | 10.03524 | 3.083312 | 79.12964 | 0.2779434 | 0.1278259 | 833.1327 | 0 | 0 | 0 |  | Fe-Cr-Ni-Ti-Al
1755 | 4.185932 | 10.39276 | 13.19932 | 41.88655 | 30.33544 | 42.28756 | 0.3190227 | 0.1039024 | 320.3909 | 1 | 0 | 0 |  | Fe-Cr-Ni-Ti-Al
1756 | 6.715326 | 12.50452 | 19.76348 | 35.71038 | 25.3063 | 46.18861 | 0.3141214 | 0.1254657 | 475.6203 | 0 | 0 | 0 |  | Fe-Cr-Ni-Ti-Al
1757 | 10.22436 | 14.279 | 25.52338 | 29.59687 | 20.37639 | 50.71224 | 0.3091664 | 0.1415015 | 632.239 | 0 | 0 | 0 |  | Fe-Cr-Ni-Ti-Al
1758 | 14.58593 | 15.8435 | 28.10696 | 25.02072 | 16.44288 | 55.01786 | 0.3046168 | 0.1502516 | 753.3047 | 0 | 0 | 0 |  | Fe-Cr-Ni-Ti-Al
1759 | 19.90893 | 17.44572 | 29.54258 | 20.08929 | 13.01349 | 59.78852 | 0.2998516 | 0.1556844 | 862.2792 | 0 | 0 | 0 |  | Fe-Cr-Ni-Ti-Al
1760 | 24.91133 | 18.97653 | 29.75448 | 16.51044 | 9.847218 | 64.55073 | 0.2953756 | 0.1551548 | 924.7882 | 0 | 0 | 0 |  | Fe-Cr-Ni-Ti-Al
1761 | 32.86671 | 20.40023 | 27.63659 | 12.21558 | 6.880899 | 70.20607 | 0.2902985 | 0.1471184 | 925.8169 | 0 | 0 | 0 |  | Fe-Cr-Ni-Ti-Al
1762 | 40.62969 | 19.90948 | 24.72412 | 10.08761 | 4.649104 | 74.02796 | 0.287849 | 0.1373741 | 881.1332 | 0 | 0 | 0 |  | Fe-Cr-Ni-Ti-Al
1763 | 52.52175 | 19.56002 | 17.66556 | 7.207669 | 3.045 | 78.03832 | 0.2846082 | 0.1208233 | 763.2133 | 0 | 0 | 0 |  | Fe-Cr-Ni-Ti-Al
1764 | 4.296044 | 9.332879 | 21.07239 | 30.70599 | 34.59269 | 41.89413 | 0.3205415 | 0.1170418 | 380.3595 | 1 | 0 | 0 |  | Fe-Cr-Ni-Ti-Al
1765 | 7.942826 | 9.860158 | 29.22008 | 26.11484 | 26.8621 | 46.49627 | 0.3161352 | 0.1386117 | 558.4684 | 0 | 0 | 0 |  | Fe-Cr-Ni-Ti-Al
1766 | 11.35583 | 10.57278 | 34.48165 | 21.64423 | 21.94552 | 50.5209 | 0.3124277 | 0.1508917 | 695.35 | 0 | 0 | 0 |  | Fe-Cr-Ni-Ti-Al
1767 | 15.83023 | 12.47115 | 35.8377 | 18.79975 | 17.06117 | 55.26731 | 0.307322 | 0.1558246 | 800.9775 | 0 | 0 | 0 |  | Fe-Cr-Ni-Ti-Al
1768 | 20.92451 | 12.98776 | 36.65577 | 15.95286 | 13.4791 | 59.3259 | 0.3039052 | 0.157402 | 875.3621 | 0 | 0 | 0 |  | Fe-Cr-Ni-Ti-Al
1769 | 27.63506 | 14.40849 | 36.01807 | 12.32536 | 9.61302 | 64.94081 | 0.2988852 | 0.1546644 | 932.188 | 0 | 0 | 0 |  | Fe-Cr-Ni-Ti-Al
1770 | 34.64854 | 15.12155 | 34.14244 | 9.286898 | 6.800569 | 69.807 | 0.2949868 | 0.1425099 | 886.0076 | 0 |  | 0 |  | Fe-Cr-Ni-Ti-Al
1771 | 44.67108 | 14.85383 | 29.06623 | 7.297982 | 4.110873 | 74.44545 | 0.291656 | 0.126933 | 793.498 | 0 | 0 | 0 |  | Fe-Cr-Ni-Ti-Al
1772 | 56.99591 | 14.47246 | 20.69535 | 5.332955 | 2.503329 | 78.13348 | 0.2884904 | 0.1105326 | 672.6279 | 0 | 0 | 0 |  | Fe-Cr-Ni-Ti-Al
1773 | 4.207931 | 9.141458 | 30.96028 | 20.45182 | 35.23851 | 43.09434 | 0.3200963 | 0.1357677 | 492.0195 | 0 | 0 | 0 |  | Fe-Cr-Ni-Ti-Al
1774 | 7.848713 | 8.525411 | 38.49847 | 17.95159 | 27.17581 | 47.5098 | 0.3168274 | 0.153513 | 665.2286 | 0 | 0 | 0 |  | Fe-Cr-Ni-Ti-Al
1775 | 11.18548 | 8.099912 | 43.10864 | 15.98965 | 21.61631 | 51.28832 | 0.3142636 | 0.1621427 | 787.2867 | 0 | 0 | 0 |  | Fe-Cr-Ni-Ti-Al
1776 | 16.48386 | 8.769827 | 44.55246 | 13.12834 | 17.0655 | 55.71259 | 0.3103607 | 0.1635082 | 870.794 | 0 | 0 | 0 |  | Fe-Cr-Ni-Ti-Al
1777 | 21.50524 | 9.484256 | 45.20771 | 10.67872 | 13.12408 | 60.22101 | 0.3066411 | 0.1597209 | 911.7574 | 0 | 0 | 0 |  | Fe-Cr-Ni-Ti-Al
1778 | 27.5733 | 10.26878 | 44.05251 | 8.513869 | 9.591537 | 64.99457 | 0.302739 | 0.149703 | 894.661 | 0 | 0 | 0 |  | Fe-Cr-Ni-Ti-Al
1779 | 35.13136 | 10.90294 | 41.40197 | 6.391676 | 6.172046 | 70.34554 | 0.2986515 | 0.1349119 | 828.3943 | 0 | 0 | 0 |  | Fe-Cr-Ni-Ti-Al
1780 | 45.60639 | 11.58042 | 34.86272 | 4.445071 | 3.505403 | 75.53555 | 0.2942227 | 0.1137334 | 685.093 | 0 | 1 | 0 |  | Fe-Cr-Ni-Ti-Al
1781 | 58.33539 | 11.43427 | 24.74135 | 3.511179 | 1.977808 | 78.81419 | 0.2908962 | 0.09685863 | 556.5681 | 0 | 1 | 0 |  | Fe-Cr-Ni-Ti-Al
1782 | 7.651695 | 5.936719 | 49.59597 | 10.9381 | 25.87751 | 48.95159 | 0.3183443 | 0.1632895 | 756.2132 | 0 | 0 | 0 |  | Fe-Cr-Ni-Ti-Al
1783 | 10.94406 | 5.660776 | 52.40322 | 10.42969 | 20.56226 | 52.60569 | 0.3158568 | 0.1667366 | 845.8533 | 0 | 0 | 0 |  | Fe-Cr-Ni-Ti-Al
1784 | 15.10204 | 6.489536 | 53.72584 | 8.967481 | 15.7151 | 57.19262 | 0.3120186 | 0.1640992 | 902.8226 | 0 | 0 | 0 |  | Fe-Cr-Ni-Ti-Al
1785 | 20.15526 | 7.297667 | 52.96228 | 7.68319 | 11.9016 | 61.56117 | 0.308351 | 0.1570543 | 912.8072 | 0 | 0 | 0 |  | Fe-Cr-Ni-Ti-Al
1786 | 26.99097 | 8.041529 | 51.0657 | 5.556041 | 8.345751 | 66.70217 | 0.3042957 | 0.142672 | 857.6503 | 0 | 0 | 0 |  | Fe-Cr-Ni-Ti-Al
1787 | 33.62084 | 8.803821 | 47.48597 | 4.505721 | 5.58365 | 71.08797 | 0.3006828 | 0.127264 | 769.6069 | 1 | 1 | 1 | 769.6069 | Fe-Cr-Ni-Ti-Al
1788 | 43.58639 | 10.38114 | 40.48595 | 2.608191 | 2.93833 | 76.74881 | 0.2953784 | 0.1006482 | 578.5813 | 1 | 1 | 1 | 578.5813 | Fe-Cr-Ni-Ti-Al
1789 | 10.59398 | 3.28782 | 61.86214 | 6.057642 | 18.19841 | 54.75658 | 0.3170583 | 0.1673741 | 891.252 | 0 | 0 | 0 |  | Fe-Cr-Ni-Ti-Al
1790 | 14.67183 | 4.203112 | 61.68541 | 5.808016 | 13.63163 | 59.2197 | 0.313338 | 0.1610976 | 914.688 | 0 | 0 | 0 |  | Fe-Cr-Ni-Ti-Al
1791 | 19.60126 | 5.069343 | 60.66325 | 4.670004 | 9.996134 | 63.77942 | 0.3096848 | 0.1492096 | 880.4724 | 1 | 0 | 0 |  | Fe-Cr-Ni-Ti-Al
1792 | 24.46669 | 5.942494 | 59.25998 | 3.649581 | 6.681249 | 68.54489 | 0.3061106 | 0.1320132 | 788.0271 | 1 | 1 | 1 | 788.0271 | Fe-Cr-Ni-Ti-Al
1793 | 30.83295 | 7.655153 | 54.01346 | 3.526058 | 3.972379 | 73.0706 | 0.3016279 | 0.115815 | 688.338 | 1 | 1 | 1 | 688.338 | Fe-Cr-Ni-Ti-Al
1794 | 37.96682 | 5.355874 | 3.627854 | 46.37926 | 6.670193 | 54.49442 | 0.3089462 | 0.1484046 | 751.3006 | 0 | 0 | 0 |  | Fe-Cr-Ni-Ti-Al
1795 | 44.0513 | 5.258166 | 5.936117 | 38.75162 | 6.002798 | 57.35575 | 0.3067139 | 0.1569018 | 858.699 | 0 | 0 | 0 |  | Fe-Cr-Ni-Ti-Al
1796 | 49.39662 | 4.180946 | 8.260015 | 32.73853 | 5.423897 | 59.58644 | 0.3058024 | 0.1614215 | 930.528 | 0 | 0 | 0 |  | Fe-Cr-Ni-Ti-Al
1797 | 53.38142 | 4.057179 | 12.59578 | 25.22862 | 4.737001 | 62.8934 | 0.3039308 | 0.1612671 | 980.2336 | 0 | 0 | 0 |  | Fe-Cr-Ni-Ti-Al
1798 | 57.13689 | 3.011148 | 15.86379 | 20.34226 | 3.645908 | 65.65972 | 0.3031703 | 0.1572402 | 986.3717 | 0 | 0 | 0 |  | Fe-Cr-Ni-Ti-Al
1799 | 25.40473 | 6.757975 | 3.814651 | 52.91772 | 11.10493 | 49.89307 | 0.3124465 | 0.1286199 | 550.2784 | 0 | 0 | 0 |  | Fe-Cr-Ni-Ti-Al
1800 | 31.86787 | 7.692322 | 6.20294 | 44.54282 | 9.694047 | 53.26019 | 0.3088277 | 0.1430109 | 690.3026 | 0 | 0 | 0 |  | Fe-Cr-Ni-Ti-Al
1801 | 36.72728 | 8.548675 | 8.444522 | 37.40744 | 8.872084 | 56.17527 | 0.305881 | 0.1508926 | 788.3496 | 0 | 0 | 0 |  | Fe-Cr-Ni-Ti-Al
1802 | 40.83045 | 8.447763 | 11.9212 | 31.12915 | 7.671435 | 59.1024 | 0.3039244 | 0.1573599 | 882.5512 | 0 | 0 | 0 |  | Fe-Cr-Ni-Ti-Al
1803 | 44.09692 | 9.237637 | 16.22238 | 24.58427 | 5.858789 | 63.27438 | 0.3008597 | 0.1590062 | 958.5555 | 0 | 0 | 0 |  | Fe-Cr-Ni-Ti-Al
1804 | 47.45071 | 8.032488 | 20.40332 | 19.42428 | 4.689207 | 66.13402 | 0.3002392 | 0.1559876 | 975.2767 | 0 | 0 | 0 |  | Fe-Cr-Ni-Ti-Al
1805 | 49.04186 | 6.948278 | 25.77361 | 14.63069 | 3.605571 | 69.01305 | 0.299923 | 0.1476271 | 938.8435 | 0 | 0 | 0 |  | Fe-Cr-Ni-Ti-Al
1806 | 15.48612 | 4.806086 | 4.069312 | 57.55731 | 18.08116 | 44.39701 | 0.3192723 | 0.1049645 | 352.235 | 0 | 0 | 0 |  | Fe-Cr-Ni-Ti-Al
1807 | 19.96219 | 9.292838 | 5.245495 | 49.22455 | 16.27492 | 48.16602 | 0.3126199 | 0.1214233 | 480.0058 | 0 | 0 | 0 |  | Fe-Cr-Ni-Ti-Al
1808 | 25.71561 | 11.40112 | 7.722661 | 40.96168 | 14.19893 | 51.95402 | 0.3077672 | 0.1364179 | 619.9239 | 0 | 0 | 0 |  | Fe-Cr-Ni-Ti-Al
1809 | 29.43257 | 13.15345 | 11.13702 | 34.33229 | 11.94468 | 55.76226 | 0.3036221 | 0.1463311 | 739.9083 | 0 | 0 | 0 |  | Fe-Cr-Ni-Ti-Al
1810 | 32.23791 | 13.93549 | 15.73224 | 28.63799 | 9.456374 | 59.65592 | 0.3005176 | 0.1545065 | 858.5826 | 0 | 0 | 0 |  | Fe-Cr-Ni-Ti-Al
1811 | 34.73321 | 14.60432 | 20.02029 | 23.06376 | 7.578411 | 63.45751 | 0.2977792 | 0.1568501 | 933.2914 | 0 | 0 | 0 |  | Fe-Cr-Ni-Ti-Al
1812 | 37.00103 | 13.1719 | 26.3088 | 17.73472 | 5.78355 | 66.85394 | 0.2972595 | 0.1546907 | 966.0113 | 0 | 0 | 0 |  | Fe-Cr-Ni-Ti-Al
1813 | 38.14182 | 11.83723 | 32.29499 | 13.63094 | 4.095018 | 70.04045 | 0.2970695 | 0.1474818 | 945.5189 | 1 | 0 | 0 |  | Fe-Cr-Ni-Ti-Al
1814 | 38.37788 | 8.691443 | 39.24823 | 10.6757 | 3.006751 | 71.58611 | 0.2994459 | 0.1388036 | 888.2542 | 1 | 0 | 0 |  | Fe-Cr-Ni-Ti-Al
1815 | 13.51722 | 7.551074 | 4.262329 | 49.85303 | 24.81635 | 43.19691 | 0.3187079 | 0.1025495 | 324.0797 | 0 | 0 | 0 |  | Fe-Cr-Ni-Ti-Al
1816 | 17.21081 | 12.32617 | 5.566166 | 43.14964 | 21.74722 | 47.11879 | 0.3116712 | 0.1215667 | 462.6857 | 0 | 0 | 0 |  | Fe-Cr-Ni-Ti-Al
1817 | 20.32851 | 16.56089 | 9.348068 | 35.96128 | 17.80125 | 52.02519 | 0.3046336 | 0.1387385 | 626.0987 | 0 | 0 | 0 |  | Fe-Cr-Ni-Ti-Al
1818 | 23.08901 | 19.23405 | 12.77291 | 30.22632 | 14.67772 | 56.35363 | 0.2994648 | 0.1489692 | 754.907 | 0 | 0 | 0 |  | Fe-Cr-Ni-Ti-Al
1819 | 24.54381 | 20.67504 | 18.42689 | 25.061 | 11.29326 | 60.92864 | 0.2955637 | 0.1569952 | 883.572 | 0 | 0 | 0 |  | Fe-Cr-Ni-Ti-Al
1820 | 27.13293 | 19.99904 | 23.76587 | 20.36294 | 8.739214 | 64.67679 | 0.2939144 | 0.1584471 | 954.0257 | 0 | 0 | 0 |  | Fe-Cr-Ni-Ti-Al
1821 | 28.74023 | 18.52505 | 30.20845 | 16.11764 | 6.408627 | 68.23194 | 0.2934043 | 0.1556633 | 984.0189 | 0 | 0 | 0 |  | Fe-Cr-Ni-Ti-Al
1822 | 29.45416 | 16.64975 | 37.5929 | 11.72918 | 4.574019 | 71.59115 | 0.2937007 | 0.1453603 | 938.5215 | 1 |  | 0 |  | Fe-Cr-Ni-Ti-Al
1823 | 28.95472 | 11.55347 | 46.73777 | 9.756401 | 2.99764 | 72.59159 | 0.2981919 | 0.1373848 | 884.465 | 1 | 0 | 0 |  | Fe-Cr-Ni-Ti-Al
1824 | 11.22127 | 11.75343 | 4.422946 | 42.10715 | 30.4952 | 42.85791 | 0.3164625 | 0.09862476 | 298.4325 | 0 | 0 | 0 |  | Fe-Cr-Ni-Ti-Al
1825 | 13.56466 | 17.68101 | 7.128815 | 36.0667 | 25.55881 | 47.67668 | 0.3079423 | 0.1172382 | 438.9751 | 0 | 0 | 0 |  | Fe-Cr-Ni-Ti-Al
1826 | 15.54408 | 22.91434 | 10.89211 | 29.99736 | 20.65211 | 53.12241 | 0.2998201 | 0.1310124 | 581.3114 | 0 | 0 | 0 |  | Fe-Cr-Ni-Ti-Al
1827 | 17.23957 | 25.22267 | 15.53166 | 25.34809 | 16.65801 | 57.67447 | 0.2948927 | 0.1402602 | 701.0486 | 0 | 0 | 0 |  | Fe-Cr-Ni-Ti-Al
1828 | 18.93949 | 26.45024 | 21.15122 | 20.30551 | 13.15355 | 62.35809 | 0.2910315 | 0.1481736 | 822.8241 | 0 | 0 | 0 |  | Fe-Cr-Ni-Ti-Al
1829 | 20.52983 | 26.54746 | 26.37387 | 16.6302 | 9.918643 | 66.68905 | 0.2885319 | 0.150904 | 905.5692 | 0 | 0 | 0 |  | Fe-Cr-Ni-Ti-Al
1830 | 21.90377 | 24.47205 | 34.53412 | 12.21147 | 6.878586 | 71.04415 | 0.2882178 | 0.1478518 | 940.2926 | 1 | 0 | 0 |  | Fe-Cr-Ni-Ti-Al
1831 | 21.22981 | 21.74247 | 42.39729 | 10.01485 | 4.615573 | 73.7493 | 0.2897337 | 0.1416614 | 922.2282 | 1 | 0 | 0 |  | Fe-Cr-Ni-Ti-Al
1832 | 20.57372 | 15.32403 | 54.06187 | 7.058435 | 2.981954 | 74.95083 | 0.295467 | 0.1285814 | 821.418 | 1 | 1 | 1 | 821.418 | Fe-Cr-Ni-Ti-Al
1833 | 10.17634 | 18.94923 | 4.584087 | 31.17231 | 35.11804 | 44.20643 | 0.3105094 | 0.104152 | 330.6655 | 0 | 1 | 0 |  | Fe-Cr-Ni-Ti-Al
1834 | 10.82879 | 26.46545 | 8.536492 | 26.70259 | 27.46668 | 50.5825 | 0.2997429 | 0.1200239 | 476.3125 | 0 | 0 | 0 |  | Fe-Cr-Ni-Ti-Al
1835 | 11.65596 | 31.35083 | 12.25142 | 22.21627 | 22.52553 | 55.88503 | 0.2921604 | 0.1311781 | 602.9188 | 0 | 0 | 0 |  | Fe-Cr-Ni-Ti-Al
1836 | 13.71865 | 32.51223 | 17.04121 | 19.25426 | 17.47365 | 60.7287 | 0.2878809 | 0.1404011 | 728.3411 | 0 | 0 | 0 |  | Fe-Cr-Ni-Ti-Al
1837 | 14.25699 | 33.18469 | 22.47798 | 16.3043 | 13.77605 | 64.98164 | 0.2848722 | 0.1472762 | 837.8671 | 0 | 0 | 0 |  | Fe-Cr-Ni-Ti-Al
1838 | 15.73281 | 32.43471 | 29.52953 | 12.53018 | 9.772769 | 70.11841 | 0.2827335 | 0.1492643 | 925.3894 | 0 | 0 | 0 |  | Fe-Cr-Ni-Ti-Al
1839 | 16.40711 | 30.55147 | 36.78993 | 9.381589 | 6.869909 | 74.1604 | 0.2825177 | 0.1430697 | 923.2361 | 1 | 0 | 0 |  | Fe-Cr-Ni-Ti-Al
1840 | 15.94398 | 25.73053 | 46.92377 | 7.293417 | 4.108301 | 76.96008 | 0.285875 | 0.1324286 | 863.2664 | 1 | 0 | 0 |  | Fe-Cr-Ni-Ti-Al
1841 | 15.29653 | 18.03954 | 58.95257 | 5.247938 | 2.463421 | 77.41986 | 0.2930892 | 0.1192837 | 753.3847 | 1 | 1 | 1 | 753.3847 | Fe-Cr-Ni-Ti-Al
1842 | 10.08515 | 28.16914 | 4.54301 | 21.00723 | 36.19548 | 47.57693 | 0.3011803 | 0.1121579 | 394.4383 | 1 | 0 | 0 |  | Fe-Cr-Ni-Ti-Al
1843 | 9.475635 | 35.28892 | 8.536892 | 18.57659 | 28.12196 | 54.16479 | 0.2907949 | 0.125173 | 535.2115 | 1 | 0 | 0 |  | Fe-Cr-Ni-Ti-Al
1844 | 9.038962 | 39.67387 | 12.21522 | 16.61298 | 22.45897 | 59.56596 | 0.2837413 | 0.132577 | 643.239 | 0 | 0 | 0 |  | Fe-Cr-Ni-Ti-Al
1845 | 9.770768 | 40.93656 | 17.97236 | 13.61814 | 17.70218 | 64.58273 | 0.2795546 | 0.1390016 | 750.9895 | 0 | 0 | 0 |  | Fe-Cr-Ni-Ti-Al
1846 | 10.54109 | 41.43778 | 23.39024 | 11.05023 | 13.58066 | 69.45886 | 0.276358 | 0.1433507 | 846.5276 | 0 | 0 | 0 |  | Fe-Cr-Ni-Ti-Al
1847 | 11.35428 | 40.17106 | 29.83581 | 8.764715 | 9.874133 | 73.95616 | 0.2751024 | 0.1428829 | 899.9648 | 0 | 0 | 0 |  | Fe-Cr-Ni-Ti-Al
1848 | 11.96485 | 37.47023 | 37.72826 | 6.530528 | 6.306127 | 78.47626 | 0.2754051 | 0.1339655 | 873.8457 | 1 | 0 | 0 |  | Fe-Cr-Ni-Ti-Al
1849 | 12.53766 | 31.1283 | 48.31993 | 4.48065 | 3.533461 | 81.14409 | 0.2800467 | 0.1188717 | 765.3062 | 1 | 0 | 0 |  | Fe-Cr-Ni-Ti-Al
1850 | 12.15938 | 21.69842 | 60.70763 | 3.476369 | 1.9582 | 80.46145 | 0.2892276 | 0.105588 | 645.5677 | 1 | 1 | 1 | 645.5677 | Fe-Cr-Ni-Ti-Al
1851 | 6.700281 | 46.16309 | 8.451086 | 11.49367 | 27.19188 | 59.26281 | 0.2794407 | 0.1307667 | 613.9951 | 0 | 0 | 0 |  | Fe-Cr-Ni-Ti-Al
1852 | 6.400472 | 48.86478 | 12.1094 | 10.97938 | 21.64596 | 64.30917 | 0.2740223 | 0.1342307 | 695.2982 | 0 | 0 | 0 |  | Fe-Cr-Ni-Ti-Al
1853 | 7.328058 | 50.03345 | 16.68858 | 9.427919 | 16.522 | 69.73025 | 0.2697317 | 0.136569 | 775.8852 | 0 | 0 | 0 |  | Fe-Cr-Ni-Ti-Al
1854 | 8.205652 | 49.11314 | 22.17818 | 8.04342 | 12.45962 | 74.17416 | 0.2679894 | 0.1376253 | 838.26 | 0 | 0 | 0 |  | Fe-Cr-Ni-Ti-Al
1855 | 8.983671 | 47.04857 | 29.50816 | 5.778975 | 8.68062 | 78.98868 | 0.2673514 | 0.1341984 | 863.5975 | 0 | 0 | 0 |  | Fe-Cr-Ni-Ti-Al
1856 | 9.753708 | 43.38762 | 36.45151 | 4.647645 | 5.759527 | 82.21556 | 0.2690541 | 0.1252551 | 818.0276 | 1 | 0 | 0 |  | Fe-Cr-Ni-Ti-Al
1857 | 11.33457 | 36.45574 | 46.57136 | 2.651363 | 2.986967 | 85.00468 | 0.2740147 | 0.1058187 | 664.6879 | 1 | 0 | 0 |  | Fe-Cr-Ni-Ti-Al
1858 | 3.767972 | 58.46911 | 11.88139 | 6.463583 | 19.41795 | 70.45587 | 0.2632034 | 0.1333773 | 741.6637 | 0 | 0 | 0 |  | Fe-Cr-Ni-Ti-Al
1859 | 4.801752 | 58.11834 | 16.40293 | 6.177698 | 14.49929 | 75.45938 | 0.2605096 | 0.1321916 | 787.9982 | 0 | 0 | 0 |  | Fe-Cr-Ni-Ti-Al
1860 | 5.764825 | 56.89343 | 21.81358 | 4.944493 | 10.58368 | 80.18786 | 0.259001 | 0.129495 | 815.2359 | 0 | 0 | 0 |  | Fe-Cr-Ni-Ti-Al
1861 | 6.724058 | 55.30013 | 27.09233 | 3.844819 | 7.038667 | 84.92758 | 0.2580666 | 0.1217001 | 789.8458 | 0 | 0 | 0 |  | Fe-Cr-Ni-Ti-Al
1862 | 8.567087 | 49.85208 | 33.76779 | 3.673997 | 4.139044 | 87.43403 | 0.2614815 | 0.1131444 | 737.8393 | 1 | 0 | 0 |  | Fe-Cr-Ni-Ti-Al
1863 | 3.391725 | 5.263073 | 39.21494 | 45.57565 | 6.554619 | 52.84902 | 0.3158731 | 0.1630502 | 847.4447 | 0 | 0 | 0 |  | Fe-Cr-Ni-Ti-Al
1864 | 5.538935 | 5.156991 | 45.4108 | 38.00598 | 5.887296 | 55.47352 | 0.3145117 | 0.1724498 | 967.5426 | 1 | 0 | 0 |  | Fe-Cr-Ni-Ti-Al
1865 | 7.695258 | 4.09407 | 50.84123 | 32.05824 | 5.311193 | 57.50155 | 0.3143276 | 0.177546 | 1048.374 | 1 | 0 | 0 |  | Fe-Cr-Ni-Ti-Al
1866 | 11.7354 | 3.973153 | 54.94643 | 24.70612 | 4.638895 | 60.75954 | 0.3125369 | 0.1758824 | 1092.258 | 1 | 0 | 0 |  | Fe-Cr-Ni-Ti-Al
1867 | 14.77541 | 2.947833 | 58.793 | 19.91452 | 3.569245 | 63.44321 | 0.3120109 | 0.1706227 | 1091.891 | 1 | 0 | 0 |  | Fe-Cr-Ni-Ti-Al
1868 | 3.589319 | 6.683625 | 26.40878 | 52.33553 | 10.98275 | 48.90889 | 0.3167302 | 0.1390323 | 610.1983 | 0 | 0 | 0 |  | Fe-Cr-Ni-Ti-Al
1869 | 5.824199 | 7.591618 | 33.05736 | 43.95968 | 9.567137 | 52.04562 | 0.3140036 | 0.1554851 | 769.7165 | 1 | 0 | 0 |  | Fe-Cr-Ni-Ti-Al
1870 | 7.918028 | 8.425177 | 38.04584 | 36.86704 | 8.743913 | 54.79808 | 0.3116604 | 0.1636558 | 875.0505 | 1 | 0 | 0 |  | Fe-Cr-Ni-Ti-Al
1871 | 11.17347 | 8.32239 | 42.27939 | 30.66717 | 7.557583 | 57.64789 | 0.309936 | 0.1697521 | 972.1408 | 1 | 0 | 0 |  | Fe-Cr-Ni-Ti-Al
1872 | 15.21119 | 9.104324 | 45.68077 | 24.22948 | 5.774238 | 61.81909 | 0.3067826 | 0.1698216 | 1042.323 | 1 | 0 | 0 |  | Fe-Cr-Ni-Ti-Al
1873 | 19.13753 | 7.919055 | 49.17045 | 19.14998 | 4.622987 | 64.67618 | 0.3061059 | 0.1655527 | 1051.854 | 1 | 0 | 0 |  | Fe-Cr-Ni-Ti-Al
1874 | 24.21756 | 6.862316 | 50.90948 | 14.44968 | 3.560963 | 67.7109 | 0.3051174 | 0.1550674 | 999.5124 | 1 | 0 | 0 |  | Fe-Cr-Ni-Ti-Al
1875 | 3.848695 | 4.777738 | 16.18124 | 57.21781 | 17.97451 | 43.90367 | 0.3215111 | 0.1113404 | 382.538 | 0 | 0 | 0 |  | Fe-Cr-Ni-Ti-Al
1876 | 4.952668 | 9.222302 | 20.82272 | 48.85092 | 16.15139 | 47.50896 | 0.3155342 | 0.128294 | 516.8499 | 1 | 0 | 0 |  | Fe-Cr-Ni-Ti-Al
1877 | 7.279013 | 11.29513 | 26.77804 | 40.58088 | 14.06693 | 51.11746 | 0.311391 | 0.1460196 | 678.3291 | 1 | 0 | 0 |  | Fe-Cr-Ni-Ti-Al
1878 | 10.49473 | 13.02808 | 30.6413 | 34.00506 | 11.83083 | 54.87535 | 0.3073868 | 0.1557512 | 802.8581 | 1 | 0 | 0 |  | Fe-Cr-Ni-Ti-Al
1879 | 14.8367 | 13.81362 | 33.58847 | 28.38753 | 9.373673 | 58.81576 | 0.3040183 | 0.1626566 | 918.0669 | 1 | 0 | 0 |  | Fe-Cr-Ni-Ti-Al
1880 | 18.89583 | 14.48822 | 36.21737 | 22.88041 | 7.518166 | 62.674 | 0.3009991 | 0.1633397 | 983.7308 | 1 | 0 | 0 |  | Fe-Cr-Ni-Ti-Al
1881 | 24.87797 | 13.09184 | 38.65488 | 17.62692 | 5.748396 | 66.23875 | 0.299755 | 0.159111 | 1001.933 | 1 | 0 | 0 |  | Fe-Cr-Ni-Ti-Al
1882 | 30.60938 | 11.79255 | 39.93901 | 13.57949 | 4.079561 | 69.65058 | 0.2986369 | 0.1498843 | 965.557 | 1 | 0 | 0 |  | Fe-Cr-Ni-Ti-Al
1883 | 37.32087 | 8.68684 | 40.31709 | 10.67004 | 3.005158 | 71.53039 | 0.2996681 | 0.1390855 | 890.5769 | 1 | 0 | 0 |  | Fe-Cr-Ni-Ti-Al
1884 | 4.035659 | 7.51475 | 14.13941 | 49.61321 | 24.69697 | 42.80651 | 0.3205128 | 0.1081801 | 349.6097 | 1 | 0 | 0 |  | Fe-Cr-Ni-Ti-Al
1885 | 5.263594 | 12.25159 | 17.98059 | 42.88858 | 21.61564 | 46.60885 | 0.3139685 | 0.1286367 | 500.183 | 1 | 0 | 0 |  | Fe-Cr-Ni-Ti-Al
1886 | 8.842072 | 16.46471 | 21.24292 | 35.75243 | 17.69786 | 51.51357 | 0.3068719 | 0.1412744 | 640.4339 | 0 | 0 | 0 |  | Fe-Cr-Ni-Ti-Al
1887 | 12.08459 | 19.12718 | 24.13369 | 30.05838 | 14.59617 | 55.84702 | 0.3016338 | 0.1493496 | 755.5239 | 0 | 0 | 0 |  | Fe-Cr-Ni-Ti-Al
1888 | 17.46871 | 20.60124 | 25.70556 | 24.97154 | 11.25295 | 60.59213 | 0.2969761 | 0.1553281 | 869.1484 | 0 | 0 | 0 |  | Fe-Cr-Ni-Ti-Al
1889 | 22.55866 | 19.95295 | 28.45331 | 20.31601 | 8.719071 | 64.45313 | 0.2948391 | 0.1572763 | 943.4182 | 0 | 0 | 0 |  | Fe-Cr-Ni-Ti-Al
1890 | 28.74023 | 18.52505 | 30.20845 | 16.11764 | 6.408627 | 68.23194 | 0.2934043 | 0.1534566 | 964.8599 | 1 | 0 | 0 |  | Fe-Cr-Ni-Ti-Al
1891 | 35.88146 | 16.7036 | 31.059 | 11.76712 | 4.588815 | 71.92003 | 0.2923692 | 0.1432156 | 920.1315 | 1 | 0 | 0 |  | Fe-Cr-Ni-Ti-Al
1892 | 44.82134 | 11.64576 | 30.67699 | 9.83433 | 3.021583 | 73.42219 | 0.2948646 | 0.1335608 | 852.613 | 1 | 0 | 0 |  | Fe-Cr-Ni-Ti-Al
1893 | 4.192955 | 11.71147 | 11.75242 | 41.95682 | 30.38633 | 42.57493 | 0.3177879 | 0.1075272 | 338.0717 | 1 | 0 | 0 |  | Fe-Cr-Ni-Ti-Al
1894 | 6.758914 | 17.61996 | 14.2084 | 35.94217 | 25.47055 | 47.38998 | 0.309242 | 0.1297798 | 507.0841 | 1 | 0 | 0 |  | Fe-Cr-Ni-Ti-Al
1895 | 10.33536 | 22.85385 | 16.29503 | 29.91817 | 20.59759 | 52.89314 | 0.3008282 | 0.1457391 | 675.3873 | 0 | 0 | 0 |  | Fe-Cr-Ni-Ti-Al
1896 | 14.7582 | 25.19098 | 18.0975 | 25.31624 | 16.63708 | 57.56133 | 0.2953791 | 0.1533373 | 794.4003 | 0 | 0 | 0 |  | Fe-Cr-Ni-Ti-Al
1897 | 20.13538 | 26.46624 | 19.91907 | 20.3178 | 13.16151 | 62.41439 | 0.2907941 | 0.157892 | 899.7703 | 0 | 0 | 0 |  | Fe-Cr-Ni-Ti-Al
1898 | 25.15063 | 26.60948 | 21.62903 | 16.66905 | 9.941814 | 66.91235 | 0.2876031 | 0.1567749 | 955.9436 | 0 | 0 | 0 |  | Fe-Cr-Ni-Ti-Al
1899 | 33.04052 | 24.60973 | 23.15228 | 12.28018 | 6.917288 | 71.59726 | 0.2859454 | 0.1474356 | 937.8839 | 0 |  | 0 |  | Fe-Cr-Ni-Ti-Al
1900 | 40.73425 | 21.95679 | 22.53432 | 10.11357 | 4.661069 | 74.73623 | 0.2857082 | 0.1363893 | 876.5866 | 0 | 0 | 0 |  | Fe-Cr-Ni-Ti-Al
1901 | 52.25817 | 15.56948 | 21.97113 | 7.171497 | 3.029719 | 76.59701 | 0.2888294 | 0.1218847 | 765.1148 | 0 | 0 | 0 |  | Fe-Cr-Ni-Ti-Al
1902 | 4.348369 | 18.8931 | 10.66452 | 31.07998 | 35.01402 | 43.97374 | 0.3116017 | 0.1078371 | 347.4589 | 0 | 0 | 0 |  | Fe-Cr-Ni-Ti-Al
1903 | 8.110375 | 26.4289 | 11.36627 | 26.66571 | 27.42874 | 50.46769 | 0.3002605 | 0.121348 | 483.5219 | 0 | 0 | 0 |  | Fe-Cr-Ni-Ti-Al
1904 | 11.65596 | 31.35083 | 12.25142 | 22.21627 | 22.52553 | 55.88503 | 0.2921604 | 0.1311781 | 602.9188 | 0 | 0 | 0 |  | Fe-Cr-Ni-Ti-Al
1905 | 16.23364 | 32.55372 | 14.43788 | 19.27883 | 17.49594 | 60.84321 | 0.2873893 | 0.1398849 | 725.0434 | 0 | 0 | 0 |  | Fe-Cr-Ni-Ti-Al
1906 | 21.46364 | 33.30598 | 15.04009 | 16.36389 | 13.8264 | 65.31869 | 0.2834472 | 0.1435959 | 809.5159 | 0 | 0 | 0 |  | Fe-Cr-Ni-Ti-Al
1907 | 28.27285 | 32.64084 | 16.64163 | 12.60981 | 9.834877 | 70.72215 | 0.2802162 | 0.1423375 | 866.9282 | 0 | 0 | 0 |  | Fe-Cr-Ni-Ti-Al
1908 | 35.33751 | 30.84447 | 17.41067 | 9.471562 | 6.935794 | 75.0909 | 0.2786679 | 0.1359325 | 860.7486 | 0 | 0 | 0 |  | Fe-Cr-Ni-Ti-Al
1909 | 45.3074 | 26.11339 | 17.00785 | 7.401938 | 4.16943 | 78.43644 | 0.2798143 | 0.1243458 | 792.0252 | 0 | 0 | 0 |  | Fe-Cr-Ni-Ti-Al
1910 | 57.28093 | 18.42345 | 16.42014 | 5.359624 | 2.515847 | 79.58919 | 0.2842898 | 0.1098227 | 673.1822 | 0 | 0 | 0 |  | Fe-Cr-Ni-Ti-Al
1911 | 4.309518 | 28.08645 | 10.56924 | 20.94556 | 36.08923 | 47.34364 | 0.3022623 | 0.1141967 | 404.3797 | 1 | 0 | 0 |  | Fe-Cr-Ni-Ti-Al
1912 | 8.11636 | 35.26454 | 9.952825 | 18.56375 | 28.10253 | 54.107 | 0.2910533 | 0.1256027 | 537.7031 | 0 | 0 | 0 |  | Fe-Cr-Ni-Ti-Al
1913 | 11.63688 | 39.72628 | 9.513278 | 16.63492 | 22.48864 | 59.68027 | 0.2832418 | 0.1316746 | 637.2858 | 0 | 0 | 0 |  | Fe-Cr-Ni-Ti-Al
1914 | 17.1631 | 41.09038 | 10.30851 | 13.66931 | 17.7687 | 64.91865 | 0.2781141 | 0.1353722 | 723.9755 | 0 | 0 | 0 |  | Fe-Cr-Ni-Ti-Al
1915 | 22.38735 | 41.68721 | 11.14628 | 11.11674 | 13.66241 | 70.01085 | 0.2740208 | 0.1359948 | 786.7449 | 0 | 0 | 0 |  | Fe-Cr-Ni-Ti-Al
1916 | 28.63484 | 40.52364 | 12.03907 | 8.841643 | 9.960799 | 74.77896 | 0.2716481 | 0.1332675 | 816.8243 | 0 | 0 | 0 |  | Fe-Cr-Ni-Ti-Al
1917 | 36.33878 | 37.93397 | 12.73173 | 6.61135 | 6.384172 | 79.65931 | 0.2704621 | 0.1239804 | 784.0911 | 0 | 0 | 0 |  | Fe-Cr-Ni-Ti-Al
1918 | 46.77027 | 31.66921 | 13.40716 | 4.558509 | 3.594861 | 82.84346 | 0.2729892 | 0.1089168 | 676.5867 | 0 | 0 | 0 |  | Fe-Cr-Ni-Ti-Al
1919 | 59.13454 | 22.21592 | 13.08536 | 3.559279 | 2.004902 | 82.86413 | 0.2793886 | 0.09552062 | 561.0579 | 0 | 0 | 0 |  | Fe-Cr-Ni-Ti-Al
1920 | 8.045845 | 46.19471 | 7.047396 | 11.50154 | 27.21051 | 59.32058 | 0.2791851 | 0.1303066 | 611.0234 | 0 | 0 | 0 |  | Fe-Cr-Ni-Ti-Al
1921 | 11.55107 | 48.99294 | 6.745091 | 11.00817 | 21.70273 | 64.53677 | 0.2730331 | 0.1322723 | 681.2738 | 0 | 0 | 0 |  | Fe-Cr-Ni-Ti-Al
1922 | 15.94711 | 50.25293 | 7.736208 | 9.469277 | 16.59448 | 70.1215 | 0.2680552 | 0.1328694 | 746.7136 | 0 | 0 | 0 |  | Fe-Cr-Ni-Ti-Al
1923 | 21.24016 | 49.43881 | 8.682038 | 8.096756 | 12.54224 | 74.77825 | 0.2654226 | 0.1308359 | 780.8139 | 0 | 0 | 0 |  | Fe-Cr-Ni-Ti-Al
1924 | 28.35046 | 47.51193 | 9.535607 | 5.835889 | 8.766111 | 79.90293 | 0.2634838 | 0.1237415 | 770.0307 | 0 | 0 | 0 |  | Fe-Cr-Ni-Ti-Al
1925 | 35.12715 | 43.94723 | 10.38422 | 4.70759 | 5.833813 | 83.43078 | 0.263923 | 0.1147412 | 722.1324 | 0 | 0 | 0 |  | Fe-Cr-Ni-Ti-Al
1926 | 45.06699 | 37.08035 | 12.11772 | 2.69679 | 3.038143 | 86.65299 | 0.2670762 | 0.0956022 | 573.9702 | 0 | 0 | 0 |  | Fe-Cr-Ni-Ti-Al
1927 | 11.3476 | 58.69508 | 3.975769 | 6.488563 | 19.49299 | 70.79244 | 0.2617471 | 0.130215 | 716.9555 | 0 | 0 | 0 |  | Fe-Cr-Ni-Ti-Al
1928 | 15.6923 | 58.44089 | 5.075065 | 6.211984 | 14.57976 | 75.95304 | 0.2583911 | 0.1273179 | 747.1056 | 0 | 0 | 0 |  | Fe-Cr-Ni-Ti-Al
1929 | 20.91351 | 57.33242 | 6.106082 | 4.982646 | 10.66534 | 80.88486 | 0.2560182 | 0.1216403 | 745.6086 | 0 | 0 | 0 |  | Fe-Cr-Ni-Ti-Al
1930 | 26.02889 | 55.84364 | 7.137025 | 3.882607 | 7.107845 | 85.82377 | 0.2542211 | 0.1122527 | 703.2224 | 0 | 0 | 0 |  | Fe-Cr-Ni-Ti-Al
1931 | 32.51795 | 50.45939 | 9.114443 | 3.718755 | 4.189467 | 88.56106 | 0.2566464 | 0.1030009 | 643.9866 | 0 | 0 | 0 |  | Fe-Cr-Ni-Ti-Al
1932 | 5.883237 | 36.15184 | 3.710273 | 47.43292 | 6.821729 | 61.49035 | 0.2848899 | 0.1249671 | 629.8222 | 0 | 0 | 0 |  | Fe-Cr-Ni-Ti-Al
1933 | 5.80123 | 42.12935 | 6.097591 | 39.80574 | 6.166087 | 66.17697 | 0.2775636 | 0.131888 | 727.2848 | 0 | 0 | 0 |  | Fe-Cr-Ni-Ti-Al
1934 | 4.634099 | 47.46004 | 8.523964 | 33.78469 | 5.597217 | 70.4027 | 0.2712362 | 0.1346735 | 790.0172 | 0 | 0 | 0 |  | Fe-Cr-Ni-Ti-Al
1935 | 4.510132 | 51.43934 | 13.03648 | 26.11131 | 4.902738 | 75.44197 | 0.2655501 | 0.1370003 | 860.5929 | 0 | 0 | 0 |  | Fe-Cr-Ni-Ti-Al
1936 | 3.359016 | 55.25057 | 16.4762 | 21.12755 | 3.786655 | 80.20599 | 0.2603604 | 0.1339728 | 878.1258 | 0 | 0 | 0 |  | Fe-Cr-Ni-Ti-Al
1937 | 7.35047 | 23.95263 | 3.862988 | 53.58827 | 11.24564 | 53.46501 | 0.2992668 | 0.1180147 | 505.358 | 0 | 0 | 0 |  | Fe-Cr-Ni-Ti-Al
1938 | 8.398754 | 30.16134 | 6.30558 | 45.27987 | 9.854455 | 58.22223 | 0.2913516 | 0.1311148 | 641.2082 | 0 | 0 | 0 |  | Fe-Cr-Ni-Ti-Al
1939 | 9.359598 | 34.85678 | 8.608025 | 38.13173 | 9.043866 | 62.28279 | 0.2851758 | 0.1384312 | 739.1236 | 0 | 0 | 0 |  | Fe-Cr-Ni-Ti-Al
1940 | 9.276576 | 38.86604 | 12.1881 | 31.8261 | 7.843188 | 66.55347 | 0.279667 | 0.1410672 | 808.2078 | 0 | 0 | 0 |  | Fe-Cr-Ni-Ti-Al
1941 | 10.16127 | 42.04704 | 16.6139 | 25.1776 | 6.000189 | 71.87837 | 0.2742666 | 0.1438702 | 893.4793 | 0 | 0 | 0 |  | Fe-Cr-Ni-Ti-Al
1942 | 8.86472 | 45.39393 | 20.96456 | 19.9586 | 4.818195 | 76.46658 | 0.269564 | 0.1415825 | 922.0669 | 0 | 0 | 0 |  | Fe-Cr-Ni-Ti-Al
1943 | 7.683178 | 47.00789 | 26.53438 | 15.06255 | 3.711998 | 80.69629 | 0.2665883 | 0.135684 | 909.7626 | 0 | 0 | 0 |  | Fe-Cr-Ni-Ti-Al
1944 | 5.199054 | 14.52164 | 4.09849 | 57.97001 | 18.21081 | 46.21649 | 0.3119976 | 0.09845468 | 327.5644 | 0 | 0 | 0 |  | Fe-Cr-Ni-Ti-Al
1945 | 10.05027 | 18.71448 | 5.281848 | 49.56569 | 16.38771 | 50.04006 | 0.305463 | 0.1170262 | 465.3375 | 0 | 0 | 0 |  | Fe-Cr-Ni-Ti-Al
1946 | 12.36034 | 24.16683 | 7.795066 | 41.34572 | 14.33205 | 54.6685 | 0.297911 | 0.1341132 | 622.549 | 0 | 0 | 0 |  | Fe-Cr-Ni-Ti-Al
1947 | 14.27832 | 27.6953 | 11.25581 | 34.69849 | 12.07208 | 59.06347 | 0.2922115 | 0.1455562 | 758.4762 | 0 | 0 | 0 |  | Fe-Cr-Ni-Ti-Al
1948 | 15.148 | 30.37666 | 15.92185 | 28.98315 | 9.570347 | 63.65198 | 0.287394 | 0.1524553 | 873.5261 | 0 | 0 | 0 |  | Fe-Cr-Ni-Ti-Al
1949 | 15.89473 | 32.76853 | 20.28674 | 23.37072 | 7.679273 | 68.15774 | 0.2830573 | 0.1543518 | 949.3615 | 0 | 0 | 0 |  | Fe-Cr-Ni-Ti-Al
1950 | 14.37397 | 35.00116 | 26.73004 | 18.01867 | 5.876153 | 72.88114 | 0.2792703 | 0.1478452 | 951.6393 | 0 | 0 | 0 |  | Fe-Cr-Ni-Ti-Al
1951 | 12.94085 | 36.14548 | 32.87136 | 13.87421 | 4.168102 | 77.15984 | 0.2767362 | 0.1421876 | 949.0701 | 0 | 0 | 0 |  | Fe-Cr-Ni-Ti-Al
1952 | 9.525934 | 36.4617 | 40.05031 | 10.89387 | 3.068197 | 80.09009 | 0.2759196 | 0.1349059 | 911.3097 | 1 | 0 | 0 |  | Fe-Cr-Ni-Ti-Al
1953 | 8.140684 | 12.63222 | 4.27828 | 50.03959 | 24.90922 | 44.11114 | 0.3149407 | 0.09774254 | 305.5331 | 0 | 0 | 0 |  | Fe-Cr-Ni-Ti-Al
1954 | 13.27544 | 16.06802 | 5.581452 | 43.26814 | 21.80694 | 47.83751 | 0.308852 | 0.1164836 | 438.6537 | 0 | 0 | 0 |  | Fe-Cr-Ni-Ti-Al
1955 | 17.81867 | 18.95995 | 9.364477 | 36.02441 | 17.83249 | 52.52618 | 0.3027871 | 0.1336077 | 596.6133 | 0 | 0 | 0 |  | Fe-Cr-Ni-Ti-Al
1956 | 20.69326 | 21.53296 | 12.79435 | 30.27706 | 14.70236 | 56.8691 | 0.297664 | 0.1436617 | 721.1444 | 0 | 0 | 0 |  | Fe-Cr-Ni-Ti-Al
1957 | 22.24215 | 22.88825 | 18.45664 | 25.10145 | 11.3115 | 61.465 | 0.2937952 | 0.1515088 | 844.9183 | 0 | 0 | 0 |  | Fe-Cr-Ni-Ti-Al
1958 | 21.56429 | 25.3608 | 23.85887 | 20.44262 | 8.773412 | 66.06718 | 0.2895564 | 0.1532077 | 921.3745 | 0 | 0 | 0 |  | Fe-Cr-Ni-Ti-Al
1959 | 20.01916 | 26.92258 | 30.39379 | 16.21653 | 6.447946 | 70.55962 | 0.2864611 | 0.1516866 | 967.3935 | 0 | 0 | 0 |  | Fe-Cr-Ni-Ti-Al
1960 | 18.02672 | 27.64368 | 37.89527 | 11.82352 | 4.61081 | 74.84146 | 0.2844564 | 0.1451096 | 960.6135 | 1 | 0 | 0 |  | Fe-Cr-Ni-Ti-Al
1961 | 12.55238 | 27.26923 | 47.27716 | 9.868998 | 3.032235 | 77.46874 | 0.2847792 | 0.1376899 | 922.5487 | 1 | 0 | 0 |  | Fe-Cr-Ni-Ti-Al
1962 | 12.61173 | 10.4374 | 4.418672 | 42.06646 | 30.46573 | 42.62738 | 0.3174315 | 0.0995665 | 301.7355 | 0 | 0 | 0 |  | Fe-Cr-Ni-Ti-Al
1963 | 18.91974 | 12.58222 | 7.102242 | 35.93226 | 25.46353 | 46.70642 | 0.3117781 | 0.1195505 | 445.735 | 0 | 0 | 0 |  | Fe-Cr-Ni-Ti-Al
1964 | 24.45853 | 14.38229 | 10.82443 | 29.81097 | 20.52379 | 51.3472 | 0.3063863 | 0.1349552 | 594.1375 | 0 | 0 | 0 |  | Fe-Cr-Ni-Ti-Al
1965 | 26.90796 | 15.94249 | 15.42686 | 25.17706 | 16.54562 | 55.5888 | 0.3021775 | 0.1448973 | 718.5518 | 0 | 0 | 0 |  | Fe-Cr-Ni-Ti-Al
1966 | 28.22492 | 17.51909 | 21.014 | 20.17377 | 13.06821 | 60.1869 | 0.2981842 | 0.1521007 | 836.4396 | 0 |  | 0 |  | Fe-Cr-Ni-Ti-Al
1967 | 28.35754 | 19.00952 | 26.22946 | 16.53915 | 9.864337 | 64.72001 | 0.2946771 | 0.1538326 | 914.4727 | 0 | 0 | 0 |  | Fe-Cr-Ni-Ti-Al
1968 | 26.20537 | 20.33195 | 34.43012 | 12.17469 | 6.85787 | 69.87185 | 0.291664 | 0.1482888 | 935.1884 | 1 | 0 | 0 |  | Fe-Cr-Ni-Ti-Al
1969 | 23.31866 | 19.73699 | 42.33531 | 10.00021 | 4.608826 | 73.14726 | 0.2914299 | 0.1417487 | 918.5581 | 1 | 0 | 0 |  | Fe-Cr-Ni-Ti-Al
1970 | 16.50581 | 19.20954 | 54.2157 | 7.07852 | 2.990439 | 76.18862 | 0.2921197 | 0.1286567 | 830.6222 | 1 | 0 | 0 |  | Fe-Cr-Ni-Ti-Al
1971 | 20.21085 | 9.408591 | 4.552144 | 30.95509 | 34.87332 | 42.53723 | 0.3175286 | 0.1088957 | 344.6933 | 1 | 1 | 1 | 344.6933 | Fe-Cr-Ni-Ti-Al
1972 | 28.08479 | 9.961207 | 8.434151 | 26.38247 | 27.13739 | 47.36731 | 0.3122326 | 0.1283648 | 504.6965 | 1 | 0 | 0 |  | Fe-Cr-Ni-Ti-Al
1973 | 33.1692 | 10.68991 | 12.0682 | 21.88403 | 22.18866 | 51.5101 | 0.3081309 | 0.1400836 | 631.3228 | 1 | 0 | 0 |  | Fe-Cr-Ni-Ti-Al
1974 | 34.41703 | 12.58862 | 16.79566 | 18.97682 | 17.22187 | 56.1444 | 0.3036099 | 0.1482256 | 751.222 | 0 | 0 | 0 |  | Fe-Cr-Ni-Ti-Al
1975 | 35.1245 | 13.08098 | 22.15132 | 16.06736 | 13.57585 | 60.01708 | 0.3010347 | 0.1539296 | 851.769 | 0 | 0 | 0 |  | Fe-Cr-Ni-Ti-Al
1976 | 34.38398 | 14.45748 | 29.14558 | 12.36726 | 9.645702 | 65.27924 | 0.2975031 | 0.1530995 | 920.4152 | 0 | 0 | 0 |  | Fe-Cr-Ni-Ti-Al
1977 | 32.44711 | 15.10484 | 36.37835 | 9.276635 | 6.793054 | 69.69447 | 0.2954423 | 0.1433144 | 892.6131 | 1 | 0 | 0 |  | Fe-Cr-Ni-Ti-Al
1978 | 27.41519 | 14.72581 | 46.54847 | 7.235084 | 4.075442 | 73.55023 | 0.2952625 | 0.1315223 | 831.739 | 1 | 0 | 0 |  | Fe-Cr-Ni-Ti-Al
1979 | 19.32126 | 14.2018 | 58.78721 | 5.233218 | 2.456512 | 76.16341 | 0.2964214 | 0.1177205 | 731.7115 | 1 | 1 | 1 | 731.7115 | Fe-Cr-Ni-Ti-Al
1980 | 29.8404 | 9.260905 | 4.480689 | 20.71905 | 35.69896 | 44.15546 | 0.315198 | 0.1186528 | 409.8427 | 1 | 0 | 0 |  | Fe-Cr-Ni-Ti-Al
1981 | 37.17385 | 8.652621 | 8.372768 | 18.21945 | 27.58131 | 48.8071 | 0.311092 | 0.1342328 | 556.7777 | 1 | 0 | 0 |  | Fe-Cr-Ni-Ti-Al
1982 | 41.64806 | 8.225247 | 11.93883 | 16.23707 | 21.95079 | 52.70057 | 0.3082052 | 0.1428387 | 666.631 | 0 | 0 | 0 |  | Fe-Cr-Ni-Ti-Al
1983 | 42.9555 | 8.887434 | 17.55831 | 13.3044 | 17.29436 | 56.98953 | 0.3050194 | 0.1480772 | 765.1234 | 0 | 0 | 0 |  | Fe-Cr-Ni-Ti-Al
1984 | 43.48825 | 9.589609 | 22.85494 | 10.79734 | 13.26986 | 61.31576 | 0.3021496 | 0.1490068 | 833.1442 | 0 | 0 | 0 |  | Fe-Cr-Ni-Ti-Al
1985 | 42.22068 | 10.34455 | 29.19577 | 8.576692 | 9.662311 | 65.74254 | 0.2997125 | 0.1457257 | 864.7288 | 0 | 0 | 0 |  | Fe-Cr-Ni-Ti-Al
1986 | 39.47558 | 10.92672 | 37.00659 | 6.405611 | 6.185502 | 70.57187 | 0.2977438 | 0.1343117 | 823.8675 | 1 | 0 | 0 |  | Fe-Cr-Ni-Ti-Al
1987 | 32.95886 | 11.5073 | 47.63357 | 4.417004 | 3.48327 | 74.86954 | 0.2968891 | 0.1167428 | 709.1559 | 1 | 1 | 1 | 709.1559 | Fe-Cr-Ni-Ti-Al
1988 | 23.12772 | 11.23457 | 60.2446 | 3.449853 | 1.943264 | 76.95103 | 0.2983601 | 0.1034674 | 607.9448 | 1 | 1 | 1 | 607.9448 | Fe-Cr-Ni-Ti-Al
1989 | 48.15806 | 6.05909 | 8.208367 | 11.16357 | 26.41092 | 50.80418 | 0.3103138 | 0.1382025 | 608.3002 | 0 | 0 | 0 |  | Fe-Cr-Ni-Ti-Al
1990 | 50.86744 | 5.775587 | 11.73645 | 10.64123 | 20.9793 | 54.5081 | 0.3078253 | 0.1434775 | 696.1647 | 0 | 0 | 0 |  | Fe-Cr-Ni-Ti-Al
1991 | 52.0726 | 6.611164 | 16.17105 | 9.135551 | 16.00964 | 59.0209 | 0.304479 | 0.1450859 | 770.0476 | 0 | 0 | 0 |  | Fe-Cr-Ni-Ti-Al
1992 | 51.17859 | 7.412146 | 21.51724 | 7.803716 | 12.0883 | 63.13714 | 0.3019547 | 0.1434481 | 812.0573 | 0 | 0 | 0 |  | Fe-Cr-Ni-Ti-Al
1993 | 49.12565 | 8.131224 | 28.68627 | 5.618013 | 8.438839 | 67.85367 | 0.2996795 | 0.1354117 | 801.7997 | 0 | 0 | 0 |  | Fe-Cr-Ni-Ti-Al
1994 | 45.44632 | 8.856108 | 35.54828 | 4.532481 | 5.616812 | 71.71113 | 0.2981967 | 0.1241027 | 744.9117 | 1 | 0 | 0 |  | Fe-Cr-Ni-Ti-Al
1995 | 38.41873 | 10.35434 | 45.69473 | 2.601455 | 2.930742 | 76.47478 | 0.2964735 | 0.1018958 | 588.0192 | 1 | 1 | 1 | 588.0192 | Fe-Cr-Ni-Ti-Al
1996 | 60.34321 | 3.37093 | 11.41666 | 6.210768 | 18.65844 | 57.20855 | 0.3069121 | 0.1415865 | 719.3053 | 0 | 0 | 0 |  | Fe-Cr-Ni-Ti-Al
1997 | 60.0373 | 4.299796 | 15.77609 | 5.941618 | 13.9452 | 61.52488 | 0.3039777 | 0.1404288 | 767.1103 | 0 | 0 | 0 |  | Fe-Cr-Ni-Ti-Al
1998 | 58.8609 | 5.170007 | 21.01173 | 4.762738 | 10.19463 | 65.82202 | 0.3014999 | 0.1344986 | 770.7409 | 0 | 0 | 0 |  | Fe-Cr-Ni-Ti-Al
1999 | 57.31417 | 6.040981 | 26.14281 | 3.710067 | 6.791979 | 70.28373 | 0.2991977 | 0.1226323 | 716.7387 | 0 | 0 | 0 |  | Fe-Cr-Ni-Ti-Al
2000 | 51.93359 | 7.736391 | 32.752 | 3.563477 | 4.014535 | 74.19434 | 0.2971614 | 0.1112001 | 653.072 | 1 | 1 | 1 | 653.072 | Fe-Cr-Ni-Ti-Al
2001 | 5.644074 | 3.152928 | 39.15389 | 45.5047 | 6.544415 | 52.35528 | 0.317572 | 0.1643886 | 852.157 | 0 | 0 | 0 |  | Fe-Cr-Ni-Ti-Al
2002 | 5.538935 | 5.156991 | 45.4108 | 38.00598 | 5.887296 | 55.47352 | 0.3145117 | 0.1724498 | 967.5426 | 1 | 0 | 0 |  | Fe-Cr-Ni-Ti-Al
2003 | 4.407313 | 7.180953 | 50.95712 | 32.13132 | 5.323299 | 58.30192 | 0.3117712 | 0.1761547 | 1046.049 | 1 | 0 | 0 |  | Fe-Cr-Ni-Ti-Al
2004 | 4.289507 | 10.98273 | 55.23085 | 24.83401 | 4.662907 | 62.68683 | 0.3066506 | 0.1735933 | 1093.743 | 1 | 0 | 0 |  | Fe-Cr-Ni-Ti-Al
2005 | 3.19171 | 13.86757 | 59.26745 | 20.07523 | 3.598049 | 66.60453 | 0.3027291 | 0.1681404 | 1103.088 | 1 | 0 | 0 |  | Fe-Cr-Ni-Ti-Al
2006 | 7.160913 | 3.333562 | 26.34358 | 52.20631 | 10.95564 | 48.20021 | 0.3193478 | 0.1414048 | 619.3951 | 0 | 0 | 0 |  | Fe-Cr-Ni-Ti-Al
2007 | 8.140801 | 5.413887 | 33.00434 | 43.88918 | 9.551793 | 51.55399 | 0.3157365 | 0.1566676 | 773.3823 | 1 | 0 | 0 |  | Fe-Cr-Ni-Ti-Al
2008 | 9.042122 | 7.366285 | 38.01619 | 36.8383 | 8.737099 | 54.54612 | 0.3125149 | 0.164149 | 876.2443 | 1 | 0 | 0 |  | Fe-Cr-Ni-Ti-Al
2009 | 8.95257 | 10.41904 | 42.34464 | 30.7145 | 7.569247 | 58.1749 | 0.3082203 | 0.1689443 | 971.1184 | 1 | 0 | 0 |  | Fe-Cr-Ni-Ti-Al
2010 | 9.815391 | 14.21554 | 45.85253 | 24.32059 | 5.79595 | 63.19441 | 0.302535 | 0.1683133 | 1043.314 | 1 | 0 | 0 |  | Fe-Cr-Ni-Ti-Al
2011 | 8.568385 | 17.94947 | 49.53361 | 19.29141 | 4.65713 | 67.52257 | 0.297667 | 0.1635013 | 1061.132 | 1 | 0 | 0 |  | Fe-Cr-Ni-Ti-Al
2012 | 7.457193 | 22.81262 | 51.50785 | 14.61952 | 3.602817 | 72.47147 | 0.2915584 | 0.1533792 | 1025.9 | 1 | 0 | 0 |  | Fe-Cr-Ni-Ti-Al
2013 | 5.127058 | 3.580136 | 16.16694 | 57.16724 | 17.95863 | 43.67726 | 0.3224171 | 0.1120487 | 384.9082 | 0 | 0 | 0 |  | Fe-Cr-Ni-Ti-Al
2014 | 9.871623 | 4.595456 | 20.75185 | 48.68465 | 16.09642 | 46.57726 | 0.3190957 | 0.1304658 | 523.095 | 0 | 0 | 0 |  | Fe-Cr-Ni-Ti-Al
2015 | 12.09123 | 6.754477 | 26.68873 | 40.44554 | 14.02002 | 50.13704 | 0.3149539 | 0.1484659 | 686.1974 | 0 | 0 | 0 |  | Fe-Cr-Ni-Ti-Al
2016 | 13.95931 | 9.747543 | 30.56757 | 33.92323 | 11.80236 | 54.11862 | 0.3100038 | 0.1572048 | 806.5745 | 0 | 0 | 0 |  | Fe-Cr-Ni-Ti-Al
2017 | 14.8367 | 13.81362 | 33.58847 | 28.38753 | 9.373673 | 58.81576 | 0.3040183 | 0.1626566 | 918.0669 | 1 | 0 | 0 |  | Fe-Cr-Ni-Ti-Al
2018 | 15.59713 | 17.63339 | 36.30084 | 22.93315 | 7.535493 | 63.49928 | 0.2984149 | 0.1625533 | 984.6948 | 1 | 0 | 0 |  | Fe-Cr-Ni-Ti-Al
2019 | 14.16713 | 23.33654 | 38.94536 | 17.75938 | 5.791594 | 69.09852 | 0.2912239 | 0.1573503 | 1011.178 | 1 | 0 | 0 |  | Fe-Cr-Ni-Ti-Al
2020 | 12.82463 | 28.85571 | 40.43937 | 13.74962 | 4.13067 | 74.68301 | 0.2842714 | 0.148117 | 989.0833 | 1 | 0 | 0 |  | Fe-Cr-Ni-Ti-Al
2021 | 9.513846 | 35.43123 | 41.11058 | 10.88004 | 3.064303 | 79.72841 | 0.2769903 | 0.1374854 | 933.6988 | 1 | 0 | 0 |  | Fe-Cr-Ni-Ti-Al
2022 | 8.048919 | 3.746948 | 14.10018 | 49.47552 | 24.62843 | 42.12342 | 0.3233299 | 0.1097262 | 353.5412 | 0 | 0 | 0 |  | Fe-Cr-Ni-Ti-Al
2023 | 13.08773 | 4.8741 | 17.88323 | 42.65634 | 21.4986 | 45.17805 | 0.319586 | 0.1303277 | 499.8806 | 0 | 0 | 0 |  | Fe-Cr-Ni-Ti-Al
2024 | 17.57697 | 8.182466 | 21.11418 | 35.53576 | 17.59061 | 49.76762 | 0.3133109 | 0.1448916 | 649.9834 | 0 | 0 | 0 |  | Fe-Cr-Ni-Ti-Al
2025 | 20.42466 | 11.18603 | 23.99373 | 29.88406 | 14.51152 | 54.04997 | 0.3079143 | 0.1527068 | 764.477 | 0 | 0 | 0 |  | Fe-Cr-Ni-Ti-Al
2026 | 22.05618 | 16.21206 | 25.62326 | 24.89158 | 11.21692 | 59.52198 | 0.3005049 | 0.1568779 | 872.2367 | 0 | 0 | 0 |  | Fe-Cr-Ni-Ti-Al
2027 | 21.44741 | 21.01945 | 28.47546 | 20.33182 | 8.725858 | 64.7308 | 0.2939689 | 0.157039 | 943.7505 | 0 | 0 | 0 |  | Fe-Cr-Ni-Ti-Al
2028 | 20.01916 | 26.92258 | 30.39379 | 16.21653 | 6.447946 | 70.55962 | 0.2864611 | 0.1522823 | 972.9088 | 0 | 0 | 0 |  | Fe-Cr-Ni-Ti-Al
2029 | 18.16546 | 33.82567 | 31.44805 | 11.91452 | 4.646296 | 76.95213 | 0.2780511 | 0.1417923 | 942.5772 | 0 | 0 | 0 |  | Fe-Cr-Ni-Ti-Al
2030 | 12.79334 | 42.68166 | 31.37611 | 10.05845 | 3.090444 | 82.91028 | 0.2687342 | 0.1313729 | 892.3346 | 0 | 0 | 0 |  | Fe-Cr-Ni-Ti-Al
2031 | 12.50654 | 3.88138 | 11.68485 | 41.7156 | 30.21163 | 41.19566 | 0.3235896 | 0.1094508 | 340.1097 | 1 | 0 | 0 |  | Fe-Cr-Ni-Ti-Al
2032 | 18.76751 | 6.240491 | 14.09019 | 35.64315 | 25.25865 | 45.2127 | 0.3178543 | 0.1306609 | 497.1956 | 1 | 0 | 0 |  | Fe-Cr-Ni-Ti-Al
2033 | 24.30827 | 9.529291 | 16.1369 | 29.62784 | 20.39771 | 50.10899 | 0.3111295 | 0.1448782 | 647.9464 | 0 | 0 | 0 |  | Fe-Cr-Ni-Ti-Al
2034 | 26.82918 | 13.62499 | 17.94531 | 25.10335 | 16.49718 | 54.95658 | 0.3044778 | 0.1524539 | 766.5786 | 0 | 0 | 0 |  | Fe-Cr-Ni-Ti-Al
2035 | 28.26482 | 18.64035 | 19.80584 | 20.2023 | 13.08669 | 60.51383 | 0.2970551 | 0.1569037 | 876.0086 | 0 | 0 | 0 |  | Fe-Cr-Ni-Ti-Al
2036 | 28.51283 | 23.36109 | 21.578 | 16.62972 | 9.918357 | 66.06722 | 0.2902408 | 0.1558583 | 941.2893 | 0 | 0 | 0 |  | Fe-Cr-Ni-Ti-Al
2037 | 26.55341 | 30.90298 | 23.25826 | 12.33639 | 6.948952 | 73.36145 | 0.2807567 | 0.1425357 | 906.8237 | 0 | 0 | 0 |  | Fe-Cr-Ni-Ti-Al
2038 | 23.86524 | 38.37928 | 22.80402 | 10.23461 | 4.716855 | 79.57818 | 0.2720478 | 0.1320511 | 867.1857 | 0 | 0 | 0 |  | Fe-Cr-Ni-Ti-Al
2039 | 17.14268 | 49.87682 | 22.52304 | 7.351642 | 3.105824 | 87.20172 | 0.2600631 | 0.1156394 | 763.535 | 0 | 0 | 0 |  | Fe-Cr-Ni-Ti-Al
2040 | 20.07171 | 4.004495 | 10.54855 | 30.74199 | 34.63325 | 41.3569 | 0.3226123 | 0.1160004 | 372.2208 | 1 | 1 | 1 | 372.2208 | Fe-Cr-Ni-Ti-Al
2041 | 27.9949 | 7.446994 | 11.20954 | 26.29803 | 27.05053 | 46.76178 | 0.3146594 | 0.1307633 | 514.3183 | 0 | 0 | 0 |  | Fe-Cr-Ni-Ti-Al
2042 | 33.1692 | 10.68991 | 12.0682 | 21.88403 | 22.18866 | 51.5101 | 0.3081309 | 0.1400836 | 631.3228 | 0 | 0 | 0 |  | Fe-Cr-Ni-Ti-Al
2043 | 34.5189 | 14.92149 | 14.25377 | 19.03299 | 17.27284 | 56.79463 | 0.3012791 | 0.1475526 | 751.5359 | 0 | 0 | 0 |  | Fe-Cr-Ni-Ti-Al
2044 | 35.42321 | 19.78834 | 14.89314 | 16.204 | 13.6913 | 62.00093 | 0.2942474 | 0.1488013 | 826.7103 | 0 | 0 | 0 |  | Fe-Cr-Ni-Ti-Al
2045 | 34.89506 | 26.20066 | 16.56412 | 12.55108 | 9.789073 | 69.00753 | 0.2854507 | 0.1446488 | 874.9549 | 0 | 0 | 0 |  | Fe-Cr-Ni-Ti-Al
2046 | 33.17944 | 32.95095 | 17.43722 | 9.486009 | 6.946373 | 75.68959 | 0.2769336 | 0.1352854 | 858.6936 | 0 | 0 | 0 |  | Fe-Cr-Ni-Ti-Al
2047 | 28.38527 | 42.69127 | 17.21271 | 7.491096 | 4.219652 | 83.43434 | 0.2660225 | 0.1206534 | 785.0414 | 0 | 0 | 0 |  | Fe-Cr-Ni-Ti-Al
2048 | 20.31313 | 54.74645 | 16.85593 | 5.501868 | 2.582618 | 91.01142 | 0.2538599 | 0.1034784 | 666.4294 | 0 | 0 | 0 |  | Fe-Cr-Ni-Ti-Al
2049 | 29.63817 | 3.942062 | 10.38409 | 20.57864 | 35.45703 | 42.95484 | 0.3202533 | 0.1238075 | 428.4971 | 1 | 0 | 0 |  | Fe-Cr-Ni-Ti-Al
2050 | 37.1147 | 7.404731 | 9.752686 | 18.19046 | 27.53742 | 48.49711 | 0.3123079 | 0.13534 | 561.1817 | 0 | 0 | 0 |  | Fe-Cr-Ni-Ti-Al
2051 | 41.77464 | 10.60746 | 9.313975 | 16.28642 | 22.01751 | 53.33693 | 0.3058424 | 0.140991 | 659.0421 | 0 | 0 | 0 |  | Fe-Cr-Ni-Ti-Al
2052 | 43.32787 | 15.68783 | 10.12029 | 13.41973 | 17.44428 | 58.93715 | 0.2981695 | 0.1425343 | 738.5735 | 0 | 0 | 0 |  | Fe-Cr-Ni-Ti-Al
2053 | 44.09401 | 20.52673 | 10.97683 | 10.94774 | 13.4547 | 64.65494 | 0.2909837 | 0.1433148 | 811.3298 | 0 | 0 | 0 |  | Fe-Cr-Ni-Ti-Al
2054 | 43.0826 | 26.38933 | 11.91672 | 8.751782 | 9.859564 | 70.94538 | 0.2831394 | 0.1384833 | 838.122 | 0 | 0 | 0 |  | Fe-Cr-Ni-Ti-Al
2055 | 40.62011 | 33.73055 | 12.69318 | 6.59133 | 6.36484 | 78.43504 | 0.2739269 | 0.1256874 | 792.7234 | 0 | 0 | 0 |  | Fe-Cr-Ni-Ti-Al
2056 | 34.31658 | 43.93157 | 13.52613 | 4.59896 | 3.626761 | 86.6403 | 0.2627652 | 0.1069821 | 675.9156 | 0 | 0 | 0 |  | Fe-Cr-Ni-Ti-Al
2057 | 24.45615 | 56.42938 | 13.41158 | 3.64801 | 2.054883 | 93.83186 | 0.2506975 | 0.09068995 | 558.8301 | 0 | 0 | 0 |  | Fe-Cr-Ni-Ti-Al
2058 | 48.23342 | 7.282285 | 6.85101 | 11.18104 | 26.45225 | 51.12213 | 0.309106 | 0.1372661 | 604.7185 | 0 | 0 | 0 |  | Fe-Cr-Ni-Ti-Al
2059 | 51.17229 | 10.45836 | 6.559326 | 10.705 | 21.10503 | 55.80856 | 0.303129 | 0.1403373 | 684.0103 | 0 | 0 | 0 |  | Fe-Cr-Ni-Ti-Al
2060 | 52.59564 | 14.46807 | 7.538529 | 9.227313 | 16.17045 | 61.35942 | 0.2964798 | 0.1405175 | 752.292 | 0 | 0 | 0 |  | Fe-Cr-Ni-Ti-Al
2061 | 51.95889 | 19.3504 | 8.495397 | 7.922697 | 12.27261 | 66.90369 | 0.2896579 | 0.138325 | 796.0893 | 0 | 0 | 0 |  | Fe-Cr-Ni-Ti-Al
2062 | 50.24502 | 25.98906 | 9.388771 | 5.746024 | 8.631124 | 73.85001 | 0.2810701 | 0.1293354 | 786.1336 | 0 | 0 | 0 |  | Fe-Cr-Ni-Ti-Al
2063 | 46.81233 | 32.43485 | 10.29847 | 4.668716 | 5.78564 | 80.00913 | 0.2734316 | 0.1174733 | 730.1007 | 0 | 0 | 0 |  | Fe-Cr-Ni-Ti-Al
2064 | 39.97108 | 42.11151 | 12.16167 | 2.70657 | 3.049162 | 88.24534 | 0.2628692 | 0.09503231 | 574.8997 | 0 | 0 | 0 |  | Fe-Cr-Ni-Ti-Al
2065 | 60.87234 | 10.20147 | 3.838924 | 6.265228 | 18.82205 | 59.20599 | 0.2999671 | 0.1377631 | 705.7558 | 0 | 0 | 0 |  | Fe-Cr-Ni-Ti-Al
2066 | 60.79564 | 14.15085 | 4.915496 | 6.016668 | 14.12134 | 64.59129 | 0.293832 | 0.1357195 | 751.0879 | 0 | 0 | 0 |  | Fe-Cr-Ni-Ti-Al
2067 | 59.89902 | 18.94028 | 5.93953 | 4.846738 | 10.37443 | 70.36195 | 0.2871594 | 0.129347 | 756.2518 | 0 | 0 | 0 |  | Fe-Cr-Ni-Ti-Al
2068 | 58.60754 | 23.67966 | 6.973762 | 3.79379 | 6.945249 | 76.42679 | 0.2806418 | 0.1186731 | 715.7347 | 0 |  | 0 |  | Fe-Cr-Ni-Ti-Al
2069 | 53.39834 | 29.82971 | 8.9802 | 3.663983 | 4.127762 | 82.21818 | 0.2737729 | 0.1066448 | 650.1374 | 0 | 0 | 0 |  | Fe-Cr-Ni-Ti-Al
2070 | 36.21051 | 3.06487 | 13.84013 | 44.2338 | 2.650682 | 57.27217 | 0.3097484 | 0.1633876 | 920.8965 | 0 | 0 | 0 |  | Fe-Cr-Ni-Ti-Al
2071 | 42.41858 | 5.063276 | 12.57542 | 37.31532 | 2.627413 | 60.41657 | 0.3056514 | 0.165388 | 983.2379 | 0 | 0 | 0 |  | Fe-Cr-Ni-Ti-Al
2072 | 47.76248 | 7.074607 | 11.40965 | 31.65547 | 2.097786 | 63.80051 | 0.3015883 | 0.1647099 | 1025.769 | 0 | 0 | 0 |  | Fe-Cr-Ni-Ti-Al
2073 | 52.24343 | 10.91939 | 10.08594 | 24.69079 | 2.060452 | 68.05335 | 0.2957906 | 0.1585414 | 1024.12 | 0 | 0 | 0 |  | Fe-Cr-Ni-Ti-Al
2074 | 56.55685 | 13.90937 | 7.851373 | 20.13574 | 1.546669 | 71.83692 | 0.2909554 | 0.1507192 | 994.3715 | 0 | 0 | 0 |  | Fe-Cr-Ni-Ti-Al
2075 | 23.22873 | 3.089566 | 22.09012 | 48.38514 | 3.206449 | 54.95478 | 0.31302 | 0.1609378 | 867.2719 | 0 | 0 | 0 |  | Fe-Cr-Ni-Ti-Al
2076 | 29.78672 | 5.135692 | 19.7127 | 41.63391 | 3.730987 | 57.47693 | 0.3090798 | 0.1633291 | 921.3154 | 0 | 0 | 0 |  | Fe-Cr-Ni-Ti-Al
2077 | 34.86129 | 7.100052 | 18.32111 | 35.50689 | 4.210661 | 59.87356 | 0.3055377 | 0.1635555 | 956.2804 | 0 | 0 | 0 |  | Fe-Cr-Ni-Ti-Al
2078 | 39.41442 | 10.19349 | 16.11087 | 30.04957 | 4.231648 | 62.93317 | 0.3007864 | 0.1616919 | 980.0044 | 0 | 0 | 0 |  | Fe-Cr-Ni-Ti-Al
2079 | 43.83803 | 14.28529 | 12.67132 | 24.43994 | 4.765412 | 66.04656 | 0.2952099 | 0.1564423 | 968.7684 | 0 | 0 | 0 |  | Fe-Cr-Ni-Ti-Al
2080 | 47.77658 | 18.19722 | 10.27172 | 19.55768 | 4.196809 | 70.10542 | 0.2894581 | 0.1500654 | 957.4774 | 0 | 0 | 0 |  | Fe-Cr-Ni-Ti-Al
2081 | 50.06707 | 23.30732 | 8.008122 | 14.93654 | 3.680945 | 74.61328 | 0.2828026 | 0.140131 | 909.0722 | 0 | 0 | 0 |  | Fe-Cr-Ni-Ti-Al
2082 | 13.07082 | 3.042375 | 33.2015 | 48.58033 | 2.104982 | 55.13897 | 0.3147341 | 0.166976 | 923.9778 | 1 | 0 | 0 |  | Fe-Cr-Ni-Ti-Al
2083 | 17.50111 | 4.073574 | 31.04185 | 43.15579 | 4.227683 | 55.62404 | 0.3130387 | 0.1658496 | 917.2261 | 1 | 0 | 0 |  | Fe-Cr-Ni-Ti-Al
2084 | 23.30899 | 6.200484 | 27.99972 | 37.12825 | 5.362547 | 57.48597 | 0.3094672 | 0.1654327 | 936.9892 | 1 | 0 | 0 |  | Fe-Cr-Ni-Ti-Al
2085 | 27.65131 | 9.26805 | 24.41368 | 32.2545 | 6.412449 | 59.33444 | 0.3053112 | 0.1626371 | 935.2174 | 0 | 0 | 0 |  | Fe-Cr-Ni-Ti-Al
2086 | 31.41617 | 13.58028 | 20.04852 | 27.90801 | 7.047019 | 61.77861 | 0.2998798 | 0.1588752 | 930.292 | 0 | 0 | 0 |  | Fe-Cr-Ni-Ti-Al
2087 | 34.87393 | 17.80566 | 16.5541 | 23.1572 | 7.609114 | 64.4464 | 0.2945094 | 0.1543704 | 920.2233 | 0 | 0 | 0 |  | Fe-Cr-Ni-Ti-Al
2088 | 37.96635 | 23.91211 | 12.91073 | 18.19739 | 7.013425 | 69.06019 | 0.2866902 | 0.1478238 | 912.5298 | 0 | 0 | 0 |  | Fe-Cr-Ni-Ti-Al
2089 | 39.968 | 29.9763 | 9.335512 | 14.28357 | 6.436622 | 73.44764 | 0.279242 | 0.1400039 | 883.3554 | 0 | 0 | 0 |  | Fe-Cr-Ni-Ti-Al
2090 | 40.45277 | 36.64537 | 6.895028 | 11.25287 | 4.753964 | 79.1958 | 0.2709724 | 0.1298914 | 840.6955 | 0 |  | 0 |  | Fe-Cr-Ni-Ti-Al
2091 | 10.80914 | 3.019134 | 43.17307 | 39.86531 | 3.133352 | 56.73081 | 0.314743 | 0.1752577 | 1020.368 | 1 | 0 | 0 |  | Fe-Cr-Ni-Ti-Al
2092 | 14.46292 | 4.143264 | 39.75847 | 36.26033 | 5.375012 | 56.57311 | 0.3133284 | 0.171589 | 978.9945 | 1 | 0 | 0 |  | Fe-Cr-Ni-Ti-Al
2093 | 18.16803 | 7.400414 | 34.6118 | 32.13938 | 7.680382 | 57.20562 | 0.3096755 | 0.1663474 | 935.3831 | 1 | 0 | 0 |  | Fe-Cr-Ni-Ti-Al
2094 | 21.67115 | 10.61936 | 29.97137 | 28.37018 | 9.367941 | 58.19183 | 0.3059225 | 0.1620631 | 906.9307 | 0 | 0 | 0 |  | Fe-Cr-Ni-Ti-Al
2095 | 24.24679 | 16.12487 | 24.27186 | 24.75771 | 10.59877 | 60.16407 | 0.299872 | 0.1567338 | 880.8437 | 0 | 0 | 0 |  | Fe-Cr-Ni-Ti-Al
2096 | 27.70419 | 21.49484 | 19.41299 | 20.79166 | 10.59631 | 63.33243 | 0.293214 | 0.1519382 | 875.3782 | 0 | 0 | 0 |  | Fe-Cr-Ni-Ti-Al
2097 | 30.19833 | 28.11597 | 14.64971 | 16.93535 | 10.10064 | 67.40566 | 0.2852457 | 0.1460442 | 866.361 | 0 | 0 | 0 |  | Fe-Cr-Ni-Ti-Al
2098 | 31.64606 | 35.77755 | 10.69159 | 12.60203 | 9.282766 | 72.51447 | 0.2761525 | 0.1385685 | 848.9221 | 0 | 0 | 0 |  | Fe-Cr-Ni-Ti-Al
2099 | 31.25918 | 44.69491 | 7.040589 | 10.5329 | 6.472434 | 79.68737 | 0.2653829 | 0.1286374 | 821.8735 | 0 | 0 | 0 |  | Fe-Cr-Ni-Ti-Al
2100 | 8.652417 | 3.020917 | 51.15619 | 32.46767 | 4.702803 | 57.58735 | 0.3150591 | 0.1783484 | 1060.359 | 1 | 0 | 0 |  | Fe-Cr-Ni-Ti-Al
2101 | 11.23594 | 5.230574 | 46.05875 | 29.87491 | 7.599835 | 56.85447 | 0.313085 | 0.1724897 | 986.5087 | 1 | 0 | 0 |  | Fe-Cr-Ni-Ti-Al
2102 | 13.87738 | 8.613634 | 40.11239 | 26.78094 | 10.61566 | 56.59834 | 0.3099115 | 0.1662832 | 919.1751 | 1 | 0 | 0 |  | Fe-Cr-Ni-Ti-Al
2103 | 16.31385 | 13.01906 | 34.29451 | 23.98696 | 12.38562 | 57.5444 | 0.3053 | 0.1611813 | 882.3477 | 1 | 0 | 0 |  | Fe-Cr-Ni-Ti-Al
2104 | 18.87863 | 18.67538 | 28.5244 | 20.24026 | 13.68134 | 59.52524 | 0.2991204 | 0.1557634 | 856.0642 | 0 | 0 | 0 |  | Fe-Cr-Ni-Ti-Al
2105 | 21.41283 | 24.36657 | 22.50673 | 17.34547 | 14.3684 | 61.75301 | 0.2927997 | 0.1499044 | 828.7812 | 0 | 0 | 0 |  | Fe-Cr-Ni-Ti-Al
2106 | 23.71333 | 33.11723 | 16.20109 | 13.22031 | 13.74804 | 66.53132 | 0.2826795 | 0.1419764 | 810.1343 | 0 | 0 | 0 |  | Fe-Cr-Ni-Ti-Al
2107 | 23.55627 | 41.67065 | 11.14185 | 11.11233 | 12.5189 | 71.21402 | 0.2732167 |  |  | 0 | 0 | 0 |  | Fe-Cr-Ni-Ti-Al
2108 | 22.8701 | 53.23265 | 7.211532 | 7.846277 | 8.839443 | 80.50669 | 0.2592226 | 0.1247468 | 779.3218 | 0 | 0 | 0 |  | Fe-Cr-Ni-Ti-Al
2109 | 7.73021 | 3.084499 | 58.03654 | 23.67931 | 7.469443 | 57.98609 | 0.3153915 | 0.1765018 | 1045.397 | 1 | 0 | 0 |  | Fe-Cr-Ni-Ti-Al
2110 | 9.131921 | 6.376664 | 50.39178 | 22.5183 | 11.58133 | 56.0954 | 0.3131538 | 0.1712477 | 954.6386 | 0 | 0 | 0 |  | Fe-Cr-Ni-Ti-Al
2111 | 10.59647 | 9.865775 | 44.5512 | 20.19688 | 14.78968 | 55.4719 | 0.3102755 | 0.1660136 | 890.5579 | 1 | 0 | 0 |  | Fe-Cr-Ni-Ti-Al
2112 | 13.32503 | 14.66186 | 36.92426 | 18.70181 | 16.38704 | 56.32292 | 0.3052915 | 0.1602992 | 847.8601 | 1 | 0 | 0 |  | Fe-Cr-Ni-Ti-Al
2113 | 14.59818 | 20.38731 | 30.68787 | 16.69448 | 17.63216 | 57.75822 | 0.2995198 | 0.1560187 | 824.7141 | 0 | 0 | 0 |  | Fe-Cr-Ni-Ti-Al
2114 | 17.00621 | 28.27415 | 22.98213 | 13.54436 | 18.19316 | 60.7479 | 0.2909728 | 0.150918 | 812.1871 | 0 | 0 | 0 |  | Fe-Cr-Ni-Ti-Al
2115 | 18.39847 | 36.54353 | 16.75992 | 10.52025 | 17.77782 | 64.61981 | 0.2818456 | 0.1461209 | 809.839 | 0 | 0 | 0 |  | Fe-Cr-Ni-Ti-Al
2116 | 18.30706 | 47.72509 | 10.26256 | 8.374388 | 15.3309 | 71.08837 | 0.2692157 | 0.1389733 | 810.8694 | 0 | 0 | 0 |  | Fe-Cr-Ni-Ti-Al
2117 | 17.48485 | 59.69024 | 6.126026 | 5.998705 | 10.70018 | 80.98198 | 0.2545307 | 0.1260101 | 783.2722 | 0 | 0 | 0 |  | Fe-Cr-Ni-Ti-Al
2118 | 7.849618 | 3.132145 | 61.29035 | 16.35065 | 11.37723 | 56.9896 | 0.3161335 | 0.1738834 | 996.9392 | 1 | 0 | 0 |  | Fe-Cr-Ni-Ti-Al
2119 | 8.232011 | 6.569454 | 53.15139 | 16.13851 | 15.90863 | 54.58478 | 0.3142122 | 0.1699831 | 910.6829 | 0 | 0 | 0 |  | Fe-Cr-Ni-Ti-Al
2120 | 8.533735 | 10.21536 | 46.12983 | 15.6844 | 19.43667 | 53.3066 | 0.3117368 | 0.1651243 | 841.2999 | 1 | 0 | 0 |  | Fe-Cr-Ni-Ti-Al
2121 | 9.863137 | 16.07027 | 38.87627 | 13.74688 | 21.44344 | 54.23985 | 0.3060981 | 0.1603525 | 808.2425 | 1 | 0 | 0 |  | Fe-Cr-Ni-Ti-Al
2122 | 11.29098 | 22.19283 | 31.64744 | 11.83634 | 23.03242 | 55.50616 | 0.3000992 | 0.1555656 | 779.6436 | 0 | 0 | 0 |  | Fe-Cr-Ni-Ti-Al
2123 | 12.77563 | 29.73668 | 24.17092 | 9.8619 | 23.45486 | 58.0006 | 0.2922424 | 0.1511238 | 768.4811 | 0 | 0 | 0 |  | Fe-Cr-Ni-Ti-Al
2124 | 14.06338 | 39.28088 | 16.12563 | 7.675927 | 22.85419 | 61.91683 | 0.2820188 | 0.1469089 | 772.7504 | 0 | 0 | 0 |  | Fe-Cr-Ni-Ti-Al
2125 | 14.98646 | 51.16117 | 9.188699 | 5.355788 | 19.30788 | 69.27229 | 0.2680613 | 0.1411388 | 798.8543 | 0 | 0 | 0 |  | Fe-Cr-Ni-Ti-Al
2126 | 14.31696 | 63.31613 | 5.016117 | 4.09322 | 13.25758 | 79.838 | 0.2526744 | 0.1281634 | 783.636 | 0 | 0 | 0 |  | Fe-Cr-Ni-Ti-Al
2127 | 6.158788 | 6.880921 | 54.37669 | 10.56479 | 22.01881 | 51.67802 | 0.3161656 | 0.1683651 | 839.9474 | 1 | 0 | 0 |  | Fe-Cr-Ni-Ti-Al
2128 | 6.36514 | 10.6672 | 46.83217 | 10.91877 | 25.21673 | 50.66346 | 0.3135153 | 0.1627176 | 773.6519 | 1 | 0 | 0 |  | Fe-Cr-Ni-Ti-Al
2129 | 7.841995 | 15.81935 | 38.46552 | 10.08912 | 27.78401 | 50.82907 | 0.3089445 | 0.155918 | 718.8229 | 0 | 0 | 0 |  | Fe-Cr-Ni-Ti-Al
2130 | 9.273331 | 22.2014 | 30.63365 | 9.08999 | 28.80164 | 52.2958 | 0.3026149 | 0.1509544 | 695.7792 | 0 | 0 | 0 |  | Fe-Cr-Ni-Ti-Al
2131 | 10.66942 | 31.04279 | 22.42895 | 6.863373 | 28.99547 | 55.22173 | 0.2934629 | 0.1473355 | 697.138 | 0 | 0 | 0 |  | Fe-Cr-Ni-Ti-Al
2132 | 11.9334 | 39.50406 | 15.33037 | 5.686268 | 27.5459 | 58.93155 | 0.2841656 | 0.14553 | 720.4103 | 0 | 0 | 0 |  | Fe-Cr-Ni-Ti-Al
2133 | 14.05328 | 51.14739 | 8.05702 | 3.287319 | 23.455 | 66.24357 | 0.2700937 | 0.1435053 | 778.8632 | 0 | 0 | 0 |  | Fe-Cr-Ni-Ti-Al
2134 | 4.036761 | 11.2752 | 45.25848 | 6.924664 | 32.50489 | 47.31999 | 0.3157814 | 0.1564538 | 672.048 | 1 | 0 | 0 |  | Fe-Cr-Ni-Ti-Al
2135 | 5.505861 | 16.66014 | 36.16959 | 7.08357 | 34.58084 | 47.71733 | 0.3109411 | 0.1490008 | 622.2097 | 0 | 0 | 0 |  | Fe-Cr-Ni-Ti-Al
2136 | 6.980902 | 23.39829 | 27.88261 | 5.987523 | 35.75068 | 49.16577 | 0.3043974 | 0.1436152 | 598.8242 | 0 | 0 | 0 |  | Fe-Cr-Ni-Ti-Al
2137 | 8.557372 | 30.54127 | 19.48816 | 4.893108 | 36.5201 | 50.91145 | 0.2973867 | 0.139082 | 582.9869 | 0 | 0 | 0 |  | Fe-Cr-Ni-Ti-Al
2138 | 11.12232 | 38.83261 | 11.69051 | 4.769808 | 33.58475 | 54.95092 | 0.2876657 | 0.138181 | 617.2831 | 0 | 0 | 0 |  | Fe-Cr-Ni-Ti-Al
2139 | 3.368324 | 34.49663 | 14.16159 | 45.26121 | 2.712249 | 64.96064 | 0.2846449 | 0.138882 | 787.2689 | 0 | 0 | 0 |  | Fe-Cr-Ni-Ti-Al
2140 | 5.580585 | 40.527 | 12.90449 | 38.29177 | 2.696166 | 69.44133 | 0.2771352 | 0.1404103 | 844.344 | 0 | 0 | 0 |  | Fe-Cr-Ni-Ti-Al
2141 | 7.815018 | 45.73563 | 11.73465 | 32.55716 | 2.15754 | 74.0533 | 0.2702813 | 0.1394828 | 881.2911 | 0 | 0 | 0 |  | Fe-Cr-Ni-Ti-Al
2142 | 12.06519 | 50.0389 | 10.37582 | 25.40042 | 2.119671 | 78.88606 | 0.2638869 | 0.1368274 | 901.2513 | 0 | 0 | 0 |  | Fe-Cr-Ni-Ti-Al
2143 | 15.38094 | 54.21268 | 8.083347 | 20.73067 | 1.592367 | 83.4082 | 0.2579203 | 0.1303444 | 876.9513 | 0 | 0 | 0 |  | Fe-Cr-Ni-Ti-Al
2144 | 3.364584 | 21.92802 | 22.39762 | 49.05869 | 3.251084 | 59.44784 | 0.2979649 | 0.1484231 | 810.3951 | 0 | 0 | 0 |  | Fe-Cr-Ni-Ti-Al
2145 | 5.609947 | 28.20477 | 20.04823 | 42.34256 | 3.794493 | 63.14055 | 0.2905693 | 0.1479106 | 846.1041 | 0 | 0 | 0 |  | Fe-Cr-Ni-Ti-Al
2146 | 7.771866 | 33.07862 | 18.67177 | 36.1865 | 4.291253 | 66.42895 | 0.2846021 | 0.1484604 | 885.3223 | 0 | 0 | 0 |  | Fe-Cr-Ni-Ti-Al
2147 | 11.16766 | 37.43129 | 16.43344 | 30.65123 | 4.316374 | 70.02041 | 0.2787404 | 0.1470113 | 909.6248 | 0 | 0 | 0 |  | Fe-Cr-Ni-Ti-Al
2148 | 15.65083 | 41.63317 | 12.92529 | 24.92978 | 4.860924 | 73.33273 | 0.2730296 | 0.1432533 | 905.8666 | 0 | 0 | 0 |  | Fe-Cr-Ni-Ti-Al
2149 | 19.93301 | 45.36523 | 10.47565 | 19.94598 | 4.280133 | 77.62243 | 0.2673045 | 0.1382121 | 900.1616 | 0 | 0 | 0 |  | Fe-Cr-Ni-Ti-Al
2150 | 25.47326 | 47.43344 | 8.148788 | 15.19891 | 3.745602 | 81.53754 | 0.2630281 | 0.1305533 | 861.7348 | 0 | 0 | 0 |  | Fe-Cr-Ni-Ti-Al
2151 | 3.289943 | 12.25233 | 33.42746 | 48.91096 | 2.119308 | 57.38518 | 0.3072846 | 0.1600373 | 892.0679 | 0 | 0 | 0 |  | Fe-Cr-Ni-Ti-Al
2152 | 4.41524 | 16.44312 | 31.32538 | 43.54996 | 4.266298 | 58.63684 | 0.3030524 | 0.1586821 | 890.0762 | 0 | 0 | 0 |  | Fe-Cr-Ni-Ti-Al
2153 | 6.737059 | 21.95374 | 28.32491 | 37.55946 | 5.424828 | 61.38461 | 0.2967369 | 0.1573232 | 907.6118 | 0 | 0 | 0 |  | Fe-Cr-Ni-Ti-Al
2154 | 10.07745 | 26.06263 | 24.71529 | 32.65297 | 6.491667 | 63.53498 | 0.291746 | 0.155049 | 909.9069 | 0 | 0 | 0 |  | Fe-Cr-Ni-Ti-Al
2155 | 14.75734 | 29.59327 | 20.28393 | 28.2357 | 7.129763 | 65.83774 | 0.2869518 | 0.1514669 | 901.7764 | 0 | 0 | 0 |  | Fe-Cr-Ni-Ti-Al
2156 | 19.33439 | 32.82565 | 16.73585 | 23.41146 | 7.692658 | 68.32142 | 0.2823718 | 0.1481374 | 896.897 | 0 | 0 | 0 |  | Fe-Cr-Ni-Ti-Al
2157 | 25.90251 | 35.65029 | 13.02102 | 18.35284 | 7.073336 | 72.20257 | 0.2771616 | 0.143501 | 896.398 | 0 | 0 | 0 |  | Fe-Cr-Ni-Ti-Al
2158 | 32.36991 | 37.41245 | 9.38581 | 14.36053 | 6.471302 | 75.50137 | 0.2731852 | 0.1374903 | 873.6752 | 0 | 0 | 0 |  | Fe-Cr-Ni-Ti-Al
2159 | 39.38914 | 37.69171 | 6.90023 | 11.26136 | 4.757551 | 79.49812 | 0.2701145 | 0.1295537 | 839.2697 | 0 |  | 0 |  | Fe-Cr-Ni-Ti-Al
2160 | 3.259749 | 10.11656 | 43.3995 | 40.0744 | 3.149786 | 58.53618 | 0.3089162 | 0.1708879 | 1004.341 | 1 | 0 | 0 |  | Fe-Cr-Ni-Ti-Al
2161 | 4.481068 | 13.55923 | 40.03489 | 36.51243 | 5.412381 | 58.93348 | 0.3056391 | 0.1664235 | 961.7179 | 1 | 0 | 0 |  | Fe-Cr-Ni-Ti-Al
2162 | 8.004924 | 17.03528 | 34.85744 | 32.36747 | 7.734889 | 59.58922 | 0.3018566 | 0.1621701 | 924.9748 | 1 | 0 | 0 |  | Fe-Cr-Ni-Ti-Al
2163 | 11.48718 | 20.32063 | 30.18504 | 28.57243 | 9.434726 | 60.57822 | 0.2980845 | 0.1587862 | 902.521 | 0 | 0 | 0 |  | Fe-Cr-Ni-Ti-Al
2164 | 17.40226 | 22.68318 | 24.38837 | 24.87655 | 10.64964 | 61.77696 | 0.2945947 | 0.1543348 | 875.2578 | 0 | 0 | 0 |  | Fe-Cr-Ni-Ti-Al
2165 | 23.16057 | 25.8762 | 19.475 | 20.85807 | 10.63016 | 64.43189 | 0.2896864 | 0.1504469 | 871.7164 | 0 | 0 | 0 |  | Fe-Cr-Ni-Ti-Al
2166 | 30.19833 | 28.11597 | 14.64971 | 16.93535 | 10.10064 | 67.40566 | 0.2852457 | 0.1457083 | 863.3988 | 0 | 0 | 0 |  | Fe-Cr-Ni-Ti-Al
2167 | 38.2485 | 29.32673 | 10.64183 | 12.54338 | 9.239561 | 70.78916 | 0.281379 | 0.1406739 | 856.2938 | 0 | 0 | 0 |  | Fe-Cr-Ni-Ti-Al
2168 | 47.45715 | 28.77142 | 6.960216 | 10.41266 | 6.398547 | 75.18754 | 0.278386 | 0.1333206 | 838.7037 | 0 | 0 | 0 |  | Fe-Cr-Ni-Ti-Al
2169 | 3.256801 | 8.085931 | 51.34767 | 32.5892 | 4.720406 | 58.90969 | 0.3108578 | 0.1759271 | 1055.357 | 1 | 0 | 0 |  | Fe-Cr-Ni-Ti-Al
2170 | 5.639816 | 10.50183 | 46.23787 | 29.99109 | 7.629391 | 58.18758 | 0.3087552 | 0.1701536 | 981.8855 | 1 | 0 | 0 |  | Fe-Cr-Ni-Ti-Al
2171 | 9.281194 | 12.9618 | 40.24075 | 26.86664 | 10.64963 | 57.66548 | 0.3063761 | 0.1647689 | 917.8414 | 1 | 0 | 0 |  | Fe-Cr-Ni-Ti-Al
2172 | 14.0058 | 15.21335 | 34.34971 | 24.02557 | 12.40556 | 58.07607 | 0.3035277 | 0.160641 | 883.1089 | 1 | 0 | 0 |  | Fe-Cr-Ni-Ti-Al
2173 | 20.04223 | 17.56254 | 28.50121 | 20.2238 | 13.67021 | 59.2557 | 0.3000155 | 0.1560372 | 855.877 | 0 | 0 | 0 |  | Fe-Cr-Ni-Ti-Al
2174 | 26.08564 | 19.87108 | 22.43312 | 17.28875 | 14.32141 | 60.66044 | 0.2964029 | 0.1511066 | 829.5769 | 0 | 0 | 0 |  | Fe-Cr-Ni-Ti-Al
2175 | 35.28154 | 21.89911 | 16.06971 | 13.1131 | 13.63655 | 63.7237 | 0.291684 | 0.1455588 | 819.2154 | 0 | 0 | 0 |  | Fe-Cr-Ni-Ti-Al
2176 | 44.11204 | 21.61591 | 10.98131 | 10.95221 | 12.33852 | 66.05252 | 0.2893467 |  |  | 0 | 0 | 0 |  | Fe-Cr-Ni-Ti-Al
2177 | 55.85399 | 20.801 | 7.044881 | 7.664959 | 8.635173 | 71.5183 | 0.2856078 | 0.132803 | 800.3465 | 0 | 0 | 0 |  | Fe-Cr-Ni-Ti-Al
2178 | 3.323069 | 7.219153 | 58.21386 | 23.75165 | 7.492264 | 59.08256 | 0.3119362 | 0.1753265 | 1048.173 | 1 | 0 | 0 |  | Fe-Cr-Ni-Ti-Al
2179 | 6.85974 | 8.515624 | 50.47124 | 22.55381 | 11.59959 | 56.6294 | 0.3113967 | 0.1705708 | 955.1465 | 1 | 0 | 0 |  | Fe-Cr-Ni-Ti-Al
2180 | 10.59647 | 9.865775 | 44.5512 | 20.19688 | 14.78968 | 55.4719 | 0.3102755 | 0.1652616 | 884.915 | 1 | 0 | 0 |  | Fe-Cr-Ni-Ti-Al
2181 | 15.7215 | 12.3855 | 36.86268 | 18.67062 | 16.35971 | 55.78496 | 0.3071234 | 0.1593679 | 835.7796 | 1 | 0 | 0 |  | Fe-Cr-Ni-Ti-Al
2182 | 21.7876 | 13.52347 | 30.53419 | 16.61088 | 17.54386 | 56.15098 | 0.3050091 | 0.1550874 | 803.9019 | 0 | 0 | 0 |  | Fe-Cr-Ni-Ti-Al
2183 | 30.09097 | 15.68897 | 22.7723 | 13.4207 | 18.02706 | 57.7835 | 0.300996 | 0.1486435 | 772.3651 | 0 | 0 | 0 |  | Fe-Cr-Ni-Ti-Al
2184 | 38.69371 | 16.88697 | 16.52236 | 10.37113 | 17.52583 | 59.89746 | 0.2974961 | 0.1441181 | 760.9137 | 0 | 0 | 0 |  | Fe-Cr-Ni-Ti-Al
2185 | 50.12088 | 16.66598 | 10.03454 | 8.188325 | 14.99028 | 63.28963 | 0.2940547 | 0.1394003 | 764.4885 | 0 | 0 | 0 |  | Fe-Cr-Ni-Ti-Al
2186 | 62.11403 | 15.77206 | 5.935199 | 5.811844 | 10.36687 | 69.02017 | 0.2901112 | 0.1323694 | 772.2352 | 0 | 0 | 0 |  | Fe-Cr-Ni-Ti-Al
2187 | 3.37456 | 7.331013 | 61.48051 | 16.40138 | 11.41253 | 58.08804 | 0.3126267 | 0.1736722 | 1007.854 | 1 | 0 | 0 |  | Fe-Cr-Ni-Ti-Al
2188 | 7.061736 | 7.670583 | 53.19453 | 16.15161 | 15.92154 | 54.853 | 0.3133106 | 0.1699858 | 913.6477 | 1 | 0 | 0 |  | Fe-Cr-Ni-Ti-Al
2189 | 10.95353 | 7.931944 | 46.0524 | 15.65808 | 19.40405 | 52.77797 | 0.3135778 | 0.1649827 | 834.801 | 1 | 0 | 0 |  | Fe-Cr-Ni-Ti-Al
2190 | 17.17289 | 9.136408 | 38.67897 | 13.67711 | 21.33461 | 52.66671 | 0.3116365 | 0.1591892 | 785.112 | 1 | 0 | 0 |  | Fe-Cr-Ni-Ti-Al
2191 | 23.63207 | 10.42223 | 31.376 | 11.73482 | 22.83487 | 52.8734 | 0.3094254 | 0.1534183 | 741.5814 | 0 | 0 | 0 |  | Fe-Cr-Ni-Ti-Al
2192 | 31.52253 | 11.73954 | 23.85568 | 9.733281 | 23.14896 | 53.96801 | 0.3064334 | 0.1484842 | 717.2159 | 0 | 0 | 0 |  | Fe-Cr-Ni-Ti-Al
2193 | 41.38743 | 12.8445 | 15.81882 | 7.529884 | 22.41936 | 55.89539 | 0.3028208 | 0.1438991 | 706.6113 | 0 | 0 | 0 |  | Fe-Cr-Ni-Ti-Al
2194 | 53.47666 | 13.57885 | 8.942272 | 5.212154 | 18.79007 | 60.19869 | 0.2978515 | 0.1396 | 727.3288 | 0 | 0 | 0 |  | Fe-Cr-Ni-Ti-Al
2195 | 65.57774 | 12.85384 | 4.837042 | 3.947092 | 12.78428 | 66.4665 | 0.2933049 | 0.1323414 | 744.1252 | 0 | 0 | 0 |  | Fe-Cr-Ni-Ti-Al
2196 | 7.384273 | 5.729235 | 54.33054 | 10.55582 | 22.00012 | 51.41227 | 0.3170986 | 0.1681242 | 835.2973 | 1 | 0 | 0 |  | Fe-Cr-Ni-Ti-Al
2197 | 11.41716 | 5.905487 | 46.6683 | 10.88056 | 25.12849 | 49.6166 | 0.3173131 | 0.1615616 | 755.0763 | 1 | 0 | 0 |  | Fe-Cr-Ni-Ti-Al
2198 | 16.88447 | 7.255467 | 38.22437 | 10.02587 | 27.60982 | 49.00648 | 0.3156872 | 0.1541667 | 690.3463 | 0 | 0 | 0 |  | Fe-Cr-Ni-Ti-Al
2199 | 23.60848 | 8.547982 | 30.32888 | 8.999557 | 28.5151 | 49.42117 | 0.3132814 | 0.1486029 | 655.8948 | 0 | 0 | 0 |  | Fe-Cr-Ni-Ti-Al
2200 | 32.82868 | 9.78078 | 22.08369 | 6.757722 | 28.54913 | 50.71836812 | 0.3100006 | 0.1438043 | 638.5456 | 0 | 0 | 0 |  | Fe-Cr-Ni-Ti-Al
2201 | 41.55598 | 10.88168 | 15.01462 | 5.569153 | 26.97856 | 52.73503 | 0.3064269 | 0.1409783 | 643.9854 | 0 | 0 | 0 |  | Fe-Cr-Ni-Ti-Al
2202 | 53.42932 | 12.72547 | 7.836113 | 3.197187 | 22.81191 | 57.38203 | 0.3002341 | 0.1380918 | 679.7109 | 0 | 0 | 0 |  | Fe-Cr-Ni-Ti-Al
2203 | 12.04324 | 3.737593 | 45.00792 | 6.886326 | 32.32493 | 45.77927 | 0.3216889 | 0.1544425 | 644.5713 | 0 | 0 | 0 |  | Fe-Cr-Ni-Ti-Al
2204 | 17.74249 | 5.082779 | 35.86323 | 7.023572 | 34.28794 | 45.41902 | 0.3198981 | 0.1467333 | 588.4401 | 0 | 0 | 0 |  | Fe-Cr-Ni-Ti-Al
2205 | 24.8206 | 6.419184 | 27.53795 | 5.913511 | 35.30876 | 45.83289 | 0.3174246 | 0.1409729 | 556.5133 | 0 | 0 | 0 |  | Fe-Cr-Ni-Ti-Al
2206 | 32.26384 | 7.836272 | 19.16769 | 4.812645 | 35.91955 | 46.48301 | 0.314681 | 0.1364608 | 534.746 | 0 | 0 | 0 |  | Fe-Cr-Ni-Ti-Al
2207 | 40.84717 | 10.14147 | 11.44904 | 4.671285 | 32.89104 | 49.16779 | 0.3095703 | 0.1350921 | 558.3253 | 0 | 0 | 0 |  | Fe-Cr-Ni-Ti-Al
2208 | 35.85804 | 5.058394 | 13.70541 | 43.80323 | 1.574928 | 58.88738 | 0.3072879 | 0.1644425 | 954.1964 | 0 | 0 | 0 |  | Fe-Cr-Ni-Ti-Al
2209 | 42.41858 | 5.063276 | 12.57542 | 37.31532 | 2.627413 | 60.41657 | 0.3056514 | 0.165388 | 983.2379 | 0 | 0 | 0 |  | Fe-Cr-Ni-Ti-Al
2210 | 48.46947 | 4.102473 | 11.57854 | 32.12404 | 3.725466 | 61.1848 | 0.3052729 | 0.1645263 | 985.3757 | 0 | 0 | 0 |  | Fe-Cr-Ni-Ti-Al
2211 | 54.05028 | 4.108014 | 10.43476 | 25.54473 | 5.862211 | 61.79328 | 0.3042708 | 0.1601435 | 951.5686 | 0 | 0 | 0 |  | Fe-Cr-Ni-Ti-Al
2212 | 59.69543 | 3.145985 | 8.28708 | 21.25316 | 7.618337 | 61.65653 | 0.3043643 | 0.1560613 | 910.6928 | 0 | 0 | 0 |  | Fe-Cr-Ni-Ti-Al
2213 | 22.88853 | 6.088634 | 21.76659 | 47.6765 | 1.579744 | 57.32134 | 0.3092858 | 0.1625802 | 916.3468 | 0 | 0 | 0 |  | Fe-Cr-Ni-Ti-Al
2214 | 29.49522 | 7.119607 | 19.51979 | 41.22648 | 2.638911 | 59.10739 | 0.3066032 | 0.1640879 | 952.3291 | 0 | 0 | 0 |  | Fe-Cr-Ni-Ti-Al
2215 | 34.692 | 8.074943 | 18.23214 | 35.33448 | 3.666438 | 60.70572 | 0.3043167 | 0.1637741 | 970.5578 | 0 | 0 | 0 |  | Fe-Cr-Ni-Ti-Al
2216 | 39.80482 | 8.235562 | 16.27045 | 30.34721 | 5.341953 | 61.20813 | 0.3032444 | 0.1616033 | 954.3533 | 0 | 0 | 0 |  | Fe-Cr-Ni-Ti-Al
2217 | 44.94108 | 9.414476 | 12.99016 | 25.05489 | 7.599386 | 61.62834 | 0.301342 | 0.1570246 | 913.9448 | 0 | 0 | 0 |  | Fe-Cr-Ni-Ti-Al
2218 | 50.219 | 8.501107 | 10.79683 | 20.5575 | 9.925555 | 61.05925 | 0.3016846 | 0.1532436 | 870.1372 | 0 | 0 | 0 |  | Fe-Cr-Ni-Ti-Al
2219 | 54.3028 | 7.693652 | 8.685617 | 16.20019 | 13.11774 | 59.69742 | 0.302548 | 0.1487213 | 809.6486 | 0 | 0 | 0 |  | Fe-Cr-Ni-Ti-Al
2220 | 13.00736 | 4.036806 | 33.0403 | 48.34447 | 1.571071 | 55.92801 | 0.3134821 | 0.1673913 | 940.0139 | 0 | 0 | 0 |  | Fe-Cr-Ni-Ti-Al
2221 | 17.16472 | 7.990555 | 30.4452 | 42.32631 | 2.073212 | 58.83065 | 0.3080886 | 0.167145 | 978.322 | 1 | 0 | 0 |  | Fe-Cr-Ni-Ti-Al
2222 | 22.8545 | 10.13264 | 27.45377 | 36.4043 | 3.154791 | 60.81777 | 0.3044851 | 0.1661566 | 994.2078 | 0 | 0 | 0 |  | Fe-Cr-Ni-Ti-Al
2223 | 27.24637 | 12.17643 | 24.05615 | 31.78214 | 4.738905 | 61.8588 | 0.3016176 | 0.1629888 | 975.3627 | 0 | 0 | 0 |  | Fe-Cr-Ni-Ti-Al
2224 | 31.41617 | 13.58028 | 20.04852 | 27.90801 | 7.047019 | 61.77861 | 0.2998798 | 0.1588752 | 930.292 | 0 | 0 | 0 |  | Fe-Cr-Ni-Ti-Al
2225 | 35.40919 | 14.88855 | 16.80818 | 23.51263 | 9.381453 | 61.81007 | 0.2982329 | 0.1545667 | 886.9941 | 0 | 0 | 0 |  | Fe-Cr-Ni-Ti-Al
2226 | 39.96526 | 14.22713 | 13.59048 | 19.15548 | 13.06166 | 60.10724 | 0.2990897 | 0.1498208 | 818.8927 | 0 | 0 | 0 |  | Fe-Cr-Ni-Ti-Al
2227 | 43.65881 | 13.54942 | 10.19759 | 15.60258 | 16.9916 | 58.02894 | 0.3003296 |  |  | 0 | 0 | 0 |  | Fe-Cr-Ni-Ti-Al
2228 | 46.61646 | 10.55723 | 7.945606 | 12.96745 | 21.91326 | 54.45693 | 0.3045239 | 0.1414471 | 674.875 | 0 | 0 | 0 |  | Fe-Cr-Ni-Ti-Al
2229 | 10.65439 | 5.95182 | 42.55497 | 39.29457 | 1.544246 | 59.21645 | 0.3109886 | 0.175272 | 1062.637 | 1 | 0 | 0 |  | Fe-Cr-Ni-Ti-Al
2230 | 14.04305 | 10.05745 | 38.60425 | 35.20766 | 2.087588 | 61.67079 | 0.3057448 | 0.1714051 | 1060.021 | 1 | 0 | 0 |  | Fe-Cr-Ni-Ti-Al
2231 | 17.54345 | 14.292 | 33.4219 | 31.03448 | 3.708172 | 63.23159 | 0.3008192 | 0.1661532 | 1025.58 | 1 | 0 | 0 |  | Fe-Cr-Ni-Ti-Al
2232 | 20.92291 | 17.4296 | 28.93655 | 27.39064 | 5.320291 | 64.22948 | 0.2971532 | 0.1618898 | 992.8465 | 0 | 0 | 0 |  | Fe-Cr-Ni-Ti-Al
2233 | 23.75537 | 20.01088 | 23.77994 | 24.25594 | 8.197863 | 63.63884 | 0.2948532 | 0.1567199 | 928.0001 | 0 | 0 | 0 |  | Fe-Cr-Ni-Ti-Al
2234 | 27.84818 | 20.52623 | 19.51389 | 20.89972 | 11.21198 | 62.45328 | 0.2944676 | 0.1519968 | 864.5761 | 0 | 0 | 0 |  | Fe-Cr-Ni-Ti-Al
2235 | 31.50973 | 20.31019 | 15.28589 | 17.67079 | 15.2234 | 60.22809 | 0.2953777 | 0.1469802 | 787.8323 | 0 |  | 0 |  | Fe-Cr-Ni-Ti-Al
2236 | 34.62597 | 19.57325 | 11.69835 | 13.78869 | 20.31373 | 57.37683 | 0.2972851 | 0.1409462 | 700.8357 | 0 | 0 | 0 |  | Fe-Cr-Ni-Ti-Al
2237 | 36.99374 | 14.7612 | 8.332201 | 12.46518 | 27.44768 | 51.73561 | 0.3044591 | 0.134675 | 587.8406 | 0 | 0 | 0 |  | Fe-Cr-Ni-Ti-Al
2238 | 8.408026 | 8.80677 | 49.71127 | 31.55061 | 1.523324 | 62.77334 | 0.3075437 | 0.1748106 | 1117.24 | 1 | 0 | 0 |  | Fe-Cr-Ni-Ti-Al
2239 | 10.74906 | 14.01099 | 44.06295 | 28.58038 | 2.596615 | 64.74944 | 0.3016685 | 0.1697309 | 1088.207 | 1 | 0 | 0 |  | Fe-Cr-Ni-Ti-Al
2240 | 13.1293 | 19.35459 | 37.95006 | 25.33726 | 4.2288 | 66.29448 | 0.2959171 | 0.1636985 | 1041.325 | 1 | 0 | 0 |  | Fe-Cr-Ni-Ti-Al
2241 | 15.5046 | 22.6843 | 32.59334 | 22.79709 | 6.420675 | 66.30003 | 0.2926813 | 0.1596197 | 992.6576 | 1 | 0 | 0 |  | Fe-Cr-Ni-Ti-Al
2242 | 18.20513 | 25.42466 | 27.50679 | 19.51819 | 9.345223 | 65.69839 | 0.2902758 | 0.1548114 | 930.0023 | 0 | 0 | 0 |  | Fe-Cr-Ni-Ti-Al
2243 | 21.07593 | 27.25363 | 22.15262 | 17.07257 | 12.44526 | 64.40791 | 0.289006 | 0.1495942 | 859.2717 | 0 | 0 | 0 |  | Fe-Cr-Ni-Ti-Al
2244 | 24.49381 | 27.36577 | 16.73432 | 13.65543 | 17.75066 | 61.18113 | 0.2902743 | 0.1429882 | 757.0626 | 0 | 0 | 0 |  | Fe-Cr-Ni-Ti-Al
2245 | 25.72794 | 26.34922 | 12.16902 | 12.13678 | 23.61704 | 56.96798 | 0.2935396 | 0.1371723 | 658.014 | 0 | 0 | 0 |  | Fe-Cr-Ni-Ti-Al
2246 | 27.69259 | 20.62641 | 8.732189 | 9.50078 | 33.44803 | 50.02845 | 0.3026397 | 0.1298444 | 527.2452 | 0 | 0 | 0 |  | Fe-Cr-Ni-Ti-Al
2247 | 7.331315 | 13.65155 | 55.04173 | 22.4574 | 1.518001 | 68.07703 | 0.3014583 | 0.1674358 | 1123.828 | 1 | 0 | 0 |  | Fe-Cr-Ni-Ti-Al
2248 | 8.481455 | 20.72859 | 46.80238 | 20.91433 | 3.073254 | 69.57029 | 0.2942288 | 0.1621296 | 1077.051 | 1 | 0 | 0 |  | Fe-Cr-Ni-Ti-Al
2249 | 9.724637 | 26.15618 | 40.88572 | 18.53517 | 4.698295 | 70.72424 | 0.2887417 | 0.157159 | 1030.798 | 1 | 0 | 0 |  | Fe-Cr-Ni-Ti-Al
2250 | 12.32216 | 29.20265 | 34.14526 | 17.29427 | 7.035653 | 69.84567 | 0.2860653 | 0.1542145 | 979.2594 | 0 | 0 | 0 |  | Fe-Cr-Ni-Ti-Al
2251 | 13.70223 | 31.89344 | 28.80445 | 15.66988 | 9.930004 | 68.43569 | 0.2842554 | 0.1514848 | 925.7227 | 0 | 0 | 0 |  | Fe-Cr-Ni-Ti-Al
2252 | 16.46858 | 33.95158 | 22.25558 | 13.11618 | 14.20807 | 66.03726 | 0.2834058 | 0.1457864 | 835.8553 | 0 | 0 | 0 |  | Fe-Cr-Ni-Ti-Al
2253 | 18.60287 | 34.64018 | 16.94613 | 10.63713 | 19.17369 | 62.83603 | 0.284397 | 0.1403689 | 745.39 | 0 | 0 | 0 |  | Fe-Cr-Ni-Ti-Al
2254 | 20.06178 | 32.37589 | 11.24622 | 9.177068 | 27.13904 | 56.72382 | 0.2899098 | 0.1349496 | 628.9863 | 0 | 0 | 0 |  | Fe-Cr-Ni-Ti-Al
2255 | 21.53199 | 25.39315 | 7.543991 | 7.387199 | 38.14367 | 48.88426 | 0.3009018 | 0.1271456 | 490.464 | 0 | 0 | 0 |  | Fe-Cr-Ni-Ti-Al
2256 | 7.19878 | 20.10714 | 56.20856 | 14.99496 | 1.490558 | 73.9542 | 0.2935047 | 0.1514927 | 1037.228 | 1 | 0 | 0 |  | Fe-Cr-Ni-Ti-Al
2257 | 7.377124 | 27.4737 | 47.63166 | 14.46254 | 3.054971 | 74.9162 | 0.2863477 | 0.1497006 | 1014.705 | 1 | 0 | 0 |  | Fe-Cr-Ni-Ti-Al
2258 | 7.544953 | 33.11636 | 40.78489 | 13.86709 | 4.686708 | 75.17757 | 0.2811696 | 0.1482185 | 989.5939 | 1 | 0 | 0 |  | Fe-Cr-Ni-Ti-Al
2259 | 8.794676 | 36.84703 | 34.66485 | 12.2577 | 7.43575 | 73.97258 | 0.2782707 | 0.147252 | 953.1449 | 0 | 0 | 0 |  | Fe-Cr-Ni-Ti-Al
2260 | 10.20177 | 40.10392 | 28.59451 | 10.69452 | 10.40528 | 72.45805 | 0.2760106 | 0.1453857 | 906.2257 | 0 | 0 | 0 |  | Fe-Cr-Ni-Ti-Al
2261 | 11.89105 | 42.07014 | 22.49733 | 9.179066 | 14.36241 | 69.65703 | 0.2755705 | 0.1413911 | 828.7829 | 0 | 0 | 0 |  | Fe-Cr-Ni-Ti-Al
2262 | 13.74846 | 43.05596 | 15.76453 | 7.50404 | 19.92702 | 65.48529 | 0.2768808 | 0.1380952 | 745.3887 | 0 | 0 | 0 |  | Fe-Cr-Ni-Ti-Al
2263 | 16.06482 | 39.88548 | 9.849882 | 5.74117 | 28.45865 | 58.58541 | 0.2835033 | 0.135383 | 642.4586 | 0 | 0 | 0 |  | Fe-Cr-Ni-Ti-Al
2264 | 17.49584 | 31.22133 | 6.129876 | 5.002063 | 40.15089 | 49.57328 | 0.2966671 | 0.1278837 | 495.1488 | 0 | 0 | 0 |  | Fe-Cr-Ni-Ti-Al
2265 | 5.259281 | 36.23499 | 46.43483 | 9.021775 | 3.04912 | 80.84378 | 0.2766219 | 0.1328715 | 898.8755 | 1 | 0 | 0 |  | Fe-Cr-Ni-Ti-Al
2266 | 5.382942 | 41.09639 | 39.60555 | 9.233904 | 4.681221 | 80.22747 | 0.2724904 | 0.1358896 | 911.7422 | 1 | 0 | 0 |  | Fe-Cr-Ni-Ti-Al
2267 | 6.637435 | 45.31811 | 32.55707 | 8.539397 | 6.947991 | 79.1323 | 0.2690795 | 0.1370856 | 900.2776 | 0 | 0 | 0 |  | Fe-Cr-Ni-Ti-Al
2268 | 7.992796 | 47.83913 | 26.40351 | 7.834772 | 9.929791 | 76.71357 | 0.2678392 | 0.1377431 | 871.6279 | 0 | 0 | 0 |  | Fe-Cr-Ni-Ti-Al
2269 | 9.530745 | 49.91366 | 20.03526 | 6.130893 | 14.38943 | 73.20654 | 0.2676757 | 0.1360171 | 809.0652 | 0 | 0 | 0 |  | Fe-Cr-Ni-Ti-Al
2270 | 11.20161 | 49.82835 | 14.39027 | 5.33757 | 19.2422 | 68.75634 | 0.2699788 | 0.1361207 | 756.3334 | 0 | 0 | 0 |  | Fe-Cr-Ni-Ti-Al
2271 | 14.46721 | 46.53137 | 8.294336 | 3.384146 | 27.32294 | 61.82362 | 0.2764753 | 0.1362095 | 676.7009 | 0 | 0 | 0 |  | Fe-Cr-Ni-Ti-Al
2272 | 3.236897 | 50.22822 | 36.29075 | 5.552577 | 4.691558 | 85.40368 | 0.2627816 | 0.1225231 | 814.692 | 1 | 0 | 0 |  | Fe-Cr-Ni-Ti-Al
2273 | 4.438607 | 53.72299 | 29.15849 | 5.710493 | 6.969425 | 83.36924 | 0.2604096 | 0.1281684 | 842.4901 | 0 | 0 | 0 |  | Fe-Cr-Ni-Ti-Al
2274 | 5.727321 | 56.52329 | 22.87565 | 4.912326 | 9.961412 | 80.85577 | 0.2589984 | 0.1290215 | 818.4358 | 0 | 0 | 0 |  | Fe-Cr-Ni-Ti-Al
2275 | 7.181131 | 59.0592 | 16.35397 | 4.106173 | 13.29953 | 78.10112 | 0.2580561 | 0.1288937 | 782.6791 | 0 | 0 | 0 |  | Fe-Cr-Ni-Ti-Al
2276 | 9.890503 | 57.55307 | 10.39577 | 4.241545 | 17.91911 | 72.73031 | 0.2617644 | 0.1319363 | 753.2487 | 0 | 0 | 0 |  | Fe-Cr-Ni-Ti-Al
2277 | 3.920361 | 6.083379 | 16.48255 | 52.67909 | 20.83462 | 43.66705 | 0.3208385 | 0.1129736 | 386.2347 | 1 | 0 | 0 |  | Fe-Cr-Ni-Ti-Al
2278 | 6.723378 | 6.259759 | 15.54707 | 46.13316 | 25.33664 | 42.88019 | 0.3211293 | 0.114136 | 381.4834 | 1 | 0 | 0 |  | Fe-Cr-Ni-Ti-Al
2279 | 9.769071 | 5.19739 | 14.66876 | 40.6977 | 29.66708 | 41.74542 | 0.3225943 | 0.113013 | 362.5628 | 1 | 0 | 0 |  | Fe-Cr-Ni-Ti-Al
2280 | 15.4896 | 5.24418 | 13.32074 | 32.60971 | 33.33577 | 41.69347 | 0.3220246 | 0.1173976 | 381.8661 | 1 | 0 | 0 |  | Fe-Cr-Ni-Ti-Al
2281 | 20.40037 | 4.070065 | 10.72127 | 27.49593 | 37.31237 | 40.77563 | 0.3231269 | 0.1145991 | 357.1587 | 1 | 0 | 0 |  | Fe-Cr-Ni-Ti-Al
2282 | 3.638771 | 6.77571 | 24.22285 | 53.05659 | 12.30608 | 48.0403 | 0.317188 | 0.1338247 | 563.8627 | 0 | 0 | 0 |  | Fe-Cr-Ni-Ti-Al
2283 | 6.23681 | 8.12944 | 22.28844 | 47.07397 | 16.27133 | 47.55752 | 0.3162357 | 0.1334343 | 549.997 | 1 | 0 | 0 |  | Fe-Cr-Ni-Ti-Al
2284 | 8.825168 | 9.390419 | 21.20231 | 41.09076 | 19.49134 | 47.46158 | 0.3151086 | 0.1345772 | 551.6712 | 1 | 0 | 0 |  | Fe-Cr-Ni-Ti-Al
2285 | 12.98655 | 9.672834 | 19.10997 | 35.64342 | 22.58723 | 47.1533 | 0.3146464 | 0.135196 | 547.6603 | 1 | 0 | 0 |  | Fe-Cr-Ni-Ti-Al
2286 | 18.52663 | 11.08871 | 15.30028 | 29.51056 | 25.57381 | 47.40494 | 0.3127024 | 0.1357235 | 548.8273 | 1 | 0 | 0 |  | Fe-Cr-Ni-Ti-Al
2287 | 24.26605 | 10.04123 | 12.75286 | 24.28184 | 28.65802 | 46.80343 | 0.3132582 | 0.1338354 | 528.1014 | 1 | 0 | 0 |  | Fe-Cr-Ni-Ti-Al
2288 | 31.58376 | 8.949609 | 10.10351 | 18.8448 | 30.51832 | 46.93339 | 0.3130686 | 0.1306883 | 510.9433 | 1 | 0 | 0 |  | Fe-Cr-Ni-Ti-Al
2289 | 3.424513 | 4.251162 | 34.79476 | 50.91158 | 6.617984 | 51.19018 | 0.3174465 | 0.1555352 | 765.8151 | 0 | 0 | 0 |  | Fe-Cr-Ni-Ti-Al
2290 | 4.597066 | 8.560138 | 32.6154 | 45.34341 | 8.88398 | 52.38306 | 0.3131419 | 0.1551167 | 771.8918 | 0 | 0 | 0 |  | Fe-Cr-Ni-Ti-Al
2291 | 7.131598 | 11.06638 | 29.98369 | 39.75904 | 12.05929 | 52.51198 | 0.3107678 | 0.1522261 | 744.7186 | 1 | 0 | 0 |  | Fe-Cr-Ni-Ti-Al
2292 | 10.78032 | 13.3826 | 26.4391 | 34.93041 | 14.46758 | 52.9635 | 0.308158 | 0.1503572 | 730.8748 | 1 | 0 | 0 |  | Fe-Cr-Ni-Ti-Al
2293 | 15.9758 | 14.87417 | 21.95869 | 30.56701 | 16.62433 | 53.30584 | 0.3060373 | 0.1467718 | 704.5968 | 0 | 0 | 0 |  | Fe-Cr-Ni-Ti-Al
2294 | 21.16751 | 16.23002 | 18.3226 | 25.63113 | 18.64874 | 53.82896 | 0.3039452 | 0.1448545 | 692.8408 | 0 | 0 | 0 |  | Fe-Cr-Ni-Ti-Al
2295 | 28.9715 | 15.24603 | 14.56378 | 20.52733 | 20.69136 | 53.84448 | 0.3036639 | 0.143548 | 681.011 | 0 | 0 | 0 |  | Fe-Cr-Ni-Ti-Al
2296 | 36.78358 | 14.17122 | 10.66558 | 16.3186 | 22.06101 | 54.06081 | 0.3032961 | 0.1422617 | 672.6975 | 0 | 0 | 0 |  | Fe-Cr-Ni-Ti-Al
2297 | 45.65385 | 10.62643 | 7.997687 | 13.05244 | 22.66958 | 53.89807 | 0.3049664 | 0.1415977 | 667.8572 | 0 | 0 | 0 |  | Fe-Cr-Ni-Ti-Al
2298 | 3.324469 | 6.190452 | 44.26116 | 40.87004 | 5.353871 | 55.27266 | 0.3139781 | 0.1704442 | 947.406 | 1 | 0 | 0 |  | Fe-Cr-Ni-Ti-Al
2299 | 4.549554 | 10.58958 | 40.64676 | 37.07047 | 7.143631 | 56.43557 | 0.3094853 | 0.1658967 | 919.2588 | 1 | 0 | 0 |  | Fe-Cr-Ni-Ti-Al
2300 | 8.087777 | 15.06015 | 35.21822 | 32.70248 | 8.931369 | 57.90209 | 0.3044228 | 0.1617084 | 897.0481 | 1 | 0 | 0 |  | Fe-Cr-Ni-Ti-Al
2301 | 11.60662 | 18.37066 | 30.49889 | 28.86951 | 10.65433 | 58.88758 | 0.3006249 | 0.1584815 | 876.318 | 0 | 0 | 0 |  | Fe-Cr-Ni-Ti-Al
2302 | 17.58502 | 20.73841 | 24.6445 | 25.1378 | 11.89427 | 60.0627 | 0.2971272 | 0.1541154 | 850.6819 | 0 | 0 | 0 |  | Fe-Cr-Ni-Ti-Al
2303 | 23.77722 | 21.03075 | 19.99352 | 21.41342 | 13.78508 | 60.07508 | 0.295993 | 0.1503014 | 815.4222 | 0 | 0 | 0 |  | Fe-Cr-Ni-Ti-Al
2304 | 31.50973 | 20.31019 | 15.28589 | 17.67079 | 15.2234 | 60.22809 | 0.2953777 |  |  | 0 | 0 | 0 |  | Fe-Cr-Ni-Ti-Al
2305 | 40.49289 | 18.85033 | 11.26628 | 13.27941 | 16.11109 | 60.86507 | 0.2949258 | 0.1440322 | 770.8833 | 0 | 0 | 0 |  | Fe-Cr-Ni-Ti-Al
2306 | 51.53312 | 13.38965 | 7.558011 | 11.30697 | 16.21224 | 60.28353 | 0.2980667 | 0.1423634 | 755.7481 | 0 | 0 | 0 |  | Fe-Cr-Ni-Ti-Al
2307 | 3.241041 | 9.052653 | 51.0992 | 32.4315 | 4.175612 | 59.76408 | 0.3095955 | 0.1744517 | 1057.256 | 1 | 0 | 0 |  | Fe-Cr-Ni-Ti-Al
2308 | 5.528098 | 14.41132 | 45.32195 | 29.39701 | 5.341616 | 61.65557 | 0.3036418 | 0.1679179 | 1018.451 | 1 | 0 | 0 |  | Fe-Cr-Ni-Ti-Al
2309 | 8.95544 | 19.80253 | 38.82837 | 25.92366 | 6.490005 | 63.77807 | 0.2974164 | 0.1620906 | 986.51 | 1 | 0 | 0 |  | Fe-Cr-Ni-Ti-Al
2310 | 13.44356 | 22.947 | 32.9708 | 23.0611 | 7.577537 | 65.04819 | 0.2934027 | 0.1581019 | 959.8774 | 0 | 0 | 0 |  | Fe-Cr-Ni-Ti-Al
2311 | 19.22986 | 25.27601 | 27.34597 | 19.40407 | 8.74408 | 66.32706 | 0.2899223 | 0.1540229 | 932.8706 | 0 | 0 | 0 |  | Fe-Cr-Ni-Ti-Al
2312 | 25.15063 | 26.60948 | 21.62903 | 16.66905 | 9.941814 | 66.91235 | 0.2876031 | 0.1501799 | 900.1276 | 0 | 0 | 0 |  | Fe-Cr-Ni-Ti-Al
2313 | 34.55348 | 25.73664 | 15.73809 | 12.8425 | 11.12929 | 67.37252 | 0.286696 | 0.1454978 | 861.0169 | 0 | 0 | 0 |  | Fe-Cr-Ni-Ti-Al
2314 | 43.65804 | 23.53279 | 10.86829 | 10.83949 | 11.10139 | 67.90667 | 0.2868751 | 0.1420189 | 837.6317 | 0 | 0 | 0 |  | Fe-Cr-Ni-Ti-Al
2315 | 56.99468 | 16.98065 | 7.188757 | 7.821499 | 11.01441 | 67.68697 | 0.290477 | 0.1375578 | 801.7316 | 0 | 0 | 0 |  | Fe-Cr-Ni-Ti-Al
2316 | 3.211532 | 13.95369 | 56.25994 | 22.95444 | 3.620395 | 65.44079 | 0.3030152 | 0.1694496 | 1098.804 | 1 | 0 | 0 |  | Fe-Cr-Ni-Ti-Al
2317 | 6.431578 | 20.95828 | 47.32099 | 21.14607 | 4.143078 | 68.25091 | 0.2949466 | 0.1614394 | 1049.987 | 1 | 0 | 0 |  | Fe-Cr-Ni-Ti-Al
2318 | 9.724637 | 26.15618 | 40.88572 | 18.53517 | 4.698295 | 70.72424 | 0.2887417 | 0.1552468 | 1013.49 | 1 | 0 | 0 |  | Fe-Cr-Ni-Ti-Al
2319 | 14.39585 | 28.86836 | 33.75439 | 17.0963 | 5.885096 | 71.18525 | 0.2853968 | 0.1511888 | 972.8016 | 1 | 0 | 0 |  | Fe-Cr-Ni-Ti-Al
2320 | 19.85042 | 30.80268 | 27.81933 | 15.13397 | 6.393598 | 72.39747 | 0.2823075 | 0.1462572 | 934.7846 | 0 | 0 | 0 |  | Fe-Cr-Ni-Ti-Al
2321 | 27.56465 | 31.82323 | 20.86043 | 12.29395 | 7.457742 | 73.1587 | 0.2798866 | 0.141153 | 888.5233 | 0 | 0 | 0 |  | Fe-Cr-Ni-Ti-Al
2322 | 35.7864 | 31.23629 | 15.28093 | 9.59188 | 8.1045 | 73.81524 | 0.2788229 | 0.1373308 | 857.3754 | 0 |  | 0 |  | Fe-Cr-Ni-Ti-Al
2323 | 47.33758 | 27.28351 | 9.477309 | 7.733613 | 8.167985 | 73.79821 | 0.280392 | 0.1334987 | 824.6635 | 0 | 0 | 0 |  | Fe-Cr-Ni-Ti-Al
2324 | 60.88215 | 19.58173 | 5.817489 | 5.69658 | 8.022052 | 72.91938 | 0.2852722 | 0.1275636 | 767.6576 | 0 | 0 | 0 |  | Fe-Cr-Ni-Ti-Al
2325 | 3.152213 | 20.54394 | 57.42962 | 15.32071 | 3.553524 | 71.14801 | 0.2949232 | 0.1562405 | 1042.998 | 1 | 0 | 0 |  | Fe-Cr-Ni-Ti-Al
2326 | 6.357881 | 27.62417 | 47.89254 | 14.54175 | 3.583654 | 74.21112 | 0.286675 | 0.1495414 | 1003.938 | 1 | 0 | 0 |  | Fe-Cr-Ni-Ti-Al
2327 | 9.59376 | 32.75144 | 40.33547 | 13.71429 | 3.60505 | 76.59078 | 0.280555 | 0.1440846 | 969.062 | 1 | 0 | 0 |  | Fe-Cr-Ni-Ti-Al
2328 | 14.88327 | 35.63223 | 33.522 | 11.85358 | 4.108916 | 78.15451 | 0.2765066 | 0.1375074 | 913.2123 | 1 | 0 | 0 |  | Fe-Cr-Ni-Ti-Al
2329 | 20.34509 | 37.88434 | 27.01192 | 10.10263 | 4.656026 | 79.38441 | 0.2731488 | 0.1321211 | 866.8335 | 0 | 0 | 0 |  | Fe-Cr-Ni-Ti-Al
2330 | 27.21834 | 38.51902 | 20.59834 | 8.404265 | 5.260033 | 80.00253 | 0.2712483 | 0.1284628 | 833.7982 | 0 | 0 | 0 |  | Fe-Cr-Ni-Ti-Al
2331 | 36.11293 | 37.6982 | 13.80283 | 6.570259 | 5.815785 | 80.33518 | 0.2704165 | 0.1229118 | 781.2185 | 0 | 0 | 0 |  | Fe-Cr-Ni-Ti-Al
2332 | 48.22599 | 32.65492 | 8.064265 | 4.700393 | 6.354431 | 79.3828 | 0.2732648 | 0.1179631 | 728.5246 | 0 | 0 | 0 |  | Fe-Cr-Ni-Ti-Al
2333 | 62.0599 | 23.31493 | 4.577564 | 3.735355 | 6.312252 | 77.30451 | 0.2800193 | 0.1158959 | 698.7177 | 0 | 0 | 0 |  | Fe-Cr-Ni-Ti-Al
2334 | 6.277011 | 36.03906 | 46.18375 | 8.972992 | 2.527194 | 81.59816 | 0.2763341 | 0.1308065 | 886.771 | 1 | 0 | 0 |  | Fe-Cr-Ni-Ti-Al
2335 | 9.478326 | 40.20158 | 38.7432 | 9.03285 | 2.544052 | 83.2224 | 0.2714026 | 0.1286762 | 873.8976 | 1 | 0 | 0 |  | Fe-Cr-Ni-Ti-Al
2336 | 13.82766 | 43.57408 | 31.30414 | 8.210765 | 3.083355 | 84.32551 | 0.2672614 | 0.1257707 | 847.2827 | 0 | 0 | 0 |  | Fe-Cr-Ni-Ti-Al
2337 | 19.29997 | 44.92279 | 24.79391 | 7.357153 | 3.626177 | 84.74769 | 0.2650267 | 0.1222136 | 811.2608 | 0 | 0 | 0 |  | Fe-Cr-Ni-Ti-Al
2338 | 26.96127 | 45.18381 | 18.13671 | 5.549926 | 4.168283 | 85.41453 | 0.26333 | 0.1147584 | 740.7085 | 0 | 0 | 0 |  | Fe-Cr-Ni-Ti-Al
2339 | 34.69454 | 43.406 | 12.53551 | 4.649613 | 4.714336 | 84.83772 | 0.2638812 | 0.1116011 | 705.4859 | 0 | 0 | 0 |  | Fe-Cr-Ni-Ti-Al
2340 | 46.44945 | 38.21781 | 6.812424 | 2.779515 | 5.740791 | 83.09894 | 0.2672386 | 0.1057075 | 637.8612 | 0 | 0 | 0 |  | Fe-Cr-Ni-Ti-Al
2341 | 9.396284 | 48.60195 | 35.11574 | 5.372799 | 1.513219 | 90.13647 | 0.2613828 | 0.1071165 | 704.9104 | 0 | 0 | 0 |  | Fe-Cr-Ni-Ti-Al
2342 | 13.7174 | 51.08599 | 27.72724 | 5.430193 | 2.039179 | 90.33549 | 0.2583863 | 0.1086951 | 716.9269 | 0 | 0 | 0 |  | Fe-Cr-Ni-Ti-Al
2343 | 19.14484 | 52.48379 | 21.24081 | 4.56126 | 2.569307 | 90.75914 | 0.2561379 | 0.1036593 | 667.3176 | 0 | 0 | 0 |  | Fe-Cr-Ni-Ti-Al
2344 | 24.90821 | 53.43928 | 14.79777 | 3.715441 | 3.1393 | 90.95311 | 0.2543289 | 0.1019983 | 650.6086 | 0 | 0 | 0 |  | Fe-Cr-Ni-Ti-Al
2345 | 32.51795 | 50.45939 | 9.114443 | 3.718755 | 4.189467 | 88.56106 | 0.2566464 | 0.1030009 | 643.9866 | 0 | 0 | 0 |  | Fe-Cr-Ni-Ti-Al
2346 | 5.549464 | 34.10084 | 13.99911 | 44.74191 | 1.608678 | 66.12298 | 0.2840095 | 0.141259 | 823.1275 | 0 | 0 | 0 |  | Fe-Cr-Ni-Ti-Al
2347 | 5.580585 | 40.527 | 12.90449 | 38.29177 | 2.696166 | 69.44133 | 0.2771352 | 0.1404103 | 844.344 | 0 | 0 | 0 |  | Fe-Cr-Ni-Ti-Al
2348 | 4.544394 | 46.54133 | 11.94137 | 33.1307 | 3.842208 | 72.12806 | 0.2710898 | 0.1378861 | 841.69 | 0 | 0 | 0 |  | Fe-Cr-Ni-Ti-Al
2349 | 4.568646 | 52.10671 | 10.80459 | 26.45008 | 6.069977 | 74.24379 | 0.265605 | 0.1356911 | 832.6441 | 0 | 0 | 0 |  | Fe-Cr-Ni-Ti-Al
2350 | 3.515507 | 57.8246 | 8.621901 | 22.11185 | 7.926138 | 75.80006 | 0.2604157 | 0.131926 | 802.9095 | 0 | 0 | 0 |  | Fe-Cr-Ni-Ti-Al
2351 | 6.614145 | 21.5532 | 22.01478 | 48.22012 | 1.597756 | 61.1125 | 0.296861 | 0.1515535 | 861.7748 | 0 | 0 | 0 |  | Fe-Cr-Ni-Ti-Al
2352 | 7.763878 | 27.88139 | 19.81836 | 41.85709 | 2.679277 | 64.29948 | 0.2898847 | 0.1511039 | 889.9772 | 0 | 0 | 0 |  | Fe-Cr-Ni-Ti-Al
2353 | 8.831452 | 32.88987 | 18.56523 | 35.98002 | 3.733422 | 67.02531 | 0.2842837 | 0.1486603 | 896.0851 | 0 | 0 | 0 |  | Fe-Cr-Ni-Ti-Al
2354 | 9.038473 | 37.86846 | 16.62537 | 31.00921 | 5.458483 | 68.77577 | 0.2793449 | 0.1454049 | 878.0583 | 0 | 0 | 0 |  | Fe-Cr-Ni-Ti-Al
2355 | 10.36057 | 42.87177 | 13.30982 | 25.67145 | 7.786391 | 70.1313 | 0.2744498 | 0.1418173 | 850.1049 | 0 | 0 | 0 |  | Fe-Cr-Ni-Ti-Al
2356 | 9.396972 | 48.11946 | 11.11165 | 21.15694 | 10.21498 | 71.0275 | 0.2699576 | 0.1385858 | 819.8787 | 0 | 0 | 0 |  | Fe-Cr-Ni-Ti-Al
2357 | 8.534412 | 52.21598 | 8.970401 | 16.73136 | 13.54785 | 70.6421 | 0.2671188 | 0.1369064 | 789.1315 | 0 | 0 | 0 |  | Fe-Cr-Ni-Ti-Al
2358 | 4.361867 | 12.18327 | 33.23906 | 48.63528 | 1.580522 | 57.93304 | 0.3068815 | 0.162308 | 919.6129 | 1 | 0 | 0 |  | Fe-Cr-Ni-Ti-Al
2359 | 8.633456 | 16.07625 | 30.62645 | 42.57829 | 2.085555 | 60.87312 | 0.301516 | 0.1635966 | 968.7759 | 1 | 0 | 0 |  | Fe-Cr-Ni-Ti-Al
2360 | 10.97368 | 21.45566 | 27.68229 | 36.70732 | 3.181051 | 63.72597 | 0.295271 | 0.1614534 | 981.0664 | 0 | 0 | 0 |  | Fe-Cr-Ni-Ti-Al
2361 | 13.20729 | 25.61784 | 24.29349 | 32.09571 | 4.78566 | 65.3155 | 0.2907037 | 0.1601903 | 981.7491 | 0 | 0 | 0 |  | Fe-Cr-Ni-Ti-Al
2362 | 14.75734 | 29.59327 | 20.28393 | 28.2357 | 7.129763 | 65.83774 | 0.2869518 | 0.1560455 | 939.9139 | 0 | 0 | 0 |  | Fe-Cr-Ni-Ti-Al
2363 | 16.20827 | 33.41493 | 17.03629 | 23.83173 | 9.508774 | 66.45475 | 0.2833438 | 0.1526852 | 907.4964 | 0 |  | 0 |  | Fe-Cr-Ni-Ti-Al
2364 | 15.54544 | 37.85373 | 13.82581 | 19.48718 | 13.28784 | 65.85094 | 0.2802641 | 0.1492818 | 857.0048 | 0 | 0 | 0 |  | Fe-Cr-Ni-Ti-Al
2365 | 14.851 | 41.4808 | 10.40645 | 15.92214 | 17.33961 | 64.56659 | 0.2783023 | 0.1355058 | 721.9334932 | 0 | 0 | 0 |  | Fe-Cr-Ni-Ti-Al
2366 | 11.62185 | 44.48408 | 8.14371 | 13.29076 | 22.45961 | 61.97752 | 0.2781209 | 0.1322794 | 659.7683 | 0 | 0 | 0 |  | Fe-Cr-Ni-Ti-Al
2367 | 6.411474 | 9.948938 | 42.6804 | 39.41039 | 1.548798 | 60.2615 | 0.3076909 | 0.1714914 | 1042.058 | 1 | 0 | 0 |  | Fe-Cr-Ni-Ti-Al
2368 | 10.82654 | 13.10397 | 38.69071 | 35.28652 | 2.092264 | 62.47847 | 0.3032317 | 0.1676831 | 1036.171 | 1 | 0 | 0 |  | Fe-Cr-Ni-Ti-Al
2369 | 15.37376 | 16.35845 | 33.47252 | 31.08148 | 3.713787 | 63.77778 | 0.2991217 | 0.1633447 | 1006.555 | 1 | 0 | 0 |  | Fe-Cr-Ni-Ti-Al
2370 | 18.74897 | 19.50978 | 28.98057 | 27.4323 | 5.328383 | 64.77619 | 0.2954517 | 0.1599103 | 980.8182 | 0 | 0 | 0 |  | Fe-Cr-Ni-Ti-Al
2371 | 21.52654 | 22.15185 | 23.8171 | 24.29384 | 8.210672 | 64.18593 | 0.2931178 | 0.1555963 | 923.2024 | 0 | 0 | 0 |  | Fe-Cr-Ni-Ti-Al
2372 | 22.13503 | 26.03202 | 19.59227 | 20.98367 | 11.25702 | 63.82162 | 0.2900429 | 0.151073 | 867.6587 | 0 | 0 | 0 |  | Fe-Cr-Ni-Ti-Al
2373 | 21.96125 | 29.53439 | 15.38878 | 17.78972 | 15.32586 | 62.42658 | 0.2880497 | 0.1466092 | 800.6924 | 0 | 0 | 0 |  | Fe-Cr-Ni-Ti-Al
2374 | 21.22198 | 32.54356 | 11.80912 | 13.91925 | 20.50608 | 60.31439 | 0.2871176 | 0.1433323 | 738.2216 | 0 | 0 | 0 |  | Fe-Cr-Ni-Ti-Al
2375 | 16.08899 | 34.95229 | 8.455455 | 12.64957 | 27.8537 | 55.92373 | 0.2889701 | 0.1375927 | 634.0535 | 0 | 0 | 0 |  | Fe-Cr-Ni-Ti-Al
2376 | 9.452179 | 7.822571 | 49.67527 | 31.52776 | 1.522221 | 62.50179 | 0.3083679 | 0.1754491 | 1119.915 | 1 | 0 | 0 |  | Fe-Cr-Ni-Ti-Al
2377 | 15.00421 | 9.978265 | 43.93269 | 28.4959 | 2.588939 | 63.63935 | 0.3050306 | 0.1709285 | 1087.45 | 1 | 0 | 0 |  | Fe-Cr-Ni-Ti-Al
2378 | 20.67884 | 12.15973 | 37.75069 | 25.20415 | 4.206584 | 64.33318 | 0.3018791 | 0.1656517 | 1040.072 | 1 | 0 | 0 |  | Fe-Cr-Ni-Ti-Al
2379 | 24.21643 | 14.34781 | 32.39542 | 22.65866 | 6.381687 | 64.07745 | 0.2995346 | 0.1617777 | 991.7308 | 1 | 0 | 0 |  | Fe-Cr-Ni-Ti-Al
2380 | 27.13736 | 16.84405 | 27.33522 | 19.39644 | 9.286931 | 63.47432 | 0.2972664 | 0.1568308 | 928.5448 | 0 | 0 | 0 |  | Fe-Cr-Ni-Ti-Al
2381 | 29.10762 | 19.51233 | 22.02812 | 16.97662 | 12.37531 | 62.47042 | 0.295246 | 0.1516515 | 860.8512 | 0 | 0 | 0 |  | Fe-Cr-Ni-Ti-Al
2382 | 29.29362 | 22.72804 | 16.67798 | 13.60946 | 17.6909 | 60.08747 | 0.2939534 | 0.1441182 | 757.7458 | 0 | 0 | 0 |  | Fe-Cr-Ni-Ti-Al
2383 | 28.25061 | 23.91142 | 12.14747 | 12.11528 | 23.57522 | 56.43361 | 0.2954376 | 0.1377463 | 658.3798 | 0 | 0 | 0 |  | Fe-Cr-Ni-Ti-Al
2384 | 22.23901 | 25.88186 | 8.765666 | 9.537204 | 33.57626 | 51.05927 | 0.2986589 | 0.1298145 | 533.4855 | 0 |  | 0 |  | Fe-Cr-Ni-Ti-Al
2385 | 14.58888 | 6.791441 | 54.76487 | 22.34444 | 1.510365 | 66.0594 | 0.3072901 | 0.1691371 | 1118.794 | 1 | 0 | 0 |  | Fe-Cr-Ni-Ti-Al
2386 | 22.05422 | 7.822264 | 46.36176 | 20.71743 | 3.044322 | 65.85726 | 0.3050946 | 0.1653366 | 1071.153 | 1 | 0 | 0 |  | Fe-Cr-Ni-Ti-Al
2387 | 27.742 | 8.940814 | 40.37432 | 18.30333 | 4.639529 | 65.84778 | 0.3031345 | 0.160507 | 1018.009 | 1 | 0 | 0 |  | Fe-Cr-Ni-Ti-Al
2388 | 30.95896 | 11.32377 | 33.70269 | 17.07012 | 6.944461 | 64.95273 | 0.3008486 | 0.1569648 | 962.3794 | 1 | 0 | 0 |  | Fe-Cr-Ni-Ti-Al
2389 | 33.77686 | 12.57909 | 28.40191 | 15.4509 | 9.791234 | 63.34896 | 0.3000502 | 0.1545181 | 910.6237 | 1 | 0 | 0 |  | Fe-Cr-Ni-Ti-Al
2390 | 35.97014 | 15.12441 | 21.95286 | 12.93777 | 14.01481 | 61.33314 | 0.2985741 | 0.1499789 | 834.2988 | 0 |  | 0 |  | Fe-Cr-Ni-Ti-Al
2391 | 36.73453 | 17.10072 | 16.7315 | 10.50241 | 18.93085 | 58.70617 | 0.2983057 | 0.1439753 | 743.3468 | 0 | 0 | 0 |  | Fe-Cr-Ni-Ti-Al
2392 | 34.42453 | 18.49081 | 11.13327 | 9.084903 | 26.86648 | 53.76665 | 0.3006433 | 0.1361895 | 617.6179 | 0 | 0 | 0 |  | Fe-Cr-Ni-Ti-Al
2393 | 27.16629 | 19.96816 | 7.514239 | 7.358066 | 37.99324 | 47.86516 | 0.3049655 | 0.1267584 | 482.0406 | 0 | 0 | 0 |  | Fe-Cr-Ni-Ti-Al
2394 | 21.38404 | 6.636492 | 55.65601 | 14.84756 | 1.475906 | 69.77745 | 0.3050705 | 0.1531214 | 1015.812 | 1 | 0 | 0 |  | Fe-Cr-Ni-Ti-Al
2395 | 29.06494 | 6.765182 | 46.91568 | 14.24515 | 3.00905 | 68.68868 | 0.3039278 | 0.1521055 | 985.163 | 1 | 0 | 0 |  | Fe-Cr-Ni-Ti-Al
2396 | 34.89475 | 6.891508 | 40.01169 | 13.6042 | 4.597857 | 67.51523 | 0.3032132 | 0.1513133 | 956.6029 | 1 | 0 | 0 |  | Fe-Cr-Ni-Ti-Al
2397 | 38.75347 | 8.01804 | 33.94436 | 12.00293 | 7.281201 | 65.87175 | 0.3022287 | 0.1503918 | 918.4356 | 1 | 0 | 0 |  | Fe-Cr-Ni-Ti-Al
2398 | 42.11941 | 9.287766 | 27.96071 | 10.45748 | 10.17464 | 64.14784 | 0.3013158 |  |  | 0 | 0 | 0 |  | Fe-Cr-Ni-Ti-Al
2399 | 44.17186 | 10.82261 | 21.99241 | 8.973054 | 14.04006 | 61.67715 | 0.300853 | 0.1457845 | 807.8118 | 0 |  | 0 |  | Fe-Cr-Ni-Ti-Al
2400 | 45.23127 | 12.51987 | 15.41901 | 7.339573 | 19.49027 | 58.24054 | 0.301109 | 0.1423186 | 728.0646 | 0 | 0 | 0 |  | Fe-Cr-Ni-Ti-Al
2401 | 42.06293 | 14.68591 | 9.671322 | 5.637093 | 27.94275 | 53.21028 | 0.302967 | 0.1355035 | 608.6036 | 0 | 0 | 0 |  | Fe-Cr-Ni-Ti-Al
2402 | 33.16689 | 16.11121 | 6.062827 | 4.947349 | 39.71172 | 46.76509 | 0.307944 | 0.1259576 | 467.1218 | 0 | 0 | 0 |  | Fe-Cr-Ni-Ti-Al
2403 | 38.03586 | 4.785547 | 45.38152 | 8.817128 | 2.979954 | 71.03129 | 0.3034653 | 0.1334916 | 837.0992 | 1 | 1 | 1 | 837.0992 | Fe-Cr-Ni-Ti-Al
2404 | 42.99116 | 4.881299 | 38.57462 | 8.993547 | 4.559369 | 69.31908 | 0.3030668 | 0.137743 | 853.1766 | 1 | 0 | 0 |  | Fe-Cr-Ni-Ti-Al
2405 | 47.30333 | 6.005655 | 31.63992 | 8.298837 | 6.752262 | 67.73974 | 0.3018819 | 0.1394844 | 844.0052 | 1 | 0 | 0 |  | Fe-Cr-Ni-Ti-Al
2406 | 49.88958 | 7.225459 | 25.63647 | 7.607167 | 9.641325 | 65.49261 | 0.3012875 | 0.1420953 | 832.7489 | 0 | 0 | 0 |  | Fe-Cr-Ni-Ti-Al
2407 | 52.02898 | 8.611779 | 19.44424 | 5.950038 | 13.96496 | 62.48027 | 0.3011415 | 0.1408918 | 778.3802 | 0 | 0 | 0 |  | Fe-Cr-Ni-Ti-Al
2408 | 52.00139 | 10.13349 | 13.98226 | 5.186234 | 18.69663 | 59.13262 | 0.3015802 | 0.1402511 | 725.393 | 0 | 0 | 0 |  | Fe-Cr-Ni-Ti-Al
2409 | 48.7831 | 13.14766 | 8.09609 | 3.30326 | 26.66989 | 54.5106 | 0.3023802 | 0.1353719 | 624.7659 | 0 | 0 | 0 |  | Fe-Cr-Ni-Ti-Al
2410 | 52.12553 | 2.911869 | 35.06459 | 5.364971 | 4.533043 | 70.82742 | 0.3027908 | 0.1227798 | 732.3298 | 1 | 1 | 1 | 732.3298 | Fe-Cr-Ni-Ti-Al
2411 | 55.65768 | 3.986133 | 28.12548 | 5.508187 | 6.722518 | 68.7227 | 0.3019273 | 0.129896 | 769.2748 | 0 | 0 | 0 |  | Fe-Cr-Ni-Ti-Al
2412 | 58.49195 | 5.137601 | 22.04003 | 4.732885 | 9.597534 | 66.43001 | 0.3013352 | 0.1336696 | 771.0425 | 0 | 0 | 0 |  | Fe-Cr-Ni-Ti-Al
2413 | 61.06466 | 6.436287 | 15.7433 | 3.952844 | 12.80291 | 64.06199 | 0.3008044 | 0.1347365 | 747.3627 | 0 | 0 | 0 |  | Fe-Cr-Ni-Ti-Al
2414 | 59.67881 | 8.890173 | 10.03641 | 4.094923 | 17.29969 | 60.6535 | 0.3005805 | 0.1373939 | 722.6432 | 0 | 0 | 0 |  | Fe-Cr-Ni-Ti-Al
2415 | 6.52218 | 3.643461 | 16.45289 | 52.58433 | 20.79714 | 43.21114 | 0.3226793 | 0.1141415 | 389.5923 | 1 | 0 | 0 |  | Fe-Cr-Ni-Ti-Al
2416 | 6.723378 | 6.259759 | 15.54707 | 46.13316 | 25.33664 | 42.88019 | 0.3211293 | 0.114136 | 381.4834 | 1 | 0 | 0 |  | Fe-Cr-Ni-Ti-Al
2417 | 5.598489 | 9.121767 | 14.71123 | 40.81553 | 29.75298 | 42.44509 | 0.3196722 | 0.11225 | 362.7366 | 1 | 0 | 0 |  | Fe-Cr-Ni-Ti-Al
2418 | 5.671129 | 14.52019 | 13.4119 | 32.83288 | 33.5639 | 43.33688 | 0.3151377 | 0.1172241 | 390.6382 | 1 | 0 | 0 |  | Fe-Cr-Ni-Ti-Al
2419 | 4.420366 | 19.20592 | 10.8411 | 27.80323 | 37.72938 | 43.39684 | 0.3119752 | 0.1158696 | 378.0854 | 1 | 0 | 0 |  | Fe-Cr-Ni-Ti-Al
2420 | 7.259327 | 3.379376 | 24.16223 | 52.92379 | 12.27528 | 47.33693 | 0.3198254 | 0.1362785 | 573.392 | 1 | 0 | 0 |  | Fe-Cr-Ni-Ti-Al
2421 | 8.716539 | 5.796771 | 22.25016 | 46.99313 | 16.24339 | 47.0843 | 0.3180359 | 0.1344173 | 552.3816 | 1 | 0 | 0 |  | Fe-Cr-Ni-Ti-Al
2422 | 10.07715 | 8.20948 | 21.18389 | 41.05507 | 19.47441 | 47.2246 | 0.3160169 | 0.1349448 | 552.1208 | 1 | 0 | 0 |  | Fe-Cr-Ni-Ti-Al
2423 | 10.40788 | 12.11274 | 19.14426 | 35.70737 | 22.62776 | 47.63676 | 0.3127784 | 0.1357532 | 554.4069 | 1 | 0 | 0 |  | Fe-Cr-Ni-Ti-Al
2424 | 11.96457 | 17.32817 | 15.37041 | 29.64583 | 25.69102 | 48.63051 | 0.3079489 | 0.1361911 | 560.4424 | 0 | 0 | 0 |  | Fe-Cr-Ni-Ti-Al
2425 | 10.88611 | 22.80475 | 12.87252 | 24.50969 | 28.92693 | 49.27584 | 0.3035848 | 0.1369424 | 563.9072 | 0 | 0 | 0 |  | Fe-Cr-Ni-Ti-Al
2426 | 9.760322 | 29.85823 | 10.25894 | 19.1347 | 30.98781 | 50.98845 | 0.2972506 | 0.1405999 | 597.9342 | 1 | 0 | 0 |  | Fe-Cr-Ni-Ti-Al
2427 | 4.562426 | 3.185864 | 34.76739 | 50.87154 | 6.612779 | 50.94885 | 0.318296 | 0.1562783 | 768.6846 | 0 | 0 | 0 |  | Fe-Cr-Ni-Ti-Al
2428 | 9.165078 | 4.266544 | 32.51234 | 45.20013 | 8.855907 | 51.41199 | 0.3165588 | 0.1576208 | 780.3542 | 1 | 0 | 0 |  | Fe-Cr-Ni-Ti-Al
2429 | 11.84716 | 6.618132 | 29.88571 | 39.62912 | 12.01988 | 51.52016 | 0.3142901 | 0.1544906 | 751.4715 | 1 | 0 | 0 |  | Fe-Cr-Ni-Ti-Al
2430 | 14.33823 | 10.01214 | 26.37374 | 34.84407 | 14.43182 | 52.21836 | 0.3108151 | 0.1519544 | 735.4605 | 1 | 0 | 0 |  | Fe-Cr-Ni-Ti-Al
2431 | 15.9758 | 14.87417 | 21.95869 | 30.56701 | 16.62433 | 53.30584 | 0.3060373 | 0.1467718 | 704.5968 | 0 | 0 | 0 |  | Fe-Cr-Ni-Ti-Al
2432 | 17.47709 | 19.75877 | 18.36992 | 25.69732 | 18.6969 | 54.60024 | 0.3011863 | 0.1437779 | 691.3346 | 0 | 0 | 0 |  | Fe-Cr-Ni-Ti-Al
2433 | 16.51868 | 27.21008 | 14.69139 | 20.70719 | 20.87266 | 56.45119 | 0.2943424 | 0.1421257 | 690.1655 | 0 | 0 | 0 |  | Fe-Cr-Ni-Ti-Al
2434 | 15.45053 | 34.76403 | 10.82655 | 16.5649 | 22.39399 | 58.55153 | 0.2872941 | 0.1407255 | 693.5503 | 0 | 0 | 0 |  | Fe-Cr-Ni-Ti-Al
2435 | 11.68946 | 43.5336 | 8.191086 | 13.36808 | 23.21778 | 61.11817 | 0.2794128 | 0.1387564 | 697.0933 | 0 | 0 | 0 |  | Fe-Cr-Ni-Ti-Al
2436 | 6.63373 | 3.088146 | 44.15993 | 40.77657 | 5.341625 | 54.51216 | 0.316508 | 0.1722984 | 953.4739 | 1 | 0 | 0 |  | Fe-Cr-Ni-Ti-Al
2437 | 11.32061 | 4.215994 | 40.45638 | 36.89684 | 7.110172 | 54.88251 | 0.3146629 | 0.1689303 | 926.662 | 1 | 0 | 0 |  | Fe-Cr-Ni-Ti-Al
2438 | 16.08584 | 7.488312 | 35.0229 | 32.52111 | 8.881834 | 56.06439 | 0.3105454 | 0.1645935 | 901.7168 | 1 | 0 | 0 |  | Fe-Cr-Ni-Ti-Al
2439 | 19.62132 | 10.74607 | 30.32897 | 28.70867 | 10.59497 | 57.0476 | 0.3067626 | 0.1610506 | 879.4876 | 0 | 0 | 0 |  | Fe-Cr-Ni-Ti-Al
2440 | 22.20257 | 16.31965 | 24.56506 | 25.05678 | 11.85593 | 58.99678 | 0.3006696 | 0.1557208 | 854.1918 | 0 | 0 | 0 |  | Fe-Cr-Ni-Ti-Al
2441 | 22.60689 | 22.1558 | 20.00993 | 21.43099 | 13.79639 | 60.34401 | 0.2950957 | 0.1499216 | 814.6065 | 0 | 0 | 0 |  | Fe-Cr-Ni-Ti-Al
2442 | 21.96125 | 29.53439 | 15.38878 | 17.78972 | 15.32586 | 62.42658 | 0.2880497 | 0.1436383 | 778.737 | 0 | 0 | 0 |  | Fe-Cr-Ni-Ti-Al
2443 | 20.53311 | 38.23445 | 11.4258 | 13.46743 | 16.3392 | 65.52528 | 0.2795437 | 0.1380396 | 756.1346 | 0 | 0 | 0 |  | Fe-Cr-Ni-Ti-Al
2444 | 14.75945 | 49.24107 | 7.756727 | 11.60426 | 16.63849 | 68.95331 | 0.2696591 | 0.1332071 | 739.6731 | 0 | 0 | 0 |  | Fe-Cr-Ni-Ti-Al
2445 | 9.679857 | 3.004123 | 50.87181 | 32.28718 | 4.157031 | 58.17026 | 0.3146206 | 0.1778112 | 1067.424 | 1 | 0 | 0 |  | Fe-Cr-Ni-Ti-Al
2446 | 15.37319 | 5.111826 | 45.01309 | 29.19667 | 5.305214 | 59.21282 | 0.3113321 | 0.1726215 | 1032.495 | 1 | 0 | 0 |  | Fe-Cr-Ni-Ti-Al
2447 | 21.09009 | 8.267704 | 38.50145 | 25.7054 | 6.435362 | 60.7504 | 0.3069109 | 0.1668211 | 997.5489 | 1 | 0 | 0 |  | Fe-Cr-Ni-Ti-Al
2448 | 24.45759 | 12.42059 | 32.71804 | 22.88432 | 7.519448 | 62.29433 | 0.3020267 | 0.1617154 | 965.995 | 1 | 0 | 0 |  | Fe-Cr-Ni-Ti-Al
2449 | 27.00062 | 17.80662 | 27.19747 | 19.2987 | 8.696596 | 64.37239 | 0.2960184 | 0.1557993 | 931.9696 | 0 | 0 | 0 |  | Fe-Cr-Ni-Ti-Al
2450 | 28.51283 | 23.36109 | 21.578 | 16.62972 | 9.918357 | 66.06722 | 0.2902408 | 0.1507651 | 898.6619 | 0 | 0 | 0 |  | Fe-Cr-Ni-Ti-Al
2451 | 27.77514 | 32.32484 | 15.81345 | 12.90399 | 11.18258 | 69.08708 | 0.2813679 | 0.1439501 | 859.9259 | 0 | 0 | 0 |  | Fe-Cr-Ni-Ti-Al
2452 | 25.60021 | 41.16939 | 11.00783 | 10.97866 | 11.24392 | 72.53524 | 0.2726366 | 0.1379223 | 832.7443 | 0 | 0 | 0 |  | Fe-Cr-Ni-Ti-Al
2453 | 18.7391 | 54.52163 | 7.386152 | 8.036268 | 11.31685 | 77.6959 | 0.2601581 | 0.1311633 | 806.2915 | 0 | 0 | 0 |  | Fe-Cr-Ni-Ti-Al
2454 | 14.86643 | 2.965993 | 55.80679 | 22.76955 | 3.591234 | 62.32759 | 0.3122995 | 0.1730776 | 1097.838 | 1 | 0 | 0 |  | Fe-Cr-Ni-Ti-Al
2455 | 22.26367 | 5.922416 | 46.80207 | 20.91419 | 4.097646 | 64.00496 | 0.3075659 | 0.1662104 | 1051.948 | 1 | 0 | 0 |  | Fe-Cr-Ni-Ti-Al
2456 | 27.742 | 8.940814 | 40.37432 | 18.30333 | 4.639529 | 65.84778 | 0.3031345 | 0.1598575 | 1012.375 | 1 | 0 | 0 |  | Fe-Cr-Ni-Ti-Al
2457 | 30.65532 | 13.25139 | 33.37214 | 16.9027 | 5.818452 | 66.82888 | 0.2983532 | 0.1561408 | 981.3863 | 1 | 0 | 0 |  | Fe-Cr-Ni-Ti-Al
2458 | 32.78486 | 18.31448 | 27.56776 | 14.99711 | 6.335781 | 68.9146 | 0.292626 | 0.1508889 | 949.6552 | 0 | 0 | 0 |  | Fe-Cr-Ni-Ti-Al
2459 | 34.02495 | 25.54735 | 20.7657 | 12.23812 | 7.423876 | 71.41617 | 0.2850433 | 0.1433522 | 895.9782 | 0 |  | 0 |  | Fe-Cr-Ni-Ti-Al
2460 | 33.60158 | 33.37018 | 15.30453 | 9.606697 | 8.117019 | 74.40904 | 0.2770756 | 0.1366704 | 855.2818 | 0 | 0 | 0 |  | Fe-Cr-Ni-Ti-Al
2461 | 29.67321 | 44.62832 | 9.596644 | 7.830993 | 8.270834 | 78.65227 | 0.2662308 | 0.1289296 | 811.928 | 0 | 0 | 0 |  | Fe-Cr-Ni-Ti-Al
2462 | 21.62629 | 58.28559 | 5.981866 | 5.857541 | 8.248719 | 83.87682 | 0.2536881 | 0.1181262 | 740.6297 | 0 | 0 | 0 |  | Fe-Cr-Ni-Ti-Al
2463 | 21.78142 | 2.897065 | 56.69027 | 15.12347 | 3.507776 | 65.87594 | 0.3099868 | 0.159499 | 1023.244 | 1 | 0 | 0 |  | Fe-Cr-Ni-Ti-Al
2464 | 29.2007 | 5.825814 | 47.13483 | 14.31169 | 3.526957 | 67.71675 | 0.3051523 | 0.1533794 | 984.5716 | 1 | 0 | 0 |  | Fe-Cr-Ni-Ti-Al
2465 | 34.56731 | 8.777366 | 39.63623 | 13.47654 | 3.542554 | 69.4535 | 0.3007696 | 0.1484065 | 954.0565 | 1 | 0 | 0 |  | Fe-Cr-Ni-Ti-Al
2466 | 37.66385 | 13.63705 | 32.98996 | 11.66544 | 4.043702 | 71.61677 | 0.2949621 | 0.1412771 | 902.3116 | 1 | 0 | 0 |  | Fe-Cr-Ni-Ti-Al
2467 | 40.12722 | 18.6801 | 26.63821 | 9.962857 | 4.591609 | 73.69226 | 0.2891835 | 0.1361038 | 866.7453 | 0 | 0 | 0 |  | Fe-Cr-Ni-Ti-Al
2468 | 40.97199 | 25.09653 | 20.39925 | 8.323034 | 5.209192 | 76.0405 | 0.2823987 | 0.1318178 | 840.8013 | 0 |  | 0 |  | Fe-Cr-Ni-Ti-Al
2469 | 40.3684 | 33.52153 | 13.7613 | 6.550486 | 5.798283 | 79.10582 | 0.2738684 | 0.1243515 | 787.5782 | 0 | 0 | 0 |  | Fe-Cr-Ni-Ti-Al
2470 | 35.39446 | 45.31146 | 8.138074 | 4.743414 | 6.41259 | 83.10133 | 0.2628491 | 0.115902 | 727.838 | 0 | 0 | 0 |  | Fe-Cr-Ni-Ti-Al
2471 | 25.69768 | 59.29404 | 4.697474 | 3.833202 | 6.477602 | 87.91146 | 0.2504656 | 0.1080208 | 676.1285 | 0 | 0 | 0 |  | Fe-Cr-Ni-Ti-Al
2472 | 37.86152 | 5.716335 | 45.17351 | 8.776715 | 2.471913 | 72.04833 | 0.3022541 | 0.1310659 | 825.2076 | 1 | 1 | 1 | 825.2076 | Fe-Cr-Ni-Ti-Al
2473 | 42.1984 | 8.624318 | 37.8633 | 8.827705 | 2.486274 | 73.34712 | 0.2982269 | 0.1295061 | 819.1699 | 1 | 0 | 0 |  | Fe-Cr-Ni-Ti-Al
2474 | 45.76084 | 12.58794 | 30.60819 | 8.028224 | 3.014807 | 74.73174 | 0.2934061 | 0.1266356 | 798.5926 | 1 | 0 | 0 |  | Fe-Cr-Ni-Ti-Al
2475 | 47.30557 | 17.61742 | 24.30864 | 7.213158 | 3.555205 | 76.36974 | 0.2879289 | 0.1241364 | 782.4185 | 0 | 0 | 0 |  | Fe-Cr-Ni-Ti-Al
2476 | 47.81906 | 24.73424 | 17.87091 | 5.468591 | 4.107196 | 79.15706 | 0.2803973 | 0.1174544 | 734.0288 | 0 | 0 | 0 |  | Fe-Cr-Ni-Ti-Al
2477 | 46.24051 | 32.03865 | 12.43326 | 4.611687 | 4.675882 | 81.38742 | 0.2733193 | 0.1137216 | 708.4916 | 0 | 0 | 0 |  | Fe-Cr-Ni-Ti-Al
2478 | 41.20181 | 43.40814 | 6.837891 | 2.789906 | 5.762252 | 84.65856 | 0.2629536 | 0.1056096 | 643.364 | 0 | 0 | 0 |  | Fe-Cr-Ni-Ti-Al
2479 | 50.70493 | 8.497531 | 34.10895 | 5.218757 | 1.469834 | 77.06554 | 0.2956035 | 0.1054588 | 627.4497 | 1 | 1 | 1 | 627.4497 | Fe-Cr-Ni-Ti-Al
2480 | 53.35552 | 12.41908 | 26.96214 | 5.280353 | 1.98291 | 77.93799 | 0.2911261 | 0.1080307 | 652.194 | 0 | 1 | 0 |  | Fe-Cr-Ni-Ti-Al
2481 | 54.9601 | 17.37858 | 20.70921 | 4.447104 | 2.505005 | 79.60425 | 0.2856878 | 0.1055893 | 635.6116 | 0 | 0 | 0 |  | Fe-Cr-Ni-Ti-Al
2482 | 56.13947 | 22.68247 | 14.47352 | 3.634027 | 3.070511 | 81.27432 | 0.2800637 | 0.1056776 | 643.0941 | 0 | 0 | 0 |  | Fe-Cr-Ni-Ti-Al
2483 | 53.39834 | 29.82971 | 8.9802 | 3.663983 | 4.127762 | 82.21818 | 0.2737729 | 0.1069187 | 652.4761 | 0 | 0 | 0 |  | Fe-Cr-Ni-Ti-Al
2484 | 36.64494 | 12.40656 | 3.501543 | 44.76448 | 2.682483 | 60.03328 | 0.3002754 | 0.1534029 | 864.8758 | 0 | 0 | 0 |  | Fe-Cr-Ni-Ti-Al
2485 | 42.7535 | 11.22716 | 5.761232 | 37.60995 | 2.648159 | 62.30734 | 0.2993437 | 0.1596567 | 951.6546 | 0 | 0 | 0 |  | Fe-Cr-Ni-Ti-Al
2486 | 47.94993 | 10.14625 | 8.018102 | 31.77971 | 2.106018 | 64.77943 | 0.2984166 | 0.1622913 | 1013.049 | 0 | 0 | 0 |  | Fe-Cr-Ni-Ti-Al
2487 | 52.11004 | 8.911235 | 12.29578 | 24.62775 | 2.055191 | 67.38752 | 0.2978823 | 0.1598015 | 1030.126 | 0 | 0 | 0 |  | Fe-Cr-Ni-Ti-Al
2488 | 56.05421 | 6.892877 | 15.56319 | 19.95679 | 1.532924 | 69.43028 | 0.2983192 | 0.1542783 | 1009.019 | 0 | 0 | 0 |  | Fe-Cr-Ni-Ti-Al
2489 | 23.73294 | 19.99199 | 3.563623 | 49.4354 | 3.276049 | 59.79607 | 0.2960572 | 0.1410805 | 754.1736 | 0 | 0 | 0 |  | Fe-Cr-Ni-Ti-Al
2490 | 30.26773 | 17.74333 | 5.891478 | 42.30623 | 3.791237 | 61.19353 | 0.2963299 | 0.1499912 | 845.6557 | 0 | 0 | 0 |  | Fe-Cr-Ni-Ti-Al
2491 | 35.27648 | 16.42198 | 8.110948 | 35.92978 | 4.26081 | 62.69473 | 0.296048 | 0.1545972 | 905.8288 | 0 | 0 | 0 |  | Fe-Cr-Ni-Ti-Al
2492 | 39.62272 | 14.3463 | 11.56858 | 30.20838 | 4.254012 | 64.22768 | 0.2965288 | 0.1583175 | 961.9023 | 0 | 0 | 0 |  | Fe-Cr-Ni-Ti-Al
2493 | 43.66569 | 11.18003 | 16.06374 | 24.34386 | 4.746678 | 65.05497 | 0.2984121 | 0.1585856 | 979.4883 | 0 | 0 | 0 |  | Fe-Cr-Ni-Ti-Al
2494 | 47.2226 | 8.993109 | 20.30523 | 19.33091 | 4.148147 | 67.05979 | 0.2990244 | 0.1553427 | 981.7199 | 0 | 0 | 0 |  | Fe-Cr-Ni-Ti-Al
2495 | 49.04186 | 6.948278 | 25.77361 | 14.63069 | 3.605571 | 69.01305 | 0.299923 | 0.1476271 | 938.8435 | 0 | 0 | 0 |  | Fe-Cr-Ni-Ti-Al
2496 | 13.53081 | 30.44463 | 3.555511 | 50.28999 | 2.179061 | 63.06111 | 0.2872694 | 0.1339312 | 727.3178 | 0 | 0 | 0 |  | Fe-Cr-Ni-Ti-Al
2497 | 18.0461 | 28.35288 | 4.742001 | 44.49968 | 4.359335 | 62.65187 | 0.2886722 | 0.1381448 | 755.5446 | 0 | 0 | 0 |  | Fe-Cr-Ni-Ti-Al
2498 | 23.88176 | 25.41139 | 7.171938 | 38.0406 | 5.49432 | 63.14522 | 0.2900878 | 0.1457826 | 824.9547 | 0 | 0 | 0 |  | Fe-Cr-Ni-Ti-Al
2499 | 28.09901 | 21.97558 | 10.63241 | 32.77673 | 6.516271 | 63.12641 | 0.2924442 | 0.1503329 | 865.656 | 0 | 0 | 0 |  | Fe-Cr-Ni-Ti-Al
2500 | 31.58634 | 17.85502 | 15.41427 | 28.05918 | 7.085191 | 63.07457 | 0.2955334 | 0.1551335 | 909.7642 | 0 | 0 | 0 |  | Fe-Cr-Ni-Ti-Al
2501 | 34.73321 | 14.60432 | 20.02029 | 23.06376 | 7.578411 | 63.45751 | 0.2977792 | 0.1568501 | 933.2914 | 0 | 0 | 0 |  | Fe-Cr-Ni-Ti-Al
2502 | 37.36531 | 11.25518 | 26.56781 | 17.90931 | 6.902396 | 65.00785 | 0.2997188 | 0.1558956 | 952.3812 | 0 | 0 | 0 |  | Fe-Cr-Ni-Ti-Al
2503 | 38.87985 | 8.044187 | 32.91989 | 13.89469 | 6.261382 | 66.2095 | 0.3019589 | 0.1519277 | 938.5659 | 1 | 0 | 0 |  | Fe-Cr-Ni-Ti-Al
2504 | 38.92034 | 5.876196 | 39.80299 | 10.82659 | 4.573876 | 68.61251 | 0.3030928 | 0.1438905 | 901.6224 | 1 | 0 | 0 |  | Fe-Cr-Ni-Ti-Al
2505 | 11.32338 | 40.06174 | 3.570554 | 41.7619 | 3.282421 | 67.75402 | 0.2774442 | 0.1345681 | 772.3707 | 0 | 0 | 0 |  | Fe-Cr-Ni-Ti-Al
2506 | 15.06656 | 36.68764 | 4.872693 | 37.77375 | 5.599351 | 66.16465 | 0.2805929 | 0.1386369 | 788.0464 | 0 | 0 | 0 |  | Fe-Cr-Ni-Ti-Al
2507 | 18.72969 | 31.60667 | 8.612852 | 33.13296 | 7.91782 | 64.28953 | 0.2853389 | 0.1431425 | 805.9365 | 0 | 0 | 0 |  | Fe-Cr-Ni-Ti-Al
2508 | 22.12556 | 27.10508 | 12.23993 | 28.96505 | 9.564372 | 63.01197 | 0.2893363 | 0.1464788 | 821.0249 | 0 | 0 | 0 |  | Fe-Cr-Ni-Ti-Al
2509 | 24.41599 | 21.64986 | 18.33093 | 24.93048 | 10.67273 | 61.78684 | 0.2943047 | 0.1516335 | 852.9341 | 0 | 0 | 0 |  | Fe-Cr-Ni-Ti-Al
2510 | 27.55148 | 17.10109 | 24.13248 | 20.67705 | 10.5379 | 62.013 | 0.2976652 | 0.1556159 | 895.1543 | 0 | 0 | 0 |  | Fe-Cr-Ni-Ti-Al
2511 | 29.62016 | 12.72815 | 31.13333 | 16.61111 | 9.907256 | 62.65252 | 0.3009319 | 0.1565445 | 918.8202 | 0 | 0 | 0 |  | Fe-Cr-Ni-Ti-Al
2512 | 30.60789 | 9.159841 | 39.06542 | 12.18861 | 8.978238 | 63.99781 | 0.3034796 | 0.1546112 | 927.8509 | 1 | 0 | 0 |  | Fe-Cr-Ni-Ti-Al
2513 | 29.7824 | 5.941868 | 48.07379 | 10.03529 | 6.166657 | 66.63823 | 0.3055514 | 0.1483581 | 916.6165 | 1 | 0 | 0 |  | Fe-Cr-Ni-Ti-Al
2514 | 9.151439 | 47.9272 | 3.607106 | 34.34022 | 4.974035 | 71.16697 | 0.2697512 | 0.1332013 | 784.9129 | 0 | 0 | 0 |  | Fe-Cr-Ni-Ti-Al
2515 | 11.77597 | 42.75937 | 6.188777 | 31.31078 | 7.965105 | 67.9385 | 0.275376 | 0.1372326 | 785.2176 | 0 | 0 | 0 |  | Fe-Cr-Ni-Ti-Al
2516 | 14.37632 | 36.80871 | 10.07383 | 27.7438 | 10.99733 | 64.7482 | 0.2816877 | 0.1408095 | 781.2626 | 0 | 0 | 0 |  | Fe-Cr-Ni-Ti-Al
2517 | 16.68733 | 31.07326 | 15.03413 | 24.53611 | 12.66917 | 62.72919 | 0.2872401 | 0.1444947 | 792.1933 | 0 | 0 | 0 |  | Fe-Cr-Ni-Ti-Al
2518 | 19.04044 | 25.48326 | 21.26396 | 20.41374 | 13.7986 | 61.48914 | 0.2922999 | 0.1495383 | 822.488 | 0 | 0 | 0 |  | Fe-Cr-Ni-Ti-Al
2519 | 21.29121 | 19.82305 | 27.35198 | 17.24696 | 14.28679 | 60.43187 | 0.2973619 | 0.1538868 | 850.012 | 0 | 0 | 0 |  | Fe-Cr-Ni-Ti-Al
2520 | 23.15312 | 14.01177 | 36.50388 | 12.90799 | 13.42325 | 60.80015 | 0.3019944 | 0.1564011 | 884.9394 | 0 |  | 0 |  | Fe-Cr-Ni-Ti-Al
2521 | 22.62845 | 9.480636 | 45.19046 | 10.67464 | 12.02581 | 61.27901 | 0.3059373 | 0.1572244 | 907.6793 | 1 | 0 | 0 |  | Fe-Cr-Ni-Ti-Al
2522 | 21.56746 | 6.024074 | 56.67313 | 7.399368 | 8.335964 | 64.90776 | 0.3078347 | 0.149956 | 904.9487 | 1 | 0 | 0 |  | Fe-Cr-Ni-Ti-Al
2523 | 8.243846 | 54.82415 | 3.713568 | 25.25268 | 7.965752 | 73.75605 | 0.2631576 | 0.1320375 | 786.4791 | 0 | 0 | 0 |  | Fe-Cr-Ni-Ti-Al
2524 | 9.605772 | 46.95282 | 7.572369 | 23.68677 | 12.18228 | 67.89569 | 0.2725643 | 0.1357878 | 760.96 | 0 | 0 | 0 |  | Fe-Cr-Ni-Ti-Al
2525 | 11.01688 | 41.02879 | 11.57969 | 20.99819 | 15.37646 | 64.28708 | 0.2792713 |  |  | 0 | 0 | 0 |  | Fe-Cr-Ni-Ti-Al
2526 | 13.64244 | 33.48633 | 16.94654 | 19.1473 | 16.77739 | 61.59499 | 0.2865865 | 0.1405768 | 739.5451 | 0 | 0 | 0 |  | Fe-Cr-Ni-Ti-Al
2527 | 14.72721 | 27.42336 | 23.21935 | 16.84205 | 17.78802 | 59.72228 | 0.2925312 | 0.1452271 | 759.1062 | 0 | 0 | 0 |  | Fe-Cr-Ni-Ti-Al
2528 | 16.83437 | 20.15169 | 31.5971 | 13.4075 | 18.00933 | 58.45459 | 0.2990642 | 0.1514547 | 799.5796 | 0 | 0 | 0 |  | Fe-Cr-Ni-Ti-Al
2529 | 17.89777 | 14.44179 | 40.13247 | 10.23395 | 17.29401 | 58.23816 | 0.30397 | 0.1556915 | 837.5252 | 1 | 0 | 0 |  | Fe-Cr-Ni-Ti-Al
2530 | 17.43841 | 8.659157 | 51.32194 | 7.97703 | 14.60346 | 59.29993 | 0.3086658 | 0.1581052 | 883.6203 | 1 | 0 | 0 |  | Fe-Cr-Ni-Ti-Al
2531 | 16.34153 | 5.071559 | 62.97995 | 5.606455 | 10.0005 | 63.21541 | 0.3104901 | 0.1522126 | 900.748 | 1 | 0 | 0 |  | Fe-Cr-Ni-Ti-Al
2532 | 8.403943 | 58.1244 | 3.785686 | 17.5053 | 12.18067 | 73.50585 | 0.2608147 | 0.1270661 | 731.0711 | 0 | 0 | 0 |  | Fe-Cr-Ni-Ti-Al
2533 | 8.68569 | 49.67579 | 7.825206 | 17.02793 | 16.78538 | 66.81885 | 0.2713488 | 0.1308766 | 701.0515 | 0 | 0 | 0 |  | Fe-Cr-Ni-Ti-Al
2534 | 8.884799 | 42.54242 | 12.00688 | 16.32964 | 20.23627 | 62.12214 | 0.2798614 | 0.1334515 | 676.2603 | 0 | 0 | 0 |  | Fe-Cr-Ni-Ti-Al
2535 | 10.10236 | 35.27152 | 18.58229 | 14.0803 | 21.96353 | 59.41187 | 0.2872079 | 0.1384479 | 689.7888 | 1 | 0 | 0 |  | Fe-Cr-Ni-Ti-Al
2536 | 11.37664 | 28.24574 | 25.24431 | 11.92614 | 23.20717 | 57.12494 | 0.2941516 | 0.1438562 | 708.7316 | 1 | 0 | 0 |  | Fe-Cr-Ni-Ti-Al
2537 | 12.63994 | 21.18301 | 33.21416 | 9.757154 | 23.20574 | 55.6962 | 0.3006632 | 0.1500079 | 743.3295 | 1 | 0 | 0 |  | Fe-Cr-Ni-Ti-Al
2538 | 13.62428 | 13.83797 | 42.96088 | 7.436262 | 22.14061 | 54.91875 | 0.307182 | 0.1561946 | 788.5234 | 1 | 0 | 0 |  | Fe-Cr-Ni-Ti-Al
2539 | 14.19886 | 7.711524 | 54.72213 | 5.074319 | 18.29317 | 56.61498 | 0.3115572 | 0.1600693 | 855.7059 | 1 | 0 | 0 |  | Fe-Cr-Ni-Ti-Al
2540 | 13.30688 | 4.129761 | 66.43669 | 3.804438 | 12.32224 | 61.04821 | 0.3129447 | 0.1549623 | 891.5533 | 1 | 0 | 0 |  | Fe-Cr-Ni-Ti-Al
2541 | 6.505056 | 50.87453 | 8.204848 | 11.15878 | 23.25678 | 63.55563 | 0.2729411 | 0.1316106 | 663.2017 | 0 | 0 | 0 |  | Fe-Cr-Ni-Ti-Al
2542 | 6.628507 | 43.20001 | 12.54084 | 11.37055 | 26.2601 | 59.12208 | 0.2818096 | 0.1334871 | 636.1558 | 1 | 0 | 0 |  | Fe-Cr-Ni-Ti-Al
2543 | 8.030999 | 34.89365 | 18.28942 | 10.33229 | 28.45364 | 55.67675 | 0.2904407 | 0.1366402 | 626.9437 | 1 | 0 | 0 |  | Fe-Cr-Ni-Ti-Al
2544 | 9.332698 | 27.30876 | 25.22435 | 9.148182 | 28.98602 | 53.58904 | 0.2976623 | 0.141386 | 642.411 | 1 | 0 | 0 |  | Fe-Cr-Ni-Ti-Al
2545 | 10.51787 | 19.58519 | 34.54745 | 6.765885 | 28.58361 | 52.28673 | 0.3046051 | 0.1488119 | 685.0624 | 1 | 0 | 0 |  | Fe-Cr-Ni-Ti-Al
2546 | 11.54742 | 13.1403 | 43.15497 | 5.502351 | 26.65495 | 52.00637 | 0.3099529 | 0.1551809 | 734.8311 | 1 | 0 | 0 |  | Fe-Cr-Ni-Ti-Al
2547 | 13.29866 | 6.753617 | 54.6414 | 3.110799 | 22.19553 | 53.82791 | 0.3141263 | 0.1610681 | 817.3025 | 1 | 0 | 0 |  | Fe-Cr-Ni-Ti-Al
2548 | 4.192518 | 41.63646 | 13.22009 | 7.19185 | 33.75908 | 54.71284 | 0.2866662 | 0.1342166 | 587.1284 | 1 | 0 | 0 |  | Fe-Cr-Ni-Ti-Al
2549 | 5.617241 | 32.68685 | 19.18866 | 7.226865 | 35.28038 | 51.5442 | 0.2956331 | 0.1356996 | 569.2072 | 1 | 0 | 0 |  | Fe-Cr-Ni-Ti-Al
2550 | 6.992622 | 24.73966 | 26.45945 | 5.997575 | 35.8107 | 49.48479 | 0.3031169 | 0.1392059 | 574.5713 | 1 | 0 | 0 |  | Fe-Cr-Ni-Ti-Al
2551 | 8.413329 | 16.97188 | 33.89867 | 4.810744 | 35.90537 | 47.68296 | 0.3103462 | 0.1444003 | 591.4633 | 1 | 0 | 0 |  | Fe-Cr-Ni-Ti-Al
2552 | 10.72841 | 9.988615 | 42.28679 | 4.60088 | 32.39531 | 47.83625 | 0.3154636 | 0.1522887 | 653.6355 | 1 | 0 | 0 |  | Fe-Cr-Ni-Ti-Al
2553 | 3.275612 | 12.19895 | 37.87244 | 44.0154 | 2.637594 | 58.4149 | 0.3069926 | 0.16549 | 953.3785 | 1 | 0 | 0 |  | Fe-Cr-Ni-Ti-Al
2554 | 5.378801 | 11.01738 | 44.09794 | 36.9072 | 2.598677 | 60.45613 | 0.3069396 | 0.1723879 | 1049.023 | 1 | 0 | 0 |  | Fe-Cr-Ni-Ti-Al
2555 | 7.474434 | 9.941465 | 49.38229 | 31.1383 | 2.063513 | 62.73429 | 0.3067199 | 0.1752539 | 1116.292 | 1 | 0 | 0 |  | Fe-Cr-Ni-Ti-Al
2556 | 11.46155 | 8.730986 | 53.66424 | 24.1296 | 2.01362 | 65.29316 | 0.306304 | 0.1719152 | 1129.565 | 1 | 0 | 0 |  | Fe-Cr-Ni-Ti-Al
2557 | 14.50121 | 6.75063 | 57.70192 | 19.54495 | 1.501289 | 67.25149 | 0.3070075 | 0.165664 | 1103.671 | 1 | 0 | 0 |  | Fe-Cr-Ni-Ti-Al
2558 | 3.355548 | 19.78636 | 24.68879 | 48.92695 | 3.242354 | 58.83693 | 0.3000993 | 0.1497284 | 816.254 | 0 | 0 | 0 |  | Fe-Cr-Ni-Ti-Al
2559 | 5.535393 | 17.52256 | 31.41814 | 41.77984 | 3.744065 | 60.00695 | 0.3012807 | 0.1600537 | 920.7861 | 0 | 0 | 0 |  | Fe-Cr-Ni-Ti-Al
2560 | 7.609594 | 16.19398 | 36.56383 | 35.43094 | 4.201654 | 61.34641 | 0.3016277 | 0.1651162 | 986.5661 | 1 | 0 | 0 |  | Fe-Cr-Ni-Ti-Al
2561 | 10.84773 | 14.13959 | 41.04683 | 29.77313 | 4.192719 | 62.79967 | 0.3023833 | 0.1687933 | 1044.661 | 1 | 0 | 0 |  | Fe-Cr-Ni-Ti-Al
2562 | 15.06456 | 11.02025 | 45.24043 | 23.99593 | 4.678837 | 63.60994 | 0.3042833 | 0.1687595 | 1060.558 | 1 | 0 | 0 |  | Fe-Cr-Ni-Ti-Al
2563 | 19.04682 | 8.866712 | 48.93741 | 19.05921 | 4.089845 | 65.60784 | 0.3048655 | 0.1646063 | 1056.901 | 1 | 0 | 0 |  | Fe-Cr-Ni-Ti-Al
2564 | 24.21756 | 6.862316 | 50.90948 | 14.44968 | 3.560963 | 67.7109 | 0.3051174 | 0.1550674 | 999.5124 | 1 | 0 | 0 |  | Fe-Cr-Ni-Ti-Al
2565 | 3.365256 | 30.28761 | 14.14869 | 50.03062 | 2.167823 | 62.58927 | 0.2892678 | 0.1378919 | 756.6557 | 0 | 0 | 0 |  | Fe-Cr-Ni-Ti-Al
2566 | 4.480545 | 28.15819 | 18.83775 | 44.19411 | 4.329401 | 62.01913 | 0.2913476 | 0.1433679 | 794.0566 | 0 |  | 0 |  | Fe-Cr-Ni-Ti-Al
2567 | 6.764412 | 25.19185 | 24.88493 | 37.71196 | 5.446853 | 62.33543 | 0.2934889 | 0.1536174 | 884.7404 | 0 | 0 | 0 |  | Fe-Cr-Ni-Ti-Al
2568 | 10.02356 | 21.77553 | 29.26561 | 32.47835 | 6.456951 | 62.26008 | 0.2960605 | 0.1585593 | 928.9055 | 0 | 0 | 0 |  | Fe-Cr-Ni-Ti-Al
2569 | 14.5394 | 17.702 | 32.91543 | 27.8187 | 7.024468 | 62.24439 | 0.298972 | 0.1626092 | 967.6828 | 1 | 0 | 0 |  | Fe-Cr-Ni-Ti-Al
2570 | 18.89583 | 14.48822 | 36.21737 | 22.88041 | 7.518166 | 62.674 | 0.3009991 | 0.1633397 | 983.7308 | 1 | 0 | 0 |  | Fe-Cr-Ni-Ti-Al
2571 | 25.12139 | 11.1861 | 39.03309 | 17.79939 | 6.860031 | 64.38783 | 0.3022365 | 0.1605735 | 989.3692 | 1 | 0 | 0 |  | Fe-Cr-Ni-Ti-Al
2572 | 31.19938 | 8.013239 | 40.70884 | 13.84124 | 6.237293 | 65.81264 | 0.3035539 | 0.1546021 | 959.7377 | 1 | 0 | 0 |  | Fe-Cr-Ni-Ti-Al
2573 | 37.8481 | 5.87304 | 40.88666 | 10.82078 | 4.571419 | 68.55596 | 0.3033178 | 0.1441992 | 904.0772 | 1 | 0 | 0 |  | Fe-Cr-Ni-Ti-Al
2574 | 3.383315 | 39.90018 | 11.85385 | 41.59348 | 3.269183 | 67.38706 | 0.2790003 | 0.137657 | 796.7613 | 0 | 0 | 0 |  | Fe-Cr-Ni-Ti-Al
2575 | 4.611294 | 36.49319 | 15.75231 | 37.57353 | 5.569673 | 65.6801 | 0.2826464 | 0.1435684 | 826.6463 | 0 | 0 | 0 |  | Fe-Cr-Ni-Ti-Al
2576 | 8.150374 | 31.43747 | 19.58113 | 32.95559 | 7.875433 | 63.79586 | 0.2874263 | 0.1485543 | 847.5852 | 0 | 0 | 0 |  | Fe-Cr-Ni-Ti-Al
2577 | 11.58302 | 26.96073 | 23.13202 | 28.8108 | 9.513437 | 62.51586 | 0.2914272 | 0.1518905 | 862.0347 | 0 | 0 | 0 |  | Fe-Cr-Ni-Ti-Al
2578 | 17.37806 | 21.57298 | 25.57217 | 24.84195 | 10.63483 | 61.45132 | 0.2957108 | 0.155409 | 881.3619 | 0 | 0 | 0 |  | Fe-Cr-Ni-Ti-Al
2579 | 22.90583 | 17.06107 | 28.8912 | 20.62866 | 10.51324 | 61.78708 | 0.2986026 | 0.1579203 | 912.6686 | 0 | 0 | 0 |  | Fe-Cr-Ni-Ti-Al
2580 | 29.62016 | 12.72815 | 31.13333 | 16.61111 | 9.907256 | 62.65252 | 0.3009319 | 0.1570363 | 922.9304 | 0 | 0 | 0 |  | Fe-Cr-Ni-Ti-Al
2581 | 37.29167 | 9.190635 | 32.27968 | 12.22959 | 9.008422 | 64.33829 | 0.3021006 | 0.1515057 | 903.5634 | 0 | 0 | 0 |  | Fe-Cr-Ni-Ti-Al
2582 | 46.11311 | 5.990696 | 31.56111 | 10.11776 | 6.217332 | 67.4938 | 0.3021361 | 0.1432294 | 876.5442 | 1 | 0 | 0 |  | Fe-Cr-Ni-Ti-Al
2583 | 3.421791 | 47.78756 | 9.590926 | 34.24018 | 4.959543 | 70.90432 | 0.2708695 | 0.1355222 | 803.8995 | 0 | 0 | 0 |  | Fe-Cr-Ni-Ti-Al
2584 | 5.870326 | 42.63114 | 12.34043 | 31.21689 | 7.941218 | 67.6674 | 0.2765301 | 0.1404537 | 810.853 | 0 | 0 | 0 |  | Fe-Cr-Ni-Ti-Al
2585 | 9.56081 | 36.71882 | 15.07385 | 27.67605 | 10.97047 | 64.52663 | 0.2826311 | 0.1438558 | 804.6717 | 0 | 0 | 0 |  | Fe-Cr-Ni-Ti-Al
2586 | 14.28603 | 31.03547 | 17.51848 | 24.50626 | 12.65376 | 62.61785 | 0.287713 | 0.1458346 | 802.1753 | 0 | 0 | 0 |  | Fe-Cr-Ni-Ti-Al
2587 | 20.24277 | 25.49876 | 20.02531 | 20.42616 | 13.807 | 61.54561 | 0.2920613 | 0.1488535 | 817.4233 | 0 | 0 | 0 |  | Fe-Cr-Ni-Ti-Al
2588 | 26.08564 | 19.87108 | 22.43312 | 17.28875 | 14.32141 | 60.66044 | 0.2964029 | 0.1511066 | 829.5769 | 0 | 0 | 0 |  | Fe-Cr-Ni-Ti-Al
2589 | 34.93629 | 14.09513 | 24.4807 | 12.98478 | 13.50311 | 61.37739 | 0.2996061 | 0.150902 | 844.4902 | 0 |  | 0 |  | Fe-Cr-Ni-Ti-Al
2590 | 43.44607 | 9.580309 | 24.03451 | 10.78687 | 12.15224 | 62.323 | 0.3016714 | 0.1496711 | 852.4511 | 0 | 0 | 0 |  | Fe-Cr-Ni-Ti-Al
2591 | 54.82473 | 6.125307 | 23.0502 | 7.523712 | 8.476047 | 66.63929 | 0.3008999 | 0.1392325 | 823.4254 | 0 | 0 | 0 |  | Fe-Cr-Ni-Ti-Al
2592 | 3.524595 | 54.69253 | 8.644189 | 25.19206 | 7.946628 | 73.54179 | 0.2640746 | 0.1342406 | 805.043 | 0 | 0 | 0 |  | Fe-Cr-Ni-Ti-Al
2593 | 7.195501 | 46.89529 | 10.08412 | 23.65774 | 12.16735 | 67.78645 | 0.2730324 | 0.1365833 | 767.1185 | 0 | 0 | 0 |  | Fe-Cr-Ni-Ti-Al
2594 | 11.01688 | 41.02879 | 11.57969 | 20.99819 | 15.37646 | 64.28708 | 0.2792713 | 0.1355459 | 723.8941 | 0 | 0 | 0 |  | Fe-Cr-Ni-Ti-Al
2595 | 16.14334 | 33.52881 | 14.35757 | 19.1716 | 16.79867 | 61.70919 | 0.2860973 | 0.1400938 | 736.4233 | 0 | 0 | 0 |  | Fe-Cr-Ni-Ti-Al
2596 | 22.17424 | 27.52691 | 15.53802 | 16.90565 | 17.85518 | 60.06548 | 0.2910656 | 0.141953 | 736.3337 | 0 | 0 | 0 |  | Fe-Cr-Ni-Ti-Al
2597 | 30.26589 | 20.28879 | 17.81475 | 13.49872 | 18.13185 | 59.08564 | 0.2963925 | 0.1443828 | 750.188 | 0 | 0 | 0 |  | Fe-Cr-Ni-Ti-Al
2598 | 38.58171 | 14.59301 | 19.00907 | 10.34111 | 17.4751 | 59.23239 | 0.2998091 | 0.1456147 | 767.314 | 0 | 0 | 0 |  | Fe-Cr-Ni-Ti-Al
2599 | 49.62327 | 8.800274 | 18.62797 | 8.10703 | 14.84145 | 60.90109 | 0.3020897 | 0.1443124 | 786.0285 | 0 | 0 | 0 |  | Fe-Cr-Ni-Ti-Al
2600 | 61.28322 | 5.187033 | 17.56744 | 5.734107 | 10.2282 | 65.548 | 0.3011323 | 0.136241 | 782.0451 | 0 | 0 | 0 |  | Fe-Cr-Ni-Ti-Al
2601 | 3.592875 | 57.98215 | 8.811649 | 17.46246 | 12.15086 | 73.28956 | 0.2617448 | 0.1287836 | 745.0215 | 0 | 0 | 0 |  | Fe-Cr-Ni-Ti-Al
2602 | 7.440161 | 49.64432 | 9.123623 | 17.01715 | 16.77475 | 66.76317 | 0.2715891 | 0.1313148 | 704.3083 | 0 | 0 | 0 |  | Fe-Cr-Ni-Ti-Al
2603 | 11.43815 | 42.59766 | 9.350814 | 16.35084 | 20.26254 | 62.23557 | 0.2793691 | 0.1325593 | 670.0828 | 0 | 0 | 0 |  | Fe-Cr-Ni-Ti-Al
2604 | 17.74783 | 35.40858 | 10.65971 | 14.13501 | 22.04888 | 59.75349 | 0.2857259 | 0.1343409 | 661.7433 | 0 | 0 | 0 |  | Fe-Cr-Ni-Ti-Al
2605 | 24.17346 | 28.42933 | 12.03555 | 12.00366 | 23.358 | 57.70125 | 0.2916555 | 0.1360453 | 656.7179 | 0 | 0 | 0 |  | Fe-Cr-Ni-Ti-Al
2606 | 31.90891 | 21.39019 | 13.4156 | 9.852585 | 23.43271 | 56.57806 | 0.2968692 | 0.1391266 | 672.089 | 0 | 0 | 0 |  | Fe-Cr-Ni-Ti-Al
2607 | 41.44984 | 14.03331 | 14.52245 | 7.541237 | 22.45316 | 56.22424 | 0.3016334 | 0.1411611 | 690.3006 | 0 | 0 | 0 |  | Fe-Cr-Ni-Ti-Al
2608 | 53.08938 | 7.86363 | 15.21859 | 5.174407 | 18.65399 | 58.52067 | 0.3036538 | 0.1410241 | 726.6099 | 0 | 0 | 0 |  | Fe-Cr-Ni-Ti-Al
2609 | 64.86112 | 4.237792 | 14.35255 | 3.903959 | 12.64458 | 63.7041 | 0.3022439 | 0.1348466 | 746.7882 | 0 | 0 | 0 |  | Fe-Cr-Ni-Ti-Al
2610 | 7.811259 | 50.90837 | 6.841921 | 11.1662 | 23.27225 | 63.61267 | 0.2726917 | 0.131157 | 660.032 | 0 | 0 | 0 |  | Fe-Cr-Ni-Ti-Al
2611 | 11.96372 | 43.31735 | 6.986056 | 11.40143 | 26.33144 | 59.35335 | 0.2807911 | 0.1314314 | 622.72 | 0 | 0 | 0 |  | Fe-Cr-Ni-Ti-Al
2612 | 17.48419 | 35.06147 | 8.481869 | 10.38198 | 28.59049 | 56.08643 | 0.2886289 | 0.1322692 | 599.6782 | 0 | 0 | 0 |  | Fe-Cr-Ni-Ti-Al
2613 | 24.17952 | 27.5149 | 9.883516 | 9.217239 | 29.20482 | 54.23844 | 0.294796 | 0.1332083 | 592.4374 | 0 | 0 | 0 |  | Fe-Cr-Ni-Ti-Al
2614 | 33.24796 | 19.81139 | 11.18287 | 6.84403 | 28.91375 | 53.30018 | 0.3001678 | 0.134874 | 600.2431 | 0 | 0 | 0 |  | Fe-Cr-Ni-Ti-Al
2615 | 41.68594 | 13.34143 | 12.32311 | 5.586571 | 27.06294 | 53.38533 | 0.3039948 | 0.1373903 | 625.6649 | 0 | 0 | 0 |  | Fe-Cr-Ni-Ti-Al
2616 | 53.0338 | 6.889784 | 14.25986 | 3.17352 | 22.64304 | 55.73633 | 0.306107 | 0.139088 | 675.506 | 0 | 0 | 0 |  | Fe-Cr-Ni-Ti-Al
2617 | 12.63166 | 41.81558 | 4.425655 | 7.22279 | 33.90431 | 55.06644 | 0.2850742 | 0.1309069 | 567.315 | 0 | 0 | 0 |  | Fe-Cr-Ni-Ti-Al
2618 | 18.37467 | 32.89927 | 5.942572 | 7.27383 | 35.50965 | 52.07877 | 0.2932148 | 0.1297898 | 535.4983 | 0 | 0 | 0 |  | Fe-Cr-Ni-Ti-Al
2619 | 25.40944 | 24.97159 | 7.418751 | 6.053802 | 36.14642 | 50.26301 | 0.2995994 | 0.1299534 | 523.3824 | 0 | 0 | 0 |  | Fe-Cr-Ni-Ti-Al
2620 | 32.64868 | 17.18111 | 8.95215 | 4.870051 | 36.34801 | 48.7186 | 0.305678 | 0.1311303 | 520.0681 | 0 | 0 | 0 |  | Fe-Cr-Ni-Ti-Al
2621 | 40.84717 | 10.14147 | 11.44904 | 4.671285 | 32.89104 | 49.16779 | 0.3095703 | 0.1336535 | 550.1519 | 0 | 0 | 0 |  | Fe-Cr-Ni-Ti-Al
2622 | 36.18846 | 12.25202 | 5.76321 | 44.20687 | 1.589441 | 61.04872 | 0.2999694 | 0.1567299 | 909.6644 | 0 | 0 | 0 |  | Fe-Cr-Ni-Ti-Al
2623 | 42.7535 | 11.22716 | 5.761232 | 37.60995 | 2.648159 | 62.30734 | 0.2993437 | 0.1596567 | 951.6546 | 0 | 0 | 0 |  | Fe-Cr-Ni-Ti-Al
2624 | 48.85711 | 10.33821 | 4.668457 | 32.38096 | 3.75526 | 63.12344 | 0.2988644 | 0.1595954 | 960.5154 | 0 | 0 | 0 |  | Fe-Cr-Ni-Ti-Al
2625 | 54.41052 | 9.304636 | 4.668582 | 25.71498 | 5.901282 | 63.42 | 0.2989158 | 0.156663 | 935.9522 | 0 | 0 | 0 |  | Fe-Cr-Ni-Ti-Al
2626 | 60.02004 | 7.380547 | 3.570918 | 21.36873 | 7.659763 | 62.98212 | 0.2999943 | 0.1536431 | 901.5228 | 0 | 0 | 0 |  | Fe-Cr-Ni-Ti-Al
2627 | 23.28457 | 19.61429 | 6.992597 | 48.50146 | 1.607079 | 61.29263 | 0.2956427 | 0.1468845 | 823.5231 | 0 |  | 0 |  | Fe-Cr-Ni-Ti-Al
2628 | 29.88715 | 17.52023 | 8.144361 | 41.77429 | 2.673977 | 62.22452 | 0.2960502 | 0.1532835 | 889.7557 | 0 | 0 | 0 |  | Fe-Cr-Ni-Ti-Al
2629 | 35.05699 | 16.3198 | 9.211978 | 35.70622 | 3.705012 | 63.22149 | 0.2959098 | 0.1559564 | 926.1794 | 0 | 0 | 0 |  | Fe-Cr-Ni-Ti-Al
2630 | 40.12436 | 14.52793 | 9.372035 | 30.59083 | 5.384837 | 63.13725 | 0.2968141 | 0.156321 | 926.3297 | 0 | 0 | 0 |  | Fe-Cr-Ni-Ti-Al
2631 | 45.06264 | 11.5377 | 10.65706 | 25.12266 | 7.61994 | 62.27858 | 0.2991701 | 0.1554296 | 906.127 | 0 | 0 | 0 |  | Fe-Cr-Ni-Ti-Al
2632 | 50.2879 | 9.576867 | 9.610348 | 20.58571 | 9.939173 | 61.38658 | 0.3005842 | 0.1525209 | 866.9364 | 0 | 0 | 0 |  | Fe-Cr-Ni-Ti-Al
2633 | 54.3028 | 7.693652 | 8.685617 | 16.20019 | 13.11774 | 59.69742 | 0.302548 | 0.1487213 | 809.6486 | 0 | 0 | 0 |  | Fe-Cr-Ni-Ti-Al
2634 | 13.44471 | 30.2509 | 4.710515 | 49.96998 | 1.623896 | 63.56955 | 0.2871629 | 0.1358886 | 750.1103 | 0 | 0 | 0 |  | Fe-Cr-Ni-Ti-Al
2635 | 17.59525 | 27.64454 | 9.247061 | 43.38794 | 2.125213 | 64.71011 | 0.2882296 | 0.1450643 | 842.9279 | 0 |  | 0 |  | Fe-Cr-Ni-Ti-Al
2636 | 23.2803 | 24.7714 | 11.65219 | 37.08254 | 3.213567 | 65.27655 | 0.2896176 | 0.1516702 | 908.002 | 0 | 0 | 0 |  | Fe-Cr-Ni-Ti-Al
2637 | 27.57101 | 21.56264 | 13.91016 | 32.16082 | 4.795369 | 64.73042 | 0.2920659 | 0.1542312 | 924.5482 | 0 | 0 | 0 |  | Fe-Cr-Ni-Ti-Al
2638 | 31.58634 | 17.85502 | 15.41427 | 28.05918 | 7.085191 | 63.07457 | 0.2955334 | 0.1551335 | 909.7642 | 0 | 0 | 0 |  | Fe-Cr-Ni-Ti-Al
2639 | 35.40919 | 14.88855 | 16.80818 | 23.51263 | 9.381453 | 61.81007 | 0.2982329 | 0.1545667 | 886.9941 | 0 | 0 | 0 |  | Fe-Cr-Ni-Ti-Al
2640 | 39.85279 | 12.00446 | 16.01627 | 19.10157 | 13.0249 | 59.45412 | 0.3013395 | 0.1515171 | 826.9501 | 0 | 0 | 0 |  | Fe-Cr-Ni-Ti-Al
2641 | 43.40605 | 8.980651 | 15.20783 | 15.51225 | 16.89323 | 56.72729 | 0.3049278 | 0.1484284 | 764.0709 | 0 | 0 | 0 |  | Fe-Cr-Ni-Ti-Al
2642 | 46.4059 | 7.006366 | 11.86458 | 12.90888 | 21.81428 | 53.49157 | 0.3080641 | 0.1436279 | 682.5968 | 0 | 0 | 0 |  | Fe-Cr-Ni-Ti-Al
2643 | 11.10905 | 39.30344 | 7.00594 | 40.97142 | 1.610145 | 69.39124 | 0.277233 | 0.1391637 | 834.4244 | 0 | 0 | 0 |  | Fe-Cr-Ni-Ti-Al
2644 | 14.49413 | 35.29374 | 11.7189 | 36.33858 | 2.154644 | 69.49449 | 0.2800951 | 0.146675 | 906.0781 | 0 | 0 | 0 |  | Fe-Cr-Ni-Ti-Al
2645 | 17.89679 | 30.20113 | 16.45968 | 31.65955 | 3.782858 | 68.17355 | 0.2846282 | 0.1517944 | 939.3055 | 0 | 0 | 0 |  | Fe-Cr-Ni-Ti-Al
2646 | 21.14654 | 25.90573 | 19.88717 | 27.6834 | 5.377156 | 66.85986 | 0.2885215 | 0.1545307 | 949.6847 | 0 | 0 | 0 |  | Fe-Cr-Ni-Ti-Al
2647 | 23.78767 | 21.09273 | 22.62166 | 24.28893 | 8.20901 | 63.96772 | 0.2937554 | 0.1557495 | 922.4503 | 0 | 0 | 0 |  | Fe-Cr-Ni-Ti-Al
2648 | 27.73229 | 17.21332 | 23.07631 | 20.81275 | 11.16533 | 61.46701 | 0.297818 | 0.1548055 | 879.5551 | 0 | 0 | 0 |  | Fe-Cr-Ni-Ti-Al
2649 | 31.23707 | 13.42296 | 22.73043 | 17.51788 | 15.09166 | 58.24584 | 0.3022993 | 0.1524311 | 814.1089 | 0 | 0 | 0 |  | Fe-Cr-Ni-Ti-Al
2650 | 34.21958 | 10.24069 | 21.83755 | 13.62686 | 20.07532 | 54.8035 | 0.3065839 | 0.1487157 | 736.6619 | 0 | 0 | 0 |  | Fe-Cr-Ni-Ti-Al
2651 | 36.64503 | 7.311027 | 16.50732 | 12.34768 | 27.18895 | 49.8331 | 0.3117608 | 0.1410937 | 614.222 | 0 | 0 | 0 |  | Fe-Cr-Ni-Ti-Al
2652 | 8.808084 | 46.129 | 10.41531 | 33.0518 | 1.595804 | 74.63794 | 0.2694986 | 0.1400612 | 893.2661 | 0 | 0 | 0 |  | Fe-Cr-Ni-Ti-Al
2653 | 11.10737 | 40.33165 | 16.34473 | 29.53308 | 2.68317 | 73.14201 | 0.2748017 | 0.1466271 | 942.4561 | 0 | 0 | 0 |  | Fe-Cr-Ni-Ti-Al
2654 | 13.37523 | 34.24555 | 22.25933 | 25.81188 | 4.308013 | 71.02707 | 0.2807173 | 0.1517105 | 969.1124 | 0 | 0 | 0 |  | Fe-Cr-Ni-Ti-Al
2655 | 15.62927 | 29.10307 | 25.81497 | 22.9804 | 6.472302 | 68.30958 | 0.2861455 | 0.1545105 | 962.8982 | 0 | 0 | 0 |  | Fe-Cr-Ni-Ti-Al
2656 | 18.1803 | 24.33207 | 28.66359 | 19.49157 | 9.332476 | 65.36334 | 0.2913843 | 0.1557512 | 935.4539 | 0 | 0 | 0 |  | Fe-Cr-Ni-Ti-Al
2657 | 20.87059 | 19.43143 | 30.46775 | 16.90623 | 12.324 | 62.07243 | 0.2969031 | 0.1560705 | 894.3852 | 0 | 0 | 0 |  | Fe-Cr-Ni-Ti-Al
2658 | 24.10401 | 14.58723 | 30.40247 | 13.43812 | 17.46817 | 57.54781 | 0.3030515 |  |  | 0 | 0 | 0 |  | Fe-Cr-Ni-Ti-Al
2659 | 25.22162 | 10.56709 | 29.1611 | 11.89793 | 23.15226 | 52.75268 | 0.3091087 | 0.1495437 | 712.0351 | 0 | 0 | 0 |  | Fe-Cr-Ni-Ti-Al
2660 | 27.23983 | 7.608441 | 22.90512 | 9.345446 | 32.90116 | 46.87758 | 0.3152007 | 0.1392905 | 560.8786 | 0 | 0 | 0 |  | Fe-Cr-Ni-Ti-Al
2661 | 7.678865 | 51.06685 | 16.1423 | 23.52202 | 1.589963 | 80.59571 | 0.2629597 | 0.136778 | 919.5006 | 0 | 0 | 0 |  | Fe-Cr-Ni-Ti-Al
2662 | 8.714354 | 42.59559 | 24.04378 | 21.48863 | 3.157646 | 76.79887 | 0.2717703 | 0.1436749 | 954.5106 | 0 | 0 | 0 |  | Fe-Cr-Ni-Ti-Al
2663 | 9.85243 | 36.69217 | 29.91662 | 18.77874 | 4.760036 | 74.17746 | 0.2779354 | 0.1477199 | 967.6358 | 0 | 0 | 0 |  | Fe-Cr-Ni-Ti-Al
2664 | 12.33875 | 30.28633 | 33.01223 | 17.31756 | 7.045127 | 70.19224 | 0.2849585 | 0.1519468 | 961.6151 | 0 | 0 | 0 |  | Fe-Cr-Ni-Ti-Al
2665 | 13.59046 | 25.30662 | 35.71185 | 15.54206 | 9.849003 | 66.39073 | 0.2909442 | 0.1555748 | 946.3027 | 1 | 0 | 0 |  | Fe-Cr-Ni-Ti-Al
2666 | 16.17172 | 19.35846 | 37.63813 | 12.87974 | 13.95195 | 61.69126 | 0.2981058 | 0.1585299 | 907.5311 | 1 | 0 | 0 |  | Fe-Cr-Ni-Ti-Al
2667 | 18.14368 | 14.64022 | 38.14114 | 10.37456 | 18.7004 | 57.16526 | 0.3043414 | 0.1584129 | 839.945 | 1 | 0 | 0 |  | Fe-Cr-Ni-Ti-Al
2668 | 19.4983 | 9.682011 | 35.52361 | 8.919307 | 26.37677 | 50.82319 | 0.312117 | 0.1534072 | 708.7309 | 0 | 0 | 0 |  | Fe-Cr-Ni-Ti-Al
2669 | 21.02478 | 6.524997 | 27.99188 | 7.213186 | 37.24516 | 44.49801 | 0.3188946 | 0.1390131 | 526.8755 | 0 | 0 | 0 |  | Fe-Cr-Ni-Ti-Al
2670 | 7.485239 | 51.77034 | 23.60289 | 15.59165 | 1.549872 | 85.03288 | 0.2606498 | 0.129523 | 890.0975 | 0 | 0 | 0 |  | Fe-Cr-Ni-Ti-Al
2671 | 7.519823 | 43.00789 | 31.61592 | 14.7423 | 3.114065 | 80.24873 | 0.2702843 | 0.1379739 | 935.4746 | 0 | 0 | 0 |  | Fe-Cr-Ni-Ti-Al
2672 | 7.574354 | 36.26771 | 37.53183 | 13.92113 | 4.704971 | 76.23855 | 0.277923 | 0.1449551 | 965.7596 | 1 | 0 | 0 |  | Fe-Cr-Ni-Ti-Al
2673 | 8.725587 | 30.46464 | 41.27104 | 12.1614 | 7.377336 | 71.88555 | 0.2848097 | 0.1512983 | 976.3103 | 1 | 0 | 0 |  | Fe-Cr-Ni-Ti-Al
2674 | 10.01106 | 24.8553 | 44.42828 | 10.4946 | 10.21076 | 67.62611 | 0.2915383 | 0.1560935 | 967.3558 | 1 | 0 | 0 |  | Fe-Cr-Ni-Ti-Al
2675 | 11.561 | 19.37484 | 46.17611 | 8.92429 | 13.96376 | 62.77253 | 0.298481 | 0.1595027 | 930.7105 | 1 | 0 | 0 |  | Fe-Cr-Ni-Ti-Al
2676 | 13.25141 | 13.45925 | 46.84999 | 7.232747 | 19.20659 | 57.03786 | 0.3063836 | 0.1619152 | 866.6422 | 1 | 0 | 0 |  | Fe-Cr-Ni-Ti-Al
2677 | 15.44433 | 8.387952 | 43.28885 | 5.51942 | 27.35945 | 50.38488 | 0.3142847 | 0.1570956 | 728.5184 | 0 | 0 | 0 |  | Fe-Cr-Ni-Ti-Al
2678 | 16.93276 | 5.255046 | 34.11242 | 4.841078 | 38.85869 | 43.59714 | 0.3213306 | 0.1417015 | 530.6639 | 0 | 0 | 0 |  | Fe-Cr-Ni-Ti-Al
2679 | 5.292695 | 41.39294 | 41.16678 | 9.079095 | 3.068492 | 82.67302 | 0.2712589 | 0.1286274 | 867.9887 | 1 | 0 | 0 |  | Fe-Cr-Ni-Ti-Al
2680 | 5.341523 | 34.81234 | 46.03808 | 9.162854 | 4.645201 | 78.05361 | 0.278993 | 0.1384889 | 924.1612 | 1 | 0 | 0 |  | Fe-Cr-Ni-Ti-Al
2681 | 6.499341 | 28.2388 | 50.09669 | 8.361733 | 6.803437 | 73.38698 | 0.2866604 | 0.1469428 | 956.8948 | 1 | 0 | 0 |  | Fe-Cr-Ni-Ti-Al
2682 | 7.74852 | 22.67323 | 52.3566 | 7.595325 | 9.626316 | 68.55632 | 0.2935591 | 0.1545167 | 968.9387 | 1 | 0 | 0 |  | Fe-Cr-Ni-Ti-Al
2683 | 9.151213 | 17.04036 | 54.10526 | 5.88675 | 13.81642 | 63.071 | 0.3009376 | 0.159957 | 942.1147 | 1 | 0 | 0 |  | Fe-Cr-Ni-Ti-Al
2684 | 10.69049 | 12.16517 | 53.68611 | 5.094023 | 18.3642 | 57.79083 | 0.3076425 | 0.1633871 | 892.6933 | 1 | 0 | 0 |  | Fe-Cr-Ni-Ti-Al
2685 | 13.77146 | 6.993724 | 50.00449 | 3.221396 | 26.00893 | 51.27119 | 0.3152982 | 0.1611049 | 773.0878 | 1 | 0 | 0 |  | Fe-Cr-Ni-Ti-Al
2686 | 3.163152 | 31.41369 | 55.41242 | 5.426074 | 4.584672 | 78.75155 | 0.2823153 | 0.1305336 | 856.8899 | 1 | 0 | 0 |  | Fe-Cr-Ni-Ti-Al
2687 | 4.284513 | 24.93168 | 58.54409 | 5.512244 | 6.727469 | 73.52519 | 0.2901129 | 0.142655 | 921.7543 | 1 | 0 | 0 |  | Fe-Cr-Ni-Ti-Al
2688 | 5.47152 | 19.35805 | 60.961 | 4.692925 | 9.516502 | 68.61119 | 0.2970657 | 0.151846 | 949.4535 | 1 | 0 | 0 |  | Fe-Cr-Ni-Ti-Al
2689 | 6.790865 | 13.69895 | 63.05041 | 3.883019 | 12.57675 | 63.74539 | 0.3041478 | 0.1577342 | 938.8183 | 1 | 0 | 0 |  | Fe-Cr-Ni-Ti-Al
2690 | 9.31018 | 8.668185 | 61.16125 | 3.992673 | 16.86771 | 58.15972 | 0.3108556 | 0.1641322 | 911.8158 | 1 | 0 | 0 |  | Fe-Cr-Ni-Ti-Al
2691 | 3.963888 | 14.76221 | 6.943978 | 53.26398 | 21.06594 | 45.65819 | 0.3126025 | 0.102985 | 345.0969 | 0 | 0 | 0 |  | Fe-Cr-Ni-Ti-Al
2692 | 6.789131 | 13.90615 | 7.135961 | 46.58433 | 25.58443 | 44.60097 | 0.3139043 | 0.10642 | 351.6658 | 1 | 0 | 0 |  | Fe-Cr-Ni-Ti-Al
2693 | 9.868264 | 13.12541 | 5.927083 | 41.11093 | 29.96831 | 43.49112 | 0.3151393 | 0.1059118 | 337.1452 | 0 | 0 | 0 |  | Fe-Cr-Ni-Ti-Al
2694 | 15.62163 | 11.89998 | 5.970792 | 32.88767 | 33.61992 | 43.15347 | 0.3157648 | 0.1124098 | 365.5708 | 1 | 0 | 0 |  | Fe-Cr-Ni-Ti-Al
2695 | 20.54412 | 9.563735 | 4.627207 | 27.68967 | 37.57527 | 41.95899 | 0.3179776 | 0.1108127 | 345.7194 | 1 | 0 | 0 |  | Fe-Cr-Ni-Ti-Al
2696 | 3.708975 | 21.87038 | 7.796904 | 54.08023 | 12.5435 | 51.82401 | 0.3025636 | 0.1174176 | 486.3629 | 0 | 0 | 0 |  | Fe-Cr-Ni-Ti-Al
2697 | 6.331617 | 20.04304 | 9.317104 | 47.78956 | 16.51868 | 50.49338 | 0.3047342 | 0.122175 | 500.5391 | 0 | 0 | 0 |  | Fe-Cr-Ni-Ti-Al
2698 | 8.933326 | 19.01101 | 10.73108 | 41.59436 | 19.73022 | 49.81158 | 0.3058365 | 0.127851 | 526.4008 | 0 | 0 | 0 |  | Fe-Cr-Ni-Ti-Al
2699 | 13.10916 | 17.08729 | 11.02309 | 35.97996 | 22.8005 | 48.9476 | 0.3075097 | 0.1305502 | 532.0094 | 0 | 0 | 0 |  | Fe-Cr-Ni-Ti-Al
2700 | 18.58568 | 13.59607 | 12.55831 | 29.60462 | 25.65532 | 48.00915 | 0.3102884 | 0.1341999 | 543.9955 | 0 | 0 | 0 |  | Fe-Cr-Ni-Ti-Al
2701 | 24.30539 | 11.31469 | 11.35425 | 24.3212 | 28.70448 | 47.1073 | 0.3120333 | 0.1333058 | 527.0971 | 0 | 0 | 0 |  | Fe-Cr-Ni-Ti-Al
2702 | 31.58376 | 8.949609 | 10.10351 | 18.8448 | 30.51832 | 46.93339 | 0.3130686 | 0.1306883 | 510.9433 | 1 | 0 | 0 |  | Fe-Cr-Ni-Ti-Al
2703 | 3.545989 | 31.91422 | 4.969519 | 52.71754 | 6.85274 | 58.65117 | 0.2902106 | 0.120349 | 571.9938 | 0 | 0 | 0 |  | Fe-Cr-Ni-Ti-Al
2704 | 4.72081 | 29.66814 | 9.923954 | 46.56397 | 9.12312 | 58.07826 | 0.2923569 | 0.1294606 | 631.2918 | 0 | 0 | 0 |  | Fe-Cr-Ni-Ti-Al
2705 | 7.276959 | 27.10067 | 12.74785 | 40.56943 | 12.30509 | 56.79305 | 0.2950086 | 0.1343554 | 650.8264 | 0 | 0 | 0 |  | Fe-Cr-Ni-Ti-Al
2706 | 10.92165 | 23.72659 | 15.30613 | 35.38837 | 14.65726 | 55.71311 | 0.2979932 | 0.1400157 | 679.1539 | 0 | 0 | 0 |  | Fe-Cr-Ni-Ti-Al
2707 | 16.07063 | 19.56629 | 16.89161 | 30.74845 | 16.72301 | 54.54902 | 0.3014238 | 0.143424 | 690.5942 | 0 | 0 | 0 |  | Fe-Cr-Ni-Ti-Al
2708 | 21.16751 | 16.23002 | 18.3226 | 25.63113 | 18.64874 | 53.82896 | 0.3039452 | 0.146304 | 702.5667 | 0 | 0 | 0 |  | Fe-Cr-Ni-Ti-Al
2709 | 28.88415 | 12.86159 | 17.15985 | 20.46544 | 20.62897 | 53.21146 | 0.3060171 | 0.1464646 | 695.8983 | 0 | 0 | 0 |  | Fe-Cr-Ni-Ti-Al
2710 | 36.56091 | 9.390292 | 15.90152 | 16.21982 | 21.92746 | 52.78512 | 0.3080295 | 0.1458255 | 687.1798 | 0 | 0 | 0 |  | Fe-Cr-Ni-Ti-Al
2711 | 45.4463 | 7.052082 | 11.94199 | 12.9931 | 22.56652 | 52.93552 | 0.3085215 | 0.1437137 | 674.9957 | 0 | 0 | 0 |  | Fe-Cr-Ni-Ti-Al
2712 | 3.472277 | 40.94933 | 7.299324 | 42.68716 | 5.591908 | 65.25979 | 0.2793132 | 0.130713 | 710.8453 | 0 | 0 | 0 |  | Fe-Cr-Ni-Ti-Al
2713 | 4.703686 | 37.22436 | 12.35995 | 38.32636 | 7.385647 | 64.07107 | 0.2829281 | 0.137041 | 750.3444 | 0 | 0 | 0 |  | Fe-Cr-Ni-Ti-Al
2714 | 8.259614 | 31.85883 | 17.36313 | 33.3973 | 9.121129 | 62.72403 | 0.2876531 | 0.1445679 | 798.9203 | 0 | 0 | 0 |  | Fe-Cr-Ni-Ti-Al
2715 | 11.73745 | 27.32019 | 20.97301 | 29.19492 | 10.77443 | 61.45412 | 0.2916848 | 0.1497612 | 827.6566 | 0 | 0 | 0 |  | Fe-Cr-Ni-Ti-Al
2716 | 17.60981 | 21.86067 | 23.44526 | 25.17323 | 11.91103 | 60.38618 | 0.2960032 | 0.1535797 | 848.9137 | 0 | 0 | 0 |  | Fe-Cr-Ni-Ti-Al
2717 | 23.67586 | 17.63461 | 23.64109 | 21.32213 | 13.72631 | 59.09977 | 0.2993974 | 0.1541595 | 837.4974 | 0 | 0 | 0 |  | Fe-Cr-Ni-Ti-Al
2718 | 31.23707 | 13.42296 | 22.73043 | 17.51788 | 15.09166 | 58.24584 | 0.3022993 | 0.1530129 | 819.0066 | 0 | 0 | 0 |  | Fe-Cr-Ni-Ti-Al
2719 | 40.035 | 9.866736 | 21.04011 | 13.12925 | 15.9289 | 58.24754 | 0.3039998 | 0.1508773 | 802.9886 | 0 | 0 | 0 |  | Fe-Cr-Ni-Ti-Al
2720 | 51.09211 | 6.637533 | 14.98666 | 11.21021 | 16.07349 | 58.29625 | 0.3049239 | 0.1472878 | 777.8109 | 0 | 0 | 0 |  | Fe-Cr-Ni-Ti-Al
2721 | 3.399768 | 47.47999 | 10.72034 | 34.01979 | 4.380108 | 71.47193 | 0.2708224 | 0.1362268 | 818.0332 | 0 | 0 | 0 |  | Fe-Cr-Ni-Ti-Al
2722 | 5.717817 | 41.5236 | 16.82777 | 30.40588 | 5.524935 | 69.93538 | 0.2762522 | 0.1431932 | 867.9073 | 0 | 0 | 0 |  | Fe-Cr-Ni-Ti-Al
2723 | 9.127149 | 35.05332 | 22.78437 | 26.42072 | 6.614443 | 68.45931 | 0.2819784 | 0.1496683 | 914.1946 | 0 | 0 | 0 |  | Fe-Cr-Ni-Ti-Al
2724 | 13.55292 | 29.44285 | 26.11636 | 23.2487 | 7.639178 | 67.04681 | 0.2868159 | 0.1532792 | 933.3072 | 0 | 0 | 0 |  | Fe-Cr-Ni-Ti-Al
2725 | 19.20379 | 24.19 | 28.49623 | 19.37776 | 8.732223 | 65.99108 | 0.2910264 | 0.1547622 | 936.713 | 0 | 0 | 0 |  | Fe-Cr-Ni-Ti-Al
2726 | 24.91133 | 18.97653 | 29.75448 | 16.51044 | 9.847218 | 64.55073 | 0.2953756 | 0.1550574 | 923.983 | 0 | 0 | 0 |  | Fe-Cr-Ni-Ti-Al
2727 | 34.03583 | 13.73183 | 28.61967 | 12.6501 | 10.96256 | 63.63517 | 0.2989669 | 0.1521274 | 889.3606 | 0 | 0 | 0 |  | Fe-Cr-Ni-Ti-Al
2728 | 42.88907 | 9.457485 | 26.09901 | 10.64857 | 10.90586 | 63.46902 | 0.3013367 | 0.1487466 | 862.2271 | 0 | 0 | 0 |  | Fe-Cr-Ni-Ti-Al
2729 | 56.22532 | 6.281788 | 18.91125 | 7.715918 | 10.86573 | 64.24901 | 0.3015552 | 0.1416695 | 812.4471 | 0 | 0 | 0 |  | Fe-Cr-Ni-Ti-Al
2730 | 3.367312 | 52.25191 | 16.51689 | 24.06788 | 3.796007 | 77.82545 | 0.2639225 | 0.1375351 | 892.5957 | 0 | 0 | 0 |  | Fe-Cr-Ni-Ti-Al
2731 | 6.610199 | 43.08069 | 24.31761 | 21.73336 | 4.258142 | 75.44085 | 0.2723161 | 0.1444048 | 943.1794 | 0 | 0 | 0 |  | Fe-Cr-Ni-Ti-Al
2732 | 9.85243 | 36.69217 | 29.91662 | 18.77874 | 4.760036 | 74.17746 | 0.2779354 | 0.1477199 | 967.6358 | 0 | 0 | 0 |  | Fe-Cr-Ni-Ti-Al
2733 | 14.41501 | 29.93917 | 32.63383 | 17.11906 | 5.89293 | 71.53373 | 0.2842986 | 0.1513017 | 976.083 | 1 | 0 | 0 |  | Fe-Cr-Ni-Ti-Al
2734 | 19.69399 | 24.44796 | 34.50013 | 15.01471 | 6.343214 | 70.31855 | 0.2888409 | 0.1507646 | 961.2258 | 1 | 0 | 0 |  | Fe-Cr-Ni-Ti-Al
2735 | 27.09838 | 18.16544 | 35.31859 | 12.08599 | 7.331592 | 68.6791 | 0.2939645 | 0.1489566 | 927.7318 | 1 |  | 0 |  | Fe-Cr-Ni-Ti-Al
2736 | 34.98791 | 13.23371 | 34.47685 | 9.37786 | 7.923667 | 67.86653 | 0.2974477 | 0.1451173 | 887.0564 | 1 | 0 | 0 |  | Fe-Cr-Ni-Ti-Al
2737 | 46.21215 | 8.19534 | 30.06897 | 7.549749 | 7.973794 | 67.41935 | 0.3002494 | 0.1404362 | 844.5962 | 0 | 0 | 0 |  | Fe-Cr-Ni-Ti-Al
2738 | 59.77023 | 5.058973 | 21.70272 | 5.592541 | 7.875541 | 67.99175 | 0.3004867 | 0.1321537 | 777.1198 | 0 | 0 | 0 |  | Fe-Cr-Ni-Ti-Al
2739 | 3.280484 | 52.94075 | 24.1365 | 15.94415 | 3.698125 | 82.10913 | 0.2615659 | 0.1336673 | 897.343 | 0 | 0 | 0 |  | Fe-Cr-Ni-Ti-Al
2740 | 6.481551 | 43.24802 | 31.79245 | 14.82461 | 3.653361 | 79.52938 | 0.2705502 | 0.1391629 | 938.1956 | 1 | 0 | 0 |  | Fe-Cr-Ni-Ti-Al
2741 | 9.630731 | 35.86653 | 37.11666 | 13.76714 | 3.618942 | 77.65749 | 0.2773331 | 0.1421516 | 957.2222 | 1 | 0 | 0 |  | Fe-Cr-Ni-Ti-Al
2742 | 14.77018 | 29.46789 | 39.92073 | 11.76351 | 4.077694 | 76.03353 | 0.2828971 | 0.1409703 | 933.0305 | 1 | 0 | 0 |  | Fe-Cr-Ni-Ti-Al
2743 | 19.98544 | 23.50398 | 42.01283 | 9.924038 | 4.573719 | 74.4196 | 0.2880878 | 0.1395192 | 906.2885 | 1 | 0 | 0 |  | Fe-Cr-Ni-Ti-Al
2744 | 26.525 | 17.78108 | 42.37769 | 8.190183 | 5.126044 | 72.82605 | 0.2928406 | 0.1380405 | 879.9061 | 1 | 0 | 0 |  | Fe-Cr-Ni-Ti-Al
2745 | 34.96464 | 11.83767 | 41.20549 | 6.361343 | 5.630859 | 71.34996 | 0.2974277 | 0.1329342 | 820.8383 | 1 | 0 | 0 |  | Fe-Cr-Ni-Ti-Al
2746 | 46.69022 | 6.915783 | 35.69122 | 4.550707 | 6.152071 | 70.39799 | 0.3002667 | 0.1262346 | 752.5428 | 1 | 0 | 0 |  | Fe-Cr-Ni-Ti-Al
2747 | 60.55613 | 3.956519 | 25.68321 | 3.644843 | 6.1593 | 70.49287 | 0.3004445 | 0.1204006 | 701.8953 | 0 | 0 | 0 |  | Fe-Cr-Ni-Ti-Al
2748 | 6.316674 | 41.1677 | 40.94277 | 9.029691 | 2.543163 | 83.4323 | 0.2709916 | 0.1287468 | 876.363 | 1 | 0 | 0 |  | Fe-Cr-Ni-Ti-Al
2749 | 9.406971 | 34.06006 | 45.04322 | 8.964849 | 2.5249 | 81.02508 | 0.2778066 | 0.1310685 | 885.4564 | 1 | 0 | 0 |  | Fe-Cr-Ni-Ti-Al
2750 | 13.55083 | 27.17381 | 48.20736 | 8.046381 | 3.021625 | 78.47035 | 0.2843746 | 0.1316605 | 872.6577 | 1 | 0 | 0 |  | Fe-Cr-Ni-Ti-Al
2751 | 18.74505 | 21.33078 | 49.25664 | 7.145616 | 3.521916 | 76.34178 | 0.2896696 | 0.1309164 | 848.8867 | 1 | 0 | 0 |  | Fe-Cr-Ni-Ti-Al
2752 | 25.98568 | 15.48403 | 49.16373 | 5.349103 | 4.017454 | 74.79165 | 0.2944368 | 0.1251249 | 782.4868 | 1 | 1 | 1 | 782.4868 | Fe-Cr-Ni-Ti-Al
2753 | 33.30735 | 10.65989 | 47.0432 | 4.463708 | 4.525844 | 73.14421 | 0.2982403 | 0.1222854 | 743.6585 | 1 | 1 | 1 | 743.6585 | Fe-Cr-Ni-Ti-Al
2754 | 44.59882 | 5.793971 | 41.42636 | 2.668774 | 5.512067 | 71.55087 | 0.3013558 | 0.114031 | 655.7067 | 1 | 1 | 1 | 655.7067 | Fe-Cr-Ni-Ti-Al
2755 | 9.18899 | 30.41903 | 53.65788 | 5.254267 | 1.479835 | 83.3767 | 0.2804747 | 0.1116462 | 719.4431 | 1 | 0 | 0 |  | Fe-Cr-Ni-Ti-Al
2756 | 13.26378 | 23.74838 | 55.76548 | 5.250622 | 1.971745 | 80.2496 | 0.2870801 | 0.1155674 | 737.3249 | 1 | 1 | 1 | 737.3249 | Fe-Cr-Ni-Ti-Al
2757 | 18.34833 | 18.03216 | 56.7856 | 4.371493 | 2.462414 | 78.07358 | 0.2923333 | 0.113685 | 704.9264 | 1 | 1 | 1 | 704.9264 | Fe-Cr-Ni-Ti-Al
2758 | 23.67699 | 12.45983 | 57.34727 | 3.531785 | 2.984123 | 75.90385 | 0.2974212 | 0.1145223 | 699.3327 | 1 | 1 | 1 | 699.3327 | Fe-Cr-Ni-Ti-Al
2759 | 30.83295 | 7.655153 | 54.01346 | 3.526058 | 3.972379 | 73.0706 | 0.3016279 | 0.1160019 | 689.84 | 1 | 1 | 1 | 689.84 | Fe-Cr-Ni-Ti-Al
2760 | 5.39842 | 12.0628 | 37.44975 | 43.52414 | 1.564894 | 59.5426 | 0.3061894 | 0.1672359 | 988.2955 | 1 | 0 | 0 |  | Fe-Cr-Ni-Ti-Al
2761 | 5.378801 | 11.01738 | 44.09794 | 36.9072 | 2.598677 | 60.45613 | 0.3069396 | 0.1723879 | 1049.023 | 1 | 0 | 0 |  | Fe-Cr-Ni-Ti-Al
2762 | 4.343012 | 10.10884 | 50.21367 | 31.66253 | 3.671944 | 60.89996 | 0.3079494 | 0.1751445 | 1080.733 | 1 | 0 | 0 |  | Fe-Cr-Ni-Ti-Al
2763 | 4.331114 | 9.073028 | 55.76658 | 25.07489 | 5.754389 | 60.90354 | 0.3091711 | 0.1749424 | 1076.738 | 1 | 0 | 0 |  | Fe-Cr-Ni-Ti-Al
2764 | 3.301851 | 7.173057 | 61.31268 | 20.76799 | 7.444424 | 60.1193 | 0.3116391 | 0.1753772 | 1066.274 | 1 | 0 | 0 |  | Fe-Cr-Ni-Ti-Al
2765 | 6.596686 | 19.44904 | 24.26789 | 48.09284 | 1.593539 | 60.49673 | 0.2989714 | 0.1536281 | 873.8872 | 0 | 0 | 0 |  | Fe-Cr-Ni-Ti-Al
2766 | 7.661866 | 17.32429 | 31.06265 | 41.30712 | 2.644073 | 61.14918 | 0.3005153 | 0.1617108 | 954.107 | 1 | 0 | 0 |  | Fe-Cr-Ni-Ti-Al
2767 | 8.648087 | 16.1035 | 36.35953 | 35.23298 | 3.655906 | 61.9293 | 0.3012453 | 0.165644 | 1001.304 | 1 | 0 | 0 |  | Fe-Cr-Ni-Ti-Al
2768 | 8.776601 | 14.29995 | 41.51233 | 30.11078 | 5.300334 | 61.59373 | 0.3031697 | 0.1684371 | 1020.117 | 1 | 0 | 0 |  | Fe-Cr-Ni-Ti-Al
2769 | 9.961372 | 11.33547 | 46.53448 | 24.6823 | 7.486375 | 60.53938 | 0.3063134 | 0.1696268 | 1013.846 | 1 | 0 | 0 |  | Fe-Cr-Ni-Ti-Al
2770 | 8.955028 | 9.379713 | 51.76878 | 20.16192 | 9.734561 | 59.33591 | 0.3090076 | 0.1700768 | 996.959 | 1 | 0 | 0 |  | Fe-Cr-Ni-Ti-Al
2771 | 8.073582 | 7.516858 | 55.76533 | 15.82792 | 12.81631 | 57.41538 | 0.3119589 | 0.1699387 | 960.7029 | 1 | 0 | 0 |  | Fe-Cr-Ni-Ti-Al
2772 | 4.461143 | 30.11301 | 14.06713 | 49.74222 | 1.616495 | 63.15084 | 0.2889324 | 0.1394142 | 776.5954 | 0 | 0 | 0 |  | Fe-Cr-Ni-Ti-Al
2773 | 8.758263 | 27.52085 | 18.41138 | 43.19381 | 2.115704 | 64.29115 | 0.2899854 | 0.1484271 | 869.0286 | 0 | 0 | 0 |  | Fe-Cr-Ni-Ti-Al
2774 | 11.01722 | 24.61804 | 24.3181 | 36.85296 | 3.193672 | 64.68702 | 0.2920722 | 0.1570431 | 951.1147 | 0 | 0 | 0 |  | Fe-Cr-Ni-Ti-Al
2775 | 13.13786 | 21.40586 | 28.76879 | 31.92699 | 4.760502 | 64.03035 | 0.2949692 | 0.1601623 | 971.6392 | 0 | 0 | 0 |  | Fe-Cr-Ni-Ti-Al
2776 | 14.5394 | 17.702 | 32.91543 | 27.8187 | 7.024468 | 62.24439 | 0.298972 | 0.1626092 | 967.6828 | 1 | 0 | 0 |  | Fe-Cr-Ni-Ti-Al
2777 | 15.83417 | 14.74231 | 36.85253 | 23.28168 | 9.289305 | 60.85359 | 0.3021913 | 0.1633294 | 953.0953 | 1 | 0 | 0 |  | Fe-Cr-Ni-Ti-Al
2778 | 15.0486 | 11.85538 | 41.36851 | 18.86436 | 12.86315 | 58.24926 | 0.3063493 | 0.1633899 | 912.0685 | 1 | 0 | 0 |  | Fe-Cr-Ni-Ti-Al
2779 | 14.25791 | 8.849824 | 44.95886 | 15.28627 | 16.64713 | 55.32613 | 0.3107998 | 0.163201 | 863.8002 | 1 | 0 | 0 |  | Fe-Cr-Ni-Ti-Al
2780 | 11.08898 | 6.882885 | 47.91695 | 12.68137 | 21.42982 | 51.83327 | 0.3151261 | 0.1628736 | 803.1495 | 1 | 0 | 0 |  | Fe-Cr-Ni-Ti-Al
2781 | 6.650333 | 39.21442 | 11.65012 | 40.87862 | 1.606498 | 69.18293 | 0.2781118 | 0.1409026 | 848.6999 | 0 | 0 | 0 |  | Fe-Cr-Ni-Ti-Al
2782 | 11.13031 | 35.23354 | 15.20859 | 36.2766 | 2.150969 | 69.33508 | 0.2807634 | 0.1486164 | 922.5934 | 0 | 0 | 0 |  | Fe-Cr-Ni-Ti-Al
2783 | 15.64181 | 30.16665 | 18.78959 | 31.62341 | 3.77854 | 68.06543 | 0.2850791 | 0.1533451 | 952.4996 | 0 | 0 | 0 |  | Fe-Cr-Ni-Ti-Al
2784 | 18.8991 | 25.87631 | 22.20159 | 27.65196 | 5.371049 | 66.75111 | 0.2889731 | 0.155613 | 958.6064 | 0 | 0 | 0 |  | Fe-Cr-Ni-Ti-Al
2785 | 21.4973 | 21.06834 | 24.97399 | 24.26085 | 8.199521 | 63.85668 | 0.2942164 | 0.1569102 | 931.6047 | 0 | 0 | 0 |  | Fe-Cr-Ni-Ti-Al
2786 | 21.89012 | 17.16266 | 29.06324 | 20.7515 | 11.13247 | 61.18414 | 0.2989945 | 0.157817 | 902.2202 | 0 | 0 | 0 |  | Fe-Cr-Ni-Ti-Al
2787 | 21.52 | 13.35737 | 32.67242 | 17.43228 | 15.01793 | 57.77969 | 0.3042518 | 0.1580244 | 853.7906 | 0 | 0 | 0 |  | Fe-Cr-Ni-Ti-Al
2788 | 20.63446 | 10.17084 | 35.72239 | 13.53391 | 19.93839 | 54.16308 | 0.3093002 | 0.1542732 | 771.8092 | 1 | 0 | 0 |  | Fe-Cr-Ni-Ti-Al
2789 | 15.53879 | 7.233645 | 38.1094 | 12.21699 | 26.90117 | 48.87931 | 0.3159248 | 0.1523371 | 678.3485 | 1 | 0 | 0 |  | Fe-Cr-Ni-Ti-Al
2790 | 9.914671 | 46.15496 | 9.263264 | 33.0704 | 1.596702 | 74.68963 | 0.2692801 | 0.1389438 | 883.5821 | 0 | 0 | 0 |  | Fe-Cr-Ni-Ti-Al
2791 | 15.5857 | 40.4234 | 11.70136 | 29.60026 | 2.689274 | 73.35403 | 0.2739112 | 0.1444539 | 923.5846 | 0 | 0 | 0 |  | Fe-Cr-Ni-Ti-Al
2792 | 21.2622 | 34.3826 | 14.11478 | 25.91517 | 4.325253 | 71.40522 | 0.279139 | 0.1482487 | 939.3692 | 0 | 0 | 0 |  | Fe-Cr-Ni-Ti-Al
2793 | 24.67285 | 29.23646 | 16.503 | 23.08573 | 6.501967 | 68.74597 | 0.2843301 | 0.1502483 | 927.2414 | 0 | 0 | 0 |  | Fe-Cr-Ni-Ti-Al
2794 | 27.39768 | 24.44559 | 19.19821 | 19.5825 | 9.376016 | 65.80927 | 0.2895308 | 0.1514061 | 900.7236 | 0 | 0 | 0 |  | Fe-Cr-Ni-Ti-Al
2795 | 29.10762 | 19.51233 | 22.02812 | 16.97662 | 12.37531 | 62.47042 | 0.295246 | 0.1524284 | 866.9761 | 0 | 0 | 0 |  | Fe-Cr-Ni-Ti-Al
2796 | 28.99623 | 14.62324 | 25.39794 | 13.47129 | 17.5113 | 57.78078 | 0.3020713 | 0.152448 | 802.5214 | 0 | 0 | 0 |  | Fe-Cr-Ni-Ti-Al
2797 | 27.77957 | 10.58073 | 26.54429 | 11.91328 | 23.18213 | 52.87111 | 0.3086005 | 0.150388 | 718.2784 | 0 | 0 | 0 |  | Fe-Cr-Ni-Ti-Al
2798 | 21.73138 | 7.587325 | 28.55194 | 9.319508 | 32.80985 | 46.63701 | 0.316275 | 0.1434969 | 583.6268 | 0 | 0 | 0 |  | Fe-Cr-Ni-Ti-Al
2799 | 15.41821 | 51.26797 | 8.102934 | 23.61466 | 1.596225 | 80.95718 | 0.2614237 | 0.1350388 | 903.1244 | 0 | 0 | 0 |  | Fe-Cr-Ni-Ti-Al
2800 | 23.04187 | 42.90598 | 9.226281 | 21.64522 | 3.180655 | 77.48017 | 0.2689063 | 0.1395301 | 916.6119 | 0 | 0 | 0 |  | Fe-Cr-Ni-Ti-Al
2801 | 28.73577 | 37.04436 | 10.45515 | 18.95899 | 4.805725 | 75.08633 | 0.2741411 | 0.1418561 | 915.5353 | 0 | 0 | 0 |  | Fe-Cr-Ni-Ti-Al
2802 | 31.7167 | 30.58427 | 13.09667 | 17.48792 | 7.114432 | 71.13233 | 0.2810545 | 0.1457185 | 909.2179 | 0 |  | 0 |  | Fe-Cr-Ni-Ti-Al
2803 | 34.33371 | 25.57295 | 14.43507 | 15.70562 | 9.952653 | 67.39781 | 0.2867647 | 0.1471169 | 878.2178 | 0 | 0 | 0 |  | Fe-Cr-Ni-Ti-Al
2804 | 36.17167 | 19.55462 | 17.17011 | 13.01026 | 14.09333 | 62.65747 | 0.2940809 | 0.1482546 | 829.9174 | 0 | 0 | 0 |  | Fe-Cr-Ni-Ti-Al
2805 | 36.62685 | 14.77719 | 19.24898 | 10.47162 | 18.87536 | 58.04491 | 0.300638 | 0.1455403 | 750.0219 | 0 | 0 | 0 |  | Fe-Cr-Ni-Ti-Al
2806 | 34.04575 | 9.753255 | 20.6452 | 8.984939 | 26.57086 | 51.48751 | 0.3092391 | 0.1438727 | 651.2928 | 0 | 0 | 0 |  | Fe-Cr-Ni-Ti-Al
2807 | 26.70789 | 6.543739 | 22.16233 | 7.233905 | 37.35214 | 44.74008 | 0.3177947 | 0.1350885 | 507.1666 | 0 | 0 | 0 |  | Fe-Cr-Ni-Ti-Al
2808 | 22.62878 | 52.16933 | 7.928264 | 15.71182 | 1.561816 | 85.74173 | 0.2576199 | 0.1258266 | 853.8571 | 0 | 0 | 0 |  | Fe-Cr-Ni-Ti-Al
2809 | 30.42999 | 43.50932 | 7.996134 | 14.91418 | 3.150373 | 81.34412 | 0.2656717 | 0.1315695 | 875.2411 | 0 | 0 | 0 |  | Fe-Cr-Ni-Ti-Al
2810 | 36.22835 | 36.79656 | 8.077387 | 14.12412 | 4.773578 | 77.62783 | 0.2721308 | 0.1356358 | 881.313 | 0 | 0 | 0 |  | Fe-Cr-Ni-Ti-Al
2811 | 39.88744 | 30.94746 | 9.316696 | 12.35415 | 7.494257 | 73.40767 | 0.278502 | 0.1377313 | 858.7301 | 0 | 0 | 0 |  | Fe-Cr-Ni-Ti-Al
2812 | 42.97716 | 25.27176 | 10.6988 | 10.67044 | 10.38185 | 69.24158 | 0.2848616 | 0.1392788 | 828.965 | 0 | 0 | 0 |  | Fe-Cr-Ni-Ti-Al
2813 | 44.67052 | 19.70063 | 12.35594 | 9.074352 | 14.19856 | 64.38667 | 0.2917892 | 0.1406822 | 786.5499 | 0 | 0 | 0 |  | Fe-Cr-Ni-Ti-Al
2814 | 45.29775 | 13.67811 | 14.15487 | 7.350359 | 19.51892 | 58.57324 | 0.2999413 | 0.1416104 | 725.2791 | 0 | 0 | 0 |  | Fe-Cr-Ni-Ti-Al
2815 | 41.73367 | 8.499722 | 16.44963 | 5.592967 | 27.72402 | 51.5903 | 0.3090712 | 0.139876 | 625.1902 | 0 | 0 | 0 |  | Fe-Cr-Ni-Ti-Al
2816 | 32.71386 | 5.297049 | 17.94004 | 4.879772 | 39.16928 | 44.2665 | 0.3182776 | 0.1318211 | 482.4463 | 0 | 0 | 0 |  | Fe-Cr-Ni-Ti-Al
2817 | 39.85563 | 42.12184 | 5.661039 | 9.238971 | 3.122526 | 84.33715 | 0.264243 | 0.1191823 | 779.1284 | 0 | 0 | 0 |  | Fe-Cr-Ni-Ti-Al
2818 | 44.67829 | 35.51001 | 5.726918 | 9.346486 | 4.738295 | 79.97722 | 0.2709848 | 0.1256793 | 807.6451 | 0 | 0 | 0 |  | Fe-Cr-Ni-Ti-Al
2819 | 48.68561 | 28.84537 | 6.978104 | 8.541342 | 6.949574 | 75.47466 | 0.2780513 | 0.1302451 | 811.2959 | 0 | 0 | 0 |  | Fe-Cr-Ni-Ti-Al
2820 | 50.9058 | 23.17115 | 8.323214 | 7.762121 | 9.837713 | 70.69926 | 0.2847562 | 0.1341982 | 800.7283 | 0 | 0 | 0 |  | Fe-Cr-Ni-Ti-Al
2821 | 52.61317 | 17.41695 | 9.831282 | 6.016845 | 14.12176 | 65.21674 | 0.2920984 | 0.1365025 | 762.1405 | 0 | 0 | 0 |  | Fe-Cr-Ni-Ti-Al
2822 | 52.15281 | 12.42144 | 11.47334 | 5.201336 | 18.75107 | 59.80421 | 0.2992583 | 0.138979 | 720.6918 | 0 | 0 | 0 |  | Fe-Cr-Ni-Ti-Al
2823 | 48.41009 | 7.116617 | 14.72934 | 3.278002 | 26.46596 | 52.88877 | 0.3083782 | 0.1384444 | 633.3885 | 0 | 0 | 0 |  | Fe-Cr-Ni-Ti-Al
2824 | 54.08852 | 32.22962 | 3.411101 | 5.56701 | 4.703753 | 81.27213 | 0.2718636 | 0.1151293 | 719.0303 | 0 | 0 | 0 |  | Fe-Cr-Ni-Ti-Al
2825 | 57.20108 | 25.60419 | 4.624866 | 5.66093 | 6.908935 | 76.17678 | 0.2792381 | 0.1235813 | 757.3668 | 0 | 0 | 0 |  | Fe-Cr-Ni-Ti-Al
2826 | 59.59733 | 19.89182 | 5.909615 | 4.822326 | 9.778907 | 71.33587 | 0.285946 | 0.1289687 | 761.7161 | 0 | 0 | 0 |  | Fe-Cr-Ni-Ti-Al
2827 | 61.66164 | 14.08162 | 7.337172 | 3.991488 | 12.92808 | 66.50581 | 0.2928866 | 0.133233 | 750.7671 | 0 | 0 | 0 |  | Fe-Cr-Ni-Ti-Al
2828 | 59.67881 | 8.890173 | 10.03641 | 4.094923 | 17.29969 | 60.6535 | 0.3005805 | 0.1383722 | 729.5436 | 0 | 0 | 0 |  | Fe-Cr-Ni-Ti-Al
2829 | 6.61541 | 14.78217 | 4.172019 | 53.33598 | 21.09442 | 45.76828 | 0.3120987 | 0.1014224 | 337.5837 | 0 | 0 | 0 |  | Fe-Cr-Ni-Ti-Al
2830 | 6.789131 | 13.90615 | 7.135961 | 46.58433 | 25.58443 | 44.60097 | 0.3139043 | 0.10642 | 351.6658 | 1 | 0 | 0 |  | Fe-Cr-Ni-Ti-Al
2831 | 5.626851 | 13.09711 | 10.35003 | 41.0223 | 29.9037 | 43.3195 | 0.3159399 | 0.1086884 | 349.8868 | 1 | 0 | 0 |  | Fe-Cr-Ni-Ti-Al
2832 | 5.65189 | 11.83985 | 16.33671 | 32.7215 | 33.45005 | 42.7504 | 0.3176492 | 0.1191852 | 397.0543 | 1 | 0 | 0 |  | Fe-Cr-Ni-Ti-Al
2833 | 4.366305 | 9.485516 | 21.41702 | 27.4632 | 37.26796 | 41.31171 | 0.3210309 | 0.1219764 | 395.6807 | 1 | 0 | 0 |  | Fe-Cr-Ni-Ti-Al
2834 | 7.432033 | 21.9119 | 3.905853 | 54.1829 | 12.56732 | 51.98621 | 0.3018471 | 0.1153717 | 474.5432 | 0 | 0 | 0 |  | Fe-Cr-Ni-Ti-Al
2835 | 8.875748 | 20.06901 | 6.663696 | 47.85147 | 16.54008 | 50.60341 | 0.3042451 | 0.1207795 | 492.6163 | 0 | 0 | 0 |  | Fe-Cr-Ni-Ti-Al
2836 | 10.21618 | 19.02341 | 9.39582 | 41.62149 | 19.7431 | 49.86686 | 0.3055899 | 0.1270974 | 522.1206 | 0 | 0 | 0 |  | Fe-Cr-Ni-Ti-Al
2837 | 10.4733 | 17.06443 | 13.76043 | 35.93183 | 22.77 | 48.83434 | 0.3080168 | 0.1321686 | 541.096 | 0 | 0 | 0 |  | Fe-Cr-Ni-Ti-Al
2838 | 11.90756 | 13.55012 | 19.46913 | 29.50457 | 25.56861 | 47.7215 | 0.3115775 | 0.1384777 | 567.7333 | 1 | 0 | 0 |  | Fe-Cr-Ni-Ti-Al
2839 | 10.72839 | 11.23717 | 25.37203 | 24.15458 | 28.50782 | 46.52444 | 0.3146559 | 0.1425619 | 577.3753 | 1 | 0 | 0 |  | Fe-Cr-Ni-Ti-Al
2840 | 9.505753 | 8.850271 | 32.82877 | 18.63563 | 30.17958 | 45.97969 | 0.3173506 | 0.1446377 | 584.9138 | 1 | 0 | 0 |  | Fe-Cr-Ni-Ti-Al
2841 | 4.730842 | 31.9335 | 3.729391 | 52.74939 | 6.85688 | 58.70419 | 0.2899813 | 0.1198335 | 568.6091 | 0 | 0 | 0 |  | Fe-Cr-Ni-Ti-Al
2842 | 9.464445 | 29.73987 | 4.973973 | 46.67654 | 9.145175 | 58.2915 | 0.2914359 | 0.1272233 | 616.4202 | 0 | 0 | 0 |  | Fe-Cr-Ni-Ti-Al
2843 | 12.1584 | 27.168 | 7.667713 | 40.67023 | 12.33566 | 57.01229 | 0.2940597 | 0.1321232 | 636.194 | 0 | 0 | 0 |  | Fe-Cr-Ni-Ti-Al
2844 | 14.58934 | 23.7708 | 11.50099 | 35.4543 | 14.68457 | 55.87841 | 0.2972778 | 0.1375225 | 662.7498 | 0 | 0 | 0 |  | Fe-Cr-Ni-Ti-Al
2845 | 16.07063 | 19.56629 | 16.89161 | 30.74845 | 16.72301 | 54.54902 | 0.3014238 | 0.1420346 | 681.238 | 0 | 0 | 0 |  | Fe-Cr-Ni-Ti-Al
2846 | 17.39887 | 16.19911 | 22.2065 | 25.58231 | 18.61322 | 53.65719 | 0.3046866 | 0.1469232 | 705.9972 | 0 | 0 | 0 |  | Fe-Cr-Ni-Ti-Al
2847 | 16.22175 | 12.7796 | 30.1662 | 20.33498 | 20.49747 | 52.63068 | 0.3085192 | 0.1525218 | 733.6469 | 0 | 0 | 0 |  | Fe-Cr-Ni-Ti-Al
2848 | 14.96481 | 9.288592 | 38.01247 | 16.04415 | 21.68998 | 51.78594 | 0.3123191 | 0.1572156 | 757.7733 | 1 | 0 | 0 |  | Fe-Cr-Ni-Ti-Al
2849 | 11.16713 | 6.931389 | 46.95044 | 12.77073 | 22.18031 | 51.33516 | 0.3153619 | 0.1620371 | 788.2633 | 1 | 0 | 0 |  | Fe-Cr-Ni-Ti-Al
2850 | 6.956895 | 41.0221 | 3.656147 | 42.76301 | 5.601845 | 65.41831 | 0.2786356 | 0.1294611 | 701.4742 | 0 | 0 | 0 |  | Fe-Cr-Ni-Ti-Al
2851 | 11.80175 | 37.35902 | 4.961863 | 38.465 | 7.412364 | 64.39593 | 0.2815422 | 0.1340666 | 728.1716 | 0 | 0 | 0 |  | Fe-Cr-Ni-Ti-Al
2852 | 16.58923 | 31.99383 | 8.718352 | 33.53882 | 9.159779 | 63.10935 | 0.2860161 | 0.1402378 | 766.6139 | 0 | 0 | 0 |  | Fe-Cr-Ni-Ti-Al
2853 | 20.03777 | 27.43535 | 12.38907 | 29.31798 | 10.81984 | 61.84127 | 0.290045 | 0.1447013 | 790.0734 | 0 | 0 | 0 |  | Fe-Cr-Ni-Ti-Al
2854 | 22.35939 | 21.91323 | 18.55393 | 25.23377 | 11.93968 | 60.61057 | 0.295058 | 0.1504017 | 825.3681 | 0 | 0 | 0 |  | Fe-Cr-Ni-Ti-Al
2855 | 22.47847 | 17.62395 | 24.87032 | 21.30925 | 13.71801 | 59.04285 | 0.2996367 | 0.1540467 | 836.4069 | 0 | 0 | 0 |  | Fe-Cr-Ni-Ti-Al
2856 | 21.52 | 13.35737 | 32.67242 | 17.43228 | 15.01793 | 57.77969 | 0.3042518 | 0.157306 | 848.9218 | 0 | 0 | 0 |  | Fe-Cr-Ni-Ti-Al
2857 | 19.81487 | 9.766859 | 41.65426 | 12.99635 | 15.76766 | 57.26462 | 0.3080903 | 0.1597675 | 864.2516 | 1 | 0 | 0 |  | Fe-Cr-Ni-Ti-Al
2858 | 13.99492 | 6.514942 | 52.71035 | 11.00316 | 15.77663 | 56.47306 | 0.3124696 | 0.164432 | 895.5093 | 1 | 0 | 0 |  | Fe-Cr-Ni-Ti-Al
2859 | 10.23485 | 47.64549 | 3.585904 | 34.13838 | 4.395376 | 71.78633 | 0.2694857 | 0.134035 | 799.8261 | 0 | 0 | 0 |  | Fe-Cr-Ni-Ti-Al
2860 | 16.09451 | 41.74307 | 6.041684 | 30.5666 | 5.554137 | 70.41885 | 0.2742082 | 0.139408 | 836.623 | 0 | 0 | 0 |  | Fe-Cr-Ni-Ti-Al
2861 | 21.81685 | 35.27951 | 9.655321 | 26.5912 | 6.657123 | 69.05962 | 0.2794578 | 0.1443943 | 870.7648 | 0 | 0 | 0 |  | Fe-Cr-Ni-Ti-Al
2862 | 24.99122 | 29.61371 | 14.32795 | 23.38361 | 7.683509 | 67.59486 | 0.2845282 | 0.1484932 | 894.3775 | 0 | 0 | 0 |  | Fe-Cr-Ni-Ti-Al
2863 | 27.22119 | 24.28811 | 20.2667 | 19.45636 | 8.76764 | 66.38044 | 0.2894113 | 0.1515388 | 910.8828 | 0 | 0 | 0 |  | Fe-Cr-Ni-Ti-Al
2864 | 28.35754 | 19.00952 | 26.22946 | 16.53915 | 9.864337 | 64.72001 | 0.2946771 | 0.1537882 | 914.1077 | 0 | 0 | 0 |  | Fe-Cr-Ni-Ti-Al
2865 | 27.13431 | 13.68425 | 35.65061 | 12.60627 | 10.92457 | 63.29136 | 0.300376 | 0.1546253 | 908.2519 | 1 | 0 | 0 |  | Fe-Cr-Ni-Ti-Al
2866 | 24.60354 | 9.371034 | 44.66802 | 10.55123 | 10.80617 | 62.54455 | 0.305097 | 0.1556565 | 913.9191 | 1 | 0 | 0 |  | Fe-Cr-Ni-Ti-Al
2867 | 17.64742 | 6.161444 | 57.96548 | 7.568099 | 10.65757 | 62.26901 | 0.3095456 | 0.1561987 | 920.2937 | 1 | 0 | 0 |  | Fe-Cr-Ni-Ti-Al
2868 | 15.81387 | 52.58358 | 3.5618 | 24.22065 | 3.820102 | 78.40189 | 0.2614705 | 0.1336662 | 857.5562 | 0 | 0 | 0 |  | Fe-Cr-Ni-Ti-Al
2869 | 23.33268 | 43.44749 | 7.007043 | 21.9184 | 4.294397 | 76.23223 | 0.2689854 | 0.1391504 | 896.1084 | 0 | 0 | 0 |  | Fe-Cr-Ni-Ti-Al
2870 | 28.73577 | 37.04436 | 10.45515 | 18.95899 | 4.805725 | 75.08633 | 0.2741411 | 0.1417092 | 914.2295 | 0 | 0 | 0 |  | Fe-Cr-Ni-Ti-Al
2871 | 31.31379 | 30.19575 | 15.28126 | 17.26577 | 5.943431 | 72.35853 | 0.2808818 | 0.145417 | 925.2181 | 0 | 0 | 0 |  | Fe-Cr-Ni-Ti-Al
2872 | 33.04496 | 24.61304 | 20.83986 | 15.1161 | 6.386047 | 70.97981 | 0.2861219 | 0.1471366 | 930.7738 | 0 | 0 | 0 |  | Fe-Cr-Ni-Ti-Al
2873 | 33.71401 | 18.226 | 28.57768 | 12.12628 | 7.356032 | 69.01207 | 0.2926067 | 0.1468937 | 910.9346 | 0 | 0 | 0 |  | Fe-Cr-Ni-Ti-Al
2874 | 32.76457 | 13.21894 | 36.73427 | 9.367396 | 7.914825 | 67.75297 | 0.2979073 | 0.1458612 | 892.9781 | 1 | 0 | 0 |  | Fe-Cr-Ni-Ti-Al
2875 | 28.35253 | 8.122292 | 48.14 | 7.482456 | 7.902721 | 66.4921 | 0.3039696 | 0.1463883 | 890.8725 | 1 | 0 | 0 |  | Fe-Cr-Ni-Ti-Al
2876 | 20.24331 | 4.959845 | 61.59266 | 5.482958 | 7.721224 | 65.91262 | 0.3087713 | 0.1442354 | 868.6167 | 1 | 0 | 0 |  | Fe-Cr-Ni-Ti-Al
2877 | 23.19663 | 53.47849 | 3.483094 | 16.1061 | 3.735688 | 83.0368 | 0.2576093 | 0.1278857 | 842.7328 | 0 | 0 | 0 |  | Fe-Cr-Ni-Ti-Al
2878 | 30.61898 | 43.77955 | 6.896397 | 15.00681 | 3.698262 | 80.68154 | 0.265699 | 0.1320452 | 871.8215 | 0 | 0 | 0 |  | Fe-Cr-Ni-Ti-Al
2879 | 35.78214 | 36.34335 | 10.2573 | 13.95016 | 3.667054 | 78.93049 | 0.2720284 | 0.1343144 | 885.1664 | 0 | 0 | 0 |  | Fe-Cr-Ni-Ti-Al
2880 | 38.43621 | 29.82149 | 15.71102 | 11.90466 | 4.126624 | 77.20606 | 0.2780573 | 0.1338416 | 869.2261 | 0 | 0 | 0 |  | Fe-Cr-Ni-Ti-Al
2881 | 40.38318 | 23.74642 | 21.2231 | 10.0264 | 4.620897 | 75.44717 | 0.2838852 | 0.1340172 | 858.5167 | 0 | 0 | 0 |  | Fe-Cr-Ni-Ti-Al
2882 | 40.60411 | 17.90726 | 28.07791 | 8.248303 | 5.16242 | 73.54679 | 0.2899196 | 0.1335732 | 842.116 | 0 | 0 | 0 |  | Fe-Cr-Ni-Ti-Al
2883 | 39.28784 | 11.86336 | 36.83058 | 6.375145 | 5.643077 | 71.57514 | 0.296524 | 0.1316164 | 810.184 | 1 | 0 | 0 |  | Fe-Cr-Ni-Ti-Al
2884 | 33.73706 | 6.871085 | 48.75825 | 4.521295 | 6.11231 | 69.71326 | 0.3029917 | 0.1298033 | 779.9672 | 1 | 0 | 0 |  | Fe-Cr-Ni-Ti-Al
2885 | 23.9922 | 3.884833 | 62.49646 | 3.578804 | 6.047703 | 68.54028 | 0.3081712 | 0.1300389 | 774.0316 | 1 | 1 | 1 | 774.0316 | Fe-Cr-Ni-Ti-Al
2886 | 39.61328 | 41.86571 | 6.75194 | 9.182792 | 2.586282 | 85.03685 | 0.2642213 | 0.1179797 | 774.3991 | 0 | 0 | 0 |  | Fe-Cr-Ni-Ti-Al
2887 | 43.59894 | 34.65215 | 10.05942 | 9.120692 | 2.568792 | 82.70623 | 0.270799 | 0.1209568 | 791.3668 | 0 | 0 | 0 |  | Fe-Cr-Ni-Ti-Al
2888 | 46.63416 | 27.62992 | 14.48215 | 8.181437 | 3.072342 | 80.12921 | 0.2775438 | 0.1221902 | 787.2844 | 0 |  | 0 |  | Fe-Cr-Ni-Ti-Al
2889 | 47.54557 | 21.64165 | 19.98979 | 7.249752 | 3.573242 | 77.81015 | 0.2836856 | 0.1233666 | 783.1137 | 0 | 0 | 0 |  | Fe-Cr-Ni-Ti-Al
2890 | 47.2763 | 15.65024 | 27.60636 | 5.406521 | 4.060578 | 75.89663 | 0.2899801 | 0.1192801 | 733.9172 | 0 | 0 | 0 |  | Fe-Cr-Ni-Ti-Al
2891 | 45.02008 | 10.72261 | 35.21487 | 4.48997 | 4.552471 | 73.76057 | 0.2957757 | 0.1191223 | 718.486 | 1 | 1 | 1 | 718.486 | Fe-Cr-Ni-Ti-Al
2892 | 39.30877 | 5.778661 | 46.75334 | 2.661723 | 5.497503 | 71.26868 | 0.3024745 | 0.1151458 | 663.8543 | 1 | 1 | 1 | 663.8543 | Fe-Cr-Ni-Ti-Al
2893 | 52.16551 | 31.08376 | 9.869478 | 5.369086 | 1.512173 | 85.51456 | 0.2715685 | 0.1016389 | 629.5108 | 0 | 0 | 0 |  | Fe-Cr-Ni-Ti-Al
2894 | 54.15598 | 24.24115 | 14.23065 | 5.35957 | 2.012658 | 82.32666 | 0.2785531 | 0.1061083 | 654.6955 | 0 | 0 | 0 |  | Fe-Cr-Ni-Ti-Al
2895 | 55.0286 | 18.36692 | 19.6437 | 4.452647 | 2.508127 | 79.97026 | 0.2846367 | 0.1054455 | 635.9562 | 0 | 0 | 0 |  | Fe-Cr-Ni-Ti-Al
2896 | 55.43461 | 12.65956 | 25.28548 | 3.588399 | 3.031958 | 77.57454 | 0.2907178 | 0.1071951 | 640.131 | 0 | 1 | 0 |  | Fe-Cr-Ni-Ti-Al
2897 | 51.93359 | 7.736391 | 32.752 | 3.563477 | 4.014535 | 74.19434 | 0.2971614 | 0.1112001 | 653.072 | 0 | 1 | 0 |  | Fe-Cr-Ni-Ti-Al
2898 | 13.54321 | 34.67563 | 3.558769 | 45.49607 | 2.726323 | 65.43312 | 0.2826453 | 0.1353588 | 760.2194 | 0 | 0 | 0 |  | Fe-Cr-Ni-Ti-Al
2899 | 12.31943 | 40.66612 | 5.885811 | 38.42321 | 2.705421 | 69.75532 | 0.2758086 | 0.1382141 | 826.2993 | 0 | 0 | 0 |  | Fe-Cr-Ni-Ti-Al
2900 | 11.18345 | 45.81402 | 8.228335 | 32.61296 | 2.161238 | 74.21054 | 0.2696166 | 0.1384854 | 872.5763 | 0 | 0 | 0 |  | Fe-Cr-Ni-Ti-Al
2901 | 9.86047 | 49.98288 | 12.66736 | 25.37199 | 2.117298 | 78.78311 | 0.2643235 | 0.1374474 | 906.9869 | 0 | 0 | 0 |  | Fe-Cr-Ni-Ti-Al
2902 | 7.660375 | 54.00052 | 16.10343 | 20.64954 | 1.586135 | 83.0494 | 0.2594528 | 0.1323064 | 895.8591 | 0 | 0 | 0 |  | Fe-Cr-Ni-Ti-Al
2903 | 21.50618 | 22.1309 | 3.569186 | 49.51257 | 3.281163 | 60.29834 | 0.2943746 | 0.1394126 | 745.0304 | 0 | 0 | 0 |  | Fe-Cr-Ni-Ti-Al
2904 | 19.20592 | 28.40011 | 5.937375 | 42.63582 | 3.820772 | 63.77941 | 0.2878788 | 0.1422335 | 802.7609 | 0 | 0 | 0 |  | Fe-Cr-Ni-Ti-Al
2905 | 17.85541 | 33.24834 | 8.210813 | 36.37216 | 4.313271 | 66.90378 | 0.2826052 | 0.1441618 | 850.8199 | 0 | 0 | 0 |  | Fe-Cr-Ni-Ti-Al
2906 | 15.67049 | 37.51691 | 11.76502 | 30.72134 | 4.326247 | 70.23301 | 0.2778471 | 0.1448462 | 891.4154 | 0 | 0 | 0 |  | Fe-Cr-Ni-Ti-Al
2907 | 12.27605 | 41.56196 | 16.42224 | 24.88714 | 4.85261 | 73.1735 | 0.2736997 | 0.1441086 | 913.291 | 0 | 0 | 0 |  | Fe-Cr-Ni-Ti-Al
2908 | 9.916017 | 45.13542 | 20.84517 | 19.84494 | 4.258451 | 77.14932 | 0.2692998 | 0.1411688 | 927.0416 | 0 | 0 | 0 |  | Fe-Cr-Ni-Ti-Al
2909 | 7.683178 | 47.00789 | 26.53438 | 15.06255 | 3.711998 | 80.69629 | 0.2665883 | 0.135684 | 909.7626 | 0 | 0 | 0 |  | Fe-Cr-Ni-Ti-Al
2910 | 32.27288 | 12.43343 | 3.509128 | 49.63393 | 2.150634 | 58.77731 | 0.3014753 | 0.1493521 | 815.8224 | 0 | 0 | 0 |  | Fe-Cr-Ni-Ti-Al
2911 | 30.19447 | 16.65919 | 4.701776 | 44.12221 | 4.322357 | 59.86631 | 0.2979038 | 0.1486323 | 817.1004 | 0 | 0 | 0 |  | Fe-Cr-Ni-Ti-Al
2912 | 27.22938 | 22.18278 | 7.155105 | 37.95131 | 5.481424 | 62.36021 | 0.292651 | 0.1500777 | 853.1249 | 0 | 0 | 0 |  | Fe-Cr-Ni-Ti-Al
2913 | 23.67657 | 26.24276 | 10.66548 | 32.87866 | 6.536535 | 64.18122 | 0.2890378 | 0.1522704 | 889.1137 | 0 | 0 | 0 |  | Fe-Cr-Ni-Ti-Al
2914 | 19.34293 | 29.66208 | 15.5473 | 28.30135 | 7.14634 | 66.05568 | 0.2860386 | 0.1536717 | 920.6084 | 0 | 0 | 0 |  | Fe-Cr-Ni-Ti-Al
2915 | 15.89473 | 32.76853 | 20.28674 | 23.37072 | 7.679273 | 68.15774 | 0.2830573 | 0.1543518 | 949.3615 | 0 | 0 | 0 |  | Fe-Cr-Ni-Ti-Al
2916 | 12.30322 | 35.40585 | 27.03909 | 18.227 | 7.024837 | 71.55103 | 0.2798842 | 0.1488663 | 942.376 | 0 | 0 | 0 |  | Fe-Cr-Ni-Ti-Al
2917 | 8.823967 | 36.96974 | 33.62096 | 14.1906 | 6.394727 | 74.36775 | 0.2779197 | 0.1464078 | 952.4873 | 1 | 0 | 0 |  | Fe-Cr-Ni-Ti-Al
2918 | 6.456589 | 37.0701 | 40.71858 | 11.07564 | 4.679089 | 77.89978 | 0.2767878 | 0.1406458 | 940.6092 | 1 | 0 | 0 |  | Fe-Cr-Ni-Ti-Al
2919 | 42.10824 | 10.317 | 3.494162 | 40.8684 | 3.212193 | 60.44108 | 0.3010543 | 0.1569617 | 901.4287 | 0 | 0 | 0 |  | Fe-Cr-Ni-Ti-Al
2920 | 38.75445 | 13.79609 | 4.792266 | 37.15026 | 5.50693 | 60.59461 | 0.2987391 | 0.1533184 | 865.2752 | 0 | 0 | 0 |  | Fe-Cr-Ni-Ti-Al
2921 | 33.59503 | 17.25707 | 8.52341 | 32.78889 | 7.835595 | 60.81702 | 0.2967284 | 0.1536854 | 863.2762 | 0 | 0 | 0 |  | Fe-Cr-Ni-Ti-Al
2922 | 28.97299 | 20.50109 | 12.18124 | 28.82617 | 9.518512 | 61.41167 | 0.2945917 | 0.1543633 | 870.8507 | 0 | 0 | 0 |  | Fe-Cr-Ni-Ti-Al
2923 | 23.27198 | 22.75059 | 18.34564 | 24.95049 | 10.68129 | 62.05618 | 0.2934235 | 0.1571389 | 898.6165 | 0 | 0 | 0 |  | Fe-Cr-Ni-Ti-Al
2924 | 18.48471 | 25.81511 | 24.28628 | 20.80883 | 10.60506 | 64.20854 | 0.2906208 | 0.1603822 | 952.5319 | 0 | 0 | 0 |  | Fe-Cr-Ni-Ti-Al
2925 | 13.82287 | 27.88433 | 31.47954 | 16.79583 | 10.01743 | 66.61753 | 0.2885303 | 0.1611209 | 991.4412 | 0 | 0 | 0 |  | Fe-Cr-Ni-Ti-Al
2926 | 9.9812 | 28.91135 | 39.63304 | 12.36572 | 9.108693 | 69.41399 | 0.2870836 | 0.1537996 | 966.4982 | 1 | 0 | 0 |  | Fe-Cr-Ni-Ti-Al
2927 | 6.486611 | 28.18349 | 48.86223 | 10.19988 | 6.267794 | 73.16142 | 0.2867412 | 0.1488005 | 974.1612 | 1 | 0 | 0 |  | Fe-Cr-Ni-Ti-Al
2928 | 50.01705 | 8.278766 | 3.504815 | 33.36639 | 4.832979 | 61.23387 | 0.3013311 | 0.1587813 | 927.1392 | 0 | 0 | 0 |  | Fe-Cr-Ni-Ti-Al
2929 | 44.86965 | 10.71169 | 6.046392 | 30.59042 | 7.781852 | 60.10541 | 0.3008181 | 0.1543893 | 867.0292 | 0 | 0 | 0 |  | Fe-Cr-Ni-Ti-Al
2930 | 38.86072 | 13.15674 | 9.90205 | 27.2707 | 10.80979 | 59.08903 | 0.3004306 | 0.1509676 | 819.1912 | 0 | 0 | 0 |  | Fe-Cr-Ni-Ti-Al
2931 | 32.99498 | 15.35989 | 14.8631 | 24.25698 | 12.52505 | 58.98311 | 0.2997236 | 0.1508425 | 813.0159 | 0 | 0 | 0 |  | Fe-Cr-Ni-Ti-Al
2932 | 27.21431 | 17.62623 | 21.14251 | 20.29715 | 13.71979 | 59.59767 | 0.2985803 | 0.151999 | 826.6192 | 0 |  | 0 |  | Fe-Cr-Ni-Ti-Al
2933 | 21.29121 | 19.82305 | 27.35198 | 17.24696 | 14.28679 | 60.43187 | 0.2973619 | 0.1538868 | 850.012 | 0 | 0 | 0 |  | Fe-Cr-Ni-Ti-Al
2934 | 15.1341 | 21.6777 | 36.70901 | 12.98052 | 13.49868 | 62.75235 | 0.295733 | 0.1560941 | 899.4243 | 1 | 0 | 0 |  | Fe-Cr-Ni-Ti-Al
2935 | 10.27095 | 21.25045 | 45.58164 | 10.76704 | 12.12991 | 64.39902 | 0.2961905 | 0.1572314 | 935.9095 | 1 | 0 | 0 |  | Fe-Cr-Ni-Ti-Al
2936 | 6.538304 | 20.29149 | 57.26934 | 7.477209 | 8.423659 | 69.04198 | 0.2957254 | 0.1507679 | 948.2805 | 1 | 0 | 0 |  | Fe-Cr-Ni-Ti-Al
2937 | 56.89775 | 7.416401 | 3.588266 | 24.40061 | 7.696973 | 61.76462 | 0.3009774 | 0.1547727 | 895.1551 | 0 | 0 | 0 |  | Fe-Cr-Ni-Ti-Al
2938 | 49.04951 | 8.698521 | 7.365036 | 23.03822 | 11.84872 | 58.68676 | 0.3028573 | 0.1513204 | 819.0966 | 0 | 0 | 0 |  | Fe-Cr-Ni-Ti-Al
2939 | 43.08558 | 10.02864 | 11.32166 | 20.53029 | 15.03383 | 57.02903 | 0.3037437 | 0.1489945 | 773.7762 | 0 | 0 | 0 |  | Fe-Cr-Ni-Ti-Al
2940 | 35.42117 | 12.50915 | 16.68962 | 18.85702 | 16.52304 | 56.71947 | 0.3031812 | 0.1488193 | 764.1217 | 0 | 0 | 0 |  | Fe-Cr-Ni-Ti-Al
2941 | 29.15832 | 13.57383 | 22.98592 | 16.67274 | 17.60919 | 56.49935 | 0.3035364 | 0.1508507 | 775.0893 | 0 | 0 | 0 |  | Fe-Cr-Ni-Ti-Al
2942 | 21.57265 | 15.62173 | 31.49265 | 13.36318 | 17.9498 | 57.37986 | 0.3026988 |  |  | 1 | 0 | 0 |  | Fe-Cr-Ni-Ti-Al
2943 | 15.53697 | 16.69107 | 40.19862 | 10.25082 | 17.32252 | 58.78928 | 0.3021427 |  |  | 1 | 0 | 0 |  | Fe-Cr-Ni-Ti-Al
2944 | 9.352969 | 16.32754 | 51.61157 | 8.022046 | 14.68587 | 61.29462 | 0.302313 | 0.1586563 | 906.8267 | 1 | 0 | 0 |  | Fe-Cr-Ni-Ti-Al
2945 | 5.488407 | 15.32984 | 63.45666 | 5.648891 | 10.0762 | 66.15526 | 0.3017644 | 0.1533544 | 937.8155 | 1 | 0 | 0 |  | Fe-Cr-Ni-Ti-Al
2946 | 60.18709 | 7.543417 | 3.649719 | 16.87658 | 11.74319 | 60.91449 | 0.3010264 | 0.1480942 | 821.6652 | 0 | 0 | 0 |  | Fe-Cr-Ni-Ti-Al
2947 | 51.76061 | 7.84511 | 7.591374 | 16.51911 | 16.2838 | 57.0103 | 0.3042898 | 0.1464172 | 753.2321 | 0 | 0 | 0 |  | Fe-Cr-Ni-Ti-Al
2948 | 44.56219 | 8.067372 | 11.70967 | 15.92542 | 19.73535 | 54.36281 | 0.3068524 | 0.1447464 | 703.6647 | 0 | 0 | 0 |  | Fe-Cr-Ni-Ti-Al
2949 | 37.17175 | 9.228939 | 18.23299 | 13.81563 | 21.55069 | 53.60107 | 0.307649 | 0.1458786 | 699.7785 | 0 | 0 | 0 |  | Fe-Cr-Ni-Ti-Al
2950 | 29.94617 | 10.45545 | 24.9185 | 11.77222 | 22.90765 | 53.16654 | 0.3081697 | 0.1477987 | 705.3878 | 0 | 0 | 0 |  | Fe-Cr-Ni-Ti-Al
2951 | 22.59434 | 11.68685 | 32.98417 | 9.68959 | 23.04505 | 53.55257 | 0.3082097 | 0.1511836 | 733.3956 | 1 | 0 | 0 |  | Fe-Cr-Ni-Ti-Al
2952 | 14.85017 | 12.67398 | 42.92422 | 7.429916 | 22.12172 | 54.64768 | 0.3081194 | 0.1562197 | 786.1921 | 1 | 0 | 0 |  | Fe-Cr-Ni-Ti-Al
2953 | 8.316594 | 13.27391 | 54.94629 | 5.095105 | 18.3681 | 58.01072 | 0.3069719 | 0.1606942 | 874.3432 | 1 | 0 | 0 |  | Fe-Cr-Ni-Ti-Al
2954 | 4.462926 | 12.46554 | 66.8456 | 3.827854 | 12.39808 | 63.38035 | 0.3058697 | 0.1563014 | 925.4405 | 1 | 0 | 0 |  | Fe-Cr-Ni-Ti-Al
2955 | 52.88696 | 5.861913 | 7.941248 | 10.80028 | 22.50961 | 53.55625 | 0.307982 | 0.1412002 | 665.97 | 0 | 0 | 0 |  | Fe-Cr-Ni-Ti-Al
2956 | 45.16102 | 6.006698 | 12.20609 | 11.06704 | 25.55915 | 51.16944 | 0.3106087 | 0.1406419 | 630.1353 | 0 | 0 | 0 |  | Fe-Cr-Ni-Ti-Al
2957 | 36.73213 | 7.328404 | 17.92543 | 10.12666 | 27.88737 | 49.90462 | 0.3117688 | 0.1411047 | 614.4188 | 0 | 0 | 0 |  | Fe-Cr-Ni-Ti-Al
2958 | 28.93235 | 8.570954 | 24.88123 | 9.023742 | 28.59173 | 49.66101 | 0.3122325 | 0.1440647 | 629.1936 | 0 | 0 | 0 |  | Fe-Cr-Ni-Ti-Al
2959 | 20.88427 | 9.722083 | 34.29869 | 6.717167 | 28.37779 | 50.17722 | 0.3123576 | 0.1492814 | 670.0346 | 1 | 0 | 0 |  | Fe-Cr-Ni-Ti-Al
2960 | 14.08859 | 10.73217 | 43.07874 | 5.492631 | 26.60787 | 51.47312 | 0.3118715 | 0.1551183 | 729.4131 | 1 | 0 | 0 |  | Fe-Cr-Ni-Ti-Al
2961 | 7.284175 | 12.43346 | 54.87011 | 3.12382 | 22.28844 | 55.18966 | 0.309488 | 0.1617485 | 836.2193 | 1 | 0 | 0 |  | Fe-Cr-Ni-Ti-Al
2962 | 43.50441 | 3.797297 | 12.86068 | 6.996328 | 32.84129 | 47.17247 | 0.3155095 | 0.1352542 | 542.4696 | 0 | 0 | 0 |  | Fe-Cr-Ni-Ti-Al
2963 | 34.40805 | 5.125663 | 18.80622 | 7.082832 | 34.57723 | 46.14555 | 0.3166444 | 0.1362527 | 533.9452 | 0 | 0 | 0 |  | Fe-Cr-Ni-Ti-Al
2964 | 26.21799 | 6.423709 | 26.10697 | 5.917679 | 35.33365 | 45.89353 | 0.3171524 | 0.1398028 | 550.3291 | 0 | 0 | 0 |  | Fe-Cr-Ni-Ti-Al
2965 | 18.10633 | 7.780515 | 33.67078 | 4.778402 | 35.66398 | 45.86983 | 0.3174353 | 0.1445036 | 576.498 | 1 | 0 | 0 |  | Fe-Cr-Ni-Ti-Al
2966 | 10.72841 | 9.988615 | 42.28679 | 4.60088 | 32.39531 | 47.83625 | 0.3154636 | 0.1522887 | 653.6355 | 1 | 0 | 0 |  | Fe-Cr-Ni-Ti-Al
2967 | 13.01426 | 3.029211 | 37.61754 | 43.71915 | 2.619842 | 56.1258 | 0.3144655 | 0.1721433 | 982.9928 | 1 | 0 | 0 |  | Fe-Cr-Ni-Ti-Al
2968 | 11.78093 | 4.985708 | 43.90254 | 36.74366 | 2.587162 | 58.87886 | 0.3119203 | 0.1751784 | 1055.573 | 1 | 0 | 0 |  | Fe-Cr-Ni-Ti-Al
2969 | 10.65423 | 6.943687 | 49.27345 | 31.06967 | 2.058965 | 61.91226 | 0.3092266 | 0.175623 | 1110.628 | 1 | 0 | 0 |  | Fe-Cr-Ni-Ti-Al
2970 | 9.391127 | 10.68656 | 53.74147 | 24.16432 | 2.016518 | 65.85633 | 0.3046492 | 0.1696154 | 1114.678 | 1 | 0 | 0 |  | Fe-Cr-Ni-Ti-Al
2971 | 7.287038 | 13.5691 | 57.99187 | 19.64316 | 1.508833 | 69.30067 | 0.3011773 | 0.1625916 | 1095.714 | 1 | 0 | 0 |  | Fe-Cr-Ni-Ti-Al
2972 | 20.99274 | 3.086078 | 24.38783 | 48.33052 | 3.202829 | 54.8461 | 0.3134717 | 0.1621302 | 875.5908 | 0 | 0 | 0 |  | Fe-Cr-Ni-Ti-Al
2973 | 18.64949 | 5.10691 | 31.13294 | 41.40058 | 3.710078 | 56.92899 | 0.31134 | 0.1682397 | 956.7647 | 1 | 0 | 0 |  | Fe-Cr-Ni-Ti-Al
2974 | 17.2768 | 7.037387 | 36.31881 | 35.19351 | 4.173498 | 58.99977 | 0.3091203 | 0.1709148 | 1011.335 | 1 | 0 | 0 |  | Fe-Cr-Ni-Ti-Al
2975 | 15.14152 | 10.06958 | 40.92438 | 29.68431 | 4.180211 | 61.71754 | 0.3057474 | 0.1722521 | 1063.32 | 1 | 0 | 0 |  | Fe-Cr-Ni-Ti-Al
2976 | 11.86285 | 14.05706 | 45.34136 | 24.04946 | 4.689275 | 64.44252 | 0.3017514 | 0.1706448 | 1085.41 | 1 | 0 | 0 |  | Fe-Cr-Ni-Ti-Al
2977 | 9.586365 | 17.85065 | 49.2609 | 19.1852 | 4.116881 | 68.18119 | 0.2972953 | 0.1668541 | 1102.262 | 1 | 0 | 0 |  | Fe-Cr-Ni-Ti-Al
2978 | 7.457193 | 22.81262 | 51.50785 | 14.61952 | 3.602817 | 72.47147 | 0.2915584 | 0.1576656 | 1066.03 | 1 | 0 | 0 |  | Fe-Cr-Ni-Ti-Al
2979 | 31.88947 | 3.07143 | 13.86975 | 49.04427 | 2.125084 | 56.05958 | 0.3109236 | 0.1602388 | 877.6515 | 0 | 0 | 0 |  | Fe-Cr-Ni-Ti-Al
2980 | 29.71577 | 4.098768 | 18.50894 | 43.42269 | 4.25383 | 56.221 | 0.3105657 | 0.1608836 | 882.4552 | 0 | 0 | 0 |  | Fe-Cr-Ni-Ti-Al
2981 | 26.68424 | 6.211049 | 24.5415 | 37.19152 | 5.371685 | 57.65184 | 0.3087824 | 0.1647442 | 932.4827 | 0 | 0 | 0 |  | Fe-Cr-Ni-Ti-Al
2982 | 23.17473 | 9.24715 | 28.99837 | 32.18177 | 6.397988 | 59.11429 | 0.3062193 | 0.1651545 | 954.0281 | 0 | 0 | 0 |  | Fe-Cr-Ni-Ti-Al
2983 | 18.95459 | 13.49519 | 32.8142 | 27.73315 | 7.002866 | 61.16631 | 0.3024052 | 0.1658341 | 984.3113 | 1 | 0 | 0 |  | Fe-Cr-Ni-Ti-Al
2984 | 15.59713 | 17.63339 | 36.30084 | 22.93315 | 7.535493 | 63.49928 | 0.2984149 | 0.1655418 | 1009.941 | 1 | 0 | 0 |  | Fe-Cr-Ni-Ti-Al
2985 | 12.12416 | 23.60243 | 39.38909 | 17.96173 | 6.922597 | 67.78893 | 0.2919308 | 0.1618106 | 1030.776 | 1 | 0 | 0 |  | Fe-Cr-Ni-Ti-Al
2986 | 8.742933 | 29.50769 | 41.35309 | 14.06028 | 6.336002 | 71.9176 | 0.2855719 | 0.1517566 | 985.3467 | 1 | 0 | 0 |  | Fe-Cr-Ni-Ti-Al
2987 | 6.44826 | 36.02167 | 41.79567 | 11.06135 | 4.673053 | 77.54101 | 0.2778708 | 0.1412649 | 944.3372 | 1 | 0 | 0 |  | Fe-Cr-Ni-Ti-Al
2988 | 41.71977 | 3.066547 | 11.53975 | 40.49137 | 3.182559 | 58.26932 | 0.3084378 | 0.1640993 | 940.3477 | 0 | 0 | 0 |  | Fe-Cr-Ni-Ti-Al
2989 | 38.28301 | 4.193313 | 15.3854 | 36.69834 | 5.439939 | 57.75019 | 0.3084825 | 0.1630313 | 918.8981 | 0 | 0 | 0 |  | Fe-Cr-Ni-Ti-Al
2990 | 33.17977 | 7.456645 | 19.24126 | 32.38359 | 7.73874 | 57.93998 | 0.306635 | 0.1609405 | 897.5859 | 0 | 0 | 0 |  | Fe-Cr-Ni-Ti-Al
2991 | 28.61471 | 10.65662 | 22.85816 | 28.46971 | 9.400807 | 58.52924 | 0.3045207 | 0.1590363 | 885.1985 | 0 | 0 | 0 |  | Fe-Cr-Ni-Ti-Al
2992 | 23.07856 | 16.11536 | 25.47043 | 24.74312 | 10.59252 | 60.10777 | 0.3001067 | 0.1572651 | 884.7492 | 0 | 0 | 0 |  | Fe-Cr-Ni-Ti-Al
2993 | 18.38274 | 21.39392 | 28.98276 | 20.69403 | 10.54656 | 62.88318 | 0.2950858 | 0.1564756 | 910.2778 | 0 | 0 | 0 |  | Fe-Cr-Ni-Ti-Al
2994 | 13.82287 | 27.88433 | 31.47954 | 16.79583 | 10.01743 | 66.61753 | 0.2885303 | 0.1543213 | 933.3987 | 0 | 0 | 0 |  | Fe-Cr-Ni-Ti-Al
2995 | 10.06157 | 35.38932 | 32.90179 | 12.46529 | 9.182037 | 71.4795 | 0.2804778 | 0.1486793 | 935.0047 | 0 | 0 | 0 |  | Fe-Cr-Ni-Ti-Al
2996 | 6.615391 | 44.14106 | 32.44894 | 10.40238 | 6.39223 | 78.51548 | 0.2703217 | 0.1384334 | 910.8345 | 0 | 0 | 0 |  | Fe-Cr-Ni-Ti-Al
2997 | 49.68558 | 3.083963 | 9.284234 | 33.14527 | 4.800951 | 59.64955 | 0.3066514 | 0.163047 | 948.415 | 0 | 0 | 0 |  | Fe-Cr-Ni-Ti-Al
2998 | 44.56193 | 5.319116 | 12.00985 | 30.38062 | 7.728483 | 58.50165 | 0.3063025 | 0.1595946 | 895.1013 | 0 | 0 | 0 |  | Fe-Cr-Ni-Ti-Al
2999 | 38.64222 | 8.721841 | 14.76956 | 27.11737 | 10.74901 | 57.80051 | 0.3049097 | 0.1560054 | 847.6466 | 0 | 0 | 0 |  | Fe-Cr-Ni-Ti-Al
3000 | 32.9019 | 13.12847 | 17.29136 | 24.18855 | 12.48971 | 58.34014 | 0.3019688 | 0.1534026 | 827.3901 | 0 | 0 | 0 |  | Fe-Cr-Ni-Ti-Al
3001 | 27.25302 | 18.75451 | 19.92714 | 20.32602 | 13.73931 | 59.92368 | 0.2974466 | 0.152115 | 829.8591 | 0 | 0 | 0 |  | Fe-Cr-Ni-Ti-Al
3002 | 21.41283 | 24.36657 | 22.50673 | 17.34547 | 14.3684 | 61.75301 | 0.2927997 | 0.1516524 | 842.3232 | 0 | 0 | 0 |  | Fe-Cr-Ni-Ti-Al
3003 | 15.34859 | 32.9774 | 24.81952 | 13.16449 | 13.68999 | 66.13708 | 0.28434 | 0.1501272 | 875.0952 | 0 | 0 | 0 |  | Fe-Cr-Ni-Ti-Al
3004 | 10.53062 | 41.39666 | 24.59687 | 11.03926 | 12.43659 | 70.60392 | 0.2757939 | 0.1465376 | 888.4342 | 0 | 0 | 0 |  | Fe-Cr-Ni-Ti-Al
3005 | 6.805372 | 52.80083 | 23.84344 | 7.782628 | 8.767737 | 79.75985 | 0.2624036 | 0.1340719 | 863.1245 | 0 | 0 | 0 |  | Fe-Cr-Ni-Ti-Al
3006 | 56.58854 | 3.161184 | 8.327119 | 24.26801 | 7.655145 | 60.45469 | 0.3053505 | 0.1581633 | 912.1068 | 0 | 0 | 0 |  | Fe-Cr-Ni-Ti-Al
3007 | 48.91236 | 6.50565 | 9.792591 | 22.9738 | 11.81559 | 58.04375 | 0.3050827 | 0.1529047 | 826.0607 | 0 | 0 | 0 |  | Fe-Cr-Ni-Ti-Al
3008 | 43.08558 | 10.02864 | 11.32166 | 20.53029 | 15.03383 | 57.02903 | 0.3037437 | 0.1489945 | 773.7762 | 0 | 0 | 0 |  | Fe-Cr-Ni-Ti-Al
3009 | 35.52535 | 14.82702 | 14.16352 | 18.91248 | 16.57163 | 57.37157 | 0.3008599 | 0.1479074 | 762.7029 | 0 | 0 | 0 |  | Fe-Cr-Ni-Ti-Al
3010 | 29.41572 | 20.54049 | 15.45923 | 16.81992 | 17.76464 | 58.44975 | 0.2965814 | 0.1442363 | 741.5445 | 0 | 0 | 0 |  | Fe-Cr-Ni-Ti-Al
3011 | 21.91953 | 28.34451 | 17.91947 | 13.57806 | 18.23843 | 60.97536 | 0.290004 | 0.1423216 | 748.3809 | 0 | 0 | 0 |  | Fe-Cr-Ni-Ti-Al
3012 | 15.92538 | 36.49779 | 19.31417 | 10.50708 | 17.75557 | 64.50579 | 0.2823313 | 0.1415595 | 773.9665 | 0 | 0 | 0 |  | Fe-Cr-Ni-Ti-Al
3013 | 9.721338 | 47.5177 | 19.15868 | 8.337997 | 15.26428 | 70.69382 | 0.2708972 | 0.1383546 | 805.2328 | 0 | 0 | 0 |  | Fe-Cr-Ni-Ti-Al
3014 | 5.793781 | 59.3369 | 18.26929 | 5.963195 | 10.63684 | 80.44743 | 0.2568241 | 0.1283943 | 804.6104 | 0 | 0 | 0 |  | Fe-Cr-Ni-Ti-Al
3015 | 59.85443 | 3.215025 | 8.468944 | 16.78331 | 11.67829 | 59.60063 | 0.3054641 | 0.1510102 | 834.1198 | 0 | 0 | 0 |  | Fe-Cr-Ni-Ti-Al
3016 | 51.68592 | 6.714677 | 8.843824 | 16.49527 | 16.26031 | 56.68653 | 0.3054318 | 0.1474464 | 758.165 | 0 | 0 | 0 |  | Fe-Cr-Ni-Ti-Al
3017 | 44.69501 | 10.40325 | 9.13467 | 15.97289 | 19.79417 | 55.00471 | 0.3045189 | 0.1441083 | 703.7767 | 0 | 0 | 0 |  | Fe-Cr-Ni-Ti-Al
3018 | 37.50647 | 16.29608 | 10.51267 | 13.94004 | 21.74474 | 55.51562 | 0.3006282 | 0.1415602 | 683.5995 | 0 | 0 | 0 |  | Fe-Cr-Ni-Ti-Al
3019 | 30.40154 | 22.40825 | 11.98299 | 11.95123 | 23.25599 | 56.37553 | 0.2963474 | 0.1401608 | 675.8811 | 0 | 0 | 0 |  | Fe-Cr-Ni-Ti-Al
3020 | 23.11684 | 29.89276 | 13.49877 | 9.913662 | 23.57797 | 58.4671 | 0.2902248 | 0.1375449 | 673.7926 | 0 | 0 | 0 |  | Fe-Cr-Ni-Ti-Al
3021 | 15.3519 | 39.30655 | 14.79149 | 7.680944 | 22.86912 | 61.97467 | 0.2817688 | 0.1378732 | 705.7969 | 0 | 0 | 0 |  | Fe-Cr-Ni-Ti-Al
3022 | 8.714302 | 50.99849 | 15.70197 | 5.338758 | 19.24648 | 68.98939 | 0.2692776 | 0.1366442 | 762.0562 | 0 | 0 | 0 |  | Fe-Cr-Ni-Ti-Al
3023 | 4.749162 | 63.0089 | 14.97533 | 4.073358 | 13.19325 | 79.40561 | 0.2545364 | 0.1271286 | 774.5448 | 0 | 0 | 0 |  | Fe-Cr-Ni-Ti-Al
3024 | 52.96702 | 7.044945 | 6.627725 | 10.81663 | 22.54368 | 53.87891 | 0.3067995 | 0.1403841 | 662.866 | 0 | 0 | 0 |  | Fe-Cr-Ni-Ti-Al
3025 | 45.44257 | 10.87946 | 6.823436 | 11.13603 | 25.7185 | 52.44727 | 0.3057918 | 0.1369212 | 615.5692 | 0 | 0 | 0 |  | Fe-Cr-Ni-Ti-Al
3026 | 37.14156 | 16.05519 | 8.365494 | 10.23954 | 28.19822 | 52.13666 | 0.303214 | 0.1342158 | 587.2151 | 0 | 0 | 0 |  | Fe-Cr-Ni-Ti-Al
3027 | 29.44365 | 22.42909 | 9.847031 | 9.183213 | 29.09701 | 53.18498 | 0.2986996 | 0.1334941 | 587.5641 | 0 | 0 | 0 |  | Fe-Cr-Ni-Ti-Al
3028 | 21.45578 | 31.21292 | 11.27594 | 6.900988 | 29.15437 | 55.69416 | 0.2913827 | 0.1347633 | 615.0211 | 0 | 0 | 0 |  | Fe-Cr-Ni-Ti-Al
3029 | 14.60505 | 39.55765 | 12.56004 | 5.693982 | 27.58327 | 59.04869 | 0.2836521 | 0.136687 | 658.4864 | 0 | 0 | 0 |  | Fe-Cr-Ni-Ti-Al
3030 | 7.64049 | 50.98102 | 14.72316 | 3.276626 | 23.37871 | 65.95899 | 0.2713276 | 0.1376405 | 732.4821 | 0 | 0 | 0 |  | Fe-Cr-Ni-Ti-Al
3031 | 43.93461 | 11.50454 | 4.329286 | 7.065513 | 33.16605 | 49.06639 | 0.3080095 | 0.1305573 | 528.0146 | 0 | 0 | 0 |  | Fe-Cr-Ni-Ti-Al
3032 | 34.9274 | 16.90985 | 5.873872 | 7.18974 | 35.09914 | 48.97819 | 0.3052688 | 0.1289724 | 511.4731 | 0 | 0 | 0 |  | Fe-Cr-Ni-Ti-Al
3033 | 26.79499 | 23.63429 | 7.411536 | 6.047915 | 36.11127 | 50.0046 | 0.3006077 | 0.1298137 | 520.9368 | 0 | 0 | 0 |  | Fe-Cr-Ni-Ti-Al
3034 | 18.63602 | 30.69783 | 9.040643 | 4.918192 | 36.70731 | 51.33405 | 0.295473 | 0.1330143 | 548.2179 | 0 | 0 | 0 |  | Fe-Cr-Ni-Ti-Al
3035 | 11.12232 | 38.83261 | 11.69051 | 4.769808 | 33.58475 | 54.95092 | 0.2876657 | 0.1359635 | 602.8877 | 0 | 0 | 0 |  | Fe-Cr-Ni-Ti-Al
3036 | 13.37179 | 34.23672 | 5.856207 | 44.9202 | 1.615088 | 66.48905 | 0.2824664 | 0.138645 | 802.5197 | 0 | 0 | 0 |  | Fe-Cr-Ni-Ti-Al
3037 | 12.31943 | 40.66612 | 5.885811 | 38.42321 | 2.705421 | 69.75532 | 0.2758086 | 0.1382141 | 826.2993 | 0 |  | 0 |  | Fe-Cr-Ni-Ti-Al
3038 | 11.40069 | 46.70397 | 4.793241 | 33.24647 | 3.855635 | 72.44519 | 0.2697445 | 0.1356887 | 823.1867 | 0 | 0 | 0 |  | Fe-Cr-Ni-Ti-Al
3039 | 10.30953 | 52.25917 | 4.81609 | 26.52747 | 6.087738 | 74.50704 | 0.2644829 | 0.1336927 | 815.5736 | 0 | 0 | 0 |  | Fe-Cr-Ni-Ti-Al
3040 | 8.222539 | 57.9634 | 3.70397 | 22.16492 | 7.945163 | 76.0135 | 0.2595008 | 0.1301784 | 787.9735 | 0 | 0 | 0 |  | Fe-Cr-Ni-Ti-Al
3041 | 21.09926 | 21.71216 | 7.003306 | 48.57574 | 1.60954 | 61.80052 | 0.2939782 | 0.1451096 | 813.2785 | 0 |  | 0 |  | Fe-Cr-Ni-Ti-Al
3042 | 18.96258 | 28.04027 | 8.207005 | 42.0956 | 2.694544 | 64.82995 | 0.2876604 | 0.1453646 | 844.7333 | 0 | 0 | 0 |  | Fe-Cr-Ni-Ti-Al
3043 | 17.74295 | 33.03893 | 9.324686 | 36.14308 | 3.750342 | 67.4465 | 0.2825157 | 0.1454312 | 869.9339 | 0 | 0 | 0 |  | Fe-Cr-Ni-Ti-Al
3044 | 15.87229 | 38.00006 | 9.533226 | 31.11697 | 5.477452 | 69.09621 | 0.2779943 | 0.1429507 | 857.9634 | 0 | 0 | 0 |  | Fe-Cr-Ni-Ti-Al
3045 | 12.67784 | 42.92225 | 10.90268 | 25.70168 | 7.79556 | 70.23888 | 0.273994 | 0.1409141 | 842.6771 | 0 | 0 | 0 |  | Fe-Cr-Ni-Ti-Al
3046 | 10.57794 | 48.14835 | 9.882956 | 21.16965 | 10.22111 | 71.08166 | 0.2697268 | 0.1380556 | 815.5271 | 0 | 0 | 0 |  | Fe-Cr-Ni-Ti-Al
3047 | 8.534412 | 52.21598 | 8.970401 | 16.73136 | 13.54785 | 70.6421 | 0.2671188 | 0.1369064 | 789.1315 | 0 | 0 | 0 |  | Fe-Cr-Ni-Ti-Al
3048 | 32.07018 | 12.35534 | 4.64945 | 49.32219 | 1.602845 | 59.26991 | 0.3013177 | 0.1512688 | 839.2557 | 0 | 0 | 0 |  | Fe-Cr-Ni-Ti-Al
3049 | 29.44636 | 16.24643 | 9.170565 | 43.02901 | 2.107632 | 61.88284 | 0.2973292 | 0.155417 | 906.0715 | 0 | 0 | 0 |  | Fe-Cr-Ni-Ti-Al
3050 | 26.54518 | 21.62538 | 11.62553 | 36.9977 | 3.206214 | 64.47948 | 0.2921435 | 0.1553197 | 932.2101 | 0 | 0 | 0 |  | Fe-Cr-Ni-Ti-Al
3051 | 23.23031 | 25.74814 | 13.9526 | 32.25895 | 4.81 | 65.79741 | 0.2886967 | 0.1553796 | 942.4181 | 0 | 0 | 0 |  | Fe-Cr-Ni-Ti-Al
3052 | 19.34293 | 29.66208 | 15.5473 | 28.30135 | 7.14634 | 66.05568 | 0.2860386 | 0.1536717 | 920.6084 | 0 | 0 | 0 |  | Fe-Cr-Ni-Ti-Al
3053 | 16.20827 | 33.41493 | 17.03629 | 23.83173 | 9.508774 | 66.45475 | 0.2833438 | 0.1526852 | 907.4964 | 0 | 0 | 0 |  | Fe-Cr-Ni-Ti-Al
3054 | 13.13778 | 37.80754 | 16.31966 | 19.4634 | 13.27163 | 65.73971 | 0.2807369 | 0.1507257 | 868.4559 | 0 | 0 | 0 |  | Fe-Cr-Ni-Ti-Al
3055 | 9.875693 | 41.37616 | 15.5703 | 15.88197 | 17.29587 | 64.34129 | 0.27927 | 0.1487643 | 823.5872 | 0 | 0 | 0 |  | Fe-Cr-Ni-Ti-Al
3056 | 7.732597 | 44.39621 | 12.19144 | 13.2645 | 22.41525 | 61.80614 | 0.2788679 | 0.1337151 | 669.6331 | 0 | 0 | 0 |  | Fe-Cr-Ni-Ti-Al
3057 | 41.32794 | 10.12582 | 6.858825 | 40.11108 | 1.576334 | 61.99513 | 0.3005877 | 0.1611368 | 963.9465 | 0 | 0 | 0 |  | Fe-Cr-Ni-Ti-Al
3058 | 37.30542 | 13.28025 | 11.53271 | 35.76121 | 2.12041 | 63.79416 | 0.2978436 | 0.1604737 | 980.507 | 0 | 0 | 0 |  | Fe-Cr-Ni-Ti-Al
3059 | 32.1159 | 16.49727 | 16.29628 | 31.34525 | 3.745304 | 64.60478 | 0.2957236 | 0.1587939 | 971.0732 | 0 | 0 | 0 |  | Fe-Cr-Ni-Ti-Al
3060 | 27.69686 | 19.59811 | 19.79601 | 27.55651 | 5.352509 | 65.21513 | 0.2936412 | 0.157503 | 961.9339 | 0 | 0 | 0 |  | Fe-Cr-Ni-Ti-Al
3061 | 22.67264 | 22.16468 | 22.63935 | 24.30791 | 8.215427 | 64.24137 | 0.2928874 | 0.1553355 | 921.2382 | 0 | 0 | 0 |  | Fe-Cr-Ni-Ti-Al
3062 | 18.6068 | 25.98562 | 23.22435 | 20.94627 | 11.23695 | 63.65379 | 0.2907466 | 0.152067 | 875.102 | 0 | 0 | 0 |  | Fe-Cr-Ni-Ti-Al
3063 | 14.58629 | 29.42435 | 22.99716 | 17.72344 | 15.26876 | 62.08341 | 0.2895059 | 0.1478927 | 809.4717 | 0 | 0 | 0 |  | Fe-Cr-Ni-Ti-Al
3064 | 11.17814 | 32.37837 | 22.1929 | 13.8486 | 20.402 | 59.85912 | 0.2890781 | 0.1426156 | 731.5638 | 0 | 0 | 0 |  | Fe-Cr-Ni-Ti-Al
3065 | 8.01157 | 34.80924 | 16.8417 | 12.5978 | 27.7397 | 55.57406 | 0.2905172 | 0.1347146 | 613.8665 | 1 | 0 | 0 |  | Fe-Cr-Ni-Ti-Al
3066 | 48.19172 | 7.97664 | 10.13073 | 32.14871 | 1.552201 | 64.47314 | 0.3003945 | 0.1646693 | 1035.439 | 0 | 0 | 0 |  | Fe-Cr-Ni-Ti-Al
3067 | 42.37747 | 10.11674 | 15.98957 | 28.89135 | 2.624867 | 65.02744 | 0.2994042 | 0.1628488 | 1023.314 | 0 | 0 | 0 |  | Fe-Cr-Ni-Ti-Al
3068 | 36.19765 | 12.25513 | 21.90576 | 25.40188 | 4.239585 | 65.11539 | 0.2986973 | 0.1616167 | 1008.514 | 0 | 0 | 0 |  | Fe-Cr-Ni-Ti-Al
3069 | 30.92525 | 14.39638 | 25.53972 | 22.73537 | 6.403291 | 64.41193 | 0.2981658 | 0.1610102 | 986.5758 | 0 | 0 | 0 |  | Fe-Cr-Ni-Ti-Al
3070 | 25.99163 | 16.83432 | 28.50724 | 19.38524 | 9.28157 | 63.418 | 0.2974987 | 0.1599762 | 954.2628 | 0 | 0 | 0 |  | Fe-Cr-Ni-Ti-Al
3071 | 20.87059 | 19.43143 | 30.46775 | 16.90623 | 12.324 | 62.07243 | 0.2969031 | 0.1562435 | 895.7675 | 0 | 0 | 0 |  | Fe-Cr-Ni-Ti-Al
3072 | 15.75929 | 22.57321 | 30.58037 | 13.51675 | 17.57039 | 59.45263 | 0.2966414 | 0.1554646 | 840.1066 | 0 | 0 | 0 |  | Fe-Cr-Ni-Ti-Al
3073 | 11.45934 | 23.70922 | 29.44273 | 12.01284 | 23.37586 | 55.67347 | 0.2987258 | 0.1538924 | 766.8175 | 1 | 0 | 0 |  | Fe-Cr-Ni-Ti-Al
3074 | 8.280829 | 25.69938 | 23.2103 | 9.469961 | 33.33953 | 50.46562 | 0.3013287 | 0.1418152 | 603.4513 | 1 | 0 | 0 |  | Fe-Cr-Ni-Ti-Al
3075 | 53.12118 | 6.924139 | 15.63378 | 22.78103 | 1.539876 | 68.06771 | 0.2992613 | 0.1583488 | 1030.125 | 0 | 0 | 0 |  | Fe-Cr-Ni-Ti-Al
3076 | 44.61106 | 7.911399 | 23.44503 | 20.95351 | 3.079012 | 67.025 | 0.3004089 | 0.1583189 | 1013.977 | 0 | 0 | 0 |  | Fe-Cr-Ni-Ti-Al
3077 | 38.62253 | 8.989817 | 29.31905 | 18.40365 | 4.664957 | 66.40789 | 0.3008798 | 0.1568002 | 988.0906 | 1 | 0 | 0 |  | Fe-Cr-Ni-Ti-Al
3078 | 32.08276 | 11.33017 | 32.55892 | 17.07976 | 6.948386 | 65.00971 | 0.3006173 | 0.1565381 | 959.0052 | 1 | 0 | 0 |  | Fe-Cr-Ni-Ti-Al
3079 | 26.92856 | 12.53583 | 35.38029 | 15.39776 | 9.757561 | 63.00695 | 0.3014497 | 0.1574334 | 932.9983 | 1 | 0 | 0 |  | Fe-Cr-Ni-Ti-Al
3080 | 20.72617 | 15.00876 | 37.51859 | 12.83884 | 13.90764 | 60.59005 | 0.3016567 | 0.1573127 | 888.2039 | 1 | 0 | 0 |  | Fe-Cr-Ni-Ti-Al
3081 | 15.7508 | 16.92079 | 38.20487 | 10.3919 | 18.73165 | 57.71183 | 0.3024997 | 0.1544794 | 815.5913 | 1 | 0 | 0 |  | Fe-Cr-Ni-Ti-Al
3082 | 10.46475 | 18.26839 | 35.74791 | 8.975625 | 26.54332 | 52.688 | 0.305339 | 0.1501742 | 703.7039 | 0 | 0 | 0 |  | Fe-Cr-Ni-Ti-Al
3083 | 7.076658 | 19.76603 | 28.26507 | 7.283584 | 37.60865 | 47.02517 | 0.3087988 | 0.1376038 | 538.753 | 0 | 0 | 0 |  | Fe-Cr-Ni-Ti-Al
3084 | 53.81885 | 6.745268 | 22.84487 | 15.09092 | 1.500097 | 71.49453 | 0.2982472 | 0.1451735 | 949.582 | 0 | 0 | 0 |  | Fe-Cr-Ni-Ti-Al
3085 | 44.99333 | 6.819426 | 30.7947 | 14.35937 | 3.033177 | 69.52707 | 0.3005884 | 0.1476029 | 948.2861 | 1 | 0 | 0 |  | Fe-Cr-Ni-Ti-Al
3086 | 38.12879 | 6.902694 | 36.73691 | 13.62628 | 4.605321 | 67.68435 | 0.3025376 | 0.1501191 | 946.9108 | 1 | 0 | 0 |  | Fe-Cr-Ni-Ti-Al
3087 | 32.18835 | 7.99167 | 40.59927 | 11.96345 | 7.257255 | 65.53293 | 0.3035915 | 0.152643 | 936.0168 | 1 | 0 | 0 |  | Fe-Cr-Ni-Ti-Al
3088 | 26.39251 | 9.214717 | 43.92293 | 10.37523 | 10.09462 | 63.34867 | 0.3045574 | 0.1551204 | 921.7307 | 1 | 0 | 0 |  | Fe-Cr-Ni-Ti-Al
3089 | 20.67793 | 10.69559 | 45.88348 | 8.867735 | 13.87527 | 60.51015 | 0.3056478 | 0.1561913 | 883.2654 | 1 | 0 | 0 |  | Fe-Cr-Ni-Ti-Al
3090 | 14.44409 | 12.32741 | 46.81111 | 7.226743 | 19.19065 | 56.76223 | 0.307306 | 0.1580139 | 834.7159 | 1 | 0 | 0 |  | Fe-Cr-Ni-Ti-Al
3091 | 9.049348 | 14.44344 | 43.4818 | 5.544022 | 27.4814 | 51.71189 | 0.3094704 | 0.1552031 | 728.6223 | 1 | 0 | 0 |  | Fe-Cr-Ni-Ti-Al
3092 | 5.688533 | 15.88882 | 34.38004 | 4.879058 | 39.16355 | 45.61674 | 0.3131994 | 0.142029 | 549.4191 | 0 | 0 | 0 |  | Fe-Cr-Ni-Ti-Al
3093 | 43.28951 | 4.798146 | 40.08421 | 8.840341 | 2.9878 | 71.31221 | 0.3023538 | 0.1322507 | 827.2787 | 1 | 1 | 1 | 827.2787 | Fe-Cr-Ni-Ti-Al
3094 | 36.5822 | 4.865661 | 45.04264 | 8.964734 | 4.544762 | 68.97885 | 0.3044166 | 0.1394776 | 866.7825 | 1 | 0 | 0 |  | Fe-Cr-Ni-Ti-Al
3095 | 29.8399 | 5.953341 | 49.28677 | 8.226547 | 6.693444 | 66.82377 | 0.3055369 | 0.1449089 | 885.993 | 1 | 0 | 0 |  | Fe-Cr-Ni-Ti-Al
3096 | 24.07682 | 7.132547 | 51.76394 | 7.509347 | 9.517347 | 64.16131 | 0.3066462 | 0.1506776 | 897.3417 | 1 | 0 | 0 |  | Fe-Cr-Ni-Ti-Al
3097 | 18.18766 | 8.466752 | 53.76597 | 5.849836 | 13.72978 | 60.77711 | 0.308091 | 0.1555378 | 884.3707 | 1 | 0 | 0 |  | Fe-Cr-Ni-Ti-Al
3098 | 13.04479 | 9.937039 | 53.59831 | 5.085692 | 18.33417 | 57.23232 | 0.3094774 | 0.1595594 | 857.8002 | 1 | 0 | 0 |  | Fe-Cr-Ni-Ti-Al
3099 | 7.544268 | 12.87741 | 50.22127 | 3.235361 | 26.12169 | 52.60467 | 0.310565 | 0.159679 | 776.8881 | 1 | 0 | 0 |  | Fe-Cr-Ni-Ti-Al
3100 | 33.04357 | 2.88422 | 54.26818 | 5.314029 | 4.490001 | 69.80159 | 0.306837 | 0.1272544 | 765.9107 | 1 | 1 | 1 | 765.9107 | Fe-Cr-Ni-Ti-Al
3101 | 26.3692 | 3.92814 | 57.6499 | 5.42805 | 6.624715 | 67.16875 | 0.3080926 | 0.1381853 | 831.8423 | 1 | 0 | 0 |  | Fe-Cr-Ni-Ti-Al
3102 | 20.57442 | 5.04097 | 60.32372 | 4.643866 | 9.417018 | 64.45041 | 0.3092534 | 0.1462411 | 864.5386 | 1 | 0 | 0 |  | Fe-Cr-Ni-Ti-Al
3103 | 14.63359 | 6.288238 | 62.70783 | 3.86192 | 12.50842 | 61.68469 | 0.3104144 | 0.1530851 | 880.5818 | 1 | 0 | 0 |  | Fe-Cr-Ni-Ti-Al
3104 | 9.31018 | 8.668185 | 61.16125 | 3.992673 | 16.86771 | 58.15972 | 0.3108556 | 0.1612496 | 889.2821 | 1 | 0 | 0 |  | Fe-Cr-Ni-Ti-Al
3105 | 15.72659 | 3.660536 | 6.8875 | 52.83076 | 20.89461 | 43.59917 | 0.3209098 | 0.1089991 | 365.4684 | 1 | 0 | 0 |  | Fe-Cr-Ni-Ti-Al
3106 | 14.85265 | 6.285666 | 7.096096 | 46.32409 | 25.4415 | 43.2172 | 0.3195766 | 0.1093301 | 359.2585 | 1 | 0 | 0 |  | Fe-Cr-Ni-Ti-Al
3107 | 14.05653 | 9.161069 | 5.909848 | 40.99139 | 29.88117 | 42.78907 | 0.318069 | 0.1069134 | 338.5878 | 0 | 0 | 0 |  | Fe-Cr-Ni-Ti-Al
3108 | 12.80642 | 14.57296 | 5.982509 | 32.95221 | 33.6859 | 43.62437 | 0.3137927 | 0.1122429 | 367.2295 | 1 | 0 | 0 |  | Fe-Cr-Ni-Ti-Al
3109 | 10.34534 | 19.26392 | 4.660216 | 27.8872 | 37.84333 | 43.63108 | 0.3108683 | 0.1112618 | 356.5139 | 1 | 0 | 0 |  | Fe-Cr-Ni-Ti-Al
3110 | 23.17407 | 3.406749 | 7.691983 | 53.35248 | 12.37471 | 48.05038 | 0.3167018 | 0.1282521 | 528.9883 | 0 | 0 | 0 |  | Fe-Cr-Ni-Ti-Al
3111 | 21.30426 | 5.833882 | 9.220487 | 47.29399 | 16.34738 | 47.64048 | 0.315579 | 0.1279916 | 517.4911 | 0 | 0 | 0 |  | Fe-Cr-Ni-Ti-Al
3112 | 20.25858 | 8.251961 | 10.64676 | 41.26751 | 19.57519 | 47.67046 | 0.314037 | 0.1308846 | 530.4583 | 0 | 0 | 0 |  | Fe-Cr-Ni-Ti-Al
3113 | 18.28671 | 12.16123 | 10.98337 | 35.85033 | 22.71836 | 47.97774 | 0.3112549 | 0.1311583 | 529.1357 | 0 | 0 | 0 |  | Fe-Cr-Ni-Ti-Al
3114 | 14.64325 | 17.35174 | 12.5929 | 29.68615 | 25.72597 | 48.74527 | 0.3074339 | 0.1344324 | 550.5213 | 0 | 0 | 0 |  | Fe-Cr-Ni-Ti-Al
3115 | 12.25539 | 22.82062 | 11.4502 | 24.52674 | 28.94705 | 49.33367 | 0.3033235 | 0.135907 | 557.9644 | 0 | 0 | 0 |  | Fe-Cr-Ni-Ti-Al
3116 | 9.760322 | 29.85823 | 10.25894 | 19.1347 | 30.98781 | 50.98845 | 0.2972506 | 0.1405999 | 597.9342 | 1 | 0 | 0 |  | Fe-Cr-Ni-Ti-Al
3117 | 33.56656 | 3.232959 | 4.866392 | 51.62355 | 6.710533 | 52.31217 | 0.3125084 | 0.143554 | 689.0685 | 0 | 0 | 0 |  | Fe-Cr-Ni-Ti-Al
3118 | 31.27997 | 4.314522 | 9.741612 | 45.7084 | 8.955492 | 52.45054 | 0.3121466 | 0.1475032 | 716.536 | 0 | 0 | 0 |  | Fe-Cr-Ni-Ti-Al
3119 | 28.67615 | 6.674688 | 12.55879 | 39.96777 | 12.1226 | 52.30268 | 0.3109458 | 0.1459507 | 697.908 | 0 | 0 | 0 |  | Fe-Cr-Ni-Ti-Al
3120 | 25.23051 | 10.06745 | 15.15396 | 35.03654 | 14.51154 | 52.72069 | 0.3086591 | 0.1461027 | 698.5478 | 0 | 0 | 0 |  | Fe-Cr-Ni-Ti-Al
3121 | 20.94403 | 14.91162 | 16.83421 | 30.64396 | 16.66618 | 53.53266 | 0.3050592 | 0.144024 | 687.1629 | 0 | 0 | 0 |  | Fe-Cr-Ni-Ti-Al
3122 | 17.47709 | 19.75877 | 18.36992 | 25.69732 | 18.6969 | 54.60024 | 0.3011863 | 0.1437779 | 691.3346 | 0 | 0 | 0 |  | Fe-Cr-Ni-Ti-Al
3123 | 13.95922 | 27.1748 | 17.34004 | 20.68034 | 20.84559 | 56.33656 | 0.2948404 | 0.1429525 | 695.4441 | 0 | 0 | 0 |  | Fe-Cr-Ni-Ti-Al
3124 | 10.27332 | 34.6728 | 16.19722 | 16.52144 | 22.33522 | 58.3219 | 0.2882948 | 0.1422058 | 703.2112 | 0 | 0 | 0 |  | Fe-Cr-Ni-Ti-Al
3125 | 7.777493 | 43.44712 | 12.26222 | 13.34152 | 23.17165 | 60.94634 | 0.2801635 | 0.1335217 | 659.2824 | 0 | 0 | 0 |  | Fe-Cr-Ni-Ti-Al
3126 | 42.78696 | 3.144989 | 7.100965 | 41.52714 | 5.439948 | 56.27874 | 0.309185 | 0.1577864 | 853.7098 | 0 | 0 | 0 |  | Fe-Cr-Ni-Ti-Al
3127 | 39.03183 | 4.275335 | 12.06642 | 37.41617 | 7.210249 | 56.23251 | 0.3090559 | 0.1571598 | 845.723 | 0 | 0 | 0 |  | Fe-Cr-Ni-Ti-Al
3128 | 33.61666 | 7.554829 | 17.05779 | 32.80999 | 8.96073 | 56.91383 | 0.3070079 | 0.1567526 | 847.0897 | 0 | 0 | 0 |  | Fe-Cr-Ni-Ti-Al
3129 | 28.99164 | 10.797 | 20.72144 | 28.84473 | 10.64519 | 57.49866 | 0.3048778 | 0.1565592 | 847.8457 | 0 | 0 | 0 |  | Fe-Cr-Ni-Ti-Al
3130 | 23.38508 | 16.3294 | 23.35075 | 25.07175 | 11.86302 | 59.05324 | 0.3004328 | 0.1550843 | 849.5864 | 0 | 0 | 0 |  | Fe-Cr-Ni-Ti-Al
3131 | 19.00273 | 22.11547 | 23.71854 | 21.39198 | 13.77128 | 60.17413 | 0.2958125 | 0.1519798 | 829.607 | 0 | 0 | 0 |  | Fe-Cr-Ni-Ti-Al
3132 | 14.58629 | 29.42435 | 22.99716 | 17.72344 | 15.26876 | 62.08341 | 0.2895059 | 0.1478724 | 810.0285 | 0 | 0 | 0 |  | Fe-Cr-Ni-Ti-Al
3133 | 10.81708 | 38.04664 | 21.47606 | 13.40128 | 16.25894 | 65.07796 | 0.2814497 | 0.1437968 | 799.8573 | 0 | 0 | 0 |  | Fe-Cr-Ni-Ti-Al
3134 | 7.352009 | 49.05613 | 15.45519 | 11.56067 | 16.576 | 68.61794 | 0.2710979 | 0.1361655 | 762.6012 | 0 | 0 | 0 |  | Fe-Cr-Ni-Ti-Al
3135 | 49.37595 | 3.064745 | 10.37967 | 32.93872 | 4.240917 | 60.1738 | 0.3064729 | 0.1640713 | 966.5268 | 0 | 0 | 0 |  | Fe-Cr-Ni-Ti-Al
3136 | 43.43445 | 5.184535 | 16.38838 | 29.61196 | 5.380673 | 60.62455 | 0.3055805 | 0.1623328 | 956.0314 | 0 | 0 | 0 |  | Fe-Cr-Ni-Ti-Al
3137 | 36.92329 | 8.333865 | 22.34489 | 25.9111 | 6.48686 | 61.54357 | 0.3036721 | 0.1611175 | 954.6605 | 0 | 0 | 0 |  | Fe-Cr-Ni-Ti-Al
3138 | 31.23428 | 12.46306 | 25.79493 | 22.96256 | 7.545159 | 62.63113 | 0.3006457 | 0.1596456 | 950.4205 | 0 | 0 | 0 |  | Fe-Cr-Ni-Ti-Al
3139 | 25.86073 | 17.79639 | 28.36367 | 19.28762 | 8.691601 | 64.31626 | 0.2962496 | 0.1570337 | 941.987 | 0 | 0 | 0 |  | Fe-Cr-Ni-Ti-Al
3140 | 20.44585 | 23.2662 | 29.84771 | 16.56217 | 9.87807 | 65.67467 | 0.291868 | 0.1547598 | 930.6887 | 0 |  | 0 |  | Fe-Cr-Ni-Ti-Al
3141 | 14.94766 | 32.11598 | 29.00543 | 12.82061 | 11.11032 | 68.47325 | 0.2839342 | 0.1497223 | 907.1601 | 0 | 0 | 0 |  | Fe-Cr-Ni-Ti-Al
3142 | 10.3925 | 40.85368 | 26.70167 | 10.89446 | 11.15769 | 71.81815 | 0.2756573 | 0.1444185 | 887.4189 | 0 | 0 | 0 |  | Fe-Cr-Ni-Ti-Al
3143 | 6.985368 | 54.19736 | 19.57926 | 7.988471 | 11.24954 | 77.15462 | 0.2624676 | 0.1338228 | 829.434 | 0 | 0 | 0 |  | Fe-Cr-Ni-Ti-Al
3144 | 54.15195 | 3.02507 | 15.93714 | 23.22308 | 3.662765 | 64.36855 | 0.3041298 | 0.1608691 | 1002.995 | 0 | 0 | 0 |  | Fe-Cr-Ni-Ti-Al
3145 | 45.03961 | 5.99055 | 23.67025 | 21.1548 | 4.144787 | 65.1821 | 0.3028394 | 0.1594904 | 999.2873 | 0 | 0 | 0 |  | Fe-Cr-Ni-Ti-Al
3146 | 38.62253 | 8.989817 | 29.31905 | 18.40365 | 4.664957 | 66.40789 | 0.3008798 | 0.1568002 | 988.0906 | 1 | 0 | 0 |  | Fe-Cr-Ni-Ti-Al
3147 | 31.76792 | 13.2588 | 32.23941 | 16.91216 | 5.821708 | 66.8854 | 0.2981241 | 0.1558503 | 979.0719 | 1 | 0 | 0 |  | Fe-Cr-Ni-Ti-Al
3148 | 26.14032 | 18.25334 | 34.34466 | 14.94705 | 6.314629 | 68.58053 | 0.2939886 | 0.1532238 | 969.0357 | 1 | 0 | 0 |  | Fe-Cr-Ni-Ti-Al
3149 | 19.61346 | 25.36248 | 35.50435 | 12.14956 | 7.370153 | 70.70339 | 0.2879774 | 0.14895 | 943.4118 | 1 | 0 | 0 |  | Fe-Cr-Ni-Ti-Al
3150 | 14.42041 | 33.0487 | 34.97791 | 9.51415 | 8.038824 | 73.47583 | 0.2809536 | 0.1444779 | 923.0923 | 1 | 0 | 0 |  | Fe-Cr-Ni-Ti-Al
3151 | 9.035395 | 44.16483 | 30.86518 | 7.749663 | 8.184936 | 77.67227 | 0.2703607 | 0.1388268 | 900.7358 | 0 | 0 | 0 |  | Fe-Cr-Ni-Ti-Al
3152 | 5.645173 | 57.81494 | 22.54754 | 5.810242 | 8.182112 | 83.14063 | 0.2568473 | 0.1263413 | 815.4475 | 0 | 0 | 0 |  | Fe-Cr-Ni-Ti-Al
3153 | 54.83567 | 2.945447 | 23.27648 | 15.37604 | 3.566357 | 67.62586 | 0.3030453 | 0.1499404 | 947.3365 | 0 | 0 | 0 |  | Fe-Cr-Ni-Ti-Al
3154 | 45.20519 | 5.872746 | 30.93971 | 14.42698 | 3.55537 | 68.55907 | 0.3017984 | 0.1489047 | 948.505 | 1 | 0 | 0 |  | Fe-Cr-Ni-Ti-Al
3155 | 37.77042 | 8.791479 | 36.39163 | 13.49821 | 3.548251 | 69.62106 | 0.3000998 | 0.1477 | 948.3574 | 1 | 0 | 0 |  | Fe-Cr-Ni-Ti-Al
3156 | 31.28621 | 13.59346 | 39.4614 | 11.62815 | 4.030776 | 71.28702 | 0.2962899 | 0.1434543 | 920.6403 | 1 |  | 0 |  | Fe-Cr-Ni-Ti-Al
3157 | 25.15354 | 18.54008 | 41.86101 | 9.888177 | 4.557191 | 72.92773 | 0.2922859 | 0.1403671 | 903.0295 | 1 | 0 | 0 |  | Fe-Cr-Ni-Ti-Al
3158 | 19.19631 | 24.82307 | 42.59584 | 8.232344 | 5.152432 | 74.94688 | 0.2868808 | 0.1383481 | 897.866 | 1 | 0 | 0 |  | Fe-Cr-Ni-Ti-Al
3159 | 12.91253 | 33.06086 | 41.84755 | 6.460465 | 5.718599 | 77.75614 | 0.2794719 | 0.1337613 | 871.637 | 1 | 0 | 0 |  | Fe-Cr-Ni-Ti-Al
3160 | 7.634689 | 44.6803 | 36.68441 | 4.67734 | 6.323266 | 81.77719 | 0.2684463 | 0.1271882 | 830.6707 | 1 | 0 | 0 |  | Fe-Cr-Ni-Ti-Al
3161 | 4.421215 | 58.65791 | 26.72069 | 3.792078 | 6.408107 | 86.93219 | 0.2546954 | 0.1188016 | 775.8932 | 0 | 0 | 0 |  | Fe-Cr-Ni-Ti-Al
3162 | 43.09057 | 5.731315 | 39.90001 | 8.799716 | 2.478391 | 72.32773 | 0.3011474 | 0.1300656 | 817.2901 | 1 | 1 | 1 | 817.2901 | Fe-Cr-Ni-Ti-Al
3163 | 35.90974 | 8.597196 | 44.21466 | 8.799944 | 2.478455 | 73.01397 | 0.2995535 | 0.1312586 | 833.5915 | 1 | 1 | 1 | 833.5915 | Fe-Cr-Ni-Ti-Al
3164 | 28.87507 | 12.48184 | 47.69315 | 7.960553 | 2.989394 | 73.8479 | 0.2969513 | 0.131152 | 836.3403 | 1 | 1 | 1 | 836.3403 | Fe-Cr-Ni-Ti-Al
3165 | 22.84499 | 17.40247 | 49.11556 | 7.125149 | 3.511828 | 75.1083 | 0.293034 | 0.1306628 | 838.1117 | 1 | 1 | 1 | 838.1117 | Fe-Cr-Ni-Ti-Al
3166 | 16.73881 | 24.35089 | 49.48293 | 5.383833 | 4.043538 | 77.58532 | 0.2868379 | 0.1260283 | 808.7811 | 1 | 0 | 0 |  | Fe-Cr-Ni-Ti-Al
3167 | 11.62461 | 31.48516 | 47.76311 | 4.532017 | 4.595103 | 79.6727 | 0.2804326 | 0.1242581 | 802.1755 | 1 | 0 | 0 |  | Fe-Cr-Ni-Ti-Al
3168 | 6.392246 | 42.65214 | 42.5524 | 2.741316 | 5.661895 | 82.98729 | 0.2700146 | 0.1172377 | 747.479 | 1 | 0 | 0 |  | Fe-Cr-Ni-Ti-Al
3169 | 32.15134 | 8.419022 | 52.80284 | 5.170541 | 1.456254 | 76.0751 | 0.2995467 | 0.1090475 | 655.407 | 1 | 1 | 1 | 655.407 | Fe-Cr-Ni-Ti-Al
3170 | 25.29372 | 12.24577 | 55.29861 | 5.206664 | 1.955237 | 76.45988 | 0.2970555 | 0.1140369 | 700.9509 | 1 | 1 | 1 | 700.9509 | Fe-Cr-Ni-Ti-Al
3171 | 19.35408 | 17.0711 | 56.74571 | 4.368422 | 2.460684 | 77.75754 | 0.2931672 | 0.1135293 | 701.6633 | 1 | 1 | 1 | 701.6633 | Fe-Cr-Ni-Ti-Al
3172 | 13.47832 | 22.20192 | 57.75727 | 3.557035 | 3.005458 | 79.09732 | 0.2889684 | 0.1161608 | 733.2667 | 1 | 1 | 1 | 733.2667 | Fe-Cr-Ni-Ti-Al
3173 | 8.352345 | 29.1615 | 54.86896 | 3.581905 | 4.035295 | 79.96969 | 0.2830761 | 0.118935 | 757.8009 | 1 | 0 | 0 |  | Fe-Cr-Ni-Ti-Al
3174 | 12.88904 | 5.000107 | 37.25559 | 43.29849 | 1.55678 | 57.74698 | 0.3119645 | 0.1729299 | 1016.447 | 1 | 0 | 0 |  | Fe-Cr-Ni-Ti-Al
3175 | 11.78093 | 4.985708 | 43.90254 | 36.74366 | 2.587162 | 58.87886 | 0.3119203 | 0.1751784 | 1055.573 | 1 | 0 | 0 |  | Fe-Cr-Ni-Ti-Al
3176 | 10.80898 | 4.025451 | 49.98912 | 31.52094 | 3.655522 | 59.2777 | 0.313012 | 0.1771308 | 1079.579 | 1 | 0 | 0 |  | Fe-Cr-Ni-Ti-Al
3177 | 9.708762 | 4.017459 | 55.55916 | 24.98163 | 5.732987 | 59.53922 | 0.3134031 | 0.176014 | 1070.506 | 1 | 0 | 0 |  | Fe-Cr-Ni-Ti-Al
3178 | 7.681 | 3.064863 | 61.12711 | 20.70514 | 7.421892 | 59.00623 | 0.3150934 | 0.1760354 | 1058.945 | 1 | 0 | 0 |  | Fe-Cr-Ni-Ti-Al
3179 | 20.68563 | 6.081862 | 24.03105 | 47.62347 | 1.577987 | 57.21343 | 0.3097317 | 0.1639161 | 926.2173 | 0 | 0 | 0 |  | Fe-Cr-Ni-Ti-Al
3180 | 18.468 | 7.080095 | 30.82996 | 40.99768 | 2.624266 | 58.56235 | 0.3088438 | 0.1689249 | 988.4339 | 1 | 0 | 0 |  | Fe-Cr-Ni-Ti-Al
3181 | 17.19364 | 8.004017 | 36.14399 | 35.02411 | 3.634234 | 59.83447 | 0.3078839 | 0.1710339 | 1025.74 | 1 | 0 | 0 |  | Fe-Cr-Ni-Ti-Al
3182 | 15.28965 | 8.134477 | 41.32476 | 29.97473 | 5.276385 | 59.98471 | 0.308249 | 0.1725312 | 1037.979 | 1 | 0 | 0 |  | Fe-Cr-Ni-Ti-Al
3183 | 12.15645 | 9.260338 | 46.46356 | 24.64468 | 7.474965 | 59.99656 | 0.3080294 | 0.1726108 | 1032.949 | 1 | 0 | 0 |  | Fe-Cr-Ni-Ti-Al
3184 | 10.06664 | 8.331092 | 51.72885 | 20.14637 | 9.727053 | 59.06262 | 0.3098771 | 0.1699806 | 993.2798 | 1 | 0 | 0 |  | Fe-Cr-Ni-Ti-Al
3185 | 8.073582 | 7.516858 | 55.76533 | 15.82792 | 12.81631 | 57.41538 | 0.3119589 | 0.1705477 | 965.519 | 1 | 0 | 0 |  | Fe-Cr-Ni-Ti-Al
3186 | 31.73317 | 4.075168 | 13.80177 | 48.80389 | 1.586001 | 56.84643 | 0.309688 | 0.1609168 | 894.8462 | 0 | 0 | 0 |  | Fe-Cr-Ni-Ti-Al
3187 | 29.14115 | 8.039018 | 18.15103 | 42.58302 | 2.085786 | 59.42154 | 0.3056578 | 0.1630466 | 948.0155 | 0 | 0 | 0 |  | Fe-Cr-Ni-Ti-Al
3188 | 26.16307 | 10.14957 | 24.06218 | 36.46512 | 3.160062 | 60.98178 | 0.3038122 | 0.1659375 | 993.1516 | 0 | 0 | 0 |  | Fe-Cr-Ni-Ti-Al
3189 | 22.83609 | 12.14937 | 28.57464 | 31.71152 | 4.728375 | 61.6406 | 0.3025138 | 0.165592 | 995.7968 | 0 | 0 | 0 |  | Fe-Cr-Ni-Ti-Al
3190 | 18.95459 | 13.49519 | 32.8142 | 27.73315 | 7.002866 | 61.16631 | 0.3024052 | 0.1658341 | 984.3113 | 1 | 0 | 0 |  | Fe-Cr-Ni-Ti-Al
3191 | 15.83417 | 14.74231 | 36.85253 | 23.28168 | 9.289305 | 60.85359 | 0.3021913 | 0.1659631 | 974.5444 | 1 | 0 | 0 |  | Fe-Cr-Ni-Ti-Al
3192 | 12.75379 | 14.03331 | 41.43466 | 18.89452 | 12.88372 | 58.79125 | 0.3045725 | 0.1634591 | 917.8351 | 1 | 0 | 0 |  | Fe-Cr-Ni-Ti-Al
3193 | 9.536526 | 13.31838 | 45.10669 | 15.33653 | 16.70187 | 56.40273 | 0.3071696 | 0.1646865 | 885.7041 | 1 | 0 | 0 |  | Fe-Cr-Ni-Ti-Al
3194 | 7.411545 | 10.35071 | 48.03939 | 12.71377 | 21.48458 | 52.62751 | 0.3123332 | 0.1653681 | 828.9506 | 1 | 0 | 0 |  | Fe-Cr-Ni-Ti-Al
3195 | 41.11324 | 6.04393 | 11.37199 | 39.9027 | 1.568145 | 60.74207 | 0.3047645 | 0.1653303 | 988.2271 | 0 | 0 | 0 |  | Fe-Cr-Ni-Ti-Al
3196 | 37.15859 | 10.17537 | 14.93351 | 35.62046 | 2.112064 | 62.82721 | 0.3010251 | 0.1648237 | 1009.768 | 0 | 0 | 0 |  | Fe-Cr-Ni-Ti-Al
3197 | 32.03074 | 14.39684 | 18.57493 | 31.26213 | 3.735372 | 63.9505 | 0.297872 | 0.1627329 | 999.616 | 0 | 0 | 0 |  | Fe-Cr-Ni-Ti-Al
3198 | 27.62339 | 17.48864 | 22.06626 | 27.48341 | 5.33831 | 64.55968 | 0.2957943 | 0.1612038 | 988.2574 | 0 | 0 | 0 |  | Fe-Cr-Ni-Ti-Al
3199 | 22.6111 | 19.99932 | 24.95452 | 24.24194 | 8.193128 | 63.58324 | 0.2950838 | 0.160363 | 957.8793 | 0 | 0 | 0 |  | Fe-Cr-Ni-Ti-Al
3200 | 18.47783 | 20.42935 | 29.13268 | 20.80108 | 11.15906 | 62.00259 | 0.2963479 | 0.1611761 | 936.4017 | 0 | 0 | 0 |  | Fe-Cr-Ni-Ti-Al
3201 | 14.41798 | 20.13566 | 32.83484 | 17.51894 | 15.09258 | 59.41883 | 0.2987865 | 0.1581624 | 869.4165 | 0 | 0 | 0 |  | Fe-Cr-Ni-Ti-Al
3202 | 10.99777 | 19.34109 | 35.9632 | 13.62514 | 20.07279 | 56.2813 | 0.3019622 | 0.158191 | 818.9704 | 0 | 0 | 0 |  | Fe-Cr-Ni-Ti-Al
3203 | 7.811242 | 14.54522 | 38.31467 | 12.2828 | 27.04607 | 50.43235 | 0.3101705 | 0.1559259 | 715.87 | 1 | 0 | 0 |  | Fe-Cr-Ni-Ti-Al
3204 | 48.25375 | 8.985271 | 9.016683 | 32.1901 | 1.554199 | 64.79625 | 0.2993518 | 0.1638457 | 1030.972 | 0 | 0 | 0 |  | Fe-Cr-Ni-Ti-Al
3205 | 42.59974 | 14.23772 | 11.48102 | 29.04288 | 2.638634 | 66.34928 | 0.2951513 | 0.1606058 | 1014.632 | 0 | 0 | 0 |  | Fe-Cr-Ni-Ti-Al
3206 | 36.53439 | 19.58446 | 13.96392 | 25.63819 | 4.279025 | 67.45464 | 0.2911568 | 0.157774 | 993.4903 | 0 | 0 | 0 |  | Fe-Cr-Ni-Ti-Al
3207 | 31.25678 | 22.86541 | 16.42678 | 22.9791 | 6.471937 | 67.07084 | 0.289497 | 0.1564557 | 967.8523 | 0 | 0 | 0 |  | Fe-Cr-Ni-Ti-Al
3208 | 26.2768 | 25.52853 | 19.21334 | 19.59793 | 9.383403 | 66.088 | 0.2886546 | 0.15679 | 947.9487 | 0 | 0 | 0 |  | Fe-Cr-Ni-Ti-Al
3209 | 21.07593 | 27.25363 | 22.15262 | 17.07257 | 12.44526 | 64.40791 | 0.289006 | 0.158748 | 934.0853 | 0 | 0 | 0 |  | Fe-Cr-Ni-Ti-Al
3210 | 15.85156 | 27.24645 | 25.63285 | 13.59589 | 17.67326 | 60.77922 | 0.2919821 | 0.1603207 | 888.3475 | 0 | 0 | 0 |  | Fe-Cr-Ni-Ti-Al
3211 | 11.49448 | 26.16011 | 26.84819 | 12.04967 | 23.44754 | 56.32624 | 0.2963196 | 0.1451333 | 710.0931 | 1 | 0 | 0 |  | Fe-Cr-Ni-Ti-Al
3212 | 8.226313 | 20.42415 | 28.82188 | 9.407617 | 33.12004 | 49.19429 | 0.3063838 | 0.1408478 | 588.4834 | 1 | 0 | 0 |  | Fe-Cr-Ni-Ti-Al
3213 | 53.59969 | 13.97302 | 7.887303 | 22.98624 | 1.553747 | 70.44569 | 0.2918925 | 0.154996 | 1018.229 | 0 | 0 | 0 |  | Fe-Cr-Ni-Ti-Al
3214 | 45.36298 | 21.11746 | 9.081979 | 21.30668 | 3.130909 | 71.41839 | 0.2866783 | 0.1504443 | 975.9525 | 0 | 0 | 0 |  | Fe-Cr-Ni-Ti-Al
3215 | 39.48705 | 26.5519 | 10.37607 | 18.81559 | 4.769377 | 72.19275 | 0.2826922 | 0.146467 | 937.8921 | 0 | 0 | 0 |  | Fe-Cr-Ni-Ti-Al
3216 | 32.82381 | 29.50659 | 13.08645 | 17.47427 | 7.10888 | 70.84271 | 0.2819301 | 0.1461135 | 910.6792 | 0 | 0 | 0 |  | Fe-Cr-Ni-Ti-Al
3217 | 27.59764 | 32.11827 | 14.50375 | 15.78034 | 10 | 69.10089 | 0.2814757 | 0.1450985 | 873.1168 | 0 | 0 | 0 |  | Fe-Cr-Ni-Ti-Al
3218 | 21.22491 | 34.03339 | 17.35161 | 13.14778 | 14.24231 | 66.26047 | 0.2824636 | 0.1445758 | 826.5379 | 0 | 0 | 0 |  | Fe-Cr-Ni-Ti-Al
3219 | 16.10209 | 34.59634 | 19.52848 | 10.62367 | 19.14942 | 62.7213 | 0.2848874 | 0.1418568 | 756.243 | 0 | 0 | 0 |  | Fe-Cr-Ni-Ti-Al
3220 | 10.64869 | 32.22178 | 20.98629 | 9.133385 | 27.00986 | 56.30934 | 0.2917274 | 0.1406086 | 665.5771 | 1 | 0 | 0 |  | Fe-Cr-Ni-Ti-Al
3221 | 7.12508 | 25.20829 | 22.46722 | 7.333422 | 37.86599 | 48.28628 | 0.303635 | 0.1348585 | 531.7082 | 1 | 0 | 0 |  | Fe-Cr-Ni-Ti-Al
3222 | 54.77153 | 20.59401 | 7.749753 | 15.35805 | 1.526651 | 76.37798 | 0.2836499 | 0.1394376 | 928.9134 | 0 | 0 | 0 |  | Fe-Cr-Ni-Ti-Al
3223 | 46.21229 | 28.01671 | 7.907248 | 14.74839 | 3.115353 | 76.84874 | 0.2783946 | 0.1378802 | 907.6206 | 0 | 0 | 0 |  | Fe-Cr-Ni-Ti-Al
3224 | 39.43228 | 33.65375 | 8.059085 | 14.09212 | 4.762761 | 76.73572 | 0.2747015 | 0.1368202 | 886.8027 | 0 |  | 0 |  | Fe-Cr-Ni-Ti-Al
3225 | 33.39261 | 37.30798 | 9.359602 | 12.41104 | 7.52877 | 75.15627 | 0.2733262 | 0.1357693 | 851.9918 | 0 | 0 | 0 |  | Fe-Cr-Ni-Ti-Al
3226 | 27.4431 | 40.45532 | 10.8169 | 10.78823 | 10.49645 | 73.27498 | 0.2725761 | 0.1352754 | 819.8353 | 0 | 0 | 0 |  | Fe-Cr-Ni-Ti-Al
3227 | 21.50842 | 42.27559 | 12.55955 | 9.223891 | 14.43254 | 70.10465 | 0.2736739 | 0.1361053 | 786.1254 | 0 | 0 | 0 |  | Fe-Cr-Ni-Ti-Al
3228 | 15.0079 | 43.08347 | 14.46005 | 7.508834 | 19.93975 | 65.54242 | 0.2766355 | 0.1374415 | 740.5017 | 0 | 0 | 0 |  | Fe-Cr-Ni-Ti-Al
3229 | 9.339211 | 39.74955 | 16.82797 | 5.721605 | 28.36167 | 58.29219 | 0.284793 | 0.1387427 | 664.5799 | 1 | 0 | 0 |  | Fe-Cr-Ni-Ti-Al
3230 | 5.797401 | 31.0364 | 18.2807 | 4.972434 | 39.91307 | 49.09412 | 0.2988692 | 0.1350566 | 534.3837 | 1 | 0 | 0 |  | Fe-Cr-Ni-Ti-Al
3231 | 45.07412 | 36.97003 | 5.640093 | 9.204785 | 3.110972 | 82.78815 | 0.2684939 | 0.1207619 | 786.1961 | 0 | 0 | 0 |  | Fe-Cr-Ni-Ti-Al
3232 | 38.31274 | 41.78584 | 5.752855 | 9.388816 | 4.759754 | 81.81159 | 0.2658325 | 0.1238054 | 799.9968 | 0 | 0 | 0 |  | Fe-Cr-Ni-Ti-Al
3233 | 31.36465 | 45.88864 | 7.064345 | 8.646903 | 7.035463 | 80.30551 | 0.2641267 | 0.1257942 | 797.7353 | 0 | 0 | 0 |  | Fe-Cr-Ni-Ti-Al
3234 | 25.34195 | 48.26141 | 8.475272 | 7.903929 | 10.01744 | 77.52665 | 0.2643961 | 0.1285225 | 790.7099 | 0 | 0 | 0 |  | Fe-Cr-Ni-Ti-Al
3235 | 19.15475 | 50.15788 | 10.06665 | 6.16089 | 14.45984 | 73.65004 | 0.2657869 | 0.1312093 | 769.1777 | 0 | 0 | 0 |  | Fe-Cr-Ni-Ti-Al
3236 | 13.70829 | 49.89179 | 11.78885 | 5.344367 | 19.2667 | 68.86965 | 0.2694921 | 0.1348276 | 746.2814 | 0 | 0 | 0 |  | Fe-Cr-Ni-Ti-Al
3237 | 7.864785 | 46.37557 | 15.15537 | 3.372815 | 27.23146 | 61.53484 | 0.2777396 | 0.1388756 | 694.9794 | 0 | 0 | 0 |  | Fe-Cr-Ni-Ti-Al
3238 | 35.08778 | 51.04415 | 3.457526 | 5.642776 | 4.76777 | 86.90135 | 0.2563783 | 0.1104884 | 702.1495 | 0 | 0 | 0 |  | Fe-Cr-Ni-Ti-Al
3239 | 28.07552 | 54.37023 | 4.721565 | 5.779293 | 7.053392 | 84.47003 | 0.2557027 | 0.116267 | 732.902 | 0 | 0 | 0 |  | Fe-Cr-Ni-Ti-Al
3240 | 21.94359 | 56.99018 | 6.069632 | 4.952902 | 10.04369 | 81.60344 | 0.2557992 | 0.120558 | 742.8746 | 0 | 0 | 0 |  | Fe-Cr-Ni-Ti-Al
3241 | 15.626 | 59.31306 | 7.58043 | 4.123823 | 13.3567 | 78.48575 | 0.2564063 | 0.1253232 | 752.0542 | 0 | 0 | 0 |  | Fe-Cr-Ni-Ti-Al
3242 | 9.890503 | 57.55307 | 10.39577 | 4.241545 | 17.91911 | 72.73031 | 0.2617644 | 0.1319363 | 753.2487 | 0 | 0 | 0 |  | Fe-Cr-Ni-Ti-Al
3243 | 15.77623 | 6.12015 | 4.145544 | 52.99752 | 20.96056 | 44.16517 | 0.3185652 | 0.1062735 | 354.5793 | 0 | 0 | 0 |  | Fe-Cr-Ni-Ti-Al
3244 | 14.85265 | 6.285666 | 7.096096 | 46.32409 | 25.4415 | 43.2172 | 0.3195766 | 0.1093301 | 359.2585 | 1 | 0 | 0 |  | Fe-Cr-Ni-Ti-Al
3245 | 13.98573 | 5.20853 | 10.29014 | 40.78493 | 29.73067 | 41.91779 | 0.3217917 | 0.1104527 | 351.1668 | 1 | 0 | 0 |  | Fe-Cr-Ni-Ti-Al
3246 | 12.6551 | 5.236646 | 16.25751 | 32.56286 | 33.28788 | 41.57789 | 0.3225642 | 0.119189 | 389.9212 | 1 | 0 | 0 |  | Fe-Cr-Ni-Ti-Al
3247 | 10.14731 | 4.048967 | 21.33139 | 27.35339 | 37.11894 | 40.36256 | 0.3250732 | 0.1211518 | 385.5495 | 1 | 0 | 0 |  | Fe-Cr-Ni-Ti-Al
3248 | 23.27631 | 6.843558 | 3.862959 | 53.58786 | 12.4293 | 48.9159 | 0.3133478 | 0.1248052 | 513.719 | 0 | 0 | 0 |  | Fe-Cr-Ni-Ti-Al
3249 | 21.36855 | 8.192083 | 6.605938 | 47.43671 | 16.39672 | 48.22371 | 0.3132896 | 0.126375 | 511.5011 | 0 | 0 | 0 |  | Fe-Cr-Ni-Ti-Al
3250 | 20.28942 | 9.445169 | 9.330092 | 41.33033 | 19.60499 | 47.96271 | 0.3128821 | 0.1300249 | 527.2649 | 0 | 0 | 0 |  | Fe-Cr-Ni-Ti-Al
3251 | 18.22954 | 9.698572 | 13.6863 | 35.73826 | 22.64733 | 47.38103 | 0.3136299 | 0.1329457 | 535.6789 | 0 | 0 | 0 |  | Fe-Cr-Ni-Ti-Al
3252 | 14.52718 | 11.06627 | 19.43367 | 29.45083 | 25.52205 | 47.23204 | 0.3134765 | 0.1382405 | 562.63 | 1 | 0 | 0 |  | Fe-Cr-Ni-Ti-Al
3253 | 12.05829 | 9.979371 | 25.34859 | 24.13226 | 28.48149 | 46.27839 | 0.3156195 | 0.1422129 | 573.3273 | 1 | 0 | 0 |  | Fe-Cr-Ni-Ti-Al
3254 | 9.505753 | 8.850271 | 32.82877 | 18.63563 | 30.17958 | 45.97969 | 0.3173506 | 0.1446377 | 584.9138 | 1 | 0 | 0 |  | Fe-Cr-Ni-Ti-Al
3255 | 33.61327 | 4.31661 | 3.654873 | 51.69538 | 6.71987 | 52.60646 | 0.3114296 | 0.1422747 | 682.5384 | 0 | 0 | 0 |  | Fe-Cr-Ni-Ti-Al
3256 | 31.45495 | 8.677314 | 4.898053 | 45.9641 | 9.005588 | 53.63472 | 0.3078086 | 0.1425189 | 691.1714 | 0 | 0 | 0 |  | Fe-Cr-Ni-Ti-Al
3257 | 28.84162 | 11.18867 | 7.578757 | 40.1984 | 12.19255 | 53.51366 | 0.3064745 | 0.1410443 | 673.5864 | 0 | 0 | 0 |  | Fe-Cr-Ni-Ti-Al
3258 | 25.34015 | 13.48159 | 11.41486 | 35.1888 | 14.5746 | 53.6311 | 0.3052867 | 0.1424845 | 680.7274 | 0 | 0 | 0 |  | Fe-Cr-Ni-Ti-Al
3259 | 20.94403 | 14.91162 | 16.83421 | 30.64396 | 16.66618 | 53.53266 | 0.3050592 | 0.144024 | 687.1629 | 0 | 0 | 0 |  | Fe-Cr-Ni-Ti-Al
3260 | 17.39887 | 16.19911 | 22.2065 | 25.58231 | 18.61322 | 53.65719 | 0.3046866 | 0.1469232 | 705.9972 | 0 | 0 | 0 |  | Fe-Cr-Ni-Ti-Al
3261 | 13.74976 | 15.1292 | 30.2182 | 20.37003 | 20.53281 | 53.14909 | 0.306664 | 0.1520086 | 734.6307 | 0 | 0 | 0 |  | Fe-Cr-Ni-Ti-Al
3262 | 10.01097 | 13.98098 | 38.14367 | 16.09953 | 21.76485 | 52.83213 | 0.3085865 | 0.1567258 | 764.2068 | 1 | 0 | 0 |  | Fe-Cr-Ni-Ti-Al
3263 | 7.46391 | 10.42384 | 47.07127 | 12.8036 | 22.23739 | 52.12612 | 0.3125578 | 0.162009 | 796.1189 | 1 | 0 | 0 |  | Fe-Cr-Ni-Ti-Al
3264 | 42.96117 | 6.315588 | 3.564938 | 41.69621 | 5.462096 | 57.19748 | 0.3059773 | 0.1546094 | 837.1901 | 0 | 0 | 0 |  | Fe-Cr-Ni-Ti-Al
3265 | 39.35726 | 10.77745 | 4.866807 | 37.72812 | 7.270364 | 58.11006 | 0.302492 | 0.1509025 | 813.4781 | 0 | 0 | 0 |  | Fe-Cr-Ni-Ti-Al
3266 | 33.94733 | 15.25828 | 8.61279 | 33.13273 | 9.048872 | 59.13665 | 0.299248 | 0.1493802 | 808.505 | 0 | 0 | 0 |  | Fe-Cr-Ni-Ti-Al
3267 | 29.27694 | 18.53551 | 12.30903 | 29.12858 | 10.74994 | 59.7257 | 0.2971003 | 0.1492105 | 809.0799 | 0 | 0 | 0 |  | Fe-Cr-Ni-Ti-Al
3268 | 23.51712 | 20.80069 | 18.53889 | 25.21331 | 11.93 | 60.34355 | 0.2959453 | 0.1508608 | 826.8314 | 0 | 0 | 0 |  | Fe-Cr-Ni-Ti-Al
3269 | 18.97568 | 20.97978 | 24.93134 | 21.36153 | 13.75167 | 59.84829 | 0.2969491 | 0.1530396 | 835.3207 | 0 | 0 | 0 |  | Fe-Cr-Ni-Ti-Al
3270 | 14.41798 | 20.13566 | 32.83484 | 17.51894 | 15.09258 | 59.41883 | 0.2987865 | 0.1563527 | 856.0157 | 0 | 0 | 0 |  | Fe-Cr-Ni-Ti-Al
3271 | 10.55811 | 18.5679 | 41.92383 | 13.08045 | 15.8697 | 59.43515 | 0.3009227 | 0.1595607 | 882.9184 | 1 | 0 | 0 |  | Fe-Cr-Ni-Ti-Al
3272 | 7.031388 | 13.09306 | 52.96592 | 11.05651 | 15.85312 | 58.12566 | 0.307052 | 0.1644626 | 912.6726 | 1 | 0 | 0 |  | Fe-Cr-Ni-Ti-Al
3273 | 49.76927 | 9.267474 | 3.487452 | 33.2011 | 4.2747 | 62.08121 | 0.3001103 | 0.1590346 | 941.2112 | 0 | 0 | 0 |  | Fe-Cr-Ni-Ti-Al
3274 | 43.96343 | 14.69349 | 5.924275 | 29.97259 | 5.446204 | 63.55006 | 0.2958456 | 0.1549819 | 919.0658 | 0 | 0 | 0 |  | Fe-Cr-Ni-Ti-Al
3275 | 37.47699 | 20.08975 | 9.549464 | 26.29966 | 6.584137 | 65.17118 | 0.2916566 | 0.1523084 | 909.6745 | 0 | 0 | 0 |  | Fe-Cr-Ni-Ti-Al
3276 | 31.65821 | 23.15907 | 14.26093 | 23.27423 | 7.647566 | 65.93294 | 0.2897339 | 0.1512671 | 905.5285 | 0 | 0 | 0 |  | Fe-Cr-Ni-Ti-Al
3277 | 26.10739 | 25.36396 | 20.28256 | 19.47159 | 8.774503 | 66.66028 | 0.2885384 | 0.1511874 | 910.0486 | 0 | 0 | 0 |  | Fe-Cr-Ni-Ti-Al
3278 | 20.52983 | 26.54746 | 26.37387 | 16.6302 | 9.918643 | 66.68905 | 0.2885319 | 0.1522158 | 916.5357 | 0 | 0 | 0 |  | Fe-Cr-Ni-Ti-Al
3279 | 14.82488 | 25.48175 | 35.95899 | 12.71531 | 11.01907 | 66.415 | 0.2906715 | 0.1539257 | 928.5393 | 1 | 0 | 0 |  | Fe-Cr-Ni-Ti-Al
3280 | 10.16701 | 23.13894 | 45.12036 | 10.65808 | 10.9156 | 66.26575 | 0.2936567 | 0.1555333 | 945.6847 | 1 | 0 | 0 |  | Fe-Cr-Ni-Ti-Al
3281 | 6.668499 | 16.55644 | 58.40972 | 7.6261 | 10.73924 | 65.16732 | 0.3007785 | 0.1568337 | 953.0303 | 1 | 0 | 0 |  | Fe-Cr-Ni-Ti-Al
3282 | 54.93762 | 14.32181 | 3.46465 | 23.56001 | 3.715906 | 68.05631 | 0.2923918 | 0.1539667 | 971.9034 | 0 | 0 | 0 |  | Fe-Cr-Ni-Ti-Al
3283 | 45.92643 | 21.37976 | 6.896089 | 21.57133 | 4.226397 | 70.21831 | 0.2868884 | 0.1498199 | 952.1801 | 0 | 0 | 0 |  | Fe-Cr-Ni-Ti-Al
3284 | 39.48705 | 26.5519 | 10.37607 | 18.81559 | 4.769377 | 72.19275 | 0.2826922 | 0.1460777 | 934.4662 | 0 | 0 | 0 |  | Fe-Cr-Ni-Ti-Al
3285 | 32.40715 | 29.13205 | 15.26949 | 17.25246 | 5.938851 | 72.06655 | 0.2817507 | 0.1457828 | 926.4764 | 0 | 0 | 0 |  | Fe-Cr-Ni-Ti-Al
3286 | 26.557 | 30.90716 | 20.93527 | 15.1853 | 6.415283 | 72.7247 | 0.2809511 | 0.1454754 | 928.3377 | 0 |  | 0 |  | Fe-Cr-Ni-Ti-Al
3287 | 19.7686 | 31.69825 | 28.85903 | 12.24567 | 7.428453 | 72.77884 | 0.2814629 | 0.1457649 | 928.6495 | 0 | 0 | 0 |  | Fe-Cr-Ni-Ti-Al
3288 | 14.38211 | 30.90086 | 37.21067 | 9.48888 | 8.017472 | 72.76853 | 0.2831606 | 0.1455295 | 928.0668 | 1 | 0 | 0 |  | Fe-Cr-Ni-Ti-Al
3289 | 8.843556 | 26.75965 | 48.80052 | 7.585122 | 8.011154 | 71.8921 | 0.2882431 | 0.1470965 | 940.6945 | 1 | 0 | 0 |  | Fe-Cr-Ni-Ti-Al
3290 | 5.382551 | 19.04328 | 62.23276 | 5.53994 | 7.801467 | 70.10694 | 0.2967184 | 0.1457545 | 917.5656 | 1 | 0 | 0 |  | Fe-Cr-Ni-Ti-Al
3291 | 56.11429 | 21.09889 | 3.402747 | 15.73456 | 3.649514 | 73.82269 | 0.2840228 | 0.1426823 | 925.4468 | 0 | 0 | 0 |  | Fe-Cr-Ni-Ti-Al
3292 | 46.4961 | 28.18877 | 6.819265 | 14.83897 | 3.656899 | 76.20429 | 0.2784688 | 0.138465 | 904.8459 | 0 | 0 | 0 |  | Fe-Cr-Ni-Ti-Al
3293 | 38.94769 | 33.24017 | 10.23434 | 13.91894 | 3.658846 | 78.03113 | 0.2745803 | 0.1356496 | 892.161 | 0 | 0 | 0 |  | Fe-Cr-Ni-Ti-Al
3294 | 32.17229 | 35.94457 | 15.78073 | 11.95748 | 4.144934 | 78.99751 | 0.2729948 | 0.1317957 | 861.1653 | 0 |  | 0 |  | Fe-Cr-Ni-Ti-Al
3295 | 25.76954 | 37.98824 | 21.44309 | 10.13034 | 4.668796 | 79.64759 | 0.2720487 | 0.1297467 | 845.2229 | 0 | 0 | 0 |  | Fe-Cr-Ni-Ti-Al
3296 | 19.5212 | 38.36964 | 28.49786 | 8.371671 | 5.239633 | 79.62943 | 0.2728092 | 0.1314774 | 861.2791 | 0 | 0 | 0 |  | Fe-Cr-Ni-Ti-Al
3297 | 12.97959 | 37.26075 | 37.51734 | 6.494018 | 5.748299 | 79.21044 | 0.2751161 | 0.1322447 | 865.5932 | 1 | 0 | 0 |  | Fe-Cr-Ni-Ti-Al
3298 | 7.516594 | 31.99213 | 49.66083 | 4.60499 | 6.225456 | 77.37523 | 0.2815882 | 0.1335613 | 866.3155 | 1 | 0 | 0 |  | Fe-Cr-Ni-Ti-Al
3299 | 4.230373 | 22.64731 | 63.36242 | 3.628393 | 6.131501 | 74.37673 | 0.2919789 | 0.1352601 | 863.8279 | 1 | 0 | 0 |  | Fe-Cr-Ni-Ti-Al
3300 | 44.80105 | 36.74605 | 6.727108 | 9.14902 | 2.576771 | 83.48146 | 0.2684566 | 0.1199649 | 785.2426 | 0 | 0 | 0 |  | Fe-Cr-Ni-Ti-Al
3301 | 37.38308 | 40.77191 | 10.10387 | 9.160997 | 2.580144 | 84.571 | 0.2657221 | 0.1189716 | 782.2553 | 0 | 0 | 0 |  | Fe-Cr-Ni-Ti-Al
3302 | 30.02741 | 43.93216 | 14.6535 | 8.278239 | 3.108694 | 85.10139 | 0.2639765 | 0.118076 | 774.7909 | 0 | 0 | 0 |  | Fe-Cr-Ni-Ti-Al
3303 | 23.64065 | 45.02143 | 20.33047 | 7.373308 | 3.63414 | 84.95491 | 0.2641479 | 0.1185621 | 777.1796 | 0 | 0 | 0 |  | Fe-Cr-Ni-Ti-Al
3304 | 17.17007 | 44.96088 | 28.19879 | 5.522543 | 4.147716 | 84.94715 | 0.2653134 | 0.117476 | 766.0188 | 0 | 0 | 0 |  | Fe-Cr-Ni-Ti-Al
3305 | 11.78912 | 42.90693 | 36.04766 | 4.596154 | 4.660133 | 83.73846 | 0.2685293 | 0.119708 | 779.8185 | 1 | 0 | 0 |  | Fe-Cr-Ni-Ti-Al
3306 | 6.351631 | 37.45309 | 47.84546 | 2.723899 | 5.62592 | 81.14618 | 0.2754189 | 0.1197782 | 762.0864 | 1 | 0 | 0 |  | Fe-Cr-Ni-Ti-Al
3307 | 33.82393 | 49.20557 | 9.998962 | 5.439526 | 1.532012 | 91.28602 | 0.2564212 | 0.09767879 | 616.4812 | 0 | 0 | 0 |  | Fe-Cr-Ni-Ti-Al
3308 | 26.55136 | 51.4186 | 14.51204 | 5.465548 | 2.052455 | 90.936 | 0.2557897 | 0.1009748 | 644.6235 | 0 | 0 | 0 |  | Fe-Cr-Ni-Ti-Al
3309 | 20.21943 | 52.51232 | 20.13381 | 4.56374 | 2.570704 | 90.80926 | 0.2559209 | 0.101104 | 643.9193 | 0 | 0 | 0 |  | Fe-Cr-Ni-Ti-Al
3310 | 14.00109 | 53.14526 | 26.03662 | 3.694998 | 3.122027 | 90.44526 | 0.256529 | 0.1050916 | 679.8318 | 0 | 0 | 0 |  | Fe-Cr-Ni-Ti-Al
3311 | 8.567087 | 49.85208 | 33.76779 | 3.673997 | 4.139044 | 87.43403 | 0.2614815 | 0.1112179 | 719.9242 | 0 | 0 | 0 |  | Fe-Cr-Ni-Ti-Al
3312 | 34.63466 | 2.931489 | 51.84813 | 4.500934 | 6.084784 | 68.33393 | 0.3070576 | 0.1300648 | 772.6363 | 1 | 1 | 1 | 772.6363 | Fe-Cr-Ni-Ti-Al
3313 | 40.9227 | 4.884721 | 44.11618 | 4.499926 | 5.576469 | 70.04625 | 0.3033787 | 0.125845 | 749.9198 | 1 | 1 | 1 | 749.9198 | Fe-Cr-Ni-Ti-Al
3314 | 46.55279 | 6.895426 | 37.8103 | 3.62985 | 5.111635 | 72.11567 | 0.2997057 | 0.1177765 | 694.2102 | 1 | 1 | 1 | 694.2102 | Fe-Cr-Ni-Ti-Al
3315 | 51.36279 | 10.73533 | 29.74778 | 3.596236 | 4.55787 | 74.55071 | 0.2943423 | 0.1138005 | 675.4157 | 0 | 1 | 0 |  | Fe-Cr-Ni-Ti-Al
3316 | 55.72288 | 13.70427 | 24.31188 | 2.705295 | 3.555679 | 77.72539 | 0.2896784 | 0.1019864 | 591.0071 | 0 | 1 | 0 |  | Fe-Cr-Ni-Ti-Al
3317 | 22.89471 | 3.045139 | 58.44189 | 5.610515 | 10.00775 | 62.86859 | 0.3112841 | 0.1502415 | 880.3294 | 1 | 0 | 0 |  | Fe-Cr-Ni-Ti-Al
3318 | 29.30954 | 5.05342 | 50.20375 | 6.517469 | 8.915815 | 64.74694 | 0.3073903 | 0.1462368 | 868.3055 | 1 | 0 | 0 |  | Fe-Cr-Ni-Ti-Al
3319 | 34.39 | 7.004067 | 42.92438 | 7.37408 | 8.307475 | 66.04068 | 0.3040751 | 0.1448136 | 869.9276 | 1 | 0 | 0 |  | Fe-Cr-Ni-Ti-Al
3320 | 38.88921 | 10.05765 | 36.33414 | 7.412288 | 7.306705 | 68.47397 | 0.2994498 | 0.1395776 | 848.4789 | 1 | 0 | 0 |  | Fe-Cr-Ni-Ti-Al
3321 | 42.8281 | 13.95619 | 29.26041 | 8.265079 | 5.690212 | 71.59187 | 0.2938881 | 0.1356839 | 844.7026 | 0 | 0 | 0 |  | Fe-Cr-Ni-Ti-Al
3322 | 46.78791 | 17.82065 | 23.47137 | 7.296366 | 4.623707 | 74.97875 | 0.2883712 | 0.1288192 | 810.5077 | 0 | 0 | 0 |  | Fe-Cr-Ni-Ti-Al
3323 | 49.13626 | 22.874 | 17.96398 | 6.413247 | 3.612511 | 78.72342 | 0.2819754 | 0.1191144 | 748.6482 | 0 | 0 | 0 |  | Fe-Cr-Ni-Ti-Al
3324 | 13.81036 | 3.214513 | 62.90215 | 3.948385 | 16.12459 | 57.24744 | 0.3154057 | 0.162124 | 890.1763 | 1 | 0 | 0 |  | Fe-Cr-Ni-Ti-Al
3325 | 18.18588 | 4.232963 | 54.95541 | 7.79902 | 14.82672 | 57.73406 | 0.3132675 | 0.1625293 | 902.6878 | 1 | 0 | 0 |  | Fe-Cr-Ni-Ti-Al
3326 | 23.9314 | 6.366052 | 46.7145 | 9.774274 | 13.21378 | 59.54125 | 0.3093527 | 0.1583758 | 894.2164 | 1 | 0 | 0 |  | Fe-Cr-Ni-Ti-Al
3327 | 27.91596 | 9.356751 | 39.90521 | 11.49289 | 11.32918 | 61.8982 | 0.304777 | 0.1561446 | 907.82 | 1 | 0 | 0 |  | Fe-Cr-Ni-Ti-Al
3328 | 31.12895 | 13.45612 | 33.88774 | 12.39611 | 9.131081 | 65.26579 | 0.2989641 | 0.1522559 | 916.7345 | 1 | 0 | 0 |  | Fe-Cr-Ni-Ti-Al
3329 | 34.13139 | 17.42655 | 27.77422 | 13.22075 | 7.447101 | 68.21084 | 0.2935573 | 0.1503129 | 933.3673 | 0 | 0 | 0 |  | Fe-Cr-Ni-Ti-Al
3330 | 37.01719 | 23.31431 | 21.74285 | 12.13958 | 5.786076 | 72.72118 | 0.2859188 | 0.1423894 | 908.4271 | 0 | 0 | 0 |  | Fe-Cr-Ni-Ti-Al
3331 | 38.74132 | 29.05628 | 16.96686 | 11.07615 | 4.159382 | 77.31814 | 0.278658 | 0.1337026 | 870.39 | 0 | 0 | 0 |  | Fe-Cr-Ni-Ti-Al
3332 | 39.46721 | 35.75257 | 13.45409 | 8.234038 | 3.092095 | 82.65574 | 0.2705641 | 0.1200556 | 780.8954 | 0 | 0 | 0 |  | Fe-Cr-Ni-Ti-Al
3333 | 12.27068 | 3.427361 | 55.45941 | 6.31474 | 22.52781 | 51.67442 | 0.318269 | 0.1655874 | 821.6933 | 1 | 0 | 0 |  | Fe-Cr-Ni-Ti-Al
3334 | 15.91792 | 4.560085 | 48.90629 | 10.50216 | 20.11355 | 52.84445 | 0.3157992 | 0.163487 | 826.5271 | 1 | 0 | 0 |  | Fe-Cr-Ni-Ti-Al
3335 | 19.22573 | 7.831247 | 41.67878 | 14.42868 | 16.83557 | 55.38316 | 0.3108203 | 0.1616903 | 852.2529 | 1 | 0 | 0 |  | Fe-Cr-Ni-Ti-Al
3336 | 22.23492 | 10.89562 | 35.67124 | 17.06344 | 14.13477 | 57.85626 | 0.3062153 | 0.1600934 | 876.6163 | 1 | 0 | 0 |  | Fe-Cr-Ni-Ti-Al
3337 | 24.08208 | 16.01533 | 30.13373 | 18.68805 | 11.08081 | 61.65536 | 0.299443 | 0.1575276 | 907.7428 | 0 | 0 | 0 |  | Fe-Cr-Ni-Ti-Al
3338 | 27.05136 | 20.98833 | 24.87914 | 18.36822 | 8.71294 | 65.74504 | 0.2926215 | 0.1537556 | 927.2545 | 0 | 0 | 0 |  | Fe-Cr-Ni-Ti-Al
3339 | 29.11149 | 27.10407 | 20.00683 | 17.28619 | 6.491413 | 70.5957 | 0.2847244 | 0.1481951 | 933.0129 | 0 | 0 | 0 |  | Fe-Cr-Ni-Ti-Al
3340 | 30.35273 | 34.31537 | 14.81226 | 15.80608 | 4.71356 | 75.78225 | 0.2759869 | 0.1410291 | 919.2884 | 0 |  | 0 |  | Fe-Cr-Ni-Ti-Al
3341 | 30.17631 | 43.1466 | 12.4606 | 11.09239 | 3.124109 | 83.25187 | 0.2653153 | 0.1253562 | 832.0226 | 0 | 0 | 0 |  | Fe-Cr-Ni-Ti-Al
3342 | 10.38402 | 3.625492 | 47.75094 | 10.01968 | 28.21987 | 47.2731 | 0.3209307 | 0.159206 | 702.5942 | 1 | 0 | 0 |  | Fe-Cr-Ni-Ti-Al
3343 | 12.80592 | 5.961436 | 41.72638 | 15.3771 | 24.12916 | 49.32878 | 0.317023 | 0.157907 | 727.1221 | 1 | 0 | 0 |  | Fe-Cr-Ni-Ti-Al
3344 | 14.98738 | 9.302603 | 35.4443 | 20.35325 | 19.91247 | 51.92409 | 0.3120473 | 0.1568493 | 759.4957 | 1 | 0 | 0 |  | Fe-Cr-Ni-Ti-Al
3345 | 16.90908 | 13.49408 | 30.46783 | 22.79032 | 16.33868 | 55.09645 | 0.3062255 | 0.1560246 | 799.0644 | 0 | 0 | 0 |  | Fe-Cr-Ni-Ti-Al
3346 | 18.92453 | 18.72079 | 24.86414 | 24.34737 | 13.14316 | 58.75008 | 0.2993584 | 0.1539567 | 831.873 | 0 | 0 | 0 |  | Fe-Cr-Ni-Ti-Al
3347 | 20.81157 | 23.68237 | 20.65949 | 24.7918 | 10.05476 | 62.81095 | 0.2926424 | 0.152481 | 872.535 | 0 | 0 | 0 |  | Fe-Cr-Ni-Ti-Al
3348 | 22.60884 | 31.57473 | 15.44649 | 23.26994 | 7.100003 | 68.7269 | 0.282694 | 0.1483188 | 905.6827 | 0 | 0 | 0 |  | Fe-Cr-Ni-Ti-Al
3349 | 22.18298 | 39.24131 | 12.82392 | 20.92899 | 4.8228 | 74.61361 | 0.2734951 | 0.1429569 | 919.3823 | 0 | 0 | 0 |  | Fe-Cr-Ni-Ti-Al
3350 | 21.83814 | 50.83066 | 9.181506 | 14.98447 | 3.165219 | 83.41861 | 0.2598976 | 0.1287849 | 859.9958 | 0 | 0 | 0 |  | Fe-Cr-Ni-Ti-Al
3351 | 9.690627 | 3.866742 | 36.37744 | 16.62331 | 33.44188 | 43.44266 | 0.3232503 | 0.1453503 | 556.3179 | 1 | 0 | 0 |  | Fe-Cr-Ni-Ti-Al
3352 | 10.51738 | 7.344108 | 31.78219 | 23.67951 | 26.67681 | 46.50062 | 0.3178235 | 0.1458388 | 604.3222 | 1 | 0 | 0 |  | Fe-Cr-Ni-Ti-Al
3353 | 11.52455 | 10.72986 | 26.91844 | 28.55556 | 22.27158 | 48.91547 | 0.3130697 | 0.1445828 | 629.8313 | 1 | 0 | 0 |  | Fe-Cr-Ni-Ti-Al
3354 | 13.74148 | 15.12009 | 23.63478 | 30.00092 | 17.50273 | 52.8232 | 0.306525 | 0.1472246 | 700.0313 | 0 | 0 | 0 |  | Fe-Cr-Ni-Ti-Al
3355 | 14.47486 | 20.21509 | 20.28576 | 31.03773 | 13.98657 | 56.46947 | 0.299945 | 0.1469477 | 744.8742 | 0 | 0 | 0 |  | Fe-Cr-Ni-Ti-Al
3356 | 16.23653 | 26.9945 | 15.84699 | 30.83632 | 10.08567 | 61.64792 | 0.2910714 | 0.1461909 | 802.5021 | 0 | 0 | 0 |  | Fe-Cr-Ni-Ti-Al
3357 | 17.17898 | 34.12135 | 12.03772 | 29.46884 | 7.193105 | 66.89524 | 0.2822018 | 0.1450943 | 852.5429 | 0 | 0 | 0 |  | Fe-Cr-Ni-Ti-Al
3358 | 16.91517 | 44.09653 | 9.482292 | 25.14746 | 4.358549 | 74.65899 | 0.2701222 | 0.14087 | 895.4334 | 0 | 0 | 0 |  | Fe-Cr-Ni-Ti-Al
3359 | 16.4427 | 56.13253 | 6.913076 | 17.86369 | 2.648005 | 84.18072 | 0.2558691 | 0.1281977 | 857.2548 | 0 | 0 | 0 |  | Fe-Cr-Ni-Ti-Al
3360 | 9.887532 | 3.945311 | 25.23928 | 25.44162 | 35.48625 | 41.23955 | 0.3245345 | 0.1291268 | 437.2075 | 1 | 0 | 0 |  | Fe-Cr-Ni-Ti-Al
3361 | 9.434728 | 7.529266 | 22.66677 | 32.36868 | 28.00056 | 44.32181 | 0.3191171 | 0.1327301 | 496.043 | 1 | 0 | 0 |  | Fe-Cr-Ni-Ti-Al
3362 | 9.109531 | 10.90462 | 20.51764 | 36.83389 | 22.63432 | 47.03548 | 0.314329 | 0.134269 | 539.6555 | 1 | 0 | 0 |  | Fe-Cr-Ni-Ti-Al
3363 | 9.991265 | 16.27903 | 17.06523 | 38.56281 | 18.10167 | 50.67411 | 0.3073078 | 0.1341528 | 582.3235 | 0 | 0 | 0 |  | Fe-Cr-Ni-Ti-Al
3364 | 10.91708 | 21.45793 | 14.02475 | 39.53515 | 14.06508 | 54.44181 | 0.3004898 | 0.1355284 | 635.4481 | 0 | 0 | 0 |  | Fe-Cr-Ni-Ti-Al
3365 | 11.90124 | 27.70143 | 11.2583 | 38.78925 | 10.34979 | 59.09337 | 0.2924297 | 0.1377012 | 703.8495 | 0 | 0 | 0 |  | Fe-Cr-Ni-Ti-Al
3366 | 12.69994 | 35.47261 | 8.494648 | 36.63924 | 6.693561 | 65.08452 | 0.2825811 | 0.1395191 | 783.7703 | 0 | 0 | 0 |  | Fe-Cr-Ni-Ti-Al
3367 | 13.47562 | 46.00344 | 5.901682 | 30.82146 | 3.797803 | 73.35431 | 0.2695892 | 0.1379543 | 854.088 | 0 | 0 | 0 |  | Fe-Cr-Ni-Ti-Al
3368 | 13.19646 | 58.36078 | 4.623538 | 21.694 | 2.125216 | 83.51236 | 0.2547315 | 0.1288181 | 856.7078 | 0 | 0 | 0 |  | Fe-Cr-Ni-Ti-Al
3369 | 6.837734 | 7.639476 | 14.37409 | 43.39899 | 27.74971 | 42.6048 | 0.3203808 | 0.112697 | 368.8145 | 1 | 0 | 0 |  | Fe-Cr-Ni-Ti-Al
3370 | 6.581923 | 11.03051 | 13.83634 | 46.29162 | 22.25962 | 45.4514 | 0.3154621 | 0.1183666 | 428.7906 | 1 | 0 | 0 |  | Fe-Cr-Ni-Ti-Al
3371 | 7.611326 | 15.35403 | 12.00024 | 47.87374 | 17.16066 | 48.93591 | 0.3093019 | 0.1235888 | 496.4986 | 0 | 0 | 0 |  | Fe-Cr-Ni-Ti-Al
3372 | 8.600256 | 20.58998 | 10.33098 | 47.41999 | 13.05879 | 52.8788 | 0.3023099 | 0.1272221 | 562.3171 | 0 | 0 | 0 |  | Fe-Cr-Ni-Ti-Al
3373 | 9.534108 | 27.7396 | 7.515876 | 45.99793 | 9.212488 | 57.85339 | 0.2933084 | 0.1297092 | 631.8338 | 0 | 0 | 0 |  | Fe-Cr-Ni-Ti-Al
3374 | 10.43546 | 34.54531 | 6.093647 | 42.76349 | 6.162098 | 63.17734 | 0.284597 | 0.134064 | 720.0779 | 0 | 0 | 0 |  | Fe-Cr-Ni-Ti-Al
3375 | 12.26589 | 44.64215 | 3.516139 | 36.34342 | 3.232397 | 71.26603 | 0.2718327 | 0.1351024 | 809.6319 | 0 | 0 | 0 |  | Fe-Cr-Ni-Ti-Al
3376 | 3.945749 | 11.02099 | 8.294643 | 56.40451 | 20.3341 | 44.54284 | 0.3162182 | 0.1004106 | 325.2026 | 0 | 0 | 0 |  | Fe-Cr-Ni-Ti-Al
3377 | 5.057604 | 15.30376 | 7.973964 | 56.39282 | 15.27185 | 48.1645 | 0.3099988 | 0.1102716 | 411.0648 | 0 | 0 | 0 |  | Fe-Cr-Ni-Ti-Al
3378 | 6.123558 | 20.52468 | 6.436386 | 55.6731 | 11.24228 | 52.00716 | 0.3030627 | 0.1156063 | 479.5591 | 0 | 0 | 0 |  | Fe-Cr-Ni-Ti-Al
3379 | 7.197938 | 25.68945 | 5.043768 | 54.53413 | 7.534719 | 56.11696 | 0.2961317 | 0.1220805 | 562.7974 | 0 | 0 | 0 |  | Fe-Cr-Ni-Ti-Al
3380 | 9.207494 | 32.14717 | 4.838934 | 49.35795 | 4.448446 | 61.78185 | 0.2873377 | 0.1299792 | 677.8737 | 0 | 0 | 0 |  | Fe-Cr-Ni-Ti-Al
3381 | 3.218484 | 32.96204 | 52.99882 | 4.600826 | 6.219826 | 77.52146 | 0.2814018 | 0.1347997 | 879.5409 | 1 | 0 | 0 |  | Fe-Cr-Ni-Ti-Al
3382 | 5.378824 | 39.06178 | 45.22886 | 4.61342 | 5.717115 | 80.52751 | 0.2743226 | 0.1288403 | 843.9833 | 1 | 0 | 0 |  | Fe-Cr-Ni-Ti-Al
3383 | 7.611593 | 44.54513 | 38.85927 | 3.730553 | 5.253447 | 83.76603 | 0.2677859 | 0.1197331 | 777.4321 | 1 | 0 | 0 |  | Fe-Cr-Ni-Ti-Al
3384 | 11.85607 | 49.1716 | 30.58793 | 3.697803 | 4.686596 | 86.4835 | 0.2619181 | 0.1135877 | 734.6116 | 0 | 0 | 0 |  | Fe-Cr-Ni-Ti-Al
3385 | 15.14754 | 53.39002 | 25.01929 | 2.784011 | 3.65914 | 90.29106 | 0.2562117 | 0.1004588 | 631.4947 | 0 | 0 | 0 |  | Fe-Cr-Ni-Ti-Al
3386 | 3.315539 | 21.60838 | 59.24357 | 5.687478 | 10.14503 | 68.16676 | 0.2955534 | 0.1556269 | 974.7687 | 1 | 0 | 0 |  | Fe-Cr-Ni-Ti-Al
3387 | 5.518573 | 27.74538 | 51.04435 | 6.626596 | 9.0651 | 71.26104 | 0.2882477 | 0.1505931 | 960.512 | 1 | 0 | 0 |  | Fe-Cr-Ni-Ti-Al
3388 | 7.664815 | 32.62299 | 43.73463 | 7.513275 | 8.46429 | 73.38627 | 0.2825752 | 0.1476471 | 952.5257 | 1 | 0 | 0 |  | Fe-Cr-Ni-Ti-Al
3389 | 11.01591 | 36.92266 | 37.05174 | 7.558681 | 7.451012 | 76.26542 | 0.2769587 | 0.1406173 | 913.1398 | 1 | 0 | 0 |  | Fe-Cr-Ni-Ti-Al
3390 | 15.28322 | 40.65527 | 29.8331 | 8.426843 | 5.80158 | 79.46157 | 0.2715783 | 0.1332842 | 873.8477 | 0 | 0 | 0 |  | Fe-Cr-Ni-Ti-Al
3391 | 19.51251 | 44.40821 | 23.92754 | 7.438171 | 4.71357 | 82.97597 | 0.2661624 | 0.1240499 | 813.2727 | 0 | 0 | 0 |  | Fe-Cr-Ni-Ti-Al
3392 | 24.99152 | 46.53639 | 18.27355 | 6.523768 | 3.674766 | 85.97926 | 0.2622176 | 0.1143808 | 742.0385 | 0 | 0 | 0 |  | Fe-Cr-Ni-Ti-Al
3393 | 3.477428 | 12.95055 | 63.35465 | 3.976789 | 16.24059 | 59.80185 | 0.3072628 | 0.1661069 | 948.8556 | 1 | 0 | 0 |  | Fe-Cr-Ni-Ti-Al
3394 | 4.589637 | 17.09261 | 55.47719 | 7.873068 | 14.96749 | 61.07776 | 0.3025878 | 0.1652523 | 958.6053 | 1 | 0 | 0 |  | Fe-Cr-Ni-Ti-Al
3395 | 6.9191 | 22.54695 | 47.2717 | 9.89086 | 13.37139 | 63.7784 | 0.2959708 | 0.1606298 | 952.2073 | 1 | 0 | 0 |  | Fe-Cr-Ni-Ti-Al
3396 | 10.1751 | 26.31518 | 40.40297 | 11.63625 | 11.4705 | 66.40185 | 0.2907782 | 0.156698 | 951.7881 | 1 | 0 | 0 |  | Fe-Cr-Ni-Ti-Al
3397 | 14.62085 | 29.31957 | 34.28196 | 12.54031 | 9.237304 | 69.58488 | 0.2858603 | 0.1507902 | 938.7098 | 0 | 0 | 0 |  | Fe-Cr-Ni-Ti-Al
3398 | 18.9183 | 32.11921 | 28.0726 | 13.36278 | 7.527107 | 72.28159 | 0.281431 | 0.1462575 | 928.269 | 0 | 0 | 0 |  | Fe-Cr-Ni-Ti-Al
3399 | 25.24956 | 34.75162 | 21.9239 | 12.24066 | 5.834257 | 75.98563 | 0.2764662 | 0.1390816 | 900.4306 | 0 | 0 | 0 |  | Fe-Cr-Ni-Ti-Al
3400 | 31.37125 | 36.25821 | 17.05545 | 11.13399 | 4.181101 | 79.43759 | 0.2726922 | 0.1323364 | 870.3937 | 0 |  | 0 |  | Fe-Cr-Ni-Ti-Al
3401 | 38.42879 | 36.77275 | 13.46399 | 8.240099 | 3.094371 | 82.96658 | 0.2697159 | 0.1201963 | 783.7069 | 0 | 0 | 0 |  | Fe-Cr-Ni-Ti-Al
3402 | 3.703137 | 11.49261 | 55.78985 | 6.352365 | 22.66204 | 53.56516 | 0.3117089 | 0.164773 | 836.2032 | 1 | 0 | 0 |  | Fe-Cr-Ni-Ti-Al
3403 | 4.935324 | 14.93376 | 49.28078 | 10.58258 | 20.26756 | 55.29259 | 0.307386 | 0.1621386 | 841.5603 | 1 | 0 | 0 |  | Fe-Cr-Ni-Ti-Al
3404 | 8.474452 | 18.03448 | 41.99193 | 14.53708 | 16.96206 | 57.84048 | 0.3025503 | 0.1598559 | 861.8635 | 1 | 0 | 0 |  | Fe-Cr-Ni-Ti-Al
3405 | 11.7882 | 20.85313 | 35.93221 | 17.18827 | 14.23818 | 60.30369 | 0.2981433 | 0.158185 | 883.9722 | 0 | 0 | 0 |  | Fe-Cr-Ni-Ti-Al
3406 | 17.28349 | 22.52836 | 30.27739 | 18.77714 | 11.13364 | 63.30884 | 0.2941487 | 0.1564467 | 913.021 | 0 | 0 | 0 |  | Fe-Cr-Ni-Ti-Al
3407 | 22.6131 | 25.26455 | 24.95673 | 18.42551 | 8.740113 | 66.86869 | 0.2891344 | 0.1529595 | 929.3516 | 0 | 0 | 0 |  | Fe-Cr-Ni-Ti-Al
3408 | 29.11149 | 27.10407 | 20.00683 | 17.28619 | 6.491413 | 70.5957 | 0.2847244 | 0.1481032 | 932.0481 | 0 | 0 | 0 |  | Fe-Cr-Ni-Ti-Al
3409 | 36.69232 | 28.13354 | 14.74612 | 15.73551 | 4.692514 | 74.03572 | 0.2810625 | 0.1437255 | 932.4839 | 0 | 0 | 0 |  | Fe-Cr-Ni-Ti-Al
3410 | 45.83128 | 27.78572 | 12.32323 | 10.9701 | 3.089667 | 78.66382 | 0.2780336 | 0.1302431 | 852.1266 | 0 | 0 | 0 |  | Fe-Cr-Ni-Ti-Al
3411 | 3.911513 | 9.71144 | 47.9656 | 10.06472 | 28.34673 | 48.56459 | 0.3161109 | 0.1594062 | 717.1052 | 1 | 0 | 0 |  | Fe-Cr-Ni-Ti-Al
3412 | 6.431356 | 11.97575 | 41.91143 | 15.4453 | 24.23617 | 50.63405 | 0.3122548 | 0.1573574 | 736.022 | 1 | 0 | 0 |  | Fe-Cr-Ni-Ti-Al
3413 | 10.02612 | 14.00214 | 35.56683 | 20.4236 | 19.98131 | 52.97145 | 0.3083152 | 0.1557887 | 761.6686 | 1 | 0 | 0 |  | Fe-Cr-Ni-Ti-Al
3414 | 14.51768 | 15.76936 | 30.51867 | 22.82834 | 16.36594 | 55.62044 | 0.3044119 | 0.1554365 | 799.433 | 0 | 0 | 0 |  | Fe-Cr-Ni-Ti-Al
3415 | 20.09093 | 17.60521 | 24.84388 | 24.32753 | 13.13245 | 58.48456 | 0.3002504 | 0.1543426 | 832.5898 | 0 | 0 | 0 |  | Fe-Cr-Ni-Ti-Al
3416 | 25.35551 | 19.31489 | 20.59381 | 24.71299 | 10.0228 | 61.72974 | 0.2961526 | 0.1542216 | 877.8539 | 0 | 0 | 0 |  | Fe-Cr-Ni-Ti-Al
3417 | 33.65095 | 20.887 | 15.32702 | 23.08995 | 7.045086 | 65.94604 | 0.2913378 | 0.1528993 | 924.0683 | 0 | 0 | 0 |  | Fe-Cr-Ni-Ti-Al
3418 | 41.5753 | 20.37285 | 12.64977 | 20.64477 | 4.757307 | 69.46315 | 0.2888675 | 0.1511187 | 956.6089 | 0 | 0 | 0 |  | Fe-Cr-Ni-Ti-Al
3419 | 53.38939 | 19.88314 | 8.978694 | 14.65347 | 3.095302 | 74.42965 | 0.2853351 | 0.1404949 | 915.8874 | 0 | 0 | 0 |  | Fe-Cr-Ni-Ti-Al
3420 | 4.169045 | 9.056981 | 36.51687 | 16.68703 | 33.57007 | 44.43857 | 0.3192636 | 0.1446447 | 560.9978 | 0 | 0 | 0 |  | Fe-Cr-Ni-Ti-Al
3421 | 7.902365 | 9.809931 | 31.83992 | 23.72252 | 26.72527 | 46.99584 | 0.3159146 | 0.1454827 | 606.4411 | 0 | 0 | 0 |  | Fe-Cr-Ni-Ti-Al
3422 | 11.52455 | 10.72986 | 26.91844 | 28.55556 | 22.27158 | 48.91547 | 0.3130697 | 0.1445828 | 629.8313 | 0 | 0 | 0 |  | Fe-Cr-Ni-Ti-Al
3423 | 16.212 | 12.77192 | 23.59413 | 29.94932 | 17.47263 | 52.31212 | 0.308366 | 0.1476953 | 698.7969 | 0 | 0 | 0 |  | Fe-Cr-Ni-Ti-Al
3424 | 21.60446 | 13.4098 | 20.18502 | 30.8836 | 13.91711 | 54.92825 | 0.3053144 | 0.150132 | 755.348 | 0 | 0 | 0 |  | Fe-Cr-Ni-Ti-Al
3425 | 28.74097 | 14.9851 | 15.7088 | 30.56742 | 9.997716 | 58.78132 | 0.3006225 | 0.1530491 | 833.4725 | 0 | 0 | 0 |  | Fe-Cr-Ni-Ti-Al
3426 | 36.16299 | 15.7825 | 11.87825 | 29.07845 | 7.097813 | 62.30613 | 0.2968881 | 0.1547184 | 897.3649 | 0 | 0 | 0 |  | Fe-Cr-Ni-Ti-Al
3427 | 46.38853 | 15.42491 | 9.287302 | 24.63034 | 4.268922 | 66.98832 | 0.2933408 | 0.1547803 | 964.3987 | 0 | 0 | 0 |  | Fe-Cr-Ni-Ti-Al
3428 | 58.52051 | 14.85959 | 6.710191 | 17.33942 | 2.570291 | 72.32576 | 0.2896722 | 0.1464561 | 955.3873 | 0 | 0 | 0 |  | Fe-Cr-Ni-Ti-Al
3429 | 4.254088 | 9.241731 | 25.338 | 25.54113 | 35.62505 | 42.18987 | 0.3205597 | 0.130293 | 450.0331 | 1 | 0 | 0 |  | Fe-Cr-Ni-Ti-Al
3430 | 8.094432 | 8.792316 | 22.68785 | 32.39879 | 28.02661 | 44.56072 | 0.3181585 | 0.1327719 | 498.0239 | 1 | 0 | 0 |  | Fe-Cr-Ni-Ti-Al
3431 | 11.69127 | 8.466177 | 20.48089 | 36.7679 | 22.59377 | 46.55464 | 0.3161955 | 0.1344621 | 537.3044 | 0 | 0 | 0 |  | Fe-Cr-Ni-Ti-Al
3432 | 17.39483 | 9.254485 | 16.9775 | 38.36457 | 18.00861 | 49.22413 | 0.3127288 | 0.1370541 | 590.3974 | 0 | 0 | 0 |  | Fe-Cr-Ni-Ti-Al
3433 | 22.856 | 10.07997 | 13.90841 | 39.20721 | 13.94841 | 51.98505 | 0.3093405 | 0.1418719 | 660.4825 | 0 | 0 | 0 |  | Fe-Cr-Ni-Ti-Al
3434 | 29.39128 | 10.94583 | 11.1214 | 38.31756 | 10.22393 | 55.28351 | 0.305584 | 0.1479416 | 750.0072 | 0 | 0 | 0 |  | Fe-Cr-Ni-Ti-Al
3435 | 37.444 | 11.62067 | 8.348427 | 36.00856 | 6.578342 | 59.32039 | 0.3015074 | 0.1543294 | 858.4207 | 0 | 0 | 0 |  | Fe-Cr-Ni-Ti-Al
3436 | 48.21585 | 12.24302 | 5.758978 | 30.07619 | 3.705971 | 64.56533 | 0.2967235 | 0.1584479 | 969.2322 | 0 | 0 | 0 |  | Fe-Cr-Ni-Ti-Al
3437 | 60.61475 | 11.88105 | 4.47097 | 20.97814 | 2.055088 | 70.38912 | 0.2926225 | 0.1528777 | 997.2124 | 0 | 0 | 0 |  | Fe-Cr-Ni-Ti-Al
3438 | 8.197551 | 6.360232 | 14.36055 | 43.3581 | 27.72356 | 42.37442 | 0.3213355 | 0.1130365 | 369.2051 | 1 | 0 | 0 |  | Fe-Cr-Ni-Ti-Al
3439 | 11.8046 | 6.105889 | 13.78628 | 46.12414 | 22.17909 | 44.52005 | 0.3191801 | 0.1201199 | 432.5793 | 0 | 0 | 0 |  | Fe-Cr-Ni-Ti-Al
3440 | 16.39084 | 7.043349 | 11.9272 | 47.58239 | 17.05622 | 47.28031 | 0.3156452 | 0.1268518 | 505.167 | 0 | 0 | 0 |  | Fe-Cr-Ni-Ti-Al
3441 | 21.91075 | 7.933282 | 10.23559 | 46.98216 | 12.93821 | 50.22248 | 0.312073 | 0.134452 | 590.7127 | 0 | 0 | 0 |  | Fe-Cr-Ni-Ti-Al
3442 | 29.38358 | 8.754369 | 7.412322 | 45.36417 | 9.085558 | 53.64054 | 0.3081028 | 0.1430652 | 695.6645 | 0 | 0 | 0 |  | Fe-Cr-Ni-Ti-Al
3443 | 36.43385 | 9.540424 | 5.983611 | 41.99129 | 6.050826 | 57.29833 | 0.3042991 | 0.1516912 | 812.0958 | 0 | 0 | 0 |  | Fe-Cr-Ni-Ti-Al
3444 | 46.79704 | 11.14584 | 3.431701 | 35.47065 | 3.154772 | 62.76411 | 0.2985833 | 0.1593578 | 954.1906 | 0 | 0 | 0 |  | Fe-Cr-Ni-Ti-Al
3445 | 11.77318 | 3.653782 | 8.24975 | 56.09924 | 20.22405 | 43.18451 | 0.3217292 | 0.1048698 | 340.777 | 0 | 0 | 0 |  | Fe-Cr-Ni-Ti-Al
3446 | 16.30923 | 4.672188 | 7.91188 | 55.95375 | 15.15295 | 46.08654 | 0.3180595 | 0.1170927 | 437.3958 | 0 | 0 | 0 |  | Fe-Cr-Ni-Ti-Al
3447 | 21.80541 | 5.639387 | 6.36649 | 55.06852 | 11.12019 | 48.94352 | 0.3144694 | 0.1263775 | 526.6817 | 0 | 0 | 0 |  | Fe-Cr-Ni-Ti-Al
3448 | 27.20945 | 6.608657 | 4.973821 | 53.77785 | 7.430228 | 51.98041 | 0.310907 | 0.1364892 | 631.3949 | 0 |  | 0 |  | Fe-Cr-Ni-Ti-Al
3449 | 33.93558 | 8.42547 | 4.755895 | 48.51094 | 4.372108 | 56.27707 | 0.3059673 | 0.1490353 | 780.8363 | 0 | 0 | 0 |  | Fe-Cr-Ni-Ti-Al
3450 | 34.58142 | 4.878306 | 51.76843 | 2.696409 | 6.07543 | 69.91434 | 0.3047211 | 0.1221593 | 715.086 | 1 | 1 | 1 | 715.086 | Fe-Cr-Ni-Ti-Al
3451 | 40.9227 | 4.884721 | 44.11618 | 4.499926 | 5.576469 | 70.04625 | 0.3033787 | 0.125737 | 749.0644 | 1 | 1 | 1 | 749.0644 | Fe-Cr-Ni-Ti-Al
3452 | 46.66141 | 3.949438 | 37.89853 | 6.367059 | 5.123563 | 69.70754 | 0.3032179 | 0.1293324 | 779.2393 | 1 | 1 | 1 | 779.2393 | Fe-Cr-Ni-Ti-Al
3453 | 51.6407 | 3.924877 | 29.90873 | 9.943159 | 4.582531 | 69.00142 | 0.3024252 | 0.1387399 | 857.8925 | 1 | 0 | 0 |  | Fe-Cr-Ni-Ti-Al
3454 | 56.19958 | 2.961751 | 24.51987 | 12.73271 | 3.586097 | 68.83123 | 0.3024165 | 0.1432801 | 899.4764 | 0 | 0 | 0 |  | Fe-Cr-Ni-Ti-Al
3455 | 22.83992 | 6.075704 | 58.30203 | 2.798544 | 9.983798 | 65.09851 | 0.3076782 | 0.1419819 | 831.2066 | 1 | 0 | 0 |  | Fe-Cr-Ni-Ti-Al
3456 | 29.26295 | 7.06354 | 50.12394 | 4.647934 | 8.901641 | 66.24549 | 0.305005 | 0.1408507 | 835.6508 | 1 | 0 | 0 |  | Fe-Cr-Ni-Ti-Al
3457 | 34.36291 | 7.998344 | 42.89057 | 6.447238 | 8.300932 | 66.78355 | 0.3028994 | 0.1422995 | 854.8513 | 1 | 0 | 0 |  | Fe-Cr-Ni-Ti-Al
3458 | 38.95093 | 8.058894 | 36.39181 | 9.280065 | 7.318301 | 66.96409 | 0.3018087 | 0.1445631 | 878.7629 | 1 | 0 | 0 |  | Fe-Cr-Ni-Ti-Al
3459 | 42.99693 | 9.007205 | 29.37575 | 12.90747 | 5.712642 | 67.77722 | 0.2997235 | 0.1488046 | 928.1728 | 1 | 0 | 0 |  | Fe-Cr-Ni-Ti-Al
3460 | 47.15567 | 7.982545 | 23.65587 | 16.54586 | 4.660051 | 67.28845 | 0.2999577 | 0.1531429 | 964.5819 | 0 | 0 | 0 |  | Fe-Cr-Ni-Ti-Al
3461 | 49.76 | 7.050025 | 18.19201 | 21.33959 | 3.658369 | 66.24136 | 0.3005817 | 0.1575198 | 993.3547 | 0 | 0 | 0 |  | Fe-Cr-Ni-Ti-Al
3462 | 13.79872 | 4.282403 | 62.8491 | 2.958791 | 16.11099 | 57.93548 | 0.3141548 | 0.1605179 | 885.4259 | 1 | 0 | 0 |  | Fe-Cr-Ni-Ti-Al
3463 | 18.12544 | 8.43779 | 54.77277 | 3.88655 | 14.77744 | 60.47604 | 0.3083545 | 0.1566953 | 886.777 | 1 | 0 | 0 |  | Fe-Cr-Ni-Ti-Al
3464 | 23.85166 | 10.57473 | 46.55884 | 5.845023 | 13.16975 | 62.34276 | 0.3044422 | 0.1523686 | 875.3079 | 1 | 0 | 0 |  | Fe-Cr-Ni-Ti-Al
3465 | 27.84754 | 12.44509 | 39.80741 | 8.598544 | 11.30142 | 64.0065 | 0.3011733 | 0.1519183 | 894.5945 | 1 | 0 | 0 |  | Fe-Cr-Ni-Ti-Al
3466 | 31.12895 | 13.45612 | 33.88774 | 12.39611 | 9.131081 | 65.26579 | 0.2989641 | 0.152324 | 917.2993 | 1 | 0 | 0 |  | Fe-Cr-Ni-Ti-Al
3467 | 34.21428 | 14.38612 | 27.84166 | 16.09275 | 7.465185 | 66.02255 | 0.2971098 | 0.1536565 | 940.8287 | 0 | 0 | 0 |  | Fe-Cr-Ni-Ti-Al
3468 | 37.31516 | 13.28372 | 21.91787 | 21.6506 | 5.832651 | 65.34754 | 0.2976374 | 0.1575252 | 970.5709 | 0 | 0 | 0 |  | Fe-Cr-Ni-Ti-Al
3469 | 39.26822 | 12.18681 | 17.19761 | 27.13141 | 4.215951 | 64.64215 | 0.2983777 | 0.1614118 | 999.168 | 0 | 0 | 0 |  | Fe-Cr-Ni-Ti-Al
3470 | 40.31887 | 9.131019 | 13.74441 | 33.64688 | 3.158819 | 62.37765 | 0.3016798 | 0.1634991 | 990.4074 | 0 | 0 | 0 |  | Fe-Cr-Ni-Ti-Al
3471 | 12.23764 | 6.836265 | 55.31008 | 3.148868 | 22.46715 | 53.58617 | 0.3143734 | 0.1636493 | 831.5959 | 1 | 0 | 0 |  | Fe-Cr-Ni-Ti-Al
3472 | 15.83261 | 11.33911 | 48.64418 | 4.178349 | 20.00575 | 56.77355 | 0.3080395 | 0.1591407 | 841.2907 | 1 | 0 | 0 |  | Fe-Cr-Ni-Ti-Al
3473 | 19.10785 | 15.56646 | 41.42324 | 7.170106 | 16.73234 | 60.07401 | 0.3019375 | 0.1561827 | 863.7927 | 1 | 0 | 0 |  | Fe-Cr-Ni-Ti-Al
3474 | 22.10213 | 18.41194 | 35.4582 | 9.977372 | 14.05036 | 62.59189 | 0.2975605 | 0.1543808 | 884.0906 | 1 | 0 | 0 |  | Fe-Cr-Ni-Ti-Al
3475 | 24.00133 | 20.21807 | 30.03269 | 14.70425 | 11.04366 | 64.42019 | 0.2945856 | 0.1540303 | 909.0021 | 0 |  | 0 |  | Fe-Cr-Ni-Ti-Al
3476 | 27.07374 | 19.95541 | 24.89973 | 19.35097 | 8.720149 | 65.04109 | 0.2938183 | 0.1547119 | 927.8949 | 0 | 0 | 0 |  | Fe-Cr-Ni-Ti-Al
3477 | 29.30401 | 18.88845 | 20.13914 | 25.13406 | 6.534341 | 64.81341 | 0.2942647 | 0.1591405 | 967.5955 | 0 | 0 | 0 |  | Fe-Cr-Ni-Ti-Al
3478 | 30.7686 | 17.39277 | 15.0152 | 32.04529 | 4.778142 | 63.61449 | 0.2956468 | 0.1590276 | 955.6547 | 0 | 0 | 0 |  | Fe-Cr-Ni-Ti-Al
3479 | 30.93431 | 12.34337 | 12.7736 | 40.74614 | 3.202584 | 60.52484 | 0.3011745 | 0.1589653 | 920.0709 | 0 | 0 | 0 |  | Fe-Cr-Ni-Ti-Al
3480 | 10.32505 | 10.8147 | 47.47973 | 3.320924 | 28.05959 | 50.87283 | 0.3128976 | 0.1598135 | 750.8759 | 1 | 0 | 0 |  | Fe-Cr-Ni-Ti-Al
3481 | 12.69858 | 16.5521 | 41.37662 | 5.445788 | 23.92691 | 54.93643 | 0.3051161 | 0.1585161 | 798.1293 | 1 | 0 | 0 |  | Fe-Cr-Ni-Ti-Al
3482 | 14.83787 | 21.87328 | 35.09072 | 8.484298 | 19.71383 | 58.97612 | 0.2978267 | 0.1563331 | 837.0158 | 1 | 0 | 0 |  | Fe-Cr-Ni-Ti-Al
3483 | 16.76061 | 24.52193 | 30.20031 | 12.32193 | 16.19522 | 61.60406 | 0.2936806 | 0.1545291 | 860.7861 | 0 | 0 | 0 |  | Fe-Cr-Ni-Ti-Al
3484 | 18.81031 | 26.26983 | 24.71407 | 17.14196 | 13.06383 | 63.40314 | 0.2907359 | 0.1524166 | 870.3609 | 0 | 0 | 0 |  | Fe-Cr-Ni-Ti-Al
3485 | 20.75876 | 26.8435 | 20.60707 | 21.76143 | 10.02925 | 64.85175 | 0.2890136 | 0.1516692 | 887.5759 | 0 | 0 | 0 |  | Fe-Cr-Ni-Ti-Al
3486 | 22.72187 | 25.38607 | 15.52372 | 29.23284 | 7.135499 | 64.56027 | 0.2898248 | 0.1558803 | 925.3237 | 0 | 0 | 0 |  | Fe-Cr-Ni-Ti-Al
3487 | 22.47551 | 23.01826 | 12.99303 | 36.62679 | 4.8864 | 63.32065 | 0.2922549 | 0.1539478 | 899.8553 | 0 | 0 | 0 |  | Fe-Cr-Ni-Ti-Al
3488 | 22.44941 | 16.7211 | 9.438503 | 48.13717 | 3.253816 | 59.13613 | 0.2993789 | 0.1480295 | 805.3143 | 0 |  | 0 |  | Fe-Cr-Ni-Ti-Al
3489 | 9.58359 | 17.84548 | 35.97563 | 3.522793 | 33.0725 | 49.77907 | 0.307991 | 0.1508423 | 660.8149 | 1 | 0 | 0 |  | Fe-Cr-Ni-Ti-Al
3490 | 10.36744 | 25.33791 | 31.32907 | 6.669116 | 26.29648 | 55.43621 | 0.2979105 | 0.1539698 | 757.7584 | 1 | 0 | 0 |  | Fe-Cr-Ni-Ti-Al
3491 | 11.34345 | 30.51027 | 26.49542 | 9.729281 | 21.92158 | 59.32857 | 0.2910151 | 0.153054 | 801.8486 | 1 | 0 | 0 |  | Fe-Cr-Ni-Ti-Al
3492 | 13.55519 | 32.12484 | 23.31437 | 13.74016 | 17.26544 | 62.43622 | 0.2873721 | 0.1505214 | 826.9119 | 0 | 0 | 0 |  | Fe-Cr-Ni-Ti-Al
3493 | 14.3228 | 33.33789 | 20.07266 | 18.42701 | 13.83964 | 64.2667 | 0.2850688 | 0.14859 | 838.9669 | 0 | 0 | 0 |  | Fe-Cr-Ni-Ti-Al
3494 | 16.15409 | 33.30321 | 15.76652 | 24.74173 | 10.03445 | 65.61665 | 0.2838706 | 0.1467277 | 847.2315 | 0 | 0 | 0 |  | Fe-Cr-Ni-Ti-Al
3495 | 17.20789 | 32.0426 | 12.05798 | 31.48633 | 7.205209 | 65.53238 | 0.2845853 | 0.1459509 | 845.8226 | 0 | 0 | 0 |  | Fe-Cr-Ni-Ti-Al
3496 | 17.14201 | 27.66394 | 9.609456 | 41.1676 | 4.417 | 63.40974 | 0.2890608 | 0.1452468 | 823.4587 | 0 | 0 | 0 |  | Fe-Cr-Ni-Ti-Al
3497 | 16.93279 | 19.96921 | 7.119126 | 53.25195 | 2.72693 | 58.75764 | 0.2976306 | 0.1383169 | 721.8675 | 0 | 0 | 0 |  | Fe-Cr-Ni-Ti-Al
3498 | 9.706529 | 27.11161 | 24.77725 | 3.567983 | 34.83663 | 51.27698 | 0.2996014 | 0.1406418 | 602.8413 | 1 | 0 | 0 |  | Fe-Cr-Ni-Ti-Al
3499 | 9.233911 | 34.3887 | 22.18431 | 6.788512 | 27.40457 | 57.17002 | 0.2897242 | 0.1410557 | 675.9364 | 1 | 0 | 0 |  | Fe-Cr-Ni-Ti-Al
3500 | 8.905531 | 39.08821 | 20.05817 | 9.820644 | 22.12744 | 61.54522 | 0.2831229 | 0.1402176 | 721.683 | 1 | 0 | 0 |  | Fe-Cr-Ni-Ti-Al
3501 | 9.7939 | 41.03347 | 16.72813 | 14.70041 | 17.74409 | 64.2322 | 0.2796536 | 0.1380035 | 739.205 | 0 | 0 | 0 |  | Fe-Cr-Ni-Ti-Al
3502 | 10.73561 | 42.20249 | 13.79162 | 19.43899 | 13.83128 | 66.47342 | 0.2771279 | 0.1372532 | 762.4122 | 0 | 0 | 0 |  | Fe-Cr-Ni-Ti-Al
3503 | 11.7677 | 41.63374 | 11.13198 | 25.23291 | 10.23366 | 67.62627 | 0.2766212 | 0.1371081 | 780.3224 | 0 | 0 | 0 |  | Fe-Cr-Ni-Ti-Al
3504 | 12.65707 | 39.63806 | 8.465973 | 32.56793 | 6.670966 | 67.78021 | 0.2778198 | 0.1398545 | 812.2092 | 0 | 0 | 0 |  | Fe-Cr-Ni-Ti-Al
3505 | 13.61014 | 33.79102 | 5.960593 | 42.80254 | 3.835713 | 65.08389 | 0.2836264 | 0.1380051 | 777.6146 | 0 | 0 | 0 |  | Fe-Cr-Ni-Ti-Al
3506 | 13.56855 | 24.21308 | 4.753904 | 55.27932 | 2.185139 | 59.68553 | 0.2941025 | 0.1319303 | 680.242 | 0 | 0 | 0 |  | Fe-Cr-Ni-Ti-Al
3507 | 6.631539 | 45.68947 | 13.94064 | 6.82545 | 26.9129 | 60.56217 | 0.2790201 | 0.1369803 | 672.3328 | 0 | 0 | 0 |  | Fe-Cr-Ni-Ti-Al
3508 | 6.384667 | 48.74411 | 13.42167 | 9.857038 | 21.59251 | 64.66205 | 0.2739208 | 0.1354208 | 708.1696 | 0 | 0 | 0 |  | Fe-Cr-Ni-Ti-Al
3509 | 7.397951 | 50.51065 | 11.66382 | 13.74799 | 16.67958 | 68.20427 | 0.2701238 | 0.1335162 | 735.0739 | 0 | 0 | 0 |  | Fe-Cr-Ni-Ti-Al
3510 | 8.395984 | 50.25232 | 10.0856 | 18.51747 | 12.74862 | 70.14817 | 0.2689446 | 0.1329261 | 756.9051 | 0 | 0 | 0 |  | Fe-Cr-Ni-Ti-Al
3511 | 9.370301 | 49.0734 | 7.386744 | 25.11535 | 9.054207 | 70.9777 | 0.2691239 | 0.1358401 | 796.6768 | 0 | 0 | 0 |  | Fe-Cr-Ni-Ti-Al
3512 | 10.33874 | 45.99004 | 6.037172 | 31.52905 | 6.104988 | 70.56284 | 0.2715325 | 0.1361018 | 803.8417 | 0 | 0 | 0 |  | Fe-Cr-Ni-Ti-Al
3513 | 12.31626 | 39.61319 | 3.530576 | 41.29431 | 3.245669 | 67.86349 | 0.2776077 | 0.1345681 | 774.3853 | 0 | 0 | 0 |  | Fe-Cr-Ni-Ti-Al
3514 | 3.79563 | 58.89829 | 7.979066 | 9.76654 | 19.56048 | 69.29949 | 0.2634998 | 0.1304489 | 706.6422 | 0 | 0 | 0 |  | Fe-Cr-Ni-Ti-Al
3515 | 4.881071 | 59.07838 | 7.695638 | 13.60612 | 14.7388 | 72.57064 | 0.2611797 | 0.1286811 | 730.8129 | 0 | 0 | 0 |  | Fe-Cr-Ni-Ti-Al
3516 | 5.93691 | 58.59175 | 6.240203 | 18.33153 | 10.89961 | 74.52934 | 0.2602143 | 0.1277842 | 748.9513 | 0 | 0 | 0 |  | Fe-Cr-Ni-Ti-Al
3517 | 7.012827 | 57.67503 | 4.914056 | 23.05714 | 7.340948 | 76.1526 | 0.2598163 | 0.1313081 | 801.2817 | 0 | 0 | 0 |  | Fe-Cr-Ni-Ti-Al
3518 | 9.054628 | 52.68909 | 4.758596 | 29.12309 | 4.374591 | 75.3601 | 0.2638177 | 0.1332648 | 823.6721 | 0 | 0 | 0 |  | Fe-Cr-Ni-Ti-Al
3519 | 3.29099 | 5.10676 | 54.19278 | 31.04952 | 6.359946 | 57.01461 | 0.3145027 | 0.177149 | 1034.481 | 1 | 0 | 0 |  | Fe-Cr-Ni-Ti-Al
3520 | 5.527094 | 5.145967 | 46.47561 | 36.97662 | 5.87471 | 55.77588 | 0.3144143 | 0.1726098 | 974.5776 | 1 | 0 | 0 |  | Fe-Cr-Ni-Ti-Al
3521 | 7.862408 | 4.182997 | 40.13975 | 42.38829 | 5.426557 | 54.42061 | 0.3153078 | 0.1679816 | 915.2274 | 1 | 0 | 0 |  | Fe-Cr-Ni-Ti-Al
3522 | 12.29338 | 4.162065 | 31.71617 | 46.96891 | 4.859462 | 53.84857 | 0.3146574 | 0.1626244 | 861.8534 | 1 | 0 | 0 |  | Fe-Cr-Ni-Ti-Al
3523 | 15.77339 | 3.146939 | 26.05301 | 51.21634 | 3.810324 | 53.36996 | 0.3150048 | 0.1577428 | 818.5313 | 0 | 0 | 0 |  | Fe-Cr-Ni-Ti-Al
3524 | 3.356347 | 6.249812 | 59.97276 | 20.15118 | 10.2699 | 57.51122 | 0.3137146 | 0.1755048 | 1018.335 | 1 | 0 | 0 |  | Fe-Cr-Ni-Ti-Al
3525 | 5.609389 | 7.311621 | 51.88436 | 25.98035 | 9.214279 | 57.06943 | 0.3123132 | 0.1732624 | 992.0368 | 1 | 0 | 0 |  | Fe-Cr-Ni-Ti-Al
3526 | 7.815451 | 8.316031 | 44.59415 | 30.64373 | 8.630638 | 56.59787 | 0.3110739 | 0.169668 | 952.486 | 1 | 0 | 0 |  | Fe-Cr-Ni-Ti-Al
3527 | 11.27088 | 8.394949 | 37.90934 | 34.80135 | 7.623474 | 56.40023 | 0.3103272 | 0.166277 | 922.7165 | 1 | 0 | 0 |  | Fe-Cr-Ni-Ti-Al
3528 | 15.67221 | 9.380256 | 30.59241 | 38.40588 | 5.949243 | 57.22208 | 0.3081303 | 0.1645354 | 920.8387 | 1 | 0 | 0 |  | Fe-Cr-Ni-Ti-Al
3529 | 20.08745 | 8.312132 | 24.63258 | 42.11538 | 4.852458 | 56.91388 | 0.3083005 | 0.1617125 | 894.938 | 0 | 0 | 0 |  | Fe-Cr-Ni-Ti-Al
3530 | 25.79319 | 7.308787 | 18.85973 | 44.24566 | 3.792644 | 57.12574 | 0.3079818 | 0.1598207 | 884.6346 | 0 | 0 | 0 |  | Fe-Cr-Ni-Ti-Al
3531 | 3.501241 | 4.346411 | 63.78849 | 12.01206 | 16.3518 | 54.41545 | 0.3173078 | 0.1741675 | 943.9083 | 1 | 0 | 0 |  | Fe-Cr-Ni-Ti-Al
3532 | 4.620746 | 8.604233 | 55.85322 | 15.85286 | 15.06894 | 55.74851 | 0.3124628 | 0.1711904 | 937.5947 | 1 | 0 | 0 |  | Fe-Cr-Ni-Ti-Al
3533 | 6.984078 | 10.83747 | 47.71563 | 20.96586 | 13.49696 | 56.34565 | 0.309559 | 0.1680435 | 922.4193 | 1 | 0 | 0 |  | Fe-Cr-Ni-Ti-Al
3534 | 10.28598 | 12.76893 | 40.84325 | 24.50636 | 11.59549 | 57.60497 | 0.3064958 | 0.1648276 | 915.4285 | 1 | 0 | 0 |  | Fe-Cr-Ni-Ti-Al
3535 | 14.80403 | 13.7832 | 34.71145 | 27.34829 | 9.35303 | 59.14004 | 0.3039203 | 0.1625522 | 922.5715 | 1 | 0 | 0 |  | Fe-Cr-Ni-Ti-Al
3536 | 19.18449 | 14.70955 | 28.4676 | 30.00535 | 7.633017 | 60.28654 | 0.3016747 | 0.1608101 | 925.5733 | 0 | 0 | 0 |  | Fe-Cr-Ni-Ti-Al
3537 | 25.68384 | 13.51592 | 22.30098 | 32.56467 | 5.934602 | 60.89416 | 0.3011824 | 0.1619782 | 946.7091 | 0 | 0 | 0 |  | Fe-Cr-Ni-Ti-Al
3538 | 31.9802 | 12.32068 | 17.38652 | 34.05034 | 4.262262 | 61.82957 | 0.3006079 | 0.1620535 | 964.5691 | 0 | 0 | 0 |  | Fe-Cr-Ni-Ti-Al
3539 | 39.2901 | 9.1452 | 13.76576 | 34.63522 | 3.163725 | 61.98513 | 0.3019965 | 0.1634096 | 983.8226 | 0 | 0 | 0 |  | Fe-Cr-Ni-Ti-Al
3540 | 3.716596 | 6.920627 | 55.99262 | 10.62575 | 22.7444 | 51.05611 | 0.316919 | 0.1693674 | 836.4934 | 1 | 0 | 0 |  | Fe-Cr-Ni-Ti-Al
3541 | 4.948759 | 11.51878 | 49.41493 | 13.7948 | 20.32273 | 53.36856 | 0.3112811 | 0.1665563 | 851.1241 | 1 | 0 | 0 |  | Fe-Cr-Ni-Ti-Al
3542 | 8.489528 | 15.80824 | 42.06663 | 16.64337 | 16.99223 | 56.52838 | 0.3050981 | 0.1629766 | 871.1507 | 1 | 0 | 0 |  | Fe-Cr-Ni-Ti-Al
3543 | 11.80862 | 18.69039 | 35.99445 | 19.2437 | 14.26284 | 58.97911 | 0.3006254 | 0.1599028 | 882.056 | 1 | 0 | 0 |  | Fe-Cr-Ni-Ti-Al
3544 | 17.31275 | 20.41731 | 30.32865 | 20.78881 | 11.15248 | 61.94608 | 0.2965833 | 0.1572921 | 904.7753 | 0 | 0 | 0 |  | Fe-Cr-Ni-Ti-Al
3545 | 22.70725 | 20.08437 | 25.06064 | 23.37123 | 8.776503 | 63.38229 | 0.2951282 | 0.1564215 | 921.0823 | 0 | 0 | 0 |  | Fe-Cr-Ni-Ti-Al
3546 | 29.30401 | 18.88845 | 20.13914 | 25.13406 | 6.534341 | 64.81341 | 0.2942647 | 0.1594091 | 971.2439 | 0 | 0 | 0 |  | Fe-Cr-Ni-Ti-Al
3547 | 37.01459 | 17.2311 | 14.87564 | 26.14494 | 4.733729 | 66.05238 | 0.293754 | 0.1583159 | 981.3769 | 0 | 0 | 0 |  | Fe-Cr-Ni-Ti-Al
3548 | 46.41178 | 12.059 | 12.47931 | 25.9211 | 3.128801 | 66.5232 | 0.2964343 | 0.159432 | 1008.584 | 0 | 0 | 0 |  | Fe-Cr-Ni-Ti-Al
3549 | 3.907776 | 10.91493 | 47.91977 | 8.937871 | 28.31965 | 49.15812 | 0.3147691 | 0.159362 | 724.1944 | 1 | 0 | 0 |  | Fe-Cr-Ni-Ti-Al
3550 | 6.407178 | 16.70302 | 41.75387 | 10.99088 | 24.14506 | 53.09848 | 0.3069511 | 0.1571306 | 765.1682 | 1 | 0 | 0 |  | Fe-Cr-Ni-Ti-Al
3551 | 9.962025 | 22.02832 | 35.33944 | 12.81665 | 19.85356 | 57.41764 | 0.29925 | 0.1549801 | 808.4002 | 1 | 0 | 0 |  | Fe-Cr-Ni-Ti-Al
3552 | 14.41536 | 24.60577 | 30.30356 | 14.42473 | 16.25059 | 60.8022 | 0.2943675 | 0.1531875 | 840.4905 | 0 | 0 | 0 |  | Fe-Cr-Ni-Ti-Al
3553 | 19.95257 | 26.22596 | 24.67279 | 16.10667 | 13.04202 | 63.81494 | 0.2904001 | 0.1507598 | 862.054 | 0 | 0 | 0 |  | Fe-Cr-Ni-Ti-Al
3554 | 25.20636 | 26.66844 | 20.47268 | 17.68869 | 9.963842 | 66.53736 | 0.2876992 | 0.1497283 | 891.6394 | 0 | 0 | 0 |  | Fe-Cr-Ni-Ti-Al
3555 | 33.54057 | 24.98219 | 15.27675 | 19.17851 | 7.021978 | 68.79078 | 0.2866028 | 0.1491087 | 920.4697 | 0 | 0 | 0 |  | Fe-Cr-Ni-Ti-Al
3556 | 41.50868 | 22.37423 | 12.6295 | 18.7379 | 4.749684 | 70.93646 | 0.286539 | 0.1483926 | 946.6422 | 0 | 0 | 0 |  | Fe-Cr-Ni-Ti-Al
3557 | 53.55716 | 15.9565 | 9.006909 | 18.3744 | 3.105029 | 71.36781 | 0.2899262 | 0.1485707 | 962.9233 | 0 | 0 | 0 |  | Fe-Cr-Ni-Ti-Al
3558 | 4.139511 | 17.98564 | 36.25818 | 8.284408 | 33.33225 | 48.43714 | 0.309535 | 0.1476193 | 624.2552 | 0 | 0 | 0 |  | Fe-Cr-Ni-Ti-Al
3559 | 7.804361 | 25.4317 | 31.44504 | 8.925072 | 26.39382 | 54.70596 | 0.2986413 | 0.1469931 | 700.3381 | 0 | 0 | 0 |  | Fe-Cr-Ni-Ti-Al
3560 | 11.34345 | 30.51027 | 26.49542 | 9.729281 | 21.92158 | 59.32857 | 0.2910151 | 0.1452967 | 744.5915 | 0 | 0 | 0 |  | Fe-Cr-Ni-Ti-Al
3561 | 15.96378 | 32.01257 | 23.23289 | 11.58566 | 17.2051 | 63.25863 | 0.286678 | 0.1446467 | 792.1777 | 0 | 0 | 0 |  | Fe-Cr-Ni-Ti-Al
3562 | 21.26747 | 33.00158 | 19.87017 | 12.16075 | 13.70003 | 66.79287 | 0.2830556 | 0.1440089 | 830.5243 | 0 | 0 | 0 |  | Fe-Cr-Ni-Ti-Al
3563 | 28.33482 | 32.71238 | 15.48681 | 13.60956 | 9.856433 | 70.32589 | 0.2803103 | 0.1417042 | 855.6033 | 0 | 0 | 0 |  | Fe-Cr-Ni-Ti-Al
3564 | 35.71891 | 31.17737 | 11.73239 | 14.36068 | 7.010652 | 72.95704 | 0.2791326 | 0.1408982 | 884.5599 | 0 | 0 | 0 |  | Fe-Cr-Ni-Ti-Al
3565 | 45.97882 | 26.50037 | 9.205276 | 14.08431 | 4.231218 | 75.24625 | 0.2804589 | 0.140126 | 913.1351 | 0 | 0 | 0 |  | Fe-Cr-Ni-Ti-Al
3566 | 58.3384 | 18.76357 | 6.68931 | 13.64642 | 2.562293 | 75.42722 | 0.2851033 | 0.1373308 | 897.2455 | 0 | 0 | 0 |  | Fe-Cr-Ni-Ti-Al
3567 | 4.193036 | 27.3273 | 24.97437 | 8.391527 | 35.11377 | 49.93247 | 0.3011311 | 0.1368393 | 563.9785 | 0 | 0 | 0 |  | Fe-Cr-Ni-Ti-Al
3568 | 7.929666 | 34.45337 | 22.22603 | 7.934825 | 27.45611 | 56.79786 | 0.290089 | 0.140545 | 668.268 | 0 | 0 | 0 |  | Fe-Cr-Ni-Ti-Al
3569 | 11.40866 | 38.9472 | 19.98581 | 7.610722 | 22.04761 | 62.3464 | 0.2824184 | 0.1406894 | 733.7217 | 0 | 0 | 0 |  | Fe-Cr-Ni-Ti-Al
3570 | 16.96203 | 40.60901 | 16.55508 | 8.313338 | 17.56054 | 66.72491 | 0.2776215 | 0.1383726 | 766.1506 | 0 | 0 | 0 |  | Fe-Cr-Ni-Ti-Al
3571 | 22.28579 | 41.4981 | 13.56143 | 9.054254 | 13.60043 | 70.79539 | 0.2738296 | 0.1355982 | 789.9918 | 0 | 0 | 0 |  | Fe-Cr-Ni-Ti-Al
3572 | 28.69841 | 40.6136 | 10.85922 | 9.845856 | 9.982912 | 74.35252 | 0.2717421 | 0.1341823 | 820.823 | 0 | 0 | 0 |  | Fe-Cr-Ni-Ti-Al
3573 | 36.65098 | 38.25987 | 8.171615 | 10.47852 | 6.43902 | 77.82418 | 0.2708283 | 0.130965 | 833.1734 | 0 |  | 0 |  | Fe-Cr-Ni-Ti-Al
3574 | 47.45308 | 32.13156 | 5.667871 | 11.10014 | 3.647343 | 79.47202 | 0.2736187 | 0.1286801 | 837.6852 | 0 | 0 | 0 |  | Fe-Cr-Ni-Ti-Al
3575 | 60.09914 | 22.5783 | 4.432938 | 10.85201 | 2.037606 | 78.96539 | 0.280104 | 0.1269647 | 827.5686 | 0 | 0 | 0 |  | Fe-Cr-Ni-Ti-Al
3576 | 7.942856 | 45.6034 | 13.91438 | 5.67716 | 26.8622 | 60.95303 | 0.2786598 | 0.1376637 | 681.2823 | 0 | 0 | 0 |  | Fe-Cr-Ni-Ti-Al
3577 | 11.40947 | 48.39239 | 13.32482 | 5.436617 | 21.4367 | 66.33724 | 0.2725275 | 0.1366104 | 733.7611 | 0 | 0 | 0 |  | Fe-Cr-Ni-Ti-Al
3578 | 15.83442 | 49.89782 | 11.52231 | 6.268241 | 16.47721 | 71.30713 | 0.2677626 | 0.1334951 | 763.6959 | 0 | 0 | 0 |  | Fe-Cr-Ni-Ti-Al
3579 | 21.19181 | 49.32625 | 9.899738 | 7.068531 | 12.51368 | 75.20373 | 0.2653278 | 0.1303777 | 780.7639 | 0 | 0 | 0 |  | Fe-Cr-Ni-Ti-Al
3580 | 28.47535 | 47.72124 | 7.183211 | 7.815464 | 8.804729 | 78.98508 | 0.2636683 | 0.1269056 | 791.0932 | 0 | 0 | 0 |  | Fe-Cr-Ni-Ti-Al
3581 | 35.42798 | 44.3236 | 5.818415 | 8.546231 | 5.883775 | 81.49612 | 0.2642847 | 0.1236036 | 790.5522 | 0 | 0 | 0 |  | Fe-Cr-Ni-Ti-Al
3582 | 45.80978 | 37.6915 | 3.359303 | 10.0512 | 3.088217 | 82.65046 | 0.2677804 | 0.1205102 | 780.047 | 0 | 0 | 0 |  | Fe-Cr-Ni-Ti-Al
3583 | 11.2652 | 58.26885 | 7.893795 | 3.220722 | 19.35144 | 71.98428 | 0.261452 | 0.1315554 | 739.3299 | 0 | 0 | 0 |  | Fe-Cr-Ni-Ti-Al
3584 | 15.61938 | 58.16931 | 7.577222 | 4.122078 | 14.512 | 76.81664 | 0.2582008 | 0.1267733 | 749.9757 | 0 | 0 | 0 |  | Fe-Cr-Ni-Ti-Al
3585 | 20.91351 | 57.33242 | 6.106082 | 4.982646 | 10.66534 | 80.88486 | 0.2560182 | 0.1216403 | 745.6086 | 0 | 0 | 0 |  | Fe-Cr-Ni-Ti-Al
3586 | 26.14332 | 56.08914 | 4.778935 | 5.849514 | 7.139094 | 84.81733 | 0.2544031 | 0.1179006 | 750.7425 | 0 | 0 | 0 |  | Fe-Cr-Ni-Ti-Al
3587 | 32.79291 | 50.88605 | 4.595755 | 7.500398 | 4.224891 | 86.48882 | 0.2570008 | 0.1144322 | 739.2019 | 0 | 0 | 0 |  | Fe-Cr-Ni-Ti-Al
3588 | 5.347812 | 32.86171 | 52.83749 | 2.752092 | 6.200893 | 78.58648 | 0.2807623 | 0.127985 | 822.9322 | 1 | 0 | 0 |  | Fe-Cr-Ni-Ti-Al
3589 | 5.378824 | 39.06178 | 45.22886 | 4.61342 | 5.717115 | 80.52751 | 0.2743226 | 0.1288403 | 843.9833 | 1 | 0 | 0 |  | Fe-Cr-Ni-Ti-Al
3590 | 4.369766 | 44.75288 | 39.0405 | 6.558913 | 5.277947 | 82.09123 | 0.2687387 | 0.12868 | 851.8315 | 1 | 0 | 0 |  | Fe-Cr-Ni-Ti-Al
3591 | 4.358088 | 49.70524 | 30.9199 | 10.27932 | 4.737458 | 82.59506 | 0.2641011 | 0.1312028 | 877.9016 | 0 | 0 | 0 |  | Fe-Cr-Ni-Ti-Al
3592 | 3.301821 | 54.3098 | 25.45032 | 13.21588 | 3.722179 | 83.98198 | 0.2596384 | 0.1291463 | 867.8958 | 0 | 0 | 0 |  | Fe-Cr-Ni-Ti-Al
3593 | 6.599939 | 21.50691 | 58.96538 | 2.830385 | 10.09739 | 69.58793 | 0.294558 | 0.1478512 | 919.2926 | 1 | 0 | 0 |  | Fe-Cr-Ni-Ti-Al
3594 | 7.70181 | 27.6585 | 50.88452 | 4.718461 | 9.036714 | 72.2333 | 0.2875927 | 0.1459297 | 927.2787 | 1 | 0 | 0 |  | Fe-Cr-Ni-Ti-Al
3595 | 8.746161 | 32.57223 | 43.6666 | 6.563888 | 8.451122 | 73.87383 | 0.2822536 | 0.145674 | 938.9355 | 1 | 0 | 0 |  | Fe-Cr-Ni-Ti-Al
3596 | 8.840444 | 37.03878 | 37.16827 | 9.478066 | 7.474446 | 75.26349 | 0.2776011 | 0.1439437 | 935.0223 | 1 | 0 | 0 |  | Fe-Cr-Ni-Ti-Al
3597 | 9.901833 | 40.97351 | 30.06663 | 13.21103 | 5.846994 | 76.90831 | 0.27316 | 0.1414856 | 928.9 | 0 | 0 | 0 |  | Fe-Cr-Ni-Ti-Al
3598 | 8.808095 | 45.10397 | 24.30242 | 16.99809 | 4.787419 | 77.77684 | 0.2692909 | 0.1404595 | 925.9053 | 0 | 0 | 0 |  | Fe-Cr-Ni-Ti-Al
3599 | 7.799058 | 47.71688 | 18.7371 | 21.97898 | 3.767984 | 77.51761 | 0.2672254 | 0.1394621 | 912.5065 | 0 | 0 | 0 |  | Fe-Cr-Ni-Ti-Al
3600 | 4.628935 | 12.92922 | 63.25032 | 2.97768 | 16.21384 | 60.21856 | 0.3069145 | 0.1646425 | 942.1129 | 1 | 0 | 0 |  | Fe-Cr-Ni-Ti-Al
3601 | 9.119713 | 16.9817 | 55.11722 | 3.910991 | 14.87037 | 62.7538 | 0.3012262 | 0.1598374 | 934.2512 | 1 | 0 | 0 |  | Fe-Cr-Ni-Ti-Al
3602 | 11.45663 | 22.39992 | 46.96344 | 5.895816 | 13.28419 | 65.51813 | 0.2946171 | 0.1556628 | 930.5498 | 1 | 0 | 0 |  | Fe-Cr-Ni-Ti-Al
3603 | 13.50164 | 26.18878 | 40.20891 | 8.68527 | 11.4154 | 67.72483 | 0.2897895 | 0.1531732 | 936.3219 | 1 | 0 | 0 |  | Fe-Cr-Ni-Ti-Al
3604 | 14.62085 | 29.31957 | 34.28196 | 12.54031 | 9.237304 | 69.58488 | 0.2858603 | 0.1507902 | 938.7098 | 0 | 0 | 0 |  | Fe-Cr-Ni-Ti-Al
3605 | 15.65414 | 32.27253 | 28.2066 | 16.30369 | 7.563036 | 70.88696 | 0.2823975 | 0.1493895 | 941.5499 | 0 | 0 | 0 |  | Fe-Cr-Ni-Ti-Al
3606 | 14.49797 | 35.30311 | 22.27183 | 22.00024 | 5.926845 | 71.25685 | 0.2796416 | 0.148768 | 940.026 | 0 | 0 | 0 |  | Fe-Cr-Ni-Ti-Al
3607 | 13.33004 | 37.23255 | 17.51377 | 27.63019 | 4.293456 | 71.2833 | 0.2780183 | 0.1472809 | 927.6196 | 0 | 0 | 0 |  | Fe-Cr-Ni-Ti-Al
3608 | 10.01807 | 38.34541 | 14.0398 | 34.37001 | 3.226708 | 69.92581 | 0.2781021 | 0.1442958 | 885.4842 | 0 | 0 | 0 |  | Fe-Cr-Ni-Ti-Al
3609 | 7.36745 | 11.43236 | 55.49741 | 3.159533 | 22.54325 | 54.68415 | 0.3106212 | 0.1657496 | 858.5719 | 1 | 0 | 0 |  | Fe-Cr-Ni-Ti-Al
3610 | 12.20969 | 14.77808 | 48.76705 | 4.188903 | 20.05628 | 57.6165 | 0.3052298 | 0.1610582 | 863.9288 | 1 | 0 | 0 |  | Fe-Cr-Ni-Ti-Al
3611 | 16.74695 | 17.81959 | 41.49157 | 7.181934 | 16.75995 | 60.64103 | 0.3000958 | 0.1569765 | 875.0297 | 1 | 0 | 0 |  | Fe-Cr-Ni-Ti-Al
3612 | 19.80737 | 20.61111 | 35.51518 | 9.993404 | 14.07293 | 63.15632 | 0.295763 | 0.154527 | 890.0586 | 1 | 0 | 0 |  | Fe-Cr-Ni-Ti-Al
3613 | 21.74977 | 22.38157 | 30.08011 | 14.72747 | 11.06109 | 64.98311 | 0.2928188 | 0.153736 | 911.1521 | 0 |  | 0 |  | Fe-Cr-Ni-Ti-Al
3614 | 21.51707 | 25.30526 | 24.99695 | 19.42653 | 8.754198 | 66.43828 | 0.2894607 | 0.1531668 | 926.0035 | 0 | 0 | 0 |  | Fe-Cr-Ni-Ti-Al
3615 | 20.41432 | 27.45401 | 20.26514 | 25.29131 | 6.575223 | 67.03942 | 0.2873157 | 0.1523957 | 928.1103 | 0 | 0 | 0 |  | Fe-Cr-Ni-Ti-Al
3616 | 18.83795 | 28.88769 | 15.14141 | 32.31464 | 4.818303 | 66.54771 | 0.2863849 | 0.1538325 | 935.2321 | 0 | 0 | 0 |  | Fe-Cr-Ni-Ti-Al
3617 | 13.42115 | 29.15659 | 12.93122 | 41.24893 | 3.242102 | 64.69069 | 0.2877229 | 0.146062 | 848.0747 | 0 | 0 | 0 |  | Fe-Cr-Ni-Ti-Al
3618 | 11.60535 | 9.604521 | 47.43752 | 3.317971 | 28.03464 | 50.60621 | 0.3138635 | 0.1593615 | 745.1676 | 1 | 0 | 0 |  | Fe-Cr-Ni-Ti-Al
3619 | 17.71596 | 11.78167 | 41.2322 | 5.426781 | 23.84339 | 53.84105 | 0.3089417 | 0.1572811 | 778.8583 | 1 | 0 | 0 |  | Fe-Cr-Ni-Ti-Al
3620 | 23.3539 | 13.73274 | 34.88252 | 8.43396 | 19.59687 | 57.03349 | 0.3043804 | 0.1548359 | 808.5167 | 1 | 0 | 0 |  | Fe-Cr-Ni-Ti-Al
3621 | 26.1653 | 15.50248 | 30.00217 | 12.24109 | 16.08896 | 59.39588 | 0.3009568 | 0.1542935 | 840.3953 | 0 | 0 | 0 |  | Fe-Cr-Ni-Ti-Al
3622 | 28.03365 | 17.40037 | 24.55482 | 17.03151 | 12.97966 | 61.20037 | 0.2978864 | 0.1539195 | 864.6314 | 0 | 0 | 0 |  | Fe-Cr-Ni-Ti-Al
3623 | 28.67201 | 19.22032 | 20.49299 | 21.64096 | 9.973727 | 62.93002 | 0.2951618 | 0.1541655 | 892.8951 | 0 | 0 | 0 |  | Fe-Cr-Ni-Ti-Al
3624 | 27.18107 | 21.08897 | 15.47522 | 29.14152 | 7.113209 | 63.48177 | 0.2932765 | 0.1570504 | 926.4175 | 0 | 0 | 0 |  | Fe-Cr-Ni-Ti-Al
3625 | 24.68481 | 20.89331 | 12.97293 | 36.57012 | 4.878839 | 62.79349 | 0.2939554 | 0.1551099 | 905.215 | 0 | 0 | 0 |  | Fe-Cr-Ni-Ti-Al
3626 | 18.0153 | 20.96629 | 9.467816 | 48.28667 | 3.263921 | 60.14357 | 0.2960189 | 0.1442909 | 784.2639 | 0 |  | 0 |  | Fe-Cr-Ni-Ti-Al
3627 | 19.04135 | 8.864163 | 35.73945 | 3.499665 | 32.85538 | 47.93266 | 0.3149938 | 0.1459116 | 614.183 | 1 | 0 | 0 |  | Fe-Cr-Ni-Ti-Al
3628 | 26.90199 | 9.541689 | 30.96929 | 6.59253 | 25.99449 | 51.95754 | 0.3103784 | 0.1465267 | 677.9999 | 0 | 0 | 0 |  | Fe-Cr-Ni-Ti-Al
3629 | 32.29284 | 10.40748 | 26.10965 | 9.587624 | 21.60241 | 54.72127 | 0.3069679 | 0.1464984 | 717.9221 | 0 | 0 | 0 |  | Fe-Cr-Ni-Ti-Al
3630 | 34.01278 | 12.44076 | 22.98237 | 13.5445 | 17.01959 | 57.7401 | 0.3030933 | 0.1478729 | 770.6308 | 0 | 0 | 0 |  | Fe-Cr-Ni-Ti-Al
3631 | 35.28428 | 13.14048 | 19.77963 | 18.15801 | 13.6376 | 59.34978 | 0.3012344 | 0.1504127 | 816.0698 | 0 | 0 | 0 |  | Fe-Cr-Ni-Ti-Al
3632 | 35.29239 | 14.83944 | 15.55611 | 24.41153 | 9.900536 | 61.05001 | 0.2986569 | 0.1546343 | 876.4757 | 0 | 0 | 0 |  | Fe-Cr-Ni-Ti-Al
3633 | 34.01219 | 15.83342 | 11.91658 | 31.11709 | 7.120715 | 61.52415 | 0.2975364 | 0.1566776 | 902.2265 | 0 | 0 | 0 |  | Fe-Cr-Ni-Ti-Al
3634 | 29.45747 | 15.82281 | 9.526873 | 40.81381 | 4.379041 | 60.53051 | 0.2984777 | 0.1540216 | 871.0467 | 0 | 0 | 0 |  | Fe-Cr-Ni-Ti-Al
3635 | 21.38162 | 15.71623 | 7.097028 | 53.08666 | 2.718466 | 57.76936 | 0.3009776 | 0.1422758 | 744.0395 | 0 | 0 | 0 |  | Fe-Cr-Ni-Ti-Al
3636 | 28.73493 | 8.917824 | 24.44995 | 3.520851 | 34.37645 | 47.62925 | 0.3135981 | 0.1395824 | 568.7329 | 0 | 0 | 0 |  | Fe-Cr-Ni-Ti-Al
3637 | 36.24332 | 8.436029 | 21.76848 | 6.661267 | 26.8909 | 51.5564 | 0.3100002 | 0.1432581 | 648.9956 | 0 | 0 | 0 |  | Fe-Cr-Ni-Ti-Al
3638 | 41.04697 | 8.106536 | 19.61086 | 9.601639 | 21.63399 | 54.48185 | 0.307572 | 0.1455389 | 708.4826 | 0 | 0 | 0 |  | Fe-Cr-Ni-Ti-Al
3639 | 43.05485 | 8.907989 | 16.34185 | 14.36095 | 17.33436 | 56.675 | 0.3051209 | 0.1479903 | 760.3184 | 0 | 0 | 0 |  | Fe-Cr-Ni-Ti-Al
3640 | 44.2721 | 9.762456 | 13.4703 | 18.9861 | 13.50904 | 58.63761 | 0.3029394 | 0.1514855 | 817.3041 | 0 | 0 | 0 |  | Fe-Cr-Ni-Ti-Al
3641 | 43.72383 | 10.71284 | 10.88467 | 24.67234 | 10.00631 | 60.03251 | 0.3012688 | 0.1527736 | 851.0272 | 0 | 0 | 0 |  | Fe-Cr-Ni-Ti-Al
3642 | 41.71327 | 11.5461 | 8.294854 | 31.90965 | 6.536129 | 60.82959 | 0.3002126 | 0.1565573 | 897.2894 | 0 | 0 | 0 |  | Fe-Cr-Ni-Ti-Al
3643 | 35.73474 | 12.47648 | 5.868795 | 42.14335 | 3.77664 | 59.91185 | 0.3005288 | 0.1543803 | 869.9524 | 0 | 0 | 0 |  | Fe-Cr-Ni-Ti-Al
3644 | 25.78524 | 12.52549 | 4.713478 | 54.80924 | 2.166557 | 56.98044 | 0.3032785 | 0.1427433 | 740.842 | 0 | 0 | 0 |  | Fe-Cr-Ni-Ti-Al
3645 | 47.67803 | 5.998694 | 13.54425 | 6.631374 | 26.14766 | 51.94239 | 0.3098804 | 0.1401614 | 635.1581 | 0 | 0 | 0 |  | Fe-Cr-Ni-Ti-Al
3646 | 50.74569 | 5.761763 | 13.00929 | 9.554181 | 20.92908 | 54.81396 | 0.3077204 | 0.1435465 | 700.505 | 0 | 0 | 0 |  | Fe-Cr-Ni-Ti-Al
3647 | 52.55371 | 6.672246 | 11.29878 | 13.31771 | 16.15755 | 57.70092 | 0.3048848 | 0.1467362 | 765.9695 | 0 | 0 | 0 |  | Fe-Cr-Ni-Ti-Al
3648 | 52.32952 | 7.578833 | 9.778279 | 17.95322 | 12.36015 | 59.63976 | 0.3029428 | 0.1504997 | 825.3894 | 0 | 0 | 0 |  | Fe-Cr-Ni-Ti-Al
3649 | 51.17852 | 8.471012 | 7.172404 | 24.38658 | 8.791482 | 60.84326 | 0.3015103 | 0.1539471 | 874.7778 | 0 | 0 | 0 |  | Fe-Cr-Ni-Ti-Al
3650 | 48.10074 | 9.373374 | 5.878839 | 30.70216 | 5.944878 | 61.3808 | 0.3007482 | 0.1576904 | 917.2941 | 0 | 0 | 0 |  | Fe-Cr-Ni-Ti-Al
3651 | 41.67825 | 11.23282 | 3.458481 | 40.45107 | 3.179391 | 60.86513 | 0.3001476 | 0.1569617 | 906.8026 | 0 | 0 | 0 |  | Fe-Cr-Ni-Ti-Al
3652 | 60.76869 | 3.394698 | 7.664774 | 9.38184 | 18.79 | 56.24366 | 0.3072217 | 0.1429127 | 717.4297 | 0 | 0 | 0 |  | Fe-Cr-Ni-Ti-Al
3653 | 60.99054 | 4.368066 | 7.396881 | 13.0779 | 14.16661 | 59.10775 | 0.3046777 | 0.1466759 | 787.3662 | 0 | 0 | 0 |  | Fe-Cr-Ni-Ti-Al
3654 | 60.55151 | 5.3185 | 6.00423 | 17.63832 | 10.48744 | 61.06283 | 0.3027663 | 0.1506255 | 849.2947 | 0 | 0 | 0 |  | Fe-Cr-Ni-Ti-Al
3655 | 59.68573 | 6.290946 | 4.734704 | 22.2156 | 7.073019 | 62.8551 | 0.3010217 | 0.1548076 | 912.592 | 0 | 0 | 0 |  | Fe-Cr-Ni-Ti-Al
3656 | 54.79526 | 8.162685 | 4.607562 | 28.19875 | 4.235745 | 63.74938 | 0.2995834 | 0.1595433 | 970.5861 | 0 | 0 | 0 |  | Fe-Cr-Ni-Ti-Al
3657 | 5.476698 | 3.059427 | 54.11092 | 31.00262 | 6.350339 | 56.48761 | 0.3161995 | 0.1780659 | 1035.766 | 1 | 0 | 0 |  | Fe-Cr-Ni-Ti-Al
3658 | 5.527094 | 5.145967 | 46.47561 | 36.97662 | 5.87471 | 55.77588 | 0.3144143 | 0.1726098 | 974.5776 | 1 | 0 | 0 |  | Fe-Cr-Ni-Ti-Al
3659 | 4.503268 | 7.337294 | 40.23324 | 42.48701 | 5.439196 | 55.18397 | 0.3127491 | 0.1655139 | 904.3265 | 1 | 0 | 0 |  | Fe-Cr-Ni-Ti-Al
3660 | 4.494568 | 11.50776 | 31.88819 | 47.22366 | 4.885818 | 55.58567 | 0.3087595 | 0.1578779 | 842.9169 | 0 | 0 | 0 |  | Fe-Cr-Ni-Ti-Al
3661 | 3.409147 | 14.8123 | 26.27758 | 51.65781 | 3.843168 | 56.09412 | 0.3056969 | 0.1489584 | 778.056 | 0 | 0 | 0 |  | Fe-Cr-Ni-Ti-Al
3662 | 6.697194 | 3.11769 | 59.83428 | 20.10465 | 10.24618 | 56.69698 | 0.3163249 | 0.1760346 | 1013.12 | 0 | 0 | 0 |  | Fe-Cr-Ni-Ti-Al
3663 | 7.841013 | 5.214519 | 51.80421 | 25.94021 | 9.200045 | 56.53732 | 0.3140434 | 0.1739658 | 991.7089 | 0 | 0 | 0 |  | Fe-Cr-Ni-Ti-Al
3664 | 8.925073 | 7.270929 | 44.55984 | 30.62016 | 8.623998 | 56.33881 | 0.311928 | 0.1701535 | 953.5469 | 1 | 0 | 0 |  | Fe-Cr-Ni-Ti-Al
3665 | 9.030745 | 10.51002 | 37.96836 | 34.85553 | 7.635342 | 56.9174 | 0.3086109 | 0.165022 | 918.131 | 1 | 0 | 0 |  | Fe-Cr-Ni-Ti-Al
3666 | 10.11403 | 14.64805 | 30.71094 | 38.55469 | 5.972293 | 58.50866 | 0.3038773 | 0.16195 | 912.6582 | 0 | 0 | 0 |  | Fe-Cr-Ni-Ti-Al
3667 | 8.996991 | 18.84733 | 24.82361 | 42.44198 | 4.890088 | 59.46273 | 0.299844 | 0.1561378 | 874.0572 | 0 | 0 | 0 |  | Fe-Cr-Ni-Ti-Al
3668 | 7.948445 | 24.31544 | 19.096 | 44.79996 | 3.840158 | 61.23607 | 0.2943858 | 0.1492203 | 835.952 | 0 | 0 | 0 |  | Fe-Cr-Ni-Ti-Al
3669 | 4.664567 | 3.257187 | 63.73719 | 12.0024 | 16.33865 | 54.14366 | 0.3182104 | 0.1740355 | 939.6821 | 0 | 0 | 0 |  | Fe-Cr-Ni-Ti-Al
3670 | 9.212139 | 4.288452 | 55.67582 | 15.80251 | 15.02108 | 54.68021 | 0.3160142 | 0.1710717 | 924.7524 | 1 | 0 | 0 |  | Fe-Cr-Ni-Ti-Al
3671 | 11.60288 | 6.481671 | 47.56292 | 20.89877 | 13.45376 | 55.27975 | 0.3131158 | 0.1687105 | 916.2962 | 0 | 0 | 0 |  | Fe-Cr-Ni-Ti-Al
3672 | 13.68229 | 9.554107 | 40.74691 | 24.44855 | 11.56814 | 56.81593 | 0.3091107 | 0.1656971 | 914.3434 | 1 | 0 | 0 |  | Fe-Cr-Ni-Ti-Al
3673 | 14.80403 | 13.7832 | 34.71145 | 27.34829 | 9.35303 | 59.14004 | 0.3039203 | 0.1625522 | 922.5715 | 1 | 0 | 0 |  | Fe-Cr-Ni-Ti-Al
3674 | 15.83596 | 17.90339 | 28.53421 | 30.07556 | 7.650878 | 61.08454 | 0.2990887 | 0.1592562 | 920.1335 | 0 | 0 | 0 |  | Fe-Cr-Ni-Ti-Al
3675 | 14.6296 | 24.09834 | 22.47403 | 32.81737 | 5.980655 | 63.55294 | 0.2926396 | 0.1588699 | 943.9631 | 0 | 0 | 0 |  | Fe-Cr-Ni-Ti-Al
3676 | 13.4065 | 30.16492 | 17.61423 | 34.49628 | 4.318082 | 66.3684 | 0.2862148 | 0.1526537 | 922.8127 | 0 | 0 | 0 |  | Fe-Cr-Ni-Ti-Al
3677 | 10.02625 | 37.33953 | 14.05127 | 35.3536 | 3.229344 | 69.22697 | 0.2792672 | 0.1445083 | 880.3928 | 0 | 0 | 0 |  | Fe-Cr-Ni-Ti-Al
3678 | 7.41419 | 3.451468 | 55.84949 | 10.59859 | 22.68626 | 50.26286 | 0.3197269 | 0.1686311 | 822.3995 | 0 | 0 | 0 |  | Fe-Cr-Ni-Ti-Al
3679 | 12.30889 | 4.584047 | 49.16328 | 13.72455 | 20.21924 | 51.76237 | 0.3168845 | 0.1659529 | 829.7481 | 0 | 0 | 0 |  | Fe-Cr-Ni-Ti-Al
3680 | 16.88024 | 7.85812 | 41.8218 | 16.5465 | 16.89334 | 54.6373 | 0.3115263 | 0.1631741 | 854.0211 | 1 | 0 | 0 |  | Fe-Cr-Ni-Ti-Al
3681 | 19.96088 | 10.93203 | 35.79044 | 19.13463 | 14.18201 | 57.09536 | 0.3068999 | 0.1609278 | 872.5323 | 1 | 0 | 0 |  | Fe-Cr-Ni-Ti-Al
3682 | 21.85989 | 16.06777 | 30.2324 | 20.72284 | 11.11709 | 60.85523 | 0.3001108 | 0.1583838 | 904.1107 | 0 | 0 | 0 |  | Fe-Cr-Ni-Ti-Al
3683 | 21.58879 | 21.15801 | 25.08028 | 23.38954 | 8.783379 | 63.65595 | 0.2942577 | 0.156041 | 920.206 | 0 | 0 | 0 |  | Fe-Cr-Ni-Ti-Al
3684 | 20.41432 | 27.45401 | 20.26514 | 25.29131 | 6.575223 | 67.03942 | 0.2873157 | 0.1530593 | 935.1839 | 0 | 0 | 0 |  | Fe-Cr-Ni-Ti-Al
3685 | 18.74654 | 34.90769 | 15.06793 | 26.48292 | 4.794922 | 70.7257 | 0.2794163 | 0.1475204 | 922.9636 | 0 | 0 | 0 |  | Fe-Cr-Ni-Ti-Al
3686 | 13.25802 | 44.23194 | 12.77404 | 26.53329 | 3.202695 | 75.23287 | 0.2702632 | 0.1415425 | 912.2258 | 0 | 0 | 0 |  | Fe-Cr-Ni-Ti-Al
3687 | 11.66049 | 3.618808 | 47.6629 | 8.889961 | 28.16784 | 47.60017 | 0.3205547 | 0.1589747 | 705.8363 | 1 | 0 | 0 |  | Fe-Cr-Ni-Ti-Al
3688 | 17.79855 | 5.918297 | 41.42443 | 10.90416 | 23.95456 | 50.69886 | 0.3155449 |  |  | 1 | 0 | 0 |  | Fe-Cr-Ni-Ti-Al
3689 | 23.43842 | 9.188294 | 35.00877 | 12.69672 | 19.66779 | 54.42945 | 0.3095358 | 0.1546908 | 780.0624 | 1 | 0 | 0 |  | Fe-Cr-Ni-Ti-Al
3690 | 26.21103 | 13.31106 | 30.0546 | 14.30623 | 16.11708 | 58.07094 | 0.3034574 | 0.1530754 | 817.0319 | 0 | 0 | 0 |  | Fe-Cr-Ni-Ti-Al
3691 | 28.00966 | 18.47207 | 24.5338 | 16.01593 | 12.96855 | 61.87738 | 0.2966587 | 0.1532958 | 866.9228 | 0 | 0 | 0 |  | Fe-Cr-Ni-Ti-Al
3692 | 28.57586 | 23.41273 | 20.42427 | 17.64686 | 9.940282 | 65.69636 | 0.2903371 | 0.1501791 | 889.1365 | 0 | 0 | 0 |  | Fe-Cr-Ni-Ti-Al
3693 | 26.95715 | 31.37286 | 15.34774 | 19.26764 | 7.05461 | 70.49454 | 0.2814107 | 0.1451038 | 898.0354 | 0 | 0 | 0 |  | Fe-Cr-Ni-Ti-Al
3694 | 24.32449 | 39.11783 | 12.78357 | 18.96648 | 4.807624 | 75.56313 | 0.2728672 | 0.1415574 | 916.3221 | 0 | 0 | 0 |  | Fe-Cr-Ni-Ti-Al
3695 | 17.57977 | 51.14856 | 9.238927 | 18.84773 | 3.185015 | 81.34026 | 0.261128 | 0.132813 | 881.0366 | 0 | 0 | 0 |  | Fe-Cr-Ni-Ti-Al
3696 | 19.11763 | 3.814146 | 35.88263 | 8.198599 | 32.987 | 45.59647 | 0.3205245 | 0.1470498 | 595.9691 | 1 | 0 | 0 |  | Fe-Cr-Ni-Ti-Al
3697 | 26.95264 | 7.16974 | 31.0276 | 8.806588 | 26.04343 | 50.73416 | 0.3130181 | 0.1490345 | 681.0222 | 0 | 0 | 0 |  | Fe-Cr-Ni-Ti-Al
3698 | 32.29284 | 10.40748 | 26.10965 | 9.587624 | 21.60241 | 54.72127 | 0.3069679 | 0.1483452 | 730.4318 | 0 | 0 | 0 |  | Fe-Cr-Ni-Ti-Al
3699 | 33.95228 | 14.67656 | 22.94149 | 11.44035 | 16.98931 | 59.07068 | 0.3005581 | 0.1485027 | 790.258 | 0 | 0 | 0 |  | Fe-Cr-Ni-Ti-Al
3700 | 35.1026 | 19.60923 | 19.67778 | 12.04301 | 13.56738 | 63.40991 | 0.2938517 | 0.148573 | 842.6685 | 0 | 0 | 0 |  | Fe-Cr-Ni-Ti-Al
3701 | 34.97118 | 26.25782 | 15.41453 | 13.54604 | 9.810429 | 68.61967 | 0.2855452 | 0.1446488 | 868.8726 | 0 | 0 | 0 |  | Fe-Cr-Ni-Ti-Al
3702 | 33.5381 | 33.30714 | 11.75048 | 14.38282 | 7.021461 | 73.54083 | 0.2773975 | 0.1399194 | 879.6842 | 0 | 0 | 0 |  | Fe-Cr-Ni-Ti-Al
3703 | 28.81107 | 43.33167 | 9.317818 | 14.2565 | 4.282949 | 80.06612 | 0.266658 | 0.1339706 | 885.373 | 0 | 0 | 0 |  | Fe-Cr-Ni-Ti-Al
3704 | 20.69827 | 55.78447 | 6.87021 | 14.01546 | 2.631585 | 86.32763 | 0.254648 | 0.1229565 | 823.4629 | 0 | 0 | 0 |  | Fe-Cr-Ni-Ti-Al
3705 | 28.85074 | 3.837329 | 24.54849 | 8.248432 | 34.515 | 45.33947 | 0.3191029 | 0.1394267 | 544.246 | 0 | 0 | 0 |  | Fe-Cr-Ni-Ti-Al
3706 | 36.27776 | 7.237754 | 21.78917 | 7.778864 | 26.91645 | 50.94773 | 0.3113237 | 0.1436008 | 644.9684 | 0 | 0 | 0 |  | Fe-Cr-Ni-Ti-Al
3707 | 40.97222 | 10.40371 | 19.57515 | 7.454341 | 21.59459 | 55.75724 | 0.3050007 | 0.1442116 | 712.056 | 0 | 0 | 0 |  | Fe-Cr-Ni-Ti-Al
3708 | 42.82944 | 15.50737 | 16.25629 | 8.163296 | 17.2436 | 60.5983 | 0.297667 | 0.1420043 | 752.9257 | 0 | 0 | 0 |  | Fe-Cr-Ni-Ti-Al
3709 | 43.897 | 20.43501 | 13.35618 | 8.917219 | 13.39459 | 65.38695 | 0.2907892 | 0.1394258 | 786.8873 | 0 | 0 | 0 |  | Fe-Cr-Ni-Ti-Al
3710 | 43.17727 | 26.44732 | 10.74861 | 9.74557 | 9.881229 | 70.53813 | 0.2832345 | 0.1393093 | 841.2693 | 0 | 0 | 0 |  | Fe-Cr-Ni-Ti-Al
3711 | 40.96802 | 34.01945 | 8.146659 | 10.44652 | 6.419355 | 76.62469 | 0.2742944 | 0.1325785 | 840.7912 | 0 |  | 0 |  | Fe-Cr-Ni-Ti-Al
3712 | 34.82209 | 44.57872 | 5.718908 | 11.2001 | 3.680186 | 83.13319 | 0.2633881 | 0.1246795 | 819.9577 | 0 | 0 | 0 |  | Fe-Cr-Ni-Ti-Al
3713 | 24.86519 | 57.37318 | 4.545297 | 11.12707 | 2.089252 | 89.48169 | 0.2513916 | 0.114652 | 764.1654 | 0 | 0 | 0 |  | Fe-Cr-Ni-Ti-Al
3714 | 47.63301 | 7.191635 | 13.53146 | 5.520927 | 26.12297 | 52.55858 | 0.3085651 | 0.1395995 | 637.5079 | 0 | 0 | 0 |  | Fe-Cr-Ni-Ti-Al
3715 | 50.56209 | 10.33365 | 12.96222 | 5.288675 | 20.85336 | 57.39639 | 0.3026081 | 0.1401383 | 701.3283 | 0 | 0 | 0 |  | Fe-Cr-Ni-Ti-Al
3716 | 52.23341 | 14.36842 | 11.22991 | 6.109176 | 16.05908 | 62.41511 | 0.2961786 | 0.1387049 | 749.8822 | 0 | 0 | 0 |  | Fe-Cr-Ni-Ti-Al
3717 | 51.84313 | 19.30729 | 9.687394 | 6.916915 | 12.24527 | 67.28978 | 0.2895607 | 0.1362795 | 783.4012 | 0 | 0 | 0 |  | Fe-Cr-Ni-Ti-Al
3718 | 50.46294 | 26.10178 | 7.072119 | 7.694594 | 8.66856 | 72.99341 | 0.281258 | 0.1326527 | 808.0652 | 0 | 0 | 0 |  | Fe-Cr-Ni-Ti-Al
3719 | 47.2099 | 32.71031 | 5.76996 | 8.47506 | 5.834776 | 78.14438 | 0.2737969 | 0.127263 | 806.0601 | 0 |  | 0 |  | Fe-Cr-Ni-Ti-Al
3720 | 40.63231 | 42.80815 | 3.371688 | 10.08826 | 3.099603 | 84.17806 | 0.2635703 | 0.118532 | 769.2633 | 0 | 0 | 0 |  | Fe-Cr-Ni-Ti-Al
3721 | 60.4454 | 10.12992 | 7.623998 | 3.110643 | 18.69004 | 60.22633 | 0.2996604 | 0.1357736 | 701.8675 | 0 | 0 | 0 |  | Fe-Cr-Ni-Ti-Al
3722 | 60.52197 | 14.08715 | 7.340053 | 3.993056 | 14.05777 | 65.34099 | 0.2936347 | 0.1331555 | 737.8971 | 0 | 0 | 0 |  | Fe-Cr-Ni-Ti-Al
3723 | 59.89902 | 18.94028 | 5.93953 | 4.846738 | 10.37443 | 70.36195 | 0.2871594 | 0.129347 | 756.2518 | 0 | 0 | 0 |  | Fe-Cr-Ni-Ti-Al
3724 | 58.85927 | 23.78137 | 4.669144 | 5.715128 | 6.975081 | 75.51782 | 0.2808289 | 0.1265976 | 782.0443 | 0 | 0 | 0 |  | Fe-Cr-Ni-Ti-Al
3725 | 53.84315 | 30.0782 | 4.527502 | 7.389007 | 4.162146 | 80.27713 | 0.2741337 | 0.1201893 | 762.4826 | 0 | 0 | 0 |  | Fe-Cr-Ni-Ti-Al
3726 | 33.70709 | 2.85298 | 50.45956 | 10.51294 | 2.467427 | 69.87873 | 0.3064671 | 0.1395092 | 885.8681 | 1 | 1 | 1 | 885.8681 | Fe-Cr-Ni-Ti-Al
3727 | 39.9799 | 4.772183 | 43.0998 | 9.671757 | 2.476361 | 71.36217 | 0.3029504 | 0.1342113 | 848.4188 | 1 | 1 | 1 | 848.4188 | Fe-Cr-Ni-Ti-Al
3728 | 45.47157 | 6.735275 | 36.93213 | 8.86386 | 1.997166 | 73.44009 | 0.2993525 | 0.1269489 | 798.3169 | 1 | 0 | 0 |  | Fe-Cr-Ni-Ti-Al
3729 | 50.37388 | 10.52863 | 29.17503 | 7.935741 | 1.986718 | 75.63339 | 0.2941447 | 0.1218248 | 764.9144 | 1 | 0 | 0 |  | Fe-Cr-Ni-Ti-Al
3730 | 54.85872 | 13.49174 | 23.93485 | 6.214461 | 1.50023 | 78.59764 | 0.289585 | 0.1096356 | 671.2801 | 0 | 0 | 0 |  | Fe-Cr-Ni-Ti-Al
3731 | 21.74056 | 2.891631 | 55.49578 | 16.871 | 3.001025 | 65.69776 | 0.3099859 | 0.1621901 | 1047.611 | 1 | 0 | 0 |  | Fe-Cr-Ni-Ti-Al
3732 | 28.16436 | 4.855972 | 48.24219 | 15.2097 | 3.527776 | 66.91077 | 0.3065269 | 0.1561096 | 1001.205 | 1 | 0 | 0 |  | Fe-Cr-Ni-Ti-Al
3733 | 33.31707 | 6.785549 | 41.58519 | 14.28804 | 4.024146 | 67.7428 | 0.3034825 | 0.1528022 | 975.9929 | 1 | 0 | 0 |  | Fe-Cr-Ni-Ti-Al
3734 | 37.96745 | 9.819266 | 35.47294 | 12.66405 | 4.076297 | 69.75738 | 0.2990996 | 0.1460707 | 931.9081 | 1 | 0 | 0 |  | Fe-Cr-Ni-Ti-Al
3735 | 42.48731 | 13.84514 | 29.02758 | 10.02138 | 4.618582 | 72.01711 | 0.2938107 | 0.1380996 | 874.5597 | 1 | 0 | 0 |  | Fe-Cr-Ni-Ti-Al
3736 | 46.60229 | 17.74995 | 23.37826 | 8.175847 | 4.093657 | 75.19056 | 0.2883522 | 0.1299969 | 825.1576 | 0 | 0 | 0 |  | Fe-Cr-Ni-Ti-Al
3737 | 49.13626 | 22.874 | 17.96398 | 6.413247 | 3.612511 | 78.72342 | 0.2819754 | 0.1191144 | 748.6482 | 0 | 0 | 0 |  | Fe-Cr-Ni-Ti-Al
3738 | 12.46683 | 2.90179 | 56.78273 | 25.84094 | 2.007713 | 62.59694 | 0.3125577 | 0.1766347 | 1139.851 | 1 | 0 | 0 |  | Fe-Cr-Ni-Ti-Al
3739 | 16.82491 | 3.916181 | 50.84272 | 24.35186 | 4.064336 | 61.72048 | 0.3112384 | 0.1730116 | 1083.3 | 1 | 0 | 0 |  | Fe-Cr-Ni-Ti-Al
3740 | 22.58192 | 6.007072 | 44.08028 | 22.13545 | 5.195273 | 62.49098 | 0.308029 | 0.1668865 | 1031.721 | 1 | 0 | 0 |  | Fe-Cr-Ni-Ti-Al
3741 | 26.90324 | 9.017312 | 38.45756 | 19.38293 | 6.238966 | 63.76741 | 0.3040762 | 0.1618173 | 996.93 | 1 | 0 | 0 |  | Fe-Cr-Ni-Ti-Al
3742 | 30.61893 | 13.23565 | 33.33252 | 15.94471 | 6.868188 | 66.10259 | 0.2987327 | 0.1555061 | 962.5728 | 1 | 0 | 0 |  | Fe-Cr-Ni-Ti-Al
3743 | 34.13139 | 17.42655 | 27.77422 | 13.22075 | 7.447101 | 68.21084 | 0.2935573 | 0.1503129 | 933.3673 | 0 | 0 | 0 |  | Fe-Cr-Ni-Ti-Al
3744 | 37.32159 | 23.50602 | 21.92164 | 10.35642 | 6.894321 | 72.30649 | 0.2859397 | 0.1412956 | 890.1529 | 0 | 0 | 0 |  | Fe-Cr-Ni-Ti-Al
3745 | 39.37621 | 29.53245 | 17.24491 | 7.50511 | 6.341318 | 76.49256 | 0.2785945 | 0.1306908 | 826.9541 | 0 | 0 | 0 |  | Fe-Cr-Ni-Ti-Al
3746 | 39.94602 | 36.18631 | 13.61731 | 5.555954 | 4.694411 | 82.03967 | 0.2704298 | 0.1167265 | 739.3153 | 0 | 0 | 0 |  | Fe-Cr-Ni-Ti-Al
3747 | 10.69733 | 2.987905 | 48.34841 | 34.86541 | 3.100942 | 58.30868 | 0.3142657 | 0.1778634 | 1072.127 | 1 | 0 | 0 |  | Fe-Cr-Ni-Ti-Al
3748 | 14.33951 | 4.107912 | 44.05679 | 32.16663 | 5.32915 | 57.84325 | 0.3129379 | 0.1734618 | 1017.359 | 1 | 0 | 0 |  | Fe-Cr-Ni-Ti-Al
3749 | 18.00984 | 7.335978 | 39.0429 | 27.99778 | 7.613508 | 58.49376 | 0.3092812 | 0.167892 | 969.7243 | 1 | 0 | 0 |  | Fe-Cr-Ni-Ti-Al
3750 | 21.48162 | 10.52649 | 34.46273 | 24.24315 | 9.286012 | 59.49367 | 0.3055302 | 0.1633239 | 937.8849 | 1 | 0 | 0 |  | Fe-Cr-Ni-Ti-Al
3751 | 23.97908 | 15.94684 | 30.00485 | 19.58749 | 10.48175 | 61.85963 | 0.2993819 | 0.1579338 | 915.4197 | 0 | 0 | 0 |  | Fe-Cr-Ni-Ti-Al
3752 | 27.39838 | 21.25758 | 25.1983 | 15.6664 | 10.47934 | 65.13266 | 0.2927286 | 0.1523313 | 902.435 | 0 | 0 | 0 |  | Fe-Cr-Ni-Ti-Al
3753 | 29.86295 | 27.80371 | 20.52327 | 11.8216 | 9.988465 | 69.36083 | 0.2847624 | 0.1448182 | 878.4718 | 0 | 0 | 0 |  | Fe-Cr-Ni-Ti-Al
3754 | 31.37178 | 35.46747 | 15.30956 | 8.64887 | 9.202313 | 74.1773 | 0.27578 | 0.1365991 | 847.8393 | 0 | 0 | 0 |  | Fe-Cr-Ni-Ti-Al
3755 | 30.92534 | 44.21759 | 12.7699 | 5.68386 | 6.403311 | 82.04031 | 0.264928 | 0.1209193 | 768.7515 | 0 | 0 | 0 |  | Fe-Cr-Ni-Ti-Al
3756 | 8.837254 | 3.085451 | 40.63812 | 42.63591 | 4.803267 | 54.52769 | 0.3160261 | 0.1702897 | 937.6182 | 1 | 0 | 0 |  | Fe-Cr-Ni-Ti-Al
3757 | 11.4347 | 5.323105 | 37.25846 | 38.24945 | 7.73428 | 54.40066 | 0.313879 | 0.1662407 | 893.6023 | 1 | 0 | 0 |  | Fe-Cr-Ni-Ti-Al
3758 | 14.06613 | 8.730787 | 33.2656 | 33.17745 | 10.76004 | 54.75496 | 0.3105157 | 0.1616803 | 852.8824 | 1 | 0 | 0 |  | Fe-Cr-Ni-Ti-Al
3759 | 16.46223 | 13.13748 | 29.66267 | 28.23933 | 12.49828 | 56.29692 | 0.3057004 | 0.1582032 | 839.7639 | 0 | 0 | 0 |  | Fe-Cr-Ni-Ti-Al
3760 | 19.00875 | 18.8041 | 24.97479 | 23.43673 | 13.77564 | 58.55033 | 0.2994205 | 0.1535592 | 824.8262 | 0 | 0 | 0 |  | Fe-Cr-Ni-Ti-Al
3761 | 21.4622 | 24.42275 | 21.30537 | 18.40814 | 14.40153 | 61.41207 | 0.2928993 | 0.1493775 | 820.0949 | 0 | 0 | 0 |  | Fe-Cr-Ni-Ti-Al
3762 | 23.71333 | 33.11723 | 16.20109 | 13.22031 | 13.74804 | 66.53132 | 0.2826795 | 0.1419764 | 810.1343 | 0 | 0 | 0 |  | Fe-Cr-Ni-Ti-Al
3763 | 23.44945 | 41.48168 | 13.55606 | 9.050673 | 12.46213 | 72.02335 | 0.2730251 | 0.1357536 | 806.7477 | 0 | 0 | 0 |  | Fe-Cr-Ni-Ti-Al
3764 | 22.76939 | 52.99825 | 9.573036 | 5.858796 | 8.80052 | 81.44004 | 0.259039 | 0.1224424 | 765.7283 | 0 | 0 | 0 |  | Fe-Cr-Ni-Ti-Al
3765 | 8.166201 | 3.258467 | 30.65493 | 50.02968 | 7.890726 | 50.54827 | 0.3178849 | 0.1536538 | 740.5818 | 0 | 0 | 0 |  | Fe-Cr-Ni-Ti-Al
3766 | 9.531701 | 6.655823 | 28.80358 | 42.92056 | 12.08834 | 50.60347 | 0.3150729 | 0.1504963 | 709.781 | 1 | 0 | 0 |  | Fe-Cr-Ni-Ti-Al
3767 | 10.99709 | 10.23878 | 25.68643 | 37.72886 | 15.34884 | 50.86477 | 0.3119166 | 0.1467014 | 678.7751 | 1 | 0 | 0 |  | Fe-Cr-Ni-Ti-Al
3768 | 13.67748 | 15.04967 | 23.52471 | 30.92766 | 16.82048 | 53.02103 | 0.3064331 | 0.1474978 | 705.5591 | 0 | 0 | 0 |  | Fe-Cr-Ni-Ti-Al
3769 | 14.87819 | 20.77837 | 20.85101 | 25.52206 | 17.97037 | 55.29277 | 0.3003409 | 0.1455507 | 713.123 | 0 | 0 | 0 |  | Fe-Cr-Ni-Ti-Al
3770 | 17.20833 | 28.61019 | 16.79547 | 18.97662 | 18.40938 | 59.11928 | 0.2914762 | 0.1436438 | 736.0435 | 0 | 0 | 0 |  | Fe-Cr-Ni-Ti-Al
3771 | 18.53033 | 36.80544 | 12.98465 | 13.77434 | 17.90524 | 63.55596 | 0.282146 | 0.1383734 | 737.4067 | 0 | 0 | 0 |  | Fe-Cr-Ni-Ti-Al
3772 | 18.30706 | 47.72509 | 10.26256 | 8.374388 | 15.3309 | 71.08837 | 0.2692157 | 0.1337293 | 767.787 | 0 | 0 | 0 |  | Fe-Cr-Ni-Ti-Al
3773 | 17.44552 | 59.55599 | 7.334697 | 4.987677 | 10.67611 | 81.44729 | 0.2544383 | 0.1215193 | 747.2488 | 0 | 0 | 0 |  | Fe-Cr-Ni-Ti-Al
3774 | 8.49434 | 3.389401 | 21.68297 | 54.1216 | 12.31169 | 47.15207 | 0.3196867 | 0.1330939 | 550.659 | 1 | 0 | 0 |  | Fe-Cr-Ni-Ti-Al
3775 | 8.770557 | 6.999233 | 21.07111 | 46.20971 | 16.94939 | 47.18747 | 0.3170213 | 0.1330798 | 543.4951 | 1 | 0 | 0 |  | Fe-Cr-Ni-Ti-Al
3776 | 8.978238 | 10.74746 | 20.22193 | 39.60329 | 20.44909 | 47.60947 | 0.3139581 | 0.1334937 | 544.398 | 1 | 0 | 0 |  | Fe-Cr-Ni-Ti-Al
3777 | 10.2798 | 16.74915 | 17.55805 | 33.0637 | 22.3493 | 49.53463 | 0.3078838 | 0.1378062 | 586.0236 | 1 | 0 | 0 |  | Fe-Cr-Ni-Ti-Al
3778 | 11.65869 | 22.91558 | 14.97746 | 26.66577 | 23.78251 | 51.77625 | 0.3014646 | 0.1422509 | 633.9601 | 0 | 0 | 0 |  | Fe-Cr-Ni-Ti-Al
3779 | 13.06617 | 30.41293 | 12.3603 | 20.17234 | 23.98826 | 55.23399 | 0.2931883 | 0.1485751 | 711.2298 | 0 | 0 | 0 |  | Fe-Cr-Ni-Ti-Al
3780 | 14.23941 | 39.77255 | 9.524357 | 13.32344 | 23.14025 | 60.24548 | 0.2825348 | 0.139619 | 697.9993 | 0 | 0 | 0 |  | Fe-Cr-Ni-Ti-Al
3781 | 15.0592 | 51.4095 | 6.595213 | 7.534497 | 19.4016 | 68.50653 | 0.2682597 | 0.1326655 | 723.15 | 0 | 0 | 0 |  | Fe-Cr-Ni-Ti-Al
3782 | 14.31696 | 63.31613 | 5.016117 | 4.09322 | 13.25758 | 79.838 | 0.2526744 | 0.1226078 | 735.3712 | 0 | 0 | 0 |  | Fe-Cr-Ni-Ti-Al
3783 | 6.66698 | 7.4487 | 14.01514 | 48.03349 | 23.83569 | 43.53967 | 0.3196303 | 0.1114094 | 374.315 | 0 | 0 | 0 |  | Fe-Cr-Ni-Ti-Al
3784 | 6.782583 | 11.36679 | 14.25816 | 40.72197 | 26.8705 | 44.32448 | 0.3162571 | 0.1155851 | 399.5855 | 0 | 0 | 0 |  | Fe-Cr-Ni-Ti-Al
3785 | 8.237592 | 16.61738 | 12.98763 | 32.97181 | 29.1856 | 45.91574 | 0.311041 | 0.1203026 | 435.8206 | 0 | 0 | 0 |  | Fe-Cr-Ni-Ti-Al
3786 | 9.618307 | 23.02731 | 11.55391 | 25.9274 | 29.87308 | 48.51237 | 0.3041528 | 0.1260743 | 490.0925 | 0 | 0 | 0 |  | Fe-Cr-Ni-Ti-Al
3787 | 10.95188 | 31.86463 | 8.633527 | 18.78687 | 29.7631 | 52.3244 | 0.2945476 | 0.1310802 | 553.3576 | 0 | 0 | 0 |  | Fe-Cr-Ni-Ti-Al
3788 | 12.11986 | 40.12133 | 7.077233 | 12.70526 | 27.97632 | 57.04335 | 0.2848027 | 0.1368386 | 636.0505 | 0 | 0 | 0 |  | Fe-Cr-Ni-Ti-Al
3789 | 14.15822 | 51.52932 | 4.058592 | 6.623732 | 23.63014 | 65.16789 | 0.2703961 | 0.1393098 | 733.9422 | 0 | 0 | 0 |  | Fe-Cr-Ni-Ti-Al
3790 | 4.329692 | 12.0934 | 9.101758 | 39.61151 | 34.86364 | 41.21422 | 0.3187555 | 0.1005706 | 290.3142 | 0 | 0 | 0 |  | Fe-Cr-Ni-Ti-Al
3791 | 5.799159 | 17.54763 | 9.143122 | 31.08713 | 36.42296 | 43.13163 | 0.3131183 | 0.1122681 | 359.2248 | 1 | 0 | 0 |  | Fe-Cr-Ni-Ti-Al
3792 | 7.255147 | 24.31749 | 7.625784 | 23.64643 | 37.15515 | 45.63167 | 0.3059943 | 0.1228267 | 433.2409 | 1 | 0 | 0 |  | Fe-Cr-Ni-Ti-Al
3793 | 8.775199 | 31.31869 | 6.148993 | 16.3074 | 37.44971 | 48.49752 | 0.298416 | 0.1348224 | 525.6501 | 1 | 0 | 0 |  | Fe-Cr-Ni-Ti-Al
3794 | 11.24323 | 39.25478 | 5.908802 | 9.643325 | 33.94987 | 53.7798 | 0.2881055 | 0.1380048 | 601.3459 | 0 | 0 | 0 |  | Fe-Cr-Ni-Ti-Al
3795 | 3.130427 | 32.06021 | 51.54879 | 10.73988 | 2.520689 | 79.00692 | 0.2814426 | 0.1368798 | 929.613 | 1 | 0 | 0 |  | Fe-Cr-Ni-Ti-Al
3796 | 5.251852 | 38.13969 | 44.16118 | 9.909935 | 2.537344 | 81.78348 | 0.2745088 | 0.1306804 | 886.2097 | 1 | 0 | 0 |  | Fe-Cr-Ni-Ti-Al
3797 | 7.430021 | 43.48253 | 37.9323 | 9.103904 | 2.051251 | 85.02079 | 0.2681143 | 0.1221754 | 823.995 | 1 | 0 | 0 |  | Fe-Cr-Ni-Ti-Al
3798 | 11.62148 | 48.19866 | 29.98271 | 8.155432 | 2.041718 | 87.50533 | 0.2622933 | 0.1161661 | 777.3909 | 0 | 0 | 0 |  | Fe-Cr-Ni-Ti-Al
3799 | 14.9059 | 52.53833 | 24.62018 | 6.392401 | 1.543187 | 91.10952 | 0.2565955 | 0.1037259 | 675.4276 | 0 | 0 | 0 |  | Fe-Cr-Ni-Ti-Al
3800 | 3.146223 | 20.5049 | 56.21817 | 17.09061 | 3.04009 | 70.93813 | 0.2949739 | 0.1578107 | 1057.456 | 1 | 0 | 0 |  | Fe-Cr-Ni-Ti-Al
3801 | 5.299484 | 26.64388 | 49.01788 | 15.45426 | 3.584499 | 73.36814 | 0.2880614 | 0.1517957 | 1017.695 | 1 | 0 | 0 |  | Fe-Cr-Ni-Ti-Al
3802 | 7.421312 | 31.58659 | 42.34523 | 14.54917 | 4.097694 | 75.03637 | 0.2825884 | 0.1484644 | 995.4826 | 1 | 0 | 0 |  | Fe-Cr-Ni-Ti-Al
3803 | 10.74978 | 36.03064 | 36.1566 | 12.90812 | 4.154859 | 77.50548 | 0.2770899 | 0.1416648 | 948.4049 | 1 | 0 | 0 |  | Fe-Cr-Ni-Ti-Al
3804 | 15.15924 | 40.32548 | 29.5911 | 10.21593 | 4.708243 | 79.87162 | 0.271661 | 0.134042 | 889.0062 | 0 | 0 | 0 |  | Fe-Cr-Ni-Ti-Al
3805 | 19.4336 | 44.22863 | 23.83078 | 8.334103 | 4.172896 | 83.17973 | 0.2662231 | 0.1246118 | 822.3536 | 0 | 0 | 0 |  | Fe-Cr-Ni-Ti-Al
3806 | 24.99152 | 46.53639 | 18.27355 | 6.523768 | 3.674766 | 85.97926 | 0.2622176 | 0.1143808 | 742.0385 | 0 | 0 | 0 |  | Fe-Cr-Ni-Ti-Al
3807 | 3.136932 | 11.68248 | 57.15121 | 26.00863 | 2.020741 | 65.10257 | 0.3051234 | 0.1724288 | 1129.747 | 1 | 0 | 0 |  | Fe-Cr-Ni-Ti-Al
3808 | 4.243148 | 15.80223 | 51.289 | 24.56561 | 4.100011 | 65.01559 | 0.3012691 | 0.1688895 | 1081.692 | 1 | 0 | 0 |  | Fe-Cr-Ni-Ti-Al
3809 | 6.524546 | 21.26123 | 44.57609 | 22.38443 | 5.253708 | 66.68062 | 0.2953161 | 0.1621781 | 1030.747 | 1 | 0 | 0 |  | Fe-Cr-Ni-Ti-Al
3810 | 9.801538 | 25.34906 | 38.91965 | 19.61583 | 6.313931 | 68.23768 | 0.2905271 | 0.1578499 | 1002.132 | 1 | 0 | 0 |  | Fe-Cr-Ni-Ti-Al
3811 | 14.37857 | 28.8337 | 33.71386 | 16.12712 | 6.946762 | 70.40664 | 0.2858191 | 0.1517526 | 964.6793 | 0 | 0 | 0 |  | Fe-Cr-Ni-Ti-Al
3812 | 18.9183 | 32.11921 | 28.0726 | 13.36278 | 7.527107 | 72.28159 | 0.281431 | 0.1462575 | 928.269 | 0 | 0 | 0 |  | Fe-Cr-Ni-Ti-Al
3813 | 25.45894 | 35.03978 | 22.1057 | 10.44337 | 6.952206 | 75.57719 | 0.2764182 | 0.138006 | 882.5297 | 0 | 0 | 0 |  | Fe-Cr-Ni-Ti-Al
3814 | 31.88808 | 36.85556 | 17.33644 | 7.544945 | 6.374976 | 78.62053 | 0.2725417 | 0.1286688 | 821.1735 | 0 | 0 | 0 |  | Fe-Cr-Ni-Ti-Al
3815 | 38.89535 | 37.2192 | 13.62745 | 5.560093 | 4.697909 | 82.35149 | 0.2695723 | 0.1165311 | 739.0753 | 0 | 0 | 0 |  | Fe-Cr-Ni-Ti-Al
3816 | 3.225857 | 10.01138 | 48.59936 | 35.04637 | 3.117037 | 60.15719 | 0.3084415 | 0.1732704 | 1054.113 | 1 | 0 | 0 |  | Fe-Cr-Ni-Ti-Al
3817 | 4.442569 | 13.44274 | 44.36046 | 32.38835 | 5.365882 | 60.24914 | 0.3052513 | 0.1676105 | 994.4303 | 1 | 0 | 0 |  | Fe-Cr-Ni-Ti-Al
3818 | 7.934734 | 16.88591 | 39.31756 | 28.19473 | 7.667067 | 60.92351 | 0.3014652 | 0.1630985 | 954.4289 | 1 | 0 | 0 |  | Fe-Cr-Ni-Ti-Al
3819 | 11.38601 | 20.14165 | 34.70625 | 24.41446 | 9.351629 | 61.92604 | 0.2976951 | 0.1599451 | 932.8536 | 1 | 0 | 0 |  | Fe-Cr-Ni-Ti-Al
3820 | 17.20921 | 22.43154 | 30.14727 | 19.68047 | 10.5315 | 63.51177 | 0.2941072 | 0.1563578 | 916.622 | 0 | 0 | 0 |  | Fe-Cr-Ni-Ti-Al
3821 | 22.9041 | 25.58967 | 25.27789 | 15.71589 | 10.51245 | 66.2592 | 0.2892026 | 0.1515072 | 904.3592 | 0 | 0 | 0 |  | Fe-Cr-Ni-Ti-Al
3822 | 29.86295 | 27.80371 | 20.52327 | 11.8216 | 9.988465 | 69.36083 | 0.2847624 | 0.1446449 | 876.8669 | 0 | 0 | 0 |  | Fe-Cr-Ni-Ti-Al
3823 | 37.91853 | 29.07373 | 15.23892 | 8.608962 | 9.159852 | 72.4174 | 0.2810046 | 0.1377463 | 846.952 | 0 | 0 | 0 |  | Fe-Cr-Ni-Ti-Al
3824 | 46.95606 | 28.46763 | 12.62566 | 5.619661 | 6.330986 | 77.42377 | 0.2779249 | 0.1228639 | 762.3791 | 0 | 0 | 0 |  | Fe-Cr-Ni-Ti-Al
3825 | 3.32664 | 8.259326 | 40.79349 | 42.79891 | 4.821631 | 55.78942 | 0.3118211 | 0.1670507 | 925.8855 | 1 | 0 | 0 |  | Fe-Cr-Ni-Ti-Al
3826 | 5.739982 | 10.68835 | 37.40593 | 38.40085 | 7.764892 | 55.68418 | 0.309546 | 0.1631367 | 882.7702 | 1 | 0 | 0 |  | Fe-Cr-Ni-Ti-Al
3827 | 9.407836 | 13.13866 | 33.3735 | 33.28506 | 10.79494 | 55.79216 | 0.3069783 | 0.159577 | 846.8196 | 0 | 0 | 0 |  | Fe-Cr-Ni-Ti-Al
3828 | 14.13341 | 15.35196 | 29.71085 | 28.2852 | 12.51858 | 56.81865 | 0.3039275 | 0.1574268 | 838.6224 | 0 | 0 | 0 |  | Fe-Cr-Ni-Ti-Al
3829 | 20.18026 | 17.68349 | 24.95434 | 23.41755 | 13.76436 | 58.2846 | 0.3003159 | 0.1539288 | 825.4093 | 0 | 0 | 0 |  | Fe-Cr-Ni-Ti-Al
3830 | 26.1456 | 19.91675 | 21.23553 | 18.3478 | 14.35432 | 60.32473 | 0.2965027 | 0.1506787 | 821.6934 | 0 | 0 | 0 |  | Fe-Cr-Ni-Ti-Al
3831 | 35.28154 | 21.89911 | 16.06971 | 13.1131 | 13.63655 | 63.7237 | 0.291684 | 0.1455588 | 819.2154 | 0 | 0 | 0 |  | Fe-Cr-Ni-Ti-Al
3832 | 43.91487 | 21.5193 | 13.36161 | 8.920849 | 12.28337 | 66.81047 | 0.289152 | 0.1400443 | 809.3598 | 0 | 0 | 0 |  | Fe-Cr-Ni-Ti-Al
3833 | 55.6137 | 20.71152 | 9.352766 | 5.723988 | 8.598025 | 72.35976 | 0.2854191 | 0.1287477 | 772.4212 | 0 | 0 | 0 |  | Fe-Cr-Ni-Ti-Al
3834 | 3.511098 | 7.627635 | 30.75389 | 50.19118 | 7.916198 | 51.52298 | 0.3144217 | 0.1501532 | 725.2109 | 0 | 0 | 0 |  | Fe-Cr-Ni-Ti-Al
3835 | 7.160541 | 8.889036 | 28.85099 | 42.9912 | 12.10823 | 51.09234 | 0.3133127 | 0.1492356 | 705.5939 | 1 | 0 | 0 |  | Fe-Cr-Ni-Ti-Al
3836 | 10.99709 | 10.23878 | 25.68643 | 37.72886 | 15.34884 | 50.86477 | 0.3119166 | 0.1467014 | 678.7751 | 1 | 0 | 0 |  | Fe-Cr-Ni-Ti-Al
3837 | 16.13663 | 12.71253 | 23.48444 | 30.87472 | 16.79169 | 52.5103 | 0.308267 | 0.1479882 | 704.4704 | 0 | 0 | 0 |  | Fe-Cr-Ni-Ti-Al
3838 | 22.20339 | 13.78155 | 20.7446 | 25.39181 | 17.87866 | 53.74488 | 0.3058345 | 0.1479088 | 717.3089 | 0 | 0 | 0 |  | Fe-Cr-Ni-Ti-Al
3839 | 30.4453 | 15.87371 | 16.64033 | 18.80133 | 18.23933 | 56.22389 | 0.3015043 | 0.1467981 | 737.6647 | 0 | 0 | 0 |  | Fe-Cr-Ni-Ti-Al
3840 | 38.96707 | 17.00627 | 12.79929 | 13.57772 | 17.64964 | 58.90143 | 0.2978012 | 0.1437539 | 745.9619 | 0 | 0 | 0 |  | Fe-Cr-Ni-Ti-Al
3841 | 50.12088 | 16.66598 | 10.03454 | 8.188325 | 14.99028 | 63.28963 | 0.2940547 | 0.1394003 | 764.4885 | 0 | 0 | 0 |  | Fe-Cr-Ni-Ti-Al
3842 | 61.97867 | 15.73769 | 7.106718 | 4.832649 | 10.34427 | 69.42474 | 0.2900153 | 0.1301544 | 757.2686 | 0 | 0 | 0 |  | Fe-Cr-Ni-Ti-Al
3843 | 3.652657 | 7.935162 | 21.75579 | 54.30335 | 12.35304 | 48.08628 | 0.3161684 | 0.1298926 | 538.2631 | 0 | 0 | 0 |  | Fe-Cr-Ni-Ti-Al
3844 | 7.524121 | 8.172833 | 21.08933 | 46.24967 | 16.96405 | 47.42433 | 0.3161174 | 0.1322738 | 540.4702 | 1 | 0 | 0 |  | Fe-Cr-Ni-Ti-Al
3845 | 11.52307 | 8.344372 | 20.18622 | 39.53336 | 20.41298 | 47.12949 | 0.3158029 | 0.1341199 | 544.6463 | 1 | 0 | 0 |  | Fe-Cr-Ni-Ti-Al
3846 | 17.89451 | 9.520328 | 17.46519 | 32.88885 | 22.23111 | 48.07917 | 0.3134316 | 0.1362198 | 566.2807 | 1 | 0 | 0 |  | Fe-Cr-Ni-Ti-Al
3847 | 24.39487 | 10.75865 | 14.84485 | 26.42968 | 23.57195 | 49.29635 | 0.3108029 | 0.1383536 | 591.5778 | 0 | 0 | 0 |  | Fe-Cr-Ni-Ti-Al
3848 | 32.22983 | 12.00295 | 12.19548 | 19.90335 | 23.66838 | 51.36819 | 0.3073923 | 0.1410118 | 631.8263 | 0 | 0 | 0 |  | Fe-Cr-Ni-Ti-Al
3849 | 41.8955 | 13.00218 | 9.340921 | 13.06683 | 22.69457 | 54.36566 | 0.3033474 | 0.1420006 | 674.1032 | 0 | 0 | 0 |  | Fe-Cr-Ni-Ti-Al
3850 | 53.72922 | 13.64298 | 6.417504 | 7.331479 | 18.87882 | 59.52098 | 0.2980559 | 0.1404213 | 725.8812 | 0 | 0 | 0 |  | Fe-Cr-Ni-Ti-Al
3851 | 65.57774 | 12.85384 | 4.837042 | 3.947092 | 12.78428 | 66.4665 | 0.2933049 | 0.1323414 | 744.1252 | 0 | 0 | 0 |  | Fe-Cr-Ni-Ti-Al
3852 | 7.993027 | 6.201548 | 14.00226 | 47.98936 | 23.8138 | 43.30991 | 0.3205663 | 0.1134741 | 383.1801 | 0 | 0 | 0 |  | Fe-Cr-Ni-Ti-Al
3853 | 12.16314 | 6.291341 | 14.20501 | 40.57017 | 26.77034 | 43.39002 | 0.3200645 | 0.1193656 | 413.2186 | 0 | 0 | 0 |  | Fe-Cr-Ni-Ti-Al
3854 | 17.73061 | 7.619067 | 12.90212 | 32.75474 | 28.99346 | 44.24435 | 0.317797 | 0.1248912 | 449.6271 | 0 | 0 | 0 |  | Fe-Cr-Ni-Ti-Al
3855 | 24.47767 | 8.862694 | 11.43473 | 25.65996 | 29.56494 | 45.81668 | 0.3148347 | 0.1307439 | 498.586 | 0 | 0 | 0 |  | Fe-Cr-Ni-Ti-Al
3856 | 33.68407 | 10.03563 | 8.497164 | 18.49014 | 29.293 | 48.0253 | 0.3111026 | 0.1321442 | 531.9923 | 0 | 0 | 0 |  | Fe-Cr-Ni-Ti-Al
3857 | 42.19172 | 11.04816 | 6.929239 | 12.43958 | 27.3913 | 51.01935 | 0.307078 | 0.1385496 | 606.2075 | 0 | 0 | 0 |  | Fe-Cr-Ni-Ti-Al
3858 | 53.81727 | 12.81787 | 3.946505 | 6.440804 | 22.97755 | 56.43241 | 0.3005457 | 0.1366242 | 659.461 | 0 | 0 | 0 |  | Fe-Cr-Ni-Ti-Al
3859 | 12.91198 | 4.007205 | 9.047733 | 39.37639 | 34.65669 | 39.84315 | 0.324679 | 0.1006045 | 284.8625 | 0 | 0 | 0 |  | Fe-Cr-Ni-Ti-Al
3860 | 18.6792 | 5.351124 | 9.06159 | 30.80992 | 36.09817 | 41.0219 | 0.3220934 | 0.109769 | 336.9646 | 0 | 0 | 0 |  | Fe-Cr-Ni-Ti-Al
3861 | 25.78316 | 6.668124 | 7.527865 | 23.34279 | 36.67806 | 42.50392 | 0.319041 | 0.1168243 | 384.9265 | 0 | 0 | 0 |  | Fe-Cr-Ni-Ti-Al
3862 | 33.07127 | 8.032382 | 6.045347 | 16.03253 | 36.81847 | 44.24943 | 0.3157272 | 0.1226167 | 431.5902 | 0 | 0 | 0 |  | Fe-Cr-Ni-Ti-Al
3863 | 41.28197 | 10.24942 | 5.785453 | 9.442017 | 33.24115 | 48.1032 | 0.3100195 | 0.1300253 | 515.8771 | 0 | 0 | 0 |  | Fe-Cr-Ni-Ti-Al
3864 | 33.40146 | 4.711852 | 50.00203 | 10.41762 | 1.467032 | 71.90418 | 0.3040403 | 0.1349661 | 865.6217 | 1 | 1 | 1 | 865.6217 | Fe-Cr-Ni-Ti-Al
3865 | 39.9799 | 4.772183 | 43.0998 | 9.671757 | 2.476361 | 71.36217 | 0.3029504 | 0.1342113 | 848.4188 | 1 | 1 | 1 | 848.4188 | Fe-Cr-Ni-Ti-Al
3866 | 46.11191 | 3.902928 | 37.45222 | 8.988683 | 3.544258 | 70.36813 | 0.3030019 | 0.1335396 | 828.4063 | 1 | 0 | 0 |  | Fe-Cr-Ni-Ti-Al
3867 | 52.05165 | 3.956111 | 30.14675 | 8.200052 | 5.645442 | 68.57062 | 0.302564 | 0.1361368 | 826.8762 | 1 | 0 | 0 |  | Fe-Cr-Ni-Ti-Al
3868 | 57.80675 | 3.04645 | 25.22108 | 6.548418 | 7.377303 | 67.31627 | 0.3029123 | 0.1340488 | 790.4846 | 0 | 0 | 0 |  | Fe-Cr-Ni-Ti-Al
3869 | 21.44228 | 5.703914 | 54.73436 | 16.63952 | 1.479925 | 68.59185 | 0.3062987 | 0.1574676 | 1043.915 | 1 | 0 | 0 |  | Fe-Cr-Ni-Ti-Al
3870 | 27.90361 | 6.735422 | 47.79556 | 15.06889 | 2.496511 | 68.84729 | 0.3040767 | 0.1531658 | 999.3702 | 1 | 0 | 0 |  | Fe-Cr-Ni-Ti-Al
3871 | 33.16242 | 7.718917 | 41.39216 | 14.22171 | 3.504784 | 68.70022 | 0.3022722 | 0.1514752 | 975.9447 | 1 | 0 | 0 |  | Fe-Cr-Ni-Ti-Al
3872 | 38.32958 | 7.930337 | 35.81128 | 12.78484 | 5.14397 | 67.81821 | 0.3015398 | 0.1487147 | 932.707 | 1 | 0 | 0 |  | Fe-Cr-Ni-Ti-Al
3873 | 43.52263 | 9.117332 | 29.73492 | 10.26558 | 7.359531 | 67.14183 | 0.2999053 | 0.1452921 | 884.5883 | 1 | 0 | 0 |  | Fe-Cr-Ni-Ti-Al
3874 | 48.92321 | 8.281755 | 24.54256 | 8.583027 | 9.669448 | 65.39561 | 0.3005185 | 0.1442164 | 848.6628 | 0 | 0 | 0 |  | Fe-Cr-Ni-Ti-Al
3875 | 53.20955 | 7.538759 | 19.45315 | 6.944891 | 12.85365 | 62.87484 | 0.3016462 | 0.1415059 | 790.6335 | 0 | 0 | 0 |  | Fe-Cr-Ni-Ti-Al
3876 | 12.40908 | 3.851133 | 56.51972 | 25.72125 | 1.49881 | 63.50596 | 0.3113171 | 0.1756789 | 1146.18 | 1 | 0 | 0 |  | Fe-Cr-Ni-Ti-Al
3877 | 16.51378 | 7.687528 | 49.90255 | 23.90155 | 1.994589 | 65.32425 | 0.3063252 | 0.1696595 | 1109.849 | 1 | 0 | 0 |  | Fe-Cr-Ni-Ti-Al
3878 | 22.15508 | 9.822545 | 43.24708 | 21.71705 | 3.058244 | 66.15186 | 0.3030768 | 0.1637632 | 1057.923 | 1 | 0 | 0 |  | Fe-Cr-Ni-Ti-Al
3879 | 26.51975 | 11.8517 | 37.90937 | 19.10664 | 4.612526 | 66.50619 | 0.3004019 | 0.1595796 | 1015.385 | 1 | 0 | 0 |  | Fe-Cr-Ni-Ti-Al
3880 | 30.61893 | 13.23565 | 33.33252 | 15.94471 | 6.868188 | 66.10259 | 0.2987327 | 0.1555061 | 962.5728 | 1 | 0 | 0 |  | Fe-Cr-Ni-Ti-Al
3881 | 34.64394 | 14.56678 | 28.1913 | 13.41928 | 9.178704 | 65.39946 | 0.2972654 | 0.1532508 | 923.7928 | 0 | 0 | 0 |  | Fe-Cr-Ni-Ti-Al
3882 | 39.25146 | 13.97302 | 23.0552 | 10.89194 | 12.82838 | 62.87738 | 0.2982975 | 0.1488965 | 846.9148 | 0 |  | 0 |  | Fe-Cr-Ni-Ti-Al
3883 | 42.95364 | 13.33057 | 18.81166 | 8.186969 | 16.71716 | 60.35436 | 0.2996192 | 0.144075 | 770.6744 | 0 | 0 | 0 |  | Fe-Cr-Ni-Ti-Al
3884 | 45.9448 | 10.40512 | 15.66225 | 6.390304 | 21.59753 | 56.30982 | 0.3038944 | 0.1419007 | 701.11 | 0 | 0 | 0 |  | Fe-Cr-Ni-Ti-Al
3885 | 10.54574 | 5.89113 | 47.66328 | 34.37134 | 1.5285 | 60.87157 | 0.3105187 | 0.1768193 | 1106.887 | 1 | 0 | 0 |  | Fe-Cr-Ni-Ti-Al
3886 | 13.92667 | 9.974109 | 42.78838 | 31.24055 | 2.070289 | 63.06954 | 0.3053665 | 0.1712216 | 1082.784 | 1 | 0 | 0 |  | Fe-Cr-Ni-Ti-Al
3887 | 17.3959 | 14.1718 | 37.71196 | 27.04336 | 3.676985 | 64.67288 | 0.3004394 | 0.1664355 | 1051.165 | 1 | 0 | 0 |  | Fe-Cr-Ni-Ti-Al
3888 | 20.74619 | 17.28239 | 33.28289 | 23.41318 | 5.275354 | 65.68426 | 0.2967752 | 0.1617967 | 1013.907 | 1 | 0 | 0 |  | Fe-Cr-Ni-Ti-Al
3889 | 23.49835 | 19.79437 | 29.40331 | 19.1948 | 8.109165 | 65.44532 | 0.2943736 | 0.1569597 | 955.5275 | 0 | 0 | 0 |  | Fe-Cr-Ni-Ti-Al
3890 | 27.5392 | 20.29849 | 25.32781 | 15.74692 | 11.08758 | 64.22524 | 0.2939795 | 0.152573 | 892.9838 | 0 | 0 | 0 |  | Fe-Cr-Ni-Ti-Al
3891 | 31.14477 | 20.07494 | 21.4042 | 12.32902 | 15.04707 | 61.94875 | 0.2948723 | 0.1477718 | 815.9463 | 0 | 0 | 0 |  | Fe-Cr-Ni-Ti-Al
3892 | 34.29788 | 19.38779 | 16.73751 | 9.455564 | 20.12126 | 58.65132 | 0.2968761 | 0.1428791 | 730.4756 | 0 | 0 | 0 |  | Fe-Cr-Ni-Ti-Al
3893 | 36.52711 | 14.575 | 15.08302 | 6.713425 | 27.10145 | 53.17637 | 0.3039176 | 0.138709 | 631.4744 | 0 | 0 | 0 |  | Fe-Cr-Ni-Ti-Al
3894 | 8.582464 | 8.98948 | 39.46647 | 41.40666 | 1.554927 | 59.40693 | 0.3084809 | 0.1703453 | 1018.08 | 1 | 0 | 0 |  | Fe-Cr-Ni-Ti-Al
3895 | 10.93084 | 14.24793 | 35.61669 | 36.56401 | 2.640526 | 61.91412 | 0.3024251 | 0.1661236 | 1009.582 | 1 | 0 | 0 |  | Fe-Cr-Ni-Ti-Al
3896 | 13.29812 | 19.60345 | 31.4493 | 31.36596 | 4.283175 | 64.09573 | 0.2964863 | 0.1612716 | 986.4876 | 1 | 0 | 0 |  | Fe-Cr-Ni-Ti-Al
3897 | 15.63857 | 22.88031 | 28.17854 | 26.82642 | 6.476154 | 64.83848 | 0.2930606 | 0.1575726 | 953.8657 | 0 | 0 | 0 |  | Fe-Cr-Ni-Ti-Al
3898 | 18.32611 | 25.59361 | 24.07789 | 22.59507 | 9.407322 | 64.60939 | 0.2905645 | 0.1537468 | 906.0874 | 0 | 0 | 0 |  | Fe-Cr-Ni-Ti-Al
3899 | 21.12376 | 27.31548 | 20.9694 | 18.11786 | 12.4735 | 64.05044 | 0.2891039 | 0.1506225 | 862.7757 | 0 |  | 0 |  | Fe-Cr-Ni-Ti-Al
3900 | 24.49381 | 27.36577 | 16.73432 | 13.65543 | 17.75066 | 61.18113 | 0.2902743 | 0.1471706 | 788.3187 | 0 | 0 | 0 |  | Fe-Cr-Ni-Ti-Al
3901 | 25.60057 | 26.21877 | 14.79962 | 9.880928 | 23.50012 | 57.59701 | 0.2933299 | 0.1443834 | 715.7354 | 0 | 0 | 0 |  | Fe-Cr-Ni-Ti-Al
3902 | 27.54508 | 20.51654 | 11.5809 | 7.087628 | 33.26986 | 50.57431 | 0.3024164 | 0.1349632 | 564.347 | 0 |  | 0 |  | Fe-Cr-Ni-Ti-Al
3903 | 7.722333 | 14.37966 | 28.9887 | 47.31035 | 1.598964 | 59.19926 | 0.3038094 | 0.1608723 | 922.3581 | 0 | 0 | 0 |  | Fe-Cr-Ni-Ti-Al
3904 | 8.825238 | 21.56879 | 26.66874 | 39.73941 | 3.197824 | 62.60086 | 0.2959991 | 0.1592224 | 945.1345 | 0 | 0 | 0 |  | Fe-Cr-Ni-Ti-Al
3905 | 10.06101 | 27.06091 | 23.49996 | 34.51732 | 4.860806 | 64.69223 | 0.2902375 | 0.1576501 | 948.2865 | 0 | 0 | 0 |  | Fe-Cr-Ni-Ti-Al
3906 | 12.62296 | 29.91552 | 21.71097 | 28.54316 | 7.2074 | 65.64953 | 0.2871155 | 0.1566516 | 942.1979 | 0 | 0 | 0 |  | Fe-Cr-Ni-Ti-Al
3907 | 13.94864 | 32.46698 | 19.54829 | 23.92751 | 10.10858 | 65.45604 | 0.2850234 | 0.1546157 | 911.8819 | 0 | 0 | 0 |  | Fe-Cr-Ni-Ti-Al
3908 | 16.65806 | 34.3422 | 16.2584 | 18.3698 | 14.37154 | 64.24889 | 0.2838927 | 0.152704 | 868.3383 | 0 | 0 | 0 |  | Fe-Cr-Ni-Ti-Al
3909 | 18.73769 | 34.89122 | 13.12995 | 13.92849 | 19.31264 | 61.80511 | 0.2847009 | 0.151227 | 814.8435 | 0 | 0 | 0 |  | Fe-Cr-Ni-Ti-Al
3910 | 20.06178 | 32.37589 | 11.24622 | 9.177068 | 27.13904 | 56.72382 | 0.2899098 | 0.1349496 | 628.9863 | 0 | 0 | 0 |  | Fe-Cr-Ni-Ti-Al
3911 | 21.47238 | 25.32285 | 9.027728 | 6.138958 | 38.03808 | 49.14823 | 0.3007877 | 0.1291959 | 505.3352 | 0 | 0 | 0 |  | Fe-Cr-Ni-Ti-Al
3912 | 7.737354 | 21.61144 | 19.75066 | 49.29847 | 1.602074 | 60.84902 | 0.2967314 | 0.1489726 | 836.44 | 0 | 0 | 0 |  | Fe-Cr-Ni-Ti-Al
3913 | 7.806704 | 29.07353 | 18.75547 | 41.13143 | 3.232867 | 64.42475 | 0.2888394 | 0.1487008 | 868.7549 | 0 | 0 | 0 |  | Fe-Cr-Ni-Ti-Al
3914 | 7.890333 | 34.6323 | 17.77161 | 34.80451 | 4.901248 | 66.8442 | 0.2831149 | 0.1470678 | 874.6416 | 0 | 0 | 0 |  | Fe-Cr-Ni-Ti-Al
3915 | 9.124444 | 38.22866 | 15.58469 | 29.34765 | 7.714563 | 67.33383 | 0.2798513 | 0.144012 | 843.879 | 0 | 0 | 0 |  | Fe-Cr-Ni-Ti-Al
3916 | 10.50102 | 41.28029 | 13.49025 | 24.01795 | 10.71049 | 67.44037 | 0.2772378 | 0.1414625 | 813.4336 | 0 | 0 | 0 |  | Fe-Cr-Ni-Ti-Al
3917 | 12.14235 | 42.95923 | 11.48639 | 18.7461 | 14.66593 | 66.26282 | 0.2764484 |  |  | 0 | 0 | 0 |  | Fe-Cr-Ni-Ti-Al
3918 | 13.91665 | 43.58266 | 9.308469 | 13.02144 | 20.17078 | 63.70568 | 0.2773849 | 0.1342321 | 696.1184 | 0 | 0 | 0 |  | Fe-Cr-Ni-Ti-Al
3919 | 16.14844 | 40.09307 | 7.072249 | 8.079472 | 28.60677 | 57.95094 | 0.2837162 | 0.1330574 | 619.229 | 0 | 0 | 0 |  | Fe-Cr-Ni-Ti-Al
3920 | 17.49584 | 31.22133 | 6.129876 | 5.002063 | 40.15089 | 49.57328 | 0.2966671 | 0.1278837 | 495.1488 | 0 |  | 0 |  | Fe-Cr-Ni-Ti-Al
3921 | 5.625455 | 38.75783 | 11.82567 | 40.52963 | 3.261413 | 67.52673 | 0.2795393 | 0.1395153 | 815.2168 | 0 | 0 | 0 |  | Fe-Cr-Ni-Ti-Al
3922 | 5.678503 | 43.35287 | 11.93719 | 34.09319 | 4.938252 | 69.70204 | 0.2747811 | 0.1395193 | 830.9419 | 0 | 0 | 0 |  | Fe-Cr-Ni-Ti-Al
3923 | 6.918656 | 47.23819 | 10.90815 | 27.69263 | 7.24237 | 71.11269 | 0.2708372 | 0.1383092 | 826.0125 | 0 | 0 | 0 |  | Fe-Cr-Ni-Ti-Al
3924 | 8.247766 | 49.3652 | 9.907556 | 22.23293 | 10.24655 | 70.92331 | 0.2691561 | 0.137098 | 804.548 | 0 | 0 | 0 |  | Fe-Cr-Ni-Ti-Al
3925 | 9.7555 | 51.09073 | 7.690402 | 16.73459 | 14.72877 | 69.23952 | 0.2686415 |  |  | 0 | 0 | 0 |  | Fe-Cr-Ni-Ti-Al
3926 | 11.36575 | 50.55849 | 6.636878 | 11.91472 | 19.52416 | 66.51283 | 0.2705761 | 0.1318789 | 699.4448 | 0 | 0 | 0 |  | Fe-Cr-Ni-Ti-Al
3927 | 14.57845 | 46.88914 | 4.179055 | 6.820332 | 27.53303 | 60.82812 | 0.2767866 | 0.1327839 | 641.1133 | 0 | 0 | 0 |  | Fe-Cr-Ni-Ti-Al
3928 | 3.422574 | 53.10944 | 7.19484 | 31.31247 | 4.960678 | 73.70984 | 0.265134 | 0.132487 | 799.7597 | 0 | 0 | 0 |  | Fe-Cr-Ni-Ti-Al
3929 | 4.627271 | 56.0065 | 7.29549 | 24.80508 | 7.265662 | 74.87581 | 0.2621476 | 0.1323451 | 801.3849 | 0 | 0 | 0 |  | Fe-Cr-Ni-Ti-Al
3930 | 5.910623 | 58.33231 | 6.212573 | 19.26427 | 10.28023 | 74.72127 | 0.2603001 | 0.1316845 | 784.5186 | 0 | 0 | 0 |  | Fe-Cr-Ni-Ti-Al
3931 | 7.333902 | 60.31563 | 5.139041 | 13.62897 | 13.58247 | 74.21519 | 0.258917 | 0.1329427 | 780.4625 | 0 | 0 | 0 |  | Fe-Cr-Ni-Ti-Al
3932 | 9.986003 | 58.10879 | 5.248074 | 8.565 | 18.09214 | 71.1282 | 0.2621551 | 0.1369235 | 777.6719 | 0 | 0 | 0 |  | Fe-Cr-Ni-Ti-Al
3933 | 3.601784 | 5.58903 | 59.31062 | 12.35701 | 19.14155 | 52.66576 | 0.317103 | 0.1708472 | 882.4017 | 0 | 0 | 0 |  | Fe-Cr-Ni-Ti-Al
3934 | 6.25191 | 5.820802 | 52.57036 | 11.79699 | 23.55994 | 50.07155 | 0.3179567 | 0.1651616 | 790.9374 | 1 | 0 | 0 |  | Fe-Cr-Ni-Ti-Al
3935 | 9.174797 | 4.881221 | 46.83986 | 11.24175 | 27.86237 | 47.51744 | 0.3198769 | 0.1583903 | 700.4557 | 1 | 0 | 0 |  | Fe-Cr-Ni-Ti-Al
3936 | 14.76583 | 4.999139 | 38.09493 | 10.36199 | 31.77811 | 45.91099 | 0.3199705 | 0.150131 | 618.9608 | 1 | 0 | 0 |  | Fe-Cr-Ni-Ti-Al
3937 | 19.57303 | 3.905003 | 32.32891 | 8.3939 | 35.79916 | 44.22601 | 0.3213624 | 0.1424858 | 547.2778 | 0 | 0 | 0 |  | Fe-Cr-Ni-Ti-Al
3938 | 3.384715 | 6.302635 | 60.47965 | 18.38612 | 11.44688 | 57.0915 | 0.3139451 | 0.1745058 | 1000.075 | 0 | 0 | 0 |  | Fe-Cr-Ni-Ti-Al
3939 | 5.855446 | 7.632347 | 54.16028 | 17.07554 | 15.27639 | 55.00237 | 0.3134388 | 0.1699357 | 917.6712 | 0 | 0 | 0 |  | Fe-Cr-Ni-Ti-Al
3940 | 8.375902 | 8.912378 | 47.79202 | 16.42061 | 18.49909 | 53.36682 | 0.3128135 | 0.1652337 | 846.7535 | 1 | 0 | 0 |  | Fe-Cr-Ni-Ti-Al
3941 | 12.42488 | 9.254482 | 41.79076 | 14.91955 | 21.61033 | 51.95608 | 0.3127188 | 0.1594366 | 776.7147 | 1 | 0 | 0 |  | Fe-Cr-Ni-Ti-Al
3942 | 17.84174 | 10.67879 | 34.82739 | 12.02369 | 24.6284 | 51.40717 | 0.3110751 | 0.1515893 | 707.107 | 1 | 0 | 0 |  | Fe-Cr-Ni-Ti-Al
3943 | 23.52993 | 9.736619 | 28.85397 | 10.09082 | 27.78866 | 49.94507 | 0.3119348 | 0.1464606 | 649.0147 | 1 | 0 | 0 |  | Fe-Cr-Ni-Ti-Al
3944 | 30.84652 | 8.740704 | 22.55467 | 8.052153 | 29.80595 | 49.31178 | 0.3120573 | 0.1414438 | 606.3693 | 0 | 0 | 0 |  | Fe-Cr-Ni-Ti-Al
3945 | 3.259043 | 4.045749 | 59.37593 | 27.02107 | 6.298208 | 57.98445 | 0.3151919 | 0.1794358 | 1073.637 | 1 | 0 | 0 |  | Fe-Cr-Ni-Ti-Al
3946 | 4.410807 | 8.213309 | 53.31558 | 25.53627 | 8.524029 | 58.00761 | 0.3112812 | 0.173926 | 1013.57 | 1 | 0 | 0 |  | Fe-Cr-Ni-Ti-Al
3947 | 6.893905 | 10.69755 | 47.09957 | 23.65162 | 11.65736 | 56.96037 | 0.3092597 | 0.1685489 | 940.3497 | 1 | 0 | 0 |  | Fe-Cr-Ni-Ti-Al
3948 | 10.46518 | 12.99139 | 41.55481 | 20.94397 | 14.04465 | 56.79912 | 0.3068503 | 0.1643296 | 894.2859823 | 1 | 0 | 0 |  | Fe-Cr-Ni-Ti-Al
3949 | 15.53283 | 14.46174 | 36.4203 | 17.42175 | 16.16338 | 56.90948 | 0.3048071 | 0.1601084 | 855.4311 | 1 | 0 | 0 |  | Fe-Cr-Ni-Ti-Al
3950 | 20.6698 | 15.8484 | 30.67162 | 14.59994 | 18.21025 | 56.85571 | 0.3029116 | 0.1556691 | 813.5237 | 0 | 0 | 0 |  | Fe-Cr-Ni-Ti-Al
3951 | 28.41771 | 14.9546 | 24.67477 | 11.65708 | 20.29584 | 56.26529 | 0.3028288 | 0.1507493 | 764.5785 | 0 | 0 | 0 |  | Fe-Cr-Ni-Ti-Al
3952 | 36.16266 | 13.93201 | 19.66038 | 8.55634 | 21.68861 | 56.194 | 0.302561 | 0.1464583 | 729.5896 | 0 | 0 | 0 |  | Fe-Cr-Ni-Ti-Al
3953 | 44.99181 | 10.47234 | 15.76342 | 6.431583 | 22.34085 | 55.72805 | 0.3043338 | 0.1432665 | 702.2968 | 0 | 0 | 0 |  | Fe-Cr-Ni-Ti-Al
3954 | 3.289224 | 6.124824 | 49.55403 | 35.73481 | 5.297112 | 56.79377 | 0.3134932 | 0.1745273 | 1008.627 | 1 | 0 | 0 |  | Fe-Cr-Ni-Ti-Al
3955 | 4.509875 | 10.49723 | 45.03253 | 32.87904 | 7.081329 | 57.68945 | 0.3090912 | 0.168711 | 963.9414 | 1 | 0 | 0 |  | Fe-Cr-Ni-Ti-Al
3956 | 8.016133 | 14.92674 | 39.7209 | 28.48397 | 8.852252 | 59.19435 | 0.3040271 | 0.1640085 | 936.9073 | 1 | 0 | 0 |  | Fe-Cr-Ni-Ti-Al
3957 | 11.50334 | 18.20719 | 35.0639 | 24.66605 | 10.55953 | 60.19341 | 0.3002311 | 0.1605335 | 913.1211 | 1 | 0 | 0 |  | Fe-Cr-Ni-Ti-Al
3958 | 17.38792 | 20.50596 | 30.46033 | 19.88484 | 11.76095 | 61.74351 | 0.2966343 | 0.1570744 | 898.723 | 0 | 0 | 0 |  | Fe-Cr-Ni-Ti-Al
3959 | 23.507 | 20.79174 | 25.94327 | 16.12957 | 13.62841 | 61.76355 | 0.2954958 | 0.1536369 | 864.6827 | 0 | 0 | 0 |  | Fe-Cr-Ni-Ti-Al
3960 | 31.14477 | 20.07494 | 21.4042 | 12.32902 | 15.04707 | 61.94875 | 0.2948723 | 0.1496094 | 830.9397 | 0 | 0 | 0 |  | Fe-Cr-Ni-Ti-Al
3961 | 40.12325 | 18.67825 | 16.12497 | 9.109517 | 15.96401 | 62.23549 | 0.2945283 | 0.145036 | 794.5234 | 0 | 0 | 0 |  | Fe-Cr-Ni-Ti-Al
3962 | 50.94279 | 13.23627 | 13.69762 | 6.09679 | 16.02652 | 62.01811 | 0.2975638 | 0.1412767 | 766.6133 | 0 | 0 | 0 |  | Fe-Cr-Ni-Ti-Al
3963 | 3.310199 | 9.24582 | 40.59188 | 42.58739 | 4.264712 | 56.5938 | 0.3105537 | 0.1687468 | 951.981 | 1 | 0 | 0 |  | Fe-Cr-Ni-Ti-Al
3964 | 5.624301 | 14.66212 | 36.65207 | 37.62694 | 5.434573 | 58.98638 | 0.3044157 | 0.1652669 | 950.3318 | 1 | 0 | 0 |  | Fe-Cr-Ni-Ti-Al
3965 | 9.073292 | 20.06312 | 32.18673 | 32.10144 | 6.575413 | 61.68267 | 0.2979959 | 0.1634683 | 964.1325 | 0 | 0 | 0 |  | Fe-Cr-Ni-Ti-Al
3966 | 13.56108 | 23.1476 | 28.50773 | 27.13981 | 7.643778 | 63.62104 | 0.2937854 | 0.1624185 | 974.5515 | 0 | 0 | 0 |  | Fe-Cr-Ni-Ti-Al
3967 | 19.35689 | 25.44298 | 23.93619 | 22.46209 | 8.801842 | 65.22499 | 0.2902097 | 0.1600319 | 968.1323 | 0 | 0 | 0 |  | Fe-Cr-Ni-Ti-Al
3968 | 25.20636 | 26.66844 | 20.47268 | 17.68869 | 9.963842 | 66.53736 | 0.2876992 | 0.1568588 | 951.5803 | 0 | 0 | 0 |  | Fe-Cr-Ni-Ti-Al
3969 | 34.55348 | 25.73664 | 15.73809 | 12.8425 | 11.12929 | 67.37252 | 0.286696 | 0.1507656 | 904.9589 | 0 | 0 | 0 |  | Fe-Cr-Ni-Ti-Al
3970 | 43.46489 | 23.42868 | 13.2247 | 8.829441 | 11.05228 | 68.68902 | 0.2866825 | 0.1402511 | 830.9669 | 0 | 0 | 0 |  | Fe-Cr-Ni-Ti-Al
3971 | 56.74451 | 16.90612 | 9.542937 | 5.840375 | 10.96606 | 68.47658 | 0.2902843 | 0.1338296 | 778.3332 | 0 | 0 | 0 |  | Fe-Cr-Ni-Ti-Al
3972 | 3.386818 | 14.71529 | 29.66531 | 48.41459 | 3.817996 | 56.98135 | 0.3054086 | 0.1545994 | 835.1044 | 0 | 0 | 0 |  | Fe-Cr-Ni-Ti-Al
3973 | 6.695279 | 21.81759 | 26.97637 | 40.19781 | 4.312949 | 61.44498 | 0.2967326 | 0.1582432 | 917.5474 | 0 | 0 | 0 |  | Fe-Cr-Ni-Ti-Al
3974 | 10.06101 | 27.06091 | 23.49996 | 34.51732 | 4.860806 | 64.69223 | 0.2902375 | 0.1576501 | 948.2865 | 0 | 0 | 0 |  | Fe-Cr-Ni-Ti-Al
3975 | 14.74315 | 29.5648 | 21.45644 | 28.20854 | 6.027073 | 66.8876 | 0.2864375 | 0.1567618 | 963.23 | 0 | 0 | 0 |  | Fe-Cr-Ni-Ti-Al
3976 | 20.19497 | 31.33734 | 18.86813 | 23.09498 | 6.504574 | 69.19841 | 0.283055 | 0.1540236 | 963.6374 | 0 | 0 | 0 |  | Fe-Cr-Ni-Ti-Al
3977 | 27.86169 | 32.16616 | 15.22822 | 17.20583 | 7.538108 | 71.12327 | 0.2803499 | 0.145299 | 903.116 | 0 | 0 | 0 |  | Fe-Cr-Ni-Ti-Al
3978 | 36.0201 | 31.44027 | 11.83132 | 12.55087 | 8.157426 | 72.55231 | 0.2791039 | 0.1393578 | 863.117 | 0 | 0 | 0 |  | Fe-Cr-Ni-Ti-Al
3979 | 47.33758 | 27.28351 | 9.477309 | 7.733613 | 8.167985 | 73.79821 | 0.280392 | 0.1320852 | 812.5921 | 0 | 0 | 0 |  | Fe-Cr-Ni-Ti-Al
3980 | 60.7521 | 19.5399 | 6.966075 | 4.73701 | 8.004916 | 73.35055 | 0.2851784 | 0.1245212 | 744.787 | 0 | 0 | 0 |  | Fe-Cr-Ni-Ti-Al
3981 | 3.39356 | 22.11687 | 20.21257 | 50.45141 | 3.825597 | 58.65112 | 0.298207 | 0.1429768 | 756.2033 | 0 | 0 | 0 |  | Fe-Cr-Ni-Ti-Al
3982 | 6.730256 | 29.24209 | 18.86421 | 41.3699 | 3.793545 | 63.84273 | 0.2891775 | 0.1475762 | 850.6935 | 0 | 0 | 0 |  | Fe-Cr-Ni-Ti-Al
3983 | 10.02787 | 34.23341 | 17.56692 | 34.40363 | 3.768175 | 68.05925 | 0.2824833 | 0.1485476 | 905.1538 | 0 | 0 | 0 |  | Fe-Cr-Ni-Ti-Al
3984 | 15.42228 | 36.92267 | 15.05227 | 28.34506 | 4.257722 | 71.03589 | 0.2780465 | 0.1472705 | 923.8606 | 0 | 0 | 0 |  | Fe-Cr-Ni-Ti-Al
3985 | 20.90793 | 38.93239 | 12.72297 | 22.65188 | 4.784833 | 73.74739 | 0.2743234 | 0.1438807 | 918.7514 | 0 | 0 | 0 |  | Fe-Cr-Ni-Ti-Al
3986 | 27.74406 | 39.26302 | 10.4981 | 17.13319 | 5.361631 | 75.95186 | 0.2720691 | 0.13934 | 897.086 | 0 | 0 | 0 |  | Fe-Cr-Ni-Ti-Al
3987 | 36.49914 | 38.10136 | 8.137762 | 11.38376 | 5.877982 | 78.0257 | 0.2708725 | 0.1317916 | 844.4312 | 0 |  | 0 |  | Fe-Cr-Ni-Ti-Al
3988 | 48.4313 | 32.79394 | 5.784712 | 6.608565 | 6.381483 | 78.45191 | 0.273448 | 0.1231434 | 768.831 | 0 | 0 | 0 |  | Fe-Cr-Ni-Ti-Al
3989 | 62.0599 | 23.31493 | 4.577564 | 3.735355 | 6.312252 | 77.30451 | 0.2800193 | 0.1158959 | 698.7177 | 0 | 0 | 0 |  | Fe-Cr-Ni-Ti-Al
3990 | 6.711517 | 38.53375 | 11.7573 | 40.2953 | 2.702131 | 68.12422 | 0.279239 | 0.1405685 | 832.3 | 0 | 0 | 0 |  | Fe-Cr-Ni-Ti-Al
3991 | 9.986813 | 42.35828 | 11.66333 | 33.31104 | 2.680534 | 72.19375 | 0.2736541 | 0.1423016 | 888.996 | 0 | 0 | 0 |  | Fe-Cr-Ni-Ti-Al
3992 | 14.39006 | 45.34633 | 10.47129 | 26.58356 | 3.208762 | 75.62365 | 0.2689666 | 0.1407121 | 906.3773 | 0 | 0 | 0 |  | Fe-Cr-Ni-Ti-Al
3993 | 19.87698 | 46.26585 | 9.28552 | 20.83705 | 3.73459 | 78.16376 | 0.2662817 | 0.1376482 | 900.4703 | 0 | 0 | 0 |  | Fe-Cr-Ni-Ti-Al
3994 | 27.53554 | 46.14622 | 6.946133 | 15.11504 | 4.257067 | 80.57335 | 0.2642256 | 0.1318022 | 864.8934 | 0 | 0 | 0 |  | Fe-Cr-Ni-Ti-Al
3995 | 35.13657 | 43.95901 | 5.770555 | 10.35947 | 4.774399 | 81.89656 | 0.2644198 | 0.1252066 | 812.5217 | 0 | 0 | 0 |  | Fe-Cr-Ni-Ti-Al
3996 | 46.74239 | 38.45883 | 3.427693 | 5.594089 | 5.776995 | 81.64762 | 0.2675074 | 0.1157075 | 719.8311 | 0 | 0 | 0 |  | Fe-Cr-Ni-Ti-Al
3997 | 9.916862 | 51.29462 | 6.948983 | 30.24248 | 1.597055 | 77.59957 | 0.2636759 | 0.1359095 | 878.6967 | 0 | 0 | 0 |  | Fe-Cr-Ni-Ti-Al
3998 | 14.27069 | 53.14653 | 6.922947 | 23.53841 | 2.121428 | 80.90767 | 0.2600585 | 0.1337398 | 886.4774 | 0 | 0 | 0 |  | Fe-Cr-Ni-Ti-Al
3999 | 19.71248 | 54.03991 | 5.755419 | 17.8467 | 2.645487 | 83.62524 | 0.2573686 | 0.1289177 | 861.1346 | 0 | 0 | 0 |  | Fe-Cr-Ni-Ti-Al
4000 | 25.38671 | 54.46589 | 4.64063 | 12.30716 | 3.199608 | 86.20817 | 0.2551277 | 0.1222062 | 814.2988 | 0 | 0 | 0 |  | Fe-Cr-Ni-Ti-Al
4001 | 32.79291 | 50.88605 | 4.595755 | 7.500398 | 4.224891 | 86.48882 | 0.2570008 | 0.1142197 | 737.279 | 0 | 0 | 0 |  | Fe-Cr-Ni-Ti-Al
4002 | 5.161701 | 31.71808 | 50.99868 | 10.62526 | 1.496273 | 80.50305 | 0.2808347 | 0.1322122 | 900.9927 | 1 | 0 | 0 |  | Fe-Cr-Ni-Ti-Al
4003 | 5.251852 | 38.13969 | 44.16118 | 9.909935 | 2.537344 | 81.78348 | 0.2745088 | 0.1306804 | 886.2097 | 1 | 0 | 0 |  | Fe-Cr-Ni-Ti-Al
4004 | 4.316774 | 44.21016 | 38.56706 | 9.256248 | 3.64976 | 82.71567 | 0.2688944 | 0.1290895 | 867.8364 | 1 | 0 | 0 |  | Fe-Cr-Ni-Ti-Al
4005 | 4.393951 | 50.11427 | 31.17434 | 8.479562 | 5.837875 | 82.19051 | 0.2639628 | 0.1310763 | 868.8509 | 0 | 0 | 0 |  | Fe-Cr-Ni-Ti-Al
4006 | 3.399935 | 55.92363 | 26.20658 | 6.804294 | 7.665567 | 82.57144 | 0.2590264 | 0.1290949 | 840.6293 | 0 | 0 | 0 |  | Fe-Cr-Ni-Ti-Al
4007 | 6.191758 | 20.17679 | 55.3186 | 16.81713 | 1.495722 | 73.01924 | 0.293909 | 0.1533692 | 1045.752 | 1 | 0 | 0 |  | Fe-Cr-Ni-Ti-Al
4008 | 7.338869 | 26.35512 | 48.48664 | 15.28677 | 2.532608 | 74.77138 | 0.2873987 | 0.1488614 | 1009.118 | 1 | 0 | 0 |  | Fe-Cr-Ni-Ti-Al
4009 | 8.435276 | 31.41445 | 42.11445 | 14.46988 | 3.565942 | 75.73352 | 0.2822788 | 0.1470472 | 991.3284 | 1 | 0 | 0 |  | Fe-Cr-Ni-Ti-Al
4010 | 8.696459 | 36.43553 | 36.5629 | 13.05318 | 5.251935 | 76.08733 | 0.2776799 | 0.1444268 | 956.6139 | 1 | 0 | 0 |  | Fe-Cr-Ni-Ti-Al
4011 | 10.02578 | 41.48641 | 30.44299 | 10.51003 | 7.534782 | 76.2983 | 0.2730508 | 0.141071 | 912.7272 | 0 | 0 | 0 |  | Fe-Cr-Ni-Ti-Al
4012 | 9.147621 | 46.84259 | 25.23921 | 8.826659 | 9.943919 | 75.97179 | 0.2688278 | 0.1400934 | 886.6333 | 0 | 0 | 0 |  | Fe-Cr-Ni-Ti-Al
4013 | 8.357076 | 51.13099 | 20.07773 | 7.167868 | 13.26634 | 74.31928 | 0.2662484 | 0.1407704 | 861.7605 | 0 | 0 | 0 |  | Fe-Cr-Ni-Ti-Al
4014 | 4.160092 | 11.61968 | 56.84399 | 25.86882 | 1.507409 | 65.74322 | 0.3047299 | 0.1718572 | 1135.983 | 1 | 0 | 0 |  | Fe-Cr-Ni-Ti-Al
4015 | 8.304173 | 15.4631 | 50.1883 | 24.03842 | 2.006011 | 67.5603 | 0.2997636 | 0.1666957 | 1105.411 | 1 | 0 | 0 |  | Fe-Cr-Ni-Ti-Al
4016 | 10.63514 | 20.79375 | 43.59596 | 21.89224 | 3.082914 | 69.27962 | 0.2938752 | 0.1597276 | 1050.158 | 1 | 0 | 0 |  | Fe-Cr-Ni-Ti-Al
4017 | 12.85169 | 24.9281 | 38.27333 | 19.29008 | 4.656809 | 70.18675 | 0.2895008 | 0.1556952 | 1012.389 | 1 | 0 | 0 |  | Fe-Cr-Ni-Ti-Al
4018 | 14.37857 | 28.8337 | 33.71386 | 16.12712 | 6.946762 | 70.40664 | 0.2858191 | 0.1508269 | 956.5273 | 0 | 0 | 0 |  | Fe-Cr-Ni-Ti-Al
4019 | 15.85334 | 32.68319 | 28.56552 | 13.59741 | 9.300546 | 70.27675 | 0.2823903 | 0.1473798 | 911.3727 | 0 | 0 | 0 |  | Fe-Cr-Ni-Ti-Al
4020 | 15.26307 | 37.16615 | 23.44717 | 11.07712 | 13.04648 | 68.849 | 0.2794864 | 0.1442946 | 853.1882 | 0 | 0 | 0 |  | Fe-Cr-Ni-Ti-Al
4021 | 14.6063 | 40.79731 | 19.1906 | 8.351887 | 17.05391 | 67.1171 | 0.2776072 | 0.1399578 | 785.4553 | 0 | 0 | 0 |  | Fe-Cr-Ni-Ti-Al
4022 | 11.45029 | 43.8274 | 16.04698 | 6.547278 | 22.12806 | 64.04922 | 0.2775075 | 0.1383698 | 728.172 | 0 | 0 | 0 |  | Fe-Cr-Ni-Ti-Al
4023 | 6.345906 | 9.847193 | 47.80233 | 34.47161 | 1.532959 | 61.9418 | 0.3072224 | 0.1740581 | 1094.638 | 1 | 0 | 0 |  | Fe-Cr-Ni-Ti-Al
4024 | 10.73662 | 12.99514 | 42.88342 | 31.30993 | 2.074887 | 63.89306 | 0.3028543 | 0.1687167 | 1069.054 | 1 | 0 | 0 |  | Fe-Cr-Ni-Ti-Al
4025 | 15.24427 | 16.22067 | 37.76859 | 27.08397 | 3.682507 | 65.22985 | 0.2987426 | 0.1636302 | 1031.817 | 1 | 0 | 0 |  | Fe-Cr-Ni-Ti-Al
4026 | 18.59038 | 19.34474 | 33.33308 | 23.44849 | 5.28331 | 66.24171 | 0.2950743 | 0.159618 | 999.9402 | 1 | 0 | 0 |  | Fe-Cr-Ni-Ti-Al
4027 | 21.29327 | 21.9118 | 29.44876 | 19.22447 | 8.121699 | 66.00586 | 0.2926391 | 0.1551796 | 945.1188 | 0 | 0 | 0 |  | Fe-Cr-Ni-Ti-Al
4028 | 21.88846 | 25.74204 | 25.42841 | 15.80947 | 11.13162 | 65.62719 | 0.2895569 | 0.1510333 | 891.2981 | 0 | 0 | 0 |  | Fe-Cr-Ni-Ti-Al
4029 | 21.70519 | 29.19003 | 21.54658 | 12.41104 | 15.14716 | 64.20149 | 0.287548 | 0.1446829 | 808.2404 | 0 | 0 | 0 |  | Fe-Cr-Ni-Ti-Al
4030 | 21.01901 | 32.23231 | 16.89448 | 9.544242 | 20.30996 | 61.64507 | 0.2867126 | 0.1404928 | 733.995 | 0 | 0 | 0 |  | Fe-Cr-Ni-Ti-Al
4031 | 15.88308 | 34.50496 | 15.30328 | 6.811462 | 27.49722 | 57.46407 | 0.2884367 | 0.1373539 | 651.705 | 0 | 0 | 0 |  | Fe-Cr-Ni-Ti-Al
4032 | 9.648134 | 7.984742 | 39.4373 | 41.37605 | 1.553778 | 59.14802 | 0.3093057 | 0.1711637 | 1022.172 | 1 | 0 | 0 |  | Fe-Cr-Ni-Ti-Al
4033 | 15.25718 | 10.1465 | 35.50963 | 36.45411 | 2.632589 | 60.84632 | 0.3057897 | 0.1682827 | 1017.132 | 1 | 0 | 0 |  | Fe-Cr-Ni-Ti-Al
4034 | 20.94333 | 12.31525 | 31.28197 | 31.19907 | 4.260386 | 62.19112 | 0.3024516 | 0.1648067 | 998.8695 | 1 | 0 | 0 |  | Fe-Cr-Ni-Ti-Al
4035 | 24.42439 | 14.47102 | 28.00597 | 26.66213 | 6.436492 | 62.6586 | 0.2999164 | 0.1613474 | 966.7459 | 0 | 0 | 0 |  | Fe-Cr-Ni-Ti-Al
4036 | 27.31656 | 16.95527 | 23.92671 | 22.4532 | 9.348255 | 62.41744 | 0.2975571 | 0.1566311 | 911.9039 | 0 | 0 | 0 |  | Fe-Cr-Ni-Ti-Al
4037 | 29.1733 | 19.55637 | 20.85128 | 18.01581 | 12.40324 | 62.12231 | 0.2953445 | 0.1523383 | 861.5552 | 0 | 0 | 0 |  | Fe-Cr-Ni-Ti-Al
4038 | 29.29362 | 22.72804 | 16.67798 | 13.60946 | 17.6909 | 60.08747 | 0.2939534 | 0.1474987 | 782.6754 | 0 | 0 | 0 |  | Fe-Cr-Ni-Ti-Al
4039 | 28.111 | 23.79324 | 14.77354 | 9.863516 | 23.45871 | 57.05755 | 0.2952275 | 0.1441971 | 710.4743 | 0 | 0 | 0 |  | Fe-Cr-Ni-Ti-Al
4040 | 22.12009 | 25.74347 | 11.62506 | 7.114656 | 33.39672 | 51.61473 | 0.2984365 | 0.1353435 | 573.7567 | 0 | 0 | 0 |  | Fe-Cr-Ni-Ti-Al
4041 | 15.36286 | 7.151746 | 28.83515 | 47.05975 | 1.590494 | 57.41207 | 0.3096542 | 0.1651977 | 939.7699 | 0 | 0 | 0 |  | Fe-Cr-Ni-Ti-Al
4042 | 22.9394 | 8.136223 | 26.4076 | 39.35027 | 3.16651 | 59.21398 | 0.3068834 | 0.1667061 | 975.8676 | 0 | 0 | 0 |  | Fe-Cr-Ni-Ti-Al
4043 | 28.68917 | 9.246071 | 23.19599 | 34.07084 | 4.797931 | 60.18085 | 0.3046513 | 0.1647274 | 967.7851 | 0 | 0 | 0 |  | Fe-Cr-Ni-Ti-Al
4044 | 31.70467 | 11.59653 | 21.42278 | 28.16429 | 7.111732 | 61.01427 | 0.301914 | 0.1612142 | 940.8833 | 0 | 0 | 0 |  | Fe-Cr-Ni-Ti-Al
4045 | 34.37564 | 12.80209 | 19.27027 | 23.5872 | 9.964807 | 60.56322 | 0.3008301 | 0.1562285 | 885.7288 | 0 | 0 | 0 |  | Fe-Cr-Ni-Ti-Al
4046 | 36.37829 | 15.29603 | 16.03475 | 18.1171 | 14.17384 | 59.65605 | 0.2990682 | 0.1508112 | 818.3992 | 0 | 0 | 0 |  | Fe-Cr-Ni-Ti-Al
4047 | 36.99735 | 17.22308 | 12.96247 | 13.75081 | 19.06629 | 57.73425 | 0.2986138 | 0.1456383 | 742.7254 | 0 | 0 | 0 |  | Fe-Cr-Ni-Ti-Al
4048 | 34.42453 | 18.49081 | 11.13327 | 9.084903 | 26.86648 | 53.76665 | 0.3006433 | 0.1401496 | 642.9379 | 0 | 0 | 0 |  | Fe-Cr-Ni-Ti-Al
4049 | 27.09138 | 19.9131 | 8.992223 | 6.114814 | 37.88848 | 48.12443 | 0.304851 | 0.1287577 | 496.3442 | 0 | 0 | 0 |  | Fe-Cr-Ni-Ti-Al
4050 | 22.96699 | 7.127756 | 19.54213 | 48.77797 | 1.585159 | 57.32526 | 0.3083332 | 0.1605266 | 897.3764 | 0 | 0 | 0 |  | Fe-Cr-Ni-Ti-Al
4051 | 30.73053 | 7.152867 | 18.45739 | 40.47773 | 3.181487 | 58.96691 | 0.3064624 | 0.1638516 | 946.4335 | 0 | 0 | 0 |  | Fe-Cr-Ni-Ti-Al
4052 | 36.46046 | 7.200726 | 17.41958 | 34.11508 | 4.804161 | 59.93141 | 0.3052009 | 0.1634217 | 953.6439 | 0 | 0 | 0 |  | Fe-Cr-Ni-Ti-Al
4053 | 40.17528 | 8.312209 | 15.24888 | 28.7153 | 7.548337 | 59.87392 | 0.303847 | 0.1595694 | 913.3151 | 0 | 0 | 0 |  | Fe-Cr-Ni-Ti-Al
4054 | 43.32673 | 9.553992 | 13.18266 | 23.47033 | 10.46629 | 59.63683 | 0.3025741 | 0.1550459 | 864.957 | 0 | 0 | 0 |  | Fe-Cr-Ni-Ti-Al
4055 | 45.08398 | 11.04609 | 11.22327 | 18.31668 | 14.32998 | 58.62444 | 0.3017532 | 0.149603 | 798.4235 | 0 | 0 | 0 |  | Fe-Cr-Ni-Ti-Al
4056 | 45.77232 | 12.66963 | 9.102013 | 12.73263 | 19.72341 | 56.63315 | 0.3016254 | 0.1420559 | 706.6975 | 0 | 0 | 0 |  | Fe-Cr-Ni-Ti-Al
4057 | 42.27787 | 14.76095 | 6.943387 | 7.932258 | 28.08553 | 52.62632 | 0.3031839 | 0.1344004 | 594.5707 | 0 | 0 | 0 |  | Fe-Cr-Ni-Ti-Al
4058 | 33.16689 | 16.11121 | 6.062827 | 4.947349 | 39.71172 | 46.76509 | 0.307944 | 0.1259576 | 467.1218 | 0 | 0 | 0 |  | Fe-Cr-Ni-Ti-Al
4059 | 40.61993 | 5.110666 | 11.5392 | 39.5478 | 3.182406 | 59.14937 | 0.3064608 | 0.1631259 | 943.2693 | 0 | 0 | 0 |  | Fe-Cr-Ni-Ti-Al
4060 | 45.28696 | 5.141968 | 11.60987 | 33.15836 | 4.802846 | 60.06316 | 0.3054279 | 0.162453 | 948.0151 | 0 | 0 | 0 |  | Fe-Cr-Ni-Ti-Al
4061 | 49.24874 | 6.252646 | 10.58823 | 26.88043 | 7.029958 | 60.74308 | 0.303698 | 0.1586234 | 919.1957 | 0 | 0 | 0 |  | Fe-Cr-Ni-Ti-Al
4062 | 51.43339 | 7.449048 | 9.61083 | 21.56706 | 9.939671 | 60.45124 | 0.3026492 | 0.1537001 | 866.7208 | 0 | 0 | 0 |  | Fe-Cr-Ni-Ti-Al
4063 | 53.21891 | 8.808735 | 7.458354 | 16.22965 | 14.28435 | 59.02584 | 0.30214 | 0.1474659 | 788.4124 | 0 | 0 | 0 |  | Fe-Cr-Ni-Ti-Al
4064 | 52.74146 | 10.27771 | 6.446024 | 11.5721 | 18.96272 | 57.16493 | 0.3021966 | 0.1417892 | 713.6817 | 0 | 0 | 0 |  | Fe-Cr-Ni-Ti-Al
4065 | 49.14916 | 13.24632 | 4.07842 | 6.656093 | 26.87001 | 53.61777 | 0.3026996 | 0.1346803 | 609.8469 | 0 | 0 | 0 |  | Fe-Cr-Ni-Ti-Al
4066 | 55.00897 | 3.072946 | 6.938299 | 30.19598 | 4.783799 | 60.91167 | 0.3052394 | 0.1624263 | 960.8588 | 0 | 0 | 0 |  | Fe-Cr-Ni-Ti-Al
4067 | 57.93618 | 4.149317 | 7.026451 | 23.89033 | 6.997723 | 61.5561 | 0.3037393 | 0.1576172 | 922.9313 | 0 | 0 | 0 |  | Fe-Cr-Ni-Ti-Al
4068 | 60.29349 | 5.295837 | 5.978645 | 18.53889 | 9.893135 | 61.26692 | 0.3026937 | 0.151931 | 863.6699 | 0 | 0 | 0 |  | Fe-Cr-Ni-Ti-Al
4069 | 62.31425 | 6.567995 | 4.943218 | 13.10963 | 13.0649 | 60.79471 | 0.3017033 | 0.1457418 | 798.8396 | 0 | 0 | 0 |  | Fe-Cr-Ni-Ti-Al
4070 | 60.23494 | 8.973019 | 5.064969 | 8.266167 | 17.4609 | 59.28591 | 0.3009867 | 0.1410053 | 734.4025 | 0 | 0 | 0 |  | Fe-Cr-Ni-Ti-Al
4071 | 5.99305 | 3.347875 | 59.21258 | 12.33658 | 19.10991 | 52.13114 | 0.3189375 | 0.1708081 | 875.9929 | 0 | 0 | 0 |  | Fe-Cr-Ni-Ti-Al
4072 | 6.25191 | 5.820802 | 52.57036 | 11.79699 | 23.55994 | 50.07155 | 0.3179567 | 0.1651616 | 790.9374 | 1 | 0 | 0 |  | Fe-Cr-Ni-Ti-Al
4073 | 5.256995 | 8.565362 | 46.96721 | 11.27232 | 27.93812 | 48.2979 | 0.3169621 | 0.1584262 | 708.594 | 1 | 0 | 0 |  | Fe-Cr-Ni-Ti-Al
4074 | 5.40441 | 13.83729 | 38.34337 | 10.42957 | 31.98536 | 47.69331 | 0.3130965 | 0.1499537 | 634.1807 | 1 | 0 | 0 |  | Fe-Cr-Ni-Ti-Al
4075 | 4.239176 | 18.41867 | 32.67542 | 8.483868 | 36.18287 | 47.03211 | 0.3102287 | 0.1415943 | 565.5189 | 1 | 0 | 0 |  | Fe-Cr-Ni-Ti-Al
4076 | 6.753667 | 3.14398 | 60.33882 | 18.34331 | 11.42022 | 56.27609 | 0.3165746 | 0.1749572 | 994.2203 | 0 | 0 | 0 |  | Fe-Cr-Ni-Ti-Al
4077 | 8.184406 | 5.442885 | 54.07295 | 17.04801 | 15.25175 | 54.4665 | 0.3152344 | 0.1701502 | 913.395 | 0 | 0 | 0 |  | Fe-Cr-Ni-Ti-Al
4078 | 9.564568 | 7.791902 | 47.75262 | 16.40707 | 18.48384 | 53.10489 | 0.3137198 | 0.1653212 | 844.6569 | 1 | 0 | 0 |  | Fe-Cr-Ni-Ti-Al
4079 | 9.956962 | 11.58796 | 41.86249 | 14.94516 | 21.64743 | 52.4812 | 0.3108542 | 0.1592832 | 780.7546 | 1 | 0 | 0 |  | Fe-Cr-Ni-Ti-Al
4080 | 11.52031 | 16.68476 | 34.98109 | 12.07675 | 24.73709 | 52.72037 | 0.3063288 | 0.1527322 | 726.2731 | 1 | 0 | 0 |  | Fe-Cr-Ni-Ti-Al
4081 | 10.55287 | 22.10666 | 29.11643 | 10.1826 | 28.04143 | 52.55785 | 0.3022734 | 0.144663 | 658.6323 | 1 | 0 | 0 |  | Fe-Cr-Ni-Ti-Al
4082 | 9.529072 | 29.1508 | 22.89343 | 8.173089 | 30.25361 | 53.54065 | 0.2962543 | 0.1391659 | 623.5492 | 1 | 0 | 0 |  | Fe-Cr-Ni-Ti-Al
4083 | 4.342138 | 3.03204 | 59.33149 | 27.00084 | 6.293493 | 57.71588 | 0.3160396 | 0.1801052 | 1075.969 | 1 | 0 | 0 |  | Fe-Cr-Ni-Ti-Al
4084 | 8.794864 | 4.094202 | 53.15391 | 25.45884 | 8.498182 | 56.94754 | 0.3146922 | 0.1755577 | 1014.809 | 1 | 0 | 0 |  | Fe-Cr-Ni-Ti-Al
4085 | 11.45354 | 6.39825 | 46.95077 | 23.5769 | 11.62053 | 55.89674 | 0.312777 | 0.169458 | 936.2113 | 1 | 0 | 0 |  | Fe-Cr-Ni-Ti-Al
4086 | 13.92009 | 9.720157 | 41.45509 | 20.89371 | 14.01095 | 56.0078 | 0.3095041 | 0.1644769 | 887.5885 | 1 | 0 | 0 |  | Fe-Cr-Ni-Ti-Al
4087 | 15.53283 | 14.46174 | 36.4203 | 17.42175 | 16.16338 | 56.90948 | 0.3048071 | 0.158962 | 846.8568 | 1 | 0 | 0 |  | Fe-Cr-Ni-Ti-Al
4088 | 17.06511 | 19.29301 | 30.74896 | 14.63675 | 18.25617 | 57.66415 | 0.3001555 | 0.1536402 | 805.5472 | 0 | 0 | 0 |  | Fe-Cr-Ni-Ti-Al
4089 | 16.20021 | 26.68549 | 24.8868 | 11.75725 | 20.47025 | 58.97235 | 0.2935147 | 0.145684 | 749.3812 | 0 | 0 | 0 |  | Fe-Cr-Ni-Ti-Al
4090 | 15.18584 | 34.16849 | 19.95204 | 8.683271 | 22.01036 | 60.83639 | 0.2865705 | 0.1411608 | 725.5999 | 0 | 0 | 0 |  | Fe-Cr-Ni-Ti-Al
4091 | 11.51591 | 42.88727 | 16.13895 | 6.584802 | 22.87307 | 63.15765 | 0.2787959 | 0.1385071 | 719.6679 | 0 | 0 | 0 |  | Fe-Cr-Ni-Ti-Al
4092 | 6.563562 | 3.055482 | 49.44189 | 35.65395 | 5.285124 | 56.01529 | 0.3160219 | 0.1762492 | 1013.619 | 1 | 0 | 0 |  | Fe-Cr-Ni-Ti-Al
4093 | 11.22234 | 4.179395 | 44.82344 | 32.72638 | 7.048449 | 56.10668 | 0.3142669 | 0.1712783 | 967.5668 | 1 | 0 | 0 |  | Fe-Cr-Ni-Ti-Al
4094 | 15.94413 | 7.422343 | 39.50255 | 28.32739 | 8.803589 | 57.32126 | 0.3101475 | 0.1656065 | 931.3395 | 1 | 0 | 0 |  | Fe-Cr-Ni-Ti-Al
4095 | 19.44769 | 10.65097 | 34.87028 | 24.52985 | 10.50122 | 58.31818 | 0.3063665 | 0.1608588 | 898.6744 | 1 | 0 | 0 |  | Fe-Cr-Ni-Ti-Al
4096 | 21.9545 | 16.13732 | 30.36325 | 19.82146 | 11.72347 | 60.65179 | 0.3001749 | 0.1548836 | 872.3281 | 0 | 0 | 0 |  | Fe-Cr-Ni-Ti-Al
4097 | 22.34976 | 21.9038 | 25.96432 | 16.14266 | 13.63947 | 62.03901 | 0.2945989 | 0.1494523 | 834.2494 | 0 | 0 | 0 |  | Fe-Cr-Ni-Ti-Al
4098 | 21.70519 | 29.19003 | 21.54658 | 12.41104 | 15.14716 | 64.20149 | 0.287548 | 0.1491396 | 844.3623 | 0 | 0 | 0 |  | Fe-Cr-Ni-Ti-Al
4099 | 20.34305 | 37.88053 | 16.35116 | 9.237304 | 16.18795 | 66.98629 | 0.2791523 | 0.1443755 | 822.8577 | 0 | 0 | 0 |  | Fe-Cr-Ni-Ti-Al
4100 | 14.58598 | 48.66235 | 14.05353 | 6.255203 | 16.44294 | 70.90259 | 0.2691702 | 0.1418054 | 830.4898 | 0 | 0 | 0 |  | Fe-Cr-Ni-Ti-Al
4101 | 9.885468 | 3.067934 | 40.40741 | 42.39385 | 4.245331 | 55.07322 | 0.3155833 | 0.1711978 | 955.1696 | 1 | 0 | 0 |  | Fe-Cr-Ni-Ti-Al
4102 | 15.63887 | 5.200168 | 36.39798 | 37.36608 | 5.396898 | 56.63546 | 0.3121116 | 0.1685868 | 953.4295 | 1 | 0 | 0 |  | Fe-Cr-Ni-Ti-Al
4103 | 21.36527 | 8.375578 | 31.9122 | 31.82763 | 6.519328 | 58.74157 | 0.3074957 | 0.1654635 | 952.8853 | 1 | 0 | 0 |  | Fe-Cr-Ni-Ti-Al
4104 | 24.66974 | 12.52833 | 28.2873 | 26.92996 | 7.584673 | 60.91981 | 0.3024126 | 0.1619992 | 947.1053 | 0 | 0 | 0 |  | Fe-Cr-Ni-Ti-Al
4105 | 27.178 | 17.9236 | 23.80535 | 22.33931 | 8.753731 | 63.29863 | 0.2963075 | 0.1566117 | 923.6099 | 0 | 0 | 0 |  | Fe-Cr-Ni-Ti-Al
4106 | 28.57586 | 23.41273 | 20.42427 | 17.64686 | 9.940282 | 65.69636 | 0.2903371 | 0.1506752 | 893.2037 | 0 | 0 | 0 |  | Fe-Cr-Ni-Ti-Al
4107 | 27.77514 | 32.32484 | 15.81345 | 12.90399 | 11.18258 | 69.08708 | 0.2813679 | 0.1424525 | 847.4752 | 0 | 0 | 0 |  | Fe-Cr-Ni-Ti-Al
4108 | 25.48551 | 40.98494 | 13.39373 | 8.94229 | 11.19354 | 73.36392 | 0.2724468 | 0.1350482 | 816.4919 | 0 | 0 | 0 |  | Fe-Cr-Ni-Ti-Al
4109 | 18.6546 | 54.27577 | 9.803793 | 6.000022 | 11.26582 | 78.58665 | 0.2599712 | 0.126406 | 772.4866 | 0 | 0 | 0 |  | Fe-Cr-Ni-Ti-Al
4110 | 15.67096 | 3.126503 | 29.41343 | 48.00353 | 3.78558 | 54.22006 | 0.3147139 | 0.1620443 | 865.8244 | 0 | 0 | 0 |  | Fe-Cr-Ni-Ti-Al
4111 | 23.16609 | 6.16247 | 26.66856 | 39.73914 | 4.263737 | 57.57002 | 0.3093736 | 0.1660204 | 944.7012 | 0 | 0 | 0 |  | Fe-Cr-Ni-Ti-Al
4112 | 28.68917 | 9.246071 | 23.19599 | 34.07084 | 4.797931 | 60.18085 | 0.3046513 | 0.1647274 | 967.7851 | 0 | 0 | 0 |  | Fe-Cr-Ni-Ti-Al
4113 | 31.3863 | 13.56737 | 21.20766 | 27.88148 | 5.957193 | 62.76191 | 0.2994073 | 0.1613368 | 967.736 | 0 | 0 | 0 |  | Fe-Cr-Ni-Ti-Al
4114 | 33.34868 | 18.62945 | 18.69458 | 22.88255 | 6.444742 | 65.8505 | 0.2933812 | 0.1578912 | 970.779 | 0 | 0 | 0 |  | Fe-Cr-Ni-Ti-Al
4115 | 34.38992 | 25.82139 | 15.15832 | 17.12686 | 7.503509 | 69.42321 | 0.285509 | 0.1516599 | 946.232 | 0 | 0 | 0 |  | Fe-Cr-Ni-Ti-Al
4116 | 33.82135 | 33.58843 | 11.84972 | 12.57039 | 8.170109 | 73.13722 | 0.277356 | 0.1387569 | 861.5497 | 0 | 0 | 0 |  | Fe-Cr-Ni-Ti-Al
4117 | 29.67321 | 44.62832 | 9.596644 | 7.830993 | 8.270834 | 78.65227 | 0.2662308 | 0.1282253 | 805.7144 | 0 | 0 | 0 |  | Fe-Cr-Ni-Ti-Al
4118 | 21.57879 | 58.15757 | 7.162473 | 4.870563 | 8.230603 | 84.36429 | 0.2535973 | 0.1166994 | 730.9578 | 0 | 0 | 0 |  | Fe-Cr-Ni-Ti-Al
4119 | 23.42601 | 3.115806 | 19.9327 | 49.75286 | 3.772628 | 54.19493 | 0.3133181 | 0.1575569 | 827.7159 | 0 | 0 | 0 |  | Fe-Cr-Ni-Ti-Al
4120 | 30.88234 | 6.161317 | 18.54857 | 40.6777 | 3.730071 | 58.14892 | 0.3077001 | 0.162908 | 926.5073 | 0 | 0 | 0 |  | Fe-Cr-Ni-Ti-Al
4121 | 36.10312 | 9.167342 | 17.24886 | 33.78073 | 3.699949 | 61.62391 | 0.3027366 | 0.1632161 | 977.1637 | 0 | 0 | 0 |  | Fe-Cr-Ni-Ti-Al
4122 | 39.00544 | 14.1228 | 14.80486 | 27.87916 | 4.187739 | 65.0238 | 0.2965305 | 0.1593909 | 983.4025 | 0 | 0 | 0 |  | Fe-Cr-Ni-Ti-Al
4123 | 41.22155 | 19.18953 | 12.54214 | 22.32994 | 4.716829 | 68.41184 | 0.2903772 | 0.1531123 | 962.8549 | 0 | 0 | 0 |  | Fe-Cr-Ni-Ti-Al
4124 | 41.75558 | 25.57649 | 10.39469 | 16.96442 | 5.308817 | 72.16658 | 0.2832289 | 0.1446152 | 920.0369 | 0 | 0 | 0 |  | Fe-Cr-Ni-Ti-Al
4125 | 40.79881 | 33.87894 | 8.113011 | 11.34913 | 5.860104 | 76.82742 | 0.274326 | 0.1330852 | 849.2654 | 0 |  | 0 |  | Fe-Cr-Ni-Ti-Al
4126 | 35.54653 | 45.50614 | 5.837884 | 6.66931 | 6.44014 | 82.13224 | 0.2630303 | 0.1200619 | 759.5899 | 0 | 0 | 0 |  | Fe-Cr-Ni-Ti-Al
4127 | 25.69768 | 59.29404 | 4.697474 | 3.833202 | 6.477602 | 87.91146 | 0.2504656 | 0.1080208 | 676.1285 | 0 | 0 | 0 |  | Fe-Cr-Ni-Ti-Al
4128 | 40.42116 | 6.10279 | 11.48273 | 39.35429 | 2.639028 | 59.97477 | 0.3052341 | 0.1637586 | 960.8452 | 0 | 0 | 0 |  | Fe-Cr-Ni-Ti-Al
4129 | 44.40813 | 9.075932 | 11.38458 | 32.51489 | 2.616469 | 63.48014 | 0.3005394 | 0.1633659 | 1005.817 | 0 | 0 | 0 |  | Fe-Cr-Ni-Ti-Al
4130 | 47.57901 | 13.08809 | 10.22924 | 25.96907 | 3.134591 | 66.90797 | 0.2951568 | 0.1583178 | 1001.577 | 0 | 0 | 0 |  | Fe-Cr-Ni-Ti-Al
4131 | 48.69138 | 18.13352 | 9.098459 | 20.41728 | 3.659355 | 70.36226 | 0.2892136 | 0.1509484 | 969.7202 | 0 | 0 | 0 |  | Fe-Cr-Ni-Ti-Al
4132 | 48.82236 | 25.2532 | 6.8422 | 14.88888 | 4.193369 | 74.62947 | 0.2813088 | 0.1403076 | 907.5945 | 0 | 0 | 0 |  | Fe-Cr-Ni-Ti-Al
4133 | 46.82477 | 32.44347 | 5.722891 | 10.27391 | 4.734963 | 78.55176 | 0.2738632 | 0.1292674 | 831.8036 | 0 |  | 0 |  | Fe-Cr-Ni-Ti-Al
4134 | 41.46262 | 43.68293 | 3.440588 | 5.615134 | 5.798728 | 83.18331 | 0.2632213 | 0.1144325 | 715.4931 | 0 | 0 | 0 |  | Fe-Cr-Ni-Ti-Al
4135 | 53.42924 | 8.954092 | 6.739047 | 29.32882 | 1.548806 | 66.14931 | 0.2979774 | 0.1623914 | 1036.094 | 0 | 0 | 0 |  | Fe-Cr-Ni-Ti-Al
4136 | 55.44589 | 12.90564 | 6.724431 | 22.86345 | 2.060596 | 69.66164 | 0.2928552 | 0.1550891 | 1009.001 | 0 | 0 | 0 |  | Fe-Cr-Ni-Ti-Al
4137 | 56.54769 | 17.88058 | 5.607216 | 17.38715 | 2.577365 | 73.24944 | 0.2869566 | 0.1452829 | 951.2401 | 0 | 0 | 0 |  | Fe-Cr-Ni-Ti-Al
4138 | 57.19388 | 23.10849 | 4.537033 | 12.03241 | 3.128181 | 76.97725 | 0.2808842 | 0.1336232 | 871.6318 | 0 | 0 | 0 |  | Fe-Cr-Ni-Ti-Al
4139 | 53.84315 | 30.0782 | 4.527502 | 7.389007 | 4.162146 | 80.27713 | 0.2741337 | 0.1201893 | 762.4826 | 0 | 0 | 0 |  | Fe-Cr-Ni-Ti-Al
4140 | 33.48135 | 11.33549 | 50.12162 | 2.610634 | 2.450902 | 77.28188 | 0.2962024 | 0.0985351 | 564.5625 | 1 | 1 | 1 | 564.5625 | Fe-Cr-Ni-Ti-Al
4141 | 39.80035 | 10.45165 | 42.90625 | 4.37651 | 2.46524 | 76.27631 | 0.2961114 | 0.1085954 | 648.2963 | 1 | 1 | 1 | 648.2963 | Fe-Cr-Ni-Ti-Al
4142 | 45.3684 | 9.599993 | 36.84834 | 6.190625 | 1.992635 | 75.93102 | 0.2959122 | 0.1141451 | 697.563 | 1 | 1 | 1 | 697.563 | Fe-Cr-Ni-Ti-Al
4143 | 50.44995 | 8.627348 | 29.21909 | 9.713887 | 1.989718 | 74.00406 | 0.2964152 | 0.1294896 | 824.4212 | 1 | 0 | 0 |  | Fe-Cr-Ni-Ti-Al
4144 | 55.1518 | 6.781909 | 24.06272 | 12.49532 | 1.508245 | 72.81373 | 0.2975809 | 0.1370686 | 885.9281 | 0 | 0 | 0 |  | Fe-Cr-Ni-Ti-Al
4145 | 21.47961 | 18.09385 | 54.82967 | 2.631868 | 2.965004 | 78.51152 | 0.2916086 | 0.1046395 | 623.1674 | 1 | 1 | 1 | 623.1674 | Fe-Cr-Ni-Ti-Al
4146 | 27.90814 | 16.36011 | 47.80332 | 4.432746 | 3.495683 | 76.42506 | 0.292705 | 0.1169349 | 720.4129 | 1 | 1 | 1 | 720.4129 | Fe-Cr-Ni-Ti-Al
4147 | 33.08966 | 15.40396 | 41.30135 | 6.208348 | 3.996679 | 74.73051 | 0.293189 | 0.1265404 | 794.8072 | 1 | 0 | 0 |  | Fe-Cr-Ni-Ti-Al
4148 | 37.85034 | 13.70457 | 35.36352 | 9.017848 | 4.063723 | 72.8781 | 0.294479 | 0.1350358 | 857.6014 | 1 | 0 | 0 |  | Fe-Cr-Ni-Ti-Al
4149 | 42.58684 | 10.90381 | 29.09558 | 12.78436 | 4.629401 | 69.70362 | 0.2972878 | 0.1463272 | 928.8526 | 1 | 0 | 0 |  | Fe-Cr-Ni-Ti-Al
4150 | 46.93039 | 8.93746 | 23.54285 | 16.46682 | 4.122478 | 68.23278 | 0.2987442 | 0.1521674 | 967.7845 | 1 | 0 | 0 |  | Fe-Cr-Ni-Ti-Al
4151 | 49.76 | 7.050025 | 18.19201 | 21.33959 | 3.658369 | 66.24136 | 0.3005817 | 0.1575198 | 993.3547 | 0 | 0 | 0 |  | Fe-Cr-Ni-Ti-Al
4152 | 12.22464 | 27.50572 | 55.67966 | 2.621271 | 1.96871 | 83.23954 | 0.2828017 | 0.09811698 | 590.4196 | 1 | 1 | 1 | 590.4196 | Fe-Cr-Ni-Ti-Al
4153 | 16.53166 | 25.97349 | 49.95656 | 3.544803 | 3.993496 | 79.25968 | 0.2848215 | 0.1173656 | 738.9042 | 1 | 0 | 0 |  | Fe-Cr-Ni-Ti-Al
4154 | 22.26583 | 23.69195 | 43.46327 | 5.456403 | 5.122552 | 76.12292 | 0.2870057 | 0.1289099 | 819.8313 | 1 | 0 | 0 |  | Fe-Cr-Ni-Ti-Al
4155 | 26.65082 | 20.84299 | 38.09673 | 8.229032 | 6.18043 | 72.62371 | 0.2901103 | 0.1403452 | 892.9954 | 1 | 0 | 0 |  | Fe-Cr-Ni-Ti-Al
4156 | 30.52101 | 17.25281 | 33.22593 | 12.15402 | 6.846225 | 69.05225 | 0.294013 | 0.1482137 | 927.8621 | 1 |  | 0 |  | Fe-Cr-Ni-Ti-Al
4157 | 34.21428 | 14.38612 | 27.84166 | 16.09275 | 7.465185 | 66.02255 | 0.2971098 | 0.1545155 | 948.0728 | 1 | 0 | 0 |  | Fe-Cr-Ni-Ti-Al
4158 | 37.68567 | 11.35168 | 22.13549 | 21.86557 | 6.961577 | 63.5486 | 0.3001008 | 0.1572906 | 944.4438 | 0 | 0 | 0 |  | Fe-Cr-Ni-Ti-Al
4159 | 40.05093 | 8.286482 | 17.54041 | 27.67221 | 6.449978 | 61.14442 | 0.3032949 | 0.1596916 | 935.4642 | 0 | 0 | 0 |  | Fe-Cr-Ni-Ti-Al
4160 | 40.91802 | 6.177805 | 13.94866 | 34.14688 | 4.80864 | 59.83472 | 0.3053619 | 0.1627125 | 946.2982 | 0 | 0 | 0 |  | Fe-Cr-Ni-Ti-Al
4161 | 10.41143 | 36.8353 | 47.05624 | 2.678967 | 3.018065 | 85.03964 | 0.2738145 | 0.1046849 | 654.4382 | 1 | 0 | 0 |  | Fe-Cr-Ni-Ti-Al
4162 | 13.99974 | 34.08988 | 43.01286 | 3.69464 | 5.202875 | 80.34912 | 0.2774175 | 0.1216669 | 777.8124 | 1 | 0 | 0 |  | Fe-Cr-Ni-Ti-Al
4163 | 17.68857 | 29.84976 | 38.34644 | 6.63753 | 7.477695 | 74.52103 | 0.2828592 | 0.1389332 | 886.0311 | 1 | 0 | 0 |  | Fe-Cr-Ni-Ti-Al
4164 | 21.2177 | 25.99291 | 34.03933 | 9.578124 | 9.171927 | 70.09205 | 0.2875139 | 0.1468028 | 911.3297 | 1 | 0 | 0 |  | Fe-Cr-Ni-Ti-Al
4165 | 23.87909 | 21.17378 | 29.87973 | 14.62936 | 10.43804 | 65.33408 | 0.293332 | 0.1533934 | 915.3592 | 0 |  | 0 |  | Fe-Cr-Ni-Ti-Al
4166 | 27.49045 | 17.06321 | 25.28297 | 19.64881 | 10.51456 | 62.36039 | 0.2975676 | 0.155765 | 901.2649 | 0 | 0 | 0 |  | Fe-Cr-Ni-Ti-Al
4167 | 30.21935 | 12.98563 | 20.7682 | 25.91915 | 10.10767 | 59.5474 | 0.3018208 | 0.1569081 | 877.0713 | 0 | 0 | 0 |  | Fe-Cr-Ni-Ti-Al
4168 | 32.0298 | 9.585368 | 15.63068 | 33.35883 | 9.395329 | 56.96517 | 0.3055096 | 0.155151 | 831.8727 | 0 | 0 | 0 |  | Fe-Cr-Ni-Ti-Al
4169 | 31.88088 | 6.360535 | 13.16447 | 41.99295 | 6.601163 | 55.67311 | 0.3086296 | 0.1553597 | 822.3304 | 0 | 0 | 0 |  | Fe-Cr-Ni-Ti-Al
4170 | 8.546435 | 44.75872 | 39.30079 | 2.748856 | 4.6452 | 85.35395 | 0.2668427 | 0.1130639 | 726.0317 | 1 | 0 | 0 |  | Fe-Cr-Ni-Ti-Al
4171 | 11.11769 | 40.36912 | 36.22551 | 4.767824 | 7.519856 | 78.76168 | 0.2729248 | 0.1330318 | 859.9688 | 1 | 0 | 0 |  | Fe-Cr-Ni-Ti-Al
4172 | 13.77017 | 35.25673 | 32.56567 | 7.873787 | 10.53364 | 72.06566 | 0.2798466 | 0.1449339 | 901.8615 | 0 | 0 | 0 |  | Fe-Cr-Ni-Ti-Al
4173 | 16.23817 | 30.23689 | 29.25893 | 11.93784 | 12.32817 | 67.04893 | 0.2860679 | 0.1510587 | 900.8591 | 0 | 0 | 0 |  | Fe-Cr-Ni-Ti-Al
4174 | 18.90988 | 25.30852 | 24.84489 | 17.23271 | 13.70399 | 62.51783 | 0.2920026 | 0.1527041 | 861.3644 | 0 | 0 | 0 |  | Fe-Cr-Ni-Ti-Al
4175 | 21.53754 | 20.0524 | 21.38015 | 22.57782 | 14.45209 | 58.78698 | 0.2978626 | 0.1519421 | 811.5504 | 0 | 0 | 0 |  | Fe-Cr-Ni-Ti-Al
4176 | 24.06916 | 14.56613 | 16.44419 | 30.96619 | 13.95433 | 55.35333 | 0.3037007 | 0.1485182 | 746.7821 | 0 | 0 | 0 |  | Fe-Cr-Ni-Ti-Al
4177 | 24.04919 | 10.07588 | 13.90277 | 39.1913 | 12.78086 | 52.79645 | 0.3086417 | 0.1446461 | 691.1948 | 0 | 0 | 0 |  | Fe-Cr-Ni-Ti-Al
4178 | 23.63784 | 6.602358 | 9.93816 | 50.68546 | 9.13618 | 51.4261 | 0.31196 | 0.1387841 | 639.6242 | 0 | 0 | 0 |  | Fe-Cr-Ni-Ti-Al
4179 | 7.850499 | 52.20827 | 29.46982 | 2.885733 | 7.585674 | 83.65469 | 0.2611155 | 0.1241728 | 804.4214 | 0 | 0 | 0 |  | Fe-Cr-Ni-Ti-Al
4180 | 9.24099 | 45.16977 | 27.92509 | 5.944501 | 11.71965 | 74.6519 | 0.2709399 | 0.1422755 | 890.2269 | 0 | 0 | 0 |  | Fe-Cr-Ni-Ti-Al
4181 | 10.73729 | 39.98753 | 25.07958 | 9.209376 | 14.98623 | 68.31712 | 0.2781898 | 0.1487597 | 877.5135 | 0 | 0 | 0 |  | Fe-Cr-Ni-Ti-Al
4182 | 13.48078 | 33.08952 | 23.18639 | 13.66474 | 16.57858 | 63.32988 | 0.2860806 | 0.1502282 | 835.6262 | 0 | 0 | 0 |  | Fe-Cr-Ni-Ti-Al
4183 | 14.79745 | 27.55415 | 20.73786 | 19.03768 | 17.87285 | 59.07182 | 0.2927345 | 0.1489774 | 777.6904 | 0 | 0 | 0 |  | Fe-Cr-Ni-Ti-Al
4184 | 17.31761 | 20.73016 | 16.90214 | 26.5238 | 18.5263 | 54.78073 | 0.3002859 | 0.1436147 | 691.1669 | 0 | 0 | 0 |  | Fe-Cr-Ni-Ti-Al
4185 | 18.85492 | 15.21412 | 13.21209 | 34.49999 | 18.21887 | 51.6461 | 0.3062409 | 0.1375722 | 616.505 | 0 | 0 | 0 |  | Fe-Cr-Ni-Ti-Al
4186 | 18.88172 | 9.375843 | 10.5847 | 45.34561 | 15.81213 | 49.15078 | 0.3121825 | 0.1315948 | 555.1281 | 0 | 0 | 0 |  | Fe-Cr-Ni-Ti-Al
4187 | 18.22273 | 5.655385 | 7.661461 | 57.30869 | 11.15174 | 48.2937 | 0.3153841 | 0.1230681 | 498.9587 | 0 | 0 | 0 |  | Fe-Cr-Ni-Ti-Al
4188 | 8.13938 | 56.2946 | 20.77689 | 2.991922 | 11.79721 | 79.53193 | 0.2594977 | 0.134484 | 851.2658 | 0 | 0 | 0 |  | Fe-Cr-Ni-Ti-Al
4189 | 8.482156 | 48.51173 | 20.37823 | 6.235842 | 16.39204 | 70.6219 | 0.2703677 | 0.1459478 | 864.833 | 0 | 0 | 0 |  | Fe-Cr-Ni-Ti-Al
4190 | 8.755848 | 41.92497 | 19.72103 | 9.65558 | 19.94256 | 64.19679 | 0.2792537 | 0.1488216 | 817.5647 | 0 | 0 | 0 |  | Fe-Cr-Ni-Ti-Al
4191 | 10.12709 | 35.35787 | 17.29722 | 15.20052 | 22.0173 | 59.09257 | 0.2873103 | 0.1458809 | 738.8506 | 1 | 0 | 0 |  | Fe-Cr-Ni-Ti-Al
4192 | 11.60357 | 28.80914 | 14.90664 | 21.01059 | 23.67006 | 54.72447 | 0.2949851 | 0.1399561 | 649.3774 | 0 | 0 | 0 |  | Fe-Cr-Ni-Ti-Al
4193 | 13.15441 | 22.0452 | 12.44377 | 28.20636 | 24.15026 | 51.07895 | 0.3023642 | 0.1328259 | 565.8928 | 0 | 0 | 0 |  | Fe-Cr-Ni-Ti-Al
4194 | 14.52909 | 14.75697 | 9.718116 | 37.38483 | 23.611 | 47.71873 | 0.3099588 | 0.1232826 | 477.1589 | 0 | 0 | 0 |  | Fe-Cr-Ni-Ti-Al
4195 | 15.59012 | 8.467133 | 6.827732 | 49.0294 | 20.08561 | 45.82387 | 0.3156635 | 0.1143095 | 413.3739 | 0 | 0 | 0 |  | Fe-Cr-Ni-Ti-Al
4196 | 15.01323 | 4.659324 | 5.260065 | 61.16505 | 13.90233 | 45.71488 | 0.3183437 | 0.1082848 | 385.0512 | 0 | 0 | 0 |  | Fe-Cr-Ni-Ti-Al
4197 | 6.440242 | 50.36764 | 13.5385 | 6.628559 | 23.02506 | 64.96074 | 0.2725328 | 0.14651 | 791.8805 | 0 | 0 | 0 |  | Fe-Cr-Ni-Ti-Al
4198 | 6.611557 | 43.08954 | 13.89863 | 10.20732 | 26.19295 | 59.44331 | 0.2817046 | 0.1444793 | 717.37 | 0 | 0 | 0 |  | Fe-Cr-Ni-Ti-Al
4199 | 8.115021 | 35.25872 | 12.79438 | 15.08056 | 28.75133 | 54.48956 | 0.2908711 | 0.1380271 | 620.6727 | 0 | 0 | 0 |  | Fe-Cr-Ni-Ti-Al
4200 | 9.579691 | 28.03149 | 11.50752 | 21.12816 | 29.75314 | 50.78523 | 0.2987534 | 0.1308209 | 538.9186 | 0 | 0 | 0 |  | Fe-Cr-Ni-Ti-Al
4201 | 11.05175 | 20.57933 | 8.712255 | 29.62216 | 30.03451 | 47.21779 | 0.3066976 | 0.1200332 | 443.5121 | 0 | 0 | 0 |  | Fe-Cr-Ni-Ti-Al
4202 | 12.37657 | 14.08382 | 7.227132 | 37.74361 | 28.56887 | 44.98603 | 0.3129222 | 0.1121709 | 384.3863 | 0 | 0 | 0 |  | Fe-Cr-Ni-Ti-Al
4203 | 14.67064 | 7.450366 | 4.205482 | 49.18814 | 24.48538 | 43.47342 | 0.3184086 | 0.1011787 | 320.5146 | 0 | 0 | 0 |  | Fe-Cr-Ni-Ti-Al
4204 | 4.226788 | 41.97679 | 8.885435 | 10.87595 | 34.03503 | 53.8404 | 0.2869961 | 0.1324357 | 565.114 | 0 | 0 | 0 |  | Fe-Cr-Ni-Ti-Al
4205 | 5.726094 | 33.32028 | 9.027926 | 15.96164 | 35.96406 | 49.65344 | 0.2964189 | 0.1246051 | 479.8664 | 0 | 0 | 0 |  | Fe-Cr-Ni-Ti-Al
4206 | 7.247435 | 25.64118 | 7.617677 | 22.37806 | 37.11565 | 46.17212 | 0.3045971 | 0.1150402 | 397.4488 | 0 | 0 | 0 |  | Fe-Cr-Ni-Ti-Al
4207 | 8.870349 | 17.89381 | 6.215666 | 29.16439 | 37.85578 | 43.0493 | 0.3125571 | 0.1067876 | 331.5428 | 0 | 0 | 0 |  | Fe-Cr-Ni-Ti-Al
4208 | 11.50411 | 10.71083 | 6.045904 | 37.00155 | 34.73761 | 41.6338 | 0.3184314 | 0.1012153 | 298.5053 | 0 | 0 | 0 |  | Fe-Cr-Ni-Ti-Al
4209 | 3.181561 | 11.84869 | 52.3908 | 30.01709 | 2.561863 | 63.07115 | 0.3056721 | 0.177783 | 1141.596 | 1 | 0 | 0 |  | Fe-Cr-Ni-Ti-Al
4210 | 5.367634 | 10.99451 | 45.13476 | 35.90982 | 2.593282 | 60.78877 | 0.3068452 | 0.1751829 | 1078.793 | 1 | 0 | 0 |  | Fe-Cr-Ni-Ti-Al
4211 | 7.63203 | 10.15108 | 38.96361 | 41.14626 | 2.107021 | 59.34137 | 0.3076693 | 0.1709729 | 1018.943 | 1 | 0 | 0 |  | Fe-Cr-Ni-Ti-Al
4212 | 11.99321 | 9.135983 | 30.94174 | 45.82204 | 2.107025 | 57.80906 | 0.3083696 | 0.1652204 | 943.8102 | 1 | 0 | 0 |  | Fe-Cr-Ni-Ti-Al
4213 | 15.46129 | 7.197568 | 25.53751 | 50.20295 | 1.600685 | 56.50699 | 0.309939 | 0.1605121 | 887.0118 | 0 | 0 | 0 |  | Fe-Cr-Ni-Ti-Al
4214 | 3.151071 | 18.58064 | 56.30479 | 18.91873 | 3.044774 | 69.41548 | 0.2972872 | 0.1683161 | 1138.909 | 1 | 0 | 0 |  | Fe-Cr-Ni-Ti-Al
4215 | 5.341003 | 16.90721 | 49.40191 | 24.7373 | 3.612582 | 65.89568 | 0.2996785 | 0.1721985 | 1122.753 | 1 | 0 | 0 |  | Fe-Cr-Ni-Ti-Al
4216 | 7.514806 | 15.99226 | 42.87869 | 29.46493 | 4.149317 | 63.38735 | 0.3010656 | 0.1712168 | 1071.944 | 1 | 0 | 0 |  | Fe-Cr-Ni-Ti-Al
4217 | 10.93952 | 14.25925 | 36.79482 | 33.77821 | 4.228198 | 61.42728 | 0.3027621 | 0.1687857 | 1021.132 | 1 | 0 | 0 |  | Fe-Cr-Ni-Ti-Al
4218 | 15.5166 | 11.35093 | 30.28867 | 38.02457 | 4.819234 | 58.86444 | 0.3056168 | 0.1651469 | 950.9038 | 1 | 0 | 0 |  | Fe-Cr-Ni-Ti-Al
4219 | 19.98754 | 9.304639 | 24.51007 | 41.90591 | 4.291843 | 57.72095 | 0.3070486 | 0.1621905 | 910.8682 | 0 | 0 | 0 |  | Fe-Cr-Ni-Ti-Al
4220 | 25.79319 | 7.308787 | 18.85973 | 44.24566 | 3.792644 | 57.12574 | 0.3079818 | 0.1598207 | 884.6346 | 0 | 0 | 0 |  | Fe-Cr-Ni-Ti-Al
4221 | 3.096561 | 27.86932 | 56.41569 | 10.62369 | 1.994735 | 78.2426 | 0.2855999 | 0.1370406 | 930.4138 | 1 | 0 | 0 |  | Fe-Cr-Ni-Ti-Al
4222 | 4.207142 | 26.43998 | 50.85379 | 14.43387 | 4.06522 | 73.12693 | 0.2885761 | 0.1505774 | 1000.288 | 1 | 0 | 0 |  | Fe-Cr-Ni-Ti-Al
4223 | 6.508973 | 24.24055 | 44.46968 | 19.53962 | 5.241168 | 68.86269 | 0.2917915 | 0.1587773 | 1024.709 | 1 | 0 | 0 |  | Fe-Cr-Ni-Ti-Al
4224 | 9.832954 | 21.36146 | 39.04439 | 23.42703 | 6.334169 | 65.40355 | 0.2952117 | 0.1607188 | 994.0464 | 1 | 0 | 0 |  | Fe-Cr-Ni-Ti-Al
4225 | 14.50802 | 17.66379 | 34.0174 | 26.80147 | 7.009308 | 62.5899 | 0.2988761 | 0.1615725 | 964.5954 | 1 | 0 | 0 |  | Fe-Cr-Ni-Ti-Al
4226 | 19.18449 | 14.70955 | 28.4676 | 30.00535 | 7.633017 | 60.28654 | 0.3016747 | 0.1608101 | 925.5733 | 0 | 0 | 0 |  | Fe-Cr-Ni-Ti-Al
4227 | 25.94336 | 11.55211 | 22.52632 | 32.89372 | 7.084491 | 59.21042 | 0.3036792 | 0.1614132 | 917.5598 | 0 | 0 | 0 |  | Fe-Cr-Ni-Ti-Al
4228 | 32.62479 | 8.37934 | 17.73696 | 34.73665 | 6.522257 | 58.47428 | 0.3055669 | 0.1606312 | 904.0458 | 0 | 0 | 0 |  | Fe-Cr-Ni-Ti-Al
4229 | 39.87488 | 6.187542 | 13.97064 | 35.15072 | 4.816219 | 59.45711 | 0.305683 | 0.1624942 | 938.8339 | 0 | 0 | 0 |  | Fe-Cr-Ni-Ti-Al
4230 | 3.156162 | 37.22131 | 47.54936 | 9.023472 | 3.049693 | 81.10303 | 0.2759923 | 0.1313938 | 886.8016 | 1 | 0 | 0 |  | Fe-Cr-Ni-Ti-Al
4231 | 4.367852 | 34.56662 | 43.61439 | 12.1755 | 5.275636 | 75.60513 | 0.2802977 | 0.1472652 | 984.1827 | 1 | 0 | 0 |  | Fe-Cr-Ni-Ti-Al
4232 | 7.849894 | 30.27846 | 38.89716 | 15.38939 | 7.585089 | 70.16848 | 0.2857953 | 0.1541169 | 982.8134 | 1 | 0 | 0 |  | Fe-Cr-Ni-Ti-Al
4233 | 11.32924 | 26.37005 | 34.53322 | 18.46248 | 9.305006 | 66.07008 | 0.2904623 | 0.1562713 | 948.6713 | 1 | 0 | 0 |  | Fe-Cr-Ni-Ti-Al
4234 | 17.22371 | 21.38137 | 30.17266 | 20.68189 | 10.54037 | 62.82685 | 0.2953201 | 0.1569658 | 914.0314 | 0 | 0 | 0 |  | Fe-Cr-Ni-Ti-Al
4235 | 23.05905 | 17.17519 | 25.44889 | 23.73331 | 10.58356 | 60.76593 | 0.2988964 | 0.1568587 | 889.1306 | 0 | 0 | 0 |  | Fe-Cr-Ni-Ti-Al
4236 | 30.21935 | 12.98563 | 20.7682 | 25.91915 | 10.10767 | 59.5474 | 0.3018208 | 0.156902 | 878.0857 | 0 | 0 | 0 |  | Fe-Cr-Ni-Ti-Al
4237 | 38.51714 | 9.492655 | 15.47949 | 27.20626 | 9.304455 | 59.16518 | 0.303545 | 0.1569001 | 875.517 | 0 | 0 | 0 |  | Fe-Cr-Ni-Ti-Al
4238 | 47.79827 | 6.20962 | 12.85212 | 26.69546 | 6.444539 | 61.22478 | 0.3037558 | 0.160012 | 939.6146 | 0 | 0 | 0 |  | Fe-Cr-Ni-Ti-Al
4239 | 3.22946 | 45.10153 | 39.6018 | 7.386426 | 4.680778 | 82.55182 | 0.2684075 | 0.1290612 | 861.8209 | 1 | 0 | 0 |  | Fe-Cr-Ni-Ti-Al
4240 | 5.603167 | 40.69099 | 36.51435 | 9.611679 | 7.579813 | 76.17545 | 0.2745438 | 0.1438601 | 941.4194 | 1 | 0 | 0 |  | Fe-Cr-Ni-Ti-Al
4241 | 9.240468 | 35.48853 | 32.77978 | 11.88833 | 10.6029 | 70.18187 | 0.2811737 | 0.1506602 | 934.9196 | 1 | 0 | 0 |  | Fe-Cr-Ni-Ti-Al
4242 | 13.96453 | 30.33703 | 29.35584 | 13.97361 | 12.369 | 66.18041 | 0.2867348 | 0.1524904 | 902.9743 | 0 | 0 | 0 |  | Fe-Cr-Ni-Ti-Al
4243 | 20.05802 | 25.26603 | 24.80318 | 16.19179 | 13.68098 | 62.92423 | 0.2916652 | 0.1524094 | 863.9946 | 0 | 0 | 0 |  | Fe-Cr-Ni-Ti-Al
4244 | 26.1456 | 19.91675 | 21.23553 | 18.3478 | 14.35432 | 60.32473 | 0.2965027 | 0.1519965 | 831.7137 | 0 | 0 | 0 |  | Fe-Cr-Ni-Ti-Al
4245 | 35.49586 | 14.32089 | 16.16732 | 20.29655 | 13.71938 | 59.01995 | 0.300304 | 0.1515269 | 817.5072 | 0 | 0 | 0 |  | Fe-Cr-Ni-Ti-Al
4246 | 44.32816 | 9.77482 | 13.48736 | 20.01068 | 12.39897 | 59.23257 | 0.3025621 | 0.1524697 | 834.3498 | 0 | 0 | 0 |  | Fe-Cr-Ni-Ti-Al
4247 | 56.2562 | 6.285238 | 9.460817 | 19.30039 | 8.697356 | 62.18157 | 0.3020558 | 0.1536574 | 892.3635 | 0 | 0 | 0 |  | Fe-Cr-Ni-Ti-Al
4248 | 3.386115 | 52.54369 | 29.65915 | 6.776636 | 7.634408 | 81.46807 | 0.2623994 | 0.1333267 | 877.4864 | 0 | 0 | 0 |  | Fe-Cr-Ni-Ti-Al
4249 | 6.953602 | 45.31875 | 28.0172 | 7.952144 | 11.75831 | 73.68558 | 0.2715972 | 0.1444043 | 900.0734 | 0 | 0 | 0 |  | Fe-Cr-Ni-Ti-Al
4250 | 10.73729 | 39.98753 | 25.07958 | 9.209376 | 14.98623 | 68.31712 | 0.2781898 | 0.1487597 | 877.5135 | 0 | 0 | 0 |  | Fe-Cr-Ni-Ti-Al
4251 | 15.87646 | 32.97451 | 23.1058 | 11.52228 | 16.52095 | 64.16332 | 0.28539 | 0.1499851 | 844.7731 | 0 | 0 | 0 |  | Fe-Cr-Ni-Ti-Al
4252 | 21.96493 | 27.26708 | 20.5218 | 12.55955 | 17.68664 | 61.40664 | 0.2906606 | 0.1491259 | 807.2092 | 0 | 0 | 0 |  | Fe-Cr-Ni-Ti-Al
4253 | 30.33692 | 20.3364 | 16.58109 | 14.57119 | 18.1744 | 58.76229 | 0.2964936 | 0.147526 | 767.7377 | 0 | 0 | 0 |  | Fe-Cr-Ni-Ti-Al
4254 | 39.0368 | 14.76514 | 12.8222 | 15.69463 | 17.68123 | 57.60227 | 0.3003193 | 0.1469084 | 755.587 | 0 | 0 | 0 |  | Fe-Cr-Ni-Ti-Al
4255 | 50.42985 | 8.943313 | 10.0964 | 15.44775 | 15.08268 | 58.51186 | 0.3028005 | 0.1485878 | 790.2215 | 0 | 0 | 0 |  | Fe-Cr-Ni-Ti-Al
4256 | 62.49519 | 5.289614 | 7.165944 | 14.61877 | 10.43048 | 62.22009 | 0.3020079 | 0.1486266 | 847.0803 | 0 | 0 | 0 |  | Fe-Cr-Ni-Ti-Al
4257 | 3.511547 | 56.66966 | 20.91531 | 7.027663 | 11.87581 | 77.50523 | 0.2608015 | 0.1380039 | 866.0384 | 0 | 0 | 0 |  | Fe-Cr-Ni-Ti-Al
4258 | 7.282977 | 48.59552 | 20.41343 | 7.287715 | 16.42036 | 70.16834 | 0.2707054 | 0.1462999 | 863.1195 | 0 | 0 | 0 |  | Fe-Cr-Ni-Ti-Al
4259 | 11.21759 | 41.77625 | 19.65108 | 7.483256 | 19.87182 | 65.03021 | 0.27856 | 0.148702 | 826.0486 | 0 | 0 | 0 |  | Fe-Cr-Ni-Ti-Al
4260 | 17.53291 | 34.9798 | 17.11227 | 8.593135 | 21.78188 | 61.3988 | 0.2852161 | 0.1470902 | 773.7154 | 0 | 0 | 0 |  | Fe-Cr-Ni-Ti-Al
4261 | 24.05509 | 28.29012 | 14.63809 | 9.773082 | 23.24363 | 58.332 | 0.2914486 | 0.1445764 | 723.2559 | 0 | 0 | 0 |  | Fe-Cr-Ni-Ti-Al
4262 | 31.98787 | 21.44312 | 12.10392 | 10.9744 | 23.49069 | 56.26704 | 0.2969744 | 0.1425914 | 691.6268 | 0 | 0 | 0 |  | Fe-Cr-Ni-Ti-Al
4263 | 41.85652 | 14.171 | 9.332231 | 11.96679 | 22.67346 | 54.98908 | 0.302054 | 0.1418886 | 679.4998 | 0 | 0 | 0 |  | Fe-Cr-Ni-Ti-Al
4264 | 53.97091 | 7.994203 | 6.446371 | 12.62478 | 18.96374 | 56.25529 | 0.3043747 | 0.1438173 | 719.4169 | 0 | 0 | 0 |  | Fe-Cr-Ni-Ti-Al
4265 | 66.02343 | 4.313733 | 4.869916 | 11.92175 | 12.87117 | 60.82624 | 0.3030348 | 0.1453476 | 798.9098 | 0 | 0 | 0 |  | Fe-Cr-Ni-Ti-Al
4266 | 7.714152 | 50.27549 | 13.51373 | 5.513693 | 22.98294 | 65.37799 | 0.2721817 | 0.1467869 | 798.6425 | 0 | 0 | 0 |  | Fe-Cr-Ni-Ti-Al
4267 | 11.8119 | 42.76764 | 13.7948 | 5.628373 | 25.99728 | 60.99232 | 0.2802673 | 0.1458387 | 744.9425 | 0 | 0 | 0 |  | Fe-Cr-Ni-Ti-Al
4268 | 17.34882 | 34.79002 | 12.6243 | 6.867733 | 28.36913 | 57.00876 | 0.2883077 | 0.1420201 | 676.3812 | 0 | 0 | 0 |  | Fe-Cr-Ni-Ti-Al
4269 | 24.11687 | 27.44361 | 11.26618 | 8.044187 | 29.12915 | 54.53472 | 0.2946877 | 0.1392344 | 634.9418 | 0 | 0 | 0 |  | Fe-Cr-Ni-Ti-Al
4270 | 33.41986 | 19.91383 | 8.430516 | 9.172554 | 29.06324 | 52.71949 | 0.3003854 | 0.1368343 | 605.0853 | 0 | 0 | 0 |  | Fe-Cr-Ni-Ti-Al
4271 | 42.11028 | 13.47724 | 6.915864 | 10.15819 | 27.33843 | 52.21983 | 0.3044274 | 0.1373519 | 610.5416 | 0 | 0 | 0 |  | Fe-Cr-Ni-Ti-Al
4272 | 54.06541 | 7.023804 | 3.964702 | 11.86259 | 23.08349 | 53.31805 | 0.3069446 | 0.1397806 | 649.9936 | 0 | 0 | 0 |  | Fe-Cr-Ni-Ti-Al
4273 | 12.52964 | 41.47784 | 8.779819 | 3.582226 | 33.63047 | 55.96558 | 0.2847458 | 0.1371739 | 618.611 | 0 | 0 | 0 |  | Fe-Cr-Ni-Ti-Al
4274 | 18.27477 | 32.7204 | 8.865393 | 4.822854 | 35.31659 | 52.64396 | 0.2929918 | 0.1334076 | 564.4272 | 0 | 0 | 0 |  | Fe-Cr-Ni-Ti-Al
4275 | 25.40944 | 24.97159 | 7.418751 | 6.053802 | 36.14642 | 50.26301 | 0.2995994 | 0.1302111 | 524.8807 | 0 | 0 | 0 |  | Fe-Cr-Ni-Ti-Al
4276 | 32.82892 | 17.27596 | 6.001047 | 7.345404 | 36.54867 | 48.18717 | 0.3059077 | 0.1281359 | 496.7953 | 0 | 0 | 0 |  | Fe-Cr-Ni-Ti-Al
4277 | 41.28197 | 10.24942 | 5.785453 | 9.442017 | 33.24115 | 48.1032 | 0.3100195 | 0.1312665 | 522.6519 | 0 | 0 | 0 |  | Fe-Cr-Ni-Ti-Al
4278 | 33.22879 | 11.24998 | 49.74354 | 4.318235 | 1.459448 | 77.72631 | 0.2961105 | 0.102459 | 605.3553 | 1 | 1 | 1 | 605.3553 | Fe-Cr-Ni-Ti-Al
4279 | 39.80035 | 10.45165 | 42.90625 | 4.37651 | 2.46524 | 76.27631 | 0.2961114 | 0.1085954 | 648.2963 | 1 | 1 | 1 | 648.2963 | Fe-Cr-Ni-Ti-Al
4280 | 45.90023 | 9.712527 | 37.28029 | 3.578968 | 3.527988 | 75.26744 | 0.29605 | 0.1089418 | 641.1167 | 1 | 1 | 1 | 641.1167 | Fe-Cr-Ni-Ti-Al
4281 | 51.84967 | 8.86671 | 30.02976 | 3.630325 | 5.623536 | 72.49025 | 0.2967506 | 0.1188976 | 703.8413 | 0 | 0 | 0 |  | Fe-Cr-Ni-Ti-Al
4282 | 57.62237 | 7.08571 | 25.14063 | 2.797513 | 7.353772 | 70.42506 | 0.2981658 | 0.1209185 | 700.7704 | 0 | 0 | 0 |  | Fe-Cr-Ni-Ti-Al
4283 | 21.23554 | 17.88824 | 54.20664 | 5.203924 | 1.465656 | 79.17286 | 0.2915185 | 0.1095657 | 678.2076 | 1 | 1 | 1 | 678.2076 | Fe-Cr-Ni-Ti-Al
4284 | 27.6937 | 16.2344 | 47.43601 | 6.158159 | 2.477731 | 76.86196 | 0.2926369 | 0.11967 | 752.9947 | 1 | 1 | 1 | 752.9947 | Fe-Cr-Ni-Ti-Al
4285 | 32.96199 | 15.34453 | 41.142 | 7.06788 | 3.483601 | 74.94476 | 0.2931533 | 0.127776 | 810.0653 | 1 | 0 | 0 |  | Fe-Cr-Ni-Ti-Al
4286 | 38.15083 | 13.81337 | 35.64427 | 7.271552 | 5.119981 | 72.44901 | 0.294561 | 0.1326438 | 827.7933 | 1 | 0 | 0 |  | Fe-Cr-Ni-Ti-Al
4287 | 43.45328 | 11.12565 | 29.68754 | 8.385728 | 7.347803 | 68.64286 | 0.2975466 | 0.1402574 | 854.1293 | 0 | 0 | 0 |  | Fe-Cr-Ni-Ti-Al
4288 | 48.88335 | 9.309382 | 24.52256 | 7.62314 | 9.661569 | 66.12775 | 0.2993228 | 0.1421138 | 837.5039 | 0 | 0 | 0 |  | Fe-Cr-Ni-Ti-Al
4289 | 53.20955 | 7.538759 | 19.45315 | 6.944891 | 12.85365 | 62.87484 | 0.3016462 | 0.1415059 | 790.6335 | 0 | 0 | 0 |  | Fe-Cr-Ni-Ti-Al
4290 | 12.17817 | 27.40116 | 55.468 | 3.481742 | 1.47092 | 83.45774 | 0.2828025 | 0.09965475 | 607.7463 | 1 | 1 | 1 | 607.7463 | Fe-Cr-Ni-Ti-Al
4291 | 16.27964 | 25.57753 | 49.19499 | 6.981528 | 1.966309 | 80.11441 | 0.2847966 | 0.1214019 | 792.2125 | 1 | 0 | 0 |  | Fe-Cr-Ni-Ti-Al
4292 | 21.91765 | 23.32147 | 42.78361 | 8.951798 | 3.025469 | 76.97815 | 0.2869494 | 0.1324237 | 869.0672 | 1 | 0 | 0 |  | Fe-Cr-Ni-Ti-Al
4293 | 26.33535 | 20.59626 | 37.64577 | 10.84216 | 4.580453 | 73.25293 | 0.2900351 | 0.1427598 | 927.9761 | 1 | 0 | 0 |  | Fe-Cr-Ni-Ti-Al
4294 | 30.52101 | 17.25281 | 33.22593 | 12.15402 | 6.846225 | 69.05225 | 0.294013 | 0.1482137 | 927.8621 | 1 |  | 0 |  | Fe-Cr-Ni-Ti-Al
4295 | 34.64394 | 14.56678 | 28.1913 | 13.41928 | 9.178704 | 65.39946 | 0.2972654 | 0.1532508 | 923.7928 | 0 | 0 | 0 |  | Fe-Cr-Ni-Ti-Al
4296 | 39.31805 | 11.84338 | 23.0943 | 12.89413 | 12.85014 | 61.49406 | 0.3007435 | 0.1523753 | 860.5668 | 0 | 0 | 0 |  | Fe-Cr-Ni-Ti-Al
4297 | 43.10453 | 8.918267 | 18.87774 | 12.32359 | 16.77588 | 57.68769 | 0.3046214 | 0.1479813 | 773.5969 | 0 | 0 | 0 |  | Fe-Cr-Ni-Ti-Al
4298 | 46.07067 | 6.955753 | 15.70516 | 9.611718 | 21.6567 | 54.39221 | 0.3077478 | 0.1440748 | 697.4181 | 0 | 0 | 0 |  | Fe-Cr-Ni-Ti-Al
4299 | 10.29103 | 36.40933 | 46.51208 | 5.295975 | 1.491582 | 85.6775 | 0.2739121 | 0.107859 | 694.8029 | 1 | 0 | 0 |  | Fe-Cr-Ni-Ti-Al
4300 | 13.66892 | 33.28432 | 41.99645 | 9.018336 | 2.031972 | 81.62898 | 0.2775381 | 0.1259918 | 842.6244 | 1 | 0 | 0 |  | Fe-Cr-Ni-Ti-Al
4301 | 17.19028 | 29.00889 | 37.26621 | 12.9011 | 3.633523 | 76.00021 | 0.2828638 | 0.1424105 | 948.4837 | 1 | 0 | 0 |  | Fe-Cr-Ni-Ti-Al
4302 | 20.61412 | 25.25348 | 33.07101 | 15.81961 | 5.241772 | 71.54385 | 0.2874009 | 0.149634 | 967.2226 | 1 | 0 | 0 |  | Fe-Cr-Ni-Ti-Al
4303 | 23.47908 | 20.81909 | 29.3792 | 18.22011 | 8.102516 | 66.15486 | 0.2931808 | 0.1544182 | 941.5682 | 0 | 0 | 0 |  | Fe-Cr-Ni-Ti-Al
4304 | 27.6089 | 17.13673 | 25.39192 | 18.7468 | 11.11565 | 62.15698 | 0.2976219 | 0.1548083 | 889.3007 | 0 | 0 | 0 |  | Fe-Cr-Ni-Ti-Al
4305 | 31.30981 | 13.45422 | 21.51762 | 18.59154 | 15.12681 | 57.92014 | 0.3024013 | 0.1528642 | 812.6732 | 0 | 0 | 0 |  | Fe-Cr-Ni-Ti-Al
4306 | 34.54617 | 10.33843 | 16.85868 | 17.98981 | 20.26692 | 53.61884 | 0.306998 | 0.1454719 | 697.9458 | 0 | 0 | 0 |  | Fe-Cr-Ni-Ti-Al
4307 | 36.73801 | 7.329577 | 15.1701 | 13.50438 | 27.25793 | 49.56092 | 0.3118702 | 0.1398849 | 603.1211 | 0 | 0 | 0 |  | Fe-Cr-Ni-Ti-Al
4308 | 8.346054 | 43.70929 | 38.37934 | 8.053216 | 1.512096 | 86.59978 | 0.2671865 | 0.1166892 | 782.8937 | 1 | 0 | 0 |  | Fe-Cr-Ni-Ti-Al
4309 | 10.71606 | 38.91078 | 34.91687 | 12.86764 | 2.588643 | 80.63873 | 0.2732522 | 0.135398 | 919.532 | 1 | 0 | 0 |  | Fe-Cr-Ni-Ti-Al
4310 | 13.1485 | 33.66504 | 31.09547 | 17.85601 | 4.234986 | 74.34019 | 0.2799742 | 0.1476801 | 973.8144 | 0 | 0 | 0 |  | Fe-Cr-Ni-Ti-Al
4311 | 15.56207 | 28.97794 | 28.04071 | 20.9748 | 6.444476 | 69.07947 | 0.2859576 | 0.1530734 | 960.7799 | 0 | 0 | 0 |  | Fe-Cr-Ni-Ti-Al
4312 | 18.34151 | 24.54783 | 24.09814 | 23.59729 | 9.415231 | 63.92398 | 0.2917699 | 0.1542553 | 902.8765 | 0 | 0 | 0 |  | Fe-Cr-Ni-Ti-Al
4313 | 21.2518 | 19.78636 | 21.0965 | 25.31623 | 12.54911 | 59.38427 | 0.2976947 | 0.1527285 | 829.4629 | 0 | 0 | 0 |  | Fe-Cr-Ni-Ti-Al
4314 | 24.73824 | 14.97105 | 16.90131 | 25.4616 | 17.9278 | 54.17364 | 0.3041831 | 0.1467631 | 712.2965 | 0 | 0 | 0 |  | Fe-Cr-Ni-Ti-Al
4315 | 25.91687 | 10.85838 | 14.98247 | 24.4518 | 23.79047 | 49.68367 | 0.3102867 | 0.1399001 | 605.4136 | 0 | 0 | 0 |  | Fe-Cr-Ni-Ti-Al
4316 | 27.82616 | 7.772211 | 11.69907 | 19.09321 | 33.60935 | 44.8936 | 0.3161088 | 0.1283981 | 473.0021 | 0 | 0 | 0 |  | Fe-Cr-Ni-Ti-Al
4317 | 7.503762 | 49.90236 | 28.16821 | 12.87196 | 1.553707 | 85.90232 | 0.2619792 | 0.126043 | 864.6244 | 0 | 0 | 0 |  | Fe-Cr-Ni-Ti-Al
4318 | 8.677794 | 42.41688 | 26.22319 | 19.53774 | 3.144398 | 77.6748 | 0.2715897 | 0.1427803 | 955.9494 | 0 | 0 | 0 |  | Fe-Cr-Ni-Ti-Al
4319 | 9.979187 | 37.16424 | 23.30885 | 24.72644 | 4.821277 | 71.71597 | 0.278488 | 0.1487196 | 946.3347 | 0 | 0 | 0 |  | Fe-Cr-Ni-Ti-Al
4320 | 12.61234 | 30.95787 | 21.69271 | 27.53574 | 7.201339 | 66.34452 | 0.2859117 | 0.1514465 | 906.254 | 0 | 0 | 0 |  | Fe-Cr-Ni-Ti-Al
4321 | 14.02036 | 26.10713 | 19.6488 | 30.06317 | 10.16055 | 61.43931 | 0.2923005 | 0.1499399 | 831.0951 | 0 | 0 | 0 |  | Fe-Cr-Ni-Ti-Al
4322 | 16.84921 | 20.16945 | 16.44497 | 31.99992 | 14.53645 | 55.93986 | 0.2998942 | 0.1442834 | 716.8837 | 0 | 0 | 0 |  | Fe-Cr-Ni-Ti-Al
4323 | 19.03415 | 15.35875 | 13.33769 | 32.65121 | 19.6182 | 51.26025 | 0.3064233 | 0.1372222 | 607.7752 | 0 | 0 | 0 |  | Fe-Cr-Ni-Ti-Al
4324 | 20.42238 | 10.14087 | 11.44836 | 30.36156 | 27.62684 | 46.06864 | 0.314112 | 0.1280234 | 486.9861 | 0 | 0 | 0 |  | Fe-Cr-Ni-Ti-Al
4325 | 21.79271 | 6.763321 | 9.162403 | 23.67605 | 38.60553 | 41.50052 | 0.3204131 | 0.1148408 | 363.4662 | 0 | 0 | 0 |  | Fe-Cr-Ni-Ti-Al
4326 | 7.547671 | 52.20214 | 19.26647 | 19.42092 | 1.562799 | 83.10031 | 0.261002 | 0.1334444 | 910.5946 | 0 | 0 | 0 |  | Fe-Cr-Ni-Ti-Al
4327 | 7.712082 | 44.10747 | 18.52814 | 26.45863 | 3.193682 | 74.97082 | 0.2713671 | 0.1432248 | 927.2198 | 0 | 0 | 0 |  | Fe-Cr-Ni-Ti-Al
4328 | 7.870813 | 37.68722 | 17.72764 | 31.8252 | 4.889123 | 68.91544 | 0.2795828 | 0.1458907 | 885.834 | 0 | 0 | 0 |  | Fe-Cr-Ni-Ti-Al
4329 | 9.170472 | 32.01791 | 15.6633 | 35.39483 | 7.753479 | 63.3403 | 0.2869678 | 0.1435746 | 800.4771 | 0 | 0 | 0 |  | Fe-Cr-Ni-Ti-Al
4330 | 10.62835 | 26.3879 | 13.65383 | 38.48955 | 10.84037 | 58.36113 | 0.2941428 | 0.1390202 | 706.2036 | 0 | 0 | 0 |  | Fe-Cr-Ni-Ti-Al
4331 | 12.36254 | 20.71812 | 11.69469 | 40.29276 | 14.93189 | 53.56905 | 0.3014009 | 0.1333716 | 609.5456 | 0 | 0 | 0 |  | Fe-Cr-Ni-Ti-Al
4332 | 14.24715 | 14.4706 | 9.529531 | 41.10291 | 20.64981 | 48.47654 | 0.3095332 | 0.1237754 | 490.8864 | 0 | 0 | 0 |  | Fe-Cr-Ni-Ti-Al
4333 | 16.55697 | 8.992239 | 7.251168 | 37.86913 | 29.33049 | 43.57415 | 0.31728 | 0.1122658 | 374.3779 | 0 | 0 | 0 |  | Fe-Cr-Ni-Ti-Al
4334 | 17.85868 | 5.542404 | 6.257002 | 29.35834 | 40.98357 | 39.38697 | 0.32358 | 0.1021013 | 283.802 | 0 | 0 | 0 |  | Fe-Cr-Ni-Ti-Al
4335 | 5.60234 | 43.8146 | 11.77708 | 35.55796 | 3.248012 | 70.97276 | 0.273702 | 0.1390515 | 844.1852 | 0 | 0 | 0 |  | Fe-Cr-Ni-Ti-Al
4336 | 5.707026 | 37.19443 | 11.99715 | 40.13833 | 4.963056 | 65.62601 | 0.2818596 | 0.1385148 | 784.0794 | 0 | 0 | 0 |  | Fe-Cr-Ni-Ti-Al
4337 | 7.013561 | 30.47302 | 11.05778 | 44.11392 | 7.341716 | 60.44164 | 0.2899791 | 0.1352209 | 701.9944 | 0 | 0 | 0 |  | Fe-Cr-Ni-Ti-Al
4338 | 8.415022 | 24.62351 | 10.10847 | 46.39866 | 10.45434 | 55.93462 | 0.2971667 | 0.1305808 | 618.4665 | 0 | 0 | 0 |  | Fe-Cr-Ni-Ti-Al
4339 | 10.01526 | 18.6493 | 7.895178 | 48.3193 | 15.12096 | 50.99221 | 0.3048818 | 0.1239147 | 518.9599 | 0 | 0 | 0 |  | Fe-Cr-Ni-Ti-Al
4340 | 11.71291 | 13.32862 | 6.839597 | 47.99836 | 20.12052 | 47.04679 | 0.311627 | 0.1157905 | 429.5255 | 0 | 0 | 0 |  | Fe-Cr-Ni-Ti-Al
4341 | 15.04647 | 7.641228 | 4.313217 | 44.58216 | 28.41693 | 42.5543 | 0.3191278 | 0.1019894 | 314.0246 | 0 | 0 | 0 |  | Fe-Cr-Ni-Ti-Al
4342 | 3.474911 | 34.50981 | 7.304861 | 49.67389 | 5.036535 | 61.63179 | 0.2864078 | 0.127311 | 653.6728 | 0 | 0 | 0 |  | Fe-Cr-Ni-Ti-Al
4343 | 4.735758 | 27.55749 | 7.466534 | 52.80421 | 7.436007 | 57.03066 | 0.2945002 | 0.1232522 | 579.5058 | 0 | 0 | 0 |  | Fe-Cr-Ni-Ti-Al
4344 | 6.09015 | 21.54674 | 6.401271 | 55.36936 | 10.59247 | 52.74323 | 0.3017732 | 0.1161283 | 490.2081 | 0 | 0 | 0 |  | Fe-Cr-Ni-Ti-Al
4345 | 7.606674 | 15.34465 | 5.330179 | 57.63086 | 14.08764 | 48.69292 | 0.3091457 | 0.1113375 | 422.5799 | 0 | 0 | 0 |  | Fe-Cr-Ni-Ti-Al
4346 | 10.38533 | 9.669199 | 5.457939 | 55.67191 | 18.81562 | 45.34611 | 0.3156639 | 0.1051109 | 358.0773 | 0 | 0 | 0 |  | Fe-Cr-Ni-Ti-Al
4347 | 3.579719 | 13.3315 | 58.94728 | 5.117211 | 19.02429 | 57.22099 | 0.3081683 | 0.1678231 | 918.3438 | 1 | 0 | 0 |  | Fe-Cr-Ni-Ti-Al
4348 | 6.217698 | 12.73569 | 52.28268 | 5.332922 | 23.43101 | 53.80712 | 0.3101116 | 0.1657951 | 843.0547 | 1 | 0 | 0 |  | Fe-Cr-Ni-Ti-Al
4349 | 9.122182 | 12.13307 | 46.57125 | 4.470914 | 27.70258 | 51.15258 | 0.3117757 | 0.1597492 | 754.141 | 1 | 0 | 0 |  | Fe-Cr-Ni-Ti-Al
4350 | 14.6935 | 11.19296 | 37.90832 | 4.582771 | 31.62245 | 48.81718 | 0.3131615 | 0.1515842 | 661.3063 | 1 | 0 | 0 |  | Fe-Cr-Ni-Ti-Al
4351 | 19.49308 | 9.074455 | 32.19685 | 3.582691 | 35.65293 | 46.51052 | 0.3157575 | 0.1437172 | 579.1107 | 1 | 0 | 0 |  | Fe-Cr-Ni-Ti-Al
4352 | 3.348692 | 19.74593 | 59.83598 | 5.74435 | 11.32505 | 66.22286 | 0.2980912 | 0.1589192 | 978.9161 | 1 | 0 | 0 |  | Fe-Cr-Ni-Ti-Al
4353 | 5.805581 | 18.37785 | 53.69905 | 6.971229 | 15.14629 | 61.7139 | 0.3009596 | 0.1631464 | 946.6551 | 1 | 0 | 0 |  | Fe-Cr-Ni-Ti-Al
4354 | 8.317507 | 17.70049 | 47.45882 | 8.153063 | 18.37012 | 58.49516 | 0.3027452 | 0.16339 | 895.7294 | 1 | 0 | 0 |  | Fe-Cr-Ni-Ti-Al
4355 | 12.35731 | 16.10727 | 41.5635 | 8.479096 | 21.49282 | 55.72958 | 0.3049638 | 0.1605587 | 829.9723 | 1 | 0 | 0 |  | Fe-Cr-Ni-Ti-Al
4356 | 17.80845 | 13.0275 | 34.7624 | 9.819205 | 24.58244 | 52.63299 | 0.30845 | 0.1548943 | 743.1504 | 1 | 0 | 0 |  | Fe-Cr-Ni-Ti-Al
4357 | 23.50739 | 10.9432 | 28.82634 | 8.961022 | 27.76205 | 50.54384 | 0.310602 | 0.1486201 | 669.1288 | 1 | 0 | 0 |  | Fe-Cr-Ni-Ti-Al
4358 | 30.84652 | 8.740704 | 22.55467 | 8.052153 | 29.80595 | 49.31178 | 0.3120573 | 0.1426406 | 613.5569 | 0 | 0 | 0 |  | Fe-Cr-Ni-Ti-Al
4359 | 3.195394 | 28.75883 | 58.21632 | 3.654255 | 6.175203 | 76.52441 | 0.2856745 | 0.1335924 | 862.662 | 1 | 0 | 0 |  | Fe-Cr-Ni-Ti-Al
4360 | 4.344055 | 27.30041 | 52.50871 | 7.451796 | 8.395028 | 71.45439 | 0.2887382 | 0.1497453 | 957.0437 | 1 | 0 | 0 |  | Fe-Cr-Ni-Ti-Al
4361 | 6.81352 | 25.37474 | 46.55037 | 9.739933 | 11.52143 | 66.57689 | 0.2921541 | 0.1576813 | 964.2124 | 1 | 0 | 0 |  | Fe-Cr-Ni-Ti-Al
4362 | 10.38546 | 22.56175 | 41.23828 | 11.87682 | 13.93767 | 62.76021 | 0.2958101 | 0.1591581 | 923.237 | 1 | 0 | 0 |  | Fe-Cr-Ni-Ti-Al
4363 | 15.47857 | 18.84545 | 36.29308 | 13.27598 | 16.10692 | 59.53519 | 0.2997937 | 0.1585229 | 873.7753 | 1 | 0 | 0 |  | Fe-Cr-Ni-Ti-Al
4364 | 20.6698 | 15.8484 | 30.67162 | 14.59994 | 18.21025 | 56.85571 | 0.3029116 | 0.1556691 | 813.5237 | 0 | 0 | 0 |  | Fe-Cr-Ni-Ti-Al
4365 | 28.46931 | 12.67687 | 24.71957 | 13.80156 | 20.33269 | 54.99349 | 0.3053888 | 0.1512365 | 754.307 | 0 | 0 | 0 |  | Fe-Cr-Ni-Ti-Al
4366 | 36.29544 | 9.322109 | 19.73257 | 12.88164 | 21.76825 | 53.66567 | 0.3077125 | 0.1476658 | 711.8257 | 0 | 0 | 0 |  | Fe-Cr-Ni-Ti-Al
4367 | 45.11588 | 7.000809 | 15.80689 | 9.673977 | 22.40245 | 53.82497 | 0.3082037 | 0.1447356 | 693.5682 | 0 | 0 | 0 |  | Fe-Cr-Ni-Ti-Al
4368 | 3.206708 | 37.81741 | 48.31087 | 5.50079 | 5.164223 | 80.26213 | 0.2758901 | 0.1302648 | 859.3618 | 1 | 0 | 0 |  | Fe-Cr-Ni-Ti-Al
4369 | 4.422113 | 34.99604 | 44.1562 | 9.482122 | 6.943527 | 74.97518 | 0.2802673 | 0.1472502 | 969.7384 | 1 | 0 | 0 |  | Fe-Cr-Ni-Ti-Al
4370 | 7.916399 | 30.53498 | 39.2267 | 13.5798 | 8.742114 | 69.75287 | 0.2858159 | 0.153906 | 971.1946 | 1 | 0 | 0 |  | Fe-Cr-Ni-Ti-Al
4371 | 11.42622 | 26.59577 | 34.82882 | 16.66046 | 10.48873 | 65.66238 | 0.2905178 | 0.156084 | 938.3327 | 1 | 0 | 0 |  | Fe-Cr-Ni-Ti-Al
4372 | 17.37315 | 21.56688 | 30.43446 | 18.87455 | 11.75096 | 62.42134 | 0.2954125 | 0.156532 | 901.8947 | 0 | 0 | 0 |  | Fe-Cr-Ni-Ti-Al
4373 | 23.56795 | 17.55423 | 26.01054 | 19.20353 | 13.66375 | 59.75711 | 0.2991976 | 0.1551241 | 854.4631 | 0 | 0 | 0 |  | Fe-Cr-Ni-Ti-Al
4374 | 31.30981 | 13.45422 | 21.51762 | 18.59154 | 15.12681 | 57.92014 | 0.3024013 | 0.1526241 | 811.4351 | 0 | 0 | 0 |  | Fe-Cr-Ni-Ti-Al
4375 | 40.40301 | 9.957433 | 16.2374 | 17.32684 | 16.07532 | 56.97266 | 0.3044021 | 0.1507239 | 784.6681 | 0 | 0 | 0 |  | Fe-Cr-Ni-Ti-Al
4376 | 51.20977 | 6.65282 | 13.76941 | 12.25748 | 16.11051 | 57.968 | 0.3050254 | 0.1476107 | 776.0684 | 0 | 0 | 0 |  | Fe-Cr-Ni-Ti-Al
4377 | 3.216491 | 44.9204 | 39.44277 | 8.276357 | 4.143983 | 82.75788 | 0.2684603 | 0.1291795 | 866.9696 | 1 | 0 | 0 |  | Fe-Cr-Ni-Ti-Al
4378 | 5.510643 | 40.01907 | 35.91139 | 13.23415 | 5.324749 | 77.00267 | 0.2746684 | 0.1439696 | 958.6022 | 0 | 0 | 0 |  | Fe-Cr-Ni-Ti-Al
4379 | 8.968844 | 34.44534 | 31.81621 | 18.26988 | 6.499719 | 71.61878 | 0.2812219 | 0.1509129 | 966.4933 | 0 | 0 | 0 |  | Fe-Cr-Ni-Ti-Al
4380 | 13.49398 | 29.31479 | 28.36666 | 21.21862 | 7.605953 | 67.79869 | 0.2866263 | 0.1535077 | 945.5049 | 0 | 0 | 0 |  | Fe-Cr-Ni-Ti-Al
4381 | 19.37307 | 24.40324 | 23.95619 | 23.4583 | 8.809199 | 64.53443 | 0.2914103 | 0.1544321 | 913.7542 | 0 | 0 | 0 |  | Fe-Cr-Ni-Ti-Al
4382 | 25.35551 | 19.31489 | 20.59381 | 24.71299 | 10.0228 | 61.72974 | 0.2961526 | 0.1546069 | 880.8908 | 0 | 0 | 0 |  | Fe-Cr-Ni-Ti-Al
4383 | 34.87757 | 14.07144 | 15.88571 | 23.93161 | 11.23368 | 59.8229 | 0.3000462 | 0.1536795 | 850.2302 | 0 | 0 | 0 |  | Fe-Cr-Ni-Ti-Al
4384 | 43.94414 | 9.690139 | 13.37052 | 21.82105 | 11.17414 | 59.63674 | 0.3024167 | 0.1538426 | 853.1735 | 0 | 0 | 0 |  | Fe-Cr-Ni-Ti-Al
4385 | 57.22079 | 6.393007 | 9.623036 | 15.70506 | 11.05811 | 61.36249 | 0.302338 | 0.1501118 | 847.172 | 0 | 0 | 0 |  | Fe-Cr-Ni-Ti-Al
4386 | 3.288786 | 51.03339 | 28.80664 | 13.1637 | 3.707484 | 82.88983 | 0.262925 | 0.133329 | 904.2698 | 0 | 0 | 0 |  | Fe-Cr-Ni-Ti-Al
4387 | 6.582152 | 42.8979 | 26.52057 | 19.7593 | 4.240075 | 76.29663 | 0.2721339 | 0.143927 | 948.6474 | 0 | 0 | 0 |  | Fe-Cr-Ni-Ti-Al
4388 | 9.979187 | 37.16424 | 23.30885 | 24.72644 | 4.821277 | 71.71597 | 0.278488 | 0.1487196 | 946.3347 | 0 | 0 | 0 |  | Fe-Cr-Ni-Ti-Al
4389 | 14.7309 | 30.59524 | 21.43861 | 27.21319 | 6.022064 | 67.59303 | 0.2852433 | 0.1517753 | 928.3736 | 0 | 0 | 0 |  | Fe-Cr-Ni-Ti-Al
4390 | 20.29517 | 25.19426 | 18.96175 | 29.01197 | 6.536848 | 65.00004 | 0.290161 | 0.1578175 | 950.5947 | 0 | 0 | 0 |  | Fe-Cr-Ni-Ti-Al
4391 | 28.16093 | 18.87772 | 15.39177 | 29.95052 | 7.619068 | 62.12012 | 0.2956652 | 0.1573782 | 912.211 | 0 | 0 | 0 |  | Fe-Cr-Ni-Ti-Al
4392 | 36.53283 | 13.81805 | 11.99973 | 29.37584 | 8.273543 | 60.60039 | 0.2993694 | 0.156365 | 887.1288 | 0 | 0 | 0 |  | Fe-Cr-Ni-Ti-Al
4393 | 48.05258 | 8.521725 | 9.620457 | 25.51388 | 8.291357 | 60.75707 | 0.3019983 | 0.1557863 | 890.4978 | 0 | 0 | 0 |  | Fe-Cr-Ni-Ti-Al
4394 | 61.44905 | 5.201069 | 7.04599 | 18.20714 | 8.096748 | 63.04216 | 0.301732 | 0.1525356 | 895.4726 | 0 | 0 | 0 |  | Fe-Cr-Ni-Ti-Al
4395 | 3.308469 | 53.39238 | 19.70575 | 19.86373 | 3.729673 | 80.2638 | 0.261924 | 0.1377245 | 916.9323 | 0 | 0 | 0 |  | Fe-Cr-Ni-Ti-Al
4396 | 6.648214 | 44.36008 | 18.63425 | 26.61016 | 3.747302 | 74.31251 | 0.2716376 | 0.1446582 | 930.9199 | 0 | 0 | 0 |  | Fe-Cr-Ni-Ti-Al
4397 | 10.00334 | 37.2542035 | 17.52396 | 31.45954 | 3.758959 | 70.16076 | 0.2789786 | 0.1477757 | 919.9678 | 0 | 0 | 0 |  | Fe-Cr-Ni-Ti-Al
4398 | 15.4974 | 30.91877 | 15.1256 | 34.17976 | 4.278463 | 66.86671 | 0.2849992 | 0.1495865 | 901.4865 | 0 | 0 | 0 |  | Fe-Cr-Ni-Ti-Al
4399 | 21.14687 | 24.86989 | 12.86837 | 36.27536 | 4.839515 | 63.99273 | 0.2905787 | 0.1508244 | 881.0446 | 0 | 0 | 0 |  | Fe-Cr-Ni-Ti-Al
4400 | 28.20317 | 18.90604 | 10.67183 | 36.76861 | 5.450355 | 61.79724 | 0.2955663 | 0.1520437 | 867.7384 | 0 | 0 | 0 |  | Fe-Cr-Ni-Ti-Al
4401 | 37.25466 | 12.61299 | 8.306212 | 35.82648 | 5.999655 | 60.14767 | 0.3002685 | 0.15474 | 873.0389 | 0 | 0 | 0 |  | Fe-Cr-Ni-Ti-Al
4402 | 49.4289 | 7.321438 | 5.903866 | 30.83287 | 6.51293 | 60.27005 | 0.3028338 | 0.1577436 | 903.5831 | 0 | 0 | 0 |  | Fe-Cr-Ni-Ti-Al
4403 | 63.01599 | 4.117238 | 4.648086 | 21.80918 | 6.409499 | 63.08113 | 0.3022439 | 0.1561307 | 931.095 | 0 | 0 | 0 |  | Fe-Cr-Ni-Ti-Al
4404 | 6.684099 | 43.56232 | 11.70927 | 35.35322 | 2.691092 | 71.59484 | 0.2734242 | 0.1404667 | 864.6341 | 0 | 0 | 0 |  | Fe-Cr-Ni-Ti-Al
4405 | 10.03582 | 36.33695 | 11.72057 | 39.21298 | 2.693687 | 67.99976 | 0.2806237 | 0.1430593 | 854.738 | 0 | 0 | 0 |  | Fe-Cr-Ni-Ti-Al
4406 | 14.57945 | 29.23653 | 10.6091 | 42.32393 | 3.250991 | 64.40501 | 0.2875922 | 0.1442472 | 828.5483 | 0 | 0 | 0 |  | Fe-Cr-Ni-Ti-Al
4407 | 20.25428 | 23.0482 | 9.461773 | 43.43027 | 3.805478 | 61.94433 | 0.2931031 | 0.1462874 | 820.3402 | 0 | 0 | 0 |  | Fe-Cr-Ni-Ti-Al
4408 | 28.19608 | 16.80114 | 7.112761 | 43.53083 | 4.359188 | 59.95243 | 0.2980853 | 0.1488761 | 820.7376 | 0 | 0 | 0 |  | Fe-Cr-Ni-Ti-Al
4409 | 36.066 | 11.54279 | 5.923198 | 41.56733 | 4.900691 | 58.90696 | 0.3018187 | 0.1528926 | 843.3707 | 0 | 0 | 0 |  | Fe-Cr-Ni-Ti-Al
4410 | 47.96612 | 6.231427 | 3.517432 | 36.35678 | 5.928239 | 58.63131 | 0.3046446 | 0.1580035 | 883.7596 | 0 | 0 | 0 |  | Fe-Cr-Ni-Ti-Al
4411 | 10.06325 | 33.31315 | 7.05156 | 47.95141 | 1.62063 | 65.0003 | 0.2844617 | 0.1362971 | 767.4816 | 0 | 0 | 0 |  | Fe-Cr-Ni-Ti-Al
4412 | 14.5878 | 26.119 | 7.076784 | 50.04785 | 2.168569 | 61.88793 | 0.2912962 | 0.138618 | 756.5595 | 0 | 0 | 0 |  | Fe-Cr-Ni-Ti-Al
4413 | 20.26592 | 19.91671 | 5.917007 | 51.1806 | 2.719761 | 59.51866 | 0.2967737 | 0.1408909 | 750.7869 | 0 | 0 | 0 |  | Fe-Cr-Ni-Ti-Al
4414 | 26.23629 | 13.80664 | 4.79593 | 51.85446 | 3.306684 | 57.35496 | 0.3020419 | 0.1428641 | 743.6362 | 0 |  | 0 |  | Fe-Cr-Ni-Ti-Al
4415 | 33.93558 | 8.42547 | 4.755895 | 48.51094 | 4.372108 | 56.27707 | 0.3059673 | 0.1493171 | 782.875 | 0 | 0 | 0 |  | Fe-Cr-Ni-Ti-Al
4416 | 5.245099 | 11.7202 | 51.82267 | 29.69158 | 1.520449 | 64.31142 | 0.3048805 | 0.1728409 | 1120.808 | 1 | 0 | 0 |  | Fe-Cr-Ni-Ti-Al
4417 | 5.367634 | 10.99451 | 45.13476 | 35.90982 | 2.593282 | 60.78877 | 0.3068452 | 0.1714331 | 1047.088 | 1 | 0 | 0 |  | Fe-Cr-Ni-Ti-Al
4418 | 4.436158 | 10.32564 | 39.63366 | 41.85384 | 3.750697 | 57.62809 | 0.3089117 | 0.1658291 | 945.398 | 1 | 0 | 0 |  | Fe-Cr-Ni-Ti-Al
4419 | 4.540269 | 9.511175 | 32.21244 | 47.70384 | 6.032276 | 54.02468 | 0.3113025 | 0.1566857 | 810.9947 | 0 | 0 | 0 |  | Fe-Cr-Ni-Ti-Al
4420 | 3.535102 | 7.67978 | 27.24844 | 53.56637 | 7.970317 | 50.72775 | 0.3147211 | 0.1431746 | 664.8352 | 0 | 0 | 0 |  | Fe-Cr-Ni-Ti-Al
4421 | 6.201145 | 18.28287 | 55.40246 | 18.61554 | 1.497989 | 71.45933 | 0.296196 | 0.1644967 | 1135.382 | 0 | 0 | 0 |  | Fe-Cr-Ni-Ti-Al
4422 | 7.395738 | 16.72255 | 48.86236 | 24.46712 | 2.552233 | 67.17981 | 0.2989272 | 0.1712147 | 1136.337 | 1 | 0 | 0 |  | Fe-Cr-Ni-Ti-Al
4423 | 8.540957 | 15.90401 | 42.64208 | 29.30233 | 3.610618 | 63.9945 | 0.3006856 | 0.1712127 | 1082.813 | 1 | 0 | 0 |  | Fe-Cr-Ni-Ti-Al
4424 | 8.85172 | 14.42234 | 37.21568 | 34.16456 | 5.3457 | 60.25381 | 0.303552 | 0.1678471 | 992.1067 | 1 | 0 | 0 |  | Fe-Cr-Ni-Ti-Al
4425 | 10.2691 | 11.68564 | 31.18181 | 39.14582 | 7.717642 | 56.07153 | 0.3076775 | 0.1608343 | 867.6655 | 1 | 0 | 0 |  | Fe-Cr-Ni-Ti-Al
4426 | 9.424247 | 9.871184 | 26.00245 | 44.4575 | 10.24462 | 52.34954 | 0.3112926 | 0.1492117 | 723.7967 | 0 | 0 | 0 |  | Fe-Cr-Ni-Ti-Al
4427 | 8.652554 | 8.055906 | 20.78761 | 48.76854 | 13.73539 | 48.725 | 0.3150448 | 0.134605 | 574.3232 | 1 | 0 | 0 |  | Fe-Cr-Ni-Ti-Al
4428 | 4.106837 | 27.72143 | 56.11631 | 10.56731 | 1.488112 | 78.98985 | 0.2852803 | 0.1345679 | 914.8752 | 1 | 0 | 0 |  | Fe-Cr-Ni-Ti-Al
4429 | 8.235208 | 25.87727 | 49.77149 | 14.12668 | 1.989351 | 75.93093 | 0.2872616 | 0.1434902 | 969.8781 | 1 | 0 | 0 |  | Fe-Cr-Ni-Ti-Al
4430 | 10.61031 | 23.7088 | 43.49418 | 19.11099 | 3.075717 | 71.53093 | 0.2904045 | 0.1555111 | 1035.12 | 1 | 0 | 0 |  | Fe-Cr-Ni-Ti-Al
4431 | 12.8922 | 21.0056 | 38.39396 | 23.03676 | 4.671487 | 67.28693 | 0.2941316 | 0.161687 | 1032.649 | 1 | 0 | 0 |  | Fe-Cr-Ni-Ti-Al
4432 | 14.50802 | 17.66379 | 34.0174 | 26.80147 | 7.009308 | 62.5899 | 0.2988761 | 0.1629627 | 976.0878 | 1 | 0 | 0 |  | Fe-Cr-Ni-Ti-Al
4433 | 16.08037 | 14.97153 | 28.97461 | 30.53975 | 9.43374 | 58.55095 | 0.3028762 | 0.159724 | 887.6227 | 0 | 0 | 0 |  | Fe-Cr-Ni-Ti-Al
4434 | 15.57147 | 12.2673 | 23.92094 | 34.93019 | 13.31009 | 53.66411 | 0.3078604 | 0.1506789 | 745.1678 | 0 | 0 | 0 |  | Fe-Cr-Ni-Ti-Al
4435 | 14.98076 | 9.298498 | 19.68259 | 38.54703 | 17.49112 | 49.36692 | 0.3129797 | 0.1393487 | 607.6122 | 1 | 0 | 0 |  | Fe-Cr-Ni-Ti-Al
4436 | 11.79137 | 7.318854 | 16.52499 | 41.57757 | 22.78721 | 45.31029 | 0.3178136 | 0.126793 | 477.7198 | 1 | 0 | 0 |  | Fe-Cr-Ni-Ti-Al
4437 | 6.211002 | 36.62386 | 46.78613 | 8.878633 | 1.500371 | 83.38876 | 0.2751424 | 0.1262178 | 859.1781 | 1 | 0 | 0 |  | Fe-Cr-Ni-Ti-Al
4438 | 10.56196 | 33.4344 | 42.18581 | 11.7767 | 2.041133 | 79.9918 | 0.2784759 | 0.1397528 | 966.4617 | 1 | 0 | 0 |  | Fe-Cr-Ni-Ti-Al
4439 | 15.08763 | 29.09786 | 37.38051 | 14.78933 | 3.644667 | 74.99312 | 0.2834984 | 0.1496 | 1008.994 | 1 | 0 | 0 |  | Fe-Cr-Ni-Ti-Al
4440 | 18.50134 | 25.3317 | 33.17344 | 17.73551 | 5.258007 | 70.61371 | 0.2880381 | 0.1543917 | 999.9136 | 1 | 0 | 0 |  | Fe-Cr-Ni-Ti-Al
4441 | 21.31079 | 20.88555 | 29.47298 | 20.2023 | 8.12838 | 65.29978 | 0.2938328 | 0.1574482 | 956.6975 | 0 | 0 | 0 |  | Fe-Cr-Ni-Ti-Al
4442 | 22.03742 | 17.27815 | 25.60146 | 23.87559 | 11.20738 | 60.17524 | 0.2992897 | 0.1565217 | 877.001 | 0 | 0 | 0 |  | Fe-Cr-Ni-Ti-Al
4443 | 21.97731 | 13.64122 | 21.8167 | 27.2277 | 15.33706 | 54.96567 | 0.3051751 | 0.1506419 | 757.8929 | 0 | 0 | 0 |  | Fe-Cr-Ni-Ti-Al
4444 | 21.38751 | 10.54202 | 17.19067 | 30.21377 | 20.66603 | 49.9566 | 0.3108651 | 0.1410642 | 620.5581 | 0 | 0 | 0 |  | Fe-Cr-Ni-Ti-Al
4445 | 16.22969 | 7.555277 | 15.63724 | 32.4805 | 28.09729 | 44.61004 | 0.3178054 | 0.1282891 | 473.6063 | 1 | 0 | 0 |  | Fe-Cr-Ni-Ti-Al
4446 | 9.375392 | 43.6445 | 38.32245 | 7.147803 | 1.509854 | 87.17966 | 0.2668806 | 0.1131308 | 751.3827 | 1 | 0 | 0 |  | Fe-Cr-Ni-Ti-Al
4447 | 14.91154 | 38.67489 | 34.70518 | 9.135451 | 2.572949 | 82.8176 | 0.2720021 | 0.1283492 | 870.2548 | 1 | 0 | 0 |  | Fe-Cr-Ni-Ti-Al
4448 | 20.5937 | 33.30157 | 30.75975 | 11.15572 | 4.189263 | 77.85269 | 0.2777519 | 0.1388471 | 926.5858 | 0 | 0 | 0 |  | Fe-Cr-Ni-Ti-Al
4449 | 24.1491 | 28.61584 | 27.69031 | 13.18081 | 6.363945 | 72.75837 | 0.2833952 | 0.1448853 | 927.5763 | 0 | 0 | 0 |  | Fe-Cr-Ni-Ti-Al
4450 | 27.15786 | 24.23161 | 23.78771 | 15.52887 | 9.293946 | 67.30862 | 0.2891472 | 0.1501643 | 909.4126 | 0 |  | 0 |  | Fe-Cr-Ni-Ti-Al
4451 | 29.1733 | 19.55637 | 20.85128 | 18.01581 | 12.40324 | 62.12231 | 0.2953445 | 0.151787 | 857.2321 | 0 | 0 | 0 |  | Fe-Cr-Ni-Ti-Al
4452 | 29.47835 | 14.86638 | 16.78315 | 21.06966 | 17.80246 | 55.59015 | 0.3027894 | 0.1464029 | 728.4941 | 0 | 0 | 0 |  | Fe-Cr-Ni-Ti-Al
4453 | 28.4038 | 10.81848 | 14.92742 | 22.14723 | 23.70305 | 50.33484 | 0.309563 | 0.1391391 | 609.3971 | 0 | 0 | 0 |  | Fe-Cr-Ni-Ti-Al
4454 | 22.43862 | 7.834253 | 11.79246 | 24.05702 | 33.87764 | 43.72028 | 0.3176411 | 0.1221119 | 426.3898 | 1 | 0 | 0 |  | Fe-Cr-Ni-Ti-Al
4455 | 14.84897 | 49.37514 | 27.87061 | 6.367984 | 1.537292 | 89.97451 | 0.2598265 | 0.1140291 | 772.3462 | 0 | 0 | 0 |  | Fe-Cr-Ni-Ti-Al
4456 | 22.33111 | 41.58248 | 25.70734 | 7.296534 | 3.082543 | 84.51267 | 0.2675629 | 0.1212912 | 804.4401 | 0 | 0 | 0 |  | Fe-Cr-Ni-Ti-Al
4457 | 28.07569 | 36.19343 | 22.69998 | 8.33557 | 4.695334 | 80.01249 | 0.2731391 | 0.1291156 | 843.5058 | 0 | 0 | 0 |  | Fe-Cr-Ni-Ti-Al
4458 | 31.23771 | 30.12238 | 21.10726 | 10.52566 | 7.006988 | 74.07213 | 0.2803947 | 0.1406236 | 897.4461 | 0 | 0 | 0 |  | Fe-Cr-Ni-Ti-Al
4459 | 34.03242 | 25.34854 | 19.07787 | 11.67585 | 9.865316 | 68.94713 | 0.2863817 | 0.1439461 | 869.261 | 0 | 0 | 0 |  | Fe-Cr-Ni-Ti-Al
4460 | 36.25348 | 19.59885 | 15.97973 | 14.04273 | 14.12521 | 62.3099 | 0.2941791 | 0.14605 | 807.2347 | 0 | 0 | 0 |  | Fe-Cr-Ni-Ti-Al
4461 | 37.0644 | 14.95372 | 12.98596 | 15.89508 | 19.10085 | 56.45435 | 0.301153 | 0.1438006 | 717.1221 | 0 | 0 | 0 |  | Fe-Cr-Ni-Ti-Al
4462 | 34.66013 | 9.929261 | 11.20947 | 17.15078 | 27.05036 | 49.53319 | 0.3100087 | 0.1362564 | 578.016 | 0 | 0 | 0 |  | Fe-Cr-Ni-Ti-Al
4463 | 27.37769 | 6.70785 | 9.087255 | 18.53831 | 38.28889 | 42.6227 | 0.3188428 | 0.1196768 | 399.6942 | 0 | 0 | 0 |  | Fe-Cr-Ni-Ti-Al
4464 | 22.16685 | 51.10439 | 18.86131 | 6.337507 | 1.529935 | 90.93802 | 0.2567474 | 0.1053499 | 688.5615 | 0 | 0 | 0 |  | Fe-Cr-Ni-Ti-Al
4465 | 29.86509 | 42.70161 | 17.93759 | 6.403825 | 3.091889 | 85.75268 | 0.2648705 | 0.1141779 | 742.0203 | 0 | 0 | 0 |  | Fe-Cr-Ni-Ti-Al
4466 | 35.62331 | 36.18203 | 17.01962 | 6.48118 | 4.693856 | 81.34183 | 0.2714053 | 0.1210391 | 775.7595 | 0 | 0 | 0 |  | Fe-Cr-Ni-Ti-Al
4467 | 39.46464 | 30.61942 | 14.97915 | 7.521965 | 7.414819 | 75.54273 | 0.2780413 | 0.128882 | 796.9818 | 0 | 0 | 0 |  | Fe-Cr-Ni-Ti-Al
4468 | 42.78998 | 25.16169 | 13.01935 | 8.69234 | 10.33663 | 70.03329 | 0.2846723 | 0.1360447 | 807.4932 | 0 | 0 | 0 |  | Fe-Cr-Ni-Ti-Al
4469 | 44.77231 | 19.74551 | 11.14568 | 10.10559 | 14.23091 | 64.02216 | 0.291888 | 0.1414178 | 788.3182 | 0 | 0 | 0 |  | Fe-Cr-Ni-Ti-Al
4470 | 45.73082 | 13.80889 | 9.093762 | 11.661 | 19.70553 | 57.27547 | 0.3003537 | 0.1415024 | 709.0016 | 0 | 0 | 0 |  | Fe-Cr-Ni-Ti-Al
4471 | 42.4837 | 8.652478 | 6.977191 | 13.66436 | 28.22227 | 49.64066 | 0.3098366 | 0.1346571 | 568.0621 | 0 | 0 | 0 |  | Fe-Cr-Ni-Ti-Al
4472 | 33.44991 | 5.416232 | 6.114563 | 14.9687 | 40.05059 | 42.39315 | 0.3192167 | 0.1191985 | 394.4664 | 0 | 0 | 0 |  | Fe-Cr-Ni-Ti-Al
4473 | 39.44479 | 41.68764 | 11.20537 | 4.571867 | 3.090338 | 86.88202 | 0.2637998 | 0.1042864 | 653.8974 | 0 | 0 | 0 |  | Fe-Cr-Ni-Ti-Al
4474 | 44.21243 | 35.13975 | 11.33441 | 4.624516 | 4.688889 | 82.37658 | 0.2705331 | 0.1126016 | 703.0828 | 0 | 0 | 0 |  | Fe-Cr-Ni-Ti-Al
4475 | 48.37507 | 28.66138 | 10.40039 | 5.657908 | 6.905247 | 76.81415 | 0.2777738 | 0.1237505 | 763.6963 | 0 |  | 0 |  | Fe-Cr-Ni-Ti-Al
4476 | 50.79468 | 23.12057 | 9.491481 | 6.77703 | 9.816239 | 71.11064 | 0.2846611 | 0.1326091 | 790.8614 | 0 | 0 | 0 |  | Fe-Cr-Ni-Ti-Al
4477 | 52.85217 | 17.49606 | 7.406956 | 8.058903 | 14.18591 | 64.47414 | 0.2922956 | 0.13842 | 769.804 | 0 | 0 | 0 |  | Fe-Cr-Ni-Ti-Al
4478 | 52.64674 | 12.53908 | 6.434447 | 9.451074 | 18.92866 | 58.46811 | 0.299668 | 0.1402399 | 714.8923 | 0 | 0 | 0 |  | Fe-Cr-Ni-Ti-Al
4479 | 49.38339 | 7.259699 | 4.097857 | 12.26099 | 26.99806 | 50.6163 | 0.3092369 | 0.1353667 | 585.3303 | 0 | 0 | 0 |  | Fe-Cr-Ni-Ti-Al
4480 | 53.75118 | 32.02861 | 6.779653 | 2.766145 | 4.674416 | 82.74326 | 0.2715929 | 0.1052846 | 637.4027 | 0 | 0 | 0 |  | Fe-Cr-Ni-Ti-Al
4481 | 56.95875 | 25.49571 | 6.907909 | 3.757965 | 6.879665 | 77.08415 | 0.2790532 | 0.1194548 | 726.3758 | 0 |  | 0 |  | Fe-Cr-Ni-Ti-Al
4482 | 59.59733 | 19.89182 | 5.909615 | 4.822326 | 9.778907 | 71.33587 | 0.285946 | 0.1311209 | 779.3842 | 0 | 0 | 0 |  | Fe-Cr-Ni-Ti-Al
4483 | 61.94036 | 14.14527 | 4.913558 | 6.014296 | 12.98651 | 65.73182 | 0.2930842 | 0.1387553 | 789.7438 | 0 | 0 | 0 |  | Fe-Cr-Ni-Ti-Al
4484 | 60.23494 | 8.973019 | 5.064969 | 8.266167 | 17.4609 | 59.28591 | 0.3009867 | 0.1411961 | 735.7431 | 0 | 0 | 0 |  | Fe-Cr-Ni-Ti-Al
4485 | 5.946006 | 13.28638 | 58.74778 | 3.059935 | 18.9599 | 58.01622 | 0.3074598 | 0.1654664 | 910.3953 | 1 | 0 | 0 |  | Fe-Cr-Ni-Ti-Al
4486 | 6.217698 | 12.73569 | 52.28268 | 5.332922 | 23.43101 | 53.80712 | 0.3101116 | 0.1657951 | 843.0547 | 1 | 0 | 0 |  | Fe-Cr-Ni-Ti-Al
4487 | 5.241837 | 12.20095 | 46.83178 | 7.867871 | 27.85756 | 50.10359 | 0.312906 | 0.1606398 | 745.5068 | 1 | 0 | 0 |  | Fe-Cr-Ni-Ti-Al
4488 | 5.415142 | 11.3439 | 38.41951 | 12.77257 | 32.04888 | 46.54737 | 0.3158288 | 0.1503298 | 623.1426 | 0 | 0 | 0 |  | Fe-Cr-Ni-Ti-Al
4489 | 4.270155 | 9.276635 | 32.9142 | 17.09173 | 36.44728 | 43.11976 | 0.3200882 | 0.1373812 | 500.232 | 0 | 0 | 0 |  | Fe-Cr-Ni-Ti-Al
4490 | 6.665621 | 19.65229 | 59.5522 | 2.858553 | 11.27134 | 67.60481 | 0.2970861 | 0.151938 | 932.0869 | 1 | 0 | 0 |  | Fe-Cr-Ni-Ti-Al
4491 | 8.101043 | 18.31732 | 53.52218 | 4.963049 | 15.09641 | 62.56072 | 0.3002718 | 0.1606038 | 935.9436 | 1 | 0 | 0 |  | Fe-Cr-Ni-Ti-Al
4492 | 9.489677 | 17.67061 | 47.37872 | 7.121888 | 18.33911 | 58.88786 | 0.3023977 | 0.1624769 | 893.6794 | 1 | 0 | 0 |  | Fe-Cr-Ni-Ti-Al
4493 | 9.920738 | 16.16412 | 41.71019 | 10.63628 | 21.56867 | 54.98552 | 0.3056797 | 0.161539 | 827.0889 | 1 | 0 | 0 |  | Fe-Cr-Ni-Ti-Al
4494 | 11.55285 | 13.14648 | 35.07989 | 15.41382 | 24.80696 | 50.90117 | 0.3102751 | 0.1549762 | 720.1959 | 0 | 0 | 0 |  | Fe-Cr-Ni-Ti-Al
4495 | 10.64556 | 11.15042 | 29.37218 | 20.54409 | 28.28774 | 47.27751 | 0.3143232 | 0.1448228 | 602.4322 | 0 | 0 | 0 |  | Fe-Cr-Ni-Ti-Al
4496 | 9.683767 | 9.01601 | 23.26508 | 27.29039 | 30.74475 | 44.27669 | 0.3181465 | 0.1310089 | 482.9707 | 0 | 0 | 0 |  | Fe-Cr-Ni-Ti-Al
4497 | 4.254077 | 28.71531 | 58.12821 | 2.736543 | 6.165858 | 77.05339 | 0.2853538 | 0.1299064 | 831.8712 | 1 | 0 | 0 |  | Fe-Cr-Ni-Ti-Al
4498 | 8.634733 | 27.13269 | 52.18612 | 3.703007 | 8.343453 | 73.40335 | 0.2874467 | 0.1391099 | 877.2449 | 1 | 0 | 0 |  | Fe-Cr-Ni-Ti-Al
4499 | 11.28294 | 25.21178 | 46.25142 | 5.806429 | 11.44744 | 68.3895 | 0.2908202 | 0.1521088 | 935.49 | 1 | 0 | 0 |  | Fe-Cr-Ni-Ti-Al
4500 | 13.77941 | 22.45115 | 41.03613 | 8.863953 | 13.86935 | 64.01412 | 0.294802 | 0.1560779 | 912.805 | 1 | 0 | 0 |  | Fe-Cr-Ni-Ti-Al
4501 | 15.47857 | 18.84545 | 36.29308 | 13.27598 | 16.10692 | 59.53519 | 0.2997937 | 0.1585229 | 873.7753 | 0 | 0 | 0 |  | Fe-Cr-Ni-Ti-Al
4502 | 17.111 | 15.93109 | 30.83166 | 17.82099 | 18.30526 | 55.7433 | 0.3039616 | 0.1560981 | 801.8322 | 0 | 0 | 0 |  | Fe-Cr-Ni-Ti-Al
4503 | 16.37986 | 12.90416 | 25.16278 | 24.85595 | 20.69725 | 51.50177 | 0.308941 | 0.148885 | 691.76 | 0 | 0 | 0 |  | Fe-Cr-Ni-Ti-Al
4504 | 15.48772 | 9.613162 | 20.34865 | 32.10257 | 22.44789 | 48.01488 | 0.3138163 | 0.1386379 | 580.2265 | 0 | 0 | 0 |  | Fe-Cr-Ni-Ti-Al
4505 | 11.84952 | 7.354948 | 16.60649 | 40.65336 | 23.53569 | 45.12059 | 0.3179531 | 0.1251059 | 465.8958 | 0 | 0 | 0 |  | Fe-Cr-Ni-Ti-Al
4506 | 6.384283 | 37.64563 | 48.09142 | 2.737901 | 5.140765 | 81.90989 | 0.2749422 | 0.1197782 | 770.2736 | 1 | 0 | 0 |  | Fe-Cr-Ni-Ti-Al
4507 | 10.95191 | 34.6688 | 43.74331 | 3.757383 | 6.8786 | 78.08182 | 0.2783241 | 0.1333364 | 865.8608 | 1 | 0 | 0 |  | Fe-Cr-Ni-Ti-Al
4508 | 15.65643 | 30.19484 | 38.78974 | 6.714263 | 8.644732 | 73.09824 | 0.2835137 | 0.1443311 | 919.4446 | 1 | 0 | 0 |  | Fe-Cr-Ni-Ti-Al
4509 | 19.20597 | 26.29647 | 34.43687 | 9.689985 | 10.3707 | 68.75415 | 0.288206 | 0.149101 | 913.4226 | 0 | 0 | 0 |  | Fe-Cr-Ni-Ti-Al
4510 | 21.86186 | 21.42563 | 30.23513 | 14.80337 | 11.674 | 64.07348 | 0.2940762 | 0.1543351 | 904.4541 | 0 | 0 | 0 |  | Fe-Cr-Ni-Ti-Al
4511 | 22.42716 | 17.58372 | 26.05423 | 20.24819 | 13.6867 | 59.36984 | 0.2995368 | 0.1552871 | 850.6452 | 0 | 0 | 0 |  | Fe-Cr-Ni-Ti-Al
4512 | 21.97731 | 13.64122 | 21.8167 | 27.2277 | 15.33706 | 54.96567 | 0.3051751 | 0.1511062 | 760.6654 | 0 | 0 | 0 |  | Fe-Cr-Ni-Ti-Al
4513 | 20.79942 | 10.25215 | 16.71798 | 35.67934 | 16.55111 | 51.11047 | 0.3102271 | 0.143325 | 655.6926 | 0 | 0 | 0 |  | Fe-Cr-Ni-Ti-Al
4514 | 15.08351 | 7.021706 | 14.5329 | 46.35808 | 17.00381 | 47.46625 | 0.3157875 | 0.1294457 | 523.6625 | 0 | 0 | 0 |  | Fe-Cr-Ni-Ti-Al
4515 | 9.561941 | 44.51293 | 39.08498 | 2.733761 | 4.106392 | 86.13994 | 0.2665897 | 0.1095123 | 698.8777 | 1 | 0 | 0 |  | Fe-Cr-Ni-Ti-Al
4516 | 15.21504 | 39.46206 | 35.41156 | 4.660696 | 5.250637 | 81.76796 | 0.2718003 | 0.1253546 | 820.5317 | 1 | 0 | 0 |  | Fe-Cr-Ni-Ti-Al
4517 | 20.93365 | 33.8513 | 31.26751 | 7.559916 | 6.387625 | 77.01529 | 0.2776741 | 0.1359916 | 882.233 | 0 | 0 | 0 |  | Fe-Cr-Ni-Ti-Al
4518 | 24.34933 | 28.8531 | 27.9199 | 11.39151 | 7.486163 | 72.34619 | 0.2833978 | 0.1440164 | 911.2808 | 0 | 0 | 0 |  | Fe-Cr-Ni-Ti-Al
4519 | 27.04324 | 24.12934 | 23.68731 | 16.42979 | 8.710324 | 67.51264 | 0.2891247 | 0.1509514 | 920.34 | 0 | 0 | 0 |  | Fe-Cr-Ni-Ti-Al
4520 | 28.67201 | 19.22032 | 20.49299 | 21.64096 | 9.973727 | 62.93002 | 0.2951618 | 0.1541655 | 892.8951 | 0 | 0 | 0 |  | Fe-Cr-Ni-Ti-Al
4521 | 28.18179 | 14.21251 | 16.04497 | 30.21442 | 11.3463 | 57.5728 | 0.3020506 | 0.1523264 | 809.4796 | 0 | 0 | 0 |  | Fe-Cr-Ni-Ti-Al
4522 | 26.12931 | 9.952173 | 13.73208 | 38.71013 | 11.47631 | 53.85174 | 0.3077762 | 0.1474325 | 726.8632 | 0 | 0 | 0 |  | Fe-Cr-Ni-Ti-Al
4523 | 19.38392 | 6.767729 | 10.18708 | 51.955 | 11.70627 | 49.43417 | 0.3137484 | 0.130971 | 560.6963 | 0 | 0 | 0 |  | Fe-Cr-Ni-Ti-Al
4524 | 15.08875 | 50.17244 | 28.32066 | 2.773206 | 3.644938 | 89.14906 | 0.2594898 | 0.1056135 | 677.3413 | 0 | 0 | 0 |  | Fe-Cr-Ni-Ti-Al
4525 | 22.51043 | 41.91639 | 25.91377 | 5.516345 | 4.143062 | 84.10118 | 0.2674517 | 0.1172186 | 759.0337 | 0 | 0 | 0 |  | Fe-Cr-Ni-Ti-Al
4526 | 28.07569 | 36.19343 | 22.69998 | 8.33557 | 4.695334 | 80.01249 | 0.2731391 | 0.1278558 | 832.0217 | 0 | 0 | 0 |  | Fe-Cr-Ni-Ti-Al
4527 | 30.9788 | 29.87271 | 20.93232 | 12.33632 | 5.879849 | 74.48698 | 0.2804141 | 0.1410024 | 908.3364 | 0 |  | 0 |  | Fe-Cr-Ni-Ti-Al
4528 | 33.18634 | 24.71835 | 18.60357 | 17.07837 | 6.41337 | 70.17269 | 0.286309 | 0.1476094 | 925.8688 | 0 | 0 | 0 |  | Fe-Cr-Ni-Ti-Al
4529 | 34.58691 | 18.69789 | 15.24515 | 23.92356 | 7.54649 | 64.50849 | 0.2937361 | 0.152406 | 903.3243 | 0 | 0 | 0 |  | Fe-Cr-Ni-Ti-Al
4530 | 34.36117 | 13.86309 | 12.03885 | 31.43637 | 8.300512 | 59.83832 | 0.3000239 | 0.1528572 | 849.4349 | 0 | 0 | 0 |  | Fe-Cr-Ni-Ti-Al
4531 | 30.54244 | 8.749645 | 9.877762 | 42.31704 | 8.513115 | 54.86009 | 0.3073078 | 0.1481171 | 749.8634 | 0 | 0 | 0 |  | Fe-Cr-Ni-Ti-Al
4532 | 22.51658 | 5.516822 | 7.473746 | 55.90456 | 8.588296 | 50.23717 | 0.3135752 | 0.1318989 | 579.7279 | 0 | 0 | 0 |  | Fe-Cr-Ni-Ti-Al
4533 | 22.52306 | 51.9256 | 19.1644 | 2.75972 | 3.627213 | 90.12939 | 0.2563703 | 0.09909284 | 617.6731 | 0 | 0 | 0 |  | Fe-Cr-Ni-Ti-Al
4534 | 29.98488 | 42.8729 | 18.00954 | 5.51101 | 3.621673 | 85.54831 | 0.2648055 | 0.1120286 | 718.7135 | 0 | 0 | 0 |  | Fe-Cr-Ni-Ti-Al
4535 | 35.33754 | 35.89178 | 16.88309 | 8.266099 | 3.62149 | 81.75301 | 0.2714883 | 0.1226466 | 798.1763 | 0 | 0 | 0 |  | Fe-Cr-Ni-Ti-Al
4536 | 38.51573 | 29.88319 | 14.61899 | 12.84693 | 4.135162 | 76.76157 | 0.2781474 | 0.1355988 | 881.6 | 0 | 0 | 0 |  | Fe-Cr-Ni-Ti-Al
4537 | 41.05822 | 24.14337 | 12.49245 | 17.60783 | 4.69814 | 72.05622 | 0.2846144 | 0.1461488 | 936.024 | 0 | 0 | 0 |  | Fe-Cr-Ni-Ti-Al
4538 | 41.99247 | 18.51955 | 10.45367 | 23.69537 | 5.338936 | 67.06182 | 0.2914109 | 0.1532519 | 946.414 | 0 | 0 | 0 |  | Fe-Cr-Ni-Ti-Al
4539 | 41.50369 | 12.53246 | 8.253178 | 31.74933 | 5.961349 | 61.67633 | 0.2989797 | 0.1562097 | 906.2646 | 0 | 0 | 0 |  | Fe-Cr-Ni-Ti-Al
4540 | 36.65137 | 7.464631 | 6.019334 | 43.22436 | 6.64031 | 55.90424 | 0.3067283 | 0.1507884 | 787.2664 | 0 | 0 | 0 |  | Fe-Cr-Ni-Ti-Al
4541 | 26.86444 | 4.349907 | 4.910754 | 57.1032 | 6.771705 | 50.97335 | 0.3133005 | 0.1342721 | 606.7041 | 0 |  | 0 |  | Fe-Cr-Ni-Ti-Al
4542 | 39.28791 | 41.52183 | 11.1608 | 5.46442 | 2.565039 | 87.08619 | 0.2638679 | 0.1057572 | 670.654 | 0 | 0 | 0 |  | Fe-Cr-Ni-Ti-Al
4543 | 43.50947 | 34.58104 | 11.15419 | 8.191777 | 2.563521 | 83.19911 | 0.2707099 | 0.1180474 | 767.1087 | 0 | 0 | 0 |  | Fe-Cr-Ni-Ti-Al
4544 | 47.01965 | 27.85831 | 10.10898 | 11.91532 | 3.097739 | 78.25587 | 0.2779044 | 0.1320691 | 865.5637 | 0 | 0 | 0 |  | Fe-Cr-Ni-Ti-Al
4545 | 48.53731 | 22.09306 | 9.069668 | 16.65219 | 3.647775 | 73.36909 | 0.2845978 | 0.1440218 | 934.8855 | 0 | 0 | 0 |  | Fe-Cr-Ni-Ti-Al
4546 | 49.17453 | 16.27863 | 6.891554 | 23.43168 | 4.223617 | 67.9323 | 0.2917352 | 0.1535858 | 964.278 | 0 | 0 | 0 |  | Fe-Cr-Ni-Ti-Al
4547 | 47.62352 | 11.34268 | 5.820513 | 30.39755 | 4.815733 | 63.09499 | 0.2983006 | 0.1577427 | 941.5703 | 0 | 0 | 0 |  | Fe-Cr-Ni-Ti-Al
4548 | 42.72778 | 6.281279 | 3.545572 | 41.4697 | 5.975666 | 56.8481 | 0.3062451 | 0.1546094 | 831.3082 | 0 | 0 | 0 |  | Fe-Cr-Ni-Ti-Al
4549 | 52.48318 | 31.27305 | 6.61972 | 8.102673 | 1.521382 | 83.98233 | 0.2718334 | 0.1134402 | 731.9985 | 0 | 0 | 0 |  | Fe-Cr-Ni-Ti-Al
4550 | 54.9304 | 24.58779 | 6.661912 | 11.77846 | 2.041438 | 78.94734 | 0.2791791 | 0.129521 | 851.5501 | 0 | 0 | 0 |  | Fe-Cr-Ni-Ti-Al
4551 | 56.50348 | 18.85919 | 5.602832 | 16.45915 | 2.57535 | 74.01854 | 0.2858132 | 0.1431394 | 938.1914 | 0 | 0 | 0 |  | Fe-Cr-Ni-Ti-Al
4552 | 57.65016 | 13.16552 | 4.573229 | 21.45795 | 3.153137 | 69.25653 | 0.2924757 | 0.152968 | 980.7241 | 0 | 0 | 0 |  | Fe-Cr-Ni-Ti-Al
4553 | 54.79526 | 8.162685 | 4.607562 | 28.19875 | 4.235745 | 63.74938 | 0.2995834 | 0.1595433 | 970.5861 | 0 | 0 | 0 |  | Fe-Cr-Ni-Ti-Al
4554 | 12.35658 | 31.63742 | 50.86899 | 2.649561 | 2.487447 | 84.00434 | 0.2786424 | 0.1014345 | 622.0792 | 1 | 0 | 0 |  | Fe-Cr-Ni-Ti-Al
4555 | 11.45138 | 37.80069 | 43.76866 | 4.464478 | 2.514791 | 85.15229 | 0.272651 | 0.1095896 | 703.2781 | 1 | 0 | 0 |  | Fe-Cr-Ni-Ti-Al
4556 | 10.56644 | 43.28638 | 37.76119 | 6.343987 | 2.041999 | 86.75455 | 0.2671834 | 0.1121238 | 736.4771 | 1 | 0 | 0 |  | Fe-Cr-Ni-Ti-Al
4557 | 9.537161 | 48.34402 | 30.07313 | 9.997812 | 2.047875 | 86.36308 | 0.2629052 | 0.121836 | 825.8138 | 0 | 0 | 0 |  | Fe-Cr-Ni-Ti-Al
4558 | 7.532842 | 53.1015 | 24.88409 | 12.92184 | 1.559728 | 87.00564 | 0.258743 | 0.1234773 | 844.3157 | 0 | 0 | 0 |  | Fe-Cr-Ni-Ti-Al
4559 | 19.46139 | 20.02671 | 54.90712 | 2.635586 | 2.969193 | 79.14812 | 0.2899332 | 0.1048999 | 628.7866 | 1 | 1 | 1 | 628.7866 | Fe-Cr-Ni-Ti-Al
4560 | 17.69794 | 26.17023 | 48.14649 | 4.464567 | 3.520778 | 79.56217 | 0.2842839 | 0.1177672 | 746.2911 | 1 | 0 | 0 |  | Fe-Cr-Ni-Ti-Al
4561 | 16.73576 | 31.16346 | 41.77798 | 6.279995 | 4.042802 | 79.63329 | 0.279784 | 0.1268113 | 828.1223 | 1 | 0 | 0 |  | Fe-Cr-Ni-Ti-Al
4562 | 14.95816 | 35.81152 | 35.93672 | 9.164015 | 4.129591 | 79.57951 | 0.2758351 | 0.1332028 | 885.1204 | 1 | 0 | 0 |  | Fe-Cr-Ni-Ti-Al
4563 | 11.96615 | 40.51275 | 29.72852 | 13.06247 | 4.730108 | 78.32243 | 0.2726027 | 0.1391706 | 924.5609 | 0 | 0 | 0 |  | Fe-Cr-Ni-Ti-Al
4564 | 9.853036 | 44.84875 | 24.16491 | 16.90191 | 4.231403 | 78.47491 | 0.2690279 | 0.1397154 | 927.6582 | 0 | 0 | 0 |  | Fe-Cr-Ni-Ti-Al
4565 | 7.799058 | 47.71688 | 18.7371 | 21.97898 | 3.767984 | 77.51761 | 0.2672254 | 0.1394621 | 912.5065 | 0 | 0 | 0 |  | Fe-Cr-Ni-Ti-Al
4566 | 29.19425 | 11.24736 | 55.02258 | 2.590337 | 1.945477 | 77.77744 | 0.2969451 | 0.09499405 | 537.8388 | 1 | 1 | 1 | 537.8388 | Fe-Cr-Ni-Ti-Al
4567 | 27.68024 | 15.27201 | 49.56808 | 3.517237 | 3.962442 | 75.83889 | 0.2940181 | 0.1158108 | 704.9412 | 1 | 1 | 1 | 704.9412 | Fe-Cr-Ni-Ti-Al
4568 | 25.39097 | 20.68509 | 43.36814 | 5.444461 | 5.111341 | 75.19893 | 0.2895611 | 0.128667 | 811.6248 | 1 | 0 | 0 |  | Fe-Cr-Ni-Ti-Al
4569 | 22.45271 | 24.88625 | 38.20908 | 8.2533 | 6.198656 | 73.81535 | 0.2867118 | 0.1404698 | 902.7114 | 1 | 0 | 0 |  | Fe-Cr-Ni-Ti-Al
4570 | 18.68511 | 28.65331 | 33.50294 | 12.25535 | 6.903302 | 72.27716 | 0.2845323 | 0.1467665 | 939.4638 | 1 | 0 | 0 |  | Fe-Cr-Ni-Ti-Al
4571 | 15.65414 | 32.27253 | 28.2066 | 16.30369 | 7.563036 | 70.88696 | 0.2823975 | 0.1493895 | 941.5499 | 0 | 0 | 0 |  | Fe-Cr-Ni-Ti-Al
4572 | 12.41059 | 35.71485 | 22.53158 | 22.25683 | 7.086145 | 69.96451 | 0.2802588 | 0.1489658 | 923.3593 | 0 | 0 | 0 |  | Fe-Cr-Ni-Ti-Al
4573 | 9.095583 | 38.10774 | 17.92545 | 28.27966 | 6.591567 | 68.76059 | 0.2792245 | 0.1460036 | 880.555 | 0 | 0 | 0 |  | Fe-Cr-Ni-Ti-Al
4574 | 6.796012 | 39.01887 | 14.28639 | 34.97366 | 4.925069 | 68.08647 | 0.278999 | 0.1421812 | 841.5055 | 0 | 0 | 0 |  | Fe-Cr-Ni-Ti-Al
4575 | 38.78381 | 9.502479 | 46.12895 | 2.626176 | 2.958591 | 76.11014 | 0.2973387 | 0.1015994 | 583.7239 | 1 | 1 | 1 | 583.7239 | Fe-Cr-Ni-Ti-Al
4576 | 36.05248 | 12.83422 | 42.3524 | 3.637909 | 5.122985 | 73.74503 | 0.2955063 | 0.1195169 | 719.5989 | 1 | 1 | 1 | 719.5989 | Fe-Cr-Ni-Ti-Al
4577 | 31.74593 | 16.30722 | 37.97014 | 6.572396 | 7.404315 | 70.57027 | 0.2942208 | 0.1374666 | 845.2323 | 1 | 0 | 0 |  | Fe-Cr-Ni-Ti-Al
4578 | 27.78964 | 19.66376 | 33.88279 | 9.534074 | 9.129745 | 68.33623 | 0.2927599 | 0.1469458 | 899.2315 | 1 | 0 | 0 |  | Fe-Cr-Ni-Ti-Al
4579 | 22.75983 | 22.24992 | 29.90318 | 14.64084 | 10.44623 | 65.6168 | 0.2924516 | 0.1534525 | 918.1265 | 0 |  | 0 |  | Fe-Cr-Ni-Ti-Al
4580 | 18.44351 | 25.75757 | 25.44375 | 19.77376 | 10.58142 | 64.56658 | 0.2905238 | 0.1533741 | 899.6643 | 0 | 0 | 0 |  | Fe-Cr-Ni-Ti-Al
4581 | 14.10566 | 28.45481 | 21.00388 | 26.21328 | 10.22237 | 63.34205 | 0.2894086 | 0.1500124 | 852.8691 | 0 | 0 | 0 |  | Fe-Cr-Ni-Ti-Al
4582 | 10.45194 | 30.27488 | 15.8685 | 33.86639 | 9.538282 | 61.86394 | 0.2890816 | 0.1439432 | 784.6823 | 0 | 0 | 0 |  | Fe-Cr-Ni-Ti-Al
4583 | 6.951695 | 30.20421 | 13.39585 | 42.73105 | 6.717189 | 61.25958 | 0.2897639 | 0.1388849 | 741.4744 | 0 | 0 | 0 |  | Fe-Cr-Ni-Ti-Al
4584 | 46.79814 | 7.745977 | 38.25801 | 2.675919 | 4.521947 | 73.69479 | 0.2983294 | 0.1105144 | 642.6284 | 1 | 1 | 1 | 642.6284 | Fe-Cr-Ni-Ti-Al
4585 | 42.41598 | 10.12593 | 35.43765 | 4.66413 | 7.356307 | 69.84265 | 0.2983044 | 0.1303574 | 778.5019 | 1 | 0 | 0 |  | Fe-Cr-Ni-Ti-Al
4586 | 37.249 | 12.61107 | 32.03337 | 7.745088 | 10.36147 | 65.85099 | 0.2985552 |  |  | 0 | 0 | 0 |  | Fe-Cr-Ni-Ti-Al
4587 | 32.11672 | 14.95103 | 28.93494 | 11.80565 | 12.19166 | 63.07909 | 0.298537 | 0.1507738 | 867.3646 | 0 | 0 | 0 |  | Fe-Cr-Ni-Ti-Al
4588 | 27.02877 | 17.50606 | 24.70396 | 17.13495 | 13.62625 | 60.59892 | 0.2982811 | 0.1531646 | 849.5981 | 0 | 0 | 0 |  | Fe-Cr-Ni-Ti-Al
4589 | 21.53754 | 20.0524 | 21.38015 | 22.57782 | 14.45209 | 58.78698 | 0.2978626 | 0.1506849 | 802.2031 | 0 | 0 | 0 |  | Fe-Cr-Ni-Ti-Al
4590 | 15.73636 | 22.54037 | 16.54027 | 31.14712 | 14.03586 | 57.15379 | 0.297429 | 0.1438171 | 727.0781 | 0 | 0 | 0 |  | Fe-Cr-Ni-Ti-Al
4591 | 10.92175 | 22.59695 | 14.03074 | 39.55205 | 12.8985 | 55.54114 | 0.2988698 | 0.1372633 | 660.9474 | 0 | 0 | 0 |  | Fe-Cr-Ni-Ti-Al
4592 | 7.173196 | 22.26187 | 10.05286 | 51.27045 | 9.241625 | 54.80991 | 0.2998033 | 0.1266369 | 582.5131 | 0 | 0 | 0 |  | Fe-Cr-Ni-Ti-Al
4593 | 54.2703 | 7.073923 | 28.52138 | 2.79286 | 7.34154 | 70.25286 | 0.2988561 | 0.1216125 | 705.8526 | 0 | 0 | 0 |  | Fe-Cr-Ni-Ti-Al
4594 | 47.23595 | 8.376902 | 27.18876 | 5.787757 | 11.41063 | 64.64289 | 0.3011834 | 0.1403426 | 804.1051 | 0 | 0 | 0 |  | Fe-Cr-Ni-Ti-Al
4595 | 42.01588 | 9.779657 | 24.53462 | 9.009261 | 14.66058 | 60.66283 | 0.3026359 | 0.1471804 | 807.2735 | 0 |  | 0 |  | Fe-Cr-Ni-Ti-Al
4596 | 35.00772 | 12.36314 | 22.83898 | 13.45999 | 16.33017 | 58.33509 | 0.3026671 | 0.1493104 | 789.7404 | 0 | 0 | 0 |  | Fe-Cr-Ni-Ti-Al
4597 | 29.29598 | 13.63792 | 20.5284 | 18.84538 | 17.69233 | 55.87933 | 0.3037419 | 0.1484939 | 749.5739 | 0 | 0 | 0 |  | Fe-Cr-Ni-Ti-Al
4598 | 22.18979 | 16.06863 | 16.84466 | 26.43361 | 18.4633 | 53.76452 | 0.3039248 | 0.1419087 | 672.774 | 0 | 0 | 0 |  | Fe-Cr-Ni-Ti-Al
4599 | 16.36931 | 17.58524 | 13.23504 | 34.55991 | 18.25051 | 52.14316 | 0.3044098 | 0.1334908 | 594.319 | 0 | 0 | 0 |  | Fe-Cr-Ni-Ti-Al
4600 | 10.13181 | 17.68717 | 10.6494 | 45.62281 | 15.9088 | 50.84893 | 0.3058086 | 0.1236828 | 518.2175 | 0 | 0 | 0 |  | Fe-Cr-Ni-Ti-Al
4601 | 6.125557 | 17.10948 | 7.726185 | 57.79283 | 11.24595 | 50.62713 | 0.3066182 | 0.1137196 | 457.4959 | 0 | 0 | 0 |  | Fe-Cr-Ni-Ti-Al
4602 | 58.35833 | 7.314214 | 20.05334 | 2.887729 | 11.38638 | 66.03365 | 0.2996549 | 0.1318568 | 745.6385 | 0 |  | 0 |  | Fe-Cr-Ni-Ti-Al
4603 | 50.58311 | 7.666642 | 19.78314 | 6.053743 | 15.91336 | 60.32525 | 0.3032761 | 0.1434746 | 771.4761 | 0 | 0 | 0 |  | Fe-Cr-Ni-Ti-Al
4604 | 43.93121 | 7.953143 | 19.23978 | 9.419955 | 19.45591 | 56.21189 | 0.3062285 | 0.1470714 | 743.9457 | 0 | 0 | 0 |  | Fe-Cr-Ni-Ti-Al
4605 | 37.26103 | 9.251107 | 16.9713 | 14.91411 | 21.60245 | 53.30888 | 0.3077534 | 0.1466124 | 700.4819 | 0 | 0 | 0 |  | Fe-Cr-Ni-Ti-Al
4606 | 30.53563 | 10.66125 | 14.71047 | 20.73409 | 23.35856 | 50.91009 | 0.3090144 | 0.1421967 | 636.5481 | 0 | 0 | 0 |  | Fe-Cr-Ni-Ti-Al
4607 | 23.50735 | 12.1591 | 12.35412 | 28.00315 | 23.97627 | 49.08894 | 0.3099229 | 0.1352597 | 567.1704 | 0 | 0 | 0 |  | Fe-Cr-Ni-Ti-Al
4608 | 15.83549 | 13.51491 | 9.709272 | 37.35081 | 23.58951 | 47.47836 | 0.3108986 | 0.1238085 | 478.6655 | 0 | 0 | 0 |  | Fe-Cr-Ni-Ti-Al
4609 | 9.135157 | 14.58039 | 6.858454 | 49.25001 | 20.17599 | 46.98906 | 0.3110605 | 0.1103754 | 398.5387 | 0 | 0 | 0 |  | Fe-Cr-Ni-Ti-Al
4610 | 5.039188 | 14.07511 | 5.29662 | 61.59013 | 13.99895 | 47.53587 | 0.3112331 | 0.1001624 | 351.0527 | 0 | 0 | 0 |  | Fe-Cr-Ni-Ti-Al
4611 | 52.37678 | 5.805366 | 13.10774 | 6.417655 | 22.29246 | 54.76829 | 0.3075594 | 0.1422079 | 687.5534 | 0 | 0 | 0 |  | Fe-Cr-Ni-Ti-Al
4612 | 45.04861 | 5.991747 | 13.52856 | 9.935542 | 25.49553 | 51.45313 | 0.3105006 | 0.1419693 | 642.1304 | 0 | 0 | 0 |  | Fe-Cr-Ni-Ti-Al
4613 | 37.1087 | 7.403534 | 12.53714 | 14.77736 | 28.17327 | 48.82388 | 0.3122082 | 0.1384326 | 583.2406 | 0 | 0 | 0 |  | Fe-Cr-Ni-Ti-Al
4614 | 29.68737 | 8.794621 | 11.3469 | 20.83326 | 29.33786 | 47.03439 | 0.3133388 | 0.1331471 | 527.5315 | 0 | 0 | 0 |  | Fe-Cr-Ni-Ti-Al
4615 | 21.93633 | 10.21184 | 8.646362 | 29.39812 | 29.80735 | 45.28428 | 0.3144653 | 0.1228736 | 447.4125 | 0 | 0 | 0 |  | Fe-Cr-Ni-Ti-Al
4616 | 15.09828 | 11.50131 | 7.213452 | 37.67216 | 28.51479 | 44.51471 | 0.314846 | 0.1132912 | 387.5994 | 0 | 0 | 0 |  | Fe-Cr-Ni-Ti-Al
4617 | 8.039132 | 13.7221 | 4.22491 | 49.41537 | 24.59849 | 44.60901 | 0.3137519 | 0.09774254 | 309.2581 | 0 | 0 | 0 |  | Fe-Cr-Ni-Ti-Al
4618 | 43.85027 | 3.827486 | 8.64195 | 10.57792 | 33.10237 | 46.40401 | 0.3158487 | 0.1327639 | 518.2356 | 0 | 0 | 0 |  | Fe-Cr-Ni-Ti-Al
4619 | 35.06128 | 5.222974 | 8.844582 | 15.63748 | 35.23368 | 44.4251 | 0.317446 | 0.127473 | 463.1593 | 0 | 0 | 0 |  | Fe-Cr-Ni-Ti-Al
4620 | 27.16019 | 6.65456 | 7.512553 | 22.06924 | 36.60345 | 42.78683 | 0.3186522 | 0.1192123 | 399.6117 | 0 | 0 | 0 |  | Fe-Cr-Ni-Ti-Al
4621 | 19.08291 | 8.200165 | 6.171625 | 28.95775 | 37.58755 | 41.38657 | 0.3196608 | 0.1095356 | 335.6968 | 0 | 0 | 0 |  | Fe-Cr-Ni-Ti-Al
4622 | 11.50411 | 10.71083 | 6.045904 | 37.00155 | 34.73761 | 41.6338 | 0.3184314 | 0.1012153 | 298.5053 | 0 | 0 | 0 |  | Fe-Cr-Ni-Ti-Al
4623 | 12.64303 | 2.942804 | 52.04824 | 29.82082 | 2.545112 | 60.62487 | 0.3131357 | 0.1782469 | 1118.191 | 1 | 0 | 0 |  | Fe-Cr-Ni-Ti-Al
4624 | 11.75658 | 4.975404 | 44.93518 | 35.75103 | 2.581815 | 59.20399 | 0.3118255 | 0.1756556 | 1065.663 | 1 | 0 | 0 |  | Fe-Cr-Ni-Ti-Al
4625 | 10.87836 | 7.089763 | 38.87593 | 41.05367 | 2.10228 | 58.55795 | 0.3101782 | 0.1708368 | 1009.836 | 1 | 0 | 0 |  | Fe-Cr-Ni-Ti-Al
4626 | 9.827402 | 11.18302 | 30.98834 | 45.89105 | 2.110197 | 58.31594 | 0.3067116 | 0.1638477 | 937.7294 | 0 | 0 | 0 |  | Fe-Cr-Ni-Ti-Al
4627 | 7.772076 | 14.47228 | 25.67438 | 50.472 | 1.609263 | 58.2699 | 0.3040926 | 0.1548909 | 859.2175 | 0 | 0 | 0 |  | Fe-Cr-Ni-Ti-Al
4628 | 19.72816 | 2.900176 | 55.65977 | 18.702 | 3.009894 | 64.80754 | 0.3106237 | 0.1661049 | 1071.848 | 1 | 0 | 0 |  | Fe-Cr-Ni-Ti-Al
4629 | 18.0003 | 4.929138 | 48.96907 | 24.52056 | 3.58093 | 62.55706 | 0.3097224 | 0.171364 | 1080.714 | 1 | 0 | 0 |  | Fe-Cr-Ni-Ti-Al
4630 | 17.06302 | 6.950306 | 42.59491 | 29.26992 | 4.121855 | 60.97313 | 0.3085542 | 0.1708923 | 1044.643 | 1 | 0 | 0 |  | Fe-Cr-Ni-Ti-Al
4631 | 15.26926 | 10.15454 | 36.68413 | 33.67659 | 4.215478 | 60.36568 | 0.3061275 | 0.1682578 | 1006.387 | 1 | 0 | 0 |  | Fe-Cr-Ni-Ti-Al
4632 | 12.21963 | 14.47983 | 30.35828 | 38.11195 | 4.830309 | 59.64301 | 0.3030817 | 0.1635195 | 945.1343 | 0 | 0 | 0 |  | Fe-Cr-Ni-Ti-Al
4633 | 10.06312 | 18.73841 | 24.68014 | 42.1967 | 4.321624 | 60.02461 | 0.2994627 | 0.1569338 | 889.804 | 0 | 0 | 0 |  | Fe-Cr-Ni-Ti-Al
4634 | 7.948445 | 24.31544 | 19.096 | 44.79996 | 3.840158 | 61.23607 | 0.2943858 | 0.1492203 | 835.952 | 0 | 0 | 0 |  | Fe-Cr-Ni-Ti-Al
4635 | 29.38955 | 2.83065 | 55.39065 | 10.43066 | 1.958492 | 70.3042 | 0.3071784 | 0.1387047 | 885.3131 | 1 | 1 | 1 | 885.3131 | Fe-Cr-Ni-Ti-Al
4636 | 27.93227 | 3.852765 | 50.0194 | 14.19705 | 3.99852 | 66.4316 | 0.3077426 | 0.1535806 | 969.8195 | 1 | 0 | 0 |  | Fe-Cr-Ni-Ti-Al
4637 | 25.68997 | 5.979622 | 43.87885 | 19.28002 | 5.171533 | 63.75447 | 0.3070599 | 0.1636734 | 1020.949 | 1 | 0 | 0 |  | Fe-Cr-Ni-Ti-Al
4638 | 22.73799 | 9.072886 | 38.69457 | 23.21713 | 6.277417 | 62.12011 | 0.3053621 | 0.1641328 | 992.8843 | 1 | 0 | 0 |  | Fe-Cr-Ni-Ti-Al
4639 | 18.91381 | 13.46615 | 33.91301 | 26.71922 | 6.987798 | 61.50663 | 0.3023089 | 0.1618207 | 956.9617 | 1 | 0 | 0 |  | Fe-Cr-Ni-Ti-Al
4640 | 15.83596 | 17.90339 | 28.53421 | 30.07556 | 7.650878 | 61.08454 | 0.2990887 | 0.1569175 | 901.5676 | 0 | 0 | 0 |  | Fe-Cr-Ni-Ti-Al
4641 | 12.5246 | 24.38198 | 22.73856 | 33.20363 | 7.151238 | 62.37376 | 0.2933592 | 0.1581381 | 918.5123 | 0 | 0 | 0 |  | Fe-Cr-Ni-Ti-Al
4642 | 9.148987 | 30.87814 | 18.0307 | 35.31191 | 6.630269 | 63.98676 | 0.28755 | 0.1506717 | 869.4442 | 0 | 0 | 0 |  | Fe-Cr-Ni-Ti-Al
4643 | 6.801663 | 37.99587 | 14.29826 | 35.97504 | 4.929164 | 67.40252 | 0.2801776 | 0.1422125 | 835.0752 | 0 | 0 | 0 |  | Fe-Cr-Ni-Ti-Al
4644 | 38.9881 | 2.86576 | 46.37193 | 8.80003 | 2.974176 | 70.37291 | 0.3053419 | 0.1335098 | 832.5342 | 1 | 1 | 1 | 832.5342 | Fe-Cr-Ni-Ti-Al
4645 | 36.3066 | 3.976828 | 42.65093 | 11.90654 | 5.159095 | 66.63413 | 0.3060741 | 0.1508912 | 945.2675 | 1 | 0 | 0 |  | Fe-Cr-Ni-Ti-Al
4646 | 31.97699 | 7.186339 | 38.2465 | 15.13196 | 7.458208 | 63.80486 | 0.3049733 | 0.1580897 | 963.2528 | 1 | 0 | 0 |  | Fe-Cr-Ni-Ti-Al
4647 | 27.99505 | 10.42585 | 34.13324 | 18.24864 | 9.19723 | 61.88687 | 0.3035435 | 0.159834 | 942.2107 | 1 | 0 | 0 |  | Fe-Cr-Ni-Ti-Al
4648 | 22.87438 | 15.97279 | 30.05368 | 20.60034 | 10.49881 | 61.45725 | 0.2997144 | 0.1572646 | 904.8541 | 1 | 0 | 0 |  | Fe-Cr-Ni-Ti-Al
4649 | 18.50609 | 21.53747 | 25.53008 | 23.80902 | 10.61733 | 61.84632 | 0.2953786 | 0.1522015 | 861.4016 | 0 | 0 | 0 |  | Fe-Cr-Ni-Ti-Al
4650 | 14.10566 | 28.45481 | 21.00388 | 26.21328 | 10.22237 | 63.34205 | 0.2894086 | 0.1466455 | 827.6631 | 0 | 0 | 0 |  | Fe-Cr-Ni-Ti-Al
4651 | 10.3988 | 36.57544 | 15.78782 | 27.74816 | 9.489784 | 65.80805 | 0.2818919 | 0.141652 | 805.2329 | 0 | 0 | 0 |  | Fe-Cr-Ni-Ti-Al
4652 | 6.8642 | 45.80124 | 13.22725 | 27.47466 | 6.632646 | 71.35698 | 0.271891 | 0.139962 | 846.6798 | 0 | 0 | 0 |  | Fe-Cr-Ni-Ti-Al
4653 | 46.9773 | 2.915861 | 38.40448 | 7.163103 | 4.539259 | 69.68239 | 0.3041006 | 0.1309318 | 796.1812 | 1 | 1 | 1 | 796.1812 | Fe-Cr-Ni-Ti-Al
4654 | 42.58583 | 5.08324 | 35.57955 | 9.365613 | 7.385764 | 66.00504 | 0.3042571 | 0.1465324 | 889.2591 | 1 | 0 | 0 |  | Fe-Cr-Ni-Ti-Al
4655 | 37.37276 | 8.435315 | 32.1398 | 11.65623 | 10.39589 | 62.94309 | 0.3034201 | 0.153577 | 901.6182 | 1 | 0 | 0 |  | Fe-Cr-Ni-Ti-Al
4656 | 32.17085 | 12.83677 | 28.98371 | 13.79647 | 12.2122 | 61.69147 | 0.300977 | 0.1545641 | 883.3819 | 0 |  | 0 |  | Fe-Cr-Ni-Ti-Al
4657 | 27.00549 | 18.58417 | 24.68269 | 16.11313 | 13.61452 | 61.27081 | 0.2970484 | 0.152727 | 853.3331 | 0 | 0 | 0 |  | Fe-Cr-Ni-Ti-Al
4658 | 21.4622 | 24.42275 | 21.30537 | 18.40814 | 14.40153 | 61.41207 | 0.2928993 | 0.1491416 | 818.2907 | 0 | 0 | 0 |  | Fe-Cr-Ni-Ti-Al
4659 | 15.59788 | 33.51303 | 16.39472 | 20.58202 | 13.91235 | 63.62144 | 0.2850276 | 0.1423953 | 781.5987 | 0 | 0 | 0 |  | Fe-Cr-Ni-Ti-Al
4660 | 10.74954 | 42.25721 | 13.80951 | 20.48863 | 12.69512 | 67.15834 | 0.2766622 | 0.1376161 | 774.5358 | 0 | 0 | 0 |  | Fe-Cr-Ni-Ti-Al
4661 | 6.98934 | 54.22818 | 9.795196 | 19.98253 | 9.004752 | 74.54154 | 0.2635157 | 0.132678 | 800.1353 | 0 | 0 | 0 |  | Fe-Cr-Ni-Ti-Al
4662 | 54.44366 | 3.041366 | 28.61249 | 6.53749 | 7.364992 | 67.143 | 0.3036046 | 0.1374741 | 821.4504 | 0 | 0 | 0 |  | Fe-Cr-Ni-Ti-Al
4663 | 47.31401 | 6.293058 | 27.23369 | 7.729761 | 11.42948 | 63.20213 | 0.3036013 | 0.14495 | 828.6229 | 0 | 0 | 0 |  | Fe-Cr-Ni-Ti-Al
4664 | 42.01588 | 9.779657 | 24.53462 | 9.009261 | 14.66058 | 60.66283 | 0.3026359 | 0.1471804 | 807.2735 | 0 |  | 0 |  | Fe-Cr-Ni-Ti-Al
4665 | 34.94584 | 14.58515 | 22.7986 | 11.36909 | 16.30131 | 59.67596 | 0.3001424 | 0.148525 | 799.2195 | 0 | 0 | 0 |  | Fe-Cr-Ni-Ti-Al
4666 | 29.13945 | 20.34758 | 20.41871 | 12.49646 | 17.5978 | 59.75968 | 0.2961743 | 0.1462052 | 772.9438 | 0 | 0 | 0 |  | Fe-Cr-Ni-Ti-Al
4667 | 21.97128 | 28.41141 | 16.67878 | 14.65705 | 18.28148 | 60.64307 | 0.2901044 | 0.1423216 | 743.2661 | 0 | 0 | 0 |  | Fe-Cr-Ni-Ti-Al
4668 | 16.11628 | 36.9353 | 13.03046 | 15.94955 | 17.96841 | 62.75041 | 0.2828328 | 0.1377657 | 724.2633 | 0 | 0 | 0 |  | Fe-Cr-Ni-Ti-Al
4669 | 9.883926 | 48.31243 | 10.38886 | 15.89522 | 15.51957 | 67.97312 | 0.2715863 | 0.133462 | 737.4171 | 0 | 0 | 0 |  | Fe-Cr-Ni-Ti-Al
4670 | 5.913034 | 60.55823 | 7.458129 | 15.21484 | 10.85578 | 76.46552 | 0.2576613 | 0.1274019 | 760.6026 | 0 | 0 | 0 |  | Fe-Cr-Ni-Ti-Al
4671 | 58.55111 | 3.145018 | 20.11958 | 6.760293 | 11.42399 | 63.12357 | 0.3044786 | 0.1408744 | 795.1915 | 0 | 0 | 0 |  | Fe-Cr-Ni-Ti-Al
4672 | 50.62679 | 6.577082 | 19.80023 | 7.068799 | 15.9271 | 59.64221 | 0.304518 | 0.1440637 | 769.8725 | 0 | 0 | 0 |  | Fe-Cr-Ni-Ti-Al
4673 | 43.85271 | 10.2072 | 19.20541 | 7.31354 | 19.42114 | 57.51686 | 0.3036896 | 0.1442146 | 736.6151 | 0 | 0 | 0 |  | Fe-Cr-Ni-Ti-Al
4674 | 37.05848 | 16.10143 | 16.87905 | 8.476021 | 21.48502 | 57.05977 | 0.300111 | 0.1422325 | 706.9289 | 0 | 0 | 0 |  | Fe-Cr-Ni-Ti-Al
4675 | 30.25332 | 22.299 | 14.57447 | 9.730607 | 23.1426 | 56.99377 | 0.2961395 | 0.1394675 | 678.201 | 0 | 0 | 0 |  | Fe-Cr-Ni-Ti-Al
4676 | 23.17439 | 29.96719 | 12.17914 | 11.04261 | 23.63667 | 58.14714 | 0.2903293 | 0.1367315 | 664.2775 | 0 | 0 | 0 |  | Fe-Cr-Ni-Ti-Al
4677 | 15.50534 | 39.69942 | 9.506845 | 12.1907 | 23.0977 | 60.63089 | 0.2821813 | 0.1341655 | 663.4297 | 0 | 0 | 0 |  | Fe-Cr-Ni-Ti-Al
4678 | 8.863674 | 51.87266 | 6.654631 | 13.03265 | 19.57639 | 66.37532 | 0.2699743 | 0.1307694 | 688.4957 | 0 | 0 | 0 |  | Fe-Cr-Ni-Ti-Al
4679 | 4.838028 | 64.18793 | 5.085184 | 12.44874 | 13.44012 | 75.91578 | 0.25529 | 0.1255788 | 730.6002 | 0 | 0 | 0 |  | Fe-Cr-Ni-Ti-Al
4680 | 52.32891 | 6.960073 | 13.09576 | 5.343159 | 22.27209 | 55.40838 | 0.306272 | 0.1406618 | 683.2814 | 0 | 0 | 0 |  | Fe-Cr-Ni-Ti-Al
4681 | 44.87915 | 10.74457 | 13.47767 | 5.498981 | 25.39963 | 53.92068 | 0.3052551 | 0.1392461 | 648.762 | 0 | 0 | 0 |  | Fe-Cr-Ni-Ti-Al
4682 | 36.85791 | 15.93258 | 12.45241 | 6.774225 | 27.98287 | 53.0029 | 0.3028882 | 0.1365516 | 612.6317 | 0 | 0 | 0 |  | Fe-Cr-Ni-Ti-Al
4683 | 29.36765 | 22.37119 | 11.2247 | 8.014569 | 29.0219 | 53.4763 | 0.298591 | 0.1344217 | 597.0037 | 0 | 0 | 0 |  | Fe-Cr-Ni-Ti-Al
4684 | 21.56764 | 31.37565 | 8.501042 | 9.249289 | 29.30637 | 55.09108 | 0.2915984 | 0.1325942 | 593.6485 | 0 | 0 | 0 |  | Fe-Cr-Ni-Ti-Al
4685 | 14.75661 | 39.96815 | 7.050212 | 10.35552 | 27.86951 | 57.77728 | 0.2840762 | 0.1318569 | 610.5888 | 0 | 0 | 0 |  | Fe-Cr-Ni-Ti-Al
4686 | 7.794039 | 52.00557 | 4.096103 | 12.25574 | 23.84854 | 63.16023 | 0.2721369 | 0.1293972 | 639.8669 | 0 | 0 | 0 |  | Fe-Cr-Ni-Ti-Al
4687 | 43.58742 | 11.41363 | 8.59015 | 3.50484 | 32.90396 | 49.88091 | 0.3076736 | 0.1327744 | 550.9792 | 0 | 0 | 0 |  | Fe-Cr-Ni-Ti-Al
4688 | 34.73968 | 16.81897 | 8.763454 | 4.767399 | 34.9105 | 49.51449 | 0.3050432 | 0.1312349 | 531.1148 | 0 | 0 | 0 |  | Fe-Cr-Ni-Ti-Al
4689 | 26.79499 | 23.63429 | 7.411536 | 6.047915 | 36.11127 | 50.0046 | 0.3006077 | 0.1298137 | 520.9368 | 0 | 0 | 0 |  | Fe-Cr-Ni-Ti-Al
4690 | 18.73992 | 30.86899 | 6.060699 | 7.418419 | 36.91197 | 50.77832 | 0.2957005 | 0.1275045 | 509.1566 | 0 | 0 | 0 |  | Fe-Cr-Ni-Ti-Al
4691 | 11.24323 | 39.25478 | 5.908802 | 9.643325 | 33.94987 | 53.7798 | 0.2881055 | 0.1288253 | 543.6319 | 0 | 0 | 0 |  | Fe-Cr-Ni-Ti-Al
4692 | 12.26199 | 31.39524 | 50.4796 | 4.382132 | 1.481044 | 84.4353 | 0.2786734 | 0.1040551 | 653.1794 | 1 | 0 | 0 |  | Fe-Cr-Ni-Ti-Al
4693 | 11.45138 | 37.80069 | 43.76866 | 4.464478 | 2.514791 | 85.15229 | 0.272651 | 0.1095896 | 703.2781 | 1 | 0 | 0 |  | Fe-Cr-Ni-Ti-Al
4694 | 10.6934 | 43.80652 | 38.21494 | 3.668696 | 3.616437 | 86.12431 | 0.2670111 | 0.1098961 | 704.4759 | 1 | 0 | 0 |  | Fe-Cr-Ni-Ti-Al
4695 | 9.809721 | 49.72563 | 30.93258 | 3.739468 | 5.792602 | 84.9366 | 0.2623914 | 0.1195881 | 777.9739 | 0 | 0 | 0 |  | Fe-Cr-Ni-Ti-Al
4696 | 7.882335 | 55.56519 | 26.03861 | 2.897435 | 7.616435 | 84.7762 | 0.2577458 | 0.1219946 | 788.8797 | 0 | 0 | 0 |  | Fe-Cr-Ni-Ti-Al
4697 | 19.23994 | 19.79883 | 54.28234 | 5.211191 | 1.467703 | 79.8076 | 0.2898607 | 0.1096815 | 682.7821 | 1 | 1 | 1 | 682.7821 | Fe-Cr-Ni-Ti-Al
4698 | 17.56098 | 25.96771 | 47.7739 | 6.202025 | 2.49538 | 79.99295 | 0.2842751 | 0.1198564 | 773.5509 | 1 | 0 | 0 |  | Fe-Cr-Ni-Ti-Al
4699 | 16.67045 | 31.04184 | 41.61494 | 7.149127 | 3.523646 | 79.84282 | 0.2797955 | 0.1275381 | 839.0044 | 1 | 0 | 0 |  | Fe-Cr-Ni-Ti-Al
4700 | 15.07885 | 36.10047 | 36.22668 | 7.390365 | 5.203639 | 79.16335 | 0.275783 | 0.1323549 | 868.9134 | 1 | 0 | 0 |  | Fe-Cr-Ni-Ti-Al
4701 | 12.21501 | 41.3553 | 30.34678 | 8.571942 | 7.510969 | 77.30235 | 0.2724107 | 0.138032 | 893.5213 | 0 | 0 | 0 |  | Fe-Cr-Ni-Ti-Al
4702 | 10.27436 | 46.7665 | 25.19821 | 7.833173 | 9.927765 | 76.46602 | 0.2685037 | 0.1389122 | 880.3833 | 0 | 0 | 0 |  | Fe-Cr-Ni-Ti-Al
4703 | 8.357076 | 51.13099 | 20.07773 | 7.167868 | 13.26634 | 74.31928 | 0.2662484 | 0.1407704 | 861.7605 | 0 | 0 | 0 |  | Fe-Cr-Ni-Ti-Al
4704 | 29.08458 | 11.20511 | 54.81588 | 3.440808 | 1.453627 | 78.00108 | 0.2968965 | 0.09710175 | 559.1981 | 1 | 1 | 1 | 559.1981 | Fe-Cr-Ni-Ti-Al
4705 | 27.26149 | 15.04097 | 48.81822 | 6.928058 | 1.951249 | 76.70678 | 0.2938654 | 0.1214459 | 771.5036 | 1 | 1 | 1 | 771.5036 | Fe-Cr-Ni-Ti-Al
4706 | 24.99477 | 20.36232 | 42.69144 | 8.932512 | 3.018951 | 76.05769 | 0.2894686 | 0.1326065 | 864.5484 | 1 | 0 | 0 |  | Fe-Cr-Ni-Ti-Al
4707 | 22.18616 | 24.59081 | 37.75547 | 10.87376 | 4.593801 | 74.44126 | 0.2866726 | 0.1425207 | 934.5181 | 1 | 0 | 0 |  | Fe-Cr-Ni-Ti-Al
4708 | 18.68511 | 28.65331 | 33.50294 | 12.25535 | 6.903302 | 72.27716 | 0.2845323 | 0.1467665 | 939.4638 | 1 | 0 | 0 |  | Fe-Cr-Ni-Ti-Al
4709 | 15.85334 | 32.68319 | 28.56552 | 13.59741 | 9.300546 | 70.27675 | 0.2823903 | 0.1487236 | 923.0009 | 0 | 0 | 0 |  | Fe-Cr-Ni-Ti-Al
4710 | 12.95821 | 37.29076 | 23.52578 | 13.13503 | 13.09022 | 67.96523 | 0.2801529 | 0.1483611 | 877.6892 | 0 | 0 | 0 |  | Fe-Cr-Ni-Ti-Al
4711 | 9.805468 | 41.08194 | 19.32448 | 12.61523 | 17.17288 | 65.41227 | 0.2789713 | 0.1474128 | 826.7141 | 0 | 0 | 0 |  | Fe-Cr-Ni-Ti-Al
4712 | 7.675211 | 44.06673 | 16.13461 | 9.874548 | 22.24889 | 62.82632 | 0.2785605 | 0.1469156 | 779.7755 | 0 | 0 | 0 |  | Fe-Cr-Ni-Ti-Al
4713 | 38.34405 | 9.394733 | 45.6059 | 5.192796 | 1.462522 | 76.77492 | 0.2971891 | 0.1072598 | 643.2897 | 1 | 1 | 1 | 643.2897 | Fe-Cr-Ni-Ti-Al
4714 | 35.21332 | 12.53549 | 41.36661 | 8.883083 | 2.001497 | 75.06384 | 0.2952413 | 0.1277165 | 817.1444 | 1 | 1 | 1 | 817.1444 | Fe-Cr-Ni-Ti-Al
4715 | 30.86017 | 15.85223 | 36.91071 | 12.77803 | 3.598862 | 72.0754 | 0.2939398 | 0.1443975 | 937.8695 | 1 |  | 0 |  | Fe-Cr-Ni-Ti-Al
4716 | 27.00263 | 19.10688 | 32.92322 | 15.74892 | 5.218347 | 69.79902 | 0.292515 | 0.151557 | 970.8319 | 1 | 0 | 0 |  | Fe-Cr-Ni-Ti-Al
4717 | 22.37828 | 21.87691 | 29.40187 | 18.23417 | 8.108767 | 66.43661 | 0.2923133 | 0.1539825 | 940.1489 | 0 | 0 | 0 |  | Fe-Cr-Ni-Ti-Al
4718 | 18.52349 | 25.86926 | 25.55408 | 18.86653 | 11.18664 | 64.36499 | 0.2905519 | 0.1511563 | 877.4991 | 0 | 0 | 0 |  | Fe-Cr-Ni-Ti-Al
4719 | 14.62065 | 29.49368 | 21.77072 | 18.81021 | 15.30473 | 61.73922 | 0.2896067 | 0.1457811 | 788.7813 | 0 | 0 | 0 |  | Fe-Cr-Ni-Ti-Al
4720 | 11.28657 | 32.69246 | 17.13567 | 18.28538 | 20.59991 | 58.58068 | 0.2894853 | 0.1378206 | 680.8748 | 0 | 0 | 0 |  | Fe-Cr-Ni-Ti-Al
4721 | 8.032311 | 34.89935 | 15.47819 | 13.77863 | 27.81151 | 55.27521 | 0.2906244 | 0.1330484 | 599.2664 | 1 | 0 | 0 |  | Fe-Cr-Ni-Ti-Al
4722 | 45.72935 | 7.569072 | 37.38427 | 7.844418 | 1.472891 | 75.01075 | 0.2980099 | 0.1206835 | 753.9801 | 1 | 1 | 1 | 753.9801 | Fe-Cr-Ni-Ti-Al
4723 | 40.91585 | 9.767808 | 34.18432 | 12.59768 | 2.534334 | 71.79689 | 0.2978164 | 0.141521 | 915.3866 | 1 | 0 | 0 |  | Fe-Cr-Ni-Ti-Al
4724 | 35.59363 | 12.05063 | 30.60979 | 17.57711 | 4.16884 | 68.18746 | 0.2979409 | 0.1542951 | 985.7562 | 1 | 0 | 0 |  | Fe-Cr-Ni-Ti-Al
4725 | 30.7937 | 14.33514 | 27.743 | 20.75211 | 6.376054 | 65.14349 | 0.2979756 | 0.1584977 | 975.6647 | 0 | 0 | 0 |  | Fe-Cr-Ni-Ti-Al
4726 | 26.22084 | 16.98278 | 23.96553 | 23.46744 | 9.363421 | 62.01596 | 0.2978866 | 0.1570091 | 909.6655 | 0 | 0 | 0 |  | Fe-Cr-Ni-Ti-Al
4727 | 21.2518 | 19.78636 | 21.0965 | 25.31623 | 12.54911 | 59.38427 | 0.2976947 | 0.1519284 | 823.4273 | 0 | 0 | 0 |  | Fe-Cr-Ni-Ti-Al
4728 | 16.17644 | 23.17072 | 17.00283 | 25.61453 | 18.03548 | 55.98199 | 0.2977661 | 0.1429389 | 699.5682 | 0 | 0 | 0 |  | Fe-Cr-Ni-Ti-Al
4729 | 11.77836 | 24.36927 | 15.1312 | 24.69453 | 24.02663 | 52.45872 | 0.2998922 | 0.1448523 | 657.7923 | 0 | 0 | 0 |  | Fe-Cr-Ni-Ti-Al
4730 | 8.461498 | 26.26008 | 11.85835 | 19.35315 | 34.06692 | 48.35283 | 0.302225 | 0.1366975 | 543.3245 | 1 | 0 | 0 |  | Fe-Cr-Ni-Ti-Al
4731 | 51.94715 | 6.77111 | 27.30046 | 12.47543 | 1.505844 | 72.64767 | 0.2982442 | 0.137229 | 886.9877 | 1 | 0 | 0 |  | Fe-Cr-Ni-Ti-Al
4732 | 44.42854 | 7.879031 | 25.57283 | 19.05319 | 3.066414 | 67.80283 | 0.300223 | 0.1559535 | 1002.86 | 0 | 0 | 0 |  | Fe-Cr-Ni-Ti-Al
4733 | 39.10938 | 9.103136 | 22.8374 | 24.22632 | 4.72376 | 64.17314 | 0.301445 | 0.1612217 | 995.7303 | 0 | 0 | 0 |  | Fe-Cr-Ni-Ti-Al
4734 | 32.78415 | 11.57787 | 21.38832 | 27.14936 | 7.100292 | 61.41109 | 0.3015853 | 0.1595688 | 933.1999 | 0 | 0 | 0 |  | Fe-Cr-Ni-Ti-Al
4735 | 27.77221 | 12.92857 | 19.46066 | 29.7753 | 10.06326 | 58.27614 | 0.30282 | 0.1555752 | 849.2656 | 0 | 0 | 0 |  | Fe-Cr-Ni-Ti-Al
4736 | 21.59159 | 15.63545 | 16.39056 | 31.89404 | 14.48836 | 54.92797 | 0.3034512 | 0.1458146 | 720.3609 | 0 | 0 | 0 |  | Fe-Cr-Ni-Ti-Al
4737 | 16.52519 | 17.7527 | 13.36107 | 32.70845 | 19.65259 | 51.75798 | 0.3045779 | 0.1407755 | 633.8157 | 0 | 0 | 0 |  | Fe-Cr-Ni-Ti-Al
4738 | 10.96399 | 19.13991 | 11.52409 | 30.56241 | 27.8096 | 47.78404 | 0.3073213 | 0.1307525 | 513.2088 | 0 | 0 | 0 |  | Fe-Cr-Ni-Ti-Al
4739 | 7.337747 | 20.49529 | 9.255124 | 23.91564 | 38.9962 | 43.88382 | 0.3103031 | 0.1192276 | 398.205 | 1 | 0 | 0 |  | Fe-Cr-Ni-Ti-Al
4740 | 54.2532 | 6.799706 | 18.64272 | 18.79217 | 1.512203 | 69.83455 | 0.298613 | 0.1529718 | 1003.358 | 0 | 0 | 0 |  | Fe-Cr-Ni-Ti-Al
4741 | 46.11305 | 6.989136 | 18.03489 | 25.75426 | 3.108662 | 64.87292 | 0.3017043 | 0.1624718 | 1021.715 | 0 | 0 | 0 |  | Fe-Cr-Ni-Ti-Al
4742 | 39.58832 | 7.166922 | 17.3378 | 31.12535 | 4.781608 | 61.08674 | 0.3042381 | 0.1630581 | 967.943 | 0 | 0 | 0 |  | Fe-Cr-Ni-Ti-Al
4743 | 33.80146 | 8.392171 | 15.39557 | 34.78984 | 7.620951 | 57.65261 | 0.3057894 | 0.1577946 | 867.1394 | 0 | 0 | 0 |  | Fe-Cr-Ni-Ti-Al
4744 | 28.00026 | 9.77605 | 13.48906 | 38.02508 | 10.70955 | 54.59792 | 0.3071948 | 0.1489883 | 750.0043 | 0 | 0 | 0 |  | Fe-Cr-Ni-Ti-Al
4745 | 22.10185 | 11.4321 | 11.61547 | 40.01984 | 14.83074 | 51.59629 | 0.3085877 | 0.1377666 | 624.6672 | 0 | 0 | 0 |  | Fe-Cr-Ni-Ti-Al
4746 | 15.52847 | 13.25288 | 9.521027 | 41.06624 | 20.63138 | 48.23677 | 0.3104584 | 0.1270775 | 508.1786 | 0 | 0 | 0 |  | Fe-Cr-Ni-Ti-Al
4747 | 9.7044 | 15.48895 | 7.285828 | 38.05014 | 29.47068 | 44.74741 | 0.3124524 | 0.1131306 | 384.5545 | 0 | 0 | 0 |  | Fe-Cr-Ni-Ti-Al
4748 | 6.002169 | 16.76485 | 6.308796 | 29.60137 | 41.32282 | 41.24193 | 0.315432 | 0.1027254 | 294.6097 | 0 | 0 | 0 |  | Fe-Cr-Ni-Ti-Al
4749 | 45.75174 | 5.071056 | 11.44976 | 34.5697 | 3.15774 | 61.04048 | 0.3048734 | 0.1646045 | 984.4441 | 0 | 0 | 0 |  | Fe-Cr-Ni-Ti-Al
4750 | 39.02765 | 5.190922 | 11.72041 | 39.21245 | 4.848571 | 57.83173 | 0.3073554 | 0.1603899 | 897.7729 | 0 | 0 | 0 |  | Fe-Cr-Ni-Ti-Al
4751 | 32.15966 | 6.416154 | 10.86511 | 43.34528 | 7.213793 | 54.90114 | 0.3089168 | 0.1518087 | 782.725 | 0 | 0 | 0 |  | Fe-Cr-Ni-Ti-Al
4752 | 26.1224 | 7.73853 | 9.984322 | 45.82881 | 10.32594 | 52.25141 | 0.3102992 | 0.1415278 | 666.8881 | 0 | 0 | 0 |  | Fe-Cr-Ni-Ti-Al
4753 | 19.89314 | 9.260694 | 7.841027 | 47.98789 | 15.01725 | 49.08262 | 0.312062 | 0.1277059 | 530.2726 | 0 | 0 | 0 |  | Fe-Cr-Ni-Ti-Al
4754 | 14.29013 | 10.88569 | 6.827343 | 47.91236 | 20.08447 | 46.57848 | 0.3134687 | 0.1168774 | 432.8863 | 0 | 0 | 0 |  | Fe-Cr-Ni-Ti-Al
4755 | 8.246053 | 14.0753 | 4.333655 | 44.79341 | 28.55158 | 43.69297 | 0.3143779 | 0.1000435 | 310.1362 | 0 | 0 | 0 |  | Fe-Cr-Ni-Ti-Al
4756 | 36.2266 | 3.162052 | 7.139489 | 48.54934 | 4.922515 | 54.41057 | 0.3110281 | 0.1523531 | 785.4587 | 0 | 0 | 0 |  | Fe-Cr-Ni-Ti-Al
4757 | 29.09959 | 4.334879 | 7.340682 | 51.91417 | 7.31067 | 51.93617 | 0.3125562 | 0.1417068 | 670.0247 | 0 |  | 0 |  | Fe-Cr-Ni-Ti-Al
4758 | 22.87361 | 5.604297 | 6.326875 | 54.72586 | 10.46937 | 49.43034 | 0.3140158 | 0.1285315 | 546.4897 | 0 | 0 | 0 |  | Fe-Cr-Ni-Ti-Al
4759 | 16.38088 | 7.039071 | 5.297759 | 57.28033 | 14.00196 | 47.05876 | 0.3154419 | 0.1160904 | 440.0634 | 0 | 0 | 0 |  | Fe-Cr-Ni-Ti-Al
4760 | 10.38533 | 9.669199 | 5.457939 | 55.67191 | 18.81562 | 45.34611 | 0.3156639 | 0.1051109 | 358.0773 | 0 | 0 | 0 |  | Fe-Cr-Ni-Ti-Al
4761 | 14.21362 | 3.308375 | 58.51397 | 5.079595 | 18.88445 | 54.7232 | 0.3164413 | 0.1643157 | 864.8379 | 1 | 0 | 0 |  | Fe-Cr-Ni-Ti-Al
4762 | 13.60892 | 5.759317 | 52.01506 | 5.305625 | 23.31108 | 52.18329 | 0.3157639 | 0.1630891 | 806.6492 | 1 | 0 | 0 |  | Fe-Cr-Ni-Ti-Al
4763 | 12.99665 | 8.470316 | 46.44604 | 4.458894 | 27.6281 | 50.34678 | 0.3146962 | 0.1584922 | 737.6885 | 1 | 0 | 0 |  | Fe-Cr-Ni-Ti-Al
4764 | 12.04414 | 13.70554 | 37.97828 | 4.591229 | 31.68081 | 49.33993 | 0.3111942 | 0.1522632 | 670.3522 | 1 | 0 | 0 |  | Fe-Cr-Ni-Ti-Al
4765 | 9.812488 | 18.27171 | 32.4147 | 3.606933 | 35.89417 | 48.3343 | 0.3086628 | 0.1456901 | 606.1056 | 1 | 0 | 0 |  | Fe-Cr-Ni-Ti-Al
4766 | 20.95037 | 3.079849 | 59.10804 | 5.674466 | 11.18727 | 61.55744 | 0.3121695 | 0.1537444 | 890.9223 | 1 | 0 | 0 |  | Fe-Cr-Ni-Ti-Al
4767 | 19.55113 | 5.353811 | 53.18802 | 6.904888 | 15.00215 | 58.32219 | 0.3117657 | 0.1597923 | 886.2975 | 1 | 0 | 0 |  | Fe-Cr-Ni-Ti-Al
4768 | 18.87228 | 7.687276 | 47.11142 | 8.093381 | 18.23565 | 56.03681 | 0.3109218 | 0.1608316 | 851.9858 | 1 | 0 | 0 |  | Fe-Cr-Ni-Ti-Al
4769 | 17.24147 | 11.46611 | 41.42232 | 8.450294 | 21.41981 | 54.64563 | 0.3087 | 0.1592111 | 809.7788 | 1 | 0 | 0 |  | Fe-Cr-Ni-Ti-Al
4770 | 14.02927 | 16.62419 | 34.85412 | 9.845112 | 24.6473 | 53.42921 | 0.3056004 | 0.1556849 | 755.8202 | 1 | 0 | 0 |  | Fe-Cr-Ni-Ti-Al
4771 | 11.84974 | 22.06525 | 29.06188 | 9.034244 | 27.98889 | 52.90767 | 0.3019039 | 0.1505366 | 701.7274 | 1 | 0 | 0 |  | Fe-Cr-Ni-Ti-Al
4772 | 9.529072 | 29.1508 | 22.89343 | 8.173089 | 30.25361 | 53.54065 | 0.2962543 | 0.1453193 | 663.6825 | 1 | 0 | 0 |  | Fe-Cr-Ni-Ti-Al
4773 | 30.31 | 2.919303 | 57.12543 | 3.585779 | 6.059489 | 68.52744 | 0.3078741 | 0.1278743 | 755.0789 | 1 | 1 | 1 | 755.0789 | Fe-Cr-Ni-Ti-Al
4774 | 28.82587 | 3.976021 | 51.61961 | 7.325618 | 8.25288 | 64.71266 | 0.3084587 | 0.1463298 | 870.8359 | 1 | 0 | 0 |  | Fe-Cr-Ni-Ti-Al
4775 | 26.87527 | 6.255514 | 45.90336 | 9.604556 | 11.36129 | 61.42176 | 0.3080475 | 0.1557031 | 901.3529 | 1 | 0 | 0 |  | Fe-Cr-Ni-Ti-Al
4776 | 24.00355 | 9.577867 | 40.84824 | 11.76449 | 13.80585 | 59.44274 | 0.3064537 | 0.1579484 | 883.4349 | 1 | 0 | 0 |  | Fe-Cr-Ni-Ti-Al
4777 | 20.17495 | 14.36405 | 36.17428 | 13.23252 | 16.05419 | 58.43917 | 0.3034235 | 0.1565592 | 848.9325 | 1 | 0 | 0 |  | Fe-Cr-Ni-Ti-Al
4778 | 17.06511 | 19.29301 | 30.74896 | 14.63675 | 18.25617 | 57.66415 | 0.3001555 | 0.1529851 | 800.7281 | 0 | 0 | 0 |  | Fe-Cr-Ni-Ti-Al
4779 | 13.75666 | 26.78047 | 24.97538 | 13.94438 | 20.54311 | 58.20813 | 0.2942188 | 0.1452844 | 737.5203 | 0 | 0 | 0 |  | Fe-Cr-Ni-Ti-Al
4780 | 10.19735 | 34.4164 | 20.0968 | 13.11941 | 22.17005 | 59.28136 | 0.2879838 | 0.1400692 | 700.6046 | 1 | 0 | 0 |  | Fe-Cr-Ni-Ti-Al
4781 | 7.719441 | 43.12282 | 16.22759 | 9.931452 | 22.99869 | 61.95066 | 0.2798543 | 0.1374397 | 699.2767 | 0 | 0 | 0 |  | Fe-Cr-Ni-Ti-Al
4782 | 39.59679 | 2.910501 | 47.0959 | 5.362451 | 5.034349 | 69.4913 | 0.3056605 | 0.1278409 | 766.1417 | 1 | 1 | 1 | 766.1417 | Fe-Cr-Ni-Ti-Al
4783 | 36.74755 | 4.025126 | 43.16893 | 9.270115 | 6.788279 | 65.97969 | 0.3063267 | 0.1468574 | 895.276 | 1 | 0 | 0 |  | Fe-Cr-Ni-Ti-Al
4784 | 32.24333 | 7.246195 | 38.56507 | 13.35075 | 8.594661 | 63.37824 | 0.3051359 | 0.1557183 | 933.0167 | 1 | 0 | 0 |  | Fe-Cr-Ni-Ti-Al
4785 | 28.23188 | 10.51405 | 34.422 | 16.46586 | 10.36622 | 61.47229 | 0.3036959 | 0.15859 | 922.9202 | 1 | 0 | 0 |  | Fe-Cr-Ni-Ti-Al
4786 | 23.07207 | 16.11083 | 30.31341 | 18.79948 | 11.70423 | 61.04954 | 0.2998396 | 0.1570589 | 894.4562 | 0 | 0 | 0 |  | Fe-Cr-Ni-Ti-Al
4787 | 18.91584 | 22.01434 | 26.09536 | 19.26615 | 13.70831 | 60.84179 | 0.2956134 | 0.1522524 | 841.2301 | 0 | 0 | 0 |  | Fe-Cr-Ni-Ti-Al
4788 | 14.62065 | 29.49368 | 21.77072 | 18.81021 | 15.30473 | 61.73922 | 0.2896067 | 0.1447408 | 781.5887 | 0 | 0 | 0 |  | Fe-Cr-Ni-Ti-Al
4789 | 10.91859 | 38.40369 | 16.57699 | 17.68921 | 16.41152 | 63.67436 | 0.2818433 | 0.1390494 | 746.2105 | 0 | 0 | 0 |  | Fe-Cr-Ni-Ti-Al
4790 | 7.369472 | 49.17265 | 14.20091 | 12.6416 | 16.61537 | 68.23976 | 0.2711961 | 0.1353716 | 752.1474 | 0 | 0 | 0 |  | Fe-Cr-Ni-Ti-Al
4791 | 46.79432 | 2.904504 | 38.25489 | 8.027103 | 4.019181 | 69.90085 | 0.3040259 | 0.1323438 | 812.6225 | 1 | 1 | 1 | 812.6225 | Fe-Cr-Ni-Ti-Al
4792 | 41.90033 | 5.001416 | 35.00683 | 12.9008 | 5.190626 | 66.86976 | 0.3039504 | 0.1497441 | 934.2243 | 1 | 0 | 0 |  | Fe-Cr-Ni-Ti-Al
4793 | 36.29501 | 8.19206 | 31.21297 | 17.92348 | 6.376482 | 64.42429 | 0.3028993 | 0.1586147 | 975.2924 | 1 | 0 | 0 |  | Fe-Cr-Ni-Ti-Al
4794 | 31.1001 | 12.40952 | 28.01904 | 20.95859 | 7.512745 | 63.33982 | 0.3004535 | 0.1583853 | 950.2632 | 1 | 0 | 0 |  | Fe-Cr-Ni-Ti-Al
4795 | 26.08763 | 17.95253 | 23.84377 | 23.34821 | 8.767859 | 62.89183 | 0.2966354 | 0.1544622 | 901.0289 | 0 | 0 | 0 |  | Fe-Cr-Ni-Ti-Al
4796 | 20.81157 | 23.68237 | 20.65949 | 24.7918 | 10.05476 | 62.81095 | 0.2926424 | 0.149433 | 848.5683 | 0 | 0 | 0 |  | Fe-Cr-Ni-Ti-Al
4797 | 15.32244 | 32.92121 | 16.1052 | 24.26227 | 11.38889 | 64.40945 | 0.2849977 | 0.1422709 | 795.5405 | 0 | 0 | 0 |  | Fe-Cr-Ni-Ti-Al
4798 | 10.65421 | 41.88247 | 13.68704 | 22.33762 | 11.43867 | 67.54923 | 0.2767103 | 0.1375346 | 781.0773 | 0 | 0 | 0 |  | Fe-Cr-Ni-Ti-Al
4799 | 7.113493 | 55.19144 | 9.969191 | 16.26999 | 11.45588 | 73.767 | 0.2632203 | 0.1310671 | 772.7978 | 0 | 0 | 0 |  | Fe-Cr-Ni-Ti-Al
4800 | 52.93245 | 2.956945 | 27.81828 | 12.71205 | 3.580279 | 68.66176 | 0.3030914 | 0.1450609 | 916.5195 | 1 | 0 | 0 |  | Fe-Cr-Ni-Ti-Al
4801 | 44.85358 | 5.965806 | 25.81748 | 19.23547 | 4.127667 | 65.93549 | 0.3026516 | 0.1577067 | 993.7122 | 1 | 0 | 0 |  | Fe-Cr-Ni-Ti-Al
4802 | 39.10938 | 9.103136 | 22.8374 | 24.22632 | 4.72376 | 64.17314 | 0.301445 | 0.1602704 | 987.7187 | 0 | 0 | 0 |  | Fe-Cr-Ni-Ti-Al
4803 | 32.45547 | 13.54576 | 21.17389 | 26.87717 | 5.947706 | 63.16935 | 0.2990816 | 0.1578463 | 944.6221 | 0 | 0 | 0 |  | Fe-Cr-Ni-Ti-Al
4804 | 26.93458 | 18.80796 | 18.87371 | 28.87726 | 6.506496 | 63.37716 | 0.2953154 | 0.1546078 | 911.3234 | 0 | 0 | 0 |  | Fe-Cr-Ni-Ti-Al
4805 | 20.38672 | 26.36239 | 15.47592 | 30.11425 | 7.660721 | 63.97547 | 0.2896681 | 0.1551303 | 908.7152 | 0 | 0 | 0 |  | Fe-Cr-Ni-Ti-Al
4806 | 15.06683 | 34.53015 | 12.18195 | 29.8219 | 8.399174 | 65.68589 | 0.2828443 | 0.1477209 | 856.1525 | 0 | 0 | 0 |  | Fe-Cr-Ni-Ti-Al
4807 | 9.405155 | 45.97221 | 9.885627 | 26.21712 | 8.519892 | 70.12897 | 0.2720584 | 0.1383092 | 814.1774 | 0 | 0 | 0 |  | Fe-Cr-Ni-Ti-Al
4808 | 5.810087 | 59.5039 | 7.328281 | 18.9366 | 8.421138 | 77.23505 | 0.2580387 | 0.1310035 | 804.7695 | 0 | 0 | 0 |  | Fe-Cr-Ni-Ti-Al
4809 | 55.28666 | 2.969671 | 18.99784 | 19.15014 | 3.595688 | 66.06881 | 0.3034187 | 0.1563949 | 985.744 | 0 | 0 | 0 |  | Fe-Cr-Ni-Ti-Al
4810 | 46.33562 | 6.019603 | 18.12194 | 25.87856 | 3.644277 | 63.97866 | 0.3029202 | 0.1629685 | 1013.192 | 0 | 0 | 0 |  | Fe-Cr-Ni-Ti-Al
4811 | 39.20214 | 9.124726 | 17.16867 | 30.82172 | 3.682749 | 62.80962 | 0.3017826 | 0.1638643 | 999.9678 | 0 | 0 | 0 |  | Fe-Cr-Ni-Ti-Al
4812 | 32.80804 | 14.25467 | 14.9431 | 33.76736 | 4.22684 | 62.62487 | 0.2984199 | 0.1610017 | 963.4698 | 0 | 0 | 0 |  | Fe-Cr-Ni-Ti-Al
4813 | 26.60972 | 19.6134 | 12.81917 | 36.13669 | 4.821015 | 62.68488 | 0.2947871 | 0.1563468 | 915.7624 | 0 | 0 | 0 |  | Fe-Cr-Ni-Ti-Al
4814 | 20.41746 | 26.40216 | 10.73026 | 36.96993 | 5.480197 | 63.63596 | 0.2895905 | 0.1497418 | 862.8419 | 0 | 0 | 0 |  | Fe-Cr-Ni-Ti-Al
4815 | 13.7723 | 35.26218 | 8.444257 | 36.4219 | 6.099367 | 65.67291 | 0.2822628 | 0.1406194 | 800.7702 | 0 | 0 | 0 |  | Fe-Cr-Ni-Ti-Al
4816 | 8.095727 | 47.37842 | 6.078075 | 31.74267 | 6.70511 | 70.22054 | 0.2709332 | 0.1345388 | 784.3965 | 0 | 0 | 0 |  | Fe-Cr-Ni-Ti-Al
4817 | 4.608372 | 61.14099 | 4.843795 | 22.72747 | 6.679373 | 78.01818 | 0.2564131 | 0.1288206 | 794.401 | 0 | 0 | 0 |  | Fe-Cr-Ni-Ti-Al
4818 | 45.52959 | 6.05572 | 11.39417 | 34.40185 | 2.618673 | 61.89033 | 0.3036539 | 0.1649789 | 1000.325 | 0 | 0 | 0 |  | Fe-Cr-Ni-Ti-Al
4819 | 38.26323 | 9.160647 | 11.49084 | 38.4444 | 2.640891 | 61.13095 | 0.3024318 | 0.1623835 | 962.6068 | 0 | 0 | 0 |  | Fe-Cr-Ni-Ti-Al
4820 | 31.0418 | 13.41845 | 10.48744 | 41.8386 | 3.213712 | 60.51591 | 0.3002088 | 0.1568025 | 899.7492 | 0 | 0 | 0 |  | Fe-Cr-Ni-Ti-Al
4821 | 24.67864 | 18.79927 | 9.432498 | 43.29589 | 3.793704 | 60.91625 | 0.2964788 | 0.150909 | 848.8269 | 0 | 0 | 0 |  | Fe-Cr-Ni-Ti-Al
4822 | 18.17269 | 26.43683 | 7.162898 | 43.83767 | 4.389915 | 62.25785 | 0.2904592 | 0.1420173 | 784.1467 | 0 | 0 | 0 |  | Fe-Cr-Ni-Ti-Al
4823 | 12.60338 | 34.13615 | 6.021473 | 42.25699 | 4.982002 | 64.31938 | 0.2839488 | 0.1366778 | 755.8572 | 0 | 0 | 0 |  | Fe-Cr-Ni-Ti-Al
4824 | 6.889012 | 45.96679 | 3.620472 | 37.42182 | 6.101902 | 68.26122 | 0.2732027 | 0.131068 | 737.6614 | 0 | 0 | 0 |  | Fe-Cr-Ni-Ti-Al
4825 | 35.15698 | 9.206068 | 6.928689 | 47.11587 | 1.592391 | 59.13064 | 0.3036091 | 0.1566141 | 885.2852 | 0 | 0 | 0 |  | Fe-Cr-Ni-Ti-Al
4826 | 27.79537 | 13.45693 | 7.011677 | 49.58741 | 2.148618 | 58.86765 | 0.3013129 | 0.1494406 | 817.8837 | 0 |  | 0 |  | Fe-Cr-Ni-Ti-Al
4827 | 21.37521 | 18.85382 | 5.912417 | 51.1409 | 2.717651 | 59.26911 | 0.2976112 | 0.1415597 | 754.1003 | 0 | 0 | 0 |  | Fe-Cr-Ni-Ti-Al
4828 | 14.94678 | 24.6208 | 4.833953 | 52.26557 | 3.3329 | 59.85933 | 0.2935512 | 0.1332981 | 690.5564 | 0 | 0 | 0 |  | Fe-Cr-Ni-Ti-Al
4829 | 9.207494 | 32.14717 | 4.838934 | 49.35795 | 4.448446 | 61.78185 | 0.2873377 | 0.1299792 | 677.8737 | 0 | 0 | 0 |  | Fe-Cr-Ni-Ti-Al
4830 | 12.52482 | 4.858814 | 51.56159 | 29.54199 | 1.512789 | 62.39182 | 0.3106485 | 0.1776433 | 1142.613 | 1 | 0 | 0 |  | Fe-Cr-Ni-Ti-Al
4831 | 11.75658 | 4.975404 | 44.93518 | 35.75103 | 2.581815 | 59.20399 | 0.3118255 | 0.1763303 | 1071.3 | 1 | 0 | 0 |  | Fe-Cr-Ni-Ti-Al
4832 | 11.03974 | 4.111392 | 39.45263 | 41.66267 | 3.733565 | 56.08143 | 0.3139789 | 0.1709313 | 969.809 | 1 | 0 | 0 |  | Fe-Cr-Ni-Ti-Al
4833 | 10.17578 | 4.21071 | 32.08687 | 47.51788 | 6.00876 | 52.79432 | 0.315543 | 0.1594928 | 819.8314 | 1 | 0 | 0 |  | Fe-Cr-Ni-Ti-Al
4834 | 8.221848 | 3.280671 | 27.16016 | 53.39283 | 7.944495 | 49.76592 | 0.3181853 | 0.1460615 | 675.8832 | 0 | 0 | 0 |  | Fe-Cr-Ni-Ti-Al
4835 | 19.4567 | 5.720537 | 54.89388 | 18.44465 | 1.484238 | 67.66379 | 0.3069278 | 0.1625348 | 1080.134 | 1 | 0 | 0 |  | Fe-Cr-Ni-Ti-Al
4836 | 17.83117 | 6.835953 | 48.50895 | 24.29016 | 2.533774 | 64.37266 | 0.3072431 | 0.1709339 | 1105.092 | 1 | 0 | 0 |  | Fe-Cr-Ni-Ti-Al
4837 | 16.9819 | 7.905445 | 42.39241 | 29.13077 | 3.589477 | 61.83916 | 0.3073207 | 0.1717643 | 1065.678 | 1 | 0 | 0 |  | Fe-Cr-Ni-Ti-Al
4838 | 15.41992 | 8.203783 | 37.04608 | 34.00887 | 5.321339 | 58.67515 | 0.3086331 | 0.169063 | 986.388 | 1 | 0 | 0 |  | Fe-Cr-Ni-Ti-Al
4839 | 12.5314 | 9.545956 | 31.13282 | 39.08431 | 7.705516 | 55.56346 | 0.3093957 | 0.1607848 | 862.6054 | 0 | 0 | 0 |  | Fe-Cr-Ni-Ti-Al
4840 | 10.59367 | 8.767264 | 25.98134 | 44.42141 | 10.23631 | 52.10417 | 0.3121639 | 0.1497401 | 725.3483 | 0 | 0 | 0 |  | Fe-Cr-Ni-Ti-Al
4841 | 8.652554 | 8.055906 | 20.78761 | 48.76854 | 13.73539 | 48.725 | 0.3150448 | 0.1343811 | 572.9792 | 0 | 0 | 0 |  | Fe-Cr-Ni-Ti-Al
4842 | 29.25674 | 3.757146 | 55.14035 | 10.38353 | 1.462231 | 71.32113 | 0.3059621 | 0.1365483 | 876.1485 | 1 | 1 | 1 | 876.1485 | Fe-Cr-Ni-Ti-Al
4843 | 27.42396 | 7.565306 | 49.10916 | 13.93869 | 1.962878 | 70.29881 | 0.3028923 | 0.1471807 | 958.9345 | 1 | 0 | 0 |  | Fe-Cr-Ni-Ti-Al
4844 | 25.20656 | 9.778505 | 43.05318 | 18.91722 | 3.044532 | 67.48585 | 0.3021255 | 0.1607161 | 1046.973 | 1 | 0 | 0 |  | Fe-Cr-Ni-Ti-Al
4845 | 22.41191 | 11.9237 | 38.13966 | 22.88418 | 4.640546 | 64.79174 | 0.3016701 | 0.1641095 | 1031.177 | 1 | 0 | 0 |  | Fe-Cr-Ni-Ti-Al
4846 | 18.91381 | 13.46615 | 33.91301 | 26.71922 | 6.987798 | 61.50663 | 0.3023089 | 0.1643008 | 977.2141 | 1 | 0 | 0 |  | Fe-Cr-Ni-Ti-Al
4847 | 16.08037 | 14.97153 | 28.97461 | 30.53975 | 9.43374 | 58.55095 | 0.3028762 | 0.159724 | 887.6227 | 0 | 0 | 0 |  | Fe-Cr-Ni-Ti-Al
4848 | 13.19766 | 14.52171 | 23.96052 | 34.98799 | 13.33212 | 54.16918 | 0.306081 | 0.149566 | 741.5789 | 0 | 0 | 0 |  | Fe-Cr-Ni-Ti-Al
4849 | 10.02168 | 13.99594 | 19.7506 | 38.68022 | 17.55156 | 50.34348 | 0.3093421 | 0.1374024 | 602.6717 | 0 | 0 | 0 |  | Fe-Cr-Ni-Ti-Al
4850 | 7.882277 | 11.00812 | 16.5699 | 41.69057 | 22.84914 | 46.01868 | 0.3150138 | 0.1259482 | 477.6976 | 0 | 0 | 0 |  | Fe-Cr-Ni-Ti-Al
4851 | 38.45789 | 5.653576 | 45.74131 | 8.680356 | 1.466865 | 73.44133 | 0.3017162 | 0.1264518 | 797.6645 | 1 | 1 | 1 | 797.6645 | Fe-Cr-Ni-Ti-Al
4852 | 35.29375 | 9.664712 | 41.46109 | 11.57438 | 2.006068 | 72.61383 | 0.2986916 | 0.1417999 | 932.3131 | 1 | 0 | 0 |  | Fe-Cr-Ni-Ti-Al
4853 | 30.90841 | 13.89239 | 36.96842 | 14.6263 | 3.604488 | 70.51398 | 0.2962713 | 0.1517625 | 993.775778 | 1 | 0 | 0 |  | Fe-Cr-Ni-Ti-Al
4854 | 27.04548 | 17.12276 | 32.97547 | 17.62966 | 5.226628 | 68.31204 | 0.2948531 | 0.1558469 | 994.1335 | 1 | 0 | 0 |  | Fe-Cr-Ni-Ti-Al
4855 | 22.41507 | 19.82594 | 29.45021 | 20.18669 | 8.122098 | 65.02098 | 0.2946999 | 0.1576706 | 956.2386 | 0 | 0 | 0 |  | Fe-Cr-Ni-Ti-Al
4856 | 18.60246 | 20.56715 | 25.66304 | 23.93301 | 11.23433 | 60.982 | 0.2966423 | 0.1554084 | 875.008 | 0 | 0 | 0 |  | Fe-Cr-Ni-Ti-Al
4857 | 14.72593 | 20.56572 | 21.92747 | 27.36594 | 15.41493 | 56.53587 | 0.2997049 | 0.1478216 | 750.3454 | 0 | 0 | 0 |  | Fe-Cr-Ni-Ti-Al
4858 | 11.40193 | 20.05187 | 17.31081 | 30.42493 | 20.81046 | 51.93331 | 0.3035162 | 0.1398608 | 627.4821 | 0 | 0 | 0 |  | Fe-Cr-Ni-Ti-Al
4859 | 8.16051 | 15.19558 | 15.72523 | 32.66328 | 28.2554 | 46.04733 | 0.3120411 | 0.1282994 | 483.3133 | 0 | 0 | 0 |  | Fe-Cr-Ni-Ti-Al
4860 | 45.6953 | 8.508864 | 37.35642 | 6.967623 | 1.471794 | 75.84047 | 0.296879 | 0.1162242 | 718.2303 | 1 | 1 | 1 | 718.2303 | Fe-Cr-Ni-Ti-Al
4861 | 40.79031 | 13.63297 | 34.07943 | 8.970735 | 2.526558 | 75.02385 | 0.2932012 | 0.1322779 | 857.9727 | 1 | 0 | 0 |  | Fe-Cr-Ni-Ti-Al
4862 | 35.39761 | 18.97508 | 30.44122 | 11.0402 | 4.145882 | 73.59108 | 0.289753 | 0.1418126 | 924.7007 | 1 |  | 0 |  | Fe-Cr-Ni-Ti-Al
4863 | 30.59627 | 22.38222 | 27.56512 | 13.12122 | 6.335174 | 70.99813 | 0.2885574 | 0.1471254 | 934.7055 | 0 | 0 | 0 |  | Fe-Cr-Ni-Ti-Al
4864 | 26.04661 | 25.3049 | 23.80628 | 15.541 | 9.301204 | 67.59286 | 0.2882714 | 0.1502253 | 912.0564 | 0 | 0 | 0 |  | Fe-Cr-Ni-Ti-Al
4865 | 21.12376 | 27.31548 | 20.9694 | 18.11786 | 12.4735 | 64.05044 | 0.2891039 | 0.149262 | 851.9212 | 0 |  | 0 |  | Fe-Cr-Ni-Ti-Al
4866 | 16.1176 | 27.70374 | 16.94098 | 21.2678 | 17.96988 | 58.4905 | 0.2926933 | 0.1437232 | 730.7676 | 0 | 0 | 0 |  | Fe-Cr-Ni-Ti-Al
4867 | 11.7558 | 26.75484 | 15.10221 | 22.40656 | 23.9806 | 53.64787 | 0.2972708 | 0.1475773 | 688.7805 | 0 | 0 | 0 |  | Fe-Cr-Ni-Ti-Al
4868 | 8.496651 | 21.09534 | 11.90761 | 24.29194 | 34.20845 | 46.1418 | 0.3077374 | 0.1283315 | 474.2134 | 1 | 0 | 0 |  | Fe-Cr-Ni-Ti-Al
4869 | 51.67154 | 13.47037 | 27.15562 | 6.204619 | 1.497854 | 78.43455 | 0.2902449 | 0.1146191 | 719.5087 | 0 | 0 | 0 |  | Fe-Cr-Ni-Ti-Al
4870 | 43.98491 | 20.47594 | 25.31748 | 7.185881 | 3.035796 | 77.96905 | 0.2853104 | 0.1215567 | 771.2697 | 0 | 0 | 0 |  | Fe-Cr-Ni-Ti-Al
4871 | 38.58671 | 25.9465 | 22.5322 | 8.273961 | 4.660631 | 76.95296 | 0.2816815 | 0.1301267 | 834.6853 | 0 |  | 0 |  | Fe-Cr-Ni-Ti-Al
4872 | 32.32847 | 29.06132 | 21.09104 | 10.51757 | 7.001602 | 73.77207 | 0.2812697 | 0.1408334 | 897.3359 | 0 | 0 | 0 |  | Fe-Cr-Ni-Ti-Al
4873 | 27.35433 | 31.83509 | 19.16783 | 11.73091 | 9.911838 | 70.68424 | 0.2810947 | 0.1425349 | 869.1169 | 0 | 0 | 0 |  | Fe-Cr-Ni-Ti-Al
4874 | 21.27342 | 34.11118 | 16.14903 | 14.19151 | 14.27486 | 65.89558 | 0.2825607 | 0.1416326 | 797.5642 | 0 | 0 | 0 |  | Fe-Cr-Ni-Ti-Al
4875 | 16.29727 | 35.01571 | 13.1768 | 16.12867 | 19.38155 | 61.02025 | 0.2853946 | 0.1374624 | 703.0415 | 0 | 0 | 0 |  | Fe-Cr-Ni-Ti-Al
4876 | 10.84409 | 32.81304 | 11.39807 | 17.43933 | 27.50548 | 54.19859 | 0.2924842 | 0.1282583 | 558.9386 | 1 | 0 | 0 |  | Fe-Cr-Ni-Ti-Al
4877 | 7.30629 | 25.84941 | 9.215448 | 18.79983 | 38.82903 | 46.02715 | 0.3046693 | 0.1133227 | 386.846 | 1 | 0 | 0 |  | Fe-Cr-Ni-Ti-Al
4878 | 53.67815 | 20.1829 | 18.44511 | 6.197662 | 1.496175 | 81.07431 | 0.2827535 | 0.1084804 | 673.2376 | 0 | 0 | 0 |  | Fe-Cr-Ni-Ti-Al
4879 | 45.36377 | 27.50229 | 17.74185 | 6.333946 | 3.05815 | 81.04347 | 0.2775829 | 0.1154967 | 731.2415 | 0 | 0 | 0 |  | Fe-Cr-Ni-Ti-Al
4880 | 38.77521 | 33.09296 | 16.9817 | 6.466739 | 4.683397 | 80.41238 | 0.2739742 | 0.1214951 | 775.0348 | 0 | 0 | 0 |  | Fe-Cr-Ni-Ti-Al
4881 | 33.03704 | 36.91072 | 15.0474 | 7.556237 | 7.448603 | 77.33572 | 0.2728679 | 0.1277956 | 797.5546 | 0 | 0 | 0 |  | Fe-Cr-Ni-Ti-Al
4882 | 27.32227 | 40.27719 | 13.16244 | 8.787871 | 10.45023 | 74.10682 | 0.2723891 | 0.1331007 | 807.1356 | 0 | 0 | 0 |  | Fe-Cr-Ni-Ti-Al
4883 | 21.55824 | 42.37351 | 11.32978 | 10.27251 | 14.46597 | 69.71208 | 0.2737709 | 0.1361227 | 782.2 | 0 | 0 | 0 |  | Fe-Cr-Ni-Ti-Al
4884 | 15.15452 | 43.50434 | 9.291741 | 11.91487 | 20.13454 | 64.11161 | 0.2770386 | 0.1346661 | 703.4554 | 0 | 0 | 0 |  | Fe-Cr-Ni-Ti-Al
4885 | 9.510986 | 40.48066 | 7.140618 | 13.98442 | 28.88332 | 56.12623 | 0.2855406 | 0.1278599 | 566.0942 | 0 | 0 | 0 |  | Fe-Cr-Ni-Ti-Al
4886 | 5.930376 | 31.74828 | 6.233335 | 15.25946 | 40.82855 | 47.04851 | 0.2997913 | 0.1126332 | 386.7301 | 1 | 0 | 0 |  | Fe-Cr-Ni-Ti-Al
4887 | 44.61119 | 36.59033 | 11.16433 | 4.555124 | 3.079021 | 85.29197 | 0.2680487 | 0.1050812 | 654.403 | 0 | 0 | 0 |  | Fe-Cr-Ni-Ti-Al
4888 | 37.91147 | 41.34819 | 11.3852 | 4.645241 | 4.709903 | 84.25911 | 0.2653832 | 0.111577 | 702.4875 | 0 | 0 | 0 |  | Fe-Cr-Ni-Ti-Al
4889 | 31.16214 | 45.59235 | 10.5281 | 5.727381 | 6.990036 | 81.71981 | 0.2638531 | 0.1205231 | 760.1553 | 0 | 0 | 0 |  | Fe-Cr-Ni-Ti-Al
4890 | 25.28562 | 48.15414 | 9.664497 | 6.900566 | 9.995175 | 77.97259 | 0.264303 | 0.1275537 | 785.9001 | 0 | 0 | 0 |  | Fe-Cr-Ni-Ti-Al
4891 | 19.24386 | 50.3912 | 7.585105 | 8.252733 | 14.5271 | 72.82427 | 0.265979 | 0.1315841 | 764.5193 | 0 | 0 | 0 |  | Fe-Cr-Ni-Ti-Al
4892 | 13.84172 | 50.37743 | 6.613109 | 9.713497 | 19.45424 | 67.35898 | 0.2698898 | 0.1326828 | 713.684 | 0 | 0 | 0 |  | Fe-Cr-Ni-Ti-Al
4893 | 8.027577 | 47.33549 | 4.218837 | 12.62297 | 27.79512 | 58.94469 | 0.278573 | 0.1284159 | 591.6194 | 0 | 0 | 0 |  | Fe-Cr-Ni-Ti-Al
4894 | 34.86598 | 50.72149 | 6.87134 | 2.803554 | 4.737632 | 88.46157 | 0.256112 | 0.1016062 | 628.0445 | 0 | 0 | 0 |  | Fe-Cr-Ni-Ti-Al
4895 | 27.9541 | 54.1351 | 7.051719 | 3.836199 | 7.022888 | 85.4635 | 0.2555223 | 0.1137184 | 715.4451 | 0 | 0 | 0 |  | Fe-Cr-Ni-Ti-Al
4896 | 21.94359 | 56.99018 | 6.069632 | 4.952902 | 10.04369 | 81.60344 | 0.2557992 | 0.123772 | 771.2225 | 0 | 0 | 0 |  | Fe-Cr-Ni-Ti-Al
4897 | 15.69898 | 59.59009 | 5.077224 | 6.214626 | 13.41908 | 77.59109 | 0.2565966 | 0.1312043 | 796.6273 | 0 | 0 | 0 |  | Fe-Cr-Ni-Ti-Al
4898 | 9.986003 | 58.10879 | 5.248074 | 8.565 | 18.09214 | 71.1282 | 0.2621551 | 0.1369235 | 777.6719 | 0 | 0 | 0 |  | Fe-Cr-Ni-Ti-Al
4899 | 14.18897 | 5.504395 | 58.41248 | 3.042471 | 18.85169 | 56.05227 | 0.3138984 | 0.1620194 | 863.3505 | 1 | 0 | 0 |  | Fe-Cr-Ni-Ti-Al
4900 | 13.60892 | 5.759317 | 52.01506 | 5.305625 | 23.31108 | 52.18329 | 0.3157639 | 0.1630891 | 806.6492 | 1 | 0 | 0 |  | Fe-Cr-Ni-Ti-Al
4901 | 13.03392 | 4.854061 | 46.57924 | 7.825442 | 27.70734 | 48.51764 | 0.3187413 | 0.1585618 | 715.845 | 1 | 0 | 0 |  | Fe-Cr-Ni-Ti-Al
4902 | 12.12746 | 5.01831 | 38.24102 | 12.71323 | 31.89998 | 45.28742 | 0.3207355 | 0.1494731 | 606.49 | 0 | 0 | 0 |  | Fe-Cr-Ni-Ti-Al
4903 | 9.924729 | 3.960153 | 32.78548 | 17.02489 | 36.30474 | 42.13582 | 0.3241271 | 0.1373452 | 492.0573 | 0 | 0 | 0 |  | Fe-Cr-Ni-Ti-Al
4904 | 20.89967 | 6.14479 | 58.96498 | 2.830366 | 11.1602 | 63.75061 | 0.3085347 | 0.1463195 | 850.4128 | 1 | 0 | 0 |  | Fe-Cr-Ni-Ti-Al
4905 | 19.5182 | 7.482711 | 53.09844 | 4.923756 | 14.97689 | 59.70337 | 0.3092824 | 0.1567622 | 877.5294 | 1 | 0 | 0 |  | Fe-Cr-Ni-Ti-Al
4906 | 18.85597 | 8.777864 | 47.0707 | 7.075587 | 18.21989 | 56.69102 | 0.309668 | 0.1598902 | 852.4372 | 1 | 0 | 0 |  | Fe-Cr-Ni-Ti-Al
4907 | 17.27267 | 9.189492 | 41.49728 | 10.58198 | 21.45857 | 53.37673 | 0.3112805 | 0.1599093 | 799.7421 | 1 | 0 | 0 |  | Fe-Cr-Ni-Ti-Al
4908 | 14.0952 | 10.7372 | 35.0179 | 15.38658 | 24.76312 | 50.38403 | 0.3121718 | 0.1547112 | 713.6779 | 0 | 0 | 0 |  | Fe-Cr-Ni-Ti-Al
4909 | 11.96528 | 9.9024 | 29.34526 | 20.52525 | 28.26181 | 47.02808 | 0.3152865 | 0.1448457 | 600.4773 | 0 | 0 | 0 |  | Fe-Cr-Ni-Ti-Al
4910 | 9.683767 | 9.01601 | 23.26508 | 27.29039 | 30.74475 | 44.27669 | 0.3181465 | 0.1310089 | 482.9707 | 0 | 0 | 0 |  | Fe-Cr-Ni-Ti-Al
4911 | 30.28678 | 3.889423 | 57.08167 | 2.687274 | 6.054848 | 69.32038 | 0.3067055 | 0.1236833 | 724.2875 | 1 | 1 | 1 | 724.2875 | Fe-Cr-Ni-Ti-Al
4912 | 28.73586 | 7.927214 | 51.45844 | 3.651373 | 8.227111 | 67.71031 | 0.3037559 | 0.1343386 | 793.3686 | 1 | 0 | 0 |  | Fe-Cr-Ni-Ti-Al
4913 | 26.78727 | 10.39172 | 45.75305 | 5.743864 | 11.32409 | 64.29161 | 0.303196 | 0.1482691 | 868.597 | 1 | 0 | 0 |  | Fe-Cr-Ni-Ti-Al
4914 | 23.94333 | 12.73845 | 40.74577 | 8.801233 | 13.77121 | 61.48606 | 0.3027918 | 0.1548671 | 880.8067 | 1 | 0 | 0 |  | Fe-Cr-Ni-Ti-Al
4915 | 20.17495 | 14.36405 | 36.17428 | 13.23252 | 16.05419 | 58.43917 | 0.3034235 | 0.1583405 | 862.4728 | 0 | 0 | 0 |  | Fe-Cr-Ni-Ti-Al
4916 | 17.111 | 15.93109 | 30.83166 | 17.82099 | 18.30526 | 55.7433 | 0.3039616 | 0.1560981 | 801.8322 | 0 | 0 | 0 |  | Fe-Cr-Ni-Ti-Al
4917 | 13.88401 | 15.27691 | 25.20659 | 24.89922 | 20.73328 | 52.01065 | 0.3070851 | 0.1485148 | 693.5264 | 0 | 0 | 0 |  | Fe-Cr-Ni-Ti-Al
4918 | 10.36203 | 14.47126 | 20.42135 | 32.21726 | 22.52809 | 48.99575 | 0.3100784 | 0.1372425 | 579.1132 | 0 | 0 | 0 |  | Fe-Cr-Ni-Ti-Al
4919 | 7.921255 | 11.06255 | 16.65184 | 40.76439 | 23.59996 | 45.82938 | 0.3151423 | 0.1234707 | 461.5381 | 0 | 0 | 0 |  | Fe-Cr-Ni-Ti-Al
4920 | 39.50622 | 5.807687 | 46.98817 | 2.675092 | 5.022833 | 71.89453 | 0.3021833 | 0.1151458 | 671.0308 | 1 | 1 | 1 | 671.0308 | Fe-Cr-Ni-Ti-Al
4921 | 36.5736 | 10.01518 | 42.96458 | 3.690493 | 6.756145 | 70.63983 | 0.2992069 | 0.1291557 | 779.0406 | 1 | 0 | 0 |  | Fe-Cr-Ni-Ti-Al
4922 | 32.06032 | 14.41013 | 38.34618 | 6.637486 | 8.545879 | 68.58169 | 0.2967129 | 0.1422821 | 867.8325 | 1 | 0 | 0 |  | Fe-Cr-Ni-Ti-Al
4923 | 28.06914 | 17.77085 | 34.22358 | 9.629967 | 10.30646 | 66.43417 | 0.2952485 | 0.1491808 | 895.9326 | 1 | 0 | 0 |  | Fe-Cr-Ni-Ti-Al
4924 | 22.99424 | 20.33822 | 30.21116 | 14.79163 | 11.66475 | 63.79328 | 0.2949626 | 0.15447 | 903.2546 | 0 |  | 0 |  | Fe-Cr-Ni-Ti-Al
4925 | 18.93226 | 20.93178 | 26.118 | 20.29776 | 13.7202 | 60.17913 | 0.2968494 | 0.1546057 | 852.1401 | 0 | 0 | 0 |  | Fe-Cr-Ni-Ti-Al
4926 | 14.72593 | 20.56572 | 21.92747 | 27.36594 | 15.41493 | 56.53587 | 0.2997049 | 0.1490534 | 758.6531 | 0 | 0 | 0 |  | Fe-Cr-Ni-Ti-Al
4927 | 11.08628 | 19.49676 | 16.83159 | 35.92179 | 16.66358 | 53.07934 | 0.303045 | 0.1391657 | 643.1142 | 0 | 0 | 0 |  | Fe-Cr-Ni-Ti-Al
4928 | 7.581183 | 14.11683 | 14.60887 | 46.60042 | 17.0927 | 48.89079 | 0.3103532 | 0.1252872 | 508.6069 | 0 | 0 | 0 |  | Fe-Cr-Ni-Ti-Al
4929 | 46.58116 | 8.67382 | 38.08063 | 2.663513 | 4.000872 | 74.74311 | 0.2971243 | 0.1072207 | 621.6681 | 1 | 1 | 1 | 621.6681 | Fe-Cr-Ni-Ti-Al
4930 | 41.60528 | 13.90535 | 34.76032 | 4.574983 | 5.154074 | 73.93514 | 0.293385 | 0.1240293 | 762.1185 | 1 | 0 | 0 |  | Fe-Cr-Ni-Ti-Al
4931 | 35.97579 | 19.28502 | 30.93844 | 7.480352 | 6.320399 | 72.73712 | 0.2898511 | 0.1362733 | 856.53 | 0 | 0 | 0 |  | Fe-Cr-Ni-Ti-Al
4932 | 30.84879 | 22.56695 | 27.79263 | 11.33958 | 7.452038 | 70.5827 | 0.2885977 | 0.1449067 | 906.5136 | 0 | 0 | 0 |  | Fe-Cr-Ni-Ti-Al
4933 | 25.93659 | 25.19802 | 23.70573 | 16.44257 | 8.717098 | 67.79664 | 0.2882521 | 0.1506902 | 920.269 | 0 |  | 0 |  | Fe-Cr-Ni-Ti-Al
4934 | 20.75876 | 26.8435 | 20.60707 | 21.76143 | 10.02925 | 64.85175 | 0.2890136 | 0.1516692 | 887.5759 | 0 | 0 | 0 |  | Fe-Cr-Ni-Ti-Al
4935 | 15.40232 | 26.47428 | 16.18917 | 30.48596 | 11.44827 | 60.4511 | 0.2923304 | 0.146764 | 789.8044 | 0 | 0 | 0 |  | Fe-Cr-Ni-Ti-Al
4936 | 10.8043 | 24.58933 | 13.87986 | 39.1267 | 11.59981 | 57.12304 | 0.2963066 | 0.1390975 | 692.5822 | 0 | 0 | 0 |  | Fe-Cr-Ni-Ti-Al
4937 | 7.330207 | 18.19932 | 10.2729 | 52.39269 | 11.80489 | 51.81149 | 0.3049466 | 0.1225644 | 524.0087 | 0 | 0 | 0 |  | Fe-Cr-Ni-Ti-Al
4938 | 52.48418 | 13.68222 | 27.5827 | 2.700943 | 3.549959 | 77.55996 | 0.2903478 | 0.1057106 | 625.2003 | 0 | 1 | 0 |  | Fe-Cr-Ni-Ti-Al
4939 | 44.33271 | 20.63785 | 25.51768 | 5.432027 | 4.079735 | 77.54413 | 0.2853266 | 0.1187666 | 738.4846 | 0 | 0 | 0 |  | Fe-Cr-Ni-Ti-Al
4940 | 38.58671 | 25.9465 | 22.5322 | 8.273961 | 4.660631 | 76.95296 | 0.2816815 | 0.1301267 | 834.6853 | 0 |  | 0 |  | Fe-Cr-Ni-Ti-Al
4941 | 32.06073 | 28.82063 | 20.91636 | 12.32691 | 5.875366 | 74.1875 | 0.2812826 | 0.1416903 | 912.5097 | 0 |  | 0 |  | Fe-Cr-Ni-Ti-Al
4942 | 26.67114 | 31.04 | 18.68911 | 17.15689 | 6.442857 | 71.90027 | 0.2811372 | 0.1465534 | 928.6667 | 0 | 0 | 0 |  | Fe-Cr-Ni-Ti-Al
4943 | 20.28561 | 32.52725 | 15.39916 | 24.16525 | 7.622729 | 68.06083 | 0.2825799 | 0.1479616 | 892.1718 | 0 | 0 | 0 |  | Fe-Cr-Ni-Ti-Al
4944 | 15.09248 | 32.42715 | 12.20269 | 31.8642 | 8.413477 | 64.34257 | 0.2852468 | 0.1437739 | 811.1662 | 0 | 0 | 0 |  | Fe-Cr-Ni-Ti-Al
4945 | 9.536724 | 28.8571 | 10.02392 | 42.94318 | 8.639078 | 59.43485 | 0.2915309 | 0.1343745 | 683.7784 | 0 | 0 | 0 |  | Fe-Cr-Ni-Ti-Al
4946 | 5.993991 | 21.20654 | 7.56024 | 56.55154 | 8.687688 | 53.55797 | 0.3014676 | 0.1187469 | 517.5109 | 0 | 0 | 0 |  | Fe-Cr-Ni-Ti-Al
4947 | 54.52139 | 20.49996 | 18.73487 | 2.697867 | 3.545916 | 80.22304 | 0.2827494 | 0.1012546 | 595.9409 | 0 | 0 | 0 |  | Fe-Cr-Ni-Ti-Al
4948 | 45.54374 | 27.61139 | 17.81224 | 5.450635 | 3.581996 | 80.83412 | 0.2775635 | 0.1140874 | 714.8339 | 0 | 0 | 0 |  | Fe-Cr-Ni-Ti-Al
4949 | 38.46484 | 32.82808 | 16.84577 | 8.247828 | 3.613486 | 80.82548 | 0.2740388 | 0.1239754 | 805.3328 | 0 | 0 | 0 |  | Fe-Cr-Ni-Ti-Al
4950 | 32.23915 | 36.01927 | 14.68398 | 12.90405 | 4.153548 | 78.54399 | 0.2730844 | 0.1343393 | 880.7344 | 0 | 0 | 0 |  | Fe-Cr-Ni-Ti-Al
4951 | 26.20485 | 38.62994 | 12.62413 | 17.79343 | 4.747662 | 76.09147 | 0.2727692 | 0.1404057 | 910.8363 | 0 | 0 | 0 |  | Fe-Cr-Ni-Ti-Al
4952 | 20.19901 | 39.7019 | 10.61545 | 24.06208 | 5.421562 | 72.67531 | 0.2742751 | 0.1430716 | 897.1228 | 0 | 0 | 0 |  | Fe-Cr-Ni-Ti-Al
4953 | 13.72608 | 39.40371 | 8.415921 | 32.37539 | 6.078899 | 68.38788 | 0.2775201 | 0.1406209 | 826.8692 | 0 | 0 | 0 |  | Fe-Cr-Ni-Ti-Al
4954 | 8.178979 | 34.81137 | 6.140579 | 44.09501 | 6.774063 | 62.23703 | 0.2852475 | 0.1313132 | 687.3618 | 0 | 0 | 0 |  | Fe-Cr-Ni-Ti-Al
4955 | 4.744684 | 25.40067 | 4.987071 | 57.99063 | 6.876943 | 55.49681 | 0.2970294 | 0.1160167 | 516.6672 | 0 | 0 | 0 |  | Fe-Cr-Ni-Ti-Al
4956 | 44.43441 | 36.44533 | 11.12009 | 5.444488 | 2.555683 | 85.49788 | 0.2681017 | 0.1066409 | 671.9127 | 0 | 0 | 0 |  | Fe-Cr-Ni-Ti-Al
4957 | 37.30603 | 40.68786 | 11.20338 | 8.227902 | 2.574826 | 85.07362 | 0.2656335 | 0.1165881 | 762.6917 | 0 | 0 | 0 |  | Fe-Cr-Ni-Ti-Al
4958 | 30.27858 | 44.29965 | 10.22959 | 12.05748 | 3.134698 | 83.12627 | 0.264332 | 0.1267699 | 843.2667 | 0 | 0 | 0 |  | Fe-Cr-Ni-Ti-Al
4959 | 24.14234 | 45.97686 | 9.22752 | 16.94201 | 3.711263 | 80.157 | 0.2650421 | 0.1343118 | 887.6618 | 0 | 0 | 0 |  | Fe-Cr-Ni-Ti-Al
4960 | 17.87489 | 46.80647 | 7.045516 | 23.95515 | 4.317975 | 76.15155 | 0.2670251 | 0.1380504 | 881.6369 | 0 | 0 | 0 |  | Fe-Cr-Ni-Ti-Al
4961 | 12.48795 | 45.45032 | 5.966322 | 31.15904 | 4.936371 | 71.81002 | 0.2709861 | 0.1374699 | 831.7206 | 0 | 0 | 0 |  | Fe-Cr-Ni-Ti-Al
4962 | 6.918141 | 40.79358 | 3.63578 | 42.5248 | 6.127703 | 64.97461 | 0.2790902 | 0.1294611 | 696.3752 | 0 | 0 | 0 |  | Fe-Cr-Ni-Ti-Al
4963 | 34.03263 | 49.50917 | 6.707104 | 8.209632 | 1.541465 | 89.66312 | 0.2566819 | 0.1083888 | 710.1982 | 0 | 0 | 0 |  | Fe-Cr-Ni-Ti-Al
4964 | 26.93866 | 52.16863 | 6.795563 | 12.01476 | 2.082394 | 87.24731 | 0.2564011 | 0.1198569 | 803.8662 | 0 | 0 | 0 |  | Fe-Cr-Ni-Ti-Al
4965 | 20.77524 | 53.95583 | 5.746464 | 16.88109 | 2.641371 | 84.15172 | 0.2570629 | 0.1278513 | 855.2034 | 0 | 0 | 0 |  | Fe-Cr-Ni-Ti-Al
4966 | 14.57798 | 55.33502 | 4.714681 | 22.12165 | 3.250665 | 80.92045 | 0.2582264 | 0.1317839 | 862.2304 | 0 | 0 | 0 |  | Fe-Cr-Ni-Ti-Al
4967 | 9.054628 | 52.68909 | 4.758596 | 29.12309 | 4.374591 | 75.3601 | 0.2638177 | 0.1334217 | 824.9939 | 0 | 0 | 0 |  | Fe-Cr-Ni-Ti-Al
4968 | 36.66731 | 48.62203 | 3.503682 | 4.765087 | 6.441889 | 84.24831 | 0.2593377 | 0.114155 | 716.1641 | 0 | 0 | 0 |  | Fe-Cr-Ni-Ti-Al
4969 | 42.81003 | 40.88001 | 5.768849 | 4.707459 | 5.833652 | 82.70348 | 0.2656362 | 0.1147683 | 718.018 | 0 | 0 | 0 |  | Fe-Cr-Ni-Ti-Al
4970 | 48.20585 | 34.68136 | 8.060897 | 3.758744 | 5.293147 | 82.02181 | 0.2704425 | 0.1110358 | 683.6247 | 0 | 0 | 0 |  | Fe-Cr-Ni-Ti-Al
4971 | 52.41812 | 26.89176 | 12.36848 | 3.670126 | 4.651518 | 80.36967 | 0.2772681 | 0.1104467 | 673.8129 | 0 | 0 | 0 |  | Fe-Cr-Ni-Ti-Al
4972 | 56.29124 | 21.75493 | 15.629 | 2.732888 | 3.591946 | 80.68927 | 0.2811247 | 0.1007217 | 592.6129 | 0 | 0 | 0 |  | Fe-Cr-Ni-Ti-Al
4973 | 24.42934 | 55.23732 | 3.66819 | 5.986587 | 10.67856 | 79.86519 | 0.2576874 | 0.1229301 | 750.7165 | 0 | 0 | 0 |  | Fe-Cr-Ni-Ti-Al
4974 | 30.87884 | 46.85112 | 6.010429 | 6.866428 | 9.393188 | 78.53534 | 0.2642586 | 0.126175 | 779.5403 | 0 | 0 | 0 |  | Fe-Cr-Ni-Ti-Al
4975 | 35.82263 | 39.60602 | 8.236521 | 7.681273 | 8.653552 | 76.85789 | 0.2703342 | 0.1298115 | 806.879 | 0 | 0 | 0 |  | Fe-Cr-Ni-Ti-Al
4976 | 40.03126 | 33.12964 | 11.68786 | 7.629962 | 7.521278 | 76.25296 | 0.2754607 | 0.1307256 | 818.2127 | 0 |  | 0 |  | Fe-Cr-Ni-Ti-Al
4977 | 43.49901 | 26.32466 | 16.00242 | 8.394553 | 5.77935 | 75.84809 | 0.2809602 | 0.1318664 | 836.0365 | 0 | 0 | 0 |  | Fe-Cr-Ni-Ti-Al
4978 | 46.96777 | 20.87068 | 20.19566 | 7.324414 | 4.641482 | 76.0525 | 0.2851657 | 0.127814 | 807.6147 | 0 | 0 | 0 |  | Fe-Cr-Ni-Ti-Al
4979 | 48.69914 | 15.77079 | 25.59349 | 6.356195 | 3.580374 | 76.16883 | 0.289475 | 0.1204295 | 747.3909 | 0 | 0 | 0 |  | Fe-Cr-Ni-Ti-Al
4980 | 14.81313 | 59.76392 | 3.892469 | 4.235077 | 17.2954 | 74.26697 | 0.2584375 | 0.1280207 | 731.6942 | 0 | 0 | 0 |  | Fe-Cr-Ni-Ti-Al
4981 | 19.29139 | 51.63824 | 5.069227 | 8.273117 | 15.72802 | 71.99193 | 0.2654286 | 0.1308877 | 747.2969 | 0 | 0 | 0 |  | Fe-Cr-Ni-Ti-Al
4982 | 25.06283 | 43.33567 | 7.526625 | 10.23638 | 13.8385 | 70.81653 | 0.2718563 | 0.134267 | 776.7626 | 0 | 0 | 0 |  | Fe-Cr-Ni-Ti-Al
4983 | 28.88388 | 36.57333 | 10.9294 | 11.89139 | 11.722 | 70.35483 | 0.2770252 | 0.139675 | 830.0697 | 0 | 0 | 0 |  | Fe-Cr-Ni-Ti-Al
4984 | 31.80815 | 30.67245 | 15.52251 | 12.66658 | 9.330312 | 70.76329 | 0.2812916 | 0.1426459 | 872.5119 | 0 | 0 | 0 |  | Fe-Cr-Ni-Ti-Al
4985 | 34.45012 | 24.83192 | 19.85712 | 13.3442 | 7.516643 | 70.62494 | 0.2859166 | 0.1453228 | 906.5006 | 0 | 0 | 0 |  | Fe-Cr-Ni-Ti-Al
4986 | 36.82468 | 19.15948 | 26.18341 | 12.07644 | 5.755985 | 71.32381 | 0.2902353 | 0.1448837 | 921.517 | 0 | 0 | 0 |  | Fe-Cr-Ni-Ti-Al
4987 | 38.05311 | 14.76213 | 32.21988 | 10.87939 | 4.085493 | 72.3611 | 0.2936016 | 0.1398427 | 896.1968 | 1 | 0 | 0 |  | Fe-Cr-Ni-Ti-Al
4988 | 38.2905 | 11.5622 | 39.15886 | 7.98854 | 2.999904 | 73.98652 | 0.2960088 | 0.1284185 | 811.2942 | 1 | 1 | 1 | 811.2942 | Fe-Cr-Ni-Ti-Al
4989 | 13.03893 | 52.20121 | 4.111511 | 6.710099 | 23.93825 | 65.03182 | 0.2701254 | 0.1325117 | 680.2793 | 0 | 0 | 0 |  | Fe-Cr-Ni-Ti-Al
4990 | 16.75527 | 45.59967 | 5.418839 | 11.05462 | 21.17161 | 64.21852 | 0.2751178 | 0.1329136 | 686.4259 | 0 | 0 | 0 |  | Fe-Cr-Ni-Ti-Al
4991 | 19.97485 | 38.35726 | 9.185439 | 14.99089 | 17.49156 | 64.05423 | 0.2803529 | 0.1366034 | 727.1933 | 0 | 0 | 0 |  | Fe-Cr-Ni-Ti-Al
4992 | 22.84467 | 32.46381 | 12.63775 | 17.53137 | 14.5224 | 64.12859 | 0.2845535 | 0.1424712 | 786.2275 | 0 | 0 | 0 |  | Fe-Cr-Ni-Ti-Al
4993 | 24.41822 | 27.0648 | 18.33261 | 18.9489 | 11.23548 | 64.97833 | 0.2882587 | 0.1477948 | 853.4471 | 0 | 0 | 0 |  | Fe-Cr-Ni-Ti-Al
4994 | 27.08801 | 22.06761 | 23.72653 | 18.39311 | 8.724745 | 66.08123 | 0.2915201 | 0.1520213 | 915.1715 | 0 | 0 | 0 |  | Fe-Cr-Ni-Ti-Al
4995 | 28.76355 | 17.51008 | 30.23296 | 17.07958 | 6.413827 | 67.49231 | 0.2945941 | 0.1540671 | 962.7229 | 1 | 0 | 0 |  | Fe-Cr-Ni-Ti-Al
4996 | 29.54534 | 12.77157 | 37.70927 | 15.38564 | 4.588179 | 68.57006 | 0.2983029 | 0.1537559 | 986.4304 | 1 | 0 | 0 |  | Fe-Cr-Ni-Ti-Al
4997 | 28.97669 | 10.59872 | 46.77324 | 10.65142 | 2.999915 | 71.79513 | 0.2993396 | 0.1406118 | 907.8033 | 1 | 0 | 0 |  | Fe-Cr-Ni-Ti-Al
4998 | 10.92895 | 44.51707 | 4.307724 | 10.54549 | 29.70078 | 57.5681 | 0.2813324 | 0.1293548 | 584.9669 | 0 | 0 | 0 |  | Fe-Cr-Ni-Ti-Al
4999 | 13.33906 | 38.49968 | 7.010251 | 16.01729 | 25.13372 | 57.73377 | 0.2852858 | 0.1300551 | 603.1073 | 0 | 0 | 0 |  | Fe-Cr-Ni-Ti-Al
5000 | 15.42683 | 32.31686 | 10.80995 | 20.95003 | 20.49633 | 58.04654 | 0.2894236 | 0.1342277 | 648.2543 | 0 | 0 | 0 |  | Fe-Cr-Ni-Ti-Al
5001 | 17.20848 | 27.46603 | 15.50365 | 23.19385 | 16.62798 | 58.94151 | 0.2923757 | 0.141058 | 719.1988 | 0 | 0 | 0 |  | Fe-Cr-Ni-Ti-Al
5002 | 19.00549 | 22.11868 | 21.22493 | 24.45152 | 13.19939 | 59.71783 | 0.2959626 | 0.1480877 | 794.8457 | 0 | 0 | 0 |  | Fe-Cr-Ni-Ti-Al
5003 | 20.66814 | 18.17389 | 26.55155 | 24.62094 | 9.985467 | 61.18006 | 0.2981962 | 0.1543524 | 875.7494 | 0 | 0 | 0 |  | Fe-Cr-Ni-Ti-Al
5004 | 22.09903 | 13.37386 | 34.84198 | 22.74522 | 6.939905 | 63.07025 | 0.3012352 | 0.1609544 | 971.8006 | 1 | 0 | 0 |  | Fe-Cr-Ni-Ti-Al
5005 | 21.41319 | 10.96514 | 42.76351 | 20.20272 | 4.655441 | 65.42803 | 0.3025449 | 0.1625049 | 1029.615 | 1 | 0 | 0 |  | Fe-Cr-Ni-Ti-Al
5006 | 20.69865 | 7.70854 | 54.39015 | 14.20259 | 3.000062 | 68.58805 | 0.3046614 | 0.1544349 | 1007.055 | 1 | 0 | 0 |  | Fe-Cr-Ni-Ti-Al
5007 | 10.05836 | 33.44563 | 4.530946 | 17.25413 | 34.71093 | 50.29466 | 0.2951505 | 0.1196218 | 458.205 | 1 | 0 | 0 |  | Fe-Cr-Ni-Ti-Al
5008 | 10.80733 | 28.92853 | 8.519576 | 24.33231 | 27.41225 | 51.73434 | 0.2970751 | 0.1217521 | 496.1369 | 0 | 0 | 0 |  | Fe-Cr-Ni-Ti-Al
5009 | 11.72277 | 24.25425 | 12.32164 | 29.0467 | 22.65464 | 52.29477 | 0.299968 | 0.1277235 | 548.233 | 0 | 0 | 0 |  | Fe-Cr-Ni-Ti-Al
5010 | 13.84529 | 21.09367 | 17.19852 | 30.22757 | 17.63496 | 54.39269 | 0.3006668 | 0.1387307 | 654.3202 | 0 | 0 | 0 |  | Fe-Cr-Ni-Ti-Al
5011 | 14.43306 | 17.91708 | 22.75558 | 30.9481 | 13.94618 | 55.8419 | 0.3022187 | 0.1467881 | 739.5154 | 0 | 0 | 0 |  | Fe-Cr-Ni-Ti-Al
5012 | 15.96973 | 13.80648 | 29.97422 | 30.32962 | 9.91994 | 57.85792 | 0.3042701 | 0.157124 | 859.0871 | 0 | 0 | 0 |  | Fe-Cr-Ni-Ti-Al
5013 | 16.67465 | 10.34988 | 37.38984 | 28.6037 | 6.981931 | 59.74751 | 0.3062209 | 0.1651446 | 964.1244 | 1 | 0 | 0 |  | Fe-Cr-Ni-Ti-Al
5014 | 16.1709 | 8.029766 | 47.59161 | 24.04096 | 4.166772 | 63.13017 | 0.3070004 | 0.1686133 | 1058.227 | 1 | 0 | 0 |  | Fe-Cr-Ni-Ti-Al
5015 | 15.44672 | 5.75263 | 59.5314 | 16.78164 | 2.487608 | 67.00854 | 0.3079898 | 0.1621508 | 1065.185 | 1 | 0 | 0 |  | Fe-Cr-Ni-Ti-Al
5016 | 10.12795 | 22.90038 | 4.562293 | 26.06025 | 36.34912 | 45.40324 | 0.3067439 | 0.1059421 | 346.6579 | 1 | 0 | 0 |  | Fe-Cr-Ni-Ti-Al
5017 | 9.589887 | 20.40824 | 8.639826 | 32.90101 | 28.46104 | 47.29788 | 0.306873 | 0.1136723 | 411.7275 | 0 | 0 | 0 |  | Fe-Cr-Ni-Ti-Al
5018 | 9.195723 | 18.34633 | 12.42707 | 37.1824 | 22.84848 | 48.82511 | 0.3071846 | 0.1213349 | 476.768 | 0 | 0 | 0 |  | Fe-Cr-Ni-Ti-Al
5019 | 9.976308 | 15.09362 | 18.35043 | 38.50508 | 18.07457 | 50.37603 | 0.3084581 | 0.1319549 | 567.2104 | 0 | 0 | 0 |  | Fe-Cr-Ni-Ti-Al
5020 | 10.79138 | 12.27996 | 23.94562 | 39.07991 | 13.90313 | 52.03144 | 0.3094872 | 0.1456577 | 686.8294 | 0 | 0 | 0 |  | Fe-Cr-Ni-Ti-Al
5021 | 11.63527 | 9.749653 | 30.57418 | 37.9224 | 10.1185 | 54.14178 | 0.3102226 | 0.1587912 | 821.0093 | 0 | 0 | 0 |  | Fe-Cr-Ni-Ti-Al
5022 | 12.25823 | 7.262783 | 38.65335 | 35.36489 | 6.460752 | 56.84712 | 0.3108824 | 0.1699749 | 963.4034 | 1 | 0 | 0 |  | Fe-Cr-Ni-Ti-Al
5023 | 12.80255 | 4.966555 | 49.34078 | 29.282 | 3.608112 | 60.52344 | 0.3113274 | 0.1754631 | 1084.857 | 1 | 0 | 0 |  | Fe-Cr-Ni-Ti-Al
5024 | 12.33353 | 3.827686 | 61.57712 | 20.27542 | 1.986246 | 65.18079 | 0.310946 | 0.1698491 | 1117.086 | 1 | 0 | 0 |  | Fe-Cr-Ni-Ti-Al
5025 | 6.882931 | 12.81662 | 8.681463 | 43.68585 | 27.93313 | 43.75492 | 0.3155053 | 0.102672 | 326.6376 | 0 | 0 | 0 |  | Fe-Cr-Ni-Ti-Al
5026 | 6.592341 | 12.27552 | 12.47241 | 46.36488 | 22.29485 | 45.74089 | 0.3142764 | 0.1125333 | 400.1285 | 1 | 0 | 0 |  | Fe-Cr-Ni-Ti-Al
5027 | 7.565244 | 10.56536 | 17.22873 | 47.5839 | 17.05676 | 47.76615 | 0.3139177 | 0.1269544 | 509.4288 | 1 | 0 | 0 |  | Fe-Cr-Ni-Ti-Al
5028 | 8.475258 | 9.018099 | 22.90687 | 46.73079 | 12.86899 | 49.90996 | 0.3135927 | 0.1402621 | 626.3735 | 1 | 0 | 0 |  | Fe-Cr-Ni-Ti-Al
5029 | 9.281812 | 6.48133 | 30.48745 | 44.78071 | 8.968703 | 52.10357 | 0.3142823 | 0.1555927 | 772.667 | 1 | 0 | 0 |  | Fe-Cr-Ni-Ti-Al
5030 | 10.05749 | 5.202201 | 37.58679 | 41.21461 | 5.938908 | 54.80564 | 0.3138814 | 0.1678859 | 916.8796 | 1 | 0 | 0 |  | Fe-Cr-Ni-Ti-Al
5031 | 11.64252 | 2.956281 | 47.83669 | 34.49639 | 3.068121 | 58.50217 | 0.3140476 | 0.1778634 | 1075.895 | 1 | 0 | 0 |  | Fe-Cr-Ni-Ti-Al
5032 | 3.927148 | 7.312692 | 12.38331 | 56.13861 | 20.23824 | 43.69736 | 0.3197331 | 0.1036929 | 337.8527 | 0 | 0 | 0 |  | Fe-Cr-Ni-Ti-Al
5033 | 5.004433 | 6.989019 | 17.09529 | 55.79996 | 15.1113 | 46.16326 | 0.3179843 | 0.1192884 | 450.6893 | 0 | 0 | 0 |  | Fe-Cr-Ni-Ti-Al
5034 | 6.008718 | 5.594379 | 22.73645 | 54.62901 | 11.03144 | 48.23459 | 0.3175668 | 0.1343318 | 571.4459 | 0 | 0 | 0 |  | Fe-Cr-Ni-Ti-Al
5035 | 7.006235 | 4.348741 | 28.22926 | 53.08172 | 7.334047 | 50.4564 | 0.317094 | 0.1494162 | 708.2629 | 0 | 0 | 0 |  | Fe-Cr-Ni-Ti-Al
5036 | 8.888213 | 4.137657 | 35.03354 | 47.6464 | 4.294191 | 53.87699 | 0.3152288 | 0.1644793 | 878.7048 | 1 | 0 | 0 |  | Fe-Cr-Ni-Ti-Al
5037 | 3.277578 | 47.80791 | 37.89518 | 4.685301 | 6.334028 | 82.66882 | 0.2660464 | 0.1277623 | 841.1838 | 1 | 0 | 0 |  | Fe-Cr-Ni-Ti-Al
5038 | 5.38578 | 40.11517 | 44.15516 | 4.619386 | 5.724508 | 80.89595 | 0.2732304 | 0.1283636 | 841.4376 | 1 | 0 | 0 |  | Fe-Cr-Ni-Ti-Al
5039 | 7.513519 | 33.97773 | 49.64051 | 3.682485 | 5.185758 | 80.02094 | 0.278776 | 0.1244274 | 802.7675 | 1 | 0 | 0 |  | Fe-Cr-Ni-Ti-Al
5040 | 11.52793 | 26.34466 | 53.97506 | 3.59546 | 4.556886 | 78.313 | 0.2857282 | 0.1220396 | 774.2153 | 1 | 0 | 0 |  | Fe-Cr-Ni-Ti-Al
5041 | 14.56126 | 21.30412 | 57.94086 | 2.676256 | 3.517513 | 78.55406 | 0.2898413 | 0.11049 | 673.8306 | 1 | 1 | 1 | 673.8306 | Fe-Cr-Ni-Ti-Al
5042 | 3.452968 | 54.6527 | 25.40557 | 5.923225 | 10.56554 | 78.8964 | 0.2618225 | 0.1367043 | 873.0982 | 0 | 0 | 0 |  | Fe-Cr-Ni-Ti-Al
5043 | 5.645736 | 46.25656 | 32.04443 | 6.779291 | 9.273984 | 77.34521 | 0.2692881 | 0.1395051 | 898.0045 | 0 | 0 | 0 |  | Fe-Cr-Ni-Ti-Al
5044 | 7.725745 | 39.04775 | 37.12193 | 7.573 | 8.531575 | 75.50892 | 0.2759829 | 0.1428674 | 922.1299 | 1 | 0 | 0 |  | Fe-Cr-Ni-Ti-Al
5045 | 10.95795 | 32.64745 | 41.46388 | 7.51891 | 7.411808 | 74.83049 | 0.2813634 | 0.1429195 | 925.5318 | 1 | 0 | 0 |  | Fe-Cr-Ni-Ti-Al
5046 | 15.00788 | 25.94984 | 45.0702 | 8.275027 | 5.69706 | 74.42409 | 0.286808 | 0.1411037 | 916.7509 | 1 | 0 | 0 |  | Fe-Cr-Ni-Ti-Al
5047 | 18.94547 | 20.57891 | 48.67701 | 7.222018 | 4.576593 | 74.62481 | 0.2909759 | 0.1349255 | 868.615 | 1 | 0 | 0 |  | Fe-Cr-Ni-Ti-Al
5048 | 24.0504 | 15.57703 | 50.55808 | 6.2781 | 3.536384 | 74.88972 | 0.2946348 | 0.1265332 | 798.4324 | 1 | 1 | 1 | 798.4324 | Fe-Cr-Ni-Ti-Al
5049 | 3.682384 | 59.42664 | 15.48201 | 4.211176 | 17.19779 | 73.76709 | 0.2605904 | 0.1433212 | 860.0801 | 0 | 0 | 0 |  | Fe-Cr-Ni-Ti-Al
5050 | 4.787461 | 51.25936 | 20.12813 | 8.212416 | 15.61263 | 71.33106 | 0.2682558 | 0.1447097 | 861.2468 | 0 | 0 | 0 |  | Fe-Cr-Ni-Ti-Al
5051 | 7.095913 | 42.94294 | 26.10445 | 10.14361 | 13.71308 | 69.98105 | 0.2753975 | 0.1481054 | 890.8016 | 0 | 0 | 0 |  | Fe-Cr-Ni-Ti-Al
5052 | 10.30092 | 36.23118 | 30.07542 | 11.78014 | 11.61234 | 69.47351 | 0.2807261 | 0.1495929 | 912.1772 | 0 | 0 | 0 |  | Fe-Cr-Ni-Ti-Al
5053 | 14.64062 | 30.40775 | 33.14457 | 12.55727 | 9.249792 | 69.93137 | 0.2847495 | 0.1501104 | 935.1121 | 0 | 0 | 0 |  | Fe-Cr-Ni-Ti-Al
5054 | 18.74303 | 24.63611 | 35.92451 | 13.23898 | 7.457371 | 69.84863 | 0.2891122 | 0.1515894 | 959.3795 | 1 | 0 | 0 |  | Fe-Cr-Ni-Ti-Al
5055 | 24.76012 | 19.04358 | 38.47176 | 12.00339 | 5.721164 | 70.71347 | 0.2927196 | 0.1483165 | 950.3622 | 1 | 0 | 0 |  | Fe-Cr-Ni-Ti-Al
5056 | 30.53846 | 14.70654 | 39.84647 | 10.83842 | 4.070109 | 71.97328 | 0.2951655 | 0.1423879 | 917.8109 | 1 |  | 0 |  | Fe-Cr-Ni-Ti-Al
5057 | 37.23593 | 11.55609 | 40.22534 | 7.984319 | 2.998319 | 73.93116 | 0.2962305 | 0.128983 | 816.0537 | 1 | 1 | 1 | 816.0537 | Fe-Cr-Ni-Ti-Al
5058 | 3.893525 | 51.95893 | 13.64143 | 6.678956 | 23.82715 | 64.63056 | 0.271875 | 0.136346 | 707.9265 | 0 | 0 | 0 |  | Fe-Cr-Ni-Ti-Al
5059 | 5.125096 | 45.33104 | 17.50748 | 10.98949 | 21.04689 | 63.70032 | 0.2773619 | 0.1381783 | 724.45 | 0 | 0 | 0 |  | Fe-Cr-Ni-Ti-Al
5060 | 8.689123 | 38.13835 | 20.87546 | 14.90533 | 17.39173 | 63.53972 | 0.2825567 | 0.141923 | 766.289 | 0 | 0 | 0 |  | Fe-Cr-Ni-Ti-Al
5061 | 11.95741 | 32.28533 | 23.87971 | 17.43499 | 14.44256 | 63.62185 | 0.2867019 | 0.1464083 | 815.4806 | 0 | 0 | 0 |  | Fe-Cr-Ni-Ti-Al
5062 | 17.37964 | 26.96868 | 25.5745 | 18.8816 | 11.19558 | 64.64251 | 0.2896646 | 0.1506565 | 875.5463 | 0 |  | 0 |  | Fe-Cr-Ni-Ti-Al
5063 | 22.5214 | 22.01683 | 28.40631 | 18.35079 | 8.704669 | 65.85789 | 0.2924434 | 0.1537697 | 929.0851 | 0 | 0 | 0 |  | Fe-Cr-Ni-Ti-Al
5064 | 28.76355 | 17.51008 | 30.23296 | 17.07958 | 6.413827 | 67.49231 | 0.2945941 | 0.1544005 | 965.7144 | 0 | 0 | 0 |  | Fe-Cr-Ni-Ti-Al
5065 | 35.9929 | 12.81301 | 31.15546 | 15.43556 | 4.603067 | 68.90101 | 0.2969674 | 0.1520254 | 972.1171 | 1 | 0 | 0 |  | Fe-Cr-Ni-Ti-Al
5066 | 44.85564 | 10.68345 | 30.70046 | 10.73657 | 3.023895 | 72.62746 | 0.2960099 | 0.1366178 | 874.6012 | 1 | 0 | 0 |  | Fe-Cr-Ni-Ti-Al
5067 | 4.084104 | 44.36226 | 11.44732 | 10.50882 | 29.5975 | 57.27717 | 0.2826285 | 0.1316917 | 599.5164 | 1 | 0 | 0 |  | Fe-Cr-Ni-Ti-Al
5068 | 6.646884 | 38.36895 | 13.97289 | 15.9629 | 25.04838 | 57.44299 | 0.2865669 | 0.1329288 | 621.5848 | 1 | 0 | 0 |  | Fe-Cr-Ni-Ti-Al
5069 | 10.2576 | 32.23219 | 16.17244 | 20.89514 | 20.44263 | 57.81629 | 0.290425 | 0.1370675 | 667.152 | 0 | 0 | 0 |  | Fe-Cr-Ni-Ti-Al
5070 | 14.73163 | 27.43158 | 18.06491 | 23.16476 | 16.60712 | 58.82832 | 0.2928612 | 0.1421102 | 726.368 | 0 | 0 | 0 |  | Fe-Cr-Ni-Ti-Al
5071 | 20.20559 | 22.13211 | 19.98853 | 24.46637 | 13.2074 | 59.77416 | 0.2957243 | 0.1476034 | 791.4316 | 0 | 0 | 0 |  | Fe-Cr-Ni-Ti-Al
5072 | 25.32048 | 18.21664 | 21.77509 | 24.67885 | 10.00895 | 61.40429 | 0.2972616 | 0.1526227 | 863.0467 | 0 | 0 | 0 |  | Fe-Cr-Ni-Ti-Al
5073 | 33.33673 | 13.44978 | 23.35985 | 22.87434 | 6.979302 | 63.62968 | 0.2989437 | 0.1570536 | 941.7521 | 0 | 0 | 0 |  | Fe-Cr-Ni-Ti-Al
5074 | 41.0896 | 11.07417 | 22.7309 | 20.4036 | 4.701731 | 66.43143 | 0.2984863 | 0.1565804 | 982.2158 | 0 | 0 | 0 |  | Fe-Cr-Ni-Ti-Al
5075 | 52.58062 | 7.832777 | 22.1067 | 14.43149 | 3.048413 | 70.26166 | 0.2979849 | 0.1461618 | 939.1873 | 0 | 0 | 0 |  | Fe-Cr-Ni-Ti-Al
5076 | 4.298107 | 33.34772 | 10.54125 | 17.20361 | 34.60931 | 50.0586 | 0.2962323 | 0.1218838 | 470.3499 | 1 | 0 | 0 |  | Fe-Cr-Ni-Ti-Al
5077 | 8.094326 | 28.88866 | 11.34378 | 24.29878 | 27.37446 | 51.61931 | 0.2975917 | 0.1230833 | 503.5898 | 0 | 0 | 0 |  | Fe-Cr-Ni-Ti-Al
5078 | 11.72277 | 24.25425 | 12.32164 | 29.0467 | 22.65464 | 52.29477 | 0.299968 | 0.1277235 | 548.233 | 0 | 0 | 0 |  | Fe-Cr-Ni-Ti-Al
5079 | 16.38369 | 21.12083 | 14.57133 | 30.26649 | 17.65766 | 54.50686 | 0.3001712 | 0.138184 | 651.2728 | 0 | 0 | 0 |  | Fe-Cr-Ni-Ti-Al
5080 | 21.7297 | 17.98338 | 15.22652 | 31.06262 | 13.99778 | 56.17916 | 0.3007777 | 0.1437391 | 719.485 | 0 | 0 | 0 |  | Fe-Cr-Ni-Ti-Al
5081 | 28.70136 | 13.89556 | 16.89385 | 30.52529 | 9.983938 | 58.46739 | 0.3017179 | 0.151618 | 820.0869 | 0 | 0 | 0 |  | Fe-Cr-Ni-Ti-Al
5082 | 35.91935 | 10.45078 | 17.69734 | 28.88254 | 7.049993 | 60.6968 | 0.3023121 | 0.1581683 | 912.7569 | 0 | 0 | 0 |  | Fe-Cr-Ni-Ti-Al
5083 | 45.96196 | 8.15097 | 17.25356 | 24.40384 | 4.229666 | 64.6499 | 0.3008573 | 0.1597138 | 989.113 | 0 | 0 | 0 |  | Fe-Cr-Ni-Ti-Al
5084 | 57.85544 | 5.876285 | 16.58483 | 17.14237 | 2.54108 | 69.24002 | 0.2991065 | 0.1507844 | 972.3802 | 0 | 0 | 0 |  | Fe-Cr-Ni-Ti-Al
5085 | 4.327756 | 22.83287 | 10.61397 | 25.98343 | 36.24197 | 45.17121 | 0.3078298 | 0.1088477 | 360.0881 | 0 | 0 | 0 |  | Fe-Cr-Ni-Ti-Al
5086 | 8.214155 | 20.39397 | 10.07275 | 32.87799 | 28.44114 | 47.24077 | 0.3071341 | 0.1143498 | 415.1087 | 0 | 0 | 0 |  | Fe-Cr-Ni-Ti-Al
5087 | 11.83896 | 18.37099 | 9.678487 | 37.23238 | 22.87918 | 48.93806 | 0.3066776 | 0.1200827 | 470.1033 | 0 | 0 | 0 |  | Fe-Cr-Ni-Ti-Al
5088 | 17.52553 | 15.15153 | 10.52619 | 38.65282 | 18.14392 | 50.7095 | 0.3069907 | 0.1278674 | 543.5196 | 0 | 0 | 0 |  | Fe-Cr-Ni-Ti-Al
5089 | 22.9222 | 12.35565 | 11.41257 | 39.32077 | 13.98881 | 52.5843 | 0.3070998 | 0.1372122 | 633.7409 | 0 | 0 | 0 |  | Fe-Cr-Ni-Ti-Al
5090 | 29.34986 | 9.837363 | 12.33969 | 38.26356 | 10.20952 | 54.97659 | 0.3066896 | 0.1496292 | 759.6649 | 0 | 0 | 0 |  | Fe-Cr-Ni-Ti-Al
5091 | 37.2411 | 7.354899 | 13.04787 | 35.81344 | 6.542696 | 58.06825 | 0.3058256 | 0.1588431 | 883.385 | 0 | 0 | 0 |  | Fe-Cr-Ni-Ti-Al
5092 | 47.77592 | 5.054713 | 13.69544 | 29.80177 | 3.672158 | 62.30207 | 0.3041272 | 0.1642042 | 999.352 | 0 | 0 | 0 |  | Fe-Cr-Ni-Ti-Al
5093 | 60.00199 | 3.920314 | 13.27732 | 20.76607 | 2.034312 | 67.68913 | 0.3009698 | 0.1570222 | 1013.803 | 0 | 0 | 0 |  | Fe-Cr-Ni-Ti-Al
5094 | 8.26533 | 12.82564 | 7.239644 | 43.7166 | 27.95279 | 43.81123 | 0.3152438 | 0.1068674 | 346.2621 | 1 | 0 | 0 |  | Fe-Cr-Ni-Ti-Al
5095 | 11.89827 | 12.30868 | 6.947836 | 46.49014 | 22.35508 | 45.96415 | 0.3132615 | 0.1140029 | 408.0433 | 0 | 0 | 0 |  | Fe-Cr-Ni-Ti-Al
5096 | 16.4656 | 10.61321 | 7.987738 | 47.79942 | 17.13402 | 48.15419 | 0.312193 | 0.1239445 | 493.5021 | 0 | 0 | 0 |  | Fe-Cr-Ni-Ti-Al
5097 | 21.94282 | 9.079876 | 8.96925 | 47.05091 | 12.95715 | 50.51756 | 0.3109496 | 0.133114 | 584.2731 | 0 | 0 | 0 |  | Fe-Cr-Ni-Ti-Al
5098 | 29.3009 | 6.547301 | 9.855286 | 45.23652 | 9.059993 | 53.0409 | 0.3102963 | 0.1456045 | 708.7058 | 0 | 0 | 0 |  | Fe-Cr-Ni-Ti-Al
5099 | 36.23575 | 5.271417 | 10.71194 | 41.76297 | 6.017926 | 56.07346 | 0.3086004 | 0.1561915 | 836.0977 | 0 | 0 | 0 |  | Fe-Cr-Ni-Ti-Al
5100 | 46.313 | 3.008332 | 12.45275 | 35.10377 | 3.122142 | 60.25463 | 0.3069287 | 0.1656969 | 985.3508 | 0 | 0 | 0 |  | Fe-Cr-Ni-Ti-Al
5101 | 11.82891 | 7.342152 | 4.144399 | 56.36477 | 20.31978 | 44.02713 | 0.318223 | 0.1004643 | 323.0675 | 0 | 0 | 0 |  | Fe-Cr-Ni-Ti-Al
5102 | 16.35851 | 7.029454 | 5.290522 | 56.12279 | 15.19873 | 46.65548 | 0.315786 | 0.114365 | 425.5064 | 0 | 0 | 0 |  | Fe-Cr-Ni-Ti-Al
5103 | 21.80541 | 5.639387 | 6.36649 | 55.06852 | 11.12019 | 48.94352 | 0.3144694 | 0.1263775 | 526.6817 | 0 | 0 | 0 |  | Fe-Cr-Ni-Ti-Al
5104 | 27.13238 | 4.393293 | 7.439601 | 53.62554 | 7.409184 | 51.39005 | 0.3130993 | 0.1406066 | 654.7936 | 0 |  | 0 |  | Fe-Cr-Ni-Ti-Al
5105 | 33.75225 | 4.189977 | 9.460406 | 48.24887 | 4.348489 | 55.07516 | 0.3102235 | 0.1539148 | 807.3687 | 0 | 0 | 0 |  | Fe-Cr-Ni-Ti-Al
5106 | 36.51041 | 48.41397 | 5.814482 | 2.846818 | 6.414324 | 85.24769 | 0.2591575 | 0.1093689 | 678.0936 | 0 | 0 | 0 |  | Fe-Cr-Ni-Ti-Al
5107 | 42.81003 | 40.88001 | 5.768849 | 4.707459 | 5.833652 | 82.70348 | 0.2656362 | 0.1147683 | 718.018 | 0 | 0 | 0 |  | Fe-Cr-Ni-Ti-Al
5108 | 48.51422 | 34.90321 | 4.635692 | 6.619879 | 5.327006 | 80.56038 | 0.2707171 | 0.1198574 | 755.031 | 0 |  | 0 |  | Fe-Cr-Ni-Ti-Al
5109 | 53.18835 | 27.28691 | 4.563717 | 10.24115 | 4.719868 | 77.09935 | 0.277905 | 0.130433 | 833.6866 | 0 | 0 | 0 |  | Fe-Cr-Ni-Ti-Al
5110 | 57.59244 | 22.25781 | 3.426487 | 13.04828 | 3.674977 | 75.51803 | 0.2821328 | 0.1367366 | 884.5803 | 0 | 0 | 0 |  | Fe-Cr-Ni-Ti-Al
5111 | 24.26557 | 54.86703 | 7.2872 | 2.973227 | 10.60698 | 81.25689 | 0.2574095 | 0.1232806 | 763.8942 | 0 | 0 | 0 |  | Fe-Cr-Ni-Ti-Al
5112 | 30.74285 | 46.64479 | 8.377543 | 4.882993 | 9.351821 | 79.44878 | 0.2640734 | 0.1251523 | 777.2579 | 0 | 0 | 0 |  | Fe-Cr-Ni-Ti-Al
5113 | 35.74525 | 39.52046 | 9.392833 | 6.706595 | 8.634858 | 77.29989 | 0.2702423 | 0.1290725 | 803.8123 | 0 | 0 | 0 |  | Fe-Cr-Ni-Ti-Al
5114 | 40.20417 | 33.27274 | 9.390675 | 9.578648 | 7.553765 | 75.37233 | 0.2756463 | 0.1327381 | 828.9578 | 0 | 0 | 0 |  | Fe-Cr-Ni-Ti-Al
5115 | 43.96127 | 26.60441 | 10.39659 | 13.19696 | 5.840766 | 73.66999 | 0.2814219 | 0.1392747 | 883.6502 | 0 | 0 | 0 |  | Fe-Cr-Ni-Ti-Al
5116 | 47.95775 | 21.31059 | 9.165041 | 16.8273 | 4.739315 | 71.73308 | 0.2860866 | 0.1453513 | 927.3352 | 0 | 0 | 0 |  | Fe-Cr-Ni-Ti-Al
5117 | 50.34842 | 16.3049 | 8.053122 | 21.59193 | 3.701629 | 69.29242 | 0.290961 | 0.1522317 | 969.8946 | 0 | 0 | 0 |  | Fe-Cr-Ni-Ti-Al
5118 | 14.77786 | 59.62159 | 5.177599 | 3.168743 | 17.25421 | 74.68548 | 0.2583408 | 0.1279754 | 735.0785 | 0 | 0 | 0 |  | Fe-Cr-Ni-Ti-Al
5119 | 19.11313 | 51.16108 | 10.04477 | 4.098335 | 15.58269 | 73.6149 | 0.265046 | 0.1305193 | 759.5165 | 0 | 0 | 0 |  | Fe-Cr-Ni-Ti-Al
5120 | 24.83357 | 42.93925 | 12.42963 | 6.085646 | 13.71191 | 72.43594 | 0.2714712 | 0.1328196 | 780.4523 | 0 | 0 | 0 |  | Fe-Cr-Ni-Ti-Al
5121 | 28.69157 | 36.32982 | 14.47551 | 8.859157 | 11.64395 | 71.55058 | 0.2767411 | 0.1370085 | 819.9965 | 0 | 0 | 0 |  | Fe-Cr-Ni-Ti-Al
5122 | 31.80815 | 30.67245 | 15.52251 | 12.66658 | 9.330312 | 70.76329 | 0.2812916 | 0.1419091 | 866.2566 | 0 | 0 | 0 |  | Fe-Cr-Ni-Ti-Al
5123 | 34.67367 | 24.99306 | 16.45903 | 16.30882 | 7.565419 | 69.42449 | 0.2861993 | 0.1471751 | 909.1706 | 0 | 0 | 0 |  | Fe-Cr-Ni-Ti-Al
5124 | 37.61248 | 19.56937 | 15.11592 | 21.82311 | 5.879124 | 67.35073 | 0.2911719 | 0.1531074 | 947.6088 | 0 | 0 | 0 |  | Fe-Cr-Ni-Ti-Al
5125 | 39.42308 | 15.29359 | 13.81235 | 27.23841 | 4.232577 | 65.62595 | 0.2951832 | 0.1579384 | 977.1742 | 0 | 0 | 0 |  | Fe-Cr-Ni-Ti-Al
5126 | 40.47772 | 12.22266 | 10.34892 | 33.77944 | 3.171264 | 63.33744 | 0.2985112 | 0.1602571 | 971.0464 | 0 | 0 | 0 |  | Fe-Cr-Ni-Ti-Al
5127 | 12.94104 | 51.80929 | 8.161286 | 3.32986 | 23.75853 | 66.11471 | 0.2698195 | 0.1349622 | 710.2739 | 0 | 0 | 0 |  | Fe-Cr-Ni-Ti-Al
5128 | 16.50839 | 44.92778 | 13.34749 | 4.356693 | 20.85965 | 66.40595 | 0.2745056 | 0.1360653 | 733.8862 | 0 | 0 | 0 |  | Fe-Cr-Ni-Ti-Al
5129 | 19.64289 | 37.7198 | 18.06557 | 7.370876 | 17.20086 | 66.61928 | 0.2796489 | 0.1392254 | 776.2681 | 0 | 0 | 0 |  | Fe-Cr-Ni-Ti-Al
5130 | 22.47881 | 31.94388 | 21.14009 | 10.14741 | 14.28981 | 66.68185 | 0.283865 | 0.143664 | 826.1498 | 0 | 0 | 0 |  | Fe-Cr-Ni-Ti-Al
5131 | 24.20055 | 26.82353 | 23.0143 | 14.8263 | 11.13532 | 66.45045 | 0.2878711 | 0.1491296 | 882.8828 | 0 | 0 | 0 |  | Fe-Cr-Ni-Ti-Al
5132 | 27.14727 | 22.11588 | 22.5895 | 19.40352 | 8.74383 | 65.71043 | 0.2916159 | 0.1533351 | 921.2316 | 0 | 0 | 0 |  | Fe-Cr-Ni-Ti-Al
5133 | 29.26442 | 17.81499 | 21.29498 | 25.1001 | 6.525513 | 64.48088 | 0.2953601 | 0.157471 | 951.1151 | 0 | 0 | 0 |  | Fe-Cr-Ni-Ti-Al
5134 | 30.6071 | 13.23054 | 19.53221 | 31.87709 | 4.753062 | 62.34026 | 0.2998873 | 0.1608749 | 961.1734 | 0 | 0 | 0 |  | Fe-Cr-Ni-Ti-Al
5135 | 30.89334 | 11.29977 | 13.91638 | 40.69217 | 3.198342 | 60.21296 | 0.3022332 | 0.1591627 | 919.2487 | 0 | 0 | 0 |  | Fe-Cr-Ni-Ti-Al
5136 | 10.75841 | 43.82243 | 12.72152 | 3.460312 | 29.23733 | 59.47208 | 0.2806926 | 0.1381278 | 666.7546 | 0 | 0 | 0 |  | Fe-Cr-Ni-Ti-Al
5137 | 13.03641 | 37.62614 | 19.18334 | 5.590666 | 24.56345 | 60.66569 | 0.2843349 | 0.1400363 | 707.1857 | 0 | 0 | 0 |  | Fe-Cr-Ni-Ti-Al
5138 | 15.01618 | 31.45662 | 24.99021 | 8.586255 | 19.95074 | 61.68765 | 0.2882845 | 0.1448074 | 769.6177 | 1 | 0 | 0 |  | Fe-Cr-Ni-Ti-Al
5139 | 16.80893 | 26.82831 | 27.76341 | 12.35745 | 16.2419 | 62.27456 | 0.2913688 | 0.1481592 | 815.9843 | 0 | 0 | 0 |  | Fe-Cr-Ni-Ti-Al
5140 | 18.70472 | 21.76864 | 29.4904 | 17.04574 | 12.9905 | 62.07154 | 0.2952684 | 0.1538983 | 872.5642 | 0 | 0 | 0 |  | Fe-Cr-Ni-Ti-Al
5141 | 20.53137 | 18.05363 | 29.97256 | 21.52305 | 9.919389 | 62.20705 | 0.2979036 | 0.1564042 | 906.9818 | 1 | 0 | 0 |  | Fe-Cr-Ni-Ti-Al
5142 | 22.38604 | 13.54755 | 28.23559 | 28.80078 | 7.030037 | 60.99648 | 0.3018117 | 0.1599487 | 931.8657 | 0 | 0 | 0 |  | Fe-Cr-Ni-Ti-Al
5143 | 22.14688 | 11.34084 | 25.6061 | 36.09123 | 4.814951 | 59.83422 | 0.3040631 | 0.164184 | 956.041 | 0 | 0 | 0 |  | Fe-Cr-Ni-Ti-Al
5144 | 22.20999 | 8.271391 | 18.67569 | 47.62381 | 3.219116 | 56.70408 | 0.3078646 | 0.1574734 | 858.974 | 0 | 0 | 0 |  | Fe-Cr-Ni-Ti-Al
5145 | 9.760034 | 32.45364 | 20.51727 | 3.587651 | 33.6814 | 53.38379 | 0.293915 | 0.1396398 | 616.4 | 0 | 0 | 0 |  | Fe-Cr-Ni-Ti-Al
5146 | 10.39979 | 27.83765 | 28.69408 | 6.689931 | 26.37855 | 56.09533 | 0.2954636 | 0.1456923 | 704.8533 | 0 | 0 | 0 |  | Fe-Cr-Ni-Ti-Al
5147 | 11.2414 | 23.2583 | 34.13418 | 9.641753 | 21.72437 | 57.33844 | 0.2981807 | 0.1506765 | 769.5044 | 0 | 0 | 0 |  | Fe-Cr-Ni-Ti-Al
5148 | 13.35759 | 20.35064 | 35.73813 | 13.53987 | 17.01376 | 59.07638 | 0.2991158 | 0.1534927 | 825.2733 | 0 | 0 | 0 |  | Fe-Cr-Ni-Ti-Al
5149 | 14.04115 | 17.43057 | 36.89614 | 18.06465 | 13.56749 | 59.63194 | 0.3010133 | 0.1569906 | 871.65 | 1 | 0 | 0 |  | Fe-Cr-Ni-Ti-Al
5150 | 15.76113 | 13.62613 | 36.68252 | 24.13987 | 9.790358 | 59.77981 | 0.303686 | 0.1606591 | 917.1128 | 1 | 0 | 0 |  | Fe-Cr-Ni-Ti-Al
5151 | 16.74665 | 10.39457 | 35.20433 | 30.64236 | 7.01208 | 59.09154 | 0.3064145 | 0.1642936 | 946.353 | 1 | 0 | 0 |  | Fe-Cr-Ni-Ti-Al
5152 | 16.72892 | 8.306858 | 30.47813 | 40.17553 | 4.310559 | 57.72422 | 0.3085397 | 0.1664339 | 948.5019 | 1 | 0 | 0 |  | Fe-Cr-Ni-Ti-Al
5153 | 16.63966 | 6.196899 | 22.15363 | 52.33009 | 2.679724 | 54.86505 | 0.3113886 | 0.1557756 | 822.8119 | 0 | 0 | 0 |  | Fe-Cr-Ni-Ti-Al
5154 | 9.642328 | 21.80233 | 30.40475 | 3.544384 | 34.60621 | 49.98601 | 0.3046999 | 0.1467794 | 631.5175 | 0 | 0 | 0 |  | Fe-Cr-Ni-Ti-Al
5155 | 9.061719 | 19.28424 | 38.09858 | 6.661921 | 26.89353 | 53.22654 | 0.3044698 | 0.1569296 | 755.9609 | 0 | 0 | 0 |  | Fe-Cr-Ni-Ti-Al
5156 | 8.667272 | 17.29202 | 42.94737 | 9.557901 | 21.53544 | 55.56716 | 0.3046374 | 0.1622858 | 839.8681 | 1 | 0 | 0 |  | Fe-Cr-Ni-Ti-Al
5157 | 9.473682 | 14.33317 | 44.80944 | 14.21977 | 17.16394 | 56.67837 | 0.306201 | 0.1645894 | 886.9843 | 1 | 0 | 0 |  | Fe-Cr-Ni-Ti-Al
5158 | 10.33601 | 11.76178 | 45.87035 | 18.71542 | 13.31645 | 57.632 | 0.3075807 | 0.1665546 | 929.0018 | 1 |  | 0 |  | Fe-Cr-Ni-Ti-Al
5159 | 11.3046 | 9.472569 | 45.152 | 24.2399 | 9.830929 | 58.12276 | 0.3089327 | 0.1684179 | 962.53 | 1 | 0 | 0 |  | Fe-Cr-Ni-Ti-Al
5160 | 12.15346 | 7.200711 | 42.96821 | 31.27209 | 6.405535 | 58.10756 | 0.310494 | 0.1707013 | 992.0034 | 1 | 0 | 0 |  | Fe-Cr-Ni-Ti-Al
5161 | 13.12756 | 5.09264 | 36.79519 | 41.2849 | 3.699711 | 56.65367 | 0.3124728 | 0.1697791 | 967.2629 | 1 | 0 | 0 |  | Fe-Cr-Ni-Ti-Al
5162 | 13.22742 | 4.105103 | 26.64772 | 53.88955 | 2.130203 | 54.01659 | 0.3141587 | 0.1581533 | 833.0039 | 0 | 0 | 0 |  | Fe-Cr-Ni-Ti-Al
5163 | 6.358215 | 11.83955 | 49.45443 | 6.544134 | 25.80367 | 51.64575 | 0.3120959 | 0.1636855 | 792.5749 | 1 | 0 | 0 |  | Fe-Cr-Ni-Ti-Al
5164 | 6.095039 | 11.3495 | 52.53256 | 9.409892 | 20.61301 | 54.31672 | 0.310863 | 0.1673356 | 869.9257 | 1 | 0 | 0 |  | Fe-Cr-Ni-Ti-Al
5165 | 7.033584 | 9.822862 | 54.21461 | 13.07087 | 15.85807 | 56.46559 | 0.310705 | 0.1688072 | 926.6817 | 1 | 0 | 0 |  | Fe-Cr-Ni-Ti-Al
5166 | 7.971325 | 8.481888 | 53.8621 | 17.58088 | 12.10381 | 57.77771 | 0.3108607 | 0.1702885 | 969.9358 | 1 | 0 | 0 |  | Fe-Cr-Ni-Ti-Al
5167 | 8.883186 | 6.202976 | 52.52058 | 23.80973 | 8.583524 | 58.09602 | 0.3123025 | 0.1732648 | 1011.735 | 1 | 0 | 0 |  | Fe-Cr-Ni-Ti-Al
5168 | 9.823955 | 5.081407 | 49.33448 | 29.95915 | 5.801007 | 58.20171 | 0.312813 | 0.174441 | 1031.558 | 1 | 0 | 0 |  | Fe-Cr-Ni-Ti-Al
5169 | 11.7629 | 2.986849 | 42.71139 | 39.43901 | 3.099845 | 56.93261 | 0.3145199 | 0.1748679 | 1021.118 | 1 | 0 | 0 |  | Fe-Cr-Ni-Ti-Al
5170 | 3.557869 | 6.625064 | 62.32711 | 9.154759 | 18.3352 | 54.44224 | 0.3153826 | 0.1719686 | 919.2578 | 1 | 0 | 0 |  | Fe-Cr-Ni-Ti-Al
5171 | 4.572935 | 6.386404 | 62.48513 | 12.74718 | 13.80836 | 56.96383 | 0.3139691 | 0.1724411 | 974.3393 | 1 | 0 | 0 |  | Fe-Cr-Ni-Ti-Al
5172 | 5.556734 | 5.173562 | 61.91041 | 17.15765 | 10.20164 | 58.29788 | 0.3140481 | 0.1741617 | 1021.337 | 1 | 0 | 0 |  | Fe-Cr-Ni-Ti-Al
5173 | 6.56171 | 4.072826 | 60.92281 | 21.57393 | 6.868723 | 59.49704 | 0.3141162 | 0.1756487 | 1064.156 | 1 | 0 | 0 |  | Fe-Cr-Ni-Ti-Al
5174 | 8.522011 | 3.967183 | 55.98354 | 27.41 | 4.117266 | 60.10594 | 0.3133049 | 0.1779024 | 1101.657 | 1 | 0 | 0 |  | Fe-Cr-Ni-Ti-Al
5175 | 3.483665 | 50.81396 | 6.102719 | 32.86735 | 6.732297 | 70.61881 | 0.2686201 | 0.1314787 | 759.105 | 0 | 0 | 0 |  | Fe-Cr-Ni-Ti-Al
5176 | 5.796297 | 43.17285 | 6.092407 | 38.7776 | 6.160844 | 66.84209 | 0.276374 | 0.1322023 | 735.689 | 0 | 0 | 0 |  | Fe-Cr-Ni-Ti-Al
5177 | 8.193844 | 37.0543 | 4.921391 | 44.17515 | 5.655312 | 63.79577 | 0.2825264 | 0.130629 | 698.1891 | 0 | 0 | 0 |  | Fe-Cr-Ni-Ti-Al
5178 | 12.68479 | 28.98841 | 4.848292 | 48.46433 | 5.01418 | 60.83709 | 0.2899234 | 0.1325725 | 689.5554 | 0 | 0 | 0 |  | Fe-Cr-Ni-Ti-Al
5179 | 16.18941 | 23.68622 | 3.646385 | 52.56716 | 3.910821 | 59.11674 | 0.2945393 | 0.1322005 | 673.8805 | 0 | 0 | 0 |  | Fe-Cr-Ni-Ti-Al
5180 | 3.572237 | 56.54045 | 7.509457 | 21.44737 | 10.93049 | 72.53923 | 0.263229 | 0.1326585 | 773.3127 | 0 | 0 | 0 |  | Fe-Cr-Ni-Ti-Al
5181 | 5.903557 | 48.36893 | 8.687204 | 27.34281 | 9.697495 | 69.16225 | 0.2711677 | 0.1353952 | 774.3371 | 0 | 0 | 0 |  | Fe-Cr-Ni-Ti-Al
5182 | 8.142859 | 41.15594 | 9.781537 | 31.92747 | 8.992195 | 66.13165 | 0.2782259 | 0.1378699 | 771.4413 | 0 | 0 | 0 |  | Fe-Cr-Ni-Ti-Al
5183 | 11.64915 | 34.70678 | 9.795407 | 35.96934 | 7.879328 | 63.99158 | 0.2840055 | 0.1397235 | 771.9742 | 0 | 0 | 0 |  | Fe-Cr-Ni-Ti-Al
5184 | 16.0386 | 27.73205 | 10.83725 | 39.30377 | 6.088329 | 62.54667 | 0.2897188 | 0.144289 | 802.6343 | 0 | 0 | 0 |  | Fe-Cr-Ni-Ti-Al
5185 | 20.44348 | 22.20607 | 9.550159 | 42.86183 | 4.938462 | 60.93347 | 0.2943469 | 0.1474499 | 815.0495 | 0 | 0 | 0 |  | Fe-Cr-Ni-Ti-Al
5186 | 26.10952 | 16.91069 | 8.352326 | 44.78831 | 3.839159 | 59.91678 | 0.2983105 | 0.149812 | 828.7306 | 0 | 0 | 0 |  | Fe-Cr-Ni-Ti-Al
5187 | 3.753665 | 60.57699 | 5.260566 | 12.87808 | 17.5307 | 70.56658 | 0.2613687 | 0.1271913 | 693.9568 | 0 | 0 | 0 |  | Fe-Cr-Ni-Ti-Al
5188 | 4.877781 | 52.22641 | 10.25393 | 16.7347 | 15.90717 | 68.2736 | 0.2690275 | 0.1312952 | 717.1203 | 0 | 0 | 0 |  | Fe-Cr-Ni-Ti-Al
5189 | 7.279038 | 44.05117 | 12.75149 | 21.85132 | 14.06698 | 65.85148 | 0.2764675 | 0.1346338 | 732.7391 | 0 | 0 | 0 |  | Fe-Cr-Ni-Ti-Al
5190 | 10.6061 | 37.30458 | 14.8639 | 25.26905 | 11.95637 | 64.68897 | 0.2819706 | 0.1386048 | 762.8238 | 0 | 0 | 0 |  | Fe-Cr-Ni-Ti-Al
5191 | 15.13506 | 31.43467 | 15.90825 | 27.95983 | 9.562175 | 64.32158 | 0.2861851 | 0.1436902 | 811.135 | 0 | 0 | 0 |  | Fe-Cr-Ni-Ti-Al
5192 | 19.44795 | 25.56266 | 16.83415 | 30.4174 | 7.73784 | 63.50683 | 0.2907285 | 0.155796 | 909.4999 | 0 | 0 | 0 |  | Fe-Cr-Ni-Ti-Al
5193 | 25.89209 | 19.9142 | 15.38228 | 32.82871 | 5.982721 | 62.81358 | 0.2947005 | 0.1572043 | 922.7555 | 0 | 0 | 0 |  | Fe-Cr-Ni-Ti-Al
5194 | 32.10771 | 15.46225 | 13.96468 | 34.1861 | 4.279256 | 62.78719 | 0.2974082 | 0.1595409 | 951.3927 | 0 | 0 | 0 |  | Fe-Cr-Ni-Ti-Al
5195 | 39.44513 | 12.24171 | 10.36506 | 34.77189 | 3.176209 | 62.94126 | 0.2988272 | 0.1607685 | 969.5578 | 0 | 0 | 0 |  | Fe-Cr-Ni-Ti-Al
5196 | 3.93301 | 52.48586 | 8.267863 | 11.24448 | 24.06879 | 63.23654 | 0.2722848 | 0.1306792 | 650.7508 | 0 | 0 | 0 |  | Fe-Cr-Ni-Ti-Al
5197 | 5.163478 | 45.67053 | 13.56815 | 14.39333 | 21.20451 | 62.6557 | 0.2776699 | 0.1331181 | 675.6789 | 0 | 0 | 0 |  | Fe-Cr-Ni-Ti-Al
5198 | 8.731041 | 38.32234 | 18.35415 | 17.11684 | 17.47563 | 62.83995 | 0.2827591 | 0.1389207 | 735.7635 | 0 | 0 | 0 |  | Fe-Cr-Ni-Ti-Al
5199 | 12.01297 | 32.43534 | 21.46533 | 19.57671 | 14.50966 | 62.92507 | 0.2868998 | 0.1451512 | 796.5867 | 0 | 0 | 0 |  | Fe-Cr-Ni-Ti-Al
5200 | 17.45788 | 27.09008 | 23.24299 | 20.96308 | 11.24597 | 63.92865 | 0.2898592 | 0.1492442 | 854.6502 | 0 | 0 | 0 |  | Fe-Cr-Ni-Ti-Al
5201 | 22.76932 | 22.25919 | 22.73589 | 23.43511 | 8.800491 | 64.04118 | 0.2929237 | 0.1519555 | 889.5993 | 0 | 0 | 0 |  | Fe-Cr-Ni-Ti-Al
5202 | 29.26442 | 17.81499 | 21.29498 | 25.1001 | 6.525513 | 64.48088 | 0.2953601 | 0.155456 | 935.8281 | 0 | 0 | 0 |  | Fe-Cr-Ni-Ti-Al
5203 | 36.8221 | 13.1082 | 19.3516 | 26.00898 | 4.709113 | 64.74853 | 0.2979888 | 0.1580818 | 969.6445 | 0 | 0 | 0 |  | Fe-Cr-Ni-Ti-Al
5204 | 46.35173 | 11.03978 | 13.59618 | 25.88756 | 3.124752 | 66.19289 | 0.2974893 | 0.1601588 | 1012.338 | 0 | 0 | 0 |  | Fe-Cr-Ni-Ti-Al
5205 | 4.07338 | 44.24578 | 12.84442 | 9.316641 | 29.51978 | 57.58658 | 0.2825214 | 0.1417868 | 671.5122 | 1 | 0 | 0 |  | Fe-Cr-Ni-Ti-Al
5206 | 6.579228 | 37.9784 | 19.36294 | 11.28601 | 24.79342 | 58.71292 | 0.2861427 | 0.1476218 | 740.833 | 1 | 0 | 0 |  | Fe-Cr-Ni-Ti-Al
5207 | 10.0826 | 31.68228 | 25.16949 | 12.97178 | 20.09386 | 60.08568 | 0.2896981 | 0.1518608 | 805.168 | 0 | 0 | 0 |  | Fe-Cr-Ni-Ti-Al
5208 | 14.45705 | 26.92029 | 27.85861 | 14.46646 | 16.29759 | 61.46737 | 0.2920546 | 0.1537668 | 849.8866 | 0 | 0 | 0 |  | Fe-Cr-Ni-Ti-Al
5209 | 19.84076 | 21.73249 | 29.44143 | 16.0164 | 12.96893 | 62.47806 | 0.2949316 | 0.1550894 | 887.0557 | 0 | 0 | 0 |  | Fe-Cr-Ni-Ti-Al
5210 | 24.93203 | 17.93717 | 29.77922 | 17.49618 | 9.855403 | 63.85057 | 0.2965807 | 0.1560464 | 924.7359 | 0 | 0 | 0 |  | Fe-Cr-Ni-Ti-Al
5211 | 33.05262 | 13.33515 | 27.79291 | 18.8995 | 6.91982 | 65.08479 | 0.2985619 | 0.157045 | 961.6143 | 1 | 0 | 0 |  | Fe-Cr-Ni-Ti-Al
5212 | 40.91848 | 11.02805 | 24.89985 | 18.47147 | 4.682149 | 67.19749 | 0.2982987 | 0.1550965 | 979.0464 | 1 | 0 | 0 |  | Fe-Cr-Ni-Ti-Al
5213 | 53.01185 | 7.897016 | 17.8304 | 18.18732 | 3.073414 | 68.6391 | 0.2983547 | 0.1527681 | 980.8281 | 0 | 0 | 0 |  | Fe-Cr-Ni-Ti-Al
5214 | 4.216334 | 32.71326 | 20.6814 | 8.438154 | 33.95085 | 51.9841 | 0.2954436 | 0.1348322 | 571.0717 | 1 | 0 | 0 |  | Fe-Cr-Ni-Ti-Al
5215 | 7.828809 | 27.94103 | 28.80063 | 8.953031 | 26.4765 | 55.35983 | 0.2961931 | 0.1450512 | 691.7821 | 1 | 0 | 0 |  | Fe-Cr-Ni-Ti-Al
5216 | 11.2414 | 23.2583 | 34.13418 | 9.641753 | 21.72437 | 57.33844 | 0.2981807 | 0.1506765 | 769.5044 | 1 | 0 | 0 |  | Fe-Cr-Ni-Ti-Al
5217 | 15.73188 | 20.28055 | 35.61504 | 11.41736 | 16.95517 | 59.87157 | 0.2984158 | 0.1531953 | 834.216 | 1 | 0 | 0 |  | Fe-Cr-Ni-Ti-Al
5218 | 20.85339 | 17.25815 | 36.53118 | 11.92398 | 13.43329 | 62.04607 | 0.2989769 | 0.1537534 | 876.1247 | 1 | 0 | 0 |  | Fe-Cr-Ni-Ti-Al
5219 | 27.65749 | 13.39017 | 36.04729 | 13.28423 | 9.62082 | 64.2321 | 0.3000746 | 0.1546644 | 922.6895 | 1 | 0 | 0 |  | Fe-Cr-Ni-Ti-Al
5220 | 34.78667 | 10.12122 | 34.27855 | 13.98588 | 6.82768 | 66.0714 | 0.3008757 | 0.1529406 | 942.6654 | 1 | 0 | 0 |  | Fe-Cr-Ni-Ti-Al
5221 | 44.91635 | 7.96554 | 29.22582 | 13.75885 | 4.133444 | 68.92424 | 0.2998171 | 0.1496834 | 957.0077 | 1 | 0 | 0 |  | Fe-Cr-Ni-Ti-Al
5222 | 57.38847 | 5.828855 | 20.83789 | 13.42421 | 2.52057 | 70.88826 | 0.2987382 | 0.142508 | 914.57 | 0 | 0 | 0 |  | Fe-Cr-Ni-Ti-Al
5223 | 4.165083 | 21.97462 | 30.64502 | 8.335585 | 34.87969 | 48.66196 | 0.3062351 | 0.145264 | 605.5833 | 1 | 0 | 0 |  | Fe-Cr-Ni-Ti-Al
5224 | 7.781522 | 19.31983 | 38.16889 | 7.786584 | 26.94317 | 52.87015 | 0.3048385 | 0.1570878 | 752.3119 | 1 | 0 | 0 |  | Fe-Cr-Ni-Ti-Al
5225 | 11.1045 | 17.2313 | 42.79656 | 7.407819 | 21.45982 | 56.32014 | 0.303922 | 0.1611705 | 841.7309 | 1 | 0 | 0 |  | Fe-Cr-Ni-Ti-Al
5226 | 16.413 | 14.1897 | 44.36092 | 8.044248 | 16.99213 | 58.98917 | 0.3041297 | 0.1590578 | 873.2679 | 1 | 0 | 0 |  | Fe-Cr-Ni-Ti-Al
5227 | 21.46959 | 11.57265 | 45.13278 | 8.722649 | 13.10232 | 61.59736 | 0.3042092 | 0.1556148 | 891.3631 | 1 | 0 | 0 |  | Fe-Cr-Ni-Ti-Al
5228 | 27.59563 | 9.249385 | 44.08817 | 9.467513 | 9.599302 | 64.26526 | 0.3039387 |  |  | 1 | 0 | 0 |  | Fe-Cr-Ni-Ti-Al
5229 | 35.24143 | 6.959975 | 41.53168 | 10.07553 | 6.191383 | 67.27411 | 0.3033362 | 0.1461462 | 901.6977 | 1 | 0 | 0 |  | Fe-Cr-Ni-Ti-Al
5230 | 45.85038 | 4.85099 | 35.04923 | 10.72524 | 3.524156 | 69.92051 | 0.3022562 | 0.1395557 | 878.578 | 1 | 0 | 0 |  | Fe-Cr-Ni-Ti-Al
5231 | 58.68781 | 3.83445 | 24.89082 | 10.59717 | 1.989756 | 72.22438 | 0.299959 | 0.1326362 | 839.5174 | 0 | 0 | 0 |  | Fe-Cr-Ni-Ti-Al
5232 | 7.616077 | 11.81817 | 49.3651 | 5.443594 | 25.75706 | 52.00067 | 0.3117269 | 0.1596802 | 769.869 | 1 | 0 | 0 |  | Fe-Cr-Ni-Ti-Al
5233 | 10.89547 | 11.27129 | 52.17057 | 5.191695 | 20.47097 | 55.8238 | 0.3094321 | 0.1602362 | 837.8317 | 1 | 0 | 0 |  | Fe-Cr-Ni-Ti-Al
5234 | 15.06354 | 9.709485 | 53.58886 | 5.963079 | 15.67504 | 59.23289 | 0.3082735 | 0.1582237 | 880.4258 | 1 | 0 | 0 |  | Fe-Cr-Ni-Ti-Al
5235 | 20.13872 | 8.333347 | 52.91882 | 6.717274 | 11.89184 | 62.27484 | 0.3071326 | 0.1539194 | 894.6272 | 1 | 0 | 0 |  | Fe-Cr-Ni-Ti-Al
5236 | 27.03379 | 6.040713 | 51.1467 | 7.419806 | 8.358989 | 65.19909 | 0.3066739 | 0.1475038 | 885.8711 | 1 | 0 | 0 |  | Fe-Cr-Ni-Ti-Al
5237 | 33.72479 | 4.906134 | 47.63279 | 8.135373 | 5.600914 | 67.95464 | 0.3053461 | 0.140807 | 865.178 | 1 | 0 | 0 |  | Fe-Cr-Ni-Ti-Al
5238 | 43.84717 | 2.84816 | 40.72818 | 9.620584 | 2.95591 | 70.27482 | 0.3044284 | 0.1323466 | 818.245 | 1 | 1 | 1 | 818.245 | Fe-Cr-Ni-Ti-Al
5239 | 10.56661 | 6.558653 | 61.70233 | 3.020997 | 18.1514 | 56.76144 | 0.3132565 | 0.1614118 | 870.1046 | 1 | 0 | 0 |  | Fe-Cr-Ni-Ti-Al
5240 | 14.64758 | 6.294248 | 61.58346 | 3.865611 | 13.6091 | 60.63085 | 0.3108739 | 0.1554797 | 884.8072 | 1 | 0 | 0 |  | Fe-Cr-Ni-Ti-Al
5241 | 19.60126 | 5.069343 | 60.66325 | 4.670004 | 9.996134 | 63.77942 | 0.3096848 | 0.1481882 | 872.1061 | 1 | 0 | 0 |  | Fe-Cr-Ni-Ti-Al
5242 | 24.50493 | 3.967854 | 59.3526 | 5.482928 | 6.691691 | 66.97174 | 0.3084853 | 0.1421024 | 866.7026 | 1 | 0 | 0 |  | Fe-Cr-Ni-Ti-Al
5243 | 30.92619 | 3.839152 | 54.17682 | 7.073443 | 3.984392 | 69.83548 | 0.3062388 | 0.1329254 | 818.8929 | 1 | 1 | 1 | 818.8929 | Fe-Cr-Ni-Ti-Al
5244 | 5.445698 | 47.65972 | 37.77772 | 2.802467 | 6.314394 | 83.77652 | 0.2654141 | 0.1219617 | 793.1634 | 1 | 0 | 0 |  | Fe-Cr-Ni-Ti-Al
5245 | 5.38578 | 40.11517 | 44.15516 | 4.619386 | 5.724508 | 80.89595 | 0.2732304 | 0.1283636 | 841.4376 | 1 | 0 | 0 |  | Fe-Cr-Ni-Ti-Al
5246 | 4.313203 | 34.13414 | 49.86902 | 6.474014 | 5.209629 | 78.39256 | 0.2797365 | 0.1345003 | 886.8579 | 1 | 0 | 0 |  | Fe-Cr-Ni-Ti-Al
5247 | 4.236198 | 26.62258 | 54.54445 | 9.991819 | 4.604957 | 74.65574 | 0.2879498 | 0.145121 | 963.9128 | 1 | 0 | 0 |  | Fe-Cr-Ni-Ti-Al
5248 | 3.171909 | 21.6567 | 58.89977 | 12.69589 | 3.575728 | 72.76693 | 0.2933541 | 0.1506219 | 1006.189 | 1 | 0 | 0 |  | Fe-Cr-Ni-Ti-Al
5249 | 6.87217 | 54.38547 | 25.28135 | 2.947132 | 10.51388 | 80.45058 | 0.2608514 | 0.1331785 | 853.1685 | 0 | 0 | 0 |  | Fe-Cr-Ni-Ti-Al
5250 | 7.878712 | 46.10839 | 31.94178 | 4.826839 | 9.244277 | 78.36752 | 0.2686421 | 0.1365903 | 879.6381 | 0 | 0 | 0 |  | Fe-Cr-Ni-Ti-Al
5251 | 8.815578 | 38.98652 | 37.06372 | 6.615985 | 8.518197 | 76.00508 | 0.2756629 | 0.1413895 | 912.8906 | 1 | 0 | 0 |  | Fe-Cr-Ni-Ti-Al
5252 | 8.793783 | 32.74959 | 41.5936 | 9.42804 | 7.434995 | 73.8402 | 0.2820078 | 0.1467978 | 952.2228 | 1 | 0 | 0 |  | Fe-Cr-Ni-Ti-Al
5253 | 9.722073 | 26.14928 | 45.4166 | 12.9712 | 5.740847 | 71.97194 | 0.2884074 | 0.1516887 | 991.5719 | 1 | 0 | 0 |  | Fe-Cr-Ni-Ti-Al
5254 | 8.54824 | 20.89181 | 49.41715 | 16.49662 | 4.646181 | 69.75676 | 0.2941618 | 0.1574614 | 1030.642 | 1 | 0 | 0 |  | Fe-Cr-Ni-Ti-Al
5255 | 7.498203 | 15.95693 | 51.79111 | 21.13113 | 3.622631 | 67.12714 | 0.2997629 | 0.1644797 | 1071.653 | 1 | 0 | 0 |  | Fe-Cr-Ni-Ti-Al
5256 | 4.901284 | 59.32302 | 15.45501 | 3.152875 | 17.1678 | 74.24101 | 0.2602537 | 0.1434857 | 866.1244 | 0 | 0 | 0 |  | Fe-Cr-Ni-Ti-Al
5257 | 9.510135 | 50.91252 | 19.99194 | 4.078424 | 15.50698 | 73.17366 | 0.2669278 | 0.1432825 | 867.2848 | 0 | 0 | 0 |  | Fe-Cr-Ni-Ti-Al
5258 | 11.74744 | 42.65579 | 25.9299 | 6.045472 | 13.62139 | 71.82221 | 0.2740639 | 0.1450956 | 883.6914 | 0 | 0 | 0 |  | Fe-Cr-Ni-Ti-Al
5259 | 13.66778 | 36.05501 | 29.92919 | 8.792145 | 11.55588 | 70.83357 | 0.2797445 | 0.1468119 | 902.285 | 0 | 0 | 0 |  | Fe-Cr-Ni-Ti-Al
5260 | 14.64062 | 30.40775 | 33.14457 | 12.55727 | 9.249792 | 69.93137 | 0.2847495 | 0.1501104 | 935.1121 | 0 | 0 | 0 |  | Fe-Cr-Ni-Ti-Al
5261 | 15.50843 | 24.75262 | 36.09439 | 16.15193 | 7.492637 | 68.48306 | 0.290084 | 0.1554678 | 978.5224 | 1 | 0 | 0 |  | Fe-Cr-Ni-Ti-Al
5262 | 14.21257 | 19.33984 | 39.07027 | 21.56715 | 5.81017 | 66.19087 | 0.2959327 | 0.1621537 | 1021.913 | 1 | 0 | 0 |  | Fe-Cr-Ni-Ti-Al
5263 | 12.96693 | 15.09097 | 40.88806 | 26.87754 | 4.176502 | 64.30646 | 0.3005793 | 0.1674001 | 1053.497 | 1 | 0 | 0 |  | Fe-Cr-Ni-Ti-Al
5264 | 9.694231 | 12.03434 | 41.89004 | 33.25899 | 3.122403 | 61.80639 | 0.3047799 | 0.1710199 | 1055.053 | 1 | 0 | 0 |  | Fe-Cr-Ni-Ti-Al
5265 | 7.744143 | 51.67264 | 13.56627 | 3.321078 | 23.69587 | 65.88473 | 0.270818 | 0.1376405 | 730.1533 | 0 | 0 | 0 |  | Fe-Cr-Ni-Ti-Al
5266 | 12.67409 | 44.84051 | 17.31803 | 4.34823 | 20.81914 | 66.23218 | 0.2752518 | 0.1388714 | 755.2972 | 0 | 0 | 0 |  | Fe-Cr-Ni-Ti-Al
5267 | 17.166 | 37.67255 | 20.6205 | 7.361642 | 17.17932 | 66.50418 | 0.2801372 | 0.1414396 | 793.6041 | 0 | 0 | 0 |  | Fe-Cr-Ni-Ti-Al
5268 | 20.08833 | 31.90532 | 23.59863 | 10.13516 | 14.27256 | 66.56853 | 0.2843411 | 0.1452061 | 838.3314 | 0 | 0 | 0 |  | Fe-Cr-Ni-Ti-Al
5269 | 21.86998 | 26.79199 | 25.40694 | 14.80886 | 11.12223 | 66.33814 | 0.288339 | 0.1504441 | 893.4321 | 0 | 0 | 0 |  | Fe-Cr-Ni-Ti-Al
5270 | 21.42967 | 22.05217 | 28.45191 | 19.34762 | 8.71864 | 65.43147 | 0.2927705 | 0.1562041 | 944.3172 | 0 | 0 | 0 |  | Fe-Cr-Ni-Ti-Al
5271 | 20.16721 | 17.73341 | 30.61857 | 24.98517 | 6.495633 | 64.03336 | 0.2972039 | 0.1615917 | 984.1043 | 1 | 0 | 0 |  | Fe-Cr-Ni-Ti-Al
5272 | 18.46943 | 13.14976 | 31.97428 | 31.68248 | 4.724044 | 61.74107 | 0.3023512 | 0.1651316 | 993.7098 | 1 | 0 | 0 |  | Fe-Cr-Ni-Ti-Al
5273 | 13.12166 | 11.19877 | 32.18133 | 40.32848 | 3.169756 | 59.34337 | 0.3058259 | 0.1656961 | 967.7654 | 1 | 0 | 0 |  | Fe-Cr-Ni-Ti-Al
5274 | 12.11154 | 43.85255 | 11.31579 | 3.46269 | 29.25743 | 59.53078 | 0.280434 | 0.1374484 | 662.2027 | 0 | 0 | 0 |  | Fe-Cr-Ni-Ti-Al
5275 | 18.29972 | 37.72664 | 13.73898 | 5.605599 | 24.62906 | 60.9013 | 0.283314 | 0.1378679 | 692.4431 | 0 | 0 | 0 |  | Fe-Cr-Ni-Ti-Al
5276 | 23.88248 | 31.59801 | 15.85424 | 8.62485 | 20.04042 | 62.09651 | 0.2865401 | 0.140362 | 737.8771 | 0 | 0 | 0 |  | Fe-Cr-Ni-Ti-Al
5277 | 26.54428 | 26.9606 | 17.75475 | 12.41839 | 16.32199 | 62.7329 | 0.2894345 | 0.1437839 | 783.8994 | 0 | 0 | 0 |  | Fe-Cr-Ni-Ti-Al
5278 | 28.19177 | 21.87314 | 19.75465 | 17.12757 | 13.05287 | 62.52591 | 0.293368 | 0.1503363 | 846.1717 | 0 | 0 | 0 |  | Fe-Cr-Ni-Ti-Al
5279 | 28.63259 | 18.12757 | 21.66862 | 21.6112 | 9.960015 | 62.60072 | 0.29627 | 0.1532358 | 883.1252 | 0 | 0 | 0 |  | Fe-Cr-Ni-Ti-Al
5280 | 26.92484 | 13.57861 | 23.5836 | 28.86681 | 7.046153 | 61.21888 | 0.300893 | 0.1583355 | 919.8655 | 0 | 0 | 0 |  | Fe-Cr-Ni-Ti-Al
5281 | 24.38916 | 11.35369 | 23.30464 | 36.13211 | 4.820405 | 59.94404 | 0.3036095 | 0.1632871 | 949.3371 | 0 | 0 | 0 |  | Fe-Cr-Ni-Ti-Al
5282 | 17.72777 | 8.252663 | 23.29176 | 47.51598 | 3.211827 | 56.48776 | 0.3087661 | 0.1592495 | 871.4131 | 0 | 0 | 0 |  | Fe-Cr-Ni-Ti-Al
5283 | 19.61788 | 32.61626 | 10.31004 | 3.605629 | 33.85018 | 53.80547 | 0.2920313 | 0.1354002 | 591.3133 | 0 | 0 | 0 |  | Fe-Cr-Ni-Ti-Al
5284 | 27.53719 | 28.08008 | 11.02627 | 6.74819 | 26.60827 | 56.86223 | 0.2921267 | 0.1355316 | 638.7953 | 0 | 0 | 0 |  | Fe-Cr-Ni-Ti-Al
5285 | 32.83129 | 23.51336 | 11.94525 | 9.747489 | 21.96261 | 58.33313 | 0.2939225 | 0.13873 | 688.7899 | 0 | 0 | 0 |  | Fe-Cr-Ni-Ti-Al
5286 | 34.36354 | 20.56755 | 14.18962 | 13.68418 | 17.1951 | 60.06858 | 0.2949291 | 0.1442752 | 760.8697 | 0 | 0 | 0 |  | Fe-Cr-Ni-Ti-Al
5287 | 35.48468 | 17.62015 | 14.91898 | 18.26113 | 13.71506 | 60.66044 | 0.2967109 | 0.1495224 | 818.6166 | 0 | 0 | 0 |  | Fe-Cr-Ni-Ti-Al
5288 | 35.24422 | 13.76067 | 16.72987 | 24.37821 | 9.887024 | 60.72878 | 0.2997506 | 0.1527093 | 858.818 | 0 | 0 | 0 |  | Fe-Cr-Ni-Ti-Al
5289 | 33.78231 | 10.48427 | 17.75406 | 30.90678 | 7.072587 | 59.92716 | 0.302963 | 0.1580495 | 900.9314 | 0 | 0 | 0 |  | Fe-Cr-Ni-Ti-Al
5290 | 29.17967 | 8.359246 | 17.69443 | 40.42891 | 4.337744 | 58.33264 | 0.3060218 | 0.1618898 | 916.0536 | 0 | 0 | 0 |  | Fe-Cr-Ni-Ti-Al
5291 | 21.12478 | 6.210978 | 17.52945 | 52.44898 | 2.685812 | 55.08016 | 0.3104884 | 0.1539857 | 810.7023 | 0 | 0 | 0 |  | Fe-Cr-Ni-Ti-Al
5292 | 29.2148 | 22.01926 | 10.23576 | 3.57965 | 34.95054 | 50.82847 | 0.30093 | 0.1326689 | 549.7045 | 0 | 0 | 0 |  | Fe-Cr-Ni-Ti-Al
5293 | 36.75735 | 19.55583 | 9.658785 | 6.755743 | 27.27229 | 54.47634 | 0.2990387 | 0.135253 | 617.6232 | 0 | 0 | 0 |  | Fe-Cr-Ni-Ti-Al
5294 | 41.54321 | 17.58116 | 9.262377 | 9.717719 | 21.89553 | 57.09781 | 0.2981116 | 0.1388934 | 681.2194 | 0 | 0 | 0 |  | Fe-Cr-Ni-Ti-Al
5295 | 43.36615 | 14.58014 | 10.12923 | 14.46479 | 17.45969 | 58.29071 | 0.2994135 | 0.1431558 | 736.8079 | 0 | 0 | 0 |  | Fe-Cr-Ni-Ti-Al
5296 | 44.39628 | 11.96536 | 11.05207 | 19.03935 | 13.54694 | 59.28183 | 0.3007088 | 0.1487642 | 801.3726 | 0 | 0 | 0 |  | Fe-Cr-Ni-Ti-Al
5297 | 43.66352 | 9.628259 | 12.0774 | 24.63831 | 9.99251 | 59.70992 | 0.3023711 | 0.1536285 | 855.1708 | 0 | 0 | 0 |  | Fe-Cr-Ni-Ti-Al
5298 | 41.48867 | 7.307956 | 12.96459 | 31.73784 | 6.500937 | 59.55819 | 0.3045268 | 0.1600129 | 914.5791 | 0 | 0 | 0 |  | Fe-Cr-Ni-Ti-Al
5299 | 35.40254 | 5.150205 | 13.95417 | 41.75156 | 3.741531 | 57.74957 | 0.3079526 | 0.1617927 | 910.7025 | 0 | 0 | 0 |  | Fe-Cr-Ni-Ti-Al
5300 | 25.51058 | 4.13069 | 13.98982 | 54.22543 | 2.14348 | 54.60727 | 0.3116894 | 0.1532915 | 800.4588 | 0 | 0 | 0 |  | Fe-Cr-Ni-Ti-Al
5301 | 48.04966 | 12.0909 | 6.824909 | 6.683062 | 26.35147 | 53.56156 | 0.3038372 | 0.1359566 | 619.431 | 0 | 0 | 0 |  | Fe-Cr-Ni-Ti-Al
5302 | 51.12549 | 11.60977 | 6.553327 | 9.625688 | 21.08572 | 56.447 | 0.3018492 | 0.1396939 | 685.6177 | 0 | 0 | 0 |  | Fe-Cr-Ni-Ti-Al
5303 | 52.78074 | 10.0516 | 7.565058 | 13.37525 | 16.22735 | 58.68497 | 0.3014586 | 0.1446336 | 757.7601 | 0 | 0 | 0 |  | Fe-Cr-Ni-Ti-Al
5304 | 52.40267 | 8.673631 | 8.567955 | 17.97832 | 12.37743 | 59.9669 | 0.3018266 | 0.1497018 | 821.7742 | 0 | 0 | 0 |  | Fe-Cr-Ni-Ti-Al
5305 | 51.03916 | 6.335959 | 9.537164 | 24.32017 | 8.767542 | 60.19621 | 0.3036937 | 0.1555182 | 882.0809 | 0 | 0 | 0 |  | Fe-Cr-Ni-Ti-Al
5306 | 47.84376 | 5.179609 | 10.52538 | 30.53814 | 5.913117 | 60.10371 | 0.3050387 | 0.1609896 | 933.4597 | 0 | 0 | 0 |  | Fe-Cr-Ni-Ti-Al
5307 | 41.24383 | 3.031564 | 12.54892 | 40.02944 | 3.146252 | 58.40224 | 0.3085023 | 0.1640993 | 943.3142 | 0 | 0 | 0 |  | Fe-Cr-Ni-Ti-Al
5308 | 61.03584 | 6.819244 | 3.849235 | 9.423084 | 18.8726 | 57.22868 | 0.3037508 | 0.1408404 | 709.8774 | 0 |  | 0 |  | Fe-Cr-Ni-Ti-Al
5309 | 61.16277 | 6.570601 | 4.945179 | 13.11483 | 14.20662 | 59.76762 | 0.3024254 | 0.1453118 | 782.0053 | 0 | 0 | 0 |  | Fe-Cr-Ni-Ti-Al
5310 | 60.55151 | 5.3185 | 6.00423 | 17.63832 | 10.48744 | 61.06283 | 0.3027663 | 0.1506255 | 849.2947 | 0 | 0 | 0 |  | Fe-Cr-Ni-Ti-Al
5311 | 59.52479 | 4.182655 | 7.082906 | 22.1557 | 7.053948 | 62.19306 | 0.3031988 | 0.1564496 | 921.0699 | 0 | 0 | 0 |  | Fe-Cr-Ni-Ti-Al
5312 | 54.50842 | 4.059978 | 9.166886 | 28.05114 | 4.213573 | 62.45305 | 0.3038203 | 0.1624426 | 984.2497 | 0 | 0 | 0 |  | Fe-Cr-Ni-Ti-Al
5313 | 5.813005 | 50.87432 | 3.665981 | 32.9064 | 6.740294 | 70.72446 | 0.268168 | 0.1306293 | 752.2805 | 0 | 0 | 0 |  | Fe-Cr-Ni-Ti-Al
5314 | 5.796297 | 43.17285 | 6.092407 | 38.7776 | 6.160844 | 66.84209 | 0.276374 | 0.1322023 | 735.689 | 0 | 0 | 0 |  | Fe-Cr-Ni-Ti-Al
5315 | 4.673812 | 36.98795 | 8.597012 | 44.09604 | 5.645185 | 63.63513 | 0.2832125 | 0.1319542 | 707.9116 | 0 | 0 | 0 |  | Fe-Cr-Ni-Ti-Al
5316 | 4.593707 | 28.86936 | 13.27805 | 48.2653 | 4.993588 | 60.46523 | 0.2915084 | 0.1357241 | 711.8635 | 0 | 0 | 0 |  | Fe-Cr-Ni-Ti-Al
5317 | 3.446761 | 23.5333 | 16.9066 | 52.22777 | 3.885571 | 58.52795 | 0.2970445 | 0.1371908 | 708.3598 | 0 | 0 | 0 |  | Fe-Cr-Ni-Ti-Al
5318 | 7.157536 | 56.64382 | 3.761593 | 21.48658 | 10.95047 | 72.70055 | 0.2625357 | 0.1309583 | 759.4252 | 0 | 0 | 0 |  | Fe-Cr-Ni-Ti-Al
5319 | 8.274962 | 48.42735 | 6.212641 | 27.37584 | 9.709207 | 69.26995 | 0.2707069 | 0.1343655 | 766.1788 | 0 | 0 | 0 |  | Fe-Cr-Ni-Ti-Al
5320 | 9.311658 | 41.18041 | 8.563934 | 31.94645 | 8.997542 | 66.18509 | 0.2779979 | 0.137313 | 767.162 | 0 | 0 | 0 |  | Fe-Cr-Ni-Ti-Al
5321 | 9.308241 | 34.66552 | 12.2297 | 35.92658 | 7.869961 | 63.88365 | 0.2844644 | 0.1405523 | 778.1792 | 0 | 0 | 0 |  | Fe-Cr-Ni-Ti-Al
5322 | 10.28045 | 27.65113 | 16.80876 | 39.18909 | 6.070565 | 62.27727 | 0.2908566 | 0.1461691 | 816.5775 | 0 | 0 | 0 |  | Fe-Cr-Ni-Ti-Al
5323 | 9.033578 | 22.07797 | 21.3639 | 42.61457 | 4.909974 | 60.39528 | 0.296612 | 0.1507038 | 838.573 | 0 | 0 | 0 |  | Fe-Cr-Ni-Ti-Al
5324 | 7.873322 | 16.75522 | 27.19106 | 44.37654 | 3.803863 | 59.04657 | 0.3019529 | 0.1562015 | 874.9852 | 0 | 0 | 0 |  | Fe-Cr-Ni-Ti-Al
5325 | 5.008088 | 60.61574 | 3.947948 | 12.88632 | 17.54191 | 70.62192 | 0.2611288 | 0.1267671 | 690.6893 | 0 | 0 | 0 |  | Fe-Cr-Ni-Ti-Al
5326 | 9.779932 | 52.35688 | 5.139775 | 16.7765 | 15.94691 | 68.49283 | 0.2680821 | 0.1295852 | 704.1299 | 0 | 0 | 0 |  | Fe-Cr-Ni-Ti-Al
5327 | 12.16188 | 44.16065 | 7.669909 | 21.90563 | 14.10194 | 66.07254 | 0.2755191 | 0.1327729 | 718.8645 | 0 | 0 | 0 |  | Fe-Cr-Ni-Ti-Al
5328 | 14.16705 | 37.37208 | 11.16809 | 25.31477 | 11.978 | 64.85266 | 0.2812732 | 0.1373255 | 753.3044 | 0 | 0 | 0 |  | Fe-Cr-Ni-Ti-Al
5329 | 15.13506 | 31.43467 | 15.90825 | 27.95983 | 9.562175 | 64.32158 | 0.2861851 | 0.1436902 | 811.135 | 0 | 0 | 0 |  | Fe-Cr-Ni-Ti-Al
5330 | 15.98792 | 25.51793 | 20.40569 | 30.36417 | 7.724297 | 63.34244 | 0.2914177 | 0.1524909 | 882.2795 | 0 | 0 | 0 |  | Fe-Cr-Ni-Ti-Al
5331 | 14.55098 | 19.80033 | 27.05919 | 32.64099 | 5.948512 | 62.26638 | 0.296977 | 0.1596295 | 940.5702 | 0 | 0 | 0 |  | Fe-Cr-Ni-Ti-Al
5332 | 13.15942 | 15.31499 | 33.42656 | 33.86052 | 4.238502 | 61.85842 | 0.3012405 | 0.1652825 | 995.1953 | 1 | 0 | 0 |  | Fe-Cr-Ni-Ti-Al
5333 | 9.714466 | 12.05946 | 40.84296 | 34.2542 | 3.128921 | 61.46634 | 0.3048743 | 0.1705602 | 1045.163 | 1 | 0 | 0 |  | Fe-Cr-Ni-Ti-Al
5334 | 7.881856 | 52.59153 | 4.142254 | 11.26712 | 24.11725 | 63.40774 | 0.2715338 | 0.1293972 | 641.9015 | 0 | 0 | 0 |  | Fe-Cr-Ni-Ti-Al
5335 | 12.95998 | 45.85195 | 5.448819 | 14.45051 | 21.28874 | 63 | 0.276172 | 0.130454 | 657.1611 | 0 | 0 | 0 |  | Fe-Cr-Ni-Ti-Al
5336 | 17.54032 | 38.49403 | 9.218191 | 17.19353 | 17.55393 | 63.23925 | 0.2810436 | 0.1354174 | 710.6489 | 0 | 0 | 0 |  | Fe-Cr-Ni-Ti-Al
5337 | 20.51016 | 32.57528 | 12.68114 | 19.66117 | 14.57226 | 63.31839 | 0.2852276 | 0.1415269 | 769.8897 | 0 | 0 | 0 |  | Fe-Cr-Ni-Ti-Al
5338 | 22.16603 | 27.15466 | 18.39347 | 21.01306 | 11.27278 | 64.15211 | 0.2889212 | 0.1474022 | 840.6572 | 0 | 0 | 0 |  | Fe-Cr-Ni-Ti-Al
5339 | 21.61828 | 22.24626 | 23.9186 | 23.42149 | 8.795376 | 63.98558 | 0.293155 | 0.1523618 | 892.7137 | 0 | 0 | 0 |  | Fe-Cr-Ni-Ti-Al
5340 | 20.16721 | 17.73341 | 30.61857 | 24.98517 | 6.495633 | 64.03336 | 0.2972039 | 0.1584309 | 958.9989 | 0 | 0 | 0 |  | Fe-Cr-Ni-Ti-Al
5341 | 18.2395 | 12.98606 | 38.34257 | 25.76664 | 4.665234 | 63.81736 | 0.3017881 | 0.1639871 | 1016.012 | 1 | 0 | 0 |  | Fe-Cr-Ni-Ti-Al
5342 | 12.71825 | 10.85448 | 47.90191 | 25.45305 | 3.072305 | 64.48354 | 0.3044117 | 0.1689218 | 1081.954 | 1 | 0 | 0 |  | Fe-Cr-Ni-Ti-Al
5343 | 12.27121 | 44.43069 | 4.299366 | 9.355578 | 29.64315 | 57.93623 | 0.2809668 | 0.1305634 | 596.7224 | 0 |  | 0 |  | Fe-Cr-Ni-Ti-Al
5344 | 18.53397 | 38.20957 | 6.957426 | 11.35471 | 24.94433 | 59.23941 | 0.2838407 | 0.1325104 | 636.1642 | 0 | 0 | 0 |  | Fe-Cr-Ni-Ti-Al
5345 | 24.11698 | 31.90826 | 10.67327 | 13.0643 | 20.23719 | 60.72499 | 0.2869522 | 0.1374369 | 701.1184 | 0 | 0 | 0 |  | Fe-Cr-Ni-Ti-Al
5346 | 26.66873 | 27.087 | 15.28971 | 14.55604 | 16.39852 | 62.039 | 0.2896348 | 0.1429779 | 769.2603 | 0 | 0 | 0 |  | Fe-Cr-Ni-Ti-Al
5347 | 28.12788 | 21.82357 | 20.94175 | 16.08353 | 13.02328 | 62.87605 | 0.2932694 | 0.1508243 | 854.6411 | 0 | 0 | 0 |  | Fe-Cr-Ni-Ti-Al
5348 | 28.38115 | 17.96838 | 26.2513 | 17.52662 | 9.87255 | 64.01995 | 0.2958817 | 0.1545842 | 913.3735 | 0 | 0 | 0 |  | Fe-Cr-Ni-Ti-Al
5349 | 26.3531 | 13.29027 | 34.62421 | 18.83589 | 6.89653 | 64.74797 | 0.2999346 | 0.1588583 | 975.6417 | 1 | 0 | 0 |  | Fe-Cr-Ni-Ti-Al
5350 | 23.48296 | 10.93183 | 42.6336 | 18.31031 | 4.641299 | 66.30442 | 0.3019037 | 0.160224 | 1020.375 | 1 | 0 | 0 |  | Fe-Cr-Ni-Ti-Al
5351 | 16.65704 | 7.754218 | 54.71246 | 17.85844 | 3.017839 | 66.7453 | 0.3059327 | 0.1630745 | 1065.134 | 1 | 0 | 0 |  | Fe-Cr-Ni-Ti-Al
5352 | 19.83286 | 32.97368 | 4.467009 | 8.505328 | 34.22112 | 52.64194 | 0.2924782 | 0.1283247 | 533.8816 | 0 | 0 | 0 |  | Fe-Cr-Ni-Ti-Al
5353 | 27.67757 | 28.22322 | 8.311858 | 9.043453 | 26.7439 | 56.24192 | 0.2923395 | 0.1340382 | 621.4524 | 0 | 0 | 0 |  | Fe-Cr-Ni-Ti-Al
5354 | 32.83129 | 23.51336 | 11.94525 | 9.747489 | 21.96261 | 58.33313 | 0.2939225 | 0.13873 | 688.7899 | 0 | 0 | 0 |  | Fe-Cr-Ni-Ti-Al
5355 | 34.2012 | 20.47038 | 16.69033 | 11.52422 | 17.11387 | 60.74929 | 0.2947247 | 0.1445134 | 772.3057 | 0 | 0 | 0 |  | Fe-Cr-Ni-Ti-Al
5356 | 35.00426 | 17.3816 | 22.07549 | 12.00927 | 13.52938 | 62.73647 | 0.2961155 | 0.1483549 | 836.2846 | 0 | 0 | 0 |  | Fe-Cr-Ni-Ti-Al
5357 | 34.41197 | 13.43573 | 29.16931 | 13.32943 | 9.653555 | 64.5708 | 0.2986915 | 0.1530995 | 911.1003 | 0 | 0 | 0 |  | Fe-Cr-Ni-Ti-Al
5358 | 32.57632 | 10.10999 | 36.52322 | 13.97036 | 6.820104 | 65.95814 | 0.3013329 | 0.1535377 | 947.3037 | 1 | 0 | 0 |  | Fe-Cr-Ni-Ti-Al
5359 | 27.56441 | 7.896514 | 46.80183 | 13.63962 | 4.097625 | 68.01727 | 0.3034424 | 0.1542827 | 994.3089 | 1 | 0 | 0 |  | Fe-Cr-Ni-Ti-Al
5360 | 19.45183 | 5.719108 | 59.18449 | 13.17146 | 2.473112 | 68.87733 | 0.3067214 | 0.1518641 | 990.8745 | 1 | 1 | 1 | 990.8745 | Fe-Cr-Ni-Ti-Al
5361 | 29.53261 | 22.25879 | 4.434474 | 8.443379 | 35.33074 | 49.73664 | 0.3013794 | 0.1274995 | 506.0599 | 0 | 0 | 0 |  | Fe-Cr-Ni-Ti-Al
5362 | 36.85091 | 19.6056 | 8.30003 | 7.90176 | 27.3417 | 54.17721 | 0.2991463 | 0.1346493 | 610.1258 | 0 | 0 | 0 |  | Fe-Cr-Ni-Ti-Al
5363 | 41.34192 | 17.49597 | 11.85107 | 7.521603 | 21.78944 | 57.73732 | 0.2979032 | 0.13942 | 692.4609 | 0 | 0 | 0 |  | Fe-Cr-Ni-Ti-Al
5364 | 42.76836 | 14.37916 | 17.48181 | 8.151654 | 17.21901 | 60.26625 | 0.2988095 | 0.1426701 | 755.6032 | 0 | 0 | 0 |  | Fe-Cr-Ni-Ti-Al
5365 | 43.41536 | 11.70099 | 22.81664 | 8.81938 | 13.24762 | 62.6912 | 0.2997245 | 0.1442684 | 806.953 | 0 | 0 | 0 |  | Fe-Cr-Ni-Ti-Al
5366 | 42.25511 | 9.31769 | 29.21958 | 9.537429 | 9.670191 | 65.01392 | 0.3009099 | 0.1477347 | 874.8596 | 0 | 0 | 0 |  | Fe-Cr-Ni-Ti-Al
5367 | 39.59953 | 6.975197 | 37.12278 | 10.09757 | 6.204924 | 67.50183 | 0.3024258 | 0.1446209 | 889.6382 | 1 | 0 | 0 |  | Fe-Cr-Ni-Ti-Al
5368 | 33.13407 | 4.820198 | 47.88679 | 10.65716 | 3.501787 | 69.24442 | 0.3049363 | 0.1428023 | 904.4059 | 1 | 1 | 1 | 904.4059 | Fe-Cr-Ni-Ti-Al
5369 | 23.26498 | 3.767081 | 60.60215 | 10.41099 | 1.954798 | 70.32253 | 0.3074663 | 0.1403746 | 901.4081 | 1 | 1 | 1 | 901.4081 | Fe-Cr-Ni-Ti-Al
5370 | 47.92929 | 12.06061 | 8.169374 | 5.555267 | 26.28545 | 53.8599 | 0.3037298 | 0.1383063 | 637.7925 | 0 | 0 | 0 |  | Fe-Cr-Ni-Ti-Al
5371 | 50.63705 | 11.49886 | 11.68329 | 5.296515 | 20.88428 | 57.72907 | 0.3014331 | 0.1409864 | 709.2694 | 0 | 0 | 0 |  | Fe-Cr-Ni-Ti-Al
5372 | 51.93736 | 9.89099 | 16.12905 | 6.074549 | 15.96806 | 61.0602 | 0.3007517 | 0.1421981 | 766.9142 | 0 | 0 | 0 |  | Fe-Cr-Ni-Ti-Al
5373 | 51.13594 | 8.463964 | 21.49931 | 6.822561 | 12.07823 | 63.84979 | 0.3007413 | 0.1419865 | 806.5105 | 0 | 0 | 0 |  | Fe-Cr-Ni-Ti-Al
5374 | 49.20445 | 6.108199 | 28.73228 | 7.502699 | 8.452374 | 66.3534 | 0.3020508 | 0.1401714 | 830.2029 | 0 | 0 | 0 |  | Fe-Cr-Ni-Ti-Al
5375 | 45.58767 | 4.935363 | 35.65884 | 8.183841 | 5.634282 | 68.58218 | 0.3028526 | 0.1373842 | 838.63 | 1 | 0 | 0 |  | Fe-Cr-Ni-Ti-Al
5376 | 38.648 | 2.840761 | 45.96742 | 9.595592 | 2.948231 | 69.99558 | 0.3055298 | 0.1335098 | 827.2046 | 1 | 1 | 1 | 827.2046 | Fe-Cr-Ni-Ti-Al
5377 | 60.18339 | 6.724004 | 11.38643 | 3.097159 | 18.60902 | 59.21363 | 0.3031345 | 0.1382747 | 712.9923 | 0 | 0 | 0 |  | Fe-Cr-Ni-Ti-Al
5378 | 59.93579 | 6.43879 | 15.74942 | 3.954381 | 13.92162 | 62.93379 | 0.3015282 | 0.137174 | 753.4695 | 0 | 0 | 0 |  | Fe-Cr-Ni-Ti-Al
5379 | 58.8609 | 5.170007 | 21.01173 | 4.762738 | 10.19463 | 65.82202 | 0.3014999 | 0.1346245 | 771.6986 | 0 | 0 | 0 |  | Fe-Cr-Ni-Ti-Al
5380 | 57.40523 | 4.033719 | 26.18434 | 5.573942 | 6.80277 | 68.71626 | 0.301562 | 0.1325917 | 793.9954 | 0 |  | 0 |  | Fe-Cr-Ni-Ti-Al
5381 | 52.09233 | 3.880019 | 32.85211 | 7.148738 | 4.026805 | 70.969 | 0.3017592 | 0.1277954 | 779.271 | 1 | 1 | 1 | 779.271 | Fe-Cr-Ni-Ti-Al
5382 | 35.62931 | 47.2456 | 3.404497 | 11.11246 | 2.608136 | 85.64405 | 0.2599271 | 0.1202891 | 797.19 | 0 | 0 | 0 |  | Fe-Cr-Ni-Ti-Al
5383 | 41.77935 | 39.8958 | 5.62996 | 10.10707 | 2.587819 | 83.91802 | 0.2660061 | 0.1209252 | 795.9988 | 0 | 0 | 0 |  | Fe-Cr-Ni-Ti-Al
5384 | 47.04744 | 33.84794 | 7.867189 | 9.171048 | 2.06638 | 83.26577 | 0.2707113 | 0.1185456 | 773.5453 | 0 | 0 | 0 |  | Fe-Cr-Ni-Ti-Al
5385 | 51.38856 | 26.36357 | 12.12555 | 8.09559 | 2.026736 | 81.41331 | 0.2773694 | 0.1174937 | 755.4018 | 0 | 0 | 0 |  | Fe-Cr-Ni-Ti-Al
5386 | 55.4095 | 21.41416 | 15.38419 | 6.276854 | 1.515293 | 81.54523 | 0.2811517 | 0.1079712 | 670.0758 | 0 | 0 | 0 |  | Fe-Cr-Ni-Ti-Al
5387 | 23.11971 | 52.27612 | 3.471543 | 17.94123 | 3.1914 | 82.4101 | 0.2588671 | 0.1298233 | 858.8329 | 0 | 0 | 0 |  | Fe-Cr-Ni-Ti-Al
5388 | 29.61039 | 44.92656 | 5.763532 | 15.99061 | 3.708902 | 80.52209 | 0.2649313 | 0.132507 | 873.592 | 0 | 0 | 0 |  | Fe-Cr-Ni-Ti-Al
5389 | 34.65997 | 38.32056 | 7.969195 | 14.86394 | 4.186345 | 78.45054 | 0.270695 | 0.1352261 | 886.0133 | 0 | 0 | 0 |  | Fe-Cr-Ni-Ti-Al
5390 | 39.05524 | 32.3219 | 11.40289 | 13.02688 | 4.193085 | 77.47637 | 0.2756234 | 0.135367 | 883.7382 | 0 | 0 | 0 |  | Fe-Cr-Ni-Ti-Al
5391 | 43.1475 | 26.11194 | 15.87311 | 10.1771 | 4.690348 | 76.26228 | 0.2809751 | 0.1331854 | 856.0891 | 0 | 0 | 0 |  | Fe-Cr-Ni-Ti-Al
5392 | 46.78072 | 20.78757 | 20.11523 | 8.207151 | 4.109331 | 76.26289 | 0.2851581 | 0.1279254 | 812.8918 | 0 | 0 | 0 |  | Fe-Cr-Ni-Ti-Al
5393 | 48.69914 | 15.77079 | 25.59349 | 6.356195 | 3.580374 | 76.16883 | 0.289475 | 0.1203776 | 746.9528 | 0 | 0 | 0 |  | Fe-Cr-Ni-Ti-Al
5394 | 13.27825 | 53.57139 | 3.489145 | 27.52283 | 2.138387 | 79.09479 | 0.2606295 | 0.1332575 | 863.5631 | 0 | 0 | 0 |  | Fe-Cr-Ni-Ti-Al
5395 | 17.76685 | 47.55744 | 4.668623 | 25.7152 | 4.291879 | 75.6545 | 0.2666237 | 0.1367726 | 863.9223 | 0 | 0 | 0 |  | Fe-Cr-Ni-Ti-Al
5396 | 23.58666 | 40.78326 | 7.083318 | 23.12033 | 5.426429 | 73.57605 | 0.2724239 | 0.1410502 | 886.1568 | 0 | 0 | 0 |  | Fe-Cr-Ni-Ti-Al
5397 | 27.80108 | 35.20227 | 10.51968 | 20.0298 | 6.447179 | 72.13272 | 0.2772204 | 0.1436409 | 898.7635 | 0 | 0 | 0 |  | Fe-Cr-Ni-Ti-Al
5398 | 31.27582 | 30.15913 | 15.26273 | 16.28678 | 7.015537 | 71.573 | 0.2813172 | 0.1447506 | 907.067 | 0 |  | 0 |  | Fe-Cr-Ni-Ti-Al
5399 | 34.45012 | 24.83192 | 19.85712 | 13.3442 | 7.516643 | 70.62494 | 0.2859166 | 0.1450417 | 904.0751 | 0 | 0 | 0 |  | Fe-Cr-Ni-Ti-Al
5400 | 37.12591 | 19.31621 | 26.39759 | 10.30212 | 6.858173 | 70.90555 | 0.2902875 | 0.1420427 | 887.8907 | 0 | 0 | 0 |  | Fe-Cr-Ni-Ti-Al
5401 | 38.66546 | 14.99968 | 32.73836 | 7.369641 | 6.226856 | 71.50952 | 0.2937541 | 0.1353295 | 838.9446 | 1 | 0 | 0 |  | Fe-Cr-Ni-Ti-Al
5402 | 38.74101 | 11.69824 | 39.61959 | 5.388354 | 4.552801 | 73.3352 | 0.2961476 | 0.1244682 | 763.7714 | 1 | 1 | 1 | 763.7714 | Fe-Cr-Ni-Ti-Al
5403 | 11.27656 | 45.14556 | 3.555789 | 36.75325 | 3.268847 | 71.18291 | 0.2716082 | 0.1351024 | 807.836 | 0 | 0 | 0 |  | Fe-Cr-Ni-Ti-Al
5404 | 15.01551 | 40.86489 | 4.856182 | 33.68304 | 5.580377 | 68.90727 | 0.275816 | 0.1387471 | 814.7266 | 0 | 0 | 0 |  | Fe-Cr-Ni-Ti-Al
5405 | 18.66559 | 35.84312 | 8.583374 | 29.01719 | 7.890721 | 67.01611 | 0.2805029 | 0.1428503 | 830.2893 | 0 | 0 | 0 |  | Fe-Cr-Ni-Ti-Al
5406 | 22.05023 | 31.33485 | 12.19826 | 24.88486 | 9.531809 | 65.70867 | 0.2845086 | 0.1457405 | 842.2949 | 0 | 0 | 0 |  | Fe-Cr-Ni-Ti-Al
5407 | 24.31233 | 26.94743 | 18.25311 | 19.85971 | 10.62742 | 65.17872 | 0.2882393 | 0.1492483 | 869.1758 | 0 | 0 | 0 |  | Fe-Cr-Ni-Ti-Al
5408 | 27.43598 | 22.35108 | 24.03131 | 15.6879 | 10.49373 | 65.47005 | 0.2916149 | 0.1513818 | 896.9976 | 0 | 0 | 0 |  | Fe-Cr-Ni-Ti-Al
5409 | 29.49692 | 17.95653 | 31.0038 | 11.6767 | 9.866038 | 66.23411 | 0.2948537 | 0.1498328 | 899.6195 | 0 | 0 | 0 |  | Fe-Cr-Ni-Ti-Al
5410 | 30.51004 | 13.18859 | 38.94054 | 8.411297 | 8.949537 | 66.89196 | 0.298748 | 0.1469241 | 890.545 | 1 | 0 | 0 |  | Fe-Cr-Ni-Ti-Al
5411 | 29.66668 | 10.8511 | 47.887 | 5.452527 | 6.142696 | 70.49078 | 0.2996929 | 0.1337094 | 819.7132 | 1 | 0 | 0 |  | Fe-Cr-Ni-Ti-Al
5412 | 9.228869 | 37.5921 | 3.637626 | 44.52528 | 5.01612 | 64.43465 | 0.2815554 | 0.1307914 | 706.0223 | 0 | 0 | 0 |  | Fe-Cr-Ni-Ti-Al
5413 | 11.8579 | 34.22469 | 6.231836 | 39.66505 | 8.020523 | 62.58233 | 0.2850767 | 0.1356629 | 723.1808 | 0 | 0 | 0 |  | Fe-Cr-Ni-Ti-Al
5414 | 14.45252 | 30.27583 | 10.12723 | 34.08881 | 11.05561 | 60.78542 | 0.2890848 | 0.1396289 | 733.8823 | 0 | 0 | 0 |  | Fe-Cr-Ni-Ti-Al
5415 | 16.74589 | 26.72769 | 15.08688 | 28.72591 | 12.71363 | 60.11696 | 0.2921636 | 0.1443484 | 764.6689 | 0 | 0 | 0 |  | Fe-Cr-Ni-Ti-Al
5416 | 19.09043 | 22.21753 | 21.31978 | 23.53744 | 13.83483 | 59.51915 | 0.2960118 | 0.1502807 | 807.2604 | 0 | 0 | 0 |  | Fe-Cr-Ni-Ti-Al
5417 | 21.3097 | 18.73803 | 27.37573 | 18.27734 | 14.2992 | 59.7681 | 0.2986011 | 0.1544105 | 846.7986 | 0 | 0 | 0 |  | Fe-Cr-Ni-Ti-Al
5418 | 23.15312 | 14.01177 | 36.50388 | 12.90799 | 13.42325 | 60.80015 | 0.3019944 | 0.1564011 | 884.9394 | 0 |  | 0 |  | Fe-Cr-Ni-Ti-Al
5419 | 22.59096 | 11.56825 | 45.11558 | 8.719325 | 12.00589 | 62.68806 | 0.3034982 | 0.1538198 | 894.7681 | 1 | 0 | 0 |  | Fe-Cr-Ni-Ti-Al
5420 | 21.5334 | 8.019414 | 56.58363 | 5.540762 | 8.322799 | 66.41154 | 0.3054547 | 0.1444835 | 871.6108 | 1 | 0 | 0 |  | Fe-Cr-Ni-Ti-Al
5421 | 8.425792 | 28.01708 | 3.795528 | 51.62004 | 8.14156 | 57.16147 | 0.2935252 | 0.1234248 | 579.9438 | 0 | 0 | 0 |  | Fe-Cr-Ni-Ti-Al
5422 | 9.769234 | 26.1498 | 7.701228 | 43.99015 | 12.38958 | 55.72973 | 0.2959601 | 0.1288543 | 599.8815 | 0 | 0 | 0 |  | Fe-Cr-Ni-Ti-Al
5423 | 11.17744 | 23.12597 | 11.74845 | 38.34758 | 15.60056 | 54.21064 | 0.299316 | 0.1339973 | 617.9686 | 0 | 0 | 0 |  | Fe-Cr-Ni-Ti-Al
5424 | 13.78033 | 20.99469 | 17.11782 | 31.16022 | 16.94696 | 54.58889 | 0.3005977 | 0.1416216 | 676.9064 | 0 | 0 | 0 |  | Fe-Cr-Ni-Ti-Al
5425 | 14.83403 | 18.41485 | 23.38777 | 25.44632 | 17.91704 | 54.6612 | 0.3026675 | 0.1477508 | 723.8353 | 0 | 0 | 0 |  | Fe-Cr-Ni-Ti-Al
5426 | 16.90894 | 14.61846 | 31.73705 | 18.64646 | 18.08909 | 55.27517 | 0.3053367 | 0.1555327 | 793.9355 | 0 | 0 | 0 |  | Fe-Cr-Ni-Ti-Al
5427 | 17.94488 | 11.13831 | 40.23811 | 13.33916 | 17.33954 | 56.26738 | 0.307752 | 0.1589874 | 839.8738 | 1 | 0 | 0 |  | Fe-Cr-Ni-Ti-Al
5428 | 17.43841 | 8.659157 | 51.32194 | 7.97703 | 14.60346 | 59.29993 | 0.3086658 | 0.1581052 | 883.6203 | 1 | 0 | 0 |  | Fe-Cr-Ni-Ti-Al
5429 | 16.32848 | 6.081012 | 62.92967 | 4.668315 | 9.99252 | 63.95498 | 0.3092865 | 0.1495368 | 885.3064 | 1 | 0 | 0 |  | Fe-Cr-Ni-Ti-Al
5430 | 8.671176 | 19.60645 | 3.906065 | 55.24831 | 12.568 | 51.20091 | 0.3039641 | 0.114594 | 463.9558 | 0 | 0 | 0 |  | Fe-Cr-Ni-Ti-Al
5431 | 8.904485 | 18.94964 | 8.022326 | 46.91534 | 17.20821 | 50.12274 | 0.3054847 | 0.1221339 | 496.4904 | 0 | 0 | 0 |  | Fe-Cr-Ni-Ti-Al
5432 | 9.061953 | 18.07945 | 12.24629 | 39.97256 | 20.63976 | 49.39407 | 0.3068979 | 0.129165 | 529.971 | 0 | 0 | 0 |  | Fe-Cr-Ni-Ti-Al
5433 | 10.26397 | 15.52883 | 18.87954 | 33.01278 | 22.31488 | 49.23484 | 0.3090613 | 0.1386648 | 589.2276 | 1 | 0 | 0 |  | Fe-Cr-Ni-Ti-Al
5434 | 11.51543 | 13.1039 | 25.55228 | 26.33811 | 23.49028 | 49.33225 | 0.3109613 | 0.1476258 | 650.0982 | 1 | 0 | 0 |  | Fe-Cr-Ni-Ti-Al
5435 | 12.74629 | 10.68062 | 33.49361 | 19.6785 | 23.40099 | 50.17787 | 0.3124085 | 0.15648 | 724.2765 | 1 | 0 | 0 |  | Fe-Cr-Ni-Ti-Al
5436 | 13.68645 | 8.108979 | 43.1569 | 12.80604 | 22.24163 | 51.77755 | 0.3136648 | 0.1627038 | 796.8344 | 1 | 0 | 0 |  | Fe-Cr-Ni-Ti-Al
5437 | 14.22354 | 5.517808 | 54.81728 | 7.116398 | 18.32497 | 55.28792 | 0.3140927 | 0.1626022 | 859.2271 | 1 | 0 | 0 |  | Fe-Cr-Ni-Ti-Al
5438 | 13.30688 | 4.129761 | 66.43669 | 3.804438 | 12.32224 | 61.04821 | 0.3129447 | 0.1549623 | 891.5533 | 1 | 0 | 0 |  | Fe-Cr-Ni-Ti-Al
5439 | 6.709941 | 12.4945 | 8.46327 | 48.34301 | 23.98929 | 44.68489 | 0.3148521 | 0.1077318 | 361.2483 | 1 | 0 | 0 |  | Fe-Cr-Ni-Ti-Al
5440 | 6.793645 | 12.65036 | 12.85327 | 40.78839 | 26.91433 | 44.61549 | 0.3150425 | 0.1171639 | 409.0213 | 1 | 0 | 0 |  | Fe-Cr-Ni-Ti-Al
5441 | 8.183642 | 11.42899 | 18.63704 | 32.75587 | 28.99446 | 44.72875 | 0.31596 | 0.1283886 | 471.7972 | 1 | 0 | 0 |  | Fe-Cr-Ni-Ti-Al
5442 | 9.462234 | 10.06829 | 25.57446 | 25.50668 | 29.38834 | 45.47761 | 0.3165059 | 0.1399409 | 548.6391 | 1 | 0 | 0 |  | Fe-Cr-Ni-Ti-Al
5443 | 10.62028 | 7.415956 | 34.88382 | 18.21803 | 28.86192 | 46.40448 | 0.3180319 | 0.151125 | 632.6878 | 1 | 0 | 0 |  | Fe-Cr-Ni-Ti-Al
5444 | 11.61299 | 6.00678 | 43.40001 | 12.17391 | 26.80631 | 48.3815 | 0.3179258 | 0.1572535 | 705.3653 | 1 | 0 | 0 |  | Fe-Cr-Ni-Ti-Al
5445 | 13.33413 | 3.385815 | 54.78713 | 6.238193 | 22.25473 | 51.92906 | 0.3179767 | 0.1638644 | 814.1762 | 1 | 0 | 0 |  | Fe-Cr-Ni-Ti-Al
5446 | 4.307305 | 8.02058 | 13.58205 | 39.4067 | 34.68337 | 40.35598 | 0.3225365 | 0.104294 | 302.9671 | 0 | 0 | 0 |  | Fe-Cr-Ni-Ti-Al
5447 | 5.729361 | 8.001428 | 19.57166 | 30.71297 | 35.98458 | 41.08261 | 0.3220192 | 0.118993 | 380.1639 | 1 | 0 | 0 |  | Fe-Cr-Ni-Ti-Al
5448 | 7.094499 | 6.605289 | 26.84494 | 23.12283 | 36.33244 | 41.73985 | 0.3226019 | 0.1320351 | 455.5996 | 1 | 0 | 0 |  | Fe-Cr-Ni-Ti-Al
5449 | 8.49193 | 5.270905 | 34.21537 | 15.78099 | 36.24081 | 42.61317 | 0.323001 | 0.1413843 | 518.9258 | 1 | 0 | 0 |  | Fe-Cr-Ni-Ti-Al
5450 | 10.77078 | 5.014034 | 42.45382 | 9.238105 | 32.52326 | 45.52491 | 0.3209357 | 0.1526209 | 628.3706 | 1 | 0 | 0 |  | Fe-Cr-Ni-Ti-Al
5451 | 3.186304 | 46.47656 | 36.83988 | 10.93158 | 2.565682 | 84.10387 | 0.266471 | 0.1317717 | 907.278 | 1 | 0 | 0 |  | Fe-Cr-Ni-Ti-Al
5452 | 5.258482 | 39.16701 | 43.11151 | 9.922446 | 2.540547 | 82.14881 | 0.2734401 | 0.1324057 | 904.4246 | 1 | 0 | 0 |  | Fe-Cr-Ni-Ti-Al
5453 | 7.336541 | 33.1774 | 48.47125 | 8.989364 | 2.025444 | 81.30786 | 0.2788676 | 0.1297346 | 877.69 | 1 | 0 | 0 |  | Fe-Cr-Ni-Ti-Al
5454 | 11.30603 | 25.83754 | 52.93607 | 7.934061 | 1.986297 | 79.39288 | 0.2856807 | 0.1279086 | 849.4572 | 1 | 0 | 0 |  | Fe-Cr-Ni-Ti-Al
5455 | 14.33782 | 20.97722 | 57.0518 | 6.14878 | 1.484374 | 79.44093 | 0.2897448 | 0.1173537 | 751.6491 | 1 | 1 | 1 | 751.6491 | Fe-Cr-Ni-Ti-Al
5456 | 3.269714 | 51.75219 | 24.05725 | 17.76142 | 3.159415 | 81.48327 | 0.2628127 | 0.1385185 | 940.6878 | 0 | 0 | 0 |  | Fe-Cr-Ni-Ti-Al
5457 | 5.416643 | 44.37956 | 30.74413 | 15.79592 | 3.663744 | 79.37145 | 0.2697824 | 0.143043 | 971.9984 | 1 | 0 | 0 |  | Fe-Cr-Ni-Ti-Al
5458 | 7.478418 | 37.7977 | 35.93353 | 14.66113 | 4.129225 | 77.13668 | 0.2761841 | 0.1458075 | 983.2256 | 1 | 0 | 0 |  | Fe-Cr-Ni-Ti-Al
5459 | 10.69457 | 31.86277 | 40.4673 | 12.84184 | 4.133523 | 76.08208 | 0.2813996 | 0.1455395 | 976.109 | 1 | 0 | 0 |  | Fe-Cr-Ni-Ti-Al
5460 | 14.88831 | 25.7431 | 44.71114 | 10.03335 | 4.624096 | 74.84777 | 0.2867809 | 0.1425248 | 938.717 | 1 | 0 | 0 |  | Fe-Cr-Ni-Ti-Al
5461 | 18.87108 | 20.4981 | 48.48586 | 8.092865 | 4.052108 | 74.84004 | 0.2909476 | 0.1363384 | 885.876 | 1 | 0 | 0 |  | Fe-Cr-Ni-Ti-Al
5462 | 24.0504 | 15.57703 | 50.55808 | 6.2781 | 3.536384 | 74.88972 | 0.2946348 | 0.1271586 | 803.8918 | 1 | 1 | 1 | 803.8918 | Fe-Cr-Ni-Ti-Al
5463 | 3.302759 | 53.30022 | 13.88593 | 27.38352 | 2.127563 | 78.63351 | 0.2625936 | 0.1371477 | 898.9528 | 0 | 0 | 0 |  | Fe-Cr-Ni-Ti-Al
5464 | 4.411682 | 47.23589 | 18.54823 | 25.54134 | 4.26286 | 75.03139 | 0.269261 | 0.1420683 | 910.4829 | 0 | 0 | 0 |  | Fe-Cr-Ni-Ti-Al
5465 | 6.68154 | 40.43524 | 24.58006 | 22.92304 | 5.380123 | 72.77599 | 0.2757863 | 0.1488269 | 953.9653 | 0 | 0 | 0 |  | Fe-Cr-Ni-Ti-Al
5466 | 9.918236 | 34.88518 | 28.95811 | 19.84938 | 6.389105 | 71.27528 | 0.2808014 | 0.1519149 | 970.0651 | 0 | 0 | 0 |  | Fe-Cr-Ni-Ti-Al
5467 | 14.39768 | 29.90317 | 32.59459 | 16.14856 | 6.955998 | 70.75137 | 0.2847245 | 0.1525525 | 974.0819 | 1 | 0 | 0 |  | Fe-Cr-Ni-Ti-Al
5468 | 18.74303 | 24.63611 | 35.92451 | 13.23898 | 7.457371 | 69.84863 | 0.2891122 | 0.1515894 | 959.3795 | 1 | 0 | 0 |  | Fe-Cr-Ni-Ti-Al
5469 | 24.96142 | 19.1984 | 38.78454 | 10.23929 | 6.816347 | 70.29132 | 0.2927901 | 0.1465608 | 925.7111 | 1 | 0 | 0 |  | Fe-Cr-Ni-Ti-Al
5470 | 31.028 | 14.94229 | 40.48523 | 7.341444 | 6.203031 | 71.1166 | 0.2953409 | 0.1379155 | 860.2307 | 1 | 0 | 0 |  | Fe-Cr-Ni-Ti-Al
5471 | 37.67381 | 11.69199 | 40.69837 | 5.385474 | 4.550367 | 73.27927 | 0.2963717 | 0.1247563 | 766.0974 | 1 | 1 | 1 | 766.0974 | Fe-Cr-Ni-Ti-Al
5472 | 3.36938 | 44.96424 | 11.80503 | 36.60564 | 3.255718 | 70.8174 | 0.2731584 | 0.1381846 | 833.3369 | 0 | 0 | 0 |  | Fe-Cr-Ni-Ti-Al
5473 | 4.59575 | 40.64902 | 15.69922 | 33.50511 | 5.550899 | 68.42392 | 0.2778631 | 0.1437045 | 855.0097 | 0 | 0 | 0 |  | Fe-Cr-Ni-Ti-Al
5474 | 8.122629 | 35.65189 | 19.51447 | 28.86239 | 7.848623 | 66.5234 | 0.2825837 | 0.1483122 | 873.9589 | 0 | 0 | 0 |  | Fe-Cr-Ni-Ti-Al
5475 | 11.54379 | 31.16854 | 23.05368 | 24.75278 | 9.481218 | 65.21337 | 0.286593 | 0.1510881 | 884.3854 | 0 | 0 | 0 |  | Fe-Cr-Ni-Ti-Al
5476 | 17.30454 | 26.85214 | 25.46399 | 19.78949 | 10.58984 | 64.84387 | 0.2896398 | 0.153043 | 899.0943 | 0 | 0 | 0 |  | Fe-Cr-Ni-Ti-Al
5477 | 22.81003 | 22.29899 | 28.77037 | 15.65134 | 10.46927 | 65.24473 | 0.2925487 | 0.1538115 | 916.3386 | 0 |  | 0 |  | Fe-Cr-Ni-Ti-Al
5478 | 29.49692 | 17.95653 | 31.0038 | 11.6767 | 9.866038 | 66.23411 | 0.2948537 | 0.1503202 | 903.7901 | 0 |  | 0 |  | Fe-Cr-Ni-Ti-Al
5479 | 37.17206 | 13.23278 | 32.17614 | 8.439484 | 8.979528 | 67.23113 | 0.2973731 | 0.1438677 | 866.0499 | 0 | 0 | 0 |  | Fe-Cr-Ni-Ti-Al
5480 | 45.93247 | 10.93992 | 31.43747 | 5.497159 | 6.192977 | 71.33969 | 0.2962902 | 0.1288513 | 781.0086 | 1 | 0 | 0 |  | Fe-Cr-Ni-Ti-Al
5481 | 3.450658 | 37.48166 | 9.671835 | 44.39447 | 5.001382 | 64.17045 | 0.2826823 | 0.1331184 | 723.295 | 0 | 0 | 0 |  | Fe-Cr-Ni-Ti-Al
5482 | 5.911046 | 34.12134 | 12.42604 | 39.54527 | 7.996303 | 62.31043 | 0.2862382 | 0.1388486 | 746.6321 | 0 | 0 | 0 |  | Fe-Cr-Ni-Ti-Al
5483 | 9.611357 | 30.20151 | 15.15354 | 34.00512 | 11.02847 | 60.56364 | 0.2900328 | 0.1427695 | 756.6081 | 0 | 0 | 0 |  | Fe-Cr-Ni-Ti-Al
5484 | 14.3361 | 26.69506 | 17.57988 | 28.69085 | 12.69811 | 60.00557 | 0.292638 | 0.1456537 | 773.9957 | 0 | 0 | 0 |  | Fe-Cr-Ni-Ti-Al
5485 | 20.29595 | 22.23108 | 20.07792 | 23.55179 | 13.84327 | 59.57563 | 0.2957726 | 0.1495968 | 802.3489 | 0 | 0 | 0 |  | Fe-Cr-Ni-Ti-Al
5486 | 26.10835 | 18.78347 | 22.45264 | 18.32166 | 14.33388 | 59.99669 | 0.2976413 | 0.1516497 | 826.7031 | 0 | 0 | 0 |  | Fe-Cr-Ni-Ti-Al
5487 | 34.93629 | 14.09513 | 24.4807 | 12.98478 | 13.50311 | 61.37739 | 0.2996061 | 0.150902 | 844.4902 | 0 |  | 0 |  | Fe-Cr-Ni-Ti-Al
5488 | 43.37333 | 11.68966 | 23.99426 | 8.810841 | 12.1319 | 63.73087 | 0.2992389 | 0.145553 | 833.0022 | 0 | 0 | 0 |  | Fe-Cr-Ni-Ti-Al
5489 | 54.73669 | 8.153961 | 23.01319 | 5.633723 | 8.462436 | 68.13885 | 0.2985304 | 0.1340403 | 791.431 | 0 | 0 | 0 |  | Fe-Cr-Ni-Ti-Al
5490 | 3.602194 | 27.94833 | 8.834502 | 51.49339 | 8.121584 | 56.94546 | 0.2944605 | 0.1263306 | 599.01 | 0 | 0 | 0 |  | Fe-Cr-Ni-Ti-Al
5491 | 7.317795 | 26.11722 | 10.25551 | 43.93533 | 12.37414 | 55.62047 | 0.2964353 | 0.1340725 | 634.2067 | 0 | 0 | 0 |  | Fe-Cr-Ni-Ti-Al
5492 | 11.17744 | 23.12597 | 11.74845 | 38.34758 | 15.60056 | 54.21064 | 0.299316 | 0.1384544 | 647.3125 | 0 | 0 | 0 |  | Fe-Cr-Ni-Ti-Al
5493 | 16.30671 | 21.02159 | 14.50287 | 31.20015 | 16.96868 | 54.70277 | 0.3001041 | 0.1475024 | 717.5457 | 0 | 0 | 0 |  | Fe-Cr-Ni-Ti-Al
5494 | 22.33568 | 18.48489 | 15.65115 | 25.5431 | 17.98518 | 55.00366 | 0.3011924 | 0.1498861 | 740.1752 | 0 | 0 | 0 |  | Fe-Cr-Ni-Ti-Al
5495 | 30.40086 | 14.71836 | 17.8942 | 18.77388 | 18.21271 | 55.90558 | 0.3026543 | 0.151653 | 769.1964 | 0 | 0 | 0 |  | Fe-Cr-Ni-Ti-Al
5496 | 38.68433 | 11.25525 | 19.05964 | 13.4792 | 17.52158 | 57.2614 | 0.3035812 | 0.1484863 | 768.4557 | 0 | 0 | 0 |  | Fe-Cr-Ni-Ti-Al
5497 | 49.62327 | 8.800274 | 18.62797 | 8.10703 | 14.84145 | 60.90109 | 0.3020897 | 0.1443124 | 786.0285 | 0 | 0 | 0 |  | Fe-Cr-Ni-Ti-Al
5498 | 61.23318 | 6.219357 | 17.55309 | 4.774521 | 10.21985 | 66.28525 | 0.2999358 | 0.1336707 | 766.7695 | 0 | 0 | 0 |  | Fe-Cr-Ni-Ti-Al
5499 | 3.706835 | 19.55695 | 9.09114 | 55.10881 | 12.53627 | 50.98461 | 0.3049206 | 0.1171098 | 478.2277 | 0 | 0 | 0 |  | Fe-Cr-Ni-Ti-Al
5500 | 7.627459 | 18.93733 | 9.353302 | 46.88488 | 17.19703 | 50.06756 | 0.3057303 | 0.1228366 | 500.4523 | 0 | 0 | 0 |  | Fe-Cr-Ni-Ti-Al
5501 | 11.66651 | 18.10339 | 9.537507 | 40.0255 | 20.66709 | 49.50624 | 0.306397 | 0.1276231 | 521.2694 | 0 | 0 | 0 |  | Fe-Cr-Ni-Ti-Al
5502 | 18.03286 | 15.59014 | 10.8309 | 33.14312 | 22.40298 | 49.57299 | 0.3075585 | 0.1329827 | 556.1281 | 0 | 0 | 0 |  | Fe-Cr-Ni-Ti-Al
5503 | 24.47031 | 13.19011 | 12.18335 | 26.5114 | 23.64483 | 49.90379 | 0.3084384 | 0.1384853 | 595.9648 | 0 | 0 | 0 |  | Fe-Cr-Ni-Ti-Al
5504 | 32.18003 | 10.78597 | 13.52959 | 19.8726 | 23.63181 | 51.05499 | 0.3085861 | 0.141815 | 634.7086 | 0 | 0 | 0 |  | Fe-Cr-Ni-Ti-Al
5505 | 41.64165 | 8.223981 | 14.58965 | 12.98766 | 22.55706 | 53.08 | 0.3080934 | 0.1438939 | 677.6948 | 0 | 0 | 0 |  | Fe-Cr-Ni-Ti-Al
5506 | 53.18351 | 5.626838 | 15.24557 | 7.257015 | 18.68707 | 57.19335 | 0.3061766 | 0.1433755 | 731.2538 | 0 | 0 | 0 |  | Fe-Cr-Ni-Ti-Al
5507 | 64.86112 | 4.237792 | 14.35255 | 3.903959 | 12.64458 | 63.7041 | 0.3022439 | 0.1348466 | 746.7882 | 0 | 0 | 0 |  | Fe-Cr-Ni-Ti-Al
5508 | 8.057453 | 12.50307 | 7.057564 | 48.37617 | 24.00574 | 44.74061 | 0.314596 | 0.1027684 | 337.577 | 0 | 0 | 0 |  | Fe-Cr-Ni-Ti-Al
5509 | 12.26261 | 12.68558 | 7.160587 | 40.90195 | 26.98927 | 44.84169 | 0.3140021 | 0.108787 | 368.0455 | 1 | 0 | 0 |  | Fe-Cr-Ni-Ti-Al
5510 | 17.81813 | 11.48501 | 8.643872 | 32.91642 | 29.13657 | 45.13088 | 0.3141186 | 0.117035 | 414.4027 | 0 | 0 | 0 |  | Fe-Cr-Ni-Ti-Al
5511 | 24.5177 | 10.14535 | 10.02175 | 25.70192 | 29.61328 | 46.11814 | 0.3136051 | 0.1256262 | 473.0176 | 1 | 0 | 0 |  | Fe-Cr-Ni-Ti-Al
5512 | 33.57546 | 7.502452 | 11.29302 | 18.43052 | 29.19855 | 47.40858 | 0.3135568 | 0.1337231 | 537.0455 | 0 | 0 | 0 |  | Fe-Cr-Ni-Ti-Al
5513 | 41.92629 | 6.099252 | 12.39416 | 12.36132 | 27.21898 | 49.75404 | 0.3119376 | 0.1391333 | 601.3725 | 0 | 0 | 0 |  | Fe-Cr-Ni-Ti-Al
5514 | 53.17811 | 3.454266 | 14.29866 | 6.36431 | 22.70466 | 53.8352 | 0.309938 | 0.1417832 | 675.9551 | 0 | 0 | 0 |  | Fe-Cr-Ni-Ti-Al
5515 | 12.97904 | 8.056033 | 4.547361 | 39.58089 | 34.83668 | 40.69829 | 0.3209079 | 0.09565962 | 267.4032 | 0 | 0 | 0 |  | Fe-Cr-Ni-Ti-Al
5516 | 18.74386 | 8.054471 | 6.061972 | 30.91657 | 36.22312 | 41.60412 | 0.3195603 | 0.1068332 | 326.5259 | 0 | 0 | 0 |  | Fe-Cr-Ni-Ti-Al
5517 | 25.78316 | 6.668124 | 7.527865 | 23.34279 | 36.67806 | 42.50392 | 0.319041 | 0.1168243 | 384.9265 | 1 | 0 | 0 |  | Fe-Cr-Ni-Ti-Al
5518 | 32.95749 | 5.336499 | 9.036825 | 15.97737 | 36.69181 | 43.63666 | 0.3182955 | 0.1261358 | 446.1323 | 1 | 0 | 0 |  | Fe-Cr-Ni-Ti-Al
5519 | 41.01099 | 5.09107 | 11.49495 | 9.380039 | 33.02295 | 46.85059 | 0.3150222 | 0.1336758 | 528.233 | 0 | 0 | 0 |  | Fe-Cr-Ni-Ti-Al
5520 | 35.19764 | 46.67319 | 5.605416 | 10.97783 | 1.545923 | 87.05064 | 0.2599154 | 0.1176685 | 785.9201 | 0 | 0 | 0 |  | Fe-Cr-Ni-Ti-Al
5521 | 41.77935 | 39.8958 | 5.62996 | 10.10707 | 2.587819 | 83.91802 | 0.2660061 | 0.1209252 | 795.9988 | 0 | 0 | 0 |  | Fe-Cr-Ni-Ti-Al
5522 | 47.92049 | 34.47605 | 4.578959 | 9.341233 | 3.683269 | 81.1777 | 0.27085 | 0.1231443 | 796.0285 | 0 | 0 | 0 |  | Fe-Cr-Ni-Ti-Al
5523 | 53.62441 | 27.51062 | 4.601132 | 8.44782 | 5.816022 | 76.68934 | 0.277868 | 0.1281798 | 805.775 | 0 | 0 | 0 |  | Fe-Cr-Ni-Ti-Al
5524 | 59.28147 | 22.91057 | 3.526977 | 6.715476 | 7.565507 | 74.06302 | 0.2821094 | 0.1278131 | 777.9215 | 0 | 0 | 0 |  | Fe-Cr-Ni-Ti-Al
5525 | 22.694 | 51.31355 | 6.815243 | 17.61088 | 1.566318 | 84.41151 | 0.2588612 | 0.1292624 | 877.0637 | 0 | 0 | 0 |  | Fe-Cr-Ni-Ti-Al
5526 | 29.24607 | 44.37379 | 7.969664 | 15.79386 | 2.61662 | 81.84456 | 0.2648825 | 0.1318692 | 883.4494 | 0 | 0 | 0 |  | Fe-Cr-Ni-Ti-Al
5527 | 34.44805 | 38.08627 | 9.051967 | 14.77306 | 3.640656 | 79.09608 | 0.2706496 | 0.1348919 | 890.8739 | 0 | 0 | 0 |  | Fe-Cr-Ni-Ti-Al
5528 | 39.54253 | 32.72517 | 9.236132 | 13.18942 | 5.306752 | 76.18375 | 0.2757528 | 0.1362902 | 876.2543 | 0 |  | 0 |  | Fe-Cr-Ni-Ti-Al
5529 | 44.51097 | 26.93708 | 10.52659 | 10.4987 | 7.526655 | 73.05684 | 0.2814041 | 0.1364161 | 846.446 | 0 | 0 | 0 |  | Fe-Cr-Ni-Ti-Al
5530 | 49.7871 | 22.12348 | 9.51464 | 8.734586 | 9.840191 | 69.88967 | 0.2861879 | 0.136551 | 814.6995 | 0 | 0 | 0 |  | Fe-Cr-Ni-Ti-Al
5531 | 53.88293 | 17.44952 | 8.618459 | 7.03278 | 13.01632 | 65.98536 | 0.2914428 | 0.1367656 | 773.7997 | 0 | 0 | 0 |  | Fe-Cr-Ni-Ti-Al
5532 | 13.19532 | 53.23682 | 4.623139 | 27.35095 | 1.593774 | 79.71863 | 0.2606211 | 0.1335958 | 874.9591 | 0 | 0 | 0 |  | Fe-Cr-Ni-Ti-Al
5533 | 17.32968 | 46.38724 | 9.107493 | 25.08245 | 2.093136 | 78.0926 | 0.2665024 | 0.138508 | 913.1498 | 0 | 0 | 0 |  | Fe-Cr-Ni-Ti-Al
5534 | 22.99979 | 39.76851 | 11.51179 | 22.54507 | 3.174846 | 76.02039 | 0.2722148 | 0.142479 | 933.5711 | 0 | 0 | 0 |  | Fe-Cr-Ni-Ti-Al
5535 | 27.28411 | 34.54767 | 13.76541 | 19.65734 | 4.745469 | 73.93953 | 0.2770106 | 0.1446417 | 933.5744 | 0 | 0 | 0 |  | Fe-Cr-Ni-Ti-Al
5536 | 31.27582 | 30.15913 | 15.26273 | 16.28678 | 7.015537 | 71.573 | 0.2813172 | 0.1451764 | 910.7595 | 0 |  | 0 |  | Fe-Cr-Ni-Ti-Al
5537 | 35.11501 | 25.31119 | 16.66854 | 13.60175 | 9.303513 | 68.81387 | 0.2862343 | 0.1457566 | 884.503 | 0 | 0 | 0 |  | Fe-Cr-Ni-Ti-Al
5538 | 39.58058 | 20.59334 | 15.90687 | 10.98327 | 12.93594 | 64.90929 | 0.2915402 | 0.1455178 | 834.1602 | 0 | 0 | 0 |  | Fe-Cr-Ni-Ti-Al
5539 | 43.13901 | 16.73513 | 15.11427 | 8.2223 | 16.7893 | 61.36233 | 0.2961669 | 0.1420496 | 762.3942 | 0 | 0 | 0 |  | Fe-Cr-Ni-Ti-Al
5540 | 46.15118 | 13.93582 | 11.79945 | 6.419009 | 21.69454 | 57.30209 | 0.3003509 | 0.1396195 | 692.1115 | 0 | 0 | 0 |  | Fe-Cr-Ni-Ti-Al
5541 | 11.06398 | 44.2945 | 6.977515 | 36.0604 | 1.603612 | 72.89436 | 0.2714614 | 0.1383903 | 860.7116 | 0 | 0 | 0 |  | Fe-Cr-Ni-Ti-Al
5542 | 14.44687 | 39.31734 | 11.6807 | 32.40747 | 2.14762 | 72.35999 | 0.2754249 | 0.1446835 | 917.1487 | 0 | 0 | 0 |  | Fe-Cr-Ni-Ti-Al
5543 | 17.83825 | 34.2544 | 16.40584 | 27.73103 | 3.770485 | 71.04541 | 0.2799191 | 0.149058 | 944.9664 | 0 | 0 | 0 |  | Fe-Cr-Ni-Ti-Al
5544 | 21.07772 | 29.95285 | 19.82244 | 23.78733 | 5.359656 | 69.70071 | 0.2838203 | 0.1512782 | 951.2518 | 0 | 0 | 0 |  | Fe-Cr-Ni-Ti-Al
5545 | 23.68927 | 26.25684 | 22.52808 | 19.35076 | 8.175051 | 67.46339 | 0.2877823 | 0.1518196 | 926.4197 | 0 | 0 | 0 |  | Fe-Cr-Ni-Ti-Al
5546 | 27.61527 | 22.49715 | 22.97894 | 15.79042 | 11.11821 | 64.89778 | 0.2917443 | 0.1514485 | 888.5911 | 0 | 0 | 0 |  | Fe-Cr-Ni-Ti-Al
5547 | 31.10005 | 18.93244 | 22.63072 | 12.31132 | 15.02547 | 61.6107 | 0.2960268 | 0.1500504 | 831.0942 | 0 | 0 | 0 |  | Fe-Cr-Ni-Ti-Al
5548 | 34.09733 | 14.73926 | 21.75953 | 9.400274 | 20.0036 | 57.34115 | 0.3015284 | 0.1484461 | 761.1064 | 0 | 0 | 0 |  | Fe-Cr-Ni-Ti-Al
5549 | 36.46999 | 13.33953 | 16.42847 | 6.702928 | 27.05908 | 52.85194 | 0.3051356 | 0.1420729 | 650.6829 | 0 | 0 | 0 |  | Fe-Cr-Ni-Ti-Al
5550 | 8.879789 | 36.17019 | 10.5001 | 42.84112 | 1.608795 | 67.61137 | 0.2810423 | 0.1404832 | 830.4412 | 0 | 0 | 0 |  | Fe-Cr-Ni-Ti-Al
5551 | 11.18024 | 32.2688 | 16.45195 | 37.39825 | 2.700772 | 67.42243 | 0.2841765 | 0.1487901 | 903.6808 | 0 | 0 | 0 |  | Fe-Cr-Ni-Ti-Al
5552 | 13.44116 | 28.1572 | 22.36904 | 31.70335 | 4.329248 | 66.7285 | 0.2878082 | 0.1577575 | 975.8626 | 0 | 0 | 0 |  | Fe-Cr-Ni-Ti-Al
5553 | 15.68063 | 25.02745 | 25.89979 | 26.89856 | 6.493569 | 65.49648 | 0.2908832 | 0.161305 | 990.3537 | 0 | 0 | 0 |  | Fe-Cr-Ni-Ti-Al
5554 | 18.22587 | 21.21135 | 28.73543 | 22.47148 | 9.355867 | 63.28712 | 0.2949965 | 0.1616905 | 961.813 | 0 | 0 | 0 |  | Fe-Cr-Ni-Ti-Al
5555 | 20.88835 | 18.36753 | 30.49368 | 17.91595 | 12.33449 | 61.39337 | 0.2981278 | 0.1568981 | 893.5186 | 0 | 0 | 0 |  | Fe-Cr-Ni-Ti-Al
5556 | 24.10401 | 14.58723 | 30.40247 | 13.43812 | 17.46817 | 57.54781 | 0.3030515 | 0.1551998 | 821.7223 | 0 | 0 | 0 |  | Fe-Cr-Ni-Ti-Al
5557 | 25.17505 | 12.89149 | 29.10726 | 9.716693 | 23.10951 | 53.99743 | 0.3065079 | 0.1517096 | 740.2483 | 0 | 0 | 0 |  | Fe-Cr-Ni-Ti-Al
5558 | 27.18552 | 10.12436 | 22.85945 | 6.995109 | 32.83556 | 48.03038 | 0.3124686 | 0.1408211 | 581.6011 | 0 | 0 | 0 |  | Fe-Cr-Ni-Ti-Al
5559 | 7.836489 | 26.05755 | 16.47365 | 48.00972 | 1.6226 | 62.62517 | 0.2920874 | 0.1461211 | 829.9056 | 0 | 0 | 0 |  | Fe-Cr-Ni-Ti-Al
5560 | 8.848673 | 23.68569 | 24.41438 | 39.84494 | 3.206316 | 63.23399 | 0.2938659 | 0.1575978 | 936.3783 | 0 | 0 | 0 |  | Fe-Cr-Ni-Ti-Al
5561 | 9.980646 | 20.64982 | 30.30594 | 34.24162 | 4.821981 | 62.76255 | 0.2967065 | 0.1628889 | 977.5957 | 0 | 0 | 0 |  | Fe-Cr-Ni-Ti-Al
5562 | 12.45143 | 18.97008 | 33.31371 | 28.15531 | 7.109465 | 62.35212 | 0.2981658 | 0.1648022 | 985.1977 | 1 | 0 | 0 |  | Fe-Cr-Ni-Ti-Al
5563 | 13.68137 | 16.98394 | 35.95075 | 23.46904 | 9.914889 | 60.85349 | 0.3006122 | 0.1652704 | 964.0569 | 1 | 0 | 0 |  | Fe-Cr-Ni-Ti-Al
5564 | 16.24051 | 14.04058 | 37.79825 | 17.90935 | 14.01131 | 58.3652 | 0.3042314 | 0.1615111 | 892.8014 | 1 | 0 | 0 |  | Fe-Cr-Ni-Ti-Al
5565 | 18.1921 | 11.29176 | 38.24292 | 13.52292 | 18.75031 | 55.22448 | 0.3081541 | 0.1596713 | 826.6689 | 1 | 0 | 0 |  | Fe-Cr-Ni-Ti-Al
5566 | 19.4983 | 9.682011 | 35.52361 | 8.919307 | 26.37677 | 50.82319 | 0.312117 | 0.1534072 | 708.7309 | 0 | 0 | 0 |  | Fe-Cr-Ni-Ti-Al
5567 | 21.00319 | 7.821955 | 27.96313 | 6.004815 | 37.20691 | 45.05651 | 0.3174982 | 0.1395294 | 535.5709 | 0 | 0 | 0 |  | Fe-Cr-Ni-Ti-Al
5568 | 7.696505 | 17.40261 | 24.26907 | 49.0382 | 1.593616 | 59.62332 | 0.3009501 | 0.1543837 | 870.1691 | 0 | 0 | 0 |  | Fe-Cr-Ni-Ti-Al
5569 | 7.683271 | 16.35077 | 32.30311 | 40.48109 | 3.181751 | 60.64019 | 0.3016415 | 0.1637987 | 964.3656 | 1 | 0 | 0 |  | Fe-Cr-Ni-Ti-Al
5570 | 7.702727 | 15.36766 | 38.16793 | 33.97697 | 4.784712 | 61.04847 | 0.3025365 | 0.168434 | 1009.822 | 1 | 0 | 0 |  | Fe-Cr-Ni-Ti-Al
5571 | 8.845884 | 13.38335 | 41.84003 | 28.4517 | 7.479045 | 59.91731 | 0.3048568 | 0.1703376 | 1005.977 | 1 | 0 | 0 |  | Fe-Cr-Ni-Ti-Al
5572 | 10.11837 | 11.51413 | 44.90452 | 23.14276 | 10.32021 | 58.6498 | 0.3071278 | 0.1708151 | 986.2495 | 1 | 0 | 0 |  | Fe-Cr-Ni-Ti-Al
5573 | 11.64991 | 9.761915 | 46.5312 | 17.98583 | 14.07114 | 56.68188 | 0.309624 | 0.1665509 | 914.9999 | 1 | 0 | 0 |  | Fe-Cr-Ni-Ti-Al
5574 | 13.31022 | 7.886068 | 47.05788 | 12.45401 | 19.29182 | 53.79879 | 0.3127609 | 0.1645289 | 846.7527 | 1 | 0 | 0 |  | Fe-Cr-Ni-Ti-Al
5575 | 15.47354 | 6.002727 | 43.37073 | 7.741804 | 27.4112 | 49.17563 | 0.3169492 | 0.1571895 | 714.6946 | 1 | 0 | 0 |  | Fe-Cr-Ni-Ti-Al
5576 | 16.93276 | 5.255046 | 34.11242 | 4.841078 | 38.85869 | 43.59714 | 0.3213306 | 0.1417015 | 530.6639 | 0 | 0 | 0 |  | Fe-Cr-Ni-Ti-Al
5577 | 5.427536 | 10.10655 | 42.21557 | 39.10368 | 3.146667 | 58.96445 | 0.3083696 | 0.1726606 | 1025.449 | 1 | 0 | 0 |  | Fe-Cr-Ni-Ti-Al
5578 | 5.448245 | 10.14511 | 46.9579 | 32.71073 | 4.73801 | 59.6644 | 0.3082596 | 0.1752828 | 1057.189 | 1 | 0 | 0 |  | Fe-Cr-Ni-Ti-Al
5579 | 6.598952 | 9.21587 | 50.86449 | 26.41298 | 6.907708 | 59.58098 | 0.309191 | 0.1759142 | 1057.843 | 1 | 0 | 0 |  | Fe-Cr-Ni-Ti-Al
5580 | 7.837602 | 8.339601 | 52.95853 | 21.12728 | 9.736987 | 58.61173 | 0.3104474 | 0.1714725 | 999.174 | 1 | 0 | 0 |  | Fe-Cr-Ni-Ti-Al
5581 | 9.228639 | 6.4442 | 54.56303 | 15.83082 | 13.93332 | 56.22007 | 0.3133062 | 0.1702539 | 943.296 | 1 | 0 | 0 |  | Fe-Cr-Ni-Ti-Al
5582 | 10.74667 | 5.558677 | 53.96821 | 11.26574 | 18.4607 | 53.84632 | 0.3152606 | 0.167938 | 878.5738 | 1 | 0 | 0 |  | Fe-Cr-Ni-Ti-Al
5583 | 13.8095 | 3.506521 | 50.14262 | 6.460588 | 26.08078 | 49.44395 | 0.3192289 | 0.161879 | 755.7728 | 1 | 0 | 0 |  | Fe-Cr-Ni-Ti-Al
5584 | 3.228056 | 6.010924 | 56.54942 | 29.53286 | 4.678744 | 59.25488 | 0.3127084 | 0.1780942 | 1084.959 | 1 | 0 | 0 |  | Fe-Cr-Ni-Ti-Al
5585 | 4.349434 | 6.074271 | 59.43119 | 23.3157 | 6.829408 | 59.49544 | 0.3126162 | 0.1764104 | 1068.569 | 1 | 0 | 0 |  | Fe-Cr-Ni-Ti-Al
5586 | 5.533698 | 5.152115 | 61.65377 | 18.03577 | 9.624648 | 58.50968 | 0.313933 | 0.1745423 | 1029.65 | 1 | 0 | 0 |  | Fe-Cr-Ni-Ti-Al
5587 | 6.841981 | 4.246789 | 63.52501 | 12.7148 | 12.67142 | 57.35167 | 0.3153034 | 0.1712253 | 975.4905 | 1 | 0 | 0 |  | Fe-Cr-Ni-Ti-Al
5588 | 9.342076 | 4.34894 | 61.37078 | 8.012703 | 16.9255 | 55.46278 | 0.3158889 | 0.1686257 | 913.8941 | 1 | 0 | 0 |  | Fe-Cr-Ni-Ti-Al
5589 | 3.833852 | 55.92191 | 6.71618 | 13.15319 | 20.37487 | 66.60489 | 0.2674139 | 0.1287254 | 670.1768 | 0 | 0 | 0 |  | Fe-Cr-Ni-Ti-Al
5590 | 6.598562 | 49.1484 | 6.935657 | 12.4511 | 24.86628 | 61.48684 | 0.2756136 | 0.1298214 | 629.3763 | 0 | 0 | 0 |  | Fe-Cr-Ni-Ti-Al
5591 | 9.629313 | 43.5458 | 5.783564 | 11.79867 | 29.24266 | 57.24165 | 0.2824529 | 0.1287424 | 579.5654 | 0 | 0 | 0 |  | Fe-Cr-Ni-Ti-Al
5592 | 15.33414 | 35.04294 | 5.860909 | 10.76081 | 33.0012 | 53.19198 | 0.2910881 | 0.1283625 | 539.2442 | 0 | 0 | 0 |  | Fe-Cr-Ni-Ti-Al
5593 | 20.21772 | 29.57992 | 4.553692 | 8.670375 | 36.9783 | 50.24467 | 0.2968399 | 0.1255131 | 492.399 | 0 | 0 | 0 |  | Fe-Cr-Ni-Ti-Al
5594 | 3.604389 | 57.04935 | 7.577046 | 19.57941 | 12.1898 | 72.15569 | 0.2630783 | 0.1280188 | 729.2847 | 0 | 0 | 0 |  | Fe-Cr-Ni-Ti-Al
5595 | 6.176726 | 50.60706 | 9.089179 | 18.01246 | 16.11458 | 67.23652 | 0.2707065 | 0.1311383 | 707.6913 | 0 | 0 | 0 |  | Fe-Cr-Ni-Ti-Al
5596 | 8.753083 | 44.24016 | 10.51456 | 17.16005 | 19.33214 | 63.0722 | 0.2779246 | 0.1325294 | 678.4311 | 0 | 0 | 0 |  | Fe-Cr-Ni-Ti-Al
5597 | 12.88615 | 38.39223 | 10.83556 | 15.47344 | 22.41262 | 59.73293 | 0.2840906 | 0.1335238 | 652.4467 | 0 | 0 | 0 |  | Fe-Cr-Ni-Ti-Al
5598 | 18.31815 | 31.67356 | 12.37754 | 12.34474 | 25.28601 | 56.90108 | 0.2905064 | 0.1351648 | 636.2313 | 0 | 0 | 0 |  | Fe-Cr-Ni-Ti-Al
5599 | 24.01993 | 26.09087 | 11.22089 | 10.30095 | 28.36735 | 54.11558 | 0.2959798 | 0.1338853 | 598.2289 | 0 | 0 | 0 |  | Fe-Cr-Ni-Ti-Al
5600 | 31.30004 | 20.27249 | 10.01275 | 8.17054 | 30.24418 | 52.21921 | 0.3008123 | 0.1329427 | 574.1085 | 0 |  | 0 |  | Fe-Cr-Ni-Ti-Al
5601 | 3.476667 | 56.10678 | 4.872369 | 28.82541 | 6.718774 | 73.81102 | 0.2627239 | 0.1301319 | 772.6821 | 0 | 0 | 0 |  | Fe-Cr-Ni-Ti-Al
5602 | 4.644426 | 49.72788 | 9.763382 | 26.8888 | 8.975506 | 70.37319 | 0.2695959 | 0.1356437 | 789.0025 | 0 | 0 | 0 |  | Fe-Cr-Ni-Ti-Al
5603 | 7.181142 | 43.45872 | 12.58 | 24.63707 | 12.14307 | 66.43345 | 0.2765423 | 0.1397939 | 782.9748 | 0 | 0 | 0 |  | Fe-Cr-Ni-Ti-Al
5604 | 10.79673 | 37.97509 | 15.13106 | 21.60751 | 14.48961 | 63.91513 | 0.2819543 | 0.1438518 | 789.2307 | 0 | 0 | 0 |  | Fe-Cr-Ni-Ti-Al
5605 | 15.89766 | 33.01855 | 16.70981 | 17.83095 | 16.54302 | 62.15607 | 0.2863192 | 0.14648 | 791.2479 | 0 | 0 | 0 |  | Fe-Cr-Ni-Ti-Al
5606 | 20.97595 | 27.5711 | 18.15679 | 14.81619 | 18.47997 | 60.1382 | 0.2912403 | 0.147904 | 780.4367 | 0 | 0 | 0 |  | Fe-Cr-Ni-Ti-Al
5607 | 28.67288 | 22.05297 | 17.03433 | 11.76175 | 20.47808 | 58.23445 | 0.2957604 | 0.1466431 | 749.5439 | 0 | 0 | 0 |  | Fe-Cr-Ni-Ti-Al
5608 | 36.32579 | 17.49357 | 15.79925 | 8.594938 | 21.78645 | 57.18181 | 0.299007 | 0.1446652 | 724.0584 | 0 | 0 | 0 |  | Fe-Cr-Ni-Ti-Al
5609 | 45.19523 | 14.02624 | 11.87602 | 6.460661 | 22.44185 | 56.71743 | 0.3007754 | 0.1416369 | 697.9383 | 0 | 0 | 0 |  | Fe-Cr-Ni-Ti-Al
5610 | 3.457602 | 46.14156 | 7.268473 | 37.5641 | 5.568274 | 68.59443 | 0.273383 | 0.1323114 | 753.0644 | 0 | 0 | 0 |  | Fe-Cr-Ni-Ti-Al
5611 | 4.687514 | 41.46067 | 12.31745 | 34.17411 | 7.360255 | 66.75611 | 0.2780895 | 0.1379926 | 783.291 | 0 | 0 | 0 |  | Fe-Cr-Ni-Ti-Al
5612 | 8.231121 | 36.12809 | 17.30323 | 29.24789 | 9.089664 | 65.41189 | 0.2827729 | 0.1448474 | 828.421 | 0 | 0 | 0 |  | Fe-Cr-Ni-Ti-Al
5613 | 11.69717 | 31.58267 | 20.90104 | 25.08167 | 10.73745 | 64.11226 | 0.286813 | 0.1494216 | 853.096 | 0 | 0 | 0 |  | Fe-Cr-Ni-Ti-Al
5614 | 17.53432 | 27.20869 | 23.34476 | 20.05226 | 11.85997 | 63.72839 | 0.2898849 | 0.1521363 | 873.6461 | 0 | 0 | 0 |  | Fe-Cr-Ni-Ti-Al
5615 | 23.57352 | 23.04538 | 23.53891 | 16.17522 | 13.66698 | 62.4286 | 0.2932245 | 0.15213 | 857.6585 | 0 | 0 | 0 |  | Fe-Cr-Ni-Ti-Al
5616 | 31.10005 | 18.93244 | 22.63072 | 12.31132 | 15.02547 | 61.6107 | 0.2960268 | 0.1502626 | 833.5868 | 0 | 0 | 0 |  | Fe-Cr-Ni-Ti-Al
5617 | 39.89718 | 14.20289 | 20.96768 | 9.05819 | 15.87406 | 60.90278 | 0.299068 | 0.1472118 | 801.8136 | 0 | 0 | 0 |  | Fe-Cr-Ni-Ti-Al
5618 | 50.87045 | 12.11602 | 14.92164 | 6.088132 | 16.00376 | 61.67919 | 0.2987075 | 0.1417334 | 767.7956 | 0 | 0 | 0 |  | Fe-Cr-Ni-Ti-Al
5619 | 3.428262 | 37.23839 | 10.8102 | 44.10633 | 4.416819 | 64.6902 | 0.2825909 | 0.1346132 | 742.5832 | 0 | 0 | 0 |  | Fe-Cr-Ni-Ti-Al
5620 | 5.756442 | 33.22889 | 16.94144 | 38.51096 | 5.562256 | 64.42088 | 0.2858124 | 0.1434208 | 815.0401 | 0 | 0 | 0 |  | Fe-Cr-Ni-Ti-Al
5621 | 9.173204 | 28.82471 | 22.89934 | 32.45493 | 6.647819 | 64.28694 | 0.2891819 | 0.1514052 | 884.6454 | 0 | 0 | 0 |  | Fe-Cr-Ni-Ti-Al
5622 | 13.59798 | 25.32062 | 26.20318 | 27.21365 | 7.664573 | 64.27548 | 0.2915911 | 0.1553659 | 920.883 | 0 | 0 | 0 |  | Fe-Cr-Ni-Ti-Al
5623 | 19.25164 | 21.08719 | 28.56724 | 22.33995 | 8.753981 | 63.89908 | 0.2946243 | 0.1570323 | 933.0725 | 0 | 0 | 0 |  | Fe-Cr-Ni-Ti-Al
5624 | 24.93203 | 17.93717 | 29.77922 | 17.49618 | 9.855403 | 63.85057 | 0.2965807 | 0.1560464 | 924.7359 | 0 | 0 | 0 |  | Fe-Cr-Ni-Ti-Al
5625 | 34.03583 | 13.73183 | 28.61967 | 12.6501 | 10.96256 | 63.63517 | 0.2989669 | 0.1521274 | 889.3606 | 0 | 0 | 0 |  | Fe-Cr-Ni-Ti-Al
5626 | 42.81818 | 11.54004 | 26.05587 | 8.698068 | 10.88783 | 64.8994 | 0.2989229 | 0.1453757 | 847.9832 | 0 | 0 | 0 |  | Fe-Cr-Ni-Ti-Al
5627 | 56.13273 | 8.361924 | 18.8801 | 5.777408 | 10.84783 | 65.70066 | 0.2991494 | 0.1374882 | 790.4921 | 0 | 0 | 0 |  | Fe-Cr-Ni-Ti-Al
5628 | 3.43807 | 26.67495 | 16.86397 | 49.14724 | 3.875774 | 60.37088 | 0.2935064 | 0.1389405 | 740.4657 | 0 | 0 | 0 |  | Fe-Cr-Ni-Ti-Al
5629 | 6.713264 | 23.95965 | 24.69676 | 40.30579 | 4.324534 | 62.07474 | 0.2945831 | 0.1564415 | 907.6072 | 0 | 0 | 0 |  | Fe-Cr-Ni-Ti-Al
5630 | 9.980646 | 20.64982 | 30.30594 | 34.24162 | 4.821981 | 62.76255 | 0.2967065 | 0.1628889 | 977.5957 | 0 | 0 | 0 |  | Fe-Cr-Ni-Ti-Al
5631 | 14.54513 | 18.75068 | 32.9284 | 27.82967 | 5.946123 | 63.57207 | 0.2974018 | 0.1648674 | 1007.304 | 1 | 0 | 0 |  | Fe-Cr-Ni-Ti-Al
5632 | 19.82124 | 16.40395 | 34.72304 | 22.66758 | 6.384198 | 64.51963 | 0.2982824 | 0.1645821 | 1020.24 | 1 | 0 | 0 |  | Fe-Cr-Ni-Ti-Al
5633 | 27.20653 | 13.17184 | 35.45954 | 16.80124 | 7.360851 | 65.05902 | 0.2998285 | 0.1597347 | 984.7005 | 1 | 0 | 0 |  | Fe-Cr-Ni-Ti-Al
5634 | 35.07229 | 10.20432 | 34.55999 | 12.22062 | 7.942775 | 65.64951 | 0.301006 | 0.1512165 | 918.8131 | 1 | 0 | 0 |  | Fe-Cr-Ni-Ti-Al
5635 | 46.21215 | 8.19534 | 30.06897 | 7.549749 | 7.973794 | 67.41935 | 0.3002494 | 0.1404775 | 844.9324 | 0 | 0 | 0 |  | Fe-Cr-Ni-Ti-Al
5636 | 59.72263 | 6.065932 | 21.68543 | 4.656739 | 7.869269 | 68.75359 | 0.2993082 | 0.1291552 | 757.2474 | 0 | 0 | 0 |  | Fe-Cr-Ni-Ti-Al
5637 | 3.375227 | 17.80741 | 24.83358 | 50.17886 | 3.80493 | 57.43829 | 0.3024899 | 0.1489724 | 792.5392 | 0 |  | 0 |  | Fe-Cr-Ni-Ti-Al
5638 | 6.623236 | 16.44406 | 32.48742 | 40.71206 | 3.733223 | 60.06822 | 0.3020283 | 0.1629259 | 947.1281 | 1 | 0 | 0 |  | Fe-Cr-Ni-Ti-Al
5639 | 9.792119 | 15.19482 | 37.73865 | 33.59482 | 3.679587 | 62.23241 | 0.3017572 | 0.1692887 | 1038.443 | 1 | 0 | 0 |  | Fe-Cr-Ni-Ti-Al
5640 | 14.96706 | 12.93963 | 40.45286 | 27.5084 | 4.132048 | 63.49933 | 0.3024856 | 0.1706494 | 1072.353 | 1 | 0 | 0 |  | Fe-Cr-Ni-Ti-Al
5641 | 20.1879 | 10.88179 | 42.43845 | 21.8718 | 4.620054 | 64.71601 | 0.3030822 | 0.1676707 | 1064.932 | 1 | 0 | 0 |  | Fe-Cr-Ni-Ti-Al
5642 | 26.71208 | 8.953243 | 42.67658 | 16.4959 | 5.162198 | 65.96575 | 0.3033384 | 0.1584795 | 1000.133 | 1 | 0 | 0 |  | Fe-Cr-Ni-Ti-Al
5643 | 35.10102 | 6.932245 | 41.36621 | 10.9477 | 5.652823 | 67.48921 | 0.3032632 | 0.1470982 | 914.5652 | 1 | 0 | 0 |  | Fe-Cr-Ni-Ti-Al
5644 | 46.763 | 4.947546 | 35.74687 | 6.380922 | 6.161662 | 68.83802 | 0.3026018 | 0.1329137 | 799.4486 | 1 | 0 | 0 |  | Fe-Cr-Ni-Ti-Al
5645 | 60.55613 | 3.956519 | 25.68321 | 3.644843 | 6.1593 | 70.49287 | 0.3004445 | 0.1204006 | 701.8953 | 0 | 0 | 0 |  | Fe-Cr-Ni-Ti-Al
5646 | 6.476704 | 10.05016 | 41.98004 | 38.88551 | 2.607592 | 59.53918 | 0.3079603 | 0.1715143 | 1026.948 | 1 | 0 | 0 |  | Fe-Cr-Ni-Ti-Al
5647 | 9.590778 | 9.921593 | 45.92334 | 31.99006 | 2.574235 | 62.04832 | 0.3066265 | 0.1738232 | 1089.893 | 1 | 0 | 0 |  | Fe-Cr-Ni-Ti-Al
5648 | 13.75056 | 8.863182 | 48.91792 | 25.40217 | 3.066163 | 63.87241 | 0.3063028 | 0.1718158 | 1101.445 | 1 | 0 | 0 |  | Fe-Cr-Ni-Ti-Al
5649 | 18.94765 | 7.840487 | 49.78904 | 19.86284 | 3.559983 | 65.47817 | 0.3058474 | 0.1658858 | 1070.172 | 1 | 0 | 0 |  | Fe-Cr-Ni-Ti-Al
5650 | 26.1853 | 5.851119 | 49.54141 | 14.37385 | 4.048316 | 66.92964 | 0.3060007 | 0.1556708 | 994.8102 | 1 | 0 | 0 |  | Fe-Cr-Ni-Ti-Al
5651 | 33.46062 | 4.867703 | 47.25967 | 9.865346 | 4.546669 | 68.39073 | 0.305187 | 0.1432185 | 895.3125 | 1 | 0 | 0 |  | Fe-Cr-Ni-Ti-Al
5652 | 44.70084 | 2.903612 | 41.52112 | 5.349758 | 5.524675 | 69.19051 | 0.3048076 | 0.1265608 | 748.8371 | 1 | 1 | 1 | 748.8371 | Fe-Cr-Ni-Ti-Al
5653 | 9.371449 | 5.816819 | 54.72333 | 28.57919 | 1.509219 | 62.91158 | 0.3101784 | 0.1768616 | 1144.316 | 1 | 0 | 0 |  | Fe-Cr-Ni-Ti-Al
5654 | 13.45508 | 5.781816 | 56.56979 | 22.19313 | 2.000183 | 65.15061 | 0.3088165 | 0.1701824 | 1116.142 | 1 | 0 | 0 |  | Fe-Cr-Ni-Ti-Al
5655 | 18.54241 | 4.795499 | 57.38625 | 16.78738 | 2.48846 | 66.8313 | 0.3083694 | 0.1614628 | 1056.616 | 1 | 0 | 0 |  | Fe-Cr-Ni-Ti-Al
5656 | 23.83898 | 3.860023 | 57.73962 | 11.55683 | 3.00454 | 68.53155 | 0.3078496 | 0.1491116 | 960.9388 | 1 | 0 | 0 |  | Fe-Cr-Ni-Ti-Al
5657 | 30.92619 | 3.839152 | 54.17682 | 7.073443 | 3.984392 | 69.83548 | 0.3062388 | 0.1329529 | 819.1206 | 1 | 1 | 1 | 819.1206 | Fe-Cr-Ni-Ti-Al
5658 | 5.252835 | 45.97182 | 36.43979 | 10.81286 | 1.522691 | 85.62718 | 0.265976 | 0.1283417 | 889.1844 | 1 | 0 | 0 |  | Fe-Cr-Ni-Ti-Al
5659 | 5.258482 | 39.16701 | 43.11151 | 9.922446 | 2.540547 | 82.14881 | 0.2734401 | 0.1324057 | 904.4246 | 1 | 0 | 0 |  | Fe-Cr-Ni-Ti-Al
5660 | 4.261566 | 33.72549 | 49.272 | 9.137868 | 3.603082 | 79.03269 | 0.2797724 | 0.1361372 | 915.264 | 1 | 0 | 0 |  | Fe-Cr-Ni-Ti-Al
5661 | 4.270075 | 26.83548 | 54.98065 | 8.240503 | 5.673292 | 74.2293 | 0.2879854 | 0.1434593 | 939.4186 | 1 | 0 | 0 |  | Fe-Cr-Ni-Ti-Al
5662 | 3.262349 | 22.27419 | 60.57916 | 6.528942 | 7.355362 | 71.24734 | 0.2936216 | 0.1459879 | 930.5418 | 1 | 0 | 0 |  | Fe-Cr-Ni-Ti-Al
5663 | 6.430748 | 50.89211 | 23.65744 | 17.46624 | 1.553454 | 83.64895 | 0.2621112 | 0.1365974 | 947.7828 | 0 | 0 | 0 |  | Fe-Cr-Ni-Ti-Al
5664 | 7.499318 | 43.88807 | 30.40365 | 15.62098 | 2.587978 | 80.8069 | 0.2692584 | 0.1412966 | 972.9204 | 0 | 0 | 0 |  | Fe-Cr-Ni-Ti-Al
5665 | 8.499828 | 37.59013 | 35.7362 | 14.58061 | 3.59323 | 77.83943 | 0.2758987 | 0.1448447 | 983.0537 | 1 | 0 | 0 |  | Fe-Cr-Ni-Ti-Al
5666 | 8.651302 | 32.21896 | 40.91968 | 12.98539 | 5.224664 | 74.6716 | 0.2820228 | 0.1479177 | 980.2021 | 1 | 0 | 0 |  | Fe-Cr-Ni-Ti-Al
5667 | 9.841535 | 26.4706 | 45.97467 | 10.31689 | 7.396313 | 71.34235 | 0.2884665 | 0.1497746 | 960.5487 | 1 | 0 | 0 |  | Fe-Cr-Ni-Ti-Al
5668 | 8.867665 | 21.67248 | 51.26373 | 8.556526 | 9.639593 | 67.85697 | 0.2945341 | 0.1530538 | 949.0847 | 1 | 0 | 0 |  | Fe-Cr-Ni-Ti-Al
5669 | 8.01258 | 17.05157 | 55.34398 | 6.872394 | 12.71947 | 63.712 | 0.3007874 | 0.1570506 | 929.2843 | 1 | 0 | 0 |  | Fe-Cr-Ni-Ti-Al
5670 | 4.378762 | 52.99865 | 13.80737 | 27.22858 | 1.586644 | 79.31007 | 0.2623601 | 0.1373513 | 909.3675 | 0 | 0 | 0 |  | Fe-Cr-Ni-Ti-Al
5671 | 8.626654 | 46.18281 | 18.13471 | 24.97191 | 2.083912 | 77.68256 | 0.2682336 | 0.142466 | 949.2719 | 0 | 0 | 0 |  | Fe-Cr-Ni-Ti-Al
5672 | 10.88529 | 39.52525 | 24.02688 | 22.40716 | 3.155426 | 75.44086 | 0.2746419 | 0.1485186 | 988.413 | 0 | 0 | 0 |  | Fe-Cr-Ni-Ti-Al
5673 | 13.00213 | 34.29907 | 28.47158 | 19.51589 | 4.711322 | 73.24888 | 0.2798858 | 0.1511966 | 991.7654 | 0 | 0 | 0 |  | Fe-Cr-Ni-Ti-Al
5674 | 14.39768 | 29.90317 | 32.59459 | 16.14856 | 6.955998 | 70.75137 | 0.2847245 | 0.1525525 | 974.0819 | 1 | 0 | 0 |  | Fe-Cr-Ni-Ti-Al
5675 | 15.70391 | 25.06461 | 36.54935 | 13.46925 | 9.212882 | 67.86379 | 0.2901624 | 0.1537927 | 950.4911 | 1 | 0 | 0 |  | Fe-Cr-Ni-Ti-Al
5676 | 14.94708 | 20.33933 | 41.08943 | 10.84779 | 12.77638 | 63.70763 | 0.2965188 | 0.1557789 | 912.876 | 1 | 0 | 0 |  | Fe-Cr-Ni-Ti-Al
5677 | 14.17146 | 16.49281 | 44.68628 | 8.103247 | 16.5462 | 59.96116 | 0.3020063 | 0.1563731 | 865.4088 | 1 | 0 | 0 |  | Fe-Cr-Ni-Ti-Al
5678 | 11.02918 | 13.69153 | 47.65854 | 6.30649 | 21.31425 | 55.63985 | 0.3073784 | 0.1584992 | 817.6811 | 1 | 0 | 0 |  | Fe-Cr-Ni-Ti-Al
5679 | 6.623411 | 44.19458 | 11.60296 | 35.97905 | 1.599995 | 72.68711 | 0.2723369 | 0.1405851 | 879.4552 | 0 | 0 | 0 |  | Fe-Cr-Ni-Ti-Al
5680 | 11.09408 | 39.25049 | 15.15909 | 32.35237 | 2.143968 | 72.20129 | 0.2760911 | 0.1473038 | 940.0648 | 0 | 0 | 0 |  | Fe-Cr-Ni-Ti-Al
5681 | 15.59071 | 34.21542 | 18.7282 | 27.69947 | 3.766195 | 70.93773 | 0.2803686 | 0.1511727 | 963.4825 | 0 | 0 | 0 |  | Fe-Cr-Ni-Ti-Al
5682 | 18.83766 | 29.91894 | 22.12941 | 23.7604 | 5.353588 | 69.59238 | 0.2842705 | 0.152863 | 964.837 | 0 | 0 | 0 |  | Fe-Cr-Ni-Ti-Al
5683 | 21.40847 | 26.22661 | 24.87079 | 19.32848 | 8.16564 | 67.35273 | 0.2882415 | 0.153177 | 937.6383 | 0 | 0 | 0 |  | Fe-Cr-Ni-Ti-Al
5684 | 21.79803 | 22.43122 | 28.94097 | 15.74415 | 11.08563 | 64.61554 | 0.2929163 | 0.1540429 | 908.898 | 0 | 0 | 0 |  | Fe-Cr-Ni-Ti-Al
5685 | 21.42606 | 18.84034 | 32.5298 | 12.25143 | 14.95237 | 61.1448 | 0.2979715 | 0.154203 | 861.5715 | 0 | 0 | 0 |  | Fe-Cr-Ni-Ti-Al
5686 | 20.56125 | 14.63909 | 35.59564 | 9.336384 | 19.86764 | 56.69999 | 0.304236 | 0.1524768 | 787.0152 | 1 | 0 | 0 |  | Fe-Cr-Ni-Ti-Al
5687 | 15.46535 | 13.19901 | 37.92929 | 6.632319 | 26.77403 | 51.8944 | 0.3092821 | 0.1520242 | 710.6972 | 1 | 0 | 0 |  | Fe-Cr-Ni-Ti-Al
5688 | 9.995431 | 36.19071 | 9.338718 | 42.86543 | 1.609708 | 67.6636 | 0.2808221 | 0.1401167 | 827.4941 | 0 | 0 | 0 |  | Fe-Cr-Ni-Ti-Al
5689 | 15.68817 | 32.34269 | 11.7783 | 37.48388 | 2.706956 | 67.63627 | 0.2832806 | 0.147591 | 894.1449 | 0 | 0 | 0 |  | Fe-Cr-Ni-Ti-Al
5690 | 21.36743 | 28.27043 | 14.18463 | 31.83085 | 4.346658 | 67.10893 | 0.2862226 | 0.1544844 | 948.9837 | 0 | 0 | 0 |  | Fe-Cr-Ni-Ti-Al
5691 | 24.75429 | 25.14254 | 16.55748 | 27.02225 | 6.52343 | 65.93432 | 0.2890622 | 0.1569029 | 954.2837 | 0 | 0 | 0 |  | Fe-Cr-Ni-Ti-Al
5692 | 27.46667 | 21.31056 | 19.24656 | 22.57659 | 9.399626 | 63.73383 | 0.2931387 | 0.157402 | 928.0903 | 0 | 0 | 0 |  | Fe-Cr-Ni-Ti-Al
5693 | 29.13249 | 18.44407 | 22.04694 | 17.99061 | 12.38589 | 61.79149 | 0.2964694 | 0.1561031 | 888.8739 | 0 | 0 | 0 |  | Fe-Cr-Ni-Ti-Al
5694 | 28.99623 | 14.62324 | 25.39794 | 13.47129 | 17.5113 | 57.78078 | 0.3020713 | 0.152448 | 802.5214 | 0 | 0 | 0 |  | Fe-Cr-Ni-Ti-Al
5695 | 27.72821 | 12.90809 | 26.49522 | 9.729206 | 23.13927 | 54.11599 | 0.3060006 | 0.1501242 | 730.0018 | 0 | 0 | 0 |  | Fe-Cr-Ni-Ti-Al
5696 | 21.68817 | 10.09632 | 28.49517 | 6.975733 | 32.74461 | 47.78928 | 0.313541 | 0.1442424 | 600.4249 | 1 | 0 | 0 |  | Fe-Cr-Ni-Ti-Al
5697 | 15.73597 | 26.16229 | 8.269931 | 48.20269 | 1.629122 | 62.99757 | 0.290522 | 0.1434766 | 810.1574 | 0 |  | 0 |  | Fe-Cr-Ni-Ti-Al
5698 | 23.39965 | 23.86097 | 9.369543 | 40.13979 | 3.230043 | 63.92984 | 0.2909607 | 0.1501346 | 877.4832 | 0 | 0 | 0 |  | Fe-Cr-Ni-Ti-Al
5699 | 29.11336 | 20.85063 | 10.59253 | 34.5746 | 4.868873 | 63.68641 | 0.292866 | 0.155159 | 916.9695 | 0 | 0 | 0 |  | Fe-Cr-Ni-Ti-Al
5700 | 32.00923 | 19.15842 | 13.21746 | 28.43484 | 7.180049 | 63.30083 | 0.2942286 | 0.1571928 | 926.3443 | 0 | 0 | 0 |  | Fe-Cr-Ni-Ti-Al
5701 | 34.56582 | 17.16389 | 14.53266 | 23.7177 | 10.01994 | 61.86506 | 0.2964068 | 0.155661 | 891.099 | 0 | 0 | 0 |  | Fe-Cr-Ni-Ti-Al
5702 | 36.32711 | 14.18347 | 17.2439 | 18.09162 | 14.1539 | 59.33233 | 0.3001907 | 0.1508112 | 815.6808 | 0 | 0 | 0 |  | Fe-Cr-Ni-Ti-Al
5703 | 36.72551 | 11.39768 | 19.30083 | 13.64978 | 18.9262 | 56.1036 | 0.3044417 | 0.1490896 | 755.4859 | 0 | 0 | 0 |  | Fe-Cr-Ni-Ti-Al
5704 | 34.04575 | 9.753255 | 20.6452 | 8.984939 | 26.57086 | 51.48751 | 0.3092391 | 0.1453779 | 660.7959 | 0 | 0 | 0 |  | Fe-Cr-Ni-Ti-Al
5705 | 26.68038 | 7.8444 | 22.1395 | 6.022046 | 37.31367 | 45.2989 | 0.3163993 | 0.1360166 | 517.7727 | 0 | 0 | 0 |  | Fe-Cr-Ni-Ti-Al
5706 | 23.27252 | 17.54055 | 8.153807 | 49.42688 | 1.606247 | 60.36721 | 0.29784 | 0.1480447 | 823.3973 | 0 |  | 0 |  | Fe-Cr-Ni-Ti-Al
5707 | 31.09929 | 16.5456 | 8.172006 | 40.96345 | 3.219664 | 61.77384 | 0.2969345 | 0.1545844 | 894.2548 | 0 | 0 | 0 |  | Fe-Cr-Ni-Ti-Al
5708 | 36.85147 | 15.5956 | 8.216316 | 34.48093 | 4.855682 | 62.47139 | 0.2966519 | 0.156626 | 918.7831 | 0 | 0 | 0 |  | Fe-Cr-Ni-Ti-Al
5709 | 40.44619 | 13.59842 | 9.447207 | 28.90893 | 7.599239 | 61.46176 | 0.2984677 | 0.1546264 | 886.0956 | 0 | 0 | 0 |  | Fe-Cr-Ni-Ti-Al
5710 | 43.44565 | 11.70915 | 10.81542 | 23.53475 | 10.49502 | 60.27754 | 0.3003844 | 0.1528075 | 852.1591 | 0 | 0 | 0 |  | Fe-Cr-Ni-Ti-Al
5711 | 45.01986 | 9.927346 | 12.45256 | 18.29063 | 14.3096 | 58.29935 | 0.3028846 | 0.1502842 | 801.0681 | 0 | 0 | 0 |  | Fe-Cr-Ni-Ti-Al
5712 | 45.50203 | 8.014883 | 14.2187 | 12.65744 | 19.60694 | 55.33249 | 0.3062927 | 0.1452903 | 719.8909 | 0 | 0 | 0 |  | Fe-Cr-Ni-Ti-Al
5713 | 41.81366 | 6.082867 | 16.48116 | 7.845162 | 27.77715 | 50.37913 | 0.311727 | 0.1406477 | 618.057 | 0 | 0 | 0 |  | Fe-Cr-Ni-Ti-Al
5714 | 32.71386 | 5.297049 | 17.94004 | 4.879772 | 39.16928 | 44.2665 | 0.3182776 | 0.1318211 | 482.4463 | 0 | 0 | 0 |  | Fe-Cr-Ni-Ti-Al
5715 | 40.88936 | 10.28913 | 5.807869 | 39.81013 | 3.203515 | 60.70809 | 0.3011842 | 0.1580636 | 915.4147 | 0 | 0 | 0 |  | Fe-Cr-Ni-Ti-Al
5716 | 45.5892 | 10.35257 | 5.843679 | 33.37965 | 4.8349 | 61.65081 | 0.3000998 | 0.1579885 | 924.8321 | 0 | 0 | 0 |  | Fe-Cr-Ni-Ti-Al
5717 | 49.44806 | 9.416927 | 7.087386 | 26.98922 | 7.058409 | 61.71096 | 0.3004572 | 0.15626 | 907.9121 | 0 | 0 | 0 |  | Fe-Cr-Ni-Ti-Al
5718 | 51.50406 | 8.524894 | 8.42103 | 21.59669 | 9.953328 | 60.77692 | 0.3015493 | 0.1529715 | 863.5261 | 0 | 0 | 0 |  | Fe-Cr-Ni-Ti-Al
5719 | 53.06824 | 6.587846 | 9.916316 | 16.1837 | 14.2439 | 58.37234 | 0.3043974 | 0.1489074 | 794.2772 | 0 | 0 | 0 |  | Fe-Cr-Ni-Ti-Al
5720 | 52.43266 | 5.676406 | 11.53491 | 11.50434 | 18.85169 | 55.8583 | 0.306836 | 0.1447923 | 725.4131 | 0 | 0 | 0 |  | Fe-Cr-Ni-Ti-Al
5721 | 48.54616 | 3.568311 | 14.77074 | 6.574432 | 26.54035 | 51.05821 | 0.3122919 | 0.1402145 | 627.1102 | 0 | 0 | 0 |  | Fe-Cr-Ni-Ti-Al
5722 | 55.22779 | 6.170338 | 3.482949 | 30.3161 | 4.802828 | 61.87226 | 0.3020518 | 0.1601146 | 949.9352 | 0 | 0 | 0 |  | Fe-Cr-Ni-Ti-Al
5723 | 58.09157 | 6.240668 | 4.696864 | 23.95441 | 7.016491 | 62.2072 | 0.3015843 | 0.1562957 | 917.4223 | 0 | 0 | 0 |  | Fe-Cr-Ni-Ti-Al
5724 | 60.29349 | 5.295837 | 5.978645 | 18.53889 | 9.893135 | 61.26692 | 0.3026937 | 0.151931 | 863.6699 | 0 | 0 | 0 |  | Fe-Cr-Ni-Ti-Al
5725 | 62.13885 | 4.366338 | 7.393955 | 13.07273 | 13.02813 | 60.1251 | 0.3039625 | 0.1471541 | 805.0866 | 0 | 0 | 0 |  | Fe-Cr-Ni-Ti-Al
5726 | 59.88851 | 4.460706 | 10.07168 | 8.218625 | 17.36048 | 57.95728 | 0.3055812 | 0.1427497 | 737.9604 | 0 | 0 | 0 |  | Fe-Cr-Ni-Ti-Al
5727 | 6.398107 | 55.99502 | 4.034976 | 13.17038 | 20.40151 | 66.71723 | 0.2669245 | 0.1278942 | 664.1269 | 0 | 0 | 0 |  | Fe-Cr-Ni-Ti-Al
5728 | 6.598562 | 49.1484 | 6.935657 | 12.4511 | 24.86628 | 61.48684 | 0.2756136 | 0.1298214 | 629.3763 | 0 | 0 | 0 |  | Fe-Cr-Ni-Ti-Al
5729 | 5.490888 | 43.45419 | 10.09994 | 11.77384 | 29.18114 | 57.06563 | 0.283237 | 0.1301238 | 588.1037 | 1 | 0 | 0 |  | Fe-Cr-Ni-Ti-Al
5730 | 5.548392 | 34.86912 | 16.03755 | 10.70743 | 32.8375 | 52.78008 | 0.2929433 | 0.132284 | 561.8647 | 1 | 0 | 0 |  | Fe-Cr-Ni-Ti-Al
5731 | 4.297494 | 29.3418 | 21.0795 | 8.600579 | 36.68063 | 49.58389 | 0.2998526 | 0.1335497 | 536.3267 | 1 | 0 | 0 |  | Fe-Cr-Ni-Ti-Al
5732 | 7.222077 | 57.15459 | 3.795512 | 19.61553 | 12.21229 | 72.31801 | 0.2623799 | 0.1267406 | 719.075 | 0 | 0 | 0 |  | Fe-Cr-Ni-Ti-Al
5733 | 8.658345 | 50.67102 | 6.500475 | 18.03522 | 16.13495 | 67.34741 | 0.270228 | 0.1302154 | 700.776 | 0 | 0 | 0 |  | Fe-Cr-Ni-Ti-Al
5734 | 10.00992 | 44.26844 | 9.206124 | 17.17102 | 19.34449 | 63.12808 | 0.2776824 | 0.1320899 | 675.3446 | 0 | 0 | 0 |  | Fe-Cr-Ni-Ti-Al
5735 | 10.29537 | 38.34174 | 13.52664 | 15.4531 | 22.38315 | 59.61833 | 0.2845901 | 0.1345071 | 658.9946 | 0 | 0 | 0 |  | Fe-Cr-Ni-Ti-Al
5736 | 11.73673 | 31.56806 | 19.18981 | 12.30362 | 25.20179 | 56.61001 | 0.2917794 | 0.1386198 | 658.4922 | 1 | 0 | 0 |  | Fe-Cr-Ni-Ti-Al
5737 | 10.60324 | 25.91421 | 25.07607 | 10.23121 | 28.17528 | 53.52614 | 0.2985759 | 0.1416342 | 645.7121 | 1 | 0 | 0 |  | Fe-Cr-Ni-Ti-Al
5738 | 9.421302 | 20.04947 | 32.53711 | 8.080656 | 29.91146 | 51.25672 | 0.3050613 | 0.1459749 | 651.1418 | 1 | 0 | 0 |  | Fe-Cr-Ni-Ti-Al
5739 | 4.638303 | 56.14001 | 3.656441 | 28.84249 | 6.722754 | 73.86357 | 0.2624987 | 0.1297216 | 769.2623 | 0 | 0 | 0 |  | Fe-Cr-Ni-Ti-Al
5740 | 9.310943 | 49.84615 | 4.893301 | 26.95275 | 8.996852 | 70.58546 | 0.2686885 | 0.133784 | 774.0159 | 0 | 0 | 0 |  | Fe-Cr-Ni-Ti-Al
5741 | 11.99791 | 43.56527 | 7.566503 | 24.69748 | 12.17284 | 66.65261 | 0.2756045 | 0.1368681 | 760.3815 | 0 | 0 | 0 |  | Fe-Cr-Ni-Ti-Al
5742 | 14.42216 | 38.04504 | 11.3692 | 21.64731 | 14.5163 | 64.08066 | 0.2812463 | 0.1401796 | 761.4119 | 0 | 0 | 0 |  | Fe-Cr-Ni-Ti-Al
5743 | 15.89766 | 33.01855 | 16.70981 | 17.83095 | 16.54302 | 62.15607 | 0.2863192 | 0.1409878 | 749.8836 | 0 | 0 | 0 |  | Fe-Cr-Ni-Ti-Al
5744 | 17.24171 | 27.51906 | 22.00592 | 14.78822 | 18.44509 | 59.9659 | 0.2919757 | 0.1447369 | 756.4365 | 0 | 0 | 0 |  | Fe-Cr-Ni-Ti-Al
5745 | 16.10385 | 21.91341 | 29.94694 | 11.68731 | 20.34849 | 57.6518 | 0.2982462 | 0.1492528 | 765.954 | 1 | 0 | 0 |  | Fe-Cr-Ni-Ti-Al
5746 | 14.8696 | 17.30531 | 37.77064 | 8.502444 | 21.552 | 56.17949 | 0.3032721 | 0.1533274 | 780.9398 | 1 | 0 | 0 |  | Fe-Cr-Ni-Ti-Al
5747 | 11.10648 | 13.7875 | 46.69548 | 6.350691 | 22.05986 | 55.11269 | 0.3075822 | 0.1580277 | 805.3379 | 1 | 0 | 0 |  | Fe-Cr-Ni-Ti-Al
5748 | 6.927439 | 46.2232 | 3.640667 | 37.63057 | 5.578127 | 68.75255 | 0.272708 | 0.131068 | 743.2803 | 0 | 0 | 0 |  | Fe-Cr-Ni-Ti-Al
5749 | 11.76103 | 41.61013 | 4.944742 | 34.29731 | 7.386788 | 67.08045 | 0.276708 | 0.1351818 | 761.4708 | 0 | 0 | 0 |  | Fe-Cr-Ni-Ti-Al
5750 | 16.53176 | 36.28065 | 8.688149 | 29.3714 | 9.128047 | 65.79668 | 0.281141 | 0.1407272 | 796.4516 | 0 | 0 | 0 |  | Fe-Cr-Ni-Ti-Al
5751 | 19.96871 | 31.71533 | 12.34637 | 25.18702 | 10.78255 | 64.49899 | 0.2851784 | 0.1445662 | 815.6372 | 0 | 0 | 0 |  | Fe-Cr-Ni-Ti-Al
5752 | 22.26331 | 27.27384 | 18.4742 | 20.10027 | 11.88837 | 63.95249 | 0.2889434 | 0.1486741 | 846.7147 | 0 | 0 | 0 |  | Fe-Cr-Ni-Ti-Al
5753 | 22.38137 | 23.03151 | 24.76289 | 16.16548 | 13.65876 | 62.37172 | 0.2934628 | 0.1514869 | 852.3976 | 0 | 0 | 0 |  | Fe-Cr-Ni-Ti-Al
5754 | 21.42606 | 18.84034 | 32.5298 | 12.25143 | 14.95237 | 61.1448 | 0.2979715 | 0.1538146 | 859.3296 | 0 | 0 | 0 |  | Fe-Cr-Ni-Ti-Al
5755 | 19.74734 | 14.05961 | 41.51231 | 8.966809 | 15.71393 | 59.92026 | 0.3031458 | 0.1549179 | 856.3995 | 1 | 0 | 0 |  | Fe-Cr-Ni-Ti-Al
5756 | 13.93532 | 11.89319 | 52.48588 | 5.976166 | 15.70944 | 59.85736 | 0.3062235 | 0.1577278 | 882.3137 | 1 | 0 | 0 |  | Fe-Cr-Ni-Ti-Al
5757 | 10.32094 | 37.36928 | 3.616064 | 44.26137 | 4.432345 | 65.00667 | 0.2812439 | 0.1321979 | 724.3992 | 0 | 0 | 0 |  | Fe-Cr-Ni-Ti-Al
5758 | 16.20381 | 33.40572 | 6.082713 | 38.7159 | 5.591856 | 64.90692 | 0.2837557 | 0.1392677 | 783.2522 | 0 | 0 | 0 |  | Fe-Cr-Ni-Ti-Al
5759 | 21.92765 | 29.01165 | 9.704357 | 32.66541 | 6.690933 | 64.88968 | 0.2866496 | 0.1457062 | 840.2132 | 0 | 0 | 0 |  | Fe-Cr-Ni-Ti-Al
5760 | 25.07478 | 25.46805 | 14.37586 | 27.3721 | 7.709201 | 64.82498 | 0.2892963 | 0.1504796 | 882.5413 | 0 | 0 | 0 |  | Fe-Cr-Ni-Ti-Al
5761 | 27.28929 | 21.17294 | 20.3174 | 22.43079 | 8.789576 | 64.2892 | 0.2930054 | 0.1538679 | 908.4269 | 0 | 0 | 0 |  | Fe-Cr-Ni-Ti-Al
5762 | 28.38115 | 17.96838 | 26.2513 | 17.52662 | 9.87255 | 64.01995 | 0.2958817 | 0.1547852 | 915.0171 | 0 | 0 | 0 |  | Fe-Cr-Ni-Ti-Al
5763 | 27.13431 | 13.68425 | 35.65061 | 12.60627 | 10.92457 | 63.29136 | 0.300376 | 0.1546253 | 908.2519 | 1 | 0 | 0 |  | Fe-Cr-Ni-Ti-Al
5764 | 24.56324 | 11.43473 | 44.59487 | 8.618689 | 10.78847 | 63.97628 | 0.3026774 | 0.1520096 | 898.2809 | 1 | 0 | 0 |  | Fe-Cr-Ni-Ti-Al
5765 | 17.61891 | 8.201988 | 57.87184 | 5.666906 | 10.64035 | 63.72399 | 0.3071276 | 0.1516256 | 896.7222 | 1 | 0 | 0 |  | Fe-Cr-Ni-Ti-Al
5766 | 16.14832 | 26.84785 | 3.637131 | 49.4658 | 3.900895 | 60.95972 | 0.2910069 | 0.1340251 | 705.3499 | 0 | 0 | 0 |  | Fe-Cr-Ni-Ti-Al
5767 | 23.69962 | 24.16685 | 7.11724 | 40.65436 | 4.361933 | 62.88042 | 0.2912041 | 0.1462815 | 829.1549 | 0 | 0 | 0 |  | Fe-Cr-Ni-Ti-Al
5768 | 29.11336 | 20.85063 | 10.59253 | 34.5746 | 4.868873 | 63.68641 | 0.292866 | 0.1527427 | 897.3498 | 0 | 0 | 0 |  | Fe-Cr-Ni-Ti-Al
5769 | 31.5989 | 18.91283 | 15.4204 | 28.07033 | 5.997544 | 64.40603 | 0.2939561 | 0.1551798 | 929.2411 | 0 | 0 | 0 |  | Fe-Cr-Ni-Ti-Al
5770 | 33.25992 | 16.51543 | 20.97542 | 22.82164 | 6.427588 | 65.18651 | 0.2955468 | 0.15688 | 957.2833 | 0 | 0 | 0 |  | Fe-Cr-Ni-Ti-Al
5771 | 33.84901 | 13.21593 | 28.69211 | 16.85747 | 7.385487 | 65.39377 | 0.2984656 | 0.1551529 | 947.2113 | 0 | 0 | 0 |  | Fe-Cr-Ni-Ti-Al
5772 | 32.84349 | 10.19291 | 36.82276 | 12.20695 | 7.933891 | 65.53556 | 0.3014666 | 0.1519751 | 924.7294 | 1 | 0 | 0 |  | Fe-Cr-Ni-Ti-Al
5773 | 28.35253 | 8.122292 | 48.14 | 7.482456 | 7.902721 | 66.4921 | 0.3039696 | 0.1463883 | 890.8725 | 1 | 0 | 0 |  | Fe-Cr-Ni-Ti-Al
5774 | 20.22751 | 5.947167 | 61.54457 | 4.565564 | 7.715195 | 66.67735 | 0.3075865 | 0.1410451 | 847.5884 | 1 | 0 | 0 |  | Fe-Cr-Ni-Ti-Al
5775 | 23.87358 | 17.99356 | 3.58474 | 50.70341 | 3.844706 | 58.39975 | 0.2984271 | 0.1397777 | 728.1475 | 0 | 0 | 0 |  | Fe-Cr-Ni-Ti-Al
5776 | 31.29671 | 16.65063 | 7.049043 | 41.22349 | 3.78012 | 61.25769 | 0.2970776 | 0.1520144 | 864.7701 | 0 | 0 | 0 |  | Fe-Cr-Ni-Ti-Al
5777 | 36.38987 | 15.40025 | 10.43151 | 34.04903 | 3.729336 | 63.54131 | 0.2963685 | 0.1576703 | 946.3734 | 0 | 0 | 0 |  | Fe-Cr-Ni-Ti-Al
5778 | 38.95478 | 13.09699 | 15.92299 | 27.84294 | 4.182299 | 64.69997 | 0.2975846 | 0.160173 | 987.5432 | 0 | 0 | 0 |  | Fe-Cr-Ni-Ti-Al
5779 | 40.79655 | 10.99519 | 21.44034 | 22.09972 | 4.668198 | 65.76335 | 0.2988391 | 0.1584978 | 989.803 | 0 | 0 | 0 |  | Fe-Cr-Ni-Ti-Al
5780 | 40.89254 | 9.017229 | 28.27735 | 16.61379 | 5.19909 | 66.69656 | 0.3003977 | 0.154056 | 964.8056 | 1 | 0 | 0 |  | Fe-Cr-Ni-Ti-Al
5781 | 39.44142 | 6.947346 | 36.97456 | 10.97154 | 5.665136 | 67.71623 | 0.3023561 | 0.1458473 | 904.7202 | 1 | 0 | 0 |  | Fe-Cr-Ni-Ti-Al
5782 | 33.78931 | 4.91552 | 48.83377 | 6.339618 | 6.121777 | 68.15097 | 0.3053309 | 0.1366609 | 828.1619 | 1 | 0 | 0 |  | Fe-Cr-Ni-Ti-Al
5783 | 23.9922 | 3.884833 | 62.49646 | 3.578804 | 6.047703 | 68.54028 | 0.3081712 | 0.129747 | 771.649 | 1 | 1 | 1 | 771.649 | Fe-Cr-Ni-Ti-Al
5784 | 40.63432 | 10.22495 | 6.925972 | 39.56181 | 2.652944 | 61.22578 | 0.3010271 | 0.159502 | 936.5332 | 0 | 0 | 0 |  | Fe-Cr-Ni-Ti-Al
5785 | 44.46594 | 10.0975 | 10.25946 | 32.55722 | 2.619875 | 63.80183 | 0.2994881 | 0.1621582 | 998.1986 | 0 | 0 | 0 |  | Fe-Cr-Ni-Ti-Al
5786 | 47.33324 | 9.014179 | 14.69925 | 25.83493 | 3.118399 | 65.58738 | 0.2993755 | 0.1608149 | 1013.003 | 0 | 0 | 0 |  | Fe-Cr-Ni-Ti-Al
5787 | 48.06704 | 7.956003 | 20.20904 | 20.15548 | 3.612433 | 66.98408 | 0.2998012 | 0.1565754 | 994.6315 | 0 | 0 | 0 |  | Fe-Cr-Ni-Ti-Al
5788 | 47.64341 | 5.914413 | 27.82073 | 14.52934 | 4.092109 | 68.05574 | 0.301511 | 0.1492433 | 943.1664 | 1 | 0 | 0 |  | Fe-Cr-Ni-Ti-Al
5789 | 45.22846 | 4.896474 | 35.37786 | 9.923656 | 4.573543 | 69.01428 | 0.3027115 | 0.1399503 | 869.5744 | 1 | 0 | 0 |  | Fe-Cr-Ni-Ti-Al
5790 | 39.39845 | 2.895922 | 46.85999 | 5.33559 | 5.510044 | 68.90673 | 0.3059288 | 0.1278409 | 758.2949 | 1 | 1 | 1 | 758.2949 | Fe-Cr-Ni-Ti-Al
5791 | 53.22441 | 5.946511 | 10.06982 | 29.21639 | 1.542869 | 65.1697 | 0.3011012 | 0.1645721 | 1047.158 | 0 | 0 | 0 |  | Fe-Cr-Ni-Ti-Al
5792 | 54.95352 | 5.903553 | 14.44022 | 22.66041 | 2.042298 | 67.31407 | 0.3001703 | 0.1591844 | 1027.548 | 0 | 0 | 0 |  | Fe-Cr-Ni-Ti-Al
5793 | 55.62159 | 4.885484 | 19.85538 | 17.10239 | 2.535154 | 68.7875 | 0.3005938 | 0.1513654 | 974.6076 | 0 | 0 | 0 |  | Fe-Cr-Ni-Ti-Al
5794 | 55.81999 | 3.922329 | 25.46127 | 11.74337 | 3.053037 | 70.23699 | 0.3011016 | 0.1406097 | 892.4264 | 0 | 0 | 0 |  | Fe-Cr-Ni-Ti-Al
5795 | 52.09233 | 3.880019 | 32.85211 | 7.148738 | 4.026805 | 70.969 | 0.3017592 | 0.1278226 | 779.4887 | 1 | 1 | 1 | 779.4887 | Fe-Cr-Ni-Ti-Al
5796 | 34.97213 | 46.37416 | 13.36681 | 2.726874 | 2.56003 | 90.35643 | 0.2591361 | 0.0920026 | 556.6165 | 0 | 0 | 0 |  | Fe-Cr-Ni-Ti-Al
5797 | 41.26641 | 39.40598 | 12.23385 | 4.53772 | 2.556048 | 86.97269 | 0.2654751 | 0.1022243 | 637.499 | 0 | 0 | 0 |  | Fe-Cr-Ni-Ti-Al
5798 | 46.75738 | 33.63927 | 11.16955 | 6.380155 | 2.05364 | 84.78819 | 0.2704427 | 0.1086374 | 689.1168 | 0 | 0 | 0 |  | Fe-Cr-Ni-Ti-Al
5799 | 51.59785 | 26.47094 | 9.961307 | 9.934909 | 2.034991 | 80.44679 | 0.2775481 | 0.1239395 | 809.5323 | 0 | 0 | 0 |  | Fe-Cr-Ni-Ti-Al
5800 | 56.20493 | 21.72158 | 7.80252 | 12.73392 | 1.537045 | 78.16338 | 0.2817839 | 0.1317499 | 869.822 | 0 | 0 | 0 |  | Fe-Cr-Ni-Ti-Al
5801 | 22.35808 | 50.554 | 21.26215 | 2.739505 | 3.086266 | 90.50417 | 0.2574539 | 0.0982595 | 613.3614 | 0 | 0 | 0 |  | Fe-Cr-Ni-Ti-Al
5802 | 28.87552 | 43.81156 | 19.10967 | 4.586397 | 3.616854 | 86.38309 | 0.2638601 | 0.1095702 | 699.4915 | 0 | 0 | 0 |  | Fe-Cr-Ni-Ti-Al
5803 | 34.01867 | 37.61153 | 17.87827 | 6.382649 | 4.108887 | 82.64723 | 0.2698914 | 0.1192644 | 769.585 | 0 | 0 | 0 |  | Fe-Cr-Ni-Ti-Al
5804 | 38.73022 | 32.05291 | 15.8312 | 9.22748 | 4.15819 | 79.31066 | 0.2752605 | 0.1281552 | 831.963 | 0 |  | 0 |  | Fe-Cr-Ni-Ti-Al
5805 | 43.41923 | 26.27638 | 12.55027 | 13.03424 | 4.719886 | 74.9376 | 0.28125 | 0.138437 | 892.3315 | 0 | 0 | 0 |  | Fe-Cr-Ni-Ti-Al
5806 | 47.6627 | 21.17948 | 10.24724 | 16.72377 | 4.186806 | 72.34906 | 0.2859839 | 0.1451872 | 934.5115 | 0 | 0 | 0 |  | Fe-Cr-Ni-Ti-Al
5807 | 50.34842 | 16.3049 | 8.053122 | 21.59193 | 3.701629 | 69.29242 | 0.290961 | 0.1522317 | 969.8946 | 0 | 0 | 0 |  | Fe-Cr-Ni-Ti-Al
5808 | 12.57843 | 50.74797 | 31.95078 | 2.697132 | 2.025686 | 91.95733 | 0.2583398 | 0.09545484 | 597.8304 | 0 | 0 | 0 |  | Fe-Cr-Ni-Ti-Al
5809 | 16.93064 | 45.31911 | 30.03001 | 3.630355 | 4.089878 | 86.25298 | 0.2645742 | 0.1130599 | 731.2627 | 0 | 0 | 0 |  | Fe-Cr-Ni-Ti-Al
5810 | 22.69919 | 39.24875 | 27.2672 | 5.562602 | 5.222254 | 81.59278 | 0.2707804 | 0.1242092 | 805.5817 | 0 | 0 | 0 |  | Fe-Cr-Ni-Ti-Al
5811 | 27.10168 | 34.31668 | 23.92841 | 8.368246 | 6.284987 | 77.21591 | 0.2761217 | 0.1343559 | 866.2656 | 0 | 0 | 0 |  | Fe-Cr-Ni-Ti-Al
5812 | 31.0079 | 29.90077 | 19.78798 | 12.34791 | 6.955439 | 73.23055 | 0.2809438 | 0.1417272 | 897.9572 | 0 |  | 0 |  | Fe-Cr-Ni-Ti-Al
5813 | 34.67367 | 24.99306 | 16.45903 | 16.30882 | 7.565419 | 69.42449 | 0.2861993 | 0.1471751 | 909.1706 | 0 | 0 | 0 |  | Fe-Cr-Ni-Ti-Al
5814 | 38.09113 | 19.8184 | 12.95317 | 22.10082 | 7.036476 | 66.20195 | 0.2914201 | 0.1520101 | 919.9465 | 0 | 0 | 0 |  | Fe-Cr-Ni-Ti-Al
5815 | 40.42888 | 15.68377 | 9.443162 | 27.93334 | 6.510845 | 63.41003 | 0.2957377 | 0.1545815 | 911.3705 | 0 | 0 | 0 |  | Fe-Cr-Ni-Ti-Al
5816 | 41.24656 | 12.45482 | 7.030326 | 34.42105 | 4.847249 | 61.73566 | 0.2989597 | 0.1567651 | 913.6695 | 0 | 0 | 0 |  | Fe-Cr-Ni-Ti-Al
5817 | 10.4769 | 41.94416 | 41.84608 | 2.695814 | 3.037044 | 86.92444 | 0.2684562 | 0.1047596 | 662.4604 | 1 | 0 | 0 |  | Fe-Cr-Ni-Ti-Al
5818 | 14.0725 | 38.2985 | 38.68523 | 3.713844 | 5.229919 | 81.84203 | 0.2730315 | 0.120527 | 774.6155 | 1 | 0 | 0 |  | Fe-Cr-Ni-Ti-Al
5819 | 17.78297 | 34.14825 | 33.87822 | 6.672953 | 7.517602 | 75.97099 | 0.2784176 | 0.1364219 | 871.9531 | 1 | 0 | 0 |  | Fe-Cr-Ni-Ti-Al
5820 | 21.33209 | 30.31433 | 29.50245 | 9.62976 | 9.221374 | 71.49251 | 0.2830787 | 0.144851 | 903.3873 | 0 | 0 | 0 |  | Fe-Cr-Ni-Ti-Al
5821 | 24.04318 | 26.64911 | 24.06805 | 14.72989 | 10.50977 | 67.03163 | 0.2877566 | 0.1495903 | 895.5373 | 0 | 0 | 0 |  | Fe-Cr-Ni-Ti-Al
5822 | 27.68076 | 22.5505 | 19.39657 | 19.78483 | 10.58735 | 64.01712 | 0.2920027 | 0.1512753 | 877.1656 | 0 | 0 | 0 |  | Fe-Cr-Ni-Ti-Al
5823 | 30.43164 | 18.52555 | 14.7629 | 26.10124 | 10.17868 | 61.17706 | 0.2962261 | 0.1518322 | 849.9042 | 0 | 0 | 0 |  | Fe-Cr-Ni-Ti-Al
5824 | 32.2067 | 13.922 | 10.881 | 33.54307 | 9.44722 | 58.20671 | 0.3011505 | 0.150346 | 805.4253 | 0 | 0 | 0 |  | Fe-Cr-Ni-Ti-Al
5825 | 32.10026 | 11.74122 | 7.230028 | 42.28191 | 6.646586 | 57.20247 | 0.3032264 | 0.1491923 | 788.5312 | 0 | 0 | 0 |  | Fe-Cr-Ni-Ti-Al
5826 | 8.438222 | 34.37155 | 49.8898 | 2.71405 | 4.586383 | 81.61666 | 0.277679 | 0.1164037 | 740.0633 | 1 | 0 | 0 |  | Fe-Cr-Ni-Ti-Al
5827 | 11.00024 | 31.74929 | 45.09259 | 4.717457 | 7.440416 | 75.82416 | 0.2818311 | 0.134694 | 858.712 | 1 | 0 | 0 |  | Fe-Cr-Ni-Ti-Al
5828 | 13.65729 | 28.60996 | 39.47622 | 7.809244 | 10.44729 | 69.93207 | 0.2866394 | 0.1471054 | 906.9984 | 1 | 0 | 0 |  | Fe-Cr-Ni-Ti-Al
5829 | 16.14823 | 25.77379 | 33.94636 | 11.87173 | 12.25989 | 65.68045 | 0.2905909 | 0.1528756 | 906.4288 | 0 | 0 | 0 |  | Fe-Cr-Ni-Ti-Al
5830 | 18.82974 | 21.91414 | 28.45054 | 17.15967 | 13.64591 | 61.52249 | 0.2954144 | 0.1542754 | 866.4987 | 0 | 0 | 0 |  | Fe-Cr-Ni-Ti-Al
5831 | 21.50665 | 18.91121 | 22.60534 | 22.54544 | 14.43136 | 58.46405 | 0.2990023 | 0.1517539 | 807.8078 | 0 | 0 | 0 |  | Fe-Cr-Ni-Ti-Al
5832 | 24.06916 | 14.56613 | 16.44419 | 30.96619 | 13.95433 | 55.35333 | 0.3037007 | 0.147697 | 741.0555 | 0 | 0 | 0 |  | Fe-Cr-Ni-Ti-Al
5833 | 24.11882 | 12.35062 | 11.40793 | 39.30477 | 12.81786 | 53.40387 | 0.3063942 | 0.1416453 | 675.3631 | 0 | 0 | 0 |  | Fe-Cr-Ni-Ti-Al
5834 | 23.7051 | 8.828195 | 7.47483 | 50.8297 | 9.162178 | 52.01479 | 0.3097639 | 0.1357391 | 623.7732 | 0 | 0 | 0 |  | Fe-Cr-Ni-Ti-Al
5835 | 7.59488 | 25.25416 | 57.02051 | 2.791771 | 7.338677 | 74.37011 | 0.2889881 | 0.1319393 | 826.5448 | 1 | 0 | 0 |  | Fe-Cr-Ni-Ti-Al
5836 | 9.003775 | 24.10086 | 49.68465 | 5.791907 | 11.41881 | 67.92221 | 0.2924159 | 0.1499289 | 913.5904 | 1 | 0 | 0 |  | Fe-Cr-Ni-Ti-Al
5837 | 10.49676 | 21.71765 | 44.13199 | 9.003077 | 14.65052 | 62.82511 | 0.296593 | 0.1562097 | 899.851 | 1 | 0 | 0 |  | Fe-Cr-Ni-Ti-Al
5838 | 13.2661 | 20.21125 | 36.76096 | 13.44713 | 16.31456 | 59.62132 | 0.2989502 | 0.1565668 | 857.6855 | 1 | 0 | 0 |  | Fe-Cr-Ni-Ti-Al
5839 | 14.62427 | 18.15445 | 30.74273 | 18.81487 | 17.66368 | 56.47666 | 0.3020498 | 0.1544995 | 798.9972 | 0 | 0 | 0 |  | Fe-Cr-Ni-Ti-Al
5840 | 17.18999 | 14.86144 | 23.23049 | 26.32832 | 18.38976 | 53.22798 | 0.3060549 | 0.1474122 | 705.9816 | 0 | 0 | 0 |  | Fe-Cr-Ni-Ti-Al
5841 | 18.76995 | 11.65043 | 17.09832 | 34.34453 | 18.13677 | 50.73312 | 0.3097224 | 0.14023 | 627.2817 | 0 | 0 | 0 |  | Fe-Cr-Ni-Ti-Al
5842 | 18.88172 | 9.375843 | 10.5847 | 45.34561 | 15.81213 | 49.15078 | 0.3121825 | 0.1314264 | 554.1363 | 0 | 0 | 0 |  | Fe-Cr-Ni-Ti-Al
5843 | 18.24934 | 6.796374 | 6.393875 | 57.39238 | 11.16803 | 48.57993 | 0.314273 | 0.1214345 | 491.0827 | 0 | 0 | 0 |  | Fe-Cr-Ni-Ti-Al
5844 | 7.760264 | 17.54678 | 60.59267 | 2.852564 | 11.24772 | 66.94959 | 0.2990924 | 0.1477189 | 890.304 | 1 | 0 | 0 |  | Fe-Cr-Ni-Ti-Al
5845 | 8.161616 | 17.36873 | 52.69687 | 6.00019 | 15.77259 | 61.27561 | 0.3016937 | 0.1581117 | 898.6786 | 1 | 0 | 0 |  | Fe-Cr-Ni-Ti-Al
5846 | 8.488197 | 16.93475 | 45.88367 | 9.360426 | 19.33296 | 57.14978 | 0.3040687 | 0.1593984 | 845.9302 | 1 | 0 | 0 |  | Fe-Cr-Ni-Ti-Al
5847 | 9.872064 | 14.9359 | 38.91146 | 14.81773 | 21.46285 | 53.62199 | 0.307378 | 0.1573881 | 779.8334 | 1 | 0 | 0 |  | Fe-Cr-Ni-Ti-Al
5848 | 11.37471 | 12.94376 | 31.88212 | 20.59619 | 23.20322 | 50.66406 | 0.3104294 | 0.1504644 | 689.3591 | 1 | 0 | 0 |  | Fe-Cr-Ni-Ti-Al
5849 | 12.97008 | 10.86814 | 24.53881 | 27.81111 | 23.81185 | 48.32247 | 0.3131634 | 0.1421061 | 603.901 | 1 | 0 | 0 |  | Fe-Cr-Ni-Ti-Al
5850 | 14.41481 | 8.540523 | 16.52859 | 37.09078 | 23.42529 | 46.23592 | 0.3159254 | 0.1314291 | 513.7902 | 1 | 0 | 0 |  | Fe-Cr-Ni-Ti-Al
5851 | 15.54164 | 6.029146 | 9.529103 | 48.87695 | 20.02316 | 45.24873 | 0.3180004 | 0.1183227 | 431.4171 | 1 | 0 | 0 |  | Fe-Cr-Ni-Ti-Al
5852 | 15.01323 | 4.659324 | 5.260065 | 61.16505 | 13.90233 | 45.71488 | 0.3183437 | 0.1088759 | 388.0215 | 0 | 0 | 0 |  | Fe-Cr-Ni-Ti-Al
5853 | 6.136612 | 11.42691 | 54.1809 | 6.31605 | 21.93953 | 54.20674 | 0.3109787 | 0.1633539 | 836.1069 | 1 | 0 | 0 |  | Fe-Cr-Ni-Ti-Al
5854 | 6.359202 | 11.84139 | 46.78848 | 9.817724 | 25.1932 | 51.27268 | 0.3121957 | 0.1599687 | 762.5887 | 1 | 0 | 0 |  | Fe-Cr-Ni-Ti-Al
5855 | 7.87218 | 10.99402 | 38.61358 | 14.62927 | 27.89095 | 48.4602 | 0.3142941 | 0.1526587 | 669.8406 | 1 | 0 | 0 |  | Fe-Cr-Ni-Ti-Al
5856 | 9.364317 | 9.964102 | 30.93421 | 20.65315 | 29.08422 | 46.45983 | 0.3160593 | 0.144243 | 588.7379 | 1 | 0 | 0 |  | Fe-Cr-Ni-Ti-Al
5857 | 10.87146 | 7.591356 | 22.85369 | 29.13894 | 29.54455 | 44.2249 | 0.3190394 | 0.1338266 | 499.706 | 1 | 0 | 0 |  | Fe-Cr-Ni-Ti-Al
5858 | 12.25518 | 6.338951 | 15.74375 | 37.37343 | 28.28868 | 43.2334 | 0.3202576 | 0.1218187 | 423.6923 | 1 | 0 | 0 |  | Fe-Cr-Ni-Ti-Al
5859 | 14.60051 | 3.707377 | 8.370759 | 48.95302 | 24.36833 | 42.62975 | 0.3219563 | 0.1066036 | 342.4322 | 1 | 0 | 0 |  | Fe-Cr-Ni-Ti-Al
5860 | 4.048748 | 7.539123 | 45.39288 | 10.41784 | 32.60141 | 45.59753 | 0.3198926 | 0.1544525 | 638.8604 | 1 | 0 | 0 |  | Fe-Cr-Ni-Ti-Al
5861 | 5.545047 | 7.744022 | 36.42701 | 15.45697 | 34.82695 | 43.78486 | 0.320628 | 0.1437479 | 547.3343 | 1 | 0 | 0 |  | Fe-Cr-Ni-Ti-Al
5862 | 7.075086 | 6.587214 | 28.25879 | 21.8459 | 36.23301 | 41.96211 | 0.3224853 | 0.1343811 | 470.9165 | 1 | 0 | 0 |  | Fe-Cr-Ni-Ti-Al
5863 | 8.730897 | 5.419231 | 19.88333 | 28.7059 | 37.26064 | 40.38534 | 0.3241825 | 0.1204464 | 381.0845 | 1 | 0 | 0 |  | Fe-Cr-Ni-Ti-Al
5864 | 11.42522 | 5.318689 | 12.00889 | 36.74781 | 34.49939 | 40.48297 | 0.3234635 | 0.108395 | 325.1556 | 1 | 0 | 0 |  | Fe-Cr-Ni-Ti-Al
5865 | 3.329934 | 48.57159 | 14.00019 | 31.41695 | 2.681336 | 74.66495 | 0.2683523 | 0.1385406 | 875.8722 | 0 | 0 | 0 |  | Fe-Cr-Ni-Ti-Al
5866 | 5.576021 | 41.53215 | 12.89393 | 37.30393 | 2.693961 | 70.13543 | 0.275972 | 0.1403635 | 850.5928 | 0 | 0 | 0 |  | Fe-Cr-Ni-Ti-Al
5867 | 7.879537 | 35.63294 | 11.83153 | 42.48064 | 2.175352 | 66.98775 | 0.2819844 | 0.1406452 | 824.884 | 0 | 0 | 0 |  | Fe-Cr-Ni-Ti-Al
5868 | 12.28257 | 28.06922 | 10.56276 | 46.92759 | 2.157861 | 63.3661 | 0.2893408 | 0.1419563 | 800.3052 | 0 |  | 0 |  | Fe-Cr-Ni-Ti-Al
5869 | 15.77499 | 23.07989 | 8.290434 | 51.22153 | 1.633161 | 61.10245 | 0.2940022 | 0.1405574 | 767.1134 | 0 | 0 | 0 |  | Fe-Cr-Ni-Ti-Al
5870 | 3.283556 | 51.97128 | 21.85823 | 19.71415 | 3.172789 | 80.5624 | 0.2629914 | 0.1364228 | 912.0216 | 0 | 0 | 0 |  | Fe-Cr-Ni-Ti-Al
5871 | 5.53255 | 45.32921 | 19.77163 | 25.62446 | 3.742142 | 75.0107 | 0.2706878 | 0.142755 | 920.8089 | 0 | 0 | 0 |  | Fe-Cr-Ni-Ti-Al
5872 | 7.734079 | 39.08987 | 18.58099 | 30.32468 | 4.270389 | 70.56039 | 0.2776355 | 0.1459949 | 905.3576 | 0 | 0 | 0 |  | Fe-Cr-Ni-Ti-Al
5873 | 11.20437 | 33.38163 | 16.48746 | 34.59598 | 4.330563 | 67.23226 | 0.283429 | 0.1475674 | 886.1569 | 0 | 0 | 0 |  | Fe-Cr-Ni-Ti-Al
5874 | 15.83257 | 27.3758 | 13.07538 | 38.79887 | 4.917369 | 63.59303 | 0.2894833 | 0.146896 | 840.3058 | 0 | 0 | 0 |  | Fe-Cr-Ni-Ti-Al
5875 | 20.31246 | 22.06375 | 10.67507 | 42.58712 | 4.36161 | 61.44329 | 0.2942125 | 0.1472693 | 822.4296 | 0 | 0 | 0 |  | Fe-Cr-Ni-Ti-Al
5876 | 26.10952 | 16.91069 | 8.352326 | 44.78831 | 3.839159 | 59.91678 | 0.2983105 | 0.1486054 | 819.553 | 0 | 0 | 0 |  | Fe-Cr-Ni-Ti-Al
5877 | 3.187396 | 51.43849 | 32.38553 | 10.93533 | 2.053249 | 86.64379 | 0.2610878 | 0.1278137 | 884.6475 | 0 | 0 | 0 |  | Fe-Cr-Ni-Ti-Al
5878 | 4.310549 | 46.15306 | 30.58261 | 14.78864 | 4.165139 | 79.78941 | 0.2682733 | 0.1404114 | 945.4029 | 0 | 0 | 0 |  | Fe-Cr-Ni-Ti-Al
5879 | 6.638651 | 40.17568 | 27.91117 | 19.92891 | 5.345588 | 74.01111 | 0.2755097 | 0.1493373 | 973.9301 | 0 | 0 | 0 |  | Fe-Cr-Ni-Ti-Al
5880 | 10.00351 | 35.18512 | 24.53395 | 23.83338 | 6.444038 | 69.71387 | 0.2811714 | 0.1511836 | 941.9652 | 0 | 0 | 0 |  | Fe-Cr-Ni-Ti-Al
5881 | 14.74507 | 30.62468 | 20.26705 | 27.23937 | 7.123832 | 66.52734 | 0.2857612 | 0.1511096 | 906.0544 | 0 | 0 | 0 |  | Fe-Cr-Ni-Ti-Al
5882 | 19.44795 | 25.56266 | 16.83415 | 30.4174 | 7.73784 | 63.50683 | 0.2907285 | 0.1507461 | 868.7874 | 0 | 0 | 0 |  | Fe-Cr-Ni-Ti-Al
5883 | 26.22747 | 20.17215 | 13.18437 | 33.25394 | 7.162073 | 61.75297 | 0.2949763 | 0.1516611 | 860.0509 | 0 | 0 | 0 |  | Fe-Cr-Ni-Ti-Al
5884 | 32.93615 | 15.8612 | 9.549992 | 35.06816 | 6.584502 | 60.67979 | 0.2979975 | 0.1527091 | 859.3216 | 0 | 0 | 0 |  | Fe-Cr-Ni-Ti-Al
5885 | 40.19555 | 12.4746 | 7.041496 | 35.4334 | 4.854951 | 61.35081 | 0.2992793 | 0.1563865 | 905.1388 | 0 | 0 | 0 |  | Fe-Cr-Ni-Ti-Al
5886 | 3.176218 | 42.3865 | 42.28739 | 9.080813 | 3.069073 | 82.9343 | 0.2706254 | 0.1305556 | 888.0535 | 1 | 0 | 0 |  | Fe-Cr-Ni-Ti-Al
5887 | 4.390875 | 38.83691 | 39.22909 | 12.23968 | 5.303443 | 77.0436 | 0.2759024 | 0.1455077 | 976.4481 | 1 | 0 | 0 |  | Fe-Cr-Ni-Ti-Al
5888 | 7.892392 | 34.64134 | 34.36741 | 15.47271 | 7.626153 | 71.56609 | 0.2813441 | 0.1521755 | 974.8711 | 1 | 0 | 0 |  | Fe-Cr-Ni-Ti-Al
5889 | 11.39121 | 30.75657 | 29.93285 | 18.56347 | 9.355901 | 67.42093 | 0.2860176 | 0.1540264 | 939.1495 | 0 | 0 | 0 |  | Fe-Cr-Ni-Ti-Al
5890 | 17.34323 | 26.91218 | 24.30564 | 20.82542 | 10.61352 | 64.48449 | 0.2897367 | 0.1526244 | 890.7351 | 0 | 0 | 0 |  | Fe-Cr-Ni-Ti-Al
5891 | 23.21973 | 22.69952 | 19.52475 | 23.89869 | 10.65731 | 62.39685 | 0.2933262 | 0.1518725 | 861.7767 | 0 | 0 | 0 |  | Fe-Cr-Ni-Ti-Al
5892 | 30.43164 | 18.52555 | 14.7629 | 26.10124 | 10.17868 | 61.17706 | 0.2962261 | 0.1516874 | 849.7516 | 0 | 0 | 0 |  | Fe-Cr-Ni-Ti-Al
5893 | 38.7278 | 13.78661 | 10.77518 | 27.35506 | 9.355344 | 60.4354 | 0.299192 | 0.1528688 | 854.0761 | 0 | 0 | 0 |  | Fe-Cr-Ni-Ti-Al
5894 | 48.11931 | 11.46077 | 7.057331 | 26.87476 | 6.487824 | 62.84414 | 0.2983712 | 0.1558442 | 918.5519 | 0 | 0 | 0 |  | Fe-Cr-Ni-Ti-Al
5895 | 3.18826 | 34.63145 | 50.26704 | 7.292193 | 4.621063 | 78.89074 | 0.2792564 | 0.1342397 | 891.4629 | 1 | 0 | 0 |  | Fe-Cr-Ni-Ti-Al
5896 | 5.543509 | 31.99975 | 45.4483 | 9.509341 | 7.499109 | 73.29795 | 0.2834607 | 0.1484894 | 966.0437 | 1 | 0 | 0 |  | Fe-Cr-Ni-Ti-Al
5897 | 9.164227 | 28.7965 | 39.73361 | 11.79024 | 10.51541 | 68.08288 | 0.2879731 | 0.1542481 | 951.7366 | 1 | 0 | 0 |  | Fe-Cr-Ni-Ti-Al
5898 | 13.88693 | 25.85868 | 34.05816 | 13.89596 | 12.30027 | 64.82285 | 0.29126 | 0.1546569 | 911.2617 | 1 | 0 | 0 |  | Fe-Cr-Ni-Ti-Al
5899 | 19.97315 | 21.8775 | 28.40297 | 16.12328 | 13.6231 | 61.92494 | 0.2950762 | 0.1538728 | 868.3327 | 0 | 0 | 0 |  | Fe-Cr-Ni-Ti-Al
5900 | 26.10835 | 18.78347 | 22.45264 | 18.32166 | 14.33388 | 59.99669 | 0.2976413 | 0.1516497 | 826.7031 | 0 | 0 | 0 |  | Fe-Cr-Ni-Ti-Al
5901 | 35.49586 | 14.32089 | 16.16732 | 20.29655 | 13.71938 | 59.01995 | 0.300304 | 0.1506471 | 810.965 | 0 | 0 | 0 |  | Fe-Cr-Ni-Ti-Al
5902 | 44.45266 | 11.98056 | 11.06611 | 20.06688 | 12.4338 | 59.88351 | 0.3003243 | 0.1502853 | 822.6849 | 0 | 0 | 0 |  | Fe-Cr-Ni-Ti-Al
5903 | 56.40857 | 8.403016 | 7.114832 | 19.35266 | 8.720914 | 62.84144 | 0.299875 | 0.152161 | 885.3829 | 0 | 0 | 0 |  | Fe-Cr-Ni-Ti-Al
5904 | 3.275175 | 25.41109 | 57.37484 | 6.554611 | 7.38428 | 72.33653 | 0.2902986 | 0.1468749 | 949.4901 | 1 | 0 | 0 |  | Fe-Cr-Ni-Ti-Al
5905 | 6.774531 | 24.17831 | 49.8443 | 7.747358 | 11.4555 | 67.01049 | 0.2930835 | 0.1536528 | 936.3098 | 1 | 0 | 0 |  | Fe-Cr-Ni-Ti-Al
5906 | 10.49676 | 21.71765 | 44.13199 | 9.003077 | 14.65052 | 62.82511 | 0.296593 | 0.1562097 | 899.851 | 1 | 0 | 0 |  | Fe-Cr-Ni-Ti-Al
5907 | 15.62449 | 20.14212 | 36.63521 | 11.33942 | 16.25876 | 60.42469 | 0.2982532 | 0.1558561 | 863.7624 | 1 | 0 | 0 |  | Fe-Cr-Ni-Ti-Al
5908 | 21.71051 | 17.96749 | 30.42615 | 12.41407 | 17.48178 | 58.74907 | 0.299962 |  |  | 0 | 0 | 0 |  | Fe-Cr-Ni-Ti-Al
5909 | 30.11756 | 14.5812 | 22.79242 | 14.46583 | 18.04298 | 57.14193 | 0.302247 | 0.1486435 | 764.2959 | 0 | 0 | 0 |  | Fe-Cr-Ni-Ti-Al
5910 | 38.86605 | 11.30812 | 16.59595 | 15.62598 | 17.60389 | 56.62715 | 0.3037862 | 0.1473797 | 752.0961 | 0 | 0 | 0 |  | Fe-Cr-Ni-Ti-Al
5911 | 50.42985 | 8.943313 | 10.0964 | 15.44775 | 15.08268 | 58.51186 | 0.3028005 | 0.1481708 | 787.1993 | 0 | 0 | 0 |  | Fe-Cr-Ni-Ti-Al
5912 | 62.58055 | 6.356207 | 5.979776 | 14.63874 | 10.44473 | 62.55325 | 0.3009072 | 0.1477716 | 842.8272 | 0 | 0 | 0 |  | Fe-Cr-Ni-Ti-Al
5913 | 3.346947 | 17.65821 | 60.97744 | 6.69825 | 11.31915 | 65.12736 | 0.3004346 | 0.1609323 | 985.5383 | 1 | 0 | 0 |  | Fe-Cr-Ni-Ti-Al
5914 | 7.007297 | 17.3976 | 52.78445 | 7.011856 | 15.7988 | 60.85991 | 0.3020393 | 0.1633206 | 935.6418 | 1 | 0 | 0 |  | Fe-Cr-Ni-Ti-Al
5915 | 10.87586 | 16.87651 | 45.72587 | 7.255293 | 19.26647 | 57.92623 | 0.3033624 | 0.1620953 | 876.4611 | 1 | 0 | 0 |  | Fe-Cr-Ni-Ti-Al
5916 | 17.09599 | 14.78018 | 38.50576 | 8.378994 | 21.23908 | 55.79715 | 0.3052535 | 0.1576945 | 809.6597 | 0 | 0 | 0 |  | Fe-Cr-Ni-Ti-Al
5917 | 23.58903 | 12.71509 | 31.31886 | 9.583732 | 22.79329 | 54.10977 | 0.306854 | 0.1529204 | 750.5958 | 0 | 0 | 0 |  | Fe-Cr-Ni-Ti-Al
5918 | 31.55171 | 10.57537 | 23.87776 | 10.82477 | 23.17039 | 53.34416 | 0.3077324 | 0.1486743 | 711.8793 | 0 | 0 | 0 |  | Fe-Cr-Ni-Ti-Al
5919 | 41.54028 | 8.203961 | 15.87724 | 11.87637 | 22.50215 | 53.37467 | 0.3079874 | 0.1452475 | 690.525 | 0 | 0 | 0 |  | Fe-Cr-Ni-Ti-Al
5920 | 53.81243 | 5.693378 | 8.99842 | 12.58771 | 18.90805 | 55.60532 | 0.3066932 | 0.1450717 | 723.4954 | 0 | 0 | 0 |  | Fe-Cr-Ni-Ti-Al
5921 | 66.02343 | 4.313733 | 4.869916 | 11.92175 | 12.87117 | 60.82624 | 0.3030348 | 0.1453476 | 798.9098 | 0 | 0 | 0 |  | Fe-Cr-Ni-Ti-Al
5922 | 7.351096 | 11.40699 | 54.08644 | 5.254199 | 21.90128 | 54.58045 | 0.3106178 | 0.1623456 | 833.7689 | 1 | 0 | 0 |  | Fe-Cr-Ni-Ti-Al
5923 | 11.36429 | 11.75628 | 46.4522 | 5.41509 | 25.01213 | 52.68959 | 0.3107267 | 0.1575352 | 765.1069 | 1 | 0 | 0 |  | Fe-Cr-Ni-Ti-Al
5924 | 16.83635 | 10.85219 | 38.11544 | 6.664869 | 27.53114 | 50.80941 | 0.3116876 | 0.1519088 | 696.605 | 0 | 0 | 0 |  | Fe-Cr-Ni-Ti-Al
5925 | 23.58579 | 9.759734 | 30.29974 | 7.867045 | 28.4877 | 50.01791 | 0.3119436 | 0.1469617 | 652.1787 | 0 | 0 | 0 |  | Fe-Cr-Ni-Ti-Al
5926 | 32.89204 | 7.349742 | 22.12631 | 9.027686 | 28.60422 | 49.52173 | 0.3126723 | 0.1427255 | 619.5843 | 0 | 0 | 0 |  | Fe-Cr-Ni-Ti-Al
5927 | 41.7149 | 6.0685 | 15.07204 | 10.06281 | 27.08174 | 50.30446 | 0.3117192 | 0.1406453 | 618.0454 | 0 | 0 | 0 |  | Fe-Cr-Ni-Ti-Al
5928 | 53.82171 | 3.496072 | 7.893662 | 11.80912 | 22.97944 | 52.36596 | 0.3104639 | 0.141325 | 653.5042 | 0 | 0 | 0 |  | Fe-Cr-Ni-Ti-Al
5929 | 12.00788 | 7.453242 | 44.87579 | 3.433055 | 32.23003 | 47.52303 | 0.3175891 | 0.1540226 | 662.8584 | 0 | 0 | 0 |  | Fe-Cr-Ni-Ti-Al
5930 | 17.70704 | 7.608935 | 35.79157 | 4.673026 | 34.21943 | 46.56269 | 0.3171419 | 0.1468094 | 601.681 | 0 | 0 | 0 |  | Fe-Cr-Ni-Ti-Al
5931 | 24.8206 | 6.419184 | 27.53795 | 5.913511 | 35.30876 | 45.83289 | 0.3174246 | 0.1407306 | 555.1622 | 0 | 0 | 0 |  | Fe-Cr-Ni-Ti-Al
5932 | 32.33036 | 5.234953 | 19.20721 | 7.233853 | 35.99362 | 45.33941 | 0.3174791 | 0.1350145 | 516.2944 | 0 | 0 | 0 |  | Fe-Cr-Ni-Ti-Al
5933 | 41.01099 | 5.09107 | 11.49495 | 9.380039 | 33.02295 | 46.85059 | 0.3150222 | 0.1336758 | 528.233 | 0 | 0 | 0 |  | Fe-Cr-Ni-Ti-Al
5934 | 34.69667 | 46.0089 | 13.26152 | 4.508993 | 1.523919 | 90.7636 | 0.2593046 | 0.09439084 | 584.4666 | 0 | 0 | 0 |  | Fe-Cr-Ni-Ti-Al
5935 | 41.26641 | 39.40598 | 12.23385 | 4.53772 | 2.556048 | 86.97269 | 0.2654751 | 0.1017342 | 633.2007 | 0 | 0 | 0 |  | Fe-Cr-Ni-Ti-Al
5936 | 47.32247 | 34.04582 | 11.30454 | 3.689864 | 3.637305 | 84.16155 | 0.2703069 | 0.1038025 | 635.2846 | 0 | 0 | 0 |  | Fe-Cr-Ni-Ti-Al
5937 | 53.06291 | 27.22255 | 10.24415 | 3.715272 | 5.755122 | 78.99315 | 0.2774097 | 0.1144078 | 697.6256 | 0 | 0 | 0 |  | Fe-Cr-Ni-Ti-Al
5938 | 58.77296 | 22.71404 | 8.159019 | 2.853373 | 7.50061 | 75.85247 | 0.2817331 | 0.117349 | 698.9033 | 0 | 0 | 0 |  | Fe-Cr-Ni-Ti-Al
5939 | 22.09376 | 49.95634 | 21.01078 | 5.414237 | 1.52489 | 91.11373 | 0.2577251 | 0.1024917 | 662.2405 | 0 | 0 | 0 |  | Fe-Cr-Ni-Ti-Al
5940 | 28.64601 | 43.46335 | 18.95778 | 6.369922 | 2.562933 | 86.79211 | 0.2639963 | 0.1121635 | 730.5677 | 0 | 0 | 0 |  | Fe-Cr-Ni-Ti-Al
5941 | 33.88374 | 37.46235 | 17.80736 | 7.265525 | 3.581016 | 82.85078 | 0.2699379 | 0.1204692 | 784.4164 | 0 | 0 | 0 |  | Fe-Cr-Ni-Ti-Al
5942 | 39.0449 | 32.31334 | 15.95982 | 7.441962 | 5.239969 | 78.89866 | 0.2752045 | 0.1258601 | 803.2979 | 0 | 0 | 0 |  | Fe-Cr-Ni-Ti-Al
5943 | 44.32022 | 26.82164 | 12.8107 | 8.553033 | 7.4944 | 73.91026 | 0.2812174 | 0.1333007 | 826.6135 | 0 |  | 0 |  | Fe-Cr-Ni-Ti-Al
5944 | 49.67839 | 22.07518 | 10.6806 | 7.747124 | 9.818706 | 70.2953 | 0.2860927 | 0.1351097 | 806.2475 | 0 | 0 | 0 |  | Fe-Cr-Ni-Ti-Al
5945 | 53.88293 | 17.44952 | 8.618459 | 7.03278 | 13.01632 | 65.98536 | 0.2914428 | 0.1367656 | 773.7997 | 0 | 0 | 0 |  | Fe-Cr-Ni-Ti-Al
5946 | 12.52924 | 50.5495 | 31.82583 | 3.582111 | 1.513323 | 92.16264 | 0.2584272 | 0.09250052 | 574.7194 | 0 | 0 | 0 |  | Fe-Cr-Ni-Ti-Al
5947 | 16.66641 | 44.61183 | 29.56134 | 7.147395 | 2.013024 | 87.06833 | 0.2648335 | 0.1137688 | 752.8096 | 0 | 0 | 0 |  | Fe-Cr-Ni-Ti-Al
5948 | 22.33744 | 38.62324 | 26.83265 | 9.123253 | 3.083416 | 82.41798 | 0.2709552 | 0.1257143 | 835.4136 | 0 | 0 | 0 |  | Fe-Cr-Ni-Ti-Al
5949 | 26.77551 | 33.90367 | 23.64043 | 11.02338 | 4.65701 | 77.82709 | 0.2761956 | 0.1370274 | 902.94 | 0 | 0 | 0 |  | Fe-Cr-Ni-Ti-Al
5950 | 31.0079 | 29.90077 | 19.78798 | 12.34791 | 6.955439 | 73.23055 | 0.2809438 | 0.1417272 | 897.9572 | 0 |  | 0 |  | Fe-Cr-Ni-Ti-Al
5951 | 35.11501 | 25.31119 | 16.66854 | 13.60175 | 9.303513 | 68.81387 | 0.2862343 | 0.1449076 | 877.3768 | 0 | 0 | 0 |  | Fe-Cr-Ni-Ti-Al
5952 | 39.7596 | 20.68649 | 13.52054 | 13.03893 | 12.99445 | 64.17861 | 0.2917364 | 0.1447425 | 819.6616 | 0 | 0 | 0 |  | Fe-Cr-Ni-Ti-Al
5953 | 43.54262 | 16.8917 | 10.17045 | 12.44884 | 16.94638 | 59.99688 | 0.2965709 | 0.1426618 | 751.0043 | 0 | 0 | 0 |  | Fe-Cr-Ni-Ti-Al
5954 | 46.48759 | 14.0374 | 7.923641 | 9.698698 | 21.85268 | 56.34957 | 0.3006641 | 0.139228 | 678.1672 | 0 | 0 | 0 |  | Fe-Cr-Ni-Ti-Al
5955 | 10.35499 | 41.4561 | 41.35916 | 5.328891 | 1.500853 | 87.55404 | 0.2686108 | 0.1059985 | 685.1063 | 1 | 0 | 0 |  | Fe-Cr-Ni-Ti-Al
5956 | 13.73828 | 37.3889 | 37.76645 | 9.064098 | 2.042283 | 83.10919 | 0.2732463 | 0.1241619 | 832.6356 | 1 | 0 | 0 |  | Fe-Cr-Ni-Ti-Al
5957 | 17.27942 | 33.18129 | 32.91892 | 12.968 | 3.652365 | 77.43651 | 0.2785346 | 0.1400437 | 934.9786 | 1 | 0 | 0 |  | Fe-Cr-Ni-Ti-Al
5958 | 20.72208 | 29.44745 | 28.65879 | 15.90246 | 5.269222 | 72.93181 | 0.2830777 | 0.1466352 | 949.2758 | 0 | 0 | 0 |  | Fe-Cr-Ni-Ti-Al
5959 | 23.6377 | 26.19968 | 23.66215 | 18.34321 | 8.157256 | 67.84419 | 0.2876872 | 0.1500302 | 916.1685 | 0 | 0 | 0 |  | Fe-Cr-Ni-Ti-Al
5960 | 27.80086 | 22.64834 | 19.48073 | 18.87714 | 11.19293 | 63.81563 | 0.2920362 | 0.1501925 | 864.3653 | 0 | 0 | 0 |  | Fe-Cr-Ni-Ti-Al
5961 | 31.53776 | 19.19891 | 15.29949 | 18.72689 | 15.23694 | 59.5645 | 0.2966342 | 0.1483989 | 791.5909 | 0 | 0 | 0 |  | Fe-Cr-Ni-Ti-Al
5962 | 34.75205 | 15.02228 | 11.74095 | 18.09702 | 20.3877 | 54.88262 | 0.3023515 | 0.1415983 | 680.7721 | 0 | 0 | 0 |  | Fe-Cr-Ni-Ti-Al
5963 | 37.02963 | 13.54422 | 8.340283 | 13.61157 | 27.4743 | 51.13915 | 0.3057864 | 0.134665 | 582.1146 | 0 | 0 | 0 |  | Fe-Cr-Ni-Ti-Al
5964 | 8.242825 | 33.57563 | 48.73454 | 7.953609 | 1.493393 | 82.89467 | 0.2777925 | 0.1213306 | 810.0696 | 1 | 0 | 0 |  | Fe-Cr-Ni-Ti-Al
5965 | 10.60691 | 30.61404 | 43.48021 | 12.73657 | 2.562275 | 77.73758 | 0.2818702 | 0.1401565 | 948.3879 | 1 | 0 | 0 |  | Fe-Cr-Ni-Ti-Al
5966 | 13.04555 | 27.32845 | 37.70798 | 17.71619 | 4.201825 | 72.23702 | 0.2864958 | 0.1518772 | 998.6424 | 1 | 0 | 0 |  | Fe-Cr-Ni-Ti-Al
5967 | 15.47945 | 24.70637 | 32.54047 | 20.86344 | 6.410261 | 67.7277 | 0.290316 | 0.1556162 | 973.5581 | 0 | 0 | 0 |  | Fe-Cr-Ni-Ti-Al
5968 | 18.26611 | 21.25818 | 27.59892 | 23.50027 | 9.376522 | 62.93671 | 0.2950933 | 0.1557868 | 908.2055 | 0 | 0 | 0 |  | Fe-Cr-Ni-Ti-Al
5969 | 21.22173 | 18.66067 | 22.30586 | 25.2804 | 12.53135 | 59.0624 | 0.2988215 | 0.1502682 | 808.7712 | 0 | 0 | 0 |  | Fe-Cr-Ni-Ti-Al
5970 | 24.73824 | 14.97105 | 16.90131 | 25.4616 | 17.9278 | 54.17364 | 0.3041831 | 0.1440136 | 693.8128 | 0 | 0 | 0 |  | Fe-Cr-Ni-Ti-Al
5971 | 25.99775 | 13.31277 | 12.29664 | 24.52811 | 23.86472 | 50.30077 | 0.3078956 | 0.135152 | 580.8137 | 0 | 0 | 0 |  | Fe-Cr-Ni-Ti-Al
5972 | 27.91942 | 10.39768 | 8.803712 | 19.1572 | 33.72199 | 45.50131 | 0.3135999 | 0.1246308 | 457.0609 | 0 | 0 | 0 |  | Fe-Cr-Ni-Ti-Al
5973 | 7.269887 | 24.17351 | 54.58055 | 12.47077 | 1.505282 | 76.76066 | 0.2887553 | 0.1424792 | 973.2672 | 1 | 0 | 0 |  | Fe-Cr-Ni-Ti-Al
5974 | 8.468285 | 22.66749 | 46.7297 | 19.06604 | 3.068482 | 71.07551 | 0.291915 | 0.1590092 | 1064.431 | 1 | 0 | 0 |  | Fe-Cr-Ni-Ti-Al
5975 | 9.771098 | 20.21627 | 41.08106 | 24.21084 | 4.720742 | 66.33768 | 0.2957633 | 0.1641519 | 1045.103 | 1 | 0 | 0 |  | Fe-Cr-Ni-Ti-Al
5976 | 12.42424 | 18.92865 | 34.42812 | 27.12506 | 7.093936 | 62.70109 | 0.2980689 | 0.1626142 | 972.5998 | 1 | 0 | 0 |  | Fe-Cr-Ni-Ti-Al
5977 | 13.86479 | 17.21163 | 29.14617 | 29.72959 | 10.04781 | 58.87848 | 0.3012005 | 0.1585767 | 879.1879 | 0 | 0 | 0 |  | Fe-Cr-Ni-Ti-Al
5978 | 16.72837 | 14.46236 | 22.60666 | 31.77042 | 14.4322 | 54.39668 | 0.3055328 | 0.1491711 | 740.1487 | 0 | 0 | 0 |  | Fe-Cr-Ni-Ti-Al
5979 | 18.94757 | 11.76068 | 17.26012 | 32.50268 | 19.52896 | 50.34548 | 0.309932 | 0.1399081 | 618.5283 | 0 | 0 | 0 |  | Fe-Cr-Ni-Ti-Al
5980 | 20.42238 | 10.14087 | 11.44836 | 30.36156 | 27.62684 | 46.06864 | 0.314112 | 0.1302614 | 499.1373 | 0 | 0 | 0 |  | Fe-Cr-Ni-Ti-Al
5981 | 21.83078 | 8.130164 | 7.648675 | 23.71741 | 38.67297 | 41.79591 | 0.3191307 | 0.1159009 | 369.7519 | 0 | 0 | 0 |  | Fe-Cr-Ni-Ti-Al
5982 | 7.220565 | 16.32646 | 56.37866 | 18.57925 | 1.495069 | 70.81672 | 0.2980758 | 0.1608221 | 1094.87 | 1 | 0 | 0 |  | Fe-Cr-Ni-Ti-Al
5983 | 7.44619 | 15.84624 | 48.0776 | 25.5464 | 3.083573 | 65.87701 | 0.3002329 | 0.1688803 | 1095.326 | 1 | 0 | 0 |  | Fe-Cr-Ni-Ti-Al
5984 | 7.653864 | 15.27018 | 41.37362 | 30.94798 | 4.754361 | 62.06416 | 0.3022512 | 0.1682669 | 1025.934 | 1 | 0 | 0 |  | Fe-Cr-Ni-Ti-Al
5985 | 8.960851 | 13.55728 | 35.31985 | 34.58577 | 7.576248 | 57.99991 | 0.3054341 | 0.1633217 | 916.4972 | 1 | 0 | 0 |  | Fe-Cr-Ni-Ti-Al
5986 | 10.43603 | 11.8756 | 29.25111 | 37.79306 | 10.64421 | 54.37961 | 0.3085047 | 0.1550677 | 793.5346 | 0 | 0 | 0 |  | Fe-Cr-Ni-Ti-Al
5987 | 12.1996 | 10.22253 | 23.08109 | 39.7617 | 14.73508 | 50.84758 | 0.3116655 | 0.1443119 | 662.6084 | 0 | 0 | 0 |  | Fe-Cr-Ni-Ti-Al
5988 | 14.13725 | 8.376069 | 16.21032 | 40.78585 | 20.49052 | 46.99918 | 0.3154062 | 0.1310841 | 523.8086 | 0 | 0 | 0 |  | Fe-Cr-Ni-Ti-Al
5989 | 16.50231 | 6.401821 | 10.11812 | 37.7441 | 29.23365 | 42.993 | 0.3197317 | 0.1164428 | 391.7189 | 0 | 0 | 0 |  | Fe-Cr-Ni-Ti-Al
5990 | 17.85868 | 5.542404 | 6.257002 | 29.35834 | 40.98357 | 39.38697 | 0.32358 | 0.1033575 | 288.8459 | 0 | 0 | 0 |  | Fe-Cr-Ni-Ti-Al
5991 | 5.37116 | 10.00157 | 47.42263 | 34.09066 | 3.113983 | 60.60185 | 0.3078954 | 0.1742703 | 1069.258 | 1 | 0 | 0 |  | Fe-Cr-Ni-Ti-Al
5992 | 5.518011 | 10.27502 | 40.59933 | 38.80896 | 4.798681 | 57.74004 | 0.3088352 | 0.1684008 | 965.6562 | 1 | 0 | 0 |  | Fe-Cr-Ni-Ti-Al
5993 | 6.831429 | 9.540539 | 33.50862 | 42.96835 | 7.151062 | 54.60438 | 0.3107513 | 0.1595517 | 840.2401 | 1 | 0 | 0 |  | Fe-Cr-Ni-Ti-Al
5994 | 8.248379 | 8.776687 | 27.2478 | 45.47982 | 10.24731 | 51.72329 | 0.3127373 | 0.1490981 | 715.7205 | 0 | 0 | 0 |  | Fe-Cr-Ni-Ti-Al
5995 | 9.866982 | 6.889944 | 20.74209 | 47.6039 | 14.89708 | 48.05428 | 0.3162838 | 0.1349129 | 567.6859 | 0 | 0 | 0 |  | Fe-Cr-Ni-Ti-Al
5996 | 11.60414 | 6.002199 | 14.90738 | 47.55262 | 19.93367 | 45.31106 | 0.3186472 | 0.1232255 | 460.455 | 0 | 0 | 0 |  | Fe-Cr-Ni-Ti-Al
5997 | 14.97271 | 3.801886 | 8.584149 | 44.36362 | 28.27763 | 41.70715 | 0.3227469 | 0.1058589 | 328.2616 | 0 | 0 | 0 |  | Fe-Cr-Ni-Ti-Al
5998 | 3.35367 | 6.244827 | 37.59995 | 47.94074 | 4.860808 | 53.73103 | 0.3144473 | 0.1621935 | 856.1811 | 0 | 0 | 0 |  | Fe-Cr-Ni-Ti-Al
5999 | 4.61124 | 6.439899 | 30.29256 | 51.41581 | 7.24049 | 51.38187 | 0.3152641 | 0.1502564 | 726.3501 | 0 | 0 | 0 |  | Fe-Cr-Ni-Ti-Al
6000 | 5.967985 | 5.556455 | 23.83689 | 54.25868 | 10.37999 | 48.6672 | 0.3173374 | 0.1368672 | 594.1381 | 0 | 0 | 0 |  | Fe-Cr-Ni-Ti-Al
6001 | 7.503894 | 4.657636 | 17.08902 | 56.85216 | 13.89729 | 46.09837 | 0.3194393 | 0.1236221 | 477.5745 | 0 | 0 | 0 |  | Fe-Cr-Ni-Ti-Al
6002 | 10.321 | 4.80465 | 10.84826 | 55.32703 | 18.69906 | 44.21443 | 0.320306 | 0.1108267 | 381.8642 | 0 | 0 | 0 |  | Fe-Cr-Ni-Ti-Al
6003 | 3.768655 | 54.97094 | 15.84472 | 5.387296 | 20.02839 | 69.21728 | 0.2667159 | 0.1363593 | 756.9304 | 0 | 0 | 0 |  | Fe-Cr-Ni-Ti-Al
6004 | 6.499044 | 48.40715 | 15.02832 | 5.574233 | 24.49125 | 63.53012 | 0.2749939 | 0.1380431 | 711.9295 | 0 | 0 | 0 |  | Fe-Cr-Ni-Ti-Al
6005 | 9.47803 | 42.86167 | 14.23175 | 4.645321 | 28.78323 | 59.15187 | 0.281807 | 0.1381215 | 665.5639 | 0 | 0 | 0 |  | Fe-Cr-Ni-Ti-Al
6006 | 15.1302 | 34.57688 | 13.01166 | 4.718974 | 32.56229 | 54.64784 | 0.2905392 | 0.13601 | 604.9783 | 0 | 0 | 0 |  | Fe-Cr-Ni-Ti-Al
6007 | 19.99437 | 29.25313 | 10.5079 | 3.674824 | 36.56978 | 51.35132 | 0.2963845 | 0.1333934 | 552.2979 | 0 | 0 | 0 |  | Fe-Cr-Ni-Ti-Al
6008 | 3.498711 | 55.3767 | 23.29049 | 6.001692 | 11.8324 | 77.59207 | 0.26185 | 0.1339087 | 832.0875 | 0 | 0 | 0 |  | Fe-Cr-Ni-Ti-Al
6009 | 6.032608 | 49.42628 | 21.55869 | 7.24384 | 15.73859 | 71.0595 | 0.2697295 | 0.1383137 | 806.3348 | 0 | 0 | 0 |  | Fe-Cr-Ni-Ti-Al
6010 | 8.586965 | 43.40056 | 20.63003 | 8.417194 | 18.96525 | 65.87479 | 0.2771288 | 0.1403335 | 769.4402 | 0 | 0 | 0 |  | Fe-Cr-Ni-Ti-Al
6011 | 12.69632 | 37.82664 | 18.68289 | 8.711709 | 22.08244 | 61.72443 | 0.2834725 | 0.1400231 | 722.9073 | 1 | 0 | 0 |  | Fe-Cr-Ni-Ti-Al
6012 | 18.22591 | 31.51408 | 15.05193 | 10.04938 | 25.15869 | 57.52511 | 0.2902954 | 0.1373186 | 658.5129 | 0 | 0 | 0 |  | Fe-Cr-Ni-Ti-Al
6013 | 23.9581 | 26.02372 | 12.59101 | 9.132834 | 28.29433 | 54.41122 | 0.2958719 | 0.1349449 | 608.685 | 0 | 0 | 0 |  | Fe-Cr-Ni-Ti-Al
6014 | 31.30004 | 20.27249 | 10.01275 | 8.17054 | 30.24418 | 52.21921 | 0.3008123 | 0.1329427 | 574.1085 | 0 |  | 0 |  | Fe-Cr-Ni-Ti-Al
6015 | 3.292211 | 53.13 | 33.4505 | 3.764975 | 6.362306 | 85.02129 | 0.2604441 | 0.1221271 | 799.7352 | 1 | 0 | 0 |  | Fe-Cr-Ni-Ti-Al
6016 | 4.454389 | 47.69316 | 31.60314 | 7.641064 | 8.608253 | 78.1881 | 0.2678388 | 0.1369971 | 882.527 | 1 | 0 | 0 |  | Fe-Cr-Ni-Ti-Al
6017 | 6.95575 | 42.0947 | 29.24436 | 9.94325 | 11.76194 | 71.7979 | 0.2751963 | 0.1452727 | 892.4883 | 0 | 0 | 0 |  | Fe-Cr-Ni-Ti-Al
6018 | 10.57591 | 37.19841 | 25.93779 | 12.09462 | 14.19326 | 67.13854 | 0.2810792 | 0.1467486 | 852.852 | 0 | 0 | 0 |  | Fe-Cr-Ni-Ti-Al
6019 | 15.74869 | 32.70914 | 21.64652 | 13.50766 | 16.388 | 63.54229 | 0.2859193 | 0.1452857 | 800.0373 | 0 | 0 | 0 |  | Fe-Cr-Ni-Ti-Al
6020 | 20.97595 | 27.5711 | 18.15679 | 14.81619 | 18.47997 | 60.1382 | 0.2912403 | 0.143059 | 744.7275 | 0 | 0 | 0 |  | Fe-Cr-Ni-Ti-Al
6021 | 28.8118 | 22.15982 | 14.4835 | 13.96759 | 20.5773 | 57.59519 | 0.2959672 | 0.1416557 | 705.9066 | 0 | 0 | 0 |  | Fe-Cr-Ni-Ti-Al
6022 | 36.68121 | 17.66473 | 10.63589 | 13.01855 | 21.99961 | 55.92875 | 0.299425 | 0.139868 | 675.231 | 0 | 0 | 0 |  | Fe-Cr-Ni-Ti-Al
6023 | 45.52682 | 14.12915 | 7.975433 | 9.762093 | 22.6065 | 55.77663 | 0.3010902 | 0.1387935 | 667.4791 | 0 | 0 | 0 |  | Fe-Cr-Ni-Ti-Al
6024 | 3.227414 | 43.06971 | 42.969 | 5.536309 | 5.197569 | 82.1038 | 0.2704452 | 0.1273554 | 841.4929 | 1 | 0 | 0 |  | Fe-Cr-Ni-Ti-Al
6025 | 4.445713 | 39.32195 | 39.71903 | 9.532725 | 6.980582 | 76.41952 | 0.275823 | 0.1434198 | 943.1057 | 1 | 0 | 0 |  | Fe-Cr-Ni-Ti-Al
6026 | 7.959622 | 34.93642 | 34.66017 | 13.65394 | 8.789846 | 71.15409 | 0.2813314 | 0.1509251 | 954.2573 | 1 | 0 | 0 |  | Fe-Cr-Ni-Ti-Al
6027 | 11.48925 | 31.02129 | 30.19048 | 16.75238 | 10.5466 | 67.01653 | 0.2860399 | 0.1532496 | 924.0522 | 0 | 0 | 0 |  | Fe-Cr-Ni-Ti-Al
6028 | 17.49477 | 27.14732 | 24.51801 | 19.00668 | 11.83322 | 64.08288 | 0.2897872 | 0.1517699 | 875.5638 | 0 | 0 | 0 |  | Fe-Cr-Ni-Ti-Al
6029 | 23.73583 | 23.20405 | 19.95872 | 19.34032 | 13.76108 | 61.39733 | 0.2935219 | 0.1495297 | 823.4158 | 0 | 0 | 0 |  | Fe-Cr-Ni-Ti-Al
6030 | 31.53776 | 19.19891 | 15.29949 | 18.72689 | 15.23694 | 59.5645 | 0.2966342 | 0.1470328 | 781.9553 | 0 | 0 | 0 |  | Fe-Cr-Ni-Ti-Al
6031 | 40.63487 | 14.4655 | 11.30578 | 17.42627 | 16.16757 | 58.2581 | 0.2998679 | 0.146687 | 764.8695 | 0 | 0 | 0 |  | Fe-Cr-Ni-Ti-Al
6032 | 51.57846 | 12.28465 | 7.56466 | 12.34573 | 16.2265 | 59.61651 | 0.299312 | 0.1433713 | 756.9167 | 0 | 0 | 0 |  | Fe-Cr-Ni-Ti-Al
6033 | 3.175619 | 34.49414 | 50.06773 | 8.17119 | 4.091325 | 79.10194 | 0.2792701 | 0.1348613 | 901.593 | 1 | 0 | 0 |  | Fe-Cr-Ni-Ti-Al
6034 | 5.452928 | 31.47687 | 44.70567 | 13.09554 | 5.268982 | 74.14065 | 0.2834545 | 0.1499728 | 996.8321 | 1 | 0 | 0 |  | Fe-Cr-Ni-Ti-Al
6035 | 8.897002 | 27.95681 | 38.575 | 18.12354 | 6.447656 | 69.53848 | 0.2878459 | 0.1556272 | 994.5198 | 1 | 0 | 0 |  | Fe-Cr-Ni-Ti-Al
6036 | 13.42151 | 24.99202 | 32.9167 | 21.10466 | 7.565105 | 66.45427 | 0.2910187 | 0.1566023 | 962.5482 | 0 | 0 | 0 |  | Fe-Cr-Ni-Ti-Al
6037 | 19.29389 | 21.13348 | 27.43702 | 23.36242 | 8.773194 | 63.54444 | 0.2947207 | 0.156877 | 926.6527 | 0 | 0 | 0 |  | Fe-Cr-Ni-Ti-Al
6038 | 25.32048 | 18.21664 | 21.77509 | 24.67885 | 10.00895 | 61.40429 | 0.2972616 | 0.1554562 | 885.2026 | 0 | 0 | 0 |  | Fe-Cr-Ni-Ti-Al
6039 | 34.87757 | 14.07144 | 15.88571 | 23.93161 | 11.23368 | 59.8229 | 0.3000462 | 0.1536795 | 850.2302 | 0 | 0 | 0 |  | Fe-Cr-Ni-Ti-Al
6040 | 44.06649 | 11.87648 | 10.96997 | 21.88181 | 11.20525 | 60.28623 | 0.3001955 | 0.152414 | 847.0889 | 0 | 0 | 0 |  | Fe-Cr-Ni-Ti-Al
6041 | 57.37844 | 8.547495 | 7.237162 | 15.74833 | 11.08857 | 62.02536 | 0.300125 | 0.148964 | 843.0774 | 0 | 0 | 0 |  | Fe-Cr-Ni-Ti-Al
6042 | 3.184033 | 24.70395 | 55.77821 | 12.74442 | 3.589395 | 73.8462 | 0.2901149 | 0.1504975 | 1014.816 | 1 | 0 | 0 |  | Fe-Cr-Ni-Ti-Al
6043 | 6.421481 | 22.91827 | 47.2467 | 19.27698 | 4.136574 | 69.73263 | 0.2926148 | 0.1587114 | 1041.404 | 1 | 0 | 0 |  | Fe-Cr-Ni-Ti-Al
6044 | 9.771098 | 20.21627 | 41.08106 | 24.21084 | 4.720742 | 66.33768 | 0.2957633 | 0.1621306 | 1027.401 | 1 | 0 | 0 |  | Fe-Cr-Ni-Ti-Al
6045 | 14.51373 | 18.71019 | 34.03078 | 26.81201 | 5.933286 | 63.92958 | 0.2973058 | 0.1612227 | 982.1683 | 1 | 0 | 0 |  | Fe-Cr-Ni-Ti-Al
6046 | 20.07777 | 16.61625 | 28.13795 | 28.70119 | 6.466826 | 62.39689 | 0.2988549 | 0.1606943 | 954.8764 | 0 | 0 | 0 |  | Fe-Cr-Ni-Ti-Al
6047 | 27.97181 | 13.54235 | 21.16856 | 29.74938 | 7.567902 | 60.52982 | 0.3010658 | 0.1609616 | 928.6234 | 0 | 0 | 0 |  | Fe-Cr-Ni-Ti-Al
6048 | 36.38325 | 10.58575 | 15.53578 | 29.25556 | 8.239666 | 59.64115 | 0.3026466 | 0.1578449 | 891.3247 | 0 | 0 | 0 |  | Fe-Cr-Ni-Ti-Al
6049 | 48.05258 | 8.521725 | 9.620457 | 25.51388 | 8.291357 | 60.75707 | 0.3019983 | 0.1557863 | 890.4978 | 0 | 0 | 0 |  | Fe-Cr-Ni-Ti-Al
6050 | 61.53158 | 6.249664 | 5.879544 | 18.23159 | 8.107622 | 63.3738 | 0.3006472 | 0.1519813 | 893.489 | 0 | 0 | 0 |  | Fe-Cr-Ni-Ti-Al
6051 | 3.16196 | 16.68223 | 57.60719 | 18.9841 | 3.564512 | 68.11049 | 0.2995645 | 0.1650305 | 1091.657 | 1 | 0 | 0 |  | Fe-Cr-Ni-Ti-Al
6052 | 6.417734 | 15.93384 | 48.3434 | 25.68764 | 3.61739 | 65.24297 | 0.3006135 | 0.1691608 | 1086.817 | 1 | 0 | 0 |  | Fe-Cr-Ni-Ti-Al
6053 | 9.730697 | 15.09951 | 40.9112 | 30.60209 | 3.656507 | 63.27267 | 0.3014743 | 0.168668 | 1050.91 | 1 | 0 | 0 |  | Fe-Cr-Ni-Ti-Al
6054 | 15.15505 | 13.10216 | 34.13414 | 33.4247 | 4.183948 | 61.44005 | 0.3030476 | 0.1671312 | 1007.994 | 1 | 0 | 0 |  | Fe-Cr-Ni-Ti-Al
6055 | 20.78584 | 11.2041 | 27.59711 | 35.65606 | 4.756894 | 59.90272 | 0.3043983 | 0.1646048 | 961.8641 | 0 | 0 | 0 |  | Fe-Cr-Ni-Ti-Al
6056 | 27.86357 | 9.339193 | 21.08665 | 36.32587 | 5.384726 | 58.96158 | 0.3052429 | 0.1615997 | 921.6622 | 0 | 0 | 0 |  | Fe-Cr-Ni-Ti-Al
6057 | 37.00393 | 7.308058 | 14.14339 | 35.58535 | 5.959275 | 58.57736 | 0.3056477 | 0.1598019 | 900.2465 | 0 | 0 | 0 |  | Fe-Cr-Ni-Ti-Al
6058 | 49.29594 | 5.215532 | 8.24318 | 30.74993 | 6.495411 | 59.63395 | 0.3049856 | 0.1594389 | 911.856 | 0 | 0 | 0 |  | Fe-Cr-Ni-Ti-Al
6059 | 63.01599 | 4.117238 | 4.648086 | 21.80918 | 6.409499 | 63.08113 | 0.3022439 | 0.1561307 | 931.095 | 0 | 0 | 0 |  | Fe-Cr-Ni-Ti-Al
6060 | 6.409802 | 9.946344 | 47.16077 | 33.90242 | 2.580657 | 61.19633 | 0.3074883 | 0.1745357 | 1082.814 | 1 | 0 | 0 |  | Fe-Cr-Ni-Ti-Al
6061 | 9.71085 | 10.04581 | 39.69365 | 37.94323 | 2.606463 | 60.02927 | 0.3071919 | 0.1709515 | 1029.198 | 1 | 0 | 0 |  | Fe-Cr-Ni-Ti-Al
6062 | 14.21582 | 9.163073 | 32.18287 | 41.26833 | 3.169908 | 58.45726 | 0.3078147 | 0.1663691 | 962.1964 | 1 | 0 | 0 |  | Fe-Cr-Ni-Ti-Al
6063 | 19.87837 | 8.225613 | 25.53696 | 42.62421 | 3.73485 | 57.60614 | 0.3080252 | 0.1627314 | 916.6236 | 0 | 0 | 0 |  | Fe-Cr-Ni-Ti-Al
6064 | 27.81944 | 6.216267 | 18.714 | 42.94934 | 4.300958 | 56.87517 | 0.3087529 | 0.1604217 | 885.8769 | 0 | 0 | 0 |  | Fe-Cr-Ni-Ti-Al
6065 | 35.77558 | 5.204474 | 12.9261 | 41.23261 | 4.861229 | 57.05765 | 0.3082264 | 0.1594651 | 879.1791 | 0 | 0 | 0 |  | Fe-Cr-Ni-Ti-Al
6066 | 47.7742 | 3.103247 | 7.006716 | 36.21131 | 5.90452 | 57.70535 | 0.3078273 | 0.1607222 | 897.1727 | 0 | 0 | 0 |  | Fe-Cr-Ni-Ti-Al
6067 | 9.723902 | 6.035585 | 36.34011 | 46.33442 | 1.56598 | 56.97295 | 0.3118713 | 0.1689205 | 968.4289 | 1 | 0 | 0 |  | Fe-Cr-Ni-Ti-Al
6068 | 14.22376 | 6.112127 | 28.75076 | 48.7989 | 2.114452 | 56.1021 | 0.3113591 | 0.1628324 | 900.8002 | 0 | 0 | 0 |  | Fe-Cr-Ni-Ti-Al
6069 | 19.88958 | 5.143908 | 22.06709 | 50.23017 | 2.669255 | 55.29799 | 0.3115779 | 0.1585872 | 852.5861 | 0 | 0 | 0 |  | Fe-Cr-Ni-Ti-Al
6070 | 25.91689 | 4.19648 | 15.39702 | 51.22318 | 3.266429 | 54.63716 | 0.3116705 | 0.1538491 | 804.0406 | 0 | 0 | 0 |  | Fe-Cr-Ni-Ti-Al
6071 | 33.75225 | 4.189977 | 9.460406 | 48.24887 | 4.348489 | 55.07516 | 0.3102235 | 0.1539148 | 807.3687 | 0 | 0 | 0 |  | Fe-Cr-Ni-Ti-Al
6072 | 5.486932 | 48.02059 | 13.84137 | 31.06055 | 1.590551 | 75.96685 | 0.2678414 | 0.1393061 | 899.9511 | 0 | 0 | 0 |  | Fe-Cr-Ni-Ti-Al
6073 | 5.576021 | 41.53215 | 12.89393 | 37.30393 | 2.693961 | 70.13543 | 0.275972 | 0.1403635 | 850.5928 | 0 | 0 | 0 |  | Fe-Cr-Ni-Ti-Al
6074 | 4.582579 | 36.26594 | 12.04171 | 43.23528 | 3.874493 | 65.21327 | 0.2829305 | 0.13716 | 771.7042 | 0 | 0 | 0 |  | Fe-Cr-Ni-Ti-Al
6075 | 4.654424 | 29.25094 | 11.00745 | 48.90325 | 6.183943 | 59.47919 | 0.29176 | 0.1316564 | 667.246 | 0 | 0 | 0 |  | Fe-Cr-Ni-Ti-Al
6076 | 3.611736 | 24.65968 | 8.857905 | 54.72758 | 8.143097 | 55.18926 | 0.2980942 | 0.1207066 | 545.2188 | 0 | 0 | 0 |  | Fe-Cr-Ni-Ti-Al
6077 | 6.457517 | 51.10396 | 21.49345 | 19.38515 | 1.55992 | 82.69562 | 0.2622877 | 0.1345608 | 919.7433 | 0 | 0 | 0 |  | Fe-Cr-Ni-Ti-Al
6078 | 7.657976 | 44.81658 | 19.54804 | 25.33468 | 2.64273 | 76.34364 | 0.270156 | 0.1427022 | 938.1775 | 0 | 0 | 0 |  | Fe-Cr-Ni-Ti-Al
6079 | 8.788757 | 38.86791 | 18.47548 | 30.15248 | 3.715373 | 71.18657 | 0.2773439 | 0.1463297 | 917.1936 | 0 | 0 | 0 |  | Fe-Cr-Ni-Ti-Al
6080 | 9.068531 | 33.7728 | 16.68066 | 35.00138 | 5.476636 | 66.02772 | 0.2840701 | 0.1460636 | 855.8485 | 0 | 0 | 0 |  | Fe-Cr-Ni-Ti-Al
6081 | 10.4845 | 28.19998 | 13.46903 | 39.96695 | 7.87953 | 60.73678 | 0.2912298 | 0.1415842 | 756.4719 | 0 | 0 | 0 |  | Fe-Cr-Ni-Ti-Al
6082 | 9.586933 | 23.43037 | 11.33628 | 45.22495 | 10.42147 | 55.97263 | 0.2979495 | 0.1336179 | 641.6809 | 0 | 0 | 0 |  | Fe-Cr-Ni-Ti-Al
6083 | 8.769667 | 18.66273 | 9.217674 | 49.42863 | 13.9213 | 51.39625 | 0.3047443 | 0.1234259 | 522.0895 | 0 | 0 | 0 |  | Fe-Cr-Ni-Ti-Al
6084 | 4.226651 | 51.15756 | 32.20866 | 10.8756 | 1.531527 | 87.41338 | 0.2608606 | 0.1261279 | 875.5708 | 0 | 0 | 0 |  | Fe-Cr-Ni-Ti-Al
6085 | 8.433208 | 45.14719 | 29.91609 | 14.46633 | 2.037181 | 82.66438 | 0.2672625 | 0.1360561 | 936.9565 | 0 | 0 | 0 |  | Fe-Cr-Ni-Ti-Al
6086 | 10.81698 | 39.2772 | 27.28697 | 19.48322 | 3.135624 | 76.73502 | 0.2743701 | 0.1479146 | 998.0527 | 0 | 0 | 0 |  | Fe-Cr-Ni-Ti-Al
6087 | 13.11203 | 34.58898 | 24.11828 | 23.42957 | 4.751143 | 71.63201 | 0.2802511 | 0.1512764 | 970.607 | 0 | 0 | 0 |  | Fe-Cr-Ni-Ti-Al
6088 | 14.74507 | 30.62468 | 20.26705 | 27.23937 | 7.123832 | 66.52734 | 0.2857612 | 0.1511096 | 906.0544 | 0 | 0 | 0 |  | Fe-Cr-Ni-Ti-Al
6089 | 16.30519 | 26.02431 | 17.13816 | 30.96672 | 9.565631 | 61.74493 | 0.2918008 | 0.148297 | 822.5749 | 0 | 0 | 0 |  | Fe-Cr-Ni-Ti-Al
6090 | 15.75268 | 21.43555 | 14.01012 | 35.33667 | 13.46498 | 56.13774 | 0.2988077 | 0.1407136 | 693.3731 | 0 | 0 | 0 |  | Fe-Cr-Ni-Ti-Al
6091 | 15.13958 | 17.61952 | 10.60867 | 38.95568 | 17.67655 | 51.4712 | 0.3048816 | 0.1348823 | 593.4929 | 0 | 0 | 0 |  | Fe-Cr-Ni-Ti-Al
6092 | 11.9037 | 14.77715 | 8.341207 | 41.97366 | 23.00429 | 47.06719 | 0.3106797 | 0.1202351 | 451.9462 | 0 | 0 | 0 |  | Fe-Cr-Ni-Ti-Al
6093 | 6.249834 | 41.70189 | 41.60438 | 8.934143 | 1.509751 | 85.23473 | 0.2698362 | 0.1212349 | 820.5187 | 1 | 0 | 0 |  | Fe-Cr-Ni-Ti-Al
6094 | 10.6158 | 37.55834 | 37.9376 | 11.83673 | 2.051538 | 81.45387 | 0.2741812 | 0.1347482 | 926.516 | 1 | 0 | 0 |  | Fe-Cr-Ni-Ti-Al
6095 | 15.16611 | 33.28359 | 33.02041 | 14.86626 | 3.663626 | 76.41778 | 0.2791671 | 0.1450198 | 975.0746 | 1 | 0 | 0 |  | Fe-Cr-Ni-Ti-Al
6096 | 18.59853 | 29.53914 | 28.74803 | 17.82867 | 5.285629 | 71.99063 | 0.2837129 | 0.149541 | 965.6758 | 0 | 0 | 0 |  | Fe-Cr-Ni-Ti-Al
6097 | 21.45522 | 26.28388 | 23.7382 | 20.33923 | 8.183472 | 66.9758 | 0.2883367 | 0.1521809 | 924.2528 | 0 | 0 | 0 |  | Fe-Cr-Ni-Ti-Al
6098 | 22.19191 | 22.83655 | 19.64262 | 24.04297 | 11.28595 | 61.80165 | 0.2936974 | 0.1489074 | 829.7197 | 0 | 0 | 0 |  | Fe-Cr-Ni-Ti-Al
6099 | 22.13955 | 19.46773 | 15.51372 | 27.42871 | 15.45029 | 56.55903 | 0.2993966 | 0.1430226 | 715.8272 | 0 | 0 | 0 |  | Fe-Cr-Ni-Ti-Al
6100 | 21.51749 | 15.31991 | 11.97357 | 30.3974 | 20.79163 | 51.16818 | 0.3062059 | 0.1341348 | 585.864 | 0 | 0 | 0 |  | Fe-Cr-Ni-Ti-Al
6101 | 16.36252 | 13.9647 | 8.599208 | 32.74633 | 28.32724 | 46.09363 | 0.3116963 | 0.1174824 | 425.4105 | 0 | 0 | 0 |  | Fe-Cr-Ni-Ti-Al
6102 | 9.259602 | 33.52648 | 48.66319 | 7.059525 | 1.491207 | 83.45932 | 0.2774843 | 0.1174406 | 775.6788 | 1 | 0 | 0 |  | Fe-Cr-Ni-Ti-Al
6103 | 14.76056 | 30.43031 | 43.21928 | 9.042954 | 2.546898 | 79.86844 | 0.2806121 | 0.1323381 | 892.8329 | 1 | 0 | 0 |  | Fe-Cr-Ni-Ti-Al
6104 | 20.43417 | 27.03568 | 37.30402 | 11.06931 | 4.156812 | 75.68888 | 0.2842629 | 0.1423378 | 946.2463 | 1 | 0 | 0 |  | Fe-Cr-Ni-Ti-Al
6105 | 24.02249 | 24.39926 | 32.13598 | 13.1117 | 6.330578 | 71.36279 | 0.2877456 | 0.1472555 | 939.7233 | 1 |  | 0 |  | Fe-Cr-Ni-Ti-Al
6106 | 27.04764 | 20.98545 | 27.24484 | 15.46585 | 9.256226 | 66.28964 | 0.2924644 | 0.1526978 | 923.6184 | 0 | 0 | 0 |  | Fe-Cr-Ni-Ti-Al
6107 | 29.13249 | 18.44407 | 22.04694 | 17.99061 | 12.38589 | 61.79149 | 0.2964694 | 0.1527162 | 862.1305 | 0 |  | 0 |  | Fe-Cr-Ni-Ti-Al
6108 | 29.47835 | 14.86638 | 16.78315 | 21.06966 | 17.80246 | 55.59015 | 0.3027894 | 0.1464029 | 728.4941 | 0 | 0 | 0 |  | Fe-Cr-Ni-Ti-Al
6109 | 28.49212 | 13.26371 | 12.25132 | 22.2161 | 23.77676 | 50.95674 | 0.3071731 | 0.1369791 | 600.2481 | 0 | 0 | 0 |  | Fe-Cr-Ni-Ti-Al
6110 | 22.51443 | 10.48096 | 8.874226 | 24.1383 | 33.99209 | 44.31867 | 0.3151296 | 0.1195356 | 416.8129 | 1 | 0 | 0 |  | Fe-Cr-Ni-Ti-Al
6111 | 14.3909 | 23.926 | 54.02169 | 6.171541 | 1.489869 | 80.56515 | 0.2865596 | 0.121226 | 798.014 | 1 | 0 | 0 |  | Fe-Cr-Ni-Ti-Al
6112 | 21.80232 | 22.23214 | 45.83223 | 7.123757 | 3.00955 | 77.55775 | 0.2878279 | 0.127554 | 827.5208 | 1 | 0 | 0 |  | Fe-Cr-Ni-Ti-Al
6113 | 27.50523 | 19.6989 | 40.02973 | 8.166202 | 4.599931 | 74.25576 | 0.2903469 | 0.1356646 | 870.9787 | 1 | 0 | 0 |  | Fe-Cr-Ni-Ti-Al
6114 | 30.78421 | 18.42522 | 33.51245 | 10.37286 | 6.905263 | 70.17193 | 0.2925033 | 0.1466067 | 925.6291 | 1 |  | 0 |  | Fe-Cr-Ni-Ti-Al
6115 | 33.66566 | 16.71691 | 28.30841 | 11.55002 | 9.759 | 66.19819 | 0.2952439 | 0.1489007 | 892.3284 | 0 | 0 | 0 |  | Fe-Cr-Ni-Ti-Al
6116 | 36.00078 | 14.05606 | 21.97156 | 13.94485 | 14.02675 | 60.66194 | 0.2997948 | 0.1499789 | 825.7631 | 0 |  | 0 |  | Fe-Cr-Ni-Ti-Al
6117 | 36.90022 | 11.45191 | 16.80697 | 15.82467 | 19.01624 | 55.48481 | 0.3046487 | 0.147141 | 733.4027 | 0 | 0 | 0 |  | Fe-Cr-Ni-Ti-Al
6118 | 34.66013 | 9.929261 | 11.20947 | 17.15078 | 27.05036 | 49.53319 | 0.3100087 | 0.1393505 | 596.3583 | 1 | 0 | 0 |  | Fe-Cr-Ni-Ti-Al
6119 | 27.42513 | 8.063367 | 7.585834 | 18.57043 | 38.35524 | 42.92268 | 0.3175618 | 0.1215076 | 409.941 | 1 | 0 | 0 |  | Fe-Cr-Ni-Ti-Al
6120 | 21.22552 | 15.99772 | 55.24342 | 6.068379 | 1.464965 | 77.93787 | 0.2937039 | 0.1149048 | 720.8637 | 1 | 1 | 1 | 720.8637 | Fe-Cr-Ni-Ti-Al
6121 | 28.86714 | 15.35804 | 46.59641 | 6.18984 | 2.988573 | 75.86027 | 0.2935983 | 0.1224194 | 769.5448 | 1 | 1 | 1 | 769.5448 | Fe-Cr-Ni-Ti-Al
6122 | 34.67958 | 14.67646 | 39.76497 | 6.309481 | 4.569507 | 73.74448 | 0.2939385 | 0.1283396 | 801.2823 | 1 | 0 | 0 |  | Fe-Cr-Ni-Ti-Al
6123 | 38.60109 | 12.97808 | 33.81089 | 7.357372 | 7.252571 | 69.58538 | 0.2963885 | 0.1362711 | 825.8472 | 1 | 0 | 0 |  | Fe-Cr-Ni-Ti-Al
6124 | 42.05104 | 11.33329 | 27.91532 | 8.54223 | 10.15813 | 65.57832 | 0.2989367 | 0.1431822 | 837.7909 | 0 | 0 | 0 |  | Fe-Cr-Ni-Ti-Al
6125 | 44.20955 | 9.748664 | 22.01118 | 9.978567 | 14.05204 | 60.98791 | 0.3020832 | 0.1472088 | 812.2709 | 0 |  | 0 |  | Fe-Cr-Ni-Ti-Al
6126 | 45.39407 | 7.995867 | 15.47451 | 11.57513 | 19.56042 | 55.64221 | 0.3061887 | 0.1454489 | 725.0184 | 0 | 0 | 0 |  | Fe-Cr-Ni-Ti-Al
6127 | 42.34872 | 6.160705 | 9.737032 | 13.62094 | 28.1326 | 49.0131 | 0.3122755 | 0.136715 | 576.0159 | 0 | 0 | 0 |  | Fe-Cr-Ni-Ti-Al
6128 | 33.44991 | 5.416232 | 6.114563 | 14.9687 | 40.05059 | 42.39315 | 0.3192167 | 0.1191985 | 394.4664 | 0 | 0 | 0 |  | Fe-Cr-Ni-Ti-Al
6129 | 37.89301 | 9.535147 | 45.21108 | 4.392007 | 2.968763 | 75.10457 | 0.2977452 | 0.1126667 | 675.9887 | 1 | 1 | 1 | 675.9887 | Fe-Cr-Ni-Ti-Al
6130 | 42.82649 | 9.725203 | 38.42686 | 4.479549 | 4.541904 | 73.28672 | 0.2972867 | 0.1199294 | 722.9478 | 1 | 1 | 1 | 722.9478 | Fe-Cr-Ni-Ti-Al
6131 | 47.1917 | 8.987223 | 31.56525 | 5.519501 | 6.736327 | 70.04059 | 0.2983635 | 0.1307366 | 786.0108 | 0 | 0 | 0 |  | Fe-Cr-Ni-Ti-Al
6132 | 49.84904 | 8.250958 | 25.61564 | 6.650863 | 9.633491 | 66.22859 | 0.3000926 | 0.1397469 | 819.4377 | 0 | 0 | 0 |  | Fe-Cr-Ni-Ti-Al
6133 | 52.11737 | 6.469807 | 19.47728 | 7.946861 | 13.98868 | 61.08501 | 0.3035961 | 0.1442524 | 791.9485 | 0 | 0 | 0 |  | Fe-Cr-Ni-Ti-Al
6134 | 52.18654 | 5.649761 | 14.03204 | 9.36846 | 18.7632 | 56.49013 | 0.3066292 | 0.1445249 | 731.4097 | 0 | 0 | 0 |  | Fe-Cr-Ni-Ti-Al
6135 | 49.15335 | 3.612941 | 8.157536 | 12.20388 | 26.8723 | 49.67798 | 0.3128312 | 0.138159 | 595.7897 | 0 | 0 | 0 |  | Fe-Cr-Ni-Ti-Al
6136 | 52.00624 | 5.81041 | 34.98434 | 2.676347 | 4.522669 | 73.24721 | 0.2993323 | 0.1097004 | 632.9888 | 1 | 1 | 1 | 632.9888 | Fe-Cr-Ni-Ti-Al
6137 | 55.57043 | 5.969827 | 28.08139 | 3.666368 | 6.71198 | 70.27694 | 0.2995873 | 0.1230504 | 721.2395 | 0 | 0 | 0 |  | Fe-Cr-Ni-Ti-Al
6138 | 58.49195 | 5.137601 | 22.04003 | 4.732885 | 9.597534 | 66.43001 | 0.3013352 | 0.1335142 | 769.8525 | 0 | 0 | 0 |  | Fe-Cr-Ni-Ti-Al
6139 | 61.16804 | 4.298122 | 15.76995 | 5.939304 | 12.82459 | 62.61908 | 0.3032613 | 0.1411871 | 788.4816 | 0 | 0 | 0 |  | Fe-Cr-Ni-Ti-Al
6140 | 59.88851 | 4.460706 | 10.07168 | 8.218625 | 17.36048 | 57.95728 | 0.3055812 | 0.1427497 | 737.9604 | 0 | 0 | 0 |  | Fe-Cr-Ni-Ti-Al
6141 | 6.258716 | 54.7751 | 15.78828 | 3.220863 | 19.95704 | 70.11055 | 0.2660284 | 0.1363843 | 765.479 | 0 | 0 | 0 |  | Fe-Cr-Ni-Ti-Al
6142 | 6.499044 | 48.40715 | 15.02832 | 5.574233 | 24.49125 | 63.53012 | 0.2749939 | 0.1380431 | 711.9295 | 0 | 0 | 0 |  | Fe-Cr-Ni-Ti-Al
6143 | 5.447505 | 43.11086 | 14.31449 | 8.176573 | 28.95058 | 58.00618 | 0.2829134 | 0.1355342 | 635.5046 | 1 | 0 | 0 |  | Fe-Cr-Ni-Ti-Al
6144 | 5.578319 | 35.0572 | 13.19241 | 13.15745 | 33.01462 | 52.21797 | 0.293164 | 0.1281924 | 529.9163 | 1 | 0 | 0 |  | Fe-Cr-Ni-Ti-Al
6145 | 4.382477 | 29.92204 | 10.74817 | 17.54131 | 37.40599 | 47.75273 | 0.3006564 | 0.1165317 | 418.3701 | 1 | 0 | 0 |  | Fe-Cr-Ni-Ti-Al
6146 | 6.962757 | 55.10237 | 23.17511 | 2.98598 | 11.77379 | 79.11478 | 0.2608713 | 0.1296768 | 806.3157 | 0 | 0 | 0 |  | Fe-Cr-Ni-Ti-Al
6147 | 8.416751 | 49.25714 | 21.48491 | 5.156465 | 15.68473 | 71.98265 | 0.2690572 | 0.1373854 | 807.0916 | 0 | 0 | 0 |  | Fe-Cr-Ni-Ti-Al
6148 | 9.796574 | 43.32493 | 20.59408 | 7.35221 | 18.9322 | 66.29705 | 0.2767877 | 0.1402678 | 773.1659 | 0 | 0 | 0 |  | Fe-Cr-Ni-Ti-Al
6149 | 10.19389 | 37.96382 | 18.75064 | 10.92913 | 22.16252 | 60.93254 | 0.2841775 | 0.1394521 | 710.2303 | 1 | 0 | 0 |  | Fe-Cr-Ni-Ti-Al
6150 | 11.8262 | 31.80871 | 15.19265 | 15.77852 | 25.39391 | 55.69728 | 0.292097 | 0.1342693 | 617.8216 | 1 | 0 | 0 |  | Fe-Cr-Ni-Ti-Al
6151 | 10.85361 | 26.52612 | 12.83409 | 20.94559 | 28.84058 | 50.99568 | 0.2995545 | 0.1263072 | 517.3634 | 1 | 0 | 0 |  | Fe-Cr-Ni-Ti-Al
6152 | 9.830696 | 20.9207 | 10.33291 | 27.70446 | 31.21123 | 47.00635 | 0.3068535 | 0.1154516 | 416.5997 | 0 | 0 | 0 |  | Fe-Cr-Ni-Ti-Al
6153 | 4.382771 | 53.04717 | 33.39835 | 2.819328 | 6.352386 | 85.58547 | 0.2601292 | 0.1191552 | 774.8904 | 1 | 0 | 0 |  | Fe-Cr-Ni-Ti-Al
6154 | 8.852665 | 47.39276 | 31.40408 | 3.796468 | 8.554033 | 80.24729 | 0.266567 | 0.1285881 | 820.6299 | 1 | 0 | 0 |  | Fe-Cr-Ni-Ti-Al
6155 | 11.51692 | 41.81875 | 29.05266 | 5.926841 | 11.68483 | 73.69608 | 0.2738787 | 0.1403144 | 867.0662 | 0 | 0 | 0 |  | Fe-Cr-Ni-Ti-Al
6156 | 14.03083 | 37.01274 | 25.80832 | 9.025689 | 14.12242 | 68.44514 | 0.2800818 | 0.1445143 | 847.987 | 0 | 0 | 0 |  | Fe-Cr-Ni-Ti-Al
6157 | 15.74869 | 32.70914 | 21.64652 | 13.50766 | 16.388 | 63.54229 | 0.2859193 | 0.1452857 | 800.0373 | 0 | 0 | 0 |  | Fe-Cr-Ni-Ti-Al
6158 | 17.36579 | 27.7171 | 18.25293 | 18.08635 | 18.57783 | 58.98709 | 0.2922815 | 0.1420323 | 723.9384 | 0 | 0 | 0 |  | Fe-Cr-Ni-Ti-Al
6159 | 16.58049 | 22.562 | 14.74636 | 25.16039 | 20.95076 | 54.00356 | 0.2994957 | 0.1356751 | 622.9332 | 0 | 0 | 0 |  | Fe-Cr-Ni-Ti-Al
6160 | 15.65753 | 18.2223 | 10.97161 | 32.45455 | 22.69401 | 50.13338 | 0.3054931 | 0.1267516 | 523.4355 | 0 | 0 | 0 |  | Fe-Cr-Ni-Ti-Al
6161 | 11.96296 | 14.85072 | 8.382736 | 41.04256 | 23.76101 | 46.87907 | 0.3107908 | 0.1145289 | 419.2077 | 0 | 0 | 0 |  | Fe-Cr-Ni-Ti-Al
6162 | 6.425319 | 42.87281 | 42.77256 | 2.7555 | 5.173808 | 83.77451 | 0.269501 | 0.1172377 | 755.4785 | 1 | 0 | 0 |  | Fe-Cr-Ni-Ti-Al
6163 | 11.00981 | 38.95232 | 39.34566 | 3.777247 | 6.914964 | 79.56246 | 0.2738861 | 0.1297019 | 840.3576 | 1 | 0 | 0 |  | Fe-Cr-Ni-Ti-Al
6164 | 15.74095 | 34.54515 | 34.27199 | 6.750512 | 8.691403 | 74.54017 | 0.2790368 | 0.1406807 | 895.5664 | 1 | 0 | 0 |  | Fe-Cr-Ni-Ti-Al
6165 | 19.31073 | 30.67029 | 29.84888 | 9.742837 | 10.42726 | 70.14686 | 0.2837355 | 0.1465341 | 900.5839 | 0 | 0 | 0 |  | Fe-Cr-Ni-Ti-Al
6166 | 22.0139 | 26.96829 | 24.35631 | 14.90631 | 11.75519 | 65.76161 | 0.2884562 | 0.1499124 | 880.1781 | 0 | 0 | 0 |  | Fe-Cr-Ni-Ti-Al
6167 | 22.58718 | 23.2433 | 19.99248 | 20.39267 | 13.78436 | 61.00362 | 0.2938597 | 0.1495831 | 818.9625 | 0 | 0 | 0 |  | Fe-Cr-Ni-Ti-Al
6168 | 22.13955 | 19.46773 | 15.51372 | 27.42871 | 15.45029 | 56.55903 | 0.2993966 | 0.1446317 | 726.5104 | 0 | 0 | 0 |  | Fe-Cr-Ni-Ti-Al
6169 | 20.92233 | 14.89617 | 11.64238 | 35.89019 | 16.64892 | 52.315 | 0.3056742 | 0.1378621 | 628.7506 | 0 | 0 | 0 |  | Fe-Cr-Ni-Ti-Al
6170 | 15.19817 | 12.97099 | 7.987294 | 46.71048 | 17.13307 | 48.92974 | 0.3100307 | 0.1248124 | 505.2455 | 0 | 0 | 0 |  | Fe-Cr-Ni-Ti-Al
6171 | 9.441527 | 34.18518 | 49.61928 | 2.699334 | 4.05468 | 82.39256 | 0.2773845 | 0.1132095 | 716.6293 | 1 | 0 | 0 |  | Fe-Cr-Ni-Ti-Al
6172 | 15.05788 | 31.04329 | 44.08987 | 4.612556 | 5.196403 | 78.79788 | 0.2805678 | 0.1281897 | 831.53 | 1 | 0 | 0 |  | Fe-Cr-Ni-Ti-Al
6173 | 20.76884 | 27.47846 | 37.91497 | 7.500396 | 6.337335 | 74.83971 | 0.2842809 | 0.1390561 | 897.421 | 1 | 0 | 0 |  | Fe-Cr-Ni-Ti-Al
6174 | 24.22061 | 24.60049 | 32.40102 | 11.33129 | 7.446588 | 70.94703 | 0.28778 | 0.1471023 | 929.5056 | 0 | 0 | 0 |  | Fe-Cr-Ni-Ti-Al
6175 | 26.93394 | 20.89723 | 27.13031 | 16.36339 | 8.675122 | 66.49491 | 0.2924297 | 0.1534274 | 934.1604 | 0 | 0 | 0 |  | Fe-Cr-Ni-Ti-Al
6176 | 28.63259 | 18.12757 | 21.66862 | 21.6112 | 9.960015 | 62.60072 | 0.29627 | 0.1547176 | 894.9208 | 0 | 0 | 0 |  | Fe-Cr-Ni-Ti-Al
6177 | 28.18179 | 14.21251 | 16.04497 | 30.21442 | 11.3463 | 57.5728 | 0.3020506 | 0.1516844 | 804.7678 | 0 | 0 | 0 |  | Fe-Cr-Ni-Ti-Al
6178 | 26.20403 | 12.19855 | 11.26747 | 38.82082 | 11.50913 | 54.46254 | 0.3055465 | 0.144532 | 711.2695 | 0 | 0 | 0 |  | Fe-Cr-Ni-Ti-Al
6179 | 19.44047 | 9.049962 | 7.662601 | 52.10655 | 11.74042 | 50.01646 | 0.3115175 | 0.1278924 | 545.5339 | 0 | 0 | 0 |  | Fe-Cr-Ni-Ti-Al
6180 | 14.616 | 24.30025 | 54.8667 | 2.686318 | 3.530738 | 79.68455 | 0.2866103 | 0.1140637 | 714.3376 | 1 | 1 | 1 | 714.3376 | Fe-Cr-Ni-Ti-Al
6181 | 21.97322 | 22.40641 | 46.19149 | 5.384697 | 4.044187 | 77.12683 | 0.2878621 | 0.1249988 | 795.8037 | 1 | 0 | 0 |  | Fe-Cr-Ni-Ti-Al
6182 | 27.50523 | 19.6989 | 40.02973 | 8.166202 | 4.599931 | 74.25576 | 0.2903469 | 0.1356646 | 870.9787 | 1 | 0 | 0 |  | Fe-Cr-Ni-Ti-Al
6183 | 30.53274 | 18.2747 | 33.23869 | 12.15869 | 5.795184 | 70.59689 | 0.2924343 | 0.1475192 | 941.7464 | 1 |  | 0 |  | Fe-Cr-Ni-Ti-Al
6184 | 32.8375 | 16.30568 | 27.61203 | 16.89884 | 6.345954 | 67.44397 | 0.2949787 | 0.1538109 | 960.7681 | 0 | 0 | 0 |  | Fe-Cr-Ni-Ti-Al
6185 | 34.35684 | 13.4142 | 20.96825 | 23.76442 | 7.49629 | 62.88108 | 0.2991293 | 0.1582371 | 938.9184 | 0 | 0 | 0 |  | Fe-Cr-Ni-Ti-Al
6186 | 34.22002 | 10.62011 | 15.58621 | 31.30723 | 8.266415 | 58.88643 | 0.3033027 | 0.1568299 | 872.7311 | 0 | 0 | 0 |  | Fe-Cr-Ni-Ti-Al
6187 | 30.54244 | 8.749645 | 9.877762 | 42.31704 | 8.513115 | 54.86009 | 0.3073078 | 0.1476124 | 746.3368 | 0 | 0 | 0 |  | Fe-Cr-Ni-Ti-Al
6188 | 22.54866 | 6.629617 | 6.236995 | 55.9842 | 8.600531 | 50.52652 | 0.3124814 | 0.1302197 | 571.082 | 0 | 0 | 0 |  | Fe-Cr-Ni-Ti-Al
6189 | 21.55189 | 16.2437 | 56.09287 | 2.640724 | 3.470811 | 77.05449 | 0.2938555 | 0.109655 | 657.9495 | 1 | 1 | 1 | 657.9495 | Fe-Cr-Ni-Ti-Al
6190 | 28.97905 | 15.41758 | 46.77704 | 5.326145 | 3.500185 | 75.64214 | 0.2936358 | 0.1216501 | 758.3231 | 1 | 1 | 1 | 758.3231 | Fe-Cr-Ni-Ti-Al
6191 | 34.4087 | 14.56182 | 39.45436 | 8.048824 | 3.5263 | 74.17617 | 0.2938612 | 0.1311439 | 834.7191 | 1 | 0 | 0 |  | Fe-Cr-Ni-Ti-Al
6192 | 37.69277 | 12.6727 | 33.01529 | 12.57243 | 4.046807 | 70.8498 | 0.2961063 | 0.144101 | 921.386 | 1 | 0 | 0 |  | Fe-Cr-Ni-Ti-Al
6193 | 40.3774 | 10.88222 | 26.80429 | 17.31586 | 4.620236 | 67.6554 | 0.2983747 | 0.1536409 | 971.5326 | 0 | 0 | 0 |  | Fe-Cr-Ni-Ti-Al
6194 | 41.49704 | 9.150528 | 20.66067 | 23.41581 | 5.275947 | 64.08034 | 0.3010588 | 0.1598046 | 979.6158 | 0 | 0 | 0 |  | Fe-Cr-Ni-Ti-Al
6195 | 41.22612 | 7.26171 | 14.05369 | 31.537 | 5.921481 | 60.08184 | 0.304354 | 0.1607525 | 930.0444 | 0 | 0 | 0 |  | Fe-Cr-Ni-Ti-Al
6196 | 36.55086 | 5.317258 | 8.403959 | 43.10582 | 6.6221 | 55.29639 | 0.3088861 | 0.1531001 | 799.4165 | 0 | 0 | 0 |  | Fe-Cr-Ni-Ti-Al
6197 | 26.86444 | 4.349907 | 4.910754 | 57.1032 | 6.771705 | 50.97335 | 0.3133005 | 0.1342721 | 606.7041 | 0 |  | 0 |  | Fe-Cr-Ni-Ti-Al
6198 | 37.7482 | 9.49871 | 45.03831 | 5.250268 | 2.464515 | 75.3251 | 0.2976935 | 0.1143894 | 694.8851 | 1 | 1 | 1 | 694.8851 | Fe-Cr-Ni-Ti-Al
6199 | 42.16657 | 9.575347 | 37.83474 | 7.938942 | 2.484399 | 74.15834 | 0.2970866 | 0.1259817 | 792.3363 | 1 | 1 | 1 | 792.3363 | Fe-Cr-Ni-Ti-Al
6200 | 45.90089 | 8.741401 | 30.70186 | 11.63181 | 3.024033 | 71.54374 | 0.2979854 | 0.1397355 | 894.527 | 1 | 0 | 0 |  | Fe-Cr-Ni-Ti-Al
6201 | 47.67314 | 7.890804 | 24.49752 | 16.35571 | 3.582829 | 68.55342 | 0.2994289 | 0.151238 | 966.2842 | 0 | 0 | 0 |  | Fe-Cr-Ni-Ti-Al
6202 | 48.53782 | 6.025444 | 18.13953 | 23.12828 | 4.16893 | 64.61009 | 0.3023545 | 0.1602577 | 996.3889 | 0 | 0 | 0 |  | Fe-Cr-Ni-Ti-Al
6203 | 47.24663 | 5.114963 | 12.70379 | 30.15699 | 4.777622 | 61.1667 | 0.3046923 | 0.1626836 | 966.6418 | 0 | 0 | 0 |  | Fe-Cr-Ni-Ti-Al
6204 | 42.55546 | 3.127973 | 7.062545 | 41.30245 | 5.951566 | 55.93927 | 0.3094314 | 0.1577864 | 847.7326 | 0 | 0 | 0 |  | Fe-Cr-Ni-Ti-Al
6205 | 50.81832 | 5.677689 | 34.18523 | 7.845641 | 1.473121 | 74.56312 | 0.2989923 | 0.1200719 | 745.1164 | 1 | 1 | 1 | 745.1164 | Fe-Cr-Ni-Ti-Al
6206 | 53.63808 | 5.762238 | 27.10492 | 11.50135 | 1.993411 | 72.21953 | 0.2990673 | 0.1360386 | 870.8747 | 1 | 0 | 0 |  | Fe-Cr-Ni-Ti-Al
6207 | 55.50893 | 4.875589 | 20.91601 | 16.16945 | 2.53002 | 69.19155 | 0.3005015 | 0.1495006 | 962.2965 | 0 | 0 | 0 |  | Fe-Cr-Ni-Ti-Al
6208 | 56.98054 | 4.003878 | 14.69036 | 21.20871 | 3.116512 | 66.2067 | 0.3020389 | 0.1580546 | 1002.25 | 0 | 0 | 0 |  | Fe-Cr-Ni-Ti-Al
6209 | 54.50842 | 4.059978 | 9.166886 | 28.05114 | 4.213573 | 62.45305 | 0.3038203 | 0.1624426 | 984.2497 | 0 | 0 | 0 |  | Fe-Cr-Ni-Ti-Al
6210 | 12.57418 | 45.85285 | 36.3455 | 2.69622 | 2.531252 | 89.29327 | 0.2637017 | 0.09716915 | 603.5264 | 1 | 0 | 0 |  | Fe-Cr-Ni-Ti-Al
6211 | 11.46571 | 38.81845 | 42.72784 | 4.470064 | 2.517938 | 85.52673 | 0.2715837 | 0.1092234 | 701.4634 | 1 | 0 | 0 |  | Fe-Cr-Ni-Ti-Al
6212 | 10.43409 | 33.02962 | 48.25535 | 6.264526 | 2.016422 | 82.99521 | 0.2779293 | 0.1166624 | 762.4492 | 1 | 0 | 0 |  | Fe-Cr-Ni-Ti-Al
6213 | 9.277525 | 25.91334 | 53.09137 | 9.725635 | 1.992125 | 78.31665 | 0.2863033 | 0.1332113 | 893.6383 | 1 | 0 | 0 |  | Fe-Cr-Ni-Ti-Al
6214 | 7.242798 | 21.19342 | 57.6398 | 12.4243 | 1.499673 | 75.66905 | 0.2919455 | 0.1420621 | 962.2199 | 1 | 0 | 0 |  | Fe-Cr-Ni-Ti-Al
6215 | 20.20676 | 50.49907 | 23.47473 | 2.736529 | 3.082913 | 90.40327 | 0.2578897 | 0.09704015 | 602.5896 | 0 | 0 | 0 |  | Fe-Cr-Ni-Ti-Al
6216 | 18.08209 | 43.5735 | 30.18573 | 4.561476 | 3.5972 | 85.86595 | 0.2660553 | 0.1118614 | 720.7887 | 0 | 0 | 0 |  | Fe-Cr-Ni-Ti-Al
6217 | 16.86281 | 37.28752 | 35.44852 | 6.327666 | 4.073491 | 81.81105 | 0.2733928 | 0.1238963 | 812.0316 | 1 | 0 | 0 |  | Fe-Cr-Ni-Ti-Al
6218 | 14.88181 | 31.66998 | 40.22245 | 9.117241 | 4.108513 | 78.13283 | 0.2801407 | 0.1352353 | 896.1254 | 1 | 0 | 0 |  | Fe-Cr-Ni-Ti-Al
6219 | 11.75131 | 25.86051 | 44.91505 | 12.82795 | 4.645185 | 73.35926 | 0.2877331 | 0.1487057 | 982.8007 | 1 | 0 | 0 |  | Fe-Cr-Ni-Ti-Al
6220 | 9.56395 | 20.77706 | 49.14572 | 16.40601 | 4.107255 | 70.4332 | 0.2938036 | 0.1564922 | 1031.755 | 1 | 0 | 0 |  | Fe-Cr-Ni-Ti-Al
6221 | 7.498203 | 15.95693 | 51.79111 | 21.13113 | 3.622631 | 67.12714 | 0.2997629 | 0.1644797 | 1071.653 | 1 | 0 | 0 |  | Fe-Cr-Ni-Ti-Al
6222 | 30.67714 | 51.21418 | 13.34247 | 2.72191 | 2.044296 | 92.80256 | 0.2546653 | 0.0867973 | 519.7421 | 0 | 0 | 0 |  | Fe-Cr-Ni-Ti-Al
6223 | 28.74137 | 45.59021 | 17.90201 | 3.652072 | 4.114343 | 86.81613 | 0.2621772 | 0.1064994 | 670.9293 | 0 | 0 | 0 |  | Fe-Cr-Ni-Ti-Al
6224 | 25.98498 | 39.31387 | 23.89839 | 5.571833 | 5.23092 | 81.75202 | 0.2701125 | 0.121512 | 780.9792 | 0 | 0 | 0 |  | Fe-Cr-Ni-Ti-Al
6225 | 22.71509 | 34.24083 | 28.42323 | 8.349749 | 6.271095 | 77.0015 | 0.2770129 | 0.134878 | 870.7199 | 0 | 0 | 0 |  | Fe-Cr-Ni-Ti-Al
6226 | 18.70979 | 29.71585 | 32.3904 | 12.27154 | 6.912422 | 72.62747 | 0.2834387 | 0.146082 | 935.5835 | 0 | 0 | 0 |  | Fe-Cr-Ni-Ti-Al
6227 | 15.50843 | 24.75262 | 36.09439 | 16.15193 | 7.492637 | 68.48306 | 0.290084 | 0.1554678 | 978.5224 | 1 | 0 | 0 |  | Fe-Cr-Ni-Ti-Al
6228 | 12.16349 | 19.56091 | 39.51687 | 21.81368 | 6.945054 | 64.92598 | 0.2966766 | 0.1626793 | 1005.911 | 1 | 0 | 0 |  | Fe-Cr-Ni-Ti-Al
6229 | 8.842157 | 15.43581 | 41.8224 | 27.49172 | 6.407909 | 61.85862 | 0.3021352 | 0.1672879 | 1009.833 | 1 | 0 | 0 |  | Fe-Cr-Ni-Ti-Al
6230 | 6.572596 | 12.23875 | 42.60158 | 33.82392 | 4.763159 | 60.0319 | 0.3059837 | 0.169977 | 1013.635 | 1 | 0 | 0 |  | Fe-Cr-Ni-Ti-Al
6231 | 40.41795 | 42.58231 | 11.17967 | 2.736828 | 3.08325 | 88.36357 | 0.2623356 | 0.09507004 | 575.2256 | 0 | 0 | 0 |  | Fe-Cr-Ni-Ti-Al
6232 | 37.23746 | 38.74849 | 14.96521 | 3.757481 | 5.291368 | 82.96795 | 0.2683091 | 0.1123625 | 701.273 | 0 | 0 | 0 |  | Fe-Cr-Ni-Ti-Al
6233 | 32.47132 | 34.40218 | 18.83043 | 6.722574 | 7.573504 | 76.68785 | 0.2754374 | 0.1303572 | 818.7799 | 0 | 0 | 0 |  | Fe-Cr-Ni-Ti-Al
6234 | 28.16547 | 30.41901 | 22.49929 | 9.663015 | 9.253218 | 71.82562 | 0.2816972 | 0.1411542 | 871.9225 | 0 | 0 | 0 |  | Fe-Cr-Ni-Ti-Al
6235 | 22.88488 | 26.63353 | 25.25668 | 14.72128 | 10.50362 | 66.97561 | 0.2879896 | 0.1502336 | 900.7533 | 0 | 0 | 0 |  | Fe-Cr-Ni-Ti-Al
6236 | 18.36726 | 22.4447 | 28.95835 | 19.69201 | 10.53768 | 63.56807 | 0.293873 | 0.1562846 | 916.2328 | 0 | 0 | 0 |  | Fe-Cr-Ni-Ti-Al
6237 | 13.92877 | 18.37176 | 31.72074 | 25.88455 | 10.09418 | 60.38543 | 0.2995339 | 0.1605482 | 915.1952 | 0 | 0 | 0 |  | Fe-Cr-Ni-Ti-Al
6238 | 10.23785 | 13.76828 | 33.47824 | 33.17271 | 9.34291 | 57.15949 | 0.305546 | 0.1605892 | 877.6802 | 0 | 0 | 0 |  | Fe-Cr-Ni-Ti-Al
6239 | 6.791125 | 11.59186 | 33.31093 | 41.74405 | 6.562036 | 55.99745 | 0.3082873 | 0.1603093 | 865.6992 | 1 | 0 | 0 |  | Fe-Cr-Ni-Ti-Al
6240 | 48.43057 | 35.07076 | 9.049723 | 2.769262 | 4.679683 | 83.58293 | 0.26947 | 0.1041807 | 632.0765 | 0 | 0 | 0 |  | Fe-Cr-Ni-Ti-Al
6241 | 43.61168 | 32.27528 | 11.75375 | 4.79561 | 7.56368 | 77.42875 | 0.2751827 | 0.1227162 | 754.8724 | 0 | 0 | 0 |  | Fe-Cr-Ni-Ti-Al
6242 | 38.02179 | 28.96359 | 14.53242 | 7.905771 | 10.57643 | 71.12134 | 0.2817113 | 0.1364176 | 818.6634 | 0 |  | 0 |  | Fe-Cr-Ni-Ti-Al
6243 | 32.56511 | 25.98818 | 17.11437 | 11.97048 | 12.36187 | 66.47313 | 0.2872909 | 0.1441057 | 836.9017 | 0 | 0 | 0 |  | Fe-Cr-Ni-Ti-Al
6244 | 27.18215 | 22.00676 | 19.87532 | 17.23219 | 13.70358 | 61.92074 | 0.2937445 | 0.1494435 | 830.3311 | 0 | 0 | 0 |  | Fe-Cr-Ni-Ti-Al
6245 | 21.50665 | 18.91121 | 22.60534 | 22.54544 | 14.43136 | 58.46405 | 0.2990023 | 0.1517539 | 807.8078 | 0 | 0 | 0 |  | Fe-Cr-Ni-Ti-Al
6246 | 15.57791 | 14.50372 | 25.19034 | 30.8335 | 13.89453 | 54.95849 | 0.3053838 | 0.1523381 | 771.9537 | 0 | 0 | 0 |  | Fe-Cr-Ni-Ti-Al
6247 | 10.78041 | 12.26749 | 25.18031 | 39.04021 | 12.73158 | 52.79092 | 0.309027 | 0.1486464 | 719.7849 | 0 | 0 | 0 |  | Fe-Cr-Ni-Ti-Al
6248 | 7.051753 | 8.753987 | 24.70666 | 50.40243 | 9.085163 | 51.25085 | 0.3130504 | 0.1438247 | 673.3317 | 0 | 0 | 0 |  | Fe-Cr-Ni-Ti-Al
6249 | 55.57367 | 25.87076 | 8.177779 | 2.859934 | 7.517856 | 76.77672 | 0.2791144 | 0.1163851 | 695.8442 | 0 | 0 | 0 |  | Fe-Cr-Ni-Ti-Al
6250 | 48.2123 | 24.58139 | 9.652434 | 5.907388 | 11.64648 | 69.85348 | 0.2844506 | 0.1327817 | 775.4129 | 0 | 0 | 0 |  | Fe-Cr-Ni-Ti-Al
6251 | 42.67354 | 22.07274 | 11.21339 | 9.150278 | 14.89006 | 64.37998 | 0.2901179 | 0.13992 | 776.6102 | 0 | 0 | 0 |  | Fe-Cr-Ni-Ti-Al
6252 | 35.36647 | 20.4379 | 14.10018 | 13.59793 | 16.49752 | 60.67029 | 0.2945365 | 0.1444913 | 770.8818 | 0 | 0 | 0 |  | Fe-Cr-Ni-Ti-Al
6253 | 29.4687 | 18.2911 | 15.48707 | 18.95649 | 17.79664 | 57.1679 | 0.2991067 | 0.1447989 | 732.6251 | 0 | 0 | 0 |  | Fe-Cr-Ni-Ti-Al
6254 | 22.15701 | 14.89882 | 18.1136 | 26.39455 | 18.43602 | 53.45468 | 0.3050767 | 0.1419087 | 670.2496 | 0 | 0 | 0 |  | Fe-Cr-Ni-Ti-Al
6255 | 16.24652 | 11.63555 | 19.70364 | 34.30067 | 18.11361 | 50.61978 | 0.3102169 | 0.1398502 | 624.4789 | 0 | 0 | 0 |  | Fe-Cr-Ni-Ti-Al
6256 | 10.02512 | 9.333828 | 19.75737 | 45.1424 | 15.74128 | 48.75761 | 0.313911 | 0.1368342 | 585.1569 | 0 | 0 | 0 |  | Fe-Cr-Ni-Ti-Al
6257 | 6.045539 | 6.754394 | 19.06314 | 57.03788 | 11.09904 | 48.03709 | 0.3166566 | 0.127595 | 525.0445 | 0 | 0 | 0 |  | Fe-Cr-Ni-Ti-Al
6258 | 59.15528 | 18.00566 | 8.370019 | 2.927164 | 11.54187 | 69.53649 | 0.2885376 | 0.1287424 | 741.2408 | 0 | 0 | 0 |  | Fe-Cr-Ni-Ti-Al
6259 | 51.23425 | 17.74933 | 8.76654 | 6.131671 | 16.11821 | 63.37558 | 0.2929826 | 0.1393508 | 760.7307 | 0 | 0 | 0 |  | Fe-Cr-Ni-Ti-Al
6260 | 44.45215 | 17.24454 | 9.085034 | 9.531658 | 19.68662 | 58.85071 | 0.2968858 | 0.1423877 | 729.2324 | 0 | 0 | 0 |  | Fe-Cr-Ni-Ti-Al
6261 | 37.54089 | 15.14596 | 10.52232 | 15.02613 | 21.7647 | 54.89718 | 0.3019037 | 0.1421642 | 681.5079 | 0 | 0 | 0 |  | Fe-Cr-Ni-Ti-Al
6262 | 30.62919 | 13.07034 | 12.07272 | 20.79762 | 23.43013 | 51.52928 | 0.3066529 | 0.1395244 | 623.538 | 0 | 0 | 0 |  | Fe-Cr-Ni-Ti-Al
6263 | 23.47056 | 10.92606 | 13.70532 | 27.95932 | 23.93875 | 48.78411 | 0.3111188 | 0.1363121 | 571.4264 | 0 | 0 | 0 |  | Fe-Cr-Ni-Ti-Al
6264 | 15.73579 | 8.546245 | 15.16136 | 37.11563 | 23.44098 | 46.29281 | 0.3156699 | 0.1288348 | 499.6407 | 0 | 0 | 0 |  | Fe-Cr-Ni-Ti-Al
6265 | 9.036067 | 6.009267 | 16.28174 | 48.71579 | 19.95714 | 44.97032 | 0.3192561 | 0.1207402 | 443.2515 | 0 | 0 | 0 |  | Fe-Cr-Ni-Ti-Al
6266 | 4.978952 | 4.635622 | 15.69992 | 60.8539 | 13.83161 | 45.281 | 0.3202863 | 0.1134933 | 410.9569 | 0 | 0 | 0 |  | Fe-Cr-Ni-Ti-Al
6267 | 52.77178 | 11.69829 | 6.603295 | 6.466054 | 22.46058 | 56.41147 | 0.3016432 | 0.1394953 | 680.3954 | 0 | 0 | 0 |  | Fe-Cr-Ni-Ti-Al
6268 | 45.39934 | 12.07679 | 6.816944 | 10.01289 | 25.69403 | 53.05772 | 0.3044786 | 0.1386731 | 632.2188 | 0 | 0 | 0 |  | Fe-Cr-Ni-Ti-Al
6269 | 37.28666 | 11.15856 | 8.398176 | 14.84822 | 28.30838 | 49.7632 | 0.3085442 | 0.1360504 | 575.3942 | 0 | 0 | 0 |  | Fe-Cr-Ni-Ti-Al
6270 | 29.73553 | 10.0673 | 9.944647 | 20.86706 | 29.38546 | 47.34054 | 0.3121105 | 0.1322123 | 524.2372 | 0 | 0 | 0 |  | Fe-Cr-Ni-Ti-Al
6271 | 21.86436 | 7.633753 | 11.49066 | 29.30167 | 29.70956 | 44.68858 | 0.3169252 | 0.1251419 | 455.8439 | 0 | 0 | 0 |  | Fe-Cr-Ni-Ti-Al
6272 | 14.99943 | 6.347783 | 12.8992 | 37.4255 | 28.32809 | 43.34768 | 0.3197322 | 0.1185845 | 408.0168 | 0 | 0 | 0 |  | Fe-Cr-Ni-Ti-Al
6273 | 7.937006 | 3.69485 | 15.29454 | 48.78761 | 24.286 | 42.35278 | 0.3232318 | 0.1088412 | 352.0809 | 0 | 0 | 0 |  | Fe-Cr-Ni-Ti-Al
6274 | 44.06774 | 7.692936 | 4.342404 | 10.63038 | 33.26654 | 47.33804 | 0.3121005 | 0.1303965 | 511.1103 | 0 | 0 | 0 |  | Fe-Cr-Ni-Ti-Al
6275 | 35.17973 | 7.860929 | 5.916308 | 15.69031 | 35.35272 | 45.03481 | 0.3149211 | 0.1256229 | 457.2457 | 0 | 0 | 0 |  | Fe-Cr-Ni-Ti-Al
6276 | 27.16019 | 6.65456 | 7.512553 | 22.06924 | 36.60345 | 42.78683 | 0.3186522 | 0.1192123 | 399.6117 | 0 | 0 | 0 |  | Fe-Cr-Ni-Ti-Al
6277 | 19.01589 | 5.447578 | 9.224926 | 28.85605 | 37.45555 | 40.79716 | 0.3222362 | 0.1132898 | 350.3002 | 0 | 0 | 0 |  | Fe-Cr-Ni-Ti-Al
6278 | 11.42522 | 5.318689 | 12.00889 | 36.74781 | 34.49939 | 40.48297 | 0.3234635 | 0.1069561 | 318.899 | 0 | 0 | 0 |  | Fe-Cr-Ni-Ti-Al
6279 | 13.38806 | 48.82074 | 3.518001 | 31.5781 | 2.69509 | 75.13153 | 0.2663737 | 0.1355139 | 849.334 | 0 | 0 | 0 |  | Fe-Cr-Ni-Ti-Al
6280 | 12.30932 | 41.67461 | 5.88098 | 37.43189 | 2.703201 | 70.44913 | 0.2746465 | 0.1381915 | 832.5776 | 0 | 0 | 0 |  | Fe-Cr-Ni-Ti-Al
6281 | 11.27593 | 35.69452 | 8.296384 | 42.55405 | 2.179111 | 67.14657 | 0.2813147 | 0.1395092 | 815.8424 | 0 | 0 | 0 |  | Fe-Cr-Ni-Ti-Al
6282 | 10.03792 | 28.03724 | 12.89532 | 46.87412 | 2.155402 | 63.26067 | 0.2897847 | 0.1427881 | 806.6113 | 0 |  | 0 |  | Fe-Cr-Ni-Ti-Al
6283 | 7.855839 | 22.98727 | 16.51433 | 51.01596 | 1.626607 | 60.72982 | 0.2955711 | 0.1437909 | 790.8154 | 0 | 0 | 0 |  | Fe-Cr-Ni-Ti-Al
6284 | 20.98358 | 52.44042 | 3.482454 | 19.89211 | 3.20143 | 81.38725 | 0.2594816 | 0.1314151 | 865.0721 | 0 | 0 | 0 |  | Fe-Cr-Ni-Ti-Al
6285 | 18.93914 | 45.63879 | 5.854902 | 25.79947 | 3.7677 | 75.63977 | 0.2680318 | 0.1386044 | 883.9544 | 0 | 0 | 0 |  | Fe-Cr-Ni-Ti-Al
6286 | 17.76815 | 39.28946 | 8.170688 | 30.47951 | 4.292193 | 71.03285 | 0.2756477 | 0.1426035 | 876.7884 | 0 | 0 | 0 |  | Fe-Cr-Ni-Ti-Al
6287 | 15.72212 | 33.45823 | 11.80378 | 34.67537 | 4.3405 | 67.44559 | 0.282533 | 0.1459407 | 873.0086 | 0 | 0 | 0 |  | Fe-Cr-Ni-Ti-Al
6288 | 12.41835 | 27.32844 | 16.6126 | 38.73174 | 4.908861 | 63.43193 | 0.2901606 | 0.1512265 | 874.3543 | 0 | 0 | 0 |  | Fe-Cr-Ni-Ti-Al
6289 | 10.1038 | 21.94986 | 21.23994 | 42.3673 | 4.339097 | 60.95965 | 0.2962429 | 0.1541289 | 874.4631 | 0 | 0 | 0 |  | Fe-Cr-Ni-Ti-Al
6290 | 7.873322 | 16.75522 | 27.19106 | 44.37654 | 3.803863 | 59.04657 | 0.3019529 | 0.1568549 | 880.0503 | 0 | 0 | 0 |  | Fe-Cr-Ni-Ti-Al
6291 | 31.25254 | 52.17479 | 3.398183 | 11.09185 | 2.08264 | 87.95829 | 0.2554494 | 0.1166873 | 776.8326 | 0 | 0 | 0 |  | Fe-Cr-Ni-Ti-Al
6292 | 29.46935 | 46.74494 | 4.588862 | 14.97829 | 4.218554 | 80.98062 | 0.2632389 | 0.1295453 | 844.4825 | 0 | 0 | 0 |  | Fe-Cr-Ni-Ti-Al
6293 | 26.82755 | 40.58864 | 7.049516 | 20.13376 | 5.400534 | 74.97158 | 0.2714794 | 0.1401744 | 892.594 | 0 | 0 | 0 |  | Fe-Cr-Ni-Ti-Al
6294 | 23.50166 | 35.42651 | 10.58669 | 23.99689 | 6.488248 | 70.35595 | 0.2784816 | 0.1450798 | 890.5598 | 0 | 0 | 0 |  | Fe-Cr-Ni-Ti-Al
6295 | 19.32681 | 30.69582 | 15.53434 | 27.30265 | 7.140381 | 66.74514 | 0.2848487 | 0.1493316 | 891.776 | 0 | 0 | 0 |  | Fe-Cr-Ni-Ti-Al
6296 | 15.98792 | 25.51793 | 20.40569 | 30.36417 | 7.724297 | 63.34244 | 0.2914177 | 0.1527601 | 884.4364 | 0 | 0 | 0 |  | Fe-Cr-Ni-Ti-Al
6297 | 12.45649 | 20.03211 | 27.37595 | 33.02309 | 7.112354 | 61.09414 | 0.2977304 | 0.160913 | 931.1982 | 0 | 0 | 0 |  | Fe-Cr-Ni-Ti-Al
6298 | 8.976463 | 15.67027 | 34.202 | 34.64602 | 6.505241 | 59.52506 | 0.3028085 | 0.1647558 | 949.6308 | 1 | 0 | 0 |  | Fe-Cr-Ni-Ti-Al
6299 | 6.586549 | 12.26473 | 41.53818 | 34.83727 | 4.773271 | 59.70386 | 0.3060793 | 0.171273 | 1018.433 | 1 | 0 | 0 |  | Fe-Cr-Ni-Ti-Al
6300 | 41.0084 | 43.20438 | 3.402896 | 9.256033 | 3.128293 | 84.75068 | 0.2629548 | 0.118532 | 774.4586 | 0 | 0 | 0 |  | Fe-Cr-Ni-Ti-Al
6301 | 37.96107 | 39.50146 | 4.694159 | 12.44912 | 5.394192 | 78.66131 | 0.2691331 | 0.133208 | 863.9696 | 0 | 0 | 0 |  | Fe-Cr-Ni-Ti-Al
6302 | 33.1167 | 35.08593 | 8.402051 | 15.67129 | 7.72403 | 72.77885 | 0.2762831 | 0.1416371 | 883.8902 | 0 | 0 | 0 |  | Fe-Cr-Ni-Ti-Al
6303 | 28.7288 | 31.02741 | 12.07857 | 18.72693 | 9.438288 | 68.25018 | 0.2825517 | 0.1460997 | 874.3575 | 0 | 0 | 0 |  | Fe-Cr-Ni-Ti-Al
6304 | 23.19281 | 26.9919 | 18.28323 | 20.88711 | 10.64496 | 64.76329 | 0.2885691 | 0.1503774 | 873.3357 | 0 | 0 | 0 |  | Fe-Cr-Ni-Ti-Al
6305 | 18.53182 | 22.64579 | 24.34817 | 23.84213 | 10.63209 | 62.17324 | 0.2942628 | 0.1545647 | 882.2988 | 0 | 0 | 0 |  | Fe-Cr-Ni-Ti-Al
6306 | 13.92877 | 18.37176 | 31.72074 | 25.88455 | 10.09418 | 60.38543 | 0.2995339 | 0.1591477 | 905.0618 | 1 | 0 | 0 |  | Fe-Cr-Ni-Ti-Al
6307 | 10.10448 | 13.58892 | 40.12257 | 26.96282 | 9.2212 | 59.04689 | 0.3049622 | 0.16507 | 943.3436 | 1 | 0 | 0 |  | Fe-Cr-Ni-Ti-Al
6308 | 6.575242 | 11.22337 | 49.52987 | 26.31808 | 6.353436 | 60.77979 | 0.3068344 | 0.1709245 | 1033.351 | 1 | 0 | 0 |  | Fe-Cr-Ni-Ti-Al
6309 | 48.93986 | 35.43956 | 3.429333 | 7.462354 | 4.728894 | 81.13232 | 0.2699206 | 0.1204475 | 766.2729 | 0 | 0 | 0 |  | Fe-Cr-Ni-Ti-Al
6310 | 44.08839 | 32.62807 | 5.941114 | 9.696061 | 7.646357 | 75.18042 | 0.275651 | 0.1343729 | 842.6716 | 0 | 0 | 0 |  | Fe-Cr-Ni-Ti-Al
6311 | 38.3637 | 29.22405 | 9.775407 | 11.9653 | 10.67154 | 69.496 | 0.2820971 | 0.1407659 | 840.8988 | 0 | 0 | 0 |  | Fe-Cr-Ni-Ti-Al
6312 | 32.71226 | 26.10561 | 14.73574 | 14.02866 | 12.41773 | 65.72729 | 0.2874857 | 0.1445692 | 832.022 | 0 | 0 | 0 |  | Fe-Cr-Ni-Ti-Al
6313 | 27.12017 | 21.95657 | 21.06938 | 16.18155 | 13.67233 | 62.26668 | 0.2936454 | 0.1497258 | 837.1054 | 0 | 0 | 0 |  | Fe-Cr-Ni-Ti-Al
6314 | 21.3097 | 18.73803 | 27.37573 | 18.27734 | 14.2992 | 59.7681 | 0.2986011 | 0.1544105 | 846.7986 | 0 | 0 | 0 |  | Fe-Cr-Ni-Ti-Al
6315 | 15.22509 | 14.17523 | 36.92973 | 20.09011 | 13.57984 | 58.04715 | 0.3043753 | 0.1610129 | 884.8545 | 1 | 0 | 0 |  | Fe-Cr-Ni-Ti-Al
6316 | 10.34891 | 11.77646 | 45.92762 | 19.72503 | 12.22198 | 58.22417 | 0.3072163 | 0.1662466 | 937.7212 | 1 |  | 0 |  | Fe-Cr-Ni-Ti-Al
6317 | 6.601619 | 8.195195 | 57.82391 | 18.87404 | 8.505231 | 60.33691 | 0.3100854 | 0.1720144 | 1035.388 | 1 | 0 | 0 |  | Fe-Cr-Ni-Ti-Al
6318 | 56.05562 | 26.09512 | 3.535157 | 6.731051 | 7.583053 | 74.96817 | 0.2794898 | 0.1321492 | 823.4443 | 0 | 0 | 0 |  | Fe-Cr-Ni-Ti-Al
6319 | 48.42731 | 24.69102 | 7.27161 | 7.911643 | 11.69842 | 69.0531 | 0.284643 | 0.1371106 | 803.594 | 0 | 0 | 0 |  | Fe-Cr-Ni-Ti-Al
6320 | 42.67354 | 22.07274 | 11.21339 | 9.150278 | 14.89006 | 64.37998 | 0.2901179 | 0.13992 | 776.6102 | 0 | 0 | 0 |  | Fe-Cr-Ni-Ti-Al
6321 | 35.20044 | 20.34195 | 16.58562 | 11.45192 | 16.42007 | 61.35942 | 0.2943331 | 0.144614 | 781.5566 | 0 | 0 | 0 |  | Fe-Cr-Ni-Ti-Al
6322 | 29.05476 | 18.03417 | 22.90429 | 12.46014 | 17.54665 | 59.09762 | 0.298494 | 0.1478365 | 780.3542 | 0 | 0 | 0 |  | Fe-Cr-Ni-Ti-Al
6323 | 21.59163 | 14.51865 | 31.52035 | 14.40378 | 17.96559 | 56.73836 | 0.3039512 | 0.1527282 | 791.8201 | 1 | 0 | 0 |  | Fe-Cr-Ni-Ti-Al
6324 | 15.60536 | 11.17637 | 40.37558 | 15.44392 | 17.39877 | 55.5195 | 0.3084515 | 0.1584498 | 825.9218 | 1 | 0 | 0 |  | Fe-Cr-Ni-Ti-Al
6325 | 9.409447 | 8.760607 | 51.92323 | 15.13216 | 14.77455 | 56.51419 | 0.3111049 | 0.1675435 | 922.113 | 1 | 0 | 0 |  | Fe-Cr-Ni-Ti-Al
6326 | 5.528464 | 6.17669 | 63.9198 | 14.2253 | 10.14974 | 59.66747 | 0.3126411 | 0.1712494 | 1017.068 | 1 | 0 | 0 |  | Fe-Cr-Ni-Ti-Al
6327 | 59.68046 | 18.16552 | 3.618998 | 6.890686 | 11.64434 | 67.93731 | 0.2889236 | 0.135335 | 782.0394 | 0 | 0 | 0 |  | Fe-Cr-Ni-Ti-Al
6328 | 51.35257 | 17.79032 | 7.531531 | 7.170137 | 16.15544 | 63.01584 | 0.2930826 | 0.1400007 | 761.9526 | 0 | 0 | 0 |  | Fe-Cr-Ni-Ti-Al
6329 | 44.24087 | 17.16258 | 11.62524 | 7.378275 | 19.59305 | 59.51426 | 0.2966804 | 0.14237 | 736.9682 | 0 | 0 | 0 |  | Fe-Cr-Ni-Ti-Al
6330 | 37.00361 | 14.92919 | 18.15052 | 8.463471 | 21.45321 | 56.73338 | 0.301282 | 0.1453644 | 726.3854 | 0 | 0 | 0 |  | Fe-Cr-Ni-Ti-Al
6331 | 29.89146 | 12.75554 | 24.87298 | 9.614221 | 22.8658 | 54.4032 | 0.3056003 | 0.148982 | 725.0443 | 0 | 0 | 0 |  | Fe-Cr-Ni-Ti-Al
6332 | 22.61516 | 10.52785 | 33.01456 | 10.77613 | 23.06629 | 52.92893 | 0.3095102 | 0.1541333 | 746.5363 | 1 | 0 | 0 |  | Fe-Cr-Ni-Ti-Al
6333 | 14.90428 | 8.094647 | 43.08062 | 11.71813 | 22.20232 | 52.12924 | 0.3133033 | 0.1610978 | 790.6946 | 1 | 0 | 0 |  | Fe-Cr-Ni-Ti-Al
6334 | 8.367634 | 5.564738 | 55.2835 | 12.3033 | 18.48083 | 53.41931 | 0.3158648 | 0.1695072 | 884.3133 | 0 | 0 | 0 |  | Fe-Cr-Ni-Ti-Al
6335 | 4.492335 | 4.182561 | 67.28609 | 11.55923 | 12.47978 | 57.72637 | 0.3156778 | 0.1727326 | 995.3847 | 1 | 0 | 0 |  | Fe-Cr-Ni-Ti-Al
6336 | 52.64386 | 11.66994 | 7.904746 | 5.375317 | 22.40614 | 56.729 | 0.3015383 | 0.1394421 | 683.696 | 0 | 0 | 0 |  | Fe-Cr-Ni-Ti-Al
6337 | 44.94834 | 11.95682 | 12.1486 | 5.507459 | 25.43878 | 54.24756 | 0.30405 | 0.1403888 | 658.2291 | 0 | 0 | 0 |  | Fe-Cr-Ni-Ti-Al
6338 | 36.62641 | 10.96097 | 17.87384 | 6.731676 | 27.80711 | 51.70977 | 0.3077791 | 0.1421737 | 639.1663 | 0 | 0 | 0 |  | Fe-Cr-Ni-Ti-Al
6339 | 28.90447 | 9.785937 | 24.85725 | 7.888166 | 28.56418 | 50.25796 | 0.3108956 | 0.1454545 | 644.0595 | 0 | 0 | 0 |  | Fe-Cr-Ni-Ti-Al
6340 | 20.92433 | 7.30555 | 34.36448 | 8.973404 | 28.43223 | 48.98151 | 0.3150332 | 0.1509714 | 667.2875 | 1 | 0 | 0 |  | Fe-Cr-Ni-Ti-Al
6341 | 14.14173 | 5.984802 | 43.24122 | 9.924026 | 26.70823 | 49.04638 | 0.3171819 | 0.1579679 | 719.349 | 1 | 0 | 0 |  | Fe-Cr-Ni-Ti-Al
6342 | 7.336435 | 3.415271 | 55.26377 | 11.53618 | 22.44834 | 50.18137 | 0.319778 | 0.1686311 | 820.7562 | 0 | 0 | 0 |  | Fe-Cr-Ni-Ti-Al
6343 | 43.37466 | 7.571944 | 12.82233 | 3.487731 | 32.74334 | 48.92077 | 0.3114255 | 0.1357834 | 562.1615 | 0 | 0 | 0 |  | Fe-Cr-Ni-Ti-Al
6344 | 34.33872 | 7.673004 | 18.76833 | 4.712374 | 34.50757 | 47.29095 | 0.3138939 | 0.1371624 | 550.3805 | 0 | 0 | 0 |  | Fe-Cr-Ni-Ti-Al
6345 | 26.21799 | 6.423709 | 26.10697 | 5.917679 | 35.33365 | 45.89353 | 0.3171524 | 0.1401206 | 552.0934 | 0 | 0 | 0 |  | Fe-Cr-Ni-Ti-Al
6346 | 18.1434 | 5.197629 | 33.73971 | 7.182277 | 35.73699 | 44.7278 | 0.3202382 | 0.1438814 | 561.2993 | 1 | 0 | 0 |  | Fe-Cr-Ni-Ti-Al
6347 | 10.77078 | 5.014034 | 42.45382 | 9.238105 | 32.52326 | 45.52491 | 0.3209357 | 0.1525869 | 628.17 | 1 | 0 | 0 |  | Fe-Cr-Ni-Ti-Al
6348 | 12.47624 | 45.49572 | 36.06241 | 4.4587 | 1.506922 | 89.7087 | 0.2638384 | 0.1030916 | 664.4358 | 1 | 0 | 0 |  | Fe-Cr-Ni-Ti-Al
6349 | 11.46571 | 38.81845 | 42.72784 | 4.470064 | 2.517938 | 85.52673 | 0.2715837 | 0.111275 | 720.2326 | 1 | 0 | 0 |  | Fe-Cr-Ni-Ti-Al
6350 | 10.55788 | 33.42148 | 48.82784 | 3.622199 | 3.570603 | 82.34848 | 0.2778739 | 0.1145991 | 731.2691 | 1 | 0 | 0 |  | Fe-Cr-Ni-Ti-Al
6351 | 9.535246 | 26.63319 | 54.5662 | 3.634838 | 5.630526 | 76.81026 | 0.286386 | 0.1275175 | 810.666 | 1 | 0 | 0 |  | Fe-Cr-Ni-Ti-Al
6352 | 7.565319 | 22.13716 | 60.2065 | 2.780905 | 7.310114 | 73.26232 | 0.292308 | 0.1332043 | 830.7486 | 1 | 0 | 0 |  | Fe-Cr-Ni-Ti-Al
6353 | 19.96813 | 49.90269 | 23.1975 | 5.408423 | 1.523252 | 91.014 | 0.2581564 | 0.1035857 | 672.5155 | 0 | 0 | 0 |  | Fe-Cr-Ni-Ti-Al
6354 | 17.93915 | 43.22904 | 29.94711 | 6.335583 | 2.549117 | 86.27882 | 0.2661761 | 0.116799 | 774.1516 | 0 | 0 | 0 |  | Fe-Cr-Ni-Ti-Al
6355 | 16.7965 | 37.1409 | 35.30913 | 7.203182 | 3.550289 | 82.01757 | 0.273427 | 0.1264417 | 839.7083 | 1 | 0 | 0 |  | Fe-Cr-Ni-Ti-Al
6356 | 15.00127 | 31.9242 | 40.54532 | 7.352341 | 5.176865 | 77.71268 | 0.2801198 | 0.1344858 | 880.6299 | 1 | 0 | 0 |  | Fe-Cr-Ni-Ti-Al
6357 | 11.99123 | 26.38848 | 45.83203 | 8.414902 | 7.373366 | 72.30597 | 0.2878191 | 0.1456232 | 932.1206 | 1 | 0 | 0 |  | Fe-Cr-Ni-Ti-Al
6358 | 9.960412 | 21.63835 | 51.183 | 7.593823 | 9.624412 | 68.31813 | 0.2942038 | 0.1510438 | 936.1948 | 1 | 0 | 0 |  | Fe-Cr-Ni-Ti-Al
6359 | 8.01258 | 17.05157 | 55.34398 | 6.872394 | 12.71947 | 63.712 | 0.3007874 | 0.1570506 | 929.2843 | 1 | 0 | 0 |  | Fe-Cr-Ni-Ti-Al
6360 | 30.55607 | 51.01206 | 13.28981 | 3.61489 | 1.527171 | 93.0045 | 0.2547655 | 0.08940839 | 545.742 | 0 | 0 | 0 |  | Fe-Cr-Ni-Ti-Al
6361 | 28.29017 | 44.8745 | 17.62098 | 7.189478 | 2.024877 | 87.62318 | 0.2624696 | 0.1120395 | 735.8883 | 0 | 0 | 0 |  | Fe-Cr-Ni-Ti-Al
6362 | 25.57018 | 38.68631 | 23.5169 | 9.13815 | 3.088451 | 82.57496 | 0.2702967 | 0.1267655 | 845.1268 | 0 | 0 | 0 |  | Fe-Cr-Ni-Ti-Al
6363 | 22.44231 | 33.82964 | 28.08191 | 10.9993 | 4.64684 | 77.61483 | 0.2770774 | 0.1386355 | 917.5224 | 0 | 0 | 0 |  | Fe-Cr-Ni-Ti-Al
6364 | 18.70979 | 29.71585 | 32.3904 | 12.27154 | 6.912422 | 72.62747 | 0.2834387 | 0.1472672 | 946.1853 | 0 | 0 | 0 |  | Fe-Cr-Ni-Ti-Al
6365 | 15.70391 | 25.06461 | 36.54935 | 13.46925 | 9.212882 | 67.86379 | 0.2901624 | 0.1537927 | 950.4911 | 1 | 0 | 0 |  | Fe-Cr-Ni-Ti-Al
6366 | 12.68905 | 20.4061 | 41.22432 | 12.8622 | 12.81832 | 62.86498 | 0.2971935 | 0.1580051 | 921.0568 | 1 | 0 | 0 |  | Fe-Cr-Ni-Ti-Al
6367 | 9.511578 | 16.60443 | 44.98869 | 12.23713 | 16.65818 | 58.3704 | 0.3033946 | 0.1607542 | 879.337 | 1 | 0 | 0 |  | Fe-Cr-Ni-Ti-Al
6368 | 7.391456 | 13.76354 | 47.90918 | 9.509483 | 21.42635 | 54.51779 | 0.3084544 | 0.161112 | 821.887 | 1 | 0 | 0 |  | Fe-Cr-Ni-Ti-Al
6369 | 39.94058 | 42.07937 | 11.04763 | 5.409008 | 1.523417 | 88.97673 | 0.262554 | 0.1000358 | 629.4672 | 0 | 0 | 0 |  | Fe-Cr-Ni-Ti-Al
6370 | 36.34291 | 37.81765 | 14.6057 | 9.168039 | 2.065702 | 84.21071 | 0.2686243 | 0.1201234 | 794.5273 | 0 | 0 | 0 |  | Fe-Cr-Ni-Ti-Al
6371 | 31.54521 | 33.421 | 18.29337 | 13.06168 | 3.67875 | 78.13651 | 0.2756293 | 0.137063 | 907.9631 | 0 |  | 0 |  | Fe-Cr-Ni-Ti-Al
6372 | 27.35734 | 29.54622 | 21.85374 | 15.9558 | 5.286896 | 73.25758 | 0.2817311 | 0.1464632 | 948.1831 | 0 |  | 0 |  | Fe-Cr-Ni-Ti-Al
6373 | 22.49916 | 26.18463 | 24.83098 | 18.33266 | 8.152568 | 67.78883 | 0.2879167 | 0.1525311 | 937.2349 | 0 | 0 | 0 |  | Fe-Cr-Ni-Ti-Al
6374 | 18.44658 | 22.54162 | 29.08341 | 18.7882 | 11.14019 | 63.3653 | 0.2939136 | 0.1558201 | 908.1384 | 0 | 0 | 0 |  | Fe-Cr-Ni-Ti-Al
6375 | 14.4307 | 19.03378 | 32.8638 | 18.56583 | 15.10589 | 58.75523 | 0.3000457 | 0.1575736 | 857.3127 | 0 | 0 | 0 |  | Fe-Cr-Ni-Ti-Al
6376 | 11.03734 | 14.84346 | 36.09259 | 17.8816 | 20.14501 | 53.78873 | 0.3070437 | 0.1556957 | 771.9271 | 0 | 0 | 0 |  | Fe-Cr-Ni-Ti-Al
6377 | 7.818708 | 13.34586 | 38.35129 | 13.41222 | 27.07192 | 49.83699 | 0.3115026 | 0.1533125 | 691.8363 | 1 | 0 | 0 |  | Fe-Cr-Ni-Ti-Al
6378 | 47.28683 | 34.24253 | 8.836004 | 8.111587 | 1.523056 | 84.81829 | 0.2697555 | 0.1132417 | 734.6979 | 0 | 0 | 0 |  | Fe-Cr-Ni-Ti-Al
6379 | 42.02736 | 31.10279 | 11.32676 | 12.93991 | 2.603181 | 79.29324 | 0.2754353 | 0.1329529 | 882.3823 | 0 | 0 | 0 |  | Fe-Cr-Ni-Ti-Al
6380 | 36.2986 | 27.65094 | 13.8738 | 17.92525 | 4.251409 | 73.38521 | 0.2817642 | 0.1458389 | 946.1827 | 0 | 0 | 0 |  | Fe-Cr-Ni-Ti-Al
6381 | 31.20568 | 24.9033 | 16.39993 | 21.02974 | 6.461357 | 68.49707 | 0.2871365 | 0.150875 | 934.6923 | 0 | 0 | 0 |  | Fe-Cr-Ni-Ti-Al
6382 | 26.36516 | 21.34532 | 19.27795 | 23.59661 | 9.414959 | 63.3272 | 0.2934671 | 0.1531798 | 888.5223 | 0 | 0 | 0 |  | Fe-Cr-Ni-Ti-Al
6383 | 21.22173 | 18.66067 | 22.30586 | 25.2804 | 12.53135 | 59.0624 | 0.2988215 | 0.1530157 | 829.2916 | 0 | 0 | 0 |  | Fe-Cr-Ni-Ti-Al
6384 | 16.00904 | 14.90512 | 25.88751 | 25.34947 | 17.84885 | 53.77275 | 0.3059061 | 0.1504359 | 735.5442 | 0 | 0 | 0 |  | Fe-Cr-Ni-Ti-Al
6385 | 11.61415 | 13.21623 | 27.12771 | 24.35024 | 23.69166 | 49.66362 | 0.3107011 | 0.1453712 | 640.5589 | 1 | 0 | 0 |  | Fe-Cr-Ni-Ti-Al
6386 | 8.293027 | 10.29489 | 29.05562 | 18.96782 | 33.38864 | 44.67499 | 0.3173701 | 0.1402504 | 536.9152 | 1 | 0 | 0 |  | Fe-Cr-Ni-Ti-Al
6387 | 53.1401 | 24.73788 | 7.819674 | 12.76192 | 1.540425 | 79.07762 | 0.279267 | 0.1311464 | 869.9589 | 0 | 0 | 0 |  | Fe-Cr-Ni-Ti-Al
6388 | 45.29122 | 23.09206 | 9.067613 | 19.42315 | 3.125956 | 72.91794 | 0.2843757 | 0.147236 | 960.9804 | 0 | 0 | 0 |  | Fe-Cr-Ni-Ti-Al
6389 | 39.67858 | 20.52361 | 10.4264 | 24.57891 | 4.792509 | 67.81685 | 0.2896865 | 0.152995 | 952.7122 | 0 | 0 | 0 |  | Fe-Cr-Ni-Ti-Al
6390 | 33.09857 | 19.12731 | 13.196 | 27.40974 | 7.168387 | 63.70661 | 0.2939017 | 0.1541545 | 907.0321 | 0 | 0 | 0 |  | Fe-Cr-Ni-Ti-Al
6391 | 27.92739 | 17.33441 | 14.67704 | 29.94167 | 10.11949 | 59.54805 | 0.2983904 | 0.1513043 | 826.345 | 0 | 0 | 0 |  | Fe-Cr-Ni-Ti-Al
6392 | 21.56055 | 14.49775 | 17.62599 | 31.84818 | 14.46752 | 54.62003 | 0.3045772 | 0.1458146 | 717.7783 | 0 | 0 | 0 |  | Fe-Cr-Ni-Ti-Al
6393 | 16.40006 | 11.74552 | 19.88985 | 32.46078 | 19.50379 | 50.23159 | 0.3104305 | 0.1411821 | 625.9653 | 0 | 0 | 0 |  | Fe-Cr-Ni-Ti-Al
6394 | 10.83916 | 10.09173 | 21.36167 | 30.21445 | 27.49298 | 45.66077 | 0.3159577 | 0.1371199 | 535.5033 | 1 | 0 | 0 |  | Fe-Cr-Ni-Ti-Al
6395 | 7.223222 | 8.070163 | 22.77668 | 23.54237 | 38.38756 | 41.20873 | 0.3218956 | 0.1260139 | 415.3526 | 1 | 0 | 0 |  | Fe-Cr-Ni-Ti-Al
6396 | 54.94131 | 16.72302 | 7.773774 | 19.03052 | 1.531383 | 73.2601 | 0.2881921 | 0.1479991 | 982.4073 | 0 | 0 | 0 |  | Fe-Cr-Ni-Ti-Al
6397 | 46.65357 | 16.16243 | 7.982754 | 26.05615 | 3.145101 | 67.84585 | 0.2922086 | 0.1560078 | 988.5675 | 0 | 0 | 0 |  | Fe-Cr-Ni-Ti-Al
6398 | 40.01086 | 15.52161 | 8.177333 | 31.45756 | 4.832644 | 63.65607 | 0.2956949 | 0.1559739 | 929.98 | 0 | 0 | 0 |  | Fe-Cr-Ni-Ti-Al
6399 | 34.03161 | 13.73013 | 9.538706 | 35.02671 | 7.67284 | 59.20469 | 0.3004027 | 0.151443 | 830.2084 | 0 | 0 | 0 |  | Fe-Cr-Ni-Ti-Al
6400 | 28.07891 | 11.98207 | 11.06751 | 38.13188 | 10.73963 | 55.20545 | 0.3049978 | 0.1453818 | 728.6418 | 0 | 0 | 0 |  | Fe-Cr-Ni-Ti-Al
6401 | 22.06932 | 10.27375 | 12.88708 | 39.96093 | 14.80892 | 51.29527 | 0.3097246 | 0.139047 | 630.8475 | 0 | 0 | 0 |  | Fe-Cr-Ni-Ti-Al
6402 | 15.43258 | 8.381572 | 14.86922 | 40.81264 | 20.50398 | 47.05556 | 0.3151548 | 0.1307214 | 521.9665 | 1 | 0 | 0 |  | Fe-Cr-Ni-Ti-Al
6403 | 9.592651 | 6.379413 | 17.28463 | 37.61198 | 29.13132 | 42.70732 | 0.3210514 | 0.1207014 | 411.6153 | 1 | 0 | 0 |  | Fe-Cr-Ni-Ti-Al
6404 | 5.916905 | 5.508897 | 18.65753 | 29.18086 | 40.73581 | 38.92118 | 0.3258197 | 0.1112384 | 320.5571 | 1 | 0 | 0 |  | Fe-Cr-Ni-Ti-Al
6405 | 46.05284 | 10.20886 | 5.762559 | 34.79722 | 3.178522 | 62.62903 | 0.2996027 | 0.1601394 | 960.601 | 0 | 0 | 0 |  | Fe-Cr-Ni-Ti-Al
6406 | 39.29062 | 10.4518 | 5.899689 | 39.47666 | 4.881241 | 59.38363 | 0.30202 | 0.1551791 | 869.6888 | 0 | 0 | 0 |  | Fe-Cr-Ni-Ti-Al
6407 | 32.29324 | 9.664205 | 7.273493 | 43.52531 | 7.243755 | 55.81187 | 0.305664 | 0.1482041 | 763.6227 | 0 | 0 | 0 |  | Fe-Cr-Ni-Ti-Al
6408 | 26.15968 | 8.856659 | 8.748752 | 45.89422 | 10.34068 | 52.54975 | 0.3091934 | 0.1402144 | 660.2409 | 0 | 0 | 0 |  | Fe-Cr-Ni-Ti-Al
6409 | 19.83394 | 6.92485 | 10.42359 | 47.84507 | 14.97255 | 48.49765 | 0.3143352 | 0.1298126 | 539.2886 | 0 | 0 | 0 |  | Fe-Cr-Ni-Ti-Al
6410 | 14.20154 | 6.010117 | 12.21303 | 47.61535 | 19.95996 | 45.42264 | 0.3181451 | 0.1217825 | 453.1313 | 1 | 0 | 0 |  | Fe-Cr-Ni-Ti-Al
6411 | 8.138636 | 3.788713 | 15.68308 | 44.20991 | 28.17966 | 41.42731 | 0.3240491 | 0.1091611 | 342.3776 | 1 | 0 | 0 |  | Fe-Cr-Ni-Ti-Al
6412 | 36.3749 | 6.349992 | 3.584358 | 48.74808 | 4.942666 | 55.30816 | 0.3078274 | 0.1487128 | 766.1011 | 0 | 0 | 0 |  | Fe-Cr-Ni-Ti-Al
6413 | 29.18114 | 6.520541 | 4.907503 | 52.05966 | 7.331157 | 52.52409 | 0.3103878 | 0.1390256 | 656.2474 | 0 |  | 0 |  | Fe-Cr-Ni-Ti-Al
6414 | 22.87361 | 5.604297 | 6.326875 | 54.72586 | 10.46937 | 49.43034 | 0.3140158 | 0.1285315 | 546.4897 | 0 | 0 | 0 |  | Fe-Cr-Ni-Ti-Al
6415 | 16.33148 | 4.67856 | 7.922671 | 57.10757 | 13.95972 | 46.48444 | 0.317723 | 0.1200642 | 459.4791 | 0 | 0 | 0 |  | Fe-Cr-Ni-Ti-Al
6416 | 10.321 | 4.80465 | 10.84826 | 55.32703 | 18.69906 | 44.21443 | 0.320306 | 0.1108267 | 381.8642 | 1 | 0 | 0 |  | Fe-Cr-Ni-Ti-Al
6417 | 15.1622 | 55.29028 | 3.984193 | 5.418593 | 20.14474 | 69.72569 | 0.2645201 | 0.1311756 | 716.7393 | 0 | 0 | 0 |  | Fe-Cr-Ni-Ti-Al
6418 | 14.35509 | 48.60078 | 6.858379 | 5.59653 | 24.58922 | 63.87626 | 0.2734862 | 0.1343141 | 685.2515 | 0 | 0 | 0 |  | Fe-Cr-Ni-Ti-Al
6419 | 13.5682 | 42.95079 | 9.98294 | 4.65498 | 28.84309 | 59.32949 | 0.281025 | 0.1361316 | 652.3118 | 0 | 0 | 0 |  | Fe-Cr-Ni-Ti-Al
6420 | 12.36188 | 34.52836 | 15.88082 | 4.712352 | 32.51659 | 54.52913 | 0.291068 | 0.1373976 | 613.4706 | 0 | 0 | 0 |  | Fe-Cr-Ni-Ti-Al
6421 | 9.946385 | 29.10449 | 20.90901 | 3.656151 | 36.38396 | 50.92752 | 0.2982982 | 0.1383127 | 580.2685 | 1 | 0 | 0 |  | Fe-Cr-Ni-Ti-Al
6422 | 22.37176 | 55.90966 | 3.712839 | 6.059454 | 11.94628 | 78.45948 | 0.2581441 | 0.1245267 | 750.5789 | 0 | 0 | 0 |  | Fe-Cr-Ni-Ti-Al
6423 | 20.6637 | 49.79458 | 6.388039 | 7.297817 | 15.85586 | 71.72922 | 0.26687 | 0.1314721 | 751.0762 | 0 | 0 | 0 |  | Fe-Cr-Ni-Ti-Al
6424 | 19.73868 | 43.64673 | 9.076833 | 8.464937 | 19.07282 | 66.38172 | 0.2749557 | 0.1349068 | 728.5588 | 0 | 0 | 0 |  | Fe-Cr-Ni-Ti-Al
6425 | 17.82108 | 37.92504 | 13.37963 | 8.73437 | 22.13988 | 61.9554 | 0.282476 | 0.1373199 | 703.7868 | 0 | 0 | 0 |  | Fe-Cr-Ni-Ti-Al
6426 | 14.29184 | 31.45133 | 19.11885 | 10.02937 | 25.1086 | 57.34994 | 0.2910585 | 0.1395238 | 672.9907 | 1 | 0 | 0 |  | Fe-Cr-Ni-Ti-Al
6427 | 11.90619 | 25.86543 | 25.02886 | 9.077285 | 28.12224 | 53.87982 | 0.2982073 | 0.1421711 | 653.4071 | 1 | 0 | 0 |  | Fe-Cr-Ni-Ti-Al
6428 | 9.421302 | 20.04947 | 32.53711 | 8.080656 | 29.91146 | 51.25672 | 0.3050613 | 0.1459749 | 651.1418 | 1 | 0 | 0 |  | Fe-Cr-Ni-Ti-Al
6429 | 32.29545 | 53.91589 | 3.511582 | 3.820665 | 6.456415 | 86.37501 | 0.2546439 | 0.109319 | 681.7368 | 0 | 0 | 0 |  | Fe-Cr-Ni-Ti-Al
6430 | 30.46576 | 48.32547 | 4.744019 | 7.742369 | 8.722381 | 79.41176 | 0.2626586 |  |  | 0 | 0 | 0 |  | Fe-Cr-Ni-Ti-Al
6431 | 28.12279 | 42.54827 | 7.389869 | 10.05039 | 11.88867 | 72.79237 | 0.2709997 | 0.1347736 | 804.2262 | 0 | 0 | 0 |  | Fe-Cr-Ni-Ti-Al
6432 | 24.85619 | 37.46832 | 11.19685 | 12.18238 | 14.29625 | 67.80588 | 0.2782572 | 0.1397658 | 797.7026 | 0 | 0 | 0 |  | Fe-Cr-Ni-Ti-Al
6433 | 20.64554 | 32.79031 | 16.5943 | 13.54118 | 16.42867 | 63.76968 | 0.2849538 | 0.1418521 | 774.2337 | 0 | 0 | 0 |  | Fe-Cr-Ni-Ti-Al
6434 | 17.24171 | 27.51906 | 22.00592 | 14.78822 | 18.44509 | 59.9659 | 0.2919757 | 0.1447369 | 756.4365 | 0 | 0 | 0 |  | Fe-Cr-Ni-Ti-Al
6435 | 13.67454 | 21.99094 | 30.05289 | 13.86115 | 20.42048 | 56.89804 | 0.2989526 | 0.1491139 | 755.7296 | 1 | 0 | 0 |  | Fe-Cr-Ni-Ti-Al
6436 | 9.983483 | 17.42824 | 38.03894 | 12.84426 | 21.70509 | 54.69827 | 0.3047025 | 0.1561891 | 782.2974 | 1 | 0 | 0 |  | Fe-Cr-Ni-Ti-Al
6437 | 7.443536 | 13.86051 | 46.94278 | 9.576487 | 22.17669 | 54.00208 | 0.3086628 | 0.1604546 | 808.0933 | 1 | 0 | 0 |  | Fe-Cr-Ni-Ti-Al
6438 | 41.68236 | 43.91442 | 3.458822 | 5.644891 | 5.299508 | 83.9465 | 0.2626648 | 0.1144325 | 722.7281 | 0 | 0 | 0 |  | Fe-Cr-Ni-Ti-Al
6439 | 38.44339 | 40.00335 | 4.7538 | 9.697915 | 7.101547 | 78.05375 | 0.2689792 | 0.1298627 | 821.48 | 0 | 0 | 0 |  | Fe-Cr-Ni-Ti-Al
6440 | 33.40245 | 35.38868 | 8.474549 | 13.83069 | 8.903631 | 72.37456 | 0.2762327 | 0.1391 | 853.3283 | 0 | 0 | 0 |  | Fe-Cr-Ni-Ti-Al
6441 | 28.97826 | 31.29683 | 12.18346 | 16.90117 | 10.64027 | 67.85074 | 0.2825481 | 0.1439929 | 849.0309 | 0 | 0 | 0 |  | Fe-Cr-Ni-Ti-Al
6442 | 23.39606 | 27.22844 | 18.44345 | 19.06347 | 11.86858 | 64.36327 | 0.2886108 | 0.148491 | 850.1342 | 0 |  | 0 |  | Fe-Cr-Ni-Ti-Al
6443 | 18.94272 | 23.14791 | 24.88804 | 19.29353 | 13.72779 | 61.17058 | 0.2944765 | 0.1522861 | 843.8406 | 0 | 0 | 0 |  | Fe-Cr-Ni-Ti-Al
6444 | 14.4307 | 19.03378 | 32.8638 | 18.56583 | 15.10589 | 58.75523 | 0.3000457 | 0.1567365 | 851.4114 | 0 | 0 | 0 |  | Fe-Cr-Ni-Ti-Al
6445 | 10.59458 | 14.24802 | 42.06862 | 17.16428 | 15.92451 | 56.8282 | 0.3058837 | 0.1622737 | 873.154 | 1 | 0 | 0 |  | Fe-Cr-Ni-Ti-Al
6446 | 7.037437 | 12.0123 | 53.01148 | 12.07203 | 15.86676 | 57.45851 | 0.3083043 | 0.1654818 | 912.4952 | 1 | 0 | 0 |  | Fe-Cr-Ni-Ti-Al
6447 | 48.7413 | 35.29578 | 3.41542 | 8.361088 | 4.186408 | 81.33569 | 0.2699674 | 0.1221271 | 785.1287 | 0 | 0 | 0 |  | Fe-Cr-Ni-Ti-Al
6448 | 43.35408 | 32.08464 | 5.842163 | 13.3484 | 5.370717 | 75.99841 | 0.2757585 | 0.1369184 | 880.3081 | 0 | 0 | 0 |  | Fe-Cr-Ni-Ti-Al
6449 | 37.22892 | 28.35961 | 9.486253 | 18.38466 | 6.540555 | 70.92127 | 0.2821213 | 0.1458354 | 911.5985 | 0 | 0 | 0 |  | Fe-Cr-Ni-Ti-Al
6450 | 31.60579 | 25.22261 | 14.23732 | 21.29938 | 7.634904 | 67.33767 | 0.2873555 | 0.1504488 | 912.8895 | 0 | 0 | 0 |  | Fe-Cr-Ni-Ti-Al
6451 | 26.19462 | 21.20725 | 20.35033 | 23.44397 | 8.803821 | 63.87853 | 0.2933325 | 0.1543612 | 907.25 | 0 | 0 | 0 |  | Fe-Cr-Ni-Ti-Al
6452 | 20.66814 | 18.17389 | 26.55155 | 24.62094 | 9.985467 | 61.18006 | 0.2981962 | 0.1573267 | 899.1242 | 0 | 0 | 0 |  | Fe-Cr-Ni-Ti-Al
6453 | 14.96254 | 13.93078 | 36.29289 | 23.6924 | 11.12139 | 58.86059 | 0.3040557 | 0.1622854 | 912.4581 | 1 | 0 | 0 |  | Fe-Cr-Ni-Ti-Al
6454 | 10.26052 | 11.67588 | 45.53537 | 21.51223 | 11.016 | 58.63594 | 0.3070352 | 0.1669884 | 952.965 | 1 | 0 | 0 |  | Fe-Cr-Ni-Ti-Al
6455 | 6.712271 | 8.332557 | 58.79312 | 15.35232 | 10.80974 | 59.49226 | 0.3104901 | 0.1703983 | 1001.68 | 1 | 0 | 0 |  | Fe-Cr-Ni-Ti-Al
6456 | 54.45491 | 25.34995 | 3.434207 | 13.07768 | 3.683256 | 76.41707 | 0.2795789 | 0.1371081 | 895.3703 | 0 | 0 | 0 |  | Fe-Cr-Ni-Ti-Al
6457 | 45.85288 | 23.37843 | 6.885046 | 19.66402 | 4.219628 | 71.69477 | 0.2845687 | 0.147527 | 945.7503 | 0 | 0 | 0 |  | Fe-Cr-Ni-Ti-Al
6458 | 39.67858 | 20.52361 | 10.4264 | 24.57891 | 4.792509 | 67.81685 | 0.2896865 | 0.153588 | 957.7847 | 0 | 0 | 0 |  | Fe-Cr-Ni-Ti-Al
6459 | 32.67496 | 18.88251 | 15.39567 | 27.05894 | 5.987928 | 64.81993 | 0.2936317 | 0.1578869 | 957.2851 | 0 | 0 | 0 |  | Fe-Cr-Ni-Ti-Al
6460 | 26.86221 | 16.67326 | 21.17587 | 28.79966 | 6.489012 | 62.72851 | 0.297484 | 0.1606213 | 955.57 | 0 | 0 | 0 |  | Fe-Cr-Ni-Ti-Al
6461 | 20.05944 | 13.48838 | 29.28361 | 29.63082 | 7.537742 | 60.14417 | 0.3026637 | 0.1643214 | 953.7973 | 0 | 0 | 0 |  | Fe-Cr-Ni-Ti-Al
6462 | 14.61936 | 10.4702 | 37.82449 | 28.93622 | 8.149727 | 58.57699 | 0.3070512 | 0.1683252 | 968.7939 | 1 | 0 | 0 |  | Fe-Cr-Ni-Ti-Al
6463 | 8.974529 | 8.355679 | 49.52326 | 25.01674 | 8.129799 | 58.81901 | 0.3099589 | 0.1716734 | 1007.817 | 1 | 0 | 0 |  | Fe-Cr-Ni-Ti-Al
6464 | 5.438371 | 6.076033 | 62.87815 | 17.72507 | 7.882372 | 60.52089 | 0.3122066 | 0.1733977 | 1055.932 | 1 | 0 | 0 |  | Fe-Cr-Ni-Ti-Al
6465 | 56.2925 | 17.13429 | 3.413554 | 19.49854 | 3.661105 | 70.8021 | 0.2886317 | 0.1496998 | 961.8794 | 0 | 0 | 0 |  | Fe-Cr-Ni-Ti-Al
6466 | 46.94284 | 16.26264 | 6.884786 | 26.2177 | 3.692035 | 67.27114 | 0.2923336 | 0.1557541 | 976.8042 | 0 | 0 | 0 |  | Fe-Cr-Ni-Ti-Al
6467 | 39.51204 | 15.3281 | 10.38264 | 31.06537 | 3.711862 | 64.74922 | 0.2954188 | 0.1591298 | 975.4088 | 0 | 0 | 0 |  | Fe-Cr-Ni-Ti-Al
6468 | 32.76502 | 13.21912 | 16.07147 | 33.72309 | 4.221299 | 62.30837 | 0.2994753 | 0.1618392 | 967.8918 | 0 | 0 | 0 |  | Fe-Cr-Ni-Ti-Al
6469 | 26.32938 | 11.23549 | 21.90893 | 35.75597 | 4.770224 | 60.17467 | 0.3032758 | 0.1635722 | 954.7839 | 0 | 0 | 0 |  | Fe-Cr-Ni-Ti-Al
6470 | 19.98213 | 9.302118 | 29.17074 | 36.18166 | 5.36335 | 58.57561 | 0.3068383 | 0.1657951 | 952.946 | 0 | 0 | 0 |  | Fe-Cr-Ni-Ti-Al
6471 | 13.29603 | 7.22119 | 38.43199 | 35.16236 | 5.888439 | 57.41324 | 0.310455 | 0.1705639 | 978.6836 | 1 | 0 | 0 |  | Fe-Cr-Ni-Ti-Al
6472 | 7.6799 | 5.107374 | 50.73977 | 30.11225 | 6.360711 | 57.56111 | 0.3134803 | 0.1750413 | 1024.902 | 1 | 0 | 0 |  | Fe-Cr-Ni-Ti-Al
6473 | 4.293652 | 3.997578 | 64.31021 | 21.17534 | 6.223218 | 60.07629 | 0.3143751 | 0.1773602 | 1092.176 | 1 | 0 | 0 |  | Fe-Cr-Ni-Ti-Al
6474 | 45.76782 | 10.14568 | 6.872273 | 34.58186 | 2.632375 | 63.1653 | 0.2994516 | 0.1614416 | 981.2206 | 0 | 0 | 0 |  | Fe-Cr-Ni-Ti-Al
6475 | 38.31351 | 10.19187 | 10.35535 | 38.49492 | 2.644361 | 61.44538 | 0.3013791 | 0.1614158 | 957.2262 | 0 | 0 | 0 |  | Fe-Cr-Ni-Ti-Al
6476 | 30.87743 | 9.240504 | 15.06831 | 41.61706 | 3.196695 | 59.27373 | 0.3044428 | 0.16088 | 922.4165 | 0 | 0 | 0 |  | Fe-Cr-Ni-Ti-Al
6477 | 24.35073 | 8.244218 | 20.94113 | 42.72062 | 3.743297 | 57.82417 | 0.3071218 | 0.1617331 | 909.9035 | 0 | 0 | 0 |  | Fe-Cr-Ni-Ti-Al
6478 | 17.71381 | 6.184625 | 29.09178 | 42.73072 | 4.279065 | 56.38274 | 0.3107952 | 0.1650783 | 919.0329 | 0 | 0 | 0 |  | Fe-Cr-Ni-Ti-Al
6479 | 12.15211 | 5.142792 | 37.15755 | 40.74394 | 4.803616 | 55.90264 | 0.3130092 | 0.1696597 | 951.3048 | 1 | 0 | 0 |  | Fe-Cr-Ni-Ti-Al
6480 | 6.529055 | 3.039418 | 49.18195 | 35.4665 | 5.783073 | 55.66541 | 0.3162241 | 0.1762492 | 1006.143 | 1 | 0 | 0 |  | Fe-Cr-Ni-Ti-Al
6481 | 35.01843 | 6.113191 | 10.35208 | 46.93019 | 1.586115 | 58.21558 | 0.3067454 | 0.1602627 | 906.6002 | 0 | 0 | 0 |  | Fe-Cr-Ni-Ti-Al
6482 | 27.53809 | 6.153401 | 15.05135 | 49.12843 | 2.128731 | 56.74948 | 0.3086722 | 0.1583088 | 869.4564 | 0 | 0 | 0 |  | Fe-Cr-Ni-Ti-Al
6483 | 21.00642 | 5.146814 | 20.91747 | 50.25854 | 2.670762 | 55.35199 | 0.3113529 | 0.1585688 | 852.7095 | 0 | 0 | 0 |  | Fe-Cr-Ni-Ti-Al
6484 | 14.56483 | 4.172461 | 27.08497 | 50.93001 | 3.247733 | 54.09095 | 0.3139538 | 0.158759 | 837.1003 | 0 | 0 | 0 |  | Fe-Cr-Ni-Ti-Al
6485 | 8.888213 | 4.137657 | 35.03354 | 47.6464 | 4.294191 | 53.87699 | 0.3152288 | 0.1644793 | 878.7048 | 1 | 0 | 0 |  | Fe-Cr-Ni-Ti-Al
6486 | 13.22052 | 48.20978 | 5.789959 | 31.18292 | 1.596818 | 76.32754 | 0.2663145 | 0.1371049 | 880.1746 | 0 | 0 | 0 |  | Fe-Cr-Ni-Ti-Al
6487 | 12.30932 | 41.67461 | 5.88098 | 37.43189 | 2.703201 | 70.44913 | 0.2746465 | 0.1381915 | 832.5776 | 0 |  | 0 |  | Fe-Cr-Ni-Ti-Al
6488 | 11.49682 | 36.39374 | 4.833658 | 43.38764 | 3.888146 | 65.53281 | 0.2815749 | 0.1347131 | 752.9909 | 0 | 0 | 0 |  | Fe-Cr-Ni-Ti-Al
6489 | 10.50367 | 29.33814 | 4.906784 | 49.04903 | 6.202378 | 59.74553 | 0.2906187 | 0.1293033 | 651.0599 | 0 | 0 | 0 |  | Fe-Cr-Ni-Ti-Al
6490 | 8.448167 | 24.7205 | 3.805607 | 54.86255 | 8.16318 | 55.40501 | 0.2971567 | 0.1184738 | 531.3814 | 0 | 0 | 0 |  | Fe-Cr-Ni-Ti-Al
6491 | 20.59601 | 51.47186 | 6.836268 | 19.52471 | 1.57115 | 83.35767 | 0.2594689 | 0.1314458 | 889.407 | 0 | 0 | 0 |  | Fe-Cr-Ni-Ti-Al
6492 | 18.70247 | 45.06846 | 8.094429 | 25.47706 | 2.657583 | 76.86451 | 0.26796 | 0.13983 | 912.0438 | 0 | 0 | 0 |  | Fe-Cr-Ni-Ti-Al
6493 | 17.65679 | 39.0432 | 9.279402 | 30.28847 | 3.732129 | 71.60545 | 0.2755838 | 0.14358 | 893.7684 | 0 | 0 | 0 |  | Fe-Cr-Ni-Ti-Al
6494 | 15.92526 | 33.89055 | 9.56504 | 35.12341 | 5.495731 | 66.34906 | 0.2827154 | 0.1433426 | 834.364 | 0 | 0 | 0 |  | Fe-Cr-Ni-Ti-Al
6495 | 12.82966 | 28.23359 | 11.03325 | 40.01458 | 7.88892 | 60.84504 | 0.2907691 | 0.1400407 | 745.2923 | 0 | 0 | 0 |  | Fe-Cr-Ni-Ti-Al
6496 | 10.79191 | 23.44472 | 10.08286 | 45.25265 | 10.42786 | 56.02705 | 0.2977145 | 0.1322392 | 632.5949 | 0 | 0 | 0 |  | Fe-Cr-Ni-Ti-Al
6497 | 8.769667 | 18.66273 | 9.217674 | 49.42863 | 13.9213 | 51.39625 | 0.3047443 | 0.1234259 | 522.0895 | 0 | 0 | 0 |  | Fe-Cr-Ni-Ti-Al
6498 | 31.06241 | 51.85739 | 4.503347 | 11.02438 | 1.552478 | 88.67079 | 0.2554599 | 0.1154754 | 771.892 | 0 | 0 | 0 |  | Fe-Cr-Ni-Ti-Al
6499 | 28.75631 | 45.61391 | 8.95566 | 14.61588 | 2.058241 | 83.63223 | 0.2631674 | 0.1272148 | 852.5268 | 0 | 0 | 0 |  | Fe-Cr-Ni-Ti-Al
6500 | 26.16315 | 39.58343 | 11.45822 | 19.63513 | 3.160072 | 77.47227 | 0.2712845 | 0.1406786 | 931.3256 | 0 | 0 | 0 |  | Fe-Cr-Ni-Ti-Al
6501 | 23.06191 | 34.76362 | 13.85146 | 23.54787 | 4.775132 | 72.10978 | 0.2782575 | 0.1464159 | 928.3277 | 0 | 0 | 0 |  | Fe-Cr-Ni-Ti-Al
6502 | 19.32681 | 30.69582 | 15.53434 | 27.30265 | 7.140381 | 66.74514 | 0.2848487 | 0.1488526 | 887.8278 | 0 | 0 | 0 |  | Fe-Cr-Ni-Ti-Al
6503 | 16.30519 | 26.02431 | 17.13816 | 30.96672 | 9.565631 | 61.74493 | 0.2918008 | 0.148297 | 822.5749 | 0 | 0 | 0 |  | Fe-Cr-Ni-Ti-Al
6504 | 13.31271 | 21.40905 | 16.53694 | 35.29297 | 13.44833 | 56.02648 | 0.2992862 | 0.1419883 | 701.8022 | 0 | 0 | 0 |  | Fe-Cr-Ni-Ti-Al
6505 | 10.0671 | 17.57421 | 15.87208 | 38.85551 | 17.6311 | 51.24737 | 0.3058659 | 0.134307 | 589.1195 | 0 | 0 | 0 |  | Fe-Cr-Ni-Ti-Al
6506 | 7.919745 | 14.74726 | 12.4865 | 41.88875 | 22.95775 | 46.89865 | 0.3114424 | 0.1226203 | 464.4451 | 1 | 0 | 0 |  | Fe-Cr-Ni-Ti-Al
6507 | 40.26797 | 42.4243 | 6.682911 | 9.08891 | 1.535905 | 86.87118 | 0.2629041 | 0.1139003 | 750.1374 | 0 | 0 | 0 |  | Fe-Cr-Ni-Ti-Al
6508 | 36.56969 | 38.05363 | 11.30526 | 11.99282 | 2.078592 | 82.71665 | 0.2688929 | 0.1291368 | 872.8608 | 0 | 0 | 0 |  | Fe-Cr-Ni-Ti-Al
6509 | 31.67848 | 33.5622 | 16.07432 | 14.9907 | 3.694293 | 77.22602 | 0.2758124 | 0.1408459 | 936.9624 | 0 | 0 | 0 |  | Fe-Cr-Ni-Ti-Al
6510 | 27.47362 | 29.67181 | 19.63646 | 17.90875 | 5.309368 | 72.42485 | 0.281916 | 0.1477422 | 950.3184 | 0 | 0 | 0 |  | Fe-Cr-Ni-Ti-Al
6511 | 22.59748 | 26.29906 | 22.5643 | 20.35097 | 8.188195 | 67.03109 | 0.288107 | 0.1525191 | 927.2393 | 0 | 0 | 0 |  | Fe-Cr-Ni-Ti-Al
6512 | 18.65453 | 22.79575 | 23.28393 | 24.00001 | 11.26578 | 61.63366 | 0.2944028 | 0.1532881 | 863.1375 | 0 | 0 | 0 |  | Fe-Cr-Ni-Ti-Al
6513 | 14.70427 | 19.39461 | 23.18317 | 27.32569 | 15.39226 | 56.21609 | 0.3008634 | 0.1490248 | 756.6415 | 0 | 0 | 0 |  | Fe-Cr-Ni-Ti-Al
6514 | 11.33299 | 15.24107 | 22.50034 | 30.24097 | 20.68463 | 50.71614 | 0.3081904 | 0.1422925 | 634.653 | 0 | 0 | 0 |  | Fe-Cr-Ni-Ti-Al
6515 | 8.147209 | 13.90658 | 17.12683 | 32.61004 | 28.20934 | 45.74955 | 0.313266 | 0.1291968 | 486.3677 | 0 | 0 | 0 |  | Fe-Cr-Ni-Ti-Al
6516 | 47.19093 | 34.17308 | 9.920345 | 7.195677 | 1.519967 | 85.32854 | 0.2696673 | 0.1096928 | 703.9609 | 0 | 0 | 0 |  | Fe-Cr-Ni-Ti-Al
6517 | 41.67992 | 30.84566 | 15.72637 | 9.166382 | 2.581661 | 81.20593 | 0.2750731 | 0.1263811 | 837.6955 | 0 |  | 0 |  | Fe-Cr-Ni-Ti-Al
6518 | 35.76604 | 27.24525 | 21.64456 | 11.15511 | 4.189033 | 76.45398 | 0.2811168 | 0.138312 | 910.2032 | 0 |  | 0 |  | Fe-Cr-Ni-Ti-Al
6519 | 30.67675 | 24.48119 | 25.33449 | 13.15573 | 6.351838 | 71.69361 | 0.2863871 | 0.1460455 | 929.7099 | 0 |  | 0 |  | Fe-Cr-Ni-Ti-Al
6520 | 25.90574 | 20.97337 | 28.41304 | 15.45695 | 9.2509 | 66.23347 | 0.292696 | 0.153296 | 928.4635 | 0 | 0 | 0 |  | Fe-Cr-Ni-Ti-Al
6521 | 20.88835 | 18.36753 | 30.49368 | 17.91595 | 12.33449 | 61.39337 | 0.2981278 | 0.1567801 | 892.5823 | 0 | 0 | 0 |  | Fe-Cr-Ni-Ti-Al
6522 | 15.85798 | 14.76448 | 30.77188 | 20.92523 | 17.68043 | 54.95614 | 0.3054927 | 0.1550093 | 785.9031 | 0 | 0 | 0 |  | Fe-Cr-Ni-Ti-Al
6523 | 11.55647 | 13.1506 | 29.69229 | 22.02665 | 23.574 | 50.20094 | 0.310486 | 0.148188 | 666.7321 | 0 | 0 | 0 |  | Fe-Cr-Ni-Ti-Al
6524 | 8.382652 | 10.40615 | 23.4957 | 23.96602 | 33.74948 | 43.73353 | 0.3178274 | 0.1338019 | 487.6197 | 0 | 0 | 0 |  | Fe-Cr-Ni-Ti-Al
6525 | 52.38641 | 24.38702 | 15.41753 | 6.290459 | 1.518577 | 82.49403 | 0.2786365 | 0.1120586 | 715.6459 | 0 | 0 | 0 |  | Fe-Cr-Ni-Ti-Al
6526 | 44.09578 | 22.48255 | 23.17423 | 7.203994 | 3.043448 | 78.6928 | 0.2831936 | 0.120917 | 769.234 | 0 | 0 | 0 |  | Fe-Cr-Ni-Ti-Al
6527 | 38.2911 | 19.80594 | 29.06745 | 8.210575 | 4.624926 | 74.80608 | 0.2881106 | 0.1319737 | 839.2043 | 0 | 0 | 0 |  | Fe-Cr-Ni-Ti-Al
6528 | 31.90156 | 18.43557 | 32.37504 | 10.37869 | 6.909144 | 70.22843 | 0.2922733 | 0.145883 | 919.4667 | 0 |  | 0 |  | Fe-Cr-Ni-Ti-Al
6529 | 26.84021 | 16.65961 | 35.26421 | 11.51043 | 9.725547 | 65.85721 | 0.2966392 | 0.1516546 | 914.097 | 1 |  | 0 |  | Fe-Cr-Ni-Ti-Al
6530 | 20.74369 | 13.94848 | 37.55031 | 13.83812 | 13.9194 | 59.91866 | 0.3028798 | 0.1572679 | 878.6401 | 1 | 0 | 0 |  | Fe-Cr-Ni-Ti-Al
6531 | 15.82109 | 11.33087 | 38.37537 | 15.65741 | 18.81525 | 54.49159 | 0.3088595 | 0.1579272 | 804.1147 | 1 | 0 | 0 |  | Fe-Cr-Ni-Ti-Al
6532 | 10.53551 | 9.809019 | 35.98961 | 16.94308 | 26.72278 | 48.46067 | 0.3147323 | 0.1525531 | 671.7273 | 0 | 0 | 0 |  | Fe-Cr-Ni-Ti-Al
6533 | 7.143395 | 7.980976 | 28.53163 | 18.38068 | 37.96332 | 42.09308 | 0.3214256 | 0.1318414 | 457.3189 | 0 | 0 | 0 |  | Fe-Cr-Ni-Ti-Al
6534 | 53.4134 | 16.25795 | 22.67276 | 6.167094 | 1.488795 | 79.61346 | 0.2869299 | 0.1094986 | 675.5162 | 0 | 0 | 0 |  | Fe-Cr-Ni-Ti-Al
6535 | 44.6847 | 15.48034 | 30.58346 | 6.239131 | 3.012371 | 76.68298 | 0.2902808 | 0.1188499 | 739.7591 | 1 | 0 | 0 |  | Fe-Cr-Ni-Ti-Al
6536 | 37.8933 | 14.70013 | 36.51003 | 6.319659 | 4.576878 | 73.91121 | 0.2932669 | 0.1274357 | 793.8026 | 1 | 0 | 0 |  | Fe-Cr-Ni-Ti-Al
6537 | 32.0622 | 12.93557 | 40.44015 | 7.33327 | 7.228812 | 69.24871 | 0.2977462 | 0.138596 | 844.4366 | 1 | 0 | 0 |  | Fe-Cr-Ni-Ti-Al
6538 | 26.35 | 11.24429 | 43.85219 | 8.475154 | 10.07836 | 64.78048 | 0.3021734 | 0.1496628 | 887.629 | 1 | 0 | 0 |  | Fe-Cr-Ni-Ti-Al
6539 | 20.69536 | 9.634145 | 45.92217 | 9.861347 | 13.88697 | 59.82052 | 0.3068818 | 0.157508 | 886.2435 | 1 | 0 | 0 |  | Fe-Cr-Ni-Ti-Al
6540 | 14.49528 | 7.872513 | 46.97699 | 11.39656 | 19.25866 | 54.16513 | 0.3124057 | 0.161765 | 831.8631 | 1 | 0 | 0 |  | Fe-Cr-Ni-Ti-Al
6541 | 9.10981 | 6.058309 | 43.77232 | 13.39455 | 27.66501 | 47.52348 | 0.3188173 | 0.156799 | 688.936 | 1 | 0 | 0 |  | Fe-Cr-Ni-Ti-Al
6542 | 5.736399 | 5.340839 | 34.66933 | 14.76034 | 39.49309 | 41.25797 | 0.3245095 | 0.1384963 | 483.0677 | 0 | 0 | 0 |  | Fe-Cr-Ni-Ti-Al
6543 | 43.1265 | 9.560156 | 39.93327 | 4.403526 | 2.976549 | 75.38224 | 0.2966377 | 0.1115318 | 667.0911 | 1 | 1 | 1 | 667.0911 | Fe-Cr-Ni-Ti-Al
6544 | 36.44252 | 9.694165 | 44.87066 | 4.465252 | 4.527409 | 72.94981 | 0.2986315 | 0.1215562 | 735.7819 | 1 | 1 | 1 | 735.7819 | Fe-Cr-Ni-Ti-Al
6545 | 29.7701 | 8.90912 | 49.17146 | 5.471534 | 6.677785 | 69.12875 | 0.3020103 | 0.1359822 | 827.0801 | 1 | 0 | 0 |  | Fe-Cr-Ni-Ti-Al
6546 | 24.05751 | 8.144945 | 51.72242 | 6.565409 | 9.509714 | 64.89862 | 0.3054471 | 0.1483021 | 884.2501 | 1 | 0 | 0 |  | Fe-Cr-Ni-Ti-Al
6547 | 18.21803 | 6.36067 | 53.85577 | 7.812808 | 13.75271 | 59.38042 | 0.3105565 | 0.1590414 | 897.3383 | 1 | 0 | 0 |  | Fe-Cr-Ni-Ti-Al
6548 | 13.09033 | 5.539851 | 53.78543 | 9.186205 | 18.39818 | 54.59053 | 0.3145518 | 0.1642668 | 861.9249 | 1 | 0 | 0 |  | Fe-Cr-Ni-Ti-Al
6549 | 7.60034 | 3.538125 | 50.59454 | 11.95116 | 26.31583 | 47.78311 | 0.3210702 | 0.1626355 | 735.594 | 1 | 0 | 0 |  | Fe-Cr-Ni-Ti-Al
6550 | 32.96866 | 5.755363 | 54.14516 | 2.650991 | 4.479822 | 72.22791 | 0.3033696 | 0.113857 | 663.8172 | 1 | 1 | 1 | 663.8172 | Fe-Cr-Ni-Ti-Al
6551 | 26.32846 | 5.883108 | 57.56084 | 3.61311 | 6.614481 | 68.72805 | 0.3057435 | 0.1310696 | 781.9511 | 1 | 1 | 1 | 781.9511 | Fe-Cr-Ni-Ti-Al
6552 | 20.57442 | 5.04097 | 60.32372 | 4.643866 | 9.417018 | 64.45041 | 0.3092534 | 0.1462411 | 864.5386 | 1 | 0 | 0 |  | Fe-Cr-Ni-Ti-Al
6553 | 14.6578 | 4.199092 | 62.81154 | 5.802461 | 12.52911 | 60.23875 | 0.3128862 | 0.1597234 | 922.2349 | 1 | 0 | 0 |  | Fe-Cr-Ni-Ti-Al
6554 | 9.342076 | 4.34894 | 61.37078 | 8.012703 | 16.9255 | 55.46278 | 0.3158889 | 0.1671773 | 902.873 | 1 | 0 | 0 |  | Fe-Cr-Ni-Ti-Al
6555 | 15.08846 | 55.02139 | 6.608028 | 3.235345 | 20.04677 | 70.5065 | 0.264322 | 0.1318067 | 729.4383 | 0 | 0 | 0 |  | Fe-Cr-Ni-Ti-Al
6556 | 14.35509 | 48.60078 | 6.858379 | 5.59653 | 24.58922 | 63.87626 | 0.2734862 | 0.1343141 | 685.2515 | 0 | 0 | 0 |  | Fe-Cr-Ni-Ti-Al
6557 | 13.67585 | 43.29157 | 5.749798 | 8.210849 | 29.07193 | 58.35985 | 0.2813472 | 0.1321915 | 614.011 | 0 | 0 | 0 |  | Fe-Cr-Ni-Ti-Al
6558 | 12.59609 | 35.18253 | 5.884254 | 13.20449 | 33.13265 | 52.51112 | 0.2918377 | 0.1256691 | 515.7511 | 0 | 0 | 0 |  | Fe-Cr-Ni-Ti-Al
6559 | 10.2564 | 30.01163 | 4.620152 | 17.59383 | 37.51799 | 47.98964 | 0.2995573 | 0.1139835 | 405.6594 | 1 | 0 | 0 |  | Fe-Cr-Ni-Ti-Al
6560 | 22.21998 | 55.53033 | 7.375296 | 3.009171 | 11.86523 | 79.81902 | 0.2578638 | 0.1216301 | 735.8918 | 0 | 0 | 0 |  | Fe-Cr-Ni-Ti-Al
6561 | 20.56701 | 49.56157 | 8.901406 | 5.188335 | 15.78167 | 72.54123 | 0.2666762 | 0.1311288 | 755.9581 | 0 | 0 | 0 |  | Fe-Cr-Ni-Ti-Al
6562 | 19.6917 | 43.54285 | 10.34883 | 7.389191 | 19.02743 | 66.74804 | 0.2748568 | 0.1351971 | 734.6756 | 0 | 0 | 0 |  | Fe-Cr-Ni-Ti-Al
6563 | 17.90925 | 38.11268 | 10.75666 | 10.97198 | 22.24942 | 61.27814 | 0.2826815 | 0.1357455 | 684.4838 | 0 | 0 | 0 |  | Fe-Cr-Ni-Ti-Al
6564 | 14.47368 | 31.85148 | 12.44706 | 15.79974 | 25.42805 | 55.81316 | 0.2915872 | 0.1330839 | 610.435 | 1 | 0 | 0 |  | Fe-Cr-Ni-Ti-Al
6565 | 12.21879 | 26.54452 | 11.41599 | 20.96012 | 28.86058 | 51.05368 | 0.2992938 | 0.1256092 | 513.4644 | 1 | 0 | 0 |  | Fe-Cr-Ni-Ti-Al
6566 | 9.830696 | 20.9207 | 10.33291 | 27.70446 | 31.21123 | 47.00635 | 0.3068535 | 0.1154516 | 416.5997 | 0 | 0 | 0 |  | Fe-Cr-Ni-Ti-Al
6567 | 32.22605 | 53.80002 | 4.672048 | 2.859341 | 6.442541 | 86.88553 | 0.2545543 | 0.1065406 | 659.1909 | 0 | 0 | 0 |  | Fe-Cr-Ni-Ti-Al
6568 | 30.20214 | 47.90732 | 9.40594 | 3.837688 | 8.646908 | 81.25628 | 0.2622942 | 0.1176733 | 723.3578 | 0 | 0 | 0 |  | Fe-Cr-Ni-Ti-Al
6569 | 27.87017 | 42.16607 | 12.20581 | 5.976065 | 11.78188 | 74.47025 | 0.2706198 | 0.130786 | 785.8883 | 0 | 0 | 0 |  | Fe-Cr-Ni-Ti-Al
6570 | 24.68667 | 37.21279 | 14.82732 | 9.074472 | 14.19875 | 68.94665 | 0.2779678 | 0.1379233 | 795.0469 | 0 | 0 | 0 |  | Fe-Cr-Ni-Ti-Al
6571 | 20.64554 | 32.79031 | 16.5943 | 13.54118 | 16.42867 | 63.76968 | 0.2849538 | 0.1418521 | 774.2337 | 0 | 0 | 0 |  | Fe-Cr-Ni-Ti-Al
6572 | 17.36579 | 27.7171 | 18.25293 | 18.08635 | 18.57783 | 58.98709 | 0.2922815 | 0.1420323 | 723.9384 | 0 | 0 | 0 |  | Fe-Cr-Ni-Ti-Al
6573 | 14.01138 | 22.53264 | 17.40484 | 25.12765 | 20.92349 | 53.88918 | 0.2999954 | 0.136851 | 630.1342 | 0 | 0 | 0 |  | Fe-Cr-Ni-Ti-Al
6574 | 10.41059 | 18.17385 | 16.41364 | 32.36825 | 22.63367 | 49.9058 | 0.3065055 | 0.1292296 | 537.1948 | 0 | 0 | 0 |  | Fe-Cr-Ni-Ti-Al
6575 | 7.959096 | 14.82053 | 12.54854 | 40.95912 | 23.71271 | 46.71015 | 0.3115567 | 0.1164716 | 428.9603 | 0 | 0 | 0 |  | Fe-Cr-Ni-Ti-Al
6576 | 41.41878 | 43.63673 | 6.873899 | 2.804598 | 5.265996 | 85.45381 | 0.2623956 | 0.1056096 | 650.1369 | 0 | 0 | 0 |  | Fe-Cr-Ni-Ti-Al
6577 | 37.94556 | 39.48532 | 11.7306 | 3.828932 | 7.009584 | 80.86633 | 0.2684237 | 0.1198776 | 752.0178 | 0 | 0 | 0 |  | Fe-Cr-Ni-Ti-Al
6578 | 32.88963 | 34.84537 | 16.68888 | 6.809179 | 8.766937 | 75.37311 | 0.2755698 | 0.1337858 | 835.4786 | 0 | 0 | 0 |  | Fe-Cr-Ni-Ti-Al
6579 | 28.53058 | 30.81334 | 20.39191 | 9.788278 | 10.47589 | 70.59351 | 0.2818783 | 0.1425882 | 867.7232 | 0 | 0 | 0 |  | Fe-Cr-Ni-Ti-Al
6580 | 23.18625 | 26.98426 | 23.1522 | 14.91514 | 11.76215 | 65.81789 | 0.2882213 | 0.15028 | 883.3573 | 0 | 0 | 0 |  | Fe-Cr-Ni-Ti-Al
6581 | 18.98619 | 23.20103 | 23.6979 | 20.35559 | 13.75929 | 60.83376 | 0.2945759 | 0.1528844 | 843.6749 | 0 | 0 | 0 |  | Fe-Cr-Ni-Ti-Al
6582 | 14.70427 | 19.39461 | 23.18317 | 27.32569 | 15.39226 | 56.21609 | 0.3008634 | 0.1500976 | 763.8155 | 0 | 0 | 0 |  | Fe-Cr-Ni-Ti-Al
6583 | 11.02109 | 14.82162 | 21.88111 | 35.71057 | 16.5656 | 51.86939 | 0.3076123 | 0.1440356 | 666.7987 | 0 | 0 | 0 |  | Fe-Cr-Ni-Ti-Al
6584 | 7.569701 | 12.92083 | 15.91281 | 46.52985 | 17.06681 | 48.59711 | 0.3115073 | 0.1266991 | 515.159 | 0 | 0 | 0 |  | Fe-Cr-Ni-Ti-Al
6585 | 48.13634 | 34.85769 | 10.11909 | 2.752437 | 4.134447 | 84.29656 | 0.2694287 | 0.1021062 | 618.4778 | 0 | 0 | 0 |  | Fe-Cr-Ni-Ti-Al
6586 | 42.5312 | 31.47566 | 16.04757 | 4.676799 | 5.268778 | 80.15939 | 0.2749283 | 0.1191703 | 751.0702 | 0 | 0 | 0 |  | Fe-Cr-Ni-Ti-Al
6587 | 36.35642 | 27.69498 | 22.00184 | 7.559495 | 6.38727 | 75.61523 | 0.2810886 | 0.1341925 | 854.8968 | 0 | 0 | 0 |  | Fe-Cr-Ni-Ti-Al
6588 | 30.93061 | 24.68379 | 25.54415 | 11.36966 | 7.471802 | 71.27995 | 0.2864115 | 0.1448114 | 910.1559 | 0 | 0 | 0 |  | Fe-Cr-Ni-Ti-Al
6589 | 25.79691 | 20.88526 | 28.29367 | 16.35401 | 8.670151 | 66.4389 | 0.2926604 | 0.1533159 | 933.0467 | 0 | 0 | 0 |  | Fe-Cr-Ni-Ti-Al
6590 | 20.53137 | 18.05363 | 29.97256 | 21.52305 | 9.919389 | 62.20705 | 0.2979036 | 0.1564042 | 906.9818 | 0 | 0 | 0 |  | Fe-Cr-Ni-Ti-Al
6591 | 15.16507 | 14.11934 | 29.42731 | 30.01636 | 11.27192 | 56.95507 | 0.3046511 | 0.1554607 | 830.0096 | 0 | 0 | 0 |  | Fe-Cr-Ni-Ti-Al
6592 | 10.6357 | 12.10281 | 27.32653 | 38.51615 | 11.4188 | 53.73937 | 0.3086318 | 0.1525808 | 763.8315 | 0 | 0 | 0 |  | Fe-Cr-Ni-Ti-Al
6593 | 7.245203 | 8.994135 | 20.30755 | 51.78512 | 11.66799 | 49.46952 | 0.3139048 | 0.1341874 | 581.8198 | 0 | 0 | 0 |  | Fe-Cr-Ni-Ti-Al
6594 | 53.22188 | 24.77595 | 15.66342 | 2.738906 | 3.599856 | 81.64197 | 0.2785734 | 0.1038993 | 626.9815 | 0 | 0 | 0 |  | Fe-Cr-Ni-Ti-Al
6595 | 44.44535 | 22.66078 | 23.35794 | 5.445828 | 4.0901 | 78.26983 | 0.2831947 | 0.1182752 | 737.7396 | 0 | 0 | 0 |  | Fe-Cr-Ni-Ti-Al
6596 | 38.2911 | 19.80594 | 29.06745 | 8.210575 | 4.624926 | 74.80608 | 0.2881106 | 0.132161 | 840.8447 | 0 | 0 | 0 |  | Fe-Cr-Ni-Ti-Al
6597 | 31.64082 | 18.28489 | 32.11042 | 12.16546 | 5.798414 | 70.65304 | 0.292206 | 0.1471119 | 938.2969 | 0 |  | 0 |  | Fe-Cr-Ni-Ti-Al
6598 | 26.18215 | 16.25115 | 34.39962 | 16.84234 | 6.324734 | 67.10911 | 0.2963434 | 0.1563216 | 981.3533 | 0 | 0 | 0 |  | Fe-Cr-Ni-Ti-Al
6599 | 19.80337 | 13.31619 | 35.84814 | 23.59078 | 7.441518 | 62.16024 | 0.3020901 | 0.1640841 | 983.9675 | 1 | 0 | 0 |  | Fe-Cr-Ni-Ti-Al
6600 | 14.68322 | 10.51594 | 35.61537 | 31.00014 | 8.185329 | 57.9367 | 0.3072466 | 0.1653324 | 934.0858 | 1 | 0 | 0 |  | Fe-Cr-Ni-Ti-Al
6601 | 9.297244 | 8.656141 | 31.75966 | 41.86482 | 8.422139 | 53.85663 | 0.3115484 | 0.1575827 | 812.4443 | 0 | 0 | 0 |  | Fe-Cr-Ni-Ti-Al
6602 | 5.883916 | 6.57382 | 23.50111 | 55.51301 | 8.528145 | 49.76795 | 0.315763 | 0.1382185 | 618.1558 | 0 | 0 | 0 |  | Fe-Cr-Ni-Ti-Al
6603 | 54.24827 | 16.51207 | 23.02715 | 2.684352 | 3.528154 | 78.75418 | 0.2869849 | 0.1019169 | 595.4601 | 0 | 0 | 0 |  | Fe-Cr-Ni-Ti-Al
6604 | 44.85931 | 15.54083 | 30.70297 | 5.368724 | 3.528166 | 76.46771 | 0.2903064 | 0.1173289 | 722.3952 | 1 | 0 | 0 |  | Fe-Cr-Ni-Ti-Al
6605 | 37.59684 | 14.58513 | 36.22439 | 8.061707 | 3.531944 | 74.34178 | 0.2931944 | 0.129982 | 824.8631 | 1 | 0 | 0 |  | Fe-Cr-Ni-Ti-Al
6606 | 31.31016 | 12.63216 | 39.49161 | 12.53221 | 4.033861 | 70.51947 | 0.2974351 | 0.1457038 | 934.6036 | 1 |  | 0 |  | Fe-Cr-Ni-Ti-Al
6607 | 25.30918 | 10.80014 | 42.12003 | 17.18526 | 4.585389 | 66.8812 | 0.3014954 | 0.1580255 | 1006.953 | 1 | 0 | 0 |  | Fe-Cr-Ni-Ti-Al
6608 | 19.4396 | 9.049558 | 43.13568 | 23.15743 | 5.217731 | 62.96202 | 0.3055948 | 0.1661123 | 1028.033 | 1 | 0 | 0 |  | Fe-Cr-Ni-Ti-Al
6609 | 13.18304 | 7.159824 | 42.72422 | 31.09452 | 5.838399 | 58.68904 | 0.3100684 | 0.171006 | 1005.261 | 1 | 0 | 0 |  | Fe-Cr-Ni-Ti-Al
6610 | 7.880541 | 5.240806 | 37.86572 | 42.48605 | 6.526887 | 53.91896 | 0.3146519 | 0.1661578 | 887.8396 | 1 | 0 | 0 |  | Fe-Cr-Ni-Ti-Al
6611 | 4.619702 | 4.301144 | 27.9203 | 56.46306 | 6.695794 | 49.94699 | 0.3177059 | 0.1446448 | 669.0836 | 0 | 0 | 0 |  | Fe-Cr-Ni-Ti-Al
6612 | 42.96126 | 9.523527 | 39.78027 | 5.263985 | 2.470954 | 75.6018 | 0.29659 | 0.1130066 | 683.8977 | 1 | 1 | 1 | 683.8977 | Fe-Cr-Ni-Ti-Al
6613 | 35.88274 | 9.545257 | 44.18142 | 7.913994 | 2.476592 | 73.82597 | 0.2984122 | 0.1270963 | 801.3479 | 1 | 1 | 1 | 801.3479 | Fe-Cr-Ni-Ti-Al
6614 | 28.9627 | 8.667494 | 47.83788 | 11.53347 | 2.998466 | 70.65238 | 0.301541 | 0.1440083 | 929.6835 | 1 | 0 | 0 |  | Fe-Cr-Ni-Ti-Al
6615 | 23.02032 | 7.793789 | 49.4925 | 16.15462 | 3.53878 | 67.26781 | 0.3045717 | 0.1584522 | 1025.124 | 1 | 0 | 0 |  | Fe-Cr-Ni-Ti-Al
6616 | 16.98645 | 5.930674 | 50.215 | 22.76451 | 4.10336 | 62.9871 | 0.3088864 | 0.1696739 | 1069.586 | 1 | 0 | 0 |  | Fe-Cr-Ni-Ti-Al
6617 | 11.87308 | 5.024709 | 48.78402 | 29.62487 | 4.693321 | 59.38211 | 0.3119505 | 0.1756778 | 1064.266 | 1 | 0 | 0 |  | Fe-Cr-Ni-Ti-Al
6618 | 6.598483 | 3.071738 | 43.9253 | 40.55991 | 5.844568 | 54.1874 | 0.316707 | 0.1722984 | 946.7596 | 1 | 0 | 0 |  | Fe-Cr-Ni-Ti-Al
6619 | 32.22257 | 5.625117 | 52.91984 | 7.772995 | 1.459481 | 73.56453 | 0.3029441 | 0.1237575 | 774.3823 | 1 | 1 | 1 | 774.3823 | Fe-Cr-Ni-Ti-Al
6620 | 25.42579 | 5.681405 | 55.58735 | 11.34001 | 1.965447 | 70.71566 | 0.3050269 | 0.1427405 | 925.6454 | 1 | 1 | 1 | 925.6454 | Fe-Cr-Ni-Ti-Al
6621 | 19.5439 | 4.78848 | 57.30225 | 15.88056 | 2.484817 | 67.29045 | 0.3080522 | 0.1593446 | 1042.471 | 1 | 0 | 0 |  | Fe-Cr-Ni-Ti-Al
6622 | 13.67591 | 3.917807 | 58.60398 | 20.75279 | 3.049517 | 63.94416 | 0.3110699 | 0.1716693 | 1111.172 | 1 | 0 | 0 |  | Fe-Cr-Ni-Ti-Al
6623 | 8.522011 | 3.967183 | 55.98354 | 27.41 | 4.117266 | 60.10594 | 0.3133049 | 0.1784996 | 1106.76 | 1 | 0 | 0 |  | Fe-Cr-Ni-Ti-Al
6624 | 51.6689 | 33.77656 | 3.466498 | 4.714515 | 6.373523 | 79.90413 | 0.2715075 | 0.1173921 | 725.0082 | 0 |  | 0 |  | Fe-Cr-Ni-Ti-Al
6625 | 43.87451 | 39.82786 | 5.764486 | 4.703899 | 5.829239 | 82.39202 | 0.2665019 | 0.1143143 | 712.6408 | 0 | 0 | 0 |  | Fe-Cr-Ni-Ti-Al
6626 | 37.53353 | 45.22341 | 8.122259 | 3.787357 | 5.33344 | 85.19528 | 0.2617289 | 0.1083547 | 673.7609 | 0 | 0 | 0 |  | Fe-Cr-Ni-Ti-Al
6627 | 29.35992 | 49.60864 | 12.57251 | 3.73067 | 4.728251 | 87.30927 | 0.2583865 | 0.1069131 | 673.0551 | 0 | 0 | 0 |  | Fe-Cr-Ni-Ti-Al
6628 | 23.909 | 53.62715 | 15.99208 | 2.796377 | 3.675392 | 90.69893 | 0.2544453 | 0.09816881 | 610.3001 | 0 | 0 | 0 |  | Fe-Cr-Ni-Ti-Al
6629 | 57.9342 | 22.21029 | 3.58199 | 5.845905 | 10.42762 | 70.88824 | 0.2843922 | 0.1305806 | 768.7404 | 0 | 0 | 0 |  | Fe-Cr-Ni-Ti-Al
6630 | 49.65536 | 28.36921 | 5.930915 | 6.77559 | 9.268923 | 73.43552 | 0.2792711 | 0.1307197 | 791.2946 | 0 | 0 | 0 |  | Fe-Cr-Ni-Ti-Al
6631 | 42.34326 | 33.19868 | 8.198549 | 7.64586 | 8.613657 | 75.07691 | 0.2755542 | 0.1318075 | 814.4589 | 0 |  | 0 |  | Fe-Cr-Ni-Ti-Al
6632 | 35.69281 | 37.38552 | 11.72382 | 7.653436 | 7.544418 | 77.46016 | 0.271972 | 0.1295585 | 814.7238 | 0 | 0 | 0 |  | Fe-Cr-Ni-Ti-Al
6633 | 28.57434 | 40.92917 | 16.1722 | 8.483617 | 5.840667 | 80.10125 | 0.268894 | 0.1276481 | 822.5278 | 0 | 0 | 0 |  | Fe-Cr-Ni-Ti-Al
6634 | 22.80247 | 44.48211 | 20.54345 | 7.450549 | 4.721414 | 83.13317 | 0.2654979 | 0.1228334 | 801.9969 | 0 | 0 | 0 |  | Fe-Cr-Ni-Ti-Al
6635 | 17.31811 | 46.35627 | 26.16656 | 6.498517 | 3.660543 | 85.6144 | 0.2637698 | 0.1169213 | 765.7601 | 0 | 0 | 0 |  | Fe-Cr-Ni-Ti-Al
6636 | 62.07662 | 13.33755 | 3.7643 | 4.095627 | 16.7259 | 62.68914 | 0.2953456 | 0.1343675 | 716.5052 | 0 | 0 | 0 |  | Fe-Cr-Ni-Ti-Al
6637 | 54.11304 | 17.52404 | 4.945866 | 8.071787 | 15.34528 | 63.49345 | 0.2925716 | 0.1382194 | 755.6919 | 0 | 0 | 0 |  | Fe-Cr-Ni-Ti-Al
6638 | 45.86582 | 22.99397 | 7.416757 | 10.08696 | 13.63649 | 65.66664 | 0.2881234 | 0.1403165 | 793.9357 | 0 | 0 | 0 |  | Fe-Cr-Ni-Ti-Al
6639 | 39.00242 | 26.70071 | 10.85159 | 11.80673 | 11.63855 | 67.79807 | 0.284975 | 0.1431636 | 842.605 | 0 | 0 | 0 |  | Fe-Cr-Ni-Ti-Al
6640 | 32.91837 | 29.5916 | 15.51036 | 12.65667 | 9.323009 | 70.47372 | 0.2821705 | 0.1430324 | 873.8809 | 0 | 0 | 0 |  | Fe-Cr-Ni-Ti-Al
6641 | 26.8149 | 32.24755 | 19.96421 | 13.41617 | 7.557181 | 72.66513 | 0.2798376 | 0.1425948 | 896.6642 | 0 |  | 0 |  | Fe-Cr-Ni-Ti-Al
6642 | 20.81165 | 34.67383 | 26.48006 | 12.21327 | 5.821198 | 75.7697 | 0.2773645 | 0.1398637 | 907.3141 | 0 | 0 | 0 |  | Fe-Cr-Ni-Ti-Al
6643 | 16.10193 | 35.97984 | 32.72072 | 11.04851 | 4.149001 | 78.6932 | 0.2757953 | 0.1368176 | 911.5263 | 0 | 0 | 0 |  | Fe-Cr-Ni-Ti-Al
6644 | 12.64411 | 36.29769 | 39.87015 | 8.133647 | 3.054396 | 81.70659 | 0.2749861 | 0.1267901 | 844.8562 | 1 | 0 | 0 |  | Fe-Cr-Ni-Ti-Al
6645 | 54.45177 | 11.79 | 3.993035 | 6.516742 | 23.24845 | 55.9512 | 0.3015711 | 0.1366242 | 654.222 | 0 | 0 | 0 |  | Fe-Cr-Ni-Ti-Al
6646 | 47.91238 | 15.26081 | 5.301056 | 10.81433 | 20.71142 | 57.31188 | 0.2988188 | 0.1386215 | 684.4707 | 0 | 0 | 0 |  | Fe-Cr-Ni-Ti-Al
6647 | 40.6039 | 18.32922 | 9.052951 | 14.77466 | 17.23926 | 59.35996 | 0.2961393 | 0.1422918 | 738.5579 | 0 | 0 | 0 |  | Fe-Cr-Ni-Ti-Al
6648 | 34.58147 | 21.0945 | 12.53383 | 17.38722 | 14.40298 | 61.38793 | 0.2935898 | 0.146959 | 801.6511 | 0 | 0 | 0 |  | Fe-Cr-Ni-Ti-Al
6649 | 28.97638 | 22.66175 | 18.274 | 18.88832 | 11.19956 | 63.87175 | 0.2918019 | 0.1497272 | 860.8247 | 0 | 0 | 0 |  | Fe-Cr-Ni-Ti-Al
6650 | 23.75748 | 25.27915 | 23.78205 | 18.43616 | 8.745164 | 66.92427 | 0.2889038 | 0.1506408 | 910.0461 | 0 |  | 0 |  | Fe-Cr-Ni-Ti-Al
6651 | 18.93695 | 26.96526 | 30.44197 | 17.19766 | 6.458167 | 70.09688 | 0.2867853 | 0.1499797 | 947.422 | 0 | 0 | 0 |  | Fe-Cr-Ni-Ti-Al
6652 | 13.86885 | 27.81155 | 38.12538 | 15.55542 | 4.638808 | 72.90804 | 0.2857108 | 0.1508514 | 995.2614 | 1 | 0 | 0 |  | Fe-Cr-Ni-Ti-Al
6653 | 11.5235 | 27.30988 | 47.34764 | 10.78223 | 3.036755 | 76.94845 | 0.2850925 | 0.1390425 | 931.6413 | 1 | 0 | 0 |  | Fe-Cr-Ni-Ti-Al
6654 | 46.62818 | 9.922943 | 4.200877 | 10.28392 | 28.96408 | 50.47766 | 0.3077196 | 0.1333431 | 566.9057 | 0 | 0 | 0 |  | Fe-Cr-Ni-Ti-Al
6655 | 40.56749 | 12.18391 | 6.877407 | 15.71376 | 24.65744 | 52.18027 | 0.305534 | 0.136885 | 612.3027 | 0 |  | 0 |  | Fe-Cr-Ni-Ti-Al
6656 | 34.25487 | 14.17457 | 10.66809 | 20.67511 | 20.22737 | 54.0837 | 0.3035292 | 0.1410697 | 667.8138 | 0 | 0 | 0 |  | Fe-Cr-Ni-Ti-Al
6657 | 29.25232 | 15.88719 | 15.37335 | 22.99892 | 16.48823 | 56.30768 | 0.3014872 | 0.1465213 | 739.1434 | 0 | 0 | 0 |  | Fe-Cr-Ni-Ti-Al
6658 | 23.67928 | 17.63715 | 21.15561 | 24.37167 | 13.15628 | 58.65442 | 0.2995347 | 0.1502944 | 803.1413 | 0 | 0 | 0 |  | Fe-Cr-Ni-Ti-Al
6659 | 19.53538 | 19.25819 | 26.57259 | 24.64045 | 9.993379 | 61.44984 | 0.2973203 | 0.1538128 | 873.6967 | 0 | 0 | 0 |  | Fe-Cr-Ni-Ti-Al
6660 | 14.4414 | 20.68549 | 35.02881 | 22.86719 | 6.977118 | 65.00512 | 0.2952231 | 0.1575166 | 959.8651 | 1 | 0 | 0 |  | Fe-Cr-Ni-Ti-Al
6661 | 11.85604 | 20.06998 | 43.04955 | 20.33785 | 4.686582 | 67.98068 | 0.2949352 | 0.1593642 | 1025.05 | 1 | 0 | 0 |  | Fe-Cr-Ni-Ti-Al
6662 | 8.350976 | 19.43781 | 54.85996 | 14.32527 | 3.025975 | 72.14005 | 0.2946415 | 0.1523142 | 1019.022 | 1 | 0 | 0 |  | Fe-Cr-Ni-Ti-Al
6663 | 35.29327 | 9.200682 | 4.451552 | 16.95179 | 34.1027 | 45.75658 | 0.3132673 | 0.1246289 | 459.6088 | 1 | 0 | 0 |  | Fe-Cr-Ni-Ti-Al
6664 | 30.6429 | 9.923437 | 8.402171 | 23.997 | 27.03449 | 47.98701 | 0.3114955 | 0.1306965 | 525.5591 | 1 | 0 | 0 |  | Fe-Cr-Ni-Ti-Al
6665 | 25.79574 | 10.80763 | 12.20109 | 28.76253 | 22.433 | 49.54844 | 0.3102824 | 0.1348674 | 573.9105 | 0 | 0 | 0 |  | Fe-Cr-Ni-Ti-Al
6666 | 22.51912 | 12.81273 | 17.09466 | 30.04503 | 17.52846 | 52.59973 | 0.3071236 | 0.1425402 | 666.2569 | 0 | 0 | 0 |  | Fe-Cr-Ni-Ti-Al
6667 | 19.18045 | 13.39338 | 22.68034 | 30.84577 | 13.90007 | 54.8153 | 0.3057954 | 0.1493202 | 749.2319 | 0 | 0 | 0 |  | Fe-Cr-Ni-Ti-Al
6668 | 14.84071 | 14.88023 | 29.99782 | 30.3535 | 9.927749 | 58.11729 | 0.3034058 | 0.157124 | 861.5755 | 0 | 0 | 0 |  | Fe-Cr-Ni-Ti-Al
6669 | 11.1592 | 15.58456 | 37.53369 | 28.71376 | 7.008794 | 61.08632 | 0.3019371 | 0.1653095 | 978.1635 | 1 | 0 | 0 |  | Fe-Cr-Ni-Ti-Al
6670 | 8.669592 | 15.13457 | 47.84055 | 24.16672 | 4.188568 | 65.09639 | 0.3010567 | 0.1676936 | 1069.667 | 1 | 0 | 0 |  | Fe-Cr-Ni-Ti-Al
6671 | 6.218431 | 14.47408 | 59.9143 | 16.88958 | 2.503609 | 69.63804 | 0.300519 | 0.1610373 | 1080.688 | 1 | 0 | 0 |  | Fe-Cr-Ni-Ti-Al
6672 | 24.35349 | 9.336419 | 4.517225 | 25.80282 | 35.99005 | 43.00787 | 0.3167431 | 0.1164657 | 385.1966 | 1 | 0 | 0 |  | Fe-Cr-Ni-Ti-Al
6673 | 21.73495 | 8.853332 | 8.566987 | 32.62363 | 28.2211 | 45.13605 | 0.315538 | 0.1241334 | 454.3555 | 0 | 0 | 0 |  | Fe-Cr-Ni-Ti-Al
6674 | 19.56335 | 8.500022 | 12.33766 | 36.91489 | 22.68409 | 46.89587 | 0.3146696 | 0.1309246 | 518.6941 | 0 | 0 | 0 |  | Fe-Cr-Ni-Ti-Al
6675 | 16.1421 | 9.248614 | 18.27186 | 38.34023 | 17.99719 | 49.16829 | 0.3129739 | 0.1377246 | 594.2311 | 0 | 0 | 0 |  | Fe-Cr-Ni-Ti-Al
6676 | 13.16768 | 10.03066 | 23.90609 | 39.01539 | 13.88017 | 51.54183 | 0.3112518 | 0.1470576 | 692.5022 | 0 | 0 | 0 |  | Fe-Cr-Ni-Ti-Al
6677 | 10.48015 | 10.84165 | 30.59873 | 37.95285 | 10.12662 | 54.39409 | 0.309351 | 0.1573257 | 812.7319 | 0 | 0 | 0 |  | Fe-Cr-Ni-Ti-Al
6678 | 7.82474 | 11.44813 | 38.77253 | 35.47393 | 6.480672 | 57.88486 | 0.3074748 | 0.1667001 | 948.0781 | 1 | 0 | 0 |  | Fe-Cr-Ni-Ti-Al
6679 | 5.362007 | 11.98143 | 49.59619 | 29.43358 | 3.626789 | 62.42079 | 0.3054767 | 0.1732139 | 1085.966 | 1 | 0 | 0 |  | Fe-Cr-Ni-Ti-Al
6680 | 4.13462 | 11.54854 | 61.92824 | 20.39103 | 1.997572 | 67.47742 | 0.3043388 | 0.168461 | 1128.725 | 1 | 0 | 0 |  | Fe-Cr-Ni-Ti-Al
6681 | 13.70084 | 6.378039 | 8.640454 | 43.47949 | 27.80118 | 42.60052 | 0.3202873 | 0.1097063 | 354.0845 | 0 | 0 | 0 |  | Fe-Cr-Ni-Ti-Al
6682 | 13.12502 | 6.109983 | 12.41597 | 46.15507 | 22.19396 | 44.57609 | 0.3189259 | 0.1193661 | 428.8645 | 0 | 0 | 0 |  | Fe-Cr-Ni-Ti-Al
6683 | 11.31834 | 7.025249 | 17.18391 | 47.46011 | 17.01239 | 47.05797 | 0.3166319 | 0.1294628 | 519.1727 | 0 | 0 | 0 |  | Fe-Cr-Ni-Ti-Al
6684 | 9.67793 | 7.884254 | 22.88776 | 46.6918 | 12.85826 | 49.66956 | 0.3144768 | 0.1407414 | 627.5744 | 0 | 0 | 0 |  | Fe-Cr-Ni-Ti-Al
6685 | 6.972516 | 8.655623 | 30.53631 | 44.85248 | 8.983077 | 52.59527 | 0.3125544 | 0.1538082 | 764.6616 | 0 | 0 | 0 |  | Fe-Cr-Ni-Ti-Al
6686 | 5.60477 | 9.392914 | 37.70301 | 41.34204 | 5.957271 | 55.81745 | 0.3104896 | 0.1645577 | 901.7251 | 1 | 0 | 0 |  | Fe-Cr-Ni-Ti-Al
6687 | 3.193881 | 10.90336 | 48.11763 | 34.69899 | 3.08614 | 60.59867 | 0.3074568 | 0.1746515 | 1072.157 | 1 | 0 | 0 |  | Fe-Cr-Ni-Ti-Al
6688 | 7.833083 | 3.646471 | 12.34987 | 55.98699 | 20.18359 | 43.01924 | 0.3224852 | 0.1070699 | 350.8617 | 0 | 0 | 0 |  | Fe-Cr-Ni-Ti-Al
6689 | 7.493719 | 4.65132 | 17.06584 | 55.70385 | 15.08527 | 45.70303 | 0.3197706 | 0.1216807 | 460.9405 | 0 | 0 | 0 |  | Fe-Cr-Ni-Ti-Al
6690 | 6.008718 | 5.594379 | 22.73645 | 54.62901 | 11.03144 | 48.23459 | 0.3175668 | 0.1342312 | 570.8432 | 0 | 0 | 0 |  | Fe-Cr-Ni-Ti-Al
6691 | 4.678357 | 6.533633 | 28.2748 | 53.16734 | 7.345876 | 50.93915 | 0.3153684 | 0.1468423 | 694.9169 | 0 | 0 | 0 |  | Fe-Cr-Ni-Ti-Al
6692 | 4.457767 | 8.300753 | 35.14123 | 47.79286 | 4.307391 | 54.86788 | 0.3118742 | 0.1609093 | 861.7664 | 1 | 0 | 0 |  | Fe-Cr-Ni-Ti-Al
6693 | 49.70123 | 2.953661 | 36.67933 | 4.534975 | 6.130803 | 69.13929 | 0.3038737 | 0.1261573 | 743.6504 | 1 | 0 | 0 |  | Fe-Cr-Ni-Ti-Al
6694 | 41.99451 | 4.887341 | 43.03635 | 4.502339 | 5.579459 | 70.10337 | 0.3031524 | 0.1254648 | 747.0103 | 1 | 1 | 1 | 747.0103 | Fe-Cr-Ni-Ti-Al
6695 | 35.77922 | 6.858357 | 48.66793 | 3.610336 | 5.084156 | 71.5428 | 0.3019812 | 0.1205397 | 715.3575 | 1 | 1 | 1 | 715.3575 | Fe-Cr-Ni-Ti-Al
6696 | 27.97241 | 10.61033 | 53.3581 | 3.554362 | 4.504799 | 73.31818 | 0.2992696 | 0.1194067 | 719.4952 | 1 | 1 | 1 | 719.4952 | Fe-Cr-Ni-Ti-Al
6697 | 22.75143 | 13.47982 | 57.61031 | 2.660989 | 3.497446 | 75.9968 | 0.2966277 | 0.1088032 | 644.7174 | 1 | 1 | 1 | 644.7174 | Fe-Cr-Ni-Ti-Al
6698 | 56.54624 | 3.096884 | 24.47322 | 5.705852 | 10.1778 | 64.62417 | 0.3042605 | 0.137928 | 789.9365 | 0 | 0 | 0 |  | Fe-Cr-Ni-Ti-Al
6699 | 48.21828 | 5.101514 | 31.10004 | 6.579497 | 9.000669 | 65.73292 | 0.3034445 | 0.1395236 | 817.8333 | 0 | 0 | 0 |  | Fe-Cr-Ni-Ti-Al
6700 | 40.97309 | 7.027215 | 36.26631 | 7.398451 | 8.334931 | 66.38285 | 0.3027033 | 0.1420279 | 848.1743 | 1 | 0 | 0 |  | Fe-Cr-Ni-Ti-Al
6701 | 34.49205 | 10.0355 | 40.78587 | 7.395962 | 7.290611 | 68.24597 | 0.3003655 | 0.1411006 | 860.5279 | 1 | 0 | 0 |  | Fe-Cr-Ni-Ti-Al
6702 | 27.62671 | 13.85013 | 44.67392 | 8.202269 | 5.646969 | 70.80706 | 0.2970512 | 0.1405617 | 884.9082 | 1 | 0 | 0 |  | Fe-Cr-Ni-Ti-Al
6703 | 22.05503 | 17.60074 | 48.57125 | 7.206328 | 4.56665 | 73.70805 | 0.2935168 | 0.1348078 | 861.0019 | 1 | 0 | 0 |  | Fe-Cr-Ni-Ti-Al
6704 | 16.81559 | 22.50557 | 50.81457 | 6.309949 | 3.554324 | 77.08004 | 0.2886879 | 0.126868 | 815.9639 | 1 | 0 | 0 |  | Fe-Cr-Ni-Ti-Al
6705 | 61.28619 | 3.29193 | 14.86547 | 4.043477 | 16.51293 | 59.63676 | 0.3056433 | 0.1395813 | 735.0199 | 0 | 0 | 0 |  | Fe-Cr-Ni-Ti-Al
6706 | 53.21133 | 4.308007 | 19.4538 | 7.937285 | 15.08957 | 59.49043 | 0.3060801 | 0.1453982 | 782.3532 | 0 | 0 | 0 |  | Fe-Cr-Ni-Ti-Al
6707 | 44.91469 | 6.433469 | 25.42034 | 9.877784 | 13.35371 | 60.59495 | 0.3050474 | 0.1492041 | 828.4979 | 0 | 0 | 0 |  | Fe-Cr-Ni-Ti-Al
6708 | 38.16162 | 9.405037 | 29.49349 | 11.5522 | 11.38765 | 62.41347 | 0.302675 | 0.1516325 | 873.9086 | 0 | 0 | 0 |  | Fe-Cr-Ni-Ti-Al
6709 | 32.25902 | 13.46377 | 32.73779 | 12.40315 | 9.13627 | 65.32273 | 0.2987322 | 0.1518987 | 913.9736 | 1 | 0 | 0 |  | Fe-Cr-Ni-Ti-Al
6710 | 26.32067 | 17.3582 | 35.73433 | 13.1689 | 7.417895 | 67.818 | 0.2951593 | 0.1521813 | 948.2421 | 1 |  | 0 |  | Fe-Cr-Ni-Ti-Al
6711 | 20.51492 | 23.12141 | 38.58633 | 12.03914 | 5.738203 | 71.89498 | 0.2893015 | 0.1480696 | 957.3511 | 1 | 0 | 0 |  | Fe-Cr-Ni-Ti-Al
6712 | 15.95798 | 28.72466 | 40.25571 | 10.94974 | 4.11191 | 76.18615 | 0.2833253 | 0.1417837 | 943.2116 | 1 | 0 | 0 |  | Fe-Cr-Ni-Ti-Al
6713 | 12.62814 | 35.27206 | 40.92589 | 8.123372 | 3.050537 | 81.34047 | 0.276056 | 0.1291049 | 864.6847 | 1 | 0 | 0 |  | Fe-Cr-Ni-Ti-Al
6714 | 53.87846 | 3.499759 | 13.16998 | 6.448128 | 23.00367 | 53.66017 | 0.3098819 | 0.1417832 | 672.8651 | 0 | 0 | 0 |  | Fe-Cr-Ni-Ti-Al
6715 | 47.26849 | 4.632529 | 16.9969 | 10.669 | 20.43308 | 54.34633 | 0.309477 | 0.146473 | 717.861 | 0 | 0 | 0 |  | Fe-Cr-Ni-Ti-Al
6716 | 40.07123 | 7.913832 | 20.421 | 14.58084 | 17.01311 | 56.38854 | 0.3066135 | 0.1503067 | 775.4713 | 0 | 0 | 0 |  | Fe-Cr-Ni-Ti-Al
6717 | 34.14162 | 10.96115 | 23.51137 | 17.16606 | 14.21979 | 58.43392 | 0.3038103 | 0.154646 | 838.2676 | 0 | 0 | 0 |  | Fe-Cr-Ni-Ti-Al
6718 | 28.73648 | 16.05295 | 25.37179 | 18.73194 | 11.10684 | 61.88248 | 0.2985021 | 0.1552209 | 890.2952 | 0 | 0 | 0 |  | Fe-Cr-Ni-Ti-Al
6719 | 23.62912 | 20.95214 | 28.38427 | 18.33655 | 8.697915 | 65.57728 | 0.2933142 | 0.1542112 | 930.534 | 0 | 0 | 0 |  | Fe-Cr-Ni-Ti-Al
6720 | 18.93695 | 26.96526 | 30.44197 | 17.19766 | 6.458167 | 70.09688 | 0.2867853 | 0.150796 | 954.8315 | 0 | 0 | 0 |  | Fe-Cr-Ni-Ti-Al
6721 | 13.97624 | 34.03267 | 31.6405 | 15.67587 | 4.674728 | 74.98532 | 0.2792996 | 0.14581 | 961.9681 | 0 | 0 | 0 |  | Fe-Cr-Ni-Ti-Al
6722 | 11.74505 | 42.74651 | 31.42378 | 10.98953 | 3.09514 | 82.36791 | 0.2690438 | 0.1307038 | 882.5191 | 0 | 0 | 0 |  | Fe-Cr-Ni-Ti-Al
6723 | 46.25829 | 3.691585 | 11.11347 | 10.20234 | 28.73432 | 48.89568 | 0.3138361 | 0.1379617 | 583.7495 | 0 | 0 | 0 |  | Fe-Cr-Ni-Ti-Al
6724 | 40.25133 | 6.044476 | 13.64762 | 15.5913 | 24.46527 | 50.58449 | 0.3115836 | 0.142719 | 638.1754 | 0 | 0 | 0 |  | Fe-Cr-Ni-Ti-Al
6725 | 34.04745 | 9.392494 | 15.90524 | 20.54992 | 20.10489 | 52.80622 | 0.3082628 | 0.1460215 | 691.9817 | 1 | 0 | 0 |  | Fe-Cr-Ni-Ti-Al
6726 | 29.16697 | 13.57786 | 17.88324 | 22.93181 | 16.44012 | 55.67052 | 0.3037863 | 0.1485789 | 749.0496 | 0 | 0 | 0 |  | Fe-Cr-Ni-Ti-Al
6727 | 23.71298 | 18.76615 | 19.9395 | 24.40636 | 13.17501 | 58.97627 | 0.2984045 | 0.1492711 | 797.8269 | 0 | 0 | 0 |  | Fe-Cr-Ni-Ti-Al
6728 | 19.64377 | 23.66839 | 21.86184 | 24.77717 | 10.04883 | 62.75528 | 0.2928756 | 0.1498525 | 851.6958 | 0 | 0 | 0 |  | Fe-Cr-Ni-Ti-Al
6729 | 14.63658 | 31.4476 | 23.66816 | 23.17625 | 7.071417 | 68.3453 | 0.2842877 | 0.1487631 | 908.823 | 0 | 0 | 0 |  | Fe-Cr-Ni-Ti-Al
6730 | 12.13874 | 39.04222 | 23.19792 | 20.8228 | 4.798331 | 74.13411 | 0.2755038 | 0.1460994 | 947.176 | 0 | 0 | 0 |  | Fe-Cr-Ni-Ti-Al
6731 | 8.677174 | 50.49268 | 22.80114 | 14.88483 | 3.144173 | 82.80097 | 0.2625262 | 0.1322049 | 892.6692 | 0 | 0 | 0 |  | Fe-Cr-Ni-Ti-Al
6732 | 35.05564 | 3.9166 | 10.31702 | 16.83765 | 33.87309 | 44.52476 | 0.318336 | 0.1304098 | 482.7603 | 1 | 0 | 0 |  | Fe-Cr-Ni-Ti-Al
6733 | 30.5452 | 7.418847 | 11.16718 | 23.92049 | 26.94829 | 47.3768 | 0.3139211 | 0.132981 | 534.6647 | 1 | 0 | 0 |  | Fe-Cr-Ni-Ti-Al
6734 | 25.79574 | 10.80763 | 12.20109 | 28.76253 | 22.433 | 49.54844 | 0.3102824 | 0.1348674 | 573.9105 | 0 | 0 | 0 |  | Fe-Cr-Ni-Ti-Al
6735 | 22.58696 | 15.18794 | 14.50829 | 30.13554 | 17.58127 | 53.22498 | 0.3047869 | 0.1413813 | 663.3714 | 0 | 0 | 0 |  | Fe-Cr-Ni-Ti-Al
6736 | 19.3475 | 20.26504 | 15.25191 | 31.11442 | 14.02113 | 56.6938 | 0.2989851 | 0.1424262 | 713.9827 | 0 | 0 | 0 |  | Fe-Cr-Ni-Ti-Al
6737 | 15.06785 | 26.97851 | 17.05588 | 30.81806 | 10.07969 | 61.59335 | 0.2913024 | 0.1438312 | 784.4006 | 0 | 0 | 0 |  | Fe-Cr-Ni-Ti-Al
6738 | 11.41925 | 34.02182 | 18.00392 | 29.38289 | 7.172124 | 66.62455 | 0.2833419 | 0.1477921 | 874.1084 | 0 | 0 | 0 |  | Fe-Cr-Ni-Ti-Al
6739 | 8.98519 | 43.91942 | 17.70789 | 25.04646 | 4.341043 | 74.28615 | 0.2716944 | 0.1436036 | 919.6274 | 0 | 0 | 0 |  | Fe-Cr-Ni-Ti-Al
6740 | 6.544098 | 55.85105 | 17.19602 | 17.77411 | 2.634726 | 83.72263 | 0.2578311 | 0.1305959 | 880.4049 | 0 | 0 | 0 |  | Fe-Cr-Ni-Ti-Al
6741 | 24.18711 | 3.973987 | 10.46818 | 25.62654 | 35.74418 | 41.82557 | 0.3218038 | 0.1181965 | 387.4453 | 1 | 0 | 0 |  | Fe-Cr-Ni-Ti-Al
6742 | 21.69956 | 7.576216 | 9.978546 | 32.57052 | 28.17516 | 44.84004 | 0.3167578 | 0.121732 | 440.4481 | 0 | 0 | 0 |  | Fe-Cr-Ni-Ti-Al
6743 | 19.6248 | 10.96293 | 9.626097 | 37.03084 | 22.75534 | 47.48965 | 0.3122959 | 0.1247009 | 487.5682 | 0 | 0 | 0 |  | Fe-Cr-Ni-Ti-Al
6744 | 16.28776 | 16.33113 | 10.53529 | 38.68622 | 18.1596 | 50.95174 | 0.3060854 | 0.1270862 | 540.2803 | 0 | 0 | 0 |  | Fe-Cr-Ni-Ti-Al
6745 | 13.35966 | 21.48456 | 11.48903 | 39.58421 | 14.08254 | 54.55147 | 0.3000137 | 0.1309703 | 605.9291 | 0 | 0 | 0 |  | Fe-Cr-Ni-Ti-Al
6746 | 10.7046 | 27.6846 | 12.50162 | 38.76568 | 10.3435 | 59.03874 | 0.2926638 | 0.1440317 | 749.3948 | 0 | 0 | 0 |  | Fe-Cr-Ni-Ti-Al
6747 | 8.06276 | 35.38912 | 13.31731 | 36.553 | 6.677806 | 64.86992 | 0.2834916 | 0.1414193 | 798.3074 | 0 | 0 | 0 |  | Fe-Cr-Ni-Ti-Al
6748 | 5.592384 | 45.81944 | 14.10738 | 30.69818 | 3.782613 | 72.98761 | 0.2711414 | 0.1402871 | 874.1452 | 0 | 0 | 0 |  | Fe-Cr-Ni-Ti-Al
6749 | 4.379138 | 58.09966 | 13.80855 | 21.59694 | 2.115707 | 83.10705 | 0.25647 | 0.130951 | 877.2214 | 0 | 0 | 0 |  | Fe-Cr-Ni-Ti-Al
6750 | 13.72341 | 7.666255 | 7.21224 | 43.55112 | 27.84698 | 42.88721 | 0.319071 | 0.108485 | 349.5955 | 1 | 0 | 0 |  | Fe-Cr-Ni-Ti-Al
6751 | 13.20826 | 11.06772 | 6.941508 | 46.44779 | 22.33472 | 45.73071 | 0.3141929 | 0.1144952 | 409.4002 | 1 | 0 | 0 |  | Fe-Cr-Ni-Ti-Al
6752 | 11.43923 | 15.38394 | 8.015742 | 47.967 | 17.19409 | 49.10162 | 0.3085639 | 0.1217485 | 486.3929 | 0 | 0 | 0 |  | Fe-Cr-Ni-Ti-Al
6753 | 9.835037 | 20.60291 | 9.045286 | 47.44978 | 13.06699 | 52.93349 | 0.3020706 | 0.1291419 | 574.4794 | 0 | 0 | 0 |  | Fe-Cr-Ni-Ti-Al
6754 | 7.141885 | 27.70586 | 10.00898 | 45.94199 | 9.201285 | 57.7454 | 0.293774 | 0.1347717 | 666.3388 | 0 | 0 | 0 |  | Fe-Cr-Ni-Ti-Al
6755 | 5.783773 | 34.46365 | 10.94264 | 42.66241 | 6.147532 | 62.96407 | 0.2855063 | 0.1358844 | 733.429 | 0 | 0 | 0 |  | Fe-Cr-Ni-Ti-Al
6756 | 3.330068 | 44.43963 | 12.83402 | 36.17855 | 3.217733 | 70.85218 | 0.2735864 | 0.1375245 | 829.6222 | 0 | 0 | 0 |  | Fe-Cr-Ni-Ti-Al
6757 | 7.907437 | 11.04325 | 4.155698 | 56.51844 | 20.37517 | 44.70735 | 0.3154641 | 0.09811452 | 314.5293 | 0 | 0 | 0 |  | Fe-Cr-Ni-Ti-Al
6758 | 7.596219 | 15.32356 | 5.322853 | 56.46576 | 15.29161 | 48.27323 | 0.3095116 | 0.1089289 | 404.0296 | 0 | 0 | 0 |  | Fe-Cr-Ni-Ti-Al
6759 | 6.123558 | 20.52468 | 6.436386 | 55.6731 | 11.24228 | 52.00716 | 0.3030627 | 0.1173059 | 489.5539 | 0 | 0 | 0 |  | Fe-Cr-Ni-Ti-Al
6760 | 4.792751 | 25.658 | 7.55639 | 54.46737 | 7.525495 | 56.00929 | 0.2965984 | 0.1250217 | 581.8357 | 0 | 0 | 0 |  | Fe-Cr-Ni-Ti-Al
6761 | 4.592945 | 32.07175 | 9.65516 | 49.24214 | 4.438008 | 61.57065 | 0.2882391 | 0.1316492 | 689.7921 | 0 | 0 | 0 |  | Fe-Cr-Ni-Ti-Al
6762 | 51.45014 | 33.63355 | 5.753035 | 2.816733 | 6.346538 | 80.85813 | 0.271325 | 0.111538 | 678.088 | 0 | 0 | 0 |  | Fe-Cr-Ni-Ti-Al
6763 | 43.87451 | 39.82786 | 5.764486 | 4.703899 | 5.829239 | 82.39202 | 0.2665019 | 0.1148237 | 717.1051 | 0 | 0 | 0 |  | Fe-Cr-Ni-Ti-Al
6764 | 37.77547 | 45.51491 | 4.671208 | 6.670596 | 5.367818 | 83.68425 | 0.262001 | 0.1168465 | 742.7427 | 0 | 0 | 0 |  | Fe-Cr-Ni-Ti-Al
6765 | 29.79856 | 50.3498 | 4.640127 | 10.41262 | 4.798892 | 83.79165 | 0.259011 | 0.1228037 | 799.1799 | 0 | 0 | 0 |  | Fe-Cr-Ni-Ti-Al
6766 | 24.47482 | 54.89625 | 3.507973 | 13.35858 | 3.762372 | 84.96615 | 0.2554258 | 0.1230495 | 809.9074 | 0 | 0 | 0 |  | Fe-Cr-Ni-Ti-Al
6767 | 57.55489 | 22.06487 | 7.117075 | 2.903815 | 10.35935 | 72.14205 | 0.2841065 | 0.1240349 | 723.5932 | 0 | 0 | 0 |  | Fe-Cr-Ni-Ti-Al
6768 | 49.43956 | 28.24592 | 8.267196 | 4.818675 | 9.228641 | 74.29681 | 0.2790829 | 0.1259538 | 757.1945 | 0 |  | 0 |  | Fe-Cr-Ni-Ti-Al
6769 | 42.25221 | 33.12729 | 9.349623 | 6.675742 | 8.595135 | 75.50992 | 0.2754618 | 0.1289516 | 793.1544 | 0 |  | 0 |  | Fe-Cr-Ni-Ti-Al
6770 | 35.84746 | 37.5475 | 9.419691 | 9.608245 | 7.577106 | 76.56731 | 0.2721569 | 0.1316436 | 826.1242 | 0 |  | 0 |  | Fe-Cr-Ni-Ti-Al
6771 | 28.88125 | 41.36878 | 10.50808 | 13.33848 | 5.903401 | 77.81633 | 0.26935 | 0.134524 | 866.1019 | 0 | 0 | 0 |  | Fe-Cr-Ni-Ti-Al
6772 | 23.29156 | 45.4362 | 9.326259 | 17.1233 | 4.822682 | 78.46213 | 0.2664006 | 0.1357694 | 883.1395 | 0 | 0 | 0 |  | Fe-Cr-Ni-Ti-Al
6773 | 17.91821 | 47.96257 | 8.239689 | 22.09215 | 3.787385 | 77.9922 | 0.2652175 | 0.1366302 | 886.7383 | 0 | 0 | 0 |  | Fe-Cr-Ni-Ti-Al
6774 | 61.93364 | 13.30683 | 5.007506 | 3.064645 | 16.68738 | 63.05015 | 0.2952452 | 0.1332849 | 711.7274 | 0 | 0 | 0 |  | Fe-Cr-Ni-Ti-Al
6775 | 53.62506 | 17.36601 | 9.802531 | 3.999499 | 15.2069 | 64.94822 | 0.2921783 | 0.1347574 | 743.197 | 0 | 0 | 0 |  | Fe-Cr-Ni-Ti-Al
6776 | 45.45233 | 22.78667 | 12.24982 | 5.997614 | 13.51356 | 67.18296 | 0.2877319 | 0.1358845 | 773.9746 | 0 | 0 | 0 |  | Fe-Cr-Ni-Ti-Al
6777 | 38.74457 | 26.52418 | 14.37313 | 8.796504 | 11.56161 | 68.95585 | 0.2846886 | 0.142109 | 846.1139 | 0 | 0 | 0 |  | Fe-Cr-Ni-Ti-Al
6778 | 32.91837 | 29.5916 | 15.51036 | 12.65667 | 9.323009 | 70.47372 | 0.2821705 | 0.1430324 | 873.8809 | 0 | 0 | 0 |  | Fe-Cr-Ni-Ti-Al
6779 | 26.98985 | 32.45794 | 16.54838 | 16.39735 | 7.606486 | 71.43442 | 0.2801185 | 0.1436825 | 892.8843 | 0 |  | 0 |  | Fe-Cr-Ni-Ti-Al
6780 | 21.26203 | 35.4242 | 15.29089 | 22.07571 | 5.947174 | 71.58041 | 0.2782891 | 0.1464584 | 920.2885 | 0 | 0 | 0 |  | Fe-Cr-Ni-Ti-Al
6781 | 16.69096 | 37.29604 | 14.03491 | 27.67731 | 4.300778 | 71.44295 | 0.2773491 | 0.1461592 | 918.0298 | 0 | 0 | 0 |  | Fe-Cr-Ni-Ti-Al
6782 | 13.38025 | 38.41093 | 10.54785 | 34.42875 | 3.232222 | 70.08395 | 0.2774367 | 0.1431774 | 876.1495 | 0 | 0 | 0 |  | Fe-Cr-Ni-Ti-Al
6783 | 54.05465 | 11.70401 | 7.927827 | 3.234607 | 23.0789 | 56.90189 | 0.3012555 | 0.1362266 | 662.1348 | 0 | 0 | 0 |  | Fe-Cr-Ni-Ti-Al
6784 | 47.22153 | 15.04077 | 13.06155 | 4.263361 | 20.41279 | 59.29419 | 0.2981921 | 0.1382457 | 704.2594 | 0 | 0 | 0 |  | Fe-Cr-Ni-Ti-Al
6785 | 39.93868 | 18.02892 | 17.80927 | 7.266302 | 16.95683 | 61.76142 | 0.2954242 | 0.1418576 | 763.6441 | 0 |  | 0 |  | Fe-Cr-Ni-Ti-Al
6786 | 34.03212 | 20.75939 | 20.96902 | 10.0653 | 14.17418 | 63.84636 | 0.292895 | 0.144891 | 815.9497 | 0 |  | 0 |  | Fe-Cr-Ni-Ti-Al
6787 | 28.71889 | 22.46037 | 22.94138 | 14.77932 | 11.10004 | 65.32209 | 0.2914129 | 0.1509534 | 889.3744 | 0 | 0 | 0 |  | Fe-Cr-Ni-Ti-Al
6788 | 23.80957 | 25.33457 | 22.64249 | 19.44903 | 8.764339 | 66.54936 | 0.2889994 | 0.1504254 | 903.4468 | 0 | 0 | 0 |  | Fe-Cr-Ni-Ti-Al
6789 | 19.26902 | 27.43811 | 21.44478 | 25.27667 | 6.571416 | 66.98424 | 0.2875454 | 0.1503229 | 910.6725 | 0 | 0 | 0 |  | Fe-Cr-Ni-Ti-Al
6790 | 14.37295 | 28.82243 | 19.75557 | 32.24163 | 4.807418 | 66.33444 | 0.2872759 | 0.1560987 | 953.8871 | 0 | 0 | 0 |  | Fe-Cr-Ni-Ti-Al
6791 | 12.2957 | 29.13994 | 14.09873 | 41.22538 | 3.240251 | 64.63757 | 0.2879461 | 0.1464941 | 851.4422 | 0 | 0 | 0 |  | Fe-Cr-Ni-Ti-Al
6792 | 45.91837 | 9.771888 | 12.41078 | 3.375789 | 28.52317 | 52.17846 | 0.3070631 | 0.1367573 | 608.7653 | 0 | 0 | 0 |  | Fe-Cr-Ni-Ti-Al
6793 | 39.66409 | 11.91258 | 18.82791 | 5.487082 | 24.10834 | 54.86822 | 0.3045642 | 0.1419098 | 679.0881 | 0 | 0 | 0 |  | Fe-Cr-Ni-Ti-Al
6794 | 33.35468 | 13.80207 | 24.67089 | 8.476541 | 19.69581 | 57.51006 | 0.3023744 | 0.1468202 | 752.7722 | 0 | 0 | 0 |  | Fe-Cr-Ni-Ti-Al
6795 | 28.5787 | 15.52134 | 27.53544 | 12.25598 | 16.10854 | 59.51204 | 0.3004713 | 0.1506025 | 813.0407 | 0 | 0 | 0 |  | Fe-Cr-Ni-Ti-Al
6796 | 23.30575 | 17.35894 | 29.39562 | 16.99095 | 12.94875 | 60.97191 | 0.2988381 | 0.1552675 | 874.2388 | 0 | 0 | 0 |  | Fe-Cr-Ni-Ti-Al
6797 | 19.40601 | 19.13065 | 29.99615 | 21.53999 | 9.927197 | 62.48075 | 0.297028 | 0.1559188 | 905.367 | 0 | 0 | 0 |  | Fe-Cr-Ni-Ti-Al
6798 | 14.62997 | 20.9556 | 28.38897 | 28.95723 | 7.068225 | 62.87616 | 0.2957962 | 0.1558083 | 914.3533 | 0 | 0 | 0 |  | Fe-Cr-Ni-Ti-Al
6799 | 12.26507 | 20.76239 | 25.78329 | 36.34098 | 4.848269 | 62.19687 | 0.2964423 | 0.1601123 | 943.8701 | 0 | 0 | 0 |  | Fe-Cr-Ni-Ti-Al
6800 | 8.966391 | 20.87026 | 18.8489 | 48.06549 | 3.248971 | 59.71731 | 0.297814 | 0.1489836 | 818.6379 | 0 |  | 0 |  | Fe-Cr-Ni-Ti-Al
6801 | 34.26428 | 8.932433 | 20.16824 | 3.526619 | 33.10843 | 48.60725 | 0.3120104 | 0.1394366 | 579.5982 | 0 | 0 | 0 |  | Fe-Cr-Ni-Ti-Al
6802 | 29.5027 | 9.554194 | 28.31337 | 6.60117 | 26.02856 | 52.07755 | 0.3098618 | 0.148574 | 691.8845 | 0 | 0 | 0 |  | Fe-Cr-Ni-Ti-Al
6803 | 24.74643 | 10.36801 | 33.81382 | 9.551263 | 21.52048 | 54.36543 | 0.3084775 | 0.1545293 | 771.3887 | 0 | 0 | 0 |  | Fe-Cr-Ni-Ti-Al
6804 | 21.73051 | 12.36403 | 35.52987 | 13.46097 | 16.91462 | 57.15098 | 0.305563 | 0.1578441 | 840.8086 | 0 | 0 | 0 |  | Fe-Cr-Ni-Ti-Al
6805 | 18.66131 | 13.03087 | 36.77744 | 18.00654 | 13.52384 | 58.54546 | 0.3045859 | 0.1608673 | 891.8023 | 1 | 0 | 0 |  | Fe-Cr-Ni-Ti-Al
6806 | 14.6467 | 14.6857 | 36.71102 | 24.15862 | 9.797964 | 60.0466 | 0.3028221 | 0.1631645 | 939.625 | 1 | 0 | 0 |  | Fe-Cr-Ni-Ti-Al
6807 | 11.20757 | 15.65211 | 35.34037 | 30.76077 | 7.039176 | 60.41765 | 0.3021299 | 0.1628651 | 947.2563 | 1 | 0 | 0 |  | Fe-Cr-Ni-Ti-Al
6808 | 8.970382 | 15.65966 | 30.64309 | 40.39298 | 4.333889 | 59.54414 | 0.3025873 | 0.1617665 | 928.2903 | 0 | 0 | 0 |  | Fe-Cr-Ni-Ti-Al
6809 | 6.702002 | 15.59964 | 22.30721 | 52.69285 | 2.6983 | 57.07769 | 0.3038939 | 0.1483842 | 786.5642 | 0 |  | 0 |  | Fe-Cr-Ni-Ti-Al
6810 | 23.19675 | 8.892959 | 30.11866 | 3.511034 | 34.2806 | 47.38623 | 0.3146798 | 0.1439446 | 592.6841 | 0 | 0 | 0 |  | Fe-Cr-Ni-Ti-Al
6811 | 20.54742 | 8.369616 | 37.79494 | 6.608826 | 26.6792 | 50.835 | 0.3131152 | 0.1539888 | 713.9688 | 0 | 0 | 0 |  | Fe-Cr-Ni-Ti-Al
6812 | 18.44673 | 8.014864 | 42.65601 | 9.49306 | 21.38934 | 53.41166 | 0.3121044 | 0.1598539 | 801.2196 | 1 | 0 | 0 |  | Fe-Cr-Ni-Ti-Al
6813 | 15.33213 | 8.784545 | 44.62723 | 14.16195 | 17.09414 | 55.342 | 0.3107072 | 0.1641498 | 870.4079 | 1 | 0 | 0 |  | Fe-Cr-Ni-Ti-Al
6814 | 12.61292 | 9.608056 | 45.79782 | 18.68582 | 13.29539 | 57.09741 | 0.3093422 | 0.1669193 | 926.5427 | 1 | 0 | 0 |  | Fe-Cr-Ni-Ti-Al
6815 | 10.18208 | 10.53329 | 45.18723 | 24.25881 | 9.838598 | 58.39095 | 0.3080623 | 0.1680933 | 962.6927 | 1 | 0 | 0 |  | Fe-Cr-Ni-Ti-Al
6816 | 7.757661 | 11.34999 | 43.09955 | 31.36768 | 6.425115 | 59.16508 | 0.3070876 | 0.1683026 | 983.4961 | 1 | 0 | 0 |  | Fe-Cr-Ni-Ti-Al
6817 | 5.498854 | 12.28722 | 36.99052 | 41.50406 | 3.719351 | 58.44599 | 0.3066158 | 0.1641216 | 940.2963 | 1 | 0 | 0 |  | Fe-Cr-Ni-Ti-Al
6818 | 4.436116 | 12.39065 | 26.81075 | 54.21924 | 2.143235 | 55.96978 | 0.3075316 | 0.1514779 | 800.9188 | 0 | 0 | 0 |  | Fe-Cr-Ni-Ti-Al
6819 | 12.66092 | 5.893935 | 49.23855 | 6.515567 | 25.69103 | 50.3166 | 0.3168628 | 0.1616766 | 765.0431 | 1 | 0 | 0 |  | Fe-Cr-Ni-Ti-Al
6820 | 12.13906 | 5.650997 | 52.31269747 | 9.370509 | 20.52674 | 52.96791 | 0.3154978 | 0.1659708 | 845.5309 | 1 | 0 | 0 |  | Fe-Cr-Ni-Ti-Al
6821 | 10.52485 | 6.532732 | 54.08346 | 13.03925 | 15.81971 | 55.64836 | 0.313411 | 0.1685272 | 915.7088 | 1 | 0 | 0 |  | Fe-Cr-Ni-Ti-Al
6822 | 9.102938 | 7.415829 | 53.81983 | 17.56709 | 12.09431 | 57.50515 | 0.3117425 | 0.1703543 | 967.5083 | 1 | 0 | 0 |  | Fe-Cr-Ni-Ti-Al
6823 | 6.672608 | 8.28332 | 52.60114 | 23.84625 | 8.596689 | 58.63592 | 0.3105778 | 0.1726661 | 1012.791 | 1 | 0 | 0 |  | Fe-Cr-Ni-Ti-Al
6824 | 5.474234 | 9.174153 | 49.48346 | 30.04962 | 5.818526 | 59.26722 | 0.3094245 | 0.1726899 | 1028.764 | 1 | 0 | 0 |  | Fe-Cr-Ni-Ti-Al
6825 | 3.227102 | 11.01677 | 42.96485 | 39.67304 | 3.11824 | 58.9806 | 0.3079262 | 0.1695863 | 1000.149 | 1 | 0 | 0 |  | Fe-Cr-Ni-Ti-Al
6826 | 7.098324 | 3.304425 | 62.17457 | 9.132354 | 18.29032 | 53.62453 | 0.3181237 | 0.1712485 | 904.4068 | 1 | 0 | 0 |  | Fe-Cr-Ni-Ti-Al
6827 | 6.848605 | 4.2509 | 62.38676 | 12.72711 | 13.78662 | 56.41301 | 0.3157487 | 0.172272 | 966.6948 | 1 | 0 | 0 |  | Fe-Cr-Ni-Ti-Al
6828 | 5.556734 | 5.173562 | 61.91041 | 17.15765 | 10.20164 | 58.29788 | 0.3140481 | 0.1741617 | 1021.337 | 1 | 0 | 0 |  | Fe-Cr-Ni-Ti-Al
6829 | 4.381081 | 6.118467 | 61.01483 | 21.60652 | 6.879099 | 60.05315 | 0.3123953 | 0.1748778 | 1063.949 | 1 | 0 | 0 |  | Fe-Cr-Ni-Ti-Al
6830 | 4.273562 | 7.957747 | 56.14852 | 27.49077 | 4.1294 | 61.19464 | 0.3099563 | 0.1760321 | 1097.974 | 1 | 0 | 0 |  | Fe-Cr-Ni-Ti-Al
6831 | 52.71997 | 3.13306 | 5.895024 | 31.74877 | 6.503175 | 58.84424 | 0.3065462 | 0.1598711 | 905.5606 | 0 | 0 | 0 |  | Fe-Cr-Ni-Ti-Al
6832 | 45.10832 | 5.249728 | 5.926591 | 37.72219 | 5.993165 | 57.71615 | 0.3063902 | 0.1576317 | 869.686 | 0 | 0 | 0 |  | Fe-Cr-Ni-Ti-Al
6833 | 38.94982 | 7.466115 | 4.816425 | 43.23295 | 5.534691 | 56.84501 | 0.305818 | 0.1525085 | 815.1237 | 0 | 0 | 0 |  | Fe-Cr-Ni-Ti-Al
6834 | 30.74423 | 11.66172 | 4.787383 | 47.85548 | 4.951187 | 56.83085 | 0.3035207 | 0.1467748 | 766.5392 | 0 | 0 | 0 |  | Fe-Cr-Ni-Ti-Al
6835 | 25.27924 | 14.9775 | 3.623271 | 52.23395 | 3.886031 | 57.12067 | 0.3013569 | 0.1398608 | 715.9362 | 0 | 0 | 0 |  | Fe-Cr-Ni-Ti-Al
6836 | 58.42534 | 3.199797 | 7.224713 | 20.63412 | 10.51602 | 59.28689 | 0.3057281 | 0.1537586 | 854.2722 | 0 | 0 | 0 |  | Fe-Cr-Ni-Ti-Al
6837 | 50.35247 | 5.327313 | 8.41985 | 26.50132 | 9.399049 | 58.63801 | 0.305389 | 0.1560104 | 864.1052 | 0 | 0 | 0 |  | Fe-Cr-Ni-Ti-Al
6838 | 43.13156 | 7.39741 | 9.544206 | 31.15281 | 8.774016 | 58.0076 | 0.3050061 | 0.1558596 | 852.9219 | 0 | 0 | 0 |  | Fe-Cr-Ni-Ti-Al
6839 | 36.62995 | 10.65753 | 9.625307 | 35.34472 | 7.742501 | 58.24944 | 0.3030573 | 0.1541026 | 841.1426 | 0 | 0 | 0 |  | Fe-Cr-Ni-Ti-Al
6840 | 29.50627 | 14.79241 | 10.73549 | 38.93468 | 6.031155 | 59.43881 | 0.2999912 | 0.15415 | 856.002 | 0 | 0 | 0 |  | Fe-Cr-Ni-Ti-Al
6841 | 23.79482 | 18.98916 | 9.527773 | 42.76136 | 4.926886 | 60.16502 | 0.2968961 | 0.1498377 | 827.8098 | 0 | 0 | 0 |  | Fe-Cr-Ni-Ti-Al
6842 | 18.26322 | 24.44305 | 8.398345 | 45.03508 | 3.860311 | 61.72122 | 0.2923422 | 0.1432468 | 791.1401 | 0 | 0 | 0 |  | Fe-Cr-Ni-Ti-Al
6843 | 62.42441 | 3.353069 | 5.047187 | 12.35572 | 16.81961 | 56.978 | 0.3064576 | 0.1446792 | 742.2601 | 0 | 0 | 0 |  | Fe-Cr-Ni-Ti-Al
6844 | 54.18096 | 4.386508 | 9.904148 | 16.16384 | 15.36454 | 56.88011 | 0.3068812 | 0.1483373 | 770.5699 | 0 | 0 | 0 |  | Fe-Cr-Ni-Ti-Al
6845 | 46.04267 | 6.595037 | 12.40893 | 21.26429 | 13.68907 | 56.95243 | 0.3061491 | 0.1516366 | 799.0155 | 0 | 0 | 0 |  | Fe-Cr-Ni-Ti-Al
6846 | 39.26971 | 9.678127 | 14.56794 | 24.76592 | 11.71831 | 58.05586 | 0.3039466 | 0.1528241 | 823.4426 | 0 | 0 | 0 |  | Fe-Cr-Ni-Ti-Al
6847 | 33.33465 | 13.9127 | 15.7065 | 27.60524 | 9.440907 | 60.03732 | 0.3001876 | 0.1532471 | 854.1652 | 0 | 0 | 0 |  | Fe-Cr-Ni-Ti-Al
6848 | 27.30514 | 18.00745 | 16.7417 | 30.25036 | 7.695346 | 61.63777 | 0.2967852 | 0.1529393 | 872.1401 | 0 | 0 | 0 |  | Fe-Cr-Ni-Ti-Al
6849 | 21.45574 | 24.18175 | 15.4302 | 32.93096 | 6.001356 | 63.87945 | 0.2912757 | 0.1555941 | 918.0336 | 0 | 0 | 0 |  | Fe-Cr-Ni-Ti-Al
6850 | 16.78686 | 30.21665 | 14.11555 | 34.55544 | 4.325489 | 66.52907 | 0.285542 | 0.1490665 | 893.3304 | 0 | 0 | 0 |  | Fe-Cr-Ni-Ti-Al
6851 | 13.3912 | 37.40339 | 10.55648 | 35.41406 | 3.234867 | 69.38525 | 0.2786012 | 0.1433756 | 871.0254 | 0 | 0 | 0 |  | Fe-Cr-Ni-Ti-Al
6852 | 54.40578 | 3.534012 | 7.979324 | 10.85206 | 23.22882 | 52.47341 | 0.3103074 | 0.141325 | 654.9592 | 0 | 0 | 0 |  | Fe-Cr-Ni-Ti-Al
6853 | 47.61208 | 4.666204 | 13.16958 | 13.97052 | 20.58161 | 53.43579 | 0.3097949 | 0.145632 | 700.9829 | 0 | 0 | 0 |  | Fe-Cr-Ni-Ti-Al
6854 | 40.26031 | 7.951175 | 17.95269 | 16.74244 | 17.09338 | 55.75747 | 0.3068208 | 0.149987 | 765.4443 | 0 | 0 | 0 |  | Fe-Cr-Ni-Ti-Al
6855 | 34.2978 | 11.01129 | 21.13272 | 19.27336 | 14.28483 | 57.78665 | 0.3040115 | 0.154067 | 824.6473 | 0 | 0 | 0 |  | Fe-Cr-Ni-Ti-Al
6856 | 28.86481 | 16.12464 | 23.05794 | 20.79618 | 11.15644 | 61.19515 | 0.2986984 | 0.1542148 | 872.6983 | 0 | 0 | 0 |  | Fe-Cr-Ni-Ti-Al
6857 | 23.88903 | 21.1826 | 22.71805 | 23.41672 | 8.793588 | 63.76731 | 0.2937949 | 0.1524925 | 891.829 | 0 | 0 | 0 |  | Fe-Cr-Ni-Ti-Al
6858 | 19.26902 | 27.43811 | 21.44478 | 25.27667 | 6.571416 | 66.98424 | 0.2875454 | 0.1510321 | 918.0761 | 0 | 0 | 0 |  | Fe-Cr-Ni-Ti-Al
6859 | 14.30336 | 34.82921 | 19.65992 | 26.42337 | 4.784141 | 70.51357 | 0.2803033 | 0.1490172 | 935.6585 | 0 | 0 | 0 |  | Fe-Cr-Ni-Ti-Al
6860 | 12.14633 | 44.20699 | 13.92746 | 26.51833 | 3.200889 | 75.18053 | 0.2704838 | 0.1418845 | 915.2718 | 0 | 0 | 0 |  | Fe-Cr-Ni-Ti-Al
6861 | 46.14036 | 3.682173 | 12.47078 | 9.045625 | 28.66106 | 49.16581 | 0.3137258 | 0.1386762 | 591.6016 | 0 | 0 | 0 |  | Fe-Cr-Ni-Ti-Al
6862 | 39.85107 | 5.98437 | 18.91667 | 11.0259 | 24.22199 | 51.72309 | 0.3111491 | 0.1447573 | 667.6985 | 0 | 0 | 0 |  | Fe-Cr-Ni-Ti-Al
6863 | 33.476 | 9.234852 | 24.76063 | 12.76106 | 19.76745 | 54.90553 | 0.3075233 | 0.1498385 | 748.7037 | 0 | 0 | 0 |  | Fe-Cr-Ni-Ti-Al
6864 | 28.6287 | 13.32729 | 27.58363 | 14.32366 | 16.13672 | 58.18711 | 0.3029711 | 0.1519891 | 809.526 | 0 | 0 | 0 |  | Fe-Cr-Ni-Ti-Al
6865 | 23.28585 | 18.42812 | 29.37051 | 15.97783 | 12.93769 | 61.64898 | 0.2976096 | 0.1541462 | 872.7222 | 0 | 0 | 0 |  | Fe-Cr-Ni-Ti-Al
6866 | 19.34123 | 23.30387 | 29.89603 | 17.56481 | 9.894062 | 65.24809 | 0.2921976 | 0.1538638 | 918.1544 | 0 |  | 0 |  | Fe-Cr-Ni-Ti-Al
6867 | 14.5102 | 31.17608 | 28.15657 | 19.14678 | 7.010362 | 69.89367 | 0.2839113 | 0.1491096 | 931.4668 | 0 | 0 | 0 |  | Fe-Cr-Ni-Ti-Al
6868 | 12.08715 | 38.87629 | 25.40926 | 18.84937 | 4.777938 | 74.97705 | 0.2753204 | 0.1454241 | 950.8513 | 0 | 0 | 0 |  | Fe-Cr-Ni-Ti-Al
6869 | 8.750593 | 50.91991 | 18.39525 | 18.76347 | 3.170777 | 80.92733 | 0.262883 | 0.1353484 | 904.8651 | 0 | 0 | 0 |  | Fe-Cr-Ni-Ti-Al
6870 | 34.40261 | 3.843641 | 20.24966 | 8.261999 | 33.24209 | 46.26803 | 0.3175308 | 0.137983 | 548.6908 | 0 | 0 | 0 |  | Fe-Cr-Ni-Ti-Al
6871 | 29.55832 | 7.179154 | 28.36674 | 8.818152 | 26.07763 | 50.854 | 0.3125007 | 0.148853 | 680.5197 | 0 | 0 | 0 |  | Fe-Cr-Ni-Ti-Al
6872 | 24.74643 | 10.36801 | 33.81382 | 9.551263 | 21.52048 | 54.36543 | 0.3084775 | 0.1545293 | 771.3887 | 1 | 0 | 0 |  | Fe-Cr-Ni-Ti-Al
6873 | 21.69209 | 14.58621 | 35.46706 | 11.36992 | 16.88472 | 58.48151 | 0.3030238 | 0.1572703 | 853.1886 | 1 | 0 | 0 |  | Fe-Cr-Ni-Ti-Al
6874 | 18.56601 | 19.44649 | 36.58965 | 11.94306 | 13.45479 | 62.60682 | 0.2971874 | 0.156435 | 902.3766 | 1 | 0 | 0 |  | Fe-Cr-Ni-Ti-Al
6875 | 14.51477 | 25.98824 | 36.38033 | 13.40696 | 9.709706 | 67.62276 | 0.2896757 | 0.1531546 | 938.2145 | 1 | 0 | 0 |  | Fe-Cr-Ni-Ti-Al
6876 | 11.05312 | 32.93099 | 34.85333 | 14.2204 | 6.942166 | 72.45032 | 0.2819319 | 0.1490459 | 958.8749 | 1 | 0 | 0 |  | Fe-Cr-Ni-Ti-Al
6877 | 8.775524 | 42.89458 | 29.97745 | 14.1127 | 4.239747 | 79.10929 | 0.270684 | 0.1400358 | 941.7514 | 0 | 0 | 0 |  | Fe-Cr-Ni-Ti-Al
6878 | 6.489348 | 55.38378 | 21.5994 | 13.91479 | 2.612683 | 85.66861 | 0.2574779 | 0.1267677 | 860.432 | 0 | 0 | 0 |  | Fe-Cr-Ni-Ti-Al
6879 | 23.28998 | 3.826586 | 30.23972 | 8.22534 | 34.41838 | 45.09759 | 0.3201884 | 0.1427198 | 561.0512 | 1 | 0 | 0 |  | Fe-Cr-Ni-Ti-Al
6880 | 20.56679 | 7.18072 | 37.83057 | 7.717566 | 26.70435 | 50.22687 | 0.3144414 | 0.1540726 | 707.5262 | 1 | 0 | 0 |  | Fe-Cr-Ni-Ti-Al
6881 | 18.41351 | 10.28627 | 42.5792 | 7.370195 | 21.35083 | 54.68624 | 0.3095257 | 0.1589453 | 809.7203 | 1 | 0 | 0 |  | Fe-Cr-Ni-Ti-Al
6882 | 15.25297 | 15.29358 | 44.39681 | 8.050756 | 17.00588 | 59.26503 | 0.3032269 | 0.159362 | 878.2302 | 1 | 0 | 0 |  | Fe-Cr-Ni-Ti-Al
6883 | 12.50773 | 20.11452 | 45.41588 | 8.777363 | 13.18451 | 63.85149 | 0.2971426 | 0.157352 | 925.92 | 1 | 0 | 0 |  | Fe-Cr-Ni-Ti-Al
6884 | 10.0569 | 26.00949 | 44.63172 | 9.584235 | 9.717648 | 68.91254 | 0.2899499 | 0.1537271 | 961.2087 | 1 | 0 | 0 |  | Fe-Cr-Ni-Ti-Al
6885 | 7.621376 | 33.45179 | 42.34239 | 10.27221 | 6.31224 | 74.99701 | 0.2810558 | 0.1455241 | 955.8875 | 1 | 0 | 0 |  | Fe-Cr-Ni-Ti-Al
6886 | 5.360492 | 43.9195 | 36.05977 | 11.03447 | 3.625765 | 81.72583 | 0.2693307 | 0.1333362 | 901.4165 | 1 | 0 | 0 |  | Fe-Cr-Ni-Ti-Al
6887 | 4.279475 | 56.77739 | 25.86405 | 11.01152 | 2.067556 | 88.53113 | 0.2555038 | 0.1198183 | 814.8961 | 0 | 0 | 0 |  | Fe-Cr-Ni-Ti-Al
6888 | 12.64917 | 7.066161 | 49.19287 | 5.424602 | 25.66719 | 50.93168 | 0.3155417 | 0.1614489 | 771.0931 | 1 | 0 | 0 |  | Fe-Cr-Ni-Ti-Al
6889 | 12.09598 | 10.1357 | 52.12706 | 5.187365 | 20.4539 | 55.5482 | 0.3103603 | 0.1635052 | 859.2883 | 1 | 0 | 0 |  | Fe-Cr-Ni-Ti-Al
6890 | 10.46204 | 14.06978 | 53.76069 | 5.982198 | 15.72529 | 60.36432 | 0.3046578 | 0.1619407 | 920.9299 | 1 | 0 | 0 |  | Fe-Cr-Ni-Ti-Al
6891 | 9.020133 | 18.89581 | 53.33026 | 6.769501 | 11.9843 | 65.16666 | 0.2982856 | 0.1580478 | 955.684 | 1 | 0 | 0 |  | Fe-Cr-Ni-Ti-Al
6892 | 6.58135 | 25.53136 | 51.88174 | 7.526437 | 8.479117 | 70.81817 | 0.2902085 | 0.1512482 | 965.9845 | 1 | 0 | 0 |  | Fe-Cr-Ni-Ti-Al
6893 | 5.374965 | 32.02769 | 48.58613 | 8.298198 | 5.713013 | 76.08708 | 0.282324 | 0.1417839 | 935.7279 | 1 | 0 | 0 |  | Fe-Cr-Ni-Ti-Al
6894 | 3.147635 | 42.00506 | 41.90684 | 9.899003 | 3.041454 | 82.3769 | 0.271167 | 0.1285238 | 862.8117 | 1 | 0 | 0 |  | Fe-Cr-Ni-Ti-Al
6895 | 7.06156 | 9.861932 | 61.85256 | 3.028352 | 18.1956 | 57.60615 | 0.3105103 | 0.1654696 | 910.2945 | 1 | 0 | 0 |  | Fe-Cr-Ni-Ti-Al
6896 | 6.79739 | 13.71211 | 61.92023 | 3.88675 | 13.68352 | 62.65543 | 0.3046282 | 0.1606538 | 947.0542 | 1 | 0 | 0 |  | Fe-Cr-Ni-Ti-Al
6897 | 5.498471 | 18.42954 | 61.26127 | 4.716041 | 10.09468 | 67.6248 | 0.2983292 | 0.1538352 | 955.0772 | 1 | 0 | 0 |  | Fe-Cr-Ni-Ti-Al
6898 | 4.322058 | 23.13815 | 60.19283 | 5.560547 | 6.786422 | 72.77293 | 0.2920563 | 0.1458965 | 948.3742 | 1 | 0 | 0 |  | Fe-Cr-Ni-Ti-Al
6899 | 4.201139 | 29.33583 | 55.19698 | 7.206637 | 4.059419 | 77.80691 | 0.2843381 | 0.134371 | 889.7194 | 1 | 0 | 0 |  | Fe-Cr-Ni-Ti-Al
6900 | 49.62425 | 4.915143 | 36.62253 | 2.716771 | 6.121308 | 70.71681 | 0.3015419 | 0.118374 | 687.0566 | 1 | 0 | 0 |  | Fe-Cr-Ni-Ti-Al
6901 | 41.99451 | 4.887341 | 43.03635 | 4.502339 | 5.579459 | 70.10337 | 0.3031524 | 0.1254648 | 747.0103 | 1 | 1 | 1 | 747.0103 | Fe-Cr-Ni-Ti-Al
6902 | 35.86226 | 3.928156 | 48.78088 | 6.332751 | 5.095955 | 69.13131 | 0.3054985 | 0.1323987 | 802.8228 | 1 | 1 | 1 | 802.8228 | Fe-Cr-Ni-Ti-Al
6903 | 28.12198 | 3.878933 | 53.64343 | 9.826765 | 4.528888 | 67.75185 | 0.3073779 | 0.1453372 | 909.6115 | 1 | 1 | 1 | 909.6115 | Fe-Cr-Ni-Ti-Al
6904 | 22.94285 | 2.912836 | 58.09501 | 12.52243 | 3.526872 | 67.06096 | 0.3094226 | 0.1524304 | 971.988 | 1 | 0 | 0 |  | Fe-Cr-Ni-Ti-Al
6905 | 56.40863 | 6.178694 | 24.41366 | 2.845983 | 10.15303 | 66.84864 | 0.3006707 | 0.1300161 | 742.0897 | 0 | 0 | 0 |  | Fe-Cr-Ni-Ti-Al
6906 | 48.14089 | 7.130657 | 31.05013 | 4.692098 | 8.986224 | 67.22917 | 0.3010651 | 0.1343144 | 786.0492 | 0 | 0 | 0 |  | Fe-Cr-Ni-Ti-Al
6907 | 40.94072 | 8.024757 | 36.23765 | 6.468529 | 8.328345 | 67.1253 | 0.3015286 | 0.1396193 | 833.8508 | 1 | 0 | 0 |  | Fe-Cr-Ni-Ti-Al
6908 | 34.54667 | 8.041116 | 40.85046 | 9.259593 | 7.302157 | 66.73549 | 0.3027258 | 0.1460866 | 890.6791 | 1 | 0 | 0 |  | Fe-Cr-Ni-Ti-Al
6909 | 27.73478 | 8.938487 | 44.84868 | 12.809 | 5.669059 | 66.9864 | 0.3028984 | 0.1530636 | 961.9907 | 1 | 0 | 0 |  | Fe-Cr-Ni-Ti-Al
6910 | 22.22623 | 7.883275 | 48.94829 | 16.3401 | 4.602099 | 65.99629 | 0.3051416 | 0.1605607 | 1024.037 | 1 | 0 | 0 |  | Fe-Cr-Ni-Ti-Al
6911 | 17.02557 | 6.935053 | 51.44909 | 20.99158 | 3.598708 | 64.54958 | 0.3073748 | 0.1684115 | 1081.074 | 1 | 0 | 0 |  | Fe-Cr-Ni-Ti-Al
6912 | 61.23326 | 4.385449 | 14.85264 | 3.029988 | 16.49867 | 60.32428 | 0.3044001 | 0.1375341 | 725.7934 | 0 | 0 | 0 |  | Fe-Cr-Ni-Ti-Al
6913 | 53.03136 | 8.586873 | 19.38801 | 3.95522 | 15.03854 | 62.23019 | 0.3011893 | 0.1384896 | 754.2528 | 0 | 0 | 0 |  | Fe-Cr-Ni-Ti-Al
6914 | 44.76345 | 10.68634 | 25.33474 | 5.906713 | 13.30875 | 63.39448 | 0.3001502 | 0.1419894 | 797.9613 | 0 | 0 | 0 |  | Fe-Cr-Ni-Ti-Al
6915 | 38.06761 | 12.50916 | 29.42083 | 8.642808 | 11.3596 | 64.52076 | 0.2990761 | 0.1464985 | 852.5391 | 0 | 0 | 0 |  | Fe-Cr-Ni-Ti-Al
6916 | 32.25902 | 13.46377 | 32.73779 | 12.40315 | 9.13627 | 65.32273 | 0.2987322 | 0.1521317 | 915.907 | 1 | 0 | 0 |  | Fe-Cr-Ni-Ti-Al
6917 | 26.38434 | 14.32957 | 35.82077 | 16.02948 | 7.435838 | 65.62847 | 0.2987155 | 0.1561999 | 960.9345 | 0 | 0 | 0 |  | Fe-Cr-Ni-Ti-Al
6918 | 20.67868 | 13.17294 | 38.89434 | 21.47003 | 5.784007 | 64.51105 | 0.3010456 | 0.1617569 | 1003.361 | 1 | 0 | 0 |  | Fe-Cr-Ni-Ti-Al
6919 | 16.17251 | 12.04585 | 40.79687 | 26.81759 | 4.167187 | 63.48217 | 0.3031045 | 0.1664495 | 1037.436 | 1 | 0 | 0 |  | Fe-Cr-Ni-Ti-Al
6920 | 12.8969 | 9.005686 | 41.79691 | 33.18504 | 3.115461 | 61.00456 | 0.3072829 | 0.1714536 | 1050.587 | 1 | 0 | 0 |  | Fe-Cr-Ni-Ti-Al
6921 | 53.73033 | 6.980273 | 13.13377 | 3.2152 | 22.94043 | 55.57444 | 0.3060068 | 0.1399355 | 678.1446 | 0 | 0 | 0 |  | Fe-Cr-Ni-Ti-Al
6922 | 47.01115 | 11.51827 | 16.90437 | 4.244367 | 20.32184 | 58.27769 | 0.3017482 | 0.1424593 | 727.5512 | 0 | 0 | 0 |  | Fe-Cr-Ni-Ti-Al
6923 | 39.82297 | 15.7296 | 20.29448 | 7.24525 | 16.9077 | 61.07937 | 0.2977544 | 0.1458437 | 789.1857 | 0 | 0 | 0 |  | Fe-Cr-Ni-Ti-Al
6924 | 33.9365 | 18.52201 | 23.37012 | 10.03702 | 14.13435 | 63.16863 | 0.2951687 | 0.1484718 | 839.38 | 0 | 0 | 0 |  | Fe-Cr-Ni-Ti-Al
6925 | 28.6399 | 20.2654 | 25.28652 | 14.73867 | 11.06951 | 64.64687 | 0.2936476 | 0.1520326 | 893.4391 | 0 | 0 | 0 |  | Fe-Cr-Ni-Ti-Al
6926 | 23.64864 | 19.92097 | 28.40772 | 19.31757 | 8.705099 | 64.8732 | 0.2945116 | 0.1559562 | 937.6716 | 0 | 0 | 0 |  | Fe-Cr-Ni-Ti-Al
6927 | 19.06154 | 18.79107 | 30.64225 | 25.00449 | 6.500655 | 64.31071 | 0.2963382 | 0.1600167 | 973.2866 | 1 | 0 | 0 |  | Fe-Cr-Ni-Ti-Al
6928 | 14.16613 | 17.24753 | 32.07039 | 31.7777 | 4.738243 | 62.80208 | 0.2990018 | 0.1620161 | 977.4265 | 1 | 0 | 0 |  | Fe-Cr-Ni-Ti-Al
6929 | 12.03727 | 12.22606 | 32.20561 | 40.35891 | 3.172148 | 59.60215 | 0.3049904 | 0.1662664 | 974.8193 | 1 | 0 | 0 |  | Fe-Cr-Ni-Ti-Al
6930 | 45.9908 | 11.01071 | 11.04921 | 3.381114 | 28.56816 | 52.50371 | 0.3058387 | 0.1377776 | 617.0603 | 0 | 0 | 0 |  | Fe-Cr-Ni-Ti-Al
6931 | 39.90928 | 16.78071 | 13.53164 | 5.521002 | 24.25737 | 56.19905 | 0.2997175 | 0.1423219 | 691.315 | 0 | 0 | 0 |  | Fe-Cr-Ni-Ti-Al
6932 | 33.70456 | 22.08252 | 15.74506 | 8.565456 | 19.90241 | 59.86146 | 0.2940762 | 0.1455586 | 760.4946 | 0 | 0 | 0 |  | Fe-Cr-Ni-Ti-Al
6933 | 28.90929 | 24.67283 | 17.72525 | 12.39776 | 16.29488 | 62.17854 | 0.2912608 | 0.1476269 | 809.3034 | 0 | 0 | 0 |  | Fe-Cr-Ni-Ti-Al
6934 | 23.56951 | 26.33309 | 19.81886 | 17.18324 | 13.09529 | 63.62905 | 0.2897872 | 0.1500407 | 852.1736 | 0 | 0 | 0 |  | Fe-Cr-Ni-Ti-Al
6935 | 19.59396 | 26.82769 | 21.8064 | 21.74861 | 10.02334 | 64.79615 | 0.2892463 | 0.1521541 | 891.3647 | 0 | 0 | 0 |  | Fe-Cr-Ni-Ti-Al
6936 | 14.70946 | 25.28335 | 23.78601 | 29.11456 | 7.106627 | 64.17704 | 0.2914259 | 0.15475 | 914.8719 | 0 | 0 | 0 |  | Fe-Cr-Ni-Ti-Al
6937 | 12.29799 | 22.89994 | 23.50227 | 36.43852 | 4.861283 | 62.83383 | 0.2942882 | 0.1585945 | 936.2013 | 0 | 0 | 0 |  | Fe-Cr-Ni-Ti-Al
6938 | 8.918394 | 16.60683 | 23.435 | 47.8082 | 3.231579 | 58.49357 | 0.3020756 | 0.153437 | 844.1896 | 0 | 0 | 0 |  | Fe-Cr-Ni-Ti-Al
6939 | 34.6635 | 18.07301 | 10.20161 | 3.567708 | 33.49417 | 50.87519 | 0.3031237 | 0.1355039 | 572.1189 | 0 | 0 | 0 |  | Fe-Cr-Ni-Ti-Al
6940 | 30.10534 | 25.59205 | 11.00637 | 6.736009 | 26.56023 | 56.32307 | 0.294057 | 0.1407043 | 669.947 | 0 | 0 | 0 |  | Fe-Cr-Ni-Ti-Al
6941 | 25.38747 | 30.7279 | 12.00799 | 9.798682 | 22.07796 | 59.96753 | 0.2882667 | 0.1433252 | 732.5601 | 0 | 0 | 0 |  | Fe-Cr-Ni-Ti-Al
6942 | 22.27939 | 32.26703 | 14.31073 | 13.80098 | 17.34186 | 62.83943 | 0.2856552 | 0.1460603 | 793.8862 | 0 | 0 | 0 |  | Fe-Cr-Ni-Ti-Al
6943 | 19.14376 | 33.4194 | 15.0913 | 18.47206 | 13.87348 | 64.49098 | 0.284118 | 0.146034 | 819.3571 | 0 | 0 | 0 |  | Fe-Cr-Ni-Ti-Al
6944 | 14.99139 | 33.28359 | 16.96933 | 24.72715 | 10.02854 | 65.56218 | 0.2841005 | 0.1467277 | 846.9712 | 0 | 0 | 0 |  | Fe-Cr-Ni-Ti-Al
6945 | 11.43841 | 31.94898 | 18.03413 | 31.39433 | 7.184157 | 65.26138 | 0.2857271 | 0.1481969 | 863.3846 | 0 | 0 | 0 |  | Fe-Cr-Ni-Ti-Al
6946 | 9.105197 | 27.55134 | 17.9444 | 41.00004 | 4.399023 | 63.03168 | 0.2906524 | 0.1489261 | 851.7608 | 0 | 0 | 0 |  | Fe-Cr-Ni-Ti-Al
6947 | 6.738142 | 19.8661 | 17.70592 | 52.97699 | 2.71285 | 58.28104 | 0.2996467 | 0.142469 | 750.9444 | 0 | 0 | 0 |  | Fe-Cr-Ni-Ti-Al
6948 | 23.74118 | 27.30503 | 10.27518 | 3.593439 | 35.08517 | 51.87647 | 0.2969133 | 0.1335369 | 561.8344 | 0 | 0 | 0 |  | Fe-Cr-Ni-Ti-Al
6949 | 21.23487 | 34.59854 | 9.764859 | 6.829935 | 27.57179 | 57.69865 | 0.2874084 | 0.1348156 | 635.2914 | 0 | 0 | 0 |  | Fe-Cr-Ni-Ti-Al
6950 | 19.18302 | 39.29251 | 9.409403 | 9.871972 | 22.24309 | 62.00604 | 0.2811299 | 0.135261 | 686.87 | 0 | 0 | 0 |  | Fe-Cr-Ni-Ti-Al
6951 | 15.96501 | 41.16219 | 10.32652 | 14.74652 | 17.79975 | 64.51186 | 0.2784527 | 0.1350048 | 717.0354 | 0 | 0 | 0 |  | Fe-Cr-Ni-Ti-Al
6952 | 13.13732 | 42.25399 | 11.29782 | 19.46271 | 13.84816 | 66.5832 | 0.276659 | 0.1358016 | 751.1477 | 0 | 0 | 0 |  | Fe-Cr-Ni-Ti-Al
6953 | 10.58457 | 41.60872 | 12.36144 | 25.21775 | 10.22751 | 67.5718 | 0.2768529 | 0.1375634 | 783.8661 | 0 | 0 | 0 |  | Fe-Cr-Ni-Ti-Al
6954 | 8.035606 | 39.54508 | 13.27246 | 32.49153 | 6.655317 | 67.56606 | 0.2787274 | 0.1416004 | 826.0847 | 0 | 0 | 0 |  | Fe-Cr-Ni-Ti-Al
6955 | 5.647983 | 33.65452 | 14.24764 | 42.62964 | 3.820219 | 64.71362 | 0.2851928 | 0.1408735 | 799.6044 | 0 | 0 | 0 |  | Fe-Cr-Ni-Ti-Al
6956 | 4.502046 | 24.10171 | 14.19611 | 55.02505 | 2.175088 | 59.26543 | 0.2958862 | 0.1353857 | 704.416 | 0 | 0 | 0 |  | Fe-Cr-Ni-Ti-Al
6957 | 13.30816 | 45.84479 | 6.994012 | 6.848651 | 27.00439 | 60.85263 | 0.2777444 | 0.1339961 | 652.1048 | 0 | 0 | 0 |  | Fe-Cr-Ni-Ti-Al
6958 | 12.81112 | 48.90362 | 6.732794 | 9.889293 | 21.66317 | 64.94684 | 0.272685 | 0.1328237 | 689.3839 | 0 | 0 | 0 |  | Fe-Cr-Ni-Ti-Al
6959 | 11.11794 | 50.60628 | 7.790605 | 13.77402 | 16.71116 | 68.37149 | 0.2694041 | 0.1321501 | 724.6398 | 0 | 0 | 0 |  | Fe-Cr-Ni-Ti-Al
6960 | 9.601293 | 50.28313 | 8.830312 | 18.52883 | 12.75643 | 70.20288 | 0.2687103 | 0.1324782 | 753.3647 | 0 | 0 | 0 |  | Fe-Cr-Ni-Ti-Al
6961 | 7.019325 | 49.01474 | 9.837219 | 25.08533 | 9.043384 | 70.87029 | 0.2695823 | 0.1369422 | 805.6659 | 0 | 0 | 0 |  | Fe-Cr-Ni-Ti-Al
6962 | 5.730295 | 45.88234 | 10.84146 | 31.45521 | 6.090691 | 70.3508 | 0.272434 | 0.138085 | 820.0491 | 0 | 0 | 0 |  | Fe-Cr-Ni-Ti-Al
6963 | 3.343679 | 39.43275 | 12.88648 | 41.10621 | 3.230885 | 67.44799 | 0.2793681 | 0.137657 | 798.6494 | 0 | 0 | 0 |  | Fe-Cr-Ni-Ti-Al
6964 | 7.606008 | 59.01271 | 3.997284 | 9.785515 | 19.59848 | 69.46744 | 0.2627707 | 0.1365842 | 755.1214 | 0 | 0 | 0 |  | Fe-Cr-Ni-Ti-Al
6965 | 7.330746 | 59.15213 | 5.13683 | 13.6231 | 14.7572 | 72.68014 | 0.2607076 | 0.1339777 | 773.941 | 0 | 0 | 0 |  | Fe-Cr-Ni-Ti-Al
6966 | 5.93691 | 58.59175 | 6.240203 | 18.33153 | 10.89961 | 74.52934 | 0.2602143 | 0.1318804 | 782.7506 | 0 | 0 | 0 |  | Fe-Cr-Ni-Ti-Al
6967 | 4.669642 | 57.60624 | 7.362292 | 23.02964 | 7.332192 | 76.04622 | 0.260272 | 0.1325747 | 812.2965 | 0 | 0 | 0 |  | Fe-Cr-Ni-Ti-Al
6968 | 4.516867 | 52.56751 | 9.495232 | 29.05589 | 4.364497 | 75.15175 | 0.2647054 | 0.1347252 | 836.3324 | 0 | 0 | 0 |  | Fe-Cr-Ni-Ti-Al
6969 | 52.86233 | 5.235866 | 3.546565 | 31.8345 | 6.520736 | 59.47656 | 0.304397 | 0.1582194 | 897.8046 | 0 | 0 | 0 |  | Fe-Cr-Ni-Ti-Al
6970 | 45.10832 | 5.249728 | 5.926591 | 37.72219 | 5.993165 | 57.71615 | 0.3063902 | 0.1576317 | 869.686 | 0 | 0 | 0 |  | Fe-Cr-Ni-Ti-Al
6971 | 38.78979 | 4.248823 | 8.394113 | 43.05532 | 5.511952 | 55.92122 | 0.309063 | 0.1557378 | 831.9049 | 0 | 0 | 0 |  | Fe-Cr-Ni-Ti-Al
6972 | 30.45285 | 4.200435 | 13.04053 | 47.40192 | 4.904261 | 54.72208 | 0.3110038 | 0.1546962 | 808.5296 | 0 | 0 | 0 |  | Fe-Cr-Ni-Ti-Al
6973 | 24.90141 | 3.161496 | 16.65588 | 51.45326 | 3.82795 | 53.80785 | 0.3131701 | 0.1538051 | 792.4785 | 0 | 0 | 0 |  | Fe-Cr-Ni-Ti-Al
6974 | 58.66738 | 6.426105 | 3.627321 | 20.71961 | 10.55959 | 60.26183 | 0.3024239 | 0.1518123 | 846.818 | 0 | 0 | 0 |  | Fe-Cr-Ni-Ti-Al
6975 | 50.49119 | 7.478785 | 6.030748 | 26.57433 | 9.424943 | 59.27755 | 0.3031978 | 0.1542311 | 855.501 | 0 | 0 | 0 |  | Fe-Cr-Ni-Ti-Al
6976 | 43.19041 | 8.465718 | 8.362574 | 31.19531 | 8.785987 | 58.32002 | 0.3039239 | 0.1546825 | 846.4621 | 0 | 0 | 0 |  | Fe-Cr-Ni-Ti-Al
6977 | 36.52956 | 8.502654 | 11.99866 | 35.24785 | 7.721281 | 57.62443 | 0.3052327 | 0.1558954 | 849.8915 | 0 | 0 | 0 |  | Fe-Cr-Ni-Ti-Al
6978 | 29.30664 | 9.445073 | 16.58666 | 38.67127 | 5.990352 | 57.88292 | 0.3053822 | 0.1578886 | 872.8852 | 0 | 0 | 0 |  | Fe-Cr-Ni-Ti-Al
6979 | 23.47551 | 8.326373 | 21.14981 | 42.18753 | 4.860771 | 57.07802 | 0.3076177 | 0.159577 | 879.427 | 0 | 0 | 0 |  | Fe-Cr-Ni-Ti-Al
6980 | 17.87142 | 7.279593 | 27.00257 | 44.06893 | 3.777495 | 56.74059 | 0.3095806 | 0.1622719 | 901.5521 | 0 | 0 | 0 |  | Fe-Cr-Ni-Ti-Al
6981 | 62.5145 | 4.47721 | 3.790853 | 12.37355 | 16.84389 | 57.3049 | 0.3053148 | 0.1439859 | 739.6868 | 0 | 0 | 0 |  | Fe-Cr-Ni-Ti-Al
6982 | 54.48914 | 8.822916 | 4.980241 | 16.25578 | 15.45193 | 58.16703 | 0.3023838 | 0.1452414 | 757.6616 | 0 | 0 | 0 |  | Fe-Cr-Ni-Ti-Al
6983 | 46.30517 | 11.05439 | 7.487802 | 21.38552 | 13.76712 | 58.23903 | 0.3016435 | 0.1480372 | 782.2943 | 0 | 0 | 0 |  | Fe-Cr-Ni-Ti-Al
6984 | 39.43373 | 12.95807 | 10.97159 | 24.86936 | 11.76725 | 59.00845 | 0.3006341 | 0.1500964 | 810.1519 | 0 | 0 | 0 |  | Fe-Cr-Ni-Ti-Al
6985 | 33.33465 | 13.9127 | 15.7065 | 27.60524 | 9.440907 | 60.03732 | 0.3001876 | 0.1532471 | 854.1652 | 0 | 0 | 0 |  | Fe-Cr-Ni-Ti-Al
6986 | 27.19372 | 14.76915 | 20.24625 | 30.12693 | 7.663945 | 60.67539 | 0.3000604 | 0.155863 | 888.1132 | 0 | 0 | 0 |  | Fe-Cr-Ni-Ti-Al
6987 | 21.16878 | 13.48514 | 26.93446 | 32.49053 | 5.921091 | 60.67345 | 0.3020951 | 0.1623636 | 948.8689 | 0 | 0 | 0 |  | Fe-Cr-Ni-Ti-Al
6988 | 16.41204 | 12.22426 | 33.3509 | 33.78388 | 4.228908 | 61.06142 | 0.3037673 | 0.1667397 | 999.803 | 1 | 0 | 0 |  | Fe-Cr-Ni-Ti-Al
6989 | 12.92376 | 9.024442 | 40.75196 | 34.17788 | 3.12195 | 60.66832 | 0.3073775 | 0.1720883 | 1049.932 | 1 | 0 | 0 |  | Fe-Cr-Ni-Ti-Al
6990 | 54.65482 | 7.100376 | 4.007924 | 10.90174 | 23.33514 | 53.43742 | 0.3067478 | 0.1388226 | 645.5314 | 0 | 0 | 0 |  | Fe-Cr-Ni-Ti-Al
6991 | 48.04567 | 11.77174 | 5.315803 | 14.09775 | 20.76904 | 55.3857 | 0.3026927 | 0.1404977 | 680.3062 | 0 | 0 | 0 |  | Fe-Cr-Ni-Ti-Al
6992 | 40.67732 | 16.06706 | 9.069319 | 16.91586 | 17.27044 | 58.0475 | 0.2986767 | 0.1444461 | 742.4399 | 0 | 0 | 0 |  | Fe-Cr-Ni-Ti-Al
6993 | 34.64207 | 18.9071 | 12.55579 | 19.46682 | 14.42822 | 60.06356 | 0.2960646 | 0.1474018 | 791.6451 | 0 | 0 | 0 |  | Fe-Cr-Ni-Ti-Al
6994 | 29.02572 | 20.53841 | 18.30512 | 20.91212 | 11.21863 | 62.50944 | 0.2942329 | 0.1504869 | 852.9104 | 0 | 0 | 0 |  | Fe-Cr-Ni-Ti-Al
6995 | 23.85645 | 20.09603 | 23.88113 | 23.38479 | 8.781596 | 63.43805 | 0.2948967 | 0.1534281 | 897.0612 | 0 | 0 | 0 |  | Fe-Cr-Ni-Ti-Al
6996 | 19.06154 | 18.79107 | 30.64225 | 25.00449 | 6.500655 | 64.31071 | 0.2963382 | 0.1578816 | 956.7547 | 0 | 0 | 0 |  | Fe-Cr-Ni-Ti-Al
6997 | 13.98925 | 17.03218 | 38.45637 | 25.84311 | 4.679081 | 64.90922 | 0.2984404 | 0.161911 | 1008.246 | 1 | 0 | 0 |  | Fe-Cr-Ni-Ti-Al
6998 | 11.66692 | 11.84991 | 47.93695 | 25.47167 | 3.074552 | 64.76162 | 0.3035773 | 0.1685165 | 1081.16 | 1 | 0 | 0 |  | Fe-Cr-Ni-Ti-Al
6999 | 46.58266 | 11.15241 | 4.196776 | 9.132337 | 28.93581 | 51.0729 | 0.3063848 | 0.1333786 | 572.6067 | 0 | 0 | 0 |  | Fe-Cr-Ni-Ti-Al
7000 | 40.41234 | 16.99223 | 6.851104 | 11.18119 | 24.56314 | 54.64879 | 0.3002528 | 0.1364526 | 634.0772 | 0 | 0 | 0 |  | Fe-Cr-Ni-Ti-Al
7001 | 34.03319 | 22.29783 | 10.59905 | 12.97346 | 20.09647 | 58.53286 | 0.2944915 | 0.1401382 | 706.0984 | 0 | 0 | 0 |  | Fe-Cr-Ni-Ti-Al
7002 | 29.0446 | 24.78831 | 15.26419 | 14.53175 | 16.37115 | 61.48997 | 0.2914614 | 0.1435928 | 770.0947 | 0 | 0 | 0 |  | Fe-Cr-Ni-Ti-Al
7003 | 23.51592 | 26.27322 | 21.00966 | 16.13569 | 13.06552 | 63.98455 | 0.2896889 | 0.1491174 | 849.4992 | 0 | 0 | 0 |  | Fe-Cr-Ni-Ti-Al
7004 | 19.4208 | 26.59062 | 26.41674 | 17.63707 | 9.934767 | 66.25845 | 0.2888606 | 0.1511015 | 902.2725 | 0 | 0 | 0 |  | Fe-Cr-Ni-Ti-Al
7005 | 14.39448 | 24.74196 | 34.91502 | 18.99409 | 6.954453 | 67.8532 | 0.2904763 | 0.154417 | 963.7259 | 1 | 0 | 0 |  | Fe-Cr-Ni-Ti-Al
7006 | 11.83732 | 22.04213 | 42.9816 | 18.45977 | 4.679184 | 69.45779 | 0.2925976 | 0.1570139 | 1019.663 | 1 | 0 | 0 |  | Fe-Cr-Ni-Ti-Al
7007 | 8.376629 | 15.59802 | 55.02849 | 17.9616 | 3.035271 | 69.06227 | 0.2992602 | 0.1608319 | 1067.025 | 1 | 0 | 0 |  | Fe-Cr-Ni-Ti-Al
7008 | 35.03931 | 18.26895 | 4.41952 | 8.414906 | 33.85731 | 49.76627 | 0.3035754 | 0.1286256 | 518.3043 | 0 | 0 | 0 |  | Fe-Cr-Ni-Ti-Al
7009 | 30.25853 | 25.72227 | 8.296777 | 9.027045 | 26.69538 | 55.70784 | 0.2942702 | 0.1342339 | 619.3979 | 0 | 0 | 0 |  | Fe-Cr-Ni-Ti-Al
7010 | 25.38747 | 30.7279 | 12.00799 | 9.798682 | 22.07796 | 59.96753 | 0.2882667 | 0.1374213 | 690.2287 | 0 | 0 | 0 |  | Fe-Cr-Ni-Ti-Al
7011 | 22.17325 | 32.1133 | 16.8321 | 11.62211 | 17.25924 | 63.54726 | 0.2854527 | 0.1419277 | 772.1466 | 0 | 0 | 0 |  | Fe-Cr-Ni-Ti-Al
7012 | 18.88163 | 32.96179 | 22.32699 | 12.14609 | 13.68351 | 66.68014 | 0.2835299 | 0.1454921 | 842.2634 | 0 | 0 | 0 |  | Fe-Cr-Ni-Ti-Al
7013 | 14.63244 | 32.48666 | 29.57683 | 13.51565 | 9.788422 | 69.66755 | 0.2830575 | 0.1492643 | 918.7206 | 0 | 0 | 0 |  | Fe-Cr-Ni-Ti-Al
7014 | 11.02386 | 30.7911 | 37.07849 | 14.18276 | 6.923792 | 71.75336 | 0.2841243 | 0.1514222 | 975.672 | 1 | 0 | 0 |  | Fe-Cr-Ni-Ti-Al
7015 | 8.59445 | 26.00588 | 47.42591 | 13.8215 | 4.152264 | 73.38355 | 0.2881111 | 0.1524212 | 1022.816 | 1 | 0 | 0 |  | Fe-Cr-Ni-Ti-Al
7016 | 6.199581 | 18.27826 | 59.73268 | 13.29346 | 2.49602 | 72.75981 | 0.2959183 | 0.1512137 | 1019.344 | 1 | 0 | 0 |  | Fe-Cr-Ni-Ti-Al
7017 | 24.00045 | 27.60323 | 4.451742 | 8.476258 | 35.46833 | 50.76538 | 0.297361 | 0.1283078 | 516.9698 | 0 | 0 | 0 |  | Fe-Cr-Ni-Ti-Al
7018 | 21.28951 | 34.68757 | 8.391416 | 7.988761 | 27.64274 | 57.38433 | 0.2875148 | 0.1394868 | 663.2184 | 0 | 0 | 0 |  | Fe-Cr-Ni-Ti-Al
7019 | 19.0886 | 39.09912 | 12.03826 | 7.640409 | 22.13361 | 62.69284 | 0.280925 | 0.143876 | 758.6781 | 0 | 0 | 0 |  | Fe-Cr-Ni-Ti-Al
7020 | 15.74071 | 40.58389 | 17.81752 | 8.308196 | 17.54968 | 66.66867 | 0.2778611 | 0.1460049 | 826.8279 | 0 | 0 | 0 |  | Fe-Cr-Ni-Ti-Al
7021 | 12.84075 | 41.30012 | 23.31253 | 9.011058 | 13.53554 | 70.35334 | 0.2756979 | 0.1454764 | 871.834 | 0 | 0 | 0 |  | Fe-Cr-Ni-Ti-Al
7022 | 10.23539 | 40.23607 | 29.8841 | 9.754332 | 9.890113 | 73.47496 | 0.275428 | 0.1446638 | 911.2829 | 0 | 0 | 0 |  | Fe-Cr-Ni-Ti-Al
7023 | 7.66143 | 37.70367 | 37.9633 | 10.32619 | 6.345413 | 76.42388 | 0.2766789 | 0.1428598 | 939.9628 | 1 | 0 | 0 |  | Fe-Cr-Ni-Ti-Al
7024 | 5.278966 | 31.45567 | 48.82809 | 10.86665 | 3.570621 | 77.38999 | 0.2822425 | 0.1406052 | 946.3776 | 1 | 0 | 0 |  | Fe-Cr-Ni-Ti-Al
7025 | 4.100426 | 21.95164 | 61.41608 | 10.55081 | 1.981052 | 76.11693 | 0.2917262 | 0.1397889 | 942.4105 | 1 | 0 | 0 |  | Fe-Cr-Ni-Ti-Al
7026 | 13.274 | 45.7271 | 8.37127 | 5.692559 | 26.93507 | 61.18571 | 0.2776397 | 0.1420677 | 713.8119 | 0 | 0 | 0 |  | Fe-Cr-Ni-Ti-Al
7027 | 12.68541 | 48.42375 | 12.00011 | 5.44014 | 21.4506 | 66.39442 | 0.2722808 | 0.1446584 | 796.8327 | 0 | 0 | 0 |  | Fe-Cr-Ni-Ti-Al
7028 | 10.93507 | 49.77393 | 16.60201 | 6.252679 | 16.4363 | 71.08319 | 0.2687194 | 0.1434752 | 846.1342 | 0 | 0 | 0 |  | Fe-Cr-Ni-Ti-Al
7029 | 9.362271 | 49.03135 | 22.14124 | 7.026272 | 12.43887 | 74.65448 | 0.2676603 | 0.1411434 | 873.3193 | 0 | 0 | 0 |  | Fe-Cr-Ni-Ti-Al
7030 | 6.759356 | 47.19942 | 29.60277 | 7.730004 | 8.708451 | 77.96251 | 0.2679942 | 0.1379861 | 890.0853 | 0 | 0 | 0 |  | Fe-Cr-Ni-Ti-Al
7031 | 5.45236 | 43.65692 | 36.67776 | 8.417686 | 5.795276 | 80.06508 | 0.2703173 | 0.1353527 | 898.3507 | 1 | 0 | 0 |  | Fe-Cr-Ni-Ti-Al
7032 | 3.127937 | 36.88845 | 47.12414 | 9.837054 | 3.02242 | 80.57085 | 0.2764791 | 0.1313938 | 880.737 | 1 | 0 | 0 |  | Fe-Cr-Ni-Ti-Al
7033 | 7.495753 | 58.15728 | 11.81802 | 3.214556 | 19.31439 | 71.81572 | 0.2621792 | 0.1438164 | 840.4078 | 0 | 0 | 0 |  | Fe-Cr-Ni-Ti-Al
7034 | 7.178105 | 57.92046 | 16.34708 | 4.104443 | 14.44992 | 76.43263 | 0.2598472 | 0.1389284 | 854.8881 | 0 | 0 | 0 |  | Fe-Cr-Ni-Ti-Al
7035 | 5.764825 | 56.89343 | 21.81358 | 4.944493 | 10.58368 | 80.18786 | 0.259001 | 0.1334397 | 850.9404 | 0 | 0 | 0 |  | Fe-Cr-Ni-Ti-Al
7036 | 4.497048 | 55.47707 | 27.17901 | 5.785681 | 7.061188 | 83.81364 | 0.2587045 | 0.1280624 | 844.903 | 0 | 0 | 0 |  | Fe-Cr-Ni-Ti-Al
7037 | 4.309814 | 50.15781 | 33.97489 | 7.393059 | 4.164428 | 85.14932 | 0.2627235 | 0.1236125 | 825.7562 | 1 | 0 | 0 |  | Fe-Cr-Ni-Ti-Al
7038 | 50.22131 | 32.83025 | 3.369378 | 10.99783 | 2.581232 | 81.3322 | 0.2717926 | 0.1261653 | 830.3663 | 0 | 0 | 0 |  | Fe-Cr-Ni-Ti-Al
7039 | 42.81898 | 38.86969 | 5.625804 | 10.09961 | 2.585909 | 83.60855 | 0.2668532 | 0.1215343 | 800.094 | 0 | 0 | 0 |  | Fe-Cr-Ni-Ti-Al
7040 | 36.62488 | 44.12859 | 7.925627 | 9.23917 | 2.081729 | 86.41862 | 0.2621855 | 0.1153214 | 758.5333 | 0 | 0 | 0 |  | Fe-Cr-Ni-Ti-Al
7041 | 28.77393 | 48.61851 | 12.32158 | 8.226473 | 2.059503 | 88.31579 | 0.2588232 | 0.111874 | 736.1448 | 0 | 0 | 0 |  | Fe-Cr-Ni-Ti-Al
7042 | 23.52593 | 52.76794 | 15.73586 | 6.420338 | 1.549931 | 91.51104 | 0.2548538 | 0.1017041 | 656.0676 | 0 | 0 | 0 |  | Fe-Cr-Ni-Ti-Al
7043 | 54.89757 | 21.04613 | 3.394239 | 17.54172 | 3.120334 | 73.54959 | 0.2843301 | 0.1450144 | 946.3852 | 0 | 0 | 0 |  | Fe-Cr-Ni-Ti-Al
7044 | 47.6415 | 27.21865 | 5.690377 | 15.78764 | 3.661826 | 75.47322 | 0.2794051 | 0.1401816 | 914.4525 | 0 | 0 | 0 |  | Fe-Cr-Ni-Ti-Al
7045 | 40.97509 | 32.12598 | 7.933642 | 14.79762 | 4.167669 | 76.68359 | 0.2757662 | 0.1383429 | 904.1551 | 0 | 0 | 0 |  | Fe-Cr-Ni-Ti-Al
7046 | 34.81996 | 36.47127 | 11.43712 | 13.06598 | 4.20567 | 78.67633 | 0.27221 | 0.1340401 | 878.6418 | 0 | 0 | 0 |  | Fe-Cr-Ni-Ti-Al
7047 | 28.34101 | 40.59495 | 16.04014 | 10.28419 | 4.739705 | 80.5069 | 0.2689959 | 0.1293631 | 845.9284 | 0 | 0 | 0 |  | Fe-Cr-Ni-Ti-Al
7048 | 22.71011 | 44.30193 | 20.46024 | 8.347916 | 4.179812 | 83.33637 | 0.265561 | 0.1234688 | 811.6956 | 0 | 0 | 0 |  | Fe-Cr-Ni-Ti-Al
7049 | 17.31811 | 46.35627 | 26.16656 | 6.498517 | 3.660543 | 85.6144 | 0.2637698 | 0.1169213 | 765.7601 | 0 | 0 | 0 |  | Fe-Cr-Ni-Ti-Al
7050 | 55.83495 | 11.99649 | 3.385808 | 26.7077 | 2.075055 | 67.78624 | 0.2942675 | 0.1585363 | 1016.498 | 0 | 0 | 0 |  | Fe-Cr-Ni-Ti-Al
7051 | 49.93269 | 16.17027 | 4.563787 | 25.13776 | 4.195502 | 67.30236 | 0.2919331 | 0.1549271 | 968.1552 | 0 | 0 | 0 |  | Fe-Cr-Ni-Ti-Al
7052 | 43.20153 | 21.65828 | 6.985927 | 22.80245 | 5.351819 | 68.4921 | 0.2878675 | 0.1506286 | 935.7732 | 0 | 0 | 0 |  | Fe-Cr-Ni-Ti-Al
7053 | 37.55032 | 25.70661 | 10.44757 | 19.89251 | 6.40299 | 69.59684 | 0.2849125 | 0.148073 | 920.4504 | 0 | 0 | 0 |  | Fe-Cr-Ni-Ti-Al
7054 | 32.36788 | 29.09675 | 15.25099 | 16.27425 | 7.010138 | 71.2845 | 0.2821832 | 0.1450968 | 908.1373 | 0 | 0 | 0 |  | Fe-Cr-Ni-Ti-Al
7055 | 26.8149 | 32.24755 | 19.96421 | 13.41617 | 7.557181 | 72.66513 | 0.2798376 | 0.1432587 | 902.4671 | 0 |  | 0 |  | Fe-Cr-Ni-Ti-Al
7056 | 20.98383 | 34.96071 | 26.69914 | 10.4198 | 6.936517 | 75.35983 | 0.277323 | 0.1407259 | 906.7149 | 0 | 0 | 0 |  | Fe-Cr-Ni-Ti-Al
7057 | 16.36514 | 36.56798 | 33.25558 | 7.486072 | 6.325232 | 77.86588 | 0.2756897 | 0.1353802 | 881.5189 | 1 | 0 | 0 |  | Fe-Cr-Ni-Ti-Al
7058 | 12.79562 | 36.73261 | 40.34788 | 5.487403 | 4.63649 | 81.07792 | 0.2748989 | 0.1257116 | 822.4911 | 1 | 0 | 0 |  | Fe-Cr-Ni-Ti-Al
7059 | 47.27607 | 10.2363 | 3.466829 | 35.83374 | 3.187066 | 62.34648 | 0.299473 | 0.1593578 | 948.8856 | 0 | 0 | 0 |  | Fe-Cr-Ni-Ti-Al
7060 | 43.03459 | 13.70716 | 4.761374 | 33.02544 | 5.471431 | 62.14044 | 0.2974432 | 0.1546176 | 897.2045 | 0 | 0 | 0 |  | Fe-Cr-Ni-Ti-Al
7061 | 37.97841 | 17.14403 | 8.467576 | 28.62572 | 7.784267 | 62.3812 | 0.295414 | 0.151858 | 870.0887 | 0 | 0 | 0 |  | Fe-Cr-Ni-Ti-Al
7062 | 33.38842 | 20.36674 | 12.10141 | 24.6873 | 9.456134 | 62.98637 | 0.2932777 | 0.15054 | 861.3595 | 0 | 0 | 0 |  | Fe-Cr-Ni-Ti-Al
7063 | 28.85112 | 22.56379 | 18.195 | 19.7965 | 10.59359 | 64.07308 | 0.2917693 | 0.1507007 | 872.721 | 0 | 0 | 0 |  | Fe-Cr-Ni-Ti-Al
7064 | 24.06339 | 25.60465 | 24.08828 | 15.72509 | 10.5186 | 66.31528 | 0.2889695 | 0.1506327 | 897.2614 | 0 | 0 | 0 |  | Fe-Cr-Ni-Ti-Al
7065 | 19.4232 | 27.65766 | 31.22364 | 11.7595 | 9.935995 | 68.8526 | 0.2868698 | 0.1492746 | 915.0524 | 0 | 0 | 0 |  | Fe-Cr-Ni-Ti-Al
7066 | 14.32685 | 28.72999 | 39.38443 | 8.507178 | 9.051554 | 71.26073 | 0.2857892 | 0.1471138 | 926.2358 | 1 | 0 | 0 |  | Fe-Cr-Ni-Ti-Al
7067 | 11.80134 | 27.96835 | 48.48925 | 5.521101 | 6.21995 | 75.6729 | 0.2851373 | 0.1350108 | 868.0595 | 1 | 0 | 0 |  | Fe-Cr-Ni-Ti-Al
7068 | 39.52733 | 8.411811 | 3.561139 | 43.58907 | 4.910648 | 57.53792 | 0.3045354 | 0.1526911 | 825.4381 | 0 | 0 | 0 |  | Fe-Cr-Ni-Ti-Al
7069 | 36.13894 | 10.85385 | 6.126634 | 38.99545 | 7.885126 | 57.13507 | 0.3034577 | 0.149773 | 790.4248 | 0 | 0 | 0 |  | Fe-Cr-Ni-Ti-Al
7070 | 32.11806 | 13.29036 | 10.00262 | 33.66938 | 10.91958 | 56.86502 | 0.302449 | 0.1482863 | 769.2956 | 0 | 0 | 0 |  | Fe-Cr-Ni-Ti-Al
7071 | 28.47239 | 15.46361 | 14.96346 | 28.49091 | 12.60963 | 57.49522 | 0.3010699 | 0.1496915 | 784.7105 | 0 | 0 | 0 |  | Fe-Cr-Ni-Ti-Al
7072 | 23.78476 | 17.71572 | 21.24985 | 23.46023 | 13.78945 | 58.45492 | 0.2995974 | 0.1519025 | 811.0265 | 0 | 0 | 0 |  | Fe-Cr-Ni-Ti-Al
7073 | 20.14227 | 19.85647 | 27.3981 | 18.29227 | 14.31088 | 60.03937 | 0.297702 | 0.154153 | 847.0704 | 0 | 0 | 0 |  | Fe-Cr-Ni-Ti-Al
7074 | 15.1341 | 21.6777 | 36.70901 | 12.98052 | 13.49868 | 62.75235 | 0.295733 | 0.1560941 | 899.4243 | 1 | 0 | 0 |  | Fe-Cr-Ni-Ti-Al
7075 | 12.51274 | 21.18166 | 45.43408 | 8.78088 | 12.09064 | 65.26854 | 0.2955188 | 0.1543712 | 921.8146 | 1 | 0 | 0 |  | Fe-Cr-Ni-Ti-Al
7076 | 8.690786 | 20.22876 | 57.09227 | 5.590569 | 8.397615 | 69.99466 | 0.2950694 | 0.1456785 | 911.7895 | 1 | 0 | 0 |  | Fe-Cr-Ni-Ti-Al
7077 | 29.64915 | 7.729303 | 3.739657 | 50.86018 | 8.021713 | 52.73422 | 0.3092423 | 0.1381446 | 650.2876 | 0 |  | 0 |  | Fe-Cr-Ni-Ti-Al
7078 | 27.73621 | 8.982131 | 7.605168 | 43.44145 | 12.23504 | 52.03569 | 0.30925 | 0.1387225 | 640.9522 | 0 | 0 | 0 |  | Fe-Cr-Ni-Ti-Al
7079 | 24.60695 | 10.30957 | 11.63881 | 37.98971 | 15.45497 | 51.48288 | 0.3092384 | 0.1394028 | 634.5673 | 0 | 0 | 0 |  | Fe-Cr-Ni-Ti-Al
7080 | 22.41409 | 12.75297 | 17.01493 | 30.97292 | 16.84509 | 52.7972 | 0.3070295 | 0.144544 | 682.9191 | 0 | 0 | 0 |  | Fe-Cr-Ni-Ti-Al
7081 | 19.7115 | 13.7642 | 23.30829 | 25.35985 | 17.85615 | 53.63021 | 0.306327 | 0.1493293 | 726.425 | 0 | 0 | 0 |  | Fe-Cr-Ni-Ti-Al
7082 | 15.71424 | 15.75608 | 31.7635 | 18.662 | 18.10417 | 55.53699 | 0.3044294 | 0.1555327 | 796.4394 | 0 | 0 | 0 |  | Fe-Cr-Ni-Ti-Al
7083 | 12.0128 | 16.77667 | 40.40477 | 13.3944 | 17.41135 | 57.62344 | 0.3031881 | 0.1589324 | 852.0659 | 1 | 0 | 0 |  | Fe-Cr-Ni-Ti-Al
7084 | 9.352969 | 16.32754 | 51.61157 | 8.022046 | 14.68587 | 61.29462 | 0.302313 | 0.1586563 | 906.8267 | 1 | 0 | 0 |  | Fe-Cr-Ni-Ti-Al
7085 | 6.575817 | 15.30593 | 63.3577 | 4.700068 | 10.06049 | 66.61558 | 0.301431 | 0.1507576 | 919.8034 | 1 | 0 | 0 |  | Fe-Cr-Ni-Ti-Al
7086 | 20.88021 | 8.004868 | 3.872983 | 54.78038 | 12.46155 | 48.85032 | 0.3128082 | 0.122139 | 495.5347 | 0 | 0 | 0 |  | Fe-Cr-Ni-Ti-Al
7087 | 20.19369 | 8.225529 | 7.959489 | 46.54787 | 17.07342 | 47.98073 | 0.3136526 | 0.1267729 | 510.8058 | 0 | 0 | 0 |  | Fe-Cr-Ni-Ti-Al
7088 | 19.28078 | 8.377249 | 12.15945 | 39.68912 | 20.4934 | 47.46841 | 0.3142954 | 0.1312918 | 529.7647 | 0 | 0 | 0 |  | Fe-Cr-Ni-Ti-Al
7089 | 16.60549 | 9.514115 | 18.7964 | 32.86739 | 22.21661 | 48.02255 | 0.3136826 | 0.1373913 | 572.9263 | 1 | 0 | 0 |  | Fe-Cr-Ni-Ti-Al
7090 | 14.04963 | 10.70249 | 25.50727 | 26.29172 | 23.4489 | 48.83823 | 0.3128228 | 0.1437973 | 622.4835 | 1 | 0 | 0 |  | Fe-Cr-Ni-Ti-Al
7091 | 11.48175 | 11.87779 | 33.52308 | 19.69581 | 23.42157 | 50.43357 | 0.3114678 | 0.1520757 | 697.7878 | 1 | 0 | 0 |  | Fe-Cr-Ni-Ti-Al
7092 | 8.73955 | 12.78656 | 43.30552 | 12.85014 | 22.31823 | 52.83356 | 0.3099213 | 0.1594501 | 784.7119 | 1 | 0 | 0 |  | Fe-Cr-Ni-Ti-Al
7093 | 5.960579 | 13.31894 | 55.13271 | 7.157348 | 18.43042 | 57.22097 | 0.3076771 | 0.1632609 | 883.998 | 1 | 0 | 0 |  | Fe-Cr-Ni-Ti-Al
7094 | 4.462926 | 12.46554 | 66.8456 | 3.827854 | 12.39808 | 63.38035 | 0.3058697 | 0.1563014 | 925.4405 | 1 | 0 | 0 |  | Fe-Cr-Ni-Ti-Al
7095 | 13.35808 | 6.218476 | 8.424292 | 48.12036 | 23.8788 | 43.53363 | 0.3195397 | 0.1103528 | 368.5732 | 1 | 0 | 0 |  | Fe-Cr-Ni-Ti-Al
7096 | 13.52394 | 6.295688 | 12.79334 | 40.5982 | 26.78884 | 43.44679 | 0.3198039 | 0.1185477 | 409.3279 | 1 | 0 | 0 |  | Fe-Cr-Ni-Ti-Al
7097 | 12.24092 | 7.597891 | 18.5846 | 32.6637 | 28.91288 | 44.01401 | 0.3188505 | 0.1283404 | 466.6473 | 1 | 0 | 0 |  | Fe-Cr-Ni-Ti-Al
7098 | 10.80391 | 8.80155 | 25.55064 | 25.48293 | 29.36097 | 45.23388 | 0.3174728 | 0.139635 | 544.9542 | 1 | 0 | 0 |  | Fe-Cr-Ni-Ti-Al
7099 | 7.979816 | 9.906077 | 34.9478 | 18.25145 | 28.91486 | 46.90517 | 0.3161001 | 0.1478859 | 617.8185 | 1 | 0 | 0 |  | Fe-Cr-Ni-Ti-Al
7100 | 6.474706 | 10.85082 | 43.55503 | 12.21739 | 26.90205 | 49.41487 | 0.3140961 | 0.157159 | 714.9047 | 1 | 0 | 0 |  | Fe-Cr-Ni-Ti-Al
7101 | 3.661062 | 12.49823 | 55.15597 | 6.280189 | 22.40455 | 54.07332 | 0.3105624 | 0.164773 | 843.4582 | 1 | 0 | 0 |  | Fe-Cr-Ni-Ti-Al
7102 | 8.5891 | 3.998414 | 13.54182 | 39.29 | 34.58066 | 39.67166 | 0.3254944 | 0.1050627 | 303.036 | 0 | 0 | 0 |  | Fe-Cr-Ni-Ti-Al
7103 | 8.577098 | 5.323769 | 19.53308 | 30.65242 | 35.91363 | 40.61572 | 0.3240075 | 0.1188274 | 376.4764 | 1 | 0 | 0 |  | Fe-Cr-Ni-Ti-Al
7104 | 7.094499 | 6.605289 | 26.84494 | 23.12283 | 36.33244 | 41.73985 | 0.3226019 | 0.1320351 | 455.5996 | 1 | 0 | 0 |  | Fe-Cr-Ni-Ti-Al
7105 | 5.672358 | 7.921821 | 34.28228 | 15.81185 | 36.31169 | 43.10739 | 0.3209817 | 0.1415454 | 523.7826 | 1 | 0 | 0 |  | Fe-Cr-Ni-Ti-Al
7106 | 5.405464 | 10.06545 | 42.61206 | 9.272539 | 32.64449 | 46.54241 | 0.3169965 | 0.1527091 | 638.6516 | 1 | 0 | 0 |  | Fe-Cr-Ni-Ti-Al
7107 | 48.36036 | 2.873975 | 35.68978 | 10.59031 | 2.485584 | 70.66594 | 0.3033626 | 0.1361566 | 859.4171 | 1 | 0 | 0 |  | Fe-Cr-Ni-Ti-Al
7108 | 41.02651 | 4.774684 | 42.04433 | 9.676825 | 2.477658 | 71.41817 | 0.3027289 | 0.1341128 | 847.6983 | 1 | 1 | 1 | 847.6983 | Fe-Cr-Ni-Ti-Al
7109 | 34.95259 | 6.699903 | 47.54352 | 8.817309 | 1.986677 | 72.8788 | 0.3015792 | 0.1296653 | 820.4652 | 1 | 1 | 1 | 820.4652 | Fe-Cr-Ni-Ti-Al
7110 | 27.43999 | 10.40838 | 52.34251 | 7.845098 | 1.964025 | 74.42181 | 0.2989849 | 0.1271443 | 808.9318 | 1 | 1 | 1 | 808.9318 | Fe-Cr-Ni-Ti-Al
7111 | 22.40429 | 13.27415 | 56.73129 | 6.114237 | 1.476035 | 76.89363 | 0.2964355 | 0.1164301 | 727.5765 | 1 | 1 | 1 | 727.5765 | Fe-Cr-Ni-Ti-Al
7112 | 53.64974 | 2.93825 | 23.21961 | 17.14299 | 3.049408 | 67.38511 | 0.30329 | 0.1530871 | 975.0343 | 1 | 0 | 0 |  | Fe-Cr-Ni-Ti-Al
7113 | 46.31707 | 4.900365 | 29.87379 | 15.34875 | 3.560027 | 67.86677 | 0.302723 | 0.1509635 | 959.99 | 1 | 0 | 0 |  | Fe-Cr-Ni-Ti-Al
7114 | 39.69069 | 6.807273 | 35.13123 | 14.33378 | 4.03703 | 68.07665 | 0.3021499 | 0.1507265 | 958.9822 | 1 | 0 | 0 |  | Fe-Cr-Ni-Ti-Al
7115 | 33.67627 | 9.79815 | 39.82124 | 12.63682 | 4.067531 | 69.53369 | 0.2999956 | 0.1475743 | 944.3805 | 1 | 0 | 0 |  | Fe-Cr-Ni-Ti-Al
7116 | 27.40854 | 13.74076 | 44.32112 | 9.945826 | 4.58376 | 71.23739 | 0.2969509 | 0.1427167 | 913.1475 | 1 | 0 | 0 |  | Fe-Cr-Ni-Ti-Al
7117 | 21.96861 | 17.53177 | 48.38093 | 8.075351 | 4.043339 | 73.92413 | 0.2934794 | 0.1362232 | 878.1969 | 1 | 0 | 0 |  | Fe-Cr-Ni-Ti-Al
7118 | 16.81559 | 22.50557 | 50.81457 | 6.309949 | 3.554324 | 77.08004 | 0.2886879 | 0.1277672 | 824.0515 | 1 | 0 | 0 |  | Fe-Cr-Ni-Ti-Al
7119 | 55.19466 | 2.964729 | 13.38792 | 26.40143 | 2.051259 | 64.82102 | 0.3036674 | 0.1642882 | 1043.075 | 0 | 0 | 0 |  | Fe-Cr-Ni-Ti-Al
7120 | 49.16393 | 3.980328 | 17.97409 | 24.75074 | 4.130909 | 63.38556 | 0.3045411 | 0.1624187 | 1001.43 | 0 | 0 | 0 |  | Fe-Cr-Ni-Ti-Al
7121 | 42.35668 | 6.067064 | 23.97258 | 22.35652 | 5.247158 | 63.50326 | 0.3039436 | 0.1608858 | 985.89 | 0 | 0 | 0 |  | Fe-Cr-Ni-Ti-Al
7122 | 36.77033 | 9.062149 | 28.41822 | 19.47931 | 6.269989 | 64.26947 | 0.302043 | 0.1585817 | 971.6411 | 0 | 0 | 0 |  | Fe-Cr-Ni-Ti-Al
7123 | 31.73019 | 13.24305 | 32.20112 | 15.95362 | 6.872027 | 66.15885 | 0.2985042 | 0.1550577 | 958.9573 | 0 | 0 | 0 |  | Fe-Cr-Ni-Ti-Al
7124 | 26.32067 | 17.3582 | 35.73433 | 13.1689 | 7.417895 | 67.818 | 0.2951593 | 0.1521813 | 948.2421 | 1 |  | 0 |  | Fe-Cr-Ni-Ti-Al
7125 | 20.68222 | 23.30995 | 38.90099 | 10.27003 | 6.836813 | 71.47497 | 0.2893471 | 0.1464706 | 934.0181 | 1 | 0 | 0 |  | Fe-Cr-Ni-Ti-Al
7126 | 16.21647 | 29.18993 | 40.90776 | 7.418065 | 6.267771 | 75.34523 | 0.2833294 | 0.1383565 | 894.2167 | 1 | 0 | 0 |  | Fe-Cr-Ni-Ti-Al
7127 | 12.77926 | 35.69415 | 41.41564 | 5.480388 | 4.630563 | 80.71025 | 0.2759805 | 0.1260595 | 823.864 | 1 | 0 | 0 |  | Fe-Cr-Ni-Ti-Al
7128 | 46.8433 | 3.042779 | 11.45031 | 35.50572 | 3.157891 | 60.13327 | 0.3068482 | 0.1656969 | 982.5394 | 0 | 0 | 0 |  | Fe-Cr-Ni-Ti-Al
7129 | 42.51442 | 4.166609 | 15.28742 | 32.62625 | 5.405297 | 59.25191 | 0.3071776 | 0.1635903 | 946.3086 | 0 | 0 | 0 |  | Fe-Cr-Ni-Ti-Al
7130 | 37.51199 | 7.408399 | 19.11677 | 28.27417 | 7.688669 | 59.45911 | 0.3053113 | 0.1607728 | 918.5282 | 0 | 0 | 0 |  | Fe-Cr-Ni-Ti-Al
7131 | 32.97821 | 10.58764 | 22.7102 | 24.38399 | 9.339958 | 60.05886 | 0.3031973 | 0.1586199 | 903.4298 | 0 | 0 | 0 |  | Fe-Cr-Ni-Ti-Al
7132 | 28.61328 | 15.98413 | 25.26302 | 19.6333 | 10.50626 | 62.08612 | 0.2984446 | 0.1559847 | 900.7238 | 0 | 0 | 0 |  | Fe-Cr-Ni-Ti-Al
7133 | 23.93171 | 21.22045 | 28.74776 | 15.63904 | 10.46104 | 64.96341 | 0.2934291 | 0.1539658 | 915.3484 | 0 |  | 0 |  | Fe-Cr-Ni-Ti-Al
7134 | 19.4232 | 27.65766 | 31.22364 | 11.7595 | 9.935995 | 68.8526 | 0.2868698 | 0.1498598 | 920.2869 | 0 | 0 | 0 |  | Fe-Cr-Ni-Ti-Al
7135 | 14.44148 | 35.16555 | 32.69375 | 8.575246 | 9.123978 | 73.35959 | 0.2791896 | 0.1434279 | 906.6928 | 0 | 0 | 0 |  | Fe-Cr-Ni-Ti-Al
7136 | 12.03381 | 43.79748 | 32.19637 | 5.629859 | 6.342475 | 81.1374 | 0.2687371 | 0.1290457 | 842.9525 | 1 | 0 | 0 |  | Fe-Cr-Ni-Ti-Al
7137 | 39.2612 | 3.133191 | 9.432433 | 43.29559 | 4.877586 | 56.01234 | 0.3098678 | 0.1582192 | 854.8939 | 0 | 0 | 0 |  | Fe-Cr-Ni-Ti-Al
7138 | 35.88783 | 5.389216 | 12.16813 | 38.72449 | 7.830336 | 55.57989 | 0.3089524 | 0.1563338 | 827.052 | 0 | 0 | 0 |  | Fe-Cr-Ni-Ti-Al
7139 | 31.93564 | 8.809921 | 14.91872 | 33.47816 | 10.85756 | 55.60615 | 0.3069345 | 0.1537798 | 799.9844 | 0 | 0 | 0 |  | Fe-Cr-Ni-Ti-Al
7140 | 28.39152 | 13.21688 | 17.40779 | 28.40999 | 12.57381 | 56.86213 | 0.3033173 | 0.1518499 | 795.8074 | 0 | 0 | 0 |  | Fe-Cr-Ni-Ti-Al
7141 | 23.81876 | 18.84986 | 20.02845 | 23.49377 | 13.80916 | 58.77712 | 0.2984629 | 0.1508452 | 805.5003 | 0 | 0 | 0 |  | Fe-Cr-Ni-Ti-Al
7142 | 20.25752 | 24.40788 | 22.54489 | 18.39694 | 14.39277 | 61.3553 | 0.2931387 | 0.1500789 | 825.279 | 0 | 0 | 0 |  | Fe-Cr-Ni-Ti-Al
7143 | 15.34859 | 32.9774 | 24.81952 | 13.16449 | 13.68999 | 66.13708 | 0.28434 | 0.1476186 | 854.5879 | 0 | 0 | 0 |  | Fe-Cr-Ni-Ti-Al
7144 | 12.82805 | 41.25927 | 24.51523 | 9.002145 | 12.39531 | 71.52377 | 0.2751322 | 0.1419012 | 857.9363 | 0 | 0 | 0 |  | Fe-Cr-Ni-Ti-Al
7145 | 9.044633 | 52.63093 | 23.76672 | 5.81819 | 8.739525 | 80.80054 | 0.2617635 | 0.1296927 | 830.9965 | 0 | 0 | 0 |  | Fe-Cr-Ni-Ti-Al
7146 | 29.48126 | 3.293801 | 8.676456 | 50.57219 | 7.976291 | 51.54362 | 0.313641 | 0.1446558 | 685.6674 | 0 | 0 | 0 |  | Fe-Cr-Ni-Ti-Al
7147 | 27.65614 | 6.717151 | 10.11095 | 43.31604 | 12.19972 | 51.43761 | 0.3114855 | 0.1412784 | 653.4777 | 0 | 0 | 0 |  | Fe-Cr-Ni-Ti-Al
7148 | 24.60695 | 10.30957 | 11.63881 | 37.98971 | 15.45497 | 51.48288 | 0.3092384 | 0.1394028 | 634.5673 | 0 | 0 | 0 |  | Fe-Cr-Ni-Ti-Al
7149 | 22.4813 | 15.11688 | 14.44042 | 31.0658 | 16.89561 | 53.42181 | 0.3047019 | 0.1433862 | 680.0379 | 0 | 0 | 0 |  | Fe-Cr-Ni-Ti-Al
7150 | 19.88797 | 20.83115 | 15.67798 | 25.58689 | 18.01601 | 55.52056 | 0.2993582 | 0.1429647 | 696.2694 | 0 | 0 | 0 |  | Fe-Cr-Ni-Ti-Al
7151 | 15.96914 | 28.59224 | 18.07608 | 18.96471 | 18.39783 | 59.06278 | 0.2917189 | 0.1436438 | 735.7191 | 0 | 0 | 0 |  | Fe-Cr-Ni-Ti-Al
7152 | 12.3147 | 36.68967 | 19.41571 | 13.73102 | 17.84892 | 63.2718 | 0.2833619 | 0.1411806 | 757.8644 | 0 | 0 | 0 |  | Fe-Cr-Ni-Ti-Al
7153 | 9.721338 | 47.5177 | 19.15868 | 8.337997 | 15.26428 | 70.69382 | 0.2708972 | 0.1383546 | 805.2328 | 0 | 0 | 0 |  | Fe-Cr-Ni-Ti-Al
7154 | 6.941092 | 59.23922 | 18.23921 | 4.961148 | 10.61933 | 80.96642 | 0.2565016 | 0.1269533 | 795.4901 | 0 | 0 | 0 |  | Fe-Cr-Ni-Ti-Al
7155 | 20.75779 | 3.410543 | 8.983975 | 54.4592 | 12.38849 | 47.69985 | 0.3172829 | 0.1269019 | 516.7802 | 0 | 0 | 0 |  | Fe-Cr-Ni-Ti-Al
7156 | 20.16314 | 7.039787 | 9.272023 | 46.47745 | 17.0476 | 47.68869 | 0.3148021 | 0.1274875 | 513.2478 | 0 | 0 | 0 |  | Fe-Cr-Ni-Ti-Al
7157 | 19.34046 | 10.80409 | 9.486628 | 39.81198 | 20.55684 | 48.06055 | 0.3119496 | 0.1294361 | 522.6891 | 0 | 0 | 0 |  | Fe-Cr-Ni-Ti-Al
7158 | 16.75968 | 16.8043 | 10.84053 | 33.17258 | 22.4229 | 49.81617 | 0.3066319 | 0.1328821 | 557.1561 | 0 | 0 | 0 |  | Fe-Cr-Ni-Ti-Al
7159 | 14.26839 | 22.94595 | 12.27052 | 26.70111 | 23.81403 | 51.88969 | 0.3009616 | 0.139403 | 616.0856 | 0 | 0 | 0 |  | Fe-Cr-Ni-Ti-Al
7160 | 11.75171 | 30.39265 | 13.7245 | 20.15889 | 23.97226 | 55.17647 | 0.2934414 | 0.1496297 | 718.2651 | 0 | 0 | 0 |  | Fe-Cr-Ni-Ti-Al
7161 | 9.037538 | 39.66762 | 14.92736 | 13.28829 | 23.0792 | 60.0156 | 0.283537 | 0.1356741 | 669.3532 | 1 | 0 | 0 |  | Fe-Cr-Ni-Ti-Al
7162 | 6.246633 | 51.17982 | 15.7578 | 7.500836 | 19.31492 | 68.11104 | 0.2699638 | 0.136605 | 753.3611 | 0 | 0 | 0 |  | Fe-Cr-Ni-Ti-Al
7163 | 4.749162 | 63.0089 | 14.97533 | 4.073358 | 13.19325 | 79.40561 | 0.2545364 | 0.1271286 | 774.5448 | 0 | 0 | 0 |  | Fe-Cr-Ni-Ti-Al
7164 | 13.37953 | 7.474157 | 7.031518 | 48.19764 | 23.91715 | 43.81911 | 0.3183476 | 0.1090636 | 363.5668 | 1 | 0 | 0 |  | Fe-Cr-Ni-Ti-Al
7165 | 13.61233 | 11.40631 | 7.153865 | 40.86356 | 26.96393 | 44.60745 | 0.314956 | 0.1140446 | 392.6425 | 1 | 0 | 0 |  | Fe-Cr-Ni-Ti-Al
7166 | 12.38244 | 16.65242 | 8.676675 | 33.04133 | 29.24714 | 46.08753 | 0.3102531 | 0.1219179 | 444.959 | 0 | 0 | 0 |  | Fe-Cr-Ni-Ti-Al
7167 | 11.00007 | 23.04348 | 10.11677 | 25.94561 | 29.89406 | 48.57012 | 0.3038901 | 0.1321059 | 524.922 | 0 | 0 | 0 |  | Fe-Cr-Ni-Ti-Al
7168 | 8.202438 | 31.82012 | 11.49529 | 18.76063 | 29.72153 | 52.2083 | 0.2950699 | 0.1447927 | 639.3355 | 1 | 0 | 0 |  | Fe-Cr-Ni-Ti-Al
7169 | 6.71478 | 40.01122 | 12.70406 | 12.67039 | 27.89954 | 56.81116 | 0.2858324 | 0.1398835 | 655.8285 | 0 | 0 | 0 |  | Fe-Cr-Ni-Ti-Al
7170 | 3.841126 | 51.25968 | 14.80363 | 6.589072 | 23.50649 | 64.71392 | 0.2723728 | 0.136346 | 710.3122 | 0 | 0 | 0 |  | Fe-Cr-Ni-Ti-Al
7171 | 8.678581 | 12.12021 | 4.560967 | 39.69932 | 34.94092 | 41.38504 | 0.3179422 | 0.09277532 | 257.845 | 0 | 0 | 0 |  | Fe-Cr-Ni-Ti-Al
7172 | 8.711642 | 17.57366 | 6.104457 | 31.13325 | 36.47699 | 43.24697 | 0.3125735 | 0.1011694 | 308.2729 | 0 | 0 | 0 |  | Fe-Cr-Ni-Ti-Al
7173 | 7.255147 | 24.31749 | 7.625784 | 23.64643 | 37.15515 | 45.63167 | 0.3059943 | 0.1087047 | 361.582 | 1 | 0 | 0 |  | Fe-Cr-Ni-Ti-Al
7174 | 5.841404 | 31.27197 | 9.209727 | 16.28307 | 37.39383 | 48.37891 | 0.298965 | 0.1199603 | 441.9437 | 1 | 0 | 0 |  | Fe-Cr-Ni-Ti-Al
7175 | 5.605517 | 39.14236 | 11.78376 | 9.61571 | 33.85265 | 53.54446 | 0.2891687 | 0.1309362 | 555.8739 | 1 | 0 | 0 |  | Fe-Cr-Ni-Ti-Al
7176 | 49.61905 | 32.43655 | 5.548286 | 10.86595 | 1.530167 | 82.7034 | 0.2716946 | 0.1230382 | 815.0768 | 0 |  | 0 |  | Fe-Cr-Ni-Ti-Al
7177 | 42.81898 | 38.86969 | 5.625804 | 10.09961 | 2.585909 | 83.60855 | 0.2668532 | 0.1215343 | 800.094 | 0 | 0 | 0 |  | Fe-Cr-Ni-Ti-Al
7178 | 37.30966 | 44.95367 | 4.613608 | 9.411917 | 3.71114 | 84.29154 | 0.2622289 | 0.1196216 | 778.9247 | 0 | 0 | 0 |  | Fe-Cr-Ni-Ti-Al
7179 | 30.04699 | 50.76955 | 4.67881 | 8.590439 | 5.91421 | 83.39557 | 0.2588363 | 0.1215378 | 780.4045 | 0 | 0 | 0 |  | Fe-Cr-Ni-Ti-Al
7180 | 25.21018 | 56.54565 | 3.613372 | 6.879976 | 7.750829 | 83.58049 | 0.254706 | 0.1195892 | 753.5425 | 0 | 0 | 0 |  | Fe-Cr-Ni-Ti-Al
7181 | 53.90884 | 20.66708 | 6.666215 | 17.22579 | 1.532068 | 75.44388 | 0.2840469 | 0.1431791 | 955.3696 | 0 | 0 | 0 |  | Fe-Cr-Ni-Ti-Al
7182 | 47.06267 | 26.88795 | 7.869736 | 15.59583 | 2.583811 | 76.75486 | 0.2792506 | 0.1392178 | 922.1469 | 0 | 0 | 0 |  | Fe-Cr-Ni-Ti-Al
7183 | 40.72568 | 31.93043 | 9.011829 | 14.70755 | 3.624513 | 77.32205 | 0.2757024 | 0.1378285 | 907.5428 | 0 | 0 | 0 |  | Fe-Cr-Ni-Ti-Al
7184 | 35.25572 | 36.9277 | 9.2642 | 13.2295 | 5.322878 | 77.37399 | 0.272314 | 0.1352741 | 874.068 | 0 |  | 0 |  | Fe-Cr-Ni-Ti-Al
7185 | 29.24631 | 41.89169 | 10.6409 | 10.61271 | 7.608389 | 77.21541 | 0.2691992 | 0.1331873 | 842.5273 | 0 | 0 | 0 |  | Fe-Cr-Ni-Ti-Al
7186 | 24.19625 | 47.20103 | 9.68851 | 8.8942 | 10.02001 | 76.67772 | 0.2658414 | 0.1320976 | 816.4329 | 0 | 0 | 0 |  | Fe-Cr-Ni-Ti-Al
7187 | 19.20732 | 51.4132 | 8.832488 | 7.20743 | 13.33956 | 74.81935 | 0.2641183 | 0.1299179 | 769.2528 | 0 | 0 | 0 |  | Fe-Cr-Ni-Ti-Al
7188 | 55.49651 | 11.92377 | 4.487047 | 26.54581 | 1.546858 | 68.36591 | 0.2941371 | 0.158711 | 1027.843 | 0 | 0 | 0 |  | Fe-Cr-Ni-Ti-Al
7189 | 48.73096 | 15.7811 | 8.907902 | 24.53277 | 2.047265 | 69.60967 | 0.2914479 | 0.1563531 | 1018.524 | 0 | 0 | 0 |  | Fe-Cr-Ni-Ti-Al
7190 | 42.14103 | 21.12661 | 11.3574 | 22.2427 | 3.132266 | 70.8554 | 0.2874327 | 0.1516464 | 981.4838 | 0 | 0 | 0 |  | Fe-Cr-Ni-Ti-Al
7191 | 36.85675 | 25.2318 | 13.67281 | 19.52509 | 4.713544 | 71.37343 | 0.2846184 | 0.1490165 | 955.3589 | 0 | 0 | 0 |  | Fe-Cr-Ni-Ti-Al
7192 | 32.36788 | 29.09675 | 15.25099 | 16.27425 | 7.010138 | 71.2845 | 0.2821832 | 0.1450968 | 908.1373 | 0 | 0 | 0 |  | Fe-Cr-Ni-Ti-Al
7193 | 27.33528 | 32.87336 | 16.76017 | 13.67653 | 9.354661 | 70.82934 | 0.280086 | 0.1429444 | 874.3496 | 0 | 0 | 0 |  | Fe-Cr-Ni-Ti-Al
7194 | 22.38814 | 37.30039 | 16.10074 | 11.11713 | 13.0936 | 69.18465 | 0.2780725 | 0.1399351 | 817.8513 | 0 | 0 | 0 |  | Fe-Cr-Ni-Ti-Al
7195 | 18.292 | 40.87356 | 15.38117 | 8.367496 | 17.08578 | 67.28715 | 0.2768835 | 0.1379883 | 770.2155 | 0 | 0 | 0 |  | Fe-Cr-Ni-Ti-Al
7196 | 15.29688 | 43.91302 | 12.05875 | 6.560069 | 22.17129 | 64.22179 | 0.2767624 | 0.1363822 | 713.6908 | 0 | 0 | 0 |  | Fe-Cr-Ni-Ti-Al
7197 | 46.40673 | 10.04807 | 6.806158 | 35.17481 | 1.56423 | 63.95625 | 0.2990244 | 0.162722 | 1006.503 | 0 | 0 | 0 |  | Fe-Cr-Ni-Ti-Al
7198 | 41.43551 | 13.19783 | 11.46113 | 31.79828 | 2.10725 | 65.43336 | 0.2965775 | 0.1605207 | 1004.173 | 0 | 0 | 0 |  | Fe-Cr-Ni-Ti-Al
7199 | 36.31675 | 16.39393 | 16.1942 | 27.37327 | 3.721843 | 66.28075 | 0.2944448 | 0.1577668 | 984.8581 | 0 | 0 | 0 |  | Fe-Cr-Ni-Ti-Al
7200 | 31.92703 | 19.4753 | 19.67196 | 23.60675 | 5.318968 | 66.90208 | 0.2923627 | 0.1557279 | 968.5338 | 0 | 0 | 0 |  | Fe-Cr-Ni-Ti-Al
7201 | 28.11403 | 21.98733 | 22.4582 | 19.29074 | 8.149694 | 66.33989 | 0.2912592 | 0.1530988 | 928.627 | 0 | 0 | 0 |  | Fe-Cr-Ni-Ti-Al
7202 | 24.22102 | 25.77237 | 23.03377 | 15.8281 | 11.14474 | 65.73959 | 0.2890887 | 0.1501015 | 883.9786 | 0 | 0 | 0 |  | Fe-Cr-Ni-Ti-Al
7203 | 20.48673 | 29.17206 | 22.79998 | 12.4034 | 15.13784 | 64.14399 | 0.2877902 | 0.1464205 | 821.6914 | 0 | 0 | 0 |  | Fe-Cr-Ni-Ti-Al
7204 | 16.03285 | 32.15108 | 22.03711 | 9.520189 | 20.25878 | 61.41629 | 0.2876913 | 0.1435397 | 755.8484 | 1 | 0 | 0 |  | Fe-Cr-Ni-Ti-Al
7205 | 14.54965 | 34.48165 | 16.6832 | 6.80686 | 27.47864 | 57.40533 | 0.288694 | 0.1380655 | 656.3426 | 1 | 0 | 0 |  | Fe-Cr-Ni-Ti-Al
7206 | 38.06249 | 8.100079 | 10.2875 | 41.97371 | 1.576222 | 60.55746 | 0.303526 | 0.162341 | 956.8714 | 0 | 0 | 0 |  | Fe-Cr-Ni-Ti-Al
7207 | 34.10655 | 10.24345 | 16.18983 | 36.80242 | 2.657743 | 61.78312 | 0.3019523 | 0.1626091 | 974.3879 | 0 | 0 | 0 |  | Fe-Cr-Ni-Ti-Al
7208 | 29.89625 | 12.37098 | 22.11285 | 31.34025 | 4.279665 | 62.63569 | 0.3006293 | 0.1622026 | 979.0761 | 0 | 0 | 0 |  | Fe-Cr-Ni-Ti-Al
7209 | 26.67505 | 14.48746 | 25.70129 | 26.6924 | 6.443801 | 62.76968 | 0.2994594 | 0.1609512 | 963.9201 | 0 | 0 | 0 |  | Fe-Cr-Ni-Ti-Al
7210 | 22.71098 | 16.91593 | 28.64543 | 22.4011 | 9.326563 | 62.1928 | 0.2984874 | 0.1589081 | 929.4094 | 0 | 0 | 0 |  | Fe-Cr-Ni-Ti-Al
7211 | 19.74369 | 19.46354 | 30.51811 | 17.9303 | 12.34437 | 61.66795 | 0.2972391 | 0.1566033 | 893.5136 | 0 | 0 | 0 |  | Fe-Cr-Ni-Ti-Al
7212 | 15.75929 | 22.57321 | 30.58037 | 13.51675 | 17.57039 | 59.45263 | 0.2966414 | 0.153023 | 821.5641 | 0 | 0 | 0 |  | Fe-Cr-Ni-Ti-Al
7213 | 13.95529 | 23.62362 | 29.33643 | 9.793197 | 23.29146 | 56.41237 | 0.2980075 | 0.1474916 | 730.8176 | 0 | 0 | 0 |  | Fe-Cr-Ni-Ti-Al
7214 | 10.99791 | 25.59883 | 23.11949 | 7.074683 | 33.20909 | 51.13802 | 0.3005704 | 0.1383221 | 589.9546 | 0 | 0 | 0 |  | Fe-Cr-Ni-Ti-Al
7215 | 27.60389 | 7.196121 | 16.24788 | 47.35175 | 1.600363 | 58.01116 | 0.3071781 | 0.1600957 | 902.7667 | 0 | 0 | 0 |  | Fe-Cr-Ni-Ti-Al
7216 | 25.15218 | 8.145314 | 24.13822 | 39.39424 | 3.170048 | 59.32325 | 0.306434 | 0.1650521 | 963.0878 | 0 | 0 | 0 |  | Fe-Cr-Ni-Ti-Al
7217 | 21.9942 | 9.214905 | 30.05314 | 33.95599 | 4.781759 | 59.8497 | 0.3060123 | 0.1663214 | 979.107 | 1 | 0 | 0 |  | Fe-Cr-Ni-Ti-Al
7218 | 20.26435 | 11.52983 | 33.13267 | 28.00231 | 7.070831 | 60.45055 | 0.3042361 | 0.1643583 | 963.6794 | 1 | 0 | 0 |  | Fe-Cr-Ni-Ti-Al
7219 | 18.18465 | 12.69803 | 35.83805 | 23.39547 | 9.883807 | 59.77202 | 0.3041059 | 0.1632032 | 937.191 | 1 | 0 | 0 |  | Fe-Cr-Ni-Ti-Al
7220 | 15.09255 | 15.13273 | 37.82851 | 17.92369 | 14.02252 | 58.6334 | 0.3033449 | 0.1608338 | 890.2274 | 1 | 0 | 0 |  | Fe-Cr-Ni-Ti-Al
7221 | 12.17899 | 17.00876 | 38.4035 | 13.57971 | 18.82904 | 56.56944 | 0.3035539 | 0.1576372 | 824.2654 | 1 | 0 | 0 |  | Fe-Cr-Ni-Ti-Al
7222 | 10.46475 | 18.26839 | 35.74791 | 8.975625 | 26.54332 | 52.688 | 0.305339 | 0.1501742 | 703.7039 | 0 | 0 | 0 |  | Fe-Cr-Ni-Ti-Al
7223 | 8.474921 | 19.72631 | 28.20826 | 6.057453 | 37.53306 | 47.34282 | 0.3084089 | 0.1385281 | 547.8671 | 0 | 0 | 0 |  | Fe-Cr-Ni-Ti-Al
7224 | 18.55086 | 7.111862 | 24.08645 | 48.6692 | 1.581624 | 57.10999 | 0.309225 | 0.1622194 | 909.452 | 0 | 0 | 0 |  | Fe-Cr-Ni-Ti-Al
7225 | 17.44294 | 7.105063 | 32.08456 | 40.20721 | 3.160225 | 58.31116 | 0.3091608 | 0.1690737 | 984.8787 | 1 | 0 | 0 |  | Fe-Cr-Ni-Ti-Al
7226 | 16.40625 | 7.128304 | 37.93764 | 33.77196 | 4.755843 | 58.93515 | 0.3092868 | 0.1717377 | 1015.828 | 1 | 0 | 0 |  | Fe-Cr-Ni-Ti-Al
7227 | 14.31997 | 8.204626 | 41.68113 | 28.34364 | 7.450641 | 58.59642 | 0.3091049 | 0.1716182 | 1002.971 | 1 | 0 | 0 |  | Fe-Cr-Ni-Ti-Al
7228 | 12.34776 | 9.406065 | 44.83501 | 23.10693 | 10.30424 | 58.11716 | 0.3088571 | 0.1706705 | 979.6428 | 1 | 0 | 0 |  | Fe-Cr-Ni-Ti-Al
7229 | 10.49335 | 10.85529 | 46.56861 | 18.00029 | 14.08245 | 56.95145 | 0.3087306 | 0.166465 | 917.0979 | 1 |  | 0 |  | Fe-Cr-Ni-Ti-Al
7230 | 8.498501 | 12.43389 | 47.21547 | 12.49572 | 19.35642 | 54.87239 | 0.309077 | 0.165203 | 862.7458 | 1 | 0 | 0 |  | Fe-Cr-Ni-Ti-Al
7231 | 6.487689 | 14.49677 | 43.64236 | 7.790292 | 27.58288 | 51.01391 | 0.3102136 | 0.159513 | 748.1239 | 1 | 0 | 0 |  | Fe-Cr-Ni-Ti-Al
7232 | 5.688533 | 15.88882 | 34.38004 | 4.879058 | 39.16355 | 45.61674 | 0.3131994 | 0.1436691 | 558.6727 | 1 | 0 | 0 |  | Fe-Cr-Ni-Ti-Al
7233 | 10.8146 | 5.034431 | 42.05816 | 38.95788 | 3.134934 | 57.66801 | 0.3125343 | 0.1733253 | 1017.151 | 1 | 0 | 0 |  | Fe-Cr-Ni-Ti-Al
7234 | 10.85571 | 5.053568 | 46.78215 | 32.5883 | 4.720276 | 58.34036 | 0.3124671 | 0.1743999 | 1035.463 | 1 | 0 | 0 |  | Fe-Cr-Ni-Ti-Al
7235 | 9.875959 | 6.129966 | 50.74902 | 26.35302 | 6.892027 | 58.77263 | 0.3117511 | 0.1737054 | 1030.609 | 1 | 0 | 0 |  | Fe-Cr-Ni-Ti-Al
7236 | 8.950349 | 7.291521 | 52.91768 | 21.11098 | 9.729475 | 58.33996 | 0.3113163 | 0.1716606 | 997.7495 | 1 | 0 | 0 |  | Fe-Cr-Ni-Ti-Al
7237 | 6.932508 | 8.605958 | 54.64997 | 15.85604 | 13.95552 | 56.7635 | 0.3115232 | 0.1702422 | 949.1447 | 1 | 0 | 0 |  | Fe-Cr-Ni-Ti-Al
7238 | 5.9901 | 10.03868 | 54.14655 | 11.30297 | 18.5217 | 54.92795 | 0.3115976 | 0.1686461 | 895.6067 | 1 | 0 | 0 |  | Fe-Cr-Ni-Ti-Al
7239 | 3.792491 | 12.94691 | 50.4923 | 6.505643 | 26.26266 | 51.54401 | 0.3116631 | 0.1647154 | 797.2179 | 1 | 0 | 0 |  | Fe-Cr-Ni-Ti-Al
7240 | 6.441774 | 2.998787 | 56.42382 | 29.46727 | 4.668352 | 58.45039 | 0.3152266 | 0.179502 | 1087.386 | 1 | 0 | 0 |  | Fe-Cr-Ni-Ti-Al
7241 | 6.514383 | 4.04345 | 59.3422 | 23.28079 | 6.819182 | 58.94942 | 0.3143192 | 0.1770364 | 1067.496 | 1 | 0 | 0 |  | Fe-Cr-Ni-Ti-Al
7242 | 5.533698 | 5.152115 | 61.65377 | 18.03577 | 9.624648 | 58.50968 | 0.313933 | 0.1745423 | 1029.65 | 1 | 0 | 0 |  | Fe-Cr-Ni-Ti-Al
7243 | 4.568505 | 6.380217 | 63.62507 | 12.73483 | 12.69138 | 57.91195 | 0.3135178 | 0.1714473 | 983.5615 | 1 | 0 | 0 |  | Fe-Cr-Ni-Ti-Al
7244 | 4.686132 | 8.725987 | 61.56909 | 8.038595 | 16.98019 | 56.56921 | 0.3122587 | 0.1696928 | 934.4567 | 1 | 0 | 0 |  | Fe-Cr-Ni-Ti-Al
7245 | 57.8217 | 3.436247 | 6.465487 | 12.66222 | 19.61435 | 54.6214 | 0.3084723 | 0.1436866 | 702.4376 | 0 | 0 | 0 |  | Fe-Cr-Ni-Ti-Al
7246 | 51.15904 | 5.953913 | 6.721569 | 12.06676 | 24.09872 | 52.15536 | 0.3090094 | 0.1396666 | 636.6771 | 0 | 0 | 0 |  | Fe-Cr-Ni-Ti-Al
7247 | 45.60299 | 8.741431 | 5.639137 | 11.50403 | 28.51241 | 50.10685 | 0.3090294 | 0.1338729 | 567.983 | 0 | 0 | 0 |  | Fe-Cr-Ni-Ti-Al
7248 | 37.06823 | 14.0605 | 5.772133 | 10.59781 | 32.50132 | 49.06678 | 0.3069587 | 0.1296186 | 521.6428 | 0 | 0 | 0 |  | Fe-Cr-Ni-Ti-Al
7249 | 31.5196 | 18.67481 | 4.517702 | 8.601848 | 36.68604 | 48.18136 | 0.3050065 | 0.1254167 | 479.6433 | 0 | 0 | 0 |  | Fe-Cr-Ni-Ti-Al
7250 | 58.93109 | 3.227496 | 7.287252 | 18.83057 | 11.72359 | 58.88014 | 0.305897 | 0.1517127 | 830.3307 | 0 | 0 | 0 |  | Fe-Cr-Ni-Ti-Al
7251 | 52.60746 | 5.565892 | 8.796926 | 17.43329 | 15.59643 | 56.62377 | 0.3062418 | 0.1482482 | 765.7909 | 0 | 0 | 0 |  | Fe-Cr-Ni-Ti-Al
7252 | 46.27968 | 7.937339 | 10.24083 | 16.71331 | 18.82884 | 54.84398 | 0.3063612 | 0.1455445 | 716.2783 | 0 | 0 | 0 |  | Fe-Cr-Ni-Ti-Al
7253 | 40.44503 | 11.76753 | 10.6278 | 15.17675 | 21.98288 | 53.89103 | 0.3048056 | 0.1413881 | 667.5271 | 0 | 0 | 0 |  | Fe-Cr-Ni-Ti-Al
7254 | 33.65503 | 16.87232 | 12.24496 | 12.21251 | 25.01517 | 53.72303 | 0.3019791 | 0.1383913 | 636.5074 | 0 | 0 | 0 |  | Fe-Cr-Ni-Ti-Al
7255 | 27.9461 | 22.30204 | 11.19 | 10.27259 | 28.28926 | 53.3265 | 0.2988943 | 0.1342863 | 595.7064 | 0 | 0 | 0 |  | Fe-Cr-Ni-Ti-Al
7256 | 21.91792 | 29.3344 | 10.07896 | 8.224566 | 30.44416 | 54.07821 | 0.2938715 | 0.1328529 | 585.3698 | 0 | 0 | 0 |  | Fe-Cr-Ni-Ti-Al
7257 | 57.99145 | 3.114956 | 4.688769 | 27.73922 | 6.465599 | 60.42294 | 0.3050239 | 0.159426 | 924.01 | 0 | 0 | 0 |  | Fe-Cr-Ni-Ti-Al
7258 | 51.67325 | 4.183483 | 9.445745 | 26.01402 | 8.683501 | 59.08419 | 0.3059315 | 0.1578706 | 887.9533 | 0 | 0 | 0 |  | Fe-Cr-Ni-Ti-Al
7259 | 45.43986 | 6.508692 | 12.24646 | 23.98387 | 11.82112 | 57.55619 | 0.3058902 | 0.1538506 | 827.6055 | 0 | 0 | 0 |  | Fe-Cr-Ni-Ti-Al
7260 | 39.96123 | 9.848555 | 14.82448 | 21.16971 | 14.19603 | 57.26084 | 0.3042608 | 0.1516713 | 799.3076 | 0 | 0 | 0 |  | Fe-Cr-Ni-Ti-Al
7261 | 34.9919 | 14.60437 | 16.48736 | 17.59358 | 16.32279 | 57.8337 | 0.3009138 | 0.1483859 | 773.5073 | 0 | 0 | 0 |  | Fe-Cr-Ni-Ti-Al
7262 | 29.43778 | 19.4139 | 18.04929 | 14.72847 | 18.37056 | 58.24352 | 0.2976972 | 0.1453672 | 747.8858 | 0 | 0 | 0 |  | Fe-Cr-Ni-Ti-Al
7263 | 23.76802 | 26.78781 | 17.0931 | 11.80233 | 20.54874 | 59.32022 | 0.2920257 | 0.1418566 | 723.0376 | 0 | 0 | 0 |  | Fe-Cr-Ni-Ti-Al
7264 | 19.01919 | 34.23489 | 15.99265 | 8.700145 | 22.05313 | 61.01024 | 0.2858222 | 0.1389469 | 710.0468 | 0 | 0 | 0 |  | Fe-Cr-Ni-Ti-Al
7265 | 15.38472 | 42.97154 | 12.128 | 6.59774 | 22.91801 | 63.33074 | 0.2780471 | 0.1365041 | 705.2782 | 0 | 0 | 0 |  | Fe-Cr-Ni-Ti-Al
7266 | 48.03203 | 3.119994 | 7.044529 | 36.40673 | 5.396713 | 58.07225 | 0.3075707 | 0.1607761 | 904.1923 | 0 | 0 | 0 |  | Fe-Cr-Ni-Ti-Al
7267 | 43.34061 | 4.247579 | 11.98808 | 33.26029 | 7.163441 | 57.69071 | 0.3077355 | 0.1590291 | 881.8516 | 0 | 0 | 0 |  | Fe-Cr-Ni-Ti-Al
7268 | 38.00269 | 7.505308 | 16.94598 | 28.64403 | 8.901994 | 58.4032 | 0.3056735 | 0.1580043 | 878.2408 | 0 | 0 | 0 |  | Fe-Cr-Ni-Ti-Al
7269 | 33.40978 | 10.72619 | 20.58556 | 24.70309 | 10.57538 | 58.9984 | 0.3035438 | 0.157067 | 872.7015 | 0 | 0 | 0 |  | Fe-Cr-Ni-Ti-Al
7270 | 28.99018 | 16.19468 | 23.15809 | 19.89191 | 11.76514 | 60.99266 | 0.2987571 | 0.1549033 | 873.8134 | 0 | 0 | 0 |  | Fe-Cr-Ni-Ti-Al
7271 | 24.73209 | 21.93015 | 23.51979 | 16.16208 | 13.65588 | 62.15292 | 0.294122 | 0.1522937 | 856.7707 | 0 | 0 | 0 |  | Fe-Cr-Ni-Ti-Al
7272 | 20.48673 | 29.17206 | 22.79998 | 12.4034 | 15.13784 | 64.14399 | 0.2877902 | 0.1498296 | 849.6826 | 0 | 0 | 0 |  | Fe-Cr-Ni-Ti-Al
7273 | 15.5185 | 37.78813 | 21.33013 | 9.214771 | 16.14847 | 66.76187 | 0.2801038 | 0.1473012 | 846.022 | 0 | 0 | 0 |  | Fe-Cr-Ni-Ti-Al
7274 | 13.36219 | 48.63215 | 15.32161 | 6.251321 | 16.43273 | 70.84653 | 0.2694095 | 0.142634 | 837.3322 | 0 | 0 | 0 |  | Fe-Cr-Ni-Ti-Al
7275 | 39.01265 | 3.113356 | 10.54431 | 43.0215 | 4.308184 | 56.50135 | 0.3096769 | 0.1600172 | 877.7526 | 0 | 0 | 0 |  | Fe-Cr-Ni-Ti-Al
7276 | 34.96816 | 5.251111 | 16.59883 | 37.73213 | 5.449768 | 57.58575 | 0.3081887 | 0.1611305 | 900.6791 | 0 | 0 | 0 |  | Fe-Cr-Ni-Ti-Al
7277 | 30.50134 | 8.414247 | 22.56041 | 31.97457 | 6.549427 | 59.19163 | 0.3056407 | 0.1624923 | 931.5767 | 0 | 0 | 0 |  | Fe-Cr-Ni-Ti-Al
7278 | 26.94332 | 12.5427 | 25.95976 | 26.96084 | 7.593373 | 61.0316 | 0.3019516 | 0.1626355 | 952.7547 | 0 | 0 | 0 |  | Fe-Cr-Ni-Ti-Al
7279 | 22.59605 | 17.88222 | 28.50047 | 22.28774 | 8.733521 | 63.07472 | 0.2972337 | 0.1614157 | 962.2595 | 0 | 0 | 0 |  | Fe-Cr-Ni-Ti-Al
7280 | 19.34123 | 23.30387 | 29.89603 | 17.56481 | 9.894062 | 65.24809 | 0.2921976 | 0.1597742 | 967.7565 | 0 |  | 0 |  | Fe-Cr-Ni-Ti-Al
7281 | 14.94766 | 32.11598 | 29.00543 | 12.82061 | 11.11032 | 68.47325 | 0.2839342 | 0.1502308 | 911.488 | 0 | 0 | 0 |  | Fe-Cr-Ni-Ti-Al
7282 | 12.66034 | 40.71986 | 26.61421 | 8.884454 | 11.12114 | 72.75683 | 0.2750008 | 0.1441043 | 893.8406 | 0 | 0 | 0 |  | Fe-Cr-Ni-Ti-Al
7283 | 9.283065 | 54.01837 | 19.5146 | 5.971567 | 11.21239 | 78.15377 | 0.2618173 | 0.1354294 | 852 | 0 | 0 | 0 |  | Fe-Cr-Ni-Ti-Al
7284 | 28.16099 | 3.146293 | 16.57579 | 48.30739 | 3.809542 | 54.82491 | 0.3121941 | 0.1572644 | 833.7742 | 0 | 0 | 0 |  | Fe-Cr-Ni-Ti-Al
7285 | 25.40102 | 6.169424 | 24.37703 | 39.78398 | 4.268548 | 57.67988 | 0.3089202 | 0.1651071 | 938.1105 | 0 | 0 | 0 |  | Fe-Cr-Ni-Ti-Al
7286 | 21.9942 | 9.214905 | 30.05314 | 33.95599 | 4.781759 | 59.8497 | 0.3060123 | 0.1674534 | 988.305 | 1 | 0 | 0 |  | Fe-Cr-Ni-Ti-Al
7287 | 20.06202 | 13.49012 | 32.80186 | 27.72272 | 5.923274 | 62.20178 | 0.3017087 | 0.1660268 | 1004.362 | 1 | 0 | 0 |  | Fe-Cr-Ni-Ti-Al
7288 | 17.64567 | 18.48251 | 34.77585 | 22.70206 | 6.393909 | 65.07489 | 0.2965704 | 0.1644222 | 1023.965 | 1 | 0 | 0 |  | Fe-Cr-Ni-Ti-Al
7289 | 14.27595 | 25.56064 | 35.78176 | 16.95391 | 7.427739 | 68.43825 | 0.2895793 | 0.1583795 | 1002.352 | 1 | 0 | 0 |  | Fe-Cr-Ni-Ti-Al
7290 | 11.1454 | 33.20595 | 35.14433 | 12.42724 | 8.077072 | 72.03975 | 0.2819237 | 0.1487132 | 947.2252 | 0 | 0 | 0 |  | Fe-Cr-Ni-Ti-Al
7291 | 9.035395 | 44.16483 | 30.86518 | 7.749663 | 8.184936 | 77.67227 | 0.2703607 | 0.1391544 | 903.7436 | 0 | 0 | 0 |  | Fe-Cr-Ni-Ti-Al
7292 | 6.763342 | 57.7222 | 22.51137 | 4.834101 | 8.168988 | 83.68126 | 0.2565297 | 0.1260171 | 816.0357 | 0 | 0 | 0 |  | Fe-Cr-Ni-Ti-Al
7293 | 18.92078 | 3.108719 | 24.56675 | 49.6397 | 3.764047 | 53.97768 | 0.3142255 | 0.1596609 | 841.9312 | 0 | 0 | 0 |  | Fe-Cr-Ni-Ti-Al
7294 | 17.52854 | 6.119938 | 32.242 | 40.40451 | 3.70502 | 57.4914 | 0.3104103 | 0.1687663 | 969.2659 | 1 | 0 | 0 |  | Fe-Cr-Ni-Ti-Al
7295 | 16.24706 | 9.076035 | 37.56953 | 33.44427 | 3.663098 | 60.63362 | 0.3067869 | 0.1718049 | 1043.722 | 1 | 0 | 0 |  | Fe-Cr-Ni-Ti-Al
7296 | 13.90824 | 13.94527 | 40.4827 | 27.5287 | 4.135096 | 63.7705 | 0.3016524 | 0.1703664 | 1072.594 | 1 | 0 | 0 |  | Fe-Cr-Ni-Ti-Al
7297 | 11.75664 | 18.90664 | 42.68866 | 22.00076 | 4.647294 | 66.94282 | 0.2963893 | 0.1668859 | 1079.527 | 1 | 0 | 0 |  | Fe-Cr-Ni-Ti-Al
7298 | 9.731065 | 25.1668 | 43.18568 | 16.69268 | 5.223779 | 70.58119 | 0.28975 | 0.159657 | 1051.655 | 1 | 0 | 0 |  | Fe-Cr-Ni-Ti-Al
7299 | 7.590421 | 33.31592 | 42.17041 | 11.16053 | 5.762718 | 75.20512 | 0.281063 | 0.1456137 | 961.1144 | 1 | 0 | 0 |  | Fe-Cr-Ni-Ti-Al
7300 | 5.470329 | 44.81942 | 36.79863 | 6.568666 | 6.342954 | 80.69993 | 0.2690799 | 0.1329854 | 877.7727 | 1 | 0 | 0 |  | Fe-Cr-Ni-Ti-Al
7301 | 4.421215 | 58.65791 | 26.72069 | 3.792078 | 6.408107 | 86.93219 | 0.2546954 | 0.1188021 | 775.8982 | 0 | 0 | 0 |  | Fe-Cr-Ni-Ti-Al
7302 | 10.76246 | 6.012194 | 41.85542 | 38.77007 | 2.599852 | 58.49755 | 0.3112814 | 0.1732388 | 1030.257 | 1 | 0 | 0 |  | Fe-Cr-Ni-Ti-Al
7303 | 10.64859 | 8.922877 | 45.88962 | 31.96657 | 2.572345 | 61.77882 | 0.3074572 | 0.1730434 | 1080.365 | 1 | 0 | 0 |  | Fe-Cr-Ni-Ti-Al
7304 | 9.547475 | 12.83983 | 49.06106 | 25.4765 | 3.075135 | 64.98438 | 0.3029666 | 0.1686685 | 1084.998 | 1 | 0 | 0 |  | Fe-Cr-Ni-Ti-Al
7305 | 8.482753 | 17.77008 | 50.15308 | 20.00807 | 3.586012 | 68.33428 | 0.2974689 | 0.161764 | 1060.605 | 1 | 0 | 0 |  | Fe-Cr-Ni-Ti-Al
7306 | 6.371913 | 24.71888 | 50.23072 | 14.57385 | 4.104644 | 72.5097 | 0.2900027 | 0.1526386 | 1015.97 | 1 | 0 | 0 |  | Fe-Cr-Ni-Ti-Al
7307 | 5.332025 | 31.77183 | 48.19799 | 10.06122 | 4.636941 | 76.50835 | 0.2823292 | 0.142135 | 947.8553 | 1 | 0 | 0 |  | Fe-Cr-Ni-Ti-Al
7308 | 3.210726 | 42.84701 | 42.74682 | 5.507682 | 5.687764 | 81.35007 | 0.270953 | 0.1276859 | 835.9754 | 1 | 0 | 0 |  | Fe-Cr-Ni-Ti-Al
7309 | 6.261119 | 8.744064 | 54.84146 | 28.64088 | 1.512477 | 63.73787 | 0.3077085 | 0.1752443 | 1139.033 | 1 | 0 | 0 |  | Fe-Cr-Ni-Ti-Al
7310 | 6.241218 | 12.59017 | 56.85382 | 22.30456 | 2.010226 | 67.14122 | 0.3030278 | 0.1676097 | 1113.38 | 1 | 0 | 0 |  | Fe-Cr-Ni-Ti-Al
7311 | 5.198677 | 17.4247 | 57.92112 | 16.94385 | 2.511653 | 70.63141 | 0.2975704 | 0.1581497 | 1062.501 | 1 | 0 | 0 |  | Fe-Cr-Ni-Ti-Al
7312 | 4.202984 | 22.50068 | 58.5345 | 11.71593 | 3.045902 | 74.29649 | 0.2918292 | 0.1477416 | 997.5986 | 1 | 0 | 0 |  | Fe-Cr-Ni-Ti-Al
7313 | 4.201139 | 29.33583 | 55.19698 | 7.206637 | 4.059419 | 77.80691 | 0.2843381 | 0.134371 | 889.7194 | 1 | 0 | 0 |  | Fe-Cr-Ni-Ti-Al
7314 | 47.91867 | 4.74621 | 35.36381 | 10.49358 | 1.47773 | 72.68298 | 0.3009623 | 0.1319811 | 841.6144 | 1 | 0 | 0 |  | Fe-Cr-Ni-Ti-Al
7315 | 41.02651 | 4.774684 | 42.04433 | 9.676825 | 2.477658 | 71.41817 | 0.3027289 | 0.1339715 | 846.5084 | 1 | 1 | 1 | 846.5084 | Fe-Cr-Ni-Ti-Al
7316 | 35.44218 | 3.882143 | 48.20948 | 8.940816 | 3.525384 | 69.79755 | 0.3052577 | 0.1364126 | 851.1003 | 1 | 1 | 1 | 851.1003 | Fe-Cr-Ni-Ti-Al
7317 | 28.34314 | 3.909437 | 54.06528 | 8.103307 | 5.578837 | 67.31306 | 0.3075529 | 0.1430395 | 880.184 | 1 | 0 | 0 |  | Fe-Cr-Ni-Ti-Al
7318 | 23.58782 | 2.994722 | 59.72819 | 6.437228 | 7.252039 | 65.50621 | 0.3101012 | 0.1449507 | 872.7038 | 1 | 0 | 0 |  | Fe-Cr-Ni-Ti-Al
7319 | 52.90194 | 5.794591 | 22.89597 | 16.90405 | 1.503452 | 70.2561 | 0.2996883 | 0.1499433 | 981.9656 | 0 | 0 | 0 |  | Fe-Cr-Ni-Ti-Al
7320 | 45.88438 | 6.796421 | 29.59472 | 15.20536 | 2.519121 | 69.79446 | 0.3003055 | 0.1485299 | 961.3694 | 1 | 0 | 0 |  | Fe-Cr-Ni-Ti-Al
7321 | 39.50587 | 7.743514 | 34.96763 | 14.26703 | 3.515952 | 69.03255 | 0.3009452 | 0.1493313 | 958.1015 | 1 | 0 | 0 |  | Fe-Cr-Ni-Ti-Al
7322 | 33.99677 | 7.91312 | 40.20022 | 12.75708 | 5.132803 | 67.59243 | 0.3024436 | 0.150086 | 943.7054 | 1 | 0 | 0 |  | Fe-Cr-Ni-Ti-Al
7323 | 28.07127 | 9.04693 | 45.39279 | 10.18631 | 7.302702 | 66.34365 | 0.3031153 | 0.1502949 | 923.8283 | 1 | 0 | 0 |  | Fe-Cr-Ni-Ti-Al
7324 | 23.0486 | 8.174953 | 50.75936 | 8.47234 | 9.544751 | 64.06768 | 0.3058772 | 0.1533685 | 918.3388 | 1 | 0 | 0 |  | Fe-Cr-Ni-Ti-Al
7325 | 18.18528 | 7.407441 | 54.9536 | 6.823918 | 12.62975 | 61.10039 | 0.3088595 | 0.157732 | 910.0747 | 1 | 0 | 0 |  | Fe-Cr-Ni-Ti-Al
7326 | 54.93349 | 3.934268 | 13.32457 | 26.2765 | 1.531165 | 65.72157 | 0.3024647 | 0.163986 | 1053.414 | 0 | 0 | 0 |  | Fe-Cr-Ni-Ti-Al
7327 | 48.24019 | 7.811083 | 17.63638 | 24.2857 | 2.026647 | 66.96445 | 0.2997415 | 0.1608783 | 1038.415 | 0 | 0 | 0 |  | Fe-Cr-Ni-Ti-Al
7328 | 41.54821 | 9.91877 | 23.51502 | 21.9298 | 3.088203 | 67.14867 | 0.2990619 | 0.158222 | 1012.931 | 0 | 0 | 0 |  | Fe-Cr-Ni-Ti-Al
7329 | 36.24363 | 11.90979 | 28.01116 | 19.20029 | 4.635133 | 67.00246 | 0.2983949 | 0.1565214 | 990.4113 | 0 | 0 | 0 |  | Fe-Cr-Ni-Ti-Al
7330 | 31.73019 | 13.24305 | 32.20112 | 15.95362 | 6.872027 | 66.15885 | 0.2985042 | 0.1554039 | 961.9026 | 0 | 0 | 0 |  | Fe-Cr-Ni-Ti-Al
7331 | 26.71435 | 14.5088 | 36.26881 | 13.36587 | 9.142168 | 65.00184 | 0.298889 | 0.1543032 | 931.1033 | 1 | 0 | 0 |  | Fe-Cr-Ni-Ti-Al
7332 | 21.7423 | 13.8505 | 40.89489 | 10.79643 | 12.71588 | 62.01116 | 0.3018619 | 0.1557393 | 897.7197 | 1 | 0 | 0 |  | Fe-Cr-Ni-Ti-Al
7333 | 17.67116 | 13.1621 | 44.57737 | 8.083499 | 16.50588 | 59.12308 | 0.3047347 | 0.1562593 | 856.93 | 1 | 0 | 0 |  | Fe-Cr-Ni-Ti-Al
7334 | 14.66839 | 10.24268 | 47.53803 | 6.290542 | 21.26036 | 54.81993 | 0.3101766 | 0.1583543 | 808.7554 | 1 | 0 | 0 |  | Fe-Cr-Ni-Ti-Al
7335 | 46.16749 | 5.99776 | 11.28512 | 34.99347 | 1.556166 | 62.67921 | 0.3031965 | 0.1663836 | 1027.06 | 0 | 0 | 0 |  | Fe-Cr-Ni-Ti-Al
7336 | 41.27344 | 10.11247 | 14.84119 | 31.6739 | 2.099007 | 64.45133 | 0.2997562 | 0.1645782 | 1031.608 | 0 | 0 | 0 |  | Fe-Cr-Ni-Ti-Al
7337 | 36.22105 | 14.30689 | 18.45888 | 27.30114 | 3.712035 | 65.61616 | 0.2965912 | 0.1617072 | 1014.016 | 0 | 0 | 0 |  | Fe-Cr-Ni-Ti-Al
7338 | 31.84286 | 17.37933 | 21.92835 | 23.54451 | 5.304946 | 66.23633 | 0.2945139 | 0.1596681 | 997.4742 | 0 | 0 | 0 |  | Fe-Cr-Ni-Ti-Al
7339 | 28.03833 | 19.83974 | 24.75539 | 19.23879 | 8.12775 | 65.6687 | 0.293453 | 0.1580814 | 965.8243 | 0 | 0 | 0 |  | Fe-Cr-Ni-Ti-Al
7340 | 24.0545 | 20.26286 | 28.89525 | 15.71928 | 11.06812 | 64.05539 | 0.2946833 | 0.1543345 | 906.7389 | 0 |  | 0 |  | Fe-Cr-Ni-Ti-Al
7341 | 20.25235 | 19.96499 | 32.55652 | 12.26149 | 14.96465 | 61.42535 | 0.2970593 | 0.1556486 | 875.3013 | 0 | 0 | 0 |  | Fe-Cr-Ni-Ti-Al
7342 | 15.77594 | 19.2075 | 35.71479 | 9.367635 | 19.93414 | 57.78145 | 0.3005625 | 0.1568625 | 828.7689 | 1 | 0 | 0 |  | Fe-Cr-Ni-Ti-Al
7343 | 14.18918 | 14.41172 | 37.96303 | 6.638218 | 26.79785 | 52.16012 | 0.3083215 | 0.1555995 | 737.0353 | 1 | 0 | 0 |  | Fe-Cr-Ni-Ti-Al
7344 | 38.11224 | 9.1245 | 9.156399 | 42.02857 | 1.578282 | 60.86854 | 0.302481 | 0.1615899 | 953.2713 | 0 | 0 | 0 |  | Fe-Cr-Ni-Ti-Al
7345 | 34.28769 | 14.41699 | 11.62558 | 36.99788 | 2.671858 | 63.06463 | 0.2976917 | 0.1607091 | 969.1603 | 0 | 0 | 0 |  | Fe-Cr-Ni-Ti-Al
7346 | 30.17702 | 19.77135 | 14.09718 | 31.63459 | 4.319858 | 64.92065 | 0.2930783 | 0.1588199 | 968.7196 | 0 | 0 | 0 |  | Fe-Cr-Ni-Ti-Al
7347 | 26.96284 | 23.01162 | 16.53182 | 26.98039 | 6.513323 | 65.38738 | 0.2907826 | 0.1574037 | 954.1732 | 0 | 0 | 0 |  | Fe-Cr-Ni-Ti-Al
7348 | 22.96137 | 25.65365 | 19.3075 | 22.64808 | 9.429392 | 64.83147 | 0.2896371 | 0.1577117 | 939.6344 | 0 | 0 | 0 |  | Fe-Cr-Ni-Ti-Al
7349 | 19.93827 | 27.29911 | 22.18959 | 18.10701 | 12.46603 | 63.9942 | 0.2893401 | 0.15911 | 931.7479 | 0 |  | 0 |  | Fe-Cr-Ni-Ti-Al
7350 | 15.85156 | 27.24645 | 25.63285 | 13.59589 | 17.67326 | 60.77922 | 0.2919821 | 0.1603207 | 888.3475 | 0 | 0 | 0 |  | Fe-Cr-Ni-Ti-Al
7351 | 13.99793 | 26.06537 | 26.75096 | 9.823117 | 23.36262 | 57.07037 | 0.2956025 | 0.1456782 | 722.7253 | 0 | 0 | 0 |  | Fe-Cr-Ni-Ti-Al
7352 | 10.92579 | 20.34477 | 28.70985 | 7.028288 | 32.99131 | 49.85653 | 0.3056228 | 0.1421541 | 604.4966 | 0 | 0 | 0 |  | Fe-Cr-Ni-Ti-Al
7353 | 27.86241 | 14.52703 | 8.20002 | 47.7952 | 1.61535 | 60.17062 | 0.2997678 | 0.1531726 | 865.626 | 0 | 0 | 0 |  | Fe-Cr-Ni-Ti-Al
7354 | 25.58887 | 21.75267 | 9.355166 | 40.0782 | 3.225087 | 63.40596 | 0.2926444 | 0.1510002 | 880.7202 | 0 | 0 | 0 |  | Fe-Cr-Ni-Ti-Al
7355 | 22.49913 | 27.23198 | 10.64183 | 34.73553 | 4.891534 | 65.28505 | 0.287758 | 0.1486802 | 875.8668 | 0 | 0 | 0 |  | Fe-Cr-Ni-Ti-Al
7356 | 20.74086 | 30.03879 | 13.32248 | 28.66077 | 7.237098 | 66.03463 | 0.2855005 | 0.1486729 | 877.2423 | 0 | 0 | 0 |  | Fe-Cr-Ni-Ti-Al
7357 | 18.64247 | 32.54428 | 14.69613 | 23.98448 | 10.13264 | 65.6765 | 0.2840939 | 0.1460192 | 842.2926 | 0 | 0 | 0 |  | Fe-Cr-Ni-Ti-Al
7358 | 15.4588 | 34.32134 | 17.49841 | 18.35864 | 14.36281 | 64.19334 | 0.2841287 | 0.1428241 | 789.8838 | 0 | 0 | 0 |  | Fe-Cr-Ni-Ti-Al
7359 | 12.45206 | 34.78025 | 19.63229 | 13.88418 | 19.25122 | 61.51928 | 0.2859284 | 0.1411914 | 738.1337 | 0 | 0 | 0 |  | Fe-Cr-Ni-Ti-Al
7360 | 10.64869 | 32.22178 | 20.98629 | 9.133385 | 27.00986 | 56.30934 | 0.2917274 | 0.1406086 | 665.5771 | 0 | 0 | 0 |  | Fe-Cr-Ni-Ti-Al
7361 | 8.532793 | 25.15728 | 22.42175 | 6.098818 | 37.78936 | 48.60896 | 0.3032465 | 0.136002 | 542.0736 | 0 | 0 | 0 |  | Fe-Cr-Ni-Ti-Al
7362 | 18.89742 | 21.73417 | 8.178808 | 49.57842 | 1.611172 | 61.37769 | 0.2945131 | 0.1442784 | 801.5122 | 0 | 0 | 0 |  | Fe-Cr-Ni-Ti-Al
7363 | 17.93586 | 29.22338 | 8.247809 | 41.34342 | 3.249529 | 64.90284 | 0.2868311 | 0.1443096 | 834.4257 | 0 | 0 | 0 |  | Fe-Cr-Ni-Ti-Al
7364 | 16.98611 | 34.79258 | 8.331801 | 34.96558 | 4.923931 | 67.27119 | 0.2813164 | 0.1430985 | 842.7857 | 0 | 0 | 0 |  | Fe-Cr-Ni-Ti-Al
7365 | 14.87054 | 38.34035 | 9.618598 | 29.4334 | 7.737104 | 67.60105 | 0.2787203 | 0.1406919 | 817.1634 | 0 | 0 | 0 |  | Fe-Cr-Ni-Ti-Al
7366 | 12.8499 | 41.32956 | 11.05065 | 24.04662 | 10.72328 | 67.54859 | 0.2767776 | 0.1396559 | 798.9469 | 0 | 0 | 0 |  | Fe-Cr-Ni-Ti-Al
7367 | 10.92134 | 42.9326 | 12.75474 | 18.73448 | 14.65684 | 66.20723 | 0.2766864 |  |  | 0 | 0 | 0 |  | Fe-Cr-Ni-Ti-Al
7368 | 8.833213 | 43.47028 | 14.58988 | 12.98786 | 20.11877 | 63.47831 | 0.2783679 | 0.1362432 | 710.4946 | 0 | 0 | 0 |  | Fe-Cr-Ni-Ti-Al
7369 | 6.696291 | 39.90106 | 16.89211 | 8.040777 | 28.46977 | 57.54165 | 0.2855232 | 0.1373264 | 646.7416 | 0 | 0 | 0 |  | Fe-Cr-Ni-Ti-Al
7370 | 5.797401 | 31.0364 | 18.2807 | 4.972434 | 39.91307 | 49.09412 | 0.2988692 | 0.1350566 | 534.3837 | 0 | 0 | 0 |  | Fe-Cr-Ni-Ti-Al
7371 | 11.28334 | 38.86953 | 5.929878 | 40.64644 | 3.270813 | 67.78937 | 0.2784278 | 0.1372894 | 797.4991 | 0 | 0 | 0 |  | Fe-Cr-Ni-Ti-Al
7372 | 11.39005 | 43.479 | 5.98596 | 34.19238 | 4.952619 | 69.96615 | 0.273661 | 0.1371417 | 811.5423 | 0 | 0 | 0 |  | Fe-Cr-Ni-Ti-Al
7373 | 10.39636 | 47.32182 | 7.284977 | 27.74165 | 7.255192 | 71.2726 | 0.2701569 | 0.1367375 | 813.0551 | 0 | 0 | 0 |  | Fe-Cr-Ni-Ti-Al
7374 | 9.431696 | 49.39493 | 8.674333 | 22.24632 | 10.25272 | 70.97736 | 0.2689253 | 0.1365277 | 799.8978 | 0 | 0 | 0 |  | Fe-Cr-Ni-Ti-Al
7375 | 7.30752 | 51.02716 | 10.24111 | 16.71377 | 14.71044 | 69.12917 | 0.2691155 | 0.1328738 | 741.8799 | 0 | 0 | 0 |  | Fe-Cr-Ni-Ti-Al
7376 | 6.298052 | 50.42836 | 11.91563 | 11.88405 | 19.47391 | 66.28731 | 0.271552 | 0.1337465 | 713.2448 | 0 | 0 | 0 |  | Fe-Cr-Ni-Ti-Al
7377 | 3.954521 | 46.63654 | 15.24065 | 6.783589 | 27.3847 | 60.36787 | 0.2788122 | 0.1366084 | 666.5786 | 0 | 0 | 0 |  | Fe-Cr-Ni-Ti-Al
7378 | 6.857138 | 53.20246 | 3.603721 | 31.36731 | 4.969367 | 73.8665 | 0.2644651 | 0.1313434 | 790.1142 | 0 | 0 | 0 |  | Fe-Cr-Ni-Ti-Al
7379 | 6.94912 | 56.07277 | 4.869415 | 24.83443 | 7.27426 | 74.9813 | 0.261696 | 0.1315085 | 794.2797 | 0 | 0 | 0 |  | Fe-Cr-Ni-Ti-Al
7380 | 5.910623 | 58.33231 | 6.212573 | 19.26427 | 10.28023 | 74.72127 | 0.2603001 | 0.1315409 | 783.3182 | 0 | 0 | 0 |  | Fe-Cr-Ni-Ti-Al
7381 | 4.88317 | 60.24039 | 7.698947 | 13.61197 | 13.56552 | 74.10537 | 0.25939 |  |  | 0 | 0 | 0 |  | Fe-Cr-Ni-Ti-Al
7382 | 4.980298 | 57.96094 | 10.46944 | 8.543209 | 18.04611 | 70.9052 | 0.2631184 | 0.1319878 | 737.53 | 0 | 0 | 0 |  | Fe-Cr-Ni-Ti-Al
7383 | 57.99299 | 5.744044 | 3.890784 | 12.69973 | 19.67245 | 55.26801 | 0.306148 | 0.1421516 | 696.6318 | 0 | 0 | 0 |  | Fe-Cr-Ni-Ti-Al
7384 | 51.15904 | 5.953913 | 6.721569 | 12.06676 | 24.09872 | 52.15536 | 0.3090094 | 0.1396666 | 636.6771 | 0 | 0 | 0 |  | Fe-Cr-Ni-Ti-Al
7385 | 45.38377 | 4.971092 | 9.821051 | 11.44873 | 28.37535 | 49.15061 | 0.3127287 | 0.1368098 | 579.0181 | 0 | 0 | 0 |  | Fe-Cr-Ni-Ti-Al
7386 | 36.64547 | 5.054598 | 15.69233 | 10.47695 | 32.13065 | 46.87283 | 0.3156883 | 0.136328 | 545.4623 | 0 | 0 | 0 |  | Fe-Cr-Ni-Ti-Al
7387 | 30.93437 | 3.927444 | 20.69116 | 8.442136 | 36.00488 | 44.71465 | 0.3191532 | 0.1351483 | 510.5009 | 0 | 0 | 0 |  | Fe-Cr-Ni-Ti-Al
7388 | 59.17735 | 6.481964 | 3.658852 | 18.90926 | 11.77258 | 59.85723 | 0.3025684 | 0.1495305 | 821.2134 | 0 | 0 | 0 |  | Fe-Cr-Ni-Ti-Al
7389 | 52.75891 | 7.814681 | 6.301608 | 17.48347 | 15.64133 | 57.27025 | 0.3039674 | 0.146592 | 758.6949 | 0 | 0 | 0 |  | Fe-Cr-Ni-Ti-Al
7390 | 46.34744 | 9.084525 | 8.973843 | 16.73778 | 18.85641 | 55.1617 | 0.3052126 | 0.1447074 | 712.8346 | 0 | 0 | 0 |  | Fe-Cr-Ni-Ti-Al
7391 | 40.32268 | 9.385544 | 13.24456 | 15.13084 | 21.91638 | 53.25142 | 0.3071698 | 0.143207 | 675.0336 | 0 | 0 | 0 |  | Fe-Cr-Ni-Ti-Al
7392 | 33.39557 | 10.76287 | 18.90087 | 12.11836 | 24.82232 | 52.11886 | 0.3079985 | 0.1433434 | 657.3895 | 0 | 0 | 0 |  | Fe-Cr-Ni-Ti-Al
7393 | 27.50669 | 9.756164 | 24.78163 | 10.11107 | 27.84445 | 50.12432 | 0.3111518 | 0.1443067 | 636.5876 | 0 | 0 | 0 |  | Fe-Cr-Ni-Ti-Al
7394 | 21.35602 | 8.698984 | 32.26759 | 8.013719 | 29.66369 | 48.88676 | 0.3139232 | 0.1469319 | 637.3668 | 1 | 0 | 0 |  | Fe-Cr-Ni-Ti-Al
7395 | 58.06919 | 4.158843 | 3.521291 | 27.77641 | 6.474266 | 60.74384 | 0.3039507 | 0.158698 | 920.8151 | 0 | 0 | 0 |  | Fe-Cr-Ni-Ti-Al
7396 | 51.95349 | 8.412342 | 4.748485 | 26.15509 | 8.730593 | 60.35597 | 0.3016124 | 0.1550037 | 875.6993 | 0 | 0 | 0 |  | Fe-Cr-Ni-Ti-Al
7397 | 45.69551 | 10.90885 | 7.389216 | 24.1188 | 11.88762 | 58.83863 | 0.3014348 | 0.1504939 | 812.2825 | 0 | 0 | 0 |  | Fe-Cr-Ni-Ti-Al
7398 | 40.13109 | 13.18722 | 11.16562 | 21.25969 | 14.25637 | 58.21753 | 0.3008988 | 0.1490314 | 787.0649 | 0 | 0 | 0 |  | Fe-Cr-Ni-Ti-Al
7399 | 34.9919 | 14.60437 | 16.48736 | 17.59358 | 16.32279 | 57.8337 | 0.3009138 | 0.1483859 | 773.5073 | 0 | 0 | 0 |  | Fe-Cr-Ni-Ti-Al
7400 | 29.30832 | 15.91761 | 21.82061 | 14.66369 | 18.28977 | 57.2628 | 0.3011888 | 0.1479886 | 759.808 | 0 | 0 | 0 |  | Fe-Cr-Ni-Ti-Al
7401 | 23.41638 | 14.91694 | 29.79424 | 11.62772 | 20.24473 | 56.03049 | 0.3038255 | 0.1505472 | 762.0433 | 1 | 0 | 0 |  | Fe-Cr-Ni-Ti-Al
7402 | 18.53948 | 13.80885 | 37.67407 | 8.480705 | 21.49689 | 55.36547 | 0.3060777 | 0.153598 | 775.7332 | 1 | 0 | 0 |  | Fe-Cr-Ni-Ti-Al
7403 | 14.77094 | 10.31429 | 46.57657 | 6.33452 | 22.00368 | 54.29619 | 0.3103917 | 0.1579182 | 796.7476 | 1 | 0 | 0 |  | Fe-Cr-Ni-Ti-Al
7404 | 48.22603 | 6.265192 | 3.536491 | 36.55378 | 5.41851 | 59.00847 | 0.3043666 | 0.1580035 | 890.2811 | 0 | 0 | 0 |  | Fe-Cr-Ni-Ti-Al
7405 | 43.69959 | 10.7069 | 4.834951 | 33.53578 | 7.222774 | 59.59731 | 0.3011776 | 0.1536749 | 855.6715 | 0 | 0 | 0 |  | Fe-Cr-Ni-Ti-Al
7406 | 38.37403 | 15.15729 | 8.555783 | 28.92392 | 8.988978 | 60.66077 | 0.2979209 | 0.1521156 | 850.026 | 0 | 0 | 0 |  | Fe-Cr-Ni-Ti-Al
7407 | 33.73637 | 18.41278 | 12.22753 | 24.94457 | 10.67876 | 61.26021 | 0.2957736 | 0.1513804 | 845.7037 | 0 | 0 | 0 |  | Fe-Cr-Ni-Ti-Al
7408 | 29.1525 | 20.62811 | 18.38507 | 20.00329 | 11.83102 | 62.30846 | 0.294275 | 0.1517881 | 858.986 | 0 | 0 | 0 |  | Fe-Cr-Ni-Ti-Al
7409 | 24.69718 | 20.80423 | 24.72272 | 16.13926 | 13.6366 | 61.82059 | 0.2952572 | 0.1530424 | 860.235 | 0 | 0 | 0 |  | Fe-Cr-Ni-Ti-Al
7410 | 20.25235 | 19.96499 | 32.55652 | 12.26149 | 14.96465 | 61.42535 | 0.2970593 | 0.1554302 | 874.3872 | 0 | 0 | 0 |  | Fe-Cr-Ni-Ti-Al
7411 | 15.14945 | 18.44474 | 41.64575 | 8.995632 | 15.76443 | 61.02868 | 0.2995577 | 0.1582563 | 892.5001 | 1 | 0 | 0 |  | Fe-Cr-Ni-Ti-Al
7412 | 12.78428 | 12.98479 | 52.52794 | 5.980956 | 15.72203 | 60.14031 | 0.3053192 | 0.1608397 | 909.6797 | 1 | 0 | 0 |  | Fe-Cr-Ni-Ti-Al
7413 | 39.32839 | 9.415658 | 3.543216 | 43.36969 | 4.343051 | 58.338 | 0.3032998 | 0.1535249 | 842.9112 | 0 | 0 | 0 |  | Fe-Cr-Ni-Ti-Al
7414 | 35.39957 | 14.8845 | 6.001289 | 38.19764 | 5.517002 | 60.42235 | 0.2984357 | 0.1529575 | 859.2913 | 0 | 0 | 0 |  | Fe-Cr-Ni-Ti-Al
7415 | 30.96322 | 20.28645 | 9.642965 | 32.45876 | 6.648604 | 62.73531 | 0.2936084 | 0.1540598 | 891.613 | 0 | 0 | 0 |  | Fe-Cr-Ni-Ti-Al
7416 | 27.31137 | 23.30908 | 14.3533 | 27.32914 | 7.697102 | 64.28231 | 0.2910296 | 0.1560325 | 923.8299 | 0 | 0 | 0 |  | Fe-Cr-Ni-Ti-Al
7417 | 22.81262 | 25.48746 | 20.38133 | 22.50136 | 8.817229 | 65.39121 | 0.289517 | 0.1581753 | 953.018 | 0 | 0 | 0 |  | Fe-Cr-Ni-Ti-Al
7418 | 19.4208 | 26.59062 | 26.41674 | 17.63707 | 9.934767 | 66.25845 | 0.2888606 | 0.1601484 | 978.764 | 0 | 0 | 0 |  | Fe-Cr-Ni-Ti-Al
7419 | 14.82488 | 25.48175 | 35.95899 | 12.71531 | 11.01907 | 66.415 | 0.2906715 | 0.1543321 | 931.9748 | 1 | 0 | 0 |  | Fe-Cr-Ni-Ti-Al
7420 | 12.38652 | 23.06479 | 44.97577 | 8.692304 | 10.88062 | 67.15932 | 0.2929916 | 0.154568 | 947.2083 | 1 | 0 | 0 |  | Fe-Cr-Ni-Ti-Al
7421 | 8.863297 | 16.50423 | 58.22555 | 5.701541 | 10.70538 | 66.0683 | 0.3001098 | 0.1557171 | 952.8833 | 1 | 0 | 0 |  | Fe-Cr-Ni-Ti-Al
7422 | 28.58619 | 14.90439 | 3.605585 | 49.03677 | 3.867062 | 58.17482 | 0.300389 | 0.1440157 | 760.7882 | 0 |  | 0 |  | Fe-Cr-Ni-Ti-Al
7423 | 25.91639 | 22.0311 | 7.10618 | 40.59118 | 4.355155 | 62.36049 | 0.2929002 | 0.1489939 | 846.7678 | 0 | 0 | 0 |  | Fe-Cr-Ni-Ti-Al
7424 | 22.49913 | 27.23198 | 10.64183 | 34.73553 | 4.891534 | 65.28505 | 0.287758 | 0.1507188 | 892.4419 | 0 | 0 | 0 |  | Fe-Cr-Ni-Ti-Al
7425 | 20.4729 | 29.6507 | 15.54134 | 28.29049 | 6.044583 | 67.1615 | 0.2852933 | 0.1538624 | 939.1943 | 0 | 0 | 0 |  | Fe-Cr-Ni-Ti-Al
7426 | 17.93053 | 31.30146 | 21.20235 | 23.06854 | 6.497126 | 69.08965 | 0.2835085 | 0.1551435 | 973.1687 | 0 | 0 | 0 |  | Fe-Cr-Ni-Ti-Al
7427 | 14.38977 | 31.94789 | 29.08631 | 17.08908 | 7.486957 | 70.47293 | 0.2830573 | 0.1500524 | 943.249 | 0 | 0 | 0 |  | Fe-Cr-Ni-Ti-Al
7428 | 11.11566 | 31.0475 | 37.38725 | 12.39408 | 8.055517 | 71.34098 | 0.2841322 | 0.1502232 | 956.1133 | 1 | 0 | 0 |  | Fe-Cr-Ni-Ti-Al
7429 | 8.843556 | 26.75965 | 48.80052 | 7.585122 | 8.011154 | 71.8921 | 0.2882431 | 0.1497243 | 964.4311 | 1 | 0 | 0 |  | Fe-Cr-Ni-Ti-Al
7430 | 6.449182 | 19.01416 | 62.13757 | 4.609555 | 7.789534 | 70.59393 | 0.2963914 | 0.1455123 | 919.2727 | 1 | 0 | 0 |  | Fe-Cr-Ni-Ti-Al
7431 | 19.38702 | 22.29726 | 3.596016 | 50.8629 | 3.8568 | 59.3954 | 0.2950517 | 0.1363396 | 709.5478 | 0 | 0 | 0 |  | Fe-Cr-Ni-Ti-Al
7432 | 18.05079 | 29.41063 | 7.114849 | 41.60833 | 3.815409 | 64.37491 | 0.2869372 | 0.1428418 | 814.1847 | 0 | 0 | 0 |  | Fe-Cr-Ni-Ti-Al
7433 | 16.77039 | 34.35072 | 10.57627 | 34.52153 | 3.781088 | 68.3781 | 0.2811451 | 0.1455128 | 880.1847 | 0 | 0 | 0 |  | Fe-Cr-Ni-Ti-Al
7434 | 14.31263 | 36.9019 | 16.20102 | 28.32912 | 4.255328 | 70.98319 | 0.2782674 | 0.147108 | 922.4299 | 0 | 0 | 0 |  | Fe-Cr-Ni-Ti-Al
7435 | 12.0504 | 38.75809 | 21.87764 | 22.55047 | 4.763411 | 73.32531 | 0.276092 | 0.1464847 | 941.5384 | 0 | 0 | 0 |  | Fe-Cr-Ni-Ti-Al
7436 | 9.898077 | 38.91007 | 28.89925 | 16.97917 | 5.313433 | 75.09665 | 0.275649 | 0.145402 | 951.1903 | 0 | 0 | 0 |  | Fe-Cr-Ni-Ti-Al
7437 | 7.630149 | 37.54973 | 37.8083 | 11.21894 | 5.79288 | 76.63008 | 0.2767021 | 0.1429371 | 944.9524 | 1 | 0 | 0 |  | Fe-Cr-Ni-Ti-Al
7438 | 5.385454 | 32.0902 | 49.81306 | 6.466749 | 6.24454 | 76.334 | 0.282228 | 0.1394453 | 913.4927 | 1 | 0 | 0 |  | Fe-Cr-Ni-Ti-Al
7439 | 4.230373 | 22.64731 | 63.36242 | 3.628393 | 6.131501 | 74.37673 | 0.2919789 | 0.1352601 | 863.8279 | 1 | 0 | 0 |  | Fe-Cr-Ni-Ti-Al
7440 | 11.21149 | 38.62203 | 7.070543 | 40.38762 | 2.708321 | 68.33388 | 0.2783533 | 0.1384821 | 815.5021 | 0 | 0 | 0 |  | Fe-Cr-Ni-Ti-Al
7441 | 11.10275 | 42.38231 | 10.50295 | 33.32993 | 2.682054 | 72.24604 | 0.2734336 | 0.1412507 | 880.0492 | 0 | 0 | 0 |  | Fe-Cr-Ni-Ti-Al
7442 | 9.939869 | 45.24399 | 15.09106 | 26.52356 | 3.20152 | 75.41462 | 0.2698488 | 0.1415521 | 913.9392 | 0 | 0 | 0 |  | Fe-Cr-Ni-Ti-Al
7443 | 8.784658 | 46.00632 | 20.77522 | 20.72017 | 3.71364 | 77.64068 | 0.26849 | 0.1407959 | 929.2938 | 0 | 0 | 0 |  | Fe-Cr-Ni-Ti-Al
7444 | 6.538626 | 45.6581 | 28.63608 | 14.95516 | 4.212037 | 79.57809 | 0.2684285 | 0.1383399 | 925.5666 | 0 | 0 | 0 |  | Fe-Cr-Ni-Ti-Al
7445 | 5.40818 | 43.30317 | 36.38056 | 10.20492 | 4.703169 | 80.47543 | 0.2704094 | 0.1354425 | 907.4037 | 1 | 0 | 0 |  | Fe-Cr-Ni-Ti-Al
7446 | 3.190233 | 37.62312 | 48.06266 | 5.472528 | 5.65146 | 79.53139 | 0.2763609 | 0.1302648 | 850.5646 | 1 | 0 | 0 |  | Fe-Cr-Ni-Ti-Al
7447 | 6.600095 | 51.20815 | 10.4059 | 30.19149 | 1.594363 | 77.44574 | 0.2643292 | 0.1363578 | 882.9615 | 0 | 0 | 0 |  | Fe-Cr-Ni-Ti-Al
7448 | 6.560716 | 52.93871 | 14.94107 | 23.44637 | 2.113133 | 80.54946 | 0.2615838 | 0.1354373 | 902.6014 | 0 | 0 | 0 |  | Fe-Cr-Ni-Ti-Al
7449 | 5.436151 | 53.64972 | 20.5699 | 17.71784 | 2.626385 | 82.96109 | 0.2602049 | 0.1326255 | 896.7022 | 0 | 0 | 0 |  | Fe-Cr-Ni-Ti-Al
7450 | 4.368281 | 53.88855 | 26.40077 | 12.1767 | 3.165692 | 85.22963 | 0.2593221 | 0.1284077 | 874.1395 | 0 | 0 | 0 |  | Fe-Cr-Ni-Ti-Al
7451 | 4.309814 | 50.15781 | 33.97489 | 7.393059 | 4.164428 | 85.14932 | 0.2627235 | 0.1236125 | 825.7562 | 0 | 0 | 0 |  | Fe-Cr-Ni-Ti-Al
7452 | 49.30437 | 32.23083 | 13.23144 | 2.699258 | 2.534104 | 85.83608 | 0.2709918 | 0.0929544 | 548.6325 | 0 | 0 | 0 |  | Fe-Cr-Ni-Ti-Al
7453 | 42.29366 | 38.39282 | 12.22493 | 4.534412 | 2.554184 | 86.65334 | 0.2663218 | 0.1019128 | 633.5022 | 0 | 0 | 0 |  | Fe-Cr-Ni-Ti-Al
7454 | 36.39742 | 43.85453 | 11.252 | 6.427252 | 2.0688 | 87.99152 | 0.2619193 | 0.1058557 | 677.6664 | 0 | 0 | 0 |  | Fe-Cr-Ni-Ti-Al
7455 | 28.89303 | 48.81974 | 10.12302 | 10.09619 | 2.068027 | 87.27759 | 0.2589985 | 0.1169143 | 778.2286 | 0 | 0 | 0 |  | Fe-Cr-Ni-Ti-Al
7456 | 23.87149 | 53.54302 | 7.983498 | 13.02929 | 1.572697 | 87.76776 | 0.2554689 | 0.1195988 | 806.163 | 0 | 0 | 0 |  | Fe-Cr-Ni-Ti-Al
7457 | 53.12807 | 20.36776 | 20.80395 | 2.680469 | 3.019757 | 80.87899 | 0.2828793 | 0.09816425 | 573.5747 | 0 | 0 | 0 |  | Fe-Cr-Ni-Ti-Al
7458 | 46.47376 | 26.5515 | 18.87306 | 4.52961 | 3.572071 | 81.01191 | 0.2783178 | 0.1106398 | 684.2145 | 0 | 0 | 0 |  | Fe-Cr-Ni-Ti-Al
7459 | 40.22026 | 31.53417 | 17.79998 | 6.354699 | 4.090893 | 80.79753 | 0.2749585 | 0.1200304 | 767.1008 | 0 | 0 | 0 |  | Fe-Cr-Ni-Ti-Al
7460 | 34.52933 | 36.16685 | 15.87831 | 9.254944 | 4.170566 | 80.53547 | 0.2718483 | 0.1266802 | 825.3247 | 0 | 0 | 0 |  | Fe-Cr-Ni-Ti-Al
7461 | 28.52137 | 40.8533 | 12.68318 | 13.17228 | 4.76987 | 79.11776 | 0.2692675 | 0.1338602 | 875.8878 | 0 |  | 0 |  | Fe-Cr-Ni-Ti-Al
7462 | 23.14576 | 45.15178 | 10.42636 | 17.01611 | 4.259994 | 79.10519 | 0.2663704 | 0.1357335 | 890.9962 | 0 | 0 | 0 |  | Fe-Cr-Ni-Ti-Al
7463 | 17.91821 | 47.96257 | 8.239689 | 22.09215 | 3.787385 | 77.9922 | 0.2652175 | 0.1366302 | 886.7383 | 0 | 0 | 0 |  | Fe-Cr-Ni-Ti-Al
7464 | 52.97492 | 11.38199 | 31.05298 | 2.621343 | 1.968765 | 79.03676 | 0.2918979 | 0.09138013 | 510.6145 | 1 | 1 | 1 | 510.6145 | Fe-Cr-Ni-Ti-Al
7465 | 47.63291 | 15.4255 | 29.38673 | 3.552589 | 4.002268 | 76.87744 | 0.2898304 | 0.1111211 | 666.8841 | 0 | 1 | 0 |  | Fe-Cr-Ni-Ti-Al
7466 | 41.59755 | 20.85415 | 26.90622 | 5.48896 | 5.153118 | 76.02516 | 0.2861982 | 0.1236288 | 768.8067 | 0 | 0 | 0 |  | Fe-Cr-Ni-Ti-Al
7467 | 36.61197 | 25.06422 | 23.7685 | 8.312322 | 6.242985 | 74.5241 | 0.2838053 | 0.1352109 | 857.1059 | 0 | 0 | 0 |  | Fe-Cr-Ni-Ti-Al
7468 | 32.09082 | 28.84768 | 19.77288 | 12.33848 | 6.950132 | 72.93623 | 0.2818096 | 0.1419678 | 898.1231 | 0 |  | 0 |  | Fe-Cr-Ni-Ti-Al
7469 | 26.98985 | 32.45794 | 16.54838 | 16.39735 | 7.606486 | 71.43442 | 0.2801185 | 0.1448392 | 902.8425 | 0 |  | 0 |  | Fe-Cr-Ni-Ti-Al
7470 | 21.53578 | 35.88029 | 13.10503 | 22.35993 | 7.118971 | 70.3982 | 0.2784409 | 0.1451917 | 891.6909 | 0 | 0 | 0 |  | Fe-Cr-Ni-Ti-Al
7471 | 17.12384 | 38.26331 | 9.599268 | 28.39511 | 6.618476 | 69.13685 | 0.2776378 | 0.142785 | 854.2162 | 0 | 0 | 0 |  | Fe-Cr-Ni-Ti-Al
7472 | 13.63938 | 39.15481 | 7.16808 | 35.0955 | 4.942227 | 68.40496 | 0.2776522 | 0.1398555 | 822.7874 | 0 | 0 | 0 |  | Fe-Cr-Ni-Ti-Al
7473 | 44.00165 | 9.527317 | 40.87167 | 2.63304 | 2.966324 | 76.38755 | 0.2962321 | 0.1008644 | 578.1816 | 1 | 1 | 1 | 578.1816 | Fe-Cr-Ni-Ti-Al
7474 | 40.38144 | 12.86209 | 37.97654 | 3.645809 | 5.13411 | 73.97125 | 0.2945981 | 0.1184739 | 711.3021 | 1 | 0 | 0 |  | Fe-Cr-Ni-Ti-Al
7475 | 36.20566 | 16.34378 | 33.44251 | 6.587131 | 7.420915 | 70.79808 | 0.2932977 | 0.1358501 | 832.0344 | 0 | 0 | 0 |  | Fe-Cr-Ni-Ti-Al
7476 | 32.30937 | 19.70853 | 29.2758 | 9.55578 | 9.15053 | 68.56214 | 0.2918353 | 0.145061 | 883.8871 | 0 |  | 0 |  | Fe-Cr-Ni-Ti-Al
7477 | 28.53273 | 22.31478 | 23.99228 | 14.68352 | 10.47668 | 65.89868 | 0.2912849 | 0.1505215 | 894.7185 | 0 | 0 | 0 |  | Fe-Cr-Ni-Ti-Al
7478 | 24.27859 | 25.83363 | 19.44296 | 19.83215 | 10.61267 | 64.84603 | 0.2893562 | 0.1502072 | 874.7587 | 0 | 0 | 0 |  | Fe-Cr-Ni-Ti-Al
7479 | 20.0432 | 28.5405 | 14.87092 | 26.29222 | 10.25316 | 63.62133 | 0.2882314 | 0.1469468 | 829.4751 | 0 | 0 | 0 |  | Fe-Cr-Ni-Ti-Al
7480 | 15.13316 | 30.3469 | 11.01202 | 33.94695 | 9.560971 | 62.08035 | 0.2881614 | 0.1415766 | 767.2766 | 0 | 0 | 0 |  | Fe-Cr-Ni-Ti-Al
7481 | 12.7826 | 30.29387 | 7.328517 | 42.85788 | 6.737127 | 61.52787 | 0.288621 | 0.1363205 | 722.9946 | 0 | 0 | 0 |  | Fe-Cr-Ni-Ti-Al
7482 | 36.2062 | 7.705042 | 48.92893 | 2.661778 | 4.49805 | 73.131 | 0.3005707 | 0.1129436 | 660.9868 | 1 | 1 | 1 | 660.9868 | Fe-Cr-Ni-Ti-Al
7483 | 33.56607 | 10.08112 | 44.38556 | 4.64349 | 7.323754 | 69.38144 | 0.3001533 | 0.1331284 | 800.1472 | 1 | 0 | 0 |  | Fe-Cr-Ni-Ti-Al
7484 | 30.37138 | 12.56759 | 39.01691 | 7.718383 | 10.32574 | 65.50236 | 0.2999715 | 0.1464541 | 866.81 | 1 | 0 | 0 |  | Fe-Cr-Ni-Ti-Al
7485 | 27.46424 | 14.91607 | 33.67849 | 11.77805 | 12.16315 | 62.84913 | 0.2994836 | 0.1524337 | 879.7127 | 0 | 0 | 0 |  | Fe-Cr-Ni-Ti-Al
7486 | 23.46102 | 17.47459 | 28.35848 | 17.10415 | 13.60176 | 60.4273 | 0.2989979 | 0.1541015 | 856.1306 | 0 | 0 | 0 |  | Fe-Cr-Ni-Ti-Al
7487 | 20.32859 | 20.04015 | 22.62398 | 22.56403 | 14.44326 | 58.7302 | 0.2981028 | 0.1497678 | 795.2209 | 0 | 0 | 0 |  | Fe-Cr-Ni-Ti-Al
7488 | 15.73636 | 22.54037 | 16.54027 | 31.14712 | 14.03586 | 57.15379 | 0.297429 | 0.1415795 | 711.4452 | 0 | 0 | 0 |  | Fe-Cr-Ni-Ti-Al
7489 | 13.36538 | 22.625 | 11.49395 | 39.60115 | 12.91452 | 55.65151 | 0.2983928 | 0.1339107 | 638.8977 | 0 | 0 | 0 |  | Fe-Cr-Ni-Ti-Al
7490 | 9.575959 | 22.28909 | 7.548867 | 51.33315 | 9.252927 | 54.9177 | 0.2993359 | 0.1285228 | 594.8416 | 0 | 0 | 0 |  | Fe-Cr-Ni-Ti-Al
7491 | 26.76414 | 6.977204 | 56.26282 | 2.754674 | 7.241161 | 68.80201 | 0.3046361 | 0.1276835 | 750.8752 | 1 | 0 | 0 |  | Fe-Cr-Ni-Ti-Al
7492 | 25.58798 | 8.286444 | 49.11291 | 5.725258 | 11.28741 | 63.53591 | 0.3056604 | 0.1471342 | 853.76 | 1 | 0 | 0 |  | Fe-Cr-Ni-Ti-Al
7493 | 23.12159 | 9.687243 | 43.745 | 8.924128 | 14.52205 | 59.72626 | 0.3064896 | 0.1546884 | 860.3194 | 1 | 0 | 0 |  | Fe-Cr-Ni-Ti-Al
7494 | 21.58252 | 12.27983 | 36.5482 | 13.3693 | 16.22014 | 57.68793 | 0.3053719 | 0.1550889 | 829.3622 | 1 | 0 | 0 |  | Fe-Cr-Ni-Ti-Al
7495 | 19.4337 | 13.57022 | 30.63974 | 18.75183 | 17.6045 | 55.41625 | 0.3057071 | 0.1580578 | 815.4771 | 0 | 0 | 0 |  | Fe-Cr-Ni-Ti-Al
7496 | 15.97566 | 16.01819 | 23.25017 | 26.35063 | 18.40535 | 53.48145 | 0.305147 | 0.1529053 | 745.763 | 0 | 0 | 0 |  | Fe-Cr-Ni-Ti-Al
7497 | 12.56752 | 17.55137 | 17.17241 | 34.49334 | 18.21536 | 51.974 | 0.30515 | 0.1428847 | 653.4604 | 0 | 0 | 0 |  | Fe-Cr-Ni-Ti-Al
7498 | 10.13181 | 17.68717 | 10.6494 | 45.62281 | 15.9088 | 50.84893 | 0.3058086 | 0.1292208 | 551.2382 | 0 | 0 | 0 |  | Fe-Cr-Ni-Ti-Al
7499 | 7.355272 | 17.1202 | 6.442519 | 57.82902 | 11.25299 | 50.68096 | 0.3063807 | 0.1138271 | 458.137 | 0 | 0 | 0 |  | Fe-Cr-Ni-Ti-Al
7500 | 18.70338 | 7.170331 | 60.13298 | 2.830923 | 11.16239 | 63.98575 | 0.3078956 | 0.1460403 | 850.4981 | 1 | 0 | 0 |  | Fe-Cr-Ni-Ti-Al
7501 | 18.5211 | 7.544232 | 52.3183 | 5.957085 | 15.65928 | 58.72894 | 0.3098324 | 0.1572711 | 867.9218 | 1 | 0 | 0 |  | Fe-Cr-Ni-Ti-Al
7502 | 18.06813 | 7.850369 | 45.57878 | 9.298227 | 19.20449 | 54.96722 | 0.3114464 | 0.1589209 | 821.5704 | 1 | 0 | 0 |  | Fe-Cr-Ni-Ti-Al
7503 | 15.97414 | 9.152384 | 38.7466 | 14.75495 | 21.37192 | 52.31781 | 0.3119919 | 0.1562599 | 760.1236 | 1 | 0 | 0 |  | Fe-Cr-Ni-Ti-Al
7504 | 13.87823 | 10.57192 | 31.82665 | 20.56036 | 23.16284 | 50.15868 | 0.31229 | 0.1488114 | 674.6572 | 0 | 0 | 0 |  | Fe-Cr-Ni-Ti-Al
7505 | 11.68352 | 12.08652 | 24.56077 | 27.83601 | 23.83317 | 48.5701 | 0.3122221 | 0.1382479 | 582.7378 | 0 | 0 | 0 |  | Fe-Cr-Ni-Ti-Al
7506 | 9.20634 | 13.46951 | 16.58855 | 37.22533 | 23.51027 | 47.19492 | 0.312174 | 0.1245357 | 481.8554 | 0 | 0 | 0 |  | Fe-Cr-Ni-Ti-Al
7507 | 6.516423 | 14.56098 | 9.589049 | 49.18443 | 20.14912 | 46.87834 | 0.3115615 | 0.1118256 | 405.8728 | 0 | 0 | 0 |  | Fe-Cr-Ni-Ti-Al
7508 | 5.039188 | 14.07511 | 5.29662 | 61.59013 | 13.99895 | 47.53587 | 0.3112331 | 0.1001624 | 351.0527 | 0 | 0 | 0 |  | Fe-Cr-Ni-Ti-Al
7509 | 12.22151 | 5.689379 | 53.9526 | 6.289436 | 21.84708 | 52.84935 | 0.3156495 | 0.1650507 | 834.0418 | 1 | 0 | 0 |  | Fe-Cr-Ni-Ti-Al
7510 | 12.66288 | 5.894846 | 46.58421 | 9.77486 | 25.08321 | 49.9572 | 0.3169445 | 0.1612477 | 757.8675 | 1 | 0 | 0 |  | Fe-Cr-Ni-Ti-Al
7511 | 11.77631 | 7.309505 | 38.50906 | 14.58968 | 27.81546 | 47.69519 | 0.3171801 | 0.1537774 | 669.6526 | 1 | 0 | 0 |  | Fe-Cr-Ni-Ti-Al
7512 | 10.69221 | 8.710554 | 30.9057 | 20.63411 | 29.05742 | 46.21164 | 0.3170258 | 0.1446484 | 589.0067 | 0 | 0 | 0 |  | Fe-Cr-Ni-Ti-Al
7513 | 8.168908 | 10.14081 | 22.8966 | 29.19365 | 29.60003 | 44.70563 | 0.3171058 | 0.1312336 | 489.2562 | 0 | 0 | 0 |  | Fe-Cr-Ni-Ti-Al
7514 | 6.834104 | 11.45313 | 15.80311 | 37.51433 | 28.39533 | 44.17295 | 0.3164197 | 0.118257 | 411.3586 | 0 | 0 | 0 |  | Fe-Cr-Ni-Ti-Al
7515 | 4.011329 | 13.69398 | 8.432504 | 49.3141 | 24.54808 | 44.44381 | 0.3145148 | 0.1001055 | 320.0615 | 0 | 0 | 0 |  | Fe-Cr-Ni-Ti-Al
7516 | 8.074952 | 3.759067 | 45.2665 | 10.38884 | 32.51064 | 44.83915 | 0.3228433 | 0.15422 | 629.9675 | 1 | 0 | 0 |  | Fe-Cr-Ni-Ti-Al
7517 | 8.301699 | 5.15283 | 36.3575 | 15.42747 | 34.7605 | 43.29229 | 0.3226137 | 0.1435781 | 542.0948 | 0 | 0 | 0 |  | Fe-Cr-Ni-Ti-Al
7518 | 7.075086 | 6.587214 | 28.25879 | 21.8459 | 36.23301 | 41.96211 | 0.3224853 | 0.1312542 | 455.0518 | 0 | 0 | 0 |  | Fe-Cr-Ni-Ti-Al
7519 | 5.832302 | 8.145193 | 19.92332 | 28.76362 | 37.33557 | 40.85783 | 0.3221612 | 0.1174031 | 369.6053 | 0 | 0 | 0 |  | Fe-Cr-Ni-Ti-Al
7520 | 5.735202 | 10.67945 | 12.05638 | 36.89314 | 34.63583 | 41.40486 | 0.3195153 | 0.1047073 | 313.3036 | 0 | 0 | 0 |  | Fe-Cr-Ni-Ti-Al
7521 | 50.46929 | 2.999305 | 13.54406 | 30.39337 | 2.593977 | 62.56752 | 0.3053143 | 0.1663449 | 1027.252 | 0 | 0 | 0 |  | Fe-Cr-Ni-Ti-Al
7522 | 43.439 | 5.055451 | 12.55598 | 36.32621 | 2.623353 | 60.79845 | 0.3053352 | 0.1654519 | 989.6978 | 0 | 0 | 0 |  | Fe-Cr-Ni-Ti-Al
7523 | 37.48642 | 7.185602 | 11.58866 | 41.60862 | 2.130698 | 59.87666 | 0.3047664 | 0.1622387 | 946.8171 | 0 | 0 | 0 |  | Fe-Cr-Ni-Ti-Al
7524 | 29.78124 | 11.29644 | 10.43421 | 46.35651 | 2.131601 | 59.28454 | 0.3026928 | 0.1556013 | 877.1134 | 0 | 0 | 0 |  | Fe-Cr-Ni-Ti-Al
7525 | 24.63613 | 14.59647 | 8.23922 | 50.9051 | 1.623073 | 59.07643 | 0.3007209 | 0.1479914 | 809.3872 | 0 |  | 0 |  | Fe-Cr-Ni-Ti-Al
7526 | 53.86891 | 2.950254 | 21.09404 | 19.02493 | 3.061866 | 66.60521 | 0.3034761 | 0.1562414 | 993.5797 | 0 | 0 | 0 |  | Fe-Cr-Ni-Ti-Al
7527 | 47.27953 | 5.002195 | 19.20028 | 24.88398 | 3.634004 | 64.06494 | 0.3036585 | 0.1628093 | 1014.61 | 0 | 0 | 0 |  | Fe-Cr-Ni-Ti-Al
7528 | 41.01627 | 7.034621 | 18.15226 | 29.62499 | 4.171857 | 62.18255 | 0.303639 | 0.1639542 | 992.639 | 0 | 0 | 0 |  | Fe-Cr-Ni-Ti-Al
7529 | 35.25474 | 10.25741 | 16.2119 | 34.01776 | 4.258184 | 61.35615 | 0.3020624 | 0.1625098 | 963.8215 | 0 | 0 | 0 |  | Fe-Cr-Ni-Ti-Al
7530 | 29.13075 | 14.60415 | 12.95416 | 38.43916 | 4.87178 | 60.46141 | 0.2996804 | 0.1569506 | 896.2899 | 0 | 0 | 0 |  | Fe-Cr-Ni-Ti-Al
7531 | 23.64267 | 18.86774 | 10.65021 | 42.48793 | 4.351451 | 60.67194 | 0.2967524 | 0.1514287 | 848.9737 | 0 | 0 | 0 |  | Fe-Cr-Ni-Ti-Al
7532 | 18.26322 | 24.44305 | 8.398345 | 45.03508 | 3.860311 | 61.72122 | 0.2923422 | 0.1432468 | 791.1401 | 0 | 0 | 0 |  | Fe-Cr-Ni-Ti-Al
7533 | 53.33357 | 2.864763 | 31.26321 | 10.55636 | 1.982094 | 71.59342 | 0.3020982 | 0.1334963 | 844.0658 | 1 | 0 | 0 |  | Fe-Cr-Ni-Ti-Al
7534 | 48.07101 | 3.891845 | 29.65701 | 14.34105 | 4.039078 | 67.49471 | 0.3035181 | 0.1477773 | 924.1522 | 1 | 0 | 0 |  | Fe-Cr-Ni-Ti-Al
7535 | 42.09146 | 6.029076 | 27.22569 | 19.43947 | 5.214303 | 64.60023 | 0.3036592 | 0.1589038 | 984.1349 | 1 | 0 | 0 |  | Fe-Cr-Ni-Ti-Al
7536 | 37.08054 | 9.1386 | 24.07269 | 23.38529 | 6.322884 | 62.84269 | 0.3024208 | 0.159273 | 955.9236 | 0 | 0 | 0 |  | Fe-Cr-Ni-Ti-Al
7537 | 32.48631 | 13.55863 | 20.01656 | 26.90271 | 7.035786 | 62.17529 | 0.299555 | 0.1570586 | 921.1161 | 0 | 0 | 0 |  | Fe-Cr-Ni-Ti-Al
7538 | 27.30514 | 18.00745 | 16.7417 | 30.25036 | 7.695346 | 61.63777 | 0.2967852 | 0.1529393 | 872.1401 | 0 | 0 | 0 |  | Fe-Cr-Ni-Ti-Al
7539 | 21.73453 | 24.49597 | 13.22597 | 33.35886 | 7.184671 | 62.81064 | 0.2915259 | 0.1534108 | 881.861 | 0 | 0 | 0 |  | Fe-Cr-Ni-Ti-Al
7540 | 17.22479 | 31.00494 | 9.655861 | 35.45691 | 6.657496 | 64.36461 | 0.2859549 | 0.1454607 | 828.712 | 0 | 0 | 0 |  | Fe-Cr-Ni-Ti-Al
7541 | 13.65076 | 38.12836 | 7.17406 | 36.10047 | 4.946351 | 67.72123 | 0.2788299 | 0.1397578 | 815.5047 | 0 | 0 | 0 |  | Fe-Cr-Ni-Ti-Al
7542 | 44.23404 | 2.87329 | 41.08753 | 8.823153 | 2.981991 | 70.65502 | 0.3042296 | 0.1322942 | 823.0765 | 1 | 1 | 1 | 823.0765 | Fe-Cr-Ni-Ti-Al
7543 | 40.6667 | 3.985524 | 38.24481 | 11.93258 | 5.170378 | 66.86404 | 0.3051598 | 0.1495507 | 934.7228 | 1 | 0 | 0 |  | Fe-Cr-Ni-Ti-Al
7544 | 36.46978 | 7.202568 | 33.68647 | 15.16613 | 7.475051 | 64.03519 | 0.3040439 | 0.1571058 | 956.0242 | 1 | 0 | 0 |  | Fe-Cr-Ni-Ti-Al
7545 | 32.54874 | 10.44976 | 29.49269 | 18.29049 | 9.218323 | 62.11448 | 0.3026125 | 0.1586691 | 933.7668 | 0 | 0 | 0 |  | Fe-Cr-Ni-Ti-Al
7546 | 28.67676 | 16.01959 | 24.11339 | 20.6607 | 10.52957 | 61.74004 | 0.2985423 | 0.1548933 | 887.1668 | 0 | 0 | 0 |  | Fe-Cr-Ni-Ti-Al
7547 | 24.36122 | 21.60129 | 19.50913 | 23.87957 | 10.64879 | 62.12622 | 0.2942073 | 0.1499939 | 845.0879 | 0 | 0 | 0 |  | Fe-Cr-Ni-Ti-Al
7548 | 20.0432 | 28.5405 | 14.87092 | 26.29222 | 10.25316 | 63.62133 | 0.2882314 | 0.1445748 | 812.2015 | 0 | 0 | 0 |  | Fe-Cr-Ni-Ti-Al
7549 | 15.05603 | 36.662 | 10.9559 | 27.81383 | 9.512243 | 66.02406 | 0.2809761 | 0.1399934 | 792.4974 | 0 | 0 | 0 |  | Fe-Cr-Ni-Ti-Al
7550 | 12.62125 | 45.93547 | 7.23601 | 27.55519 | 6.652085 | 71.62319 | 0.2707613 | 0.1378555 | 829.1411 | 0 | 0 | 0 |  | Fe-Cr-Ni-Ti-Al
7551 | 36.34408 | 2.900393 | 49.11525 | 7.125104 | 4.515179 | 69.11273 | 0.3063501 | 0.1336356 | 816.8296 | 1 | 1 | 1 | 816.8296 | Fe-Cr-Ni-Ti-Al
7552 | 33.69989 | 5.060656 | 44.5625 | 9.324003 | 7.352951 | 65.5406 | 0.3061131 | 0.1495501 | 912.5471 | 1 | 0 | 0 |  | Fe-Cr-Ni-Ti-Al
7553 | 30.47193 | 8.406134 | 39.1461 | 11.61591 | 10.35993 | 62.59333 | 0.3048408 | 0.1556192 | 916.6305 | 1 | 0 | 0 |  | Fe-Cr-Ni-Ti-Al
7554 | 27.51042 | 12.8067 | 33.73512 | 13.76416 | 12.1836 | 61.46129 | 0.301925 | 0.1559391 | 893.2849 | 1 | 0 | 0 |  | Fe-Cr-Ni-Ti-Al
7555 | 23.44085 | 18.55079 | 28.33411 | 16.08419 | 13.59007 | 61.09923 | 0.2977646 | 0.1529097 | 854.0893 | 0 | 0 | 0 |  | Fe-Cr-Ni-Ti-Al
7556 | 20.25752 | 24.40788 | 22.54489 | 18.39694 | 14.39277 | 61.3553 | 0.2931387 | 0.1495823 | 821.4732 | 0 | 0 | 0 |  | Fe-Cr-Ni-Ti-Al
7557 | 15.59788 | 33.51303 | 16.39472 | 20.58202 | 13.91235 | 63.62144 | 0.2850276 | 0.1423953 | 781.5987 | 0 | 0 | 0 |  | Fe-Cr-Ni-Ti-Al
7558 | 13.15437 | 42.30885 | 11.31249 | 20.51366 | 12.71063 | 67.26865 | 0.2761919 | 0.1367122 | 767.5812 | 0 | 0 | 0 |  | Fe-Cr-Ni-Ti-Al
7559 | 9.330225 | 54.2928 | 7.355151 | 20.00635 | 9.015483 | 74.64837 | 0.2630592 | 0.1318593 | 793.2281 | 0 | 0 | 0 |  | Fe-Cr-Ni-Ti-Al
7560 | 26.84846 | 2.999651 | 56.44009 | 6.447823 | 7.263975 | 65.6833 | 0.3094022 | 0.1461667 | 887.466 | 1 | 0 | 0 |  | Fe-Cr-Ni-Ti-Al
7561 | 25.6298 | 6.224992 | 49.19319 | 7.646155 | 11.30586 | 62.09347 | 0.3080852 | 0.1536441 | 892.7679 | 1 | 0 | 0 |  | Fe-Cr-Ni-Ti-Al
7562 | 23.12159 | 9.687243 | 43.745 | 8.924128 | 14.52205 | 59.72626 | 0.3064896 | 0.1574204 | 881.5002 | 1 | 0 | 0 |  | Fe-Cr-Ni-Ti-Al
7563 | 21.54463 | 14.48705 | 36.48403 | 11.29262 | 16.19166 | 59.02884 | 0.3028429 | 0.1576317 | 865.1776 | 0 | 0 | 0 |  | Fe-Cr-Ni-Ti-Al
7564 | 19.33038 | 20.24711 | 30.47684 | 12.43476 | 17.51091 | 59.29617 | 0.29813 | 0.1549773 | 836.6808 | 0 | 0 | 0 |  | Fe-Cr-Ni-Ti-Al
7565 | 15.81882 | 28.32311 | 23.02192 | 14.61149 | 18.22466 | 60.3591 | 0.2913159 | 0.150918 | 806.3023 | 0 | 0 | 0 |  | Fe-Cr-Ni-Ti-Al
7566 | 12.37363 | 36.86525 | 16.90748 | 15.9193 | 17.93434 | 62.58029 | 0.2835629 | 0.1461248 | 786.667 | 0 | 0 | 0 |  | Fe-Cr-Ni-Ti-Al
7567 | 9.883926 | 48.31243 | 10.38886 | 15.89522 | 15.51957 | 67.97312 | 0.2715863 | 0.1396606 | 786.2189 | 0 | 0 | 0 |  | Fe-Cr-Ni-Ti-Al
7568 | 7.09993 | 60.59483 | 6.218864 | 15.22403 | 10.86234 | 76.51906 | 0.2574312 | 0.1311102 | 791.8591 | 0 | 0 | 0 |  | Fe-Cr-Ni-Ti-Al
7569 | 18.76394 | 3.08295 | 60.3277 | 6.626876 | 11.19854 | 61.06886 | 0.3127446 | 0.1569322 | 912.0756 | 1 | 0 | 0 |  | Fe-Cr-Ni-Ti-Al
7570 | 18.53684 | 6.471979 | 52.36275 | 6.955838 | 15.67259 | 58.04558 | 0.3110795 | 0.160412 | 884.6652 | 1 | 0 | 0 |  | Fe-Cr-Ni-Ti-Al
7571 | 18.03626 | 10.07553 | 45.49839 | 7.219199 | 19.17062 | 56.27173 | 0.3088991 | 0.1600014 | 844.5435 | 1 | 0 | 0 |  | Fe-Cr-Ni-Ti-Al
7572 | 15.88823 | 15.93053 | 38.53821 | 8.386055 | 21.25697 | 56.06627 | 0.304329 | 0.158044 | 814.7084 | 1 | 0 | 0 |  | Fe-Cr-Ni-Ti-Al
7573 | 13.75099 | 22.11388 | 31.53484 | 9.649823 | 22.95047 | 56.238 | 0.2993884 | 0.1551022 | 784.6697 | 1 | 0 | 0 |  | Fe-Cr-Ni-Ti-Al
7574 | 11.51901 | 29.79084 | 24.21494 | 10.97762 | 23.49758 | 57.62309 | 0.2926 | 0.151084 | 763.5269 | 1 | 0 | 0 |  | Fe-Cr-Ni-Ti-Al
7575 | 9.01503 | 39.56882 | 16.24384 | 12.15059 | 23.02172 | 60.34316 | 0.2834335 | 0.1460903 | 748.4876 | 1 | 0 | 0 |  | Fe-Cr-Ni-Ti-Al
7576 | 6.323015 | 51.80563 | 9.304446 | 13.01581 | 19.5511 | 66.26279 | 0.2704622 | 0.1401895 | 760.3224 | 0 | 0 | 0 |  | Fe-Cr-Ni-Ti-Al
7577 | 4.838028 | 64.18793 | 5.085184 | 12.44874 | 13.44012 | 75.91578 | 0.25529 | 0.1314214 | 779.3608 | 0 | 0 | 0 |  | Fe-Cr-Ni-Ti-Al
7578 | 12.21056 | 6.821141 | 53.90428 | 5.236503 | 21.82752 | 53.4887 | 0.3143556 | 0.1644343 | 837.5347 | 1 | 0 | 0 |  | Fe-Cr-Ni-Ti-Al
7579 | 12.61601 | 10.57145 | 46.41179 | 5.410379 | 24.99037 | 52.42086 | 0.3116777 | 0.1606456 | 783.9734 | 1 | 0 | 0 |  | Fe-Cr-Ni-Ti-Al
7580 | 11.69772 | 15.73158 | 38.25209 | 6.688763 | 27.62984 | 51.86744 | 0.3078309 | 0.1557217 | 731.4802 | 1 | 0 | 0 |  | Fe-Cr-Ni-Ti-Al
7581 | 10.57815 | 22.15962 | 30.57601 | 7.938775 | 28.74744 | 52.64493 | 0.3022437 | 0.1511119 | 701.3108 | 1 | 0 | 0 |  | Fe-Cr-Ni-Ti-Al
7582 | 8.032551 | 31.16107 | 22.51441 | 9.186031 | 29.10594 | 54.50251 | 0.2942008 | 0.1467093 | 684.1569 | 1 | 0 | 0 |  | Fe-Cr-Ni-Ti-Al
7583 | 6.680082 | 39.80447 | 15.44695 | 10.31312 | 27.75538 | 57.42793 | 0.2856194 | 0.1440498 | 692.5574 | 1 | 0 | 0 |  | Fe-Cr-Ni-Ti-Al
7584 | 3.889277 | 51.90224 | 8.175929 | 12.23139 | 23.80116 | 62.99093 | 0.2728797 | 0.1406425 | 721.3443 | 0 | 0 | 0 |  | Fe-Cr-Ni-Ti-Al
7585 | 8.02741 | 11.2108 | 44.99999 | 3.442557 | 32.31924 | 48.30566 | 0.3146324 | 0.1562688 | 684.4619 | 1 | 0 | 0 |  | Fe-Cr-Ni-Ti-Al
7586 | 8.226565 | 16.59513 | 36.02845 | 4.703953 | 34.4459 | 48.36908 | 0.3101707 | 0.1495178 | 633.8627 | 1 | 0 | 0 |  | Fe-Cr-Ni-Ti-Al
7587 | 6.980902 | 23.39829 | 27.88261 | 5.987523 | 35.75068 | 49.16577 | 0.3043974 | 0.1436152 | 598.8242 | 1 | 0 | 0 |  | Fe-Cr-Ni-Ti-Al
7588 | 5.728165 | 30.66574 | 19.56758 | 7.369575 | 36.66894 | 50.23708 | 0.2981632 | 0.1370225 | 563.2347 | 1 | 0 | 0 |  | Fe-Cr-Ni-Ti-Al
7589 | 5.605517 | 39.14236 | 11.78376 | 9.61571 | 33.85265 | 53.54446 | 0.2891687 | 0.1352476 | 582.8443 | 1 | 0 | 0 |  | Fe-Cr-Ni-Ti-Al
7590 | 48.91992 | 31.97952 | 13.12827 | 4.463685 | 1.508607 | 86.25327 | 0.2710762 | 0.09669371 | 587.8638 | 0 | 0 | 0 |  | Fe-Cr-Ni-Ti-Al
7591 | 42.29366 | 38.39282 | 12.22493 | 4.534412 | 2.554184 | 86.65334 | 0.2663218 | 0.1019128 | 633.5022 | 0 | 0 | 0 |  | Fe-Cr-Ni-Ti-Al
7592 | 36.84059 | 44.38849 | 11.38901 | 3.717434 | 3.664482 | 87.37549 | 0.2616907 | 0.1022686 | 634.794 | 0 | 0 | 0 |  | Fe-Cr-Ni-Ti-Al
7593 | 29.72711 | 50.22907 | 10.41525 | 3.777327 | 5.851248 | 85.87498 | 0.258387 | 0.1103561 | 693.139 | 0 | 0 | 0 |  | Fe-Cr-Ni-Ti-Al
7594 | 24.98867 | 56.04882 | 8.357123 | 2.922654 | 7.682728 | 85.56988 | 0.2543402 | 0.1110777 | 689.2275 | 0 | 0 | 0 |  | Fe-Cr-Ni-Ti-Al
7595 | 52.51335 | 20.13209 | 20.56323 | 5.298909 | 1.492409 | 81.51969 | 0.282881 | 0.1039319 | 633.9709 | 0 | 0 | 0 |  | Fe-Cr-Ni-Ti-Al
7596 | 46.10892 | 26.34306 | 18.7249 | 6.291671 | 2.531449 | 81.43232 | 0.2783511 | 0.1133691 | 716.1113 | 0 | 0 | 0 |  | Fe-Cr-Ni-Ti-Al
7597 | 40.06144 | 31.40964 | 17.72969 | 7.233835 | 3.565397 | 81.00299 | 0.274987 | 0.1207421 | 777.4794 | 0 |  | 0 |  | Fe-Cr-Ni-Ti-Al
7598 | 34.81072 | 36.46159 | 16.00771 | 7.464292 | 5.255692 | 80.12597 | 0.2717676 | 0.1251095 | 803.1982 | 0 | 0 | 0 |  | Fe-Cr-Ni-Ti-Al
7599 | 29.11962 | 41.71022 | 12.94921 | 8.64551 | 7.575431 | 78.11119 | 0.2690148 | 0.1300305 | 821.9833 | 0 | 0 | 0 |  | Fe-Cr-Ni-Ti-Al
7600 | 24.14245 | 47.09609 | 10.87534 | 7.888379 | 9.997732 | 77.11759 | 0.2657481 | 0.1298408 | 800.6111 | 0 | 0 | 0 |  | Fe-Cr-Ni-Ti-Al
7601 | 19.20732 | 51.4132 | 8.832488 | 7.20743 | 13.33956 | 74.81935 | 0.2641183 | 0.1299179 | 769.2528 | 0 | 0 | 0 |  | Fe-Cr-Ni-Ti-Al
7602 | 52.77354 | 11.33873 | 30.93493 | 3.481838 | 1.470961 | 79.25584 | 0.291867 | 0.093636 | 532.6601 | 1 | 1 | 1 | 532.6601 | Fe-Cr-Ni-Ti-Al
7603 | 46.9052 | 15.18984 | 28.93778 | 6.996628 | 1.970562 | 77.73102 | 0.2897362 | 0.1177032 | 740.0126 | 1 | 0 | 0 |  | Fe-Cr-Ni-Ti-Al
7604 | 40.94325 | 20.52613 | 26.483 | 9.004372 | 3.043238 | 76.8727 | 0.2861535 | 0.1286742 | 830.2507 | 0 | 0 | 0 |  | Fe-Cr-Ni-Ti-Al
7605 | 36.17425 | 24.76457 | 23.48433 | 10.95059 | 4.62626 | 75.14308 | 0.2837972 | 0.1384152 | 898.4112 | 0 | 0 | 0 |  | Fe-Cr-Ni-Ti-Al
7606 | 32.09082 | 28.84768 | 19.77288 | 12.33848 | 6.950132 | 72.93623 | 0.2818096 | 0.1419678 | 898.1231 | 0 |  | 0 |  | Fe-Cr-Ni-Ti-Al
7607 | 27.33528 | 32.87336 | 16.76017 | 13.67653 | 9.354661 | 70.82934 | 0.280086 | 0.1429444 | 874.3496 | 0 | 0 | 0 |  | Fe-Cr-Ni-Ti-Al
7608 | 22.49064 | 37.47116 | 13.68608 | 13.19858 | 13.15355 | 68.4122 | 0.2782661 | 0.1413198 | 820.5728 | 0 | 0 | 0 |  | Fe-Cr-Ni-Ti-Al
7609 | 18.46619 | 41.26279 | 10.35176 | 12.67077 | 17.24848 | 65.80769 | 0.2772799 | 0.1363827 | 741.3073 | 0 | 0 | 0 |  | Fe-Cr-Ni-Ti-Al
7610 | 15.41085 | 44.2402 | 8.099063 | 9.913418 | 22.33647 | 63.17031 | 0.2770684 | 0.1340529 | 684.6649 | 0 | 0 | 0 |  | Fe-Cr-Ni-Ti-Al
7611 | 43.50144 | 9.41901 | 40.40704 | 5.206215 | 1.466302 | 77.04939 | 0.2960942 | 0.1067463 | 639.2578 | 1 | 1 | 1 | 639.2578 | Fe-Cr-Ni-Ti-Al
7612 | 39.43953 | 12.56208 | 37.09072 | 8.901922 | 2.005742 | 75.28543 | 0.2943526 | 0.1273084 | 813.8611 | 1 | 0 | 0 |  | Fe-Cr-Ni-Ti-Al
7613 | 35.19327 | 15.88677 | 32.50738 | 12.80588 | 3.606705 | 72.29805 | 0.2930401 | 0.1436012 | 931.2484 | 1 | 0 | 0 |  | Fe-Cr-Ni-Ti-Al
7614 | 31.39234 | 19.14915 | 28.44487 | 15.78375 | 5.22989 | 70.02006 | 0.2916139 | 0.1510947 | 967.3098 | 0 | 0 | 0 |  | Fe-Cr-Ni-Ti-Al
7615 | 28.05303 | 21.93962 | 23.58891 | 18.28643 | 8.132009 | 66.71517 | 0.2911638 | 0.153134 | 933.8034 | 0 | 0 | 0 |  | Fe-Cr-Ni-Ti-Al
7616 | 24.38418 | 25.94599 | 19.52752 | 18.92249 | 11.21982 | 64.64524 | 0.2893799 | 0.1496897 | 866.4943 | 0 | 0 | 0 |  | Fe-Cr-Ni-Ti-Al
7617 | 20.77725 | 29.58576 | 15.41554 | 18.86894 | 15.35251 | 62.02487 | 0.2883927 | 0.1436588 | 773.5786 | 0 | 0 | 0 |  | Fe-Cr-Ni-Ti-Al
7618 | 16.34471 | 32.77646 | 11.89364 | 18.33236 | 20.65283 | 58.8071 | 0.2885034 | 0.1354865 | 665.2941 | 0 | 0 | 0 |  | Fe-Cr-Ni-Ti-Al
7619 | 14.77643 | 35.0191 | 8.471618 | 13.82591 | 27.90694 | 55.56613 | 0.2893345 | 0.1302707 | 582.2849 | 1 | 0 | 0 |  | Fe-Cr-Ni-Ti-Al
7620 | 35.38358 | 7.529981 | 47.81725 | 7.803905 | 1.465284 | 74.45847 | 0.3002038 | 0.1228162 | 771.1945 | 1 | 1 | 1 | 771.1945 | Fe-Cr-Ni-Ti-Al
7621 | 32.38401 | 9.726105 | 42.82247 | 12.5439 | 2.523514 | 71.3491 | 0.2996055 | 0.1438611 | 934.982 | 1 | 0 | 0 |  | Fe-Cr-Ni-Ti-Al
7622 | 29.0261 | 12.01092 | 37.28869 | 17.5192 | 4.155103 | 67.85047 | 0.2993004 | 0.1564711 | 1003.744 | 1 | 0 | 0 |  | Fe-Cr-Ni-Ti-Al
7623 | 26.33542 | 14.303 | 32.29425 | 20.70558 | 6.361757 | 64.92013 | 0.2988875 | 0.1602147 | 989.4009 | 1 | 0 | 0 |  | Fe-Cr-Ni-Ti-Al
7624 | 22.76096 | 16.95316 | 27.51229 | 23.4265 | 9.347089 | 61.84765 | 0.2985846 | 0.1586897 | 922.501 | 0 | 0 | 0 |  | Fe-Cr-Ni-Ti-Al
7625 | 20.05905 | 19.77443 | 22.32401 | 25.30097 | 12.54154 | 59.32794 | 0.2979321 | 0.1525884 | 828.1902 | 0 | 0 | 0 |  | Fe-Cr-Ni-Ti-Al
7626 | 16.17644 | 23.17072 | 17.00283 | 25.61453 | 18.03548 | 55.98199 | 0.2977661 | 0.1429389 | 699.5682 | 0 | 0 | 0 |  | Fe-Cr-Ni-Ti-Al
7627 | 14.41505 | 24.4019 | 12.39665 | 24.7276 | 24.0588 | 52.57355 | 0.299384 | 0.1429091 | 645.6244 | 0 | 0 | 0 |  | Fe-Cr-Ni-Ti-Al
7628 | 11.29828 | 26.29797 | 8.906595 | 19.38108 | 34.11608 | 48.46972 | 0.3016891 | 0.1342993 | 529.8797 | 1 | 0 | 0 |  | Fe-Cr-Ni-Ti-Al
7629 | 25.63345 | 6.682442 | 53.88592 | 12.31206 | 1.486125 | 71.24875 | 0.3037972 | 0.142798 | 932.741 | 1 | 1 | 1 | 932.741 | Fe-Cr-Ni-Ti-Al
7630 | 24.08264 | 7.798954 | 46.22361 | 18.85955 | 3.03525 | 66.74511 | 0.3044593 | 0.1615445 | 1048.249 | 1 | 0 | 0 |  | Fe-Cr-Ni-Ti-Al
7631 | 21.5362 | 9.023014 | 40.74551 | 24.01309 | 4.682184 | 63.28105 | 0.3050607 | 0.1659291 | 1031.862 | 1 | 0 | 0 |  | Fe-Cr-Ni-Ti-Al
7632 | 20.22033 | 11.50478 | 34.24144 | 26.97798 | 7.05547 | 60.7903 | 0.3041386 | 0.1623519 | 952.9359 | 1 | 0 | 0 |  | Fe-Cr-Ni-Ti-Al
7633 | 18.42766 | 12.86772 | 29.05358 | 29.63515 | 10.01589 | 57.82744 | 0.3046962 | 0.1575477 | 862.2241 | 0 | 0 | 0 |  | Fe-Cr-Ni-Ti-Al
7634 | 15.5463 | 15.58769 | 22.6253 | 31.79662 | 14.4441 | 54.6491 | 0.3046453 | 0.146891 | 726.7108 | 0 | 0 | 0 |  | Fe-Cr-Ni-Ti-Al
7635 | 12.68697 | 17.71818 | 17.33562 | 32.64485 | 19.61438 | 51.588 | 0.3053241 | 0.1346604 | 594.6716 | 0 | 0 | 0 |  | Fe-Cr-Ni-Ti-Al
7636 | 10.96399 | 19.13991 | 11.52409 | 30.56241 | 27.8096 | 47.78404 | 0.3073213 | 0.1201593 | 454.4331 | 0 | 0 | 0 |  | Fe-Cr-Ni-Ti-Al
7637 | 8.811903 | 20.51067 | 7.71839 | 23.93358 | 39.02546 | 43.94217 | 0.3100276 | 0.1065673 | 337.3142 | 1 | 0 | 0 |  | Fe-Cr-Ni-Ti-Al
7638 | 17.41181 | 6.675182 | 55.98047 | 18.44803 | 1.48451 | 67.89782 | 0.306328 | 0.1628267 | 1085.439 | 1 | 0 | 0 |  | Fe-Cr-Ni-Ti-Al
7639 | 16.90824 | 6.887261 | 47.76229 | 25.37886 | 3.06335 | 63.37432 | 0.3077421 | 0.1719702 | 1097.266 | 1 | 0 | 0 |  | Fe-Cr-Ni-Ti-Al
7640 | 16.3028 | 7.083357 | 41.12556 | 30.76243 | 4.725855 | 59.92041 | 0.3089995 | 0.1717238 | 1033.273 | 1 | 0 | 0 |  | Fe-Cr-Ni-Ti-Al
7641 | 14.50536 | 8.310849 | 35.18397 | 34.45272 | 7.547102 | 56.71562 | 0.3096845 | 0.1661177 | 926.1059 | 1 | 0 | 0 |  | Fe-Cr-Ni-Ti-Al
7642 | 12.73478 | 9.700887 | 29.2044 | 37.73272 | 10.62721 | 53.88055 | 0.3102363 | 0.1566777 | 800.8964 | 0 | 0 | 0 |  | Fe-Cr-Ni-Ti-Al
7643 | 10.98889 | 11.36793 | 23.10053 | 39.79517 | 14.74749 | 51.09317 | 0.3107704 | 0.1436786 | 660.431 | 0 | 0 | 0 |  | Fe-Cr-Ni-Ti-Al
7644 | 9.028434 | 13.20922 | 16.26799 | 40.93094 | 20.56341 | 47.95589 | 0.3117132 | 0.1305198 | 526.979 | 0 | 0 | 0 |  | Fe-Cr-Ni-Ti-Al
7645 | 6.921909 | 15.46704 | 10.18573 | 37.99632 | 29.429 | 44.63373 | 0.3129787 | 0.1149808 | 393.5169 | 0 | 0 | 0 |  | Fe-Cr-Ni-Ti-Al
7646 | 6.002169 | 16.76485 | 6.308796 | 29.60137 | 41.32282 | 41.24193 | 0.315432 | 0.1027254 | 294.6097 | 0 | 0 | 0 |  | Fe-Cr-Ni-Ti-Al
7647 | 10.70268 | 4.982331 | 47.24763 | 33.96487 | 3.102492 | 59.27434 | 0.3120583 | 0.1768628 | 1076.638 | 1 | 0 | 0 |  | Fe-Cr-Ni-Ti-Al
7648 | 10.99419 | 5.118035 | 40.44543 | 38.66185 | 4.780492 | 56.45296 | 0.313045 | 0.1712791 | 975.1537 | 1 | 0 | 0 |  | Fe-Cr-Ni-Ti-Al
7649 | 10.22306 | 6.345414 | 33.42988 | 42.86738 | 7.134258 | 53.85457 | 0.3133152 | 0.1613536 | 846.3703 | 1 | 0 | 0 |  | Fe-Cr-Ni-Ti-Al
7650 | 9.419065 | 7.673367 | 27.22568 | 45.4429 | 10.23899 | 51.47921 | 0.3136081 | 0.1497813 | 718.2669 | 0 | 0 | 0 |  | Fe-Cr-Ni-Ti-Al
7651 | 7.412845 | 9.202245 | 20.77743 | 47.68501 | 14.92247 | 48.52944 | 0.3144959 | 0.1337948 | 564.353 | 0 | 0 | 0 |  | Fe-Cr-Ni-Ti-Al
7652 | 6.469751 | 10.84252 | 14.96058 | 47.72234 | 20.00481 | 46.24484 | 0.3149727 | 0.1212915 | 455.6337 | 0 | 0 | 0 |  | Fe-Cr-Ni-Ti-Al
7653 | 4.11436 | 14.04571 | 8.649093 | 44.69926 | 28.49157 | 43.52602 | 0.3151567 | 0.1027575 | 322.4301 | 0 | 0 | 0 |  | Fe-Cr-Ni-Ti-Al
7654 | 6.691865 | 3.115209 | 37.5132 | 47.83013 | 4.849593 | 52.99153 | 0.3169696 | 0.1643808 | 864.8906 | 1 | 0 | 0 |  | Fe-Cr-Ni-Ti-Al
7655 | 6.90588 | 4.286451 | 30.24447 | 51.3342 | 7.228996 | 50.9005 | 0.3169713 | 0.1517157 | 732.0412 | 0 | 0 | 0 |  | Fe-Cr-Ni-Ti-Al
7656 | 5.967985 | 5.556455 | 23.83689 | 54.25868 | 10.37999 | 48.6672 | 0.3173374 | 0.1368672 | 594.1381 | 0 | 0 | 0 |  | Fe-Cr-Ni-Ti-Al
7657 | 5.01124 | 6.998525 | 17.11854 | 56.95039 | 13.9213 | 46.56327 | 0.3176469 | 0.1214609 | 468.0593 | 0 | 0 | 0 |  | Fe-Cr-Ni-Ti-Al
7658 | 5.178928 | 9.643617 | 10.887 | 55.52462 | 18.76584 | 45.12665 | 0.3166609 | 0.1080203 | 372.1686 | 0 | 0 | 0 |  | Fe-Cr-Ni-Ti-Al
7659 | 56.87452 | 3.379957 | 15.26298 | 5.1895 | 19.29304 | 56.82204 | 0.3077453 | 0.141901 | 716.5884 | 0 | 0 | 0 |  | Fe-Cr-Ni-Ti-Al
7660 | 50.41094 | 5.866848 | 14.57121 | 5.404686 | 23.74632 | 53.92853 | 0.3083691 | 0.1411276 | 668.393 | 0 | 0 | 0 |  | Fe-Cr-Ni-Ti-Al
7661 | 44.90415 | 8.607474 | 13.8818 | 4.531096 | 28.07548 | 51.81087 | 0.3083666 | 0.1378894 | 614.1004 | 0 | 0 | 0 |  | Fe-Cr-Ni-Ti-Al
7662 | 36.5826 | 13.8763 | 12.81715 | 4.648431 | 32.07552 | 50.42554 | 0.3064013 | 0.1343514 | 566.4561 | 0 | 0 | 0 |  | Fe-Cr-Ni-Ti-Al
7663 | 31.17411 | 18.47011 | 10.42576 | 3.646098 | 36.28392 | 49.24913 | 0.3045475 | 0.1313693 | 526.4619 | 0 | 0 | 0 |  | Fe-Cr-Ni-Ti-Al
7664 | 57.26749 | 3.136385 | 22.42486 | 5.77863 | 11.39263 | 63.4379 | 0.304615 | 0.1393582 | 786.4098 | 0 | 0 | 0 |  | Fe-Cr-Ni-Ti-Al
7665 | 51.41858 | 5.440108 | 20.88116 | 7.016186 | 15.24397 | 59.91878 | 0.3052299 | 0.1442269 | 776.8371 | 0 | 0 | 0 |  | Fe-Cr-Ni-Ti-Al
7666 | 45.42382 | 7.790551 | 20.10288 | 8.202112 | 18.48064 | 57.32805 | 0.3055429 | 0.1456808 | 748.9762 | 0 | 0 | 0 |  | Fe-Cr-Ni-Ti-Al
7667 | 39.86047 | 11.59745 | 18.32984 | 8.547086 | 21.66516 | 55.71357 | 0.3041749 | 0.1439966 | 708.7652 | 0 | 0 | 0 |  | Fe-Cr-Ni-Ti-Al
7668 | 33.48738 | 16.78827 | 14.89151 | 9.94228 | 24.89056 | 54.31694 | 0.3017657 | 0.139972 | 654.4662 | 0 | 0 | 0 |  | Fe-Cr-Ni-Ti-Al
7669 | 27.87437 | 22.24479 | 12.55644 | 9.107757 | 28.21664 | 53.61844 | 0.2987861 | 0.1352776 | 605.6386 | 0 | 0 | 0 |  | Fe-Cr-Ni-Ti-Al
7670 | 21.91792 | 29.3344 | 10.07896 | 8.224566 | 30.44416 | 54.07821 | 0.2938715 | 0.1328529 | 585.3698 | 0 | 0 | 0 |  | Fe-Cr-Ni-Ti-Al
7671 | 55.02469 | 2.9556 | 32.25452 | 3.630362 | 6.134828 | 69.85097 | 0.3026453 | 0.1214856 | 707.9295 | 1 | 0 | 0 |  | Fe-Cr-Ni-Ti-Al
7672 | 49.62499 | 4.017655 | 30.61573 | 7.402327 | 8.339298 | 65.80209 | 0.3041098 | 0.1394175 | 819.1763 | 0 | 0 | 0 |  | Fe-Cr-Ni-Ti-Al
7673 | 44.05031 | 6.309656 | 28.49272 | 9.687686 | 11.45963 | 62.29522 | 0.3045048 | 0.1487335 | 850.1634 | 0 | 0 | 0 |  | Fe-Cr-Ni-Ti-Al
7674 | 39.16016 | 9.651129 | 25.42278 | 11.85448 | 13.91145 | 60.1921 | 0.3033664 | 0.1515119 | 837.463 | 0 | 0 | 0 |  | Fe-Cr-Ni-Ti-Al
7675 | 34.66832 | 14.46932 | 21.36102 | 13.3295 | 16.17185 | 59.13616 | 0.3005082 | 0.1505947 | 807.318 | 0 | 0 | 0 |  | Fe-Cr-Ni-Ti-Al
7676 | 29.43778 | 19.4139 | 18.04929 | 14.72847 | 18.37056 | 58.24352 | 0.2976972 | 0.1484538 | 770.114 | 0 | 0 | 0 |  | Fe-Cr-Ni-Ti-Al
7677 | 23.88357 | 26.91805 | 14.53371 | 14.01602 | 20.64864 | 58.67068 | 0.2922317 | 0.1451582 | 738.3163 | 0 | 0 | 0 |  | Fe-Cr-Ni-Ti-Al
7678 | 19.20758 | 34.57399 | 10.76737 | 13.17948 | 22.27157 | 59.6849 | 0.2862348 | 0.1421356 | 716.6633 | 0 | 0 | 0 |  | Fe-Cr-Ni-Ti-Al
7679 | 15.50001 | 43.29355 | 8.14592 | 9.970772 | 23.08975 | 62.29562 | 0.2783549 | 0.1410568 | 726.8088 | 0 | 0 | 0 |  | Fe-Cr-Ni-Ti-Al
7680 | 44.92648 | 2.918269 | 41.73071 | 5.376762 | 5.047784 | 69.77713 | 0.3045321 | 0.1265125 | 756.1845 | 1 | 1 | 1 | 756.1845 | Fe-Cr-Ni-Ti-Al
7681 | 41.1617 | 4.034036 | 38.71033 | 9.290634 | 6.803305 | 66.21177 | 0.3054022 | 0.1453025 | 883.2514 | 1 | 0 | 0 |  | Fe-Cr-Ni-Ti-Al
7682 | 36.77424 | 7.262696 | 33.96769 | 13.38115 | 8.614232 | 63.60995 | 0.3041995 | 0.1543195 | 922.516 | 1 | 0 | 0 |  | Fe-Cr-Ni-Ti-Al
7683 | 32.82473 | 10.53836 | 29.74277 | 16.50394 | 10.39019 | 61.7012 | 0.3027579 | 0.1568187 | 909.748 | 0 | 0 | 0 |  | Fe-Cr-Ni-Ti-Al
7684 | 28.92531 | 16.15844 | 24.32239 | 18.85504 | 11.73882 | 61.33392 | 0.2986586 | 0.1550298 | 879.6356 | 0 | 0 | 0 |  | Fe-Cr-Ni-Ti-Al
7685 | 24.90224 | 22.08103 | 19.9424 | 19.32451 | 13.74983 | 61.1256 | 0.2944197 | 0.1512754 | 834.7458 | 0 | 0 | 0 |  | Fe-Cr-Ni-Ti-Al
7686 | 20.77725 | 29.58576 | 15.41554 | 18.86894 | 15.35251 | 62.02487 | 0.2883927 | 0.1465373 | 796.0326 | 0 | 0 | 0 |  | Fe-Cr-Ni-Ti-Al
7687 | 15.81049 | 38.49913 | 11.5049 | 17.73318 | 16.45231 | 63.89715 | 0.2808888 | 0.142505 | 772.9246 | 0 | 0 | 0 |  | Fe-Cr-Ni-Ti-Al
7688 | 13.55322 | 49.32741 | 7.770326 | 12.68138 | 16.66766 | 68.51904 | 0.2699966 | 0.1389556 | 781.0179 | 0 | 0 | 0 |  | Fe-Cr-Ni-Ti-Al
7689 | 36.20326 | 2.889156 | 48.92495 | 7.984686 | 3.997942 | 69.33304 | 0.3062674 | 0.13499 | 833.0117 | 1 | 1 | 1 | 833.0117 | Fe-Cr-Ni-Ti-Al
7690 | 33.15979 | 4.979551 | 43.84832 | 12.8444 | 5.167934 | 66.41107 | 0.3057791 | 0.1525264 | 956.2188 | 1 | 0 | 0 |  | Fe-Cr-Ni-Ti-Al
7691 | 29.59615 | 8.164535 | 38.021 | 17.86326 | 6.355058 | 64.08172 | 0.3042832 | 0.1599663 | 985.2593 | 1 | 0 | 0 |  | Fe-Cr-Ni-Ti-Al
7692 | 26.59686 | 12.38142 | 32.61485 | 20.91113 | 7.495733 | 63.11485 | 0.3013735 | 0.1600109 | 962.7765 | 1 | 0 | 0 |  | Fe-Cr-Ni-Ti-Al
7693 | 22.64553 | 17.92138 | 27.37275 | 23.3077 | 8.752644 | 62.72406 | 0.2973303 | 0.1557137 | 910.5043 | 0 | 0 | 0 |  | Fe-Cr-Ni-Ti-Al
7694 | 19.64377 | 23.66839 | 21.86184 | 24.77717 | 10.04883 | 62.75528 | 0.2928756 | 0.1498525 | 851.6958 | 0 | 0 | 0 |  | Fe-Cr-Ni-Ti-Al
7695 | 15.32244 | 32.92121 | 16.1052 | 24.26227 | 11.38889 | 64.40945 | 0.2849977 | 0.1422709 | 795.5405 | 0 | 0 | 0 |  | Fe-Cr-Ni-Ti-Al
7696 | 13.03758 | 41.93319 | 11.21205 | 22.36467 | 11.45252 | 67.6589 | 0.2762436 | 0.136695 | 774.5711 | 0 | 0 | 0 |  | Fe-Cr-Ni-Ti-Al
7697 | 9.49616 | 55.25838 | 7.485961 | 16.28972 | 11.46978 | 73.87518 | 0.2627569 | 0.1302118 | 765.733 | 0 | 0 | 0 |  | Fe-Cr-Ni-Ti-Al
7698 | 26.11316 | 2.917499 | 54.89435 | 12.54247 | 3.532518 | 67.23415 | 0.3087414 | 0.1525646 | 976.2785 | 1 | 0 | 0 |  | Fe-Cr-Ni-Ti-Al
7699 | 24.31067 | 5.9046 | 46.66128 | 19.03812 | 4.085319 | 64.8689 | 0.3069248 | 0.1635865 | 1040.07 | 1 | 0 | 0 |  | Fe-Cr-Ni-Ti-Al
7700 | 21.5362 | 9.023014 | 40.74551 | 24.01309 | 4.682184 | 63.28105 | 0.3050607 | 0.1659291 | 1031.862 | 1 | 0 | 0 |  | Fe-Cr-Ni-Ti-Al
7701 | 20.01888 | 13.4611 | 33.90029 | 26.7092 | 5.910534 | 62.5526 | 0.3016123 | 0.1620907 | 977.2133 | 1 | 0 | 0 |  | Fe-Cr-Ni-Ti-Al
7702 | 17.87441 | 18.72209 | 28.18131 | 28.74541 | 6.476789 | 62.93627 | 0.2971419 | 0.1575009 | 933.3893 | 0 | 0 | 0 |  | Fe-Cr-Ni-Ti-Al
7703 | 14.68127 | 26.28635 | 21.36638 | 30.02739 | 7.638623 | 63.70447 | 0.2908044 | 0.1531728 | 892.0268 | 0 | 0 | 0 |  | Fe-Cr-Ni-Ti-Al
7704 | 11.56932 | 34.46893 | 15.80845 | 29.76903 | 8.384281 | 65.5228 | 0.283534 | 0.1457144 | 839.6933 | 0 | 0 | 0 |  | Fe-Cr-Ni-Ti-Al
7705 | 9.405155 | 45.97221 | 9.885627 | 26.21712 | 8.519892 | 70.12897 | 0.2720584 | 0.1383092 | 814.1774 | 0 | 0 | 0 |  | Fe-Cr-Ni-Ti-Al
7706 | 6.976246 | 59.53924 | 6.110529 | 18.94784 | 8.42614 | 77.28791 | 0.2578119 | 0.1305374 | 800.7275 | 0 | 0 | 0 |  | Fe-Cr-Ni-Ti-Al
7707 | 17.7373 | 2.91427 | 57.02694 | 18.79288 | 3.528608 | 64.098 | 0.3112675 | 0.1675785 | 1073.836 | 1 | 0 | 0 |  | Fe-Cr-Ni-Ti-Al
7708 | 16.98865 | 5.931442 | 47.98944 | 25.49956 | 3.590905 | 62.47456 | 0.3089842 | 0.1714612 | 1078.757 | 1 | 0 | 0 |  | Fe-Cr-Ni-Ti-Al
7709 | 16.14561 | 9.019359 | 40.72901 | 30.46581 | 3.640223 | 61.65072 | 0.3065027 | 0.1699778 | 1046.071 | 1 | 0 | 0 |  | Fe-Cr-Ni-Ti-Al
7710 | 14.08306 | 14.12056 | 34.15963 | 33.44967 | 4.187074 | 61.70359 | 0.302214 | 0.165436 | 996.4145 | 1 | 0 | 0 |  | Fe-Cr-Ni-Ti-Al
7711 | 12.10698 | 19.47003 | 27.76467 | 35.87255 | 4.785776 | 61.98547 | 0.2976969 | 0.1618306 | 957.9906 | 0 | 0 | 0 |  | Fe-Cr-Ni-Ti-Al
7712 | 10.15577 | 26.26518 | 21.34917 | 36.77812 | 5.451765 | 63.15025 | 0.2916296 | 0.1554954 | 907.8928 | 0 | 0 | 0 |  | Fe-Cr-Ni-Ti-Al
7713 | 8.010358 | 35.15911 | 14.43356 | 36.31544 | 6.081538 | 65.40516 | 0.2833963 | 0.1428062 | 817.7014 | 0 | 0 | 0 |  | Fe-Cr-Ni-Ti-Al
7714 | 5.775837 | 47.3225 | 8.499262 | 31.7052 | 6.697197 | 70.11441 | 0.2713857 | 0.1353931 | 791.3005 | 0 | 0 | 0 |  | Fe-Cr-Ni-Ti-Al
7715 | 4.608372 | 61.14099 | 4.843795 | 22.72747 | 6.679373 | 78.01818 | 0.2564131 | 0.1288206 | 794.401 | 0 | 0 | 0 |  | Fe-Cr-Ni-Ti-Al
7716 | 10.65162 | 5.950273 | 47.02222 | 33.80282 | 2.573075 | 60.12966 | 0.3108078 | 0.1757149 | 1081.344 | 1 | 0 | 0 |  | Fe-Cr-Ni-Ti-Al
7717 | 10.78181 | 9.034505 | 39.66414 | 37.91502 | 2.604526 | 59.76738 | 0.308023 | 0.1705541 | 1023.262 | 1 | 0 | 0 |  | Fe-Cr-Ni-Ti-Al
7718 | 9.871495 | 13.27559 | 32.28024 | 41.39318 | 3.179498 | 59.48723 | 0.3044737 | 0.163144 | 946.098 | 1 | 0 | 0 |  | Fe-Cr-Ni-Ti-Al
7719 | 8.902625 | 18.64965 | 25.73292 | 42.9513 | 3.76351 | 60.163 | 0.2996294 | 0.1572118 | 895.7369 | 0 | 0 | 0 |  | Fe-Cr-Ni-Ti-Al
7720 | 6.775446 | 26.28432 | 18.99087 | 43.58477 | 4.36459 | 61.72377 | 0.2927127 | 0.1487867 | 835.1249 | 0 | 0 | 0 |  | Fe-Cr-Ni-Ti-Al
7721 | 5.708762 | 34.01668 | 13.20088 | 42.10911 | 4.964566 | 64.00057 | 0.2853017 | 0.1392506 | 775.2392 | 0 | 0 | 0 |  | Fe-Cr-Ni-Ti-Al
7722 | 3.438455 | 45.88605 | 7.228224 | 37.35609 | 6.091184 | 68.10423 | 0.2738734 | 0.1323114 | 747.3655 | 0 | 0 | 0 |  | Fe-Cr-Ni-Ti-Al
7723 | 6.497123 | 9.073658 | 36.42152 | 46.43821 | 1.569488 | 57.73144 | 0.3093974 | 0.1679063 | 967.9694 | 1 | 0 | 0 |  | Fe-Cr-Ni-Ti-Al
7724 | 6.599667 | 13.31325 | 28.90341 | 49.05799 | 2.125679 | 57.85161 | 0.3055566 | 0.1582623 | 881.5242 | 0 | 0 | 0 |  | Fe-Cr-Ni-Ti-Al
7725 | 5.580157 | 18.70333 | 22.28785 | 50.7327 | 2.695959 | 58.525 | 0.3007461 | 0.1489303 | 806.8949 | 0 |  | 0 |  | Fe-Cr-Ni-Ti-Al
7726 | 4.574824 | 24.49133 | 15.62774 | 51.99074 | 3.315374 | 59.37879 | 0.2955919 | 0.1373899 | 719.2847 | 0 | 0 | 0 |  | Fe-Cr-Ni-Ti-Al
7727 | 4.592945 | 32.07175 | 9.65516 | 49.24214 | 4.438008 | 61.57065 | 0.2882391 | 0.1316492 | 689.7921 | 0 | 0 | 0 |  | Fe-Cr-Ni-Ti-Al
7728 | 49.98842 | 4.951214 | 13.41501 | 30.10379 | 1.541558 | 64.32099 | 0.3028941 | 0.1661539 | 1051.871 | 0 | 0 | 0 |  | Fe-Cr-Ni-Ti-Al
7729 | 43.439 | 5.055451 | 12.55598 | 36.32621 | 2.623353 | 60.79845 | 0.3053352 | 0.1654519 | 989.6978 | 0 | 0 | 0 |  | Fe-Cr-Ni-Ti-Al
7730 | 38.05014 | 4.167805 | 11.76293 | 42.23433 | 3.784794 | 57.41082 | 0.3084954 | 0.1608516 | 898.7408 | 0 | 0 | 0 |  | Fe-Cr-Ni-Ti-Al
7731 | 30.84807 | 4.254948 | 10.80799 | 48.0171 | 6.071888 | 53.77877 | 0.3113992 | 0.150772 | 763.0115 | 0 | 0 | 0 |  | Fe-Cr-Ni-Ti-Al
7732 | 26.07478 | 3.310467 | 8.720356 | 53.87775 | 8.016649 | 50.59109 | 0.3146446 | 0.1378674 | 626.8592 | 0 |  | 0 |  | Fe-Cr-Ni-Ti-Al
7733 | 53.11504 | 5.817932 | 20.79884 | 18.75868 | 1.509508 | 69.43786 | 0.2998716 | 0.1535556 | 1005.817 | 0 | 0 | 0 |  | Fe-Cr-Ni-Ti-Al
7734 | 46.82876 | 6.936304 | 19.01723 | 24.64674 | 2.570969 | 65.86921 | 0.3012314 | 0.161891 | 1032.233 | 0 | 0 | 0 |  | Fe-Cr-Ni-Ti-Al
7735 | 40.81892 | 8.000885 | 18.06493 | 29.48245 | 3.632812 | 63.0446 | 0.3024266 | 0.163396 | 1000.583 | 0 | 0 | 0 |  | Fe-Cr-Ni-Ti-Al
7736 | 35.60615 | 8.287722 | 16.37349 | 34.35684 | 5.375786 | 59.67147 | 0.3045323 | 0.1612055 | 928.566 | 0 | 0 | 0 |  | Fe-Cr-Ni-Ti-Al
7737 | 29.88052 | 9.630023 | 13.28757 | 39.42851 | 7.773376 | 56.39241 | 0.3059181 | 0.1530252 | 809.2272 | 0 | 0 | 0 |  | Fe-Cr-Ni-Ti-Al
7738 | 24.89823 | 8.830987 | 11.21579 | 44.74428 | 10.31071 | 52.76643 | 0.3093299 | 0.1426423 | 680.6162 | 0 | 0 | 0 |  | Fe-Cr-Ni-Ti-Al
7739 | 19.89031 | 8.101951 | 9.14656 | 49.04729 | 13.8139 | 49.2266 | 0.3128468 | 0.1289384 | 542.2917 | 0 | 0 | 0 |  | Fe-Cr-Ni-Ti-Al
7740 | 53.08968 | 3.802216 | 31.12024 | 10.50809 | 1.479772 | 72.60337 | 0.3009035 | 0.1314644 | 835.3867 | 1 | 0 | 0 |  | Fe-Cr-Ni-Ti-Al
7741 | 47.18751 | 7.640633 | 29.11195 | 14.07748 | 1.982422 | 71.34208 | 0.2987392 | 0.1420821 | 916.7762 | 1 | 0 | 0 |  | Fe-Cr-Ni-Ti-Al
7742 | 41.293 | 9.857842 | 26.70922 | 19.0707 | 3.069233 | 68.31787 | 0.2987834 | 0.1563711 | 1011.314 | 0 | 0 | 0 |  | Fe-Cr-Ni-Ti-Al
7743 | 36.54498 | 12.00881 | 23.72501 | 23.04753 | 4.673671 | 65.50663 | 0.2987669 | 0.1604171 | 1002.211 | 0 | 0 | 0 |  | Fe-Cr-Ni-Ti-Al
7744 | 32.48631 | 13.55863 | 20.01656 | 26.90271 | 7.035786 | 62.17529 | 0.299555 | 0.1604233 | 948.3535 | 0 | 0 | 0 |  | Fe-Cr-Ni-Ti-Al
7745 | 27.72906 | 15.0599 | 17.00162 | 30.72 | 9.489421 | 59.1089 | 0.3005414 | 0.1564707 | 865.0235 | 0 | 0 | 0 |  | Fe-Cr-Ni-Ti-Al
7746 | 22.90829 | 14.59327 | 13.94023 | 35.16039 | 13.39781 | 54.61722 | 0.3041626 | 0.147953 | 732.3117 | 0 | 0 | 0 |  | Fe-Cr-Ni-Ti-Al
7747 | 18.87521 | 14.05892 | 10.58105 | 38.85428 | 17.63054 | 50.73634 | 0.3076175 | 0.1357437 | 593.8854 | 0 | 0 | 0 |  | Fe-Cr-Ni-Ti-Al
7748 | 15.82829 | 11.05262 | 8.318447 | 41.85912 | 22.94152 | 46.35661 | 0.3134865 | 0.1213033 | 453.6636 | 0 | 0 | 0 |  | Fe-Cr-Ni-Ti-Al
7749 | 43.63093 | 5.668229 | 40.52732 | 8.702854 | 1.470666 | 73.71878 | 0.3006181 | 0.1253876 | 789.1372 | 1 | 1 | 1 | 789.1372 | Fe-Cr-Ni-Ti-Al
7750 | 39.5298 | 9.685257 | 37.17562 | 11.59899 | 2.010333 | 72.83699 | 0.2978009 | 0.1406977 | 922.958 | 1 | 0 | 0 |  | Fe-Cr-Ni-Ti-Al
7751 | 35.24841 | 13.92271 | 32.55831 | 14.65822 | 3.612356 | 70.73743 | 0.2953702 | 0.1503879 | 982.0528 | 1 | 0 | 0 |  | Fe-Cr-Ni-Ti-Al
7752 | 31.44227 | 17.16069 | 28.49011 | 17.66872 | 5.238208 | 68.53367 | 0.2939506 | 0.1542684 | 980.9536 | 0 | 0 | 0 |  | Fe-Cr-Ni-Ti-Al
7753 | 28.09928 | 19.88286 | 23.62781 | 20.24464 | 8.145416 | 65.29998 | 0.2935487 | 0.1550969 | 935.6361 | 0 | 0 | 0 |  | Fe-Cr-Ni-Ti-Al
7754 | 24.48846 | 20.62841 | 19.61103 | 24.0043 | 11.2678 | 61.26275 | 0.2954657 | 0.1522156 | 851.1573 | 0 | 0 | 0 |  | Fe-Cr-Ni-Ti-Al
7755 | 20.92733 | 20.63039 | 15.52689 | 27.45199 | 15.4634 | 56.82131 | 0.2984831 | 0.1444276 | 727.4384 | 0 | 0 | 0 |  | Fe-Cr-Ni-Ti-Al
7756 | 16.5122 | 20.10391 | 12.01551 | 30.5039 | 20.86447 | 52.15844 | 0.3025255 | 0.1410984 | 636.3866 | 0 | 0 | 0 |  | Fe-Cr-Ni-Ti-Al
7757 | 15.01309 | 15.24856 | 8.607301 | 32.77715 | 28.3539 | 46.33383 | 0.3107335 | 0.1237619 | 459.7265 | 0 | 0 | 0 |  | Fe-Cr-Ni-Ti-Al
7758 | 35.35737 | 8.464952 | 47.78182 | 6.931665 | 1.464199 | 75.28966 | 0.2990713 | 0.1178141 | 730.914 | 1 | 1 | 1 | 730.914 | Fe-Cr-Ni-Ti-Al
7759 | 32.28506 | 13.57494 | 42.69164 | 8.932553 | 2.515804 | 74.57996 | 0.294985 | 0.1339464 | 872.1137 | 1 | 0 | 0 |  | Fe-Cr-Ni-Ti-Al
7760 | 28.86677 | 18.9129 | 37.08401 | 11.00402 | 4.132295 | 73.25796 | 0.2911054 | 0.1433498 | 937.9163 | 1 |  | 0 |  | Fe-Cr-Ni-Ti-Al
7761 | 26.16694 | 22.33235 | 32.08766 | 13.09198 | 6.32106 | 70.77681 | 0.2894637 | 0.1477546 | 939.7477 | 1 |  | 0 |  | Fe-Cr-Ni-Ti-Al
7762 | 22.60998 | 25.26106 | 27.32979 | 15.51408 | 9.285089 | 67.42541 | 0.2889651 | 0.1511155 | 919.1232 | 0 |  | 0 |  | Fe-Cr-Ni-Ti-Al
7763 | 19.93827 | 27.29911 | 22.18959 | 18.10701 | 12.46603 | 63.9942 | 0.2893401 | 0.1490876 | 850.3753 | 0 |  | 0 |  | Fe-Cr-Ni-Ti-Al
7764 | 16.1176 | 27.70374 | 16.94098 | 21.2678 | 17.96988 | 58.4905 | 0.2926933 | 0.1405719 | 708.4448 | 0 | 0 | 0 |  | Fe-Cr-Ni-Ti-Al
7765 | 14.3874 | 26.79059 | 12.37287 | 22.4365 | 24.01264 | 53.76287 | 0.2967635 | 0.1311074 | 581.9345 | 0 | 0 | 0 |  | Fe-Cr-Ni-Ti-Al
7766 | 11.34528 | 21.12591 | 8.943651 | 24.32714 | 34.25802 | 46.25811 | 0.3071997 | 0.114495 | 401.7692 | 1 | 0 | 0 |  | Fe-Cr-Ni-Ti-Al
7767 | 25.49922 | 13.2949 | 53.60375 | 6.123794 | 1.478342 | 77.06038 | 0.2957695 | 0.1203255 | 767.6994 | 1 | 1 | 1 | 767.6994 | Fe-Cr-Ni-Ti-Al
7768 | 23.84459 | 20.26989 | 45.7667 | 7.113571 | 3.005247 | 76.93768 | 0.2895064 | 0.1274313 | 822.3631 | 1 | 0 | 0 |  | Fe-Cr-Ni-Ti-Al
7769 | 21.25088 | 25.72115 | 40.20571 | 8.202102 | 4.620153 | 76.083 | 0.2852516 | 0.1357958 | 884.7689 | 1 | 0 | 0 |  | Fe-Cr-Ni-Ti-Al
7770 | 19.94103 | 28.8804 | 33.76846 | 10.4521 | 6.958014 | 73.16176 | 0.28379 | 0.1460888 | 943.292 | 1 | 0 | 0 |  | Fe-Cr-Ni-Ti-Al
7771 | 18.15167 | 31.68749 | 28.61844 | 11.67652 | 9.865881 | 70.2399 | 0.282945 | 0.1476808 | 912.3777 | 0 | 0 | 0 |  | Fe-Cr-Ni-Ti-Al
7772 | 15.3179 | 34.00851 | 22.2929 | 14.1488 | 14.23189 | 65.6168 | 0.2837389 | 0.1457864 | 829.867 | 0 | 0 | 0 |  | Fe-Cr-Ni-Ti-Al
7773 | 12.51232 | 34.94856 | 17.09699 | 16.09774 | 19.34438 | 60.84917 | 0.2861317 | 0.1391387 | 714.7017 | 0 | 0 | 0 |  | Fe-Cr-Ni-Ti-Al
7774 | 10.84409 | 32.81304 | 11.39807 | 17.43933 | 27.50548 | 54.19859 | 0.2924842 | 0.1282583 | 558.9386 | 0 | 0 | 0 |  | Fe-Cr-Ni-Ti-Al
7775 | 8.774098 | 25.86872 | 7.685277 | 18.81387 | 38.85803 | 46.08584 | 0.3043949 | 0.1126635 | 383.7086 | 0 | 0 | 0 |  | Fe-Cr-Ni-Ti-Al
7776 | 17.2306 | 19.81713 | 55.39787 | 6.085344 | 1.46906 | 79.19986 | 0.2903904 | 0.1168244 | 745.3369 | 1 | 1 | 1 | 745.3369 | Fe-Cr-Ni-Ti-Al
7777 | 16.63744 | 27.10783 | 46.99734 | 6.2431 | 3.014288 | 79.60087 | 0.2835278 | 0.1240731 | 807.7165 | 1 | 0 | 0 |  | Fe-Cr-Ni-Ti-Al
7778 | 15.97178 | 32.71494 | 40.29052 | 6.392869 | 4.629898 | 79.28784 | 0.2786439 | 0.1293454 | 845.8044 | 1 | 0 | 0 |  | Fe-Cr-Ni-Ti-Al
7779 | 14.18043 | 36.56105 | 34.39582 | 7.484655 | 7.378041 | 76.42153 | 0.2766814 | 0.1364665 | 873.9689 | 1 | 0 | 0 |  | Fe-Cr-Ni-Ti-Al
7780 | 12.42874 | 39.97496 | 28.50256 | 8.721928 | 10.37182 | 73.39854 | 0.2753634 | 0.1415933 | 879.7336 | 0 | 0 | 0 |  | Fe-Cr-Ni-Ti-Al
7781 | 10.72009 | 42.14145 | 22.53547 | 10.21625 | 14.38675 | 69.2088 | 0.2759054 | 0.1420715 | 829.9617 | 0 | 0 | 0 |  | Fe-Cr-Ni-Ti-Al
7782 | 8.811709 | 43.36446 | 15.87748 | 11.87655 | 20.0698 | 63.82708 | 0.2782668 | 0.1373225 | 722.6313 | 0 | 0 | 0 |  | Fe-Cr-Ni-Ti-Al
7783 | 6.784144 | 40.42454 | 9.983006 | 13.96503 | 28.84328 | 56.01019 | 0.286058 | 0.1287769 | 571.6482 | 0 | 0 | 0 |  | Fe-Cr-Ni-Ti-Al
7784 | 5.930376 | 31.74828 | 6.233335 | 15.25946 | 40.82855 | 47.04851 | 0.2997913 | 0.1126332 | 386.7301 | 0 | 0 | 0 |  | Fe-Cr-Ni-Ti-Al
7785 | 10.44043 | 35.96583 | 46.0899 | 4.477379 | 3.02647 | 83.61952 | 0.2750653 | 0.1151626 | 745.782 | 1 | 0 | 0 |  | Fe-Cr-Ni-Ti-Al
7786 | 10.68405 | 40.78399 | 39.30448 | 4.581856 | 4.645635 | 82.9449 | 0.270921 | 0.1216 | 794.0313 | 1 | 0 | 0 |  | Fe-Cr-Ni-Ti-Al
7787 | 9.909355 | 45.1051 | 32.40404 | 5.666173 | 6.915333 | 80.70835 | 0.2681256 | 0.1306503 | 852.1492 | 0 | 0 | 0 |  | Fe-Cr-Ni-Ti-Al
7788 | 9.119806 | 47.76153 | 26.36068 | 6.844305 | 9.913683 | 77.21384 | 0.2675153 | 0.1362459 | 862.3727 | 0 | 0 | 0 |  | Fe-Cr-Ni-Ti-Al
7789 | 7.172377 | 50.08347 | 20.10343 | 8.202335 | 14.43839 | 72.27024 | 0.2683419 | 0.1371067 | 809.8277 | 0 | 0 | 0 |  | Fe-Cr-Ni-Ti-Al
7790 | 6.267518 | 50.18387 | 14.49294 | 9.676176 | 19.3795 | 67.0201 | 0.2713523 | 0.1357849 | 737.0278 | 0 | 0 | 0 |  | Fe-Cr-Ni-Ti-Al
7791 | 4.005575 | 47.23863 | 8.420408 | 12.59714 | 27.73824 | 58.77329 | 0.2793342 | 0.1296798 | 599.6465 | 0 | 0 | 0 |  | Fe-Cr-Ni-Ti-Al
7792 | 6.444113 | 49.99792 | 36.12436 | 2.763559 | 4.670047 | 87.12457 | 0.2618464 | 0.1124144 | 727.4677 | 1 | 0 | 0 |  | Fe-Cr-Ni-Ti-Al
7793 | 6.636951 | 53.55386 | 29.06669 | 3.795011 | 6.947485 | 84.46952 | 0.2597777 | 0.1232933 | 803.7347 | 0 | 0 | 0 |  | Fe-Cr-Ni-Ti-Al
7794 | 5.727321 | 56.52329 | 22.87565 | 4.912326 | 9.961412 | 80.85577 | 0.2589984 | 0.1290215 | 818.4358 | 0 | 0 | 0 |  | Fe-Cr-Ni-Ti-Al
7795 | 4.803783 | 59.26105 | 16.40987 | 6.180311 | 13.34499 | 77.09647 | 0.2587195 | 0.1312384 | 796.7883 | 0 | 0 | 0 |  | Fe-Cr-Ni-Ti-Al
7796 | 4.980298 | 57.96094 | 10.46944 | 8.543209 | 18.04611 | 70.9052 | 0.2631184 | 0.1319878 | 737.53 | 0 | 0 | 0 |  | Fe-Cr-Ni-Ti-Al
7797 | 56.77374 | 5.623281 | 15.23594 | 3.108183 | 19.25886 | 58.15148 | 0.3052163 | 0.1392573 | 709.7002 | 0 | 0 | 0 |  | Fe-Cr-Ni-Ti-Al
7798 | 50.41094 | 5.866848 | 14.57121 | 5.404686 | 23.74632 | 53.92853 | 0.3083691 | 0.1411276 | 668.393 | 0 | 0 | 0 |  | Fe-Cr-Ni-Ti-Al
7799 | 45.03502 | 4.932891 | 13.92226 | 7.952527 | 28.1573 | 49.97811 | 0.3123957 | 0.1390338 | 603.3756 | 0 | 0 | 0 |  | Fe-Cr-Ni-Ti-Al
7800 | 36.83885 | 5.081272 | 12.90693 | 12.87273 | 32.30021 | 46.3649 | 0.3159138 | 0.1339635 | 525.2271 | 0 | 0 | 0 |  | Fe-Cr-Ni-Ti-Al
7801 | 31.53462 | 4.003651 | 10.54633 | 17.21189 | 36.70351 | 43.03757 | 0.3199716 | 0.1241614 | 430.3722 | 1 | 0 | 0 |  | Fe-Cr-Ni-Ti-Al
7802 | 57.12635 | 6.257309 | 22.3696 | 2.882194 | 11.36456 | 65.62628 | 0.3009975 | 0.1320221 | 744.6998 | 0 | 0 | 0 |  | Fe-Cr-Ni-Ti-Al
7803 | 51.33059 | 7.603118 | 20.84542 | 5.002986 | 15.21788 | 61.29901 | 0.3027568 | 0.1410188 | 764.8553 | 0 |  | 0 |  | Fe-Cr-Ni-Ti-Al
7804 | 45.38403 | 8.895688 | 20.08527 | 7.170562 | 18.46445 | 57.98237 | 0.3042934 | 0.1445957 | 747.4039 | 0 | 0 | 0 |  | Fe-Cr-Ni-Ti-Al
7805 | 39.93343 | 9.294943 | 18.36339 | 10.70341 | 21.70481 | 54.44381 | 0.306748 | 0.1451297 | 703.8521 | 0 | 0 | 0 |  | Fe-Cr-Ni-Ti-Al
7806 | 33.6463 | 10.84368 | 14.96218 | 15.53916 | 25.00868 | 51.26877 | 0.3083212 | 0.1407072 | 628.9026 | 1 | 0 | 0 |  | Fe-Cr-Ni-Ti-Al
7807 | 28.1484 | 9.983769 | 12.67988 | 20.69391 | 28.49404 | 47.73243 | 0.3121421 | 0.1329775 | 535.3031 | 1 | 0 | 0 |  | Fe-Cr-Ni-Ti-Al
7808 | 22.27601 | 9.073724 | 10.24363 | 27.46508 | 30.94156 | 44.80519 | 0.3157305 | 0.1214855 | 435.7107 | 1 | 0 | 0 |  | Fe-Cr-Ni-Ti-Al
7809 | 54.98202 | 3.937744 | 32.2295 | 2.72066 | 6.130071 | 70.6415 | 0.3014806 | 0.1174813 | 678.6351 | 1 | 0 | 0 |  | Fe-Cr-Ni-Ti-Al
7810 | 49.46843 | 8.00996 | 30.51914 | 3.689486 | 8.312988 | 68.7942 | 0.29942 | 0.1277147 | 743.1562 | 0 | 0 | 0 |  | Fe-Cr-Ni-Ti-Al
7811 | 43.90483 | 10.48136 | 28.39861 | 5.793414 | 11.42178 | 65.16257 | 0.2996642 | 0.1413076 | 815.8605 | 0 | 0 | 0 |  | Fe-Cr-Ni-Ti-Al
7812 | 39.06117 | 12.83564 | 25.35852 | 8.868384 | 13.87629 | 62.23468 | 0.2997116 | 0.1477961 | 828.53 | 0 | 0 | 0 |  | Fe-Cr-Ni-Ti-Al
7813 | 34.66832 | 14.46932 | 21.36102 | 13.3295 | 16.17185 | 59.13616 | 0.3005082 | 0.1505947 | 807.318 | 0 | 0 | 0 |  | Fe-Cr-Ni-Ti-Al
7814 | 29.51744 | 16.03118 | 18.09813 | 17.93296 | 18.42027 | 56.32226 | 0.3014973 | 0.148897 | 753.1028 | 0 | 0 | 0 |  | Fe-Cr-Ni-Ti-Al
7815 | 24.10582 | 15.35613 | 14.66895 | 25.02832 | 20.84078 | 52.47108 | 0.3050817 | 0.1423516 | 655.3377 | 0 | 0 | 0 |  | Fe-Cr-Ni-Ti-Al
7816 | 19.51922 | 14.5386 | 10.94207 | 32.36718 | 22.63292 | 49.39513 | 0.3083046 | 0.1317692 | 548.1347 | 0 | 0 | 0 |  | Fe-Cr-Ni-Ti-Al
7817 | 15.90688 | 11.1075 | 8.359749 | 40.93002 | 23.69585 | 46.16806 | 0.3136087 | 0.1188521 | 438.0601 | 0 | 0 | 0 |  | Fe-Cr-Ni-Ti-Al
7818 | 44.82343 | 5.82315 | 41.63499 | 2.682215 | 5.036207 | 72.17865 | 0.3010574 | 0.1139366 | 662.0596 | 1 | 1 | 1 | 662.0596 | Fe-Cr-Ni-Ti-Al
7819 | 40.96642 | 10.03724 | 38.52668 | 3.698623 | 6.771029 | 70.86979 | 0.2982866 | 0.127831 | 768.6225 | 1 | 0 | 0 |  | Fe-Cr-Ni-Ti-Al
7820 | 36.56504 | 14.44276 | 33.77446 | 6.652514 | 8.565229 | 68.81167 | 0.2957815 | 0.1406332 | 854.6023 | 0 | 0 | 0 |  | Fe-Cr-Ni-Ti-Al
7821 | 32.63508 | 17.81171 | 29.57093 | 9.652112 | 10.33016 | 66.66196 | 0.2943155 | 0.1473197 | 881.1815 | 0 | 0 | 0 |  | Fe-Cr-Ni-Ti-Al
7822 | 28.82746 | 20.39812 | 24.24012 | 14.8352 | 11.6991 | 64.07719 | 0.2937853 | 0.1518603 | 883.0947 | 0 | 0 | 0 |  | Fe-Cr-Ni-Ti-Al
7823 | 24.92392 | 20.99523 | 19.95976 | 20.35929 | 13.7618 | 60.46298 | 0.2956547 | 0.151594 | 830.1498 | 0 | 0 | 0 |  | Fe-Cr-Ni-Ti-Al
7824 | 20.92733 | 20.63039 | 15.52689 | 27.45199 | 15.4634 | 56.82131 | 0.2984831 | 0.1457043 | 735.9523 | 0 | 0 | 0 |  | Fe-Cr-Ni-Ti-Al
7825 | 16.05393 | 19.54596 | 11.68204 | 36.01244 | 16.70563 | 53.30124 | 0.3020774 | 0.136482 | 626.4698 | 0 | 0 | 0 |  | Fe-Cr-Ni-Ti-Al
7826 | 13.94384 | 14.16253 | 7.994276 | 46.75131 | 17.14804 | 49.16773 | 0.3091232 | 0.1218857 | 489.8669 | 0 | 0 | 0 |  | Fe-Cr-Ni-Ti-Al
7827 | 36.03922 | 8.628194 | 48.70326 | 2.649502 | 3.979827 | 74.18264 | 0.2993559 | 0.1094467 | 638.5055 | 1 | 1 | 1 | 638.5055 | Fe-Cr-Ni-Ti-Al
7828 | 32.9273 | 13.84499 | 43.54089 | 4.555123 | 5.131701 | 73.48359 | 0.2952014 | 0.1266454 | 783.579 | 1 | 0 | 0 |  | Fe-Cr-Ni-Ti-Al
7829 | 29.33671 | 19.22079 | 37.68771 | 7.455439 | 6.29935 | 72.39955 | 0.2912234 | 0.1388873 | 878.7032 | 1 | 0 | 0 |  | Fe-Cr-Ni-Ti-Al
7830 | 26.38243 | 22.51626 | 32.3519 | 11.31411 | 7.435299 | 70.35998 | 0.2895107 | 0.1464625 | 919.5195 | 0 | 0 | 0 |  | Fe-Cr-Ni-Ti-Al
7831 | 22.51465 | 25.15454 | 27.21455 | 16.4142 | 8.702058 | 67.62969 | 0.2889432 | 0.151229 | 924.4016 | 0 | 0 | 0 |  | Fe-Cr-Ni-Ti-Al
7832 | 19.59396 | 26.82769 | 21.8064 | 21.74861 | 10.02334 | 64.79615 | 0.2892463 | 0.1491156 | 866.8146 | 0 | 0 | 0 |  | Fe-Cr-Ni-Ti-Al
7833 | 15.40232 | 26.47428 | 16.18917 | 30.48596 | 11.44827 | 60.4511 | 0.2923304 | 0.1431093 | 762.7114 | 0 | 0 | 0 |  | Fe-Cr-Ni-Ti-Al
7834 | 13.22147 | 24.61953 | 11.37019 | 39.17475 | 11.61406 | 57.23294 | 0.2958339 | 0.1426039 | 717.5431 | 0 | 0 | 0 |  | Fe-Cr-Ni-Ti-Al
7835 | 9.785824 | 18.22206 | 7.714307 | 52.45817 | 11.81964 | 51.92004 | 0.3044706 | 0.1238755 | 532.1199 | 0 | 0 | 0 |  | Fe-Cr-Ni-Ti-Al
7836 | 25.89494 | 13.50122 | 54.43562 | 2.665213 | 3.502998 | 76.16597 | 0.2959521 | 0.1121431 | 676.9081 | 1 | 1 | 1 | 676.9081 | Fe-Cr-Ni-Ti-Al
7837 | 24.03123 | 20.42855 | 46.12493 | 5.376938 | 4.03836 | 76.50556 | 0.2895526 | 0.1247995 | 790.062 | 1 | 0 | 0 |  | Fe-Cr-Ni-Ti-Al
7838 | 21.25088 | 25.72115 | 40.20571 | 8.202102 | 4.620153 | 76.083 | 0.2852516 | 0.1357958 | 884.7689 | 1 | 0 | 0 |  | Fe-Cr-Ni-Ti-Al
7839 | 19.7769 | 28.64269 | 33.49052 | 12.25081 | 5.839091 | 73.58118 | 0.2837845 | 0.1468107 | 957.7381 | 1 | 0 | 0 |  | Fe-Cr-Ni-Ti-Al
7840 | 17.70037 | 30.89966 | 27.90692 | 17.07932 | 6.413728 | 71.46416 | 0.2829471 | 0.1510902 | 968.0487 | 0 | 0 | 0 |  | Fe-Cr-Ni-Ti-Al
7841 | 14.60867 | 32.43388 | 21.26072 | 24.09588 | 7.600849 | 67.79082 | 0.283711 | 0.1507845 | 915.3209 | 0 | 0 | 0 |  | Fe-Cr-Ni-Ti-Al
7842 | 11.58898 | 32.36955 | 15.83532 | 31.80761 | 8.398534 | 64.17935 | 0.2859375 | 0.1454604 | 824.0739 | 0 | 0 | 0 |  | Fe-Cr-Ni-Ti-Al
7843 | 9.536724 | 28.8571 | 10.02392 | 42.94318 | 8.639078 | 59.43485 | 0.2915309 | 0.1343745 | 683.7784 | 0 | 0 | 0 |  | Fe-Cr-Ni-Ti-Al
7844 | 7.197197 | 21.21953 | 6.304061 | 56.5862 | 8.693012 | 53.61146 | 0.3012343 | 0.118197 | 514.2131 | 0 | 0 | 0 |  | Fe-Cr-Ni-Ti-Al
7845 | 17.4963 | 20.12271 | 56.25211 | 2.64822 | 3.480664 | 78.32139 | 0.2904951 | 0.1104205 | 671.8401 | 1 | 1 | 1 | 671.8401 | Fe-Cr-Ni-Ti-Al
7846 | 16.7025 | 27.21382 | 47.18111 | 5.372153 | 3.53042 | 79.38637 | 0.2835296 | 0.1228167 | 792.0127 | 1 | 0 | 0 |  | Fe-Cr-Ni-Ti-Al
7847 | 15.84539 | 32.45605 | 39.97167 | 8.154358 | 3.572535 | 79.70881 | 0.2786754 | 0.1313772 | 873.0618 | 1 | 0 | 0 |  | Fe-Cr-Ni-Ti-Al
7848 | 13.84112 | 35.68622 | 33.57279 | 12.78473 | 4.115142 | 77.64792 | 0.2768171 | 0.1416772 | 947.9799 | 1 | 0 | 0 |  | Fe-Cr-Ni-Ti-Al
7849 | 11.92409 | 38.35184 | 27.34526 | 17.66533 | 4.713483 | 75.40548 | 0.2756379 | 0.1473682 | 973.6656 | 0 | 0 | 0 |  | Fe-Cr-Ni-Ti-Al
7850 | 10.04766 | 39.49811 | 21.12192 | 23.93857 | 5.393734 | 72.19463 | 0.2762941 | 0.1477949 | 937.9682 | 0 | 0 | 0 |  | Fe-Cr-Ni-Ti-Al
7851 | 7.983555 | 39.28892 | 14.38526 | 32.28107 | 6.06119 | 68.12077 | 0.2786501 | 0.1431913 | 847.5937 | 0 | 0 | 0 |  | Fe-Cr-Ni-Ti-Al
7852 | 5.835162 | 34.76986 | 8.58656 | 44.04243 | 6.765985 | 62.13034 | 0.2857041 | 0.1323045 | 694.4665 | 0 | 0 | 0 |  | Fe-Cr-Ni-Ti-Al
7853 | 4.744684 | 25.40067 | 4.987071 | 57.99063 | 6.876943 | 55.49681 | 0.2970294 | 0.1160167 | 516.6672 | 0 | 0 | 0 |  | Fe-Cr-Ni-Ti-Al
7854 | 10.39976 | 35.82572 | 45.91036 | 5.351926 | 2.512234 | 83.83161 | 0.2750936 | 0.1164351 | 761.5248 | 1 | 0 | 0 |  | Fe-Cr-Ni-Ti-Al
7855 | 10.51571 | 40.14142 | 38.68522 | 8.1174 | 2.540245 | 83.77841 | 0.2710935 | 0.1256271 | 847.8484 | 1 | 0 | 0 |  | Fe-Cr-Ni-Ti-Al
7856 | 9.631309 | 43.8395 | 31.49482 | 11.93224 | 3.102137 | 82.1394 | 0.2684991 | 0.1356079 | 927.055 | 1 | 0 | 0 |  | Fe-Cr-Ni-Ti-Al
7857 | 8.710668 | 45.61883 | 25.17807 | 16.81008 | 3.682361 | 79.42576 | 0.2681291 | 0.1416139 | 955.6619 | 0 | 0 | 0 |  | Fe-Cr-Ni-Ti-Al
7858 | 6.665043 | 46.54085 | 18.68142 | 23.81921 | 4.293472 | 75.62652 | 0.2692446 | 0.1430246 | 925.9317 | 0 | 0 | 0 |  | Fe-Cr-Ni-Ti-Al
7859 | 5.656656 | 45.29271 | 13.08039 | 31.05099 | 4.919253 | 71.49354 | 0.2723277 | 0.1403509 | 855.8382 | 0 | 0 | 0 |  | Fe-Cr-Ni-Ti-Al
7860 | 3.452969 | 40.72162 | 7.258734 | 42.44978 | 6.116894 | 64.81728 | 0.2797635 | 0.1308758 | 706.8721 | 0 | 0 | 0 |  | Fe-Cr-Ni-Ti-Al
7861 | 6.292234 | 48.81954 | 35.27295 | 8.095278 | 1.519994 | 88.35616 | 0.2622969 | 0.1184749 | 807.2157 | 1 | 0 | 0 |  | Fe-Cr-Ni-Ti-Al
7862 | 6.398358 | 51.62864 | 28.02177 | 11.89039 | 2.060839 | 86.2854 | 0.260523 | 0.1294896 | 897.1225 | 0 | 0 | 0 |  | Fe-Cr-Ni-Ti-Al
7863 | 5.424745 | 53.53716 | 21.66712 | 16.7501 | 2.620875 | 83.43709 | 0.2601163 | 0.1346437 | 919.905 | 0 | 0 | 0 |  | Fe-Cr-Ni-Ti-Al
7864 | 4.462525 | 55.05118 | 15.24412 | 22.00818 | 3.233991 | 80.45322 | 0.2602208 | 0.135952 | 900.7512 | 0 | 0 | 0 |  | Fe-Cr-Ni-Ti-Al
7865 | 4.516867 | 52.56751 | 9.495232 | 29.05589 | 4.364497 | 75.15175 | 0.2647054 | 0.1352468 | 840.7535 | 0 | 0 | 0 |  | Fe-Cr-Ni-Ti-Al
7866 | 48.03411 | 11.41835 | 35.44901 | 2.629716 | 2.468816 | 78.05178 | 0.2931182 | 0.0960233 | 545.5055 | 1 | 1 | 1 | 545.5055 | Fe-Cr-Ni-Ti-Al
7867 | 40.84216 | 10.45711 | 41.85541 | 4.378793 | 2.466526 | 76.3315 | 0.2958908 | 0.1083985 | 646.7537 | 1 | 1 | 1 | 646.7537 | Fe-Cr-Ni-Ti-Al
7868 | 34.87371 | 9.54969 | 47.43622 | 6.158187 | 1.982194 | 75.37398 | 0.2981339 | 0.1163023 | 714.9041 | 1 | 1 | 1 | 714.9041 | Fe-Cr-Ni-Ti-Al
7869 | 27.48096 | 8.528658 | 52.42066 | 9.602769 | 1.966958 | 72.78658 | 0.3012623 | 0.134351 | 864.368 | 1 | 1 | 1 | 864.368 | Fe-Cr-Ni-Ti-Al
7870 | 22.52205 | 6.671957 | 57.02946 | 12.29274 | 1.483793 | 71.07902 | 0.3044666 | 0.1440875 | 943.7825 | 1 | 0 | 0 |  | Fe-Cr-Ni-Ti-Al
7871 | 52.99553 | 18.382 | 22.93647 | 2.673782 | 3.012223 | 80.14173 | 0.2849906 | 0.09840617 | 572.7272 | 0 | 1 | 0 |  | Fe-Cr-Ni-Ti-Al
7872 | 45.89189 | 16.5083 | 29.59956 | 4.472898 | 3.527347 | 77.35822 | 0.2889345 | 0.1127596 | 685.9846 | 0 | 1 | 0 |  | Fe-Cr-Ni-Ti-Al
7873 | 39.41891 | 15.45294 | 34.89067 | 6.228088 | 4.009387 | 75.05883 | 0.2918651 | 0.1245668 | 778.1562 | 1 | 0 | 0 |  | Fe-Cr-Ni-Ti-Al
7874 | 33.57262 | 13.67519 | 39.69867 | 8.998515 | 4.055011 | 72.65604 | 0.2953724 | 0.1362409 | 867.6716 | 1 | 0 | 0 |  | Fe-Cr-Ni-Ti-Al
7875 | 27.47226 | 10.82141 | 44.42416 | 12.68775 | 4.594417 | 68.91994 | 0.300435 | 0.1502314 | 960.6177 | 1 | 0 | 0 |  | Fe-Cr-Ni-Ti-Al
7876 | 22.12136 | 8.826839 | 48.71734 | 16.263 | 4.071454 | 66.94618 | 0.3039056 | 0.1590971 | 1023.895 | 1 | 0 | 0 |  | Fe-Cr-Ni-Ti-Al
7877 | 17.02557 | 6.935053 | 51.44909 | 20.99158 | 3.598708 | 64.54958 | 0.3073748 | 0.1673819 | 1072.016 | 1 | 0 | 0 |  | Fe-Cr-Ni-Ti-Al
7878 | 54.09964 | 28.09048 | 13.12232 | 2.676998 | 2.010564 | 85.34208 | 0.2740787 | 0.0894108 | 516.763 | 0 | 0 | 0 |  | Fe-Cr-Ni-Ti-Al
7879 | 48.29324 | 26.3914 | 17.65577 | 3.601838 | 4.057751 | 80.86062 | 0.2782361 | 0.1083634 | 660.9899 | 0 | 0 | 0 |  | Fe-Cr-Ni-Ti-Al
7880 | 41.75795 | 23.92522 | 23.63372 | 5.510125 | 5.172988 | 77.10828 | 0.2829748 | 0.1226246 | 765.6256 | 0 | 0 | 0 |  | Fe-Cr-Ni-Ti-Al
7881 | 36.42364 | 20.94565 | 28.15028 | 8.269564 | 6.210872 | 73.11811 | 0.2880951 | 0.1361344 | 856.8538 | 0 | 0 | 0 |  | Fe-Cr-Ni-Ti-Al
7882 | 31.62866 | 17.26243 | 32.09808 | 12.16079 | 6.850039 | 69.10825 | 0.2937851 | 0.1481771 | 927.6972 | 0 | 0 | 0 |  | Fe-Cr-Ni-Ti-Al
7883 | 26.38434 | 14.32957 | 35.82077 | 16.02948 | 7.435838 | 65.62847 | 0.2987155 | 0.1568847 | 966.7446 | 1 | 0 | 0 |  | Fe-Cr-Ni-Ti-Al
7884 | 20.88228 | 11.25608 | 39.27728 | 21.68142 | 6.902946 | 62.70606 | 0.3035392 | 0.1646428 | 1001.978 | 1 | 0 | 0 |  | Fe-Cr-Ni-Ti-Al
7885 | 16.49106 | 8.188747 | 41.60046 | 27.34583 | 6.373904 | 59.96889 | 0.3081054 | 0.1697691 | 1011.611 | 1 | 0 | 0 |  | Fe-Cr-Ni-Ti-Al
7886 | 13.08588 | 6.091766 | 42.40937 | 33.67131 | 4.741669 | 58.44905 | 0.3110388 | 0.1729052 | 1021.241 | 1 | 0 | 0 |  | Fe-Cr-Ni-Ti-Al
7887 | 45.56899 | 37.49338 | 11.13882 | 2.726829 | 3.071985 | 86.75559 | 0.2665868 | 0.0956022 | 573.9356 | 0 | 0 | 0 |  | Fe-Cr-Ni-Ti-Al
7888 | 41.49299 | 34.56528 | 14.92013 | 3.746164 | 5.275432 | 81.701 | 0.2717868 | 0.1127627 | 698.8958 | 0 | 0 | 0 |  | Fe-Cr-Ni-Ti-Al
7889 | 36.83635 | 30.13914 | 18.77245 | 6.701876 | 7.550185 | 75.46559 | 0.2789558 | 0.1308898 | 816.2837 | 0 | 0 | 0 |  | Fe-Cr-Ni-Ti-Al
7890 | 32.57073 | 26.14205 | 22.42959 | 9.63308 | 9.224552 | 70.65105 | 0.2852078 | 0.1418 | 869.5346 | 0 | 0 | 0 |  | Fe-Cr-Ni-Ti-Al
7891 | 28.49369 | 21.2231 | 25.15743 | 14.66343 | 10.46235 | 65.55993 | 0.2923983 | 0.1513047 | 898.821 | 0 | 0 | 0 |  | Fe-Cr-Ni-Ti-Al
7892 | 24.01199 | 17.03331 | 28.84419 | 19.61438 | 10.49613 | 62.19078 | 0.2982703 | 0.1574396 | 914.0452 | 0 | 0 | 0 |  | Fe-Cr-Ni-Ti-Al
7893 | 19.65378 | 12.91661 | 31.5943 | 25.78138 | 10.05394 | 59.035 | 0.3039514 | 0.1620423 | 914.7628 | 1 | 0 | 0 |  | Fe-Cr-Ni-Ti-Al
7894 | 14.74176 | 9.502075 | 33.37353 | 33.06895 | 9.313687 | 56.13426 | 0.3089848 | 0.1622995 | 881.1267 | 1 | 0 | 0 |  | Fe-Cr-Ni-Ti-Al
7895 | 12.402 | 6.298256 | 33.18144 | 41.58178 | 6.536527 | 54.73623 | 0.3125475 | 0.1632499 | 875.7983 | 1 | 0 | 0 |  | Fe-Cr-Ni-Ti-Al
7896 | 37.94986 | 45.42812 | 9.117386 | 2.789967 | 4.714672 | 86.75766 | 0.2608758 | 0.1026668 | 631.611 | 0 | 0 | 0 |  | Fe-Cr-Ni-Ti-Al
7897 | 34.88087 | 40.85642 | 11.82671 | 4.825377 | 7.610628 | 79.90564 | 0.2681259 | 0.1214161 | 756.1982 | 0 | 0 | 0 |  | Fe-Cr-Ni-Ti-Al
7898 | 31.25774 | 35.5695 | 14.60203 | 7.943638 | 10.62709 | 72.90651 | 0.276335 | 0.1352304 | 819.5621 | 0 | 0 | 0 |  | Fe-Cr-Ni-Ti-Al
7899 | 28.00278 | 30.41712 | 17.16944 | 12.009 | 12.40165 | 67.61171 | 0.2837145 | 0.1430522 | 836.0996 | 0 | 0 | 0 |  | Fe-Cr-Ni-Ti-Al
7900 | 23.69458 | 25.36979 | 19.92403 | 17.27443 | 13.73717 | 62.74447 | 0.2910495 | 0.1484805 | 829.0065 | 0 | 0 | 0 |  | Fe-Cr-Ni-Ti-Al
7901 | 20.32859 | 20.04015 | 22.62398 | 22.56403 | 14.44326 | 58.7302 | 0.2981028 | 0.1513761 | 807.1141 | 0 | 0 | 0 |  | Fe-Cr-Ni-Ti-Al
7902 | 15.57791 | 14.50372 | 25.19034 | 30.8335 | 13.89453 | 54.95849 | 0.3053838 | 0.1523381 | 771.9537 | 0 | 0 | 0 |  | Fe-Cr-Ni-Ti-Al
7903 | 13.15433 | 10.02048 | 25.13878 | 38.97582 | 12.71059 | 52.29385 | 0.3107975 | 0.1498563 | 723.8962 | 0 | 0 | 0 |  | Fe-Cr-Ni-Ti-Al
7904 | 9.387122 | 6.554866 | 24.66668 | 50.32087 | 9.070461 | 50.76993 | 0.314779 | 0.14538 | 679.7356 | 0 | 0 | 0 |  | Fe-Cr-Ni-Ti-Al
7905 | 28.32965 | 52.75229 | 8.337533 | 2.915803 | 7.664718 | 84.61281 | 0.2570238 | 0.1124761 | 697.9638 | 0 | 0 | 0 |  | Fe-Cr-Ni-Ti-Al
7906 | 26.80511 | 45.57316 | 9.799819 | 5.997589 | 11.82431 | 75.47726 | 0.2674526 | 0.1291576 | 776.8987 | 0 | 0 | 0 |  | Fe-Cr-Ni-Ti-Al
7907 | 24.02168 | 40.25743 | 11.36198 | 9.271534 | 15.08737 | 68.93591 | 0.2755688 | 0.1362245 | 775.9847 | 0 | 0 | 0 |  | Fe-Cr-Ni-Ti-Al
7908 | 22.15656 | 33.23517 | 14.23183 | 13.72489 | 16.65155 | 63.73183 | 0.2843718 | 0.1412909 | 767.7151 | 0 | 0 | 0 |  | Fe-Cr-Ni-Ti-Al
7909 | 19.77978 | 27.62376 | 15.59269 | 19.08577 | 17.918 | 59.30002 | 0.2917566 | 0.1411535 | 721.6699 | 0 | 0 | 0 |  | Fe-Cr-Ni-Ti-Al
7910 | 16.07049 | 20.71707 | 18.19081 | 26.50705 | 18.5146 | 54.72436 | 0.30053 | 0.1389234 | 659.4254 | 0 | 0 | 0 |  | Fe-Cr-Ni-Ti-Al
7911 | 12.52972 | 15.16543 | 19.75471 | 34.38958 | 18.16056 | 51.3636 | 0.3074757 | 0.1377916 | 616.898 | 0 | 0 | 0 |  | Fe-Cr-Ni-Ti-Al
7912 | 10.02512 | 9.333828 | 19.75737 | 45.1424 | 15.74128 | 48.75761 | 0.313911 | 0.1368342 | 585.1569 | 0 | 0 | 0 |  | Fe-Cr-Ni-Ti-Al
7913 | 7.248603 | 5.623972 | 19.04726 | 56.99036 | 11.0898 | 47.8047 | 0.3175301 | 0.1284697 | 528.6525 | 0 | 0 | 0 |  | Fe-Cr-Ni-Ti-Al
7914 | 19.88519 | 56.63099 | 8.606311 | 3.0098 | 11.86771 | 80.07272 | 0.2571852 | 0.127254 | 786.553 | 0 | 0 | 0 |  | Fe-Cr-Ni-Ti-Al
7915 | 19.4964 | 48.78351 | 8.965424 | 6.270778 | 16.48388 | 71.12649 | 0.2682139 | 0.1385355 | 803.6262 | 0 | 0 | 0 |  | Fe-Cr-Ni-Ti-Al
7916 | 18.85894 | 42.14039 | 9.250438 | 9.705193 | 20.04504 | 64.65355 | 0.2772893 | 0.1416904 | 763.3878 | 0 | 0 | 0 |  | Fe-Cr-Ni-Ti-Al
7917 | 16.50991 | 35.47257 | 10.67897 | 15.24983 | 22.08873 | 59.37687 | 0.2860748 | 0.1404013 | 700.2811 | 0 | 0 | 0 |  | Fe-Cr-Ni-Ti-Al
7918 | 14.20084 | 28.84714 | 12.21243 | 21.0383 | 23.70129 | 54.83831 | 0.2944842 | 0.1372449 | 631.706 | 0 | 0 | 0 |  | Fe-Cr-Ni-Ti-Al
7919 | 11.83102 | 22.03039 | 13.81713 | 28.18742 | 24.13404 | 51.02173 | 0.3026188 | 0.1336708 | 570.8393 | 0 | 0 | 0 |  | Fe-Cr-Ni-Ti-Al
7920 | 9.220898 | 14.71724 | 15.23022 | 37.2842 | 23.54744 | 47.49218 | 0.3109787 | 0.1264185 | 493.8533 | 0 | 0 | 0 |  | Fe-Cr-Ni-Ti-Al
7921 | 6.465844 | 8.427977 | 16.31078 | 48.80267 | 19.99273 | 45.43475 | 0.3174202 | 0.1193172 | 438.4434 | 0 | 0 | 0 |  | Fe-Cr-Ni-Ti-Al
7922 | 4.978952 | 4.635622 | 15.69992 | 60.8539 | 13.83161 | 45.281 | 0.3202863 | 0.1134933 | 410.9569 | 0 | 0 | 0 |  | Fe-Cr-Ni-Ti-Al
7923 | 12.923 | 50.5339 | 6.791593 | 6.650439 | 23.10107 | 65.24715 | 0.2712881 | 0.141212 | 751.6555 | 0 | 0 | 0 |  | Fe-Cr-Ni-Ti-Al
7924 | 13.26793 | 43.23557 | 6.972866 | 10.24192 | 26.28172 | 59.7328 | 0.2804319 | 0.1393387 | 681.7123 | 0 | 0 | 0 |  | Fe-Cr-Ni-Ti-Al
7925 | 12.19781 | 35.33195 | 8.547302 | 15.11188 | 28.81105 | 54.66399 | 0.2900933 | 0.1352 | 602.968 | 0 | 0 | 0 |  | Fe-Cr-Ni-Ti-Al
7926 | 10.95588 | 28.0511 | 10.07612 | 21.14294 | 29.77396 | 50.84321 | 0.2984917 | 0.1299276 | 533.7997 | 0 | 0 | 0 |  | Fe-Cr-Ni-Ti-Al
7927 | 8.27713 | 20.55032 | 11.59997 | 29.58041 | 29.99217 | 47.10281 | 0.3072239 | 0.1217983 | 452.6481 | 0 | 0 | 0 |  | Fe-Cr-Ni-Ti-Al
7928 | 6.856604 | 14.04436 | 12.97238 | 37.63784 | 28.48882 | 44.75854 | 0.3139705 | 0.115529 | 400.5628 | 0 | 0 | 0 |  | Fe-Cr-Ni-Ti-Al
7929 | 3.979392 | 7.409977 | 15.33651 | 48.92149 | 24.35264 | 43.03125 | 0.320447 | 0.1065594 | 344.5414 | 0 | 0 | 0 |  | Fe-Cr-Ni-Ti-Al
7930 | 8.471869 | 42.06763 | 4.452332 | 10.89949 | 34.10868 | 54.01629 | 0.2861991 | 0.1294191 | 546.9255 | 0 | 0 | 0 |  | Fe-Cr-Ni-Ti-Al
7931 | 8.601723 | 33.36908 | 6.027433 | 15.98502 | 36.01674 | 49.77066 | 0.2958798 | 0.122627 | 469.0884 | 0 |  | 0 |  | Fe-Cr-Ni-Ti-Al
7932 | 7.247435 | 25.64118 | 7.617677 | 22.37806 | 37.11565 | 46.17212 | 0.3045971 | 0.1150402 | 397.4488 | 0 | 0 | 0 |  | Fe-Cr-Ni-Ti-Al
7933 | 5.904647 | 17.86682 | 9.309437 | 29.12041 | 37.79868 | 42.93236 | 0.3131111 | 0.1095515 | 344.1846 | 0 | 0 | 0 |  | Fe-Cr-Ni-Ti-Al
7934 | 5.735202 | 10.67945 | 12.05638 | 36.89314 | 34.63583 | 41.40486 | 0.3195153 | 0.1047073 | 313.3036 | 0 | 0 | 0 |  | Fe-Cr-Ni-Ti-Al
7935 | 51.06167 | 12.13804 | 3.425758 | 30.75011 | 2.624424 | 65.4791 | 0.295871 | 0.1593689 | 991.5984 | 0 | 0 | 0 |  | Fe-Cr-Ni-Ti-Al
7936 | 43.78145 | 11.20967 | 5.752259 | 36.61259 | 2.644034 | 62.6964 | 0.2990288 | 0.1598895 | 959.2993 | 0 | 0 | 0 |  | Fe-Cr-Ni-Ti-Al
7937 | 37.63585 | 10.30607 | 8.1444 | 41.77449 | 2.139192 | 60.81873 | 0.3015876 | 0.1590853 | 928.9481 | 0 | 0 | 0 |  | Fe-Cr-Ni-Ti-Al
7938 | 29.70258 | 9.218133 | 12.71925 | 46.23407 | 2.125971 | 58.67229 | 0.3047949 | 0.1578829 | 890.2214 | 0 | 0 | 0 |  | Fe-Cr-Ni-Ti-Al
7939 | 24.40647 | 7.230201 | 16.32483 | 50.43056 | 1.607942 | 56.94096 | 0.3081362 | 0.1566951 | 859.9312 | 0 | 0 | 0 |  | Fe-Cr-Ni-Ti-Al
7940 | 54.98439 | 19.07185 | 3.399607 | 19.41888 | 3.125269 | 72.03547 | 0.2866276 | 0.1477022 | 957.3629 | 0 | 0 | 0 |  | Fe-Cr-Ni-Ti-Al
7941 | 48.02287 | 17.27485 | 5.735928 | 25.27521 | 3.691138 | 68.03142 | 0.2909575 | 0.1541921 | 970.9235 | 0 | 0 | 0 |  | Fe-Cr-Ni-Ti-Al
7942 | 41.50022 | 16.26885 | 8.035318 | 29.97453 | 4.221081 | 65.06869 | 0.2941621 | 0.1560861 | 949.5062 | 0 | 0 | 0 |  | Fe-Cr-Ni-Ti-Al
7943 | 35.44224 | 14.43674 | 11.64151 | 34.19868 | 4.28083 | 62.63094 | 0.2978009 | 0.1578672 | 935.8672 | 0 | 0 | 0 |  | Fe-Cr-Ni-Ti-Al
7944 | 29.01368 | 11.42858 | 16.42085 | 38.28469 | 4.852202 | 59.52179 | 0.3028927 | 0.1587031 | 902.9277 | 0 | 0 | 0 |  | Fe-Cr-Ni-Ti-Al
7945 | 23.35855 | 9.320501 | 21.04444 | 41.97735 | 4.299159 | 57.88467 | 0.3063688 | 0.1600295 | 894.9066 | 0 | 0 | 0 |  | Fe-Cr-Ni-Ti-Al
7946 | 17.87142 | 7.279593 | 27.00257 | 44.06893 | 3.777495 | 56.74059 | 0.3095806 | 0.1622719 | 901.5521 | 0 | 0 | 0 |  | Fe-Cr-Ni-Ti-Al
7947 | 55.09731 | 28.60851 | 3.341078 | 10.90546 | 2.047642 | 80.84294 | 0.2748789 | 0.1251251 | 821.0996 | 0 | 0 | 0 |  | Fe-Cr-Ni-Ti-Al
7948 | 49.4992 | 27.05043 | 4.524166 | 14.76713 | 4.159079 | 75.37934 | 0.2793157 | 0.1370547 | 881.1102 | 0 | 0 | 0 |  | Fe-Cr-Ni-Ti-Al
7949 | 43.09649 | 24.69213 | 6.968941 | 19.90363 | 5.338806 | 70.66803 | 0.2843597 | 0.146983 | 925.0748 | 0 | 0 | 0 |  | Fe-Cr-Ni-Ti-Al
7950 | 37.67238 | 21.66374 | 10.48153 | 23.75854 | 6.423803 | 66.76785 | 0.2895802 | 0.150972 | 915.7165 | 0 | 0 | 0 |  | Fe-Cr-Ni-Ti-Al
7951 | 32.662 | 17.8264 | 15.38956 | 27.0482 | 7.073835 | 63.47629 | 0.2952096 | 0.1551231 | 915.0123 | 0 | 0 | 0 |  | Fe-Cr-Ni-Ti-Al
7952 | 27.19372 | 14.76915 | 20.24625 | 30.12693 | 7.663945 | 60.67539 | 0.3000604 | 0.157782 | 903.1763 | 0 | 0 | 0 |  | Fe-Cr-Ni-Ti-Al
7953 | 21.38219 | 11.52554 | 27.206 | 32.81808 | 7.068199 | 58.98843 | 0.3045999 | 0.1620635 | 921.6433 | 0 | 0 | 0 |  | Fe-Cr-Ni-Ti-Al
7954 | 16.7402 | 8.312458 | 34.01776 | 34.45939 | 6.470197 | 57.69722 | 0.3087824 | 0.1664476 | 945.5544 | 1 | 0 | 0 |  | Fe-Cr-Ni-Ti-Al
7955 | 13.11354 | 6.104639 | 41.35037 | 34.67976 | 4.75169 | 58.12849 | 0.3111348 | 0.1723341 | 1010.719 | 1 | 0 | 0 |  | Fe-Cr-Ni-Ti-Al
7956 | 46.23222 | 38.03908 | 3.390282 | 9.221721 | 3.116696 | 83.2007 | 0.2672088 | 0.1205102 | 785.2869 | 0 | 0 | 0 |  | Fe-Cr-Ni-Ti-Al
7957 | 42.29682 | 35.23491 | 4.679747 | 12.4109 | 5.377631 | 77.4523 | 0.2726137 | 0.1347692 | 871.3192 | 0 | 0 | 0 |  | Fe-Cr-Ni-Ti-Al
7958 | 37.56619 | 30.73628 | 8.375669 | 15.62208 | 7.699777 | 71.61133 | 0.2798046 | 0.1432641 | 890.5939 | 0 | 0 | 0 |  | Fe-Cr-Ni-Ti-Al
7959 | 33.22011 | 26.66325 | 12.04041 | 18.66776 | 9.408466 | 67.12683 | 0.2860653 | 0.1476914 | 879.84 | 0 | 0 | 0 |  | Fe-Cr-Ni-Ti-Al
7960 | 28.87556 | 21.50753 | 18.21042 | 20.80393 | 10.60256 | 63.38841 | 0.2929804 | 0.1521214 | 877.0149 | 0 | 0 | 0 |  | Fe-Cr-Ni-Ti-Al
7961 | 24.22627 | 17.18531 | 24.25133 | 23.7473 | 10.5898 | 60.82221 | 0.2986618 | 0.1563699 | 885.5179 | 0 | 0 | 0 |  | Fe-Cr-Ni-Ti-Al
7962 | 19.65378 | 12.91661 | 31.5943 | 25.78138 | 10.05394 | 59.035 | 0.3039514 | 0.1612059 | 909.2196 | 1 | 0 | 0 |  | Fe-Cr-Ni-Ti-Al
7963 | 14.55031 | 9.378673 | 39.99871 | 26.87958 | 9.192732 | 57.9925 | 0.3083992 | 0.1666896 | 945.8055 | 1 | 0 | 0 |  | Fe-Cr-Ni-Ti-Al
7964 | 12.00924 | 6.098795 | 49.34343 | 26.21901 | 6.32952 | 59.42609 | 0.3110888 | 0.1735781 | 1041.032 | 1 | 0 | 0 |  | Fe-Cr-Ni-Ti-Al
7965 | 38.35195 | 45.90944 | 3.455245 | 7.51874 | 4.764626 | 84.2253 | 0.2613224 | 0.117505 | 754.2664 | 0 | 0 | 0 |  | Fe-Cr-Ni-Ti-Al
7966 | 35.26454 | 41.30582 | 5.978397 | 9.756907 | 7.694341 | 77.59428 | 0.2685907 | 0.13187 | 834.14 | 0 | 0 | 0 |  | Fe-Cr-Ni-Ti-Al
7967 | 31.54019 | 35.89092 | 9.822652 | 12.02313 | 10.72312 | 71.24554 | 0.2767187 | 0.1388452 | 835.7326 | 0 | 0 | 0 |  | Fe-Cr-Ni-Ti-Al
7968 | 28.12973 | 30.55501 | 14.78338 | 14.07401 | 12.45787 | 66.85474 | 0.2839085 | 0.1433363 | 829.7499 | 0 | 0 | 0 |  | Fe-Cr-Ni-Ti-Al
7969 | 23.64042 | 25.3118 | 21.1209 | 16.22112 | 13.70577 | 63.09439 | 0.2909507 | 0.1488333 | 836.3561 | 0 | 0 | 0 |  | Fe-Cr-Ni-Ti-Al
7970 | 20.14227 | 19.85647 | 27.3981 | 18.29227 | 14.31088 | 60.03937 | 0.297702 | 0.154153 | 847.0704 | 0 | 0 | 0 |  | Fe-Cr-Ni-Ti-Al
7971 | 15.22509 | 14.17523 | 36.92973 | 20.09011 | 13.57984 | 58.04715 | 0.3043753 | 0.1610129 | 884.8545 | 1 | 0 | 0 |  | Fe-Cr-Ni-Ti-Al
7972 | 12.62864 | 9.620031 | 45.8549 | 19.6938 | 12.20263 | 57.68339 | 0.3089837 | 0.1665945 | 934.9811 | 1 | 0 | 0 |  | Fe-Cr-Ni-Ti-Al
7973 | 8.788823 | 6.137084 | 57.7363 | 18.84544 | 8.492344 | 59.78351 | 0.3118093 | 0.172372 | 1032.276 | 1 | 0 | 0 |  | Fe-Cr-Ni-Ti-Al
7974 | 28.58018 | 53.21879 | 3.604827 | 6.863705 | 7.732498 | 82.64303 | 0.2573906 | 0.1216685 | 770.5603 | 0 | 0 | 0 |  | Fe-Cr-Ni-Ti-Al
7975 | 26.92649 | 45.77952 | 7.383144 | 8.032995 | 11.87786 | 74.62078 | 0.2676418 | 0.1308588 | 783.9282 | 0 | 0 | 0 |  | Fe-Cr-Ni-Ti-Al
7976 | 24.02168 | 40.25743 | 11.36198 | 9.271534 | 15.08737 | 68.93591 | 0.2755688 | 0.1362245 | 775.9847 | 0 | 0 | 0 |  | Fe-Cr-Ni-Ti-Al
7977 | 22.05158 | 33.07769 | 16.73974 | 11.55834 | 16.57265 | 64.45102 | 0.2841705 | 0.1417841 | 781.2351 | 0 | 0 | 0 |  | Fe-Cr-Ni-Ti-Al
7978 | 19.50007 | 27.23312 | 23.05828 | 12.54391 | 17.66462 | 61.29167 | 0.2911483 | 0.1457286 | 781.0722 | 0 | 0 | 0 |  | Fe-Cr-Ni-Ti-Al
7979 | 15.65871 | 20.18623 | 31.65126 | 14.4636 | 18.0402 | 58.07479 | 0.2994093 | 0.1514547 | 793.6686 | 0 | 0 | 0 |  | Fe-Cr-Ni-Ti-Al
7980 | 12.03401 | 14.56545 | 40.47609 | 15.48236 | 17.44209 | 56.32462 | 0.3057148 | 0.1577097 | 827.9434 | 1 | 0 | 0 |  | Fe-Cr-Ni-Ti-Al
7981 | 9.409447 | 8.760607 | 51.92323 | 15.13216 | 14.77455 | 56.51419 | 0.3111049 | 0.1675435 | 922.113 | 1 | 0 | 0 |  | Fe-Cr-Ni-Ti-Al
7982 | 6.629103 | 5.14332 | 63.87111 | 14.21446 | 10.14201 | 59.3876 | 0.3135113 | 0.1713144 | 1014.462 | 1 | 0 | 0 |  | Fe-Cr-Ni-Ti-Al
7983 | 20.06676 | 57.14808 | 3.722097 | 7.086992 | 11.97607 | 78.26307 | 0.2575589 | 0.1288495 | 785.5482 | 0 | 0 | 0 |  | Fe-Cr-Ni-Ti-Al
7984 | 19.54245 | 48.89874 | 7.7028 | 7.333188 | 16.52282 | 70.7287 | 0.2683114 | 0.1381723 | 796.4337 | 0 | 0 | 0 |  | Fe-Cr-Ni-Ti-Al
7985 | 18.76768 | 41.93647 | 11.83587 | 7.511955 | 19.94803 | 65.37347 | 0.2770879 | 0.1432888 | 784.3277 | 0 | 0 | 0 |  | Fe-Cr-Ni-Ti-Al
7986 | 16.27015 | 34.95744 | 18.41682 | 8.587641 | 21.76795 | 61.3415 | 0.2854626 | 0.1480103 | 780.4404 | 0 | 0 | 0 |  | Fe-Cr-Ni-Ti-Al
7987 | 13.85494 | 28.14449 | 25.15382 | 9.722775 | 23.12398 | 57.86962 | 0.2934438 | 0.1517699 | 773.1556 | 1 | 0 | 0 |  | Fe-Cr-Ni-Ti-Al
7988 | 11.39644 | 21.22118 | 33.27401 | 10.86082 | 23.24756 | 55.32786248 | 0.3010231 | 0.156219 | 782.6129373 | 1 | 0 | 0 |  | Fe-Cr-Ni-Ti-Al
7989 | 8.731555 | 13.93622 | 43.2659 | 11.76852 | 22.29781 | 53.4562 | 0.3086225 | 0.1623276 | 812.5779 | 1 | 0 | 0 |  | Fe-Cr-Ni-Ti-Al
7990 | 5.986751 | 7.803497 | 55.37479 | 12.32361 | 18.51135 | 53.95705 | 0.3140346 | 0.1697918 | 892.39 | 1 | 0 | 0 |  | Fe-Cr-Ni-Ti-Al
7991 | 4.492335 | 4.182561 | 67.28609 | 11.55923 | 12.47978 | 57.72637 | 0.3156778 | 0.1727326 | 995.3847 | 1 | 0 | 0 |  | Fe-Cr-Ni-Ti-Al
7992 | 12.89079 | 50.40792 | 8.129595 | 5.528217 | 23.04348 | 65.60735 | 0.2711864 | 0.142521 | 765.9852 | 0 | 0 | 0 |  | Fe-Cr-Ni-Ti-Al
7993 | 13.13314 | 42.79634 | 12.42365 | 5.632149 | 26.01472 | 61.05053 | 0.2800132 | 0.1448375 | 737.7718 | 0 | 0 | 0 |  | Fe-Cr-Ni-Ti-Al
7994 | 11.97806 | 34.6954 | 18.18551 | 6.849056 | 28.29198 | 56.77354 | 0.2893417 | 0.1457623 | 701.2764 | 1 | 0 | 0 |  | Fe-Cr-Ni-Ti-Al
7995 | 10.64574 | 27.25704 | 25.17658 | 7.989502 | 28.93113 | 53.94334 | 0.2972924 | 0.1482806 | 692.3186 | 1 | 0 | 0 |  | Fe-Cr-Ni-Ti-Al
7996 | 7.918027 | 19.65875 | 34.6772 | 9.055062 | 28.69096 | 51.59087 | 0.305349 | 0.1533822 | 706.2554 | 1 | 0 | 0 |  | Fe-Cr-Ni-Ti-Al
7997 | 6.462431 | 13.23697 | 43.47245 | 9.977095 | 26.85105 | 50.61274 | 0.3114337 | 0.1596973 | 746.264 | 1 | 0 | 0 |  | Fe-Cr-Ni-Ti-Al
7998 | 3.677519 | 6.847863 | 55.40391 | 11.56544 | 22.50527 | 50.96459 | 0.3170019 | 0.1693674 | 834.7269 | 1 | 0 | 0 |  | Fe-Cr-Ni-Ti-Al
7999 | 8.335309 | 41.38953 | 13.14169 | 3.574599 | 33.55887 | 55.78789 | 0.2855407 | 0.1402615 | 638.3366 | 0 | 0 | 0 |  | Fe-Cr-Ni-Ti-Al
8000 | 8.39232 | 32.55674 | 19.11227 | 4.798731 | 35.13994 | 52.22664 | 0.294871 | 0.140416 | 606.2897 | 1 | 0 | 0 |  | Fe-Cr-Ni-Ti-Al
8001 | 6.992622 | 24.73966 | 26.45945 | 5.997575 | 35.8107 | 49.48479 | 0.3031169 | 0.1428078 | 596.2898 | 1 | 0 | 0 |  | Fe-Cr-Ni-Ti-Al
8002 | 5.631359 | 17.03989 | 34.0345 | 7.245029 | 36.04923 | 47.03449 | 0.3111298 | 0.1456755 | 591.3739 | 1 | 0 | 0 |  | Fe-Cr-Ni-Ti-Al
8003 | 5.405464 | 10.06545 | 42.61206 | 9.272539 | 32.64449 | 46.54241 | 0.3169965 | 0.1536603 | 644.3825 | 1 | 0 | 0 |  | Fe-Cr-Ni-Ti-Al
8004 | 47.66915 | 11.33159 | 35.17967 | 4.349559 | 1.470035 | 78.49069 | 0.293048 | 0.1001248 | 587.128 | 1 | 1 | 1 | 587.128 | Fe-Cr-Ni-Ti-Al
8005 | 40.84216 | 10.45711 | 41.85541 | 4.378793 | 2.466526 | 76.3315 | 0.2958908 | 0.1083985 | 646.7537 | 1 | 1 | 1 | 646.7537 | Fe-Cr-Ni-Ti-Al
8006 | 35.28034 | 9.661041 | 47.98934 | 3.559996 | 3.509286 | 74.7045 | 0.2982959 | 0.1113591 | 659.9101 | 1 | 1 | 1 | 659.9101 | Fe-Cr-Ni-Ti-Al
8007 | 28.23445 | 8.762501 | 53.85795 | 3.587659 | 5.557444 | 71.24384 | 0.301721 | 0.1252015 | 752.7948 | 1 | 1 | 1 | 752.7948 | Fe-Cr-Ni-Ti-Al
8008 | 23.51386 | 6.965775 | 59.5409 | 2.750162 | 7.229299 | 68.62597 | 0.3053331 | 0.1311034 | 778.1494 | 1 | 0 | 0 |  | Fe-Cr-Ni-Ti-Al
8009 | 52.38386 | 18.16983 | 22.67174 | 5.285842 | 1.488728 | 80.78547 | 0.2849702 | 0.1044048 | 634.9186 | 0 | 0 | 0 |  | Fe-Cr-Ni-Ti-Al
8010 | 45.5361 | 16.38031 | 29.37008 | 6.213508 | 2.5 | 77.7886 | 0.2888931 | 0.1159577 | 721.8394 | 0 | 0 | 0 |  | Fe-Cr-Ni-Ti-Al
8011 | 39.26634 | 15.39313 | 34.75563 | 7.090266 | 3.494635 | 75.27196 | 0.2918341 | 0.1259053 | 794.1608 | 0 | 0 | 0 |  | Fe-Cr-Ni-Ti-Al
8012 | 33.83857 | 13.78352 | 40.01315 | 7.25584 | 5.108918 | 72.22547 | 0.2954608 | 0.1339499 | 838.563 | 0 | 0 | 0 |  | Fe-Cr-Ni-Ti-Al
8013 | 28.02688 | 11.03987 | 45.32101 | 8.321077 | 7.291155 | 67.84673 | 0.3007518 | 0.1456124 | 896.8176 | 0 | 0 | 0 |  | Fe-Cr-Ni-Ti-Al
8014 | 23.03006 | 9.189425 | 50.71853 | 7.524911 | 9.537074 | 64.8011 | 0.3046774 | 0.1512577 | 907.6316 | 0 | 0 | 0 |  | Fe-Cr-Ni-Ti-Al
8015 | 18.18528 | 7.407441 | 54.9536 | 6.823918 | 12.62975 | 61.10039 | 0.3088595 | 0.157732 | 910.0747 | 0 | 0 | 0 |  | Fe-Cr-Ni-Ti-Al
8016 | 53.88964 | 27.98144 | 13.07138 | 3.555475 | 1.50207 | 85.55236 | 0.27411 | 0.09167108 | 539.2505 | 0 | 0 | 0 |  | Fe-Cr-Ni-Ti-Al
8017 | 47.54537 | 25.9827 | 17.38236 | 7.09212 | 1.997456 | 81.69275 | 0.278303 | 0.1147836 | 732.9019 | 0 | 0 | 0 |  | Fe-Cr-Ni-Ti-Al
8018 | 41.09864 | 23.54746 | 23.26057 | 9.038544 | 3.054787 | 77.95004 | 0.2829757 | 0.1279925 | 829.888 | 0 |  | 0 |  | Fe-Cr-Ni-Ti-Al
8019 | 35.99039 | 20.6965 | 27.81543 | 10.89493 | 4.602746 | 73.74253 | 0.2880414 | 0.1399011 | 903.1397 | 0 | 0 | 0 |  | Fe-Cr-Ni-Ti-Al
8020 | 31.62866 | 17.26243 | 32.09808 | 12.16079 | 6.850039 | 69.10825 | 0.2937851 | 0.1480171 | 926.3161 | 0 | 0 | 0 |  | Fe-Cr-Ni-Ti-Al
8021 | 26.71435 | 14.5088 | 36.26881 | 13.36587 | 9.142168 | 65.00184 | 0.298889 | 0.1543032 | 931.1033 | 0 | 0 | 0 |  | Fe-Cr-Ni-Ti-Al
8022 | 21.77886 | 11.73936 | 40.96365 | 12.78087 | 12.73727 | 60.62712 | 0.3043135 | 0.1584611 | 904.5775 | 0 | 0 | 0 |  | Fe-Cr-Ni-Ti-Al
8023 | 17.73244 | 8.805163 | 44.73197 | 12.1673 | 16.56312 | 56.45623 | 0.3097532 | 0.162501 | 874.0944 | 0 | 0 | 0 |  | Fe-Cr-Ni-Ti-Al
8024 | 14.70795 | 6.846871 | 47.66623 | 9.46126 | 21.31769 | 52.90394 | 0.3140454 | 0.1630988 | 819.8397 | 0 | 0 | 0 |  | Fe-Cr-Ni-Ti-Al
8025 | 45.03272 | 37.05215 | 11.00774 | 5.389477 | 1.517916 | 87.37408 | 0.26676 | 0.1007529 | 629.6271 | 0 | 0 | 0 |  | Fe-Cr-Ni-Ti-Al
8026 | 40.49914 | 33.73737 | 14.56277 | 9.141089 | 2.05963 | 82.95184 | 0.2720271 | 0.1201822 | 788.7972 | 0 | 0 | 0 |  | Fe-Cr-Ni-Ti-Al
8027 | 35.78889 | 29.28211 | 18.23864 | 13.02261 | 3.667746 | 76.92276 | 0.2790588 | 0.1369714 | 899.6631 | 0 | 0 | 0 |  | Fe-Cr-Ni-Ti-Al
8028 | 31.63902 | 25.39423 | 21.78798 | 15.90778 | 5.270987 | 72.09064 | 0.2851531 | 0.1462513 | 938.1709 | 0 | 0 | 0 |  | Fe-Cr-Ni-Ti-Al
8029 | 28.01529 | 20.86677 | 24.73504 | 18.26183 | 8.12107 | 66.37805 | 0.2922609 | 0.1527201 | 927.9678 | 0 | 0 | 0 |  | Fe-Cr-Ni-Ti-Al
8030 | 24.11527 | 17.10657 | 28.96826 | 18.71381 | 11.09609 | 61.98688 | 0.2983273 | 0.1562727 | 900.3048 | 0 | 0 | 0 |  | Fe-Cr-Ni-Ti-Al
8031 | 20.35908 | 13.38014 | 32.7281 | 18.48917 | 15.04352 | 57.39646 | 0.3045988 | 0.156197 | 835.0491 | 0 | 0 | 0 |  | Fe-Cr-Ni-Ti-Al
8032 | 15.88907 | 10.2416 | 35.97091 | 17.82132 | 20.0771 | 52.75127 | 0.3107082 | 0.1541363 | 751.8478 | 0 | 0 | 0 |  | Fe-Cr-Ni-Ti-Al
8033 | 14.27018 | 7.246999 | 38.17976 | 13.35223 | 26.95083 | 48.5495 | 0.3162963 | 0.1521888 | 672.8919 | 0 | 0 | 0 |  | Fe-Cr-Ni-Ti-Al
8034 | 37.04709 | 44.34745 | 8.900497 | 8.170793 | 1.534172 | 87.97232 | 0.2613441 | 0.1106871 | 725.1896 | 0 | 0 | 0 |  | Fe-Cr-Ni-Ti-Al
8035 | 33.60614 | 39.36332 | 11.3945 | 13.01729 | 2.618749 | 81.74716 | 0.2686069 | 0.1303452 | 871.9872 | 0 | 0 | 0 |  | Fe-Cr-Ni-Ti-Al
8036 | 29.83463 | 33.95009 | 13.93723 | 18.0072 | 4.270845 | 75.15159 | 0.2766023 | 0.1434916 | 936.6993 | 0 | 0 | 0 |  | Fe-Cr-Ni-Ti-Al
8037 | 26.8302 | 29.14344 | 16.45049 | 21.09459 | 6.48128 | 69.62554 | 0.28369 | 0.1491871 | 928.285 | 0 | 0 | 0 |  | Fe-Cr-Ni-Ti-Al
8038 | 22.98072 | 24.60547 | 19.32377 | 23.65269 | 9.437338 | 64.14617 | 0.2908417 | 0.1518972 | 884.4555 | 0 | 0 | 0 |  | Fe-Cr-Ni-Ti-Al
8039 | 20.05905 | 19.77443 | 22.32401 | 25.30097 | 12.54154 | 59.32794 | 0.2979321 | 0.1525884 | 828.1902 | 0 | 0 | 0 |  | Fe-Cr-Ni-Ti-Al
8040 | 16.00904 | 14.90512 | 25.88751 | 25.34947 | 17.84885 | 53.77275 | 0.3059061 | 0.1504359 | 735.5442 | 0 | 0 | 0 |  | Fe-Cr-Ni-Ti-Al
8041 | 14.16986 | 10.79407 | 27.07952 | 24.30698 | 23.64957 | 49.16133 | 0.3125839 | 0.1457843 | 639.0291 | 0 | 0 | 0 |  | Fe-Cr-Ni-Ti-Al
8042 | 11.03633 | 7.706481 | 29.00034 | 18.93174 | 33.32512 | 44.18415 | 0.319343 | 0.1400443 | 531.7608 | 0 | 0 | 0 |  | Fe-Cr-Ni-Ti-Al
8043 | 27.06594 | 50.39916 | 7.965618 | 13.00011 | 1.569175 | 86.82261 | 0.2580456 | 0.1223763 | 828.4065 | 0 | 0 | 0 |  | Fe-Cr-Ni-Ti-Al
8044 | 25.15777 | 42.77241 | 9.197559 | 19.7015 | 3.170754 | 78.46051 | 0.2682875 | 0.1382845 | 914.4326 | 0 | 0 | 0 |  | Fe-Cr-Ni-Ti-Al
8045 | 22.31501 | 37.39726 | 10.55475 | 24.88148 | 4.851506 | 72.30351 | 0.2760273 | 0.144529 | 910.2337 | 0 | 0 | 0 |  | Fe-Cr-Ni-Ti-Al
8046 | 20.72335 | 31.08533 | 13.31123 | 27.6491 | 7.230988 | 66.72938 | 0.284298 | 0.148327 | 881.4693 | 0 | 0 | 0 |  | Fe-Cr-Ni-Ti-Al
8047 | 18.73855 | 26.16961 | 14.77187 | 30.13511 | 10.18487 | 61.66022 | 0.2913667 | 0.1467697 | 807.4109 | 0 | 0 | 0 |  | Fe-Cr-Ni-Ti-Al
8048 | 15.63608 | 20.15706 | 17.69909 | 31.98025 | 14.52752 | 55.88433 | 0.3001326 | 0.142986 | 707.5435 | 0 | 0 | 0 |  | Fe-Cr-Ni-Ti-Al
8049 | 12.64844 | 15.30913 | 19.9419 | 32.54572 | 19.55482 | 50.97639 | 0.307668 | 0.1400159 | 624.161 | 0 | 0 | 0 |  | Fe-Cr-Ni-Ti-Al
8050 | 10.83916 | 10.09173 | 21.36167 | 30.21445 | 27.49298 | 45.66077 | 0.3159577 | 0.1371199 | 535.5033 | 0 | 0 | 0 |  | Fe-Cr-Ni-Ti-Al
8051 | 8.65924 | 6.718443 | 22.75402 | 23.51894 | 38.34936 | 40.97168 | 0.3229025 | 0.1256696 | 412.029 | 1 | 0 | 0 |  | Fe-Cr-Ni-Ti-Al
8052 | 18.43158 | 52.49128 | 7.977192 | 19.52849 | 1.571455 | 83.60862 | 0.2588346 | 0.1312898 | 889.4439 | 0 | 0 | 0 |  | Fe-Cr-Ni-Ti-Al
8053 | 17.71736 | 44.33203 | 8.147331 | 26.59333 | 3.209942 | 75.4419 | 0.2693814 | 0.1404574 | 902.5312 | 0 | 0 | 0 |  | Fe-Cr-Ni-Ti-Al
8054 | 16.94389 | 37.8612 | 8.311093 | 31.97212 | 4.911693 | 69.34146 | 0.2777885 | 0.1427059 | 859.6455 | 0 | 0 | 0 |  | Fe-Cr-Ni-Ti-Al
8055 | 14.94578 | 32.11194 | 9.667261 | 35.49877 | 7.776248 | 63.60825 | 0.2858316 | 0.1402892 | 775.4808 | 0 | 0 | 0 |  | Fe-Cr-Ni-Ti-Al
8056 | 13.0059 | 26.41978 | 11.18481 | 38.53604 | 10.85346 | 58.46962 | 0.2936775 | 0.1365637 | 688.9497 | 0 | 0 | 0 |  | Fe-Cr-Ni-Ti-Al
8057 | 11.11927 | 20.70505 | 12.98589 | 40.26733 | 14.92246 | 53.5136 | 0.3016427 | 0.1341748 | 614.5534 | 0 | 0 | 0 |  | Fe-Cr-Ni-Ti-Al
8058 | 9.042434 | 14.4324 | 14.93545 | 40.99442 | 20.5953 | 48.25204 | 0.3105367 | 0.1296985 | 524.0137 | 0 | 0 | 0 |  | Fe-Cr-Ni-Ti-Al
8059 | 6.864868 | 8.948089 | 17.31736 | 37.6832 | 29.18648 | 43.17481 | 0.3191261 | 0.1204013 | 412.9961 | 1 | 0 | 0 |  | Fe-Cr-Ni-Ti-Al
8060 | 5.916905 | 5.508897 | 18.65753 | 29.18086 | 40.73581 | 38.92118 | 0.3258197 | 0.1112384 | 320.5571 | 1 | 0 | 0 |  | Fe-Cr-Ni-Ti-Al
8061 | 11.23684 | 43.94036 | 5.905443 | 35.66002 | 3.257335 | 71.23432 | 0.2725947 | 0.1372218 | 828.9172 | 0 | 0 | 0 |  | Fe-Cr-Ni-Ti-Al
8062 | 11.44743 | 37.30319 | 6.016115 | 40.2557 | 4.977569 | 65.89114 | 0.2807343 | 0.1364168 | 767.9288 | 0 | 0 | 0 |  | Fe-Cr-Ni-Ti-Al
8063 | 10.53922 | 30.52771 | 7.385086 | 44.19309 | 7.354892 | 60.60266 | 0.2892903 | 0.1337826 | 691.8801 | 0 | 0 | 0 |  | Fe-Cr-Ni-Ti-Al
8064 | 9.623078 | 24.63864 | 8.850347 | 46.42717 | 10.46076 | 55.9889 | 0.2969317 | 0.1299927 | 614.6793 | 0 | 0 | 0 |  | Fe-Cr-Ni-Ti-Al
8065 | 7.501853 | 18.62548 | 10.51346 | 48.25757 | 15.10164 | 50.8824 | 0.3053671 | 0.1252059 | 526.4127 | 0 | 0 | 0 |  | Fe-Cr-Ni-Ti-Al
8066 | 6.489913 | 13.29326 | 12.27862 | 47.87105 | 20.06715 | 46.82473 | 0.3126288 | 0.1187617 | 444.9373 | 0 | 0 | 0 |  | Fe-Cr-Ni-Ti-Al
8067 | 4.080769 | 7.598749 | 15.72721 | 44.33432 | 28.25896 | 42.10751 | 0.3212088 | 0.1080025 | 340.4049 | 0 | 0 | 0 |  | Fe-Cr-Ni-Ti-Al
8068 | 6.962182 | 34.57118 | 3.658926 | 49.76222 | 5.045492 | 61.79007 | 0.2857295 | 0.1259726 | 644.2435 | 0 | 0 | 0 |  | Fe-Cr-Ni-Ti-Al
8069 | 7.112241 | 27.59086 | 4.983718 | 52.86816 | 7.445013 | 57.13726 | 0.294039 | 0.1221373 | 572.3157 | 0 | 0 | 0 |  | Fe-Cr-Ni-Ti-Al
8070 | 6.09015 | 21.54674 | 6.401271 | 55.36936 | 10.59247 | 52.74323 | 0.3017732 | 0.1165022 | 492.4118 | 0 | 0 | 0 |  | Fe-Cr-Ni-Ti-Al
8071 | 5.064556 | 15.3248 | 7.984925 | 57.5563 | 14.06942 | 48.58348 | 0.3096344 | 0.1132381 | 432.9993 | 0 | 0 | 0 |  | Fe-Cr-Ni-Ti-Al
8072 | 5.178928 | 9.643617 | 10.887 | 55.52462 | 18.76584 | 45.12665 | 0.3166609 | 0.1080203 | 372.1686 | 0 | 0 | 0 |  | Fe-Cr-Ni-Ti-Al
8073 | 57.62793 | 13.69892 | 3.866292 | 5.258245 | 19.54861 | 59.82678 | 0.2972748 | 0.1362164 | 696.5143 | 0 | 0 | 0 |  | Fe-Cr-Ni-Ti-Al
8074 | 50.87272 | 13.0253 | 6.68395 | 5.454194 | 23.96384 | 55.89787 | 0.3012083 | 0.1365333 | 651.2598 | 0 | 0 | 0 |  | Fe-Cr-Ni-Ti-Al
8075 | 45.11875 | 12.35516 | 9.7637 | 4.55275 | 28.20965 | 52.79408 | 0.3046638 | 0.1353695 | 604.8915 | 0 | 0 | 0 |  | Fe-Cr-Ni-Ti-Al
8076 | 36.46398 | 11.31652 | 15.61461 | 4.633359 | 31.97152 | 49.78414 | 0.3088975 | 0.1360601 | 572.3983 | 0 | 0 | 0 |  | Fe-Cr-Ni-Ti-Al
8077 | 30.80729 | 9.126388 | 20.60616 | 3.603195 | 35.85697 | 47.00165 | 0.3135561 | 0.1356739 | 536.2335 | 0 | 0 | 0 |  | Fe-Cr-Ni-Ti-Al
8078 | 58.52981 | 20.30162 | 3.618815 | 5.906005 | 11.64376 | 68.96801 | 0.2868283 | 0.1322482 | 764.4134 | 0 | 0 | 0 |  | Fe-Cr-Ni-Ti-Al
8079 | 52.29897 | 18.81306 | 6.246672 | 7.136318 | 15.50498 | 63.97887 | 0.2915628 | 0.1370425 | 749.6018 | 0 | 0 | 0 |  | Fe-Cr-Ni-Ti-Al
8080 | 46.01812 | 18.03995 | 8.910079 | 8.309424 | 18.72243 | 60.29271 | 0.2951925 | 0.1393621 | 723.8004 | 0 | 0 | 0 |  | Fe-Cr-Ni-Ti-Al
8081 | 40.10032 | 16.33413 | 13.17152 | 8.598515 | 21.79552 | 57.02832 | 0.2994421 | 0.1407349 | 695.3482 | 0 | 0 | 0 |  | Fe-Cr-Ni-Ti-Al
8082 | 33.33277 | 13.12988 | 18.86533 | 9.896377 | 24.77564 | 53.3456 | 0.3053785 | 0.1429027 | 666.9881 | 0 | 0 | 0 |  | Fe-Cr-Ni-Ti-Al
8083 | 27.48029 | 10.96515 | 24.75784 | 8.978994 | 27.81772 | 50.72324 | 0.3098196 | 0.1442918 | 642.7795 | 0 | 0 | 0 |  | Fe-Cr-Ni-Ti-Al
8084 | 21.35602 | 8.698984 | 32.26759 | 8.013719 | 29.66369 | 48.88676 | 0.3139232 | 0.1469319 | 637.3668 | 1 | 0 | 0 |  | Fe-Cr-Ni-Ti-Al
8085 | 56.90403 | 29.54662 | 3.450636 | 3.754355 | 6.34436 | 79.19817 | 0.274643 | 0.1149046 | 699.4969 | 0 |  | 0 |  | Fe-Cr-Ni-Ti-Al
8086 | 51.14847 | 27.95173 | 4.674908 | 7.629577 | 8.595313 | 73.7655 | 0.2792074 | 0.1305031 | 793.2057 | 0 | 0 | 0 |  | Fe-Cr-Ni-Ti-Al
8087 | 45.15228 | 25.87 | 7.301374 | 9.930035 | 11.74631 | 68.44388 | 0.284414 | 0.1392554 | 815.1601 | 0 | 0 | 0 |  | Fe-Cr-Ni-Ti-Al
8088 | 39.82084 | 22.89923 | 11.0793 | 12.05448 | 14.14615 | 64.17652 | 0.2899003 | 0.144481 | 811.0761 | 0 | 0 | 0 |  | Fe-Cr-Ni-Ti-Al
8089 | 34.86847 | 19.03066 | 16.4292 | 13.40645 | 16.26521 | 60.4595 | 0.2959128 | 0.1453163 | 777.4294 | 0 | 0 | 0 |  | Fe-Cr-Ni-Ti-Al
8090 | 29.30832 | 15.91761 | 21.82061 | 14.66369 | 18.28977 | 57.2628 | 0.3011888 | 0.1479886 | 759.808 | 0 | 0 | 0 |  | Fe-Cr-Ni-Ti-Al
8091 | 23.45879 | 12.64488 | 29.8482 | 13.76674 | 20.28139 | 54.75885 | 0.3063871 | 0.1512554 | 753.292 | 1 | 0 | 0 |  | Fe-Cr-Ni-Ti-Al
8092 | 18.60695 | 9.239404 | 37.81117 | 12.76735 | 21.57512 | 52.83852 | 0.3112407 | 0.1552108 | 758.5465 | 1 | 0 | 0 |  | Fe-Cr-Ni-Ti-Al
8093 | 14.81105 | 6.894868 | 46.70306 | 9.527584 | 22.06344 | 52.39494 | 0.3142764 | 0.1599766 | 788.8554 | 1 | 0 | 0 |  | Fe-Cr-Ni-Ti-Al
8094 | 46.98917 | 38.66188 | 3.44579 | 5.623623 | 5.279541 | 82.38983 | 0.2669807 | 0.1157075 | 727.1131 | 0 | 0 | 0 |  | Fe-Cr-Ni-Ti-Al
8095 | 42.83255 | 35.68119 | 4.739021 | 9.667764 | 7.079468 | 76.84101 | 0.2724985 | 0.1315343 | 829.6861 | 0 |  | 0 |  | Fe-Cr-Ni-Ti-Al
8096 | 37.88931 | 31.00065 | 8.447711 | 13.78689 | 8.875434 | 71.2048 | 0.2797805 | 0.1404131 | 857.3255 | 0 | 0 | 0 |  | Fe-Cr-Ni-Ti-Al
8097 | 33.50765 | 26.89404 | 12.14463 | 16.84731 | 10.60636 | 66.72538 | 0.2860879 | 0.1453703 | 852.7388 | 0 | 0 | 0 |  | Fe-Cr-Ni-Ti-Al
8098 | 29.12759 | 21.69525 | 18.36936 | 18.98689 | 11.82091 | 62.98609 | 0.2930551 | 0.150229 | 853.7468 | 0 |  | 0 |  | Fe-Cr-Ni-Ti-Al
8099 | 24.76125 | 17.56481 | 24.78686 | 19.2151 | 13.67198 | 59.81417 | 0.2989585 | 0.1537994 | 844.5626 | 0 | 0 | 0 |  | Fe-Cr-Ni-Ti-Al
8100 | 20.35908 | 13.38014 | 32.7281 | 18.48917 | 15.04352 | 57.39646 | 0.3045988 | 0.1576452 | 846.3014 | 0 | 0 | 0 |  | Fe-Cr-Ni-Ti-Al
8101 | 15.25375 | 9.832089 | 41.93246 | 17.10873 | 15.87297 | 55.76535 | 0.3094632 | 0.1627396 | 866.315 | 1 | 0 | 0 |  | Fe-Cr-Ni-Ti-Al
8102 | 12.85 | 6.525772 | 52.79797 | 12.0234 | 15.80285 | 56.08867 | 0.3128176 | 0.1655513 | 898.8138 | 1 | 0 | 0 |  | Fe-Cr-Ni-Ti-Al
8103 | 38.19518 | 45.72178 | 3.441122 | 8.424007 | 4.217911 | 84.42538 | 0.2614003 | 0.1184149 | 766.1682 | 0 | 0 | 0 |  | Fe-Cr-Ni-Ti-Al
8104 | 34.67357 | 40.61361 | 5.87821 | 13.43076 | 5.403856 | 78.40252 | 0.2688018 | 0.1337641 | 865.683 | 0 | 0 | 0 |  | Fe-Cr-Ni-Ti-Al
8105 | 30.60286 | 34.82429 | 9.530738 | 18.47088 | 6.571226 | 72.65929 | 0.2768815 | 0.1430081 | 898.311 | 0 |  | 0 |  | Fe-Cr-Ni-Ti-Al
8106 | 27.17529 | 29.51828 | 14.28178 | 21.3659 | 7.658749 | 68.45719 | 0.2838831 | 0.148002 | 900.2475 | 0 | 0 | 0 |  | Fe-Cr-Ni-Ti-Al
8107 | 22.83172 | 24.44593 | 20.39839 | 23.49934 | 8.824612 | 64.70075 | 0.290717 | 0.1528482 | 901.2829 | 0 | 0 | 0 |  | Fe-Cr-Ni-Ti-Al
8108 | 19.53538 | 19.25819 | 26.57259 | 24.64045 | 9.993379 | 61.44984 | 0.2973203 | 0.1572767 | 900.9932 | 0 | 0 | 0 |  | Fe-Cr-Ni-Ti-Al
8109 | 14.96254 | 13.93078 | 36.29289 | 23.6924 | 11.12139 | 58.86059 | 0.3040557 | 0.1626178 | 915.058 | 1 | 0 | 0 |  | Fe-Cr-Ni-Ti-Al
8110 | 12.52095 | 9.538 | 45.46389 | 21.47846 | 10.99871 | 58.09596 | 0.3087896 | 0.1674758 | 951.3493 | 1 | 0 | 0 |  | Fe-Cr-Ni-Ti-Al
8111 | 8.935908 | 6.239791 | 58.70255 | 15.32867 | 10.79308 | 58.93719 | 0.3122394 | 0.1702306 | 994.2422 | 1 | 0 | 0 |  | Fe-Cr-Ni-Ti-Al
8112 | 27.74843 | 51.67001 | 3.499918 | 13.32791 | 3.753733 | 84.03603 | 0.2580413 | 0.125929 | 833.8207 | 0 | 0 | 0 |  | Fe-Cr-Ni-Ti-Al
8113 | 25.47428 | 43.31053 | 6.984956 | 19.94937 | 4.28086 | 77.19334 | 0.2683619 | 0.1380146 | 895.1532 | 0 | 0 | 0 |  | Fe-Cr-Ni-Ti-Al
8114 | 22.31501 | 37.39726 | 10.55475 | 24.88148 | 4.851506 | 72.30351 | 0.2760273 | 0.144529 | 910.2337 | 0 | 0 | 0 |  | Fe-Cr-Ni-Ti-Al
8115 | 20.45583 | 30.68405 | 15.52838 | 27.29219 | 6.039545 | 67.86671 | 0.2841 | 0.1493452 | 908.4165 | 0 | 0 | 0 |  | Fe-Cr-Ni-Ti-Al
8116 | 18.0194 | 25.16527 | 21.30743 | 28.97858 | 6.529326 | 64.89076 | 0.2906166 | 0.1545986 | 923.4657 | 0 | 0 | 0 |  | Fe-Cr-Ni-Ti-Al
8117 | 14.54325 | 18.74826 | 29.39656 | 29.74511 | 7.566816 | 61.4635 | 0.2983993 | 0.1607275 | 936.6818 | 0 | 0 | 0 |  | Fe-Cr-Ni-Ti-Al
8118 | 11.27188 | 13.643 | 37.91269 | 29.0037 | 8.16873 | 59.37327 | 0.3044637 | 0.16545 | 953.6039 | 1 | 0 | 0 |  | Fe-Cr-Ni-Ti-Al
8119 | 8.974529 | 8.355679 | 49.52326 | 25.01674 | 8.129799 | 58.81901 | 0.3099589 | 0.1716734 | 1007.817 | 1 | 0 | 0 |  | Fe-Cr-Ni-Ti-Al
8120 | 6.521154 | 5.059566 | 62.83102 | 17.71179 | 7.876465 | 60.24187 | 0.3130643 | 0.1735519 | 1054.069 | 1 | 0 | 0 |  | Fe-Cr-Ni-Ti-Al
8121 | 18.89704 | 53.81685 | 3.505132 | 20.02165 | 3.759324 | 80.98706 | 0.2588421 | 0.1310915 | 855.5916 | 0 | 0 | 0 |  | Fe-Cr-Ni-Ti-Al
8122 | 17.82949 | 44.61261 | 7.027625 | 26.76164 | 3.768634 | 74.83754 | 0.2694226 | 0.139793 | 888.0302 | 0 | 0 | 0 |  | Fe-Cr-Ni-Ti-Al
8123 | 16.72923 | 37.38156 | 10.55032 | 31.56708 | 3.771809 | 70.47873 | 0.2776435 | 0.1448241 | 895.0359 | 0 | 0 | 0 |  | Fe-Cr-Ni-Ti-Al
8124 | 14.38231 | 30.9013 | 16.2799 | 34.16045 | 4.276045 | 66.81373 | 0.285221 | 0.1501041 | 905.694 | 0 | 0 | 0 |  | Fe-Cr-Ni-Ti-Al
8125 | 12.18749 | 24.75727 | 22.12653 | 36.1111 | 4.817602 | 63.56524 | 0.292366 | 0.1549723 | 913.5166 | 0 | 0 | 0 |  | Fe-Cr-Ni-Ti-Al
8126 | 10.06037 | 18.7333 | 29.37311 | 36.43266 | 5.400557 | 60.92564 | 0.2992009 | 0.1600852 | 928.6602 | 0 | 0 | 0 |  | Fe-Cr-Ni-Ti-Al
8127 | 7.785758 | 12.42665 | 38.57937 | 35.2972 | 5.91102 | 58.71604 | 0.3062096 | 0.1667986 | 961.7731 | 1 | 0 | 0 |  | Fe-Cr-Ni-Ti-Al
8128 | 5.493956 | 7.161158 | 50.81666 | 30.15788 | 6.37035 | 58.09134 | 0.3117811 | 0.1750298 | 1030.71 | 1 | 0 | 0 |  | Fe-Cr-Ni-Ti-Al
8129 | 4.293652 | 3.997578 | 64.31021 | 21.17534 | 6.223218 | 60.07629 | 0.3143751 | 0.177656 | 1094.702 | 1 | 0 | 0 |  | Fe-Cr-Ni-Ti-Al
8130 | 11.16558 | 43.66171 | 7.041592 | 35.43388 | 2.697232 | 71.80356 | 0.2725418 | 0.1387006 | 849.7307 | 0 | 0 | 0 |  | Fe-Cr-Ni-Ti-Al
8131 | 11.15727 | 36.35766 | 10.55452 | 39.23533 | 2.695223 | 68.05235 | 0.2804022 | 0.142606 | 851.0586 | 0 | 0 | 0 |  | Fe-Cr-Ni-Ti-Al
8132 | 10.07038 | 29.16968 | 15.28921 | 42.22716 | 3.243558 | 64.19272 | 0.2884851 | 0.1461997 | 843.6766 | 0 | 0 | 0 |  | Fe-Cr-Ni-Ti-Al
8133 | 8.950452 | 22.91647 | 21.16731 | 43.18204 | 3.783728 | 61.40906 | 0.2953501 | 0.1513482 | 858.3791 | 0 | 0 | 0 |  | Fe-Cr-Ni-Ti-Al
8134 | 6.693781 | 16.61921 | 29.31558 | 43.05945 | 4.311984 | 58.92606 | 0.3023813 | 0.1579827 | 887.2339 | 0 | 0 | 0 |  | Fe-Cr-Ni-Ti-Al
8135 | 5.549048 | 11.36609 | 37.32817 | 40.93102 | 4.825672 | 57.43341 | 0.3079547 | 0.1651141 | 931.1882 | 1 | 0 | 0 |  | Fe-Cr-Ni-Ti-Al
8136 | 3.271893 | 6.092551 | 49.29292 | 35.54652 | 5.79612 | 56.43475 | 0.3137124 | 0.1752958 | 1007.268 | 1 | 0 | 0 |  | Fe-Cr-Ni-Ti-Al
8137 | 6.697356 | 33.25617 | 10.55924 | 47.86938 | 1.617857 | 64.84359 | 0.285124 | 0.1379516 | 780.1538 | 0 | 0 | 0 |  | Fe-Cr-Ni-Ti-Al
8138 | 6.705921 | 26.01461 | 15.27175 | 49.84782 | 2.159902 | 61.51914 | 0.2928528 | 0.1420022 | 781.5268 | 0 | 0 | 0 |  | Fe-Cr-Ni-Ti-Al
8139 | 5.587643 | 19.76889 | 21.14314 | 50.80075 | 2.699576 | 58.82854 | 0.2996836 | 0.1469338 | 793.9363 | 0 | 0 | 0 |  | Fe-Cr-Ni-Ti-Al
8140 | 4.512866 | 13.65545 | 27.27461 | 51.28661 | 3.270473 | 56.32834 | 0.306366 | 0.1514409 | 802.7071 | 0 | 0 | 0 |  | Fe-Cr-Ni-Ti-Al
8141 | 4.457767 | 8.300753 | 35.14123 | 47.79286 | 4.307391 | 54.86788 | 0.3118742 | 0.1609093 | 861.7664 | 1 | 0 | 0 |  | Fe-Cr-Ni-Ti-Al
8142 | 50.43921 | 11.99007 | 5.639995 | 30.37526 | 1.555459 | 66.60031 | 0.2955983 | 0.1608685 | 1024.333 | 0 | 0 | 0 |  | Fe-Cr-Ni-Ti-Al
8143 | 43.78145 | 11.20967 | 5.752259 | 36.61259 | 2.644034 | 62.6964 | 0.2990288 | 0.16002 | 960.3752 | 0 | 0 | 0 |  | Fe-Cr-Ni-Ti-Al
8144 | 38.35933 | 10.50418 | 4.743407 | 42.57753 | 3.815549 | 59.27665 | 0.3020723 | 0.1545241 | 864.5288 | 0 | 0 | 0 |  | Fe-Cr-Ni-Ti-Al
8145 | 31.06107 | 9.639739 | 4.83672 | 48.34866 | 6.113814 | 55.27531 | 0.3060172 | 0.1449621 | 732.8786 | 0 |  | 0 |  | Fe-Cr-Ni-Ti-Al
8146 | 26.22402 | 7.768635 | 3.758686 | 54.18613 | 8.062533 | 51.76858 | 0.3102428 | 0.1325854 | 600.599 | 0 | 0 | 0 |  | Fe-Cr-Ni-Ti-Al
8147 | 53.99256 | 18.72783 | 6.676568 | 19.0686 | 1.534447 | 73.89347 | 0.2863194 | 0.1472704 | 980.0608 | 0 | 0 | 0 |  | Fe-Cr-Ni-Ti-Al
8148 | 47.43479 | 17.06331 | 7.931961 | 24.9657 | 2.604241 | 69.19627 | 0.2907186 | 0.1552759 | 999.3856 | 0 | 0 | 0 |  | Fe-Cr-Ni-Ti-Al
8149 | 41.24439 | 16.16856 | 9.126611 | 29.78976 | 3.670678 | 65.61836 | 0.294031 | 0.1575403 | 971.1861 | 0 | 0 | 0 |  | Fe-Cr-Ni-Ti-Al
8150 | 35.89381 | 14.62069 | 9.431872 | 34.63441 | 5.419217 | 61.57125 | 0.2980961 | 0.1568784 | 908.8852 | 0 | 0 | 0 |  | Fe-Cr-Ni-Ti-Al
8151 | 29.96319 | 11.80259 | 10.90173 | 39.5376 | 7.794883 | 57.0087 | 0.3037391 | 0.1522404 | 808.0114 | 0 | 0 | 0 |  | Fe-Cr-Ni-Ti-Al
8152 | 24.93372 | 9.949021 | 9.983802 | 44.80805 | 10.32541 | 53.0662 | 0.3082235 | 0.1413355 | 673.9346 | 0 | 0 | 0 |  | Fe-Cr-Ni-Ti-Al
8153 | 19.89031 | 8.101951 | 9.14656 | 49.04729 | 13.8139 | 49.2266 | 0.3128468 | 0.1289384 | 542.2917 | 0 | 0 | 0 |  | Fe-Cr-Ni-Ti-Al
8154 | 54.76773 | 28.43737 | 4.428123 | 10.84023 | 1.526545 | 81.52629 | 0.2748188 | 0.1237134 | 814.7918 | 0 | 0 | 0 |  | Fe-Cr-Ni-Ti-Al
8155 | 48.318 | 26.40493 | 8.832413 | 14.41474 | 2.029916 | 77.94058 | 0.2790123 | 0.1342972 | 886.8212 | 0 | 0 | 0 |  | Fe-Cr-Ni-Ti-Al
8156 | 42.04107 | 24.08743 | 11.33046 | 19.4162 | 3.124837 | 73.09957 | 0.2839764 | 0.1474795 | 965.053 | 0 | 0 | 0 |  | Fe-Cr-Ni-Ti-Al
8157 | 36.97434 | 21.26233 | 13.71643 | 23.31832 | 4.728582 | 68.47935 | 0.2892346 | 0.1526219 | 956.9129 | 0 | 0 | 0 |  | Fe-Cr-Ni-Ti-Al
8158 | 32.662 | 17.8264 | 15.38956 | 27.0482 | 7.073835 | 63.47629 | 0.2952096 | 0.1551231 | 915.0123 | 0 | 0 | 0 |  | Fe-Cr-Ni-Ti-Al
8159 | 27.72906 | 15.0599 | 17.00162 | 30.72 | 9.489421 | 59.1089 | 0.3005414 | 0.1539314 | 845.6414 | 0 | 0 | 0 |  | Fe-Cr-Ni-Ti-Al
8160 | 22.84217 | 12.31251 | 16.42727 | 35.05891 | 13.35914 | 54.00089 | 0.3064205 | 0.1467964 | 720.0004 | 0 | 0 | 0 |  | Fe-Cr-Ni-Ti-Al
8161 | 18.76185 | 9.316323 | 15.77626 | 38.62092 | 17.52465 | 49.53595 | 0.3122394 | 0.1373333 | 596.0069 | 0 | 0 | 0 |  | Fe-Cr-Ni-Ti-Al
8162 | 15.75346 | 7.333579 | 12.41868 | 41.66123 | 22.83306 | 45.47968 | 0.317049 | 0.1245695 | 466.3902 | 1 | 0 | 0 |  | Fe-Cr-Ni-Ti-Al
8163 | 45.40051 | 37.35476 | 6.658583 | 9.055824 | 1.530314 | 85.30196 | 0.2671116 | 0.1153988 | 756.908 | 0 | 0 | 0 |  | Fe-Cr-Ni-Ti-Al
8164 | 40.75111 | 33.94727 | 11.27182 | 11.95735 | 2.072444 | 81.47743 | 0.2722968 | 0.1304752 | 878.6663 | 0 | 0 | 0 |  | Fe-Cr-Ni-Ti-Al
8165 | 35.93964 | 29.40545 | 16.02604 | 14.94567 | 3.683195 | 76.02468 | 0.2792425 | 0.1422293 | 942.0121 | 0 | 0 | 0 |  | Fe-Cr-Ni-Ti-Al
8166 | 31.77309 | 25.50184 | 19.57711 | 17.85463 | 5.293323 | 71.26952 | 0.2853387 | 0.1491114 | 954.2866 | 0 | 0 | 0 |  | Fe-Cr-Ni-Ti-Al
8167 | 28.13724 | 20.9576 | 22.47674 | 20.27199 | 8.156421 | 65.63407 | 0.2924519 | 0.1542513 | 930.9804 | 0 | 0 | 0 |  | Fe-Cr-Ni-Ti-Al
8168 | 24.38605 | 17.29865 | 23.19071 | 23.90392 | 11.22068 | 60.28799 | 0.2988185 | 0.1552684 | 867.7293 | 0 | 0 | 0 |  | Fe-Cr-Ni-Ti-Al
8169 | 20.74341 | 13.63272 | 23.08564 | 27.21073 | 15.3275 | 54.90817 | 0.30542 | 0.1513225 | 762.4058 | 0 | 0 | 0 |  | Fe-Cr-Ni-Ti-Al
8170 | 16.31321 | 10.51499 | 22.42246 | 30.1363 | 20.61304 | 49.72968 | 0.3118589 | 0.1436028 | 635.261 | 0 | 0 | 0 |  | Fe-Cr-Ni-Ti-Al
8171 | 14.86695 | 7.550061 | 17.04703 | 32.45808 | 28.07789 | 44.55246 | 0.3180675 | 0.1291388 | 477.871 | 0 | 0 | 0 |  | Fe-Cr-Ni-Ti-Al
8172 | 36.97141 | 44.25686 | 9.992605 | 7.248091 | 1.531038 | 88.49921 | 0.2612567 | 0.1074853 | 697.4058 | 0 | 0 | 0 |  | Fe-Cr-Ni-Ti-Al
8173 | 33.32667 | 39.03597 | 15.81964 | 9.220744 | 2.596971 | 83.71162 | 0.2682472 | 0.1245238 | 833.7963 | 0 | 0 | 0 |  | Fe-Cr-Ni-Ti-Al
8174 | 29.39494 | 33.44975 | 21.74206 | 11.20536 | 4.207902 | 78.28475 | 0.2759583 | 0.1371145 | 910.783 | 0 | 0 | 0 |  | Fe-Cr-Ni-Ti-Al
8175 | 26.37405 | 28.64797 | 25.41128 | 13.19561 | 6.371091 | 72.86786 | 0.2829431 | 0.145406 | 932.3868 | 0 |  | 0 |  | Fe-Cr-Ni-Ti-Al
8176 | 22.57934 | 24.17571 | 28.4794 | 15.49305 | 9.272505 | 67.08499 | 0.2900725 | 0.1528417 | 931.376 | 0 |  | 0 |  | Fe-Cr-Ni-Ti-Al
8177 | 19.74369 | 19.46354 | 30.51811 | 17.9303 | 12.34437 | 61.66795 | 0.2972391 | 0.1566033 | 893.5136 | 0 | 0 | 0 |  | Fe-Cr-Ni-Ti-Al
8178 | 15.85798 | 14.76448 | 30.77188 | 20.92523 | 17.68043 | 54.95614 | 0.3054927 | 0.1550093 | 785.9031 | 0 | 0 | 0 |  | Fe-Cr-Ni-Ti-Al
8179 | 14.09961 | 10.74056 | 29.6398 | 21.98771 | 23.53232 | 49.69401 | 0.3123684 | 0.1486662 | 665.4778 | 0 | 0 | 0 |  | Fe-Cr-Ni-Ti-Al
8180 | 11.15537 | 7.789607 | 23.45052 | 23.91993 | 33.68458 | 43.25143 | 0.3198011 | 0.1330918 | 480.2349 | 0 | 0 | 0 |  | Fe-Cr-Ni-Ti-Al
8181 | 26.67501 | 49.67119 | 15.70113 | 6.406166 | 1.54651 | 90.53047 | 0.2574288 | 0.1082139 | 716.3267 | 0 | 0 | 0 |  | Fe-Cr-Ni-Ti-Al
8182 | 24.48448 | 41.62771 | 23.49745 | 7.304471 | 3.085896 | 84.61644 | 0.2671247 | 0.1202082 | 794.2658 | 0 | 0 | 0 |  | Fe-Cr-Ni-Ti-Al
8183 | 21.52544 | 36.07403 | 29.41262 | 8.308071 | 4.679845 | 79.69273 | 0.2744728 | 0.1320947 | 870.8395 | 0 | 0 | 0 |  | Fe-Cr-Ni-Ti-Al
8184 | 19.96758 | 29.95167 | 32.64745 | 10.46601 | 6.967279 | 73.51831 | 0.282685 | 0.1455857 | 941.011 | 0 | 0 | 0 |  | Fe-Cr-Ni-Ti-Al
8185 | 18.00455 | 25.14453 | 35.48312 | 11.58188 | 9.785919 | 68.16188 | 0.2896274 | 0.1514353 | 930.7868 | 1 | 0 | 0 |  | Fe-Cr-Ni-Ti-Al
8186 | 15.04132 | 19.39033 | 37.7001 | 13.89333 | 13.97492 | 61.28796 | 0.2984424 | 0.1571348 | 889.7266 | 1 | 0 | 0 |  | Fe-Cr-Ni-Ti-Al
8187 | 12.20079 | 14.76731 | 38.47223 | 15.69693 | 18.86274 | 55.29015 | 0.3061011 | 0.1584785 | 815.4913 | 1 | 0 | 0 |  | Fe-Cr-Ni-Ti-Al
8188 | 10.53551 | 9.809019 | 35.98961 | 16.94308 | 26.72278 | 48.46067 | 0.3147323 | 0.1512168 | 663.3671 | 0 | 0 | 0 |  | Fe-Cr-Ni-Ti-Al
8189 | 8.563637 | 6.644267 | 28.50354 | 18.36259 | 37.92596 | 41.85178 | 0.3224321 | 0.1351757 | 472.3676 | 0 | 0 | 0 |  | Fe-Cr-Ni-Ti-Al
8190 | 17.90597 | 50.9944 | 23.24912 | 6.323867 | 1.526642 | 90.73863 | 0.2576099 | 0.107491 | 708.8766 | 0 | 0 | 0 |  | Fe-Cr-Ni-Ti-Al
8191 | 16.9549 | 42.42422 | 31.18685 | 6.362225 | 3.071803 | 85.13221 | 0.2674975 | 0.1195661 | 792.4703 | 0 | 0 | 0 |  | Fe-Cr-Ni-Ti-Al
8192 | 16.03326 | 35.8264 | 37.07514 | 6.417477 | 4.64772 | 80.38388 | 0.2754033 | 0.1282725 | 841.6102 | 1 | 0 | 0 |  | Fe-Cr-Ni-Ti-Al
8193 | 14.06989 | 30.23004 | 40.95323 | 7.42631 | 7.320527 | 74.29214 | 0.2832128 | 0.1391192 | 885.4123 | 1 | 0 | 0 |  | Fe-Cr-Ni-Ti-Al
8194 | 12.19713 | 24.77686 | 44.28807 | 8.559396 | 10.17854 | 68.52769 | 0.2908837 | 0.1494692 | 916.9776 | 1 | 0 | 0 |  | Fe-Cr-Ni-Ti-Al
8195 | 10.42205 | 19.40676 | 46.2522 | 9.932217 | 13.98677 | 62.35203 | 0.2988216 | 0.1580869 | 914.0935 | 1 | 0 | 0 |  | Fe-Cr-Ni-Ti-Al
8196 | 8.490941 | 13.55218 | 47.17346 | 11.44422 | 19.3392 | 55.51424 | 0.3077993 | 0.1618445 | 845.8388 | 1 | 0 | 0 |  | Fe-Cr-Ni-Ti-Al
8197 | 6.518707 | 8.496882 | 43.85102 | 13.41864 | 27.71475 | 48.03514 | 0.316896 | 0.1567112 | 693.4419 | 1 | 0 | 0 |  | Fe-Cr-Ni-Ti-Al
8198 | 5.736399 | 5.340839 | 34.66933 | 14.76034 | 39.49309 | 41.25797 | 0.3245095 | 0.1384963 | 483.0677 | 0 | 0 | 0 |  | Fe-Cr-Ni-Ti-Al
8199 | 10.50626 | 41.08352 | 40.85905 | 4.505614 | 3.045555 | 85.48671 | 0.2697085 | 0.1137835 | 741.1877 | 1 | 0 | 0 |  | Fe-Cr-Ni-Ti-Al
8200 | 10.60246 | 34.54973 | 45.69079 | 4.546866 | 4.610159 | 80.72602 | 0.2774161 | 0.1235769 | 801.5861 | 1 | 0 | 0 |  | Fe-Cr-Ni-Ti-Al
8201 | 9.704138 | 28.10882 | 49.8661 | 5.548829 | 6.772121 | 74.89209 | 0.2856941 | 0.137404 | 881.8656 | 1 | 0 | 0 |  | Fe-Cr-Ni-Ti-Al
8202 | 8.841524 | 22.63758 | 52.27426 | 6.635457 | 9.611177 | 69.02326 | 0.2932291 | 0.1492989 | 927.6557 | 1 | 0 | 0 |  | Fe-Cr-Ni-Ti-Al
8203 | 6.885827 | 17.09602 | 54.28197 | 7.874636 | 13.86155 | 62.21672 | 0.3016201 | 0.1596741 | 929.7928 | 1 | 0 | 0 |  | Fe-Cr-Ni-Ti-Al
8204 | 5.979592 | 12.24798 | 54.05156 | 9.231658 | 18.48921 | 56.23038 | 0.3090538 | 0.1645854 | 881.3548 | 1 | 0 | 0 |  | Fe-Cr-Ni-Ti-Al
8205 | 3.810155 | 7.094841 | 50.72747 | 11.98256 | 26.38497 | 48.55035 | 0.3182376 | 0.1627479 | 744.5143 | 1 | 0 | 0 |  | Fe-Cr-Ni-Ti-Al
8206 | 6.297956 | 31.27292 | 55.16411 | 2.70088 | 4.564128 | 80.38949 | 0.2813664 | 0.1175393 | 744.7671 | 1 | 0 | 0 |  | Fe-Cr-Ni-Ti-Al
8207 | 6.407238 | 24.85591 | 58.36617 | 3.663661 | 6.707023 | 74.54408 | 0.289467 | 0.1336038 | 846.6502 | 1 | 0 | 0 |  | Fe-Cr-Ni-Ti-Al
8208 | 5.47152 | 19.35805 | 60.961 | 4.692925 | 9.516502 | 68.61119 | 0.2970657 | 0.1479946 | 915.6121 | 1 | 0 | 0 |  | Fe-Cr-Ni-Ti-Al
8209 | 4.541873 | 13.74322 | 63.25416 | 5.84335 | 12.6174 | 62.85885 | 0.304834 | 0.1605741 | 955.5449 | 1 | 0 | 0 |  | Fe-Cr-Ni-Ti-Al
8210 | 4.686132 | 8.725987 | 61.56909 | 8.038595 | 16.98019 | 56.56921 | 0.3122587 | 0.1675314 | 917.701 | 1 | 0 | 0 |  | Fe-Cr-Ni-Ti-Al
8211 | 57.35593 | 13.63427 | 6.413406 | 3.140056 | 19.45635 | 60.51027 | 0.29707 | 0.1349902 | 694.655 | 0 | 0 | 0 |  | Fe-Cr-Ni-Ti-Al
8212 | 50.87272 | 13.0253 | 6.68395 | 5.454194 | 23.96384 | 55.89787 | 0.3012083 | 0.1365333 | 651.2598 | 0 | 0 | 0 |  | Fe-Cr-Ni-Ti-Al
8213 | 45.4688 | 12.45101 | 5.622544 | 8.029127 | 28.42851 | 51.91729 | 0.3049935 | 0.1337993 | 584.4076 | 0 | 0 | 0 |  | Fe-Cr-Ni-Ti-Al
8214 | 37.14303 | 11.52726 | 5.783781 | 12.97902 | 32.56691 | 47.91779 | 0.3096805 | 0.1286946 | 505.9432 | 0 | 0 | 0 |  | Fe-Cr-Ni-Ti-Al
8215 | 31.75317 | 9.406596 | 4.551178 | 17.33118 | 36.95788 | 44.25831 | 0.3148336 | 0.1192961 | 413.2823 | 1 | 0 | 0 |  | Fe-Cr-Ni-Ti-Al
8216 | 58.14269 | 20.16734 | 7.18976 | 2.933471 | 11.56674 | 70.1826 | 0.2865395 | 0.1266629 | 728.411 | 0 | 0 | 0 |  | Fe-Cr-Ni-Ti-Al
8217 | 52.05964 | 18.72697 | 8.705321 | 5.074043 | 15.43402 | 64.71387 | 0.2913641 | 0.1354102 | 744.2197 | 0 | 0 | 0 |  | Fe-Cr-Ni-Ti-Al
8218 | 45.9106 | 17.9978 | 10.15916 | 7.253758 | 18.67868 | 60.62967 | 0.2950917 | 0.1391415 | 725.8925 | 0 | 0 | 0 |  | Fe-Cr-Ni-Ti-Al
8219 | 40.29562 | 16.41368 | 10.58854 | 10.80049 | 21.90167 | 56.39795 | 0.2996509 | 0.1400335 | 682.8052 | 0 | 0 | 0 |  | Fe-Cr-Ni-Ti-Al
8220 | 33.75116 | 13.29469 | 12.27994 | 15.58759 | 25.08662 | 51.90174 | 0.3059146 | 0.1386746 | 620.4713 | 1 | 0 | 0 |  | Fe-Cr-Ni-Ti-Al
8221 | 28.19377 | 11.24984 | 11.28917 | 20.72726 | 28.53996 | 48.03985 | 0.3109182 | 0.1318587 | 530.8874 | 1 | 0 | 0 |  | Fe-Cr-Ni-Ti-Al
8222 | 22.27601 | 9.073724 | 10.24363 | 27.46508 | 30.94156 | 44.80519 | 0.3157305 | 0.1214855 | 435.7107 | 1 | 0 | 0 |  | Fe-Cr-Ni-Ti-Al
8223 | 56.78386 | 29.48422 | 4.591133 | 2.80982 | 6.330962 | 79.67124 | 0.2745514 | 0.1116576 | 673.3344 | 0 |  | 0 |  | Fe-Cr-Ni-Ti-Al
8224 | 50.71229 | 27.71336 | 9.270082 | 3.782257 | 8.522014 | 75.49469 | 0.2788368 | 0.1209417 | 723.1767 | 0 |  | 0 |  | Fe-Cr-Ni-Ti-Al
8225 | 44.7515 | 25.64037 | 12.06094 | 5.905136 | 11.64204 | 70.03396 | 0.2840289 | 0.1335171 | 782.9906 | 0 |  | 0 |  | Fe-Cr-Ni-Ti-Al
8226 | 39.55209 | 22.74468 | 14.6727 | 8.979842 | 14.05068 | 65.26399 | 0.2896076 | 0.1406581 | 793.162 | 0 | 0 | 0 |  | Fe-Cr-Ni-Ti-Al
8227 | 34.86847 | 19.03066 | 16.4292 | 13.40645 | 16.26521 | 60.4595 | 0.2959128 | 0.1453163 | 777.4294 | 0 | 0 | 0 |  | Fe-Cr-Ni-Ti-Al
8228 | 29.51744 | 16.03118 | 18.09813 | 17.93296 | 18.42027 | 56.32226 | 0.3014973 | 0.1461697 | 734.001 | 0 | 0 | 0 |  | Fe-Cr-Ni-Ti-Al
8229 | 24.03261 | 12.95419 | 17.28339 | 24.95232 | 20.77749 | 51.84782 | 0.3074373 | 0.1413556 | 644.7955 | 1 | 0 | 0 |  | Fe-Cr-Ni-Ti-Al
8230 | 19.39802 | 9.632215 | 16.31119 | 32.1662 | 22.49238 | 48.18668 | 0.3130549 | 0.1339758 | 553.6994 | 0 | 0 | 0 |  | Fe-Cr-Ni-Ti-Al
8231 | 15.83131 | 7.369819 | 12.48005 | 40.73556 | 23.58327 | 45.29036 | 0.3171854 | 0.1213695 | 446.8601 | 0 | 0 | 0 |  | Fe-Cr-Ni-Ti-Al
8232 | 46.69314 | 38.41832 | 6.848164 | 2.794098 | 5.246281 | 83.87258 | 0.2667103 | 0.1064005 | 650.5632 | 0 | 0 | 0 |  | Fe-Cr-Ni-Ti-Al
8233 | 42.27959 | 35.22055 | 11.6946 | 3.817182 | 6.988073 | 79.61532 | 0.271941 | 0.1203168 | 749.6477 | 0 | 0 | 0 |  | Fe-Cr-Ni-Ti-Al
8234 | 37.30942 | 30.52619 | 16.63684 | 6.787945 | 8.739598 | 74.16104 | 0.2791152 | 0.1342231 | 831.9862 | 0 | 0 | 0 |  | Fe-Cr-Ni-Ti-Al
8235 | 32.99163 | 26.47987 | 20.32792 | 9.757564 | 10.44302 | 69.42855 | 0.2854157 | 0.1430756 | 863.8921 | 0 |  | 0 |  | Fe-Cr-Ni-Ti-Al
8236 | 28.86742 | 21.50147 | 23.06003 | 14.85576 | 11.71532 | 64.41367 | 0.2926639 | 0.1511829 | 879.9997 | 0 | 0 | 0 |  | Fe-Cr-Ni-Ti-Al
8237 | 24.81784 | 17.60495 | 23.60134 | 20.27264 | 13.70323 | 59.48383 | 0.2990583 | 0.1540996 | 842.0775 | 0 | 0 | 0 |  | Fe-Cr-Ni-Ti-Al
8238 | 20.74341 | 13.63272 | 23.08564 | 27.21073 | 15.3275 | 54.90817 | 0.30542 | 0.1517648 | 765.0324 | 0 | 0 | 0 |  | Fe-Cr-Ni-Ti-Al
8239 | 15.86577 | 10.22658 | 21.80745 | 35.59036 | 16.50983 | 50.88675 | 0.3111977 | 0.1459799 | 671.7503 | 0 | 0 | 0 |  | Fe-Cr-Ni-Ti-Al
8240 | 13.81768 | 7.0172 | 15.8439 | 46.32833 | 16.9929 | 47.41056 | 0.3160341 | 0.1301206 | 527.3218 | 0 | 0 | 0 |  | Fe-Cr-Ni-Ti-Al
8241 | 37.71759 | 45.15007 | 10.19428 | 2.772891 | 4.16517 | 87.48464 | 0.2608663 | 0.1007251 | 619.0211 | 0 | 0 | 0 |  | Fe-Cr-Ni-Ti-Al
8242 | 34.01146 | 39.83807 | 16.1447 | 4.705104 | 5.300667 | 82.67833 | 0.2679775 | 0.1179867 | 753.0899 | 0 | 0 | 0 |  | Fe-Cr-Ni-Ti-Al
8243 | 29.88237 | 34.00441 | 22.10259 | 7.594111 | 6.416518 | 77.45331 | 0.2758542 | 0.132241 | 848.6727 | 0 | 0 | 0 |  | Fe-Cr-Ni-Ti-Al
8244 | 26.59298 | 28.88576 | 25.62221 | 11.40441 | 7.494638 | 72.45638 | 0.2829424 | 0.143182 | 904.1307 | 0 | 0 | 0 |  | Fe-Cr-Ni-Ti-Al
8245 | 22.48426 | 24.07391 | 28.35947 | 16.39205 | 8.690315 | 67.28968 | 0.2900466 | 0.1526527 | 934.1405 | 0 | 0 | 0 |  | Fe-Cr-Ni-Ti-Al
8246 | 19.40601 | 19.13065 | 29.99615 | 21.53999 | 9.927197 | 62.48075 | 0.297028 | 0.1578423 | 920.8585 | 0 | 0 | 0 |  | Fe-Cr-Ni-Ti-Al
8247 | 15.16507 | 14.11934 | 29.42731 | 30.01636 | 11.27192 | 56.95507 | 0.3046511 | 0.1581893 | 850.2689 | 0 | 0 | 0 |  | Fe-Cr-Ni-Ti-Al
8248 | 12.97804 | 9.886191 | 27.28207 | 38.45348 | 11.40022 | 53.23845 | 0.3103888 | 0.1537443 | 767.6671 | 0 | 0 | 0 |  | Fe-Cr-Ni-Ti-Al
8249 | 9.64421 | 6.734386 | 20.27379 | 51.69902 | 11.64859 | 48.99577 | 0.3156596 | 0.1357645 | 588.1428 | 0 | 0 | 0 |  | Fe-Cr-Ni-Ti-Al
8250 | 27.10837 | 50.47816 | 15.95621 | 2.790104 | 3.667148 | 89.71376 | 0.2570581 | 0.1015794 | 639.8767 | 0 | 0 | 0 |  | Fe-Cr-Ni-Ti-Al
8251 | 24.68131 | 41.96235 | 23.68634 | 5.522393 | 4.147604 | 84.20571 | 0.2670104 | 0.1164489 | 751.9476 | 0 | 0 | 0 |  | Fe-Cr-Ni-Ti-Al
8252 | 21.52544 | 36.07403 | 29.41262 | 8.308071 | 4.679845 | 79.69273 | 0.2744728 | 0.1304771 | 855.9147 | 0 | 0 | 0 |  | Fe-Cr-Ni-Ti-Al
8253 | 19.80302 | 29.70482 | 32.37838 | 12.26699 | 5.846802 | 73.93679 | 0.2826876 | 0.1449642 | 943.221 | 0 | 0 | 0 |  | Fe-Cr-Ni-Ti-Al
8254 | 17.56045 | 24.52432 | 34.60789 | 16.94431 | 6.363027 | 69.40179 | 0.2894837 | 0.1526718 | 968.2388 | 1 | 0 | 0 |  | Fe-Cr-Ni-Ti-Al
8255 | 14.35689 | 18.50801 | 35.98463 | 23.68061 | 7.469853 | 63.51774 | 0.297828 | 0.1590625 | 954.644 | 1 | 0 | 0 |  | Fe-Cr-Ni-Ti-Al
8256 | 11.32124 | 13.70274 | 35.69878 | 31.07274 | 8.204499 | 58.72547 | 0.3046586 | 0.1631794 | 924.6954 | 1 | 0 | 0 |  | Fe-Cr-Ni-Ti-Al
8257 | 9.297244 | 8.656141 | 31.75966 | 41.86482 | 8.422139 | 53.85663 | 0.3115484 | 0.1583968 | 818.3034 | 0 | 0 | 0 |  | Fe-Cr-Ni-Ti-Al
8258 | 7.054974 | 5.473741 | 23.48205 | 55.468 | 8.521231 | 49.53208 | 0.3166235 | 0.1392265 | 622.7455 | 0 | 0 | 0 |  | Fe-Cr-Ni-Ti-Al
8259 | 18.19308 | 51.81205 | 23.6219 | 2.753685 | 3.619281 | 89.92688 | 0.2572449 | 0.1004707 | 630.3321 | 0 | 0 | 0 |  | Fe-Cr-Ni-Ti-Al
8260 | 17.02247 | 42.59328 | 31.31114 | 5.475067 | 3.598052 | 84.92554 | 0.2674418 | 0.1160513 | 755.9251 | 0 | 0 | 0 |  | Fe-Cr-Ni-Ti-Al
8261 | 15.9059 | 35.54181 | 36.78062 | 8.185497 | 3.586178 | 80.80182 | 0.275458 | 0.1285285 | 852.2483 | 1 | 0 | 0 |  | Fe-Cr-Ni-Ti-Al
8262 | 13.73579 | 29.5122 | 39.98075 | 12.68744 | 4.083825 | 75.53542 | 0.2832091 | 0.1431107 | 948.784 | 1 | 0 | 0 |  | Fe-Cr-Ni-Ti-Al
8263 | 11.71075 | 23.78884 | 42.522 | 17.34927 | 4.62915 | 70.59652 | 0.2906043 | 0.1546081 | 1008.461 | 1 | 0 | 0 |  | Fe-Cr-Ni-Ti-Al
8264 | 9.785385 | 18.22124 | 43.42674 | 23.31369 | 5.252938 | 65.46332 | 0.2979665 | 0.1632906 | 1027.435 | 1 | 0 | 0 |  | Fe-Cr-Ni-Ti-Al
8265 | 7.719343 | 12.32065 | 42.88667 | 31.21274 | 5.860597 | 60.01675 | 0.3058245 | 0.1679842 | 994.149 | 1 | 0 | 0 |  | Fe-Cr-Ni-Ti-Al
8266 | 5.637711 | 7.348538 | 37.9246 | 42.55211 | 6.537037 | 54.42022 | 0.3129509 | 0.1636336 | 874.0921 | 1 | 0 | 0 |  | Fe-Cr-Ni-Ti-Al
8267 | 4.619702 | 4.301144 | 27.9203 | 56.46306 | 6.695794 | 49.94699 | 0.3177059 | 0.1446448 | 669.0836 | 0 | 0 | 0 |  | Fe-Cr-Ni-Ti-Al
8268 | 10.46508 | 40.92248 | 40.69889 | 5.385543 | 2.528014 | 85.6961 | 0.2697559 | 0.1127043 | 735.1042 | 1 | 0 | 0 |  | Fe-Cr-Ni-Ti-Al
8269 | 10.43667 | 34.00948 | 44.97632 | 8.056381 | 2.52115 | 81.57208 | 0.277496 | 0.1259387 | 840.1007 | 1 | 0 | 0 |  | Fe-Cr-Ni-Ti-Al
8270 | 9.437334 | 27.336 | 48.49509 | 11.69192 | 3.03966 | 76.37883 | 0.285628 | 0.1418849 | 954.2954 | 1 | 0 | 0 |  | Fe-Cr-Ni-Ti-Al
8271 | 8.456447 | 21.65164 | 49.99755 | 16.31947 | 3.574892 | 71.35349 | 0.2928286 | 0.1554536 | 1034.407 | 1 | 0 | 0 |  | Fe-Cr-Ni-Ti-Al
8272 | 6.416896 | 15.93176 | 50.58532 | 22.9324 | 4.133621 | 65.78538 | 0.3004876 | 0.1664182 | 1069.175 | 1 | 0 | 0 |  | Fe-Cr-Ni-Ti-Al
8273 | 5.421065 | 11.10395 | 49.00285 | 29.75776 | 4.714374 | 60.99458 | 0.3069009 | 0.1717092 | 1048.311 | 1 | 0 | 0 |  | Fe-Cr-Ni-Ti-Al
8274 | 3.306765 | 6.157485 | 44.02546 | 40.6524 | 5.857895 | 54.93917 | 0.3141943 | 0.169716 | 935.1331 | 1 | 0 | 0 |  | Fe-Cr-Ni-Ti-Al
8275 | 6.152811 | 30.55219 | 53.89278 | 7.915904 | 1.486314 | 81.67926 | 0.2814018 | 0.1232078 | 822.0029 | 1 | 0 | 0 |  | Fe-Cr-Ni-Ti-Al
8276 | 6.184598 | 23.99221 | 56.33805 | 11.49315 | 1.99199 | 76.48425 | 0.2892625 | 0.1404562 | 950.2949 | 1 | 0 | 0 |  | Fe-Cr-Ni-Ti-Al
8277 | 5.194715 | 18.37873 | 57.87698 | 16.03984 | 2.509739 | 71.40526 | 0.2964192 | 0.1558857 | 1049.161 | 1 | 0 | 0 |  | Fe-Cr-Ni-Ti-Al
8278 | 4.235626 | 12.81655 | 58.9891 | 20.88917 | 3.069558 | 66.52858 | 0.3035027 | 0.168154 | 1106.842 | 1 | 0 | 0 |  | Fe-Cr-Ni-Ti-Al
8279 | 4.273562 | 7.957747 | 56.14852 | 27.49077 | 4.1294 | 61.19464 | 0.3099563 | 0.1760321 | 1097.974 | 1 | 0 | 0 |  | Fe-Cr-Ni-Ti-Al