## Sheet1
Unnamed: 0 | Fe | Cr | Ni | Co | V | ShearModulus_eff | PoissonsRatio_eff | delta_prime_misfit | sigma_SSS | Gmin_FCC | eq_FCC | Gmin_eq_FCC | sigma_SSS_FCC | compo_A_B_C_D_E | H1_new_pred_KFold_mean | H1_new_pred_KFold_std | C2_new_pred_KFold_mean | C2_new_pred_KFold_std
0 | 34.1674 | 2.89194 | 5.441344 | 13.11111 | 44.38821 | 63.74074 | 0.3298444 | 0.09227299 | 456.7665 | 0 | 0 | 0 |  | Fe-Cr-Ni-Co-V | 501.4622 | 121.0097 | 299.6289 | 225.6789
1 | 40.20411 | 4.798947 | 5.41769 | 11.96627 | 37.61298 | 66.83769 | 0.3229801 | 0.09123992 | 464.7911 | 0 | 0 | 0 |  | Fe-Cr-Ni-Co-V | 492.3574 | 119.5467 | 312.9333 | 225.031
2 | 45.69635 | 6.768571 | 4.366436 | 10.95946 | 32.20918 | 69.59886 | 0.3167911 | 0.08870127 | 457.5122 | 0 | 0 | 0 |  | Fe-Cr-Ni-Co-V | 492.3156 | 121.2624 | 344.7575 | 233.0528
3 | 50.21956 | 10.49638 | 4.308986 | 9.733734 | 25.24134 | 73.59215 | 0.3079333 | 0.08401662 | 436.7254 | 0 | 0 | 0 |  | Fe-Cr-Ni-Co-V | 489.305 | 115.3694 | 392.9537 | 217.4031
4 | 54.84143 | 13.48749 | 3.262815 | 7.64348 | 20.76479 | 76.51569 | 0.3012654 | 0.07904415 | 406.6905 | 0 | 0 | 0 |  | Fe-Cr-Ni-Co-V | 492.2212 | 113.9812 | 436.0571 | 213.8873
5 | 21.72342 | 2.88935 | 6.523766 | 20.74066 | 48.1228 | 62.13545 | 0.333895 | 0.09306552 | 454.7706 | 0 | 0 | 0 |  | Fe-Cr-Ni-Co-V | 509.976 | 116.036 | 287.2238 | 231.4654
6 | 27.81 | 4.794875 | 7.578329 | 18.47763 | 41.33917 | 65.15647 | 0.3271678 | 0.09299681 | 470.76 | 0 | 0 | 0 |  | Fe-Cr-Ni-Co-V | 503.7945 | 116.6699 | 305.9684 | 217.4501
7 | 32.49644 | 6.618414 | 8.539138 | 17.14612 | 35.19989 | 68.00836 | 0.3209519 | 0.09177093 | 475.8597 | 0 | 0 | 0 |  | Fe-Cr-Ni-Co-V | 493.4401 | 110.3328 | 323.856 | 207.2658
8 | 36.85429 | 9.531378 | 8.60823 | 15.12425 | 29.88185 | 71.05443 | 0.3140753 | 0.08863002 | 464.5959 | 0 | 0 | 0 |  | Fe-Cr-Ni-Co-V | 499.38 | 111.6094 | 365.5847 | 203.5515
9 | 40.89207 | 13.32531 | 9.670744 | 11.86676 | 24.24512 | 74.58074 | 0.3061238 | 0.0841617 | 442.5948 | 0 | 0 | 0 |  | Fe-Cr-Ni-Co-V | 494.4528 | 107.669 | 438.0417 | 196.6773
10 | 44.98047 | 17.13223 | 8.596063 | 9.708989 | 19.58225 | 77.89177 | 0.298553 | 0.07876715 | 410.2626 | 0 | 0 | 0 |  | Fe-Cr-Ni-Co-V | 505.2379 | 101.3293 | 481.647 | 204.2742
11 | 47.54373 | 22.13265 | 7.604519 | 7.634729 | 15.08437 | 81.59507 | 0.2900525 | 0.07202466 | 366.6654 | 0 | 0 | 0 |  | Fe-Cr-Ni-Co-V | 505.128 | 122.5495 | 534.2147 | 225.0982
12 | 12.36699 | 2.878553 | 4.332924 | 31.5385 | 48.88303 | 61.68254 | 0.3354883 | 0.09362705 | 457.8024 | 0 | 0 | 0 |  | Fe-Cr-Ni-Co-V | 512.802 | 112.3036 | 273.5126 | 247.8819
13 | 16.22975 | 3.777653 | 8.529433 | 28.9012 | 42.56196 | 64.0491 | 0.3305491 | 0.09511393 | 482.5806 | 0 | 0 | 0 |  | Fe-Cr-Ni-Co-V | 491.7355 | 112.6102 | 275.5683 | 225.709
14 | 21.42907 | 5.700401 | 10.72562 | 25.84375 | 36.30116 | 66.94772 | 0.3241971 | 0.0939124 | 488.4971 | 0 | 0 | 0 |  | Fe-Cr-Ni-Co-V | 488.1021 | 109.681 | 298.9346 | 212.3446
15 | 25.21015 | 8.44983 | 12.71906 | 22.34677 | 31.2742 | 69.75383 | 0.317895 | 0.09167283 | 484.4856 | 0 | 0 | 0 |  | Fe-Cr-Ni-Co-V | 483.787 | 108.094 | 336.3912 | 194.8138
16 | 28.52491 | 12.33047 | 13.92028 | 18.27575 | 26.94859 | 72.77561 | 0.3108741 | 0.08795405 | 467.5133 | 0 | 0 | 0 |  | Fe-Cr-Ni-Co-V | 487.6305 | 101.9491 | 400.5457 | 182.6844
17 | 31.5655 | 16.11647 | 14.98364 | 15.04316 | 22.29123 | 75.96565 | 0.3036462 | 0.08347441 | 443.3764 | 0 | 0 | 0 |  | Fe-Cr-Ni-Co-V | 495.7622 | 92.7297 | 458.9254 | 184.8066
18 | 34.68783 | 21.84722 | 13.94055 | 11.84271 | 17.68169 | 79.9636 | 0.2943032 | 0.07714162 | 405.0454 | 0 | 0 | 0 |  | Fe-Cr-Ni-Co-V | 508.9007 | 103.8491 | 538.6973 | 220.845
19 | 36.83323 | 27.6252 | 12.90497 | 8.637489 | 13.99911 | 83.6341 | 0.285642 | 0.07102809 | 365.6439 | 0 | 0 | 0 |  | Fe-Cr-Ni-Co-V | 481.2478 | 135.1871 | 618.1731 | 225.2559
20 | 38.04437 | 34.46365 | 9.726788 | 6.510287 | 11.2549 | 87.35147 | 0.2765993 | 0.06505815 | 326.6497 | 0 | 0 | 0 |  | Fe-Cr-Ni-Co-V | 451.6216 | 151.2384 | 732.2604 | 219.5183
21 | 10.16027 | 2.837898 | 6.407593 | 40.74264 | 39.8516 | 64.55427 | 0.3304373 | 0.09616038 | 494.9531 | 1 | 0 | 0 |  | Fe-Cr-Ni-Co-V | 488.5883 | 110.2398 | 245.8467 | 222.0848
22 | 13.29569 | 3.808881 | 10.74993 | 36.69496 | 35.45054 | 66.38412 | 0.326592 | 0.09552039 | 499.2759 | 1 | 0 | 0 |  | Fe-Cr-Ni-Co-V | 459.7304 | 106.9667 | 260.1637 | 211.844
23 | 16.33713 | 6.654629 | 15.02526 | 31.2474 | 30.73559 | 69.03942 | 0.3206471 | 0.09327634 | 494.4991 | 1 | 0 | 0 |  | Fe-Cr-Ni-Co-V | 437.9947 | 104.5133 | 284.8288 | 191.7561
24 | 19.18937 | 9.403235 | 18.04656 | 26.64449 | 26.71635 | 71.50187 | 0.3151024 | 0.09061418 | 484.3549 | 1 | 0 | 0 |  | Fe-Cr-Ni-Co-V | 410.953125 | 101.6503 | 319.0316 | 172.2173
25 | 21.24526 | 14.12876 | 20.20387 | 21.35172 | 23.07038 | 74.57589 | 0.3078532 | 0.08663953 | 464.718 | 1 | 0 | 0 |  | Fe-Cr-Ni-Co-V | 427.2431 | 98.07927 | 401.2442 | 156.9074
26 | 24.3331 | 18.87931 | 20.24781 | 17.11852 | 19.42126 | 77.80332 | 0.3002206 | 0.08166791 | 435.804 | 1 | 0 | 0 |  | Fe-Cr-Ni-Co-V | 445.3449 | 91.35661 | 480.7432 | 181.2771
27 | 26.72242 | 24.87974 | 19.44524 | 13.01499 | 15.93761 | 81.46089 | 0.2914662 | 0.07570658 | 398.4733 | 0 | 0 | 0 |  | Fe-Cr-Ni-Co-V | 447.9084 | 121.2506 | 575.6976 | 217.6686
28 | 28.31732 | 32.01424 | 18.07096 | 9.604988 | 11.99249 | 85.77992 | 0.2812658 | 0.06888138 | 354.692 | 0 | 0 | 0 |  | Fe-Cr-Ni-Co-V | 420.3594 | 141.0326 | 695.8772 | 229.7771
29 | 28.86203 | 41.26743 | 13.00135 | 6.5265 | 10.34269 | 89.90909 | 0.270681 | 0.06322 | 318.5162 | 0 | 0 | 0 |  | Fe-Cr-Ni-Co-V | 412.1736 | 162.271 | 774.3436 | 195.6375
30 | 8.026862 | 2.80251 | 9.491538 | 47.64623 | 32.03286 | 67.17737 | 0.3259935 | 0.09571608 | 506.3878 | 1 | 1 | 1 | 506.3878 | Fe-Cr-Ni-Co-V | 420.6595 | 108.2822 | 218.4881 | 201.7413
31 | 10.12119 | 4.711634 | 14.89353 | 41.65395 | 28.6197 | 69.00422 | 0.3219838 | 0.09374456 | 498.9573 | 1 | 1 | 1 | 498.9573 | Fe-Cr-Ni-Co-V | 381.2931 | 95.79733 | 228.8084 | 191.9266
32 | 12.13703 | 7.533403 | 20.19868 | 35.22129 | 24.9096 | 71.31313 | 0.3168194 | 0.09095849 | 486.6095 | 1 | 1 | 1 | 486.6095 | Fe-Cr-Ni-Co-V | 329.7555 | 75.4969 | 249.0411 | 169.9904
33 | 14.03711 | 11.20214 | 23.18519 | 29.62565 | 21.94991 | 73.74602 | 0.3111144 | 0.08798394 | 472.6013 | 1 | 1 | 1 | 472.6013 | Fe-Cr-Ni-Co-V | 319.7507 | 70.34244 | 299.9756 | 150.1509
34 | 16.06941 | 15.89641 | 25.3355 | 24.37631 | 18.32238 | 76.89144 | 0.3037904 | 0.08322138 | 445.2834 | 1 | 1 | 1 | 445.2834 | Fe-Cr-Ni-Co-V | 334.9951 | 76.77788 | 384.7091 | 122.9945
35 | 18.13391 | 20.63534 | 26.47263 | 19.13602 | 15.62211 | 79.73449 | 0.2969666 | 0.07966042 | 424.7246 | 1 | 1 | 1 | 424.7246 | Fe-Cr-Ni-Co-V | 357.11 | 85.84462 | 488.9713 | 159.4227
36 | 20.25647 | 28.28949 | 25.54955 | 13.89432 | 12.01017 | 84.11869 | 0.2864063 | 0.07324426 | 384.6071 | 1 | 0 | 0 |  | Fe-Cr-Ni-Co-V | 349.0951 | 104.5361 | 607.4207 | 225.6102
37 | 20.40094 | 36.08892 | 23.58746 | 9.68775 | 10.23493 | 87.7413 | 0.2772902 | 0.06914481 | 360.363 | 0 | 0 | 0 |  | Fe-Cr-Ni-Co-V | 359.7481 | 132.7759 | 705.1049 | 206.58
38 | 20.61889 | 47.99272 | 17.33778 | 6.527498 | 7.523106 | 93.37633 | 0.2632143 | 0.06006054 | 299.6527 | 0 | 0 | 0 |  | Fe-Cr-Ni-Co-V | 355.0807 | 157.453125 | 789.9993 | 146.0817
39 | 6.994721 | 2.791025 | 14.70411 | 52.7233 | 22.78685 | 70.5187 | 0.3203684 | 0.09034258 | 478.6762 | 1 | 1 | 1 | 478.6762 | Fe-Cr-Ni-Co-V | 295.8886 | 66.92339 | 114.8937 | 194.0768
40 | 7.923947 | 5.533156 | 21.86297 | 43.89965 | 20.78028 | 72.09548 | 0.3166633 | 0.08876771 | 472.2038 | 1 | 1 | 1 | 472.2038 | Fe-Cr-Ni-Co-V | 268.9278 | 56.54711 | 174.956 | 184.8468
41 | 8.916162 | 8.301337 | 27.07367 | 37.63554 | 18.0733 | 74.06063 | 0.3122515 | 0.08547318 | 452.8514 | 1 | 1 | 1 | 452.8514 | Fe-Cr-Ni-Co-V | 248.5164 | 49.90232 | 200.6987 | 176.0432
42 | 11.04912 | 12.15761 | 29.56182 | 30.73923 | 16.49222 | 76.08691 | 0.3071604 | 0.08236467 | 434.8743 | 1 | 1 | 1 | 434.8743 | Fe-Cr-Ni-Co-V | 258.4754 | 49.59403 | 274.3946 | 163.6303
43 | 11.97459 | 16.72329 | 31.4658 | 25.27264 | 14.56368 | 78.52322 | 0.3012201 | 0.07942356 | 419.281 | 1 | 1 | 1 | 419.281 | Fe-Cr-Ni-Co-V | 273.6081 | 54.38034 | 374.358 | 116.7027
44 | 13.90095 | 23.11141 | 32.35313 | 18.86032 | 11.7742 | 82.06665 | 0.292607 | 0.07459026 | 390.4446 | 1 | 1 | 1 | 390.4446 | Fe-Cr-Ni-Co-V | 298.6017 | 63.61608 | 471.0589 | 135.9981
45 | 15.12615 | 30.04397 | 31.79777 | 13.83378 | 9.198332 | 85.76959 | 0.2835876 | 0.06953644 | 358.5584 | 1 | 1 | 1 | 358.5584 | Fe-Cr-Ni-Co-V | 307.5499 | 89.11921 | 595.3454 | 193.5503
46 | 15.43663 | 40.2421 | 28.12373 | 8.687832 | 7.509709 | 90.30207 | 0.271994 | 0.06544516 | 335.7835 | 0 | 0 | 0 |  | Fe-Cr-Ni-Co-V | 312.9121 | 120.2381 | 714.9061 | 154.4983
47 | 15.47551 | 52.83073 | 20.60372 | 5.443572 | 5.646469 | 95.84296 | 0.2578393 | 0.05765723 | 284.797 | 0 | 0 | 0 |  | Fe-Cr-Ni-Co-V | 322.8857 | 159.3064 | 814.5875 | 125.242
48 | 6.846214 | 2.731768 | 21.58788 | 53.66806 | 15.16608 | 73.39193 | 0.315671 | 0.08185734 | 419.5161 | 1 | 1 | 1 | 419.5161 | Fe-Cr-Ni-Co-V | 236.308 | 53.71568 | 27.21046 | 193.5206
49 | 6.863585 | 5.477398 | 28.85687 | 44.49197 | 14.31017 | 74.51624 | 0.3128353 | 0.08078157 | 414.88 | 1 | 1 | 1 | 414.88 | Fe-Cr-Ni-Co-V | 212.527 | 55.90863 | 92.38534 | 185.8504
50 | 6.880481 | 8.236322 | 34.0936 | 37.34078 | 13.44881 | 75.72324 | 0.3098186 | 0.07936925 | 407.9419 | 1 | 1 | 1 | 407.9419 | Fe-Cr-Ni-Co-V | 203.0719 | 57.13544 | 163.1964 | 188.7709
51 | 7.813289 | 12.7304 | 36.95597 | 30.91899 | 11.58135 | 78.12345 | 0.3039875 | 0.07583854 | 387.904 | 1 | 1 | 1 | 387.904 | Fe-Cr-Ni-Co-V | 202.6714 | 54.84925 | 236.2642 | 175.9944
52 | 8.824294 | 17.34447 | 39.1615 | 24.83184 | 9.837892 | 80.54678 | 0.2980591 | 0.07221063 | 366.0349 | 1 | 1 | 1 | 366.0349 | Fe-Cr-Ni-Co-V | 225.0221 | 48.16845 | 328.1635 | 124.9558
53 | 9.958024 | 23.17839 | 39.77361 | 18.91498 | 8.174996 | 83.44263 | 0.2908307 | 0.06823184 | 342.014 | 1 | 1 | 1 | 342.014 | Fe-Cr-Ni-Co-V | 258.7604 | 49.65516 | 426.8146 | 118.075
54 | 11.03721 | 30.82837 | 39.02172 | 12.70597 | 6.40673 | 87.08932 | 0.2816399 | 0.06450336 | 320.9348 | 1 | 1 | 1 | 320.9348 | Fe-Cr-Ni-Co-V | 272.9635 | 76.48209 | 531.5155 | 134.8878
55 | 12.17677 | 41.56938 | 34.13021 | 7.495645 | 4.627993 | 91.96956 | 0.2691552 | 0.06046819 | 299.0004 | 1 | 0 | 0 |  | Fe-Cr-Ni-Co-V | 283.5305 | 102.8567 | 697.671 | 152.9146
56 | 12.35659 | 54.6465 | 24.89336 | 4.346479 | 3.75707 | 97.28593 | 0.2551438 | 0.05602695 | 273.8013 | 0 | 0 | 0 |  | Fe-Cr-Ni-Co-V | 288.31 | 138.9696 | 803.2044 | 120.3674
57 | 4.858187 | 5.427821 | 37.78715 | 43.06393 | 8.862905 | 76.53512 | 0.3099022 | 0.06925589 | 328.8465 | 1 | 1 | 1 | 328.8465 | Fe-Cr-Ni-Co-V | 174.0253 | 64.28025 | 22.39517 | 162.4495
58 | 4.876636 | 8.17265 | 42.03126 | 36.02289 | 8.896562 | 77.3986 | 0.3074371 | 0.06996345 | 337.1906 | 1 | 1 | 1 | 337.1906 | Fe-Cr-Ni-Co-V | 170.4249 | 65.88008 | 111.4184 | 171.5557
59 | 5.876123 | 11.85368 | 45.29295 | 28.93729 | 8.039963 | 79.0697 | 0.303143 | 0.06786329 | 326.1968 | 1 | 1 | 1 | 326.1968 | Fe-Cr-Ni-Co-V | 182.1008 | 67.12402 | 170.1098 | 151.2034
60 | 6.891751 | 16.49963 | 46.56743 | 22.85674 | 7.184448 | 81.16767 | 0.2977196 | 0.06605576 | 318.0445 | 1 | 1 | 1 | 318.0445 | Fe-Cr-Ni-Co-V | 204.45 | 58.51096 | 277.338 | 118.5164
61 | 7.926119 | 23.06114 | 46.86206 | 16.72826 | 5.422427 | 84.43125 | 0.2895981 | 0.06183321 | 293.3872 | 1 | 1 | 1 | 293.3872 | Fe-Cr-Ni-Co-V | 238.8152 | 47.23891 | 406.8745 | 110.6109
62 | 8.985732 | 29.74617 | 45.12505 | 11.58948 | 4.553579 | 87.36762 | 0.2819414 | 0.06018773 | 287.1939 | 1 | 1 | 1 | 287.1939 | Fe-Cr-Ni-Co-V | 254.9323 | 53.98692 | 485.9464 | 124.8329
63 | 10.99514 | 40.01719 | 39.92362 | 6.328773 | 2.735276 | 92.17029 | 0.2696649 | 0.0560498 | 264.4987 | 1 | 0 | 0 |  | Fe-Cr-Ni-Co-V | 266.1281 | 80.61131 | 625.5778 | 154.2066
64 | 2.90768 | 8.121532 | 50.93703 | 32.72921 | 5.304549 | 78.66936 | 0.3057776 | 0.0588013 | 255.4878 | 1 | 1 | 1 | 255.4878 | Fe-Cr-Ni-Co-V | 170.6177 | 69.6852 | 48.26332 | 123.0002
65 | 3.898083 | 11.79518 | 53.26386 | 25.70936 | 5.333523 | 79.98121 | 0.3020486 | 0.05987775 | 267.1268 | 1 | 1 | 1 | 267.1268 | Fe-Cr-Ni-Co-V | 180.9306 | 72.94447 | 136.6671 | 119.2572
66 | 4.898257 | 16.41777 | 54.57399 | 19.64198 | 4.468003 | 82.10126 | 0.2965984 | 0.05800834 | 258.4132 | 1 | 1 | 1 | 258.4132 | Fe-Cr-Ni-Co-V | 196.9481 | 62.08755 | 245.8002 | 102.4521
67 | 5.970826 | 21.30988 | 55.43669 | 13.6517 | 3.630906 | 84.31507 | 0.2908764 | 0.05608656 | 248.998 | 1 | 1 | 1 | 248.998 | Fe-Cr-Ni-Co-V | 212.3059 | 58.69889 | 379.6602 | 85.02505
68 | 7.954156 | 27.77125 | 52.25314 | 8.393716 | 3.627739 | 86.83617 | 0.2838487 | 0.05781789 | 267.3558 | 1 | 1 | 1 | 267.3558 | Fe-Cr-Ni-Co-V | 234.3713 | 51.61093 | 472.5968 | 112.4295
69 | 3.174112 | 32.50761 | 5.560441 | 13.39808 | 45.35976 | 72.33062 | 0.3069607 | 0.07781582 | 385.6042 | 0 | 0 | 0 |  | Fe-Cr-Ni-Co-V | 631.7635 | 87.31605 | 500.7191 | 213.0711
70 | 5.282035 | 38.35888 | 5.551873 | 12.26264 | 38.54456 | 76.79434 | 0.2967085 | 0.07663263 | 392.6239 | 0 | 0 | 0 |  | Fe-Cr-Ni-Co-V | 642.8449 | 83.08318 | 586.1981 | 233.4767
71 | 7.467751 | 43.70333 | 4.485285 | 11.25776 | 33.08587 | 80.7502 | 0.2875964 | 0.07380221 | 382.7607 | 0 | 0 | 0 |  | Fe-Cr-Ni-Co-V | 647.4966 | 85.42008 | 672.8233 | 231.1966
72 | 11.5849 | 48.04693 | 4.427899 | 10.00235 | 25.93792 | 85.21209 | 0.2778364 | 0.07126781 | 374.918 | 0 | 0 | 0 |  | Fe-Cr-Ni-Co-V | 627.1475 | 115.8805 | 781.3457 | 209.4185
73 | 14.90107 | 52.5213 | 3.356209 | 7.862266 | 21.35915 | 88.76473 | 0.2697536 | 0.06685645 | 347.3844 | 0 | 0 | 0 |  | Fe-Cr-Ni-Co-V | 593.6819 | 141.6604 | 819.2419 | 203.9021
74 | 3.14371 | 20.48852 | 6.608619 | 21.01043 | 48.74872 | 67.21982 | 0.3203058 | 0.08456083 | 416.5618 | 0 | 0 | 0 |  | Fe-Cr-Ni-Co-V | 601.4034 | 88.43292 | 421.3119 | 222.7589
75 | 5.231748 | 26.30333 | 7.698624 | 18.77094 | 41.99537 | 71.50956 | 0.3103435 | 0.08378325 | 429.5574 | 0 | 0 | 0 |  | Fe-Cr-Ni-Co-V | 619.3523 | 82.88293 | 483.1725 | 214.3841
76 | 7.23526 | 30.79471 | 8.691292 | 17.45164 | 35.82709 | 75.30394 | 0.3018025 | 0.0829215 | 438.3142 | 0 | 0 | 0 |  | Fe-Cr-Ni-Co-V | 628.302 | 74.06129 | 559.4121 | 218.3221
77 | 10.42871 | 34.95452 | 8.76918 | 15.40703 | 30.44056 | 78.86146 | 0.2937407 | 0.08009447 | 428.0948 | 0 | 0 | 0 |  | Fe-Cr-Ni-Co-V | 639.7899 | 75.60091 | 619.0768 | 220.4667
78 | 14.57944 | 38.78314 | 9.851303 | 12.08832 | 24.69779 | 82.54715 | 0.2855472 | 0.07687294 | 413.1181 | 0 | 0 | 0 |  | Fe-Cr-Ni-Co-V | 625.9506 | 89.25107 | 714.7958 | 219.5537
79 | 18.74466 | 42.66068 | 8.756554 | 9.890259 | 19.94785 | 85.9981 | 0.2777622 | 0.07232738 | 384.9638 | 0 | 0 | 0 |  | Fe-Cr-Ni-Co-V | 583.2124 | 131.1404 | 772.5798 | 213.2531
80 | 24.16803 | 45.00299 | 7.731251 | 7.761965 | 15.33576 | 88.96364 | 0.2712865 | 0.06701075 | 347.9064 | 0 | 0 | 0 |  | Fe-Cr-Ni-Co-V | 528.4026 | 156.195 | 807.235 | 197.324
81 | 3.11165 | 11.58833 | 4.360816 | 31.74152 | 49.19769 | 64.21466 | 0.328729 | 0.08951195 | 440.858 | 0 | 0 | 0 |  | Fe-Cr-Ni-Co-V | 566.455 | 97.47629 | 338.0738 | 238.4782
82 | 4.091783 | 15.23852 | 8.601632 | 29.14584 | 42.92223 | 67.45898 | 0.3215274 | 0.09076236 | 467.2908 | 0 | 0 | 0 |  | Fe-Cr-Ni-Co-V | 580.5645 | 88.03551 | 380.7105 | 217.4766
83 | 6.187904 | 20.16423 | 10.84003 | 26.11943 | 36.6884 | 71.3432 | 0.312669 | 0.08878252 | 469.9667 | 0 | 0 | 0 |  | Fe-Cr-Ni-Co-V | 594.9677 | 78.02831 | 444.3013 | 200.1097
84 | 9.177762 | 23.73583 | 12.86216 | 22.5982 | 31.62606 | 74.47723 | 0.3055944 | 0.08718318 | 470.5151 | 0 | 0 | 0 |  | Fe-Cr-Ni-Co-V | 599.1121 | 75.95016 | 491.1247 | 203.1324
85 | 13.38475 | 26.84077 | 14.06852 | 18.47038 | 27.23558 | 77.31853 | 0.2991141 | 0.08402579 | 455.0938 | 0 | 0 | 0 |  | Fe-Cr-Ni-Co-V | 609.29 | 71.08548 | 540.6406 | 198.8637
86 | 17.48196 | 29.68062 | 15.13239 | 15.1925 | 22.51253 | 80.27807 | 0.2925596 | 0.08036327 | 434.7952 | 0 | 0 | 0 |  | Fe-Cr-Ni-Co-V | 590.2068 | 87.3046 | 618.5053 | 213.13
87 | 23.6483 | 32.54777 | 14.04927 | 11.93507 | 17.81959 | 83.41196 | 0.2854976 | 0.07505619 | 399.8585 | 0 | 0 | 0 |  | Fe-Cr-Ni-Co-V | 541.7407 | 122.067 | 680.1312 | 228.5712
88 | 29.81848 | 34.46356 | 12.96901 | 8.680358 | 14.06859 | 85.86047 | 0.2799876 | 0.06989891 | 363.2446 | 0 | 0 | 0 |  | Fe-Cr-Ni-Co-V | 484.8134 | 149.2156 | 717.4044 | 226.6158
89 | 37.04241 | 35.44611 | 9.733689 | 6.514906 | 11.26289 | 87.67318 | 0.2757854 | 0.06490726 | 326.3042 | 0 | 0 | 0 |  | Fe-Cr-Ni-Co-V | 452.4222 | 152.8439 | 738.3509 | 209.2287
90 | 3.063104 | 9.506281 | 6.439172 | 40.94344 | 40.048 | 66.57742 | 0.3251194 | 0.09375172 | 487.5433 | 0 | 0 | 0 |  | Fe-Cr-Ni-Co-V | 532.2448 | 97.03874 | 292.9662 | 231.0618
91 | 4.117112 | 12.45794 | 10.8186 | 36.92936 | 35.67699 | 69.05008 | 0.3196279 | 0.09253273 | 490.0439 | 0 | 0 | 0 |  | Fe-Cr-Ni-Co-V | 539.6252 | 86.87904 | 328.7234 | 215.5554
92 | 7.193074 | 15.30758 | 15.12108 | 31.44667 | 30.9316 | 71.74919 | 0.3136147 | 0.09075104 | 488.0044 | 1 | 0 | 0 |  | Fe-Cr-Ni-Co-V | 539.7505 | 84.41272 | 368.8808 | 180.5605
93 | 10.16337 | 17.97884 | 18.16039 | 26.81255 | 26.88486 | 74.22308 | 0.30808 | 0.08877939 | 482.3477 | 1 | 0 | 0 |  | Fe-Cr-Ni-Co-V | 531.0002 | 90.06712 | 427.1105 | 168.733
94 | 15.23897 | 19.86341 | 20.2888 | 21.44147 | 23.16735 | 76.41483 | 0.3031307 | 0.08574695 | 465.2756 | 1 | 0 | 0 |  | Fe-Cr-Ni-Co-V | 503.27 | 94.27357 | 464.1729 | 171.9141
95 | 20.33445 | 22.71871 | 20.30459 | 17.16653 | 19.47572 | 79.04651 | 0.2970438 | 0.08149973 | 438.8254 | 0 | 0 | 0 |  | Fe-Cr-Ni-Co-V | 488.5292 | 101.191 | 525.0797 | 199.1049
96 | 26.72242 | 24.87974 | 19.44524 | 13.01499 | 15.93761 | 81.46089 | 0.2914662 | 0.07660187 | 404.785 | 0 | 0 | 0 |  | Fe-Cr-Ni-Co-V | 452.6555 | 117.7453 | 576.3992 | 223.2411
97 | 34.24204 | 26.25481 | 17.99567 | 9.564966 | 11.94252 | 83.87859 | 0.2860734 | 0.07017301 | 358.6083 | 0 | 0 | 0 |  | Fe-Cr-Ni-Co-V | 401.7124 | 123.1618 | 601.8737 | 232.6819
98 | 43.85625 | 26.58833 | 12.86419 | 6.457649 | 10.23358 | 85.06934 | 0.2828987 | 0.06514733 | 320.8184 | 0 | 0 | 0 |  | Fe-Cr-Ni-Co-V | 414.0311 | 132.8262 | 588.688 | 214.3065
99 | 3.020523 | 7.499303 | 9.524487 | 47.81163 | 32.14406 | 68.65813 | 0.3221558 | 0.09460065 | 505.5694 | 1 | 0 | 0 |  | Fe-Cr-Ni-Co-V | 466.7975 | 101.4088 | 254.1651 | 205.348
100 | 5.078315 | 9.456266 | 14.94569 | 41.79982 | 28.71992 | 70.51781 | 0.3180793 | 0.09288132 | 499.6245 | 1 | 1 | 1 | 499.6245 | Fe-Cr-Ni-Co-V | 440.898 | 104.8465 | 266.4782 | 184.4957
101 | 8.113988 | 11.33172 | 20.25519 | 35.31982 | 24.97929 | 72.54014 | 0.3136705 | 0.09080782 | 490.9031 | 1 | 1 | 1 | 490.9031 | Fe-Cr-Ni-Co-V | 384.7597 | 97.37378 | 290.3336 | 167.571
102 | 12.04847 | 13.08726 | 23.21729 | 29.66667 | 21.98031 | 74.36014 | 0.3095443 | 0.08844505 | 478.5499 | 1 | 1 | 1 | 478.5499 | Fe-Cr-Ni-Co-V | 346.9006 | 86.01011 | 324.5711 | 145.2754
103 | 17.06193 | 14.95097 | 25.31796 | 24.35944 | 18.3097 | 76.58014 | 0.3045823 | 0.08381913 | 448.3104 | 1 | 1 | 1 | 448.3104 | Fe-Cr-Ni-Co-V | 315.5413 | 68.09544 | 367.5378 | 124.5168
104 | 22.10225 | 16.83667 | 26.39927 | 19.08299 | 15.57882 | 78.47591 | 0.3001575 | 0.07951281 | 418.8737 | 1 | 1 | 1 | 418.8737 | Fe-Cr-Ni-Co-V | 313.8679 | 61.68888 | 418.8441 | 125.8232
105 | 30.17397 | 18.72886 | 25.37235 | 13.79795 | 11.92687 | 80.92586 | 0.2944627 | 0.07248506 | 368.4327 | 1 | 1 | 1 | 368.4327 | Fe-Cr-Ni-Co-V | 308.2159 | 56.66267 | 454.3288 | 165.9702
106 | 38.27716 | 18.75669 | 23.29255 | 9.566627 | 10.10696 | 81.94807 | 0.2918813 | 0.06777659 | 333.2164 | 0 | 0 | 0 |  | Fe-Cr-Ni-Co-V | 308.1299 | 60.15948 | 458.2488 | 196.2166
107 | 50.47083 | 18.79622 | 16.97574 | 6.391193 | 7.366011 | 83.601 | 0.2877534 | 0.05971179 | 274.3395 | 0 | 0 | 0 |  | Fe-Cr-Ni-Co-V | 312.8792 | 65.88003 | 438.716 | 188.0139
108 | 3.006023 | 6.53039 | 14.74475 | 52.86901 | 22.84983 | 71.75231 | 0.3172253 | 0.08985337 | 481.0063 | 1 | 1 | 1 | 481.0063 | Fe-Cr-Ni-Co-V | 319.0584 | 77.92397 | 154.6563 | 186.367
109 | 5.95109 | 7.387633 | 21.89288 | 43.9597 | 20.8087 | 72.71074 | 0.3150992 | 0.08883179 | 475.5052 | 1 | 1 | 1 | 475.5052 | Fe-Cr-Ni-Co-V | 276.1178 | 63.493 | 185.5185 | 183.4284
110 | 8.916162 | 8.301337 | 27.07367 | 37.63554 | 18.0733 | 74.06063 | 0.3122515 | 0.08575666 | 454.794 | 1 | 1 | 1 | 454.794 | Fe-Cr-Ni-Co-V | 248.8069 | 50.46778 | 199.8939 | 177.445
111 | 13.03998 | 10.27298 | 29.52092 | 30.69671 | 16.46941 | 75.45503 | 0.3087588 | 0.08253079 | 433.3446 | 1 | 1 | 1 | 433.3446 | Fe-Cr-Ni-Co-V | 249.799 | 45.947 | 250.7191 | 165.8191
112 | 17.88803 | 11.10302 | 31.33642 | 25.16873 | 14.5038 | 76.63185 | 0.3059945 | 0.07922693 | 410.2513 | 1 | 1 | 1 | 410.2513 | Fe-Cr-Ni-Co-V | 240.7148 | 43.45989 | 272.6297 | 170.6337
113 | 24.63756 | 12.84564 | 32.11128 | 18.71933 | 11.68619 | 78.59405 | 0.3013446 | 0.07339882 | 369.4512 | 1 | 1 | 1 | 369.4512 | Fe-Cr-Ni-Co-V | 242.1398 | 44.59044 | 317.6196 | 155.6798
114 | 31.89212 | 13.91858 | 31.42628 | 13.67216 | 9.090868 | 80.29051 | 0.2973313 | 0.06673044 | 321.3125 | 1 | 1 | 1 | 321.3125 | Fe-Cr-Ni-Co-V | 243.0712 | 43.65789 | 330.5487 | 149.9688
115 | 42.40999 | 14.10198 | 27.595 | 8.524502 | 7.368527 | 81.43935 | 0.2941984 | 0.06109215 | 280.4257 | 1 | 1 | 1 | 280.4257 | Fe-Cr-Ni-Co-V | 251.6737 | 42.43218 | 336.3305 | 160.2217
116 | 55.17348 | 14.00971 | 20.03363 | 5.292951 | 5.490234 | 82.72048 | 0.2906618 | 0.05419921 | 231.557 | 0 | 1 | 0 |  | Fe-Cr-Ni-Co-V | 275.1514 | 48.58267 | 291.7101 | 174.269
117 | 2.942028 | 6.391366 | 21.64627 | 53.81323 | 15.2071 | 74.64592 | 0.3125218 | 0.08198984 | 426.3922 | 1 | 1 | 1 | 426.3922 | Fe-Cr-Ni-Co-V | 242.6543 | 53.53607 | 70.13244 | 185.0478
118 | 5.887054 | 6.394622 | 28.8764 | 44.52207 | 14.31985 | 74.83084 | 0.3120454 | 0.08112517 | 418.7332 | 1 | 1 | 1 | 418.7332 | Fe-Cr-Ni-Co-V | 214.7553 | 53.03531 | 105.3176 | 193.8125
119 | 8.834356 | 6.397356 | 34.04745 | 37.29023 | 13.4306 | 75.09179 | 0.3114032 | 0.07977965 | 407.8637 | 1 | 1 | 1 | 407.8637 | Fe-Cr-Ni-Co-V | 193.8773 | 57.25757 | 134.3472 | 191.1982
120 | 13.61823 | 7.245237 | 36.80724 | 30.79456 | 11.53474 | 76.23354 | 0.308721 | 0.07561323 | 377.8815 | 1 | 1 | 1 | 377.8815 | Fe-Cr-Ni-Co-V | 184.2737 | 60.86058 | 147.0726 | 177.1954
121 | 18.50396 | 8.16063 | 38.89851 | 24.66508 | 9.771824 | 77.37405 | 0.3059919 | 0.07078802 | 343.2896 | 1 | 1 | 1 | 343.2896 | Fe-Cr-Ni-Co-V | 180.5775 | 63.50483 | 148.4249 | 152.0481
122 | 24.64125 | 9.176834 | 39.36812 | 18.72214 | 8.091652 | 78.60104 | 0.3029197 | 0.06536167 | 305.3549 | 1 | 1 | 1 | 305.3549 | Fe-Cr-Ni-Co-V | 196.9281 | 61.07201 | 158.5279 | 139.4125
123 | 32.61516 | 10.12205 | 38.43665 | 12.51547 | 6.310671 | 79.93117 | 0.2994894 | 0.05954192 | 265.1342 | 1 | 1 | 1 | 265.1342 | Fe-Cr-Ni-Co-V | 206.5011 | 59.04881 | 162.2315 | 141.8362
124 | 43.67032 | 11.08881 | 33.38274 | 7.331485 | 4.526637 | 81.46583 | 0.2953189 | 0.05269555 | 218.9641 | 1 | 1 | 1 | 218.9641 | Fe-Cr-Ni-Co-V | 228.6877 | 55.29351 | 155.1597 | 144.3855
125 | 56.87647 | 11.14831 | 24.12258 | 4.211899 | 3.64074 | 82.42591 | 0.2921729 | 0.04758535 | 184.9734 | 0 | 1 | 0 |  | Fe-Cr-Ni-Co-V | 253.465 | 49.05028 | 103.5022 | 137.4682
126 | 5.825921 | 4.520156 | 37.76185 | 43.0351 | 8.856971 | 76.21435 | 0.3106986 | 0.06933877 | 327.9345 | 1 | 1 | 1 | 327.9345 | Fe-Cr-Ni-Co-V | 174.9955 | 63.63522 | 1.878343 | 156.3507
127 | 8.754394 | 4.52818 | 41.91849 | 35.92624 | 8.872693 | 76.11512 | 0.3106279 | 0.06946022 | 328.1333 | 1 | 1 | 1 | 328.1333 | Fe-Cr-Ni-Co-V | 160.8957 | 72.22767 | 32.72377 | 152.7383
128 | 12.6717 | 5.445187 | 45.07984 | 28.80114 | 8.002134 | 76.81496 | 0.3087483 | 0.06682335 | 309.7446 | 1 | 1 | 1 | 309.7446 | Fe-Cr-Ni-Co-V | 158.112 | 75.34677 | 51.40356 | 133.6093
129 | 17.59028 | 6.368959 | 46.22225 | 22.68732 | 7.131193 | 77.6102 | 0.3065641 | 0.06358928 | 287.7203 | 1 | 1 | 1 | 287.7203 | Fe-Cr-Ni-Co-V | 168.5607 | 68.31812 | 60.85554 | 121.0298
130 | 24.48475 | 7.294839 | 46.32404 | 16.5362 | 5.360173 | 78.89072 | 0.3033537 | 0.05674733 | 241.6074 | 1 | 1 | 1 | 241.6074 | Fe-Cr-Ni-Co-V | 183.2439 | 70.48122 | 55.82683 | 108.1424
131 | 31.45125 | 8.235699 | 44.42164 | 11.40882 | 4.482598 | 79.83753 | 0.3006406 | 0.05322608 | 219.0175 | 1 | 1 | 1 | 219.0175 | Fe-Cr-Ni-Co-V | 194.2119 | 62.98994 | 68.02503 | 110.9346
132 | 42.05346 | 10.01604 | 39.06206 | 6.192196 | 2.676248 | 81.70431 | 0.2956288 | 0.04537581 | 169.6115 | 1 | 1 | 1 | 169.6115 | Fe-Cr-Ni-Co-V | 215.4351 | 56.40944 | 68.71482 | 108.316
133 | 8.6882 | 2.696365 | 50.73359 | 32.59849 | 5.283363 | 76.71887 | 0.3105904 | 0.05651982 | 233.3851 | 1 | 1 | 1 | 233.3851 | Fe-Cr-Ni-Co-V | 153.3746 | 74.5694 | -40.5631 | 115.8874
134 | 12.59261 | 3.607468 | 52.94366 | 25.5548 | 5.30146 | 77.05392 | 0.3092845 | 0.05685449 | 236.4556 | 1 | 1 | 1 | 236.4556 | Fe-Cr-Ni-Co-V | 158.9255 | 74.29004 | -14.18541 | 100.1136
135 | 17.48022 | 4.52079 | 54.0989 | 19.47099 | 4.429107 | 77.85584 | 0.3070935 | 0.05304927 | 211.8796 | 1 | 1 | 1 | 211.8796 | Fe-Cr-Ni-Co-V | 157.9054 | 79.69608 | -4.529076 | 88.51057
136 | 22.62424 | 5.494998 | 54.79744 | 13.49428 | 3.589038 | 78.68471 | 0.304797 | 0.04935524 | 189.328 | 1 | 1 | 1 | 189.328 | Fe-Cr-Ni-Co-V | 162.1217 | 76.15862 | 13.51802 | 81.29264
137 | 29.38486 | 7.295624 | 51.47669 | 8.268991 | 3.573833 | 79.61277 | 0.3017474 | 0.04956873 | 193.1404 | 1 | 1 | 1 | 193.1404 | Fe-Cr-Ni-Co-V | 185.0923 | 71.79586 | 55.67339 | 93.14101
138 | 34.25254 | 4.831911 | 3.272942 | 13.14378 | 44.49883 | 64.4178 | 0.3279167 | 0.09077122 | 449.0183 | 0 | 0 | 0 |  | Fe-Cr-Ni-Co-V | 521.8549 | 123.8017 | 310.0499 | 240.158
139 | 40.20411 | 4.798947 | 5.41769 | 11.96627 | 37.61298 | 66.83769 | 0.3229801 | 0.09123992 | 464.7911 | 0 | 0 | 0 |  | Fe-Cr-Ni-Co-V | 500.2383 | 120.5946 | 323.7938 | 225.3843
140 | 45.52608 | 3.853343 | 7.612791 | 10.91862 | 32.08916 | 68.54452 | 0.3197591 | 0.09033305 | 465.3664 | 0 | 0 | 0 |  | Fe-Cr-Ni-Co-V | 463.7992 | 121.0529 | 309.2396 | 214.6469
141 | 49.79075 | 3.784275 | 11.74853 | 9.650622 | 25.02582 | 71.1143 | 0.3148591 | 0.08706491 | 450.4963 | 0 | 0 | 0 |  | Fe-Cr-Ni-Co-V | 399.5062 | 111.5582 | 290.3056 | 190.6884
142 | 54.10221 | 2.851218 | 15.02123 | 7.540451 | 20.48489 | 72.54006 | 0.3123308 | 0.08291081 | 422.1998 | 0 | 0 | 0 |  | Fe-Cr-Ni-Co-V | 337.6165 | 77.39838 | 241.9796 | 179.2271
143 | 21.80465 | 5.800309 | 3.27408 | 20.81822 | 48.30275 | 63.14573 | 0.331016 | 0.0906079 | 442.0561 | 0 | 0 | 0 |  | Fe-Cr-Ni-Co-V | 530.4112 | 116.5435 | 315.0621 | 234.3107
144 | 27.87894 | 6.729466 | 5.426511 | 18.52344 | 41.44165 | 65.8403 | 0.3252307 | 0.09156909 | 463.3944 | 0 | 0 | 0 |  | Fe-Cr-Ni-Co-V | 523.3846 | 110.9344 | 322.5427 | 233.4457
145 | 32.5361 | 7.573133 | 7.480865 | 17.16705 | 35.24285 | 68.35177 | 0.3199847 | 0.09114684 | 472.6642 | 0 | 0 | 0 |  | Fe-Cr-Ni-Co-V | 500.2445 | 110.2755 | 327.3886 | 216.0045
146 | 36.76394 | 7.606407 | 10.73391 | 15.08717 | 29.80858 | 70.35179 | 0.3160443 | 0.08969363 | 469.8168 | 0 | 0 | 0 |  | Fe-Cr-Ni-Co-V | 467.0693 | 113.07 | 349.3838 | 206.3174
147 | 40.64269 | 8.514027 | 14.95164 | 11.79439 | 24.09726 | 72.79889 | 0.3110905 | 0.08637323 | 452.912 | 0 | 0 | 0 |  | Fe-Cr-Ni-Co-V | 416.0948 | 103.6433 | 355.8373 | 191.7847
148 | 44.43518 | 7.522017 | 19.10667 | 9.591287 | 19.34485 | 74.28615 | 0.3085572 | 0.08232781 | 425.2529 | 0 | 0 | 0 |  | Fe-Cr-Ni-Co-V | 323.6323 | 64.47481 | 317.9995 | 168.5338
149 | 46.6183 | 6.604907 | 24.49992 | 7.48612 | 14.79076 | 75.69639 | 0.306341 | 0.07627966 | 381.0645 | 0 | 1 | 0 |  | Fe-Cr-Ni-Co-V | 277.7035 | 39.6238 | 263.866 | 173.3963
150 | 12.38231 | 3.842825 | 3.253719 | 31.57757 | 48.94358 | 62.01957 | 0.3345303 | 0.09280925 | 453.6845 | 0 | 0 | 0 |  | Fe-Cr-Ni-Co-V | 516.4516 | 115.0645 | 278.016 | 246.5206
151 | 16.30919 | 7.592284 | 4.28559 | 29.04266 | 42.77028 | 65.40371 | 0.32672 | 0.09215708 | 467.3637 | 0 | 0 | 0 |  | Fe-Cr-Ni-Co-V | 531.4377 | 101.614 | 306.0522 | 236.8852
152 | 21.53459 | 9.547449 | 6.467058 | 25.971 | 36.47991 | 68.33605 | 0.3202943 | 0.09138989 | 475.7857 | 0 | 0 | 0 |  | Fe-Cr-Ni-Co-V | 527.4722 | 102.8257 | 335.3399 | 215.123
153 | 25.30203 | 11.3075 | 9.57406 | 22.42822 | 31.38818 | 70.79765 | 0.3149736 | 0.0900437 | 476.3478 | 0 | 0 | 0 |  | Fe-Cr-Ni-Co-V | 517.5565 | 96.11131 | 358.5318 | 196.1942
154 | 28.52491 | 12.33047 | 13.92028 | 18.27575 | 26.94859 | 72.77561 | 0.3108741 | 0.0881583 | 468.859 | 0 | 0 | 0 |  | Fe-Cr-Ni-Co-V | 490.8264 | 103.1908 | 398.7059 | 181.2384
155 | 31.45017 | 13.2239 | 18.12794 | 14.9882 | 22.20979 | 74.8865 | 0.3066418 | 0.08512126 | 451.8564 | 0 | 0 | 0 |  | Fe-Cr-Ni-Co-V | 428.1964 | 98.03543 | 409.0594 | 168.9969
156 | 34.26815 | 12.19903 | 24.36564 | 11.69943 | 17.46776 | 76.32147 | 0.3043668 | 0.08100725 | 422.5648 | 1 | 0 | 0 |  | Fe-Cr-Ni-Co-V | 321.3748 | 62.00183 | 384.9781 | 157.6125
157 | 36.0799 | 11.19732 | 30.54915 | 8.460831 | 13.7128 | 77.37786 | 0.3028643 | 0.07605695 | 385.3185 | 1 | 1 | 1 | 385.3185 | Fe-Cr-Ni-Co-V | 271.384 | 41.35267 | 345.0111 | 156.9854
158 | 36.81739 | 8.338037 | 37.65234 | 6.30032 | 10.89192 | 77.33359 | 0.3040924 | 0.07121361 | 346.0623 | 1 | 1 | 1 | 346.0623 | Fe-Cr-Ni-Co-V | 225.0077 | 52.37308 | 243.2948 | 157.9263
159 | 10.19759 | 5.696639 | 3.215562 | 40.89226 | 39.99795 | 65.58896 | 0.3275306 | 0.09415695 | 485.3254 | 1 | 0 | 0 |  | Fe-Cr-Ni-Co-V | 514.4056 | 102.426 | 284.4419 | 257.356
160 | 13.39435 | 9.592868 | 4.331882 | 36.96728 | 35.71362 | 68.4969 | 0.3206776 | 0.09187198 | 481.8231 | 0 | 0 | 0 |  | Fe-Cr-Ni-Co-V | 522.3487 | 99.11044 | 301.3025 | 234.5439
161 | 16.47851 | 13.42444 | 7.577646 | 31.51782 | 31.00158 | 71.53446 | 0.3136887 | 0.0894516 | 476.0675 | 0 | 0 | 0 |  | Fe-Cr-Ni-Co-V | 537.0599 | 91.95641 | 350.062 | 223.8062
162 | 19.35362 | 16.12232 | 10.70648 | 26.87255 | 26.94502 | 73.99799 | 0.3081641 | 0.08724893 | 468.238 | 0 | 0 | 0 |  | Fe-Cr-Ni-Co-V | 540.3948 | 87.49944 | 401.6446 | 195.762
163 | 21.34897 | 17.98379 | 16.02829 | 21.45595 | 23.18299 | 76.0169 | 0.3038597 | 0.08533414 | 459.4747 | 1 | 0 | 0 |  | Fe-Cr-Ni-Co-V | 510.2974 | 89.15421 | 455.9314 | 175.1907
164 | 24.30352 | 17.91355 | 21.28757 | 17.09771 | 19.39765 | 77.43952 | 0.3012256 | 0.0829564 | 443.9561 | 1 | 0 | 0 |  | Fe-Cr-Ni-Co-V | 421.8631 | 91.24078 | 454.4994 | 164.0941
165 | 26.46124 | 17.05609 | 27.81304 | 12.88779 | 15.78184 | 78.49208 | 0.2996408 | 0.07920616 | 415.6825 | 1 | 0 | 0 |  | Fe-Cr-Ni-Co-V | 330.2018 | 74.79581 | 450.0253 | 149.9687
166 | 27.74471 | 15.68344 | 35.4111 | 9.410764 | 11.74999 | 79.52376 | 0.2984197 | 0.07412678 | 376.842 | 1 | 1 | 1 | 376.842 | Fe-Cr-Ni-Co-V | 268.7662 | 41.19701 | 395.5301 | 141.5991
167 | 27.79582 | 11.09105 | 44.86712 | 6.285399 | 9.960612 | 78.32131 | 0.3023981 | 0.0708263 | 345.8441 | 1 | 1 | 1 | 345.8441 | Fe-Cr-Ni-Co-V | 212.2889 | 53.62004 | 281.5343 | 140.7889
168 | 8.085292 | 8.468731 | 3.186877 | 47.99306 | 32.26604 | 69.29071 | 0.3201185 | 0.09243492 | 491.766 | 1 | 0 | 0 |  | Fe-Cr-Ni-Co-V | 494.9415 | 101.1683 | 264.4125 | 228.227
169 | 10.23308 | 13.33843 | 5.377925 | 42.11446 | 28.9361 | 72.23553 | 0.3130211 | 0.08919446 | 478.539 | 1 | 0 | 0 |  | Fe-Cr-Ni-Co-V | 524.4139 | 91.14779 | 305.5255 | 223.5332
170 | 12.30132 | 18.13402 | 8.619829 | 35.69805 | 25.24678 | 75.30333 | 0.3057815 | 0.08587203 | 463.4902 | 1 | 0 | 0 |  | Fe-Cr-Ni-Co-V | 538.1207 | 89.86312 | 382.5613 | 210.0811
171 | 14.20812 | 20.78746 | 12.80053 | 29.98657 | 22.21732 | 77.36744 | 0.3011178 | 0.08384719 | 453.8436 | 1 | 0 | 0 |  | Fe-Cr-Ni-Co-V | 524.2175 | 101.6048 | 451.1217 | 199.0179
172 | 16.20618 | 22.63299 | 18.09872 | 24.58378 | 18.47832 | 79.45292 | 0.2967417 | 0.08110916 | 437.2836 | 1 | 0 | 0 |  | Fe-Cr-Ni-Co-V | 476.1639 | 105.8035 | 492.4691 | 187.9468
173 | 18.19994 | 23.53463 | 23.38074 | 19.2057 | 15.67899 | 80.84089 | 0.2939283 | 0.07881202 | 421.6005 | 1 | 0 | 0 |  | Fe-Cr-Ni-Co-V | 394.7088 | 93.53105 | 531.9192 | 193.1254
174 | 20.10977 | 22.46769 | 31.70565 | 13.7937 | 11.92319 | 81.882 | 0.2925279 | 0.07429135 | 386.3692 | 1 | 1 | 1 | 386.3692 | Fe-Cr-Ni-Co-V | 302.4675 | 61.44668 | 491.2966 | 152.746
175 | 20.00893 | 20.49211 | 39.9591 | 9.501596 | 10.03826 | 81.73956 | 0.2936895 | 0.07181556 | 364.9517 | 1 | 1 | 1 | 364.9517 | Fe-Cr-Ni-Co-V | 266.6385 | 48.10094 | 466.3175 | 129.4903
176 | 19.78633 | 14.73755 | 51.99285 | 6.263928 | 7.219335 | 80.50538 | 0.2982679 | 0.06563971 | 311.3474 | 1 | 1 | 1 | 311.3474 | Fe-Cr-Ni-Co-V | 207.213 | 52.77983 | 307.8145 | 92.75323
177 | 7.088249 | 13.19894 | 3.193011 | 53.42827 | 23.09153 | 74.53383 | 0.3093405 | 0.08605624 | 463.5358 | 1 | 1 | 1 | 463.5358 | Fe-Cr-Ni-Co-V | 443.1259 | 112.8629 | 227.5198 | 223.0755
178 | 8.067839 | 19.71772 | 6.359994 | 44.69683 | 21.15763 | 77.55045 | 0.301685 | 0.08289769 | 448.7834 | 1 | 0 | 0 |  | Fe-Cr-Ni-Co-V | 471.884 | 115.3317 | 336.3241 | 230.1648
179 | 9.100141 | 24.47648 | 9.565031 | 38.41212 | 18.44622 | 80.29402 | 0.2951672 | 0.07931552 | 428.0554 | 1 | 0 | 0 |  | Fe-Cr-Ni-Co-V | 484.9613 | 118.5249 | 444.8881 | 215.6432
180 | 11.25264 | 26.66796 | 13.97794 | 31.30545 | 16.79601 | 81.6684 | 0.2918663 | 0.07720023 | 413.8844 | 1 | 0 | 0 |  | Fe-Cr-Ni-Co-V | 479.2971 | 124.7926 | 522.2629 | 205.272
181 | 12.14923 | 28.27865 | 19.15482 | 25.64122 | 14.77608 | 82.97111 | 0.2890471 | 0.07632209 | 408.9658 | 1 | 0 | 0 |  | Fe-Cr-Ni-Co-V | 436.1971 | 120.3628 | 569.6501 | 211.2132
182 | 14.00108 | 28.86457 | 26.27917 | 18.99617 | 11.85901 | 84.28743 | 0.2865417 | 0.07390665 | 391.3863 | 1 | 0 | 0 |  | Fe-Cr-Ni-Co-V | 344.4082 | 95.48372 | 577.7953 | 208.2004
183 | 15.08962 | 28.09819 | 33.83571 | 13.80036 | 9.176116 | 85.0158 | 0.2856416 | 0.06973316 | 358.0932 | 1 | 1 | 1 | 358.0932 | Fe-Cr-Ni-Co-V | 298.2236 | 77.0008 | 543.6711 | 175.9571
184 | 15.13743 | 24.42892 | 44.55007 | 8.519438 | 7.364151 | 84.17321 | 0.2886707 | 0.06661642 | 329.7363 | 1 | 1 | 1 | 329.7363 | Fe-Cr-Ni-Co-V | 252.6074 | 48.42186 | 468.104 | 114.0017
185 | 14.81498 | 17.47164 | 57.09668 | 5.211229 | 5.405465 | 82.09813 | 0.2951545 | 0.06160194 | 284.3026 | 1 | 1 | 1 | 284.3026 | Fe-Cr-Ni-Co-V | 204.011 | 56.6634 | 362.9241 | 73.90099
186 | 6.994018 | 19.53521 | 3.150563 | 54.82671 | 15.4935 | 80.04168 | 0.2975824 | 0.07694242 | 408.3902 | 1 | 1 | 1 | 408.3902 | Fe-Cr-Ni-Co-V | 381.7671 | 103.44 | 211.8109 | 218.9263
187 | 7.04604 | 26.24069 | 6.347995 | 45.6747 | 14.69058 | 82.67358 | 0.2906239 | 0.07452611 | 396.3607 | 1 | 0 | 0 |  | Fe-Cr-Ni-Co-V | 415.4079 | 116.23 | 386.8792 | 234.561
188 | 7.081002 | 31.07998 | 9.56924 | 38.42902 | 13.84076 | 84.65377 | 0.2854914 | 0.07252981 | 385.1781 | 1 | 0 | 0 |  | Fe-Cr-Ni-Co-V | 439.0209 | 133.7541 | 526.3511 | 210.6624
189 | 8.020152 | 33.60201 | 14.75227 | 31.7376 | 11.88797 | 86.27888 | 0.2817927 | 0.07006628 | 368.5057 | 0 | 0 | 0 |  | Fe-Cr-Ni-Co-V | 402.6606 | 130.0279 | 602.4081 | 192.3437
190 | 9.026144 | 35.48243 | 20.02865 | 25.39985 | 10.06293 | 87.63094 | 0.2787974 | 0.06750425 | 350.07 | 1 | 0 | 0 |  | Fe-Cr-Ni-Co-V | 362.6407 | 125.1086 | 641.8055 | 187.4915
191 | 10.11521 | 35.78729 | 26.5799 | 19.21356 | 8.304041 | 88.36534 | 0.2774579 | 0.06496134 | 330.1827 | 1 | 0 | 0 |  | Fe-Cr-Ni-Co-V | 319.9722 | 109.6419 | 661.3047 | 167.9854
192 | 11.09064 | 34.73248 | 34.97165 | 12.76749 | 6.437746 | 88.61317 | 0.2775048 | 0.06244292 | 309.3976 | 1 | 1 | 1 | 309.3976 | Fe-Cr-Ni-Co-V | 285.8989 | 92.79879 | 619.6613 | 165.0465
193 | 12.00134 | 29.79673 | 46.25295 | 7.387657 | 4.561319 | 87.3703 | 0.2816182 | 0.05949915 | 281.942 | 1 | 1 | 1 | 281.942 | Fe-Cr-Ni-Co-V | 248.2977 | 60.2195 | 498.1121 | 123.8011
194 | 11.85822 | 21.161 | 59.20406 | 4.171176 | 3.605539 | 84.2071 | 0.2905507 | 0.05757944 | 258.3639 | 1 | 1 | 1 | 258.3639 | Fe-Cr-Ni-Co-V | 206.7884 | 54.94366 | 405.9067 | 81.64888
195 | 5.040437 | 34.72722 | 6.35752 | 44.67943 | 9.195389 | 88.23563 | 0.2782715 | 0.06459545 | 329.5601 | 0 | 0 | 0 |  | Fe-Cr-Ni-Co-V | 349.3226 | 98.59956 | 490.3706 | 246.3149
196 | 5.066454 | 38.68014 | 9.585503 | 37.42505 | 9.242852 | 89.48721 | 0.274707 | 0.06413741 | 328.4266 | 0 | 0 | 0 |  | Fe-Cr-Ni-Co-V | 354.63 | 118.8669 | 629.0837 | 200.9207
197 | 6.098377 | 41.63761 | 13.88816 | 30.03179 | 8.34406 | 90.81821 | 0.2713191 | 0.06237101 | 316.4339 | 0 | 0 | 0 |  | Fe-Cr-Ni-Co-V | 336.9422 | 122.1582 | 706.4383 | 188.2399
198 | 7.118917 | 42.60872 | 19.24096 | 23.61015 | 7.421261 | 91.43205 | 0.2699095 | 0.06117209 | 307.3902 | 0 | 0 | 0 |  | Fe-Cr-Ni-Co-V | 326.7439 | 122.57 | 723.5059 | 179.3237
199 | 8.119249 | 42.52149 | 26.66884 | 17.13587 | 5.554552 | 92.08023 | 0.2688956 | 0.05841916 | 285.8886 | 0 | 0 | 0 |  | Fe-Cr-Ni-Co-V | 299.071 | 109.1914 | 722.332 | 160.925
200 | 9.10578 | 40.50542 | 34.03007 | 11.74431 | 4.614414 | 91.5875 | 0.2705207 | 0.05756969 | 277.3952 | 1 | 0 | 0 |  | Fe-Cr-Ni-Co-V | 277.4527 | 100.3437 | 676.6664 | 163.0989
201 | 10.92957 | 35.15313 | 44.90731 | 6.29103 | 2.718964 | 90.26033 | 0.2748273 | 0.05421495 | 247.6506 | 1 | 1 | 1 | 247.6506 | Fe-Cr-Ni-Co-V | 248.0053 | 60.03276 | 546.6581 | 134.3616
202 | 3.053332 | 47.37977 | 9.627945 | 34.36869 | 5.570266 | 94.35828 | 0.2634977 | 0.05558803 | 269.8091 | 0 | 0 | 0 |  | Fe-Cr-Ni-Co-V | 304.6448 | 108.7601 | 725.7574 | 184.7324
203 | 4.084429 | 49.43617 | 13.95253 | 26.93838 | 5.58849 | 94.91157 | 0.2617473 | 0.05563363 | 270.6379 | 0 | 0 | 0 |  | Fe-Cr-Ni-Co-V | 304.6062 | 122.3495 | 765.5347 | 158.2928
204 | 5.108523 | 50.41634 | 19.33019 | 20.48515 | 4.6598 | 95.54294 | 0.2603091 | 0.05589535 | 271.8726 | 0 | 0 | 0 |  | Fe-Cr-Ni-Co-V | 301.239 | 124.2756 | 784.0248 | 137.2936
205 | 6.192759 | 50.93061 | 24.95164 | 14.15913 | 3.765866 | 95.98865 | 0.2593555 | 0.05612643 | 273.2199 | 0 | 0 | 0 |  | Fe-Cr-Ni-Co-V | 297.9194 | 128.0254 | 778.5614 | 130.3644
206 | 8.148672 | 47.41731 | 32.11858 | 8.598981 | 3.716454 | 94.53931 | 0.2630207 | 0.05821099 | 286.3885 | 0 | 0 | 0 |  | Fe-Cr-Ni-Co-V | 283.6743 | 113.3443 | 731.8575 | 152.2413
207 | 3.065109 | 4.756251 | 35.43862 | 12.93797 | 43.80205 | 62.72012 | 0.3342214 | 0.1050481 | 548.8074 | 0 | 0 | 0 |  | Fe-Cr-Ni-Co-V | 445.3378 | 125.7143 | 311.156 | 163.094
208 | 5.063705 | 4.714531 | 41.51464 | 11.75578 | 36.95135 | 64.91923 | 0.3301565 | 0.1060605 | 571.2281 | 0 | 0 | 0 |  | Fe-Cr-Ni-Co-V | 380.1144 | 117.4032 | 316.6047 | 143.7054
209 | 7.103853 | 3.779427 | 46.93392 | 10.70918 | 31.47362 | 66.43727 | 0.3276778 | 0.1051226 | 572.4158 | 1 | 1 | 1 | 572.4158 | Fe-Cr-Ni-Co-V | 300.3223 | 84.98774 | 302.9241 | 152.586
210 | 10.96129 | 3.711071 | 51.32199 | 9.463937 | 24.54171 | 68.9813 | 0.3229474 | 0.09970463 | 541.8682 | 1 | 1 | 1 | 541.8682 | Fe-Cr-Ni-Co-V | 244.8047 | 57.24442 | 280.3962 | 165.8734
211 | 14.00629 | 2.794386 | 55.73259 | 7.390151 | 20.07658 | 70.33159 | 0.3207436 | 0.09407613 | 501.178 | 1 | 1 | 1 | 501.178 | Fe-Cr-Ni-Co-V | 203.8316 | 63.06976 | 253.6529 | 167.6336
212 | 3.08549 | 5.745452 | 22.70181 | 20.62133 | 47.84592 | 62.12732 | 0.3347877 | 0.09888427 | 498.1558 | 0 | 0 | 0 |  | Fe-Cr-Ni-Co-V | 503.3409 | 113.5075 | 319.7045 | 203.5438
213 | 5.103541 | 6.652268 | 28.96701 | 18.31094 | 40.96624 | 64.60163 | 0.3298592 | 0.1011304 | 530.8212 | 0 | 0 | 0 |  | Fe-Cr-Ni-Co-V | 470.2368 | 111.5298 | 327.6635 | 172.8302
214 | 7.026036 | 7.476053 | 33.75985 | 16.94699 | 34.79107 | 66.96532 | 0.3252114 | 0.100954 | 543.5651 | 0 | 0 | 0 |  | Fe-Cr-Ni-Co-V | 410.8893 | 115.7451 | 332.8357 | 148.7173
215 | 10.07554 | 7.504613 | 38.12492 | 14.88526 | 29.40967 | 68.90069 | 0.3215535 | 0.09947175 | 541.4732 | 1 | 1 | 1 | 541.4732 | Fe-Cr-Ni-Co-V | 336.4496 | 88.58146 | 336.3874 | 139.3174
216 | 14.03552 | 8.400654 | 42.15011 | 11.63733 | 23.77638 | 71.3575 | 0.3166186 | 0.09504787 | 516.8262 | 1 | 1 | 1 | 516.8262 | Fe-Cr-Ni-Co-V | 287.8149 | 68.46211 | 344.4745 | 150.7516
217 | 17.93742 | 7.422454 | 46.08699 | 9.464335 | 19.0888 | 72.84727 | 0.3141044 | 0.08955205 | 477.4166 | 1 | 1 | 1 | 477.4166 | Fe-Cr-Ni-Co-V | 243.6691 | 50.33766 | 314.0646 | 158.3962
218 | 23.03486 | 6.527183 | 48.42323 | 7.398026 | 14.61671 | 74.41347 | 0.3113142 | 0.08129057 | 415.7917 | 1 | 1 | 1 | 415.7917 | Fe-Cr-Ni-Co-V | 205.8698 | 58.46415 | 241.7223 | 151.4615
219 | 3.080961 | 3.82468 | 12.95342 | 31.42846 | 48.71248 | 61.50758 | 0.3364157 | 0.09663359 | 478.8395 | 0 | 0 | 0 |  | Fe-Cr-Ni-Co-V | 502.1361 | 112.6713 | 278.1711 | 233.1328
220 | 4.051977 | 7.545136 | 17.03591 | 28.8623 | 42.50468 | 64.73513 | 0.3292161 | 0.0965236 | 497.3668 | 0 | 0 | 0 |  | Fe-Cr-Ni-Co-V | 512.8534 | 101.7037 | 311.5685 | 202.6011
221 | 6.104768 | 9.47301 | 22.45823 | 25.76851 | 36.19548 | 67.49865 | 0.3234564 | 0.09691108 | 515.3827 | 0 | 0 | 0 |  | Fe-Cr-Ni-Co-V | 485.5823 | 104.8167 | 340.0966 | 176.8767
222 | 9.033997 | 11.21473 | 26.37641 | 22.24421 | 31.13065 | 69.92003 | 0.3183222 | 0.09544174 | 515.9065 | 1 | 0 | 0 |  | Fe-Cr-Ni-Co-V | 448.7476 | 104.8699 | 362.6049 | 147.6829
223 | 13.14112 | 12.23496 | 29.74989 | 18.13419 | 26.73985 | 71.94968 | 0.3140529 | 0.09316183 | 506.1488 | 1 | 0 | 0 |  | Fe-Cr-Ni-Co-V | 397.2731 | 106.7194 | 385.0116 | 133.3822
224 | 17.12263 | 13.12864 | 32.81871 | 14.88023 | 22.0498 | 74.1207 | 0.3096169 | 0.08913735 | 481.981 | 1 | 1 | 1 | 481.981 | Fe-Cr-Ni-Co-V | 335.3309 | 80.27634 | 404.5548 | 124.9467
225 | 23.05084 | 12.13032 | 35.81592 | 11.63354 | 17.36938 | 75.72113 | 0.3067125 | 0.08339993 | 440.2968 | 1 | 1 | 1 | 440.2968 | Fe-Cr-Ni-Co-V | 282.3967 | 54.79268 | 366.4492 | 139.1233
226 | 28.96057 | 11.15734 | 37.78765 | 8.430616 | 13.66382 | 76.99647 | 0.3043612 | 0.07714647 | 393.3544 | 1 | 1 | 1 | 393.3544 | Fe-Cr-Ni-Co-V | 249.6499 | 42.03851 | 322.8079 | 158.4201
227 | 35.80412 | 8.333801 | 38.67858 | 6.297119 | 10.88638 | 77.27887 | 0.3043069 | 0.07119342 | 346.2904 | 1 | 1 | 1 | 346.2904 | Fe-Cr-Ni-Co-V | 222.4389 | 53.36912 | 241.752 | 156.5331
228 | 3.04816 | 5.675941 | 10.6796 | 40.74368 | 39.85262 | 65.19345 | 0.3290041 | 0.09662842 | 502.1835 | 0 | 0 | 0 |  | Fe-Cr-Ni-Co-V | 495.9816 | 103.6958 | 259.564 | 212.1872
229 | 4.101908 | 9.547639 | 14.01224 | 36.79298 | 35.54523 | 67.98928 | 0.3225942 | 0.0952289 | 505.8072 | 0 | 0 | 0 |  | Fe-Cr-Ni-Co-V | 502.528 | 99.78954 | 295.1296 | 194.7741
230 | 7.175372 | 13.36117 | 17.2387 | 31.36928 | 30.85547 | 71.03328 | 0.315609 | 0.09261323 | 499.4711 | 1 | 0 | 0 |  | Fe-Cr-Ni-Co-V | 507.3628 | 93.35252 | 340.7349 | 179.8235
231 | 10.13863 | 16.04717 | 20.2475 | 26.74728 | 26.81942 | 73.50685 | 0.3100685 | 0.08991461 | 488.3626 | 1 | 0 | 0 |  | Fe-Cr-Ni-Co-V | 494.3769 | 94.85072 | 397.9072 | 154.8261
232 | 15.20189 | 17.92793 | 22.3699 | 21.3893 | 23.11098 | 75.69223 | 0.3051316 | 0.08676489 | 470.5783 | 1 | 0 | 0 |  | Fe-Cr-Ni-Co-V | 470.0172 | 94.12645 | 441.4974 | 157.311
233 | 20.21111 | 17.87656 | 25.49234 | 17.06241 | 19.35759 | 77.22394 | 0.3020757 | 0.08424679 | 453.8237 | 1 | 0 | 0 |  | Fe-Cr-Ni-Co-V | 388.0448 | 92.90512 | 461.0495 | 157.0614
234 | 26.46124 | 17.05609 | 27.81304 | 12.88779 | 15.78184 | 78.49208 | 0.2996408 | 0.07945947 | 417.6817 | 1 | 1 | 1 | 417.6817 | Fe-Cr-Ni-Co-V | 331.1305 | 69.34267 | 447.0306 | 140.9054
235 | 33.79264 | 15.73122 | 29.25092 | 9.439434 | 11.78578 | 79.84278 | 0.2971498 | 0.07253666 | 365.1656 | 1 | 1 | 1 | 365.1656 | Fe-Cr-Ni-Co-V | 286.0354 | 45.1498 | 416.5438 | 178.5146
236 | 43.01364 | 11.17607 | 29.43975 | 6.333579 | 10.03696 | 79.135 | 0.2991824 | 0.06799281 | 326.4708 | 1 | 1 | 1 | 326.4708 | Fe-Cr-Ni-Co-V | 256.8949 | 41.46491 | 303.8075 | 163.5132
237 | 3.024178 | 8.446925 | 8.476455 | 47.86948 | 32.18296 | 69.01116 | 0.3211749 | 0.09401217 | 502.7784 | 1 | 0 | 0 |  | Fe-Cr-Ni-Co-V | 478.2994 | 104.3387 | 255.0824 | 209.4575
238 | 5.103202 | 13.30365 | 10.72781 | 42.00467 | 28.86067 | 71.95733 | 0.314089 | 0.0911769 | 493.0063 | 1 | 0 | 0 |  | Fe-Cr-Ni-Co-V | 502.374 | 95.18974 | 304.3698 | 203.2862
239 | 8.183736 | 18.09611 | 12.90272 | 35.62343 | 25.19401 | 75.08421 | 0.3066365 | 0.08763885 | 476.7445 | 1 | 0 | 0 |  | Fe-Cr-Ni-Co-V | 519.5675 | 92.23426 | 383.7487 | 198.1188
240 | 12.16577 | 20.76592 | 14.91849 | 29.95551 | 22.19431 | 77.26006 | 0.3015416 | 0.08459161 | 459.4849 | 1 | 0 | 0 |  | Fe-Cr-Ni-Co-V | 506.6947 | 102.1868 | 454.408 | 192.5166
241 | 17.22798 | 22.64471 | 17.04291 | 24.59651 | 18.48789 | 79.50612 | 0.2965294 | 0.08072575 | 434.3456 | 1 | 0 | 0 |  | Fe-Cr-Ni-Co-V | 480.8185 | 110.1465 | 502.1642 | 201.5844
242 | 22.29042 | 23.58336 | 19.1693 | 19.24546 | 15.71145 | 81.05239 | 0.293078 | 0.07733992 | 410.2649 | 1 | 0 | 0 |  | Fe-Cr-Ni-Co-V | 427.4208 | 104.1622 | 537.937 | 208.6148
243 | 30.3204 | 22.5837 | 21.24623 | 13.86492 | 11.98475 | 82.40947 | 0.290396 | 0.07163389 | 366.2122 | 1 | 0 | 0 |  | Fe-Cr-Ni-Co-V | 345.6379 | 82.37672 | 517.9631 | 214.2578
244 | 38.36996 | 20.68238 | 21.22638 | 9.589819 | 10.13147 | 82.69139 | 0.2898444 | 0.06739168 | 332.3614 | 0 | 0 | 0 |  | Fe-Cr-Ni-Co-V | 323.4786 | 72.22738 | 484.2595 | 198.9482
245 | 50.22739 | 14.96445 | 21.11732 | 6.360365 | 7.330481 | 82.11036 | 0.2918338 | 0.0600498 | 273.3223 | 0 | 0 | 0 |  | Fe-Cr-Ni-Co-V | 281.1085 | 45.43392 | 365.5245 | 184.923
246 | 3.031548 | 13.17168 | 7.434975 | 53.31794 | 23.04385 | 74.31223 | 0.3101978 | 0.08738389 | 473.1138 | 1 | 1 | 1 | 473.1138 | Fe-Cr-Ni-Co-V | 416.786 | 111.0517 | 219.5264 | 208.4979
247 | 6.044651 | 19.69742 | 8.471264 | 44.65082 | 21.13585 | 77.44285 | 0.3021091 | 0.08349181 | 453.1408 | 1 | 0 | 0 |  | Fe-Cr-Ni-Co-V | 467.6612 | 116.9131 | 340.6212 | 213.8689
248 | 9.100141 | 24.47648 | 9.565031 | 38.41212 | 18.44622 | 80.29402 | 0.2951672 | 0.07931552 | 428.0554 | 1 | 0 | 0 |  | Fe-Cr-Ni-Co-V | 490.7184 | 123.2828 | 456.9647 | 207.4105
249 | 13.31249 | 26.69586 | 11.83987 | 31.3382 | 16.81358 | 81.77453 | 0.2914378 | 0.07693338 | 411.8834 | 1 | 0 | 0 |  | Fe-Cr-Ni-Co-V | 489.7261 | 121.5502 | 528.7873 | 208.6403
250 | 18.28057 | 28.36668 | 12.80963 | 25.72104 | 14.82208 | 83.28406 | 0.2877732 | 0.07399432 | 391.1055 | 1 | 0 | 0 |  | Fe-Cr-Ni-Co-V | 467.9631 | 125.7182 | 577.965 | 216.0474
251 | 25.14322 | 29.02771 | 14.79951 | 19.10353 | 11.92604 | 84.8521 | 0.2842254 | 0.0694567 | 357.1926 | 0 | 0 | 0 |  | Fe-Cr-Ni-Co-V | 409.0695 | 126.6211 | 606.6592 | 222.1226
252 | 32.47491 | 28.34584 | 16.00027 | 13.92199 | 9.25699 | 85.89522 | 0.2820187 | 0.06459518 | 319.3849 | 0 | 0 | 0 |  | Fe-Cr-Ni-Co-V | 353.377 | 114.3862 | 594.294 | 224.2533
253 | 42.9831 | 24.77376 | 16.13533 | 8.639699 | 7.468104 | 85.59396 | 0.2828434 | 0.06021097 | 283.2455 | 0 | 0 | 0 |  | Fe-Cr-Ni-Co-V | 321.4973 | 85.9841 | 511.5406 | 206.5423
254 | 55.44053 | 17.83152 | 15.89257 | 5.31857 | 5.516807 | 84.21586 | 0.2865742 | 0.05413809 | 234.0187 | 0 | 0 | 0 |  | Fe-Cr-Ni-Co-V | 295.5544 | 56.624 | 384.8129 | 166.0005
255 | 2.991329 | 19.49541 | 7.336335 | 54.715 | 15.46193 | 79.82784 | 0.2984333 | 0.0778043 | 414.6969 | 1 | 1 | 1 | 414.6969 | Fe-Cr-Ni-Co-V | 364.901 | 97.32185 | 212.1821 | 212.2403
256 | 6.036359 | 26.2272 | 7.402188 | 45.65122 | 14.68303 | 82.62114 | 0.2908363 | 0.07476155 | 398.1527 | 1 | 0 | 0 |  | Fe-Cr-Ni-Co-V | 416.2913 | 120.125 | 378.368 | 233.076
257 | 9.113565 | 31.11213 | 7.450442 | 38.46878 | 13.85508 | 84.75716 | 0.285067 | 0.07203061 | 381.3022 | 1 | 0 | 0 |  | Fe-Cr-Ni-Co-V | 437.9425 | 132.8966 | 507.8572 | 209.9221
258 | 14.07853 | 33.70558 | 8.455853 | 31.83542 | 11.92462 | 86.58298 | 0.2805318 | 0.06829084 | 354.6339 | 0 | 0 | 0 |  | Fe-Cr-Ni-Co-V | 426.4163 | 134.9755 | 590.2552 | 203.9036
259 | 19.15332 | 35.66516 | 9.536111 | 25.53065 | 10.11475 | 88.13369 | 0.2766948 | 0.06470863 | 328.3115 | 0 | 0 | 0 |  | Fe-Cr-Ni-Co-V | 396.2616 | 133.8751 | 661.1015625 | 193.7408
260 | 25.48558 | 36.06685 | 10.71501 | 19.36365 | 8.36891 | 89.12406 | 0.274269 | 0.06130365 | 302.0396 | 0 | 0 | 0 |  | Fe-Cr-Ni-Co-V | 365.5693 | 134.7101 | 693.067 | 190.9236
261 | 33.65326 | 35.13056 | 11.79083 | 12.91382 | 6.511532 | 89.72542 | 0.27282 | 0.05719236 | 269.9594 | 0 | 0 | 0 |  | Fe-Cr-Ni-Co-V | 333.1839 | 123.5454 | 688.6409 | 188.9451
262 | 44.73633 | 30.29198 | 12.82411 | 7.510448 | 4.637133 | 89.00465 | 0.2747825 | 0.05223019 | 230.0453 | 0 | 0 | 0 |  | Fe-Cr-Ni-Co-V | 303.7014 | 96.44362 | 597.5789 | 180.4629
263 | 57.63588 | 21.6529 | 12.75374 | 4.268136 | 3.689351 | 86.55778 | 0.2809 | 0.04801052 | 194.7963 | 0 | 0 | 0 |  | Fe-Cr-Ni-Co-V | 296.2748 | 64.92772 | 393.0351 | 131.1895
264 | 6.051641 | 34.74511 | 5.300663 | 44.70246 | 9.200127 | 88.2864 | 0.2780591 | 0.06436892 | 327.8315 | 0 | 0 | 0 |  | Fe-Cr-Ni-Co-V | 353.2781 | 107.1856 | 479.2825 | 243.2686
265 | 9.13854 | 38.7604 | 5.336329 | 37.5027 | 9.26203 | 89.6882 | 0.2738583 | 0.06315609 | 320.8253 | 0 | 0 | 0 |  | Fe-Cr-Ni-Co-V | 359.3677 | 115.2791 | 603.9437 | 207.0524
266 | 13.26135 | 41.7895 | 6.433302 | 30.14135 | 8.374499 | 91.16663 | 0.2698345 | 0.06057536 | 302.4989 | 0 | 0 | 0 |  | Fe-Cr-Ni-Co-V | 359.5549 | 128.6646 | 695.3814 | 188.0951
267 | 18.411 | 42.85362 | 7.525602 | 23.74585 | 7.463917 | 91.97726 | 0.2675759 | 0.05831699 | 285.3362 | 0 | 0 | 0 |  | Fe-Cr-Ni-Co-V | 347.3989 | 125.3645 | 741.25 | 179.2755
268 | 25.59828 | 42.89961 | 8.609918 | 17.28825 | 5.603945 | 92.92001 | 0.2652846 | 0.05409989 | 253.2091 | 0 | 0 | 0 |  | Fe-Cr-Ni-Co-V | 328.9419 | 129.2686 | 755.1448 | 166.2623
269 | 32.76562 | 40.99274 | 9.686105 | 11.8856 | 4.669929 | 92.72796 | 0.2656282 | 0.0518599 | 234.998 | 0 | 0 | 0 |  | Fe-Cr-Ni-Co-V | 317.9826 | 118.3521 | 750.676 | 158.3914
270 | 43.4301 | 35.73354 | 11.67759 | 6.394901 | 2.763857 | 91.84884 | 0.2680653 | 0.04639823 | 192.8511 | 0 | 0 | 0 |  | Fe-Cr-Ni-Co-V | 293.0826 | 89.2122 | 687.7872 | 152.8488
271 | 9.188663 | 47.52804 | 3.219358 | 34.47624 | 5.587698 | 94.65051 | 0.262226 | 0.0540039 | 257.8144 | 0 | 0 | 0 |  | Fe-Cr-Ni-Co-V | 308.6808 | 105.9062 | 723.251 | 194.2926
272 | 13.33701 | 49.66935 | 4.313336 | 27.06545 | 5.614851 | 95.34768 | 0.259841 | 0.05312331 | 251.5697 | 0 | 0 | 0 |  | Fe-Cr-Ni-Co-V | 319.1338 | 117.0859 | 760.6403 | 171.2105
273 | 18.51632 | 50.76077 | 5.40618 | 20.6251 | 4.691634 | 96.17013 | 0.2575548 | 0.05050428 | 232.1434 | 0 | 0 | 0 |  | Fe-Cr-Ni-Co-V | 311.4125 | 124.349 | 785.5506 | 155.1435
274 | 23.95362 | 51.39126 | 6.567996 | 14.28719 | 3.799927 | 96.81458 | 0.2557156 | 0.04822167 | 215.1938 | 0 | 0 | 0 |  | Fe-Cr-Ni-Co-V | 307.0501 | 133.3468 | 805.928 | 131.0924
275 | 30.91139 | 47.96642 | 8.66414 | 8.698561 | 3.759491 | 95.60789 | 0.2583504 | 0.04839095 | 213.9407 | 0 | 0 | 0 |  | Fe-Cr-Ni-Co-V | 312.6464 | 135.4688 | 810.3463 | 134.2407
276 | 5.295912 | 32.54279 | 3.339875 | 13.41258 | 45.40885 | 72.43719 | 0.3065442 | 0.07687474 | 378.827 | 0 | 0 | 0 |  | Fe-Cr-Ni-Co-V | 629.611 | 93.0314 | 494.6118 | 221.4579
277 | 5.282035 | 38.35888 | 5.551873 | 12.26264 | 38.54456 | 76.79434 | 0.2967085 | 0.07663263 | 392.6239 | 0 | 0 | 0 |  | Fe-Cr-Ni-Co-V | 644.3904 | 81.11552 | 594.7615 | 236.3628
278 | 4.260321 | 43.63199 | 7.836436 | 11.23938 | 33.03187 | 80.59437 | 0.2882298 | 0.07507351 | 392.6003 | 0 | 0 | 0 |  | Fe-Cr-Ni-Co-V | 644.3416 | 88.12827 | 673.5116 | 224.0263
279 | 4.196884 | 47.86666 | 12.13104 | 9.964824 | 25.8406 | 84.85882 | 0.2793034 | 0.07404072 | 397.0483 | 0 | 0 | 0 |  | Fe-Cr-Ni-Co-V | 619.9072 | 117.1111 | 765.7231 | 214.5519
280 | 3.174102 | 52.20903 | 15.56919 | 7.81552 | 21.23216 | 88.21353 | 0.2720849 | 0.0710443 | 381.0942 | 0 | 0 | 0 |  | Fe-Cr-Ni-Co-V | 559.891 | 174.6724 | 804.2778 | 207.9975
281 | 6.297533 | 20.52148 | 3.309625 | 21.04423 | 48.82714 | 67.38425 | 0.3196802 | 0.0831837 | 407.0129 | 0 | 0 | 0 |  | Fe-Cr-Ni-Co-V | 597.8389 | 95.34705 | 399.3176 | 223.1169
282 | 7.332286 | 26.33148 | 5.504902 | 18.79102 | 42.04031 | 71.61736 | 0.3099255 | 0.08290316 | 423.1273 | 0 | 0 | 0 |  | Fe-Cr-Ni-Co-V | 619.0267 | 82.15575 | 478.9161 | 215.3536
283 | 8.273237 | 30.81098 | 7.608898 | 17.46086 | 35.84602 | 75.35651 | 0.3015951 | 0.08250293 | 435.1298 | 0 | 0 | 0 |  | Fe-Cr-Ni-Co-V | 633.5858 | 74.81328 | 535.8365 | 210.1202
284 | 8.334091 | 34.91731 | 10.94981 | 15.39063 | 30.40816 | 78.75683 | 0.2941605 | 0.08089277 | 434.3291 | 0 | 0 | 0 |  | Fe-Cr-Ni-Co-V | 635.5886 | 79.54514 | 623.6834 | 220.0492
285 | 9.347635 | 38.68025 | 15.28359 | 12.05625 | 24.63227 | 82.28965 | 0.2865991 | 0.07883018 | 428.7227 | 0 | 0 | 0 |  | Fe-Cr-Ni-Co-V | 613.3787 | 95.92152 | 710.4499 | 229.4065
286 | 8.286873 | 42.43493 | 19.59799 | 9.837922 | 19.84229 | 85.49117 | 0.279869 | 0.07758734 | 427.0444 | 0 | 0 | 0 |  | Fe-Cr-Ni-Co-V | 537.7682 | 151.6626 | 758.7945 | 215.9261
287 | 7.292851 | 44.61976 | 25.18636 | 7.695866 | 15.20517 | 88.15481 | 0.2746982 | 0.07537114 | 415.0207 | 0 | 0 | 0 |  | Fe-Cr-Ni-Co-V | 458.2204 | 167.4542 | 758.5978 | 207.9884
288 | 4.151066 | 11.59447 | 3.272346 | 31.75834 | 49.22377 | 64.2706 | 0.32852 | 0.08910417 | 438.1219 | 0 | 0 | 0 |  | Fe-Cr-Ni-Co-V | 571.5216 | 94.93663 | 344.6974 | 243.74
289 | 8.200708 | 15.27044 | 4.309825 | 29.20689 | 43.01214 | 67.67803 | 0.3206975 | 0.0892055 | 456.2789 | 0 | 0 | 0 |  | Fe-Cr-Ni-Co-V | 579.5724 | 96.58228 | 378.4958 | 232.0576
290 | 10.33495 | 20.20682 | 6.517755 | 26.17459 | 36.76588 | 71.56107 | 0.3118288 | 0.08733012 | 459.2301 | 0 | 0 | 0 |  | Fe-Cr-Ni-Co-V | 601.441 | 77.3732 | 428.7653 | 207.9177
291 | 12.25617 | 23.77298 | 9.661717 | 22.63357 | 31.67556 | 74.63699 | 0.3049692 | 0.08613032 | 462.4838 | 0 | 0 | 0 |  | Fe-Cr-Ni-Co-V | 606.3475 | 74.76865 | 490.5257 | 197.7876
292 | 13.38475 | 26.84077 | 14.06852 | 18.47038 | 27.23558 | 77.31853 | 0.2991141 | 0.08402579 | 455.0938 | 0 | 0 | 0 |  | Fe-Cr-Ni-Co-V | 604.1888 | 75.36665 | 546.7955 | 202.7993
293 | 14.37425 | 29.63392 | 18.34613 | 15.1686 | 22.4771 | 80.12054 | 0.2931934 | 0.08129383 | 442.1561 | 0 | 0 | 0 |  | Fe-Cr-Ni-Co-V | 569.6062 | 104.229 | 607.0703125 | 218.5131
294 | 13.29659 | 32.3777 | 24.72652 | 11.87271 | 17.72648 | 82.89372 | 0.2876145 | 0.07812174 | 424.1789 | 0 | 0 | 0 |  | Fe-Cr-Ni-Co-V | 492.683 | 144.7274 | 657.8074 | 231.2671
295 | 12.22948 | 34.15853 | 31.06439 | 8.603531 | 13.94408 | 84.9884 | 0.2835924 | 0.07491738 | 402.9392 | 0 | 0 | 0 |  | Fe-Cr-Ni-Co-V | 382.7154 | 133.9334 | 657.6435 | 212.5916
296 | 9.131009 | 34.95007 | 38.3899 | 6.423736 | 11.10528 | 86.29744 | 0.2815189 | 0.07270886 | 387.4827 | 1 | 0 | 0 |  | Fe-Cr-Ni-Co-V | 325.0445 | 117.0502 | 635.8503 | 180.0464
297 | 6.13581 | 9.521179 | 3.224632 | 41.00761 | 40.11077 | 66.74542 | 0.3244888 | 0.09272434 | 480.4092 | 0 | 0 | 0 |  | Fe-Cr-Ni-Co-V | 538.5397 | 96.6242 | 300.3296 | 255.7417
298 | 10.32536 | 12.49737 | 4.341135 | 37.04624 | 35.7899 | 69.38618 | 0.3183514 | 0.09056227 | 475.8954 | 1 | 0 | 0 |  | Fe-Cr-Ni-Co-V | 548.3648 | 89.2493 | 320.3315 | 242.2933
299 | 14.43921 | 15.36404 | 7.588424 | 31.56265 | 31.04568 | 72.13718 | 0.3121222 | 0.08859384 | 471.9834 | 0 | 0 | 0 |  | Fe-Cr-Ni-Co-V | 553.9203 | 82.72809 | 369.8493 | 216.0888
300 | 17.34076 | 18.04442 | 10.72155 | 26.91035 | 26.98293 | 74.60329 | 0.3065997 | 0.0867704 | 467.0107 | 1 | 0 | 0 |  | Fe-Cr-Ni-Co-V | 557.2028 | 82.74182 | 428.2991 | 195.5596
301 | 19.34285 | 19.90473 | 16.05079 | 21.48608 | 23.21554 | 76.63024 | 0.3022833 | 0.08500838 | 459.3538 | 1 | 0 | 0 |  | Fe-Cr-Ni-Co-V | 537.6312 | 86.25103 | 480.2936 | 181.8978
302 | 19.3077 | 22.70692 | 21.36216 | 17.15762 | 19.46561 | 78.99327 | 0.2972559 | 0.08261973 | 447.2584 | 1 | 0 | 0 |  | Fe-Cr-Ni-Co-V | 481.6281 | 106.2917 | 533.8017 | 201.597
303 | 18.42275 | 24.77567 | 27.97008 | 12.96055 | 15.87095 | 81.03492 | 0.2931833 | 0.07954482 | 427.6771 | 1 | 0 | 0 |  | Fe-Cr-Ni-Co-V | 390.9037 | 104.7152 | 568.9267 | 197.5307
304 | 16.97257 | 26.02716 | 35.67926 | 9.482032 | 11.83897 | 82.99934 | 0.2896576 | 0.07533449 | 398.2813 | 1 | 1 | 1 | 398.2813 | Fe-Cr-Ni-Co-V | 313.6514 | 81.16116 | 546.2152 | 178.1989
305 | 12.04441 | 26.1657 | 45.36397 | 6.355003 | 10.07091 | 83.45513 | 0.2895071 | 0.07379447 | 386.4859 | 1 | 1 | 1 | 386.4859 | Fe-Cr-Ni-Co-V | 272.0861 | 66.31405 | 505.3242 | 131.6589
306 | 9.089619 | 7.522518 | 3.184657 | 47.95964 | 32.24357 | 68.99436 | 0.3208876 | 0.09270907 | 492.4141 | 1 | 0 | 0 |  | Fe-Cr-Ni-Co-V | 487.701 | 98.98479 | 258.1228 | 228.0406
307 | 14.28599 | 9.500632 | 5.362788 | 41.99593 | 28.85466 | 71.02335 | 0.3161545 | 0.08994233 | 478.7079 | 1 | 0 | 0 |  | Fe-Cr-Ni-Co-V | 481.0043 | 101.8737 | 273.5339 | 217.8418
308 | 19.38119 | 11.39667 | 8.577387 | 35.52228 | 25.12247 | 73.15297 | 0.3113134 | 0.08715168 | 464.3169 | 1 | 0 | 0 |  | Fe-Cr-Ni-Co-V | 466.3767 | 95.99461 | 305.774 | 201.4287
309 | 22.20274 | 13.15473 | 12.72927 | 29.81962 | 22.09363 | 74.90754 | 0.3074199 | 0.08515077 | 454.2114 | 1 | 0 | 0 |  | Fe-Cr-Ni-Co-V | 434.3249 | 99.57281 | 332.2026 | 184.826
310 | 24.1742 | 15.00482 | 17.99815 | 24.44718 | 18.37565 | 76.95993 | 0.3030924 | 0.08175951 | 432.9412 | 1 | 0 | 0 |  | Fe-Cr-Ni-Co-V | 366.574 | 78.72803 | 370.7913 | 163.6144
311 | 25.15492 | 16.86264 | 23.26719 | 19.11242 | 15.60284 | 78.63733 | 0.2995181 | 0.07875127 | 413.1418 | 1 | 1 | 1 | 413.1418 | Fe-Cr-Ni-Co-V | 333.1654 | 69.28093 | 419.7352 | 137.2918
312 | 24.06498 | 18.67129 | 31.61796 | 13.75555 | 11.89021 | 80.60615 | 0.2957437 | 0.07386056 | 378.6785 | 1 | 1 | 1 | 378.6785 | Fe-Cr-Ni-Co-V | 289.885 | 52.36259 | 441.0286 | 140.9233
313 | 21.9795 | 18.60352 | 39.90405 | 9.488505 | 10.02443 | 81.09765 | 0.2953016 | 0.07147182 | 360.147 | 1 | 1 | 1 | 360.147 | Fe-Cr-Ni-Co-V | 260.7123 | 42.50966 | 430.6357 | 112.754
314 | 15.87238 | 18.47235 | 52.13511 | 6.281068 | 7.239089 | 81.80081 | 0.2950351 | 0.06680713 | 324.2139 | 1 | 1 | 1 | 324.2139 | Fe-Cr-Ni-Co-V | 220.4008 | 50.13413 | 402.2451 | 80.59286
315 | 14.10754 | 6.56737 | 3.17748 | 53.16839 | 22.97922 | 72.37227 | 0.3148622 | 0.08710253 | 462.0392 | 1 | 1 | 1 | 462.0392 | Fe-Cr-Ni-Co-V | 393.4584 | 102.0477 | 138.0947 | 201.6506
316 | 20.98833 | 7.444213 | 6.303013 | 44.29637 | 20.96807 | 73.54381 | 0.3119051 | 0.08502738 | 448.8603 | 0 | 1 | 0 |  | Fe-Cr-Ni-Co-V | 374.9523 | 94.36343 | 185.4916 | 190.6308
317 | 25.98134 | 8.37338 | 9.452984 | 37.96215 | 18.23014 | 74.99965 | 0.3086256 | 0.08162159 | 425.7117 | 0 | 1 | 0 |  | Fe-Cr-Ni-Co-V | 336.9656 | 73.77706 | 192.4291 | 170.4434
318 | 28.30367 | 10.35255 | 13.81231 | 30.93449 | 16.59698 | 76.28585 | 0.3055254 | 0.07901939 | 408.2634 | 0 | 1 | 0 |  | Fe-Cr-Ni-Co-V | 312.2194 | 57.85687 | 229.9765625 | 171.7818
319 | 29.99612 | 11.17108 | 18.9171 | 25.323 | 14.5927 | 77.28679 | 0.3034308 | 0.07677048 | 392.6168 | 1 | 1 | 1 | 392.6168 | Fe-Cr-Ni-Co-V | 284.7458 | 43.45034 | 262.5186 | 160.3368
320 | 30.64314 | 12.88456 | 25.97466 | 18.77605 | 11.7216 | 78.91558 | 0.3000737 | 0.07252276 | 362.9096 | 1 | 1 | 1 | 362.9096 | Fe-Cr-Ni-Co-V | 261.7121 | 38.78526 | 314.9727 | 172.4246
321 | 29.86845 | 13.90442 | 33.48726 | 13.65825 | 9.08162 | 80.18295 | 0.2977598 | 0.06739823 | 325.363 | 1 | 1 | 1 | 325.363 | Fe-Cr-Ni-Co-V | 238.9602 | 42.82008 | 320.4307 | 134.7236
322 | 26.03889 | 13.98654 | 44.21164 | 8.45472 | 7.308209 | 80.57272 | 0.2976653 | 0.06415376 | 300.5081 | 1 | 1 | 1 | 300.5081 | Fe-Cr-Ni-Co-V | 217.6393 | 51.00343 | 295.4964 | 108.9384
323 | 18.71466 | 13.75592 | 56.94156 | 5.197071 | 5.390779 | 80.79442 | 0.2983951 | 0.06010465 | 269.6637 | 1 | 1 | 1 | 269.6637 | Fe-Cr-Ni-Co-V | 194.3499 | 64.35049 | 251.0959 | 89.37923
324 | 20.7816 | 6.449527 | 3.120464 | 54.30293 | 15.34548 | 75.64312 | 0.3086742 | 0.0781051 | 400.5062 | 0 | 1 | 0 |  | Fe-Cr-Ni-Co-V | 328.4711 | 77.51501 | 59.41085 | 189.5859
325 | 27.77925 | 6.465924 | 6.256796 | 45.01851 | 14.47953 | 76.04789 | 0.3073391 | 0.07630598 | 386.41 | 0 | 1 | 0 |  | Fe-Cr-Ni-Co-V | 321.0844 | 69.99255 | 78.29888 | 182.3219
326 | 32.78723 | 6.475286 | 9.398783 | 37.74449 | 13.59421 | 76.4177 | 0.306265 | 0.07458384 | 373.0254 | 0 | 1 | 0 |  | Fe-Cr-Ni-Co-V | 298.6064 | 56.54679 | 95.08815 | 170.4986
327 | 35.40536 | 7.325321 | 14.47214 | 31.13494 | 11.66224 | 77.43109 | 0.3040524 | 0.07130348 | 349.424 | 0 | 1 | 0 |  | Fe-Cr-Ni-Co-V | 269.904 | 48.3372 | 107.3991 | 168.9227
328 | 37.36109 | 8.238508 | 19.63486 | 24.90046 | 9.865078 | 78.40318 | 0.3019559 | 0.06755414 | 322.3727 | 0 | 1 | 0 |  | Fe-Cr-Ni-Co-V | 252.6315 | 47.32281 | 114.8073 | 179.0376
329 | 37.7015 | 9.237301 | 26.07073 | 18.8455 | 8.144968 | 79.30852 | 0.3001281 | 0.06352143 | 293.4162 | 1 | 1 | 1 | 293.4162 | Fe-Cr-Ni-Co-V | 230.3265 | 49.14727 | 140.566 | 170.6501
330 | 36.64252 | 10.14253 | 34.35072 | 12.54079 | 6.323442 | 80.14773 | 0.2986296 | 0.05900806 | 261.2352 | 1 | 1 | 1 | 261.2352 | Fe-Cr-Ni-Co-V | 216.197 | 57.03693 | 160.8983 | 154.263
331 | 31.56816 | 11.02175 | 45.62368 | 7.287147 | 4.499261 | 80.81959 | 0.2979008 | 0.05399265 | 225.9068 | 1 | 1 | 1 | 225.9068 | Fe-Cr-Ni-Co-V | 204.3761 | 61.80829 | 154.2487 | 112.9931
332 | 22.55917 | 10.95838 | 58.76359 | 4.140143 | 3.578715 | 80.59727 | 0.2994933 | 0.05173428 | 208.9053 | 1 | 1 | 1 | 208.9053 | Fe-Cr-Ni-Co-V | 179.2063 | 71.57131 | 148.5206 | 98.19931
333 | 36.48759 | 4.590749 | 6.219177 | 43.70719 | 8.995293 | 77.92716 | 0.3040377 | 0.06439447 | 297.2836 | 0 | 1 | 0 |  | Fe-Cr-Ni-Co-V | 280.5986 | 63.25608 | -42.88095 | 168.8612
334 | 40.52554 | 4.601348 | 9.350303 | 36.50675 | 9.016061 | 77.88267 | 0.3037511 | 0.06437582 | 296.7544 | 0 | 1 | 0 |  | Fe-Cr-Ni-Co-V | 274.0843 | 52.66757 | -25.96044 | 163.9437
335 | 43.56127 | 5.530561 | 13.52787 | 29.2527 | 8.127598 | 78.52041 | 0.3020836 | 0.06213328 | 281.3524 | 0 | 1 | 0 |  | Fe-Cr-Ni-Co-V | 260.7009 | 51.38593 | -24.65695 | 144.4391
336 | 44.57656 | 6.45598 | 18.74152 | 22.9973 | 7.228629 | 79.08965 | 0.3007571 | 0.05988433 | 265.7408 | 0 | 1 | 0 |  | Fe-Cr-Ni-Co-V | 245.9773 | 47.27743 | -11.51488 | 143.1236
337 | 44.51802 | 7.368574 | 25.99571 | 16.70335 | 5.414352 | 79.98087 | 0.2990479 | 0.05462908 | 229.3619 | 0 | 1 | 0 |  | Fe-Cr-Ni-Co-V | 228.3624 | 48.08604 | 5.217225 | 137.9877
338 | 42.49733 | 8.281438 | 33.24156 | 11.47218 | 4.507493 | 80.43469 | 0.2982715 | 0.05201804 | 211.7202 | 1 | 1 | 1 | 211.7202 | Fe-Cr-Ni-Co-V | 219.2329 | 54.82376 | 43.25168 | 127.8795
339 | 37.07092 | 9.991081 | 44.09166 | 6.176766 | 2.669579 | 81.43765 | 0.2966957 | 0.04532951 | 168.2313 | 1 | 1 | 1 | 168.2313 | Fe-Cr-Ni-Co-V | 206.109 | 59.09004 | 75.72038 | 106.36
340 | 49.26387 | 2.752009 | 9.320502 | 33.27122 | 5.392395 | 78.9849 | 0.3017511 | 0.05246758 | 212.3004 | 0 | 1 | 0 |  | Fe-Cr-Ni-Co-V | 258.4161 | 50.70891 | -178.9559 | 128.5878
341 | 51.36167 | 3.678459 | 13.49638 | 26.0577 | 5.405787 | 79.20311 | 0.3008781 | 0.05287879 | 215.5164 | 0 | 1 | 0 |  | Fe-Cr-Ni-Co-V | 253.9096 | 47.2594 | -149.7808 | 114.715
342 | 52.37902 | 4.600676 | 18.69788 | 19.81506 | 4.507372 | 79.77674 | 0.2995463 | 0.04992553 | 196.2695 | 0 | 1 | 0 |  | Fe-Cr-Ni-Co-V | 243.1963 | 41.37524 | -123.2793 | 113.4366
343 | 52.93209 | 5.579105 | 24.144 | 13.70083 | 3.643972 | 80.34085 | 0.2982604 | 0.04697814 | 177.5595 | 0 | 1 | 0 |  | Fe-Cr-Ni-Co-V | 234.9272 | 42.26812 | -90.40558 | 110.2523
344 | 49.46985 | 7.369375 | 31.19824 | 8.352581 | 3.60996 | 80.69994 | 0.2974356 | 0.04775815 | 183.2044 | 1 | 1 | 1 | 183.2044 | Fe-Cr-Ni-Co-V | 227.1994 | 47.50286 | 3.727922 | 120.8964
345 | 5.101327 | 2.849735 | 35.38876 | 12.91976 | 43.74041 | 62.14944 | 0.3357324 | 0.1054652 | 548.2179 | 0 | 0 | 0 |  | Fe-Cr-Ni-Co-V | 433.0975 | 123.272 | 301.8001 | 168.0945
346 | 5.063705 | 4.714531 | 41.51464 | 11.75578 | 36.95135 | 64.91923 | 0.3301565 | 0.1060605 | 571.2281 | 0 | 0 | 0 |  | Fe-Cr-Ni-Co-V | 388.1379 | 121.6785 | 301.7592 | 144.3282
347 | 4.067885 | 6.627912 | 47.03266 | 10.73171 | 31.53984 | 67.33634 | 0.3253435 | 0.1052847 | 579.5747 | 1 | 1 | 1 | 579.5747 | Fe-Cr-Ni-Co-V | 329.8855 | 94.87343 | 325.1881 | 154.5942
348 | 4.00519 | 10.25477 | 51.57004 | 9.509678 | 24.66032 | 71.10735 | 0.3174895 | 0.1008567 | 563.9406 | 1 | 1 | 1 | 563.9406 | Fe-Cr-Ni-Co-V | 279.7926 | 67.37939 | 363.9848 | 147.2434
349 | 3.024298 | 13.14019 | 56.15876 | 7.446661 | 20.2301 | 73.75879 | 0.3120111 | 0.09701018 | 544.0614 | 1 | 1 | 1 | 544.0614 | Fe-Cr-Ni-Co-V | 256.6617 | 65.59165 | 390.1657 | 144.1872
350 | 6.157878 | 2.866627 | 22.65361 | 20.57755 | 47.74434 | 61.28138 | 0.337041 | 0.0999862 | 501.2125 | 0 | 0 | 0 |  | Fe-Cr-Ni-Co-V | 482.6612 | 119.077 | 290.3751 | 195.036
351 | 7.134913 | 4.74494 | 28.92629 | 18.2852 | 40.90866 | 64.0255 | 0.3313782 | 0.1016314 | 531.1677 | 0 | 0 | 0 |  | Fe-Cr-Ni-Co-V | 443.5581 | 119.543 | 314.0618 | 172.8138
352 | 8.024201 | 6.537022 | 33.7365 | 16.93526 | 34.76701 | 66.67441 | 0.3259711 | 0.1010903 | 542.9166 | 0 | 0 | 0 |  | Fe-Cr-Ni-Co-V | 405.1515 | 117.1236 | 331.7075 | 138.04
353 | 8.071646 | 9.393819 | 38.17797 | 14.90597 | 29.45059 | 69.49888 | 0.3200044 | 0.09944514 | 544.6793 | 1 | 1 | 1 | 544.6793 | Fe-Cr-Ni-Co-V | 359.256 | 101.754 | 354.708 | 134.4735
354 | 9.054131 | 13.11301 | 42.29631 | 11.6777 | 23.85885 | 72.88234 | 0.312704 | 0.09544956 | 528.1166 | 1 | 1 | 1 | 528.1166 | Fe-Cr-Ni-Co-V | 321.8745 | 81.18175 | 396.1592 | 128.9527
355 | 8.027347 | 16.81608 | 46.40588 | 9.529821 | 19.22088 | 75.94715 | 0.3062078 | 0.09124919 | 506.1811 | 1 | 1 | 1 | 506.1811 | Fe-Cr-Ni-Co-V | 293.0664 | 73.59993 | 434.9166 | 121.3929
356 | 7.088939 | 21.68608 | 48.96427 | 7.480686 | 14.78002 | 79.50524 | 0.2984384 | 0.08493613 | 466.4866 | 1 | 1 | 1 | 466.4866 | Fe-Cr-Ni-Co-V | 276.8601 | 72.70457 | 466.5836 | 124.96
357 | 4.105041 | 2.86648 | 12.94425 | 31.40622 | 48.678 | 61.22647 | 0.3371647 | 0.09703935 | 480.1731 | 0 | 0 | 0 |  | Fe-Cr-Ni-Co-V | 502.5848 | 114.1018 | 274.6366 | 216.8818
358 | 8.081375 | 3.762057 | 16.98844 | 28.78188 | 42.38625 | 63.59953 | 0.3322152 | 0.09794138 | 501.6192 | 0 | 0 | 0 |  | Fe-Cr-Ni-Co-V | 477.1965 | 113.9108 | 286.264 | 202.7417
359 | 10.14614 | 5.6679 | 22.39538 | 25.6964 | 36.09419 | 66.3281 | 0.3265189 | 0.09805295 | 517.6628 | 1 | 0 | 0 |  | Fe-Cr-Ni-Co-V | 436.7605 | 115.9966 | 292.0622 | 180.2997
360 | 12.02037 | 8.393617 | 26.32175 | 22.19811 | 31.06615 | 69.0359 | 0.3206184 | 0.09599886 | 515.6484 | 0 | 0 | 0 |  | Fe-Cr-Ni-Co-V | 405.1445 | 110.0882 | 335.9082 | 150.7001
361 | 13.14112 | 12.23496 | 29.74989 | 18.13419 | 26.73985 | 71.94968 | 0.3140529 | 0.09316183 | 506.1488 | 1 | 0 | 0 |  | Fe-Cr-Ni-Co-V | 392.6766 | 100.344 | 389.1486 | 131.9338
362 | 14.13043 | 15.9752 | 32.88723 | 14.9113 | 22.09584 | 75.0424 | 0.3072552 | 0.08899777 | 485.0684 | 1 | 0 | 0 |  | Fe-Cr-Ni-Co-V | 368.6598 | 90.11015 | 446.1456 | 133.298
363 | 13.1194 | 21.61069 | 36.06516 | 11.71449 | 17.49026 | 78.84532 | 0.2987659 | 0.08357328 | 454.4655 | 1 | 0 | 0 |  | Fe-Cr-Ni-Co-V | 354.4168 | 97.98248 | 504.8801 | 154.017
364 | 12.12564 | 27.28295 | 38.23526 | 8.530479 | 13.82568 | 82.381 | 0.2907439 | 0.07802809 | 419.9784 | 1 | 0 | 0 |  | Fe-Cr-Ni-Co-V | 332.395 | 97.2694 | 551.2527 | 177.1465
365 | 9.119902 | 33.96411 | 39.4083 | 6.415922 | 11.09177 | 85.92111 | 0.2825473 | 0.07313804 | 389.8617 | 1 | 0 | 0 |  | Fe-Cr-Ni-Co-V | 321.3266 | 110.4328 | 623.6494 | 179.3369
366 | 6.083533 | 2.832018 | 10.65719 | 40.65823 | 39.76903 | 64.32676 | 0.33128 | 0.09759067 | 504.5734 | 0 | 0 | 0 |  | Fe-Cr-Ni-Co-V | 470.0142 | 109.5081 | 248.5939 | 209.648
367 | 10.21144 | 3.802921 | 13.95304 | 36.63754 | 35.39506 | 66.21259 | 0.3272321 | 0.0968784 | 508.8386 | 1 | 0 | 0 |  | Fe-Cr-Ni-Co-V | 441.9801 | 109.6299 | 249.0965 | 201.5323
368 | 14.28009 | 6.647693 | 17.15383 | 31.21483 | 30.70356 | 68.92622 | 0.3210748 | 0.09423343 | 501.4681 | 1 | 0 | 0 |  | Fe-Cr-Ni-Co-V | 425.4504 | 101.8353 | 288.4379 | 181.2137
369 | 17.15174 | 9.393542 | 20.14889 | 26.61702 | 26.68881 | 71.39091 | 0.3155266 | 0.09124429 | 488.907 | 1 | 0 | 0 |  | Fe-Cr-Ni-Co-V | 393.4246 | 95.25648 | 313.7708 | 169.8696
370 | 19.20206 | 14.11417 | 22.30754 | 21.32968 | 23.04655 | 74.46663 | 0.3082778 | 0.08724454 | 469.2042 | 1 | 0 | 0 |  | Fe-Cr-Ni-Co-V | 408.283 | 89.72263 | 396.8863 | 149.5157
371 | 19.21394 | 18.83055 | 25.51011 | 17.07431 | 19.37109 | 77.53449 | 0.3012829 | 0.08311585 | 446.7492 | 1 | 0 | 0 |  | Fe-Cr-Ni-Co-V | 398.5112 | 94.20689 | 479.8043 | 158.208
372 | 18.42275 | 24.77567 | 27.97008 | 12.96055 | 15.87095 | 81.03492 | 0.2931833 | 0.07822157 | 417.8646 | 1 | 0 | 0 |  | Fe-Cr-Ni-Co-V | 395.0908 | 102.1235 | 559.0237 | 205.0197
373 | 17.0955 | 31.83332 | 29.59574 | 9.55071 | 11.92472 | 85.21955 | 0.28358 | 0.07159987 | 375.7958 | 0 | 0 | 0 |  | Fe-Cr-Ni-Co-V | 355.9266 | 116.3055 | 648.9011 | 214.4746
374 | 12.2661 | 40.92264 | 30.08302 | 6.471971 | 10.25628 | 89.10759 | 0.2740731 | 0.06774359 | 354.2044 | 0 | 0 | 0 |  | Fe-Cr-Ni-Co-V | 346.035 | 134.7967 | 713.6053 | 179.2276
375 | 9.034851 | 2.803947 | 8.441249 | 47.67066 | 32.04929 | 67.23406 | 0.3257818 | 0.09541542 | 504.346 | 1 | 0 | 0 |  | Fe-Cr-Ni-Co-V | 422.2435 | 104.5262 | 219.4111 | 208.3582
376 | 14.19903 | 4.721399 | 10.66029 | 41.74028 | 28.67901 | 69.23157 | 0.3211269 | 0.09288198 | 493.1655 | 1 | 1 | 1 | 493.1655 | Fe-Cr-Ni-Co-V | 406.0556 | 102.6136 | 230.7073 | 196.6059
377 | 19.28672 | 7.560749 | 12.80337 | 35.34914 | 25.00002 | 71.70688 | 0.3153175 | 0.08929751 | 474.9892 | 1 | 1 | 1 | 474.9892 | Fe-Cr-Ni-Co-V | 386.7939 | 94.3997 | 255.8269 | 185.9145
378 | 22.14908 | 11.24823 | 14.81492 | 29.74755 | 22.04023 | 74.18606 | 0.3094136 | 0.08579068 | 456.6426 | 1 | 0 | 0 |  | Fe-Cr-Ni-Co-V | 387.1223 | 92.26826 | 313.9893 | 181.0987
379 | 24.20346 | 15.96192 | 16.95995 | 24.47678 | 18.39789 | 77.32442 | 0.3020883 | 0.08100344 | 428.8471 | 1 | 0 | 0 |  | Fe-Cr-Ni-Co-V | 385.4808 | 86.77234 | 384.5709 | 170.2654
380 | 25.27704 | 20.70995 | 19.12921 | 19.20521 | 15.67859 | 80.10741 | 0.295477 | 0.07670408 | 402.8093 | 1 | 0 | 0 |  | Fe-Cr-Ni-Co-V | 403.4868 | 91.8783 | 497.2577 | 203.4051
381 | 24.35818 | 28.34816 | 21.33545 | 13.92314 | 12.03507 | 84.32647 | 0.2855554 | 0.07034372 | 363.0048 | 0 | 0 | 0 |  | Fe-Cr-Ni-Co-V | 381.6979 | 115.2704 | 621.4371 | 232.3758
382 | 22.46445 | 36.12657 | 21.46552 | 9.697857 | 10.24561 | 87.84279 | 0.2768655 | 0.06614365 | 337.8291 | 0 | 0 | 0 |  | Fe-Cr-Ni-Co-V | 361.4502 | 142.7406 | 706.8618 | 207.1121
383 | 16.46044 | 47.89183 | 21.62667 | 6.513775 | 7.50729 | 93.18058 | 0.2640615 | 0.0594762 | 295.9985 | 0 | 0 | 0 |  | Fe-Cr-Ni-Co-V | 341.7312 | 146.037 | 779.0911 | 153.2932
384 | 14.03961 | 2.801034 | 7.378419 | 52.91237 | 22.86857 | 70.91711 | 0.3188627 | 0.08891526 | 469.3191 | 1 | 1 | 1 | 469.3191 | Fe-Cr-Ni-Co-V | 342.1636 | 81.27069 | 121.6675 | 197.5473
385 | 20.93809 | 5.569795 | 8.3839 | 44.19034 | 20.91787 | 72.82101 | 0.3138932 | 0.08569457 | 451.0332 | 1 | 1 | 1 | 451.0332 | Fe-Cr-Ni-Co-V | 346.8628 | 82.18623 | 167.3425 | 194.5481
386 | 25.98134 | 8.37338 | 9.452984 | 37.96215 | 18.23014 | 74.99965 | 0.3086256 | 0.08159427 | 425.6595 | 0 | 1 | 0 |  | Fe-Cr-Ni-Co-V | 340.3178 | 79.71068 | 198.3644 | 182.6456
387 | 28.37253 | 12.2646 | 11.71577 | 31.00974 | 16.63736 | 77.02378 | 0.3034984 | 0.07863397 | 408.239 | 0 | 1 | 0 |  | Fe-Cr-Ni-Co-V | 341.8026 | 76.38238 | 270.1186 | 178.6734
388 | 30.2137 | 16.87817 | 12.70288 | 25.50669 | 14.69855 | 79.49093 | 0.2973824 | 0.07499795 | 386.8229 | 0 | 0 | 0 |  | Fe-Cr-Ni-Co-V | 374.2097 | 90.31918 | 372.0966 | 187.9706
389 | 31.0484 | 23.31243 | 14.73818 | 19.02437 | 11.87662 | 82.9527 | 0.2890196 | 0.06959928 | 353.1582 | 0 | 0 | 0 |  | Fe-Cr-Ni-Co-V | 375.5712 | 100.3752 | 506.9257 | 220.7551
390 | 30.48789 | 30.27793 | 16.0227 | 13.94151 | 9.269964 | 86.54151 | 0.2803932 | 0.06403964 | 317.4195 | 0 | 0 | 0 |  | Fe-Cr-Ni-Co-V | 355.4047 | 120.8894 | 637.9827 | 220.1622
391 | 26.91246 | 40.47618 | 16.3196 | 8.738367 | 7.553391 | 90.85684 | 0.269634 | 0.05945416 | 290.4796 | 0 | 0 | 0 |  | Fe-Cr-Ni-Co-V | 346.4843 | 136.3444 | 751.6601 | 168.8649
392 | 19.64373 | 52.94234 | 16.30046 | 5.455073 | 5.658398 | 96.03541 | 0.2569927 | 0.05360087 | 254.6923 | 0 | 0 | 0 |  | Fe-Cr-Ni-Co-V | 327.4154 | 157.851 | 819.3982 | 127.7216
393 | 20.68332 | 2.751011 | 7.246649 | 54.04611 | 15.27291 | 74.17542 | 0.3126745 | 0.07896048 | 400.3505 | 0 | 1 | 0 |  | Fe-Cr-Ni-Co-V | 297.8505 | 59.47739 | 25.9447 | 205.1527
394 | 27.7462 | 5.535628 | 7.290912 | 44.96496 | 14.4623 | 75.68091 | 0.3083413 | 0.07650563 | 386.57 | 0 | 1 | 0 |  | Fe-Cr-Ni-Co-V | 306.5263 | 64.7716 | 69.40112 | 187.5605
395 | 32.86563 | 8.345275 | 7.327643 | 37.83474 | 13.62672 | 77.15238 | 0.3042561 | 0.07419838 | 372.8209 | 0 | 1 | 0 |  | Fe-Cr-Ni-Co-V | 327.6769 | 67.92203 | 117.011 | 169.6808
396 | 35.65795 | 12.91077 | 8.328794 | 31.35706 | 11.74543 | 79.62462 | 0.2980578 | 0.0701062 | 347.6682 | 0 | 1 | 0 |  | Fe-Cr-Ni-Co-V | 331.2534 | 77.4855 | 215.8931 | 172.7635
397 | 37.80731 | 17.60013 | 9.411805 | 25.19786 | 9.9829 | 82.07793 | 0.2919201 | 0.06595784 | 321.3315 | 0 | 0 | 0 |  | Fe-Cr-Ni-Co-V | 341.9747 | 84.11633 | 318.1677 | 187.8869
398 | 38.38728 | 23.51331 | 10.61798 | 19.1883 | 8.293124 | 84.90809 | 0.2848498 | 0.06173999 | 295.0298 | 0 | 0 | 0 |  | Fe-Cr-Ni-Co-V | 337.0498 | 96.81245 | 444.1181 | 203.075
399 | 37.62661 | 31.24477 | 11.75775 | 12.8776 | 6.493267 | 88.41782 | 0.2760951 | 0.05704805 | 266.2534 | 0 | 0 | 0 |  | Fe-Cr-Ni-Co-V | 332.1325 | 114.4857 | 629.3525 | 200.7458
400 | 32.81156 | 42.00487 | 12.93292 | 7.574172 | 4.676477 | 92.95872 | 0.2649021 | 0.05200308 | 236.4515 | 0 | 0 | 0 |  | Fe-Cr-Ni-Co-V | 320.5558 | 125.9015 | 775.9124 | 145.1063
401 | 23.82131 | 54.96455 | 13.06343 | 4.371776 | 3.778937 | 97.81028 | 0.2528148 | 0.04837493 | 217.2749 | 0 | 0 | 0 |  | Fe-Cr-Ni-Co-V | 313.7484 | 153.0514 | 832.0356 | 111.4969
402 | 36.53083 | 5.515428 | 5.18879 | 43.75899 | 9.005954 | 78.29857 | 0.3030288 | 0.06439204 | 298.5917 | 0 | 1 | 0 |  | Fe-Cr-Ni-Co-V | 287.7548 | 66.25858 | -30.95849 | 164.4873
403 | 40.7188 | 8.321922 | 5.219385 | 36.68084 | 9.059056 | 79.36651 | 0.2997113 | 0.06420625 | 300.3378 | 0 | 1 | 0 |  | Fe-Cr-Ni-Co-V | 303.3472 | 72.77892 | 39.38551 | 163.7712
404 | 43.9267 | 12.08341 | 6.29601 | 29.4981 | 8.19578 | 81.12243 | 0.2949931 | 0.06165176 | 285.031 | 0 | 1 | 0 |  | Fe-Cr-Ni-Co-V | 319.5519 | 78.3699 | 116.9335 | 166.0789
405 | 45.16737 | 16.82112 | 7.384968 | 23.30211 | 7.324436 | 83.19078 | 0.2895782 | 0.05916036 | 270.8384 | 0 | 1 | 0 |  | Fe-Cr-Ni-Co-V | 332.8231 | 86.23018 | 235.2891 | 157.0243
406 | 45.4353 | 23.50125 | 8.490028 | 17.04751 | 5.525912 | 86.35945 | 0.2816803 | 0.05417886 | 240.1293 | 0 | 0 | 0 |  | Fe-Cr-Ni-Co-V | 322.306 | 85.24258 | 366.994 | 148.9643
407 | 43.68948 | 30.27112 | 9.611456 | 11.794 | 4.633939 | 89.10406 | 0.2746791 | 0.05168741 | 226.8358 | 0 | 0 | 0 |  | Fe-Cr-Ni-Co-V | 317.3212 | 98.82327 | 574.3353 | 173.7993
408 | 38.51421 | 40.57663 | 11.7184 | 6.417248 | 2.773515 | 93.49271 | 0.2639701 | 0.04638838 | 195.7049 | 0 | 0 | 0 |  | Fe-Cr-Ni-Co-V | 296.366 | 93.75806 | 751.0629 | 148.3623
409 | 49.61597 | 8.315036 | 3.129039 | 33.50902 | 5.430936 | 81.226 | 0.2956658 | 0.05305556 | 221.8338 | 0 | 1 | 0 |  | Fe-Cr-Ni-Co-V | 286.236 | 64.15738 | -39.99863 | 174.4614
410 | 51.91568 | 12.08394 | 4.197526 | 26.33876 | 5.464096 | 82.56417 | 0.2917345 | 0.0531096 | 224.6429 | 0 | 1 | 0 |  | Fe-Cr-Ni-Co-V | 298.2268 | 71.06237 | 44.79234 | 153.6595
411 | 53.1995 | 16.82187 | 5.275212 | 20.12544 | 4.577976 | 84.64632 | 0.2862951 | 0.05032709 | 208.6674 | 0 | 1 | 0 |  | Fe-Cr-Ni-Co-V | 306.0113 | 81.98215 | 130.8334 | 121.0578
412 | 54.03335 | 21.83152 | 6.429475 | 13.98587 | 3.719785 | 86.79371 | 0.2806979 | 0.04768869 | 193.6827 | 0 | 0 | 0 |  | Fe-Cr-Ni-Co-V | 313.4133 | 81.84925 | 277.5806 | 96.46564
413 | 50.79714 | 28.37661 | 8.542746 | 8.576684 | 3.706817 | 88.98938 | 0.2748651 | 0.0483555 | 201.9536 | 0 | 0 | 0 |  | Fe-Cr-Ni-Co-V | 311.4878 | 88.56393 | 510.1606 | 153.4824
414 | 34.17774 | 2.892815 | 13.06318 | 5.464615 | 44.40165 | 63.49707 | 0.3304121 | 0.09395346 | 467.0254 | 0 | 0 | 0 |  | Fe-Cr-Ni-Co-V | 497.8714 | 122.8343 | 314.7568 | 216.451
415 | 40.2145 | 4.800187 | 11.922 | 5.440618 | 37.6227 | 66.62646 | 0.3234656 | 0.09249714 | 472.5975 | 0 | 0 | 0 |  | Fe-Cr-Ni-Co-V | 484.0155 | 120.534 | 338.4314 | 210.9434
416 | 45.70825 | 6.770333 | 10.91893 | 4.384924 | 32.21756 | 69.38365 | 0.3172803 | 0.08981907 | 464.5173 | 0 | 0 | 0 |  | Fe-Cr-Ni-Co-V | 486.8446 | 115.4903 | 362.2396 | 206.1848
417 | 50.23031 | 10.49863 | 9.697293 | 4.32703 | 25.24674 | 73.41246 | 0.3083353 | 0.08485998 | 442.1512 | 0 | 0 | 0 |  | Fe-Cr-Ni-Co-V | 480.3064 | 115.1385 | 404.0527 | 203.4399
418 | 54.85091 | 13.48982 | 7.614551 | 3.276343 | 20.76838 | 76.3695 | 0.301589 | 0.0796568 | 410.6828 | 0 | 0 | 0 |  | Fe-Cr-Ni-Co-V | 483.9056 | 114.1936 | 446.3233 | 196.4033
419 | 21.73562 | 2.890974 | 20.6702 | 6.553363 | 48.14984 | 61.68417 | 0.3349522 | 0.09677612 | 477.7939 | 0 | 0 | 0 |  | Fe-Cr-Ni-Co-V | 494.2929 | 122.9603 | 322.3228 | 208.8699
420 | 27.82196 | 4.796938 | 18.41243 | 7.61171 | 41.35696 | 64.80541 | 0.3279794 | 0.09538725 | 485.7875 | 0 | 0 | 0 |  | Fe-Cr-Ni-Co-V | 495.5371 | 117.55 | 337.0773 | 190.2991
421 | 32.50747 | 6.62066 | 17.08407 | 8.575971 | 35.21183 | 67.72733 | 0.3215935 | 0.09341147 | 486.3092 | 0 | 0 | 0 |  | Fe-Cr-Ni-Co-V | 478.7881 | 115.7972 | 351.8576 | 186.6974
422 | 36.86375 | 9.533823 | 15.06827 | 8.644645 | 29.88952 | 70.83969 | 0.3145598 | 0.08967781 | 471.3167 | 0 | 0 | 0 |  | Fe-Cr-Ni-Co-V | 485.3311 | 111.8053 | 394.8882 | 195.5306
423 | 40.89556 | 13.32645 | 11.82081 | 9.709992 | 24.24719 | 74.50849 | 0.3062846 | 0.08441363 | 444.2419 | 0 | 0 | 0 |  | Fe-Cr-Ni-Co-V | 496.4836 | 105.4192 | 435.3399 | 185.7233
424 | 44.98239 | 17.13296 | 9.670983 | 8.630581 | 19.58308 | 77.85539 | 0.2986331 | 0.07884177 | 410.7669 | 0 | 0 | 0 |  | Fe-Cr-Ni-Co-V | 504.9953 | 99.68585 | 485.2087 | 196.5237
425 | 47.54373 | 22.13265 | 7.604519 | 7.634729 | 15.08437 | 81.59507 | 0.2900525 | 0.07194251 | 366.1238 | 0 | 0 | 0 |  | Fe-Cr-Ni-Co-V | 510.3561 | 120.6504 | 527.171 | 221.8316
426 | 12.38031 | 2.881653 | 31.44754 | 4.354823 | 48.93568 | 60.81282 | 0.3375267 | 0.1019722 | 511.073 | 0 | 0 | 0 |  | Fe-Cr-Ni-Co-V | 473.7473 | 120.4936 | 307.7476 | 179.1286
427 | 16.24282 | 3.780695 | 28.81002 | 8.570215 | 42.59624 | 63.38707 | 0.3320824 | 0.1007168 | 518.9672 | 0 | 0 | 0 |  | Fe-Cr-Ni-Co-V | 458.6535 | 121.6964 | 316.0478 | 188.9044
428 | 21.44186 | 5.703803 | 25.75685 | 10.77466 | 36.32283 | 66.44973 | 0.3253361 | 0.09726967 | 510.2036 | 0 | 0 | 0 |  | Fe-Cr-Ni-Co-V | 445.849 | 116.4354 | 333.4244 | 177.7832
429 | 25.2197 | 8.453033 | 22.26679 | 12.77443 | 31.28605 | 69.43418 | 0.3186178 | 0.0935687 | 496.8385 | 0 | 0 | 0 |  | Fe-Cr-Ni-Co-V | 442.8414 | 111.7355 | 370.1889 | 158.3824
430 | 28.52976 | 12.33257 | 18.20653 | 13.97796 | 26.95318 | 72.63114 | 0.3111972 | 0.08869164 | 472.3299 | 0 | 0 | 0 |  | Fe-Cr-Ni-Co-V | 475.1574 | 104.4707 | 413.3311 | 180.4772
431 | 31.5655 | 16.11647 | 14.98364 | 15.04316 | 22.29123 | 75.96565 | 0.3036462 | 0.08347441 | 443.3764 | 0 | 0 | 0 |  | Fe-Cr-Ni-Co-V | 495.7408 | 93.61868 | 460.3875 | 184.3104
432 | 34.68488 | 21.84536 | 11.79484 | 13.99474 | 17.68018 | 80.03689 | 0.2941434 | 0.0768335 | 402.9791 | 0 | 0 | 0 |  | Fe-Cr-Ni-Co-V | 510.6804 | 100.5462 | 524.5668 | 212.2648
433 | 36.82694 | 27.62048 | 8.60184 | 12.95402 | 13.99672 | 83.78145 | 0.2853246 | 0.07039369 | 361.3116 | 0 | 0 | 0 |  | Fe-Cr-Ni-Co-V | 495.7241 | 130.1465 | 612.0428 | 236.5118
434 | 38.03947 | 34.45921 | 6.48369 | 9.764172 | 11.25345 | 87.46234 | 0.2763632 | 0.06451812 | 322.8938 | 0 | 0 | 0 |  | Fe-Cr-Ni-Co-V | 461.4663 | 148.0231 | 718.755 | 213.8062
435 | 10.17409 | 2.841756 | 40.63659 | 6.441794 | 39.90577 | 63.41828 | 0.3330552 | 0.1060077 | 560.3015 | 0 | 0 | 0 |  | Fe-Cr-Ni-Co-V | 399.9057 | 124.6261 | 295.3114 | 162.0214
436 | 13.30933 | 3.812789 | 36.58726 | 10.80371 | 35.48691 | 65.51663 | 0.3285737 | 0.1018986 | 541.2157 | 0 | 0 | 0 |  | Fe-Cr-Ni-Co-V | 377.9205 | 115.945 | 309.0785 | 152.5515
437 | 16.34758 | 6.658887 | 31.14367 | 15.0946 | 30.75526 | 68.49281 | 0.3218823 | 0.09676455 | 517.4258 | 1 | 0 | 0 |  | Fe-Cr-Ni-Co-V | 375.9123 | 105.0745 | 335.0661 | 151.5307
438 | 19.19585 | 9.406408 | 26.54801 | 18.12437 | 26.72536 | 71.21131 | 0.3157527 | 0.09229045 | 495.3809 | 1 | 0 | 0 |  | Fe-Cr-Ni-Co-V | 369.3298 | 91.14423 | 348.0455 | 147.823
439 | 21.24616 | 14.12936 | 21.26813 | 20.285 | 23.07135 | 74.53937 | 0.3079341 | 0.08682819 | 465.9647 | 1 | 0 | 0 |  | Fe-Cr-Ni-Co-V | 422.1565 | 96.26965 | 406.7603 | 154.119
440 | 24.33001 | 18.87692 | 17.04862 | 20.32567 | 19.41879 | 77.91344 | 0.2999794 | 0.08117311 | 432.5219 | 1 | 0 | 0 |  | Fe-Cr-Ni-Co-V | 468.6207 | 95.75312 | 464.617 | 181.2346
441 | 26.71554 | 24.87334 | 12.96015 | 19.51746 | 15.93351 | 81.68438 | 0.2909823 | 0.07479924 | 392.366 | 0 | 0 | 0 |  | Fe-Cr-Ni-Co-V | 477.1854 | 119.3204 | 550.9272 | 218.921
442 | 28.30776 | 32.00342 | 9.56375 | 18.13663 | 11.98844 | 86.07365 | 0.2806387 | 0.06763767 | 346.1264 | 0 | 0 | 0 |  | Fe-Cr-Ni-Co-V | 436.0858 | 137.4051 | 651.1999 | 217.8994
443 | 28.85458 | 41.25678 | 6.498996 | 13.04963 | 10.34002 | 90.13165 | 0.2702112 | 0.06211006 | 310.6863 | 0 | 0 | 0 |  | Fe-Cr-Ni-Co-V | 437.0834 | 154.4982 | 777.2988 | 196.667
444 | 8.038988 | 2.806743 | 47.52938 | 9.54364 | 32.08125 | 65.8758 | 0.3289476 | 0.1057137 | 573.8632 | 1 | 1 | 1 | 573.8632 | Fe-Cr-Ni-Co-V | 298.8275 | 81.92735 | 289.2896 | 158.4273
445 | 10.13189 | 4.716617 | 41.53301 | 14.96852 | 28.64997 | 68.08566 | 0.3240522 | 0.100083 | 541.4102 | 1 | 1 | 1 | 541.4102 | Fe-Cr-Ni-Co-V | 287.9905 | 65.74719 | 299.1791 | 142.6285
446 | 12.14421 | 7.53786 | 35.10267 | 20.29092 | 24.92434 | 70.79541 | 0.3179745 | 0.09429579 | 508.9567 | 1 | 1 | 1 | 508.9567 | Fe-Cr-Ni-Co-V | 289.583 | 62.99368 | 319.8228 | 140.1961
447 | 14.04064 | 11.20496 | 29.51583 | 23.28314 | 21.95543 | 73.52537 | 0.3116025 | 0.08934277 | 481.7543 | 1 | 1 | 1 | 481.7543 | Fe-Cr-Ni-Co-V | 307.8318 | 65.01754 | 338.163 | 132.1889
448 | 16.06874 | 15.89574 | 24.27883 | 25.43508 | 18.32161 | 76.92842 | 0.3037095 | 0.08289984 | 443.0992 | 1 | 1 | 1 | 443.0992 | Fe-Cr-Ni-Co-V | 328.6488 | 72.32845 | 379.2268 | 132.5594
449 | 18.12857 | 20.62926 | 19.05468 | 26.56998 | 15.61751 | 79.99421 | 0.2964034 | 0.07763226 | 410.5462 | 1 | 0 | 0 |  | Fe-Cr-Ni-Co-V | 376.0706 | 89.44846 | 454.5072 | 170.8818
450 | 20.24705 | 28.27634 | 13.83291 | 25.63913 | 12.00458 | 84.52861 | 0.2855293 | 0.06977026 | 360.0621 | 1 | 0 | 0 |  | Fe-Cr-Ni-Co-V | 398.1999 | 117.6804 | 565.3198 | 207.2266
451 | 20.38965 | 36.06895 | 9.644075 | 23.66806 | 10.22926 | 88.22627 | 0.2762632 | 0.06462857 | 327.8243 | 0 | 0 | 0 |  | Fe-Cr-Ni-Co-V | 405.0131 | 143.3936 | 687.7147 | 184.8165
452 | 20.61002 | 47.97207 | 6.498871 | 17.39917 | 7.519869 | 93.75005 | 0.2624355 | 0.05653093 | 274.4561 | 0 | 0 | 0 |  | Fe-Cr-Ni-Co-V | 363.2725 | 148.344 | 785.9965 | 169.9708
453 | 7.005244 | 2.795224 | 52.59367 | 14.78473 | 22.82113 | 69.17507 | 0.3233614 | 0.09816307 | 530.1404 | 1 | 1 | 1 | 530.1404 | Fe-Cr-Ni-Co-V | 210.6295 | 60.33845 | 253.9392 | 172.1274
454 | 7.930836 | 5.537966 | 43.76395 | 21.96891 | 20.79834 | 71.31713 | 0.3183868 | 0.09350637 | 503.8901 | 1 | 1 | 1 | 503.8901 | Fe-Cr-Ni-Co-V | 221.0694 | 49.02499 | 261.3439 | 161.1753
455 | 8.919852 | 8.304773 | 37.50213 | 27.19247 | 18.08077 | 73.68824 | 0.3130699 | 0.08793467 | 469.4283 | 1 | 1 | 1 | 469.4283 | Fe-Cr-Ni-Co-V | 229.4993 | 48.08966 | 254.0918 | 158.5734
456 | 11.04958 | 12.15812 | 30.61888 | 29.6805 | 16.49292 | 76.04926 | 0.3072427 | 0.08275616 | 437.5249 | 1 | 1 | 1 | 437.5249 | Fe-Cr-Ni-Co-V | 254.6964 | 48.33539 | 289.2046 | 158.0112
457 | 11.97159 | 16.71911 | 25.16635 | 31.58291 | 14.56004 | 78.74737 | 0.300734 | 0.07842563 | 412.6643 | 1 | 1 | 1 | 412.6643 | Fe-Cr-Ni-Co-V | 282.1554 | 55.2492 | 322.7178 | 137.9081
458 | 13.89346 | 23.09896 | 18.77557 | 32.46416 | 11.76786 | 82.54892 | 0.2915721 | 0.07202498 | 372.9771 | 1 | 1 | 1 | 372.9771 | Fe-Cr-Ni-Co-V | 312.4126 | 68.13747 | 371.5674 | 170.83
459 | 15.11533 | 30.02248 | 13.76918 | 31.90126 | 9.191752 | 86.40822 | 0.2822322 | 0.06532916 | 329.1073 | 1 | 0 | 0 |  | Fe-Cr-Ni-Co-V | 325.9993 | 95.33037 | 494.346 | 193.1286
460 | 15.4247 | 40.211 | 8.646766 | 28.21363 | 7.503905 | 90.98498 | 0.2705621 | 0.05933054 | 291.6263 | 0 | 0 | 0 |  | Fe-Cr-Ni-Co-V | 330.7718 | 101.0772 | 695.4641 | 186.9784
461 | 15.46618 | 52.79888 | 5.418764 | 20.67311 | 5.643065 | 96.36864 | 0.2567536 | 0.05219233 | 245.6392 | 0 | 0 | 0 |  | Fe-Cr-Ni-Co-V | 331.3403 | 139.7822 | 795.0602 | 147.1469
462 | 6.854892 | 2.735231 | 53.52346 | 21.70112 | 15.1853 | 72.22539 | 0.3182283 | 0.08649546 | 448.3718 | 1 | 1 | 1 | 448.3718 | Fe-Cr-Ni-Co-V | 138.0322 | 79.15435 | 154.8637 | 153.0009
463 | 6.867803 | 5.480764 | 44.34315 | 28.98932 | 14.31897 | 73.95134 | 0.314069 | 0.08348173 | 432.2824 | 1 | 1 | 1 | 432.2824 | Fe-Cr-Ni-Co-V | 163.8059 | 66.35639 | 162.4618 | 156.2971
464 | 6.881328 | 8.237336 | 37.1976 | 34.23327 | 13.45047 | 75.61017 | 0.3100646 | 0.08043791 | 415.1609 | 1 | 1 | 1 | 415.1609 | Fe-Cr-Ni-Co-V | 192.277 | 55.45039 | 173.2017 | 180.5933
465 | 7.811377 | 12.72728 | 30.78911 | 37.09371 | 11.57852 | 78.34778 | 0.3035029 | 0.0753155 | 384.7413 | 1 | 1 | 1 | 384.7413 | Fe-Cr-Ni-Co-V | 224.3666 | 51.56426 | 185.8692 | 189.6457
466 | 8.819239 | 17.33454 | 24.71941 | 39.29456 | 9.832256 | 81.07105 | 0.2969346 | 0.07029729 | 353.8242 | 1 | 1 | 1 | 353.8242 | Fe-Cr-Ni-Co-V | 255.2926 | 53.07552 | 163.1986 | 143.9828
467 | 9.94975 | 23.15913 | 18.82448 | 39.89844 | 8.168203 | 84.19971 | 0.2892198 | 0.06512625 | 321.8162 | 1 | 1 | 1 | 321.8162 | Fe-Cr-Ni-Co-V | 294.2362 | 70.93925 | 237.7773 | 186.2526
468 | 11.02566 | 30.79611 | 12.64245 | 39.13576 | 6.400026 | 88.03604 | 0.2796452 | 0.05966037 | 288.2296 | 1 | 1 | 1 | 288.2296 | Fe-Cr-Ni-Co-V | 310.9674 | 79.29685 | 374.851 | 211.6009
469 | 12.16388 | 41.52539 | 7.458084 | 34.22955 | 4.623095 | 92.91561 | 0.2671872 | 0.05334506 | 249.0652 | 0 | 0 | 0 |  | Fe-Cr-Ni-Co-V | 294.8601 | 85.70042 | 633.152 | 205.4455
470 | 12.3465 | 54.60189 | 4.325746 | 24.97185 | 3.754003 | 98.00286 | 0.2536722 | 0.04796894 | 216.4872 | 0 | 0 | 0 |  | Fe-Cr-Ni-Co-V | 295.9754 | 119.6624 | 795.8674 | 147.9198
471 | 4.859173 | 5.428923 | 42.90223 | 37.94497 | 8.864703 | 76.3441 | 0.3103143 | 0.06970919 | 331.3505 | 1 | 1 | 1 | 331.3505 | Fe-Cr-Ni-Co-V | 162.7038 | 69.15705 | 50.96425 | 153.0858
472 | 4.875445 | 8.170654 | 35.87158 | 42.18793 | 8.894388 | 77.62748 | 0.3069441 | 0.06939741 | 333.9592 | 1 | 1 | 1 | 333.9592 | Fe-Cr-Ni-Co-V | 184.809 | 65.20133 | 59.97706 | 165.9039
473 | 5.872281 | 11.84593 | 28.80394 | 45.44315 | 8.034706 | 79.67993 | 0.3018346 | 0.06642365 | 317.8902 | 1 | 1 | 1 | 317.8902 | Fe-Cr-Ni-Co-V | 210.9954 | 55.22809 | 38.85153 | 170.1528
474 | 6.88524 | 16.48404 | 22.74479 | 46.70827 | 7.177661 | 82.0443 | 0.2958497 | 0.06353781 | 302.9008 | 1 | 1 | 1 | 302.9008 | Fe-Cr-Ni-Co-V | 242.2209 | 62.12413 | 60.81598 | 168.1229
475 | 7.916621 | 23.0335 | 16.6421 | 46.99185 | 5.415929 | 85.53732 | 0.2872593 | 0.05818247 | 270.5714 | 1 | 1 | 1 | 270.5714 | Fe-Cr-Ni-Co-V | 273.8678 | 72.81483 | 123.6867 | 165.6446
476 | 8.97376 | 29.70654 | 11.52824 | 45.24396 | 4.547512 | 88.58641 | 0.2793825 | 0.05508377 | 254.0587 | 1 | 1 | 1 | 254.0587 | Fe-Cr-Ni-Co-V | 307.8098 | 84.29269 | 266.5386 | 208.0727
477 | 10.98047 | 39.96381 | 6.295321 | 40.02876 | 2.731628 | 93.37582 | 0.2671647 | 0.04869376 | 215.0883 | 0 | 0 | 0 |  | Fe-Cr-Ni-Co-V | 286.4587 | 85.72713 | 514.2441 | 243.4692
478 | 2.905563 | 8.11562 | 32.57597 | 51.10216 | 5.300688 | 79.36286 | 0.3042964 | 0.05753495 | 249.0023 | 1 | 1 | 1 | 249.0023 | Fe-Cr-Ni-Co-V | 193.9902 | 59.66735 | -73.94678 | 150.9975
479 | 3.893804 | 11.78223 | 25.57952 | 53.41677 | 5.327669 | 81.01888 | 0.2998376 | 0.05787132 | 256.2928 | 1 | 1 | 1 | 256.2928 | Fe-Cr-Ni-Co-V | 211.4715 | 58.25892 | -56.42426 | 166.7378
480 | 4.891454 | 16.39497 | 19.53709 | 54.7147 | 4.461797 | 83.40706 | 0.2938305 | 0.05498088 | 241.3254 | 1 | 1 | 1 | 241.3254 | Fe-Cr-Ni-Co-V | 229.4329 | 59.19328 | -29.61254 | 160.365
481 | 5.960918 | 21.27452 | 13.57511 | 55.56457 | 3.624881 | 85.86548 | 0.2876076 | 0.05194275 | 225.0827 | 1 | 1 | 1 | 225.0827 | Fe-Cr-Ni-Co-V | 250.1661 | 62.76093 | 19.75961 | 165.8784
482 | 7.94031 | 27.72291 | 8.345949 | 52.36941 | 3.621424 | 88.4415 | 0.2804803 | 0.05214396 | 232.0747 | 1 | 1 | 1 | 232.0747 | Fe-Cr-Ni-Co-V | 285.3855 | 78.49173 | 165.5293 | 191.0077
483 | 3.175094 | 32.51767 | 13.34919 | 5.584259 | 45.37379 | 72.0863 | 0.3075165 | 0.08031366 | 402.6856 | 0 | 0 | 0 |  | Fe-Cr-Ni-Co-V | 630.8645 | 85.64899 | 510.4325 | 207.2016
484 | 5.283433 | 38.36904 | 12.21735 | 5.575405 | 38.55477 | 76.58247 | 0.2971821 | 0.07860301 | 406.525 | 0 | 0 | 0 |  | Fe-Cr-Ni-Co-V | 637.6517 | 84.6811 | 606.0274 | 224.0617
485 | 7.469748 | 43.71502 | 11.21621 | 4.504308 | 33.09472 | 80.53425 | 0.2880721 | 0.07562293 | 395.8105 | 0 | 0 | 0 |  | Fe-Cr-Ni-Co-V | 638.3738 | 99.73797 | 673.2875 | 219.1105
486 | 11.58744 | 48.0575 | 9.964965 | 4.446468 | 25.94362 | 85.03178 | 0.2782267 | 0.07267613 | 385.222 | 0 | 0 | 0 |  | Fe-Cr-Ni-Co-V | 617.5924 | 124.1194 | 772.621 | 216.8852
487 | 14.90372 | 52.53064 | 7.832547 | 3.370142 | 21.36295 | 88.61799 | 0.2700671 | 0.06791338 | 355.131 | 0 | 0 | 0 |  | Fe-Cr-Ni-Co-V | 580.8074 | 159.293 | 818.6176 | 192.2074
488 | 3.145499 | 20.50018 | 20.9392 | 6.638649 | 48.77647 | 66.76788 | 0.3213501 | 0.08905112 | 446.6684 | 0 | 0 | 0 |  | Fe-Cr-Ni-Co-V | 592.0945 | 94.95528 | 421.3935 | 186.9664
489 | 5.234035 | 26.31482 | 18.70483 | 7.732587 | 42.01372 | 71.15787 | 0.3111426 | 0.08678472 | 450.3539 | 0 | 0 | 0 |  | Fe-Cr-Ni-Co-V | 610.1721 | 82.78558 | 474.3132 | 185.4149
490 | 7.237759 | 30.80535 | 17.38859 | 8.728834 | 35.83947 | 75.02234 | 0.3024327 | 0.08502194 | 453.2719 | 0 | 0 | 0 |  | Fe-Cr-Ni-Co-V | 624.4541 | 74.38397 | 555.4614 | 201.3783
491 | 10.43144 | 34.96365 | 15.35008 | 8.806319 | 30.44851 | 78.64625 | 0.2942159 | 0.081478 | 438.0767 | 0 | 0 | 0 |  | Fe-Cr-Ni-Co-V | 629.5695 | 81.04708 | 628.2799 | 206.7345
492 | 14.58071 | 38.78652 | 12.04153 | 9.8913 | 24.69994 | 82.47474 | 0.2857048 | 0.07714831 | 415.1374 | 0 | 0 | 0 |  | Fe-Cr-Ni-Co-V | 620.6057 | 94.2549 | 716.9868 | 225.7301
493 | 18.74547 | 42.66253 | 9.851551 | 8.791724 | 19.94872 | 85.96163 | 0.2778405 | 0.07237712 | 385.348 | 0 | 0 | 0 |  | Fe-Cr-Ni-Co-V | 581.8919 | 133.191 | 767.2879 | 216.8764
494 | 24.16803 | 45.00299 | 7.731251 | 7.761965 | 15.33576 | 88.96364 | 0.2712865 | 0.06685432 | 346.7893 | 0 | 0 | 0 |  | Fe-Cr-Ni-Co-V | 523.7395 | 162.3109 | 799.7512 | 196.9844
495 | 3.115023 | 11.60089 | 31.65018 | 4.382886 | 49.25102 | 63.34437 | 0.3307551 | 0.09965426 | 509.0283 | 0 | 0 | 0 |  | Fe-Cr-Ni-Co-V | 534.624 | 107.146 | 366.1741 | 188.991
496 | 4.095106 | 15.25089 | 29.05409 | 8.642818 | 42.9571 | 66.79638 | 0.3230483 | 0.09808979 | 518.296 | 0 | 0 | 0 |  | Fe-Cr-Ni-Co-V | 551.3384 | 101.8996 | 401.8776 | 181.7735
497 | 6.191637 | 20.1764 | 26.03177 | 10.88966 | 36.71053 | 70.84466 | 0.3137959 | 0.09485261 | 513.74 | 0 | 0 | 0 |  | Fe-Cr-Ni-Co-V | 577.0314 | 82.89426 | 460.1516 | 173.8342
498 | 9.181281 | 23.74493 | 22.5174 | 12.9182 | 31.63818 | 74.1572 | 0.3063089 | 0.09128835 | 500.6306 | 0 | 0 | 0 |  | Fe-Cr-Ni-Co-V | 592.9985 | 74.62589 | 506.8364 | 185.0712
499 | 13.38705 | 26.84538 | 18.40046 | 14.12684 | 27.24027 | 77.1739 | 0.2994336 | 0.08613166 | 470.5379 | 0 | 0 | 0 |  | Fe-Cr-Ni-Co-V | 596.479 | 75.49161 | 548.5766 | 200.7758
500 | 17.48196 | 29.68062 | 15.13239 | 15.1925 | 22.51253 | 80.27807 | 0.2925596 | 0.08103241 | 439.6793 | 0 | 0 | 0 |  | Fe-Cr-Ni-Co-V | 586.6878 | 91.52882 | 612.675 | 209.2764
501 | 23.64627 | 32.54497 | 11.88682 | 14.10387 | 17.81806 | 83.48532 | 0.2853392 | 0.07498939 | 399.3694 | 0 | 0 | 0 |  | Fe-Cr-Ni-Co-V | 550.092 | 115.0175 | 674.7589 | 228.1109
502 | 29.81336 | 34.45764 | 8.644525 | 13.0183 | 14.06618 | 86.00791 | 0.2796721 | 0.06937654 | 359.5288 | 0 | 0 | 0 |  | Fe-Cr-Ni-Co-V | 508.0651 | 136.8531 | 714.8231 | 233.6744
503 | 37.03763 | 35.44154 | 6.48829 | 9.771099 | 11.26144 | 87.78406 | 0.2755495 | 0.0644856 | 323.3381 | 0 | 0 | 0 |  | Fe-Cr-Ni-Co-V | 464.5029 | 153.5349 | 731.5145 | 214.47
504 | 3.067289 | 9.519268 | 40.83714 | 6.473586 | 40.10272 | 65.44092 | 0.3277248 | 0.105142 | 566.7039 | 0 | 0 | 0 |  | Fe-Cr-Ni-Co-V | 454.7784 | 121.5374 | 361.0229 | 146.815
505 | 4.121364 | 12.4708 | 36.82121 | 10.87279 | 35.71383 | 68.18209 | 0.3215972 | 0.1006142 | 546.8622 | 0 | 0 | 0 |  | Fe-Cr-Ni-Co-V | 470.3579 | 112.7505 | 397.5123 | 148.0857
506 | 7.197707 | 15.31744 | 31.34241 | 15.19093 | 30.95152 | 71.20226 | 0.3148419 | 0.09530315 | 520.1 | 0 | 0 | 0 |  | Fe-Cr-Ni-Co-V | 481.2473 | 109.3089 | 424.0439 | 142.6939
507 | 10.16683 | 17.98494 | 26.71552 | 18.23872 | 26.89399 | 73.93235 | 0.308726 | 0.0908858 | 497.1829 | 1 | 0 | 0 |  | Fe-Cr-Ni-Co-V | 493.4409 | 100.1018 | 453.771 | 146.6702
508 | 15.23962 | 19.86425 | 21.35753 | 20.37026 | 23.16833 | 76.37829 | 0.3032112 | 0.08575151 | 465.263 | 1 | 0 | 0 |  | Fe-Cr-Ni-Co-V | 503.1616 | 91.62221 | 477.8719 | 167.7267
509 | 20.33186 | 22.71582 | 17.09642 | 20.38266 | 19.47324 | 79.15666 | 0.2968033 | 0.08052324 | 432.0366 | 1 | 0 | 0 |  | Fe-Cr-Ni-Co-V | 500.931 | 102.7391 | 524.7137 | 202.5338
510 | 26.71554 | 24.87334 | 12.96015 | 19.51746 | 15.93351 | 81.68438 | 0.2909823 | 0.07465222 | 391.2217 | 0 | 0 | 0 |  | Fe-Cr-Ni-Co-V | 479.1073 | 115.5977 | 562.4037 | 222.0582
511 | 34.23053 | 26.24598 | 9.523913 | 18.06108 | 11.9385 | 84.17218 | 0.2854433 | 0.06848005 | 347.242 | 0 | 0 | 0 |  | Fe-Cr-Ni-Co-V | 425.0975 | 128.2648 | 558.3702 | 216.9446
512 | 43.84504 | 26.58154 | 6.430453 | 12.912 | 10.23097 | 85.29161 | 0.282423 | 0.06408798 | 313.7833 | 0 | 0 | 0 |  | Fe-Cr-Ni-Co-V | 423.2763 | 134.2499 | 568.2457 | 213.35
513 | 3.025101 | 7.510671 | 47.69462 | 9.57682 | 32.19279 | 67.3562 | 0.3250995 | 0.105901 | 585.1 | 1 | 1 | 1 | 585.1 | Fe-Cr-Ni-Co-V | 344.5621 | 102.4928 | 334.6263 | 139.9974
514 | 5.083705 | 9.466303 | 41.6786 | 15.02099 | 28.7504 | 69.59901 | 0.3201403 | 0.1003054 | 552.0626 | 1 | 1 | 1 | 552.0626 | Fe-Cr-Ni-Co-V | 329.5145 | 93.22023 | 354.3574 | 132.1512
515 | 8.118802 | 11.33844 | 35.20093 | 20.34772 | 24.99411 | 72.0223 | 0.3148221 | 0.09427796 | 515.1735 | 1 | 1 | 1 | 515.1735 | Fe-Cr-Ni-Co-V | 327.1161 | 82.66928 | 360.2299 | 128.4076
516 | 12.0515 | 13.09055 | 29.55672 | 23.31539 | 21.98584 | 74.13947 | 0.3100317 | 0.08925783 | 483.9322 | 1 | 1 | 1 | 483.9322 | Fe-Cr-Ni-Co-V | 325.6947 | 81.28395 | 364.443 | 124.7043
517 | 17.06122 | 14.95034 | 24.26203 | 25.41748 | 18.30893 | 76.61711 | 0.3045013 | 0.08296663 | 442.3643 | 1 | 1 | 1 | 442.3643 | Fe-Cr-Ni-Co-V | 319.6124 | 72.31298 | 361.196 | 131.2325
518 | 22.09576 | 16.83173 | 19.0019 | 26.49637 | 15.57424 | 78.73557 | 0.2995924 | 0.07772848 | 407.0746 | 1 | 1 | 1 | 407.0746 | Fe-Cr-Ni-Co-V | 335.3191 | 75.22166 | 371.1181 | 148.1053
519 | 30.16004 | 18.72021 | 13.73701 | 25.46138 | 11.92136 | 81.3355 | 0.2935786 | 0.07045073 | 355.5261 | 0 | 1 | 0 |  | Fe-Cr-Ni-Co-V | 334.0231 | 72.65498 | 369.5971 | 177.91
520 | 38.25625 | 18.74644 | 9.523564 | 23.37231 | 10.10144 | 82.43239 | 0.290839 | 0.06594495 | 321.9868 | 0 | 0 | 0 |  | Fe-Cr-Ni-Co-V | 346.0906 | 85.82135 | 357.8922 | 188.0171
521 | 50.44957 | 18.7883 | 6.36322 | 17.036 | 7.362907 | 83.9738 | 0.2869547 | 0.05853337 | 267.2516 | 0 | 0 | 0 |  | Fe-Cr-Ni-Co-V | 349.5864 | 89.10772 | 349.9958 | 165.8376
522 | 3.010558 | 6.540242 | 52.73925 | 14.82566 | 22.8843 | 70.40845 | 0.3202095 | 0.09865586 | 541.5618 | 1 | 1 | 1 | 541.5618 | Fe-Cr-Ni-Co-V | 232.2034 | 55.82962 | 303.4857 | 158.1501
523 | 5.95627 | 7.394064 | 43.82387 | 21.99898 | 20.82682 | 71.93231 | 0.3168201 | 0.09374505 | 509.1152 | 1 | 1 | 1 | 509.1152 | Fe-Cr-Ni-Co-V | 232.3777 | 53.28254 | 287.4933 | 148.6971
524 | 8.919852 | 8.304773 | 37.50213 | 27.19247 | 18.08077 | 73.68824 | 0.3130699 | 0.08793467 | 469.4283 | 1 | 1 | 1 | 469.4283 | Fe-Cr-Ni-Co-V | 228.5895 | 51.48928 | 251.262 | 161.2664
525 | 13.04053 | 10.27341 | 30.57652 | 29.63944 | 16.4701 | 75.41738 | 0.3088412 | 0.08271898 | 434.5686 | 1 | 1 | 1 | 434.5686 | Fe-Cr-Ni-Co-V | 246.1114 | 49.5148 | 255.9208 | 166.192
526 | 17.88357 | 11.10026 | 25.0629 | 31.45308 | 14.50019 | 76.85593 | 0.3055062 | 0.07837205 | 405.0054 | 1 | 1 | 1 | 405.0054 | Fe-Cr-Ni-Co-V | 257.6408 | 41.44615 | 224.417 | 161.1155
527 | 24.62439 | 12.83877 | 18.63529 | 32.22161 | 11.67994 | 79.07603 | 0.3003009 | 0.07210849 | 362.0968 | 1 | 1 | 1 | 362.0968 | Fe-Cr-Ni-Co-V | 270.1542 | 43.66861 | 193.717 | 153.3309
528 | 31.86958 | 13.90874 | 13.60843 | 31.52882 | 9.084441 | 80.92847 | 0.2959572 | 0.06530084 | 313.3396 | 0 | 1 | 0 |  | Fe-Cr-Ni-Co-V | 284.4673 | 62.09568 | 155.6936 | 144.9387
529 | 42.37782 | 14.09129 | 8.484331 | 27.68362 | 7.362939 | 82.12096 | 0.292734 | 0.05959062 | 271.9004 | 0 | 1 | 0 |  | Fe-Cr-Ni-Co-V | 309.2769 | 79.46207 | 134.898 | 154.6062
530 | 55.14115 | 14.0015 | 5.268917 | 20.10143 | 5.487016 | 83.24449 | 0.2895386 | 0.05296776 | 224.5698 | 0 | 1 | 0 |  | Fe-Cr-Ni-Co-V | 319.0981 | 76.84479 | 110.7782 | 135.5643
531 | 2.945768 | 6.39949 | 53.66842 | 21.75989 | 15.22643 | 73.47923 | 0.3150716 | 0.08727956 | 460.9619 | 1 | 1 | 1 | 460.9619 | Fe-Cr-Ni-Co-V | 157.9312 | 72.71584 | 210.5905 | 150.1095
532 | 5.890674 | 6.398554 | 44.37317 | 29.00894 | 14.32866 | 74.26593 | 0.3132782 | 0.08365347 | 435.1218 | 1 | 1 | 1 | 435.1218 | Fe-Cr-Ni-Co-V | 170.0928 | 64.08163 | 180.1246 | 164.789
533 | 8.835443 | 6.398143 | 37.14724 | 34.18692 | 13.43226 | 74.97873 | 0.3116495 | 0.08027399 | 411.0215 | 1 | 1 | 1 | 411.0215 | Fe-Cr-Ni-Co-V | 185.2676 | 61.9835 | 145.939 | 183.5372
534 | 13.61491 | 7.243472 | 30.66523 | 36.94446 | 11.53193 | 76.45782 | 0.3082342 | 0.07478489 | 372.8492 | 1 | 1 | 1 | 372.8492 | Fe-Cr-Ni-Co-V | 203.1876 | 56.11815 | 115.6444 | 188.7503
535 | 18.49343 | 8.155986 | 24.5535 | 39.03082 | 9.766264 | 77.8981 | 0.3048588 | 0.06937006 | 335.3263 | 1 | 1 | 1 | 335.3263 | Fe-Cr-Ni-Co-V | 220.1778 | 51.84644 | 55.48145 | 166.8063
536 | 24.62099 | 9.169287 | 18.63272 | 39.49201 | 8.084997 | 79.35756 | 0.3012896 | 0.06386835 | 297.4689 | 0 | 1 | 0 |  | Fe-Cr-Ni-Co-V | 245.0822 | 51.90922 | 9.982159 | 154.3418
537 | 32.58155 | 10.11161 | 12.45309 | 38.54958 | 6.304166 | 80.87674 | 0.297459 | 0.05787042 | 256.4324 | 0 | 1 | 0 |  | Fe-Cr-Ni-Co-V | 260.1576 | 63.87215 | -32.19903 | 144.3897
538 | 43.62512 | 11.07734 | 7.294916 | 33.48067 | 4.521951 | 82.40992 | 0.2932979 | 0.05098396 | 209.9291 | 0 | 1 | 0 |  | Fe-Cr-Ni-Co-V | 263.6409 | 65.41631 | -42.25064 | 141.0349
539 | 56.83147 | 11.13949 | 4.191914 | 24.19926 | 3.63786 | 83.14037 | 0.2906438 | 0.04607574 | 176.8287 | 0 | 1 | 0 |  | Fe-Cr-Ni-Co-V | 280.3018 | 64.35545 | -26.04509 | 137.8074
540 | 5.827102 | 4.521073 | 42.8735 | 37.91956 | 8.858767 | 76.02334 | 0.311111 | 0.06987561 | 330.9998 | 1 | 1 | 1 | 330.9998 | Fe-Cr-Ni-Co-V | 156.458 | 71.30231 | 33.34729 | 156.3086
541 | 8.752261 | 4.527076 | 35.77536 | 42.07477 | 8.870531 | 76.34398 | 0.3101335 | 0.06880922 | 324.4356 | 1 | 1 | 1 | 324.4356 | Fe-Cr-Ni-Co-V | 175.9095 | 62.51732 | -4.29149 | 158.0321
542 | 12.66345 | 5.441643 | 28.6685 | 45.22948 | 7.996927 | 77.42505 | 0.3074328 | 0.06513491 | 300.4029 | 1 | 1 | 1 | 300.4029 | Fe-Cr-Ni-Co-V | 202.5885 | 57.09142 | -46.43688 | 159.5991
543 | 17.57379 | 6.362987 | 22.57635 | 46.36236 | 7.124506 | 78.48647 | 0.3046782 | 0.06163607 | 277.587 | 1 | 1 | 1 | 277.587 | Fe-Cr-Ni-Co-V | 225.6291 | 55.59358 | -69.39881 | 160.4039
544 | 24.45574 | 7.286198 | 16.45126 | 46.45298 | 5.353823 | 79.99598 | 0.3009832 | 0.05496283 | 232.7651 | 0 | 1 | 0 |  | Fe-Cr-Ni-Co-V | 234.6469 | 58.5421 | -116.9603 | 145.3688
545 | 31.40999 | 8.224897 | 11.34877 | 44.53962 | 4.476718 | 81.05492 | 0.2980338 | 0.05116971 | 208.3608 | 0 | 1 | 0 |  | Fe-Cr-Ni-Co-V | 245.6879 | 61.08166 | -117.2837 | 139.1763
546 | 41.99857 | 10.00297 | 6.159644 | 39.16606 | 2.672755 | 82.90756 | 0.293062 | 0.04298368 | 156.8534 | 0 | 1 | 0 |  | Fe-Cr-Ni-Co-V | 246.4906 | 60.54222 | -123.7115 | 141.5425
547 | 8.6819 | 2.69441 | 32.44595 | 50.89821 | 5.279532 | 77.41228 | 0.3091024 | 0.05532548 | 227.8141 | 1 | 1 | 1 | 227.8141 | Fe-Cr-Ni-Co-V | 180.1831 | 58.21964 | -154.4909 | 150.9172
548 | 12.57887 | 3.603532 | 25.42591 | 53.096 | 5.295677 | 78.09135 | 0.3070582 | 0.05497848 | 227.619 | 1 | 1 | 1 | 227.619 | Fe-Cr-Ni-Co-V | 199.4103 | 57.45739 | -170.5415 | 138.5958
549 | 17.45615 | 4.514566 | 19.36724 | 54.23904 | 4.423009 | 79.1611 | 0.3042973 | 0.05099008 | 202.7337 | 1 | 1 | 1 | 202.7337 | Fe-Cr-Ni-Co-V | 216.9533 | 59.39381 | -199.6867 | 157.3136
550 | 22.58713 | 5.485984 | 13.41884 | 54.9249 | 3.583151 | 80.23415 | 0.3014836 | 0.04718752 | 179.6108 | 0 | 1 | 0 |  | Fe-Cr-Ni-Co-V | 223.0559 | 60.22876 | -206.234 | 157.6835
551 | 29.33447 | 7.283113 | 8.222146 | 51.59257 | 3.567704 | 81.21649 | 0.2983188 | 0.04699778 | 180.268 | 0 | 1 | 0 |  | Fe-Cr-Ni-Co-V | 239.9186 | 63.60792 | -161.1296 | 162.6023
552 | 34.26591 | 4.833797 | 13.09688 | 3.287227 | 44.51619 | 64.10475 | 0.3286451 | 0.09299337 | 462.7296 | 0 | 0 | 0 |  | Fe-Cr-Ni-Co-V | 507.9857 | 121.7508 | 338.1993 | 204.8651
553 | 40.2145 | 4.800187 | 11.922 | 5.440618 | 37.6227 | 66.62646 | 0.3234656 | 0.09249714 | 472.5975 | 0 | 0 | 0 |  | Fe-Cr-Ni-Co-V | 485.4689 | 122.1434 | 337.9548 | 212.4697
554 | 45.53198 | 3.853843 | 10.87683 | 7.644025 | 32.09332 | 68.43678 | 0.3200045 | 0.09085381 | 468.5426 | 0 | 0 | 0 |  | Fe-Cr-Ni-Co-V | 454.3465 | 121.7789 | 307.4803 | 205.5297
555 | 49.78653 | 3.783954 | 9.611619 | 11.7942 | 25.02369 | 71.18638 | 0.3146971 | 0.08678702 | 448.8348 | 0 | 0 | 0 |  | Fe-Cr-Ni-Co-V | 406.9625 | 111.3582 | 295.6886 | 197.2638
556 | 54.08607 | 2.850368 | 7.508373 | 15.0764 | 20.47878 | 72.79706 | 0.3117576 | 0.08212402 | 417.6935 | 0 | 0 | 0 |  | Fe-Cr-Ni-Co-V | 368.2224 | 92.04214 | 240.7347 | 196.2101
557 | 21.81978 | 5.804335 | 20.75023 | 3.289369 | 48.33628 | 62.59097 | 0.3323132 | 0.09548079 | 472.746 | 0 | 0 | 0 |  | Fe-Cr-Ni-Co-V | 509.1956 | 121.3525 | 325.4572 | 207.7045
558 | 27.89337 | 6.732949 | 18.45969 | 5.45089 | 41.4631 | 65.41936 | 0.3262026 | 0.0946985 | 483.3695 | 0 | 0 | 0 |  | Fe-Cr-Ni-Co-V | 509.3183 | 115.3641 | 345.1077 | 202.9999
559 | 32.54854 | 7.576028 | 17.10566 | 7.513456 | 35.25632 | 68.03574 | 0.3207058 | 0.09319939 | 485.8988 | 0 | 0 | 0 |  | Fe-Cr-Ni-Co-V | 489.0183 | 111.8623 | 369.3344 | 199.1492
560 | 36.77021 | 7.607705 | 15.03003 | 10.77839 | 29.81367 | 70.20851 | 0.316368 | 0.09045127 | 474.6286 | 0 | 0 | 0 |  | Fe-Cr-Ni-Co-V | 460.4549 | 112.2463 | 358.6815 | 192.7396
561 | 40.63752 | 8.512944 | 11.74622 | 15.00913 | 24.09419 | 72.90749 | 0.3108479 | 0.08589686 | 449.9279 | 0 | 0 | 0 |  | Fe-Cr-Ni-Co-V | 431.7878 | 111.2709 | 355.7524 | 189.6122
562 | 44.41832 | 7.519163 | 9.54971 | 19.1753 | 19.33751 | 74.61498 | 0.307829 | 0.08118642 | 418.4081 | 0 | 0 | 0 |  | Fe-Cr-Ni-Co-V | 366.8952 | 83.1284 | 294.7576 | 196.8236
563 | 46.58675 | 6.600438 | 7.451452 | 24.58061 | 14.78075 | 76.29262 | 0.3050315 | 0.07472047 | 372.3373 | 0 | 0 | 0 |  | Fe-Cr-Ni-Co-V | 331.3321 | 70.10278 | 206.3657 | 195.8138
564 | 12.3962 | 3.847134 | 31.48789 | 3.270308 | 48.99847 | 61.11543 | 0.3366481 | 0.1017365 | 511.016 | 0 | 0 | 0 |  | Fe-Cr-Ni-Co-V | 482.0234375 | 126.2431 | 318.1418 | 190.5278
565 | 16.32517 | 7.599724 | 28.95608 | 4.306832 | 42.81219 | 64.6036 | 0.3285688 | 0.09945572 | 515.7366 | 0 | 0 | 0 |  | Fe-Cr-Ni-Co-V | 502.9519 | 114.0203 | 346.5774 | 188.3642
566 | 21.5512 | 9.554813 | 25.88818 | 6.497758 | 36.50805 | 67.69683 | 0.3217526 | 0.09628764 | 508.4331 | 0 | 0 | 0 |  | Fe-Cr-Ni-Co-V | 492.7922 | 106.4 | 376.1102 | 180.0516
567 | 25.31487 | 11.31324 | 22.35081 | 9.616972 | 31.40411 | 70.37196 | 0.3159344 | 0.09303706 | 496.4942 | 0 | 0 | 0 |  | Fe-Cr-Ni-Co-V | 486.2173 | 105.789 | 390.2725 | 170.2949
568 | 28.52976 | 12.33257 | 18.20653 | 13.97796 | 26.95318 | 72.63114 | 0.3111972 | 0.08905722 | 474.8597 | 0 | 0 | 0 |  | Fe-Cr-Ni-Co-V | 471.0828 | 101.9534 | 405.2789 | 168.4436
569 | 31.44617 | 13.22222 | 14.927 | 18.19765 | 22.20697 | 74.99582 | 0.3063997 | 0.08452072 | 447.8934 | 0 | 0 | 0 |  | Fe-Cr-Ni-Co-V | 447.6068 | 100.096 | 411.5802 | 177.9514
570 | 34.25085 | 12.19287 | 11.64725 | 24.45009 | 17.45894 | 76.76302 | 0.3033973 | 0.0791894 | 411.1209 | 0 | 0 | 0 |  | Fe-Cr-Ni-Co-V | 367.1667 | 86.00934 | 328.3456 | 187.3565
571 | 36.04822 | 11.18749 | 8.419951 | 30.64358 | 13.70075 | 78.15688 | 0.3011654 | 0.0736165 | 370.8724 | 0 | 1 | 0 |  | Fe-Cr-Ni-Co-V | 341.9536 | 81.1421 | 217.9267 | 170.9413
572 | 36.77155 | 8.327656 | 6.267577 | 37.75486 | 10.87836 | 78.45469 | 0.3016565 | 0.06864272 | 332.3755 | 0 | 1 | 0 |  | Fe-Cr-Ni-Co-V | 312.22 | 71.85664 | 75.61827 | 178.6977
573 | 10.21281 | 5.705142 | 40.79125 | 3.233155 | 40.05765 | 64.34805 | 0.3303853 | 0.1051262 | 559.0316 | 0 | 0 | 0 |  | Fe-Cr-Ni-Co-V | 426.2899 | 125.9269 | 326.8846 | 153.0011
574 | 13.41166 | 9.605266 | 36.86858 | 4.354712 | 35.75977 | 67.4153 | 0.3231393 | 0.1004103 | 539.7662 | 0 | 0 | 0 |  | Fe-Cr-Ni-Co-V | 446.9455 | 122.1154 | 370.106 | 144.0364
575 | 16.49412 | 13.43715 | 31.42283 | 7.614955 | 31.03094 | 70.73515 | 0.3154868 | 0.09526928 | 516.0855 | 0 | 0 | 0 |  | Fe-Cr-Ni-Co-V | 472.9054 | 111.6835 | 413.3109 | 148.4302
576 | 19.36598 | 16.13262 | 26.7833 | 10.75588 | 26.96222 | 73.45479 | 0.3093742 | 0.09115187 | 495.4816 | 0 | 0 | 0 |  | Fe-Cr-Ni-Co-V | 482.3539 | 99.79327 | 461.9474 | 164.2022
577 | 21.3535 | 17.98761 | 21.37559 | 16.09538 | 23.18792 | 75.8346 | 0.3042623 | 0.0867137 | 469.2181 | 0 | 0 | 0 |  | Fe-Cr-Ni-Co-V | 492.5637 | 92.15096 | 470.3806 | 169.4855
578 | 24.29941 | 17.91052 | 17.02718 | 21.36853 | 19.39437 | 77.58641 | 0.3009036 | 0.08199031 | 437.2474 | 1 | 0 | 0 |  | Fe-Cr-Ni-Co-V | 445.8675 | 94.31395 | 445.6058 | 176.8502
579 | 26.44551 | 17.04595 | 12.82916 | 27.90693 | 15.77246 | 79.01531 | 0.2985014 | 0.07671599 | 399.2183 | 0 | 0 | 0 |  | Fe-Cr-Ni-Co-V | 382.1817 | 90.09626 | 378.5151 | 183.6292
580 | 27.71604 | 15.66723 | 9.36384 | 35.51504 | 11.73785 | 80.44806 | 0.2964214 | 0.07074777 | 355.753 | 0 | 1 | 0 |  | Fe-Cr-Ni-Co-V | 329.4384 | 78.58126 | 209.1255 | 162.8024
581 | 27.75325 | 11.07407 | 6.250941 | 44.97638 | 9.945358 | 79.71139 | 0.2993938 | 0.06724152 | 325.855 | 0 | 1 | 0 |  | Fe-Cr-Ni-Co-V | 308.0332 | 77.78243 | 61.47153 | 167.1329
582 | 8.099649 | 8.483768 | 47.88803 | 3.205219 | 32.32333 | 67.77617 | 0.3235434 | 0.1041909 | 572.9578 | 0 | 0 | 0 |  | Fe-Cr-Ni-Co-V | 361.9506 | 108.7562 | 360.3398 | 145.9065
583 | 10.24797 | 13.35783 | 42.00885 | 5.407146 | 28.9782 | 70.9912 | 0.3158072 | 0.09810158 | 540.6439 | 0 | 0 | 0 |  | Fe-Cr-Ni-Co-V | 387.1095 | 112.0233 | 405.3569 | 134.3504
584 | 12.3145 | 18.15345 | 35.59488 | 8.663344 | 25.27383 | 74.38322 | 0.3078195 | 0.09223652 | 508.5498 | 1 | 0 | 0 |  | Fe-Cr-Ni-Co-V | 433.7628 | 108.0169 | 470.6412 | 151.7622
585 | 14.21776 | 20.80156 | 29.88818 | 12.86011 | 22.2324 | 76.78155 | 0.3024052 | 0.08802162 | 483.8708 | 1 | 0 | 0 |  | Fe-Cr-Ni-Co-V | 450.8604 | 105.677 | 498.8965 | 164.3395
586 | 16.21029 | 22.63874 | 24.49272 | 18.17523 | 18.48301 | 79.23171 | 0.2972234 | 0.0828015 | 449.5707 | 1 | 0 | 0 |  | Fe-Cr-Ni-Co-V | 438.8577 | 103.573 | 526.6424 | 187.2964
587 | 18.19686 | 23.53066 | 19.12647 | 23.46966 | 15.67635 | 80.98912 | 0.2936075 | 0.07774048 | 413.893 | 1 | 0 | 0 |  | Fe-Cr-Ni-Co-V | 424.6281 | 103.5416 | 510.783 | 196.8078
588 | 20.09543 | 22.45167 | 13.72932 | 31.8089 | 11.91468 | 82.51709 | 0.291163 | 0.07108155 | 364.4753 | 1 | 1 | 1 | 364.4753 | Fe-Cr-Ni-Co-V | 338.7848 | 82.73129 | 385.1153 | 202.8363
589 | 19.98472 | 20.46731 | 9.452547 | 40.06931 | 10.02611 | 82.82859 | 0.2913548 | 0.0673882 | 336.2958 | 0 | 1 | 0 |  | Fe-Cr-Ni-Co-V | 328.5875 | 84.35284 | 223.5717 | 182.9795
590 | 19.75043 | 14.71081 | 6.227822 | 52.10469 | 7.206237 | 82.17299 | 0.294699 | 0.0611941 | 286.0169 | 0 | 1 | 0 |  | Fe-Cr-Ni-Co-V | 287.6089 | 74.73479 | 24.86832 | 173.8741
591 | 7.102363 | 13.22522 | 53.32282 | 3.212079 | 23.13752 | 72.78841 | 0.3132017 | 0.09783603 | 546.5777 | 1 | 1 | 1 | 546.5777 | Fe-Cr-Ni-Co-V | 291.402 | 76.05685 | 412.4724 | 152.2028
592 | 8.080088 | 19.74765 | 44.58755 | 6.394956 | 21.18975 | 76.22494 | 0.3045916 | 0.09190935 | 513.6172 | 1 | 0 | 0 |  | Fe-Cr-Ni-Co-V | 343.7928 | 96.48496 | 474.0887 | 146.3758
593 | 9.110527 | 24.50442 | 38.30379 | 9.61399 | 18.46728 | 79.29601 | 0.2973356 | 0.08541832 | 471.8348 | 1 | 0 | 0 |  | Fe-Cr-Ni-Co-V | 382.299 | 115.1256 | 531.4225 | 173.454
594 | 11.26034 | 26.6862 | 31.20289 | 14.04307 | 16.8075 | 81.06985 | 0.2931604 | 0.08025147 | 435.3718 | 1 | 0 | 0 |  | Fe-Cr-Ni-Co-V | 394.3965 | 114.4374 | 573.6995 | 201.4397
595 | 12.15231 | 28.28583 | 25.54624 | 19.2358 | 14.77983 | 82.74811 | 0.2895266 | 0.07634322 | 408.8412 | 1 | 0 | 0 |  | Fe-Cr-Ni-Co-V | 403.3092 | 120.4405 | 583.0172 | 206.3793
596 | 13.99698 | 28.85614 | 18.91547 | 26.37586 | 11.85555 | 84.54647 | 0.2859883 | 0.07204046 | 377.7705 | 1 | 0 | 0 |  | Fe-Cr-Ni-Co-V | 368.813 | 110.8135 | 554.7809 | 196.3101
597 | 15.07759 | 28.07578 | 13.73479 | 33.94304 | 9.168799 | 85.73017 | 0.2841232 | 0.06581717 | 330.8777 | 1 | 1 | 1 | 330.8777 | Fe-Cr-Ni-Co-V | 328.4525 | 85.8302 | 426.9457 | 203.9536
598 | 15.11577 | 24.39397 | 8.473586 | 44.66306 | 7.353615 | 85.47182 | 0.2859132 | 0.06144544 | 296.5366 | 0 | 1 | 0 |  | Fe-Cr-Ni-Co-V | 321.8186 | 91.13444 | 212.1392 | 188.4935
599 | 14.7845 | 17.43568 | 5.179926 | 57.20555 | 5.394342 | 84.00366 | 0.2911041 | 0.05647077 | 254.9647 | 0 | 1 | 0 |  | Fe-Cr-Ni-Co-V | 274.2796 | 71.68 | 8.417584 | 173.8514
600 | 7.008345 | 19.57523 | 54.72163 | 3.169559 | 15.52524 | 78.21298 | 0.3015452 | 0.08795086 | 486.633 | 1 | 1 | 1 | 486.633 | Fe-Cr-Ni-Co-V | 261.2856 | 73.03896 | 467.9839 | 127.065
601 | 7.057015 | 26.28156 | 45.56482 | 6.383141 | 14.71346 | 81.29387 | 0.2935931 | 0.0827133 | 455.2153 | 1 | 1 | 1 | 455.2153 | Fe-Cr-Ni-Co-V | 310.7617 | 97.55951 | 524.741 | 148.1319
602 | 7.089087 | 31.11546 | 38.32066 | 9.618225 | 13.85656 | 83.64688 | 0.2876459 | 0.07818982 | 425.8933 | 1 | 0 | 0 |  | Fe-Cr-Ni-Co-V | 341.7897 | 112.1098 | 588.8235 | 190.4188
603 | 8.025527 | 33.62453 | 31.6332 | 14.82081 | 11.89594 | 85.68631 | 0.2830529 | 0.07317743 | 390.696 | 1 | 0 | 0 |  | Fe-Cr-Ni-Co-V | 351.4285 | 126.441 | 634.3922 | 196.8013
604 | 9.028034 | 35.48987 | 25.30464 | 20.11243 | 10.06503 | 87.44521 | 0.2791903 | 0.06838843 | 356.2935 | 1 | 0 | 0 |  | Fe-Cr-Ni-Co-V | 352.6078 | 123.0439 | 655.5842 | 185.8084
605 | 10.11222 | 35.77671 | 19.13187 | 26.67761 | 8.301586 | 88.62886 | 0.2769027 | 0.06384808 | 322.5162 | 1 | 0 | 0 |  | Fe-Cr-Ni-Co-V | 326.7568 | 106.4256 | 630.012 | 190.3493
606 | 11.08084 | 34.7018 | 12.70573 | 35.07957 | 6.43206 | 89.40708 | 0.2758373 | 0.05926863 | 288.0869 | 1 | 0 | 0 |  | Fe-Cr-Ni-Co-V | 298.9552 | 75.80103 | 508.4961 | 214.503
607 | 11.98283 | 29.75076 | 7.347072 | 46.36506 | 4.554282 | 88.77745 | 0.2786627 | 0.05442637 | 249.6809 | 1 | 1 | 1 | 249.6809 | Fe-Cr-Ni-Co-V | 305.5931 | 87.56857 | 267.0496 | 206.8422
608 | 11.83235 | 21.11483 | 4.145604 | 59.30955 | 3.597671 | 86.2352 | 0.286271 | 0.05104927 | 219.8334 | 0 | 1 | 0 |  | Fe-Cr-Ni-Co-V | 268.6313 | 71.17925 | 26.20028 | 179.3325
609 | 5.048087 | 34.77993 | 44.57018 | 6.392464 | 9.209344 | 86.87948 | 0.2811351 | 0.07224492 | 384.3015 | 1 | 0 | 0 |  | Fe-Cr-Ni-Co-V | 287.9195 | 102.9473 | 588.437 | 148.5468
610 | 5.072034 | 38.72274 | 37.31801 | 9.634182 | 9.253032 | 88.50937 | 0.2767652 | 0.07094563 | 378.1673 | 1 | 0 | 0 |  | Fe-Cr-Ni-Co-V | 314.9379 | 124.4674 | 661.2242 | 166.6626
611 | 6.102262 | 41.66414 | 29.93201 | 13.95221 | 8.349376 | 90.25381 | 0.2725019 | 0.06778293 | 356.2657 | 1 | 0 | 0 |  | Fe-Cr-Ni-Co-V | 321.9085 | 132.0467 | 710.8256 | 159.4825
612 | 7.120126 | 42.61596 | 23.52072 | 19.32068 | 7.422522 | 91.28135 | 0.2702245 | 0.0638809 | 327.0899 | 0 | 0 | 0 |  | Fe-Cr-Ni-Co-V | 319.5942 | 121.915 | 722.2679 | 165.5219
613 | 8.116154 | 42.50528 | 17.06155 | 26.76458 | 5.552434 | 92.42059 | 0.2681871 | 0.05785767 | 281.9411 | 0 | 0 | 0 |  | Fe-Cr-Ni-Co-V | 297.6714 | 94.33213 | 709.246 | 168.3525
614 | 9.097708 | 40.46952 | 11.68747 | 34.13498 | 4.610323 | 92.38365 | 0.2688637 | 0.05438888 | 255.9289 | 0 | 0 | 0 |  | Fe-Cr-Ni-Co-V | 285.5609 | 78.66392 | 623.3929 | 202.4664
615 | 10.91282 | 35.09925 | 6.256532 | 45.01661 | 2.714796 | 91.6571 | 0.2719188 | 0.0489655 | 214.3183 | 0 | 1 | 0 |  | Fe-Cr-Ni-Co-V | 295.6839 | 88.93705 | 388.6176 | 242.1111
616 | 3.05632 | 47.42612 | 34.26619 | 9.675652 | 5.575716 | 93.48812 | 0.2653006 | 0.0627876 | 322.0473 | 1 | 0 | 0 |  | Fe-Cr-Ni-Co-V | 294.8485 | 135.1563 | 731.5443 | 149.9023
617 | 4.08652 | 49.46147 | 26.84552 | 14.01513 | 5.591351 | 94.45814 | 0.2626852 | 0.06117074 | 311.0833 | 0 | 0 | 0 |  | Fe-Cr-Ni-Co-V | 300.3929 | 137.3288 | 755.8647 | 144.8564
618 | 5.108741 | 50.41849 | 20.40496 | 19.40781 | 4.659998 | 95.50511 | 0.2603872 | 0.05635738 | 275.2461 | 0 | 0 | 0 |  | Fe-Cr-Ni-Co-V | 296.9371 | 127.5969 | 778.5906 | 146.1864
619 | 6.190091 | 50.90867 | 14.09702 | 25.03997 | 3.764243 | 96.37133 | 0.2585679 | 0.05147394 | 239.8589 | 0 | 0 | 0 |  | Fe-Cr-Ni-Co-V | 291.8883 | 107.4697 | 771.3989 | 146.4926
620 | 8.141054 | 47.37298 | 8.556948 | 32.21603 | 3.712979 | 95.37323 | 0.261299 | 0.05072131 | 233.432 | 0 | 0 | 0 |  | Fe-Cr-Ni-Co-V | 285.7473 | 89.98001 | 726.0516 | 175.7205
621 | 3.062365 | 4.751993 | 12.87524 | 35.54757 | 43.76284 | 63.46112 | 0.3325049 | 0.09727913518 | 496.3131 | 0 | 0 | 0 |  | Fe-Cr-Ni-Co-V | 502.7482 | 107.6174 | 272.2875 | 212.4975
622 | 5.057716 | 4.708955 | 11.69541 | 41.63027 | 36.90765 | 65.92126 | 0.3278646 | 0.09687244 | 508.2443 | 1 | 0 | 0 |  | Fe-Cr-Ni-Co-V | 469.7449 | 105.8577 | 260.0476 | 207.0377
623 | 7.093632 | 3.77399 | 10.65145 | 47.05258 | 31.42834 | 67.68073 | 0.3248613 | 0.09529405 | 505.4341 | 1 | 1 | 1 | 505.4341 | Fe-Cr-Ni-Co-V | 419.2648 | 106.3642 | 222.9789 | 205.4363
624 | 10.94308 | 3.704904 | 9.410824 | 51.44026 | 24.50093 | 70.45008 | 0.3196646 | 0.09072225 | 482.3292 | 1 | 1 | 1 | 482.3292 | Fe-Cr-Ni-Co-V | 357.8063 | 90.53573 | 152.5525 | 207.3965
625 | 13.97943 | 2.789027 | 7.34679 | 55.84668 | 20.03807 | 72.05375 | 0.3169254 | 0.08591684 | 449.6674 | 1 | 1 | 1 | 449.6674 | Fe-Cr-Ni-Co-V | 319.4353 | 71.54413 | 90.09512 | 198.7529
626 | 3.085225 | 5.744959 | 20.53797 | 22.79004 | 47.84181 | 62.19726 | 0.3346246 | 0.09812095 | 493.0913 | 0 | 0 | 0 |  | Fe-Cr-Ni-Co-V | 509.9944 | 107.6259 | 322.2174 | 206.8799
627 | 5.101367 | 6.649434 | 18.23071 | 29.06969 | 40.94879 | 64.95612 | 0.3290433 | 0.09761691 | 506.9267 | 0 | 0 | 0 |  | Fe-Cr-Ni-Co-V | 495.1862 | 105.7441 | 301.1029 | 199.8957
628 | 7.021327 | 7.471043 | 16.86861 | 33.87126 | 34.76776 | 67.5339 | 0.3239186 | 0.0961236 | 510.4197 | 1 | 0 | 0 |  | Fe-Cr-Ni-Co-V | 471.6651 | 106.5841 | 291.836 | 196.5237
629 | 10.06622 | 7.497673 | 14.81265 | 38.24099 | 29.38247 | 69.69875 | 0.3197574 | 0.09338252 | 499.6999 | 1 | 0 | 0 |  | Fe-Cr-Ni-Co-V | 424.4317 | 102.9848 | 269.5761 | 190.7241
630 | 14.0185 | 8.390468 | 11.57723 | 42.26625 | 23.74755 | 72.42072 | 0.314253 | 0.08856684 | 473.3168 | 1 | 1 | 1 | 473.3168 | Fe-Cr-Ni-Co-V | 373.036 | 88.57219 | 231.2505 | 195.345
631 | 17.91133 | 7.41166 | 9.413175 | 46.20279 | 19.06104 | 74.14253 | 0.3112466 | 0.08365822 | 440.0004 | 1 | 1 | 1 | 440.0004 | Fe-Cr-Ni-Co-V | 326.7799 | 66.33508 | 151.4325 | 182.939
632 | 22.99735 | 6.516555 | 7.356753 | 48.53644 | 14.59291 | 75.88363 | 0.3080964 | 0.07680266 | 389.9936 | 0 | 1 | 0 |  | Fe-Cr-Ni-Co-V | 313.5471 | 68.97958 | 77.50565 | 190.6548
633 | 3.083209 | 3.82747 | 31.32694 | 13.01437 | 48.74801 | 60.91386 | 0.3378046 | 0.103242 | 522.4411 | 0 | 0 | 0 |  | Fe-Cr-Ni-Co-V | 478.4864 | 116.5018 | 306.3723 | 192.9002
634 | 4.053864 | 7.548649 | 28.76148 | 17.11155 | 42.52446 | 64.35028 | 0.3301038 | 0.1008589 | 527.1157 | 0 | 0 | 0 |  | Fe-Cr-Ni-Co-V | 490.5136 | 114.0494 | 327.684 | 174.0993
635 | 6.105546 | 9.474218 | 25.66982 | 22.55032 | 36.2001 | 67.39134 | 0.3237007 | 0.09800829 | 523.0066 | 0 | 0 | 0 |  | Fe-Cr-Ni-Co-V | 477.5919 | 107.8855 | 341.6512 | 172.0753
636 | 9.032483 | 11.21285 | 22.15247 | 26.47676 | 31.12544 | 70.06302 | 0.3180002 | 0.09438567 | 508.7247 | 1 | 0 | 0 |  | Fe-Cr-Ni-Co-V | 467.7189 | 103.5274 | 339.6021 | 156.0147
637 | 13.13502 | 12.22928 | 18.05405 | 29.85421 | 26.72744 | 72.34986 | 0.3131598 | 0.09043764 | 487.4734 | 1 | 0 | 0 |  | Fe-Cr-Ni-Co-V | 450.6639 | 100.9325 | 340.0621 | 171.8121
638 | 17.11039 | 13.11926 | 14.81076 | 32.92554 | 22.03404 | 74.74439 | 0.3082384 | 0.08580568 | 459.7043 | 1 | 0 | 0 |  | Fe-Cr-Ni-Co-V | 409.8408 | 98.58157 | 315.7794 | 181.2432
639 | 23.02867 | 12.11866 | 11.57636 | 35.92363 | 17.35268 | 76.57202 | 0.3048471 | 0.08018571 | 420.1552 | 0 | 1 | 0 |  | Fe-Cr-Ni-Co-V | 342.0947 | 79.37954 | 241.3196 | 178.9554
640 | 28.9268 | 11.14432 | 8.387463 | 37.89353 | 13.64789 | 78.03875 | 0.3020905 | 0.07423905 | 376.461 | 0 | 1 | 0 |  | Fe-Cr-Ni-Co-V | 327.9346 | 76.48499 | 156.7157 | 163.2741
641 | 35.75808 | 8.323085 | 6.264137 | 38.78231 | 10.87239 | 78.43792 | 0.3017889 | 0.06874401 | 333.3036 | 0 | 1 | 0 |  | Fe-Cr-Ni-Co-V | 311.0759 | 72.26147 | 69.82211 | 172.5322
642 | 3.051786 | 5.682692 | 40.63073 | 10.73477 | 39.90002 | 64.19734 | 0.3312931 | 0.106529 | 570.2357 | 0 | 0 | 0 |  | Fe-Cr-Ni-Co-V | 424.1957 | 122.5617 | 325.6935 | 155.2415
643 | 4.1056 | 9.556232 | 36.68038 | 14.08057 | 35.57723 | 67.22881 | 0.3243227 | 0.1020488 | 553.2819 | 0 | 0 | 0 |  | Fe-Cr-Ni-Co-V | 434.0672 | 118.7071 | 356.4545 | 148.1371
644 | 7.179367 | 13.36861 | 31.26255 | 17.31682 | 30.87265 | 70.55888 | 0.3166748 | 0.0964054 | 525.9795 | 1 | 0 | 0 |  | Fe-Cr-Ni-Co-V | 460.0775 | 108.4951 | 396.3017 | 134.6304
645 | 10.14121 | 16.05125 | 26.64821 | 20.3331 | 26.82623 | 73.28862 | 0.310554 | 0.09157931 | 500.0608 | 1 | 0 | 0 |  | Fe-Cr-Ni-Co-V | 465.0298 | 98.93645 | 428.4012 | 144.4793
646 | 15.20125 | 17.92717 | 21.30376 | 22.45782 | 23.11 | 75.7288 | 0.305051 | 0.08633932 | 467.6028 | 1 | 0 | 0 |  | Fe-Cr-Ni-Co-V | 464.8544 | 93.94843 | 438.5709 | 159.6318
647 | 20.20429 | 17.87052 | 16.98916 | 25.58497 | 19.35106 | 77.51829 | 0.3014308 | 0.08196675 | 437.974 | 1 | 0 | 0 |  | Fe-Cr-Ni-Co-V | 431.3878 | 94.56326 | 420.4803 | 184.8468
648 | 26.44551 | 17.04595 | 12.82916 | 27.90693 | 15.77246 | 79.01531 | 0.2985014 | 0.07666344 | 399.1996 | 0 | 0 | 0 |  | Fe-Cr-Ni-Co-V | 381.7355 | 92.02399 | 363.8337 | 175.8005
649 | 33.76602 | 15.71882 | 9.394674 | 29.34399 | 11.7765 | 80.54321 | 0.2956343 | 0.07009068 | 350.3237 | 0 | 1 | 0 |  | Fe-Cr-Ni-Co-V | 342.4731 | 82.60031 | 274.6657 | 172.4274
650 | 42.97415 | 11.16581 | 6.302725 | 29.52957 | 10.02775 | 79.95541 | 0.2974055 | 0.06598783 | 315.4037 | 0 | 1 | 0 |  | Fe-Cr-Ni-Co-V | 328.7407 | 80.62605 | 151.6288 | 168.6728
651 | 3.028895 | 8.460101 | 47.75444 | 8.523405 | 32.23316 | 67.67365 | 0.3241973 | 0.1057866 | 586.0438 | 1 | 1 | 1 | 586.0438 | Fe-Cr-Ni-Co-V | 351.8904 | 107.2757 | 342.9463 | 140.225
652 | 5.109517 | 13.32012 | 41.89023 | 10.78376 | 28.89638 | 70.89337 | 0.3164695 | 0.09967393 | 553.7013 | 1 | 0 | 0 |  | Fe-Cr-Ni-Co-V | 381.9229 | 111.0966 | 401.3917 | 125.466
653 | 8.191083 | 18.11236 | 35.51432 | 12.9656 | 25.21663 | 74.30981 | 0.3083509 | 0.09267996 | 512.615 | 1 | 0 | 0 |  | Fe-Cr-Ni-Co-V | 426.3452 | 111.0593 | 463.3112 | 145.2984
654 | 12.17299 | 20.77824 | 29.85467 | 14.98664 | 22.20747 | 76.74691 | 0.3026688 | 0.08721319 | 477.9297 | 1 | 0 | 0 |  | Fe-Cr-Ni-Co-V | 444.2497 | 104.6074 | 498.961 | 161.8471
655 | 17.23309 | 22.65142 | 24.50644 | 17.11569 | 18.49337 | 79.24816 | 0.2970913 | 0.0812242 | 437.6317 | 1 | 0 | 0 |  | Fe-Cr-Ni-Co-V | 435.8459 | 102.2052 | 534.1533 | 196.5581
656 | 22.29042 | 23.58336 | 19.1693 | 19.24546 | 15.71145 | 81.05239 | 0.293078 | 0.07636546 | 403.438 | 1 | 0 | 0 |  | Fe-Cr-Ni-Co-V | 439.5763 | 109.0693 | 554.0204 | 218.5107
657 | 30.31145 | 22.57703 | 13.80597 | 21.32434 | 11.98121 | 82.66971 | 0.289836 | 0.06985331 | 354.4777 | 0 | 0 | 0 |  | Fe-Cr-Ni-Co-V | 381.0107 | 103.1261 | 480.8154 | 216.7337
658 | 38.35217 | 20.67279 | 9.547443 | 21.30083 | 10.12677 | 83.10086 | 0.2889645 | 0.06570908 | 321.8269 | 0 | 0 | 0 |  | Fe-Cr-Ni-Co-V | 351.9038 | 101.0586 | 420.3647 | 217.62
659 | 50.19791 | 14.95566 | 6.331478 | 21.18877 | 7.326178 | 82.63315 | 0.2907103 | 0.05869176 | 265.5715 | 0 | 1 | 0 |  | Fe-Cr-Ni-Co-V | 338.4964 | 85.59991 | 213.0977 | 165.1563
660 | 3.037059 | 13.19563 | 53.20349 | 7.47808 | 23.08574 | 72.71216 | 0.3137353 | 0.09921582 | 558.2258 | 1 | 1 | 1 | 558.2258 | Fe-Cr-Ni-Co-V | 288.6768 | 76.70316 | 394.8129 | 142.064
661 | 6.053309 | 19.72563 | 44.53784 | 8.5171 | 21.16612 | 76.18976 | 0.3048561 | 0.09254825 | 519.0324 | 1 | 1 | 1 | 519.0324 | Fe-Cr-Ni-Co-V | 347.3451 | 105.3874 | 469.0819 | 142.1708
662 | 9.110527 | 24.50442 | 38.30379 | 9.61399 | 18.46728 | 79.29601 | 0.2973356 | 0.08541832 | 471.8348 | 1 | 0 | 0 |  | Fe-Cr-Ni-Co-V | 383.6139 | 122.1074 | 540.0823 | 180.5789
663 | 13.32274 | 26.71643 | 31.23824 | 11.89606 | 16.82653 | 81.10181 | 0.2928925 | 0.08009836 | 433.9618 | 1 | 0 | 0 |  | Fe-Cr-Ni-Co-V | 401.6436 | 111.9135 | 579.6588 | 191.827
664 | 18.28988 | 28.38112 | 25.63231 | 12.86707 | 14.82962 | 82.83933 | 0.2887302 | 0.07561067 | 402.3711 | 0 | 0 | 0 |  | Fe-Cr-Ni-Co-V | 407.03 | 122.6647 | 609.2949 | 220.8779
665 | 25.14745 | 29.03258 | 19.03113 | 14.8608 | 11.92804 | 84.70485 | 0.2845404 | 0.06976903 | 359.5265 | 0 | 0 | 0 |  | Fe-Cr-Ni-Co-V | 391.4734 | 124.4447 | 625.5543 | 231.6032
666 | 32.47215 | 28.34343 | 13.86573 | 16.06248 | 9.256206 | 85.9698 | 0.2818598 | 0.06388921 | 314.8305 | 0 | 0 | 0 |  | Fe-Cr-Ni-Co-V | 362.4816 | 124.4329 | 581.478 | 217.2045
667 | 42.97025 | 24.76635 | 8.602938 | 16.19459 | 7.46587 | 85.8578 | 0.2822812 | 0.05903001 | 275.7659 | 0 | 0 | 0 |  | Fe-Cr-Ni-Co-V | 349.065 | 108.0352 | 463.7441 | 196.7852
668 | 55.4172 | 17.82402 | 5.295295 | 15.949 | 5.514486 | 84.58953 | 0.2857757 | 0.05305506 | 227.682 | 0 | 0 | 0 |  | Fe-Cr-Ni-Co-V | 336.282 | 86.34157 | 245.9931 | 128.6124
669 | 2.996944 | 19.532 | 54.60079 | 7.379307 | 15.49095 | 78.14509 | 0.3020777 | 0.08943745 | 499.2053 | 1 | 1 | 1 | 499.2053 | Fe-Cr-Ni-Co-V | 255.6586 | 67.02127 | 448.4605 | 111.2084
670 | 6.045502 | 26.26692 | 45.53945 | 7.442851 | 14.70527 | 81.27807 | 0.2937262 | 0.08297894 | 457.477 | 1 | 1 | 1 | 457.477 | Fe-Cr-Ni-Co-V | 311.3303 | 99.96445 | 518.566 | 143.8113
671 | 9.124754 | 31.15033 | 38.3636 | 7.489225 | 13.87209 | 83.67673 | 0.2873795 | 0.07782898 | 422.7699 | 1 | 0 | 0 |  | Fe-Cr-Ni-Co-V | 347.0281 | 118.2182 | 586.39 | 193.125
672 | 14.09155 | 33.73674 | 31.73877 | 8.497296 | 11.93564 | 85.77051 | 0.2822609 | 0.07223447 | 382.5218 | 1 | 0 | 0 |  | Fe-Cr-Ni-Co-V | 349.1459 | 125.6295 | 658.4711 | 214.2423
673 | 19.16542 | 35.6877 | 25.4457 | 9.580044 | 10.12114 | 87.57912 | 0.2778692 | 0.06714214 | 345.3815 | 0 | 0 | 0 |  | Fe-Cr-Ni-Co-V | 348.5189 | 127.977 | 693.8494 | 205.6424
674 | 25.49426 | 36.07913 | 19.2936 | 10.76125 | 8.371761 | 88.82505 | 0.2749001 | 0.06227245 | 308.75 | 0 | 0 | 0 |  | Fe-Cr-Ni-Co-V | 340.6657 | 130.2355 | 701.1843 | 192.1021
675 | 33.6547 | 35.13206 | 12.86327 | 11.83817 | 6.511809 | 89.68802 | 0.2728987 | 0.05706928 | 269.2383 | 0 | 0 | 0 |  | Fe-Cr-Ni-Co-V | 327.7406 | 123.4761 | 702.1876 | 182.9418
676 | 44.72683 | 30.28555 | 7.479142 | 12.87232 | 4.636149 | 89.19189 | 0.2743878 | 0.05135506 | 224.5512 | 0 | 0 | 0 |  | Fe-Cr-Ni-Co-V | 318.5761 | 96.86235 | 566.6625 | 174.651
677 | 57.61642 | 21.64558 | 4.249811 | 12.80008 | 3.688105 | 86.85722 | 0.2802644 | 0.04704865 | 189.11 | 0 | 0 | 0 |  | Fe-Cr-Ni-Co-V | 325.2414 | 85.72775 | 292.6872 | 88.26406
678 | 6.061086 | 34.79934 | 44.59506 | 5.330027 | 9.214486 | 86.89327 | 0.2810012 | 0.07141215 | 377.642 | 1 | 0 | 0 |  | Fe-Cr-Ni-Co-V | 292.8387 | 105.4845 | 583.8337 | 147.8985
679 | 9.150179 | 38.80977 | 37.40188 | 5.364352 | 9.273827 | 88.56209 | 0.2762298 | 0.06852155 | 358.7465 | 1 | 0 | 0 |  | Fe-Cr-Ni-Co-V | 316.4066 | 123.9655 | 681.8976 | 171.8141
680 | 13.27379 | 41.8287 | 30.05024 | 6.464918 | 8.382354 | 90.3416 | 0.2715649 | 0.06425577 | 328.34 | 0 | 0 | 0 |  | Fe-Cr-Ni-Co-V | 321.3476 | 132.6369 | 728.9003 | 163.2267
681 | 18.42281 | 42.8811 | 23.66705 | 7.560343 | 7.468702 | 91.41509 | 0.2687523 | 0.06067244 | 301.7607 | 0 | 0 | 0 |  | Fe-Cr-Ni-Co-V | 325.4279 | 132.0426 | 749.3677 | 155.0065
682 | 25.60704 | 42.91429 | 17.22573 | 8.64708 | 5.605863 | 92.61989 | 0.2659105 | 0.05520235 | 260.787 | 0 | 0 | 0 |  | Fe-Cr-Ni-Co-V | 313.4661 | 122.8733 | 765.2762 | 160.9878
683 | 32.76842 | 40.99625 | 11.83959 | 9.725417 | 4.670329 | 92.65296 | 0.2657846 | 0.05194492 | 235.6399 | 0 | 0 | 0 |  | Fe-Cr-Ni-Co-V | 317.1476 | 121.3323 | 752.1378 | 159.3178
684 | 43.42095 | 35.72601 | 6.368254 | 11.72151 | 2.763274 | 92.03475 | 0.2676768 | 0.04558256 | 187.8157 | 0 | 0 | 0 |  | Fe-Cr-Ni-Co-V | 300.0466 | 83.27247 | 674.2903 | 154.5303
685 | 9.200037 | 47.58687 | 34.38233 | 3.236149 | 5.594615 | 93.55646 | 0.2644943 | 0.05899911 | 292.5405 | 0 | 0 | 0 |  | Fe-Cr-Ni-Co-V | 299.388 | 134.0629 | 747.2832 | 145.8216
686 | 13.34902 | 49.71408 | 26.98263 | 4.334371 | 5.619906 | 94.55753 | 0.2614769 | 0.05676187 | 276.8771 | 0 | 0 | 0 |  | Fe-Cr-Ni-Co-V | 303.3064 | 148.9439 | 779.1259 | 137.5534
687 | 18.52746 | 50.79131 | 20.55584 | 5.430923 | 4.694457 | 95.64367 | 0.2586421 | 0.05293819 | 248.8719 | 0 | 0 | 0 |  | Fe-Cr-Ni-Co-V | 309.8905 | 136.8621 | 812.259 | 116.7798
688 | 23.96092 | 51.40691 | 14.23499 | 6.596096 | 3.801084 | 96.54885 | 0.2562633 | 0.04923693 | 222.0136 | 0 | 0 | 0 |  | Fe-Cr-Ni-Co-V | 315.7963 | 142.3692 | 817.9563 | 114.6403
689 | 30.91139 | 47.96642 | 8.66414 | 8.698561 | 3.759491 | 95.60789 | 0.2583504 | 0.04827947 | 213.2206 | 0 | 0 | 0 |  | Fe-Cr-Ni-Co-V | 309.1093 | 129.0007 | 801.4022 | 134.0762
690 | 5.298021 | 32.55575 | 13.36482 | 3.354479 | 45.42693 | 72.12335 | 0.3072583 | 0.07999754 | 400.0666 | 0 | 0 | 0 |  | Fe-Cr-Ni-Co-V | 626.8617 | 89.8866 | 503.9051 | 205.2449
691 | 5.283433 | 38.36904 | 12.21735 | 5.575405 | 38.55477 | 76.58247 | 0.2971821 | 0.07860301 | 406.525 | 0 | 0 | 0 |  | Fe-Cr-Ni-Co-V | 636.666 | 84.66903 | 588.3262 | 214.1855
692 | 4.260889 | 43.63782 | 11.1964 | 7.868618 | 33.03627 | 80.48625 | 0.2884679 | 0.07599471 | 399.2359 | 0 | 0 | 0 |  | Fe-Cr-Ni-Co-V | 644.0992 | 92.81431 | 683.2603 | 220.9507
693 | 4.196516 | 47.86246 | 9.924523 | 12.17816 | 25.83834 | 84.93118 | 0.279147 | 0.07348147 | 392.9201 | 0 | 0 | 0 |  | Fe-Cr-Ni-Co-V | 620.9087 | 108.5152 | 783.6458 | 213.8486
694 | 3.173121 | 52.19289 | 7.782187 | 15.62621 | 21.2256 | 88.47163 | 0.271534 | 0.06924785 | 367.779 | 0 | 0 | 0 |  | Fe-Cr-Ni-Co-V | 589.6561 | 141.554 | 811.6013 | 193.8984
695 | 6.301952 | 20.53588 | 20.97566 | 3.325104 | 48.8614 | 66.82879 | 0.3209641 | 0.08949614 | 449.4766 | 0 | 0 | 0 |  | Fe-Cr-Ni-Co-V | 591.9785 | 90.2026 | 423.2682 | 204.8535
696 | 7.336137 | 26.3453 | 18.7265 | 5.529674 | 42.06239 | 71.19572 | 0.3108837 | 0.0873251 | 453.9879 | 0 | 0 | 0 |  | Fe-Cr-Ni-Co-V | 613.5383 | 82.87492 | 483.047 | 198.9771
697 | 8.276454 | 30.82296 | 17.39853 | 7.642097 | 35.85996 | 75.03986 | 0.3023038 | 0.08560864 | 457.4562 | 0 | 0 | 0 |  | Fe-Cr-Ni-Co-V | 624.9391 | 77.03273 | 544.4827 | 192.978
698 | 8.335541 | 34.92339 | 15.3324 | 10.99522 | 30.41345 | 78.61322 | 0.2944775 | 0.0821643 | 443.6067 | 0 | 0 | 0 |  | Fe-Cr-Ni-Co-V | 634.7772 | 78.66454 | 611.7066 | 206.3093
699 | 9.346419 | 38.67522 | 12.00698 | 15.34232 | 24.62907 | 82.39852 | 0.2863622 | 0.07794069 | 422.1555 | 0 | 0 | 0 |  | Fe-Cr-Ni-Co-V | 621.8027 | 87.05939 | 707.7683 | 223.2402
700 | 8.283648 | 42.41841 | 9.79518 | 19.66819 | 19.83457 | 85.82093 | 0.279161 | 0.07361937 | 396.9091 | 0 | 0 | 0 |  | Fe-Cr-Ni-Co-V | 576.4011 | 131.2044 | 749.8658 | 211.7299
701 | 7.287778 | 44.58872 | 7.660082 | 25.26883 | 15.19459 | 88.7528 | 0.2734292 | 0.06868445 | 363.9476 | 0 | 0 | 0 |  | Fe-Cr-Ni-Co-V | 511.4648 | 154.4179 | 780.106 | 193.0842
702 | 4.155748 | 11.60755 | 31.66836 | 3.289052 | 49.27929 | 63.36592 | 0.3306265 | 0.09953378 | 508.063 | 0 | 0 | 0 |  | Fe-Cr-Ni-Co-V | 538.5043 | 110.1925 | 357.4239 | 196.1129
703 | 8.20879 | 15.28548 | 29.11999 | 4.331211 | 43.05453 | 66.87743 | 0.3225361 | 0.09767525 | 514.7475 | 0 | 0 | 0 |  | Fe-Cr-Ni-Co-V | 546.7746 | 103.2613 | 401.1663 | 186.4723
704 | 10.34299 | 20.22253 | 26.09129 | 6.548735 | 36.79447 | 70.9213 | 0.3132757 | 0.09376039 | 504.7849 | 0 | 0 | 0 |  | Fe-Cr-Ni-Co-V | 582.271 | 81.74622 | 449.0488 | 180.6239
705 | 12.26245 | 23.78515 | 22.55555 | 9.705067 | 31.69178 | 74.21089 | 0.3059209 | 0.09077014 | 496.152 | 0 | 0 | 0 |  | Fe-Cr-Ni-Co-V | 589.7083 | 76.08266 | 507.1408 | 181.0906
706 | 13.38705 | 26.84538 | 18.40046 | 14.12684 | 27.24027 | 77.1739 | 0.2994336 | 0.08613166 | 470.5379 | 0 | 0 | 0 |  | Fe-Cr-Ni-Co-V | 599.427 | 69.09438 | 556.1578 | 198.1532
707 | 14.3724 | 29.6301 | 15.10663 | 18.41664 | 22.47421 | 80.22999 | 0.2929544 | 0.0814844 | 443.6616 | 0 | 0 | 0 |  | Fe-Cr-Ni-Co-V | 579.5856 | 93.56988 | 613.1511 | 210.4977
708 | 13.28978 | 32.36111 | 11.81967 | 24.81204 | 17.7174 | 83.33594 | 0.2866607 |  |  | 0 | 0 | 0 |  | Fe-Cr-Ni-Co-V | 535.3242 | 121.7138 | 641.9222 | 221.6624
709 | 12.21856 | 34.12803 | 8.561835 | 31.15995 | 13.93162 | 85.7687 | 0.2819255 | 0.07103748 | 375.2561 | 0 | 0 | 0 |  | Fe-Cr-Ni-Co-V | 475.8883 | 137.9452 | 620.4 | 197.7592
710 | 9.119419 | 34.90571 | 6.390196 | 38.49349 | 11.09118 | 87.42053 | 0.2791368 | 0.06711922 | 347.8015 | 0 | 0 | 0 |  | Fe-Cr-Ni-Co-V | 390.4746 | 123.3001 | 555.4174 | 207.9791
711 | 6.144994 | 9.535431 | 40.90648 | 3.242289 | 40.17081 | 65.50418 | 0.3273356 | 0.10443 | 560.9565 | 0 | 0 | 0 |  | Fe-Cr-Ni-Co-V | 455.4208 | 126.9806 | 361.0666 | 151.2655
712 | 10.33873 | 12.51355 | 36.94744 | 4.364026 | 35.83626 | 68.30436 | 0.3208079 | 0.09931205 | 536.168 | 0 | 0 | 0 |  | Fe-Cr-Ni-Co-V | 479.6499 | 116.9671 | 390.3989 | 148.683
713 | 14.4529 | 15.37861 | 31.46757 | 7.625796 | 31.07512 | 71.33775 | 0.3139176 | 0.09405764 | 509.6433 | 0 | 0 | 0 |  | Fe-Cr-Ni-Co-V | 488.7061 | 108.0312 | 432.4685 | 151.3018
714 | 17.35185 | 18.05595 | 26.821 | 10.77102 | 27.00018 | 74.06001 | 0.307808 | 0.08987866 | 488.4808 | 0 | 0 | 0 |  | Fe-Cr-Ni-Co-V | 509.3224 | 99.42781 | 470.404 | 162.5548
715 | 19.34697 | 19.90896 | 21.40561 | 16.11798 | 23.22048 | 76.44791 | 0.3026853 | 0.08534441 | 461.5241 | 0 | 0 | 0 |  | Fe-Cr-Ni-Co-V | 512.313 | 90.5204 | 490.5584 | 174.0497
716 | 19.30442 | 22.70306 | 17.08683 | 21.44338 | 19.46231 | 79.14021 | 0.2969352 | 0.08079723 | 434.1453 | 1 | 0 | 0 |  | Fe-Cr-Ni-Co-V | 499.7159 | 104.4564 | 519.1295 | 210.6989
717 | 18.41174 | 24.76086 | 12.90155 | 28.0644 | 15.86146 | 81.55844 | 0.292051 | 0.07553042 | 399.0714 | 1 | 0 | 0 |  | Fe-Cr-Ni-Co-V | 459.7324 | 117.6228 | 512.7132 | 209.5822
718 | 16.9549 | 26.00006 | 9.434678 | 35.78371 | 11.82664 | 83.92428 | 0.2876765 | 0.07013785 | 362.2808 | 1 | 0 | 0 |  | Fe-Cr-Ni-Co-V | 369.2133 | 110.4156 | 434.3578 | 235.8785
719 | 12.02576 | 26.12519 | 6.320055 | 45.47367 | 10.05532 | 84.84646 | 0.2865405 | 0.06705384 | 340.3576 | 1 | 1 | 1 | 340.3576 | Fe-Cr-Ni-Co-V | 355.7088 | 101.4358 | 315.4528 | 229.5651
720 | 9.105748 | 7.535866 | 47.85462 | 3.202982 | 32.30078 | 67.47992 | 0.324315 | 0.1045557 | 573.9837 | 0 | 0 | 0 |  | Fe-Cr-Ni-Co-V | 354.1586 | 104.2512 | 334.6184 | 151.1298
721 | 14.30672 | 9.514415 | 41.89044 | 5.391905 | 28.89652 | 69.77933 | 0.3189488 | 0.09812465 | 534.1446 | 0 | 0 | 0 |  | Fe-Cr-Ni-Co-V | 361.6454 | 103.9679 | 367.7894 | 147.0139
722 | 19.40185 | 11.40882 | 35.41944 | 8.620642 | 25.14925 | 72.2333 | 0.3133621 | 0.09206613 | 496.9792 | 1 | 0 | 0 |  | Fe-Cr-Ni-Co-V | 358.965 | 97.31559 | 397.9958 | 149.9721
723 | 22.21772 | 13.16361 | 29.72167 | 12.78846 | 22.10854 | 74.32196 | 0.308715 | 0.08772095 | 471.1244 | 1 | 0 | 0 |  | Fe-Cr-Ni-Co-V | 356.2569 | 87.49489 | 405.6178 | 130.6395
724 | 24.1803 | 15.00861 | 24.35659 | 18.07422 | 18.38029 | 76.73883 | 0.3035772 | 0.0821798 | 435.6061 | 1 | 0 | 0 |  | Fe-Cr-Ni-Co-V | 338.7199 | 73.31963 | 408.6324 | 128.8787
725 | 25.15069 | 16.8598 | 19.03359 | 23.35569 | 15.60022 | 78.78549 | 0.2991956 | 0.07744885 | 404.5719 | 1 | 1 | 1 | 404.5719 | Fe-Cr-Ni-Co-V | 340.646 | 73.12383 | 382.4493 | 152.6498
726 | 24.04787 | 18.65801 | 13.69137 | 31.72099 | 11.88175 | 81.24108 | 0.2943744 | 0.07100859 | 360.3889 | 0 | 1 | 0 |  | Fe-Cr-Ni-Co-V | 319.1062 | 67.62897 | 303.5489 | 173.7566
727 | 21.95294 | 18.58104 | 9.439538 | 40.01416 | 10.01232 | 82.18656 | 0.2929632 | 0.06739953 | 334.679 | 0 | 1 | 0 |  | Fe-Cr-Ni-Co-V | 321.5214 | 76.69514 | 179.4693 | 164.5289
728 | 15.8435 | 18.43874 | 6.244831 | 52.247 | 7.225919 | 83.46875 | 0.2914775 | 0.06154695 | 292.5474 | 0 | 1 | 0 |  | Fe-Cr-Ni-Co-V | 294.2916 | 77.0795 | 64.78884 | 167.4314
729 | 14.1355 | 6.580383 | 53.06294 | 3.196425 | 23.02475 | 70.62751 | 0.3187435 | 0.09670464 | 525.356 | 1 | 1 | 1 | 525.356 | Fe-Cr-Ni-Co-V | 256.1014 | 60.57476 | 325.0651 | 163.9853
730 | 21.01992 | 7.455414 | 44.18748 | 6.337575 | 20.99962 | 72.21932 | 0.31484 | 0.0907902 | 485.1667 | 1 | 1 | 1 | 485.1667 | Fe-Cr-Ni-Co-V | 264.3577 | 54.62399 | 329.2117 | 163.7453
731 | 26.01064 | 8.382824 | 37.85459 | 9.501243 | 18.2507 | 74.00268 | 0.3108222 | 0.08507129 | 446.5904 | 1 | 1 | 1 | 446.5904 | Fe-Cr-Ni-Co-V | 263.752 | 47.25264 | 321.8957 | 156.3075
732 | 28.3228 | 10.35955 | 30.8329 | 13.87655 | 16.6082 | 75.68795 | 0.3068368 | 0.08084174 | 419.3715 | 1 | 1 | 1 | 419.3715 | Fe-Cr-Ni-Co-V | 272.9484 | 40.67103 | 335.6877 | 157.0338
733 | 30.00363 | 11.17388 | 25.22912 | 18.99701 | 14.59636 | 77.06404 | 0.3039171 | 0.07720577 | 395.3601 | 1 | 1 | 1 | 395.3601 | Fe-Cr-Ni-Co-V | 269.3939 | 36.73108 | 310.1915 | 168.0503
734 | 30.63429 | 12.88084 | 18.69635 | 26.07031 | 11.71821 | 79.17435 | 0.2995129 | 0.07161315 | 357.8686 | 0 | 1 | 0 |  | Fe-Cr-Ni-Co-V | 276.9683 | 45.35166 | 242.3703 | 154.3609
735 | 29.84488 | 13.89344 | 13.59346 | 33.59377 | 9.074452 | 80.89667 | 0.296223 | 0.06546427 | 314.7106 | 0 | 1 | 0 |  | Fe-Cr-Ni-Co-V | 281.7302 | 61.90307 | 135.7578 | 137.4509
736 | 26.00192 | 13.96669 | 8.409308 | 44.32426 | 7.297832 | 81.87054 | 0.2948832 | 0.06094892 | 283.0433 | 0 | 1 | 0 |  | Fe-Cr-Ni-Co-V | 288.7443 | 71.13144 | 42.36702 | 149.2857
737 | 18.67626 | 13.72769 | 5.165882 | 57.05045 | 5.379716 | 82.69962 | 0.2943317 | 0.05569761 | 245.495 | 0 | 1 | 0 |  | Fe-Cr-Ni-Co-V | 266.3951 | 64.07124 | -41.54665 | 157.8772
738 | 20.82377 | 6.462612 | 54.19779 | 3.139217 | 15.37662 | 73.81572 | 0.3126793 | 0.08421055 | 436.5785 | 1 | 1 | 1 | 436.5785 | Fe-Cr-Ni-Co-V | 201.5229 | 61.62642 | 269.6648 | 146.4026
739 | 27.82189 | 6.47585 | 44.90921 | 6.291296 | 14.50175 | 74.66984 | 0.3103567 | 0.08001068 | 407.0414 | 1 | 1 | 1 | 407.0414 | Fe-Cr-Ni-Co-V | 214.3739 | 57.79187 | 253.1175 | 154.5371
740 | 32.824 | 6.482548 | 37.63729 | 9.446704 | 13.60946 | 75.41241 | 0.3084637 | 0.0770217 | 386.2996 | 1 | 1 | 1 | 386.2996 | Fe-Cr-Ni-Co-V | 222.1115 | 53.99533 | 225.5778 | 161.9496
741 | 35.42864 | 7.330137 | 31.03213 | 14.53919 | 11.6699 | 76.83953 | 0.3053405 | 0.07258815 | 356.4276 | 1 | 1 | 1 | 356.4276 | Fe-Cr-Ni-Co-V | 225.9992 | 46.15577 | 208.7788 | 175.7117
742 | 37.36876 | 8.240199 | 24.80702 | 19.71691 | 9.867104 | 78.21778 | 0.3023579 | 0.06794124 | 324.7805 | 1 | 1 | 1 | 324.7805 | Fe-Cr-Ni-Co-V | 232.5064 | 47.19909 | 161.1723 | 180.2491
743 | 37.69057 | 9.234623 | 18.76549 | 26.16672 | 8.142607 | 79.57158 | 0.2995602 | 0.06306813 | 291.6041 | 0 | 1 | 0 |  | Fe-Cr-Ni-Co-V | 253.8537 | 50.84119 | 67.93805 | 148.0487
744 | 36.61072 | 10.13373 | 12.48033 | 34.45726 | 6.317955 | 80.94041 | 0.2969265 | 0.05768521 | 255.1473 | 0 | 1 | 0 |  | Fe-Cr-Ni-Co-V | 260.7066 | 60.74055 | -13.29293 | 144.2565
745 | 31.52012 | 11.00498 | 7.247266 | 45.73522 | 4.492414 | 82.22525 | 0.294897 | 0.05154355 | 213.7743 | 0 | 1 | 0 |  | Fe-Cr-Ni-Co-V | 257.3228 | 64.40522 | -71.68081 | 151.2156
746 | 22.5103 | 10.93465 | 4.114829 | 58.86926 | 3.570963 | 82.62442 | 0.2951757 | 0.04813503 | 191.065 | 0 | 1 | 0 |  | Fe-Cr-Ni-Co-V | 252.7739 | 65.55976 | -122.1304 | 155.6337
747 | 36.54176 | 4.597564 | 43.59887 | 6.253154 | 9.008648 | 76.57349 | 0.3069751 | 0.06687587 | 310.2203 | 1 | 1 | 1 | 310.2203 | Fe-Cr-Ni-Co-V | 185.9599 | 70.74345 | 106.9197 | 134.1271
748 | 40.56907 | 4.606291 | 36.40135 | 9.397534 | 9.025746 | 76.90699 | 0.3058696 | 0.06617338 | 306.1724 | 1 | 1 | 1 | 306.1724 | Fe-Cr-Ni-Co-V | 200.2127 | 59.73059 | 94.93645 | 154.5946
749 | 43.5883 | 5.533992 | 29.15503 | 13.59004 | 8.132641 | 77.95738 | 0.3033034 | 0.06315319 | 286.6735 | 1 | 1 | 1 | 286.6735 | Fe-Cr-Ni-Co-V | 214.4268 | 54.14819 | 64.27927 | 164.1732
750 | 44.58394 | 6.457049 | 22.91009 | 18.81909 | 7.229825 | 78.93932 | 0.301082 | 0.06022176 | 267.832 | 0 | 1 | 0 |  | Fe-Cr-Ni-Co-V | 238.3028 | 46.97257 | 25.34627 | 151.2846
751 | 44.50148 | 7.365835 | 16.63107 | 26.08928 | 5.41234 | 80.32043 | 0.2983174 | 0.0542185 | 227.9019 | 0 | 1 | 0 |  | Fe-Cr-Ni-Co-V | 246.3897 | 49.51954 | -71.0948 | 118.224
752 | 42.46053 | 8.274267 | 11.41689 | 33.34472 | 4.50359 | 81.22919 | 0.2965675 | 0.05085016 | 206.4154 | 0 | 1 | 0 |  | Fe-Cr-Ni-Co-V | 251.7961 | 58.67527 | -103.9473 | 117.7576
753 | 37.01513 | 9.976045 | 6.143065 | 44.2002 | 2.665562 | 82.83236 | 0.2937226 | 0.04305553 | 157.1973 | 0 | 1 | 0 |  | Fe-Cr-Ni-Co-V | 244.8051 | 62.21806 | -126.6345 | 170.698
754 | 49.31054 | 2.754616 | 33.17095 | 9.366393 | 5.397502 | 78.11732 | 0.3036251 | 0.05423256 | 222.1917 | 1 | 1 | 1 | 222.1917 | Fe-Cr-Ni-Co-V | 208.9233 | 55.71351 | -58.7136 | 128.5434
755 | 51.38711 | 3.68028 | 25.96744 | 13.55671 | 5.408464 | 78.75112 | 0.301854 | 0.05379161 | 220.6067 | 0 | 1 | 0 |  | Fe-Cr-Ni-Co-V | 225.2174 | 48.62751 | -79.59062 | 126.7195
756 | 52.38118 | 4.600865 | 19.73746 | 18.77293 | 4.507558 | 79.73903 | 0.2996275 | 0.05011363 | 197.5622 | 0 | 1 | 0 |  | Fe-Cr-Ni-Co-V | 241.8267 | 43.36647 | -113.8541 | 114.1382
757 | 52.91003 | 5.576779 | 13.64092 | 24.22982 | 3.642453 | 80.7223 | 0.2974409 | 0.0464795 | 175.4498 | 0 | 1 | 0 |  | Fe-Cr-Ni-Co-V | 248.2957 | 45.88086 | -151.5039 | 94.9999
758 | 49.42492 | 7.362682 | 8.311975 | 31.29374 | 3.606682 | 81.53156 | 0.2956524 | 0.04651328 | 177.4129 | 0 | 1 | 0 |  | Fe-Cr-Ni-Co-V | 258.0782 | 57.18064 | -137.4003 | 116.0194
759 | 5.096767 | 2.847188 | 12.85714 | 35.49759 | 43.70132 | 62.89035 | 0.3340136 | 0.09799371 | 498.3473 | 0 | 0 | 0 |  | Fe-Cr-Ni-Co-V | 488.2594 | 111.6107 | 253.2476 | 219.3395
760 | 5.057716 | 4.708955 | 11.69541 | 41.63027 | 36.90765 | 65.92126 | 0.3278646 | 0.09687244 | 508.2443 | 1 | 0 | 0 |  | Fe-Cr-Ni-Co-V | 469.4895 | 107.7121 | 251.8846 | 209.6382
761 | 4.06202 | 6.618356 | 10.67383 | 47.15143 | 31.49436 | 68.57999 | 0.322533 | 0.0946039 | 504.9249 | 1 | 1 | 1 | 504.9249 | Fe-Cr-Ni-Co-V | 447.958 | 106.0585 | 237.6527 | 200.0748
762 | 3.998503 | 10.23765 | 9.456233 | 51.68847 | 24.61915 | 72.57664 | 0.3142231 | 0.08956199 | 483.6862 | 1 | 1 | 1 | 483.6862 | Fe-Cr-Ni-Co-V | 408.8911 | 105.9233 | 205.0164 | 190.0478
763 | 3.018453 | 13.11479 | 7.40286 | 56.2729 | 20.191 | 75.48184 | 0.3082239 | 0.08465625 | 455.5584 | 1 | 1 | 1 | 455.5584 | Fe-Cr-Ni-Co-V | 375.9712 | 100.1787 | 188.9785 | 207.5072
764 | 6.15735 | 2.866381 | 20.49436 | 22.74166 | 47.74025 | 61.3513 | 0.3368776 | 0.09925709 | 496.4487 | 0 | 0 | 0 |  | Fe-Cr-Ni-Co-V | 486.2236 | 114.4531 | 302.3586 | 205.5343
765 | 7.131878 | 4.742922 | 18.2051 | 29.02885 | 40.89125 | 64.37995 | 0.3305612 | 0.09827543 | 508.6219 | 0 | 0 | 0 |  | Fe-Cr-Ni-Co-V | 483.583 | 112.2448 | 285.624 | 200.6717
766 | 8.018828 | 6.532645 | 16.85696 | 33.84785 | 34.74372 | 67.24296 | 0.3246774 | 0.09639567 | 510.9433 | 1 | 0 | 0 |  | Fe-Cr-Ni-Co-V | 460.7741 | 109.89 | 279.6175 | 191.887
767 | 8.064171 | 9.38512 | 14.83324 | 38.29415 | 29.42332 | 70.29703 | 0.3182108 | 0.09293972 | 499.2868 | 1 | 0 | 0 |  | Fe-Cr-Ni-Co-V | 447.6557 | 103.2029 | 283.0151 | 187.1819
768 | 9.043115 | 13.09705 | 11.61733 | 42.41268 | 23.82982 | 73.94586 | 0.310347 | 0.08769397 | 473.4716 | 1 | 1 | 1 | 473.4716 | Fe-Cr-Ni-Co-V | 433.7898 | 100.7225 | 285.6526 | 196.2869
769 | 8.015592 | 16.79145 | 9.478212 | 46.52201 | 19.19273 | 77.2431 | 0.3033712 | 0.08244385 | 443.4573 | 1 | 1 | 1 | 443.4573 | Fe-Cr-Ni-Co-V | 403.8087 | 103.2619 | 272.5138 | 210.1225
770 | 7.077267 | 21.65038 | 7.438816 | 49.07785 | 14.75569 | 80.97664 | 0.2952601 | 0.07576185 | 400.9796 | 1 | 1 | 1 | 400.9796 | Fe-Cr-Ni-Co-V | 378.4051 | 105.6188 | 263.1782 | 226.1813
771 | 4.108034 | 2.868569 | 31.30475 | 13.00515 | 48.71349 | 60.63279 | 0.3385545 | 0.1035428 | 522.8503 | 0 | 0 | 0 |  | Fe-Cr-Ni-Co-V | 466.1322 | 122.9039 | 300.4536 | 180.6861
772 | 8.085126 | 3.763803 | 28.6813 | 17.06385 | 42.40592 | 63.21477 | 0.3331053 | 0.1019567 | 528.5856 | 0 | 0 | 0 |  | Fe-Cr-Ni-Co-V | 442.6966 | 117.7369 | 305.7174 | 175.8716
773 | 10.14743 | 5.66862 | 25.59797 | 22.4872 | 36.09878 | 66.22082 | 0.3267639 | 0.09895571 | 523.7482 | 0 | 0 | 0 |  | Fe-Cr-Ni-Co-V | 426.5769 | 114.4632 | 306.9305 | 162.773
774 | 12.01836 | 8.392213 | 22.10658 | 26.4219 | 31.06095 | 69.17886 | 0.3202957 | 0.09516599 | 510.1908 | 1 | 0 | 0 |  | Fe-Cr-Ni-Co-V | 425.6632 | 100.9875 | 315.1324 | 163.0217
775 | 13.13502 | 12.22928 | 18.05405 | 29.85421 | 26.72744 | 72.34986 | 0.3131598 | 0.09043764 | 487.4734 | 1 | 0 | 0 |  | Fe-Cr-Ni-Co-V | 453.2081 | 100.5391 | 335.834 | 177.0965
776 | 14.12031 | 15.96376 | 14.84166 | 32.99424 | 22.08002 | 75.66622 | 0.3058798 | 0.0853146 | 459.7641 | 1 | 0 | 0 |  | Fe-Cr-Ni-Co-V | 454.7302 | 98.54993 | 349.2328 | 185.0252
777 | 13.1067 | 21.58976 | 11.65684 | 36.17338 | 17.47332 | 79.69673 | 0.2969147 | 0.07899499 | 422.6495 | 1 | 0 | 0 |  | Fe-Cr-Ni-Co-V | 450.7696 | 113.1799 | 404.9048 | 202.7855
778 | 12.11133 | 27.25076 | 8.486697 | 38.34186 | 13.80936 | 83.42439 | 0.2885032 | 0.07279567 | 383.4317 | 1 | 0 | 0 |  | Fe-Cr-Ni-Co-V | 414.8373 | 119.5017 | 449.7069 | 221.1929
779 | 9.107955 | 33.91962 | 6.382163 | 39.51302 | 11.07724 | 87.08211 | 0.2800829 | 0.06735427 | 348.898 | 0 | 0 | 0 |  | Fe-Cr-Ni-Co-V | 379.1254 | 118.297 | 537.1422 | 215.7195
780 | 6.090754 | 2.835379 | 40.54541 | 10.71223 | 39.81623 | 63.33082 | 0.3335738 | 0.1068638 | 567.0239 | 0 | 0 | 0 |  | Fe-Cr-Ni-Co-V | 398.937 | 122.2598 | 306.6536 | 165.1499
781 | 10.2206 | 3.806329 | 36.52527 | 14.02102 | 35.42678 | 65.4524 | 0.3289679 | 0.1026714 | 547.3378 | 0 | 0 | 0 |  | Fe-Cr-Ni-Co-V | 369.9235 | 108.4128 | 305.4331 | 146.0622
782 | 14.288 | 6.651376 | 31.10854 | 17.23152 | 30.72057 | 68.45202 | 0.322146 | 0.09727523 | 521.5265 | 1 | 0 | 0 |  | Fe-Cr-Ni-Co-V | 368.683 | 107.595 | 325.5753 | 149.0908
783 | 17.15608 | 9.395917 | 26.5184 | 20.23405 | 26.69555 | 71.17278 | 0.3160146 | 0.09257427 | 497.7375 | 1 | 0 | 0 |  | Fe-Cr-Ni-Co-V | 360.2474 | 93.83897 | 345.3415 | 148.7384
784 | 19.20125 | 14.11358 | 21.24438 | 22.39522 | 23.04558 | 74.50318 | 0.3081968 | 0.087045 | 467.8765 | 1 | 0 | 0 |  | Fe-Cr-Ni-Co-V | 412.7603 | 93.9559 | 395.4502 | 139.5366
785 | 19.20745 | 18.82419 | 17.001 | 25.60281 | 19.36455 | 77.82887 | 0.3006384 | 0.08183174 | 438.1107 | 1 | 0 | 0 |  | Fe-Cr-Ni-Co-V | 443.2768 | 98.41038 | 436.8477 | 188.4339
786 | 18.41174 | 24.76086 | 12.90155 | 28.0644 | 15.86146 | 81.55844 | 0.292051 | 0.07577107 | 401.0045 | 1 | 0 | 0 |  | Fe-Cr-Ni-Co-V | 459.5974 | 118.232 | 511.6116 | 210.261
787 | 17.08187 | 31.80795 | 9.505334 | 29.68963 | 11.91521 | 85.92079 | 0.2820848 | 0.06866854 | 355.6388 | 0 | 0 | 0 |  | Fe-Cr-Ni-Co-V | 413.5934 | 129.4128 | 581.4437 | 199.6667
788 | 12.25459 | 40.88425 | 6.440313 | 30.1742 | 10.24665 | 89.9298 | 0.2723404 | 0.06383655 | 326.477 | 0 | 0 | 0 |  | Fe-Cr-Ni-Co-V | 406.8028 | 136.3076 | 701.7321 | 192.4842
789 | 9.048886 | 2.808303 | 47.55579 | 8.487949 | 32.09908 | 65.89699 | 0.3288169 | 0.1055197 | 572.2932 | 1 | 1 | 1 | 572.2932 | Fe-Cr-Ni-Co-V | 306.3545 | 84.85828 | 296.7154 | 159.5343
790 | 14.21649 | 4.727204 | 41.62624 | 10.7158 | 28.71428 | 68.16817 | 0.323523 | 0.09949749 | 536.6505 | 1 | 1 | 1 | 536.6505 | Fe-Cr-Ni-Co-V | 304.5663 | 81.76602 | 310.4423 | 154.636
791 | 19.3039 | 7.567485 | 35.24063 | 12.86569 | 25.0223 | 70.93301 | 0.3170459 | 0.09317512 | 499.8624 | 1 | 1 | 1 | 499.8624 | Fe-Cr-Ni-Co-V | 307.3102 | 72.94684 | 337.9071 | 137.3012
792 | 22.16212 | 11.25486 | 29.64728 | 14.88253 | 22.05321 | 73.67324 | 0.3105494 | 0.08813853 | 471.812 | 1 | 0 | 0 |  | Fe-Cr-Ni-Co-V | 328.1603 | 74.14282 | 378.691 | 138.1829
793 | 24.2106 | 15.96663 | 24.38711 | 17.03234 | 18.40332 | 77.06658 | 0.3026531 | 0.08198753 | 435.2387 | 1 | 0 | 0 |  | Fe-Cr-Ni-Co-V | 357.3044 | 80.61877 | 432.4498 | 145.9842
794 | 25.27704 | 20.70995 | 19.12921 | 19.20521 | 15.67859 | 80.10741 | 0.295477 | 0.07670408 | 402.8093 | 1 | 0 | 0 |  | Fe-Cr-Ni-Co-V | 397.0803 | 90.00391 | 498.5764 | 201.4469
795 | 24.35095 | 28.33975 | 13.86393 | 21.41386 | 12.03151 | 84.58683 | 0.284998 | 0.06934399 | 356.2957 | 0 | 0 | 0 |  | Fe-Cr-Ni-Co-V | 407.9352 | 127.2091 | 584.3616 | 212.3906
796 | 22.45392 | 36.10964 | 9.654954 | 21.54069 | 10.2408 | 88.25275 | 0.275997 | 0.06441921 | 325.923 | 0 | 0 | 0 |  | Fe-Cr-Ni-Co-V | 402.8172 | 138.4893 | 693.584 | 189.4901
797 | 16.45054 | 47.86305 | 6.484101 | 21.69953 | 7.502778 | 93.70477 | 0.2629696 | 0.05699166 | 278.5347 | 0 | 0 | 0 |  | Fe-Cr-Ni-Co-V | 357.0682 | 144.5741 | 777.8166 | 170.2759
798 | 14.06494 | 2.806087 | 52.79806 | 7.421094 | 22.90982 | 69.31792 | 0.3224289 | 0.09709167 | 521.4377 | 1 | 1 | 1 | 521.4377 | Fe-Cr-Ni-Co-V | 226.0669 | 60.01105 | 270.2723 | 172.2766
799 | 20.96777 | 5.57769 | 44.07787 | 8.429139 | 20.94753 | 71.56899 | 0.3166711 | 0.09111028 | 484.6248 | 1 | 1 | 1 | 484.6248 | Fe-Cr-Ni-Co-V | 250.599 | 50.8821 | 295.8921 | 159.9731
800 | 26.01064 | 8.382824 | 37.85459 | 9.501243 | 18.2507 | 74.00268 | 0.3108222 | 0.08507129 | 446.5904 | 1 | 1 | 1 | 446.5904 | Fe-Cr-Ni-Co-V | 264.2202 | 44.26055 | 324.971 | 160.5117
801 | 28.39415 | 12.27395 | 30.91058 | 11.77128 | 16.65004 | 76.35173 | 0.3049703 | 0.08072402 | 420.8425 | 1 | 1 | 1 | 420.8425 | Fe-Cr-Ni-Co-V | 289.9404 | 45.72498 | 373.3552 | 149.4071
802 | 30.22896 | 16.88669 | 25.41859 | 12.75979 | 14.70597 | 79.04657 | 0.2983485 | 0.07648046 | 396.1555 | 1 | 0 | 0 |  | Fe-Cr-Ni-Co-V | 330.0291 | 69.83362 | 444.7148 | 153.34
803 | 31.0536 | 23.31634 | 18.95226 | 14.79921 | 11.8786 | 82.80552 | 0.2893361 | 0.07023799 | 357.4389 | 0 | 0 | 0 |  | Fe-Cr-Ni-Co-V | 361.5553 | 92.23222 | 522.4581 | 217.5937
804 | 30.48531 | 30.27537 | 13.88516 | 16.08499 | 9.269178 | 86.6161 | 0.2802347 | 0.06377087 | 315.6347 | 0 | 0 | 0 |  | Fe-Cr-Ni-Co-V | 364.4207 | 122.9562 | 626.7835 | 219.3981
805 | 26.90432 | 40.46393 | 8.701156 | 16.37948 | 7.551106 | 91.12102 | 0.2690794 | 0.05818659 | 281.7079 | 0 | 0 | 0 |  | Fe-Cr-Ni-Co-V | 361.5159 | 140.9492 | 742.1147 | 183.1806
806 | 19.63525 | 52.91949 | 5.431142 | 16.35816 | 5.655956 | 96.4102 | 0.2562184 | 0.05164875 | 241.1367 | 0 | 0 | 0 |  | Fe-Cr-Ni-Co-V | 339.0404 | 150.9126 | 817.7158 | 140.3184
807 | 20.72167 | 2.756112 | 53.93206 | 7.288928 | 15.30123 | 72.4941 | 0.3163686 | 0.08424058 | 430.915 | 1 | 1 | 1 | 430.915 | Fe-Cr-Ni-Co-V | 172.7065 | 73.40526 | 192.0876 | 147.0215
808 | 27.7876 | 5.543886 | 44.85384 | 7.330797 | 14.48388 | 74.3395 | 0.3112806 | 0.08004609 | 405.9961 | 1 | 1 | 1 | 405.9961 | Fe-Cr-Ni-Co-V | 208.6162 | 58.56322 | 226.5932 | 155.7653
809 | 32.90532 | 8.355351 | 37.73053 | 7.365637 | 13.64317 | 76.07358 | 0.3066124 | 0.07691479 | 387.9111 | 1 | 1 | 1 | 387.9111 | Fe-Cr-Ni-Co-V | 237.3475 | 45.53338 | 281.2613 | 160.8506
810 | 35.69043 | 12.92252 | 31.26142 | 8.369497 | 11.75613 | 78.81335 | 0.2998173 | 0.07232787 | 360.8022 | 1 | 1 | 1 | 360.8022 | Fe-Cr-Ni-Co-V | 268.7731 | 41.15842 | 358.4895 | 161.1286
811 | 37.83088 | 17.6111 | 25.1138 | 9.455088 | 9.989125 | 81.52412 | 0.2931126 | 0.06759335 | 331.4234 | 1 | 0 | 0 |  | Fe-Cr-Ni-Co-V | 296.5303 | 50.04818 | 434.6531 | 173.2287
812 | 38.40024 | 23.52125 | 19.11882 | 10.66376 | 8.295923 | 84.60938 | 0.2854877 | 0.06263573 | 300.6814 | 0 | 0 | 0 |  | Fe-Cr-Ni-Co-V | 315.8642 | 75.34906 | 511.1422 | 212.3972
813 | 37.62821 | 31.2461 | 12.82718 | 11.80496 | 6.493543 | 88.38042 | 0.2761741 | 0.05718033 | 267.1163 | 0 | 0 | 0 |  | Fe-Cr-Ni-Co-V | 325.5135 | 112.6528 | 628.3044 | 200.5559
814 | 32.80454 | 41.99588 | 7.542586 | 12.98152 | 4.675476 | 93.14615 | 0.2645114 | 0.05116776 | 230.8815 | 0 | 0 | 0 |  | Fe-Cr-Ni-Co-V | 317.4124 | 123.927 | 768.1981 | 151.3364
815 | 23.81307 | 54.94554 | 4.352971 | 13.11079 | 3.77763 | 98.11061 | 0.2521977 | 0.04655438 | 204.9715 | 0 | 0 | 0 |  | Fe-Cr-Ni-Co-V | 310.6602 | 139.4933 | 827.685 | 120.6154
816 | 36.58664 | 5.523854 | 43.65243 | 5.217363 | 9.019713 | 76.90794 | 0.3060444 | 0.06702206 | 311.9167 | 1 | 1 | 1 | 311.9167 | Fe-Cr-Ni-Co-V | 190.2846 | 64.04353 | 128.8706 | 138.7518
817 | 40.76952 | 8.332289 | 36.58121 | 5.246648 | 9.070341 | 78.24274 | 0.3021448 | 0.06644216 | 311.6816 | 1 | 1 | 1 | 311.6816 | Fe-Cr-Ni-Co-V | 221.3489 | 55.04824 | 209.8753 | 158.4646
818 | 43.96702 | 12.0945 | 29.40835 | 6.326825 | 8.203303 | 80.29921 | 0.2967681 | 0.0635142 | 295.0985 | 1 | 1 | 1 | 295.0985 | Fe-Cr-Ni-Co-V | 250.1087 | 43.75964 | 304.4266 | 169.3427
819 | 45.19579 | 16.8317 | 23.2245 | 7.41897 | 7.329043 | 82.62975 | 0.2907812 | 0.06069029 | 279.6318 | 0 | 0 | 0 |  | Fe-Cr-Ni-Co-V | 280.1256 | 46.51723 | 404.7164 | 174.8048
820 | 45.45063 | 23.50918 | 16.98578 | 8.526632 | 5.527777 | 86.05981 | 0.2823169 | 0.05523208 | 246.4477 | 0 | 0 | 0 |  | Fe-Cr-Ni-Co-V | 301.1778 | 68.28976 | 451.4798 | 180.2883
821 | 43.69319 | 30.27369 | 11.74833 | 9.650459 | 4.634332 | 89.02913 | 0.274837 | 0.05213585 | 229.5975 | 0 | 0 | 0 |  | Fe-Cr-Ni-Co-V | 309.4868 | 94.99538 | 587.7253 | 184.0027
822 | 38.50606 | 40.56804 | 6.390502 | 11.76247 | 2.772928 | 93.6787 | 0.2635833 | 0.04581282 | 192.0392 | 0 | 0 | 0 |  | Fe-Cr-Ni-Co-V | 302.0706 | 94.44912 | 748.7274 | 147.3832
823 | 49.67567 | 8.325039 | 33.41657 | 3.14525 | 5.437469 | 80.13505 | 0.2980126 | 0.05495393 | 231.4357 | 1 | 1 | 1 | 231.4357 | Fe-Cr-Ni-Co-V | 228.4819 | 51.7141 | 113.9343 | 140.5965
824 | 51.96117 | 12.09453 | 26.25753 | 4.217894 | 5.468884 | 81.77633 | 0.293425 | 0.05474894 | 233.4976 | 0 | 1 | 0 |  | Fe-Cr-Ni-Co-V | 252.3935 | 49.41217 | 236.6854 | 163.7693
825 | 53.23073 | 16.83175 | 20.05758 | 5.299279 | 4.580664 | 84.12133 | 0.2874154 | 0.05164632 | 216.1329 | 0 | 1 | 0 |  | Fe-Cr-Ni-Co-V | 270.8531 | 44.22828 | 345.5022 | 165.1194
826 | 54.04946 | 21.83803 | 13.93468 | 6.456942 | 3.720894 | 86.52866 | 0.2812602 | 0.04843554 | 197.8892 | 0 | 0 | 0 |  | Fe-Cr-Ni-Co-V | 289.7154 | 60.45016 | 377.7724 | 126.9455
827 | 50.79714 | 28.37661 | 8.542746 | 8.576684 | 3.706817 | 88.98938 | 0.2748651 | 0.04845439 | 202.5257 | 0 | 0 | 0 |  | Fe-Cr-Ni-Co-V | 309.5815 | 86.03682 | 518.2784 | 150.9336
828 | 34.56449 | 11.7022 | 3.302751 | 5.526453 | 44.9041 | 66.54558 | 0.3217176 | 0.08679673 | 428.3412 | 0 | 0 | 0 |  | Fe-Cr-Ni-Co-V | 557.9455 | 108.0242 | 366.587 | 224.496
829 | 40.5154 | 10.63943 | 5.459637 | 5.481327 | 37.90421 | 68.68987 | 0.3176191 | 0.08847423 | 451.3448 | 0 | 0 | 0 |  | Fe-Cr-Ni-Co-V | 541.2507 | 109.8802 | 375.7218 | 228.9128
830 | 45.87989 | 9.708223 | 7.671954 | 4.40139 | 32.33854 | 70.43859 | 0.3143064 | 0.08809736 | 455.7956 | 0 | 0 | 0 |  | Fe-Cr-Ni-Co-V | 515.7197 | 112.9501 | 384.9702 | 215.3478
831 | 50.10699 | 8.568697 | 11.82315 | 4.316407 | 25.18476 | 72.70414 | 0.3103174 | 0.08573191 | 446.2175 | 0 | 0 | 0 |  | Fe-Cr-Ni-Co-V | 453.5173 | 113.5472 | 384.9216 | 203.2579
832 | 54.37802 | 6.686758 | 15.0978 | 3.248097 | 20.58932 | 73.83845 | 0.3086402 | 0.08216576 | 421.1407 | 0 | 0 | 0 |  | Fe-Cr-Ni-Co-V | 374.8598 | 98.11506 | 338.6853 | 175.8647
833 | 22.17648 | 18.68087 | 3.329913 | 6.686283 | 49.12645 | 67.07793 | 0.3195319 | 0.08208222 | 395.3736 | 0 | 0 | 0 |  | Fe-Cr-Ni-Co-V | 587.3865 | 100.8337 | 403.6146 | 244.5363
834 | 28.24116 | 16.55533 | 5.497017 | 7.726397 | 41.98009 | 68.91191 | 0.3163181 | 0.0861081 | 434.5695 | 0 | 0 | 0 |  | Fe-Cr-Ni-Co-V | 581.9736 | 95.04405 | 408.9253 | 223.7464
835 | 32.8682 | 15.30087 | 7.557223 | 8.671138 | 35.60257 | 70.82035 | 0.3128658 | 0.08745464 | 454.0161 | 0 | 0 | 0 |  | Fe-Cr-Ni-Co-V | 570.4393 | 95.32591 | 421.5434 | 211.5058
836 | 37.0459 | 13.4133 | 10.81623 | 8.68736 | 30.0372 | 72.24581 | 0.3106138 | 0.08746969 | 459.9532 | 0 | 0 | 0 |  | Fe-Cr-Ni-Co-V | 529.2567 | 103.5805 | 424.5708 | 202.2038
837 | 40.74554 | 10.43237 | 14.98947 | 9.674372 | 24.15824 | 73.43916 | 0.3092666 | 0.08574547 | 450.5558 | 0 | 0 | 0 |  | Fe-Cr-Ni-Co-V | 443.0214 | 103.685 | 397.6811 | 184.0764
838 | 44.49099 | 8.472898 | 19.13067 | 8.536297 | 19.36915 | 74.60996 | 0.3076399 | 0.08204155 | 424.3871 | 0 | 0 | 0 |  | Fe-Cr-Ni-Co-V | 334.8213 | 69.68977 | 339.568 | 168.103
839 | 46.6183 | 6.604907 | 24.49992 | 7.48612 | 14.79076 | 75.69639 | 0.306341 | 0.07620203 | 380.7275 | 0 | 1 | 0 |  | Fe-Cr-Ni-Co-V | 275.8202 | 39.40788 | 253.4082 | 168.9588
840 | 12.79222 | 28.78279 | 3.361432 | 4.499715 | 50.56384 | 69.59335 | 0.3124146 | 0.07520938 | 354.2174 | 0 | 0 | 0 |  | Fe-Cr-Ni-Co-V | 616.7108 | 100.4588 | 453.6681 | 214.6215
841 | 16.71122 | 26.2556 | 4.391232 | 8.817355 | 43.82459 | 71.18885 | 0.3099284 | 0.08048422 | 401.1509 | 0 | 0 | 0 |  | Fe-Cr-Ni-Co-V | 615.7573 | 91.43735 | 478.7655 | 224.4957
842 | 21.92559 | 23.32992 | 6.58448 | 11.01773 | 37.14227 | 72.70544 | 0.3076915 | 0.08432335 | 437.6434 | 0 | 0 | 0 |  | Fe-Cr-Ni-Co-V | 609.3343 | 82.75744 | 493.6742 | 215.6832
843 | 25.59159 | 20.01459 | 9.683627 | 12.9628 | 31.74739 | 73.61315 | 0.3068975 | 0.0862516 | 457.1601 | 0 | 0 | 0 |  | Fe-Cr-Ni-Co-V | 589.0605 | 79.78141 | 473.7218 | 191.8725
844 | 28.67003 | 16.2065 | 13.9911 | 14.04668 | 27.0857 | 74.05312 | 0.3072287 | 0.08684313 | 463.2856 | 0 | 0 | 0 |  | Fe-Cr-Ni-Co-V | 538.9247 | 91.56465 | 451.7591 | 186.9948
845 | 31.45017 | 13.2239 | 18.12794 | 14.9882 | 22.20979 | 74.8865 | 0.3066418 | 0.08512126 | 451.8564 | 0 | 0 | 0 |  | Fe-Cr-Ni-Co-V | 432.3492 | 99.37598 | 414.9181 | 165.8251
846 | 34.18256 | 10.29647 | 24.30478 | 13.79206 | 17.42413 | 75.66734 | 0.3062115 | 0.08121355 | 421.9313 | 1 | 0 | 0 |  | Fe-Cr-Ni-Co-V | 300.306 | 47.04753 | 341.6874 | 159.2508
847 | 35.90112 | 7.427893 | 30.39778 | 12.62836 | 13.64485 | 76.05686 | 0.3065701 | 0.07614529 | 381.7185 | 1 | 1 | 1 | 381.7185 | Fe-Cr-Ni-Co-V | 244.3677 | 41.21095 | 241.2787 | 169.6315
848 | 36.68137 | 5.538155 | 37.51324 | 9.415566 | 10.85168 | 76.33547 | 0.3068796 | 0.07109663 | 341.9981 | 1 | 1 | 1 | 341.9981 | Fe-Cr-Ni-Co-V | 203.3354 | 60.95576 | 163.3909 | 158.8655
849 | 10.62841 | 37.60296 | 3.351412 | 6.729453 | 41.68777 | 75.52516 | 0.298783 | 0.0745494 | 371.0374 | 0 | 0 | 0 |  | Fe-Cr-Ni-Co-V | 633.259 | 87.00327 | 561.009 | 224.2245
850 | 13.81882 | 33.64935 | 4.46916 | 11.21729 | 36.84539 | 76.10527 | 0.2987621 | 0.07900038 | 408.5577 | 0 | 0 | 0 |  | Fe-Cr-Ni-Co-V | 635.5029 | 81.09127 | 563.8411 | 222.5285
851 | 16.80092 | 28.35184 | 7.725906 | 15.5132 | 31.60814 | 76.34651 | 0.2999018 | 0.08267137 | 439.4901 | 0 | 0 | 0 |  | Fe-Cr-Ni-Co-V | 622.9006 | 74.74902 | 544.1879 | 212.1077
852 | 19.55153 | 23.95175 | 10.81597 | 18.46019 | 27.22056 | 76.56471 | 0.3008447 | 0.08415798 | 452.6563 | 0 | 0 | 0 |  | Fe-Cr-Ni-Co-V | 599.7967 | 74.98904 | 523.2214 | 192.2292
853 | 21.37596 | 18.95425 | 16.04855 | 20.40893 | 23.21231 | 76.34083 | 0.3029405 | 0.08505371 | 458.3783 | 1 | 0 | 0 |  | Fe-Cr-Ni-Co-V | 531.0447 | 87.35357 | 478.24 | 179.1874
854 | 24.21215 | 15.02838 | 21.20754 | 20.22721 | 19.32472 | 76.45876 | 0.3039952 | 0.08342977 | 444.3206 | 1 | 0 | 0 |  | Fe-Cr-Ni-Co-V | 368.8451 | 85.89812 | 402.0179 | 146.4416
855 | 26.26204 | 11.28513 | 27.60366 | 19.18615 | 15.66303 | 76.49273 | 0.3052583 | 0.07951585 | 411.4657 | 1 | 1 | 1 | 411.4657 | Fe-Cr-Ni-Co-V | 272.6729 | 38.82175 | 323.629 | 162.5829
856 | 27.47418 | 8.222035 | 35.06581 | 17.60256 | 11.63542 | 76.88247 | 0.3057965 | 0.0738295 | 366.1151 | 1 | 1 | 1 | 366.1151 | Fe-Cr-Ni-Co-V | 210.6004 | 49.81635 | 213.2069 | 162.7102
857 | 27.59168 | 5.504798 | 44.53759 | 12.47847 | 9.887457 | 76.31153 | 0.3079889 | 0.070184 | 334.5248 | 1 | 1 | 1 | 334.5248 | Fe-Cr-Ni-Co-V | 174.3105 | 70.90253 | 128.6756 | 135.6555
858 | 8.468006 | 44.34797 | 3.337726 | 10.05296 | 33.79334 | 80.72377 | 0.2873232 | 0.07312794 | 377.2028 | 0 | 0 | 0 |  | Fe-Cr-Ni-Co-V | 651.0108 | 89.3026 | 677.9556 | 231.1908
859 | 10.56895 | 38.37659 | 5.554436 | 15.61421 | 29.88582 | 80.32573 | 0.2899045 | 0.07750309 | 411.7984 | 0 | 0 | 0 |  | Fe-Cr-Ni-Co-V | 645.2562 | 71.78148 | 655.5093 | 231.098
860 | 12.5246 | 32.0676 | 8.776285 | 20.92648 | 25.70503 | 79.8783 | 0.292768 | 0.0802874 | 433.5307 | 0 | 0 | 0 |  | Fe-Cr-Ni-Co-V | 624.4182 | 77.43534 | 611.2769 | 212.9432
861 | 14.31641 | 26.6584 | 12.89809 | 23.74045 | 22.38665 | 79.32363 | 0.2955754 | 0.08189454 | 444.5193 | 0 | 0 | 0 |  | Fe-Cr-Ni-Co-V | 574.976 | 96.9195 | 557.6602 | 213.2988
862 | 16.18582 | 21.6627 | 18.07598 | 25.62041 | 18.4551 | 79.12371 | 0.2976698 | 0.08131456 | 437.8689 | 1 | 0 | 0 |  | Fe-Cr-Ni-Co-V | 460.0934 | 110.5243 | 483.5242 | 188.4607
863 | 18.04132 | 16.79726 | 23.17697 | 26.4421 | 15.54235 | 78.52028 | 0.3004447 | 0.07943295 | 419.147 | 1 | 1 | 1 | 419.147 | Fe-Cr-Ni-Co-V | 308.6652 | 64.51999 | 363.3304 | 125.9588
864 | 19.83723 | 12.00506 | 31.27595 | 25.12016 | 11.7616 | 78.20014 | 0.3028083 | 0.07400199 | 372.8646 | 1 | 1 | 1 | 372.8646 | Fe-Cr-Ni-Co-V | 229.1565 | 43.25528 | 263.5709 | 179.1909
865 | 19.69082 | 8.249855 | 39.32381 | 22.85686 | 9.878665 | 77.3663 | 0.3058537 | 0.07069181 | 342.652 | 1 | 1 | 1 | 342.652 | Fe-Cr-Ni-Co-V | 182.8572 | 63.07904 | 156.6481 | 151.0673
866 | 19.54613 | 5.459491 | 51.36166 | 16.50103 | 7.131693 | 77.11546 | 0.3076421 | 0.06336523 | 284.6173 | 1 | 1 | 1 | 284.6173 | Fe-Cr-Ni-Co-V | 161.006 | 75.91441 | 71.93133 | 121.6895
867 | 7.424444 | 49.37487 | 3.344455 | 15.66946 | 24.18677 | 86.4031 | 0.2756569 | 0.07061925 | 373.524 | 0 | 0 | 0 |  | Fe-Cr-Ni-Co-V | 619.693 | 119.4617 | 788.6867 | 208.1841
868 | 8.285813 | 40.50089 | 6.531827 | 22.95222 | 21.72926 | 84.44165 | 0.2821811 | 0.07484516 | 403.615 | 0 | 0 | 0 |  | Fe-Cr-Ni-Co-V | 611.3934 | 104.3942 | 719.3693 | 219.9619
869 | 9.215893 | 34.3216 | 9.686696 | 28.09496 | 18.68086 | 83.60042 | 0.2858432 | 0.07607256 | 411.291 | 0 | 0 | 0 |  | Fe-Cr-Ni-Co-V | 558.1243 | 123.5678 | 648.5999 | 205.0083
870 | 11.26696 | 27.65553 | 13.99573 | 30.2644 | 16.81738 | 82.00359 | 0.2909234 | 0.07697647 | 413.0116 | 1 | 0 | 0 |  | Fe-Cr-Ni-Co-V | 491.1772 | 126.0573 | 547.9025 | 211.9951
871 | 12.05824 | 22.45349 | 19.01137 | 31.81149 | 14.66542 | 80.96964 | 0.29466 | 0.07722586 | 410.2906 | 1 | 1 | 1 | 410.2906 | Fe-Cr-Ni-Co-V | 370.1136 | 89.73673 | 422.2413 | 173.5765
872 | 13.77856 | 16.49371 | 25.86152 | 32.19568 | 11.67054 | 79.96232 | 0.2986169 | 0.07376495 | 378.0291 | 1 | 1 | 1 | 378.0291 | Fe-Cr-Ni-Co-V | 260.47 | 43.48534 | 253.5529 | 137.2884
873 | 14.77574 | 11.92261 | 33.13188 | 31.18454 | 8.985241 | 79.26339 | 0.3016306 | 0.06835191 | 331.3318 | 1 | 1 | 1 | 331.3318 | Fe-Cr-Ni-Co-V | 209.3361 | 54.72806 | 179.0538 | 190.7199
874 | 14.8034 | 7.350728 | 43.56702 | 27.0772 | 7.201652 | 77.99285 | 0.3057774 | 0.06348203 | 288.7047 | 1 | 1 | 1 | 288.7047 | Fe-Cr-Ni-Co-V | 175.9403 | 65.51902 | 70.06483 | 133.0024
875 | 14.56482 | 4.520161 | 56.13255 | 19.46828 | 5.314189 | 77.31483 | 0.3083285 | 0.05701369 | 238.5704 | 1 | 1 | 1 | 238.5704 | Fe-Cr-Ni-Co-V | 152.6008 | 86.73959 | 19.91016 | 92.91068
876 | 7.273878 | 50.3085 | 3.27663 | 23.02753 | 16.11346 | 90.39949 | 0.2684605 | 0.06653433 | 350.31 | 0 | 0 | 0 |  | Fe-Cr-Ni-Co-V | 536.0886 | 155.5576 | 818.294 | 197.6443
877 | 7.180716 | 41.06845 | 6.469329 | 30.31014 | 14.97137 | 87.69709 | 0.2765205 | 0.07001655 | 372.6937 | 0 | 0 | 0 |  | Fe-Cr-Ni-Co-V | 518.921875 | 143.9625 | 725.9918 | 198.7526
878 | 7.107796 | 34.03373 | 9.605449 | 35.3599 | 13.89313 | 85.66094 | 0.2826682 | 0.07172949 | 381.3181 | 0 | 0 | 0 |  | Fe-Cr-Ni-Co-V | 466.762 | 141.4606 | 595.1756 | 195.6976
879 | 7.960671 | 27.794 | 14.64286 | 37.80266 | 11.79981 | 84.27434 | 0.2873943 | 0.0712956 | 373.1268 | 1 | 1 | 1 | 373.1268 | Fe-Cr-Ni-Co-V | 351.4604 | 94.94314 | 431.0547 | 202.4903
880 | 8.871417 | 22.02581 | 19.68531 | 39.52704 | 9.890427 | 82.93183 | 0.29189 | 0.06939529 | 352.7806 | 1 | 1 | 1 | 352.7806 | Fe-Cr-Ni-Co-V | 284.6611 | 61.22077 | 246.2342 | 165.9781
881 | 9.867252 | 16.53632 | 25.92833 | 39.56763 | 8.100477 | 81.55624 | 0.2963708 | 0.06591983 | 320.0416 | 1 | 1 | 1 | 320.0416 | Fe-Cr-Ni-Co-V | 242.506 | 59.46651 | 124.8429 | 162.5526
882 | 10.75393 | 10.9226 | 33.90992 | 38.17126 | 6.242298 | 80.06343 | 0.3011669 | 0.0609832 | 276.3017 | 1 | 1 | 1 | 276.3017 | Fe-Cr-Ni-Co-V | 209.317 | 58.73808 | 54.41153 | 164.5107
883 | 11.63983 | 6.321696 | 44.8597 | 32.75485 | 4.423921 | 78.78396 | 0.3052814 | 0.05368927 | 218.9008 | 1 | 1 | 1 | 218.9008 | Fe-Cr-Ni-Co-V | 174.6458 | 59.07805 | -19.87498 | 123.3474
884 | 11.58796 | 3.5963 | 57.85474 | 23.43764 | 3.523365 | 77.66921 | 0.3085007 | 0.04866661 | 181.7431 | 1 | 1 | 1 | 181.7431 | Fe-Cr-Ni-Co-V | 147.3757 | 75.85641 | -33.40487 | 78.59035
885 | 5.072195 | 39.66846 | 6.397576 | 39.60845 | 9.253325 | 89.94123 | 0.2735183 | 0.06350532 | 324.6115 | 0 | 0 | 0 |  | Fe-Cr-Ni-Co-V | 362.9106 | 122.1499 | 622.0794 | 210.4206
886 | 5.028479 | 32.77214 | 9.513654 | 43.51216 | 9.173572 | 87.44132 | 0.2804062 | 0.06532784 | 333.2498 | 1 | 0 | 0 |  | Fe-Cr-Ni-Co-V | 336.1238 | 95.82127 | 456.3356 | 234.7208
887 | 5.977625 | 25.97201 | 13.61316 | 46.25836 | 8.178842 | 85.35204 | 0.2865211 | 0.06486093 | 323.223 | 1 | 1 | 1 | 323.223 | Fe-Cr-Ni-Co-V | 311.3828125 | 82.54388 | 248.5998 | 197.7314
888 | 6.917913 | 20.24277 | 18.69768 | 46.92991 | 7.211721 | 83.56007 | 0.2917625 | 0.06333366 | 305.7071 | 1 | 1 | 1 | 305.7071 | Fe-Cr-Ni-Co-V | 270.4839 | 66.10932 | 104.134 | 161.5636
889 | 7.832878 | 14.5855 | 25.72821 | 46.49477 | 5.358639 | 82.10941 | 0.2964819 | 0.05807252 | 260.679 | 1 | 1 | 1 | 260.679 | Fe-Cr-Ni-Co-V | 224.151 | 57.59585 | 3.68181 | 162.828
890 | 8.753732 | 9.961242 | 32.7144 | 44.13462 | 4.436011 | 80.56683 | 0.3009437 | 0.05415904 | 227.5496 | 1 | 1 | 1 | 227.5496 | Fe-Cr-Ni-Co-V | 200.0949 | 56.25014 | -45.65454 | 139.6595
891 | 10.5143 | 5.339605 | 43.20107 | 38.32936 | 2.615658 | 79.30622 | 0.3049461 | 0.04396743 | 155.6486 | 1 | 1 | 1 | 155.6486 | Fe-Cr-Ni-Co-V | 169.431 | 55.22994 | -100.3262 | 122.9664
892 | 2.985395 | 29.64835 | 9.413719 | 52.50621 | 5.446326 | 88.14094 | 0.2807267 | 0.05789933 | 275.6147 | 1 | 1 | 1 | 275.6147 | Fe-Cr-Ni-Co-V | 303.9288 | 83.63912 | 254.0889 | 230.9584
893 | 3.949182 | 22.98038 | 13.49052 | 54.17647 | 5.40344 | 85.59493 | 0.2875533 | 0.05818046 | 271.3211 | 1 | 1 | 1 | 271.3211 | Fe-Cr-Ni-Co-V | 270.3316 | 67.71396 | 94.07821 | 169.2686
894 | 4.897205 | 17.32615 | 18.53058 | 54.77903 | 4.467043 | 83.78921 | 0.2928059 | 0.0550399 | 242.8685 | 1 | 1 | 1 | 242.8685 | Fe-Cr-Ni-Co-V | 235.3249 | 58.2054 | -16.14575 | 165.4557
895 | 5.890665 | 11.88301 | 23.73445 | 54.90971 | 3.58216 | 81.99715 | 0.2979674 | 0.05046002 | 205.1834 | 1 | 1 | 1 | 205.1834 | Fe-Cr-Ni-Co-V | 209.0493 | 62.42379 | -105.0994 | 151.4043
896 | 7.737493 | 7.203944 | 30.49789 | 51.03175 | 3.528923 | 80.01927 | 0.3030576 | 0.04904118 | 190.7812 | 1 | 1 | 1 | 190.7812 | Fe-Cr-Ni-Co-V | 190.303 | 59.34277 | -140.3543 | 147.239
897 | 3.092583 | 11.51732 | 35.75628 | 5.439141 | 44.19467 | 64.87416 | 0.3280093 | 0.1019192 | 537.0025 | 0 | 0 | 0 |  | Fe-Cr-Ni-Co-V | 514.3173 | 111.5168 | 383.406 | 181.6952
898 | 5.102217 | 10.45085 | 41.83038 | 5.384174 | 37.23238 | 66.79758 | 0.3247826 | 0.104221 | 567.6112 | 0 | 0 | 0 |  | Fe-Cr-Ni-Co-V | 445.8241 | 125.919 | 369.3684 | 135.8529
899 | 7.157993 | 9.520579 | 47.29162 | 4.316318 | 31.71349 | 68.36104 | 0.3222106 | 0.1041432 | 575.7832 | 1 | 0 | 0 |  | Fe-Cr-Ni-Co-V | 360.5617 | 107.4911 | 362.1274 | 139.8873
900 | 11.02956 | 8.401909 | 51.6416 | 4.232389 | 24.69454 | 70.59673 | 0.3183933 | 0.0993382 | 547.7122 | 1 | 1 | 1 | 547.7122 | Fe-Cr-Ni-Co-V | 279.3402 | 70.61264 | 336.8649 | 153.1882
901 | 14.07626 | 6.552809 | 56.01102 | 3.18303 | 20.17688 | 71.65184 | 0.3170424 | 0.09416701 | 508.6674 | 1 | 1 | 1 | 508.6674 | Fe-Cr-Ni-Co-V | 231.6168 | 55.66984 | 312.9253 | 166.7749
902 | 3.137601 | 18.50121 | 23.08522 | 6.62198 | 48.65399 | 66.08817 | 0.3232892 | 0.09122649 | 459.9684 | 0 | 0 | 0 |  | Fe-Cr-Ni-Co-V | 585.9409 | 93.87479 | 401.0969 | 199.407
903 | 5.16908 | 16.36297 | 29.339 | 7.636625 | 41.49233 | 67.70085 | 0.3209328 | 0.09643611 | 510.1638 | 0 | 0 | 0 |  | Fe-Cr-Ni-Co-V | 559.202 | 90.85664 | 405.2741 | 178.511
904 | 7.096822 | 15.10275 | 34.09998 | 8.558863 | 35.14159 | 69.45906 | 0.31808 | 0.09791005 | 532.1223 | 0 | 0 | 0 |  | Fe-Cr-Ni-Co-V | 505.5316 | 109.5924 | 411.4781 | 156.1837
905 | 10.15177 | 13.23244 | 38.41338 | 8.57022 | 29.63218 | 70.81516 | 0.3161129 | 0.09784352 | 538.1369 | 0 | 0 | 0 |  | Fe-Cr-Ni-Co-V | 410.5963 | 110.2194 | 397.8199 | 137.6979
906 | 14.07057 | 10.2931 | 42.25536 | 9.545226 | 23.83575 | 72.00474 | 0.3147913 | 0.09469048 | 517.105 | 1 | 1 | 1 | 517.105 | Fe-Cr-Ni-Co-V | 304.3489 | 79.3306 | 372.546 | 143.1862
907 | 17.95965 | 8.36061 | 46.14411 | 8.423169 | 19.11246 | 73.17465 | 0.3131853 | 0.08943581 | 478.0031 | 1 | 1 | 1 | 478.0031 | Fe-Cr-Ni-Co-V | 250.7529 | 54.43827 | 326.3986 | 162.173
908 | 23.03486 | 6.527183 | 48.42323 | 7.398026 | 14.61671 | 74.41347 | 0.3113142 | 0.08129057 | 415.7917 | 1 | 1 | 1 | 415.7917 | Fe-Cr-Ni-Co-V | 204.4524 | 59.76073 | 244.3676 | 154.7262
909 | 3.182458 | 28.64241 | 13.38015 | 4.477768 | 50.31722 | 69.10859 | 0.3142862 | 0.07994636 | 387.4946 | 0 | 0 | 0 |  | Fe-Cr-Ni-Co-V | 614.3458 | 95.77302 | 454.5313 | 198.8257
910 | 4.151225 | 26.08856 | 17.45318 | 8.761258 | 43.54577 | 70.54788 | 0.3124104 | 0.0854991 | 437.7675 | 0 | 0 | 0 |  | Fe-Cr-Ni-Co-V | 612.1696 | 84.26495 | 474.3751 | 197.2507
911 | 6.214732 | 23.14475 | 22.86276 | 10.93028 | 36.84747 | 71.89458 | 0.3108401 | 0.0904748 | 484.0786 | 0 | 0 | 0 |  | Fe-Cr-Ni-Co-V | 595.5565 | 79.78976 | 473.5154 | 183.0578
912 | 9.136526 | 19.84851 | 26.67576 | 12.85523 | 31.48396 | 72.75373 | 0.3102369 | 0.09188831 | 500.0405 | 0 | 0 | 0 |  | Fe-Cr-Ni-Co-V | 552.7128 | 87.80162 | 469.9849 | 162.9684
913 | 13.20746 | 16.08033 | 29.90006 | 13.93732 | 26.87483 | 73.23508 | 0.3104035 | 0.09194987 | 502.0701 | 1 | 0 | 0 |  | Fe-Cr-Ni-Co-V | 463.1324 | 103.1348 | 434.9731 | 145.6384
914 | 17.12263 | 13.12864 | 32.81871 | 14.88023 | 22.0498 | 74.1207 | 0.3096169 | 0.08913735 | 481.981 | 1 | 1 | 1 | 481.981 | Fe-Cr-Ni-Co-V | 330.6517 | 74.94016 | 397.217 | 126.1519
915 | 22.99359 | 10.23863 | 35.72696 | 13.71458 | 17.32624 | 75.06399 | 0.3085587 | 0.08362092 | 439.4881 | 1 | 1 | 1 | 439.4881 | Fe-Cr-Ni-Co-V | 265.4468 | 44.2368 | 334.2299 | 148.3686
916 | 28.81758 | 7.401497 | 37.60108 | 12.58349 | 13.59636 | 75.67156 | 0.308069 | 0.0773294 | 390.016 | 1 | 1 | 1 | 390.016 | Fe-Cr-Ni-Co-V | 216.7108 | 51.01564 | 237.6379 | 161.8717
917 | 35.67191 | 5.535352 | 38.53575 | 9.4108 | 10.84618 | 76.28033 | 0.3070943 | 0.0711642 | 342.7008 | 1 | 1 | 1 | 342.7008 | Fe-Cr-Ni-Co-V | 202.3821 | 59.56937 | 160.5569 | 151.9162
918 | 3.17645 | 37.46058 | 11.12907 | 6.703973 | 41.52992 | 75.1573 | 0.300242 | 0.07796476 | 396.4059 | 0 | 0 | 0 |  | Fe-Cr-Ni-Co-V | 637.0803 | 80.47588 | 568.175 | 205.6193
919 | 4.231265 | 33.48569 | 14.45413 | 11.16273 | 36.66619 | 75.62527 | 0.3006644 | 0.08349722 | 442.9469 | 0 | 0 | 0 |  | Fe-Cr-Ni-Co-V | 635.5536 | 80.51161 | 552.0944 | 195.7086
920 | 7.315087 | 28.21561 | 17.57437 | 15.43866 | 31.45627 | 75.86291 | 0.301813 | 0.0875675 | 477.3246 | 0 | 0 | 0 |  | Fe-Cr-Ni-Co-V | 617.5883 | 77.19241 | 546.6208 | 197.4446
921 | 10.24182 | 23.83896 | 20.45357 | 18.37327 | 27.09238 | 76.08291 | 0.3027443 | 0.088387 | 485.2677 | 0 | 0 | 0 |  | Fe-Cr-Ni-Co-V | 578.9428 | 77.47218 | 516.4777 | 188.2435
922 | 15.22106 | 18.89529 | 22.39809 | 20.34545 | 23.14011 | 76.01695 | 0.304212 | 0.08749562 | 477.0557 | 1 | 0 | 0 |  | Fe-Cr-Ni-Co-V | 477.9688 | 95.06297 | 470.2096 | 160.0939
923 | 20.13528 | 14.99746 | 25.3967 | 20.18559 | 19.28497 | 76.24156 | 0.3048461 | 0.08460025 | 453.1323 | 1 | 1 | 1 | 453.1323 | Fe-Cr-Ni-Co-V | 342.4205 | 79.3662 | 407.4166 | 133.4011
924 | 26.26204 | 11.28513 | 27.60366 | 19.18615 | 15.66303 | 76.49273 | 0.3052583 | 0.07974257 | 413.2056 | 1 | 1 | 1 | 413.2056 | Fe-Cr-Ni-Co-V | 272.0067 | 40.20073 | 318.6784 | 156.7477
925 | 33.46214 | 8.246838 | 28.96484 | 17.65566 | 11.67052 | 77.20807 | 0.3045233 | 0.07252075 | 357.2027 | 1 | 1 | 1 | 357.2027 | Fe-Cr-Ni-Co-V | 233.1889 | 47.08295 | 217.2906 | 181.3311
926 | 42.69533 | 5.546682 | 29.22188 | 12.57342 | 9.962687 | 77.13797 | 0.3047669 | 0.06786961 | 319.8974 | 1 | 1 | 1 | 319.8974 | Fe-Cr-Ni-Co-V | 222.0498 | 54.8509 | 126.3483 | 174.5065
927 | 3.16694 | 44.22839 | 8.876603 | 10.02585 | 33.70222 | 80.46683 | 0.2883678 | 0.07529273 | 393.9361 | 0 | 0 | 0 |  | Fe-Cr-Ni-Co-V | 651.6927 | 82.79597 | 688.7646 | 213.575
928 | 5.270245 | 38.27327 | 11.07896 | 15.57217 | 29.80536 | 80.06375 | 0.2909638 | 0.0798619 | 430.385 | 0 | 0 | 0 |  | Fe-Cr-Ni-Co-V | 638.0508 | 80.99516 | 665.1851 | 218.7237
929 | 8.331961 | 31.99936 | 13.13641 | 20.88195 | 25.65032 | 79.66656 | 0.2936192 | 0.08206487 | 447.5816 | 0 | 0 | 0 |  | Fe-Cr-Ni-Co-V | 617.0884 | 79.74519 | 609.1361 | 216.4322
930 | 12.2584 | 26.63058 | 15.03207 | 23.71567 | 22.36329 | 79.21782 | 0.2959983 | 0.08276795 | 451.2641 | 0 | 0 | 0 |  | Fe-Cr-Ni-Co-V | 564.3741 | 99.35565 | 556.8035 | 208.66
931 | 17.20632 | 21.6739 | 17.02148 | 25.63365 | 18.46465 | 79.17704 | 0.2974574 | 0.08094171 | 435.024 | 1 | 0 | 0 |  | Fe-Cr-Ni-Co-V | 467.8933 | 107.4122 | 473.5848 | 189.8055
932 | 22.09576 | 16.83173 | 19.0019 | 26.49637 | 15.57424 | 78.73557 | 0.2995924 | 0.07829834 | 410.7095 | 1 | 1 | 1 | 410.7095 | Fe-Cr-Ni-Co-V | 332.7586 | 75.99407 | 368.9189 | 158.3316
933 | 29.90738 | 12.0662 | 20.95682 | 25.24809 | 11.8215 | 78.74278 | 0.3006686 | 0.07206211 | 359.2178 | 1 | 1 | 1 | 359.2178 | Fe-Cr-Ni-Co-V | 267.5379 | 39.44645 | 236.6886 | 163.5033
934 | 37.75435 | 8.325226 | 20.88583 | 23.06568 | 9.968917 | 78.35084 | 0.3019922 | 0.0676253 | 322.6455 | 0 | 1 | 0 |  | Fe-Cr-Ni-Co-V | 248.8389 | 46.41621 | 131.7677 | 176.2236
935 | 49.60836 | 5.542506 | 20.85706 | 16.75194 | 7.240136 | 78.76324 | 0.3011868 | 0.05962995 | 262.6253 | 0 | 1 | 0 |  | Fe-Cr-Ni-Co-V | 240.1716 | 44.45106 | -4.316053 | 146.1121
936 | 3.175023 | 49.26809 | 7.786852 | 15.63558 | 24.13446 | 86.20037 | 0.276504 | 0.07246937 | 388.3778 | 0 | 0 | 0 |  | Fe-Cr-Ni-Co-V | 617.8432 | 112.3987 | 789.2541 | 205.8694
937 | 6.207791 | 40.45807 | 8.699896 | 22.92795 | 21.70629 | 84.3395 | 0.2826022 | 0.07551036 | 408.9386 | 0 | 0 | 0 |  | Fe-Cr-Ni-Co-V | 600.6767 | 105.6583 | 729.5726 | 213.8852
938 | 9.215893 | 34.3216 | 9.686696 | 28.09496 | 18.68086 | 83.60042 | 0.2858432 | 0.07607256 | 411.291 | 0 | 0 | 0 |  | Fe-Cr-Ni-Co-V | 555.9395 | 125.7587 | 651.0925 | 209.1409
939 | 13.32944 | 27.6845 | 11.85495 | 30.29611 | 16.835 | 82.10944 | 0.2904949 | 0.07666932 | 410.7256 | 1 | 0 | 0 |  | Fe-Cr-Ni-Co-V | 502.6288 | 124.1291 | 544.392 | 204.6125
940 | 18.14324 | 22.52286 | 12.7134 | 31.90977 | 14.71073 | 81.2874 | 0.2933836 | 0.0752813 | 395.7283 | 1 | 0 | 0 |  | Fe-Cr-Ni-Co-V | 407.7509 | 104.8419 | 438.1905 | 215.5898
941 | 24.7414 | 16.58544 | 14.56299 | 32.37473 | 11.73544 | 80.54608 | 0.2962907 | 0.07129333 | 360.0356 | 0 | 1 | 0 |  | Fe-Cr-Ni-Co-V | 299.6684 | 59.2184 | 246.0779 | 146.6028
942 | 31.79356 | 12.02548 | 15.66458 | 31.45361 | 9.062771 | 80.18282 | 0.297987 | 0.06550633 | 312.2544 | 0 | 1 | 0 |  | Fe-Cr-Ni-Co-V | 265.99 | 52.82459 | 125.3986 | 151.3056
943 | 42.02154 | 7.45217 | 15.77438 | 27.45088 | 7.301037 | 79.48338 | 0.2999147 | 0.06000865 | 267.8994 | 0 | 1 | 0 |  | Fe-Cr-Ni-Co-V | 254.9148 | 53.27811 | -16.33282 | 139.8673
944 | 54.48541 | 4.611664 | 15.61878 | 19.86238 | 5.421765 | 79.51285 | 0.2997084 | 0.05305561 | 217.297 | 0 | 1 | 0 |  | Fe-Cr-Ni-Co-V | 253.541 | 44.80085 | -110.2293 | 116.8116
945 | 3.110771 | 50.2019 | 7.629271 | 22.97874 | 16.07932 | 90.20187 | 0.2693025 | 0.06781715 | 360.6608 | 0 | 0 | 0 |  | Fe-Cr-Ni-Co-V | 525.4348 | 162.2486 | 810.1623 | 190.6113
946 | 6.151676 | 41.04693 | 7.543597 | 30.29426 | 14.96353 | 87.64663 | 0.2767318 | 0.07030256 | 374.9789 | 0 | 0 | 0 |  | Fe-Cr-Ni-Co-V | 515.1956 | 145.5926 | 740.4944 | 198.003
947 | 9.148086 | 34.06907 | 7.478664 | 35.39662 | 13.90756 | 85.76354 | 0.2822443 | 0.07120996 | 377.2426 | 0 | 0 | 0 |  | Fe-Cr-Ni-Co-V | 471.4666 | 133.9076 | 587.1941 | 202.1063
948 | 13.9738 | 27.87903 | 8.392949 | 37.91831 | 11.83591 | 84.58316 | 0.2861308 | 0.06966481 | 360.6678 | 1 | 0 | 0 |  | Fe-Cr-Ni-Co-V | 381.92 | 111.0525 | 445.1494 | 227.0097
949 | 18.82333 | 22.13728 | 9.371815 | 39.72709 | 9.940484 | 83.45315 | 0.2897774 | 0.06714967 | 336.384 | 0 | 1 | 0 |  | Fe-Cr-Ni-Co-V | 338.6144 | 92.04931 | 249.1051 | 194.3313
950 | 24.85607 | 16.6623 | 10.45035 | 39.86908 | 8.162193 | 82.35606 | 0.2931601 | 0.06337186 | 302.6395 | 0 | 1 | 0 |  | Fe-Cr-Ni-Co-V | 298.9975 | 76.72681 | 122.1556 | 157.33
951 | 32.62021 | 11.04394 | 11.42888 | 38.59532 | 6.311647 | 81.25217 | 0.2964421 | 0.05785312 | 257.1996 | 0 | 1 | 0 |  | Fe-Cr-Ni-Co-V | 266.5231 | 63.02846 | -8.296805 | 153.5015
952 | 43.36705 | 6.423553 | 12.43159 | 33.28261 | 4.495201 | 80.53158 | 0.2983878 | 0.05026321 | 200.5464 | 0 | 1 | 0 |  | Fe-Cr-Ni-Co-V | 249.7301 | 55.92617 | -128.7678 | 116.0568
953 | 56.29247 | 3.677948 | 12.45647 | 23.96975 | 3.603358 | 80.14297 | 0.2987886 | 0.04537205 | 166.9308 | 0 | 1 | 0 |  | Fe-Cr-Ni-Co-V | 253.7608 | 48.09965 | -195.4853 | 103.8515
954 | 6.08979 | 39.68902 | 5.334077 | 39.62899 | 9.258123 | 89.99134 | 0.2733062 | 0.06325724 | 322.6968 | 0 | 0 | 0 |  | Fe-Cr-Ni-Co-V | 363.4811 | 123.4287 | 614.6299 | 209.3863
955 | 9.069901 | 32.83962 | 5.296248 | 43.60176 | 9.192464 | 87.64552 | 0.2795558 | 0.06443284 | 326.4782 | 0 | 0 | 0 |  | Fe-Cr-Ni-Co-V | 340.2022 | 96.69097 | 464.4751 | 243.4907
956 | 12.99783 | 26.06487 | 6.305462 | 46.42376 | 8.208084 | 85.71554 | 0.2850283 | 0.06338749 | 312.9045 | 1 | 1 | 1 | 312.9045 | Fe-Cr-Ni-Co-V | 330.1568 | 93.40931 | 264.4955 | 216.0891
957 | 17.88826 | 20.35581 | 7.311929 | 47.192 | 7.251996 | 84.13965 | 0.2894102 | 0.06140557 | 292.9098 | 0 | 1 | 0 |  | Fe-Cr-Ni-Co-V | 300.0966 | 80.80305 | 114.9502 | 162.9258
958 | 24.68767 | 14.71059 | 8.303636 | 46.89351 | 5.404595 | 83.0171 | 0.2928344 | 0.0558032 | 247.0306 | 0 | 1 | 0 |  | Fe-Cr-Ni-Co-V | 268.9816 | 65.71836 | -5.90707 | 151.6807
959 | 31.48419 | 10.0764 | 9.307291 | 44.64483 | 4.487293 | 81.80981 | 0.295997 | 0.05147482 | 212.2678 | 0 | 1 | 0 |  | Fe-Cr-Ni-Co-V | 250.6972 | 60.91819 | -83.28015 | 149.6167
960 | 41.7538 | 5.424365 | 11.22686 | 38.93779 | 2.657178 | 81.0372 | 0.2981106 | 0.04180248 | 146.099 | 0 | 1 | 0 |  | Fe-Cr-Ni-Co-V | 232.6658 | 58.0962 | -215.8797 | 121.5923
961 | 8.983586 | 29.73906 | 3.147507 | 52.66686 | 5.462989 | 88.4477 | 0.2794469 | 0.05679947 | 267.8075 | 1 | 1 | 1 | 267.8075 | Fe-Cr-Ni-Co-V | 308.3015 | 89.68807 | 262.5446 | 231.6237
962 | 12.89337 | 23.08518 | 4.169859 | 54.42352 | 5.42808 | 86.06392 | 0.2856288 | 0.05676724 | 262.1201 | 0 | 1 | 0 |  | Fe-Cr-Ni-Co-V | 295.7765 | 82.42004 | 95.05874 | 186.7728
963 | 17.74536 | 17.43958 | 5.181085 | 55.13768 | 4.49629 | 84.47676 | 0.2900184 | 0.05338574 | 232.9311 | 0 | 1 | 0 |  | Fe-Cr-Ni-Co-V | 269.6841 | 69.71884 | 3.68885 | 171.5443
964 | 22.77507 | 11.9852 | 6.244842 | 55.38192 | 3.612965 | 82.91873 | 0.2942756 | 0.04861319 | 194.849 | 0 | 1 | 0 |  | Fe-Cr-Ni-Co-V | 246.919 | 62.51617 | -97.21184 | 150.1218
965 | 29.33447 | 7.283113 | 8.222146 | 51.59257 | 3.567704 | 81.21649 | 0.2983188 | 0.04699778 | 180.268 | 0 | 1 | 0 |  | Fe-Cr-Ni-Co-V | 234.5352 | 62.15211 | -158.4029 | 175.3985
966 | 34.56752 | 11.70323 | 5.505066 | 3.316162 | 44.90803 | 66.4762 | 0.3218783 | 0.0873007 | 431.5331 | 0 | 0 | 0 |  | Fe-Cr-Ni-Co-V | 557.694 | 108.1935 | 378.0727 | 229.2594
967 | 40.5154 | 10.63943 | 5.459637 | 5.481327 | 37.90421 | 68.68987 | 0.3176191 | 0.08845751 | 451.2376 | 0 | 0 | 0 |  | Fe-Cr-Ni-Co-V | 536.0201 | 109.2332 | 388.0806 | 228.4242
968 | 45.8739 | 9.706955 | 4.383401 | 7.701426 | 32.33432 | 70.54607 | 0.3140625 | 0.08751621 | 452.0738 | 0 | 0 | 0 |  | Fe-Cr-Ni-Co-V | 516.0137 | 111.7548 | 376.9259 | 216.1061
969 | 50.09201 | 8.566137 | 4.298042 | 11.86657 | 25.17724 | 72.9559 | 0.3097534 | 0.08463562 | 439.2941 | 0 | 0 | 0 |  | Fe-Cr-Ni-Co-V | 479.4522 | 111.0016 | 361.149 | 213.1347
970 | 54.3524 | 6.683609 | 3.23372 | 15.15064 | 20.57962 | 74.24163 | 0.3077434 | 0.08076866 | 412.6789 | 0 | 0 | 0 |  | Fe-Cr-Ni-Co-V | 430.1812 | 112.1044 | 316.2218 | 213.8347
971 | 22.17942 | 18.68334 | 6.660707 | 3.343584 | 49.13295 | 66.97443 | 0.3197719 | 0.08298685 | 401.1591 | 0 | 0 | 0 |  | Fe-Cr-Ni-Co-V | 584.6354 | 98.09082 | 403.8142 | 223.8764
972 | 28.24363 | 16.55678 | 7.696496 | 5.519337 | 41.98376 | 68.84202 | 0.3164784 | 0.08666148 | 438.2001 | 0 | 0 | 0 |  | Fe-Cr-Ni-Co-V | 584.3363 | 95.05622 | 414.4044 | 228.5439
973 | 32.86961 | 15.30152 | 8.637196 | 7.587571 | 35.6041 | 70.78535 | 0.3129453 | 0.08773042 | 455.8522 | 0 | 0 | 0 |  | Fe-Cr-Ni-Co-V | 567.0788 | 95.97744 | 431.2106 | 211.3004
974 | 37.04272 | 13.41215 | 8.65224 | 10.85827 | 30.03462 | 72.31728 | 0.310453 | 0.08714476 | 457.8151 | 0 | 0 | 0 |  | Fe-Cr-Ni-Co-V | 531.4796 | 103.4661 | 423.3263 | 205.0365
975 | 40.73688 | 10.43015 | 9.634042 | 15.04582 | 24.15311 | 73.62 | 0.3088632 | 0.08503492 | 446.0312 | 0 | 0 | 0 |  | Fe-Cr-Ni-Co-V | 460.7668 | 106.8181 | 376.5369 | 198.5851
976 | 44.47221 | 8.469322 | 8.498931 | 19.19856 | 19.36097 | 74.97517 | 0.3068316 | 0.08085503 | 417.1691 | 0 | 0 | 0 |  | Fe-Cr-Ni-Co-V | 386.083 | 90.56883 | 310.2361 | 206.4081
977 | 46.58675 | 6.600438 | 7.451452 | 24.58061 | 14.78075 | 76.29262 | 0.3050315 | 0.07472047 | 372.3373 | 0 | 0 | 0 |  | Fe-Cr-Ni-Co-V | 332.0557 | 73.90388 | 203.1051 | 188.8484
978 | 12.79279 | 28.78407 | 4.482109 | 3.374936 | 50.56609 | 69.5589 | 0.312494 | 0.07553227 | 356.2955 | 0 | 0 | 0 |  | Fe-Cr-Ni-Co-V | 613.2053 | 102.7057 | 463.4434 | 224.5509
979 | 16.71414 | 26.26018 | 8.783997 | 4.409447 | 43.83224 | 71.0507 | 0.3102437 | 0.08167726 | 409.1801 | 0 | 0 | 0 |  | Fe-Cr-Ni-Co-V | 616.7961 | 89.14815 | 469.32 | 208.9059
980 | 21.92941 | 23.33399 | 10.97605 | 6.611792 | 37.14875 | 72.56416 | 0.3080108 | 0.08548643 | 445.6499 | 0 | 0 | 0 |  | Fe-Cr-Ni-Co-V | 604.3564 | 84.23447 | 482.7677 | 204.8033
981 | 25.59487 | 20.01716 | 12.91316 | 9.723345 | 31.75147 | 73.5071 | 0.3071354 | 0.0870499 | 462.6893 | 0 | 0 | 0 |  | Fe-Cr-Ni-Co-V | 583.105 | 82.43119 | 483.2534 | 190.3003
982 | 28.67003 | 16.2065 | 13.9911 | 14.04668 | 27.0857 | 74.05312 | 0.3072287 | 0.08684313 | 463.2856 | 0 | 0 | 0 |  | Fe-Cr-Ni-Co-V | 537.5284 | 89.08553 | 449.6334 | 187.7072
983 | 31.44617 | 13.22222 | 14.927 | 18.19765 | 22.20697 | 74.99582 | 0.3063997 | 0.08452072 | 447.8934 | 0 | 0 | 0 |  | Fe-Cr-Ni-Co-V | 445.5618 | 98.76658 | 405.3325 | 179.9396
984 | 34.16821 | 10.29215 | 13.73172 | 24.3911 | 17.41682 | 76.03561 | 0.3054018 | 0.0798224 | 413.3725 | 0 | 0 | 0 |  | Fe-Cr-Ni-Co-V | 327.7791 | 63.22261 | 286.915 | 179.1874
985 | 35.87573 | 7.422638 | 12.56949 | 30.49695 | 13.63519 | 76.6886 | 0.3051887 | 0.07447554 | 372.4583 | 0 | 1 | 0 |  | Fe-Cr-Ni-Co-V | 289.2606 | 42.95391 | 146.8097 | 171.0345
986 | 36.64041 | 5.531972 | 9.367838 | 37.62022 | 10.83956 | 77.34582 | 0.30468 | 0.06899644 | 331.3268 | 0 | 1 | 0 |  | Fe-Cr-Ni-Co-V | 283.2457 | 53.22552 | 31.13396 | 166.9506
987 | 10.62983 | 37.60796 | 6.703717 | 3.365174 | 41.69332 | 75.42009 | 0.2990195 | 0.07548883 | 377.4703 | 0 | 0 | 0 |  | Fe-Cr-Ni-Co-V | 631.9454 | 86.08099 | 560.2532 | 224.9788
988 | 13.8225 | 33.65831 | 11.17588 | 4.48811 | 36.8552 | 75.89098 | 0.2992418 | 0.08085954 | 421.6256 | 0 | 0 | 0 |  | Fe-Cr-Ni-Co-V | 628.7609 | 82.15092 | 568.4849 | 214.5899
989 | 16.80608 | 28.36054 | 15.45656 | 7.75898 | 31.61784 | 76.0937 | 0.3004646 | 0.08477911 | 454.5159 | 0 | 0 | 0 |  | Fe-Cr-Ni-Co-V | 615.4877 | 73.40996 | 548.898 | 200.5386
990 | 19.55741 | 23.95896 | 18.39268 | 10.8622 | 27.22875 | 76.31203 | 0.3014044 | 0.08633541 | 468.2581 | 0 | 0 | 0 |  | Fe-Cr-Ni-Co-V | 588.4352 | 70.84989 | 540.3477 | 195.9831
991 | 21.3796 | 18.95747 | 20.33163 | 16.11505 | 23.21625 | 76.19505 | 0.3032622 | 0.08619349 | 466.4641 | 0 | 0 | 0 |  | Fe-Cr-Ni-Co-V | 509.1408 | 89.32517 | 477.4012 | 178.079
992 | 24.21113 | 15.02775 | 20.14632 | 21.2909 | 19.32391 | 76.49553 | 0.3039144 | 0.0832218 | 442.9077 | 1 | 0 | 0 |  | Fe-Cr-Ni-Co-V | 373.6937 | 85.06013 | 398.3264 | 159.9004
993 | 26.25318 | 11.28132 | 19.10378 | 27.70397 | 15.65775 | 76.7925 | 0.3046028 | 0.07847844 | 405.0376 | 1 | 1 | 1 | 405.0376 | Fe-Cr-Ni-Co-V | 287.283 | 44.17876 | 259.1888 | 167.148
994 | 27.45506 | 8.216312 | 17.5207 | 35.18061 | 11.62732 | 77.51322 | 0.3044255 | 0.07217215 | 356.7685 | 0 | 1 | 0 |  | Fe-Cr-Ni-Co-V | 261.0145 | 43.34013 | 100.5252 | 164.4293
995 | 27.55653 | 5.497785 | 12.41326 | 44.65757 | 9.874861 | 77.47938 | 0.3054549 | 0.06771486 | 321.4133 | 0 | 1 | 0 |  | Fe-Cr-Ni-Co-V | 262.3914 | 52.62107 | -26.6003 | 155.1261
996 | 8.470252 | 44.35974 | 10.01583 | 3.351875 | 33.8023 | 80.51041 | 0.2877936 | 0.07493295 | 390.0943 | 0 | 0 | 0 |  | Fe-Cr-Ni-Co-V | 639.8289 | 102.7167 | 656.589 | 225.4378
997 | 10.57315 | 38.39184 | 15.5586 | 5.578718 | 29.8977 | 79.9996 | 0.2906217 | 0.08030978 | 432.2406 | 0 | 0 | 0 |  | Fe-Cr-Ni-Co-V | 629.3263 | 96.70528 | 648.7979 | 218.8328
998 | 12.5306 | 32.08298 | 20.85367 | 8.815377 | 25.71736 | 79.47574 | 0.2936507 | 0.08436235 | 463.7415 | 0 | 0 | 0 |  | Fe-Cr-Ni-Co-V | 601.3015 | 84.90042 | 614.3342 | 212.923
999 | 14.32252 | 26.66979 | 23.65661 | 12.95487 | 22.39621 | 78.95835 | 0.2963746 | 0.08541989 | 470.6774 | 0 | 0 | 0 |  | Fe-Cr-Ni-Co-V | 540.8102 | 104.1072 | 573.314 | 203.4442
1000 | 16.1906 | 21.6691 | 25.52657 | 18.15316 | 18.46056 | 78.86553 | 0.2982325 | 0.08315637 | 451.1462 | 1 | 0 | 0 |  | Fe-Cr-Ni-Co-V | 422.7493 | 104.0484 | 516.0914 | 171.767
1001 | 18.04359 | 16.79937 | 26.34078 | 23.27197 | 15.5443 | 78.40878 | 0.3006872 | 0.07989111 | 422.2256 | 1 | 1 | 1 | 422.2256 | Fe-Cr-Ni-Co-V | 307.4775 | 66.13329 | 389.4462 | 116.1734
1002 | 19.8323 | 12.00208 | 25.01454 | 31.3924 | 11.75867 | 78.42537 | 0.3023205 | 0.0733269 | 368.7911 | 1 | 1 | 1 | 368.7911 | Fe-Cr-Ni-Co-V | 246.7883 | 41.88621 | 204.5063 | 176.476
1003 | 19.67787 | 8.244432 | 22.75145 | 39.45408 | 9.872171 | 77.97067 | 0.3045465 | 0.06922385 | 334.3817 | 1 | 1 | 1 | 334.3817 | Fe-Cr-Ni-Co-V | 228.4887 | 49.67317 | 53.70148 | 163.6877
1004 | 19.51905 | 5.451926 | 16.41296 | 51.49426 | 7.121812 | 78.4101 | 0.304853 | 0.06096833 | 272.5182 | 0 | 1 | 0 |  | Fe-Cr-Ni-Co-V | 238.5172 | 58.15365 | -105.3161 | 168.6107
1005 | 7.428063 | 49.39894 | 15.61507 | 3.359379 | 24.19855 | 86.00041 | 0.2765241 | 0.07376862 | 396.7997 | 0 | 0 | 0 |  | Fe-Cr-Ni-Co-V | 587.9244 | 154.5666 | 782.8751 | 216.5622
1006 | 8.291192 | 40.52718 | 22.87623 | 6.562033 | 21.74336 | 83.89396 | 0.2833635 | 0.08091823 | 449.8527 | 0 | 0 | 0 |  | Fe-Cr-Ni-Co-V | 563.1194 | 140.3248 | 727.5858 | 225.9386
1007 | 9.222596 | 34.34656 | 28.00414 | 9.732253 | 18.69444 | 82.97459 | 0.2871929 | 0.08238521 | 459.094 | 0 | 0 | 0 |  | Fe-Cr-Ni-Co-V | 492.645 | 149.0279 | 676.0971 | 224.2035
1008 | 11.27419 | 27.67329 | 30.164 | 14.06035 | 16.82818 | 81.44268 | 0.2921351 | 0.08146446 | 445.8732 | 1 | 0 | 0 |  | Fe-Cr-Ni-Co-V | 409.6217 | 119.9487 | 587.7706 | 206.272
1009 | 12.06431 | 22.4648 | 31.70157 | 19.09651 | 14.67281 | 80.5225 | 0.2956257 | 0.07951502 | 426.4397 | 1 | 1 | 1 | 426.4397 | Fe-Cr-Ni-Co-V | 337.6625 | 89.09513 | 491.6874 | 143.9647
1010 | 13.78196 | 16.49778 | 32.07619 | 25.97066 | 11.67342 | 79.73905 | 0.2990983 | 0.07462103 | 383.5339 | 1 | 1 | 1 | 383.5339 | Fe-Cr-Ni-Co-V | 247.8994 | 43.53078 | 328.8297 | 135.8728
1011 | 14.77452 | 11.92163 | 31.05858 | 33.26077 | 8.984502 | 79.33916 | 0.3014676 | 0.06815368 | 330.1898 | 1 | 1 | 1 | 330.1898 | Fe-Cr-Ni-Co-V | 215.6694 | 57.05087 | 155.6409 | 181.9341
1012 | 14.79365 | 7.345884 | 26.95229 | 43.71128 | 7.196907 | 78.60905 | 0.3044525 | 0.06225746 | 282.284 | 1 | 1 | 1 | 282.284 | Fe-Cr-Ni-Co-V | 211.4923 | 53.91986 | -33.83236 | 150.4607
1013 | 14.54359 | 4.513573 | 19.36298 | 56.27341 | 5.306443 | 78.69595 | 0.3053654 | 0.05482469 | 228.3491 | 1 | 1 | 1 | 228.3491 | Fe-Cr-Ni-Co-V | 217.668 | 59.16716 | -171.6746 | 166.3229
1014 | 7.279563 | 50.34782 | 22.95434 | 3.292219 | 16.12605 | 89.736 | 0.2698643 | 0.07363929 | 404.5845 | 0 | 0 | 0 |  | Fe-Cr-Ni-Co-V | 483.6215 | 187.1222 | 793.1279 | 206.2293
1015 | 7.187489 | 41.10718 | 30.21868 | 6.501156 | 14.98549 | 86.88169 | 0.2782552 | 0.07791565 | 432.9119 | 0 | 0 | 0 |  | Fe-Cr-Ni-Co-V | 434.6331 | 162.0692 | 729.696 | 202.0487
1016 | 7.115036 | 34.06839 | 35.25586 | 9.653432 | 13.90728 | 84.76703 | 0.2845766 | 0.07847278 | 431.3373 | 1 | 0 | 0 |  | Fe-Cr-Ni-Co-V | 368.9964 | 130.2781 | 636.3702 | 204.907
1017 | 7.967955 | 27.81943 | 37.68753 | 14.71449 | 11.8106 | 83.45753 | 0.2891392 | 0.07589955 | 405.6975 | 1 | 1 | 1 | 405.6975 | Fe-Cr-Ni-Co-V | 311.3675 | 91.93343 | 515.986 | 153.1467
1018 | 8.87836 | 22.04304 | 39.40144 | 19.77899 | 9.898168 | 82.22189 | 0.2934074 | 0.0724513 | 373.1059 | 1 | 1 | 1 | 373.1059 | Fe-Cr-Ni-Co-V | 259.7453 | 50.17696 | 426.9529 | 110.4624
1019 | 9.87254 | 16.54518 | 39.43218 | 26.04528 | 8.104819 | 81.06259 | 0.2974264 | 0.06750612 | 329.662 | 1 | 1 | 1 | 329.662 | Fe-Cr-Ni-Co-V | 214.884 | 58.26109 | 268.117 | 146.5336
1020 | 10.75569 | 10.92438 | 38.02642 | 34.05019 | 6.243317 | 79.91052 | 0.301494 | 0.06124686 | 277.7334 | 1 | 1 | 1 | 277.7334 | Fe-Cr-Ni-Co-V | 200.0923 | 58.71778 | 87.82616 | 157.9694
1021 | 11.63418 | 6.318625 | 32.60939 | 45.01604 | 4.421772 | 79.24562 | 0.3042947 | 0.05268488 | 213.9973 | 1 | 1 | 1 | 213.9973 | Fe-Cr-Ni-Co-V | 192.1848 | 55.71455 | -99.80045 | 143.123
1022 | 11.5721 | 3.591376 | 23.31293 | 58.00505 | 3.518541 | 78.98213 | 0.3056948 | 0.04673076 | 173.5148 | 1 | 1 | 1 | 173.5148 | Fe-Cr-Ni-Co-V | 197.0986 | 64.34767 | -233.4377 | 142.761
1023 | 5.078864 | 39.72062 | 39.50359 | 6.431437 | 9.265492 | 88.77582 | 0.2759693 | 0.07140749 | 382.5233 | 1 | 0 | 0 |  | Fe-Cr-Ni-Co-V | 311.3674 | 127.5515 | 661.1729 | 160.347
1024 | 5.035245 | 32.81623 | 43.3983 | 9.564302 | 9.185917 | 86.23485 | 0.2829576 | 0.07186062 | 379.5154 | 1 | 1 | 1 | 379.5154 | Fe-Cr-Ni-Co-V | 290.8807 | 100.8008 | 561.6943 | 145.3944
1025 | 5.985344 | 26.00555 | 46.13482 | 13.68489 | 8.189403 | 84.17779 | 0.2890129 | 0.06970458 | 355.7952 | 1 | 1 | 1 | 355.7952 | Fe-Cr-Ni-Co-V | 260.1107 | 56.18467 | 466.9498 | 111.8867
1026 | 6.92563 | 20.26535 | 46.79635 | 18.79291 | 7.219766 | 82.53287 | 0.2939475 | 0.0666968 | 326.8681 | 1 | 1 | 1 | 326.8681 | Fe-Cr-Ni-Co-V | 221.8302 | 53.80214 | 382.9518 | 104.2669
1027 | 7.839288 | 14.59744 | 46.34868 | 25.85156 | 5.363024 | 81.34343 | 0.2981117 | 0.05979111 | 270.3327 | 1 | 1 | 1 | 270.3327 | Fe-Cr-Ni-Co-V | 198.3983 | 61.60041 | 181.2137 | 129.1351
1028 | 8.757644 | 9.965694 | 43.97962 | 32.85905 | 4.437994 | 80.14381 | 0.3018451 | 0.05492857 | 231.4976 | 1 | 1 | 1 | 231.4976 | Fe-Cr-Ni-Co-V | 188.655 | 59.8477 | 42.95123 | 139.4882
1029 | 10.51221 | 5.33854 | 38.17007 | 43.36404 | 2.615136 | 79.49775 | 0.3045382 | 0.0437229 | 154.6205 | 1 | 1 | 1 | 154.6205 | Fe-Cr-Ni-Co-V | 172.3995 | 56.40297 | -146.8489 | 122.011
1030 | 2.990489 | 29.69895 | 52.38769 | 9.467247 | 5.455621 | 86.57815 | 0.284012 | 0.06392541 | 315.153 | 1 | 1 | 1 | 315.153 | Fe-Cr-Ni-Co-V | 243.8269 | 60.76343 | 486.738 | 110.814
1031 | 3.955542 | 23.01739 | 54.04899 | 13.56593 | 5.412142 | 84.10448 | 0.2907031 | 0.06288278 | 300.6009 | 1 | 1 | 1 | 300.6009 | Fe-Cr-Ni-Co-V | 221.2512 | 53.16555 | 435.5748 | 100.4162
1032 | 4.904225 | 17.35098 | 54.64048 | 18.63087 | 4.473447 | 82.44564 | 0.2956519 | 0.05831459 | 261.5057 | 1 | 1 | 1 | 261.5057 | Fe-Cr-Ni-Co-V | 200.298 | 60.91752 | 278.7 | 91.69337
1033 | 5.897919 | 11.89765 | 54.75978 | 23.85808 | 3.586571 | 80.82877 | 0.3004477 | 0.05249362 | 215.5523 | 1 | 1 | 1 | 215.5523 | Fe-Cr-Ni-Co-V | 182.8133 | 68.8512 | 107.3214 | 106.5381
1034 | 7.743748 | 7.209768 | 50.87091 | 30.6438 | 3.531776 | 79.2469 | 0.3047031 | 0.05021722 | 196.2492 | 1 | 1 | 1 | 196.2492 | Fe-Cr-Ni-Co-V | 173.0526 | 63.97407 | -1.896903 | 109.5194
1035 | 3.08886 | 11.50346 | 5.411097 | 35.85512 | 44.14147 | 65.85931 | 0.3257368 | 0.09173914 | 467.1997 | 0 | 0 | 0 |  | Fe-Cr-Ni-Co-V | 561.0294 | 93.74341 | 338.157 | 242.9999
1036 | 5.094836 | 10.43573 | 5.355111 | 41.9358 | 37.17852 | 68.01123 | 0.3220168 | 0.09294453 | 488.7827 | 0 | 0 | 0 |  | Fe-Cr-Ni-Co-V | 535.4898 | 90.50655 | 309.3532 | 243.9235
1037 | 7.145789 | 9.504345 | 4.291908 | 47.39854 | 31.65942 | 69.82006 | 0.3189179 | 0.09206791 | 491.143 | 1 | 0 | 0 |  | Fe-Cr-Ni-Co-V | 499.8774 | 100.0846 | 257.9697 | 226.676
1038 | 11.00881 | 8.386109 | 4.207713 | 51.74926 | 24.6481 | 72.24541 | 0.3147196 | 0.08870021 | 474.957 | 1 | 1 | 1 | 474.957 | Fe-Cr-Ni-Co-V | 420.3718 | 108.6679 | 192.4704 | 201.075
1039 | 14.04678 | 6.539082 | 3.163794 | 56.11574 | 20.13461 | 73.5203 | 0.3129102 | 0.0846883 | 446.9422 | 1 | 1 | 1 | 446.9422 | Fe-Cr-Ni-Co-V | 367.756 | 92.06058 | 126.565 | 211.5713
1040 | 3.135547 | 18.4891 | 6.591459 | 23.16176 | 48.62214 | 66.61003 | 0.3220819 | 0.08595391 | 424.5871 | 0 | 0 | 0 |  | Fe-Cr-Ni-Co-V | 591.8926 | 94.18816 | 395.4685 | 212.3762
1041 | 5.164621 | 16.34886 | 7.599845 | 29.43014 | 41.45653 | 68.40695 | 0.3193177 | 0.08986954 | 464.715 | 0 | 0 | 0 |  | Fe-Cr-Ni-Co-V | 583.3157 | 84.37861 | 380.1144 | 210.4387
1042 | 7.089619 | 15.08742 | 8.516342 | 34.2007 | 35.10592 | 70.30911 | 0.3161568 | 0.09092871 | 483.1697 | 0 | 0 | 0 |  | Fe-Cr-Ni-Co-V | 561.2484 | 87.32702 | 357.723 | 210.9945
1043 | 10.13974 | 13.21675 | 8.526187 | 38.52027 | 29.59705 | 71.82827 | 0.3138414 | 0.0902489 | 484.8752 | 1 | 0 | 0 |  | Fe-Cr-Ni-Co-V | 522.1166 | 88.5564 | 324.6444 | 218.1251
1044 | 14.05228 | 10.27973 | 9.495102 | 42.36811 | 23.80478 | 73.14029 | 0.3122679 | 0.0878299 | 470.473 | 1 | 1 | 1 | 470.473 | Fe-Cr-Ni-Co-V | 415.1431 | 99.7526 | 249.0356 | 198.6995
1045 | 17.93275 | 8.348089 | 8.377274 | 46.25805 | 19.08383 | 74.50632 | 0.310249 | 0.08337593 | 439.173 | 1 | 1 | 1 | 439.173 | Fe-Cr-Ni-Co-V | 349.1467 | 83.57815 | 152.7882 | 177.7182
1046 | 22.99735 | 6.516555 | 7.356753 | 48.53644 | 14.59291 | 75.88363 | 0.3080964 | 0.07680271 | 389.8878 | 0 | 1 | 0 |  | Fe-Cr-Ni-Co-V | 304.7007 | 62.5419 | 74.02572 | 187.2815
1047 | 3.181331 | 28.63226 | 4.458469 | 13.42855 | 50.2994 | 69.3853 | 0.3136491 | 0.07720437 | 369.3734 | 0 | 0 | 0 |  | Fe-Cr-Ni-Co-V | 618.5918 | 93.09513 | 463.4004 | 225.7539
1048 | 4.149787 | 26.07952 | 8.723565 | 17.51644 | 43.53068 | 70.8257 | 0.3117773 | 0.08342469 | 423.668 | 0 | 0 | 0 |  | Fe-Cr-Ni-Co-V | 615.4034 | 82.61488 | 460.4983 | 203.8815
1049 | 6.211777 | 23.13375 | 10.88185 | 22.94268 | 36.82995 | 72.28582 | 0.3099575 | 0.08745617 | 462.823 | 0 | 0 | 0 |  | Fe-Cr-Ni-Co-V | 606.1395 | 83.58328 | 475.6384 | 210.0145
1050 | 9.131494 | 19.83758 | 12.79731 | 26.76699 | 31.46662 | 73.21672 | 0.3092003 | 0.0890744 | 480.3502 | 0 | 0 | 0 |  | Fe-Cr-Ni-Co-V | 586.2904 | 76.8653 | 441.077 | 179.5029
1051 | 13.19906 | 16.0701 | 13.87334 | 29.99976 | 26.85774 | 73.77985 | 0.3091909 | 0.0887163 | 479.599 | 1 | 0 | 0 |  | Fe-Cr-Ni-Co-V | 528.4745 | 88.30188 | 377.1917 | 178.7432
1052 | 17.11039 | 13.11926 | 14.81076 | 32.92554 | 22.03404 | 74.74439 | 0.3082384 | 0.08609482 | 461.5639 | 1 | 0 | 0 |  | Fe-Cr-Ni-Co-V | 404.039 | 94.82327 | 316.1563 | 182.8307
1053 | 22.97345 | 10.22966 | 13.64834 | 35.83748 | 17.31107 | 75.84157 | 0.3068518 | 0.08089001 | 422.5449 | 1 | 1 | 1 | 422.5449 | Fe-Cr-Ni-Co-V | 310.104 | 60.09576 | 221.0938 | 173.0857
1054 | 28.78891 | 7.394134 | 12.52122 | 37.7129 | 13.58283 | 76.56654 | 0.306114 | 0.07506577 | 377.3437 | 0 | 1 | 0 |  | Fe-Cr-Ni-Co-V | 285.2523 | 50.46272 | 113.7234 | 176.9605
1055 | 35.63063 | 5.528946 | 9.362714 | 38.64407 | 10.83363 | 77.32862 | 0.3048125 | 0.06905457 | 331.7056 | 0 | 1 | 0 |  | Fe-Cr-Ni-Co-V | 278.6428 | 58.86292 | 25.06419 | 169.6171
1056 | 3.175889 | 37.45395 | 6.676264 | 11.17131 | 41.52258 | 75.29784 | 0.2999259 | 0.07660835 | 386.9612 | 0 | 0 | 0 |  | Fe-Cr-Ni-Co-V | 640.7789 | 84.93208 | 566.7416 | 223.1695
1057 | 4.230705 | 33.48125 | 11.11709 | 14.50963 | 36.66133 | 75.73287 | 0.3004238 | 0.08213323 | 432.9884 | 0 | 0 | 0 |  | Fe-Cr-Ni-Co-V | 640.8276 | 73.71075 | 572.0602 | 205.7334
1058 | 7.314448 | 28.21315 | 15.37623 | 17.64264 | 31.45353 | 75.93545 | 0.3016517 | 0.08629737 | 467.7208 | 0 | 0 | 0 |  | Fe-Cr-Ni-Co-V | 617.6127 | 73.08253 | 544.7321 | 199.9019
1059 | 10.24095 | 23.83692 | 18.299 | 20.53307 | 27.09006 | 76.15542 | 0.3025838 | 0.08762426 | 479.5998 | 0 | 0 | 0 |  | Fe-Cr-Ni-Co-V | 586.3764 | 75.01562 | 516.9659 | 185.7455
1060 | 15.21977 | 18.89369 | 20.26322 | 22.48517 | 23.13815 | 76.09006 | 0.3040509 | 0.08689919 | 472.7442 | 1 | 0 | 0 |  | Fe-Cr-Ni-Co-V | 492.2149 | 96.73345 | 455.1566 | 162.926
1061 | 20.13105 | 14.99431 | 20.10149 | 25.49223 | 19.28091 | 76.42577 | 0.3044417 | 0.08364745 | 446.6436 | 1 | 0 | 0 |  | Fe-Cr-Ni-Co-V | 358.9731 | 81.22924 | 365.9056 | 154.5387
1062 | 26.25318 | 11.28132 | 19.10378 | 27.70397 | 15.65775 | 76.7925 | 0.3046028 | 0.07857208 | 405.7769 | 1 | 1 | 1 | 405.7769 | Fe-Cr-Ni-Co-V | 289.2948 | 45.89538 | 259.3818 | 164.6873
1063 | 33.44702 | 8.243111 | 17.57785 | 29.06677 | 11.66524 | 77.61499 | 0.3036381 | 0.07160348 | 352.264 | 0 | 1 | 0 |  | Fe-Cr-Ni-Co-V | 261.1169 | 41.3251 | 128.2218 | 169.66
1064 | 42.66703 | 5.543005 | 12.51536 | 29.31853 | 9.956082 | 77.73621 | 0.3034659 | 0.06672433 | 314.2358 | 0 | 1 | 0 |  | Fe-Cr-Ni-Co-V | 271.3261 | 51.41158 | 37.47436 | 163.9803
1065 | 3.167079 | 44.23034 | 9.986618 | 8.91226 | 33.7037 | 80.43119 | 0.2884463 | 0.07560291 | 396.171 | 0 | 0 | 0 |  | Fe-Cr-Ni-Co-V | 643.0551 | 98.01868 | 676.8936 | 220.0895
1066 | 5.271173 | 38.28 | 15.51328 | 11.12493 | 29.81061 | 79.91846 | 0.2912831 | 0.08078929 | 437.0395 | 0 | 0 | 0 |  | Fe-Cr-Ni-Co-V | 635.0644 | 82.31879 | 664.9709 | 218.0263
1067 | 8.334498 | 32.0091 | 20.80565 | 13.19261 | 25.65814 | 79.40989 | 0.2941817 | 0.08504423 | 469.8609 | 0 | 0 | 0 |  | Fe-Cr-Ni-Co-V | 597.9766 | 90.4268 | 618.9482 | 216.6094
1068 | 12.26258 | 26.63967 | 23.62989 | 15.09694 | 22.37092 | 78.92531 | 0.2966381 | 0.08564951 | 472.7927 | 0 | 0 | 0 |  | Fe-Cr-Ni-Co-V | 541.0368 | 108.3397 | 568.4628 | 205.8783
1069 | 17.21214 | 21.68123 | 25.54086 | 17.09488 | 18.47089 | 78.88211 | 0.2981003 | 0.08304973 | 450.1804 | 1 | 0 | 0 |  | Fe-Cr-Ni-Co-V | 423.1794 | 101.1769 | 518.5115 | 180.659
1070 | 22.10225 | 16.83667 | 26.39927 | 19.08299 | 15.57882 | 78.47591 | 0.3001575 | 0.07951281 | 418.8737 | 1 | 1 | 1 | 418.8737 | Fe-Cr-Ni-Co-V | 319.7831 | 65.47873 | 419.6758 | 124.8407
1071 | 29.91237 | 12.06821 | 25.15238 | 21.04358 | 11.82346 | 78.59337 | 0.3009927 | 0.07249662 | 361.8117 | 1 | 1 | 1 | 361.8117 | Fe-Cr-Ni-Co-V | 256.6561 | 39.29224 | 282.2146 | 179.9118
1072 | 37.75748 | 8.325916 | 22.97632 | 20.97054 | 9.969744 | 78.27598 | 0.3021545 | 0.06778625 | 323.4978 | 0 | 1 | 0 |  | Fe-Cr-Ni-Co-V | 240.7741 | 47.24558 | 151.2394 | 181.9292
1073 | 49.60014 | 5.541588 | 16.68288 | 20.93645 | 7.238936 | 78.91326 | 0.3008621 | 0.05937138 | 261.3374 | 0 | 1 | 0 |  | Fe-Cr-Ni-Co-V | 252.7859 | 44.29597 | -41.99102 | 132.148
1074 | 3.176006 | 49.28334 | 15.57852 | 7.820207 | 24.14193 | 85.94364 | 0.2770566 | 0.07408986 | 400.2739 | 0 | 0 | 0 |  | Fe-Cr-Ni-Co-V | 599.5601 | 136.7512 | 777.986 | 213.9046
1075 | 6.211279 | 40.48081 | 22.85006 | 8.739367 | 21.71848 | 83.86439 | 0.2836277 | 0.08114132 | 451.9858 | 0 | 0 | 0 |  | Fe-Cr-Ni-Co-V | 556.5932 | 148.615 | 736.9313 | 216.1842
1076 | 9.222596 | 34.34656 | 28.00414 | 9.732253 | 18.69444 | 82.97459 | 0.2871929 | 0.08238521 | 459.094 | 0 | 0 | 0 |  | Fe-Cr-Ni-Co-V | 499.0595 | 150.9469 | 663.1733 | 223.0067
1077 | 13.33915 | 27.70467 | 30.19821 | 11.91071 | 16.84726 | 81.47436 | 0.2918673 | 0.08139094 | 445.0623 | 1 | 0 | 0 |  | Fe-Cr-Ni-Co-V | 410.9093 | 121.6161 | 587.8575 | 206.6315
1078 | 18.15699 | 22.53994 | 31.8076 | 12.77359 | 14.72188 | 80.61866 | 0.294829 | 0.07908804 | 422.3521 | 1 | 0 | 0 |  | Fe-Cr-Ni-Co-V | 342.46875 | 87.43044 | 522.2978 | 180.2206
1079 | 24.75879 | 16.5971 | 32.26929 | 14.63112 | 11.74369 | 79.9169 | 0.2976494 | 0.07386241 | 376.5631 | 1 | 1 | 1 | 376.5631 | Fe-Cr-Ni-Co-V | 269.8439 | 44.14037 | 408.6882 | 145.827
1080 | 31.81335 | 12.03297 | 31.34866 | 15.7366 | 9.068414 | 79.61942 | 0.2992021 | 0.06688769 | 319.9494 | 1 | 1 | 1 | 319.9494 | Fe-Cr-Ni-Co-V | 227.5755 | 45.91627 | 272.4894 | 159.2713
1081 | 42.04086 | 7.455596 | 27.35482 | 15.84433 | 7.304394 | 79.06555 | 0.3008169 | 0.06065554 | 270.9067 | 1 | 1 | 1 | 270.9067 | Fe-Cr-Ni-Co-V | 224.1945 | 49.93544 | 85.55063 | 166.7015
1082 | 54.49443 | 4.612427 | 19.78706 | 15.68342 | 5.422662 | 79.36248 | 0.300033 | 0.0533132 | 218.5998 | 0 | 1 | 0 |  | Fe-Cr-Ni-Co-V | 242.7359 | 40.46002 | -81.61658 | 123.3026
1083 | 3.112658 | 50.23235 | 22.9017 | 7.664226 | 16.08907 | 89.68487 | 0.2703959 | 0.0739537 | 407.7917 | 0 | 0 | 0 |  | Fe-Cr-Ni-Co-V | 465.6652 | 184.8431 | 786.3871 | 199.8584
1084 | 6.157211 | 41.08387 | 30.20154 | 7.580381 | 14.97699 | 86.86792 | 0.2783882 | 0.07793894 | 433.25 | 0 | 0 | 0 |  | Fe-Cr-Ni-Co-V | 428.6537 | 155.3775 | 720.7314 | 206.7607
1085 | 9.158192 | 34.10671 | 35.29551 | 7.516669 | 13.92292 | 84.79606 | 0.2843103 | 0.07846107 | 430.9656 | 1 | 0 | 0 |  | Fe-Cr-Ni-Co-V | 367.2507 | 132.3796 | 649.5866 | 209.0194
1086 | 13.99012 | 27.91161 | 37.8124 | 8.436137 | 11.84974 | 83.54659 | 0.288347 | 0.076017 | 405.7886 | 1 | 0 | 0 |  | Fe-Cr-Ni-Co-V | 312.2513 | 86.88721 | 552.2562 | 179.4379
1087 | 18.84594 | 22.16387 | 39.61741 | 9.420348 | 9.952423 | 82.37484 | 0.2920853 | 0.07209429 | 369.2112 | 1 | 1 | 1 | 369.2112 | Fe-Cr-Ni-Co-V | 273.4185 | 49.79093 | 480.8801 | 131.2539
1088 | 24.885 | 16.6817 | 39.75754 | 10.50407 | 8.171692 | 81.30075 | 0.2954215 | 0.06654514 | 321.4081 | 1 | 1 | 1 | 321.4081 | Fe-Cr-Ni-Co-V | 238.5754 | 45.18959 | 368.192 | 114.077
1089 | 32.65525 | 11.05581 | 38.4839 | 11.48661 | 6.318428 | 80.26923 | 0.2985513 | 0.05971 | 266.5525 | 1 | 1 | 1 | 266.5525 | Fe-Cr-Ni-Co-V | 212.7326 | 59.67279 | 187.9199 | 136.9886
1090 | 43.40277 | 6.428845 | 33.17822 | 12.49126 | 4.498904 | 79.7746 | 0.3000138 | 0.05156427 | 207.2054 | 1 | 1 | 1 | 207.2054 | Fe-Cr-Ni-Co-V | 214.1088 | 52.093 | -1.192992 | 127.0865
1091 | 56.31802 | 3.679617 | 23.88574 | 12.51163 | 3.604993 | 79.72787 | 0.299682 | 0.04609179 | 170.5126 | 0 | 1 | 0 |  | Fe-Cr-Ni-Co-V | 231.4261 | 45.04121 | -125.2949 | 111.9627
1092 | 6.09806 | 39.74293 | 39.52578 | 5.362541 | 9.270696 | 88.78892 | 0.2758354 | 0.07146167 | 382.8259 | 1 | 0 | 0 |  | Fe-Cr-Ni-Co-V | 313.2817 | 129.7801 | 676.3703 | 164.3503
1093 | 9.083662 | 32.88945 | 43.49512 | 5.325356 | 9.206411 | 86.29088 | 0.282422 | 0.07205812 | 380.5692 | 1 | 0 | 0 |  | Fe-Cr-Ni-Co-V | 291.4687 | 98.31499 | 578.5995 | 150.1816
1094 | 13.01848 | 26.10629 | 46.31353 | 6.340572 | 8.221127 | 84.28109 | 0.288075 | 0.06976139 | 355.4427 | 1 | 1 | 1 | 355.4427 | Fe-Cr-Ni-Co-V | 258.2261 | 57.09819 | 496.5775 | 120.4716
1095 | 17.91652 | 20.38796 | 47.0795 | 7.352572 | 7.26345 | 82.70187 | 0.2924734 | 0.06629686 | 322.9158 | 1 | 1 | 1 | 322.9158 | Fe-Cr-Ni-Co-V | 235.6252 | 46.58958 | 432.1273 | 88.9097
1096 | 24.72539 | 14.73307 | 46.77932 | 8.349363 | 5.412854 | 81.61215 | 0.2958314 | 0.0588338 | 262.7962 | 1 | 1 | 1 | 262.7962 | Fe-Cr-Ni-Co-V | 215.3809 | 54.96002 | 280.7228 | 103.3798
1097 | 31.52823 | 10.09049 | 44.53037 | 9.357337 | 4.49357 | 80.51754 | 0.2987604 | 0.05366302 | 222.9947 | 1 | 1 | 1 | 222.9947 | Fe-Cr-Ni-Co-V | 199.0366 | 62.8877 | 117.5005 | 116.2712
1098 | 41.79956 | 5.43031 | 38.82622 | 11.28382 | 2.66009 | 80.01965 | 0.3002886 | 0.04372178 | 155.8655 | 1 | 1 | 1 | 155.8655 | Fe-Cr-Ni-Co-V | 202.5296 | 56.44204 | -41.32269 | 106.5928
1099 | 9.001219 | 29.79744 | 52.56142 | 3.166214 | 5.473712 | 86.66149 | 0.2832048 | 0.06424993 | 316.9554 | 1 | 1 | 1 | 316.9554 | Fe-Cr-Ni-Co-V | 240.6571 | 65.09693 | 493.9859 | 104.5133
1100 | 12.91905 | 23.13116 | 54.31614 | 4.194763 | 5.438892 | 84.23773 | 0.2894929 | 0.0629496 | 300.2781 | 1 | 1 | 1 | 300.2781 | Fe-Cr-Ni-Co-V | 224.716 | 51.51928 | 449.7117 | 93.55746
1101 | 17.7805 | 17.47411 | 55.02823 | 5.211966 | 4.505192 | 82.6462 | 0.2939034 | 0.05793139 | 258.0256 | 1 | 1 | 1 | 258.0256 | Fe-Cr-Ni-Co-V | 208.901 | 58.27636 | 346.4571 | 70.38329
1102 | 22.81942 | 12.00854 | 55.27018 | 6.281859 | 3.620001 | 81.10425 | 0.2981377 | 0.05178241 | 210.543 | 1 | 1 | 1 | 210.543 | Fe-Cr-Ni-Co-V | 193.2496 | 67.37885 | 163.7941 | 99.30963
1103 | 29.38486 | 7.295624 | 51.47669 | 8.268991 | 3.573833 | 79.61277 | 0.3017474 | 0.04941579 | 191.6125 | 1 | 1 | 1 | 191.6125 | Fe-Cr-Ni-Co-V | 186.3962 | 70.89204 | 49.22468 | 88.5228
1104 | 5.160185 | 11.53046 | 35.79707 | 3.267207 | 44.24508 | 64.91648 | 0.3277508 | 0.1015213 | 533.8215 | 0 | 0 | 0 |  | Fe-Cr-Ni-Co-V | 514.1998 | 117.648 | 379.2086 | 171.6981
1105 | 5.102217 | 10.45085 | 41.83038 | 5.384174 | 37.23238 | 66.79758 | 0.3247826 | 0.104221 | 567.6112 | 0 | 0 | 0 |  | Fe-Cr-Ni-Co-V | 437.6576 | 120.3776 | 373.1567 | 137.1351
1106 | 4.08336 | 9.504466 | 47.21158 | 7.540773 | 31.65982 | 68.29954 | 0.3226071 | 0.1049407 | 582.4007 | 1 | 1 | 1 | 582.4007 | Fe-Cr-Ni-Co-V | 363.471 | 114.3782 | 357.7533 | 144.7184
1107 | 3.995251 | 8.369446 | 51.44207 | 11.5941 | 24.59913 | 70.45908 | 0.3193155 | 0.1007274 | 559.3771 | 1 | 1 | 1 | 559.3771 | Fe-Cr-Ni-Co-V | 264.5702 | 66.10426 | 337.2043 | 156.6286
1108 | 2.998019 | 6.513002 | 55.67077 | 14.76391 | 20.05431 | 71.43624 | 0.318513 | 0.09573119 | 521.7491 | 1 | 1 | 1 | 521.7491 | Fe-Cr-Ni-Co-V | 204.0929 | 60.36399 | 288.9565 | 158.618
1109 | 6.286101 | 18.53334 | 23.12531 | 3.316741 | 48.7385 | 66.14982 | 0.3229032 | 0.09081386 | 456.6262 | 0 | 0 | 0 |  | Fe-Cr-Ni-Co-V | 585.6295 | 93.19218 | 400.787 | 189.3349
1110 | 7.24499 | 16.38169 | 29.37256 | 5.460972 | 41.53979 | 67.74123 | 0.3206738 | 0.09612988 | 507.6247 | 0 | 0 | 0 |  | Fe-Cr-Ni-Co-V | 554.9174 | 96.22809 | 405.5066 | 175.8181
1111 | 8.115201 | 15.11121 | 34.1191 | 7.493203 | 35.16129 | 69.4786 | 0.317951 | 0.09771925 | 530.5311 | 0 | 0 | 0 |  | Fe-Cr-Ni-Co-V | 500.8785 | 111.0728 | 411.0193 | 146.4805
1112 | 8.112315 | 13.21761 | 38.37033 | 10.70077 | 29.59897 | 70.77638 | 0.3163749 | 0.09834325 | 542.2833 | 1 | 0 | 0 |  | Fe-Cr-Ni-Co-V | 405.4133 | 113.8078 | 402.8937 | 129.6137
1113 | 9.020314 | 10.2646 | 42.13834 | 14.80701 | 23.76974 | 71.9092 | 0.3154497 | 0.09591393 | 527.173 | 1 | 1 | 1 | 527.173 | Fe-Cr-Ni-Co-V | 295.5697 | 66.79301 | 357.7801 | 136.7889
1114 | 7.938297 | 8.314764 | 45.89108 | 18.84821 | 19.00765 | 72.98664 | 0.3145083 | 0.09150505 | 494.785 | 1 | 1 | 1 | 494.785 | Fe-Cr-Ni-Co-V | 224.5281 | 53.48424 | 304.0023 | 146.2373
1115 | 6.949072 | 6.46989 | 47.99819 | 24.09444 | 14.48841 | 74.11531 | 0.3134615 | 0.08427847 | 438.9293 | 1 | 1 | 1 | 438.9293 | Fe-Cr-Ni-Co-V | 167.5742 | 64.17381 | 194.165 | 153.212
1116 | 4.245766 | 28.65921 | 13.388 | 3.360296 | 50.34673 | 69.12803 | 0.3141576 | 0.07983153 | 386.5222 | 0 | 0 | 0 |  | Fe-Cr-Ni-Co-V | 614.9134 | 93.20261 | 455.8655 | 211.6696
1117 | 8.32154 | 26.14855 | 17.49331 | 4.390701 | 43.6459 | 70.6235 | 0.3118984 | 0.08516416 | 434.652 | 0 | 0 | 0 |  | Fe-Cr-Ni-Co-V | 612.3827 | 86.05962 | 481.6586 | 189.9033
1118 | 10.38166 | 23.19786 | 22.91523 | 6.573219 | 36.93203 | 71.96967 | 0.31032 | 0.09002434 | 480.0577 | 0 | 0 | 0 |  | Fe-Cr-Ni-Co-V | 594.2949 | 84.88259 | 475.23 | 174.4132
1119 | 12.20257 | 19.88197 | 26.72073 | 9.65768 | 31.53704 | 72.80894 | 0.3098488 | 0.09149918 | 496.621 | 0 | 0 | 0 |  | Fe-Cr-Ni-Co-V | 559.9515 | 89.61237 | 481.9875 | 179.3948
1120 | 13.20746 | 16.08033 | 29.90006 | 13.93732 | 26.87483 | 73.23508 | 0.3104035 | 0.09194987 | 502.0701 | 1 | 0 | 0 |  | Fe-Cr-Ni-Co-V | 455.3827 | 102.6148 | 445.9142 | 145.2732
1121 | 14.07748 | 13.10675 | 32.764 | 18.03873 | 22.01304 | 74.06576 | 0.3100121 | 0.08967979 | 486.4566 | 1 | 1 | 1 | 486.4566 | Fe-Cr-Ni-Co-V | 329.5975 | 80.15211 | 388.0319 | 124.9947
1122 | 12.92497 | 10.18237 | 35.53067 | 24.13094 | 17.23105 | 74.88319 | 0.3098819 | 0.08528902 | 452.7854 | 1 | 1 | 1 | 452.7854 | Fe-Cr-Ni-Co-V | 244.4348 | 47.15916 | 292.474 | 150.3071
1123 | 11.81423 | 7.333041 | 37.2533 | 30.12882 | 13.47061 | 75.36647 | 0.3103259 | 0.0798061 | 408.7701 | 1 | 1 | 1 | 408.7701 | Fe-Cr-Ni-Co-V | 190.8788 | 58.45025 | 175.4296 | 170.015
1124 | 8.788049 | 5.454705 | 37.97431 | 37.09477 | 10.68816 | 75.7998 | 0.3106877 | 0.07415459 | 364.4181 | 1 | 1 | 1 | 364.4181 | Fe-Cr-Ni-Co-V | 168.0915 | 62.34931 | 86.78962 | 177.327
1125 | 6.364072 | 37.52645 | 11.14864 | 3.357881 | 41.60295 | 75.20992 | 0.2998533 | 0.07739774 | 391.7307 | 0 | 0 | 0 |  | Fe-Cr-Ni-Co-V | 633.2853 | 88.59816 | 565.4073 | 209.6659
1126 | 10.6154 | 33.60355 | 14.505 | 4.480808 | 36.79524 | 75.73102 | 0.299876 | 0.08290254 | 437.3642 | 0 | 0 | 0 |  | Fe-Cr-Ni-Co-V | 630.2547 | 82.90512 | 562.6804 | 209.293
1127 | 14.68955 | 28.33014 | 17.6457 | 7.750662 | 31.58395 | 75.98627 | 0.3008894 | 0.0863209 | 466.5798 | 0 | 0 | 0 |  | Fe-Cr-Ni-Co-V | 613.0375 | 72.49162 | 552.1897 | 194.8406
1128 | 17.48035 | 23.93379 | 20.53493 | 10.85079 | 27.20014 | 76.205 | 0.3018266 | 0.08742935 | 476.7593 | 0 | 0 | 0 |  | Fe-Cr-Ni-Co-V | 578.9594 | 77.10745 | 531.4363 | 189.3779
1129 | 19.32335 | 18.93777 | 22.44845 | 16.09831 | 23.19213 | 76.08711 | 0.3036861 | 0.08701923 | 472.817 | 0 | 0 | 0 |  | Fe-Cr-Ni-Co-V | 494.1913 | 91.74831 | 472.9279 | 168.7653
1130 | 19.11788 | 14.98912 | 25.38257 | 21.23618 | 19.27424 | 76.22402 | 0.304978 | 0.08471406 | 454.1218 | 1 | 1 | 1 | 454.1218 | Fe-Cr-Ni-Co-V | 337.6619 | 72.32499 | 401.0366 | 135.5496
1131 | 18.10058 | 11.23496 | 27.48094 | 27.59012 | 15.5934 | 76.35103 | 0.3063278 | 0.08049214 | 419.6055 | 1 | 1 | 1 | 419.6055 | Fe-Cr-Ni-Co-V | 261.135 | 41.82102 | 264.5309 | 165.8523
1132 | 16.5778 | 8.171287 | 28.69949 | 34.98783 | 11.5636 | 76.91587 | 0.3067588 | 0.07405511 | 369.2146 | 1 | 1 | 1 | 369.2146 | Fe-Cr-Ni-Co-V | 216.9354 | 50.25537 | 127.2658 | 190.2963
1133 | 11.71569 | 5.453912 | 28.73314 | 44.30119 | 9.796059 | 76.59668 | 0.3088894 | 0.07027383 | 337.6939 | 1 | 1 | 1 | 337.6939 | Fe-Cr-Ni-Co-V | 201.2277 | 55.09958 | 3.562322 | 168.7204
1134 | 9.534191 | 44.38374 | 8.907782 | 3.353689 | 33.8206 | 80.56179 | 0.2875847 | 0.0743928 | 385.9512 | 0 | 0 | 0 |  | Fe-Cr-Ni-Co-V | 632.9966 | 108.0492 | 685.8973 | 223.4414
1135 | 14.83445 | 38.47497 | 11.13735 | 5.590797 | 29.96244 | 80.20913 | 0.2897741 | 0.07859987 | 418.994 | 0 | 0 | 0 |  | Fe-Cr-Ni-Co-V | 636.4433 | 89.20725 | 666.7598 | 218.1682
1136 | 19.91449 | 32.20324 | 13.22011 | 8.848418 | 25.81375 | 79.84617 | 0.2921608 | 0.0805527 | 433.9898 | 0 | 0 | 0 |  | Fe-Cr-Ni-Co-V | 614.5204 | 86.27686 | 623.61 | 220.0372
1137 | 22.60132 | 26.78177 | 15.11741 | 13.00926 | 22.49025 | 79.38145 | 0.2946826 | 0.08091307 | 435.6288 | 0 | 0 | 0 |  | Fe-Cr-Ni-Co-V | 580.5332 | 84.6711 | 574.3515625 | 206.7166
1138 | 24.38676 | 21.75909 | 17.08839 | 18.22854 | 18.53722 | 79.29207 | 0.2965336 | 0.07948029 | 423.3206 | 0 | 0 | 0 |  | Fe-Cr-Ni-Co-V | 481.939 | 97.02168 | 515.4775 | 209.5189
1139 | 25.15069 | 16.8598 | 19.03359 | 23.35569 | 15.60022 | 78.78549 | 0.2991956 | 0.07744885 | 404.5719 | 1 | 1 | 1 | 404.5719 | Fe-Cr-Ni-Co-V | 342.5839 | 74.42657 | 385.0157 | 155.0558
1140 | 23.84708 | 12.02645 | 20.88778 | 31.45614 | 11.78255 | 78.64247 | 0.3014647 | 0.07237249 | 362.6567 | 1 | 1 | 1 | 362.6567 | Fe-Cr-Ni-Co-V | 258.1558 | 42.25651 | 186.095 | 152.9106
1141 | 21.66744 | 8.252728 | 20.70395 | 39.49378 | 9.882105 | 78.08013 | 0.3041176 | 0.068799 | 331.8753 | 1 | 1 | 1 | 331.8753 | Fe-Cr-Ni-Co-V | 238.7132 | 51.0028 | 45.29634 | 166.1086
1142 | 15.58416 | 5.441075 | 20.47536 | 51.39177 | 7.107637 | 78.19014 | 0.3057131 | 0.06146471 | 275.5358 | 1 | 1 | 1 | 275.5358 | Fe-Cr-Ni-Co-V | 226.2943 | 53.76211 | -102.9438 | 157.3447
1143 | 14.91271 | 49.58711 | 7.837273 | 3.372175 | 24.29073 | 86.35519 | 0.2750413 | 0.07110211 | 375.4887 | 0 | 0 | 0 |  | Fe-Cr-Ni-Co-V | 614.7741 | 131.9019 | 784.7778 | 203.2434
1144 | 21.91522 | 40.80806 | 8.775155 | 6.607512 | 21.89406 | 84.55787 | 0.2806256 | 0.07388805 | 393.3248 | 0 | 0 | 0 |  | Fe-Cr-Ni-Co-V | 608.2353 | 117.9607 | 745.5903 | 219.8274
1145 | 26.88229 | 34.65497 | 9.780785 | 9.819642 | 18.86231 | 83.85235 | 0.2835987 | 0.07436231 | 394.862 | 0 | 0 | 0 |  | Fe-Cr-Ni-Co-V | 589.2362 | 106.8997 | 698.2289 | 222.997
1146 | 28.95567 | 27.92182 | 11.95657 | 14.18663 | 16.97931 | 82.34218 | 0.2884924 | 0.07528245 | 397.5268 | 0 | 0 | 0 |  | Fe-Cr-Ni-Co-V | 528.7516 | 115.0724 | 608.954 | 226.3203125
1147 | 30.44221 | 22.67442 | 12.79895 | 19.2747 | 14.80972 | 81.47555 | 0.2917955 | 0.07402378 | 384.5822 | 0 | 0 | 0 |  | Fe-Cr-Ni-Co-V | 442.1766 | 113.7142 | 510.802 | 223.2166
1148 | 30.78034 | 16.64004 | 14.61093 | 26.19461 | 11.77408 | 80.6411 | 0.2955028 | 0.07074044 | 355.3098 | 0 | 1 | 0 |  | Fe-Cr-Ni-Co-V | 308.1423 | 56.32361 | 317.4226 | 163.7962
1149 | 29.77376 | 12.01229 | 15.64739 | 33.51372 | 9.05283 | 80.15046 | 0.2982528 | 0.06566027 | 313.4986 | 0 | 1 | 0 |  | Fe-Cr-Ni-Co-V | 265.7684 | 52.91449 | 107.1688 | 146.5016
1150 | 25.78523 | 7.386823 | 15.63605 | 43.95488 | 7.237015 | 79.21661 | 0.3020648 | 0.0608892 | 273.9763 | 0 | 1 | 0 |  | Fe-Cr-Ni-Co-V | 249.0774 | 55.26008 | -57.71443 | 141.6101
1151 | 18.45845 | 4.522533 | 15.31691 | 56.38513 | 5.316977 | 78.916 | 0.3045041 | 0.0544114 | 226.1148 | 0 | 1 | 0 |  | Fe-Cr-Ni-Co-V | 229.6209 | 58.25753 | -177.5245 | 170.2997
1152 | 22.00234 | 50.7251 | 7.708782 | 3.316889 | 16.24689 | 90.42789 | 0.2669162 | 0.0657678 | 341.1893 | 0 | 0 | 0 |  | Fe-Cr-Ni-Co-V | 534.1326 | 171.9575 | 824.6217 | 204.1871
1153 | 29.07018 | 41.56504 | 7.638814 | 6.573567 | 15.1524 | 87.94162 | 0.273816 | 0.06806038 | 353.4923 | 0 | 0 | 0 |  | Fe-Cr-Ni-Co-V | 535.8243 | 146.6751 | 786.3118 | 203.8596
1154 | 34.00135 | 34.53463 | 7.580861 | 9.785544 | 14.09761 | 86.10082 | 0.2790635 | 0.06884445 | 354.8853 | 0 | 0 | 0 |  | Fe-Cr-Ni-Co-V | 512.9387 | 136.7144 | 722.6501 | 219.3545
1155 | 36.37401 | 28.22149 | 8.496047 | 14.92715 | 11.9813 | 84.89853 | 0.2832406 | 0.06756172 | 341.3274 | 0 | 0 | 0 |  | Fe-Cr-Ni-Co-V | 451.3855 | 134.4047 | 609.9885 | 227.7346
1156 | 38.04239 | 22.36998 | 9.470326 | 20.07234 | 10.04497 | 83.73341 | 0.2872785 | 0.06541731 | 321.0147 | 0 | 0 | 0 |  | Fe-Cr-Ni-Co-V | 365.8313 | 108.2242 | 459.2577 | 220.3149
1157 | 38.05303 | 16.78217 | 10.52553 | 26.41836 | 8.220912 | 82.55528 | 0.2914314 | 0.06227796 | 293.4301 | 0 | 1 | 0 |  | Fe-Cr-Ni-Co-V | 317.2633 | 81.08801 | 227.2758 | 149.0516
1158 | 36.65426 | 11.06813 | 11.45391 | 34.49824 | 6.325468 | 81.31527 | 0.2959096 | 0.05759776 | 255.2631 | 0 | 1 | 0 |  | Fe-Cr-Ni-Co-V | 266.8164 | 64.38932 | 5.234787 | 144.5255
1159 | 31.33487 | 6.381841 | 12.35086 | 45.46642 | 4.466011 | 80.33821 | 0.2999873 | 0.05068122 | 203.2118 | 0 | 1 | 0 |  | Fe-Cr-Ni-Co-V | 236.358 | 58.0833 | -159.6397 | 136.4426
1160 | 22.3007 | 3.610944 | 12.22954 | 58.3211 | 3.537713 | 79.5874 | 0.3033225 | 0.04593614 | 169.9259 | 0 | 1 | 0 |  | Fe-Cr-Ni-Co-V | 222.9293 | 61.84264 | -245.07 | 169.6886
1161 | 38.21822 | 40.39133 | 5.428465 | 6.540037 | 9.421947 | 90.38052 | 0.2691787 | 0.0601854 | 294.4801 | 0 | 0 | 0 |  | Fe-Cr-Ni-Co-V | 431.2097 | 160.7588 | 779.7565 | 187.8899
1162 | 42.06814 | 33.43548 | 5.392345 | 9.744782 | 9.359256 | 88.07325 | 0.2752988 | 0.06136305 | 298.6138 | 0 | 0 | 0 |  | Fe-Cr-Ni-Co-V | 431.3943 | 151.8236 | 703.1321 | 215.579
1163 | 44.7593 | 26.5191 | 6.415346 | 13.95514 | 8.351125 | 86.15113 | 0.2809038 | 0.06053861 | 287.7208 | 0 | 0 | 0 |  | Fe-Cr-Ni-Co-V | 378.1783 | 131.2155 | 533.7433 | 209.5957
1164 | 45.39376 | 20.66219 | 7.421983 | 19.16092 | 7.361147 | 84.53471 | 0.285817 | 0.05899331 | 272.2918 | 0 | 0 | 0 |  | Fe-Cr-Ni-Co-V | 339.5971 | 95.66698 | 367.8784 | 170.5842
1165 | 44.92816 | 14.87292 | 8.395264 | 26.33943 | 5.464233 | 83.3185 | 0.2901698 | 0.05413394 | 233.7969 | 0 | 1 | 0 |  | Fe-Cr-Ni-Co-V | 292.5825 | 77.4204 | 82.40847 | 148.8497
1166 | 42.56143 | 10.13703 | 9.363291 | 33.42396 | 4.514292 | 81.9809 | 0.2945308 | 0.05098431 | 208.9287 | 0 | 1 | 0 |  | Fe-Cr-Ni-Co-V | 256.5997 | 61.17788 | -61.50357 | 134.1873
1167 | 36.79997 | 5.40985 | 11.19682 | 43.94329 | 2.650068 | 80.95842 | 0.2987713 | 0.04180963 | 146.0074 | 0 | 1 | 0 |  | Fe-Cr-Ni-Co-V | 227.5597 | 60.88737 | -224.05 | 124.5451
1168 | 51.06366 | 30.4272 | 3.220338 | 9.699395 | 5.589399 | 88.98257 | 0.2739784 | 0.05294545 | 235.2219 | 0 | 0 | 0 |  | Fe-Cr-Ni-Co-V | 366.9026 | 131.4022 | 618.2772 | 188.8026
1169 | 52.69996 | 23.58941 | 4.260937 | 13.90306 | 5.546641 | 86.60608 | 0.2804306 | 0.05321535 | 232.7829 | 0 | 0 | 0 |  | Fe-Cr-Ni-Co-V | 345.1288 | 102.5897 | 405.9744 | 141.746
1170 | 53.26591 | 17.77859 | 5.281798 | 19.09001 | 4.583692 | 84.98389 | 0.2853521 | 0.05036827 | 209.4193 | 0 | 1 | 0 |  | Fe-Cr-Ni-Co-V | 316.5062 | 87.70431 | 164.4216 | 120.9394
1171 | 53.35763 | 12.18524 | 6.349071 | 24.43479 | 3.673267 | 83.37574 | 0.2902345 | 0.04676777 | 181.8986 | 0 | 1 | 0 |  | Fe-Cr-Ni-Co-V | 269.5304 | 63.32131 | -24.10526 | 121.4254
1172 | 49.42492 | 7.362682 | 8.311975 | 31.29374 | 3.606682 | 81.53156 | 0.2956524 | 0.04641504 | 176.6799 | 0 | 1 | 0 |  | Fe-Cr-Ni-Co-V | 252.8232 | 55.07008 | -139.4047 | 108.849
1173 | 5.153522 | 11.51557 | 3.250077 | 35.89288 | 44.18795 | 65.97099 | 0.3253176 | 0.0909529 | 461.8125 | 0 | 0 | 0 |  | Fe-Cr-Ni-Co-V | 563.4693 | 93.53442 | 324.1904 | 248.6042
1174 | 5.094836 | 10.43573 | 5.355111 | 41.9358 | 37.17852 | 68.01123 | 0.3220168 | 0.09294453 | 488.7827 | 0 | 0 | 0 |  | Fe-Cr-Ni-Co-V | 536.3892 | 93.57331 | 292.2805 | 242.6728
1175 | 4.076929 | 9.489499 | 7.499106 | 47.3245 | 31.60996 | 69.65115 | 0.3195582 | 0.09300548 | 497.7089 | 1 | 0 | 0 |  | Fe-Cr-Ni-Co-V | 489.4189 | 98.93027 | 272.2318 | 215.0502
1176 | 3.988929 | 8.356203 | 11.52995 | 51.56471 | 24.56021 | 71.85615 | 0.3162058 | 0.09060528 | 488.2603 | 1 | 1 | 1 | 488.2603 | Fe-Cr-Ni-Co-V | 375.4829 | 98.36415 | 186.4954 | 192.2286
1177 | 2.993147 | 6.50242 | 14.68159 | 55.80112 | 20.02172 | 72.90181 | 0.3152775 | 0.08721951 | 464.0498 | 1 | 1 | 1 | 464.0498 | Fe-Cr-Ni-Co-V | 293.6637 | 62.0459 | 127.2808 | 193.3084
1178 | 6.281155 | 18.51876 | 3.301017 | 23.19892 | 48.70015 | 66.77518 | 0.3214558 | 0.08460148 | 415.252 | 0 | 0 | 0 |  | Fe-Cr-Ni-Co-V | 593.6897 | 99.80013 | 403.018 | 233.8565
1179 | 7.238108 | 16.36613 | 5.434196 | 29.46123 | 41.50033 | 68.51721 | 0.3188984 | 0.08903701 | 458.806 | 0 | 0 | 0 |  | Fe-Cr-Ni-Co-V | 586.3665 | 89.92706 | 372.2493 | 213.7591
1180 | 8.106616 | 15.09523 | 7.455657 | 34.21841 | 35.12409 | 70.36365 | 0.3159483 | 0.09053873 | 480.3481 | 0 | 0 | 0 |  | Fe-Cr-Ni-Co-V | 561.3084 | 88.32594 | 360.0436 | 213.7747
1181 | 8.103394 | 13.20307 | 10.6467 | 38.4804 | 29.56642 | 71.71803 | 0.3142642 | 0.09094138 | 489.8969 | 1 | 0 | 0 |  | Fe-Cr-Ni-Co-V | 509.1508 | 94.4342 | 322.95 | 203.2662
1182 | 9.01051 | 10.25344 | 14.73239 | 42.25976 | 23.7439 | 72.86395 | 0.3133297 | 0.08932008 | 481.1307 | 1 | 1 | 1 | 481.1307 | Fe-Cr-Ni-Co-V | 381.4327 | 93.25642 | 251.8527 | 184.3982
1183 | 7.929754 | 8.305816 | 18.75342 | 46.02381 | 18.9872 | 73.95322 | 0.3123803 | 0.08584622 | 456.3471 | 1 | 1 | 1 | 456.3471 | Fe-Cr-Ni-Co-V | 281.5494 | 51.56445 | 163.7632 | 176.0856
1184 | 6.942453 | 6.463728 | 23.97624 | 48.14298 | 14.47461 | 74.98944 | 0.3115531 | 0.08007384 | 411.5978 | 1 | 1 | 1 | 411.5978 | Fe-Cr-Ni-Co-V | 233.6608 | 50.06398 | 86.60943 | 183.2773
1185 | 4.244073 | 28.64778 | 3.345664 | 13.43582 | 50.32666 | 69.43919 | 0.3134411 | 0.07666082 | 365.653 | 0 | 0 | 0 |  | Fe-Cr-Ni-Co-V | 617.7981 | 97.02856 | 465.6933 | 220.756
1186 | 8.317205 | 26.13493 | 4.371049 | 17.55366 | 43.62316 | 71.03947 | 0.3109501 | 0.08151442 | 409.9026 | 0 | 0 | 0 |  | Fe-Cr-Ni-Co-V | 618.3267 | 85.50872 | 462.7844 | 213.8114
1187 | 10.37491 | 23.18279 | 6.542954 | 22.99132 | 36.90803 | 72.50219 | 0.3091181 | 0.08568873 | 449.8022 | 0 | 0 | 0 |  | Fe-Cr-Ni-Co-V | 606.3773 | 80.88855 | 462.7635 | 209.8108
1188 | 12.19429 | 19.86848 | 9.612933 | 26.80868 | 31.51563 | 73.37798 | 0.3085744 | 0.08753881 | 469.0503 | 0 | 0 | 0 |  | Fe-Cr-Ni-Co-V | 585.1127 | 78.50251 | 443.648 | 199.2389
1189 | 13.19906 | 16.0701 | 13.87334 | 29.99976 | 26.85774 | 73.77985 | 0.3091909 | 0.08830581 | 476.794 | 1 | 0 | 0 |  | Fe-Cr-Ni-Co-V | 525.9583 | 85.8136 | 377.6204 | 180.0604
1190 | 14.06921 | 13.09905 | 17.9568 | 32.87483 | 22.00011 | 74.58015 | 0.3088757 | 0.08662266 | 465.6898 | 1 | 1 | 1 | 465.6898 | Fe-Cr-Ni-Co-V | 380.1914 | 89.57143 | 311.5418 | 173.6496
1191 | 12.91907 | 10.17772 | 24.02448 | 35.65554 | 17.22318 | 75.29253 | 0.3089846 | 0.08305745 | 438.1142 | 1 | 1 | 1 | 438.1142 | Fe-Cr-Ni-Co-V | 262.5573 | 46.16432 | 226.3502 | 180.0298
1192 | 11.81083 | 7.330931 | 30.00097 | 37.39054 | 13.46673 | 75.62975 | 0.3097523 | 0.07845483 | 400.1526 | 1 | 1 | 1 | 400.1526 | Fe-Cr-Ni-Co-V | 212.5727 | 51.38991 | 139.3714 | 198.6875
1193 | 8.787691 | 5.454483 | 36.94648 | 38.12362 | 10.68773 | 75.83775 | 0.3106054 | 0.07362873 | 360.9882 | 1 | 1 | 1 | 360.9882 | Fe-Cr-Ni-Co-V | 168.8719 | 60.40366 | 79.14864 | 181.5124
1194 | 6.362099 | 37.51482 | 3.343557 | 11.18947 | 41.59006 | 75.45552 | 0.2993007 | 0.07517092 | 376.38 | 0 | 0 | 0 |  | Fe-Cr-Ni-Co-V | 644.8855 | 85.05632 | 556.2186 | 228.8996
1195 | 10.61116 | 33.59015 | 4.461298 | 14.55682 | 36.78057 | 76.05292 | 0.2991557 | 0.07949673 | 413.0555 | 0 | 0 | 0 |  | Fe-Cr-Ni-Co-V | 636.4443 | 76.15517 | 559.8859 | 217.7591
1196 | 14.68376 | 28.31897 | 7.71695 | 17.70882 | 31.5715 | 76.31162 | 0.3001653 | 0.08289051 | 441.7714 | 0 | 0 | 0 |  | Fe-Cr-Ni-Co-V | 623.598 | 76.40272 | 548.3102 | 217.5118
1197 | 17.4736 | 23.92454 | 10.80368 | 20.60854 | 27.18964 | 76.53018 | 0.3011064 | 0.08417186 | 453.2744 | 0 | 0 | 0 |  | Fe-Cr-Ni-Co-V | 599.3398 | 77.54906 | 511.714 | 196.3424
1198 | 19.31842 | 18.93295 | 16.03052 | 22.53189 | 23.18622 | 76.306 | 0.3032032 | 0.0847454 | 456.6594 | 1 | 0 | 0 |  | Fe-Cr-Ni-Co-V | 527.2615 | 86.52176 | 457.0905 | 177.5662
1199 | 19.11467 | 14.9866 | 21.14859 | 25.47913 | 19.271 | 76.37146 | 0.3046544 | 0.08342839 | 445.2818 | 1 | 1 | 1 | 445.2818 | Fe-Cr-Ni-Co-V | 353.882 | 80.34497 | 360.1029 | 157.6632
1200 | 18.10058 | 11.23496 | 27.48094 | 27.59012 | 15.5934 | 76.35103 | 0.3063278 | 0.08018183 | 417.4412 | 1 | 1 | 1 | 417.4412 | Fe-Cr-Ni-Co-V | 257.6122 | 42.96188 | 272.1933 | 166.0675
1201 | 16.58185 | 8.173284 | 34.8579 | 28.82055 | 11.56643 | 76.69204 | 0.3072445 | 0.07477488 | 373.5758 | 1 | 1 | 1 | 373.5758 | Fe-Cr-Ni-Co-V | 194.0107 | 54.69384 | 165.1343 | 178.2113
1202 | 11.72286 | 5.457249 | 44.15289 | 28.86494 | 9.802053 | 76.02696 | 0.3101224 | 0.07165361 | 345.3408 | 1 | 1 | 1 | 345.3408 | Fe-Cr-Ni-Co-V | 149.6888 | 74.72634 | 92.54695 | 151.133
1203 | 9.532082 | 44.37393 | 3.339679 | 8.941192 | 33.81312 | 80.73951 | 0.2871929 | 0.07297484 | 375.8429 | 0 | 0 | 0 |  | Fe-Cr-Ni-Co-V | 654.4059 | 88.71948 | 681.5311 | 243.1437
1204 | 14.83117 | 38.46646 | 5.567442 | 11.17912 | 29.95581 | 80.38997 | 0.2893762 | 0.07711204 | 408.1248 | 0 | 0 | 0 |  | Fe-Cr-Ni-Co-V | 639.7932 | 84.99803 | 651.1376 | 227.0019
1205 | 19.911 | 32.1976 | 8.811862 | 13.2703 | 25.80923 | 79.99207 | 0.2918406 | 0.07960741 | 427.0699 | 0 | 0 | 0 |  | Fe-Cr-Ni-Co-V | 620.3759 | 83.86051 | 629.3628 | 215.3563
1206 | 22.59938 | 26.77947 | 12.95667 | 15.17617 | 22.48832 | 79.45423 | 0.2945232 | 0.0808628 | 435.2954 | 0 | 0 | 0 |  | Fe-Cr-Ni-Co-V | 586.0161 | 85.53339 | 581.0133 | 204.8442
1207 | 24.38779 | 21.76001 | 18.15718 | 17.157 | 18.53801 | 79.25533 | 0.2966138 | 0.08044997 | 430.0924 | 0 | 0 | 0 |  | Fe-Cr-Ni-Co-V | 479.9856 | 97.43255 | 515.9951 | 199.267
1208 | 25.15492 | 16.86264 | 23.26719 | 19.11242 | 15.60284 | 78.63733 | 0.2995181 | 0.07875127 | 413.1418 | 1 | 1 | 1 | 413.1418 | Fe-Cr-Ni-Co-V | 330.6121 | 67.53384 | 417.2541 | 152.4908
1209 | 23.85698 | 12.03144 | 31.34467 | 20.97946 | 11.78744 | 78.26783 | 0.3022766 | 0.07367269 | 370.0971 | 1 | 1 | 1 | 370.0971 | Fe-Cr-Ni-Co-V | 236.7282 | 42.79374 | 282.6885 | 164.576
1210 | 21.68349 | 8.258841 | 39.36664 | 20.8016 | 9.889426 | 77.4009 | 0.3055872 | 0.07051477 | 341.3001 | 1 | 1 | 1 | 341.3001 | Fe-Cr-Ni-Co-V | 184.1338 | 61.48212 | 170.1688 | 151.2566
1211 | 15.6032 | 5.447722 | 51.25094 | 20.58182 | 7.11632 | 77.04546 | 0.3081775 | 0.0636699 | 286.7056 | 1 | 1 | 1 | 286.7056 | Fe-Cr-Ni-Co-V | 155.1771 | 79.49881 | 55.993 | 109.0744
1212 | 14.91006 | 49.57829 | 3.358234 | 7.867009 | 24.28641 | 86.50116 | 0.2747268 | 0.06980685 | 365.8861 | 0 | 0 | 0 |  | Fe-Cr-Ni-Co-V | 614.399 | 129.5114 | 796.0257 | 199.0829
1213 | 21.91331 | 40.8045 | 6.580792 | 8.809248 | 21.89215 | 84.63045 | 0.2804687 | 0.07335857 | 389.4571 | 0 | 0 | 0 |  | Fe-Cr-Ni-Co-V | 613.631 | 113.7331 | 754.6381 | 230.5807
1214 | 26.88229 | 34.65497 | 9.780785 | 9.819642 | 18.86231 | 83.85235 | 0.2835987 | 0.07436231 | 394.862 | 0 | 0 | 0 |  | Fe-Cr-Ni-Co-V | 585.9453125 | 106.6832 | 707.6127 | 231.9603
1215 | 28.95817 | 27.92423 | 14.13171 | 12.00511 | 16.98078 | 82.268 | 0.288653 | 0.0755132 | 399.0065 | 0 | 0 | 0 |  | Fe-Cr-Ni-Co-V | 518.5135 | 117.8446 | 618.6047 | 227.0676
1216 | 30.44995 | 22.68019 | 19.20331 | 12.85307 | 14.81348 | 81.25393 | 0.2922752 | 0.07542691 | 394.1764 | 0 | 0 | 0 |  | Fe-Cr-Ni-Co-V | 413.743 | 106.6872 | 530.3135 | 225.6938
1217 | 30.79438 | 16.64763 | 26.10286 | 14.67567 | 11.77945 | 80.23517 | 0.2963801 | 0.07252845 | 366.7543 | 1 | 1 | 1 | 366.7543 | Fe-Cr-Ni-Co-V | 286.8658 | 45.87496 | 403.6664 | 157.8846
1218 | 29.79475 | 12.02076 | 33.40464 | 15.72063 | 9.059212 | 79.51131 | 0.2996309 | 0.0672379 | 322.32 | 1 | 1 | 1 | 322.32 | Fe-Cr-Ni-Co-V | 226.7823 | 48.76474 | 265.5711 | 148.1762
1219 | 25.81409 | 7.395092 | 43.82996 | 15.71574 | 7.245116 | 78.18264 | 0.3042918 | 0.06276641 | 283.5944 | 1 | 1 | 1 | 283.5944 | Fe-Cr-Ni-Co-V | 185.6867 | 63.98529 | 111.4295 | 128.8354
1220 | 18.48845 | 4.529884 | 56.25329 | 15.40276 | 5.325619 | 77.38459 | 0.3077918 | 0.05678491 | 237.1671 | 1 | 1 | 1 | 237.1671 | Fe-Cr-Ni-Co-V | 152.1855 | 85.85027 | 28.69995 | 89.48689
1221 | 21.99849 | 50.71623 | 3.303186 | 7.738053 | 16.24405 | 90.57439 | 0.2666058 | 0.06482515 | 334.2697 | 0 | 0 | 0 |  | Fe-Cr-Ni-Co-V | 554.0261 | 163.7908 | 821.0197 | 187.1048
1222 | 29.06892 | 41.56324 | 6.547271 | 7.668829 | 15.15175 | 87.97832 | 0.2737377 | 0.06782228 | 351.7662 | 0 | 0 | 0 |  | Fe-Cr-Ni-Co-V | 540.241 | 146.9167 | 784.9924 | 195.5523
1223 | 34.00428 | 34.53761 | 9.747661 | 7.611633 | 14.09882 | 86.02724 | 0.279221 | 0.06927196 | 357.9194 | 0 | 0 | 0 |  | Fe-Cr-Ni-Co-V | 514.9536 | 141.91 | 728.713 | 228.3758
1224 | 36.38322 | 28.22864 | 14.87185 | 8.53196 | 11.98433 | 84.67872 | 0.2837118 | 0.06885656 | 350.3199 | 0 | 0 | 0 |  | Fe-Cr-Ni-Co-V | 433.2725 | 140.5947 | 642.7085 | 225.0755
1225 | 38.0583 | 22.37933 | 20.00127 | 9.511926 | 10.04917 | 83.36497 | 0.288069 | 0.06712389 | 332.1909 | 0 | 0 | 0 |  | Fe-Cr-Ni-Co-V | 337.87 | 84.27782 | 512.168 | 215.0477
1226 | 38.07691 | 16.79271 | 26.33033 | 10.57398 | 8.226072 | 81.99355 | 0.2926373 | 0.06393006 | 303.1087 | 1 | 1 | 1 | 303.1087 | Fe-Cr-Ni-Co-V | 269.2297 | 39.25711 | 390.0661 | 163.5625
1227 | 36.68765 | 11.07821 | 34.39302 | 11.50989 | 6.33123 | 80.48521 | 0.2976918 | 0.05914018 | 262.9797 | 1 | 1 | 1 | 262.9797 | Fe-Cr-Ni-Co-V | 218.9629 | 56.9699 | 192.0852 | 149.8652
1228 | 31.37592 | 6.390203 | 45.34584 | 12.41618 | 4.471862 | 79.11969 | 0.3026 | 0.0526118 | 212.6745 | 1 | 1 | 1 | 212.6745 | Fe-Cr-Ni-Co-V | 188.9951 | 65.78099 | 26.17339 | 106.5388
1229 | 22.34141 | 3.617535 | 58.19635 | 12.30054 | 3.54417 | 77.85962 | 0.3070217 | 0.04818155 | 179.6691 | 1 | 1 | 1 | 179.6691 | Fe-Cr-Ni-Co-V | 151.2986 | 85.12531 | -2.032325 | 75.62342
1230 | 38.21987 | 40.39307 | 6.514439 | 5.450266 | 9.422353 | 90.34349 | 0.2692569 | 0.06039266 | 295.9379 | 0 | 0 | 0 |  | Fe-Cr-Ni-Co-V | 431.5292 | 164.78 | 785.3743 | 190.2332
1231 | 42.07535 | 33.44121 | 9.707885 | 5.414696 | 9.36086 | 87.92501 | 0.2756136 | 0.06210233 | 303.6942 | 0 | 0 | 0 |  | Fe-Cr-Ni-Co-V | 405.8545 | 142.9581 | 706.6728 | 201.2784
1232 | 44.77261 | 26.52698 | 13.90405 | 6.442748 | 8.353609 | 85.89082 | 0.2814588 | 0.06160162 | 294.6925 | 0 | 0 | 0 |  | Fe-Cr-Ni-Co-V | 364.2258 | 112.2284 | 576.1378 | 213.652
1233 | 45.4148 | 20.67177 | 19.09395 | 7.454922 | 7.36456 | 84.12398 | 0.2866951 | 0.06031245 | 280.4099 | 0 | 0 | 0 |  | Fe-Cr-Ni-Co-V | 302.1158 | 60.77452 | 462.573 | 192.1593
1234 | 44.96002 | 14.88347 | 26.25381 | 8.434594 | 5.468109 | 82.67936 | 0.2915369 | 0.05555876 | 241.576 | 0 | 1 | 0 |  | Fe-Cr-Ni-Co-V | 256.3934 | 47.23244 | 308.0945 | 159.7064
1235 | 42.60193 | 10.14667 | 33.32338 | 9.409434 | 4.518587 | 81.11152 | 0.2963929 | 0.05240036 | 215.7572 | 1 | 1 | 1 | 215.7572 | Fe-Cr-Ni-Co-V | 220.3755 | 58.19657 | 104.8304 | 136.1017
1236 | 36.84765 | 5.41686 | 43.82611 | 11.25587 | 2.653502 | 79.74941 | 0.3013573 | 0.04396409 | 156.812 | 1 | 1 | 1 | 156.812 | Fe-Cr-Ni-Co-V | 194.0253 | 59.00725 | -31.41795 | 96.94261
1237 | 51.07673 | 30.43499 | 9.663487 | 3.233959 | 5.590829 | 88.759 | 0.274451 | 0.053849 | 241.1064 | 0 | 0 | 0 |  | Fe-Cr-Ni-Co-V | 352.1079 | 131.1155 | 658.2526 | 200.2401
1238 | 52.72003 | 23.59839 | 13.85332 | 4.279495 | 5.548754 | 86.27012 | 0.281145 | 0.05433042 | 239.7392 | 0 | 0 | 0 |  | Fe-Cr-Ni-Co-V | 318.1102 | 83.7592 | 471.7169 | 178.3523
1239 | 53.29499 | 17.78829 | 19.02485 | 5.305676 | 4.586194 | 84.4966 | 0.2863912 | 0.05164946 | 216.8734 | 0 | 0 | 0 |  | Fe-Cr-Ni-Co-V | 278.0989 | 48.93392 | 366.9591 | 169.3184
1240 | 53.39579 | 12.19395 | 24.35551 | 6.378853 | 3.675894 | 82.7293 | 0.2916164 | 0.04812908 | 189.5114 | 0 | 1 | 0 |  | Fe-Cr-Ni-Co-V | 250.5539 | 44.33577 | 134.7775 | 145.731
1241 | 49.46985 | 7.369375 | 31.19824 | 8.352581 | 3.60996 | 80.69994 | 0.2974356 | 0.04806327 | 185.5532 | 1 | 1 | 1 | 185.5532 | Fe-Cr-Ni-Co-V | 226.9117 | 49.32816 | 1.811307 | 121.7788
1242 | 12.76248 | 32.67667 | 3.353616 | 5.611565 | 45.59567 | 72.56567 | 0.3056418 | 0.07566282 | 368.907 | 0 | 0 | 0 |  | Fe-Cr-Ni-Co-V | 621.5673 | 93.62467 | 505.6713 | 228.8115
1243 | 11.66132 | 38.49372 | 5.571388 | 5.593522 | 38.68005 | 76.89634 | 0.2959297 | 0.07571803 | 384.6806 | 0 | 0 | 0 |  | Fe-Cr-Ni-Co-V | 640.1177 | 90.16317 | 604.9977 | 220.6094
1244 | 10.68855 | 43.78663 | 7.864208 | 4.511686 | 33.14893 | 80.69005 | 0.2874386 | 0.07425796 | 385.2058 | 0 | 0 | 0 |  | Fe-Cr-Ni-Co-V | 640.5484 | 98.16943 | 682.0489 | 221.5066
1245 | 9.470444 | 48.00583 | 12.16631 | 4.441687 | 25.91573 | 84.93085 | 0.2786459 | 0.07351995 | 391.9669 | 0 | 0 | 0 |  | Fe-Cr-Ni-Co-V | 615.0815 | 127.3988 | 778.8484 | 216.6125
1246 | 7.423601 | 52.33142 | 15.60569 | 3.357361 | 21.28194 | 88.26721 | 0.2715508 | 0.07059867 | 376.8101 | 0 | 0 | 0 |  | Fe-Cr-Ni-Co-V | 555.5206 | 168.1693 | 809.5576 | 218.4886
1247 | 20.0937 | 20.67739 | 3.33477 | 6.696035 | 49.19811 | 67.64398 | 0.3180123 | 0.08096164 | 389.4611 | 0 | 0 | 0 |  | Fe-Cr-Ni-Co-V | 592.9299 | 98.6766 | 414.642 | 231.2858
1248 | 17.91066 | 26.48478 | 5.536953 | 7.78253 | 42.28508 | 71.80425 | 0.3086337 | 0.08130941 | 409.8404 | 0 | 0 | 0 |  | Fe-Cr-Ni-Co-V | 619.6319 | 91.65221 | 487.5412 | 207.1077
1249 | 16.62247 | 30.9525 | 7.643845 | 8.770528 | 36.01066 | 75.49531 | 0.3005655 | 0.08127473 | 424.5033 | 0 | 0 | 0 |  | Fe-Cr-Ni-Co-V | 626.9256 | 80.99004 | 556.0002 | 218.2049
1250 | 14.63521 | 35.03834 | 10.98776 | 8.82513 | 30.51356 | 78.85547 | 0.2933761 | 0.07994131 | 425.994 | 0 | 0 | 0 |  | Fe-Cr-Ni-Co-V | 634.3051 | 78.3073 | 616.9051 | 217.6557
1251 | 11.43802 | 38.72471 | 15.30116 | 9.875537 | 24.66058 | 82.32025 | 0.286336 | 0.07821095 | 423.6521 | 0 | 0 | 0 |  | Fe-Cr-Ni-Co-V | 617.7890625 | 96.03503 | 717.8985 | 228.8241
1252 | 9.328072 | 42.45923 | 19.60921 | 8.749828 | 19.85366 | 85.50539 | 0.2797368 | 0.07747638 | 425.9873 | 0 | 0 | 0 |  | Fe-Cr-Ni-Co-V | 545.196 | 150.8923 | 759.826 | 220.8581
1253 | 7.292851 | 44.61976 | 25.18636 | 7.695866 | 15.20517 | 88.15481 | 0.2746982 | 0.07537114 | 415.0207 | 0 | 0 | 0 |  | Fe-Cr-Ni-Co-V | 453.4458 | 165.7351 | 751.796875 | 209.4597
1254 | 30.53299 | 11.76312 | 3.319944 | 4.444178 | 49.93977 | 64.7955 | 0.3253188 | 0.08509409 | 406.9436 | 0 | 0 | 0 |  | Fe-Cr-Ni-Co-V | 560.9667 | 111.5334 | 368.3976 | 240.5387
1255 | 27.97853 | 15.43658 | 4.356717 | 8.74805 | 43.48013 | 68.05414 | 0.3182743 | 0.08642577 | 433.3748 | 0 | 0 | 0 |  | Fe-Cr-Ni-Co-V | 576.7109375 | 97.51363 | 403.5543 | 216.4728
1256 | 25.00381 | 20.36969 | 6.570289 | 10.99399 | 37.06222 | 71.82423 | 0.3100139 | 0.08556289 | 443.6919 | 0 | 0 | 0 |  | Fe-Cr-Ni-Co-V | 594.0696 | 87.25782 | 470.2249 | 217.9745
1257 | 21.55781 | 23.89436 | 9.711046 | 12.9995 | 31.83729 | 74.79596 | 0.3038077 | 0.08522699 | 453.9243 | 0 | 0 | 0 |  | Fe-Cr-Ni-Co-V | 606.552 | 77.36572 | 519.4924 | 193.5154
1258 | 17.54306 | 26.90199 | 14.10061 | 14.15663 | 27.29771 | 77.3865 | 0.2985901 | 0.08396392 | 453.7334 | 0 | 0 | 0 |  | Fe-Cr-Ni-Co-V | 605.3781 | 73.47423 | 550.076 | 202.4536
1259 | 14.37425 | 29.63392 | 18.34613 | 15.1686 | 22.4771 | 80.12054 | 0.2931934 | 0.08261474 | 452.081 | 0 | 0 | 0 |  | Fe-Cr-Ni-Co-V | 570.9972 | 95.73654 | 610.6393 | 218.4146
1260 | 11.23826 | 32.34114 | 24.6986 | 14.01554 | 17.70646 | 82.8634 | 0.2878794 | 0.08071981 | 444.7199 | 0 | 0 | 0 |  | Fe-Cr-Ni-Co-V | 489.3247 | 143.8725 | 660.3717 | 224.2084
1261 | 8.134658 | 34.08175 | 30.99457 | 12.87629 | 13.91273 | 84.93062 | 0.2841247 | 0.07762903 | 424.7991 | 1 | 0 | 0 |  | Fe-Cr-Ni-Co-V | 391.1506 | 133.3722 | 653.0696 | 208.3035
1262 | 6.077118 | 34.89139 | 38.32544 | 9.619425 | 11.08663 | 86.25547 | 0.2819197 | 0.07456141 | 402.4377 | 1 | 0 | 0 |  | Fe-Cr-Ni-Co-V | 329.8733 | 121.8861 | 627.2136 | 182.0673
1263 | 39.57582 | 9.696532 | 3.28402 | 6.594134 | 40.84949 | 67.39614 | 0.320362 | 0.08831323 | 444.1417 | 0 | 0 | 0 |  | Fe-Cr-Ni-Co-V | 542.0298 | 113.8085 | 369.097 | 238.7652
1264 | 35.59364 | 12.67088 | 4.401409 | 11.04724 | 36.28683 | 69.8598 | 0.3152113 | 0.08743477 | 449.3184 | 0 | 0 | 0 |  | Fe-Cr-Ni-Co-V | 551.473 | 101.431 | 398.4197 | 222.587
1265 | 30.1677 | 15.49652 | 7.65386 | 15.36853 | 31.31338 | 72.42057 | 0.3101495 | 0.08677075 | 456.0143 | 0 | 0 | 0 |  | Fe-Cr-Ni-Co-V | 558.1512 | 93.52365 | 424.8194 | 197.9507
1266 | 25.61664 | 18.12616 | 10.77011 | 18.38193 | 27.10516 | 74.74675 | 0.3055535 | 0.08580053 | 458.4385 | 0 | 0 | 0 |  | Fe-Cr-Ni-Co-V | 559.5628 | 84.84534 | 466.1924 | 195.4735
1267 | 20.37236 | 19.91594 | 16.05983 | 20.42326 | 23.22861 | 76.64755 | 0.302152 | 0.08488784 | 458.2844 | 1 | 0 | 0 |  | Fe-Cr-Ni-Co-V | 540.637 | 88.02827 | 473.7352 | 182.5753
1268 | 16.23177 | 22.66873 | 21.32623 | 20.3404 | 19.43287 | 78.94367 | 0.2976519 | 0.08294119 | 450.1823 | 1 | 0 | 0 |  | Fe-Cr-Ni-Co-V | 474.6211 | 107.1602 | 518.2477 | 189.9789
1269 | 12.2403 | 24.69188 | 27.87548 | 19.37508 | 15.81727 | 80.93883 | 0.2939869 | 0.0800406 | 432.3648 | 1 | 0 | 0 |  | Fe-Cr-Ni-Co-V | 377.3064 | 97.21738 | 541.228 | 186.3837
1270 | 8.945993 | 25.91279 | 35.52247 | 17.8318 | 11.78695 | 82.87901 | 0.2907133 | 0.07533433 | 399.3468 | 1 | 1 | 1 | 399.3468 | Fe-Cr-Ni-Co-V | 309.2096 | 83.97628 | 493.289 | 143.2444
1271 | 6.00223 | 26.07891 | 45.2135 | 12.66785 | 10.03751 | 83.36482 | 0.2903094 | 0.07371402 | 386.5771 | 1 | 1 | 1 | 386.5771 | Fe-Cr-Ni-Co-V | 268.404 | 65.21497 | 476.2481 | 123.218
1272 | 46.37998 | 7.676762 | 3.249956 | 9.788603 | 32.9047 | 69.70386 | 0.3162154 | 0.08835668 | 455.3311 | 0 | 0 | 0 |  | Fe-Cr-Ni-Co-V | 506.8482 | 117.3099 | 350.605 | 225.4974
1273 | 40.36576 | 9.636483 | 5.439472 | 15.29103 | 29.26726 | 71.50573 | 0.312865 | 0.08705497 | 453.6594 | 0 | 0 | 0 |  | Fe-Cr-Ni-Co-V | 500.4988 | 110.9779 | 364.6477 | 216.7119
1274 | 33.92983 | 11.48733 | 8.645616 | 20.61491 | 25.32231 | 73.41401 | 0.3094636 | 0.08560399 | 450.7433 | 0 | 0 | 0 |  | Fe-Cr-Ni-Co-V | 485.6115 | 104.2021 | 375.2909 | 208.6988
1275 | 28.35291 | 13.1989 | 12.77201 | 23.50837 | 22.16781 | 75.01505 | 0.3066321 | 0.08448409 | 448.4034 | 0 | 0 | 0 |  | Fe-Cr-Ni-Co-V | 451.0783 | 99.02682 | 369.3375 | 180.8771
1276 | 23.15405 | 14.99647 | 17.98814 | 25.49591 | 18.36543 | 76.94266 | 0.3032243 | 0.08186319 | 433.8507 | 1 | 0 | 0 |  | Fe-Cr-Ni-Co-V | 361.7302 | 82.07592 | 358.2979 | 159.7026
1277 | 18.04132 | 16.79726 | 23.17697 | 26.4421 | 15.54235 | 78.52028 | 0.3004447 | 0.07943295 | 419.147 | 1 | 1 | 1 | 419.147 | Fe-Cr-Ni-Co-V | 309.974 | 61.93185 | 369.5673 | 134.1587
1278 | 12.95623 | 18.55818 | 31.42641 | 25.24101 | 11.81818 | 80.42937 | 0.2972072 | 0.07443368 | 384.3515 | 1 | 1 | 1 | 384.3515 | Fe-Cr-Ni-Co-V | 264.3826 | 44.50685 | 361.0205 | 112.7081
1279 | 8.927537 | 18.47095 | 39.61968 | 23.02884 | 9.952993 | 80.89052 | 0.2970366 | 0.0721991 | 366.93 | 1 | 1 | 1 | 366.93 | Fe-Cr-Ni-Co-V | 234.7583 | 49.10387 | 358.0577 | 114.9787
1280 | 5.91969 | 18.37163 | 51.85086 | 16.65819 | 7.19962 | 81.64366 | 0.2963762 | 0.06712065 | 327.3615 | 1 | 1 | 1 | 327.3615 | Fe-Cr-Ni-Co-V | 206.7278 | 57.13015 | 365.8172 | 89.63403
1281 | 51.41479 | 6.701719 | 3.242482 | 15.1917 | 23.44931 | 73.05176 | 0.310105 | 0.08336754 | 429.3973 | 0 | 0 | 0 |  | Fe-Cr-Ni-Co-V | 451.1319 | 112.8051 | 326.5522 | 216.7013
1282 | 42.46925 | 7.531568 | 6.376976 | 22.40809 | 21.21412 | 73.92941 | 0.3091508 | 0.08292036 | 430.4365 | 0 | 0 | 0 |  | Fe-Cr-Ni-Co-V | 412.7047 | 103.3951 | 301.1183 | 215.1456
1283 | 36.17392 | 8.419876 | 9.505476 | 27.56936 | 18.33137 | 75.17889 | 0.3073098 | 0.08066297 | 417.3993 | 0 | 0 | 0 |  | Fe-Cr-Ni-Co-V | 345.7451 | 73.59403 | 262.2531 | 186.925
1284 | 29.3309 | 10.35834 | 13.82003 | 29.88447 | 16.60626 | 76.30355 | 0.3053922 | 0.07892374 | 407.4431 | 0 | 1 | 0 |  | Fe-Cr-Ni-Co-V | 314.4738 | 59.09856 | 252.501 | 174.0229
1285 | 23.9176 | 11.13417 | 18.85459 | 31.54916 | 14.54448 | 77.18348 | 0.3042245 | 0.07731799 | 397.2744 | 1 | 1 | 1 | 397.2744 | Fe-Cr-Ni-Co-V | 276.2349 | 39.65711 | 229.2637 | 165.1829
1286 | 17.66733 | 12.79371 | 25.7915 | 32.10852 | 11.63894 | 78.70074 | 0.3017833 | 0.07359936 | 371.9949 | 1 | 1 | 1 | 371.9949 | Fe-Cr-Ni-Co-V | 245.015 | 42.70008 | 211.763 | 169.9106
1287 | 12.82306 | 13.77557 | 33.17695 | 31.22696 | 8.997464 | 79.9062 | 0.3000267 | 0.06863197 | 335.6429 | 1 | 1 | 1 | 335.6429 | Fe-Cr-Ni-Co-V | 217.3418 | 56.82587 | 205.5086 | 190.832
1288 | 7.932938 | 13.84858 | 43.77555 | 27.20681 | 7.236123 | 80.27846 | 0.3000984 | 0.06530212 | 309.8963 | 1 | 1 | 1 | 309.8963 | Fe-Cr-Ni-Co-V | 195.4636 | 62.84237 | 204.7238 | 145.4991
1289 | 4.887665 | 13.65189 | 56.51092 | 19.59951 | 5.35001 | 80.56844 | 0.3002762 | 0.06068465 | 274.4269 | 1 | 1 | 1 | 274.4269 | Fe-Cr-Ni-Co-V | 184.1325 | 71.33417 | 202.6501 | 105.6145
1290 | 52.34663 | 6.560751 | 3.174278 | 22.30822 | 15.61012 | 76.18999 | 0.3045906 | 0.07529403 | 376.2799 | 0 | 0 | 0 |  | Fe-Cr-Ni-Co-V | 371.5208 | 85.70492 | 241.1714 | 208.084
1291 | 43.01474 | 6.51954 | 6.308677 | 29.55745 | 14.59959 | 76.31142 | 0.3053604 | 0.07499184 | 375.2188 | 0 | 1 | 0 |  | Fe-Cr-Ni-Co-V | 327.3454 | 68.61087 | 166.6756 | 186.824
1292 | 35.8269 | 6.48597 | 9.41429 | 34.6562 | 13.61664 | 76.47019 | 0.3058687 | 0.07433347 | 370.9405 | 0 | 1 | 0 |  | Fe-Cr-Ni-Co-V | 302.0197 | 53.159 | 118.0364 | 169.5786
1293 | 29.40857 | 7.301511 | 14.4251 | 37.24049 | 11.62433 | 77.32897 | 0.3048393 | 0.0717744 | 352.9656 | 0 | 1 | 0 |  | Fe-Cr-Ni-Co-V | 268.1025 | 47.87605 | 72.62813 | 164.7166
1294 | 23.41835 | 8.176314 | 19.48663 | 39.1281 | 9.790605 | 78.16906 | 0.303797 | 0.06862365 | 330.3144 | 1 | 1 | 1 | 330.3144 | Fe-Cr-Ni-Co-V | 241.3152 | 48.67327 | 45.2041 | 166.8872
1295 | 17.6649 | 9.137108 | 25.78796 | 39.35341 | 8.056623 | 78.97636 | 0.3027922 | 0.06496684 | 304.1061 | 1 | 1 | 1 | 304.1061 | Fe-Cr-Ni-Co-V | 220.5454 | 55.46796 | 34.91874 | 159.41
1296 | 11.72366 | 10.00563 | 33.88707 | 38.14554 | 6.238092 | 79.73902 | 0.3019707 | 0.06067832 | 273.1649 | 1 | 1 | 1 | 273.1649 | Fe-Cr-Ni-Co-V | 207.4121 | 56.35415 | 38.09166 | 163.4524
1297 | 6.812686 | 10.87356 | 45.01023 | 32.86476 | 4.438765 | 80.41606 | 0.3012548 | 0.05542434 | 235.7375 | 1 | 1 | 1 | 235.7375 | Fe-Cr-Ni-Co-V | 188.856 | 59.63614 | 61.40189 | 137.5229
1298 | 3.883341 | 10.84668 | 58.16458 | 23.56316 | 3.542235 | 80.28839 | 0.3020506 | 0.05251552 | 214.2974 | 1 | 1 | 1 | 214.2974 | Fe-Cr-Ni-Co-V | 171.3574 | 75.16853 | 93.34745 | 104.94
1299 | 41.53151 | 4.603292 | 6.23617 | 38.60916 | 9.019871 | 78.01204 | 0.303375 | 0.06414749 | 295.6493 | 0 | 1 | 0 |  | Fe-Cr-Ni-Co-V | 285.7756 | 58.34785 | -23.90324 | 174.1565
1300 | 34.48196 | 4.586317 | 9.31976 | 42.62535 | 8.986609 | 77.78044 | 0.3045468 | 0.06471631 | 299.1461 | 0 | 1 | 0 |  | Fe-Cr-Ni-Co-V | 272.2157 | 57.07887 | -50.37791 | 149.8381
1301 | 27.48025 | 5.482568 | 13.41048 | 45.56963 | 8.057069 | 78.25073 | 0.3042091 | 0.06300946 | 287.4364 | 0 | 1 | 0 |  | Fe-Cr-Ni-Co-V | 258.1544 | 52.84874 | -63.62652 | 145.7285
1302 | 21.52201 | 6.375707 | 18.50849 | 46.45504 | 7.138748 | 78.70581 | 0.3038183 | 0.06113988 | 274.4728 | 0 | 1 | 0 |  | Fe-Cr-Ni-Co-V | 236.2198 | 56.22253 | -75.69255 | 148.636
1303 | 15.5816 | 7.253574 | 25.59 | 46.24498 | 5.329851 | 79.505 | 0.3029196 | 0.05596861 | 238.2452 | 1 | 1 | 1 | 238.2452 | Fe-Cr-Ni-Co-V | 211.2961 | 56.40913 | -99.8389 | 141.209
1304 | 10.68467 | 8.139189 | 32.67058 | 44.07549 | 4.430068 | 79.91389 | 0.3025535 | 0.05341933 | 220.7207 | 1 | 1 | 1 | 220.7207 | Fe-Cr-Ni-Co-V | 194.7466 | 54.50177 | -72.95595 | 143.4367
1305 | 5.754037 | 9.821644 | 43.34392 | 38.4561 | 2.624307 | 80.93282 | 0.3009519 | 0.04627144 | 173.5948 | 1 | 1 | 1 | 173.5948 | Fe-Cr-Ni-Co-V | 180.468 | 55.07674 | -27.77718 | 141.4117
1306 | 31.22287 | 2.7253 | 9.230042 | 51.48172 | 5.340059 | 78.68422 | 0.3041457 | 0.05309783 | 216.4282 | 0 | 1 | 0 |  | Fe-Cr-Ni-Co-V | 245.2412 | 58.00766 | -189.7924 | 169.8382
1307 | 24.33448 | 3.625035 | 13.30037 | 53.41284 | 5.327277 | 78.75321 | 0.3044731 | 0.05382405 | 221.6795 | 0 | 1 | 0 |  | Fe-Cr-Ni-Co-V | 233.9527 | 60.67024 | -182.6973 | 160.9067
1308 | 18.43507 | 4.516804 | 18.35701 | 54.26592 | 4.425201 | 79.21604 | 0.3040819 | 0.05090574 | 202.3224 | 1 | 1 | 1 | 202.3224 | Fe-Cr-Ni-Co-V | 216.8795 | 59.35749 | -202.7796 | 152.0628
1309 | 12.70291 | 5.458599 | 23.6225 | 54.65072 | 3.565264 | 79.68148 | 0.3036606 | 0.0480134 | 183.5774 | 1 | 1 | 1 | 183.5774 | Fe-Cr-Ni-Co-V | 198.9402 | 59.88702 | -198.7218 | 142.9653
1310 | 7.737493 | 7.203944 | 30.49789 | 51.03175 | 3.528923 | 80.01927 | 0.3030576 | 0.04909056 | 190.9959 | 1 | 1 | 1 | 190.9959 | Fe-Cr-Ni-Co-V | 190.166 | 54.39423 | -139.7683 | 143.6823
1311 | 12.2917 | 2.861027 | 35.52898 | 5.404565 | 43.91373 | 62.30439 | 0.3348287 | 0.1040464 | 537.2958 | 0 | 0 | 0 |  | Fe-Cr-Ni-Co-V | 441.5974 | 122.386 | 311.7419 | 173.8491
1312 | 11.17769 | 4.730416 | 41.65451 | 5.361538 | 37.07585 | 65.04739 | 0.3293763 | 0.1047477 | 560.7308 | 0 | 0 | 0 |  | Fe-Cr-Ni-Co-V | 396.5104 | 120.0192 | 311.0535 | 147.8267
1313 | 10.20412 | 6.650337 | 47.19179 | 4.307206 | 31.64655 | 67.46143 | 0.3245508 | 0.103985 | 568.8786 | 0 | 1 | 0 |  | Fe-Cr-Ni-Co-V | 340.3109 | 99.06901 | 332.3903 | 149.1923
1314 | 9.036679 | 10.28322 | 51.71311 | 4.238249 | 24.72874 | 71.20449 | 0.3168305 | 0.0996945 | 554.133 | 1 | 1 | 1 | 554.133 | Fe-Cr-Ni-Co-V | 293.0781 | 81.32868 | 358.2404 | 155.0237
1315 | 7.072456 | 13.16953 | 56.28418 | 3.198554 | 20.27528 | 73.83373 | 0.3114758 | 0.09612139 | 536.4427 | 1 | 1 | 1 | 536.4427 | Fe-Cr-Ni-Co-V | 262.0573 | 68.69636 | 394.8499 | 147.863
1316 | 19.64479 | 2.88792 | 22.82187 | 6.54644 | 48.09898 | 61.57044 | 0.3353717 | 0.09777958 | 484.6267 | 0 | 0 | 0 |  | Fe-Cr-Ni-Co-V | 489.6064 | 120.4272 | 304.4648 | 193.8153
1317 | 17.4258 | 4.771818 | 29.09014 | 7.571851 | 41.14039 | 64.24043 | 0.3300851 | 0.09990129 | 517.6016 | 0 | 0 | 0 |  | Fe-Cr-Ni-Co-V | 455.8127 | 119.3963 | 321.5295 | 180.442
1318 | 16.11988 | 6.566139 | 33.88677 | 8.505348 | 34.92186 | 66.8386 | 0.3249403 | 0.09958136 | 530.7689 | 0 | 0 | 0 |  | Fe-Cr-Ni-Co-V | 417.2584 | 116.0951 | 336.3556 | 152.8743
1319 | 14.17279 | 9.425351 | 38.30612 | 8.54629 | 29.54944 | 69.61799 | 0.319219 | 0.09807612 | 533.4649 | 0 | 0 | 0 |  | Fe-Cr-Ni-Co-V | 372.9051 | 107.8874 | 363.5603 | 142.7424
1320 | 11.07848 | 13.12761 | 42.34339 | 9.565113 | 23.88541 | 72.91985 | 0.3124405 | 0.09489341 | 523.4979 | 1 | 1 | 1 | 523.4979 | Fe-Cr-Ni-Co-V | 327.7794 | 88.37827 | 400.6737 | 132.915
1321 | 9.035776 | 16.82541 | 46.43162 | 8.475652 | 19.23154 | 75.96487 | 0.3060753 | 0.09092593 | 503.4741 | 1 | 1 | 1 | 503.4741 | Fe-Cr-Ni-Co-V | 294.6375 | 80.5745 | 441.4598 | 131.608
1322 | 7.088939 | 21.68608 | 48.96427 | 7.480686 | 14.78002 | 79.50524 | 0.2984384 | 0.08493613 | 466.4866 | 1 | 1 | 1 | 466.4866 | Fe-Cr-Ni-Co-V | 274.9441 | 71.88233 | 480.1032 | 122.3833
1323 | 30.18958 | 2.907706 | 13.13042 | 4.394195 | 49.3781 | 61.77963 | 0.3339623 | 0.09311676 | 450.7371 | 0 | 0 | 0 |  | Fe-Cr-Ni-Co-V | 502.6174 | 124.8961 | 314.2467 | 216.4337
1324 | 27.56703 | 3.802387 | 17.17056 | 8.619387 | 42.84064 | 64.00418 | 0.3297906 | 0.09515255 | 479.8292 | 0 | 0 | 0 |  | Fe-Cr-Ni-Co-V | 481.646 | 122.3134 | 321.0374 | 214.5404
1325 | 24.54339 | 5.712743 | 22.57256 | 10.79154 | 36.37976 | 66.61852 | 0.3247027 | 0.09604972 | 501.4897 | 0 | 0 | 0 |  | Fe-Cr-Ni-Co-V | 458.3054 | 119.0451 | 337.3245 | 183.2161
1326 | 21.14097 | 8.435644 | 26.45355 | 12.74815 | 31.22169 | 69.21342 | 0.319456 | 0.09468274 | 504.7863 | 0 | 0 | 0 |  | Fe-Cr-Ni-Co-V | 426.502 | 112.8096 | 363.2223 | 168.8968
1327 | 17.22303 | 12.26236 | 29.81651 | 13.89838 | 26.79973 | 72.02561 | 0.3135285 | 0.09249633 | 500.6096 | 1 | 0 | 0 |  | Fe-Cr-Ni-Co-V | 403.0004 | 99.24488 | 399.5494 | 137.3408
1328 | 14.13043 | 15.9752 | 32.88723 | 14.9113 | 22.09584 | 75.0424 | 0.3072552 | 0.08899777 | 485.0684 | 1 | 0 | 0 |  | Fe-Cr-Ni-Co-V | 375.9385 | 96.00034 | 431.3983 | 130.1244
1329 | 11.08866 | 21.58661 | 36.02498 | 13.82898 | 17.47077 | 78.81202 | 0.2990309 | 0.08396308 | 457.7528 | 1 | 1 | 1 | 457.7528 | Fe-Cr-Ni-Co-V | 356.2983 | 101.7865 | 492.2341 | 148.2814
1330 | 8.065741 | 27.22215 | 38.15004 | 12.7672 | 13.79486 | 82.3194 | 0.2912764 | 0.07876557 | 426.2536 | 1 | 1 | 1 | 426.2536 | Fe-Cr-Ni-Co-V | 326.9442 | 91.7559 | 533.4076 | 161.6126
1331 | 6.069738 | 33.90715 | 39.3422 | 9.607743 | 11.07317 | 85.87873 | 0.2829481 | 0.07362535 | 394.0702 | 1 | 0 | 0 |  | Fe-Cr-Ni-Co-V | 316.5313 | 115.221 | 601.9803 | 170.4624
1332 | 39.23248 | 2.883723 | 10.85177 | 6.536926 | 40.4951 | 65.00642 | 0.3271518 | 0.0932712 | 470.2626 | 0 | 0 | 0 |  | Fe-Cr-Ni-Co-V | 486.9218 | 121.5243 | 322.894 | 212.3043
1333 | 35.19557 | 3.855132 | 14.1446 | 10.92369 | 35.88101 | 66.71502 | 0.3240906 | 0.09379667 | 483.8411 | 0 | 0 | 0 |  | Fe-Cr-Ni-Co-V | 461.1678 | 120.9837 | 324.8469 | 197.9082
1334 | 29.83242 | 6.704379 | 17.3001 | 15.19773 | 30.96537 | 69.22784 | 0.3191013 | 0.09241041 | 486.2391 | 0 | 0 | 0 |  | Fe-Cr-Ni-Co-V | 443.1328 | 113.9632 | 332.8248 | 185.9307
1335 | 25.33616 | 9.435628 | 20.23916 | 18.18067 | 26.80838 | 71.54401 | 0.3144799 | 0.09031264 | 480.9513 | 1 | 0 | 0 |  | Fe-Cr-Ni-Co-V | 406.3849 | 99.00178 | 355.8109 | 154.6237
1336 | 20.22398 | 14.12206 | 22.32 | 20.27452 | 23.05943 | 74.48474 | 0.3081464 | 0.08713214 | 468.2209 | 1 | 0 | 0 |  | Fe-Cr-Ni-Co-V | 407.6898 | 91.15775 | 410.7554 | 154.8189
1337 | 16.15308 | 18.79903 | 25.46742 | 20.2418 | 19.33867 | 77.48327 | 0.3016789 | 0.08348138 | 449.9309 | 1 | 0 | 0 |  | Fe-Cr-Ni-Co-V | 390.7506 | 94.18718 | 467.0592 | 152.7728
1338 | 12.2403 | 24.69188 | 27.87548 | 19.37508 | 15.81727 | 80.93883 | 0.2939869 | 0.07903614 | 424.901 | 1 | 0 | 0 |  | Fe-Cr-Ni-Co-V | 377.9926 | 100.0864 | 532.7886 | 184.1646
1339 | 9.010502 | 31.69243 | 29.46475 | 17.96038 | 11.87194 | 85.10571 | 0.2846353 | 0.0726062 | 384.5877 | 1 | 0 | 0 |  | Fe-Cr-Ni-Co-V | 348.8851 | 114.8073 | 605.6402 | 202.5135
1340 | 6.112332 | 40.78441 | 29.9814 | 12.90022 | 10.22163 | 89.02968 | 0.2748748 | 0.06846239 | 360.6291 | 0 | 0 | 0 |  | Fe-Cr-Ni-Co-V | 345.1579 | 137.9967 | 709.3853 | 170.7134
1341 | 46.09483 | 2.861087 | 8.613267 | 9.728421 | 32.7024 | 67.96743 | 0.3211084 | 0.09116417 | 469.1377 | 0 | 0 | 0 |  | Fe-Cr-Ni-Co-V | 454.1529 | 123.4855 | 303.1698 | 200.9345
1342 | 40.11654 | 4.788494 | 10.81178 | 15.19662 | 29.08657 | 69.73102 | 0.3178366 | 0.09009437 | 469.6169 | 0 | 0 | 0 |  | Fe-Cr-Ni-Co-V | 432.8021 | 114.6208 | 316.8158 | 201.3187
1343 | 33.76314 | 7.620597 | 12.90471 | 20.51364 | 25.19791 | 71.97564 | 0.3134673 | 0.08788254 | 462.5985 | 0 | 0 | 0 |  | Fe-Cr-Ni-Co-V | 410.5223 | 103.3688 | 326.3282 | 192.3516
1344 | 28.28415 | 11.28591 | 14.86454 | 23.45136 | 22.11405 | 74.2952 | 0.3086258 | 0.08535327 | 452.3286 | 0 | 0 | 0 |  | Fe-Cr-Ni-Co-V | 401.9724 | 93.73606 | 343.852 | 184.4783
1345 | 23.18206 | 15.95303 | 16.9505 | 25.52676 | 18.38765 | 77.30729 | 0.3022201 | 0.08148538 | 432.2369 | 1 | 0 | 0 |  | Fe-Cr-Ni-Co-V | 388.3554 | 87.13033 | 377.5935 | 168.7804
1346 | 18.12857 | 20.62926 | 19.05468 | 26.56998 | 15.61751 | 79.99421 | 0.2964034 | 0.07817978 | 414.3429 | 1 | 0 | 0 |  | Fe-Cr-Ni-Co-V | 379.7387 | 86.16009 | 449.3098 | 178.1294
1347 | 13.11311 | 28.17434 | 21.20463 | 25.54664 | 11.96128 | 84.16496 | 0.2870181 | 0.07271359 | 381.9025 | 1 | 0 | 0 |  | Fe-Cr-Ni-Co-V | 358.4247 | 103.7121 | 542.361 | 197.0432
1348 | 9.123078 | 35.86349 | 21.3092 | 23.53324 | 10.17099 | 87.66816 | 0.2785988 | 0.06840127 | 356.4738 | 1 | 0 | 0 |  | Fe-Cr-Ni-Co-V | 360.2361 | 128.4288 | 659.9112 | 182.2957
1349 | 6.137769 | 47.6211 | 21.50441 | 17.27187 | 7.464851 | 93.06517 | 0.2654003 | 0.06272476 | 321.6856 | 0 | 0 | 0 |  | Fe-Cr-Ni-Co-V | 338.1358 | 144.4604 | 764.7267 | 155.4592
1350 | 51.16218 | 2.858054 | 7.528619 | 15.11706 | 23.33409 | 71.61669 | 0.3141044 | 0.08532141 | 438.8439 | 0 | 0 | 0 |  | Fe-Cr-Ni-Co-V | 396.195 | 104.5073 | 277.0027 | 207.7972
1351 | 42.3664 | 5.634996 | 8.482043 | 22.35382 | 21.16274 | 73.21238 | 0.3111387 | 0.08362463 | 433.1621 | 0 | 0 | 0 |  | Fe-Cr-Ni-Co-V | 373.0638 | 91.86098 | 271.5753 | 200.4517
1352 | 36.17392 | 8.419876 | 9.505476 | 27.56936 | 18.33137 | 75.17889 | 0.3073098 | 0.08063907 | 417.3325 | 0 | 0 | 0 |  | Fe-Cr-Ni-Co-V | 349.4951 | 78.47676 | 257.9881 | 186.2717
1353 | 29.4023 | 12.27147 | 11.72234 | 29.95722 | 16.64668 | 77.04119 | 0.3033651 | 0.07853852 | 407.4058 | 0 | 1 | 0 |  | Fe-Cr-Ni-Co-V | 341.8662 | 76.4598 | 269.9807 | 177.018
1354 | 24.09052 | 16.82199 | 12.6606 | 31.77725 | 14.64963 | 79.39263 | 0.2981758 | 0.07557991 | 391.9402 | 0 | 1 | 0 |  | Fe-Cr-Ni-Co-V | 347.5529 | 81.09159 | 336.1814 | 183.4509
1355 | 17.89931 | 23.14589 | 14.63289 | 32.53013 | 11.79177 | 82.75745 | 0.2907283 | 0.07087368 | 364.4026 | 1 | 1 | 1 | 364.4026 | Fe-Cr-Ni-Co-V | 338.1872 | 84.90361 | 374.9456 | 191.5415
1356 | 13.08648 | 29.9916 | 15.87117 | 31.86845 | 9.182298 | 86.3053 | 0.282658 | 0.06593527 | 333.4721 | 1 | 0 | 0 |  | Fe-Cr-Ni-Co-V | 323.1831 | 88.32533 | 486.8345 | 194.4492
1357 | 8.196366 | 40.06367 | 16.15329 | 28.11026 | 7.476412 | 90.6321 | 0.2720633 | 0.06206291 | 311.973 | 0 | 0 | 0 |  | Fe-Cr-Ni-Co-V | 323.2527 | 113.6144 | 687.5363 | 193.3537
1358 | 5.128382 | 52.52223 | 16.17111 | 20.56478 | 5.613497 | 95.88785 | 0.2588695 | 0.05619786 | 275.4845 | 0 | 0 | 0 |  | Fe-Cr-Ni-Co-V | 320.9423 | 145.8728 | 792 | 141.9324
1359 | 52.09482 | 2.798225 | 7.371019 | 22.20091 | 15.53503 | 74.73969 | 0.30859 | 0.0762902 | 378.9405 | 0 | 0 | 0 |  | Fe-Cr-Ni-Co-V | 326.9817 | 68.62495 | 149.3622 | 198.0906
1360 | 42.96315 | 5.581475 | 7.351296 | 29.522 | 14.58208 | 75.94655 | 0.3063625 | 0.07522098 | 375.7776 | 0 | 1 | 0 |  | Fe-Cr-Ni-Co-V | 323.4377 | 62.51096 | 148.0383 | 179.2587
1361 | 35.91271 | 8.359076 | 7.339762 | 34.7392 | 13.64925 | 77.20402 | 0.3038598 | 0.07393435 | 370.5531 | 0 | 1 | 0 |  | Fe-Cr-Ni-Co-V | 328.3902 | 70.15896 | 144.4043 | 167.7051
1362 | 29.61769 | 12.8685 | 8.30153 | 37.50529 | 11.70699 | 79.52748 | 0.2988444 | 0.07064684 | 352.365 | 0 | 1 | 0 |  | Fe-Cr-Ni-Co-V | 327.3788 | 77.29781 | 158.7477 | 161.8211
1363 | 23.6959 | 17.46569 | 9.339912 | 39.59185 | 9.906645 | 81.86323 | 0.2937602 | 0.06723263 | 332.4101 | 0 | 1 | 0 |  | Fe-Cr-Ni-Co-V | 316.9758 | 78.14072 | 159.2999 | 158.1
1364 | 17.98267 | 23.25369 | 10.50074 | 40.06134 | 8.201554 | 84.61845 | 0.2875117 | 0.06358193 | 310.9717 | 0 | 1 | 0 |  | Fe-Cr-Ni-Co-V | 323.4437 | 91.61308 | 233.4218 | 181.2939
1365 | 12.03415 | 30.81189 | 11.59485 | 39.15581 | 6.403305 | 88.08712 | 0.2794321 | 0.05945017 | 286.7142 | 1 | 1 | 1 | 286.7142 | Fe-Cr-Ni-Co-V | 314.0245 | 81.97857 | 379.2723 | 219.4197
1366 | 7.077274 | 41.41815 | 12.75227 | 34.14115 | 4.611156 | 92.66854 | 0.2682499 | 0.05472963 | 258.9579 | 0 | 0 | 0 |  | Fe-Cr-Ni-Co-V | 286.3175 | 82.29457 | 643.8926 | 192.4541
1367 | 4.098269 | 54.37326 | 12.9229 | 24.86729 | 3.738284 | 97.62197 | 0.2553654 | 0.05061237 | 235.728 | 0 | 0 | 0 |  | Fe-Cr-Ni-Co-V | 300.0243 | 116.8285 | 795.3011 | 136.5868
1368 | 41.58087 | 5.530515 | 5.202984 | 38.65504 | 9.03059 | 78.38274 | 0.3023661 | 0.06416618 | 297.1335 | 0 | 1 | 0 |  | Fe-Cr-Ni-Co-V | 292.7405 | 64.65079 | -19.00399 | 158.564
1369 | 34.64586 | 8.294609 | 5.202254 | 42.82795 | 9.029323 | 79.26771 | 0.3005068 | 0.06465891 | 303.9813 | 0 | 1 | 0 |  | Fe-Cr-Ni-Co-V | 299.17 | 76.25444 | 8.989088 | 164.6449
1370 | 27.70877 | 11.97768 | 6.24092 | 45.94857 | 8.124068 | 80.86878 | 0.2971178 | 0.06297982 | 295.9481 | 0 | 1 | 0 |  | Fe-Cr-Ni-Co-V | 296.3083 | 76.23643 | 31.4384 | 167.6686
1371 | 21.80367 | 16.60923 | 7.291941 | 47.06299 | 7.232172 | 82.84314 | 0.2926375 | 0.06118104 | 287.6362 | 0 | 1 | 0 |  | Fe-Cr-Ni-Co-V | 293.7596 | 79.43079 | 57.76197 | 166.8355
1372 | 15.89754 | 23.12703 | 8.354839 | 47.18267 | 5.437922 | 85.95421 | 0.2855484 | 0.05682909 | 261.8717 | 0 | 1 | 0 |  | Fe-Cr-Ni-Co-V | 294.268 | 81.99552 | 113.8417 | 156.2206
1373 | 10.97911 | 29.73683 | 9.441812 | 45.29009 | 4.552149 | 88.6885 | 0.2789556 | 0.05470685 | 251.5714 | 1 | 1 | 1 | 251.5714 | Fe-Cr-Ni-Co-V | 308.3985 | 88.58496 | 276.0351 | 207.0514
1374 | 5.974117 | 39.86218 | 11.51207 | 39.92696 | 2.724681 | 93.13123 | 0.2682186 | 0.04960001 | 221.4841 | 0 | 0 | 0 |  | Fe-Cr-Ni-Co-V | 283.873 | 78.33527 | 521.28 | 224.8445
1375 | 31.44385 | 8.233763 | 3.098455 | 51.84608 | 5.377852 | 80.94098 | 0.2980596 | 0.05394359 | 228.0082 | 0 | 1 | 0 |  | Fe-Cr-Ni-Co-V | 269.5514 | 66.30927 | -95.71192 | 154.2978
1376 | 24.59311 | 11.90658 | 4.135916 | 53.98051 | 5.383895 | 82.14942 | 0.2953278 | 0.0550111 | 238.9 | 0 | 1 | 0 |  | Fe-Cr-Ni-Co-V | 265.3007 | 65.34529 | -47.8747 | 159.1038
1377 | 18.71849 | 16.51049 | 5.177565 | 55.10022 | 4.493235 | 84.14952 | 0.2908275 | 0.05315145 | 230.3461 | 0 | 1 | 0 |  | Fe-Cr-Ni-Co-V | 265.252 | 69.02617 | -11.72172 | 159.0713
1378 | 12.96137 | 21.35037 | 6.287776 | 55.76268 | 3.637805 | 86.23458 | 0.286093 | 0.05120738 | 220.7618 | 0 | 1 | 0 |  | Fe-Cr-Ni-Co-V | 267.0655 | 72.53038 | 26.82112 | 163.417
1379 | 7.94031 | 27.72291 | 8.345949 | 52.36941 | 3.621424 | 88.4415 | 0.2804803 | 0.05214396 | 232.0747 | 1 | 1 | 1 | 232.0747 | Fe-Cr-Ni-Co-V | 287.8604 | 79.22718 | 160.2677 | 195.1806
1380 | 12.76361 | 32.67958 | 5.589856 | 3.367238 | 45.59972 | 72.49615 | 0.3058001 | 0.07629443 | 373.122 | 0 | 0 | 0 |  | Fe-Cr-Ni-Co-V | 621.8915 | 94.54396 | 504.8386 | 220.6411
1381 | 11.66132 | 38.49372 | 5.571388 | 5.593522 | 38.68005 | 76.89634 | 0.2959297 | 0.07571803 | 384.6806 | 0 | 0 | 0 |  | Fe-Cr-Ni-Co-V | 641.4672 | 82.39875 | 599.1285 | 225.8787
1382 | 10.68712 | 43.78076 | 4.493232 | 7.894394 | 33.14449 | 80.79787 | 0.2872011 | 0.07336285 | 378.8249 | 0 | 0 | 0 |  | Fe-Cr-Ni-Co-V | 644.5793 | 83.98699 | 689.890625 | 230.8085
1383 | 9.467532 | 47.99107 | 4.422751 | 12.21088 | 25.90776 | 85.18352 | 0.2780991 | 0.07153811 | 377.4241 | 0 | 0 | 0 |  | Fe-Cr-Ni-Co-V | 632.6132 | 111.7726 | 769.7004 | 212.8208
1384 | 7.419986 | 52.30594 | 3.342447 | 15.66005 | 21.27157 | 88.67205 | 0.2706864 | 0.06780003 | 356.1504 | 0 | 0 | 0 |  | Fe-Cr-Ni-Co-V | 589.2839 | 145.3323 | 812.9954 | 203.629
1385 | 20.09636 | 20.68013 | 6.670423 | 3.348461 | 49.20462 | 67.54045 | 0.318252 | 0.08188514 | 395.3963 | 0 | 0 | 0 |  | Fe-Cr-Ni-Co-V | 592.9689 | 101.4589 | 419.1943 | 232.8362
1386 | 17.91223 | 26.48711 | 7.752416 | 5.559439 | 42.2888 | 71.7343 | 0.3087928 | 0.08194018 | 414.0994 | 0 | 0 | 0 |  | Fe-Cr-Ni-Co-V | 611.6209 | 92.14878 | 484.2219 | 208.3375
1387 | 16.62319 | 30.95384 | 8.736202 | 7.674545 | 36.01222 | 75.46026 | 0.300644 | 0.08172777 | 427.6794 | 0 | 0 | 0 |  | Fe-Cr-Ni-Co-V | 623.7861 | 80.38085 | 558.6386 | 215.1935
1388 | 14.63393 | 35.03528 | 8.789442 | 11.03045 | 30.51089 | 78.92708 | 0.293218 | 0.07960581 | 423.5787 | 0 | 0 | 0 |  | Fe-Cr-Ni-Co-V | 639.4573 | 74.46064 | 624.7571 | 215.9963
1389 | 11.43553 | 38.7163 | 9.834325 | 15.35861 | 24.65523 | 82.50153 | 0.2859415 | 0.07720181 | 416.2663 | 0 | 0 | 0 |  | Fe-Cr-Ni-Co-V | 620.9069 | 90.46486 | 713.1305 | 219.432
1390 | 9.324036 | 42.44086 | 8.711435 | 19.6786 | 19.84507 | 85.87162 | 0.2789504 | 0.07328719 | 394.2369 | 0 | 0 | 0 |  | Fe-Cr-Ni-Co-V | 585.892 | 120.3596 | 758.8 | 207.1924
1391 | 7.287778 | 44.58872 | 7.660082 | 25.26883 | 15.19459 | 88.7528 | 0.2734292 | 0.06868445 | 363.9476 | 0 | 0 | 0 |  | Fe-Cr-Ni-Co-V | 526.6724 | 149.9015 | 771.4955 | 186.2588
1392 | 30.53433 | 11.76364 | 4.426787 | 3.33328 | 49.94196 | 64.76111 | 0.3253992 | 0.08537132 | 408.6614 | 0 | 0 | 0 |  | Fe-Cr-Ni-Co-V | 556.6823 | 115.4889 | 361.4549 | 228.6343
1393 | 27.98337 | 15.43925 | 8.714942 | 4.374782 | 43.48765 | 67.91613 | 0.3185921 | 0.08750838 | 440.4303 | 0 | 0 | 0 |  | Fe-Cr-Ni-Co-V | 574.8865 | 98.15953 | 400.8339 | 222.2125
1394 | 25.00816 | 20.37323 | 10.95239 | 6.597539 | 37.06867 | 71.68299 | 0.3103338 | 0.08650009 | 450.0457 | 0 | 0 | 0 |  | Fe-Cr-Ni-Co-V | 596.2205 | 82.81554 | 464.2017 | 207.3158
1395 | 21.56058 | 23.89743 | 12.94973 | 9.75088 | 31.84138 | 74.68988 | 0.3040449 | 0.08575203 | 457.5764 | 0 | 0 | 0 |  | Fe-Cr-Ni-Co-V | 603.1403 | 77.71318 | 509.8303 | 203.2561
1396 | 17.54306 | 26.90199 | 14.10061 | 14.15663 | 27.29771 | 77.3865 | 0.2985901 | 0.08353646 | 450.6467 | 0 | 0 | 0 |  | Fe-Cr-Ni-Co-V | 604.8942 | 76.38247 | 564.6213 | 212.6015
1397 | 14.3724 | 29.6301 | 15.10663 | 18.41664 | 22.47421 | 80.22999 | 0.2929544 | 0.08080137 | 438.6498 | 0 | 0 | 0 |  | Fe-Cr-Ni-Co-V | 581.0287 | 95.64952 | 612.4025 | 206.7975
1398 | 11.23347 | 32.32735 | 13.95413 | 24.78615 | 17.69891 | 83.23227 | 0.287084 | 0.07649323 | 412.9403 | 0 | 0 | 0 |  | Fe-Cr-Ni-Co-V | 521.9106 | 123.8513 | 639.6973 | 214.6638
1399 | 8.128791 | 34.05717 | 12.81609 | 31.09526 | 13.9027 | 85.56351 | 0.2827734 | 0.07221802 | 384.3931 | 0 | 0 | 0 |  | Fe-Cr-Ni-Co-V | 465.1316 | 135.9089 | 617.3211 | 196.0709
1400 | 6.070186 | 34.85159 | 9.570432 | 38.43381 | 11.07398 | 87.26771 | 0.2797735 | 0.06794057 | 353.983 | 0 | 0 | 0 |  | Fe-Cr-Ni-Co-V | 384.2288 | 116.0686 | 552.7213 | 205.7105
1401 | 39.58098 | 9.697797 | 6.568898 | 3.297497 | 40.85482 | 67.29136 | 0.3206034 | 0.08900528 | 448.5358 | 0 | 0 | 0 |  | Fe-Cr-Ni-Co-V | 535.8006 | 117.9345 | 383.2555 | 229.447
1402 | 35.60298 | 12.67421 | 11.00641 | 4.420054 | 36.29635 | 69.64592 | 0.3156986 | 0.08879029 | 458.1651 | 0 | 0 | 0 |  | Fe-Cr-Ni-Co-V | 549.6838 | 102.0299 | 395.8288 | 207.5306
1403 | 30.17688 | 15.50124 | 15.31238 | 7.686604 | 31.32291 | 72.16804 | 0.3107179 | 0.08816997 | 465.3531 | 0 | 0 | 0 |  | Fe-Cr-Ni-Co-V | 544.8215 | 94.57936 | 438.1367 | 199.8648
1404 | 25.62431 | 18.13159 | 18.31468 | 10.81614 | 27.11328 | 74.49419 | 0.3061158 | 0.08703244 | 466.8007 | 0 | 0 | 0 |  | Fe-Cr-Ni-Co-V | 546.9717 | 89.24963 | 475.33 | 183.2227
1405 | 20.37583 | 19.91933 | 20.34591 | 16.12637 | 23.23256 | 76.50175 | 0.3024734 | 0.08502658 | 459.0969 | 0 | 0 | 0 |  | Fe-Cr-Ni-Co-V | 518.7223 | 87.73676 | 490.3459 | 174.2247
1406 | 16.23108 | 22.66777 | 20.25906 | 21.41005 | 19.43205 | 78.98046 | 0.2975716 | 0.08143748 | 439.2384 | 1 | 0 | 0 |  | Fe-Cr-Ni-Co-V | 482.0347 | 111.3859 | 516.562 | 200.4122
1407 | 12.23613 | 24.68347 | 19.29183 | 27.97669 | 15.81188 | 81.23886 | 0.2933385 | 0.0772676 | 412.2386 | 1 | 0 | 0 |  | Fe-Cr-Ni-Co-V | 431.6158 | 113.4551 | 512.2214 | 201.4368
1408 | 8.939685 | 25.89452 | 17.74871 | 35.63845 | 11.77863 | 83.51041 | 0.2893623 | 0.07220803 | 377.5293 | 1 | 1 | 1 | 377.5293 | Fe-Cr-Ni-Co-V | 333.2668 | 83.02563 | 406.7332 | 187.7407
1409 | 5.994468 | 26.04519 | 12.6014 | 45.33441 | 10.02453 | 84.53397 | 0.2878185 | 0.06841176 | 350.0975 | 1 | 1 | 1 | 350.0975 | Fe-Cr-Ni-Co-V | 331.102 | 85.23076 | 304.6805 | 225.884
1410 | 46.39196 | 7.678745 | 9.752387 | 3.26371 | 32.9132 | 69.49124 | 0.316699 | 0.08949892 | 462.568 | 0 | 0 | 0 |  | Fe-Cr-Ni-Co-V | 491.9455 | 116.4391 | 372.9008 | 209.1185
1411 | 40.38146 | 9.640233 | 15.23645 | 5.463207 | 29.27865 | 71.18042 | 0.3135983 | 0.08871364 | 464.2992 | 0 | 0 | 0 |  | Fe-Cr-Ni-Co-V | 481.7378 | 114.9975 | 393.7865 | 195.061
1412 | 33.94586 | 11.49276 | 20.54304 | 8.684065 | 25.33428 | 73.01212 | 0.3103607 | 0.0873805 | 462.1929 | 0 | 0 | 0 |  | Fe-Cr-Ni-Co-V | 447.6244 | 107.6737 | 407.7491 | 171.782
1413 | 28.36491 | 13.20448 | 23.42525 | 12.82817 | 22.17719 | 74.65013 | 0.3074399 | 0.08590673 | 457.6422 | 1 | 0 | 0 |  | Fe-Cr-Ni-Co-V | 396.3794 | 90.49507 | 421.7187 | 155.633
1414 | 23.16086 | 15.00089 | 25.4025 | 18.06492 | 18.37083 | 76.68459 | 0.30379 | 0.08244814 | 437.5881 | 1 | 0 | 0 |  | Fe-Cr-Ni-Co-V | 334.4489 | 71.62997 | 411.7582 | 138.0073
1415 | 18.04359 | 16.79937 | 26.34078 | 23.27197 | 15.5443 | 78.40878 | 0.3006872 | 0.07919718 | 417.3789 | 1 | 1 | 1 | 417.3789 | Fe-Cr-Ni-Co-V | 307.3364 | 63.45549 | 385.7816 | 110.0511
1416 | 12.95299 | 18.55355 | 25.13485 | 31.54338 | 11.81523 | 80.65468 | 0.296722 | 0.0733976 | 377.5823 | 1 | 1 | 1 | 377.5823 | Fe-Cr-Ni-Co-V | 270.988 | 47.98697 | 292.4305 | 123.7346
1417 | 8.921624 | 18.45872 | 22.92252 | 39.75074 | 9.946402 | 81.49518 | 0.2957405 | 0.06991201 | 352.2555 | 1 | 1 | 1 | 352.2555 | Fe-Cr-Ni-Co-V | 264.883 | 55.23278 | 177.4222 | 139.1098
1418 | 5.91141 | 18.34594 | 16.56907 | 51.98404 | 7.18955 | 82.939 | 0.2936172 | 0.06307121 | 302.6376 | 1 | 1 | 1 | 302.6376 | Fe-Cr-Ni-Co-V | 263.999 | 64.21778 | 59.45005 | 165.2658
1419 | 51.43909 | 6.704886 | 15.13873 | 3.256902 | 23.46039 | 72.65061 | 0.311002 | 0.08494654 | 439.1256 | 0 | 0 | 0 |  | Fe-Cr-Ni-Co-V | 401.0923 | 102.1846 | 349.6318 | 183.0647
1420 | 42.49617 | 7.536341 | 22.33356 | 6.406368 | 21.22756 | 73.38319 | 0.3103648 | 0.08491645 | 442.5723 | 0 | 0 | 0 |  | Fe-Cr-Ni-Co-V | 337.3297 | 72.54226 | 353.6329 | 167.9203
1421 | 36.19974 | 8.425886 | 27.47986 | 9.55005 | 18.34446 | 74.55425 | 0.3086881 | 0.08263044 | 429.1597 | 1 | 0 | 0 |  | Fe-Cr-Ni-Co-V | 294.5546 | 51.12745 | 330.4672 | 154.8712
1422 | 29.34949 | 10.36491 | 29.78509 | 13.88373 | 16.61678 | 75.74329 | 0.3066211 | 0.08060825 | 417.7052 | 1 | 1 | 1 | 417.7052 | Fe-Cr-Ni-Co-V | 276.7041 | 43.15665 | 339.4829 | 158.6314
1423 | 23.92955 | 11.13973 | 31.44002 | 18.93895 | 14.55175 | 76.73665 | 0.3051991 | 0.07849818 | 404.459 | 1 | 1 | 1 | 404.459 | Fe-Cr-Ni-Co-V | 251.3828 | 41.76617 | 313.8848 | 158.3678
1424 | 17.67167 | 12.79686 | 31.98933 | 25.90033 | 11.64181 | 78.47752 | 0.3022662 | 0.0741549 | 375.3494 | 1 | 1 | 1 | 375.3494 | Fe-Cr-Ni-Co-V | 228.0837 | 45.21967 | 259.8235 | 171.2384
1425 | 12.822 | 13.77444 | 31.10083 | 33.30601 | 8.996723 | 79.98197 | 0.2998639 | 0.06838938 | 334.2046 | 1 | 1 | 1 | 334.2046 | Fe-Cr-Ni-Co-V | 221.1645 | 55.38197 | 183.6586 | 188.9383
1426 | 7.927685 | 13.83942 | 27.08121 | 43.92036 | 7.231332 | 80.89482 | 0.2987807 | 0.06364565 | 300.2847 | 1 | 1 | 1 | 300.2847 | Fe-Cr-Ni-Co-V | 224.5974 | 56.49438 | 47.72116 | 165.2246
1427 | 4.880494 | 13.63186 | 19.49331 | 56.65218 | 5.34216 | 81.94997 | 0.2973359 | 0.0576115 | 257.315 | 1 | 1 | 1 | 257.315 | Fe-Cr-Ni-Co-V | 229.8512 | 59.76951 | -57.13115 | 160.9957
1428 | 52.38627 | 6.565719 | 22.23677 | 3.189301 | 15.62194 | 75.52892 | 0.306046 | 0.07710399 | 386.7816 | 0 | 0 | 0 |  | Fe-Cr-Ni-Co-V | 304.4172 | 49.83752 | 274.1068 | 168.8062
1429 | 43.0543 | 6.525537 | 29.46757 | 6.339566 | 14.61302 | 75.49812 | 0.3071453 | 0.07700888 | 386.4981 | 1 | 1 | 1 | 386.4981 | Fe-Cr-Ni-Co-V | 264.0409 | 41.65415 | 257.7783 | 166.4231
1430 | 35.86267 | 6.492445 | 34.55352 | 9.461126 | 13.63023 | 75.57793 | 0.3078211 | 0.07644866 | 382.4629 | 1 | 1 | 1 | 382.4629 | Fe-Cr-Ni-Co-V | 232.8035 | 49.87206 | 226.7991 | 162.7196
1431 | 29.43508 | 7.308092 | 37.12656 | 14.49546 | 11.63481 | 76.51316 | 0.3066142 | 0.07360354 | 363.0822 | 1 | 1 | 1 | 363.0822 | Fe-Cr-Ni-Co-V | 208.2881 | 52.29106 | 199.1837 | 156.1395
1432 | 23.43649 | 8.182649 | 39.00346 | 19.57921 | 9.798191 | 77.45963 | 0.3053321 | 0.07013137 | 338.695 | 1 | 1 | 1 | 338.695 | Fe-Cr-Ni-Co-V | 187.3608 | 59.6431 | 164.7004 | 149.8865
1433 | 17.67431 | 9.141978 | 39.21859 | 25.9042 | 8.060917 | 78.48288 | 0.3038543 | 0.06612038 | 310.4833 | 1 | 1 | 1 | 310.4833 | Fe-Cr-Ni-Co-V | 190.2684 | 63.15733 | 133.2242 | 154.7137
1434 | 11.72557 | 10.00727 | 38.0008 | 34.02725 | 6.23911 | 79.58611 | 0.3022979 | 0.06114691 | 275.7721 | 1 | 1 | 1 | 275.7721 | Fe-Cr-Ni-Co-V | 199.465 | 58.77776 | 73.31742 | 149.7416
1435 | 6.809365 | 10.86826 | 32.71876 | 45.16702 | 4.436602 | 80.87779 | 0.3002718 | 0.05465527 | 231.7484 | 1 | 1 | 1 | 231.7484 | Fe-Cr-Ni-Co-V | 199.179 | 55.70962 | -34.22649 | 156.235
1436 | 3.877996 | 10.83175 | 23.43762 | 58.31528 | 3.537359 | 81.60154 | 0.2992619 | 0.05028348 | 203.1077 | 1 | 1 | 1 | 203.1077 | Fe-Cr-Ni-Co-V | 205.4729 | 62.44086 | -125.1369 | 155.888
1437 | 41.58474 | 4.609192 | 38.50567 | 6.268969 | 9.031431 | 76.84931 | 0.3059 | 0.06625031 | 306.4376 | 1 | 1 | 1 | 306.4376 | Fe-Cr-Ni-Co-V | 198.785 | 64.63004 | 99.31577 | 144.5835
1438 | 34.52742 | 4.592362 | 42.51265 | 9.369118 | 8.998455 | 76.57596 | 0.3071597 | 0.06692724 | 310.7246 | 1 | 1 | 1 | 310.7246 | Fe-Cr-Ni-Co-V | 181.794 | 72.06177 | 101.2054 | 134.4211
1439 | 27.51521 | 5.489542 | 45.44705 | 13.48088 | 8.067318 | 77.07772 | 0.3067443 | 0.06511113 | 298.387 | 1 | 1 | 1 | 298.387 | Fe-Cr-Ni-Co-V | 172.6259 | 74.26999 | 95.45097 | 127.4264
1440 | 21.54578 | 6.382746 | 46.32231 | 18.60254 | 7.14663 | 77.67925 | 0.3060291 | 0.06307017 | 284.3713 | 1 | 1 | 1 | 284.3713 | Fe-Cr-Ni-Co-V | 170.7487 | 70.23126 | 75.41827 | 118.091
1441 | 15.59428 | 7.259478 | 46.09948 | 25.71257 | 5.334189 | 78.73923 | 0.3045596 | 0.05752471 | 246.0874 | 1 | 1 | 1 | 246.0874 | Fe-Cr-Ni-Co-V | 178.7294 | 64.93974 | 32.19576 | 120.9887
1442 | 10.68944 | 8.142822 | 43.92068 | 32.81501 | 4.432046 | 79.4909 | 0.3034563 | 0.05445887 | 226.0527 | 1 | 1 | 1 | 226.0527 | Fe-Cr-Ni-Co-V | 187.521 | 60.4023 | 10.31991 | 131.5813
1443 | 5.752886 | 9.819678 | 38.29626 | 43.5074 | 2.623781 | 81.12437 | 0.3005456 | 0.04619148 | 173.2867 | 1 | 1 | 1 | 173.2867 | Fe-Cr-Ni-Co-V | 179.2865 | 55.83134 | -67.035 | 141.1722
1444 | 31.27512 | 2.72986 | 51.36381 | 9.282216 | 5.348994 | 77.12347 | 0.3075076 | 0.05548955 | 228.1875 | 1 | 1 | 1 | 228.1875 | Fe-Cr-Ni-Co-V | 166.106 | 79.17738 | 5.481359 | 101.6528
1445 | 24.37312 | 3.63079 | 53.28595 | 13.37441 | 5.335735 | 77.26398 | 0.3076753 | 0.05598703 | 231.766 | 1 | 1 | 1 | 231.766 | Fe-Cr-Ni-Co-V | 159.2331 | 80.05063 | 11.28021 | 91.23087
1446 | 18.46125 | 4.523218 | 54.12794 | 18.45611 | 4.431485 | 77.87308 | 0.3069592 | 0.05296745 | 211.4188 | 1 | 1 | 1 | 211.4188 | Fe-Cr-Ni-Co-V | 161.2527 | 76.92717 | -2.541789 | 94.61548
1447 | 12.71848 | 5.465289 | 54.50118 | 23.74542 | 3.569634 | 78.51332 | 0.3061546 | 0.05017375 | 193.5894 | 1 | 1 | 1 | 193.5894 | Fe-Cr-Ni-Co-V | 160.2864 | 78.30087 | -9.678371 | 88.5483
1448 | 7.743748 | 7.209768 | 50.87091 | 30.6438 | 3.531776 | 79.2469 | 0.3047031 | 0.05086875 | 199.9156 | 1 | 1 | 1 | 199.9156 | Fe-Cr-Ni-Co-V | 169.708 | 63.43951 | 4.941827 | 115.8206
1449 | 12.27699 | 2.857604 | 5.37674 | 35.62746 | 43.8612 | 63.28893 | 0.3325423 | 0.09526748 | 480.1362 | 0 | 0 | 0 |  | Fe-Cr-Ni-Co-V | 500.4377 | 109.8455 | 267.6839 | 230.5152
1450 | 11.16158 | 4.723601 | 5.332629 | 41.75975 | 37.02244 | 66.26058 | 0.3265989 | 0.09485611 | 494.4128 | 1 | 0 | 0 |  | Fe-Cr-Ni-Co-V | 482.2527 | 102.9164 | 272.7774 | 232.2993
1451 | 10.18676 | 6.639022 | 4.282863 | 47.29866 | 31.5927 | 68.9202 | 0.3212511 | 0.09284752 | 492.7103 | 1 | 0 | 0 |  | Fe-Cr-Ni-Co-V | 466.0096 | 106.2788 | 244.0945 | 231.3672
1452 | 9.019661 | 10.26385 | 4.213529 | 51.82078 | 24.68217 | 72.85335 | 0.3131622 | 0.08832121 | 474.7939 | 1 | 1 | 1 | 474.7939 | Fe-Cr-Ni-Co-V | 432.9022 | 106.5577 | 209.9292 | 208.5267
1453 | 7.057569 | 13.14181 | 3.179191 | 56.38883 | 20.2326 | 75.70285 | 0.3073651 | 0.08375805 | 449.1278 | 1 | 1 | 1 | 449.1278 | Fe-Cr-Ni-Co-V | 402.519 | 112.3187 | 183.2035 | 207.7626
1454 | 19.63208 | 2.886051 | 6.516316 | 22.89771 | 48.06785 | 62.09164 | 0.3341512 | 0.09336971 | 457.0795 | 0 | 0 | 0 |  | Fe-Cr-Ni-Co-V | 508.0525 | 119.2364 | 281.3226 | 223.3724
1455 | 17.4109 | 4.767737 | 7.535438 | 29.18073 | 41.1052 | 64.94592 | 0.3284565 | 0.09437625 | 481.777 | 0 | 0 | 0 |  | Fe-Cr-Ni-Co-V | 500.0407 | 112.1801 | 283.5833 | 225.8873
1456 | 16.10362 | 6.559516 | 8.463147 | 33.98708 | 34.88664 | 67.68814 | 0.3230049 | 0.09368587 | 491.7846 | 1 | 0 | 0 |  | Fe-Cr-Ni-Co-V | 488.167 | 101.5092 | 287.033 | 216.8141
1457 | 14.15604 | 9.414208 | 8.502408 | 38.41284 | 29.51451 | 70.63084 | 0.3169409 | 0.09121891 | 486.85 | 1 | 0 | 0 |  | Fe-Cr-Ni-Co-V | 476.2341 | 98.42474 | 277.7964 | 202.54
1458 | 11.06405 | 13.11051 | 9.514859 | 42.45626 | 23.85431 | 74.0556 | 0.3099228 | 0.0873179 | 470.5109 | 1 | 0 | 0 |  | Fe-Cr-Ni-Co-V | 446.7076 | 104.3263 | 283.7339 | 213.1317
1459 | 9.02216 | 16.80005 | 8.429392 | 46.54584 | 19.20256 | 77.29719 | 0.3031588 | 0.082284 | 442.1104 | 1 | 1 | 1 | 442.1104 | Fe-Cr-Ni-Co-V | 402.0029 | 102.8693 | 276.6424 | 206.8771
1460 | 7.077267 | 21.65038 | 7.438816 | 49.07785 | 14.75569 | 80.97664 | 0.2952601 | 0.07576343 | 400.9856 | 1 | 1 | 1 | 400.9856 | Fe-Cr-Ni-Co-V | 380.1147 | 110.3036 | 265.8062 | 224.0546
1461 | 30.17909 | 2.906695 | 4.375285 | 13.178 | 49.36093 | 62.0557 | 0.3333136 | 0.09102068 | 438.0811 | 0 | 0 | 0 |  | Fe-Cr-Ni-Co-V | 514.9167 | 118.6716 | 303.822 | 227.7745
1462 | 27.55763 | 3.80109 | 8.582353 | 17.2329 | 42.82603 | 64.28149 | 0.3291473 | 0.09343344 | 469.3085 | 0 | 0 | 0 |  | Fe-Cr-Ni-Co-V | 500.4011 | 115.9885 | 302.3743 | 220.0819
1463 | 24.53187 | 5.710061 | 10.74379 | 22.6516 | 36.36268 | 67.00924 | 0.3238087 | 0.09358883 | 485.7175 | 0 | 0 | 0 |  | Fe-Cr-Ni-Co-V | 486.6457 | 108.7795 | 296.423 | 208.9819
1464 | 21.12942 | 8.431036 | 12.69077 | 26.54413 | 31.20464 | 69.67603 | 0.3184104 | 0.09220608 | 488.7021 | 0 | 0 | 0 |  | Fe-Cr-Ni-Co-V | 479.6896 | 104.4663 | 321.5533 | 193.8401
1465 | 17.2121 | 12.25458 | 13.8346 | 29.91598 | 26.78273 | 72.57025 | 0.3123123 | 0.08949891 | 480.3829 | 1 | 0 | 0 |  | Fe-Cr-Ni-Co-V | 475.1464 | 99.44131 | 340.6941 | 186.2631
1466 | 14.12031 | 15.96376 | 14.84166 | 32.99424 | 22.08002 | 75.66622 | 0.3058798 | 0.08569956 | 462.3343 | 1 | 0 | 0 |  | Fe-Cr-Ni-Co-V | 447.9792 | 100.0245 | 357.2186 | 176.0736
1467 | 11.07887 | 21.56755 | 13.76209 | 36.13615 | 17.45534 | 79.59015 | 0.2973395 | 0.07986555 | 428.8742 | 1 | 0 | 0 |  | Fe-Cr-Ni-Co-V | 431.9826 | 114.5806 | 411.0873 | 194.4248
1468 | 8.0576 | 27.19467 | 12.70385 | 38.26294 | 13.78094 | 83.21547 | 0.289353 | 0.07386735 | 391.4322 | 1 | 0 | 0 |  | Fe-Cr-Ni-Co-V | 397.4901 | 114.7551 | 450.7325 | 209.408
1469 | 6.062567 | 33.86709 | 9.558419 | 39.45184 | 11.06008 | 86.92889 | 0.2807197 | 0.06816203 | 354.9476 | 0 | 0 | 0 |  | Fe-Cr-Ni-Co-V | 380.5489 | 121.0141 | 530.465 | 213.5107
1470 | 39.22572 | 2.883226 | 6.509937 | 10.893 | 40.48812 | 65.14652 | 0.3268277 | 0.09242404 | 465.0897 | 0 | 0 | 0 |  | Fe-Cr-Ni-Co-V | 490.1232 | 124.4358 | 310.7197 | 226.5063
1471 | 35.19101 | 3.854632 | 10.87905 | 14.19895 | 35.87635 | 66.82235 | 0.3238446 | 0.0930094 | 478.7666 | 0 | 0 | 0 |  | Fe-Cr-Ni-Co-V | 470.6772 | 118.202 | 307.8735 | 203.2593
1472 | 29.82986 | 6.703804 | 15.13629 | 17.36734 | 30.96271 | 69.30026 | 0.3189373 | 0.09184356 | 482.451 | 0 | 0 | 0 |  | Fe-Cr-Ni-Co-V | 450.6357 | 113.8423 | 326.2694 | 187.616
1473 | 25.33401 | 9.43483 | 18.10719 | 20.31785 | 26.80611 | 71.61643 | 0.3143177 | 0.08994297 | 478.5691 | 1 | 0 | 0 |  | Fe-Cr-Ni-Co-V | 423.6055 | 103.7771 | 348.1963 | 172.043
1474 | 20.22228 | 14.12087 | 20.19258 | 22.40678 | 23.05749 | 74.55782 | 0.3079846 | 0.08674507 | 465.6549 | 1 | 0 | 0 |  | Fe-Cr-Ni-Co-V | 422.3902 | 95.46662 | 387.2827 | 159.6441
1475 | 16.14968 | 18.79507 | 20.15746 | 25.5632 | 19.33459 | 77.66752 | 0.3012757 | 0.0826991 | 444.6403 | 1 | 0 | 0 |  | Fe-Cr-Ni-Co-V | 417.8382 | 103.1753 | 439.7687 | 170.9587
1476 | 12.23613 | 24.68347 | 19.29183 | 27.97669 | 15.81188 | 81.23886 | 0.2933385 | 0.07746626 | 413.8456 | 1 | 0 | 0 |  | Fe-Cr-Ni-Co-V | 427.0841 | 110.0436 | 505.3168 | 195.148
1477 | 9.00636 | 31.67786 | 17.88109 | 29.56821 | 11.86648 | 85.51324 | 0.2837672 | 0.07113768 | 374.3275 | 1 | 0 | 0 |  | Fe-Cr-Ni-Co-V | 382.0965 | 121.1762 | 575.5044 | 197.7947
1478 | 6.108175 | 40.75667 | 12.84043 | 30.08004 | 10.21468 | 89.62936 | 0.2736119 | 0.06576785 | 341.1659 | 0 | 0 | 0 |  | Fe-Cr-Ni-Co-V | 396.3018 | 139.4802 | 709.7984 | 194.8029
1479 | 46.0968 | 2.861209 | 9.69034 | 8.647855 | 32.7038 | 67.93192 | 0.3211895 | 0.09133454 | 470.1731 | 0 | 0 | 0 |  | Fe-Cr-Ni-Co-V | 451.0808 | 123.5105 | 305.119 | 202.8067
1480 | 40.12343 | 4.789317 | 15.13909 | 10.8566 | 29.09156 | 69.58614 | 0.3181642 | 0.09054537 | 472.1693 | 0 | 0 | 0 |  | Fe-Cr-Ni-Co-V | 419.174 | 114.6435 | 321.3403 | 188.8715
1481 | 33.77324 | 7.622876 | 20.43858 | 12.95986 | 25.20545 | 71.71946 | 0.3140406 | 0.08870566 | 467.5156 | 1 | 0 | 0 |  | Fe-Cr-Ni-Co-V | 374.3199 | 96.49088 | 339.0338 | 168.8696
1482 | 28.2937 | 11.28972 | 23.36644 | 14.92863 | 22.12151 | 74.00302 | 0.3092735 | 0.08636774 | 458.8097 | 1 | 0 | 0 |  | Fe-Cr-Ni-Co-V | 358.4688 | 84.36032 | 378.8701 | 149.5551
1483 | 23.18987 | 15.95841 | 25.43431 | 17.02357 | 18.39384 | 77.01248 | 0.3028659 | 0.08225964 | 437.261 | 1 | 0 | 0 |  | Fe-Cr-Ni-Co-V | 352.0631 | 81.97146 | 427.0816 | 140.3322
1484 | 18.13391 | 20.63534 | 26.47263 | 19.13602 | 15.62211 | 79.73449 | 0.2969666 | 0.0785492 | 416.6674 | 1 | 1 | 1 | 416.6674 | Fe-Cr-Ni-Co-V | 356.7059 | 82.47295 | 483.502 | 152.2666
1485 | 13.11532 | 28.17909 | 25.44984 | 21.29246 | 11.96329 | 84.01539 | 0.2873378 | 0.07217251 | 377.8277 | 1 | 0 | 0 |  | Fe-Cr-Ni-Co-V | 347.6245 | 96.43594 | 555.334 | 202.4076
1486 | 9.12385 | 35.86653 | 23.4421 | 21.39567 | 10.17186 | 87.59315 | 0.2787574 | 0.06790982 | 352.8743 | 1 | 0 | 0 |  | Fe-Cr-Ni-Co-V | 359.4259 | 127.0538 | 654.1077 | 188.1877
1487 | 6.136721 | 47.61296 | 17.20059 | 21.58615 | 7.463576 | 93.21565 | 0.2650871 | 0.05984264 | 300.5682 | 0 | 0 | 0 |  | Fe-Cr-Ni-Co-V | 343.3953 | 142.9241 | 763.536 | 164.633
1488 | 51.17749 | 2.858909 | 15.06174 | 7.56079 | 23.34107 | 71.36099 | 0.3146778 | 0.08607595 | 443.0369 | 0 | 0 | 0 |  | Fe-Cr-Ni-Co-V | 359.9557 | 92.73144 | 270.1096 | 180.5362
1489 | 42.38961 | 5.638083 | 22.27756 | 8.520406 | 21.17434 | 72.7386 | 0.3121931 | 0.08533057 | 443.2513 | 0 | 0 | 0 |  | Fe-Cr-Ni-Co-V | 317.9802 | 61.19371 | 309.7853 | 171.6778
1490 | 36.19974 | 8.425886 | 27.47986 | 9.55005 | 18.34446 | 74.55425 | 0.3086881 | 0.08289915 | 430.8719 | 1 | 0 | 0 |  | Fe-Cr-Ni-Co-V | 295.0132 | 50.80615 | 325.8396 | 154.9881
1491 | 29.42347 | 12.28031 | 29.86017 | 11.77738 | 16.65867 | 76.4068 | 0.3047548 | 0.08095726 | 422.2798 | 1 | 1 | 1 | 422.2798 | Fe-Cr-Ni-Co-V | 292.7929 | 51.20691 | 384.3798 | 157.0532
1492 | 24.10871 | 16.8347 | 31.67541 | 12.7205 | 14.66069 | 78.72414 | 0.299628 | 0.07870294 | 412.2886 | 1 | 1 | 1 | 412.2886 | Fe-Cr-Ni-Co-V | 303.515 | 60.52636 | 431.6085 | 137.91
1493 | 17.91196 | 23.16224 | 32.42429 | 14.7014 | 11.8001 | 82.128 | 0.2920796 | 0.07462689 | 390.1089 | 1 | 1 | 1 | 390.1089 | Fe-Cr-Ni-Co-V | 306.7103 | 67.06931 | 498.5515 | 164.3181
1494 | 13.09474 | 30.01052 | 31.76237 | 15.94428 | 9.188092 | 85.74125 | 0.2838548 | 0.06956285 | 359.0125 | 1 | 1 | 1 | 359.0125 | Fe-Cr-Ni-Co-V | 304.0324 | 82.91349 | 575.0081 | 187.0526
1495 | 8.200225 | 40.08254 | 28.01221 | 16.22509 | 7.479932 | 90.21335 | 0.2729406 | 0.06536218 | 336.0661 | 1 | 0 | 0 |  | Fe-Cr-Ni-Co-V | 313.8792 | 117.2832 | 701.408 | 165.007
1496 | 5.129261 | 52.53123 | 20.48692 | 16.23814 | 5.614459 | 95.73695 | 0.2591809 | 0.05806864 | 289.2431 | 0 | 0 | 0 |  | Fe-Cr-Ni-Co-V | 316.502 | 142.7399 | 796.3552 | 134.4814
1497 | 52.12535 | 2.799864 | 22.12601 | 7.404639 | 15.54413 | 74.22465 | 0.309727 | 0.07753961 | 385.6805 | 0 | 1 | 0 |  | Fe-Cr-Ni-Co-V | 278.0107 | 43.43378 | 182.8741 | 173.1676
1498 | 43.00082 | 5.586369 | 29.43097 | 7.386973 | 14.59487 | 75.16987 | 0.3080682 | 0.07718436 | 386.414 | 1 | 1 | 1 | 386.414 | Fe-Cr-Ni-Co-V | 258.0186 | 44.25423 | 232.4449 | 178.4278
1499 | 35.95165 | 8.368139 | 34.63925 | 7.376911 | 13.66405 | 76.23826 | 0.3059702 | 0.07659088 | 385.4039 | 1 | 1 | 1 | 385.4039 | Fe-Cr-Ni-Co-V | 248.3847 | 48.77266 | 278.1941 | 164.5888
1500 | 29.65191 | 12.88337 | 37.40005 | 8.344141 | 11.72052 | 78.49192 | 0.3010885 | 0.07402884 | 372.4946 | 1 | 1 | 1 | 372.4946 | Fe-Cr-Ni-Co-V | 247.82 | 42.60454 | 343.4255 | 146.0095
1501 | 23.72427 | 17.4866 | 39.48239 | 9.388242 | 9.918504 | 80.78523 | 0.2960772 | 0.07123129 | 357.2255 | 1 | 1 | 1 | 357.2255 | Fe-Cr-Ni-Co-V | 254.6442 | 42.3473 | 412.5981 | 109.5903
1502 | 18.0037 | 23.28088 | 39.94948 | 10.55479 | 8.211145 | 83.56272 | 0.2897605 | 0.06799858 | 339.393 | 1 | 1 | 1 | 339.393 | Fe-Cr-Ni-Co-V | 265.0243 | 46.9897 | 466.5837 | 122.386
1503 | 12.04727 | 30.84547 | 39.04337 | 11.6536 | 6.410284 | 87.10302 | 0.2815058 | 0.06452268 | 320.966 | 1 | 1 | 1 | 320.966 | Fe-Cr-Ni-Co-V | 271.6111 | 70.3373 | 547.0936 | 149.8373
1504 | 7.083255 | 41.45315 | 34.03479 | 12.81375 | 4.615053 | 91.90988 | 0.2698273 | 0.06025954 | 297.9778 | 1 | 0 | 0 |  | Fe-Cr-Ni-Co-V | 282.527 | 98.74807 | 683.0703 | 162.3718
1505 | 4.100198 | 54.39886 | 24.78055 | 12.98035 | 3.740044 | 97.20535 | 0.2562199 | 0.0559737 | 274.3351 | 0 | 0 | 0 |  | Fe-Cr-Ni-Co-V | 292.0386 | 136.5157 | 786.0692 | 133.3345
1506 | 41.63595 | 5.537841 | 38.55309 | 5.230574 | 9.042553 | 77.18304 | 0.3049696 | 0.06631948 | 307.5653 | 1 | 1 | 1 | 307.5653 | Fe-Cr-Ni-Co-V | 204.783 | 60.26834 | 133.7559 | 154.5635
1507 | 34.69749 | 8.30697 | 42.72206 | 5.230705 | 9.042779 | 77.91514 | 0.3034332 | 0.06741332 | 317.9504 | 1 | 1 | 1 | 317.9504 | Fe-Cr-Ni-Co-V | 204.3001 | 62.37466 | 208.5355 | 144.9991
1508 | 27.75234 | 11.99651 | 45.83873 | 6.275568 | 8.136845 | 79.43552 | 0.3002012 | 0.06631857 | 313.8583 | 1 | 1 | 1 | 313.8583 | Fe-Cr-Ni-Co-V | 209.3887 | 54.22901 | 269.8288 | 122.3744
1509 | 21.83801 | 16.63539 | 46.9506 | 7.332441 | 7.243563 | 81.40566 | 0.2957105 | 0.0652351 | 310.9608 | 1 | 1 | 1 | 310.9608 | Fe-Cr-Ni-Co-V | 226.2545 | 49.61837 | 367.3047 | 80.55515
1510 | 15.92198 | 23.16259 | 47.06822 | 8.400927 | 5.446282 | 84.54861 | 0.2885238 | 0.06165015 | 291.3469 | 1 | 1 | 1 | 291.3469 | Fe-Cr-Ni-Co-V | 239.3445 | 46.1562 | 433.729 | 97.20998
1511 | 10.99469 | 29.77903 | 45.1749 | 9.492774 | 4.558609 | 87.39481 | 0.2816724 | 0.0602203 | 287.2332 | 1 | 1 | 1 | 287.2332 | Fe-Cr-Ni-Co-V | 254.2919 | 59.85071 | 489.5435 | 122.6129
1512 | 5.980831 | 39.90697 | 39.81366 | 11.57079 | 2.727743 | 92.11163 | 0.270332 | 0.05585918 | 263.5684 | 1 | 1 | 1 | 263.5684 | Fe-Cr-Ni-Co-V | 265.4228 | 76.21364 | 607.4092 | 155.0044
1513 | 31.50461 | 8.249672 | 51.7407 | 3.116775 | 5.388243 | 79.15688 | 0.3018876 | 0.05705041 | 243.5239 | 1 | 1 | 1 | 243.5239 | Fe-Cr-Ni-Co-V | 184.6119 | 72.90033 | 135.1852 | 112.7065
1514 | 24.6417 | 11.9301 | 53.87313 | 4.16055 | 5.394531 | 80.32428 | 0.2992292 | 0.05876808 | 258.7026 | 1 | 1 | 1 | 258.7026 | Fe-Cr-Ni-Co-V | 192.4499 | 65.73151 | 207.6471 | 103.8139
1515 | 18.75553 | 16.54315 | 54.99077 | 5.208419 | 4.502125 | 82.31904 | 0.2947156 | 0.0575343 | 254.319 | 1 | 1 | 1 | 254.319 | Fe-Cr-Ni-Co-V | 206.4439 | 57.34511 | 319.3392 | 70.08542
1516 | 12.98678 | 21.39223 | 55.65092 | 6.325132 | 3.644937 | 84.41929 | 0.2899239 | 0.05603589 | 248.1573 | 1 | 1 | 1 | 248.1573 | Fe-Cr-Ni-Co-V | 217.0151 | 51.66449 | 401.2076 | 81.07647
1517 | 7.954156 | 27.77125 | 52.25314 | 8.393716 | 3.627739 | 86.83617 | 0.2838487 | 0.05781789 | 267.3558 | 1 | 1 | 1 | 267.3558 | Fe-Cr-Ni-Co-V | 238.9117 | 51.89286 | 467.7589 | 112.4424
1518 | 12.32306 | 4.780543 | 35.61963 | 3.251012 | 44.02576 | 62.91738 | 0.3330592 | 0.1032334 | 534.7074 | 0 | 0 | 0 |  | Fe-Cr-Ni-Co-V | 465.3079 | 121.9705 | 324.6821 | 185.1808
1519 | 11.17769 | 4.730416 | 41.65451 | 5.361538 | 37.07585 | 65.04739 | 0.3293763 | 0.1047477 | 560.7308 | 0 | 0 | 0 |  | Fe-Cr-Ni-Co-V | 395.1297 | 120.6661 | 314.2196 | 146.113
1520 | 10.16546 | 3.785797 | 47.01302 | 7.509057 | 31.52666 | 66.50089 | 0.3272816 | 0.1045332 | 567.6256 | 1 | 1 | 1 | 567.6256 | Fe-Cr-Ni-Co-V | 312.1148 | 84.57829 | 308.231 | 155.9945
1521 | 8.958465 | 3.706988 | 51.26553 | 11.55431 | 24.51471 | 68.94078 | 0.3232108 | 0.1000402 | 544.6267 | 1 | 1 | 1 | 544.6267 | Fe-Cr-Ni-Co-V | 241.1071 | 57.46695 | 285.1421 | 162.517
1522 | 6.976148 | 2.783614 | 55.51774 | 14.72332 | 19.99918 | 70.19089 | 0.3216789 | 0.09525601 | 510.6963 | 1 | 1 | 1 | 510.6963 | Fe-Cr-Ni-Co-V | 178.5358 | 66.53759 | 228.5909 | 165.9535
1523 | 19.72077 | 5.79818 | 22.91015 | 3.285881 | 48.28502 | 62.47799 | 0.3327324 | 0.09624798 | 478.0404 | 0 | 0 | 0 |  | Fe-Cr-Ni-Co-V | 513.5806 | 116.407 | 330.6677 | 203.1432
1524 | 17.47029 | 6.697602 | 29.16441 | 5.422273 | 41.24542 | 64.85692 | 0.328307 | 0.09907799 | 514.5712 | 0 | 0 | 0 |  | Fe-Cr-Ni-Co-V | 478.3044 | 115.0715 | 348.0561 | 187.9245
1525 | 16.14008 | 7.513561 | 33.92923 | 7.451505 | 34.96562 | 67.14905 | 0.3240515 | 0.09924169 | 529.7243 | 0 | 0 | 0 |  | Fe-Cr-Ni-Co-V | 425.3093 | 117.2448 | 340.8698 | 163.0407
1526 | 14.13724 | 7.521364 | 38.21002 | 10.65606 | 29.47531 | 68.98102 | 0.32103 | 0.09860771 | 534.4434 | 1 | 0 | 0 |  | Fe-Cr-Ni-Co-V | 349.1774 | 100.0429 | 339.3054 | 138.5223
1527 | 11.00961 | 8.386715 | 42.08017 | 14.78657 | 23.73693 | 71.29947 | 0.3170135 | 0.09571283 | 522.2673 | 1 | 1 | 1 | 522.2673 | Fe-Cr-Ni-Co-V | 283.1808 | 64.37963 | 341.1289 | 148.1115
1528 | 8.924477 | 7.385848 | 45.8597 | 18.83532 | 18.99466 | 72.67697 | 0.3152949 | 0.09131316 | 491.6557 | 1 | 1 | 1 | 491.6557 | Fe-Cr-Ni-Co-V | 222.1738 | 56.68472 | 280.6173 | 155.351
1529 | 6.949072 | 6.46989 | 47.99819 | 24.09444 | 14.48841 | 74.11531 | 0.3134615 | 0.08427847 | 438.9293 | 1 | 1 | 1 | 438.9293 | Fe-Cr-Ni-Co-V | 167.2305 | 62.99851 | 208.9873 | 158.991
1530 | 30.22867 | 3.881961 | 13.14742 | 3.299913 | 49.44203 | 62.08013 | 0.3330847 | 0.09256288 | 448.1505 | 0 | 0 | 0 |  | Fe-Cr-Ni-Co-V | 514.4627 | 126.9766 | 321.3055 | 222.4088
1531 | 27.70759 | 7.64355 | 17.25811 | 4.331668 | 43.05908 | 65.21527 | 0.3262796 | 0.09321919 | 471.0248 | 0 | 0 | 0 |  | Fe-Cr-Ni-Co-V | 511.5515 | 111.3306 | 349.318 | 209.0235
1532 | 24.66874 | 9.569865 | 22.68785 | 6.507994 | 36.56556 | 67.86408 | 0.32112 | 0.09449731 | 495.3725 | 0 | 0 | 0 |  | Fe-Cr-Ni-Co-V | 495.3758 | 109.7797 | 378.0604 | 182.6407
1533 | 21.22058 | 11.28988 | 26.55316 | 9.597114 | 31.33926 | 70.15274 | 0.3167718 | 0.09367758 | 501.1524 | 0 | 0 | 0 |  | Fe-Cr-Ni-Co-V | 468.9193 | 108.577 | 394.6901 | 159.3975
1534 | 17.22303 | 12.26236 | 29.81651 | 13.89838 | 26.79973 | 72.02561 | 0.3135285 | 0.09249633 | 500.6096 | 1 | 0 | 0 |  | Fe-Cr-Ni-Co-V | 403.3341 | 101.8732 | 395.4154 | 135.4621
1535 | 14.07748 | 13.10675 | 32.764 | 18.03873 | 22.01304 | 74.06576 | 0.3100121 | 0.08967979 | 486.4566 | 1 | 1 | 1 | 486.4566 | Fe-Cr-Ni-Co-V | 326.9889 | 79.9865 | 394.4991 | 125.3034
1536 | 10.95153 | 12.05024 | 35.57945 | 24.16407 | 17.25471 | 75.50706 | 0.3083007 | 0.08544422 | 456.8051 | 1 | 1 | 1 | 456.8051 | Fe-Cr-Ni-Co-V | 251.3785 | 49.70386 | 333.4119 | 141.6739
1537 | 7.897597 | 11.02951 | 37.35474 | 30.21086 | 13.50729 | 76.62992 | 0.3071506 | 0.08013058 | 416.8419 | 1 | 1 | 1 | 416.8419 | Fe-Cr-Ni-Co-V | 206.0359 | 54.44554 | 241.793 | 169.3413
1538 | 5.870558 | 8.198619 | 38.05118 | 37.16985 | 10.7098 | 76.7562 | 0.308301 | 0.07480331 | 373.2378 | 1 | 1 | 1 | 373.2378 | Fe-Cr-Ni-Co-V | 178.5281 | 62.67574 | 126.028 | 177.2809
1539 | 39.38401 | 5.789721 | 10.89368 | 3.281087 | 40.65151 | 65.92545 | 0.3244871 | 0.09190977 | 464.1521 | 0 | 0 | 0 |  | Fe-Cr-Ni-Co-V | 510.2232 | 116.8487 | 346.7858 | 213.0924
1540 | 35.46922 | 9.712764 | 14.25458 | 4.403449 | 36.15999 | 68.59708 | 0.3186643 | 0.09148687 | 474.3874 | 0 | 0 | 0 |  | Fe-Cr-Ni-Co-V | 526.1223 | 110.3023 | 383.4192 | 200.9976
1541 | 30.10167 | 13.52978 | 17.45625 | 7.667448 | 31.24485 | 71.45806 | 0.3127118 | 0.0899828 | 476.6772 | 0 | 0 | 0 |  | Fe-Cr-Ni-Co-V | 524.2683 | 101.4744 | 418.8161 | 180.6131
1542 | 25.56141 | 16.18318 | 20.4191 | 10.78959 | 27.04672 | 73.78195 | 0.3081041 | 0.0881437 | 472.7742 | 0 | 0 | 0 |  | Fe-Cr-Ni-Co-V | 521.7967 | 99.486 | 466.3671875 | 177.8208
1543 | 20.32611 | 17.97827 | 22.43271 | 16.08702 | 23.17588 | 75.7805 | 0.3044743 | 0.08603662 | 464.3782 | 1 | 0 | 0 |  | Fe-Cr-Ni-Co-V | 479.5069 | 92.11238 | 472.5246 | 164.6733
1544 | 16.13285 | 17.83671 | 25.43552 | 21.28047 | 19.31445 | 77.15517 | 0.3026036 | 0.08371047 | 450.5797 | 1 | 0 | 0 |  | Fe-Cr-Ni-Co-V | 375.9244 | 90.05132 | 443.5704 | 137.9449
1545 | 12.11747 | 16.92284 | 27.59576 | 27.70539 | 15.65855 | 78.25435 | 0.3015139 | 0.08036792 | 426.4376 | 1 | 1 | 1 | 426.4376 | Fe-Cr-Ni-Co-V | 295.7105 | 64.111 | 362.5783 | 116.2415
1546 | 8.823949 | 15.51813 | 28.85471 | 35.17706 | 11.62614 | 79.43707 | 0.3004407 | 0.07449384 | 382.3523 | 1 | 1 | 1 | 382.3523 | Fe-Cr-Ni-Co-V | 240.7904 | 51.55492 | 226.2727 | 152.665
1547 | 5.881605 | 10.95206 | 28.84967 | 44.48087 | 9.835789 | 78.51649 | 0.3041065 | 0.07115904 | 351.6529 | 1 | 1 | 1 | 351.6529 | Fe-Cr-Ni-Co-V | 215.0768 | 56.78122 | 71.51165 | 171.7898
1548 | 46.44944 | 8.649292 | 8.67953 | 3.267754 | 32.95398 | 69.83872 | 0.3157185 | 0.08891467 | 459.5633 | 0 | 0 | 0 |  | Fe-Cr-Ni-Co-V | 504.3724 | 116.12 | 387.6257 | 217.6674
1549 | 40.58323 | 13.56376 | 10.93756 | 5.490504 | 29.42494 | 72.60147 | 0.309609 | 0.08708816 | 457.5428 | 0 | 0 | 0 |  | Fe-Cr-Ni-Co-V | 535.3141 | 101.9097 | 429.8262 | 203.7457
1550 | 34.24184 | 18.35553 | 13.08768 | 8.759782 | 25.55517 | 75.53222 | 0.3033279 | 0.08456788 | 449.7497 | 0 | 0 | 0 |  | Fe-Cr-Ni-Co-V | 561.4381 | 83.70089 | 501.164 | 192.5206
1551 | 28.64357 | 20.95375 | 15.05343 | 12.9542 | 22.39506 | 77.53274 | 0.299438 | 0.0822919 | 439.7659 | 0 | 0 | 0 |  | Fe-Cr-Ni-Co-V | 560.4502 | 82.45812 | 523.5944 | 206.7162
1552 | 23.38703 | 22.72106 | 17.10037 | 18.24132 | 18.55022 | 79.60402 | 0.2957375 | 0.07931904 | 423.1757 | 0 | 0 | 0 |  | Fe-Cr-Ni-Co-V | 494.6157 | 100.2046 | 542.502 | 214.0993
1553 | 18.19686 | 23.53066 | 19.12647 | 23.46966 | 15.67635 | 80.98912 | 0.2936075 | 0.07709828 | 409.3056 | 1 | 0 | 0 |  | Fe-Cr-Ni-Co-V | 419.4137 | 102.4229 | 516.18 | 199.3979
1554 | 13.01526 | 22.37129 | 21.0464 | 31.69502 | 11.87203 | 82.14775 | 0.2926548 | 0.07263194 | 376.156 | 1 | 1 | 1 | 376.156 | Fe-Cr-Ni-Co-V | 302.1184 | 62.54647 | 370.1108 | 157.5344
1555 | 8.942908 | 20.35303 | 20.88837 | 39.84557 | 9.97013 | 82.24664 | 0.2937031 | 0.06971499 | 352.8638 | 1 | 1 | 1 | 352.8638 | Fe-Cr-Ni-Co-V | 275.8027 | 61.03141 | 216.9621 | 156.2781
1556 | 5.883576 | 14.60764 | 20.61381 | 51.73927 | 7.155698 | 81.42335 | 0.2976989 | 0.06329012 | 299.4286 | 1 | 1 | 1 | 299.4286 | Fe-Cr-Ni-Co-V | 242.1626 | 57.68816 | 8.142586 | 168.8262
1557 | 51.88765 | 13.52671 | 7.635374 | 3.285303 | 23.66497 | 75.16491 | 0.3039767 | 0.08244101 | 429.1501 | 0 | 0 | 0 |  | Fe-Cr-Ni-Co-V | 511.7339 | 108.023 | 446.5926 | 209.7282
1558 | 43.17794 | 20.10027 | 8.644519 | 6.509146 | 21.56812 | 78.05155 | 0.2973779 | 0.07972745 | 418.7372 | 0 | 0 | 0 |  | Fe-Cr-Ni-Co-V | 553.8634 | 88.50908 | 526.1468 | 215.5948
1559 | 36.95814 | 24.85141 | 9.711546 | 9.750127 | 18.72878 | 80.72476 | 0.291607 | 0.07663065 | 402.9597 | 0 | 0 | 0 |  | Fe-Cr-Ni-Co-V | 563.2065 | 94.50266 | 580.536 | 224.6799
1560 | 29.96843 | 26.93979 | 11.94805 | 14.17652 | 16.96721 | 82.02465 | 0.289302 | 0.07544578 | 397.7955 | 0 | 0 | 0 |  | Fe-Cr-Ni-Co-V | 518.6567 | 115.5397 | 598.179 | 225.6443
1561 | 24.45644 | 28.46252 | 12.85291 | 19.35596 | 14.87216 | 83.37394 | 0.2869786 | 0.07329583 | 384.9063 | 0 | 0 | 0 |  | Fe-Cr-Ni-Co-V | 481.761 | 128.0141 | 609.257 | 227.5752
1562 | 18.03296 | 28.91521 | 14.74215 | 26.42985 | 11.87982 | 84.75181 | 0.2851461 | 0.07020835 | 363.8334 | 1 | 0 | 0 |  | Fe-Cr-Ni-Co-V | 394.1905 | 119.5685 | 557.5311 | 201.8521
1563 | 13.05383 | 28.04698 | 15.83158 | 33.90821 | 9.159392 | 85.6267 | 0.2845492 | 0.06614075 | 333.4808 | 1 | 1 | 1 | 333.4808 | Fe-Cr-Ni-Co-V | 316.2607 | 87.39484 | 423.8838 | 195.3852
1564 | 8.032797 | 24.30638 | 15.83093 | 44.50269 | 7.32721 | 85.10345 | 0.2874229 | 0.06305661 | 307.5171 | 1 | 1 | 1 | 307.5171 | Fe-Cr-Ni-Co-V | 299.8724 | 73.46738 | 204.4698 | 171.9624
1565 | 4.903476 | 17.34833 | 15.46192 | 56.91895 | 5.367316 | 83.47398 | 0.2932469 | 0.05779724 | 263.0976 | 1 | 1 | 1 | 263.0976 | Fe-Cr-Ni-Co-V | 251.0738 | 61.15567 | -4.7741 | 160.0388
1566 | 53.28849 | 20.03639 | 7.539913 | 3.244229 | 15.89099 | 80.61557 | 0.2919623 | 0.07322527 | 372.7978 | 0 | 0 | 0 |  | Fe-Cr-Ni-Co-V | 502.4485 | 119.1276 | 509.0232 | 211.5578
1567 | 44.16916 | 26.77804 | 7.557654 | 6.503725 | 14.99141 | 83.18062 | 0.2859416 | 0.07123532 | 365.2472 | 0 | 0 | 0 |  | Fe-Cr-Ni-Co-V | 527.9915 | 123.9328 | 614.6001 | 229.6539
1568 | 37.01349 | 31.58942 | 7.564738 | 9.76473 | 14.06762 | 85.1459 | 0.28149 | 0.06940314 | 356.6158 | 0 | 0 | 0 |  | Fe-Cr-Ni-Co-V | 513.2492 | 135.9606 | 684.4669 | 231.4843
1569 | 30.43892 | 34.00796 | 8.531713 | 14.98981 | 12.0316 | 86.8014 | 0.2784282 | 0.0667217 | 340.005 | 0 | 0 | 0 |  | Fe-Cr-Ni-Co-V | 460.3806 | 147.0738 | 694.3462 | 213.4812
1570 | 24.26125 | 35.76478 | 9.562747 | 20.26822 | 10.143 | 88.19937 | 0.276036 | 0.06422751 | 323.8646 | 0 | 0 | 0 |  | Fe-Cr-Ni-Co-V | 404.8549 | 137.2351 | 690.3278 | 194.3569
1571 | 18.27754 | 35.92518 | 10.67293 | 26.78832 | 8.336037 | 89.03346 | 0.2752022 | 0.06193888 | 307.8543 | 0 | 0 | 0 |  | Fe-Cr-Ni-Co-V | 339.8313 | 109.7536 | 644.1641 | 189.2339
1572 | 12.09442 | 34.71966 | 11.65292 | 35.09763 | 6.435371 | 89.45762 | 0.2756244 | 0.05904663 | 286.4313 | 0 | 0 | 0 |  | Fe-Cr-Ni-Co-V | 306.8448 | 78.54134 | 505.8442 | 206.9448
1573 | 6.972198 | 29.67507 | 12.56294 | 46.2471 | 4.542695 | 88.52222 | 0.2797299 | 0.05535288 | 256.1738 | 1 | 1 | 1 | 256.1738 | Fe-Cr-Ni-Co-V | 305.231 | 86.65486 | 256.3891 | 197.7534
1574 | 3.928285 | 21.03008 | 12.3869 | 59.07151 | 3.583232 | 85.81735 | 0.2879848 | 0.05209331 | 226.4105 | 1 | 1 | 1 | 226.4105 | Fe-Cr-Ni-Co-V | 256.8863 | 60.65976 | 13.17844 | 165.196
1575 | 43.2289 | 35.45656 | 5.409201 | 6.516828 | 9.388511 | 88.75921 | 0.2732689 | 0.06093057 | 296.4383 | 0 | 0 | 0 |  | Fe-Cr-Ni-Co-V | 438.5375 | 155.9143 | 732.6259 | 196.7032
1576 | 36.06493 | 39.33426 | 5.415334 | 9.786326 | 9.399157 | 90.01761 | 0.270397 | 0.06055707 | 297.029 | 0 | 0 | 0 |  | Fe-Cr-Ni-Co-V | 417.5571 | 157.6533 | 760.2125 | 196.8832
1577 | 28.8065 | 42.14588 | 6.488165 | 14.11354 | 8.445917 | 91.34929 | 0.2678348 | 0.05905509 | 288.6753 | 0 | 0 | 0 |  | Fe-Cr-Ni-Co-V | 395.8765 | 154.9507 | 770.2042 | 184.9834
1578 | 22.55333 | 42.95073 | 7.542655 | 19.47245 | 7.480831 | 92.02492 | 0.267042 | 0.05791543 | 281.7153 | 0 | 0 | 0 |  | Fe-Cr-Ni-Co-V | 351.2904 | 140.2453 | 754.8638 | 173.4337
1579 | 16.29989 | 42.68225 | 8.566293 | 26.87602 | 5.575551 | 92.81565 | 0.266488 | 0.05498561 | 260.977 | 0 | 0 | 0 |  | Fe-Cr-Ni-Co-V | 306.1571 | 100.846 | 716.6124 | 175.36
1580 | 11.13092 | 40.51136 | 9.57236 | 34.17027 | 4.61509 | 92.48275 | 0.2684385 | 0.0538579 | 252.1605 | 0 | 0 | 0 |  | Fe-Cr-Ni-Co-V | 287.9276 | 76.5859375 | 627.4426 | 199.9577
1581 | 5.937399 | 35.01053 | 11.44131 | 44.90282 | 2.707934 | 91.40917 | 0.2729746 | 0.04977034 | 219.8723 | 0 | 1 | 0 |  | Fe-Cr-Ni-Co-V | 288.1456 | 80.91808 | 386.4597 | 235.2507
1582 | 33.10033 | 48.1529 | 3.261684 | 9.823925 | 5.661161 | 94.90204 | 0.2591514 | 0.05143278 | 235.6487 | 0 | 0 | 0 |  | Fe-Cr-Ni-Co-V | 349.234375 | 148.4937 | 809.5775 | 151.2046
1583 | 25.82378 | 50.00958 | 4.342882 | 14.17044 | 5.653312 | 95.47633 | 0.2582361 | 0.05174499 | 239.7027 | 0 | 0 | 0 |  | Fe-Cr-Ni-Co-V | 341.2747 | 144.2727 | 797.8605 | 151.0159
1584 | 19.55612 | 50.78964 | 5.409255 | 19.55068 | 4.694302 | 96.18058 | 0.2574209 | 0.05038818 | 231.1621 | 0 | 0 | 0 |  | Fe-Cr-Ni-Co-V | 316.1723 | 130.9386 | 792.26 | 145.4776
1585 | 13.46153 | 51.09719 | 6.530411 | 25.13269 | 3.778182 | 96.71122 | 0.2570694 | 0.04935158 | 224.6097 | 0 | 0 | 0 |  | Fe-Cr-Ni-Co-V | 291.7128 | 107.3014 | 776.461 | 153.1845
1586 | 8.141054 | 47.37298 | 8.556948 | 32.21603 | 3.712979 | 95.37323 | 0.261299 | 0.05072131 | 233.432 | 0 | 0 | 0 |  | Fe-Cr-Ni-Co-V | 285.6638 | 93.4146 | 726.4887 | 167.9192
1587 | 12.30722 | 4.774401 | 3.233987 | 35.71519 | 43.9692 | 63.97136 | 0.3306143 | 0.09379201 | 472.845 | 0 | 0 | 0 |  | Fe-Cr-Ni-Co-V | 512.8425 | 110.9299 | 268.648 | 241.0187
1588 | 11.16158 | 4.723601 | 5.332629 | 41.75975 | 37.02244 | 66.26058 | 0.3265989 | 0.09485205 | 494.3904 | 1 | 0 | 0 |  | Fe-Cr-Ni-Co-V | 485.8514 | 106.8808 | 263.2056 | 231.3793
1589 | 10.14952 | 3.77986 | 7.467615 | 47.12577 | 31.47723 | 67.85203 | 0.3242197 | 0.09440859 | 499.3966 | 1 | 0 | 0 |  | Fe-Cr-Ni-Co-V | 428.8427 | 107.4052 | 221.8039 | 203.2169
1590 | 8.944338 | 3.701142 | 11.49044 | 51.38803 | 24.47605 | 70.33752 | 0.3200899 | 0.09121704 | 485.6874 | 1 | 1 | 1 | 485.6874 | Fe-Cr-Ni-Co-V | 339.7841 | 86.13853 | 149.7285 | 192.2141
1591 | 6.964844 | 2.779103 | 14.6413 | 55.64798 | 19.96677 | 71.65622 | 0.3184339 | 0.08761928 | 460.8104 | 1 | 1 | 1 | 460.8104 | Fe-Cr-Ni-Co-V | 281.3083 | 59.70263 | 85.02653 | 205.4355
1592 | 19.7054 | 5.79366 | 3.270327 | 22.98323 | 48.24738 | 63.10268 | 0.3312721 | 0.0909122 | 444.4083 | 0 | 0 | 0 |  | Fe-Cr-Ni-Co-V | 525.4052 | 111.8528 | 298.9081 | 243.3578
1593 | 17.45381 | 6.691285 | 5.395723 | 29.25266 | 41.20652 | 65.63232 | 0.3265192 | 0.09292847 | 474.4309 | 0 | 0 | 0 |  | Fe-Cr-Ni-Co-V | 522.4284 | 107.3392 | 293.3931 | 226.2672
1594 | 16.1231 | 7.505658 | 7.414211 | 34.02819 | 34.92884 | 68.03362 | 0.3220376 | 0.09300672 | 488.3592 | 0 | 0 | 0 |  | Fe-Cr-Ni-Co-V | 500.9082 | 96.90259 | 293.8247 | 225.1387
1595 | 14.12176 | 7.513127 | 10.60227 | 38.31981 | 29.44303 | 69.92233 | 0.3189102 | 0.09217902 | 491.1703 | 1 | 0 | 0 |  | Fe-Cr-Ni-Co-V | 454.39 | 107.5539 | 268.2557 | 202.7552
1596 | 10.99766 | 8.377612 | 14.71207 | 42.20149 | 23.71116 | 72.25412 | 0.3148904 | 0.08934359 | 478.8178 | 1 | 1 | 1 | 478.8178 | Fe-Cr-Ni-Co-V | 364.5542 | 90.44667 | 230.8685 | 186.254
1597 | 8.91488 | 7.377905 | 18.74061 | 45.99237 | 18.97423 | 73.64351 | 0.3131653 | 0.08565987 | 453.8252 | 1 | 1 | 1 | 453.8252 | Fe-Cr-Ni-Co-V | 274.6317 | 51.5825 | 159.3515625 | 181.0658
1598 | 6.942453 | 6.463728 | 23.97624 | 48.14298 | 14.47461 | 74.98944 | 0.3115531 | 0.08007384 | 411.5978 | 1 | 1 | 1 | 411.5978 | Fe-Cr-Ni-Co-V | 232.8137 | 51.73996 | 87.10017 | 190.6816
1599 | 30.21684 | 3.880441 | 3.285568 | 13.19448 | 49.42267 | 62.39059 | 0.3323557 | 0.09018403 | 433.7327 | 0 | 0 | 0 |  | Fe-Cr-Ni-Co-V | 517.2281 | 120.6617 | 305.2952 | 233.6515
1600 | 27.69335 | 7.639621 | 4.31231 | 17.31777 | 43.03695 | 65.63057 | 0.3253186 | 0.09042938 | 453.5088 | 0 | 0 | 0 |  | Fe-Cr-Ni-Co-V | 531.6263 | 107.4696 | 336.3551 | 229.1343
1601 | 24.65287 | 9.563707 | 6.478071 | 22.76332 | 36.54203 | 68.396 | 0.319906 | 0.09095097 | 472.2228 | 0 | 0 | 0 |  | Fe-Cr-Ni-Co-V | 525.0211 | 101.2791 | 338.2819 | 222.5089
1602 | 21.20626 | 11.28226 | 9.552689 | 26.64066 | 31.31812 | 70.7214 | 0.315489 | 0.09030558 | 478.8808 | 0 | 0 | 0 |  | Fe-Cr-Ni-Co-V | 511.267 | 99.64221 | 343.1494 | 199.571
1603 | 17.2121 | 12.25458 | 13.8346 | 29.91598 | 26.78273 | 72.57025 | 0.3123123 | 0.08921421 | 478.5052 | 1 | 0 | 0 |  | Fe-Cr-Ni-Co-V | 478.7323 | 100.0668 | 330.1381 | 184.6554
1604 | 14.06921 | 13.09905 | 17.9568 | 32.87483 | 22.00011 | 74.58015 | 0.3088757 | 0.08662266 | 465.6898 | 1 | 1 | 1 | 465.6898 | Fe-Cr-Ni-Co-V | 381.7443 | 91.56956 | 317.3874 | 179.0023
1605 | 10.94652 | 12.04473 | 24.05745 | 35.70447 | 17.24682 | 75.91644 | 0.3074048 | 0.08297876 | 440.1849 | 1 | 1 | 1 | 440.1849 | Fe-Cr-Ni-Co-V | 270.4894 | 50.85579 | 237.3797 | 147.8327
1606 | 7.895319 | 11.02633 | 30.08264 | 37.49232 | 13.50339 | 76.89324 | 0.3065787 | 0.07843286 | 405.5721 | 1 | 1 | 1 | 405.5721 | Fe-Cr-Ni-Co-V | 226.3762 | 51.95001 | 192.2488 | 185.9526
1607 | 5.870318 | 8.198284 | 37.02125 | 38.20078 | 10.70936 | 76.79416 | 0.3082189 | 0.07404127 | 368.0768 | 1 | 1 | 1 | 368.0768 | Fe-Cr-Ni-Co-V | 176.4011 | 63.55896 | 126.4725 | 191.2188
1608 | 39.37208 | 5.787968 | 3.267114 | 10.93364 | 40.63919 | 66.17034 | 0.3239215 | 0.09035374 | 454.4732 | 0 | 0 | 0 |  | Fe-Cr-Ni-Co-V | 513.3543 | 120.2552 | 322.8531 | 230.8835
1609 | 35.45532 | 9.708958 | 4.384305 | 14.3056 | 36.14581 | 68.91829 | 0.3179311 | 0.08928259 | 460.0273 | 0 | 0 | 0 |  | Fe-Cr-Ni-Co-V | 526.7753 | 109.6058 | 360.8316 | 223.4903
1610 | 30.08994 | 13.52451 | 7.63413 | 17.51876 | 31.23267 | 71.783 | 0.3119796 | 0.08792469 | 462.9201 | 0 | 0 | 0 |  | Fe-Cr-Ni-Co-V | 541.1041 | 95.3385 | 394.0624 | 208.0986
1611 | 25.55159 | 16.17696 | 10.74277 | 20.49235 | 27.03633 | 74.10693 | 0.3073796 | 0.08637017 | 460.8713 | 0 | 0 | 0 |  | Fe-Cr-Ni-Co-V | 541.9573 | 86.5117 | 432.6254 | 189.6972
1612 | 20.32094 | 17.9737 | 16.01929 | 22.5161 | 23.16998 | 75.99937 | 0.303991 | 0.08492804 | 456.8781 | 1 | 0 | 0 |  | Fe-Cr-Ni-Co-V | 514.6161 | 91.3092 | 445.6243 | 171.2565
1613 | 16.13013 | 17.83371 | 21.1927 | 25.53227 | 19.31119 | 77.30264 | 0.3022807 | 0.08311038 | 446.5487 | 1 | 0 | 0 |  | Fe-Cr-Ni-Co-V | 398.6544 | 94.92953 | 419.5224 | 161.9565
1614 | 12.11747 | 16.92284 | 27.59576 | 27.70539 | 15.65855 | 78.25435 | 0.3015139 | 0.08013165 | 424.6732 | 1 | 1 | 1 | 424.6732 | Fe-Cr-Ni-Co-V | 292.0848 | 64.75213 | 363.8584 | 116.5328
1615 | 8.826117 | 15.52195 | 35.04647 | 28.97646 | 11.629 | 79.21315 | 0.3009235 | 0.07540166 | 388.3106 | 1 | 1 | 1 | 388.3106 | Fe-Cr-Ni-Co-V | 227.4846 | 48.94131 | 294.5602 | 155.6431
1616 | 5.885219 | 10.95879 | 44.33208 | 28.98208 | 9.841832 | 77.94666 | 0.305334 | 0.07254288 | 359.7911 | 1 | 1 | 1 | 359.7911 | Fe-Cr-Ni-Co-V | 177.5619 | 66.70789 | 194.5825 | 154.5984
1617 | 46.43943 | 8.647429 | 3.254123 | 8.712134 | 32.94688 | 70.01584 | 0.3153158 | 0.08793807 | 453.334 | 0 | 0 | 0 |  | Fe-Cr-Ni-Co-V | 514.2521 | 114.9605 | 364.7663 | 237.9338
1618 | 40.57442 | 13.56082 | 5.46759 | 10.97862 | 29.41855 | 72.7819 | 0.3092033 | 0.08588857 | 449.4866 | 0 | 0 | 0 |  | Fe-Cr-Ni-Co-V | 537.3109 | 103.8333 | 421.9399 | 202.1269
1619 | 34.23591 | 18.35235 | 8.723608 | 13.1374 | 25.55074 | 75.67794 | 0.3030042 | 0.08351019 | 442.4505 | 0 | 0 | 0 |  | Fe-Cr-Ni-Co-V | 562.483 | 87.3086 | 475.941 | 205.7691
1620 | 28.64112 | 20.95196 | 12.90183 | 15.11194 | 22.39314 | 77.60548 | 0.2992779 | 0.0819371 | 437.3575 | 0 | 0 | 0 |  | Fe-Cr-Ni-Co-V | 557.7131 | 81.72392 | 516.912 | 194.8334
1621 | 23.38802 | 22.72202 | 18.16991 | 17.16903 | 18.55101 | 79.56727 | 0.2958175 | 0.07948613 | 424.3057 | 0 | 0 | 0 |  | Fe-Cr-Ni-Co-V | 485.8403 | 100.5841 | 538.5162 | 209.0868
1622 | 18.19994 | 23.53463 | 23.38074 | 19.2057 | 15.67899 | 80.84089 | 0.2939283 | 0.07743147 | 411.5533 | 1 | 0 | 0 |  | Fe-Cr-Ni-Co-V | 392.8513 | 93.90719 | 539.3387 | 203.2708
1623 | 13.02071 | 22.38064 | 31.58281 | 21.13885 | 11.87699 | 81.77289 | 0.2934597 | 0.07404668 | 385.6159 | 1 | 1 | 1 | 385.6159 | Fe-Cr-Ni-Co-V | 297.8705 | 62.29546 | 458.0193 | 129.407
1624 | 8.949592 | 20.36824 | 39.71756 | 20.98703 | 9.977582 | 81.567 | 0.295158 | 0.07268402 | 372.6028 | 1 | 1 | 1 | 372.6028 | Fe-Cr-Ni-Co-V | 251.1955 | 47.07291 | 398.4672 | 109.412
1625 | 5.890812 | 14.62561 | 51.59792 | 20.72116 | 7.164498 | 80.27828 | 0.3001444 | 0.06813529 | 329.9726 | 1 | 1 | 1 | 329.9726 | Fe-Cr-Ni-Co-V | 189.1361 | 68.54389 | 259.1752 | 111.0312
1626 | 51.87866 | 13.52436 | 3.271736 | 7.664378 | 23.66086 | 75.31037 | 0.303653 | 0.08159142 | 423.4293 | 0 | 0 | 0 |  | Fe-Cr-Ni-Co-V | 516.2279 | 112.4242 | 438.1617 | 214.9171
1627 | 43.17423 | 20.09855 | 6.482833 | 8.678117 | 21.56627 | 78.124 | 0.2972183 | 0.07927376 | 415.6584 | 0 | 0 | 0 |  | Fe-Cr-Ni-Co-V | 558.0357 | 89.85915 | 523.415 | 219.7427
1628 | 36.95814 | 24.85141 | 9.711546 | 9.750127 | 18.72878 | 80.72476 | 0.291607 | 0.07646797 | 401.8456 | 0 | 0 | 0 |  | Fe-Cr-Ni-Co-V | 559.7744 | 101.7663 | 575.775 | 218.9425
1629 | 29.97102 | 26.94211 | 14.12164 | 11.99655 | 16.96867 | 81.95048 | 0.2894627 | 0.07531459 | 396.7674 | 0 | 0 | 0 |  | Fe-Cr-Ni-Co-V | 520.0072 | 119.0021 | 610.8094 | 223.7339
1630 | 24.46269 | 28.46979 | 19.28429 | 12.90727 | 14.87595 | 83.15222 | 0.287456 | 0.07393561 | 389.3635 | 0 | 0 | 0 |  | Fe-Cr-Ni-Co-V | 455.1012 | 129.7434 | 626.5501 | 224.2601
1631 | 18.04127 | 28.92852 | 26.33739 | 14.80753 | 11.88529 | 84.34553 | 0.2860145 | 0.07159494 | 373.5396 | 1 | 0 | 0 |  | Fe-Cr-Ni-Co-V | 352.1252 | 99.57944 | 597.9134 | 217.4036
1632 | 13.06315 | 28.06699 | 33.79813 | 15.90581 | 9.165925 | 84.98692 | 0.2859088 | 0.06857376 | 349.8531 | 1 | 1 | 1 | 349.8531 | Fe-Cr-Ni-Co-V | 296.7506 | 76.62104 | 526.8842 | 161.7741
1633 | 8.041901 | 24.33392 | 44.37683 | 15.91183 | 7.335515 | 84.06859 | 0.2896182 | 0.06712341 | 334.2069 | 1 | 1 | 1 | 334.2069 | Fe-Cr-Ni-Co-V | 252.2249 | 51.80066 | 440.4941 | 109.4171
1634 | 4.911521 | 17.3768 | 56.78674 | 15.54882 | 5.376122 | 81.94185 | 0.2964989 | 0.06425086 | 303.6054 | 1 | 1 | 1 | 303.6054 | Fe-Cr-Ni-Co-V | 198.0981 | 66.14133 | 326.2464 | 81.93698
1635 | 53.27937 | 20.03296 | 3.230838 | 7.568572 | 15.88827 | 80.76163 | 0.2916439 | 0.0725791 | 368.4645 | 0 | 0 | 0 |  | Fe-Cr-Ni-Co-V | 515.8373 | 116.4745 | 501.0439 | 219.9947
1636 | 44.16727 | 26.77689 | 6.477711 | 7.587353 | 14.99077 | 83.21727 | 0.2858624 | 0.07096188 | 363.3677 | 0 | 0 | 0 |  | Fe-Cr-Ni-Co-V | 538.2726 | 126.223 | 611.8149 | 230.5624
1637 | 37.01667 | 31.59213 | 9.726926 | 7.595442 | 14.06883 | 85.07234 | 0.2816479 | 0.06962121 | 358.1561 | 0 | 0 | 0 |  | Fe-Cr-Ni-Co-V | 510.3703 | 131.1332 | 696.567 | 230.7153
1638 | 30.44666 | 34.01661 | 14.93429 | 8.567785 | 12.03465 | 86.58148 | 0.2788971 | 0.06774107 | 347.2792 | 0 | 0 | 0 |  | Fe-Cr-Ni-Co-V | 436.6515 | 146.53 | 715.5081 | 220.7099
1639 | 24.27149 | 35.77988 | 20.19655 | 9.604791 | 10.14728 | 87.83053 | 0.2768176 | 0.06580776 | 335.0045 | 0 | 0 | 0 |  | Fe-Cr-Ni-Co-V | 372.4876 | 137.4469 | 710.5682 | 213.3041
1640 | 18.28917 | 35.94804 | 26.6993 | 10.72215 | 8.341342 | 88.47094 | 0.2763885 | 0.06405928 | 322.4041 | 0 | 0 | 0 |  | Fe-Cr-Ni-Co-V | 318.918 | 113.7305 | 694.801 | 186.6929
1641 | 12.10563 | 34.75184 | 34.99115 | 11.71005 | 6.441335 | 88.6263 | 0.2773707 | 0.06232014 | 308.3804 | 1 | 0 | 0 |  | Fe-Cr-Ni-Co-V | 281.8987 | 92.06429 | 629.3625 | 156.7447
1642 | 6.98149 | 29.71462 | 46.12549 | 12.62965 | 4.548749 | 87.30223 | 0.2822907 | 0.06021169 | 287.4999 | 1 | 1 | 1 | 287.4999 | Fe-Cr-Ni-Co-V | 258.9074 | 52.89186 | 484.0514 | 126.6347
1643 | 3.935548 | 21.06896 | 58.94654 | 12.4591 | 3.589856 | 84.08845 | 0.291629 | 0.05906516 | 269.2321 | 1 | 1 | 1 | 269.2321 | Fe-Cr-Ni-Co-V | 203.2053 | 60.62922 | 384.9967 | 84.42087
1644 | 43.23075 | 35.45809 | 6.49132 | 5.430924 | 9.388915 | 88.7222 | 0.2733474 | 0.06104488 | 297.2356 | 0 | 0 | 0 |  | Fe-Cr-Ni-Co-V | 434.3949 | 153.6583 | 734.626 | 206.604
1645 | 36.07113 | 39.34103 | 9.749279 | 5.437784 | 9.400775 | 89.86929 | 0.2707102 | 0.06121755 | 301.6646 | 0 | 0 | 0 |  | Fe-Cr-Ni-Co-V | 403.787 | 158.8413 | 769.6539 | 188.6257
1646 | 28.81516 | 42.15856 | 14.06192 | 6.515901 | 8.448457 | 91.08863 | 0.2683824 | 0.06015591 | 296.4094 | 0 | 0 | 0 |  | Fe-Cr-Ni-Co-V | 379.6302 | 154.1208 | 784.7004 | 183.4534
1647 | 22.56395 | 42.97097 | 19.40454 | 7.576188 | 7.484355 | 91.61343 | 0.2679034 | 0.0595996 | 293.4756 | 0 | 0 | 0 |  | Fe-Cr-Ni-Co-V | 337.8079 | 137.347 | 769.5082 | 160.0187
1648 | 16.31169 | 42.71314 | 26.78904 | 8.606549 | 5.579586 | 92.17519 | 0.2678225 | 0.05755219 | 278.5017 | 0 | 0 | 0 |  | Fe-Cr-Ni-Co-V | 300.7667 | 120.6693 | 734.3439 | 141.2687
1649 | 11.14175 | 40.55077 | 34.06817 | 9.619738 | 4.619579 | 91.61161 | 0.270252 | 0.05734583 | 275.5384 | 1 | 0 | 0 |  | Fe-Cr-Ni-Co-V | 284.0736 | 100.2167 | 676.3384 | 163.4339
1650 | 5.945261 | 35.05688 | 44.78436 | 11.50198 | 2.71152 | 90.19823 | 0.2754946 | 0.05467499 | 251.306 | 1 | 1 | 1 | 251.306 | Fe-Cr-Ni-Co-V | 256.7176 | 59.39542 | 527.1744 | 137.2145
1651 | 33.10891 | 48.16538 | 9.787588 | 3.275491 | 5.662628 | 94.6781 | 0.2596167 | 0.05268741 | 244.2866 | 0 | 0 | 0 |  | Fe-Cr-Ni-Co-V | 344.2338 | 157.262 | 825.444 | 134.4735
1652 | 25.83381 | 50.02901 | 14.11985 | 4.361829 | 5.655507 | 95.13958 | 0.2589341 | 0.05362323 | 252.7005 | 0 | 0 | 0 |  | Fe-Cr-Ni-Co-V | 335.8127 | 156.2845 | 821.7204 | 128.1217
1653 | 19.56706 | 50.81803 | 19.4842 | 5.43378 | 4.696927 | 95.69195 | 0.2584302 | 0.05266155 | 246.7816 | 0 | 0 | 0 |  | Fe-Cr-Ni-Co-V | 319.975 | 143.8743 | 805.2242 | 127.4385
1654 | 13.47143 | 51.13477 | 25.05166 | 6.561178 | 3.780961 | 96.06283 | 0.2584047 | 0.05202329 | 242.7079 | 0 | 0 | 0 |  | Fe-Cr-Ni-Co-V | 291.9421 | 131.9423 | 794.4088 | 130.1333
1655 | 8.148672 | 47.41731 | 32.11858 | 8.598981 | 3.716454 | 94.53931 | 0.2630207 | 0.05431553 | 257.7771 | 0 | 0 | 0 |  | Fe-Cr-Ni-Co-V | 281.5037 | 118.2289 | 738.8079 | 143.7706
1656 | 32.48294 | 2.749367 | 5.173085 | 48.82018 | 10.77443 | 76.42906 | 0.3076584 | 0.06897189 | 328.1298 | 0 | 1 | 0 |  | Fe-Cr-Ni-Co-V | 284.9434 | 64.41688 | -45.39282 | 173.9123
1657 | 38.55473 | 4.60207 | 5.195428 | 41.72855 | 9.919223 | 77.59705 | 0.3043544 | 0.06649977 | 312.6696 | 0 | 1 | 0 |  | Fe-Cr-Ni-Co-V | 291.9528 | 66.5946 | -20.83334 | 170.1474
1658 | 44.12259 | 6.535464 | 4.216058 | 35.97886 | 9.147032 | 78.77547 | 0.3010378 | 0.06385007 | 295.6555 | 0 | 1 | 0 |  | Fe-Cr-Ni-Co-V | 301.3539 | 66.1424 | 23.67869 | 182.8356
1659 | 48.92791 | 10.22641 | 4.198158 | 28.45015 | 8.197378 | 80.60838 | 0.2960358 | 0.06109655 | 279.0883 | 0 | 1 | 0 |  | Fe-Cr-Ni-Co-V | 325.6787 | 78.19633 | 91.52951 | 162.3098
1660 | 53.64983 | 13.19443 | 3.19192 | 23.5004 | 6.46342 | 82.56133 | 0.2911119 | 0.0555933 | 242.2557 | 0 | 1 | 0 |  | Fe-Cr-Ni-Co-V | 333.4823 | 83.91225 | 123.0116 | 155.6738
1661 | 20.74093 | 2.758674 | 6.228715 | 53.15441 | 17.11727 | 73.44055 | 0.3138887 | 0.08165709 | 419.8346 | 1 | 1 | 1 | 419.8346 | Fe-Cr-Ni-Co-V | 306.7444 | 64.51419 | 57.32348 | 198.387
1662 | 26.74563 | 4.611361 | 7.288284 | 45.99407 | 15.36066 | 74.94315 | 0.3100468 | 0.07818154 | 397.3572 | 0 | 1 | 0 |  | Fe-Cr-Ni-Co-V | 303.9734 | 58.94037 | 78.79826 | 195.3685
1663 | 31.4897 | 6.413376 | 8.274596 | 39.46048 | 14.36185 | 76.08081 | 0.3069687 | 0.07621238 | 385.2846 | 0 | 1 | 0 |  | Fe-Cr-Ni-Co-V | 308.8694 | 55.71145 | 102.3457 | 174.5297
1664 | 35.90744 | 9.2865 | 8.387069 | 33.68156 | 12.73743 | 77.89433 | 0.3023532 | 0.07230664 | 359.5574 | 0 | 1 | 0 |  | Fe-Cr-Ni-Co-V | 318.9236 | 65.39797 | 144.8539 | 164.0891
1665 | 40.01402 | 13.03918 | 9.463089 | 27.44642 | 10.0373 | 80.46134 | 0.2961811 | 0.06633933 | 319.4368 | 0 | 1 | 0 |  | Fe-Cr-Ni-Co-V | 318.5901 | 69.83228 | 205.9457 | 165.7746
1666 | 44.20448 | 16.83667 | 8.447765 | 22.26348 | 8.247607 | 82.72155 | 0.2904739 | 0.06157597 | 287.937 | 0 | 1 | 0 |  | Fe-Cr-Ni-Co-V | 337.5549 | 85.94584 | 276.9033 | 168.4371
1667 | 46.91918 | 21.8419 | 7.504623 | 17.22157 | 6.512722 | 85.3611 | 0.2838246 | 0.05648027 | 254.8819 | 0 | 0 | 0 |  | Fe-Cr-Ni-Co-V | 337.1617 | 89.46823 | 372.547 | 161.6134
1668 | 11.96127 | 2.784117 | 4.190775 | 54.69651 | 26.36732 | 69.59641 | 0.3212976 | 0.09163262 | 486.3341 | 1 | 1 | 1 | 486.3341 | Fe-Cr-Ni-Co-V | 392.5424 | 104.9722 | 143.3755 | 216.7249
1669 | 15.79416 | 3.676263 | 8.30051 | 47.91754 | 24.31152 | 70.67024 | 0.3188086 | 0.09017835 | 478.6837 | 1 | 1 | 1 | 478.6837 | Fe-Cr-Ni-Co-V | 366.082 | 90.22408 | 163.1503 | 197.279
1670 | 20.96976 | 5.578218 | 10.49572 | 41.09594 | 21.86036 | 72.37045 | 0.3147 | 0.08687594 | 458.3238 | 1 | 1 | 1 | 458.3238 | Fe-Cr-Ni-Co-V | 336.9915 | 75.99464 | 182.3612 | 186.2057
1671 | 24.74593 | 8.294235 | 12.48485 | 35.51427 | 18.96072 | 74.53661 | 0.309622 | 0.08327497 | 437.1903 | 1 | 1 | 1 | 437.1903 | Fe-Cr-Ni-Co-V | 321.7447 | 67.68741 | 214.1372 | 182.6197
1672 | 28.03447 | 12.11847 | 13.68094 | 30.64027 | 15.52584 | 77.37187 | 0.3030278 | 0.07757452 | 400.4293 | 0 | 1 | 0 |  | Fe-Cr-Ni-Co-V | 313.0173 | 61.63516 | 257.0002 | 168.1927
1673 | 31.11216 | 15.88501 | 14.76845 | 25.41791 | 12.81647 | 79.90855 | 0.2969991 | 0.07259124 | 367.75 | 0 | 1 | 0 |  | Fe-Cr-Ni-Co-V | 313.7662 | 59.57286 | 320.9341 | 159.7095
1674 | 34.28737 | 21.595 | 13.77961 | 20.21944 | 10.11859 | 83.22632 | 0.2888768 | 0.06651747 | 328.3039 | 0 | 0 | 0 |  | Fe-Cr-Ni-Co-V | 336.1208 | 81.99859 | 432.6082 | 200.8302
1675 | 36.45957 | 27.34495 | 12.77405 | 16.03099 | 7.390449 | 86.58007 | 0.2808028 | 0.05991426 | 284.2562 | 0 | 0 | 0 |  | Fe-Cr-Ni-Co-V | 331.389 | 101.0689 | 523.0009 | 203.4124
1676 | 37.71144 | 34.16206 | 9.641668 | 12.90663 | 5.578206 | 89.95027 | 0.272374 | 0.05447707 | 249.4265 | 0 | 0 | 0 |  | Fe-Cr-Ni-Co-V | 328.1343 | 117.9943 | 670.5944 | 182.6664
1677 | 10.08694 | 2.817416 | 6.361348 | 45.77077 | 34.96352 | 66.27352 | 0.327354 | 0.09575175 | 501.8309 | 1 | 0 | 0 |  | Fe-Cr-Ni-Co-V | 457.7293 | 109.5711 | 236.8834 | 215.6684
1678 | 13.2183 | 3.786713 | 10.68736 | 40.77332 | 31.5343 | 67.80448 | 0.3240727 | 0.09444382 | 498.4807 | 1 | 0 | 0 |  | Fe-Cr-Ni-Co-V | 428.6613 | 107.3226 | 243.1308 | 196.2692
1679 | 16.2422 | 6.615961 | 14.93795 | 35.35077 | 26.85312 | 70.50544 | 0.3180854 | 0.09143398 | 486.6429 | 1 | 0 | 0 |  | Fe-Cr-Ni-Co-V | 388.8586 | 95.93822 | 260.9144 | 184.9457
1680 | 19.07908 | 9.349187 | 17.94283 | 30.72995 | 22.89895 | 72.99438 | 0.3125279 | 0.08817644 | 470.6175 | 1 | 1 | 1 | 470.6175 | Fe-Cr-Ni-Co-V | 343.9433 | 81.23903 | 289.957 | 172.4725
1681 | 21.09258 | 14.02723 | 20.05868 | 26.49785 | 18.32366 | 76.50634 | 0.3045727 | 0.0826187 | 438.3624 | 1 | 1 | 1 | 438.3624 | Fe-Cr-Ni-Co-V | 334.0287 | 73.16809 | 330.5144 | 150.0343
1682 | 24.15785 | 18.74335 | 20.10198 | 22.30625 | 14.69058 | 79.79563 | 0.2968792 | 0.07674256 | 400.9836 | 1 | 1 | 1 | 400.9836 | Fe-Cr-Ni-Co-V | 346.9987 | 75.385 | 425.2101 | 164.9964
1683 | 26.52734 | 24.69812 | 19.30328 | 18.3033 | 11.16795 | 83.54271 | 0.2880219 | 0.06966992 | 354.0721 | 1 | 0 | 0 |  | Fe-Cr-Ni-Co-V | 347.9448 | 90.19171 | 529.311 | 216.7291
1684 | 28.15434 | 31.82998 | 17.96696 | 13.79402 | 8.254708 | 87.47243 | 0.2785046 | 0.06354728 | 314.6067 | 0 | 0 | 0 |  | Fe-Cr-Ni-Co-V | 333.0391 | 111.8214 | 651.4182 | 208.3861
1685 | 28.65073 | 40.9653 | 12.90616 | 11.87765 | 5.600164 | 92.11925 | 0.2671158 | 0.05499783 | 257.861 | 0 | 0 | 0 |  | Fe-Cr-Ni-Co-V | 318.2623 | 124.3091 | 757.627 | 158.3463
1686 | 8.143791 | 2.843335 | 9.629803 | 37.59801 | 41.78506 | 63.72984 | 0.3321639 | 0.09699254 | 496.0916 | 0 | 0 | 0 |  | Fe-Cr-Ni-Co-V | 482.2076 | 115.247 | 252.2908 | 212.8725
1687 | 10.23983 | 4.766866 | 15.06812 | 33.49768 | 36.4275 | 66.14158 | 0.3270392 | 0.09652464 | 505.4551 | 1 | 0 | 0 |  | Fe-Cr-Ni-Co-V | 457.1266 | 105.5474 | 275.8321 | 202.5255
1688 | 12.24335 | 7.599396 | 20.37562 | 29.06986 | 30.71177 | 69.09684 | 0.3206743 | 0.09445595 | 504.006 | 1 | 0 | 0 |  | Fe-Cr-Ni-Co-V | 420.9076 | 103.8998 | 293.6908 | 174.4845
1689 | 14.11814 | 11.2668 | 23.31902 | 25.53999 | 25.75605 | 72.23796 | 0.3137014 | 0.09108896 | 491.3985 | 1 | 0 | 0 |  | Fe-Cr-Ni-Co-V | 378.368 | 91.38261 | 346.9158 | 148.4373
1690 | 16.13899 | 15.96524 | 25.44521 | 21.28858 | 21.16198 | 75.72104 | 0.3057684 | 0.08606929 | 464.5196 | 1 | 0 | 0 |  | Fe-Cr-Ni-Co-V | 384.4386 | 89.3064 | 419.9153 | 130.8027
1691 | 18.16009 | 20.66513 | 26.51085 | 18.099 | 16.56494 | 79.33178 | 0.2976381 | 0.07977195 | 425.4328 | 1 | 0 | 0 |  | Fe-Cr-Ni-Co-V | 376.3745 | 89.62118 | 494.7073 | 161.312
1692 | 20.25647 | 28.28949 | 25.54955 | 13.89432 | 12.01017 | 84.11869 | 0.2864063 | 0.07137046 | 370.8529 | 1 | 0 | 0 |  | Fe-Cr-Ni-Co-V | 356.2968 | 103.5361 | 600.7758 | 223.841
1693 | 20.34156 | 35.98387 | 23.5188 | 11.80612 | 8.349656 | 88.6098 | 0.2758837 | 0.06335299 | 317.1491 | 0 | 0 | 0 |  | Fe-Cr-Ni-Co-V | 332.7758 | 124.782 | 697.4683 | 185.5148
1694 | 20.55823 | 47.85153 | 17.28678 | 8.677726 | 5.62573 | 94.28299 | 0.2617669 | 0.05476753 | 260.8081 | 0 | 0 | 0 |  | Fe-Cr-Ni-Co-V | 321.3271 | 139.225 | 794.7952 | 142.2424
1695 | 7.254039 | 2.894497 | 15.24924 | 27.33896 | 47.26326 | 61.71542 | 0.3360182 | 0.09751699 | 486.1511 | 0 | 0 | 0 |  | Fe-Cr-Ni-Co-V | 490.2004 | 117.8394 | 282.6407 | 211.2622
1696 | 8.143249 | 5.686291 | 22.46805 | 24.70562 | 38.99679 | 65.25055 | 0.3286375 | 0.0987907 | 517.1936 | 0 | 0 | 0 |  | Fe-Cr-Ni-Co-V | 462.3987 | 110.3794 | 299.4331 | 181.1497
1697 | 9.123099 | 8.494004 | 27.70202 | 21.3939 | 33.28697 | 68.12589 | 0.3224892 | 0.09784554 | 525.3876 | 1 | 0 | 0 |  | Fe-Cr-Ni-Co-V | 426.5876 | 114.2982 | 342.2531 | 166.2563
1698 | 11.22662 | 12.35293 | 30.03674 | 19.38604 | 26.99767 | 71.83683 | 0.3143924 | 0.09334433 | 507.1166 | 1 | 0 | 0 |  | Fe-Cr-Ni-Co-V | 391.5462 | 98.0669 | 396.0211 | 136.1661
1699 | 12.11296 | 16.91654 | 31.82941 | 17.04312 | 22.09796 | 75.36914 | 0.3065175 | 0.08884761 | 485.5468 | 1 | 0 | 0 |  | Fe-Cr-Ni-Co-V | 382.7027 | 95.93546 | 443.2747 | 130.3139
1700 | 14.00041 | 23.27677 | 32.58462 | 13.7188 | 16.41939 | 80.03662 | 0.295961 | 0.08122266 | 439.5568 | 1 | 0 | 0 |  | Fe-Cr-Ni-Co-V | 369.3107 | 98.77975 | 529.2869 | 171.8576
1701 | 15.19192 | 30.1746 | 31.93603 | 10.68763 | 12.00982 | 84.49365 | 0.2856654 | 0.07277439 | 383.1958 | 1 | 0 | 0 |  | Fe-Cr-Ni-Co-V | 339.7886 | 100.1302 | 609.4574 | 214.1288
1702 | 15.43663 | 40.2421 | 28.12373 | 8.687832 | 7.509709 | 90.30207 | 0.271994 | 0.06207444 | 310.5625 | 0 | 0 | 0 |  | Fe-Cr-Ni-Co-V | 314.7024 | 129.5184 | 719.6106 | 162.1365
1703 | 15.4527 | 52.75284 | 20.57335 | 6.522657 | 4.698454 | 96.30551 | 0.2571072 | 0.05280643 | 249.2255 | 0 | 0 | 0 |  | Fe-Cr-Ni-Co-V | 310.5171 | 145.0268 | 809.5701 | 118.8387
1704 | 7.198847 | 2.872475 | 22.69982 | 18.44905 | 48.77981 | 60.97954 | 0.3375147 | 0.09957627 | 495.8513 | 0 | 0 | 0 |  | Fe-Cr-Ni-Co-V | 488.3005 | 119.7956 | 304.6265 | 202.0098
1705 | 7.133844 | 5.693075 | 29.99313 | 17.20702 | 39.97292 | 64.63897 | 0.3299558 | 0.1015236 | 533.994 | 0 | 0 | 0 |  | Fe-Cr-Ni-Co-V | 447.2226 | 118.8084 | 313.8058 | 168.8432
1706 | 7.089901 | 8.487011 | 35.13131 | 16.03222 | 33.25956 | 67.8332 | 0.3233214 | 0.1007228 | 546.2601 | 0 | 0 | 0 |  | Fe-Cr-Ni-Co-V | 404.5262 | 117.128 | 354.2629 | 135.0402
1707 | 8.003444 | 13.04022 | 37.85539 | 13.72431 | 27.37664 | 71.59021 | 0.3150086 | 0.09744605 | 539.2931 | 1 | 0 | 0 |  | Fe-Cr-Ni-Co-V | 379.283 | 103.9321 | 403.8733 | 128.2562
1708 | 8.988238 | 17.66671 | 39.88907 | 11.59271 | 21.86327 | 75.39029 | 0.3066391 | 0.0920495 | 511.664 | 1 | 1 | 1 | 511.664 | Fe-Cr-Ni-Co-V | 357.3488 | 98.5021 | 450.589 | 125.7571
1709 | 10.08739 | 23.47951 | 40.29033 | 9.580357 | 16.5624 | 79.71246 | 0.2969513 | 0.08372919 | 458.6031 | 1 | 1 | 1 | 458.6031 | Fe-Cr-Ni-Co-V | 335.3688 | 95.44951 | 511.7316 | 153.9114
1710 | 11.11702 | 31.05129 | 39.3039 | 7.465413 | 11.06238 | 84.93424 | 0.2851221 | 0.07325358 | 387.7856 | 1 | 0 | 0 |  | Fe-Cr-Ni-Co-V | 313.0162 | 102.1185 | 591.3992 | 182.1774
1711 | 12.21223 | 41.69046 | 34.22962 | 5.369626 | 6.498061 | 91.06923 | 0.270588 | 0.06150367 | 307.3177 | 1 | 0 | 0 |  | Fe-Cr-Ni-Co-V | 298.6714 | 114.2691 | 706.1314 | 157.2063
1712 | 12.35659 | 54.6465 | 24.89336 | 4.346479 | 3.75707 | 97.28593 | 0.2551438 | 0.0513911 | 239.8882 | 0 | 0 | 0 |  | Fe-Cr-Ni-Co-V | 299.7147 | 149.0473 | 807.1511 | 123.5349
1713 | 5.084408 | 5.680568 | 39.54671 | 10.73076 | 38.95755 | 64.61687 | 0.3303352 | 0.1055179 | 564.8273 | 0 | 0 | 0 |  | Fe-Cr-Ni-Co-V | 415.392 | 124.446 | 328.1383 | 147.1349
1714 | 5.052945 | 8.468123 | 43.55085 | 10.66436 | 32.26372 | 67.8594 | 0.3236079 | 0.1038613 | 571.3949 | 1 | 1 | 1 | 571.3949 | Fe-Cr-Ni-Co-V | 371.2628 | 110.664 | 343.0457 | 138.998
1715 | 6.036871 | 12.17795 | 46.53198 | 9.555718 | 25.69748 | 71.60383 | 0.3156329 | 0.09950884 | 555.5782 | 1 | 1 | 1 | 555.5782 | Fe-Cr-Ni-Co-V | 321.9881 | 82.23015 | 390.5155 | 139.4499
1716 | 7.03042 | 16.83162 | 47.50442 | 8.47878 | 20.15477 | 75.5018 | 0.307081 | 0.09301174 | 519.1892 | 1 | 1 | 1 | 519.1892 | Fe-Cr-Ni-Co-V | 302.9124 | 81.59769 | 434.3587 | 124.2174
1717 | 8.04011 | 23.39279 | 47.53602 | 6.363315 | 14.66776 | 80.23179 | 0.2964331 | 0.08363457 | 458.6794 | 1 | 1 | 1 | 458.6794 | Fe-Cr-Ni-Co-V | 288.5753 | 82.09816 | 495.7766 | 134.3742
1718 | 9.063427 | 30.00337 | 45.51522 | 5.313493 | 10.10449 | 84.7666 | 0.2861244 | 0.07355401 | 389.0136 | 1 | 1 | 1 | 389.0136 | Fe-Cr-Ni-Co-V | 282.909 | 89.20902 | 530.2527 | 135.159
1719 | 11.04252 | 40.18965 | 40.09567 | 3.178024 | 5.494128 | 90.82653 | 0.271794 | 0.06102553 | 302.435 | 1 | 0 | 0 |  | Fe-Cr-Ni-Co-V | 281.4175 | 110.3062 | 658.5304 | 153.7744
1720 | 3.016457 | 8.425359 | 52.84259 | 6.366302 | 29.3493 | 68.56931 | 0.3227135 | 0.1058181 | 591.304 | 1 | 1 | 1 | 591.304 | Fe-Cr-Ni-Co-V | 309.2462 | 86.25857 | 349.1207 | 145.8797
1721 | 4.004178 | 12.11621 | 54.71356 | 6.338184 | 22.82786 | 72.39892 | 0.3146136 | 0.09989377 | 562.1804 | 1 | 1 | 1 | 562.1804 | Fe-Cr-Ni-Co-V | 279.3033 | 73.98462 | 379.4647 | 145.6204
1722 | 4.996316 | 16.74644 | 55.66652 | 5.272421 | 17.31831 | 76.34614 | 0.3060166 | 0.09242189 | 516.8044 | 1 | 1 | 1 | 516.8044 | Fe-Cr-Ni-Co-V | 260.0714 | 68.71009 | 433.7027 | 124.9368
1723 | 6.048344 | 21.58654 | 56.15641 | 4.255057 | 11.95365 | 80.46478 | 0.2970996 | 0.08153129 | 440.2287 | 1 | 1 | 1 | 440.2287 | Fe-Cr-Ni-Co-V | 235.9096 | 62.76705 | 461.9712 | 103.5739
1724 | 7.999684 | 27.93021 | 52.55222 | 4.22088 | 7.297006 | 85.09208 | 0.2866386 | 0.06948744 | 355.1625 | 1 | 1 | 1 | 355.1625 | Fe-Cr-Ni-Co-V | 246.0298 | 59.29182 | 491.871 | 107.5584
1725 | 3.014375 | 30.87167 | 5.280612 | 49.83496 | 10.99839 | 86.02108 | 0.2836352 | 0.06853675 | 356.7112 | 0 | 1 | 0 |  | Fe-Cr-Ni-Co-V | 376.6156 | 103.1342 | 401.5204 | 249.9174
1726 | 5.060197 | 36.74786 | 5.318702 | 42.71866 | 10.15458 | 88.51737 | 0.2769953 | 0.06555561 | 338.2329 | 0 | 0 | 0 |  | Fe-Cr-Ni-Co-V | 377.8954 | 123.3756 | 556.8315 | 216.8655
1727 | 7.203811 | 42.15868 | 4.326757 | 36.92354 | 9.387202 | 90.83031 | 0.2708299 | 0.0622241 | 316.0952 | 0 | 0 | 0 |  | Fe-Cr-Ni-Co-V | 377.9374 | 133.9832 | 663.6241 | 207.3442
1728 | 11.27893 | 46.77796 | 4.310953 | 29.21454 | 8.417623 | 92.92842 | 0.2651606 | 0.05914407 | 294.9496 | 0 | 0 | 0 |  | Fe-Cr-Ni-Co-V | 373.6109 | 141.4149 | 756.72 | 188.9091
1729 | 14.56824 | 51.34817 | 3.281244 | 24.15805 | 6.644296 | 95.43462 | 0.2589111 | 0.05397951 | 258.2816 | 0 | 0 | 0 |  | Fe-Cr-Ni-Co-V | 344.3751 | 140.0842 | 789.6355 | 167.8828
1730 | 2.999764 | 19.55038 | 6.306021 | 53.81412 | 17.32971 | 79.05655 | 0.2996885 | 0.07992914 | 429.9626 | 1 | 1 | 1 | 429.9626 | Fe-Cr-Ni-Co-V | 390.7767 | 105.3105 | 245.0328 | 223.9089
1731 | 5.028459 | 25.28126 | 7.399479 | 46.69579 | 15.59501 | 81.85897 | 0.2925814 | 0.07625606 | 408.3309 | 1 | 1 | 1 | 408.3309 | Fe-Cr-Ni-Co-V | 417.4876 | 120.0536 | 368.8209 | 246.0554
1732 | 7.007244 | 29.82423 | 8.41739 | 40.14144 | 14.60969 | 83.8986 | 0.2872287 | 0.07405168 | 395.8478 | 1 | 0 | 0 |  | Fe-Cr-Ni-Co-V | 448.9973 | 128.9938 | 500.528 | 215.6025
1733 | 10.1559 | 34.04012 | 8.539782 | 34.29483 | 12.96936 | 86.165 | 0.2814982 | 0.07008482 | 368.7498 | 0 | 0 | 0 |  | Fe-Cr-Ni-Co-V | 447.2684 | 140.4052 | 585.7402 | 196.5775
1734 | 14.26067 | 37.93516 | 9.635908 | 27.94766 | 10.2206 | 88.82493 | 0.275163 | 0.06482435 | 331.4895 | 0 | 0 | 0 |  | Fe-Cr-Ni-Co-V | 397.2972 | 134.5286 | 681.3168 | 192.7403
1735 | 18.41535 | 41.9112 | 8.602717 | 22.67184 | 8.398888 | 91.15278 | 0.2693244 | 0.06023838 | 299.1128 | 0 | 0 | 0 |  | Fe-Cr-Ni-Co-V | 370.9171 | 144.1039 | 736.2616 | 190.0922
1736 | 23.84533 | 44.4021 | 7.62802 | 17.50474 | 6.619809 | 92.95447 | 0.2648124 | 0.05545727 | 264.266 | 0 | 0 | 0 |  | Fe-Cr-Ni-Co-V | 348.1097 | 138.2594 | 759.4472 | 175.2454
1737 | 3.008931 | 11.20579 | 4.216861 | 55.03697 | 26.53145 | 72.31345 | 0.3143234 | 0.08982542 | 485.5625 | 1 | 1 | 1 | 485.5625 | Fe-Cr-Ni-Co-V | 458.77 | 110.4216 | 224.915 | 218.4397
1738 | 3.981058 | 14.82616 | 8.368869 | 48.31217 | 24.51174 | 74.28472 | 0.3095513 | 0.08816168 | 480.0071 | 1 | 1 | 1 | 480.0071 | Fe-Cr-Ni-Co-V | 471.1431 | 109.0132 | 273.9805 | 212.3996
1739 | 6.053888 | 19.72752 | 10.60526 | 41.52483 | 22.0885 | 76.97748 | 0.3029304 | 0.0843631 | 458.7125 | 1 | 0 | 0 |  | Fe-Cr-Ni-Co-V | 493.3165 | 113.607 | 359.8173 | 210.223
1740 | 9.006897 | 23.29393 | 12.6227 | 35.90639 | 19.17008 | 79.45661 | 0.297099 | 0.08116327 | 440.4388 | 1 | 0 | 0 |  | Fe-Cr-Ni-Co-V | 491.6093 | 120.2885 | 449.3636 | 201.6827
1741 | 13.15221 | 26.37446 | 13.82411 | 30.96091 | 15.68831 | 82.09282 | 0.2910682 | 0.07601481 | 405.2619 | 1 | 0 | 0 |  | Fe-Cr-Ni-Co-V | 458.0611 | 120.8828 | 513.926 | 212.1856
1742 | 17.22843 | 29.25018 | 14.91293 | 25.66659 | 12.94186 | 84.36286 | 0.2857547 | 0.0714941 | 373.7859 | 1 | 0 | 0 |  | Fe-Cr-Ni-Co-V | 420.2093 | 125.3896 | 576.9712 | 210.0018
1743 | 23.37319 | 32.16911 | 13.88583 | 20.37529 | 10.19658 | 86.76617 | 0.2799704 | 0.06570608 | 332.4056 | 0 | 0 | 0 |  | Fe-Cr-Ni-Co-V | 380.8603 | 126.9976 | 637.5812 | 206.0652
1744 | 29.51449 | 34.11221 | 12.8368 | 16.10975 | 7.426756 | 88.85854 | 0.2750915 | 0.05951571 | 287.1296 | 0 | 0 | 0 |  | Fe-Cr-Ni-Co-V | 344.0409 | 125.2607 | 660.8535 | 193.0759
1745 | 36.71802 | 35.1357 | 9.648449 | 12.91571 | 5.582129 | 90.27847 | 0.2715531 | 0.05426861 | 248.8197 | 0 | 0 | 0 |  | Fe-Cr-Ni-Co-V | 322.9689 | 117.8919 | 678.4056 | 178.0727
1746 | 3.040889 | 9.437336 | 6.392472 | 45.99472 | 35.13458 | 68.3279 | 0.3219999 | 0.09370838 | 497.0252 | 1 | 0 | 0 |  | Fe-Cr-Ni-Co-V | 513.2001 | 93.52964 | 275.6418 | 231.1349
1747 | 4.092998 | 12.38497 | 10.75523 | 41.03225 | 31.73455 | 70.50398 | 0.3170701 | 0.0918483 | 492.1243 | 1 | 0 | 0 |  | Fe-Cr-Ni-Co-V | 515.9382 | 88.48869 | 297.5787 | 202.1429
1748 | 7.151013 | 15.21807 | 15.03266 | 35.5749 | 27.02336 | 73.24974 | 0.3110137 | 0.08920812 | 482.4742 | 1 | 0 | 0 |  | Fe-Cr-Ni-Co-V | 505.13 | 88.5899 | 343.5601 | 177.161
1749 | 10.10459 | 17.87485 | 18.05535 | 30.92266 | 23.04255 | 75.75031 | 0.3054663 | 0.08645543 | 469.6248 | 1 | 0 | 0 |  | Fe-Cr-Ni-Co-V | 468.7123 | 100.4074 | 390.7898 | 170.1333
1750 | 15.129 | 19.72007 | 20.14238 | 26.60842 | 18.40013 | 78.37499 | 0.299817 | 0.08160511 | 438.245 | 1 | 0 | 0 |  | Fe-Cr-Ni-Co-V | 408.866 | 96.52048 | 437.8883 | 173.8474
1751 | 20.18759 | 22.55463 | 20.15795 | 22.36835 | 14.73148 | 81.05913 | 0.2936799 | 0.07607747 | 400.6235 | 1 | 0 | 0 |  | Fe-Cr-Ni-Co-V | 387.3257 | 91.20879 | 499.8937 | 195.6712
1752 | 26.52734 | 24.69812 | 19.30328 | 18.3033 | 11.16795 | 83.54271 | 0.2880219 | 0.06968727 | 354.2389 | 1 | 0 | 0 |  | Fe-Cr-Ni-Co-V | 349.6112 | 86.84899 | 534.829 | 223.8073
1753 | 34.04578 | 26.10432 | 17.89252 | 13.73687 | 8.220509 | 85.54602 | 0.2833396 | 0.06319246 | 306.9623 | 0 | 0 | 0 |  | Fe-Cr-Ni-Co-V | 319.0978 | 84.5988 | 529.5289 | 219.1614
1754 | 43.53853 | 26.39571 | 12.771 | 11.75325 | 5.541513 | 87.19818 | 0.2794219 | 0.0548673 | 246.4363 | 0 | 0 | 0 |  | Fe-Cr-Ni-Co-V | 312.3492 | 88.8893 | 486.584 | 178.1961
1755 | 3.064678 | 7.608932 | 9.663721 | 37.73044 | 41.93223 | 65.16586 | 0.328378 | 0.09533412 | 491.4558 | 0 | 0 | 0 |  | Fe-Cr-Ni-Co-V | 524.103 | 100.6059 | 286.769 | 221.4023
1756 | 5.138056 | 9.56751 | 15.12151 | 33.61636 | 36.55656 | 67.6177 | 0.3231778 | 0.0951589 | 502.5417 | 0 | 0 | 0 |  | Fe-Cr-Ni-Co-V | 511.9329 | 102.536 | 298.7532 | 186.6688
1757 | 8.185268 | 11.43126 | 20.43312 | 29.1519 | 30.79844 | 70.3007 | 0.3175516 | 0.09406734 | 506.6539 | 1 | 0 | 0 |  | Fe-Cr-Ni-Co-V | 472.3561 | 104.0063 | 333.9622 | 171.7833
1758 | 12.11811 | 13.16291 | 23.3515 | 25.57556 | 25.79192 | 72.84433 | 0.3121401 | 0.09154805 | 497.4764 | 1 | 0 | 0 |  | Fe-Cr-Ni-Co-V | 418.0798 | 95.24299 | 358.0489 | 152.9255
1759 | 17.13576 | 15.01567 | 25.42752 | 21.27378 | 21.14727 | 75.41273 | 0.306557 | 0.08698677 | 469.9393 | 1 | 0 | 0 |  | Fe-Cr-Ni-Co-V | 367.4898 | 84.26708 | 408.0849 | 129.5415
1760 | 22.13407 | 16.86091 | 26.43728 | 18.04877 | 16.51897 | 78.07727 | 0.3008244 | 0.08083679 | 428.4013 | 1 | 1 | 1 | 428.4013 | Fe-Cr-Ni-Co-V | 333.0456 | 73.84089 | 438.0728 | 138.7394
1761 | 30.17397 | 18.72886 | 25.37235 | 13.79795 | 11.92687 | 80.92586 | 0.2944627 | 0.07248506 | 368.4327 | 1 | 1 | 1 | 368.4327 | Fe-Cr-Ni-Co-V | 312.5814 | 57.31285 | 443.6134 | 167.4179
1762 | 38.16713 | 18.70277 | 23.2256 | 11.65893 | 8.245563 | 82.77803 | 0.2905167 | 0.06364406 | 303.0557 | 0 | 1 | 0 |  | Fe-Cr-Ni-Co-V | 285.821 | 46.35191 | 421.4934 | 163.5055
1763 | 50.32545 | 18.74208 | 16.92684 | 8.497043 | 5.508594 | 84.44204 | 0.286377 | 0.05466018 | 238.6609 | 0 | 0 | 0 |  | Fe-Cr-Ni-Co-V | 285.2019 | 51.82449 | 375.0991 | 172.2673
1764 | 3.117785 | 6.773188 | 15.29295 | 27.41733 | 47.39875 | 62.85662 | 0.3329816 | 0.09580854 | 479.7905 | 0 | 0 | 0 |  | Fe-Cr-Ni-Co-V | 525.5706 | 106.7492 | 307.5602 | 203.8085
1765 | 6.116023 | 7.59238 | 22.49963 | 24.74035 | 39.05162 | 65.83035 | 0.3271138 | 0.09876618 | 520.081 | 0 | 0 | 0 |  | Fe-Cr-Ni-Co-V | 480.5046 | 108.7624 | 316.1451 | 175.282
1766 | 9.123099 | 8.494004 | 27.70202 | 21.3939 | 33.28697 | 68.12589 | 0.3224892 | 0.09837101 | 529.3119 | 1 | 0 | 0 |  | Fe-Cr-Ni-Co-V | 433.4464 | 111.7562 | 336.4718 | 153.2392
1767 | 13.24918 | 10.43779 | 29.99452 | 19.35879 | 26.95973 | 71.22699 | 0.3159663 | 0.09369849 | 506.7064 | 1 | 0 | 0 |  | Fe-Cr-Ni-Co-V | 365.3248 | 92.99596 | 364.8103 | 139.2589
1768 | 18.09388 | 11.23079 | 31.69703 | 16.97224 | 22.00606 | 73.52594 | 0.3112386 | 0.08943371 | 481.6241 | 1 | 1 | 1 | 481.6241 | Fe-Cr-Ni-Co-V | 311.5422 | 64.92126 | 367.767 | 133.3522
1769 | 24.81252 | 12.93686 | 32.33931 | 13.61552 | 16.29578 | 76.61969 | 0.3046376 | 0.0818031 | 430.3647 | 1 | 1 | 1 | 430.3647 | Fe-Cr-Ni-Co-V | 282.1599 | 46.79044 | 380.9637 | 141.1976
1770 | 32.02916 | 13.97838 | 31.56131 | 10.56223 | 11.86891 | 79.06853 | 0.2993503 | 0.07306681 | 366.9413 | 1 | 1 | 1 | 366.9413 | Fe-Cr-Ni-Co-V | 267.0664 | 42.06313 | 372.5965 | 157.9475
1771 | 42.40999 | 14.10198 | 27.595 | 8.524502 | 7.368527 | 81.43935 | 0.2941984 | 0.06122252 | 280.7876 | 1 | 1 | 1 | 280.7876 | Fe-Cr-Ni-Co-V | 255.0312 | 42.09954 | 334.6216 | 167.3957
1772 | 55.09439 | 13.98962 | 20.00491 | 6.342437 | 4.568636 | 83.13889 | 0.2899772 | 0.05117643 | 210.8266 | 0 | 1 | 0 |  | Fe-Cr-Ni-Co-V | 270.0692 | 47.6893 | 223.6046 | 162.7892
1773 | 3.093996 | 6.721507 | 22.76439 | 18.50153 | 48.91857 | 62.10421 | 0.3345131 | 0.09858433 | 495.0821 | 0 | 0 | 0 |  | Fe-Cr-Ni-Co-V | 517.5378 | 110.6035 | 332.7418 | 192.9547
1774 | 6.119024 | 6.646592 | 30.01423 | 17.21912 | 40.00103 | 64.92794 | 0.3291949 | 0.1017425 | 537.3129 | 0 | 0 | 0 |  | Fe-Cr-Ni-Co-V | 464.3916 | 111.7041 | 319.5118 | 178.0755
1775 | 9.102872 | 6.591801 | 35.08231 | 16.00985 | 33.21317 | 67.24254 | 0.3248604 | 0.1006909 | 542.6021 | 0 | 0 | 0 |  | Fe-Cr-Ni-Co-V | 379.7198 | 109.7429 | 317.8536 | 143.536
1776 | 13.94829 | 7.420841 | 37.69934 | 13.66774 | 27.26379 | 69.79981 | 0.3196318 | 0.09725072 | 528.1083 | 1 | 1 | 1 | 528.1083 | Fe-Cr-Ni-Co-V | 313.0384 | 77.54552 | 336.9592 | 137.5502
1777 | 18.84539 | 8.311207 | 39.61625 | 11.51342 | 21.71374 | 72.34741 | 0.3144292 | 0.0914711 | 492.1913 | 1 | 1 | 1 | 492.1913 | Fe-Cr-Ni-Co-V | 279.358 | 58.4474 | 343.3592 | 149.5251
1778 | 24.95808 | 9.294825 | 39.87429 | 9.481429 | 16.39138 | 75.01167 | 0.3088867 | 0.08306152 | 433.5695 | 1 | 1 | 1 | 433.5695 | Fe-Cr-Ni-Co-V | 250.2497 | 44.78267 | 313.3211 | 162.2853
1779 | 32.84744 | 10.19414 | 38.7104 | 7.352683 | 10.89534 | 77.89376 | 0.3028443 | 0.07174917 | 352.1341 | 1 | 1 | 1 | 352.1341 | Fe-Cr-Ni-Co-V | 227.0751 | 48.31665 | 279.075 | 154.7737
1780 | 43.79473 | 11.1204 | 33.47784 | 5.251693 | 6.355344 | 80.63562 | 0.2966763 | 0.05861735 | 259.1016 | 1 | 1 | 1 | 259.1016 | Fe-Cr-Ni-Co-V | 230.3723 | 54.84327 | 236.1476 | 155.4704
1781 | 56.87647 | 11.14831 | 24.12258 | 4.211899 | 3.64074 | 82.42591 | 0.2921729 | 0.04754089 | 184.5757 | 0 | 1 | 0 |  | Fe-Cr-Ni-Co-V | 253.1745 | 45.23586 | 112.4283 | 139.365
1782 | 6.097015 | 4.73049 | 39.519 | 10.72324 | 38.93025 | 64.32709 | 0.3310971 | 0.1056231 | 563.7559 | 0 | 0 | 0 |  | Fe-Cr-Ni-Co-V | 408.4485 | 125.4325 | 315.6516 | 152.6475
1783 | 9.070018 | 4.691435 | 43.42979 | 10.63471 | 32.17404 | 66.6747 | 0.3266893 | 0.1037825 | 563.34 | 1 | 1 | 1 | 563.34 | Fe-Cr-Ni-Co-V | 322.9803 | 89.48162 | 303.9775 | 146.6417
1784 | 13.01667 | 5.593426 | 46.30709 | 9.509534 | 25.57328 | 69.48354 | 0.3210905 | 0.09864969 | 536.4779 | 1 | 1 | 1 | 536.4779 | Fe-Cr-Ni-Co-V | 275.4436 | 62.64768 | 315.1192 | 158.2369
1785 | 17.94154 | 6.49614 | 47.14526 | 8.414676 | 20.00239 | 72.10329 | 0.315752 | 0.09114441 | 487.0105 | 1 | 1 | 1 | 487.0105 | Fe-Cr-Ni-Co-V | 243.6796 | 51.6576 | 300.4663 | 161.9069
1786 | 24.83278 | 7.39853 | 46.9825 | 6.28922 | 14.49697 | 74.87111 | 0.309994 | 0.08060043 | 412.5026 | 1 | 1 | 1 | 412.5026 | Fe-Cr-Ni-Co-V | 213.6947 | 58.54385 | 266.8771 | 156.2647
1787 | 31.71891 | 8.305789 | 44.79969 | 5.229962 | 9.945643 | 77.38534 | 0.3046634 | 0.06990553 | 336.2189 | 1 | 1 | 1 | 336.2189 | Fe-Cr-Ni-Co-V | 200.0702 | 60.94777 | 226.2487 | 142.5758
1788 | 42.23076 | 10.05827 | 39.22675 | 3.109152 | 5.375064 | 80.46453 | 0.2976467 | 0.05599561 | 240.0328 | 1 | 1 | 1 | 240.0328 | Fe-Cr-Ni-Co-V | 216.9987 | 58.19672 | 181.5873 | 136.1441
1789 | 9.01188 | 2.796818 | 52.62367 | 6.339928 | 29.22771 | 66.776 | 0.3273539 | 0.1051528 | 574.1572 | 1 | 1 | 1 | 574.1572 | Fe-Cr-Ni-Co-V | 272.3109 | 73.72418 | 290.173 | 156.7964
1790 | 12.93323 | 3.705047 | 54.37575 | 6.299051 | 22.68692 | 69.64746 | 0.3216581 | 0.09785999 | 529.5531 | 1 | 1 | 1 | 529.5531 | Fe-Cr-Ni-Co-V | 235.2348 | 58.01747 | 283.0704 | 170.1056
1791 | 17.82705 | 4.61049 | 55.1723 | 5.225612 | 17.16455 | 72.29183 | 0.3163051 | 0.08861157 | 465.6168 | 1 | 1 | 1 | 465.6168 | Fe-Cr-Ni-Co-V | 199.8952 | 60.52604 | 261.447 | 155.9729
1792 | 22.91454 | 5.565505 | 55.50056 | 4.205362 | 11.81404 | 75.00181 | 0.3108406 | 0.07619763 | 376.514 | 1 | 1 | 1 | 376.514 | Fe-Cr-Ni-Co-V | 172.0146 | 71.75298 | 197.2198 | 126.3613
1793 | 29.55054 | 7.336758 | 51.76693 | 4.157807 | 7.187966 | 77.96465 | 0.3044347 | 0.06295898 | 284.3897 | 1 | 1 | 1 | 284.3897 | Fe-Cr-Ni-Co-V | 180.2361 | 72.57758 | 144.047 | 119.2134
1794 | 32.55988 | 4.593133 | 3.111203 | 48.93583 | 10.79996 | 77.16893 | 0.3056474 | 0.06882785 | 329.7764 | 0 | 1 | 0 |  | Fe-Cr-Ni-Co-V | 297.5536 | 71.31734 | -25.58338 | 174.6922
1795 | 38.55473 | 4.60207 | 5.195428 | 41.72855 | 9.919223 | 77.59705 | 0.3043544 | 0.06649977 | 312.6696 | 0 | 1 | 0 |  | Fe-Cr-Ni-Co-V | 287.5882 | 61.39352 | -13.51594 | 168.6052
1796 | 43.96382 | 3.721113 | 7.351552 | 35.8494 | 9.114118 | 77.65348 | 0.3040947 | 0.06401051 | 293.3664 | 0 | 1 | 0 |  | Fe-Cr-Ni-Co-V | 281.9025 | 53.34782 | -38.12902 | 164.1593
1797 | 48.52079 | 3.687753 | 11.44887 | 28.21342 | 8.129169 | 78.01248 | 0.3031163 | 0.06160873 | 275.8854 | 0 | 1 | 0 |  | Fe-Cr-Ni-Co-V | 270.1195 | 49.08078 | -63.61913 | 142.9542
1798 | 52.94217 | 2.790084 | 14.69915 | 23.19043 | 6.378166 | 78.42588 | 0.3023857 | 0.05587472 | 234.713 | 0 | 1 | 0 |  | Fe-Cr-Ni-Co-V | 257.968 | 44.21943 | -120.5407 | 130.137
1799 | 20.81497 | 5.537041 | 3.125474 | 53.34415 | 17.17837 | 74.53553 | 0.3108969 | 0.08089285 | 419.1603 | 1 | 1 | 1 | 419.1603 | Fe-Cr-Ni-Co-V | 339.6964 | 82.54308 | 87.60143 | 197.0562
1800 | 26.80938 | 6.471295 | 5.218328 | 46.10372 | 15.39728 | 75.67542 | 0.3080454 | 0.07775146 | 397.0445 | 0 | 1 | 0 |  | Fe-Cr-Ni-Co-V | 327.7271 | 70.90263 | 86.66688 | 185.5388
1801 | 31.52694 | 7.338241 | 7.248834 | 39.50715 | 14.37884 | 76.44386 | 0.3059756 | 0.0760007 | 385.0126 | 0 | 1 | 0 |  | Fe-Cr-Ni-Co-V | 321.6985 | 65.88818 | 115.4962 | 175.0573
1802 | 35.82166 | 7.411452 | 10.45879 | 33.60109 | 12.707 | 77.15843 | 0.304366 | 0.07267704 | 359.902 | 0 | 1 | 0 |  | Fe-Cr-Ni-Co-V | 295.0419 | 52.90466 | 111.3426 | 164.9798
1803 | 39.7752 | 8.332301 | 14.6325 | 27.28261 | 9.977389 | 78.60885 | 0.3012403 | 0.06701078 | 319.0632 | 0 | 1 | 0 |  | Fe-Cr-Ni-Co-V | 269.1313 | 48.42846 | 92.43637 | 157.0116
1804 | 43.67772 | 7.393795 | 18.78097 | 21.99818 | 8.149326 | 79.00123 | 0.3006275 | 0.0625353 | 285.3412 | 0 | 1 | 0 |  | Fe-Cr-Ni-Co-V | 249.6764 | 44.36209 | 46.88758 | 149.6381
1805 | 46.01767 | 6.51981 | 24.18426 | 16.89067 | 6.387585 | 79.31979 | 0.3002981 | 0.05730151 | 247.0291 | 0 | 1 | 0 |  | Fe-Cr-Ni-Co-V | 233.4397 | 46.52513 | 4.709738 | 138.6666
1806 | 11.9756 | 3.716603 | 3.146847 | 54.76204 | 26.39891 | 69.95334 | 0.320313 | 0.09121445 | 484.8631 | 1 | 1 | 1 | 484.8631 | Fe-Cr-Ni-Co-V | 398.0924 | 106.0945 | 153.7146 | 209.8544
1807 | 15.86938 | 7.387543 | 4.170021 | 48.14575 | 24.42731 | 72.09046 | 0.3148921 | 0.08855055 | 472.6297 | 1 | 1 | 1 | 472.6297 | Fe-Cr-Ni-Co-V | 412.6565 | 103.3776 | 196.9032 | 202.8464
1808 | 21.07079 | 9.341822 | 6.327775 | 41.29394 | 21.96568 | 73.81259 | 0.3107258 | 0.08538625 | 452.9474 | 1 | 0 | 0 |  | Fe-Cr-Ni-Co-V | 403.968 | 101.88 | 228.97 | 201.8557
1809 | 24.83445 | 11.09854 | 9.397133 | 35.64131 | 19.02855 | 75.61534 | 0.3066545 | 0.08225897 | 433.588 | 0 | 1 | 0 |  | Fe-Cr-Ni-Co-V | 372.5601 | 89.64576 | 254.0617 | 188.0429
1810 | 28.03447 | 12.11847 | 13.68094 | 30.64027 | 15.52584 | 77.37187 | 0.3030278 | 0.07757452 | 400.4293 | 0 | 1 | 0 |  | Fe-Cr-Ni-Co-V | 314.3992 | 59.69502 | 257.4101 | 167.7942
1811 | 31.00012 | 13.03466 | 17.86853 | 25.32638 | 12.77031 | 78.80099 | 0.3000318 | 0.07327982 | 369.417 | 0 | 1 | 0 |  | Fe-Cr-Ni-Co-V | 284.9556 | 40.443 | 274.1606 | 155.8009
1812 | 33.87726 | 12.05988 | 24.08771 | 19.97759 | 9.997559 | 79.50703 | 0.2990407 | 0.06820056 | 330.3501 | 1 | 1 | 1 | 330.3501 | Fe-Cr-Ni-Co-V | 251.0418 | 41.24878 | 261.462 | 183.3057
1813 | 35.72129 | 11.08603 | 30.24551 | 15.70638 | 7.240799 | 80.2071 | 0.2981761 | 0.0615993 | 280.9852 | 1 | 1 | 1 | 280.9852 | Fe-Cr-Ni-Co-V | 225.5428 | 54.55836 | 184.3124 | 162.9047
1814 | 36.5055 | 8.267403 | 37.33338 | 12.4939 | 5.399825 | 79.77144 | 0.3000744 | 0.05586196 | 237.2749 | 1 | 1 | 1 | 237.2749 | Fe-Cr-Ni-Co-V | 207.9035 | 60.48036 | 75.0732 | 136.5392
1815 | 10.12372 | 5.655376 | 3.19227 | 45.93765 | 35.09099 | 67.32121 | 0.32443 | 0.09399189 | 493.8487 | 1 | 0 | 0 |  | Fe-Cr-Ni-Co-V | 482.8183 | 107.2891 | 254.864 | 232.8879
1816 | 13.31582 | 9.536625 | 4.306484 | 41.07413 | 31.76694 | 69.93883 | 0.3181296 | 0.09117145 | 483.6601 | 1 | 0 | 0 |  | Fe-Cr-Ni-Co-V | 502.1378 | 96.37087 | 283.875 | 216.7416
1817 | 16.38194 | 13.34576 | 7.533236 | 35.65492 | 27.08415 | 73.02623 | 0.3110929 | 0.08795993 | 470.8292 | 1 | 0 | 0 |  | Fe-Cr-Ni-Co-V | 518.0344 | 92.96537 | 327.8314 | 211.2007
1818 | 19.24143 | 16.02887 | 10.64442 | 30.99146 | 23.09382 | 75.51623 | 0.3055557 | 0.08500692 | 456.1516 | 1 | 0 | 0 |  | Fe-Cr-Ni-Co-V | 501.4063 | 93.2901 | 368.5961 | 203.073
1819 | 21.1948 | 17.85393 | 15.91254 | 26.62626 | 18.41247 | 77.96612 | 0.3005546 | 0.08110148 | 431.845 | 1 | 0 | 0 |  | Fe-Cr-Ni-Co-V | 418.1398 | 97.24197 | 416.4967 | 183.5034
1820 | 24.12869 | 17.78469 | 21.13444 | 22.27933 | 14.67285 | 79.42706 | 0.2978904 | 0.07703452 | 402.0414 | 1 | 1 | 1 | 402.0414 | Fe-Cr-Ni-Co-V | 333.6031 | 70.10825 | 401.7676 | 141.6311
1821 | 26.26995 | 16.93279 | 27.61197 | 18.12571 | 11.05959 | 80.53418 | 0.296248 | 0.07117813 | 356.9918 | 1 | 1 | 1 | 356.9918 | Fe-Cr-Ni-Co-V | 272.4545 | 42.07083 | 368.7271 | 140.0952
1822 | 27.58824 | 15.59498 | 35.21139 | 13.51666 | 8.08873 | 81.15015 | 0.2957437 | 0.06574829 | 315.0721 | 1 | 1 | 1 | 315.0721 | Fe-Cr-Ni-Co-V | 238.6149 | 44.71277 | 331.206 | 126.3694
1823 | 27.59978 | 11.01283 | 44.55068 | 11.44196 | 5.394743 | 80.3757 | 0.2990328 | 0.05746857 | 250.074 | 1 | 1 | 1 | 250.074 | Fe-Cr-Ni-Co-V | 204.5422 | 63.64092 | 167.6322 | 121.1151
1824 | 8.203942 | 8.593008 | 3.233643 | 37.87571 | 42.09369 | 65.79099 | 0.3263586 | 0.09265255 | 474.3382 | 0 | 0 | 0 |  | Fe-Cr-Ni-Co-V | 540.8843 | 103.3093 | 300.3936 | 242.1181
1825 | 10.35438 | 13.49654 | 5.441673 | 33.87241 | 36.835 | 69.30766 | 0.3181634 | 0.09064678 | 475.7908 | 0 | 0 | 0 |  | Fe-Cr-Ni-Co-V | 560.4587 | 87.19199 | 349.2598 | 226.119
1826 | 12.41055 | 18.29505 | 8.696371 | 29.46685 | 31.13118 | 73.02582 | 0.3097172 | 0.08808407 | 471.6422 | 0 | 0 | 0 |  | Fe-Cr-Ni-Co-V | 573.5253 | 79.82529 | 413.9442 | 210.7682
1827 | 14.29114 | 20.90892 | 12.87533 | 25.85296 | 26.07166 | 75.82227 | 0.3037537 | 0.08613535 | 466.6298 | 1 | 0 | 0 |  | Fe-Cr-Ni-Co-V | 574.696 | 80.65784 | 473.5681 | 186.5132
1828 | 16.27696 | 22.73184 | 18.17776 | 21.47056 | 21.34288 | 78.26263 | 0.2987457 | 0.08371056 | 454.6729 | 1 | 0 | 0 |  | Fe-Cr-Ni-Co-V | 521.1047 | 101.1432 | 504.9862 | 197.5509
1829 | 18.22631 | 23.56874 | 23.41462 | 18.165 | 16.62534 | 80.43528 | 0.2946035 | 0.08001734 | 430.3066 | 1 | 0 | 0 |  | Fe-Cr-Ni-Co-V | 416.9988 | 99.99055 | 541.7858 | 201.9307
1830 | 20.10977 | 22.46769 | 31.70565 | 13.7937 | 11.92319 | 81.882 | 0.2925279 | 0.07429135 | 386.3692 | 1 | 1 | 1 | 386.3692 | Fe-Cr-Ni-Co-V | 307.5876 | 63.36611 | 492.1635 | 158.6818
1831 | 19.9518 | 20.4336 | 39.84502 | 11.57991 | 8.189673 | 82.57593 | 0.2923242 | 0.06745212 | 332.2978 | 1 | 1 | 1 | 332.2978 | Fe-Cr-Ni-Co-V | 255.0989 | 43.52357 | 428.6217 | 103.3357
1832 | 19.73047 | 14.69594 | 51.84605 | 8.328323 | 5.399214 | 81.34259 | 0.2969093 | 0.05971623 | 268.5318 | 1 | 1 | 1 | 268.5318 | Fe-Cr-Ni-Co-V | 201.6527 | 59.10008 | 272.8528 | 90.70821
1833 | 7.354679 | 13.69506 | 3.313029 | 27.71825 | 47.91898 | 65.48364 | 0.3253194 | 0.08812305 | 436.2202 | 0 | 0 | 0 |  | Fe-Cr-Ni-Co-V | 573.8205 | 91.13559 | 359.0735 | 239.4404
1834 | 8.295292 | 20.27361 | 6.539299 | 25.1669 | 39.7249 | 70.44824 | 0.314 | 0.08729522 | 453.5715 | 0 | 0 | 0 |  | Fe-Cr-Ni-Co-V | 598.2518 | 84.48858 | 428.1362 | 208.3619
1835 | 9.315809 | 25.05656 | 9.791716 | 21.84581 | 33.9901 | 74.10834 | 0.3057353 | 0.08584958 | 457.5561 | 0 | 0 | 0 |  | Fe-Cr-Ni-Co-V | 614.3024 | 78.94978 | 500.947 | 198.1068
1836 | 11.4368 | 27.10441 | 14.20671 | 19.74897 | 27.50311 | 77.2599 | 0.2993058 | 0.08474979 | 460.3205 | 0 | 0 | 0 |  | Fe-Cr-Ni-Co-V | 603.7207 | 76.69427 | 565.6651 | 203.4737
1837 | 12.29169 | 28.61025 | 19.37944 | 17.2946 | 22.42402 | 79.725 | 0.2944644 | 0.08355906 | 458.7591 | 0 | 0 | 0 |  | Fe-Cr-Ni-Co-V | 557.4106 | 104.7343 | 591.3257 | 212.9599
1838 | 14.10198 | 29.0726 | 26.46857 | 13.81833 | 16.53852 | 82.22855 | 0.2899331 | 0.0805596 | 440.9057 | 0 | 0 | 0 |  | Fe-Cr-Ni-Co-V | 441.431 | 127.3865 | 602.3931 | 204.7025
1839 | 15.15507 | 28.22006 | 33.98247 | 10.66171 | 11.98069 | 83.74587 | 0.2877117 | 0.07514059 | 399.1905 | 1 | 0 | 0 |  | Fe-Cr-Ni-Co-V | 326.6176 | 92.30032 | 575.8741 | 201.8916
1840 | 15.13743 | 24.42892 | 44.55007 | 8.519438 | 7.364151 | 84.17321 | 0.2886707 | 0.06661642 | 329.7363 | 1 | 1 | 1 | 329.7363 | Fe-Cr-Ni-Co-V | 254.8818 | 49.5405 | 470.9024 | 112.6836
1841 | 14.79408 | 17.44698 | 57.0161 | 6.244648 | 4.498197 | 82.52342 | 0.2944697 | 0.05831528 | 260.6376 | 1 | 1 | 1 | 260.6376 | Fe-Cr-Ni-Co-V | 206.1716 | 55.90337 | 345.4705 | 65.03172
1842 | 7.362451 | 20.56429 | 3.316529 | 18.86833 | 49.8884 | 67.06518 | 0.3201745 | 0.08238781 | 399.241 | 0 | 0 | 0 |  | Fe-Cr-Ni-Co-V | 599.5876 | 93.84669 | 421.3715 | 234.893
1843 | 7.331157 | 27.30251 | 6.604865 | 17.68295 | 41.07852 | 72.25117 | 0.3084631 | 0.0829026 | 425.6139 | 0 | 0 | 0 |  | Fe-Cr-Ni-Co-V | 623.2267 | 83.12504 | 488.3675 | 210.54
1844 | 7.303004 | 32.05439 | 9.869252 | 16.5141 | 34.25925 | 76.29175 | 0.299613 | 0.08230792 | 436.9125 | 0 | 0 | 0 |  | Fe-Cr-Ni-Co-V | 631.2026 | 75.00013 | 575.0103 | 214.4463
1845 | 8.220639 | 34.44199 | 15.12105 | 14.09675 | 28.11957 | 79.39506 | 0.2932707 | 0.08197586 | 445.4554 | 0 | 0 | 0 |  | Fe-Cr-Ni-Co-V | 627.8839 | 76.19084 | 627.821 | 206.2934
1846 | 9.197746 | 36.15702 | 20.40942 | 11.86292 | 22.37289 | 82.23827 | 0.2876835 | 0.08186861 | 453.1461 | 0 | 0 | 0 |  | Fe-Cr-Ni-Co-V | 570.6528 | 123.8974 | 680.0059 | 228.8678
1847 | 10.24873 | 36.25966 | 26.93074 | 9.733582 | 16.8273 | 84.51881 | 0.2837284 | 0.07980369 | 441.9193 | 0 | 0 | 0 |  | Fe-Cr-Ni-Co-V | 472.4818 | 152.3464 | 697.2277 | 217.0576
1848 | 11.17123 | 34.98486 | 35.22577 | 7.501817 | 11.11633 | 86.43778 | 0.2810129 | 0.0739989 | 397.5721 | 1 | 0 | 0 |  | Fe-Cr-Ni-Co-V | 337.1311 | 124.2468 | 656.8404 | 194.9869
1849 | 12.03579 | 29.88226 | 46.38572 | 5.292046 | 6.404177 | 86.4948 | 0.2830194 | 0.06573908 | 328.6156 | 1 | 1 | 1 | 328.6156 | Fe-Cr-Ni-Co-V | 255.2751 | 65.8255 | 510.8293 | 121.9597
1850 | 11.85822 | 21.161 | 59.20406 | 4.171176 | 3.605539 | 84.2071 | 0.2905507 | 0.05666549 | 252.1286 | 1 | 1 | 1 | 252.1286 | Fe-Cr-Ni-Co-V | 209.8332 | 57.50715 | 401.1528 | 83.93536
1851 | 5.284376 | 36.40789 | 6.665201 | 11.1528 | 40.48973 | 75.38833 | 0.2999222 | 0.07750015 | 394.2839 | 0 | 0 | 0 |  | Fe-Cr-Ni-Co-V | 636.6018 | 81.48043 | 560.2805 | 221.6745
1852 | 5.257024 | 40.13506 | 9.946052 | 11.09507 | 33.56679 | 79.18532 | 0.2918725 | 0.07791765 | 411.0482 | 0 | 0 | 0 |  | Fe-Cr-Ni-Co-V | 643.7561 | 80.64075 | 639.5784 | 220.2737
1853 | 6.271694 | 42.82096 | 14.28286 | 9.927418 | 26.69707 | 82.77952 | 0.2845518 | 0.07732372 | 417.7934 | 0 | 0 | 0 |  | Fe-Cr-Ni-Co-V | 622.4345 | 99.73402 | 731.425 | 231.4751
1854 | 7.266976 | 43.4949 | 19.64113 | 8.764071 | 20.83293 | 85.39205 | 0.2797535 | 0.07786639 | 429.1316 | 0 | 0 | 0 |  | Fe-Cr-Ni-Co-V | 559.137 | 143.5917 | 771.4816 | 215.6255
1855 | 8.238905 | 43.14814 | 27.06187 | 6.520651 | 15.03043 | 87.6787 | 0.2759897 | 0.07662984 | 424.1774 | 0 | 0 | 0 |  | Fe-Cr-Ni-Co-V | 444.0862 | 163.4321 | 745.7061 | 213.2537
1856 | 9.185574 | 40.86037 | 34.32828 | 5.385103 | 10.24067 | 88.91876 | 0.2747901 | 0.07217106 | 388.959 | 1 | 0 | 0 |  | Fe-Cr-Ni-Co-V | 335.9106 | 137.1167 | 709.3502 | 180.0522
1857 | 10.97639 | 35.30372 | 45.09968 | 3.15899 | 5.461223 | 88.93194 | 0.2769369 | 0.06408396 | 321.1984 | 1 | 1 | 1 | 321.1984 | Fe-Cr-Ni-Co-V | 266.5803 | 82.47087 | 569.0205 | 138.2031
1858 | 3.173505 | 49.24453 | 10.00688 | 6.697756 | 30.87733 | 83.22058 | 0.2817784 | 0.07286218 | 382.2406 | 0 | 0 | 0 |  | Fe-Cr-Ni-Co-V | 633.2931 | 105.0525 | 739.4943 | 219.5908
1859 | 4.201063 | 50.84785 | 14.35095 | 6.649831 | 23.9503 | 86.5953 | 0.2752588 | 0.07261172 | 389.6855 | 0 | 0 | 0 |  | Fe-Cr-Ni-Co-V | 588.315 | 143.8705 | 789.9774 | 206.8413
1860 | 5.215273 | 51.46987 | 19.73412 | 5.503478 | 18.07726 | 89.29375 | 0.2703611 | 0.07100701 | 383.1381 | 0 | 0 | 0 |  | Fe-Cr-Ni-Co-V | 507.7361 | 177.3098 | 806.8713 | 204.0679
1861 | 6.276187 | 51.61674 | 25.28778 | 4.415346 | 12.40395 | 91.85566 | 0.2659394 | 0.06692693 | 354.7661 | 0 | 0 | 0 |  | Fe-Cr-Ni-Co-V | 410.2893 | 186.3948 | 793.6346 | 182.8808
1862 | 8.19646 | 47.69539 | 32.30694 | 4.324705 | 7.476498 | 92.71212 | 0.2659162 | 0.06238704 | 318.4956 | 0 | 0 | 0 |  | Fe-Cr-Ni-Co-V | 317.1127 | 141.4534 | 742.8254 | 151.7997
1863 | 2.915897 | 4.524713 | 33.71344 | 48.20687 | 10.63908 | 75.50736 | 0.3120849 | 0.07418588 | 364.1682 | 1 | 1 | 1 | 364.1682 | Fe-Cr-Ni-Co-V | 180.6634 | 66.26842 | 6.168965 | 173.8083
1864 | 4.859473 | 4.524382 | 39.84025 | 41.02412 | 9.751776 | 75.71653 | 0.3116557 | 0.07226439 | 348.9776 | 1 | 1 | 1 | 348.9776 | Fe-Cr-Ni-Co-V | 159.6579 | 71.4527 | 30.02104 | 154.7982
1865 | 6.864598 | 3.652137 | 45.3532 | 35.18488 | 8.945177 | 75.58371 | 0.3121286 | 0.06982367 | 328.8096 | 1 | 1 | 1 | 328.8096 | Fe-Cr-Ni-Co-V | 150.1923 | 75.11726 | 36.62766 | 147.6403
1866 | 10.68699 | 3.618201 | 50.03766 | 27.6813 | 7.975851 | 75.91101 | 0.3112917 | 0.06693113 | 307.3703 | 1 | 1 | 1 | 307.3703 | Fe-Cr-Ni-Co-V | 141.9327 | 79.34049 | 30.1933 | 125.1483
1867 | 13.71183 | 2.73564 | 54.56092 | 22.7379 | 6.253706 | 76.24695 | 0.3108748 | 0.06015379 | 257.8375 | 1 | 1 | 1 | 257.8375 | Fe-Cr-Ni-Co-V | 144.729 | 82.13569 | -2.761918 | 101.7414
1868 | 2.946709 | 5.48703 | 21.68071 | 52.86234 | 17.02321 | 73.53394 | 0.3147411 | 0.08497774 | 446.5571 | 1 | 1 | 1 | 446.5571 | Fe-Cr-Ni-Co-V | 249.2042 | 52.41461 | 91.48345 | 194.2646
1869 | 4.909908 | 6.399875 | 27.86797 | 45.5949 | 15.22735 | 74.4571 | 0.3127488 | 0.08269524 | 430.4356 | 1 | 1 | 1 | 430.4356 | Fe-Cr-Ni-Co-V | 221.6545 | 51.81075 | 112.0114 | 186.1257
1870 | 6.81082 | 7.247053 | 32.72575 | 39.01622 | 14.20016 | 75.07829 | 0.3112702 | 0.08137595 | 421.5565 | 1 | 1 | 1 | 421.5565 | Fe-Cr-Ni-Co-V | 204.1371 | 55.6676 | 150.1166 | 194.7103
1871 | 9.820666 | 7.314776 | 37.16051 | 33.16279 | 12.54125 | 75.7274 | 0.3099343 | 0.07823037 | 397.275 | 1 | 1 | 1 | 397.275 | Fe-Cr-Ni-Co-V | 184.2508 | 60.36807 | 153.2024 | 177.3492
1872 | 13.73985 | 8.223685 | 41.26217 | 26.92696 | 9.847329 | 77.18648 | 0.3068176 | 0.07185859 | 350.7613 | 1 | 1 | 1 | 350.7613 | Fe-Cr-Ni-Co-V | 170.5988 | 67.7752 | 155.2121 | 159.4564
1873 | 17.63563 | 7.297576 | 45.31161 | 21.71191 | 8.043275 | 77.5787 | 0.3062142 | 0.0665727 | 310.3836 | 1 | 1 | 1 | 310.3836 | Fe-Cr-Ni-Co-V | 169.5935 | 68.24912 | 109.2838 | 132.2707
1874 | 22.74152 | 6.444064 | 47.80659 | 16.69444 | 6.313376 | 78.0487 | 0.3052981 | 0.0600366 | 262.8759 | 1 | 1 | 1 | 262.8759 | Fe-Cr-Ni-Co-V | 174.0579 | 71.31146 | 70.02864 | 112.9697
1875 | 2.980226 | 3.699628 | 12.5299 | 54.51192 | 26.27833 | 69.44598 | 0.3222245 | 0.09360542 | 501.0516 | 1 | 1 | 1 | 501.0516 | Fe-Cr-Ni-Co-V | 341.0408 | 84.16019 | 148.3929 | 191.9256
1876 | 3.943368 | 7.342896 | 16.57928 | 47.85478 | 24.27968 | 71.42832 | 0.3174162 | 0.09161653 | 493.9681 | 1 | 1 | 1 | 493.9681 | Fe-Cr-Ni-Co-V | 337.834 | 84.70968 | 198.937 | 181.4584
1877 | 5.974291 | 9.270543 | 21.97823 | 40.97886 | 21.79808 | 72.983 | 0.313916 | 0.08963156 | 483.2444 | 1 | 1 | 1 | 483.2444 | Fe-Cr-Ni-Co-V | 292.9829 | 64.41808 | 223.1208 | 161.0554
1878 | 8.868396 | 11.00915 | 25.89291 | 35.35425 | 18.87529 | 74.74598 | 0.3100286 | 0.08641529 | 463.4776 | 1 | 1 | 1 | 463.4776 | Fe-Cr-Ni-Co-V | 272.6233 | 51.75553 | 245.0669 | 162.5037
1879 | 12.9169 | 12.0262 | 29.24229 | 30.40698 | 15.40763 | 76.55422 | 0.3062292 | 0.08103825 | 425.3372 | 1 | 1 | 1 | 425.3372 | Fe-Cr-Ni-Co-V | 251.9262 | 45.96972 | 270.5467 | 167.6258
1880 | 16.87934 | 12.9421 | 32.3524 | 25.14653 | 12.67963 | 78.04238 | 0.3030244 | 0.07620976 | 390.3484 | 1 | 1 | 1 | 390.3484 | Fe-Cr-Ni-Co-V | 237.7099 | 44.30315 | 287.2925 | 164.8402
1881 | 22.78937 | 11.99273 | 35.40965 | 19.86636 | 9.941892 | 78.91161 | 0.3013974 | 0.07019585 | 344.0633 | 1 | 1 | 1 | 344.0633 | Fe-Cr-Ni-Co-V | 217.1912 | 48.06738 | 260.4054 | 155.2584
1882 | 28.67374 | 11.04683 | 37.41339 | 15.65084 | 7.215197 | 79.82862 | 0.2996792 | 0.06265657 | 287.7711 | 1 | 1 | 1 | 287.7711 | Fe-Cr-Ni-Co-V | 209.8921 | 57.96174 | 197.1197 | 140.2406
1883 | 35.50097 | 8.263238 | 38.35109 | 12.4876 | 5.397104 | 79.71709 | 0.3002896 | 0.05597454 | 237.919 | 1 | 1 | 1 | 237.919 | Fe-Cr-Ni-Co-V | 202.4045 | 60.62943 | 80.64582 | 132.0995
1884 | 3.02616 | 5.634975 | 10.60252 | 45.77194 | 34.96441 | 66.92651 | 0.3259078 | 0.09631079 | 509.7784 | 1 | 0 | 0 |  | Fe-Cr-Ni-Co-V | 467.7517 | 104.5598 | 241.5123 | 207.2098
1885 | 4.077971 | 9.491923 | 13.93047 | 40.8816 | 31.61804 | 69.4323 | 0.3200508 | 0.09457838 | 508.03 | 1 | 0 | 0 |  | Fe-Cr-Ni-Co-V | 478.0272 | 97.52372 | 272.8486 | 198.1402
1886 | 7.133517 | 13.28323 | 17.13815 | 35.48786 | 26.95725 | 72.52642 | 0.3130177 | 0.09143648 | 496.4271 | 1 | 0 | 0 |  | Fe-Cr-Ni-Co-V | 469.0479 | 98.77673 | 324.0388 | 180.1405
1887 | 10.08014 | 15.95458 | 20.13067 | 30.84783 | 22.98679 | 75.02666 | 0.3074646 | 0.0881757 | 479.8085 | 1 | 0 | 0 |  | Fe-Cr-Ni-Co-V | 430.4226 | 99.94532 | 367.1458 | 160.5145
1888 | 15.09245 | 17.79886 | 22.20885 | 26.54415 | 18.35568 | 77.64296 | 0.3018303 | 0.08311545 | 446.9992 | 1 | 1 | 1 | 446.9992 | Fe-Cr-Ni-Co-V | 368.4312 | 93.06927 | 409.8583 | 150.7334
1889 | 20.06602 | 17.74823 | 25.30934 | 22.23365 | 14.64277 | 79.21258 | 0.298743 | 0.07809096 | 409.9601 | 1 | 1 | 1 | 409.9601 | Fe-Cr-Ni-Co-V | 315.8181 | 62.75357 | 406.1914 | 124.2913
1890 | 26.26995 | 16.93279 | 27.61197 | 18.12571 | 11.05959 | 80.53418 | 0.296248 | 0.07138657 | 358.5788 | 1 | 1 | 1 | 358.5788 | Fe-Cr-Ni-Co-V | 273.5542 | 42.62818 | 377.6107 | 139.2162
1891 | 33.60148 | 15.64223 | 29.08545 | 13.55761 | 8.113232 | 81.46768 | 0.2944709 | 0.06442672 | 305.8291 | 1 | 1 | 1 | 305.8291 | Fe-Cr-Ni-Co-V | 253.1314 | 39.55541 | 353.4338 | 144.4937
1892 | 42.70797 | 11.09665 | 29.23053 | 11.52905 | 5.435802 | 81.18463 | 0.2958077 | 0.05547007 | 237.8702 | 1 | 1 | 1 | 237.8702 | Fe-Cr-Ni-Co-V | 235.266 | 55.27617 | 152.3825 | 160.3402
1893 | 3.068441 | 8.570558 | 8.600521 | 37.77676 | 41.98372 | 65.51016 | 0.3274089 | 0.09456448 | 487.4329 | 0 | 0 | 0 |  | Fe-Cr-Ni-Co-V | 528.3892 | 100.0709 | 305.1636 | 236.8624
1894 | 5.163535 | 13.46093 | 10.85464 | 33.78306 | 36.73784 | 69.0281 | 0.3192262 | 0.092984 | 492.6908 | 0 | 0 | 0 |  | Fe-Cr-Ni-Co-V | 554.035 | 90.0439 | 347.7042 | 208.1395
1895 | 8.256252 | 18.25646 | 13.01705 | 29.40471 | 31.06553 | 72.80568 | 0.3105693 | 0.09012023 | 486.8881 | 0 | 0 | 0 |  | Fe-Cr-Ni-Co-V | 572.5849 | 83.63565 | 421.9104 | 189.1466
1896 | 12.23678 | 20.88713 | 15.00557 | 25.82602 | 26.0445 | 75.71451 | 0.3041764 | 0.08696093 | 472.9034 | 1 | 0 | 0 |  | Fe-Cr-Ni-Co-V | 566.5444 | 82.97089 | 473.9596 | 190.2803
1897 | 17.30326 | 22.74366 | 17.11738 | 21.48173 | 21.35398 | 78.31599 | 0.2985338 | 0.083292 | 451.4439 | 1 | 0 | 0 |  | Fe-Cr-Ni-Co-V | 521.5988 | 98.80945 | 512.1267 | 197.483
1898 | 22.32279 | 23.6176 | 19.19714 | 18.20266 | 16.65981 | 80.64702 | 0.2937537 | 0.0784899 | 418.4971 | 1 | 0 | 0 |  | Fe-Cr-Ni-Co-V | 453.2856 | 104.4169 | 547.8856 | 211.976
1899 | 30.3204 | 22.5837 | 21.24623 | 13.86492 | 11.98475 | 82.40947 | 0.290396 | 0.07163389 | 366.2122 | 1 | 0 | 0 |  | Fe-Cr-Ni-Co-V | 342.5663 | 82.87634 | 525.6605 | 214.255
1900 | 38.25939 | 20.62278 | 21.16522 | 11.68712 | 8.265495 | 83.5253 | 0.2884747 | 0.06337146 | 302.9667 | 0 | 0 | 0 |  | Fe-Cr-Ni-Co-V | 300.0604 | 57.20635 | 444.6942 | 189.7802
1901 | 50.0834 | 14.92155 | 21.05678 | 8.456174 | 5.482099 | 82.94347 | 0.2904676 | 0.05475731 | 236.2172 | 0 | 1 | 0 |  | Fe-Cr-Ni-Co-V | 267.3372 | 46.72902 | 294.537 | 168.8057
1902 | 3.145253 | 13.66572 | 7.713839 | 27.65887 | 47.81632 | 65.25888 | 0.3261641 | 0.09033068 | 451.506 | 0 | 0 | 0 |  | Fe-Cr-Ni-Co-V | 575.3411 | 97.99096 | 353.1437 | 214.215
1903 | 6.214885 | 20.25215 | 8.709838 | 25.14026 | 39.68286 | 70.3391 | 0.3144193 | 0.08811935 | 459.572 | 0 | 0 | 0 |  | Fe-Cr-Ni-Co-V | 595.9769 | 82.21549 | 430.4592 | 213.1976
1904 | 9.315809 | 25.05656 | 9.791716 | 21.84581 | 33.9901 | 74.10834 | 0.3057353 | 0.08584958 | 457.5561 | 0 | 0 | 0 |  | Fe-Cr-Ni-Co-V | 613.0844 | 76.5676 | 503.7403 | 208.9855
1905 | 13.53059 | 27.13323 | 12.03384 | 19.76998 | 27.53235 | 77.36726 | 0.29888 | 0.084151 | 455.8642 | 0 | 0 | 0 |  | Fe-Cr-Ni-Co-V | 609.9871 | 70.55706 | 557.5502 | 208.6471
1906 | 18.49561 | 28.70036 | 12.96031 | 17.34907 | 22.49465 | 80.04084 | 0.2931963 | 0.0805721 | 435.4457 | 0 | 0 | 0 |  | Fe-Cr-Ni-Co-V | 588.5867 | 85.93291 | 601.6229 | 216.9528
1907 | 25.32546 | 29.2381 | 14.90677 | 13.897 | 16.63266 | 82.79682 | 0.2876234 | 0.07528188 | 399.3565 | 0 | 0 | 0 |  | Fe-Cr-Ni-Co-V | 508.5032 | 124.2391 | 642.6808 | 221.9158
1908 | 32.61701 | 28.46987 | 16.07029 | 10.75609 | 12.08675 | 84.62894 | 0.284095 | 0.06941885 | 354.9894 | 0 | 0 | 0 |  | Fe-Cr-Ni-Co-V | 419.6377 | 134.4938 | 624.6141 | 231.4696
1909 | 42.9831 | 24.77376 | 16.13533 | 8.639699 | 7.468104 | 85.59396 | 0.2828434 | 0.06021097 | 283.2455 | 0 | 0 | 0 |  | Fe-Cr-Ni-Co-V | 323.2407 | 87.19576 | 515.6701 | 213.7889
1910 | 55.36067 | 17.80584 | 15.86968 | 6.373091 | 4.590718 | 84.63825 | 0.2858845 | 0.05123681 | 214.0883 | 0 | 0 | 0 |  | Fe-Cr-Ni-Co-V | 279.7985 | 48.28247 | 328.9573 | 144.518
1911 | 3.148569 | 20.52019 | 7.721972 | 18.82786 | 49.78141 | 66.84588 | 0.3210083 | 0.08428036 | 412.3109 | 0 | 0 | 0 |  | Fe-Cr-Ni-Co-V | 601.71 | 91.80865 | 421.2154 | 227.191
1912 | 6.280488 | 27.28791 | 7.701556 | 17.67349 | 41.05655 | 72.19743 | 0.3086722 | 0.08334296 | 428.856 | 0 | 0 | 0 |  | Fe-Cr-Ni-Co-V | 622.8517 | 79.77473 | 491.3476 | 207.6009
1913 | 9.399596 | 32.0886 | 7.684276 | 16.53172 | 34.29581 | 76.39749 | 0.2991937 | 0.08148071 | 430.5737 | 0 | 0 | 0 |  | Fe-Cr-Ni-Co-V | 629.9775 | 77.98618 | 562.3821 | 217.6373
1914 | 14.43157 | 34.55081 | 8.6679 | 14.14129 | 28.20842 | 79.70541 | 0.2920219 | 0.07917497 | 423.3466 | 0 | 0 | 0 |  | Fe-Cr-Ni-Co-V | 634.7032 | 78.43884 | 637.1376 | 222.1924
1915 | 19.51937 | 36.34678 | 9.71836 | 11.92518 | 22.49031 | 82.74978 | 0.2855961 | 0.07627795 | 408.592 | 0 | 0 | 0 |  | Fe-Cr-Ni-Co-V | 615.9079 | 93.14543 | 706.2275 | 223.2833
1916 | 25.82463 | 36.54667 | 10.85756 | 9.810629 | 16.9605 | 85.28752 | 0.2805557 | 0.07245685 | 383.1435 | 0 | 0 | 0 |  | Fe-Cr-Ni-Co-V | 545.7214 | 128.9567 | 734.7358 | 226.5044
1917 | 33.90063 | 35.38878 | 11.87749 | 7.588431 | 11.24467 | 87.55872 | 0.2763413 | 0.06573354 | 332.7005 | 0 | 0 | 0 |  | Fe-Cr-Ni-Co-V | 435.9964 | 152.9785 | 738.7868 | 211.7011
1918 | 44.86689 | 30.38039 | 12.86153 | 5.380262 | 6.510932 | 88.13433 | 0.2761915 | 0.05702842 | 264.2445 | 0 | 0 | 0 |  | Fe-Cr-Ni-Co-V | 340.1042 | 120.1236 | 653.9934 | 202.2686
1919 | 57.63588 | 21.6529 | 12.75374 | 4.268136 | 3.689351 | 86.55778 | 0.2809 | 0.04801052 | 194.7963 | 0 | 0 | 0 |  | Fe-Cr-Ni-Co-V | 295.0775 | 60.16805 | 393.452 | 126.3605
1920 | 6.344677 | 36.42756 | 5.557334 | 11.15882 | 40.5116 | 75.44096 | 0.2997136 | 0.07701189 | 390.6687 | 0 | 0 | 0 |  | Fe-Cr-Ni-Co-V | 638.1749 | 82.44598 | 565.5339 | 213.4664
1921 | 9.483017 | 40.22147 | 5.537481 | 11.11896 | 33.63907 | 79.39276 | 0.2910357 | 0.07620171 | 397.7636 | 0 | 0 | 0 |  | Fe-Cr-Ni-Co-V | 651.5632 | 80.41933 | 634.3708 | 220.3119
1922 | 13.63966 | 42.98162 | 6.616823 | 9.964666 | 26.79723 | 83.13742 | 0.283083 | 0.0745157 | 395.4305 | 0 | 0 | 0 |  | Fe-Cr-Ni-Co-V | 634.6585 | 100.1227 | 734.0834 | 222.8493
1923 | 18.79616 | 43.75013 | 7.683038 | 8.815498 | 20.95517 | 85.94904 | 0.2774381 | 0.07210136 | 382.9392 | 0 | 0 | 0 |  | Fe-Cr-Ni-Co-V | 602.7727 | 116.9887 | 780.0527 | 210.1821
1924 | 25.97893 | 43.53754 | 8.73795 | 6.579498 | 15.16607 | 88.53244 | 0.2723987 | 0.06784145 | 353.3883 | 0 | 0 | 0 |  | Fe-Cr-Ni-Co-V | 530.1323 | 153.3045 | 794.2812 | 204.911
1925 | 33.05623 | 41.35632 | 9.772015 | 5.450465 | 10.36497 | 90.07096 | 0.2699139 | 0.06259688 | 313.2796 | 0 | 0 | 0 |  | Fe-Cr-Ni-Co-V | 434.26 | 161.1098 | 790.0689 | 189.0374
1926 | 43.61923 | 35.88916 | 11.72845 | 3.211375 | 5.551786 | 90.52863 | 0.2701862 | 0.05401898 | 246.2542 | 0 | 0 | 0 |  | Fe-Cr-Ni-Co-V | 331.2299 | 120.6561 | 736.759 | 177.1884
1927 | 9.551484 | 49.40472 | 3.346477 | 6.719544 | 30.97777 | 83.52442 | 0.280525 | 0.07025336 | 361.835 | 0 | 0 | 0 |  | Fe-Cr-Ni-Co-V | 640.3544 | 115.6791 | 746.8336 | 220.7224
1928 | 13.7197 | 51.09458 | 4.437104 | 6.682097 | 24.06652 | 87.04513 | 0.2733723 | 0.06901527 | 360.829 | 0 | 0 | 0 |  | Fe-Cr-Ni-Co-V | 615.437 | 138.8155 | 809.7395 | 207.5209
1929 | 18.90595 | 51.82889 | 5.519938 | 5.541868 | 18.20336 | 89.93653 | 0.2676279 | 0.06629608 | 344.925 | 0 | 0 | 0 |  | Fe-Cr-Ni-Co-V | 551.7596 | 167.8739 | 828.2448 | 207.8464
1930 | 24.27928 | 52.08995 | 6.65729 | 4.455825 | 12.51766 | 92.6958 | 0.2623176 | 0.06192541 | 314.374 | 0 | 0 | 0 |  | Fe-Cr-Ni-Co-V | 468.3458 | 184.5833 | 840.3365 | 188.9611
1931 | 31.09478 | 48.251 | 8.715543 | 4.375084 | 7.563592 | 93.78885 | 0.2612562 | 0.05613332 | 269.661 | 0 | 0 | 0 |  | Fe-Cr-Ni-Co-V | 384.0268 | 167.7211 | 823.9597 | 157.1409
1932 | 5.029121 | 30.90339 | 3.171624 | 49.88617 | 11.00969 | 86.12403 | 0.2832102 | 0.06809745 | 353.3739 | 0 | 0 | 0 |  | Fe-Cr-Ni-Co-V | 374.8006 | 106.3067 | 413.0635 | 253.907
1933 | 5.060197 | 36.74786 | 5.318702 | 42.71866 | 10.15458 | 88.51737 | 0.2769953 | 0.06555561 | 338.2329 | 0 | 0 | 0 |  | Fe-Cr-Ni-Co-V | 369.6598 | 117.2929 | 556.8261 | 219.4348
1934 | 4.109981 | 42.0923 | 7.559902 | 36.8654 | 9.37242 | 90.67939 | 0.2714719 | 0.06299667 | 322.1158 | 0 | 0 | 0 |  | Fe-Cr-Ni-Co-V | 371.1744 | 129.6358 | 668.9822 | 202.7169
1935 | 4.086444 | 46.60706 | 11.81181 | 29.10781 | 8.386871 | 92.58459 | 0.2666424 | 0.06105475 | 309.8824 | 0 | 0 | 0 |  | Fe-Cr-Ni-Co-V | 360.0063 | 144.0808 | 749.4819 | 188.1677
1936 | 3.103617 | 51.04966 | 15.22345 | 24.01761 | 6.605669 | 94.89726 | 0.2612618 | 0.05714466 | 282.6658 | 0 | 0 | 0 |  | Fe-Cr-Ni-Co-V | 331.6945 | 140.9878 | 786.0693 | 154.5358
1937 | 6.008737 | 19.58039 | 3.15785 | 53.89671 | 17.35631 | 79.21729 | 0.2990511 | 0.07922476 | 424.8497 | 1 | 1 | 1 | 424.8497 | Fe-Cr-Ni-Co-V | 404.1373 | 116.9715 | 238.5373 | 223.9535
1938 | 7.047083 | 25.30726 | 5.290779 | 46.74382 | 15.61105 | 81.96424 | 0.2921567 | 0.07575316 | 404.5925 | 1 | 0 | 0 |  | Fe-Cr-Ni-Co-V | 426.4456 | 119.3197 | 369.5766 | 243.637
1939 | 8.012376 | 29.83949 | 7.368985 | 40.16198 | 14.61717 | 83.95002 | 0.2870187 | 0.07378202 | 393.8076 | 1 | 0 | 0 |  | Fe-Cr-Ni-Co-V | 452.0549 | 129.882 | 492.2306 | 223.2364
1940 | 8.116301 | 34.00484 | 10.66366 | 34.25928 | 12.95591 | 86.06255 | 0.2819223 | 0.07067477 | 373.2288 | 0 | 0 | 0 |  | Fe-Cr-Ni-Co-V | 441.8532 | 135.3193 | 608.0644 | 193.401
1941 | 9.143783 | 37.83672 | 14.95029 | 27.87513 | 10.19408 | 88.57258 | 0.2762238 | 0.06655592 | 344.4936 | 0 | 0 | 0 |  | Fe-Cr-Ni-Co-V | 379.4045 | 132.5123 | 671.7755 | 199.1737
1942 | 8.142044 | 41.6933 | 19.25547 | 22.55397 | 8.355219 | 90.65494 | 0.2714455 | 0.06414101 | 328.5692 | 0 | 0 | 0 |  | Fe-Cr-Ni-Co-V | 349.1333 | 134.7057 | 710.2964 | 180.0125
1943 | 7.196293 | 44.02899 | 24.85289 | 17.35765 | 6.564183 | 92.1577 | 0.2682413 | 0.06247176 | 317.1036 | 0 | 0 | 0 |  | Fe-Cr-Ni-Co-V | 308.1153 | 120.7062 | 730.8124 | 160.9839
1944 | 4.013965 | 11.21153 | 3.164267 | 55.06519 | 26.54505 | 72.36876 | 0.3141115 | 0.08956595 | 483.7159 | 1 | 1 | 1 | 483.7159 | Fe-Cr-Ni-Co-V | 457.9926 | 109.2669 | 222.9685 | 223.5229
1945 | 7.978343 | 14.85637 | 4.192962 | 48.41063 | 24.5617 | 74.50127 | 0.3087121 | 0.08712396 | 472.3891 | 1 | 0 | 0 |  | Fe-Cr-Ni-Co-V | 488.5023 | 106.6972 | 273.7697 | 213.9738
1946 | 10.11066 | 19.76828 | 6.376303 | 41.61062 | 22.13414 | 77.19286 | 0.3020828 | 0.08331149 | 450.7881 | 1 | 0 | 0 |  | Fe-Cr-Ni-Co-V | 504.0044 | 112.4076 | 360.8494 | 223.4588
1947 | 12.02764 | 23.32971 | 9.481566 | 35.96155 | 19.19953 | 79.61452 | 0.2964691 | 0.08035136 | 434.2487 | 1 | 0 | 0 |  | Fe-Cr-Ni-Co-V | 503.5312 | 119.8257 | 441.7265625 | 211.2723
1948 | 13.15221 | 26.37446 | 13.82411 | 30.96091 | 15.68831 | 82.09282 | 0.2910682 | 0.07601481 | 405.2619 | 1 | 0 | 0 |  | Fe-Cr-Ni-Co-V | 461.6103 | 122.6569 | 517.3009 | 203.0971
1949 | 14.16612 | 29.20482 | 18.08048 | 25.62679 | 12.92179 | 84.20719 | 0.2863921 | 0.07249449 | 381.3201 | 1 | 0 | 0 |  | Fe-Cr-Ni-Co-V | 410.6375 | 121.6547 | 571.1838 | 203.5023
1950 | 13.1427 | 32.00297 | 24.44035 | 20.27006 | 10.14392 | 86.25348 | 0.2820969 | 0.07006456 | 365.0868 | 1 |  | 0 |  | Fe-Cr-Ni-Co-V | 336.9742 | 106.2777 | 608.5812 | 203.1199
1951 | 12.10589 | 33.81334 | 30.75047 | 15.9686 | 7.361688 | 87.99545 | 0.2787106 | 0.06565071 | 332.7556 | 1 | 0 | 0 |  | Fe-Cr-Ni-Co-V | 292.6656 | 86.77501 | 633.7108 | 179.8276
1952 | 9.052156 | 34.64825 | 38.05838 | 12.73652 | 5.504687 | 88.91565 | 0.277306 | 0.06249266 | 309.2276 | 1 | 1 | 1 | 309.2276 | Fe-Cr-Ni-Co-V | 277.5315 | 84.35485 | 591.7018 | 152.443
1953 | 6.091241 | 9.45202 | 3.201209 | 46.06628 | 35.18925 | 68.49552 | 0.3213673 | 0.0927767 | 490.4709 | 1 | 0 | 0 |  | Fe-Cr-Ni-Co-V | 512.8288 | 95.01722 | 283.7079 | 227.6804
1954 | 10.26469 | 12.42394 | 4.315629 | 41.16135 | 31.8344 | 70.83931 | 0.3157905 | 0.09003974 | 479.0288 | 1 | 0 | 0 |  | Fe-Cr-Ni-Co-V | 537.3932 | 90.13937 | 314.4117 | 235.1665
1955 | 14.35446 | 15.27387 | 7.543889 | 35.70533 | 27.12245 | 73.63663 | 0.3095176 | 0.08724135 | 467.7924 | 1 | 0 | 0 |  | Fe-Cr-Ni-Co-V | 530.5585 | 85.98959 | 356.1069 | 210.4874
1956 | 17.2401 | 17.93967 | 10.65931 | 31.0348 | 23.12612 | 76.12925 | 0.3039826 | 0.08462818 | 455.6493 | 1 | 0 | 0 |  | Fe-Cr-Ni-Co-V | 516.7825 | 92.82645 | 400.5263 | 205.6647
1957 | 19.20298 | 19.76079 | 15.93472 | 26.66338 | 18.43813 | 78.58937 | 0.2989671 | 0.08090279 | 432.6274 | 1 | 0 | 0 |  | Fe-Cr-Ni-Co-V | 447.9919 | 103.1496 | 435.3164 | 195.1868
1958 | 19.16833 | 22.54301 | 21.20796 | 22.35682 | 14.72389 | 81.00618 | 0.2938927 | 0.07703115 | 407.5724 | 1 | 0 | 0 |  | Fe-Cr-Ni-Co-V | 373.3668 | 85.46764 | 501.0444 | 191.3612
1959 | 18.28882 | 24.59556 | 27.76674 | 18.2273 | 11.12158 | 83.11939 | 0.289744 | 0.07211264 | 372.5701 | 1 | 1 | 1 | 372.5701 | Fe-Cr-Ni-Co-V | 316.2503 | 71.56415 | 504.071 | 177.135
1960 | 16.87613 | 25.87927 | 35.47652 | 13.61844 | 8.149637 | 84.6715 | 0.2869319 | 0.06761147 | 339.6793 | 1 | 1 | 1 | 339.6793 | Fe-Cr-Ni-Co-V | 280.0402 | 57.83877 | 500.9615 | 141.7842
1961 | 11.95853 | 25.97914 | 45.04051 | 11.56776 | 5.454058 | 85.59552 | 0.2860492 | 0.06209169 | 297.7938 | 1 | 1 | 1 | 297.7938 | Fe-Cr-Ni-Co-V | 252.6357 | 49.12841 | 458.6746 | 112.7289
1962 | 9.222913 | 7.632832 | 3.231358 | 37.84895 | 42.06395 | 65.5036 | 0.3271174 | 0.09303612 | 475.7609 | 0 | 0 | 0 |  | Fe-Cr-Ni-Co-V | 530.838 | 102.3817 | 286.2716 | 249.9269
1963 | 14.45485 | 9.612928 | 5.426176 | 33.77594 | 36.7301 | 68.12549 | 0.3212622 | 0.09166303 | 477.8333 | 0 | 0 | 0 |  | Fe-Cr-Ni-Co-V | 529.6288 | 98.06404 | 310.4986 | 227.8181
1964 | 19.55243 | 11.49737 | 8.653173 | 29.32048 | 30.97655 | 70.91604 | 0.3152029 | 0.08979765 | 475.5376 | 0 | 0 | 0 |  | Fe-Cr-Ni-Co-V | 517.5946 | 93.1241 | 327.1613 | 204.0561
1965 | 22.33175 | 13.23117 | 12.80323 | 25.70819 | 25.92567 | 73.39345 | 0.3100206 | 0.08782881 | 469.8144 | 0 | 0 | 0 |  | Fe-Cr-Ni-Co-V | 489.971 | 93.31068 | 370.7121 | 182.0129
1966 | 24.27918 | 15.06999 | 18.07632 | 21.35074 | 21.22377 | 75.79356 | 0.3050697 | 0.08466708 | 452.4723 | 1 | 0 | 0 |  | Fe-Cr-Ni-Co-V | 424.8535 | 94.13309 | 404.454 | 166.069
1967 | 25.19119 | 16.88695 | 23.30074 | 18.07664 | 16.54448 | 78.23887 | 0.3001855 | 0.0800466 | 422.4263 | 1 | 0 | 0 |  | Fe-Cr-Ni-Co-V | 349.0926 | 79.01311 | 423.9756 | 151.4626
1968 | 24.06498 | 18.67129 | 31.61796 | 13.75555 | 11.89021 | 80.60615 | 0.2957437 | 0.07386056 | 378.6785 | 1 | 1 | 1 | 378.6785 | Fe-Cr-Ni-Co-V | 287.6614 | 48.70114 | 441.6738 | 127.1222
1969 | 21.91683 | 18.55048 | 39.79027 | 11.564 | 8.178421 | 81.92975 | 0.293941 | 0.06703607 | 327.1497 | 1 | 1 | 1 | 327.1497 | Fe-Cr-Ni-Co-V | 244.5188 | 41.75379 | 400.018 | 97.33277
1970 | 15.82744 | 18.42005 | 51.98751 | 8.351047 | 5.413946 | 82.64669 | 0.2936672 | 0.06108982 | 282.1766 | 1 | 1 | 1 | 282.1766 | Fe-Cr-Ni-Co-V | 216.5542 | 52.97762 | 371.7321 | 77.86147
1971 | 14.63514 | 6.812976 | 3.296311 | 27.57839 | 47.67719 | 63.48409 | 0.3306537 | 0.09088258 | 446.6562 | 0 | 0 | 0 |  | Fe-Cr-Ni-Co-V | 536.195 | 107.2036 | 305.1434 | 236.2633
1972 | 21.5746 | 7.652151 | 6.479074 | 24.93512 | 39.35905 | 66.6727 | 0.3239555 | 0.09230264 | 474.3621 | 0 | 0 | 0 |  | Fe-Cr-Ni-Co-V | 519.9796 | 105.6745 | 312.3593 | 214.6503
1973 | 26.5897 | 8.569445 | 9.674329 | 21.58392 | 33.58261 | 69.0752 | 0.3188975 | 0.09144431 | 479.0351 | 0 | 0 | 0 |  | Fe-Cr-Ni-Co-V | 505.0471 | 106.5159 | 334.9514 | 205.1311
1974 | 28.76131 | 10.51994 | 14.03564 | 19.51117 | 27.17193 | 72.0652 | 0.312754 | 0.08847659 | 468.1995 | 0 | 0 | 0 |  | Fe-Cr-Ni-Co-V | 462.6206 | 107.4355 | 373.554 | 185.377
1975 | 30.34344 | 11.30043 | 19.13614 | 17.07748 | 22.1425 | 74.18557 | 0.3086868 | 0.08588249 | 455.2867 | 1 | 0 | 0 |  | Fe-Cr-Ni-Co-V | 372.9432 | 82.68568 | 379.1803 | 155.4609
1976 | 30.86141 | 12.97634 | 26.15967 | 13.65707 | 16.34551 | 76.94286 | 0.3033703 | 0.08032119 | 419.4499 | 1 | 1 | 1 | 419.4499 | Fe-Cr-Ni-Co-V | 304.3553 | 52.96415 | 377.8604 | 153.638
1977 | 29.99666 | 13.9641 | 33.63101 | 10.55144 | 11.85678 | 78.96061 | 0.2997781 | 0.07350053 | 370.0541 | 1 | 1 | 1 | 370.0541 | Fe-Cr-Ni-Co-V | 260.225 | 39.85251 | 369.7206 | 157.1369
1978 | 26.03889 | 13.98654 | 44.21164 | 8.45472 | 7.308209 | 80.57272 | 0.2976653 | 0.06415376 | 300.5081 | 1 | 1 | 1 | 300.5081 | Fe-Cr-Ni-Co-V | 216.5809 | 49.43462 | 298.1733 | 111.6793
1979 | 18.68832 | 13.73656 | 56.86142 | 6.227707 | 4.485993 | 81.21534 | 0.2977149 | 0.05668684 | 245.5556 | 1 | 1 | 1 | 245.5556 | Fe-Cr-Ni-Co-V | 194.3057 | 62.44101 | 227.8171 | 93.05141
1980 | 21.86534 | 6.785862 | 3.283193 | 18.67867 | 49.38694 | 63.12059 | 0.3307447 | 0.08955959 | 433.7536 | 0 | 0 | 0 |  | Fe-Cr-Ni-Co-V | 531.6948 | 110.3803 | 322.4325 | 246.0578
1981 | 28.88654 | 6.723657 | 6.506193 | 17.41878 | 40.46484 | 66.16597 | 0.3245634 | 0.09177117 | 466.4769 | 0 | 0 | 0 |  | Fe-Cr-Ni-Co-V | 519.1929 | 110.0048 | 328.1649 | 223.9426
1982 | 33.7963 | 6.67457 | 9.688041 | 16.21088 | 33.63021 | 68.58835 | 0.3197859 | 0.0914025 | 475.4186 | 0 | 0 | 0 |  | Fe-Cr-Ni-Co-V | 482.971 | 113.9445 | 320.3467 | 196.5687
1983 | 36.27321 | 7.504876 | 14.82688 | 13.82251 | 27.57253 | 71.01378 | 0.3150095 | 0.08981301 | 473.6572 | 0 | 0 | 0 |  | Fe-Cr-Ni-Co-V | 434.08 | 111.2272 | 345.3725 | 181.5157
1984 | 38.05717 | 8.391999 | 20.00068 | 11.62534 | 21.92482 | 73.38867 | 0.3104238 | 0.08598913 | 452.1374 | 0 | 0 | 0 |  | Fe-Cr-Ni-Co-V | 347.5744 | 80.71494 | 351.5427 | 169.7557
1985 | 38.18948 | 9.356861 | 26.40817 | 9.544711 | 16.50078 | 75.72566 | 0.3061099 | 0.07992118 | 411.025 | 1 | 0 | 0 |  | Fe-Cr-Ni-Co-V | 292.6565 | 46.54319 | 336.697 | 160.9041
1986 | 36.90402 | 10.21491 | 34.59586 | 7.367669 | 10.91755 | 78.11155 | 0.301987 | 0.07098802 | 346.9223 | 1 | 1 | 1 | 346.9223 | Fe-Cr-Ni-Co-V | 241.033 | 44.72413 | 285.5499 | 162.9844
1987 | 31.65754 | 11.05296 | 45.75285 | 5.219843 | 6.316801 | 79.98777 | 0.2992552 | 0.06038825 | 270.2945 | 1 | 1 | 1 | 270.2945 | Fe-Cr-Ni-Co-V | 202.6898 | 61.64372 | 214.6928 | 119.7768
1988 | 22.55917 | 10.95838 | 58.76359 | 4.140143 | 3.578715 | 80.59727 | 0.2994933 | 0.05173428 | 208.9053 | 1 | 1 | 1 | 208.9053 | Fe-Cr-Ni-Co-V | 181.4221 | 72.28181 | 150.7681 | 95.86211
1989 | 38.21321 | 4.807861 | 6.513304 | 10.89863 | 39.56699 | 66.07765 | 0.3245618 | 0.0916598 | 464.0937 | 0 | 0 | 0 |  | Fe-Cr-Ni-Co-V | 497.6929 | 120.7887 | 322.9122 | 229.5734
1990 | 42.01109 | 4.77002 | 9.69306 | 10.81285 | 32.71298 | 68.47562 | 0.319914 | 0.09102596 | 470.8762 | 0 | 0 | 0 |  | Fe-Cr-Ni-Co-V | 463.8078 | 121.5344 | 326.7339 | 208.8098
1991 | 44.76628 | 5.68355 | 13.90208 | 9.662756 | 25.98533 | 71.2166 | 0.3145005 | 0.08796459 | 458.543 | 0 | 0 | 0 |  | Fe-Cr-Ni-Co-V | 413.3042 | 111.2252 | 325.9243 | 184.628
1992 | 45.47912 | 6.586697 | 19.12099 | 8.531977 | 20.28122 | 73.60229 | 0.309993 | 0.08346495 | 431.6384 | 0 | 0 | 0 |  | Fe-Cr-Ni-Co-V | 332.4865 | 71.48681 | 311.803 | 168.7835
1993 | 45.1573 | 7.474386 | 26.369 | 6.353703 | 14.64561 | 75.97276 | 0.3057136 | 0.07658926 | 384.4806 | 0 | 0 | 0 |  | Fe-Cr-Ni-Co-V | 279.8623 | 39.04495 | 277.495 | 170.9159
1994 | 42.86103 | 8.352313 | 33.52605 | 5.259256 | 10.00135 | 77.9866 | 0.3023027 | 0.06827833 | 325.1594 | 1 | 1 | 1 | 325.1594 | Fe-Cr-Ni-Co-V | 231.7049 | 51.17365 | 235.4075 | 167.243
1995 | 37.22682 | 10.0331 | 44.27709 | 3.101372 | 5.361614 | 80.19686 | 0.2987118 | 0.05647538 | 242.1412 | 1 | 1 | 1 | 242.1412 | Fe-Cr-Ni-Co-V | 204.358 | 60.31204 | 176.2477 | 121.1895
1996 | 51.13852 | 2.856732 | 9.675177 | 6.475743 | 29.85383 | 69.08947 | 0.3186506 | 0.0897711 | 462.7441 | 0 | 0 | 0 |  | Fe-Cr-Ni-Co-V | 439.0865 | 121.8875 | 303.5533 | 199.2336
1997 | 52.77907 | 3.779971 | 13.86883 | 6.42643 | 23.1457 | 71.83311 | 0.3133462 | 0.08555571 | 440.8163 | 0 | 0 | 0 |  | Fe-Cr-Ni-Co-V | 373.5587 | 97.78111 | 290.9542 | 181.1993
1998 | 53.43704 | 4.693605 | 19.07556 | 5.319817 | 17.47399 | 74.23928 | 0.3088204 | 0.07967454 | 402.6909 | 0 | 0 | 0 |  | Fe-Cr-Ni-Co-V | 308.6084 | 58.5489 | 245.1456 | 173.1227
1999 | 53.6218 | 5.651801 | 24.4586 | 4.270569 | 11.99722 | 76.67429 | 0.3043391 | 0.07074012 | 340.0528 | 0 | 1 | 0 |  | Fe-Cr-Ni-Co-V | 266.453125 | 43.41076 | 193.0956 | 178.6478
2000 | 49.7516 | 7.411347 | 31.37593 | 4.200077 | 7.261042 | 79.05696 | 0.300133 | 0.06042737 | 268.5319 | 1 | 1 | 1 | 268.5319 | Fe-Cr-Ni-Co-V | 230.0777 | 54.27839 | 140.7675 | 162.4284
2001 | 4.853322 | 2.711193 | 33.66831 | 48.14234 | 10.62484 | 74.8702 | 0.3136707 | 0.07370697 | 357.938 | 1 | 1 | 1 | 357.938 | Fe-Cr-Ni-Co-V | 177.7015 | 61.63433 | -24.64899 | 175.6496
2002 | 4.859473 | 4.524382 | 39.84025 | 41.02412 | 9.751776 | 75.71653 | 0.3116557 | 0.07226439 | 348.9776 | 1 | 1 | 1 | 348.9776 | Fe-Cr-Ni-Co-V | 161.6153 | 66.35665 | 36.43494 | 159.891
2003 | 3.930601 | 6.404233 | 45.4454 | 35.25641 | 8.96336 | 76.55541 | 0.309714 | 0.07091249 | 340.5924 | 1 | 1 | 1 | 340.5924 | Fe-Cr-Ni-Co-V | 154.1314 | 73.57897 | 80.48797 | 155.0818
2004 | 3.904488 | 9.996934 | 50.27342 | 27.81173 | 8.01343 | 78.16472 | 0.3056939 | 0.06967066 | 335.7746 | 1 | 1 | 1 | 335.7746 | Fe-Cr-Ni-Co-V | 166.3943 | 75.93071 | 154.366 | 134.5153
2005 | 2.960242 | 12.86187 | 54.96929 | 22.90809 | 6.300513 | 79.84808 | 0.3019534 | 0.0655588 | 308.2006 | 1 | 1 | 1 | 308.2006 | Fe-Cr-Ni-Co-V | 179.1893 | 73.3403 | 190.4275 | 115.3783
2006 | 5.881467 | 2.737952 | 21.63675 | 52.75514 | 16.98869 | 72.5996 | 0.3170954 | 0.08509642 | 442.7895 | 1 | 1 | 1 | 442.7895 | Fe-Cr-Ni-Co-V | 239.5494 | 49.94924 | 63.44233 | 190.6141
2007 | 6.864575 | 4.565157 | 27.83028 | 45.53323 | 15.20675 | 73.82999 | 0.3143255 | 0.08264102 | 427.0382 | 1 | 1 | 1 | 427.0382 | Fe-Cr-Ni-Co-V | 214.7664 | 53.11862 | 85.22639 | 185.9005
2008 | 7.778576 | 6.33692 | 32.70381 | 38.99006 | 14.19064 | 74.76658 | 0.3120533 | 0.08134568 | 419.8718 | 1 | 1 | 1 | 419.8718 | Fe-Cr-Ni-Co-V | 201.6779 | 61.10354 | 126.4577 | 189.7454
2009 | 7.867188 | 9.155871 | 37.21091 | 33.20777 | 12.55826 | 76.36104 | 0.3083458 | 0.07834028 | 400.9372 | 1 | 1 | 1 | 400.9372 | Fe-Cr-Ni-Co-V | 192.8965 | 57.47867 | 184.1197 | 186.0381
2010 | 8.862748 | 12.83583 | 41.40227 | 27.01839 | 9.880763 | 78.78717 | 0.3028196 | 0.07275966 | 363.7564 | 1 | 1 | 1 | 363.7564 | Fe-Cr-Ni-Co-V | 193.1419 | 62.2826 | 231.6289 | 157.0911
2011 | 7.891373 | 16.53123 | 45.61982 | 21.85959 | 8.097986 | 80.80245 | 0.2981824 | 0.06938307 | 342.4816 | 1 | 1 | 1 | 342.4816 | Fe-Cr-Ni-Co-V | 209.2885 | 57.17849 | 309.7658 | 114.1964
2012 | 6.997671 | 21.40688 | 48.33387 | 16.87857 | 6.383008 | 83.29526 | 0.2922547 | 0.06559673 | 319.1248 | 1 | 1 | 1 | 319.1248 | Fe-Cr-Ni-Co-V | 226.4413 | 48.96626 | 400.7397 | 101.7942
2013 | 3.970914 | 2.772821 | 12.52132 | 54.4746 | 26.26034 | 69.14434 | 0.3229973 | 0.09370105 | 500.2641 | 1 | 1 | 1 | 500.2641 | Fe-Cr-Ni-Co-V | 339.6885 | 83.34281 | 143.5681 | 190.8373
2014 | 7.865349 | 3.661492 | 16.53432 | 47.72501 | 24.21384 | 70.2246 | 0.3204935 | 0.09203992 | 491.2312 | 1 | 1 | 1 | 491.2312 | Fe-Cr-Ni-Co-V | 300.4057 | 67.17153 | 170.5677 | 184.8599
2015 | 9.929879 | 5.547091 | 21.91803 | 40.86662 | 21.73838 | 71.75615 | 0.3170426 | 0.08979253 | 478.5906 | 1 | 1 | 1 | 478.5906 | Fe-Cr-Ni-Co-V | 274.4526 | 58.12378 | 196.5578 | 172.3987
2016 | 11.80047 | 8.240067 | 25.84023 | 35.28233 | 18.8369 | 73.82508 | 0.3123662 | 0.08633091 | 458.7272 | 1 | 1 | 1 | 458.7272 | Fe-Cr-Ni-Co-V | 257.7899 | 49.41282 | 224.5388 | 173.0012
2017 | 12.9169 | 12.0262 | 29.24229 | 30.40698 | 15.40763 | 76.55422 | 0.3062292 | 0.08103825 | 425.3372 | 1 | 1 | 1 | 425.3372 | Fe-Cr-Ni-Co-V | 250.1976 | 47.77532 | 265.5286 | 163.7485
2018 | 13.92925 | 15.74775 | 32.41899 | 25.19828 | 12.70573 | 78.99437 | 0.3006292 |  |  | 1 | 1 | 1 |  | Fe-Cr-Ni-Co-V | 251.0966 | 43.55444 | 340.8203 | 136.9609
2019 | 12.96956 | 21.36387 | 35.65325 | 20.00303 | 10.01029 | 82.11852 | 0.2933602 | 0.07145964 | 364.583 | 1 | 1 | 1 | 364.583 | Fe-Cr-Ni-Co-V | 272.1477 | 48.88081 | 420.5222 | 109.4074
2020 | 12.00413 | 27.00956 | 37.85212 | 15.83437 | 7.299807 | 85.33889 | 0.2859253 | 0.06604339 | 329.1764 | 1 | 1 | 1 | 329.1764 | Fe-Cr-Ni-Co-V | 278.7666 | 62.25114 | 472.2279 | 123
2021 | 9.04124 | 33.67116 | 39.06839 | 12.72117 | 5.498049 | 88.5332 | 0.2783422 | 0.0625174 | 308.5349 | 1 | 1 | 1 | 308.5349 | Fe-Cr-Ni-Co-V | 270.1793 | 72.3733 | 569.027 | 144.264
2022 | 6.039718 | 2.811621 | 10.58044 | 45.67663 | 34.8916 | 66.04644 | 0.3281993 | 0.0970618 | 510.7026 | 1 | 0 | 0 |  | Fe-Cr-Ni-Co-V | 440.3765 | 105.0994 | 231.5731 | 215.0029
2023 | 10.15211 | 3.780822 | 13.87196 | 40.70988 | 31.48523 | 67.63326 | 0.3247144 | 0.09574209 | 507.6334 | 1 | 1 | 1 | 507.6334 | Fe-Cr-Ni-Co-V | 414.7908 | 106.9158 | 234.3147 | 200.6302
2024 | 14.1972 | 6.609106 | 17.05426 | 35.31415 | 26.82529 | 70.3925 | 0.3185141 | 0.09238251 | 493.536 | 1 | 1 | 1 | 493.536 | Fe-Cr-Ni-Co-V | 371.0841 | 91.38219 | 247.141 | 183.3396
2025 | 17.05326 | 9.339604 | 20.0332 | 30.69846 | 22.87548 | 72.88375 | 0.3129531 | 0.0887937 | 475.0871 | 1 | 1 | 1 | 475.0871 | Fe-Cr-Ni-Co-V | 328.037 | 72.67381 | 275.4763 | 170.9254
2026 | 19.0642 | 14.01285 | 22.14739 | 26.47068 | 18.30488 | 76.39755 | 0.3049985 | 0.08320865 | 442.7309 | 1 | 1 | 1 | 442.7309 | Fe-Cr-Ni-Co-V | 317.045 | 67.52393 | 330.5406 | 148.979
2027 | 19.07592 | 18.69528 | 25.32686 | 22.24904 | 14.6529 | 79.5282 | 0.2979446 | 0.07813552 | 411.4598 | 1 | 1 | 1 | 411.4598 | Fe-Cr-Ni-Co-V | 323.1058 | 73.52429 | 427.5142 | 134.377
2028 | 18.28882 | 24.59556 | 27.76674 | 18.2273 | 11.12158 | 83.11939 | 0.289744 | 0.0722519 | 373.6347 | 1 | 1 | 1 | 373.6347 | Fe-Cr-Ni-Co-V | 312.2501 | 69.60191 | 499.5043 | 180.3783
2029 | 16.99766 | 31.65113 | 29.42636 | 13.71652 | 8.208327 | 86.91529 | 0.280824 | 0.06709729 | 341.5098 | 1 | 0 | 0 |  | Fe-Cr-Ni-Co-V | 302.7755 | 91.27738 | 633.5632 | 191.4837
2030 | 12.17704 | 40.62552 | 29.8646 | 11.77913 | 5.553714 | 91.32449 | 0.2705174 | 0.06183501 | 309.0041 | 1 | 0 | 0 |  | Fe-Cr-Ni-Co-V | 285.8786 | 102.7414 | 700.5056 | 154.0973
2031 | 9.166532 | 2.844814 | 8.564279 | 37.61757 | 41.8068 | 63.78674 | 0.3319535 | 0.09664431 | 493.7397 | 1 | 0 | 0 |  | Fe-Cr-Ni-Co-V | 488.7508 | 108.775 | 262.7833 | 227.3302
2032 | 14.36583 | 4.776861 | 10.78551 | 33.56792 | 36.50388 | 66.36984 | 0.3261865 | 0.09555818 | 498.9289 | 1 | 0 | 0 |  | Fe-Cr-Ni-Co-V | 477.8015 | 108.209 | 271.183 | 212.9574
2033 | 19.45629 | 7.627225 | 12.91594 | 29.17631 | 30.82423 | 69.49208 | 0.3191777 | 0.09267383 | 491.3506 | 1 | 0 | 0 |  | Fe-Cr-Ni-Co-V | 458.1936 | 106.3951 | 302.8896 | 200.7813
2034 | 22.27746 | 11.31343 | 14.90079 | 25.64569 | 25.86264 | 72.67933 | 0.3120047 | 0.0888562 | 474.8377 | 1 | 0 | 0 |  | Fe-Cr-Ni-Co-V | 459.1537 | 99.72928 | 347.4211 | 180.2806
2035 | 24.3087 | 16.03133 | 17.03369 | 21.3767 | 21.24958 | 76.15523 | 0.3040692 | 0.08421712 | 450.319 | 1 | 0 | 0 |  | Fe-Cr-Ni-Co-V | 456.0952 | 93.76692 | 417.4703 | 170.6273
2036 | 25.31367 | 20.73996 | 19.15693 | 18.16453 | 16.62492 | 79.70511 | 0.2961493 | 0.07867386 | 416.6193 | 1 | 0 | 0 |  | Fe-Cr-Ni-Co-V | 422.1936 | 92.88759 | 495.3718 | 202.2146
2037 | 24.35818 | 28.34816 | 21.33545 | 13.92314 | 12.03507 | 84.32647 | 0.2855554 | 0.07177041 | 373.1951 | 0 | 0 | 0 |  | Fe-Cr-Ni-Co-V | 381.3733 | 113.9885 | 622.815 | 236.5813
2038 | 22.39899 | 36.0213 | 21.40297 | 11.8184 | 8.358342 | 88.71097 | 0.2754585 | 0.06478802 | 327.2162 | 0 | 0 | 0 |  | Fe-Cr-Ni-Co-V | 331.2131 | 121.3068 | 695.4966 | 192.3668
2039 | 16.41211 | 47.75123 | 21.56318 | 8.659537 | 5.613938 | 94.08797 | 0.2626151 | 0.05872173 | 289.921 | 0 | 0 | 0 |  | Fe-Cr-Ni-Co-V | 314.6082 | 140.7558 | 784.3358 | 138.4559
2040 | 14.56204 | 2.905264 | 7.652979 | 27.44065 | 47.43906 | 62.11817 | 0.334535 | 0.09492847 | 469.2076 | 0 | 0 | 0 |  | Fe-Cr-Ni-Co-V | 500.8821 | 114.2115 | 271.95 | 223.2365
2041 | 21.52152 | 5.724992 | 8.617511 | 24.87377 | 39.26221 | 65.98381 | 0.3258986 | 0.09363639 | 481.1369 | 0 | 0 | 0 |  | Fe-Cr-Ni-Co-V | 500.8199 | 111.742 | 295.1631 | 220.4979
2042 | 26.5897 | 8.569445 | 9.674329 | 21.58392 | 33.58261 | 69.0752 | 0.3188975 | 0.09137238 | 478.5871 | 0 | 0 | 0 |  | Fe-Cr-Ni-Co-V | 506.0981 | 105.6084 | 331.8822 | 210.4959
2043 | 28.83242 | 12.4634 | 11.90567 | 19.55941 | 27.23911 | 72.78233 | 0.3107543 | 0.08778365 | 466.0899 | 0 | 0 | 0 |  | Fe-Cr-Ni-Co-V | 498.6327 | 104.1976 | 401.9989 | 190.6254
2044 | 30.56612 | 17.07504 | 12.85105 | 17.2028 | 22.305 | 76.34444 | 0.3026977 | 0.08296326 | 440.9876 | 0 | 0 | 0 |  | Fe-Cr-Ni-Co-V | 515.1738 | 91.2823 | 460.7179 | 193.6206
2045 | 31.2725 | 23.4807 | 14.84456 | 13.83899 | 16.56324 | 80.92792 | 0.2923839 | 0.07589013 | 398.4309 | 0 | 0 | 0 |  | Fe-Cr-Ni-Co-V | 482.2631 | 115.2861 | 544.9742 | 210.3804
2046 | 30.62149 | 30.41061 | 16.09291 | 10.77123 | 12.10376 | 85.26886 | 0.2824765 | 0.06870833 | 351.7748 | 0 | 0 | 0 |  | Fe-Cr-Ni-Co-V | 423.5313 | 140.2764 | 671.6577 | 237.9573
2047 | 26.91246 | 40.47618 | 16.3196 | 8.738367 | 7.553391 | 90.85684 | 0.269634 | 0.05945416 | 290.4796 | 0 | 0 | 0 |  | Fe-Cr-Ni-Co-V | 346.0923 | 139.1703 | 755.8698 | 180.8801
2048 | 19.61471 | 52.86413 | 16.27638 | 6.536417 | 4.708366 | 96.49758 | 0.2562601 | 0.0516754 | 240.6644 | 0 | 0 | 0 |  | Fe-Cr-Ni-Co-V | 322.1246 | 156.4344 | 809.058 | 128.5977
2049 | 21.75656 | 2.893759 | 7.622673 | 18.58575 | 49.14125 | 61.77673 | 0.3345802 | 0.09293837 | 451.4215 | 0 | 0 | 0 |  | Fe-Cr-Ni-Co-V | 512.5289 | 120.9292 | 301.2012 | 233.8204
2050 | 28.85081 | 5.756007 | 7.58117 | 17.39723 | 40.41479 | 65.82331 | 0.3255334 | 0.0924506 | 469.9723 | 0 | 0 | 0 |  | Fe-Cr-Ni-Co-V | 506.4987 | 110.4903 | 319.331 | 221.533
2051 | 33.8796 | 8.602743 | 7.553716 | 16.25084 | 33.7131 | 69.2846 | 0.3178276 | 0.09017403 | 469.185 | 0 | 0 | 0 |  | Fe-Cr-Ni-Co-V | 509.6218 | 108.3313 | 352.2531 | 217.178
2052 | 36.53837 | 13.22954 | 8.534438 | 13.92356 | 27.77409 | 73.11409 | 0.3091372 | 0.0861828 | 454.0676 | 0 | 0 | 0 |  | Fe-Cr-Ni-Co-V | 521.5521 | 101.5014 | 414.0195 | 200.2209
2053 | 38.52027 | 17.93203 | 9.58929 | 11.76681 | 22.19161 | 76.94239 | 0.300546 | 0.08126167 | 428.4774 | 0 | 0 | 0 |  | Fe-Cr-Ni-Co-V | 540.379 | 88.90605 | 487.797 | 199.0788
2054 | 38.89329 | 23.82326 | 10.75795 | 9.720616 | 16.80488 | 81.19446 | 0.2910013 | 0.07485352 | 389.7429 | 0 | 0 | 0 |  | Fe-Cr-Ni-Co-V | 527.9769 | 111.5724 | 559.7468 | 222.3872
2055 | 37.90239 | 31.47378 | 11.84393 | 7.56699 | 11.2129 | 86.27267 | 0.279593 | 0.06597365 | 331.406 | 0 | 0 | 0 |  | Fe-Cr-Ni-Co-V | 444.5172 | 148.0416 | 694.6126 | 222.0696
2056 | 32.90813 | 42.1285 | 12.97098 | 5.426046 | 6.566337 | 92.06195 | 0.2663396 | 0.05621622 | 266.9063 | 0 | 0 | 0 |  | Fe-Cr-Ni-Co-V | 348.5744 | 144.4349 | 781.2866 | 161.0585
2057 | 23.82131 | 54.96455 | 13.06343 | 4.371776 | 3.778937 | 97.81028 | 0.2528148 | 0.04837493 | 217.2749 | 0 | 0 | 0 |  | Fe-Cr-Ni-Co-V | 313.5262 | 149.0508 | 828.2654 | 117.7901
2058 | 38.26065 | 5.776595 | 5.434491 | 10.91216 | 39.6161 | 66.41995 | 0.3235913 | 0.09097839 | 460.5801 | 0 | 0 | 0 |  | Fe-Cr-Ni-Co-V | 509.9451 | 118.1494 | 335.1909 | 237.4278
2059 | 42.21881 | 8.628489 | 5.411659 | 10.86632 | 32.87472 | 69.86721 | 0.3159955 | 0.08873016 | 459.4071 | 0 | 0 | 0 |  | Fe-Cr-Ni-Co-V | 513.3625 | 112.6774 | 367.2592 | 218.7375
2060 | 45.1523 | 12.42054 | 6.471675 | 9.746078 | 26.2094 | 73.69378 | 0.3075735 | 0.08467433 | 442.9428 | 0 | 0 | 0 |  | Fe-Cr-Ni-Co-V | 507.7076 | 112.8647 | 422.4982 | 208.8735
2061 | 46.09426 | 17.16631 | 7.536516 | 8.647379 | 20.55554 | 77.55637 | 0.2990057 | 0.07930026 | 413.4786 | 0 | 0 | 0 |  | Fe-Cr-Ni-Co-V | 517.4044 | 104.1732 | 493.4856 | 205.5107
2062 | 46.10139 | 23.84578 | 8.614493 | 6.486537 | 14.9518 | 82.18555 | 0.2885607 | 0.07183324 | 367.1087 | 0 | 0 | 0 |  | Fe-Cr-Ni-Co-V | 515.4764 | 125.6542 | 556.2629 | 231.5516
2063 | 44.07397 | 30.53752 | 9.696041 | 5.408089 | 10.28438 | 86.51892 | 0.2788868 | 0.06399483 | 315.3866 | 0 | 0 | 0 |  | Fe-Cr-Ni-Co-V | 446.1588 | 145.1425 | 671.3389 | 218.8414
2064 | 38.68252 | 40.75395 | 11.76961 | 3.222646 | 5.571271 | 92.15612 | 0.2661086 | 0.05374484 | 247.5246 | 0 | 0 | 0 |  | Fe-Cr-Ni-Co-V | 337.5435 | 134.4135 | 784.7214 | 154.5621
2065 | 51.51803 | 8.633797 | 3.248993 | 6.523801 | 30.07538 | 71.18525 | 0.3127559 | 0.08667277 | 447.7914 | 0 | 0 | 0 |  | Fe-Cr-Ni-Co-V | 504.3834 | 118.6264 | 363.3167 | 212.9838
2066 | 53.36424 | 12.42111 | 4.314647 | 6.497682 | 23.40232 | 75.03231 | 0.304414 | 0.08190908 | 424.6989 | 0 | 0 | 0 |  | Fe-Cr-Ni-Co-V | 496.6897 | 118.0139 | 426.976 | 206.8992
2067 | 54.29126 | 17.16709 | 5.38347 | 5.404858 | 17.75332 | 78.93359 | 0.295797 | 0.0756757 | 387.4797 | 0 | 0 | 0 |  | Fe-Cr-Ni-Co-V | 496.6506 | 113.9029 | 476.2958 | 212.5939
2068 | 54.75225 | 22.12198 | 6.515018 | 4.3606 | 12.25015 | 82.97416 | 0.2869744 | 0.06754114 | 333.5829 | 0 | 0 | 0 |  | Fe-Cr-Ni-Co-V | 486.7907 | 128.1131 | 506.0517 | 213.5309
2069 | 51.09426 | 28.5426 | 8.592715 | 4.313426 | 7.456998 | 87.25865 | 0.2776755 | 0.05823284 | 271.3292 | 0 | 0 | 0 |  | Fe-Cr-Ni-Co-V | 392.9564 | 137.1205 | 627.4094 | 215.3232
2070 | 32.17495 | 2.723298 | 12.29769 | 48.35729 | 4.446781 | 78.99832 | 0.3035905 | 0.04954689 | 192.5983 | 0 | 1 | 0 |  | Fe-Cr-Ni-Co-V | 233.5043 | 59.63245 | -218.9474 | 146.5362
2071 | 38.23963 | 4.564457 | 11.33653 | 41.3875 | 4.471888 | 79.81244 | 0.3008425 | 0.04987585 | 196.4789 | 0 | 1 | 0 |  | Fe-Cr-Ni-Co-V | 245.7771 | 59.70323 | -173.1409 | 135.3007
2072 | 43.75684 | 6.481289 | 10.45277 | 35.68062 | 3.628483 | 81.03325 | 0.2974609 | 0.04631556 | 175.0008 | 0 | 1 | 0 |  | Fe-Cr-Ni-Co-V | 245.4723 | 58.78224 | -158.8487 | 119.029
2073 | 48.59088 | 10.15597 | 9.380791 | 28.25417 | 3.618183 | 82.49264 | 0.2930513 | 0.04704288 | 182.543 | 0 | 1 | 0 |  | Fe-Cr-Ni-Co-V | 254.5519 | 60.49795 | -85.89442 | 109.8637
2074 | 53.34973 | 13.12062 | 7.406153 | 23.36895 | 2.754543 | 84.10668 | 0.2886718 | 0.04302896 | 158.4157 | 0 | 1 | 0 |  | Fe-Cr-Ni-Co-V | 255.5368 | 64.38293 | -45.86722 | 91.16881
2075 | 20.37745 | 2.710328 | 19.3786 | 52.22289 | 5.310724 | 78.11727 | 0.3064298 | 0.05401755 | 221.2762 | 1 | 1 | 1 | 221.2762 | Fe-Cr-Ni-Co-V | 220.7228 | 58.39761 | -197.0459 | 146.1438
2076 | 26.38256 | 4.548763 | 17.45984 | 45.36971 | 6.239117 | 78.56208 | 0.3042678 | 0.05752616 | 247.55 | 0 | 1 | 0 |  | Fe-Cr-Ni-Co-V | 234.832 | 53.2765 | -133.6327 | 142.3697
2077 | 31.14903 | 6.343993 | 16.37016 | 39.03358 | 7.103239 | 78.95855 | 0.3023648 | 0.06050708 | 270.5653 | 0 | 1 | 0 |  | Fe-Cr-Ni-Co-V | 243.23 | 54.05595 | -62.78688 | 144.9642
2078 | 35.61137 | 9.209929 | 14.55635 | 33.40383 | 7.218518 | 80.09933 | 0.2988302 | 0.06046113 | 273.6366 | 0 | 1 | 0 |  | Fe-Cr-Ni-Co-V | 259.4536 | 59.32761 | 4.559658 | 147.2106
2079 | 39.90311 | 13.00304 | 11.53394 | 27.37034 | 8.18957 | 81.20704 | 0.2949921 | 0.06236328 | 290.7558 | 0 | 1 | 0 |  | Fe-Cr-Ni-Co-V | 289.6737 | 65.28471 | 143.0425 | 157.312
2080 | 44.14287 | 16.8132 | 9.49049 | 22.23245 | 7.320989 | 83.10094 | 0.2898713 | 0.05943101 | 272.6729 | 0 | 1 | 0 |  | Fe-Cr-Ni-Co-V | 321.8034 | 86.28572 | 242.8484 | 157.0764
2081 | 46.91918 | 21.8419 | 7.504623 | 17.22157 | 6.512722 | 85.3611 | 0.2838246 | 0.05643128 | 254.7009 | 0 | 0 | 0 |  | Fe-Cr-Ni-Co-V | 335.149 | 87.75558 | 366.7718 | 158.8537
2082 | 11.56104 | 2.690959 | 29.36648 | 52.86634 | 3.51518 | 78.40786 | 0.3071238 | 0.04655242 | 170.9225 | 1 | 1 | 1 | 170.9225 | Fe-Cr-Ni-Co-V | 183.076 | 59.3259 | -224.815 | 133.1957
2083 | 15.39308 | 3.582907 | 27.30282 | 46.70071 | 7.020489 | 77.27223 | 0.3081329 | 0.06164546 | 273.664 | 1 | 1 | 1 | 273.664 | Fe-Cr-Ni-Co-V | 200.4521 | 56.09579 | -108.614 | 145.7001
2084 | 20.57026 | 5.471945 | 24.70984 | 40.31301 | 8.934953 | 77.3093 | 0.3067021 | 0.06674911 | 312.8787 | 1 | 1 | 1 | 312.8787 | Fe-Cr-Ni-Co-V | 214.6303 | 50.35612 | -16.32084 | 157.4476
2085 | 24.44341 | 8.19284 | 21.58139 | 35.08011 | 10.70225 | 77.7114 | 0.3044849 | 0.07079167 | 346.4026 | 1 | 1 | 1 | 346.4026 | Fe-Cr-Ni-Co-V | 237.6069 | 44.39072 | 84.59601 | 169.3839
2086 | 27.87936 | 12.05142 | 17.79147 | 30.47074 | 11.80701 | 78.82149 | 0.300691 | 0.07177299 | 358.3906 | 0 | 1 | 0 |  | Fe-Cr-Ni-Co-V | 273.7484 | 42.74455 | 192.7254 | 150.0417
2087 | 31.11216 | 15.88501 | 14.76845 | 25.41791 | 12.81647 | 79.90855 | 0.2969991 | 0.07242832 | 367.0102 | 0 | 1 | 0 |  | Fe-Cr-Ni-Co-V | 314.1427 | 58.4561 | 325.5809 | 161.3913
2088 | 34.38371 | 21.65568 | 11.69243 | 20.27625 | 11.99193 | 82.4716 | 0.2900823 | 0.06942104 | 350.0871 | 0 | 0 | 0 |  | Fe-Cr-Ni-Co-V | 389.3214 | 108.0358 | 467.6205 | 222.125
2089 | 36.66592 | 27.49971 | 8.56423 | 16.12172 | 11.14842 | 85.03127 | 0.2832596 | 0.06632639 | 331.8116 | 0 | 0 | 0 |  | Fe-Cr-Ni-Co-V | 419.7913 | 133.3971 | 588.2253 | 224.4398
2090 | 37.87232 | 34.30779 | 6.455199 | 12.96169 | 8.403004 | 88.75184 | 0.2742574 | 0.05983498 | 288.7051 | 0 | 0 | 0 |  | Fe-Cr-Ni-Co-V | 387.817 | 138.8155 | 687.1163 | 201.5554
2091 | 9.654036 | 2.696499 | 38.55944 | 43.8064 | 5.283626 | 77.19877 | 0.3094638 | 0.05565696 | 229.2635 | 1 | 1 | 1 | 229.2635 | Fe-Cr-Ni-Co-V | 174.9307 | 61.43794 | -111.8639 | 137.667
2092 | 12.78487 | 3.662547 | 35.14554 | 39.43636 | 8.970672 | 76.0777 | 0.3104866 | 0.06798605 | 317.4166 | 1 | 1 | 1 | 317.4166 | Fe-Cr-Ni-Co-V | 176.0361 | 58.69447 | -2.184325 | 159.7858
2093 | 15.90573 | 6.478906 | 30.30189 | 34.61845 | 12.69502 | 75.72388 | 0.3095193 | 0.07623907 | 382.1011 | 1 | 1 | 1 | 382.1011 | Fe-Cr-Ni-Co-V | 204.405 | 51.12398 | 127.9133 | 194.8285
2094 | 18.8685 | 9.246 | 26.09528 | 30.39079 | 15.39943 | 75.77886 | 0.3079639 | 0.08009183 | 414.8049 | 1 | 1 | 1 | 414.8049 | Fe-Cr-Ni-Co-V | 252.6075 | 43.26912 | 228.77 | 178.1996
2095 | 21.06319 | 14.00768 | 21.08498 | 26.46093 | 17.38323 | 76.86169 | 0.3039933 | 0.08107426 | 427.7454 | 1 | 1 | 1 | 427.7454 | Fe-Cr-Ni-Co-V | 316.7415 | 62.8427 | 329.2643 | 155.9028
2096 | 24.25962 | 18.82231 | 16.9993 | 22.40022 | 17.51855 | 78.70441 | 0.2986471 | 0.07919713 | 419.0326 | 1 | 0 | 0 |  | Fe-Cr-Ni-Co-V | 421.8845 | 96.57631 | 448.1396 | 181.372
2097 | 26.75488 | 24.90996 | 12.97924 | 18.4603 | 16.89562 | 81.27431 | 0.2916667 | 0.07586037 | 399.8157 | 0 | 0 | 0 |  | Fe-Cr-Ni-Co-V | 495.2563 | 109.8081 | 560.9991 | 215.2536
2098 | 28.47253 | 32.1897 | 9.619417 | 13.94991 | 15.76844 | 84.41464 | 0.2833763 | 0.0721781 | 378.8179 | 0 | 0 | 0 |  | Fe-Cr-Ni-Co-V | 524.9516 | 127.8108 | 684.3447 | 226.3103
2099 | 28.8972 | 41.31771 | 6.508594 | 11.97983 | 11.29668 | 89.69632 | 0.2709196 | 0.06341838 | 320.2375 | 0 | 0 | 0 |  | Fe-Cr-Ni-Co-V | 459.679 | 159.6279 | 777.3068 | 200.834
2100 | 7.749264 | 2.705589 | 45.81643 | 35.77657 | 7.952155 | 75.67117 | 0.3122928 | 0.06652586 | 303.9193 | 1 | 1 | 1 | 303.9193 | Fe-Cr-Ni-Co-V | 148.5587 | 72.18786 | -3.831357 | 127.4809
2101 | 9.88817 | 4.603159 | 40.53394 | 32.34728 | 12.62745 | 74.55901 | 0.3130229 | 0.07839144 | 393.5612 | 1 | 1 | 1 | 393.5612 | Fe-Cr-Ni-Co-V | 165.2893 | 66.83582 | 115.5076 | 172.6053
2102 | 12.00512 | 7.45153 | 34.70065 | 28.50423 | 17.33847 | 73.85514 | 0.3127582 | 0.08534575 | 448.9536 | 1 | 1 | 1 | 448.9536 | Fe-Cr-Ni-Co-V | 229.3284 | 52.06076 | 230.4882 | 169.7134
2103 | 14.00045 | 11.17289 | 29.43136 | 25.3271 | 20.06821 | 74.29065 | 0.3103008 | 0.08732367 | 468.3154 | 1 | 1 | 1 | 468.3154 | Fe-Cr-Ni-Co-V | 281.2548 | 50.44188 | 316.5013 | 143.3627
2104 | 16.16164 | 15.98765 | 24.41921 | 21.31845 | 22.11305 | 75.3717406 | 0.306344 | 0.0867044 | 468.53 | 1 | 0 | 0 |  | Fe-Cr-Ni-Co-V | 400.8091 | 94.56208 | 420.7156 | 144.268
2105 | 18.34002 | 20.86989 | 19.27694 | 18.27833 | 23.23482 | 76.82798 | 0.3017352 | 0.08471055 | 458.1776 | 0 | 0 | 0 |  | Fe-Cr-Ni-Co-V | 535.6044 | 89.17661 | 502.1327 | 186.0658
2106 | 20.57492 | 28.73423 | 14.05691 | 14.11275 | 22.52119 | 80.03662 | 0.2930128 | 0.08020894 | 432.3731 | 0 | 0 | 0 |  | Fe-Cr-Ni-Co-V | 586.7086 | 92.54468 | 597.9473 | 208.2505
2107 | 20.72219 | 36.65721 | 9.801364 | 12.02704 | 20.79219 | 83.60319 | 0.2838907 | 0.0752202 | 402.3065 | 0 | 0 | 0 |  | Fe-Cr-Ni-Co-V | 599.6527 | 101.785 | 710.6528 | 225.3223
2108 | 20.85606 | 48.54476 | 6.576454 | 8.803441 | 15.21928 | 90.21444 | 0.2681618 | 0.06570982 | 340.797 | 0 | 0 | 0 |  | Fe-Cr-Ni-Co-V | 521.5758 | 163.38 | 822.5245 | 188.4173
2109 | 6.896603 | 2.751874 | 51.77802 | 25.99186 | 12.58164 | 73.40644 | 0.3162114 | 0.07993951 | 400.2892 | 1 | 1 | 1 | 400.2892 | Fe-Cr-Ni-Co-V | 131.7973 | 84.65167 | 108.5747 | 140.3855
2110 | 7.908398 | 5.522298 | 43.64013 | 23.99311 | 18.93606 | 72.07541 | 0.3170986 | 0.09099677 | 486.519 | 1 | 1 | 1 | 486.519 | Fe-Cr-Ni-Co-V | 206.6732 | 56.27584 | 227.985 | 159.6405
2111 | 8.996408 | 8.376049 | 37.82399 | 21.09681 | 23.70674 | 71.40789 | 0.3169492 | 0.0948333 | 516.3356 | 1 | 1 | 1 | 516.3356 | Fe-Cr-Ni-Co-V | 274.2999 | 53.88707 | 315.6429 | 147.3925
2112 | 11.21073 | 12.33544 | 31.06543 | 19.35859 | 26.02981 | 72.176 | 0.3138242 | 0.09297864 | 505.5727 | 1 | 0 | 0 |  | Fe-Cr-Ni-Co-V | 370.5341 | 93.06477 | 381.4566 | 126.5873
2113 | 12.21574 | 17.06009 | 25.67959 | 17.18774 | 27.85684 | 73.30838 | 0.3099461 | 0.09110821 | 496.1244 | 0 | 0 | 0 |  | Fe-Cr-Ni-Co-V | 497.5952 | 99.87537 | 448.7993 | 154.2636
2114 | 14.25792 | 23.7049 | 19.2681 | 13.97113 | 28.79795 | 75.46926 | 0.3034829 | 0.08705119 | 472.264 | 0 | 0 | 0 |  | Fe-Cr-Ni-Co-V | 592.856 | 71.64393 | 523.1048 | 184.4384
2115 | 15.5642 | 30.91404 | 14.17807 | 10.94954 | 28.39414 | 78.2535 | 0.2958343 | 0.08227958 | 443.2892 | 0 | 0 | 0 |  | Fe-Cr-Ni-Co-V | 616.6145 | 80.85429 | 596.5607 | 205.9685
2116 | 15.84437 | 41.30506 | 8.882027 | 8.917313 | 25.05123 | 83.28157 | 0.2832443 | 0.07524062 | 401.5266 | 0 | 0 | 0 |  | Fe-Cr-Ni-Co-V | 627.876 | 99.5163 | 733.703 | 229.5759
2117 | 15.76865 | 53.83143 | 5.524734 | 6.656019 | 18.21917 | 90.56556 | 0.2661265 | 0.06552603 | 340.4997 | 0 | 0 | 0 |  | Fe-Cr-Ni-Co-V | 549.885 | 159.0408 | 831.0873 | 194.2749
2118 | 6.893533 | 2.750649 | 53.82517 | 17.6666 | 18.86405 | 70.69714 | 0.3208058 | 0.09329739 | 497.4054 | 1 | 1 | 1 | 497.4054 | Fe-Cr-Ni-Co-V | 169.9424 | 68.80508 | 209.2718 | 162.041
2119 | 6.985493 | 5.574685 | 45.10303 | 16.8492 | 25.4876 | 69.40003 | 0.3217971 | 0.09937607 | 542.8097 | 1 | 1 | 1 | 542.8097 | Fe-Cr-Ni-Co-V | 261.3691 | 57.93472 | 308.8755 | 146.5332
2120 | 7.060099 | 8.451335 | 38.16397 | 15.96483 | 30.35978 | 68.79815 | 0.3216745 | 0.1004375 | 549.1122 | 1 | 1 | 1 | 549.1122 | Fe-Cr-Ni-Co-V | 349.1205 | 98.94889 | 351.6249 | 130.5356
2121 | 8.070747 | 13.14988 | 31.81143 | 13.83972 | 33.12822 | 69.63497 | 0.3183217 | 0.09782405 | 532.7827 | 0 | 0 | 0 |  | Fe-Cr-Ni-Co-V | 473.4117 | 106.2465 | 396.5354 | 148.8977
2122 | 9.166284 | 18.01667 | 25.69214 | 11.82235 | 35.30256 | 70.71654 | 0.3144972 | 0.09365598 | 504.3996 | 0 | 0 | 0 |  | Fe-Cr-Ni-Co-V | 557.7507 | 89.82477 | 439.547 | 169.2932
2123 | 10.37827 | 24.15657 | 19.63522 | 9.856615 | 35.97332 | 72.75445 | 0.3085287 | 0.08846818 | 471.5247 | 0 | 0 | 0 |  | Fe-Cr-Ni-Co-V | 606.9321 | 75.22003 | 498.7909 | 188.6123
2124 | 11.52143 | 32.18085 | 13.21092 | 7.736985 | 35.34982 | 75.87907 | 0.2999873 | 0.08230938 | 434.2237 | 0 | 0 | 0 |  | Fe-Cr-Ni-Co-V | 623.3159 | 78.33027 | 559.6954 | 207.1951
2125 | 12.6597 | 43.21801 | 7.762083 | 5.566371 | 30.79384 | 81.49666 | 0.2860128 | 0.07483153 | 392.6391 | 0 | 0 | 0 |  | Fe-Cr-Ni-Co-V | 640.9619 | 103.5352 | 700.678 | 221.5046
2126 | 12.70183 | 56.17329 | 4.450237 | 4.467917 | 22.20673 | 89.51822 | 0.267385 | 0.06577108 | 340.2601 | 0 | 0 | 0 |  | Fe-Cr-Ni-Co-V | 582.6207 | 169.3739 | 835.8334 | 221.7797
2127 | 5.048747 | 5.640725 | 44.576 | 10.6555 | 34.07903 | 66.1675 | 0.3276438 | 0.105833 | 577.1598 | 0 | 1 | 0 |  | Fe-Cr-Ni-Co-V | 353.5051 | 109.2384 | 318.206 | 145.3136
2128 | 5.095871 | 8.540062 | 37.49339 | 10.75495 | 38.11572 | 65.96746 | 0.3268719 | 0.1034138 | 556.4961 | 0 | 0 | 0 |  | Fe-Cr-Ni-Co-V | 445.3559 | 120.6425 | 352.0162 | 147.1955
2129 | 6.174971 | 12.45653 | 30.28865 | 9.774315 | 41.30553 | 66.44583 | 0.3244627 | 0.09867557 | 521.2579 | 0 | 0 | 0 |  | Fe-Cr-Ni-Co-V | 521.5022 | 110.5914 | 380.7876 | 185.7767
2130 | 7.263516 | 17.38968 | 23.9944 | 8.759898 | 42.59251 | 67.88002 | 0.3200019 | 0.0933637 | 486.7708 | 0 | 0 | 0 |  | Fe-Cr-Ni-Co-V | 579.3373 | 89.95586 | 415.1022 | 198.0399
2131 | 8.379392 | 24.37994 | 17.61492 | 6.631839 | 42.99391 | 70.27566 | 0.3131121 | 0.0869495 | 447.4159 | 0 | 0 | 0 |  | Fe-Cr-Ni-Co-V | 609.8501 | 80.39492 | 459.234 | 189.6563
2132 | 9.488205 | 31.40954 | 12.18912 | 5.562522 | 41.35061 | 73.3574 | 0.3049868 | 0.08138681 | 416.4821 | 0 | 0 | 0 |  | Fe-Cr-Ni-Co-V | 629.0049 | 81.89085 | 522.1578 | 199.789
2133 | 11.55835 | 42.067 | 6.626626 | 3.326476 | 36.42155 | 78.88493 | 0.291169 | 0.07406775 | 378.0986 | 0 | 0 | 0 |  | Fe-Cr-Ni-Co-V | 635.6533 | 92.69328 | 639.5739 | 235.3629
2134 | 3.094257 | 8.642666 | 34.69152 | 6.530502 | 47.04105 | 62.9861 | 0.33243 | 0.1025784 | 530.2257 | 0 | 0 | 0 |  | Fe-Cr-Ni-Co-V | 501.5988 | 114.5835 | 333.6249 | 180.4913
2135 | 4.160396 | 12.58891 | 27.33084 | 6.585459 | 49.3344 | 63.80908 | 0.3294179 | 0.09623761 | 485.9494 | 0 | 0 | 0 |  | Fe-Cr-Ni-Co-V | 552.5773 | 99.40593 | 359.5768 | 187.0987
2136 | 5.243822 | 17.57602 | 20.94449 | 5.533604 | 50.70207 | 65.22407 | 0.3249953 | 0.08977532 | 444.0624 | 0 | 0 | 0 |  | Fe-Cr-Ni-Co-V | 580.3363 | 95.01682 | 388.4426 | 204.5237
2137 | 6.407262 | 22.86752 | 14.5916 | 4.507559 | 51.62606 | 66.85504 | 0.3200804 | 0.0835312 | 404.4936 | 0 | 0 | 0 |  | Fe-Cr-Ni-Co-V | 600.4249 | 96.41713 | 423.8313 | 211.738
2138 | 8.495352 | 29.66079 | 8.929346 | 4.48241 | 48.4321 | 70.3409 | 0.3111649 | 0.07825676 | 379.8777 | 0 | 0 | 0 |  | Fe-Cr-Ni-Co-V | 620.0816 | 91.62582 | 477.921 | 206.2783
2139 | 2.985206 | 30.57293 | 12.55083 | 49.35272 | 4.538318 | 88.81522 | 0.2793129 | 0.05570106 | 259.7491 | 1 | 1 | 1 | 259.7491 | Fe-Cr-Ni-Co-V | 298.7858 | 80.41909 | 263.3864 | 212.2254
2140 | 5.017867 | 36.44046 | 11.60326 | 42.3613 | 4.577107 | 90.95227 | 0.2732345 | 0.05515005 | 259.672 | 0 | 1 | 0 |  | Fe-Cr-Ni-Co-V | 294.5848 | 79.80019 | 458.3333 | 237.5615
2141 | 7.142542 | 41.80012 | 10.72489 | 36.6095 | 3.722945 | 93.33365 | 0.2669744 | 0.05185467 | 238.6602 | 0 | 0 | 0 |  | Fe-Cr-Ni-Co-V | 280.8902 | 80.01821 | 615.6293 | 208.9569
2142 | 11.19916 | 46.44715 | 9.63105 | 29.00793 | 3.714708 | 95.01985 | 0.2619406 | 0.05068756 | 232.2281 | 0 | 0 | 0 |  | Fe-Cr-Ni-Co-V | 286.8985 | 87.74207 | 721.7186 | 171.6835
2143 | 14.48448 | 51.05296 | 7.612218 | 24.01916 | 2.831184 | 97.15543 | 0.2562717 | 0.04672473 | 205.702 | 0 | 0 | 0 |  | Fe-Cr-Ni-Co-V | 284.4743 | 98.07879 | 774.0527 | 138.6506
2144 | 2.946553 | 19.20359 | 19.61485 | 52.85954 | 5.375467 | 83.97756 | 0.2919516 | 0.05852163 | 269.5346 | 1 | 1 | 1 | 269.5346 | Fe-Cr-Ni-Co-V | 248.4817 | 63.03555 | 24.85695 | 154.1679
2145 | 4.959172 | 24.93291 | 17.72255 | 46.05237 | 6.332994 | 85.70856 | 0.286539 | 0.06116382 | 294.1328 | 1 | 1 | 1 | 294.1328 | Fe-Cr-Ni-Co-V | 285.2504 | 72.15692 | 181.5095 | 171.8029
2146 | 6.930143 | 29.49608 | 16.64955 | 39.69977 | 7.224471 | 86.98234 | 0.2823889 | 0.06303751 | 311.9525 | 1 | 1 | 1 | 311.9525 | Fe-Cr-Ni-Co-V | 299.6918 | 70.26649 | 359.3408 | 207.7737
2147 | 10.07065 | 33.75438 | 14.81917 | 34.00695 | 7.34885 | 88.53502 | 0.277786 | 0.06197513 | 307.1294 | 1 | 0 | 0 |  | Fe-Cr-Ni-Co-V | 303.79 | 82.8124 | 514.8304 | 203.7777
2148 | 14.22042 | 37.8281 | 11.74398 | 27.86878 | 8.33871 | 89.62608 | 0.2739104 | 0.06202373 | 310.3944 | 0 | 0 | 0 |  | Fe-Cr-Ni-Co-V | 343.2111 | 116.0995 | 668.9871 | 190.4123
2149 | 18.38921 | 41.85172 | 9.66432 | 22.63967 | 7.455082 | 91.5602 | 0.2686897 | 0.05873641 | 287.9072 | 0 | 0 | 0 |  | Fe-Cr-Ni-Co-V | 345.14 | 128.143 | 725.3887 | 181.9442
2150 | 23.84533 | 44.4021 | 7.62802 | 17.50474 | 6.619809 | 92.95447 | 0.2648124 | 0.05545727 | 264.266 | 0 | 0 | 0 |  | Fe-Cr-Ni-Co-V | 345.509 | 139.1203 | 766.5031 | 170.9122
2151 | 2.907645 | 10.82858 | 29.54312 | 53.18433 | 3.536324 | 81.35434 | 0.2998865 | 0.05076315 | 205.6252 | 1 | 1 | 1 | 205.6252 | Fe-Cr-Ni-Co-V | 195.8996 | 57.30708 | -96.84621 | 159.1879
2152 | 3.879151 | 14.44664 | 27.52192 | 47.07547 | 7.076826 | 81.1136 | 0.298614 | 0.06401839 | 303.5806 | 1 | 1 | 1 | 303.5806 | Fe-Cr-Ni-Co-V | 224.751 | 56.45127 | 38.52411 | 169.7177
2153 | 5.937372 | 19.34784 | 24.96276 | 40.72563 | 9.026407 | 82.13012 | 0.2946853 | 0.06852981 | 342.6672 | 1 | 1 | 1 | 342.6672 | Fe-Cr-Ni-Co-V | 256.6406 | 59.29336 | 164.4111 | 144.1663
2154 | 8.895589 | 23.00606 | 21.81673 | 35.46266 | 10.81896 | 82.77581 | 0.2917945 | 0.07152578 | 369.1552 | 1 | 1 | 1 | 369.1552 | Fe-Cr-Ni-Co-V | 290.1618 | 57.28582 | 314.3162 | 151.0796
2155 | 13.07868 | 26.22701 | 17.97661 | 30.78782 | 11.92988 | 83.60438 | 0.2886596 | 0.07166115 | 372.8424 | 1 | 1 | 1 | 372.8424 | Fe-Cr-Ni-Co-V | 353.8691 | 98.11572 | 459.086 | 190.9377
2156 | 17.22843 | 29.25018 | 14.91293 | 25.66659 | 12.94186 | 84.36286 | 0.2857547 | 0.0714941 | 373.7859 | 1 | 0 | 0 |  | Fe-Cr-Ni-Co-V | 429.1756 | 124.8277 | 580.3014 | 202.4468
2157 | 23.43937 | 32.2602 | 11.78281 | 20.43299 | 12.08463 | 85.98824 | 0.2812028 | 0.06831394 | 351.8036 | 0 | 0 | 0 |  | Fe-Cr-Ni-Co-V | 433.4836 | 134.0662 | 653.3778 | 213.7408
2158 | 29.68236 | 34.30623 | 8.606541 | 16.20137 | 11.2035 | 87.2798 | 0.2775828 | 0.06548276 | 331.3447 | 0 | 0 | 0 |  | Fe-Cr-Ni-Co-V | 438.8651 | 143.659 | 693.0678 | 214.0796
2159 | 36.87477 | 35.28569 | 6.459759 | 12.97084 | 8.408939 | 89.07677 | 0.2734403 | 0.05973456 | 288.7038 | 0 | 0 | 0 |  | Fe-Cr-Ni-Co-V | 388.6504 | 140.6422 | 714.7952 | 198.7445
2160 | 2.90977 | 9.030411 | 38.73997 | 44.01149 | 5.308362 | 79.47465 | 0.3038517 | 0.05824581 | 254.2114 | 1 | 1 | 1 | 254.2114 | Fe-Cr-Ni-Co-V | 186.1815 | 58.08598 | -9.33699 | 158.6003
2161 | 3.957964 | 11.97637 | 35.36137 | 39.67854 | 9.025759 | 78.99482 | 0.3032296 | 0.06952141 | 340.1937 | 1 | 1 | 1 | 340.1937 | Fe-Cr-Ni-Co-V | 199.7334 | 61.38178 | 123.5815 | 180.0513
2162 | 7.001954 | 14.90086 | 30.49 | 34.83336 | 12.77383 | 78.60462 | 0.3022877 | 0.07659884 | 396.7913 | 1 | 1 | 1 | 396.7913 | Fe-Cr-Ni-Co-V | 237.8703 | 47.0887 | 244.9911 | 163.6873
2163 | 9.992374 | 17.67634 | 26.25711 | 30.57925 | 15.49492 | 78.60644 | 0.3008182 | 0.08001873 | 425.5299 | 1 | 1 | 1 | 425.5299 | Fe-Cr-Ni-Co-V | 299.7425 | 68.45263 | 352.6155 | 122.7747
2164 | 15.10783 | 19.69247 | 21.17284 | 26.57119 | 17.45566 | 78.73637 | 0.2992305 | 0.08075154 | 432.2581 | 1 | 1 | 1 | 432.2581 | Fe-Cr-Ni-Co-V | 384.045 | 93.24175 | 438.4286 | 158.7609
2165 | 20.27287 | 22.64992 | 17.04683 | 22.46285 | 17.56753 | 79.95568 | 0.295462 | 0.07884583 | 420.5783 | 1 | 0 | 0 |  | Fe-Cr-Ni-Co-V | 462.5419 | 107.349 | 516.6693 | 210.814
2166 | 26.75488 | 24.90996 | 12.97924 | 18.4603 | 16.89562 | 81.27431 | 0.2916667 | 0.0756983 | 398.5428 | 0 | 0 | 0 |  | Fe-Cr-Ni-Co-V | 495.8785 | 114.0624 | 563.9324 | 227.8932
2167 | 34.42893 | 26.39811 | 9.579115 | 13.89147 | 15.70238 | 82.53768 | 0.2881539 | 0.07347355 | 383.3001 | 0 | 0 | 0 |  | Fe-Cr-Ni-Co-V | 519.9639 | 118.2395 | 594.7426 | 237.2788
2168 | 43.90911 | 26.62038 | 6.439849 | 11.85329 | 11.17736 | 84.87226 | 0.2831138 | 0.06567486 | 325.3216 | 0 | 0 | 0 |  | Fe-Cr-Ni-Co-V | 448.7973 | 136.8893 | 585.369 | 220.3775
2169 | 2.915712 | 7.23908 | 45.96995 | 35.89645 | 7.978802 | 77.28031 | 0.3083025 | 0.06847817 | 324.0274 | 1 | 1 | 1 | 324.0274 | Fe-Cr-Ni-Co-V | 156.6191 | 75.53646 | 75.99883 | 163.756
2170 | 4.960998 | 9.237813 | 40.6726 | 32.45794 | 12.67065 | 76.15787 | 0.3090161 | 0.07931033 | 407.794 | 1 | 1 | 1 | 407.794 | Fe-Cr-Ni-Co-V | 180.3641 | 65.62901 | 186.9888 | 178.3489
2171 | 8.025561 | 11.20822 | 34.79666 | 28.5831 | 17.38645 | 75.11415 | 0.30957 | 0.08568554 | 457.4344 | 1 | 1 | 1 | 457.4344 | Fe-Cr-Ni-Co-V | 243.8737 | 51.7346 | 288.2348 | 155.3374
2172 | 12.01696 | 13.05304 | 29.472 | 25.36208 | 20.09592 | 74.90869 | 0.3087256 | 0.08728609 | 470.8017 | 1 | 1 | 1 | 470.8017 | Fe-Cr-Ni-Co-V | 300.6748 | 64.47019 | 340.5095 | 125.9213
2173 | 17.15979 | 15.03672 | 24.40221 | 21.30361 | 22.09766 | 75.06441 | 0.3071314 | 0.08683305 | 468.219 | 1 | 0 | 0 |  | Fe-Cr-Ni-Co-V | 386.93 | 89.60712 | 417.1466 | 135.6695
2174 | 22.35276 | 17.02751 | 19.22292 | 18.2271 | 23.1697 | 75.60133 | 0.3048886 | 0.08550553 | 459.4608 | 1 | 0 | 0 |  | Fe-Cr-Ni-Co-V | 490.6451 | 94.26286 | 456.3144 | 167.6981
2175 | 30.64499 | 19.02122 | 13.95789 | 14.01334 | 22.36255 | 76.95537 | 0.3009379 | 0.08253234 | 439.5136 | 0 | 0 | 0 |  | Fe-Cr-Ni-Co-V | 535.7015 | 89.56707 | 502.0549 | 194.8468
2176 | 38.87226 | 19.0483 | 9.676916 | 11.87433 | 20.52819 | 78.01345 | 0.2982406 | 0.07964955 | 418.8429 | 0 | 0 | 0 |  | Fe-Cr-Ni-Co-V | 527.6006 | 93.22076 | 514.8671 | 209.1239
2177 | 51.03912 | 19.00786 | 6.43758 | 8.61754 | 14.8979 | 80.69313 | 0.2924014 | 0.07216756 | 365.0767 | 0 | 0 | 0 |  | Fe-Cr-Ni-Co-V | 481.0912 | 121.4981 | 472.5076 | 212.7163
2178 | 2.963741 | 6.438536 | 51.91911 | 26.06269 | 12.61592 | 74.68482 | 0.3130102 | 0.08128547 | 416.6763 | 1 | 1 | 1 | 416.6763 | Fe-Cr-Ni-Co-V | 144.2697 | 78.13012 | 166.8405 | 141.7574
2179 | 5.939396 | 7.373116 | 43.69971 | 24.02586 | 18.96191 | 72.69456 | 0.3155275 | 0.09114749 | 490.983 | 1 | 1 | 1 | 490.983 | Fe-Cr-Ni-Co-V | 217.5026 | 52.54294 | 263.1512 | 157.5699
2180 | 8.996408 | 8.376049 | 37.82399 | 21.09681 | 23.70674 | 71.40789 | 0.3169492 | 0.0948333 | 516.3356 | 1 | 1 | 1 | 516.3356 | Fe-Cr-Ni-Co-V | 275.9819 | 62.48194 | 321.9784 | 138.2931
2181 | 13.23045 | 10.42303 | 31.02183 | 19.33142 | 25.99328 | 71.56421 | 0.3154004 | 0.09305895 | 503.1215 | 1 | 1 | 1 | 503.1215 | Fe-Cr-Ni-Co-V | 344.5719 | 83.05865 | 358.4095 | 129.5872
2182 | 18.24676 | 11.32569 | 25.57189 | 17.11565 | 27.74 | 71.49983 | 0.3146257 | 0.0922159 | 496.312 | 1 | 0 | 0 |  | Fe-Cr-Ni-Co-V | 418.3112 | 105.1043 | 385.2725 | 146.1085
2183 | 25.26539 | 13.17298 | 19.12039 | 13.86403 | 28.5772 | 72.18961 | 0.3119959 | 0.09020062 | 483.015 | 0 | 0 | 0 |  | Fe-Cr-Ni-Co-V | 500.8866 | 96.55325 | 420.4261 | 178.2396
2184 | 32.80462 | 14.31681 | 14.00769 | 10.81795 | 28.05292 | 73.11648 | 0.3091776 | 0.0873358 | 463.0465 | 0 | 0 | 0 |  | Fe-Cr-Ni-Co-V | 525.5963 | 101.0588 | 434.5314 | 189.0748
2185 | 43.5086 | 14.46729 | 8.71072 | 8.745325 | 24.56807 | 74.92703 | 0.3048514 | 0.08312306 | 435.0929 | 0 | 0 | 0 |  | Fe-Cr-Ni-Co-V | 518.3618 | 106.0762 | 451.2838 | 197.0123
2186 | 56.18911 | 14.2676 | 5.369054 | 6.46846 | 17.70578 | 77.99243 | 0.2983065 | 0.07615148 | 388.1205 | 0 | 0 | 0 |  | Fe-Cr-Ni-Co-V | 473.6183 | 116.8823 | 440.6108 | 204.1907
2187 | 2.962418 | 6.435662 | 53.97177 | 17.71472 | 18.91543 | 71.93488 | 0.3176667 | 0.09372782 | 507.8416 | 1 | 1 | 1 | 507.8416 | Fe-Cr-Ni-Co-V | 192.928 | 60.68732 | 265.7823 | 159.5415
2188 | 5.991688 | 6.508278 | 45.13409 | 16.8608 | 25.50515 | 69.70274 | 0.3210194 | 0.09947695 | 545.4039 | 1 | 1 | 1 | 545.4039 | Fe-Cr-Ni-Co-V | 266.3688 | 61.28955 | 306.2028 | 151.9599
2189 | 9.064661 | 6.56413 | 38.11095 | 15.94265 | 30.3176 | 68.20196 | 0.3232202 | 0.1004693 | 545.8774 | 1 | 1 | 1 | 545.8774 | Fe-Cr-Ni-Co-V | 337.4799 | 93.645 | 324.9866 | 137.5265
2190 | 14.0651 | 7.482984 | 31.67921 | 13.78219 | 32.99052 | 67.87743 | 0.3229051 | 0.09893324 | 531.952 | 0 | 0 | 0 |  | Fe-Cr-Ni-Co-V | 403.8957 | 113.6449 | 344.7675 | 143.0055
2191 | 19.21609 | 8.474693 | 25.51296 | 11.7399 | 35.05636 | 67.80304 | 0.322131 | 0.09658904 | 512.6272 | 0 | 0 | 0 |  | Fe-Cr-Ni-Co-V | 466.5964 | 114.054 | 363.431 | 168.0578
2192 | 25.67012 | 9.560002 | 19.42668 | 9.75193 | 35.59126 | 68.34128 | 0.3201183 | 0.09341304 | 489.6443 | 0 | 0 | 0 |  | Fe-Cr-Ni-Co-V | 504.0191 | 106.9243 | 376.528 | 183.6168
2193 | 34.02366 | 10.55917 | 13.00429 | 7.615971 | 34.79691 | 69.37767 | 0.3170655 | 0.09052713 | 471.3485 | 0 | 0 | 0 |  | Fe-Cr-Ni-Co-V | 522.5518 | 108.4777 | 392.977 | 202.1308
2194 | 45.36288 | 11.51859 | 7.5855 | 5.439739 | 30.0933 | 71.87228 | 0.311144 | 0.08687494 | 452.6585 | 0 | 0 | 0 |  | Fe-Cr-Ni-Co-V | 517.1911 | 112.318 | 405.9997 | 213.0827
2195 | 58.41502 | 11.44988 | 4.308717 | 4.325834 | 21.50054 | 75.55666 | 0.3033653 | 0.08029976 | 412.902 | 0 | 0 | 0 |  | Fe-Cr-Ni-Co-V | 480.8962 | 115.3995 | 418.5251 | 209.8619
2196 | 6.054281 | 4.697333 | 44.54499 | 10.64808 | 34.05531 | 65.87325 | 0.3284111 | 0.1058288 | 575.1968 | 0 | 1 | 0 |  | Fe-Cr-Ni-Co-V | 343.8738 | 103.0324 | 308.3448 | 145.0936
2197 | 9.146855 | 4.731179 | 37.38829 | 10.72481 | 38.00887 | 64.80445 | 0.3299267 | 0.103925 | 553.2279 | 0 | 0 | 0 |  | Fe-Cr-Ni-Co-V | 406.5716 | 120.6796 | 320.8511 | 160.802
2198 | 13.31297 | 5.720749 | 30.13893 | 9.725999 | 41.10135 | 64.42795 | 0.3297952 | 0.1005419 | 524.0207 | 0 | 0 | 0 |  | Fe-Cr-Ni-Co-V | 458.4003 | 118.702 | 325.2036 | 167.7492
2199 | 18.53176 | 6.70984 | 23.80702 | 8.69149 | 42.2599 | 64.7164 | 0.3283874 | 0.09719483 | 499.4386 | 0 | 0 | 0 |  | Fe-Cr-Ni-Co-V | 499.8802 | 115.9296 | 325.7617 | 188.1394
2200 | 25.86798 | 7.706951 | 17.40126 | 6.551397 | 42.47241 | 65.38132 | 0.326109 | 0.09390218 | 477.3043 | 0 | 0 | 0 |  | Fe-Cr-Ni-Co-V | 507.632 | 114.3143 | 345.3624 | 205.6186
2201 | 33.18104 | 8.688657 | 11.98867 | 5.471045 | 40.67058 | 66.68755 | 0.3226713 | 0.09143125 | 464.8078 | 0 | 0 | 0 |  | Fe-Cr-Ni-Co-V | 532.4606 | 111.8645 | 358.4558 | 218.6644
2202 | 44.15876 | 10.51747 | 6.476463 | 3.251096 | 35.59622 | 69.52531 | 0.3158298 | 0.08868953 | 456.6986 | 0 | 0 | 0 |  | Fe-Cr-Ni-Co-V | 533.884 | 110.6073 | 386.4273 | 221.1096
2203 | 9.243327 | 2.868647 | 34.54411 | 6.502752 | 46.84116 | 61.28881 | 0.3369519 | 0.1041672 | 531.4134 | 0 | 0 | 0 |  | Fe-Cr-Ni-Co-V | 454.1028 | 122.2322 | 308.2729 | 179.1181
2204 | 13.43457 | 3.848667 | 27.15555 | 6.543223 | 49.01799 | 61.27694 | 0.3361931 | 0.09958493 | 496.2661 | 0 | 0 | 0 |  | Fe-Cr-Ni-Co-V | 490.6785 | 114.2531 | 318.9084 | 193.0425
2205 | 18.70193 | 4.836755 | 20.74941 | 5.482065 | 50.22983 | 61.57485 | 0.3347885 | 0.09558184 | 467.8466 | 0 | 0 | 0 |  | Fe-Cr-Ni-Co-V | 513.7424 | 121.578 | 322.857 | 202.1799
2206 | 24.25751 | 5.891687 | 14.41119 | 4.45183 | 50.98778 | 62.03862 | 0.3330351 | 0.09159999 | 440.593 | 0 | 0 | 0 |  | Fe-Cr-Ni-Co-V | 527.9169 | 111.6292 | 329.7 | 224.5807
2207 | 31.35249 | 7.784144 | 8.787777 | 4.411344 | 47.66424 | 64.09729 | 0.3278953 | 0.08975986 | 438.3286 | 0 | 0 | 0 |  | Fe-Cr-Ni-Co-V | 533.1461 | 116.8416 | 344.611 | 229.9175
2208 | 32.1631 | 4.53716 | 12.29316 | 48.33949 | 2.667087 | 80.50926 | 0.3003803 | 0.04160147 | 143.9458 | 0 | 1 | 0 |  | Fe-Cr-Ni-Co-V | 224.8079 | 60.68615 | -239.5897 | 143.4075
2209 | 38.23963 | 4.564457 | 11.33653 | 41.3875 | 4.471888 | 79.81244 | 0.3008425 | 0.04987585 | 196.4789 | 0 | 1 | 0 |  | Fe-Cr-Ni-Co-V | 243.2226 | 55.66693 | -172.4286 | 140.3473
2210 | 43.7815 | 3.705681 | 10.45866 | 35.70073 | 6.353425 | 78.76364 | 0.3023253 | 0.05610805 | 237.5878 | 0 | 1 | 0 |  | Fe-Cr-Ni-Co-V | 258.3133 | 55.85194 | -114.1032 | 136.8729
2211 | 48.65465 | 3.697927 | 9.393102 | 28.29126 | 9.963063 | 77.28718 | 0.3042812 | 0.06612499 | 308.0726 | 0 | 1 | 0 |  | Fe-Cr-Ni-Co-V | 281.7045 | 51.73843 | 3.319832 | 163.1985
2212 | 53.4615 | 2.817453 | 7.421669 | 23.41791 | 12.88146 | 75.88079 | 0.3064932 | 0.07140443 | 344.0932 | 0 | 1 | 0 |  | Fe-Cr-Ni-Co-V | 314.2699 | 62.83542 | 79.60797 | 183.0329
2213 | 20.36626 | 5.417679 | 19.36796 | 52.1942 | 2.653903 | 80.38916 | 0.3016188 | 0.0425765 | 149.6988 | 1 | 1 | 1 | 149.6988 | Fe-Cr-Ni-Co-V | 205.9128 | 64.05964 | -224.7159 | 134.7485
2214 | 26.37283 | 6.365919 | 17.4534 | 45.35298 | 4.454868 | 80.0668 | 0.3010616 | 0.05117168 | 205.8909 | 0 | 1 | 0 |  | Fe-Cr-Ni-Co-V | 226.9533 | 57.61122 | -157.5681 | 133.7389
2215 | 31.14331 | 7.248946 | 16.36715 | 39.0264 | 6.214192 | 79.69913 | 0.3007781 | 0.05774819 | 251.8471 | 0 | 1 | 0 |  | Fe-Cr-Ni-Co-V | 242.8069 | 55.58015 | -71.56307 | 133.4318
2216 | 35.62468 | 7.370696 | 14.56179 | 33.41632 | 9.026519 | 78.61231 | 0.3020337 | 0.06513499 | 304.7508 | 0 | 1 | 0 |  | Fe-Cr-Ni-Co-V | 261.7355 | 50.05194 | 30.34066 | 162.2224
2217 | 39.94072 | 8.366976 | 11.54481 | 27.39615 | 12.75134 | 77.52046 | 0.3029928 | 0.07232522 | 357.7622 | 0 | 1 | 0 |  | Fe-Cr-Ni-Co-V | 302.3589 | 50.4721 | 166.5525 | 175.6887
2218 | 44.22665 | 7.486717 | 9.508502 | 22.27465 | 16.50349 | 75.76744 | 0.3058654 | 0.07774655 | 394.9255 | 0 | 0 | 0 |  | Fe-Cr-Ni-Co-V | 332.8389 | 64.3576 | 252.9075 | 184.477
2219 | 47.06421 | 6.668084 | 7.52782 | 17.2748 | 21.46509 | 73.58575 | 0.3096518 | 0.08281113 | 427.2522 | 0 | 0 | 0 |  | Fe-Cr-Ni-Co-V | 407.047 | 106.9443 | 317.5611 | 198.6372
2220 | 11.55894 | 3.587292 | 29.36114 | 52.85672 | 2.635905 | 79.16936 | 0.3055198 | 0.04208984 | 144.1164 | 1 | 1 | 1 | 144.1164 | Fe-Cr-Ni-Co-V | 181.9216 | 57.53874 | -232.923 | 137.5557
2221 | 15.3819 | 7.160611 | 27.28299 | 46.6668 | 3.507695 | 80.26238 | 0.3017866 | 0.04857439 | 188.316 | 1 | 1 | 1 | 188.316 | Fe-Cr-Ni-Co-V | 197.7352 | 56.05004 | -147.7249 | 127.146
2222 | 20.55505 | 9.113167 | 24.69157 | 40.2832 | 5.357009 | 80.30592 | 0.3002969 | 0.05607633 | 241.3039 | 1 | 1 | 1 | 241.3039 | Fe-Cr-Ni-Co-V | 215.5016 | 56.92538 | -58.24132 | 132.3654
2223 | 24.42988 | 10.91774 | 21.56944 | 35.06069 | 8.022242 | 79.9186 | 0.2997332 | 0.06426867 | 302.2975 | 1 | 1 | 1 | 302.2975 | Fe-Cr-Ni-Co-V | 239.0063 | 50.56293 | 57.88624 | 152.1008
2224 | 27.87936 | 12.05142 | 17.79147 | 30.47074 | 11.80701 | 78.82149 | 0.300691 | 0.07177299 | 358.3906 | 0 | 1 | 0 |  | Fe-Cr-Ni-Co-V | 273.1722 | 40.07937 | 189.6308 | 153.1096
2225 | 31.12986 | 13.08921 | 14.77685 | 25.43237 | 15.57171 | 77.71542 | 0.3017874 | 0.07712144 | 397.925 | 0 | 1 | 0 |  | Fe-Cr-Ni-Co-V | 323.827 | 67.14099 | 311.0234 | 167.963
2226 | 34.44949 | 12.26358 | 11.7148 | 20.31504 | 21.25708 | 75.21721 | 0.3060267 | 0.08303328 | 436.9475 | 0 | 0 | 0 |  | Fe-Cr-Ni-Co-V | 443.2126 | 100.658 | 375.2556 | 190.2336
2227 | 36.78618 | 11.41652 | 8.59232 | 16.1746 | 27.03038 | 72.78588 | 0.3103356 | 0.08661776 | 456.1026 | 0 | 0 | 0 |  | Fe-Cr-Ni-Co-V | 493.7336 | 109.7707 | 394.165 | 211.3696
2228 | 38.07098 | 8.62194 | 6.489061 | 13.02968 | 33.78833 | 69.39875 | 0.3172282 | 0.08953486 | 464.0888 | 0 | 0 | 0 |  | Fe-Cr-Ni-Co-V | 512.3774 | 114.554 | 362.0738 | 220.3291
2229 | 9.648759 | 5.39005 | 38.53837 | 43.78245 | 2.640369 | 79.47636 | 0.304653 | 0.04379966 | 154.8773 | 1 | 1 | 1 | 154.8773 | Fe-Cr-Ni-Co-V | 171.7642 | 56.54809 | -138.5311 | 124.4944
2230 | 12.77065 | 9.146176 | 35.10643 | 39.39247 | 3.584275 | 80.63996 | 0.3007788 | 0.04981156 | 197.2096 | 1 | 1 | 1 | 197.2096 | Fe-Cr-Ni-Co-V | 193.2859 | 52.85588 | -61.822 | 136.571
2231 | 15.88485 | 12.94081 | 30.26213 | 34.57302 | 6.339181 | 80.98782 | 0.2982125 | 0.0603216 | 274.5657 | 1 | 1 | 1 | 274.5657 | Fe-Cr-Ni-Co-V | 220.6211 | 54.13134 | 79.95393 | 155.0286
2232 | 18.84377 | 15.69759 | 26.06108 | 30.35095 | 9.046612 | 80.94307 | 0.2967853 | 0.06731271 | 329.028 | 1 | 1 | 1 | 329.028 | Fe-Cr-Ni-Co-V | 245.7211 | 52.48005 | 211.9179 | 157.2315
2233 | 21.04725 | 17.72963 | 21.06902 | 26.4409 | 13.71321 | 79.78219 | 0.2976168 | 0.0752068 | 389.7219 | 1 | 1 | 1 | 389.7219 | Fe-Cr-Ni-Co-V | 308.4671 | 59.22683 | 354.6676 | 138.3887
2234 | 24.26425 | 17.88461 | 17.00254 | 22.40449 | 18.4441 | 77.97997 | 0.3002394 | 0.08045776 | 426.8873 | 1 | 0 | 0 |  | Fe-Cr-Ni-Co-V | 424.1893 | 95.64334 | 444.2502 | 182.228
2235 | 26.79653 | 17.27221 | 12.99944 | 18.48904 | 24.44277 | 75.46662 | 0.3045174 | 0.08459006 | 451.2636 | 0 | 0 | 0 |  | Fe-Cr-Ni-Co-V | 534.9722 | 88.34944 | 461.2109375 | 181.536
2236 | 28.56577 | 16.14756 | 9.650918 | 13.9956 | 31.64016 | 72.41651 | 0.3101066 | 0.08750584 | 462.3332 | 0 | 0 | 0 |  | Fe-Cr-Ni-Co-V | 566.7349 | 86.61968 | 438.8377 | 200.6382
2237 | 29.07282 | 11.6006 | 6.548151 | 12.05264 | 40.72579 | 67.70441 | 0.3201087 | 0.08919001 | 453.4674 | 0 | 0 | 0 |  | Fe-Cr-Ni-Co-V | 549.7878 | 103.8875 | 384.9671 | 219.51
2238 | 7.740769 | 8.107869 | 45.7662 | 35.73735 | 2.647813 | 80.20676 | 0.3026766 | 0.04617007 | 170.9669 | 1 | 1 | 1 | 170.9669 | Fe-Cr-Ni-Co-V | 176.1955 | 53.84457 | -41.07494 | 120.3518
2239 | 9.871582 | 12.86722 | 40.46594 | 32.29302 | 4.50224 | 81.35663 | 0.2984788 | 0.05546514 | 238.3935 | 1 | 1 | 1 | 238.3935 | Fe-Cr-Ni-Co-V | 203.0525 | 56.11012 | 84.38519 | 148.714
2240 | 11.98023 | 17.66069 | 34.62869 | 28.44512 | 7.285272 | 82.06458 | 0.295018 | 0.06424061 | 307.2094 | 1 | 1 | 1 | 307.2094 | Fe-Cr-Ni-Co-V | 233.2496 | 60.77395 | 242.3786 | 167.2426
2241 | 13.97407 | 20.44502 | 29.37589 | 25.27936 | 10.92566 | 81.60599 | 0.294362 | 0.07198397 | 368.3922 | 1 | 1 | 1 | 368.3922 | Fe-Cr-Ni-Co-V | 274.0227 | 47.41768 | 376.6961 | 105.0971
2242 | 16.14009 | 22.5407 | 24.38665 | 21.29003 | 15.64253 | 80.43995 | 0.2952066 | 0.07804126 | 415.353 | 1 | 0 | 0 |  | Fe-Cr-Ni-Co-V | 379.5328 | 88.87214 | 509.9094 | 187.7743
2243 | 18.32944 | 23.7021 | 19.26582 | 18.26778 | 20.43485 | 78.98116 | 0.2969693 | 0.081619 | 440.5191 | 0 | 0 | 0 |  | Fe-Cr-Ni-Co-V | 513.2281 | 105.1077 | 532.3644 | 197.1132
2244 | 20.59893 | 23.01421 | 14.07331 | 14.12922 | 28.18433 | 75.77262 | 0.3025281 | 0.08518338 | 457.7092 | 0 | 0 | 0 |  | Fe-Cr-Ni-Co-V | 592.9428 | 74.58287 | 518.67 | 204.4783
2245 | 20.78726 | 21.28924 | 9.83214 | 12.0648 | 36.02656 | 72.31707 | 0.3092267 | 0.08624261 | 451.6681 | 0 | 0 | 0 |  | Fe-Cr-Ni-Co-V | 601.4025 | 81.23109 | 468.2267 | 200.376
2246 | 20.99663 | 15.63902 | 6.620778 | 8.862774 | 47.8808 | 66.38121 | 0.3219405 | 0.08567395 | 419.5411 | 0 | 0 | 0 |  | Fe-Cr-Ni-Co-V | 581.6074 | 100.0058 | 389.942 | 229.54
2247 | 6.882519 | 12.81585 | 51.67229 | 25.93878 | 2.690559 | 81.7414 | 0.2984219 | 0.04909407 | 193.3213 | 1 | 1 | 1 | 193.3213 | Fe-Cr-Ni-Co-V | 188.5349 | 60.51595 | 92.93729 | 116.3217
2248 | 7.886317 | 19.27408 | 43.51829 | 23.92612 | 5.395198 | 83.17278 | 0.2931452 | 0.06098128 | 283.7108 | 1 | 1 | 1 | 283.7108 | Fe-Cr-Ni-Co-V | 223.9408 | 54.4742 | 281.3713 | 121.9343
2249 | 8.967634 | 24.12008 | 37.70302 | 21.02933 | 8.179933 | 83.84388 | 0.2898582 | 0.06794885 | 341.2269 | 1 | 1 | 1 | 341.2269 | Fe-Cr-Ni-Co-V | 265.3885 | 49.184 | 423.034 | 116.8198
2250 | 11.17846 | 26.49216 | 30.97602 | 19.30287 | 12.05049 | 83.15601 | 0.28972 | 0.07354372 | 385.9865 | 1 | 1 | 1 | 385.9865 | Fe-Cr-Ni-Co-V | 325.1715 | 84.27265 | 513.1227 | 166.8913
2251 | 12.18763 | 28.36805 | 25.6205 | 17.14819 | 16.67564 | 81.92436 | 0.2908896 | 0.07858216 | 424.9968 | 1 | 0 | 0 |  | Fe-Cr-Ni-Co-V | 440.1541 | 118.4015 | 587.1948 | 210.7428
2252 | 14.24149 | 29.3602 | 19.24589 | 13.95503 | 23.19739 | 79.68955 | 0.2940675 | 0.08218681 | 448.1191 | 0 | 0 | 0 |  | Fe-Cr-Ni-Co-V | 576.7079 | 93.97646 | 601.1401 | 215.1046
2253 | 15.57031 | 28.99327 | 14.18363 | 10.95383 | 30.29896 | 76.84538 | 0.2989988 | 0.08358604 | 448.7373 | 0 | 0 | 0 |  | Fe-Cr-Ni-Co-V | 618.7548 | 71.42532 | 566.3884 | 202.7022
2254 | 15.8951 | 25.65166 | 8.910462 | 8.945861 | 40.59692 | 71.99576 | 0.3087724 | 0.083604 | 428.7289 | 0 | 0 | 0 |  | Fe-Cr-Ni-Co-V | 610.9039 | 87.02509 | 481.7256 | 203.4002
2255 | 15.88214 | 18.73015 | 5.564497 | 6.703924 | 53.11929 | 65.55113 | 0.3229388 | 0.08097527 | 380.1975 | 0 | 0 | 0 |  | Fe-Cr-Ni-Co-V | 588.3265 | 101.5655 | 389.6708 | 229.6672
2256 | 6.870537 | 19.19031 | 53.64561 | 17.60766 | 2.685875 | 84.06806 | 0.2920289 | 0.05256414 | 222.0613 | 1 | 1 | 1 | 222.0613 | Fe-Cr-Ni-Co-V | 209.3427 | 56.52561 | 279.5138 | 90.52518
2257 | 6.956654 | 25.9078 | 44.91683 | 16.77964 | 5.439081 | 85.52419 | 0.2867207 | 0.06238168 | 300.3536 | 1 | 1 | 1 | 300.3536 | Fe-Cr-Ni-Co-V | 253.93 | 45.12444 | 432.5968 | 111.4328
2258 | 7.027977 | 30.84724 | 37.99033 | 15.89219 | 8.242267 | 86.2019 | 0.2834929 | 0.06805579 | 348.7155 | 1 | 1 | 1 | 348.7155 | Fe-Cr-Ni-Co-V | 285.6903 | 85.11178 | 540.5719 | 141.1858
2259 | 8.037065 | 33.67287 | 31.67868 | 13.78196 | 12.82943 | 85.2651 | 0.2837396 | 0.07457659 | 401.2422 | 1 | 0 | 0 |  | Fe-Cr-Ni-Co-V | 362.2455 | 125.983 | 645.4368 | 210.9309
2260 | 9.132913 | 35.90215 | 25.59861 | 11.77931 | 17.58702 | 84.08549 | 0.2846878 | 0.07779169 | 425.5374 | 0 | 0 | 0 |  | Fe-Cr-Ni-Co-V | 493.6714 | 149.7192 | 688.9952 | 227.7939
2261 | 10.3519 | 36.62468 | 19.58533 | 9.831569 | 23.60652 | 81.90858 | 0.2879667 | 0.07979602 | 435.5565 | 0 | 0 | 0 |  | Fe-Cr-Ni-Co-V | 592.4656 | 110.3462 | 692.8043 | 221.9301
2262 | 11.51232 | 36.05304 | 13.20048 | 7.730869 | 31.50329 | 78.66896 | 0.2936728 | 0.08032979 | 428.5007 | 0 | 0 | 0 |  | Fe-Cr-Ni-Co-V | 641.0134 | 74.59047 | 620.829 | 211.1331
2263 | 12.69003 | 31.50659 | 7.780682 | 5.579709 | 42.44299 | 73.19103 | 0.3049276 | 0.07925775 | 399.0415 | 0 | 0 | 0 |  | Fe-Cr-Ni-Co-V | 626.9214 | 88.35847 | 516.4556 | 213.9502
2264 | 12.78873 | 22.82149 | 4.480685 | 4.498486 | 55.41061 | 66.06245 | 0.3209455 | 0.07628492 | 347.9658 | 0 | 0 | 0 |  | Fe-Cr-Ni-Co-V | 598.9373 | 100.2061 | 410.0832 | 246.5261
2265 | 5.019082 | 34.58009 | 44.31409 | 10.59289 | 5.493857 | 88.63523 | 0.2783223 | 0.0628932 | 312.2666 | 1 | 1 | 1 | 312.2666 | Fe-Cr-Ni-Co-V | 262.5178 | 78.29504 | 543.2267 | 133.4012
2266 | 5.064682 | 38.66661 | 37.26392 | 10.68913 | 8.315657 | 88.949 | 0.2760591 | 0.06727309 | 349.7344 | 1 | 0 | 0 |  | Fe-Cr-Ni-Co-V | 306.0456 | 118.7859 | 662.0862 | 164.3813
2267 | 6.137995 | 41.90811 | 30.10728 | 9.715786 | 12.13083 | 88.49687 | 0.2753333 | 0.07098952 | 380.3865 | 0 | 0 | 0 |  | Fe-Cr-Ni-Co-V | 380.942 | 152.6864 | 719.9981 | 187.3308
2268 | 7.225294 | 43.24542 | 23.86813 | 8.713802 | 16.94735 | 86.92374 | 0.2772864 | 0.07417456 | 403.454 | 0 | 0 | 0 |  | Fe-Cr-Ni-Co-V | 494.0744 | 164.7921 | 749.8078 | 215.6294
2269 | 8.346378 | 43.71099 | 17.54552 | 6.60571 | 23.7914 | 84.2433 | 0.2815352 | 0.07641405 | 414.4727 | 0 | 0 | 0 |  | Fe-Cr-Ni-Co-V | 598.0593 | 122.8537 | 767.3965 | 218.7431
2270 | 9.467474 | 42.11436 | 12.16249 | 5.550368 | 30.70531 | 80.98538 | 0.2876452 | 0.07695065 | 408.4487 | 0 | 0 | 0 |  | Fe-Cr-Ni-Co-V | 633.8777 | 97.86482 | 692.0211 | 220.6988
2271 | 11.56982 | 37.2124 | 6.633207 | 3.329779 | 41.25479 | 75.47674 | 0.2989629 | 0.07544256 | 377.4771 | 0 | 0 | 0 |  | Fe-Cr-Ni-Co-V | 631.4642 | 89.31582 | 563.5264 | 223.2893
2272 | 3.069746 | 47.63446 | 34.41671 | 6.47877 | 8.400314 | 92.12696 | 0.2674633 | 0.0650598 | 339.5342 | 0 | 0 | 0 |  | Fe-Cr-Ni-Co-V | 329.5775 | 148.1855 | 738.4259 | 154.2255
2273 | 4.128772 | 49.97288 | 27.12309 | 6.535403 | 12.23985 | 91.30068 | 0.2677286 | 0.06807565 | 363.3363 | 0 | 0 | 0 |  | Fe-Cr-Ni-Co-V | 409.275 | 177.6143 | 777.0336 | 172.4821
2274 | 5.207727 | 51.39539 | 20.80032 | 5.495515 | 17.10104 | 89.68771 | 0.2697314 | 0.07051916 | 380.0946 | 0 | 0 | 0 |  | Fe-Cr-Ni-Co-V | 496.3806 | 180.819 | 809.6353 | 208.5117
2275 | 6.368737 | 52.37789 | 14.50386 | 4.480456 | 22.26905 | 87.86453 | 0.2723148 | 0.07127173 | 381.4139 | 0 | 0 | 0 |  | Fe-Cr-Ni-Co-V | 583.2051 | 155.7066 | 805.4886 | 214.7251
2276 | 8.46142 | 49.2372 | 8.89368 | 4.464506 | 28.94319 | 84.13282 | 0.2796746 | 0.07215238 | 378.5947 | 0 | 0 | 0 |  | Fe-Cr-Ni-Co-V | 629.6509 | 120.3481 | 772.0119 | 222.0274
2277 | 3.000994 | 4.656761 | 12.61721 | 49.61373 | 30.11131 | 68.31436 | 0.3238424 | 0.09542098 | 510.1857 | 1 | 1 | 1 | 510.1857 | Fe-Cr-Ni-Co-V | 398.0245 | 101.1675 | 211.8976 | 190.2101
2278 | 5.050406 | 4.702149 | 11.6785 | 42.636 | 35.93294 | 66.2686 | 0.327245 | 0.09673475 | 509.1997 | 1 | 0 | 0 |  | Fe-Cr-Ni-Co-V | 463.3154 | 110.1447 | 251.0085 | 209.3765
2279 | 7.198014 | 3.829523 | 10.80819 | 36.89383 | 41.27045 | 64.17892 | 0.3311128 | 0.09688577 | 498.0468 | 0 | 0 | 0 |  | Fe-Cr-Ni-Co-V | 488.7401 | 106.5033 | 265.0539 | 228.1453
2280 | 11.29689 | 3.82469 | 9.715092 | 29.26106 | 45.90227 | 62.7704 | 0.3333305 | 0.09536069 | 476.8133 | 0 | 0 | 0 |  | Fe-Cr-Ni-Co-V | 503.6306 | 114.0077 | 278.7227 | 227.0409
2281 | 14.62736 | 2.918295 | 7.687305 | 24.25608 | 50.51096 | 61.1371 | 0.336361 | 0.09321432 | 450.5624 | 0 | 0 | 0 |  | Fe-Cr-Ni-Co-V | 517.5307 | 114.6372 | 270.3261 | 229.1739
2282 | 2.954773 | 5.502046 | 19.66956 | 53.007 | 18.86662 | 72.83727 | 0.3158702 | 0.086856 | 460.177 | 1 | 1 | 1 | 460.177 | Fe-Cr-Ni-Co-V | 260.7919 | 54.80423 | 116.0698 | 188.2599
2283 | 4.977816 | 6.488391 | 17.78918 | 46.22551 | 24.5191 | 71.00821 | 0.3183823 | 0.09183126 | 493.5291 | 1 | 1 | 1 | 493.5291 | Fe-Cr-Ni-Co-V | 325.0457 | 78.05495 | 193.6187 | 177.4351
2284 | 6.961375 | 7.407251 | 16.72458 | 39.87868 | 29.02812 | 69.66111 | 0.320179 | 0.09366251 | 501.4215 | 1 | 1 | 1 | 501.4215 | Fe-Cr-Ni-Co-V | 409.3421 | 103.6994 | 249.1756 | 179.9571
2285 | 10.12456 | 7.541124 | 14.89849 | 34.18898 | 33.24684 | 68.26204 | 0.3222807 | 0.09480353 | 503.5665 | 1 | 0 | 0 |  | Fe-Cr-Ni-Co-V | 465.0553 | 102.289 | 286.0189 | 193.1868
2286 | 14.30548 | 8.56223 | 11.81423 | 28.03547 | 37.2826 | 67.35565 | 0.3231269 | 0.09380401 | 490.2411 | 1 | 0 | 0 |  | Fe-Cr-Ni-Co-V | 511.4247 | 104.053 | 312.5823 | 208.9016
2287 | 18.51781 | 7.662617 | 9.731903 | 22.79799 | 41.28969 | 65.82034 | 0.325826 | 0.09314256 | 476.1579 | 0 | 0 | 0 |  | Fe-Cr-Ni-Co-V | 518.4597 | 105.8873 | 320.1107 | 200.0675
2288 | 24.02878 | 6.808823 | 7.686705 | 17.63941 | 43.83628 | 64.87949 | 0.3273407 | 0.09195872 | 461.4165 | 0 | 0 | 0 |  | Fe-Cr-Ni-Co-V | 531.9467 | 108.4762 | 330.9248 | 225.8277
2289 | 2.911908 | 3.614819 | 29.58644 | 53.26231 | 10.62453 | 75.32274 | 0.3126815 | 0.07345254 | 358.2464 | 1 | 1 | 1 | 358.2464 | Fe-Cr-Ni-Co-V | 195.1741 | 62.2844 | -39.13672 | 167.5818
2290 | 3.884842 | 7.233915 | 27.56229 | 47.14453 | 14.17442 | 75.21089 | 0.3112584 | 0.07909673 | 403.8636 | 1 | 1 | 1 | 403.8636 | Fe-Cr-Ni-Co-V | 223.3746 | 53.98209 | 89.89073 | 183.0712
2291 | 5.949601 | 9.232231 | 25.01417 | 40.80951 | 18.99449 | 74.02199 | 0.3122161 | 0.08653064 | 462.1315 | 1 | 1 | 1 | 462.1315 | Fe-Cr-Ni-Co-V | 259.494 | 53.96153 | 209.8856 | 175.1401
2292 | 8.917224 | 11.06977 | 21.86979 | 35.54891 | 22.59431 | 73.3713 | 0.3122824 | 0.08835489 | 474.3082 | 1 | 1 | 1 | 474.3082 | Fe-Cr-Ni-Co-V | 327.644 | 76.37001 | 272.3664 | 157.1341
2293 | 13.11606 | 12.21162 | 18.02798 | 30.87579 | 25.76854 | 72.72323 | 0.3125154 | 0.0898613 | 484.4615 | 1 | 0 | 0 |  | Fe-Cr-Ni-Co-V | 428.8117 | 96.94234 | 324.0888 | 170.8872
2294 | 17.28466 | 13.25287 | 14.9616 | 25.75036 | 28.7505 | 72.1125 | 0.3127712 | 0.08997518 | 482.3626 | 1 | 0 | 0 |  | Fe-Cr-Ni-Co-V | 507.2272 | 93.24581 | 372.4761 | 186.8039
2295 | 23.53447 | 12.38483 | 11.83062 | 20.51589 | 31.73419 | 70.92053 | 0.314574 | 0.09003799 | 476.7177 | 0 | 0 | 0 |  | Fe-Cr-Ni-Co-V | 528.8476 | 95.20071 | 383.8907 | 193.8723
2296 | 29.82068 | 11.4887 | 8.646647 | 16.27687 | 33.76711 | 70.10971 | 0.3157278 | 0.0895581 | 468.3908 | 0 | 0 | 0 |  | Fe-Cr-Ni-Co-V | 530.4734 | 100.3304 | 377.8973 | 195.3717
2297 | 37.07555 | 8.629739 | 6.494932 | 13.04147 | 34.75831 | 69.02588 | 0.3179895 | 0.08979014 | 464.4063 | 0 | 0 | 0 |  | Fe-Cr-Ni-Co-V | 513.114 | 106.926 | 346.0357 | 203.9157
2298 | 2.911903 | 5.422219 | 38.76837 | 44.04375 | 8.853756 | 76.46152 | 0.3102516 | 0.06994603 | 333.4728 | 1 | 1 | 1 | 333.4728 | Fe-Cr-Ni-Co-V | 174.9418 | 65.75269 | 14.64809 | 158.0055
2299 | 3.960184 | 9.217761 | 35.3812 | 39.70079 | 11.74007 | 76.73664 | 0.3080692 | 0.07852463 | 404.7419 | 1 | 1 | 1 | 404.7419 | Fe-Cr-Ni-Co-V | 190.9502 | 61.40305 | 142.0661 | 199.0144
2300 | 7.0046 | 13.04318 | 30.50152 | 34.84652 | 14.60418 | 77.11562 | 0.3055087 | 0.08192394 | 435.5106 | 1 | 1 | 1 | 435.5106 | Fe-Cr-Ni-Co-V | 240.8111 | 49.54976 | 252.7737 | 166.8316
2301 | 9.996146 | 15.82164 | 26.26702 | 30.59079 | 17.32439 | 77.14535 | 0.3040028 | 0.08299814 | 444.764 | 1 | 1 | 1 | 444.764 | Fe-Cr-Ni-Co-V | 298.5264 | 68.63601 | 332.2165 | 124.93
2302 | 15.11358 | 17.82378 | 21.1809 | 26.5813 | 19.30044 | 77.28549 | 0.3024127 | 0.08320792 | 447.4345 | 1 | 0 | 0 |  | Fe-Cr-Ni-Co-V | 394.0193 | 93.61459 | 410.9927 | 157.7106
2303 | 20.29229 | 17.94836 | 17.06316 | 22.48436 | 22.21183 | 76.34864 | 0.3034134 | 0.08435466 | 453.469 | 1 | 0 | 0 |  | Fe-Cr-Ni-Co-V | 491.7101 | 92.48351 | 445.7777 | 176.6189
2304 | 26.79653 | 17.27221 | 12.99944 | 18.48904 | 24.44277 | 75.46662 | 0.3045174 | 0.08527001 | 457.4441 | 0 | 0 | 0 |  | Fe-Cr-Ni-Co-V | 530.9047 | 90.45647 | 453.3685 | 186.2306
2305 | 34.5015 | 16.0612 | 9.599305 | 13.92075 | 25.91725 | 74.72818 | 0.3054813 | 0.08427321 | 444.6443 | 0 | 0 | 0 |  | Fe-Cr-Ni-Co-V | 541.002 | 93.23959 | 457.3844 | 193.0774
2306 | 44.04499 | 11.44404 | 6.459777 | 11.88997 | 26.16122 | 73.35734 | 0.3086146 | 0.0850982 | 445.2687 | 0 | 0 | 0 |  | Fe-Cr-Ni-Co-V | 497.2213 | 111.0218 | 398.5276 | 210.9303
2307 | 2.915177 | 8.142471 | 45.96152 | 35.88987 | 7.090967 | 78.03199 | 0.3067024 | 0.0658172 | 305.7869 | 1 | 1 | 1 | 305.7869 | Fe-Cr-Ni-Co-V | 166.4509 | 67.84294 | 67.29578 | 143.4169
2308 | 4.957283 | 12.92325 | 40.64214 | 32.43363 | 9.043689 | 79.16189 | 0.3025628 | 0.07310233 | 368.4536 | 1 | 1 | 1 | 368.4536 | Fe-Cr-Ni-Co-V | 192.0498 | 67.68718 | 190.8521 | 181.4001
2309 | 8.014934 | 17.72285 | 34.75059 | 28.54525 | 10.96637 | 80.31473 | 0.2982959 | 0.07565297 | 394.2704 | 1 | 1 | 1 | 394.2704 | Fe-Cr-Ni-Co-V | 235.883 | 46.98127 | 319.0481 | 139.2341
2310 | 11.99881 | 20.48093 | 29.42749 | 25.32377 | 12.769 | 80.748 | 0.295983 | 0.07563282 | 395.7792 | 1 | 1 | 1 | 395.7792 | Fe-Cr-Ni-Co-V | 294.3506 | 66.62714 | 406.4277 | 111.2329
2311 | 17.13367 | 22.52075 | 24.36506 | 21.27118 | 14.70934 | 80.86297 | 0.2943988 | 0.07666751 | 405.2393 | 1 | 0 | 0 |  | Fe-Cr-Ni-Co-V | 362.8788 | 84.40163 | 504.8902 | 186.7382
2312 | 22.32279 | 23.6176 | 19.19714 | 18.20266 | 16.65981 | 80.64702 | 0.2937537 | 0.07748572 | 411.381 | 1 | 0 | 0 |  | Fe-Cr-Ni-Co-V | 456.0637 | 105.2541 | 551.1497 | 217.653
2313 | 30.62137 | 22.80787 | 13.94713 | 14.00254 | 18.62109 | 79.8278 | 0.2945742 | 0.07818628 | 413.7904 | 0 | 0 | 0 |  | Fe-Cr-Ni-Co-V | 523.5041 | 96.69332 | 541.6985 | 218.5029
2314 | 38.85725 | 20.94504 | 9.673179 | 11.86974 | 18.65479 | 79.45023 | 0.2950557 | 0.07739105 | 405.1823 | 0 | 0 | 0 |  | Fe-Cr-Ni-Co-V | 526.8844 | 98.00032 | 522.4716 | 208.6874
2315 | 51.0785 | 15.21802 | 6.442547 | 8.624189 | 18.63674 | 77.80649 | 0.2987855 | 0.07746199 | 398.8036 | 0 | 0 | 0 |  | Fe-Cr-Ni-Co-V | 479.6983 | 115.6161 | 450.4958 | 201.8592
2316 | 2.959876 | 12.86028 | 51.85141 | 26.0287 | 6.299734 | 79.96444 | 0.3017047 | 0.06783505 | 327.2619 | 1 | 1 | 1 | 327.2619 | Fe-Cr-Ni-Co-V | 179.1101 | 73.17007 | 177.9744 | 131.1844
2317 | 5.924999 | 19.30752 | 43.59378 | 23.96763 | 7.206077 | 82.29029 | 0.2947819 | 0.06692212 | 327.7214 | 1 | 1 | 1 | 327.7214 | Fe-Cr-Ni-Co-V | 220.7351 | 55.89964 | 324.4755 | 129.9879
2318 | 8.967634 | 24.12008 | 37.70302 | 21.02933 | 8.179933 | 83.84388 | 0.2898582 | 0.06794885 | 341.2269 | 1 | 1 | 1 | 341.2269 | Fe-Cr-Ni-Co-V | 263.6091 | 50.79189 | 416.3058 | 110.0941
2319 | 13.18736 | 26.44495 | 30.92081 | 19.26848 | 10.17839 | 84.03658 | 0.2880636 | 0.07177376 | 374.2898 | 1 | 1 | 1 | 374.2898 | Fe-Cr-Ni-Co-V | 302.4491 | 71.84012 | 503.9191 | 156.3312
2320 | 18.18411 | 28.21701 | 25.48409 | 17.05689 | 11.0579 | 84.51038 | 0.2859835 | 0.07003212 | 361.193 | 1 | 0 | 0 |  | Fe-Cr-Ni-Co-V | 337.8942 | 93.49226 | 584.7669 | 213.8639
2321 | 25.1837 | 29.07443 | 19.05857 | 13.8192 | 12.8641 | 84.28969 | 0.2852229 | 0.06976903 | 357.89 | 0 | 0 | 0 |  | Fe-Cr-Ni-Co-V | 422.5073 | 124.769 | 636.7819 | 229.6529
2322 | 32.70964 | 28.55073 | 13.96714 | 10.78664 | 13.98585 | 83.86991 | 0.2853128 | 0.07126299 | 368.7526 | 0 | 0 | 0 |  | Fe-Cr-Ni-Co-V | 471.7249 | 133.5864 | 632.2805 | 229.9174
2323 | 43.41518 | 25.02279 | 8.692018 | 8.726549 | 14.14345 | 82.90597 | 0.2871488 | 0.07181122 | 369.8565 | 0 | 0 | 0 |  | Fe-Cr-Ni-Co-V | 501.6935 | 129.4983 | 572.5432 | 223.6217
2324 | 56.14579 | 18.05836 | 5.364914 | 6.463473 | 13.96747 | 80.88245 | 0.2919171 | 0.07056601 | 352.0957 | 0 | 0 | 0 |  | Fe-Cr-Ni-Co-V | 465.8302 | 124.3099 | 453.5237 | 200.3582
2325 | 2.954705 | 19.25672 | 53.83125 | 17.66859 | 6.288728 | 82.28646 | 0.2953149 | 0.06727051 | 328.8811 | 1 | 1 | 1 | 328.8811 | Fe-Cr-Ni-Co-V | 205.9371 | 59.04615 | 367.5406 | 92.51089
2326 | 5.968056 | 25.93043 | 44.95607 | 16.7943 | 6.351139 | 85.07612 | 0.287549 | 0.0652303 | 321.8017 | 1 | 1 | 1 | 321.8017 | Fe-Cr-Ni-Co-V | 253.1176 | 50.2082 | 440.0893 | 113.2729
2327 | 9.020061 | 30.79293 | 37.92344 | 15.86421 | 6.399365 | 87.09988 | 0.2818281 | 0.06340614 | 313.2543 | 1 | 1 | 1 | 313.2543 | Fe-Cr-Ni-Co-V | 274.913 | 72.78728 | 528.3754 | 142.3957
2328 | 13.99079 | 33.49552 | 31.51183 | 13.70937 | 7.292492 | 87.90659 | 0.2788013 | 0.0615805 | 300.7466 | 1 | 0 | 0 |  | Fe-Cr-Ni-Co-V | 298.8403 | 93.9031 | 635.2394 | 178.8729
2329 | 19.11025 | 35.58497 | 25.37245 | 11.67524 | 8.257095 | 88.43889 | 0.2764776 | 0.06192394 | 304.902 | 0 | 0 | 0 |  | Fe-Cr-Ni-Co-V | 321.2403 | 109.3247 | 692.3885 | 189.2902
2330 | 25.53152 | 36.13186 | 19.32179 | 9.699276 | 9.315551 | 88.39009 | 0.2756047 | 0.0639724 | 321.3609 | 0 | 0 | 0 |  | Fe-Cr-Ni-Co-V | 361.2203 | 135.8973 | 705.1311 | 204.6734
2331 | 33.85231 | 35.33835 | 12.9388 | 7.577616 | 10.29293 | 87.95027 | 0.2757189 | 0.06415875 | 321.1946 | 0 | 0 | 0 |  | Fe-Cr-Ni-Co-V | 413.562 | 149.3937 | 728.9651 | 210.4809
2332 | 45.18695 | 30.59711 | 7.556081 | 5.418643 | 11.24122 | 86.184 | 0.2792923 | 0.0650898 | 323.3518 | 0 | 0 | 0 |  | Fe-Cr-Ni-Co-V | 477.1171 | 137.8778 | 694.5817 | 220.8637
2333 | 58.29095 | 21.89899 | 4.299565 | 4.316646 | 11.19385 | 83.48995 | 0.2857957 | 0.06527871 | 316.8428 | 0 | 0 | 0 |  | Fe-Cr-Ni-Co-V | 482.1114 | 132.069 | 498.2255 | 211.1542
2334 | 6.017592 | 34.54962 | 44.27505 | 10.58356 | 4.574181 | 89.09326 | 0.2774807 | 0.06018414 | 291.6975 | 1 | 1 | 1 | 291.6975 | Fe-Cr-Ni-Co-V | 261.3627 | 73.27885 | 543.2318 | 138.2599
2335 | 9.084098 | 38.52949 | 37.13176 | 10.65122 | 4.603426 | 90.78143 | 0.2726812 | 0.05826486 | 280.8881 | 1 | 0 | 0 |  | Fe-Cr-Ni-Co-V | 272.0148 | 87.46001 | 641.5378 | 159.3184
2336 | 13.21586 | 41.64615 | 29.91909 | 9.655055 | 5.563847 | 91.68141 | 0.2694225 | 0.05852931 | 285.2291 | 0 | 0 | 0 |  | Fe-Cr-Ni-Co-V | 292.1494 | 110.5362 | 708.7523 | 157.419
2337 | 18.39586 | 42.81838 | 23.63244 | 8.627755 | 6.525557 | 91.86228 | 0.2680362 | 0.05882358 | 287.9747 | 0 | 0 | 0 |  | Fe-Cr-Ni-Co-V | 313.3589 | 128.7773 | 741.6343 | 155.9672
2338 | 25.68233 | 43.04046 | 17.27637 | 6.504378 | 7.49646 | 91.72443 | 0.2673458 | 0.05901691 | 288.8267 | 0 | 0 | 0 |  | Fe-Cr-Ni-Co-V | 342.5284 | 139.3287 | 772.8235 | 168.248
2339 | 32.96163 | 41.23796 | 11.90939 | 5.434866 | 8.456157 | 90.87262 | 0.2686481 | 0.05976812 | 292.4711 | 0 | 0 | 0 |  | Fe-Cr-Ni-Co-V | 385.3474 | 157.8318 | 778.3799 | 173.7436
2340 | 43.92877 | 36.14384 | 6.442732 | 3.234164 | 10.2505 | 88.55808 | 0.2733021 | 0.06082246 | 294.6101 | 0 | 0 | 0 |  | Fe-Cr-Ni-Co-V | 464.524 | 160.8419 | 739.5358 | 206.8847
2341 | 9.15984 | 47.37895 | 34.2321 | 6.444019 | 2.785085 | 94.93727 | 0.2623151 | 0.05612034 | 270.3011 | 1 | 0 | 0 |  | Fe-Cr-Ni-Co-V | 277.0201 | 109.7944 | 734.8126 | 143.3908
2342 | 13.3099 | 49.5684 | 26.90356 | 6.482506 | 3.735626 | 95.47911 | 0.2600194 | 0.05712818 | 279.1294 | 0 | 0 | 0 |  | Fe-Cr-Ni-Co-V | 290.5503 | 132.4202 | 772.7267 | 134.6041
2343 | 18.52746 | 50.79131 | 20.55584 | 5.430923 | 4.694457 | 95.64367 | 0.2586421 | 0.05579912 | 269.4428 | 0 | 0 | 0 |  | Fe-Cr-Ni-Co-V | 321.0165 | 146.7705 | 811.2046 | 115.4187
2344 | 24.03257 | 51.56065 | 14.27756 | 4.410548 | 5.718676 | 95.61694 | 0.2577419 | 0.05603088 | 272.2854 | 0 | 0 | 0 |  | Fe-Cr-Ni-Co-V | 341.449 | 161.5872 | 821.4734 | 131.6805
2345 | 31.09478 | 48.251 | 8.715543 | 4.375084 | 7.563592 | 93.78885 | 0.2612562 | 0.05613332 | 269.661 | 0 | 0 | 0 |  | Fe-Cr-Ni-Co-V | 379.1274 | 168.1099 | 820.1083 | 148.4
2346 | 4.966661 | 30.51958 | 12.52893 | 49.26659 | 2.718239 | 89.73592 | 0.2776365 | 0.04990989 | 217.8602 | 1 | 1 | 1 | 217.8602 | Fe-Cr-Ni-Co-V | 287.392 | 80.69458 | 214.8987 | 204.7833
2347 | 5.017867 | 36.44046 | 11.60326 | 42.3613 | 4.577107 | 90.95227 | 0.2732345 | 0.05515005 | 259.672 | 0 | 1 | 0 |  | Fe-Cr-Ni-Co-V | 291.101 | 74.52211 | 452.6506 | 239.1684
2348 | 4.092456 | 41.91281 | 10.75381 | 36.7082 | 6.532719 | 91.92102 | 0.2695527 | 0.05850634 | 288.1616 | 0 | 0 | 0 |  | Fe-Cr-Ni-Co-V | 311.1521 | 101.9615 | 657.677 | 203.0445
2349 | 4.098077 | 46.73974 | 9.69172 | 29.19067 | 10.2798 | 91.76332 | 0.2679173 | 0.06350121 | 328.3136 | 0 | 0 | 0 |  | Fe-Cr-Ni-Co-V | 409.2992 | 150.6287 | 763.6891 | 192.6619
2350 | 3.135158 | 51.56846 | 7.689083 | 24.26169 | 13.3456 | 91.97219 | 0.2658064 | 0.06462882 | 338.217 | 0 | 0 | 0 |  | Fe-Cr-Ni-Co-V | 473.0781 | 170.4501 | 804.6583 | 198.9079
2351 | 5.877894 | 19.15402 | 19.56421 | 52.72309 | 2.680795 | 85.32383 | 0.2894861 | 0.04857729 | 199.336 | 1 | 1 | 1 | 199.336 | Fe-Cr-Ni-Co-V | 223.9954 | 58.27364 | -27.77023 | 148.4991
2352 | 6.930764 | 24.88954 | 17.69173 | 45.97227 | 4.515699 | 86.60884 | 0.2848844 | 0.05579518 | 254.6091 | 1 | 1 | 1 | 254.6091 | Fe-Cr-Ni-Co-V | 276.5612 | 72.39026 | 131.5777 | 161.4746
2353 | 7.913282 | 29.47045 | 16.63508 | 39.66527 | 6.315919 | 87.42846 | 0.2815659 | 0.06076884 | 294.8455 | 1 | 1 | 1 | 294.8455 | Fe-Cr-Ni-Co-V | 303.711 | 77.40597 | 324.899 | 195.3344
2354 | 8.070799 | 33.8142 | 14.84543 | 34.06722 | 9.202344 | 87.63417 | 0.2794548 | 0.06580435 | 336.1909 | 1 | 0 | 0 |  | Fe-Cr-Ni-Co-V | 325.358 | 103.0421 | 550.5602 | 195.5298
2355 | 9.182665 | 37.99761 | 11.79661 | 27.99366 | 13.02945 | 87.38657 | 0.278089 | 0.06966979 | 368.0203 | 0 | 0 | 0 |  | Fe-Cr-Ni-Co-V | 455.8125 | 139.7389 | 710.2819 | 191.7299
2356 | 8.246988 | 42.23069 | 9.751831 | 22.84467 | 16.92582 | 87.08267 | 0.2770757 | 0.07169356 | 384.4439 | 0 | 0 | 0 |  | Fe-Cr-Ni-Co-V | 535.6252 | 141.3675 | 750.929 | 196.5838
2357 | 7.364582 | 45.05863 | 7.740809 | 17.76357 | 22.07241 | 85.76424 | 0.2783636 | 0.07269618 | 389.1441 | 0 | 0 | 0 |  | Fe-Cr-Ni-Co-V | 606.2341 | 112.4234 | 768.5325 | 210.7685
2358 | 3.873563 | 10.81937 | 29.51799 | 53.13909 | 2.649987 | 81.79753 | 0.2990747 | 0.04643118 | 176.9818 | 1 | 1 | 1 | 176.9818 | Fe-Cr-Ni-Co-V | 186.1957 | 59.1545 | -113.2732 | 149.8589
2359 | 7.731956 | 14.39758 | 27.42846 | 46.91561 | 3.526397 | 82.85855 | 0.2953938 | 0.05130017 | 212.6335 | 1 | 1 | 1 | 212.6335 | Fe-Cr-Ni-Co-V | 203.2394 | 56.46084 | -37.61976 | 146.8988
2360 | 9.861334 | 19.2808 | 24.87626 | 40.58452 | 5.397079 | 83.89028 | 0.2914188 | 0.05851991 | 268.4484 | 1 | 1 | 1 | 268.4484 | Fe-Cr-Ni-Co-V | 240.7977 | 59.97335 | 79.80158 | 152.2111
2361 | 11.82997 | 22.9463 | 21.76006 | 35.37053 | 8.093137 | 84.07567 | 0.2893654 | 0.065565 | 323.9862 | 1 | 1 | 1 | 323.9862 | Fe-Cr-Ni-Co-V | 287.5472 | 66.86855 | 250.2898 | 152.9014
2362 | 13.07868 | 26.22701 | 17.97661 | 30.78782 | 11.92988 | 83.60438 | 0.2886596 | 0.07166115 | 372.8424 | 1 | 1 | 1 | 372.8424 | Fe-Cr-Ni-Co-V | 349.0123 | 95.35205 | 463.7476 | 186.6985
2363 | 14.22611 | 29.32851 | 14.95287 | 25.73532 | 15.7572 | 83.06907 | 0.2882089 | 0.07535806 | 402.4362 | 1 | 0 | 0 |  | Fe-Cr-Ni-Co-V | 483.9122 | 125.4149 | 603.7137 | 219.4493
2364 | 13.368 | 32.55159 | 11.88924 | 20.61755 | 21.57362 | 81.706 | 0.2893841 | 0.07857884 | 425.4981 | 0 | 0 | 0 |  | Fe-Cr-Ni-Co-V | 583.7548 | 103.5776 | 647.5538 | 216.4577
2365 | 12.47299 | 34.8387 | 8.740124 | 16.45284 | 27.49535 | 80.06286 | 0.2914709 | 0.07934427 | 426.314 | 0 | 0 | 0 |  | Fe-Cr-Ni-Co-V | 630.7332 | 84.64466 | 639.6519 | 218.6051
2366 | 9.448214 | 36.16421 | 6.62059 | 13.29378 | 34.4732 | 77.70229 | 0.2954537 | 0.078687 | 412.4804 | 0 | 0 | 0 |  | Fe-Cr-Ni-Co-V | 641.2571 | 77.51108 | 605.8731 | 210.4944
2367 | 5.804704 | 9.007389 | 38.64121 | 43.89929 | 2.647415 | 80.79041 | 0.3014282 | 0.04598094 | 171.6613 | 1 | 1 | 1 | 171.6613 | Fe-Cr-Ni-Co-V | 181.8441 | 53.75798 | -79.71297 | 134.8002
2368 | 9.843577 | 11.91424 | 35.17792 | 39.47269 | 3.591574 | 81.63282 | 0.2983324 | 0.05139889 | 210.4343 | 1 | 1 | 1 | 210.4343 | Fe-Cr-Ni-Co-V | 195.3106 | 55.46655 | -15.1469 | 144.7678
2369 | 13.9183 | 14.80977 | 30.30362 | 34.62043 | 6.347873 | 81.64367 | 0.2965843 | 0.06098781 | 281.1773 | 1 | 1 | 1 | 281.1773 | Fe-Cr-Ni-Co-V | 224.7235 | 53.50838 | 108.8575 | 162.9734
2370 | 16.8833 | 17.5684 | 26.09677 | 30.39252 | 9.059003 | 81.5866 | 0.2951767 | 0.06769435 | 333.4859 | 1 | 1 | 1 | 333.4859 | Fe-Cr-Ni-Co-V | 252.4724 | 52.33001 | 232.9512 | 137.4432
2371 | 19.0691 | 19.62303 | 21.09818 | 26.47749 | 13.73219 | 80.41561 | 0.2960175 | 0.07539958 | 393.0034 | 1 | 1 | 1 | 393.0034 | Fe-Cr-Ni-Co-V | 322.1932 | 68.15857 | 399.0281 | 145.7214
2372 | 19.27639 | 22.6701 | 17.06202 | 22.48286 | 18.50862 | 79.53878 | 0.2962654 | 0.07991916 | 428.2106 | 1 | 0 | 0 |  | Fe-Cr-Ni-Co-V | 483.7892 | 106.3868 | 516.6545 | 202.1521
2373 | 18.65752 | 25.0914 | 13.07377 | 18.59476 | 24.58254 | 77.93651 | 0.298149 | 0.08242261 | 443.652 | 0 | 0 | 0 |  | Fe-Cr-Ni-Co-V | 590.9873 | 77.51939 | 537.5169 | 195.0445
2374 | 17.47876 | 26.8034 | 9.726184 | 14.10474 | 31.88691 | 75.6688 | 0.3016131 | 0.08404783 | 448.3799 | 0 | 0 | 0 |  | Fe-Cr-Ni-Co-V | 616.6646 | 77.00716 | 535.3767 | 201.6277
2375 | 12.60417 | 27.38175 | 6.624034 | 12.19231 | 41.19774 | 72.34375 | 0.3078163 | 0.08202681 | 418.4062 | 0 | 0 | 0 |  | Fe-Cr-Ni-Co-V | 619.3876 | 84.98469 | 495.3138 | 202.4762
2376 | 8.702558 | 7.202189 | 45.73569 | 35.71352 | 2.646047 | 79.87822 | 0.3034836 | 0.04522622 | 164.7301 | 1 | 1 | 1 | 164.7301 | Fe-Cr-Ni-Co-V | 174.8921 | 55.37994 | -53.76701 | 114.2418
2377 | 13.78269 | 9.165917 | 40.35605 | 32.20533 | 4.490014 | 80.03714 | 0.3017387 | 0.05435253 | 227.3285 | 1 | 1 | 1 | 227.3285 | Fe-Cr-Ni-Co-V | 194.6585 | 55.81896 | 15.23478 | 134.7718
2378 | 18.87772 | 11.10062 | 34.46262 | 28.3087 | 7.250332 | 79.77653 | 0.3007128 | 0.06320454 | 292.5395 | 1 | 1 | 1 | 292.5395 | Fe-Cr-Ni-Co-V | 208.4503 | 54.152 | 131.1148 | 164.7122
2379 | 21.83899 | 12.93922 | 29.21502 | 25.14093 | 10.86583 | 79.04882 | 0.3007796 | 0.07164787 | 356.8244 | 1 | 1 | 1 | 356.8244 | Fe-Cr-Ni-Co-V | 233.933 | 42.83664 | 258.4994 | 174.842
2380 | 24.07616 | 14.94397 | 24.2517 | 21.17221 | 15.55596 | 77.92273 | 0.3015873 | 0.0791456 | 414.0025 | 1 | 1 | 1 | 414.0025 | Fe-Cr-Ni-Co-V | 302.7714 | 54.2912 | 360.145 | 127.267
2381 | 25.33304 | 16.98204 | 19.17159 | 18.17843 | 20.33489 | 76.81286 | 0.3025181 | 0.08349066 | 446.2969 | 1 | 0 | 0 |  | Fe-Cr-Ni-Co-V | 443.9744 | 94.78441 | 447.5854 | 164.9634
2382 | 24.64869 | 19.12418 | 14.03344 | 14.08919 | 28.10449 | 74.5645 | 0.3056637 | 0.08664749 | 464.1134 | 0 | 0 | 0 |  | Fe-Cr-Ni-Co-V | 571.1994 | 78.88583 | 482.3988 | 189.2894
2383 | 22.83326 | 19.32615 | 9.818067 | 12.04753 | 35.97499 | 71.72805 | 0.3107754 | 0.08718339 | 456.3548 | 0 | 0 | 0 |  | Fe-Cr-Ni-Co-V | 586.5505 | 83.95184 | 462.102 | 209.0544
2384 | 16.84608 | 19.60555 | 6.640005 | 8.888513 | 48.01985 | 67.51607 | 0.3189016 | 0.08367579 | 409.5791 | 0 | 0 | 0 |  | Fe-Cr-Ni-Co-V | 592.4619 | 95.90326 | 402.815 | 227.961
2385 | 13.70002 | 6.377659 | 51.42821 | 25.81626 | 2.67785 | 79.41752 | 0.3041407 | 0.04534245 | 164.4923 | 1 | 1 | 1 | 164.4923 | Fe-Cr-Ni-Co-V | 169.3618 | 65.53749 | -25.63178 | 90.93501
2386 | 20.52025 | 7.278189 | 43.13709 | 23.71654 | 5.347939 | 78.93818 | 0.3036433 | 0.05681254 | 241.9937 | 1 | 1 | 1 | 241.9937 | Fe-Cr-Ni-Co-V | 185.1718 | 61.48683 | 25.77361 | 121.7895
2387 | 25.60739 | 8.252862 | 37.26771 | 20.78654 | 8.085491 | 78.35662 | 0.3035569 | 0.06516299 | 302.744 | 1 | 1 | 1 | 302.744 | Fe-Cr-Ni-Co-V | 193.4203 | 59.19265 | 125.6726 | 151.9232
2388 | 28.11929 | 10.28511 | 30.61135 | 19.07563 | 11.90862 | 77.6847 | 0.3034946 | 0.07321414 | 364.2756 | 1 | 1 | 1 | 364.2756 | Fe-Cr-Ni-Co-V | 234.4079 | 43.12473 | 261.4304 | 176.9788
2389 | 30.08976 | 11.20595 | 25.30154 | 16.93471 | 16.46804 | 76.27714 | 0.3052394 | 0.08035376 | 417.4469 | 1 | 1 | 1 | 417.4469 | Fe-Cr-Ni-Co-V | 285.8786 | 42.43001 | 332.71 | 159.7055
2390 | 31.16311 | 13.10319 | 19.01909 | 13.79058 | 22.92403 | 74.52017 | 0.3073671 | 0.08633974 | 460.4096 | 0 | 0 | 0 |  | Fe-Cr-Ni-Co-V | 439.072 | 99.21552 | 419.4981 | 172.2694
2391 | 30.80981 | 14.34264 | 14.03296 | 10.83747 | 29.97711 | 72.34252 | 0.3107296 | 0.08851217 | 469.124 | 0 | 0 | 0 |  | Fe-Cr-Ni-Co-V | 534.5706 | 96.25737 | 428.5173 | 190.8913
2392 | 27.33182 | 14.68103 | 8.839412 | 8.874529 | 40.27322 | 68.76783 | 0.3173218 | 0.0880682 | 449.1083 | 0 | 0 | 0 |  | Fe-Cr-Ni-Co-V | 569.6552 | 100.4973 | 408.0661 | 215.524
2393 | 20.05879 | 14.74391 | 5.548294 | 6.684403 | 52.96461 | 64.43336 | 0.3259546 | 0.08332434 | 392.2888 | 0 | 0 | 0 |  | Fe-Cr-Ni-Co-V | 576.6995 | 104.4274 | 370.0706 | 244.8953
2394 | 20.41814 | 6.336728 | 53.14208 | 17.44239 | 2.660664 | 79.46239 | 0.3033875 | 0.04476321 | 160.8153 | 1 | 1 | 1 | 160.8153 | Fe-Cr-Ni-Co-V | 168.4801 | 70.90297 | -8.792848 | 77.46605
2395 | 27.43184 | 6.385061 | 44.2796 | 16.54158 | 5.361917 | 78.67789 | 0.303725 | 0.05625241 | 237.2694 | 1 | 1 | 1 | 237.2694 | Fe-Cr-Ni-Co-V | 182.4101 | 67.78375 | 37.96318 | 116.7901
2396 | 32.54605 | 6.427654 | 37.31858 | 15.61118 | 8.096527 | 77.8031 | 0.3044895 | 0.06443109 | 295.4058 | 1 | 1 | 1 | 295.4058 | Fe-Cr-Ni-Co-V | 190.8748 | 65.69933 | 100.8129 | 153.5161
2397 | 35.47861 | 7.340475 | 31.07589 | 13.51972 | 12.58531 | 76.44703 | 0.3059959 | 0.07453389 | 370.1923 | 1 | 1 | 1 | 370.1923 | Fe-Cr-Ni-Co-V | 233.9832 | 45.08337 | 222.4575 | 173.6944
2398 | 37.79424 | 8.334022 | 25.08947 | 11.54503 | 17.23723 | 75.09408 | 0.3075962 | 0.08128966 | 420.1165 | 1 | 1 | 1 | 420.1165 | Fe-Cr-Ni-Co-V | 285.5019 | 39.41897 | 312.8809 | 160.9518
2399 | 38.56639 | 9.44921 | 19.20154 | 9.638914 | 23.14394 | 73.31081 | 0.3101163 | 0.08626668 | 453.8738 | 0 | 0 | 0 |  | Fe-Cr-Ni-Co-V | 388.9694 | 94.57435 | 383.0941 | 173.6968
2400 | 38.01005 | 10.52106 | 12.95735 | 7.588482 | 30.92306 | 70.88433 | 0.3140025 | 0.08929569 | 468.2084 | 0 | 0 | 0 |  | Fe-Cr-Ni-Co-V | 503.5292 | 110.1596 | 401.6389 | 201.3693
2401 | 33.35364 | 11.64514 | 7.668838 | 5.499503 | 41.83288 | 67.40624 | 0.3202988 | 0.08879587 | 447.8646 | 0 | 0 | 0 |  | Fe-Cr-Ni-Co-V | 555.3387 | 106.6251 | 378.9419 | 221.6143
2402 | 24.31517 | 11.81139 | 4.444755 | 4.462413 | 54.96627 | 63.00629 | 0.3292194 | 0.08311097 | 383.6507 | 0 | 0 | 0 |  | Fe-Cr-Ni-Co-V | 559.5367 | 116.6602 | 349.8062 | 238.1175
2403 | 36.33635 | 4.57172 | 43.35379 | 10.36334 | 5.374804 | 78.19114 | 0.304311 | 0.05551974 | 231.3145 | 1 | 1 | 1 | 231.3145 | Fe-Cr-Ni-Co-V | 188.6116 | 63.64202 | 8.359189 | 113.8302
2404 | 40.51171 | 4.599778 | 36.34988 | 10.42694 | 8.111686 | 77.30808 | 0.3052052 | 0.06370029 | 288.7044 | 1 | 1 | 1 | 288.7044 | Fe-Cr-Ni-Co-V | 199.0583 | 63.91725 | 63.77518 | 149.1302
2405 | 43.83687 | 5.565551 | 29.32129 | 9.462144 | 11.81414 | 76.36191 | 0.3059591 | 0.07184328 | 348.5677 | 1 | 1 | 1 | 348.5677 | Fe-Cr-Ni-Co-V | 237.4625 | 50.59769 | 171.5028 | 175.5573
2406 | 45.22513 | 6.549911 | 23.23958 | 8.484328 | 16.50105 | 74.98098 | 0.3077069 | 0.07912777 | 401.8873 | 0 | 0 | 0 |  | Fe-Cr-Ni-Co-V | 288.39 | 43.82787 | 280.4349 | 170.7136
2407 | 45.73108 | 7.569358 | 17.0906 | 6.434435 | 23.17453 | 72.87172 | 0.3108627 | 0.08562405 | 446.3589 | 0 | 0 | 0 |  | Fe-Cr-Ni-Co-V | 391.2262 | 102.5918 | 355.3309 | 178.8385
2408 | 44.14475 | 8.602471 | 11.86975 | 5.416775 | 29.96625 | 70.76633 | 0.3143105 | 0.08879698 | 463.1385 | 0 | 0 | 0 |  | Fe-Cr-Ni-Co-V | 483.0766 | 113.9428 | 381.3066 | 204.7524
2409 | 39.20082 | 10.56512 | 6.505806 | 3.265826 | 40.46243 | 67.70528 | 0.3195861 | 0.08900528 | 450.7474 | 0 | 0 | 0 |  | Fe-Cr-Ni-Co-V | 545.4811 | 114.9768 | 385.279 | 235.0926
2410 | 49.52019 | 2.766328 | 33.31199 | 6.270812 | 8.130677 | 76.90922 | 0.3056228 | 0.06288708 | 281.3118 | 1 | 1 | 1 | 281.3118 | Fe-Cr-Ni-Co-V | 208.0578 | 62.43261 | 10.05078 | 142.5665
2411 | 51.90087 | 3.717075 | 26.22706 | 6.3195 | 11.8355 | 75.95446 | 0.306506 | 0.0710842 | 340.8362 | 1 | 1 | 1 | 340.8362 | Fe-Cr-Ni-Co-V | 249.2659 | 46.75433 | 138.607 | 179.2546
2412 | 53.36229 | 4.68704 | 20.10715 | 5.312376 | 16.53115 | 74.58442 | 0.3082483 | 0.07843774 | 394.1338 | 0 | 0 | 0 |  | Fe-Cr-Ni-Co-V | 301.4256 | 53.18418 | 240.3494 | 177.2687
2413 | 54.38622 | 5.732372 | 14.02151 | 4.331449 | 21.52845 | 73.1721 | 0.3101374 | 0.08306852 | 425.9197 | 0 | 0 | 0 |  | Fe-Cr-Ni-Co-V | 383.4169 | 101.2534 | 322.9882 | 178.1978
2414 | 51.31208 | 7.643807 | 8.629346 | 4.331814 | 28.08295 | 71.41551 | 0.3127829 | 0.08710028 | 451.8067 | 0 | 0 | 0 |  | Fe-Cr-Ni-Co-V | 473.2872 | 116.5594 | 370.999 | 215.9377
2415 | 4.994765 | 2.790207 | 12.59983 | 49.54538 | 30.06983 | 67.71855 | 0.3253801 | 0.09582831 | 510.0644 | 1 | 1 | 1 | 510.0644 | Fe-Cr-Ni-Co-V | 377.5319 | 96.50037 | 189.8829 | 188.9549
2416 | 5.050406 | 4.702149 | 11.6785 | 42.636 | 35.93294 | 66.2686 | 0.327245 | 0.09673475 | 509.1997 | 1 | 0 | 0 |  | Fe-Cr-Ni-Co-V | 464.867 | 105.6458 | 257.6002 | 213.0064
2417 | 4.121919 | 6.715952 | 10.83123 | 36.97248 | 41.35843 | 65.05071 | 0.3288163 | 0.09583687 | 494.9717 | 0 | 0 | 0 |  | Fe-Cr-Ni-Co-V | 509.9709 | 104.0885 | 284.1872 | 213.1351
2418 | 4.128425 | 10.5703 | 9.763492 | 29.40684 | 46.13095 | 64.75751 | 0.3280501 | 0.09247272 | 465.9975 | 0 | 0 | 0 |  | Fe-Cr-Ni-Co-V | 550.8364 | 94.68302 | 328.252 | 206.4777
2419 | 3.159473 | 13.7275 | 7.748715 | 24.44985 | 50.91446 | 64.24953 | 0.328024 | 0.08789323 | 427.8335 | 0 | 0 | 0 |  | Fe-Cr-Ni-Co-V | 576.4561 | 96.95147 | 361.1802 | 223.9052
2420 | 5.89753 | 2.745429 | 19.62957 | 52.89922 | 18.82826 | 71.90892 | 0.3182176 | 0.08733258 | 458.8167 | 1 | 1 | 1 | 458.8167 | Fe-Cr-Ni-Co-V | 252.6077 | 55.19165 | 83.37766 | 202.3768
2421 | 6.959388 | 4.62821 | 17.76479 | 46.16213 | 24.48548 | 70.40084 | 0.319936 | 0.09210546 | 492.5271 | 1 | 1 | 1 | 492.5271 | Fe-Cr-Ni-Co-V | 305.3104 | 68.97346 | 192.059 | 186.1234
2422 | 7.950405 | 6.476903 | 16.71312 | 39.85135 | 29.00822 | 69.36474 | 0.320944 | 0.09385618 | 501.3787 | 1 | 1 | 1 | 501.3787 | Fe-Cr-Ni-Co-V | 404.7885 | 101.2539 | 245.9331 | 181.5942
2423 | 8.110971 | 9.439586 | 14.91932 | 34.23679 | 33.29333 | 68.85292 | 0.3207426 | 0.09427078 | 502.5124 | 1 | 0 | 0 |  | Fe-Cr-Ni-Co-V | 485.0244 | 100.529 | 289.9426 | 186.5378
2424 | 9.228892 | 13.36611 | 11.85599 | 28.13459 | 37.41441 | 68.81558 | 0.3192956 | 0.09212439 | 484.6214 | 0 | 0 | 0 |  | Fe-Cr-Ni-Co-V | 552.0892 | 92.4915 | 368.0678 | 192.3088
2425 | 8.288938 | 17.36407 | 9.801435 | 22.96087 | 41.58469 | 68.7058 | 0.3181966 | 0.08917106 | 459.9877 | 0 | 0 | 0 |  | Fe-Cr-Ni-Co-V | 591.4252 | 88.74234 | 408.6035 | 211.4359
2426 | 7.398385 | 22.63272 | 7.776339 | 17.8451 | 44.34745 | 69.51068 | 0.3150314 | 0.08470344 | 428.1813 | 0 | 0 | 0 |  | Fe-Cr-Ni-Co-V | 605.5495 | 87.6291 | 446.6422 | 216.9572
2427 | 3.879948 | 2.709301 | 29.56665 | 53.22668 | 10.61742 | 75.00419 | 0.3134738 | 0.07327356 | 355.5635 | 1 | 1 | 1 | 355.5635 | Fe-Cr-Ni-Co-V | 188.5017 | 62.0181 | -51.02966 | 185.6074
2428 | 7.748925 | 3.607294 | 27.48866 | 47.01858 | 14.13655 | 73.96443 | 0.3143854 | 0.07890209 | 396.6748 | 1 | 1 | 1 | 396.6748 | Fe-Cr-Ni-Co-V | 209.4867 | 53.09161 | 49.46082 | 185.6035
2429 | 9.888954 | 5.524229 | 24.94594 | 40.69819 | 18.94268 | 72.78332 | 0.3153565 | 0.08678784 | 458.1554 | 1 | 1 | 1 | 458.1554 | Fe-Cr-Ni-Co-V | 247.3571 | 48.07418 | 169.125 | 187.5737
2430 | 11.86531 | 8.285343 | 21.82506 | 35.47619 | 22.54809 | 72.46197 | 0.3146063 | 0.08867514 | 472.511 | 1 | 1 | 1 | 472.511 | Fe-Cr-Ni-Co-V | 302.5538 | 64.59147 | 243.512 | 165.4312
2431 | 13.11606 | 12.21162 | 18.02798 | 30.87579 | 25.76854 | 72.72323 | 0.3125154 | 0.0898613 | 484.4615 | 1 | 0 | 0 |  | Fe-Cr-Ni-Co-V | 430.3474 | 99.69943 | 329.4041 | 168.4023
2432 | 14.26443 | 16.12669 | 14.99314 | 25.80464 | 28.8111 | 73.01412 | 0.3104354 | 0.0892268 | 480.5691 | 1 | 0 | 0 |  | Fe-Cr-Ni-Co-V | 537.3746 | 83.78696 | 403.6213 | 174.0477
2433 | 13.39662 | 22.06733 | 11.91469 | 20.66168 | 31.95969 | 73.89993 | 0.3068058 | 0.08691988 | 465.3322 | 0 | 0 | 0 |  | Fe-Cr-Ni-Co-V | 598.5175 | 76.56547 | 476.2797 | 191.2403
2434 | 12.49015 | 28.10312 | 8.752148 | 16.47547 | 34.17911 | 75.14703 | 0.3025335 | 0.08340426 | 441.4264 | 0 | 0 | 0 |  | Fe-Cr-Ni-Co-V | 625.4269 | 77.87876 | 535.1103 | 211.3871
2435 | 9.450087 | 35.19378 | 6.621903 | 13.29642 | 35.43781 | 77.00681 | 0.2970305 | 0.07910921 | 413.3951 | 0 | 0 | 0 |  | Fe-Cr-Ni-Co-V | 640.0002 | 82.00759 | 580.1384 | 217.3256
2436 | 5.812136 | 2.705676 | 38.69068 | 43.95549 | 8.836014 | 75.49939 | 0.312639 | 0.06879348 | 321.4998 | 1 | 1 | 1 | 321.4998 | Fe-Cr-Ni-Co-V | 166.1214 | 66.92899 | -21.81769 | 154.5228
2437 | 9.860071 | 3.672063 | 35.23686 | 39.53883 | 11.69217 | 74.81182 | 0.3128802 | 0.07750481 | 388.7426 | 1 | 1 | 1 | 388.7426 | Fe-Cr-Ni-Co-V | 174.5388 | 62.41009 | 54.92273 | 183.0038
2438 | 13.94186 | 6.49024 | 30.35491 | 34.67902 | 14.53398 | 74.8903 | 0.3111124 | 0.08158822 | 423.3126 | 1 | 1 | 1 | 423.3126 | Fe-Cr-Ni-Co-V | 216.6438 | 48.43748 | 153.9994 | 184.7845
2439 | 16.91185 | 9.262158 | 26.14089 | 30.4439 | 17.2412 | 74.96089 | 0.3095402 | 0.08308024 | 436.2797 | 1 | 1 | 1 | 436.2797 | Fe-Cr-Ni-Co-V | 259.4499 | 42.47377 | 242.8083 | 168.1255
2440 | 19.09081 | 14.03241 | 21.12219 | 26.50763 | 19.24695 | 76.04408 | 0.3055762 | 0.08362457 | 445.6477 | 1 | 1 | 1 | 445.6477 | Fe-Cr-Ni-Co-V | 335.3076 | 75.65063 | 339.3578 | 152.7996
2441 | 19.29118 | 18.90624 | 17.0751 | 22.50011 | 22.22738 | 76.65625 | 0.3026244 | 0.0842518 | 453.8013 | 1 | 0 | 0 |  | Fe-Cr-Ni-Co-V | 502.0903 | 94.58099 | 448.8037 | 182.582
2442 | 18.65752 | 25.0914 | 13.07377 | 18.59476 | 24.58254 | 77.93651 | 0.298149 | 0.08326892 | 451.1999 | 0 | 0 | 0 |  | Fe-Cr-Ni-Co-V | 593.7383 | 75.24633 | 541.9282 | 197.2381
2443 | 17.45842 | 32.50911 | 9.714868 | 14.08833 | 26.22926 | 79.85406 | 0.2922127 | 0.07942048 | 425.2734 | 0 | 0 | 0 |  | Fe-Cr-Ni-Co-V | 617.0711 | 85.45264 | 626.1177 | 215.8662
2444 | 12.56679 | 41.92582 | 6.604387 | 12.15614 | 26.74687 | 82.79784 | 0.2841448 | 0.07508452 | 399.5271 | 0 | 0 | 0 |  | Fe-Cr-Ni-Co-V | 636.1888 | 93.27868 | 719.4601 | 222.6588
2445 | 8.71051 | 2.703289 | 45.77748 | 35.74615 | 7.062573 | 76.0944 | 0.3114996 | 0.06307216 | 279.6648 | 1 | 1 | 1 | 279.6648 | Fe-Cr-Ni-Co-V | 152.2446 | 71.75066 | -24.25519 | 132.9012
2446 | 13.79551 | 4.587222 | 40.3936 | 32.23529 | 8.988383 | 76.24417 | 0.309829 | 0.07095818 | 341.2814 | 1 | 1 | 1 | 341.2814 | Fe-Cr-Ni-Co-V | 163.3821 | 67.65933 | 43.54805 | 160.7816
2447 | 18.8919 | 7.405973 | 34.4885 | 28.32996 | 10.88367 | 76.76872 | 0.3071781 | 0.07450808 | 371.8984 | 1 | 1 | 1 | 371.8984 | Fe-Cr-Ni-Co-V | 194.2758 | 54.94512 | 147.0925 | 176.7845
2448 | 21.84718 | 11.09492 | 29.22598 | 25.15036 | 12.68156 | 77.57331337 | 0.3039754 | 0.07541846 | 382.2659 | 1 | 1 | 1 | 382.2659 | Fe-Cr-Ni-Co-V | 237.0922 | 43.92871 | 255.0971 | 186.9992
2449 | 24.0716 | 15.87496 | 24.2471 | 21.1682 | 14.63813 | 78.65291 | 0.2999922 | 0.07766998 | 404.3637 | 1 | 1 | 1 | 404.3637 | Fe-Cr-Ni-Co-V | 301.5232 | 49.71451 | 363.4611 | 127.4442
2450 | 25.31367 | 20.73996 | 19.15693 | 18.16453 | 16.62492 | 79.70511 | 0.2961493 | 0.07867386 | 416.6193 | 1 | 0 | 0 |  | Fe-Cr-Ni-Co-V | 421.1276 | 92.73132 | 508.746 | 201.5073
2451 | 24.60099 | 28.63074 | 14.00628 | 14.06193 | 18.70007 | 81.70168 | 0.2897841 | 0.07744989 | 413.9714 | 0 | 0 | 0 |  | Fe-Cr-Ni-Co-V | 547.134 | 106.1037 | 619.7436 | 224.5432
2452 | 22.753 | 36.59061 | 9.783556 | 12.00518 | 18.86765 | 84.45272 | 0.2822533 | 0.07400392 | 394.2014 | 0 | 0 | 0 |  | Fe-Cr-Ni-Co-V | 586.2861 | 108.9208 | 728.7778 | 223.3542
2453 | 16.74621 | 48.72328 | 6.600638 | 8.835815 | 19.09406 | 88.45015 | 0.2715162 | 0.06874285 | 361.8997 | 0 | 0 | 0 |  | Fe-Cr-Ni-Co-V | 571.7079 | 150.4817 | 804.3264 | 206.0087
2454 | 13.71015 | 2.735304 | 51.46625 | 25.83536 | 6.252939 | 76.36327 | 0.310624 | 0.06324406 | 281.4414 | 1 | 1 | 1 | 281.4414 | Fe-Cr-Ni-Co-V | 145.9305 | 75.77103 | -14.57198 | 108.3613
2455 | 20.52782 | 5.460657 | 43.15301 | 23.72529 | 7.133217 | 77.43785 | 0.3068501 | 0.0627288 | 281.2829 | 1 | 1 | 1 | 281.2829 | Fe-Cr-Ni-Co-V | 175.1968 | 65.25051 | 34.99717 | 136.8452
2456 | 25.60739 | 8.252862 | 37.26771 | 20.78654 | 8.085491 | 78.35662 | 0.3035569 | 0.06504056 | 302.267 | 1 | 1 | 1 | 302.267 | Fe-Cr-Ni-Co-V | 186.8755 | 58.9172 | 125.1065 | 152.0042
2457 | 28.10862 | 12.15052 | 30.59975 | 19.0684 | 10.07271 | 79.17536 | 0.3002633 | 0.07104727 | 352.8653 | 1 | 1 | 1 | 352.8653 | Fe-Cr-Ni-Co-V | 231.7409 | 46.52343 | 274.0534 | 161.658
2458 | 30.05561 | 16.78985 | 25.27282 | 16.91548 | 10.96623 | 80.66756 | 0.2956567 | 0.07013996 | 350.0275 | 1 | 1 | 1 | 350.0275 | Fe-Cr-Ni-Co-V | 281.8846 | 42.8038 | 384.2088 | 156.1644
2459 | 31.09817 | 23.34981 | 18.97946 | 13.76185 | 12.81071 | 82.39653 | 0.2900118 | 0.07023799 | 355.7776 | 0 | 0 | 0 |  | Fe-Cr-Ni-Co-V | 380.7224 | 103.6637 | 539.2432 | 212.7642
2460 | 30.70858 | 30.4971 | 13.98686 | 10.80186 | 14.0056 | 84.50566 | 0.2836993 | 0.07096867 | 368.3344 | 0 | 0 | 0 |  | Fe-Cr-Ni-Co-V | 480.4481 | 140.8634 | 668.564 | 230.6439
2461 | 27.18612 | 40.88775 | 8.792292 | 8.827221 | 14.30662 | 88.04762 | 0.2740802 | 0.06860537 | 359.0818 | 0 | 0 | 0 |  | Fe-Cr-Ni-Co-V | 511.6593 | 156.0952 | 786.4163 | 198.1297
2462 | 19.90012 | 53.63333 | 5.504403 | 6.631525 | 14.33063 | 92.35539 | 0.2627399 | 0.06263591 | 320.3368 | 0 | 0 | 0 |  | Fe-Cr-Ni-Co-V | 498.7066 | 182.496 | 837.4978 | 190.4454
2463 | 20.43315 | 2.717736 | 53.18113 | 17.45521 | 6.212779 | 76.44644 | 0.3098102 | 0.05946607 | 253.7945 | 1 | 1 | 1 | 253.7945 | Fe-Cr-Ni-Co-V | 152.5169 | 79.79943 | 4.981601 | 101.564
2464 | 27.43692 | 5.473922 | 44.28779 | 16.54464 | 6.256727 | 77.92864 | 0.3053298 | 0.05927194 | 257.5155 | 1 | 1 | 1 | 257.5155 | Fe-Cr-Ni-Co-V | 180.4492 | 70.40539 | 35.88273 | 119.7273
2465 | 32.53394 | 8.26105 | 37.30469 | 15.60537 | 6.294954 | 79.2932 | 0.3012819 | 0.05917846 | 260.7497 | 1 | 1 | 1 | 260.7497 | Fe-Cr-Ni-Co-V | 198.6543 | 61.03067 | 95.97217 | 144.2353
2466 | 35.43904 | 12.8315 | 31.04123 | 13.50464 | 7.183586 | 80.83452 | 0.2964824 | 0.05919185 | 264.7695 | 1 | 1 | 1 | 264.7695 | Fe-Cr-Ni-Co-V | 234.6949 | 51.205 | 262.1911 | 150.1607
2467 | 37.7234 | 17.56107 | 25.04245 | 11.52339 | 8.1497 | 82.34401 | 0.2917644 | 0.06126075 | 284.0702 | 1 | 1 | 1 | 284.0702 | Fe-Cr-Ni-Co-V | 278.8298 | 45.25988 | 404.7052 | 171.5186
2468 | 38.45585 | 23.55531 | 19.14651 | 9.611286 | 9.231041 | 84.18839 | 0.2861771 | 0.06459398 | 314.9695 | 0 | 0 | 0 |  | Fe-Cr-Ni-Co-V | 329.4241 | 82.52655 | 517.5624 | 215.3238
2469 | 37.84853 | 31.42906 | 12.90229 | 7.556236 | 10.26389 | 86.65997 | 0.2789755 | 0.06460608 | 321.3206 | 0 | 0 | 0 |  | Fe-Cr-Ni-Co-V | 410.1481 | 147.2069 | 679.3162 | 220.5281
2470 | 33.1449 | 42.43161 | 7.620843 | 5.465085 | 11.33757 | 90.04703 | 0.2695151 | 0.06305452 | 317.1996 | 0 | 0 | 0 |  | Fe-Cr-Ni-Co-V | 464.6732 | 164.346 | 790.4634 | 195.8822
2471 | 24.0987 | 55.6046 | 4.405184 | 4.422685 | 11.46883 | 94.44651 | 0.2580515 | 0.05851371 | 290.6604 | 0 | 0 | 0 |  | Fe-Cr-Ni-Co-V | 457.4491 | 188.1306 | 851.1151 | 167.5404
2472 | 36.32961 | 5.485047 | 43.34575 | 10.36142 | 4.478173 | 78.94017 | 0.3027043 | 0.05229801 | 210.587 | 1 | 1 | 1 | 210.587 | Fe-Cr-Ni-Co-V | 196.4248 | 61.21368 | 8.503992 | 100.9138
2473 | 40.4815 | 8.273425 | 36.32278 | 10.41917 | 4.503132 | 80.2886 | 0.2987831 | 0.05249455 | 215.0651 | 1 | 1 | 1 | 215.0651 | Fe-Cr-Ni-Co-V | 211.8396 | 57.01242 | 50.08052 | 127.2614
2474 | 43.77922 | 12.04284 | 29.28273 | 9.4497 | 5.445509 | 81.538 | 0.2947347 | 0.0556169 | 240.087 | 1 | 1 | 1 | 240.087 | Fe-Cr-Ni-Co-V | 238.1978 | 53.22849 | 196.2952 | 157.6439
2475 | 45.13092 | 16.80755 | 23.19117 | 8.466655 | 6.403709 | 83.04757 | 0.290097 | 0.05808022 | 261.5379 | 0 | 1 | 0 |  | Fe-Cr-Ni-Co-V | 272.5202 | 45.92537 | 387.0865 | 172.8394
2476 | 45.58239 | 23.57733 | 17.03503 | 6.413513 | 7.391736 | 85.20809 | 0.2837049 | 0.05981368 | 279.4542 | 0 | 0 | 0 |  | Fe-Cr-Ni-Co-V | 321.0487 | 86.38855 | 496.0253 | 200.6164
2477 | 43.94881 | 30.4508 | 11.81706 | 5.392732 | 8.3906 | 87.29698 | 0.2776483 | 0.06082965 | 292.1465 | 0 | 0 | 0 |  | Fe-Cr-Ni-Co-V | 390.1517 | 138.3774 | 673.9872 | 216.1229
2478 | 38.95799 | 41.04417 | 6.465505 | 3.245596 | 10.28673 | 90.15898 | 0.2692552 | 0.06003544 | 292.2979 | 0 | 0 | 0 |  | Fe-Cr-Ni-Co-V | 446.9884 | 163.1282 | 789.0905 | 193.9407
2479 | 49.46469 | 8.289683 | 33.27465 | 6.263783 | 2.707188 | 81.37975 | 0.2959792 | 0.04417906 | 161.0507 | 1 | 1 | 1 | 161.0507 | Fe-Cr-Ni-Co-V | 223.2265625 | 49.03815 | 17.17619 | 116.1127
2480 | 51.81299 | 12.06004 | 26.18265 | 6.308799 | 3.635525 | 82.61171 | 0.2920601 | 0.04823506 | 189.8188 | 0 | 1 | 0 |  | Fe-Cr-Ni-Co-V | 247.1004 | 45.77866 | 141.8298 | 144.8818
2481 | 53.23073 | 16.83175 | 20.05758 | 5.299279 | 4.580664 | 84.12133 | 0.2874154 | 0.05164632 | 216.1329 | 0 | 1 | 0 |  | Fe-Cr-Ni-Co-V | 273.605 | 45.76989 | 346.5251 | 160.4127
2482 | 54.20767 | 21.90195 | 13.97547 | 4.317229 | 5.597679 | 85.66463 | 0.2826657 | 0.05674729 | 256.6681 | 0 | 0 | 0 |  | Fe-Cr-Ni-Co-V | 318.4659 | 73.48971 | 447.5617 | 173.0001
2483 | 51.09426 | 28.5426 | 8.592715 | 4.313426 | 7.456998 | 87.25865 | 0.2776755 | 0.05823284 | 271.3292 | 0 | 0 | 0 |  | Fe-Cr-Ni-Co-V | 384.0849 | 135.8745 | 615.7136 | 210.9177
2484 | 32.51748 | 11.00916 | 3.107151 | 48.87209 | 4.494121 | 82.39223 | 0.2944406 | 0.05116811 | 211.5309 | 0 | 1 | 0 |  | Fe-Cr-Ni-Co-V | 265.6713 | 65.76303 | -71.59751 | 162.226
2485 | 38.5116 | 10.11323 | 5.189616 | 41.68186 | 4.503694 | 82.07002 | 0.2947407 | 0.05096011 | 209.296 | 0 | 1 | 0 |  | Fe-Cr-Ni-Co-V | 265.6129 | 66.49892 | -61.80409 | 168.2938
2486 | 43.91411 | 9.292263 | 7.34324 | 35.80886 | 3.641525 | 82.1741 | 0.2943744 | 0.04705593 | 182.4011 | 0 | 1 | 0 |  | Fe-Cr-Ni-Co-V | 253.4509 | 61.13427 | -103.6642 | 141.0763
2487 | 48.47547 | 8.289695 | 11.43818 | 28.18707 | 3.60959 | 81.74065 | 0.2950904 | 0.04685897 | 179.9277 | 0 | 1 | 0 |  | Fe-Cr-Ni-Co-V | 251.2116 | 54.40718 | -122.371 | 94.12177
2488 | 52.90226 | 6.505287 | 14.68807 | 23.17294 | 2.731439 | 81.44543 | 0.2958923 | 0.04221631 | 149.1067 | 0 | 1 | 0 |  | Fe-Cr-Ni-Co-V | 240.5436 | 46.917 | -157.8505 | 91.55399
2489 | 20.76445 | 17.49141 | 3.117888 | 53.21468 | 5.411581 | 84.16784 | 0.290143 | 0.05590401 | 250.8573 | 0 | 1 | 0 |  | Fe-Cr-Ni-Co-V | 288.8938 | 76.42795 | 27.17775 | 170.8652
2490 | 26.75921 | 15.68659 | 5.208562 | 46.01744 | 6.32819 | 83.07731 | 0.2920684 | 0.05815236 | 264.7016 | 0 | 1 | 0 |  | Fe-Cr-Ni-Co-V | 295.7993 | 81.257 | 31.16614 | 163.6343
2491 | 31.48009 | 14.65467 | 7.238062 | 39.44844 | 7.178735 | 82.29748 | 0.2933141 | 0.06042679 | 279.5869 | 0 | 1 | 0 |  | Fe-Cr-Ni-Co-V | 301.4145 | 79.34383 | 65.53318 | 149.7899
2492 | 35.78133 | 12.95544 | 10.44701 | 33.56326 | 7.252969 | 81.59553 | 0.2947663 | 0.06023979 | 275.815 | 0 | 1 | 0 |  | Fe-Cr-Ni-Co-V | 283.88 | 72.6218 | 76.56536 | 154.1102
2493 | 39.76027 | 10.1801 | 14.62701 | 27.27237 | 8.160254 | 80.08942 | 0.2980373 | 0.06259078 | 289.194 | 0 | 1 | 0 |  | Fe-Cr-Ni-Co-V | 274.0216 | 53.85772 | 72.36908 | 144.9361
2494 | 43.66954 | 8.31646 | 18.77745 | 21.99406 | 7.242488 | 79.7434 | 0.299024 | 0.06006559 | 268.7845 | 0 | 1 | 0 |  | Fe-Cr-Ni-Co-V | 249.9696 | 46.20472 | 36.73889 | 141.311
2495 | 46.01767 | 6.51981 | 24.18426 | 16.89067 | 6.387585 | 79.31979 | 0.3002981 | 0.05730151 | 247.0291 | 0 | 1 | 0 |  | Fe-Cr-Ni-Co-V | 233.1938 | 45.52281 | 4.464335 | 142.2813
2496 | 11.91945 | 26.81903 | 3.132092 | 54.50527 | 3.624156 | 88.33945 | 0.2804977 | 0.05138841 | 226.4433 | 0 | 1 | 0 |  | Fe-Cr-Ni-Co-V | 288.8386 | 87.74786 | 141.9058 | 209.1414
2497 | 15.81311 | 24.84455 | 4.155235 | 47.97504 | 7.212058 | 85.86583 | 0.2849376 | 0.06110043 | 295.0255 | 0 | 1 | 0 |  | Fe-Cr-Ni-Co-V | 319.4216 | 91.01722 | 203.0124 | 199.4964
2498 | 21.01505 | 22.36106 | 6.311035 | 41.1847 | 9.128155 | 84.05037 | 0.2884203 | 0.06496124 | 320.5597 | 0 | 1 | 0 |  | Fe-Cr-Ni-Co-V | 340.0714 | 95.46701 | 227.7816 | 196.9564
2499 | 24.7926 | 19.38972 | 9.381296 | 35.58125 | 10.85513 | 82.13221 | 0.2924474 | 0.0688435 | 345.9054 | 0 | 1 | 0 |  | Fe-Cr-Ni-Co-V | 344.5006 | 88.18195 | 252.0266 | 177.2687
2500 | 28.01329 | 15.83526 | 13.6706 | 30.61712 | 11.86373 | 80.30363 | 0.2966437 | 0.07101513 | 357.2224 | 0 | 1 | 0 |  | Fe-Cr-Ni-Co-V | 306.8764 | 62.50988 | 255.7298 | 143.5195
2501 | 31.00012 | 13.03466 | 17.86853 | 25.32638 | 12.77031 | 78.80099 | 0.3000318 | 0.07309123 | 368.6065 | 0 | 1 | 0 |  | Fe-Cr-Ni-Co-V | 288.8512 | 44.74608 | 266.5102 | 164.0365
2502 | 33.89002 | 10.20835 | 24.09678 | 19.98511 | 11.81974 | 78.03298 | 0.3022404 | 0.07196005 | 356.219 | 1 | 1 | 1 | 356.219 | Fe-Cr-Ni-Co-V | 256.0211 | 37.5825 | 251.6461 | 185.8172
2503 | 35.74808 | 7.396228 | 30.26819 | 15.71816 | 10.86934 | 77.24554 | 0.3045845 | 0.07052548 | 341.6388 | 1 | 1 | 1 | 341.6388 | Fe-Cr-Ni-Co-V | 222.6748 | 50.90729 | 187.7069 | 177.7699
2504 | 36.52591 | 5.514684 | 37.35425 | 12.50088 | 8.104266 | 77.53628 | 0.3048884 | 0.06407036 | 292.2081 | 1 | 1 | 1 | 292.2081 | Fe-Cr-Ni-Co-V | 189.5068 | 66.60773 | 85.20531 | 150.6782
2505 | 10.06217 | 35.59962 | 3.172862 | 45.65836 | 5.506996 | 90.52303 | 0.2735983 | 0.05612301 | 266.6995 | 0 | 0 | 0 |  | Fe-Cr-Ni-Co-V | 316.9786 | 96.13609 | 442.8997 | 246.3995
2506 | 13.2543 | 32.27471 | 4.286587 | 40.88435 | 9.300049 | 87.47019 | 0.279622 | 0.06396155 | 321.8979 | 1 | 0 | 0 |  | Fe-Cr-Ni-Co-V | 350.7199 | 104.2955 | 475.5178 | 237.7012
2507 | 16.33457 | 27.56486 | 7.511454 | 35.55182 | 13.0373 | 83.97726 | 0.287015 | 0.0708671 | 368.6234 | 1 | 0 | 0 |  | Fe-Cr-Ni-Co-V | 415.7539 | 122.3872 | 477.2689 | 224.0313
2508 | 19.21204 | 23.53586 | 10.62816 | 30.94412 | 15.67981 | 81.30109 | 0.2928347 | 0.07559958 | 399.1063 | 1 | 0 | 0 |  | Fe-Cr-Ni-Co-V | 450.1223 | 113.9358 | 472.5159 | 215.4126
2509 | 21.19076 | 18.79003 | 15.90951 | 26.62119 | 17.48851 | 78.69138 | 0.2989627 | 0.07947787 | 421.5738 | 1 | 0 | 0 |  | Fe-Cr-Ni-Co-V | 422.4173 | 99.44576 | 420.7005 | 188.0012
2510 | 24.14244 | 14.98511 | 21.14649 | 22.29202 | 17.43394 | 77.24214 | 0.3026728 | 0.0807746 | 425.992 | 1 | 1 | 1 | 425.992 | Fe-Cr-Ni-Co-V | 332.2586 | 66.59354 | 385.6569 | 144.9568
2511 | 26.30005 | 11.30146 | 27.64362 | 18.14648 | 16.60839 | 76.09634 | 0.3059249 | 0.08091391 | 421.4098 | 1 | 1 | 1 | 421.4098 | Fe-Cr-Ni-Co-V | 276.9077 | 40.72449 | 327.9574 | 158.2254
2512 | 27.62936 | 8.268475 | 35.26387 | 13.53681 | 15.30149 | 75.31867 | 0.3084106 | 0.08075149 | 416.3252 | 1 | 1 | 1 | 416.3252 | Fe-Cr-Ni-Co-V | 241.0149 | 42.74835 | 280.4209 | 168.1085
2513 | 27.63064 | 5.512571 | 44.60049 | 11.45475 | 10.80155 | 75.91279 | 0.3086501 | 0.07246768 | 351.0138 | 1 | 1 | 1 | 351.0138 | Fe-Cr-Ni-Co-V | 177.6072 | 65.98943 | 154.1707 | 137.5359
2514 | 8.14715 | 42.66761 | 3.211258 | 37.61352 | 8.360459 | 91.56058 | 0.2693109 | 0.06048623 | 303.5474 | 0 | 0 | 0 |  | Fe-Cr-Ni-Co-V | 353.769 | 126.3078 | 673.9938 | 194.1727
2515 | 10.30402 | 37.41462 | 5.415205 | 33.70765 | 13.15851 | 87.35787 | 0.2781452 | 0.06869669 | 360.5094 | 0 | 0 | 0 |  | Fe-Cr-Ni-Co-V | 470.1711 | 143.3276 | 647.46 | 206.0809
2516 | 12.37671 | 31.68897 | 8.67266 | 29.38651 | 17.87515 | 83.13042 | 0.2872999 | 0.07561899 | 405.8518 | 0 | 0 | 0 |  | Fe-Cr-Ni-Co-V | 536.5372 | 126.6868 | 611.6877 | 205.795
2517 | 14.27463 | 26.58061 | 12.86045 | 25.82309 | 20.46121 | 80.11905 | 0.2942342 | 0.08016576 | 433.4888 | 0 | 0 | 0 |  | Fe-Cr-Ni-Co-V | 549.3745 | 108.1342 | 551.512 | 210.7856
2518 | 16.28008 | 21.78886 | 18.18126 | 21.47469 | 22.27511 | 77.54435 | 0.300334 | 0.08392654 | 454.6251 | 1 | 0 | 0 |  | Fe-Cr-Ni-Co-V | 522.6135 | 91.43709 | 499.3559 | 185.3966
2519 | 18.25073 | 16.99223 | 23.446 | 18.18934 | 23.1217 | 75.38439 | 0.3057369 | 0.08675428 | 468.8713 | 1 | 0 | 0 |  | Fe-Cr-Ni-Co-V | 453.0182 | 93.91251 | 455.5337 | 152.1225
2520 | 20.15186 | 12.19547 | 31.772 | 13.82256 | 22.05811 | 73.88755 | 0.3100583 | 0.08863082 | 476.6824 | 1 | 0 | 0 |  | Fe-Cr-Ni-Co-V | 332.8542 | 80.53282 | 394.6251 | 133.2189
2521 | 20.00078 | 8.379721 | 39.94283 | 11.60833 | 20.06834 | 73.05261 | 0.3130798 | 0.08890773 | 474.0036 | 1 | 1 | 1 | 474.0036 | Fe-Cr-Ni-Co-V | 265.8319 | 50.49658 | 330.7389 | 149.1471
2522 | 19.76729 | 5.521264 | 51.94281 | 8.343866 | 14.42477 | 73.92979 | 0.3129178 | 0.08256632 | 423.5451 | 1 | 1 | 1 | 423.5451 | Fe-Cr-Ni-Co-V | 187.7495 | 68.59972 | 220.1951 | 148.3712
2523 | 7.302525 | 48.56407 | 3.289535 | 27.5217 | 13.32217 | 91.14395 | 0.2678452 | 0.06489673 | 338.5289 | 0 | 0 | 0 |  | Fe-Cr-Ni-Co-V | 485.49 | 158.0389 | 785.3519 | 191.237
2524 | 8.261325 | 40.38119 | 6.512522 | 25.06385 | 19.78112 | 85.26853 | 0.2808034 | 0.07380653 | 397.5854 | 0 | 0 | 0 |  | Fe-Cr-Ni-Co-V | 586.5262 | 127.7598 | 736.7355 | 208.9563
2525 | 9.297637 | 34.62603 | 9.772616 | 21.8032 | 24.50052 | 81.16672 | 0.289923 | 0.07913695 | 429.0079 | 0 | 0 | 0 |  | Fe-Cr-Ni-Co-V | 620.7455 | 84.81767 | 649.356 | 207.8112
2526 | 11.43456 | 28.06692 | 14.20392 | 19.7451 | 26.54951 | 77.97631 | 0.2977064 | 0.0833968 | 452.4494 | 0 | 0 | 0 |  | Fe-Cr-Ni-Co-V | 610.3634 | 71.33102 | 571.7146 | 214.7965
2527 | 12.30597 | 22.91479 | 19.40195 | 17.31469 | 28.06259 | 75.45137 | 0.3039758 | 0.08721259 | 473.8257 | 0 | 0 | 0 |  | Fe-Cr-Ni-Co-V | 576.8391 | 77.22813 | 508.9811 | 176.8118
2528 | 14.13694 | 16.92271 | 26.53417 | 13.85258 | 28.5536 | 72.99979 | 0.3103747 | 0.09173375 | 499.5949 | 0 | 0 | 0 |  | Fe-Cr-Ni-Co-V | 502.8286 | 101.772 | 450.5941 | 149.649
2529 | 15.20438 | 12.26848 | 34.09303 | 10.6964 | 27.73771 | 71.47215 | 0.3147591 | 0.09460253 | 514.8466 | 1 | 0 | 0 |  | Fe-Cr-Ni-Co-V | 393.3708 | 101.9158 | 395.6679 | 129.3971
2530 | 15.18953 | 7.54246 | 44.70339 | 8.54876 | 24.01586 | 70.89587 | 0.3176731 | 0.09521694 | 515.4477 | 1 | 1 | 1 | 515.4477 | Fe-Cr-Ni-Co-V | 283.7242 | 70.03004 | 336.9341 | 159.5509
2531 | 14.83275 | 4.603312 | 57.16514 | 6.260972 | 17.13783 | 72.15957 | 0.316868 | 0.08977088 | 474.2572 | 1 | 1 | 1 | 474.2572 | Fe-Cr-Ni-Co-V | 188.4595 | 67.14703 | 252.2126 | 152.6766
2532 | 7.317401 | 50.60952 | 3.296236 | 18.75288 | 20.02396 | 88.68122 | 0.2712846 | 0.06854731 | 362.6956 | 0 | 0 | 0 |  | Fe-Cr-Ni-Co-V | 588.341 | 138.4839 | 809.7054 | 195.3969
2533 | 7.309475 | 41.80485 | 6.585331 | 17.63065 | 26.66969 | 82.72229 | 0.2848008 | 0.07572956 | 405.5518 | 0 | 0 | 0 |  | Fe-Cr-Ni-Co-V | 643.4057 | 75.73649 | 724.109375 | 212.49
2534 | 7.298691 | 34.94777 | 9.863423 | 16.50435 | 31.38577 | 78.39027 | 0.2948781 | 0.08055871 | 430.7136 | 0 | 0 | 0 |  | Fe-Cr-Ni-Co-V | 637.4896 | 80.35053 | 610.6525 | 214.3133
2535 | 8.23022 | 28.73511 | 15.13867 | 14.11318 | 33.78282 | 75.22184 | 0.3026577 | 0.08506251 | 455.2049 | 0 | 0 | 0 |  | Fe-Cr-Ni-Co-V | 619.129 | 75.37631 | 540.5567 | 201.5052
2536 | 9.222662 | 22.89787 | 20.46471 | 11.89506 | 35.5197 | 72.4528 | 0.3096156 | 0.08951549 | 479.1428 | 0 | 0 | 0 |  | Fe-Cr-Ni-Co-V | 596.6591 | 80.93514 | 478.7924 | 182.2577
2537 | 10.28855 | 17.24236 | 27.03537 | 9.7714 | 35.66232 | 70.30256 | 0.3154291 | 0.09419513 | 506.2303 | 0 | 0 | 0 |  | Fe-Cr-Ni-Co-V | 554.6303 | 90.57771 | 435.0763 | 171.4534
2538 | 11.22504 | 11.4011 | 35.39545 | 7.537954 | 34.44046 | 68.50533 | 0.3207273 | 0.09921763 | 537.0132 | 0 | 0 | 0 |  | Fe-Cr-Ni-Co-V | 460.1377 | 119.1977 | 381.2724 | 145.3308
2539 | 12.09305 | 6.567841 | 46.60638 | 5.31722 | 29.41551 | 68.33175 | 0.322852 | 0.1018565 | 556.6726 | 1 | 1 | 1 | 556.6726 | Fe-Cr-Ni-Co-V | 314.2057 | 87.03124 | 332.8686 | 155.353
2540 | 11.90041 | 3.693268 | 59.41469 | 4.186016 | 20.80561 | 70.18601 | 0.3209244 | 0.0967555 | 522.5213 | 1 | 1 | 1 | 522.5213 | Fe-Cr-Ni-Co-V | 214.667 | 64.15691 | 281.1338 | 167.2407
2541 | 5.279109 | 41.28668 | 6.658557 | 11.14168 | 35.63397 | 78.84255 | 0.2920518 | 0.07579277 | 392.8852 | 0 | 0 | 0 |  | Fe-Cr-Ni-Co-V | 648.863 | 81.85678 | 628.8102 | 220.8088
2542 | 5.263293 | 34.30249 | 9.957913 | 11.1083 | 39.368 | 75.02467 | 0.301325 | 0.08001421 | 413.0368 | 0 | 0 | 0 |  | Fe-Cr-Ni-Co-V | 636.0739 | 80.30079 | 554.5984 | 215.9191
2543 | 6.291562 | 27.33603 | 14.32811 | 9.958867 | 42.08544 | 71.62806 | 0.309792 | 0.084609 | 435.4992 | 0 | 0 | 0 |  | Fe-Cr-Ni-Co-V | 618.122 | 83.7262 | 497.2483 | 199.9331
2544 | 7.299888 | 21.36048 | 19.73008 | 8.803762 | 42.80579 | 69.2578 | 0.3160958 | 0.0895729 | 463.7066 | 0 | 0 | 0 |  | Fe-Cr-Ni-Co-V | 597.5374 | 85.08458 | 450.485 | 189.5509
2545 | 8.28563 | 15.42857 | 27.21534 | 6.557631 | 42.51283 | 67.17644 | 0.3219038 | 0.09552259 | 499.8079 | 0 | 0 | 0 |  | Fe-Cr-Ni-Co-V | 553.9526 | 96.05949 | 401.6573 | 186.0859375
2546 | 9.242571 | 10.51751 | 34.54129 | 5.418518 | 40.28011 | 66.09035 | 0.3255638 | 0.1007314 | 535.0449 | 0 | 0 | 0 |  | Fe-Cr-Ni-Co-V | 490.1204 | 115.7804 | 374.7173 | 167.0951
2547 | 11.04297 | 5.608084 | 45.37325 | 3.178151 | 34.79755 | 66.03408 | 0.3273649 | 0.105477 | 572.7829 | 0 | 0 | 0 |  | Fe-Cr-Ni-Co-V | 374.7727 | 115.3122 | 333.6496 | 148.3489
2548 | 3.184956 | 31.63022 | 10.04299 | 6.721923 | 48.41991 | 70.82371 | 0.3100953 | 0.07782196 | 378.8307 | 0 | 0 | 0 |  | Fe-Cr-Ni-Co-V | 622.7731 | 93.03107 | 477.0579 | 206.0267
2549 | 4.223678 | 24.57768 | 14.42821 | 6.685628 | 50.08481 | 67.87524 | 0.3178043 | 0.08313334 | 406.6416 | 0 | 0 | 0 |  | Fe-Cr-Ni-Co-V | 605.5264 | 88.58593 | 434.6405 | 199.7549
2550 | 5.250432 | 18.57585 | 19.86716 | 5.54058 | 50.76598 | 65.56192 | 0.3240289 | 0.08867181 | 437.4077 | 0 | 0 | 0 |  | Fe-Cr-Ni-Co-V | 585.1537 | 98.11315 | 402.9029 | 209.4958
2551 | 6.326166 | 12.76153 | 25.48916 | 4.450507 | 50.97264 | 63.44833 | 0.329833 | 0.09444034 | 469.5939 | 0 | 0 | 0 |  | Fe-Cr-Ni-Co-V | 551.7991 | 103.6436 | 368.5945 | 207.3031
2552 | 8.263603 | 7.693776 | 32.57159 | 4.360132 | 47.1109 | 62.85989 | 0.3325067 | 0.1011155 | 517.7741 | 0 | 0 | 0 |  | Fe-Cr-Ni-Co-V | 504.8254 | 115.7079 | 340.5986 | 190.5001
2553 | 2.912156 | 10.84538 | 33.67019 | 48.14502 | 4.427262 | 80.77514 | 0.30089 | 0.05508564 | 234.4995 | 1 | 1 | 1 | 234.4995 | Fe-Cr-Ni-Co-V | 190.806 | 59.22089 | -46.75844 | 152.0411
2554 | 4.854128 | 9.942692 | 39.79643 | 40.979 | 4.42775 | 80.2326 | 0.3020537 | 0.05529022 | 234.0633 | 1 | 1 | 1 | 234.0633 | Fe-Cr-Ni-Co-V | 190.251 | 57.46255 | -2.875151 | 153.2802
2555 | 6.856979 | 9.120211 | 45.30287 | 35.14584 | 3.5741 | 80.1523 | 0.3024213 | 0.05138319 | 205.7993 | 1 | 1 | 1 | 205.7993 | Fe-Cr-Ni-Co-V | 180.4511 | 56.00407 | 4.953307 | 132.6999
2556 | 10.67719 | 8.133492 | 49.9918 | 27.65594 | 3.541574 | 79.67934 | 0.3032767 | 0.05098182 | 201.7692 | 1 | 1 | 1 | 201.7692 | Fe-Cr-Ni-Co-V | 176.8018 | 65.63078 | 14.41509 | 105.0703
2557 | 13.7017 | 6.378441 | 54.52059 | 22.72109 | 2.678179 | 79.30038 | 0.3043906 | 0.04532146 | 163.3221 | 1 | 1 | 1 | 163.3221 | Fe-Cr-Ni-Co-V | 164.563 | 67.78149 | -14.18852 | 75.14861
2558 | 2.939622 | 17.3338 | 21.62857 | 52.73519 | 5.362821 | 83.21444 | 0.2940004 | 0.05839572 | 266.7874 | 1 | 1 | 1 | 266.7874 | Fe-Cr-Ni-Co-V | 234.3588 | 57.42087 | 0.513921 | 158.4966
2559 | 4.900821 | 15.51379 | 27.8164 | 45.51051 | 6.258479 | 81.90417 | 0.2967843 | 0.06141935 | 285.7744 | 1 | 1 | 1 | 285.7744 | Fe-Cr-Ni-Co-V | 222.2783 | 58.40606 | 45.40995 | 170.1556
2560 | 6.800825 | 14.47284 | 32.67772 | 38.95896 | 7.08966 | 80.97196 | 0.2986199 | 0.0642959 | 304.9666 | 1 | 1 | 1 | 304.9666 | Fe-Cr-Ni-Co-V | 217.6658 | 55.48313 | 106.4935 | 177.0099
2561 | 9.809752 | 12.78663 | 37.11921 | 33.12594 | 7.158465 | 80.19643 | 0.3003434 | 0.06442655 | 302.9633 | 1 | 1 | 1 | 302.9633 | Fe-Cr-Ni-Co-V | 206.2096 | 58.13914 | 148.8686 | 180.3902
2562 | 13.73476 | 10.04745 | 41.24689 | 26.91699 | 8.05392 | 78.67772 | 0.3036176 | 0.06697974 | 317.4311 | 1 | 1 | 1 | 317.4311 | Fe-Cr-Ni-Co-V | 186.7459 | 65.29818 | 152.0986 | 146.8371
2563 | 17.63237 | 8.208254 | 45.30323 | 21.70789 | 7.148256 | 78.32624 | 0.3046122 | 0.06388914 | 292.2238 | 1 | 1 | 1 | 292.2238 | Fe-Cr-Ni-Co-V | 176.7855 | 72.21619 | 109.3513 | 121.8613
2564 | 22.74152 | 6.444064 | 47.80659 | 16.69444 | 6.313376 | 78.0487 | 0.3052981 | 0.0600366 | 262.8759 | 1 | 1 | 1 | 262.8759 | Fe-Cr-Ni-Co-V | 177.0423 | 73.70541 | 62.3537 | 110.9302
2565 | 2.966316 | 26.69711 | 12.47141 | 54.25748 | 3.60768 | 87.87708 | 0.2824217 | 0.05282233 | 236.0255 | 1 | 1 | 1 | 236.0255 | Fe-Cr-Ni-Co-V | 271.3414 | 72.55741 | 136.0645 | 194.2259
2566 | 3.92947 | 24.69493 | 16.52085 | 47.68612 | 7.168625 | 85.24776 | 0.287474 | 0.06327659 | 310.1289 | 1 | 1 | 1 | 310.1289 | Fe-Cr-Ni-Co-V | 295.1108 | 75.01595 | 193.8158 | 186.7828
2567 | 5.958607 | 22.19089 | 21.92053 | 40.87128 | 9.058689 | 83.26201 | 0.2916222 | 0.06813967 | 343.0407 | 1 | 1 | 1 | 343.0407 | Fe-Cr-Ni-Co-V | 279.2682 | 59.80829 | 223.3806 | 161.5816
2568 | 8.85357 | 19.23381 | 25.84962 | 35.29515 | 10.76785 | 81.29056 | 0.2958294 | 0.0721051 | 369.1475 | 1 | 1 | 1 | 369.1475 | Fe-Cr-Ni-Co-V | 260.7387 | 52.40371 | 245.1172 | 128.4027
2569 | 12.90722 | 15.71478 | 29.22036 | 30.38417 | 11.77347 | 79.49783 | 0.2998484 | 0.07420265 | 379.7424 | 1 | 1 | 1 | 379.7424 | Fe-Cr-Ni-Co-V | 249.4365 | 43.70462 | 278.9642 | 146.6048
2570 | 16.87934 | 12.9421 | 32.3524 | 25.14653 | 12.67963 | 78.04238 | 0.3030244 | 0.07611173 | 389.6965 | 1 | 1 | 1 | 389.6965 | Fe-Cr-Ni-Co-V | 234.5294 | 44.95019 | 289.9717 | 161.0443
2571 | 22.7979 | 10.15149 | 35.42291 | 19.87379 | 11.75391 | 77.43314 | 0.3045959 | 0.07419272 | 371.179 | 1 | 1 | 1 | 371.179 | Fe-Cr-Ni-Co-V | 213.3674 | 49.19063 | 245.9102 | 164.3459
2572 | 28.69517 | 7.370057 | 37.44135 | 15.66254 | 10.83088 | 76.86137 | 0.306086 | 0.07184077 | 349.8845 | 1 | 1 | 1 | 349.8845 | Fe-Cr-Ni-Co-V | 198.0947 | 55.19276 | 182.9961 | 150.9003
2573 | 35.52081 | 5.511905 | 38.37252 | 12.49458 | 8.100181 | 77.4813 | 0.3051035 | 0.06419372 | 292.5802 | 1 | 1 | 1 | 292.5802 | Fe-Cr-Ni-Co-V | 187.1038 | 63.11049 | 91.57663 | 146.1691
2574 | 3.007828 | 35.47198 | 10.53829 | 45.49465 | 5.487252 | 90.17091 | 0.2750883 | 0.05760269 | 277.5193 | 0 | 1 | 0 |  | Fe-Cr-Ni-Co-V | 308.2653 | 80.76505 | 429.6175 | 241.2952
2575 | 4.059217 | 32.12412 | 13.86641 | 40.6936 | 9.256657 | 87.00521 | 0.2815552 | 0.06653338 | 340.8785 | 1 | 1 | 1 | 340.8785 | Fe-Cr-Ni-Co-V | 327.81 | 92.03487 | 446.7934 | 208.2955
2576 | 7.112987 | 27.43608 | 17.08882 | 35.38572 | 12.97639 | 83.50335 | 0.2889474 | 0.07354238 | 388.742 | 1 | 1 | 1 | 388.742 | Fe-Cr-Ni-Co-V | 370.3835 | 101.6857 | 472.1883 | 195.15
2577 | 10.06481 | 23.42695 | 20.10006 | 30.80093 | 15.60725 | 80.82508 | 0.2947475 | 0.07803077 | 417.4709 | 1 | 1 | 1 | 417.4709 | Fe-Cr-Ni-Co-V | 394.8324 | 100.922 | 464.7952 | 184.9908
2578 | 15.08959 | 18.73209 | 22.20464 | 26.53911 | 17.43458 | 78.36936 | 0.3002388 | 0.08112364 | 433.8934 | 1 | 1 | 1 | 433.8934 | Fe-Cr-Ni-Co-V | 366.9791 | 89.72972 | 415.2856 | 154.3086
2579 | 20.07743 | 14.95437 | 25.32373 | 22.24629 | 17.39817 | 77.02535 | 0.3035247 | 0.08186541 | 434.0245 | 1 | 1 | 1 | 434.0245 | Fe-Cr-Ni-Co-V | 311.8098 | 65.31518 | 379.2831 | 130.5795
2580 | 26.30005 | 11.30146 | 27.64362 | 18.14648 | 16.60839 | 76.09634 | 0.3059249 | 0.08115015 | 423.2335 | 1 | 1 | 1 | 423.2335 | Fe-Cr-Ni-Co-V | 279.0202 | 43.91087 | 331.9795 | 152.0949
2581 | 33.65172 | 8.293559 | 29.12894 | 13.57788 | 15.34791 | 75.64551 | 0.3071405 | 0.079189 | 405.1911 | 1 | 1 | 1 | 405.1911 | Fe-Cr-Ni-Co-V | 262.3035 | 36.91199 | 284.3834 | 162.7034
2582 | 42.75608 | 5.554574 | 29.26346 | 11.54203 | 10.88385 | 76.74007 | 0.30543 | 0.06998141 | 335.01 | 1 | 1 | 1 | 335.01 | Fe-Cr-Ni-Co-V | 224.6448 | 52.59866 | 154.775 | 178.3887
2583 | 3.047255 | 42.55691 | 8.541138 | 37.51593 | 8.338768 | 91.31241 | 0.2703707 | 0.06175019 | 313.3401 | 0 | 0 | 0 |  | Fe-Cr-Ni-Co-V | 341.2356 | 121.7473 | 676.2895 | 195.5099
2584 | 5.138485 | 37.3164 | 10.80198 | 33.61917 | 13.12396 | 87.10135 | 0.2792148 | 0.07029853 | 373.1411 | 0 | 0 | 0 |  | Fe-Cr-Ni-Co-V | 455.8376 | 140.6865 | 651.557 | 190.4831
2585 | 8.233789 | 31.62232 | 12.98163 | 29.32471 | 17.83755 | 82.92059 | 0.288155 | 0.07713382 | 417.6989 | 0 | 0 | 0 |  | Fe-Cr-Ni-Co-V | 531.3489 | 131.0214 | 607.8809 | 202.6085
2586 | 12.22266 | 26.55295 | 14.98825 | 25.79622 | 20.43992 | 80.01346 | 0.2946576 | 0.08078659 | 438.2942 | 1 | 0 | 0 |  | Fe-Cr-Ni-Co-V | 535.4409 | 112.0413 | 554.1175 | 209.7973
2587 | 17.30659 | 21.8002 | 17.12067 | 21.48586 | 22.28669 | 77.5979 | 0.3001221 | 0.08359002 | 452.0577 | 1 | 0 | 0 |  | Fe-Cr-Ni-Co-V | 533.146 | 93.34396 | 500.4291 | 189.9359
2588 | 22.35276 | 17.02751 | 19.22292 | 18.2271 | 23.1697 | 75.60133 | 0.3048886 | 0.08550553 | 459.4608 | 1 | 0 | 0 |  | Fe-Cr-Ni-Co-V | 491.2776 | 95.00629 | 462.7493 | 174.6114
2589 | 30.38419 | 12.25857 | 21.29093 | 13.89408 | 22.17223 | 74.43583 | 0.3079324 | 0.08560107 | 454.2788 | 1 | 0 | 0 |  | Fe-Cr-Ni-Co-V | 380.9391 | 83.61284 | 399.1565 | 161.4954
2590 | 38.35418 | 8.457494 | 21.21765 | 11.71607 | 20.2546 | 74.04727 | 0.3092433 | 0.08385973 | 437.5456 | 0 | 0 | 0 |  | Fe-Cr-Ni-Co-V | 325.2678 | 64.8566 | 339.545 | 154.717
2591 | 50.1783 | 5.606183 | 21.09668 | 8.472198 | 14.64663 | 75.59071 | 0.3064931 | 0.07577851 | 376.9384 | 0 | 1 | 0 |  | Fe-Cr-Ni-Co-V | 281.5709 | 44.40957 | 222.1795 | 179.7159
2592 | 3.122996 | 48.46077 | 7.659254 | 27.46315 | 13.29383 | 90.94451 | 0.2686976 | 0.06654197 | 351.4897 | 0 | 0 | 0 |  | Fe-Cr-Ni-Co-V | 479.511 | 163.90625 | 782.9 | 197.9606
2593 | 6.189463 | 40.33863 | 8.674211 | 25.03743 | 19.76027 | 85.16664 | 0.2812249 | 0.0744575 | 402.7668 | 0 | 0 | 0 |  | Fe-Cr-Ni-Co-V | 578.7887 | 127.5166 | 725.101 | 212.6686
2594 | 9.297637 | 34.62603 | 9.772616 | 21.8032 | 24.50052 | 81.16672 | 0.289923 | 0.07913695 | 429.0079 | 0 | 0 | 0 |  | Fe-Cr-Ni-Co-V | 617.9953 | 89.29221 | 642.8287 | 216.8181
2595 | 13.52793 | 28.09676 | 12.03148 | 19.76609 | 26.57774 | 78.08331 | 0.2972805 | 0.0830524 | 449.8622 | 0 | 0 | 0 |  | Fe-Cr-Ni-Co-V | 612.8007 | 72.02338 | 573.6556 | 209.2327
2596 | 18.51716 | 22.98705 | 12.97542 | 17.36929 | 28.15108 | 75.77359 | 0.3027097 | 0.08520037 | 458.3279 | 0 | 0 | 0 |  | Fe-Cr-Ni-Co-V | 593.6372 | 73.59461 | 515.4125 | 197.4373
2597 | 25.3886 | 17.01928 | 14.94393 | 13.93164 | 28.71655 | 73.59339 | 0.3080725 | 0.08734761 | 466.2428 | 0 | 0 | 0 |  | Fe-Cr-Ni-Co-V | 551.124 | 88.1956 | 445.6138 | 176.4331
2598 | 32.72408 | 12.37744 | 16.12304 | 10.79139 | 27.98405 | 72.4085 | 0.3111581 | 0.08840092 | 468.5252 | 0 | 0 | 0 |  | Fe-Cr-Ni-Co-V | 495.4581 | 107.038 | 423.6309 | 189.1885
2599 | 43.13313 | 7.649302 | 16.19165 | 8.669856 | 24.35605 | 72.41114 | 0.3118732 | 0.08665374 | 453.0042 | 0 | 0 | 0 |  | Fe-Cr-Ni-Co-V | 399.0563 | 98.9892 | 348.2999 | 181.0233
2600 | 55.50837 | 4.698247 | 15.91202 | 6.390094 | 17.49127 | 74.38542 | 0.3083141 | 0.07917328 | 399.2745 | 0 | 0 | 0 |  | Fe-Cr-Ni-Co-V | 325.7735 | 67.86011 | 249.2759 | 177.39
2601 | 3.129344 | 50.50165 | 7.674824 | 18.7129 | 19.98128 | 88.4824 | 0.2721247 | 0.06996287 | 374.0589 | 0 | 0 | 0 |  | Fe-Cr-Ni-Co-V | 577.2077 | 144.8424 | 803.3772 | 204.4214
2602 | 6.261924 | 41.78256 | 7.67879 | 17.62125 | 26.65548 | 82.67104 | 0.2850107 | 0.07620268 | 409.1906 | 0 | 0 | 0 |  | Fe-Cr-Ni-Co-V | 631.7523 | 91.60962 | 716.5289 | 212.9424
2603 | 9.394038 | 34.98504 | 7.679733 | 16.52195 | 31.41924 | 78.495 | 0.2944586 | 0.0799684 | 425.9686 | 0 | 0 | 0 |  | Fe-Cr-Ni-Co-V | 641.3154 | 76.54062 | 616.4998 | 214.8542
2604 | 14.44845 | 28.82601 | 8.678034 | 14.15783 | 33.88968 | 75.53814 | 0.3014107 | 0.08251483 | 435.4041 | 0 | 0 | 0 |  | Fe-Cr-Ni-Co-V | 623.3533 | 77.30431 | 541.1085 | 212.4134
2605 | 19.57253 | 23.01837 | 9.744825 | 11.95766 | 35.70662 | 72.98783 | 0.3075355 | 0.08523874 | 446.545 | 0 | 0 | 0 |  | Fe-Cr-Ni-Co-V | 603.0994 | 82.20822 | 495.5122 | 188.2341
2606 | 25.92577 | 17.37938 | 10.90009 | 9.84905 | 35.94572 | 71.12377 | 0.3122723 | 0.08805516 | 460.2274 | 0 | 0 | 0 |  | Fe-Cr-Ni-Co-V | 580.1768 | 85.00735 | 440.5988 | 202.2312
2607 | 34.06582 | 11.53337 | 11.93537 | 7.625409 | 34.84003 | 69.72516 | 0.3160853 | 0.08998382 | 468.5765 | 0 | 0 | 0 |  | Fe-Cr-Ni-Co-V | 532.9814 | 108.0051 | 393.5706 | 207.7886
2608 | 45.0839 | 6.677854 | 12.92374 | 5.406285 | 29.90822 | 70.12071 | 0.3160679 | 0.08958973 | 466.3603 | 0 | 0 | 0 |  | Fe-Cr-Ni-Co-V | 460.2993 | 118.4887 | 366.1468 | 210.0704
2609 | 57.84572 | 3.779431 | 12.80017 | 4.283675 | 21.291 | 72.70398 | 0.3113215 | 0.08322858 | 425.1253 | 0 | 0 | 0 |  | Fe-Cr-Ni-Co-V | 374.931 | 96.21973 | 278.254 | 184.9111
2610 | 6.338349 | 41.30896 | 5.551792 | 11.1477 | 35.6532 | 78.89439 | 0.2918429 | 0.07545994 | 390.246 | 0 | 0 | 0 |  | Fe-Cr-Ni-Co-V | 648.7113 | 82.75863 | 625.2236 | 220.7079
2611 | 9.494351 | 34.37644 | 5.5441 | 11.13225 | 39.45286 | 75.23599 | 0.3004895 | 0.07840258 | 400.8168 | 0 | 0 | 0 |  | Fe-Cr-Ni-Co-V | 636.0977 | 81.01572 | 554.1505 | 208.3432
2612 | 13.68303 | 27.43892 | 6.637864 | 9.996352 | 42.24384 | 72.00434 | 0.308329 | 0.08162078 | 413.3336 | 0 | 0 | 0 |  | Fe-Cr-Ni-Co-V | 615.9086 | 87.99843 | 478.9819 | 212.0703
2613 | 18.88179 | 21.48639 | 7.718039 | 8.855658 | 43.05812 | 69.85715 | 0.3137936 | 0.08465595 | 427.672 | 0 | 0 | 0 |  | Fe-Cr-Ni-Co-V | 605.3315 | 92.00923 | 452.1703 | 208.948
2614 | 26.1276 | 15.5686 | 8.787955 | 6.617151 | 42.89869 | 68.11467 | 0.3183388 | 0.08754377 | 441.7691 | 0 | 0 | 0 |  | Fe-Cr-Ni-Co-V | 580.308 | 96.32441 | 401.1992 | 220.6701
2615 | 33.26385 | 10.64597 | 9.833392 | 5.484698 | 40.77208 | 67.37225 | 0.3207268 | 0.09000368 | 457.075 | 0 | 0 | 0 |  | Fe-Cr-Ni-Co-V | 542.7038 | 106.1024 | 377.7256 | 222.397
2616 | 43.88824 | 5.701656 | 11.80078 | 3.23118 | 35.37815 | 67.81486 | 0.3206686 | 0.09122776 | 468.5075 | 0 | 0 | 0 |  | Fe-Cr-Ni-Co-V | 488.1168 | 118.8927 | 349.699 | 213.216
2617 | 9.586061 | 31.73348 | 3.358592 | 6.743869 | 48.57799 | 71.14456 | 0.3088474 | 0.07483022 | 357.5734 | 0 | 0 | 0 |  | Fe-Cr-Ni-Co-V | 623.8506 | 98.01296 | 485.7969 | 224.2834
2618 | 13.79392 | 24.69758 | 4.461107 | 6.718244 | 50.32915 | 68.36414 | 0.3159304 | 0.07856133 | 374.5298 | 0 | 0 | 0 |  | Fe-Cr-Ni-Co-V | 607.0383 | 101.0234 | 426.9652 | 213.0524
2619 | 19.0343 | 18.7063 | 5.557412 | 5.57949 | 51.1225 | 66.27726 | 0.3213185 | 0.08189497 | 390.1485 | 0 | 0 | 0 |  | Fe-Cr-Ni-Co-V | 585.144 | 101.9071 | 398.2491 | 238.4941
2620 | 24.47441 | 12.87947 | 6.710794 | 4.491636 | 51.44369 | 64.40494 | 0.3262473 | 0.08593851 | 410.9627 | 0 | 0 | 0 |  | Fe-Cr-Ni-Co-V | 563.111 | 110.5965 | 362.5976 | 230.5631
2621 | 31.35249 | 7.784144 | 8.787777 | 4.411344 | 47.66424 | 64.09729 | 0.3278953 | 0.08975986 | 438.3286 | 0 | 0 | 0 |  | Fe-Cr-Ni-Co-V | 536.9345 | 117.1156 | 344.7045 | 228.8649
2622 | 32.42869 | 10.9791 | 5.164446 | 48.73865 | 2.68911 | 83.16362 | 0.293241 | 0.04373965 | 162.3314 | 0 | 1 | 0 |  | Fe-Cr-Ni-Co-V | 244.6572 | 61.52869 | -126.538 | 162.9325
2623 | 38.5116 | 10.11323 | 5.189616 | 41.68186 | 4.503694 | 82.07002 | 0.2947407 | 0.05096011 | 209.296 | 0 | 1 | 0 |  | Fe-Cr-Ni-Co-V | 262.9753 | 64.30453 | -69.14973 | 163.7669
2624 | 44.09754 | 9.331077 | 4.213664 | 35.95843 | 6.399287 | 81.02634 | 0.2961819 | 0.05645247 | 246.1031 | 0 | 1 | 0 |  | Fe-Cr-Ni-Co-V | 291.4525 | 68.53057 | -6.801831 | 170.3468
2625 | 48.94636 | 8.370221 | 4.199742 | 28.46088 | 10.0228 | 79.13127 | 0.2992396 | 0.06550055 | 308.7887 | 0 | 1 | 0 |  | Fe-Cr-Ni-Co-V | 324.4443 | 74.06988 | 108.9339 | 182.4739
2626 | 53.7217 | 6.606053 | 3.196196 | 23.53189 | 12.94416 | 77.35579 | 0.3024391 | 0.07063392 | 342.9268 | 0 | 0 | 0 |  | Fe-Cr-Ni-Co-V | 356.7031 | 82.42954 | 179.3752 | 198.1433
2627 | 20.67923 | 17.41962 | 6.210185 | 52.99628 | 2.694686 | 85.34632 | 0.2883223 | 0.0463961 | 184.5606 | 0 | 1 | 0 |  | Fe-Cr-Ni-Co-V | 248.8556 | 64.47703 | -33.00148 | 154.7992
2628 | 26.68573 | 15.64351 | 7.271962 | 45.89107 | 4.507723 | 83.85037 | 0.290863 | 0.05267842 | 225.8173 | 0 | 1 | 0 |  | Fe-Cr-Ni-Co-V | 265.4777 | 70.87556 | -12.20261 | 140.1023
2629 | 31.43713 | 14.63467 | 8.260782 | 39.3946 | 6.27282 | 82.67519 | 0.2927204 | 0.05808601 | 262.8963 | 0 | 1 | 0 |  | Fe-Cr-Ni-Co-V | 284.9582 | 78.12928 | 43.35331 | 152.4185
2630 | 35.88041 | 12.99131 | 8.380756 | 33.6562 | 9.091317 | 80.8443 | 0.2959572 | 0.06462092 | 307.8022 | 0 | 1 | 0 |  | Fe-Cr-Ni-Co-V | 312.0122 | 74.98703 | 122.9356 | 159.6996
2631 | 40.0367 | 10.25088 | 9.468454 | 27.46198 | 12.78198 | 78.2554 | 0.3009788 | 0.07192508 | 357.2361 | 0 | 1 | 0 |  | Fe-Cr-Ni-Co-V | 322.0502 | 63.61915 | 202.5587 | 174.7178
2632 | 44.28008 | 8.432732 | 8.462212 | 22.30156 | 16.52342 | 76.13044 | 0.3048643 | 0.07745315 | 394.0385 | 0 | 0 | 0 |  | Fe-Cr-Ni-Co-V | 344.9699 | 76.94203 | 271.8632 | 197.715
2633 | 47.06421 | 6.668084 | 7.52782 | 17.2748 | 21.46509 | 73.58575 | 0.3096518 | 0.0827937 | 427.1723 | 0 | 0 | 0 |  | Fe-Cr-Ni-Co-V | 409.5308 | 105.6653 | 301.9917 | 195.9252
2634 | 11.90303 | 26.78207 | 4.170368 | 54.43016 | 2.714371 | 88.74563 | 0.2798768 | 0.04842078 | 205.526 | 0 | 1 | 0 |  | Fe-Cr-Ni-Co-V | 277.5822 | 80.43176 | 94.22969 | 183.2989
2635 | 15.72674 | 24.70885 | 8.265078 | 47.713 | 3.586333 | 87.43999 | 0.2825037 | 0.05145759 | 224.7628 | 0 | 1 | 0 |  | Fe-Cr-Ni-Co-V | 280.8281 | 81.26512 | 94.62972 | 160.1779
2636 | 20.89883 | 22.2374 | 10.46022 | 40.95694 | 5.446604 | 85.60736 | 0.2859867 | 0.05657813 | 258.7611 | 0 | 1 | 0 |  | Fe-Cr-Ni-Co-V | 297.065 | 87.46748 | 121.5472 | 150.4352
2637 | 24.69055 | 19.30991 | 12.45691 | 35.43479 | 8.10784 | 83.26146 | 0.2906624 | 0.06350784 | 306.2495 | 0 | 1 | 0 |  | Fe-Cr-Ni-Co-V | 306.9954 | 82.50644 | 181.1062 | 151.5383
2638 | 28.01329 | 15.83526 | 13.6706 | 30.61712 | 11.86373 | 80.30363 | 0.2966437 | 0.07101513 | 357.2224 | 0 | 1 | 0 |  | Fe-Cr-Ni-Co-V | 303.1387 | 60.30537 | 260.7936 | 150.4434
2639 | 31.12986 | 13.08921 | 14.77685 | 25.43237 | 15.57171 | 77.71542 | 0.3017874 | 0.07712144 | 397.925 | 0 | 1 | 0 |  | Fe-Cr-Ni-Co-V | 323.5954 | 60.53642 | 305.564 | 172.9335
2640 | 34.3659 | 10.3517 | 13.81117 | 20.26574 | 21.2055 | 74.49728 | 0.3080214 | 0.08380078 | 440.2115 | 0 | 0 | 0 |  | Fe-Cr-Ni-Co-V | 390.4302 | 90.87726 | 348.3203 | 180.1194
2641 | 36.60657 | 7.573849 | 12.82555 | 16.09563 | 26.8984 | 71.36959 | 0.3142906 | 0.08855356 | 465.3151 | 0 | 0 | 0 |  | Fe-Cr-Ni-Co-V | 442.414 | 111.489 | 345.717 | 193.3375
2642 | 37.93043 | 5.726739 | 9.697657 | 12.98158 | 33.66359 | 68.35602 | 0.3201646 | 0.09130871 | 473.0303 | 0 | 0 | 0 |  | Fe-Cr-Ni-Co-V | 473.3468 | 118.6786 | 328.8134 | 205.0807
2643 | 10.02015 | 35.45095 | 6.319223 | 45.46768 | 2.741999 | 91.76126 | 0.2717035 | 0.0489655 | 214.5197 | 0 | 1 | 0 |  | Fe-Cr-Ni-Co-V | 294.4743 | 89.20938 | 383.1265 | 239.0779
2644 | 13.14261 | 32.00274 | 10.62616 | 40.53983 | 3.688672 | 89.90909 | 0.2758467 | 0.05183469 | 231.9545 | 1 | 1 | 1 | 231.9545 | Fe-Cr-Ni-Co-V | 302.8252 | 90.46953 | 333.4535 | 207.2272
2645 | 16.17399 | 27.29388 | 14.87523 | 35.20233 | 6.454568 | 86.72627 | 0.282695 | 0.05954349 | 283.9629 | 1 | 1 | 1 | 283.9629 | Fe-Cr-Ni-Co-V | 316.1404 | 80.75753 | 319.5887 | 185.4498
2646 | 19.02497 | 23.30668 | 17.89194 | 30.6428 | 9.133605 | 83.94552 | 0.2886263 | 0.06612286 | 328.728 | 1 | 1 | 1 | 328.728 | Fe-Cr-Ni-Co-V | 303.8653 | 70.88309 | 331.9799 | 170.4338
2647 | 21.0726 | 18.68525 | 20.03968 | 26.47275 | 13.72973 | 80.15215 | 0.2966043 | 0.07517509 | 390.2624 | 1 | 1 | 1 | 390.2624 | Fe-Cr-Ni-Co-V | 319.5064 | 61.40551 | 377.6718 | 143.7567
2648 | 24.17623 | 15.00608 | 20.11728 | 22.32322 | 18.37719 | 76.88625 | 0.3032539 | 0.08155784 | 431.5985 | 1 | 0 | 0 |  | Fe-Cr-Ni-Co-V | 351.0054 | 73.84087 | 379.6524 | 148.9084
2649 | 26.59908 | 11.42996 | 19.35549 | 18.3528 | 24.26267 | 73.29548 | 0.3105511 | 0.08738434 | 464.6878 | 1 | 0 | 0 |  | Fe-Cr-Ni-Co-V | 413.2623 | 97.0078 | 380.2235 | 160.2845
2650 | 28.28861 | 8.465765 | 18.05264 | 13.85981 | 31.33318 | 69.63475 | 0.3179096 | 0.09232327 | 487.9421 | 0 | 0 | 0 |  | Fe-Cr-Ni-Co-V | 465.2323 | 113.2377 | 359.9984 | 190.5921
2651 | 28.85702 | 5.757245 | 12.99909 | 11.96317 | 40.42348 | 65.6476 | 0.3259386 | 0.09357281 | 476.9635 | 0 | 0 | 0 |  | Fe-Cr-Ni-Co-V | 499.8628 | 113.2219 | 329.1874 | 199.1933
2652 | 8.078573 | 42.30847 | 9.552685 | 37.29691 | 2.763362 | 94.05732 | 0.2654782 | 0.04910282 | 219.1406 | 0 | 0 | 0 |  | Fe-Cr-Ni-Co-V | 279.6316 | 74.5493 | 608.9832 | 208.8766
2653 | 10.17296 | 36.93873 | 14.96971 | 33.27891 | 4.639692 | 91.00873 | 0.2724581 | 0.05491815 | 257.1882 | 0 | 0 | 0 |  | Fe-Cr-Ni-Co-V | 288.5748 | 67.59507 | 554.0602 | 210.9332
2654 | 12.18467 | 31.19726 | 20.27796 | 28.93053 | 7.409591 | 87.42057 | 0.2805073 | 0.06302323 | 311.7855 | 1 | 1 | 1 | 311.7855 | Fe-Cr-Ni-Co-V | 299.5505 | 77.47028 | 507.347 | 198.7121
2655 | 14.07525 | 26.20936 | 23.24819 | 25.46242 | 11.00478 | 83.85242 | 0.2882409 | 0.07094535 | 366.7296 | 1 | 1 | 1 | 366.7296 | Fe-Cr-Ni-Co-V | 320.4539 | 78.21487 | 484.6725 | 184.9651
2656 | 16.12057 | 21.57538 | 25.41616 | 21.26428 | 15.62361 | 80.07088 | 0.2962194 | 0.07884254 | 420.0902 | 1 | 1 | 1 | 420.0902 | Fe-Cr-Ni-Co-V | 361.0794 | 87.00754 | 489.4654 | 164.0342
2657 | 18.17393 | 16.92073 | 26.53107 | 18.1128 | 20.26147 | 76.43427 | 0.3040053 | 0.08577979 | 463.7219 | 1 | 0 | 0 |  | Fe-Cr-Ni-Co-V | 388.9847 | 94.10474 | 442.0594 | 132.5867
2658 | 20.32254 | 12.29876 | 25.63289 | 13.93964 | 27.80617 | 71.85752 | 0.3134546 | 0.09227671 | 497.6608 | 0 | 0 | 0 |  | Fe-Cr-Ni-Co-V | 443.6617 | 104.3755 | 394.1041 | 147.1129
2659 | 20.45548 | 8.570226 | 23.65052 | 11.87224 | 35.45154 | 67.78573 | 0.3219896 | 0.09588564 | 506.4452 | 0 | 0 | 0 |  | Fe-Cr-Ni-Co-V | 480.3068 | 109.2156 | 357.5154 | 184.9844
2660 | 20.73531 | 5.791644 | 17.43568 | 8.752472 | 47.2849 | 63.00069 | 0.3315896 | 0.09478388 | 470.7271 | 0 | 0 | 0 |  | Fe-Cr-Ni-Co-V | 513.5435 | 114.773 | 336.5086 | 212.3973
2661 | 7.187934 | 47.80201 | 15.11027 | 27.08983 | 2.809954 | 95.75743 | 0.2607088 | 0.04972185 | 225.3691 | 0 | 0 | 0 |  | Fe-Cr-Ni-Co-V | 277.627 | 85.39594 | 747.5366 | 150.0185
2662 | 8.087292 | 39.53052 | 22.31365 | 24.53585 | 5.532689 | 91.19574 | 0.2714606 | 0.05961157 | 292.5827 | 0 | 0 | 0 |  | Fe-Cr-Ni-Co-V | 289.282 | 84.61878 | 666.0522 | 172.849
2663 | 9.076195 | 33.80134 | 27.5596 | 21.28391 | 8.278958 | 87.63136 | 0.279575 | 0.06659301 | 340.6581 | 1 | 0 | 0 |  | Fe-Cr-Ni-Co-V | 306.9986 | 95.18468 | 608.9576 | 182.2521
2664 | 11.19211 | 27.47183 | 29.94441 | 19.32645 | 12.0652 | 83.53385 | 0.2886882 | 0.07392414 | 389.7653 | 1 | 1 | 1 | 389.7653 | Fe-Cr-Ni-Co-V | 329.4792 | 92.60118 | 535.6904 | 174.6386
2665 | 12.09912 | 22.52963 | 31.79305 | 17.02366 | 16.55454 | 79.71044 | 0.2969735 | 0.08219617 | 446.1094 | 1 | 1 | 1 | 446.1094 | Fe-Cr-Ni-Co-V | 362.418 | 95.88439 | 509.6946 | 154.4663
2666 | 14.01894 | 16.78146 | 32.62775 | 13.73696 | 22.83489 | 75.02942 | 0.306986 | 0.09025574 | 495.3672 | 1 | 0 | 0 |  | Fe-Cr-Ni-Co-V | 389.324 | 99.24017 | 447.4006 | 131.0149
2667 | 15.24732 | 12.30313 | 32.05249 | 10.72661 | 29.67045 | 70.81025 | 0.3158787 | 0.09552086 | 519.0359 | 0 | 0 | 0 |  | Fe-Cr-Ni-Co-V | 428.0056 | 107.2315 | 396.3959 | 139.7515
2668 | 15.5393 | 7.716141 | 28.31077 | 8.745612 | 39.68818 | 65.71461 | 0.3265483 | 0.098695 | 516.6917 | 0 | 0 | 0 |  | Fe-Cr-Ni-Co-V | 484.2536 | 114.9522 | 355.2165 | 181.9023
2669 | 15.60447 | 4.842814 | 20.77541 | 6.586718 | 52.19059 | 60.86643 | 0.3363773 | 0.09551657 | 462.9507 | 0 | 0 | 0 |  | Fe-Cr-Ni-Co-V | 509.7788 | 116.9561 | 314.7678 | 201.5938
2670 | 7.130995 | 49.32028 | 22.48587 | 18.27516 | 2.787695 | 96.03262 | 0.2597832 | 0.05272282 | 247.1217 | 0 | 0 | 0 |  | Fe-Cr-Ni-Co-V | 278.0978 | 96.38374 | 766.7369 | 141.9468
2671 | 7.083411 | 40.51193 | 29.7811 | 17.08538 | 5.538186 | 91.26369 | 0.2711884 | 0.06159907 | 307.8066 | 1 | 0 | 0 |  | Fe-Cr-Ni-Co-V | 289.6587 | 100.2945 | 694.6877 | 163.4401
2672 | 7.05348 | 33.77365 | 34.95084 | 15.94986 | 8.272176 | 87.34014 | 0.2804004 | 0.06822494 | 352.7712 | 1 | 1 | 1 | 352.7712 | Fe-Cr-Ni-Co-V | 300.5743 | 98.65855 | 601.9958 | 172.1255
2673 | 7.979328 | 27.85914 | 37.74132 | 13.68295 | 12.73727 | 83.04219 | 0.2898184 | 0.07766574 | 419.1633 | 1 | 1 | 1 | 419.1633 | Fe-Cr-Ni-Co-V | 321.7872 | 98.38739 | 534.1306 | 165.2231
2674 | 8.979771 | 22.29483 | 39.85149 | 11.58179 | 17.29212 | 78.97068 | 0.2987649 | 0.08540308 | 470.2573 | 1 | 1 | 1 | 470.2573 | Fe-Cr-Ni-Co-V | 338.0294 | 101.5662 | 499.0681 | 148.1259
2675 | 10.10086 | 16.92782 | 40.34412 | 9.593147 | 23.03405 | 74.65471 | 0.3080856 | 0.09240604 | 511.2878 | 1 | 0 | 0 |  | Fe-Cr-Ni-Co-V | 362.9178 | 96.36409 | 444.142 | 129.1519
2676 | 11.16175 | 11.33681 | 39.46204 | 7.49545 | 30.54396 | 69.79672 | 0.318517 | 0.09901937 | 542.2696 | 0 | 0 | 0 |  | Fe-Cr-Ni-Co-V | 398.042 | 115.3373 | 383.9737 | 139.2623
2677 | 12.29968 | 6.680067 | 34.47473 | 5.408077 | 41.13744 | 64.57395 | 0.3293616 | 0.102147 | 536.9237 | 0 | 0 | 0 |  | Fe-Cr-Ni-Co-V | 468.0807 | 121.0072 | 335.3403 | 165.7998
2678 | 12.48525 | 3.874771 | 25.15255 | 4.391735 | 54.09569 | 59.72682 | 0.3391587 | 0.09747702 | 469.8949 | 0 | 0 | 0 |  | Fe-Cr-Ni-Co-V | 507.919 | 120.8407 | 315.5125 | 215.6476
2679 | 5.049505 | 39.491 | 39.27523 | 10.6571 | 5.527159 | 90.55217 | 0.2731303 | 0.06321491 | 318.9839 | 1 | 0 | 0 |  | Fe-Cr-Ni-Co-V | 277.9944 | 102.2465 | 639.4573 | 170.163
2680 | 5.027999 | 32.76901 | 43.33585 | 10.61171 | 8.255428 | 86.66835 | 0.2822594 | 0.06982751 | 363.797 | 1 | 1 | 1 | 363.797 | Fe-Cr-Ni-Co-V | 283.4152 | 92.69461 | 548.66 | 133.353
2681 | 6.019717 | 26.15489 | 46.39976 | 9.528564 | 11.89707 | 82.48563 | 0.2917612 | 0.07772228 | 417.1981 | 1 | 1 | 1 | 417.1981 | Fe-Cr-Ni-Co-V | 279.0047 | 76.10304 | 492.0003 | 119.5765
2682 | 7.025091 | 20.55638 | 47.46841 | 8.472354 | 16.47776 | 78.40534 | 0.3007136 | 0.08593262 | 471.8936 | 1 | 1 | 1 | 471.8936 | Fe-Cr-Ni-Co-V | 284.1074 | 78.25201 | 470.2962 | 126.0764
2683 | 8.053865 | 14.997 | 47.61734 | 6.374202 | 22.95759 | 73.70963 | 0.310758 | 0.0949027 | 527.4268 | 1 | 1 | 1 | 527.4268 | Fe-Cr-Ni-Co-V | 314.7232 | 82.35938 | 433.2994 | 136.1756
2684 | 9.099764 | 10.35501 | 45.6977 | 5.334796 | 29.51274 | 69.58382 | 0.319539 | 0.1009212 | 556.5434 | 1 | 0 | 0 |  | Fe-Cr-Ni-Co-V | 354.8689 | 103.3485 | 372.9199 | 139.0406
2685 | 11.12052 | 5.647466 | 40.37886 | 3.200469 | 39.65268 | 64.50674 | 0.3300293 | 0.1051262 | 560.2215 | 0 | 0 | 0 |  | Fe-Cr-Ni-Co-V | 425.8442 | 121.9278 | 328.8141 | 153.7216
2686 | 3.003342 | 29.82659 | 52.61284 | 6.338623 | 8.218601 | 85.27289 | 0.2861035 | 0.07123191 | 371.1851 | 1 | 1 | 1 | 371.1851 | Fe-Cr-Ni-Co-V | 256.2487 | 77.91644 | 495.8533 | 109.5978
2687 | 3.995116 | 23.24768 | 54.58974 | 6.32384 | 11.84363 | 81.14034 | 0.2954995 | 0.07931162 | 425.5527 | 1 | 1 | 1 | 425.5527 | Fe-Cr-Ni-Co-V | 249.5824 | 63.96459 | 471.4641 | 118.0857
2688 | 4.995374 | 17.67346 | 55.65602 | 5.271427 | 16.40372 | 77.07511 | 0.3044233 | 0.08808455 | 484.0965 | 1 | 1 | 1 | 484.0965 | Fe-Cr-Ni-Co-V | 254.6672 | 74.71565 | 436.7451 | 114.1563
2689 | 6.059878 | 12.22436 | 56.2635 | 4.263171 | 21.18909 | 73.09641 | 0.3131986 | 0.09526779 | 526.6118 | 1 | 1 | 1 | 526.6118 | Fe-Cr-Ni-Co-V | 263.7652 | 70.95739 | 375.3344 | 149.5893
2690 | 8.033052 | 7.479123 | 52.77143 | 4.238486 | 27.47791 | 69.07591 | 0.3216954 | 0.1022916 | 564.531 | 1 | 1 | 1 | 564.531 | Fe-Cr-Ni-Co-V | 291.6112 | 79.31263 | 330.5047 | 155.1749
2691 | 3.026433 | 11.27097 | 5.301736 | 50.0343 | 30.36656 | 70.79816 | 0.31696 | 0.09168098 | 493.2715 | 1 | 0 | 0 |  | Fe-Cr-Ni-Co-V | 504.2201 | 93.21445 | 254.6275 | 209.0925
2692 | 5.087418 | 10.42054 | 5.347313 | 42.94846 | 36.19627 | 68.36381 | 0.3213902 | 0.09291523 | 490.4758 | 0 | 0 | 0 |  | Fe-Cr-Ni-Co-V | 531.4832 | 90.98086 | 291.0049 | 233.0946
2693 | 7.251722 | 9.645243 | 4.355533 | 37.16911 | 41.57839 | 66.26481 | 0.3252408 | 0.09247834 | 475.6053 | 0 | 0 | 0 |  | Fe-Cr-Ni-Co-V | 544.8226 | 95.8636 | 317.4094 | 245.8118
2694 | 11.36696 | 8.658927 | 4.344599 | 29.44255 | 46.18697 | 64.46934 | 0.3285142 | 0.09135185 | 455.9748 | 0 | 0 | 0 |  | Fe-Cr-Ni-Co-V | 539.785 | 102.1328 | 314.826 | 243.0936
2695 | 14.70111 | 6.843689 | 3.311171 | 24.37839 | 50.76564 | 62.49295 | 0.3324935 | 0.08970316 | 432.2862 | 0 | 0 | 0 |  | Fe-Cr-Ni-Co-V | 539.0341 | 107.3718 | 311.3488 | 238.0808
2696 | 3.000898 | 17.69512 | 6.308403 | 53.83445 | 19.16113 | 77.59772 | 0.3028655 | 0.08237125 | 445.1173 | 1 | 1 | 1 | 445.1173 | Fe-Cr-Ni-Co-V | 404.0165 | 117.2643 | 240.3353 | 229.1987
2697 | 5.038026 | 15.94812 | 7.413557 | 46.78463 | 24.81567 | 74.6106 | 0.3084553 | 0.08730845 | 473.9839 | 1 | 0 | 0 |  | Fe-Cr-Ni-Co-V | 491.8762 | 103.4203 | 296.4855 | 214.6485
2698 | 7.0285 | 14.95735 | 8.442923 | 40.26321 | 29.30802 | 72.47836 | 0.3123613 | 0.08952331 | 481.8463 | 1 | 0 | 0 |  | Fe-Cr-Ni-Co-V | 538.2303 | 91.87904 | 331.5457 | 217.1984
2699 | 10.19893 | 13.29391 | 8.575962 | 34.44013 | 33.49107 | 70.3701 | 0.3163932 | 0.09122469 | 485.6046 | 1 | 0 | 0 |  | Fe-Cr-Ni-Co-V | 540.8531 | 90.10096 | 350.1777 | 211.7193
2700 | 14.34066 | 10.49068 | 9.689956 | 28.10442 | 37.37429 | 68.05014 | 0.3211752 | 0.09257447 | 483.9957 | 0 | 0 | 0 |  | Fe-Cr-Ni-Co-V | 532.8212 | 96.9128 | 329.826 | 210.9117
2701 | 18.5407 | 8.631103 | 8.661277 | 22.82618 | 41.34074 | 66.16355 | 0.3248557 | 0.09247425 | 472.7065 | 0 | 0 | 0 |  | Fe-Cr-Ni-Co-V | 534.8394 | 104.5095 | 321.3378 | 208.3985
2702 | 24.02878 | 6.808823 | 7.686705 | 17.63941 | 43.83628 | 64.87949 | 0.3273407 | 0.09199077 | 461.6138 | 0 | 0 | 0 |  | Fe-Cr-Ni-Co-V | 527.3236 | 109.9319 | 329.963 | 227.6953
2703 | 2.999275 | 26.99375 | 4.203328 | 54.86035 | 10.9433 | 84.70453 | 0.2873237 | 0.06917993 | 358.5045 | 1 | 1 | 1 | 358.5045 | Fe-Cr-Ni-Co-V | 353.2915 | 99.89533 | 272.1502 | 238.7282
2704 | 3.972846 | 24.96753 | 8.351605 | 48.21251 | 14.49551 | 82.19745 | 0.2922575 | 0.07410684 | 391.0024 | 1 | 1 | 1 | 391.0024 | Fe-Cr-Ni-Co-V | 395.5313 | 111.3296 | 326.1538 | 238.6642
2705 | 6.050429 | 22.53286 | 10.5992 | 41.50111 | 19.3164 | 79.14723 | 0.2981685 | 0.08125205 | 440.5279 | 1 | 0 | 0 |  | Fe-Cr-Ni-Co-V | 471.453 | 120.0315 | 390.6331 | 192.1346
2706 | 9.01371 | 19.5817 | 12.63225 | 35.93356 | 22.83878 | 76.5978 | 0.3033865 | 0.08449351 | 456.8792 | 1 | 0 | 0 |  | Fe-Cr-Ni-Co-V | 505.5149 | 103.0969 | 393.4403 | 196.3381
2707 | 13.17991 | 16.04679 | 13.85322 | 31.0261 | 25.89399 | 74.15689 | 0.3085416 | 0.08820644 | 477.0655 | 1 | 0 | 0 |  | Fe-Cr-Ni-Co-V | 507.3236 | 91.18743 | 374.3159 | 180.435
2708 | 17.28466 | 13.25287 | 14.9616 | 25.75036 | 28.7505 | 72.1125 | 0.3127712 | 0.09036441 | 485.0251 | 1 | 0 | 0 |  | Fe-Cr-Ni-Co-V | 508.2617 | 92.18504 | 367.2149 | 172.0756
2709 | 23.4768 | 10.45379 | 13.94738 | 20.46561 | 31.65642 | 70.21762 | 0.3165424 | 0.09144592 | 484.3198 | 0 | 0 | 0 |  | Fe-Cr-Ni-Co-V | 495.1703 | 100.4672 | 355.1647 | 182.3649
2710 | 29.67416 | 7.6215 | 12.90624 | 16.1969 | 33.6012 | 68.7146 | 0.3196497 | 0.09209763 | 481.6209 | 0 | 0 | 0 |  | Fe-Cr-Ni-Co-V | 486.1892 | 112.6735 | 339.8886 | 202.9438
2711 | 36.93855 | 5.731901 | 9.706398 | 12.99328 | 34.62988 | 67.98537 | 0.3209224 | 0.09163651 | 473.812 | 0 | 0 | 0 |  | Fe-Cr-Ni-Co-V | 481.0658 | 119.405 | 338.3279 | 217.1133
2712 | 3.02468 | 35.67072 | 6.358397 | 45.74955 | 9.196658 | 88.55034 | 0.2775889 | 0.0646128 | 330.6821 | 0 | 0 | 0 |  | Fe-Cr-Ni-Co-V | 351.6177 | 110.7632 | 495.6885 | 244.4899
2713 | 4.076458 | 32.26057 | 10.71177 | 40.86644 | 12.08477 | 85.81489 | 0.2834178 | 0.07154652 | 380.9075 | 1 | 0 | 0 |  | Fe-Cr-Ni-Co-V | 392.4675 | 120.0306 | 499.0494 | 207.1441
2714 | 7.133126 | 27.51376 | 14.99506 | 35.48591 | 14.87215 | 82.73669 | 0.2901653 | 0.07662907 | 413.4271 | 1 | 0 | 0 |  | Fe-Cr-Ni-Co-V | 430.7033 | 125.2575 | 496.891 | 199.8404
2715 | 10.09304 | 23.49264 | 18.0347 | 30.8873 | 17.49232 | 80.0874 | 0.2959341 | 0.07982783 | 430.3926 | 1 | 0 | 0 |  | Fe-Cr-Ni-Co-V | 445.9285 | 118.7931 | 477.729 | 185.3608
2716 | 15.13188 | 18.78459 | 20.14622 | 26.61349 | 19.32381 | 77.65052 | 0.3014076 | 0.08279749 | 445.5368 | 1 | 0 | 0 |  | Fe-Cr-Ni-Co-V | 415.0473 | 101.4453 | 427.6908 | 164.7931
2717 | 20.21842 | 15.05938 | 20.18873 | 22.40251 | 22.13096 | 75.26457 | 0.3064133 | 0.08569341 | 459.8954 | 1 | 0 | 0 |  | Fe-Cr-Ni-Co-V | 420.8651 | 91.83379 | 399.5472 | 153.876
2718 | 26.59908 | 11.42996 | 19.35549 | 18.3528 | 24.26267 | 73.29548 | 0.3105511 | 0.08818389 | 471.842 | 1 | 0 | 0 |  | Fe-Cr-Ni-Co-V | 409.7927 | 93.57794 | 378.4655 | 161.3322
2719 | 34.16852 | 8.420927 | 17.95703 | 13.7864 | 25.66712 | 71.91037 | 0.3133405 | 0.0880196 | 462.7026 | 0 | 0 | 0 |  | Fe-Cr-Ni-Co-V | 409.5413 | 106.4898 | 357.4483 | 171.6423
2720 | 43.72242 | 5.680115 | 12.82494 | 11.8029 | 25.96963 | 71.23347 | 0.3145501 | 0.08786673 | 458.2024 | 0 | 0 | 0 |  | Fe-Cr-Ni-Co-V | 409.4766 | 108.2859 | 316.0456 | 189.3429
2721 | 3.042961 | 42.49694 | 9.59524 | 37.46306 | 7.401793 | 91.72305 | 0.2697366 | 0.06025519 | 301.9856 | 0 | 0 | 0 |  | Fe-Cr-Ni-Co-V | 326.7321 | 112.9151 | 662.2598 | 206.0541
2722 | 5.109306 | 37.1045 | 15.0369 | 33.42826 | 9.321028 | 88.70226 | 0.276706 | 0.06681899 | 348.4221 | 0 | 0 | 0 |  | Fe-Cr-Ni-Co-V | 340.2091 | 113.4336 | 625.1119 | 200.6412
2723 | 8.152195 | 31.30896 | 20.35056 | 29.03411 | 11.15418 | 85.62135 | 0.2838581 | 0.07178752 | 380.235 | 1 | 0 | 0 |  | Fe-Cr-Ni-Co-V | 359.2812 | 113.589 | 559.3174 | 198.8772
2724 | 12.08585 | 26.25573 | 23.28932 | 25.50747 | 12.86163 | 82.98423 | 0.2898771 | 0.0741044 | 390.6702 | 1 | 1 | 1 | 390.6702 | Fe-Cr-Ni-Co-V | 349.3985 | 93.88011 | 512.5779 | 182.9812
2725 | 17.11296 | 21.5563 | 25.39369 | 21.24548 | 14.69157 | 80.49307 | 0.2954128 | 0.07748 | 410.0067 | 1 | 1 | 1 | 410.0067 | Fe-Cr-Ni-Co-V | 350.5433 | 79.59029 | 479.3703 | 163.3688
2726 | 22.13407 | 16.86091 | 26.43728 | 18.04877 | 16.51897 | 78.07727 | 0.3008244 | 0.08083679 | 428.4013 | 1 | 1 | 1 | 428.4013 | Fe-Cr-Ni-Co-V | 333.6711 | 75.38393 | 430.6749 | 132.8558
2727 | 30.21414 | 12.18996 | 25.40612 | 13.81632 | 18.37345 | 75.82542 | 0.3056346 | 0.08275142 | 435.3019 | 1 | 0 | 0 |  | Fe-Cr-Ni-Co-V | 319.1768 | 61.84641 | 376.6804 | 142.9793
2728 | 38.24692 | 8.433843 | 23.27415 | 11.68331 | 18.36178 | 74.73748 | 0.3080998 | 0.08214126 | 425.7066 | 1 | 0 | 0 |  | Fe-Cr-Ni-Co-V | 304.0065 | 50.24561 | 328.0976 | 166.9388
2729 | 50.4597 | 5.637623 | 16.972 | 8.519711 | 18.41097 | 74.20125 | 0.308788 | 0.08076147 | 411.8215 | 0 | 0 | 0 |  | Fe-Cr-Ni-Co-V | 322.902 | 62.98615 | 276.3269 | 179.868
2730 | 3.091698 | 47.9751 | 15.16499 | 27.18792 | 6.5803 | 93.84897 | 0.2641831 | 0.05982092 | 302.5936 | 0 | 0 | 0 |  | Fe-Cr-Ni-Co-V | 325.5786 | 124.8878 | 757.9398 | 170.6653
2731 | 6.07626 | 39.60084 | 22.35335 | 24.5795 | 7.390043 | 90.2761 | 0.2731517 | 0.06229006 | 313.7473 | 0 | 0 | 0 |  | Fe-Cr-Ni-Co-V | 311.9413 | 106.7882 | 676.343 | 178.6472
2732 | 9.076195 | 33.80134 | 27.5596 | 21.28391 | 8.278958 | 87.63136 | 0.279575 | 0.06550236 | 332.7674 | 1 | 0 | 0 |  | Fe-Cr-Ni-Co-V | 305.2636 | 93.1215 | 608.7218 | 186.0953
2733 | 13.20344 | 27.42281 | 29.89098 | 19.29197 | 10.1908 | 84.41617 | 0.2870293 | 0.07147183 | 373.0364 | 1 | 1 | 1 | 373.0364 | Fe-Cr-Ni-Co-V | 310.4955 | 80.90984 | 523.1573 | 178.7328
2734 | 18.05276 | 22.41054 | 31.625 | 16.93367 | 10.97802 | 82.26609 | 0.2921128 | 0.07167585 | 367.3979 | 1 | 1 | 1 | 367.3979 | Fe-Cr-Ni-Co-V | 296.3261 | 56.53702 | 470.3362 | 135.181
2735 | 24.79393 | 16.62065 | 32.31509 | 13.60533 | 12.665 | 79.51425 | 0.2983157 | 0.07318716 | 370.2391 | 1 | 1 | 1 | 370.2391 | Fe-Cr-Ni-Co-V | 276.9056 | 44.67464 | 421.5814 | 143.8202
2736 | 32.04127 | 12.11918 | 31.57325 | 10.56623 | 13.70007 | 77.60277 | 0.3025474 | 0.07609437 | 387.3488 | 1 | 1 | 1 | 387.3488 | Fe-Cr-Ni-Co-V | 267.4976 | 40.76978 | 352.3179 | 158.35
2737 | 42.46666 | 7.531109 | 27.63188 | 8.535894 | 13.83445 | 76.23899 | 0.3055222 | 0.07680434 | 388.1692 | 1 | 1 | 1 | 388.1692 | Fe-Cr-Ni-Co-V | 265.8614 | 44.09439 | 261.3914 | 169.4037
2738 | 55.1988 | 4.672045 | 20.04282 | 6.354456 | 13.73188 | 75.77746 | 0.3060161 | 0.07381536 | 361.5178 | 0 | 1 | 0 |  | Fe-Cr-Ni-Co-V | 287.9863 | 45.88804 | 195.6082 | 175.938
2739 | 3.067119 | 49.49745 | 22.56664 | 18.34081 | 6.527987 | 94.13934 | 0.2632316 | 0.0588537 | 294.2952 | 0 | 0 | 0 |  | Fe-Cr-Ni-Co-V | 325.221 | 141.5516 | 769.3439 | 151.391
2740 | 6.076897 | 40.54797 | 29.80759 | 17.10058 | 6.466965 | 90.80224 | 0.2720362 | 0.0614838 | 307.5934 | 1 | 0 | 0 |  | Fe-Cr-Ni-Co-V | 301.7328 | 112.1184 | 697.9252 | 158.7344
2741 | 9.052735 | 33.71397 | 34.88908 | 15.92167 | 6.422546 | 88.24342 | 0.2787278 | 0.06272553 | 310.9402 | 1 | 1 | 1 | 310.9402 | Fe-Cr-Ni-Co-V | 282.4868 | 85.03719 | 595.8069 | 166.4351
2742 | 13.8908 | 27.71346 | 37.54396 | 13.6114 | 7.240377 | 85.65303 | 0.2849254 | 0.06274299 | 303.8857 | 1 | 1 | 1 | 303.8857 | Fe-Cr-Ni-Co-V | 274.3184 | 64.6727 | 503.6379 | 136.6893
2743 | 18.79259 | 22.10113 | 39.50527 | 11.48117 | 8.119841 | 83.207 | 0.2907291 | 0.06457934 | 311.7833 | 1 | 1 | 1 | 311.7833 | Fe-Cr-Ni-Co-V | 262.9738 | 46.09204 | 447.1358 | 118.4949
2744 | 24.9205 | 16.70549 | 39.81425 | 9.467152 | 9.09261 | 80.88583 | 0.2961004 | 0.06818213 | 334.0565 | 1 | 1 | 1 | 334.0565 | Fe-Cr-Ni-Co-V | 244.8588 | 42.66282 | 385.5553 | 112.018
2745 | 32.84127 | 11.11879 | 38.70312 | 7.351302 | 9.985518 | 78.6312 | 0.3012431 | 0.06939114 | 336.5819 | 1 | 1 | 1 | 336.5819 | Fe-Cr-Ni-Co-V | 225.39 | 48.99055 | 285.3257 | 150.7995
2746 | 43.83592 | 6.493002 | 33.50932 | 5.256632 | 10.90512 | 76.93989 | 0.3046951 | 0.07019021 | 337.2163 | 1 | 1 | 1 | 337.2163 | Fe-Cr-Ni-Co-V | 230.9352 | 52.51885 | 193.3756 | 166.8407
2747 | 56.96232 | 3.721713 | 24.159 | 4.218257 | 10.93871 | 76.50956 | 0.3050206 | 0.06859462 | 322.9575 | 0 | 1 | 0 |  | Fe-Cr-Ni-Co-V | 256.7144 | 52.34194 | 120.2708 | 178.7466
2748 | 6.054036 | 39.456 | 39.24042 | 10.64765 | 4.601883 | 91.01471 | 0.2722821 | 0.05899781 | 287.1284 | 1 | 0 | 0 |  | Fe-Cr-Ni-Co-V | 275.0214 | 92.42686 | 626.7129 | 153.8453
2749 | 9.018535 | 32.65364 | 43.18328 | 10.57435 | 4.570202 | 88.47935 | 0.2789128 | 0.05949109 | 284.8464 | 1 | 1 | 1 | 284.8464 | Fe-Cr-Ni-Co-V | 261.2695 | 65.05367 | 525.2136 | 134.3163
2750 | 12.96275 | 25.99453 | 46.11528 | 9.470144 | 5.45729 | 85.57171 | 0.2859954 | 0.06175156 | 295.2255 | 1 | 1 | 1 | 295.2255 | Fe-Cr-Ni-Co-V | 247.7983 | 47.11683 | 466.1145 | 113.4711
2751 | 17.89103 | 20.35896 | 47.01254 | 8.390988 | 6.346479 | 83.1256 | 0.2917873 | 0.06308298 | 299.4207 | 1 | 1 | 1 | 299.4207 | Fe-Cr-Ni-Co-V | 233.7563 | 45.53667 | 410.1241 | 85.45123
2752 | 24.79558 | 14.77489 | 46.91211 | 6.279797 | 7.237625 | 80.77562 | 0.2971913 | 0.06401177 | 300.6436 | 1 | 1 | 1 | 300.6436 | Fe-Cr-Ni-Co-V | 219.9162 | 50.84685 | 318.7094 | 94.19498
2753 | 31.70704 | 10.14772 | 44.78293 | 5.228005 | 8.1343 | 78.8664 | 0.3014582 | 0.06533407 | 305.4332 | 1 | 1 | 1 | 305.4332 | Fe-Cr-Ni-Co-V | 203.2689 | 59.18161 | 228.9489 | 130.7998
2754 | 42.26996 | 5.49142 | 39.26316 | 3.112037 | 9.863429 | 76.79383 | 0.3055914 | 0.06631844 | 306.3582 | 1 | 1 | 1 | 306.3582 | Fe-Cr-Ni-Co-V | 208.7208 | 62.89334 | 157.7126 | 153.8832
2755 | 8.962737 | 29.67004 | 52.33671 | 6.305355 | 2.725155 | 87.98578 | 0.2810972 | 0.0551244 | 249.1674 | 1 | 1 | 1 | 249.1674 | Fe-Cr-Ni-Co-V | 235.8179 | 52.53203 | 475.6459 | 107.9828
2756 | 12.88241 | 23.06556 | 54.16209 | 6.274299 | 3.615644 | 85.10317 | 0.2881067 | 0.05674976 | 254.8886 | 1 | 1 | 1 | 254.8886 | Fe-Cr-Ni-Co-V | 221.4032 | 50.19178 | 423.0239 | 91.50169
2757 | 17.7805 | 17.47411 | 55.02823 | 5.211966 | 4.505192 | 82.6462 | 0.2939034 | 0.0577032 | 256.5451 | 1 | 1 | 1 | 256.5451 | Fe-Cr-Ni-Co-V | 206.4578 | 56.90736 | 348.131 | 67.35742
2758 | 22.8844 | 12.04274 | 55.42757 | 4.199832 | 5.445463 | 80.25637 | 0.2995093 | 0.06174454 | 281.5909 | 1 | 1 | 1 | 281.5909 | Fe-Cr-Ni-Co-V | 194.1779 | 62.07887 | 207.683 | 101.3381
2759 | 29.55054 | 7.336758 | 51.76693 | 4.157807 | 7.187966 | 77.96465 | 0.3044347 | 0.06295898 | 284.3897 | 1 | 1 | 1 | 284.3897 | Fe-Cr-Ni-Co-V | 176.5126 | 71.94583 | 146.1003 | 120.0519
2760 | 4.84533 | 10.82691 | 33.61287 | 48.06306 | 2.651835 | 81.6586 | 0.2992678 | 0.04674618 | 178.4612 | 1 | 1 | 1 | 178.4612 | Fe-Cr-Ni-Co-V | 184.4812 | 59.50167 | -89.29752 | 148.9689
2761 | 4.854128 | 9.942692 | 39.79643 | 40.979 | 4.42775 | 80.2326 | 0.3020537 | 0.05529022 | 234.0633 | 1 | 1 | 1 | 234.0633 | Fe-Cr-Ni-Co-V | 190.5124 | 61.06676 | -1.813149 | 153.7235
2762 | 3.928414 | 9.143814 | 45.42012 | 35.23679 | 6.270862 | 78.83189 | 0.3048651 | 0.06290452 | 285.8542 | 1 | 1 | 1 | 285.8542 | Fe-Cr-Ni-Co-V | 181.8604 | 64.09619 | 75.91568 | 155.1443
2763 | 3.905928 | 8.182326 | 50.29196 | 27.82199 | 9.797804 | 76.66914 | 0.3088926 | 0.07448413 | 368.9915 | 1 | 1 | 1 | 368.9915 | Fe-Cr-Ni-Co-V | 151.4162 | 80.17117 | 152.0624 | 142.3415
2764 | 2.964108 | 6.439333 | 55.04107 | 22.938 | 12.61748 | 74.56988 | 0.3132605 | 0.08178654 | 419.7651 | 1 | 1 | 1 | 419.7651 | Fe-Cr-Ni-Co-V | 145.1848 | 78.61577 | 172.6434 | 136.2465
2765 | 5.864101 | 17.28916 | 21.57286 | 52.59937 | 2.674505 | 84.55542 | 0.2915426 | 0.04819396 | 195.1185 | 1 | 1 | 1 | 195.1185 | Fe-Cr-Ni-Co-V | 214.797 | 58.23538 | -51.57676 | 148.7647
2766 | 6.849356 | 15.48712 | 27.76858 | 45.43228 | 4.462658 | 82.7869 | 0.2951553 | 0.05525086 | 241.4817 | 1 | 1 | 1 | 241.4817 | Fe-Cr-Ni-Co-V | 213.6627 | 55.77322 | 8.372961 | 157.5591
2767 | 7.765744 | 14.46049 | 32.64986 | 38.92574 | 6.198163 | 81.40439 | 0.297817 | 0.06147413 | 284.3664 | 1 | 1 | 1 | 284.3664 | Fe-Cr-Ni-Co-V | 216.9361 | 55.46734 | 90.23934 | 164.3085
2768 | 7.861349 | 12.80871 | 37.18329 | 33.18312 | 8.963528 | 79.33375 | 0.301956 | 0.06977241 | 342.3193 | 1 | 1 | 1 | 342.3193 | Fe-Cr-Ni-Co-V | 201.1501 | 59.63778 | 176.4519 | 184.7792
2769 | 8.867695 | 10.09093 | 41.42538 | 27.03347 | 12.58253 | 76.56253 | 0.307612 | 0.07899523 | 406.4314 | 1 | 1 | 1 | 406.4314 | Fe-Cr-Ni-Co-V | 185.3133 | 60.24852 | 225.6838 | 162.4067
2770 | 7.904624 | 8.279494 | 45.69642 | 21.8963 | 16.22317 | 74.14702 | 0.3125547 | 0.08701476 | 462.4221 | 1 | 1 | 1 | 462.4221 | Fe-Cr-Ni-Co-V | 202.0628 | 54.11821 | 255.5185 | 156.8893
2771 | 7.018869 | 6.534874 | 48.48029 | 16.9297 | 21.03627 | 71.39565 | 0.3180465 | 0.09498385 | 515.7588 | 1 | 1 | 1 | 515.7588 | Fe-Cr-Ni-Co-V | 226.3904 | 53.68763 | 290.087 | 158.9804
2772 | 3.951656 | 26.67394 | 12.46059 | 54.2104 | 2.703412 | 88.33534 | 0.281588 | 0.04963702 | 213.4081 | 1 | 1 | 1 | 213.4081 | Fe-Cr-Ni-Co-V | 262.5061 | 71.29391 | 101.8823 | 180.1983
2773 | 7.831908 | 24.60999 | 16.46402 | 47.5221 | 3.571984 | 87.03051 | 0.2841987 | 0.05253525 | 231.3751 | 1 | 1 | 1 | 231.3751 | Fe-Cr-Ni-Co-V | 257.9685 | 63.30946 | 91.66102 | 149.9507
2774 | 9.89648 | 22.11373 | 21.84431 | 40.72917 | 5.416314 | 85.03259 | 0.2883404 | 0.05853661 | 271.4188 | 1 | 1 | 1 | 271.4188 | Fe-Cr-Ni-Co-V | 264.234375 | 65.43547 | 126.119 | 135.3485
2775 | 11.77424 | 19.18408 | 25.78279 | 35.20389 | 8.055008 | 82.58032 | 0.2934152 | 0.06588036 | 322.3024 | 1 | 1 | 1 | 322.3024 | Fe-Cr-Ni-Co-V | 257.9991 | 59.05626 | 189.1904 | 150.6118
2776 | 12.90722 | 15.71478 | 29.22036 | 30.38417 | 11.77347 | 79.49783 | 0.2998484 | 0.07420265 | 379.7424 | 1 | 1 | 1 | 379.7424 | Fe-Cr-Ni-Co-V | 245.9706 | 43.88064 | 279.5771 | 147.8258
2777 | 13.9371 | 12.97605 | 32.43727 | 25.21249 | 15.43708 | 76.79125 | 0.3054147 | 0.08117583 | 427.0889 | 1 | 1 | 1 | 427.0889 | Fe-Cr-Ni-Co-V | 254.5962 | 47.77719 | 323.2156 | 149.0658
2778 | 12.99895 | 10.24065 | 35.73403 | 20.04835 | 20.97802 | 73.34092 | 0.3124909 | 0.08990854 | 484.8216 | 1 | 1 | 1 | 484.8216 | Fe-Cr-Ni-Co-V | 276.6485 | 52.2349 | 341.554 | 137.5744
2779 | 12.05194 | 7.480587 | 38.00286 | 15.89743 | 26.56718 | 70.0327 | 0.3193854 | 0.09657767 | 523.821 | 1 | 1 | 1 | 523.821 | Fe-Cr-Ni-Co-V | 299.932 | 66.03646 | 331.1957 | 136.1948
2780 | 9.092984 | 5.643977 | 39.29198 | 12.79397 | 33.17709 | 66.7827 | 0.3260871 | 0.1022538 | 552.1371 | 0 | 0 | 0 |  | Fe-Cr-Ni-Co-V | 361.353 | 107.7307 | 315.5797 | 144.3276
2781 | 5.999804 | 35.37851 | 10.51052 | 45.37477 | 2.736396 | 91.56113 | 0.2725564 | 0.04977034 | 220.0912 | 0 | 1 | 0 |  | Fe-Cr-Ni-Co-V | 291.3009 | 88.91877 | 387.511 | 237.9289
2782 | 10.09406 | 31.95323 | 13.79264 | 40.47711 | 3.682965 | 89.75564 | 0.2764934 | 0.05261486 | 237.3902 | 1 | 1 | 1 | 237.3902 | Fe-Cr-Ni-Co-V | 305.3316 | 86.30997 | 335.2733 | 205.4585
2783 | 14.13764 | 27.26572 | 16.98272 | 35.16601 | 6.447909 | 86.62203 | 0.2831262 | 0.06041288 | 289.5769 | 1 | 1 | 1 | 289.5769 | Fe-Cr-Ni-Co-V | 309.8028 | 79.59729 | 314.0013 | 183.3901
2784 | 17.00494 | 23.28286 | 19.97644 | 30.61149 | 9.12427 | 83.8407 | 0.2890532 | 0.06683517 | 333.3974 | 1 | 1 | 1 | 333.3974 | Fe-Cr-Ni-Co-V | 301.8244 | 68.4537 | 324.4637 | 152.9389
2785 | 19.04616 | 18.66611 | 22.12643 | 26.44563 | 13.71567 | 80.04529 | 0.2970307 | 0.07567576 | 393.945 | 1 | 1 | 1 | 393.945 | Fe-Cr-Ni-Co-V | 313.9169 | 62.51786 | 376.8246 | 136.1343
2786 | 19.09039 | 14.96757 | 25.34608 | 22.26593 | 18.33003 | 76.61499 | 0.3043182 | 0.08311007 | 442.9136 | 1 | 1 | 1 | 442.9136 | Fe-Cr-Ni-Co-V | 323.4891 | 70.0899 | 390.5322 | 125.713
2787 | 18.33808 | 11.38237 | 27.84152 | 18.27639 | 24.16165 | 72.85056 | 0.312267 | 0.09020915 | 485.5706 | 1 | 0 | 0 |  | Fe-Cr-Ni-Co-V | 360.9003 | 89.21069 | 383.7908 | 137.6826
2788 | 17.07827 | 8.417973 | 29.56591 | 13.78156 | 31.15629 | 69.02761 | 0.3202144 | 0.09606673 | 515.0834 | 0 | 0 | 0 |  | Fe-Cr-Ni-Co-V | 410.2927 | 110.3567 | 351.8792 | 153.8486
2789 | 12.26398 | 5.709152 | 30.07783 | 11.86323 | 40.0858 | 64.74564 | 0.3293084 | 0.1006394 | 527.0008 | 0 | 0 | 0 |  | Fe-Cr-Ni-Co-V | 452.6893 | 117.1201 | 329.1068 | 165.83
2790 | 9.093086 | 42.3303 | 8.495658 | 37.31616 | 2.764789 | 94.10641 | 0.2652655 | 0.04886515 | 217.4486 | 0 | 0 | 0 |  | Fe-Cr-Ni-Co-V | 284.7097 | 81.67802 | 603.6011 | 218.5147
2791 | 14.27181 | 37.01567 | 10.71493 | 33.34823 | 4.649357 | 91.21093 | 0.2715979 | 0.05424083 | 252.2797 | 0 | 0 | 0 |  | Fe-Cr-Ni-Co-V | 294.0471 | 72.27817 | 562.8933 | 217.1833
2792 | 19.3627 | 31.31095 | 12.8538 | 29.03596 | 7.436594 | 87.78208 | 0.279001 | 0.06100277 | 297.581 | 1 | 0 | 0 |  | Fe-Cr-Ni-Co-V | 315.2682 | 85.64323 | 517.9149 | 199.2641
2793 | 22.20951 | 26.31749 | 14.85534 | 25.56747 | 11.05018 | 84.2696 | 0.2865372 | 0.06854929 | 349.1481 | 1 | 0 | 0 |  | Fe-Cr-Ni-Co-V | 363.2011 | 104.1995 | 503.7278 | 213.5306
2794 | 24.28084 | 21.66459 | 17.01417 | 21.3522 | 15.68821 | 80.49603 | 0.2945176 | 0.07630988 | 401.1878 | 1 | 0 | 0 |  | Fe-Cr-Ni-Co-V | 424.5995 | 99.30548 | 504.674 | 210.9674
2795 | 25.33304 | 16.98204 | 19.17159 | 18.17843 | 20.33489 | 76.81286 | 0.3025181 | 0.08280631 | 441.5516 | 1 | 0 | 0 |  | Fe-Cr-Ni-Co-V | 443.6079 | 92.89702 | 451.161 | 169.1147
2796 | 24.43779 | 12.32435 | 21.40518 | 13.96864 | 27.86403 | 72.07787 | 0.3126074 | 0.09026148 | 482.7583 | 0 | 0 | 0 |  | Fe-Cr-Ni-Co-V | 469.9133 | 100.7772 | 405.609375 | 174.4447
2797 | 22.52457 | 8.579191 | 21.52296 | 11.88466 | 35.48863 | 67.89746 | 0.3215675 | 0.09470028 | 497.8784 | 0 | 0 | 0 |  | Fe-Cr-Ni-Co-V | 488.2712 | 110.2086 | 354.952 | 181.5575
2798 | 16.55318 | 5.7794 | 21.74852 | 8.733968 | 47.18493 | 62.77468 | 0.3324285 | 0.09659437 | 483.2212 | 0 | 0 | 0 |  | Fe-Cr-Ni-Co-V | 515.7865 | 113.5364 | 337.3424 | 207.9118
2799 | 14.42885 | 47.97819 | 7.582982 | 27.18967 | 2.82031 | 96.09943 | 0.2592078 | 0.04762956 | 210.7561 | 0 | 0 | 0 |  | Fe-Cr-Ni-Co-V | 281.663 | 96.46486 | 753.9857 | 155.5185
2800 | 21.37263 | 39.7977 | 8.557894 | 24.70169 | 5.570084 | 91.84299 | 0.2686965 | 0.05488171 | 258.1239 | 0 | 0 | 0 |  | Fe-Cr-Ni-Co-V | 302.705 | 92.61122 | 688.1428 | 174.0975
2801 | 26.45179 | 34.09999 | 9.624151 | 21.47197 | 8.352107 | 88.49576 | 0.2759584 | 0.06122932 | 300.4717 | 0 | 0 | 0 |  | Fe-Cr-Ni-Co-V | 357.2133 | 120.7947 | 645.6248 | 199.6501
2802 | 28.743 | 27.71674 | 11.86875 | 19.49875 | 12.17277 | 84.42767 | 0.2850349 | 0.06902888 | 352.7667 | 0 | 0 | 0 |  | Fe-Cr-Ni-Co-V | 423.1605 | 129.9367 | 593.1837 | 216.5096
2803 | 30.53088 | 22.74047 | 12.83623 | 17.18297 | 16.70946 | 80.66567 | 0.2931478 | 0.07607486 | 399.2941 | 0 | 0 | 0 |  | Fe-Cr-Ni-Co-V | 483.7965 | 105.5029 | 526.1682 | 214.5627
2804 | 31.31426 | 16.92868 | 14.86438 | 13.85747 | 23.03522 | 75.9423 | 0.3034153 | 0.08372367 | 445.5278 | 0 | 0 | 0 |  | Fe-Cr-Ni-Co-V | 513.6998 | 91.46861 | 460.803 | 186.6563
2805 | 30.73404 | 12.39972 | 16.15206 | 10.81082 | 29.90337 | 71.6376 | 0.3127053 | 0.08944464 | 473.691 | 0 | 0 | 0 |  | Fe-Cr-Ni-Co-V | 509.4763 | 104.7042 | 419.4109 | 194.6315
2806 | 27.0925 | 7.761323 | 16.42878 | 8.796823 | 39.92058 | 66.33781 | 0.3242087 | 0.09394274 | 482.8881 | 0 | 0 | 0 |  | Fe-Cr-Ni-Co-V | 513.1816 | 111.7936 | 352.0052 | 204.0261
2807 | 19.80777 | 4.85313 | 16.43658 | 6.60075 | 52.30178 | 61.09318 | 0.3355407 | 0.09317962 | 447.2483 | 0 | 0 | 0 |  | Fe-Cr-Ni-Co-V | 522.2711 | 120.2576 | 317.2432 | 216.7153
2808 | 21.55 | 49.68226 | 7.5503 | 18.40929 | 2.808155 | 96.70727 | 0.2568123 | 0.04621242 | 200.7659 | 0 | 0 | 0 |  | Fe-Cr-Ni-Co-V | 287.9039 | 103.9087 | 783.8394 | 134.7652
2809 | 28.64461 | 40.95655 | 7.526986 | 17.27289 | 5.598968 | 92.30666 | 0.2667243 | 0.05384337 | 250.1934 | 0 | 0 | 0 |  | Fe-Cr-Ni-Co-V | 323.5144 | 119.1113 | 737.0984 | 171.2595
2810 | 33.7032 | 34.2318 | 7.514385 | 16.16622 | 8.384392 | 88.66226 | 0.2748685 | 0.06030802 | 292.743 | 0 | 0 | 0 |  | Fe-Cr-Ni-Co-V | 378.4125 | 138.6423 | 672.3693 | 200.8075
2811 | 36.42668 | 28.26236 | 8.508349 | 13.88099 | 12.92162 | 84.48507 | 0.2839231 | 0.06876994 | 350.2155 | 0 | 0 | 0 |  | Fe-Cr-Ni-Co-V | 471.3594 | 131.5233 | 624.803 | 229.7293
2812 | 38.48344 | 22.62932 | 9.580122 | 11.75555 | 17.55156 | 80.49654 | 0.292664 | 0.07577449 | 395.4998 | 0 | 0 | 0 |  | Fe-Cr-Ni-Co-V | 527.8727 | 102.9792 | 543.0727 | 225.2591
2813 | 38.94598 | 17.17598 | 10.77252 | 9.733784 | 23.37173 | 76.17277 | 0.3021464 | 0.08257568 | 435.9579 | 0 | 0 | 0 |  | Fe-Cr-Ni-Co-V | 540.6165 | 91.00793 | 484.8111 | 199.3163
2814 | 38.05698 | 11.49169 | 11.89224 | 7.597851 | 30.96124 | 71.2348 | 0.3130175 | 0.08863287 | 464.6285 | 0 | 0 | 0 |  | Fe-Cr-Ni-Co-V | 515.8234 | 105.587 | 395.9699 | 199.9627
2815 | 33.14628 | 6.750763 | 13.06484 | 5.465312 | 41.5728 | 65.69885 | 0.3251528 | 0.09253655 | 468.2316 | 0 | 0 | 0 |  | Fe-Cr-Ni-Co-V | 507.7054 | 115.9405 | 350.7294 | 206.1061
2816 | 24.0708 | 3.897559 | 13.20025 | 4.417563 | 54.41383 | 60.35181 | 0.3368601 | 0.09113589 | 427.723 | 0 | 0 | 0 |  | Fe-Cr-Ni-Co-V | 513.8914 | 120.8187 | 320.6729 | 235.4272
2817 | 37.99359 | 40.15392 | 5.396558 | 10.83599 | 5.61994 | 92.14606 | 0.2663244 | 0.05294469 | 242.0549 | 0 | 0 | 0 |  | Fe-Cr-Ni-Co-V | 345.8039 | 139.126 | 754.7902 | 178.7381
2818 | 42.00646 | 33.38646 | 5.384439 | 10.81166 | 8.41098 | 88.50395 | 0.2745962 | 0.05956309 | 285.5743 | 0 | 0 | 0 |  | Fe-Cr-Ni-Co-V | 401.3293 | 142.2144 | 690.3021 | 212.3528
2819 | 45.02145 | 26.67441 | 6.45292 | 9.717834 | 12.13339 | 84.46976 | 0.2836708 | 0.06707893 | 335.3222 | 0 | 0 | 0 |  | Fe-Cr-Ni-Co-V | 489.8663 | 136.008 | 597.4252 | 230.8365
2820 | 46.05863 | 20.96482 | 7.53069 | 8.640694 | 16.80517 | 80.43163 | 0.2926299 | 0.07456353 | 384.2759 | 0 | 0 | 0 |  | Fe-Cr-Ni-Co-V | 522.3093 | 102.0283 | 518.2293 | 221.1735
2821 | 46.18179 | 15.28792 | 8.629517 | 6.49785 | 23.40293 | 75.725 | 0.3029038 | 0.08225168 | 430.7161 | 0 | 0 | 0 |  | Fe-Cr-Ni-Co-V | 522.6714 | 107.3812 | 454.5676 | 201.4568
2822 | 44.25383 | 10.54011 | 9.735609 | 5.430159 | 30.0403 | 71.46728 | 0.3123403 | 0.08772183 | 457.7066 | 0 | 0 | 0 |  | Fe-Cr-Ni-Co-V | 509.0313 | 113.055 | 399.6482 | 213.7363
2823 | 38.95959 | 5.727329 | 11.85391 | 3.245729 | 40.21343 | 66.01267 | 0.3243965 | 0.09190977 | 464.8567 | 0 | 0 | 0 |  | Fe-Cr-Ni-Co-V | 505.664 | 120.7875 | 347.3059 | 216.6355
2824 | 51.28853 | 30.56119 | 3.234519 | 6.494739 | 8.421019 | 87.68839 | 0.276087 | 0.05920425 | 279.9422 | 0 | 0 | 0 |  | Fe-Cr-Ni-Co-V | 441.2223 | 146.3531 | 661.1851 | 216.957
2825 | 53.24044 | 23.83134 | 4.304637 | 6.482608 | 12.14097 | 83.66583 | 0.2852684 | 0.06684244 | 330.2966 | 0 | 0 | 0 |  | Fe-Cr-Ni-Co-V | 501.3661 | 135.906 | 532.1157 | 221.1542
2826 | 54.28076 | 18.11731 | 5.382429 | 5.403812 | 16.81568 | 79.65356 | 0.2942011 | 0.07440188 | 379.4357 | 0 | 0 | 0 |  | Fe-Cr-Ni-Co-V | 499.6503 | 114.5375 | 488.9281 | 220.8287
2827 | 54.85926 | 12.52817 | 6.527751 | 4.369123 | 21.7157 | 75.69603 | 0.3030998 | 0.08081632 | 417.7303 | 0 | 0 | 0 |  | Fe-Cr-Ni-Co-V | 481.8294 | 115.6539 | 424.1202 | 209.9893
2828 | 51.31208 | 7.643807 | 8.629346 | 4.331814 | 28.08295 | 71.41551 | 0.3127829 | 0.08710028 | 451.8067 | 0 | 0 | 0 |  | Fe-Cr-Ni-Co-V | 470.4128 | 122.3469 | 374.1609 | 213.918
2829 | 5.049259 | 11.2826 | 3.184324 | 50.08593 | 30.39789 | 70.90907 | 0.3165373 | 0.09107747 | 489.0044 | 1 | 0 | 0 |  | Fe-Cr-Ni-Co-V | 508.5551 | 99.55602 | 263.3958 | 216.7881
2830 | 5.087418 | 10.42054 | 5.347313 | 42.94846 | 36.19627 | 68.36381 | 0.3213902 | 0.09291523 | 490.4758 | 0 | 0 | 0 |  | Fe-Cr-Ni-Co-V | 530.9669 | 91.44276 | 293.4646 | 237.5812
2831 | 4.137272 | 9.629954 | 7.610101 | 37.11019 | 41.51248 | 66.09508 | 0.3258773 | 0.09363764 | 483.6025 | 0 | 0 | 0 |  | Fe-Cr-Ni-Co-V | 536.964 | 97.69598 | 323.962 | 230.0357
2832 | 4.11822 | 8.627047 | 11.90366 | 29.33415 | 46.01692 | 64.0758 | 0.3299812 | 0.09438296 | 476.5987 | 0 | 0 | 0 |  | Fe-Cr-Ni-Co-V | 539.2139 | 99.54543 | 321.7313 | 216.2916
2833 | 3.131758 | 6.803542 | 15.36149 | 24.23538 | 50.46784 | 61.86506 | 0.3348171 | 0.09493497 | 467.0964 | 0 | 0 | 0 |  | Fe-Cr-Ni-Co-V | 532.2202 | 103.876 | 310.1157 | 209.3155
2834 | 6.01101 | 17.72229 | 3.159044 | 53.9171 | 19.19055 | 77.75963 | 0.3022284 | 0.08166145 | 439.9194 | 1 | 1 | 1 | 439.9194 | Fe-Cr-Ni-Co-V | 415.8041 | 107.9412 | 236.3363 | 225.2804
2835 | 7.060505 | 15.96455 | 5.300855 | 46.83285 | 24.84124 | 74.71967 | 0.3080318 | 0.08674924 | 469.8794 | 1 | 0 | 0 |  | Fe-Cr-Ni-Co-V | 511.566 | 102.248 | 292.6906 | 221.6357
2836 | 8.036694 | 14.96503 | 7.391349 | 40.28387 | 29.32306 | 72.53269 | 0.3121521 | 0.08918569 | 479.3987 | 1 | 0 | 0 |  | Fe-Cr-Ni-Co-V | 534.5884 | 92.47089 | 336.7173 | 209.9089
2837 | 8.150651 | 13.28007 | 10.70879 | 34.40428 | 33.45621 | 70.25959 | 0.316815 | 0.09197934 | 491.058 | 1 | 0 | 0 |  | Fe-Cr-Ni-Co-V | 539.1519 | 88.83232 | 343.5635 | 204.4222
2838 | 9.194936 | 10.46331 | 15.03393 | 28.03107 | 37.27675 | 67.77144 | 0.3222282 | 0.09465858 | 498.8749 | 0 | 0 | 0 |  | Fe-Cr-Ni-Co-V | 519.0766 | 92.93826 | 348.0965 | 200.5651
2839 | 8.197178 | 8.585923 | 19.38586 | 22.70669 | 41.12434 | 65.60279 | 0.3269581 | 0.09700209 | 504.6152 | 0 | 0 | 0 |  | Fe-Cr-Ni-Co-V | 513.5758 | 104.9795 | 340.4906 | 187.9503
2840 | 7.251187 | 6.751173 | 25.04247 | 17.49006 | 43.46511 | 63.96885 | 0.3307358 | 0.09970948 | 515.6086 | 0 | 0 | 0 |  | Fe-Cr-Ni-Co-V | 501.5531 | 111.9549 | 319.5327 | 175.3844
2841 | 4.001077 | 27.00754 | 3.154107 | 54.88839 | 10.94889 | 84.75655 | 0.2871109 | 0.06897614 | 356.9894 | 1 | 1 | 1 | 356.9894 | Fe-Cr-Ni-Co-V | 360.0548 | 102.3238 | 289.1601 | 241.3711
2842 | 7.961851 | 25.01831 | 4.184295 | 48.31056 | 14.52499 | 82.40577 | 0.2914159 | 0.07321123 | 384.2932 | 1 | 1 | 1 | 384.2932 | Fe-Cr-Ni-Co-V | 413.6771 | 115.0448 | 337.0338 | 240.2297
2843 | 10.10487 | 22.57939 | 6.372653 | 41.58681 | 19.35628 | 79.36035 | 0.2973203 | 0.08019416 | 432.4984 | 1 | 0 | 0 |  | Fe-Cr-Ni-Co-V | 488.3423 | 116.6096 | 411.2184 | 233.1767
2844 | 12.03676 | 19.61181 | 9.488749 | 35.98879 | 22.87389 | 76.75789 | 0.3027572 | 0.08371205 | 450.9025 | 1 | 0 | 0 |  | Fe-Cr-Ni-Co-V | 518.8019 | 103.9207 | 400.4367 | 205.7523
2845 | 13.17991 | 16.04679 | 13.85322 | 31.0261 | 25.89399 | 74.15689 | 0.3085416 | 0.08820644 | 477.0655 | 1 | 0 | 0 |  | Fe-Cr-Ni-Co-V | 510.0282 | 88.82484 | 372.6003 | 191.7102
2846 | 14.21228 | 13.23225 | 18.1394 | 25.7103 | 28.70577 | 71.94739 | 0.3134058 | 0.09154992 | 493.8076 | 1 | 0 | 0 |  | Fe-Cr-Ni-Co-V | 493.4202 | 96.20016 | 376.5294 | 163.4104
2847 | 13.20066 | 10.39956 | 24.54813 | 20.35945 | 31.4922 | 69.66245 | 0.3186565 | 0.09558376 | 514.7077 | 1 | 0 | 0 |  | Fe-Cr-Ni-Co-V | 455.2083 | 107.0106 | 353.8078 | 160.5892
2848 | 12.17081 | 7.554368 | 30.91536 | 16.05423 | 33.30523 | 67.76349 | 0.323243 | 0.09874267 | 529.8131 | 0 | 0 | 0 |  | Fe-Cr-Ni-Co-V | 417.8183 | 119.6316 | 323.4642 | 143.5726
2849 | 9.105765 | 5.65191 | 38.28377 | 12.81195 | 34.1466 | 66.46744 | 0.3266299 | 0.1023895 | 551.397 | 0 | 0 | 0 |  | Fe-Cr-Ni-Co-V | 376.1443 | 109.334 | 325.5502 | 147.2635
2850 | 6.058722 | 35.72592 | 3.184119 | 45.82035 | 9.210891 | 88.70227 | 0.2769518 | 0.06392923 | 325.4544 | 0 | 0 | 0 |  | Fe-Cr-Ni-Co-V | 353.6133 | 111.4689 | 501.2983 | 243.0248
2851 | 10.22308 | 32.36166 | 4.298134 | 40.99449 | 12.12263 | 86.12629 | 0.2821313 | 0.07007188 | 369.4441 | 0 | 0 | 0 |  | Fe-Cr-Ni-Co-V | 417.421 | 125.1677 | 512.9238 | 228.9541
2852 | 14.31843 | 27.61439 | 7.52495 | 35.6157 | 14.92654 | 83.10626 | 0.2886642 | 0.07469431 | 398.6252 | 1 | 0 | 0 |  | Fe-Cr-Ni-Co-V | 460.312 | 128.9431 | 495.2505 | 218.4397
2853 | 17.22031 | 23.57774 | 10.64708 | 30.99919 | 17.55568 | 80.4585 | 0.2944481 | 0.07788656 | 415.6187 | 1 | 0 | 0 |  | Fe-Cr-Ni-Co-V | 489.8393 | 113.73 | 483.1554 | 208.0829
2854 | 19.20664 | 18.82339 | 15.93776 | 26.66847 | 19.36373 | 77.86565 | 0.300558 | 0.08165654 | 436.9513 | 1 | 0 | 0 |  | Fe-Cr-Ni-Co-V | 452.5226 | 101.925 | 426.6741 | 182.8203
2855 | 19.19758 | 15.05161 | 21.24033 | 22.39094 | 22.11954 | 75.21011 | 0.3066256 | 0.08598725 | 462.079 | 1 | 0 | 0 |  | Fe-Cr-Ni-Co-V | 406.9507 | 92.13423 | 397.8056 | 144.9866
2856 | 18.33808 | 11.38237 | 27.84152 | 18.27639 | 24.16165 | 72.85056 | 0.312267 | 0.09074805 | 490.7899 | 1 | 0 | 0 |  | Fe-Cr-Ni-Co-V | 349.4716 | 85.39678 | 376.7171 | 131.7718
2857 | 16.93645 | 8.348068 | 35.60332 | 13.66712 | 25.44505 | 70.97578 | 0.3169154 | 0.09360355 | 503.3381 | 1 | 1 | 1 | 503.3381 | Fe-Cr-Ni-Co-V | 317.4686 | 78.8523 | 349.1034 | 131.6362
2858 | 12.00824 | 5.590099 | 45.22774 | 11.61585 | 25.55807 | 69.50018 | 0.3211397 | 0.09856376 | 536.0816 | 1 | 1 | 1 | 536.0816 | Fe-Cr-Ni-Co-V | 271.0089 | 61.46051 | 313.2453 | 154.4741
2859 | 9.157353 | 42.62948 | 3.208388 | 37.5799 | 7.424878 | 92.02032 | 0.2684641 | 0.05875806 | 290.4888 | 0 | 0 | 0 |  | Fe-Cr-Ni-Co-V | 339.1823 | 122.9464 | 653.0264 | 209.9302
2860 | 14.37359 | 37.27965 | 5.395671 | 33.58606 | 9.365028 | 89.16112 | 0.274776 | 0.06451397 | 330.5666 | 0 | 0 | 0 |  | Fe-Cr-Ni-Co-V | 375.448 | 125.3891 | 621.7296 | 198.4402
2861 | 19.47297 | 31.48927 | 8.618007 | 29.20133 | 11.21842 | 86.19292 | 0.2814967 | 0.06855143 | 355.541 | 0 | 0 | 0 |  | Fe-Cr-Ni-Co-V | 404.3063 | 124.2319 | 572.8632 | 201.6347
2862 | 22.27198 | 26.39152 | 12.76897 | 25.63939 | 12.92814 | 83.5071 | 0.28775 | 0.07120816 | 368.8967 | 0 | 0 | 0 |  | Fe-Cr-Ni-Co-V | 413.4416 | 120.3302 | 526.3309 | 212.7681
2863 | 24.24676 | 21.63418 | 18.05218 | 21.32223 | 14.74465 | 80.86464 | 0.2939228 | 0.07522627 | 393.3371 | 1 | 0 | 0 |  | Fe-Cr-Ni-Co-V | 393.1342 | 89.93361 | 494.7777 | 207.3296
2864 | 25.19119 | 16.88695 | 23.30074 | 18.07664 | 16.54448 | 78.23887 | 0.3001855 | 0.07925085 | 416.9556 | 1 | 0 | 0 |  | Fe-Cr-Ni-Co-V | 351.4021 | 77.98994 | 424.5518 | 146.5217
2865 | 24.09692 | 12.15245 | 31.65992 | 13.7738 | 18.31691 | 75.49763 | 0.3069133 | 0.08384302 | 443.5408 | 1 | 1 | 1 | 443.5408 | Fe-Cr-Ni-Co-V | 294.6327 | 51.83916 | 384.5787 | 139.0206
2866 | 21.96227 | 8.365025 | 39.87278 | 11.58797 | 18.21195 | 73.85486 | 0.3115142 | 0.08600943 | 453.5601 | 1 | 1 | 1 | 453.5601 | Fe-Cr-Ni-Co-V | 253.8814 | 44.2921 | 309.1471 | 161.2706
2867 | 15.86894 | 5.540504 | 52.12381 | 8.372942 | 18.0938 | 72.31213 | 0.3160515 | 0.09016477 | 478.9357 | 1 | 1 | 1 | 478.9357 | Fe-Cr-Ni-Co-V | 210.401 | 57.2868 | 275.3018 | 159.6383
2868 | 14.51196 | 48.25455 | 3.268569 | 27.34629 | 6.61863 | 94.39066 | 0.2618297 | 0.0567806 | 278.9289 | 0 | 0 | 0 |  | Fe-Cr-Ni-Co-V | 341.9431 | 127.1552 | 762.1572 | 169.9801
2869 | 21.43324 | 39.91056 | 6.436622 | 24.77174 | 7.44784 | 91.02552 | 0.269966 | 0.05842514 | 284.3084 | 0 | 0 | 0 |  | Fe-Cr-Ni-Co-V | 338.9949 | 110.6511 | 706.6195 | 185.8923
2870 | 26.45179 | 34.09999 | 9.624151 | 21.47197 | 8.352107 | 88.49576 | 0.2759584 | 0.06122932 | 300.4717 | 0 | 0 | 0 |  | Fe-Cr-Ni-Co-V | 360.0388 | 124.1625 | 640.6183 | 189.2041
2871 | 28.66125 | 27.63791 | 13.98681 | 19.44329 | 10.27074 | 85.20265 | 0.283802 | 0.06768082 | 344.2781 | 0 | 0 | 0 |  | Fe-Cr-Ni-Co-V | 368.1364 | 111.9079 | 553.9282 | 214.7714
2872 | 30.27406 | 22.54918 | 19.09239 | 17.03843 | 11.04594 | 82.89827 | 0.2895532 | 0.06886815 | 346.6972 | 0 | 0 | 0 |  | Fe-Cr-Ni-Co-V | 337.0926 | 78.60634 | 501.8434 | 210.1479
2873 | 30.83822 | 16.67133 | 26.14002 | 13.64681 | 12.70362 | 79.83288 | 0.2970471 | 0.07191394 | 361.1115 | 1 | 1 | 1 | 361.1115 | Fe-Cr-Ni-Co-V | 295.6503 | 45.82298 | 424.4741 | 162.3073
2874 | 30.00799 | 12.10679 | 33.64371 | 10.55543 | 13.68607 | 77.49407 | 0.302975 | 0.07650932 | 390.297 | 1 | 1 | 1 | 390.297 | Fe-Cr-Ni-Co-V | 264.546875 | 44.18575 | 349.5695 | 155.845
2875 | 26.0734 | 7.469378 | 44.27024 | 8.465927 | 13.72105 | 75.3496 | 0.3089827 | 0.08007083 | 410.8271 | 1 | 1 | 1 | 410.8271 | Fe-Cr-Ni-Co-V | 213.2769 | 55.8567 | 251.6423 | 151.6141
2876 | 18.7231 | 4.587374 | 56.96722 | 6.239294 | 13.48302 | 73.78141 | 0.3137335 | 0.08159427 | 414.3126 | 1 | 1 | 1 | 414.3126 | Fe-Cr-Ni-Co-V | 166.8981 | 74.94164 | 197.1636 | 134.7053
2877 | 21.67359 | 49.9672 | 3.254401 | 18.51487 | 6.58994 | 95.01356 | 0.2594206 | 0.05370639 | 254.6685 | 0 | 0 | 0 |  | Fe-Cr-Ni-Co-V | 357.0008 | 153.994 | 792.1791 | 172.6389
2878 | 28.68537 | 41.01484 | 6.460885 | 17.29747 | 6.541426 | 91.89679 | 0.2673622 | 0.05567142 | 263.5433 | 0 | 0 | 0 |  | Fe-Cr-Ni-Co-V | 346.5061 | 134.5089 | 736.7239 | 176.4573
2879 | 33.60783 | 34.13494 | 9.634014 | 16.12048 | 6.502741 | 89.45997 | 0.2736155 | 0.05678006 | 266.8297 | 0 | 0 | 0 |  | Fe-Cr-Ni-Co-V | 332.4777 | 116.6825 | 660.5399 | 181.985
2880 | 36.12202 | 28.02598 | 14.76508 | 13.7649 | 7.322027 | 86.7773 | 0.280277 | 0.05774502 | 267.9529 | 0 | 0 | 0 |  | Fe-Cr-Ni-Co-V | 322.9195 | 97.45085 | 555.5204 | 209.3885
2881 | 37.94952 | 22.31537 | 19.9441 | 11.59246 | 8.198551 | 84.19453 | 0.2867083 | 0.06068051 | 284.2545 | 0 | 0 | 0 |  | Fe-Cr-Ni-Co-V | 308.3044 | 68.45168 | 471.3466 | 195.7189
2882 | 38.13159 | 16.81682 | 26.36814 | 9.530243 | 9.153205 | 81.57949 | 0.2933177 | 0.06576107 | 317.0476 | 1 | 1 | 1 | 317.0476 | Fe-Cr-Ni-Co-V | 277.4101 | 40.94281 | 416.4838 | 168.3807
2883 | 36.89707 | 11.14144 | 34.58934 | 7.366282 | 10.00587 | 78.84819 | 0.3003856 | 0.06873027 | 332.1033 | 1 | 1 | 1 | 332.1033 | Fe-Cr-Ni-Co-V | 238.4166 | 47.38189 | 295.2483 | 154.6115
2884 | 31.68714 | 6.453587 | 45.79563 | 5.224723 | 10.83892 | 76.27992 | 0.3072706 | 0.07208578 | 349.5109 | 1 | 1 | 1 | 349.5109 | Fe-Cr-Ni-Co-V | 192.4573 | 67.55663 | 194.0624 | 142.4988
2885 | 22.59264 | 3.658215 | 58.85078 | 4.146287 | 10.75207 | 74.62535 | 0.3123256 | 0.07408075 | 357.9412 | 1 | 1 | 1 | 357.9412 | Fe-Cr-Ni-Co-V | 154.3234 | 77.86289 | 140.8756 | 127.1594
2886 | 37.93946 | 40.09672 | 6.466644 | 10.82056 | 4.676612 | 92.55608 | 0.2656851 | 0.05090361 | 227.4373 | 0 | 0 | 0 |  | Fe-Cr-Ni-Co-V | 320.5045 | 119.1369 | 751.4606 | 162.3113
2887 | 41.76866 | 33.19745 | 9.637123 | 10.75045 | 4.646314 | 90.10059 | 0.2720851 | 0.05169979 | 228.7858 | 0 | 0 | 0 |  | Fe-Cr-Ni-Co-V | 315.4093 | 102.683 | 647.5034 | 176.147
2888 | 44.57788 | 26.41161 | 13.84358 | 9.622089 | 5.54485 | 87.17437 | 0.2793678 | 0.05475668 | 245.6827 | 0 | 0 | 0 |  | Fe-Cr-Ni-Co-V | 318.4955 | 92.92368 | 500.2758 | 186.0179
2889 | 45.34931 | 20.64196 | 19.06641 | 8.507625 | 6.434697 | 84.54576 | 0.2860057 | 0.05775408 | 262.475 | 0 | 0 | 0 |  | Fe-Cr-Ni-Co-V | 297.2263 | 60.43476 | 436.0963 | 180.2142
2890 | 45.08895 | 14.92615 | 26.32909 | 6.344086 | 7.311719 | 81.84557 | 0.2929019 | 0.06078164 | 278.8436 | 1 | 1 | 1 | 278.8436 | Fe-Cr-Ni-Co-V | 264.5995 | 41.00806 | 357.9701 | 165.1488
2891 | 42.8449 | 10.20454 | 33.51343 | 5.257277 | 8.179845 | 79.46324 | 0.2990963 | 0.06375081 | 295.1307 | 1 | 1 | 1 | 295.1307 | Fe-Cr-Ni-Co-V | 230.7832 | 50.76818 | 250.2943 | 161.9178
2892 | 37.26129 | 5.477666 | 44.31808 | 3.104243 | 9.838725 | 76.52117 | 0.3066551 | 0.0669698 | 310.3497 | 1 | 1 | 1 | 310.3497 | Fe-Cr-Ni-Co-V | 191.2012 | 65.01016 | 151.9064 | 139.7142
2893 | 50.85372 | 30.3021 | 9.621293 | 6.439678 | 2.783209 | 90.07308 | 0.2723285 | 0.04555155 | 183.9049 | 0 | 0 | 0 |  | Fe-Cr-Ni-Co-V | 296.9415 | 78.79482 | 555.1147 | 143.9546
2894 | 52.5675 | 23.53012 | 13.81324 | 6.40067 | 3.688467 | 87.12951 | 0.2797492 | 0.04860116 | 200.3045 | 0 | 0 | 0 |  | Fe-Cr-Ni-Co-V | 295.1393 | 65.60833 | 415.0471 | 136.5717
2895 | 53.29499 | 17.78829 | 19.02485 | 5.305676 | 4.586194 | 84.4966 | 0.2863912 | 0.05164946 | 216.8734 | 0 | 0 | 0 |  | Fe-Cr-Ni-Co-V | 275.6497 | 45.03437 | 362.3721 | 169.8057
2896 | 53.55019 | 12.22922 | 24.42594 | 4.264866 | 5.529786 | 81.88564 | 0.2929956 | 0.05735154 | 252.8782 | 0 | 1 | 0 |  | Fe-Cr-Ni-Co-V | 259.289 | 48.779 | 233.5064 | 167.8621
2897 | 49.7516 | 7.411347 | 31.37593 | 4.200077 | 7.261042 | 79.05696 | 0.300133 | 0.06043888 | 268.7024 | 1 | 1 | 1 | 268.7024 | Fe-Cr-Ni-Co-V | 229.2405 | 52.13361 | 139.1579 | 158.9603
2898 | 11.9957 | 30.71344 | 3.152129 | 49.57955 | 4.559176 | 89.27335 | 0.2773926 | 0.0540295 | 247.9781 | 0 | 1 | 0 |  | Fe-Cr-Ni-Co-V | 309.4193 | 93.3219 | 289.0474 | 233.9987
2899 | 11.07337 | 36.5529 | 5.290484 | 42.49201 | 4.59123 | 91.25276 | 0.271957 | 0.05385993 | 250.3221 | 0 | 0 | 0 |  | Fe-Cr-Ni-Co-V | 305.3605 | 87.14114 | 462.6076 | 241.3554
2900 | 10.21961 | 41.86559 | 7.519184 | 36.66684 | 3.728776 | 93.48292 | 0.26633 | 0.05113368 | 233.4284 | 0 | 0 | 0 |  | Fe-Cr-Ni-Co-V | 290.8729 | 82.20401 | 619.0356 | 223.8743
2901 | 9.15343 | 46.39888 | 11.75905 | 28.97779 | 3.710848 | 94.92253 | 0.2623651 | 0.05121291 | 236.0826 | 0 | 0 | 0 |  | Fe-Cr-Ni-Co-V | 283.846 | 90.43401 | 731.258 | 165.1297
2902 | 7.215545 | 50.86477 | 15.16832 | 23.93062 | 2.820748 | 96.81622 | 0.2577711 | 0.04872984 | 220.2178 | 0 | 0 | 0 |  | Fe-Cr-Ni-Co-V | 277.1938 | 97.27002 | 775.5915 | 142.7376
2903 | 18.81253 | 19.35901 | 3.122146 | 53.28734 | 5.418971 | 84.82044 | 0.2885252 | 0.0561708 | 254.5346 | 0 | 1 | 0 |  | Fe-Cr-Ni-Co-V | 291.9752 | 79.46076 | 45.54755 | 163.5644
2904 | 16.96433 | 25.08544 | 5.244403 | 46.33409 | 6.371735 | 86.33148 | 0.2839759 | 0.05883542 | 278.2694 | 0 | 1 | 0 |  | Fe-Cr-Ni-Co-V | 314.888 | 89.04823 | 185.081 | 183.6594
2905 | 15.91276 | 29.63095 | 7.317485 | 39.8813 | 7.257506 | 87.43979 | 0.2804896 | 0.06089819 | 296.828 | 0 | 1 | 0 |  | Fe-Cr-Ni-Co-V | 326.0497 | 86.77674 | 374.2812 | 215.7224
2906 | 14.12798 | 33.82399 | 10.60695 | 34.07708 | 7.364005 | 88.73805 | 0.2769347 | 0.06078938 | 298.7234 | 0 | 0 | 0 |  | Fe-Cr-Ni-Co-V | 311.658 | 82.87181 | 514.9702 | 207.4828
2907 | 11.15582 | 37.76931 | 14.92366 | 27.82547 | 8.325749 | 89.47515 | 0.2745476 | 0.06317183 | 318.7234 | 0 | 0 | 0 |  | Fe-Cr-Ni-Co-V | 338.8736 | 115.3045 | 655.2865 | 191.4665
2908 | 9.151618 | 41.65606 | 19.23828 | 22.53382 | 7.420228 | 91.11292 | 0.2705997 | 0.06240646 | 315.2495 | 0 | 0 | 0 |  | Fe-Cr-Ni-Co-V | 323.7742 | 123.7325 | 715.004 | 174.0236
2909 | 7.196293 | 44.02899 | 24.85289 | 17.35765 | 6.564183 | 92.1577 | 0.2682413 | 0.06247176 | 317.1036 | 0 | 0 | 0 |  | Fe-Cr-Ni-Co-V | 313.8251 | 125.4988 | 735.5623 | 157.411
2910 | 28.47379 | 10.9698 | 3.096042 | 53.87792 | 3.582442 | 82.75397 | 0.2942943 | 0.04779688 | 188.9013 | 0 | 1 | 0 |  | Fe-Cr-Ni-Co-V | 255.9096 | 64.13293 | -97.28191 | 161.1279
2911 | 26.48607 | 14.61315 | 4.124317 | 47.61807 | 7.158395 | 82.33327 | 0.2937335 | 0.06057961 | 281.4955 | 0 | 1 | 0 |  | Fe-Cr-Ni-Co-V | 296.692 | 76.6548 | 38.12988 | 159.956
2912 | 23.96758 | 19.52551 | 6.297997 | 41.09962 | 9.109297 | 83.08365 | 0.2908389 | 0.06499435 | 318.0061 | 0 | 1 | 0 |  | Fe-Cr-Ni-Co-V | 331.4898 | 91.08469 | 171.9088 | 160.7142
2913 | 20.88291 | 23.14631 | 9.407028 | 35.67884 | 10.88491 | 83.40059 | 0.2892616 | 0.06870979 | 348.7322 | 0 | 1 | 0 |  | Fe-Cr-Ni-Co-V | 348.5066 | 90.22527 | 329.2931 | 204.2292
2914 | 17.13813 | 26.28104 | 13.77514 | 30.85124 | 11.95445 | 83.81326 | 0.2878083 | 0.07048339 | 364.1983 | 1 | 0 | 0 |  | Fe-Cr-Ni-Co-V | 371.7168 | 109.1845 | 471.7999 | 212.4908
2915 | 14.16612 | 29.20482 | 18.08048 | 25.62679 | 12.92179 | 84.20719 | 0.2863921 | 0.07249449 | 381.3201 | 1 | 0 | 0 |  | Fe-Cr-Ni-Co-V | 406.3131 | 124.0593 | 585.1631 | 207.6958
2916 | 11.14053 | 32.05991 | 24.48383 | 20.30613 | 12.0096 | 85.37123 | 0.2837516 | 0.07243016 | 383.2801 | 1 | 0 | 0 |  | Fe-Cr-Ni-Co-V | 370.78125 | 120.0483 | 621.8013 | 213.7799
2917 | 8.099303 | 33.93362 | 30.85986 | 16.02541 | 11.08181 | 86.20709 | 0.282043 | 0.07314579 | 390.6861 | 1 | 0 | 0 |  | Fe-Cr-Ni-Co-V | 341.672 | 118.3282 | 639.0271 | 189.9419
2918 | 6.050808 | 34.74033 | 38.15952 | 12.77037 | 8.278974 | 87.55517 | 0.2798213 | 0.06899008 | 359.3965 | 1 | 1 | 1 | 359.3965 | Fe-Cr-Ni-Co-V | 297.5535 | 95.00498 | 599.5824 | 162.2125
2919 | 37.50756 | 9.189783 | 3.112395 | 44.78822 | 5.402046 | 81.37388 | 0.296326 | 0.05389842 | 228.7158 | 0 | 1 | 0 |  | Fe-Cr-Ni-Co-V | 275.5983 | 62.43314 | -65.13881 | 165.7737
2920 | 34.16073 | 12.16079 | 4.22422 | 40.28952 | 9.16474 | 80.63386 | 0.2967366 | 0.0644877 | 306.6723 | 0 | 1 | 0 |  | Fe-Cr-Ni-Co-V | 320.4593 | 86.41921 | 76.94595 | 161.0555
2921 | 29.33791 | 15.07028 | 7.443334 | 35.22941 | 12.91907 | 79.80274 | 0.2975423 | 0.07192179 | 363.4416 | 0 | 1 | 0 |  | Fe-Cr-Ni-Co-V | 354.7408 | 91.66558 | 227.4973 | 166.0136
2922 | 25.17369 | 17.81273 | 10.58389 | 30.8152 | 15.61449 | 79.41187 | 0.2976235 | 0.07631865 | 398.2082 | 0 | 0 | 0 |  | Fe-Cr-Ni-Co-V | 393.2366 | 101.6002 | 375.9196 | 199.3023
2923 | 20.19573 | 19.74327 | 15.92059 | 26.63973 | 17.50069 | 79.00406 | 0.2981676 | 0.07936132 | 421.8089 | 1 | 0 | 0 |  | Fe-Cr-Ni-Co-V | 437.635 | 99.12446 | 441.085 | 191.5256
2924 | 16.18478 | 22.6031 | 21.26449 | 22.41641 | 17.53122 | 79.74314 | 0.2963116 | 0.08008832 | 430.0286 | 1 | 0 | 0 |  | Fe-Cr-Ni-Co-V | 433.5266 | 99.34365 | 509.7328 | 195.6974
2925 | 12.25819 | 24.72797 | 27.91623 | 18.32543 | 16.77218 | 80.52789 | 0.2946696 | 0.08126914 | 441.274 | 1 | 0 | 0 |  | Fe-Cr-Ni-Co-V | 400.8044 | 108.7556 | 553.2314 | 192.0056
2926 | 8.997184 | 26.06107 | 35.72574 | 13.71411 | 15.5019 | 81.23809 | 0.2934119 | 0.08170825 | 447.3917 | 1 | 0 | 0 |  | Fe-Cr-Ni-Co-V | 355.1377 | 100.4415 | 537.7879 | 175.8315
2927 | 6.010835 | 26.1163 | 45.27832 | 11.62884 | 10.96571 | 82.94288 | 0.2909957 | 0.07565002 | 401.4061 | 1 | 1 | 1 | 401.4061 | Fe-Cr-Ni-Co-V | 273.7072 | 69.33644 | 488.7683 | 127.3394
2928 | 44.66713 | 7.393254 | 3.129933 | 36.66095 | 8.14873 | 79.5796 | 0.2992804 | 0.06146925 | 279.8376 | 0 | 1 | 0 |  | Fe-Cr-Ni-Co-V | 302.5274 | 70.9784 | 13.77406 | 180.9714
2929 | 39.37435 | 9.399807 | 5.305876 | 33.02712 | 12.89284 | 78.03833 | 0.3016667 | 0.07166548 | 354.8106 | 0 | 1 | 0 |  | Fe-Cr-Ni-Co-V | 345.0825 | 81.35491 | 157.2495 | 171.9093
2930 | 33.5351 | 11.35369 | 8.545037 | 28.95407 | 17.6121 | 76.49665 | 0.3041859 | 0.0789123 | 408.3492 | 0 | 0 | 0 |  | Fe-Cr-Ni-Co-V | 381.9601 | 93.50406 | 283.4612 | 187.8401
2931 | 28.27098 | 13.16076 | 12.7351 | 25.57139 | 20.26177 | 75.78277 | 0.305322 | 0.08279581 | 437.5533 | 0 | 0 | 0 |  | Fe-Cr-Ni-Co-V | 415.8723 | 101.1896 | 354.2783 | 202.7535
2932 | 23.28824 | 15.08339 | 18.0924 | 21.36973 | 22.16624 | 75.39113 | 0.3058574 | 0.08561213 | 458.789 | 1 | 0 | 0 |  | Fe-Cr-Ni-Co-V | 441.474 | 95.99457 | 409.1515 | 165.8903
2933 | 18.25073 | 16.99223 | 23.446 | 18.18934 | 23.1217 | 75.38439 | 0.3057369 | 0.08782223 | 476.726 | 1 | 0 | 0 |  | Fe-Cr-Ni-Co-V | 453.4869 | 97.07071 | 448.8065 | 150.8239
2934 | 13.16273 | 18.85396 | 31.92728 | 13.89012 | 22.16591 | 76.03878 | 0.3045433 | 0.08885791 | 487.9109 | 1 | 0 | 0 |  | Fe-Cr-Ni-Co-V | 406.551 | 103.7517 | 476.557 | 151.9108
2935 | 9.069145 | 18.76393 | 40.24813 | 11.69706 | 20.22173 | 76.45293 | 0.3043987 | 0.08920091 | 492.2453 | 1 | 1 | 1 | 492.2453 | Fe-Cr-Ni-Co-V | 342.1725 | 95.13461 | 455.2278 | 133.6556
2936 | 5.987315 | 18.58151 | 52.4432 | 8.424246 | 14.56373 | 78.34035 | 0.3017792 | 0.08403426 | 455.1143 | 1 | 1 | 1 | 455.1143 | Fe-Cr-Ni-Co-V | 248.0119 | 57.51554 | 433.3849 | 109.2542
2937 | 50.59583 | 6.59497 | 3.190834 | 26.69592 | 12.92244 | 77.30388 | 0.3028388 | 0.07087482 | 345.1176 | 0 | 0 | 0 |  | Fe-Cr-Ni-Co-V | 350.5728 | 82.24146 | 162.1733 | 202.1484
2938 | 42.3467 | 7.509834 | 6.358575 | 24.47137 | 19.31352 | 74.6885 | 0.3078491 | 0.08102959 | 418.0818 | 0 | 0 | 0 |  | Fe-Cr-Ni-Co-V | 380.7925 | 90.58611 | 281.9062 | 203.9864
2939 | 36.48873 | 8.49315 | 9.588198 | 21.39175 | 24.03817 | 72.90555 | 0.3112096 | 0.0859967 | 451.6288 | 0 | 0 | 0 |  | Fe-Cr-Ni-Co-V | 436.6949 | 101.3236 | 336.1659 | 200.7833
2940 | 29.76165 | 10.51046 | 14.02299 | 19.49358 | 26.21132 | 72.45763 | 0.3119718 | 0.0878143 | 464.4566 | 0 | 0 | 0 |  | Fe-Cr-Ni-Co-V | 461.0486 | 106.5888 | 370.9935 | 183.4492
2941 | 24.40485 | 11.36099 | 19.2387 | 17.169 | 27.82646 | 71.83119 | 0.3133545 | 0.09064675 | 484.5615 | 1 | 0 | 0 |  | Fe-Cr-Ni-Co-V | 461.8651 | 103.958 | 400.8444 | 163.8431
2942 | 18.12558 | 13.12555 | 26.46047 | 13.81411 | 28.47429 | 71.80838 | 0.3134629 | 0.0932997 | 506.1273 | 0 | 0 | 0 |  | Fe-Cr-Ni-Co-V | 458.1993 | 106.1229 | 420.1117 | 150.4487
2943 | 13.19557 | 14.17576 | 34.14076 | 10.71137 | 27.77654 | 72.07481 | 0.3131996 | 0.09475142 | 518.9888 | 1 | 0 | 0 |  | Fe-Cr-Ni-Co-V | 420.6198 | 107.686 | 416.5537 | 139.2307
2944 | 8.140872 | 14.21158 | 44.92297 | 8.590751 | 24.13383 | 73.05044 | 0.3121378 | 0.09496681 | 524.988 | 1 | 1 | 1 | 524.988 | Fe-Cr-Ni-Co-V | 330.6059 | 90.91975 | 414.2472 | 131.5566
2945 | 4.978194 | 13.90475 | 57.55761 | 6.303957 | 17.25549 | 75.27714 | 0.3089627 | 0.09014534 | 493.5331 | 1 | 1 | 1 | 493.5331 | Fe-Cr-Ni-Co-V | 239.3763 | 59.30138 | 393.3207 | 133.8071
2946 | 52.65001 | 6.598774 | 3.192674 | 18.1637 | 19.39484 | 74.65478 | 0.3072106 | 0.07997692 | 408.292 | 0 | 0 | 0 |  | Fe-Cr-Ni-Co-V | 410.0417 | 104.426 | 295.6244 | 222.4617
2947 | 43.76655 | 6.633489 | 6.418941 | 17.18518 | 25.99584 | 71.76742 | 0.3131578 | 0.08671967 | 451.9637 | 0 | 0 | 0 |  | Fe-Cr-Ni-Co-V | 447.9337 | 114.8615 | 331.8607 | 214.4482
2948 | 36.76946 | 6.656606 | 9.661966 | 16.16725 | 30.74472 | 69.71338 | 0.3175008 | 0.09023262 | 471.3079 | 0 | 0 | 0 |  | Fe-Cr-Ni-Co-V | 467.0374 | 114.9075 | 328.7146 | 204.9812
2949 | 30.38905 | 7.544942 | 14.90603 | 13.89631 | 33.26367 | 68.76357 | 0.3195557 | 0.092787 | 487.2162 | 0 | 0 | 0 |  | Fe-Cr-Ni-Co-V | 484.6902 | 111.9787 | 353.5858 | 188.4545
2950 | 24.33582 | 8.496643 | 20.25007 | 11.7703 | 35.14716 | 68.0796 | 0.3210859 | 0.0948548 | 499.9776 | 0 | 0 | 0 |  | Fe-Cr-Ni-Co-V | 482.3622 | 109.9792 | 367.4186 | 182.5162
2951 | 18.41487 | 9.525028 | 26.88279 | 9.716254 | 35.46105 | 67.95115 | 0.3215953 | 0.09672855 | 513.8278 | 0 | 0 | 0 |  | Fe-Cr-Ni-Co-V | 481.004 | 110.2756 | 363.2801 | 171.1391
2952 | 12.23689 | 10.44366 | 35.37056 | 7.532654 | 34.41624 | 68.21069 | 0.321498 | 0.09961929 | 538.4826 | 0 | 0 | 0 |  | Fe-Cr-Ni-Co-V | 455.3122 | 116.8635 | 366.8514 | 150.9048
2953 | 7.078873 | 11.29841 | 46.76889 | 5.33576 | 29.51807 | 69.82729 | 0.3189753 | 0.1013443 | 561.5603 | 1 | 0 | 0 |  | Fe-Cr-Ni-Co-V | 353.8375 | 99.26484 | 375.29 | 144.351
2954 | 3.988625 | 11.14075 | 59.74152 | 4.209043 | 20.92006 | 72.64709 | 0.3146454 | 0.0966991 | 536.444 | 1 | 1 | 1 | 536.444 | Fe-Cr-Ni-Co-V | 249.7545 | 67.10935 | 372.3272 | 155.1462
2955 | 43.18129 | 4.786152 | 6.483893 | 10.84942 | 34.69924 | 67.90146 | 0.3207983 | 0.09080427 | 466.3603 | 0 | 0 | 0 |  | Fe-Cr-Ni-Co-V | 488.368 | 120.2683 | 324.5496 | 224.2467
2956 | 36.05785 | 4.795919 | 9.745689 | 10.87156 | 38.52898 | 66.27199 | 0.3244422 | 0.09254502 | 471.9987 | 0 | 0 | 0 |  | Fe-Cr-Ni-Co-V | 492.7311 | 120.4026 | 317.7196 | 209.0697
2957 | 28.90088 | 5.765997 | 14.10375 | 9.802927 | 41.42644 | 65.27374 | 0.3266378 | 0.09382589 | 476.5083 | 0 | 0 | 0 |  | Fe-Cr-Ni-Co-V | 507.0859 | 118.6783 | 334.8556 | 205.5757
2958 | 22.69767 | 6.723986 | 19.51953 | 8.709813 | 42.34899 | 64.94152 | 0.3275462 | 0.09560014 | 488.154 | 0 | 0 | 0 |  | Fe-Cr-Ni-Co-V | 502.1629 | 120.4254 | 334.4176 | 198.8902
2959 | 16.47712 | 7.67046 | 27.06073 | 6.520377 | 42.27131 | 64.87597 | 0.3280012 | 0.09851644 | 510.1567 | 0 | 0 | 0 |  | Fe-Cr-Ni-Co-V | 500.936 | 109.927 | 345.5072 | 181.5509
2960 | 11.2805 | 8.593068 | 34.49244 | 5.410854 | 40.22314 | 65.51202 | 0.3270905 | 0.1015208 | 537.7142 | 0 | 0 | 0 |  | Fe-Cr-Ni-Co-V | 476.8103 | 114.2419 | 352.3296 | 168.0356
2961 | 6.044359 | 10.3172 | 45.53084 | 3.18919 | 34.91841 | 67.48882 | 0.3235601 | 0.1050801 | 578.9423 | 0 | 0 | 0 |  | Fe-Cr-Ni-Co-V | 412.5639 | 123.1208 | 372.4308 | 135.0096
2962 | 33.2666 | 2.903687 | 9.834205 | 6.582182 | 47.41332 | 62.59641 | 0.3321237 | 0.09256593 | 451.629 | 0 | 0 | 0 |  | Fe-Cr-Ni-Co-V | 506.1649 | 122.5879 | 311.7988 | 224.3481
2963 | 26.00042 | 3.873205 | 14.21091 | 6.58494 | 49.33052 | 61.95809 | 0.3336779 | 0.09348315 | 454.701 | 0 | 0 | 0 |  | Fe-Cr-Ni-Co-V | 504.3815 | 119.8499 | 323.5857 | 221.9458
2964 | 19.75141 | 4.839323 | 19.66778 | 5.484976 | 50.25651 | 61.63151 | 0.3345791 | 0.09524866 | 465.582 | 0 | 0 | 0 |  | Fe-Cr-Ni-Co-V | 508.1982 | 118.347 | 331.9925 | 208.0448
2965 | 13.63729 | 5.860114 | 25.36009 | 4.427972 | 50.71454 | 61.4676 | 0.3351489 | 0.09728684 | 479.3018 | 0 | 0 | 0 |  | Fe-Cr-Ni-Co-V | 506.663 | 115.7713 | 321.909 | 203.374
2966 | 8.263603 | 7.693776 | 32.57159 | 4.360132 | 47.1109 | 62.85989 | 0.3325067 | 0.1015261 | 520.805 | 0 | 0 | 0 |  | Fe-Cr-Ni-Co-V | 506.0303 | 118.6526 | 347.2712 | 192.516
2967 | 11.57887 | 2.695108 | 33.46856 | 47.85671 | 4.40075 | 77.83854 | 0.3081192 | 0.05121644 | 200.4589 | 1 | 1 | 1 | 200.4589 | Fe-Cr-Ni-Co-V | 181.7148 | 55.05826 | -164.0277 | 139.749
2968 | 10.63636 | 4.501325 | 39.63722 | 40.81506 | 4.410036 | 78.2747 | 0.3068776 | 0.05252017 | 209.9634 | 1 | 1 | 1 | 209.9634 | Fe-Cr-Ni-Co-V | 177.356 | 57.50886 | -98.30726 | 134.4084
2969 | 9.775875 | 6.371237 | 45.21125 | 35.07476 | 3.566872 | 79.16017 | 0.3048632 | 0.0496932 | 192.2055 | 1 | 1 | 1 | 192.2055 | Fe-Cr-Ni-Co-V | 175.8849 | 56.30065 | -43.55779 | 122.4593
2970 | 8.747596 | 9.95426 | 50.05881 | 27.69301 | 3.546321 | 80.33443 | 0.3016624 | 0.0521021 | 210.8891 | 1 | 1 | 1 | 210.8891 | Fe-Cr-Ni-Co-V | 179.6328 | 63.1709 | 47.01633 | 112.0532
2971 | 6.883367 | 12.81743 | 54.77937 | 22.82894 | 2.690891 | 81.62424 | 0.2986704 | 0.04981122 | 197.4929 | 1 | 1 | 1 | 197.4929 | Fe-Cr-Ni-Co-V | 182.126 | 65.76689 | 108.5604 | 109.3511
2972 | 18.41848 | 2.707644 | 21.39724 | 52.17117 | 5.305464 | 78.00667 | 0.3068608 | 0.05419197 | 222.14 | 1 | 1 | 1 | 222.14 | Fe-Cr-Ni-Co-V | 216.4106 | 53.16943 | -192.9142 | 150.3499
2973 | 16.52873 | 4.526169 | 27.59261 | 45.14436 | 6.208127 | 78.01148 | 0.3064203 | 0.05860342 | 253.4454 | 1 | 1 | 1 | 253.4454 | Fe-Cr-Ni-Co-V | 207.5737 | 55.15689 | -107.7002 | 149.9178
2974 | 15.45158 | 6.293916 | 32.48187 | 38.72546 | 7.047169 | 78.09 | 0.305771 | 0.0624539 | 281.9508 | 1 | 1 | 1 | 281.9508 | Fe-Cr-Ni-Co-V | 193.5634 | 55.50113 | -16.89906 | 152.2013
2975 | 13.69659 | 9.108662 | 37.01905 | 33.03655 | 7.139148 | 78.90293 | 0.3035559 | 0.06361908 | 292.6476 | 1 | 1 | 1 | 292.6476 | Fe-Cr-Ni-Co-V | 193.803 | 59.08237 | 78.23186 | 163.4201
2976 | 10.81354 | 12.81366 | 41.33077 | 26.97173 | 8.070299 | 79.64473 | 0.3012098 | 0.0675793 | 325.3113 | 1 | 1 | 1 | 325.3113 | Fe-Cr-Ni-Co-V | 195.7818 | 62.32561 | 197.8528 | 153.1299
2977 | 8.87011 | 16.51692 | 45.58032 | 21.84067 | 7.191978 | 81.23761 | 0.2973701 | 0.06655545 | 321.375 | 1 | 1 | 1 | 321.375 | Fe-Cr-Ni-Co-V | 208.2794 | 59.87079 | 288.358 | 117.4991
2978 | 6.997671 | 21.40688 | 48.33387 | 16.87857 | 6.383008 | 83.29526 | 0.2922547 | 0.06559673 | 319.1248 | 1 | 1 | 1 | 319.1248 | Fe-Cr-Ni-Co-V | 226.3715 | 48.38847 | 405.0559 | 106.5542
2979 | 28.17492 | 2.713664 | 12.25418 | 53.3124 | 3.544839 | 79.3457 | 0.3034558 | 0.04549631 | 166.6289 | 0 | 1 | 0 |  | Fe-Cr-Ni-Co-V | 227.2545 | 62.49996 | -257.5914 | 149.5253
2980 | 26.11701 | 3.602383 | 16.26739 | 46.95456 | 7.05865 | 77.87424 | 0.3057891 | 0.06022267 | 265.5692 | 0 | 1 | 0 |  | Fe-Cr-Ni-Co-V | 238.823 | 54.70145 | -123.8066 | 153.1664
2981 | 23.54421 | 5.480172 | 21.65362 | 40.37362 | 8.948387 | 77.47459 | 0.3060577 | 0.06632012 | 310.2631 | 1 | 1 | 1 | 310.2631 | Fe-Cr-Ni-Co-V | 226.0706 | 50.1939 | -23.05124 | 166.3638
2982 | 20.49153 | 8.176503 | 25.6409 | 35.01016 | 10.68091 | 77.49443 | 0.3053339 | 0.07131353 | 349.6553 | 1 | 1 | 1 | 349.6553 | Fe-Cr-Ni-Co-V | 222.9295 | 46.04434 | 100.4067 | 182.8646
2983 | 16.83257 | 11.98436 | 29.14056 | 30.30119 | 11.74132 | 78.22448 | 0.3030443 | 0.07387546 | 372.675 | 1 | 1 | 1 | 372.675 | Fe-Cr-Ni-Co-V | 232.2551 | 46.49079 | 219.8578 | 178.9604
2984 | 13.92925 | 15.74775 | 32.41899 | 25.19828 | 12.70573 | 78.99437 | 0.3006292 | 0.07631154 | 394.8334 | 1 | 1 | 1 | 394.8334 | Fe-Cr-Ni-Co-V | 252.9155 | 44.04285 | 333.4944 | 139.6715
2985 | 10.99351 | 21.40138 | 35.71585 | 20.03815 | 11.85111 | 81.25515 | 0.2949869 | 0.07524895 | 393.3384 | 1 | 1 | 1 | 393.3384 | Fe-Cr-Ni-Co-V | 281.8346 | 57.84129 | 434.7974 | 113.244
2986 | 8.030981 | 27.10483 | 37.98563 | 15.89022 | 10.98833 | 83.57494 | 0.2892217 | 0.0739485 | 389.7874 | 1 | 1 | 1 | 389.7874 | Fe-Cr-Ni-Co-V | 295.5436 | 82.04855 | 504.3395 | 139.9616
2987 | 6.043492 | 33.76053 | 39.17208 | 12.75493 | 8.268964 | 87.17538 | 0.2808535 | 0.06822334 | 352.6245 | 1 | 1 | 1 | 352.6245 | Fe-Cr-Ni-Co-V | 294.1137 | 100.0576 | 592.1894 | 151.4688
2988 | 37.19903 | 2.734257 | 10.28931 | 44.4198 | 5.35761 | 78.74684 | 0.3034286 | 0.05297383 | 215.5657 | 0 | 1 | 0 |  | Fe-Cr-Ni-Co-V | 246.0349 | 56.37304 | -180.9724 | 157.3527
2989 | 33.79391 | 3.701601 | 13.58129 | 39.85688 | 9.066327 | 77.25256 | 0.3059272 | 0.06507575 | 300.0298 | 0 | 1 | 0 |  | Fe-Cr-Ni-Co-V | 254.5921 | 52.86928 | -48.92779 | 168.7041
2990 | 29.02073 | 6.521964 | 16.8294 | 34.84852 | 12.77939 | 76.44846 | 0.3067064 | 0.07388523 | 366.8822 | 0 | 1 | 0 |  | Fe-Cr-Ni-Co-V | 262.3729 | 40.30301 | 101.0086 | 176.238
2991 | 24.90278 | 9.27423 | 19.89297 | 30.48358 | 15.44645 | 76.10838 | 0.3066821 | 0.07879085 | 405.8556 | 1 | 1 | 1 | 405.8556 | Fe-Cr-Ni-Co-V | 272.0284 | 40.10105 | 210.3926 | 168.9451
2992 | 20.04991 | 14.00051 | 22.12789 | 26.44738 | 17.37432 | 76.80735 | 0.3042063 | 0.08132656 | 429.5704 | 1 | 1 | 1 | 429.5704 | Fe-Cr-Ni-Co-V | 308.6542 | 60.66964 | 323.1511 | 147.745
2993 | 16.10654 | 18.74487 | 25.39404 | 22.30806 | 17.44648 | 78.2751 | 0.3003486 | 0.0813748 | 435.3269 | 1 | 1 | 1 | 435.3269 | Fe-Cr-Ni-Co-V | 362.5265 | 89.58179 | 449.0390625 | 139.8299
2994 | 12.25819 | 24.72797 | 27.91623 | 18.32543 | 16.77218 | 80.52789 | 0.2946696 | 0.08021652 | 433.4034 | 1 | 0 | 0 |  | Fe-Cr-Ni-Co-V | 397.6558 | 102.6643 | 556.6697 | 186.4142
2995 | 9.062436 | 31.87509 | 29.63458 | 13.81357 | 15.61433 | 83.44154 | 0.287364 | 0.07765996 | 422.0497 | 1 | 0 | 0 |  | Fe-Cr-Ni-Co-V | 410.7551 | 132.1542 | 626.8818 | 215.0225
2996 | 6.121255 | 40.84396 | 30.02517 | 11.84246 | 11.16715 | 88.59259 | 0.2755805 | 0.06990902 | 371.5893 | 0 | 0 | 0 |  | Fe-Cr-Ni-Co-V | 367.2197 | 146.1364 | 719.3774 | 176.9708
2997 | 44.40259 | 2.75605 | 8.297057 | 36.44383 | 8.10047 | 77.72337 | 0.3043311 | 0.06148946 | 274.3084 | 0 | 1 | 0 |  | Fe-Cr-Ni-Co-V | 274.8226 | 54.63321 | -76.71416 | 177.0642
2998 | 39.13719 | 4.671595 | 10.54783 | 32.82819 | 12.81519 | 76.18363 | 0.3067435 | 0.07277909 | 357.0627 | 0 | 1 | 0 |  | Fe-Cr-Ni-Co-V | 287.1062 | 51.5904 | 81.84177 | 171.2677
2999 | 33.37226 | 7.532372 | 12.75531 | 28.81347 | 17.52658 | 75.02809 | 0.3082293 | 0.08037284 | 414.3594 | 0 | 1 | 0 |  | Fe-Cr-Ni-Co-V | 308.202 | 53.26569 | 220.0191 | 175.4613
3000 | 28.20262 | 11.25337 | 14.82169 | 25.50955 | 20.21277 | 75.0592 | 0.3073206 | 0.08339427 | 439.7597 | 0 | 0 | 0 |  | Fe-Cr-Ni-Co-V | 363.1373 | 77.85506 | 321.7509 | 181.1689
3001 | 23.31658 | 16.0456 | 17.04886 | 21.39574 | 22.19321 | 75.752 | 0.3048581 | 0.08459313 | 452.7416 | 1 | 0 | 0 |  | Fe-Cr-Ni-Co-V | 468.4247 | 97.21059 | 428.8783 | 172.4542
3002 | 18.34002 | 20.86989 | 19.27694 | 18.27833 | 23.23482 | 76.82798 | 0.3017352 | 0.08471055 | 458.1776 | 0 | 0 | 0 |  | Fe-Cr-Ni-Co-V | 535.2534 | 88.72506 | 499.2618 | 174.4833
3003 | 13.32468 | 28.62891 | 21.54675 | 14.06102 | 22.43864 | 79.66817 | 0.2944923 | 0.08244112 | 449.9622 | 0 | 0 | 0 |  | Fe-Cr-Ni-Co-V | 552.7917 | 102.3921 | 605.0052 | 217.2235
3004 | 9.271008 | 36.44502 | 21.65473 | 11.95742 | 20.67183 | 83.03661 | 0.2862119 | 0.07877865 | 430.8687 | 0 | 0 | 0 |  | Fe-Cr-Ni-Co-V | 548.598 | 139.5205 | 697.4919 | 232.5396
3005 | 6.210499 | 48.18539 | 21.75923 | 8.738269 | 15.10661 | 89.52019 | 0.2711135 | 0.0703509 | 378.3075 | 0 | 0 | 0 |  | Fe-Cr-Ni-Co-V | 461.6953125 | 179.187 | 776.8379 | 206.4043
3006 | 50.35118 | 2.812749 | 7.409279 | 26.56684 | 12.85996 | 75.82718 | 0.306893 | 0.07182757 | 347.5381 | 0 | 1 | 0 |  | Fe-Cr-Ni-Co-V | 309.3434 | 61.14546 | 76.84514 | 181.5359
3007 | 42.24444 | 5.618775 | 8.457627 | 24.41228 | 19.26688 | 73.96778 | 0.3098418 | 0.08167616 | 420.3594 | 0 | 0 | 0 |  | Fe-Cr-Ni-Co-V | 346.9188 | 77.83331 | 248.5335 | 195.6629
3008 | 36.48873 | 8.49315 | 9.588198 | 21.39175 | 24.03817 | 72.90555 | 0.3112096 | 0.0859967 | 451.6288 | 0 | 0 | 0 |  | Fe-Cr-Ni-Co-V | 433.8489 | 104.2191 | 339.4765 | 208.7962
3009 | 29.83516 | 12.45213 | 11.89491 | 19.54173 | 26.27606 | 73.17635 | 0.3099697 | 0.0873104 | 463.5599 | 0 | 0 | 0 |  | Fe-Cr-Ni-Co-V | 494.9788 | 100.3544 | 406.4793 | 193.854
3010 | 24.58491 | 17.16722 | 12.92043 | 17.29568 | 28.03177 | 73.96191 | 0.3074088 | 0.08713641 | 465.9447 | 0 | 0 | 0 |  | Fe-Cr-Ni-Co-V | 557.3983 | 84.17191 | 451.509 | 187.5773
3011 | 18.36984 | 23.75434 | 15.01755 | 14.00027 | 28.85801 | 75.68167 | 0.3026477 | 0.0856865 | 461.3926 | 0 | 0 | 0 |  | Fe-Cr-Ni-Co-V | 595.0558 | 77.1545 | 514.6865 | 196.2787
3012 | 13.47469 | 30.8813 | 16.34199 | 10.93794 | 28.36407 | 78.1481 | 0.2962553 | 0.08366868 | 453.9302 | 0 | 0 | 0 |  | Fe-Cr-Ni-Co-V | 619.2843 | 77.52171 | 607.7186 | 202.0755
3013 | 8.418533 | 41.14962 | 16.59113 | 8.883756 | 24.95696 | 82.91943 | 0.2847304 | 0.07935292 | 434.1507 | 0 | 0 | 0 |  | Fe-Cr-Ni-Co-V | 618.0006 | 101.4901 | 727.8879 | 218.1787
3014 | 5.228138 | 53.54388 | 16.48567 | 6.620465 | 18.12185 | 90.07357 | 0.2682274 | 0.07044261 | 379.7405 | 0 | 0 | 0 |  | Fe-Cr-Ni-Co-V | 510.3466 | 181.3089 | 820.6086 | 204.0717
3015 | 52.39528 | 2.814363 | 7.413531 | 18.07582 | 19.30101 | 73.21935 | 0.3111904 | 0.08125761 | 412.8467 | 0 | 0 | 0 |  | Fe-Cr-Ni-Co-V | 354.846 | 80.37266 | 225.173 | 204.7025
3016 | 43.71314 | 5.678909 | 7.479626 | 17.16421 | 25.96411 | 71.41362 | 0.3141454 | 0.08714899 | 453.8596 | 0 | 0 | 0 |  | Fe-Cr-Ni-Co-V | 434.607 | 109.6302 | 318.9707 | 209.5766
3017 | 36.85984 | 8.579532 | 7.533335 | 16.20699 | 30.8203 | 70.41412 | 0.3155355 | 0.08911265 | 465.7886 | 0 | 0 | 0 |  | Fe-Cr-Ni-Co-V | 497.1909 | 110.3757 | 347.7496 | 210.0093
3018 | 30.61239 | 13.30069 | 8.580335 | 13.99844 | 33.50815 | 70.83717 | 0.3137252 | 0.08836679 | 462.1821 | 0 | 0 | 0 |  | Fe-Cr-Ni-Co-V | 543.9115 | 97.55829 | 408.7289 | 207.1341
3019 | 24.63569 | 18.15838 | 9.710336 | 11.91534 | 35.58025 | 71.52804 | 0.3113719 | 0.08703505 | 454.6351 | 0 | 0 | 0 |  | Fe-Cr-Ni-Co-V | 584.4166 | 86.63776 | 451.0499 | 210.3151
3020 | 18.76046 | 24.25946 | 10.95492 | 9.898599 | 36.12655 | 73.18562 | 0.306849 | 0.08517995 | 446.6112 | 0 | 0 | 0 |  | Fe-Cr-Ni-Co-V | 611.9282 | 77.78323 | 487.9441 | 197.2253
3021 | 12.57556 | 32.19808 | 12.11649 | 7.741127 | 35.36874 | 75.93197 | 0.2997778 | 0.08189515 | 431.0359 | 0 | 0 | 0 |  | Fe-Cr-Ni-Co-V | 627.0333 | 77.1029 | 558.1699 | 208.6341
3022 | 7.364976 | 43.10186 | 13.27067 | 5.551412 | 30.71108 | 81.23993 | 0.2870596 | 0.07690132 | 408.9549 | 0 | 0 | 0 |  | Fe-Cr-Ni-Co-V | 640.0327 | 97.63626 | 704.3777 | 242.8539
3023 | 4.215705 | 55.93134 | 13.29321 | 4.448672 | 22.11108 | 89.12423 | 0.2690607 | 0.06896672 | 365.9114 | 0 | 0 | 0 |  | Fe-Cr-Ni-Co-V | 565.5953 | 169.5152 | 814.8162 | 215.6175
3024 | 43.23465 | 5.750479 | 5.409921 | 10.86283 | 34.74212 | 68.2474 | 0.319822 | 0.09020561 | 463.3679 | 0 | 0 | 0 |  | Fe-Cr-Ni-Co-V | 498.5251 | 115.4992 | 333.5035 | 227.2632
3025 | 36.23711 | 8.675571 | 5.441188 | 10.92561 | 38.72052 | 67.64597 | 0.3205516 | 0.08983245 | 457.8599 | 0 | 0 | 0 |  | Fe-Cr-Ni-Co-V | 523.3582 | 113.4691 | 360.2765 | 227.7964
3026 | 29.15374 | 12.6023 | 6.566376 | 9.888695 | 41.78889 | 67.66763 | 0.3198421 | 0.08846815 | 447.3522 | 0 | 0 | 0 |  | Fe-Cr-Ni-Co-V | 564.4282 | 104.4591 | 386.0143 | 226.3053
3027 | 23.01116 | 17.52906 | 7.695772 | 8.830109 | 42.9339 | 68.70442 | 0.3168585 | 0.08642023 | 436.2621 | 0 | 0 | 0 |  | Fe-Cr-Ni-Co-V | 589.6302 | 92.00739 | 421.7294 | 210.6427
3028 | 16.83083 | 24.48475 | 8.845326 | 6.660349 | 43.17874 | 70.70867 | 0.3114394 | 0.08323162 | 420.0822 | 0 | 0 | 0 |  | Fe-Cr-Ni-Co-V | 611.2779 | 87.62611 | 470.4962 | 205.3283
3029 | 11.6092 | 31.44341 | 9.983673 | 5.56852 | 41.3952 | 73.46388 | 0.3045691 | 0.08046311 | 409.5842 | 0 | 0 | 0 |  | Fe-Cr-Ni-Co-V | 630.14 | 79.10901 | 526.5426 | 205.2642
3030 | 6.287676 | 41.9544 | 12.1163 | 3.317572 | 36.32406 | 78.62855 | 0.2922026 | 0.07592279 | 392.2365 | 0 | 0 | 0 |  | Fe-Cr-Ni-Co-V | 641.7426 | 90.60151 | 642.5112 | 212.6912
3031 | 33.51757 | 8.776779 | 3.302798 | 6.631839 | 47.77101 | 64.6141 | 0.3263536 | 0.08755823 | 424.7934 | 0 | 0 | 0 |  | Fe-Cr-Ni-Co-V | 533.3206 | 115.4472 | 346.4315 | 252.9512
3032 | 26.29589 | 12.73096 | 4.422278 | 6.659771 | 49.8911 | 64.97889 | 0.3250287 | 0.08530873 | 409.7286 | 0 | 0 | 0 |  | Fe-Cr-Ni-Co-V | 568.819 | 110.7566 | 376.6434 | 241.54
3033 | 20.07712 | 17.70885 | 5.553362 | 5.575424 | 51.08525 | 65.99605 | 0.3220754 | 0.08246164 | 393.0904 | 0 | 0 | 0 |  | Fe-Cr-Ni-Co-V | 587.9727 | 98.90308 | 398.7586 | 239.4469
3034 | 13.93562 | 22.95518 | 6.760399 | 4.524838 | 51.82396 | 67.24075 | 0.3186087 | 0.0803844 | 382.7046 | 0 | 0 | 0 |  | Fe-Cr-Ni-Co-V | 600.8162 | 95.80002 | 427.0379 | 234.1666
3035 | 8.495352 | 29.66079 | 8.929346 | 4.48241 | 48.4321 | 70.3409 | 0.3111649 | 0.07825676 | 379.8777 | 0 | 0 | 0 |  | Fe-Cr-Ni-Co-V | 622.6076 | 93.26571 | 481.0815 | 211.9589
3036 | 11.96248 | 30.62837 | 5.238997 | 49.44222 | 2.727929 | 90.091 | 0.2761413 | 0.04867465 | 209.556 | 0 | 1 | 0 |  | Fe-Cr-Ni-Co-V | 289.4075 | 89.08886 | 238.5351 | 224.1669
3037 | 11.07337 | 36.5529 | 5.290484 | 42.49201 | 4.59123 | 91.25276 | 0.271957 | 0.05385993 | 250.3221 | 0 | 0 | 0 |  | Fe-Cr-Ni-Co-V | 307.7764 | 90.9029 | 468.4424 | 242.1291
3038 | 10.26333 | 42.04467 | 4.315055 | 36.82368 | 6.55327 | 92.22125 | 0.2682664 | 0.05702022 | 276.8854 | 0 | 0 | 0 |  | Fe-Cr-Ni-Co-V | 322.1823 | 108.0079 | 651.5316 | 203.3558
3039 | 9.244866 | 46.86237 | 4.318733 | 29.26726 | 10.30677 | 92.00977 | 0.2668601 | 0.06208528 | 317.1325 | 0 | 0 | 0 |  | Fe-Cr-Ni-Co-V | 421.9207 | 154.4235 | 767.8709 | 186.5912
3040 | 7.331025 | 51.67882 | 3.302373 | 24.31361 | 13.37416 | 92.17009 | 0.264955 | 0.06336922 | 328.1377 | 0 | 0 | 0 |  | Fe-Cr-Ni-Co-V | 491.4554 | 166.6443 | 814.2012 | 205.5357
3041 | 18.73522 | 19.27945 | 6.21863 | 53.06835 | 2.698351 | 86.0055 | 0.2866972 | 0.04709559 | 190.9092 | 0 | 1 | 0 |  | Fe-Cr-Ni-Co-V | 255.2229 | 67.66396 | -13.74046 | 156.3092
3042 | 16.91742 | 25.01608 | 7.321864 | 46.20598 | 4.538656 | 87.12631 | 0.2827459 | 0.05405344 | 243.3656 | 0 | 1 | 0 |  | Fe-Cr-Ni-Co-V | 297.4123 | 90.03014 | 143.6075 | 167.6028
3043 | 15.8908 | 29.59007 | 8.351301 | 39.82627 | 6.341556 | 87.83445 | 0.2798767 | 0.05891348 | 282.0008 | 0 | 1 | 0 |  | Fe-Cr-Ni-Co-V | 324.1107 | 86.59448 | 338.1425 | 200.8522
3044 | 14.16771 | 33.91909 | 8.509418 | 34.17289 | 9.230888 | 87.93969 | 0.2781794 | 0.06404633 | 323.2637 | 0 | 0 | 0 |  | Fe-Cr-Ni-Co-V | 350.3807 | 113.1505 | 559.6727 | 209.5445
3045 | 11.23497 | 38.03726 | 9.661842 | 28.02288 | 13.04305 | 87.48798 | 0.2776655 | 0.0690076 | 362.9341 | 0 | 0 | 0 |  | Fe-Cr-Ni-Co-V | 468.5154 | 141.1631 | 700.5286 | 194.1927
3046 | 9.282751 | 42.25294 | 8.672862 | 22.85671 | 16.93474 | 87.13316 | 0.2768647 | 0.07135228 | 381.7426 | 0 | 0 | 0 |  | Fe-Cr-Ni-Co-V | 538.0793 | 142.4989 | 759.5692 | 197.3246
3047 | 7.364582 | 45.05863 | 7.740809 | 17.76357 | 22.07241 | 85.76424 | 0.2783636 | 0.07269618 | 389.1441 | 0 | 0 | 0 |  | Fe-Cr-Ni-Co-V | 598.0508 | 122.3609 | 763.3849 | 203.4442
3048 | 28.43501 | 10.95486 | 4.122433 | 53.80453 | 2.683172 | 83.1414 | 0.2936943 | 0.04386457 | 163.2634 | 0 | 1 | 0 |  | Fe-Cr-Ni-Co-V | 243.8315 | 67.49397 | -122.5115 | 169.8256
3049 | 26.34247 | 14.53392 | 8.203912 | 47.3599 | 3.559792 | 83.86049 | 0.2913525 | 0.04903246 | 199.6418 | 0 | 1 | 0 |  | Fe-Cr-Ni-Co-V | 247.0923 | 66.2885 | -56.5504 | 146.0307
3050 | 23.83531 | 19.41775 | 10.43873 | 40.87279 | 5.435414 | 84.62773 | 0.28842 | 0.05629559 | 254.3034 | 0 | 1 | 0 |  | Fe-Cr-Ni-Co-V | 282.9685 | 78.57048 | 78.06709 | 137.0906
3051 | 20.79672 | 23.05078 | 12.49094 | 35.53158 | 8.129987 | 84.54232 | 0.2874623 | 0.0635739 | 310.2853 | 0 | 1 | 0 |  | Fe-Cr-Ni-Co-V | 320.8064 | 86.53351 | 260.1338 | 171.3503
3052 | 17.13813 | 26.28104 | 13.77514 | 30.85124 | 11.95445 | 83.81326 | 0.2878083 | 0.07048339 | 364.1983 | 1 | 0 | 0 |  | Fe-Cr-Ni-Co-V | 371.141 | 109.6611 | 466.3203 | 209.316
3053 | 14.22611 | 29.32851 | 14.95287 | 25.73532 | 15.7572 | 83.06907 | 0.2882089 | 0.07535806 | 402.4362 | 1 | 0 | 0 |  | Fe-Cr-Ni-Co-V | 478.1576 | 129.8551 | 595.2305 | 208.4713
3054 | 11.29952 | 32.51743 | 14.03618 | 20.59591 | 21.55097 | 81.60184 | 0.2898064 | 0.07926706 | 430.9076 | 0 | 0 | 0 |  | Fe-Cr-Ni-Co-V | 575.2234 | 109.8887 | 643.4182 | 216.2614
3055 | 8.297703 | 34.76486 | 13.0824 | 16.41797 | 27.43707 | 79.8542 | 0.292312 | 0.08079136 | 437.717 | 0 | 0 | 0 |  | Fe-Cr-Ni-Co-V | 630.7985 | 79.07563 | 640.5275 | 213.1866
3056 | 6.288691 | 36.10612 | 9.914933 | 13.27243 | 34.41782 | 77.54513 | 0.2960817 | 0.07987709 | 421.6665 | 0 | 0 | 0 |  | Fe-Cr-Ni-Co-V | 642.7693 | 72.48025 | 587.9482 | 217.8086
3057 | 37.35389 | 9.152134 | 6.199287 | 44.60473 | 2.689957 | 82.51977 | 0.294535 | 0.04305553 | 156.7157 | 0 | 1 | 0 |  | Fe-Cr-Ni-Co-V | 242.064 | 62.0845 | -141.9285 | 158.7256
3058 | 33.87702 | 12.05979 | 10.47284 | 39.9549 | 3.63545 | 82.93358 | 0.2931189 | 0.0487849 | 196.1133 | 0 | 1 | 0 |  | Fe-Cr-Ni-Co-V | 241.6887 | 61.84671 | -71.9775 | 142.397
3059 | 29.0521 | 14.92346 | 14.74164 | 34.8862 | 6.396603 | 82.45334 | 0.293335 | 0.05870099 | 266.8269 | 0 | 1 | 0 |  | Fe-Cr-Ni-Co-V | 261.8823 | 64.00389 | 68.07719 | 144.9221
3060 | 24.92957 | 17.64 | 17.81813 | 30.51638 | 9.095922 | 82.01254 | 0.2934657 | 0.0660136 | 322.2252 | 0 | 1 | 0 |  | Fe-Cr-Ni-Co-V | 278.2556 | 58.45747 | 211.6401 | 129.3155
3061 | 20.08304 | 19.6331 | 20.05355 | 26.49108 | 13.73924 | 80.46891 | 0.2958044 | 0.07487364 | 389.4631 | 1 | 1 | 1 | 389.4631 | Fe-Cr-Ni-Co-V | 332.2397 | 70.73297 | 407.9049 | 157.6087
3062 | 16.20755 | 22.63491 | 20.22969 | 22.44796 | 18.47989 | 79.3792 | 0.2969022 | 0.08086389 | 435.4136 | 1 | 0 | 0 |  | Fe-Cr-Ni-Co-V | 462.6195 | 106.5284 | 517.5646 | 195.2325
3063 | 12.39896 | 25.01194 | 19.54855 | 18.53587 | 24.50468 | 77.61385 | 0.2994298 | 0.08452043 | 459.851 | 0 | 0 | 0 |  | Fe-Cr-Ni-Co-V | 574.8248 | 79.69292 | 535.2443 | 194.2741
3064 | 9.214741 | 26.69124 | 18.29481 | 14.04573 | 31.75349 | 75.24584 | 0.3032789 | 0.08702114 | 471.3523 | 0 | 0 | 0 |  | Fe-Cr-Ni-Co-V | 613.9405 | 74.00205 | 536.0523 | 194.3597
3065 | 6.281861 | 27.29388 | 13.20555 | 12.15318 | 41.06553 | 72.02139 | 0.309071 | 0.08459867 | 437.4815 | 0 | 0 | 0 |  | Fe-Cr-Ni-Co-V | 615.7595 | 85.10052 | 486.2108 | 199.3788
3066 | 44.3006 | 7.332585 | 9.312747 | 36.36012 | 2.693954 | 81.83407 | 0.295722 | 0.04243833 | 151.435 | 0 | 1 | 0 |  | Fe-Cr-Ni-Co-V | 241.0488 | 58.92101 | -167.2604 | 120.2998
3067 | 38.88352 | 9.28263 | 14.67125 | 32.61541 | 4.547187 | 81.40488 | 0.2963047 | 0.05167209 | 212.7087 | 0 | 1 | 0 |  | Fe-Cr-Ni-Co-V | 242.3999 | 56.84865 | -82.49914 | 111.2888
3068 | 33.02228 | 11.18007 | 19.98412 | 28.51131 | 7.302222 | 80.54123 | 0.2976772 | 0.06115439 | 279.9732 | 0 | 1 | 0 |  | Fe-Cr-Ni-Co-V | 251.0637 | 54.37349 | 70.80862 | 143.6101
3069 | 27.87991 | 12.97871 | 23.02472 | 25.21766 | 10.899 | 79.3732 | 0.2994955 | 0.07035236 | 348.2611 | 1 | 1 | 1 | 348.2611 | Fe-Cr-Ni-Co-V | 259.9707 | 41.69248 | 243.1594 | 166.4624
3070 | 23.06117 | 14.93632 | 25.29315 | 21.16136 | 15.54799 | 77.86865 | 0.3018005 | 0.07877927 | 411.7304 | 1 | 1 | 1 | 411.7304 | Fe-Cr-Ni-Co-V | 296.0338 | 53.98566 | 367.564 | 131.0809
3071 | 18.17393 | 16.92073 | 26.53107 | 18.1128 | 20.26147 | 76.43427 | 0.3040053 | 0.0848618 | 456.9787 | 1 | 0 | 0 |  | Fe-Cr-Ni-Co-V | 381.2789 | 90.64944 | 445.5851 | 137.8293
3072 | 13.27476 | 19.01444 | 25.75923 | 14.00835 | 27.94322 | 73.96831 | 0.3079882 | 0.09027396 | 491.9378 | 0 | 0 | 0 |  | Fe-Cr-Ni-Co-V | 527.0777 | 93.73814 | 476.6639 | 170.0499
3073 | 9.276936 | 19.19385 | 23.83543 | 11.96506 | 35.72872 | 71.01943 | 0.3135094 | 0.09233922 | 495.0966 | 0 | 0 | 0 |  | Fe-Cr-Ni-Co-V | 571.1649 | 83.17148 | 444.6994 | 170.0475
3074 | 6.283483 | 19.50066 | 17.61195 | 8.840959 | 47.76295 | 66.96751 | 0.3209895 | 0.08845244 | 443.489 | 0 | 0 | 0 |  | Fe-Cr-Ni-Co-V | 594.296 | 88.59645 | 404.3123 | 196.5484
3075 | 49.82534 | 6.49454 | 14.6638 | 26.28939 | 2.726926 | 81.39769 | 0.2962966 | 0.04290104 | 153.6209 | 0 | 1 | 0 |  | Fe-Cr-Ni-Co-V | 239.2708 | 47.7012 | -167.794 | 96.57755
3076 | 41.47528 | 7.355295 | 21.79704 | 23.96779 | 5.404595 | 80.08308 | 0.2991229 | 0.05462797 | 230.0912 | 0 | 1 | 0 |  | Fe-Cr-Ni-Co-V | 237.0717 | 47.9525 | -49.77703 | 114.84
3077 | 35.63569 | 8.294596 | 27.05168 | 20.89165 | 8.126379 | 78.90228 | 0.3014089 | 0.06369866 | 294.0756 | 1 | 1 | 1 | 294.0756 | Fe-Cr-Ni-Co-V | 222.5747 | 48.68521 | 106.0321 | 171.5704
3078 | 29.13849 | 10.29039 | 29.57096 | 19.08542 | 11.91473 | 77.73977 | 0.3032783 | 0.07277725 | 361.6585 | 1 | 1 | 1 | 361.6585 | Fe-Cr-Ni-Co-V | 239.9529 | 41.41792 | 260.7867 | 182.249
3079 | 23.99803 | 11.17161 | 31.52999 | 16.8828 | 16.41757 | 75.94913 | 0.30652 | 0.08140675 | 425.2908 | 1 | 1 | 1 | 425.2908 | Fe-Cr-Ni-Co-V | 266.7699 | 43.36573 | 339.0528 | 146.8035
3080 | 17.9747 | 13.0163 | 32.53788 | 13.69912 | 22.772 | 73.81546 | 0.3101013 | 0.09008613 | 488.5871 | 1 | 0 | 0 |  | Fe-Cr-Ni-Co-V | 351.2413 | 89.07348 | 399.4615 | 134.9529
3081 | 13.23289 | 14.21585 | 32.09749 | 10.74167 | 29.7121 | 71.40915 | 0.3143238 | 0.09480443 | 516.5256 | 0 | 0 | 0 |  | Fe-Cr-Ni-Co-V | 458.5066 | 106.3981 | 416.8811 | 148.9836
3082 | 8.329274 | 14.54047 | 28.45305 | 8.789564 | 39.88764 | 67.76366 | 0.3211415 | 0.09608801 | 507.7388 | 0 | 0 | 0 |  | Fe-Cr-Ni-Co-V | 543.3989 | 98.7105 | 399.3501 | 175.7066
3083 | 5.239071 | 14.63341 | 20.92552 | 6.63431 | 52.56769 | 63.65596 | 0.3288736 | 0.09072429 | 442.969 | 0 | 0 | 0 |  | Fe-Cr-Ni-Co-V | 573.3791 | 98.10336 | 371.2814 | 195.9354
3084 | 51.34989 | 6.435826 | 21.79685 | 17.71517 | 2.702273 | 81.15032 | 0.296699 | 0.04300004 | 153.5613 | 0 | 1 | 0 |  | Fe-Cr-Ni-Co-V | 229.8303 | 41.00834 | -112.7086 | 92.12725
3085 | 42.44613 | 6.433359 | 29.05133 | 16.66671 | 5.402475 | 79.49764 | 0.3004946 | 0.05487358 | 230.1767 | 1 | 1 | 1 | 230.1767 | Fe-Cr-Ni-Co-V | 220.4774 | 48.5414 | -7.798113 | 137.0194
3086 | 35.55853 | 6.437384 | 34.26049 | 15.63482 | 8.108784 | 77.96762 | 0.3038445 | 0.06402028 | 293.2817 | 1 | 1 | 1 | 293.2817 | Fe-Cr-Ni-Co-V | 199.6898 | 56.80415 | 93.93428 | 159.0783
3087 | 29.47646 | 7.318367 | 37.17876 | 13.479 | 12.54741 | 76.12034 | 0.3072688 | 0.07551154 | 376.9407 | 1 | 1 | 1 | 376.9407 | Fe-Cr-Ni-Co-V | 214.2195 | 53.74445 | 215.4576 | 157.0176
3088 | 23.70145 | 8.275159 | 39.44442 | 11.46348 | 17.11549 | 74.3301 | 0.3105565 | 0.0844067 | 442.4205 | 1 | 1 | 1 | 442.4205 | Fe-Cr-Ni-Co-V | 250.9676 | 47.63708 | 304.7641 | 159.7877
3089 | 18.0808 | 9.352232 | 40.12056 | 9.539989 | 22.90641 | 72.20568 | 0.3143701 | 0.09239805 | 499.1165 | 1 | 1 | 1 | 499.1165 | Fe-Cr-Ni-Co-V | 296.999 | 65.90926 | 359.4035 | 149.1583
3090 | 12.16794 | 10.38481 | 39.43444 | 7.490209 | 30.5226 | 69.49839 | 0.3192922 | 0.09913545 | 541.5191 | 0 | 0 | 0 |  | Fe-Cr-Ni-Co-V | 393.3671 | 114.2935 | 375.9174 | 139.2847
3091 | 7.200261 | 11.49216 | 34.597 | 5.427257 | 41.28333 | 66.01524 | 0.3255516 | 0.10074 | 534.6463 | 0 | 0 | 0 |  | Fe-Cr-Ni-Co-V | 502.4664 | 111.7371 | 371.61 | 165.9735
3092 | 4.185774 | 11.69142 | 25.29775 | 4.417087 | 54.40797 | 61.94427 | 0.3331799 | 0.09374894 | 455.5234 | 0 | 0 | 0 |  | Fe-Cr-Ni-Co-V | 558.3859 | 104.0691 | 353.8871 | 206.9651
3093 | 41.35039 | 4.583217 | 38.28867 | 10.3894 | 5.388321 | 78.46577 | 0.3032332 | 0.05512433 | 229.2887 | 1 | 1 | 1 | 229.2887 | Fe-Cr-Ni-Co-V | 199.4652 | 62.53105 | -5.735139 | 125.071
3094 | 34.47874 | 4.585888 | 42.45272 | 10.39546 | 8.087193 | 76.97739 | 0.306496 | 0.06438795 | 292.7384 | 1 | 1 | 1 | 292.7384 | Fe-Cr-Ni-Co-V | 177.0541 | 67.35998 | 73.74519 | 135.2337
3095 | 27.67085 | 5.520595 | 45.70413 | 9.385712 | 11.71871 | 75.47866 | 0.3093919 | 0.07449764 | 365.82 | 1 | 1 | 1 | 365.82 | Fe-Cr-Ni-Co-V | 186.4032 | 65.47882 | 176.9746 | 137.9923
3096 | 21.85202 | 6.473469 | 46.98072 | 8.38531 | 16.30847 | 73.70845 | 0.3126248 | 0.08454704 | 439.7809 | 1 | 1 | 1 | 439.7809 | Fe-Cr-Ni-Co-V | 213.5231 | 55.71417 | 266.3536 | 158.1909
3097 | 16.01877 | 7.457087 | 47.35435 | 6.338997 | 22.83079 | 71.2619 | 0.3170351 | 0.09496176 | 514.8172 | 1 | 1 | 1 | 514.8172 | Fe-Cr-Ni-Co-V | 270.0067 | 63.17724 | 328.2551 | 160.2268
3098 | 11.10645 | 8.460481 | 45.63407 | 5.327367 | 29.47164 | 68.98554 | 0.3210902 | 0.1013783 | 556.6248 | 1 | 1 | 1 | 556.6248 | Fe-Cr-Ni-Co-V | 340.2608 | 101.8809 | 355.5345 | 140.5984
3099 | 6.086953 | 10.3899 | 40.5201 | 3.211664 | 39.79138 | 65.93958 | 0.3262515 | 0.10443 | 563.9128 | 0 | 0 | 0 |  | Fe-Cr-Ni-Co-V | 470.6963 | 121.6812 | 377.7 | 156.4934
3100 | 31.40689 | 2.741362 | 51.58023 | 6.214217 | 8.057298 | 75.91221 | 0.3094984 | 0.06480139 | 292.1641 | 1 | 1 | 1 | 292.1641 | Fe-Cr-Ni-Co-V | 157.3677 | 81.89513 | 62.36172 | 123.1017
3101 | 24.61349 | 3.666598 | 53.81146 | 6.233681 | 11.67477 | 74.4566 | 0.3123031 | 0.07546592 | 368.9578 | 1 | 1 | 1 | 368.9578 | Fe-Cr-Ni-Co-V | 162.8627 | 76.74388 | 148.3756 | 133.0655
3102 | 18.80108 | 4.606482 | 55.12434 | 5.22107 | 16.24702 | 72.69425 | 0.3155236 | 0.08671449 | 451.8316 | 1 | 1 | 1 | 451.8316 | Fe-Cr-Ni-Co-V | 195.4734 | 65.88623 | 236.14 | 153.6025
3103 | 13.06604 | 5.614639 | 55.99054 | 4.242489 | 21.08629 | 70.92206 | 0.3187525 | 0.09558339 | 516.9795 | 1 | 1 | 1 | 516.9795 | Fe-Cr-Ni-Co-V | 228.8157 | 60.63175 | 307.4478 | 172.2436
3104 | 8.033052 | 7.479123 | 52.77143 | 4.238486 | 27.47791 | 69.07591 | 0.3216954 | 0.1033174 | 572.7273 | 1 | 1 | 1 | 572.7273 | Fe-Cr-Ni-Co-V | 289.3977 | 79.00088 | 331.3495 | 159.0536
3105 | 12.03041 | 2.80021 | 5.268749 | 49.723 | 30.17763 | 68.11497 | 0.3238964 | 0.0938228 | 496.4473 | 1 | 1 | 1 | 496.4473 | Fe-Cr-Ni-Co-V | 413.5748 | 107.7443 | 206.8219 | 217.8561
3106 | 11.1454 | 4.716752 | 5.324897 | 42.76841 | 36.04454 | 66.60777 | 0.3259786 | 0.09474297 | 495.5419 | 1 | 0 | 0 |  | Fe-Cr-Ni-Co-V | 480.4302 | 105.0056 | 259.4565 | 227.5287
3107 | 10.33745 | 6.737232 | 4.346219 | 37.08963 | 41.48947 | 65.39245 | 0.327542 | 0.09359637 | 479.6416 | 0 | 0 | 0 |  | Fe-Cr-Ni-Co-V | 520.2286 | 106.0739 | 289.5946 | 242.2979
3108 | 9.31351 | 10.59824 | 4.3508 | 29.48457 | 46.25288 | 65.0374 | 0.327003 | 0.09043882 | 452.0832 | 0 | 0 | 0 |  | Fe-Cr-Ni-Co-V | 556.0507 | 99.86002 | 328.796 | 234.1164
3109 | 7.388003 | 13.75711 | 3.32804 | 24.50258 | 51.02427 | 64.47449 | 0.3271809 | 0.0861306 | 415.956 | 0 | 0 | 0 |  | Fe-Cr-Ni-Co-V | 573.3063 | 95.6757 | 363.8432 | 244.5154
3110 | 18.79822 | 2.763468 | 6.239541 | 53.2468 | 18.95197 | 72.63901 | 0.3154419 | 0.08423542 | 438.3095 | 1 | 1 | 1 | 438.3095 | Fe-Cr-Ni-Co-V | 321.0229 | 69.27074 | 73.51688 | 202.5768
3111 | 16.98765 | 4.651837 | 7.352257 | 46.39778 | 24.61048 | 70.96212 | 0.3178098 | 0.08954259 | 474.8619 | 1 | 1 | 1 | 474.8619 | Fe-Cr-Ni-Co-V | 380.0329 | 99.88178 | 181.667 | 198.0555
3112 | 15.96566 | 6.503317 | 8.390638 | 40.01387 | 29.12652 | 69.80854 | 0.3192656 | 0.09152427 | 485.0173 | 1 | 0 | 0 |  | Fe-Cr-Ni-Co-V | 441.6604 | 103.52 | 260.9175 | 211.4724
3113 | 14.23845 | 9.469013 | 8.551905 | 34.34352 | 33.39712 | 69.1875 | 0.3194757 | 0.09227851 | 488.2854 | 1 | 0 | 0 |  | Fe-Cr-Ni-Co-V | 511.2953 | 96.45919 | 308.2507 | 220.786
3114 | 11.29159 | 13.38013 | 9.710533 | 28.1641 | 37.45365 | 68.92631 | 0.3188748 | 0.09139331 | 479.3542 | 0 | 0 | 0 |  | Fe-Cr-Ni-Co-V | 557.0264 | 88.60946 | 354.3347 | 207.6781
3115 | 9.329993 | 17.37326 | 8.717 | 22.97303 | 41.60671 | 68.76078 | 0.3179869 | 0.08877401 | 457.13 | 0 | 0 | 0 |  | Fe-Cr-Ni-Co-V | 586.5909 | 88.05106 | 402.7252 | 210.9642
3116 | 7.398385 | 22.63272 | 7.776339 | 17.8451 | 44.34745 | 69.51068 | 0.3150314 | 0.08470344 | 428.1813 | 0 | 0 | 0 |  | Fe-Cr-Ni-Co-V | 607.1849 | 87.65524 | 440.066 | 216.5353
3117 | 28.48247 | 2.743285 | 4.129313 | 53.89433 | 10.7506 | 76.39634 | 0.3081063 | 0.06916613 | 329.7616 | 0 | 1 | 0 |  | Fe-Cr-Ni-Co-V | 282.2394 | 66.88936 | -69.6807 | 175.9522
3118 | 26.40084 | 3.641531 | 8.222089 | 47.46483 | 14.27072 | 75.01313 | 0.3103568 | 0.07525297 | 372.8867 | 0 | 1 | 0 |  | Fe-Cr-Ni-Co-V | 290.3613 | 55.76789 | 39.6801 | 193.1155
3119 | 23.90254 | 5.563578 | 10.46818 | 40.98809 | 19.07761 | 73.5632 | 0.3123695 | 0.08357912 | 436.1701 | 0 | 1 | 0 |  | Fe-Cr-Ni-Co-V | 320.3532 | 66.19848 | 152.6739 | 179.7378
3120 | 20.85912 | 8.323182 | 12.52842 | 35.63821 | 22.65107 | 72.95625 | 0.3127111 | 0.08636149 | 456.1352 | 1 | 1 | 1 | 456.1352 | Fe-Cr-Ni-Co-V | 368.236 | 89.56173 | 235.1052 | 185.3256
3121 | 17.1872 | 12.23685 | 13.81459 | 30.93958 | 25.82178 | 72.94346 | 0.3116674 | 0.08866804 | 475.7215 | 1 | 0 | 0 |  | Fe-Cr-Ni-Co-V | 463.102 | 100.1861 | 332.5390625 | 189.2565
3122 | 14.26443 | 16.12669 | 14.99314 | 25.80464 | 28.8111 | 73.01412 | 0.3104354 | 0.0892268 | 480.5691 | 1 | 0 | 0 |  | Fe-Cr-Ni-Co-V | 537.4658 | 83.19573 | 409.5894 | 176.3708
3123 | 11.32368 | 22.04412 | 14.06619 | 20.63994 | 31.92608 | 73.79191 | 0.3072269 | 0.08763055 | 470.7223 | 0 | 0 | 0 |  | Fe-Cr-Ni-Co-V | 596.2626 | 72.7902 | 493.73 | 192.5353
3124 | 8.309094 | 28.04347 | 13.10036 | 16.4405 | 34.10657 | 74.93363 | 0.3033731 | 0.0849217 | 453.0319 | 0 | 0 | 0 |  | Fe-Cr-Ni-Co-V | 619.1192 | 76.06417 | 531.7532 | 197.9092
3125 | 6.289936 | 35.13723 | 9.916896 | 13.27506 | 35.38088 | 76.84917 | 0.2976584 | 0.08030945 | 422.6136 | 0 | 0 | 0 |  | Fe-Cr-Ni-Co-V | 636.7596 | 82.49112 | 578.5012 | 209.5406
3126 | 37.40249 | 2.749212 | 6.207352 | 44.66276 | 8.97819 | 77.27681 | 0.3057587 | 0.06423534 | 294.0192 | 0 | 1 | 0 |  | Fe-Cr-Ni-Co-V | 276.1216 | 57.10192 | -72.8035 | 166.3561
3127 | 33.93448 | 3.716998 | 10.4906 | 40.02267 | 11.83525 | 76.15887 | 0.3076793 | 0.07312689 | 360.2503 | 0 | 1 | 0 |  | Fe-Cr-Ni-Co-V | 275.3741 | 52.41631 | 13.11613 | 173.6219
3128 | 29.10164 | 6.540149 | 14.76678 | 34.94569 | 14.64574 | 75.72806 | 0.3078709 | 0.07835548 | 401.3538 | 0 | 1 | 0 |  | Fe-Cr-Ni-Co-V | 275.227 | 44.60344 | 133.7272 | 172.4811
3129 | 24.97189 | 9.299969 | 17.84837 | 30.56818 | 17.31159 | 75.40111 | 0.3078332 | 0.08124068 | 423.3006 | 1 | 1 | 1 | 423.3006 | Fe-Cr-Ni-Co-V | 288.6727 | 43.11194 | 233.679 | 172.402
3130 | 20.10591 | 14.03961 | 20.07639 | 26.52125 | 19.25684 | 76.09853 | 0.3053634 | 0.08335522 | 443.6663 | 1 | 1 | 1 | 443.6663 | Fe-Cr-Ni-Co-V | 344.4901 | 80.15536 | 341.9047 | 152.9687
3131 | 16.21996 | 18.87687 | 20.24518 | 22.46515 | 22.19284 | 76.49444 | 0.3032606 | 0.08522165 | 461.1255 | 1 | 0 | 0 |  | Fe-Cr-Ni-Co-V | 474.1579 | 92.48629 | 461.2402 | 175.3895
3132 | 12.39896 | 25.01194 | 19.54855 | 18.53587 | 24.50468 | 77.61385 | 0.2994298 | 0.0853251 | 467.1846 | 0 | 0 | 0 |  | Fe-Cr-Ni-Co-V | 571.4993 | 83.66756 | 532.5334 | 195.849
3133 | 9.204065 | 32.37324 | 18.27361 | 14.02945 | 26.11963 | 79.43917 | 0.293881 | 0.08238315 | 448.5421 | 0 | 0 | 0 |  | Fe-Cr-Ni-Co-V | 611.8171 | 79.77037 | 615.7015 | 217.656
3134 | 6.263288 | 41.79167 | 13.16651 | 12.11725 | 26.66128 | 82.49033 | 0.2854042 | 0.0773622 | 417.6494 | 0 | 0 | 0 |  | Fe-Cr-Ni-Co-V | 629.935 | 89.38708 | 718.3965 | 222.0063
3135 | 44.34181 | 2.752278 | 9.321411 | 36.39394 | 7.190561 | 78.08889 | 0.3037484 | 0.05885814 | 255.8324 | 0 | 1 | 0 |  | Fe-Cr-Ni-Co-V | 266.023 | 52.12241 | -107.8413 | 156.6396
3136 | 38.92015 | 4.645688 | 14.68508 | 32.64614 | 9.102943 | 77.63873 | 0.3044023 | 0.06711806 | 317.2616 | 0 | 1 | 0 |  | Fe-Cr-Ni-Co-V | 254.8257 | 50.87497 | -26.16822 | 148.5566
3137 | 33.04726 | 7.459017 | 19.99923 | 28.53287 | 10.96162 | 77.54515 | 0.3041457 | 0.07187566 | 354.7418 | 0 | 1 | 0 |  | Fe-Cr-Ni-Co-V | 249.6685 | 44.84897 | 103.9664 | 171.5872
3138 | 27.8904 | 11.12879 | 23.03338 | 25.22715 | 12.72028 | 77.90008 | 0.3026919 | 0.07402123 | 372.9126 | 1 | 1 | 1 | 372.9126 | Fe-Cr-Ni-Co-V | 261.1378 | 39.54601 | 241.806 | 171.3542
3139 | 23.0568 | 15.86683 | 25.28837 | 21.15736 | 14.63063 | 78.59902 | 0.3002055 | 0.07726326 | 401.8404 | 1 | 1 | 1 | 401.8404 | Fe-Cr-Ni-Co-V | 294.0207 | 51.0077 | 373.3205 | 132.5325
3140 | 18.16009 | 20.66513 | 26.51085 | 18.099 | 16.56494 | 79.33178 | 0.2976381 | 0.07977195 | 425.4328 | 1 | 0 | 0 |  | Fe-Cr-Ni-Co-V | 374.1336 | 90.22733 | 497.0817 | 169.3553
3141 | 13.24922 | 28.46677 | 25.70966 | 13.98139 | 18.59297 | 81.12525 | 0.2921145 | 0.08039507 | 437.4268 | 0 | 0 | 0 |  | Fe-Cr-Ni-Co-V | 478.9167 | 124.8021 | 598.5588 | 212.5373
3142 | 9.244549 | 36.341 | 23.75222 | 11.92329 | 18.73894 | 83.78478 | 0.2849997 | 0.07791296 | 425.7465 | 0 | 0 | 0 |  | Fe-Cr-Ni-Co-V | 518.2212 | 145.3869 | 690.887 | 221.1805
3143 | 6.246428 | 48.46415 | 17.50809 | 8.788822 | 18.99251 | 87.95132 | 0.2736197 | 0.07257913 | 392.8535 | 0 | 0 | 0 |  | Fe-Cr-Ni-Co-V | 536.4519 | 165.8378 | 788.6729 | 213.972
3144 | 49.86287 | 2.785471 | 14.67485 | 26.30919 | 6.367621 | 78.37481 | 0.3027884 | 0.05894732 | 257.0957 | 0 | 1 | 0 |  | Fe-Cr-Ni-Co-V | 252.6718 | 46.77726 | -122.466 | 138.4563
3145 | 41.49075 | 5.518529 | 21.80517 | 23.97673 | 7.208815 | 78.59156 | 0.3023321 | 0.06011627 | 265.9528 | 0 | 1 | 0 |  | Fe-Cr-Ni-Co-V | 233.8166 | 48.00529 | -25.74461 | 138.4581
3146 | 35.63569 | 8.294596 | 27.05168 | 20.89165 | 8.126379 | 78.90228 | 0.3014089 | 0.06367364 | 293.4524 | 1 | 1 | 1 | 293.4524 | Fe-Cr-Ni-Co-V | 223.2908 | 51.22297 | 110.0377 | 171.812
3147 | 29.12744 | 12.15676 | 29.55974 | 19.07818 | 10.07787 | 79.23002 | 0.3000469 | 0.07112127 | 352.932 | 1 | 1 | 1 | 352.932 | Fe-Cr-Ni-Co-V | 235.2521 | 42.48713 | 274.7937 | 165.8202
3148 | 23.97088 | 16.73845 | 31.49432 | 16.8637 | 10.93266 | 80.34657 | 0.2969392 | 0.07194112 | 362.4645 | 1 | 1 | 1 | 362.4645 | Fe-Cr-Ni-Co-V | 265.1627 | 40.39474 | 374.9274 | 131.792
3149 | 17.9375 | 23.19528 | 32.47053 | 13.67077 | 12.72592 | 81.71817 | 0.2927538 | 0.07462689 | 388.2785 | 1 | 1 | 1 | 388.2785 | Fe-Cr-Ni-Co-V | 313.5706 | 71.84388 | 508.7348 | 162.0074
3150 | 13.1898 | 30.22838 | 31.99295 | 10.70668 | 13.88219 | 83.62473 | 0.2873091 | 0.07782845 | 421.7815 | 1 | 0 | 0 |  | Fe-Cr-Ni-Co-V | 366.4677 | 111.7484 | 615.0338 | 216.4811
3151 | 8.285296 | 40.49836 | 28.30282 | 8.743156 | 14.17037 | 87.12973 | 0.2779262 | 0.07749235 | 430.5489 | 0 | 0 | 0 |  | Fe-Cr-Ni-Co-V | 431.4685 | 157.699 | 725.5022 | 205.3685
3152 | 5.197935 | 53.23456 | 20.76121 | 6.582219 | 14.22407 | 91.67093 | 0.2656878 | 0.06998249 | 378.9917 | 0 | 0 | 0 |  | Fe-Cr-Ni-Co-V | 443.3518 | 191.9277 | 812.5227 | 193.6822
3153 | 51.38821 | 2.76027 | 21.81312 | 17.72839 | 6.310011 | 78.16066 | 0.3031289 | 0.05641148 | 237.6635 | 0 | 1 | 0 |  | Fe-Cr-Ni-Co-V | 236.2421875 | 43.07886 | -96.46047 | 124.9
3154 | 42.45405 | 5.515336 | 29.05674 | 16.66981 | 6.304063 | 78.75153 | 0.3021002 | 0.05767147 | 248.1418 | 1 | 1 | 1 | 248.1418 | Fe-Cr-Ni-Co-V | 217.2389 | 49.61257 | -0.4375977 | 141.7546
3155 | 35.54527 | 8.273551 | 34.24771 | 15.62899 | 6.30448 | 79.45648 | 0.3006367 | 0.05878526 | 257.892 | 1 | 1 | 1 | 257.892 | Fe-Cr-Ni-Co-V | 207.723 | 54.70707 | 86.56114 | 144.313
3156 | 29.44369 | 12.7929 | 37.13742 | 13.46401 | 7.161976 | 80.51493 | 0.2977574 | 0.06013703 | 270.1624 | 1 | 1 | 1 | 270.1624 | Fe-Cr-Ni-Co-V | 219.1509 | 56.45771 | 253.0366 | 129.7191
3157 | 23.65734 | 17.43726 | 39.37101 | 11.44215 | 8.092245 | 81.60693 | 0.2947323 | 0.06429437 | 304.3785 | 1 | 1 | 1 | 304.3785 | Fe-Cr-Ni-Co-V | 242.7129 | 44.57793 | 378.0235 | 109.4311
3158 | 18.02951 | 23.31425 | 40.00675 | 9.512925 | 9.136571 | 83.14032 | 0.2904474 | 0.07019248 | 355.9201 | 1 | 1 | 1 | 355.9201 | Fe-Cr-Ni-Co-V | 272.1711 | 54.11958 | 484.4494 | 126.3705
3159 | 12.1169 | 31.02375 | 39.26904 | 7.458792 | 10.13152 | 85.37485 | 0.284295 | 0.07294785 | 385.4343 | 1 | 0 | 0 |  | Fe-Cr-Ni-Co-V | 300.7197 | 92.07888 | 581.8044 | 168.8542
3160 | 7.155787 | 41.87763 | 34.3833 | 5.393734 | 11.18955 | 88.79589 | 0.2748103 | 0.07363969 | 401.3983 | 0 | 0 | 0 |  | Fe-Cr-Ni-Co-V | 348.1715 | 142.3024 | 710.3226 | 176.2281
3161 | 4.148884 | 55.0448 | 25.0748 | 4.378159 | 11.35336 | 93.52695 | 0.2620562 | 0.06873225 | 372.0706 | 0 | 0 | 0 |  | Fe-Cr-Ni-Co-V | 398.5654 | 184.0286 | 804.4193 | 162.4101
3162 | 41.3427 | 5.498838 | 38.28155 | 10.38747 | 4.489433 | 79.21376 | 0.3016263 | 0.05171551 | 206.9618 | 1 | 1 | 1 | 206.9618 | Fe-Cr-Ni-Co-V | 205.8589 | 57.62871 | -4.432075 | 123.1118
3163 | 34.45311 | 8.248462 | 42.42116 | 10.38773 | 4.489544 | 79.96289 | 0.3000753 | 0.05287941 | 216.4081 | 1 | 1 | 1 | 216.4081 | Fe-Cr-Ni-Co-V | 200.9983 | 63.99322 | 67.4743 | 115.7135
3164 | 27.63476 | 11.94569 | 45.64451 | 9.373468 | 5.401579 | 80.67746 | 0.2981739 | 0.05779006 | 253.0095 | 1 | 1 | 1 | 253.0095 | Fe-Cr-Ni-Co-V | 208.1262 | 61.76839 | 195.4946 | 115.4824
3165 | 21.80703 | 16.61179 | 46.884 | 8.368046 | 6.329127 | 81.82506 | 0.2950291 | 0.06248916 | 290.9175 | 1 | 1 | 1 | 290.9175 | Fe-Cr-Ni-Co-V | 219.3988 | 49.91171 | 345.9351 | 80.12582
3166 | 15.96745 | 23.22875 | 47.20266 | 6.318691 | 7.282451 | 83.69256 | 0.2899046 | 0.06699403 | 331.1655 | 1 | 1 | 1 | 331.1655 | Fe-Cr-Ni-Co-V | 246.9649 | 47.21955 | 464.2527 | 104.9329
3167 | 11.05796 | 29.95038 | 45.43484 | 5.304109 | 8.252712 | 85.65251 | 0.2844681 | 0.07014399 | 362.553 | 1 | 1 | 1 | 362.553 | Fe-Cr-Ni-Co-V | 272.66 | 71.32681 | 527.3947 | 133.8937
3168 | 6.049868 | 40.36763 | 40.27323 | 3.192097 | 10.11717 | 88.57021 | 0.2759741 | 0.07169206 | 383.6114 | 1 | 0 | 0 |  | Fe-Cr-Ni-Co-V | 318.9014 | 132.9931 | 666.0078 | 173.8094
3169 | 31.37201 | 8.214951 | 51.52294 | 6.207315 | 2.682783 | 80.4052 | 0.299861 | 0.04543817 | 166.8943 | 1 | 1 | 1 | 166.8943 | Fe-Cr-Ni-Co-V | 185.7643 | 69.19137 | 56.53507 | 88.94289
3170 | 24.57238 | 11.89654 | 53.72158 | 6.223269 | 3.586237 | 81.16339 | 0.2978711 | 0.0516048 | 209.4853 | 1 | 1 | 1 | 209.4853 | Fe-Cr-Ni-Co-V | 194.555 | 66.30077 | 163.2567 | 95.2537
3171 | 18.75553 | 16.54315 | 54.99077 | 5.208419 | 4.502125 | 82.31904 | 0.2947156 | 0.0575343 | 254.319 | 1 | 1 | 1 | 254.319 | Fe-Cr-Ni-Co-V | 207.4347 | 57.33327 | 318.0014 | 72.18856
3172 | 13.02402 | 21.45357 | 55.81048 | 4.228846 | 5.483083 | 83.54904 | 0.2913193 | 0.06545509 | 318.5325 | 1 | 1 | 1 | 318.5325 | Fe-Cr-Ni-Co-V | 219.4733 | 52.0324 | 432.2 | 88.38226
3173 | 7.999684 | 27.93021 | 52.55222 | 4.22088 | 7.297006 | 85.09208 | 0.2866386 | 0.06892843 | 350.9055 | 1 | 1 | 1 | 350.9055 | Fe-Cr-Ni-Co-V | 247.555 | 63.0727 | 490.2521 | 111.1607
3174 | 11.57465 | 4.490211 | 33.45637 | 47.83928 | 2.639488 | 79.35871 | 0.3049115 | 0.0428733 | 149.1655 | 1 | 1 | 1 | 149.1655 | Fe-Cr-Ni-Co-V | 175.9039 | 56.70724 | -185.6513 | 129.9909
3175 | 10.63636 | 4.501325 | 39.63722 | 40.81506 | 4.410036 | 78.2747 | 0.3068776 | 0.05252017 | 209.9634 | 1 | 1 | 1 | 209.9634 | Fe-Cr-Ni-Co-V | 179.2137 | 55.50979 | -94.63953 | 135.5538
3176 | 9.781291 | 3.642724 | 45.23631 | 35.0942 | 6.245484 | 76.86824 | 0.3097215 | 0.06021914 | 260.5316 | 1 | 1 | 1 | 260.5316 | Fe-Cr-Ni-Co-V | 164.9664 | 65.51679 | -27.87182 | 124.2009
3177 | 8.758848 | 3.624387 | 50.1232 | 27.72863 | 9.764928 | 75.07028 | 0.3128763 | 0.07273882 | 349.3881 | 1 | 1 | 1 | 349.3881 | Fe-Cr-Ni-Co-V | 136.8337 | 86.7309 | 61.45511 | 126.0412
3178 | 6.897455 | 2.752214 | 54.89148 | 22.87566 | 12.58319 | 73.29152 | 0.3164624 | 0.08062447 | 404.8063 | 1 | 1 | 1 | 404.8063 | Fe-Cr-Ni-Co-V | 124.7826 | 88.78579 | 113.9565 | 126.757
3179 | 18.40837 | 5.412316 | 21.3855 | 52.14254 | 2.651276 | 80.27987 | 0.3020502 | 0.04275821 | 150.7034 | 1 | 1 | 1 | 150.7034 | Fe-Cr-Ni-Co-V | 199.0215 | 63.24677 | -235.3036 | 129.3128
3180 | 16.52267 | 6.334311 | 27.58248 | 45.12779 | 4.432749 | 79.52051 | 0.3032152 | 0.05214767 | 211.2354 | 1 | 1 | 1 | 211.2354 | Fe-Cr-Ni-Co-V | 202.5331 | 55.1056 | -124.9479 | 137.2323
3181 | 15.44876 | 7.191736 | 32.47595 | 38.7184 | 6.165149 | 78.8339 | 0.3041852 | 0.05962288 | 262.9546 | 1 | 1 | 1 | 262.9546 | Fe-Cr-Ni-Co-V | 200.627 | 57.95333 | -29.41707 | 140.3428
3182 | 13.70165 | 7.289623 | 37.03273 | 33.04876 | 8.927233 | 77.40677 | 0.3067569 | 0.06875451 | 327.5535 | 1 | 1 | 1 | 327.5535 | Fe-Cr-Ni-Co-V | 179.8593 | 61.43167 | 90.2711 | 167.4815
3183 | 10.82359 | 8.245008 | 41.36916 | 26.99678 | 12.56546 | 75.92876 | 0.3092023 | 0.07877535 | 401.9609 | 1 | 1 | 1 | 401.9609 | Fe-Cr-Ni-Co-V | 176.4563 | 59.00903 | 192.0892 | 158.1934
3184 | 8.886647 | 7.35454 | 45.6653 | 21.88139 | 16.21212 | 73.83434 | 0.3133446 | 0.08682901 | 459.4336 | 1 | 1 | 1 | 459.4336 | Fe-Cr-Ni-Co-V | 190.8488 | 58.07061 | 242.7236 | 159.3705
3185 | 7.018869 | 6.534874 | 48.48029 | 16.9297 | 21.03627 | 71.39565 | 0.3180465 | 0.09498385 | 515.7588 | 1 | 1 | 1 | 515.7588 | Fe-Cr-Ni-Co-V | 228.2691 | 53.5349 | 293.8668 | 158.7872
3186 | 28.16975 | 3.617555 | 12.25193 | 53.30262 | 2.658142 | 80.10343 | 0.3018509 | 0.04123303 | 141.0744 | 0 | 1 | 0 |  | Fe-Cr-Ni-Co-V | 219.155 | 63.93274 | -263.1436 | 153.253
3187 | 26.09795 | 7.199505 | 16.25552 | 46.92028 | 3.526748 | 80.85508 | 0.2994404 | 0.0475632 | 183.2539 | 0 | 1 | 0 |  | Fe-Cr-Ni-Co-V | 224.8 | 59.21774 | -166.8251 | 122.9738
3188 | 23.52678 | 9.126858 | 21.63758 | 40.34372 | 5.365057 | 80.46868 | 0.2996518 | 0.05574123 | 239.4035 | 0 | 1 | 0 |  | Fe-Cr-Ni-Co-V | 225.5535 | 54.82372 | -71.45606 | 129.9738
3189 | 20.48021 | 10.89598 | 25.62674 | 34.99082 | 8.006255 | 79.70405 | 0.3005829 | 0.0646977 | 304.8074 | 1 | 1 | 1 | 304.8074 | Fe-Cr-Ni-Co-V | 226.2409 | 52.32278 | 83.79027 | 171.7893
3190 | 16.83257 | 11.98436 | 29.14056 | 30.30119 | 11.74132 | 78.22448 | 0.3030443 | 0.07387546 | 372.675 | 1 | 1 | 1 | 372.675 | Fe-Cr-Ni-Co-V | 230.945 | 46.55585 | 214.4668 | 179.0998
3191 | 13.9371 | 12.97605 | 32.43727 | 25.21249 | 15.43708 | 76.79125 | 0.3054147 | 0.08132334 | 428.1263 | 1 | 1 | 1 | 428.1263 | Fe-Cr-Ni-Co-V | 256.8428 | 46.26628 | 317.4236 | 144.2999
3192 | 11.0143 | 12.1193 | 35.78338 | 20.07603 | 21.00699 | 73.95682 | 0.3109185 | 0.0902999 | 490.7532 | 1 | 1 | 1 | 490.7532 | Fe-Cr-Ni-Co-V | 288.9447 | 64.55049 | 371.4899 | 121.2025
3193 | 8.056943 | 11.25205 | 38.10843 | 15.94159 | 26.64098 | 71.24067 | 0.3162716 | 0.09704585 | 533.9978 | 1 | 1 | 1 | 533.9978 | Fe-Cr-Ni-Co-V | 340.9345 | 93.67278 | 380.5123 | 128.5879
3194 | 6.074686 | 8.483697 | 39.37427 | 12.82077 | 33.24658 | 67.66858 | 0.323779 | 0.1025081 | 559.4573 | 0 | 0 | 0 |  | Fe-Cr-Ni-Co-V | 394.2447 | 113.8517 | 347.4224 | 142.4001
3195 | 37.17841 | 5.465483 | 10.28361 | 44.39518 | 2.67732 | 81.00612 | 0.298613 | 0.04189595 | 146.6749 | 0 | 1 | 0 |  | Fe-Cr-Ni-Co-V | 233.673 | 61.7947 | -223.3387 | 133.086
3196 | 33.7559 | 9.243593 | 13.56602 | 39.81204 | 3.622452 | 81.78748 | 0.2962121 | 0.04789945 | 187.2597 | 0 | 1 | 0 |  | Fe-Cr-Ni-Co-V | 234.5929 | 60.74995 | -122.325 | 125.9197
3197 | 28.98239 | 13.0267 | 16.80716 | 34.80249 | 6.381256 | 81.69331 | 0.2953944 | 0.05876686 | 265.2172 | 0 | 1 | 0 |  | Fe-Cr-Ni-Co-V | 250.972 | 56.82413 | 35.47105 | 148.8934
3198 | 24.87003 | 15.74546 | 19.86681 | 30.4435 | 9.074198 | 81.2642 | 0.2955011 | 0.06627502 | 322.0541 | 1 | 1 | 1 | 322.0541 | Fe-Cr-Ni-Co-V | 265.9495 | 52.09145 | 188.8749 | 135.6977
3199 | 20.03474 | 17.72056 | 22.11115 | 26.42737 | 13.70619 | 79.72862 | 0.2978301 | 0.07543451 | 391.3707 | 1 | 1 | 1 | 391.3707 | Fe-Cr-Ni-Co-V | 302.965 | 58.89606 | 350.9206 | 126.4828
3200 | 16.10961 | 17.81101 | 25.39887 | 22.3123 | 18.36821 | 77.54915 | 0.3019404 | 0.0826787 | 443.4826 | 1 | 1 | 1 | 443.4826 | Fe-Cr-Ni-Co-V | 359.8029 | 87.67902 | 425.5851 | 133.6451
3201 | 12.27713 | 17.14582 | 27.95937 | 18.35375 | 24.26392 | 74.69913 | 0.3075141 | 0.08958813 | 489.1606 | 1 | 0 | 0 |  | Fe-Cr-Ni-Co-V | 440.0147 | 99.97054 | 442.9813 | 141.7549
3202 | 9.091822 | 15.98923 | 29.73067 | 13.85836 | 31.32992 | 71.3866 | 0.3140772 | 0.09455057 | 515.2195 | 0 | 0 | 0 |  | Fe-Cr-Ni-Co-V | 501.6795 | 100.8827 | 432.4036 | 151.4572
3203 | 6.158029 | 11.46679 | 30.20555 | 11.91361 | 40.25602 | 66.48034 | 0.3247333 | 0.09912924 | 525.3797 | 0 | 0 | 0 |  | Fe-Cr-Ni-Co-V | 513.7148 | 105.6924 | 370.5585 | 168.254
3204 | 44.35301 | 8.258919 | 8.287792 | 36.40314 | 2.697141 | 82.21151 | 0.2947022 | 0.04275431 | 154.158 | 0 | 1 | 0 |  | Fe-Cr-Ni-Co-V | 241.3748 | 59.37483 | -158.4101 | 122.8134
3205 | 39.07056 | 13.0582 | 10.52988 | 32.7723 | 4.569061 | 82.92615 | 0.2921843 | 0.05187381 | 217.354 | 0 | 1 | 0 |  | Fe-Cr-Ni-Co-V | 253.7599 | 64.19914 | -14.08117 | 140.0329
3206 | 33.30231 | 17.85189 | 12.72858 | 28.75308 | 7.364144 | 83.19051 | 0.290476 | 0.06071345 | 283.4762 | 0 | 1 | 0 |  | Fe-Cr-Ni-Co-V | 297.5667 | 76.47269 | 184.1458 | 133.5968
3207 | 28.14908 | 20.59202 | 14.79355 | 25.46113 | 11.00422 | 82.34745 | 0.2913741 | 0.06884737 | 345.6542 | 0 | 1 | 0 |  | Fe-Cr-Ni-Co-V | 323.3432 | 66.07139 | 384.1269 | 184.8809
3208 | 23.28538 | 22.62231 | 17.02605 | 21.36711 | 15.69916 | 80.81103 | 0.293718 | 0.07619274 | 401.3548 | 1 | 0 | 0 |  | Fe-Cr-Ni-Co-V | 430.8128 | 105.7203 | 523.4944 | 214.3243
3209 | 18.32944 | 23.7021 | 19.26582 | 18.26778 | 20.43485 | 78.98116 | 0.2969693 | 0.081619 | 440.5191 | 0 | 0 | 0 |  | Fe-Cr-Ni-Co-V | 513.348 | 107.5346 | 540.9011 | 212.8059
3210 | 13.34017 | 22.92975 | 21.5718 | 14.07737 | 28.08091 | 75.39674 | 0.3040054 | 0.08764611 | 476.6868 | 0 | 0 | 0 |  | Fe-Cr-Ni-Co-V | 575.8484 | 74.20707 | 514.2648 | 183.0298
3211 | 9.29995 | 21.16561 | 21.72233 | 11.99474 | 35.81736 | 71.72015 | 0.3115385 | 0.09070635 | 485.2474 | 0 | 0 | 0 |  | Fe-Cr-Ni-Co-V | 589.7221 | 78.55521 | 465.1989 | 179.8254
3212 | 6.252045 | 15.52247 | 21.90479 | 8.796724 | 47.52397 | 65.60671 | 0.3248673 | 0.09254725 | 468.0494 | 0 | 0 | 0 |  | Fe-Cr-Ni-Co-V | 570.3331 | 96.21033 | 394.7119 | 212.5085
3213 | 50.24608 | 13.09876 | 7.393814 | 26.51138 | 2.749954 | 84.062 | 0.2890759 | 0.04364295 | 162.6848 | 0 | 1 | 0 |  | Fe-Cr-Ni-Co-V | 250.6402 | 61.81281 | -57.55591 | 99.66472
3214 | 42.12444 | 19.60985 | 8.433601 | 24.34293 | 5.489186 | 84.96364 | 0.2858599 | 0.05451593 | 240.2987 | 0 | 1 | 0 |  | Fe-Cr-Ni-Co-V | 315.5205 | 92.82063 | 199.9186 | 147.9135
3215 | 36.3704 | 24.4562 | 9.557103 | 21.32238 | 8.293921 | 85.25332 | 0.2840932 | 0.06170817 | 295.8874 | 0 | 0 | 0 |  | Fe-Cr-Ni-Co-V | 340.7382 | 96.51257 | 450.7466 | 211.5669
3216 | 29.74848 | 26.74206 | 11.86035 | 19.48495 | 12.16416 | 84.10486 | 0.2858504 | 0.06912725 | 352.5824 | 0 | 0 | 0 |  | Fe-Cr-Ni-Co-V | 415.5959 | 124.4121 | 561.8802 | 216.9603
3217 | 24.52798 | 28.54578 | 12.89051 | 17.25562 | 16.78011 | 82.55174 | 0.2883445 | 0.07507851 | 397.6473 | 0 | 0 | 0 |  | Fe-Cr-Ni-Co-V | 506.9282 | 124.2102 | 619.1104 | 218.3979
3218 | 18.34862 | 29.42136 | 15.00021 | 13.9841 | 23.24571 | 79.89782 | 0.2932311 | 0.08058219 | 435.3561 | 0 | 0 | 0 |  | Fe-Cr-Ni-Co-V | 598.4755 | 81.78535 | 611.8913 | 205.3057
3219 | 13.47997 | 28.96255 | 16.34839 | 10.94223 | 30.26686 | 76.7393 | 0.2994195 | 0.08432651 | 454.5077 | 0 | 0 | 0 |  | Fe-Cr-Ni-Co-V | 609.8007 | 77.68714 | 566.1438 | 201.1382
3220 | 8.445383 | 25.55482 | 16.64404 | 8.912089 | 40.44367 | 71.61464 | 0.3102524 | 0.08710485 | 454.9464 | 0 | 0 | 0 |  | Fe-Cr-Ni-Co-V | 614.1699 | 82.50715 | 480.1436 | 190.8715
3221 | 5.265564 | 18.62939 | 16.60368 | 6.667858 | 52.83351 | 65.00041 | 0.3250212 | 0.08623313 | 416.278 | 0 | 0 | 0 |  | Fe-Cr-Ni-Co-V | 589.6959 | 93.26157 | 387.1916 | 209.7371
3222 | 52.21646 | 19.63331 | 7.38823 | 18.01413 | 2.747877 | 86.42791 | 0.282368 | 0.04421851 | 169.8058 | 0 | 1 | 0 |  | Fe-Cr-Ni-Co-V | 279.4594 | 81.76757 | 104.2268 | 90.26241
3223 | 43.52932 | 26.39013 | 7.448173 | 17.09203 | 5.540342 | 87.38536 | 0.2790253 | 0.05413135 | 241.95 | 0 | 0 | 0 |  | Fe-Cr-Ni-Co-V | 330.181 | 91.10663 | 449.1416 | 164.2353
3224 | 36.68961 | 31.31299 | 7.498543 | 16.13214 | 8.366715 | 87.68824 | 0.2773159 | 0.06054974 | 292.229 | 0 | 0 | 0 |  | Fe-Cr-Ni-Co-V | 376.4743 | 130.8995 | 624.1021 | 195.7394
3225 | 30.48318 | 34.05741 | 8.544118 | 13.93935 | 12.97594 | 86.38176 | 0.2791176 | 0.06780011 | 347.9405 | 0 | 0 | 0 |  | Fe-Cr-Ni-Co-V | 476.3241 | 150.0938 | 705.0903 | 220.0787
3226 | 24.5453 | 36.18352 | 9.674708 | 11.87162 | 17.72485 | 84.84812 | 0.2815477 | 0.07267351 | 384.5268 | 0 | 0 | 0 |  | Fe-Cr-Ni-Co-V | 572.6339 | 116.7759 | 721.8643 | 228.5735
3227 | 18.71259 | 36.78028 | 10.92697 | 9.87334 | 23.70682 | 82.32207 | 0.2862815 | 0.07705111 | 413.5609 | 0 | 0 | 0 |  | Fe-Cr-Ni-Co-V | 614.9185 | 96.60082 | 703.2473 | 231.4638
3228 | 12.56561 | 36.07233 | 12.10691 | 7.735005 | 31.52014 | 78.7212 | 0.2934631 | 0.07993457 | 425.4005 | 0 | 0 | 0 |  | Fe-Cr-Ni-Co-V | 635.3557 | 81.90893 | 621.0267 | 215.9418
3229 | 7.382575 | 31.42172 | 13.30238 | 5.564678 | 42.32865 | 72.92465 | 0.3059713 | 0.08160215 | 416.4423 | 0 | 0 | 0 |  | Fe-Cr-Ni-Co-V | 625.3643 | 83.884 | 523.4093 | 188.6911
3230 | 4.244423 | 22.72253 | 13.38376 | 4.478977 | 55.17031 | 65.62524 | 0.3226073 | 0.08076679 | 378.2767 | 0 | 0 | 0 |  | Fe-Cr-Ni-Co-V | 597.095 | 100.375 | 418.6547 | 212.7051
3231 | 42.9757 | 35.2489 | 5.377519 | 10.79777 | 5.600114 | 90.50295 | 0.2704383 | 0.05335469 | 241.6754 | 0 | 0 | 0 |  | Fe-Cr-Ni-Co-V | 341.8503 | 128.789 | 700.5828 | 182.4079
3232 | 36.01183 | 39.27634 | 5.407361 | 10.85769 | 8.446786 | 90.45479 | 0.2696873 | 0.05897584 | 285.4748 | 0 | 0 | 0 |  | Fe-Cr-Ni-Co-V | 398.8242 | 154.648 | 761.6592 | 188.9078
3233 | 28.97714 | 42.39555 | 6.5266 | 9.828792 | 12.27193 | 89.59951 | 0.2706766 | 0.06445756 | 328.1733 | 0 | 0 | 0 |  | Fe-Cr-Ni-Co-V | 483.7334 | 161.6027 | 775.6827 | 198.9295
3234 | 22.88911 | 43.5902 | 7.654953 | 8.783273 | 17.08247 | 87.67918 | 0.2741217 | 0.06942767 | 364.9166 | 0 | 0 | 0 |  | Fe-Cr-Ni-Co-V | 555.913 | 149.0082 | 791.5975 | 207.3966
3235 | 16.76424 | 43.89817 | 8.810327 | 6.633996 | 23.89327 | 84.64991 | 0.2798541 | 0.07364317 | 392.0055 | 0 | 0 | 0 |  | Fe-Cr-Ni-Co-V | 611.7688 | 119.0921 | 759.7509 | 217.0907
3236 | 11.58381 | 42.15967 | 9.961837 | 5.55634 | 30.73835 | 81.08831 | 0.2872264 | 0.07630143 | 403.2165 | 0 | 0 | 0 |  | Fe-Cr-Ni-Co-V | 636.4276 | 92.75776 | 692.504 | 236.0956
3237 | 6.293903 | 37.11269 | 12.12829 | 3.320857 | 41.14425 | 75.21649 | 0.2999952 | 0.0775035 | 392.7182 | 0 | 0 | 0 |  | Fe-Cr-Ni-Co-V | 634.6199 | 83.41635 | 551.8334 | 203.5353
3238 | 33.24797 | 48.36768 | 3.276232 | 6.578496 | 8.529618 | 93.54874 | 0.2613243 | 0.05647762 | 272.0422 | 0 | 0 | 0 |  | Fe-Cr-Ni-Co-V | 410.3806 | 168.7155 | 827.7379 | 179.381
3239 | 26.09377 | 50.53245 | 4.388288 | 6.608583 | 12.37691 | 92.33189 | 0.2632967 | 0.06143009 | 309.8292 | 0 | 0 | 0 |  | Fe-Cr-Ni-Co-V | 474.9602 | 178.8984 | 826.8658 | 186.789
3240 | 19.93788 | 51.78112 | 5.51485 | 5.536759 | 17.22939 | 90.3789 | 0.2667862 | 0.06565893 | 340.6036 | 0 | 0 | 0 |  | Fe-Cr-Ni-Co-V | 549.5423 | 165.9402 | 830.0007 | 205.375
3241 | 13.85151 | 52.57746 | 6.719596 | 4.497528 | 22.3539 | 88.21579 | 0.2708321 | 0.06887469 | 362.1137 | 0 | 0 | 0 |  | Fe-Cr-Ni-Co-V | 595.1941 | 142.1991 | 818.7477 | 204.315
3242 | 8.46142 | 49.2372 | 8.89368 | 4.464506 | 28.94319 | 84.13282 | 0.2796746 | 0.07215238 | 378.5947 | 0 | 0 | 0 |  | Fe-Cr-Ni-Co-V | 630.8505 | 122.3035 | 758.0969 | 225.1415
3243 | 12.05944 | 4.678277 | 3.168877 | 49.84297 | 30.25044 | 68.82168 | 0.321936 | 0.09283558 | 492.417 | 1 | 0 | 0 |  | Fe-Cr-Ni-Co-V | 442.7789 | 107.455 | 226.2916 | 225.7223
3244 | 11.1454 | 4.716752 | 5.324897 | 42.76841 | 36.04454 | 66.60777 | 0.3259786 | 0.09474297 | 495.5419 | 1 | 0 | 0 |  | Fe-Cr-Ni-Co-V | 480.2159 | 106.5344 | 256.1207 | 220.485
3245 | 10.29911 | 3.835568 | 7.577673 | 36.95206 | 41.33559 | 64.35093 | 0.330475 | 0.09575579 | 490.4044 | 1 | 0 | 0 |  | Fe-Cr-Ni-Co-V | 492.5711 | 103.1852 | 265.7193 | 233.0033
3246 | 9.233221 | 3.820681 | 11.86156 | 29.23039 | 45.85415 | 62.65676 | 0.3337503 | 0.0961957 | 482.4079 | 0 | 0 | 0 |  | Fe-Cr-Ni-Co-V | 503.1761 | 109.4564 | 276.9301 | 219.2736
3247 | 7.286455 | 2.907432 | 15.31738 | 24.16579 | 50.32294 | 60.73414 | 0.3378415 | 0.09644945 | 471.8269 | 0 | 0 | 0 |  | Fe-Cr-Ni-Co-V | 503.0812 | 116.513 | 299.6919 | 223.5937
3248 | 18.86544 | 5.5467 | 3.130926 | 53.4372 | 19.01974 | 73.72919 | 0.3124573 | 0.08338276 | 436.6949 | 0 | 1 | 0 |  | Fe-Cr-Ni-Co-V | 349.5286 | 87.59096 | 104.6804 | 194.6464
3249 | 17.0285 | 6.528233 | 5.264241 | 46.50936 | 24.66966 | 71.67852 | 0.3158326 | 0.08873246 | 471.8668 | 1 | 1 | 1 | 471.8668 | Fe-Cr-Ni-Co-V | 405.5598 | 104.2491 | 199.7711 | 208.8016
3250 | 15.9848 | 7.441275 | 7.350613 | 40.06186 | 29.16145 | 70.15923 | 0.3182913 | 0.09103256 | 482.8656 | 1 | 0 | 0 |  | Fe-Cr-Ni-Co-V | 455.4083 | 103.32 | 254.1205 | 200.6229
3251 | 14.20377 | 7.556759 | 10.66384 | 34.25986 | 33.31577 | 68.48612 | 0.3214355 | 0.09347528 | 494.1651 | 1 | 0 | 0 |  | Fe-Cr-Ni-Co-V | 483.6585 | 103.3615 | 286.9782 | 209.8387
3252 | 11.22244 | 8.548843 | 15.01278 | 27.99163 | 37.2243 | 67.18769 | 0.3237591 | 0.09490702 | 498.053 | 0 | 0 | 0 |  | Fe-Cr-Ni-Co-V | 511.3372 | 97.14952 | 320.9966 | 191.8822
3253 | 9.215315 | 7.626543 | 19.37218 | 22.69066 | 41.09531 | 65.31456 | 0.3277187 | 0.09682483 | 501.9509 | 0 | 0 | 0 |  | Fe-Cr-Ni-Co-V | 501.6167 | 108.3684 | 321.4807 | 193.7122
3254 | 7.251187 | 6.751173 | 25.04247 | 17.49006 | 43.46511 | 63.96885 | 0.3307358 | 0.09914879 | 511.5487 | 0 | 0 | 0 |  | Fe-Cr-Ni-Co-V | 495.5184 | 112.3959 | 334.7277 | 188.4983
3255 | 28.51609 | 3.662031 | 3.100641 | 53.95795 | 10.76329 | 76.76682 | 0.3071011 | 0.06909969 | 330.6143 | 0 | 1 | 0 |  | Fe-Cr-Ni-Co-V | 289.6331 | 69.35105 | -48.15426 | 185.2824
3256 | 26.52538 | 7.317418 | 4.130437 | 47.68873 | 14.33804 | 76.46768 | 0.3063881 | 0.07459478 | 374.0731 | 0 | 1 | 0 |  | Fe-Cr-Ni-Co-V | 330.7522 | 77.25291 | 80.34113 | 183.1427
3257 | 24.0174 | 9.317187 | 6.311088 | 41.18504 | 19.16928 | 75.01486 | 0.3083808 | 0.08232794 | 432.3943 | 0 | 1 | 0 |  | Fe-Cr-Ni-Co-V | 373.7611 | 90.13456 | 197.7247 | 187.8573
3258 | 20.93401 | 11.13742 | 9.430047 | 35.76615 | 22.73238 | 74.02564 | 0.3097579 | 0.08519263 | 451.5092 | 1 | 0 | 0 |  | Fe-Cr-Ni-Co-V | 422.2606 | 99.28645 | 278.3451 | 197.4731
3259 | 17.1872 | 12.23685 | 13.81459 | 30.93958 | 25.82178 | 72.94346 | 0.3116674 | 0.08866804 | 475.7215 | 1 | 0 | 0 |  | Fe-Cr-Ni-Co-V | 465.2319 | 101.6643 | 327.3852 | 191.9247
3260 | 14.21228 | 13.23225 | 18.1394 | 25.7103 | 28.70577 | 71.94739 | 0.3134058 | 0.09093659 | 489.4623 | 1 | 0 | 0 |  | Fe-Cr-Ni-Co-V | 489.9482 | 96.87104 | 368.9413 | 166.7635
3261 | 11.18545 | 12.30763 | 24.58255 | 20.388 | 31.53637 | 70.25737 | 0.3171092 | 0.09441887 | 508.9562 | 1 | 0 | 0 |  | Fe-Cr-Ni-Co-V | 486.6932 | 105.0983 | 378.1783 | 160.533
3262 | 8.136633 | 11.36334 | 31.00209 | 16.09927 | 33.39867 | 68.94536 | 0.3201608 | 0.09800024 | 530.554 | 0 | 0 | 0 |  | Fe-Cr-Ni-Co-V | 456.1993 | 114.4088 | 380.9439 | 146.8918
3263 | 6.083242 | 8.495647 | 38.36406 | 12.83882 | 34.21822 | 67.35059 | 0.3243251 | 0.1025004 | 557.5769 | 0 | 0 | 0 |  | Fe-Cr-Ni-Co-V | 404.5098 | 114.2091 | 353.1709 | 142.8792
3264 | 37.53554 | 5.517983 | 3.114717 | 44.82163 | 9.010127 | 78.3904 | 0.302734 | 0.06421142 | 297.6188 | 0 | 1 | 0 |  | Fe-Cr-Ni-Co-V | 294.5101 | 69.3126 | -29.62982 | 169.7248
3265 | 34.18019 | 9.359779 | 4.226626 | 40.31246 | 11.92095 | 78.39448 | 0.3015814 | 0.07216957 | 361.1756 | 0 | 1 | 0 |  | Fe-Cr-Ni-Co-V | 335.4788 | 85.08242 | 99.70834 | 181.9988
3266 | 29.34913 | 13.19153 | 7.446179 | 35.24287 | 14.77029 | 78.32264 | 0.3007659 | 0.07657862 | 396.9909 | 0 | 1 | 0 |  | Fe-Cr-Ni-Co-V | 365.1115 | 88.97662 | 231.2278 | 180.5034
3267 | 25.18327 | 15.94377 | 10.58791 | 30.82693 | 17.45812 | 77.95656 | 0.3008097 | 0.07902616 | 415.5195 | 0 | 0 | 0 |  | Fe-Cr-Ni-Co-V | 415.037 | 105.9527 | 354.0777 | 191.926
3268 | 20.20344 | 17.86977 | 15.92666 | 26.64989 | 19.35024 | 77.55507 | 0.3013502 | 0.08179695 | 436.8599 | 1 | 0 | 0 |  | Fe-Cr-Ni-Co-V | 441.3985 | 97.37874 | 416.8055 | 189.9379
3269 | 16.20025 | 17.91123 | 21.28482 | 22.43784 | 22.16587 | 76.13238 | 0.3042619 | 0.08570288 | 463.5586 | 1 | 0 | 0 |  | Fe-Cr-Ni-Co-V | 454.3198 | 97.59925 | 438.8156 | 157.634
3270 | 12.27713 | 17.14582 | 27.95937 | 18.35375 | 24.26392 | 74.69913 | 0.3075141 | 0.08999181 | 493.3107 | 1 | 0 | 0 |  | Fe-Cr-Ni-Co-V | 429.3891 | 96.72765 | 451.9662 | 143.4499
3271 | 9.015904 | 15.85571 | 35.80008 | 13.74264 | 25.58566 | 73.3791 | 0.3107247 | 0.09339406 | 513.7788 | 1 | 0 | 0 |  | Fe-Cr-Ni-Co-V | 403.8945 | 103.9252 | 431.6389 | 129.4787
3272 | 6.029082 | 11.22668 | 45.41577 | 11.66414 | 25.66433 | 71.31738 | 0.3164642 | 0.09926305 | 552.1364 | 1 | 1 | 1 | 552.1364 | Fe-Cr-Ni-Co-V | 313.171 | 87.84769 | 371.6318 | 142.3609
3273 | 44.65876 | 8.315852 | 3.129346 | 36.65408 | 7.241958 | 80.32248 | 0.2976779 | 0.05903322 | 263.5359 | 0 | 1 | 0 |  | Fe-Cr-Ni-Co-V | 297.5257 | 67.84257 | -4.278644 | 182.063
3274 | 39.34435 | 13.1497 | 5.301833 | 33.00195 | 9.202158 | 81.01423 | 0.2952056 | 0.0660986 | 320.0368 | 0 | 1 | 0 |  | Fe-Cr-Ni-Co-V | 335.195 | 87.84867 | 135.6223 | 154.5297
3275 | 33.49012 | 17.95256 | 8.533575 | 28.91523 | 11.10851 | 81.6622 | 0.2929019 | 0.06980565 | 351.7469 | 0 | 0 | 0 |  | Fe-Cr-Ni-Co-V | 351.8271 | 92.42059 | 307.2911 | 190.6203
3276 | 28.22793 | 20.6497 | 12.71571 | 25.53244 | 12.87422 | 81.59752 | 0.2925723 | 0.07173532 | 366.9988 | 0 | 0 | 0 |  | Fe-Cr-Ni-Co-V | 364.9919 | 89.68111 | 433.0538 | 210.2102
3277 | 23.25268 | 22.59053 | 18.06477 | 21.3371 | 14.75493 | 81.18067 | 0.2931221 | 0.07512557 | 393.625 | 1 | 0 | 0 |  | Fe-Cr-Ni-Co-V | 402.332 | 95.999 | 510.8407 | 206.9931
3278 | 18.22631 | 23.56874 | 23.41462 | 18.165 | 16.62534 | 80.43528 | 0.2946035 | 0.07858509 | 419.7877 | 1 | 0 | 0 |  | Fe-Cr-Ni-Co-V | 420.2664 | 101.7552 | 544.5747 | 212.644
3279 | 13.15267 | 22.60746 | 31.90289 | 13.87951 | 18.45748 | 78.92372 | 0.2981833 | 0.08341492 | 454.0906 | 1 | 0 | 0 |  | Fe-Cr-Ni-Co-V | 394.7468 | 108.1385 | 527.2157 | 170.6846
3280 | 9.065695 | 20.63248 | 40.23282 | 11.69261 | 18.3764 | 77.90043 | 0.301217 | 0.08698827 | 479.2473 | 1 | 1 | 1 | 479.2473 | Fe-Cr-Ni-Co-V | 333.6111 | 90.41608 | 479.5966 | 133.7893
3281 | 5.991831 | 14.87642 | 52.48275 | 8.4306 | 18.2184 | 75.42044 | 0.3081536 | 0.0928044 | 516.1545 | 1 | 1 | 1 | 516.1545 | Fe-Cr-Ni-Co-V | 257.6706 | 60.69572 | 402.9683 | 128.284
3282 | 50.52825 | 13.17232 | 3.186572 | 26.66026 | 6.452592 | 82.51501 | 0.2915143 | 0.0584908 | 264.3298 | 0 | 1 | 0 |  | Fe-Cr-Ni-Co-V | 324.5816 | 83.04105 | 107.549 | 163.3913
3283 | 42.24215 | 19.66465 | 6.342877 | 24.41096 | 7.339367 | 84.19186 | 0.2870773 | 0.05918639 | 273.6412 | 0 | 0 | 0 |  | Fe-Cr-Ni-Co-V | 342.769 | 100.5167 | 292.0264 | 179.4887
3284 | 36.3704 | 24.4562 | 9.557103 | 21.32238 | 8.293921 | 85.25332 | 0.2840932 | 0.06170817 | 295.8874 | 0 | 0 | 0 |  | Fe-Cr-Ni-Co-V | 339.9331 | 99.57188 | 450.4055 | 219.7592
3285 | 29.66393 | 26.66606 | 13.97695 | 19.42958 | 10.26349 | 84.87769 | 0.2846199 | 0.06775941 | 343.9571 | 0 | 0 | 0 |  | Fe-Cr-Ni-Co-V | 367.5425 | 115.52 | 548.53 | 218.2202
3286 | 24.32079 | 28.30465 | 19.17243 | 17.10987 | 11.09225 | 84.82163 | 0.2847064 | 0.06854032 | 349.8955 | 0 | 0 | 0 |  | Fe-Cr-Ni-Co-V | 369.0714 | 111.2423 | 598.2864 | 228.9812
3287 | 18.06718 | 28.97007 | 26.37522 | 13.7696 | 12.81793 | 83.92989 | 0.2866962 | 0.07159494 | 371.8309 | 1 | 0 | 0 |  | Fe-Cr-Ni-Co-V | 371.2914 | 111.4004 | 603.5495 | 227.3063
3288 | 13.15775 | 28.27024 | 34.04289 | 10.68067 | 13.84845 | 82.88036 | 0.2893503 | 0.07670015 | 410.9624 | 1 | 0 | 0 |  | Fe-Cr-Ni-Co-V | 349.451 | 104.4934 | 578.2546 | 202.8734
3289 | 8.123702 | 24.58145 | 44.82822 | 8.572632 | 13.894 | 81.10001 | 0.2944561 | 0.08255708 | 453.6619 | 1 | 1 | 1 | 453.6619 | Fe-Cr-Ni-Co-V | 293.735 | 78.58262 | 503.1617 | 132.0047
3290 | 4.974453 | 17.59945 | 57.51436 | 6.29922 | 13.61252 | 78.2052 | 0.3025843 | 0.08677773 | 475.7286 | 1 | 1 | 1 | 475.7286 | Fe-Cr-Ni-Co-V | 230.4707 | 57.65263 | 431.9933 | 100.9408
3291 | 52.50947 | 19.74348 | 3.184152 | 18.11521 | 6.447691 | 84.87114 | 0.2848204 | 0.05566313 | 247.6486 | 0 | 0 | 0 |  | Fe-Cr-Ni-Co-V | 355.1823 | 103.6836 | 329.7249 | 150.9849
3292 | 43.59063 | 26.4273 | 6.393139 | 17.1161 | 6.472836 | 86.9919 | 0.2796444 | 0.05637047 | 257.9663 | 0 | 0 | 0 |  | Fe-Cr-Ni-Co-V | 342.3557 | 104.5849 | 484.2104 | 186.9432
3293 | 36.58601 | 31.22458 | 9.61376 | 16.08659 | 6.48907 | 88.47944 | 0.2760704 | 0.05687289 | 265.3129 | 0 | 0 | 0 |  | Fe-Cr-Ni-Co-V | 329.6902 | 112.54 | 599.753 | 190.648
3294 | 30.22716 | 33.77138 | 14.82663 | 13.82228 | 7.352551 | 88.71154 | 0.275428 | 0.05770661 | 272.1909 | 0 | 0 | 0 |  | Fe-Cr-Ni-Co-V | 331.2107 | 122.1169 | 666.5769 | 194.111
3295 | 24.20145 | 35.67662 | 20.13826 | 11.70531 | 8.278363 | 88.68952 | 0.2754248 | 0.06068071 | 295.5546 | 0 | 0 | 0 |  | Fe-Cr-Ni-Co-V | 334.8465 | 117.2081 | 705.9828 | 196.3136
3296 | 18.3158 | 36.00039 | 26.73817 | 9.663983 | 9.281654 | 88.03543 | 0.2770923 | 0.0658016 | 335.4725 | 0 | 0 | 0 |  | Fe-Cr-Ni-Co-V | 328.6685 | 121.4317 | 688.2951 | 198.4579
3297 | 12.17593 | 34.95368 | 35.19437 | 7.495131 | 10.18089 | 86.88186 | 0.2801808 | 0.06993143 | 366.0755 | 1 | 0 | 0 |  | Fe-Cr-Ni-Co-V | 326.048 | 120.6729 | 645.4139 | 185.1292
3298 | 7.051942 | 30.01448 | 46.59096 | 5.31546 | 11.02716 | 84.27436 | 0.2871638 | 0.07606009 | 408.553 | 1 | 1 | 1 | 408.553 | Fe-Cr-Ni-Co-V | 288.9675 | 87.28809 | 525.0541 | 138.6471
3299 | 3.980381 | 21.30897 | 59.61805 | 4.200343 | 10.89225 | 80.6907 | 0.2971079 | 0.08163283 | 441.3418 | 1 | 1 | 1 | 441.3418 | Fe-Cr-Ni-Co-V | 225.6113 | 65.40454 | 454.4371 | 98.24394
3300 | 42.9147 | 35.19886 | 6.443863 | 10.78244 | 4.660137 | 90.90745 | 0.2698053 | 0.05107002 | 225.4924 | 0 | 0 | 0 |  | Fe-Cr-Ni-Co-V | 323.2618 | 112.6898 | 698.1512 | 174.3651
3301 | 35.80709 | 39.05305 | 9.677915 | 10.79596 | 4.66598 | 92.07764 | 0.2671462 | 0.05163627 | 232.204 | 0 | 0 | 0 |  | Fe-Cr-Ni-Co-V | 313.3076 | 114.6932 | 734.8898 | 156.5624
3302 | 28.68842 | 41.97312 | 14.00007 | 9.73086 | 5.607531 | 92.42455 | 0.2662346 | 0.05461309 | 255.7934 | 0 | 0 | 0 |  | Fe-Cr-Ni-Co-V | 326.0388 | 132.6038 | 757.8781 | 160.1503
3303 | 22.53089 | 42.90799 | 19.3761 | 8.645811 | 6.539213 | 92.06027 | 0.2671869 | 0.05776666 | 279.9063 | 0 | 0 | 0 |  | Fe-Cr-Ni-Co-V | 316.7017 | 129.7423 | 756.9203 | 159.8674
3304 | 16.35942 | 42.83813 | 26.86743 | 6.473801 | 7.461219 | 91.27815 | 0.2692557 | 0.0614334 | 307.5058 | 0 | 0 | 0 |  | Fe-Cr-Ni-Co-V | 321.5216 | 134.4113 | 735.0733 | 157.8273
3305 | 11.20672 | 40.78724 | 34.26684 | 5.375464 | 8.363734 | 89.824 | 0.2731054 | 0.06551442 | 337.1944 | 1 | 0 | 0 |  | Fe-Cr-Ni-Co-V | 313.8608 | 123.1154 | 702.7979 | 168.3569
3306 | 6.013475 | 35.45912 | 45.2982 | 3.172895 | 10.05631 | 86.69741 | 0.2810851 | 0.07151934 | 377.4881 | 1 | 0 | 0 |  | Fe-Cr-Ni-Co-V | 300.9328 | 118.8786 | 593.6237 | 159.6106
3307 | 32.9625 | 47.95239 | 9.744306 | 6.522012 | 2.818794 | 96.05236 | 0.2574295 | 0.04596173 | 196.6536 | 0 | 0 | 0 |  | Fe-Cr-Ni-Co-V | 303.0903 | 119.4387 | 806.5004 | 120.3995
3308 | 25.75763 | 49.88148 | 14.07821 | 6.52345 | 3.759221 | 96.05887 | 0.2574739 | 0.04926513 | 221.3621 | 0 | 0 | 0 |  | Fe-Cr-Ni-Co-V | 305.767 | 134.4981 | 823.1379 | 112.0493
3309 | 19.56706 | 50.81803 | 19.4842 | 5.43378 | 4.696927 | 95.69195 | 0.2584302 | 0.05266155 | 246.7816 | 0 | 0 | 0 |  | Fe-Cr-Ni-Co-V | 305.8978 | 138.9025 | 807.4097 | 117.069
3310 | 13.5115 | 51.28688 | 25.12618 | 4.38713 | 5.688312 | 95.12895 | 0.259881 | 0.05798373 | 288.0862 | 0 | 0 | 0 |  | Fe-Cr-Ni-Co-V | 312.9014 | 145.0663 | 796.7049 | 128.7314
3311 | 8.19646 | 47.69539 | 32.30694 | 4.324705 | 7.476498 | 92.71212 | 0.2659162 | 0.06238704 | 318.4956 | 0 | 0 | 0 |  | Fe-Cr-Ni-Co-V | 319.387 | 141.6904 | 750.8889 | 148.2279
3312 | 32.53911 | 2.754121 | 48.71109 | 5.202617 | 10.79307 | 74.85207 | 0.3110961 | 0.07206642 | 343.9531 | 1 | 1 | 1 | 343.9531 | Fe-Cr-Ni-Co-V | 170.9978 | 78.01899 | 108.0915 | 131.7638
3313 | 38.61052 | 4.608728 | 41.62356 | 5.223615 | 9.933575 | 76.28519 | 0.3072076 | 0.06900576 | 325.3111 | 1 | 1 | 1 | 325.3111 | Fe-Cr-Ni-Co-V | 199.416 | 62.91932 | 131.1957 | 144.0706
3314 | 44.17808 | 6.543684 | 35.88156 | 4.238131 | 9.158537 | 77.64157 | 0.3034981 | 0.06596296 | 306.2178 | 1 | 1 | 1 | 306.2178 | Fe-Cr-Ni-Co-V | 219.0062 | 57.41453 | 161.9307 | 156.3225
3315 | 48.97487 | 10.23623 | 28.36477 | 4.218882 | 8.205246 | 79.7491 | 0.2978924 | 0.06296461 | 289.2704 | 1 | 1 | 1 | 289.2704 | Fe-Cr-Ni-Co-V | 251.617 | 46.18814 | 250.9289 | 174.9416
3316 | 53.69295 | 13.20503 | 23.42623 | 3.207176 | 6.468615 | 81.84389 | 0.2926536 | 0.05726316 | 251.7446 | 0 | 1 | 0 |  | Fe-Cr-Ni-Co-V | 267.5925 | 46.36751 | 311.0665 | 169.8588
3317 | 20.7795 | 2.763803 | 53.04252 | 6.265087 | 17.14909 | 71.7666 | 0.3175809 | 0.08744947 | 454.0151 | 1 | 1 | 1 | 454.0151 | Fe-Cr-Ni-Co-V | 191.2413 | 67.86952 | 220.043 | 157.745
3318 | 26.78662 | 4.618429 | 45.88229 | 7.328454 | 15.3842 | 73.56618 | 0.3130714 | 0.0820045 | 418.6034 | 1 | 1 | 1 | 418.6034 | Fe-Cr-Ni-Co-V | 204.9944 | 61.25219 | 226.9014 | 155.048
3319 | 31.52857 | 6.421291 | 39.35284 | 8.317722 | 14.37958 | 74.97615 | 0.3093883 | 0.07911327 | 401.4014 | 1 | 1 | 1 | 401.4014 | Fe-Cr-Ni-Co-V | 226.1883 | 51.06221 | 235.9867 | 155.2538
3320 | 35.94337 | 9.295792 | 33.58184 | 8.428814 | 12.75018 | 77.00131 | 0.3042995 | 0.07447871 | 371.8116 | 1 | 1 | 1 | 371.8116 | Fe-Cr-Ni-Co-V | 246.6835 | 46.55912 | 292.8078 | 163.8679
3321 | 40.04245 | 13.04845 | 27.35724 | 9.507435 | 10.04443 | 79.827 | 0.2975525 | 0.06784396 | 328.2832 | 1 | 1 | 1 | 328.2832 | Fe-Cr-Ni-Co-V | 264.8298 | 40.23771 | 350.7979 | 165.9159
3322 | 44.2286 | 16.84586 | 22.18748 | 8.485954 | 8.252108 | 82.23613 | 0.2915168 | 0.06279104 | 295.3783 | 0 | 0 | 0 |  | Fe-Cr-Ni-Co-V | 289.0027 | 44.55958 | 412.993 | 176.3123
3323 | 46.93717 | 21.85028 | 17.16 | 7.537326 | 6.515219 | 85.02138 | 0.2845491 | 0.05740452 | 260.6809 | 0 | 0 | 0 |  | Fe-Cr-Ni-Co-V | 305.8768 | 64.07011 | 456.5715 | 195.0692
3324 | 11.98522 | 2.78969 | 54.58914 | 4.215847 | 26.4201 | 67.84164 | 0.3252377 | 0.102378 | 557.0994 | 1 | 1 | 1 | 557.0994 | Fe-Cr-Ni-Co-V | 251.2458 | 70.82277 | 290.4718 | 163.8971
3325 | 15.81894 | 3.682031 | 47.80281 | 8.346559 | 24.34966 | 69.29123 | 0.3218917 | 0.09803756 | 529.9841 | 1 | 1 | 1 | 529.9841 | Fe-Cr-Ni-Co-V | 257.3383 | 63.2 | 288.8144 | 164.1922
3326 | 20.99515 | 5.584971 | 40.98288 | 10.55018 | 21.88682 | 71.30487 | 0.3170687 | 0.09160236 | 487.8917 | 1 | 1 | 1 | 487.8917 | Fe-Cr-Ni-Co-V | 261.8734 | 53.96857 | 297.4275 | 159.0852
3327 | 24.76845 | 8.301784 | 35.40593 | 12.54585 | 18.97798 | 73.73317 | 0.3113947 | 0.08626578 | 455.6953 | 1 | 1 | 1 | 455.6953 | Fe-Cr-Ni-Co-V | 269.9103 | 45.55997 | 322.6176 | 148.844
3328 | 28.05324 | 12.12658 | 30.53945 | 13.74449 | 15.53624 | 76.77883 | 0.3043238 | 0.07934639 | 411.3331 | 1 | 1 | 1 | 411.3331 | Fe-Cr-Ni-Co-V | 278.553 | 42.78732 | 362.9452 | 158.3268
3329 | 31.12521 | 15.89167 | 25.32795 | 14.83333 | 12.82184 | 79.53667 | 0.2978051 | 0.07352846 | 373.695 | 1 | 1 | 1 | 373.695 | Fe-Cr-Ni-Co-V | 292.4925 | 42.79514 | 404.1378 | 159.1333
3330 | 34.29604 | 21.60046 | 20.14452 | 13.83785 | 10.12114 | 83.00264 | 0.2893569 | 0.06704229 | 331.7968 | 0 | 0 | 0 |  | Fe-Cr-Ni-Co-V | 320.8588 | 65.91245 | 470.6042 | 198.228
3331 | 36.46419 | 27.34842 | 15.96958 | 12.82642 | 7.391387 | 86.46788 | 0.2810411 | 0.06009051 | 285.5477 | 0 | 0 | 0 |  | Fe-Cr-Ni-Co-V | 320.6375 | 94.66284 | 548.2323 | 210.3595
3332 | 37.71626 | 34.16642 | 12.8572 | 9.681208 | 5.578918 | 89.83797 | 0.2726103 | 0.05471761 | 251.0891 | 0 | 0 | 0 |  | Fe-Cr-Ni-Co-V | 317.9183 | 118.4146 | 681.0823 | 184.2792
3333 | 10.10269 | 2.821814 | 45.66082 | 6.396588 | 35.01809 | 64.94578 | 0.3303855 | 0.1062202 | 571.893 | 0 | 0 | 0 |  | Fe-Cr-Ni-Co-V | 341.4416 | 105.6064 | 296.3236 | 159.7475
3334 | 13.23404 | 3.79122 | 40.66032 | 10.74259 | 31.57183 | 66.78352 | 0.3263875 | 0.1013128 | 543.746 | 1 | 1 | 1 | 543.746 | Fe-Cr-Ni-Co-V | 322.3186 | 84.75815 | 310.1964 | 147.1712
3335 | 16.25529 | 6.621294 | 35.23927 | 15.00939 | 26.87476 | 69.80698 | 0.3196516 | 0.0953448 | 512.2677 | 1 | 1 | 1 | 512.2677 | Fe-Cr-Ni-Co-V | 311.5092 | 71.40908 | 324.7673 | 149.6586
3336 | 19.08868 | 9.353893 | 30.62376 | 18.02318 | 22.91048 | 72.55475 | 0.3135043 | 0.09010126 | 483.1139 | 1 | 1 | 1 | 483.1139 | Fe-Cr-Ni-Co-V | 302.3928 | 59.89488 | 341.818 | 131.2762
3337 | 21.09789 | 14.03076 | 26.39964 | 20.14343 | 18.32828 | 76.28482 | 0.3050585 | 0.08302009 | 440.8423 | 1 | 1 | 1 | 440.8423 | Fe-Cr-Ni-Co-V | 314.6906 | 64.03648 | 385.3694 | 122.7892
3338 | 24.15988 | 18.74492 | 22.21985 | 20.18354 | 14.69181 | 79.72142 | 0.2970402 | 0.07631196 | 398.0925 | 1 | 1 | 1 | 398.0925 | Fe-Cr-Ni-Co-V | 342.9143 | 72.87428 | 444.4612 | 162.4753
3339 | 26.52621 | 24.69707 | 18.2301 | 19.37914 | 11.16748 | 83.58036 | 0.2879411 | 0.06874035 | 347.9867 | 0 | 0 | 0 |  | Fe-Cr-Ni-Co-V | 350.5153 | 89.07882 | 519.2136 | 211.9193
3340 | 28.14961 | 31.82463 | 13.73713 | 18.0353 | 8.253322 | 87.62054 | 0.2781908 | 0.061976 | 304.0451 | 0 | 0 | 0 |  | Fe-Cr-Ni-Co-V | 347.1044 | 119.9099 | 625.9596 | 204.317
3341 | 28.6495 | 40.96355 | 11.83014 | 12.95688 | 5.599925 | 92.15674 | 0.2670375 | 0.05444109 | 254.2054 | 0 | 0 | 0 |  | Fe-Cr-Ni-Co-V | 328.6331 | 126.1711 | 751.7438 | 164.1246
3342 | 8.152802 | 2.846481 | 37.49067 | 9.678757 | 41.83129 | 62.80991 | 0.3342911 | 0.1055516 | 552.9958 | 0 | 0 | 0 |  | Fe-Cr-Ni-Co-V | 416.6526 | 122.6268 | 303.6949 | 167.7961
3343 | 10.24728 | 4.770334 | 33.3894 | 15.13899 | 36.454 | 65.52781 | 0.3284426 | 0.1014718 | 538.4737 | 0 | 0 | 0 |  | Fe-Cr-Ni-Co-V | 400.6906 | 118.2833 | 314.1474 | 157.2193
3344 | 12.24752 | 7.601987 | 28.9647 | 20.46354 | 30.72224 | 68.80486 | 0.3213332 | 0.09657311 | 518.2474 | 1 | 0 | 0 |  | Fe-Cr-Ni-Co-V | 383.3132 | 103.9976 | 326.2744 | 155.1921
3345 | 14.11933 | 11.26775 | 25.44107 | 23.41363 | 25.75822 | 72.16504 | 0.313864 | 0.09157062 | 494.6696 | 1 | 0 | 0 |  | Fe-Cr-Ni-Co-V | 374.1813 | 90.31808 | 353.8085 | 141.1457
3346 | 16.13628 | 15.96255 | 21.20077 | 25.54199 | 21.15841 | 75.868 | 0.3054449 | 0.08518917 | 458.5766 | 1 | 0 | 0 |  | Fe-Cr-Ni-Co-V | 400.4006 | 91.88373 | 389.3285 | 149.0332
3347 | 18.15397 | 20.65817 | 18.0213 | 26.6072 | 16.55936 | 79.62796 | 0.2969945 | 0.07862011 | 417.694 | 1 | 0 | 0 |  | Fe-Cr-Ni-Co-V | 411.292 | 98.83337 | 456.5631 | 179.7034
3348 | 20.24705 | 28.27634 | 13.83291 | 25.63913 | 12.00458 | 84.52861 | 0.2855293 | 0.06977026 | 360.0621 | 1 | 0 | 0 |  | Fe-Cr-Ni-Co-V | 398.2274 | 120.9825 | 557.1612 | 217.2164
3349 | 20.33206 | 35.96707 | 11.75391 | 23.60121 | 8.345757 | 89.02192 | 0.2750144 | 0.06173256 | 306.1698 | 0 | 0 | 0 |  | Fe-Cr-Ni-Co-V | 349.3516 | 126.5552 | 657.4434 | 189.9421
3350 | 20.55118 | 47.83511 | 8.640421 | 17.34949 | 5.623799 | 94.58324 | 0.2611438 | 0.05338253 | 251.2882 | 0 | 0 | 0 |  | Fe-Cr-Ni-Co-V | 330.3612 | 138.713 | 775.1611 | 155.9164
3351 | 7.257493 | 2.895876 | 27.24375 | 15.31711 | 47.28577 | 61.32673 | 0.336926 | 0.1013571 | 511.0828 | 0 | 0 | 0 |  | Fe-Cr-Ni-Co-V | 467.0596 | 122.9688 | 301.0359 | 191.0469
3352 | 8.143942 | 5.686774 | 24.60995 | 22.55922 | 39.00011 | 65.17942 | 0.3288008 | 0.09944116 | 521.5825 | 0 | 0 | 0 |  | Fe-Cr-Ni-Co-V | 462.6239 | 110.5515 | 308.2141 | 179.1488
3353 | 9.120783 | 8.491848 | 21.30384 | 27.80501 | 33.27852 | 68.34168 | 0.3220003 | 0.09592946 | 512.1925 | 1 | 0 | 0 |  | Fe-Cr-Ni-Co-V | 452.2225 | 106.306 | 318.7139 | 173.3967
3354 | 11.22184 | 12.34767 | 19.3011 | 30.14322 | 26.98617 | 72.20439 | 0.313572 | 0.09075904 | 489.3393 | 1 | 0 | 0 |  | Fe-Cr-Ni-Co-V | 446.0171 | 96.9145 | 329.5093 | 165.2641
3355 | 12.10582 | 16.90657 | 16.96567 | 31.93701 | 22.08493 | 75.88315 | 0.3053853 | 0.08560463 | 462.9885 | 1 | 0 | 0 |  | Fe-Cr-Ni-Co-V | 444.5336 | 102.055 | 376.2096 | 174.8713
3356 | 13.98989 | 23.25929 | 13.65425 | 32.6895 | 16.40706 | 80.69726 | 0.2945296 | 0.07779888 | 415.7093 | 1 | 0 | 0 |  | Fe-Cr-Ni-Co-V | 446.0864 | 112.7969 | 451.6235 | 200.9311
3357 | 15.17908 | 30.14909 | 10.63635 | 32.0358 | 11.99967 | 85.24014 | 0.2840716 | 0.06948085 | 360.5169 | 1 | 0 | 0 |  | Fe-Cr-Ni-Co-V | 405.3526 | 123.5951 | 534.4277 | 206.9734
3358 | 15.4247 | 40.211 | 8.646766 | 28.21363 | 7.503905 | 90.98498 | 0.2705621 | 0.05925368 | 291.224 | 0 | 0 | 0 |  | Fe-Cr-Ni-Co-V | 338.4346 | 108.7744 | 685.3415 | 183.7771
3359 | 15.44406 | 52.72336 | 6.493215 | 20.64354 | 4.695828 | 96.79468 | 0.2560989 | 0.05045116 | 233.0176 | 0 | 0 | 0 |  | Fe-Cr-Ni-Co-V | 314.02 | 131.4107 | 800.2954 | 145.4061
3360 | 7.19761 | 2.871981 | 18.37289 | 22.78609 | 48.77143 | 61.11903 | 0.337188 | 0.09812669 | 486.4555 | 0 | 0 | 0 |  | Fe-Cr-Ni-Co-V | 490.3209 | 120.681 | 293.4579 | 200.2288
3361 | 7.130203 | 5.690169 | 17.13019 | 30.09692 | 39.95252 | 65.06505 | 0.3289761 | 0.09751498 | 506.8998 | 0 | 0 | 0 |  | Fe-Cr-Ni-Co-V | 489.838 | 108.5249 | 288.9033 | 203.91
3362 | 7.084508 | 8.480554 | 15.95663 | 35.24405 | 33.23426 | 68.4812 | 0.3218535 | 0.09503203 | 506.7418 | 1 | 0 | 0 |  | Fe-Cr-Ni-Co-V | 468.6726 | 101.951 | 291.7247 | 199.618
3363 | 7.995762 | 13.02771 | 13.65688 | 37.9693 | 27.35036 | 72.41915 | 0.3131585 | 0.09055773 | 490.2623 | 1 | 0 | 0 |  | Fe-Cr-Ni-Co-V | 478.4102 | 88.96817 | 305.9152 | 177.8116
3364 | 8.978129 | 17.64684 | 11.53385 | 40.0025 | 21.83868 | 76.37344 | 0.3044766 | 0.0849068 | 460.5109 | 1 | 0 | 0 |  | Fe-Cr-Ni-Co-V | 463.5243 | 111.6207 | 352.9638 | 201.7038
3365 | 10.07509 | 23.45087 | 9.530805 | 40.40104 | 16.5422 | 80.78897 | 0.2946196 | 0.07751034 | 414.5894 | 1 | 0 | 0 |  | Fe-Cr-Ni-Co-V | 434.3618 | 113.8286 | 410.9832 | 220.1914
3366 | 11.10296 | 31.01203 | 7.42647 | 39.41014 | 11.0484 | 86.05809 | 0.2827304 | 0.06791577 | 350.5849 | 1 | 0 | 0 |  | Fe-Cr-Ni-Co-V | 374.5635 | 112.8713 | 484.9256 | 225.1179
3367 | 12.19824 | 41.64268 | 5.342249 | 34.32622 | 6.490614 | 92.0866 | 0.268463 | 0.05711573 | 277.1142 | 0 | 0 | 0 |  | Fe-Cr-Ni-Co-V | 315.744 | 98.85048 | 658.8776 | 196.5552
3368 | 12.3465 | 54.60189 | 4.325746 | 24.97185 | 3.754003 | 98.00286 | 0.2536722 | 0.04795747 | 216.4316 | 0 | 0 | 0 |  | Fe-Cr-Ni-Co-V | 292.4441 | 113.7488 | 799.4912 | 154.2021
3369 | 5.078586 | 5.674063 | 10.67606 | 39.65836 | 38.91293 | 65.57854 | 0.3281287 | 0.09632915 | 501.8947 | 0 | 0 | 0 |  | Fe-Cr-Ni-Co-V | 493.5942 | 104.0303 | 268.4432 | 224.6273
3370 | 5.046343 | 8.457059 | 10.60828 | 43.66674 | 32.22157 | 68.97891 | 0.3210773 | 0.09401663 | 502.2561 | 1 | 0 | 0 |  | Fe-Cr-Ni-Co-V | 475.1355 | 101.7997 | 261.2929 | 203.9255
3371 | 6.028007 | 12.16007 | 9.50393 | 46.64825 | 25.65975 | 72.88427 | 0.3127836 | 0.08931105 | 482.8131 | 1 | 1 | 1 | 482.8131 | Fe-Cr-Ni-Co-V | 455.4564 | 102.1837 | 261.645 | 199.8896
3372 | 7.019528 | 16.80554 | 8.432145 | 47.61925 | 20.12354 | 76.86951 | 0.304082 | 0.08331218 | 449.5769 | 1 | 1 | 1 | 449.5769 | Fe-Cr-Ni-Co-V | 416.1026 | 107.7804 | 271.7822 | 207.3579
3373 | 8.026973 | 23.35457 | 6.327779 | 47.64688 | 14.6438 | 81.68722 | 0.2932938 | 0.0751061 | 398.0176 | 1 | 1 | 1 | 398.0176 | Fe-Cr-Ni-Co-V | 396.8017 | 109.2062 | 305.8217 | 239.7523
3374 | 9.048967 | 29.9555 | 5.284024 | 45.62314 | 10.08837 | 86.1952 | 0.2830886 | 0.06658808 | 340.4604 | 1 | 0 | 0 |  | Fe-Cr-Ni-Co-V | 361.2628 | 100.4142 | 415.9174 | 245.9491
3375 | 11.02635 | 40.13077 | 3.160811 | 40.19599 | 5.48608 | 92.13669 | 0.2690604 | 0.05536297 | 263.8353 | 0 | 0 | 0 |  | Fe-Cr-Ni-Co-V | 304.1888 | 94.40556 | 568.3553 | 229.09
3376 | 3.010894 | 8.409823 | 6.329418 | 52.95469 | 29.29518 | 70.17024 | 0.3191164 | 0.09256063 | 497.4476 | 1 | 1 | 1 | 497.4476 | Fe-Cr-Ni-Co-V | 452.8154 | 109.0804 | 221.791 | 208.4017
3377 | 3.996494 | 12.09296 | 6.300988 | 54.82551 | 22.78405 | 74.09448 | 0.3108634 | 0.08716125 | 470.9664 | 1 | 1 | 1 | 470.9664 | Fe-Cr-Ni-Co-V | 412.21 | 111.7185 | 197.4064 | 206.161
3378 | 4.986329 | 16.71297 | 5.241061 | 55.77595 | 17.28369 | 78.13386 | 0.3021207 | 0.08027337 | 429.4447 | 1 | 1 | 1 | 429.4447 | Fe-Cr-Ni-Co-V | 373.2805 | 101.2583 | 195.2808 | 224.8429
3379 | 6.035894 | 21.54211 | 4.229496 | 56.26346 | 11.92904 | 82.32663 | 0.2931024 | 0.07128953 | 368.5839 | 1 | 1 | 1 | 368.5839 | Fe-Cr-Ni-Co-V | 338.2434 | 93.68099 | 184.0271 | 204.8333
3380 | 7.984348 | 27.87666 | 4.196118 | 52.65985 | 7.283017 | 86.83507 | 0.2829518 | 0.06149621 | 301.1054 | 1 | 1 | 1 | 301.1054 | Fe-Cr-Ni-Co-V | 320.7555 | 91.18189 | 265.8719 | 224.6039
3381 | 3.019696 | 30.92616 | 49.72538 | 5.31095 | 11.01781 | 84.44156 | 0.2869933 | 0.07762381 | 422.2364 | 1 | 1 | 1 | 422.2364 | Fe-Cr-Ni-Co-V | 284.222 | 94.68622 | 527.4834 | 136.2323
3382 | 5.067692 | 36.8023 | 42.61265 | 5.347742 | 10.16962 | 87.20281 | 0.2797723 | 0.07246205 | 387.7495 | 1 | 0 | 0 |  | Fe-Cr-Ni-Co-V | 314.499 | 125.7085 | 632.3532 | 158.3934
3383 | 7.21311 | 42.21311 | 36.82491 | 4.349554 | 9.39932 | 89.69358 | 0.2732169 | 0.06780722 | 355.9423 | 1 | 0 | 0 |  | Fe-Cr-Ni-Co-V | 325.7275 | 134.4133 | 702.603 | 167.2351
3384 | 11.29004 | 46.82407 | 29.12762 | 4.332346 | 8.425921 | 92.06674 | 0.2669599 | 0.06326783 | 324.3012 | 0 | 0 | 0 |  | Fe-Cr-Ni-Co-V | 335.5907 | 145.0328 | 767.692 | 149.8411
3385 | 14.58028 | 51.3906 | 24.08234 | 3.297002 | 6.649786 | 94.71494 | 0.2604025 | 0.057458 | 282.7424 | 0 | 0 | 0 |  | Fe-Cr-Ni-Co-V | 327.2357 | 161.9516 | 797.6092 | 138.1706
3386 | 3.005411 | 19.58719 | 53.70208 | 6.342991 | 17.36234 | 77.38111 | 0.3033314 | 0.09191065 | 517.6056 | 1 | 1 | 1 | 517.6056 | Fe-Cr-Ni-Co-V | 271.2132 | 75.61315 | 453.2762 | 123.8387
3387 | 5.036284 | 25.3206 | 46.5834 | 7.440437 | 15.61928 | 80.48032 | 0.2955555 | 0.08514807 | 473.0275 | 1 | 1 | 1 | 473.0275 | Fe-Cr-Ni-Co-V | 313.3097 | 101.6161 | 501.6845 | 145.221
3388 | 7.016042 | 29.86168 | 40.0328 | 8.461441 | 14.62804 | 82.79228 | 0.2896023 | 0.08054859 | 442.8747 | 1 | 0 | 0 |  | Fe-Cr-Ni-Co-V | 344.2527 | 114.982 | 571.7755 | 188.917
3389 | 10.16625 | 34.0748 | 34.19393 | 8.582444 | 12.98257 | 85.27045 | 0.2834048 | 0.07464123 | 401.2358 | 1 | 0 | 0 |  | Fe-Cr-Ni-Co-V | 358.7833 | 124.6451 | 651.9357 | 204.2215
3390 | 14.27099 | 37.96261 | 27.85721 | 9.681189 | 10.228 | 88.18943 | 0.2765058 | 0.06767586 | 351.4679 | 0 | 0 | 0 |  | Fe-Cr-Ni-Co-V | 351.893 | 132.0548 | 704.9497 | 185.9311
3391 | 18.42558 | 41.93449 | 22.59468 | 8.641692 | 8.403555 | 90.66641 | 0.2703451 | 0.06237827 | 314.0092 | 0 | 0 | 0 |  | Fe-Cr-Ni-Co-V | 345.4332 | 137.3527 | 738.8551 | 170.0767
3392 | 23.85463 | 44.4194 | 17.44227 | 7.66131 | 6.622389 | 92.61411 | 0.2655227 | 0.05698681 | 274.7877 | 0 | 0 | 0 |  | Fe-Cr-Ni-Co-V | 336.3831 | 146.134 | 773.7936 | 158.1989
3393 | 3.014992 | 11.22836 | 54.92962 | 4.242141 | 26.58489 | 70.55787 | 0.3182381 | 0.1038996 | 586.5199 | 1 | 1 | 1 | 586.5199 | Fe-Cr-Ni-Co-V | 299.9585 | 81.76318 | 372.9567 | 145.8721
3394 | 3.987355 | 14.84961 | 48.19711 | 8.415407 | 24.55051 | 72.90482 | 0.3126078 | 0.09950914 | 562.5425 | 1 | 1 | 1 | 562.5425 | Fe-Cr-Ni-Co-V | 327.8774 | 91.96001 | 412.8335 | 134.8013
3395 | 6.061293 | 19.75165 | 41.41111 | 10.66042 | 22.11552 | 75.91098 | 0.3052729 | 0.09238085 | 516.8227 | 1 | 0 | 0 |  | Fe-Cr-Ni-Co-V | 368.0281 | 106.7278 | 469.1056 | 135.9767
3396 | 9.015186 | 23.31537 | 35.79722 | 12.68451 | 19.18772 | 78.6524 | 0.2988505 | 0.08632914 | 477.4771 | 1 | 0 | 0 |  | Fe-Cr-Ni-Co-V | 389.3966 | 109.1927 | 518.5574 | 158.6221
3397 | 13.16111 | 26.3923 | 30.85925 | 13.88841 | 15.69893 | 81.49921 | 0.2923492 | 0.07893575 | 425.689 | 1 | 0 | 0 |  | Fe-Cr-Ni-Co-V | 374.9782 | 105.3077 | 573.7849 | 199.0324
3398 | 17.23572 | 29.26257 | 25.57585 | 14.97852 | 12.94734 | 83.99062 | 0.2865518 | 0.07293751 | 383.7388 | 1 | 0 | 0 |  | Fe-Cr-Ni-Co-V | 373.4318 | 112.674 | 612.9942 | 221.6188
3399 | 23.37914 | 32.17731 | 20.29984 | 13.94454 | 10.19918 | 86.5423 | 0.2804462 | 0.06656946 | 338.235 | 0 | 0 | 0 |  | Fe-Cr-Ni-Co-V | 357.2753 | 122.4968 | 662.9865 | 216.6394
3400 | 29.51825 | 34.11656 | 16.04805 | 12.88944 | 7.427703 | 88.74629 | 0.2753284 | 0.05993008 | 289.8885 | 0 | 0 | 0 |  | Fe-Cr-Ni-Co-V | 328.9264 | 117.7845 | 675.1462 | 199.9491
3401 | 36.72271 | 35.14019 | 12.86624 | 9.688018 | 5.582842 | 90.16616 | 0.2717892 | 0.05470192 | 251.6697 | 0 | 0 | 0 |  | Fe-Cr-Ni-Co-V | 322.113 | 117.5164 | 695.9845 | 181.6504
3402 | 3.045659 | 9.452139 | 45.88457 | 6.427934 | 35.18969 | 66.99961 | 0.3250166 | 0.1061606 | 584.8971 | 0 | 0 | 0 |  | Fe-Cr-Ni-Co-V | 394.7067 | 118.1705 | 351.7376 | 134.4282
3403 | 4.097901 | 12.39981 | 40.91884 | 10.81089 | 31.77256 | 69.48247 | 0.31937 | 0.1010113 | 557.3031 | 1 | 0 | 0 |  | Fe-Cr-Ni-Co-V | 408.5965 | 115.7155 | 392.8167 | 130.9654
3404 | 7.156813 | 15.23041 | 35.46287 | 15.10462 | 27.04528 | 72.5509 | 0.3125696 | 0.09482232 | 522.3565 | 1 | 0 | 0 |  | Fe-Cr-Ni-Co-V | 407.2438 | 105.0399 | 431.933 | 136.6312
3405 | 10.10971 | 17.8839 | 30.8159 | 18.13626 | 23.05423 | 75.31044 | 0.3064362 | 0.08950069 | 491.1028 | 1 | 0 | 0 |  | Fe-Cr-Ni-Co-V | 408.2826 | 94.51466 | 445.3695 | 138.5471
3406 | 15.13282 | 19.72505 | 26.50983 | 20.22751 | 18.40478 | 78.15339 | 0.3003006 | 0.082595 | 444.9825 | 1 | 0 | 0 |  | Fe-Cr-Ni-Co-V | 386.2347 | 94.17304 | 466.9457 | 165.7346
3407 | 20.18929 | 22.55654 | 22.28172 | 20.23974 | 14.73272 | 80.98489 | 0.2938404 | 0.07601053 | 400.1707 | 1 | 0 | 0 |  | Fe-Cr-Ni-Co-V | 376.3556 | 84.84322 | 525.1353 | 201.5243
3408 | 26.52621 | 24.69707 | 18.2301 | 19.37914 | 11.16748 | 83.58036 | 0.2879411 | 0.06868576 | 347.6176 | 0 | 0 | 0 |  | Fe-Cr-Ni-Co-V | 347.8466 | 90.60764 | 525.961 | 217.0473
3409 | 34.04008 | 26.09996 | 13.68023 | 17.9606 | 8.219134 | 85.69407 | 0.2830243 | 0.0622217 | 300.8852 | 0 | 0 | 0 |  | Fe-Cr-Ni-Co-V | 336.3443 | 95.62704 | 496.1557 | 205.5011
3410 | 43.53668 | 26.3946 | 11.70625 | 12.82119 | 5.541279 | 87.23562 | 0.2793425 | 0.05459079 | 244.8347 | 0 | 0 | 0 |  | Fe-Cr-Ni-Co-V | 317.2537 | 90.86496 | 469.3429 | 179.3825
3411 | 3.068081 | 7.61738 | 37.62286 | 9.712885 | 41.97879 | 64.24565 | 0.3304981 | 0.104704 | 555.8006 | 0 | 0 | 0 |  | Fe-Cr-Ni-Co-V | 462.0526 | 125.4509 | 345.9591 | 161.0451
3412 | 5.141807 | 9.574495 | 33.50778 | 15.19267 | 36.58325 | 67.00373 | 0.3245762 | 0.1005173 | 539.7084 | 0 | 0 | 0 |  | Fe-Cr-Ni-Co-V | 454.9681 | 117.9854 | 347.2861 | 150.9005
3413 | 8.188067 | 11.43517 | 29.04647 | 20.52131 | 30.80897 | 70.00866 | 0.3182086 | 0.09586568 | 519.0237 | 1 | 0 | 0 |  | Fe-Cr-Ni-Co-V | 437.3875 | 110.2635 | 367.5031 | 144.2925
3414 | 12.11914 | 13.16402 | 25.47651 | 23.44624 | 25.7941 | 72.77141 | 0.3123024 | 0.09131613 | 495.5516 | 1 | 0 | 0 |  | Fe-Cr-Ni-Co-V | 406.364 | 95.43275 | 381.6943 | 145.2188
3415 | 17.13288 | 15.01314 | 21.18603 | 25.52424 | 21.14371 | 75.55967 | 0.3062332 | 0.08534271 | 458.468 | 1 | 0 | 0 |  | Fe-Cr-Ni-Co-V | 381.3579 | 91.24187 | 376.3766 | 148.9241
3416 | 22.12663 | 16.85525 | 17.97131 | 26.53339 | 16.51342 | 78.37338 | 0.3001788 | 0.0789761 | 415.8786 | 1 | 1 | 1 | 415.8786 | Fe-Cr-Ni-Co-V | 357.0448 | 82.162 | 371.8583 | 157.4194
3417 | 30.16004 | 18.72021 | 13.73701 | 25.46138 | 11.92136 | 81.3355 | 0.2935786 | 0.07045073 | 355.5261 | 0 | 1 | 0 |  | Fe-Cr-Ni-Co-V | 330.7693 | 68.97104 | 365.4903 | 188.1261
3418 | 38.14953 | 18.69415 | 11.60744 | 23.30711 | 8.241761 | 83.18962 | 0.2896345 | 0.06224656 | 294.906 | 0 | 1 | 0 |  | Fe-Cr-Ni-Co-V | 322.2632 | 81.37688 | 296.0449 | 157.3915
3419 | 50.30853 | 18.73578 | 8.460575 | 16.98837 | 5.506742 | 84.74157 | 0.2857378 | 0.05378785 | 233.6813 | 0 | 0 | 0 |  | Fe-Cr-Ni-Co-V | 320.6617 | 78.87858 | 255.4815 | 129.3237
3420 | 3.119275 | 6.776422 | 27.32188 | 15.36104 | 47.42138 | 62.46782 | 0.3338869 | 0.09969018 | 505.5367 | 0 | 0 | 0 |  | Fe-Cr-Ni-Co-V | 503.0937 | 108.9024 | 327.1519 | 194.2094
3421 | 6.116543 | 7.593026 | 24.64455 | 22.59094 | 39.05494 | 65.75921 | 0.3272768 | 0.09888231 | 520.6454 | 0 | 0 | 0 |  | Fe-Cr-Ni-Co-V | 483.3647 | 108.3527 | 333.601 | 177.7184
3422 | 9.120783 | 8.491848 | 21.30384 | 27.80501 | 33.27852 | 68.34168 | 0.3220003 | 0.09592946 | 512.1925 | 1 | 0 | 0 |  | Fe-Cr-Ni-Co-V | 458.5742 | 108.1013 | 309.7845 | 166.0844
3423 | 13.24354 | 10.43335 | 19.27399 | 30.10087 | 26.94826 | 71.5945 | 0.3151446 | 0.09095115 | 487.8779 | 1 | 0 | 0 |  | Fe-Cr-Ni-Co-V | 416.2863 | 96.19013 | 313.2293 | 169.3779
3424 | 18.08325 | 11.2242 | 16.89516 | 31.80427 | 21.99313 | 74.03976 | 0.3101012 | 0.08652376 | 462.2637 | 1 | 1 | 1 | 462.2637 | Fe-Cr-Ni-Co-V | 363.0339 | 84.19781 | 294.3058 | 172.8559
3425 | 24.79402 | 12.92722 | 13.55154 | 32.44359 | 16.28364 | 77.27988 | 0.3031941 | 0.07903511 | 412.8521 | 0 | 1 | 0 |  | Fe-Cr-Ni-Co-V | 324.0918 | 65.67513 | 272.024 | 177.8237
3426 | 32.00241 | 13.96671 | 10.51165 | 31.66023 | 11.859 | 79.81418 | 0.2977348 | 0.070613 | 352.3736 | 0 | 1 | 0 |  | Fe-Cr-Ni-Co-V | 321.7849 | 72.16081 | 219.6924 | 161.1148
3427 | 42.37782 | 14.09129 | 8.484331 | 27.68362 | 7.362939 | 82.12096 | 0.292734 | 0.05959062 | 271.9004 | 0 | 1 | 0 |  | Fe-Cr-Ni-Co-V | 305.8988 | 76.36243 | 137.6704 | 156.2848
3428 | 55.06445 | 13.98202 | 6.313906 | 20.07347 | 4.566154 | 83.62652 | 0.288934 | 0.05006951 | 204.8508 | 0 | 1 | 0 |  | Fe-Cr-Ni-Co-V | 290.7682 | 70.19594 | 66.09244 | 121.6432
3429 | 3.093464 | 6.72035 | 18.42515 | 22.85089 | 48.91015 | 62.24373 | 0.3341873 | 0.09651714 | 481.1751 | 0 | 0 | 0 |  | Fe-Cr-Ni-Co-V | 523.5578 | 104.6708 | 318.4509 | 202.1365
3430 | 6.115898 | 6.643197 | 17.14223 | 30.11807 | 39.9806 | 65.35404 | 0.3282158 | 0.09719341 | 506.0796 | 0 | 0 | 0 |  | Fe-Cr-Ni-Co-V | 494.5943 | 108.5183 | 293.841 | 195.3135
3431 | 9.095957 | 6.586793 | 15.93439 | 35.19492 | 33.18794 | 67.89046 | 0.3233904 | 0.09554544 | 507.5788 | 1 | 0 | 0 |  | Fe-Cr-Ni-Co-V | 454.6695 | 104.13 | 274.0376 | 187.1653
3432 | 13.93496 | 7.413747 | 13.60064 | 37.81293 | 27.23772 | 70.62846 | 0.3177738 | 0.09203595 | 493.234 | 1 | 1 | 1 | 493.234 | Fe-Cr-Ni-Co-V | 406.3623 | 102.7836 | 256.922 | 197.5889
3433 | 18.82434 | 8.301923 | 11.45505 | 39.7292 | 21.68948 | 73.32998 | 0.3122507 | 0.08668405 | 461.3348 | 1 | 1 | 1 | 461.3348 | Fe-Cr-Ni-Co-V | 355.389 | 80.92809 | 223.9384 | 193.2682
3434 | 24.92794 | 9.283601 | 9.432508 | 39.98436 | 16.37159 | 76.08722 | 0.306528 | 0.07913029 | 409.7155 | 0 | 1 | 0 |  | Fe-Cr-Ni-Co-V | 329.6478 | 70.02661 | 162.0639 | 170.9146
3435 | 32.80654 | 10.18144 | 7.314468 | 38.81578 | 10.88177 | 79.0161 | 0.3004104 | 0.06891879 | 336.6514 | 0 | 1 | 0 |  | Fe-Cr-Ni-Co-V | 311.3266 | 73.25712 | 92.15664 | 164.7289
3436 | 43.74564 | 11.10794 | 5.225048 | 33.57316 | 6.34822 | 81.6508 | 0.2944945 | 0.05669744 | 249.3738 | 0 | 1 | 0 |  | Fe-Cr-Ni-Co-V | 292.895 | 69.45456 | 27.88393 | 172.4697
3437 | 56.83147 | 11.13949 | 4.191914 | 24.19926 | 3.63786 | 83.14037 | 0.2906438 | 0.04607574 | 176.8287 | 0 | 1 | 0 |  | Fe-Cr-Ni-Co-V | 277.6369 | 63.38398 | -31.98627 | 123.3172
3438 | 6.090038 | 4.725076 | 10.66859 | 39.6306 | 38.8857 | 65.2887 | 0.3288891 | 0.0966463 | 502.6998 | 0 | 0 | 0 |  | Fe-Cr-Ni-Co-V | 481.4997 | 108.2201 | 257.8465 | 217.1623
3439 | 9.058202 | 4.685323 | 10.57883 | 43.54552 | 32.13212 | 67.79396 | 0.3241516 | 0.09502258 | 503.8105 | 1 | 0 | 0 |  | Fe-Cr-Ni-Co-V | 433.4059 | 107.2232 | 240.5434 | 203.7015
3440 | 12.99765 | 5.585253 | 9.458064 | 46.42312 | 25.53591 | 70.76349 | 0.3182268 | 0.09064486 | 483.0863 | 1 | 1 | 1 | 483.0863 | Fe-Cr-Ni-Co-V | 385.1194 | 93.14714 | 199.0067 | 191.5171
3441 | 17.91395 | 6.486151 | 8.368492 | 47.25977 | 19.97163 | 73.47019 | 0.3127284 | 0.08479732 | 446.7233 | 1 | 1 | 1 | 446.7233 | Fe-Cr-Ni-Co-V | 338.3935 | 76.21175 | 147.6086 | 191.9327
3442 | 24.79268 | 7.386581 | 6.254216 | 47.09297 | 14.47356 | 76.32518 | 0.3068135 | 0.07643833 | 388.8609 | 0 | 1 | 0 |  | Fe-Cr-Ni-Co-V | 318.5008 | 70.87982 | 83.26307 | 184.6764
3443 | 31.6691 | 8.292746 | 5.201086 | 44.90704 | 9.930025 | 78.81206 | 0.3015719 | 0.06700198 | 321.0838 | 0 | 1 | 0 |  | Fe-Cr-Ni-Co-V | 299.7435 | 73.88803 | 26.43479 | 172.5927
3444 | 42.17024 | 10.04385 | 3.09241 | 39.32614 | 5.36736 | 81.77205 | 0.294841 | 0.05370328 | 228.0907 | 0 | 1 | 0 |  | Fe-Cr-Ni-Co-V | 280.848 | 65.21693 | -25.14632 | 177.4156
3445 | 8.995331 | 2.791682 | 6.303244 | 52.73571 | 29.17403 | 68.37644 | 0.3237416 | 0.09388277 | 498.4502 | 1 | 1 | 1 | 498.4502 | Fe-Cr-Ni-Co-V | 404.7711 | 107.8365 | 177.5339 | 208.7687
3446 | 12.90856 | 3.697981 | 6.262158 | 54.48765 | 22.64365 | 71.34227 | 0.3178834 | 0.08855195 | 468.9498 | 1 | 1 | 1 | 468.9498 | Fe-Cr-Ni-Co-V | 358.2011 | 93.03459 | 119.4972 | 204.6523
3447 | 17.79173 | 4.601356 | 5.194622 | 55.28175 | 17.13055 | 74.07842 | 0.3123711 | 0.08149212 | 422.048 | 1 | 1 | 1 | 422.048 | Fe-Cr-Ni-Co-V | 322.1934 | 74.96047 | 65.97948 | 194.973
3448 | 22.86792 | 5.554183 | 4.1802 | 55.60769 | 11.79001 | 76.86213 | 0.3067902 | 0.07151277 | 350.5769 | 0 | 1 | 0 |  | Fe-Cr-Ni-Co-V | 294.5776 | 65.91286 | -15.70391 | 180.966
3449 | 29.49473 | 7.322903 | 4.133534 | 51.87444 | 7.174392 | 79.70569 | 0.3006829 | 0.05983689 | 268.2112 | 0 | 1 | 0 |  | Fe-Cr-Ni-Co-V | 274.3474 | 62.72361 | -77.33053 | 161.2741
3450 | 32.61901 | 4.601474 | 48.83071 | 3.129236 | 10.81957 | 75.51837 | 0.309241 | 0.07229917 | 347.8864 | 1 | 1 | 1 | 347.8864 | Fe-Cr-Ni-Co-V | 182.6795 | 70.72921 | 160.5849 | 138.3817
3451 | 38.61052 | 4.608728 | 41.62356 | 5.223615 | 9.933575 | 76.28519 | 0.3072076 | 0.06900576 | 325.3111 | 1 | 1 | 1 | 325.3111 | Fe-Cr-Ni-Co-V | 196.4125 | 64.44084 | 127.398 | 140.391
3452 | 44.0134 | 3.725309 | 35.74781 | 7.389082 | 9.124396 | 76.63158 | 0.3063166 | 0.06578787 | 302.0912 | 1 | 1 | 1 | 302.0912 | Fe-Cr-Ni-Co-V | 201.1977 | 63.45777 | 74.36945 | 151.2834
3453 | 48.55291 | 3.690194 | 28.12038 | 11.50196 | 8.134551 | 77.41287 | 0.304418 | 0.06261124 | 280.7083 | 1 | 1 | 1 | 280.7083 | Fe-Cr-Ni-Co-V | 218.3722 | 58.43109 | 12.85137 | 156.0743
3454 | 52.95985 | 2.791015 | 23.10637 | 14.76247 | 6.380295 | 78.12233 | 0.3030431 | 0.05638735 | 237.2981 | 0 | 1 | 0 |  | Fe-Cr-Ni-Co-V | 234.8154 | 44.58161 | -82.2577 | 132.1077
3455 | 20.8564 | 5.548064 | 53.23883 | 3.144137 | 17.21256 | 72.75244 | 0.3148225 | 0.08741452 | 458.3002 | 1 | 1 | 1 | 458.3002 | Fe-Cr-Ni-Co-V | 216.9758 | 59.41623 | 280.3914 | 165.0379
3456 | 26.85281 | 6.481776 | 45.99566 | 5.247544 | 15.42221 | 74.22533 | 0.3112265 | 0.08229419 | 423.2315 | 1 | 1 | 1 | 423.2315 | Fe-Cr-Ni-Co-V | 218.9198 | 55.24613 | 264.2333 | 154.9796
3457 | 31.5672 | 7.347611 | 39.40106 | 7.286925 | 14.3972 | 75.30288 | 0.3084731 | 0.07934993 | 404.0841 | 1 | 1 | 1 | 404.0841 | Fe-Cr-Ni-Co-V | 233.7083 | 48.71732 | 270.8749 | 160.2515
3458 | 35.85444 | 7.418233 | 33.49875 | 10.50995 | 12.71863 | 76.3391 | 0.3061541 | 0.07472075 | 371.0132 | 1 | 1 | 1 | 371.0132 | Fe-Cr-Ni-Co-V | 229.6439 | 47.38801 | 232.5701 | 162.4172
3459 | 39.79503 | 8.336455 | 27.1882 | 14.69796 | 9.982363 | 78.1601 | 0.3022138 | 0.06796873 | 324.0768 | 1 | 1 | 1 | 324.0768 | Fe-Cr-Ni-Co-V | 235.8822 | 47.81018 | 202.8211 | 184.8465
3460 | 43.68316 | 7.394714 | 21.91386 | 18.85793 | 8.15034 | 78.88873 | 0.3008709 | 0.06274165 | 286.3743 | 0 | 1 | 0 |  | Fe-Cr-Ni-Co-V | 240.8845 | 45.06689 | 85.29129 | 171.7222
3461 | 46.00422 | 6.517904 | 16.81892 | 24.27324 | 6.385718 | 79.58586 | 0.299724 | 0.05687242 | 244.9701 | 0 | 1 | 0 |  | Fe-Cr-Ni-Co-V | 246.4763 | 47.85018 | -43.89409 | 132.1565
3462 | 12.00011 | 3.724208 | 54.65695 | 3.165813 | 26.45292 | 68.16282 | 0.3243309 | 0.1018459 | 554.7872 | 1 | 1 | 1 | 554.7872 | Fe-Cr-Ni-Co-V | 262.0029 | 73.47838 | 299.5744 | 161.9748
3463 | 15.89703 | 7.400416 | 48.0388 | 4.193882 | 24.46987 | 70.56897 | 0.3182854 | 0.09718498 | 529.971 | 1 | 1 | 1 | 529.971 | Fe-Cr-Ni-Co-V | 287.6019 | 72.00614 | 335.7965 | 155.1361
3464 | 21.09996 | 9.354756 | 41.18748 | 6.361709 | 21.99609 | 72.60217 | 0.3134097 | 0.09133308 | 491.6046 | 1 | 1 | 1 | 491.6046 | Fe-Cr-Ni-Co-V | 293.0797 | 66.73964 | 352.7354 | 149.4217
3465 | 24.86024 | 11.11006 | 35.53713 | 9.444259 | 19.04831 | 74.70352 | 0.3086625 | 0.08637429 | 460.1667 | 1 | 1 | 1 | 460.1667 | Fe-Cr-Ni-Co-V | 296.6527 | 61.21387 | 371.625 | 136.9068
3466 | 28.05324 | 12.12658 | 30.53945 | 13.74449 | 15.53624 | 76.77883 | 0.3043238 | 0.07979779 | 414.3231 | 1 | 1 | 1 | 414.3231 | Fe-Cr-Ni-Co-V | 276.5681 | 42.4623 | 363.6339 | 155.5683
3467 | 31.00918 | 13.03847 | 25.23354 | 17.94476 | 12.77405 | 78.54034 | 0.3005979 | 0.07414642 | 374.718 | 1 | 1 | 1 | 374.718 | Fe-Cr-Ni-Co-V | 272.4867 | 39.99524 | 329.6659 | 165.3635
3468 | 33.87163 | 12.05787 | 19.89523 | 24.17938 | 9.995895 | 79.6568 | 0.298717 | 0.06781048 | 328.1157 | 0 | 1 | 0 |  | Fe-Cr-Ni-Co-V | 261.6201 | 44.15971 | 212.2556 | 154.7914
3469 | 35.70058 | 11.0796 | 15.63516 | 30.34806 | 7.236601 | 80.73443 | 0.2970418 | 0.06054093 | 275.5176 | 0 | 1 | 0 |  | Fe-Cr-Ni-Co-V | 259.4772 | 58.71138 | 45.78481 | 141.4388
3470 | 36.46944 | 8.259237 | 12.43217 | 37.44467 | 5.394491 | 80.68018 | 0.2981232 | 0.0542955 | 229.3684 | 0 | 1 | 0 |  | Fe-Cr-Ni-Co-V | 250.1094 | 58.70673 | -79.34256 | 141.3732
3471 | 10.14087 | 5.664955 | 45.83337 | 3.210381 | 35.15043 | 65.88767 | 0.3276971 | 0.1053593 | 570.7925 | 0 | 0 | 0 |  | Fe-Cr-Ni-Co-V | 377.6475 | 118.3657 | 322.4545 | 149.2886
3472 | 13.33521 | 9.550513 | 40.97118 | 4.329889 | 31.8132 | 68.70232 | 0.3209226 | 0.1000166 | 543.8054 | 0 | 0 | 0 |  | Fe-Cr-Ni-Co-V | 391.4574 | 112.4015 | 368.8509 | 142.5452
3473 | 16.40017 | 13.36061 | 35.55335 | 7.57158 | 27.11429 | 72.07334 | 0.3132201 | 0.09414668 | 513.261 | 0 | 0 | 0 |  | Fe-Cr-Ni-Co-V | 405.8187 | 106.8824 | 411.4864 | 137.8732
3474 | 19.25691 | 16.04176 | 30.89365 | 10.6953 | 23.11239 | 74.82222 | 0.3070899 | 0.08931026 | 485.9343 | 1 | 0 | 0 |  | Fe-Cr-Ni-Co-V | 408.2595 | 96.9193 | 441.0197 | 139.633
3475 | 21.20374 | 17.86145 | 26.53209 | 15.98249 | 18.42023 | 77.59756 | 0.3013606 | 0.08324175 | 446.6553 | 1 | 0 | 0 |  | Fe-Cr-Ni-Co-V | 373.0102 | 91.76791 | 457.7802 | 148.7692
3476 | 24.12971 | 17.78543 | 22.1921 | 21.2193 | 14.67346 | 79.38993 | 0.297971 | 0.07722088 | 403.2991 | 1 | 1 | 1 | 403.2991 | Fe-Cr-Ni-Co-V | 330.1736 | 67.38002 | 415.7135 | 146.3756
3477 | 26.25998 | 16.92636 | 18.04713 | 27.71115 | 11.05539 | 80.87425 | 0.2955147 | 0.06994837 | 349.2304 | 0 | 1 | 0 |  | Fe-Cr-Ni-Co-V | 286.0486 | 50.06607 | 276.7552 | 138.8331
3478 | 27.56442 | 15.58152 | 13.45155 | 35.32075 | 8.081747 | 81.9333 | 0.2940638 | 0.06348899 | 301.834 | 0 | 1 | 0 |  | Fe-Cr-Ni-Co-V | 287.3752 | 67.18771 | 119.7624 | 141.889
3479 | 27.56348 | 10.99834 | 11.38169 | 44.66883 | 5.387647 | 81.59118 | 0.2964318 | 0.0551574 | 238.0602 | 0 | 1 | 0 |  | Fe-Cr-Ni-Co-V | 252.7116 | 60.26992 | -56.24299 | 139.0561
3480 | 8.2152 | 8.604799 | 37.77761 | 3.250945 | 42.15145 | 64.66161 | 0.3289609 | 0.1035569 | 548.411 | 0 | 0 | 0 |  | Fe-Cr-Ni-Co-V | 475.9716 | 124.3072 | 357.1415 | 167.6102
3481 | 10.36604 | 13.51173 | 33.77634 | 5.46944 | 36.87646 | 68.37249 | 0.3202895 | 0.09880544 | 532.342 | 0 | 0 | 0 |  | Fe-Cr-Ni-Co-V | 504.9963 | 114.5884 | 401.4099 | 157.7985
3482 | 12.42074 | 18.31007 | 29.37435 | 8.738089 | 31.15675 | 72.33559 | 0.3112639 | 0.09379515 | 512.1488 | 0 | 0 | 0 |  | Fe-Cr-Ni-Co-V | 532.7896 | 98.31084 | 459.71 | 160.0376
3483 | 14.29845 | 20.91962 | 25.76383 | 12.93309 | 26.085 | 75.38662 | 0.3047184 | 0.08996463 | 494.4613 | 0 | 0 | 0 |  | Fe-Cr-Ni-Co-V | 540.6031 | 88.16558 | 502.5386 | 181.41
3484 | 16.27903 | 22.73474 | 21.38833 | 18.2523 | 21.3456 | 78.15273 | 0.2989864 | 0.08466753 | 461.6711 | 1 | 0 | 0 |  | Fe-Cr-Ni-Co-V | 509.4816 | 101.1316 | 522.8373 | 190.5272
3485 | 18.22246 | 23.56375 | 18.08929 | 23.50267 | 16.62183 | 80.62016 | 0.2942026 | 0.07862374 | 420.2433 | 1 | 0 | 0 |  | Fe-Cr-Ni-Co-V | 448.4206 | 109.8412 | 517.1754 | 200.9613
3486 | 20.09543 | 22.45167 | 13.72932 | 31.8089 | 11.91468 | 82.51709 | 0.291163 | 0.07108155 | 364.4753 | 1 | 1 | 1 | 364.4753 | Fe-Cr-Ni-Co-V | 340.8202 | 85.85513 | 378.1149 | 200.4561
3487 | 19.92939 | 20.41065 | 11.52113 | 39.95837 | 8.180472 | 83.59428 | 0.2901497 | 0.06372042 | 308.809 | 0 | 1 | 0 |  | Fe-Cr-Ni-Co-V | 308.8903 | 78.92254 | 169.5004 | 158.3138
3488 | 19.69639 | 14.67056 | 8.28104 | 51.96212 | 5.389889 | 82.94141 | 0.2935012 | 0.05597815 | 248.016 | 0 | 1 | 0 |  | Fe-Cr-Ni-Co-V | 266.4071 | 66.43136 | -23.08302 | 159.5151
3489 | 7.361785 | 13.70829 | 27.63525 | 3.329404 | 47.96528 | 64.70973 | 0.3271149 | 0.09650761 | 492.4187 | 0 | 0 | 0 |  | Fe-Cr-Ni-Co-V | 551.3055 | 100.2335 | 376.6295 | 197.5926
3490 | 8.301402 | 20.28854 | 25.08578 | 6.570114 | 39.75416 | 69.84729 | 0.3153664 | 0.09356662 | 497.7691 | 0 | 0 | 0 |  | Fe-Cr-Ni-Co-V | 586.076 | 81.81281 | 438.8889 | 178.0625
3491 | 9.32024 | 25.06848 | 21.76972 | 9.835292 | 34.00627 | 73.71545 | 0.3066157 | 0.09022411 | 489.3498 | 0 | 0 | 0 |  | Fe-Cr-Ni-Co-V | 603.613 | 73.52309 | 512.0754 | 191.5039
3492 | 11.43928 | 27.1103 | 19.6751 | 14.26624 | 27.50908 | 77.07726 | 0.2997093 | 0.08668523 | 474.6266 | 0 | 0 | 0 |  | Fe-Cr-Ni-Co-V | 596.0623 | 75.04797 | 555.5336 | 193.7339
3493 | 12.29064 | 28.60781 | 17.22469 | 19.45476 | 22.4221 | 79.79807 | 0.2943048 | 0.08280255 | 453.0868 | 0 | 0 | 0 |  | Fe-Cr-Ni-Co-V | 563.9375 | 103.1483 | 589.3645 | 205.2556
3494 | 14.09487 | 29.05794 | 13.75671 | 26.56031 | 16.53017 | 82.66791 | 0.2889853 | 0.07670256 | 412.181 | 0 | 0 | 0 |  | Fe-Cr-Ni-Co-V | 501.8312 | 123.5768 | 573.0286 | 210.0689
3495 | 15.14102 | 28.1939 | 10.60967 | 34.08583 | 11.96958 | 84.56768 | 0.2859544 | 0.06996064 | 362.458 | 1 | 0 | 0 |  | Fe-Cr-Ni-Co-V | 385.456 | 113.2256 | 481.9688 | 213.0495
3496 | 15.11577 | 24.39397 | 8.473586 | 44.66306 | 7.353615 | 85.47182 | 0.2859132 | 0.0614381 | 296.2967 | 0 | 1 | 0 |  | Fe-Cr-Ni-Co-V | 316.1828 | 85.98611 | 207.3169 | 193.5038
3497 | 14.76428 | 17.41184 | 6.207412 | 57.12733 | 4.489138 | 84.39494 | 0.2904995 | 0.05355808 | 233.914 | 0 | 1 | 0 |  | Fe-Cr-Ni-Co-V | 265.9759 | 70.45531 | -0.9921757 | 167.5344
3498 | 7.36698 | 20.57694 | 18.80523 | 3.331754 | 49.91909 | 66.5804 | 0.3212973 | 0.08778972 | 435.1503 | 0 | 0 | 0 |  | Fe-Cr-Ni-Co-V | 594.0712 | 95.91955 | 412.2166 | 206.25
3499 | 7.334364 | 27.31446 | 17.62068 | 6.634006 | 41.09649 | 71.89919 | 0.3092609 | 0.08650423 | 450.8408 | 0 | 0 | 0 |  | Fe-Cr-Ni-Co-V | 618.7641 | 77.88387 | 493.8199 | 203.8386
3500 | 7.304913 | 32.06277 | 16.45305 | 9.911051 | 34.26821 | 76.07782 | 0.3000898 | 0.08432992 | 451.5089 | 0 | 0 | 0 |  | Fe-Cr-Ni-Co-V | 625.8795 | 75.78333 | 584.3232 | 206.8801
3501 | 8.220286 | 34.44051 | 14.04037 | 15.18047 | 28.11837 | 79.43079 | 0.2931922 | 0.08164513 | 443.0212 | 0 | 0 | 0 |  | Fe-Cr-Ni-Co-V | 629.235 | 80.26902 | 621.2991 | 216.1163
3502 | 9.194607 | 36.14468 | 11.81195 | 20.48351 | 22.36525 | 82.52736 | 0.2870562 | 0.0781718 | 425.1094 | 0 | 0 | 0 |  | Fe-Cr-Ni-Co-V | 598.2271 | 98.63783 | 685.3386 | 213.3266
3503 | 10.24172 | 36.23484 | 9.688432 | 27.01923 | 16.81578 | 85.10961 | 0.2824611 | 0.07369423 | 395.6458 | 0 | 0 | 0 |  | Fe-Cr-Ni-Co-V | 539.0351 | 134.8203 | 686.0165 | 212.1089
3504 | 11.15893 | 34.94632 | 7.463903 | 35.32676 | 11.10409 | 87.41019 | 0.2789499 | 0.06703814 | 346.7263 | 0 | 0 | 0 |  | Fe-Cr-Ni-Co-V | 399.7836 | 119.7386 | 587.1357 | 203.3749
3505 | 12.01616 | 29.83353 | 5.262509 | 46.49406 | 6.393734 | 87.97159 | 0.279905 | 0.05892181 | 282.8777 | 1 | 1 | 1 | 282.8777 | Fe-Cr-Ni-Co-V | 323.0083 | 92.31078 | 326.8305 | 226.0543
3506 | 11.83235 | 21.11483 | 4.145604 | 59.30955 | 3.597671 | 86.2352 | 0.286271 | 0.05104927 | 219.8334 | 0 | 1 | 0 |  | Fe-Cr-Ni-Co-V | 267.4555 | 71.79604 | 28.45785 | 176.0213
3507 | 5.285309 | 36.41432 | 11.11063 | 6.692861 | 40.49688 | 75.24757 | 0.3002385 | 0.07861981 | 402.0986 | 0 | 0 | 0 |  | Fe-Cr-Ni-Co-V | 633.7994 | 82.87433 | 561.6871 | 214.9517
3508 | 5.257255 | 40.13682 | 11.05165 | 9.986003 | 33.56827 | 79.14966 | 0.2919513 | 0.0780234 | 411.8238 | 0 | 0 | 0 |  | Fe-Cr-Ni-Co-V | 648.4555 | 76.67595 | 637.6573 | 212.344
3509 | 6.270599 | 42.81348 | 9.886409 | 14.3371 | 26.69241 | 82.92406 | 0.2842372 | 0.07603657 | 408.3348 | 0 | 0 | 0 |  | Fe-Cr-Ni-Co-V | 632.9657 | 91.51389 | 726.5095 | 221.9864
3510 | 7.263828 | 43.47605 | 8.725609 | 19.71061 | 20.8239 | 85.75771 | 0.2789676 | 0.07349143 | 395.9283 | 0 | 0 | 0 |  | Fe-Cr-Ni-Co-V | 588.6074 | 123.1749 | 763.3649 | 207.4693
3511 | 8.232179 | 43.11292 | 6.489546 | 27.1472 | 15.01816 | 88.38204 | 0.2744958 | 0.06913605 | 366.9145 | 0 | 0 | 0 |  | Fe-Cr-Ni-Co-V | 514.2159 | 150.1575 | 765.0311 | 189.7009
3512 | 9.175017 | 40.81341 | 5.357629 | 34.42504 | 10.2289 | 89.92928 | 0.2726613 | 0.06406283 | 328.7681 | 0 | 0 | 0 |  | Fe-Cr-Ni-Co-V | 402.7639 | 140.1815 | 676.3269 | 195.1027
3513 | 10.95812 | 35.24498 | 3.141254 | 45.20351 | 5.452136 | 90.4323 | 0.2737939 | 0.05612301 | 266.4936 | 0 | 0 | 0 |  | Fe-Cr-Ni-Co-V | 315.9693 | 92.11995 | 440.7145 | 244.5145
3514 | 3.173084 | 49.238 | 6.670369 | 10.0453 | 30.87324 | 83.32799 | 0.2815441 | 0.07191328 | 375.3908 | 0 | 0 | 0 |  | Fe-Cr-Ni-Co-V | 640.0507 | 102.2206 | 743.278 | 216.4862
3515 | 4.199773 | 50.83224 | 6.621484 | 14.40354 | 23.94295 | 86.84935 | 0.2747128 | 0.07066486 | 375.3063 | 0 | 0 | 0 |  | Fe-Cr-Ni-Co-V | 609.3911 | 123.685 | 805.0305 | 212.8112
3516 | 5.212322 | 51.44074 | 5.478599 | 19.80131 | 18.06703 | 89.77118 | 0.2693481 | 0.0678446 | 359.636 | 0 | 0 | 0 |  | Fe-Cr-Ni-Co-V | 567.07 | 149.0413 | 817.7274 | 199.6868
3517 | 6.270983 | 51.57394 | 4.394228 | 25.36719 | 12.39366 | 92.56882 | 0.2644443 | 0.06304697 | 326.3195 | 0 | 0 | 0 |  | Fe-Cr-Ni-Co-V | 466.8751 | 164.0463 | 797.178 | 197.3955
3518 | 8.187353 | 47.6424 | 4.302806 | 32.39925 | 7.468191 | 93.68927 | 0.2638823 | 0.0577024 | 285.2622 | 0 | 0 | 0 |  | Fe-Cr-Ni-Co-V | 346.5316 | 126.4039 | 747.8652 | 179.2723
3519 | 2.917555 | 4.527285 | 48.04341 | 33.86662 | 10.64513 | 74.97407 | 0.3132403 | 0.07586778 | 374.1926 | 1 | 1 | 1 | 374.1926 | Fe-Cr-Ni-Co-V | 133.9091 | 84.61579 | 90.93993 | 154.4739
3520 | 4.85967 | 4.524565 | 40.86345 | 40.00014 | 9.752172 | 75.67839 | 0.3117382 | 0.07237867 | 349.6454 | 1 | 1 | 1 | 349.6454 | Fe-Cr-Ni-Co-V | 158.362 | 68.58212 | 42.06515 | 162.9621
3521 | 6.861788 | 3.650643 | 35.03131 | 45.51474 | 8.941515 | 75.96947 | 0.3112948 | 0.06871765 | 322.5219 | 1 | 1 | 1 | 322.5219 | Fe-Cr-Ni-Co-V | 176.4739 | 63.59472 | -25.94677 | 167.1034
3522 | 10.67746 | 3.614975 | 27.54718 | 50.19165 | 7.968738 | 76.75157 | 0.3094777 | 0.06490336 | 296.539 | 1 | 1 | 1 | 296.539 | Fe-Cr-Ni-Co-V | 202.7816 | 56.91555 | -91.30559 | 158.4538
3523 | 13.69447 | 2.732176 | 22.61925 | 54.70831 | 6.245787 | 77.4471 | 0.3082917 | 0.05795249 | 247.3416 | 1 | 1 | 1 | 247.3416 | Fe-Cr-Ni-Co-V | 211.3956 | 58.06816 | -166.3168 | 154.0107
3524 | 2.950339 | 5.49379 | 52.71803 | 21.79366 | 17.04418 | 72.40932 | 0.31721 | 0.09042283 | 482.4358 | 1 | 1 | 1 | 482.4358 | Fe-Cr-Ni-Co-V | 168.1999 | 67.26195 | 212.7803 | 157.2002
3525 | 4.913333 | 6.40434 | 45.44616 | 27.9982 | 15.23797 | 73.81795 | 0.3141461 | 0.08567671 | 449.9584 | 1 | 1 | 1 | 449.9584 | Fe-Cr-Ni-Co-V | 173.2089 | 67.49841 | 190.1306 | 152.1692
3526 | 6.812481 | 7.24882 | 38.8713 | 32.86377 | 14.20362 | 74.85469 | 0.3117578 | 0.08263184 | 429.9654 | 1 | 1 | 1 | 429.9654 | Fe-Cr-Ni-Co-V | 185.4727 | 60.82858 | 172.6714 | 174.2127
3527 | 9.819056 | 7.313576 | 33.02615 | 37.30202 | 12.53919 | 75.87833 | 0.3096062 | 0.07756799 | 393.0654 | 1 | 1 | 1 | 393.0654 | Fe-Cr-Ni-Co-V | 197.3961 | 55.7779 | 129.5077 | 188.8896
3528 | 13.73197 | 8.218969 | 26.80503 | 41.40234 | 9.841682 | 77.71691 | 0.3056714 | 0.07007315 | 340.1747 | 1 | 1 | 1 | 340.1747 | Fe-Cr-Ni-Co-V | 214.3328 | 53.10863 | 47.67984 | 167.0643
3529 | 17.61905 | 7.290715 | 21.60566 | 45.44885 | 8.035714 | 78.45261 | 0.3043308 | 0.06440607 | 298.6411 | 1 | 1 | 1 | 298.6411 | Fe-Cr-Ni-Co-V | 228.4999 | 54.01592 | -35.2939 | 166.5203
3530 | 22.71339 | 6.436092 | 16.60781 | 47.93714 | 6.305566 | 79.20245 | 0.3028176 | 0.05801704 | 252.9108 | 0 | 1 | 0 |  | Fe-Cr-Ni-Co-V | 238.3572 | 56.72575 | -103.5964 | 157.7044
3531 | 2.985179 | 3.705777 | 54.38645 | 12.60058 | 26.32201 | 67.97773 | 0.3255145 | 0.1036785 | 569.7854 | 1 | 1 | 1 | 569.7854 | Fe-Cr-Ni-Co-V | 244.8413 | 60.43962 | 284.4072 | 159.9936
3532 | 3.948244 | 7.351976 | 47.72436 | 16.66572 | 24.3097 | 70.3351 | 0.3198499 | 0.09962768 | 550.1538 | 1 | 1 | 1 | 550.1538 | Fe-Cr-Ni-Co-V | 256.7778 | 54.55251 | 315.5293 | 155.1027
3533 | 5.978765 | 9.277487 | 40.84728 | 22.08207 | 21.8144 | 72.31784 | 0.3153876 | 0.09406613 | 514.1576 | 1 | 1 | 1 | 514.1576 | Fe-Cr-Ni-Co-V | 259.5238 | 51.64677 | 330.6174 | 138.2951
3534 | 8.871681 | 11.01323 | 35.2274 | 26.0054 | 18.88229 | 74.41514 | 0.3107555 | 0.08850248 | 477.9817 | 1 | 1 | 1 | 477.9817 | Fe-Cr-Ni-Co-V | 254.5183 | 50.02151 | 317.5019 | 140.8353
3535 | 12.91744 | 12.0267 | 30.28791 | 29.35968 | 15.40827 | 76.51688 | 0.3063106 | 0.0811729 | 426.1982 | 1 | 1 | 1 | 426.1982 | Fe-Cr-Ni-Co-V | 251.9472 | 47.07751 | 271.8936 | 161.1022
3536 | 16.87444 | 12.93834 | 25.03975 | 32.47151 | 12.67595 | 78.30485 | 0.3024555 | 0.07510256 | 383.5022 | 1 | 1 | 1 | 383.5022 | Fe-Cr-Ni-Co-V | 252.6414 | 43.63549 | 221.2136 | 152.1296
3537 | 22.77524 | 11.98529 | 19.77547 | 35.52828 | 9.935726 | 79.47631 | 0.3001787 | 0.06858931 | 335.2462 | 1 | 1 | 1 | 335.2462 | Fe-Cr-Ni-Co-V | 252.3348 | 50.57562 | 121.8583 | 158.2895
3538 | 28.6489 | 11.03726 | 15.57541 | 37.52949 | 7.208947 | 80.62239 | 0.2979736 | 0.06108609 | 280.0783 | 0 | 1 | 0 |  | Fe-Cr-Ni-Co-V | 256.909 | 59.81169 | 10.7222 | 148.3911
3539 | 35.46446 | 8.254741 | 12.4254 | 38.46385 | 5.391554 | 80.66417 | 0.2982564 | 0.05441296 | 230.3582 | 0 | 1 | 0 |  | Fe-Cr-Ni-Co-V | 248.6414 | 58.87409 | -79.08662 | 138.6577
3540 | 3.030373 | 5.642819 | 45.65428 | 10.65945 | 35.01308 | 65.73978 | 0.3286096 | 0.1069816 | 583.9411 | 0 | 1 | 0 |  | Fe-Cr-Ni-Co-V | 356.7487 | 113.1477 | 314.6306 | 141.5028
3541 | 4.082315 | 9.502036 | 40.76321 | 14.00071 | 31.65172 | 68.51906 | 0.3221109 | 0.1020353 | 560.4612 | 1 | 1 | 1 | 560.4612 | Fe-Cr-Ni-Co-V | 375.8663 | 108.7422 | 357.0271 | 127.8432
3542 | 7.138681 | 13.29285 | 35.37302 | 17.21869 | 26.97676 | 71.9006 | 0.3144129 | 0.09569454 | 526.3989 | 1 | 1 | 1 | 526.3989 | Fe-Cr-Ni-Co-V | 384.2612 | 102.7271 | 400.8211 | 137.842
3543 | 10.08438 | 15.9613 | 30.7387 | 20.21916 | 22.99647 | 74.65979 | 0.3082746 | 0.09004134 | 492.7802 | 1 | 1 | 1 | 492.7802 | Fe-Cr-Ni-Co-V | 381.7712 | 93.03687 | 422.5524 | 128.1126
3544 | 15.09499 | 17.80186 | 26.44356 | 22.30083 | 18.35877 | 77.4951 | 0.3021534 | 0.08302531 | 446.0711 | 1 | 1 | 1 | 446.0711 | Fe-Cr-Ni-Co-V | 354.3411 | 88.94241 | 431.1602 | 127.1925
3545 | 20.0635 | 17.746 | 22.14289 | 25.40669 | 14.64093 | 79.32416 | 0.2985009 | 0.07684578 | 401.6224 | 1 | 1 | 1 | 401.6224 | Fe-Cr-Ni-Co-V | 317.6272 | 66.03289 | 378.8722 | 133.5016
3546 | 26.25998 | 16.92636 | 18.04713 | 27.71115 | 11.05539 | 80.87425 | 0.2955147 | 0.06975967 | 348.6239 | 1 | 1 | 1 | 348.6239 | Fe-Cr-Ni-Co-V | 286.4589 | 48.40527 | 274.8689 | 131.7925
3547 | 33.5807 | 15.63255 | 13.49561 | 29.18294 | 8.108213 | 82.02543 | 0.2932735 | 0.06292906 | 297.7035 | 0 | 1 | 0 |  | Fe-Cr-Ni-Co-V | 288.3522 | 67.60457 | 172.1363 | 147.104
3548 | 42.67788 | 11.08883 | 11.47533 | 29.32598 | 5.431972 | 81.82552 | 0.2944332 | 0.05442451 | 233.0487 | 0 | 1 | 0 |  | Fe-Cr-Ni-Co-V | 263.349 | 63.32541 | -16.87933 | 119.651
3549 | 3.071983 | 8.580453 | 37.67072 | 8.644657 | 42.03219 | 64.55495 | 0.3296082 | 0.1042985 | 554.4333 | 0 | 0 | 0 |  | Fe-Cr-Ni-Co-V | 472.9231 | 123.8802 | 363.2792 | 155.8418
3550 | 5.168215 | 13.47314 | 33.67988 | 10.90764 | 36.77113 | 68.27094 | 0.3209464 | 0.0993163 | 536.8739 | 0 | 0 | 0 |  | Fe-Cr-Ni-Co-V | 501.7529 | 110.2144 | 390.2055 | 151.3488
3551 | 8.261592 | 18.26827 | 29.3073 | 13.07721 | 31.08562 | 72.2597 | 0.311792 | 0.09360835 | 511.337 | 0 | 0 | 0 |  | Fe-Cr-Ni-Co-V | 527.4664 | 96.19591 | 451.1584 | 159.1677
3552 | 12.242 | 20.89603 | 25.73478 | 15.0716 | 26.05559 | 75.35112 | 0.3049809 | 0.08870794 | 485.1277 | 0 | 0 | 0 |  | Fe-Cr-Ni-Co-V | 533.1749 | 90.37563 | 499.7463 | 170.2999
3553 | 17.3062 | 22.74753 | 21.40036 | 17.1883 | 21.35761 | 78.16953 | 0.2988546 | 0.08320719 | 450.6366 | 0 | 0 | 0 |  | Fe-Cr-Ni-Co-V | 512.3574 | 100.2781 | 527.8343 | 196.9766
3554 | 22.32184 | 23.6166 | 18.12986 | 19.27259 | 16.65911 | 80.68393 | 0.2936736 | 0.07732431 | 410.2951 | 1 | 0 | 0 |  | Fe-Cr-Ni-Co-V | 456.7996 | 108.893 | 544.5214 | 211.5514
3555 | 30.31145 | 22.57703 | 13.80597 | 21.32434 | 11.98121 | 82.66971 | 0.289836 | 0.06985331 | 354.4777 | 0 | 0 | 0 |  | Fe-Cr-Ni-Co-V | 373.0026 | 102.9559 | 471.5109 | 215.4187
3556 | 38.24492 | 20.61498 | 11.63647 | 21.24126 | 8.262369 | 83.86177 | 0.2877545 | 0.06210397 | 295.3857 | 0 | 0 | 0 |  | Fe-Cr-Ni-Co-V | 322.9706 | 75.95591 | 362.286 | 178.4447
3557 | 50.05827 | 14.91406 | 8.418488 | 21.12983 | 5.479349 | 83.39352 | 0.2895043 | 0.05372136 | 230.6408 | 0 | 1 | 0 |  | Fe-Cr-Ni-Co-V | 296.338 | 70.26615 | 116.4575 | 137.6455
3558 | 3.147733 | 13.67649 | 27.57115 | 7.750592 | 47.85403 | 64.62447 | 0.327635 | 0.09640771 | 492.1592 | 0 | 0 | 0 |  | Fe-Cr-Ni-Co-V | 550.897 | 104.0154 | 383.7208 | 197.8013
3559 | 6.218919 | 20.2653 | 25.05704 | 8.750116 | 39.70862 | 69.80836 | 0.3156258 | 0.09267994 | 491.3344 | 0 | 0 | 0 |  | Fe-Cr-Ni-Co-V | 586.6505 | 85.85046 | 446.1211 | 187.0579
3560 | 9.32024 | 25.06848 | 21.76972 | 9.835292 | 34.00627 | 73.71545 | 0.3066157 | 0.08867635 | 477.5564 | 0 | 0 | 0 |  | Fe-Cr-Ni-Co-V | 599.116 | 77.07207 | 503.8786 | 186.9512
3561 | 13.53471 | 27.14149 | 19.69774 | 12.08533 | 27.54073 | 77.1118 | 0.2994445 | 0.08516058 | 462.8341 | 0 | 0 | 0 |  | Fe-Cr-Ni-Co-V | 598.7863 | 73.80234 | 560.6689 | 192.1408
3562 | 18.49878 | 28.70529 | 17.28339 | 13.01404 | 22.49851 | 79.89512 | 0.2935149 | 0.08102349 | 438.6331 | 0 | 0 | 0 |  | Fe-Cr-Ni-Co-V | 581.7639 | 85.77754 | 596.9601 | 208.6838
3563 | 25.32439 | 29.23687 | 13.84142 | 14.96536 | 16.63196 | 82.83324 | 0.2875447 | 0.07486156 | 396.5486 | 0 | 0 | 0 |  | Fe-Cr-Ni-Co-V | 511.1586 | 126.6139 | 629.8586 | 229.5112
3564 | 32.61007 | 28.46381 | 10.71125 | 16.1307 | 12.08417 | 84.81419 | 0.283698 | 0.06820143 | 346.739 | 0 | 0 | 0 |  | Fe-Cr-Ni-Co-V | 442.6747 | 133.257 | 603.5599 | 228.6781
3565 | 42.97025 | 24.76635 | 8.602938 | 16.19459 | 7.46587 | 85.8578 | 0.2822812 | 0.05903001 | 275.7659 | 0 | 0 | 0 |  | Fe-Cr-Ni-Co-V | 347.1579 | 108.0135 | 471.3804 | 196.2367
3566 | 55.33974 | 17.7991 | 6.345472 | 15.9267 | 4.588982 | 84.97527 | 0.2851656 | 0.0502883 | 208.6925 | 0 | 0 | 0 |  | Fe-Cr-Ni-Co-V | 315.801 | 77.84949 | 191.9243 | 123.464
3567 | 3.149949 | 20.52918 | 18.76158 | 7.756049 | 49.80323 | 66.49897 | 0.3218113 | 0.08769564 | 435.0448 | 0 | 0 | 0 |  | Fe-Cr-Ni-Co-V | 596.2267 | 90.64173 | 397.5092 | 199.5347
3568 | 6.28296 | 27.29865 | 17.61048 | 7.735195 | 41.07271 | 71.8805 | 0.3093905 | 0.08596491 | 447.0714 | 0 | 0 | 0 |  | Fe-Cr-Ni-Co-V | 615.2171 | 82.4749 | 489.1933 | 186.3884
3569 | 9.402877 | 32.09979 | 16.47205 | 7.717496 | 34.30778 | 76.11251 | 0.2998291 | 0.08353822 | 445.2315 | 0 | 0 | 0 |  | Fe-Cr-Ni-Co-V | 625.5694 | 74.92641 | 579.9689 | 204.3897
3570 | 14.43468 | 34.55825 | 14.08837 | 8.704209 | 28.21449 | 79.52727 | 0.2924137 | 0.08052049 | 433.2119 | 0 | 0 | 0 |  | Fe-Cr-Ni-Co-V | 629.6287 | 78.4353 | 646.59 | 226.0864
3571 | 19.52105 | 36.3499 | 11.87902 | 9.757806 | 22.49224 | 82.67784 | 0.2857524 | 0.07676503 | 412.2739 | 0 | 0 | 0 |  | Fe-Cr-Ni-Co-V | 605.1302 | 96.86096 | 702.2631 | 226.6809
3572 | 25.82352 | 36.5451 | 9.771387 | 10.90023 | 16.95977 | 85.32419 | 0.2804769 | 0.07198464 | 379.7658 | 0 | 0 | 0 |  | Fe-Cr-Ni-Co-V | 555.1433 | 127.9567 | 737.3234 | 217.4843
3573 | 33.89481 | 35.38271 | 7.557107 | 11.92263 | 11.24275 | 87.70677 | 0.2760264 | 0.06475065 | 325.8543 | 0 | 0 | 0 |  | Fe-Cr-Ni-Co-V | 454.578125 | 149.7755 | 719.944 | 216.9043
3574 | 44.85352 | 30.37134 | 5.357375 | 12.90878 | 6.508992 | 88.39534 | 0.2756389 | 0.05582166 | 256.3658 | 0 | 0 | 0 |  | Fe-Cr-Ni-Co-V | 355.9933 | 127.0256 | 610.1884 | 197.2406
3575 | 57.61642 | 21.64558 | 4.249811 | 12.80008 | 3.688105 | 86.85722 | 0.2802644 | 0.04704865 | 189.11 | 0 | 0 | 0 |  | Fe-Cr-Ni-Co-V | 323.1906 | 86.53545 | 290.7895 | 89.21056
3576 | 6.346078 | 36.4356 | 11.11712 | 5.580644 | 40.52055 | 75.2651 | 0.3001089 | 0.07849486 | 400.9835 | 0 | 0 | 0 |  | Fe-Cr-Ni-Co-V | 637.3171 | 81.98547 | 560.5698 | 212.679
3577 | 9.485104 | 40.23032 | 11.0774 | 5.560704 | 33.64647 | 79.21479 | 0.2914294 | 0.07753871 | 407.3368 | 0 | 0 | 0 |  | Fe-Cr-Ni-Co-V | 645.3918 | 87.9613 | 647.4641 | 217.0256
3578 | 13.64145 | 42.98727 | 9.92654 | 6.643984 | 26.80076 | 83.02937 | 0.2833183 | 0.07518795 | 400.343 | 0 | 0 | 0 |  | Fe-Cr-Ni-Co-V | 638.095 | 98.53035 | 738.4812 | 221.4925
3579 | 18.79698 | 43.75203 | 8.780998 | 7.713897 | 20.95609 | 85.91266 | 0.2775164 | 0.07219402 | 383.6364 | 0 | 0 | 0 |  | Fe-Cr-Ni-Co-V | 596.7822 | 124.6073 | 782.3518 | 205.7436
3580 | 25.97668 | 43.53377 | 6.552894 | 8.771902 | 15.16476 | 88.60589 | 0.2722425 | 0.06721841 | 348.8801 | 0 | 0 | 0 |  | Fe-Cr-Ni-Co-V | 531.831 | 154.6916 | 794.1358 | 197.9522
3581 | 33.05053 | 41.34919 | 5.427961 | 9.809144 | 10.36318 | 90.21906 | 0.2696012 | 0.06160639 | 306.2789 | 0 | 0 | 0 |  | Fe-Cr-Ni-Co-V | 435.1283 | 163.2163 | 784.8198 | 188.1367
3582 | 43.60446 | 35.877 | 3.197584 | 11.77105 | 5.549905 | 90.8242 | 0.2695649 | 0.05277495 | 238.0547 | 0 | 0 | 0 |  | Fe-Cr-Ni-Co-V | 348.1903 | 126.2883 | 699.4747 | 194.7076
3583 | 9.552754 | 49.41129 | 6.693844 | 3.360219 | 30.98189 | 83.4173 | 0.2807589 | 0.07107431 | 367.7337 | 0 | 0 | 0 |  | Fe-Cr-Ni-Co-V | 629.7065 | 117.9111 | 745.8145 | 228.5744
3584 | 13.72091 | 51.09908 | 6.656243 | 4.455124 | 24.06864 | 86.97284 | 0.2735278 | 0.06949651 | 364.3613 | 0 | 0 | 0 |  | Fe-Cr-Ni-Co-V | 611.0664 | 134.9722 | 809.4682 | 211.8628
3585 | 18.90595 | 51.82889 | 5.519938 | 5.541868 | 18.20336 | 89.93653 | 0.2676279 | 0.06622448 | 344.4133 | 0 | 0 | 0 |  | Fe-Cr-Ni-Co-V | 559.9029 | 160.0178 | 824.1116 | 192.9632
3586 | 24.27714 | 52.08535 | 4.437802 | 6.683148 | 12.51656 | 92.77027 | 0.2621612 | 0.06113694 | 308.565 | 0 | 0 | 0 |  | Fe-Cr-Ni-Co-V | 489.6879 | 176.932 | 835.4226 | 188.3075
3587 | 31.0894 | 48.24265 | 4.357017 | 8.748653 | 7.562283 | 93.93765 | 0.2609458 | 0.05523359 | 263.3488 | 0 | 0 | 0 |  | Fe-Cr-Ni-Co-V | 384.065 | 168.0286 | 815.7787 | 167.411
3588 | 5.038433 | 30.96061 | 49.78076 | 3.190119 | 11.03008 | 84.47091 | 0.2867257 | 0.07715794 | 418.253 | 1 | 1 | 1 | 418.253 | Fe-Cr-Ni-Co-V | 283.298 | 94.57489 | 536.1021 | 133.7386
3589 | 5.067692 | 36.8023 | 42.61265 | 5.347742 | 10.16962 | 87.20281 | 0.2797723 | 0.07246205 | 387.7495 | 1 | 0 | 0 |  | Fe-Cr-Ni-Co-V | 311.2312 | 123.1141 | 633.95 | 167.2822
3590 | 4.114748 | 42.14111 | 36.76211 | 7.598738 | 9.38329 | 89.65486 | 0.2736226 | 0.06817477 | 359.2275 | 1 | 0 | 0 |  | Fe-Cr-Ni-Co-V | 320.6161 | 130.5 | 693.4349 | 163.4612
3591 | 4.089235 | 46.6389 | 29.01243 | 11.86684 | 8.392599 | 91.98318 | 0.2678973 | 0.06401533 | 331.0753 | 0 | 0 | 0 |  | Fe-Cr-Ni-Co-V | 337.9202 | 147.3401 | 736.6639 | 158.9975
3592 | 3.10469 | 51.0673 | 23.93084 | 15.28922 | 6.607952 | 94.59266 | 0.2618924 | 0.05856684 | 292.7372 | 0 | 0 | 0 |  | Fe-Cr-Ni-Co-V | 321.5295 | 145.6107 | 779.1619 | 145.0624
3593 | 6.020822 | 19.61977 | 53.79142 | 3.176772 | 17.39122 | 77.43281 | 0.3029327 | 0.09074319 | 507.6718 | 1 | 1 | 1 | 507.6718 | Fe-Cr-Ni-Co-V | 278.0646 | 81.66041 | 466.3203 | 129.9458
3594 | 7.058656 | 25.34882 | 46.63531 | 5.320521 | 15.63669 | 80.51249 | 0.2952894 | 0.08456466 | 468.0551 | 1 | 1 | 1 | 468.0551 | Fe-Cr-Ni-Co-V | 312.2856 | 99.81229 | 511.1271 | 149.7728
3595 | 8.022778 | 29.87823 | 40.05499 | 7.407864 | 14.63614 | 82.80737 | 0.2894705 | 0.08034253 | 441.0965 | 1 | 0 | 0 |  | Fe-Cr-Ni-Co-V | 341.8114 | 114.8909 | 568.254 | 178.4819
3596 | 8.123872 | 34.03656 | 34.15555 | 10.71601 | 12.968 | 85.24175 | 0.2836713 | 0.07494135 | 403.8648 | 1 | 0 | 0 |  | Fe-Cr-Ni-Co-V | 355.8486 | 123.2919 | 636.0522 | 198.5467
3597 | 9.14844 | 37.85599 | 27.77897 | 15.01733 | 10.19927 | 88.12292 | 0.2771734 | 0.06828235 | 356.8098 | 1 | 0 | 0 |  | Fe-Cr-Ni-Co-V | 341.1347 | 129.2077 | 697.3286 | 181.2151
3598 | 8.143082 | 41.69861 | 22.46758 | 19.33444 | 8.356285 | 90.54217 | 0.2716819 | 0.0634836 | 323.7797 | 0 | 0 | 0 |  | Fe-Cr-Ni-Co-V | 344.8928 | 135.7981 | 712.7167 | 174.1168
3599 | 7.194131 | 44.01576 | 17.28377 | 24.94413 | 6.562211 | 92.42445 | 0.2676855 | 0.05867264 | 289.5544 | 0 | 0 | 0 |  | Fe-Cr-Ni-Co-V | 322.804 | 119.18 | 737.4681 | 171.1544
3600 | 4.022224 | 11.2346 | 54.96014 | 3.183374 | 26.59966 | 70.57749 | 0.3181065 | 0.1036611 | 584.4821 | 1 | 1 | 1 | 584.4821 | Fe-Cr-Ni-Co-V | 300.6721 | 86.53995 | 367.928 | 146.1038
3601 | 7.992322 | 14.8824 | 48.30355 | 4.216995 | 24.60473 | 72.97908 | 0.3120858 | 0.09821957 | 551.613 | 1 | 1 | 1 | 551.613 | Fe-Cr-Ni-Co-V | 336.0324 | 94.43531 | 429.0246 | 136.3735
3602 | 10.12476 | 19.79586 | 41.50379 | 6.410566 | 22.16502 | 75.98162 | 0.3047447 | 0.09126876 | 507.401 | 1 | 0 | 0 |  | Fe-Cr-Ni-Co-V | 376.5726 | 107.227 | 485.3565 | 148.901
3603 | 12.04024 | 23.35415 | 35.85677 | 9.529205 | 19.21964 | 78.70195 | 0.2984574 | 0.08571501 | 472.2289 | 1 | 0 | 0 |  | Fe-Cr-Ni-Co-V | 400.3401 | 111.9331 | 524.8709 | 168.837
3604 | 13.16111 | 26.3923 | 30.85925 | 13.88841 | 15.69893 | 81.49921 | 0.2923492 | 0.07893575 | 425.689 | 1 | 0 | 0 |  | Fe-Cr-Ni-Co-V | 379.2397 | 106.7326 | 569.4959 | 199.8945
3605 | 14.17031 | 29.21346 | 25.53294 | 18.15768 | 12.92561 | 83.94625 | 0.2869507 | 0.07328768 | 386.818 | 1 | 0 | 0 |  | Fe-Cr-Ni-Co-V | 371.8485 | 111.116 | 591.7551 | 218.6768
3606 | 13.14048 | 31.99757 | 20.18644 | 24.5333 | 10.14221 | 86.40344 | 0.2817786 | 0.06831965 | 352.3324 | 1 | 0 | 0 |  | Fe-Cr-Ni-Co-V | 345.8019 | 110.4315 | 597.2538 | 202.5854
3607 | 12.09876 | 33.79341 | 15.89604 | 30.85444 | 7.357349 | 88.52355 | 0.2775981 | 0.06199845 | 306.8896 | 1 | 0 | 0 |  | Fe-Cr-Ni-Co-V | 308.4721 | 85.47161 | 548.512 | 201.8002
3608 | 9.043041 | 34.61336 | 12.67335 | 38.1711 | 5.499144 | 89.82582 | 0.2753986 | 0.05741595 | 274.3199 | 1 | 1 | 1 | 274.3199 | Fe-Cr-Ni-Co-V | 294.9157 | 71.18599 | 462.1656 | 221.3545
3609 | 6.101587 | 9.468074 | 45.96193 | 3.219386 | 35.24902 | 67.06163 | 0.3246254 | 0.1053753 | 578.4327 | 0 | 0 | 0 |  | Fe-Cr-Ni-Co-V | 406.8301 | 124.395 | 360.1008 | 133.9693
3610 | 10.27967 | 12.44207 | 41.05831 | 4.339097 | 31.88086 | 69.60256 | 0.3185775 | 0.09946066 | 544.4754 | 0 | 0 | 0 |  | Fe-Cr-Ni-Co-V | 414.2206 | 114.8092 | 403.3405 | 147.1242
3611 | 14.37046 | 15.29089 | 35.60368 | 7.582299 | 27.15267 | 72.68361 | 0.3116416 | 0.09331591 | 509.7681 | 0 | 0 | 0 |  | Fe-Cr-Ni-Co-V | 420.5814 | 106.5897 | 433.2558 | 135.2905
3612 | 17.25398 | 17.95412 | 30.93689 | 10.71027 | 23.14474 | 75.43515 | 0.3055145 | 0.08830764 | 480.9771 | 1 | 0 | 0 |  | Fe-Cr-Ni-Co-V | 436.6082 | 100.1392 | 458.8711 | 153.7211
3613 | 19.21109 | 19.76914 | 26.56908 | 16.00478 | 18.44591 | 78.22076 | 0.2997719 | 0.08208444 | 440.5702 | 1 | 0 | 0 |  | Fe-Cr-Ni-Co-V | 399.262 | 92.61739 | 486.3502 | 158.97
3614 | 19.16913 | 22.54396 | 22.26929 | 21.29311 | 14.72451 | 80.96904 | 0.293973 | 0.07610598 | 401.0363 | 1 | 0 | 0 |  | Fe-Cr-Ni-Co-V | 372.8134 | 82.41687 | 508.4106 | 194.5969
3615 | 18.28184 | 24.58617 | 18.14825 | 27.86641 | 11.11733 | 83.45963 | 0.2890154 | 0.06973866 | 356.1226 | 1 | 1 | 1 | 356.1226 | Fe-Cr-Ni-Co-V | 327.7677 | 81.1885 | 439.1845 | 189.2669
3616 | 16.86145 | 25.85676 | 13.55276 | 35.58648 | 8.142549 | 85.45514 | 0.2852666 | 0.06379166 | 314.4995 | 1 | 1 | 1 | 314.4995 | Fe-Cr-Ni-Co-V | 318.7447 | 80.64651 | 331.6456 | 197.4199
3617 | 11.94263 | 25.94459 | 11.50667 | 45.15931 | 5.446805 | 86.81197 | 0.2834813 | 0.05738345 | 267.8959 | 1 | 1 | 1 | 267.8959 | Fe-Cr-Ni-Co-V | 306.448 | 83.12645 | 185.1025 | 170.2039
3618 | 9.23556 | 7.643298 | 37.75087 | 3.248644 | 42.12162 | 64.37429 | 0.3297214 | 0.1034164 | 545.5802 | 0 | 0 | 0 |  | Fe-Cr-Ni-Co-V | 466.1633 | 121.461 | 349.689 | 154.6805
3619 | 14.47107 | 9.623716 | 33.68005 | 5.453846 | 36.77132 | 67.1906 | 0.3233944 | 0.09878598 | 525.6789 | 0 | 0 | 0 |  | Fe-Cr-Ni-Co-V | 467.3836 | 120.6097 | 364.5453 | 155.6741
3620 | 19.56841 | 11.50676 | 29.22832 | 8.694649 | 31.00186 | 70.22616 | 0.3167576 | 0.09404492 | 503.9402 | 0 | 0 | 0 |  | Fe-Cr-Ni-Co-V | 462.0104 | 109.2836 | 399.2946 | 154.8034
3621 | 22.34311 | 13.2379 | 25.61949 | 12.86064 | 25.93886 | 72.95804 | 0.3109911 | 0.08992454 | 483.7582 | 0 | 0 | 0 |  | Fe-Cr-Ni-Co-V | 439.1523 | 100.9838 | 419.7882 | 153.1405
3622 | 24.28226 | 15.0719 | 21.26895 | 18.15043 | 21.22646 | 75.68373 | 0.3053119 | 0.08462201 | 452.0472 | 1 | 0 | 0 |  | Fe-Cr-Ni-Co-V | 412.1311 | 93.0963 | 426.8199 | 154.0264
3623 | 25.18589 | 16.8834 | 18.00133 | 23.38838 | 16.541 | 78.42367 | 0.2997824 | 0.07853738 | 412.3953 | 1 | 0 | 0 |  | Fe-Cr-Ni-Co-V | 363.866 | 86.4161 | 394.2323 | 161.862
3624 | 24.04787 | 18.65801 | 13.69137 | 31.72099 | 11.88175 | 81.24108 | 0.2943744 | 0.07100859 | 360.3889 | 0 | 1 | 0 |  | Fe-Cr-Ni-Co-V | 319.5203 | 66.38094 | 307.1714 | 170.3559
3625 | 21.89224 | 18.52967 | 11.50531 | 39.90353 | 8.169245 | 82.94799 | 0.291763 | 0.06364699 | 306.8124 | 0 | 1 | 0 |  | Fe-Cr-Ni-Co-V | 302.6144 | 75.52277 | 138.293 | 147.3351
3626 | 15.80003 | 18.38815 | 8.303596 | 52.10365 | 5.40457 | 84.2458 | 0.29027 | 0.05669568 | 257.0416 | 0 | 1 | 0 |  | Fe-Cr-Ni-Co-V | 272.9483 | 71.11071 | 31.27739 | 159.8139
3627 | 14.6492 | 6.819525 | 27.49567 | 3.312588 | 47.72302 | 62.71061 | 0.3324578 | 0.09783014 | 491.2464 | 0 | 0 | 0 |  | Fe-Cr-Ni-Co-V | 511.4809 | 116.7845 | 332.8366 | 190.5631
3628 | 21.59035 | 7.657736 | 24.85458 | 6.509562 | 39.38778 | 66.07236 | 0.3253345 | 0.09661686 | 502.4067 | 0 | 0 | 0 |  | Fe-Cr-Ni-Co-V | 490.274 | 116.1643 | 354.4059 | 182.0528
3629 | 26.6022 | 8.573472 | 21.50861 | 9.717327 | 33.59839 | 68.68283 | 0.3197888 | 0.09373724 | 493.8978 | 0 | 0 | 0 |  | Fe-Cr-Ni-Co-V | 475.9548 | 109.4448 | 368.2796 | 174.3674
3630 | 28.76748 | 10.5222 | 19.43813 | 14.09442 | 27.17776 | 71.88279 | 0.3131627 | 0.08919416 | 472.8165 | 0 | 0 | 0 |  | Fe-Cr-Ni-Co-V | 448.0928 | 104.2476 | 379.5762 | 171.006
3631 | 30.34088 | 11.29948 | 17.00847 | 19.21054 | 22.14063 | 74.25854 | 0.308525 | 0.08521515 | 450.9607 | 0 | 0 | 0 |  | Fe-Cr-Ni-Co-V | 393.4789 | 91.62028 | 371.7398 | 161.1698
3632 | 30.84602 | 12.96987 | 13.59625 | 26.2505 | 16.33736 | 77.38171 | 0.30241 | 0.0784567 | 407.8244 | 0 | 1 | 0 |  | Fe-Cr-Ni-Co-V | 336.7259 | 72.54261 | 314.2988 | 175.6412
3633 | 29.96913 | 13.95129 | 10.50005 | 33.73363 | 11.8459 | 79.78163 | 0.2979998 | 0.07079043 | 353.9159 | 0 | 1 | 0 |  | Fe-Cr-Ni-Co-V | 321.4604 | 72.88474 | 198.0109 | 156.902
3634 | 26.00192 | 13.96669 | 8.409308 | 44.32426 | 7.297832 | 81.87054 | 0.2948832 | 0.06094892 | 283.0433 | 0 | 1 | 0 |  | Fe-Cr-Ni-Co-V | 281.4937 | 73.56381 | 33.59521 | 149.672
3635 | 18.65079 | 13.70897 | 6.190605 | 56.97265 | 4.476983 | 83.08654 | 0.2937321 | 0.05266036 | 224.0649 | 0 | 1 | 0 |  | Fe-Cr-Ni-Co-V | 254.2233 | 64.90245 | -63.67004 | 153.7969
3636 | 21.87865 | 6.789995 | 18.61609 | 3.298244 | 49.41702 | 62.6364 | 0.3318783 | 0.09364757 | 459.2977 | 0 | 0 | 0 |  | Fe-Cr-Ni-Co-V | 525.1988 | 114.8592 | 343.5851 | 217.9705
3637 | 28.89899 | 6.726555 | 17.35733 | 6.534856 | 40.48228 | 65.81461 | 0.3253733 | 0.09412853 | 481.4345 | 0 | 0 | 0 |  | Fe-Cr-Ni-Co-V | 505.9579 | 115.6511 | 347.7212 | 202.304
3638 | 33.80497 | 6.676283 | 16.15088 | 9.729025 | 33.63884 | 68.37487 | 0.3202719 | 0.09254312 | 482.6325 | 0 | 0 | 0 |  | Fe-Cr-Ni-Co-V | 474.5909 | 116.1691 | 344.9138 | 191.4653
3639 | 36.27168 | 7.50456 | 13.76724 | 14.88516 | 27.57137 | 71.04943 | 0.3149294 | 0.08956047 | 472.0664 | 0 | 0 | 0 |  | Fe-Cr-Ni-Co-V | 437.5691 | 112.4092 | 341.7872 | 195.1804
3640 | 38.04444 | 8.389193 | 11.57547 | 20.07342 | 21.91748 | 73.67713 | 0.3097825 | 0.08475477 | 444.5481 | 0 | 0 | 0 |  | Fe-Cr-Ni-Co-V | 389.8412 | 93.03015 | 318.5233 | 200.1629
3641 | 38.16385 | 9.350583 | 9.500563 | 26.4953 | 16.48971 | 76.31527 | 0.3048145 | 0.07792423 | 399.1978 | 0 | 0 | 0 |  | Fe-Cr-Ni-Co-V | 340.4389 | 72.40048 | 260.0966 | 187.8839
3642 | 36.8641 | 10.20386 | 7.330577 | 34.69573 | 10.90574 | 79.08231 | 0.2998806 | 0.06857818 | 333.7661 | 0 | 1 | 0 |  | Fe-Cr-Ni-Co-V | 318.3553 | 74.10871 | 117.6369 | 165.6388
3643 | 31.60662 | 11.03518 | 5.190825 | 45.86073 | 6.30664 | 81.46293 | 0.2960903 | 0.0575754 | 256.1811 | 0 | 1 | 0 |  | Fe-Cr-Ni-Co-V | 283.4848 | 70.17365 | -25.37534 | 158.1768
3644 | 22.5103 | 10.93465 | 4.114829 | 58.86926 | 3.570963 | 82.62442 | 0.2951757 | 0.04813503 | 191.065 | 0 | 1 | 0 |  | Fe-Cr-Ni-Co-V | 247.6393 | 61.50745 | -114.7298 | 161.7518
3645 | 38.21981 | 4.808691 | 10.85738 | 6.540308 | 39.57382 | 65.9373 | 0.3248856 | 0.09251944 | 469.4235 | 0 | 0 | 0 |  | Fe-Cr-Ni-Co-V | 495.439 | 119.3707 | 329.8332 | 211.2946
3646 | 42.01289 | 4.770224 | 10.77053 | 9.731984 | 32.71437 | 68.44007 | 0.319995 | 0.09119587 | 471.9273 | 0 | 0 | 0 |  | Fe-Cr-Ni-Co-V | 461.4999 | 120.8102 | 327.5003 | 203.3167
3647 | 44.75867 | 5.682584 | 9.622885 | 13.95494 | 25.98091 | 71.36068 | 0.3141767 | 0.08733337 | 454.6853 | 0 | 0 | 0 |  | Fe-Cr-Ni-Co-V | 426.8464 | 114.7345 | 318.0808 | 201.4783
3648 | 45.45993 | 6.583918 | 8.494631 | 19.18885 | 20.27267 | 73.96684 | 0.3091834 | 0.08217086 | 423.9412 | 0 | 0 | 0 |  | Fe-Cr-Ni-Co-V | 378.4604 | 88.28715 | 288.3173 | 194.6909
3649 | 45.12138 | 7.46844 | 6.323526 | 26.4527 | 14.63395 | 76.67417 | 0.3041749 | 0.07466133 | 373.598 | 0 | 0 | 0 |  | Fe-Cr-Ni-Co-V | 343.1325 | 73.06151 | 198.2946 | 184.2919
3650 | 42.81292 | 8.342937 | 5.232565 | 33.62146 | 9.990125 | 78.99479 | 0.3001146 | 0.06612864 | 313.9217 | 0 | 1 | 0 |  | Fe-Cr-Ni-Co-V | 317.4019 | 72.12735 | 80.0668 | 177.4837
3651 | 37.16601 | 10.01671 | 3.084053 | 44.38037 | 5.352855 | 81.69487 | 0.2954995 | 0.05389842 | 229.3958 | 0 | 1 | 0 |  | Fe-Cr-Ni-Co-V | 274.4559 | 65.11053 | -47.24399 | 163.5638
3652 | 51.13197 | 2.856366 | 6.449292 | 9.71237 | 29.85 | 69.19643 | 0.3184077 | 0.08929104 | 459.8401 | 0 | 0 | 0 |  | Fe-Cr-Ni-Co-V | 449.6664 | 119.8784 | 302.9689 | 215.7866
3653 | 52.76341 | 3.77885 | 6.399102 | 13.9198 | 23.13883 | 72.08611 | 0.3127794 | 0.08463978 | 435.3835 | 0 | 0 | 0 |  | Fe-Cr-Ni-Co-V | 405.936 | 109.2363 | 282.3439 | 206.0638
3654 | 53.4078 | 4.691038 | 5.295867 | 19.14086 | 17.46443 | 74.71483 | 0.3077678 | 0.07829525 | 394.7884 | 0 | 0 | 0 |  | Fe-Cr-Ni-Co-V | 361.2213 | 83.71098 | 229.4062 | 199.5641
3655 | 53.5788 | 5.647268 | 4.250258 | 24.53608 | 11.9876 | 77.38482 | 0.3027851 | 0.06909872 | 331.0957 | 0 | 0 | 0 |  | Fe-Cr-Ni-Co-V | 336.877 | 73.78872 | 125.7591 | 192.7206
3656 | 49.69792 | 7.403349 | 4.178943 | 31.46658 | 7.253207 | 80.03123 | 0.2980274 | 0.05865978 | 259.5775 | 0 | 1 | 0 |  | Fe-Cr-Ni-Co-V | 298.1009 | 63.77023 | 7.78109 | 175.4261
3657 | 4.856078 | 2.712733 | 47.97906 | 33.82126 | 10.63087 | 74.33695 | 0.3148279 | 0.07524759 | 366.7851 | 1 | 1 | 1 | 366.7851 | Fe-Cr-Ni-Co-V | 129.9646 | 84.62694 | 46.72808 | 142.7652
3658 | 4.85967 | 4.524565 | 40.86345 | 40.00014 | 9.752172 | 75.67839 | 0.3117382 | 0.07237867 | 349.6454 | 1 | 1 | 1 | 349.6454 | Fe-Cr-Ni-Co-V | 155.4454 | 67.73067 | 44.23851 | 166.0511
3659 | 3.928989 | 6.401606 | 35.10249 | 45.60723 | 8.959684 | 76.94121 | 0.3088821 | 0.06957453 | 332.4938 | 1 | 1 | 1 | 332.4938 | Fe-Cr-Ni-Co-V | 182.819 | 63.78612 | 21.19071 | 170.4542
3660 | 3.90099 | 9.987978 | 27.67686 | 50.42792 | 8.006251 | 79.00545 | 0.3038895 | 0.0665071 | 316.2234 | 1 | 1 | 1 | 316.2234 | Fe-Cr-Ni-Co-V | 209.3667 | 57.17659 | -2.100553 | 179.4255
3661 | 2.956466 | 12.84546 | 22.78833 | 55.11726 | 6.292475 | 81.04861 | 0.2993922 | 0.06086562 | 279.2497 | 1 | 1 | 1 | 279.2497 | Fe-Cr-Ni-Co-V | 226.816 | 57.70809 | -40.07864 | 173.6481
3662 | 5.888698 | 2.741318 | 52.61099 | 21.74941 | 17.00958 | 71.4751 | 0.3195697 | 0.09001792 | 474.1675 | 1 | 1 | 1 | 474.1675 | Fe-Cr-Ni-Co-V | 161.1371 | 69.11654 | 174.2027 | 149.163
3663 | 6.869357 | 4.568337 | 45.38465 | 27.96031 | 15.21734 | 73.19089 | 0.3157249 | 0.08536894 | 444.4489 | 1 | 1 | 1 | 444.4489 | Fe-Cr-Ni-Co-V | 163.2007 | 70.79319 | 161.7591 | 153.8622
3664 | 7.780471 | 6.338464 | 38.84524 | 32.84173 | 14.1941 | 74.54299 | 0.3125412 | 0.08254222 | 427.8013 | 1 | 1 | 1 | 427.8013 | Fe-Cr-Ni-Co-V | 182.3862 | 58.16056 | 160.9764 | 168.184
3665 | 7.865896 | 9.154367 | 33.07093 | 37.35261 | 12.5562 | 76.51199 | 0.3080182 | 0.07764208 | 396.4266 | 1 | 1 | 1 | 396.4266 | Fe-Cr-Ni-Co-V | 207.2141 | 56.48166 | 161.0757 | 201.3995
3666 | 8.857649 | 12.82845 | 26.89599 | 41.54283 | 9.875078 | 79.3177 | 0.3016777 | 0.07048318 | 349.4099 | 1 | 1 | 1 | 349.4099 | Fe-Cr-Ni-Co-V | 227.9727 | 56.30234 | 113.9151 | 176.6735
3667 | 7.883904 | 16.51558 | 21.75249 | 45.7577 | 8.090321 | 81.67671 | 0.2963135 | 0.06567198 | 318.972 | 1 | 1 | 1 | 318.972 | Fe-Cr-Ni-Co-V | 248.1626 | 58.68875 | 76.41267 | 156.7552
3668 | 6.988919 | 21.38011 | 16.79075 | 48.4652 | 6.375025 | 84.44978 | 0.2898055 | 0.06065506 | 287.5264 | 1 | 1 | 1 | 287.5264 | Fe-Cr-Ni-Co-V | 270.8756 | 65.45245 | 105.5568 | 160.4435
3669 | 3.97751 | 2.777427 | 54.34916 | 12.59194 | 26.30396 | 67.67616 | 0.3262896 | 0.1037585 | 568.4295 | 1 | 1 | 1 | 568.4295 | Fe-Cr-Ni-Co-V | 231.5086 | 63.54744 | 279.2202 | 164.3692
3670 | 7.875048 | 3.666007 | 47.59478 | 16.62047 | 24.2437 | 69.13158 | 0.3229341 | 0.09927604 | 540.1295 | 1 | 1 | 1 | 540.1295 | Fe-Cr-Ni-Co-V | 237.5311 | 53.05656 | 273.8968 | 161.7918
3671 | 9.937296 | 5.551234 | 40.73532 | 22.02154 | 21.75461 | 71.09112 | 0.3185184 | 0.09364527 | 504.2736 | 1 | 1 | 1 | 504.2736 | Fe-Cr-Ni-Co-V | 238.8905 | 50.72321 | 263.1769 | 152.7708
3672 | 11.80484 | 8.243114 | 35.15571 | 25.95248 | 18.84386 | 73.49428 | 0.3130946 | 0.08829511 | 471.9604 | 1 | 1 | 1 | 471.9604 | Fe-Cr-Ni-Co-V | 245.3003 | 47.1487 | 271.2777 | 158.2466
3673 | 12.91744 | 12.0267 | 30.28791 | 29.35968 | 15.40827 | 76.51688 | 0.3063106 | 0.0811729 | 426.1982 | 1 | 1 | 1 | 426.1982 | Fe-Cr-Ni-Co-V | 251.0958 | 46.53677 | 271.3174 | 161.9187
3674 | 13.9252 | 15.74317 | 25.09128 | 32.53832 | 12.70203 | 79.25688 | 0.3000616 | 0.07520495 | 387.7352 | 1 | 1 | 1 | 387.7352 | Fe-Cr-Ni-Co-V | 265.6251 | 45.83347 | 257.026 | 137.8293
3675 | 12.96146 | 21.35053 | 19.91143 | 35.77254 | 10.00404 | 82.68351 | 0.292151 | 0.06898169 | 348.3814 | 1 | 1 | 1 | 348.3814 | Fe-Cr-Ni-Co-V | 284.9929 | 58.05907 | 262.5352 | 152.3411
3676 | 11.99361 | 26.98589 | 15.7579 | 37.96919 | 7.293409 | 86.13338 | 0.2842426 | 0.06231396 | 304.4452 | 1 | 1 | 1 | 304.4452 | Fe-Cr-Ni-Co-V | 311.1866 | 75.34745 | 304.6317 | 193.7682
3677 | 9.031768 | 33.63589 | 12.65755 | 39.1825 | 5.492289 | 89.48169 | 0.2763529 | 0.05741097 | 273.861 | 1 | 1 | 1 | 273.861 | Fe-Cr-Ni-Co-V | 300.2236 | 71.93034 | 431.7285 | 220.6181
3678 | 6.048107 | 2.815526 | 45.55908 | 10.63723 | 34.94006 | 64.8599 | 0.3309066 | 0.1070449 | 578.5049 | 0 | 1 | 0 |  | Fe-Cr-Ni-Co-V | 332.7469 | 104.0053 | 299.0835 | 150.009
3679 | 10.16288 | 3.784833 | 40.59181 | 13.94184 | 31.51864 | 66.72032 | 0.3267832 | 0.1020951 | 550.0021 | 1 | 1 | 1 | 550.0021 | Fe-Cr-Ni-Co-V | 319.8869 | 89.84755 | 303.6206 | 153.3593
3680 | 14.20743 | 6.613867 | 35.19975 | 17.13434 | 26.84462 | 69.76694 | 0.3199165 | 0.09590522 | 516.7524 | 1 | 1 | 1 | 516.7524 | Fe-Cr-Ni-Co-V | 301.1595 | 66.98167 | 315.692 | 143.1718
3681 | 17.0604 | 9.343518 | 30.5898 | 20.12121 | 22.88507 | 72.51703 | 0.3137673 | 0.09041843 | 485.7017 | 1 | 1 | 1 | 485.7017 | Fe-Cr-Ni-Co-V | 298.3044 | 57.18923 | 332.8996 | 144.0114
3682 | 19.0674 | 14.01519 | 26.37036 | 22.2391 | 18.30795 | 76.24973 | 0.3053226 | 0.0832599 | 442.8665 | 1 | 1 | 1 | 442.8665 | Fe-Cr-Ni-Co-V | 306.4993 | 61.6397 | 369.9617 | 124.4615
3683 | 19.07352 | 18.69293 | 22.15821 | 25.42428 | 14.65106 | 79.6398 | 0.2977027 | 0.07678455 | 402.2952 | 1 | 1 | 1 | 402.2952 | Fe-Cr-Ni-Co-V | 330.4344 | 71.33949 | 401.0247 | 145.6594
3684 | 18.28184 | 24.58617 | 18.14825 | 27.86641 | 11.11733 | 83.45963 | 0.2890154 | 0.06984404 | 356.9361 | 1 | 1 | 1 | 356.9361 | Fe-Cr-Ni-Co-V | 336.3757 | 80.95492 | 436.1443 | 187.2602
3685 | 16.98702 | 31.63132 | 13.65369 | 29.52477 | 8.20319 | 87.47364 | 0.2796428 | 0.06297211 | 312.8504 | 1 | 0 | 0 |  | Fe-Cr-Ni-Co-V | 320.0614 | 90.95255 | 528.0886 | 200.5262
3686 | 12.16827 | 40.59628 | 11.72408 | 29.96166 | 5.549716 | 91.96669 | 0.2691776 | 0.05615224 | 268.7471 | 0 | 0 | 0 |  | Fe-Cr-Ni-Co-V | 298.4529 | 87.98222 | 673.9018 | 178.4603
3687 | 9.17707 | 2.848085 | 37.51179 | 8.608187 | 41.85486 | 62.8319 | 0.3341618 | 0.1053425 | 551.3712 | 0 | 0 | 0 |  | Fe-Cr-Ni-Co-V | 427.1594 | 125.9832 | 302.9493 | 163.9215
3688 | 14.37876 | 4.781164 | 33.4652 | 10.83811 | 36.53676 | 65.61313 | 0.3279177 | 0.1009164 | 534.0564 | 0 | 0 | 0 |  | Fe-Cr-Ni-Co-V | 406.9915 | 114.5663 | 318.8153 | 161.0979
3689 | 19.46878 | 7.63212 | 29.07951 | 12.97557 | 30.84402 | 68.94651 | 0.3204103 | 0.09561229 | 510.3894 | 0 | 0 | 0 |  | Fe-Cr-Ni-Co-V | 395.8763 | 111.6517 | 349.0478 | 158.8944
3690 | 22.28688 | 11.31821 | 25.55501 | 14.96631 | 25.87358 | 72.31619 | 0.3128152 | 0.09047708 | 485.473 | 1 | 0 | 0 |  | Fe-Cr-Ni-Co-V | 395.8927 | 100.6467 | 387.6384 | 156.2126
3691 | 24.31282 | 16.03404 | 21.29572 | 17.10426 | 21.25317 | 76.00885 | 0.3043918 | 0.08437591 | 451.2722 | 1 | 0 | 0 |  | Fe-Cr-Ni-Co-V | 434.7819 | 95.33624 | 437.0153 | 156.9829
3692 | 25.3126 | 20.73908 | 18.09189 | 19.23222 | 16.62421 | 79.742 | 0.296069 | 0.07771597 | 410.0564 | 1 | 0 | 0 |  | Fe-Cr-Ni-Co-V | 423.1146 | 94.33144 | 495.8098 | 199.0134
3693 | 24.35095 | 28.33975 | 13.86393 | 21.41386 | 12.03151 | 84.58683 | 0.284998 | 0.06934399 | 356.2957 | 0 | 0 | 0 |  | Fe-Cr-Ni-Co-V | 408.0124 | 125.1235 | 583.054 | 219.9088
3694 | 22.39042 | 36.00753 | 11.76713 | 21.47978 | 8.355145 | 89.04783 | 0.2747478 | 0.06152601 | 304.3356 | 0 | 0 | 0 |  | Fe-Cr-Ni-Co-V | 355.8872 | 127.9265 | 681.0334 | 185.6126
3695 | 16.40368 | 47.7267 | 8.62084 | 21.63772 | 5.611054 | 94.53919 | 0.261679 | 0.05384431 | 255.2483 | 0 | 0 | 0 |  | Fe-Cr-Ni-Co-V | 322.5788 | 122.3635 | 768.921 | 158.8221
3696 | 14.57344 | 2.907537 | 27.35345 | 7.689394 | 47.47618 | 61.48429 | 0.3360171 | 0.1002841 | 503.024 | 0 | 0 | 0 |  | Fe-Cr-Ni-Co-V | 473.7571 | 122.9865 | 310.7561 | 188.6158
3697 | 21.53534 | 5.72867 | 24.79126 | 8.657303 | 39.28743 | 65.45367 | 0.3271179 | 0.09743668 | 505.6216 | 0 | 0 | 0 |  | Fe-Cr-Ni-Co-V | 474.7625 | 113.2902 | 336.1198 | 184.066
3698 | 26.6022 | 8.573472 | 21.50861 | 9.717327 | 33.59839 | 68.68283 | 0.3197888 | 0.09373724 | 493.8978 | 0 | 0 | 0 |  | Fe-Cr-Ni-Co-V | 472.2109 | 111.9749 | 366.0976 | 186.4238
3699 | 28.8411 | 12.46715 | 19.48788 | 11.95657 | 27.24731 | 72.52717 | 0.3113252 | 0.08888725 | 473.0895 | 0 | 0 | 0 |  | Fe-Cr-Ni-Co-V | 476.249 | 102.3778 | 423.2113 | 174.3113
3700 | 30.57132 | 17.07794 | 17.13765 | 12.9043 | 22.30879 | 76.19886 | 0.3030192 | 0.08362961 | 445.4012 | 0 | 0 | 0 |  | Fe-Cr-Ni-Co-V | 497.0522 | 91.63541 | 478.3348 | 179.4642
3701 | 31.27119 | 23.47971 | 13.78365 | 14.9029 | 16.56254 | 80.96432 | 0.2923049 | 0.07589013 | 398.5715 | 0 | 0 | 0 |  | Fe-Cr-Ni-Co-V | 489.1381 | 115.0455 | 552.2161 | 220.6041
3702 | 30.61497 | 30.40413 | 10.72632 | 16.1534 | 12.10118 | 85.45414 | 0.2820802 | 0.06795784 | 346.6572 | 0 | 0 | 0 |  | Fe-Cr-Ni-Co-V | 445.7644 | 138.0168 | 647.7385 | 219.0906
3703 | 26.90432 | 40.46393 | 8.701156 | 16.37948 | 7.551106 | 91.12102 | 0.2690794 | 0.05818659 | 281.7079 | 0 | 0 | 0 |  | Fe-Cr-Ni-Co-V | 349.1425 | 135.5933 | 747.9324 | 188.5695
3704 | 19.6071 | 52.84363 | 6.508027 | 16.3347 | 4.70654 | 96.83561 | 0.2555631 | 0.04995858 | 228.8872 | 0 | 0 | 0 |  | Fe-Cr-Ni-Co-V | 322.9458 | 144.8625 | 808.29 | 142.5118
3705 | 21.76598 | 2.895011 | 18.52022 | 7.656268 | 49.16252 | 61.43033 | 0.3353931 | 0.09592049 | 469.8853 | 0 | 0 | 0 |  | Fe-Cr-Ni-Co-V | 500.3828125 | 121.0546 | 314.3117 | 208.9388
3706 | 28.86198 | 5.758236 | 17.3351 | 7.614237 | 40.43044 | 65.50696 | 0.3262631 | 0.09471515 | 484.3357 | 0 | 0 | 0 |  | Fe-Cr-Ni-Co-V | 492.4421 | 116.1446 | 332.7621 | 193.7577
3707 | 33.89122 | 8.605694 | 16.19209 | 7.586326 | 33.72467 | 69.0002 | 0.3184743 | 0.09195713 | 480.668 | 0 | 0 | 0 |  | Fe-Cr-Ni-Co-V | 496.8231 | 110.0021 | 367.8094 | 198.1557
3708 | 36.54612 | 13.23235 | 13.8714 | 8.570159 | 27.77998 | 72.93628 | 0.3095356 | 0.08746542 | 462.7264 | 0 | 0 | 0 |  | Fe-Cr-Ni-Co-V | 513.5067 | 99.18573 | 431.5045 | 183.0321
3709 | 38.52353 | 17.93355 | 11.72124 | 9.628201 | 22.19349 | 76.87057 | 0.3007046 | 0.08193342 | 433.1522 | 0 | 0 | 0 |  | Fe-Cr-Ni-Co-V | 538.3539 | 91.23622 | 496.1183 | 201.216
3710 | 38.89163 | 23.82224 | 9.681738 | 10.80022 | 16.80417 | 81.23108 | 0.2909217 | 0.07484169 | 389.6458 | 0 | 0 | 0 |  | Fe-Cr-Ni-Co-V | 525.2539 | 116.4268 | 565.0166 | 219.0892
3711 | 37.89591 | 31.4684 | 7.535757 | 11.88895 | 11.21098 | 86.42066 | 0.2792771 | 0.06546214 | 327.8617 | 0 | 0 | 0 |  | Fe-Cr-Ni-Co-V | 446.4097 | 142.9304 | 669.4576 | 222.1298
3712 | 32.89824 | 42.11584 | 5.402951 | 13.0186 | 6.564364 | 92.32323 | 0.2657927 | 0.05507577 | 259.05 | 0 | 0 | 0 |  | Fe-Cr-Ni-Co-V | 354.3877 | 143.9055 | 772.9359 | 175.4841
3713 | 23.81307 | 54.94554 | 4.352971 | 13.11079 | 3.77763 | 98.11061 | 0.2521977 | 0.04661813 | 205.3718 | 0 | 0 | 0 |  | Fe-Cr-Ni-Co-V | 311.8105 | 137.5807 | 828.8465 | 120.2367
3714 | 38.26891 | 5.777843 | 10.87133 | 5.457259 | 39.62466 | 66.24458 | 0.3239956 | 0.0920799 | 467.4529 | 0 | 0 | 0 |  | Fe-Cr-Ni-Co-V | 497.4827 | 122.426 | 337.8694 | 212.4817
3715 | 42.22789 | 8.630345 | 10.82565 | 5.434326 | 32.88179 | 69.68976 | 0.3163987 | 0.08972123 | 465.7282 | 0 | 0 | 0 |  | Fe-Cr-Ni-Co-V | 503.0481 | 116.0449 | 378.5286 | 213.364
3716 | 45.15811 | 12.42214 | 9.708761 | 6.498221 | 26.21277 | 73.58603 | 0.3078146 | 0.08522618 | 446.5358 | 0 | 0 | 0 |  | Fe-Cr-Ni-Co-V | 499.2015 | 110.9942 | 426.5994 | 201.5019
3717 | 46.09623 | 17.16704 | 8.613529 | 7.56678 | 20.55642 | 77.52008 | 0.2990857 | 0.07954231 | 415.0829 | 0 | 0 | 0 |  | Fe-Cr-Ni-Co-V | 521.3815 | 99.7403 | 488.7309 | 209.78
3718 | 46.09745 | 23.84374 | 6.460317 | 8.647977 | 14.95052 | 82.25887 | 0.2884019 | 0.07158533 | 365.416 | 0 | 0 | 0 |  | Fe-Cr-Ni-Co-V | 520.6767 | 124.5542 | 554.2368 | 226.1718
3719 | 44.06642 | 30.53229 | 5.385767 | 9.732895 | 10.28262 | 86.66687 | 0.2785711 | 0.06336502 | 311.0771 | 0 | 0 | 0 |  | Fe-Cr-Ni-Co-V | 461.1054 | 143.9409 | 655.7496 | 217.1903
3720 | 38.66937 | 40.7401 | 3.208803 | 11.81235 | 5.569377 | 92.45182 | 0.2654899 | 0.05245338 | 238.8473 | 0 | 0 | 0 |  | Fe-Cr-Ni-Co-V | 351.3607 | 134.9994 | 760.7333 | 182.2945
3721 | 51.52468 | 8.634912 | 6.498825 | 3.262321 | 30.07926 | 71.07854 | 0.3129973 | 0.0872189 | 451.2801 | 0 | 0 | 0 |  | Fe-Cr-Ni-Co-V | 499.6733 | 118.8048 | 383.6139 | 223.0549
3722 | 53.36882 | 12.42218 | 6.472525 | 4.332159 | 23.40432 | 74.96028 | 0.3045744 | 0.08222449 | 426.7578 | 0 | 0 | 0 |  | Fe-Cr-Ni-Co-V | 490.9019 | 112.9139 | 436.8011 | 212.0472
3723 | 54.29126 | 17.16709 | 5.38347 | 5.404858 | 17.75332 | 78.93359 | 0.295797 | 0.0756757 | 387.4797 | 0 | 0 | 0 |  | Fe-Cr-Ni-Co-V | 501.1059 | 115.5328 | 476.1657 | 218.4156
3724 | 54.74753 | 22.12007 | 4.342971 | 6.540336 | 12.24909 | 83.04843 | 0.286814 | 0.06709639 | 330.5063 | 0 | 0 | 0 |  | Fe-Cr-Ni-Co-V | 491.6048 | 128.2482 | 503.9402 | 219.8393
3725 | 51.08555 | 28.53773 | 4.295624 | 8.625379 | 7.455725 | 87.40717 | 0.2773597 | 0.05765316 | 267.4914 | 0 | 0 | 0 |  | Fe-Cr-Ni-Co-V | 395.8145 | 139.6649 | 604.52 | 209.9047
3726 | 32.22086 | 2.727185 | 48.23467 | 12.36416 | 4.453127 | 77.6637 | 0.30646 | 0.05157044 | 202.4503 | 1 | 1 | 1 | 202.4503 | Fe-Cr-Ni-Co-V | 171.5398 | 72.05254 | -32.76627 | 95.40926
3727 | 38.28508 | 4.569883 | 41.27274 | 11.39509 | 4.477204 | 78.71104 | 0.3032097 | 0.05171939 | 205.8976 | 1 | 1 | 1 | 205.8976 | Fe-Cr-Ni-Co-V | 194.7531 | 62.10033 | -20.40184 | 114.7454
3728 | 43.80049 | 6.487755 | 35.57488 | 10.50477 | 3.632103 | 80.11401 | 0.2994318 | 0.04792864 | 183.2666 | 1 | 1 | 1 | 183.2666 | Fe-Cr-Ni-Co-V | 213.1513 | 53.69632 | -10.88201 | 114.6717
3729 | 48.62712 | 10.16355 | 28.16336 | 9.425083 | 3.620882 | 81.8128 | 0.2945057 | 0.04820358 | 188.2797 | 1 | 1 | 1 | 188.2797 | Fe-Cr-Ni-Co-V | 238.63 | 46.64936 | 62.23314 | 134.0789
3730 | 53.38339 | 13.1289 | 23.29116 | 7.440266 | 2.75628 | 83.53529 | 0.2898899 | 0.04420225 | 164.4866 | 0 | 1 | 0 |  | Fe-Cr-Ni-Co-V | 242.3825 | 41.40783 | 110.4669 | 140.8379
3731 | 20.40391 | 2.713847 | 52.08378 | 19.48085 | 5.317619 | 76.89221 | 0.3090639 | 0.05578866 | 228.9704 | 1 | 1 | 1 | 228.9704 | Fe-Cr-Ni-Co-V | 154.1308 | 76.42965 | -20.36247 | 98.53117
3732 | 26.41166 | 4.553779 | 45.24002 | 17.54854 | 6.245998 | 77.53489 | 0.3064802 | 0.05914506 | 255.4774 | 1 | 1 | 1 | 255.4774 | Fe-Cr-Ni-Co-V | 175.0795 | 68.61568 | 15.55909 | 114.692
3733 | 31.17691 | 6.349671 | 38.91392 | 16.4499 | 7.109597 | 78.13427 | 0.3041424 | 0.06195886 | 278.0963 | 1 | 1 | 1 | 278.0963 | Fe-Cr-Ni-Co-V | 194.7601 | 61.17343 | 68.59649 | 138.2962
3734 | 35.63787 | 9.216781 | 33.29641 | 14.62505 | 7.223889 | 79.42072 | 0.3002919 | 0.06165764 | 279.7459 | 1 | 1 | 1 | 279.7459 | Fe-Cr-Ni-Co-V | 211.2709 | 53.91142 | 144.8843 | 157.8059
3735 | 39.92806 | 13.01117 | 27.27908 | 11.587 | 8.194691 | 80.64489 | 0.2962027 | 0.06356417 | 297.4571 | 1 | 1 | 1 | 297.4571 | Fe-Cr-Ni-Co-V | 250.5786 | 44.77699 | 305.9767 | 166.4977
3736 | 44.16507 | 16.82166 | 22.15561 | 9.532985 | 7.324671 | 82.6519 | 0.2908341 | 0.06051917 | 279.0946 | 0 | 1 | 0 |  | Fe-Cr-Ni-Co-V | 280.2499 | 45.12541 | 392.0512 | 173.9053
3737 | 46.93717 | 21.85028 | 17.16 | 7.537326 | 6.515219 | 85.02138 | 0.2845491 | 0.05740452 | 260.6809 | 0 | 0 | 0 |  | Fe-Cr-Ni-Co-V | 307.0873 | 68.60886 | 452.3723 | 184.1813
3738 | 11.57175 | 2.693451 | 52.70591 | 29.51045 | 3.518436 | 77.51926 | 0.309024 | 0.04774183 | 175.7496 | 1 | 1 | 1 | 175.7496 | Fe-Cr-Ni-Co-V | 151.823 | 70.29311 | -67.16815 | 93.70949
3739 | 15.40484 | 3.585644 | 46.55145 | 27.43222 | 7.025851 | 76.55354 | 0.3096819 | 0.06318327 | 281.4253 | 1 | 1 | 1 | 281.4253 | Fe-Cr-Ni-Co-V | 159.8386 | 68.85459 | 0.4611893 | 126.412
3740 | 20.58288 | 5.475305 | 40.17814 | 24.82323 | 8.940439 | 76.74094 | 0.3079316 | 0.06799654 | 319.3862 | 1 | 1 | 1 | 319.3862 | Fe-Cr-Ni-Co-V | 168.7027 | 67.14227 | 74.25772 | 145.3144
3741 | 24.45639 | 8.19719 | 34.95985 | 21.67863 | 10.70793 | 77.2273 | 0.3055346 | 0.07195144 | 352.7625 | 1 | 1 | 1 | 352.7625 | Fe-Cr-Ni-Co-V | 200.2193 | 53.03039 | 179.6408 | 170.0358
3742 | 27.89328 | 12.05744 | 30.36531 | 17.87107 | 11.81291 | 78.37282 | 0.3016638 | 0.0729185 | 364.863 | 1 | 1 | 1 | 364.863 | Fe-Cr-Ni-Co-V | 244.8916 | 39.69425 | 308.1797 | 162.7301
3743 | 31.12521 | 15.89167 | 25.32795 | 14.83333 | 12.82184 | 79.53667 | 0.2978051 | 0.07352846 | 373.695 | 1 | 1 | 1 | 373.695 | Fe-Cr-Ni-Co-V | 296.6622 | 48.01511 | 403.9863 | 159.6033
3744 | 34.39533 | 21.663 | 20.20284 | 11.74285 | 11.99598 | 82.17464 | 0.2907222 | 0.07039934 | 356.3684 | 0 | 0 | 0 |  | Fe-Cr-Ni-Co-V | 354.7881 | 89.70676 | 506.4861 | 210.9349
3745 | 36.67684 | 27.5079 | 16.06271 | 8.600814 | 11.15174 | 84.77175 | 0.2838153 | 0.0673098 | 338.3867 | 0 | 0 | 0 |  | Fe-Cr-Ni-Co-V | 405.0022 | 128.87 | 624.3542 | 231.4401
3746 | 37.88203 | 34.31659 | 12.91371 | 6.482507 | 8.405159 | 88.52868 | 0.2747298 | 0.06079679 | 295.2329 | 0 | 0 | 0 |  | Fe-Cr-Ni-Co-V | 374.0265 | 138.207 | 716.1171875 | 207.1316
3747 | 9.655982 | 2.697042 | 43.64185 | 38.72043 | 5.284691 | 77.00626 | 0.3098769 | 0.05598527 | 230.7881 | 1 | 1 | 1 | 230.7881 | Fe-Cr-Ni-Co-V | 163.9984 | 66.97675 | -84.83749 | 134.9725
3748 | 12.78697 | 3.663148 | 39.28677 | 35.29096 | 8.972146 | 75.92388 | 0.3108194 | 0.06837927 | 319.5384 | 1 | 1 | 1 | 319.5384 | Fe-Cr-Ni-Co-V | 163.4793 | 62.85246 | 16.94422 | 162.7798
3749 | 15.90837 | 6.479982 | 34.48719 | 30.42733 | 12.69713 | 75.57188 | 0.3098503 | 0.0767584 | 385.1778 | 1 | 1 | 1 | 385.1778 | Fe-Cr-Ni-Co-V | 191.3841 | 54.70048 | 143.0434 | 174.453
3750 | 18.87163 | 9.247533 | 30.27555 | 26.2033 | 15.40198 | 75.62974 | 0.30829 | 0.08065345 | 418.2112 | 1 | 1 | 1 | 418.2112 | Fe-Cr-Ni-Co-V | 241.5406 | 43.92764 | 250.9278 | 181.9603
3751 | 21.0676 | 14.01061 | 26.36174 | 21.17318 | 17.38687 | 76.67669 | 0.3043982 | 0.08184931 | 432.6749 | 1 | 1 | 1 | 432.6749 | Fe-Cr-Ni-Co-V | 303.1652 | 58.61607 | 364.5963 | 131.5662
3752 | 24.26474 | 18.82628 | 22.31629 | 17.07044 | 17.52225 | 78.52007 | 0.2990493 | 0.07996658 | 424.0742 | 1 | 0 | 0 |  | Fe-Cr-Ni-Co-V | 400.6799 | 90.39489 | 470.0828 | 175.7229
3753 | 26.76063 | 24.91532 | 18.3912 | 13.0336 | 16.89925 | 81.08847 | 0.2920699 | 0.07664144 | 405.1025 | 0 | 0 | 0 |  | Fe-Cr-Ni-Co-V | 475.961 | 115.3909 | 581.2207 | 227.0384
3754 | 28.47736 | 32.19517 | 13.89707 | 9.659273 | 15.77112 | 84.26902 | 0.2836897 | 0.0728854 | 383.7958 | 0 | 0 | 0 |  | Fe-Cr-Ni-Co-V | 518.4268 | 132.7545 | 692.915 | 239.8813
3755 | 28.90342 | 41.32661 | 11.93499 | 6.535859 | 11.29911 | 89.51125 | 0.2713111 | 0.06437605 | 327.0349 | 0 | 0 | 0 |  | Fe-Cr-Ni-Co-V | 435.8753 | 164.263 | 771.5214 | 196.3157
3756 | 7.74613 | 2.704495 | 35.62059 | 45.97984 | 7.94894 | 76.05402 | 0.3114664 | 0.06566061 | 299.3696 | 1 | 1 | 1 | 299.3696 | Fe-Cr-Ni-Co-V | 174.6748 | 62.58928 | -71.65578 | 155.0811
3757 | 9.884905 | 4.601639 | 32.20864 | 40.68153 | 12.62329 | 74.86424 | 0.312358 | 0.0773007 | 386.9523 | 1 | 1 | 1 | 386.9523 | Fe-Cr-Ni-Co-V | 187.6069 | 57.9595 | 71.11684 | 181.7392
3758 | 12.00211 | 7.449662 | 28.38432 | 34.82977 | 17.33413 | 74.08098 | 0.3122621 | 0.08421194 | 441.6416 | 1 | 1 | 1 | 441.6416 | Fe-Cr-Ni-Co-V | 242.6107 | 49.58788 | 202.3635 | 181.4444
3759 | 13.99811 | 11.17102 | 25.22267 | 29.54335 | 20.06486 | 74.43838 | 0.3099752 | 0.08650381 | 462.846 | 1 | 1 | 1 | 462.846 | Fe-Cr-Ni-Co-V | 288.9833 | 55.07566 | 289.3914 | 153.114
3760 | 16.1596 | 15.98562 | 21.23141 | 24.51312 | 22.11025 | 75.48172 | 0.3061015 | 0.08603 | 463.9602 | 1 | 0 | 0 |  | Fe-Cr-Ni-Co-V | 421.8568 | 91.73763 | 398.5479 | 152.0629
3761 | 18.33924 | 20.869 | 18.20523 | 19.3527 | 23.23383 | 76.86445 | 0.3016548 | 0.08451046 | 456.8041 | 0 | 0 | 0 |  | Fe-Cr-Ni-Co-V | 539.934 | 89.19492 | 490.9695 | 181.9934
3762 | 20.57492 | 28.73423 | 14.05691 | 14.11275 | 22.52119 | 80.03662 | 0.2930128 | 0.08020894 | 432.3731 | 0 | 0 | 0 |  | Fe-Cr-Ni-Co-V | 592.5724 | 83.52463 | 605.1283 | 213.2856
3763 | 20.72399 | 36.66038 | 11.98048 | 9.841154 | 20.79399 | 83.53031 | 0.2840485 | 0.07564377 | 405.3623 | 0 | 0 | 0 |  | Fe-Cr-Ni-Co-V | 589.4333 | 107.5966 | 712.6785 | 223.4622
3764 | 20.85788 | 48.54899 | 8.769369 | 6.603156 | 15.22061 | 90.14095 | 0.2683174 | 0.066167 | 344.135 | 0 | 0 | 0 |  | Fe-Cr-Ni-Co-V | 520.7094 | 164.6058 | 816.1769 | 201.5267
3765 | 6.889518 | 2.749047 | 25.86241 | 51.93031 | 12.56871 | 74.3627 | 0.3141269 | 0.07677494 | 381.5676 | 1 | 1 | 1 | 381.5676 | Fe-Cr-Ni-Co-V | 205.3821 | 58.15014 | -23.50808 | 176.2613
3766 | 7.9022 | 5.51797 | 23.87944 | 43.77917 | 18.92122 | 72.78274 | 0.3155384 | 0.08686673 | 459.0916 | 1 | 1 | 1 | 459.0916 | Fe-Cr-Ni-Co-V | 250.5142 | 47.96625 | 154.9598 | 189.0149
3767 | 8.990403 | 8.370459 | 20.99931 | 37.94891 | 23.69092 | 71.99595 | 0.3156418 | 0.09058242 | 487.0756 | 1 | 1 | 1 | 487.0756 | Fe-Cr-Ni-Co-V | 318.9635 | 75.01372 | 236.0155 | 171.9772
3768 | 11.20548 | 12.32967 | 19.27297 | 31.17425 | 26.01763 | 72.5812 | 0.3129215 | 0.09017451 | 486.2931 | 1 | 0 | 0 |  | Fe-Cr-Ni-Co-V | 432.2227 | 99.70604 | 322.8673 | 161.6035
3769 | 12.21159 | 17.05429 | 17.11391 | 25.77285 | 27.84737 | 73.59832 | 0.3093 | 0.08912324 | 482.309 | 1 | 0 | 0 |  | Fe-Cr-Ni-Co-V | 535.8557 | 86.52755 | 417.8587 | 169.3582
3770 | 14.25489 | 23.69986 | 13.91289 | 19.34053 | 28.79183 | 75.64776 | 0.3030863 | 0.08588382 | 464.0396 | 0 | 0 | 0 |  | Fe-Cr-Ni-Co-V | 598.8042 | 73.61755 | 509.0099 | 192.2053
3771 | 15.56218 | 30.91002 | 10.90479 | 14.23255 | 28.39045 | 78.36147 | 0.295596 | 0.08157008 | 438.2295 | 0 | 0 | 0 |  | Fe-Cr-Ni-Co-V | 622.938 | 79.05687 | 595.0652 | 200.967
3772 | 15.84437 | 41.30506 | 8.882027 | 8.917313 | 25.05123 | 83.28157 | 0.2832443 | 0.07524062 | 401.5266 | 0 | 0 | 0 |  | Fe-Cr-Ni-Co-V | 626.0302 | 100.8577 | 743.5204 | 218.4338
3773 | 15.76934 | 53.83379 | 6.629972 | 5.546926 | 18.21997 | 90.52903 | 0.2662039 | 0.0657773 | 342.3453 | 0 | 0 | 0 |  | Fe-Cr-Ni-Co-V | 550.8972 | 166.4119 | 831.5333 | 193.6225
3774 | 6.883625 | 2.746696 | 17.5714 | 53.96134 | 18.83694 | 72.0026 | 0.3179216 | 0.08692743 | 456.1506 | 1 | 1 | 1 | 456.1506 | Fe-Cr-Ni-Co-V | 262.0384 | 52.26642 | 75.46098 | 196.0677
3775 | 6.977642 | 5.56842 | 16.76366 | 45.23132 | 25.45895 | 70.39037 | 0.3195834 | 0.09241895 | 495.2926 | 1 | 1 | 1 | 495.2926 | Fe-Cr-Ni-Co-V | 333.7265 | 81.36161 | 208.5084 | 183.0825
3776 | 7.05386 | 8.443867 | 15.8876 | 38.28172 | 30.33295 | 69.55908 | 0.3199605 | 0.09404137 | 504.4971 | 1 | 0 | 0 |  | Fe-Cr-Ni-Co-V | 444.8047 | 107.6597 | 272.3259 | 188.5904
3777 | 8.064971 | 13.14047 | 13.77509 | 31.91496 | 33.10451 | 70.23986 | 0.3169563 | 0.09250115 | 495.3447 | 1 | 0 | 0 |  | Fe-Cr-Ni-Co-V | 530.0995 | 88.79768 | 339.0523 | 194.7829
3778 | 9.161219 | 18.00671 | 11.76906 | 25.77995 | 35.28306 | 71.17599 | 0.3134594 | 0.08978519 | 477.2994 | 0 | 0 | 0 |  | Fe-Cr-Ni-Co-V | 581.8447 | 85.03568 | 413.8917 | 190.1621
3779 | 10.37423 | 24.14715 | 9.813784 | 19.70554 | 35.9593 | 73.07451 | 0.3078082 | 0.08593738 | 453.83 | 0 | 0 | 0 |  | Fe-Cr-Ni-Co-V | 610.5931 | 78.30072 | 489.7415 | 194.3388
3780 | 11.51891 | 32.17382 | 7.704685 | 13.2605 | 35.34209 | 76.05664 | 0.2995906 | 0.08091232 | 424.3688 | 0 | 0 | 0 |  | Fe-Cr-Ni-Co-V | 630.5078125 | 81.1966 | 558.035 | 207.8309
3781 | 12.65858 | 43.2142 | 5.543857 | 7.792233 | 30.79113 | 81.56812 | 0.2858559 | 0.07427816 | 388.6625 | 0 | 0 | 0 |  | Fe-Cr-Ni-Co-V | 643.7119 | 94.8509 | 696.6808 | 209.0858
3782 | 12.70183 | 56.17329 | 4.450237 | 4.467917 | 22.20673 | 89.51822 | 0.267385 | 0.06577108 | 340.2601 | 0 | 0 | 0 |  | Fe-Cr-Ni-Co-V | 587.97 | 156.8121 | 832.1039 | 201.3495
3783 | 5.041944 | 5.633124 | 10.59903 | 44.69279 | 34.03311 | 67.31964 | 0.3250249 | 0.09572964 | 507.255 | 1 | 0 | 0 |  | Fe-Cr-Ni-Co-V | 456.8381 | 106.9404 | 243.3601 | 211.697
3784 | 5.090455 | 8.530985 | 10.70101 | 37.60234 | 38.07521 | 66.85868 | 0.3248345 | 0.09489582 | 497.5263 | 0 | 0 | 0 |  | Fe-Cr-Ni-Co-V | 511.2655 | 98.45054 | 300.3844 | 211.2383
3785 | 6.169933 | 12.44637 | 9.727695 | 30.38417 | 41.27183 | 67.11738 | 0.3229225 | 0.09226253 | 477.2793 | 0 | 0 | 0 |  | Fe-Cr-Ni-Co-V | 557.678 | 89.31836 | 345.347 | 204.6548
3786 | 7.259113 | 17.37913 | 8.719945 | 24.07512 | 42.56669 | 68.37258 | 0.3188736 | 0.0888117 | 455.686 | 0 | 0 | 0 |  | Fe-Cr-Ni-Co-V | 588.9405 | 90.49401 | 403.7864 | 215.664
3787 | 8.375729 | 24.36928 | 6.602708 | 17.67717 | 42.97511 | 70.62638 | 0.3123124 | 0.08380622 | 425.9444 | 0 | 0 | 0 |  | Fe-Cr-Ni-Co-V | 607.8959 | 89.53625 | 474.3769 | 209.9878
3788 | 9.4857 | 31.40125 | 5.539048 | 12.23432 | 41.33969 | 73.56808 | 0.3045105 | 0.07954129 | 403.773 | 0 | 0 | 0 |  | Fe-Cr-Ni-Co-V | 626.1517 | 83.48109 | 529.4031 | 211.5091
3789 | 11.55682 | 42.06146 | 3.312877 | 6.652077 | 36.41676 | 78.98993 | 0.2909359 | 0.07317361 | 371.8295 | 0 | 0 | 0 |  | Fe-Cr-Ni-Co-V | 641.9341 | 84.23779 | 637.4477 | 229.8674
3790 | 3.090796 | 8.632999 | 6.497385 | 34.79039 | 46.98843 | 63.89616 | 0.3303152 | 0.09271709 | 463.8749 | 0 | 0 | 0 |  | Fe-Cr-Ni-Co-V | 546.8912 | 101.2784 | 304.6508 | 236.8735
3791 | 4.156965 | 12.57853 | 6.553992 | 27.41679 | 49.29372 | 64.46993 | 0.3278801 | 0.08919351 | 439.1522 | 0 | 0 | 0 |  | Fe-Cr-Ni-Co-V | 572.4086 | 90.83945 | 338.6392 | 234.0304
3792 | 5.240609 | 17.56525 | 5.50833 | 21.01481 | 50.671 | 65.70882 | 0.3238686 | 0.08476606 | 411.109 | 0 | 0 | 0 |  | Fe-Cr-Ni-Co-V | 589.0513 | 91.0661 | 384.8057 | 231.4287
3793 | 6.404691 | 22.85835 | 4.487921 | 14.64369 | 51.60535 | 67.16869 | 0.3193531 | 0.08042217 | 384.2683 | 0 | 0 | 0 |  | Fe-Cr-Ni-Co-V | 598.1207 | 99.89458 | 409.9363 | 216.7433
3794 | 8.493846 | 29.65553 | 4.463881 | 8.96323 | 48.42351 | 70.47947 | 0.310847 | 0.07691989 | 371.0559 | 0 | 0 | 0 |  | Fe-Cr-Ni-Co-V | 618.5698 | 92.06197 | 473.3238 | 223.7729
3795 | 2.989553 | 30.61746 | 49.22902 | 12.61904 | 4.544927 | 87.47881 | 0.2821145 | 0.06154434 | 298.1935 | 1 | 1 | 1 | 298.1935 | Fe-Cr-Ni-Co-V | 254.0703 | 58.44235 | 479.6169 | 113.6361
3796 | 5.023973 | 36.4848 | 42.24502 | 11.66353 | 4.582676 | 89.84888 | 0.2755373 | 0.05983864 | 290.9839 | 1 | 1 | 1 | 290.9839 | Fe-Cr-Ni-Co-V | 267.7182 | 80.30873 | 571.9775 | 148.5474
3797 | 7.149853 | 41.8429 | 36.50196 | 10.77852 | 3.726756 | 92.41236 | 0.2688854 | 0.05562112 | 263.7589 | 1 | 0 | 0 |  | Fe-Cr-Ni-Co-V | 273.1909 | 94.87144 | 675.8757 | 160.8957
3798 | 11.20774 | 46.48272 | 28.91528 | 9.676716 | 3.717553 | 94.33826 | 0.2633494 | 0.0535258 | 251.3593 | 0 | 0 | 0 |  | Fe-Cr-Ni-Co-V | 279.6661 | 109.3228 | 744.3143 | 142.432
3799 | 14.49387 | 51.08606 | 23.93963 | 7.647415 | 2.83302 | 96.58236 | 0.2574496 | 0.0492391 | 222.5199 | 0 | 0 | 0 |  | Fe-Cr-Ni-Co-V | 280.0028 | 118.9736 | 789.1208 | 125.3539
3800 | 2.950426 | 19.22883 | 52.71957 | 19.71865 | 5.382531 | 82.75176 | 0.294549 | 0.06379774 | 303.0717 | 1 | 1 | 1 | 303.0717 | Fe-Cr-Ni-Co-V | 208.1999 | 60.24302 | 331.2021 | 100.6497
3801 | 4.964723 | 24.96082 | 45.92149 | 17.81288 | 6.340083 | 84.6804 | 0.2887133 | 0.0655324 | 323.0464 | 1 | 1 | 1 | 323.0464 | Fe-Cr-Ni-Co-V | 245.3949 | 45.42678 | 431.8318 | 112.3754
3802 | 6.936452 | 29.52293 | 39.57867 | 16.73091 | 7.231047 | 86.15701 | 0.2841319 | 0.06642191 | 334.9462 | 1 | 1 | 1 | 334.9462 | Fe-Cr-Ni-Co-V | 276.661 | 71.06903 | 502.6557 | 127.4867
3803 | 10.07828 | 33.77995 | 33.89804 | 14.88931 | 7.354417 | 87.85538 | 0.2792173 | 0.06455538 | 324.7945 | 1 | 1 | 1 | 324.7945 | Fe-Cr-Ni-Co-V | 290.9539 | 92.1469 | 612.5534 | 169.8789
3804 | 14.22948 | 37.85218 | 27.77618 | 11.79814 | 8.344018 | 89.06293 | 0.2750956 | 0.06438233 | 326.6477 | 0 | 0 | 0 |  | Fe-Cr-Ni-Co-V | 316.7993 | 112.1356 | 701.9753 | 173.4425
3805 | 18.39863 | 41.87316 | 22.56163 | 9.707684 | 7.4589 | 91.11029 | 0.2696319 | 0.06065364 | 301.1257 | 0 | 0 | 0 |  | Fe-Cr-Ni-Co-V | 323.283 | 130.3985 | 738.7032 | 163.403
3806 | 23.85463 | 44.4194 | 17.44227 | 7.66131 | 6.622389 | 92.61411 | 0.2655227 | 0.05698681 | 274.7877 | 0 | 0 | 0 |  | Fe-Cr-Ni-Co-V | 336.6003 | 137.1936 | 770.5704 | 154.4129
3807 | 2.910354 | 10.83867 | 53.02323 | 29.68813 | 3.539619 | 80.46557 | 0.3017736 | 0.05347318 | 220.5415 | 1 | 1 | 1 | 220.5415 | Fe-Cr-Ni-Co-V | 176.2921 | 66.06533 | 65.31803 | 116.9854
3808 | 3.882138 | 14.45776 | 46.9253 | 27.65253 | 7.082275 | 80.39465 | 0.3001488 | 0.06713008 | 323.1264 | 1 | 1 | 1 | 323.1264 | Fe-Cr-Ni-Co-V | 192.0501 | 66.13981 | 210.9499 | 141.1371
3809 | 5.941055 | 19.35984 | 40.58964 | 25.07747 | 9.032005 | 81.56141 | 0.2959005 | 0.07113433 | 359.8917 | 1 | 1 | 1 | 359.8917 | Fe-Cr-Ni-Co-V | 228.2005 | 49.83931 | 347.0284 | 124.1181
3810 | 8.900364 | 23.01841 | 35.34129 | 21.91517 | 10.82476 | 82.29132 | 0.2928314 | 0.07366884 | 383.7016 | 1 | 1 | 1 | 383.7016 | Fe-Cr-Ni-Co-V | 281.5269 | 58.15738 | 436.2902 | 117.7312
3811 | 13.08528 | 26.24024 | 30.68145 | 18.05713 | 11.93589 | 83.15531 | 0.289621 | 0.07340645 | 384.7709 | 1 | 1 | 1 | 384.7709 | Fe-Cr-Ni-Co-V | 323.4761 | 84.40144 | 519.8912 | 174.7242
3812 | 17.23572 | 29.26257 | 25.57585 | 14.97852 | 12.94734 | 83.99062 | 0.2865518 | 0.07293751 | 383.7388 | 1 | 0 | 0 |  | Fe-Cr-Ni-Co-V | 371.7023 | 112.243 | 611.1703 | 219.1061
3813 | 23.44735 | 32.27119 | 20.35906 | 11.83365 | 12.08874 | 85.69103 | 0.2818369 | 0.06954338 | 360.2522 | 0 | 0 | 0 |  | Fe-Cr-Ni-Co-V | 407.4926 | 134.9576 | 684.4622 | 239.3175
3814 | 29.69124 | 34.3165 | 16.14209 | 8.643319 | 11.20685 | 87.02013 | 0.2781353 | 0.06659887 | 339.0585 | 0 | 0 | 0 |  | Fe-Cr-Ni-Co-V | 409.7526 | 143.529 | 717.7875 | 219.3372
3815 | 36.88423 | 35.29475 | 12.92283 | 6.487087 | 8.411097 | 88.85359 | 0.2739123 | 0.06071182 | 295.3627 | 0 | 0 | 0 |  | Fe-Cr-Ni-Co-V | 370.0787 | 141.4126 | 722.6949 | 194.9794
3816 | 2.910359 | 9.03224 | 43.84621 | 38.90175 | 5.309437 | 79.28211 | 0.3042627 | 0.05931917 | 260.5761 | 1 | 1 | 1 | 260.5761 | Fe-Cr-Ni-Co-V | 181.8602 | 63.96563 | 22.42532 | 148.3466
3817 | 3.958618 | 11.97835 | 39.52806 | 35.50772 | 9.027251 | 78.84096 | 0.3035601 | 0.07064143 | 347.4277 | 1 | 1 | 1 | 347.4277 | Fe-Cr-Ni-Co-V | 189.8587 | 67.22473 | 162.0921 | 177.963
3818 | 7.003124 | 14.90335 | 34.70132 | 30.61625 | 12.77596 | 78.45256 | 0.3026164 | 0.07768267 | 404.1176 | 1 | 1 | 1 | 404.1176 | Fe-Cr-Ni-Co-V | 230.6481 | 47.05605 | 293.1312 | 152.6188
3819 | 9.994042 | 17.67929 | 30.46333 | 26.36582 | 15.49751 | 78.45725 | 0.3011421 | 0.08093631 | 431.8283 | 1 | 1 | 1 | 431.8283 | Fe-Cr-Ni-Co-V | 295.1894 | 67.66629 | 383.9632 | 108.561
3820 | 15.11101 | 19.69661 | 26.47162 | 21.26143 | 17.45933 | 78.55131 | 0.2996336 | 0.08151242 | 437.4042 | 1 | 1 | 1 | 437.4042 | Fe-Cr-Ni-Co-V | 370.7813 | 93.07568 | 473.5536 | 152.8511
3821 | 20.27717 | 22.65471 | 22.3787 | 17.11817 | 17.57125 | 79.7713 | 0.295863 | 0.07949535 | 424.9899 | 1 | 0 | 0 |  | Fe-Cr-Ni-Co-V | 439.0764 | 101.9067 | 537.2292 | 193.3107
3822 | 26.76063 | 24.91532 | 18.3912 | 13.0336 | 16.89925 | 81.08847 | 0.2920699 | 0.07649252 | 403.933 | 0 | 0 | 0 |  | Fe-Cr-Ni-Co-V | 475.6997 | 118.5022 | 582.9235 | 221.8809
3823 | 34.43476 | 26.40257 | 13.83884 | 9.618798 | 15.70503 | 82.39213 | 0.2884687 | 0.07410677 | 387.6316 | 0 | 0 | 0 |  | Fe-Cr-Ni-Co-V | 506.822 | 122.5826 | 605.1346 | 227.8013
3824 | 43.91847 | 26.62606 | 11.80891 | 6.466812 | 11.17975 | 84.68743 | 0.2835102 | 0.06643827 | 330.4394 | 0 | 0 | 0 |  | Fe-Cr-Ni-Co-V | 440.7286 | 137.5654 | 601.845 | 219.1468
3825 | 2.914529 | 7.236143 | 35.7399 | 46.13386 | 7.975565 | 77.66321 | 0.3074793 | 0.06726521 | 316.8183 | 1 | 1 | 1 | 316.8183 | Fe-Cr-Ni-Co-V | 185.5483 | 63.23098 | 7.087784 | 165.7764
3826 | 4.959354 | 9.234752 | 32.31879 | 40.82065 | 12.66645 | 76.46315 | 0.3083537 | 0.0777401 | 397.4605 | 1 | 1 | 1 | 397.4605 | Fe-Cr-Ni-Co-V | 205.0089 | 58.48659 | 144.0587 | 199.4291
3827 | 8.023545 | 11.20541 | 28.46284 | 34.92612 | 17.38208 | 75.34002 | 0.3090755 | 0.08428109 | 447.8326 | 1 | 1 | 1 | 447.8326 | Fe-Cr-Ni-Co-V | 256.6427 | 54.82768 | 252.4385 | 163.6093
3828 | 12.01495 | 13.05085 | 25.25749 | 29.58414 | 20.09256 | 75.05644 | 0.3084005 | 0.08640786 | 464.8135 | 1 | 1 | 1 | 464.8135 | Fe-Cr-Ni-Co-V | 306.6658 | 66.10274 | 308.3653 | 138.9939
3829 | 17.15762 | 15.03482 | 21.21663 | 24.49606 | 22.09486 | 75.17438 | 0.3068887 | 0.08619509 | 463.9337 | 1 | 0 | 0 |  | Fe-Cr-Ni-Co-V | 403.4703 | 93.89941 | 397.507 | 150.2917
3830 | 22.35182 | 17.02679 | 18.15421 | 19.29847 | 23.16872 | 75.63779 | 0.304808 | 0.08531721 | 458.1998 | 1 | 0 | 0 |  | Fe-Cr-Ni-Co-V | 493.989 | 93.3397 | 448.1144 | 168.2785
3831 | 30.64499 | 19.02122 | 13.95789 | 14.01334 | 22.36255 | 76.95537 | 0.3009379 | 0.08253234 | 439.5136 | 0 | 0 | 0 |  | Fe-Cr-Ni-Co-V | 537.9885 | 84.30124 | 499.2327 | 189.2769
3832 | 38.87558 | 19.04993 | 11.82835 | 9.71619 | 20.52995 | 77.94069 | 0.2984006 | 0.07997983 | 421.05 | 0 | 0 | 0 |  | Fe-Cr-Ni-Co-V | 526.0099 | 89.39805 | 508.5038 | 204.7893
3833 | 51.04347 | 19.00948 | 8.584172 | 6.463706 | 14.89917 | 80.61984 | 0.2925609 | 0.07246919 | 367.063 | 0 | 0 | 0 |  | Fe-Cr-Ni-Co-V | 473.7307 | 121.4264 | 481.7908 | 213.3071
3834 | 2.960688 | 6.431903 | 25.93281 | 52.07167 | 12.60292 | 75.64119 | 0.3109319 | 0.077196 | 390.5624 | 1 | 1 | 1 | 390.5624 | Fe-Cr-Ni-Co-V | 218.289 | 54.11683 | 28.30013 | 185.2448
3835 | 5.934735 | 7.36733 | 23.91201 | 43.83889 | 18.94703 | 73.40194 | 0.3139697 | 0.08671357 | 460.9618 | 1 | 1 | 1 | 460.9618 | Fe-Cr-Ni-Co-V | 258.3192 | 53.34246 | 176.5753 | 188.6229
3836 | 8.990403 | 8.370459 | 20.99931 | 37.94891 | 23.69092 | 71.99595 | 0.3156418 | 0.09058242 | 487.0756 | 1 | 1 | 1 | 487.0756 | Fe-Cr-Ni-Co-V | 316.0226 | 70.791 | 238.3342 | 171.7337
3837 | 13.22426 | 10.41816 | 19.24593 | 31.13052 | 25.98113 | 71.96936 | 0.3144963 | 0.09035491 | 484.7639 | 1 | 0 | 0 |  | Fe-Cr-Ni-Co-V | 395.6702 | 88.62519 | 305.7547 | 164.6675
3838 | 18.24059 | 11.32186 | 17.04216 | 25.66479 | 27.73061 | 71.78966 | 0.3139767 | 0.09046006 | 484.5881 | 1 | 0 | 0 |  | Fe-Cr-Ni-Co-V | 463.8982 | 105.0205 | 353.9079 | 182.7879
3839 | 25.26006 | 13.17021 | 13.80626 | 19.1923 | 28.57117 | 72.36797 | 0.3115962 | 0.08919739 | 476.3608 | 0 | 0 | 0 |  | Fe-Cr-Ni-Co-V | 507.5706 | 96.0989 | 405.5634 | 183.6987
3840 | 32.8004 | 14.31497 | 10.77376 | 14.06154 | 28.04932 | 73.2243 | 0.3089362 | 0.08676669 | 459.2884 | 0 | 0 | 0 |  | Fe-Cr-Ni-Co-V | 527.9333 | 98.37004 | 420.979 | 195.6453
3841 | 43.5086 | 14.46729 | 8.71072 | 8.745325 | 24.56807 | 74.92703 | 0.3048514 | 0.08312306 | 435.0929 | 0 | 0 | 0 |  | Fe-Cr-Ni-Co-V | 516.5127 | 102.5866 | 442.9032 | 202.2891
3842 | 56.19151 | 14.26821 | 6.443139 | 5.390613 | 17.70653 | 77.95604 | 0.2983866 | 0.07630433 | 389.1128 | 0 | 0 | 0 |  | Fe-Cr-Ni-Co-V | 471.5818 | 115.771 | 446.6249 | 196.2678
3843 | 2.958149 | 6.426387 | 17.61919 | 54.1081 | 18.88817 | 73.24054 | 0.3147909 | 0.08637582 | 458.4509 | 1 | 1 | 1 | 458.4509 | Fe-Cr-Ni-Co-V | 273.7606 | 58.64965 | 113.0318 | 189.065
3844 | 5.98495 | 6.500959 | 16.77519 | 45.26243 | 25.47647 | 70.69313 | 0.3188074 | 0.09226589 | 495.6586 | 1 | 1 | 1 | 495.6586 | Fe-Cr-Ni-Co-V | 342.7959 | 83.35993 | 208.5178 | 183.1185
3845 | 9.056662 | 6.558338 | 15.86555 | 38.2286 | 30.29085 | 68.9628 | 0.3215038 | 0.09448768 | 504.8576 | 1 | 0 | 0 |  | Fe-Cr-Ni-Co-V | 421.8998 | 102.9791 | 254.3188 | 182.09
3846 | 14.05508 | 7.477652 | 13.71787 | 31.78239 | 32.96701 | 68.48209 | 0.3215339 | 0.09445739 | 501.8158 | 1 | 0 | 0 |  | Fe-Cr-Ni-Co-V | 474.3398 | 105.353 | 292.4518 | 192.9248
3847 | 19.20554 | 8.470043 | 11.68702 | 25.60026 | 35.03713 | 68.26217 | 0.3210859 | 0.09339071 | 491.4707 | 0 | 0 | 0 |  | Fe-Cr-Ni-Co-V | 505.5231 | 105.0816 | 323.646 | 192.9902
3848 | 25.66022 | 9.556315 | 9.709595 | 19.49634 | 35.57753 | 68.66096 | 0.31939 | 0.091355 | 476.2389 | 0 | 0 | 0 |  | Fe-Cr-Ni-Co-V | 519.46 | 105.0428 | 347.6651 | 196.7546
3849 | 34.01634 | 10.5569 | 7.584202 | 13.05314 | 34.78942 | 69.55491 | 0.3166623 | 0.08945876 | 464.4319 | 0 | 0 | 0 |  | Fe-Cr-Ni-Co-V | 526.8222 | 108.6 | 371.8973 | 210.8996
3850 | 45.35897 | 11.5176 | 5.417748 | 7.614979 | 30.09071 | 71.94353 | 0.3109833 | 0.0864823 | 450.1054 | 0 | 0 | 0 |  | Fe-Cr-Ni-Co-V | 524.9711 | 111.4053 | 398.0233 | 217.9925
3851 | 58.41502 | 11.44988 | 4.308717 | 4.325834 | 21.50054 | 75.55666 | 0.3033653 | 0.08029976 | 412.902 | 0 | 0 | 0 |  | Fe-Cr-Ni-Co-V | 484.023 | 113.971 | 421.3986 | 209.9454
3852 | 6.046129 | 4.691008 | 10.59167 | 44.66174 | 34.00946 | 67.02532 | 0.3257904 | 0.09599268 | 507.6774 | 1 | 0 | 0 |  | Fe-Cr-Ni-Co-V | 451.9577 | 108.8726 | 243.4971 | 205.3706
3853 | 9.13716 | 4.726165 | 10.67105 | 37.49704 | 37.96859 | 65.69544 | 0.3278837 | 0.09616426 | 500.9445 | 1 | 0 | 0 |  | Fe-Cr-Ni-Co-V | 480.4886 | 107.712 | 260.8164 | 210.2073
3854 | 13.30216 | 5.716105 | 9.679649 | 30.2341 | 41.06799 | 65.09917 | 0.3282475 | 0.09485678 | 486.5235 | 0 | 0 | 0 |  | Fe-Cr-Ni-Co-V | 509.6328125 | 109.9984 | 288.9724 | 212.2588
3855 | 18.52061 | 6.705804 | 8.65189 | 23.88722 | 42.23448 | 65.20854 | 0.3272504 | 0.09329019 | 474.1404 | 0 | 0 | 0 |  | Fe-Cr-Ni-Co-V | 520.0588 | 108.7554 | 308.5818 | 222.8824
3856 | 25.85681 | 7.703622 | 6.522655 | 17.46285 | 42.45407 | 65.73154 | 0.3252996 | 0.09134755 | 461.0146 | 0 | 0 | 0 |  | Fe-Cr-Ni-Co-V | 530.0907 | 108.7135 | 328.0856 | 226.54
3857 | 33.17243 | 8.686401 | 5.44798 | 12.03317 | 40.66002 | 66.8978 | 0.322187 | 0.09001097 | 455.7773 | 0 | 0 | 0 |  | Fe-Cr-Ni-Co-V | 528.924 | 113.061 | 350.8552 | 236.1779
3858 | 44.15308 | 10.51611 | 3.237815 | 6.501356 | 35.59164 | 69.62999 | 0.315591 | 0.08805549 | 452.6096 | 0 | 0 | 0 |  | Fe-Cr-Ni-Co-V | 535.9448 | 112.1334 | 373.5390625 | 226.0128
3859 | 9.233031 | 2.865452 | 6.469807 | 34.64272 | 46.78899 | 62.19849 | 0.3348286 | 0.09523062 | 473.2277 | 0 | 0 | 0 |  | Fe-Cr-Ni-Co-V | 505.8957 | 112.0379 | 260.3633 | 231.06
3860 | 13.42356 | 3.845515 | 6.511992 | 27.2411 | 48.97784 | 61.93734 | 0.334646 | 0.09335178 | 456.5646 | 0 | 0 | 0 |  | Fe-Cr-Ni-Co-V | 520.4874 | 109.9921 | 293.2278 | 240.67
3861 | 18.69058 | 4.833819 | 5.457058 | 20.8192 | 50.19934 | 62.05909 | 0.3336518 | 0.09129379 | 441.08 | 0 | 0 | 0 |  | Fe-Cr-Ni-Co-V | 526.3351 | 110.021 | 306.2202 | 244.823
3862 | 24.2479 | 5.889353 | 4.432457 | 14.46271 | 50.96758 | 62.35181 | 0.3322992 | 0.08900937 | 424.7203 | 0 | 0 | 0 |  | Fe-Cr-Ni-Co-V | 526.482 | 118.7658 | 306.2793 | 229.6924
3863 | 31.34702 | 7.782786 | 4.393122 | 8.821149 | 47.65592 | 64.23557 | 0.3275726 | 0.08870252 | 431.7808 | 0 | 0 | 0 |  | Fe-Cr-Ni-Co-V | 534.309 | 108.8507 | 357.2124 | 241.0293
3864 | 32.20898 | 4.543632 | 48.21689 | 12.3596 | 2.670891 | 79.17001 | 0.3032447 | 0.04368719 | 153.9263 | 1 | 1 | 1 | 153.9263 | Fe-Cr-Ni-Co-V | 180.6464 | 66.99382 | -31.00398 | 89.21133
3865 | 38.28508 | 4.569883 | 41.27274 | 11.39509 | 4.477204 | 78.71104 | 0.3032097 | 0.05171939 | 205.8976 | 1 | 1 | 1 | 205.8976 | Fe-Cr-Ni-Co-V | 196.9335 | 61.46845 | -13.56841 | 111.7584
3866 | 43.8252 | 3.70938 | 35.59495 | 10.5107 | 6.359767 | 77.84922 | 0.3043016 | 0.05769976 | 245.9125 | 1 | 1 | 1 | 245.9125 | Fe-Cr-Ni-Co-V | 200.6396 | 62.90128 | -5.132064 | 133.0782
3867 | 48.69099 | 3.700689 | 28.20035 | 9.437462 | 9.970504 | 76.61557 | 0.305745 | 0.06735121 | 314.0948 | 1 | 1 | 1 | 314.0948 | Fe-Cr-Ni-Co-V | 227.4332 | 52.73254 | 68.66741 | 172.5721
3868 | 53.4953 | 2.819234 | 23.33999 | 7.455864 | 12.88961 | 75.32034 | 0.3077238 | 0.07258724 | 350.3053 | 0 | 1 | 0 |  | Fe-Cr-Ni-Co-V | 258.2688 | 44.15775 | 133.4209 | 180.9266
3869 | 20.39268 | 5.424709 | 52.05513 | 19.47013 | 2.657347 | 79.15772 | 0.3042459 | 0.04418834 | 156.6884 | 1 | 1 | 1 | 156.6884 | Fe-Cr-Ni-Co-V | 169.1882 | 67.87518 | -27.28991 | 80.44813
3870 | 26.4019 | 6.372937 | 45.22332 | 17.54206 | 4.459779 | 79.03605 | 0.30327 | 0.05276902 | 213.587 | 1 | 1 | 1 | 213.587 | Fe-Cr-Ni-Co-V | 187.1424 | 60.55631 | 14.15856 | 107.1712
3871 | 31.17118 | 7.255433 | 38.90676 | 16.44687 | 6.219753 | 78.87344 | 0.3025542 | 0.05922786 | 259.4531 | 1 | 1 | 1 | 259.4531 | Fe-Cr-Ni-Co-V | 196.1013 | 57.95174 | 66.63342 | 136.3642
3872 | 35.65119 | 7.376183 | 33.30886 | 14.63052 | 9.033238 | 77.93606 | 0.303498 | 0.06648631 | 311.6501 | 1 | 1 | 1 | 311.6501 | Fe-Cr-Ni-Co-V | 207.575 | 57.27977 | 151.799 | 167.3378
3873 | 39.96572 | 8.372213 | 27.30482 | 11.59793 | 12.75932 | 76.96317 | 0.3042089 | 0.07375412 | 365.6786 | 1 | 1 | 1 | 365.6786 | Fe-Cr-Ni-Co-V | 255.9329 | 41.87942 | 256.3233 | 179.8148
3874 | 44.24893 | 7.49049 | 22.19768 | 9.551087 | 16.5118 | 75.32615 | 0.3068371 | 0.07908351 | 402.6986 | 0 | 0 | 0 |  | Fe-Cr-Ni-Co-V | 295.9929 | 45.28709 | 294.1649 | 166.4364
3875 | 47.08231 | 6.670649 | 17.21306 | 7.560633 | 21.47334 | 73.25546 | 0.3103871 | 0.08399942 | 434.4023 | 0 | 0 | 0 |  | Fe-Cr-Ni-Co-V | 358.6853 | 90.56586 | 334.7741 | 173.6671
3876 | 11.56964 | 3.590614 | 52.69632 | 29.50508 | 2.638346 | 78.27922 | 0.3074184 | 0.04310886 | 148.1617 | 1 | 1 | 1 | 148.1617 | Fe-Cr-Ni-Co-V | 154.467 | 67.1257 | -74.30398 | 92.76086
3877 | 15.39364 | 7.166077 | 46.51762 | 27.41229 | 3.510373 | 79.53875 | 0.3033302 | 0.04968035 | 193.3886 | 1 | 1 | 1 | 193.3886 | Fe-Cr-Ni-Co-V | 183.6436 | 63.37541 | -13.75716 | 108.9113
3878 | 20.56766 | 9.118757 | 40.14842 | 24.80487 | 5.360295 | 79.73361 | 0.3015219 | 0.05713782 | 246.4762 | 1 | 1 | 1 | 246.4762 | Fe-Cr-Ni-Co-V | 198.7505 | 57.15538 | 65.85948 | 133.7597
3879 | 24.44285 | 10.92353 | 34.94049 | 21.66663 | 8.0265 | 79.43199 | 0.3007801 | 0.06540466 | 308.0895 | 1 | 1 | 1 | 308.0895 | Fe-Cr-Ni-Co-V | 208.5714 | 60.41149 | 183.2991 | 154.5787
3880 | 27.89328 | 12.05744 | 30.36531 | 17.87107 | 11.81291 | 78.37282 | 0.3016638 | 0.07322542 | 366.6088 | 1 | 1 | 1 | 366.6088 | Fe-Cr-Ni-Co-V | 247.0269 | 42.12471 | 311.0052 | 161.7423
3881 | 31.14292 | 13.09471 | 25.34236 | 14.84177 | 15.57824 | 77.34547 | 0.3025956 | 0.07875032 | 407.9922 | 1 | 1 | 1 | 407.9922 | Fe-Cr-Ni-Co-V | 295.9324 | 44.01822 | 371.9022 | 159.3387
3882 | 34.46116 | 12.26774 | 20.24151 | 11.76532 | 21.26428 | 74.92538 | 0.3066724 | 0.08453749 | 446.6096 | 0 | 0 | 0 |  | Fe-Cr-Ni-Co-V | 387.6133 | 89.06561 | 405.0587 | 153.4351
3883 | 36.79717 | 11.41993 | 16.11541 | 8.629033 | 27.03845 | 72.53394 | 0.3109001 | 0.08802779 | 465.2675 | 0 | 0 | 0 |  | Fe-Cr-Ni-Co-V | 479.3058 | 106.7678 | 427.0342 | 189.2874
3884 | 38.0808 | 8.624163 | 12.98147 | 6.516521 | 33.79705 | 69.18585 | 0.3177126 | 0.0908145 | 472.2795 | 0 | 0 | 0 |  | Fe-Cr-Ni-Co-V | 503.3326 | 113.7082 | 375.7316 | 201.3673
3885 | 9.650703 | 5.391136 | 43.61799 | 38.69927 | 2.640901 | 79.28284 | 0.3050651 | 0.04396743 | 155.6446 | 1 | 1 | 1 | 155.6446 | Fe-Cr-Ni-Co-V | 167.661 | 55.67815 | -102.3705 | 122.0205
3886 | 12.77274 | 9.147677 | 39.24304 | 35.25168 | 3.584863 | 80.48451 | 0.3011098 | 0.05006524 | 198.4327 | 1 | 1 | 1 | 198.4327 | Fe-Cr-Ni-Co-V | 193.907 | 54.46756 | -27.73041 | 131.8486
3887 | 15.88749 | 12.94295 | 34.44193 | 30.38739 | 6.340233 | 80.83394 | 0.2985414 | 0.06072237 | 276.6112 | 1 | 1 | 1 | 276.6112 | Fe-Cr-Ni-Co-V | 214.7317 | 55.59409 | 129.5269 | 165.6756
3888 | 18.84689 | 15.7002 | 30.23586 | 26.16895 | 9.048111 | 80.79212 | 0.2971094 | 0.06794596 | 332.6561 | 1 | 1 | 1 | 332.6561 | Fe-Cr-Ni-Co-V | 236.0457 | 47.5079 | 271.0276 | 169.956
3889 | 21.05165 | 17.73334 | 26.34178 | 21.15714 | 13.71608 | 79.5959 | 0.2980202 | 0.07665555 | 399.2139 | 1 | 1 | 1 | 399.2139 | Fe-Cr-Ni-Co-V | 301.9617 | 55.63521 | 396.0731 | 115.254
3890 | 24.26938 | 17.88838 | 22.32055 | 17.07369 | 18.448 | 77.79596 | 0.300642 | 0.08215832 | 438.5007 | 1 | 0 | 0 |  | Fe-Cr-Ni-Co-V | 397.4989 | 87.25566 | 455.4599 | 168.1455
3891 | 26.8023 | 17.27593 | 18.41984 | 13.0539 | 24.44804 | 75.28337 | 0.3049236 | 0.08602774 | 461.0653 | 0 | 0 | 0 |  | Fe-Cr-Ni-Co-V | 514.7706 | 88.79411 | 476.9839 | 176.5641
3892 | 28.57064 | 16.15031 | 13.94259 | 9.69091 | 31.64555 | 72.2751 | 0.3104249 | 0.08863921 | 470.0291 | 0 | 0 | 0 |  | Fe-Cr-Ni-Co-V | 556.2978 | 89.05945 | 445.2371 | 199.4755
3893 | 29.07913 | 11.60312 | 12.00755 | 6.57559 | 40.73462 | 67.52908 | 0.3205116 | 0.09054606 | 462.275 | 0 | 0 | 0 |  | Fe-Cr-Ni-Co-V | 547.9639 | 108.5248 | 376.8795 | 203.0263
3894 | 7.737642 | 8.104594 | 35.58156 | 45.92946 | 2.646743 | 80.59362 | 0.3018546 | 0.04523409 | 166.5014 | 1 | 1 | 1 | 166.5014 | Fe-Cr-Ni-Co-V | 181.3519 | 56.08471 | -112.5744 | 130.6124
3895 | 9.868328 | 12.86298 | 32.15463 | 40.61331 | 4.500756 | 81.6667 | 0.2978193 | 0.0547646 | 234.6275 | 1 | 1 | 1 | 234.6275 | Fe-Cr-Ni-Co-V | 206.8611 | 54.36503 | 12.69141 | 158.704
3896 | 11.97723 | 17.65627 | 28.32548 | 34.75757 | 7.28345 | 82.29481 | 0.2945269 | 0.06367994 | 303.8462 | 1 | 1 | 1 | 303.8462 | Fe-Cr-Ni-Co-V | 244.1279 | 63.71769 | 165.9644 | 160.6711
3897 | 13.97174 | 20.44161 | 25.17514 | 29.48768 | 10.92384 | 81.75632 | 0.2940393 | 0.07162246 | 366.0646 | 1 | 1 | 1 | 366.0646 | Fe-Cr-Ni-Co-V | 276.8468 | 50.88137 | 325.8568 | 117.2108
3898 | 16.13805 | 22.53785 | 21.2031 | 24.48044 | 15.64055 | 80.55128 | 0.2949656 | 0.07785193 | 414.107 | 1 | 0 | 0 |  | Fe-Cr-Ni-Co-V | 394.8484 | 94.46664 | 492.2184 | 181.3623
3899 | 18.32866 | 23.7011 | 18.19473 | 19.34154 | 20.43398 | 79.01782 | 0.2968892 | 0.08163517 | 440.6497 | 0 | 0 | 0 |  | Fe-Cr-Ni-Co-V | 515.4462 | 106.757 | 535.025 | 193.9797
3900 | 20.59893 | 23.01421 | 14.07331 | 14.12922 | 28.18433 | 75.77262 | 0.3025281 | 0.08518338 | 457.7092 | 0 | 0 | 0 |  | Fe-Cr-Ni-Co-V | 593.1917 | 71.21101 | 513.6682 | 198.0238
3901 | 20.78907 | 21.29108 | 12.0181 | 9.872058 | 36.02969 | 72.2462 | 0.3093868 | 0.08675683 | 455.1821 | 0 | 0 | 0 |  | Fe-Cr-Ni-Co-V | 596.6326 | 78.81007 | 478.9287 | 210.0242
3902 | 20.99847 | 15.64039 | 8.828478 | 6.647663 | 47.885 | 66.31195 | 0.3221011 | 0.08627243 | 423.3906 | 0 | 0 | 0 |  | Fe-Cr-Ni-Co-V | 578.6362 | 98.74516 | 385.5116 | 225.5522
3903 | 6.875462 | 12.80271 | 25.80965 | 51.82437 | 2.6878 | 82.71625 | 0.2963576 | 0.04679267 | 181.3565 | 1 | 1 | 1 | 181.3565 | Fe-Cr-Ni-Co-V | 199.3144 | 56.74885 | -104.4081 | 143.7348
3904 | 7.880154 | 19.25902 | 23.81282 | 43.65703 | 5.390982 | 83.89877 | 0.2916057 | 0.05855959 | 268.9824 | 1 | 1 | 1 | 268.9824 | Fe-Cr-Ni-Co-V | 237.3006 | 58.47504 | 58.70402 | 147.962
3905 | 8.961668 | 24.10404 | 20.93219 | 37.82762 | 8.174491 | 84.44957 | 0.2885706 | 0.06568309 | 326.2459 | 1 | 1 | 1 | 326.2459 | Fe-Cr-Ni-Co-V | 295.3775 | 66.82565 | 271.1782 | 179.2507
3906 | 11.17325 | 26.4798 | 19.21752 | 31.08457 | 12.04486 | 83.57203 | 0.2888294 | 0.07194057 | 375.0151 | 1 | 1 | 1 | 375.0151 | Fe-Cr-Ni-Co-V | 345.9855 | 97.45937 | 465.1351 | 185.1057
3907 | 12.1835 | 28.35842 | 17.07454 | 25.71356 | 16.66998 | 82.22043 | 0.2902505 | 0.07724613 | 415.5569 | 1 | 0 | 0 |  | Fe-Cr-Ni-Co-V | 481.4579 | 126.9975 | 575.4691 | 208.3358
3908 | 14.23846 | 29.35397 | 13.89686 | 19.31825 | 23.19247 | 79.86991 | 0.2936731 | 0.08121759 | 441.1873 | 0 | 0 | 0 |  | Fe-Cr-Ni-Co-V | 591.16 | 89.00933 | 597.7199 | 214.4157
3909 | 15.56828 | 28.9895 | 10.90907 | 14.23813 | 30.29502 | 76.95297 | 0.29876 | 0.08285443 | 443.5555 | 0 | 0 | 0 |  | Fe-Cr-Ni-Co-V | 619.1873 | 73.50903 | 569.1451 | 205.0997
3910 | 15.8951 | 25.65166 | 8.910462 | 8.945861 | 40.59692 | 71.99576 | 0.3087724 | 0.083604 | 428.7289 | 0 | 0 | 0 |  | Fe-Cr-Ni-Co-V | 612.9096 | 85.21826 | 485.7388 | 204.9257
3911 | 15.88284 | 18.73098 | 6.677692 | 5.586851 | 53.12164 | 65.51682 | 0.3230189 | 0.08130749 | 382.2901 | 0 | 0 | 0 |  | Fe-Cr-Ni-Co-V | 588.0224 | 98.51595 | 395.9598 | 232.5624
3912 | 6.860695 | 19.16282 | 17.51287 | 53.78159 | 2.682028 | 85.41493 | 0.2891904 | 0.04840619 | 198.6678 | 1 | 1 | 1 | 198.6678 | Fe-Cr-Ni-Co-V | 225.4122 | 57.44395 | -12.67819 | 151.1066
3913 | 6.948869 | 25.8788 | 16.69453 | 45.0448 | 5.432993 | 86.55312 | 0.2845501 | 0.05827434 | 274.0507 | 1 | 1 | 1 | 274.0507 | Fe-Cr-Ni-Co-V | 289.9838 | 75.7365 | 188.4657 | 176.6781
3914 | 7.021795 | 30.82011 | 15.81538 | 38.1077 | 8.235017 | 86.99525 | 0.2818155 | 0.0647064 | 325.6025 | 1 | 1 | 1 | 325.6025 | Fe-Cr-Ni-Co-V | 307.9996 | 80.68816 | 427.1216 | 210.7734
3915 | 8.031338 | 33.64887 | 13.71764 | 31.78186 | 12.82029 | 85.89336 | 0.2824009 | 0.07139458 | 378.3033 | 0 | 0 | 0 |  | Fe-Cr-Ni-Co-V | 428.9789 | 135.1629 | 601.6977 | 194.99
3916 | 9.127885 | 35.88239 | 11.72623 | 25.68615 | 17.57734 | 84.56026 | 0.2836676 | 0.07508969 | 405.7949 | 0 | 0 | 0 |  | Fe-Cr-Ni-Co-V | 550.145 | 127.1425 | 682.5443 | 207.5457
3917 | 10.34788 | 36.61043 | 9.788857 | 19.65549 | 23.59734 | 82.23598 | 0.2872547 | 0.07775857 | 420.7219 | 0 | 0 | 0 |  | Fe-Cr-Ni-Co-V | 610.6551 | 91.73915 | 680.8718 | 220.293
3918 | 11.5098 | 36.04517 | 7.698596 | 13.25002 | 31.49641 | 78.84778 | 0.2932775 | 0.07899477 | 418.9336 | 0 | 0 | 0 |  | Fe-Cr-Ni-Co-V | 645.6268 | 79.81191 | 622.7015 | 221.8069
3919 | 12.68891 | 31.50381 | 5.557139 | 7.810903 | 42.43924 | 73.26102 | 0.304769 | 0.0786421 | 394.8513 | 0 | 0 | 0 |  | Fe-Cr-Ni-Co-V | 623.6608 | 88.66553 | 516.9014 | 208.8173
3920 | 12.78873 | 22.82149 | 4.480685 | 4.498486 | 55.41061 | 66.06245 | 0.3209455 | 0.07628492 | 347.9658 | 0 | 0 | 0 |  | Fe-Cr-Ni-Co-V | 594.7485 | 106.951 | 416.9703 | 231.4853
3921 | 5.012358 | 34.53376 | 10.53684 | 44.43054 | 5.486498 | 89.85116 | 0.2757754 | 0.05749539 | 275.8328 | 1 | 1 | 1 | 275.8328 | Fe-Cr-Ni-Co-V | 306.319 | 85.5168 | 421.5603 | 233.0776
3922 | 5.059332 | 38.62577 | 10.63559 | 37.37244 | 8.306873 | 89.89125 | 0.2740797 | 0.06268933 | 317.398 | 0 | 0 | 0 |  | Fe-Cr-Ni-Co-V | 332.8759 | 106.9287 | 608.4517 | 206.3204
3923 | 6.133017 | 41.87412 | 9.669493 | 30.20238 | 12.12099 | 89.20568 | 0.2738358 | 0.06724032 | 353.1376 | 0 | 0 | 0 |  | Fe-Cr-Ni-Co-V | 442.2925 | 147.9879 | 725.1693 | 193.0122
3924 | 7.220937 | 43.21934 | 8.674087 | 23.9485 | 16.93713 | 87.44003 | 0.2761855 | 0.07122402 | 381.6989 | 0 | 0 | 0 |  | Fe-Cr-Ni-Co-V | 551.989 | 141.1359 | 772.9664 | 196.2198
3925 | 8.342744 | 43.69196 | 6.576706 | 17.60756 | 23.78104 | 84.60648 | 0.2807499 | 0.07404235 | 396.9949 | 0 | 0 | 0 |  | Fe-Cr-Ni-Co-V | 621.1537 | 100.8459 | 754.9512 | 213.9218
3926 | 9.46498 | 42.10326 | 5.526949 | 12.20759 | 30.69722 | 81.20014 | 0.2871737 | 0.07536304 | 396.9638 | 0 | 0 | 0 |  | Fe-Cr-Ni-Co-V | 649.7338 | 85.81274 | 691.134 | 238.056
3927 | 11.5683 | 37.2075 | 3.316166 | 6.658681 | 41.24935 | 75.58083 | 0.2987286 | 0.07452718 | 371.2053 | 0 | 0 | 0 |  | Fe-Cr-Ni-Co-V | 634.8032 | 86.18069 | 555.7197 | 224.0849
3928 | 3.066339 | 47.5816 | 6.445972 | 34.5151 | 8.390992 | 93.10434 | 0.2654259 | 0.06013399 | 304.0966 | 0 | 0 | 0 |  | Fe-Cr-Ni-Co-V | 363.7526 | 140.0515 | 743.3216 | 190.9369
3929 | 4.125394 | 49.93199 | 6.504216 | 27.20856 | 12.22984 | 92.00798 | 0.2662446 | 0.06419114 | 334.772 | 0 | 0 | 0 |  | Fe-Cr-Ni-Co-V | 454.8456 | 163.8923 | 787.2986 | 198.3993
3930 | 5.204558 | 51.36412 | 5.470438 | 20.87025 | 17.09064 | 90.20295 | 0.2686402 | 0.06732773 | 356.3887 | 0 | 0 | 0 |  | Fe-Cr-Ni-Co-V | 544.1075 | 157.0988 | 809.36 | 193.9085
3931 | 6.366197 | 52.35701 | 4.460947 | 14.55568 | 22.26017 | 88.1952 | 0.2716075 | 0.06885476 | 363.5356 | 0 | 0 | 0 |  | Fe-Cr-Ni-Co-V | 599.0135 | 133.4481 | 815.1561 | 202.4122
3932 | 8.459926 | 49.22851 | 4.446055 | 8.927436 | 28.93808 | 84.27631 | 0.2793626 | 0.070953 | 369.9144 | 0 | 0 | 0 |  | Fe-Cr-Ni-Co-V | 640.8376 | 111.0325 | 755.9084 | 213.2535
3933 | 3.005387 | 4.663579 | 49.48976 | 12.68588 | 30.1554 | 67.0414 | 0.3267149 | 0.1054921 | 579.7813 | 1 | 1 | 1 | 579.7813 | Fe-Cr-Ni-Co-V | 289.4671 | 82.40552 | 303.0617 | 152.2542
3934 | 5.056591 | 4.707907 | 42.5193 | 11.73926 | 35.97695 | 65.22853 | 0.3296194 | 0.1060962 | 573.4854 | 0 | 0 | 0 |  | Fe-Cr-Ni-Co-V | 367.967 | 107.7991 | 313.727 | 152.3193
3935 | 7.205439 | 3.833474 | 36.78575 | 10.86232 | 41.31302 | 63.32015 | 0.333095 | 0.1049819 | 552.3499 | 0 | 0 | 0 |  | Fe-Cr-Ni-Co-V | 423.4593 | 123.2958 | 299.1303 | 154.0265
3936 | 11.30562 | 3.827645 | 29.16779 | 9.761223 | 45.93773 | 62.14015 | 0.3347985 | 0.1012728 | 515.2217 | 0 | 0 | 0 |  | Fe-Cr-Ni-Co-V | 467.4882 | 122.1279 | 306.9313 | 178.2533
3937 | 14.63694 | 2.920206 | 24.17592 | 7.722899 | 50.54403 | 60.61226 | 0.3375949 | 0.09815718 | 481.5871 | 0 | 0 | 0 |  | Fe-Cr-Ni-Co-V | 496.2251 | 123.2818 | 313.5344 | 208.1114
3938 | 2.958667 | 5.509297 | 52.86683 | 19.77373 | 18.89148 | 71.64296 | 0.3185023 | 0.09342952 | 504.0163 | 1 | 1 | 1 | 504.0163 | Fe-Cr-Ni-Co-V | 182.0263 | 63.18359375 | 241.3616 | 159.9608
3939 | 4.98341 | 6.495682 | 46.09433 | 17.87993 | 24.54665 | 70.01515 | 0.3205958 | 0.09890376 | 542.3061 | 1 | 1 | 1 | 542.3061 | Fe-Cr-Ni-Co-V | 256.3041 | 57.17074 | 306.8263 | 149.473
3940 | 6.967741 | 7.414024 | 39.7572 | 16.80638 | 29.05466 | 68.86919 | 0.3219595 | 0.1000659 | 545.7852 | 1 | 1 | 1 | 545.7852 | Fe-Cr-Ni-Co-V | 321.4153 | 86.99197 | 327.0157 | 139.7855
3941 | 10.13227 | 7.546867 | 34.07963 | 14.96907 | 33.27216 | 67.61471 | 0.3237487 | 0.1000611 | 539.4869 | 0 | 0 | 0 |  | Fe-Cr-Ni-Co-V | 400.3687 | 114.5753 | 341.3481 | 141.4585
3942 | 14.31464 | 8.567714 | 27.94242 | 11.86876 | 37.30648 | 66.8221 | 0.324346 | 0.09799769 | 518.2895 | 0 | 0 | 0 |  | Fe-Cr-Ni-Co-V | 477.0397 | 112.0559 | 350.4958 | 173.8477
3943 | 18.52736 | 7.666569 | 22.71949 | 9.775605 | 41.31098 | 65.39777 | 0.3267998 | 0.09644906 | 497.7007 | 0 | 0 | 0 |  | Fe-Cr-Ni-Co-V | 498.4286 | 110.9945 | 341.7016 | 191.8396
3944 | 24.03822 | 6.811498 | 17.57651 | 7.720274 | 43.85349 | 64.56171 | 0.3280774 | 0.09436544 | 476.7123 | 0 | 0 | 0 |  | Fe-Cr-Ni-Co-V | 516.9225 | 115.301 | 336.5318 | 202.8672
3945 | 2.914625 | 3.618192 | 53.10105 | 29.73169 | 10.63444 | 74.4462 | 0.3145819 | 0.0762291 | 374.6021 | 1 | 1 | 1 | 374.6021 | Fe-Cr-Ni-Co-V | 123.449 | 88.44675 | 80.29343 | 128.4218
3946 | 3.887837 | 7.239493 | 46.99419 | 27.69313 | 14.18535 | 74.50175 | 0.3128041 | 0.08254725 | 426.2905 | 1 | 1 | 1 | 426.2905 | Fe-Cr-Ni-Co-V | 165.8349 | 67.74142 | 193.1883 | 156.256
3947 | 5.953298 | 9.237968 | 40.67328 | 25.12915 | 19.0063 | 73.46404 | 0.3134434 | 0.09043237 | 489.0282 | 1 | 1 | 1 | 489.0282 | Fe-Cr-Ni-Co-V | 233.0332 | 49.92657 | 295.0329 | 146.8628
3948 | 8.922022 | 11.07572 | 35.42729 | 21.96849 | 22.60647 | 72.89753 | 0.3133312 | 0.0918757 | 498.709 | 1 | 1 | 1 | 498.709 | Fe-Cr-Ni-Co-V | 295.65 | 61.27511 | 352.2823 | 130.0769
3949 | 13.12269 | 12.2178 | 30.76917 | 18.10876 | 25.78158 | 72.28572 | 0.3134899 | 0.09279119 | 504.5408 | 1 | 0 | 0 |  | Fe-Cr-Ni-Co-V | 374.4445 | 96.29887 | 394.0933 | 126.8144
3950 | 17.292 | 13.2585 | 25.65936 | 15.02742 | 28.76272 | 71.75113 | 0.3135807 | 0.0922478 | 497.7336 | 0 | 0 | 0 |  | Fe-Cr-Ni-Co-V | 466.3297 | 104.169 | 417.3943 | 149.7287
3951 | 23.54252 | 12.38906 | 20.4417 | 11.88168 | 31.74504 | 70.63399 | 0.3152205 | 0.09179559 | 488.3813 | 0 | 0 | 0 |  | Fe-Cr-Ni-Co-V | 507.7513 | 102.854 | 402.4749 | 180.7925
3952 | 29.82964 | 11.49215 | 16.21734 | 8.683608 | 33.77726 | 69.86068 | 0.3162926 | 0.09106604 | 478.25 | 0 | 0 | 0 |  | Fe-Cr-Ni-Co-V | 518.3306 | 107.42 | 388.246 | 201.3305
3953 | 37.08512 | 8.631967 | 12.99322 | 6.522417 | 34.76728 | 68.81333 | 0.3184739 | 0.09102446 | 472.2884 | 0 | 0 | 0 |  | Fe-Cr-Ni-Co-V | 503.8989 | 112.6687 | 371.5049 | 198.9116
3954 | 2.912493 | 5.423318 | 43.87836 | 38.93028 | 8.855551 | 76.27031 | 0.3106641 | 0.07050631 | 336.7412 | 1 | 1 | 1 | 336.7412 | Fe-Cr-Ni-Co-V | 158.323 | 70.96722 | 45.77989 | 152.5618
3955 | 3.960839 | 9.219286 | 39.55023 | 35.52763 | 11.74201 | 76.58358 | 0.3084006 | 0.07920073 | 409.1694 | 1 | 1 | 1 | 409.1694 | Fe-Cr-Ni-Co-V | 178.8483 | 65.77628 | 161.1483 | 179.1421
3956 | 7.005771 | 13.04536 | 34.71443 | 30.62782 | 14.60662 | 76.96409 | 0.305838 | 0.08283871 | 441.8022 | 1 | 1 | 1 | 441.8022 | Fe-Cr-Ni-Co-V | 235.7394 | 51.51226 | 288.773 | 160.8329
3957 | 9.997815 | 15.82429 | 30.47483 | 26.37578 | 17.32729 | 76.99668 | 0.3043273 | 0.08386737 | 450.7469 | 1 | 1 | 1 | 450.7469 | Fe-Cr-Ni-Co-V | 296.346 | 75.70588 | 367.9745 | 114.9922
3958 | 15.11676 | 17.82753 | 26.48169 | 21.26952 | 19.3045 | 77.10107 | 0.3028164 | 0.08406609 | 453.2479 | 1 | 1 | 1 | 453.2479 | Fe-Cr-Ni-Co-V | 372.6275 | 91.25713 | 444.1804 | 135.2944
3959 | 20.29659 | 17.95216 | 22.40014 | 17.13457 | 22.21653 | 76.16586 | 0.3038162 | 0.085284 | 459.7307 | 1 | 0 | 0 |  | Fe-Cr-Ni-Co-V | 469.948 | 95.39088 | 472.6395 | 160.2757
3960 | 26.8023 | 17.27593 | 18.41984 | 13.0539 | 24.44804 | 75.28337 | 0.3049236 | 0.08620299 | 463.7187 | 0 | 0 | 0 |  | Fe-Cr-Ni-Co-V | 511.4538 | 92.16227 | 474.4328 | 176.5055
3961 | 34.50735 | 16.06392 | 13.86801 | 9.639074 | 25.92164 | 74.58536 | 0.3057994 | 0.08499115 | 449.4002 | 0 | 0 | 0 |  | Fe-Cr-Ni-Co-V | 531.1616 | 96.91591 | 463.4498 | 195.2698
3962 | 44.05441 | 11.44649 | 11.84546 | 6.486828 | 26.16681 | 73.1776 | 0.3090169 | 0.08596058 | 450.8343 | 0 | 0 | 0 |  | Fe-Cr-Ni-Co-V | 487.1623 | 112.9884 | 417.9623 | 193.2191
3963 | 2.913994 | 8.139168 | 35.73335 | 46.1254 | 7.088091 | 78.41555 | 0.3058799 | 0.06456813 | 298.3748 | 1 | 1 | 1 | 298.3748 | Fe-Cr-Ni-Co-V | 187.2171 | 60.96899 | 4.186753 | 168.0263
3964 | 4.955642 | 12.91897 | 32.2946 | 40.79009 | 9.040694 | 79.46932 | 0.3019028 | 0.07160982 | 358.7258 | 1 | 1 | 1 | 358.7258 | Fe-Cr-Ni-Co-V | 211.9212 | 61.70003 | 121.1047 | 184.786
3965 | 8.012922 | 17.71841 | 28.42516 | 34.87989 | 10.96362 | 80.54339 | 0.2978045 | 0.07451038 | 386.597 | 1 | 1 | 1 | 386.597 | Fe-Cr-Ni-Co-V | 248.5254 | 50.32436 | 242.7029 | 141.5187
3966 | 11.99681 | 20.47751 | 25.21935 | 29.53946 | 12.76687 | 80.89783 | 0.2956602 | 0.07494599 | 391.1908 | 1 | 1 | 1 | 391.1908 | Fe-Cr-Ni-Co-V | 298.7023 | 62.90483 | 375.7283 | 126.1875
3967 | 17.13151 | 22.5179 | 21.18434 | 24.45877 | 14.70749 | 80.97449 | 0.2941578 | 0.07612741 | 401.6524 | 1 | 0 | 0 |  | Fe-Cr-Ni-Co-V | 365.604 | 85.91198 | 491.7467 | 180.9769
3968 | 22.32184 | 23.6166 | 18.12986 | 19.27259 | 16.65911 | 80.68393 | 0.2936736 | 0.07732431 | 410.2951 | 1 | 0 | 0 |  | Fe-Cr-Ni-Co-V | 455.3708 | 106.4168 | 546.1383 | 216.5218
3969 | 30.62137 | 22.80787 | 13.94713 | 14.00254 | 18.62109 | 79.8278 | 0.2945742 | 0.07818628 | 413.7904 | 0 | 0 | 0 |  | Fe-Cr-Ni-Co-V | 521.3262 | 94.76865 | 548.6039 | 218.3186
3970 | 38.86057 | 20.94683 | 11.82378 | 9.712437 | 18.65638 | 79.3772 | 0.2952154 | 0.07771407 | 407.3521 | 0 | 0 | 0 |  | Fe-Cr-Ni-Co-V | 523.02 | 97.73835 | 530.1976 | 210.1192
3971 | 51.08286 | 15.21932 | 8.590796 | 6.468694 | 18.63833 | 77.73371 | 0.2989456 | 0.07777042 | 400.8148 | 0 | 0 | 0 |  | Fe-Cr-Ni-Co-V | 482.9962 | 109.601 | 449.0744 | 200.5837
3972 | 2.956831 | 12.84705 | 25.89903 | 52.00384 | 6.293252 | 80.93261 | 0.2996393 | 0.06392848 | 302.6858 | 1 | 1 | 1 | 302.6858 | Fe-Cr-Ni-Co-V | 213.792 | 57.51915 | -21.72477 | 170.9147
3973 | 5.92036 | 19.2924 | 23.8541 | 43.73271 | 7.200435 | 83.01383 | 0.2932419 | 0.06380112 | 307.7814 | 1 | 1 | 1 | 307.7814 | Fe-Cr-Ni-Co-V | 255.8435 | 64.94466 | 103.5068 | 153.2475
3974 | 8.961668 | 24.10404 | 20.93219 | 37.82762 | 8.174491 | 84.44957 | 0.2885706 | 0.06540629 | 324.5661 | 1 | 1 | 1 | 324.5661 | Fe-Cr-Ni-Co-V | 290.8864 | 68.56871 | 270.4969 | 173.3557
3975 | 13.18122 | 26.43264 | 19.18329 | 31.0292 | 10.17365 | 84.45401 | 0.2871735 | 0.07077253 | 367.5523 | 1 | 1 | 1 | 367.5523 | Fe-Cr-Ni-Co-V | 319.0755 | 78.02494 | 431.1871 | 181.5593
3976 | 18.17798 | 28.20749 | 16.98366 | 25.5767 | 11.05417 | 84.80943 | 0.2853451 | 0.06961569 | 358.3809 | 1 | 0 | 0 |  | Fe-Cr-Ni-Co-V | 361.5491 | 111.1624 | 544.0676 | 202.5303
3977 | 25.1784 | 29.06832 | 13.76163 | 19.13026 | 12.86139 | 84.47336 | 0.2848292 | 0.0694567 | 355.6881 | 0 | 0 | 0 |  | Fe-Cr-Ni-Co-V | 438.5974 | 126.6028 | 619.0297 | 219.7143
3978 | 32.70546 | 28.54707 | 10.74258 | 14.02083 | 13.98406 | 83.98059 | 0.2850747 | 0.07100662 | 366.9515 | 0 | 0 | 0 |  | Fe-Cr-Ni-Co-V | 483.4409 | 129.385 | 631.486 | 236.6152
3979 | 43.41518 | 25.02279 | 8.692018 | 8.726549 | 14.14345 | 82.90597 | 0.2871488 | 0.07193311 | 370.6764 | 0 | 0 | 0 |  | Fe-Cr-Ni-Co-V | 509.3264 | 129.9574 | 570.1375 | 229.9263
3980 | 56.14818 | 18.05913 | 6.438171 | 5.386457 | 13.96806 | 80.8458 | 0.2919968 | 0.07074791 | 353.2838 | 0 | 0 | 0 |  | Fe-Cr-Ni-Co-V | 468.4602 | 124.4743 | 466.4621 | 204.2792
3981 | 2.950458 | 19.22904 | 17.57338 | 53.96743 | 6.279689 | 83.62423 | 0.2924745 | 0.06095453 | 287.9432 | 1 | 1 | 1 | 287.9432 | Fe-Cr-Ni-Co-V | 255.6372 | 59.15112 | 42.61123 | 156.7826
3982 | 5.961371 | 25.90139 | 16.7091 | 45.08411 | 6.344024 | 86.10332 | 0.285378 | 0.06077361 | 292.6006 | 1 | 1 | 1 | 292.6006 | Fe-Cr-Ni-Co-V | 298.8275 | 77.92051 | 206.8235 | 178.175
3983 | 9.01214 | 30.76589 | 15.78756 | 38.04067 | 6.393746 | 87.8959 | 0.2801514 | 0.06018425 | 291.956 | 1 | 1 | 1 | 291.956 | Fe-Cr-Ni-Co-V | 301.8443 | 72.416 | 375.0154 | 203.8795
3984 | 13.98087 | 33.47177 | 13.64545 | 31.61459 | 7.287323 | 88.54113 | 0.2774641 | 0.05922186 | 285.1228 | 1 | 0 | 0 |  | Fe-Cr-Ni-Co-V | 310.8073 | 88.32076 | 528.4 | 203.3486
3985 | 19.09983 | 35.56555 | 11.62269 | 25.45935 | 8.252589 | 88.92156 | 0.2754595 | 0.06020922 | 293.2689 | 0 | 0 | 0 |  | Fe-Cr-Ni-Co-V | 347.5791 | 120.5317 | 643.9996 | 187.5141
3986 | 25.52172 | 36.118 | 9.65719 | 19.39111 | 9.311977 | 88.72576 | 0.2748948 | 0.06278403 | 313.0999 | 0 | 0 | 0 |  | Fe-Cr-Ni-Co-V | 385.1269 | 134.0698 | 696.5247 | 188.242
3987 | 33.84506 | 35.33078 | 7.546015 | 12.98742 | 10.29072 | 88.13572 | 0.2753252 | 0.06348256 | 316.4701 | 0 | 0 | 0 |  | Fe-Cr-Ni-Co-V | 426.7013 | 148.3949 | 715.7075 | 202.8453
3988 | 45.18307 | 30.59448 | 5.396738 | 7.585449 | 11.24026 | 86.25779 | 0.2791345 | 0.06481078 | 321.4239 | 0 | 0 | 0 |  | Fe-Cr-Ni-Co-V | 477.5869 | 141.474 | 671.2896 | 225.7759
3989 | 58.29095 | 21.89899 | 4.299565 | 4.316646 | 11.19385 | 83.48995 | 0.2857957 | 0.06527871 | 316.8428 | 0 | 0 | 0 |  | Fe-Cr-Ni-Co-V | 488.7086 | 129.259 | 495.4371 | 211.634
3990 | 6.009538 | 34.50338 | 10.52757 | 44.39145 | 4.568059 | 90.31123 | 0.2749343 | 0.05507825 | 257.8815 | 1 | 1 | 1 | 257.8815 | Fe-Cr-Ni-Co-V | 303.8891 | 85.59373 | 391.8086 | 234.2543
3991 | 9.074536 | 38.48893 | 10.59791 | 37.24004 | 4.598581 | 91.73 | 0.2707037 | 0.05443698 | 255.3596 | 0 | 0 | 0 |  | Fe-Cr-Ni-Co-V | 290.7083 | 72.49649 | 553.4517 | 217.2795
3992 | 13.20521 | 41.61259 | 9.6091 | 30.01374 | 5.559363 | 92.39853 | 0.2679275 | 0.05562611 | 265.4646 | 0 | 0 | 0 |  | Fe-Cr-Ni-Co-V | 301.8039 | 92.17084 | 678.4067 | 185.9992
3993 | 18.38488 | 42.79282 | 8.588484 | 23.71216 | 6.521661 | 92.3881 | 0.2669381 | 0.05668996 | 273.2468 | 0 | 0 | 0 |  | Fe-Cr-Ni-Co-V | 326.3092 | 115.31 | 735.8626 | 175.8627
3994 | 25.67131 | 43.02201 | 6.475862 | 17.33757 | 7.493245 | 92.09799 | 0.2665636 | 0.05741525 | 277.6675 | 0 | 0 | 0 |  | Fe-Cr-Ni-Co-V | 361.5763 | 139.7668 | 761.3365 | 179.7547
3995 | 32.95312 | 41.22732 | 5.411963 | 11.95362 | 8.453975 | 91.09571 | 0.2681788 | 0.05872382 | 285.1744 | 0 | 0 | 0 |  | Fe-Cr-Ni-Co-V | 398.1405 | 155.0908 | 770.8638 | 186.8838
3996 | 43.92315 | 36.13921 | 3.220954 | 6.4675 | 10.24919 | 88.66775 | 0.2730692 | 0.06026366 | 290.7389 | 0 | 0 | 0 |  | Fe-Cr-Ni-Co-V | 474.8745 | 152.5011 | 750.0303 | 208.2507
3997 | 9.14973 | 47.32666 | 6.411435 | 34.33017 | 2.782011 | 95.92445 | 0.2602809 | 0.04795528 | 213.6071 | 0 | 0 | 0 |  | Fe-Cr-Ni-Co-V | 279.447 | 86.06248 | 707.3834 | 184.1231
3998 | 13.2991 | 49.52817 | 6.451614 | 26.98852 | 3.732594 | 96.19706 | 0.258539 | 0.04941203 | 224.4547 | 0 | 0 | 0 |  | Fe-Cr-Ni-Co-V | 293.6171 | 105.106 | 750.7199 | 159.9609
3999 | 18.51632 | 50.76077 | 5.40618 | 20.6251 | 4.691634 | 96.17013 | 0.2575548 | 0.05050428 | 232.1434 | 0 | 0 | 0 |  | Fe-Cr-Ni-Co-V | 314.9202 | 124.1473 | 794.6436 | 141.4107
4000 | 24.02314 | 51.54041 | 4.391371 | 14.32865 | 5.716432 | 95.95713 | 0.2570378 | 0.05342246 | 253.8383 | 0 | 0 | 0 |  | Fe-Cr-Ni-Co-V | 348.6596 | 154.1379 | 813.1568 | 146.1409
4001 | 31.0894 | 48.24265 | 4.357017 | 8.748653 | 7.562283 | 93.93765 | 0.2609458 | 0.05528506 | 263.6974 | 0 | 0 | 0 |  | Fe-Cr-Ni-Co-V | 389.7771 | 169.249 | 818.3453 | 171.7579
4002 | 4.973882 | 30.56395 | 49.14299 | 12.59699 | 2.722191 | 88.395 | 0.280437 | 0.05501038 | 249.7163 | 1 | 1 | 1 | 249.7163 | Fe-Cr-Ni-Co-V | 247.0638 | 50.50386 | 473.8642 | 126.461
4003 | 5.023973 | 36.4848 | 42.24502 | 11.66353 | 4.582676 | 89.84888 | 0.2755373 | 0.05983864 | 290.9839 | 1 | 1 | 1 | 290.9839 | Fe-Cr-Ni-Co-V | 265.1901 | 77.42795 | 571.2509 | 142.2468
4004 | 4.096657 | 41.95583 | 36.60048 | 10.80761 | 6.539424 | 91.00438 | 0.2714652 | 0.06272808 | 317.5817 | 1 | 0 | 0 |  | Fe-Cr-Ni-Co-V | 293.9649 | 117.4733 | 689.6974 | 159.7391
4005 | 4.101235 | 46.77576 | 29.09757 | 9.737721 | 10.28772 | 91.08962 | 0.2693288 | 0.06699041 | 353.657 | 0 | 0 | 0 |  | Fe-Cr-Ni-Co-V | 364.9435 | 159.72 | 742.5602 | 180.1063
4006 | 3.137212 | 51.60224 | 24.18152 | 7.724686 | 13.35434 | 91.40959 | 0.2669879 | 0.06779268 | 361.5517 | 0 | 0 | 0 |  | Fe-Cr-Ni-Co-V | 419.9234 | 186.3587 | 782.8486 | 178.7767
4007 | 5.885598 | 19.17912 | 52.58329 | 19.66768 | 2.684309 | 84.09178 | 0.2920822 | 0.05244777 | 221.4247 | 1 | 1 | 1 | 221.4247 | Fe-Cr-Ni-Co-V | 206.1499 | 54.31068 | 266.2902 | 98.42382
4008 | 6.938509 | 24.91736 | 45.84153 | 17.78186 | 4.520745 | 85.5772 | 0.2870579 | 0.05952268 | 278.1378 | 1 | 1 | 1 | 278.1378 | Fe-Cr-Ni-Co-V | 245.7148 | 44.6954 | 406.6241 | 110.3247
4009 | 7.920479 | 29.49725 | 39.54425 | 16.71636 | 6.321664 | 86.60176 | 0.2833086 | 0.06393307 | 315.9859 | 1 | 1 | 1 | 315.9859 | Fe-Cr-Ni-Co-V | 272.7465 | 69.55864 | 497.2128 | 129.7518
4010 | 8.076924 | 33.83986 | 33.95817 | 14.91572 | 9.209327 | 86.9568 | 0.2808867 | 0.06865903 | 356.2044 | 1 | 0 | 0 |  | Fe-Cr-Ni-Co-V | 312.982 | 109.0904 | 619.6988 | 183.7977
4011 | 9.188537 | 38.02191 | 27.90072 | 11.85105 | 13.03778 | 86.8281 | 0.2792755 | 0.07241291 | 387.832 | 0 | 0 | 0 |  | Fe-Cr-Ni-Co-V | 398.1519 | 148.8912 | 700.9313 | 201.9592
4012 | 8.251251 | 42.25251 | 22.76603 | 9.795632 | 16.93457 | 86.64018 | 0.2780201 | 0.07413985 | 402.4249 | 0 | 0 | 0 |  | Fe-Cr-Ni-Co-V | 492.9775 | 165.0043 | 744.1348 | 208.7653
4013 | 7.367495 | 45.07645 | 17.70028 | 7.774635 | 22.08114 | 85.43288 | 0.2790767 | 0.0764366 | 417.2544 | 0 | 0 | 0 |  | Fe-Cr-Ni-Co-V | 576.1267 | 136.359375 | 762.6136 | 224.7772
4014 | 3.877169 | 10.82944 | 52.97809 | 29.66285 | 2.652454 | 80.90724 | 0.3009616 | 0.04783874 | 183.7799 | 1 | 1 | 1 | 183.7799 | Fe-Cr-Ni-Co-V | 177.6003 | 62.44928 | 46.3717 | 113.1507
4015 | 7.737889 | 14.40863 | 46.76583 | 27.55856 | 3.529103 | 82.13474 | 0.2969278 | 0.05261859 | 219.6374 | 1 | 1 | 1 | 219.6374 | Fe-Cr-Ni-Co-V | 198.3082 | 59.34259 | 131.9225 | 133.8202
4016 | 9.867429 | 19.29272 | 40.44891 | 24.99053 | 5.400415 | 83.31771 | 0.2926333 | 0.06014973 | 278.1879 | 1 | 1 | 1 | 278.1879 | Fe-Cr-Ni-Co-V | 228.8089 | 55.53713 | 269.1989 | 140.6379
4017 | 11.83631 | 22.95858 | 35.24944 | 21.8582 | 8.097471 | 83.58875 | 0.2904017 | 0.06739118 | 335.9065 | 1 | 1 | 1 | 335.9065 | Fe-Cr-Ni-Co-V | 266.0115 | 48.1473 | 396.095 | 107.6949
4018 | 13.08528 | 26.24024 | 30.68145 | 18.05713 | 11.93589 | 83.15531 | 0.289621 | 0.07462507 | 393.8205 | 1 | 1 | 1 | 393.8205 | Fe-Cr-Ni-Co-V | 323.0966 | 86.68221 | 523.079 | 178.2257
4019 | 14.23215 | 29.34096 | 25.64437 | 15.01864 | 15.76389 | 82.6987 | 0.2890064 | 0.07907542 | 429.8523 | 1 | 0 | 0 |  | Fe-Cr-Ni-Co-V | 434.2506 | 128.9938 | 613.28 | 220.774
4020 | 13.3726 | 32.56278 | 20.54302 | 11.94058 | 21.58103 | 81.41369 | 0.2900195 | 0.08201895 | 451.1455 | 0 | 0 | 0 |  | Fe-Cr-Ni-Co-V | 562.4652 | 119.8894 | 645.0346 | 214.9442
4021 | 12.47678 | 34.84929 | 16.39271 | 8.777513 | 27.5037 | 79.81041 | 0.2920252 | 0.08171338 | 443.6027 | 0 | 0 | 0 |  | Fe-Cr-Ni-Co-V | 616.174 | 90.33852 | 644.4465 | 205.9641
4022 | 9.4507 | 36.17373 | 13.24466 | 6.648641 | 34.48227 | 77.48886 | 0.2959281 | 0.08072171 | 427.0172 | 0 | 0 | 0 |  | Fe-Cr-Ni-Co-V | 632.711 | 81.16431 | 603.9724 | 214.5822
4023 | 5.805877 | 9.009209 | 43.73441 | 38.80256 | 2.647949 | 80.59687 | 0.301839 | 0.04666503 | 175.0849 | 1 | 1 | 1 | 175.0849 | Fe-Cr-Ni-Co-V | 177.1655 | 59.33774 | -43.4067 | 124.6032
4024 | 9.845196 | 11.9162 | 39.32296 | 35.32348 | 3.592165 | 81.47736 | 0.2986627 | 0.05176783 | 212.3471 | 1 | 1 | 1 | 212.3471 | Fe-Cr-Ni-Co-V | 196.6641 | 53.3269 | 21.54046 | 150.3721
4025 | 13.92062 | 14.81223 | 34.48916 | 30.42906 | 6.348927 | 81.48978 | 0.2969127 | 0.06128642 | 282.903 | 1 | 1 | 1 | 282.903 | Fe-Cr-Ni-Co-V | 221.3634 | 57.57693 | 160.882 | 177.3752
4026 | 16.88611 | 17.57132 | 30.27728 | 26.20479 | 9.060506 | 81.43564 | 0.2955003 | 0.06795307 | 335.1043 | 1 | 1 | 1 | 335.1043 | Fe-Cr-Ni-Co-V | 245.0386 | 44.85704 | 291.0793 | 152.0153
4027 | 19.0731 | 19.62714 | 26.37825 | 21.18644 | 13.73507 | 80.2293 | 0.2964203 | 0.07587085 | 396.0805 | 1 | 1 | 1 | 396.0805 | Fe-Cr-Ni-Co-V | 319.4056 | 67.19323 | 438.3253 | 127.471
4028 | 19.28048 | 22.67491 | 22.39864 | 17.13343 | 18.51254 | 79.3547 | 0.2966664 | 0.08060375 | 432.8825 | 1 | 0 | 0 |  | Fe-Cr-Ni-Co-V | 454.6842 | 104.2045 | 531.4128 | 202.3572
4029 | 18.66156 | 25.09683 | 18.52519 | 13.12855 | 24.58786 | 77.75315 | 0.2985527 | 0.08343216 | 450.7033 | 0 | 0 | 0 |  | Fe-Cr-Ni-Co-V | 582.6275 | 76.06437 | 558.91 | 199.3809
4030 | 17.48176 | 26.808 | 14.05135 | 9.766501 | 31.89239 | 75.52726 | 0.3019288 | 0.08504357 | 455.3839 | 0 | 0 | 0 |  | Fe-Cr-Ni-Co-V | 611.0058 | 73.77765 | 537.5991 | 201.9361
4031 | 12.60694 | 27.38775 | 12.14673 | 6.651808 | 41.20678 | 72.16816 | 0.3082146 | 0.08352247 | 428.6474 | 0 | 0 | 0 |  | Fe-Cr-Ni-Co-V | 616.2841 | 88.65136 | 487.9808 | 207.4693
4032 | 8.699046 | 7.199282 | 35.55784 | 45.89885 | 2.644979 | 80.26507 | 0.302661 | 0.04468786 | 162.344 | 1 | 1 | 1 | 162.344 | Fe-Cr-Ni-Co-V | 178.9126 | 54.84011 | -132.1089 | 139.2057
4033 | 13.77816 | 9.162904 | 32.06734 | 40.50306 | 4.488538 | 80.34717 | 0.301077 | 0.05379761 | 224.5117 | 1 | 1 | 1 | 224.5117 | Fe-Cr-Ni-Co-V | 199.4801 | 52.29233 | -46.35442 | 136.5622
4034 | 18.87303 | 11.09786 | 28.18967 | 34.59092 | 7.248528 | 80.00669 | 0.3002189 | 0.06270964 | 289.8117 | 1 | 1 | 1 | 289.8117 | Fe-Cr-Ni-Co-V | 222.8486 | 51.70948 | 73.27102 | 156.0626
4035 | 21.83537 | 12.93707 | 25.0373 | 29.32622 | 10.86403 | 79.19909 | 0.3004549 | 0.07116549 | 353.9761 | 1 | 1 | 1 | 353.9761 | Fe-Cr-Ni-Co-V | 247.9836 | 43.26203 | 207.4863 | 165.681
4036 | 24.07314 | 14.9421 | 21.08578 | 24.34498 | 15.55401 | 78.034 | 0.3013448 | 0.07831353 | 408.5433 | 1 | 1 | 1 | 408.5433 | Fe-Cr-Ni-Co-V | 307.3057 | 60.92908 | 341.9521 | 151.9753
4037 | 25.33197 | 16.98132 | 18.10573 | 19.24694 | 20.33403 | 76.8495 | 0.3024375 | 0.08264124 | 440.4661 | 1 | 0 | 0 |  | Fe-Cr-Ni-Co-V | 449.5098 | 91.13285 | 450.8567 | 177.3481
4038 | 24.64869 | 19.12418 | 14.03344 | 14.08919 | 28.10449 | 74.5645 | 0.3056637 | 0.08632945 | 461.8858 | 0 | 0 | 0 |  | Fe-Cr-Ni-Co-V | 571.6608 | 78.87509 | 479.8933 | 182.1538
4039 | 22.83524 | 19.32782 | 12.0009 | 9.857926 | 35.97811 | 71.65719 | 0.3109358 | 0.0875173 | 458.6111 | 0 | 0 | 0 |  | Fe-Cr-Ni-Co-V | 589.4893 | 81.46362 | 449.022 | 201.0279
4040 | 16.84756 | 19.60727 | 8.854119 | 6.666971 | 48.02407 | 67.44678 | 0.3190617 | 0.08422257 | 413.1462 | 0 | 0 | 0 |  | Fe-Cr-Ni-Co-V | 596.8356 | 94.16298 | 404.169 | 229.8743
4041 | 13.68604 | 6.37115 | 25.68786 | 51.57983 | 2.675117 | 80.39218 | 0.302065 | 0.04399752 | 158.6567 | 1 | 1 | 1 | 158.6567 | Fe-Cr-Ni-Co-V | 190.7611 | 57.36205 | -197.1369 | 136.6877
4042 | 20.50435 | 7.272551 | 23.60439 | 43.27491 | 5.343796 | 79.6638 | 0.3020881 | 0.05557493 | 236.0909 | 1 | 1 | 1 | 236.0909 | Fe-Cr-Ni-Co-V | 214.7207 | 54.95819 | -96.97536 | 131.2421
4043 | 25.59055 | 8.247435 | 20.69067 | 37.39117 | 8.080174 | 78.96181 | 0.3022519 | 0.06388039 | 296.172 | 0 | 1 | 0 |  | Fe-Cr-Ni-Co-V | 236.1498 | 54.04675 | 3.261648 | 145.5428
4044 | 28.10632 | 10.28037 | 18.99139 | 30.71879 | 11.90313 | 78.10031 | 0.302592 | 0.07193811 | 357.2577 | 0 | 1 | 0 |  | Fe-Cr-Ni-Co-V | 263.1642 | 39.33835 | 169.4184 | 155.9656
4045 | 30.07968 | 11.2022 | 16.86204 | 25.39355 | 16.46252 | 76.57286 | 0.3045913 | 0.07903819 | 409.4392 | 0 | 1 | 0 |  | Fe-Cr-Ni-Co-V | 302.5747 | 51.19033 | 279.5435 | 169.1719
4046 | 31.15657 | 13.10044 | 13.73313 | 19.09064 | 22.91922 | 74.7003 | 0.3069676 | 0.08517868 | 452.7871 | 0 | 0 | 0 |  | Fe-Cr-Ni-Co-V | 464.0331 | 100.0206 | 395.228 | 186.5089
4047 | 30.80585 | 14.3408 | 10.7932 | 14.0869 | 29.97325 | 72.44998 | 0.3104881 | 0.08769661 | 463.6655 | 0 | 0 | 0 |  | Fe-Cr-Ni-Co-V | 540.3035 | 96.60611 | 429.6361 | 198.02
4048 | 27.33182 | 14.68103 | 8.839412 | 8.874529 | 40.27322 | 68.76783 | 0.3173218 | 0.08798164 | 448.5339 | 0 | 0 | 0 |  | Fe-Cr-Ni-Co-V | 570.0601 | 94.50953 | 405.8009 | 220.2138
4049 | 20.05968 | 14.74456 | 6.658246 | 5.570581 | 52.96694 | 64.39906 | 0.3260349 | 0.08361426 | 394.0989 | 0 | 0 | 0 |  | Fe-Cr-Ni-Co-V | 572.1533 | 104.651 | 375.8053 | 235.1528
4050 | 20.38917 | 6.327736 | 17.34872 | 53.27749 | 2.656889 | 80.80862 | 0.3005174 | 0.04300411 | 153.329 | 0 | 1 | 0 |  | Fe-Cr-Ni-Co-V | 212.7102 | 59.90184 | -204.0628 | 134.4242
4051 | 27.40158 | 6.378016 | 16.45795 | 44.40646 | 5.356001 | 79.70584 | 0.3015179 | 0.0546253 | 229.5729 | 0 | 1 | 0 |  | Fe-Cr-Ni-Co-V | 234.308 | 55.55215 | -122.4351 | 138.3554
4052 | 32.51793 | 6.4221 | 15.53597 | 37.43447 | 8.089531 | 78.59535 | 0.302777 | 0.06295469 | 288.0249 | 0 | 1 | 0 |  | Fe-Cr-Ni-Co-V | 249.709 | 51.92807 | -26.77004 | 154.072
4053 | 35.4538 | 7.335343 | 13.4568 | 31.17753 | 12.57651 | 77.0742 | 0.3046276 | 0.07300935 | 362.1543 | 0 | 1 | 0 |  | Fe-Cr-Ni-Co-V | 280.967 | 48.41962 | 127.0109 | 168.4564
4054 | 37.77385 | 8.329525 | 11.49314 | 25.17556 | 17.22793 | 75.56787 | 0.3065529 | 0.07970727 | 410.8568 | 0 | 0 | 0 |  | Fe-Cr-Ni-Co-V | 323.4705 | 55.9981 | 254.5178 | 185.7568
4055 | 38.55169 | 9.445607 | 9.597112 | 19.27048 | 23.13512 | 73.63748 | 0.3093888 | 0.08475332 | 444.3594 | 0 | 0 | 0 |  | Fe-Cr-Ni-Co-V | 438.5616 | 105.242 | 350.6747 | 198.442
4056 | 38.0019 | 10.5188 | 7.556833 | 13.00604 | 30.91643 | 71.06274 | 0.3135994 | 0.08823799 | 461.3554 | 0 | 0 | 0 |  | Fe-Cr-Ni-Co-V | 512.4148 | 108.9253 | 381.8569 | 207.0139
4057 | 33.35074 | 11.64412 | 5.477264 | 7.698634 | 41.82924 | 67.4761 | 0.320138 | 0.08826165 | 444.4324 | 0 | 0 | 0 |  | Fe-Cr-Ni-Co-V | 548.9617 | 107.4865 | 383.5441 | 231.9975
4058 | 24.31517 | 11.81139 | 4.444755 | 4.462413 | 54.96627 | 63.00629 | 0.3292194 | 0.08311097 | 383.6507 | 0 | 0 | 0 |  | Fe-Cr-Ni-Co-V | 558.8098 | 110.8481 | 361.0113 | 242.3222
4059 | 36.28873 | 4.565729 | 10.3088 | 43.46898 | 5.36776 | 79.40504 | 0.3016975 | 0.05345016 | 220.4824 | 0 | 1 | 0 |  | Fe-Cr-Ni-Co-V | 247.7347 | 57.34476 | -142.1101 | 152.9171
4060 | 40.46997 | 4.595038 | 10.37498 | 36.45669 | 8.103327 | 78.2483 | 0.3031677 | 0.06201202 | 279.8463 | 0 | 1 | 0 |  | Fe-Cr-Ni-Co-V | 268.8114 | 56.2249 | -50.28442 | 168.5378
4061 | 43.80225 | 5.561156 | 9.417258 | 29.41453 | 11.80481 | 77.06888 | 0.3044154 | 0.07037725 | 340.8611 | 0 | 1 | 0 |  | Fe-Cr-Ni-Co-V | 294.0182 | 51.50065 | 87.81425 | 172.8422
4062 | 45.19857 | 6.546065 | 8.445793 | 23.3182 | 16.49136 | 75.49579 | 0.3065724 | 0.07771583 | 393.7967 | 0 | 0 | 0 |  | Fe-Cr-Ni-Co-V | 333.4539 | 67.75404 | 227.9334 | 184.361
4063 | 45.71169 | 7.566147 | 6.406255 | 17.15121 | 23.1647 | 73.23376 | 0.3100545 | 0.08422802 | 437.773 | 0 | 0 | 0 |  | Fe-Cr-Ni-Co-V | 439.7404 | 108.4217 | 336.494 | 209.8056
4064 | 44.1334 | 8.600259 | 5.393953 | 11.91384 | 29.95855 | 70.98044 | 0.3138267 | 0.08770691 | 456.2061 | 0 | 0 | 0 |  | Fe-Cr-Ni-Co-V | 496.2549 | 115.6103 | 356.2431 | 211.034
4065 | 39.19576 | 10.56375 | 3.252483 | 6.530808 | 40.4572 | 67.80911 | 0.3193473 | 0.08830487 | 446.2701 | 0 | 0 | 0 |  | Fe-Cr-Ni-Co-V | 543.8777 | 109.4655 | 382.3733 | 239.9774
4066 | 49.467 | 2.763357 | 6.239289 | 33.40841 | 8.121944 | 77.88353 | 0.3035058 | 0.06121012 | 272.8338 | 0 | 1 | 0 |  | Fe-Cr-Ni-Co-V | 281.8463 | 54.0637 | -65.52712 | 169.1381
4067 | 51.8598 | 3.714134 | 6.289513 | 26.31042 | 11.82613 | 76.65924 | 0.3049632 | 0.0696336 | 333.1432 | 0 | 1 | 0 |  | Fe-Cr-Ni-Co-V | 314.7477 | 65.69296 | 76.46501 | 188.0993
4068 | 53.3309 | 4.684283 | 5.288242 | 20.17515 | 16.52142 | 75.09766 | 0.3071144 | 0.07705017 | 386.2348 | 0 | 0 | 0 |  | Fe-Cr-Ni-Co-V | 362.5971 | 85.09079 | 227.0948 | 213.4034
4069 | 54.36526 | 5.730162 | 4.312646 | 14.07178 | 21.52015 | 73.5014 | 0.3094031 | 0.08187844 | 418.7235 | 0 | 0 | 0 |  | Fe-Cr-Ni-Co-V | 432.7981 | 109.957 | 310.1827 | 217.776
4070 | 51.30329 | 7.642497 | 4.313933 | 8.662143 | 28.07814 | 71.55844 | 0.3124606 | 0.08642237 | 447.5262 | 0 | 0 | 0 |  | Fe-Cr-Ni-Co-V | 481.8821 | 117.9888 | 353.1871 | 219.6256
4071 | 5.002068 | 2.794287 | 49.42148 | 12.66838 | 30.11379 | 66.44571 | 0.3282567 | 0.1054791 | 575.7108 | 1 | 1 | 1 | 575.7108 | Fe-Cr-Ni-Co-V | 275.7106 | 73.8261 | 294.6036 | 161.4405
4072 | 5.056591 | 4.707907 | 42.5193 | 11.73926 | 35.97695 | 65.22853 | 0.3296194 | 0.1060962 | 573.4854 | 0 | 0 | 0 |  | Fe-Cr-Ni-Co-V | 372.5511 | 120.3178 | 314.4937 | 149.4301
4073 | 4.12618 | 6.722895 | 36.86425 | 10.8855 | 41.40118 | 64.19177 | 0.3307945 | 0.1044477 | 553.8412 | 0 | 0 | 0 |  | Fe-Cr-Ni-Co-V | 448.0744 | 124.8754 | 335.0193 | 154.9731
4074 | 4.13163 | 10.5785 | 29.31322 | 9.80989 | 46.16676 | 64.12694 | 0.3295112 | 0.09905985 | 510.3694 | 0 | 0 | 0 |  | Fe-Cr-Ni-Co-V | 531.6341 | 105.4328 | 349.8106 | 180.2179
4075 | 3.161558 | 13.73656 | 24.36918 | 7.784634 | 50.94807 | 63.72424 | 0.3292487 | 0.09356584 | 465.2227 | 0 | 0 | 0 |  | Fe-Cr-Ni-Co-V | 570.1633 | 101.8492 | 367.8704 | 205.0224
4076 | 5.905286 | 2.74904 | 52.75919 | 19.73347 | 18.85302 | 70.71474 | 0.3208555 | 0.09322061 | 497.0723 | 1 | 1 | 1 | 497.0723 | Fe-Cr-Ni-Co-V | 172.4911 | 66.7338 | 201.543 | 164.1465
4077 | 6.967197 | 4.633404 | 46.03106 | 17.85538 | 24.51296 | 69.40788 | 0.3221526 | 0.09871179 | 537.1907 | 1 | 1 | 1 | 537.1907 | Fe-Cr-Ni-Co-V | 248.0529 | 54.58409 | 287.2607 | 158.4837
4078 | 7.95767 | 6.482822 | 39.72993 | 16.79485 | 29.03473 | 68.57286 | 0.3227258 | 0.1000319 | 543.7751 | 1 | 1 | 1 | 543.7751 | Fe-Cr-Ni-Co-V | 312.3021 | 79.28531 | 324.3034 | 147.9335
4079 | 8.117157 | 9.446785 | 34.12732 | 14.99002 | 33.31872 | 68.20551 | 0.3222085 | 0.09982997 | 541.0567 | 0 | 0 | 0 |  | Fe-Cr-Ni-Co-V | 421.2092 | 116.0152 | 356.4574 | 145.6645
4080 | 9.234823 | 13.3747 | 28.04127 | 11.91075 | 37.43846 | 68.28183 | 0.3205104 | 0.09671601 | 516.2195 | 0 | 0 | 0 |  | Fe-Cr-Ni-Co-V | 518.7332 | 107.1318 | 400.1351 | 177.9623
4081 | 8.293243 | 17.37309 | 22.88189 | 9.845485 | 41.60629 | 68.2829 | 0.3191636 | 0.09297101 | 485.9556 | 0 | 0 | 0 |  | Fe-Cr-Ni-Co-V | 570.6987 | 93.51247 | 414.9599 | 183.7471
4082 | 7.401325 | 22.64172 | 17.78155 | 7.810335 | 44.36507 | 69.19247 | 0.3157598 | 0.08762486 | 448.0093 | 0 | 0 | 0 |  | Fe-Cr-Ni-Co-V | 604.8804 | 86.20901 | 445.0863 | 194.2708
4083 | 3.883565 | 2.711827 | 53.0655 | 29.71179 | 10.62732 | 74.12767 | 0.3153756 | 0.07592157 | 370.88 | 1 | 1 | 1 | 370.88 | Fe-Cr-Ni-Co-V | 121.2209 | 88.79845 | 66.59579 | 128.3363
4084 | 7.754885 | 3.610068 | 46.86854 | 27.61909 | 14.14742 | 73.25538 | 0.3159356 | 0.08166881 | 413.6381 | 1 | 1 | 1 | 413.6381 | Fe-Cr-Ni-Co-V | 152.4409 | 71.81117 | 133.421 | 152.0529
4085 | 9.895083 | 5.527653 | 40.56227 | 25.06056 | 18.95442 | 72.22547 | 0.3165873 | 0.0900544 | 479.7148 | 1 | 1 | 1 | 479.7148 | Fe-Cr-Ni-Co-V | 212.5108 | 51.37481 | 226.3976 | 155.8103
4086 | 11.87168 | 8.289793 | 35.35479 | 21.92353 | 22.5602 | 71.98828 | 0.3156575 | 0.09174925 | 493.1439 | 1 | 1 | 1 | 493.1439 | Fe-Cr-Ni-Co-V | 272.2888 | 52.42251 | 313.0023 | 136.2915
4087 | 13.12269 | 12.2178 | 30.76917 | 18.10876 | 25.78158 | 72.28572 | 0.3134899 | 0.09279119 | 504.5408 | 1 | 0 | 0 |  | Fe-Cr-Ni-Co-V | 378.7487 | 98.70757 | 385.1449 | 125.3534
4088 | 14.2705 | 16.13356 | 25.71347 | 15.05911 | 28.82337 | 72.65267 | 0.3112431 | 0.0916455 | 497.2497 | 0 | 0 | 0 |  | Fe-Cr-Ni-Co-V | 509.2529 | 102.118 | 438.6325 | 154.2536
4089 | 13.40123 | 22.07492 | 20.587 | 11.96614 | 31.9707 | 73.61318 | 0.3074476 | 0.08895658 | 479.5655 | 0 | 0 | 0 |  | Fe-Cr-Ni-Co-V | 590.8844 | 72.43504 | 500.4973 | 181.4605
4090 | 12.49395 | 28.11167 | 16.41527 | 8.789592 | 34.18952 | 74.89764 | 0.3030913 | 0.08528634 | 454.6774 | 0 | 0 | 0 |  | Fe-Cr-Ni-Co-V | 614.9233 | 75.38374 | 543.1912 | 199.7455
4091 | 9.452574 | 35.20304 | 13.24729 | 6.649959 | 35.44714 | 76.79376 | 0.2975053 | 0.08082442 | 425.5439 | 0 | 0 | 0 |  | Fe-Cr-Ni-Co-V | 630.2694 | 80.3029 | 591.4246 | 195.5095
4092 | 5.813312 | 2.706224 | 43.79042 | 38.85225 | 8.837802 | 75.30819 | 0.3130524 | 0.06921114 | 323.6989 | 1 | 1 | 1 | 323.6989 | Fe-Cr-Ni-Co-V | 149.7186 | 70.69814 | 2.309771 | 153.4255
4093 | 9.861695 | 3.672668 | 39.38886 | 35.38268 | 11.6941 | 74.65879 | 0.3132131 | 0.07794567 | 391.3025 | 1 | 1 | 1 | 391.3025 | Fe-Cr-Ni-Co-V | 160.646 | 67.08935 | 72.1376 | 168.0751
4094 | 13.94418 | 6.49132 | 34.54754 | 30.48057 | 14.5364 | 74.73882 | 0.3114435 | 0.08217365 | 426.9381 | 1 | 1 | 1 | 426.9381 | Fe-Cr-Ni-Co-V | 201.8857 | 54.9212 | 176.9582 | 180.8663
4095 | 16.91466 | 9.263698 | 30.32847 | 26.2491 | 17.24407 | 74.81227 | 0.3098664 | 0.08382448 | 441.0169 | 1 | 1 | 1 | 441.0169 | Fe-Cr-Ni-Co-V | 250.521 | 43.78366 | 253.9191 | 165.1767
4096 | 19.09482 | 14.03535 | 26.40828 | 21.21056 | 19.25099 | 75.85971 | 0.3059812 | 0.08497792 | 454.8306 | 1 | 1 | 1 | 454.8306 | Fe-Cr-Ni-Co-V | 321.3916 | 68.14671 | 387.8405 | 128.7825
4097 | 19.29527 | 18.91025 | 22.41582 | 17.14657 | 22.23209 | 76.47345 | 0.3030269 | 0.08625992 | 468.0753 | 1 | 0 | 0 |  | Fe-Cr-Ni-Co-V | 475.0248 | 93.841 | 476.738 | 168.9735
4098 | 18.66156 | 25.09683 | 18.52519 | 13.12855 | 24.58786 | 77.75315 | 0.2985527 | 0.08533006 | 466.122 | 0 | 0 | 0 |  | Fe-Cr-Ni-Co-V | 583.4267 | 73.4696 | 550.0279 | 196.6419
4099 | 17.46142 | 32.51469 | 14.03499 | 9.755136 | 26.23376 | 79.71105 | 0.2925267 | 0.08077697 | 435.051 | 0 | 0 | 0 |  | Fe-Cr-Ni-Co-V | 617.4522 | 80.40961 | 636.9196 | 217.3881
4100 | 12.56953 | 41.93499 | 12.11069 | 6.632074 | 26.75272 | 82.6176 | 0.2845376 | 0.07663663 | 410.8475 | 0 | 0 | 0 |  | Fe-Cr-Ni-Co-V | 625.534 | 101.9878 | 722.0467 | 223.8591
4101 | 8.706991 | 2.702197 | 35.59032 | 45.94077 | 7.05972 | 76.47792 | 0.3106734 | 0.06250482 | 277.0041 | 1 | 1 | 1 | 277.0041 | Fe-Cr-Ni-Co-V | 177.9694 | 62.10347 | -85.91694 | 148.3626
4102 | 13.79097 | 4.585713 | 32.09717 | 40.54073 | 8.985425 | 76.5515 | 0.3091644 | 0.07035038 | 338.0293 | 1 | 1 | 1 | 338.0293 | Fe-Cr-Ni-Co-V | 189.2845 | 59.36252 | -4.362956 | 161.54
4103 | 18.8872 | 7.404129 | 28.21083 | 34.61689 | 10.88096 | 76.99727 | 0.3066824 | 0.07382449 | 367.9477 | 1 | 1 | 1 | 367.9477 | Fe-Cr-Ni-Co-V | 212.5084 | 49.35769 | 108.9771 | 183.2058
4104 | 21.84356 | 11.09308 | 25.04668 | 29.33722 | 12.67946 | 77.72306 | 0.3036501 | 0.07474657 | 378.3628 | 1 | 1 | 1 | 378.3628 | Fe-Cr-Ni-Co-V | 252.0294 | 40.61586 | 218.2185 | 173.5482
4105 | 24.06858 | 15.87297 | 21.08179 | 24.34037 | 14.63629 | 78.76437 | 0.2997499 | 0.07663604 | 397.7002 | 1 | 1 | 1 | 397.7002 | Fe-Cr-Ni-Co-V | 303.4459 | 50.3504 | 336.9213 | 136.1552
4106 | 25.3126 | 20.73908 | 18.09189 | 19.23222 | 16.62421 | 79.742 | 0.296069 | 0.07771597 | 410.0564 | 1 | 0 | 0 |  | Fe-Cr-Ni-Co-V | 430.3703 | 97.62384 | 494.7168 | 198.1224
4107 | 24.60099 | 28.63074 | 14.00628 | 14.06193 | 18.70007 | 81.70168 | 0.2897841 | 0.0770294 | 411.0029 | 0 | 0 | 0 |  | Fe-Cr-Ni-Co-V | 540.3809 | 109.8012 | 616.4096 | 222.8954
4108 | 22.75496 | 36.59377 | 11.95871 | 9.823272 | 18.86928 | 84.3796 | 0.282411 | 0.07418501 | 395.5251 | 0 | 0 | 0 |  | Fe-Cr-Ni-Co-V | 572.116 | 123.5293 | 725.8751 | 226.8663
4109 | 16.74767 | 48.72754 | 8.80162 | 6.62744 | 19.09573 | 88.37715 | 0.271672 | 0.06912165 | 364.7052 | 0 | 0 | 0 |  | Fe-Cr-Ni-Co-V | 558.7404 | 155.5269 | 814.4208 | 198.8253
4110 | 13.69615 | 2.732511 | 25.70684 | 51.61794 | 6.246553 | 77.33113 | 0.3085409 | 0.06135731 | 272.1261 | 1 | 1 | 1 | 272.1261 | Fe-Cr-Ni-Co-V | 203.3265 | 54.46513 | -160.2549 | 147.6314
4111 | 20.51191 | 5.456425 | 23.6131 | 43.29087 | 7.127689 | 78.16095 | 0.3052921 | 0.06138582 | 274.5378 | 1 | 1 | 1 | 274.5378 | Fe-Cr-Ni-Co-V | 218.9202 | 55.52391 | -79.92961 | 161.4776
4112 | 25.59055 | 8.247435 | 20.69067 | 37.39117 | 8.080174 | 78.96181 | 0.3022519 | 0.0639116 | 296.009 | 0 | 1 | 0 |  | Fe-Cr-Ni-Co-V | 238.456 | 52.97417 | 9.693514 | 161.8056
4113 | 28.09567 | 12.14492 | 18.98419 | 30.70715 | 10.06806 | 79.59243 | 0.2993624 | 0.07016419 | 347.5038 | 0 | 1 | 0 |  | Fe-Cr-Ni-Co-V | 262.795 | 45.32661 | 161.6686 | 157.236
4114 | 30.04555 | 16.78423 | 16.84291 | 25.36474 | 10.96256 | 80.96638 | 0.2950121 | 0.06953997 | 346.1116 | 0 | 1 | 0 |  | Fe-Cr-Ni-Co-V | 296.4164 | 54.3147 | 297.8087 | 146.9923
4115 | 31.09166 | 23.34492 | 13.70452 | 19.05087 | 12.80802 | 82.58011 | 0.2896163 | 0.06983314 | 353.0217 | 0 | 0 | 0 |  | Fe-Cr-Ni-Co-V | 409.1522 | 115.9833 | 517.1782 | 219.47
4116 | 30.70464 | 30.49319 | 10.75774 | 14.04062 | 14.0038 | 84.61635 | 0.2834616 | 0.07071385 | 366.5288 | 0 | 0 | 0 |  | Fe-Cr-Ni-Co-V | 480.8838 | 134.6952 | 658.9555 | 224.54
4117 | 27.18612 | 40.88775 | 8.792292 | 8.827221 | 14.30662 | 88.04762 | 0.2740802 | 0.06880427 | 360.5035 | 0 | 0 | 0 |  | Fe-Cr-Ni-Co-V | 507.6851 | 153.8959 | 773.8408 | 208.2509
4118 | 19.90099 | 53.63568 | 6.605573 | 5.526513 | 14.33125 | 92.31862 | 0.2628172 | 0.06296478 | 322.7263 | 0 | 0 | 0 |  | Fe-Cr-Ni-Co-V | 495.6943 | 180.0131 | 832.1682 | 190.6825
4119 | 20.40413 | 2.713877 | 17.36145 | 53.31659 | 6.203956 | 77.78338 | 0.3069298 | 0.0573336 | 244.1038 | 1 | 1 | 1 | 244.1038 | Fe-Cr-Ni-Co-V | 228.0417 | 59.36755 | -176.8871 | 163.0311
4120 | 27.40664 | 5.467882 | 16.46099 | 44.41466 | 6.249822 | 78.95481 | 0.3031207 | 0.05760688 | 249.2005 | 0 | 1 | 0 |  | Fe-Cr-Ni-Co-V | 238.9829 | 56.67163 | -112.051 | 146.1358
4121 | 32.50583 | 8.253915 | 15.53019 | 37.42054 | 6.289517 | 80.0882 | 0.2995726 | 0.05778066 | 253.4212 | 0 | 1 | 0 |  | Fe-Cr-Ni-Co-V | 246.6101 | 57.60099 | -50.35015 | 135.1164
4122 | 35.41429 | 12.82254 | 13.44181 | 31.14279 | 7.17857 | 81.46821 | 0.2951215 | 0.0579959 | 258.4705 | 0 | 1 | 0 |  | Fe-Cr-Ni-Co-V | 271.6776 | 64.91699 | 81.0581 | 151.0546
4123 | 37.70308 | 17.55161 | 11.47161 | 25.12839 | 8.145311 | 82.82604 | 0.2907304 | 0.06010611 | 277.3519 | 0 | 1 | 0 |  | Fe-Cr-Ni-Co-V | 312.7861 | 78.18342 | 249.2398 | 148.1095
4124 | 38.44123 | 23.54636 | 9.569614 | 19.21526 | 9.227532 | 84.52372 | 0.2854596 | 0.06354252 | 308.2581 | 0 | 0 | 0 |  | Fe-Cr-Ni-Co-V | 355.7751 | 108.6792 | 470.7008 | 214.566
4125 | 37.84045 | 31.42234 | 7.524729 | 12.95078 | 10.2617 | 86.84536 | 0.2785805 | 0.06382671 | 316.0201 | 0 | 0 | 0 |  | Fe-Cr-Ni-Co-V | 428.4554 | 141.5688 | 660.2459 | 219.8063
4126 | 33.14203 | 42.42794 | 5.442988 | 7.650457 | 11.33659 | 90.1209 | 0.269359 | 0.06262932 | 314.1689 | 0 | 0 | 0 |  | Fe-Cr-Ni-Co-V | 472.6092 | 165.0998 | 791.7509 | 192.1907
4127 | 24.0987 | 55.6046 | 4.405184 | 4.422685 | 11.46883 | 94.44651 | 0.2580515 | 0.05851371 | 290.6604 | 0 | 0 | 0 |  | Fe-Cr-Ni-Co-V | 456.0604 | 188.1499 | 851.2449 | 176.5883
4128 | 36.28201 | 5.47786 | 10.30689 | 43.46093 | 4.472306 | 80.15618 | 0.3000933 | 0.05018368 | 199.4705 | 0 | 1 | 0 |  | Fe-Cr-Ni-Co-V | 243.3948 | 56.23912 | -162.1691 | 144.0266
4129 | 40.43982 | 8.264906 | 10.36725 | 36.42953 | 4.498495 | 81.23538 | 0.296753 | 0.05079136 | 206.0173 | 0 | 1 | 0 |  | Fe-Cr-Ni-Co-V | 253.3237 | 58.92395 | -102.352 | 127.5109
4130 | 43.74469 | 12.03334 | 9.404883 | 29.37588 | 5.441214 | 82.25363 | 0.2932009 | 0.05425049 | 232.7041 | 0 | 1 | 0 |  | Fe-Cr-Ni-Co-V | 273.6581 | 68.05548 | 13.17371 | 147.8076
4131 | 45.10448 | 16.7977 | 8.428211 | 23.26966 | 6.399957 | 83.57233 | 0.2889739 | 0.05684346 | 254.3107 | 0 | 1 | 0 |  | Fe-Cr-Ni-Co-V | 318.6888 | 85.22829 | 185.8387 | 148.1538
4132 | 45.56312 | 23.56736 | 6.385434 | 17.09547 | 7.388611 | 85.58103 | 0.2829094 | 0.05863455 | 272.0067 | 0 | 0 | 0 |  | Fe-Cr-Ni-Co-V | 351.7094 | 108.0962 | 437.1375 | 198.5326
4133 | 43.93756 | 30.443 | 5.370017 | 11.86097 | 8.388452 | 87.51985 | 0.2771747 | 0.05987877 | 285.7884 | 0 | 0 | 0 |  | Fe-Cr-Ni-Co-V | 401.9626 | 141.5567 | 639.9316 | 209.1939
4134 | 38.95299 | 41.0389 | 3.232338 | 6.490357 | 10.28541 | 90.26871 | 0.2690233 | 0.05941132 | 287.9201 | 0 | 0 | 0 |  | Fe-Cr-Ni-Co-V | 458.7919 | 161.837 | 789.9542 | 196.4692
4135 | 49.41162 | 8.280789 | 6.232304 | 33.371 | 2.704284 | 82.36428 | 0.2938738 | 0.04255582 | 153.1777 | 0 | 1 | 0 |  | Fe-Cr-Ni-Co-V | 249.2777 | 59.47013 | -144.7883 | 119.6244
4136 | 51.77206 | 12.05051 | 6.278872 | 26.2659 | 3.632654 | 83.32762 | 0.2905301 | 0.04687287 | 182.8085 | 0 | 1 | 0 |  | Fe-Cr-Ni-Co-V | 270.2586 | 66.8669 | -35.02063 | 122.3733
4137 | 53.1995 | 16.82187 | 5.275212 | 20.12544 | 4.577976 | 84.64632 | 0.2862951 | 0.05032709 | 208.6674 | 0 | 1 | 0 |  | Fe-Cr-Ni-Co-V | 309.8716 | 83.71074 | 141.0726 | 131.2018
4138 | 54.18684 | 21.89354 | 4.298493 | 14.0256 | 5.595528 | 86.00393 | 0.2819429 | 0.05562601 | 249.6812 | 0 | 0 | 0 |  | Fe-Cr-Ni-Co-V | 347.9163 | 98.34486 | 371.1109 | 133.3778
4139 | 51.08555 | 28.53773 | 4.295624 | 8.625379 | 7.455725 | 87.40717 | 0.2773597 | 0.05759608 | 267.1282 | 0 | 0 | 0 |  | Fe-Cr-Ni-Co-V | 405.3834 | 138.0057 | 603.4072 | 205.2548
4140 | 32.57645 | 11.02913 | 48.76699 | 3.125153 | 4.502272 | 80.72148 | 0.2980115 | 0.05417501 | 226.6927 | 1 | 1 | 1 | 226.6927 | Fe-Cr-Ni-Co-V | 198.9874 | 65.09319 | 172.4837 | 109.5814
4141 | 38.56726 | 10.12784 | 41.57693 | 5.217763 | 4.510203 | 80.7444 | 0.2975784 | 0.05311754 | 219.6616 | 1 | 1 | 1 | 219.6616 | Fe-Cr-Ni-Co-V | 212.777 | 63.95637 | 139.999 | 120.1341
4142 | 43.96358 | 9.302731 | 35.70734 | 7.380718 | 3.645627 | 81.14138 | 0.296584 | 0.04866144 | 190.0465 | 1 | 1 | 1 | 190.0465 | Fe-Cr-Ni-Co-V | 220.443 | 54.17449 | 68.19374 | 124.3805
4143 | 48.50753 | 8.295178 | 28.0941 | 11.49122 | 3.611977 | 81.13581 | 0.2963862 | 0.04784298 | 184.7217 | 0 | 1 | 0 |  | Fe-Cr-Ni-Co-V | 231.8366 | 46.83653 | -1.182464 | 123.1114
4144 | 52.91991 | 6.507457 | 23.08895 | 14.75134 | 2.73235 | 81.13974 | 0.2965473 | 0.04274946 | 151.7322 | 0 | 1 | 0 |  | Fe-Cr-Ni-Co-V | 235.5575 | 42.42682 | -97.62981 | 101.511
4145 | 20.80568 | 17.52614 | 53.10936 | 3.136491 | 5.422328 | 82.34402 | 0.294023 | 0.06076683 | 278.4753 | 1 | 1 | 1 | 278.4753 | Fe-Cr-Ni-Co-V | 214.6796 | 53.4393 | 371.3922 | 69.79255
4146 | 26.80247 | 15.71195 | 45.90945 | 5.237708 | 6.33842 | 81.60179 | 0.2952209 | 0.06183151 | 285.1208 | 1 | 1 | 1 | 285.1208 | Fe-Cr-Ni-Co-V | 223.6763 | 50.96779 | 333.9748 | 86.45317
4147 | 31.52023 | 14.67336 | 39.34244 | 7.276083 | 7.187888 | 81.14068 | 0.2957938 | 0.06333137 | 295.741 | 1 | 1 | 1 | 295.741 | Fe-Cr-Ni-Co-V | 230.0966 | 45.27306 | 329.0107 | 121.4551
4148 | 35.81403 | 12.96728 | 33.461 | 10.4981 | 7.259597 | 80.76761 | 0.2965446 | 0.06206477 | 285.5385 | 1 | 1 | 1 | 285.5385 | Fe-Cr-Ni-Co-V | 232.2414 | 49.28784 | 289.6629 | 152.728
4149 | 39.78008 | 10.18517 | 27.17799 | 14.69244 | 8.164321 | 79.63911 | 0.299009 | 0.06351033 | 293.968 | 1 | 1 | 1 | 293.968 | Fe-Cr-Ni-Co-V | 235.1342 | 48.67285 | 200.1802 | 182.0684
4150 | 43.67497 | 8.317495 | 21.90975 | 18.8544 | 7.243389 | 79.6307 | 0.2992672 | 0.0602681 | 269.7963 | 0 | 1 | 0 |  | Fe-Cr-Ni-Co-V | 242.9692 | 48.59512 | 74.6463 | 155.2778
4151 | 46.00422 | 6.517904 | 16.81892 | 24.27324 | 6.385718 | 79.58586 | 0.299724 | 0.05687242 | 244.9701 | 0 | 1 | 0 |  | Fe-Cr-Ni-Co-V | 247.6308 | 47.84732 | -52.44674 | 129.536
4152 | 11.94372 | 26.87365 | 54.40015 | 3.150939 | 3.631536 | 86.46943 | 0.2844265 | 0.05795565 | 266.9656 | 1 | 1 | 1 | 266.9656 | Fe-Cr-Ni-Co-V | 230.9117 | 51.55928 | 470.5645 | 105.4407
4153 | 15.84057 | 24.88769 | 47.86817 | 4.178986 | 7.224581 | 84.29373 | 0.2882739 | 0.06763465 | 337.7753 | 1 | 1 | 1 | 337.7753 | Fe-Cr-Ni-Co-V | 246.6992 | 55.46937 | 481.0286 | 115.3803
4154 | 21.04407 | 22.39194 | 41.07838 | 6.344857 | 9.140759 | 82.8101 | 0.2910704 | 0.07012127 | 353.9744 | 1 | 1 | 1 | 353.9744 | Fe-Cr-Ni-Co-V | 265.0934 | 51.64782 | 495.6367 | 138.3441
4155 | 24.8183 | 19.40981 | 35.47718 | 9.428327 | 10.86638 | 81.20614 | 0.2944392 | 0.07274113 | 370.9083 | 1 | 1 | 1 | 370.9083 | Fe-Cr-Ni-Co-V | 279.248 | 49.39278 | 473.2807 | 150.5817
4156 | 28.03203 | 15.84585 | 30.51636 | 13.73409 | 11.87167 | 79.70645 | 0.297935 | 0.07330496 | 371.2377 | 1 | 1 | 1 | 371.2377 | Fe-Cr-Ni-Co-V | 275.0385 | 42.21839 | 395.1867 | 150.8656
4157 | 31.00918 | 13.03847 | 25.23354 | 17.94476 | 12.77405 | 78.54034 | 0.3005979 | 0.07414642 | 374.718 | 1 | 1 | 1 | 374.718 | Fe-Cr-Ni-Co-V | 272.459 | 37.5778 | 329.0601 | 154.2916
4158 | 33.88437 | 10.20665 | 19.90272 | 24.18848 | 11.81778 | 78.18222 | 0.3019161 | 0.07169655 | 354.4123 | 0 | 1 | 0 |  | Fe-Cr-Ni-Co-V | 265.8324 | 41.1273 | 212.5394 | 175.5273
4159 | 35.72734 | 7.391937 | 15.64688 | 30.37081 | 10.86304 | 77.76921 | 0.3034461 | 0.06943285 | 335.6051 | 0 | 1 | 0 |  | Fe-Cr-Ni-Co-V | 259.3938 | 46.98849 | 86.13332 | 162.3299
4160 | 36.48981 | 5.509234 | 12.43911 | 37.46559 | 8.096257 | 78.44029 | 0.3029319 | 0.0624131 | 283.3281 | 0 | 1 | 0 |  | Fe-Cr-Ni-Co-V | 263.1798 | 55.71158 | -38.33944 | 154.9493
4161 | 10.07911 | 35.65955 | 45.55425 | 3.190829 | 5.516267 | 89.00744 | 0.2767723 | 0.06408396 | 321.4053 | 1 | 1 | 1 | 321.4053 | Fe-Cr-Ni-Co-V | 267.7642 | 86.03034 | 579.136 | 144.5985
4162 | 13.27351 | 32.3215 | 40.78161 | 4.309855 | 9.313531 | 86.1804 | 0.2823543 | 0.07138108 | 374.1604 | 1 | 0 | 0 |  | Fe-Cr-Ni-Co-V | 294.9946 | 101.6372 | 608.3069 | 165.054
4163 | 16.35269 | 27.59545 | 35.45043 | 7.549663 | 13.05177 | 82.99889 | 0.2891132 | 0.07683003 | 410.6871 | 1 | 0 | 0 |  | Fe-Cr-Ni-Co-V | 335.6549 | 104.7124 | 580.8386 | 203.1558
4164 | 19.22747 | 23.55476 | 30.84642 | 10.67895 | 15.6924 | 80.59735 | 0.2943578 | 0.08015085 | 431.063 | 1 | 0 | 0 |  | Fe-Cr-Ni-Co-V | 365.9743 | 100.5935 | 549.5197 | 188.7204
4165 | 21.1997 | 18.79795 | 26.52703 | 15.97945 | 17.49588 | 78.32218 | 0.299768 | 0.08200944 | 439.0183 | 1 | 0 | 0 |  | Fe-Cr-Ni-Co-V | 376.9689 | 88.60631 | 476.6872 | 158.2863
4166 | 24.14346 | 14.98574 | 22.20474 | 21.23139 | 17.43467 | 77.20521 | 0.3027536 | 0.08139689 | 430.1933 | 1 | 1 | 1 | 430.1933 | Fe-Cr-Ni-Co-V | 331.1967 | 69.29699 | 380.6521 | 141.0797
4167 | 26.29006 | 11.29717 | 18.0678 | 27.74289 | 16.60208 | 76.43284 | 0.3051876 | 0.07967723 | 413.6695 | 1 | 1 | 1 | 413.6695 | Fe-Cr-Ni-Co-V | 293.114 | 44.00082 | 263.267 | 170.1577
4168 | 27.60547 | 8.261326 | 13.47159 | 35.37336 | 15.28826 | 76.0911 | 0.3067186 | 0.07821419 | 401.2254 | 0 | 1 | 0 |  | Fe-Cr-Ni-Co-V | 292.9661 | 50.62064 | 164.5467 | 165.9031
4169 | 27.59425 | 5.505312 | 11.3944 | 44.71871 | 10.78732 | 77.11567 | 0.3060349 | 0.06976182 | 336.4306 | 0 | 1 | 0 |  | Fe-Cr-Ni-Co-V | 267.7471 | 53.3608 | -0.8948141 | 159.5588
4170 | 8.158252 | 42.72575 | 37.51573 | 3.228409 | 8.371852 | 90.35816 | 0.2718294 | 0.06938394 | 368.949 | 1 | 0 | 0 |  | Fe-Cr-Ni-Co-V | 314.2095 | 130.6246 | 704.7218 | 163.53
4171 | 10.31556 | 37.45652 | 33.61187 | 5.442807 | 13.17324 | 86.38066 | 0.2802231 | 0.07650497 | 418.695 | 0 | 0 | 0 |  | Fe-Cr-Ni-Co-V | 377.2257 | 140.5686 | 687.1841 | 197.7303
4172 | 12.38685 | 31.71492 | 29.2942 | 8.714245 | 17.88978 | 82.42297 | 0.2888269 | 0.08185668 | 452.178 | 0 | 0 | 0 |  | Fe-Cr-Ni-Co-V | 462.8541 | 144.226 | 645.8678 | 223.1835
4173 | 14.28193 | 26.5942 | 25.73406 | 12.91815 | 20.47167 | 79.67882 | 0.2951937 | 0.08453172 | 465.6519 | 0 | 0 | 0 |  | Fe-Cr-Ni-Co-V | 498.0349 | 116.6808 | 584.7728 | 208.657
4174 | 16.28216 | 21.79164 | 21.39244 | 18.25581 | 22.27795 | 77.43465 | 0.3005749 | 0.08566252 | 467.2779 | 1 | 0 | 0 |  | Fe-Cr-Ni-Co-V | 519.4808 | 93.94309 | 510.971 | 188.9419
4175 | 18.24687 | 16.98863 | 18.11353 | 23.53416 | 23.1168 | 75.56704 | 0.3053335 | 0.08647296 | 467.1627 | 1 | 0 | 0 |  | Fe-Cr-Ni-Co-V | 481.9808 | 96.35832 | 427.6015 | 162.5192
4176 | 20.13745 | 12.18675 | 13.75803 | 31.87543 | 22.04234 | 74.5106 | 0.3086797 | 0.08580682 | 458.081 | 1 | 0 | 0 |  | Fe-Cr-Ni-Co-V | 406.4146 | 95.38459 | 311.6614 | 182.6618
4177 | 19.97825 | 8.370283 | 11.54938 | 40.05635 | 20.04574 | 74.04819 | 0.3108797 | 0.0845753 | 446.4597 | 1 | 1 | 1 | 446.4597 | Fe-Cr-Ni-Co-V | 337.9099 | 77.12321 | 207.2649 | 179.6328
4178 | 19.73309 | 5.51171 | 8.296468 | 52.05892 | 14.39981 | 75.50108 | 0.3094791 | 0.07728477 | 392.0669 | 1 | 1 | 1 | 392.0669 | Fe-Cr-Ni-Co-V | 294.3301 | 60.64508 | 53.14393 | 192.9238
4179 | 7.30953 | 48.61066 | 27.43909 | 3.305772 | 13.33495 | 90.31942 | 0.269582 | 0.07349612 | 404.2449 | 0 | 0 | 0 |  | Fe-Cr-Ni-Co-V | 424.9862 | 179.8465 | 765.8847 | 195.364
4180 | 8.267385 | 40.41081 | 24.98298 | 6.543191 | 19.79563 | 84.64518 | 0.2821439 | 0.08071682 | 450.3431 | 0 | 0 | 0 |  | Fe-Cr-Ni-Co-V | 537.6287 | 153.0833 | 743.0168 | 214.6494
4181 | 9.302051 | 34.64247 | 21.72723 | 9.816098 | 24.51215 | 80.76692 | 0.2907954 | 0.08387829 | 464.6522 | 0 | 0 | 0 |  | Fe-Cr-Ni-Co-V | 592.3542 | 105.5092 | 649.1445 | 212.3164
4182 | 11.43704 | 28.07301 | 19.67124 | 14.26344 | 26.55527 | 77.79335 | 0.2981096 | 0.08593947 | 471.2129 | 0 | 0 | 0 |  | Fe-Cr-Ni-Co-V | 597.5717 | 81.83818 | 571.7464 | 210.5652
4183 | 12.30492 | 22.91283 | 17.2447 | 19.47736 | 28.06019 | 75.52367 | 0.3038153 | 0.08774378 | 477.885 | 0 | 0 | 0 |  | Fe-Cr-Ni-Co-V | 585.4541 | 75.78911 | 500.9332 | 182.8994
4184 | 14.12979 | 16.91415 | 13.79079 | 26.62611 | 28.53916 | 73.4294 | 0.3094157 | 0.08921633 | 482.0747 | 1 | 0 | 0 |  | Fe-Cr-Ni-Co-V | 546.8336 | 81.74644 | 417.3811 | 182.4965
4185 | 15.19023 | 12.25707 | 10.64416 | 34.19663 | 27.7119 | 72.27 | 0.3129745 | 0.0895929 | 480.6169 | 1 | 0 | 0 |  | Fe-Cr-Ni-Co-V | 492.8105 | 96.49444 | 322.8241 | 205.7996
4186 | 15.16772 | 7.531632 | 8.502708 | 44.81656 | 23.98138 | 72.15407 | 0.3148702 | 0.08827429 | 469.6882 | 1 | 1 | 1 | 469.6882 | Fe-Cr-Ni-Co-V | 387.8232 | 94.45096 | 208.9366 | 202.6416
4187 | 14.8028 | 4.594017 | 6.223605 | 57.27636 | 17.10322 | 73.98614 | 0.3128478 | 0.08188036 | 424.6515 | 1 | 1 | 1 | 424.6515 | Fe-Cr-Ni-Co-V | 317.8559 | 72.18831 | 67.65644 | 199.8945
4188 | 7.321876 | 50.64047 | 18.69009 | 3.311355 | 20.03621 | 88.16952 | 0.2723758 | 0.07372046 | 401.7169 | 0 | 0 | 0 |  | Fe-Cr-Ni-Co-V | 545.0545 | 169.8739 | 799.4601 | 217.2383
4189 | 7.312663 | 41.82309 | 17.56854 | 6.614377 | 26.68133 | 82.36098 | 0.2855878 | 0.07908118 | 430.3262 | 0 | 0 | 0 |  | Fe-Cr-Ni-Co-V | 615.7051 | 110.1906 | 729.6609 | 233.022
4190 | 7.300598 | 34.9569 | 16.44333 | 9.905196 | 31.39397 | 78.17521 | 0.2953537 | 0.08272521 | 446.4591 | 0 | 0 | 0 |  | Fe-Cr-Ni-Co-V | 633.5209 | 79.97923 | 596.1079 | 202.7913
4191 | 8.229867 | 28.73387 | 14.05673 | 15.19816 | 33.78137 | 75.25719 | 0.3025788 | 0.08520313 | 456.2588 | 0 | 0 | 0 |  | Fe-Cr-Ni-Co-V | 623.8491 | 76.14394 | 541.9022 | 208.7115
4192 | 9.219506 | 22.89003 | 11.84394 | 20.53898 | 35.50754 | 72.73499 | 0.3089803 | 0.08755875 | 465.3881 | 0 | 0 | 0 |  | Fe-Cr-Ni-Co-V | 603.7019 | 77.97015 | 477.1905 | 194.8376
4193 | 10.28148 | 17.23052 | 9.726049 | 27.12413 | 35.63782 | 70.87313 | 0.3141386 | 0.089799 | 475.6377 | 0 | 0 | 0 |  | Fe-Cr-Ni-Co-V | 579.6387 | 81.39716 | 398.1509 | 191.405
4194 | 11.21262 | 11.38848 | 7.499817 | 35.49674 | 34.40234 | 69.43633 | 0.3186171 | 0.09187597 | 486.4391 | 1 | 0 | 0 |  | Fe-Cr-Ni-Co-V | 526.8068 | 92.5322 | 319.7703 | 210.8398
4195 | 12.07323 | 6.55708 | 5.287502 | 46.71487 | 29.36731 | 69.74571 | 0.3196668 | 0.09202823 | 490.0726 | 1 | 0 | 0 |  | Fe-Cr-Ni-Co-V | 452.8204 | 105.9708 | 234.287 | 210.612
4196 | 11.87435 | 3.68518 | 4.160321 | 59.5201 | 20.76005 | 72.14829 | 0.3165714 | 0.08661927 | 456.9174 | 1 | 1 | 1 | 456.9174 | Fe-Cr-Ni-Co-V | 346.8507 | 84.2863 | 94.00041 | 205.0381
4197 | 5.28004 | 41.29396 | 11.09955 | 6.686189 | 35.64026 | 78.70056 | 0.2923667 | 0.0771677 | 402.6656 | 0 | 0 | 0 |  | Fe-Cr-Ni-Co-V | 648.7427 | 80.72614 | 628.5762 | 217.8575
4198 | 5.263525 | 34.304 | 11.06483 | 9.997913 | 39.36973 | 74.98939 | 0.3014043 | 0.08057172 | 416.9457 | 0 | 0 | 0 |  | Fe-Cr-Ni-Co-V | 633.7178 | 82.32198 | 559.0087 | 221.0629
4199 | 6.290461 | 27.33124 | 9.917723 | 14.38251 | 42.07807 | 71.76862 | 0.3094728 | 0.08359766 | 428.5193 | 0 | 0 | 0 |  | Fe-Cr-Ni-Co-V | 621.8091 | 83.57439 | 488.2451 | 200.2694
4200 | 7.29671 | 21.35118 | 8.765109 | 19.79984 | 42.78716 | 69.60909 | 0.3152932 | 0.08657801 | 443.1905 | 0 | 0 | 0 |  | Fe-Cr-Ni-Co-V | 602.3286 | 87.70668 | 437.2395 | 202.591
4201 | 8.278828 | 15.4159 | 6.52632 | 27.30103 | 42.47792 | 67.84512 | 0.3203698 | 0.08945481 | 458.4285 | 0 | 0 | 0 |  | Fe-Cr-Ni-Co-V | 578.0088 | 90.69791 | 377.0406 | 215.0558
4202 | 9.231882 | 10.50535 | 5.390835 | 34.63841 | 40.23353 | 67.04611 | 0.3233721 | 0.09218886 | 476.8493 | 0 | 0 | 0 |  | Fe-Cr-Ni-Co-V | 541.7023 | 99.03553 | 313.5623 | 224.6503
4203 | 11.02448 | 5.598696 | 3.160276 | 45.47725 | 34.7393 | 67.45399 | 0.3241306 | 0.09399189 | 494.6677 | 1 | 0 | 0 |  | Fe-Cr-Ni-Co-V | 483.9062 | 105.0018 | 254.5958 | 229.6623
4204 | 3.184532 | 31.62601 | 6.694434 | 10.08154 | 48.41348 | 70.92781 | 0.309857 | 0.07692129 | 372.8086 | 0 | 0 | 0 |  | Fe-Cr-Ni-Co-V | 621.9055 | 91.38849 | 486.6951 | 220.6055
4205 | 4.222375 | 24.5701 | 6.657118 | 14.48106 | 50.06935 | 68.1176 | 0.3172447 | 0.08081911 | 391.3172 | 0 | 0 | 0 |  | Fe-Cr-Ni-Co-V | 610.442 | 95.19292 | 439.4393 | 220.2454
4206 | 5.247441 | 18.56527 | 5.515511 | 19.93472 | 50.73706 | 66.01188 | 0.3229838 | 0.08413581 | 407.5367 | 0 | 0 | 0 |  | Fe-Cr-Ni-Co-V | 594.2951 | 93.25734 | 388.2513 | 237.2085
4207 | 6.320879 | 12.75087 | 4.429192 | 25.56903 | 50.93003 | 64.11301 | 0.3282816 | 0.08769911 | 425.5944 | 0 | 0 | 0 |  | Fe-Cr-Ni-Co-V | 567.0673 | 99.27541 | 343.8679 | 234.5379
4208 | 8.254347 | 7.685158 | 4.338014 | 32.66436 | 47.05812 | 63.76815 | 0.3303932 | 0.09206383 | 457.9705 | 0 | 0 | 0 |  | Fe-Cr-Ni-Co-V | 538.8173 | 99.56252 | 296.6826 | 240.5517
4209 | 2.913809 | 10.85154 | 47.98174 | 33.82314 | 4.429776 | 80.23535 | 0.3020384 | 0.0568272 | 244.4498 | 1 | 1 | 1 | 244.4498 | Fe-Cr-Ni-Co-V | 185.0136 | 61.49312 | 64.38921 | 138.1589
4210 | 4.854325 | 9.943095 | 40.8185 | 39.95615 | 4.42793 | 80.19407 | 0.3021358 | 0.05540976 | 234.7327 | 1 | 1 | 1 | 234.7327 | Fe-Cr-Ni-Co-V | 188.8817 | 58.49474 | 10.76179 | 152.4172
4211 | 6.854176 | 9.116482 | 34.99245 | 45.46425 | 3.572638 | 80.54213 | 0.3015919 | 0.05027231 | 199.9033 | 1 | 1 | 1 | 199.9033 | Fe-Cr-Ni-Co-V | 186.5836 | 56.08504 | -76.76208 | 145.1855
4212 | 10.66768 | 8.126246 | 27.52196 | 50.14569 | 3.538419 | 80.5272 | 0.3014707 | 0.04912492 | 192.5671 | 1 | 1 | 1 | 192.5671 | Fe-Cr-Ni-Co-V | 195.4593 | 56.63169 | -139.3472 | 135.7074
4213 | 13.68436 | 6.37037 | 22.60255 | 54.66792 | 2.67479 | 80.50896 | 0.3018167 | 0.04334553 | 154.7113 | 1 | 1 | 1 | 154.7113 | Fe-Cr-Ni-Co-V | 197.8495 | 61.60192 | -207.8524 | 131.6822
4214 | 2.943234 | 17.35511 | 52.59107 | 21.74118 | 5.369412 | 82.06417 | 0.2964411 | 0.06327209 | 297.1281 | 1 | 1 | 1 | 297.1281 | Fe-Cr-Ni-Co-V | 198.227 | 64.42581 | 276.9682 | 107.28
4215 | 4.904234 | 15.52459 | 45.36199 | 27.94635 | 6.262837 | 81.25383 | 0.2981692 | 0.064007 | 301.6271 | 1 | 1 | 1 | 301.6271 | Fe-Cr-Ni-Co-V | 201.0977 | 60.87831 | 205.6669 | 139.4709
4216 | 6.802481 | 14.47636 | 38.81424 | 32.81553 | 7.091386 | 80.74527 | 0.2991041 | 0.06531578 | 311.2987 | 1 | 1 | 1 | 311.2987 | Fe-Cr-Ni-Co-V | 205.2998 | 61.64205 | 167.2881 | 169.5075
4217 | 9.808145 | 12.78454 | 32.98945 | 37.26057 | 7.157292 | 80.34894 | 0.3000171 | 0.06394354 | 300.1533 | 1 | 1 | 1 | 300.1533 | Fe-Cr-Ni-Co-V | 213.2781 | 56.3316 | 103.5732 | 171.4649
4218 | 13.72688 | 10.04169 | 26.79511 | 41.38701 | 8.049304 | 79.21 | 0.3024734 | 0.06540756 | 308.3974 | 1 | 1 | 1 | 308.3974 | Fe-Cr-Ni-Co-V | 217.7132 | 53.6088 | 37.14727 | 162.0089
4219 | 17.6158 | 8.200539 | 21.60167 | 45.44045 | 7.141537 | 79.20167 | 0.3027305 | 0.06184549 | 281.3336 | 1 | 1 | 1 | 281.3336 | Fe-Cr-Ni-Co-V | 226.9198 | 53.60607 | -49.45051 | 148.5093
4220 | 22.71339 | 6.436092 | 16.60781 | 47.93714 | 6.305566 | 79.20245 | 0.3028176 | 0.05801704 | 252.9108 | 0 | 1 | 0 |  | Fe-Cr-Ni-Co-V | 238.4326 | 57.76725 | -98.79425 | 160.9592
4221 | 2.971223 | 26.74127 | 54.13219 | 12.54167 | 3.613648 | 86.3437 | 0.2856393 | 0.05921366 | 276.5912 | 1 | 1 | 1 | 276.5912 | Fe-Cr-Ni-Co-V | 229.1136 | 48.66951 | 452.5141 | 102.1308
4222 | 3.934312 | 24.72536 | 47.55595 | 16.60691 | 7.177458 | 84.11822 | 0.2898673 | 0.0688642 | 348.1173 | 1 | 1 | 1 | 348.1173 | Fe-Cr-Ni-Co-V | 245.5009 | 52.66129 | 442.2879 | 108.3494
4223 | 5.963058 | 22.20747 | 40.73996 | 22.02405 | 9.065456 | 82.58047 | 0.2930755 | 0.07123352 | 363.8671 | 1 | 1 | 1 | 363.8671 | Fe-Cr-Ni-Co-V | 250.4268 | 51.06781 | 403.6579 | 107.0936
4224 | 8.856844 | 19.24092 | 35.16849 | 25.96191 | 10.77183 | 80.95456 | 0.2965504 | 0.07378355 | 380.4491 | 1 | 1 | 1 | 380.4491 | Fe-Cr-Ni-Co-V | 249.0705 | 49.17492 | 361.878 | 120.3721
4225 | 12.90775 | 15.71543 | 30.2652 | 29.33766 | 11.77396 | 79.46023 | 0.2999295 | 0.07433446 | 380.5777 | 1 | 1 | 1 | 380.5777 | Fe-Cr-Ni-Co-V | 244.4834 | 43.42645 | 287.1304 | 149.7447
4226 | 16.87444 | 12.93834 | 25.03975 | 32.47151 | 12.67595 | 78.30485 | 0.3024555 | 0.07510256 | 383.5022 | 1 | 1 | 1 | 383.5022 | Fe-Cr-Ni-Co-V | 251.1321 | 42.9799 | 226.0213 | 160.4998
4227 | 22.78376 | 10.14519 | 19.78287 | 35.54157 | 11.74661 | 77.99588 | 0.303375 | 0.07249317 | 361.6298 | 1 | 1 | 1 | 361.6298 | Fe-Cr-Ni-Co-V | 255.255 | 44.1568 | 132.5847 | 161.5515
4228 | 28.67029 | 7.363668 | 15.58704 | 37.55751 | 10.82149 | 77.64964 | 0.3043742 | 0.06995475 | 339.8136 | 0 | 1 | 0 |  | Fe-Cr-Ni-Co-V | 264.1652 | 48.47853 | 54.87971 | 154.6868
4229 | 35.48426 | 5.506233 | 12.43234 | 38.48532 | 8.091847 | 78.42346 | 0.3030647 | 0.062497 | 284.0763 | 0 | 1 | 0 |  | Fe-Cr-Ni-Co-V | 263.921 | 59.21524 | -50.38071 | 139.2305
4230 | 3.011989 | 35.52105 | 45.37732 | 10.59479 | 5.494843 | 88.91629 | 0.2777136 | 0.06335864 | 316.7124 | 1 | 1 | 1 | 316.7124 | Fe-Cr-Ni-Co-V | 262.1521 | 81.95596 | 552.672 | 139.1078
4231 | 4.063522 | 32.15819 | 40.57556 | 13.93626 | 9.266474 | 86.05264 | 0.2835709 | 0.07087059 | 371.3862 | 1 | 1 | 1 | 371.3862 | Fe-Cr-Ni-Co-V | 295.3719 | 100.1028 | 552.7321 | 151.8023
4232 | 7.118121 | 27.45588 | 35.27114 | 17.1691 | 12.98576 | 82.86082 | 0.2903237 | 0.07659896 | 410.1994 | 1 | 1 | 1 | 410.1994 | Fe-Cr-Ni-Co-V | 323.3857 | 92.10826 | 521.7126 | 166.8216
4233 | 10.06904 | 23.4368 | 30.69195 | 20.1884 | 15.61381 | 80.45307 | 0.2955517 | 0.07999135 | 431.1852 | 1 | 1 | 1 | 431.1852 | Fe-Cr-Ni-Co-V | 354.1582 | 95.28387 | 505.3937 | 154.455
4234 | 15.09212 | 18.73524 | 26.43853 | 22.2966 | 17.43751 | 78.22124 | 0.3005616 | 0.08171454 | 437.8644 | 1 | 1 | 1 | 437.8644 | Fe-Cr-Ni-Co-V | 355.7348 | 89.63144 | 441.51 | 136.6992
4235 | 20.07491 | 14.95249 | 22.15548 | 25.42114 | 17.39599 | 77.13636 | 0.303282 | 0.0811428 | 429.2949 | 1 | 1 | 1 | 429.2949 | Fe-Cr-Ni-Co-V | 318.3401 | 64.7056 | 350.4246 | 141.6465
4236 | 26.29006 | 11.29717 | 18.0678 | 27.74289 | 16.60208 | 76.43284 | 0.3051876 | 0.07951739 | 413.0382 | 1 | 1 | 1 | 413.0382 | Fe-Cr-Ni-Co-V | 294.9578 | 49.0771 | 263.8407 | 163.7289
4237 | 33.63087 | 8.288421 | 13.51577 | 29.22654 | 15.3384 | 76.19563 | 0.3059344 | 0.07754123 | 395.8652 | 0 | 1 | 0 |  | Fe-Cr-Ni-Co-V | 295.5583 | 44.47876 | 199.5808 | 172.9343
4238 | 42.72592 | 5.550656 | 11.48825 | 29.359 | 10.87617 | 77.37431 | 0.304048 | 0.06871726 | 328.7801 | 0 | 1 | 0 |  | Fe-Cr-Ni-Co-V | 275.2669 | 48.80088 | 57.27148 | 168.9637
4239 | 3.050748 | 42.6057 | 37.41032 | 8.584901 | 8.348328 | 90.29545 | 0.2724996 | 0.06684876 | 349.7486 | 1 | 0 | 0 |  | Fe-Cr-Ni-Co-V | 308.4664 | 126.1964 | 692.4581 | 163.0141
4240 | 5.14312 | 37.35006 | 33.51634 | 10.85467 | 13.1358 | 86.31016 | 0.2808962 | 0.07442731 | 402.9732 | 1 | 0 | 0 |  | Fe-Cr-Ni-Co-V | 379.0504 | 142.5443 | 674.0271 | 197.0398
4241 | 8.2391 | 31.64272 | 29.22751 | 13.04161 | 17.84906 | 82.361 | 0.2893622 | 0.08012729 | 439.2159 | 1 | 0 | 0 |  | Fe-Cr-Ni-Co-V | 459.5276 | 135.4508 | 628.4639 | 220.7514
4242 | 12.22786 | 26.56425 | 25.70507 | 15.0542 | 20.44862 | 79.64625 | 0.2954577 | 0.08280028 | 452.5863 | 0 | 0 | 0 |  | Fe-Cr-Ni-Co-V | 500.4861 | 120.1053 | 573.7249 | 199.9866
4243 | 17.30953 | 21.8039 | 21.40448 | 17.19161 | 22.29048 | 77.4517 | 0.3004433 | 0.08424722 | 456.5849 | 0 | 0 | 0 |  | Fe-Cr-Ni-Co-V | 521.5333 | 89.04308 | 511.6858 | 183.4848
4244 | 22.35182 | 17.02679 | 18.15421 | 19.29847 | 23.16872 | 75.63779 | 0.304808 | 0.08531721 | 458.1998 | 1 | 0 | 0 |  | Fe-Cr-Ni-Co-V | 492.9847 | 90.86903 | 449.1354 | 165.7526
4245 | 30.37519 | 12.25494 | 13.83501 | 21.36919 | 22.16567 | 74.69113 | 0.3073667 | 0.08452091 | 447.3805 | 0 | 0 | 0 |  | Fe-Cr-Ni-Co-V | 435.3665 | 98.90104 | 375.8053 | 184.5031
4246 | 38.33964 | 8.454287 | 11.66528 | 21.29387 | 20.24692 | 74.37621 | 0.3085145 | 0.08272311 | 430.6682 | 0 | 0 | 0 |  | Fe-Cr-Ni-Co-V | 360.7809 | 82.86469 | 309.749 | 199.9701
4247 | 50.15308 | 5.603365 | 8.434432 | 21.16985 | 14.63927 | 76.033 | 0.3055208 | 0.07468192 | 370.7821 | 0 | 0 | 0 |  | Fe-Cr-Ni-Co-V | 324.7667 | 62.28375 | 193.5581 | 189.5415
4248 | 3.125442 | 48.49871 | 27.3759 | 7.695704 | 13.30424 | 90.26863 | 0.2701206 | 0.06995179 | 376.6372 | 0 | 0 | 0 |  | Fe-Cr-Ni-Co-V | 419.8702 | 172.2007 | 769.122 | 186.6959
4249 | 6.193465 | 40.36471 | 24.95448 | 8.714302 | 19.77305 | 84.61611 | 0.2824086 | 0.077856 | 427.8321 | 0 | 0 | 0 |  | Fe-Cr-Ni-Co-V | 530.3692 | 156.963 | 735.2977 | 227.4414
4250 | 9.302051 | 34.64247 | 21.72723 | 9.816098 | 24.51215 | 80.76692 | 0.2907954 | 0.08171018 | 447.708 | 0 | 0 | 0 |  | Fe-Cr-Ni-Co-V | 584.8851 | 108.3666 | 649.1865 | 222.8714
4251 | 13.53205 | 28.10531 | 19.69387 | 12.08295 | 26.58583 | 77.8274 | 0.2978445 | 0.08437401 | 459.083 | 0 | 0 | 0 |  | Fe-Cr-Ni-Co-V | 605.1002 | 74.88621 | 583.0103 | 201.1652
4252 | 18.52034 | 22.991 | 17.30353 | 13.02921 | 28.15592 | 75.62938 | 0.30303 | 0.08608383 | 464.4782 | 0 | 0 | 0 |  | Fe-Cr-Ni-Co-V | 586.2686 | 74.21494 | 521.4448 | 184.057
4253 | 25.38752 | 17.01856 | 13.87592 | 15.00267 | 28.71533 | 73.62901 | 0.3079929 | 0.08734761 | 466.424 | 0 | 0 | 0 |  | Fe-Cr-Ni-Co-V | 552.6902 | 90.08372 | 460.934 | 184.531
4254 | 32.71709 | 12.3748 | 10.7464 | 16.18364 | 27.97808 | 72.58835 | 0.3107549 | 0.08748085 | 462.5242 | 0 | 0 | 0 |  | Fe-Cr-Ni-Co-V | 504.4644 | 102.0312 | 403.0291 | 192.4298
4255 | 43.12019 | 7.647006 | 8.632958 | 16.2511 | 24.34875 | 72.66674 | 0.3113015 | 0.08550421 | 445.7521 | 0 | 0 | 0 |  | Fe-Cr-Ni-Co-V | 434.9021 | 111.3803 | 339.3788 | 211.5298
4256 | 55.48733 | 4.696466 | 6.362395 | 15.96918 | 17.48464 | 74.71432 | 0.3075859 | 0.07821782 | 393.7546 | 0 | 0 | 0 |  | Fe-Cr-Ni-Co-V | 363.6234 | 86.03458 | 245.4029 | 206.9516
4257 | 3.130708 | 50.52365 | 18.64698 | 7.708672 | 19.98999 | 88.11623 | 0.2729053 | 0.07275642 | 394.9314 | 0 | 0 | 0 |  | Fe-Cr-Ni-Co-V | 536.1167 | 176.5666 | 800.6154 | 212.2569
4258 | 6.264381 | 41.79896 | 17.55841 | 7.712321 | 26.66593 | 82.34571 | 0.2857193 | 0.07904953 | 430.2815 | 0 | 0 | 0 |  | Fe-Cr-Ni-Co-V | 618.2881 | 109.6084 | 731.9538 | 224.4303
4259 | 9.397315 | 34.99725 | 16.46231 | 7.712932 | 31.4302 | 78.20853 | 0.2950922 | 0.0825551 | 444.7777 | 0 | 0 | 0 |  | Fe-Cr-Ni-Co-V | 627.1724 | 84.45158 | 620.0994 | 210.3292
4260 | 14.45156 | 28.83222 | 14.10485 | 8.714388 | 33.89699 | 75.36184 | 0.3018047 | 0.08439511 | 448.9508 | 0 | 0 | 0 |  | Fe-Cr-Ni-Co-V | 622.2043 | 75.3983 | 537.9453 | 203.0952
4261 | 19.57421 | 23.02035 | 11.91137 | 9.78438 | 35.70969 | 72.91761 | 0.3076938 | 0.08612618 | 452.888 | 0 | 0 | 0 |  | Fe-Cr-Ni-Co-V | 604.6676 | 78.42564 | 495.3215 | 202.8699
4262 | 25.92465 | 17.37863 | 9.809652 | 10.94291 | 35.94416 | 71.15918 | 0.3121921 | 0.08778836 | 458.4213 | 0 | 0 | 0 |  | Fe-Cr-Ni-Co-V | 580.5615 | 87.72591 | 447.0493 | 213.6282
4263 | 34.05995 | 11.53138 | 7.593926 | 11.98072 | 34.83402 | 69.86689 | 0.3157631 | 0.0890674 | 462.5834 | 0 | 0 | 0 |  | Fe-Cr-Ni-Co-V | 536.5716 | 104.8944 | 398.9983 | 208.42
4264 | 45.0704 | 6.675854 | 5.38328 | 12.9712 | 29.89927 | 70.37059 | 0.3155024 | 0.08834671 | 458.5669 | 0 | 0 | 0 |  | Fe-Cr-Ni-Co-V | 481.8865 | 117.3066 | 334.1781 | 213.6168
4265 | 57.82612 | 3.77815 | 4.265279 | 12.84667 | 21.28379 | 72.99366 | 0.3106745 | 0.08225159 | 419.3283 | 0 | 0 | 0 |  | Fe-Cr-Ni-Co-V | 412.5122 | 111.3454 | 277.1902 | 209.0715
4266 | 6.339748 | 41.31808 | 11.10603 | 5.575077 | 35.66107 | 78.71698 | 0.2922364 | 0.07703865 | 401.4972 | 0 | 0 | 0 |  | Fe-Cr-Ni-Co-V | 636.8013 | 89.16285 | 638.3351 | 230.9497
4267 | 9.496442 | 34.38401 | 11.09064 | 5.567351 | 39.46155 | 75.05987 | 0.3008853 | 0.08003454 | 412.2235 | 0 | 0 | 0 |  | Fe-Cr-Ni-Co-V | 628.1727 | 82.7113 | 561.4128 | 213.3001
4268 | 13.68483 | 27.44253 | 9.958109 | 6.665113 | 42.24941 | 71.89926 | 0.3085678 | 0.08259481 | 419.9944 | 0 | 0 | 0 |  | Fe-Cr-Ni-Co-V | 621.9462 | 87.04613 | 488.0562 | 197.8086
4269 | 18.88262 | 21.48733 | 8.821003 | 7.74904 | 43.06001 | 69.8222 | 0.3138735 | 0.08496569 | 429.7513 | 0 | 0 | 0 |  | Fe-Cr-Ni-Co-V | 599.2318 | 88.76264 | 435.1818 | 204.3629
4270 | 26.12532 | 15.56724 | 6.590391 | 8.822097 | 42.89494 | 68.1845 | 0.3181783 | 0.08697656 | 438.0508 | 0 | 0 | 0 |  | Fe-Cr-Ni-Co-V | 580.2885 | 96.78525 | 397.7748 | 228.3009
4271 | 33.25808 | 10.64412 | 5.462047 | 9.870743 | 40.76501 | 67.51231 | 0.3204046 | 0.08899743 | 450.6069 | 0 | 0 | 0 |  | Fe-Cr-Ni-Co-V | 548.7756 | 102.9932 | 376.4813 | 225.2315
4272 | 43.87328 | 5.699713 | 3.217297 | 11.84362 | 35.36609 | 68.09454 | 0.3200286 | 0.08984545 | 460.0509 | 0 | 0 | 0 |  | Fe-Cr-Ni-Co-V | 501.5013 | 120.0371 | 321.7538 | 217.9518
4273 | 9.587341 | 31.73772 | 6.71808 | 3.372384 | 48.58448 | 71.04075 | 0.3090851 | 0.07585153 | 364.2704 | 0 | 0 | 0 |  | Fe-Cr-Ni-Co-V | 622.6893 | 92.64474 | 479.9644 | 218.4406
4274 | 13.79514 | 24.69977 | 6.692253 | 4.479226 | 50.33361 | 68.29517 | 0.3160898 | 0.07926738 | 379.0865 | 0 | 0 | 0 |  | Fe-Cr-Ni-Co-V | 608.2965 | 96.85886 | 439.3206 | 217.9723
4275 | 19.0343 | 18.7063 | 5.557412 | 5.57949 | 51.1225 | 66.27726 | 0.3213185 | 0.08192561 | 390.3404 | 0 | 0 | 0 |  | Fe-Cr-Ni-Co-V | 591.809 | 96.33187 | 394.063 | 230.4007
4276 | 24.47224 | 12.87832 | 4.473465 | 6.736855 | 51.43912 | 64.47435 | 0.3260849 | 0.0850634 | 405.3175 | 0 | 0 | 0 |  | Fe-Cr-Ni-Co-V | 564.286 | 111.4798 | 367.0941 | 245.4234
4277 | 31.34702 | 7.782786 | 4.393122 | 8.821149 | 47.65592 | 64.23557 | 0.3275726 | 0.08870634 | 431.8036 | 0 | 0 | 0 |  | Fe-Cr-Ni-Co-V | 537.3015 | 112.5941 | 343.5459 | 238.8668
4278 | 32.48468 | 10.99806 | 48.6296 | 5.193914 | 2.693753 | 81.56179 | 0.296651 | 0.04642498 | 175.4305 | 1 | 1 | 1 | 175.4305 | Fe-Cr-Ni-Co-V | 200.2309 | 64.06277 | 121.1415 | 96.28663
4279 | 38.56726 | 10.12784 | 41.57693 | 5.217763 | 4.510203 | 80.7444 | 0.2975784 | 0.05311754 | 219.6616 | 1 | 1 | 1 | 219.6616 | Fe-Cr-Ni-Co-V | 211.2273 | 60.29473 | 133.2673 | 118.5549
4280 | 44.15297 | 9.342806 | 35.86117 | 4.235722 | 6.407331 | 79.88644 | 0.2986354 | 0.05846711 | 256.1601 | 1 | 1 | 1 | 256.1601 | Fe-Cr-Ni-Co-V | 223.4668 | 56.7039 | 187.7126 | 151.2228
4281 | 48.99337 | 8.378259 | 28.37548 | 4.220475 | 10.03242 | 78.27498 | 0.3010996 | 0.06740233 | 319.1465 | 0 | 1 | 0 |  | Fe-Cr-Ni-Co-V | 253.5095 | 46.98291 | 228.6972 | 172.3081
4282 | 53.76494 | 6.61137 | 23.45764 | 3.211476 | 12.95458 | 76.64712 | 0.303991 | 0.07235578 | 352.6182 | 0 | 0 | 0 |  | Fe-Cr-Ni-Co-V | 285.1399 | 43.85355 | 235.373 | 169.6366
4283 | 20.71756 | 17.45191 | 52.88443 | 6.246415 | 2.699681 | 83.62521 | 0.2919619 | 0.04968849 | 201.6107 | 1 | 1 | 1 | 201.6107 | Fe-Cr-Ni-Co-V | 213.4483 | 59.80073 | 288.4967 | 74.99522
4284 | 26.72654 | 15.66744 | 45.77938 | 7.312018 | 4.514617 | 82.44438 | 0.2938549 | 0.05527718 | 239.5277 | 1 | 1 | 1 | 239.5277 | Fe-Cr-Ni-Co-V | 222.0046 | 54.42897 | 295.7183 | 93.30511
4285 | 31.47587 | 14.6527 | 39.28706 | 8.303819 | 6.280549 | 81.55328 | 0.2951206 | 0.06030029 | 274.7742 | 1 | 1 | 1 | 274.7742 | Fe-Cr-Ni-Co-V | 228.1506 | 51.33618 | 312.0348 | 120.4427
4286 | 35.91629 | 13.0043 | 33.55654 | 8.422463 | 9.100407 | 79.94504 | 0.2978964 | 0.06660441 | 318.8574 | 1 | 1 | 1 | 318.8574 | Fe-Cr-Ni-Co-V | 242.5816 | 44.0631 | 326.198 | 149.5954
4287 | 40.06517 | 10.25817 | 27.37276 | 9.512829 | 12.79107 | 77.62436 | 0.3023539 | 0.07350576 | 366.2802 | 1 | 1 | 1 | 366.2802 | Fe-Cr-Ni-Co-V | 269.8328 | 39.5861 | 312.7459 | 160.8072
4288 | 44.30428 | 8.437341 | 22.22545 | 8.500474 | 16.53246 | 75.65258 | 0.3059158 | 0.07883949 | 402.1937 | 0 | 0 | 0 |  | Fe-Cr-Ni-Co-V | 304.8505 | 50.90909 | 320.7881 | 164.8594
4289 | 47.08231 | 6.670649 | 17.21306 | 7.560633 | 21.47334 | 73.25546 | 0.3103871 | 0.08393094 | 433.9935 | 0 | 0 | 0 |  | Fe-Cr-Ni-Co-V | 360.1476 | 86.96557 | 334.8436 | 174.1446
4290 | 11.92674 | 26.83543 | 54.32278 | 4.195276 | 2.719779 | 86.90979 | 0.283726 | 0.05438088 | 241.1604 | 1 | 1 | 1 | 241.1604 | Fe-Cr-Ni-Co-V | 225.3847 | 52.63419 | 460.3326 | 104.8891
4291 | 15.75131 | 24.74745 | 47.59843 | 8.310875 | 3.591935 | 86.00531 | 0.2855243 | 0.05563304 | 249.2739 | 1 | 1 | 1 | 249.2739 | Fe-Cr-Ni-Co-V | 236.2191 | 47.61617 | 431.7575 | 103.5274
4292 | 20.92405 | 22.26423 | 40.84409 | 10.51445 | 5.453176 | 84.50791 | 0.2883173 | 0.05933407 | 274.6802 | 1 | 1 | 1 | 274.6802 | Fe-Cr-Ni-Co-V | 246.4903 | 41.83988 | 413.246 | 103.3457
4293 | 24.71297 | 19.32744 | 35.32663 | 12.51775 | 8.115203 | 82.44124 | 0.2924162 | 0.06568916 | 319.1291 | 1 | 1 | 1 | 319.1291 | Fe-Cr-Ni-Co-V | 256.1462 | 41.50871 | 406.7386 | 117.0439
4294 | 28.03203 | 15.84585 | 30.51636 | 13.73409 | 11.87167 | 79.70645 | 0.297935 | 0.07271569 | 367.4387 | 1 | 1 | 1 | 367.4387 | Fe-Cr-Ni-Co-V | 272.1583 | 39.62624 | 394.5795 | 148.0765
4295 | 31.14292 | 13.09471 | 25.34236 | 14.84177 | 15.57824 | 77.34547 | 0.3025956 | 0.07829711 | 405.0829 | 1 | 1 | 1 | 405.0829 | Fe-Cr-Ni-Co-V | 298.2428 | 46.5413 | 373.73 | 161.7946
4296 | 34.3746 | 10.35432 | 20.19066 | 13.86955 | 21.21087 | 74.27822 | 0.3085068 | 0.0846394 | 445.4268 | 1 | 0 | 0 |  | Fe-Cr-Ni-Co-V | 349.3796 | 74.33675 | 366.5934 | 160.1153
4297 | 36.61123 | 7.574814 | 16.03398 | 12.87814 | 26.90183 | 71.26144 | 0.3145336 | 0.08903706 | 468.3357 | 0 | 0 | 0 |  | Fe-Cr-Ni-Co-V | 426.6059 | 107.8855 | 353.435 | 175.7952
4298 | 37.9353 | 5.727475 | 12.93187 | 9.737434 | 33.66792 | 68.24944 | 0.3204075 | 0.09187811 | 476.5896 | 0 | 0 | 0 |  | Fe-Cr-Ni-Co-V | 469.8969 | 118.2492 | 336.8253 | 200.0098
4299 | 10.03569 | 35.50592 | 45.35798 | 6.354165 | 2.746251 | 90.35022 | 0.2746406 | 0.05421495 | 247.8528 | 1 | 1 | 1 | 247.8528 | Fe-Cr-Ni-Co-V | 250.4319 | 64.44188 | 543.4065 | 133.7305
4300 | 13.15816 | 32.04061 | 40.4272 | 10.681 | 3.693037 | 88.8329 | 0.2780989 | 0.05534979 | 253.9222 | 1 | 1 | 1 | 253.9222 | Fe-Cr-Ni-Co-V | 260.359 | 54.21261 | 523.5888 | 139.2157
4301 | 16.18698 | 27.31579 | 35.09118 | 14.94631 | 6.459749 | 86.00029 | 0.2842302 | 0.06185389 | 298.3613 | 1 | 1 | 1 | 298.3613 | Fe-Cr-Ni-Co-V | 276.684 | 61.01033 | 481.4031 | 134.305
4302 | 19.03452 | 23.31838 | 30.53687 | 17.97204 | 9.13819 | 83.49427 | 0.2895896 | 0.06761343 | 338.0821 | 1 | 1 | 1 | 338.0821 | Fe-Cr-Ni-Co-V | 288.492 | 55.13667 | 457.7881 | 141.605
4303 | 21.0779 | 18.68995 | 26.37462 | 20.12435 | 13.73318 | 79.92869 | 0.2970879 | 0.07578325 | 394.2044 | 1 | 1 | 1 | 394.2044 | Fe-Cr-Ni-Co-V | 311.1654 | 61.26163 | 425.6973 | 130.3599
4304 | 24.17826 | 15.00735 | 22.23675 | 20.1989 | 18.37874 | 76.81255 | 0.3034155 | 0.08186255 | 433.5508 | 1 | 0 | 0 |  | Fe-Cr-Ni-Co-V | 345.7354 | 75.16055 | 401.7331 | 143.9523
4305 | 26.59795 | 11.42947 | 18.2794 | 19.43155 | 24.26163 | 73.33222 | 0.3104694 | 0.0872155 | 463.6061 | 1 | 0 | 0 |  | Fe-Cr-Ni-Co-V | 421.3234 | 98.78503 | 375.4957 | 172.6547
4306 | 28.28384 | 8.464337 | 13.80263 | 18.1213 | 31.32789 | 69.77661 | 0.3175887 | 0.09151106 | 482.6883 | 0 | 0 | 0 |  | Fe-Cr-Ni-Co-V | 476.9684 | 110.393 | 339.0128 | 184.4394
4307 | 28.85577 | 5.756997 | 11.91532 | 13.05017 | 40.42174 | 65.68275 | 0.3258575 | 0.09333739 | 475.4782 | 0 | 0 | 0 |  | Fe-Cr-Ni-Co-V | 499.4375 | 114.1626 | 324.1706 | 206.7829
4308 | 8.08744 | 42.3549 | 37.1901 | 9.601161 | 2.766395 | 93.06769 | 0.2675259 | 0.05306309 | 245.0953 | 1 | 0 | 0 |  | Fe-Cr-Ni-Co-V | 270.0272 | 90.98154 | 658.6258 | 159.5063
4309 | 10.18031 | 36.96542 | 33.17118 | 15.04005 | 4.643045 | 90.35718 | 0.2738185 | 0.0573223 | 273.0119 | 1 | 1 | 1 | 273.0119 | Fe-Cr-Ni-Co-V | 279.0763 | 80.60546875 | 636.3704 | 170.3699
4310 | 12.1888 | 31.20784 | 28.82582 | 20.36543 | 7.412106 | 87.11548 | 0.2811515 | 0.06350369 | 315.0019 | 1 | 1 | 1 | 315.0019 | Fe-Cr-Ni-Co-V | 295.5919 | 82.19456 | 557.2205 | 179.4115
4311 | 14.07644 | 26.21156 | 25.36379 | 23.34251 | 11.0057 | 83.77745 | 0.2884011 | 0.0707696 | 365.4881 | 1 | 1 | 1 | 365.4881 | Fe-Cr-Ni-Co-V | 320.0096 | 80.56454 | 496.629 | 178.9971
4312 | 16.11786 | 21.57175 | 21.17657 | 25.51284 | 15.62098 | 80.21937 | 0.2958976 | 0.07801457 | 414.3847 | 1 | 1 | 1 | 414.3847 | Fe-Cr-Ni-Co-V | 381.2369 | 91.08632 | 478.0029 | 173.4103
4313 | 18.16781 | 16.91502 | 18.03504 | 26.62749 | 20.25464 | 76.72841 | 0.3033594 | 0.08350333 | 447.8674 | 1 | 0 | 0 |  | Fe-Cr-Ni-Co-V | 423.6031 | 96.66111 | 401.4382 | 169.9692
4314 | 20.31306 | 12.29303 | 13.878 | 25.72271 | 27.7932 | 72.25547 | 0.3125639 | 0.08935259 | 477.7463 | 1 | 0 | 0 |  | Fe-Cr-Ni-Co-V | 494.1053 | 97.39512 | 365.7042 | 181.9397
4315 | 20.44587 | 8.566202 | 11.8197 | 23.73332 | 35.4349 | 68.17755 | 0.321097 | 0.09283198 | 486.1398 | 0 | 0 | 0 |  | Fe-Cr-Ni-Co-V | 503.2462 | 104.5599 | 323.188 | 197.2095
4316 | 20.72813 | 5.789639 | 8.71482 | 17.49888 | 47.26853 | 63.27879 | 0.3309406 | 0.09232563 | 455.1626 | 0 | 0 | 0 |  | Fe-Cr-Ni-Co-V | 526.6631 | 111.5899 | 333.5888 | 224.7325
4317 | 7.191326 | 47.82457 | 26.99537 | 15.17746 | 2.81128 | 95.33529 | 0.2615782 | 0.05093005 | 233.6603 | 0 | 0 | 0 |  | Fe-Cr-Ni-Co-V | 280.373 | 101.9802 | 748.8633 | 146.2388
4318 | 8.087974 | 39.53385 | 24.44083 | 22.40419 | 5.533156 | 91.12002 | 0.2716186 | 0.05843146 | 284.2746 | 1 | 0 | 0 |  | Fe-Cr-Ni-Co-V | 290.8435 | 85.88646 | 668.3023 | 179.3857
4319 | 9.073902 | 33.7928 | 21.19434 | 27.6621 | 8.276867 | 87.85753 | 0.2790978 | 0.06453121 | 326.1236 | 1 | 0 | 0 |  | Fe-Cr-Ni-Co-V | 313.4431 | 92.85838 | 589.6567 | 197.1738
4320 | 11.18736 | 27.46016 | 19.2418 | 30.0506 | 12.06008 | 83.91189 | 0.2878796 | 0.07154874 | 373.139 | 1 | 1 | 1 | 373.139 | Fe-Cr-Ni-Co-V | 358.2051 | 100.7009 | 497.9992 | 195.8069
4321 | 12.092 | 22.51636 | 16.94631 | 31.90055 | 16.54479 | 80.22985 | 0.2958474 | 0.07858362 | 420.4276 | 1 | 0 | 0 |  | Fe-Cr-Ni-Co-V | 421.40625 | 104.0035 | 444.3449 | 183.921
4322 | 14.0084 | 16.76884 | 13.67231 | 32.73273 | 22.81772 | 75.68214 | 0.3055456 | 0.08568085 | 463.1999 | 1 | 0 | 0 |  | Fe-Cr-Ni-Co-V | 481.5259 | 97.36777 | 367.3996 | 191.9173
4323 | 15.23439 | 12.2927 | 10.6751 | 32.15253 | 29.64528 | 71.53245 | 0.3142573 | 0.09021903 | 482.5757 | 1 | 0 | 0 |  | Fe-Cr-Ni-Co-V | 508.0414 | 92.58096 | 334.4507 | 186.8566
4324 | 15.5272 | 7.710137 | 8.704228 | 28.40113 | 39.6573 | 66.35788 | 0.3250708 | 0.09336073 | 481.3534 | 0 | 0 | 0 |  | Fe-Cr-Ni-Co-V | 518.2551 | 101.0832 | 314.7153 | 226.4545
4325 | 15.59566 | 4.84008 | 6.556952 | 20.84617 | 52.16114 | 61.31482 | 0.3353214 | 0.09106231 | 435.0584 | 0 | 0 | 0 |  | Fe-Cr-Ni-Co-V | 529.0334 | 119.0422 | 298.874 | 236.0463
4326 | 7.129782 | 49.31189 | 18.19975 | 22.57136 | 2.787221 | 96.18452 | 0.2594708 | 0.04951184 | 224.9343 | 0 | 0 | 0 |  | Fe-Cr-Ni-Co-V | 276.2943 | 85.97741 | 775.6201 | 129.8994
4327 | 7.079821 | 40.4914 | 17.00914 | 29.88426 | 5.535379 | 91.71809 | 0.2702409 | 0.05737051 | 277.8669 | 0 | 0 | 0 |  | Fe-Cr-Ni-Co-V | 294.3404 | 87.14774 | 653.5756 | 189.385
4328 | 7.048142 | 33.74809 | 15.87472 | 35.06313 | 8.265916 | 88.0193 | 0.2789677 | 0.06400647 | 323.0335 | 1 | 0 | 0 |  | Fe-Cr-Ni-Co-V | 314.4314 | 91.00629 | 519.1978 | 203.7522
4329 | 7.971691 | 27.83247 | 13.61577 | 37.85499 | 12.72508 | 83.89429 | 0.2879945 | 0.07254384 | 382.5385 | 1 | 0 | 0 |  | Fe-Cr-Ni-Co-V | 378.369 | 111.2411 | 445.5504 | 207.0891
4330 | 8.969681 | 22.26977 | 11.523 | 39.96486 | 17.27269 | 79.96233 | 0.296612 | 0.07933299 | 426.9101 | 1 | 0 | 0 |  | Fe-Cr-Ni-Co-V | 437.232 | 113.0254 | 388.3539 | 212.1553
4331 | 10.08852 | 16.90714 | 9.543513 | 40.45492 | 23.00591 | 75.71818 | 0.3057392 | 0.08556365 | 462.9257 | 1 | 0 | 0 |  | Fe-Cr-Ni-Co-V | 486.2812 | 100.3915 | 332.5912 | 208.8574
4332 | 11.14758 | 11.32242 | 7.456312 | 39.56851 | 30.50518 | 70.88023 | 0.3160795 | 0.09101277 | 486.7842 | 1 | 0 | 0 |  | Fe-Cr-Ni-Co-V | 503.3665 | 97.21746 | 301.0049 | 216.6244
4333 | 12.28549 | 6.672356 | 5.38046 | 34.57174 | 41.08996 | 65.52786 | 0.3271638 | 0.09367467 | 480.3312 | 0 | 0 | 0 |  | Fe-Cr-Ni-Co-V | 521.296875 | 104.1314 | 280.3368 | 238.0451
4334 | 12.47495 | 3.871575 | 4.370749 | 25.23165 | 54.05108 | 60.38057 | 0.3376134 | 0.09059596 | 426.9176 | 0 | 0 | 0 |  | Fe-Cr-Ni-Co-V | 523.0684 | 117.2797 | 287.9811 | 239.8707
4335 | 5.043762 | 39.44609 | 10.60286 | 39.38642 | 5.520873 | 91.57598 | 0.2709943 | 0.05692954 | 274.8568 | 0 | 0 | 0 |  | Fe-Cr-Ni-Co-V | 296.9873 | 85.72437 | 558.0193 | 226.2236
4336 | 5.021463 | 32.72641 | 10.55598 | 43.45145 | 8.244696 | 87.83965 | 0.2797872 | 0.06372407 | 321.0428 | 1 | 1 | 1 | 321.0428 | Fe-Cr-Ni-Co-V | 322.1653 | 81.27843 | 437.1734 | 236.8081
4337 | 6.010903 | 26.1166 | 9.476964 | 46.51589 | 11.87965 | 83.79991 | 0.28895 | 0.07115093 | 371.1396 | 1 | 1 | 1 | 371.1396 | Fe-Cr-Ni-Co-V | 365.7892 | 99.66222 | 322.8298 | 225.1366
4338 | 7.014215 | 20.52456 | 8.425764 | 47.58321 | 16.45225 | 79.78259 | 0.2977253 | 0.07843155 | 419.3208 | 1 | 1 | 1 | 419.3208 | Fe-Cr-Ni-Co-V | 392.5449 | 107.9148 | 286.1417 | 230.9262
4339 | 8.040683 | 14.97245 | 6.338587 | 47.72826 | 22.92001 | 75.14245 | 0.3075933 | 0.08580937 | 463.7348 | 1 | 1 | 1 | 463.7348 | Fe-Cr-Ni-Co-V | 458.9458 | 113.6298 | 273.3604 | 218.6847
4340 | 9.085188 | 10.33842 | 5.305174 | 45.80575 | 29.46546 | 70.96117 | 0.3164453 | 0.09090701 | 487.1779 | 1 | 0 | 0 |  | Fe-Cr-Ni-Co-V | 488.576 | 97.81773 | 262.2453 | 219.7175
4341 | 11.10411 | 5.639134 | 3.183102 | 40.47947 | 39.59418 | 65.73599 | 0.3272032 | 0.09414374 | 486.1943 | 1 | 0 | 0 |  | Fe-Cr-Ni-Co-V | 509.3404 | 104.4158 | 268.4564 | 242.411
4342 | 2.997828 | 29.77183 | 6.30195 | 52.72488 | 8.203512 | 86.93913 | 0.2825796 | 0.06389921 | 320.7757 | 1 | 1 | 1 | 320.7757 | Fe-Cr-Ni-Co-V | 331.4423 | 96.1815 | 320.0264 | 247.1407
4343 | 3.987467 | 23.20316 | 6.286755 | 54.70167 | 11.82095 | 82.87163 | 0.2917893 | 0.0714857 | 371.7705 | 1 | 1 | 1 | 371.7705 | Fe-Cr-Ni-Co-V | 342.7113 | 90.05515 | 226.7136 | 220.9929
4344 | 4.985391 | 17.63814 | 5.240074 | 55.76545 | 16.37094 | 78.86594 | 0.3005308 | 0.07895258 | 421.0103 | 1 | 1 | 1 | 421.0103 | Fe-Cr-Ni-Co-V | 369.6196 | 98.17451 | 196.268 | 220.6875
4345 | 6.047381 | 12.19915 | 4.237545 | 56.37053 | 21.14539 | 74.92586 | 0.3091652 | 0.08499526 | 456.333 | 1 | 1 | 1 | 456.333 | Fe-Cr-Ni-Co-V | 405.135 | 109.6019 | 182.3008 | 210.5382
4346 | 8.017588 | 7.464725 | 4.213587 | 52.87908 | 27.42502 | 70.75349 | 0.3179352 | 0.09108355 | 488 | 1 | 1 | 1 | 488 | Fe-Cr-Ni-Co-V | 437.3048 | 109.3623 | 213.6046 | 225.1326
4347 | 3.031797 | 11.29094 | 49.92464 | 5.332232 | 30.42038 | 69.2753 | 0.3203818 | 0.1048988 | 588.0166 | 1 | 1 | 1 | 588.0166 | Fe-Cr-Ni-Co-V | 354.4679 | 104.1025 | 381.8117 | 143.9102
4348 | 5.094994 | 10.43606 | 42.84222 | 5.376552 | 36.25018 | 67.11177 | 0.3242382 | 0.1044036 | 571.0278 | 0 | 0 | 0 |  | Fe-Cr-Ni-Co-V | 428.7379 | 122.3741 | 379.1432 | 139.7688
4349 | 7.261145 | 9.657777 | 37.07014 | 4.378519 | 41.63242 | 65.19405 | 0.3277034 | 0.1025595 | 544.3359 | 0 | 0 | 0 |  | Fe-Cr-Ni-Co-V | 480.9287 | 122.0019 | 368.216 | 159.047
4350 | 11.37825 | 8.667529 | 29.35518 | 4.366193 | 46.23285 | 63.66564 | 0.3303806 | 0.09887027 | 505.4204 | 0 | 0 | 0 |  | Fe-Cr-Ni-Co-V | 516.078 | 110.9151 | 341.003 | 189.9271
4351 | 14.71337 | 6.849395 | 24.30217 | 3.327097 | 50.80797 | 61.82922 | 0.3340502 | 0.09594892 | 471.8402 | 0 | 0 | 0 |  | Fe-Cr-Ni-Co-V | 521.7697 | 114.8705 | 334.1968 | 206.5629
4352 | 3.006549 | 17.72845 | 53.7224 | 6.345391 | 19.19721 | 75.9281 | 0.3065149 | 0.09471361 | 535.3176 | 1 | 1 | 1 | 535.3176 | Fe-Cr-Ni-Co-V | 280.5581 | 81.36783 | 438.557 | 124.148
4353 | 5.045881 | 15.97298 | 46.67216 | 7.454615 | 24.85436 | 73.25573 | 0.3114562 | 0.09808058 | 552.1429 | 1 | 1 | 1 | 552.1429 | Fe-Cr-Ni-Co-V | 346.2131 | 96.50461 | 430.1555 | 135.5257
4354 | 7.037352 | 14.97619 | 40.15439 | 8.48714 | 29.34493 | 71.40214 | 0.314769 | 0.09818012 | 543.5783 | 1 | 0 | 0 |  | Fe-Cr-Ni-Co-V | 418.4435 | 111.6708 | 417.5902 | 134.9429
4355 | 10.20937 | 13.30751 | 34.33895 | 8.618842 | 33.52533 | 69.50917 | 0.3183382 | 0.09800234 | 532.778 | 0 | 0 | 0 |  | Fe-Cr-Ni-Co-V | 477.7209 | 114.5607 | 401.1349 | 153.0012
4356 | 14.35109 | 10.49832 | 28.01358 | 9.735531 | 37.40148 | 67.44594 | 0.3225539 | 0.0971922 | 515.1061 | 0 | 0 | 0 |  | Fe-Cr-Ni-Co-V | 498.9206 | 108.2708 | 374.9327 | 173.4358
4357 | 18.55108 | 8.635932 | 22.74857 | 8.700551 | 41.36387 | 65.70595 | 0.3259096 | 0.09599294 | 495.7225 | 0 | 0 | 0 |  | Fe-Cr-Ni-Co-V | 518.1049 | 111.2777 | 350.5739 | 190.4057
4358 | 24.03822 | 6.811498 | 17.57651 | 7.720274 | 43.85349 | 64.56171 | 0.3280774 | 0.09436544 | 476.7123 | 0 | 0 | 0 |  | Fe-Cr-Ni-Co-V | 513.6628 | 113.1486 | 344.3753 | 209.2785
4359 | 3.005297 | 27.04795 | 54.75299 | 4.2285 | 10.96527 | 82.89628 | 0.2911795 | 0.07976273 | 434.4324 | 1 | 1 | 1 | 434.4324 | Fe-Cr-Ni-Co-V | 263.2112 | 70.20647 | 480.5743 | 105.3341
4360 | 3.979117 | 25.00694 | 48.09753 | 8.398019 | 14.51839 | 80.79116 | 0.2952844 | 0.08316701 | 456.3603 | 1 | 1 | 1 | 456.3603 | Fe-Cr-Ni-Co-V | 292.5655 | 83.42602 | 502.3759 | 131.3967
4361 | 6.057827 | 22.56041 | 41.38743 | 10.65432 | 19.34001 | 78.07514 | 0.3005048 | 0.08867406 | 494.4752 | 1 | 0 | 0 |  | Fe-Cr-Ni-Co-V | 362.0769 | 111.026 | 501.0607 | 153.0541
4362 | 9.022011 | 19.59974 | 35.82433 | 12.69411 | 22.85982 | 75.7991 | 0.3051443 | 0.0899058 | 495.4159 | 1 | 0 | 0 |  | Fe-Cr-Ni-Co-V | 402.8268 | 108.6087 | 476.7533 | 147.6999
4363 | 13.18884 | 16.05766 | 30.92428 | 13.91768 | 25.91154 | 73.57454 | 0.3098354 | 0.09164237 | 500.9573 | 1 | 0 | 0 |  | Fe-Cr-Ni-Co-V | 442.7154 | 102.0672 | 449.8454 | 141.3846
4364 | 17.292 | 13.2585 | 25.65936 | 15.02742 | 28.76272 | 71.75113 | 0.3135807 | 0.0922478 | 497.7336 | 0 | 0 | 0 |  | Fe-Cr-Ni-Co-V | 459.2465 | 96.74993 | 411.65 | 152.9523
4365 | 23.4828 | 10.45646 | 20.38985 | 14.00637 | 31.66452 | 70.00254 | 0.3170283 | 0.09252271 | 491.3755 | 0 | 0 | 0 |  | Fe-Cr-Ni-Co-V | 484.05 | 105.068 | 392.3765 | 171.4714
4366 | 29.67796 | 7.622477 | 16.13487 | 12.95918 | 33.60551 | 68.6077 | 0.3198928 | 0.09261842 | 484.942 | 0 | 0 | 0 |  | Fe-Cr-Ni-Co-V | 483.1667 | 112.0024 | 352.3698 | 200.4857
4367 | 36.9433 | 5.732638 | 12.94353 | 9.746211 | 34.63433 | 67.87897 | 0.3211654 | 0.09220247 | 477.3562 | 0 | 0 | 0 |  | Fe-Cr-Ni-Co-V | 475.8396 | 117.1487 | 343.4629 | 200.5413
4368 | 3.029399 | 35.72637 | 45.63961 | 6.393617 | 9.211006 | 87.15576 | 0.2805306 | 0.07201643 | 383.5826 | 1 | 0 | 0 |  | Fe-Cr-Ni-Co-V | 289.9176 | 108.6855 | 584.8331 | 140.8488
4369 | 4.081321 | 32.29905 | 40.75329 | 10.76716 | 12.09918 | 84.75497 | 0.2856743 | 0.07766822 | 425.4313 | 1 | 0 | 0 |  | Fe-Cr-Ni-Co-V | 318.442 | 112.3818 | 578.4471 | 175.1236
4370 | 7.138897 | 27.53602 | 35.37409 | 15.06681 | 14.88418 | 82.0217 | 0.291703 | 0.08075288 | 443.1758 | 1 | 0 | 0 |  | Fe-Cr-Ni-Co-V | 347.9665 | 103.2606 | 544.8706 | 174.5704
4371 | 10.09814 | 23.50453 | 30.78065 | 18.11551 | 17.50117 | 79.64291 | 0.2968987 | 0.08236654 | 448.3145 | 1 | 0 | 0 |  | Fe-Cr-Ni-Co-V | 383.6547 | 109.1383 | 516.7001 | 166.4965
4372 | 15.13571 | 18.78934 | 26.51488 | 20.23137 | 19.3287 | 77.4293 | 0.3018916 | 0.08383839 | 452.6232 | 1 | 0 | 0 |  | Fe-Cr-Ni-Co-V | 387.6375 | 98.96505 | 458.8937 | 139.6323
4373 | 20.22012 | 15.06066 | 22.31574 | 20.27065 | 22.13283 | 75.19137 | 0.3065749 | 0.08607385 | 462.4197 | 1 | 0 | 0 |  | Fe-Cr-Ni-Co-V | 412.9221 | 91.25459 | 418.2191 | 147.3939
4374 | 26.59795 | 11.42947 | 18.2794 | 19.43155 | 24.26163 | 73.33222 | 0.3104694 | 0.08800742 | 470.6977 | 1 | 0 | 0 |  | Fe-Cr-Ni-Co-V | 416.3813 | 99.13029 | 374.3722 | 161.8726
4375 | 34.16279 | 8.419513 | 13.72954 | 18.02534 | 25.66282 | 72.05365 | 0.3130197 | 0.08739758 | 458.8237 | 0 | 0 | 0 |  | Fe-Cr-Ni-Co-V | 426.2639 | 103.9331 | 352.2171 | 190.1796875
4376 | 43.72057 | 5.679874 | 11.75569 | 12.87534 | 25.96852 | 71.26951 | 0.3144691 | 0.08771943 | 457.3029 | 0 | 0 | 0 |  | Fe-Cr-Ni-Co-V | 416.9283 | 110.8796 | 320.7601 | 191.1637
4377 | 3.046315 | 42.54379 | 37.35596 | 9.64398 | 7.409953 | 90.74165 | 0.2717869 | 0.06502404 | 335.7199 | 1 | 0 | 0 |  | Fe-Cr-Ni-Co-V | 299.8453 | 119.6034 | 689.2097 | 159.8992
4378 | 5.113015 | 37.13144 | 33.32016 | 15.10759 | 9.327795 | 88.05618 | 0.2780679 | 0.07005429 | 371.5524 | 1 | 0 | 0 |  | Fe-Cr-Ni-Co-V | 321.5318 | 119.3694 | 662.7852 | 174.1381
4379 | 8.154971 | 31.31962 | 28.92907 | 20.43837 | 11.15798 | 85.31832 | 0.2845028 | 0.07291335 | 388.1922 | 1 | 0 | 0 |  | Fe-Cr-Ni-Co-V | 333.942 | 104.5324 | 585.4391 | 200.4194
4380 | 12.08687 | 26.25794 | 25.40867 | 23.38381 | 12.86271 | 82.90951 | 0.2900374 | 0.07410012 | 390.5811 | 1 | 1 | 1 | 390.5811 | Fe-Cr-Ni-Co-V | 347.2541 | 92.21102 | 521.6454 | 180.4087
4381 | 17.11009 | 21.55268 | 21.15785 | 25.49029 | 14.6891 | 80.64181 | 0.2950911 | 0.07631219 | 402.1039 | 1 | 1 | 1 | 402.1039 | Fe-Cr-Ni-Co-V | 355.3838 | 84.55664 | 463.1914 | 168.6508
4382 | 22.12663 | 16.85525 | 17.97131 | 26.53339 | 16.51342 | 78.37338 | 0.3001788 | 0.0789761 | 415.8786 | 1 | 1 | 1 | 415.8786 | Fe-Cr-Ni-Co-V | 353.0367 | 79.58932 | 369.0317 | 155.9546
4383 | 30.20017 | 12.18433 | 13.75529 | 25.49526 | 18.36496 | 76.23009 | 0.3047449 | 0.08083888 | 423.1716 | 0 | 0 | 0 |  | Fe-Cr-Ni-Co-V | 354.5899 | 76.29377 | 325.7533 | 175.3179
4384 | 38.22925 | 8.429945 | 11.6317 | 23.35581 | 18.35329 | 75.14126 | 0.3072086 | 0.08066554 | 416.9134 | 0 | 0 | 0 |  | Fe-Cr-Ni-Co-V | 335.8808 | 64.92202 | 268.8195 | 186.4181
4385 | 50.4427 | 5.635723 | 8.483138 | 17.03368 | 18.40476 | 74.49357 | 0.3081404 | 0.0798439 | 406.4946 | 0 | 0 | 0 |  | Fe-Cr-Ni-Co-V | 358.9872 | 80.9185 | 263.0171 | 202.165
4386 | 3.093162 | 47.99782 | 27.09316 | 15.23244 | 6.583416 | 93.42966 | 0.2650534 | 0.06180673 | 316.7729 | 0 | 0 | 0 |  | Fe-Cr-Ni-Co-V | 314.0966 | 131.2285 | 753.7385 | 145.1763
4387 | 6.076774 | 39.60419 | 24.48431 | 22.44405 | 7.390668 | 90.20063 | 0.2733098 | 0.06263206 | 316.122 | 1 | 0 | 0 |  | Fe-Cr-Ni-Co-V | 310.9632 | 115.5506 | 677.219 | 172.4757
4388 | 9.073902 | 33.7928 | 21.19434 | 27.6621 | 8.276867 | 87.85753 | 0.2790978 | 0.06453121 | 326.1236 | 1 | 0 | 0 |  | Fe-Cr-Ni-Co-V | 314.5285 | 95.35934 | 581.9309 | 199.4174
4389 | 13.19785 | 27.41118 | 19.20748 | 29.99701 | 10.18648 | 84.7955 | 0.286221 | 0.0706869 | 367.7715 | 1 | 1 | 1 | 367.7715 | Fe-Cr-Ni-Co-V | 321.8852 | 87.70063 | 453.9266 | 182.3257
4390 | 18.04218 | 22.39741 | 16.85678 | 31.73203 | 10.97159 | 82.79075 | 0.2909878 | 0.07020854 | 357.7475 | 1 | 1 | 1 | 357.7475 | Fe-Cr-Ni-Co-V | 309.0564 | 68.12531 | 347.8402 | 176.8032
4391 | 24.77546 | 16.60827 | 13.54139 | 32.4193 | 12.65557 | 80.17901 | 0.2968774 | 0.07129333 | 358.4409 | 0 | 1 | 0 |  | Fe-Cr-Ni-Co-V | 315.0546 | 60.79215 | 279.8803 | 164.6261
4392 | 32.0145 | 12.10905 | 10.51562 | 31.6722 | 13.68863 | 78.34584 | 0.300929 | 0.07403516 | 375.0541 | 0 | 1 | 0 |  | Fe-Cr-Ni-Co-V | 325.1823 | 68.73452 | 227.6424 | 168.1842
4393 | 42.43441 | 7.52539 | 8.495661 | 27.72059 | 13.82395 | 76.91226 | 0.3040483 | 0.07511373 | 378.5223 | 0 | 1 | 0 |  | Fe-Cr-Ni-Co-V | 321.179 | 61.53414 | 177.534 | 182.383
4394 | 55.16874 | 4.669501 | 6.325865 | 20.11149 | 13.72441 | 76.25668 | 0.3049632 | 0.07266886 | 355.0941 | 0 | 0 | 0 |  | Fe-Cr-Ni-Co-V | 332.7506 | 69.01537 | 155.4251 | 200.6571
4395 | 3.066595 | 49.489 | 18.26511 | 22.65242 | 6.526872 | 94.29023 | 0.2629189 | 0.05814963 | 289.3214 | 0 | 0 | 0 |  | Fe-Cr-Ni-Co-V | 325.035 | 140.0261 | 768.3052 | 150.9864
4396 | 6.073814 | 40.5274 | 17.02427 | 29.91083 | 6.463685 | 91.25588 | 0.2710885 | 0.05947515 | 293.7393 | 0 | 0 | 0 |  | Fe-Cr-Ni-Co-V | 302.6872 | 97.79155 | 672.1156 | 187.4472
4397 | 9.045896 | 33.6885 | 15.84669 | 35.00122 | 6.417694 | 88.92487 | 0.2772958 | 0.05993578 | 292.2602 | 1 | 1 | 1 | 292.2602 | Fe-Cr-Ni-Co-V | 296.9468 | 72.81815 | 488.0145 | 220.1689
4398 | 13.87758 | 27.68707 | 13.54463 | 37.65723 | 7.233485 | 86.51368 | 0.2831034 | 0.05969463 | 284.4001 | 1 | 1 | 1 | 284.4001 | Fe-Cr-Ni-Co-V | 315.009 | 82.41174 | 327.3875 | 190.6074
4399 | 18.77166 | 22.07651 | 11.423 | 39.61803 | 8.110797 | 84.21528 | 0.2885796 | 0.06156055 | 293.2488 | 0 | 1 | 0 |  | Fe-Cr-Ni-Co-V | 312.7112 | 82.1551 | 208.2406 | 164.7458
4400 | 24.89045 | 16.68535 | 9.418322 | 39.92423 | 9.081647 | 81.97645 | 0.2937586 | 0.06538104 | 317.5116 | 0 | 1 | 0 |  | Fe-Cr-Ni-Co-V | 308.9178 | 77.84114 | 136.7752 | 154.5533
4401 | 32.80038 | 11.10494 | 7.313095 | 38.8085 | 9.973085 | 79.75549 | 0.2988115 | 0.06691148 | 322.8784 | 0 | 1 | 0 |  | Fe-Cr-Ni-Co-V | 310.7653 | 73.34161 | 86.32784 | 162.8976
4402 | 43.78674 | 6.485717 | 5.229957 | 33.6047 | 10.89289 | 77.94627 | 0.3025033 | 0.0681302 | 326.2564 | 0 | 1 | 0 |  | Fe-Cr-Ni-Co-V | 312.2286 | 66.50262 | 75.32598 | 181.9292
4403 | 56.9172 | 3.718765 | 4.198236 | 24.23576 | 10.93004 | 77.21414 | 0.3034802 | 0.06712993 | 315.0252 | 0 | 1 | 0 |  | Fe-Cr-Ni-Co-V | 324.4178 | 65.81384 | 50.817 | 179.8302
4404 | 6.047156 | 39.41117 | 10.59347 | 39.35155 | 4.596654 | 92.04023 | 0.2701467 | 0.05464395 | 257.8145 | 0 | 0 | 0 |  | Fe-Cr-Ni-Co-V | 287.192 | 75.36359 | 554.1888 | 223.7589
4405 | 9.006852 | 32.61134 | 10.51886 | 43.29867 | 4.564281 | 89.65853 | 0.2764428 | 0.05489305 | 254.9256 | 1 | 1 | 1 | 254.9256 | Fe-Cr-Ni-Co-V | 302.2774 | 86.78235 | 368.7544 | 231.1477
4406 | 12.94389 | 25.95671 | 9.418944 | 46.23111 | 5.449349 | 86.90155 | 0.2831878 | 0.05712609 | 266.2691 | 1 | 1 | 1 | 266.2691 | Fe-Cr-Ni-Co-V | 302.074 | 86.43352 | 192.3884 | 196.8279
4407 | 17.8636 | 20.32775 | 8.344969 | 47.12693 | 6.336748 | 84.5286 | 0.2888042 | 0.05916249 | 276.3909 | 0 | 1 | 0 |  | Fe-Cr-Ni-Co-V | 296.7072 | 82.75414 | 96.42957 | 164.6217
4408 | 24.75559 | 14.75106 | 6.244861 | 47.02253 | 7.225954 | 82.25005 | 0.2940336 | 0.06088102 | 283.6566 | 0 | 1 | 0 |  | Fe-Cr-Ni-Co-V | 297.1661 | 78.23914 | 41.24771 | 167.2744
4409 | 31.65727 | 10.13179 | 5.199143 | 44.89026 | 8.121531 | 80.29809 | 0.2983723 | 0.06260608 | 291.2668 | 0 | 1 | 0 |  | Fe-Cr-Ni-Co-V | 295.2074 | 74.90247 | 3.21357 | 163.3229
4410 | 42.20932 | 5.483542 | 3.095276 | 39.36259 | 9.849279 | 78.09014 | 0.3027729 | 0.06397129 | 294.5987 | 0 | 1 | 0 |  | Fe-Cr-Ni-Co-V | 302.1595 | 71.57082 | 0.1082464 | 173.4137
4411 | 8.946368 | 29.61586 | 6.268935 | 52.44866 | 2.720178 | 89.66892 | 0.2775776 | 0.04899969 | 211.3144 | 1 | 1 | 1 | 211.3144 | Fe-Cr-Ni-Co-V | 283.9349 | 82.60207 | 180.7568 | 206.2283
4412 | 12.85794 | 23.02173 | 6.237599 | 54.27395 | 3.608775 | 86.86093 | 0.2844023 | 0.0513061 | 222.7578 | 0 | 1 | 0 |  | Fe-Cr-Ni-Co-V | 271.2924 | 74.83353 | 57.5079 | 169.0558
4413 | 17.74536 | 17.43958 | 5.181085 | 55.13768 | 4.49629 | 84.47676 | 0.2900184 | 0.05338574 | 232.9311 | 0 | 1 | 0 |  | Fe-Cr-Ni-Co-V | 269.7766 | 72.15782 | -2.660873 | 163.267
4414 | 22.83791 | 12.01827 | 4.174714 | 55.53471 | 5.4344 | 82.13966 | 0.2954845 | 0.05801832 | 261.5683 | 0 | 1 | 0 |  | Fe-Cr-Ni-Co-V | 268.3033 | 67.69598 | -50.27018 | 164.3487
4415 | 29.49473 | 7.322903 | 4.133534 | 51.87444 | 7.174392 | 79.70569 | 0.3006829 | 0.05983689 | 268.2112 | 0 | 1 | 0 |  | Fe-Cr-Ni-Co-V | 277.0005 | 61.39984 | -74.24899 | 155.7375
4416 | 4.848076 | 10.83305 | 47.90001 | 33.76553 | 2.653338 | 81.11696 | 0.3004159 | 0.04819369 | 185.9994 | 1 | 1 | 1 | 185.9994 | Fe-Cr-Ni-Co-V | 183.7941 | 57.34348 | 23.03151 | 123.9106
4417 | 4.854325 | 9.943095 | 40.8185 | 39.95615 | 4.42793 | 80.19407 | 0.3021358 | 0.05540976 | 234.7327 | 1 | 1 | 1 | 234.7327 | Fe-Cr-Ni-Co-V | 189.9213 | 58.7635 | 8.457818 | 156.6325
4418 | 3.926804 | 9.140066 | 35.08297 | 45.58186 | 6.268291 | 79.21971 | 0.3040355 | 0.06146736 | 277.2667 | 1 | 1 | 1 | 277.2667 | Fe-Cr-Ni-Co-V | 193.5963 | 60.10533 | -6.045515 | 161.7855
4419 | 3.902427 | 8.174993 | 27.68706 | 50.4465 | 9.789023 | 77.50695 | 0.307085 | 0.07130483 | 349.136 | 1 | 1 | 1 | 349.136 | Fe-Cr-Ni-Co-V | 210.0176 | 58.79755 | 2.479276 | 178.4341
4420 | 2.960322 | 6.431108 | 22.81805 | 55.18915 | 12.60136 | 75.75578 | 0.3106833 | 0.07704854 | 389.6725 | 1 | 1 | 1 | 389.6725 | Fe-Cr-Ni-Co-V | 228.0548 | 53.94202 | 18.69956 | 186.3628
4421 | 5.87129 | 17.31035 | 52.45546 | 21.68511 | 2.677783 | 83.39928 | 0.2939822 | 0.05163736 | 214.2332 | 1 | 1 | 1 | 214.2332 | Fe-Cr-Ni-Co-V | 196.3544 | 52.35246 | 203.3168 | 107.6258
4422 | 6.854117 | 15.49789 | 45.28396 | 27.89828 | 4.46576 | 82.13436 | 0.2965398 | 0.05724935 | 252.824 | 1 | 1 | 1 | 252.824 | Fe-Cr-Ni-Co-V | 207.0368 | 57.17624 | 166.7612 | 143.3144
4423 | 7.767633 | 14.46401 | 38.78114 | 32.78754 | 6.199671 | 81.17732 | 0.2983011 | 0.06237362 | 289.7631 | 1 | 1 | 1 | 289.7631 | Fe-Cr-Ni-Co-V | 209.9801 | 57.92591 | 148.6859 | 169.2409
4424 | 7.860059 | 12.8066 | 33.04639 | 37.32489 | 8.962057 | 79.48574 | 0.3016296 | 0.06914919 | 338.4492 | 1 | 1 | 1 | 338.4492 | Fe-Cr-Ni-Co-V | 209.0649 | 56.45299 | 143.7884 | 184.7189
4425 | 8.86259 | 10.08512 | 26.91099 | 41.56601 | 12.57529 | 77.09032 | 0.3064671 | 0.07644715 | 389.9395 | 1 | 1 | 1 | 389.9395 | Fe-Cr-Ni-Co-V | 228.3767 | 53.53491 | 139.576 | 183.5219
4426 | 7.89713 | 8.271645 | 21.78898 | 45.83446 | 16.20779 | 75.00773 | 0.3106708 | 0.08238528 | 431.6306 | 1 | 1 | 1 | 431.6306 | Fe-Cr-Ni-Co-V | 252.7448 | 48.5614 | 146.1413 | 189.2113
4427 | 7.010064 | 6.526676 | 16.84155 | 48.61182 | 21.00988 | 72.51822 | 0.3155617 | 0.0880388 | 468.6777 | 1 | 1 | 1 | 468.6777 | Fe-Cr-Ni-Co-V | 293.4669 | 60.09316 | 149.3049 | 177.1031
4428 | 3.958187 | 26.71803 | 54.08513 | 12.53077 | 2.70788 | 86.79937 | 0.284805 | 0.05554022 | 249.7074 | 1 | 1 | 1 | 249.7074 | Fe-Cr-Ni-Co-V | 230.159 | 48.69715 | 443.5976 | 103.7139
4429 | 7.841525 | 24.64021 | 47.39217 | 16.54972 | 3.57637 | 85.8934 | 0.2865902 | 0.05662843 | 256.6134 | 1 | 1 | 1 | 256.6134 | Fe-Cr-Ni-Co-V | 239.8156 | 47.28375 | 395.231 | 110.2046
4430 | 9.903846 | 22.13019 | 40.5982 | 21.94741 | 5.420346 | 84.34644 | 0.2897927 | 0.06067096 | 284.6256 | 1 | 1 | 1 | 284.6256 | Fe-Cr-Ni-Co-V | 247.5067 | 49.01113 | 339.0882 | 122.3708
4431 | 11.77858 | 19.19116 | 35.07752 | 25.89476 | 8.057979 | 82.24262 | 0.2941359 | 0.06705252 | 329.783 | 1 | 1 | 1 | 329.783 | Fe-Cr-Ni-Co-V | 239.8661 | 53.98291 | 316.2452 | 148.556
4432 | 12.90775 | 15.71543 | 30.2652 | 29.33766 | 11.77396 | 79.46023 | 0.2999295 | 0.07433446 | 380.5777 | 1 | 1 | 1 | 380.5777 | Fe-Cr-Ni-Co-V | 243.3185 | 46.77642 | 279.4487 | 138.4555
4433 | 13.93305 | 12.97228 | 25.10542 | 32.55666 | 15.43259 | 77.0524 | 0.3048456 | 0.08008881 | 420.089 | 1 | 1 | 1 | 420.089 | Fe-Cr-Ni-Co-V | 268.3085 | 47.84053 | 254.3204 | 144.1836
4434 | 12.99081 | 10.23424 | 19.95652 | 35.85354 | 20.96489 | 73.89425 | 0.3112685 | 0.08695485 | 465.1528 | 1 | 1 | 1 | 465.1528 | Fe-Cr-Ni-Co-V | 310.1661 | 71.12921 | 245.6562 | 167.1899
4435 | 12.04133 | 7.474004 | 15.82059 | 38.12027 | 26.5438 | 70.79871 | 0.3176707 | 0.09172733 | 491.2822 | 1 | 1 | 1 | 491.2822 | Fe-Cr-Ni-Co-V | 383.8339 | 95.73547 | 250.84 | 179.8769
4436 | 9.083404 | 5.638031 | 12.72992 | 39.40651 | 33.14214 | 67.68298 | 0.3240433 | 0.09531693 | 505.162 | 1 | 0 | 0 |  | Fe-Cr-Ni-Co-V | 450.7263 | 110.0812 | 263.3262 | 210.3748
4437 | 6.008083 | 35.42733 | 45.25759 | 10.56683 | 2.740172 | 90.30019 | 0.2751799 | 0.05558573 | 257.8534 | 1 | 1 | 1 | 257.8534 | Fe-Cr-Ni-Co-V | 255.4372 | 61.47917 | 535.6159 | 140.978
4438 | 10.1047 | 31.98693 | 40.35947 | 13.86204 | 3.68685 | 88.79333 | 0.2785065 | 0.05690964 | 264.9967 | 1 | 1 | 1 | 264.9967 | Fe-Cr-Ni-Co-V | 267.1513 | 55.25924 | 512.15 | 140.1082
4439 | 14.14778 | 27.28528 | 35.05198 | 17.06242 | 6.452534 | 85.97183 | 0.2845008 | 0.06310278 | 307.268 | 1 | 1 | 1 | 307.268 | Fe-Cr-Ni-Co-V | 275.8775 | 59.97268 | 468.572 | 132.8425
4440 | 17.01205 | 23.29259 | 30.5031 | 20.06418 | 9.128083 | 83.46428 | 0.2898565 | 0.06872498 | 346.0149 | 1 | 1 | 1 | 346.0149 | Fe-Cr-Ni-Co-V | 288.0082 | 54.3665 | 437.7989 | 119.966
4441 | 19.04935 | 18.66924 | 26.3454 | 22.21805 | 13.71796 | 79.89617 | 0.2973533 | 0.07680339 | 401.5957 | 1 | 1 | 1 | 401.5957 | Fe-Cr-Ni-Co-V | 304.4555 | 61.8589 | 409.145 | 119.196
4442 | 19.08799 | 14.96569 | 22.17503 | 25.44357 | 18.32772 | 76.72581 | 0.3040754 | 0.08308305 | 442.9068 | 1 | 1 | 1 | 442.9068 | Fe-Cr-Ni-Co-V | 326.3056 | 69.47524 | 358.5945 | 143.1457
4443 | 18.33106 | 11.37801 | 18.1971 | 27.94143 | 24.1524 | 73.18253 | 0.311529 | 0.08863694 | 475.0468 | 1 | 0 | 0 |  | Fe-Cr-Ni-Co-V | 395.4132 | 95.08419 | 330.6705 | 166.2737
4444 | 17.06753 | 8.412679 | 13.7184 | 29.6647 | 31.1367 | 69.56242 | 0.3190064 | 0.09294217 | 494.4414 | 1 | 0 | 0 |  | Fe-Cr-Ni-Co-V | 468.3966 | 104.8966 | 315.3816 | 194.6492
4445 | 12.25509 | 5.705013 | 11.80772 | 30.17543 | 40.05674 | 65.34779 | 0.3279228 | 0.09563167 | 493.7507 | 0 | 0 | 0 |  | Fe-Cr-Ni-Co-V | 505.9523 | 106.4673 | 284.0731 | 213.1569
4446 | 9.103456 | 42.37858 | 37.21089 | 8.539136 | 2.767941 | 93.07921 | 0.2673912 | 0.05587506 | 265.0875 | 1 | 0 | 0 |  | Fe-Cr-Ni-Co-V | 273.0412 | 89.84183 | 664.6384 | 161.1246
4447 | 14.28458 | 37.04879 | 33.24599 | 10.76712 | 4.653516 | 90.40763 | 0.2732759 | 0.05950365 | 288.1619 | 1 | 0 | 0 |  | Fe-Cr-Ni-Co-V | 279.1763 | 82.82707 | 659.9163 | 169.3257
4448 | 19.37506 | 31.33095 | 28.93953 | 12.91311 | 7.441344 | 87.212 | 0.2802057 | 0.06485352 | 323.7184 | 1 | 0 | 0 |  | Fe-Cr-Ni-Co-V | 290.4505 | 85.01494 | 621.7297 | 200.7851
4449 | 22.21888 | 26.32859 | 25.47704 | 14.92065 | 11.05484 | 83.8962 | 0.287336 | 0.07148259 | 369.3101 | 1 | 0 | 0 |  | Fe-Cr-Ni-Co-V | 326.162 | 81.07016 | 562.6752 | 212.3505
4450 | 24.28494 | 21.66825 | 21.2713 | 17.08465 | 15.69086 | 80.34811 | 0.2948384 | 0.07794726 | 412.4464 | 1 | 0 | 0 |  | Fe-Cr-Ni-Co-V | 402.8233 | 90.23817 | 514.0717 | 203.6018
4451 | 25.33197 | 16.98132 | 18.10573 | 19.24694 | 20.33403 | 76.8495 | 0.3024375 | 0.08325047 | 444.6388 | 1 | 0 | 0 |  | Fe-Cr-Ni-Co-V | 449.4418 | 93.59378 | 447.9948 | 165.1905
4452 | 24.43052 | 12.32069 | 13.90923 | 21.48383 | 27.85573 | 72.33063 | 0.3120414 | 0.08913558 | 475.3457 | 0 | 0 | 0 |  | Fe-Cr-Ni-Co-V | 496.1934 | 99.78754 | 380.5002 | 187.3925
4453 | 22.5159 | 8.575891 | 11.83307 | 21.60015 | 35.47498 | 68.21774 | 0.3208377 | 0.09270282 | 484.8271 | 0 | 0 | 0 |  | Fe-Cr-Ni-Co-V | 507.6732 | 104.4971 | 340.0799 | 189.9265
4454 | 16.5446 | 5.776406 | 8.6949 | 21.82361 | 47.16048 | 63.19262 | 0.3314537 | 0.09296663 | 460.0551 | 0 | 0 | 0 |  | Fe-Cr-Ni-Co-V | 519.8721 | 114.77 | 309.1561 | 228.9336
4455 | 14.44004 | 48.01538 | 27.10307 | 7.619009 | 2.822497 | 95.41095 | 0.2606266 | 0.05453582 | 258.5497 | 0 | 0 | 0 |  | Fe-Cr-Ni-Co-V | 278.3627 | 108.6012 | 760.6999 | 139.347
4456 | 21.38626 | 39.82309 | 24.61964 | 8.597372 | 5.573637 | 91.27854 | 0.2698761 | 0.06007219 | 294.2945 | 0 | 0 | 0 |  | Fe-Cr-Ni-Co-V | 296.4718 | 111.2109 | 727.5883 | 155.9797
4457 | 26.46415 | 34.11593 | 21.397 | 9.666902 | 8.356012 | 88.08449 | 0.2768279 | 0.06457924 | 323.688 | 0 | 0 | 0 |  | Fe-Cr-Ni-Co-V | 327.649 | 111.3049 | 691.8362 | 203.4859
4458 | 28.75163 | 27.72506 | 19.42742 | 11.91948 | 12.17642 | 84.16523 | 0.2855975 | 0.07088555 | 365.3336 | 0 | 0 | 0 |  | Fe-Cr-Ni-Co-V | 395.5115 | 122.2057 | 613.8212 | 237.9392
4459 | 30.53607 | 22.74433 | 17.11788 | 12.88942 | 16.7123 | 80.51855 | 0.2934675 | 0.07722964 | 407.1432 | 0 | 0 | 0 |  | Fe-Cr-Ni-Co-V | 468.3688 | 109.2785 | 543.9624 | 214.7157
4460 | 31.31294 | 16.92796 | 13.80205 | 14.9228 | 23.03425 | 75.97827 | 0.3033357 | 0.08396182 | 447.3042 | 0 | 0 | 0 |  | Fe-Cr-Ni-Co-V | 516.0242 | 90.17078 | 464.3046875 | 189.347
4461 | 30.72746 | 12.39707 | 10.76574 | 16.21276 | 29.89698 | 71.81685 | 0.312302 | 0.08857735 | 468.0008 | 0 | 0 | 0 |  | Fe-Cr-Ni-Co-V | 516.2987 | 103.7546 | 395.1266 | 192.524
4462 | 27.08425 | 7.75896 | 8.759346 | 16.48902 | 39.90843 | 66.58665 | 0.3236363 | 0.09207066 | 470.7082 | 0 | 0 | 0 |  | Fe-Cr-Ni-Co-V | 521.705 | 107.6683 | 338.9282 | 216.5229
4463 | 19.80001 | 4.85123 | 6.572056 | 16.49541 | 52.28129 | 61.40302 | 0.3348107 | 0.09041566 | 430.2447 | 0 | 0 | 0 |  | Fe-Cr-Ni-Co-V | 520.333 | 117.7542 | 318.7538 | 218.7739
4464 | 21.55923 | 49.70356 | 18.3443 | 7.583545 | 2.809359 | 96.33001 | 0.2575892 | 0.05003541 | 226.4466 | 0 | 0 | 0 |  | Fe-Cr-Ni-Co-V | 289.9369 | 122.0482 | 801.145 | 121.2836
4465 | 28.65562 | 40.9723 | 17.21116 | 7.559795 | 5.601121 | 91.96925 | 0.2674294 | 0.05654836 | 268.6068 | 0 | 0 | 0 |  | Fe-Cr-Ni-Co-V | 313.9225 | 125.6635 | 761.9277 | 155.9669
4466 | 33.7147 | 34.24348 | 16.10775 | 7.546813 | 8.387253 | 88.36415 | 0.2754993 | 0.06213467 | 305.15 | 0 | 0 | 0 |  | Fe-Cr-Ni-Co-V | 358.1057 | 129.2438 | 708.8986 | 208.8103
4467 | 36.43437 | 28.26833 | 13.82899 | 8.543956 | 12.92435 | 84.30228 | 0.2843157 | 0.07002621 | 358.9433 | 0 | 0 | 0 |  | Fe-Cr-Ni-Co-V | 453.8333 | 141.9175 | 645.5837 | 231.6346
4468 | 38.48669 | 22.63124 | 11.71003 | 9.618995 | 17.55305 | 80.42409 | 0.2928219 | 0.07645622 | 400.2745 | 0 | 0 | 0 |  | Fe-Cr-Ni-Co-V | 524.0339 | 109.0745 | 555.1263 | 223.4972
4469 | 38.94431 | 17.17525 | 9.694853 | 10.81485 | 23.37073 | 76.20895 | 0.3020662 | 0.08251288 | 435.5352 | 0 | 0 | 0 |  | Fe-Cr-Ni-Co-V | 541.2913 | 96.26985 | 485.7781 | 192.2503
4470 | 38.05044 | 11.48972 | 7.566487 | 11.93743 | 30.95593 | 71.37748 | 0.3126954 | 0.08789615 | 459.8351 | 0 | 0 | 0 |  | Fe-Cr-Ni-Co-V | 521.7025 | 106.7347 | 389.5723 | 217.9836
4471 | 33.13624 | 6.74872 | 5.442038 | 13.11278 | 41.56022 | 65.94382 | 0.3245868 | 0.09089667 | 457.927 | 0 | 0 | 0 |  | Fe-Cr-Ni-Co-V | 523.4871 | 115.4245 | 329.7949 | 231.3821
4472 | 24.06238 | 3.896197 | 4.398545 | 13.24806 | 54.39482 | 60.62565 | 0.3362118 | 0.08875584 | 413.4675 | 0 | 0 | 0 |  | Fe-Cr-Ni-Co-V | 521.7664 | 124.229 | 306.5233 | 235.7776
4473 | 38.00173 | 40.16253 | 10.79543 | 5.419159 | 5.621146 | 91.95933 | 0.2667154 | 0.05403878 | 249.4118 | 0 | 0 | 0 |  | Fe-Cr-Ni-Co-V | 343.3859 | 140.2529 | 771.0413 | 162.0772
4474 | 42.01545 | 33.3936 | 10.77118 | 5.406987 | 8.41278 | 88.31826 | 0.2749898 | 0.06056287 | 292.3527 | 0 | 0 | 0 |  | Fe-Cr-Ni-Co-V | 388.7983 | 144.324 | 709.6009 | 206.6428
4475 | 45.02722 | 26.67783 | 9.680621 | 6.479386 | 12.13494 | 84.35915 | 0.2839085 | 0.06768407 | 339.4125 | 0 | 0 | 0 |  | Fe-Cr-Ni-Co-V | 470.5106 | 138.4252 | 593.4587 | 219.4428
4476 | 46.06059 | 20.96572 | 8.60687 | 7.56093 | 16.80589 | 80.39508 | 0.2927096 | 0.07481989 | 385.9908 | 0 | 0 | 0 |  | Fe-Cr-Ni-Co-V | 516.4318 | 108.5351 | 522.0757 | 219.0777
4477 | 46.17783 | 15.28661 | 6.471583 | 8.663057 | 23.40092 | 75.79717 | 0.3027436 | 0.0819513 | 428.7244 | 0 | 0 | 0 |  | Fe-Cr-Ni-Co-V | 526.801 | 100.5758 | 459.7367 | 202.3081
4478 | 44.24622 | 10.5383 | 5.407742 | 9.772606 | 30.03513 | 71.60991 | 0.3120184 | 0.08698135 | 452.9217 | 0 | 0 | 0 |  | Fe-Cr-Ni-Co-V | 516.8748 | 109.5418 | 393.3986 | 213.6506
4479 | 38.94626 | 5.725369 | 3.231779 | 11.89693 | 40.19967 | 66.29007 | 0.3237563 | 0.09035484 | 455.3566 | 0 | 0 | 0 |  | Fe-Cr-Ni-Co-V | 519.6572 | 117.5446 | 326.4298 | 228.989
4480 | 51.29512 | 30.56512 | 6.46987 | 3.247787 | 8.422101 | 87.57732 | 0.2763232 | 0.05967486 | 283.1237 | 0 | 0 | 0 |  | Fe-Cr-Ni-Co-V | 433.2899 | 148.8942 | 678.2433 | 213.9663
4481 | 53.245 | 23.83338 | 6.457508 | 4.322108 | 12.14201 | 83.59228 | 0.2854269 | 0.06712414 | 332.1956 | 0 | 0 | 0 |  | Fe-Cr-Ni-Co-V | 496.8339 | 132.8291 | 551.4283 | 226.0156
4482 | 54.28076 | 18.11731 | 5.382429 | 5.403812 | 16.81568 | 79.65356 | 0.2942011 | 0.07437103 | 379.2329 | 0 | 0 | 0 |  | Fe-Cr-Ni-Co-V | 504.4737 | 112.6646 | 480.663 | 216.593
4483 | 54.85452 | 12.52708 | 4.351458 | 6.553118 | 21.71382 | 75.769 | 0.3029378 | 0.08033998 | 414.4875 | 0 | 0 | 0 |  | Fe-Cr-Ni-Co-V | 494.7647 | 112.9654 | 425.6599 | 207.1758
4484 | 51.30329 | 7.642497 | 4.313933 | 8.662143 | 28.07814 | 71.55844 | 0.3124606 | 0.08642237 | 447.5262 | 0 | 0 | 0 |  | Fe-Cr-Ni-Co-V | 486.0924 | 123.1301 | 356.3398 | 218.2827
4485 | 5.058645 | 11.30357 | 49.98047 | 3.202917 | 30.4544 | 69.31525 | 0.3201196 | 0.1043256 | 583.2021 | 1 | 0 | 0 |  | Fe-Cr-Ni-Co-V | 354.2416 | 104.3437 | 376.0493 | 140.079
4486 | 5.094994 | 10.43606 | 42.84222 | 5.376552 | 36.25018 | 67.11177 | 0.3242382 | 0.1044036 | 571.0278 | 0 | 0 | 0 |  | Fe-Cr-Ni-Co-V | 429.3144 | 124.1494 | 373.4026 | 144.143
4487 | 4.142103 | 9.641197 | 37.0065 | 7.649254 | 41.56095 | 65.12999 | 0.3280959 | 0.1032011 | 549.4785 | 0 | 0 | 0 |  | Fe-Cr-Ni-Co-V | 483.4934 | 118.8123 | 338.5635 | 152.8824
4488 | 4.121055 | 8.632986 | 29.23819 | 11.95918 | 46.0486 | 63.51484 | 0.3312825 | 0.1000923 | 514.9704 | 0 | 0 | 0 |  | Fe-Cr-Ni-Co-V | 514.1305 | 112.5869 | 350.4668 | 189.7378
4489 | 3.13285 | 6.805915 | 24.1479 | 15.42789 | 50.48544 | 61.58412 | 0.335475 | 0.09783248 | 486.0618 | 0 | 0 | 0 |  | Fe-Cr-Ni-Co-V | 528.3798 | 113.314 | 326.502 | 202.0659
4490 | 6.023105 | 17.75795 | 53.81181 | 3.177976 | 19.22916 | 75.98134 | 0.306117 | 0.09358747 | 525.7223 | 1 | 1 | 1 | 525.7223 | Fe-Cr-Ni-Co-V | 282.0962 | 82.84521 | 443.5789 | 126.5455
4491 | 7.072121 | 15.99082 | 46.72428 | 5.33067 | 24.88212 | 73.29296 | 0.3111926 | 0.09739342 | 546.3393 | 1 | 1 | 1 | 546.3393 | Fe-Cr-Ni-Co-V | 352.6052 | 99.81657 | 428.5577 | 125.8411
4492 | 8.047158 | 14.98451 | 40.17671 | 7.430376 | 29.36124 | 71.42113 | 0.3146392 | 0.09790293 | 541.2693 | 1 | 0 | 0 |  | Fe-Cr-Ni-Co-V | 414.6116 | 113.2848 | 420.3397 | 135.9576
4493 | 8.158287 | 13.29251 | 34.30024 | 10.76141 | 33.48755 | 69.46964 | 0.3185991 | 0.09841433 | 536.1883 | 0 | 0 | 0 |  | Fe-Cr-Ni-Co-V | 472.9508 | 113.3194 | 405.4168 | 148.5121
4494 | 9.199646 | 10.46867 | 27.93445 | 15.10139 | 37.29585 | 67.34392 | 0.3232031 | 0.09799655 | 521.6825 | 0 | 0 | 0 |  | Fe-Cr-Ni-Co-V | 487.2522 | 109.2261 | 364.4383 | 176.7732
4495 | 8.198231 | 8.587025 | 22.61974 | 19.46538 | 41.12962 | 65.49669 | 0.3272021 | 0.0974727 | 507.6129 | 0 | 0 | 0 |  | Fe-Cr-Ni-Co-V | 508.3039 | 106.593 | 335.5106 | 176.022
4496 | 7.248992 | 6.749129 | 17.41558 | 25.13435 | 43.45195 | 64.21793 | 0.3301597 | 0.09673251 | 495.3922 | 0 | 0 | 0 |  | Fe-Cr-Ni-Co-V | 502.6714 | 110.8357 | 304.9085 | 198.9361
4497 | 4.009283 | 27.06293 | 54.78331 | 3.173132 | 10.97134 | 82.91154 | 0.2910456 | 0.0794658 | 431.9215 | 1 | 1 | 1 | 431.9215 | Fe-Cr-Ni-Co-V | 259.1218 | 72.51351 | 484.6077 | 109.8513
4498 | 7.975772 | 25.06205 | 48.20353 | 4.208263 | 14.55039 | 80.85446 | 0.2947568 | 0.08200094 | 446.5417 | 1 | 1 | 1 | 446.5417 | Fe-Cr-Ni-Co-V | 296.7799 | 89.14709 | 514.3004 | 143.5574
4499 | 10.11896 | 22.61087 | 41.48 | 6.406891 | 19.38327 | 78.14277 | 0.299975 | 0.08763173 | 485.6029 | 1 | 0 | 0 |  | Fe-Cr-Ni-Co-V | 363.8096 | 109.75 | 515.4614 | 158.7296
4500 | 12.04937 | 19.63236 | 35.88396 | 9.536431 | 22.89787 | 75.8516 | 0.3047527 | 0.08925205 | 489.9079 | 1 | 0 | 0 |  | Fe-Cr-Ni-Co-V | 412.9432 | 104.8637 | 484.3133 | 145.12
4501 | 13.18884 | 16.05766 | 30.92428 | 13.91768 | 25.91154 | 73.57454 | 0.3098354 | 0.09164237 | 500.9573 | 1 | 0 | 0 |  | Fe-Cr-Ni-Co-V | 436.2466 | 105.869 | 442.1216 | 150.3193
4502 | 14.2165 | 13.23618 | 25.61616 | 18.21687 | 28.71429 | 71.69406 | 0.3139731 | 0.09266495 | 501.2768 | 1 | 0 | 0 |  | Fe-Cr-Ni-Co-V | 462.9383 | 103.4022 | 393.3163 | 151.5639
4503 | 13.19842 | 10.3978 | 20.27545 | 24.64147 | 31.48686 | 69.80653 | 0.3183314 | 0.09375434 | 501.8484 | 1 | 0 | 0 |  | Fe-Cr-Ni-Co-V | 472.733 | 102.6468 | 343.7131 | 163.3376
4504 | 12.16359 | 7.549892 | 15.98123 | 31.01979 | 33.2855 | 68.26648 | 0.322102 | 0.09474713 | 502.7126 | 1 | 0 | 0 |  | Fe-Cr-Ni-Co-V | 464.8427 | 103.1631 | 292.4027 | 191.5371
4505 | 9.096541 | 5.646185 | 12.74833 | 38.39693 | 34.11202 | 67.32984 | 0.3246684 | 0.09557161 | 505.2299 | 1 | 0 | 0 |  | Fe-Cr-Ni-Co-V | 461.8472 | 105.5073 | 259.2211 | 202.9256
4506 | 6.068958 | 35.78628 | 45.71614 | 3.202169 | 9.226452 | 87.1968 | 0.2801286 | 0.07259679 | 387.7973 | 1 | 0 | 0 |  | Fe-Cr-Ni-Co-V | 293.4548 | 109.0706 | 604.7382 | 152.5961
4507 | 10.23794 | 32.4087 | 40.89163 | 4.321482 | 12.14025 | 84.84302 | 0.2848653 | 0.07825337 | 429.2998 | 1 | 0 | 0 |  | Fe-Cr-Ni-Co-V | 322.511 | 110.0037 | 612.8674 | 180.7692
4508 | 14.33434 | 27.64508 | 35.5142 | 7.563242 | 14.94313 | 82.1312 | 0.2907631 | 0.08118731 | 445.6026 | 1 | 0 | 0 |  | Fe-Cr-Ni-Co-V | 356.6775 | 115.0741 | 574.0195 | 195.5094
4509 | 17.23416 | 23.59671 | 30.90136 | 10.69797 | 17.5698 | 79.75711 | 0.2959717 | 0.08273387 | 450.1013 | 1 | 0 | 0 |  | Fe-Cr-Ni-Co-V | 394.0275 | 103.3172 | 549.4112 | 196.4626
4510 | 19.21475 | 18.83134 | 26.57416 | 16.00784 | 19.37191 | 77.49768 | 0.3013635 | 0.08441589 | 456.2481 | 1 | 0 | 0 |  | Fe-Cr-Ni-Co-V | 392.8517 | 90.23906 | 476.999 | 157.3989
4511 | 19.19839 | 15.05225 | 22.30328 | 21.32561 | 22.12047 | 75.17349 | 0.3067065 | 0.08702616 | 469.4109 | 1 | 0 | 0 |  | Fe-Cr-Ni-Co-V | 405.4554 | 94.49908 | 410.6381 | 142.9511
4512 | 18.33106 | 11.37801 | 18.1971 | 27.94143 | 24.1524 | 73.18253 | 0.311529 | 0.08935022 | 481.5602 | 1 | 0 | 0 |  | Fe-Cr-Ni-Co-V | 395.6555 | 90.06117 | 326.063 | 173.8159
4513 | 16.92166 | 8.340781 | 13.60115 | 35.71357 | 25.42284 | 71.73419 | 0.3152216 | 0.0894135 | 475.6837 | 1 | 1 | 1 | 475.6837 | Fe-Cr-Ni-Co-V | 398.715 | 96.57802 | 269.2981 | 190.4182
4514 | 11.99221 | 5.582634 | 11.55444 | 45.34678 | 25.52394 | 70.671 | 0.3185206 | 0.09113103 | 486.1876 | 1 | 1 | 1 | 486.1876 | Fe-Cr-Ni-Co-V | 371.6216 | 92.96923 | 203.2742 | 189.6075
4515 | 9.16982 | 42.68752 | 37.48216 | 3.22552 | 7.434986 | 90.81589 | 0.2709819 | 0.06754764 | 354.5163 | 1 | 0 | 0 |  | Fe-Cr-Ni-Co-V | 301.3067 | 129.7433 | 690.9494 | 164.057
4516 | 14.38963 | 37.32125 | 33.49049 | 5.423151 | 9.375478 | 88.1773 | 0.2768521 | 0.07194964 | 385.0688 | 1 | 0 | 0 |  | Fe-Cr-Ni-Co-V | 314.6062 | 119.3806 | 687.9574 | 179.1213
4517 | 19.48882 | 31.5149 | 29.10944 | 8.659286 | 11.22755 | 85.47708 | 0.2830216 | 0.07399495 | 394.8106 | 0 | 0 | 0 |  | Fe-Cr-Ni-Co-V | 342.3684 | 109.6133 | 656.7291 | 221.2761
4518 | 22.28329 | 26.40491 | 25.55089 | 12.8262 | 12.9347 | 83.06095 | 0.2887081 | 0.07466871 | 393.1574 | 1 | 0 | 0 |  | Fe-Cr-Ni-Co-V | 357.6702 | 96.17204 | 587.951 | 223.6437
4519 | 24.24983 | 21.63692 | 21.24055 | 18.12619 | 14.74651 | 80.75346 | 0.2941635 | 0.07666077 | 403.1213 | 1 | 0 | 0 |  | Fe-Cr-Ni-Co-V | 380.8219 | 90.43034 | 510.1308 | 206.9947
4520 | 25.18589 | 16.8834 | 18.00133 | 23.38838 | 16.541 | 78.42367 | 0.2997824 | 0.07905917 | 415.747 | 1 | 0 | 0 |  | Fe-Cr-Ni-Co-V | 365.8036 | 81.22569 | 389.3156 | 157.5224
4521 | 24.07976 | 12.14379 | 13.70953 | 31.76306 | 18.30386 | 76.12487 | 0.3055353 | 0.08158569 | 429.2068 | 1 | 1 | 1 | 429.2068 | Fe-Cr-Ni-Co-V | 345.2541 | 79.04595 | 285.1617 | 184.5034
4522 | 21.93758 | 8.35562 | 11.52914 | 39.98618 | 18.19148 | 74.85381 | 0.3093146 | 0.08224356 | 430.308 | 1 | 1 | 1 | 430.308 | Fe-Cr-Ni-Co-V | 321.3147 | 67.10542 | 183.859 | 174.5595
4523 | 15.84138 | 5.530883 | 8.325329 | 52.24002 | 18.06238 | 73.87282 | 0.3126114 | 0.08302112 | 433.6243 | 1 | 1 | 1 | 433.6243 | Fe-Cr-Ni-Co-V | 316.7824 | 70.77631 | 104.0853 | 192.2195
4524 | 14.5258 | 48.30054 | 27.26404 | 3.284682 | 6.624938 | 93.5564 | 0.2635632 | 0.06511286 | 340.6125 | 0 | 0 | 0 |  | Fe-Cr-Ni-Co-V | 317.7964 | 143.8309 | 770.8366 | 143.6356
4525 | 21.44878 | 39.9395 | 24.69161 | 6.466878 | 7.45324 | 90.38855 | 0.2713026 | 0.06418426 | 325.4399 | 0 | 0 | 0 |  | Fe-Cr-Ni-Co-V | 321.4552 | 120.8818 | 731.9335 | 169.1607
4526 | 26.46415 | 34.11593 | 21.397 | 9.666902 | 8.356012 | 88.08449 | 0.2768279 | 0.06457924 | 323.688 | 0 | 0 | 0 |  | Fe-Cr-Ni-Co-V | 334.3465 | 118.6658 | 694.6075 | 199.9766
4527 | 28.66738 | 27.64382 | 19.37049 | 14.04538 | 10.27293 | 85.01437 | 0.2842039 | 0.06934071 | 355.5492 | 0 | 0 | 0 |  | Fe-Cr-Ni-Co-V | 350.0658 | 101.0187 | 598.4092 | 232.9744
4528 | 30.27151 | 22.54728 | 16.96958 | 19.16662 | 11.04501 | 82.97279 | 0.2893931 | 0.06909394 | 348.0057 | 0 | 0 | 0 |  | Fe-Cr-Ni-Co-V | 346.1015 | 84.5783 | 481.1492 | 209.8876
4529 | 30.82286 | 16.66302 | 13.58604 | 26.23079 | 12.69729 | 80.27476 | 0.2960902 | 0.07074044 | 353.7416 | 0 | 1 | 0 |  | Fe-Cr-Ni-Co-V | 327.0727 | 66.76212 | 329.2795 | 167.21
4530 | 29.98044 | 12.09568 | 10.50401 | 33.74636 | 13.67351 | 78.31224 | 0.3011935 | 0.07421515 | 376.6079 | 0 | 1 | 0 |  | Fe-Cr-Ni-Co-V | 328.204 | 72.57558 | 209.9391 | 166.8912
4531 | 26.03633 | 7.458758 | 8.420438 | 44.38292 | 13.70155 | 76.63158 | 0.3061828 | 0.07651418 | 390.539 | 0 | 1 | 0 |  | Fe-Cr-Ni-Co-V | 304.6041 | 62.22565 | 87.46001 | 175.7472
4532 | 18.68542 | 4.578143 | 6.2021 | 57.07845 | 13.45589 | 75.62041 | 0.3097148 | 0.07567995 | 379.4421 | 0 | 1 | 0 |  | Fe-Cr-Ni-Co-V | 290.1831 | 68.36806 | 10.92863 | 197.9835
4533 | 21.68668 | 49.99736 | 18.45274 | 3.269303 | 6.593919 | 94.48987 | 0.2605079 | 0.05849233 | 288.7792 | 0 | 0 | 0 |  | Fe-Cr-Ni-Co-V | 344.8445 | 157.7211 | 799.9531 | 136.4103
4534 | 28.69765 | 41.0324 | 17.2364 | 6.489328 | 6.544225 | 91.52269 | 0.2681456 | 0.05860157 | 283.7745 | 0 | 0 | 0 |  | Fe-Cr-Ni-Co-V | 332.739 | 130.1781 | 760.394 | 164.5644
4535 | 33.61641 | 34.14365 | 16.06079 | 9.674756 | 6.5044 | 89.23542 | 0.2740887 | 0.05819205 | 276.1305 | 0 | 0 | 0 |  | Fe-Cr-Ni-Co-V | 321.5313 | 113.9512 | 677.8692 | 190.5524
4536 | 36.1205 | 28.02481 | 13.70986 | 14.82312 | 7.32172 | 86.81432 | 0.2801985 | 0.05783783 | 268.3697 | 0 | 0 | 0 |  | Fe-Cr-Ni-Co-V | 328.2029 | 100.733 | 549.2734375 | 203.9969
4537 | 37.93686 | 22.30792 | 11.54274 | 20.01666 | 8.195816 | 84.49055 | 0.2860757 | 0.05992389 | 279.3797 | 0 | 0 | 0 |  | Fe-Cr-Ni-Co-V | 326.1773 | 84.6067 | 406.1201 | 199.0394
4538 | 38.10604 | 16.80555 | 9.486172 | 26.45516 | 9.147072 | 82.17738 | 0.2920317 | 0.06425914 | 307.9125 | 0 | 1 | 0 |  | Fe-Cr-Ni-Co-V | 331.4513 | 83.28844 | 259.3566 | 169.5627
4539 | 36.85716 | 11.12939 | 7.329198 | 34.6892 | 9.995045 | 79.82064 | 0.2982812 | 0.0665757 | 320.0524 | 0 | 1 | 0 |  | Fe-Cr-Ni-Co-V | 317.1581 | 75.09614 | 112.0236 | 161.0835
4540 | 31.63612 | 6.443197 | 5.19567 | 45.90354 | 10.82147 | 77.74232 | 0.3040913 | 0.06902391 | 333.3671 | 0 | 1 | 0 |  | Fe-Cr-Ni-Co-V | 303.4674 | 70.69221 | 13.30532 | 176.8865
4541 | 22.54363 | 3.65028 | 4.120921 | 58.95642 | 10.72875 | 76.62455 | 0.307977 | 0.06958325 | 334.0301 | 0 | 1 | 0 |  | Fe-Cr-Ni-Co-V | 281.7414 | 68.0737 | -59.72714 | 186.6835
4542 | 37.94596 | 40.10359 | 10.77959 | 6.493447 | 4.677413 | 92.40637 | 0.2659979 | 0.05182296 | 233.5143 | 0 | 0 | 0 |  | Fe-Cr-Ni-Co-V | 321.0894 | 122.113 | 766.891 | 152.7475
4543 | 41.77043 | 33.19887 | 10.70837 | 9.67582 | 4.646511 | 90.06313 | 0.2721639 | 0.05203697 | 230.8923 | 0 | 0 | 0 |  | Fe-Cr-Ni-Co-V | 314.1334 | 101.3942 | 665.751 | 174.7739
4544 | 44.57033 | 26.40714 | 9.582393 | 13.89622 | 5.543912 | 87.32408 | 0.2790506 | 0.05438859 | 243.2587 | 0 | 0 | 0 |  | Fe-Cr-Ni-Co-V | 327.1066 | 95.33802 | 477.0243 | 175.9555
4545 | 45.33023 | 20.63328 | 8.470395 | 19.1341 | 6.43199 | 84.91997 | 0.2852072 | 0.05677875 | 256.3783 | 0 | 0 | 0 |  | Fe-Cr-Ni-Co-V | 326.7485 | 83.25647 | 328.8899 | 156.9098
4546 | 45.05314 | 14.91429 | 6.313963 | 26.4127 | 7.305912 | 82.55681 | 0.2913744 | 0.05913007 | 269.1184 | 0 | 1 | 0 |  | Fe-Cr-Ni-Co-V | 323.3124 | 86.05139 | 172.1947 | 164.1753
4547 | 42.79683 | 10.19309 | 5.230598 | 33.60882 | 8.170667 | 80.47494 | 0.2969122 | 0.06170862 | 283.9382 | 0 | 1 | 0 |  | Fe-Cr-Ni-Co-V | 310.677 | 76.6142 | 56.06339 | 164.6198
4548 | 37.20036 | 5.46871 | 3.086903 | 44.42139 | 9.822637 | 78.00635 | 0.3034283 | 0.06420165 | 296.1117 | 0 | 1 | 0 |  | Fe-Cr-Ni-Co-V | 298.2444 | 69.24306 | -25.93992 | 159.1562
4549 | 50.84724 | 30.29824 | 6.413379 | 9.658286 | 2.782855 | 90.18558 | 0.2720921 | 0.04517129 | 181.5563 | 0 | 0 | 0 |  | Fe-Cr-Ni-Co-V | 306.1572 | 82.18163 | 535.0574 | 136.6969
4550 | 52.55197 | 23.52317 | 6.373459 | 13.86402 | 3.687377 | 87.39194 | 0.2791934 | 0.04782005 | 195.5737 | 0 | 0 | 0 |  | Fe-Cr-Ni-Co-V | 319.2958 | 83.72288 | 319.4458 | 92.45639
4551 | 53.26591 | 17.77859 | 5.281798 | 19.09001 | 4.583692 | 84.98389 | 0.2853521 | 0.05036827 | 209.4193 | 0 | 1 | 0 |  | Fe-Cr-Ni-Co-V | 317.0159 | 84.6012 | 176.3312 | 125.3544
4552 | 53.5073 | 12.21942 | 4.244587 | 24.50333 | 5.525357 | 82.60497 | 0.2914518 | 0.05576288 | 243.9399 | 0 | 1 | 0 |  | Fe-Cr-Ni-Co-V | 303.3582 | 67.2522 | 56.15156 | 150.8437
4553 | 49.69792 | 7.403349 | 4.178943 | 31.46658 | 7.253207 | 80.03123 | 0.2980274 | 0.05863403 | 259.3358 | 0 | 1 | 0 |  | Fe-Cr-Ni-Co-V | 294.5832 | 61.82647 | 9.018902 | 177.4378
4554 | 12.01778 | 30.76996 | 49.47422 | 3.170475 | 4.567565 | 87.6007 | 0.2809031 | 0.06018815 | 287.5024 | 1 | 1 | 1 | 287.5024 | Fe-Cr-Ni-Co-V | 245.1809 | 61.44335 | 504.1606 | 118.8424
4555 | 11.08969 | 36.60676 | 42.38623 | 5.319328 | 4.597995 | 89.92495 | 0.2747302 | 0.05909653 | 284.9335 | 1 | 1 | 1 | 284.9335 | Fe-Cr-Ni-Co-V | 262.2929 | 85.17344 | 598.748 | 150.1723
4556 | 10.2314 | 41.91388 | 36.56388 | 7.557764 | 3.733077 | 92.44798 | 0.2684775 | 0.05529773 | 261.0912 | 1 | 0 | 0 |  | Fe-Cr-Ni-Co-V | 278.1419 | 97.99976 | 674.5316 | 153.1413
4557 | 9.159654 | 46.43043 | 28.88275 | 11.81379 | 3.713372 | 94.3161 | 0.2636184 | 0.05374189 | 253.1579 | 0 | 0 | 0 |  | Fe-Cr-Ni-Co-V | 280.6468 | 104.2601 | 738.3206 | 138.0829
4558 | 7.218031 | 50.88229 | 23.84414 | 15.23382 | 2.821719 | 96.50956 | 0.2584009 | 0.05001447 | 228.8813 | 0 | 0 | 0 |  | Fe-Cr-Ni-Co-V | 281.0335 | 111.6881 | 788.8321 | 133.1027
4559 | 18.84994 | 19.3975 | 53.18202 | 3.140783 | 5.429747 | 82.99644 | 0.292399 | 0.06076899 | 280.7425 | 1 | 1 | 1 | 280.7425 | Fe-Cr-Ni-Co-V | 222.8341 | 52.16409 | 401.8761 | 77.69929
4560 | 16.99194 | 25.12627 | 46.22587 | 5.273808 | 6.382107 | 84.85515 | 0.2871031 | 0.06354368 | 307.5589 | 1 | 1 | 1 | 307.5589 | Fe-Cr-Ni-Co-V | 248.6038 | 48.73989 | 474.1528 | 107.4398
4561 | 15.93327 | 29.66915 | 39.77469 | 7.356025 | 7.266861 | 86.28189 | 0.2829378 | 0.06512935 | 324.4503 | 1 | 1 | 1 | 324.4503 | Fe-Cr-Ni-Co-V | 271.9745 | 72.71934 | 549.9656 | 148.7933
4562 | 14.14109 | 33.85537 | 33.97373 | 10.65897 | 7.370838 | 87.90898 | 0.2786816 | 0.06405878 | 320.6433 | 1 | 0 | 0 |  | Fe-Cr-Ni-Co-V | 298.0404 | 100.7447 | 638.0516 | 177.2624
4563 | 11.1615 | 37.78851 | 27.72945 | 14.99056 | 8.329982 | 89.02399 | 0.2754968 | 0.06473571 | 329.6991 | 1 | 0 | 0 |  | Fe-Cr-Ni-Co-V | 324.7965 | 122.9444 | 683.416 | 169.7124
4564 | 9.152784 | 41.66136 | 22.44751 | 19.31717 | 7.421173 | 90.99996 | 0.2708361 | 0.06165222 | 309.825 | 0 | 0 | 0 |  | Fe-Cr-Ni-Co-V | 323.4539 | 129.7294 | 709.7571 | 169.6905
4565 | 7.194131 | 44.01576 | 17.28377 | 24.94413 | 6.562211 | 92.42445 | 0.2676855 | 0.05867264 | 289.5544 | 0 | 0 | 0 |  | Fe-Cr-Ni-Co-V | 311.3328 | 114.9846 | 732.7111 | 171.3075
4566 | 28.53111 | 10.99188 | 53.77275 | 3.114599 | 3.589654 | 80.88551 | 0.2982774 | 0.0510054 | 205.5029 | 1 | 1 | 1 | 205.5029 | Fe-Cr-Ni-Co-V | 187.7051 | 69.04595 | 150.7108 | 92.74768
4567 | 26.53172 | 14.63833 | 47.51138 | 4.147838 | 7.170731 | 80.76212 | 0.297099 | 0.0638172 | 298.9985 | 1 | 1 | 1 | 298.9985 | Fe-Cr-Ni-Co-V | 220.3665 | 53.18166 | 326.4098 | 97.17125
4568 | 24.00061 | 19.55242 | 40.99339 | 6.331731 | 9.12185 | 81.84362 | 0.2934954 | 0.06849756 | 339.1859 | 1 | 1 | 1 | 339.1859 | Fe-Cr-Ni-Co-V | 259.7364 | 44.85946 | 452.9998 | 117.1351
4569 | 20.90461 | 23.17036 | 35.57459 | 9.454214 | 10.89622 | 82.47429 | 0.2912471 | 0.07196776 | 369.7265 | 1 | 1 | 1 | 369.7265 | Fe-Cr-Ni-Co-V | 295.0214 | 61.70848 | 523.1685 | 168.4386
4570 | 17.14968 | 26.29875 | 30.74987 | 13.83919 | 11.96251 | 83.21566 | 0.2890884 | 0.07287885 | 380.3038 | 1 | 0 | 0 |  | Fe-Cr-Ni-Co-V | 325.9292 | 83.73027 | 557.2621 | 201.3943
4571 | 14.17031 | 29.21346 | 25.53294 | 18.15768 | 12.92561 | 83.94625 | 0.2869507 | 0.07328768 | 386.818 | 1 | 0 | 0 |  | Fe-Cr-Ni-Co-V | 376.2339 | 111.1041 | 604.0769 | 215.5241
4572 | 11.13865 | 32.05449 | 20.22235 | 24.57694 | 12.00757 | 85.52069 | 0.2834331 | 0.07083409 | 371.8175 | 1 | 0 | 0 |  | Fe-Cr-Ni-Co-V | 391.6206 | 126.1332 | 614.2563 | 206.5233
4573 | 8.094512 | 33.91355 | 15.95255 | 30.96413 | 11.07526 | 86.73166 | 0.2809296 | 0.06873973 | 358.4669 | 1 | 0 | 0 |  | Fe-Cr-Ni-Co-V | 388.5935 | 123.0001 | 601.1608 | 195.0271
4574 | 6.044699 | 34.70525 | 12.707 | 38.27244 | 8.270615 | 88.46078 | 0.2779126 | 0.06355742 | 320.8735 | 1 | 0 | 0 |  | Fe-Cr-Ni-Co-V | 324.5036 | 88.99252 | 514.0921 | 212.7004
4575 | 37.56949 | 9.204959 | 44.68466 | 3.12992 | 5.410967 | 79.86076 | 0.2995733 | 0.05647538 | 241.3599 | 1 | 1 | 1 | 241.3599 | Fe-Cr-Ni-Co-V | 201.7528 | 64.33326 | 141.5243 | 120.5333
4576 | 34.20953 | 12.17816 | 40.18742 | 4.24706 | 9.177832 | 79.34577 | 0.2995159 | 0.06774345 | 324.6974 | 1 | 1 | 1 | 324.6974 | Fe-Cr-Ni-Co-V | 231.6671 | 49.33995 | 310.0376 | 141.0275
4577 | 29.37017 | 15.08685 | 35.12859 | 7.481121 | 12.93327 | 78.82522 | 0.2996624 | 0.07560017 | 386.3175 | 1 | 1 | 1 | 386.3175 | Fe-Cr-Ni-Co-V | 277.5555 | 51.41883 | 406.6652 | 154.2445
4578 | 25.19382 | 17.82698 | 30.71781 | 10.63443 | 15.62697 | 78.70841 | 0.2991538 | 0.07985602 | 421.6706 | 1 | 0 | 0 |  | Fe-Cr-Ni-Co-V | 326.5806 | 73.71238 | 457.1544 | 157.0894
4579 | 20.20425 | 19.75159 | 26.54551 | 15.99058 | 17.50807 | 78.63483 | 0.2989722 | 0.08202368 | 440.3364 | 1 | 0 | 0 |  | Fe-Cr-Ni-Co-V | 383.0966 | 95.24742 | 486.643 | 172.0881
4580 | 16.18546 | 22.60406 | 22.32866 | 21.34987 | 17.53196 | 79.7062 | 0.2963919 | 0.08120742 | 438.2212 | 1 | 0 | 0 |  | Fe-Cr-Ni-Co-V | 429.4099 | 100.4475 | 519.154 | 190.6235
4581 | 12.25349 | 24.71848 | 18.24591 | 28.01637 | 16.76574 | 80.86469 | 0.2939403 | 0.0788717 | 423.7596 | 1 | 0 | 0 |  | Fe-Cr-Ni-Co-V | 453.8814 | 117.1755 | 513.4491 | 197.6675
4582 | 8.989304 | 26.03824 | 13.64788 | 35.83626 | 15.48832 | 82.01139 | 0.2917443 | 0.0770373 | 413.5321 | 1 | 0 | 0 |  | Fe-Cr-Ni-Co-V | 433.659 | 116.3312 | 472.1791 | 204.534
4583 | 6.002799 | 26.08139 | 11.56734 | 45.39742 | 10.95105 | 84.14712 | 0.288425 | 0.06991139 | 361.5347 | 1 | 1 | 1 | 361.5347 | Fe-Cr-Ni-Co-V | 344.3791 | 88.78496 | 317.6997 | 223.6734
4584 | 44.72645 | 7.403073 | 36.56438 | 3.146541 | 8.159552 | 78.38015 | 0.301876 | 0.06368433 | 290.9734 | 1 | 1 | 1 | 290.9734 | Fe-Cr-Ni-Co-V | 218.7047 | 55.24348 | 172.4221 | 154.4906
4585 | 39.41756 | 9.410121 | 32.93253 | 5.3328 | 12.90699 | 77.06309 | 0.3037937 | 0.07438501 | 370.3328 | 1 | 1 | 1 | 370.3328 | Fe-Cr-Ni-Co-V | 256.8316 | 44.74885 | 299.9035 | 163.6461
4586 | 33.56216 | 11.36285 | 28.86277 | 8.585906 | 17.62631 | 75.79026 | 0.3057383 | 0.08175024 | 426.119 | 1 | 0 | 0 |  | Fe-Cr-Ni-Co-V | 310.0257 | 59.48548 | 383.6467 | 154.1425
4587 | 28.28529 | 13.16742 | 25.48309 | 12.79217 | 20.27203 | 75.34298 | 0.3062918 | 0.08500328 | 452.085 | 1 | 0 | 0 |  | Fe-Cr-Ni-Co-V | 355.188 | 80.83109 | 407.5574 | 142.175
4588 | 23.2912 | 15.0853 | 21.28787 | 18.16658 | 22.16905 | 75.28148 | 0.3060996 | 0.08632544 | 463.7052 | 1 | 0 | 0 |  | Fe-Cr-Ni-Co-V | 429.6423 | 95.57578 | 426.1961 | 145.2197
4589 | 18.24687 | 16.98863 | 18.11353 | 23.53416 | 23.1168 | 75.56704 | 0.3053335 | 0.08647296 | 467.1627 | 1 | 0 | 0 |  | Fe-Cr-Ni-Co-V | 476.7744 | 93.57169 | 433.3261 | 170.0264
4590 | 13.15327 | 18.84042 | 13.82522 | 32.0311 | 22.14999 | 76.66211 | 0.303172 | 0.08478537 | 458.9292 | 1 | 0 | 0 |  | Fe-Cr-Ni-Co-V | 491.0206 | 103.4395 | 395.7101 | 191.548
4591 | 9.058853 | 18.74264 | 11.63755 | 40.36217 | 20.19879 | 77.44915 | 0.3022166 | 0.08322369 | 449.8774 | 1 | 0 | 0 |  | Fe-Cr-Ni-Co-V | 445.1842 | 108.0906 | 354.5417 | 202.5069
4592 | 5.976855 | 18.54905 | 8.376252 | 52.55956 | 14.53829 | 79.9127 | 0.2983768 | 0.07655238 | 404.0399 | 1 | 1 | 1 | 404.0399 | Fe-Cr-Ni-Co-V | 341.7025 | 86.76756 | 192.3109 | 207.2996
4593 | 50.64291 | 6.601107 | 26.61503 | 3.206491 | 12.93447 | 76.4821 | 0.3046376 | 0.0729129 | 356.4906 | 0 | 0 | 0 |  | Fe-Cr-Ni-Co-V | 272.3519 | 44.53512 | 241.8941 | 166.4137
4594 | 42.37703 | 7.515213 | 24.39199 | 6.388408 | 19.32735 | 74.06678 | 0.3092256 | 0.08322294 | 431.2377 | 0 | 0 | 0 |  | Fe-Cr-Ni-Co-V | 318.1578 | 60.37482 | 330.6698 | 166.0851
4595 | 36.50572 | 8.497106 | 21.31703 | 9.630773 | 24.04937 | 72.50659 | 0.3121001 | 0.08783033 | 463.1788 | 0 | 0 | 0 |  | Fe-Cr-Ni-Co-V | 371.7533 | 90.65961 | 370.2238 | 166.2713
4596 | 29.76803 | 10.51271 | 19.42061 | 14.08172 | 26.21694 | 72.27492 | 0.3123805 | 0.08887315 | 471.4084 | 0 | 0 | 0 |  | Fe-Cr-Ni-Co-V | 431.8827 | 102.3633 | 385.7814 | 164.9648
4597 | 24.40278 | 11.36003 | 17.09961 | 19.31349 | 27.8241 | 71.90344 | 0.3131926 | 0.09015894 | 481.2672 | 1 | 0 | 0 |  | Fe-Cr-Ni-Co-V | 476.8391 | 99.04854 | 376.7682 | 173.2514
4598 | 18.11644 | 13.11893 | 13.75251 | 26.5522 | 28.45993 | 72.23788 | 0.3125012 | 0.0903257 | 485.5957 | 1 | 0 | 0 |  | Fe-Cr-Ni-Co-V | 498.7086 | 93.99857 | 371.0869 | 189.1171
4599 | 13.18328 | 14.16255 | 10.65905 | 34.24446 | 27.75066 | 72.87276 | 0.3114177 | 0.08915033 | 479.8553 | 1 | 0 | 0 |  | Fe-Cr-Ni-Co-V | 513.472 | 87.73969 | 343.3445 | 204.8124
4600 | 8.129128 | 14.19108 | 8.544412 | 45.03638 | 24.09901 | 74.30914 | 0.3093493 | 0.08688789 | 468.431 | 1 | 0 | 0 |  | Fe-Cr-Ni-Co-V | 464.1652 | 100.3055 | 281.769 | 208.6366
4601 | 4.968073 | 13.87648 | 6.266247 | 57.66879 | 17.22041 | 77.10455 | 0.3049723 | 0.0810322 | 431.6518 | 1 | 1 | 1 | 431.6518 | Fe-Cr-Ni-Co-V | 352.7336 | 91.20918 | 159.2843 | 198.8254
4602 | 52.68119 | 6.602682 | 18.10254 | 3.207256 | 19.40633 | 74.14504 | 0.3083415 | 0.08167027 | 418.4589 | 0 | 0 | 0 |  | Fe-Cr-Ni-Co-V | 353.3047 | 85.22846 | 324.349 | 176.5474
4603 | 43.78516 | 6.63631 | 17.12445 | 6.447182 | 26.00689 | 71.40721 | 0.3139667 | 0.08825943 | 461.4911 | 0 | 0 | 0 |  | Fe-Cr-Ni-Co-V | 412.0188 | 108.2108 | 355.2412 | 185.6408
4604 | 36.77887 | 6.65831 | 16.1074 | 9.702833 | 30.75259 | 69.49884 | 0.3179867 | 0.09126809 | 477.8125 | 0 | 0 | 0 |  | Fe-Cr-Ni-Co-V | 453.0709 | 115.0004 | 344.3348 | 191.7032
4605 | 30.38776 | 7.544623 | 13.84073 | 14.96462 | 33.26227 | 68.79887 | 0.3194755 | 0.09247331 | 485.1823 | 0 | 0 | 0 |  | Fe-Cr-Ni-Co-V | 479.8329 | 113.0723 | 347.5034 | 197.7509
4606 | 24.32758 | 8.493766 | 11.71976 | 20.32364 | 35.13526 | 68.36147 | 0.3204438 | 0.09275411 | 486.1425 | 0 | 0 | 0 |  | Fe-Cr-Ni-Co-V | 497.8229 | 109.0345 | 345.2057 | 213.4102
4607 | 18.40229 | 9.518522 | 9.671196 | 26.97116 | 35.43683 | 68.52139 | 0.3202974 | 0.09224585 | 483.7313 | 0 | 0 | 0 |  | Fe-Cr-Ni-Co-V | 514.3791 | 98.86969 | 326.8027 | 205.9202
4608 | 12.22336 | 10.43211 | 7.494549 | 35.47181 | 34.37818 | 69.14162 | 0.3193862 | 0.09209072 | 486.8209 | 1 | 0 | 0 |  | Fe-Cr-Ni-Co-V | 526.3062 | 94.008 | 306.5015 | 217.5237
4609 | 7.067234 | 11.27984 | 5.305908 | 46.87748 | 29.46954 | 71.24167 | 0.3158014 | 0.0907782 | 487.6826 | 1 | 0 | 0 |  | Fe-Cr-Ni-Co-V | 499.443 | 99.38794 | 271.1047 | 230.3821
4610 | 3.979842 | 11.11622 | 4.183156 | 59.84679 | 20.87399 | 74.61009 | 0.3103177 | 0.08557482 | 460.1291 | 1 | 1 | 1 | 460.1291 | Fe-Cr-Ni-Co-V | 389.6814 | 102.4967 | 158.7904 | 203.617
4611 | 43.18871 | 4.786974 | 10.80835 | 6.51077 | 34.7052 | 67.75994 | 0.3211219 | 0.09156147 | 471.0524 | 0 | 0 | 0 |  | Fe-Cr-Ni-Co-V | 473.1384 | 121.1914 | 343.9108 | 211.3118
4612 | 36.0594 | 4.796126 | 10.82901 | 9.784827 | 38.53064 | 66.23679 | 0.3245232 | 0.09274682 | 473.2534 | 0 | 0 | 0 |  | Fe-Cr-Ni-Co-V | 488.8756 | 119.3042 | 333.9894 | 205.8329
4613 | 28.8959 | 5.765003 | 9.762453 | 14.15734 | 41.4193 | 65.41404 | 0.3263136 | 0.09279491 | 469.9927 | 0 | 0 | 0 |  | Fe-Cr-Ni-Co-V | 514.5009 | 114.3117 | 325.8138 | 214.7584
4614 | 22.6879 | 6.721091 | 8.671613 | 19.58864 | 42.33076 | 65.29238 | 0.3267352 | 0.09273221 | 469.6681 | 0 | 0 | 0 |  | Fe-Cr-Ni-Co-V | 514.3683 | 110.1222 | 327.6499 | 220.152
4615 | 16.46367 | 7.664198 | 6.489274 | 27.14606 | 42.2368 | 65.54425 | 0.3264586 | 0.09260927 | 471.1832 | 0 | 0 | 0 |  | Fe-Cr-Ni-Co-V | 521.9946 | 105.2409 | 311.8636 | 222.05
4616 | 11.26747 | 8.583144 | 5.383219 | 34.58947 | 40.17669 | 66.46764 | 0.3248958 | 0.09287931 | 479.2762 | 0 | 0 | 0 |  | Fe-Cr-Ni-Co-V | 528.1622 | 99.79222 | 305.1095 | 233.286
4617 | 6.034205 | 10.29987 | 3.171234 | 45.63494 | 34.85975 | 68.90917 | 0.3203369 | 0.09275591 | 492.6458 | 1 | 0 | 0 |  | Fe-Cr-Ni-Co-V | 529.9119 | 94.53014 | 287.9517 | 250.3061
4618 | 33.26227 | 2.903309 | 6.555283 | 9.871988 | 47.40715 | 62.70023 | 0.3318805 | 0.09181025 | 447.056 | 0 | 0 | 0 |  | Fe-Cr-Ni-Co-V | 507.6864 | 119.042 | 311.0861 | 222.9578
4619 | 25.99252 | 3.872028 | 6.55689 | 14.26304 | 49.31552 | 62.20001 | 0.3331102 | 0.09150461 | 442.5658 | 0 | 0 | 0 |  | Fe-Cr-Ni-Co-V | 522.5229 | 119.8867 | 314.5004 | 232.487
4620 | 19.74027 | 4.836594 | 5.460191 | 19.73478 | 50.22816 | 62.08094 | 0.333524 | 0.09113914 | 439.9067 | 0 | 0 | 0 |  | Fe-Cr-Ni-Co-V | 522.5964 | 113.1531 | 305.9962 | 236.4874
4621 | 13.62595 | 5.85524 | 4.406783 | 25.43967 | 50.67236 | 62.13191 | 0.3335902 | 0.09060461 | 436.7566 | 0 | 0 | 0 |  | Fe-Cr-Ni-Co-V | 530.7422 | 113.2113 | 320.1838 | 246.8495
4622 | 8.254347 | 7.685158 | 4.338014 | 32.66436 | 47.05812 | 63.76815 | 0.3303932 | 0.09205571 | 457.9241 | 0 | 0 | 0 |  | Fe-Cr-Ni-Co-V | 529.9338 | 109.1157 | 295.0001 | 245.2473
4623 | 11.5854 | 2.696629 | 47.69425 | 33.62049 | 4.403234 | 77.29886 | 0.3092756 | 0.05203477 | 204.0106 | 1 | 1 | 1 | 204.0106 | Fe-Cr-Ni-Co-V | 157.3653 | 68.02604 | -73.18987 | 111.9135
4624 | 10.63679 | 4.501507 | 40.6552 | 39.79629 | 4.410215 | 78.23617 | 0.30696 | 0.05259399 | 210.3125 | 1 | 1 | 1 | 210.3125 | Fe-Cr-Ni-Co-V | 172.3417 | 60.40714 | -89.71709 | 126.3499
4625 | 9.771886 | 6.368637 | 34.92171 | 45.37235 | 3.565416 | 79.54997 | 0.3040319 | 0.0488255 | 187.9761 | 1 | 1 | 1 | 187.9761 | Fe-Cr-Ni-Co-V | 186.5398 | 56.12389 | -115.6265 | 135.7213
4626 | 8.739792 | 9.94538 | 27.55882 | 50.21285 | 3.543158 | 81.18234 | 0.2998592 | 0.04996107 | 199.6992 | 1 | 1 | 1 | 199.6992 | Fe-Cr-Ni-Co-V | 200.2746 | 57.47797 | -101.4283 | 149.7374
4627 | 6.874617 | 12.80114 | 22.7097 | 54.92708 | 2.68747 | 82.83305 | 0.2961107 | 0.04660699 | 180.5097 | 1 | 1 | 1 | 180.5097 | Fe-Cr-Ni-Co-V | 203.7936 | 60.31123 | -108.0079 | 149.3592
4628 | 18.44088 | 2.710936 | 52.02791 | 21.50837 | 5.311914 | 76.85698 | 0.309332 | 0.05590881 | 229.625 | 1 | 1 | 1 | 229.625 | Fe-Cr-Ni-Co-V | 157.6477 | 78.51464 | -20.41976 | 98.10965
4629 | 16.54015 | 4.529295 | 44.99678 | 27.72136 | 6.212415 | 77.36141 | 0.3078182 | 0.05986149 | 259.5245 | 1 | 1 | 1 | 259.5245 | Fe-Cr-Ni-Co-V | 170.3258 | 68.61064 | -5.487308 | 115.1482
4630 | 15.45532 | 6.29544 | 38.58156 | 32.61881 | 7.048875 | 77.86338 | 0.3062586 | 0.06308244 | 285.3719 | 1 | 1 | 1 | 285.3719 | Fe-Cr-Ni-Co-V | 182.7781 | 59.64413 | 27.29642 | 157.4481
4631 | 13.69436 | 9.107174 | 32.90045 | 37.16004 | 7.137981 | 79.05542 | 0.3032286 | 0.06320527 | 290.353 | 1 | 1 | 1 | 290.353 | Fe-Cr-Ni-Co-V | 203.1093 | 57.68672 | 44.6018 | 158.7804
4632 | 10.80733 | 12.80631 | 26.84957 | 41.47113 | 8.065664 | 80.17707 | 0.3000683 | 0.06576538 | 314.5373 | 1 | 1 | 1 | 314.5373 | Fe-Cr-Ni-Co-V | 223.4033 | 54.6913 | 74.44622 | 165.3056
4633 | 8.861721 | 16.5013 | 21.73367 | 45.71813 | 7.185177 | 82.11336 | 0.2955015 | 0.06321362 | 300.8177 | 1 | 1 | 1 | 300.8177 | Fe-Cr-Ni-Co-V | 245.4013 | 59.5345 | 58.87598 | 156.745
4634 | 6.988919 | 21.38011 | 16.79075 | 48.4652 | 6.375025 | 84.44978 | 0.2898055 | 0.06065506 | 287.5264 | 1 | 1 | 1 | 287.5264 | Fe-Cr-Ni-Co-V | 274.9071 | 70.43385 | 102.1463 | 160.2653
4635 | 28.22072 | 2.718075 | 53.18775 | 12.32286 | 3.550601 | 77.8139 | 0.3067407 | 0.04772013 | 177.1662 | 1 | 1 | 1 | 177.1662 | Fe-Cr-Ni-Co-V | 160.4965 | 79.26382 | -31.5351 | 83.2181
4636 | 26.1487 | 3.606753 | 46.8255 | 16.35183 | 7.067213 | 76.74581 | 0.3082255 | 0.06212067 | 274.9988 | 1 | 1 | 1 | 274.9988 | Fe-Cr-Ni-Co-V | 166.011 | 71.11304 | 23.05279 | 118.5323
4637 | 23.56158 | 5.484216 | 40.24353 | 21.75568 | 8.95499 | 76.7936 | 0.3075315 | 0.06765904 | 317.1682 | 1 | 1 | 1 | 317.1682 | Fe-Cr-Ni-Co-V | 170.7724 | 67.08463 | 82.67961 | 153.8776
4638 | 20.49904 | 8.179503 | 34.88442 | 25.75221 | 10.68483 | 77.15861 | 0.3060616 | 0.07230597 | 355.3566 | 1 | 1 | 1 | 355.3566 | Fe-Cr-Ni-Co-V | 195.8137 | 55.3497 | 168.418 | 179.4821
4639 | 16.83327 | 11.98486 | 30.18254 | 29.25753 | 11.7418 | 78.18689 | 0.3031257 | 0.07400293 | 373.4339 | 1 | 1 | 1 | 373.4339 | Fe-Cr-Ni-Co-V | 230.2994 | 44.83963 | 228.1027 | 179.8797
4640 | 13.9252 | 15.74317 | 25.09128 | 32.53832 | 12.70203 | 79.25688 | 0.3000616 | 0.07520495 | 387.7352 | 1 | 1 | 1 | 387.7352 | Fe-Cr-Ni-Co-V | 259.972 | 45.84377 | 256.1549 | 131.8346
4641 | 10.98664 | 21.38799 | 19.94637 | 35.83531 | 11.8437 | 81.81825 | 0.2937773 | 0.07263821 | 375.8021 | 1 | 1 | 1 | 375.8021 | Fe-Cr-Ni-Co-V | 296.2729 | 59.35093 | 302.5576 | 166.0222
4642 | 8.023918 | 27.08099 | 15.81343 | 38.103 | 10.97867 | 84.36411 | 0.2875378 | 0.069992 | 362.3671 | 1 | 1 | 1 | 362.3671 | Fe-Cr-Ni-Co-V | 333.5089 | 88.39594 | 384.5941 | 204.8302
4643 | 6.037144 | 33.72507 | 12.69111 | 39.28639 | 8.260278 | 88.11912 | 0.278863 | 0.06371277 | 321.3266 | 1 | 0 | 0 |  | Fe-Cr-Ni-Co-V | 313.036 | 85.02192 | 485.8951 | 217.3998
4644 | 37.24927 | 2.73795 | 44.30379 | 10.34414 | 5.364847 | 77.49447 | 0.3061288 | 0.05500355 | 225.8231 | 1 | 1 | 1 | 225.8231 | Fe-Cr-Ni-Co-V | 181.6297 | 67.70889 | -31.08644 | 110.3943
4645 | 33.82901 | 3.705445 | 39.7404 | 13.64941 | 9.075743 | 76.30153 | 0.3079918 | 0.06670589 | 308.0374 | 1 | 1 | 1 | 308.0374 | Fe-Cr-Ni-Co-V | 181.014 | 66.07906 | 61.54173 | 144.7077
4646 | 29.04136 | 6.5266 | 34.7353 | 16.90827 | 12.78848 | 75.80673 | 0.3081068 | 0.07547827 | 375.3167 | 1 | 1 | 1 | 375.3167 | Fe-Cr-Ni-Co-V | 210.9516 | 48.86792 | 194.3712 | 163.7312
4647 | 24.91314 | 9.278089 | 30.37559 | 19.98031 | 15.45287 | 75.73669 | 0.3074956 | 0.08020895 | 414.2556 | 1 | 1 | 1 | 414.2556 | Fe-Cr-Ni-Co-V | 249.2949 | 40.89408 | 275.2845 | 172.5396
4648 | 20.05327 | 14.00285 | 26.34713 | 22.21952 | 17.37723 | 76.65928 | 0.3045304 | 0.08252866 | 437.5505 | 1 | 1 | 1 | 437.5505 | Fe-Cr-Ni-Co-V | 296.3496 | 55.49403 | 364.2472 | 127.7737
4649 | 16.10451 | 18.74251 | 22.21699 | 25.49171 | 17.44428 | 78.38613 | 0.3001066 | 0.08175053 | 438.2069 | 1 | 1 | 1 | 438.2069 | Fe-Cr-Ni-Co-V | 369.6372 | 90.0237 | 427.2321 | 151.6118
4650 | 12.25349 | 24.71848 | 18.24591 | 28.01637 | 16.76574 | 80.86469 | 0.2939403 | 0.07906357 | 425.3255 | 1 | 0 | 0 |  | Fe-Cr-Ni-Co-V | 457.3264 | 116.9978 | 507.8104 | 195.3377
4651 | 9.056724 | 31.855 | 13.75024 | 29.73355 | 15.60448 | 83.99254 | 0.286181 | 0.07491964 | 402.4364 | 0 | 0 | 0 |  | Fe-Cr-Ni-Co-V | 486.6908 | 135.6752 | 607.7629 | 210.2907
4652 | 6.116825 | 40.8144 | 11.78707 | 30.12264 | 11.15907 | 89.2284 | 0.2742389 | 0.06685762 | 349.4459 | 0 | 0 | 0 |  | Fe-Cr-Ni-Co-V | 411.0201 | 147.5025 | 706.5377 | 200.1972
4653 | 44.45204 | 2.75912 | 36.34005 | 8.339296 | 8.109491 | 76.70905 | 0.3065334 | 0.06327862 | 283.5642 | 1 | 1 | 1 | 283.5642 | Fe-Cr-Ni-Co-V | 195.6424 | 68.17582 | 23.73838 | 142.7322
4654 | 39.17166 | 4.675709 | 32.72709 | 10.59907 | 12.82648 | 75.39418 | 0.3084711 | 0.07443495 | 365.2568 | 1 | 1 | 1 | 365.2568 | Fe-Cr-Ni-Co-V | 225.5002 | 53.34589 | 175.3908 | 168.8713
4655 | 33.39341 | 7.537146 | 28.71765 | 12.81411 | 17.53769 | 74.46944 | 0.3094604 | 0.08213741 | 424.4627 | 1 | 1 | 1 | 424.4627 | Fe-Cr-Ni-Co-V | 274.2325 | 39.69772 | 299.8387 | 156.3267
4656 | 28.21448 | 11.25811 | 25.4193 | 14.88683 | 20.22128 | 74.69239 | 0.3081306 | 0.08526476 | 451.7491 | 1 | 0 | 0 |  | Fe-Cr-Ni-Co-V | 324.4262 | 63.38544 | 376.347 | 146.6269
4657 | 23.32053 | 16.04832 | 21.31468 | 17.11949 | 22.19697 | 75.60587 | 0.3051808 | 0.0861282 | 463.3278 | 1 | 0 | 0 |  | Fe-Cr-Ni-Co-V | 444.6974 | 91.78975 | 447.3298 | 161.1646
4658 | 18.33924 | 20.869 | 18.20523 | 19.3527 | 23.23383 | 76.86445 | 0.3016548 | 0.08543306 | 463.4699 | 0 | 0 | 0 |  | Fe-Cr-Ni-Co-V | 539.2496 | 90.12569 | 483.548 | 176.1989
4659 | 13.32069 | 28.62033 | 14.00119 | 21.62587 | 22.43192 | 79.92379 | 0.2939339 | 0.08163287 | 444.2591 | 0 | 0 | 0 |  | Fe-Cr-Ni-Co-V | 573.2528 | 97.19659 | 577.1581 | 215.6632
4660 | 9.267421 | 36.43091 | 11.90549 | 21.73234 | 20.66383 | 83.36627 | 0.2854992 | 0.07702433 | 418.0552 | 0 | 0 | 0 |  | Fe-Cr-Ni-Co-V | 578.8726 | 117.0493 | 693.8598 | 215.371
4661 | 6.20728 | 48.16041 | 8.69918 | 21.83435 | 15.09878 | 89.96398 | 0.2701749 | 0.06777925 | 359.3015 | 0 | 0 | 0 |  | Fe-Cr-Ni-Co-V | 498.6816 | 162.8948 | 790.8592 | 195.0631
4662 | 50.38932 | 2.81488 | 26.48175 | 7.444349 | 12.8697 | 75.15363 | 0.3083713 | 0.07313336 | 354.0394 | 1 | 1 | 1 | 354.0394 | Fe-Cr-Ni-Co-V | 246.0282 | 49.66375 | 136.8584 | 186.7986
4663 | 42.27107 | 5.622317 | 24.33101 | 8.496579 | 19.27903 | 73.41873 | 0.3110591 | 0.08346863 | 430.7924 | 0 | 0 | 0 |  | Fe-Cr-Ni-Co-V | 294.6521 | 51.43363 | 283.7766 | 172.527
4664 | 36.50572 | 8.497106 | 21.31703 | 9.630773 | 24.04937 | 72.50659 | 0.3121001 | 0.08783033 | 463.1788 | 0 | 0 | 0 |  | Fe-Cr-Ni-Co-V | 377.624 | 91.82352 | 366.8843 | 167.3849
4665 | 29.84413 | 12.45588 | 19.47026 | 11.94576 | 26.28397 | 72.92076 | 0.3105406 | 0.0886053 | 471.9598 | 0 | 0 | 0 |  | Fe-Cr-Ni-Co-V | 464.9817 | 105.3931 | 414.4085 | 174.9042
4666 | 24.58912 | 17.17016 | 17.23018 | 12.97398 | 28.03657 | 73.81777 | 0.3077305 | 0.08819161 | 473.2354 | 0 | 0 | 0 |  | Fe-Cr-Ni-Co-V | 547.0143 | 87.43627 | 464.1955 | 191.2246
4667 | 18.36905 | 23.75332 | 13.94427 | 15.07657 | 28.85678 | 75.7173 | 0.3025685 | 0.0856865 | 461.5643 | 0 | 0 | 0 |  | Fe-Cr-Ni-Co-V | 597.0205 | 73.60954 | 516.1085 | 194.2166
4668 | 13.47178 | 30.87462 | 10.8923 | 16.40336 | 28.35794 | 78.32823 | 0.2958578 | 0.08204878 | 442.1369 | 0 | 0 | 0 |  | Fe-Cr-Ni-Co-V | 626.9442 | 76.48571 | 580.4489 | 209.495
4669 | 8.415945 | 41.13697 | 8.845882 | 16.65192 | 24.94929 | 83.17576 | 0.2841736 | 0.07632037 | 411.3422 | 0 | 0 | 0 |  | Fe-Cr-Ni-Co-V | 622.6344 | 92.68676 | 719.9521 | 220.7822
4670 | 5.226085 | 53.52285 | 6.591677 | 16.54466 | 18.11473 | 90.40386 | 0.2675277 | 0.06705026 | 354.2449 | 0 | 0 | 0 |  | Fe-Cr-Ni-Co-V | 544.9772 | 162.4546 | 830.5402 | 197.9224
4671 | 52.41733 | 2.815548 | 18.01187 | 7.446116 | 19.30913 | 72.85464 | 0.3120018 | 0.08232813 | 418.897 | 0 | 0 | 0 |  | Fe-Cr-Ni-Co-V | 314.4916 | 65.28332 | 229.5799 | 180.7204
4672 | 43.72985 | 5.68108 | 17.10282 | 7.512211 | 25.97404 | 71.08929 | 0.3148742 | 0.08855521 | 462.4661 | 0 | 0 | 0 |  | Fe-Cr-Ni-Co-V | 399.027 | 104.0865 | 345.7365 | 182.2525
4673 | 36.87246 | 8.582467 | 16.14838 | 7.565851 | 30.83084 | 70.1283 | 0.316182 | 0.09074106 | 476.2178 | 0 | 0 | 0 |  | Fe-Cr-Ni-Co-V | 476.797 | 110.9442 | 376.5283 | 185.4955
4674 | 30.61892 | 13.30352 | 13.94602 | 8.616258 | 33.51529 | 70.66111 | 0.3141238 | 0.0898789 | 472.4338 | 0 | 0 | 0 |  | Fe-Cr-Ni-Co-V | 540.2429 | 99.76671 | 410.3554 | 199.0344
4675 | 24.6378 | 18.15994 | 11.86921 | 9.749749 | 35.5833 | 71.45785 | 0.3115308 | 0.08798426 | 461.2788 | 0 | 0 | 0 |  | Fe-Cr-Ni-Co-V | 582.4426 | 81.79337 | 453.2336 | 201.8813
4676 | 18.75965 | 24.25841 | 9.859001 | 10.99796 | 36.12498 | 73.22105 | 0.3067692 | 0.08511896 | 446.2006 | 0 | 0 | 0 |  | Fe-Cr-Ni-Co-V | 611.6859 | 80.28745 | 488.0746 | 197.6481
4677 | 12.57336 | 32.19245 | 7.709146 | 12.1625 | 35.36255 | 76.07396 | 0.2994605 | 0.08093751 | 424.2657 | 0 | 0 | 0 |  | Fe-Cr-Ni-Co-V | 629.9692 | 78.03642 | 570.6413 | 215.0092
4678 | 7.362711 | 43.08861 | 5.527745 | 13.31929 | 30.70164 | 81.49062 | 0.2865097 | 0.07504112 | 395.4609 | 0 | 0 | 0 |  | Fe-Cr-Ni-Co-V | 643.1494 | 92.15825 | 700.3533 | 227.762
4679 | 4.214222 | 55.91165 | 4.429509 | 13.34132 | 22.1033 | 89.41529 | 0.2684403 | 0.06691092 | 350.7331 | 0 | 0 | 0 |  | Fe-Cr-Ni-Co-V | 587.0858 | 151.7908 | 828.3003 | 214.563
4680 | 43.24395 | 5.751715 | 10.82217 | 5.432581 | 34.74959 | 68.07057 | 0.3202261 | 0.09119806 | 469.569 | 0 | 0 | 0 |  | Fe-Cr-Ni-Co-V | 482.6684 | 117.5734 | 338.9379 | 201.7355
4681 | 36.24494 | 8.677447 | 10.88473 | 5.463986 | 38.7289 | 67.47026 | 0.320955 | 0.0910113 | 465.376 | 0 | 0 | 0 |  | Fe-Cr-Ni-Co-V | 527.7897 | 110.4746 | 375.5322 | 219.7359
4682 | 29.15755 | 12.60394 | 9.85085 | 6.593323 | 41.79434 | 67.5627 | 0.3200835 | 0.0893102 | 452.817 | 0 | 0 | 0 |  | Fe-Cr-Ni-Co-V | 558.2238 | 100.9062 | 390.1707 | 223.3361
4683 | 23.01217 | 17.52982 | 8.795553 | 7.726683 | 42.93577 | 68.66948 | 0.3169387 | 0.08679933 | 438.7702 | 0 | 0 | 0 |  | Fe-Cr-Ni-Co-V | 581.9584 | 91.60878 | 421.7613 | 214.7227
4684 | 16.82935 | 24.4826 | 6.633412 | 8.879686 | 43.17495 | 70.77856 | 0.3112798 | 0.08273642 | 416.7446 | 0 | 0 | 0 |  | Fe-Cr-Ni-Co-V | 611.6058 | 89.02921 | 469.9769 | 212.6124
4685 | 11.60715 | 31.43787 | 5.545508 | 10.02157 | 41.3879 | 73.60421 | 0.3042518 | 0.07933821 | 401.842 | 0 | 0 | 0 |  | Fe-Cr-Ni-Co-V | 628.6084 | 83.47629 | 522.7526 | 217.7135
4686 | 6.285476 | 41.93971 | 3.303288 | 12.16017 | 36.31135 | 78.90917 | 0.2915798 | 0.07384863 | 377.6936 | 0 | 0 | 0 |  | Fe-Cr-Ni-Co-V | 649.7551 | 80.17361 | 638.6699 | 239.9953
4687 | 33.52197 | 8.777931 | 6.606464 | 3.316355 | 47.77728 | 64.51052 | 0.3265952 | 0.08834358 | 429.6533 | 0 | 0 | 0 |  | Fe-Cr-Ni-Co-V | 539.2972 | 114.4442 | 365.8128 | 246.3026
4688 | 26.2982 | 12.73208 | 6.634 | 4.440237 | 49.89548 | 64.91 | 0.3251894 | 0.08588521 | 413.3377 | 0 | 0 | 0 |  | Fe-Cr-Ni-Co-V | 566.5311 | 108.8872 | 376.3605 | 235.5545
4689 | 20.07712 | 17.70885 | 5.553362 | 5.575424 | 51.08525 | 65.99605 | 0.3220754 | 0.08246164 | 393.0904 | 0 | 0 | 0 |  | Fe-Cr-Ni-Co-V | 592.8364 | 99.99326 | 395.6446 | 231.0703
4690 | 13.93437 | 22.95313 | 4.50653 | 6.786649 | 51.81932 | 67.31023 | 0.3184474 | 0.07940482 | 376.2616 | 0 | 0 | 0 |  | Fe-Cr-Ni-Co-V | 599.7434 | 101.4168 | 432.0639 | 240.6024
4691 | 8.493846 | 29.65553 | 4.463881 | 8.96323 | 48.42351 | 70.47947 | 0.310847 | 0.07691989 | 371.0559 | 0 | 0 | 0 |  | Fe-Cr-Ni-Co-V | 615.8388 | 95.40148 | 469.5811 | 210.4423
4692 | 11.98343 | 30.68202 | 49.33282 | 5.269023 | 2.732707 | 88.48743 | 0.2794932 | 0.05410463 | 242.8902 | 1 | 1 | 1 | 242.8902 | Fe-Cr-Ni-Co-V | 238.2537 | 53.63001 | 486.668 | 117.2704
4693 | 11.08969 | 36.60676 | 42.38623 | 5.319328 | 4.597995 | 89.92495 | 0.2747302 | 0.05909653 | 284.9335 | 1 | 1 | 1 | 284.9335 | Fe-Cr-Ni-Co-V | 263.9937 | 84.81734 | 596.504 | 152.8289
4694 | 10.27654 | 42.09879 | 36.72519 | 4.337775 | 6.561706 | 91.07877 | 0.2706516 | 0.06204798 | 311.6746 | 1 | 0 | 0 |  | Fe-Cr-Ni-Co-V | 297.48 | 125.3678 | 699.8889 | 164.5348
4695 | 9.253995 | 46.90865 | 29.18023 | 4.340172 | 10.31695 | 91.15095 | 0.2686604 | 0.06643717 | 348.5705 | 0 | 0 | 0 |  | Fe-Cr-Ni-Co-V | 361.3438 | 159.3479 | 762.8176 | 178.5154
4696 | 7.337122 | 51.7218 | 24.23754 | 3.31825 | 13.38528 | 91.4588 | 0.2664493 | 0.06735864 | 357.4409 | 0 | 0 | 0 |  | Fe-Cr-Ni-Co-V | 433.7461 | 186.7835 | 798.268 | 185.2846
4697 | 18.77 | 19.31524 | 52.95648 | 6.254925 | 2.70336 | 84.28424 | 0.2903309 | 0.05060092 | 209.0787 | 1 | 1 | 1 | 209.0787 | Fe-Cr-Ni-Co-V | 215.9354 | 57.88191 | 343.2614 | 65.95406
4698 | 16.94348 | 25.0546 | 46.09401 | 7.362271 | 4.545644 | 85.71957 | 0.2857137 | 0.05807247 | 267.3005 | 1 | 1 | 1 | 267.3005 | Fe-Cr-Ni-Co-V | 241.0122 | 47.33833 | 445.5721 | 105.6538
4699 | 15.9106 | 29.62693 | 39.71809 | 8.394923 | 6.349455 | 86.71149 | 0.2822462 | 0.06283597 | 307.2096 | 1 | 1 | 1 | 307.2096 | Fe-Cr-Ni-Co-V | 267.7966 | 73.23198 | 544.9562 | 140.5308
4700 | 14.18209 | 33.95353 | 34.07223 | 8.551897 | 9.240259 | 87.03914 | 0.2800845 | 0.06787189 | 349.4749 | 1 | 0 | 0 |  | Fe-Cr-Ni-Co-V | 315.7245 | 108.8266 | 644.8569 | 190.6519
4701 | 11.24312 | 38.06486 | 27.93224 | 9.707265 | 13.05251 | 86.85565 | 0.2790091 | 0.07215353 | 385.5099 | 0 | 0 | 0 |  | Fe-Cr-Ni-Co-V | 393.4151 | 145.4232 | 712.095 | 209.4026
4702 | 9.287951 | 42.27661 | 22.77902 | 8.712195 | 16.94423 | 86.65401 | 0.2778874 | 0.0740365 | 401.4328 | 0 | 0 | 0 |  | Fe-Cr-Ni-Co-V | 488.9718 | 166.7447 | 755.0185 | 224.4668
4703 | 7.367495 | 45.07645 | 17.70028 | 7.774635 | 22.08114 | 85.43288 | 0.2790767 | 0.0764366 | 417.2544 | 0 | 0 | 0 |  | Fe-Cr-Ni-Co-V | 581.6171875 | 140.612 | 769.2723 | 211.1246
4704 | 28.491 | 10.97643 | 53.69716 | 4.14696 | 2.688455 | 81.30703 | 0.2975969 | 0.04689269 | 177.8038 | 1 | 1 | 1 | 177.8038 | Fe-Cr-Ni-Co-V | 188.0632 | 64.0965 | 128.2718 | 92.62364
4705 | 26.38332 | 14.55646 | 47.24564 | 8.249275 | 3.565312 | 82.4266 | 0.2943998 | 0.05169494 | 212.9646 | 1 | 1 | 1 | 212.9646 | Fe-Cr-Ni-Co-V | 213.6673 | 55.24146 | 227.0755 | 100.9178
4706 | 23.86401 | 19.44113 | 40.76008 | 10.49282 | 5.441959 | 83.52847 | 0.2907562 | 0.05938129 | 271.7046 | 1 | 1 | 1 | 271.7046 | Fe-Cr-Ni-Co-V | 235.337 | 48.12014 | 381.6448 | 98.80157
4707 | 20.81565 | 23.07177 | 35.42321 | 12.55198 | 8.13739 | 83.72191 | 0.2892105 | 0.06703977 | 332.295 | 1 | 1 | 1 | 332.295 | Fe-Cr-Ni-Co-V | 272.7721 | 52.01078 | 459.6549 | 135.2243
4708 | 17.14968 | 26.29875 | 30.74987 | 13.83919 | 11.96251 | 83.21566 | 0.2890884 | 0.07441865 | 391.7094 | 1 | 0 | 0 |  | Fe-Cr-Ni-Co-V | 324.5344 | 78.65984 | 562.006 | 199.3358
4709 | 14.23215 | 29.34096 | 25.64437 | 15.01864 | 15.76389 | 82.6987 | 0.2890064 | 0.07907542 | 429.8523 | 1 | 0 | 0 |  | Fe-Cr-Ni-Co-V | 427.866 | 124.3889 | 618.9043 | 221.0948
4710 | 11.30243 | 32.5258 | 20.51969 | 14.09556 | 21.55652 | 81.3824 | 0.2902833 | 0.0822508 | 453.3042 | 0 | 0 | 0 |  | Fe-Cr-Ni-Co-V | 565.2247 | 121.1852 | 646.7848 | 220.6678
4711 | 8.298781 | 34.76938 | 16.35512 | 13.13608 | 27.44064 | 79.74581 | 0.2925499 | 0.08242939 | 449.8502 | 0 | 0 | 0 |  | Fe-Cr-Ni-Co-V | 627.9136 | 72.43313 | 646.1994 | 212.5395
4712 | 6.289517 | 36.11086 | 13.22165 | 9.95563 | 34.42234 | 77.43827 | 0.2963192 | 0.08105417 | 430.1113 | 0 | 0 | 0 |  | Fe-Cr-Ni-Co-V | 637.6842 | 73.84782 | 610.1802 | 218.3852
4713 | 37.41071 | 9.166055 | 44.4958 | 6.233382 | 2.694049 | 81.11089 | 0.2975405 | 0.04532951 | 167.6766 | 1 | 1 | 1 | 167.6766 | Fe-Cr-Ni-Co-V | 202.7015 | 62.8206 | 63.85462 | 97.10592
4714 | 33.91653 | 12.07385 | 39.84321 | 10.52671 | 3.63969 | 81.85865 | 0.2954106 | 0.05039752 | 203.2299 | 1 | 1 | 1 | 203.2299 | Fe-Cr-Ni-Co-V | 218.0659 | 54.33374 | 142.7139 | 116.6582
4715 | 29.07521 | 14.93533 | 34.77579 | 14.81198 | 6.401692 | 81.72791 | 0.2948865 | 0.06039046 | 275.4848 | 1 | 1 | 1 | 275.4848 | Fe-Cr-Ni-Co-V | 233.2407 | 54.68604 | 289.0426 | 128.0611
4716 | 24.94204 | 17.64882 | 30.41082 | 17.89786 | 9.100469 | 81.56144 | 0.2944335 | 0.06773779 | 332.3695 | 1 | 1 | 1 | 332.3695 | Fe-Cr-Ni-Co-V | 255.7782 | 41.31195 | 359.6746 | 133.2472
4717 | 20.08809 | 19.63804 | 26.39289 | 20.13829 | 13.74269 | 80.24544 | 0.2962876 | 0.0766909 | 401.6404 | 1 | 1 | 1 | 401.6404 | Fe-Cr-Ni-Co-V | 322.1337 | 68.10094 | 439.5767 | 138.6481
4718 | 16.20892 | 22.63682 | 22.36103 | 20.31178 | 18.48145 | 79.30546 | 0.2970628 | 0.08226189 | 445.626 | 1 | 0 | 0 |  | Fe-Cr-Ni-Co-V | 449.9415 | 109.2514 | 517.2896 | 190.0113
4719 | 12.39842 | 25.01086 | 18.46173 | 19.62537 | 24.50363 | 77.65063 | 0.2993489 | 0.08528049 | 465.6043 | 0 | 0 | 0 |  | Fe-Cr-Ni-Co-V | 574.8894 | 81.9347 | 541.7626 | 198.6694
4720 | 9.213166 | 26.68668 | 13.98775 | 18.36435 | 31.74806 | 75.38791 | 0.3029623 | 0.08662996 | 468.6622 | 0 | 0 | 0 |  | Fe-Cr-Ni-Co-V | 611.6915 | 77.28668 | 527.2917 | 200.253
4721 | 6.281587 | 27.29268 | 12.10456 | 13.25744 | 41.06373 | 72.0566 | 0.3089912 | 0.0846094 | 437.5802 | 0 | 0 | 0 |  | Fe-Cr-Ni-Co-V | 616.0908 | 84.85815 | 494.1411 | 206.7395
4722 | 44.348 | 7.340431 | 36.25499 | 9.359748 | 2.696836 | 80.84663 | 0.2978335 | 0.04411314 | 159.6797 | 1 | 1 | 1 | 159.6797 | Fe-Cr-Ni-Co-V | 214.2441 | 50.1351 | -9.465474 | 110.763
4723 | 38.91106 | 9.289205 | 32.50936 | 14.73997 | 4.550408 | 80.75444 | 0.2976981 | 0.05255172 | 216.3192 | 1 | 1 | 1 | 216.3192 | Fe-Cr-Ni-Co-V | 216.9435 | 52.52623 | 52.93525 | 137.3559
4724 | 33.03333 | 11.18381 | 28.40798 | 20.07022 | 7.304664 | 80.23652 | 0.2983325 | 0.06172939 | 282.3169 | 1 | 1 | 1 | 282.3169 | Fe-Cr-Ni-Co-V | 228.0016 | 52.23995 | 170.2195 | 158.8004
4725 | 27.88223 | 12.97979 | 25.11996 | 23.11811 | 10.8999 | 79.29829 | 0.2996575 | 0.07078705 | 350.4912 | 1 | 1 | 1 | 350.4912 | Fe-Cr-Ni-Co-V | 255.0281 | 38.64438 | 275.0722 | 174.5187
4726 | 23.05731 | 14.93382 | 21.0741 | 25.38939 | 15.54539 | 78.01708 | 0.301477 | 0.0787743 | 411.7695 | 1 | 1 | 1 | 411.7695 | Fe-Cr-Ni-Co-V | 305.214 | 57.31582 | 334.5706 | 138.237
4727 | 18.16781 | 16.91502 | 18.03504 | 26.62749 | 20.25464 | 76.72841 | 0.3033594 | 0.08401986 | 451.4422 | 1 | 0 | 0 |  | Fe-Cr-Ni-Co-V | 421.7858 | 93.9051 | 394.7146 | 173.6861
4728 | 13.26854 | 19.00552 | 13.94637 | 25.84944 | 27.93012 | 74.36646 | 0.3071021 | 0.08811246 | 476.8716 | 1 | 0 | 0 |  | Fe-Cr-Ni-Co-V | 564.6999 | 81.41537 | 441.6338 | 184.4441
4729 | 9.272545 | 19.18477 | 11.91207 | 23.9188 | 35.71182 | 71.41157 | 0.3126237 | 0.08956483 | 475.7445 | 0 | 0 | 0 |  | Fe-Cr-Ni-Co-V | 587.1071 | 81.05356 | 438.5536 | 203.1327
4730 | 6.281286 | 19.49384 | 8.802896 | 17.67573 | 47.74624 | 67.24593 | 0.3203467 | 0.08590975 | 426.5015 | 0 | 0 | 0 |  | Fe-Cr-Ni-Co-V | 598.8831 | 93.84314 | 408.2711 | 211.1404
4731 | 49.84816 | 6.497514 | 26.19735 | 14.7288 | 2.728175 | 80.97672 | 0.2971982 | 0.04336335 | 155.3429 | 0 | 1 | 0 |  | Fe-Cr-Ni-Co-V | 224.8676 | 45.94321 | -85.05598 | 102.3428
4732 | 41.4787 | 7.355901 | 23.87492 | 21.88544 | 5.405041 | 80.00751 | 0.2992854 | 0.05462717 | 229.5606 | 0 | 1 | 0 |  | Fe-Cr-Ni-Co-V | 234.0758 | 47.00029 | -32.5917 | 116.7059
4733 | 35.62685 | 8.29254 | 20.80383 | 27.15242 | 8.124364 | 79.12809 | 0.3009212 | 0.06323642 | 291.2243 | 0 | 1 | 0 |  | Fe-Cr-Ni-Co-V | 243.6357 | 49.54762 | 50.28099 | 149.8665
4734 | 29.12627 | 10.28608 | 19.00193 | 29.67598 | 11.90974 | 78.11741 | 0.3024581 | 0.07196826 | 356.8035 | 0 | 1 | 0 |  | Fe-Cr-Ni-Co-V | 262.7707 | 38.7523 | 169.4702 | 161.7729
4735 | 23.98401 | 11.16508 | 16.80617 | 31.63676 | 16.40797 | 76.46816 | 0.3053834 | 0.07982042 | 415.4669 | 1 | 1 | 1 | 415.4669 | Fe-Cr-Ni-Co-V | 298.0097 | 54.40413 | 237.5222 | 168.0988
4736 | 17.96122 | 13.00653 | 13.63468 | 32.64264 | 22.75492 | 74.46801 | 0.3086566 | 0.08681817 | 466.6434 | 1 | 0 | 0 |  | Fe-Cr-Ni-Co-V | 428.919 | 96.47062 | 329.8327 | 188.5983
4737 | 13.22166 | 14.20378 | 10.69007 | 32.19763 | 29.68686 | 72.13144 | 0.3127047 | 0.08991866 | 482.684 | 1 | 0 | 0 |  | Fe-Cr-Ni-Co-V | 531.8135 | 88.27764 | 353.7186 | 202.3539
4738 | 8.322761 | 14.5291 | 8.747938 | 28.54375 | 39.85645 | 68.40727 | 0.3196713 | 0.09059301 | 470.0686 | 0 | 0 | 0 |  | Fe-Cr-Ni-Co-V | 571.6494 | 89.33015 | 381.1927 | 219.0778
4739 | 5.236093 | 14.6251 | 6.604301 | 20.9967 | 52.53781 | 64.1047 | 0.3278248 | 0.08603609 | 412.4965 | 0 | 0 | 0 |  | Fe-Cr-Ni-Co-V | 580.4658 | 96.63698 | 372.2975 | 234.9373
4740 | 51.34142 | 6.434764 | 17.64216 | 21.87983 | 2.701828 | 81.30178 | 0.2963746 | 0.04247566 | 150.4433 | 0 | 1 | 0 |  | Fe-Cr-Ni-Co-V | 235.3696 | 42.97274 | -148.6897 | 96.55777
4741 | 42.42515 | 6.430179 | 16.59255 | 29.15232 | 5.399804 | 79.95106 | 0.2995188 | 0.05395442 | 224.9102 | 0 | 1 | 0 |  | Fe-Cr-Ni-Co-V | 244.1522 | 51.74964 | -95.22289 | 110.0293
4742 | 35.53215 | 6.432609 | 15.56139 | 34.37108 | 8.102768 | 78.64566 | 0.3023783 | 0.06274876 | 286.314 | 0 | 1 | 0 |  | Fe-Cr-Ni-Co-V | 250.0576 | 52.06105 | -17.22639 | 154.8368
4743 | 29.44868 | 7.311468 | 13.41301 | 37.29127 | 12.53558 | 76.97138 | 0.3054137 | 0.0734862 | 365.7704 | 0 | 1 | 0 |  | Fe-Cr-Ni-Co-V | 275.7427 | 44.96558 | 89.00187 | 165.3656
4744 | 23.67509 | 8.265955 | 11.40542 | 39.55708 | 17.09645 | 75.32089 | 0.3083791 | 0.08103949 | 422.1214 | 0 | 1 | 0 |  | Fe-Cr-Ni-Co-V | 308.5263 | 57.10878 | 166.2461 | 174.4099
4745 | 18.05884 | 9.34087 | 9.490695 | 40.23102 | 22.87858 | 73.26864 | 0.3120097 | 0.08691322 | 463.0267 | 1 | 1 | 1 | 463.0267 | Fe-Cr-Ni-Co-V | 400.9333 | 95.91163 | 238.9022 | 188.8125
4746 | 12.1525 | 10.37163 | 7.451106 | 39.54088 | 30.48388 | 70.58184 | 0.316853 | 0.09126833 | 487.3639 | 1 | 0 | 0 |  | Fe-Cr-Ni-Co-V | 496.3334 | 99.99631 | 292.5963 | 222.8641
4747 | 7.19192 | 11.47884 | 5.399519 | 34.69421 | 41.23551 | 66.96948 | 0.3233613 | 0.09181081 | 473.4938 | 0 | 0 | 0 |  | Fe-Cr-Ni-Co-V | 551.1452 | 95.37482 | 321.6541 | 234.1481
4748 | 4.182302 | 11.68172 | 4.395959 | 25.37718 | 54.36284 | 62.59842 | 0.3316428 | 0.08645316 | 408.5258 | 0 | 0 | 0 |  | Fe-Cr-Ni-Co-V | 561.0439 | 105.0082 | 338.1359 | 232.8465
4749 | 41.30454 | 4.578135 | 10.33682 | 38.39816 | 5.382346 | 79.48741 | 0.3010321 | 0.05321661 | 218.8393 | 0 | 1 | 0 |  | Fe-Cr-Ni-Co-V | 252.4832 | 54.34158 | -149.2285 | 136.4442
4750 | 34.43483 | 4.580048 | 10.34113 | 42.56709 | 8.076893 | 78.1468 | 0.3039642 | 0.06231054 | 281.8535 | 0 | 1 | 0 |  | Fe-Cr-Ni-Co-V | 262.9095 | 53.77299 | -63.96435 | 158.0287
4751 | 27.63095 | 5.512633 | 9.335089 | 45.81952 | 11.70181 | 76.79142 | 0.3065322 | 0.07156906 | 349.9516 | 0 | 1 | 0 |  | Fe-Cr-Ni-Co-V | 277.038 | 53.95789 | 14.24352 | 171.2473
4752 | 21.81854 | 6.46355 | 8.339331 | 47.09509 | 16.28349 | 75.08461 | 0.3096024 | 0.07980364 | 411.5704 | 0 | 1 | 0 |  | Fe-Cr-Ni-Co-V | 315.5364 | 67.02172 | 104.7405 | 184.9867
4753 | 15.99269 | 7.444949 | 6.303636 | 47.46509 | 22.79363 | 72.69407 | 0.3138517 | 0.08724512 | 464.0366 | 1 | 1 | 1 | 464.0366 | Fe-Cr-Ni-Co-V | 386.5097 | 97.67253 | 184.416 | 201.7589
4754 | 11.08868 | 8.446948 | 5.297799 | 45.74207 | 29.4245 | 70.36273 | 0.3179921 | 0.09143619 | 488.3268 | 1 | 0 | 0 |  | Fe-Cr-Ni-Co-V | 469.0273 | 101.6891 | 250.3209 | 214.5609
4755 | 6.077941 | 10.37452 | 3.194219 | 40.62085 | 39.73247 | 67.16924 | 0.3234351 | 0.09272434 | 482.8172 | 0 | 0 | 0 |  | Fe-Cr-Ni-Co-V | 542.3387 | 97.32388 | 292.4512 | 249.9877
4756 | 31.35036 | 2.736427 | 6.178486 | 51.69193 | 8.042794 | 77.57609 | 0.305893 | 0.06201889 | 278.2911 | 0 | 1 | 0 |  | Fe-Cr-Ni-Co-V | 265.542 | 58.35105 | -116.3803 | 162.6002
4757 | 24.56703 | 3.659677 | 6.197295 | 53.92326 | 11.65274 | 76.18617 | 0.3085324 | 0.07161997 | 348.455 | 0 | 1 | 0 |  | Fe-Cr-Ni-Co-V | 287.2652 | 66.66094 | -36.31683 | 181.5285
4758 | 18.76387 | 4.597364 | 5.190116 | 55.23379 | 16.21486 | 74.48387 | 0.31159 | 0.08010631 | 411.8874 | 0 | 1 | 0 |  | Fe-Cr-Ni-Co-V | 313.3097 | 68.09236 | 60.48717 | 204.4158
4759 | 13.03922 | 5.603117 | 4.217029 | 56.09761 | 21.04302 | 72.75087 | 0.3146982 | 0.08585358 | 453.2758 | 1 | 1 | 1 | 453.2758 | Fe-Cr-Ni-Co-V | 364.4048 | 92.98419 | 125.8264 | 196.3201
4760 | 8.017588 | 7.464725 | 4.213587 | 52.87908 | 27.42502 | 70.75349 | 0.3179352 | 0.09110169 | 488.081 | 1 | 1 | 1 | 488.081 | Fe-Cr-Ni-Co-V | 432.2716 | 106.5868 | 200.6282 | 211.0464
4761 | 12.0516 | 2.805142 | 49.61348 | 5.298998 | 30.23078 | 66.59288 | 0.3273401 | 0.1042209 | 565.4599 | 1 | 1 | 1 | 565.4599 | Fe-Cr-Ni-Co-V | 290.4117 | 80.03379 | 296.2203 | 158.9861
4762 | 11.16193 | 4.723747 | 42.66235 | 5.35398 | 36.09799 | 65.3562 | 0.3288385 | 0.1047857 | 562.9654 | 0 | 0 | 0 |  | Fe-Cr-Ni-Co-V | 375.5347 | 116.9302 | 322.4669 | 149.1094
4763 | 10.35085 | 6.745968 | 36.99076 | 4.369143 | 41.54327 | 64.32191 | 0.3300098 | 0.1031838 | 543.8262 | 0 | 0 | 0 |  | Fe-Cr-Ni-Co-V | 458.0526 | 121.8791 | 331.9452 | 166.9185
4764 | 9.322775 | 10.60878 | 29.39712 | 4.37243 | 46.2989 | 64.23358 | 0.3288668 | 0.09820703 | 503.6451 | 0 | 0 | 0 |  | Fe-Cr-Ni-Co-V | 536.6447 | 109.228 | 357.8839 | 188.1778
4765 | 7.394194 | 13.76864 | 24.42608 | 3.344062 | 51.06703 | 63.81039 | 0.3287302 | 0.09294478 | 460.3852 | 0 | 0 | 0 |  | Fe-Cr-Ni-Co-V | 560.7856 | 103.9565 | 369.5729 | 198.8538
4766 | 18.83323 | 2.768616 | 53.13488 | 6.275997 | 18.98727 | 70.97072 | 0.3191348 | 0.09094829 | 478.9816 | 1 | 1 | 1 | 478.9816 | Fe-Cr-Ni-Co-V | 204.9236 | 61.20297 | 241.2947 | 168.7844
4767 | 17.01392 | 4.65903 | 46.28564 | 7.392879 | 24.64853 | 69.60816 | 0.320837 | 0.09689559 | 522.3832 | 1 | 1 | 1 | 522.3832 | Fe-Cr-Ni-Co-V | 264.4255 | 58.15499 | 301.4461 | 160.0628
4768 | 15.98564 | 6.511456 | 39.90541 | 8.434516 | 29.16298 | 68.73291 | 0.3216887 | 0.09834879 | 530.1444 | 1 | 1 | 1 | 530.1444 | Fe-Cr-Ni-Co-V | 330.5099 | 90.05952 | 327.279 | 148.9341
4769 | 14.25297 | 9.478674 | 34.24252 | 8.594639 | 33.43119 | 68.3268 | 0.3214263 | 0.09861876 | 531.1803 | 0 | 0 | 0 |  | Fe-Cr-Ni-Co-V | 437.4409 | 115.1152 | 374.6937 | 147.8096
4770 | 11.29982 | 13.38989 | 28.07311 | 9.756219 | 37.48096 | 68.32198 | 0.3202507 | 0.09640353 | 513.628 | 0 | 0 | 0 |  | Fe-Cr-Ni-Co-V | 523.8654 | 101.5139 | 398.1589 | 177.6449
4771 | 9.335247 | 17.38305 | 22.89501 | 8.756559 | 41.63014 | 68.30286 | 0.3190342 | 0.09283978 | 484.8514 | 0 | 0 | 0 |  | Fe-Cr-Ni-Co-V | 576.2126 | 86.24657 | 411.9358 | 183.671
4772 | 7.401325 | 22.64172 | 17.78155 | 7.810335 | 44.36507 | 69.19247 | 0.3157598 | 0.08762486 | 448.0093 | 0 | 0 | 0 |  | Fe-Cr-Ni-Co-V | 603.8939 | 83.69064 | 455.265 | 196.9207
4773 | 28.53865 | 2.748696 | 53.78696 | 4.153895 | 10.77181 | 74.59041 | 0.3120407 | 0.07271096 | 347.9034 | 1 | 1 | 1 | 347.9034 | Fe-Cr-Ni-Co-V | 160.9392 | 77.51888 | 111.047 | 124.3035
4774 | 26.44186 | 3.64719 | 47.35048 | 8.26758 | 14.29289 | 73.60852 | 0.3134369 | 0.07869344 | 391.5306 | 1 | 1 | 1 | 391.5306 | Fe-Cr-Ni-Co-V | 187.891 | 64.42377 | 185.3395 | 143.9294
4775 | 23.93141 | 5.570296 | 40.87519 | 10.52246 | 19.10065 | 72.49223 | 0.3147376 | 0.08751465 | 459.6709 | 1 | 1 | 1 | 459.6709 | Fe-Cr-Ni-Co-V | 245.0875 | 49.02186 | 272.1635 | 165.3984375
4776 | 20.87818 | 8.330783 | 35.52961 | 12.58968 | 22.67175 | 72.15814 | 0.3144845 | 0.09007318 | 479.693 | 1 | 1 | 1 | 479.693 | Fe-Cr-Ni-Co-V | 295.776 | 65.31226 | 347.7163 | 145.2374
4777 | 17.19882 | 12.24512 | 30.83798 | 13.87884 | 25.83923 | 72.36126 | 0.312965 | 0.09209911 | 498.7986 | 1 | 0 | 0 |  | Fe-Cr-Ni-Co-V | 388.917 | 99.67706 | 399.5303 | 131.4491
4778 | 14.2705 | 16.13356 | 25.71347 | 15.05911 | 28.82337 | 72.65267 | 0.3112431 | 0.0916455 | 497.2497 | 0 | 0 | 0 |  | Fe-Cr-Ni-Co-V | 497.1982 | 99.25915 | 448.0728 | 168.218
4779 | 11.3266 | 22.0498 | 20.56358 | 14.12571 | 31.93431 | 73.57664 | 0.3077086 | 0.08917101 | 481.5212 | 0 | 0 | 0 |  | Fe-Cr-Ni-Co-V | 584.6801 | 77.15545 | 489.9496 | 176.0172
4780 | 8.310175 | 28.04712 | 16.37758 | 13.15411 | 34.11101 | 74.82655 | 0.3036125 | 0.08573802 | 458.812 | 0 | 0 | 0 |  | Fe-Cr-Ni-Co-V | 614.921 | 75.22099 | 536.1453 | 199.4647
4781 | 6.290762 | 35.14185 | 13.22426 | 9.957601 | 35.38552 | 76.74249 | 0.297896 | 0.08117349 | 428.758 | 0 | 0 | 0 |  | Fe-Cr-Ni-Co-V | 636.2574 | 76.0403 | 588.5828 | 209.7233
4782 | 37.45945 | 2.753399 | 44.55378 | 6.241504 | 8.991864 | 75.88496 | 0.3087834 | 0.0666915 | 306.4237 | 1 | 1 | 1 | 306.4237 | Fe-Cr-Ni-Co-V | 175.6841 | 73.33794 | 65.54413 | 127.0731
4783 | 33.97412 | 3.721341 | 39.91087 | 10.54459 | 11.84908 | 75.10078 | 0.3099899 | 0.07547184 | 372.5796 | 1 | 1 | 1 | 372.5796 | Fe-Cr-Ni-Co-V | 189.5045 | 64.27757 | 135.8618 | 148.4694
4784 | 29.12483 | 6.54536 | 34.83514 | 14.83726 | 14.65741 | 75.014 | 0.3094352 | 0.08051857 | 413.6534 | 1 | 1 | 1 | 413.6534 | Fe-Cr-Ni-Co-V | 225.6586 | 46.19229 | 227.0536 | 167.9825
4785 | 24.9844 | 9.304626 | 30.46247 | 17.92825 | 17.32026 | 74.95702 | 0.308809 | 0.08302236 | 434.2392 | 1 | 1 | 1 | 434.2392 | Fe-Cr-Ni-Co-V | 264.194 | 40.44726 | 305.2812 | 157.243
4786 | 20.11098 | 14.04315 | 26.42296 | 20.16123 | 19.26169 | 75.87739 | 0.3058493 | 0.08486745 | 453.8708 | 1 | 1 | 1 | 453.8708 | Fe-Cr-Ni-Co-V | 324.6934 | 70.68348 | 395.0261 | 129.3465
4787 | 16.22133 | 18.87846 | 22.37815 | 20.32733 | 22.19472 | 76.42122 | 0.3034217 | 0.08660872 | 471.1841 | 1 | 0 | 0 |  | Fe-Cr-Ni-Co-V | 470.0867 | 96.15787 | 467.9454 | 161.3741
4788 | 12.39842 | 25.01086 | 18.46173 | 19.62537 | 24.50363 | 77.65063 | 0.2993489 | 0.086126 | 473.2658 | 0 | 0 | 0 |  | Fe-Cr-Ni-Co-V | 573.6945 | 84.44003 | 525.9648 | 193.7419
4789 | 9.202493 | 32.36771 | 13.97155 | 18.34307 | 26.11517 | 79.58272 | 0.2935661 | 0.08188529 | 444.9728 | 0 | 0 | 0 |  | Fe-Cr-Ni-Co-V | 614.5642 | 78.42075 | 616.7431 | 222.7544
4790 | 6.263015 | 41.78985 | 12.06877 | 13.21824 | 26.66012 | 82.52648 | 0.2853254 | 0.07725088 | 416.8239 | 0 | 0 | 0 |  | Fe-Cr-Ni-Co-V | 627.9973 | 95.07185 | 726.6458 | 229.7843
4791 | 44.3893 | 2.755225 | 36.28875 | 9.368465 | 7.198261 | 77.10999 | 0.3058696 | 0.06056772 | 264.7379 | 1 | 1 | 1 | 264.7379 | Fe-Cr-Ni-Co-V | 196.0172 | 65.2551 | -10.43694 | 138.0991
4792 | 38.94775 | 4.648981 | 32.54001 | 14.75387 | 9.109396 | 76.99398 | 0.3058021 | 0.068335 | 323.3479 | 1 | 1 | 1 | 323.3479 | Fe-Cr-Ni-Co-V | 198.4694 | 60.13687 | 69.54361 | 157.2029
4793 | 33.05832 | 7.461513 | 28.42948 | 20.08541 | 10.96529 | 77.24258 | 0.3048034 | 0.07261711 | 358.4566 | 1 | 1 | 1 | 358.4566 | Fe-Cr-Ni-Co-V | 223.3723 | 47.70061 | 170.5479 | 177.4451
4794 | 27.89272 | 11.12972 | 25.12941 | 23.12681 | 12.72134 | 77.82544 | 0.3028542 | 0.07445295 | 375.2342 | 1 | 1 | 1 | 375.2342 | Fe-Cr-Ni-Co-V | 255.4004 | 36.9857 | 254.8289 | 173.8395
4795 | 23.05294 | 15.86418 | 21.07011 | 25.38458 | 14.62818 | 78.74771 | 0.2998823 | 0.07729356 | 402.0869 | 1 | 1 | 1 | 402.0869 | Fe-Cr-Ni-Co-V | 305.79 | 54.58386 | 329.5135 | 141.6413
4796 | 18.15397 | 20.65817 | 18.0213 | 26.6072 | 16.55936 | 79.62796 | 0.2969945 | 0.07914587 | 421.3313 | 1 | 0 | 0 |  | Fe-Cr-Ni-Co-V | 406.7586 | 99.04462 | 452.3942 | 183.1776
4797 | 13.24302 | 28.45345 | 13.91955 | 25.79972 | 18.58427 | 81.5304 | 0.2912363 | 0.07880394 | 426.1304 | 0 | 0 | 0 |  | Fe-Cr-Ni-Co-V | 522.0457 | 120.4275 | 575.4189 | 212.2974
4798 | 9.240189 | 36.32386 | 11.87051 | 23.83533 | 18.73011 | 84.18941 | 0.2841284 | 0.07573424 | 409.8572 | 0 | 0 | 0 |  | Fe-Cr-Ni-Co-V | 555.2781 | 126.2037 | 688.4795 | 210.934
4799 | 6.244257 | 48.4473 | 8.751001 | 17.57153 | 18.98591 | 88.24469 | 0.2729943 | 0.07035155 | 376.2535 | 0 | 0 | 0 |  | Fe-Cr-Ni-Co-V | 575.1166 | 141.7903 | 800.6752 | 195.5944
4800 | 49.88572 | 2.786747 | 26.21709 | 14.7399 | 6.370539 | 77.95678 | 0.3036933 | 0.0596832 | 260.9554 | 0 | 1 | 0 |  | Fe-Cr-Ni-Co-V | 221.4263 | 49.18718 | -72.86893 | 132.8537
4801 | 41.49417 | 5.518984 | 23.88383 | 21.89361 | 7.209409 | 78.51624 | 0.3024949 | 0.06024936 | 266.635 | 0 | 1 | 0 |  | Fe-Cr-Ni-Co-V | 229.221 | 46.72693 | -16.33797 | 145.2141
4802 | 35.62685 | 8.29254 | 20.80383 | 27.15242 | 8.124364 | 79.12809 | 0.3009212 | 0.06323642 | 291.2243 | 0 | 1 | 0 |  | Fe-Cr-Ni-Co-V | 240.091 | 47.08451 | 45.49049 | 145.0471
4803 | 29.11523 | 12.15166 | 18.99472 | 29.66473 | 10.07365 | 79.60899 | 0.2992282 | 0.07008242 | 346.8185 | 0 | 1 | 0 |  | Fe-Cr-Ni-Co-V | 262.2479 | 42.28389 | 166.2887 | 150.0186
4804 | 23.95689 | 16.72868 | 16.78717 | 31.60098 | 10.92628 | 80.87105 | 0.2958088 | 0.07006666 | 350.6063 | 1 | 1 | 1 | 350.6063 | Fe-Cr-Ni-Co-V | 287.4264 | 54.65911 | 239.8774 | 138.9857
4805 | 17.92408 | 23.17791 | 13.60648 | 32.57513 | 12.7164 | 82.38322 | 0.2913232 | 0.07114287 | 364.377 | 1 | 1 | 1 | 364.377 | Fe-Cr-Ni-Co-V | 363.5832 | 95.82294 | 413.2924 | 206.9293
4806 | 13.17863 | 30.20279 | 10.65529 | 32.09286 | 13.87044 | 84.36872 | 0.2857147 | 0.072305 | 381.536 | 1 | 0 | 0 |  | Fe-Cr-Ni-Co-V | 452.6194 | 128.7295 | 551.9217 | 205.2864
4807 | 8.278852 | 40.46686 | 8.701785 | 28.39315 | 14.15935 | 87.80465 | 0.276492 | 0.0705962 | 377.8389 | 0 | 0 | 0 |  | Fe-Cr-Ni-Co-V | 499.6354 | 146.4183 | 736.2018 | 189.4476
4808 | 5.195004 | 53.20453 | 6.552475 | 20.83194 | 14.21605 | 92.15206 | 0.2646768 | 0.06456082 | 337.8117 | 0 | 0 | 0 |  | Fe-Cr-Ni-Co-V | 484.8619 | 175.7099 | 825.8053 | 196.0857
4809 | 51.37973 | 2.759814 | 17.65532 | 21.89616 | 6.308969 | 78.31106 | 0.3028033 | 0.05613911 | 236.2232 | 0 | 1 | 0 |  | Fe-Cr-Ni-Co-V | 247.0933 | 43.9527 | -117.9392 | 129.8108
4810 | 42.43305 | 5.512609 | 16.59564 | 29.15775 | 6.300946 | 79.20416 | 0.3011236 | 0.05688714 | 244.1133 | 0 | 1 | 0 |  | Fe-Cr-Ni-Co-V | 246.0523 | 48.15949 | -86.28826 | 125.8919
4811 | 35.51891 | 8.267415 | 15.5556 | 34.35827 | 6.299805 | 80.13689 | 0.2991731 | 0.05756398 | 251.6539 | 0 | 1 | 0 |  | Fe-Cr-Ni-Co-V | 247.0473 | 56.35595 | -47.61901 | 133.5856
4812 | 29.41596 | 12.78086 | 13.39811 | 37.24985 | 7.155231 | 81.37481 | 0.2959121 | 0.05831513 | 260.6524 | 0 | 1 | 0 |  | Fe-Cr-Ni-Co-V | 270.9816 | 63.87206 | 41.93204 | 149.3521
4813 | 23.63108 | 17.41791 | 11.38422 | 39.48354 | 8.083262 | 82.61493 | 0.2925743 | 0.06126102 | 286.5723 | 0 | 1 | 0 |  | Fe-Cr-Ni-Co-V | 298.8456 | 75.88938 | 125.0605 | 151.4301
4814 | 18.00767 | 23.28601 | 9.463803 | 40.11702 | 9.125503 | 84.23138 | 0.2881188 | 0.0654309 | 324.554 | 0 | 1 | 0 |  | Fe-Cr-Ni-Co-V | 336.3816 | 90.86868 | 254.8769 | 200.6886
4815 | 12.10159 | 30.98456 | 7.419891 | 39.37523 | 10.11873 | 86.50058 | 0.2819038 | 0.06632777 | 338.517 | 1 | 0 | 0 |  | Fe-Cr-Ni-Co-V | 360.5202 | 105.0282 | 471.6293 | 226.1501
4816 | 7.147549 | 41.82942 | 5.366206 | 34.48016 | 11.17666 | 89.80481 | 0.2726828 | 0.06530584 | 338.9206 | 0 | 0 | 0 |  | Fe-Cr-Ni-Co-V | 415.4365 | 146.2686 | 696.4586 | 196.4572
4817 | 4.145473 | 54.99954 | 4.357249 | 25.15371 | 11.34403 | 94.23445 | 0.2605812 | 0.06080409 | 311.678 | 0 | 0 | 0 |  | Fe-Cr-Ni-Co-V | 439.6611 | 174.8287 | 807.2034 | 189.3396
4818 | 41.29687 | 5.492742 | 10.3349 | 38.39103 | 4.484456 | 80.23717 | 0.2994271 | 0.050016 | 198.39 | 0 | 1 | 0 |  | Fe-Cr-Ni-Co-V | 247.0432 | 60.80782 | -152.6088 | 130.4466
4819 | 34.40926 | 8.237965 | 10.33346 | 42.53548 | 4.483831 | 81.14045 | 0.2975527 | 0.05098143 | 207.2005 | 0 | 1 | 0 |  | Fe-Cr-Ni-Co-V | 245.3301 | 60.15794 | -107.8465 | 155.1199
4820 | 27.59495 | 11.92848 | 9.322929 | 45.75984 | 5.393799 | 82.00628 | 0.2953322 | 0.05524672 | 240.0944 | 0 | 1 | 0 |  | Fe-Cr-Ni-Co-V | 259.062 | 67.58787 | -46.56566 | 138.7722
4821 | 21.77369 | 16.58639 | 8.322188 | 46.99828 | 6.319449 | 83.22778 | 0.2920364 | 0.05882125 | 270.4194 | 0 | 1 | 0 |  | Fe-Cr-Ni-Co-V | 283.8121 | 74.32809 | 37.90066 | 154.146
4822 | 15.94155 | 23.19106 | 6.283476 | 47.31329 | 7.270634 | 85.1677 | 0.2867696 | 0.06134004 | 295.1198 | 0 | 1 | 0 |  | Fe-Cr-Ni-Co-V | 314.6047 | 91.91923 | 170.5555 | 176.1727
4823 | 11.04035 | 29.90268 | 5.274707 | 45.54269 | 8.239569 | 87.08591 | 0.2814336 | 0.0629851 | 313.2661 | 1 | 1 | 1 | 313.2661 | Fe-Cr-Ni-Co-V | 343.8569 | 96.27727 | 366.9575 | 237.1381
4824 | 6.040966 | 40.30823 | 3.174787 | 40.37373 | 10.10229 | 89.86959 | 0.2732373 | 0.06274956 | 318.1365 | 0 | 0 | 0 |  | Fe-Cr-Ni-Co-V | 393.4672 | 131.8346 | 625.3308 | 212.5824
4825 | 31.3156 | 8.20018 | 6.171636 | 51.63462 | 2.677959 | 82.0865 | 0.2962751 | 0.04287924 | 154.9153 | 0 | 1 | 0 |  | Fe-Cr-Ni-Co-V | 238.1147 | 61.72977 | -174.5783 | 158.0444
4826 | 24.52607 | 11.87412 | 6.186963 | 53.83336 | 3.579479 | 82.92019 | 0.2941307 | 0.04845177 | 193.76 | 0 | 1 | 0 |  | Fe-Cr-Ni-Co-V | 249.6163 | 61.66984 | -107.3063 | 144.6561
4827 | 18.71849 | 16.51049 | 5.177565 | 55.10022 | 4.493235 | 84.14952 | 0.2908275 | 0.05315145 | 230.3461 | 0 | 1 | 0 |  | Fe-Cr-Ni-Co-V | 267.0659 | 68.27795 | -18.48916 | 159.2622
4828 | 12.99738 | 21.40968 | 4.203495 | 55.91758 | 5.471866 | 85.43322 | 0.2873268 | 0.05924768 | 280.1034 | 0 | 1 | 0 |  | Fe-Cr-Ni-Co-V | 285.1855 | 77.5455 | 67.98116 | 175.3477
4829 | 7.984348 | 27.87666 | 4.196118 | 52.65985 | 7.283017 | 86.83507 | 0.2829518 | 0.06149621 | 301.1054 | 1 | 1 | 1 | 301.1054 | Fe-Cr-Ni-Co-V | 319.8799 | 90.04212 | 260.5223 | 226.2778
4830 | 11.58118 | 4.492744 | 47.67686 | 33.60823 | 2.640978 | 78.81716 | 0.3060658 | 0.04364985 | 152.316 | 1 | 1 | 1 | 152.316 | Fe-Cr-Ni-Co-V | 158.1308 | 62.34824 | -81.97274 | 102.4957
4831 | 10.63679 | 4.501507 | 40.6552 | 39.79629 | 4.410215 | 78.23617 | 0.30696 | 0.05259399 | 210.3125 | 1 | 1 | 1 | 210.3125 | Fe-Cr-Ni-Co-V | 172.9391 | 58.04474 | -85.95295 | 135.119
4832 | 9.777298 | 3.641237 | 34.94106 | 45.39748 | 6.242934 | 77.25601 | 0.308888 | 0.05934248 | 256.0172 | 1 | 1 | 1 | 256.0172 | Fe-Cr-Ni-Co-V | 187.5642 | 58.72056 | -87.839 | 145.7679
4833 | 8.751025 | 3.62115 | 27.59424 | 50.27738 | 9.756206 | 75.90797 | 0.3110619 | 0.07037463 | 335.9764 | 1 | 1 | 1 | 335.9764 | Fe-Cr-Ni-Co-V | 200.8119 | 58.2398 | -55.26339 | 162.9531
4834 | 6.888668 | 2.748708 | 22.75612 | 55.03935 | 12.56716 | 74.47727 | 0.3138776 | 0.07663727 | 380.9958 | 1 | 1 | 1 | 380.9958 | Fe-Cr-Ni-Co-V | 222.5816 | 54.519 | -28.75449 | 184.987
4835 | 18.43074 | 5.418893 | 51.99932 | 21.49655 | 2.654498 | 79.1242 | 0.3045149 | 0.0442094 | 156.4953 | 1 | 1 | 1 | 156.4953 | Fe-Cr-Ni-Co-V | 167.109375 | 66.21996 | -31.20553 | 84.79797
4836 | 16.53408 | 6.338684 | 44.98026 | 27.71117 | 4.435809 | 78.86818 | 0.3046107 | 0.05325397 | 216.3047 | 1 | 1 | 1 | 216.3047 | Fe-Cr-Ni-Co-V | 180.2024 | 62.47848 | -7.352261 | 121.2725
4837 | 15.4525 | 7.193476 | 38.57452 | 32.61286 | 6.166641 | 78.60689 | 0.3046723 | 0.06021238 | 266.0968 | 1 | 1 | 1 | 266.0968 | Fe-Cr-Ni-Co-V | 188.3777 | 60.64878 | 17.33005 | 151.7645
4838 | 13.69942 | 7.288431 | 32.9126 | 37.17378 | 8.925774 | 77.55872 | 0.306429 | 0.06828656 | 324.8672 | 1 | 1 | 1 | 324.8672 | Fe-Cr-Ni-Co-V | 194.57 | 58.36387 | 61.42499 | 161.2608
4839 | 10.81736 | 8.240268 | 26.8745 | 41.50963 | 12.55824 | 76.4565 | 0.3080557 | 0.07647905 | 387.3893 | 1 | 1 | 1 | 387.3893 | Fe-Cr-Ni-Co-V | 222.3149 | 51.58596 | 109.6369 | 186.4725
4840 | 8.878228 | 7.347572 | 21.77416 | 45.80328 | 16.19676 | 74.69501 | 0.3114593 | 0.08241855 | 430.4587 | 1 | 1 | 1 | 430.4587 | Fe-Cr-Ni-Co-V | 248.5335 | 47.81064 | 126.8462 | 180.8721
4841 | 7.010064 | 6.526676 | 16.84155 | 48.61182 | 21.00988 | 72.51822 | 0.3155617 | 0.0880388 | 468.6777 | 1 | 1 | 1 | 468.6777 | Fe-Cr-Ni-Co-V | 291.4945 | 61.72285 | 157.2282 | 185.6562
4842 | 28.21553 | 3.623434 | 53.17798 | 12.32059 | 2.662462 | 78.56896 | 0.3051328 | 0.04355573 | 152.0962 | 1 | 1 | 1 | 152.0962 | Fe-Cr-Ni-Co-V | 165.0277 | 72.54401 | -32.37624 | 76.49894
4843 | 26.12959 | 7.208234 | 46.79127 | 16.33988 | 3.531024 | 79.71887 | 0.3018681 | 0.0493971 | 192.3914 | 1 | 1 | 1 | 192.3914 | Fe-Cr-Ni-Co-V | 188.0921 | 64.9843 | 9.866832 | 95.45025
4844 | 23.54412 | 9.133588 | 40.21371 | 21.73956 | 5.369013 | 79.78295 | 0.3011203 | 0.05690101 | 245.232 | 1 | 1 | 1 | 245.232 | Fe-Cr-Ni-Co-V | 197.4571 | 57.87727 | 68.08425 | 129.9483
4845 | 20.48772 | 10.89998 | 34.86514 | 25.73798 | 8.009191 | 79.36649 | 0.3013087 | 0.06551528 | 309.3135 | 1 | 1 | 1 | 309.3135 | Fe-Cr-Ni-Co-V | 204.8289 | 55.64343 | 165.366 | 163.8856
4846 | 16.83327 | 11.98486 | 30.18254 | 29.25753 | 11.7418 | 78.18689 | 0.3031257 | 0.07400293 | 373.4339 | 1 | 1 | 1 | 373.4339 | Fe-Cr-Ni-Co-V | 228.2606 | 45.65366 | 225.5336 | 183.7784
4847 | 13.93305 | 12.97228 | 25.10542 | 32.55666 | 15.43259 | 77.0524 | 0.3048456 | 0.08008881 | 420.089 | 1 | 1 | 1 | 420.089 | Fe-Cr-Ni-Co-V | 265.8234 | 45.28015 | 257.9048 | 154.6896
4848 | 11.00739 | 12.11171 | 19.98406 | 35.90302 | 20.99382 | 74.51021 | 0.309698 | 0.08679381 | 466.6147 | 1 | 1 | 1 | 466.6147 | Fe-Cr-Ni-Co-V | 323.9731 | 78.39512 | 271.0804 | 171.9364
4849 | 8.049834 | 11.24212 | 15.8645 | 38.22607 | 26.61747 | 72.00685 | 0.3145619 | 0.09117731 | 492.6689 | 1 | 1 | 1 | 492.6689 | Fe-Cr-Ni-Co-V | 433.6845 | 102.9536 | 279.4916 | 180.4383
4850 | 6.068272 | 8.47474 | 12.75655 | 39.48896 | 33.21148 | 68.56902 | 0.3217395 | 0.09475165 | 505.2399 | 1 | 0 | 0 |  | Fe-Cr-Ni-Co-V | 484.2846 | 99.79853 | 271.5269 | 198.6299
4851 | 37.2286 | 5.472861 | 44.27921 | 10.3384 | 2.680935 | 79.74721 | 0.3013059 | 0.04396409 | 156.7734 | 1 | 1 | 1 | 156.7734 | Fe-Cr-Ni-Co-V | 191.9755 | 63.56157 | -25.94947 | 95.35108
4852 | 33.79092 | 9.253183 | 39.69565 | 13.63404 | 3.62621 | 80.82639 | 0.2982654 | 0.04928621 | 193.609 | 1 | 1 | 1 | 193.609 | Fe-Cr-Ni-Co-V | 206.8796 | 53.97129 | 43.83432 | 114.3504
4853 | 29.00297 | 13.03595 | 34.68939 | 16.88591 | 6.385786 | 81.04365 | 0.2967858 | 0.05993276 | 270.5077 | 1 | 1 | 1 | 270.5077 | Fe-Cr-Ni-Co-V | 225.9459 | 58.06223 | 223.7596 | 137.2479
4854 | 24.88037 | 15.752 | 30.33563 | 19.95403 | 9.077969 | 80.88795 | 0.2963095 | 0.06758315 | 329.3959 | 1 | 1 | 1 | 329.3959 | Fe-Cr-Ni-Co-V | 245.3062 | 43.1558 | 326.0458 | 160.5596
4855 | 20.03809 | 17.72352 | 26.3272 | 22.2027 | 13.70849 | 79.57952 | 0.2981529 | 0.07674272 | 399.9896 | 1 | 1 | 1 | 399.9896 | Fe-Cr-Ni-Co-V | 297.5805 | 55.54536 | 391.147 | 110.665
4856 | 16.10757 | 17.80877 | 22.22121 | 25.49656 | 18.36589 | 77.65999 | 0.3016982 | 0.0830076 | 446.0427 | 1 | 1 | 1 | 446.0427 | Fe-Cr-Ni-Co-V | 366.5853 | 88.23821 | 417.1477 | 154.0658
4857 | 12.27242 | 17.13923 | 18.2741 | 28.05966 | 24.2546 | 75.03123 | 0.3067794 | 0.08787537 | 477.1757 | 1 | 0 | 0 |  | Fe-Cr-Ni-Co-V | 491.5244 | 94.98247 | 400.3359 | 170.0639
4858 | 9.086073 | 15.97912 | 13.7948 | 29.82991 | 31.3101 | 71.92169 | 0.3128761 | 0.09102553 | 490.6271 | 0 | 0 | 0 |  | Fe-Cr-Ni-Co-V | 554.9648 | 80.99686 | 392.6466 | 187.9403
4859 | 6.153546 | 11.45844 | 11.85783 | 30.30347 | 40.22671 | 67.08273 | 0.3233535 | 0.09367587 | 487.8738 | 0 | 0 | 0 |  | Fe-Cr-Ni-Co-V | 544.5011 | 89.83078 | 341.7458 | 210.9472
4860 | 44.40235 | 8.268106 | 36.29943 | 8.329974 | 2.700142 | 81.18655 | 0.2968924 | 0.04440959 | 162.1226 | 1 | 1 | 1 | 162.1226 | Fe-Cr-Ni-Co-V | 216.8008 | 53.12742 | 13.98965 | 112.5594
4861 | 39.10492 | 13.06968 | 32.67132 | 10.58101 | 4.573078 | 82.12412 | 0.2938976 | 0.05308351 | 222.7088 | 1 | 1 | 1 | 222.7088 | Fe-Cr-Ni-Co-V | 230.788 | 54.65564 | 195.2002 | 141.7523
4862 | 33.32337 | 17.86318 | 28.65742 | 12.78723 | 7.368802 | 82.62095 | 0.2916946 | 0.0623134 | 292.2459 | 1 | 1 | 1 | 292.2459 | Fe-Cr-Ni-Co-V | 261.5068 | 41.99926 | 386.525 | 152.9608
4863 | 28.1609 | 20.60067 | 25.37103 | 14.85856 | 11.00884 | 81.97421 | 0.2921767 | 0.07092444 | 358.977 | 1 | 1 | 1 | 358.977 | Fe-Cr-Ni-Co-V | 305.9788 | 58.97199 | 468.4837 | 167.4182
4864 | 23.28932 | 22.62613 | 21.28616 | 17.09658 | 15.70181 | 80.6631 | 0.2940386 | 0.07792406 | 413.3699 | 1 | 0 | 0 |  | Fe-Cr-Ni-Co-V | 409.8384 | 97.48101 | 528.6695 | 210.1486
4865 | 18.32866 | 23.7011 | 18.19473 | 19.34154 | 20.43398 | 79.01782 | 0.2968892 | 0.08244482 | 446.5565 | 0 | 0 | 0 |  | Fe-Cr-Ni-Co-V | 521.2352 | 98.93639 | 534.5829 | 201.7901
4866 | 13.33617 | 22.92288 | 14.01746 | 21.651 | 28.07249 | 75.6497 | 0.3034439 | 0.08658861 | 469.3225 | 0 | 0 | 0 |  | Fe-Cr-Ni-Co-V | 587.6245 | 78.4874 | 492.982 | 196.1764
4867 | 9.29634 | 21.1574 | 11.94264 | 21.80016 | 35.80346 | 72.04073 | 0.3108154 | 0.08853566 | 470.0885 | 0 | 0 | 0 |  | Fe-Cr-Ni-Co-V | 598.3909 | 77.93813 | 449.3417 | 199.6939
4868 | 6.248782 | 15.51437 | 8.757343 | 21.98033 | 47.49917 | 66.02498 | 0.3238991 | 0.08854296 | 441.3044 | 0 | 0 | 0 |  | Fe-Cr-Ni-Co-V | 588.6113 | 89.42033 | 378.7193 | 221.1042
4869 | 50.28406 | 13.10867 | 26.42644 | 7.428799 | 2.752032 | 83.3753 | 0.2905392 | 0.0447325 | 167.7724 | 0 | 1 | 0 |  | Fe-Cr-Ni-Co-V | 240.9395 | 43.076 | 121.0295 | 142.6823
4870 | 42.15092 | 19.62217 | 24.26184 | 8.472428 | 5.492637 | 84.40007 | 0.2870605 | 0.05606508 | 249.0734 | 0 | 1 | 0 |  | Fe-Cr-Ni-Co-V | 271.8774 | 44.48852 | 414.3763 | 173.39
4871 | 36.38728 | 24.46755 | 21.24787 | 9.599526 | 8.297772 | 84.84236 | 0.28497 | 0.0637303 | 308.7682 | 0 | 0 | 0 |  | Fe-Cr-Ni-Co-V | 309.5075 | 72.95085 | 530.1962 | 217.8916
4872 | 29.7574 | 26.75008 | 19.41367 | 11.91104 | 12.1678 | 83.84243 | 0.2864134 | 0.07089258 | 364.4243 | 0 | 0 | 0 |  | Fe-Cr-Ni-Co-V | 388.5609 | 120.6127 | 599.7256 | 231.6684
4873 | 24.53217 | 28.55065 | 17.19028 | 12.94393 | 16.78298 | 82.40456 | 0.2886627 | 0.07663855 | 408.7144 | 0 | 0 | 0 |  | Fe-Cr-Ni-Co-V | 498.4362 | 125.3428 | 621.8218 | 225.7088
4874 | 18.34784 | 29.42011 | 13.92817 | 15.05916 | 23.24472 | 79.93383 | 0.2931523 | 0.08102312 | 438.699 | 0 | 0 | 0 |  | Fe-Cr-Ni-Co-V | 595.6429 | 83.82104 | 613.257 | 211.0816
4875 | 13.47705 | 28.95629 | 10.89657 | 16.40979 | 30.26031 | 76.9188 | 0.2990213 | 0.08334505 | 447.5261 | 0 | 0 | 0 |  | Fe-Cr-Ni-Co-V | 621.1722 | 76.40617 | 577.0535 | 201.8295
4876 | 8.442778 | 25.54693 | 8.874085 | 16.70501 | 40.43119 | 71.86385 | 0.3096874 | 0.08489219 | 439.4391 | 0 | 0 | 0 |  | Fe-Cr-Ni-Co-V | 612.926 | 84.94062 | 479.1063 | 216.8612
4877 | 5.263481 | 18.62202 | 6.638845 | 16.66305 | 52.81261 | 65.31061 | 0.3242981 | 0.08309736 | 395.9301 | 0 | 0 | 0 |  | Fe-Cr-Ni-Co-V | 587.0403 | 98.0109 | 389.5395 | 223.0711
4878 | 52.23836 | 19.64154 | 17.95037 | 7.420693 | 2.749029 | 86.05158 | 0.2831659 | 0.04523869 | 175.3332 | 0 | 1 | 0 |  | Fe-Cr-Ni-Co-V | 252.8613 | 41.3069 | 260.1024 | 104.0649
4879 | 43.54589 | 26.40018 | 17.03087 | 7.480609 | 5.542451 | 87.04836 | 0.2797395 | 0.05544395 | 250.0759 | 0 | 0 | 0 |  | Fe-Cr-Ni-Co-V | 308.1702 | 82.85217 | 521.0319 | 201.9602
4880 | 36.7021 | 31.32366 | 16.07378 | 7.530896 | 8.369564 | 87.3902 | 0.2779483 | 0.06212914 | 302.7702 | 0 | 0 | 0 |  | Fe-Cr-Ni-Co-V | 354.1285 | 122.3497 | 678.3536 | 217.6006
4881 | 30.48965 | 34.06464 | 13.88714 | 8.579882 | 12.9787 | 86.19888 | 0.2795083 | 0.06928668 | 358.5236 | 0 | 0 | 0 |  | Fe-Cr-Ni-Co-V | 463.2253 | 152.5077 | 721.3154 | 224.0937
4882 | 24.5474 | 36.18661 | 11.82565 | 9.713973 | 17.72637 | 84.77559 | 0.2817038 | 0.07360814 | 391.3849 | 0 | 0 | 0 |  | Fe-Cr-Ni-Co-V | 565.8486 | 123.524 | 733.0436 | 227.3715
4883 | 18.71178 | 36.77869 | 9.833844 | 10.9699 | 23.70579 | 82.35831 | 0.2862026 | 0.07704234 | 413.4875 | 0 | 0 | 0 |  | Fe-Cr-Ni-Co-V | 619.9372 | 94.76263 | 695.4174 | 223.9118
4884 | 12.56341 | 36.06602 | 7.70305 | 12.15288 | 31.51463 | 78.86418 | 0.2931469 | 0.07901652 | 418.802 | 0 | 0 | 0 |  | Fe-Cr-Ni-Co-V | 634.0381 | 82.62868 | 624.2081 | 219.2039
4885 | 7.3803 | 31.41203 | 5.54095 | 13.35111 | 42.3156 | 73.17015 | 0.3054153 | 0.07950719 | 402.0005 | 0 | 0 | 0 |  | Fe-Cr-Ni-Co-V | 632.1964 | 82.24453 | 518.6273 | 212.3331
4886 | 4.242919 | 22.71447 | 4.459673 | 13.43217 | 55.15076 | 65.89955 | 0.3219673 | 0.0778462 | 359.6298 | 0 | 0 | 0 |  | Fe-Cr-Ni-Co-V | 601.6877 | 102.5347 | 397.1995 | 226.449
4887 | 42.98489 | 35.25643 | 10.75734 | 5.400036 | 5.60131 | 90.3163 | 0.2708309 | 0.05423951 | 247.5469 | 0 | 0 | 0 |  | Fe-Cr-Ni-Co-V | 333.2554 | 131.4289 | 716.0627 | 183.1533
4888 | 36.01956 | 39.28478 | 10.81705 | 5.430009 | 8.448601 | 90.269 | 0.2700789 | 0.06000032 | 292.6009 | 0 | 0 | 0 |  | Fe-Cr-Ni-Co-V | 383.4236 | 149.0307 | 764.8152 | 176.9632
4889 | 28.9809 | 42.40104 | 9.791169 | 6.553378 | 12.27352 | 89.48874 | 0.2709112 | 0.06515369 | 333.1791 | 0 | 0 | 0 |  | Fe-Cr-Ni-Co-V | 470.6131 | 164.8549 | 784.7208 | 198.3563
4890 | 22.8901 | 43.59209 | 8.748898 | 7.685698 | 17.08321 | 87.64256 | 0.2741999 | 0.06968028 | 366.7641 | 0 | 0 | 0 |  | Fe-Cr-Ni-Co-V | 546.1451 | 150.7024 | 801.2008 | 198.9563
4891 | 16.76277 | 43.89433 | 6.607167 | 8.844554 | 23.89118 | 84.72228 | 0.2796975 | 0.07309149 | 387.9641 | 0 | 0 | 0 |  | Fe-Cr-Ni-Co-V | 622.0192 | 107.7016 | 755.514 | 217.6578
4892 | 11.58177 | 42.15225 | 5.53338 | 9.999653 | 30.73294 | 81.23135 | 0.2869122 | 0.07511036 | 394.6092 | 0 | 0 | 0 |  | Fe-Cr-Ni-Co-V | 650.5068 | 83.61965 | 694.4399 | 230.4651
4893 | 6.291698 | 37.09969 | 3.306558 | 12.17221 | 41.12984 | 75.49469 | 0.2993695 | 0.07521829 | 377.0415 | 0 | 0 | 0 |  | Fe-Cr-Ni-Co-V | 638.8649 | 86.40677 | 563.2684 | 219.1718
4894 | 33.2523 | 48.37398 | 6.553318 | 3.289676 | 8.530728 | 93.43748 | 0.2615569 | 0.05709912 | 276.4516 | 0 | 0 | 0 |  | Fe-Cr-Ni-Co-V | 415.1574 | 169.5193 | 825.2838 | 153.1147
4895 | 26.09605 | 50.53685 | 6.583006 | 4.406106 | 12.37799 | 92.25815 | 0.2634517 | 0.06184928 | 312.8808 | 0 | 0 | 0 |  | Fe-Cr-Ni-Co-V | 473.3972 | 182.9697 | 833.4227 | 188.0884
4896 | 19.93788 | 51.78112 | 5.51485 | 5.536759 | 17.22939 | 90.3789 | 0.2667862 | 0.06561661 | 340.3006 | 0 | 0 | 0 |  | Fe-Cr-Ni-Co-V | 543.688 | 166.6061 | 825.9888 | 199.2982
4897 | 13.85027 | 52.57279 | 4.479332 | 6.745691 | 22.35192 | 88.28904 | 0.2706753 | 0.0680455 | 355.9206 | 0 | 0 | 0 |  | Fe-Cr-Ni-Co-V | 598.4245 | 146.4973 | 826.2789 | 196.0213
4898 | 8.459926 | 49.22851 | 4.446055 | 8.927436 | 28.93808 | 84.27631 | 0.2793626 | 0.07098565 | 370.1355 | 0 | 0 | 0 |  | Fe-Cr-Ni-Co-V | 636.4739 | 109.3669 | 768.7084 | 216.6741
4899 | 12.08175 | 4.686931 | 49.73757 | 3.187351 | 30.3064 | 67.22851 | 0.3255362 | 0.1038208 | 566.0358 | 1 | 1 | 1 | 566.0358 | Fe-Cr-Ni-Co-V | 305.7497 | 83.88386 | 315.1363 | 152.8522
4900 | 11.16193 | 4.723747 | 42.66235 | 5.35398 | 36.09799 | 65.3562 | 0.3288385 | 0.1047857 | 562.9654 | 0 | 0 | 0 |  | Fe-Cr-Ni-Co-V | 381.5778 | 118.4444 | 317.3492 | 148.4307
4901 | 10.31108 | 3.840027 | 36.84863 | 7.616622 | 41.38364 | 63.38623 | 0.3327029 | 0.1043583 | 547.4722 | 0 | 0 | 0 |  | Fe-Cr-Ni-Co-V | 430.3454 | 125.5261 | 311.477 | 171.4836
4902 | 9.239554 | 3.823302 | 29.1347 | 11.91685 | 45.8856 | 62.09599 | 0.3350561 | 0.1016395 | 518.021 | 0 | 0 | 0 |  | Fe-Cr-Ni-Co-V | 470.3595 | 117.0331 | 315.2633 | 188.7015
4903 | 7.288989 | 2.908443 | 24.07854 | 15.38358 | 50.34044 | 60.45328 | 0.3385011 | 0.09941145 | 490.8778 | 0 | 0 | 0 |  | Fe-Cr-Ni-Co-V | 492.9079 | 119.9642 | 306.3044 | 211.2857
4904 | 18.90306 | 5.557761 | 53.33188 | 3.149633 | 19.05766 | 71.95211 | 0.3163838 | 0.09077991 | 482.4609 | 1 | 1 | 1 | 482.4609 | Fe-Cr-Ni-Co-V | 225.2642 | 57.49303 | 288.4313 | 167.1804
4905 | 17.05633 | 6.5389 | 46.40102 | 5.29379 | 24.70997 | 70.25264 | 0.3190166 | 0.09651772 | 522.7292 | 1 | 1 | 1 | 522.7292 | Fe-Cr-Ni-Co-V | 285.2581 | 67.3491 | 326.5943 | 156.9295
4906 | 16.0055 | 7.450911 | 39.955 | 7.389372 | 29.19921 | 69.04822 | 0.3207926 | 0.09811077 | 529.8946 | 1 | 0 | 0 |  | Fe-Cr-Ni-Co-V | 339.9955 | 94.09565 | 346.6232 | 140.962
4907 | 14.21702 | 7.563808 | 34.15613 | 10.71619 | 33.34685 | 67.69648 | 0.3232273 | 0.09927282 | 533.1081 | 0 | 0 | 0 |  | Fe-Cr-Ni-Co-V | 400.7845 | 113.5135 | 341.0982 | 143.9661
4908 | 11.22818 | 8.553215 | 27.89513 | 15.08013 | 37.24334 | 66.76022 | 0.3247354 | 0.09848625 | 522.2464 | 0 | 0 | 0 |  | Fe-Cr-Ni-Co-V | 468.5389 | 110.4873 | 342.7537 | 168.0316
4909 | 9.216497 | 7.627522 | 22.60377 | 19.45163 | 41.10058 | 65.20846 | 0.3279629 | 0.09779825 | 508.482 | 0 | 0 | 0 |  | Fe-Cr-Ni-Co-V | 498.2222 | 105.2596 | 334.6701 | 186.4501
4910 | 7.248992 | 6.749129 | 17.41558 | 25.13435 | 43.45195 | 64.21793 | 0.3301597 | 0.09673251 | 495.3922 | 0 | 0 | 0 |  | Fe-Cr-Ni-Co-V | 508.0226 | 108.8351 | 314.5853 | 199.2238
4911 | 28.57358 | 3.669414 | 53.85279 | 3.119234 | 10.78499 | 74.92413 | 0.3111131 | 0.07281322 | 349.8794 | 1 | 1 | 1 | 349.8794 | Fe-Cr-Ni-Co-V | 170.3546 | 74.6069 | 142.4116 | 130.0791
4912 | 26.57116 | 7.330047 | 47.58201 | 4.154004 | 14.36278 | 74.91802 | 0.3097778 | 0.07869829 | 396.7634 | 1 | 1 | 1 | 396.7634 | Fe-Cr-Ni-Co-V | 220.7024 | 55.32819 | 267.1693 | 150.8736
4913 | 24.05056 | 9.330053 | 41.07872 | 6.34491 | 19.19576 | 73.79832 | 0.3110639 | 0.08701724 | 461.4356 | 1 | 1 | 1 | 461.4356 | Fe-Cr-Ni-Co-V | 275.859375 | 51.32327 | 339.7192 | 150.8609
4914 | 20.95581 | 11.14902 | 35.66173 | 9.477372 | 22.75606 | 73.11986 | 0.3117667 | 0.08954365 | 479.7103 | 1 | 1 | 1 | 479.7103 | Fe-Cr-Ni-Co-V | 327.368 | 82.89812 | 385.5731 | 145.7262
4915 | 17.19882 | 12.24512 | 30.83798 | 13.87884 | 25.83923 | 72.36126 | 0.312965 | 0.09209911 | 498.7986 | 1 | 0 | 0 |  | Fe-Cr-Ni-Co-V | 386.7177 | 98.63892 | 396.0446 | 138.6027
4916 | 14.2165 | 13.23618 | 25.61616 | 18.21687 | 28.71429 | 71.69406 | 0.3139731 | 0.09266495 | 501.2768 | 1 | 0 | 0 |  | Fe-Cr-Ni-Co-V | 460.9897 | 99.13248 | 397.7195 | 150.9118
4917 | 11.18355 | 12.30554 | 20.30388 | 24.67602 | 31.53101 | 70.40147 | 0.3167847 | 0.09323307 | 500.7723 | 1 | 0 | 0 |  | Fe-Cr-Ni-Co-V | 497.6983 | 94.49063 | 362.849 | 164.8643
4918 | 8.131798 | 11.35659 | 16.02604 | 31.10676 | 33.37882 | 69.44848 | 0.3190231 | 0.09366811 | 500.4122 | 1 | 0 | 0 |  | Fe-Cr-Ni-Co-V | 504.7996 | 95.2961 | 328.8486 | 192.3796
4919 | 6.077067 | 8.487023 | 12.77504 | 38.47738 | 34.18349 | 68.21315 | 0.3223677 | 0.09475458 | 503.6177 | 1 | 0 | 0 |  | Fe-Cr-Ni-Co-V | 489.3511 | 101.0299 | 280.8321 | 195.5385
4920 | 37.59757 | 5.527102 | 44.71805 | 3.132259 | 9.025017 | 76.88777 | 0.305993 | 0.06703084 | 311.8114 | 1 | 1 | 1 | 311.8114 | Fe-Cr-Ni-Co-V | 191.8526 | 66.71303 | 135.6351 | 135.5687
4921 | 34.22904 | 9.373157 | 40.21033 | 4.249482 | 11.93799 | 77.11317 | 0.3043684 | 0.07564484 | 380.796 | 1 | 1 | 1 | 380.796 | Fe-Cr-Ni-Co-V | 232.8642 | 47.67458 | 282.2675 | 155.3193
4922 | 29.38141 | 13.20604 | 35.14203 | 7.483984 | 14.78654 | 77.34854 | 0.3028898 | 0.08034206 | 420.6104 | 1 | 1 | 1 | 420.6104 | Fe-Cr-Ni-Co-V | 282.2277 | 50.10654 | 377.6105 | 152.5887
4923 | 25.20341 | 15.95652 | 30.7295 | 10.63848 | 17.47209 | 77.25555 | 0.3023428 | 0.08255744 | 438.8784 | 1 | 0 | 0 |  | Fe-Cr-Ni-Co-V | 330.3098 | 75.14759 | 439.9044 | 148.9133
4924 | 20.21196 | 17.87731 | 26.55564 | 15.99668 | 19.35841 | 77.18712 | 0.3021564 | 0.08442116 | 455.0385 | 1 | 0 | 0 |  | Fe-Cr-Ni-Co-V | 391.9385 | 96.16047 | 461.9822 | 146.3849
4925 | 16.20093 | 17.91198 | 22.35 | 21.37028 | 22.16681 | 76.09576 | 0.3043426 | 0.0868071 | 471.584 | 1 | 0 | 0 |  | Fe-Cr-Ni-Co-V | 447.7641 | 97.11409 | 448.8961 | 159.4388
4926 | 12.27242 | 17.13923 | 18.2741 | 28.05966 | 24.2546 | 75.03123 | 0.3067794 | 0.08851916 | 483.1589 | 1 | 0 | 0 |  | Fe-Cr-Ni-Co-V | 483.9962 | 95.99986 | 402.7361 | 165.1832
4927 | 9.007991 | 15.8418 | 13.67625 | 35.91075 | 25.56321 | 74.13788 | 0.3090407 | 0.08813043 | 476.4788 | 1 | 0 | 0 |  | Fe-Cr-Ni-Co-V | 502.6015 | 91.83225 | 342.0421 | 187.5757
4928 | 6.020998 | 11.21162 | 11.60241 | 45.53505 | 25.62991 | 72.48858 | 0.3138563 | 0.09016777 | 487.3539 | 1 | 1 | 1 | 487.3539 | Fe-Cr-Ni-Co-V | 429.2648 | 101.6716 | 255.8546 | 194.6674
4929 | 44.71806 | 8.326894 | 36.55752 | 3.14595 | 7.251574 | 79.12094 | 0.3002711 | 0.06119114 | 274.2733 | 1 | 1 | 1 | 274.2733 | Fe-Cr-Ni-Co-V | 218.7206 | 55.48547 | 180.0382 | 154.1475
4930 | 39.38749 | 13.16412 | 32.90741 | 5.328732 | 9.212248 | 80.03211 | 0.2973247 | 0.06871413 | 334.9771 | 1 | 1 | 1 | 334.9771 | Fe-Cr-Ni-Co-V | 252.547 | 44.15292 | 339.9747 | 147.7018
4931 | 33.51711 | 17.96703 | 28.82402 | 8.57438 | 11.11746 | 80.94706 | 0.2944443 | 0.07267047 | 369.8562 | 1 | 0 | 0 |  | Fe-Cr-Ni-Co-V | 296.757 | 54.07706 | 456.4969 | 181.4707
4932 | 28.2422 | 20.66014 | 25.44427 | 12.77267 | 12.88073 | 81.15155 | 0.2935351 | 0.07429107 | 383.8917 | 1 | 0 | 0 |  | Fe-Cr-Ni-Co-V | 327.7117 | 71.49236 | 495.5779 | 183.4437
4933 | 23.25562 | 22.59339 | 21.25536 | 18.13883 | 14.75679 | 81.06948 | 0.2933626 | 0.0766518 | 404.1391 | 1 | 0 | 0 |  | Fe-Cr-Ni-Co-V | 387.5294 | 91.81522 | 520.7193 | 206.1038
4934 | 18.22246 | 23.56375 | 18.08929 | 23.50267 | 16.62183 | 80.62016 | 0.2942026 | 0.07862374 | 420.2433 | 1 | 0 | 0 |  | Fe-Cr-Ni-Co-V | 447.9746 | 105.9599 | 528.1038 | 200.0558
4935 | 13.14323 | 22.59124 | 13.81466 | 32.00664 | 18.44423 | 79.55141 | 0.2968169 | 0.08040097 | 432.9547 | 1 | 0 | 0 |  | Fe-Cr-Ni-Co-V | 480.1327 | 116.6437 | 458.9226 | 204.1379
4936 | 9.055411 | 20.60907 | 11.63313 | 40.34683 | 18.35556 | 78.90013 | 0.2990388 | 0.08089782 | 435.7584 | 1 | 1 | 1 | 435.7584 | Fe-Cr-Ni-Co-V | 432.6277 | 113.1697 | 375.7254 | 214.6057
4937 | 5.981356 | 14.85041 | 8.382559 | 52.59913 | 18.18655 | 76.98189 | 0.304739 | 0.08208825 | 439.5248 | 1 | 1 | 1 | 439.5248 | Fe-Cr-Ni-Co-V | 360.3185 | 93.74368 | 195.566 | 200.7328
4938 | 50.5752 | 13.18456 | 26.57944 | 3.202204 | 6.458587 | 81.68305 | 0.2933014 | 0.06042969 | 275.2377 | 0 | 1 | 0 |  | Fe-Cr-Ni-Co-V | 262.881 | 47.07421875 | 315.2529 | 170.2751
4939 | 42.27233 | 19.6787 | 24.33173 | 6.372625 | 7.344611 | 83.5559 | 0.2884375 | 0.06117368 | 285.5079 | 0 | 0 | 0 |  | Fe-Cr-Ni-Co-V | 288.6531 | 48.78 | 465.3127 | 193.8592
4940 | 36.38728 | 24.46755 | 21.24787 | 9.599526 | 8.297772 | 84.84236 | 0.28497 | 0.0637303 | 308.7682 | 0 | 0 | 0 |  | Fe-Cr-Ni-Co-V | 310.9241 | 70.80313 | 527.8439 | 214.7717
4941 | 29.67026 | 26.67175 | 19.35683 | 14.03547 | 10.26569 | 84.68943 | 0.2850222 | 0.069331 | 354.5324 | 0 | 0 | 0 |  | Fe-Cr-Ni-Co-V | 350.0927 | 99.4936 | 569.5792 | 219.908
4942 | 24.31874 | 28.30226 | 17.04072 | 19.24697 | 11.09131 | 84.89618 | 0.2845471 | 0.06905275 | 353.3283 | 0 | 0 | 0 |  | Fe-Cr-Ni-Co-V | 378.774 | 118.0357 | 596.0704 | 224.5301
4943 | 18.0581 | 28.95551 | 13.70822 | 26.46669 | 12.81148 | 84.37216 | 0.285749 | 0.07020835 | 362.2956 | 1 | 0 | 0 |  | Fe-Cr-Ni-Co-V | 415.712 | 125.9267 | 572.3663 | 209.0544
4944 | 13.14552 | 28.24398 | 10.62852 | 34.14638 | 13.83559 | 83.69942 | 0.2875924 | 0.07278365 | 383.5982 | 1 | 0 | 0 |  | Fe-Cr-Ni-Co-V | 429.9202 | 122.4745 | 512.6981 | 207.3517
4945 | 8.112007 | 24.54606 | 8.526417 | 44.94152 | 13.87399 | 82.38328 | 0.2916952 | 0.07514337 | 400.6527 | 1 | 1 | 1 | 400.6527 | Fe-Cr-Ni-Co-V | 387.2977 | 104.4046 | 333.4299 | 232.8022
4946 | 4.964348 | 17.56369 | 6.261548 | 57.62555 | 13.58486 | 80.04536 | 0.2986081 | 0.07523607 | 393.8561 | 1 | 1 | 1 | 393.8561 | Fe-Cr-Ni-Co-V | 329.833 | 86.11594 | 145.6032 | 198.1469
4947 | 52.54048 | 19.75514 | 18.05419 | 3.19869 | 6.451499 | 84.34881 | 0.2859368 | 0.05725294 | 257.3157 | 0 | 0 | 0 |  | Fe-Cr-Ni-Co-V | 308.2906 | 70.67151 | 446.2386 | 177.5451
4948 | 43.60909 | 26.43849 | 17.05559 | 6.421256 | 6.475577 | 86.61825 | 0.2804378 | 0.05786648 | 267.4208 | 0 | 0 | 0 |  | Fe-Cr-Ni-Co-V | 311.5466 | 84.47338 | 555.905 | 203.0468
4949 | 36.59532 | 31.23253 | 16.02701 | 9.654411 | 6.490722 | 88.25495 | 0.2765448 | 0.05805317 | 272.9293 | 0 | 0 | 0 |  | Fe-Cr-Ni-Co-V | 317.4512 | 107.1745 | 640.177 | 203.0972
4950 | 30.22589 | 33.76995 | 13.76701 | 14.88491 | 7.352241 | 88.74858 | 0.2753498 | 0.05791999 | 273.4458 | 0 | 0 | 0 |  | Fe-Cr-Ni-Co-V | 333.1643 | 118.3118 | 648.2141 | 196.1532
4951 | 24.1933 | 35.66461 | 11.65507 | 20.21145 | 8.275575 | 88.98585 | 0.2747994 | 0.05977162 | 289.3137 | 0 | 0 | 0 |  | Fe-Cr-Ni-Co-V | 358.2155 | 129.111 | 680.9305 | 186.1291
4952 | 18.30336 | 35.97593 | 9.619203 | 26.82616 | 9.275348 | 88.63416 | 0.2758271 | 0.06343875 | 319.1294 | 0 | 0 | 0 |  | Fe-Cr-Ni-Co-V | 366.5984 | 126.0622 | 650.5449 | 195.6171
4953 | 12.16254 | 34.91521 | 7.457258 | 35.29531 | 10.16968 | 87.8559 | 0.2781182 | 0.06550834 | 335.1514 | 0 | 0 | 0 |  | Fe-Cr-Ni-Co-V | 374.6635 | 123.292 | 582.5148 | 209.8845
4954 | 7.040392 | 29.96532 | 5.285755 | 46.69944 | 11.0091 | 85.73881 | 0.2840464 | 0.06831604 | 353.6796 | 1 | 0 | 0 |  | Fe-Cr-Ni-Co-V | 373.252 | 108.2516 | 408.5319 | 240.5357
4955 | 3.971634 | 21.26215 | 4.174529 | 59.72337 | 10.86832 | 82.69158 | 0.2928224 | 0.06997644 | 359.0858 | 1 | 1 | 1 | 359.0858 | Fe-Cr-Ni-Co-V | 318.3252 | 85.09153 | 155.6179 | 208.3441
4956 | 42.92203 | 35.20487 | 10.7416 | 6.470567 | 4.660932 | 90.75781 | 0.2701194 | 0.05188703 | 230.7879 | 0 | 0 | 0 |  | Fe-Cr-Ni-Co-V | 323.2299 | 124.9081 | 716.4111 | 172.2547
4957 | 35.80862 | 39.05472 | 10.7537 | 9.716778 | 4.66618 | 92.04017 | 0.2672245 | 0.05205441 | 234.9041 | 0 | 0 | 0 |  | Fe-Cr-Ni-Co-V | 315.1089 | 121.8692 | 748.1495 | 159.7535
4958 | 28.68351 | 41.96594 | 9.690696 | 14.05328 | 5.606571 | 92.57445 | 0.2659216 | 0.0542026 | 252.9268 | 0 | 0 | 0 |  | Fe-Cr-Ni-Co-V | 326.7093 | 132.0619 | 755.7302 | 165.8775
4959 | 22.52125 | 42.88965 | 8.607918 | 19.44476 | 6.536418 | 92.43515 | 0.2664037 | 0.05631628 | 269.855 | 0 | 0 | 0 |  | Fe-Cr-Ni-Co-V | 330.5093 | 131.8538 | 749.6133 | 178.2641
4960 | 16.34616 | 42.80341 | 6.442957 | 26.95231 | 7.455171 | 91.99091 | 0.2677646 | 0.05837105 | 286.1628 | 0 | 0 | 0 |  | Fe-Cr-Ni-Co-V | 344.1881 | 123.7517 | 721.1429 | 184.1883
4961 | 11.19386 | 40.74045 | 5.348051 | 34.3635 | 8.354138 | 90.8379 | 0.2709776 | 0.06090173 | 304.8154 | 0 | 0 | 0 |  | Fe-Cr-Ni-Co-V | 346.8758 | 116.9829 | 649.0344 | 195.5975
4962 | 6.003425 | 35.39986 | 3.155058 | 45.40215 | 10.03951 | 88.1854 | 0.2779387 | 0.06392923 | 323.8754 | 0 | 0 | 0 |  | Fe-Cr-Ni-Co-V | 367.376 | 113.6202 | 509.2736 | 238.5389
4963 | 32.95825 | 47.9462 | 6.495366 | 9.781756 | 2.81843 | 96.16504 | 0.2571968 | 0.04544377 | 193.2379 | 0 | 0 | 0 |  | Fe-Cr-Ni-Co-V | 296.5979 | 118.6435 | 808.7395 | 128.5743
4964 | 25.74988 | 49.86647 | 6.495681 | 14.12989 | 3.758089 | 96.3219 | 0.2569309 | 0.04807742 | 213.3294 | 0 | 0 | 0 |  | Fe-Cr-Ni-Co-V | 304.672 | 131.2478 | 799.1619 | 134.0021
4965 | 19.55612 | 50.78964 | 5.409255 | 19.55068 | 4.694302 | 96.18058 | 0.2574209 | 0.05039734 | 231.2172 | 0 | 0 | 0 |  | Fe-Cr-Ni-Co-V | 317.7449 | 133.5434 | 788.8177 | 146.5776
4966 | 13.50037 | 51.24462 | 4.366169 | 25.20521 | 5.683626 | 95.85051 | 0.2583888 | 0.05458186 | 264.0335 | 0 | 0 | 0 |  | Fe-Cr-Ni-Co-V | 326.7811 | 130.3192 | 785.0659 | 160.9858
4967 | 8.187353 | 47.6424 | 4.302806 | 32.39925 | 7.468191 | 93.68927 | 0.2638823 | 0.05770422 | 285.2696 | 0 | 0 | 0 |  | Fe-Cr-Ni-Co-V | 353.9277 | 132.3496 | 748.6857 | 187.736
4968 | 34.32688 | 45.51855 | 3.280046 | 5.488461 | 11.38606 | 91.21762 | 0.2662132 | 0.06128109 | 305.4625 | 0 | 0 | 0 |  | Fe-Cr-Ni-Co-V | 483.9869 | 170.9469 | 813.7433 | 182.7061
4969 | 40.28623 | 38.46999 | 5.428756 | 5.450323 | 10.3647 | 89.29764 | 0.2715241 | 0.06198547 | 306.2425 | 0 | 0 | 0 |  | Fe-Cr-Ni-Co-V | 455.3804 | 163.0583 | 768.1887 | 209.0093
4970 | 45.66411 | 32.85272 | 7.635872 | 4.38069 | 9.466604 | 87.77871 | 0.2756972 | 0.06163316 | 299.3269 | 0 | 0 | 0 |  | Fe-Cr-Ni-Co-V | 434.9198 | 148.3822 | 706.7003 | 219.9229
4971 | 49.93344 | 25.61706 | 11.7822 | 4.301457 | 8.365845 | 85.70006 | 0.2815799 | 0.06102279 | 289.3644 | 0 | 0 | 0 |  | Fe-Cr-Ni-Co-V | 382.6837 | 124.8514 | 560.0056 | 209.765
4972 | 54.22046 | 20.95463 | 15.05406 | 3.238685 | 6.532166 | 84.85895 | 0.2844001 | 0.05679739 | 254.9266 | 0 | 0 | 0 |  | Fe-Cr-Ni-Co-V | 327.0723 | 76.47719 | 458.8514 | 183.065
4973 | 22.03588 | 49.82546 | 3.3088 | 6.643891 | 18.18597 | 89.38233 | 0.2689714 | 0.06646759 | 344.9368 | 0 | 0 | 0 |  | Fe-Cr-Ni-Co-V | 569.6916 | 156.1579 | 811.1489 | 195.8
4974 | 28.09137 | 42.62181 | 5.46786 | 7.685415 | 16.13355 | 87.91031 | 0.2735479 | 0.06814207 | 354.4213 | 0 | 0 | 0 |  | Fe-Cr-Ni-Co-V | 555.9463 | 146.1787 | 785.7292 | 202.0882
4975 | 32.72856 | 36.18516 | 7.525115 | 8.634298 | 14.92687 | 86.27167 | 0.2782873 | 0.06945541 | 360.5513 | 0 | 0 | 0 |  | Fe-Cr-Ni-Co-V | 538.6708 | 137.9061 | 743.8647 | 224.9657
4976 | 36.91678 | 30.55213 | 10.77853 | 8.657082 | 13.09548 | 85.12034 | 0.2819764 | 0.06901821 | 353.1028 | 0 | 0 | 0 |  | Fe-Cr-Ni-Co-V | 480.7956 | 136.7449 | 675.5151 | 227.9088
4977 | 40.62833 | 24.58739 | 14.94635 | 9.646541 | 10.19139 | 84.28257 | 0.2853395 | 0.0658933 | 325.0672 | 0 | 0 | 0 |  | Fe-Cr-Ni-Co-V | 374.6185 | 107.6804 | 546.2528 | 218.766
4978 | 44.38929 | 19.7249 | 19.08694 | 8.516784 | 8.282089 | 83.35409 | 0.288457 | 0.06259818 | 296.2756 | 0 | 0 | 0 |  | Fe-Cr-Ni-Co-V | 311.2121 | 64.00492 | 450.2972 | 195.4436
4979 | 46.53815 | 15.07097 | 24.4578 | 7.473249 | 6.459831 | 82.37519 | 0.2917788 | 0.05800919 | 258.8306 | 0 | 1 | 0 |  | Fe-Cr-Ni-Co-V | 264.6162 | 43.0952 | 360.4112 | 168.6604
4980 | 12.73327 | 51.37269 | 3.345942 | 4.478979 | 28.06912 | 85.42357 | 0.2762041 | 0.06893061 | 355.8597 | 0 | 0 | 0 |  | Fe-Cr-Ni-Co-V | 626.272 | 129.7162 | 790.6876 | 230.2365
4981 | 16.64884 | 44.56478 | 4.374839 | 8.784439 | 25.6271 | 84.26626 | 0.2802422 | 0.07250682 | 382.1126 | 0 | 0 | 0 |  | Fe-Cr-Ni-Co-V | 631.2129 | 107.1059 | 751.9124 | 221.1355
4982 | 21.86094 | 37.79935 | 6.565067 | 10.98525 | 22.78939 | 83.2419 | 0.2839579 | 0.07513332 | 400.2807 | 0 | 0 | 0 |  | Fe-Cr-Ni-Co-V | 618.1948 | 103.0796 | 716.586 | 219.0666
4983 | 25.52745 | 32.32335 | 9.659356 | 12.93031 | 19.55954 | 82.74552 | 0.2864822 | 0.07594511 | 405.1729 | 0 | 0 | 0 |  | Fe-Cr-Ni-Co-V | 590.6619 | 102.2229 | 670.8284 | 229.2809
4984 | 28.60367 | 27.58238 | 13.95871 | 14.01417 | 15.84107 | 82.65436 | 0.2881483 | 0.07447962 | 391.819 | 0 | 0 | 0 |  | Fe-Cr-Ni-Co-V | 490.2069 | 126.4853 | 618.1057 | 230.5251
4985 | 31.39004 | 22.62619 | 18.09328 | 14.95954 | 12.93094 | 82.12419 | 0.2907045 | 0.07234256 | 371.634 | 0 | 0 | 0 |  | Fe-Cr-Ni-Co-V | 377.3774 | 98.18585 | 526.1518 | 217.2456
4986 | 34.13072 | 17.75785 | 24.26793 | 13.77115 | 10.07236 | 81.51379 | 0.2934308 | 0.06831668 | 336.5363 | 1 | 1 | 1 | 336.5363 | Fe-Cr-Ni-Co-V | 293.7234 | 49.4769 | 407.1295 | 161.0275
4987 | 35.85387 | 13.90897 | 30.35776 | 12.61174 | 7.267672 | 81.21751 | 0.2953633 | 0.0618791 | 285.468 | 1 | 1 | 1 | 285.468 | Fe-Cr-Ni-Co-V | 241.4546 | 48.32396 | 308.6862 | 152.2615
4988 | 36.64021 | 11.06388 | 37.47115 | 9.405003 | 5.419752 | 80.78654 | 0.2972584 | 0.05640765 | 243.4984 | 1 | 1 | 1 | 243.4984 | Fe-Cr-Ni-Co-V | 218.1615 | 55.88757 | 174.2918 | 138.1126
4989 | 10.61776 | 42.50806 | 3.348052 | 6.722707 | 36.80342 | 78.96567 | 0.2909143 | 0.07321244 | 371.8987 | 0 | 0 | 0 |  | Fe-Cr-Ni-Co-V | 650.423 | 83.38328 | 624.6033 | 225.5762
4990 | 13.80774 | 37.57792 | 4.465575 | 11.20829 | 32.94048 | 78.91311 | 0.2923892 | 0.07727411 | 404.5444 | 0 | 0 | 0 |  | Fe-Cr-Ni-Co-V | 643.9875 | 79.4894 | 630.0569 | 230.0091
4991 | 16.78761 | 32.23687 | 7.719783 | 15.5009 | 27.75484 | 79.18926 | 0.2935111 | 0.08013438 | 429.0958 | 0 | 0 | 0 |  | Fe-Cr-Ni-Co-V | 632.6406 | 75.15041 | 617.2012 | 219.0183
4992 | 19.53635 | 27.76245 | 10.80757 | 18.44586 | 23.44777 | 79.40899 | 0.2945026 | 0.08087996 | 436.0025 | 0 | 0 | 0 |  | Fe-Cr-Ni-Co-V | 602.3979 | 80.77512 | 593.8832 | 214.8421
4993 | 21.35544 | 23.67006 | 16.03315 | 20.38933 | 18.55202 | 79.93686 | 0.2949926 | 0.07978464 | 427.6421 | 1 | 0 | 0 |  | Fe-Cr-Ni-Co-V | 493.9559 | 104.5188 | 534.362 | 206.3839
4994 | 24.18911 | 19.70598 | 21.18736 | 20.20796 | 14.70959 | 80.09008 | 0.2960283 | 0.07685582 | 402.6675 | 1 | 0 | 0 |  | Fe-Cr-Ni-Co-V | 361.5415 | 78.52728 | 466.5142 | 182.0749
4995 | 26.23702 | 15.97203 | 27.57736 | 19.16787 | 11.04573 | 80.1962 | 0.2971923 | 0.07115047 | 355.8263 | 1 | 1 | 1 | 355.8263 | Fe-Cr-Ni-Co-V | 266.2117 | 42.31399 | 352.8889 | 141.3071
4996 | 27.45383 | 11.86748 | 35.03984 | 17.58952 | 8.049323 | 79.81471 | 0.2994572 | 0.0652917 | 308.1014 | 1 | 1 | 1 | 308.1014 | Fe-Cr-Ni-Co-V | 216.4032 | 54.86017 | 226.0818 | 147.3833
4997 | 27.56603 | 10.08275 | 44.4962 | 12.46688 | 5.388146 | 80.03599 | 0.2999727 | 0.05725404 | 247.6678 | 1 | 1 | 1 | 247.6678 | Fe-Cr-Ni-Co-V | 197.6512 | 66.20721 | 138.5324 | 120.9737
4998 | 8.484964 | 34.56194 | 3.34441 | 10.07309 | 43.53559 | 73.82836 | 0.3030624 | 0.07603588 | 377.0418 | 0 | 0 | 0 |  | Fe-Cr-Ni-Co-V | 632.1166 | 86.74416 | 541.2225 | 222.8578
4999 | 10.58585 | 30.55325 | 5.563317 | 15.63917 | 37.65842 | 74.68931 | 0.3026542 | 0.08132625 | 422.4778 | 0 | 0 | 0 |  | Fe-Cr-Ni-Co-V | 633.7175 | 78.63773 | 529.1848 | 203.4415
5000 | 12.53942 | 26.26819 | 8.786675 | 20.95126 | 31.45445 | 75.59693 | 0.3023561 | 0.08440838 | 451.5453 | 0 | 0 | 0 |  | Fe-Cr-Ni-Co-V | 615.0771 | 75.91611 | 525.7612 | 204.1859
5001 | 14.32747 | 22.86772 | 12.90806 | 23.7588 | 26.13795 | 76.46716 | 0.3019186 | 0.08539477 | 462.9416 | 0 | 0 | 0 |  | Fe-Cr-Ni-Co-V | 588.4337 | 71.94864 | 491.2197 | 189.4695
5002 | 16.1951 | 18.84793 | 18.08634 | 25.6351 | 21.23554 | 76.95675 | 0.3024393 | 0.08467808 | 457.9724 | 1 | 0 | 0 |  | Fe-Cr-Ni-Co-V | 473.1047 | 98.9377 | 441.8078 | 181.7518
5003 | 18.04473 | 15.86708 | 23.18136 | 26.44711 | 16.45972 | 77.79057 | 0.3020382 | 0.08084323 | 428.2491 | 1 | 1 | 1 | 428.2491 | Fe-Cr-Ni-Co-V | 312.8811 | 66.24813 | 360.4392 | 134.4468
5004 | 19.83723 | 12.00506 | 31.27595 | 25.12016 | 11.7616 | 78.20014 | 0.3028083 | 0.07400199 | 372.8646 | 1 | 1 | 1 | 372.8646 | Fe-Cr-Ni-Co-V | 228.4014 | 47.13477 | 263.0496 | 175.267
5005 | 19.6835 | 10.07941 | 39.30919 | 22.84836 | 8.07954 | 78.85452 | 0.3026524 | 0.06601462 | 310.858 | 1 | 1 | 1 | 310.858 | Fe-Cr-Ni-Co-V | 193.7708 | 60.83509 | 169.5005 | 144.2518
5006 | 19.53892 | 7.276635 | 51.34271 | 16.49494 | 5.346797 | 78.61529 | 0.3044344 | 0.05742017 | 245.0651 | 1 | 1 | 1 | 245.0651 | Fe-Cr-Ni-Co-V | 174.8951 | 74.08304 | 62.30386 | 105.8456
5007 | 7.461803 | 24.81166 | 3.361284 | 15.74831 | 48.61694 | 68.87014 | 0.3154502 | 0.08052595 | 392.5221 | 0 | 0 | 0 |  | Fe-Cr-Ni-Co-V | 610.606 | 96.53143 | 435.9718 | 217.1198
5008 | 8.316716 | 22.26178 | 6.556188 | 23.03782 | 39.8275 | 71.07122 | 0.3122006 | 0.0861331 | 446.8708 | 0 | 0 | 0 |  | Fe-Cr-Ni-Co-V | 603.0878 | 85.99574 | 446.5016 | 224.4517
5009 | 9.244491 | 19.12672 | 9.716755 | 28.18214 | 33.72989 | 72.21035 | 0.3111812 | 0.08889486 | 474.6555 | 0 | 0 | 0 |  | Fe-Cr-Ni-Co-V | 588.8436 | 78.13851 | 427.4301 | 206.4178
5010 | 11.29098 | 17.2021 | 14.02557 | 30.32893 | 27.15243 | 74.01011 | 0.3085602 | 0.08850852 | 478.8787 | 1 | 0 | 0 |  | Fe-Cr-Ni-Co-V | 538.2711 | 84.56886 | 397.4258 | 191.4782
5011 | 12.07657 | 14.99175 | 19.04027 | 31.85985 | 22.03157 | 75.15833 | 0.3073846 | 0.08710327 | 471.4129 | 1 | 1 | 1 | 471.4129 | Fe-Cr-Ni-Co-V | 404.1224 | 94.90157 | 344.6024 | 162.8911
5012 | 13.79137 | 11.9232 | 25.88557 | 32.22562 | 16.17424 | 76.3229 | 0.3065121 | 0.08207726 | 433.3574 | 1 | 1 | 1 | 433.3574 | Fe-Cr-Ni-Co-V | 262.0407 | 44.08496 | 254.2864 | 153.6367
5013 | 14.78398 | 9.176358 | 33.15038 | 31.20195 | 11.68733 | 77.03557 | 0.3064259 | 0.07468559 | 374.4263 | 1 | 1 | 1 | 374.4263 | Fe-Cr-Ni-Co-V | 201.0919 | 52.01044 | 177.5809 | 187.5417
5014 | 14.8034 | 7.350728 | 43.56702 | 27.0772 | 7.201652 | 77.99285 | 0.3057774 | 0.06348203 | 288.7047 | 1 | 1 | 1 | 288.7047 | Fe-Cr-Ni-Co-V | 175.5399 | 67.60011 | 65.55535 | 134.2945
5015 | 14.56215 | 5.423199 | 56.12226 | 19.46471 | 4.427679 | 78.06917 | 0.3067238 | 0.05352561 | 215.9782 | 1 | 1 | 1 | 215.9782 | Fe-Cr-Ni-Co-V | 158.7144 | 77.27827 | 17.58975 | 88.78836
5016 | 7.324174 | 16.56074 | 3.299287 | 23.18676 | 49.62904 | 65.85076 | 0.3237189 | 0.08525544 | 415.7889 | 0 | 0 | 0 |  | Fe-Cr-Ni-Co-V | 585.2928 | 94.41594 | 380.8441 | 237.4752
5017 | 7.218467 | 15.36162 | 6.50334 | 30.46949 | 40.44709 | 68.52132 | 0.3192455 | 0.09005634 | 466.9647 | 0 | 0 | 0 |  | Fe-Cr-Ni-Co-V | 574.6948 | 83.96394 | 375.1408 | 215.7501
5018 | 7.13653 | 14.23805 | 9.64428 | 35.50284 | 33.4783 | 70.59202 | 0.315962 | 0.09144171 | 488.5625 | 1 | 0 | 0 |  | Fe-Cr-Ni-Co-V | 547.2104 | 84.87177 | 343.9897 | 203.78
5019 | 7.98618 | 12.08266 | 14.68978 | 37.92379 | 27.31758 | 72.06526 | 0.3141391 | 0.09150125 | 495.6784 | 1 | 0 | 0 |  | Fe-Cr-Ni-Co-V | 461.0958 | 99.58633 | 310.275 | 184.7802
5020 | 8.892934 | 10.11965 | 19.73306 | 39.62291 | 21.63145 | 73.49896 | 0.3123857 | 0.08879143 | 478.7693 | 1 | 1 | 1 | 478.7693 | Fe-Cr-Ni-Co-V | 314.7014 | 73.08497 | 232.267 | 172.0424
5021 | 9.883825 | 8.282046 | 25.97188 | 39.63409 | 16.22817 | 74.89446 | 0.310733 | 0.0826848 | 433.0165 | 1 | 1 | 1 | 433.0165 | Fe-Cr-Ni-Co-V | 245.1931 | 44.96364 | 177.1559 | 184.5918
5022 | 10.76387 | 6.377401 | 33.94125 | 38.20652 | 10.71097 | 76.32323 | 0.3091646 | 0.07317251 | 359.3931 | 1 | 1 | 1 | 359.3931 | Fe-Cr-Ni-Co-V | 186.6001 | 57.86472 | 83.87098 | 184.9928
5023 | 11.6441 | 4.517152 | 44.87614 | 32.76685 | 6.195759 | 77.27434 | 0.3084877 | 0.06003067 | 260.8348 | 1 | 1 | 1 | 260.8348 | Fe-Cr-Ni-Co-V | 163.349 | 67.61259 | -10.59363 | 128.5253
5024 | 11.58796 | 3.5963 | 57.85474 | 23.43764 | 3.523365 | 77.66921 | 0.3085007 | 0.0484025 | 180.4664 | 1 | 1 | 1 | 180.4664 | Fe-Cr-Ni-Co-V | 149.1332 | 77.80527 | -33.80152 | 78.31472
5025 | 5.103476 | 9.50312 | 6.437031 | 39.85272 | 39.10365 | 66.9649 | 0.3242395 | 0.09359487 | 488.1254 | 0 | 0 | 0 |  | Fe-Cr-Ni-Co-V | 531.9662 | 93.54288 | 290.1136 | 226.0137
5026 | 5.052465 | 9.408131 | 9.559035 | 43.71971 | 32.26066 | 69.33173 | 0.3200959 | 0.0935624 | 500.2695 | 1 | 0 | 0 |  | Fe-Cr-Ni-Co-V | 488.1739 | 98.52655 | 272.5883 | 206.5284
5027 | 5.999067 | 8.37809 | 13.66199 | 46.42429 | 25.53656 | 71.44784 | 0.3167469 | 0.09141706 | 492.4491 | 1 | 1 | 1 | 492.4491 | Fe-Cr-Ni-Co-V | 381.7679 | 93.77982 | 222.094 | 195.6017
5028 | 6.936034 | 7.380286 | 18.74666 | 47.05284 | 19.88418 | 73.22249 | 0.3140764 | 0.08723046 | 464.7554 | 1 | 1 | 1 | 464.7554 | Fe-Cr-Ni-Co-V | 282.0273 | 56.42588 | 160.8136 | 183.372
5029 | 7.847386 | 5.479695 | 25.77587 | 46.58088 | 14.31617 | 74.64738 | 0.3124565 | 0.08030517 | 411.8132 | 1 | 1 | 1 | 411.8132 | Fe-Cr-Ni-Co-V | 225.1045 | 50.84599 | 70.64382 | 179.3251
5030 | 8.763388 | 4.532832 | 32.75049 | 44.1833 | 9.76999 | 76.05476 | 0.3105458 | 0.07082512 | 339.8244 | 1 | 1 | 1 | 339.8244 | Fe-Cr-Ni-Co-V | 184.442 | 59.94817 | -2.971459 | 164.1361
5031 | 10.52 | 2.671249 | 43.22448 | 38.35013 | 5.23415 | 77.05256 | 0.3097107 | 0.05582949 | 230.0412 | 1 | 1 | 1 | 230.0412 | Fe-Cr-Ni-Co-V | 165.5996 | 59.89677 | -88.84525 | 127.307
5032 | 3.000051 | 5.586357 | 9.459935 | 52.76398 | 29.18967 | 69.10322 | 0.3220676 | 0.09417125 | 504.5377 | 1 | 1 | 1 | 504.5377 | Fe-Cr-Ni-Co-V | 414.6453 | 103.4682 | 199.4904 | 198.1311
5033 | 3.96322 | 5.534897 | 13.53848 | 54.36905 | 22.59436 | 71.55994 | 0.3178176 | 0.09007684 | 481.984 | 1 | 1 | 1 | 481.984 | Fe-Cr-Ni-Co-V | 315.5219 | 72.92093 | 138.304 | 189.415
5034 | 4.909917 | 4.571348 | 18.57868 | 54.92122 | 17.01883 | 73.35317 | 0.3151483 | 0.0845292 | 442.1391 | 1 | 1 | 1 | 442.1391 | Fe-Cr-Ni-Co-V | 256.4326 | 52.99638 | 77.12418 | 205.0848
5035 | 5.90051 | 3.662422 | 23.77412 | 55.00148 | 11.66148 | 75.15916 | 0.312503 | 0.07472239 | 368.2489 | 1 | 1 | 1 | 368.2489 | Fe-Cr-Ni-Co-V | 216.1688 | 56.93414 | -36.23886 | 177.0455
5036 | 7.743149 | 3.604605 | 30.52018 | 51.06906 | 7.063005 | 76.99166 | 0.309464 | 0.06245003 | 278.487 | 1 | 1 | 1 | 278.487 | Fe-Cr-Ni-Co-V | 188.7521 | 61.7287 | -108.1957 | 163.1861
5037 | 3.071657 | 44.80428 | 35.51434 | 5.402337 | 11.20739 | 89.72776 | 0.2725603 | 0.07051043 | 379.249 | 0 | 0 | 0 |  | Fe-Cr-Ni-Co-V | 354.417 | 145.5181 | 726.3289 | 176.5653
5038 | 5.073866 | 37.79193 | 41.59794 | 5.354256 | 10.18201 | 87.58106 | 0.2787404 | 0.07199981 | 385.0601 | 1 | 0 | 0 |  | Fe-Cr-Ni-Co-V | 313.2963 | 126.8159 | 650.2204 | 162.4077
5039 | 7.124977 | 32.22066 | 47.07348 | 4.296409 | 9.284474 | 85.86657 | 0.2836505 | 0.07240529 | 382.3956 | 1 | 1 | 1 | 382.3956 | Fe-Cr-Ni-Co-V | 281.576 | 92.10878 | 545.2642 | 134.1733
5040 | 10.9921 | 25.12012 | 51.46621 | 4.218014 | 8.203558 | 83.72167 | 0.2896934 | 0.07076662 | 361.7627 | 1 | 1 | 1 | 361.7627 | Fe-Cr-Ni-Co-V | 245.8524 | 57.43842 | 480.4729 | 108.6574
5041 | 14.03629 | 20.53606 | 55.85197 | 3.173992 | 6.401685 | 82.78787 | 0.2928355 | 0.06560952 | 316.9175 | 1 | 1 | 1 | 316.9175 | Fe-Cr-Ni-Co-V | 219.7254 | 55.17445 | 426.0011 | 90.96417
5042 | 3.117898 | 49.34928 | 22.94025 | 6.580396 | 18.01217 | 88.48791 | 0.2727587 | 0.07278534 | 396.2383 | 0 | 0 | 0 |  | Fe-Cr-Ni-Co-V | 498.5526 | 179.8981 | 781.4196 | 203.6486
5043 | 5.141979 | 42.12918 | 29.18517 | 7.596587 | 15.94708 | 86.80111 | 0.278194 | 0.07522879 | 411.7457 | 0 | 0 | 0 |  | Fe-Cr-Ni-Co-V | 458.9449 | 170.5695 | 736.5459 | 201.462
5044 | 7.06706 | 35.7186 | 33.95697 | 8.522968 | 14.7344 | 85.00561 | 0.2835303 | 0.07682956 | 419.5002 | 1 | 0 | 0 |  | Fe-Cr-Ni-Co-V | 388.201 | 143.3557 | 673.9647 | 205.171
5045 | 10.11686 | 30.14158 | 38.2813 | 8.540752 | 12.9195 | 83.77481 | 0.2875009 | 0.0764403 | 411.2366 | 1 | 0 | 0 |  | Fe-Cr-Ni-Co-V | 331.9614 | 105.2328 | 575.535 | 185.4987
5046 | 14.03063 | 24.26009 | 42.13542 | 9.518132 | 10.05573 | 82.92172 | 0.2908857 | 0.07225326 | 372.8224 | 1 | 1 | 1 | 372.8224 | Fe-Cr-Ni-Co-V | 274.0985 | 56.56619 | 492.7879 | 128.1761
5047 | 17.91914 | 19.46409 | 46.04003 | 8.40417 | 8.172577 | 81.97924 | 0.2940198 | 0.06788446 | 334.1431 | 1 | 1 | 1 | 334.1431 | Fe-Cr-Ni-Co-V | 236.7482 | 46.9789 | 425.5625 | 95.46265
5048 | 22.99572 | 14.89393 | 48.34095 | 7.385457 | 6.383944 | 81.13428 | 0.2967639 | 0.06170404 | 283.7303 | 1 | 1 | 1 | 283.7303 | Fe-Cr-Ni-Co-V | 212.2413 | 54.96305 | 309.0654 | 90.42287
5049 | 3.167864 | 51.12327 | 13.31879 | 4.457234 | 27.93284 | 84.97149 | 0.2780862 | 0.07279103 | 386.4318 | 0 | 0 | 0 |  | Fe-Cr-Ni-Co-V | 622.6533 | 125.8711 | 780.3237 | 228.6793
5050 | 4.135827 | 44.28231 | 17.38844 | 8.728759 | 25.46467 | 83.6619 | 0.2827358 | 0.07690759 | 417.247 | 0 | 0 | 0 |  | Fe-Cr-Ni-Co-V | 603.1803 | 118.0027 | 742.191 | 214.6235
5051 | 6.196554 | 37.50021 | 22.79589 | 10.89831 | 22.60904 | 82.46933 | 0.2871183 | 0.08271636 | 460.9405 | 0 | 0 | 0 |  | Fe-Cr-Ni-Co-V | 561.1293 | 136.7386 | 698.4207 | 230.6978
5052 | 9.113816 | 32.05581 | 26.60946 | 12.82328 | 19.39764 | 81.92206 | 0.2898324 | 0.0830456 | 461.6007 | 0 | 0 | 0 |  | Fe-Cr-Ni-Co-V | 504.1984 | 140.5422 | 628.9514 | 220.1053
5053 | 13.17712 | 27.36814 | 29.83139 | 13.90531 | 15.71803 | 81.86917 | 0.2913329 | 0.08019036 | 436.4142 | 1 | 0 | 0 |  | Fe-Cr-Ni-Co-V | 391.5698 | 110.7474 | 584.2387 | 201.7015
5054 | 17.09013 | 22.46351 | 32.75641 | 14.85199 | 12.83797 | 81.38479 | 0.2936874 | 0.07631951 | 401.8596 | 1 | 1 | 1 | 401.8596 | Fe-Cr-Ni-Co-V | 311.0044 | 65.95528 | 493.0704 | 153.2471
5055 | 22.95892 | 17.65823 | 35.67309 | 13.6939 | 10.01586 | 80.92757 | 0.2957829 | 0.07066656 | 353.5806 | 1 | 1 | 1 | 353.5806 | Fe-Cr-Ni-Co-V | 255.8623 | 40.70066 | 395.4896 | 120.2598
5056 | 28.77978 | 13.8596 | 37.55175 | 12.56698 | 7.24188 | 80.84201 | 0.296865 | 0.06307733 | 293.4709 | 1 | 1 | 1 | 293.4709 | Fe-Cr-Ni-Co-V | 225.8313 | 54.20564 | 297.9762 | 128.3993
5057 | 35.63191 | 11.05829 | 38.49254 | 9.400248 | 5.417011 | 80.73261 | 0.2974734 | 0.05653994 | 244.3044 | 1 | 1 | 1 | 244.3044 | Fe-Cr-Ni-Co-V | 216.5799 | 59.38968 | 172.7713 | 135.0399
5058 | 3.173278 | 42.34727 | 11.11796 | 6.697278 | 36.66421 | 78.60333 | 0.2923752 | 0.07645344 | 396.6292 | 0 | 0 | 0 |  | Fe-Cr-Ni-Co-V | 640.6557 | 92.81473 | 628.3856 | 221.5324
5059 | 4.227887 | 37.39531 | 14.44259 | 11.15382 | 32.7804 | 78.43912 | 0.2942934 | 0.08155411 | 437.9081 | 0 | 0 | 0 |  | Fe-Cr-Ni-Co-V | 638.1894 | 77.22801 | 632.5925 | 232.8239
5060 | 7.309317 | 32.0821 | 17.56051 | 15.42649 | 27.62159 | 78.71193 | 0.2954242 | 0.08497784 | 467.0685 | 0 | 0 | 0 |  | Fe-Cr-Ni-Co-V | 617.3262 | 71.52343 | 604.7672 | 207.477
5061 | 10.23391 | 27.63182 | 20.43776 | 18.35906 | 23.33745 | 78.93358 | 0.2964041 | 0.08509394 | 468.8795 | 0 | 0 | 0 |  | Fe-Cr-Ni-Co-V | 563.1593 | 103.9319 | 577.4404 | 208.8439
5062 | 15.20649 | 23.59651 | 22.37666 | 20.32598 | 18.49437 | 79.61851 | 0.2962658 | 0.08220219 | 446.3343 | 1 | 0 | 0 |  | Fe-Cr-Ni-Co-V | 459.3933 | 107.5671 | 534.6503 | 201.0907
5063 | 20.11616 | 19.66548 | 25.37258 | 20.16642 | 14.67936 | 79.87669 | 0.2968803 | 0.07799557 | 411.3011 | 1 | 1 | 1 | 411.3011 | Fe-Cr-Ni-Co-V | 332.4607 | 70.95059 | 454.5618 | 158.9263
5064 | 26.23702 | 15.97203 | 27.57736 | 19.16787 | 11.04573 | 80.1962 | 0.2971923 | 0.07135434 | 357.3704 | 1 | 1 | 1 | 357.3704 | Fe-Cr-Ni-Co-V | 267.4033 | 39.75389 | 350.8608 | 138.874
5065 | 33.43729 | 11.90325 | 28.94333 | 17.64255 | 8.073587 | 80.13555 | 0.2981827 | 0.06413873 | 300.3669 | 1 | 1 | 1 | 300.3669 | Fe-Cr-Ni-Co-V | 230.9201 | 48.01708 | 219.8658 | 167.8402
5066 | 42.65534 | 10.15939 | 29.19452 | 12.56164 | 5.429104 | 80.84706 | 0.2967464 | 0.05534616 | 236.2884 | 1 | 1 | 1 | 236.2884 | Fe-Cr-Ni-Co-V | 227.2474 | 48.92649 | 115.3824 | 154.1388
5067 | 3.173265 | 34.46856 | 8.894331 | 10.04587 | 43.41796 | 73.56347 | 0.3041043 | 0.07843478 | 394.6062 | 0 | 0 | 0 |  | Fe-Cr-Ni-Co-V | 627.0797 | 86.17514 | 536.8491 | 213.3439
5068 | 5.27865 | 30.47085 | 11.09663 | 15.597 | 37.55687 | 74.42057 | 0.3037114 | 0.08392288 | 442.1816 | 0 | 0 | 0 |  | Fe-Cr-Ni-Co-V | 627.9709 | 80.32572 | 538.9434 | 212.9746
5069 | 8.341803 | 26.21222 | 13.15193 | 20.90662 | 31.38743 | 75.38094 | 0.303206 | 0.08670617 | 469.1344 | 0 | 0 | 0 |  | Fe-Cr-Ni-Co-V | 615.8983 | 74.93526 | 515.1337 | 207.5596
5070 | 12.26786 | 22.84384 | 15.04368 | 23.73398 | 26.11065 | 76.35992 | 0.3023411 | 0.08626503 | 469.5947 | 0 | 0 | 0 |  | Fe-Cr-Ni-Co-V | 577.2035 | 79.18738 | 492.5962 | 186.6596
5071 | 17.21619 | 18.85768 | 17.03125 | 25.64836 | 21.24652 | 77.01064 | 0.3022271 | 0.08430212 | 455.1195 | 1 | 0 | 0 |  | Fe-Cr-Ni-Co-V | 478.7453 | 102.7336 | 434.0164 | 177.0176
5072 | 22.09995 | 15.89965 | 19.0055 | 26.5014 | 16.4935 | 78.00663 | 0.3011862 | 0.0796963 | 419.7271 | 1 | 1 | 1 | 419.7271 | Fe-Cr-Ni-Co-V | 337.6736 | 72.50227 | 355.7588 | 158.6096
5073 | 29.90738 | 12.0662 | 20.95682 | 25.24809 | 11.8215 | 78.74278 | 0.3006686 | 0.07206211 | 359.2178 | 1 | 1 | 1 | 359.2178 | Fe-Cr-Ni-Co-V | 268.0147 | 39.1986 | 238.7023 | 163.7419
5074 | 37.74019 | 10.17146 | 20.87799 | 23.05703 | 8.153327 | 79.8317 | 0.2987888 | 0.06317901 | 292.59 | 0 | 1 | 0 |  | Fe-Cr-Ni-Co-V | 250.5054 | 45.07454 | 116.2213 | 158.5257
5075 | 49.58978 | 7.387241 | 20.84925 | 16.74566 | 5.428068 | 80.25057 | 0.2979757 | 0.05403616 | 225.7823 | 0 | 1 | 0 |  | Fe-Cr-Ni-Co-V | 243.3509 | 42.77802 | -18.27302 | 126.1475
5076 | 3.190965 | 24.75773 | 7.82595 | 15.71408 | 48.51127 | 68.6508 | 0.3162921 | 0.08292009 | 409.5073 | 0 | 0 | 0 |  | Fe-Cr-Ni-Co-V | 614.9389 | 87.71719 | 446.3126 | 213.2901
5077 | 6.230919 | 22.23816 | 8.732309 | 23.01337 | 39.78524 | 70.96259 | 0.3126197 | 0.08696895 | 452.992 | 0 | 0 | 0 |  | Fe-Cr-Ni-Co-V | 601.3954 | 83.32091 | 455.311 | 209.5012
5078 | 9.244491 | 19.12672 | 9.716755 | 28.18214 | 33.72989 | 72.21035 | 0.3111812 | 0.08889486 | 474.6555 | 0 | 0 | 0 |  | Fe-Cr-Ni-Co-V | 584.474 | 83.12066 | 431.7634 | 196.9745
5079 | 13.35789 | 17.22016 | 11.88025 | 30.36077 | 27.18094 | 74.1201 | 0.308133 | 0.08812688 | 476.1619 | 1 | 0 | 0 |  | Fe-Cr-Ni-Co-V | 544.4238 | 84.43035 | 394.4140625 | 195.9047
5080 | 18.1709 | 15.03814 | 12.73279 | 31.95843 | 22.09974 | 75.48521 | 0.3061108 | 0.08507753 | 456.3792 | 1 | 0 | 0 |  | Fe-Cr-Ni-Co-V | 456.6848 | 99.6722 | 343.4511 | 189.1363
5081 | 24.76454 | 11.98957 | 14.57661 | 32.40501 | 16.26427 | 76.9173 | 0.3041888 | 0.07915056 | 412.1368 | 0 | 1 | 0 |  | Fe-Cr-Ni-Co-V | 316.0776 | 61.42114 | 253.2318 | 171.5259
5082 | 31.81146 | 9.255581 | 15.6734 | 31.47133 | 11.78824 | 77.96537 | 0.3027852 | 0.07153045 | 353.0718 | 0 | 1 | 0 |  | Fe-Cr-Ni-Co-V | 269.7488 | 43.54276 | 135.307 | 162.1827
5083 | 42.02154 | 7.45217 | 15.77438 | 27.45088 | 7.301037 | 79.48338 | 0.2999147 | 0.06000865 | 267.8994 | 0 | 1 | 0 |  | Fe-Cr-Ni-Co-V | 254.8212 | 50.20792 | -12.39727 | 135.3288
5084 | 54.47522 | 5.532962 | 15.61586 | 19.85867 | 4.517292 | 80.25874 | 0.2981014 | 0.04983626 | 196.6879 | 0 | 1 | 0 |  | Fe-Cr-Ni-Co-V | 251.4745 | 44.73211 | -115.7399 | 106.097
5085 | 3.132235 | 16.5254 | 7.681913 | 23.13729 | 49.52315 | 65.62953 | 0.3245536 | 0.08708577 | 428.3105 | 0 | 0 | 0 |  | Fe-Cr-Ni-Co-V | 588.8613 | 95.86387 | 378.9359 | 225.1058
5086 | 6.184 | 15.35353 | 7.583235 | 30.45344 | 40.42579 | 68.4661 | 0.3194553 | 0.09047253 | 469.9187 | 0 | 0 | 0 |  | Fe-Cr-Ni-Co-V | 580.0416 | 83.59433 | 373.9333 | 216.005
5087 | 9.185106 | 14.25289 | 7.508928 | 35.53986 | 33.51321 | 70.70229 | 0.3155403 | 0.09069495 | 483.1615 | 1 | 0 | 0 |  | Fe-Cr-Ni-Co-V | 552.7665 | 83.70483 | 344.4962 | 210.1364
5088 | 14.01871 | 12.11974 | 8.419926 | 38.04019 | 27.40143 | 72.39299 | 0.3128811 | 0.08913756 | 478.3503 | 1 | 0 | 0 |  | Fe-Cr-Ni-Co-V | 495.4514 | 91.96061 | 306.5785 | 214.3393
5089 | 18.86922 | 10.17099 | 9.394661 | 39.82393 | 21.7412 | 74.0452 | 0.3102802 | 0.08560421 | 455.7429 | 1 | 1 | 1 | 455.7429 | Fe-Cr-Ni-Co-V | 393.5618 | 93.23114 | 239.2623 | 194.9731
5090 | 24.89814 | 8.345252 | 10.46803 | 39.93656 | 16.35201 | 75.72151 | 0.3075299 | 0.07941869 | 410.3477 | 0 | 1 | 0 |  | Fe-Cr-Ni-Co-V | 316.1668 | 64.80054 | 161.9236 | 179.1644
5091 | 32.65068 | 6.448317 | 11.43956 | 38.63137 | 10.83007 | 77.53486 | 0.304446 | 0.06938037 | 334.8842 | 0 | 1 | 0 |  | Fe-Cr-Ni-Co-V | 273.3468 | 50.48831 | 39.24593 | 166.9032
5092 | 43.3832 | 4.589961 | 12.43622 | 33.295 | 6.295624 | 79.0356 | 0.3015978 | 0.05643437 | 240.552 | 0 | 1 | 0 |  | Fe-Cr-Ni-Co-V | 258.1077 | 53.20525 | -111.1313 | 130.7563
5093 | 56.29247 | 3.677948 | 12.45647 | 23.96975 | 3.603358 | 80.14297 | 0.2987886 | 0.04537205 | 166.9308 | 0 | 1 | 0 |  | Fe-Cr-Ni-Co-V | 254.205 | 47.74302 | -193.0796 | 103.223
5094 | 6.127367 | 9.508077 | 5.366991 | 39.87352 | 39.12405 | 67.02087 | 0.3240292 | 0.0932291 | 485.5886 | 0 | 0 | 0 |  | Fe-Cr-Ni-Co-V | 535.865 | 99.33304 | 299.5193 | 234.6949
5095 | 9.113254 | 9.427598 | 5.321563 | 43.81018 | 32.32741 | 69.55478 | 0.3192509 | 0.09223876 | 490.9354 | 1 | 0 | 0 |  | Fe-Cr-Ni-Co-V | 503.7855 | 99.3583 | 279.2592 | 222.2949
5096 | 13.04462 | 8.408153 | 6.328161 | 46.59088 | 25.62819 | 71.83728 | 0.3152614 | 0.08937639 | 478.0707 | 1 | 1 | 1 | 478.0707 | Fe-Cr-Ni-Co-V | 417.699 | 103.9565 | 227.031 | 210.6825
5097 | 17.93538 | 7.421611 | 7.331189 | 47.3163 | 19.99552 | 73.83298 | 0.3117328 | 0.08449399 | 445.8032 | 1 | 1 | 1 | 445.8032 | Fe-Cr-Ni-Co-V | 357.1608 | 85.59857 | 153.6269 | 184.9245
5098 | 24.73379 | 5.526777 | 8.319148 | 46.98111 | 14.43918 | 75.5903 | 0.3088187 | 0.0768324 | 388.7355 | 0 | 1 | 0 |  | Fe-Cr-Ni-Co-V | 299.3549 | 58.73885 | 62.03877 | 188.5394
5099 | 31.51932 | 4.585292 | 9.317677 | 44.69465 | 9.883061 | 77.32698 | 0.305607 | 0.06719734 | 316.9983 | 0 | 1 | 0 |  | Fe-Cr-Ni-Co-V | 271.9181 | 55.90424 | -27.19399 | 165.2112
5100 | 41.77678 | 2.713675 | 11.23304 | 38.95922 | 5.317281 | 78.80395 | 0.3028806 | 0.05277764 | 214.215 | 0 | 1 | 0 |  | Fe-Cr-Ni-Co-V | 249.0487 | 50.32491 | -185.4343 | 132.6377
5101 | 9.027825 | 5.603534 | 3.163007 | 52.92621 | 29.27942 | 69.4405 | 0.3207964 | 0.09244987 | 492.7239 | 1 | 1 | 1 | 492.7239 | Fe-Cr-Ni-Co-V | 435.9261 | 110.2459 | 201.7252 | 222.8494
5102 | 12.93941 | 5.560226 | 4.184749 | 54.61785 | 22.69776 | 72.06336 | 0.3159026 | 0.08784226 | 466.7668 | 1 | 1 | 1 | 466.7668 | Fe-Cr-Ni-Co-V | 378.2275 | 96.65231 | 134.5532 | 195.2584
5103 | 17.79173 | 4.601356 | 5.194622 | 55.28175 | 17.13055 | 74.07842 | 0.3123711 | 0.081495 | 422.0191 | 1 | 1 | 1 | 422.0191 | Fe-Cr-Ni-Co-V | 325.4701 | 73.24562 | 69.33139 | 201.0657
5104 | 22.81346 | 3.693971 | 6.255368 | 55.47527 | 11.76193 | 76.11399 | 0.3088202 | 0.07184784 | 349.9109 | 0 | 1 | 0 |  | Fe-Cr-Ni-Co-V | 280.922 | 69.32536 | -44.89004 | 182.3087
5105 | 29.35615 | 3.644248 | 8.228223 | 51.6307 | 7.140682 | 78.20796 | 0.3047303 | 0.05961393 | 262.1165 | 0 | 1 | 0 |  | Fe-Cr-Ni-Co-V | 254.8459 | 60.4655 | -117.076 | 177.5933
5106 | 34.32987 | 45.5225 | 5.467218 | 3.293363 | 11.38705 | 91.14387 | 0.2663687 | 0.06168599 | 308.376 | 0 | 0 | 0 |  | Fe-Cr-Ni-Co-V | 476.7257 | 169.1864 | 813.795 | 190.1532
5107 | 40.28623 | 38.46999 | 5.428756 | 5.450323 | 10.3647 | 89.29764 | 0.2715241 | 0.06193524 | 305.8921 | 0 | 0 | 0 |  | Fe-Cr-Ni-Co-V | 459.9332 | 159.4517 | 772.0588 | 205.5403
5108 | 45.65818 | 32.84845 | 4.362788 | 7.665211 | 9.465374 | 87.89083 | 0.2754589 | 0.06106898 | 295.4633 | 0 | 0 | 0 |  | Fe-Cr-Ni-Co-V | 443.3319 | 147.3255 | 693.4606 | 216.0864
5109 | 49.91857 | 25.60943 | 4.28316 | 11.82548 | 8.363354 | 85.95986 | 0.2810253 | 0.05997487 | 282.5052 | 0 | 0 | 0 |  | Fe-Cr-Ni-Co-V | 402.0034 | 133.6695 | 527.7142 | 208.6671
5110 | 54.19499 | 20.94479 | 3.224354 | 15.10677 | 6.529098 | 85.27292 | 0.2835158 | 0.05548424 | 246.8096 | 0 | 0 | 0 |  | Fe-Cr-Ni-Co-V | 359.2233 | 108.4175 | 382.1366 | 161.5127
5111 | 22.03877 | 49.83201 | 6.618471 | 3.322382 | 18.18836 | 89.27288 | 0.2692044 | 0.06718122 | 350.1805 | 0 | 0 | 0 |  | Fe-Cr-Ni-Co-V | 563.8912 | 155.1221 | 817.3133 | 200.5103
5112 | 28.09381 | 42.62551 | 7.655669 | 5.490059 | 16.13495 | 87.83706 | 0.2737042 | 0.06862792 | 357.9574 | 0 | 0 | 0 |  | Fe-Cr-Ni-Co-V | 551.381 | 145.9733 | 788.4314 | 201.4358
5113 | 32.72995 | 36.18671 | 8.600499 | 7.555333 | 14.92751 | 86.23531 | 0.2783651 | 0.06968029 | 362.1636 | 0 | 0 | 0 |  | Fe-Cr-Ni-Co-V | 531.3573 | 143.2418 | 743.4796 | 225.6457
5114 | 36.91362 | 30.54951 | 8.622087 | 10.82043 | 13.09435 | 85.19409 | 0.2818182 | 0.06863155 | 350.4138 | 0 | 0 | 0 |  | Fe-Cr-Ni-Co-V | 488.7588 | 138.1405 | 670.0528 | 232.1747
5115 | 40.61971 | 24.58217 | 9.606333 | 15.00255 | 10.18923 | 84.46821 | 0.2849417 | 0.06513282 | 320.0695 | 0 | 0 | 0 |  | Fe-Cr-Ni-Co-V | 388.3349 | 121.5068 | 517.9442 | 220.467
5116 | 44.3706 | 19.7166 | 8.479511 | 19.1547 | 8.278601 | 83.72702 | 0.2876576 | 0.06140082 | 288.8933 | 0 | 0 | 0 |  | Fe-Cr-Ni-Co-V | 338.769 | 91.30417 | 379.7254 | 191.4286
5117 | 46.50671 | 15.06079 | 7.43865 | 24.53838 | 6.455468 | 82.98092 | 0.2904803 | 0.05656785 | 250.723 | 0 | 1 | 0 |  | Fe-Cr-Ni-Co-V | 315.2974 | 83.15078 | 150.321 | 154.2729
5118 | 12.73384 | 51.37496 | 4.461453 | 3.359383 | 28.07036 | 85.38771 | 0.2762818 | 0.06920994 | 357.8779 | 0 | 0 | 0 |  | Fe-Cr-Ni-Co-V | 618.7071 | 143.124 | 778.9153 | 230.1134
5119 | 16.65173 | 44.57253 | 8.7512 | 4.392983 | 25.63156 | 84.12349 | 0.2805521 | 0.07362604 | 390.2852 | 0 | 0 | 0 |  | Fe-Cr-Ni-Co-V | 624.2604 | 110.5708 | 758.3749 | 217.8941
5120 | 21.86475 | 37.80592 | 10.94368 | 6.592294 | 22.79336 | 83.09688 | 0.2842728 | 0.0762012 | 408.0577 | 0 | 0 | 0 |  | Fe-Cr-Ni-Co-V | 612.5245 | 101.3989 | 717.2256 | 237.9913
5121 | 25.53071 | 32.32749 | 12.88079 | 9.69897 | 19.56204 | 82.63707 | 0.2867173 | 0.07669636 | 410.5887 | 0 | 0 | 0 |  | Fe-Cr-Ni-Co-V | 585.4294 | 98.30744 | 675.9572 | 224.923
5122 | 28.60367 | 27.58238 | 13.95871 | 14.01417 | 15.84107 | 82.65436 | 0.2881483 | 0.07447962 | 391.819 | 0 | 0 | 0 |  | Fe-Cr-Ni-Co-V | 499.0049 | 124.0874 | 610.7384 | 230.2339
5123 | 31.38606 | 22.62332 | 14.89846 | 18.16286 | 12.9293 | 82.23543 | 0.2904646 | 0.07165017 | 366.9742 | 0 | 0 | 0 |  | Fe-Cr-Ni-Co-V | 397.1351 | 110.8574 | 514.9103 | 222.3965
5124 | 34.11642 | 17.7504 | 13.71091 | 24.35413 | 10.06814 | 81.88723 | 0.292627 | 0.06687079 | 327.6211 | 0 | 1 | 0 |  | Fe-Cr-Ni-Co-V | 307.8049 | 59.31158 | 318.5339 | 167.0094
5125 | 35.82853 | 13.89914 | 12.55296 | 30.45683 | 7.262538 | 81.85698 | 0.2939907 | 0.06038976 | 277.3918 | 0 | 1 | 0 |  | Fe-Cr-Ni-Co-V | 280.8261 | 66.8922 | 106.3999 | 153.8255
5126 | 36.59935 | 11.05154 | 9.35734 | 37.57806 | 5.413707 | 81.80748 | 0.2950708 | 0.05462785 | 234.7953 | 0 | 1 | 0 |  | Fe-Cr-Ni-Co-V | 263.8423 | 67.71971 | -22.37307 | 156.5221
5127 | 10.61917 | 42.51372 | 6.696996 | 3.361801 | 36.80832 | 78.85968 | 0.2911498 | 0.07411934 | 378.2622 | 0 | 0 | 0 |  | Fe-Cr-Ni-Co-V | 640.9577 | 94.79182 | 621.9324 | 227.3654
5128 | 13.81141 | 37.58793 | 11.16691 | 4.484509 | 32.94925 | 78.69729 | 0.2928672 | 0.07907836 | 417.4458 | 0 | 0 | 0 |  | Fe-Cr-Ni-Co-V | 632.8356 | 87.60191 | 628.6458 | 218.6074
5129 | 16.79276 | 32.24676 | 15.4443 | 7.75283 | 27.76335 | 78.93466 | 0.2940719 | 0.08219897 | 444.0279 | 0 | 0 | 0 |  | Fe-Cr-Ni-Co-V | 614.6694 | 85.25848 | 615.4702 | 206.521
5130 | 19.54222 | 27.7708 | 18.37839 | 10.85377 | 23.45482 | 79.15455 | 0.2950603 | 0.08316061 | 452.5795 | 0 | 0 | 0 |  | Fe-Cr-Ni-Co-V | 583.4449 | 86.8366 | 583.4677 | 208.1063
5131 | 21.35907 | 23.67408 | 20.3121 | 16.09958 | 18.55517 | 79.7898 | 0.2953129 | 0.08096243 | 436.1174 | 0 | 0 | 0 |  | Fe-Cr-Ni-Co-V | 484.9009 | 108.4393 | 555.1395 | 206.6694
5132 | 24.18809 | 19.70515 | 20.12715 | 21.27064 | 14.70897 | 80.12717 | 0.2959479 | 0.07663871 | 401.1744 | 1 | 0 | 0 |  | Fe-Cr-Ni-Co-V | 358.0435 | 77.20243 | 466.4123 | 188.3367
5133 | 26.22818 | 15.96665 | 19.08559 | 27.67759 | 11.042 | 80.49862 | 0.2965398 | 0.07012922 | 349.4596 | 1 | 1 | 1 | 349.4596 | Fe-Cr-Ni-Co-V | 278.5207 | 44.99663 | 262.171 | 137.6437
5134 | 27.43474 | 11.85922 | 17.50774 | 35.15458 | 8.043725 | 80.44981 | 0.2980911 | 0.06379407 | 299.7962 | 0 | 1 | 0 |  | Fe-Cr-Ni-Co-V | 259.2854 | 57.11493 | 65.56087 | 152.1317
5135 | 27.53095 | 10.06992 | 12.40174 | 44.61611 | 5.381288 | 81.21403 | 0.29745 | 0.05506298 | 236.3588 | 0 | 1 | 0 |  | Fe-Cr-Ni-Co-V | 249.3133 | 59.29377 | -70.03413 | 156.9681
5136 | 8.48722 | 34.57113 | 10.0359 | 3.358589 | 43.54716 | 73.61868 | 0.3035371 | 0.0780007 | 390.4412 | 0 | 0 | 0 |  | Fe-Cr-Ni-Co-V | 630.4214 | 84.25464 | 527.598 | 213.1145
5137 | 10.59006 | 30.56541 | 15.58349 | 5.587642 | 37.6734 | 74.36775 | 0.3033768 | 0.08432038 | 443.6128 | 0 | 0 | 0 |  | Fe-Cr-Ni-Co-V | 626.0374 | 78.366 | 533.4978 | 195.5795
5138 | 12.54544 | 26.28081 | 20.87837 | 8.825818 | 31.46956 | 75.19859 | 0.3032437 | 0.0882918 | 479.6548 | 0 | 0 | 0 |  | Fe-Cr-Ni-Co-V | 606.4199 | 75.28632 | 533.5772 | 189.3664
5139 | 14.3336 | 22.8775 | 23.6749 | 12.96488 | 26.14912 | 76.10441 | 0.3027207 | 0.08884727 | 488.2317 | 0 | 0 | 0 |  | Fe-Cr-Ni-Co-V | 560.6561 | 87.70369 | 519.1063 | 178.455
5140 | 16.19989 | 18.85351 | 25.54121 | 18.16357 | 21.24182 | 76.6999 | 0.3030035 | 0.08650765 | 471.0571 | 1 | 0 | 0 |  | Fe-Cr-Ni-Co-V | 430.4617 | 96.77171 | 480.7347 | 159.2858
5141 | 18.047 | 15.86907 | 26.34576 | 23.27638 | 16.46178 | 77.67926 | 0.3022809 | 0.0812996 | 431.3076 | 1 | 1 | 1 | 431.3076 | Fe-Cr-Ni-Co-V | 306.8245 | 62.21759 | 384.2967 | 124.7434
5142 | 19.8323 | 12.00208 | 25.01454 | 31.3924 | 11.75867 | 78.42537 | 0.3023205 | 0.0733269 | 368.7911 | 1 | 1 | 1 | 368.7911 | Fe-Cr-Ni-Co-V | 247.3975 | 42.0177 | 202.2289 | 177.9138
5143 | 19.67056 | 10.07278 | 22.743 | 39.43942 | 8.074231 | 79.46098 | 0.3013475 | 0.06465231 | 303.2791 | 1 | 1 | 1 | 303.2791 | Fe-Cr-Ni-Co-V | 232.6168 | 55.32737 | 31.58576 | 161.8059
5144 | 19.51186 | 7.266557 | 16.40691 | 51.47529 | 5.339391 | 79.91443 | 0.3016503 | 0.05516743 | 233.8928 | 0 | 1 | 0 |  | Fe-Cr-Ni-Co-V | 231.9801 | 57.61554 | -124.7962 | 150.3999
5145 | 7.465458 | 24.82382 | 15.69368 | 3.376291 | 48.64076 | 68.4848 | 0.3163377 | 0.08453669 | 419.2787 | 0 | 0 | 0 |  | Fe-Cr-Ni-Co-V | 607.3713 | 93.14692 | 449.1772 | 207.4342
5146 | 8.322135 | 22.27628 | 22.96161 | 6.586523 | 39.85345 | 70.54139 | 0.3134036 | 0.09172809 | 486.3523 | 0 | 0 | 0 |  | Fe-Cr-Ni-Co-V | 596.4069 | 84.05747 | 467.2585 | 177.3476
5147 | 9.251237 | 19.14068 | 28.09111 | 9.762476 | 33.7545 | 71.60172 | 0.3125506 | 0.09456429 | 515.2803 | 0 | 0 | 0 |  | Fe-Cr-Ni-Co-V | 559.897 | 91.34878 | 457.0352 | 167.6313
5148 | 11.29824 | 17.21317 | 30.22835 | 14.09035 | 27.1699 | 73.45995 | 0.3097842 | 0.09253338 | 507.4871 | 1 | 0 | 0 |  | Fe-Cr-Ni-Co-V | 476.2997 | 107.0412 | 456.0053 | 158.4631
5149 | 12.08266 | 14.99931 | 31.74979 | 19.12555 | 22.04268 | 74.71737 | 0.3083572 | 0.08955048 | 488.4193 | 1 | 1 | 1 | 488.4193 | Fe-Cr-Ni-Co-V | 351.1805 | 88.62489 | 412.1276 | 130.2626
5150 | 13.79478 | 11.92614 | 32.10603 | 25.99482 | 16.17823 | 76.10155 | 0.3069957 | 0.08293561 | 438.931 | 1 | 1 | 1 | 438.931 | Fe-Cr-Ni-Co-V | 251.4872 | 46.88064 | 307.1818 | 157.0929
5151 | 14.78277 | 9.175602 | 31.07592 | 33.27934 | 11.68637 | 77.11094 | 0.3062624 | 0.07446639 | 373.1333 | 1 | 1 | 1 | 373.1333 | Fe-Cr-Ni-Co-V | 208.7329 | 52.94569 | 161.3325 | 201.3324
5152 | 14.79365 | 7.345884 | 26.95229 | 43.71128 | 7.196907 | 78.60905 | 0.3044525 | 0.06225746 | 282.284 | 1 | 1 | 1 | 282.284 | Fe-Cr-Ni-Co-V | 210.5999 | 55.93469 | -31.18065 | 159.3292
5153 | 14.54093 | 5.415296 | 19.35944 | 56.26311 | 4.421227 | 79.45268 | 0.3037634 | 0.05142545 | 206.3133 | 1 | 1 | 1 | 206.3133 | Fe-Cr-Ni-Co-V | 215.8709 | 60.81753 | -183.311 | 156.234
5154 | 7.329939 | 16.57377 | 23.11319 | 3.315002 | 49.6681 | 65.22654 | 0.3251684 | 0.09235417 | 463.1394 | 0 | 0 | 0 |  | Fe-Cr-Ni-Co-V | 575.8601 | 97.85394 | 392.5251 | 208.6055
5155 | 7.225312 | 15.37619 | 30.3777 | 6.535367 | 40.48544 | 67.74339 | 0.3210232 | 0.09785843 | 521.37 | 0 | 0 | 0 |  | Fe-Cr-Ni-Co-V | 544.5862 | 103.0161 | 403.9296 | 169.2062
5156 | 7.143829 | 14.25261 | 35.39853 | 9.692497 | 33.51254 | 69.7302 | 0.3179069 | 0.09875619 | 540.2737 | 0 | 0 | 0 |  | Fe-Cr-Ni-Co-V | 470.9523 | 112.0275 | 400.389 | 141.797
5157 | 7.993511 | 12.09375 | 37.8084 | 14.76168 | 27.34266 | 71.27202 | 0.3159106 | 0.09704576 | 534.6534 | 1 | 1 | 1 | 534.6534 | Fe-Cr-Ni-Co-V | 361.3918 | 102.8138 | 381.5012 | 127.2502
5158 | 8.899911 | 10.12759 | 39.49708 | 19.827 | 21.64842 | 72.80472 | 0.3139207 | 0.09245507 | 503.6443 | 1 | 1 | 1 | 503.6443 | Fe-Cr-Ni-Co-V | 268.8882 | 55.83036 | 347.5225 | 132.0128
5159 | 9.889131 | 8.286492 | 39.49844 | 26.08905 | 16.23688 | 74.40847 | 0.3117971 | 0.08460755 | 445.1738 | 1 | 1 | 1 | 445.1738 | Fe-Cr-Ni-Co-V | 212.7279 | 55.22776 | 236.0318 | 154.7432
5160 | 10.76563 | 6.378443 | 38.06156 | 34.08166 | 10.71272 | 76.17164 | 0.309493 | 0.07357978 | 361.7336 | 1 | 1 | 1 | 361.7336 | Fe-Cr-Ni-Co-V | 172.1671 | 63.75627 | 111.0482 | 179.1421
5161 | 11.63844 | 4.514956 | 32.62133 | 45.03253 | 6.192748 | 77.7344 | 0.3074992 | 0.05923965 | 256.9883 | 1 | 1 | 1 | 256.9883 | Fe-Cr-Ni-Co-V | 192.2715 | 55.81017 | -86.55353 | 144.7684
5162 | 11.5721 | 3.591376 | 23.31293 | 58.00505 | 3.518541 | 78.98213 | 0.3056948 | 0.04673076 | 173.5148 | 1 | 1 | 1 | 173.5148 | Fe-Cr-Ni-Co-V | 195.0748 | 66.00932 | -226.6169 | 150.8058
5163 | 5.110228 | 9.515692 | 39.74754 | 6.471154 | 39.15538 | 65.86261 | 0.3267625 | 0.1039641 | 559.8616 | 0 | 0 | 0 |  | Fe-Cr-Ni-Co-V | 457.6872 | 122.095 | 374.1112 | 146.2681
5164 | 5.059296 | 9.420852 | 43.60559 | 9.609986 | 32.30427 | 68.1766 | 0.3227053 | 0.1027854 | 564.6319 | 1 | 0 | 0 |  | Fe-Cr-Ni-Co-V | 377.7942 | 107.1243 | 360.8429 | 145.8437
5165 | 6.006841 | 8.388948 | 46.30052 | 13.73404 | 25.56965 | 70.31173 | 0.3192813 | 0.09861209 | 541.8152 | 1 | 1 | 1 | 541.8152 | Fe-Cr-Ni-Co-V | 279.2117 | 65.32321 | 342.2119 | 145.2329
5166 | 6.943791 | 7.38854 | 46.91906 | 18.84218 | 19.90642 | 72.21996 | 0.3162889 | 0.09208303 | 496.7227 | 1 | 1 | 1 | 496.7227 | Fe-Cr-Ni-Co-V | 222.8745 | 54.53149 | 283.041 | 151.0176
5167 | 7.85382 | 5.484187 | 46.4346 | 25.89948 | 14.32791 | 73.89458 | 0.3141009 | 0.08297576 | 428.2333 | 1 | 1 | 1 | 428.2333 | Fe-Cr-Ni-Co-V | 162.2529 | 68.63332 | 171.6955 | 154.467
5168 | 8.767309 | 4.53486 | 44.02816 | 32.89531 | 9.774361 | 75.63611 | 0.311452 | 0.07183877 | 345.4175 | 1 | 1 | 1 | 345.4175 | Fe-Cr-Ni-Co-V | 141.4286 | 77.06496 | 64.86591 | 156.4265
5169 | 10.5179 | 2.670716 | 38.19075 | 43.38753 | 5.233105 | 77.2431 | 0.3093017 | 0.05554711 | 228.7747 | 1 | 1 | 1 | 228.7747 | Fe-Cr-Ni-Co-V | 173.6789 | 60.46841 | -119.2524 | 136.2959
5170 | 3.005196 | 5.595938 | 52.64533 | 9.513805 | 29.23973 | 67.60946 | 0.32543 | 0.1050565 | 579.5066 | 1 | 1 | 1 | 579.5066 | Fe-Cr-Ni-Co-V | 281.9138 | 73.14384 | 312.5308 | 151.6339
5171 | 3.969625 | 5.543842 | 54.24143 | 13.61423 | 22.63088 | 70.11784 | 0.321021 | 0.09826741 | 536.9098 | 1 | 1 | 1 | 536.9098 | Fe-Cr-Ni-Co-V | 222.0517 | 58.19858 | 293.6701 | 158.5161
5172 | 4.916974 | 4.577918 | 54.78252 | 18.6793 | 17.04329 | 72.04183 | 0.3180298 | 0.09003366 | 477.3283 | 1 | 1 | 1 | 477.3283 | Fe-Cr-Ni-Co-V | 165.9682 | 69.68214 | 214.9297 | 157.7752
5173 | 5.907788 | 3.666939 | 54.85141 | 23.89801 | 11.67586 | 74.00904 | 0.3150033 | 0.07791118 | 386.5405 | 1 | 1 | 1 | 386.5405 | Fe-Cr-Ni-Co-V | 129.809 | 89.38992 | 115.1992 | 128.4328
5174 | 7.749413 | 3.607521 | 50.90812 | 30.66622 | 7.068719 | 76.22462 | 0.3111152 | 0.06380568 | 285.2048 | 1 | 1 | 1 | 285.2048 | Fe-Cr-Ni-Co-V | 141.4398 | 80.78828 | 9.367503 | 118.3377
5175 | 3.067985 | 44.7507 | 5.374526 | 35.61279 | 11.19399 | 90.77481 | 0.2703588 | 0.06484873 | 337.8765 | 0 | 0 | 0 |  | Fe-Cr-Ni-Co-V | 429.9535 | 150.4792 | 720.2705 | 201.1092
5176 | 5.066566 | 37.73756 | 5.325397 | 41.70312 | 10.16736 | 88.85754 | 0.2760461 | 0.06531419 | 337.0606 | 0 | 0 | 0 |  | Fe-Cr-Ni-Co-V | 374.8069 | 126.9297 | 589.5998 | 217.9275
5177 | 7.112884 | 32.16597 | 4.272144 | 47.18028 | 9.268716 | 87.38844 | 0.2804289 | 0.06471562 | 328.3959 | 1 | 0 | 0 |  | Fe-Cr-Ni-Co-V | 348.9377 | 97.07454 | 432.0214 | 255.1426
5178 | 10.9715 | 25.07304 | 4.193449 | 51.57383 | 8.188183 | 85.42276 | 0.2860786 | 0.06349572 | 313.3492 | 1 | 1 | 1 | 313.3492 | Fe-Cr-Ni-Co-V | 328.703 | 93.3224 | 206.0586 | 208.9663
5179 | 14.00697 | 20.49316 | 3.154828 | 55.95672 | 6.388313 | 84.70616 | 0.288759 | 0.05908926 | 276.7475 | 0 | 1 | 0 |  | Fe-Cr-Ni-Co-V | 298.2247 | 83.06947 | 69.12564 | 178.4407
5180 | 3.115869 | 49.31718 | 6.550093 | 23.0164 | 18.00045 | 89.0397 | 0.2715861 | 0.06930835 | 370.3428 | 0 | 0 | 0 |  | Fe-Cr-Ni-Co-V | 556.3876 | 154.0575 | 797.5303 | 201.83
5181 | 5.137566 | 42.09303 | 7.560034 | 29.27598 | 15.93339 | 87.54122 | 0.276618 | 0.07090426 | 379.8333 | 0 | 0 | 0 |  | Fe-Cr-Ni-Co-V | 534.4408 | 139.7931 | 745.0682 | 191.29
5182 | 7.059917 | 35.68249 | 8.480662 | 34.05742 | 14.71951 | 85.88853 | 0.2816446 | 0.07203128 | 384.6954 | 0 | 0 | 0 |  | Fe-Cr-Ni-Co-V | 484.8578 | 138.4721 | 628.7009 | 199.4556
5183 | 10.10491 | 30.10597 | 8.496905 | 38.38797 | 12.90424 | 84.82016 | 0.2852659 | 0.07110008 | 373.48 | 1 | 0 | 0 |  | Fe-Cr-Ni-Co-V | 414.7639 | 120.0878 | 501.3588 | 217.2778
5184 | 14.01245 | 24.22866 | 9.468186 | 42.248 | 10.0427 | 84.08729 | 0.2883962 | 0.06747126 | 341.0496 | 1 | 1 | 1 | 341.0496 | Fe-Cr-Ni-Co-V | 338.9445 | 95.96121 | 277.8089 | 214.2809
5185 | 17.89236 | 19.435 | 8.358406 | 46.15386 | 8.160365 | 83.33898 | 0.2911151 | 0.06366887 | 308.36 | 0 | 1 | 0 |  | Fe-Cr-Ni-Co-V | 302.3618 | 80.2485 | 124.4045 | 168.4854
5186 | 22.95834 | 14.86972 | 7.344274 | 48.45411 | 6.373566 | 82.62784 | 0.2935723 | 0.05853215 | 266.4941 | 0 | 1 | 0 |  | Fe-Cr-Ni-Co-V | 278.6017 | 68.61723 | 17.05087 | 163.7861
5187 | 3.166747 | 51.10525 | 4.438031 | 13.36699 | 27.92299 | 85.25953 | 0.2774624 | 0.07051524 | 369.7769 | 0 | 0 | 0 |  | Fe-Cr-Ni-Co-V | 634.4162 | 116.0736 | 781.514 | 215.634
5188 | 4.134399 | 44.26702 | 8.691217 | 17.45149 | 25.45587 | 83.94899 | 0.2821134 | 0.07491635 | 402.6215 | 0 | 0 | 0 |  | Fe-Cr-Ni-Co-V | 628.6221 | 95.80789 | 734.6426 | 204.238
5189 | 6.193616 | 37.48243 | 10.85004 | 22.8756 | 22.59832 | 82.87094 | 0.2862477 | 0.07773337 | 422.9054 | 0 | 0 | 0 |  | Fe-Cr-Ni-Co-V | 598.2349 | 105.9183 | 678.259 | 217.5575
5190 | 9.108808 | 32.0382 | 12.76552 | 26.70049 | 19.38698 | 82.39555 | 0.2888079 | 0.07808848 | 424.218 | 0 | 0 | 0 |  | Fe-Cr-Ni-Co-V | 552.0202 | 119.4594 | 635.9598 | 212.0063
5191 | 13.16876 | 27.35078 | 13.8415 | 29.9309 | 15.70805 | 82.42545 | 0.2901334 | 0.0757961 | 404.4188 | 1 | 0 | 0 |  | Fe-Cr-Ni-Co-V | 476.143 | 120.0858 | 538.7391 | 209.1318
5192 | 17.07794 | 22.44749 | 14.78267 | 32.86309 | 12.82881 | 82.01944 | 0.2923212 | 0.07307103 | 379.4215 | 1 | 1 | 1 | 379.4215 | Fe-Cr-Ni-Co-V | 346.1487 | 81.39369 | 384.1137 | 183.7288
5193 | 22.93884 | 17.64279 | 13.62778 | 35.78349 | 10.0071 | 81.71605 | 0.2940883 | 0.06784948 | 335.8747 | 0 | 1 | 0 |  | Fe-Cr-Ni-Co-V | 299.7772 | 68.92755 | 191.9148 | 140.1527
5194 | 28.75119 | 13.84583 | 12.50481 | 37.66348 | 7.234685 | 81.74794 | 0.2949223 | 0.06092313 | 281.6789 | 0 | 1 | 0 |  | Fe-Cr-Ni-Co-V | 274.4816 | 67.5165 | 57.79766 | 148.087
5195 | 35.59072 | 11.04551 | 9.352228 | 38.60079 | 5.41075 | 81.79189 | 0.295204 | 0.05468773 | 235.238 | 0 | 1 | 0 |  | Fe-Cr-Ni-Co-V | 260.4916 | 63.26857 | -23.99973 | 158.34
5196 | 3.172718 | 42.33979 | 6.669598 | 11.16016 | 36.65774 | 78.7451 | 0.2920605 | 0.07517124 | 387.505 | 0 | 0 | 0 |  | Fe-Cr-Ni-Co-V | 647.3 | 85.50926 | 639.3069 | 219.9563
5197 | 4.227328 | 37.39036 | 11.10821 | 14.49805 | 32.77606 | 78.54748 | 0.2940537 | 0.08027023 | 428.4047 | 0 | 0 | 0 |  | Fe-Cr-Ni-Co-V | 645.2161 | 75.53136 | 624.5818 | 215.6263
5198 | 7.30868 | 32.0793 | 15.3641 | 17.62873 | 27.61918 | 78.78499 | 0.2952635 |  |  | 0 | 0 | 0 |  | Fe-Cr-Ni-Co-V | 622.5762 | 73.67558 | 600.8102 | 221.3751
5199 | 10.23303 | 27.62946 | 18.28485 | 20.5172 | 23.33545 | 79.00659 | 0.2962442 | 0.08432374 | 463.0812 | 0 | 0 | 0 |  | Fe-Cr-Ni-Co-V | 563.8683 | 99.59718 | 574.8978 | 206.9078
5200 | 15.2052 | 23.59451 | 20.24383 | 22.46365 | 18.4928 | 79.69225 | 0.2961054 | 0.08159817 | 441.9084 | 1 | 0 | 0 |  | Fe-Cr-Ni-Co-V | 472.6235 | 108.9228 | 520.79 | 192.4886
5201 | 20.11194 | 19.66135 | 20.08241 | 25.46803 | 14.67627 | 80.06251 | 0.2964778 | 0.07702261 | 404.5923 | 1 | 1 | 1 | 404.5923 | Fe-Cr-Ni-Co-V | 349.2623 | 78.62825 | 421.2435 | 160.2745
5202 | 26.22818 | 15.96665 | 19.08559 | 27.67759 | 11.042 | 80.49862 | 0.2965398 | 0.0702144 | 350.1208 | 1 | 1 | 1 | 350.1208 | Fe-Cr-Ni-Co-V | 277.2278 | 42.98285 | 263.0368 | 139.8069
5203 | 33.42219 | 11.89788 | 17.5648 | 29.04519 | 8.069942 | 80.54528 | 0.2973006 | 0.06328026 | 295.7836 | 0 | 1 | 0 |  | Fe-Cr-Ni-Co-V | 262.0541 | 54.49559 | 95.00897 | 142.7321
5204 | 42.62709 | 10.15266 | 12.50365 | 29.29109 | 5.425508 | 81.45053 | 0.2954513 | 0.05431091 | 231.1931 | 0 | 1 | 0 |  | Fe-Cr-Ni-Co-V | 259.5161 | 57.47971 | -31.90702 | 121.2309
5205 | 3.173405 | 34.47009 | 10.00656 | 8.930061 | 43.41988 | 73.52844 | 0.3041836 | 0.07878354 | 397.0151 | 0 | 0 | 0 |  | Fe-Cr-Ni-Co-V | 630.9153 | 82.79643 | 528.0562 | 214.3209
5206 | 5.279581 | 30.47623 | 15.53802 | 11.14268 | 37.56349 | 74.27732 | 0.3040331 | 0.08497385 | 449.5211 | 0 | 0 | 0 |  | Fe-Cr-Ni-Co-V | 625.7319 | 78.68063 | 550.1969 | 197.2769
5207 | 8.344347 | 26.22021 | 20.83024 | 13.2082 | 31.397 | 75.12698 | 0.3037716 | 0.08917008 | 487.1719 | 0 | 0 | 0 |  | Fe-Cr-Ni-Co-V | 602.6298 | 72.63763 | 533.1099 | 188.2256
5208 | 12.27205 | 22.85164 | 23.64814 | 15.1086 | 26.11957 | 76.06944 | 0.3029832 | 0.08911241 | 490.6006 | 0 | 0 | 0 |  | Fe-Cr-Ni-Co-V | 559.9518 | 85.36315 | 520.933 | 184.6445
5209 | 17.22202 | 18.86406 | 25.55551 | 17.10469 | 21.25371 | 76.71724 | 0.3028717 | 0.08638191 | 469.9489 | 1 | 0 | 0 |  | Fe-Cr-Ni-Co-V | 425.1079 | 95.47945 | 475.6091 | 154.7909
5210 | 22.10644 | 15.90432 | 26.40428 | 19.08661 | 16.49835 | 77.74742 | 0.3017517 | 0.0809056 | 427.8372 | 1 | 1 | 1 | 427.8372 | Fe-Cr-Ni-Co-V | 315.8736 | 65.22984 | 412.4778 | 123.8371
5211 | 29.91237 | 12.06821 | 25.15238 | 21.04358 | 11.82346 | 78.59337 | 0.3009927 | 0.07249662 | 361.8117 | 1 | 1 | 1 | 361.8117 | Fe-Cr-Ni-Co-V | 258.616 | 41.1962 | 283.7989 | 179.6825
5212 | 37.74332 | 10.1723 | 22.9677 | 20.96267 | 8.154004 | 79.75657 | 0.2989509 | 0.06333367 | 293.4009 | 0 | 1 | 0 |  | Fe-Cr-Ni-Co-V | 245.1321 | 46.80363 | 150.3416 | 170.7619
5213 | 49.58157 | 7.386017 | 16.67664 | 20.92861 | 5.427169 | 80.40111 | 0.2976516 | 0.05378043 | 224.5048 | 0 | 1 | 0 |  | Fe-Cr-Ni-Co-V | 250.837 | 46.57645 | -53.58462 | 109.3832
5214 | 3.191957 | 24.76543 | 15.65677 | 7.859484 | 48.52636 | 68.40513 | 0.3168576 | 0.08522297 | 424.8994 | 0 | 0 | 0 |  | Fe-Cr-Ni-Co-V | 609.1153 | 94.84325 | 437.931 | 202.7566
5215 | 6.234433 | 22.2507 | 22.93524 | 8.771945 | 39.80768 | 70.50296 | 0.313663 | 0.09222618 | 490.4051 | 0 | 0 | 0 |  | Fe-Cr-Ni-Co-V | 596.43 | 86.06843 | 466.202 | 186.2662
5216 | 9.251237 | 19.14068 | 28.09111 | 9.762476 | 33.7545 | 71.60172 | 0.3125506 | 0.09456429 | 515.2803 | 0 | 0 | 0 |  | Fe-Cr-Ni-Co-V | 555.4406 | 89.49972 | 456.516 | 166.7887
5217 | 13.36764 | 17.23273 | 30.2627 | 11.93615 | 27.20078 | 73.49719 | 0.3095192 | 0.09240437 | 506.2946 | 0 | 0 | 0 |  | Fe-Cr-Ni-Co-V | 482.0811 | 104.5298 | 459.0686 | 152.4759
5218 | 18.1847 | 15.04956 | 31.85614 | 12.79308 | 22.11652 | 74.82572 | 0.3075668 | 0.08890339 | 482.6729 | 1 | 0 | 0 |  | Fe-Cr-Ni-Co-V | 367.6672 | 89.26656 | 439.1572 | 135.7937
5219 | 24.78197 | 11.99801 | 32.29949 | 14.64482 | 16.27572 | 76.29352 | 0.3055537 | 0.0818031 | 429.1805 | 1 | 1 | 1 | 429.1805 | Fe-Cr-Ni-Co-V | 275.0302 | 44.32649 | 360.0421 | 150.4443
5220 | 31.83128 | 9.261348 | 31.36632 | 15.74547 | 11.79558 | 77.4049 | 0.3040036 | 0.07298173 | 361.2191 | 1 | 1 | 1 | 361.2191 | Fe-Cr-Ni-Co-V | 233.1896 | 44.66988 | 248.5908 | 170.0193
5221 | 42.04086 | 7.455596 | 27.35482 | 15.84433 | 7.304394 | 79.06555 | 0.3008169 | 0.06065554 | 270.9067 | 1 | 1 | 1 | 270.9067 | Fe-Cr-Ni-Co-V | 224.0848 | 50.38696 | 84.18841 | 166.3831
5222 | 54.48424 | 5.533877 | 19.78336 | 15.68049 | 4.51804 | 80.10811 | 0.2984257 | 0.05009753 | 198.0113 | 0 | 1 | 0 |  | Fe-Cr-Ni-Co-V | 247.3493 | 40.6252 | -87.35511 | 109.1244
5223 | 3.134148 | 16.5355 | 23.05981 | 7.717141 | 49.5534 | 65.14312 | 0.3256825 | 0.09287854 | 467.3637 | 0 | 0 | 0 |  | Fe-Cr-Ni-Co-V | 580.7736 | 88.78598 | 382.3225 | 189.5083
5224 | 6.189594 | 15.36742 | 30.36038 | 7.620248 | 40.46236 | 67.72317 | 0.3211528 | 0.09795634 | 522.2233 | 0 | 0 | 0 |  | Fe-Cr-Ni-Co-V | 540.3973 | 103.1125 | 406.8772 | 173.8068
5225 | 9.195294 | 14.2687 | 35.4385 | 7.547121 | 33.55038 | 69.76955 | 0.3176459 | 0.09853921 | 538.3627 | 0 | 0 | 0 |  | Fe-Cr-Ni-Co-V | 482.1299 | 118.7796 | 404.6318 | 143.827
5226 | 14.03514 | 12.13395 | 37.93408 | 8.463285 | 27.43354 | 71.38635 | 0.3151312 | 0.09624331 | 527.6611 | 0 | 0 | 0 |  | Fe-Cr-Ni-Co-V | 379.145 | 104.2521 | 400.4636 | 133.8807
5227 | 18.89194 | 10.18323 | 39.71411 | 9.443341 | 21.76738 | 72.99076 | 0.3126151 | 0.09122906 | 493.0942 | 1 | 1 | 1 | 493.0942 | Fe-Cr-Ni-Co-V | 295.5002 | 66.93968 | 358.6266 | 146.2497
5228 | 24.92717 | 8.354981 | 39.8249 | 10.52187 | 16.37108 | 74.68259 | 0.3098097 | 0.08307236 | 432.3831 | 1 | 1 | 1 | 432.3831 | Fe-Cr-Ni-Co-V | 242.5041 | 43.48237 | 300.251 | 159.0476
5229 | 32.68579 | 6.455251 | 38.51989 | 11.49735 | 10.84172 | 76.56042 | 0.3065648 | 0.0715532 | 346.3666 | 1 | 1 | 1 | 346.3666 | Fe-Cr-Ni-Co-V | 199.6335 | 57.38112 | 175.5604 | 152.464
5230 | 43.41895 | 4.593743 | 33.19058 | 12.49591 | 6.300812 | 78.28125 | 0.3032267 | 0.05774601 | 247.3525 | 1 | 1 | 1 | 247.3525 | Fe-Cr-Ni-Co-V | 209.1354 | 58.70346 | 3.102816 | 138.0381
5231 | 56.31802 | 3.679617 | 23.88574 | 12.51163 | 3.604993 | 79.72787 | 0.299682 | 0.04609179 | 170.5126 | 0 | 1 | 0 |  | Fe-Cr-Ni-Co-V | 234.4537 | 40.039 | -127.1445 | 107.0902
5232 | 6.13574 | 9.52107 | 39.77 | 5.395676 | 39.17751 | 65.88358 | 0.3266327 | 0.1038479 | 558.8844 | 0 | 0 | 0 |  | Fe-Cr-Ni-Co-V | 462.6105 | 123.6395 | 357.3418 | 161.95
5233 | 9.127147 | 9.44197 | 43.70334 | 5.350849 | 32.37669 | 68.2578 | 0.3221825 | 0.1022858 | 560.3597 | 0 | 0 | 0 |  | Fe-Cr-Ni-Co-V | 381.0049 | 111.1713 | 360.686 | 135.1644
5234 | 13.06542 | 8.421562 | 46.48052 | 6.363433 | 25.66906 | 70.44946 | 0.3183607 | 0.09772026 | 534.2002 | 1 | 1 | 1 | 534.2002 | Fe-Cr-Ni-Co-V | 300.7715 | 74.48006 | 341.3639 | 148.509
5235 | 17.96378 | 7.433363 | 47.2037 | 7.371969 | 20.02718 | 72.42976 | 0.3148348 | 0.09077745 | 485.7486 | 1 | 1 | 1 | 485.7486 | Fe-Cr-Ni-Co-V | 251.2387 | 54.91991 | 328.1564 | 161.2615
5236 | 24.77165 | 5.535238 | 46.86684 | 8.364984 | 14.46128 | 74.20954 | 0.3118428 | 0.08092084 | 412.0376 | 1 | 1 | 1 | 412.0376 | Fe-Cr-Ni-Co-V | 196.0889 | 60.66374 | 217.1351 | 148.1137
5237 | 31.56346 | 4.591713 | 44.58013 | 9.367794 | 9.896901 | 76.0481 | 0.3083854 | 0.0697467 | 330.2324 | 1 | 1 | 1 | 330.2324 | Fe-Cr-Ni-Co-V | 174.7851 | 73.0144 | 116.7298 | 134.6257
5238 | 41.82259 | 2.716651 | 38.84761 | 11.29004 | 5.323112 | 77.79164 | 0.3050645 | 0.05466027 | 224.3241 | 1 | 1 | 1 | 224.3241 | Fe-Cr-Ni-Co-V | 194.7987 | 62.63616 | -40.8191 | 121.9835
5239 | 9.045633 | 5.614587 | 52.82077 | 3.181837 | 29.33718 | 67.73322 | 0.324643 | 0.1041659 | 572.047 | 1 | 1 | 1 | 572.047 | Fe-Cr-Ni-Co-V | 294.0097 | 82.46243 | 323.6971 | 160.556
5240 | 12.96528 | 5.571341 | 54.51048 | 4.209772 | 22.74313 | 70.29646 | 0.3198331 | 0.09705603 | 526.7669 | 1 | 1 | 1 | 526.7669 | Fe-Cr-Ni-Co-V | 245.8917 | 63.74104 | 309.9921 | 168.4372
5241 | 17.82705 | 4.61049 | 55.1723 | 5.225612 | 17.16455 | 72.29183 | 0.3163051 | 0.08815347 | 462.21 | 1 | 1 | 1 | 462.21 | Fe-Cr-Ni-Co-V | 198.8289 | 66.98117 | 251.7541 | 153.3124
5242 | 22.85796 | 3.701176 | 55.36353 | 6.292468 | 11.78487 | 74.32792 | 0.3127139 | 0.07596456 | 371.9591 | 1 | 1 | 1 | 371.9591 | Fe-Cr-Ni-Co-V | 161.2579 | 78.70972 | 148.8226 | 132.3126
5243 | 29.40661 | 3.650513 | 51.5148 | 8.275113 | 7.152958 | 76.61533 | 0.3081712 | 0.06224072 | 274.9473 | 1 | 1 | 1 | 274.9473 | Fe-Cr-Ni-Co-V | 164.971 | 78.40009 | 56.63198 | 118.6566
5244 | 5.125229 | 44.85503 | 35.55457 | 3.245075 | 11.22009 | 89.75329 | 0.2722929 | 0.07027432 | 377.076 | 0 | 0 | 0 |  | Fe-Cr-Ni-Co-V | 351.7622 | 153.0804 | 730.2354 | 176.033
5245 | 5.073866 | 37.79193 | 41.59794 | 5.354256 | 10.18201 | 87.58106 | 0.2787404 | 0.07199981 | 385.0601 | 1 | 0 | 0 |  | Fe-Cr-Ni-Co-V | 319.2338 | 129.3001 | 644.3467 | 158.7152
5246 | 4.064556 | 32.16638 | 46.99418 | 7.506049 | 9.268833 | 85.82364 | 0.2840565 | 0.07298498 | 387.3017 | 1 | 1 | 1 | 387.3017 | Fe-Cr-Ni-Co-V | 283.4561 | 95.16395 | 547.0182 | 137.2499
5247 | 3.981735 | 25.02339 | 51.26803 | 11.55487 | 8.171969 | 83.61683 | 0.290632 | 0.07236119 | 374.6736 | 1 | 1 | 1 | 374.6736 | Fe-Cr-Ni-Co-V | 242.3058 | 53.17288 | 467.6716 | 110.2106
5248 | 2.989557 | 20.41166 | 55.51364 | 14.72224 | 6.362906 | 82.61721 | 0.2943281 | 0.06815545 | 336.5037 | 1 | 1 | 1 | 336.5037 | Fe-Cr-Ni-Co-V | 208.2198 | 56.87824 | 406.7804 | 92.89207
5249 | 6.246558 | 49.43446 | 22.97984 | 3.295877 | 18.04326 | 88.5275 | 0.2723607 | 0.07242076 | 392.8032 | 0 | 0 | 0 |  | Fe-Cr-Ni-Co-V | 507.3846 | 180.6322 | 790.3781 | 215.8083
5250 | 7.206962 | 42.17712 | 29.21838 | 5.432308 | 15.96522 | 86.82868 | 0.2779281 | 0.07497485 | 409.3977 | 0 | 0 | 0 |  | Fe-Cr-Ni-Co-V | 452.9449 | 164.5575 | 733.8455 | 212.3823
5251 | 8.081148 | 35.73854 | 33.97593 | 7.46176 | 14.74263 | 85.0199 | 0.2833985 | 0.0766804 | 418.1706 | 0 | 0 | 0 |  | Fe-Cr-Ni-Co-V | 393.3968 | 138.9044 | 659.7764 | 203.9103
5252 | 8.084452 | 30.10791 | 38.23854 | 10.66402 | 12.90507 | 83.74502 | 0.2877674 | 0.07679237 | 414.256 | 1 | 0 | 0 |  | Fe-Cr-Ni-Co-V | 328.9886 | 103.9361 | 571.8962 | 185.6718
5253 | 8.994781 | 24.1931 | 42.01906 | 14.7651 | 10.02796 | 82.84554 | 0.2915537 | 0.07316514 | 380.25 | 1 | 1 | 1 | 380.25 | Fe-Cr-Ni-Co-V | 271.8717 | 59.8861 | 461.9776 | 118.8351
5254 | 7.920489 | 19.35759 | 45.78813 | 18.80592 | 8.127863 | 81.82299 | 0.2953584 | 0.06973648 | 348.4306 | 1 | 1 | 1 | 348.4306 | Fe-Cr-Ni-Co-V | 223.155 | 47.7379 | 377.0666 | 99.08483
5255 | 6.937369 | 14.76341 | 47.91735 | 24.05386 | 6.328003 | 80.87596 | 0.2989304 | 0.064196 | 301.4687 | 1 | 1 | 1 | 301.4687 | Fe-Cr-Ni-Co-V | 198.669 | 64.14797 | 222.2097 | 123.5276
5256 | 4.226284 | 51.15312 | 13.32657 | 3.344877 | 27.94915 | 84.98586 | 0.2779549 | 0.07266223 | 385.2354 | 0 | 0 | 0 |  | Fe-Cr-Ni-Co-V | 621.9614 | 133.4906 | 789.4162 | 222.2518
5257 | 8.290602 | 44.38375 | 17.42827 | 4.374377 | 25.523 | 83.72061 | 0.2822146 | 0.07686142 | 416.0511 | 0 | 0 | 0 |  | Fe-Cr-Ni-Co-V | 608.4316 | 119.0868 | 742.0273 | 214.8721
5258 | 10.35122 | 37.58601 | 22.84805 | 6.553948 | 22.66077 | 82.53037 | 0.2865906 | 0.08225412 | 456.5666 | 0 | 0 | 0 |  | Fe-Cr-Ni-Co-V | 569.7353 | 129.8844 | 708.9958 | 231.1739
5259 | 12.17219 | 32.10971 | 26.6542 | 9.633634 | 19.43026 | 81.96804 | 0.2894395 | 0.08275834 | 458.8399 | 0 | 0 | 0 |  | Fe-Cr-Ni-Co-V | 504.6963 | 142.8387 | 646.0236 | 223.7888
5260 | 13.17712 | 27.36814 | 29.83139 | 13.90531 | 15.71803 | 81.86917 | 0.2913329 | 0.08019036 | 436.4142 | 1 | 0 | 0 |  | Fe-Cr-Ni-Co-V | 390.2092 | 108.7233 | 585.936 | 207.8586
5261 | 14.0508 | 22.42614 | 32.70191 | 18.00455 | 12.81661 | 81.33753 | 0.2940864 | 0.07650662 | 403.6719 | 1 | 1 | 1 | 403.6719 | Fe-Cr-Ni-Co-V | 309.9708 | 68.81974 | 470.5461 | 134.0916
5262 | 12.90559 | 17.56136 | 35.47739 | 24.09475 | 9.96091 | 80.76781 | 0.2971164 | 0.07126436 | 359.0637 | 1 | 1 | 1 | 359.0637 | Fe-Cr-Ni-Co-V | 236.5866 | 43.9085 | 338.4739 | 141.9041
5263 | 11.79887 | 13.73158 | 37.20489 | 30.08967 | 7.174987 | 80.569 | 0.2991374 | 0.06423655 | 302.7466 | 1 | 1 | 1 | 302.7466 | Fe-Cr-Ni-Co-V | 205.731 | 58.8791 | 175.5756 | 171.7874
5264 | 8.778338 | 10.89736 | 37.93235 | 37.05378 | 5.338177 | 80.29653 | 0.301088 | 0.05825674 | 256.4418 | 1 | 1 | 1 | 256.4418 | Fe-Cr-Ni-Co-V | 200.1856 | 54.51806 | 46.82804 | 160.4504
5265 | 6.357705 | 42.42166 | 11.13749 | 3.354521 | 36.72862 | 78.65265 | 0.2919846 | 0.07602948 | 392.8708 | 0 | 0 | 0 |  | Fe-Cr-Ni-Co-V | 642.6646 | 92.39971 | 620.3636 | 211.0175
5266 | 10.60689 | 37.52682 | 14.49338 | 4.477219 | 32.89568 | 78.53933 | 0.293502 | 0.08104693 | 432.8705 | 0 | 0 | 0 |  | Fe-Cr-Ni-Co-V | 637.9189 | 84.26996 | 626.5053 | 213.0107
5267 | 14.67792 | 32.21222 | 17.63172 | 7.744525 | 27.73361 | 78.82861 | 0.294497 | 0.08382718 | 456.9088 | 0 | 0 | 0 |  | Fe-Cr-Ni-Co-V | 622.6891 | 77.16563 | 609.4119 | 214.4925
5268 | 17.46679 | 27.74165 | 20.51899 | 10.84237 | 23.4302 | 79.04892 | 0.2954829 | 0.08423774 | 461.0629 | 0 | 0 | 0 |  | Fe-Cr-Ni-Co-V | 574.3629 | 87.83913 | 578.5702 | 204.1877
5269 | 19.30481 | 23.6495 | 22.42691 | 16.08286 | 18.53591 | 79.6837 | 0.2957373 | 0.0817876 | 442.5385 | 1 | 0 | 0 |  | Fe-Cr-Ni-Co-V | 466.7778 | 108.5106 | 547.5549 | 206.511
5270 | 19.09974 | 19.65455 | 25.35848 | 21.21602 | 14.6712 | 79.86042 | 0.2970129 | 0.07808656 | 412.12 | 1 | 1 | 1 | 412.12 | Fe-Cr-Ni-Co-V | 333.0269 | 73.7009 | 451.8677 | 145.6054
5271 | 18.08341 | 15.90109 | 27.45488 | 27.56395 | 10.99667 | 80.06521 | 0.2982671 | 0.07197651 | 362.7779 | 1 | 1 | 1 | 362.7779 | Fe-Cr-Ni-Co-V | 253.2735 | 42.51046 | 284.3702 | 148.7717
5272 | 16.5656 | 11.79428 | 28.67837 | 34.96208 | 7.999678 | 79.86131 | 0.3004268 | 0.06536586 | 310.0788 | 1 | 1 | 1 | 310.0788 | Fe-Cr-Ni-Co-V | 224.6044 | 52.17095 | 109.23 | 170.9622
5273 | 11.70491 | 9.989631 | 28.70668 | 44.2604 | 5.338384 | 80.34821 | 0.3008891 | 0.05714648 | 248.8274 | 1 | 1 | 1 | 248.8274 | Fe-Cr-Ni-Co-V | 208.2525 | 53.68797 | -38.59516 | 153.7791
5274 | 9.5533 | 34.58988 | 8.925635 | 3.36041 | 43.57078 | 73.67165 | 0.3033287 | 0.07748478 | 386.6411 | 0 | 0 | 0 |  | Fe-Cr-Ni-Co-V | 634.6125 | 87.43755 | 530.5684 | 205.5734
5275 | 14.85824 | 30.63169 | 11.1552 | 5.59976 | 37.75511 | 74.58264 | 0.3025309 | 0.08279457 | 432.1215 | 0 | 0 | 0 |  | Fe-Cr-Ni-Co-V | 625.0714 | 83.21053 | 544.1295 | 208.5933
5276 | 19.93816 | 26.37943 | 13.23582 | 8.858938 | 31.58765 | 75.57637 | 0.301756 | 0.08512043 | 455.2432 | 0 | 0 | 0 |  | Fe-Cr-Ni-Co-V | 612.8496 | 73.63504 | 538.9484 | 205.3039
5277 | 22.61887 | 22.97363 | 15.12915 | 13.01936 | 26.259 | 76.53321 | 0.3010304 | 0.08488292 | 457.4624 | 0 | 0 | 0 |  | Fe-Cr-Ni-Co-V | 586.8697 | 73.56841 | 524.6988 | 201.5936
5278 | 24.4008 | 18.93185 | 17.09823 | 18.23904 | 21.33008 | 77.13089 | 0.3013059 | 0.08350261 | 448.0163 | 1 | 0 | 0 |  | Fe-Cr-Ni-Co-V | 501.4806 | 91.9855 | 476.5122 | 190.0132
5279 | 25.15547 | 15.92617 | 19.03721 | 23.36013 | 16.52102 | 78.05733 | 0.3007897 | 0.07939747 | 417.1028 | 1 | 1 | 1 | 417.1028 | Fe-Cr-Ni-Co-V | 346.167 | 74.3801 | 376.4395 | 151.5674
5280 | 23.84708 | 12.02645 | 20.88778 | 31.45614 | 11.78255 | 78.64247 | 0.3014647 | 0.0725653 | 363.4462 | 1 | 1 | 1 | 363.4462 | Fe-Cr-Ni-Co-V | 258.8222 | 39.39488 | 188.9366 | 154.5061
5281 | 21.65938 | 10.08292 | 20.69625 | 39.4791 | 8.082353 | 79.56961 | 0.3009184 | 0.06433895 | 301.2496 | 1 | 1 | 1 | 301.2496 | Fe-Cr-Ni-Co-V | 237.9609 | 52.21391 | 26.38777 | 155.0484
5282 | 15.57843 | 7.252099 | 20.46783 | 51.37287 | 5.328768 | 79.69618 | 0.3025108 | 0.05563346 | 236.5755 | 1 | 1 | 1 | 236.5755 | Fe-Cr-Ni-Co-V | 219.2524 | 56.52747 | -127.9051 | 141.6917
5283 | 14.98808 | 24.91885 | 7.87688 | 3.389217 | 48.82697 | 68.86834 | 0.3148642 | 0.08106515 | 394.6995 | 0 | 0 | 0 |  | Fe-Cr-Ni-Co-V | 607.7994 | 96.74957 | 453.2755 | 220.5318
5284 | 21.99758 | 22.43125 | 8.808132 | 6.632343 | 40.1307 | 71.24686 | 0.3106787 | 0.08487133 | 435.1116 | 0 | 0 | 0 |  | Fe-Cr-Ni-Co-V | 603.167 | 88.90312 | 456.6699 | 209.2804
5285 | 26.96653 | 19.31309 | 9.811433 | 9.850411 | 34.05854 | 72.52704 | 0.308971 | 0.08667247 | 455.333 | 0 | 0 | 0 |  | Fe-Cr-Ni-Co-V | 587.5956 | 83.18159 | 468.7407 | 201.5712
5286 | 29.018 | 17.36809 | 11.98231 | 14.21716 | 27.41444 | 74.39408 | 0.3061518 | 0.08627156 | 459.9104 | 0 | 0 | 0 |  | Fe-Cr-Ni-Co-V | 553.0438 | 88.33794 | 465.011 | 195.9235
5287 | 30.48894 | 15.13949 | 12.8186 | 19.30429 | 22.24868 | 75.69747 | 0.304535 | 0.08372241 | 444.4986 | 0 | 0 | 0 |  | Fe-Cr-Ni-Co-V | 490.7015 | 97.04135 | 428.8572 | 182.3507
5288 | 30.80922 | 12.02908 | 14.62464 | 26.21919 | 16.31787 | 77.01995 | 0.3034047 | 0.07856911 | 407.1165 | 0 | 1 | 0 |  | Fe-Cr-Ni-Co-V | 324.0649 | 61.52312 | 287.0147 | 167.7073
5289 | 29.79051 | 9.245423 | 15.65619 | 33.53257 | 11.7753 | 77.93141 | 0.3030502 | 0.07169361 | 354.4077 | 0 | 1 | 0 |  | Fe-Cr-Ni-Co-V | 270.9986 | 44.57959 | 125.3064 | 156.0063
5290 | 25.78523 | 7.386823 | 15.63605 | 43.95488 | 7.237015 | 79.21661 | 0.3020648 | 0.0608892 | 273.9763 | 0 | 1 | 0 |  | Fe-Cr-Ni-Co-V | 248.9995 | 55.34584 | -56.09578 | 159.6061
5291 | 18.45507 | 5.426045 | 15.3141 | 56.37478 | 4.430002 | 79.67186 | 0.3029018 | 0.05104159 | 204.3012 | 0 | 1 | 0 |  | Fe-Cr-Ni-Co-V | 222.3589 | 60.17328 | -182.7589 | 157.6023
5292 | 22.15574 | 16.69883 | 7.762531 | 3.340016 | 50.04288 | 65.99971 | 0.3222457 | 0.08410554 | 405.0373 | 0 | 0 | 0 |  | Fe-Cr-Ni-Co-V | 581.4036 | 104.1147 | 398.9311 | 243.6033
5293 | 29.22486 | 15.54836 | 7.679461 | 6.608546 | 40.93877 | 68.90123 | 0.316614 | 0.08732703 | 443.8163 | 0 | 0 | 0 |  | Fe-Cr-Ni-Co-V | 572.6392 | 94.91053 | 409.1963 | 220.1601
5294 | 34.14084 | 14.44846 | 7.61196 | 9.825687 | 33.97306 | 71.16148 | 0.3124231 | 0.08764947 | 456.9199 | 0 | 0 | 0 |  | Fe-Cr-Ni-Co-V | 557.1084 | 98.14989 | 417.7736 | 204.6491
5295 | 36.49236 | 12.26911 | 8.523692 | 14.97572 | 27.73912 | 72.79951 | 0.3100374 | 0.08660938 | 456.1619 | 0 | 0 | 0 |  | Fe-Cr-Ni-Co-V | 511.2659 | 103.9575 | 411.3774 | 205.7741
5296 | 38.1361 | 10.27816 | 9.493656 | 20.12178 | 21.97029 | 74.38726 | 0.3078122 | 0.08363015 | 438.3871 | 0 | 0 | 0 |  | Fe-Cr-Ni-Co-V | 435.6721 | 104.6823 | 356.985 | 194.751
5297 | 38.1179 | 8.405391 | 10.54347 | 26.46339 | 16.46985 | 75.95137 | 0.3058162 | 0.07822278 | 400.0722 | 0 | 0 | 0 |  | Fe-Cr-Ni-Co-V | 322.4666 | 62.38123 | 235.6662 | 183.1875
5298 | 36.68858 | 6.462451 | 11.46463 | 34.53053 | 10.85381 | 77.60334 | 0.3039161 | 0.06910339 | 332.8442 | 0 | 1 | 0 |  | Fe-Cr-Ni-Co-V | 275.466 | 51.24176 | 56.56598 | 166.8323
5299 | 31.34646 | 4.560144 | 12.35543 | 45.48324 | 6.254728 | 78.83562 | 0.3031941 | 0.05695929 | 244.106 | 0 | 1 | 0 |  | Fe-Cr-Ni-Co-V | 248.0652 | 56.92963 | -130.0779 | 147.0501
5300 | 22.3007 | 3.610944 | 12.22954 | 58.3211 | 3.537713 | 79.5874 | 0.3033225 | 0.04593614 | 169.9259 | 0 | 1 | 0 |  | Fe-Cr-Ni-Co-V | 221.5891 | 62.48119 | -233.8975 | 169.8835
5301 | 38.45825 | 9.677381 | 5.462557 | 6.581111 | 39.8207 | 67.64939 | 0.3200266 | 0.08903525 | 450.9776 | 0 | 0 | 0 |  | Fe-Cr-Ni-Co-V | 542.8388 | 104.3524 | 380.7229 | 231.591
5302 | 42.27288 | 9.599489 | 5.41859 | 9.79221 | 32.91683 | 70.17973 | 0.3150953 | 0.08833861 | 457.5798 | 0 | 0 | 0 |  | Fe-Cr-Ni-Co-V | 515.7839 | 110.6208 | 373.6286 | 218.5883
5303 | 44.92324 | 8.555217 | 6.438844 | 14.00625 | 26.07644 | 72.42189 | 0.311212 | 0.08599857 | 448.6342 | 0 | 0 | 0 |  | Fe-Cr-Ni-Co-V | 475.4738 | 117.5781 | 350.6435 | 212.2559
5304 | 45.51513 | 7.533614 | 7.441827 | 19.21215 | 20.29728 | 74.32591 | 0.3081879 | 0.08184457 | 422.6985 | 0 | 0 | 0 |  | Fe-Cr-Ni-Co-V | 395.328 | 97.69874 | 314.7082 | 208.2016
5305 | 45.01302 | 5.587878 | 8.41112 | 26.38917 | 14.59881 | 75.9449 | 0.3061799 | 0.07512581 | 374.6014 | 0 | 1 | 0 |  | Fe-Cr-Ni-Co-V | 316.7627 | 56.76059 | 167.646 | 189.2996
5306 | 42.60921 | 4.612912 | 9.373802 | 33.46148 | 9.942592 | 77.51598 | 0.3041494 | 0.0665404 | 312.3797 | 0 | 1 | 0 |  | Fe-Cr-Ni-Co-V | 275.6964 | 53.78829 | 7.342868 | 167.3615
5307 | 36.82017 | 2.70641 | 11.20297 | 43.9674 | 5.303045 | 78.72109 | 0.3035394 | 0.05294603 | 215.303 | 0 | 1 | 0 |  | Fe-Cr-Ni-Co-V | 244.2468 | 56.01234 | -191.5708 | 141.1604
5308 | 51.32097 | 5.733849 | 3.236565 | 9.748271 | 29.96034 | 70.24401 | 0.3154633 | 0.08777397 | 452.6986 | 0 | 0 | 0 |  | Fe-Cr-Ni-Co-V | 474.6288 | 121.1938 | 329.1021 | 217.0348
5309 | 52.89226 | 5.682117 | 4.276486 | 13.9538 | 23.19534 | 72.79651 | 0.3107992 | 0.0838647 | 432.1856 | 0 | 0 | 0 |  | Fe-Cr-Ni-Co-V | 439.3467 | 114.3237 | 310.7092 | 204.3394
5310 | 53.4078 | 4.691038 | 5.295867 | 19.14086 | 17.46443 | 74.71483 | 0.3077678 | 0.0782993 | 394.789 | 0 | 0 | 0 |  | Fe-Cr-Ni-Co-V | 366.7902 | 85.68494 | 238.7017 | 207.4116
5311 | 53.44907 | 3.75573 | 6.359951 | 24.47667 | 11.95858 | 76.64538 | 0.3048147 | 0.06961356 | 332.6137 | 0 | 1 | 0 |  | Fe-Cr-Ni-Co-V | 320.4646 | 65.60099 | 85.36201 | 180.6474
5312 | 49.46185 | 3.684092 | 8.318185 | 31.31712 | 7.218754 | 78.54503 | 0.3020742 | 0.05874607 | 256.2777 | 0 | 1 | 0 |  | Fe-Cr-Ni-Co-V | 269.4403 | 53.66762 | -82.90215 | 146.4542
5313 | 5.118656 | 44.79751 | 3.228089 | 35.65004 | 11.2057 | 90.87407 | 0.2699359 | 0.06430605 | 333.5791 | 0 | 0 | 0 |  | Fe-Cr-Ni-Co-V | 439.9118 | 147.7059 | 718.7118 | 193.8092
5314 | 5.066566 | 37.73756 | 5.325397 | 41.70312 | 10.16736 | 88.85754 | 0.2760461 | 0.06531419 | 337.0606 | 0 | 0 | 0 |  | Fe-Cr-Ni-Co-V | 375.9756 | 121.1429 | 580.2776 | 217.2399
5315 | 4.058185 | 32.11596 | 7.464628 | 47.10692 | 9.254304 | 87.23345 | 0.2810732 | 0.06536266 | 333.2622 | 1 | 1 | 1 | 333.2622 | Fe-Cr-Ni-Co-V | 349.9046 | 96.70628 | 419.6104 | 246.3105
5316 | 3.975455 | 24.98393 | 11.491 | 51.39053 | 8.159081 | 85.05829 | 0.2875718 | 0.06485805 | 322.892 | 1 | 1 | 1 | 322.892 | Fe-Cr-Ni-Co-V | 300.6705 | 76.18743 | 213.5557 | 205.7523
5317 | 2.984713 | 20.37859 | 14.64022 | 55.64388 | 6.352597 | 84.12182 | 0.2911357 | 0.06078825 | 287.8601 | 1 | 1 | 1 | 287.8601 | Fe-Cr-Ni-Co-V | 264.8419 | 66.11021 | 68.09835 | 169.8069
5318 | 6.241674 | 49.39581 | 3.280268 | 23.0531 | 18.02915 | 89.18874 | 0.270955 | 0.06830396 | 362.2831 | 0 | 0 | 0 |  | Fe-Cr-Ni-Co-V | 565.2653 | 141.917 | 804.0578 | 201.6238
5319 | 7.200152 | 42.13727 | 5.405699 | 29.30674 | 15.95014 | 87.64204 | 0.2761958 | 0.07029559 | 374.996 | 0 | 0 | 0 |  | Fe-Cr-Ni-Co-V | 530.9892 | 143.6515 | 744.3686 | 185.8755
5320 | 8.072635 | 35.70089 | 7.424405 | 34.07497 | 14.7271 | 85.93917 | 0.2814349 | 0.07174881 | 382.4824 | 0 | 0 | 0 |  | Fe-Cr-Ni-Co-V | 502.3113 | 141.2563 | 639.7137 | 200.6456
5321 | 8.075592 | 30.07492 | 10.61018 | 38.34838 | 12.89093 | 84.71664 | 0.2856906 | 0.07162918 | 377.4742 | 1 | 0 | 0 |  | Fe-Cr-Ni-Co-V | 404.3986 | 118.589 | 484.0949 | 207.3577
5322 | 8.985032 | 24.16688 | 14.69073 | 42.14027 | 10.01709 | 83.82551 | 0.289462 | 0.06859031 | 349.0905 | 1 | 1 | 1 | 349.0905 | Fe-Cr-Ni-Co-V | 323.1423 | 82.05656 | 291.2458 | 210.1549
5323 | 7.911984 | 19.33681 | 18.7114 | 45.92068 | 8.119136 | 82.80993 | 0.293253 | 0.06549876 | 320.826 | 1 | 1 | 1 | 320.826 | Fe-Cr-Ni-Co-V | 268.06 | 64.74361 | 120.7005 | 148.0699
5324 | 6.930772 | 14.74938 | 23.93589 | 48.06197 | 6.321986 | 81.76398 | 0.2970373 | 0.06084771 | 281.0487 | 1 | 1 | 1 | 281.0487 | Fe-Cr-Ni-Co-V | 230.5217 | 57.14399 | 10.76258 | 165.4402
5325 | 4.224607 | 51.13282 | 3.330319 | 13.3742 | 27.93806 | 85.30977 | 0.2772533 | 0.07008929 | 366.4574 | 0 | 0 | 0 |  | Fe-Cr-Ni-Co-V | 643.9429 | 96.22626 | 773.5275 | 215.9276
5326 | 8.286299 | 44.36071 | 4.354806 | 17.48843 | 25.50975 | 84.15046 | 0.2812824 | 0.07336595 | 390.3477 | 0 | 0 | 0 |  | Fe-Cr-Ni-Co-V | 633.747 | 93.07793 | 746.2653 | 210.836
5327 | 10.34451 | 37.56166 | 6.523784 | 22.92395 | 22.64609 | 83.07699 | 0.2854051 | 0.07629541 | 411.5833 | 0 | 0 | 0 |  | Fe-Cr-Ni-Co-V | 614.2508 | 92.62281 | 683.4489 | 216.3581
5328 | 12.16395 | 32.08797 | 9.589015 | 26.74197 | 19.4171 | 82.54998 | 0.2881799 | 0.07706429 | 416.2475 | 0 | 0 | 0 |  | Fe-Cr-Ni-Co-V | 564.3032 | 115.0451 | 632.0141 | 217.4801
5329 | 13.16876 | 27.35078 | 13.8415 | 29.9309 | 15.70805 | 82.42545 | 0.2901334 | 0.07577177 | 404.2589 | 1 | 0 | 0 |  | Fe-Cr-Ni-Co-V | 466.8135 | 125.1934 | 538.5873 | 208.3118
5330 | 14.04256 | 22.41299 | 17.92279 | 32.81257 | 12.80909 | 81.86095 | 0.2929602 | 0.07356861 | 383.3938 | 1 | 1 | 1 | 383.3938 | Fe-Cr-Ni-Co-V | 326.9734 | 70.89896 | 382.5595 | 178.3748
5331 | 12.89971 | 17.55336 | 23.98847 | 35.6021 | 9.95637 | 81.18288 | 0.2962256 | 0.06981044 | 349.8583 | 1 | 1 | 1 | 349.8583 | Fe-Cr-Ni-Co-V | 256.8006 | 50.73563 | 197.4893 | 140.6688
5332 | 11.79548 | 13.72764 | 29.96199 | 37.34196 | 7.172925 | 80.8355 | 0.2985673 | 0.06356969 | 298.9268 | 1 | 1 | 1 | 298.9268 | Fe-Cr-Ni-Co-V | 221.5549 | 56.80427 | 97.82161 | 169.4331
5333 | 8.777981 | 10.89691 | 36.90565 | 38.0815 | 5.337959 | 80.33488 | 0.3010061 | 0.05818086 | 256.0348 | 1 | 1 | 1 | 256.0348 | Fe-Cr-Ni-Co-V | 200.7747 | 58.49722 | 37.8853 | 160.8922
5334 | 6.355737 | 42.40853 | 3.340213 | 11.17828 | 36.71725 | 78.90041 | 0.2914345 | 0.07380646 | 377.1736 | 0 | 0 | 0 |  | Fe-Cr-Ni-Co-V | 649.4306 | 85.76231 | 622.1557 | 226.5136
5335 | 10.60267 | 37.51187 | 4.457725 | 14.54516 | 32.88258 | 78.8635 | 0.2927843 | 0.07775195 | 408.9761 | 0 | 0 | 0 |  | Fe-Cr-Ni-Co-V | 648.9291 | 76.94334 | 622.0437 | 225.9763
5336 | 14.67214 | 32.19953 | 7.710841 | 17.6948 | 27.72269 | 79.15626 | 0.2937756 | 0.08034292 | 431.3255 | 0 | 0 | 0 |  | Fe-Cr-Ni-Co-V | 635.6464 | 74.3984375 | 618.8079 | 214.5355
5337 | 17.46005 | 27.73094 | 10.7953 | 20.59256 | 23.42116 | 79.37638 | 0.2947653 | 0.08089407 | 436.6335 | 0 | 0 | 0 |  | Fe-Cr-Ni-Co-V | 607.0666 | 76.90073 | 574.6307 | 207.3778
5338 | 19.2999 | 23.64349 | 16.01515 | 22.51028 | 18.53119 | 79.9045 | 0.2952566 | 0.07945886 | 425.7868 | 1 | 0 | 0 |  | Fe-Cr-Ni-Co-V | 501.0404 | 109.9258 | 531.3505 | 205.2958
5339 | 19.09653 | 19.65125 | 21.12852 | 25.45495 | 14.66874 | 80.00915 | 0.2966907 | 0.07677575 | 403.0522 | 1 | 1 | 1 | 403.0522 | Fe-Cr-Ni-Co-V | 341.2828 | 76.35529 | 422.3233 | 153.6536
5340 | 18.08341 | 15.90109 | 27.45488 | 27.56395 | 10.99667 | 80.06521 | 0.2982671 | 0.0716954 | 360.8615 | 1 | 1 | 1 | 360.8615 | Fe-Cr-Ni-Co-V | 252.9764 | 40.08521 | 285.0554 | 143.397
5341 | 16.56964 | 11.79716 | 34.83223 | 28.79933 | 8.001632 | 79.63593 | 0.3009108 | 0.06600766 | 313.8287 | 1 | 1 | 1 | 313.8287 | Fe-Cr-Ni-Co-V | 207.5555 | 58.12934 | 163.9956 | 172.8951
5342 | 11.71206 | 9.995738 | 44.11221 | 28.83834 | 5.341648 | 79.77353 | 0.3021167 | 0.05826352 | 254.7175 | 1 | 1 | 1 | 254.7175 | Fe-Cr-Ni-Co-V | 189.8376 | 62.97511 | 77.16349 | 134.403
5343 | 9.551183 | 34.58221 | 3.346372 | 8.959109 | 43.56112 | 73.84629 | 0.3029332 | 0.07586705 | 375.6368 | 0 | 0 | 0 |  | Fe-Cr-Ni-Co-V | 631.0341 | 90.23682 | 535.9392 | 223.1851
5344 | 14.85494 | 30.62491 | 5.576366 | 11.19704 | 37.74674 | 74.76095 | 0.30213 | 0.08090104 | 418.7015 | 0 | 0 | 0 |  | Fe-Cr-Ni-Co-V | 624.0908 | 84.04993 | 547.7719 | 216.6649
5345 | 19.93467 | 26.3748 | 8.822337 | 13.28608 | 31.58211 | 75.72074 | 0.3014341 | 0.08367118 | 444.8173 | 0 | 0 | 0 |  | Fe-Cr-Ni-Co-V | 617.6475 | 74.66346 | 535.0558 | 211.369
5346 | 22.61693 | 22.97165 | 12.96673 | 15.18795 | 26.25674 | 76.60549 | 0.3008704 | 0.08432901 | 453.5445 | 0 | 0 | 0 |  | Fe-Cr-Ni-Co-V | 587.0207 | 75.31829 | 515.1848 | 193.1918
5347 | 24.40184 | 18.93265 | 18.16764 | 17.16688 | 21.33099 | 77.09434 | 0.3013863 | 0.08376786 | 449.8755 | 0 | 0 | 0 |  | Fe-Cr-Ni-Co-V | 498.7059 | 91.74226 | 480.7426 | 178.813
5348 | 25.1597 | 15.92885 | 23.27161 | 19.11605 | 16.5238 | 77.90942 | 0.3011125 | 0.08013702 | 422.0589 | 1 | 1 | 1 | 422.0589 | Fe-Cr-Ni-Co-V | 329.3804 | 67.13969 | 403.9691 | 134.6705
5349 | 23.85698 | 12.03144 | 31.34467 | 20.97946 | 11.78744 | 78.26783 | 0.3022766 | 0.07367269 | 370.0971 | 1 | 1 | 1 | 370.0971 | Fe-Cr-Ni-Co-V | 234.8428 | 44.43201 | 287.576 | 171.381
5350 | 21.67542 | 10.09038 | 39.352 | 20.79386 | 8.088338 | 78.88803 | 0.3023853 | 0.06585343 | 309.6486 | 1 | 1 | 1 | 309.6486 | Fe-Cr-Ni-Co-V | 195.5975 | 63.74805 | 175.7667 | 144.3096
5351 | 15.59745 | 7.260955 | 51.23207 | 20.57424 | 5.335275 | 78.54753 | 0.3049709 | 0.05766126 | 246.6642 | 1 | 1 | 1 | 246.6642 | Fe-Cr-Ni-Co-V | 174.4441 | 69.78654 | 62.52499 | 107.402
5352 | 14.9854 | 24.9144 | 3.375202 | 7.906759 | 48.81824 | 69.00801 | 0.3145422 | 0.07950084 | 384.3068 | 0 | 0 | 0 |  | Fe-Cr-Ni-Co-V | 609.09 | 94.44173 | 430.6337 | 214.5517
5353 | 21.99565 | 22.42929 | 6.605521 | 8.84235 | 40.12719 | 71.31708 | 0.310519 | 0.08428179 | 431.114 | 0 | 0 | 0 |  | Fe-Cr-Ni-Co-V | 606.3788 | 84.66662 | 468.1224 | 218.0993
5354 | 26.96653 | 19.31309 | 9.811433 | 9.850411 | 34.05854 | 72.52704 | 0.308971 | 0.08667247 | 455.333 | 0 | 0 | 0 |  | Fe-Cr-Ni-Co-V | 586.2482 | 81.98803 | 465.2716 | 205.4767
5355 | 29.02051 | 17.36959 | 14.16213 | 12.03095 | 27.41681 | 74.32133 | 0.306314 | 0.08650465 | 461.3179 | 0 | 0 | 0 |  | Fe-Cr-Ni-Co-V | 555.4443 | 86.99051 | 461.4892 | 183.3731
5356 | 30.49671 | 15.14334 | 19.2328 | 12.8728 | 22.25435 | 75.47892 | 0.3050182 | 0.08499905 | 453.0619 | 0 | 0 | 0 |  | Fe-Cr-Ni-Co-V | 458.6092 | 99.05946 | 445.71 | 165.8268
5357 | 30.82329 | 12.03458 | 26.12736 | 14.68945 | 16.32532 | 76.6175 | 0.304286 | 0.08032119 | 418.3085 | 1 | 1 | 1 | 418.3085 | Fe-Cr-Ni-Co-V | 294.4311 | 45.34365 | 355.038 | 154.8367
5358 | 29.81153 | 9.251945 | 33.42344 | 15.72948 | 11.78361 | 77.29558 | 0.3044321 | 0.07335986 | 363.801 | 1 | 1 | 1 | 363.801 | Fe-Cr-Ni-Co-V | 226.0277 | 48.08922 | 247.9252 | 167.6492
5359 | 25.81409 | 7.395092 | 43.82996 | 15.71574 | 7.245116 | 78.18264 | 0.3042918 | 0.06276641 | 283.5944 | 1 | 1 | 1 | 283.5944 | Fe-Cr-Ni-Co-V | 182.9751 | 68.06022 | 110.7546 | 134.4894
5360 | 18.48506 | 5.434862 | 56.24295 | 15.39993 | 4.437201 | 78.13779 | 0.3061865 | 0.05333764 | 214.8686 | 1 | 1 | 1 | 214.8686 | Fe-Cr-Ni-Co-V | 159.1555 | 82.82808 | 24.22572 | 90.21073
5361 | 22.15184 | 16.69589 | 3.326213 | 7.791996 | 50.03406 | 66.13753 | 0.3219251 | 0.08291389 | 397.4702 | 0 | 0 | 0 |  | Fe-Cr-Ni-Co-V | 579.183 | 104.213 | 380.3023 | 232.0186
5362 | 29.22359 | 15.54768 | 6.582109 | 7.709634 | 40.93699 | 68.93624 | 0.3165337 | 0.08709229 | 442.2746 | 0 | 0 | 0 |  | Fe-Cr-Ni-Co-V | 572.6536 | 95.90884 | 409.8561 | 226.6881
5363 | 34.14379 | 14.44971 | 9.787652 | 7.642861 | 33.97599 | 71.09054 | 0.3125837 | 0.08811656 | 460.0219 | 0 | 0 | 0 |  | Fe-Cr-Ni-Co-V | 555.626 | 96.93102 | 428.4956 | 209.9377
5364 | 36.50163 | 12.27222 | 14.92025 | 8.559728 | 27.74616 | 72.58606 | 0.310516 | 0.08800793 | 465.5561 | 0 | 0 | 0 |  | Fe-Cr-Ni-Co-V | 494.5389 | 106.3556 | 413.7049 | 185.5292
5365 | 38.15209 | 10.28247 | 20.05056 | 9.535368 | 21.9795 | 74.02698 | 0.3086121 | 0.08541809 | 449.9387 | 0 | 0 | 0 |  | Fe-Cr-Ni-Co-V | 381.665 | 92.12752 | 380.1131 | 158.408
5366 | 38.14186 | 8.410675 | 26.37525 | 10.59201 | 16.48021 | 75.39837 | 0.3070321 | 0.08000179 | 410.5321 | 1 | 1 | 1 | 410.5321 | Fe-Cr-Ni-Co-V | 285.5926 | 44.57786 | 316.721 | 162.9585
5367 | 36.72203 | 6.468343 | 34.42525 | 11.52067 | 10.86371 | 76.78047 | 0.3057064 | 0.0708707 | 341.9281 | 1 | 1 | 1 | 341.9281 | Fe-Cr-Ni-Co-V | 214.1391 | 50.88543 | 171.89 | 161.5585
5368 | 31.38754 | 4.566121 | 45.36263 | 12.42078 | 6.262926 | 77.62132 | 0.3058115 | 0.0589342 | 253.8748 | 1 | 1 | 1 | 253.8748 | Fe-Cr-Ni-Co-V | 176.1039 | 73.04501 | 34.80375 | 115.9778
5369 | 22.34141 | 3.617535 | 58.19635 | 12.30054 | 3.54417 | 77.85962 | 0.3070217 | 0.04818155 | 179.6691 | 1 | 1 | 1 | 179.6691 | Fe-Cr-Ni-Co-V | 157.332 | 80.26587 | -5.678324 | 74.78474
5370 | 38.45992 | 9.677801 | 6.555353 | 5.484497 | 39.82243 | 67.61437 | 0.3201071 | 0.08927162 | 452.4853 | 0 | 0 | 0 |  | Fe-Cr-Ni-Co-V | 536.5481 | 111.6711 | 371.2197 | 234.4088
5371 | 42.28017 | 9.601142 | 9.755142 | 5.441054 | 32.9225 | 70.03782 | 0.3154175 | 0.08915785 | 462.8484 | 0 | 0 | 0 |  | Fe-Cr-Ni-Co-V | 504.4943 | 116.1343 | 377.3537 | 205.9711
5372 | 44.93665 | 8.557771 | 13.95499 | 6.466354 | 26.08423 | 72.17006 | 0.3117768 | 0.08716137 | 455.9809 | 0 | 0 | 0 |  | Fe-Cr-Ni-Co-V | 448.3499 | 115.1347 | 371.5251 | 191.2165
5373 | 45.53629 | 7.537115 | 19.14502 | 7.474864 | 20.30671 | 73.92507 | 0.3090775 | 0.08329636 | 431.4915 | 0 | 0 | 0 |  | Fe-Cr-Ni-Co-V | 347.7262 | 79.93765 | 344.2246 | 167.7081
5374 | 45.045 | 5.591849 | 26.30343 | 8.450536 | 14.60918 | 75.31678 | 0.3075596 | 0.07671484 | 383.3107 | 1 | 1 | 1 | 383.3107 | Fe-Cr-Ni-Co-V | 265.8818 | 41.90742 | 236.6043 | 178.2148
5375 | 42.6498 | 4.617306 | 33.36082 | 9.420007 | 9.952063 | 76.65562 | 0.3060217 | 0.06813858 | 320.2026 | 1 | 1 | 1 | 320.2026 | Fe-Cr-Ni-Co-V | 206.682 | 56.07742 | 111.2154 | 160.9873
5376 | 36.86791 | 2.709918 | 43.8502 | 11.26206 | 5.30992 | 77.51829 | 0.3061323 | 0.05500355 | 225.934 | 1 | 1 | 1 | 225.934 | Fe-Cr-Ni-Co-V | 182.5967 | 71.76872 | -31.9423 | 113.7831
5377 | 51.33418 | 5.735324 | 9.712194 | 3.250259 | 29.96805 | 70.03036 | 0.3159476 | 0.08879101 | 459.0357 | 0 | 0 | 0 |  | Fe-Cr-Ni-Co-V | 468.1843 | 120.1498 | 343.6833 | 209.3458
5378 | 52.91249 | 5.68429 | 13.90389 | 4.295117 | 23.20421 | 72.4715 | 0.3115263 | 0.08509317 | 439.666 | 0 | 0 | 0 |  | Fe-Cr-Ni-Co-V | 395.478 | 104.0527 | 334.6828 | 191.4696
5379 | 53.43704 | 4.693605 | 19.07556 | 5.319817 | 17.47399 | 74.23928 | 0.3088204 | 0.0796585 | 402.6105 | 0 | 0 | 0 |  | Fe-Cr-Ni-Co-V | 312.6886 | 60.13676 | 255.4939 | 175.5956
5380 | 53.48736 | 3.758421 | 24.39728 | 6.389792 | 11.96714 | 76.00909 | 0.3062082 | 0.0708521 | 339.0136 | 0 | 1 | 0 |  | Fe-Cr-Ni-Co-V | 255.0063 | 43.54942 | 134.2176 | 178.7856
5381 | 49.50684 | 3.687443 | 31.22157 | 8.358828 | 7.22532 | 77.71918 | 0.3038639 | 0.06012649 | 263.1198 | 1 | 1 | 1 | 263.1198 | Fe-Cr-Ni-Co-V | 211.8504 | 57.96685 | 1.582688 | 142.7787
5382 | 33.97289 | 45.04914 | 3.246221 | 13.03647 | 4.695269 | 94.33748 | 0.2611811 | 0.04999775 | 223.9848 | 0 | 0 | 0 |  | Fe-Cr-Ni-Co-V | 322.7875 | 124.0443 | 787.8303 | 158.6698
5383 | 39.93207 | 38.1318 | 5.38103 | 11.8853 | 4.669809 | 91.93292 | 0.2672569 | 0.05095 | 226.5182 | 0 | 0 | 0 |  | Fe-Cr-Ni-Co-V | 325.0909 | 115.0447 | 724.228 | 169.4042
5384 | 45.26081 | 32.56257 | 7.568432 | 10.855 | 3.753198 | 90.41592 | 0.2714189 | 0.04866144 | 206.7853 | 0 | 0 | 0 |  | Fe-Cr-Ni-Co-V | 307.8167 | 91.83513 | 618.8493 | 159.8972
5385 | 49.572 | 25.43163 | 11.69691 | 9.608222 | 3.691239 | 87.84339 | 0.2780908 | 0.04878787 | 203.0119 | 0 | 0 | 0 |  | Fe-Cr-Ni-Co-V | 298.8764 | 71.77661 | 419.757 | 129.9777
5386 | 53.9048 | 20.83264 | 14.96642 | 7.512938 | 2.783202 | 86.58296 | 0.2815944 | 0.04493983 | 174.1004 | 0 | 1 | 0 |  | Fe-Cr-Ni-Co-V | 262.5073 | 46.53738 | 276.9533 | 100.0926
5387 | 21.61396 | 48.87146 | 3.245447 | 20.63616 | 5.632979 | 95.12622 | 0.2596576 | 0.05227131 | 243.7686 | 0 | 0 | 0 |  | Fe-Cr-Ni-Co-V | 336.3484 | 127.5104 | 783.9598 | 162.4871
5388 | 27.67927 | 41.99655 | 5.387646 | 18.39077 | 6.54577 | 92.2641 | 0.2664599 | 0.05552065 | 263.0463 | 0 | 0 | 0 |  | Fe-Cr-Ni-Co-V | 340.4586 | 129.5485 | 746.5659 | 178.768
5389 | 32.34978 | 35.76639 | 7.438026 | 17.06874 | 7.377059 | 89.66884 | 0.2727325 | 0.05847824 | 280.4761 | 0 | 0 | 0 |  | Fe-Cr-Ni-Co-V | 350.6001 | 124.81 | 679.342 | 198.2005
5390 | 36.59458 | 30.28547 | 10.68446 | 15.01767 | 7.417818 | 87.6696 | 0.277801 | 0.05935265 | 282.3655 | 0 | 0 | 0 |  | Fe-Cr-Ni-Co-V | 345.8334 | 119.8253 | 603.8576 | 198.7258
5391 | 40.51056 | 24.51612 | 14.90303 | 11.75604 | 8.314243 | 85.1241 | 0.2839592 | 0.0621512 | 297.7158 | 0 | 0 | 0 |  | Fe-Cr-Ni-Co-V | 338.1047 | 95.41656 | 502.9579 | 215.8111
5392 | 44.3253 | 19.69647 | 19.05942 | 9.56757 | 7.351244 | 83.77282 | 0.2877705 | 0.06036937 | 280.2026 | 0 | 0 | 0 |  | Fe-Cr-Ni-Co-V | 304.2746 | 59.27691 | 436.6087 | 186.1051
5393 | 46.53815 | 15.07097 | 24.4578 | 7.473249 | 6.459831 | 82.37519 | 0.2917788 | 0.05800919 | 258.8306 | 0 | 1 | 0 |  | Fe-Cr-Ni-Co-V | 265.5809 | 42.41949 | 354.4732 | 169.1452
5394 | 12.26758 | 49.49385 | 3.223572 | 31.28499 | 3.730007 | 96.29994 | 0.2584399 | 0.04908705 | 222.5294 | 0 | 0 | 0 |  | Fe-Cr-Ni-Co-V | 296.8311 | 102.424 | 741.8115 | 171.8516
5395 | 16.19077 | 43.33866 | 4.254474 | 28.83179 | 7.384302 | 92.28745 | 0.2670481 | 0.05793242 | 283.5841 | 0 | 0 | 0 |  | Fe-Cr-Ni-Co-V | 342.7108 | 116.5507 | 715.578125 | 183.5722
5396 | 21.41434 | 37.02714 | 6.430947 | 25.82598 | 9.301593 | 89.12454 | 0.2742408 | 0.06237979 | 311.8505 | 0 | 0 | 0 |  | Fe-Cr-Ni-Co-V | 373.7937 | 125.1838 | 678.0145 | 182.8275
5397 | 25.1961 | 31.9038 | 9.533977 | 22.33432 | 11.0318 | 86.45277 | 0.2803452 | 0.06656187 | 338.7774 | 0 | 0 | 0 |  | Fe-Cr-Ni-Co-V | 413.4611 | 135.4625 | 627.1332 | 204.1323
5398 | 28.43738 | 27.42204 | 13.87756 | 18.21968 | 12.04334 | 84.31042 | 0.2854078 | 0.06915916 | 353.5229 | 0 | 0 | 0 |  | Fe-Cr-Ni-Co-V | 409.6377 | 125.4422 | 584.4041 | 226.2199
5399 | 31.39004 | 22.62619 | 18.09328 | 14.95954 | 12.93094 | 82.12419 | 0.2907045 | 0.07173519 | 367.6298 | 0 | 0 | 0 |  | Fe-Cr-Ni-Co-V | 381.8404 | 98.73978 | 522.9252 | 211.3842
5400 | 34.22906 | 17.80901 | 24.33785 | 11.68608 | 11.93799 | 80.69363 | 0.294786 | 0.07134251 | 359.3523 | 1 | 0 | 0 |  | Fe-Cr-Ni-Co-V | 311.5071 | 57.05007 | 446.9468 | 174.6911
5401 | 36.05943 | 13.98871 | 30.53181 | 8.45603 | 10.96401 | 79.57674 | 0.2980661 | 0.07034955 | 347.385 | 1 | 1 | 1 | 347.385 | Fe-Cr-Ni-Co-V | 268.2729 | 41.43521 | 371.5502 | 160.5907
5402 | 36.79664 | 11.11112 | 37.63113 | 6.296771 | 8.164336 | 79.54935 | 0.2992853 | 0.06451703 | 301.3437 | 1 | 1 | 1 | 301.3437 | Fe-Cr-Ni-Co-V | 224.9023 | 51.23501 | 273.592 | 146.0475
5403 | 10.12545 | 40.53711 | 3.192815 | 40.60299 | 5.541629 | 92.24498 | 0.2688165 | 0.05536297 | 264.0601 | 0 | 0 | 0 |  | Fe-Cr-Ni-Co-V | 312.3968 | 94.24706 | 575.3481 | 225.4435
5404 | 13.32178 | 36.2554 | 4.308413 | 36.767 | 9.347402 | 88.84251 | 0.2757906 | 0.06313676 | 318.3891 | 0 | 0 | 0 |  | Fe-Cr-Ni-Co-V | 366.6823 | 121.602 | 559.9914 | 211.3216
5405 | 16.41785 | 31.52683 | 7.549751 | 31.4018 | 13.10377 | 85.33097 | 0.2832174 | 0.0699151 | 364.4556 | 0 | 0 | 0 |  | Fe-Cr-Ni-Co-V | 448.8582 | 133.7424 | 572.4171 | 203.4489
5406 | 19.30906 | 27.43946 | 10.68183 | 26.81067 | 15.75899 | 82.62803 | 0.2891 | 0.07458899 | 394.7787 | 0 | 0 | 0 |  | Fe-Cr-Ni-Co-V | 487.8899 | 126.8155 | 565.3969 | 217.879
5407 | 21.32441 | 23.63566 | 16.00985 | 21.43127 | 17.59881 | 80.33826 | 0.2943199 | 0.07820823 | 416.7375 | 1 | 0 | 0 |  | Fe-Cr-Ni-Co-V | 480.3636 | 105.2512 | 531.6418 | 214.3097
5408 | 24.29423 | 19.79161 | 21.27944 | 17.09118 | 17.54354 | 78.88586 | 0.2980412 | 0.08055658 | 429.1947 | 1 | 0 | 0 |  | Fe-Cr-Ni-Co-V | 416.5573 | 91.86018 | 494.8264 | 191.6763
5409 | 26.46633 | 16.11163 | 27.81839 | 12.89026 | 16.7134 | 77.75779 | 0.3012517 | 0.08058377 | 424.4914 | 1 | 0 | 0 |  | Fe-Cr-Ni-Co-V | 333.2882 | 68.38857 | 434.1937 | 139.329
5410 | 27.76549 | 12.0022 | 35.43762 | 9.417813 | 15.37688 | 76.62481 | 0.304747 | 0.08068567 | 420.5149 | 1 | 1 | 1 | 420.5149 | Fe-Cr-Ni-Co-V | 270.9561 | 46.10089 | 361.3678 | 157.5699
5411 | 27.80103 | 10.1687 | 44.87553 | 6.286578 | 10.86816 | 77.58294 | 0.303999 | 0.07289427 | 359.8786 | 1 | 1 | 1 | 359.8786 | Fe-Cr-Ni-Co-V | 209.25 | 56.18309 | 275.4225 | 139.8074
5412 | 8.045374 | 32.77135 | 3.171143 | 47.75611 | 8.256018 | 88.14329 | 0.2788317 | 0.06262528 | 313.3389 | 0 | 0 | 0 |  | Fe-Cr-Ni-Co-V | 342.6346 | 103.6414 | 416.9285 | 248.4696
5413 | 10.19958 | 29.43839 | 5.360318 | 41.97658 | 13.02513 | 84.64123 | 0.2857609 | 0.07083436 | 371.0539 | 1 | 0 | 0 |  | Fe-Cr-Ni-Co-V | 416.5169 | 125.7959 | 456.646 | 230.0841
5414 | 12.2823 | 25.72955 | 8.606502 | 35.64286 | 17.73879 | 81.12495 | 0.2929539 | 0.07746826 | 415.1127 | 1 | 0 | 0 |  | Fe-Cr-Ni-Co-V | 503.5502 | 124.1137 | 484.7618 | 216.0546
5415 | 14.20268 | 22.66854 | 12.79563 | 29.97508 | 20.35808 | 78.80763 | 0.2979417 | 0.08141448 | 439.4417 | 1 | 0 | 0 |  | Fe-Cr-Ni-Co-V | 511.9839 | 110.7212 | 479.5542 | 200.7929
5416 | 16.21859 | 18.87527 | 18.11258 | 24.6026 | 22.19096 | 76.56765 | 0.3030995 | 0.0848065 | 458.2886 | 1 | 0 | 0 |  | Fe-Cr-Ni-Co-V | 490.679 | 92.812 | 445.1826 | 174.0273
5417 | 18.22778 | 16.02803 | 23.41651 | 19.23507 | 23.09261 | 75.06016 | 0.3066553 | 0.08702925 | 469.8346 | 1 | 0 | 0 |  | Fe-Cr-Ni-Co-V | 436.7997 | 95.40781 | 435.857 | 155.9036
5418 | 20.15186 | 12.19547 | 31.772 | 13.82256 | 22.05811 | 73.88755 | 0.3100583 | 0.08863082 | 476.6824 | 1 | 0 | 0 |  | Fe-Cr-Ni-Co-V | 328.2914 | 76.77305 | 397.3984 | 129.3643
5419 | 20.05059 | 10.26739 | 40.04231 | 9.521381 | 20.11833 | 73.70514 | 0.311243 | 0.08862461 | 474.617 | 1 | 1 | 1 | 474.617 | Fe-Cr-Ni-Co-V | 283.2252 | 55.39158 | 364.7455 | 148.1656
5420 | 19.81595 | 7.379806 | 52.07066 | 6.273303 | 14.46028 | 74.59279 | 0.3110684 | 0.08248612 | 425.803 | 1 | 1 | 1 | 425.803 | Fe-Cr-Ni-Co-V | 201.9683 | 57.43552 | 257.0756 | 146.8517
5421 | 7.073372 | 23.52007 | 3.18631 | 53.31613 | 12.90412 | 82.63766 | 0.2916834 | 0.07220209 | 377.1657 | 1 | 1 | 1 | 377.1657 | Fe-Cr-Ni-Co-V | 369.8567 | 107.2691 | 248.5682 | 236.7606
5422 | 8.064767 | 21.58737 | 6.357573 | 44.67981 | 19.31048 | 78.99847 | 0.2985098 | 0.080672 | 435.6248 | 1 | 0 | 0 |  | Fe-Cr-Ni-Co-V | 473.0573 | 119.2211 | 358.5336 | 233.8838
5423 | 9.110577 | 18.84966 | 9.576 | 38.45617 | 24.00759 | 75.96456 | 0.3046906 | 0.08544791 | 463.4857 | 1 | 0 | 0 |  | Fe-Cr-Ni-Co-V | 520.2559 | 98.84462 | 375.7529 | 207.8434
5424 | 11.27442 | 17.17687 | 14.005 | 31.36603 | 26.17769 | 74.3916 | 0.3079035 | 0.08757919 | 473.5071 | 1 | 0 | 0 |  | Fe-Cr-Ni-Co-V | 528.6037 | 84.98485 | 385.4597 | 190.6359
5425 | 12.18183 | 15.12242 | 19.20622 | 25.71003 | 27.7795 | 72.8846 | 0.3112847 | 0.09026728 | 488.3441 | 1 | 0 | 0 |  | Fe-Cr-Ni-Co-V | 497.7527 | 92.9459 | 404.7674 | 166.4054
5426 | 14.04883 | 12.14578 | 26.3688 | 19.06096 | 28.37564 | 71.41657 | 0.3148811 | 0.09343035 | 506.3132 | 1 | 0 | 0 |  | Fe-Cr-Ni-Co-V | 427.0591 | 103.1269 | 386.2912 | 140.1455
5427 | 15.14716 | 9.401781 | 33.96474 | 13.85299 | 27.63333 | 70.51183 | 0.3174867 | 0.09542741 | 516.904 | 1 | 0 | 0 |  | Fe-Cr-Ni-Co-V | 355.0986 | 93.25227 | 361.4205 | 145.0123
5428 | 15.18953 | 7.54246 | 44.70339 | 8.54876 | 24.01586 | 70.89587 | 0.3176731 | 0.09521694 | 515.4477 | 1 | 1 | 1 | 515.4477 | Fe-Cr-Ni-Co-V | 283.0873 | 62.69482 | 336.4648 | 148.623
5429 | 14.85099 | 5.530768 | 57.23544 | 5.223893 | 17.15891 | 72.48906 | 0.3159476 | 0.0898693 | 476.6141 | 1 | 1 | 1 | 476.6141 | Fe-Cr-Ni-Co-V | 198.409 | 62.231 | 271.7787 | 159.1261
5430 | 6.9993 | 15.82616 | 3.152942 | 54.86812 | 19.15348 | 77.119 | 0.3039407 | 0.08206623 | 440.8161 | 1 | 1 | 1 | 440.8161 | Fe-Cr-Ni-Co-V | 407.8908 | 113.2897 | 213.774 | 221.3309
5431 | 7.062147 | 15.02895 | 6.362506 | 45.77911 | 25.76728 | 73.98015 | 0.3096753 | 0.08772355 | 474.813 | 1 | 0 | 0 |  | Fe-Cr-Ni-Co-V | 502.6675 | 100.3921 | 299.3195 | 220.9887
5432 | 7.105431 | 14.176 | 9.602253 | 38.5616 | 30.55471 | 71.68599 | 0.3140476 | 0.09057809 | 487.3435 | 1 | 0 | 0 |  | Fe-Cr-Ni-Co-V | 530.1556 | 89.6701 | 335.0238 | 204.2296
5433 | 8.055223 | 12.18712 | 14.81678 | 31.87638 | 33.0645 | 69.89127 | 0.3179298 | 0.09315453 | 498.8266 | 1 | 0 | 0 |  | Fe-Cr-Ni-Co-V | 516.3603 | 89.24647 | 325.0976 | 180.7275
5434 | 9.072531 | 10.32402 | 20.13158 | 25.53038 | 34.94149 | 68.40142 | 0.3212365 | 0.09545273 | 508.7492 | 0 | 0 | 0 |  | Fe-Cr-Ni-Co-V | 499.7154 | 95.86066 | 343.7585 | 168.5316
5435 | 10.17155 | 8.523145 | 26.72794 | 19.32057 | 35.25679 | 67.475 | 0.3235332 | 0.09790293 | 522.1179 | 0 | 0 | 0 |  | Fe-Cr-Ni-Co-V | 453.4953 | 108.5693 | 345.5142 | 165.2446
5436 | 11.15435 | 6.608753 | 35.17253 | 12.84082 | 34.22355 | 66.93159 | 0.3252258 | 0.1009066 | 542.1273 | 0 | 0 | 0 |  | Fe-Cr-Ni-Co-V | 401.2682 | 113.0097 | 330.0917 | 146.1093
5437 | 12.06285 | 4.679599 | 46.48999 | 7.425518 | 29.34205 | 67.69437 | 0.3246604 | 0.1022237 | 556.0261 | 1 | 1 | 1 | 556.0261 | Fe-Cr-Ni-Co-V | 301.0537 | 81.40031 | 317.2325 | 154.9902
5438 | 11.90041 | 3.693268 | 59.41469 | 4.186016 | 20.80561 | 70.18601 | 0.3209244 | 0.0967555 | 522.5213 | 1 | 1 | 1 | 522.5213 | Fe-Cr-Ni-Co-V | 209.0621 | 61.96393 | 274.6006 | 168.6212
5439 | 5.066476 | 9.434221 | 6.390362 | 44.91024 | 34.1987 | 68.72348 | 0.3211123 | 0.09329536 | 495.5769 | 1 | 0 | 0 |  | Fe-Cr-Ni-Co-V | 511.8539 | 97.13186 | 275.5735 | 219.2034
5440 | 5.096684 | 9.490471 | 9.642696 | 37.64835 | 38.1218 | 67.20622 | 0.3238601 | 0.09419641 | 493.9222 | 0 | 0 | 0 |  | Fe-Cr-Ni-Co-V | 525.0703125 | 97.34505 | 311.0276 | 223.0308
5441 | 6.139617 | 8.574379 | 13.98208 | 30.23488 | 41.06905 | 65.73781 | 0.3268101 | 0.09536378 | 494.0095 | 0 | 0 | 0 |  | Fe-Cr-Ni-Co-V | 522.9756 | 101.1147 | 316.6729 | 205.6522
5442 | 7.169859 | 7.629088 | 19.37864 | 23.7791 | 42.04331 | 64.93235 | 0.3285939 | 0.09706697 | 501.7695 | 0 | 0 | 0 |  | Fe-Cr-Ni-Co-V | 511.0244 | 105.0131 | 331.209 | 193.64
5443 | 8.180387 | 5.712224 | 26.86966 | 17.2649 | 41.97283 | 64.08926 | 0.3308113 | 0.1003078 | 521.0732 | 0 | 0 | 0 |  | Fe-Cr-Ni-Co-V | 471.8471 | 116.2776 | 327.8868 | 175.4261
5444 | 9.172366 | 4.744375 | 34.27892 | 11.83019 | 39.97415 | 64.22967 | 0.330914 | 0.1031263 | 543.3985 | 0 | 0 | 0 |  | Fe-Cr-Ni-Co-V | 428.1349 | 125.8166 | 308.6851 | 170.9428
5445 | 11.00181 | 2.793591 | 45.20414 | 6.332612 | 34.66785 | 65.10096 | 0.3300278 | 0.1062202 | 573.0467 | 0 | 0 | 0 |  | Fe-Cr-Ni-Co-V | 339.7876 | 104.3719 | 297.1355 | 158.842
5446 | 3.079371 | 5.734058 | 9.710051 | 34.66178 | 46.81474 | 62.87608 | 0.3332036 | 0.09524484 | 477.1631 | 0 | 0 | 0 |  | Fe-Cr-Ni-Co-V | 530.3607 | 103.6037 | 287.3839 | 220.7448
5447 | 4.120978 | 5.755216 | 14.07738 | 27.17944 | 48.86698 | 62.10165 | 0.3346126 | 0.09559304 | 474.017 | 0 | 0 | 0 |  | Fe-Cr-Ni-Co-V | 522.0975 | 114.1243 | 303.2105 | 219.8293
5448 | 5.15627 | 4.800713 | 19.51086 | 20.67662 | 49.85554 | 61.3216 | 0.3363733 | 0.09738321 | 481.729 | 0 | 0 | 0 |  | Fe-Cr-Ni-Co-V | 510.0546 | 115.8761 | 315.3595 | 211.8161
5449 | 6.252466 | 3.88088 | 25.19221 | 14.29564 | 50.37881 | 60.70048 | 0.3378279 | 0.09957242 | 493.1921 | 0 | 0 | 0 |  | Fe-Cr-Ni-Co-V | 496.1478 | 121.8281 | 308.5766 | 201.8639
5450 | 8.221408 | 3.827245 | 32.40527 | 8.675736 | 46.87034 | 61.64111 | 0.336036 | 0.1030234 | 525.2158 | 0 | 0 | 0 |  | Fe-Cr-Ni-Co-V | 465.5666 | 124.5914 | 311.3707 | 168.6677
5451 | 3.040473 | 44.34942 | 35.15379 | 12.83398 | 4.62234 | 92.86588 | 0.2675529 | 0.05805137 | 284.1488 | 1 | 0 | 0 |  | Fe-Cr-Ni-Co-V | 286.9964 | 111.3747 | 695.2033 | 164.4501
5452 | 5.03004 | 37.4655 | 41.23863 | 11.67762 | 4.58821 | 90.23331 | 0.2744976 | 0.05960029 | 290.0651 | 1 | 1 | 1 | 290.0651 | Fe-Cr-Ni-Co-V | 266.0668 | 81.63528 | 589.8599 | 149.5649
5453 | 7.063249 | 31.94151 | 46.66566 | 10.64797 | 3.681615 | 88.52208 | 0.2793996 | 0.05770762 | 270.6221 | 1 | 1 | 1 | 270.6221 | Fe-Cr-Ni-Co-V | 249.9713 | 52.33848 | 498.6242 | 124.2226
5454 | 10.91406 | 24.94179 | 51.10085 | 9.423158 | 3.620142 | 85.87957 | 0.2862276 | 0.05692589 | 258.292 | 1 | 1 | 1 | 258.292 | Fe-Cr-Ni-Co-V | 234.6028 | 48.7166 | 435.1416 | 105.3917
5455 | 13.9562 | 20.41888 | 55.53327 | 7.363722 | 2.727924 | 84.5239 | 0.2900496 | 0.05234704 | 221.2281 | 1 | 1 | 1 | 221.2281 | Fe-Cr-Ni-Co-V | 214.594 | 53.1538 | 359.2135 | 69.06501
5456 | 3.058759 | 48.41326 | 22.50513 | 20.44268 | 5.580167 | 94.25139 | 0.2634722 | 0.05722904 | 281.5342 | 0 | 0 | 0 |  | Fe-Cr-Ni-Co-V | 302.6209 | 118.6409 | 753.1369 | 148.9385
5457 | 5.067405 | 41.51819 | 28.7619 | 18.18129 | 6.471211 | 91.17249 | 0.271132 | 0.06125818 | 306.7917 | 1 | 0 | 0 |  | Fe-Cr-Ni-Co-V | 296.5386 | 107.558 | 699.5904 | 164.2793
5458 | 6.986314 | 35.31049 | 33.56899 | 16.85118 | 7.283027 | 88.41769 | 0.277999 | 0.06453386 | 326.417 | 1 | 0 | 0 |  | Fe-Cr-Ni-Co-V | 287.9298 | 94.23284 | 623.3115 | 172.1837
5459 | 10.02974 | 29.88201 | 37.95164 | 14.8176 | 7.318999 | 86.33555 | 0.2833444 | 0.06557709 | 328.7139 | 1 | 1 | 1 | 328.7139 | Fe-Cr-Ni-Co-V | 277.7198 | 74.8537 | 514.8085 | 135.5017
5460 | 13.9905 | 24.19071 | 42.01491 | 11.6 | 8.203885 | 83.76695 | 0.2895117 | 0.06808596 | 341.3287 | 1 | 1 | 1 | 341.3287 | Fe-Cr-Ni-Co-V | 263.4565 | 52.33627 | 465.1158 | 114.7298
5461 | 17.89365 | 19.4364 | 45.97453 | 9.441241 | 7.254179 | 82.39978 | 0.2933365 | 0.06544185 | 316.0101 | 1 | 1 | 1 | 316.0101 | Fe-Cr-Ni-Co-V | 232.8513 | 45.52095 | 410.7336 | 84.14053
5462 | 22.99572 | 14.89393 | 48.34095 | 7.385457 | 6.383944 | 81.13428 | 0.2967639 | 0.06170404 | 283.7303 | 1 | 1 | 1 | 283.7303 | Fe-Cr-Ni-Co-V | 215.0615 | 52.50024 | 305.178 | 93.1834
5463 | 3.052548 | 49.2623 | 12.83396 | 31.13863 | 3.712557 | 95.86565 | 0.2603482 | 0.05153301 | 240.5602 | 0 | 0 | 0 |  | Fe-Cr-Ni-Co-V | 282.7763 | 92.15289 | 754.8176 | 157.8757
5464 | 4.022739 | 43.07147 | 16.91298 | 28.65403 | 7.338777 | 91.69958 | 0.269568 | 0.0608324 | 305.8823 | 0 | 0 | 0 |  | Fe-Cr-Ni-Co-V | 320.4532 | 116.6263 | 707.3843 | 183.3498
5465 | 6.070944 | 36.74005 | 22.3338 | 25.62574 | 9.229473 | 88.36667 | 0.2774263 | 0.06715086 | 348.0894 | 1 | 0 | 0 |  | Fe-Cr-Ni-Co-V | 342.4353 | 120.7084 | 639.3778 | 180.8346
5466 | 8.996485 | 31.64312 | 26.26689 | 22.15184 | 10.94167 | 85.63882 | 0.2837125 | 0.07120368 | 374.1205 | 1 | 0 | 0 |  | Fe-Cr-Ni-Co-V | 343.3763 | 112.0514 | 591.543 | 209.7057
5467 | 13.10111 | 27.21027 | 29.65931 | 18.07898 | 11.95033 | 83.52921 | 0.2885997 | 0.07446726 | 393.6598 | 1 | 1 | 1 | 393.6598 | Fe-Cr-Ni-Co-V | 327.8884 | 86.15813 | 545.7187 | 187.2268
5468 | 17.09013 | 22.46351 | 32.75641 | 14.85199 | 12.83797 | 81.38479 | 0.2936874 | 0.07631951 | 401.8596 | 1 | 1 | 1 | 401.8596 | Fe-Cr-Ni-Co-V | 312.4443 | 65.20484 | 496.3517 | 154.011
5469 | 23.0247 | 17.70883 | 35.7753 | 11.62034 | 11.87084 | 80.10601 | 0.2971354 | 0.07453203 | 382.3032 | 1 | 1 | 1 | 382.3032 | Fe-Cr-Ni-Co-V | 277.4718 | 43.04499 | 430.5073 | 123.409
5470 | 28.9442 | 13.93878 | 37.76629 | 8.42585 | 10.92488 | 79.19946 | 0.2995642 | 0.0722231 | 360.2097 | 1 | 1 | 1 | 360.2097 | Fe-Cr-Ni-Co-V | 247.9502 | 42.14592 | 360.0775 | 143.3949
5471 | 35.78396 | 11.10548 | 38.6568 | 6.293574 | 8.16019 | 79.49523 | 0.2995 | 0.06485308 | 303.0178 | 1 | 1 | 1 | 303.0178 | Fe-Cr-Ni-Co-V | 223.3011 | 51.3768 | 267.375 | 145.3726
5472 | 3.026675 | 40.39086 | 10.60432 | 40.45651 | 5.521635 | 91.89757 | 0.2703038 | 0.05700144 | 276.2544 | 0 | 0 | 0 |  | Fe-Cr-Ni-Co-V | 293.2879 | 78.8157 | 570.0891 | 230.5926
5473 | 4.079789 | 36.08539 | 13.93668 | 36.59458 | 9.303568 | 88.38244 | 0.2777211 | 0.06597133 | 339.6255 | 0 | 0 | 0 |  | Fe-Cr-Ni-Co-V | 346.0164 | 108.5871 | 588.2922 | 205.9465
5474 | 7.149082 | 31.37879 | 17.17554 | 31.25434 | 13.04224 | 84.86197 | 0.2851471 | 0.07282487 | 386.6849 | 1 | 0 | 0 |  | Fe-Cr-Ni-Co-V | 409.9396 | 124.6736 | 569.7324 | 201.6367
5475 | 10.1154 | 27.31184 | 20.20109 | 26.68598 | 15.68569 | 82.15683 | 0.2910103 | 0.07724347 | 415.1456 | 1 | 0 | 0 |  | Fe-Cr-Ni-Co-V | 439.8398 | 112.5604 | 552.3035 | 200.3304
5476 | 15.18446 | 23.56233 | 22.34424 | 21.36477 | 17.5442 | 80.02026 | 0.2955938 | 0.08021175 | 431.9474 | 1 | 0 | 0 |  | Fe-Cr-Ni-Co-V | 438.1448 | 105.1199 | 527.3252 | 192.4611
5477 | 20.2034 | 19.75076 | 25.48261 | 17.0559 | 17.50733 | 78.67177 | 0.2988917 | 0.08184379 | 439.0723 | 1 | 0 | 0 |  | Fe-Cr-Ni-Co-V | 388.6654 | 91.97265625 | 493.287 | 166.3635
5478 | 26.46633 | 16.11163 | 27.81839 | 12.89026 | 16.7134 | 77.75779 | 0.3012517 | 0.08084256 | 426.5349 | 1 | 0 | 0 |  | Fe-Cr-Ni-Co-V | 332.615 | 76.92715 | 448.7677 | 154.576
5479 | 33.81803 | 12.03879 | 29.2729 | 9.446525 | 15.42376 | 76.9484 | 0.3034784 | 0.07897151 | 407.8968 | 1 | 0 | 0 |  | Fe-Cr-Ni-Co-V | 293.8171 | 46.43821 | 380.1091 | 164.8919
5480 | 43.02177 | 10.24667 | 29.44531 | 6.334776 | 10.95148 | 78.39961 | 0.3007841 | 0.07000096 | 340.021 | 1 | 1 | 1 | 340.021 | Fe-Cr-Ni-Co-V | 261.2688 | 43.0256 | 293.6837 | 156.7637
5481 | 3.009285 | 32.68739 | 8.434713 | 47.63375 | 8.234865 | 87.88845 | 0.2798952 | 0.06369001 | 321.3262 | 1 | 1 | 1 | 321.3262 | Fe-Cr-Ni-Co-V | 335.933 | 92.05799 | 410.1834 | 242.0802
5482 | 5.086538 | 29.36189 | 10.69278 | 41.8675 | 12.99129 | 84.3793 | 0.2868335 | 0.07226167 | 382.0213 | 1 | 0 | 0 |  | Fe-Cr-Ni-Co-V | 389.2224 | 111.5969 | 451.722 | 215.0569
5483 | 8.171109 | 25.67585 | 12.88281 | 35.56847 | 17.70176 | 80.91189 | 0.2938107 | 0.07884531 | 425.6783 | 1 | 0 | 0 |  | Fe-Cr-Ni-Co-V | 485.314 | 125.2978 | 485.0644 | 209.7297
5484 | 12.16112 | 22.64507 | 14.91278 | 29.94404 | 20.337 | 78.70099 | 0.2983657 | 0.08199142 | 443.8472 | 1 | 0 | 0 |  | Fe-Cr-Ni-Co-V | 503.2904 | 119.1958 | 478.1639 | 194.9058
5485 | 17.24118 | 18.88505 | 17.05596 | 24.61535 | 22.20246 | 76.62159 | 0.3028874 | 0.08449842 | 455.9594 | 1 | 0 | 0 |  | Fe-Cr-Ni-Co-V | 494.4614 | 95.42715 | 446.9138 | 170.756
5486 | 22.32459 | 16.06127 | 19.19869 | 19.27496 | 23.1405 | 75.27763 | 0.3058067 | 0.0857922 | 460.5599 | 1 | 0 | 0 |  | Fe-Cr-Ni-Co-V | 475.4541 | 97.78114 | 443.7494 | 164.7911
5487 | 30.38419 | 12.25857 | 21.29093 | 13.89408 | 22.17223 | 74.43583 | 0.3079324 | 0.08560107 | 454.2788 | 1 | 0 | 0 |  | Fe-Cr-Ni-Co-V | 391.3633 | 92.54701 | 400.7892 | 145.6353
5488 | 38.4506 | 10.36292 | 21.27099 | 9.609973 | 20.30552 | 74.69491 | 0.3074089 | 0.08346851 | 436.8667 | 0 | 0 | 0 |  | Fe-Cr-Ni-Co-V | 349.065 | 77.83232 | 383.9384 | 152.1039
5489 | 50.30372 | 7.493594 | 21.14941 | 6.370031 | 14.68324 | 76.24532 | 0.3046477 | 0.07557436 | 377.4762 | 0 | 0 | 0 |  | Fe-Cr-Ni-Co-V | 299.4487 | 45.01245 | 280.0771 | 165.719
5490 | 3.025199 | 23.4716 | 7.419402 | 53.20627 | 12.87753 | 82.42478 | 0.2925431 | 0.0732472 | 384.9301 | 1 | 1 | 1 | 384.9301 | Fe-Cr-Ni-Co-V | 353.875 | 99.16718 | 248.6172 | 224.0959
5491 | 6.042352 | 21.56516 | 8.468042 | 44.63384 | 19.29061 | 78.89163 | 0.298934 | 0.08122789 | 439.711 | 1 | 0 | 0 |  | Fe-Cr-Ni-Co-V | 459.0061 | 120.4043 | 362.6476 | 225.7314
5492 | 9.110577 | 18.84966 | 9.576 | 38.45617 | 24.00759 | 75.96456 | 0.3046906 | 0.085678 | 464.9315 | 1 | 0 | 0 |  | Fe-Cr-Ni-Co-V | 517.2677 | 101.2232 | 379.6272 | 204.8448
5493 | 13.33828 | 17.19487 | 11.8628 | 31.39891 | 26.20513 | 74.50149 | 0.3074761 | 0.08763811 | 473.8062 | 1 | 0 | 0 |  | Fe-Cr-Ni-Co-V | 538.394 | 85.477 | 388.5203 | 193.8558
5494 | 18.32978 | 15.16962 | 12.84411 | 25.79028 | 27.8662 | 73.21304 | 0.3100154 | 0.08863558 | 475.9724 | 1 | 0 | 0 |  | Fe-Cr-Ni-Co-V | 529.4401 | 85.20638 | 406.6989 | 179.2731
5495 | 25.22946 | 12.21466 | 14.85027 | 19.16905 | 28.53656 | 72.0172 | 0.3125754 | 0.08943502 | 476.3955 | 0 | 0 | 0 |  | Fe-Cr-Ni-Co-V | 495.5724 | 102.2595 | 390.8089 | 179.777
5496 | 32.59984 | 9.484962 | 16.06183 | 13.97555 | 27.87781 | 71.4549 | 0.3138824 | 0.08954867 | 473.5316 | 0 | 0 | 0 |  | Fe-Cr-Ni-Co-V | 457.2039 | 105.5502 | 367.7251 | 178.5889
5497 | 43.13313 | 7.649302 | 16.19165 | 8.669856 | 24.35605 | 72.41114 | 0.3118732 | 0.08676333 | 453.7015 | 0 | 0 | 0 |  | Fe-Cr-Ni-Co-V | 402.4315 | 101.1015 | 364.3568 | 178.956
5498 | 55.57805 | 5.644974 | 15.93199 | 5.331762 | 17.51322 | 74.70936 | 0.3073965 | 0.07904684 | 399.3493 | 0 | 0 | 0 |  | Fe-Cr-Ni-Co-V | 333.9053 | 73.20876 | 281.4843 | 179.2667
5499 | 2.993583 | 15.79389 | 7.341865 | 54.75624 | 19.11443 | 76.90203 | 0.3047907 | 0.0830082 | 447.5686 | 1 | 1 | 1 | 447.5686 | Fe-Cr-Ni-Co-V | 385.5853 | 103.3123 | 212.5685 | 218.4543
5500 | 6.050151 | 15.02121 | 7.4191 | 45.75553 | 25.75401 | 73.92544 | 0.309887 | 0.08807438 | 477.2637 | 1 | 0 | 0 |  | Fe-Cr-Ni-Co-V | 498.0924 | 105.0089 | 300.2681 | 222.5466
5501 | 9.145039 | 14.19072 | 7.476173 | 38.60164 | 30.58643 | 71.79605 | 0.3136253 | 0.09008565 | 483.6005 | 1 | 0 | 0 |  | Fe-Cr-Ni-Co-V | 538.5328 | 87.24032 | 332.5043 | 224.9003
5502 | 14.14028 | 12.22485 | 8.492944 | 31.97507 | 33.16686 | 70.22025 | 0.3166763 | 0.09089581 | 482.158 | 1 | 0 | 0 |  | Fe-Cr-Ni-Co-V | 533.3135 | 90.78028 | 332.9917 | 210.6815
5503 | 19.25227 | 10.37746 | 9.585373 | 25.66254 | 35.12236 | 68.95262 | 0.3191481 | 0.09155736 | 480.3668 | 0 | 0 | 0 |  | Fe-Cr-Ni-Co-V | 525.3785 | 100.8621 | 342.9697 | 203.396
5504 | 25.62864 | 8.590099 | 10.77516 | 19.47235 | 35.53375 | 68.31345 | 0.3203678 | 0.09208638 | 480.1368 | 0 | 0 | 0 |  | Fe-Cr-Ni-Co-V | 506.0063 | 107.5213 | 340.4813 | 205.1622
5505 | 33.8488 | 6.684939 | 11.85933 | 12.98885 | 34.61808 | 68.16563 | 0.3205768 | 0.09199481 | 477.6064 | 0 | 0 | 0 |  | Fe-Cr-Ni-Co-V | 483.5844 | 113.1119 | 346.1198 | 204.5077
5506 | 44.96942 | 4.757784 | 12.89093 | 7.549581 | 29.83228 | 69.49181 | 0.3178722 | 0.09021395 | 468.6209 | 0 | 0 | 0 |  | Fe-Cr-Ni-Co-V | 440.7994 | 115.5933 | 332.828 | 198.5966
5507 | 57.84572 | 3.779431 | 12.80017 | 4.283675 | 21.291 | 72.70398 | 0.3113215 | 0.08322858 | 425.1253 | 0 | 0 | 0 |  | Fe-Cr-Ni-Co-V | 377.8822 | 98.37399 | 285.3589 | 186.6783
5508 | 6.08292 | 9.439107 | 5.32806 | 44.9335 | 34.21641 | 68.77931 | 0.3209013 | 0.09298022 | 493.3616 | 1 | 0 | 0 |  | Fe-Cr-Ni-Co-V | 506.1486 | 97.54762 | 280.3774 | 233.5449
5509 | 9.19318 | 9.510281 | 5.368235 | 37.72693 | 38.20137 | 67.42995 | 0.3230181 | 0.09279764 | 484.1265 | 1 | 0 | 0 |  | Fe-Cr-Ni-Co-V | 527.6924 | 99.84448 | 307.5034 | 232.1773
5510 | 13.35136 | 8.60587 | 6.476967 | 30.34592 | 41.21988 | 66.13057 | 0.3253386 | 0.09267491 | 475.2876 | 0 | 0 | 0 |  | Fe-Cr-Ni-Co-V | 529.3226 | 101.2709 | 307.3175 | 225.4834
5511 | 18.54351 | 7.673254 | 7.579766 | 23.91676 | 42.28671 | 65.55084 | 0.326282 | 0.09254306 | 470.2363 | 0 | 0 | 0 |  | Fe-Cr-Ni-Co-V | 531.6406 | 103.8194 | 326.5052 | 220.3585
5512 | 25.79276 | 5.763405 | 8.675331 | 17.41959 | 42.34891 | 65.04879 | 0.3272357 | 0.09283572 | 468.8259 | 0 | 0 | 0 |  | Fe-Cr-Ni-Co-V | 512.3532 | 115.3127 | 313.6496 | 210.0827
5513 | 33.00812 | 4.801876 | 9.757794 | 11.97357 | 40.45863 | 65.52909 | 0.3260684 | 0.09285278 | 470.6978 | 0 | 0 | 0 |  | Fe-Cr-Ni-Co-V | 502.217 | 116.7721 | 312.4226 | 206.7569
5514 | 43.72194 | 2.840026 | 11.75606 | 6.437873 | 35.2441 | 66.89399 | 0.3233255 | 0.09240724 | 473.5201 | 0 | 0 | 0 |  | Fe-Cr-Ni-Co-V | 458.3378 | 120.8454 | 318.9349 | 211.4498
5515 | 9.267269 | 5.752156 | 3.246899 | 34.77118 | 46.9625 | 63.21584 | 0.3319459 | 0.09284595 | 461.1935 | 0 | 0 | 0 |  | Fe-Cr-Ni-Co-V | 521.704 | 111.7004 | 281.9913 | 256.1146
5516 | 13.45692 | 5.782607 | 4.352117 | 27.3088 | 49.09956 | 62.61128 | 0.3327282 | 0.09167403 | 447.9012 | 0 | 0 | 0 |  | Fe-Cr-Ni-Co-V | 527.5262 | 110.8746 | 300.9058 | 233.2893
5517 | 18.69058 | 4.833819 | 5.457058 | 20.8192 | 50.19934 | 62.05909 | 0.3336518 | 0.0912967 | 441.0968 | 0 | 0 | 0 |  | Fe-Cr-Ni-Co-V | 523.8325 | 116.2711 | 295.243 | 226.605
5518 | 24.18668 | 3.916323 | 6.631899 | 14.4262 | 50.8389 | 61.67618 | 0.3342328 | 0.09164088 | 440.3279 | 0 | 0 | 0 |  | Fe-Cr-Ni-Co-V | 514.2177 | 121.4945 | 308.6638 | 225.2334
5519 | 31.19053 | 3.871966 | 8.742381 | 8.777112 | 47.41801 | 62.88945 | 0.3314194 | 0.09202848 | 449.5488 | 0 | 0 | 0 |  | Fe-Cr-Ni-Co-V | 511.6786 | 118.2907 | 327.9323 | 227.4225
5520 | 33.876 | 44.92065 | 5.394937 | 12.99929 | 2.809126 | 95.17584 | 0.2598846 | 0.04559764 | 193.0375 | 0 | 0 | 0 |  | Fe-Cr-Ni-Co-V | 300.7162 | 108.889 | 774.7772 | 143.7765
5521 | 39.93207 | 38.1318 | 5.38103 | 11.8853 | 4.669809 | 91.93292 | 0.2672569 | 0.05095 | 226.5182 | 0 | 0 | 0 |  | Fe-Cr-Ni-Co-V | 324.7144 | 118.7676 | 728.0535 | 178.0282
5522 | 45.45568 | 32.70277 | 4.343439 | 10.90174 | 6.596376 | 89.19927 | 0.2733268 | 0.05548043 | 255.0689 | 0 | 0 | 0 |  | Fe-Cr-Ni-Co-V | 367.1086 | 135.1828 | 673.1617 | 199.9841
5523 | 50.06454 | 25.68432 | 4.295685 | 9.703689 | 10.25177 | 85.11761 | 0.2824104 | 0.06360203 | 308.7095 | 0 | 0 | 0 |  | Fe-Cr-Ni-Co-V | 457.1913 | 137.666 | 561.0797 | 216.6833
5524 | 54.75585 | 21.16155 | 3.257723 | 7.631552 | 13.19333 | 82.33936 | 0.2883672 | 0.06849141 | 339.7737 | 0 | 0 | 0 |  | Fe-Cr-Ni-Co-V | 495.5545 | 123.8603 | 496.7877 | 220.2909
5525 | 21.52164 | 48.66272 | 6.46317 | 20.54801 | 2.80446 | 96.39736 | 0.2577032 | 0.04631777 | 201.0573 | 0 | 0 | 0 |  | Fe-Cr-Ni-Co-V | 288.6001 | 101.1516 | 761.123 | 143.8102
5526 | 27.60065 | 41.87726 | 7.521281 | 18.33853 | 4.66227 | 93.08853 | 0.2651799 | 0.05173987 | 235.522 | 0 | 0 | 0 |  | Fe-Cr-Ni-Co-V | 307.3527 | 104.4422 | 731.5626 | 166.4347
5527 | 32.30441 | 35.71623 | 8.488679 | 17.04481 | 6.445874 | 90.06681 | 0.2721093 | 0.05654552 | 266.4652 | 0 | 0 | 0 |  | Fe-Cr-Ni-Co-V | 332.6389 | 115.4935 | 681.0307 | 184.0012
5528 | 36.69823 | 30.37125 | 8.571777 | 15.0602 | 9.298535 | 86.88497 | 0.2790407 | 0.06259785 | 306.4964 | 0 | 0 | 0 |  | Fe-Cr-Ni-Co-V | 391.0294 | 134.3939 | 630.0377 | 214.3797
5529 | 40.79757 | 24.68981 | 9.648395 | 11.83933 | 13.02489 | 83.22171 | 0.2870012 | 0.06957221 | 352.5208 | 0 | 0 | 0 |  | Fe-Cr-Ni-Co-V | 462.1116 | 130.0463 | 553.6659 | 222.0494
5530 | 44.95444 | 19.97603 | 8.591088 | 9.70337 | 16.77507 | 80.05173 | 0.2937703 | 0.0750173 | 386.9096 | 0 | 0 | 0 |  | Fe-Cr-Ni-Co-V | 502.5452 | 109.745 | 498.3447 | 208.4984
5531 | 47.60877 | 15.41769 | 7.614921 | 7.645173 | 21.71345 | 76.51052 | 0.3013259 | 0.08048326 | 419.0232 | 0 | 0 | 0 |  | Fe-Cr-Ni-Co-V | 508.8424 | 104.4256 | 469.062 | 205.1544
5532 | 12.25019 | 49.42366 | 4.292 | 31.24062 | 2.793538 | 96.72865 | 0.2577866 | 0.04692329 | 207.0066 | 0 | 0 | 0 |  | Fe-Cr-Ni-Co-V | 287.8529 | 102.5639 | 739.3393 | 174.2385
5533 | 16.10024 | 43.09632 | 8.461367 | 28.67056 | 3.671506 | 93.93327 | 0.2645106 | 0.05055396 | 229.1818 | 0 | 0 | 0 |  | Fe-Cr-Ni-Co-V | 289.8225 | 86.99509 | 686.0931 | 170.4283
5534 | 21.29368 | 36.8185 | 10.65785 | 25.68046 | 5.549509 | 90.73828 | 0.2717248 | 0.05558084 | 261.3712 | 0 | 0 | 0 |  | Fe-Cr-Ni-Co-V | 304.805 | 88.92271 | 643.2559 | 189.1667
5535 | 25.09071 | 31.77035 | 12.6588 | 22.2409 | 8.239243 | 87.61758 | 0.2785083 | 0.0621347 | 305.7554 | 0 | 0 | 0 |  | Fe-Cr-Ni-Co-V | 338.9897 | 111.8499 | 593.8965 | 194.4863
5536 | 28.43738 | 27.42204 | 13.87756 | 18.21968 | 12.04334 | 84.31042 | 0.2854078 | 0.06915916 | 353.5229 | 0 | 0 | 0 |  | Fe-Cr-Ni-Co-V | 409.5349 | 125.8207 | 585.0953 | 226.5504
5537 | 31.52307 | 22.72208 | 14.9635 | 15.02294 | 15.7684 | 81.01163 | 0.2925 | 0.07517329 | 392.6286 | 0 | 0 | 0 |  | Fe-Cr-Ni-Co-V | 464.6758 | 112.0821 | 536.9838 | 223.9631
5538 | 34.71458 | 18.06162 | 13.9513 | 11.85184 | 21.42066 | 77.08708 | 0.300672 | 0.08171729 | 432.7208 | 0 | 0 | 0 |  | Fe-Cr-Ni-Co-V | 515.9442 | 92.7294 | 489.7212 | 197.141
5539 | 36.93313 | 14.32765 | 12.93996 | 8.660914 | 27.13835 | 73.59692 | 0.3079268 | 0.08631375 | 456.2701 | 0 | 0 | 0 |  | Fe-Cr-Ni-Co-V | 528.2313 | 99.20343 | 449.9365 | 195.1602
5540 | 38.22247 | 11.54166 | 9.772323 | 6.540764 | 33.92278 | 70.22916 | 0.3147703 | 0.08889807 | 462.0834 | 0 | 0 | 0 |  | Fe-Cr-Ni-Co-V | 527.8322 | 106.3457 | 406.4139 | 208.7338
5541 | 10.0829 | 40.36677 | 6.358796 | 40.43237 | 2.759171 | 93.49784 | 0.2669006 | 0.04869376 | 215.3071 | 0 | 0 | 0 |  | Fe-Cr-Ni-Co-V | 284.9831 | 84.17749 | 533.0687 | 232.3891
5542 | 13.20896 | 35.94834 | 10.67981 | 36.4556 | 3.707294 | 91.30487 | 0.2719813 | 0.05170573 | 233.4494 | 0 | 0 | 0 |  | Fe-Cr-Ni-Co-V | 292.5332 | 74.48833 | 470.3526 | 227.2059
5543 | 16.25564 | 31.21535 | 14.95032 | 31.09154 | 6.487152 | 88.10674 | 0.2788584 | 0.05926122 | 284.7702 | 1 | 1 | 1 | 284.7702 | Fe-Cr-Ni-Co-V | 302.8088 | 74.52237 | 462.1668 | 193.6206
5544 | 19.1201 | 27.17093 | 17.9814 | 26.54829 | 9.179274 | 85.29821 | 0.284854 | 0.06569434 | 328.8284 | 1 | 1 | 1 | 328.8284 | Fe-Cr-Ni-Co-V | 324.2929 | 84.59061 | 479.0144 | 204.2376
5545 | 21.20476 | 23.50304 | 20.16535 | 21.31102 | 13.81583 | 81.81704 | 0.2919349 | 0.07411411 | 387.2844 | 1 | 0 | 0 |  | Fe-Cr-Ni-Co-V | 375.1148 | 90.67433 | 521.6316 | 208.5697
5546 | 24.32844 | 19.81949 | 20.24393 | 17.11525 | 18.49289 | 78.52553 | 0.2986288 | 0.08046278 | 428.4319 | 1 | 0 | 0 |  | Fe-Cr-Ni-Co-V | 442.3024 | 94.17457 | 487.4633 | 187.9539
5547 | 26.76918 | 16.29599 | 19.47926 | 13.03776 | 24.41782 | 74.92132 | 0.3059309 | 0.08597969 | 459.741 | 0 | 0 | 0 |  | Fe-Cr-Ni-Co-V | 499.5917 | 93.06359 | 468.0305 | 182.8504
5548 | 28.43134 | 12.29002 | 18.14372 | 9.64366 | 31.49126 | 70.88368 | 0.3143315 | 0.09087062 | 481.8558 | 0 | 0 | 0 |  | Fe-Cr-Ni-Co-V | 517.0594 | 102.5081 | 407.8727 | 184.3184
5549 | 29.04292 | 10.62295 | 13.08283 | 6.567403 | 40.6839 | 67.18613 | 0.3214848 | 0.09119264 | 465.7198 | 0 | 0 | 0 |  | Fe-Cr-Ni-Co-V | 547.57 | 102.9989 | 384.1713 | 210.259
5550 | 7.978493 | 32.49892 | 9.434342 | 47.35911 | 2.729129 | 90.5819 | 0.2750829 | 0.04945351 | 216.0298 | 1 | 1 | 1 | 216.0298 | Fe-Cr-Ni-Co-V | 286.4138 | 86.03523 | 291.7581 | 220.9076
5551 | 10.07115 | 29.0677 | 14.8199 | 41.44801 | 4.593257 | 88.22249 | 0.2801749 | 0.05519796 | 253.9305 | 1 | 1 | 1 | 253.9305 | Fe-Cr-Ni-Co-V | 309.3684 | 84.66647 | 271.2704 | 189.1193
5552 | 12.09315 | 25.33331 | 20.12565 | 35.09395 | 7.353938 | 85.35282 | 0.2862525 | 0.06305924 | 307.3715 | 1 | 1 | 1 | 307.3715 | Fe-Cr-Ni-Co-V | 301.0224 | 69.37787 | 286.3452 | 168.0022
5553 | 14.00529 | 22.3535 | 23.13263 | 29.5585 | 10.95008 | 82.50474 | 0.2920018 | 0.0712183 | 365.1975 | 1 | 1 | 1 | 365.1975 | Fe-Cr-Ni-Co-V | 292.2592 | 53.78211 | 360.9075 | 131.0154
5554 | 16.06027 | 18.69102 | 25.32109 | 24.36245 | 15.56517 | 79.07552 | 0.2990125 | 0.07919425 | 419.7112 | 1 | 1 | 1 | 419.7112 | Fe-Cr-Ni-Co-V | 331.3351 | 82.13332 | 418.0419 | 131.3525
5555 | 18.15117 | 15.96067 | 26.49783 | 19.15423 | 20.23609 | 76.10743 | 0.3049276 | 0.08590665 | 463.5337 | 1 | 0 | 0 |  | Fe-Cr-Ni-Co-V | 362.2809 | 86.43022 | 430.6524 | 135.1003
5556 | 20.32254 | 12.29876 | 25.63289 | 13.93964 | 27.80617 | 71.85752 | 0.3134546 | 0.09227671 | 497.6608 | 0 | 0 | 0 |  | Fe-Cr-Ni-Co-V | 445.4294 | 106.4542 | 401.5376 | 156.1333
5557 | 20.50759 | 10.5014 | 23.71076 | 9.738392 | 35.54185 | 68.41127 | 0.3201934 | 0.09521833 | 504.1382 | 0 | 0 | 0 |  | Fe-Cr-Ni-Co-V | 497.9211 | 108.802 | 383.1018 | 180.7962
5558 | 20.78886 | 7.742134 | 17.4807 | 6.581305 | 47.407 | 63.60711 | 0.3298254 | 0.09376711 | 466.0877 | 0 | 0 | 0 |  | Fe-Cr-Ni-Co-V | 538.5208 | 110.285 | 347.9669 | 212.2589
5559 | 6.965807 | 23.1624 | 14.64332 | 52.50535 | 2.723118 | 86.98289 | 0.2849355 | 0.04890655 | 205.1993 | 1 | 1 | 1 | 205.1993 | Fe-Cr-Ni-Co-V | 249.3943 | 60.19557 | 41.40738 | 159.1482
5560 | 7.898834 | 21.14321 | 21.79368 | 43.76052 | 5.403761 | 84.6608 | 0.2895541 | 0.05858284 | 271.0825 | 1 | 1 | 1 | 271.0825 | Fe-Cr-Ni-Co-V | 255.646 | 63.02179 | 87.10376 | 141.8063
5561 | 8.897854 | 18.40954 | 27.01807 | 37.55826 | 8.116282 | 82.18203 | 0.2947064 | 0.06631544 | 324.6359 | 1 | 1 | 1 | 324.6359 | Fe-Cr-Ni-Co-V | 250.0522 | 64.00513 | 160.9875 | 150.0429
5562 | 11.03865 | 16.81767 | 29.53381 | 30.71011 | 11.89977 | 79.79905 | 0.2991074 | 0.0742609 | 381.3076 | 1 | 1 | 1 | 381.3076 | Fe-Cr-Ni-Co-V | 246.4824 | 45.18811 | 293.0779 | 140.2657
5563 | 11.9791 | 14.87075 | 31.47766 | 25.28217 | 16.39032 | 77.05963 | 0.3044075 | 0.08241035 | 438.7339 | 1 | 1 | 1 | 438.7339 | Fe-Cr-Ni-Co-V | 271.997 | 48.65088 | 355.0189 | 121.5312
5564 | 13.93229 | 12.04503 | 32.42608 | 18.90284 | 22.69376 | 73.42098 | 0.3115302 | 0.09101705 | 494.8021 | 1 | 1 | 1 | 494.8021 | Fe-Cr-Ni-Co-V | 324.667 | 76.82809 | 381.5894 | 122.2846
5565 | 15.18978 | 9.428234 | 31.93153 | 13.89197 | 29.55848 | 69.85498 | 0.3185988 | 0.09620345 | 520.0065 | 1 | 0 | 0 |  | Fe-Cr-Ni-Co-V | 388.0167 | 104.4986 | 364.2077 | 134.058
5566 | 15.5393 | 7.716141 | 28.31077 | 8.745612 | 39.68818 | 65.71461 | 0.3265483 | 0.098695 | 516.6917 | 0 | 0 | 0 |  | Fe-Cr-Ni-Co-V | 481.7275 | 114.9693 | 356.3708 | 183.6581
5567 | 15.62466 | 5.818896 | 20.80229 | 5.496034 | 52.25812 | 61.16642 | 0.3355015 | 0.09498088 | 460.5796 | 0 | 0 | 0 |  | Fe-Cr-Ni-Co-V | 518.7482 | 113.7299 | 331.4006 | 212.4948
5568 | 6.828559 | 15.4401 | 21.53221 | 53.52967 | 2.669465 | 83.87907 | 0.2933005 | 0.0475839 | 189.2149 | 1 | 1 | 1 | 189.2149 | Fe-Cr-Ni-Co-V | 207.6089 | 57.80677 | -81.71917 | 140.3953
5569 | 6.850902 | 14.5794 | 28.80355 | 44.40975 | 5.356398 | 81.97905 | 0.2968597 | 0.05836907 | 262.4691 | 1 | 1 | 1 | 262.4691 | Fe-Cr-Ni-Co-V | 217.3839 | 55.96672 | 22.8221 | 162.4692
5570 | 6.872827 | 13.71193 | 34.05568 | 37.29925 | 8.060311 | 80.18528 | 0.300236 | 0.0668631 | 322.7039 | 1 | 1 | 1 | 322.7039 | Fe-Cr-Ni-Co-V | 210.8383 | 57.0521 | 137.6348 | 184.2837
5571 | 7.81473 | 11.82326 | 36.96279 | 30.92469 | 12.47452 | 77.39054 | 0.305568 | 0.07771588 | 400.6587 | 1 | 1 | 1 | 400.6587 | Fe-Cr-Ni-Co-V | 206.1411 | 53.92958 | 231.2398 | 171.2284
5572 | 8.837383 | 10.05643 | 39.21959 | 24.86867 | 17.01793 | 74.7112 | 0.3106969 | 0.08614617 | 459.5236 | 1 | 1 | 1 | 459.5236 | Fe-Cr-Ni-Co-V | 229.7875 | 54.87622 | 284.9529 | 153.8497
5573 | 9.988073 | 8.369399 | 39.89363 | 18.97205 | 22.77685 | 71.72835 | 0.3163382 | 0.0935277 | 507.1145 | 1 | 1 | 1 | 507.1145 | Fe-Cr-Ni-Co-V | 271.535 | 52.74315 | 319.7084 | 139.7328
5574 | 11.09184 | 6.571722 | 39.21489 | 12.76887 | 30.35267 | 68.20639 | 0.3230406 | 0.1000321 | 542.1565 | 1 | 1 | 1 | 542.1565 | Fe-Cr-Ni-Co-V | 336.2066 | 91.7703 | 324.1742 | 135.7507
5575 | 12.26844 | 4.759357 | 34.38717 | 7.552077 | 41.03295 | 63.95617 | 0.3311403 | 0.1027657 | 538.2535 | 0 | 0 | 0 |  | Fe-Cr-Ni-Co-V | 440.8314 | 121.192 | 330.5447 | 172.2386
5576 | 12.48525 | 3.874771 | 25.15255 | 4.391735 | 54.09569 | 59.72682 | 0.3391587 | 0.09747702 | 469.8949 | 0 | 0 | 0 |  | Fe-Cr-Ni-Co-V | 504.2426 | 123.9113 | 329.3943 | 210.1228
5577 | 4.854624 | 9.039735 | 37.75944 | 43.03235 | 5.313843 | 79.54625 | 0.3035015 | 0.0580366 | 252.8818 | 1 | 1 | 1 | 252.8818 | Fe-Cr-Ni-Co-V | 191.2985 | 58.96476 | 0.8994708 | 168.0138
5578 | 4.875738 | 9.079051 | 42.02352 | 36.01626 | 8.005431 | 78.14774 | 0.3058378 | 0.06745365 | 320.0018 | 1 | 1 | 1 | 320.0018 | Fe-Cr-Ni-Co-V | 174.1036 | 64.63508 | 95.78915 | 160.649
5579 | 5.880473 | 8.212466 | 45.32647 | 28.95871 | 11.62188 | 76.08817 | 0.309537 | 0.0770729 | 389.2734 | 1 | 1 | 1 | 389.2734 | Fe-Cr-Ni-Co-V | 165.1076 | 70.73497 | 171.1891 | 152.6679
5580 | 6.904586 | 7.346825 | 46.65416 | 22.89931 | 16.19511 | 73.75964 | 0.3136922 | 0.08624694 | 455.1308 | 1 | 1 | 1 | 455.1308 | Fe-Cr-Ni-Co-V | 186.5305 | 58.81742 | 236.4137 | 154.5385
5581 | 7.954392 | 5.554415 | 47.02922 | 16.78793 | 22.67404 | 70.45614 | 0.3199163 | 0.09587995 | 519.3809 | 1 | 1 | 1 | 519.3809 | Fe-Cr-Ni-Co-V | 237.4315 | 52.34501 | 281.4412 | 158.9453
5582 | 9.031704 | 4.671617 | 45.35591 | 11.64877 | 29.292 | 67.66898 | 0.3249712 | 0.1019188 | 554.09 | 1 | 1 | 1 | 554.09 | Fe-Cr-Ni-Co-V | 292.2526 | 74.41019 | 307.8367 | 150.4277
5583 | 11.07878 | 2.813135 | 40.22731 | 6.376915 | 39.50386 | 63.58551 | 0.3326741 | 0.1059323 | 561.0051 | 0 | 0 | 0 |  | Fe-Cr-Ni-Co-V | 399.0168 | 124.466 | 303.5766 | 155.8177
5584 | 2.909277 | 5.417329 | 50.96501 | 32.74719 | 7.961195 | 76.40856 | 0.3105813 | 0.06782132 | 316.3424 | 1 | 1 | 1 | 316.3424 | Fe-Cr-Ni-Co-V | 141.5248 | 80.4363 | 58.46512 | 128.1777
5585 | 3.90311 | 5.450949 | 53.33256 | 25.74252 | 11.57087 | 74.73983 | 0.3132486 | 0.07903916 | 398.2202 | 1 | 1 | 1 | 398.2202 | Fe-Cr-Ni-Co-V | 140.1617 | 85.64192 | 138.1299 | 142.3
5586 | 4.910064 | 4.571485 | 54.70554 | 19.68933 | 16.12358 | 72.42686 | 0.3173825 | 0.08901579 | 470.1569 | 1 | 1 | 1 | 470.1569 | Fe-Cr-Ni-Co-V | 154.9531 | 76.85779 | 195.0306 | 151.0019
5587 | 5.992219 | 3.719345 | 55.63531 | 13.70061 | 20.95251 | 70.12272 | 0.3215352 | 0.0965372 | 521.2982 | 1 | 1 | 1 | 521.2982 | Fe-Cr-Ni-Co-V | 195.9955 | 59.04395 | 257.8684 | 170.1245
5588 | 7.993172 | 3.720996 | 52.50945 | 8.434888 | 27.3415 | 67.79219 | 0.3253232 | 0.1035223 | 566.9363 | 1 | 1 | 1 | 566.9363 | Fe-Cr-Ni-Co-V | 260.9641 | 69.12695 | 291.0503 | 151.9941
5589 | 3.165259 | 46.16959 | 5.544933 | 13.36071 | 31.75951 | 81.99954 | 0.2849315 | 0.07353844 | 384.9906 | 0 | 0 | 0 |  | Fe-Cr-Ni-Co-V | 652.5302 | 85.52948 | 730.6916 | 231.943
5590 | 5.280982 | 39.3346 | 5.550766 | 12.2602 | 37.57346 | 77.48522 | 0.2951345 | 0.0763157 | 392.5044 | 0 | 0 | 0 |  | Fe-Cr-Ni-Co-V | 643.7817 | 81.90494 | 597.0632 | 216.5962
5591 | 7.482824 | 33.83892 | 4.494338 | 11.28048 | 42.90343 | 73.77247 | 0.3034988 | 0.07725225 | 386.5865 | 0 | 0 | 0 |  | Fe-Cr-Ni-Co-V | 636.3475 | 87.55799 | 520.7155 | 214.8846
5592 | 11.6358 | 26.59117 | 4.447356 | 10.0463 | 47.27936 | 69.96705 | 0.3125119 | 0.07944738 | 388.2321 | 0 | 0 | 0 |  | Fe-Cr-Ni-Co-V | 615.9622 | 90.19533 | 461.1804 | 215.1709
5593 | 14.99449 | 21.93797 | 3.37725 | 7.911556 | 51.77873 | 67.06016 | 0.3191332 | 0.07897515 | 372.3977 | 0 | 0 | 0 |  | Fe-Cr-Ni-Co-V | 597.5717 | 98.24065 | 405.7049 | 236.0588
5594 | 3.125159 | 49.46421 | 6.569622 | 20.88645 | 19.95455 | 88.18624 | 0.2729915 | 0.07026507 | 376.0308 | 0 | 0 | 0 |  | Fe-Cr-Ni-Co-V | 586.1039 | 127.2298 | 797.7371 | 204.2263
5595 | 5.214235 | 42.72119 | 7.672853 | 18.7081 | 25.68362 | 83.38488 | 0.2835285 | 0.07563579 | 406.8748 | 0 | 0 | 0 |  | Fe-Cr-Ni-Co-V | 624.7169 | 103.0947 | 726.1727 | 212.3503
5596 | 7.226797 | 36.52595 | 8.681127 | 17.43123 | 30.1349 | 79.45838 | 0.2924277 | 0.07934074 | 424.1053 | 0 | 0 | 0 |  | Fe-Cr-Ni-Co-V | 641.7198 | 72.21741 | 638.7328 | 209.9908
5597 | 10.43693 | 31.09518 | 8.776092 | 15.41918 | 34.27262 | 76.06212 | 0.3000566 | 0.08219551 | 434.8915 | 0 | 0 | 0 |  | Fe-Cr-Ni-Co-V | 630.2473 | 77.59274 | 549.5281 | 207.439
5598 | 14.61969 | 25.27863 | 9.878498 | 12.12169 | 38.10149 | 72.73356 | 0.3076733 | 0.08480995 | 441.8942 | 0 | 0 | 0 |  | Fe-Cr-Ni-Co-V | 616.0864 | 79.6591 | 498.3514 | 200.8156
5599 | 18.82981 | 20.45328 | 8.796335 | 9.935191 | 41.98538 | 69.86412 | 0.3141367 | 0.08589499 | 437.5407 | 0 | 0 | 0 |  | Fe-Cr-Ni-Co-V | 602.5724 | 85.84307 | 440.9661 | 202.9246
5600 | 24.31275 | 15.74694 | 7.777545 | 7.808443 | 44.35432 | 67.65838 | 0.3192652 | 0.08687344 | 434.7927 | 0 | 0 | 0 |  | Fe-Cr-Ni-Co-V | 577.3614 | 100.8213 | 406.3384 | 232.0285
5601 | 3.087463 | 49.82576 | 4.326919 | 31.49479 | 11.26506 | 92.51593 | 0.2655063 | 0.06294581 | 326.0132 | 0 | 0 | 0 |  | Fe-Cr-Ni-Co-V | 428.8997 | 156.8059 | 781.6519 | 199.0462
5602 | 4.068209 | 43.55833 | 8.552076 | 28.97792 | 14.84346 | 88.50904 | 0.2745556 | 0.06872162 | 363.6951 | 0 | 0 | 0 |  | Fe-Cr-Ni-Co-V | 500.5469 | 156.7293 | 751.2835 | 198.1595
5603 | 6.16629 | 37.31706 | 10.80217 | 26.0282 | 19.68629 | 84.09994 | 0.2841954 | 0.0760975 | 413.256 | 0 | 0 | 0 |  | Fe-Cr-Ni-Co-V | 571.5857 | 128.6261 | 696.5939 | 202.1089
5604 | 9.161885 | 32.22488 | 12.83991 | 22.5591 | 23.21423 | 80.79619 | 0.2914905 | 0.07979417 | 432.677 | 0 | 0 | 0 |  | Fe-Cr-Ni-Co-V | 593.8909 | 94.66967 | 627.0984 | 206.7427
5605 | 13.38215 | 27.79396 | 14.06579 | 18.46679 | 26.29131 | 78.02789 | 0.2975303 | 0.083272 | 451.5226 | 0 | 0 | 0 |  | Fe-Cr-Ni-Co-V | 608.9066 | 76.18912 | 568.0673 | 202.7
5606 | 17.50575 | 23.00982 | 15.15298 | 15.21318 | 29.11826 | 75.30555 | 0.303656 | 0.08604126 | 463.1561 | 0 | 0 | 0 |  | Fe-Cr-Ni-Co-V | 591.5591 | 72.94966 | 519.6143 | 191.5386
5607 | 23.71737 | 18.24158 | 14.0903 | 11.96993 | 31.98082 | 72.74439 | 0.3092996 | 0.08797761 | 467.3814 | 0 | 0 | 0 |  | Fe-Cr-Ni-Co-V | 569.8998 | 88.36404 | 450.0471 | 192.4213
5608 | 29.94055 | 14.4186 | 13.02211 | 8.715894 | 33.90285 | 70.9077 | 0.3133444 | 0.08913652 | 467.7692 | 0 | 0 | 0 |  | Fe-Cr-Ni-Co-V | 551.6736 | 93.98378 | 426.6802 | 204.2654
5609 | 37.22321 | 11.55215 | 9.781198 | 6.546704 | 34.89674 | 69.85442 | 0.3155352 | 0.08912974 | 462.2418 | 0 | 0 | 0 |  | Fe-Cr-Ni-Co-V | 537.52 | 109.8345 | 390.6246 | 200.6019
5610 | 3.04374 | 40.61859 | 6.398465 | 40.6846 | 9.25461 | 90.25776 | 0.2728322 | 0.06349151 | 325.4505 | 0 | 0 | 0 |  | Fe-Cr-Ni-Co-V | 362.9763 | 118.5307 | 619.976 | 210.7116
5611 | 4.097205 | 36.23943 | 10.76629 | 36.7508 | 12.14627 | 87.18059 | 0.2796005 | 0.07068757 | 377.0862 | 0 | 0 | 0 |  | Fe-Cr-Ni-Co-V | 415.9156 | 129.7106 | 604.4561 | 200.4122
5612 | 7.169426 | 31.46809 | 15.07137 | 31.34329 | 14.94783 | 84.08779 | 0.286376 | 0.07561821 | 409.0239 | 1 | 0 | 0 |  | Fe-Cr-Ni-Co-V | 463.0818 | 130.5267 | 589.3693 | 205.1334
5613 | 10.14391 | 27.38882 | 18.1256 | 26.76119 | 17.58048 | 81.4119 | 0.2922076 | 0.07885654 | 426.6263 | 1 | 0 | 0 |  | Fe-Cr-Ni-Co-V | 488.4345 | 120.9038 | 572.2147 | 208.0673
5614 | 15.22729 | 23.62879 | 20.27324 | 21.42503 | 19.44565 | 79.2925 | 0.2967759 | 0.08164016 | 441.6987 | 1 | 0 | 0 |  | Fe-Cr-Ni-Co-V | 486.0972 | 112.8894 | 528.5964 | 193.3162
5615 | 20.34616 | 19.89033 | 20.31629 | 17.17642 | 22.27079 | 76.88898 | 0.3018129 | 0.084315 | 454.7594 | 0 | 0 | 0 |  | Fe-Cr-Ni-Co-V | 504.7421 | 91.35295 | 490.7031 | 174.9685
5616 | 26.76918 | 16.29599 | 19.47926 | 13.03776 | 24.41782 | 74.92132 | 0.3059309 | 0.08671339 | 466.3683 | 0 | 0 | 0 |  | Fe-Cr-Ni-Co-V | 495.5299 | 94.90291 | 460.5374 | 179.3575
5617 | 34.33999 | 12.2246 | 18.04714 | 9.592327 | 25.79593 | 73.17588 | 0.3097342 | 0.0869186 | 459.0256 | 0 | 0 | 0 |  | Fe-Cr-Ni-Co-V | 470.7423 | 107.9663 | 412.4718 | 175.1437
5618 | 44.0003 | 10.47973 | 12.90645 | 6.47886 | 26.13467 | 72.82344 | 0.3100078 | 0.086434 | 453.1379 | 0 | 0 | 0 |  | Fe-Cr-Ni-Co-V | 475.4448 | 112.1721 | 405.9132 | 193.6567
5619 | 3.005097 | 32.6419 | 9.475847 | 47.56746 | 7.309693 | 88.28949 | 0.279275 | 0.06194093 | 308.023 | 1 | 1 | 1 | 308.023 | Fe-Cr-Ni-Co-V | 321.0056 | 81.14734 | 395.9261 | 239.6798
5620 | 5.057945 | 29.19684 | 14.88574 | 41.63215 | 9.227328 | 85.94956 | 0.2843693 | 0.0682454 | 353.1681 | 1 | 1 | 1 | 353.1681 | Fe-Cr-Ni-Co-V | 315.6223 | 83.20815 | 380.4017 | 224.849
5621 | 8.090746 | 25.42333 | 20.19717 | 35.21865 | 11.0701 | 83.57331 | 0.2895715 | 0.07262922 | 381.4566 | 1 | 1 | 1 | 381.4566 | Fe-Cr-Ni-Co-V | 311.0965 | 72.96413 | 377.6276 | 180.272
5622 | 12.02567 | 22.39285 | 23.17336 | 29.61054 | 12.79758 | 81.64285 | 0.2936277 | 0.07455838 | 390.4014 | 1 | 1 | 1 | 390.4014 | Fe-Cr-Ni-Co-V | 309.8308 | 69.72589 | 404.6787 | 154.0242
5623 | 17.04901 | 18.67456 | 25.29879 | 24.34099 | 14.63666 | 79.49541 | 0.2982098 | 0.07777131 | 409.2126 | 1 | 1 | 1 | 409.2126 | Fe-Cr-Ni-Co-V | 321.4232 | 70.2371 | 403.011 | 120.1894
5624 | 22.10644 | 15.90432 | 26.40428 | 19.08661 | 16.49835 | 77.74742 | 0.3017517 | 0.0809056 | 427.8372 | 1 | 1 | 1 | 427.8372 | Fe-Cr-Ni-Co-V | 314.9243 | 64.25909 | 400.7796 | 117.5365
5625 | 30.21414 | 12.18996 | 25.40612 | 13.81632 | 18.37345 | 75.82542 | 0.3056346 | 0.08275142 | 435.3019 | 1 | 0 | 0 |  | Fe-Cr-Ni-Co-V | 316.4839 | 62.413 | 377.029 | 145.7026
5626 | 38.3428 | 10.33387 | 23.33249 | 9.583031 | 18.40781 | 75.38859 | 0.3062602 | 0.08189418 | 426.0663 | 0 | 0 | 0 |  | Fe-Cr-Ni-Co-V | 321.9257 | 61.92092 | 363.6512 | 163.6724
5627 | 50.58653 | 7.535724 | 17.01466 | 6.405844 | 18.45724 | 74.84888 | 0.306953 | 0.08045416 | 411.664 | 0 | 0 | 0 |  | Fe-Cr-Ni-Co-V | 345.9142 | 77.7342 | 318.8616 | 166.5741
5628 | 2.99582 | 23.24367 | 14.6947 | 52.68957 | 6.376237 | 85.15981 | 0.2882746 | 0.06315364 | 309.8858 | 1 | 1 | 1 | 309.8858 | Fe-Cr-Ni-Co-V | 280.0258 | 69.26663 | 121.7283 | 169.0357
5629 | 5.934419 | 21.17995 | 21.83155 | 43.83655 | 7.217534 | 83.77237 | 0.2911954 | 0.063635 | 308.7393 | 1 | 1 | 1 | 308.7393 | Fe-Cr-Ni-Co-V | 268.1499 | 67.00059 | 137.1264 | 157.4149
5630 | 8.897854 | 18.40954 | 27.01807 | 37.55826 | 8.116282 | 82.18203 | 0.2947064 | 0.06619218 | 323.8938 | 1 | 1 | 1 | 323.8938 | Fe-Cr-Ni-Co-V | 244.3003 | 63.65194 | 165.0024 | 143.2981
5631 | 13.02272 | 16.78807 | 29.48183 | 30.65606 | 10.05131 | 80.66365 | 0.2974772 | 0.07228933 | 368.3758 | 1 | 1 | 1 | 368.3758 | Fe-Cr-Ni-Co-V | 242.4822 | 48.37963 | 262.3243 | 160.2486
5632 | 17.87461 | 14.79293 | 31.31292 | 25.14985 | 10.86969 | 79.57814 | 0.2996075 | 0.07205304 | 362.139 | 1 | 1 | 1 | 362.139 | Fe-Cr-Ni-Co-V | 238.4663 | 43.50674 | 298.311 | 161.0369
5633 | 24.64214 | 11.93032 | 32.11726 | 18.72282 | 12.58747 | 77.86527 | 0.302927 | 0.07339882 | 366.6194 | 1 | 1 | 1 | 366.6194 | Fe-Cr-Ni-Co-V | 242.8273 | 41.59595 | 306.1606 | 162.5997
5634 | 31.92216 | 9.287789 | 31.45588 | 13.68503 | 13.64914 | 76.61016 | 0.3053299 | 0.07629969 | 385.6046 | 1 | 1 | 1 | 385.6046 | Fe-Cr-Ni-Co-V | 247.8673 | 43.41011 | 277.9681 | 167.0708
5635 | 42.46666 | 7.531109 | 27.63188 | 8.535894 | 13.83445 | 76.23899 | 0.3055222 | 0.07680434 | 388.1692 | 1 | 1 | 1 | 388.1692 | Fe-Cr-Ni-Co-V | 262.8524 | 40.55046 | 265.2791 | 169.4896
5636 | 55.2677 | 5.613452 | 20.06784 | 5.30199 | 13.74902 | 76.1049 | 0.3050932 | 0.07373786 | 361.9128 | 0 | 0 | 0 |  | Fe-Cr-Ni-Co-V | 291.413 | 48.50239 | 230.8088 | 178.828
5637 | 2.93659 | 15.4932 | 21.60626 | 53.71377 | 6.250173 | 82.10242 | 0.2965642 | 0.06099748 | 283.7203 | 1 | 1 | 1 | 283.7203 | Fe-Cr-Ni-Co-V | 236.909 | 57.92918 | 3.290962 | 170.9235
5638 | 5.877254 | 14.59195 | 28.82833 | 44.44796 | 6.254508 | 81.53974 | 0.2976722 | 0.0613319 | 283.9437 | 1 | 1 | 1 | 283.9437 | Fe-Cr-Ni-Co-V | 221.2877 | 56.3061 | 42.40546 | 164.4708
5639 | 8.821277 | 13.68832 | 33.99704 | 37.23502 | 6.258336 | 81.05459 | 0.298618 | 0.06147974 | 283.1406 | 1 | 1 | 1 | 283.1406 | Fe-Cr-Ni-Co-V | 215.0113 | 57.28609 | 97.44659 | 169.738
5640 | 13.60573 | 11.76271 | 36.77347 | 30.7663 | 7.091788 | 79.92219 | 0.3008031 | 0.06111114 | 276.4753 | 1 | 1 | 1 | 276.4753 | Fe-Cr-Ni-Co-V | 202.9435 | 58.28564 | 132.7637 | 165.6528
5641 | 18.49716 | 9.970436 | 38.88421 | 24.65601 | 7.99219 | 78.84865 | 0.3028225 | 0.06341485 | 290.6611 | 1 | 1 | 1 | 290.6611 | Fe-Cr-Ni-Co-V | 189.4778 | 61.29242 | 155.1892 | 159.0271
5642 | 24.64584 | 8.260688 | 39.37545 | 18.72563 | 8.992398 | 77.85721 | 0.3045214 | 0.06775004 | 321.4742 | 1 | 1 | 1 | 321.4742 | Fe-Cr-Ni-Co-V | 189.7372 | 61.60312 | 149.9398 | 143.5075
5643 | 32.63953 | 6.446115 | 38.46537 | 12.52482 | 9.924176 | 76.95986 | 0.3059017 | 0.06925303 | 330.1652 | 1 | 1 | 1 | 330.1652 | Fe-Cr-Ni-Co-V | 195.4595 | 60.69913 | 157.5733 | 145.7705
5644 | 43.72769 | 4.626408 | 33.42659 | 7.341116 | 10.8782 | 76.27658 | 0.3065507 | 0.07019957 | 335.1344 | 1 | 1 | 1 | 335.1344 | Fe-Cr-Ni-Co-V | 213.5654 | 59.70642 | 137.4922 | 168.0529
5645 | 56.96232 | 3.721713 | 24.159 | 4.218257 | 10.93871 | 76.50956 | 0.3050206 | 0.06859462 | 322.9575 | 0 | 1 | 0 |  | Fe-Cr-Ni-Co-V | 257.4412 | 50.59579 | 117.3442 | 175.5405
5646 | 5.820585 | 9.032032 | 37.72727 | 42.99568 | 4.42443 | 79.98252 | 0.3026951 | 0.05465355 | 229.061 | 1 | 1 | 1 | 229.061 | Fe-Cr-Ni-Co-V | 188.1939 | 56.90714 | -24.85748 | 151.9085
5647 | 8.746361 | 9.04805 | 41.88003 | 35.89328 | 4.432276 | 79.87771 | 0.302621 | 0.05479536 | 229.5158 | 1 | 1 | 1 | 229.5158 | Fe-Cr-Ni-Co-V | 183.7763 | 62.87297 | 15.72454 | 141.9138
5648 | 12.6647 | 8.163273 | 45.05496 | 28.78525 | 5.331812 | 79.06847 | 0.3039419 | 0.0580636 | 250.8184 | 1 | 1 | 1 | 250.8184 | Fe-Cr-Ni-Co-V | 186.3851 | 63.96748 | 43.0049 | 126.1897
5649 | 17.58704 | 7.277467 | 46.21372 | 22.68313 | 6.238642 | 78.35989 | 0.3049613 | 0.06069221 | 268.3001 | 1 | 1 | 1 | 268.3001 | Fe-Cr-Ni-Co-V | 177.3526 | 67.29638 | 59.95771 | 120.9826
5650 | 24.49381 | 5.473154 | 46.34118 | 16.54232 | 7.149541 | 77.39301 | 0.306562 | 0.06256908 | 280.1358 | 1 | 1 | 1 | 280.1358 | Fe-Cr-Ni-Co-V | 173.7625 | 70.97144 | 64.30396 | 125.5496
5651 | 31.47461 | 4.578787 | 44.45464 | 11.4173 | 8.07467 | 76.84927 | 0.3070603 | 0.06467275 | 294.4225 | 1 | 1 | 1 | 294.4225 | Fe-Cr-Ni-Co-V | 174.6861 | 70.19795 | 76.0065 | 133.7984
5652 | 42.11568 | 2.735689 | 39.11985 | 6.201357 | 9.827428 | 75.80531 | 0.3083497 | 0.06612638 | 301.9782 | 1 | 1 | 1 | 301.9782 | Fe-Cr-Ni-Co-V | 193.2786 | 67.6573 | 71.46064 | 142.3944
5653 | 8.683452 | 5.389782 | 50.70586 | 32.58067 | 2.640238 | 78.99492 | 0.3057774 | 0.04467552 | 158.8065 | 1 | 1 | 1 | 158.8065 | Fe-Cr-Ni-Co-V | 162.1963 | 61.93903 | -61.55794 | 102.6346
5654 | 12.588 | 5.409223 | 52.9243 | 25.54546 | 3.533014 | 78.56642 | 0.3060753 | 0.04951222 | 189.3638 | 1 | 1 | 1 | 189.3638 | Fe-Cr-Ni-Co-V | 166.0086 | 71.73503 | -19.38792 | 88.3726
5655 | 17.48022 | 4.52079 | 54.0989 | 19.47099 | 4.429107 | 77.85584 | 0.3070935 | 0.05304927 | 211.8796 | 1 | 1 | 1 | 211.8796 | Fe-Cr-Ni-Co-V | 158.2566 | 81.56422 | -4.980424 | 89.05373
5656 | 22.63265 | 3.664693 | 54.81781 | 13.49929 | 5.385557 | 77.16326 | 0.3080416 | 0.05964871 | 257.5084 | 1 | 1 | 1 | 257.5084 | Fe-Cr-Ni-Co-V | 155.2558 | 81.48683 | 19.31009 | 96.3615
5657 | 29.40661 | 3.650513 | 51.5148 | 8.275113 | 7.152958 | 76.61533 | 0.3081712 | 0.06221853 | 275.0829 | 1 | 1 | 1 | 275.0829 | Fe-Cr-Ni-Co-V | 162.5374 | 78.24906 | 61.36671 | 119.5226
5658 | 5.058449 | 44.27059 | 35.09131 | 12.81117 | 2.768475 | 93.80755 | 0.2658385 | 0.05290167 | 245.6055 | 1 | 0 | 0 |  | Fe-Cr-Ni-Co-V | 272.3941 | 81.18482 | 687.9703 | 154.4125
5659 | 5.03004 | 37.4655 | 41.23863 | 11.67762 | 4.58821 | 90.23331 | 0.2744976 | 0.05960029 | 290.0651 | 1 | 1 | 1 | 290.0651 | Fe-Cr-Ni-Co-V | 269.7386 | 80.78938 | 590.733 | 155.0249
5660 | 4.046903 | 32.02667 | 46.79007 | 10.67635 | 6.460003 | 87.1417 | 0.2819392 | 0.06631585 | 335.7613 | 1 | 1 | 1 | 335.7613 | Fe-Cr-Ni-Co-V | 264.3269 | 74.95437 | 508.1709 | 117.4929
5661 | 3.993111 | 25.09488 | 51.41451 | 9.480998 | 10.0165 | 82.76814 | 0.2920061 | 0.07690245 | 409.8958 | 1 | 1 | 1 | 409.8958 | Fe-Cr-Ni-Co-V | 249.7577 | 60.5633 | 470.9442 | 109.2427
5662 | 3.0197 | 20.61747 | 56.07337 | 7.435339 | 12.85412 | 79.65947 | 0.2991353 | 0.08499677 | 466.5694 | 1 | 1 | 1 | 466.5694 | Fe-Cr-Ni-Co-V | 240.7161 | 59.20989 | 450.6005 | 105.0426
5663 | 6.101126 | 48.28353 | 22.44483 | 20.3879 | 2.782607 | 95.67261 | 0.2608874 | 0.05036287 | 230.386 | 0 | 0 | 0 |  | Fe-Cr-Ni-Co-V | 277.2327 | 98.35596 | 764.812 | 137.8617
5664 | 7.081759 | 41.4444 | 28.71079 | 18.14898 | 4.614078 | 92.0997 | 0.2694322 | 0.05677426 | 272.8649 | 1 | 0 | 0 |  | Fe-Cr-Ni-Co-V | 287.1188 | 92.62826 | 689.3464 | 165.5988
5665 | 7.977365 | 35.27956 | 33.53959 | 16.83642 | 6.367067 | 88.86765 | 0.2771681 | 0.06233383 | 309.643 | 1 | 1 | 1 | 309.643 | Fe-Cr-Ni-Co-V | 282.8714 | 84.62844 | 621.7082 | 169.5638
5666 | 8.037957 | 29.93476 | 38.01863 | 14.84376 | 9.164897 | 85.44399 | 0.2850034 | 0.06999077 | 362.468 | 1 | 1 | 1 | 362.468 | Fe-Cr-Ni-Co-V | 294.6679 | 88.442 | 529.3868 | 141.4582
5667 | 9.03354 | 24.29735 | 42.20012 | 11.65114 | 12.81786 | 81.59276 | 0.2936018 | 0.07863627 | 421.8769 | 1 | 1 | 1 | 421.8769 | Fe-Cr-Ni-Co-V | 291.7913 | 70.21403 | 491.2283 | 136.405
5668 | 8.022787 | 19.60761 | 46.37952 | 9.524407 | 16.46568 | 78.1273 | 0.3014309 | 0.0869064 | 478.391 | 1 | 1 | 1 | 478.391 | Fe-Cr-Ni-Co-V | 283.3419 | 72.42907 | 467.4976 | 120.4813
5669 | 7.098441 | 15.10619 | 49.0299 | 7.490712 | 21.27476 | 74.36877 | 0.3096966 | 0.09512077 | 531.4269 | 1 | 1 | 1 | 531.4269 | Fe-Cr-Ni-Co-V | 294.6953125 | 71.96899 | 409.3343 | 131.7284
5670 | 4.06643 | 49.21831 | 12.8225 | 31.11082 | 2.781932 | 96.3434 | 0.2594839 | 0.04909675 | 222.7207 | 0 | 0 | 0 |  | Fe-Cr-Ni-Co-V | 273.5906 | 87.63219 | 743.5785 | 162.1001
5671 | 8.017149 | 42.91982 | 16.85343 | 28.55314 | 3.656468 | 93.54421 | 0.2661944 | 0.0523199 | 242.0331 | 0 | 0 | 0 |  | Fe-Cr-Ni-Co-V | 282.4366 | 78.06829 | 679.5984 | 172.8471
5672 | 10.0824 | 36.6099 | 22.25468 | 25.53496 | 5.518066 | 90.18619 | 0.2740663 | 0.05947794 | 289.3262 | 1 | 0 | 0 |  | Fe-Cr-Ni-Co-V | 288.5627 | 76.7052 | 612.4681 | 198.6542
5673 | 11.9638 | 31.55999 | 26.19788 | 22.09364 | 8.18469 | 86.95918 | 0.281249 | 0.06607764 | 334.7641 | 1 | 1 | 1 | 334.7641 | Fe-Cr-Ni-Co-V | 303.6998 | 85.2086 | 572.5155 | 187.3361
5674 | 13.10111 | 27.21027 | 29.65931 | 18.07898 | 11.95033 | 83.52921 | 0.2885997 | 0.07446726 | 393.6598 | 1 | 1 | 1 | 393.6598 | Fe-Cr-Ni-Co-V | 331.7159 | 88.73651 | 546.2455 | 187.0814
5675 | 14.1116 | 22.52318 | 32.84341 | 14.89144 | 15.63037 | 80.11055 | 0.2961155 | 0.08093857 | 436.567 | 1 | 1 | 1 | 436.567 | Fe-Cr-Ni-Co-V | 348.8311 | 91.43716 | 513.6113 | 160.126
5676 | 13.12941 | 17.86593 | 36.09267 | 11.72343 | 21.18857 | 75.95326 | 0.3051302 | 0.08901005 | 488.4383 | 1 | 0 | 0 |  | Fe-Cr-Ni-Co-V | 369.466 | 98.21545 | 459.0319 | 141.3041
5677 | 12.15811 | 14.14967 | 38.33766 | 8.553326 | 26.80123 | 72.28226 | 0.3130105 | 0.09539716 | 525.0791 | 1 | 0 | 0 |  | Fe-Cr-Ni-Co-V | 391.8391 | 108.7221 | 423.4945 | 140.247
5678 | 9.161974 | 11.3736 | 39.59009 | 6.44552 | 33.42881 | 68.67765 | 0.3206821 | 0.100824 | 550.9517 | 0 | 0 | 0 |  | Fe-Cr-Ni-Co-V | 428.241 | 120.6467 | 382.6673 | 131.1116
5679 | 6.0373 | 40.28377 | 10.5762 | 40.34923 | 2.753497 | 93.30043 | 0.267752 | 0.04960001 | 221.7163 | 0 | 0 | 0 |  | Fe-Cr-Ni-Co-V | 282.785 | 82.53021 | 542.0063 | 229.4845
5680 | 10.14494 | 35.89245 | 13.86216 | 36.39892 | 3.70153 | 91.15309 | 0.2726271 | 0.05256794 | 239.5691 | 1 | 1 | 1 | 239.5691 | Fe-Cr-Ni-Co-V | 286.2386 | 68.81563 | 466.8731 | 219.7657
5681 | 14.20894 | 31.18298 | 17.06836 | 31.0593 | 6.480425 | 88.00362 | 0.279289 | 0.06040202 | 292.4211 | 1 | 1 | 1 | 292.4211 | Fe-Cr-Ni-Co-V | 296.9227 | 77.55649 | 459.0216 | 191.9134
5682 | 17.08988 | 27.14302 | 20.07622 | 26.52103 | 9.169846 | 85.19447 | 0.2852802 | 0.06667033 | 335.4497 | 1 | 1 | 1 | 335.4497 | Fe-Cr-Ni-Co-V | 313.7442 | 82.01151 | 475.3403 | 183.5306
5683 | 19.16548 | 23.47882 | 22.26505 | 21.28905 | 13.8016 | 81.71154 | 0.2923606 | 0.07514643 | 394.6717 | 1 | 0 | 0 |  | Fe-Cr-Ni-Co-V | 361.5754 | 85.96915 | 510.0036 | 193.2023
5684 | 19.21027 | 19.7683 | 25.50524 | 17.07105 | 18.44514 | 78.25764 | 0.2996914 | 0.08306721 | 447.8878 | 1 | 0 | 0 |  | Fe-Cr-Ni-Co-V | 399.2708 | 96.80643 | 488.8286 | 162.2868
5685 | 18.45485 | 16.2277 | 28.01881 | 12.98313 | 24.3155 | 74.48182 | 0.307644 | 0.08975769 | 488.3438 | 1 | 0 | 0 |  | Fe-Cr-Ni-Co-V | 444.5099 | 97.43943 | 449.8833 | 144.9575
5686 | 17.16394 | 12.22029 | 29.71423 | 9.588946 | 31.31259 | 70.28216 | 0.3166335 | 0.09532304 | 514.8655 | 0 | 0 | 0 |  | Fe-Cr-Ni-Co-V | 468.1514 | 108.6713 | 403.7928 | 150.0985
5687 | 12.34232 | 10.53364 | 30.26997 | 6.512191 | 40.34187 | 66.29432 | 0.3248496 | 0.09907206 | 522.8772 | 0 | 0 | 0 |  | Fe-Cr-Ni-Co-V | 503.8833 | 111.7693 | 372.364 | 172.8451
5688 | 8.98038 | 32.51549 | 8.390357 | 47.38325 | 2.73052 | 90.63235 | 0.2748694 | 0.04926681 | 214.7585 | 1 | 1 | 1 | 214.7585 | Fe-Cr-Ni-Co-V | 294.0996 | 88.49902 | 298.9834 | 232.2329
5689 | 14.12868 | 29.12764 | 10.60747 | 41.53348 | 4.602729 | 88.42915 | 0.2793122 | 0.05463624 | 250.0321 | 1 | 1 | 1 | 250.0321 | Fe-Cr-Ni-Co-V | 313.6684 | 92.71049 | 269.3817 | 189.9054
5690 | 19.21674 | 25.42494 | 12.75691 | 35.22088 | 7.380536 | 85.72019 | 0.284743 | 0.06160114 | 297.3057 | 1 | 1 | 1 | 297.3057 | Fe-Cr-Ni-Co-V | 319.4508 | 85.29867 | 302.6157 | 186.3227
5691 | 22.09867 | 22.44526 | 14.7812 | 29.67984 | 10.99503 | 82.92627 | 0.2902958 | 0.06946094 | 352.0481 | 1 | 1 | 1 | 352.0481 | Fe-Cr-Ni-Co-V | 333.8026 | 80.56513 | 376.7563 | 188.5731
5692 | 24.18964 | 18.76801 | 16.95026 | 24.4628 | 15.62928 | 79.50392 | 0.2973091 | 0.077427 | 406.2214 | 1 | 0 | 0 |  | Fe-Cr-Ni-Co-V | 383.9925 | 88.97737 | 433.8522 | 177.2937
5693 | 25.3012 | 16.01843 | 19.14749 | 19.22356 | 20.30933 | 76.48695 | 0.3034399 | 0.08368757 | 446.7274 | 1 | 0 | 0 |  | Fe-Cr-Ni-Co-V | 421.7202 | 92.12083 | 427.2064 | 160.1593
5694 | 24.43779 | 12.32435 | 21.40518 | 13.96864 | 27.86403 | 72.07787 | 0.3126074 | 0.09084233 | 486.9102 | 0 | 0 | 0 |  | Fe-Cr-Ni-Co-V | 468.1075 | 104.7052 | 405.1746 | 164.0118
5695 | 22.582 | 10.51242 | 21.57784 | 9.748606 | 35.57913 | 68.52249 | 0.3197715 | 0.09434688 | 497.7341 | 0 | 0 | 0 |  | Fe-Cr-Ni-Co-V | 509.3018 | 106.2304 | 378.8886 | 185.6978
5696 | 16.59584 | 7.725724 | 21.80456 | 6.567356 | 47.30652 | 63.38209 | 0.3306638 | 0.09590555 | 480.9936 | 0 | 0 | 0 |  | Fe-Cr-Ni-Co-V | 524.1229 | 110.4276 | 346.9623 | 198.4287
5697 | 13.98137 | 23.24512 | 7.34781 | 52.69286 | 2.732843 | 87.34934 | 0.2834209 | 0.04812624 | 200.5561 | 0 | 1 | 0 |  | Fe-Cr-Ni-Co-V | 266.0681 | 69.48797 | 46.75053 | 168.2594
5698 | 20.8713 | 21.28276 | 8.357153 | 44.04936 | 5.439428 | 85.34191 | 0.2867717 | 0.05641676 | 257.098 | 0 | 1 | 0 |  | Fe-Cr-Ni-Co-V | 295.5813 | 84.71894 | 95.26331 | 155.6552
5699 | 25.92753 | 18.56897 | 9.433405 | 37.88353 | 8.186573 | 83.0837 | 0.29107 | 0.06313963 | 302.9838 | 0 | 1 | 0 |  | Fe-Cr-Ni-Co-V | 312.0465 | 85.0663 | 153.1885 | 147.561
5700 | 28.34541 | 16.96552 | 11.70457 | 30.9801 | 12.00439 | 80.71887 | 0.2954406 | 0.07079717 | 356.7175 | 0 | 1 | 0 |  | Fe-Cr-Ni-Co-V | 324.3958 | 70.66433 | 286.4058 | 164.8775
5701 | 30.2252 | 15.00852 | 12.70771 | 25.5164 | 16.54216 | 78.0343 | 0.3005718 | 0.07786468 | 405.387 | 0 | 0 | 0 |  | Fe-Cr-Ni-Co-V | 380.6586 | 91.87019 | 357.132 | 181.8654
5702 | 31.11902 | 12.15004 | 14.7717 | 19.06764 | 22.8916 | 74.34496 | 0.3079539 | 0.08517868 | 451.3618 | 0 | 0 | 0 |  | Fe-Cr-Ni-Co-V | 442.2341 | 99.30051 | 382.166 | 178.6902
5703 | 30.61715 | 9.501968 | 16.09063 | 14.00061 | 29.78965 | 70.68822 | 0.3154224 | 0.0904903 | 478.0239 | 0 | 0 | 0 |  | Fe-Cr-Ni-Co-V | 468.5662 | 110.4067 | 375.5659 | 176.7097
5704 | 27.0925 | 7.761323 | 16.42878 | 8.796823 | 39.92058 | 66.33781 | 0.3242087 | 0.09394274 | 482.8881 | 0 | 0 | 0 |  | Fe-Cr-Ni-Co-V | 512.9167 | 109.1892 | 355.4844 | 204.9941
5705 | 19.83345 | 5.831308 | 16.45789 | 5.507758 | 52.3696 | 61.39268 | 0.3346652 | 0.09257895 | 444.3757 | 0 | 0 | 0 |  | Fe-Cr-Ni-Co-V | 530.8196 | 115.8206 | 330.4025 | 221.6876
5706 | 20.62961 | 15.54858 | 7.227831 | 53.90576 | 2.68822 | 84.62133 | 0.2902928 | 0.04594486 | 180.0308 | 0 | 1 | 0 |  | Fe-Cr-Ni-Co-V | 247.2548 | 62.26655 | -72.08534 | 141.3908
5707 | 27.69439 | 14.73411 | 7.277295 | 44.88098 | 5.413234 | 83.10029 | 0.2923539 | 0.05554198 | 245.1933 | 0 | 1 | 0 |  | Fe-Cr-Ni-Co-V | 275.7546 | 69.00727 | -2.311832 | 143.4734
5708 | 32.82859 | 13.89312 | 7.319385 | 37.7921 | 8.166814 | 81.58264 | 0.2946647 | 0.06261915 | 294.6167 | 0 | 1 | 0 |  | Fe-Cr-Ni-Co-V | 307.0655 | 78.24009 | 101.6617 | 155.1526
5709 | 35.66462 | 11.99081 | 8.330352 | 31.36292 | 12.6513 | 78.89721 | 0.2996398 | 0.07185048 | 359.3938 | 0 | 1 | 0 |  | Fe-Cr-Ni-Co-V | 336.5256 | 81.52457 | 208.3164 | 165.1368
5710 | 37.86422 | 10.20489 | 9.425972 | 25.23578 | 17.26915 | 76.28712 | 0.3045706 | 0.07881611 | 406.5566 | 0 | 0 | 0 |  | Fe-Cr-Ni-Co-V | 360.53125 | 83.5841 | 289.0972 | 182.9032
5711 | 38.50479 | 8.490706 | 10.65049 | 19.24704 | 23.10698 | 73.28009 | 0.310382 | 0.08516207 | 446.1292 | 0 | 0 | 0 |  | Fe-Cr-Ni-Co-V | 421.3615 | 101.7651 | 341.3108 | 191.6474
5712 | 37.8154 | 6.660934 | 11.81675 | 12.94221 | 30.76471 | 69.66151 | 0.3175327 | 0.09043494 | 472.3061 | 0 | 0 | 0 |  | Fe-Cr-Ni-Co-V | 463.6386 | 117.1064 | 340.9414 | 199.4068
5713 | 33.0612 | 4.809597 | 13.03131 | 7.631797 | 41.4661 | 65.08616 | 0.326929 | 0.09347538 | 472.5151 | 0 | 0 | 0 |  | Fe-Cr-Ni-Co-V | 492.2698 | 115.725 | 341.5054 | 206.3923
5714 | 24.0708 | 3.897559 | 13.20025 | 4.417563 | 54.41383 | 60.35181 | 0.3368601 | 0.09113589 | 427.723 | 0 | 0 | 0 |  | Fe-Cr-Ni-Co-V | 519.1783 | 122.676 | 310.437 | 234.2924
5715 | 36.50361 | 9.18553 | 5.184924 | 43.72639 | 5.399546 | 81.28261 | 0.2966207 | 0.05406484 | 229.6147 | 0 | 1 | 0 |  | Fe-Cr-Ni-Co-V | 266.5889 | 64.07587 | -70.65791 | 157.5504
5716 | 40.71116 | 9.244847 | 5.218406 | 36.67396 | 8.151622 | 80.10818 | 0.2981099 | 0.06193308 | 284.9794 | 0 | 1 | 0 |  | Fe-Cr-Ni-Co-V | 303.8772 | 72.55853 | 27.82951 | 162.7172
5717 | 43.95985 | 8.371747 | 6.300761 | 29.52036 | 11.84728 | 78.17189 | 0.3013958 | 0.06986739 | 340.4918 | 0 | 1 | 0 |  | Fe-Cr-Ni-Co-V | 323.4063 | 67.93893 | 146.1677 | 175.7504
5718 | 45.25314 | 7.490249 | 7.39899 | 23.34635 | 16.51127 | 75.85858 | 0.3055721 | 0.07744223 | 392.9705 | 0 | 0 | 0 |  | Fe-Cr-Ni-Co-V | 348.6794 | 76.75761 | 256.4446 | 193.6037
5719 | 45.60047 | 5.660805 | 8.520893 | 17.10949 | 23.10834 | 72.5212 | 0.3120375 | 0.08502431 | 441.1218 | 0 | 0 | 0 |  | Fe-Cr-Ni-Co-V | 409.2573 | 104.011 | 309.4951 | 200.1655
5720 | 43.91696 | 4.75449 | 9.661501 | 11.85541 | 29.81163 | 69.57935 | 0.3177593 | 0.0897856 | 466.2351 | 0 | 0 | 0 |  | Fe-Cr-Ni-Co-V | 445.1989 | 115.9179 | 317.3575 | 207.4973
5721 | 38.81131 | 2.852765 | 11.8088 | 6.466751 | 40.06038 | 65.10161 | 0.3270364 | 0.0932712 | 471.0272 | 0 | 0 | 0 |  | Fe-Cr-Ni-Co-V | 482.8428 | 123.3026 | 317.7668 | 205.4864
5722 | 49.64388 | 5.546475 | 3.130799 | 33.52786 | 8.150985 | 78.99489 | 0.3004775 | 0.0610825 | 275.0309 | 0 | 1 | 0 |  | Fe-Cr-Ni-Co-V | 299.5374 | 60.95194 | -10.1323 | 177.22
5723 | 51.98427 | 5.584573 | 4.203072 | 26.37356 | 11.85452 | 77.39196 | 0.3029536 | 0.06929205 | 332.8433 | 0 | 1 | 0 |  | Fe-Cr-Ni-Co-V | 333.4802 | 68.80414 | 111.0427 | 184.0825
5724 | 53.3309 | 4.684283 | 5.288242 | 20.17515 | 16.52142 | 75.09766 | 0.3071144 | 0.07705017 | 386.2348 | 0 | 0 | 0 |  | Fe-Cr-Ni-Co-V | 359.3407 | 84.96691 | 225.417 | 217.205
5725 | 54.2317 | 3.810724 | 6.453077 | 14.03721 | 21.46728 | 72.78098 | 0.3114077 | 0.08295526 | 424.3068 | 0 | 0 | 0 |  | Fe-Cr-Ni-Co-V | 396.2653 | 103.3756 | 279.298 | 202.5535
5726 | 51.05176 | 3.802514 | 8.585567 | 8.619675 | 27.94048 | 70.1542 | 0.3163999 | 0.08834752 | 456.532 | 0 | 0 | 0 |  | Fe-Cr-Ni-Co-V | 433.3295 | 121.3128 | 315.5452 | 201.5979
5727 | 5.281125 | 46.21941 | 3.33055 | 13.37513 | 31.79379 | 82.10165 | 0.2845135 | 0.07271713 | 378.5977 | 0 | 0 | 0 |  | Fe-Cr-Ni-Co-V | 648.6443 | 90.38248 | 716.4119 | 228.9758
5728 | 5.280982 | 39.3346 | 5.550766 | 12.2602 | 37.57346 | 77.48522 | 0.2951345 | 0.0763157 | 392.5044 | 0 | 0 | 0 |  | Fe-Cr-Ni-Co-V | 643.931 | 85.97288 | 596.5454 | 213.935
5729 | 4.268906 | 33.78357 | 7.852228 | 11.26203 | 42.83326 | 73.61175 | 0.3041306 | 0.07867582 | 397.0399 | 0 | 0 | 0 |  | Fe-Cr-Ni-Co-V | 632.962 | 81.59254 | 520.4103 | 217.9922
5730 | 4.215256 | 26.49097 | 12.18414 | 10.00845 | 47.10119 | 69.58888 | 0.313971 | 0.0829754 | 413.442 | 0 | 0 | 0 |  | Fe-Cr-Ni-Co-V | 615.5174 | 87.14852 | 462.3494 | 205.7825
5731 | 3.193882 | 21.80672 | 15.66621 | 7.864224 | 51.46896 | 66.45262 | 0.3214466 | 0.08498926 | 414.0736 | 0 | 0 | 0 |  | Fe-Cr-Ni-Co-V | 600.9748 | 94.39051 | 405.2728 | 206.439
5732 | 6.260313 | 49.54331 | 3.290063 | 20.91985 | 19.98646 | 88.33572 | 0.2723612 | 0.06924433 | 367.8036 | 0 | 0 | 0 |  | Fe-Cr-Ni-Co-V | 585.709 | 132.7113 | 796.1281 | 193.0959
5733 | 7.307715 | 42.76676 | 5.486455 | 18.72805 | 25.71102 | 83.48703 | 0.2831086 | 0.07490616 | 401.0694 | 0 | 0 | 0 |  | Fe-Cr-Ni-Co-V | 631.0805 | 93.82235 | 737.5928 | 212.4682
5734 | 8.263555 | 36.54523 | 7.599994 | 17.44043 | 30.1508 | 79.50998 | 0.2922199 | 0.07895541 | 421.0976 | 0 | 0 | 0 |  | Fe-Cr-Ni-Co-V | 638.0089 | 75.94351 | 628.5336 | 216.1947
5735 | 8.340653 | 31.06205 | 10.95843 | 15.40275 | 34.23611 | 75.95615 | 0.300476 | 0.08303438 | 441.3203 | 0 | 0 | 0 |  | Fe-Cr-Ni-Co-V | 631.4249 | 75.79819 | 571.7573 | 206.4628
5736 | 9.37337 | 25.21138 | 15.32567 | 12.08944 | 38.00013 | 72.46428 | 0.3087214 | 0.08713724 | 459.3639 | 0 | 0 | 0 |  | Fe-Cr-Ni-Co-V | 610.6892 | 80.79659 | 490.829 | 194.2334
5737 | 8.32432 | 20.34455 | 19.68655 | 9.882379 | 41.7622 | 69.31834 | 0.3162315 | 0.09097192 | 474.8283 | 0 | 0 | 0 |  | Fe-Cr-Ni-Co-V | 593.3174 | 82.84319 | 441.5086 | 191.279
5738 | 7.336146 | 15.61205 | 25.33588 | 7.741554 | 43.97437 | 66.76604 | 0.3226511 | 0.0953144 | 495.8282 | 0 | 0 | 0 |  | Fe-Cr-Ni-Co-V | 564.2224 | 93.12042 | 396.6295 | 186.4658
5739 | 4.118783 | 49.85197 | 3.246896 | 31.51136 | 11.27099 | 92.56491 | 0.2652952 | 0.06265604 | 323.7064 | 0 | 0 | 0 |  | Fe-Cr-Ni-Co-V | 457.2483 | 158.3039 | 772.4113 | 201.2375
5740 | 8.153364 | 43.64905 | 4.284943 | 29.03827 | 14.87437 | 88.70756 | 0.2737194 | 0.06755202 | 354.3973 | 0 | 0 | 0 |  | Fe-Cr-Ni-Co-V | 522.1021 | 151.3029 | 762.2321 | 200.1143
5741 | 10.29878 | 37.39559 | 6.494941 | 26.08297 | 19.72772 | 84.30524 | 0.2833514 | 0.07481884 | 403.1226 | 0 | 0 | 0 |  | Fe-Cr-Ni-Co-V | 581.1245 | 118.439 | 694.7031 | 207.4135
5742 | 12.23493 | 32.27524 | 9.644977 | 22.59435 | 23.2505 | 80.95132 | 0.2908639 | 0.0788016 | 424.8991 | 0 | 0 | 0 |  | Fe-Cr-Ni-Co-V | 607.3184 | 83.36936 | 627.9233 | 211.0031
5743 | 13.38215 | 27.79396 | 14.06579 | 18.46679 | 26.29131 | 78.02789 | 0.2975303 | 0.083272 | 451.5226 | 0 | 0 | 0 |  | Fe-Cr-Ni-Co-V | 606.0922 | 77.89125 | 574.0588 | 198.536
5744 | 14.39379 | 22.97356 | 18.37106 | 15.18921 | 29.07238 | 75.14432 | 0.3042887 | 0.08708727 | 471.1999 | 0 | 0 | 0 |  | Fe-Cr-Ni-Co-V | 592.219 | 70.58778 | 511.395 | 188.8055
5745 | 13.33522 | 18.14599 | 24.79836 | 11.9072 | 31.81323 | 72.19956 | 0.3114084 | 0.09184005 | 496.5599 | 0 | 0 | 0 |  | Fe-Cr-Ni-Co-V | 547.437 | 89.26652 | 457.0273 | 174.5883
5746 | 12.2791 | 14.29047 | 31.19043 | 8.638439 | 33.60157 | 69.97195 | 0.31693 | 0.09614473 | 520.1182 | 0 | 0 | 0 |  | Fe-Cr-Ni-Co-V | 501.7882 | 108.7457 | 409.3991 | 157.9413
5747 | 9.17495 | 11.38971 | 38.57465 | 6.454649 | 34.40605 | 68.35745 | 0.3212324 | 0.1008148 | 549.0792 | 0 | 0 | 0 |  | Fe-Cr-Ni-Co-V | 442.0718 | 122.0517 | 378.5605 | 137.3758
5748 | 6.09696 | 40.68184 | 3.204215 | 40.74796 | 9.269023 | 90.4077 | 0.2721963 | 0.06274956 | 319.6848 | 0 | 0 | 0 |  | Fe-Cr-Ni-Co-V | 366.4705 | 131.5888 | 619.5554 | 214.1883
5749 | 10.27527 | 36.35357 | 4.320079 | 36.86655 | 12.18453 | 87.48875 | 0.2783158 | 0.06894549 | 363.6654 | 0 | 0 | 0 |  | Fe-Cr-Ni-Co-V | 437.8712 | 136.8765 | 604.2947 | 206.515
5750 | 14.39156 | 31.58377 | 7.563385 | 31.4585 | 15.00278 | 84.45357 | 0.2848769 | 0.07354731 | 392.9485 | 0 | 0 | 0 |  | Fe-Cr-Ni-Co-V | 499.2801 | 135.2264 | 586.6117 | 202.901
5751 | 17.30742 | 27.48854 | 10.70094 | 26.85862 | 17.64449 | 81.77929 | 0.2907235 | 0.07675368 | 410.3904 | 0 | 0 | 0 |  | Fe-Cr-Ni-Co-V | 515.1745 | 121.83 | 574.6724 | 210.8763
5752 | 19.32799 | 23.6779 | 16.03846 | 21.46957 | 19.48607 | 79.50498 | 0.2959276 | 0.08031434 | 431.549 | 1 | 0 | 0 |  | Fe-Cr-Ni-Co-V | 515.101 | 105.0387 | 530.1078 | 199.2763
5753 | 19.31882 | 19.88 | 21.37446 | 17.1675 | 22.25923 | 76.83518 | 0.3020249 | 0.0846241 | 457.1164 | 1 | 0 | 0 |  | Fe-Cr-Ni-Co-V | 493.52 | 96.19749 | 483.0645 | 171.2628
5754 | 18.45485 | 16.2277 | 28.01881 | 12.98313 | 24.3155 | 74.48182 | 0.307644 | 0.08939998 | 486.7459 | 0 | 0 | 0 |  | Fe-Cr-Ni-Co-V | 447.8742 | 98.63953 | 453.1352 | 142.5043
5755 | 17.0207 | 12.11831 | 35.78044 | 9.50892 | 25.57163 | 72.25016 | 0.3133047 | 0.0926991 | 502.0433 | 1 | 0 | 0 |  | Fe-Cr-Ni-Co-V | 363.7766 | 93.51821 | 406.9561 | 137.0074
5756 | 12.08334 | 10.31261 | 45.51059 | 6.375544 | 25.71791 | 71.11085 | 0.3165873 | 0.09781523 | 538.425 | 1 | 1 | 1 | 538.425 | Fe-Cr-Ni-Co-V | 318.2101 | 86.15638 | 374.3817 | 153.5899
5757 | 9.043058 | 32.74243 | 3.168344 | 47.71396 | 7.332206 | 88.59479 | 0.277998 | 0.06069138 | 298.7616 | 0 | 0 | 0 |  | Fe-Cr-Ni-Co-V | 333.0081 | 94.84928 | 405.518 | 247.6545
5758 | 14.22842 | 29.33327 | 5.341177 | 41.82669 | 9.270445 | 86.41829 | 0.282434 | 0.06623863 | 338.101 | 1 | 0 | 0 |  | Fe-Cr-Ni-Co-V | 348.3574 | 99.61703 | 411.0107 | 238.3834
5759 | 19.32535 | 25.56864 | 8.552677 | 35.41995 | 11.13338 | 84.15396 | 0.2872053 | 0.06981917 | 360.5664 | 0 | 0 | 0 |  | Fe-Cr-Ni-Co-V | 367.3907 | 111.3044 | 400.5638 | 227.8344
5760 | 22.16051 | 22.50808 | 12.70506 | 29.76291 | 12.86344 | 82.17114 | 0.2914978 | 0.07197671 | 371.34 | 0 | 0 | 0 |  | Fe-Cr-Ni-Co-V | 370.5618 | 95.67884 | 426.9656 | 211.9653
5761 | 24.15582 | 18.74177 | 17.98447 | 24.4286 | 14.68934 | 79.86983 | 0.2967183 | 0.07591663 | 395.5108 | 1 | 1 | 1 | 395.5108 | Fe-Cr-Ni-Co-V | 354.3058 | 78.68655 | 419.4489 | 169.8764
5762 | 25.1597 | 15.92885 | 23.27161 | 19.11605 | 16.5238 | 77.90942 | 0.3011125 | 0.08013702 | 422.0589 | 1 | 1 | 1 | 422.0589 | Fe-Cr-Ni-Co-V | 331.0946 | 66.16904 | 408.8175 | 153.2407
5763 | 24.09692 | 12.15245 | 31.65992 | 13.7738 | 18.31691 | 75.49763 | 0.3069133 | 0.08433438 | 447.0078 | 1 | 1 | 1 | 447.0078 | Fe-Cr-Ni-Co-V | 295.3851 | 54.24779 | 382.7729 | 138.367
5764 | 22.01688 | 10.24934 | 39.97191 | 9.504641 | 18.25723 | 74.51036 | 0.3096725 | 0.08614914 | 457.178 | 1 | 1 | 1 | 457.178 | Fe-Cr-Ni-Co-V | 273.3907 | 56.41898 | 349.1609 | 160.4976
5765 | 15.90814 | 7.405586 | 52.25256 | 6.295218 | 18.13849 | 72.96913 | 0.3142119 | 0.08935117 | 475.8577 | 1 | 1 | 1 | 475.8577 | Fe-Cr-Ni-Co-V | 225.5031 | 56.96127 | 304.5537 | 158.482
5766 | 14.05939 | 23.37484 | 3.166635 | 52.98692 | 6.41222 | 85.73938 | 0.2859003 | 0.06125716 | 296.5101 | 0 | 1 | 0 |  | Fe-Cr-Ni-Co-V | 304.2166 | 86.48419 | 130.6271 | 183.688
5767 | 20.92909 | 21.3417 | 6.285221 | 44.17134 | 7.272654 | 84.56059 | 0.2879888 | 0.06098875 | 290.33 | 0 | 1 | 0 |  | Fe-Cr-Ni-Co-V | 316.4622 | 93.03396 | 144.0999 | 163.726
5768 | 25.92753 | 18.56897 | 9.433405 | 37.88353 | 8.186573 | 83.0837 | 0.29107 | 0.06312038 | 302.5558 | 0 | 1 | 0 |  | Fe-Cr-Ni-Co-V | 317.666 | 86.57803 | 155.866 | 150.1224
5769 | 28.2659 | 16.91794 | 13.79388 | 30.89321 | 10.12907 | 81.47324 | 0.2942378 | 0.06931075 | 346.8332 | 0 | 1 | 0 |  | Fe-Cr-Ni-Co-V | 303.5288 | 65.61221 | 230.5157 | 144.6427
5770 | 29.97348 | 14.88353 | 18.90282 | 25.30389 | 10.93627 | 80.22357 | 0.297041 | 0.06990703 | 346.6374 | 0 | 1 | 0 |  | Fe-Cr-Ni-Co-V | 278.6888 | 43.45684 | 262.7307 | 151.3833
5771 | 30.64886 | 11.96647 | 25.9795 | 18.77955 | 12.62561 | 78.18797 | 0.3016563 | 0.07252276 | 360.148 | 1 | 1 | 1 | 360.148 | Fe-Cr-Ni-Co-V | 260.7755 | 37.70608 | 304.2091 | 167.8186
5772 | 29.89655 | 9.278333 | 33.51877 | 13.6711 | 13.63525 | 76.50062 | 0.3057579 | 0.0769638 | 389.9363 | 1 | 1 | 1 | 389.9363 | Fe-Cr-Ni-Co-V | 243.7938 | 44.65937 | 281.3505 | 163.7578125
5773 | 26.0734 | 7.469378 | 44.27024 | 8.465927 | 13.72105 | 75.3496 | 0.3089827 | 0.08041598 | 413.1587 | 1 | 1 | 1 | 413.1587 | Fe-Cr-Ni-Co-V | 210.3343 | 54.83409 | 247.7684 | 149.6018
5774 | 18.74604 | 5.511595 | 57.03703 | 5.205784 | 13.49954 | 74.11392 | 0.3128081 | 0.08120327 | 412.968 | 1 | 1 | 1 | 412.968 | Fe-Cr-Ni-Co-V | 175.2726 | 71.95881 | 225.9376 | 137.1852
5775 | 20.74284 | 15.63392 | 3.114644 | 54.20165 | 6.306943 | 83.06238 | 0.2927064 | 0.05846226 | 267.5304 | 0 | 1 | 0 |  | Fe-Cr-Ni-Co-V | 292.1219 | 76.09045 | 15.99887 | 176.8361
5776 | 27.73249 | 14.75438 | 6.246264 | 44.94273 | 6.32413 | 82.71601 | 0.2929546 | 0.05811457 | 263.4106 | 0 | 1 | 0 |  | Fe-Cr-Ni-Co-V | 284.6964 | 71.55681 | 26.75552 | 150.4968
5777 | 32.7381 | 13.85482 | 9.384698 | 37.68792 | 6.334458 | 82.34106 | 0.293469 | 0.05789727 | 260.3086 | 0 | 1 | 0 |  | Fe-Cr-Ni-Co-V | 278.6379 | 70.96677 | 32.00899 | 147.0115
5778 | 35.37252 | 11.8926 | 14.45872 | 31.10605 | 7.170103 | 81.09761 | 0.2961284 | 0.05791486 | 256.6252 | 0 | 1 | 0 |  | Fe-Cr-Ni-Co-V | 267.2046 | 61.79899 | 65.1576 | 151.0423
5779 | 37.34723 | 10.06555 | 19.62757 | 24.89122 | 8.068432 | 79.87015 | 0.2987844 | 0.06063803 | 273.3187 | 0 | 1 | 0 |  | Fe-Cr-Ni-Co-V | 250.6603 | 47.91471 | 94.48802 | 154.1529
5780 | 37.70856 | 8.315128 | 26.07562 | 18.84903 | 9.05166 | 78.56735 | 0.3017305 | 0.06583228 | 309.0118 | 1 | 1 | 1 | 309.0118 | Fe-Cr-Ni-Co-V | 228.8917 | 48.75685 | 150.3043 | 176.5106
5781 | 36.66995 | 6.45917 | 34.37643 | 12.55018 | 9.944275 | 77.17968 | 0.3050428 | 0.06872612 | 326.5018 | 1 | 1 | 1 | 326.5018 | Fe-Cr-Ni-Co-V | 205.4833 | 54.18943 | 157.8266 | 165.1784
5782 | 31.60938 | 4.598393 | 45.68324 | 7.296661 | 10.81233 | 75.6132 | 0.3091279 | 0.07211308 | 347.0604 | 1 | 1 | 1 | 347.0604 | Fe-Cr-Ni-Co-V | 178.3126 | 69.68311 | 144.2103 | 136.4675
5783 | 22.59264 | 3.658215 | 58.85078 | 4.146287 | 10.75207 | 74.62535 | 0.3123256 | 0.07408887 | 357.9937 | 1 | 1 | 1 | 357.9937 | Fe-Cr-Ni-Co-V | 153.1978 | 81.03951 | 139.8591 | 128.2243
5784 | 36.45365 | 9.172957 | 6.213393 | 43.66654 | 4.493463 | 81.66239 | 0.2960254 | 0.05078857 | 207.0175 | 0 | 1 | 0 |  | Fe-Cr-Ni-Co-V | 257.464 | 57.89536 | -84.98895 | 160.4608
5785 | 40.48776 | 9.194115 | 9.341586 | 36.47271 | 4.503827 | 81.61148 | 0.295735 | 0.05092087 | 207.7737 | 0 | 1 | 0 |  | Fe-Cr-Ni-Co-V | 255.365 | 62.92767 | -78.46973 | 143.1673
5786 | 43.53685 | 8.291191 | 13.52029 | 29.23631 | 5.415362 | 80.75441 | 0.2972719 | 0.0541047 | 228.0913 | 0 | 1 | 0 |  | Fe-Cr-Ni-Co-V | 254.8827 | 54.26413 | -66.78922 | 110.5094
5787 | 44.56823 | 7.376884 | 18.73802 | 22.993 | 6.323868 | 79.83371 | 0.2991527 | 0.05721246 | 248.0049 | 0 | 1 | 0 |  | Fe-Cr-Ni-Co-V | 243.9467 | 44.98992 | -24.17752 | 123.6037
5788 | 44.53466 | 5.528496 | 26.00542 | 16.70959 | 7.221834 | 78.49149 | 0.3022584 | 0.06022514 | 266.1976 | 0 | 1 | 0 |  | Fe-Cr-Ni-Co-V | 226.9104 | 49.14307 | 16.48993 | 157.4871
5789 | 42.52907 | 4.604236 | 33.26639 | 11.48075 | 8.119548 | 77.45554 | 0.3046938 | 0.0633532 | 286.3224 | 1 | 1 | 1 | 286.3224 | Fe-Cr-Ni-Co-V | 202.6475 | 59.72451 | 55.51865 | 157.1695
5790 | 37.12562 | 2.728862 | 44.15673 | 6.185882 | 9.802904 | 75.53055 | 0.3094143 | 0.0666915 | 305.0072 | 1 | 1 | 1 | 305.0072 | Fe-Cr-Ni-Co-V | 178.7761 | 69.84517 | 73.67607 | 133.694
5791 | 49.23639 | 5.500948 | 9.315303 | 33.25266 | 2.694693 | 81.23441 | 0.296931 | 0.04151155 | 144.4495 | 0 | 1 | 0 |  | Fe-Cr-Ni-Co-V | 244.1414 | 54.04687 | -197.9731 | 118.4031
5792 | 51.34252 | 5.515631 | 13.49135 | 26.04798 | 3.602514 | 80.69896 | 0.2976644 | 0.0461163 | 172.8874 | 0 | 1 | 0 |  | Fe-Cr-Ni-Co-V | 245.4754 | 49.28011 | -162.5142 | 107.1769
5793 | 52.37902 | 4.600676 | 18.69788 | 19.81506 | 4.507372 | 79.77674 | 0.2995463 | 0.04992553 | 196.2695 | 0 | 1 | 0 |  | Fe-Cr-Ni-Co-V | 240.6866 | 41.18657 | -122.4585 | 108.6376
5794 | 52.95206 | 3.720807 | 24.15311 | 13.70599 | 5.468021 | 78.83231 | 0.3015085 | 0.05662163 | 240.9164 | 0 | 1 | 0 |  | Fe-Cr-Ni-Co-V | 233.9536 | 46.55592 | -84.14892 | 123.8763
5795 | 49.50684 | 3.687443 | 31.22157 | 8.358828 | 7.22532 | 77.71918 | 0.3038639 | 0.06010712 | 262.9275 | 1 | 1 | 1 | 262.9275 | Fe-Cr-Ni-Co-V | 214.2721 | 56.87496 | 3.233776 | 151.4492
5796 | 33.98604 | 45.06658 | 12.98991 | 3.260379 | 4.697086 | 94.00065 | 0.2618815 | 0.05174552 | 235.7958 | 0 | 0 | 0 |  | Fe-Cr-Ni-Co-V | 329.44 | 140.3791 | 808.1923 | 137.0098
5797 | 39.94231 | 38.14158 | 11.8413 | 5.403794 | 4.671007 | 91.7084 | 0.2677269 | 0.05195709 | 233.1817 | 0 | 0 | 0 |  | Fe-Cr-Ni-Co-V | 319.034 | 120.7091 | 747.3541 | 171.3247
5798 | 45.26664 | 32.56676 | 10.81344 | 7.599478 | 3.753682 | 90.30234 | 0.2716575 | 0.04907313 | 209.4016 | 0 | 0 | 0 |  | Fe-Cr-Ni-Co-V | 307.3094 | 96.74654 | 635.5065 | 162.4489
5799 | 49.56781 | 25.42948 | 9.569393 | 11.74239 | 3.690927 | 87.91841 | 0.2779322 | 0.04843108 | 200.9582 | 0 | 0 | 0 |  | Fe-Cr-Ni-Co-V | 310.2421 | 77.81985 | 403.7506 | 122.5254
5800 | 53.88878 | 20.82645 | 7.480985 | 15.02141 | 2.782375 | 86.8487 | 0.2810313 | 0.04413724 | 169.6766 | 0 | 1 | 0 |  | Fe-Cr-Ni-Co-V | 285.1386 | 81.22793 | 159.2474 | 89.48148
5801 | 21.62883 | 48.90509 | 20.56864 | 3.260583 | 5.636856 | 94.52623 | 0.260902 | 0.05509188 | 263.2912 | 0 | 0 | 0 |  | Fe-Cr-Ni-Co-V | 325.7951 | 146.9114 | 799.8431 | 138.2817
5802 | 27.69349 | 42.01813 | 18.32741 | 5.41183 | 6.549134 | 91.81513 | 0.2673991 | 0.05738927 | 275.906 | 0 | 0 | 0 |  | Fe-Cr-Ni-Co-V | 325.9297 | 133.3349 | 765.9121 | 167.8554
5803 | 32.36208 | 35.77998 | 17.00766 | 7.470414 | 7.379863 | 89.33602 | 0.2734342 | 0.05968171 | 288.6992 | 0 | 0 | 0 |  | Fe-Cr-Ni-Co-V | 334.9963 | 127.3696 | 718.826 | 192.3719
5804 | 36.6008 | 30.29062 | 14.96078 | 10.72873 | 7.419077 | 87.5202 | 0.2781176 | 0.05969937 | 284.7515 | 0 | 0 | 0 |  | Fe-Cr-Ni-Co-V | 333.3867 | 109.8302 | 632.7081 | 211.9803
5805 | 40.50543 | 24.51301 | 11.70804 | 14.96034 | 8.313188 | 85.23596 | 0.2837204 | 0.06158626 | 294.2231 | 0 | 0 | 0 |  | Fe-Cr-Ni-Co-V | 342.9207 | 99.39671 | 490.9534 | 209.9396
5806 | 44.30852 | 19.68901 | 9.526105 | 19.1279 | 7.348462 | 84.10918 | 0.2870509 | 0.05929796 | 273.877 | 0 | 0 | 0 |  | Fe-Cr-Ni-Co-V | 325.4031 | 82.17055 | 340.5227 | 168.3702
5807 | 46.50671 | 15.06079 | 7.43865 | 24.53838 | 6.455468 | 82.98092 | 0.2904803 | 0.05659339 | 251.0733 | 0 | 1 | 0 |  | Fe-Cr-Ni-Co-V | 315.2882 | 79.64594 | 153.2362 | 151.3772
5808 | 12.28122 | 49.54884 | 31.19582 | 3.239974 | 3.734152 | 95.31702 | 0.2604665 | 0.05345071 | 252.1257 | 0 | 0 | 0 |  | Fe-Cr-Ni-Co-V | 287.5739 | 124.4195 | 779.0085 | 133.231
5809 | 16.20652 | 43.38082 | 28.74563 | 4.275531 | 7.391486 | 91.43315 | 0.2688342 | 0.06177105 | 310.4107 | 0 | 0 | 0 |  | Fe-Cr-Ni-Co-V | 313.7654 | 131.6879 | 740.9615 | 163.5349
5810 | 21.43077 | 37.05554 | 25.74352 | 6.461448 | 9.308727 | 88.45219 | 0.2756609 | 0.06520786 | 331.3361 | 0 | 0 | 0 |  | Fe-Cr-Ni-Co-V | 336.8509 | 122.2394 | 709.4387 | 195.3514
5811 | 25.20883 | 31.91992 | 22.25719 | 9.57669 | 11.03738 | 86.01062 | 0.281287 | 0.06836805 | 351.1156 | 0 | 0 | 0 |  | Fe-Cr-Ni-Co-V | 371.3527 | 127.083 | 679.491 | 228.0437
5812 | 28.44221 | 27.42669 | 18.15066 | 13.93506 | 12.04538 | 84.16187 | 0.2857261 | 0.06971617 | 357.2414 | 0 | 0 | 0 |  | Fe-Cr-Ni-Co-V | 397.8738 | 121.6689 | 599.6776 | 229.8916
5813 | 31.38606 | 22.62332 | 14.89846 | 18.16286 | 12.9293 | 82.23543 | 0.2904646 | 0.0713453 | 365.0951 | 0 | 0 | 0 |  | Fe-Cr-Ni-Co-V | 399.9019 | 110.0582 | 509.7892 | 219.4278
5814 | 34.21181 | 17.80003 | 11.63397 | 24.42222 | 11.93197 | 81.13982 | 0.2938218 | 0.07001909 | 351.1773 | 0 | 0 | 0 |  | Fe-Cr-Ni-Co-V | 343.1397 | 79.52193 | 370.2739 | 198.2233
5815 | 36.02779 | 13.97644 | 8.415178 | 30.62621 | 10.95439 | 80.35984 | 0.2963719 | 0.06836435 | 335.8004 | 0 | 1 | 0 |  | Fe-Cr-Ni-Co-V | 334.6314 | 80.52199 | 215.6262 | 158.8507
5816 | 36.75086 | 11.09729 | 6.264051 | 37.73362 | 8.154178 | 80.67632 | 0.2968561 | 0.06229832 | 289.5228 | 0 | 1 | 0 |  | Fe-Cr-Ni-Co-V | 305.7713 | 80.88515 | 51.26278 | 162.9538
5817 | 10.14045 | 40.59719 | 40.50226 | 3.21025 | 5.549841 | 90.92155 | 0.2715768 | 0.06102553 | 302.6608 | 1 | 0 | 0 |  | Fe-Cr-Ni-Co-V | 285.0633 | 109.5667 | 671.4229 | 160.0727
5818 | 13.33891 | 36.30201 | 36.66858 | 4.331089 | 9.359417 | 87.70632 | 0.2781899 | 0.06804989 | 352.3885 | 1 | 0 | 0 |  | Fe-Cr-Ni-Co-V | 311.3758 | 119.8357 | 668.3453 | 180.092
5819 | 16.43334 | 31.55658 | 31.30705 | 7.586896 | 13.11613 | 84.50449 | 0.2849844 | 0.07360785 | 390.0552 | 0 | 0 | 0 |  | Fe-Cr-Ni-Co-V | 363.6427 | 121.9789 | 641.3086 | 216.5777
5820 | 19.32136 | 27.45694 | 26.72159 | 10.7311 | 15.76902 | 82.07336 | 0.290297 | 0.07710913 | 412.1878 | 0 | 0 | 0 |  | Fe-Cr-Ni-Co-V | 418.4474 | 122.5079 | 612.3304 | 212.7132
5821 | 21.32893 | 23.64068 | 21.35099 | 16.07686 | 17.60254 | 80.15404 | 0.2947203 | 0.07898301 | 422.0086 | 0 | 0 | 0 |  | Fe-Cr-Ni-Co-V | 457.2289 | 106.8284 | 553.6945 | 209.9129
5822 | 24.29012 | 19.78827 | 17.02067 | 21.36036 | 17.54058 | 79.03326 | 0.2977197 | 0.07896909 | 418.2722 | 1 | 0 | 0 |  | Fe-Cr-Ni-Co-V | 444.3219 | 96.34539 | 469.2121 | 194.8806
5823 | 26.45059 | 16.10204 | 12.83162 | 27.91229 | 16.70346 | 78.2801 | 0.3001112 | 0.07796003 | 407.3442 | 0 | 0 | 0 |  | Fe-Cr-Ni-Co-V | 386.7547 | 92.25011 | 367.2856 | 191.0775
5824 | 27.73678 | 11.98979 | 9.370846 | 35.54161 | 15.36098 | 77.54277 | 0.3027415 | 0.07714843 | 398.5643 | 0 | 1 | 0 |  | Fe-Cr-Ni-Co-V | 342.279 | 81.02718 | 216.8883 | 173.187
5825 | 27.75845 | 10.15313 | 6.252111 | 44.9848 | 10.85151 | 78.9706 | 0.300992 | 0.06925094 | 339.6507 | 0 | 1 | 0 |  | Fe-Cr-Ni-Co-V | 311.8273 | 76.2564 | 67.68842 | 170.6417
5826 | 8.059589 | 32.82926 | 47.65118 | 3.189366 | 8.270606 | 86.55868 | 0.2821774 | 0.07086897 | 371.1714 | 1 | 1 | 1 | 371.1714 | Fe-Cr-Ni-Co-V | 272.9869 | 86.84358 | 551.8601 | 128.8692
5827 | 10.21437 | 29.48108 | 41.87111 | 5.389417 | 13.04402 | 83.35915 | 0.2885042 | 0.07842555 | 425.4774 | 1 | 0 | 0 |  | Fe-Cr-Ni-Co-V | 322.4598 | 100.8938 | 568.665 | 185.4342
5828 | 12.29544 | 25.75708 | 35.53979 | 8.649935 | 17.75776 | 80.19181 | 0.2949771 | 0.08375996 | 460.3954 | 1 | 0 | 0 |  | Fe-Cr-Ni-Co-V | 397.0435 | 119.0655 | 564.428 | 190.8692
5829 | 14.21231 | 22.68391 | 29.87672 | 12.85518 | 20.37188 | 78.2197 | 0.2992268 | 0.08598734 | 472.3592 | 1 | 0 | 0 |  | Fe-Cr-Ni-Co-V | 442.5058 | 114.4655 | 518.4847 | 177.2147
5830 | 16.22271 | 18.88006 | 24.51148 | 18.18915 | 22.1966 | 76.34798 | 0.303583 | 0.08714611 | 475.0696 | 1 | 0 | 0 |  | Fe-Cr-Ni-Co-V | 444.5246 | 96.40661 | 467.4206 | 154.9903
5831 | 18.22469 | 16.02532 | 19.15572 | 23.50556 | 23.08871 | 75.20634 | 0.3063322 | 0.08697613 | 469.718 | 1 | 0 | 0 |  | Fe-Cr-Ni-Co-V | 457.1103 | 95.01868 | 417.3383 | 159.9033
5832 | 20.13745 | 12.18675 | 13.75803 | 31.87543 | 22.04234 | 74.5106 | 0.3086797 | 0.08580682 | 458.081 | 1 | 0 | 0 |  | Fe-Cr-Ni-Co-V | 407.51 | 99.76163 | 310.3923 | 181.8123
5833 | 20.02628 | 10.25494 | 9.472205 | 40.15264 | 20.09393 | 74.77353 | 0.3088851 | 0.08387117 | 443.9765 | 1 | 1 | 1 | 443.9765 | Fe-Cr-Ni-Co-V | 371.1122 | 93.42352 | 228.4882 | 194.7935
5834 | 19.77994 | 7.366396 | 6.237126 | 52.18253 | 14.434 | 76.23739 | 0.3074738 | 0.07685532 | 392.1591 | 0 | 1 | 0 |  | Fe-Cr-Ni-Co-V | 315.2273 | 70.04418 | 73.02371 | 196.5632
5835 | 7.087427 | 23.5668 | 53.21068 | 3.205325 | 12.92976 | 80.85818 | 0.2955064 | 0.08085341 | 437.0741 | 1 | 1 | 1 | 437.0741 | Fe-Cr-Ni-Co-V | 262.7194 | 71.49818 | 475.4991 | 112.1487
5836 | 8.077007 | 21.62014 | 44.57055 | 6.392517 | 19.33979 | 77.66834 | 0.3014112 | 0.08898461 | 495.0364 | 1 | 1 | 1 | 495.0364 | Fe-Cr-Ni-Co-V | 337.1601 | 101.3613 | 491.4358 | 147.3281
5837 | 9.120987 | 18.8712 | 38.34777 | 9.625028 | 24.03502 | 74.97692 | 0.3068708 | 0.09250439 | 513.8468 | 1 | 0 | 0 |  | Fe-Cr-Ni-Co-V | 400.8946 | 106.2911 | 466.0487 | 142.1446
5838 | 11.28214 | 17.18864 | 31.26332 | 14.07027 | 26.19563 | 73.80348 | 0.3092095 | 0.09214598 | 505.7989 | 1 | 0 | 0 |  | Fe-Cr-Ni-Co-V | 451.8199 | 105.5119 | 454.667 | 141.0365
5839 | 12.18493 | 15.12627 | 25.61481 | 19.28743 | 27.78656 | 72.66696 | 0.3117703 | 0.09288169 | 507.1233 | 1 | 0 | 0 |  | Fe-Cr-Ni-Co-V | 470.3384 | 97.86409 | 429.5597 | 152.7953
5840 | 14.04471 | 12.14222 | 18.97997 | 26.46579 | 28.36732 | 71.66769 | 0.3143188 | 0.09225389 | 498.3938 | 1 | 0 | 0 |  | Fe-Cr-Ni-Co-V | 467.5548 | 100.3577 | 361.8198 | 168.3927
5841 | 15.13504 | 9.394255 | 13.78713 | 34.07237 | 27.61121 | 71.20176 | 0.3159406 | 0.09118378 | 488.265 | 1 | 0 | 0 |  | Fe-Cr-Ni-Co-V | 443.7858 | 97.33153 | 295.1638 | 193.3417
5842 | 15.16772 | 7.531632 | 8.502708 | 44.81656 | 23.98138 | 72.15407 | 0.3148702 | 0.08827429 | 469.6882 | 1 | 1 | 1 | 469.6882 | Fe-Cr-Ni-Co-V | 387.0747 | 97.38339 | 211.6371 | 202.4164
5843 | 14.82035 | 5.519359 | 5.192489 | 57.34429 | 17.12351 | 74.35205 | 0.3118498 | 0.08160359 | 424.3498 | 1 | 1 | 1 | 424.3498 | Fe-Cr-Ni-Co-V | 322.0468 | 70.31008 | 72.73114 | 198.9054
5844 | 7.013649 | 15.8586 | 54.76304 | 3.171958 | 19.19275 | 75.30297 | 0.3079176 | 0.0922212 | 511.3556 | 1 | 1 | 1 | 511.3556 | Fe-Cr-Ni-Co-V | 273.8452 | 74.7483 | 425.0074 | 138.5279
5845 | 7.073172 | 15.05242 | 45.66915 | 6.397755 | 25.80751 | 72.62895 | 0.3126766 | 0.0971959 | 541.7953 | 1 | 1 | 1 | 541.7953 | Fe-Cr-Ni-Co-V | 352.4616 | 101.1068 | 426.5596 | 139.6002
5846 | 7.113572 | 14.19224 | 38.45302 | 9.651446 | 30.58972 | 70.71016 | 0.3162374 | 0.09845993 | 543.0435 | 0 | 0 | 0 |  | Fe-Cr-Ni-Co-V | 427.7899 | 112.7937 | 414.1379 | 137.1851
5847 | 8.060645 | 12.19532 | 31.77162 | 14.88566 | 33.08676 | 69.32173 | 0.3192162 | 0.09833581 | 535.2947 | 0 | 0 | 0 |  | Fe-Cr-Ni-Co-V | 465.6088 | 113.4699 | 378.6333 | 148.3097
5848 | 9.074441 | 10.32619 | 25.43471 | 20.21581 | 34.94885 | 68.22413 | 0.321639 | 0.09789846 | 526.1221 | 0 | 0 | 0 |  | Fe-Cr-Ni-Co-V | 486.0627 | 107.5036 | 355.0817 | 166.5773
5849 | 10.16853 | 8.520612 | 19.2384 | 26.82615 | 35.24631 | 67.72555 | 0.3229632 | 0.09626894 | 511.1145 | 0 | 0 | 0 |  | Fe-Cr-Ni-Co-V | 482.9202 | 104.5141 | 314.4089 | 174.9219
5850 | 11.14444 | 6.602882 | 12.77865 | 35.28089 | 34.19314 | 67.68513 | 0.3235125 | 0.09505315 | 502.4418 | 1 | 0 | 0 |  | Fe-Cr-Ni-Co-V | 473.4796 | 106.7926 | 274.5008 | 194.594
5851 | 12.04414 | 4.672342 | 7.384666 | 46.60231 | 29.29655 | 69.037 | 0.3216322 | 0.09302482 | 494.3083 | 1 | 0 | 0 |  | Fe-Cr-Ni-Co-V | 425.9793 | 107.4707 | 220.7161 | 196.4128
5852 | 11.87435 | 3.68518 | 4.160321 | 59.5201 | 20.76005 | 72.14829 | 0.3165714 | 0.08661927 | 456.9174 | 1 | 1 | 1 | 456.9174 | Fe-Cr-Ni-Co-V | 347.14 | 84.61024 | 89.14446 | 204.2678
5853 | 5.074205 | 9.448613 | 44.80078 | 6.425537 | 34.25087 | 67.42956 | 0.3240463 | 0.1042436 | 571.8729 | 0 | 0 | 0 |  | Fe-Cr-Ni-Co-V | 400.838 | 123.0968 | 357.8801 | 140.5288
5854 | 5.10233 | 9.500986 | 37.54092 | 9.691729 | 38.16404 | 66.27974 | 0.3259768 | 0.1028526 | 553.8431 | 0 | 0 | 0 |  | Fe-Cr-Ni-Co-V | 452.6132 | 121.2336 | 359.6737 | 151.3329
5855 | 6.143555 | 8.579878 | 30.13456 | 14.04663 | 41.09539 | 65.20677 | 0.328031 | 0.1007556 | 530.8879 | 0 | 0 | 0 |  | Fe-Cr-Ni-Co-V | 488.3332 | 112.273 | 338.0427 | 171.4753
5856 | 7.171085 | 7.630393 | 23.68906 | 19.45896 | 42.05051 | 64.79105 | 0.3289196 | 0.09903532 | 515.3305 | 0 | 0 | 0 |  | Fe-Cr-Ni-Co-V | 502.6752 | 109.6313 | 319.9866 | 180.6418
5857 | 8.177245 | 5.71003 | 17.18998 | 26.96604 | 41.95671 | 64.40729 | 0.3300772 | 0.09757396 | 502.8453 | 0 | 0 | 0 |  | Fe-Cr-Ni-Co-V | 493.8234 | 109.5467 | 295.3395 | 200.5642
5858 | 9.164177 | 4.740138 | 11.77286 | 34.38437 | 39.93846 | 64.97489 | 0.3291989 | 0.09652652 | 499.1662 | 0 | 0 | 0 |  | Fe-Cr-Ni-Co-V | 486.5361 | 107.5571 | 272.9084 | 217.2637
5859 | 10.98484 | 2.789281 | 6.297822 | 45.3137 | 34.61436 | 66.41607 | 0.3270268 | 0.09575175 | 502.7373 | 1 | 0 | 0 |  | Fe-Cr-Ni-Co-V | 454.3875 | 110.5664 | 241.1683 | 221.3208
5860 | 3.082409 | 5.739716 | 34.55869 | 9.758246 | 46.86094 | 62.07004 | 0.33508 | 0.1040895 | 536.3996 | 0 | 0 | 0 |  | Fe-Cr-Ni-Co-V | 482.41 | 118.0556 | 318.6689 | 168.8129
5861 | 4.123107 | 5.758189 | 27.08587 | 14.14061 | 48.89222 | 61.6831 | 0.3355907 | 0.1007215 | 508.1434 | 0 | 0 | 0 |  | Fe-Cr-Ni-Co-V | 501.0552 | 113.6098 | 322.1417 | 194.9045
5862 | 5.156492 | 4.80092 | 20.59568 | 19.58922 | 49.85769 | 61.2868 | 0.3364549 | 0.098061 | 486.2627 | 0 | 0 | 0 |  | Fe-Cr-Ni-Co-V | 509.32 | 107.5726 | 313.2859 | 205.208
5863 | 6.249747 | 3.879192 | 14.23288 | 25.28129 | 50.35689 | 61.05158 | 0.337004 | 0.09600736 | 470.2411 | 0 | 0 | 0 |  | Fe-Cr-Ni-Co-V | 510.8547 | 112.5785 | 307.7067 | 218.1473
5864 | 8.213653 | 3.823635 | 8.633256 | 32.50333 | 46.82613 | 62.41089 | 0.3342406 | 0.09534542 | 474.938 | 0 | 0 | 0 |  | Fe-Cr-Ni-Co-V | 511.4703 | 114.9875 | 281.5764 | 237.5198
5865 | 3.037774 | 44.31004 | 12.77185 | 35.26211 | 4.618235 | 93.66303 | 0.2659004 | 0.05455824 | 260.2131 | 0 | 0 | 0 |  | Fe-Cr-Ni-Co-V | 284.156 | 83.4161 | 676.7726 | 195.3484
5866 | 5.02413 | 37.42148 | 11.61774 | 41.35382 | 4.58282 | 91.29821 | 0.2722769 | 0.05507017 | 259.7033 | 0 | 1 | 0 |  | Fe-Cr-Ni-Co-V | 289.5451 | 75.41436 | 484.4391 | 228.0696
5867 | 7.053145 | 31.89582 | 10.59066 | 46.78403 | 3.676348 | 89.83277 | 0.2766587 | 0.05249274 | 237.1709 | 1 | 1 | 1 | 237.1709 | Fe-Cr-Ni-Co-V | 299.1028 | 91.29581 | 305.7228 | 215.3066
5868 | 10.89601 | 24.90052 | 9.370341 | 51.21898 | 3.614153 | 87.40822 | 0.2830116 | 0.05181971 | 227.46 | 1 | 1 | 1 | 227.46 | Fe-Cr-Ni-Co-V | 276.4402 | 75.06284 | 93.35828 | 171.0282
5869 | 13.92953 | 20.37986 | 7.320566 | 55.64734 | 2.722711 | 86.30441 | 0.2862964 | 0.04758659 | 194.9074 | 0 | 1 | 0 |  | Fe-Cr-Ni-Co-V | 251.3336 | 65.31145 | -8.909218 | 153.0798
5870 | 3.058499 | 48.40914 | 20.36005 | 22.59262 | 5.579692 | 94.32702 | 0.2633156 | 0.05866184 | 291.8176 | 0 | 0 | 0 |  | Fe-Cr-Ni-Co-V | 309.8882 | 127.7471 | 764.0556 | 144.3253
5871 | 5.065262 | 41.50062 | 18.10169 | 28.86395 | 6.468473 | 91.55055 | 0.2703429 | 0.06052894 | 301.6835 | 0 | 0 | 0 |  | Fe-Cr-Ni-Co-V | 305.8393 | 101.7028 | 697.1241 | 187.6872
5872 | 6.981659 | 35.28696 | 16.77331 | 33.67989 | 7.278174 | 89.01642 | 0.2767404 | 0.06258101 | 312.9511 | 1 | 0 | 0 |  | Fe-Cr-Ni-Co-V | 301.425 | 84.27718 | 552.4412 | 201.7603
5873 | 10.02051 | 29.85451 | 14.74538 | 38.06734 | 7.312261 | 87.16762 | 0.2815866 | 0.06231124 | 306.7574 | 1 | 1 | 1 | 306.7574 | Fe-Cr-Ni-Co-V | 305.0947 | 77.6684 | 379.2912 | 206.3466
5874 | 13.97359 | 24.16147 | 11.54013 | 42.13084 | 8.193969 | 84.86207 | 0.2871819 | 0.06396082 | 314.7567 | 1 | 1 | 1 | 314.7567 | Fe-Cr-Ni-Co-V | 318.9171 | 84.52179 | 232.1151 | 185.4584
5875 | 17.86769 | 19.4082 | 9.390239 | 46.09022 | 7.243655 | 83.72464 | 0.2905119 | 0.06159425 | 293.1991 | 0 | 1 | 0 |  | Fe-Cr-Ni-Co-V | 295.6992 | 76.55343 | 101.3471 | 159.2552
5876 | 22.95834 | 14.86972 | 7.344274 | 48.45411 | 6.373566 | 82.62784 | 0.2935723 | 0.05859157 | 267.1046 | 0 | 1 | 0 |  | Fe-Cr-Ni-Co-V | 280.1049 | 71.20373 | 15.55162 | 155.5119
5877 | 3.054755 | 49.29791 | 31.03783 | 12.89426 | 3.715241 | 95.22024 | 0.2616778 | 0.05786953 | 285.6647 | 0 | 0 | 0 |  | Fe-Cr-Ni-Co-V | 285.8305 | 114.6522 | 750.7446 | 140.1927
5878 | 4.024598 | 43.09138 | 28.55384 | 16.98802 | 7.342169 | 91.28869 | 0.270426 | 0.06552599 | 340.4229 | 0 | 0 | 0 |  | Fe-Cr-Ni-Co-V | 311.3169 | 123.7979 | 719.2639 | 156.6596
5879 | 6.071714 | 36.7447 | 25.52757 | 22.42537 | 9.230643 | 88.2538 | 0.2776643 | 0.06782119 | 352.9639 | 1 | 0 | 0 |  | Fe-Cr-Ni-Co-V | 334.9194 | 118.4244 | 653.5092 | 185.8337
5880 | 8.994983 | 31.63784 | 22.0605 | 26.36684 | 10.93984 | 85.78733 | 0.2833968 | 0.07054437 | 369.5075 | 1 | 0 | 0 |  | Fe-Cr-Ni-Co-V | 354.7562 | 115.1556 | 589.6851 | 199.3764
5881 | 13.09505 | 27.19768 | 17.99911 | 29.76336 | 11.9448 | 83.94068 | 0.2877194 | 0.07152187 | 372.6371 | 1 | 0 | 0 |  | Fe-Cr-Ni-Co-V | 362.5626 | 104.8661 | 501.3369 | 186.38
5882 | 17.07794 | 22.44749 | 14.78267 | 32.86309 | 12.82881 | 82.01944 | 0.2923212 | 0.07276866 | 377.5545 | 1 | 1 | 1 | 377.5545 | Fe-Cr-Ni-Co-V | 347.1971 | 82.78178 | 390.0295 | 185.3418
5883 | 23.00258 | 17.69182 | 11.56324 | 35.88292 | 11.85943 | 80.96583 | 0.2952801 | 0.07102621 | 360.0368 | 0 | 1 | 0 |  | Fe-Cr-Ni-Co-V | 324.4601 | 74.49055 | 242.0168 | 169.7619
5884 | 28.91046 | 13.92254 | 8.382726 | 37.87213 | 10.91215 | 80.2472 | 0.2972997 | 0.06898687 | 341.1845 | 0 | 1 | 0 |  | Fe-Cr-Ni-Co-V | 318.5679 | 77.45395 | 153.8108 | 158.6127
5885 | 35.73798 | 11.09121 | 6.260614 | 38.7605 | 8.149704 | 80.66034 | 0.2969889 | 0.06238007 | 290.191 | 0 | 1 | 0 |  | Fe-Cr-Ni-Co-V | 299.2307 | 78.101 | 41.94504 | 156.8906
5886 | 3.03025 | 40.43856 | 40.34401 | 10.65902 | 5.528156 | 90.83526 | 0.2725178 | 0.06336869 | 321.0915 | 1 | 0 | 0 |  | Fe-Cr-Ni-Co-V | 276.7045 | 103.8512 | 632.869 | 155.122
5887 | 4.083441 | 36.11769 | 36.4824 | 14.00457 | 9.311897 | 87.58363 | 0.2794062 | 0.07032049 | 371.0192 | 1 | 0 | 0 |  | Fe-Cr-Ni-Co-V | 308.797 | 112.2737 | 629.4668 | 163.1788
5888 | 7.153047 | 31.3962 | 31.14794 | 17.25334 | 13.04947 | 84.37145 | 0.2861947 | 0.07553817 | 406.1938 | 1 | 0 | 0 |  | Fe-Cr-Ni-Co-V | 354.8609 | 115.8695 | 596.2299 | 206.7718
5889 | 10.11796 | 27.31877 | 26.58712 | 20.28648 | 15.68967 | 81.93399 | 0.2914906 | 0.07865455 | 425.2674 | 1 | 0 | 0 |  | Fe-Cr-Ni-Co-V | 398.8247 | 111.0738 | 554.5485 | 203.6684
5890 | 15.18382 | 23.56133 | 21.27933 | 22.43206 | 17.54346 | 80.05721 | 0.2955136 | 0.07997579 | 430.2859 | 1 | 0 | 0 |  | Fe-Cr-Ni-Co-V | 448.6616 | 109.7376 | 530.35 | 196.4602
5891 | 20.19658 | 19.7441 | 16.98268 | 25.57522 | 17.50142 | 78.96716 | 0.2982479 | 0.07953196 | 422.9319 | 1 | 0 | 0 |  | Fe-Cr-Ni-Co-V | 427.4255 | 98.71693 | 447.2183 | 188.3613
5892 | 26.45059 | 16.10204 | 12.83162 | 27.91229 | 16.70346 | 78.2801 | 0.3001112 | 0.07806007 | 408.1584 | 0 | 0 | 0 |  | Fe-Cr-Ni-Co-V | 383.6124 | 92.04404 | 362.0161 | 185.2437
5893 | 33.79137 | 12.0293 | 9.401726 | 29.36602 | 15.4116 | 77.64402 | 0.3019574 | 0.07649309 | 392.8529 | 0 | 0 | 0 |  | Fe-Cr-Ni-Co-V | 348.2607 | 82.17947 | 271.5766 | 174.2412
5894 | 42.98226 | 10.23726 | 6.303915 | 29.53514 | 10.94143 | 79.21859 | 0.2990056 | 0.06796752 | 328.7774 | 0 | 1 | 0 |  | Fe-Cr-Ni-Co-V | 327.6662 | 73.45856 | 152.8882 | 174.1514
5895 | 3.013956 | 32.73812 | 47.51891 | 8.481366 | 8.247647 | 86.48909 | 0.282848 | 0.07097689 | 372.5964 | 1 | 1 | 1 | 372.5964 | Fe-Cr-Ni-Co-V | 275.0258 | 96.10133 | 534.2236 | 130.0608
5896 | 5.092812 | 29.39811 | 41.75327 | 10.7485 | 13.00731 | 83.28308 | 0.2891776 | 0.07836728 | 425.7085 | 1 | 1 | 1 | 425.7085 | Fe-Cr-Ni-Co-V | 315.5623 | 105.3608 | 535.1041 | 155.513
5897 | 8.178434 | 25.69887 | 35.45948 | 12.94558 | 17.71763 | 80.12652 | 0.2955126 | 0.08337484 | 457.9819 | 1 | 0 | 0 |  | Fe-Cr-Ni-Co-V | 381.0952 | 109.6903 | 540.1148 | 181.054
5898 | 12.16833 | 22.65849 | 29.84324 | 14.9809 | 20.34905 | 78.18606 | 0.2994909 | 0.08498661 | 464.9281 | 1 | 0 | 0 |  | Fe-Cr-Ni-Co-V | 439.2712 | 117.1221 | 522.2342 | 172.6352
5899 | 17.24629 | 18.89065 | 24.52522 | 17.1288 | 22.20905 | 76.36543 | 0.3034513 | 0.08578206 | 464.727 | 1 | 0 | 0 |  | Fe-Cr-Ni-Co-V | 454.4087 | 98.55484 | 473.2845 | 161.0893
5900 | 22.32459 | 16.06127 | 19.19869 | 19.27496 | 23.1405 | 75.27763 | 0.3058067 | 0.0857922 | 460.5599 | 1 | 0 | 0 |  | Fe-Cr-Ni-Co-V | 464.9421 | 91.51316 | 446.2551 | 173.3183
5901 | 30.37519 | 12.25494 | 13.83501 | 21.36919 | 22.16567 | 74.69113 | 0.3073667 | 0.08452091 | 447.3805 | 0 | 0 | 0 |  | Fe-Cr-Ni-Co-V | 431.9265 | 100.0325 | 379.2755 | 187.6294
5902 | 38.43273 | 10.35811 | 9.567499 | 21.34557 | 20.29608 | 75.09661 | 0.3065201 | 0.08201036 | 427.8444 | 0 | 0 | 0 |  | Fe-Cr-Ni-Co-V | 413.4823 | 101.9789 | 341.0043 | 200.8876
5903 | 50.27415 | 7.489189 | 6.341095 | 21.22095 | 14.67461 | 76.76088 | 0.3035159 | 0.07420822 | 369.5805 | 0 | 0 | 0 |  | Fe-Cr-Ni-Co-V | 350.6908 | 78.60259 | 239.3796 | 198.5077
5904 | 3.030686 | 23.51418 | 53.09186 | 7.462389 | 12.90089 | 80.7935 | 0.2960458 | 0.08341037 | 458.0618 | 1 | 1 | 1 | 458.0618 | Fe-Cr-Ni-Co-V | 258.2571 | 61.39472 | 465.7121 | 109.3824
5905 | 6.051003 | 21.59604 | 44.52087 | 8.513856 | 19.31823 | 77.63418 | 0.3016761 | 0.0899908 | 503.414 | 1 | 1 | 1 | 503.414 | Fe-Cr-Ni-Co-V | 336.1396 | 106.5674 | 489.9344 | 132.9883
5906 | 9.120987 | 18.8712 | 38.34777 | 9.625028 | 24.03502 | 74.97692 | 0.3068708 | 0.09246534 | 513.5362 | 1 | 0 | 0 |  | Fe-Cr-Ni-Co-V | 406.0489 | 107.4299 | 471.6567 | 140.6953
5907 | 13.34857 | 17.20815 | 31.2988 | 11.91912 | 26.22536 | 73.84051 | 0.3089442 | 0.09134006 | 499.3987 | 1 | 0 | 0 |  | Fe-Cr-Ni-Co-V | 456.3819 | 101.6665 | 457.2776 | 147.6136
5908 | 18.33913 | 15.17737 | 25.70134 | 12.90172 | 27.88043 | 72.77903 | 0.3109847 | 0.09096968 | 491.8497 | 0 | 0 | 0 |  | Fe-Cr-Ni-Co-V | 486.7907 | 97.7232 | 439.5338 | 161.5377
5909 | 25.23372 | 12.21672 | 19.09642 | 14.91178 | 28.54137 | 71.87446 | 0.3128956 | 0.09020062 | 481.6276 | 0 | 0 | 0 |  | Fe-Cr-Ni-Co-V | 481.0506 | 101.409 | 404.5466 | 174.5846
5910 | 32.59707 | 9.484155 | 13.91907 | 16.12427 | 27.87544 | 71.52692 | 0.3137206 | 0.08901835 | 470.0999 | 0 | 0 | 0 |  | Fe-Cr-Ni-Co-V | 465.9755 | 107.758 | 369.5204 | 187.5363
5911 | 43.12019 | 7.647006 | 8.632958 | 16.2511 | 24.34875 | 72.66674 | 0.3113015 | 0.08550421 | 445.7521 | 0 | 0 | 0 |  | Fe-Cr-Ni-Co-V | 443.2933 | 107.832 | 342.2266 | 207.3692
5912 | 55.55461 | 5.642593 | 5.308424 | 15.98854 | 17.50584 | 75.07466 | 0.3065882 | 0.07792905 | 392.8094 | 0 | 0 | 0 |  | Fe-Cr-Ni-Co-V | 378.4908 | 92.38757 | 267.5018 | 214.4151
5913 | 2.999207 | 15.82356 | 54.64202 | 7.384879 | 19.15033 | 75.23094 | 0.3084481 | 0.09520527 | 536.0775 | 1 | 1 | 1 | 536.0775 | Fe-Cr-Ni-Co-V | 268.8211 | 69.98279 | 421.6667 | 129.7318
5914 | 6.059335 | 15.04402 | 45.64366 | 7.459882 | 25.79311 | 72.61012 | 0.3128082 | 0.09844715 | 552.0008 | 1 | 1 | 1 | 552.0008 | Fe-Cr-Ni-Co-V | 356.0429 | 98.81385 | 423.7872 | 126.0966
5915 | 9.156305 | 14.2082 | 38.49626 | 7.515121 | 30.62412 | 70.74896 | 0.3159756 | 0.09822845 | 541.0032 | 0 | 0 | 0 |  | Fe-Cr-Ni-Co-V | 437.0178 | 115.4668 | 412.9542 | 138.1822
5916 | 14.15341 | 12.2362 | 31.87812 | 8.534603 | 33.19767 | 69.43937 | 0.3184415 | 0.09689064 | 523.4459 | 0 | 0 | 0 |  | Fe-Cr-Ni-Co-V | 470.9008 | 110.6347 | 382.711 | 141.3368
5917 | 19.26449 | 10.38405 | 25.57723 | 9.629564 | 35.14467 | 68.42329 | 0.3203516 | 0.09545549 | 506.5877 | 0 | 0 | 0 |  | Fe-Cr-Ni-Co-V | 489.7666 | 108.1536 | 379.6895 | 168.5026
5918 | 25.63742 | 8.593042 | 19.40194 | 10.82168 | 35.54592 | 68.02917 | 0.3210159 | 0.09381174 | 491.3291 | 0 | 0 | 0 |  | Fe-Cr-Ni-Co-V | 496.6866 | 107.2928 | 363.887 | 190.6472
5919 | 33.85025 | 6.685225 | 12.93801 | 11.90696 | 34.61956 | 68.13013 | 0.3206578 | 0.09214224 | 478.5327 | 0 | 0 | 0 |  | Fe-Cr-Ni-Co-V | 489.4896 | 112.5985 | 349.0474 | 196.8079
5920 | 44.95983 | 4.756769 | 7.518103 | 12.93938 | 29.82592 | 69.67044 | 0.3174674 | 0.08936395 | 463.3942 | 0 | 0 | 0 |  | Fe-Cr-Ni-Co-V | 459.3521 | 120.4189 | 312.04 | 208.9662
5921 | 57.82612 | 3.77815 | 4.265279 | 12.84667 | 21.28379 | 72.99366 | 0.3106745 | 0.08224794 | 419.3125 | 0 | 0 | 0 |  | Fe-Cr-Ni-Co-V | 411.4281 | 110.3491 | 276.1224 | 209.6765
5922 | 6.092463 | 9.453915 | 44.82592 | 5.357619 | 34.27009 | 67.4501 | 0.3239158 | 0.1046633 | 575.1224 | 0 | 0 | 0 |  | Fe-Cr-Ni-Co-V | 399.6123 | 116.3502 | 362.2038 | 144.0034
5923 | 9.204959 | 9.522466 | 37.62579 | 5.396467 | 38.25032 | 66.363 | 0.3254571 | 0.1021468 | 548.0698 | 0 | 0 | 0 |  | Fe-Cr-Ni-Co-V | 462.3397 | 123.9994 | 366.8003 | 157.8516
5924 | 13.36397 | 8.613997 | 30.25439 | 6.508839 | 41.25881 | 65.35432 | 0.3271252 | 0.09927244 | 519.181 | 0 | 0 | 0 |  | Fe-Cr-Ni-Co-V | 494.4048 | 116.3222 | 354.4628 | 177.794
5925 | 18.55549 | 7.678208 | 23.8375 | 7.614792 | 42.31401 | 65.02376 | 0.327499 | 0.09673842 | 497.5048 | 0 | 0 | 0 |  | Fe-Cr-Ni-Co-V | 500.5391 | 112.39 | 354.9994 | 188.4035
5926 | 25.80165 | 5.765392 | 17.35664 | 8.712799 | 42.36351 | 64.76839 | 0.3278846 | 0.09485199 | 481.5811 | 0 | 0 | 0 |  | Fe-Cr-Ni-Co-V | 508.2378 | 113.1791 | 326.317 | 192.121
5927 | 33.01097 | 4.80229 | 11.92722 | 9.797403 | 40.46212 | 65.4589 | 0.3262305 | 0.09330286 | 473.502 | 0 | 0 | 0 |  | Fe-Cr-Ni-Co-V | 492.6526 | 118.6845 | 325.1907 | 204.5193
5928 | 43.71266 | 2.839423 | 6.411037 | 11.80026 | 35.23662 | 67.069 | 0.3229243 | 0.09166107 | 469.1607 | 0 | 0 | 0 |  | Fe-Cr-Ni-Co-V | 469.9298 | 123.679 | 298.3597 | 213.7815
5929 | 9.278839 | 5.759337 | 34.67683 | 3.263868 | 47.02113 | 62.20245 | 0.3343072 | 0.1028093 | 526.567 | 0 | 0 | 0 |  | Fe-Cr-Ni-Co-V | 483.5664 | 121.77 | 331.8199 | 176.3219
5930 | 13.46915 | 5.787861 | 27.22545 | 4.373377 | 49.14417 | 61.88195 | 0.3344347 | 0.09855894 | 491.9659 | 0 | 0 | 0 |  | Fe-Cr-Ni-Co-V | 506.4071 | 120.8714 | 328.556 | 191.2126
5931 | 18.70193 | 4.836755 | 20.74941 | 5.482065 | 50.22983 | 61.57485 | 0.3347885 | 0.09558184 | 467.8466 | 0 | 0 | 0 |  | Fe-Cr-Ni-Co-V | 511.6041 | 115.5308 | 332.1965 | 212.1084
5932 | 24.19412 | 3.917527 | 14.37353 | 6.660293 | 50.85453 | 61.43241 | 0.3348063 | 0.09334233 | 450.4895 | 0 | 0 | 0 |  | Fe-Cr-Ni-Co-V | 515.9128 | 119.729 | 319.8503 | 220.9829
5933 | 31.19053 | 3.871966 | 8.742381 | 8.777112 | 47.41801 | 62.88945 | 0.3314194 | 0.09202203 | 449.5089 | 0 | 0 | 0 |  | Fe-Cr-Ni-Co-V | 512.5953 | 121.9259 | 328.1984 | 231.3945
5934 | 33.88616 | 44.93414 | 12.95174 | 5.417995 | 2.809969 | 94.91274 | 0.2604295 | 0.04710623 | 202.8766 | 0 | 0 | 0 |  | Fe-Cr-Ni-Co-V | 295.374 | 111.7925 | 796.7163 | 123.3624
5935 | 39.94231 | 38.14158 | 11.8413 | 5.403794 | 4.671007 | 91.7084 | 0.2677269 | 0.05195709 | 233.1817 | 0 | 0 | 0 |  | Fe-Cr-Ni-Co-V | 318.7819 | 124.9413 | 744.5229 | 164.2226
5936 | 45.46745 | 32.71123 | 10.86141 | 4.361823 | 6.598084 | 88.97358 | 0.2738037 | 0.0564175 | 261.2961 | 0 | 0 | 0 |  | Fe-Cr-Ni-Co-V | 353.1845 | 133.1598 | 698.7091 | 197.3886
5937 | 50.07522 | 25.6898 | 9.667353 | 4.313671 | 10.25395 | 84.93284 | 0.2828064 | 0.06433115 | 313.5884 | 0 | 0 | 0 |  | Fe-Cr-Ni-Co-V | 442.4931 | 136.8385 | 578.3363 | 218.4353
5938 | 54.7653 | 21.1652 | 7.602665 | 3.271229 | 13.19561 | 82.19109 | 0.2886883 | 0.06907075 | 343.6309 | 0 | 0 | 0 |  | Fe-Cr-Ni-Co-V | 486.8891 | 127.925 | 502.2978 | 219.3836
5939 | 21.53362 | 48.6898 | 20.4781 | 6.492458 | 2.806021 | 95.90674 | 0.2587145 | 0.05116732 | 233.9301 | 0 | 0 | 0 |  | Fe-Cr-Ni-Co-V | 286.3267 | 112.3878 | 798.3077 | 124.0776
5940 | 27.61244 | 41.89515 | 18.27377 | 7.554386 | 4.664261 | 92.71279 | 0.2659628 | 0.05479088 | 256.2542 | 0 | 0 | 0 |  | Fe-Cr-Ni-Co-V | 307.7416 | 119.264 | 758.9907 | 145.9565
5941 | 32.31531 | 35.72828 | 16.98309 | 8.525278 | 6.448048 | 89.77034 | 0.272733 | 0.05867354 | 280.7675 | 0 | 0 | 0 |  | Fe-Cr-Ni-Co-V | 319.9066 | 119.5517 | 712.3006 | 183.7538
5942 | 36.70761 | 30.37901 | 15.00444 | 8.608029 | 9.30091 | 86.66184 | 0.2795154 | 0.0638137 | 314.6224 | 0 | 0 | 0 |  | Fe-Cr-Ni-Co-V | 371.9546 | 125.9735 | 661.7175 | 219.2705
5943 | 40.80105 | 24.69191 | 11.79349 | 9.687551 | 13.026 | 83.14793 | 0.2871602 | 0.07005036 | 355.6958 | 0 | 0 | 0 |  | Fe-Cr-Ni-Co-V | 455.3354 | 129.6369 | 561.3452 | 228.1556
5944 | 44.95636 | 19.97689 | 9.665386 | 8.625586 | 16.77578 | 80.01516 | 0.2938501 | 0.07528189 | 388.6598 | 0 | 0 | 0 |  | Fe-Cr-Ni-Co-V | 505.1985 | 107.0681 | 506.1933 | 213.251
5945 | 47.60877 | 15.41769 | 7.614921 | 7.645173 | 21.71345 | 76.51052 | 0.3013259 | 0.08053729 | 419.3742 | 0 | 0 | 0 |  | Fe-Cr-Ni-Co-V | 510.5575 | 105.0937 | 466.4995 | 203.2168
5946 | 12.26326 | 49.47638 | 31.1502 | 4.313648 | 2.796518 | 95.78152 | 0.2597355 | 0.05589032 | 269.649 | 0 | 0 | 0 |  | Fe-Cr-Ni-Co-V | 281.1781 | 120.3445 | 762.7811 | 137.5582
5947 | 16.1131 | 43.13076 | 28.57993 | 8.50177 | 3.674439 | 93.22154 | 0.2659868 | 0.05725624 | 275.8068 | 0 | 0 | 0 |  | Fe-Cr-Ni-Co-V | 282.6217 | 98.22353 | 728.3513 | 155.1426
5948 | 21.30631 | 36.84034 | 25.59401 | 10.70654 | 5.5528 | 90.21084 | 0.2728299 | 0.06021404 | 293.2222 | 0 | 0 | 0 |  | Fe-Cr-Ni-Co-V | 295.7212 | 93.35993 | 690.924 | 169.2338
5949 | 25.10018 | 31.78233 | 22.16125 | 12.71388 | 8.242352 | 87.28384 | 0.279215 | 0.06510867 | 326.1851 | 0 | 0 | 0 |  | Fe-Cr-Ni-Co-V | 320.2526 | 102.843 | 658.4415 | 217.1079
5950 | 28.44221 | 27.42669 | 18.15066 | 13.93506 | 12.04538 | 84.16187 | 0.2857261 | 0.07059075 | 363.2596 | 0 | 0 | 0 |  | Fe-Cr-Ni-Co-V | 395.5765 | 121.4112 | 600.3032 | 230.484
5951 | 31.52307 | 22.72208 | 14.9635 | 15.02294 | 15.7684 | 81.01163 | 0.2925 | 0.07550801 | 394.8425 | 0 | 0 | 0 |  | Fe-Cr-Ni-Co-V | 457.2765 | 113.9982 | 534.9814 | 209.847
5952 | 34.71162 | 18.06008 | 11.80394 | 14.00553 | 21.41883 | 77.15986 | 0.3005116 | 0.08155951 | 431.661 | 0 | 0 | 0 |  | Fe-Cr-Ni-Co-V | 527.6813 | 93.29388 | 479.6476 | 199.5327
5953 | 36.9268 | 14.32519 | 8.625164 | 12.98914 | 27.1337 | 73.74072 | 0.3076053 | 0.08565993 | 451.9512 | 0 | 0 | 0 |  | Fe-Cr-Ni-Co-V | 529.6846 | 100.4206 | 430.0863 | 203.6464
5954 | 38.21753 | 11.54017 | 6.514039 | 9.809876 | 33.91839 | 70.33549 | 0.3145289 | 0.0882922 | 458.1419 | 0 | 0 | 0 |  | Fe-Cr-Ni-Co-V | 535.7803 | 103.5282 | 400.4687 | 214.3528
5955 | 10.0965 | 40.42123 | 40.32671 | 6.392671 | 2.762893 | 92.28001 | 0.2694253 | 0.0560498 | 264.738 | 1 | 0 | 0 |  | Fe-Cr-Ni-Co-V | 262.8601 | 85.32408 | 629.1188 | 153.7469
5956 | 13.22242 | 35.98498 | 36.34836 | 10.73316 | 3.711073 | 90.38398 | 0.2739023 | 0.05718528 | 269.945 | 1 | 1 | 1 | 269.945 | Fe-Cr-Ni-Co-V | 268.7222 | 70.77261 | 606.9093 | 158.4432
5957 | 16.26599 | 31.23522 | 30.98823 | 15.01927 | 6.491282 | 87.53458 | 0.2800645 | 0.06302315 | 310.0459 | 1 | 1 | 1 | 310.0459 | Fe-Cr-Ni-Co-V | 286.5331 | 79.78669 | 588.1017 | 179.3464
5958 | 19.12652 | 27.18007 | 26.45213 | 18.05891 | 9.182361 | 84.99788 | 0.2854931 | 0.06825304 | 346.1728 | 1 | 1 | 1 | 346.1728 | Fe-Cr-Ni-Co-V | 308.971 | 73.69868 | 536.4159 | 199.0499
5959 | 21.20565 | 23.50403 | 21.22758 | 20.24632 | 13.81642 | 81.77988 | 0.292015 | 0.07538054 | 396.0606 | 1 | 0 | 0 |  | Fe-Cr-Ni-Co-V | 375.6749 | 86.34315 | 521.6351 | 204.2219
5960 | 24.32535 | 19.81697 | 17.04536 | 20.32178 | 18.49055 | 78.63585 | 0.2983878 | 0.08060413 | 429.4786 | 1 | 0 | 0 |  | Fe-Cr-Ni-Co-V | 459.3782 | 100.0021 | 484.6256 | 199.6398
5961 | 26.76227 | 16.29178 | 12.98282 | 19.5516 | 24.41152 | 75.1413 | 0.305443 | 0.08512556 | 454.0692 | 0 | 0 | 0 |  | Fe-Cr-Ni-Co-V | 524.7929 | 91.58002 | 441.8632 | 181.4003
5962 | 28.42169 | 12.28585 | 9.602243 | 18.20963 | 31.48058 | 71.16695 | 0.3136924 | 0.08928674 | 471.3725 | 0 | 0 | 0 |  | Fe-Cr-Ni-Co-V | 528.41 | 97.07578 | 391.3707 | 192.2784
5963 | 29.03537 | 10.62019 | 6.539716 | 13.13139 | 40.67333 | 67.39661 | 0.3210009 | 0.0897497 | 456.4096 | 0 | 0 | 0 |  | Fe-Cr-Ni-Co-V | 544.9832 | 109.4795 | 368.6809 | 219.5266
5964 | 7.990472 | 32.54772 | 47.24254 | 9.486044 | 2.733226 | 89.2059 | 0.2779532 | 0.05520864 | 252.5719 | 1 | 1 | 1 | 252.5719 | Fe-Cr-Ni-Co-V | 250.4269 | 52.01863 | 497.1097 | 127.0803
5965 | 10.08174 | 29.09829 | 41.32744 | 14.89443 | 4.598091 | 87.26103 | 0.2821951 | 0.05928472 | 280.1285 | 1 | 1 | 1 | 280.1285 | Fe-Cr-Ni-Co-V | 268.5273 | 55.12868 | 468.0637 | 119.9418
5966 | 12.10028 | 25.34825 | 34.97569 | 20.21752 | 7.358273 | 84.81753 | 0.2873878 | 0.06521573 | 321.5859 | 1 | 1 | 1 | 321.5859 | Fe-Cr-Ni-Co-V | 272.9099 | 55.45029 | 428.7929 | 113.2718
5967 | 14.0088 | 22.3591 | 29.44891 | 23.23036 | 10.95282 | 82.27944 | 0.2924847 | 0.07220507 | 371.8131 | 1 | 1 | 1 | 371.8131 | Fe-Cr-Ni-Co-V | 293.6657 | 55.40204 | 426.6432 | 129.2888
5968 | 16.0596 | 18.69024 | 24.26503 | 25.42062 | 15.56451 | 79.1127 | 0.2989318 | 0.07900919 | 418.464 | 1 | 1 | 1 | 418.464 | Fe-Cr-Ni-Co-V | 328.1306 | 77.80949 | 413.4686 | 140.4013
5969 | 18.14582 | 15.95597 | 19.07282 | 26.59526 | 20.23013 | 76.3649 | 0.3043618 | 0.08391844 | 449.7621 | 1 | 0 | 0 |  | Fe-Cr-Ni-Co-V | 396.9685 | 94.74 | 382.0335 | 169.1607
5970 | 20.31306 | 12.29303 | 13.878 | 25.72271 | 27.7932 | 72.25547 | 0.3125639 | 0.08935259 | 477.7463 | 1 | 0 | 0 |  | Fe-Cr-Ni-Co-V | 496.6024 | 94.77648 | 353.7774 | 183.7222
5971 | 20.49618 | 10.49556 | 9.694461 | 23.79172 | 35.52208 | 68.87396 | 0.3191406 | 0.09154014 | 479.457 | 0 | 0 | 0 |  | Fe-Cr-Ni-Co-V | 526.4487 | 98.14265 | 349.0617 | 194.6775
5972 | 20.77984 | 7.738775 | 6.552419 | 17.54253 | 47.38644 | 63.95445 | 0.3290158 | 0.09065321 | 446.2484 | 0 | 0 | 0 |  | Fe-Cr-Ni-Co-V | 536.472 | 110.488 | 342.9742 | 229.2236
5973 | 6.976243 | 23.1971 | 52.37594 | 14.72352 | 2.727198 | 85.58643 | 0.2878698 | 0.05340032 | 231.5385 | 1 | 1 | 1 | 231.5385 | Fe-Cr-Ni-Co-V | 222.7815 | 50.77053 | 378.3813 | 93.73389
5974 | 7.905679 | 21.16153 | 43.62513 | 21.89922 | 5.408443 | 83.85912 | 0.2912517 | 0.06133402 | 288.1503 | 1 | 1 | 1 | 288.1503 | Fe-Cr-Ni-Co-V | 232.3614 | 51.69355 | 332.0387 | 116.0811
5975 | 8.901529 | 18.41714 | 37.42509 | 27.13661 | 8.119634 | 81.80246 | 0.2955168 | 0.06770373 | 333.407 | 1 | 1 | 1 | 333.407 | Fe-Cr-Ni-Co-V | 228.7742 | 49.57896 | 292.9333 | 140.806
5976 | 11.03911 | 16.81837 | 30.58987 | 29.65238 | 11.90026 | 79.76106 | 0.2991893 | 0.07441309 | 382.287 | 1 | 1 | 1 | 382.287 | Fe-Cr-Ni-Co-V | 248.9306 | 46.17666 | 308.689 | 140.1795
5977 | 11.9761 | 14.86704 | 25.17583 | 31.59481 | 16.38622 | 77.283 | 0.3039205 | 0.08143448 | 432.2694 | 1 | 1 | 1 | 432.2694 | Fe-Cr-Ni-Co-V | 285.6952 | 55.87439 | 302.6754 | 144.1808
5978 | 13.92477 | 12.03853 | 18.81788 | 32.53732 | 22.6815 | 73.89339 | 0.3104842 | 0.08844488 | 477.2179 | 1 | 1 | 1 | 477.2179 | Fe-Cr-Ni-Co-V | 370.6981 | 87.98188 | 304.5461 | 170.5696
5979 | 15.17887 | 9.421461 | 13.82706 | 32.03536 | 29.53725 | 70.46962 | 0.3172162 | 0.09211623 | 492.2761 | 1 | 0 | 0 |  | Fe-Cr-Ni-Co-V | 465.9362 | 101.7377 | 305.1011 | 189.6215
5980 | 15.5272 | 7.710137 | 8.704228 | 28.40113 | 39.6573 | 66.35788 | 0.3250708 | 0.09343188 | 481.7935 | 0 | 0 | 0 |  | Fe-Cr-Ni-Co-V | 519.5078 | 104.721 | 309.2508 | 214.5343
5981 | 15.61515 | 5.815355 | 5.470955 | 20.87222 | 52.22632 | 61.64911 | 0.3343656 | 0.09016619 | 430.3458 | 0 | 0 | 0 |  | Fe-Cr-Ni-Co-V | 529.2334 | 114.2291 | 308.7138 | 234.3337
5982 | 6.837193 | 15.45962 | 53.38526 | 21.64508 | 2.67284 | 82.68387 | 0.2958263 | 0.04988422 | 201.3094 | 1 | 1 | 1 | 201.3094 | Fe-Cr-Ni-Co-V | 195.8679 | 59.58368 | 171.5866 | 112.5167
5983 | 6.855104 | 14.58835 | 44.26115 | 28.93571 | 5.359683 | 81.40427 | 0.2980826 | 0.05965829 | 269.699 | 1 | 1 | 1 | 269.699 | Fe-Cr-Ni-Co-V | 204.1975 | 62.54396 | 166.2982 | 149.3378
5984 | 6.873673 | 13.71362 | 37.15622 | 34.19518 | 8.061302 | 80.07103 | 0.3004807 | 0.06717057 | 324.5176 | 1 | 1 | 1 | 324.5176 | Fe-Cr-Ni-Co-V | 203.3585 | 59.75058 | 169.0946 | 186.5693
5985 | 7.812818 | 11.82037 | 30.79479 | 37.10055 | 12.47147 | 77.61449 | 0.305083 | 0.07688986 | 395.4591 | 1 | 1 | 1 | 395.4591 | Fe-Cr-Ni-Co-V | 222.7633 | 50.12219 | 184.3578 | 172.9367
5986 | 8.832313 | 10.05066 | 24.75605 | 39.35281 | 17.00816 | 75.22831 | 0.3095645 | 0.0837176 | 443.622 | 1 | 1 | 1 | 443.622 | Fe-Cr-Ni-Co-V | 257.2999 | 45.91391 | 205.2232 | 172.8654
5987 | 9.979748 | 8.362424 | 18.88123 | 40.01873 | 22.75786 | 72.46466 | 0.314704 | 0.08929079 | 478.7782 | 1 | 1 | 1 | 478.7782 | Fe-Cr-Ni-Co-V | 317.8112 | 76.18892 | 225.9511 | 176.4904
5988 | 11.08018 | 6.564812 | 12.70497 | 39.32929 | 30.32075 | 69.11126 | 0.3209986 | 0.09366449 | 499.1929 | 1 | 0 | 0 |  | Fe-Cr-Ni-Co-V | 432.4119 | 101.6105 | 250.0639 | 188.3939
5989 | 12.25536 | 4.754283 | 7.514174 | 34.48697 | 40.98921 | 64.84016 | 0.3291011 | 0.09506118 | 487.2553 | 1 | 0 | 0 |  | Fe-Cr-Ni-Co-V | 501.1569 | 106.9051 | 271.1503 | 223.4393
5990 | 12.47495 | 3.871575 | 4.370749 | 25.23165 | 54.05108 | 60.38057 | 0.3376134 | 0.09059596 | 426.9176 | 0 | 0 | 0 |  | Fe-Cr-Ni-Co-V | 523.4507 | 114.7415 | 294.7593 | 249.1206
5991 | 4.855609 | 9.041568 | 42.87076 | 37.91714 | 5.314921 | 79.35391 | 0.3039122 | 0.05902275 | 258.6454 | 1 | 1 | 1 | 258.6454 | Fe-Cr-Ni-Co-V | 184.0218 | 62.08958 | 32.57328 | 149.7845
5992 | 4.874547 | 9.076833 | 35.86498 | 42.18017 | 8.003476 | 78.37702 | 0.3053453 | 0.06734757 | 319.7887 | 1 | 1 | 1 | 319.7887 | Fe-Cr-Ni-Co-V | 193.8233 | 63.03945 | 58.05057 | 171.8797
5993 | 5.876625 | 8.207092 | 28.82525 | 45.47677 | 11.61427 | 76.69417 | 0.308224 | 0.07549809 | 379.9577 | 1 | 1 | 1 | 379.9577 | Fe-Cr-Ni-Co-V | 210.1865 | 54.19881 | 70.85494 | 182.6265
5994 | 6.898052 | 7.339872 | 22.78711 | 46.79518 | 16.17979 | 74.62119 | 0.3118056 | 0.08281222 | 433.3073 | 1 | 1 | 1 | 433.3073 | Fe-Cr-Ni-Co-V | 246.1733 | 48.75335 | 122.7138 | 186.5773
5995 | 7.944826 | 5.547736 | 16.70139 | 47.15927 | 22.64677 | 71.52631 | 0.3175376 | 0.09002281 | 480.6443 | 1 | 1 | 1 | 480.6443 | Fe-Cr-Ni-Co-V | 301.0396 | 64.78929 | 172.6191 | 183.1759
5996 | 9.019609 | 4.665361 | 11.58714 | 45.47512 | 29.25277 | 68.8319 | 0.3223495 | 0.0940836 | 501.4305 | 1 | 1 | 1 | 501.4305 | Fe-Cr-Ni-Co-V | 404.0484 | 103.9792 | 225.9842 | 190.3608
5997 | 11.06389 | 2.809354 | 6.343145 | 40.33285 | 39.45077 | 64.71081 | 0.3300825 | 0.09617599 | 496.0763 | 1 | 0 | 0 |  | Fe-Cr-Ni-Co-V | 480.2625 | 111.6426 | 248.9512 | 232.1148
5998 | 2.907158 | 5.413383 | 32.59385 | 51.13021 | 7.955396 | 77.09847 | 0.3090962 | 0.06628395 | 308.0323 | 1 | 1 | 1 | 308.0323 | Fe-Cr-Ni-Co-V | 187.216 | 62.47485 | -64.22249 | 153.2945
5999 | 3.898821 | 5.444959 | 25.61247 | 53.48559 | 11.55815 | 75.765 | 0.3110239 | 0.07519295 | 374.4212 | 1 | 1 | 1 | 374.4212 | Fe-Cr-Ni-Co-V | 210.2263 | 55.75524 | -6.445656 | 180.8667
6000 | 4.903228 | 4.56512 | 19.58412 | 54.8464 | 16.10113 | 73.70355 | 0.3145826 | 0.08313532 | 432.0744 | 1 | 1 | 1 | 432.0744 | Fe-Cr-Ni-Co-V | 250.1556 | 51.93607 | 57.5728 | 195.563
6001 | 5.98224 | 3.713151 | 13.62367 | 55.76332 | 20.91762 | 71.62234 | 0.3182103 | 0.08817897 | 466.2209 | 1 | 1 | 1 | 466.2209 | Fe-Cr-Ni-Co-V | 296.8294 | 63.66476 | 101.5812 | 196.864
6002 | 7.97919 | 3.714488 | 8.386815 | 52.62584 | 27.29367 | 69.32664 | 0.3218755 | 0.09291854 | 495.2516 | 1 | 1 | 1 | 495.2516 | Fe-Cr-Ni-Co-V | 383.7817 | 102.295 | 172.7066 | 199.0115
6003 | 3.166236 | 46.18383 | 13.31194 | 5.568679 | 31.76931 | 81.74918 | 0.2854802 | 0.07565552 | 400.3521 | 0 | 0 | 0 |  | Fe-Cr-Ni-Co-V | 644.004 | 98.22731 | 727.2147 | 229.1634
6004 | 5.282379 | 39.34501 | 12.21492 | 5.574293 | 37.5834 | 77.27298 | 0.2956077 | 0.07826505 | 406.3162 | 0 | 0 | 0 |  | Fe-Cr-Ni-Co-V | 640.9343 | 82.82719 | 612.6241 | 210.387
6005 | 7.484829 | 33.84799 | 11.23886 | 4.513402 | 42.91493 | 73.56029 | 0.3039789 | 0.07927236 | 400.4658 | 0 | 0 | 0 |  | Fe-Cr-Ni-Co-V | 630.348 | 92.3616 | 524.3156 | 199.9658
6006 | 11.63837 | 26.59705 | 10.00876 | 4.466011 | 47.28981 | 69.79353 | 0.3129102 | 0.08113297 | 399.4401 | 0 | 0 | 0 |  | Fe-Cr-Ni-Co-V | 612.4324 | 91.82568 | 464.4111 | 207.1316
6007 | 14.99717 | 21.9419 | 7.881659 | 3.391273 | 51.788 | 66.92123 | 0.3194559 | 0.08025671 | 380.5716 | 0 | 0 | 0 |  | Fe-Cr-Ni-Co-V | 596.2689 | 96.50082 | 421.9785 | 219.4827
6008 | 3.126927 | 49.4922 | 20.81557 | 6.599453 | 19.96584 | 87.71004 | 0.2740075 | 0.07339201 | 399.3218 | 0 | 0 | 0 |  | Fe-Cr-Ni-Co-V | 532.4284 | 171.1229 | 778.4619 | 207.3622
6009 | 5.216507 | 42.7398 | 18.64219 | 7.706691 | 25.69481 | 83.0226 | 0.2843152 |  |  | 0 | 0 | 0 |  | Fe-Cr-Ni-Co-V | 598.1702 | 114.5813 | 737.5034 | 219.5024
6010 | 7.229291 | 36.53855 | 17.36824 | 8.718621 | 30.14529 | 79.17385 | 0.2930545 | 0.08199508 | 443.5556 | 0 | 0 | 0 |  | Fe-Cr-Ni-Co-V | 635.5126 | 81.80493 | 632.1826 | 212.0304
6011 | 10.43966 | 31.10331 | 15.36218 | 8.813262 | 34.28159 | 75.84841 | 0.3005334 | 0.08414929 | 448.902 | 0 | 0 | 0 |  | Fe-Cr-Ni-Co-V | 624.7534 | 76.41148 | 564.9481 | 198.7444
6012 | 14.62097 | 25.28084 | 12.07477 | 9.918607 | 38.10482 | 72.6629 | 0.3078329 | 0.0854462 | 446.3284 | 0 | 0 | 0 |  | Fe-Cr-Ni-Co-V | 611.0738 | 82.20072 | 497.1136 | 199.8038
6013 | 18.83064 | 20.45417 | 9.89631 | 8.831667 | 41.98721 | 69.82909 | 0.3142167 | 0.08620298 | 439.618 | 0 | 0 | 0 |  | Fe-Cr-Ni-Co-V | 598.9039 | 87.15823 | 446.9836 | 214.477
6014 | 24.31275 | 15.74694 | 7.777545 | 7.808443 | 44.35432 | 67.65838 | 0.3192652 | 0.08687344 | 434.7927 | 0 | 0 | 0 |  | Fe-Cr-Ni-Co-V | 579.1275 | 93.90511 | 392.61 | 222.627
6015 | 3.090784 | 49.87935 | 31.4039 | 4.348781 | 11.27718 | 91.58285 | 0.2674599 | 0.07205714 | 395.5686 | 0 | 0 | 0 |  | Fe-Cr-Ni-Co-V | 378.1217 | 168.2099 | 758.8133 | 175.0906
6016 | 4.071495 | 43.59351 | 28.88657 | 8.592985 | 14.85545 | 87.81124 | 0.276036 | 0.07613575 | 420.3107 | 0 | 0 | 0 |  | Fe-Cr-Ni-Co-V | 438.6229 | 166.6282 | 737.241 | 199.1097
6017 | 6.169997 | 37.33949 | 25.94079 | 10.8516 | 19.69812 | 83.58552 | 0.285304 | 0.08216155 | 459.6815 | 0 | 0 | 0 |  | Fe-Cr-Ni-Co-V | 527.1332 | 149.3842 | 700.9469 | 217.8805
6018 | 9.165391 | 32.23721 | 22.47843 | 12.89585 | 23.22311 | 80.47115 | 0.2921992 | 0.08397763 | 464.1269 | 0 | 0 | 0 |  | Fe-Cr-Ni-Co-V | 571.0301 | 112.4824 | 629.2419 | 213.5017
6019 | 13.38445 | 27.79874 | 18.39688 | 14.12409 | 26.29584 | 77.88301 | 0.2978495 | 0.08538761 | 467.0868 | 0 | 0 | 0 |  | Fe-Cr-Ni-Co-V | 601.373 | 76.78448 | 567.4606 | 198.4312
6020 | 17.50575 | 23.00982 | 15.15298 | 15.21318 | 29.11826 | 75.30555 | 0.303656 | 0.08656816 | 466.9541 | 0 | 0 | 0 |  | Fe-Cr-Ni-Co-V | 589.8784 | 74.26588 | 509.4136 | 189.3705
6021 | 23.71533 | 18.24001 | 11.92154 | 14.14506 | 31.97806 | 72.81585 | 0.309139 | 0.08774502 | 465.8258 | 0 | 0 | 0 |  | Fe-Cr-Ni-Co-V | 577.3365 | 83.25431 | 447.2582 | 191.7825
6022 | 29.93539 | 14.41612 | 8.679908 | 13.07159 | 33.897 | 71.04984 | 0.3130226 | 0.08834063 | 462.4875 | 0 | 0 | 0 |  | Fe-Cr-Ni-Co-V | 557.0493 | 90.31245 | 408.0495 | 208.1648
6023 | 37.21839 | 11.55065 | 6.519954 | 9.818785 | 34.89222 | 69.96057 | 0.3152938 | 0.08850889 | 458.2046 | 0 | 0 | 0 |  | Fe-Cr-Ni-Co-V | 536.2903 | 107.6261 | 391.1699 | 211.8038
6024 | 3.047872 | 40.67373 | 40.57862 | 6.432605 | 9.267174 | 89.05409 | 0.2753612 | 0.07150388 | 384.32 | 1 | 0 | 0 |  | Fe-Cr-Ni-Co-V | 312.8131 | 128.7303 | 666.3364 | 162.4203
6025 | 4.101415 | 36.27667 | 36.64299 | 10.82017 | 12.15875 | 86.2736 | 0.2815254 | 0.07715553 | 425.5456 | 1 | 0 | 0 |  | Fe-Cr-Ni-Co-V | 345.8048 | 126.734 | 651.7141 | 179.0721
6026 | 7.174028 | 31.48829 | 31.2393 | 15.14095 | 14.95743 | 83.52427 | 0.2875843 | 0.08043902 | 445.137 | 1 | 0 | 0 |  | Fe-Cr-Ni-Co-V | 382.5486 | 123.4633 | 612.3502 | 208.9196
6027 | 10.14735 | 27.39811 | 26.66433 | 18.20378 | 17.58644 | 81.11607 | 0.2928477 | 0.08216528 | 451.2452 | 1 | 0 | 0 |  | Fe-Cr-Ni-Co-V | 446.1731 | 115.0487 | 576.9993 | 204.2383
6028 | 15.22793 | 23.62979 | 21.34116 | 20.35464 | 19.44648 | 79.25571 | 0.2968561 | 0.08285605 | 450.6921 | 1 | 0 | 0 |  | Fe-Cr-Ni-Co-V | 491.4615 | 107.3114 | 537.0208 | 203.9991
6029 | 20.34357 | 19.88779 | 17.10628 | 20.3944 | 22.26796 | 76.99856 | 0.3015718 | 0.08447721 | 456.0564 | 1 | 0 | 0 |  | Fe-Cr-Ni-Co-V | 522.7595 | 92.10783 | 486.3418 | 189.5249
6030 | 26.76227 | 16.29178 | 12.98282 | 19.5516 | 24.41152 | 75.1413 | 0.305443 | 0.0858286 | 460.4436 | 0 | 0 | 0 |  | Fe-Cr-Ni-Co-V | 519.1437 | 90.82877 | 438.0074 | 185.8915
6031 | 34.32841 | 12.22048 | 9.551148 | 18.11273 | 25.78723 | 73.46196 | 0.3090954 | 0.08566662 | 450.9261 | 0 | 0 | 0 |  | Fe-Cr-Ni-Co-V | 497.4286 | 102.5351 | 394.7653 | 199.3047
6032 | 43.98902 | 10.47704 | 6.451569 | 12.9544 | 26.12797 | 73.03922 | 0.3095246 | 0.085461 | 446.8963 | 0 | 0 | 0 |  | Fe-Cr-Ni-Co-V | 489.7414 | 115.4691 | 386.3916 | 212.417
6033 | 3.009629 | 32.69113 | 47.45069 | 9.52784 | 7.320717 | 86.92499 | 0.2821484 | 0.06835723 | 352.32 | 1 | 1 | 1 | 352.32 | Fe-Cr-Ni-Co-V | 265.124 | 89.78008 | 526.0031 | 121.9792
6034 | 5.063292 | 29.2277 | 41.51125 | 14.96067 | 9.237082 | 84.99623 | 0.2863915 | 0.07299695 | 386.4556 | 1 | 1 | 1 | 386.4556 | Fe-Cr-Ni-Co-V | 283.7449 | 83.57438 | 506.0124 | 127.683
6035 | 8.095533 | 25.43837 | 35.10004 | 20.2894 | 11.07665 | 83.04165 | 0.2907077 | 0.07512678 | 398.871 | 1 | 1 | 1 | 398.871 | Fe-Cr-Ni-Co-V | 292.8911 | 72.13631 | 479.1631 | 146.078
6036 | 12.02869 | 22.39847 | 29.50077 | 23.27126 | 12.8008 | 81.41831 | 0.2941108 | 0.07562903 | 397.7121 | 1 | 1 | 1 | 397.7121 | Fe-Cr-Ni-Co-V | 309.2511 | 71.85184 | 448.1507 | 125.2515
6037 | 17.04829 | 18.67377 | 24.24365 | 25.39823 | 14.63605 | 79.53264 | 0.2981291 | 0.07759344 | 408.0243 | 1 | 1 | 1 | 408.0243 | Fe-Cr-Ni-Co-V | 319.3646 | 69.97429 | 397.736 | 127.1307
6038 | 22.09995 | 15.89965 | 19.0055 | 26.5014 | 16.4935 | 78.00663 | 0.3011862 | 0.07930674 | 417.1642 | 1 | 1 | 1 | 417.1642 | Fe-Cr-Ni-Co-V | 334.8715 | 75.37052 | 353.7738 | 149.6735
6039 | 30.20017 | 12.18433 | 13.75529 | 25.49526 | 18.36496 | 76.23009 | 0.3047449 | 0.08083888 | 423.1716 | 0 | 0 | 0 |  | Fe-Cr-Ni-Co-V | 364.289 | 83.6366 | 330.7772 | 180.3114
6040 | 38.32181 | 10.32821 | 9.539885 | 23.41236 | 18.39773 | 75.86538 | 0.3052093 | 0.08002787 | 414.6193 | 0 | 0 | 0 |  | Fe-Cr-Ni-Co-V | 382.3196 | 93.41893 | 311.2004 | 199.3203125
6041 | 50.56517 | 7.532542 | 6.377801 | 17.07504 | 18.44945 | 75.21397 | 0.3061453 | 0.0792216 | 404.2927 | 0 | 0 | 0 |  | Fe-Cr-Ni-Co-V | 389.2414 | 97.55794 | 298.9665 | 202.9207
6042 | 3.000324 | 23.27861 | 52.55998 | 14.77526 | 6.385823 | 83.77285 | 0.2912111 | 0.07012361 | 357.0241 | 1 | 1 | 1 | 357.0241 | Fe-Cr-Ni-Co-V | 224.0743 | 50.22647 | 435.9394 | 106.4648
6043 | 5.93957 | 21.19833 | 43.70099 | 21.9373 | 7.223799 | 82.9734 | 0.2928936 | 0.06714147 | 331.4314 | 1 | 1 | 1 | 331.4314 | Fe-Cr-Ni-Co-V | 231.5287 | 49.65934 | 368.116 | 107.6456
6044 | 8.901529 | 18.41714 | 37.42509 | 27.13661 | 8.119634 | 81.80246 | 0.2955168 | 0.06770373 | 333.407 | 1 | 1 | 1 | 333.407 | Fe-Cr-Ni-Co-V | 227.6382 | 53.77711 | 292.9764 | 145.0775
6045 | 13.02326 | 16.78877 | 30.53603 | 29.6002 | 10.05173 | 80.62554 | 0.2975591 | 0.07243874 | 369.3238 | 1 | 1 | 1 | 369.3238 | Fe-Cr-Ni-Co-V | 236.9644 | 45.33164 | 274.5123 | 156.7824
6046 | 17.87016 | 14.78925 | 25.0441 | 31.4295 | 10.86699 | 79.80379 | 0.2991209 | 0.0713218 | 357.7754 | 1 | 1 | 1 | 357.7754 | Fe-Cr-Ni-Co-V | 254.0113 | 42.69736 | 221.9944 | 143.1537
6047 | 24.62897 | 11.92394 | 18.63876 | 32.22761 | 12.58074 | 78.34642 | 0.3018824 | 0.07210849 | 359.3441 | 1 | 1 | 1 | 359.3441 | Fe-Cr-Ni-Co-V | 268.7434 | 39.21038 | 193.7546 | 158.0016
6048 | 31.89957 | 9.281217 | 13.62123 | 31.55849 | 13.63949 | 77.24259 | 0.3039497 | 0.07466994 | 376.3972 | 0 | 1 | 0 |  | Fe-Cr-Ni-Co-V | 287.7242 | 43.88039 | 167.3561 | 164.2219
6049 | 42.43441 | 7.52539 | 8.495661 | 27.72059 | 13.82395 | 76.91226 | 0.3040483 | 0.07511076 | 378.5975 | 0 | 1 | 0 |  | Fe-Cr-Ni-Co-V | 320.8863 | 62.61337 | 172.806 | 176.5595
6050 | 55.23525 | 5.610157 | 5.277909 | 20.13573 | 13.74095 | 76.62076 | 0.3039606 | 0.07245413 | 354.6778 | 0 | 0 | 0 |  | Fe-Cr-Ni-Co-V | 347.4743 | 78.43257 | 184.6458 | 201.3296
6051 | 2.940316 | 15.51286 | 53.5691 | 21.71962 | 6.258103 | 80.91531 | 0.2990916 | 0.06622134 | 316.6446 | 1 | 1 | 1 | 316.6446 | Fe-Cr-Ni-Co-V | 185.5568 | 68.00677 | 261.0317 | 107.7679
6052 | 5.880862 | 14.60091 | 44.29926 | 28.96063 | 6.258347 | 80.96594 | 0.2988952 | 0.06347102 | 296.8286 | 1 | 1 | 1 | 296.8286 | Fe-Cr-Ni-Co-V | 198.4529 | 63.79932 | 183.3426 | 151.6626
6053 | 8.82236 | 13.69001 | 37.09224 | 34.13629 | 6.259104 | 80.93995 | 0.2988626 | 0.06183633 | 285.1926 | 1 | 1 | 1 | 285.1926 | Fe-Cr-Ni-Co-V | 212.7247 | 61.89517 | 130.0241 | 172.4747
6054 | 13.60242 | 11.75984 | 30.6371 | 36.91058 | 7.090062 | 80.1484 | 0.3003185 | 0.06055008 | 273.4123 | 1 | 1 | 1 | 273.4123 | Fe-Cr-Ni-Co-V | 215.653 | 54.63692 | 81.15369 | 163.4478
6055 | 18.48664 | 9.964765 | 24.54448 | 39.01648 | 7.987644 | 79.3745 | 0.3016914 | 0.06222923 | 284.3691 | 1 | 1 | 1 | 284.3691 | Fe-Cr-Ni-Co-V | 226.3629 | 55.17486 | 39.97562 | 163.9448
6056 | 24.62557 | 8.253893 | 18.63618 | 39.49936 | 8.985001 | 78.61242 | 0.3028899 | 0.06619521 | 313.2053 | 0 | 1 | 0 |  | Fe-Cr-Ni-Co-V | 242.4179 | 51.36596 | 15.4139 | 153.7684
6057 | 32.60586 | 6.439466 | 12.46239 | 38.57835 | 9.91394 | 77.89887 | 0.303864 | 0.06739296 | 320.3987 | 0 | 1 | 0 |  | Fe-Cr-Ni-Co-V | 266.6852 | 51.36522 | 13.18299 | 161.0647
6058 | 43.68237 | 4.621613 | 7.304488 | 33.5246 | 10.86692 | 77.20924 | 0.3045168 | 0.06841017 | 326.0883 | 0 | 1 | 0 |  | Fe-Cr-Ni-Co-V | 291.7139 | 59.43353 | 30.64991 | 176.6593
6059 | 56.9172 | 3.718765 | 4.198236 | 24.23576 | 10.93004 | 77.21414 | 0.3034802 | 0.06713506 | 315.0881 | 0 | 1 | 0 |  | Fe-Cr-Ni-Co-V | 323.2633 | 68.25842 | 56.22276 | 194.7744
6060 | 5.821764 | 9.033862 | 42.83422 | 37.88482 | 4.425326 | 79.78985 | 0.3031058 | 0.05522118 | 232.1829 | 1 | 1 | 1 | 232.1829 | Fe-Cr-Ni-Co-V | 185.4386 | 61.0249 | 5.01167 | 142.6436
6061 | 8.744232 | 9.045848 | 35.74255 | 42.03618 | 4.431197 | 80.10856 | 0.3021288 | 0.05418482 | 226.2596 | 1 | 1 | 1 | 226.2596 | Fe-Cr-Ni-Co-V | 196.0507 | 56.2749 | -35.21947 | 146.0643
6062 | 12.65647 | 8.157963 | 28.65269 | 45.20453 | 5.328344 | 79.68173 | 0.30263 | 0.05658685 | 243.0732 | 1 | 1 | 1 | 243.0732 | Fe-Cr-Ni-Co-V | 205.171 | 55.35197 | -69.66405 | 146.3138
6063 | 17.57055 | 7.270644 | 22.57219 | 46.35382 | 6.232794 | 79.23768 | 0.303077 | 0.05885171 | 258.9349 | 1 | 1 | 1 | 258.9349 | Fe-Cr-Ni-Co-V | 220.5702 | 57.17276 | -84.14104 | 148.5989
6064 | 24.46478 | 5.466668 | 16.45734 | 46.47014 | 7.141069 | 78.49445 | 0.3041872 | 0.0606888 | 270.7647 | 0 | 1 | 0 |  | Fe-Cr-Ni-Co-V | 243.4435 | 54.76958 | -96.20745 | 147.5793
6065 | 31.4333 | 4.572777 | 11.35719 | 44.57266 | 8.064071 | 78.05823 | 0.3044441 | 0.0625625 | 283.6318 | 0 | 1 | 0 |  | Fe-Cr-Ni-Co-V | 260.4928 | 55.19526 | -70.72343 | 161.5702
6066 | 42.06063 | 2.732113 | 6.168745 | 39.22393 | 9.814584 | 76.99211 | 0.3057643 | 0.06396714 | 290.7563 | 0 | 1 | 0 |  | Fe-Cr-Ni-Co-V | 282.2274 | 57.85104 | -36.43408 | 181.8417
6067 | 8.677159 | 5.385876 | 32.42823 | 50.87041 | 2.638324 | 79.69194 | 0.3042933 | 0.04348025 | 153.536 | 1 | 1 | 1 | 153.536 | Fe-Cr-Ni-Co-V | 177.0249 | 58.72589 | -180.5572 | 138.6251
6068 | 12.57428 | 5.403324 | 25.41663 | 53.07661 | 3.529162 | 79.60745 | 0.3038529 | 0.04770924 | 181.2193 | 1 | 1 | 1 | 181.2193 | Fe-Cr-Ni-Co-V | 194.7133 | 58.45696 | -193.8192 | 144.3042
6069 | 17.45615 | 4.514566 | 19.36724 | 54.23904 | 4.423009 | 79.1611 | 0.3042973 | 0.05099008 | 202.7337 | 1 | 1 | 1 | 202.7337 | Fe-Cr-Ni-Co-V | 213.6842 | 59.46791 | -192.0586 | 159.037
6070 | 22.59551 | 3.65868 | 13.42381 | 54.94528 | 5.37672 | 78.70728 | 0.3047222 | 0.05723677 | 246.2561 | 0 | 1 | 0 |  | Fe-Cr-Ni-Co-V | 232.4732 | 60.50089 | -191.057 | 164.2828
6071 | 29.35615 | 3.644248 | 8.228223 | 51.6307 | 7.140682 | 78.20796 | 0.3047303 | 0.05962633 | 262.2679 | 0 | 1 | 0 |  | Fe-Cr-Ni-Co-V | 259.3516 | 54.52037 | -127.8359 | 158.62
6072 | 5.053966 | 44.23135 | 12.74917 | 35.19949 | 2.766021 | 94.60737 | 0.2641868 | 0.04963021 | 223.9557 | 0 | 0 | 0 |  | Fe-Cr-Ni-Co-V | 273.8855 | 78.83413 | 667.8489 | 192.2348
6073 | 5.02413 | 37.42148 | 11.61774 | 41.35382 | 4.58282 | 91.29821 | 0.2722769 | 0.05507017 | 259.7033 | 0 | 1 | 0 |  | Fe-Cr-Ni-Co-V | 288.8936 | 74.19093 | 491.0568 | 238.0721
6074 | 4.041098 | 31.98073 | 10.61885 | 46.90858 | 6.450737 | 88.44574 | 0.2791965 | 0.06002792 | 292.7989 | 1 | 1 | 1 | 292.7989 | Fe-Cr-Ni-Co-V | 315.3788 | 86.11648 | 360.7124 | 231.8003
6075 | 3.986464 | 25.05311 | 9.427761 | 51.53284 | 9.999825 | 84.27886 | 0.288786 | 0.06833706 | 349.3997 | 1 | 1 | 1 | 349.3997 | Fe-Cr-Ni-Co-V | 327.5847 | 87.02816 | 245.3249 | 215.3979
6076 | 3.013873 | 20.57768 | 7.391626 | 56.1875 | 12.82932 | 81.40688 | 0.2953753 | 0.07365276 | 384.9997 | 1 | 1 | 1 | 384.9997 | Fe-Cr-Ni-Co-V | 327.9851 | 83.841 | 192.7214 | 210.515
6077 | 6.100608 | 48.27943 | 20.3055 | 22.53208 | 2.782371 | 95.74863 | 0.260731 | 0.05183172 | 240.3807 | 0 | 0 | 0 |  | Fe-Cr-Ni-Co-V | 280.4586 | 93.17377 | 763.5798 | 145.5391
6078 | 7.078768 | 41.4269 | 18.06953 | 28.81268 | 4.61213 | 92.47903 | 0.2686435 | 0.05614759 | 268.5351 | 0 | 0 | 0 |  | Fe-Cr-Ni-Co-V | 283.8053 | 77.03667 | 663.3759 | 180.8029
6079 | 7.972054 | 35.25607 | 16.75863 | 33.65041 | 6.362828 | 89.46738 | 0.2759097 | 0.06049434 | 297.1086 | 1 | 0 | 0 |  | Fe-Cr-Ni-Co-V | 291.7961 | 77.62698 | 541.1588 | 208.0655
6080 | 8.030545 | 29.90715 | 14.77139 | 38.13447 | 9.156445 | 86.27328 | 0.283245 | 0.06631982 | 337.0636 | 1 | 1 | 1 | 337.0636 | Fe-Cr-Ni-Co-V | 317.1878 | 85.94688 | 420.9173 | 207.9809
6081 | 9.022573 | 24.26785 | 11.59094 | 42.31634 | 12.80229 | 82.67871 | 0.29127 | 0.07285598 | 381.4641 | 1 | 1 | 1 | 381.4641 | Fe-Cr-Ni-Co-V | 357.9778 | 96.73521 | 325.5342 | 223.5245
6082 | 8.011046 | 19.57891 | 9.472835 | 46.49562 | 16.44158 | 79.43004 | 0.298602 | 0.07867698 | 419.8884 | 1 | 1 | 1 | 419.8884 | Fe-Cr-Ni-Co-V | 379.7724 | 101.4891 | 283.6292 | 224.9862
6083 | 7.086737 | 15.08129 | 7.44877 | 49.14352 | 21.23968 | 75.82219 | 0.3064981 | 0.08455997 | 455.8439 | 1 | 1 | 1 | 455.8439 | Fe-Cr-Ni-Co-V | 421.6865 | 110.2009 | 250.9511 | 212.2292
6084 | 4.069367 | 49.25386 | 31.01009 | 12.88274 | 2.783941 | 95.69691 | 0.260813 | 0.05550786 | 267.6237 | 0 | 0 | 0 |  | Fe-Cr-Ni-Co-V | 279.346 | 106.9292 | 744.3184 | 140.4596
6085 | 8.020841 | 42.93958 | 28.45325 | 16.92817 | 3.658152 | 93.13059 | 0.2670515 | 0.05706843 | 275.2311 | 1 | 0 | 0 |  | Fe-Cr-Ni-Co-V | 284.0632 | 91.87595 | 706.6829 | 159.4688
6086 | 10.08367 | 36.61452 | 25.43713 | 22.34591 | 5.518763 | 90.07257 | 0.274304 | 0.06026122 | 294.8673 | 1 | 0 | 0 |  | Fe-Cr-Ni-Co-V | 286.9811 | 81.53667 | 621.9835 | 189.2133
6087 | 11.96181 | 31.55474 | 22.00255 | 26.29758 | 8.183327 | 87.10843 | 0.2809334 | 0.06541361 | 330.1907 | 1 | 0 | 0 |  | Fe-Cr-Ni-Co-V | 307.6644 | 90.19456 | 554.3729 | 197.3925
6088 | 13.09505 | 27.19768 | 17.99911 | 29.76336 | 11.9448 | 83.94068 | 0.2877194 | 0.07152187 | 372.6371 | 1 | 0 | 0 |  | Fe-Cr-Ni-Co-V | 359.1353 | 102.9389 | 488.8172 | 192.9768
6089 | 14.10151 | 22.50707 | 14.8219 | 32.95032 | 15.61919 | 80.74201 | 0.2947487 | 0.07697626 | 408.6866 | 1 | 0 | 0 |  | Fe-Cr-Ni-Co-V | 410.073 | 107.2907 | 429.8047 | 192.4028
6090 | 13.11669 | 17.84861 | 11.66572 | 36.20094 | 21.16803 | 76.79876 | 0.3032723 | 0.08360258 | 450.5811 | 1 | 0 | 0 |  | Fe-Cr-Ni-Co-V | 469.0089 | 107.4187 | 365.0728 | 201.0497
6091 | 12.14373 | 14.13293 | 8.5094 | 38.44443 | 26.76952 | 73.30052 | 0.3107413 | 0.08826908 | 475.3896 | 1 | 0 | 0 |  | Fe-Cr-Ni-Co-V | 506.063 | 95.40758 | 317.6724 | 206.4198
6092 | 9.149917 | 11.35863 | 6.411566 | 39.69507 | 33.38482 | 69.79115 | 0.3181636 | 0.09172125 | 487.6643 | 1 | 0 | 0 |  | Fe-Cr-Ni-Co-V | 527.592 | 95.51659 | 319.7992 | 230.2437
6093 | 6.044411 | 40.33121 | 40.23691 | 10.63073 | 2.756741 | 92.23278 | 0.2699643 | 0.05585918 | 263.735 | 1 | 1 | 1 | 263.735 | Fe-Cr-Ni-Co-V | 262.607 | 76.06604 | 612.9269 | 154.2014
6094 | 10.15397 | 35.92441 | 36.28717 | 13.92963 | 3.704826 | 90.34613 | 0.2743099 | 0.05710379 | 269.6842 | 1 | 1 | 1 | 269.6842 | Fe-Cr-Ni-Co-V | 275.802 | 67.66657 | 589.0974 | 157.9774
6095 | 14.21677 | 31.20017 | 30.95345 | 17.14561 | 6.483997 | 87.50726 | 0.2803351 | 0.06302654 | 310.3462 | 1 | 1 | 1 | 310.3462 | Fe-Cr-Ni-Co-V | 281.4431 | 76.65958 | 576.2839 | 171.1919
6096 | 17.09419 | 27.14986 | 26.42274 | 20.16106 | 9.172156 | 84.96901 | 0.2857599 | 0.06836351 | 347.2496 | 1 | 1 | 1 | 347.2496 | Fe-Cr-Ni-Co-V | 303.242 | 75.82976 | 517.5231 | 181.525
6097 | 19.16468 | 23.47783 | 21.20392 | 22.35256 | 13.80101 | 81.74874 | 0.2922804 | 0.0755649 | 397.7333 | 1 | 0 | 0 |  | Fe-Cr-Ni-Co-V | 363.7066 | 89.07322 | 515.2066 | 196.9291
6098 | 19.20379 | 19.76163 | 16.99775 | 25.59792 | 18.43891 | 78.55253 | 0.2990475 | 0.08114136 | 434.2729 | 1 | 0 | 0 |  | Fe-Cr-Ni-Co-V | 445.7961 | 102.6081 | 447.9488 | 188.2966
6099 | 18.4438 | 16.21798 | 12.92401 | 28.11327 | 24.30094 | 74.99712 | 0.3065024 | 0.08620007 | 463.4045 | 1 | 0 | 0 |  | Fe-Cr-Ni-Co-V | 508.4897 | 93.32102 | 395.6732 | 193.1747
6100 | 17.15021 | 12.21051 | 9.543357 | 29.8084 | 31.28753 | 70.95846 | 0.3151098 | 0.09053443 | 482.1343 | 0 | 0 | 0 |  | Fe-Cr-Ni-Co-V | 526.0558 | 90.58583 | 341.8781 | 196.0992
6101 | 12.33067 | 10.5237 | 6.480299 | 30.36154 | 40.30379 | 67.07197 | 0.3230656 | 0.09197489 | 474.6804 | 0 | 0 | 0 |  | Fe-Cr-Ni-Co-V | 531.1405 | 100.3406 | 333.6394 | 232.1462
6102 | 8.994245 | 32.5657 | 47.26863 | 8.436696 | 2.734736 | 89.21882 | 0.2778184 | 0.05524091 | 252.7118 | 1 | 1 | 1 | 252.7118 | Fe-Cr-Ni-Co-V | 244.1492 | 55.00906 | 496.849 | 129.6407
6103 | 14.14597 | 29.16328 | 41.41975 | 10.66264 | 4.608361 | 87.31607 | 0.2816522 | 0.05927539 | 279.6908 | 1 | 1 | 1 | 279.6908 | Fe-Cr-Ni-Co-V | 262.9084 | 58.75575 | 488.0079 | 122.7667
6104 | 19.2338 | 25.44751 | 35.11265 | 12.81896 | 7.387088 | 84.92005 | 0.2864417 | 0.06510175 | 319.9707 | 1 | 1 | 1 | 319.9707 | Fe-Cr-Ni-Co-V | 276.0258 | 57.3449 | 487.6459 | 141.2594
6105 | 22.11165 | 22.45845 | 29.57977 | 14.84864 | 11.00149 | 82.40264 | 0.2914193 | 0.07207419 | 369.7097 | 1 | 1 | 1 | 369.7097 | Fe-Cr-Ni-Co-V | 298.155 | 59.62864 | 490.3028 | 167.1381
6106 | 24.19677 | 18.77354 | 24.37318 | 17.02262 | 15.63389 | 79.24474 | 0.2978724 | 0.07887678 | 416.1401 | 1 | 0 | 0 |  | Fe-Cr-Ni-Co-V | 354.1597 | 81.9121 | 457.3651 | 165.4933
6107 | 25.3012 | 16.01843 | 19.14749 | 19.22356 | 20.30933 | 76.48695 | 0.3034399 | 0.08368757 | 446.7274 | 1 | 0 | 0 |  | Fe-Cr-Ni-Co-V | 422.5321 | 92.38615 | 439.8802 | 173.6329
6108 | 24.43052 | 12.32069 | 13.90923 | 21.48383 | 27.85573 | 72.33063 | 0.3120414 | 0.08913558 | 475.3457 | 0 | 0 | 0 |  | Fe-Cr-Ni-Co-V | 499.873 | 95.61299 | 376.6639 | 190.0954
6109 | 22.57136 | 10.50746 | 9.705454 | 21.65336 | 35.56236 | 68.91362 | 0.3188813 | 0.09138462 | 477.9402 | 0 | 0 | 0 |  | Fe-Cr-Ni-Co-V | 529.5016 | 103.9288 | 350.2129 | 209.8822
6110 | 16.58578 | 7.721043 | 6.537405 | 21.87792 | 47.27785 | 63.8693 | 0.3295289 | 0.09129657 | 451.1967 | 0 | 0 | 0 |  | Fe-Cr-Ni-Co-V | 535.2067 | 106.7942 | 323.4056 | 225.9238
6111 | 14.00648 | 23.28687 | 52.57864 | 7.390253 | 2.737753 | 85.68722 | 0.2869168 | 0.05270131 | 226.4701 | 1 | 1 | 1 | 226.4701 | Fe-Cr-Ni-Co-V | 223.5035 | 51.43762 | 410.2556 | 92.82916
6112 | 20.90079 | 21.31284 | 43.93705 | 8.40221 | 5.447114 | 84.05233 | 0.2895073 | 0.06046601 | 280.9906 | 1 | 1 | 1 | 280.9906 | Fe-Cr-Ni-Co-V | 239.5202 | 44.77191 | 415.593 | 91.94199
6113 | 25.95671 | 18.58987 | 37.77609 | 9.481542 | 8.195787 | 82.06748 | 0.2932449 | 0.06648867 | 323.0318 | 1 | 1 | 1 | 323.0318 | Fe-Cr-Ni-Co-V | 254.7588 | 42.19437 | 419.8155 | 114.5149
6114 | 28.36699 | 16.97844 | 30.88101 | 11.76002 | 12.01353 | 80.04089 | 0.2969058 | 0.07333327 | 372.3176 | 1 | 1 | 1 | 372.3176 | Fe-Cr-Ni-Co-V | 282.024 | 47.91396 | 424.4088 | 148.2149
6115 | 30.24047 | 15.01611 | 25.42827 | 12.76464 | 16.55052 | 77.59149 | 0.3015396 | 0.08004198 | 419.4112 | 1 | 0 | 0 |  | Fe-Cr-Ni-Co-V | 329.8894 | 68.84054 | 424.8844 | 154.0918
6116 | 31.12424 | 12.15208 | 18.99537 | 14.83287 | 22.89544 | 74.20079 | 0.3082738 | 0.08633974 | 459.1338 | 0 | 0 | 0 |  | Fe-Cr-Ni-Co-V | 417.4821 | 98.51669 | 396.4908 | 159.331
6117 | 30.61454 | 9.501158 | 13.94402 | 16.15317 | 29.78711 | 70.76001 | 0.3152606 | 0.09025413 | 476.5219 | 0 | 0 | 0 |  | Fe-Cr-Ni-Co-V | 478.2464 | 105.9993 | 368.5916 | 184.4737
6118 | 27.08425 | 7.75896 | 8.759346 | 16.48902 | 39.90843 | 66.58665 | 0.3236363 | 0.09207066 | 470.7082 | 0 | 0 | 0 |  | Fe-Cr-Ni-Co-V | 524.4919 | 113.1961 | 339.2127 | 220.6914
6119 | 19.82481 | 5.828767 | 5.483573 | 16.51607 | 52.34678 | 61.73681 | 0.3338549 | 0.08950417 | 425.4181 | 0 | 0 | 0 |  | Fe-Cr-Ni-Co-V | 529.6239 | 113.8643 | 307.2235 | 239.1208
6120 | 20.66776 | 15.57733 | 53.79175 | 7.269965 | 2.693191 | 82.89864 | 0.2939409 | 0.04938885 | 197.58 | 1 | 1 | 1 | 197.58 | Fe-Cr-Ni-Co-V | 201.5283 | 59.80528 | 228.0487 | 89.61913
6121 | 27.73562 | 14.75605 | 44.76995 | 7.317085 | 5.421295 | 81.73536 | 0.2952667 | 0.05843225 | 260.1133 | 1 | 1 | 1 | 260.1133 | Fe-Cr-Ni-Co-V | 216.8935 | 55.76481 | 287.3891 | 102.5821
6122 | 32.86819 | 13.90987 | 37.68795 | 7.357326 | 8.176664 | 80.49252 | 0.2970082 | 0.06532278 | 309.4454 | 1 | 1 | 1 | 309.4454 | Fe-Cr-Ni-Co-V | 235.4586 | 46.80957 | 324.7519 | 132.1169
6123 | 35.69711 | 12.00173 | 31.26727 | 8.371064 | 12.66282 | 78.08733 | 0.3014009 | 0.07450156 | 375.1411 | 1 | 1 | 1 | 375.1411 | Fe-Cr-Ni-Co-V | 269.8531 | 39.41119 | 347.5071 | 167.2989
6124 | 37.88786 | 10.21126 | 25.15162 | 9.469328 | 17.27993 | 75.7409 | 0.3057718 | 0.08099705 | 420.0164 | 0 | 0 | 0 |  | Fe-Cr-Ni-Co-V | 303.821 | 48.96557 | 363.2329 | 169.2002
6125 | 38.51783 | 8.493581 | 19.17737 | 10.69642 | 23.1148 | 72.98958 | 0.3110294 | 0.0864768 | 454.3041 | 0 | 0 | 0 |  | Fe-Cr-Ni-Co-V | 368.2487 | 83.37955 | 356.3493 | 163.0112
6126 | 37.81702 | 6.661218 | 12.89155 | 11.8642 | 30.76602 | 69.62577 | 0.3176136 | 0.09067016 | 473.7875 | 0 | 0 | 0 |  | Fe-Cr-Ni-Co-V | 462.0139 | 113.698 | 354.2884 | 191.6504
6127 | 33.05407 | 4.80856 | 7.599959 | 13.08026 | 41.45715 | 65.26127 | 0.3265239 | 0.09233107 | 465.398 | 0 | 0 | 0 |  | Fe-Cr-Ni-Co-V | 508.4648 | 118.8821 | 315.096 | 212.8317
6128 | 24.06238 | 3.896197 | 4.398545 | 13.24806 | 54.39482 | 60.62565 | 0.3362118 | 0.08875584 | 413.4675 | 0 | 0 | 0 |  | Fe-Cr-Ni-Co-V | 520.3179 | 122.4452 | 309.0552 | 244.755
6129 | 36.55934 | 9.199553 | 43.61985 | 5.213469 | 5.407789 | 79.88227 | 0.2996255 | 0.05645871 | 241.3984 | 1 | 1 | 1 | 241.3984 | Fe-Cr-Ni-Co-V | 201.4545 | 62.70882 | 139.2318 | 127.1103
6130 | 40.76186 | 9.256361 | 36.57434 | 5.245663 | 8.161774 | 78.98245 | 0.3005412 | 0.06412057 | 296.0273 | 1 | 1 | 1 | 296.0273 | Fe-Cr-Ni-Co-V | 220.4096 | 53.01138 | 221.9305 | 154.459
6131 | 44.00023 | 8.379438 | 29.43056 | 6.331603 | 11.85817 | 77.35438 | 0.3031773 | 0.07184176 | 351.2524 | 1 | 1 | 1 | 351.2524 | Fe-Cr-Ni-Co-V | 256.1396 | 45.67879 | 259.8486 | 167.7086
6132 | 45.28166 | 7.49497 | 23.26863 | 7.433067 | 16.52168 | 75.30723 | 0.3067863 | 0.07912562 | 402.718 | 0 | 0 | 0 |  | Fe-Cr-Ni-Co-V | 297.7456 | 47.017 | 305.0096 | 166.1746
6133 | 45.61592 | 5.662722 | 17.04756 | 8.557641 | 23.11616 | 72.23132 | 0.3126854 | 0.08614694 | 447.8731 | 0 | 0 | 0 |  | Fe-Cr-Ni-Co-V | 362.2156 | 88.76654 | 314.4123 | 181.937
6134 | 43.92071 | 4.754896 | 11.80951 | 9.700712 | 29.81417 | 69.50786 | 0.3179212 | 0.0901341 | 468.3762 | 0 | 0 | 0 |  | Fe-Cr-Ni-Co-V | 440.7162 | 118.5063 | 330.5853 | 208.4671
6135 | 38.80304 | 2.852157 | 6.439789 | 11.85318 | 40.05184 | 65.27519 | 0.3266351 | 0.09242148 | 466.0331 | 0 | 0 | 0 |  | Fe-Cr-Ni-Co-V | 487.1604 | 123.0339 | 305.6025 | 225.7589
6136 | 49.70364 | 5.553151 | 33.43539 | 3.147021 | 8.160797 | 77.90962 | 0.3028309 | 0.06301318 | 284.6716 | 1 | 1 | 1 | 284.6716 | Fe-Cr-Ni-Co-V | 221.6529 | 59.81938 | 111.5358 | 148.0674
6137 | 52.02988 | 5.589473 | 26.29225 | 4.223473 | 11.86492 | 76.61366 | 0.3046551 | 0.07102242 | 342.1606 | 0 | 1 | 0 |  | Fe-Cr-Ni-Co-V | 262.1165 | 46.49124 | 194.7968 | 179.2029
6138 | 53.36229 | 4.68704 | 20.10715 | 5.312376 | 16.53115 | 74.58442 | 0.3082483 | 0.07846964 | 394.2802 | 0 | 0 | 0 |  | Fe-Cr-Ni-Co-V | 304.1588 | 55.52506 | 242.9034 | 175.287
6139 | 54.24793 | 3.811864 | 13.98585 | 6.480652 | 21.47371 | 72.52464 | 0.3119801 | 0.08368581 | 428.3907 | 0 | 0 | 0 |  | Fe-Cr-Ni-Co-V | 360.2573 | 94.99793 | 282.7042 | 189.3957
6140 | 51.05176 | 3.802514 | 8.585567 | 8.619675 | 27.94048 | 70.1542 | 0.3163999 | 0.08835273 | 456.5624 | 0 | 0 | 0 |  | Fe-Cr-Ni-Co-V | 442.8248 | 117.8666 | 310.484 | 201.5625
6141 | 5.283222 | 46.23776 | 13.32749 | 3.345109 | 31.80641 | 81.78005 | 0.2852185 | 0.07540539 | 398.0406 | 0 | 0 | 0 |  | Fe-Cr-Ni-Co-V | 635.676 | 110.0125 | 728.4432 | 222.3445
6142 | 5.282379 | 39.34501 | 12.21492 | 5.574293 | 37.5834 | 77.27298 | 0.2956077 | 0.07826505 | 406.3162 | 0 | 0 | 0 |  | Fe-Cr-Ni-Co-V | 639.8 | 80.72305 | 608.6777 | 209.7463
6143 | 4.269477 | 33.78809 | 11.21897 | 7.884477 | 42.83899 | 73.50552 | 0.3043709 | 0.07972018 | 404.2694 | 0 | 0 | 0 |  | Fe-Cr-Ni-Co-V | 633.9663 | 83.57455 | 529.2518 | 206.8296
6144 | 4.214885 | 26.48863 | 9.967965 | 12.23147 | 47.09705 | 69.65852 | 0.3138114 | 0.08223668 | 408.4319 | 0 | 0 | 0 |  | Fe-Cr-Ni-Co-V | 615.5095 | 88.99128 | 464.6271 | 201.8542
6145 | 3.192889 | 21.79994 | 7.830668 | 15.72355 | 51.45295 | 66.697 | 0.3208797 | 0.08222033 | 395.7574 | 0 | 0 | 0 |  | Fe-Cr-Ni-Co-V | 603.655 | 92.34325 | 411.0887 | 208.7039
6146 | 6.26468 | 49.57787 | 20.8516 | 3.305438 | 20.00041 | 87.75044 | 0.2736103 | 0.07541475 | 414.7344 | 0 | 0 | 0 |  | Fe-Cr-Ni-Co-V | 535.5721 | 172.4585 | 794.1721 | 211.8358
6147 | 7.31154 | 42.78914 | 18.66371 | 5.511134 | 25.72447 | 83.0527 | 0.2840521 | 0.0794453 | 435.0914 | 0 | 0 | 0 |  | Fe-Cr-Ni-Co-V | 603.5152 | 118.9987 | 731.5584 | 223.9236
6148 | 8.266765 | 36.55942 | 17.37816 | 7.63315 | 30.16251 | 79.19002 | 0.2929249 | 0.08192546 | 442.8335 | 0 | 0 | 0 |  | Fe-Cr-Ni-Co-V | 629.45 | 80.78837 | 638.390625 | 208.0802
6149 | 8.342106 | 31.06746 | 15.34447 | 11.00388 | 34.24208 | 75.81354 | 0.3007941 | 0.08436454 | 450.8964 | 0 | 0 | 0 |  | Fe-Cr-Ni-Co-V | 628.3031 | 76.29772 | 573.4588 | 213.3923
6150 | 9.372147 | 25.2081 | 12.04003 | 15.38455 | 37.99518 | 72.57052 | 0.3084816 | 0.0860995 | 452.035 | 0 | 0 | 0 |  | Fe-Cr-Ni-Co-V | 609.8722 | 83.95006 | 487.1833 | 197.4646
6151 | 8.321066 | 20.3366 | 9.839426 | 19.75703 | 41.74587 | 69.63514 | 0.3155085 | 0.08763341 | 451.605 | 0 | 0 | 0 |  | Fe-Cr-Ni-Co-V | 603.7441 | 83.2958 | 431.3824 | 211.3799
6152 | 7.331013 | 15.60113 | 7.705525 | 25.41873 | 43.9436 | 67.33328 | 0.3213466 | 0.08927439 | 454.3357 | 0 | 0 | 0 |  | Fe-Cr-Ni-Co-V | 579.1813 | 89.98199 | 388.7883 | 216.0279
6153 | 4.123393 | 49.90777 | 31.42179 | 3.263444 | 11.2836 | 91.59497 | 0.2673262 | 0.07207704 | 395.5869 | 0 | 0 | 0 |  | Fe-Cr-Ni-Co-V | 378.914 | 176.2102 | 772.2648 | 171.4527
6154 | 8.161352 | 43.69181 | 28.95171 | 4.306181 | 14.88895 | 87.86443 | 0.275509 | 0.0760528 | 419.0533 | 0 | 0 | 0 |  | Fe-Cr-Ni-Co-V | 436.5764 | 167.3439 | 744.8428 | 208.3005
6155 | 10.30676 | 37.42456 | 25.99989 | 6.525795 | 19.743 | 83.64508 | 0.2847747 | 0.081798 | 456.1037 | 0 | 0 | 0 |  | Fe-Cr-Ni-Co-V | 528.9321 | 149.025 | 709.1483 | 229.7398
6156 | 12.24119 | 32.29173 | 22.51645 | 9.688243 | 23.26239 | 80.51854 | 0.2918079 | 0.08363399 | 460.9275 | 0 | 0 | 0 |  | Fe-Cr-Ni-Co-V | 574.1722 | 104.2672 | 633.5782 | 217.6924
6157 | 13.38445 | 27.79874 | 18.39688 | 14.12409 | 26.29584 | 77.88301 | 0.2978495 | 0.08538761 | 467.0868 | 0 | 0 | 0 |  | Fe-Cr-Ni-Co-V | 601.0493 | 76.98597 | 567.2376 | 200.0511
6158 | 14.39193 | 22.9706 | 15.12716 | 18.44167 | 29.06864 | 75.25245 | 0.3040483 | 0.08707535 | 471.2719 | 0 | 0 | 0 |  | Fe-Cr-Ni-Co-V | 590.1802 | 78.96741 | 506.5084 | 188.8072
6159 | 13.32837 | 18.13666 | 11.85399 | 24.88409 | 31.79688 | 72.63037 | 0.3104416 | 0.08908244 | 477.3901 | 0 | 0 | 0 |  | Fe-Cr-Ni-Co-V | 578.3306 | 81.0302 | 427.3495 | 180.951
6160 | 12.26809 | 14.27766 | 8.596543 | 31.28627 | 33.57144 | 70.72423 | 0.3152311 | 0.09051241 | 481.1576 | 1 | 0 | 0 |  | Fe-Cr-Ni-Co-V | 555.6426 | 83.0825 | 364.6043 | 210.1244
6161 | 9.163248 | 11.37518 | 6.420908 | 38.6785 | 34.36217 | 69.43271 | 0.3187958 | 0.0919389 | 487.4027 | 1 | 0 | 0 |  | Fe-Cr-Ni-Co-V | 530.3201 | 88.8687 | 303.9908 | 221.4217
6162 | 6.106028 | 40.74235 | 40.64708 | 3.221729 | 9.282809 | 89.09307 | 0.2749593 | 0.07169206 | 385.4358 | 1 | 0 | 0 |  | Fe-Cr-Ni-Co-V | 314.8041 | 132.9998 | 671.9933 | 164.796
6163 | 10.28852 | 36.40043 | 36.768 | 4.342831 | 12.20023 | 86.3583 | 0.2807166 | 0.07725802 | 425.5298 | 1 | 0 | 0 |  | Fe-Cr-Ni-Co-V | 346.7898 | 135.0886 | 677.6675 | 195.8521
6164 | 14.40517 | 31.61362 | 31.36364 | 7.60061 | 15.01696 | 83.62987 | 0.2866447 | 0.08008288 | 441.2596 | 0 | 0 | 0 |  | Fe-Cr-Ni-Co-V | 398.7582 | 130.0609 | 651.6354 | 225.6506
6165 | 17.31847 | 27.50608 | 26.76941 | 10.7503 | 17.65574 | 81.22647 | 0.2919209 | 0.08152355 | 445.1648 | 0 | 0 | 0 |  | Fe-Cr-Ni-Co-V | 451.4112 | 129.0446 | 602.7722 | 205.3857
6166 | 19.3321 | 23.68293 | 21.38916 | 16.1056 | 19.49021 | 79.32137 | 0.2963281 | 0.08242767 | 446.78 | 0 | 0 | 0 |  | Fe-Cr-Ni-Co-V | 490.2837 | 106.5457 | 544.2354 | 208.2039
6167 | 19.31554 | 19.87662 | 17.09667 | 21.45573 | 22.25545 | 76.98136 | 0.3017033 | 0.08459392 | 457.0963 | 1 | 0 | 0 |  | Fe-Cr-Ni-Co-V | 518.2292 | 93.28438 | 478.1931 | 182.6191
6168 | 18.4438 | 16.21798 | 12.92401 | 28.11327 | 24.30094 | 74.99712 | 0.3065024 | 0.08680532 | 469.0114 | 1 | 0 | 0 |  | Fe-Cr-Ni-Co-V | 507.5678 | 89.444 | 392.2984 | 186.2988
6169 | 17.00293 | 12.10565 | 9.461404 | 35.88508 | 25.54493 | 73.1515 | 0.3112968 | 0.08755748 | 467.4361 | 1 | 0 | 0 |  | Fe-Cr-Ni-Co-V | 477.1796 | 98.52691 | 301.7023 | 197.8016
6170 | 12.06457 | 10.29659 | 6.340451 | 45.62042 | 25.67796 | 72.46164 | 0.313575 | 0.08886698 | 476.8118 | 1 | 0 | 0 |  | Fe-Cr-Ni-Co-V | 451.6844 | 104.9646 | 251.3107 | 203.1397
6171 | 9.059021 | 32.80023 | 47.60905 | 3.186546 | 7.345149 | 87.00753 | 0.281343 | 0.06872701 | 354.4764 | 1 | 1 | 1 | 354.4764 | Fe-Cr-Ni-Co-V | 267.0228 | 83.12581 | 544.1882 | 132.4891
6172 | 14.24898 | 29.37566 | 41.72138 | 5.370144 | 9.28384 | 85.1275 | 0.2851752 | 0.07321568 | 387.0055 | 1 | 1 | 1 | 387.0055 | Fe-Cr-Ni-Co-V | 286.2479 | 80.24917 | 552.3107 | 151.9043
6173 | 19.34589 | 25.59582 | 35.31729 | 8.595781 | 11.14521 | 83.20971 | 0.289226 | 0.07504155 | 396.707 | 1 | 1 | 1 | 396.707 | Fe-Cr-Ni-Co-V | 305.5782 | 72.79542 | 554.0161 | 183.9205
6174 | 22.17544 | 22.52324 | 29.6651 | 12.76412 | 12.8721 | 81.57528 | 0.2927812 | 0.07545406 | 394.9451 | 1 | 1 | 1 | 394.9451 | Fe-Cr-Ni-Co-V | 327.0329 | 73.53165 | 506.3477 | 176.4221
6175 | 24.16191 | 18.7465 | 24.33807 | 18.06047 | 14.69305 | 79.64719 | 0.2972013 | 0.07751221 | 406.2379 | 1 | 1 | 1 | 406.2379 | Fe-Cr-Ni-Co-V | 338.6307 | 71.25011 | 455.3492 | 154.1871
6176 | 25.15547 | 15.92617 | 19.03721 | 23.36013 | 16.52102 | 78.05733 | 0.3007897 | 0.07939747 | 417.1028 | 1 | 1 | 1 | 417.1028 | Fe-Cr-Ni-Co-V | 345.909 | 77.58237 | 376.5651 | 154.8622
6177 | 24.07976 | 12.14379 | 13.70953 | 31.76306 | 18.30386 | 76.12487 | 0.3055353 | 0.08158569 | 429.2068 | 1 | 1 | 1 | 429.2068 | Fe-Cr-Ni-Co-V | 345.3982 | 81.50949 | 280.2805 | 181.3093
6178 | 21.99023 | 10.23693 | 9.455572 | 40.08213 | 18.23513 | 75.58236 | 0.307315 | 0.0816208 | 428.3876 | 0 | 1 | 0 |  | Fe-Cr-Ni-Co-V | 349.8416 | 80.64703 | 207.0883 | 175.985
6179 | 15.87913 | 7.392082 | 6.258874 | 52.36449 | 18.10542 | 74.60266 | 0.3106159 | 0.0824531 | 432.4114 | 1 | 1 | 1 | 432.4114 | Fe-Cr-Ni-Co-V | 340.6641 | 84.30625 | 120.7768 | 194.178
6180 | 14.08716 | 23.421 | 52.88147 | 3.185493 | 6.424883 | 83.9386 | 0.2897187 | 0.06803743 | 340.2753 | 1 | 1 | 1 | 340.2753 | Fe-Cr-Ni-Co-V | 232.1305 | 50.80597 | 454.2326 | 92.83884
6181 | 20.96049 | 21.37372 | 44.06256 | 6.319659 | 7.283566 | 83.2011 | 0.2908842 | 0.06585362 | 320.6934 | 1 | 1 | 1 | 320.6934 | Fe-Cr-Ni-Co-V | 244.7662 | 47.58179 | 444.8724 | 100.8223
6182 | 25.95671 | 18.58987 | 37.77609 | 9.481542 | 8.195787 | 82.06748 | 0.2932449 | 0.06648867 | 323.0318 | 1 | 1 | 1 | 323.0318 | Fe-Cr-Ni-Co-V | 255.602 | 42.17952 | 418.0241 | 112.3778
6183 | 28.28498 | 16.92936 | 30.79173 | 13.85803 | 10.1359 | 80.86794 | 0.2955408 | 0.07149482 | 360.5518 | 1 | 1 | 1 | 360.5518 | Fe-Cr-Ni-Co-V | 267.9782 | 39.95108 | 395.0227 | 137.0895
6184 | 29.98099 | 14.88726 | 25.21008 | 18.98267 | 10.939 | 79.99926 | 0.2975256 | 0.07064583 | 351.1713 | 1 | 1 | 1 | 351.1713 | Fe-Cr-Ni-Co-V | 268.5894 | 38.63441 | 332.2688 | 158.6899
6185 | 30.64 | 11.96301 | 18.69984 | 26.07518 | 12.62197 | 78.44629 | 0.301095 | 0.07175463 | 355.5952 | 0 | 1 | 0 |  | Fe-Cr-Ni-Co-V | 276.9769 | 41.46575 | 238.8726 | 159.598
6186 | 29.87293 | 9.271003 | 13.60624 | 33.62535 | 13.62447 | 77.20816 | 0.3042142 | 0.07487295 | 377.7956 | 0 | 1 | 0 |  | Fe-Cr-Ni-Co-V | 288.3129 | 44.58408 | 156.0619 | 169.6635
6187 | 26.03633 | 7.458758 | 8.420438 | 44.38292 | 13.70155 | 76.63158 | 0.3061828 | 0.07651418 | 390.539 | 0 | 1 | 0 |  | Fe-Cr-Ni-Co-V | 300.047 | 60.94898 | 84.48959 | 174.8133
6188 | 18.70751 | 5.500265 | 5.174526 | 57.14591 | 13.47179 | 75.98957 | 0.308712 | 0.07550665 | 379.6696 | 0 | 1 | 0 |  | Fe-Cr-Ni-Co-V | 300.5047 | 69.66169 | 16.70496 | 199.4823
6189 | 20.78485 | 15.66558 | 54.0965 | 3.133351 | 6.319715 | 81.20296 | 0.2966757 | 0.06333326 | 295.1048 | 1 | 1 | 1 | 295.1048 | Fe-Cr-Ni-Co-V | 208.0434 | 54.6563 | 343.7357 | 78.79659
6190 | 27.77499 | 14.77699 | 44.8335 | 6.28069 | 6.333822 | 81.31623 | 0.2959478 | 0.06140519 | 281.2922 | 1 | 1 | 1 | 281.2922 | Fe-Cr-Ni-Co-V | 221.3043 | 51.1103 | 307.1919 | 96.69289
6191 | 32.77476 | 13.87033 | 37.58083 | 9.432531 | 6.341551 | 81.32169 | 0.2956518 | 0.06010931 | 271.9952 | 1 | 1 | 1 | 271.9952 | Fe-Cr-Ni-Co-V | 228.8071 | 51.00489 | 291.6356 | 128.0159
6192 | 35.39576 | 11.90042 | 31.00332 | 14.52569 | 7.174813 | 80.50094 | 0.2974108 | 0.05909161 | 262.5985 | 1 | 1 | 1 | 262.5985 | Fe-Cr-Ni-Co-V | 226.7668 | 51.5351 | 218.3671 | 160.8203
6193 | 37.35489 | 10.06762 | 24.79781 | 19.70959 | 8.070088 | 79.68411 | 0.2991857 | 0.06100033 | 275.1657 | 0 | 1 | 0 |  | Fe-Cr-Ni-Co-V | 236.1298 | 48.89946 | 155.1145 | 167.3081
6194 | 37.69763 | 8.312717 | 18.769 | 26.17162 | 9.049035 | 78.82995 | 0.3011621 | 0.06530128 | 306.2624 | 0 | 1 | 0 |  | Fe-Cr-Ni-Co-V | 255.2893 | 48.53261 | 66.19246 | 145.0295
6195 | 36.63811 | 6.453561 | 12.48966 | 34.48303 | 9.93564 | 77.96687 | 0.3033335 | 0.06712631 | 318.3894 | 0 | 1 | 0 |  | Fe-Cr-Ni-Co-V | 266.395 | 51.82557 | 27.9315 | 157.4435
6196 | 31.56121 | 4.591386 | 7.256714 | 45.79484 | 10.79585 | 77.00187 | 0.306105 | 0.06918063 | 331.674 | 0 | 1 | 0 |  | Fe-Cr-Ni-Co-V | 284.0446 | 54.03537 | -21.50249 | 166.9889
6197 | 22.54363 | 3.65028 | 4.120921 | 58.95642 | 10.72875 | 76.62455 | 0.307977 | 0.06958325 | 334.0301 | 0 | 1 | 0 |  | Fe-Cr-Ni-Co-V | 279.9435 | 68.19029 | -64.1603 | 191.3546
6198 | 36.50772 | 9.186563 | 43.55826 | 6.247329 | 4.500128 | 80.29691 | 0.2989495 | 0.05310571 | 218.5721 | 1 | 1 | 1 | 218.5721 | Fe-Cr-Ni-Co-V | 205.7237 | 61.4032 | 109.9061 | 116.2293
6199 | 40.53121 | 9.203983 | 36.36738 | 9.388764 | 4.508661 | 80.62728 | 0.2978439 | 0.05249641 | 215.3497 | 1 | 1 | 1 | 215.3497 | Fe-Cr-Ni-Co-V | 214.9362 | 59.28548 | 83.55714 | 131.3076
6200 | 43.56385 | 8.296333 | 29.13868 | 13.58242 | 5.41872 | 80.18843 | 0.2984884 | 0.05502514 | 232.5454 | 1 | 1 | 1 | 232.5454 | Fe-Cr-Ni-Co-V | 224.4471 | 53.55798 | 54.33387 | 148.6702
6201 | 44.5756 | 7.378104 | 22.90581 | 18.81557 | 6.324914 | 79.68312 | 0.2994773 | 0.05746323 | 249.2274 | 0 | 1 | 0 |  | Fe-Cr-Ni-Co-V | 235.365 | 44.89079 | 5.939293 | 134.6464
6202 | 44.5181 | 5.52644 | 16.63728 | 26.09903 | 7.219149 | 78.82988 | 0.3015266 | 0.05964858 | 263.3584 | 0 | 1 | 0 |  | Fe-Cr-Ni-Co-V | 250.1015 | 48.88552 | -45.11915 | 139.9642
6203 | 42.49222 | 4.600246 | 11.42541 | 33.36961 | 8.112512 | 78.24454 | 0.3029835 | 0.06195324 | 279.2257 | 0 | 1 | 0 |  | Fe-Cr-Ni-Co-V | 265.7368 | 51.53821 | -46.98965 | 149.888
6204 | 37.06967 | 2.724749 | 6.152118 | 44.26533 | 9.788129 | 76.90621 | 0.3064198 | 0.06422854 | 292.5547 | 0 | 1 | 0 |  | Fe-Cr-Ni-Co-V | 275.7504 | 56.8626 | -58.86735 | 162.4612
6205 | 49.283 | 5.506156 | 33.15243 | 9.361164 | 2.697244 | 80.36229 | 0.2987999 | 0.04325704 | 153.4992 | 1 | 1 | 1 | 153.4992 | Fe-Cr-Ni-Co-V | 214.5594 | 52.1103 | -62.03435 | 110.2144
6206 | 51.36794 | 5.518361 | 25.95775 | 13.55165 | 3.604298 | 80.2454 | 0.2986385 | 0.04688511 | 176.7084 | 0 | 1 | 0 |  | Fe-Cr-Ni-Co-V | 228.5236 | 43.63773 | -80.10799 | 104.6618
6207 | 52.38118 | 4.600865 | 19.73746 | 18.77293 | 4.507558 | 79.73903 | 0.2996275 | 0.0499883 | 196.5813 | 0 | 1 | 0 |  | Fe-Cr-Ni-Co-V | 242.2554 | 40.47224 | -115.4025 | 109.4536
6208 | 52.92998 | 3.719255 | 13.64607 | 24.23896 | 5.465741 | 79.21242 | 0.3006875 | 0.05602778 | 238.0764 | 0 | 1 | 0 |  | Fe-Cr-Ni-Co-V | 255.4134 | 50.08998 | -137.3132 | 121.2547
6209 | 49.46185 | 3.684092 | 8.318185 | 31.31712 | 7.218754 | 78.54503 | 0.3020742 | 0.05874607 | 256.2777 | 0 | 1 | 0 |  | Fe-Cr-Ni-Co-V | 271.8399 | 52.66464 | -91.34895 | 138.3824
6210 | 12.22351 | 44.5741 | 35.33189 | 3.22475 | 4.645757 | 92.9702 | 0.2663426 | 0.0610188 | 305.2356 | 1 | 0 | 0 |  | Fe-Cr-Ni-Co-V | 287.3874 | 122.4635 | 715.877 | 152.037
6211 | 11.10312 | 37.59089 | 41.37665 | 5.325773 | 4.603566 | 90.30854 | 0.2736905 | 0.06116122 | 300.9146 | 1 | 0 | 0 |  | Fe-Cr-Ni-Co-V | 265.7359 | 89.86965 | 611.8986 | 149.0442
6212 | 10.10726 | 31.99503 | 46.74385 | 7.466065 | 3.687784 | 88.56199 | 0.2789915 | 0.058128 | 273.331 | 1 | 1 | 1 | 273.331 | Fe-Cr-Ni-Co-V | 248.9657 | 59.41805 | 508.8458 | 122.3021
6213 | 8.919906 | 24.91447 | 51.04487 | 11.50458 | 3.616177 | 85.85124 | 0.2864969 | 0.05678917 | 257.521 | 1 | 1 | 1 | 257.521 | Fe-Cr-Ni-Co-V | 234.1417 | 50.45284 | 435.0379 | 104.3913
6214 | 6.951294 | 20.34044 | 55.31995 | 14.67087 | 2.717445 | 84.41994 | 0.2910027 | 0.05213662 | 220.335 | 1 | 1 | 1 | 220.335 | Fe-Cr-Ni-Co-V | 212.873 | 53.22116 | 332.1508 | 82.70169
6215 | 19.54837 | 48.85368 | 22.70986 | 3.257155 | 5.63093 | 94.42895 | 0.2613259 | 0.05910806 | 293.0029 | 0 | 0 | 0 |  | Fe-Cr-Ni-Co-V | 321.1773 | 144.9086 | 794.9683 | 134.0239
6216 | 17.34576 | 41.79911 | 28.95652 | 5.383621 | 6.514997 | 91.31879 | 0.2695233 | 0.06385299 | 324.6488 | 0 | 0 | 0 |  | Fe-Cr-Ni-Co-V | 297.0142 | 118.3477 | 730.2781 | 153.2142
6217 | 16.04838 | 35.48664 | 33.73645 | 7.409168 | 7.319359 | 88.53519 | 0.2768053 | 0.06628672 | 338.3778 | 1 | 0 | 0 |  | Fe-Cr-Ni-Co-V | 301.4003 | 106.3054 | 665.5495 | 170.4305
6218 | 14.07284 | 29.94841 | 38.03597 | 10.60752 | 7.335261 | 86.39138 | 0.2828085 | 0.06650799 | 335.0698 | 1 | 1 | 1 | 335.0698 | Fe-Cr-Ni-Co-V | 280.0108 | 74.81725 | 551.274 | 149.6996
6219 | 10.97435 | 24.1507 | 41.94541 | 14.73922 | 8.190316 | 83.72217 | 0.2899132 | 0.06868639 | 346.0346 | 1 | 1 | 1 | 346.0346 | Fe-Cr-Ni-Co-V | 259.6375 | 50.20982 | 447.3687 | 113.1898
6220 | 8.902807 | 19.34077 | 45.74835 | 18.78958 | 7.21849 | 82.26056 | 0.2945423 | 0.06630787 | 322.9442 | 1 | 1 | 1 | 322.9442 | Fe-Cr-Ni-Co-V | 222.7941 | 51.30054 | 358.8348 | 97.89259
6221 | 6.937369 | 14.76341 | 47.91735 | 24.05386 | 6.328003 | 80.87596 | 0.2989304 | 0.06310549 | 294.1281 | 1 | 1 | 1 | 294.1281 | Fe-Cr-Ni-Co-V | 193.2193 | 64.49961 | 223.8399 | 128.9837
6222 | 29.94577 | 49.99319 | 13.02438 | 3.26903 | 3.767639 | 96.13848 | 0.2568601 | 0.04897341 | 218.7403 | 0 | 0 | 0 |  | Fe-Cr-Ni-Co-V | 315.1317 | 137.8628 | 829.9709 | 115.4457
6223 | 27.50507 | 43.62916 | 17.13197 | 4.300007 | 7.433799 | 91.9724 | 0.2665233 | 0.05854153 | 285.3542 | 0 | 0 | 0 |  | Fe-Cr-Ni-Co-V | 352.6102 | 148.9133 | 776.4978 | 165.5589
6224 | 24.53067 | 37.11358 | 22.56087 | 6.47157 | 9.323309 | 88.6038 | 0.2750236 | 0.06441927 | 325.2215 | 0 | 0 | 0 |  | Fe-Cr-Ni-Co-V | 345.4196 | 124.4089 | 720.5801 | 196.8565
6225 | 21.13188 | 31.85428 | 26.44217 | 9.556997 | 11.01468 | 85.80714 | 0.282129 | 0.06915482 | 357.1593 | 0 | 0 | 0 |  | Fe-Cr-Ni-Co-V | 351.4032 | 114.7962 | 663.5541 | 221.8617
6226 | 17.17047 | 27.27102 | 29.72553 | 13.85597 | 11.97701 | 83.58901 | 0.2880671 | 0.07255884 | 378.8986 | 1 | 0 | 0 |  | Fe-Cr-Ni-Co-V | 331.1008 | 89.48646 | 571.7035 | 197.7255
6227 | 14.0508 | 22.42614 | 32.70191 | 18.00455 | 12.81661 | 81.33753 | 0.2940864 | 0.07572746 | 397.9267 | 1 | 1 | 1 | 397.9267 | Fe-Cr-Ni-Co-V | 304.8635 | 65.93433 | 478.3501 | 132.6111
6228 | 10.93919 | 17.59204 | 35.53937 | 24.13685 | 11.79255 | 79.91075 | 0.2987329 | 0.07544856 | 390.4823 | 1 | 1 | 1 | 390.4823 | Fe-Cr-Ni-Co-V | 248.5428 | 44.43142 | 358.8657 | 122.936
6229 | 7.893183 | 13.77918 | 37.33386 | 30.19398 | 10.79979 | 78.84967 | 0.3023618 | 0.07431383 | 377.2923 | 1 | 1 | 1 | 377.2923 | Fe-Cr-Ni-Co-V | 203.5264 | 51.8211 | 238.1647 | 165.9562
6230 | 5.867306 | 10.92544 | 38.0301 | 37.14926 | 8.027898 | 78.997 | 0.3035059 | 0.06766459 | 324.1637 | 1 | 1 | 1 | 324.1637 | Fe-Cr-Ni-Co-V | 191.2509 | 58.82384 | 121.5553 | 179.0334
6231 | 39.10089 | 41.19472 | 10.81537 | 3.2575 | 5.631527 | 92.31275 | 0.2656231 | 0.05374484 | 247.7185 | 0 | 0 | 0 |  | Fe-Cr-Ni-Co-V | 339.5459 | 143.5484 | 782.7134 | 156.8854
6232 | 35.27467 | 36.70606 | 14.17639 | 4.379295 | 9.46359 | 88.78023 | 0.2736826 | 0.06274328 | 311.216 | 0 | 0 | 0 |  | Fe-Cr-Ni-Co-V | 397.4424 | 147.5375 | 742.6656 | 202.3684
6233 | 29.98999 | 31.77331 | 17.39148 | 7.639002 | 13.20621 | 85.18186 | 0.2821958 | 0.07027435 | 364.0595 | 0 | 0 | 0 |  | Fe-Cr-Ni-Co-V | 444.789 | 145.468 | 697.6092 | 231.6593
6234 | 25.50233 | 27.54279 | 20.37191 | 10.76465 | 15.81833 | 82.38741 | 0.2890231 | 0.07539523 | 398.8547 | 0 | 0 | 0 |  | Fe-Cr-Ni-Co-V | 455.7185 | 135.0171 | 620.1441 | 227.8554
6235 | 20.30273 | 23.62842 | 22.40692 | 16.06852 | 17.59341 | 80.10105 | 0.2949326 | 0.07926725 | 424.1917 | 1 | 0 | 0 |  | Fe-Cr-Ni-Co-V | 443.1981 | 102.8267 | 556.8674 | 211.0553
6236 | 16.12671 | 19.70676 | 25.42584 | 21.27237 | 17.46832 | 78.60503 | 0.2994207 | 0.08116989 | 434.8324 | 1 | 0 | 0 |  | Fe-Cr-Ni-Co-V | 376.8849 | 89.3115 | 472.7264 | 156.9759
6237 | 12.11978 | 15.98573 | 27.60102 | 27.71067 | 16.5828 | 77.51639 | 0.303123 | 0.0818498 | 436.0123 | 1 | 1 | 1 | 436.0123 | Fe-Cr-Ni-Co-V | 294.8262 | 66.41576 | 348.0579 | 118.4271
6238 | 8.830488 | 11.8756 | 28.8761 | 35.20313 | 15.21469 | 76.51698 | 0.3067566 | 0.08134785 | 428.2656 | 1 | 1 | 1 | 428.2656 | Fe-Cr-Ni-Co-V | 244.5135 | 50.88308 | 238.4325 | 166.4304
6239 | 5.882694 | 10.04125 | 28.85501 | 44.4891 | 10.73194 | 77.77117 | 0.3057035 | 0.07334124 | 366.5852 | 1 | 1 | 1 | 366.5852 | Fe-Cr-Ni-Co-V | 214.3942 | 57.94551 | 82.79365 | 186.3758
6240 | 46.21525 | 33.46655 | 8.635769 | 3.251279 | 8.431157 | 88.44538 | 0.2743002 | 0.05988773 | 287.0398 | 0 | 0 | 0 |  | Fe-Cr-Ni-Co-V | 419.4142 | 145.5381 | 725.977 | 208.1797
6241 | 40.44813 | 29.93406 | 10.90114 | 5.472226 | 13.24444 | 84.878 | 0.2822787 | 0.06902733 | 352.0706 | 0 | 0 | 0 |  | Fe-Cr-Ni-Co-V | 490.4376 | 137.7909 | 671.7993 | 227.5902
6242 | 34.18825 | 26.04335 | 13.0672 | 8.746074 | 17.95513 | 81.30972 | 0.2904762 | 0.07623092 | 401.6525 | 0 | 0 | 0 |  | Fe-Cr-Ni-Co-V | 545.1937 | 111.1752 | 596.7377 | 223.3711
6243 | 28.63251 | 22.84981 | 15.04761 | 12.94919 | 20.52088 | 78.96578 | 0.2962581 | 0.08022839 | 427.8475 | 0 | 0 | 0 |  | Fe-Cr-Ni-Co-V | 548.7047 | 87.38969 | 536.9896 | 212.2245
6244 | 23.405 | 18.94877 | 17.11351 | 18.25534 | 22.27737 | 76.72545 | 0.3020985 | 0.08373397 | 449.3228 | 0 | 0 | 0 |  | Fe-Cr-Ni-Co-V | 514.9627 | 87.05585 | 472.1663 | 175.6876
6245 | 18.22469 | 16.02532 | 19.15572 | 23.50556 | 23.08871 | 75.20634 | 0.3063322 | 0.08620575 | 464.2881 | 1 | 0 | 0 |  | Fe-Cr-Ni-Co-V | 459.5429 | 95.88313 | 416.1047 | 163.9947
6246 | 13.04238 | 12.14303 | 21.09026 | 31.76107 | 21.96326 | 74.12645 | 0.3101672 | 0.08750203 | 470.6947 | 1 | 1 | 1 | 470.6947 | Fe-Cr-Ni-Co-V | 344.9723 | 87.03838 | 294.7856 | 158.7523
6247 | 8.961403 | 10.19756 | 20.93157 | 39.92797 | 19.9815 | 74.16776 | 0.3112267 | 0.08646969 | 462.6864 | 1 | 1 | 1 | 462.6864 | Fe-Cr-Ni-Co-V | 291.1171 | 62.12 | 220.9675 | 168.9724
6248 | 5.892304 | 7.314657 | 20.64439 | 51.81602 | 14.33263 | 75.46463 | 0.3104673 | 0.07969282 | 411.0379 | 1 | 1 | 1 | 411.0379 | Fe-Cr-Ni-Co-V | 250.9299 | 49.40412 | 67.1157 | 186.7247
6249 | 51.77605 | 24.10288 | 7.618951 | 3.278237 | 13.22388 | 83.14505 | 0.286255 | 0.06898685 | 345.8724 | 0 | 0 | 0 |  | Fe-Cr-Ni-Co-V | 511.3194 | 128.3193 | 563.2056 | 229.8846
6250 | 43.16118 | 22.00604 | 8.641165 | 6.50662 | 19.68499 | 79.48253 | 0.2941937 | 0.07752486 | 405.641 | 0 | 0 | 0 |  | Fe-Cr-Ni-Co-V | 553.001 | 92.93658 | 539.989 | 213.8237
6251 | 37.00117 | 19.13873 | 9.722854 | 9.76148 | 24.37576 | 76.43511 | 0.3011509 | 0.0825358 | 436.8901 | 0 | 0 | 0 |  | Fe-Cr-Ni-Co-V | 561.283 | 88.37306 | 508.9909 | 209.389
6252 | 30.02702 | 17.35229 | 11.97141 | 14.20423 | 26.44504 | 74.79175 | 0.305361 | 0.08547799 | 455.2597 | 0 | 0 | 0 |  | Fe-Cr-Ni-Co-V | 548.5618 | 89.17791 | 462.7929 | 191.6134
6253 | 24.5225 | 15.22101 | 12.88763 | 19.40824 | 27.96061 | 73.32362 | 0.3092314 | 0.08763053 | 467.751 | 0 | 0 | 0 |  | Fe-Cr-Ni-Co-V | 535.0012 | 87.76842 | 431.5722 | 188.1285
6254 | 18.09457 | 12.16716 | 14.79252 | 26.52016 | 28.42559 | 71.8862 | 0.3134804 | 0.09002721 | 482.0034 | 1 | 0 | 0 |  | Fe-Cr-Ni-Co-V | 486.6769 | 99.13507 | 352.7388 | 176.466
6255 | 13.10352 | 9.38458 | 15.89184 | 34.03728 | 27.58277 | 71.09067 | 0.3163645 | 0.09155392 | 491.0955 | 1 | 0 | 0 |  | Fe-Cr-Ni-Co-V | 430.123 | 99.46893 | 294.726 | 187.084
6256 | 8.060304 | 7.504496 | 15.88514 | 44.65508 | 23.89498 | 71.76039 | 0.3163727 | 0.09026416 | 483.926 | 1 | 1 | 1 | 483.926 | Fe-Cr-Ni-Co-V | 340.6005 | 83.15521 | 206.928 | 180.6597
6257 | 4.915308 | 5.49164 | 15.49924 | 57.0563 | 17.03751 | 73.79551 | 0.3139853 | 0.0837697 | 438.6995 | 1 | 1 | 1 | 438.6995 | Fe-Cr-Ni-Co-V | 273.2891 | 55.65208 | 81.43899 | 197.5569
6258 | 53.32976 | 16.2325 | 7.545753 | 3.246742 | 19.64525 | 77.73916 | 0.2983447 | 0.0781959 | 403.9212 | 0 | 0 | 0 |  | Fe-Cr-Ni-Co-V | 508.7683 | 103.8394 | 471.7787 | 209.0603
6259 | 44.2722 | 15.33744 | 7.575285 | 6.518897 | 26.29618 | 74.59469 | 0.3050486 | 0.0839413 | 440.3859 | 0 | 0 | 0 |  | Fe-Cr-Ni-Co-V | 542.0099 | 99.18238 | 457.9738 | 208.4359
6260 | 37.14329 | 14.40918 | 7.591265 | 9.798972 | 31.0573 | 72.30345 | 0.3101096 | 0.08675611 | 454.6549 | 0 | 0 | 0 |  | Fe-Cr-Ni-Co-V | 550.6021 | 96.86666 | 423.6445 | 203.0653
6261 | 30.57364 | 12.335 | 8.569473 | 15.05616 | 33.46573 | 70.5267 | 0.3146183 | 0.08880856 | 464.4149 | 0 | 0 | 0 |  | Fe-Cr-Ni-Co-V | 537.0754 | 98.41769 | 388.0051 | 201.6132
6262 | 24.38693 | 10.40659 | 9.612285 | 20.37322 | 35.22097 | 69.05064 | 0.3185061 | 0.09083037 | 474.4107 | 0 | 0 | 0 |  | Fe-Cr-Ni-Co-V | 522.4642 | 103.2668 | 358.0898 | 208.8769
6263 | 18.37974 | 8.556169 | 10.7326 | 26.9381 | 35.3934 | 68.17295 | 0.3212753 | 0.09288672 | 487.0073 | 0 | 0 | 0 |  | Fe-Cr-Ni-Co-V | 506.6129 | 97.00842 | 315.1239 | 210.8653
6264 | 12.16386 | 6.606301 | 11.71983 | 35.29916 | 34.21085 | 67.74132 | 0.3233012 | 0.09455842 | 499.047 | 1 | 0 | 0 |  | Fe-Cr-Ni-Co-V | 475.8282 | 101.3206 | 274.842 | 205.9034
6265 | 7.007783 | 4.660394 | 12.62706 | 46.48314 | 29.22163 | 68.7554 | 0.322692 | 0.09442318 | 504.012 | 1 | 1 | 1 | 504.012 | Fe-Cr-Ni-Co-V | 403.4472 | 104.3401 | 221.7361 | 185.4076
6266 | 3.942174 | 3.670337 | 12.43069 | 59.28037 | 20.67643 | 71.6992 | 0.3182767 | 0.08838006 | 468.6103 | 1 | 1 | 1 | 468.6103 | Fe-Cr-Ni-Co-V | 295.2323 | 64.55862 | 91.68137 | 196.2813
6267 | 43.45693 | 9.633405 | 5.437734 | 6.551204 | 34.92073 | 69.49026 | 0.316234 | 0.08850655 | 455.3432 | 0 | 0 | 0 |  | Fe-Cr-Ni-Co-V | 528.9718 | 110.5882 | 386.2257 | 220.0947
6268 | 36.28377 | 9.651937 | 5.448195 | 9.845711 | 38.77039 | 67.95442 | 0.3196584 | 0.08934566 | 455.4157 | 0 | 0 | 0 |  | Fe-Cr-Ni-Co-V | 537.9901 | 110.8184 | 370.5148 | 229.7212
6269 | 29.00369 | 8.679763 | 6.53258 | 14.21015 | 41.57381 | 66.43964 | 0.323405 | 0.09059763 | 458.3848 | 0 | 0 | 0 |  | Fe-Cr-Ni-Co-V | 537.5709 | 110.97 | 345.7182 | 220.7621
6270 | 22.71602 | 7.690767 | 7.597066 | 19.61292 | 42.38322 | 65.63417 | 0.3257668 | 0.09198316 | 465.7274 | 0 | 0 | 0 |  | Fe-Cr-Ni-Co-V | 527.0286 | 107.442 | 325.396 | 226.1616
6271 | 16.4231 | 5.733983 | 8.631043 | 27.07916 | 42.13271 | 64.85918 | 0.3283949 | 0.09408889 | 478.8283 | 0 | 0 | 0 |  | Fe-Cr-Ni-Co-V | 512.3414 | 108.0681 | 292.5373 | 225.7962
6272 | 11.21233 | 4.745075 | 9.642369 | 34.42018 | 39.98005 | 65.08809 | 0.3287777 | 0.09569078 | 493.4791 | 1 | 0 | 0 |  | Fe-Cr-Ni-Co-V | 493.5587 | 108.9091 | 265.1447 | 219.3185
6273 | 5.976484 | 2.782184 | 11.51663 | 45.19841 | 34.52629 | 66.13507 | 0.3280732 | 0.09702243 | 511.1735 | 1 | 0 | 0 |  | Fe-Cr-Ni-Co-V | 430.3868 | 108.5989 | 227.9725 | 199.2587
6274 | 33.38725 | 5.828436 | 3.289957 | 9.909081 | 47.58527 | 63.70884 | 0.3289983 | 0.08936988 | 434.2274 | 0 | 0 | 0 |  | Fe-Cr-Ni-Co-V | 533.3151 | 116.7889 | 325.4718 | 235.7719
6275 | 26.05757 | 5.822576 | 4.382199 | 14.29873 | 49.43893 | 62.87094 | 0.3311925 | 0.08980221 | 433.601 | 0 | 0 | 0 |  | Fe-Cr-Ni-Co-V | 531.5273 | 116.1838 | 326.802 | 238.2057
6276 | 19.74027 | 4.836594 | 5.460191 | 19.73478 | 50.22816 | 62.08094 | 0.333524 | 0.09113914 | 439.9067 | 0 | 0 | 0 |  | Fe-Cr-Ni-Co-V | 526.2913 | 118.2822 | 309.9641 | 238.2266
6277 | 13.59175 | 3.893695 | 6.593582 | 25.37581 | 50.54517 | 61.45373 | 0.3355239 | 0.09321945 | 452.1416 | 0 | 0 | 0 |  | Fe-Cr-Ni-Co-V | 521.099 | 112.9421 | 287.2903 | 237.6537
6278 | 8.213653 | 3.823635 | 8.633256 | 32.50333 | 46.82613 | 62.41089 | 0.3342406 | 0.09534542 | 474.938 | 0 | 0 | 0 |  | Fe-Cr-Ni-Co-V | 508.1238 | 108.7134 | 277.028 | 230.7564
6279 | 12.20793 | 44.51729 | 3.207896 | 35.42704 | 4.639837 | 94.10411 | 0.2639897 | 0.05230172 | 243.4476 | 0 | 0 | 0 |  | Fe-Cr-Ni-Co-V | 295.2071 | 92.5951 | 668.9324 | 199.4229
6280 | 11.08723 | 37.53709 | 5.297108 | 41.48159 | 4.596978 | 91.59788 | 0.2709998 | 0.05374977 | 250.11 | 0 | 0 | 0 |  | Fe-Cr-Ni-Co-V | 304.5008 | 88.9962 | 486.8026 | 240.6574
6281 | 10.0915 | 31.94515 | 7.424927 | 46.85638 | 3.682034 | 89.9862 | 0.276012 | 0.05193284 | 233.2904 | 1 | 1 | 1 | 233.2904 | Fe-Cr-Ni-Co-V | 302.6547 | 88.70229 | 316.3405 | 232.4579
6282 | 8.9059 | 24.87535 | 11.44106 | 51.16719 | 3.610499 | 87.3049 | 0.2834395 | 0.05211106 | 229.2859 | 1 | 1 | 1 | 229.2859 | Fe-Cr-Ni-Co-V | 270.9882 | 74.91039 | 97.89022 | 164.9677
6283 | 6.940071 | 20.3076 | 14.58922 | 55.45005 | 2.713058 | 85.93489 | 0.2878125 | 0.04839486 | 199.5936 | 1 | 1 | 1 | 199.5936 | Fe-Cr-Ni-Co-V | 235.143 | 61.25951 | -9.506555 | 149.2021
6284 | 19.53327 | 48.81593 | 3.241759 | 22.78247 | 5.626579 | 95.10458 | 0.259925 | 0.0525019 | 245.7519 | 0 | 0 | 0 |  | Fe-Cr-Ni-Co-V | 328.6385 | 123.2201 | 770.7672 | 163.9986
6285 | 17.32951 | 41.75997 | 5.357296 | 29.04433 | 6.508896 | 92.14579 | 0.267795 | 0.05656354 | 272.2197 | 0 | 0 | 0 |  | Fe-Cr-Ni-Co-V | 321.5748 | 115.3253 | 689.7671 | 187.1429
6286 | 16.03159 | 35.44952 | 7.37213 | 33.83505 | 7.311703 | 89.4667 | 0.274845 | 0.05993219 | 293.4834 | 0 | 0 | 0 |  | Fe-Cr-Ni-Co-V | 323.1978 | 91.49293 | 567.2198 | 210.4156
6287 | 14.0575 | 29.91576 | 10.55403 | 38.14545 | 7.327265 | 87.37282 | 0.2807342 | 0.06132221 | 299.7641 | 1 | 1 | 1 | 299.7641 | Fe-Cr-Ni-Co-V | 317.5661 | 81.16412 | 391.6933 | 209.9753
6288 | 10.96248 | 24.12457 | 14.66501 | 42.06649 | 8.181454 | 84.70545 | 0.2878222 | 0.06460212 | 319.0987 | 1 | 1 | 1 | 319.0987 | Fe-Cr-Ni-Co-V | 306.8746 | 78.08619 | 247.8699 | 192.4157
6289 | 8.893256 | 19.32003 | 18.69515 | 45.88082 | 7.210746 | 83.24917 | 0.2924372 | 0.06313251 | 303.2172 | 1 | 1 | 1 | 303.2172 | Fe-Cr-Ni-Co-V | 268.1823 | 65.49355 | 87.56718 | 148.1882
6290 | 6.930772 | 14.74938 | 23.93589 | 48.06197 | 6.321986 | 81.76398 | 0.2970373 | 0.06084771 | 281.0487 | 1 | 1 | 1 | 281.0487 | Fe-Cr-Ni-Co-V | 228.9291 | 56.17713 | 7.936278 | 166.2688
6291 | 29.93415 | 49.9738 | 3.254831 | 13.07105 | 3.766178 | 96.47603 | 0.256163 | 0.04703021 | 205.7063 | 0 | 0 | 0 |  | Fe-Cr-Ni-Co-V | 311.7792 | 131.1908 | 806.6373 | 131.8687
6292 | 27.49103 | 43.6069 | 4.280806 | 17.19125 | 7.430006 | 92.41584 | 0.2655951 | 0.05655991 | 271.6561 | 0 | 0 | 0 |  | Fe-Cr-Ni-Co-V | 366.325 | 147.6015 | 770.8588 | 173.0197
6293 | 24.51498 | 37.08984 | 6.441837 | 22.636 | 9.317344 | 89.16329 | 0.2738415 | 0.06206177 | 308.9774 | 0 | 0 | 0 |  | Fe-Cr-Ni-Co-V | 389.9681 | 134.9551 | 696.1623 | 183.1711
6294 | 21.11768 | 31.83288 | 9.512784 | 26.52938 | 11.00728 | 86.39779 | 0.2808715 | 0.06686904 | 341.6512 | 0 | 0 | 0 |  | Fe-Cr-Ni-Co-V | 408.2432 | 129.5196 | 593.8855 | 198.3007
6295 | 17.15962 | 27.25378 | 13.79241 | 29.82475 | 11.96944 | 84.14903 | 0.2868684 | 0.07030467 | 363.6618 | 1 | 0 | 0 |  | Fe-Cr-Ni-Co-V | 381.0292 | 113.6421 | 502.3583 | 209.6912
6296 | 14.04256 | 22.41299 | 17.92279 | 32.81257 | 12.80909 | 81.86095 | 0.2929602 | 0.07356861 | 383.3938 | 1 | 1 | 1 | 383.3938 | Fe-Cr-Ni-Co-V | 329.1359 | 72.98506 | 387.4509 | 177.1062
6297 | 10.9342 | 17.58401 | 24.03036 | 35.66427 | 11.78717 | 80.32441 | 0.2978418 | 0.07363166 | 378.5352 | 1 | 1 | 1 | 378.5352 | Fe-Cr-Ni-Co-V | 264.5512 | 47.44139 | 237.8456 | 133.5724
6298 | 7.890907 | 13.77521 | 30.06583 | 37.47137 | 10.79668 | 79.11436 | 0.3017914 | 0.07291893 | 368.2631 | 1 | 1 | 1 | 368.2631 | Fe-Cr-Ni-Co-V | 226.3048 | 52.53181 | 182.4401 | 186.9957
6299 | 5.867066 | 10.92499 | 37.00075 | 38.17962 | 8.027571 | 79.03516 | 0.303424 | 0.06708643 | 320.4347 | 1 | 1 | 1 | 320.4347 | Fe-Cr-Ni-Co-V | 197.6568 | 60.49355 | 109.7238 | 190.0862
6300 | 39.08913 | 41.18233 | 3.243635 | 10.85507 | 5.629833 | 92.57395 | 0.2650767 | 0.05238526 | 238.522 | 0 | 0 | 0 |  | Fe-Cr-Ni-Co-V | 344.9598 | 137.8243 | 766.5804 | 176.2757
6301 | 35.26092 | 36.69175 | 4.360266 | 14.22716 | 9.459902 | 89.11768 | 0.2729683 | 0.06104329 | 299.3854 | 0 | 0 | 0 |  | Fe-Cr-Ni-Co-V | 421.3728 | 150.0121 | 725.0046 | 203.3818
6302 | 29.97834 | 31.76096 | 7.605818 | 17.45379 | 13.20108 | 85.51786 | 0.2814764 | 0.06867609 | 352.9133 | 0 | 0 | 0 |  | Fe-Cr-Ni-Co-V | 480.0049 | 136.8385 | 664.459 | 223.6764
6303 | 25.49255 | 27.53223 | 10.71795 | 20.445 | 15.81227 | 82.71926 | 0.2883064 | 0.07394986 | 388.9304 | 0 | 0 | 0 |  | Fe-Cr-Ni-Co-V | 499.7963 | 116.591 | 588.6851 | 222.4528
6304 | 20.29757 | 23.62241 | 16.00087 | 22.49021 | 17.58894 | 80.32222 | 0.294452 | 0.07840059 | 418.2727 | 1 | 0 | 0 |  | Fe-Cr-Ni-Co-V | 479.4589 | 112.0635 | 522.1495 | 210.3484
6305 | 16.12399 | 19.70344 | 21.18463 | 25.52255 | 17.46538 | 78.75301 | 0.2990983 | 0.08065907 | 431.4083 | 1 | 0 | 0 |  | Fe-Cr-Ni-Co-V | 393.1736 | 95.69402 | 453.5685 | 178.191
6306 | 12.11978 | 15.98573 | 27.60102 | 27.71067 | 16.5828 | 77.51639 | 0.303123 | 0.08156912 | 433.9273 | 1 | 1 | 1 | 433.9273 | Fe-Cr-Ni-Co-V | 292.327 | 67.67056 | 355.2782 | 117.5833
6307 | 8.832659 | 11.87852 | 35.07245 | 28.99794 | 15.21843 | 76.2946 | 0.3072411 | 0.08221664 | 433.9834 | 1 | 1 | 1 | 433.9834 | Fe-Cr-Ni-Co-V | 233.1924 | 50.27687 | 274.2665 | 157.692
6308 | 5.886309 | 10.04742 | 44.34029 | 28.98745 | 10.73853 | 77.20233 | 0.306932 | 0.07472945 | 374.7628 | 1 | 1 | 1 | 374.7628 | Fe-Cr-Ni-Co-V | 172.5499 | 68.53881 | 190.9797 | 156.0421
6309 | 46.20534 | 33.45937 | 3.237719 | 8.668218 | 8.429349 | 88.63072 | 0.2739072 | 0.05899907 | 280.9836 | 0 | 0 | 0 |  | Fe-Cr-Ni-Co-V | 427.113 | 147.1057 | 700.2548 | 213.1484
6310 | 40.43937 | 29.92758 | 5.449392 | 10.94208 | 13.24158 | 85.06392 | 0.2818794 | 0.06799544 | 344.8455 | 0 | 0 | 0 |  | Fe-Cr-Ni-Co-V | 518.8087 | 134.6186 | 656.709 | 222.1792
6311 | 34.18234 | 26.03884 | 8.709958 | 13.11684 | 17.95202 | 81.45752 | 0.2901549 | 0.07538371 | 395.6964 | 0 | 0 | 0 |  | Fe-Cr-Ni-Co-V | 557.1475 | 99.9006 | 583.5449 | 217.6704
6312 | 28.63006 | 22.84786 | 12.89685 | 15.1061 | 20.51912 | 79.03878 | 0.2960982 | 0.07988501 | 425.5059 | 0 | 0 | 0 |  | Fe-Cr-Ni-Co-V | 551.3453 | 86.89226 | 540.3854 | 204.757
6313 | 23.406 | 18.94957 | 18.18388 | 17.18223 | 22.27832 | 76.68896 | 0.3021789 | 0.08391608 | 450.5487 | 0 | 0 | 0 |  | Fe-Cr-Ni-Co-V | 507.3413 | 91.86578 | 478.9149 | 175.5027
6314 | 18.22778 | 16.02803 | 23.41651 | 19.23507 | 23.09261 | 75.06016 | 0.3066553 | 0.08702925 | 469.8346 | 1 | 0 | 0 |  | Fe-Cr-Ni-Co-V | 431.6963 | 95.82961 | 426.1717 | 142.2763
6315 | 13.04785 | 12.14812 | 31.64865 | 21.18292 | 21.97246 | 73.75869 | 0.3109801 | 0.08980991 | 486.3997 | 1 | 1 | 1 | 486.3997 | Fe-Cr-Ni-Co-V | 307.5253 | 65.41108 | 364.3655 | 119.9012
6316 | 8.968115 | 10.2052 | 39.79976 | 21.03046 | 19.99646 | 73.50099 | 0.3126959 | 0.09095884 | 493.5396 | 1 | 1 | 1 | 493.5396 | Fe-Cr-Ni-Co-V | 253.8522 | 50.72855 | 327.5601 | 136.7055
6317 | 5.899562 | 7.323667 | 51.67455 | 20.75194 | 14.35028 | 74.33534 | 0.3129301 | 0.08501092 | 445.7471 | 1 | 1 | 1 | 445.7471 | Fe-Cr-Ni-Co-V | 165.4239 | 68.88774 | 214.5128 | 143.3919
6318 | 51.7671 | 24.09872 | 3.2647 | 7.647897 | 13.22159 | 83.29336 | 0.2859346 | 0.06817631 | 340.2858 | 0 | 0 | 0 |  | Fe-Cr-Ni-Co-V | 512.9006 | 130.9446 | 557.0262 | 228.2604
6319 | 43.15748 | 22.00415 | 6.480317 | 8.674749 | 19.6833 | 79.55523 | 0.2940344 | 0.07716408 | 403.1815 | 0 | 0 | 0 |  | Fe-Cr-Ni-Co-V | 561.6517 | 91.54587 | 541.5009 | 223.1717
6320 | 37.00117 | 19.13873 | 9.722854 | 9.76148 | 24.37576 | 76.43511 | 0.3011509 | 0.0825358 | 436.8901 | 0 | 0 | 0 |  | Fe-Cr-Ni-Co-V | 558.8924 | 86.98735 | 497.6161 | 201.4741
6321 | 30.02962 | 17.35379 | 14.14925 | 12.02001 | 26.44733 | 74.71887 | 0.3055232 | 0.08566662 | 456.3435 | 0 | 0 | 0 |  | Fe-Cr-Ni-Co-V | 549.647 | 88.41611 | 476.2701 | 189.6309
6322 | 24.52878 | 15.22491 | 19.33639 | 12.94214 | 27.96777 | 73.10724 | 0.309715 | 0.08884294 | 475.8655 | 0 | 0 | 0 |  | Fe-Cr-Ni-Co-V | 517.7496 | 93.58818 | 437.6291 | 173.7452
6323 | 18.10293 | 12.17278 | 26.42742 | 14.85815 | 28.43872 | 71.49233 | 0.314363 | 0.09269657 | 500.1813 | 0 | 0 | 0 |  | Fe-Cr-Ni-Co-V | 441.6494 | 106.8843 | 398.4127 | 142.9279
6324 | 13.11291 | 9.391299 | 33.92687 | 15.9664 | 27.60252 | 70.47276 | 0.3177488 | 0.09582099 | 520.1206 | 1 | 0 | 0 |  | Fe-Cr-Ni-Co-V | 345.3203 | 92.57308 | 361.7357 | 135.294
6325 | 8.069471 | 7.51303 | 44.52896 | 15.96638 | 23.92215 | 70.75772 | 0.318604 | 0.09690121 | 529.1775 | 1 | 1 | 1 | 529.1775 | Fe-Cr-Ni-Co-V | 261.8863 | 59.73156 | 325.1543 | 150.7188
6326 | 4.923392 | 5.500672 | 56.924 | 15.5864 | 17.06554 | 72.29754 | 0.3172749 | 0.09127313 | 488.1339 | 1 | 1 | 1 | 488.1339 | Fe-Cr-Ni-Co-V | 172.4477 | 71.34207 | 235.7121 | 157.14
6327 | 53.32063 | 16.22972 | 3.23334 | 7.574433 | 19.64188 | 77.88421 | 0.2980251 | 0.07756454 | 399.728 | 0 | 0 | 0 |  | Fe-Cr-Ni-Co-V | 514.4079 | 109.1771 | 459.593 | 208.7922
6328 | 44.2703 | 15.33678 | 6.492822 | 7.605053 | 26.29505 | 74.63058 | 0.3049685 | 0.08379867 | 439.4362 | 0 | 0 | 0 |  | Fe-Cr-Ni-Co-V | 539.6504 | 100.5558 | 452.6929 | 208.5921
6329 | 37.14649 | 14.41042 | 9.761039 | 7.62208 | 31.05997 | 72.23216 | 0.3102702 | 0.08725181 | 457.9444 | 0 | 0 | 0 |  | Fe-Cr-Ni-Co-V | 546.2554 | 100.2698 | 425.4292 | 202.1418
6330 | 30.58145 | 12.33816 | 15.00041 | 8.605715 | 33.47427 | 70.31535 | 0.3150971 | 0.09054302 | 476.1029 | 0 | 0 | 0 |  | Fe-Cr-Ni-Co-V | 528.1187 | 103.0166 | 406.7733 | 193.1964
6331 | 24.39728 | 10.41101 | 20.30122 | 9.654568 | 35.23592 | 68.69859 | 0.3193071 | 0.09379787 | 494.3609 | 0 | 0 | 0 |  | Fe-Cr-Ni-Co-V | 507.8134 | 106.6353 | 380.9545 | 185.1722
6332 | 18.3915 | 8.561645 | 26.84868 | 10.78214 | 35.41605 | 67.63814 | 0.3224933 | 0.09703662 | 514.7371 | 0 | 0 | 0 |  | Fe-Cr-Ni-Co-V | 468.2105 | 112.7348 | 349.8571 | 171.9981
6333 | 12.1752 | 6.612459 | 35.19225 | 11.77735 | 34.24274 | 66.95228 | 0.3250956 | 0.1006539 | 540.1176 | 0 | 0 | 0 |  | Fe-Cr-Ni-Co-V | 401.2849 | 114.782 | 338.6121 | 150.6812
6334 | 7.01717 | 4.666637 | 46.36122 | 12.6942 | 29.26077 | 67.59133 | 0.3253155 | 0.1025639 | 559.0469 | 1 | 1 | 1 | 559.0469 | Fe-Cr-Ni-Co-V | 285.293 | 74.08858 | 313.5225 | 159.5272
6335 | 3.949488 | 3.677147 | 59.15534 | 12.50323 | 20.71479 | 70.02636 | 0.3219828 | 0.09729706 | 527.2633 | 1 | 1 | 1 | 527.2633 | Fe-Cr-Ni-Co-V | 187.9228 | 72.68069 | 260.7869 | 166.2128
6336 | 43.4588 | 9.633821 | 6.525563 | 5.459573 | 34.92224 | 69.45495 | 0.3163145 | 0.08873336 | 456.7985 | 0 | 0 | 0 |  | Fe-Cr-Ni-Co-V | 524.1493 | 110.1319 | 379.5067 | 230.7513
6337 | 36.29006 | 9.653608 | 9.808449 | 5.470787 | 38.7771 | 67.81391 | 0.3199807 | 0.09030611 | 461.5689 | 0 | 0 | 0 |  | Fe-Cr-Ni-Co-V | 530.8079 | 106.2935 | 371.9445 | 212.5075
6338 | 29.01248 | 8.682392 | 14.15821 | 6.560519 | 41.5864 | 66.19441 | 0.3239706 | 0.09244727 | 470.2331 | 0 | 0 | 0 |  | Fe-Cr-Ni-Co-V | 529.2658 | 112.4337 | 357.2333 | 201.3307
6339 | 22.7268 | 7.694417 | 19.54458 | 7.630866 | 42.40334 | 65.24838 | 0.326658 | 0.0951703 | 486.355 | 0 | 0 | 0 |  | Fe-Cr-Ni-Co-V | 518.5862 | 116.1323 | 349.9381 | 204.4305
6340 | 16.43507 | 5.738164 | 26.99168 | 8.671651 | 42.16344 | 64.26076 | 0.3297779 | 0.09924311 | 512.5462 | 0 | 0 | 0 |  | Fe-Cr-Ni-Co-V | 473.3509 | 118.5851 | 332.6962 | 188.7596
6341 | 11.22331 | 4.749725 | 34.31757 | 9.690162 | 40.01923 | 64.27268 | 0.3306549 | 0.1027625 | 540.5236 | 0 | 0 | 0 |  | Fe-Cr-Ni-Co-V | 433.4511 | 120.1712 | 324.3515 | 167.7572
6342 | 5.984449 | 2.785892 | 45.07956 | 11.57779 | 34.57231 | 64.9949 | 0.330673 | 0.1067021 | 577.0201 | 0 | 1 | 0 |  | Fe-Cr-Ni-Co-V | 325.7669 | 95.22062 | 291.6891 | 151.4345
6343 | 33.39598 | 5.82996 | 9.872451 | 3.303891 | 47.59772 | 63.50144 | 0.3294831 | 0.09090657 | 443.6405 | 0 | 0 | 0 |  | Fe-Cr-Ni-Co-V | 523.9003 | 120.7555 | 333.8555 | 214.3737
6344 | 26.06778 | 5.824858 | 14.24773 | 4.401332 | 49.4583 | 62.56013 | 0.331921 | 0.09233146 | 449.1979 | 0 | 0 | 0 |  | Fe-Cr-Ni-Co-V | 522.5283 | 115.6653 | 327.0409 | 217.946
6345 | 19.75141 | 4.839323 | 19.66778 | 5.484976 | 50.25651 | 61.63151 | 0.3345791 | 0.09506003 | 464.3018 | 0 | 0 | 0 |  | Fe-Cr-Ni-Co-V | 510.3929 | 117.7528 | 320.2248 | 201.9316
6346 | 13.60184 | 3.896587 | 25.29417 | 6.624693 | 50.58271 | 60.85887 | 0.3369214 | 0.09850394 | 485.2691 | 0 | 0 | 0 |  | Fe-Cr-Ni-Co-V | 493.5421 | 122.2824 | 307.303 | 194.6621
6347 | 8.221408 | 3.827245 | 32.40527 | 8.675736 | 46.87034 | 61.64111 | 0.336036 | 0.1030234 | 525.2158 | 0 | 0 | 0 |  | Fe-Cr-Ni-Co-V | 465.5739 | 124.5811 | 315.2141 | 179.9571
6348 | 12.18798 | 44.44453 | 35.22918 | 5.35896 | 2.779352 | 93.88623 | 0.2648955 | 0.0559813 | 267.0025 | 1 | 0 | 0 |  | Fe-Cr-Ni-Co-V | 276.1776 | 100.5085 | 708.3515 | 146.3939
6349 | 11.10312 | 37.59089 | 41.37665 | 5.325773 | 4.603566 | 90.30854 | 0.2736905 | 0.06116122 | 300.9146 | 1 | 0 | 0 |  | Fe-Cr-Ni-Co-V | 265.4564 | 87.33837 | 608.46875 | 153.6509
6350 | 10.15131 | 32.13447 | 46.94756 | 4.284916 | 6.481746 | 87.22458 | 0.2811252 | 0.06626114 | 334.6958 | 1 | 1 | 1 | 334.6958 | Fe-Cr-Ni-Co-V | 259.7179 | 75.10798 | 541.8046875 | 126.1959
6351 | 9.00935 | 25.1643 | 51.55672 | 4.225432 | 10.0442 | 82.84458 | 0.2913368 | 0.07501631 | 394.5787 | 1 | 1 | 1 | 394.5787 | Fe-Cr-Ni-Co-V | 253.7557 | 60.83655 | 490.774 | 117.469
6352 | 7.061679 | 20.66344 | 56.19841 | 3.19368 | 12.88279 | 79.7259 | 0.2985958 | 0.08157988 | 438.7647 | 1 | 1 | 1 | 438.7647 | Fe-Cr-Ni-Co-V | 245.8479 | 68.33495 | 461.2865 | 112.3627
6353 | 19.46241 | 48.63884 | 22.61 | 6.485664 | 2.803084 | 95.81004 | 0.2591392 | 0.0523925 | 242.8833 | 0 | 0 | 0 |  | Fe-Cr-Ni-Co-V | 289.7804 | 120.7185 | 789.0988 | 126.3339
6354 | 17.29525 | 41.6774 | 28.8722 | 7.515123 | 4.640019 | 92.21822 | 0.2680894 | 0.05944968 | 291.078 | 0 | 0 | 0 |  | Fe-Cr-Ni-Co-V | 285.5973 | 99.74213 | 724.1124 | 153.4273
6355 | 16.02538 | 35.43578 | 33.6881 | 8.455484 | 6.39526 | 88.97081 | 0.2761061 | 0.06413671 | 321.9345 | 1 | 0 | 0 |  | Fe-Cr-Ni-Co-V | 291.1509 | 95.67563 | 658.7355 | 169.9792
6356 | 14.11344 | 30.03482 | 38.14571 | 8.5105 | 9.195531 | 85.52965 | 0.284201 | 0.07072967 | 367.3035 | 1 | 1 | 1 | 367.3035 | Fe-Cr-Ni-Co-V | 296.6703 | 92.37695 | 572.6929 | 171.7767
6357 | 11.05325 | 24.32433 | 42.24699 | 9.543335 | 12.83209 | 81.62414 | 0.2933352 | 0.07846004 | 420.2588 | 1 | 1 | 1 | 420.2588 | Fe-Cr-Ni-Co-V | 294.3136 | 73.47414 | 508.1869 | 139.608
6358 | 9.03064 | 19.61848 | 46.40523 | 8.470834 | 16.47481 | 78.14425 | 0.3012981 | 0.08562857 | 468.1127 | 1 | 1 | 1 | 468.1127 | Fe-Cr-Ni-Co-V | 285.1118 | 72.62314 | 465.4938 | 124.069
6359 | 7.098441 | 15.10619 | 49.0299 | 7.490712 | 21.27476 | 74.36877 | 0.3096966 | 0.09332974 | 516.9906 | 1 | 1 | 1 | 516.9906 | Fe-Cr-Ni-Co-V | 298.3323 | 77.42497 | 420.248 | 132.2957
6360 | 29.90158 | 49.91943 | 13.00516 | 4.352275 | 2.82156 | 96.60131 | 0.256127 | 0.04683959 | 203.5897 | 0 | 0 | 0 |  | Fe-Cr-Ni-Co-V | 298.673 | 130.1817 | 823.2206 | 109.8767
6361 | 27.34561 | 43.37623 | 17.03265 | 8.550157 | 3.695352 | 93.75691 | 0.2636707 | 0.05144626 | 233.0896 | 0 | 0 | 0 |  | Fe-Cr-Ni-Co-V | 289.1976 | 107.9557 | 766.8088 | 138.4157
6362 | 24.38799 | 36.89771 | 22.42964 | 10.72321 | 5.561448 | 90.36146 | 0.2721911 | 0.05892251 | 283.5614 | 0 | 0 | 0 |  | Fe-Cr-Ni-Co-V | 290.9587 | 98.51682 | 695.8513 | 166.825
6363 | 21.04098 | 31.71726 | 26.32843 | 12.68785 | 8.225477 | 87.08125 | 0.2800584 | 0.0662346 | 334.7294 | 1 | 0 | 0 |  | Fe-Cr-Ni-Co-V | 310.1904 | 93.35413 | 642.3768 | 200.8063
6364 | 17.17047 | 27.27102 | 29.72553 | 13.85597 | 11.97701 | 83.58901 | 0.2880671 | 0.07425496 | 391.4944 | 1 | 0 | 0 |  | Fe-Cr-Ni-Co-V | 332.8005 | 91.02895 | 567.7928 | 203.2201
6365 | 14.1116 | 22.52318 | 32.84341 | 14.89144 | 15.63037 | 80.11055 | 0.2961155 | 0.08093857 | 436.567 | 1 | 1 | 1 | 436.567 | Fe-Cr-Ni-Co-V | 351.284 | 90.67289 | 502.7048 | 158.249
6366 | 11.09711 | 17.84601 | 36.05243 | 13.83951 | 21.16494 | 75.91794 | 0.3053942 | 0.08918671 | 490.0771 | 1 | 1 | 1 | 490.0771 | Fe-Cr-Ni-Co-V | 360.6699 | 93.42205 | 452.9402 | 129.0457
6367 | 8.087295 | 14.11805 | 38.25199 | 12.80132 | 26.74134 | 72.20657 | 0.3135358 | 0.09581638 | 528.8285 | 1 | 0 | 0 |  | Fe-Cr-Ni-Co-V | 382.994 | 102.4162 | 408.8583 | 132.1978
6368 | 6.097692 | 11.35444 | 39.52339 | 9.651991 | 33.37249 | 68.61736 | 0.3210737 | 0.1011748 | 553.9823 | 0 | 0 | 0 |  | Fe-Cr-Ni-Co-V | 425.4401 | 119.4249 | 385.5911 | 142.8107
6369 | 38.92892 | 41.01355 | 10.7678 | 6.486348 | 2.80338 | 93.66362 | 0.2634616 | 0.04658589 | 197.1359 | 0 | 0 | 0 |  | Fe-Cr-Ni-Co-V | 298.9983 | 104.9068 | 758.873 | 149.802
6370 | 34.96322 | 36.38197 | 14.05122 | 10.85157 | 3.752013 | 91.44716 | 0.2693796 | 0.05059709 | 222.845 | 0 | 0 | 0 |  | Fe-Cr-Ni-Co-V | 296.2964 | 88.55283 | 687.9609 | 160.6883
6371 | 29.68252 | 31.44754 | 17.21317 | 15.12136 | 6.535407 | 88.20498 | 0.2772647 | 0.05932802 | 282.7626 | 0 | 0 | 0 |  | Fe-Cr-Ni-Co-V | 308.3294 | 95.39545 | 609.1142 | 196.3038
6372 | 25.24437 | 27.26419 | 20.16585 | 18.11481 | 9.210781 | 85.30907 | 0.2842141 | 0.06641087 | 332.322 | 1 | 0 | 0 |  | Fe-Cr-Ni-Co-V | 326.8866 | 88.46192 | 553.7985 | 226.7577
6373 | 20.18544 | 23.49191 | 22.27747 | 20.23588 | 13.80929 | 81.72713 | 0.2922279 | 0.07572152 | 398.6649 | 1 | 0 | 0 |  | Fe-Cr-Ni-Co-V | 366.8691 | 83.21036 | 518.2728 | 201.4086
6374 | 16.15 | 19.73522 | 25.46256 | 20.23794 | 18.41427 | 78.20717 | 0.3000878 | 0.08339263 | 450.8001 | 1 | 0 | 0 |  | Fe-Cr-Ni-Co-V | 394.3858 | 95.59207 | 475.7379 | 161.1856
6375 | 12.26155 | 16.17272 | 27.92388 | 19.40872 | 24.23312 | 74.37193 | 0.3084406 | 0.09052285 | 495.0347 | 1 | 0 | 0 |  | Fe-Cr-Ni-Co-V | 422.7307 | 101.5405 | 430.6539 | 139.764
6376 | 9.046415 | 12.16599 | 29.58219 | 18.03197 | 31.17344 | 70.12741 | 0.3176678 |  |  | 1 | 0 | 0 |  | Fe-Cr-Ni-Co-V | 448.6132 | 107.1543 | 390.2569 | 142.4745
6377 | 6.150188 | 10.49784 | 30.16709 | 12.98012 | 40.20476 | 66.16976 | 0.3256269 | 0.09991288 | 529.7987 | 0 | 0 | 0 |  | Fe-Cr-Ni-Co-V | 506.5985 | 113.9617 | 365.1175 | 171.8895
6378 | 45.81129 | 33.17402 | 8.560286 | 9.66858 | 2.785821 | 91.07421 | 0.2700493 | 0.04589699 | 188.1765 | 0 | 0 | 0 |  | Fe-Cr-Ni-Co-V | 294.718 | 81.33862 | 610.4902 | 152.288
6379 | 39.91498 | 29.53949 | 10.75745 | 15.12027 | 4.66781 | 88.75986 | 0.2759373 | 0.05243264 | 231.7254 | 0 | 0 | 0 |  | Fe-Cr-Ni-Co-V | 312.1864 | 88.17975 | 530.9699 | 165.2987
6380 | 33.63967 | 25.62545 | 12.85752 | 20.43862 | 7.438744 | 85.91965 | 0.2828581 | 0.06043292 | 287.0256 | 0 | 0 | 0 |  | Fe-Cr-Ni-Co-V | 326.3075 | 91.32262 | 458.8748 | 200.0985
6381 | 28.21956 | 22.52027 | 14.83059 | 23.3978 | 11.03177 | 83.01707 | 0.2894988 | 0.06888893 | 347.0763 | 0 | 0 | 0 |  | Fe-Cr-Ni-Co-V | 346.45 | 86.33237 | 444.0281 | 204.3811
6382 | 23.16884 | 18.75756 | 16.94083 | 25.51219 | 15.62058 | 79.48755 | 0.2974413 | 0.07752702 | 407.1066 | 1 | 0 | 0 |  | Fe-Cr-Ni-Co-V | 374.7401 | 90.61684 | 417.1501 | 173.6886
6383 | 18.14582 | 15.95597 | 19.07282 | 26.59526 | 20.23013 | 76.3649 | 0.3043618 | 0.08445206 | 453.4658 | 1 | 0 | 0 |  | Fe-Cr-Ni-Co-V | 397.7682 | 90.0546875 | 373.8686 | 162.4784
6384 | 13.15571 | 12.24854 | 21.27351 | 25.62963 | 27.69262 | 71.86959 | 0.3140462 | 0.09230257 | 499.3498 | 1 | 0 | 0 |  | Fe-Cr-Ni-Co-V | 448.3107 | 98.87583 | 362.2265625 | 159.9968
6385 | 9.170469 | 10.43547 | 21.41989 | 23.65549 | 35.31868 | 68.26167 | 0.3214602 | 0.09635009 | 514.1996 | 0 | 0 | 0 |  | Fe-Cr-Ni-Co-V | 498.62 | 102.3863 | 350.0695 | 170.747
6386 | 6.187969 | 7.681693 | 21.68029 | 17.41314 | 47.03691 | 63.16619 | 0.3319495 | 0.09768204 | 494.6464 | 0 | 0 | 0 |  | Fe-Cr-Ni-Co-V | 523.2914 | 109.0566 | 340.8501 | 199.4376
6387 | 50.94563 | 23.71631 | 7.496753 | 15.05307 | 2.788239 | 87.83825 | 0.278559 | 0.04492571 | 176.4727 | 0 | 0 | 0 |  | Fe-Cr-Ni-Co-V | 299.2968 | 84.99249 | 272.6587 | 108.7996
6388 | 42.22966 | 21.5311 | 8.454668 | 22.28167 | 5.502898 | 85.64044 | 0.2839713 | 0.05450405 | 241.2947 | 0 | 1 | 0 |  | Fe-Cr-Ni-Co-V | 325.7721 | 89.99375 | 277.4235 | 145.9301
6389 | 36.09858 | 18.67187 | 9.485679 | 27.51194 | 8.231937 | 83.23434 | 0.2897401 | 0.06225054 | 295.1506 | 0 | 1 | 0 |  | Fe-Cr-Ni-Co-V | 327.6876 | 90.17056 | 250.2798 | 159.7427
6390 | 29.37418 | 16.97502 | 11.71113 | 29.92857 | 12.01111 | 80.73497 | 0.2953067 | 0.07079391 | 356.1966 | 0 | 1 | 0 |  | Fe-Cr-Ni-Co-V | 332.4659 | 71.37406 | 298.2726 | 170.1165
6391 | 24.09965 | 14.95855 | 12.6654 | 31.7893 | 16.48709 | 77.93293 | 0.3013637 | 0.07859525 | 411.3284 | 0 | 1 | 0 |  | Fe-Cr-Ni-Co-V | 360.7547 | 89.00699 | 317.795 | 180.8888
6392 | 17.93973 | 12.06305 | 14.66594 | 32.60359 | 22.7277 | 74.11094 | 0.309643 | 0.08681817 | 465.1565 | 1 | 0 | 0 |  | Fe-Cr-Ni-Co-V | 399.6146 | 96.50504 | 304.5435 | 180.4016
6393 | 13.14143 | 9.411731 | 15.93782 | 32.00227 | 29.50674 | 70.3584 | 0.3176395 | 0.09283703 | 497.4796 | 1 | 0 | 0 |  | Fe-Cr-Ni-Co-V | 452.5006 | 102.9393 | 301.9318 | 186.691
6394 | 8.250635 | 7.681702 | 16.26024 | 28.29638 | 39.51105 | 65.9607 | 0.326559 | 0.09677445 | 505.4192 | 0 | 0 | 0 |  | Fe-Cr-Ni-Co-V | 509.6803 | 102.0269 | 316.8639 | 193.6393
6395 | 5.177515 | 5.784592 | 16.32604 | 20.76181 | 51.95005 | 61.08269 | 0.3364558 | 0.09512655 | 463.155 | 0 | 0 | 0 |  | Fe-Cr-Ni-Co-V | 524.2448 | 112.709 | 320.0315 | 215.203
6396 | 51.95723 | 15.81472 | 7.35155 | 22.14227 | 2.734234 | 85.06941 | 0.2861523 | 0.04367828 | 164.1549 | 0 | 1 | 0 |  | Fe-Cr-Ni-Co-V | 257.6985 | 68.07046 | 9.430014 | 94.87653
6397 | 42.88225 | 14.85591 | 7.337453 | 29.46641 | 5.457983 | 83.32605 | 0.2903558 | 0.05423604 | 234.8119 | 0 | 1 | 0 |  | Fe-Cr-Ni-Co-V | 290.3417 | 80.36551 | 70.51179 | 146.709
6398 | 35.87217 | 13.91607 | 7.331476 | 34.69998 | 8.180306 | 81.62953 | 0.2942661 | 0.06232526 | 292.0242 | 0 | 1 | 0 |  | Fe-Cr-Ni-Co-V | 311.8179 | 80.45154 | 108.5149 | 149.7381
6399 | 29.62321 | 11.95155 | 8.303078 | 37.51229 | 12.60987 | 78.79853 | 0.3004258 | 0.07239163 | 363.9535 | 0 | 1 | 0 |  | Fe-Cr-Ni-Co-V | 327.7172 | 76.44644 | 155.5319 | 159.9258
6400 | 23.7313 | 10.12682 | 9.353863 | 39.65099 | 17.13704 | 76.04394 | 0.3063967 | 0.0801785 | 418.3558 | 0 | 1 | 0 |  | Fe-Cr-Ni-Co-V | 340.5909 | 76.85857 | 194.8491 | 170.2808
6401 | 18.03711 | 8.39667 | 10.53253 | 40.18262 | 22.85106 | 72.90852 | 0.313003 | 0.08732008 | 464.6386 | 1 | 1 | 1 | 464.6386 | Fe-Cr-Ni-Co-V | 378.4675 | 90.59719 | 230.3872 | 187.2629
6402 | 12.09369 | 6.568192 | 11.65222 | 39.34953 | 30.33636 | 69.16733 | 0.3207869 | 0.09348378 | 497.8226 | 1 | 0 | 0 |  | Fe-Cr-Ni-Co-V | 440.9917 | 104.5049 | 256.4987 | 200.5938
6403 | 7.130361 | 4.741913 | 12.84792 | 34.39724 | 40.88256 | 64.55705 | 0.3301534 | 0.09705735 | 500.8468 | 0 | 0 | 0 |  | Fe-Cr-Ni-Co-V | 491.9413 | 105.2077 | 279.6716 | 210.53
6404 | 4.140725 | 3.855196 | 13.05677 | 25.1249 | 53.8224 | 59.92516 | 0.3392844 | 0.09442715 | 451.61 | 0 | 0 | 0 |  | Fe-Cr-Ni-Co-V | 519.0515 | 115.5743 | 301.0147 | 222.8113
6405 | 41.5498 | 9.210638 | 5.199097 | 38.62616 | 5.414306 | 81.36136 | 0.2959555 | 0.05385682 | 228.2124 | 0 | 1 | 0 |  | Fe-Cr-Ni-Co-V | 273.4252 | 61.97299 | -47.58834 | 161.6331
6406 | 34.63939 | 9.214509 | 5.201282 | 42.81995 | 8.124872 | 80.01099 | 0.2989062 | 0.06235166 | 288.2515 | 0 | 1 | 0 |  | Fe-Cr-Ni-Co-V | 295.7049 | 73.26936 | -3.193008 | 159.8138
6407 | 27.72949 | 8.29844 | 6.245589 | 45.98294 | 11.74354 | 77.90124 | 0.3035123 | 0.07119884 | 351.6108 | 0 | 1 | 0 |  | Fe-Cr-Ni-Co-V | 303.6386 | 69.61179 | 54.00119 | 183.686
6408 | 21.84455 | 7.395719 | 7.305612 | 47.15123 | 16.30289 | 75.4506 | 0.3086019 | 0.0795567 | 411.1659 | 0 | 1 | 0 |  | Fe-Cr-Ni-Co-V | 322.0471 | 65.62736 | 106.4904 | 181.5566
6409 | 15.95441 | 5.570344 | 8.384727 | 47.35146 | 22.73906 | 71.97359 | 0.3158351 | 0.08800455 | 466.6996 | 1 | 1 | 1 | 466.6996 | Fe-Cr-Ni-Co-V | 354.1128 | 85.11462 | 162.8904 | 191.3689
6410 | 11.03527 | 4.670143 | 9.490102 | 45.52173 | 29.28276 | 68.94453 | 0.3219255 | 0.09347596 | 497.2368 | 1 | 1 | 1 | 497.2368 | Fe-Cr-Ni-Co-V | 412.707 | 104.3963 | 230.5585 | 201.954
6411 | 6.019384 | 2.802155 | 11.5993 | 40.22949 | 39.34967 | 64.42928 | 0.3311258 | 0.09762944 | 505.6544 | 0 | 0 | 0 |  | Fe-Cr-Ni-Co-V | 469.5758 | 107.9058 | 242.9953 | 216.4384
6412 | 31.46136 | 5.492232 | 3.100181 | 51.87495 | 8.071271 | 78.69522 | 0.3028644 | 0.06208873 | 282.2893 | 0 | 1 | 0 |  | Fe-Cr-Ni-Co-V | 284.6063 | 69.90843 | -76.6732 | 167.8908
6413 | 24.62513 | 5.502497 | 4.1413 | 54.05078 | 11.68029 | 76.92656 | 0.3065225 | 0.07140399 | 349.6684 | 0 | 1 | 0 |  | Fe-Cr-Ni-Co-V | 295.578 | 73.8569 | -7.601259 | 186.3906
6414 | 18.76387 | 4.597364 | 5.190116 | 55.23379 | 16.21486 | 74.48387 | 0.31159 | 0.08010631 | 411.8874 | 0 | 1 | 0 |  | Fe-Cr-Ni-Co-V | 317.3955 | 74.33633 | 56.97216 | 200.1674
6415 | 13.0079 | 3.726438 | 6.310348 | 55.96285 | 20.99247 | 72.01921 | 0.3167033 | 0.08684013 | 457.4266 | 1 | 1 | 1 | 457.4266 | Fe-Cr-Ni-Co-V | 335.1075 | 80.18195 | 104.2119 | 200.1438
6416 | 7.97919 | 3.714488 | 8.386815 | 52.62584 | 27.29367 | 69.32664 | 0.3218755 | 0.0929498 | 495.4185 | 1 | 1 | 1 | 495.4185 | Fe-Cr-Ni-Co-V | 391.2814 | 104.5825 | 167.4169 | 199.9168
6417 | 12.7267 | 46.40903 | 3.344214 | 5.595833 | 31.92422 | 82.2086 | 0.283599 | 0.07166095 | 369.1306 | 0 | 0 | 0 |  | Fe-Cr-Ni-Co-V | 641.0995 | 102.4015 | 716.8986 | 229.2718
6418 | 11.65899 | 39.47283 | 5.570273 | 5.592402 | 37.7055 | 77.58589 | 0.2943549 | 0.0754115 | 384.5972 | 0 | 0 | 0 |  | Fe-Cr-Ni-Co-V | 645.8993 | 81.68641 | 609.8031 | 233.4399
6419 | 10.71016 | 33.90354 | 7.880112 | 4.52081 | 42.98537 | 73.72096 | 0.303347 | 0.07773253 | 389.0886 | 0 | 0 | 0 |  | Fe-Cr-Ni-Co-V | 630.8645 | 88.86778 | 522.3784 | 215.0656
6420 | 9.512022 | 26.56833 | 12.21972 | 4.461188 | 47.23874 | 69.68552 | 0.3133271 | 0.0822205 | 407.2527 | 0 | 0 | 0 |  | Fe-Cr-Ni-Co-V | 615.8441 | 89.88953 | 465.1295 | 209.9692
6421 | 7.469971 | 21.85816 | 15.70316 | 3.378332 | 51.59037 | 66.53473 | 0.3209282 | 0.08438208 | 409.2663 | 0 | 0 | 0 |  | Fe-Cr-Ni-Co-V | 596.2204 | 98.26975 | 414.7692 | 203.8975
6422 | 19.97404 | 49.91748 | 3.314911 | 6.656161 | 20.13741 | 88.50736 | 0.2706449 | 0.06758278 | 352.2152 | 0 | 0 | 0 |  | Fe-Cr-Ni-Co-V | 581.5348 | 149.4577 | 815.6621 | 195.1371
6423 | 17.85029 | 43.01492 | 5.518291 | 7.756299 | 25.86021 | 83.63543 | 0.2817957 | 0.07364704 | 389.2768 | 0 | 0 | 0 |  | Fe-Cr-Ni-Co-V | 634.4051 | 97.98347 | 750.6261 | 221.5685
6424 | 16.60293 | 36.71288 | 7.634859 | 8.760218 | 30.28912 | 79.63806 | 0.2911845 | 0.07796624 | 411.9734 | 0 | 0 | 0 |  | Fe-Cr-Ni-Co-V | 636.7427 | 82.05332 | 653.9387 | 224.7961
6425 | 14.64678 | 31.1698 | 10.99644 | 8.832104 | 34.35487 | 76.0603 | 0.2996945 | 0.08229556 | 434.6265 | 0 | 0 | 0 |  | Fe-Cr-Ni-Co-V | 623.2293 | 81.51913 | 575.8339 | 209.4959
6426 | 11.46954 | 25.24044 | 15.34333 | 9.902757 | 38.04393 | 72.50134 | 0.3084619 | 0.08688527 | 457.1524 | 0 | 0 | 0 |  | Fe-Cr-Ni-Co-V | 613.0707 | 75.30626 | 490.6027 | 195.8386
6427 | 9.370249 | 20.35626 | 19.69787 | 8.789391 | 41.78623 | 69.33792 | 0.3161021 | 0.09082651 | 473.6107 | 0 | 0 | 0 |  | Fe-Cr-Ni-Co-V | 588.4036 | 83.1228 | 449.0388 | 193.2195
6428 | 7.336146 | 15.61205 | 25.33588 | 7.741554 | 43.97437 | 66.76604 | 0.3226511 | 0.0953144 | 495.8282 | 0 | 0 | 0 |  | Fe-Cr-Ni-Co-V | 562.0915 | 96.56458 | 396.4763 | 185.5539
6429 | 30.2921 | 50.57139 | 3.293752 | 4.409117 | 11.43364 | 92.85755 | 0.2619693 | 0.05980965 | 297.3728 | 0 | 0 | 0 |  | Fe-Cr-Ni-Co-V | 477.5184 | 180.7239 | 826.3911 | 187.7099
6430 | 27.81525 | 44.12119 | 4.331293 | 8.696999 | 15.03527 | 88.95302 | 0.2712264 | 0.0654579 | 334.7495 | 0 | 0 | 0 |  | Fe-Cr-Ni-Co-V | 542.3087 | 151.6629 | 804.2434 | 199.203
6431 | 24.91559 | 37.69594 | 6.547107 | 10.95519 | 19.88617 | 84.50925 | 0.2815048 | 0.07335771 | 388.959 | 0 | 0 | 0 |  | Fe-Cr-Ni-Co-V | 603.3914 | 104.8253 | 737.201 | 223.0719
6432 | 21.52026 | 32.43974 | 9.694135 | 12.97686 | 23.369 | 81.09154 | 0.2896924 | 0.07799138 | 416.8444 | 0 | 0 | 0 |  | Fe-Cr-Ni-Co-V | 614.7307 | 87.23991 | 648.7787 | 220.0811
6433 | 17.53964 | 27.85735 | 14.09786 | 14.15387 | 26.35128 | 78.09491 | 0.2970058 | 0.08320913 | 450.1491 | 0 | 0 | 0 |  | Fe-Cr-Ni-Co-V | 604.4244 | 81.6442 | 580.8794 | 206.8201
6434 | 14.39379 | 22.97356 | 18.37106 | 15.18921 | 29.07238 | 75.14432 | 0.3042887 | 0.08816698 | 479.2144 | 0 | 0 | 0 |  | Fe-Cr-Ni-Co-V | 588.7797 | 74.38287 | 510.2384 | 183.4459
6435 | 11.27087 | 18.12544 | 24.77028 | 14.05621 | 31.7772 | 72.16197 | 0.3116695 | 0.09353416 | 509.743 | 0 | 0 | 0 |  | Fe-Cr-Ni-Co-V | 549.5161 | 89.34705 | 458.9681 | 172.8102
6436 | 8.16759 | 14.25822 | 31.12004 | 12.92842 | 33.52573 | 69.89359 | 0.3174516 | 0.09726175 | 529.1764 | 0 | 0 | 0 |  | Fe-Cr-Ni-Co-V | 496.0003 | 106.2609 | 403.0154 | 149.0213
6437 | 6.106313 | 11.37049 | 38.50956 | 9.665638 | 34.348 | 68.29689 | 0.3216236 | 0.1012235 | 552.5529 | 0 | 0 | 0 |  | Fe-Cr-Ni-Co-V | 443.3982 | 122.2428 | 379.8356 | 154.2478
6438 | 39.32065 | 41.42625 | 3.262846 | 6.551618 | 9.438631 | 90.80469 | 0.2679367 | 0.05946337 | 289.644 | 0 | 0 | 0 |  | Fe-Cr-Ni-Co-V | 442.3006 | 158.894 | 790.8958 | 194.3637
6439 | 35.41861 | 36.85584 | 4.379766 | 10.99291 | 12.35287 | 87.8147 | 0.2750985 | 0.06648377 | 340.3742 | 0 | 0 | 0 |  | Fe-Cr-Ni-Co-V | 498.6913 | 148.6914 | 746.3502 | 211.1449
6440 | 30.0673 | 31.85521 | 7.628387 | 15.31739 | 15.13172 | 84.67376 | 0.2828715 | 0.07210276 | 378.9779 | 0 | 0 | 0 |  | Fe-Cr-Ni-Co-V | 521.1843 | 131.3358 | 668.6262 | 224.9844
6441 | 25.56717 | 27.61282 | 10.74932 | 18.34644 | 17.72426 | 81.90321 | 0.2896672 | 0.0760874 | 403.7466 | 0 | 0 | 0 |  | Fe-Cr-Ni-Co-V | 532.4121 | 113.107 | 597.8895 | 218.8857
6442 | 20.3567 | 23.69122 | 16.04748 | 20.40756 | 19.49703 | 79.5213 | 0.2957957 | 0.08078847 | 434.6908 | 0 | 0 | 0 |  | Fe-Cr-Ni-Co-V | 511.5299 | 104.6996 | 539.1058 | 208.6738
6443 | 16.2411 | 19.84654 | 21.33849 | 20.3521 | 22.22177 | 76.78336 | 0.3024197 | 0.08610802 | 468.5669 | 1 | 0 | 0 |  | Fe-Cr-Ni-Co-V | 489.4151 | 99.91523 | 480.825 | 178.1905
6444 | 12.26155 | 16.17272 | 27.92388 | 19.40872 | 24.23312 | 74.37193 | 0.3084406 | 0.09114584 | 500.8916 | 1 | 0 | 0 |  | Fe-Cr-Ni-Co-V | 420.5236 | 96.78797 | 435.4308 | 143.8381
6445 | 8.97125 | 12.0649 | 35.62276 | 17.88214 | 25.45894 | 72.09995 | 0.3143453 | 0.09394705 | 512.5281 | 1 | 1 | 1 | 512.5281 | Fe-Cr-Ni-Co-V | 341.9136 | 91.03726 | 380.7009 | 123.606
6446 | 6.021566 | 10.27829 | 45.35915 | 12.70866 | 25.63233 | 70.99435 | 0.3173765 | 0.09801883 | 540.604 | 1 | 1 | 1 | 540.604 | Fe-Cr-Ni-Co-V | 295.0944 | 73.06862 | 363.681 | 136.3139
6447 | 46.13755 | 33.41028 | 3.232969 | 9.737438 | 7.481762 | 89.0633 | 0.2732026 | 0.05720715 | 267.9926 | 0 | 0 | 0 |  | Fe-Cr-Ni-Co-V | 402.2946 | 141.8252 | 692.7232 | 213.0619
6448 | 40.20077 | 29.751 | 5.417239 | 15.22853 | 9.402463 | 86.76714 | 0.2790765 | 0.06384012 | 316.0791 | 0 | 0 | 0 |  | Fe-Cr-Ni-Co-V | 413.8614 | 141.8389 | 607.8141 | 218.0928
6449 | 33.83131 | 25.77144 | 8.620513 | 20.55505 | 11.22168 | 84.36118 | 0.2853282 | 0.06855488 | 348.6532 | 0 | 0 | 0 |  | Fe-Cr-Ni-Co-V | 407.6677 | 125.3878 | 541.0678 | 227.867
6450 | 28.29881 | 22.58351 | 12.74763 | 23.46351 | 12.90654 | 82.26347 | 0.2907024 | 0.07157579 | 367.1664 | 0 | 0 | 0 |  | Fe-Cr-Ni-Co-V | 391.9362 | 105.9995 | 479.9094 | 220.0026
6451 | 23.13646 | 18.73135 | 17.97447 | 25.47654 | 14.68118 | 79.85358 | 0.2968507 | 0.0764286 | 399.0709 | 1 | 1 | 1 | 399.0709 | Fe-Cr-Ni-Co-V | 351.3562 | 75.14101 | 410.6604 | 164.5895
6452 | 18.04473 | 15.86708 | 23.18136 | 26.44711 | 16.45972 | 77.79057 | 0.3020382 | 0.08084323 | 428.2491 | 1 | 1 | 1 | 428.2491 | Fe-Cr-Ni-Co-V | 310.4331 | 64.43794 | 355.7902 | 134.862
6453 | 12.97332 | 12.07873 | 31.46786 | 25.2743 | 18.20579 | 75.30085 | 0.3083668 | 0.08543855 | 456.6018 | 1 | 1 | 1 | 456.6018 | Fe-Cr-Ni-Co-V | 266.9558 | 49.30347 | 313.7229 | 137.5651
6454 | 8.942611 | 10.17618 | 39.68658 | 23.06772 | 18.12691 | 74.27248 | 0.3113924 | 0.08746019 | 468.4517 | 1 | 1 | 1 | 468.4517 | Fe-Cr-Ni-Co-V | 239.3861 | 49.38517 | 312.5717 | 142.5464
6455 | 5.932953 | 7.365119 | 51.96703 | 16.69552 | 18.03938 | 72.77988 | 0.3155373 | 0.09048621 | 485.3806 | 1 | 1 | 1 | 485.3806 | Fe-Cr-Ni-Co-V | 202.1766 | 56.79487 | 275.2542 | 159.445
6456 | 51.23573 | 23.85135 | 3.23119 | 15.13879 | 6.542939 | 86.2493 | 0.2810586 | 0.05792415 | 267.7528 | 0 | 0 | 0 |  | Fe-Cr-Ni-Co-V | 356.7744 | 112.8937 | 433.4644 | 183.1368
6457 | 42.34797 | 21.59142 | 6.358765 | 22.34409 | 7.357752 | 84.86494 | 0.2851942 | 0.05907877 | 274.0989 | 0 | 0 | 0 |  | Fe-Cr-Ni-Co-V | 342.981 | 99.04356 | 363.0509 | 181.0352
6458 | 36.09858 | 18.67187 | 9.485679 | 27.51194 | 8.231937 | 83.23434 | 0.2897401 | 0.06225054 | 295.1506 | 0 | 1 | 0 |  | Fe-Cr-Ni-Co-V | 330.1486 | 91.22014 | 257.6327 | 160.5465
6459 | 29.29174 | 16.92738 | 13.80158 | 29.84458 | 10.13472 | 81.48908 | 0.2941037 | 0.06922098 | 346.0655 | 0 | 1 | 0 |  | Fe-Cr-Ni-Co-V | 299.8071 | 62.89492 | 248.2433 | 147.944
6460 | 23.89961 | 14.83439 | 18.84041 | 31.52543 | 10.90016 | 80.12655 | 0.2978378 | 0.07041391 | 350.9367 | 1 | 1 | 1 | 350.9367 | Fe-Cr-Ni-Co-V | 270.188 | 47.39246 | 206.0531 | 144.0426
6461 | 17.6706 | 11.88208 | 25.79628 | 32.11447 | 12.53657 | 77.96976 | 0.3033644 | 0.07359936 | 369.136 | 1 | 1 | 1 | 369.136 | Fe-Cr-Ni-Co-V | 245.7039 | 41.17587 | 214.9894 | 170.8399
6462 | 12.83501 | 9.192274 | 33.20788 | 31.25606 | 13.50878 | 76.20116 | 0.3080137 |  |  | 1 | 1 | 1 |  | Fe-Cr-Ni-Co-V | 212.2583 | 50.54321 | 203.479 | 192.7709
6463 | 7.943349 | 7.395605 | 43.833 | 27.24251 | 13.58554 | 75.02058 | 0.311399 | 0.08236796 | 429.0195 | 1 | 1 | 1 | 429.0195 | Fe-Cr-Ni-Co-V | 170.3224 | 61.80464 | 186.4933 | 156.863
6464 | 4.895798 | 5.469843 | 56.60495 | 19.63212 | 13.39728 | 73.85333 | 0.3146727 | 0.08381787 | 433.1889 | 1 | 1 | 1 | 433.1889 | Fe-Cr-Ni-Co-V | 142.3242 | 76.37487 | 178.9855 | 137.8693
6465 | 52.24732 | 15.90302 | 3.168256 | 22.2659 | 6.415502 | 83.52758 | 0.288583 | 0.05576246 | 245.7317 | 0 | 0 | 0 |  | Fe-Cr-Ni-Co-V | 341.0482 | 88.4318 | 194.431 | 155.112
6466 | 42.94174 | 14.87652 | 6.297971 | 29.50729 | 6.376481 | 82.9438 | 0.2909586 | 0.0568812 | 253.5806 | 0 | 1 | 0 |  | Fe-Cr-Ni-Co-V | 307.4619 | 82.80514 | 102.4689 | 153.034
6467 | 35.77313 | 13.87764 | 9.400158 | 34.60418 | 6.344893 | 82.38716 | 0.2930696 | 0.0577329 | 259.1596 | 0 | 1 | 0 |  | Fe-Cr-Ni-Co-V | 282.0777 | 74.61714 | 59.11227 | 149.4591
6468 | 29.38138 | 11.85398 | 14.41177 | 37.20605 | 7.146819 | 81.00337 | 0.2969191 | 0.05841824 | 260.7738 | 0 | 1 | 0 |  | Fe-Cr-Ni-Co-V | 261.1062 | 60.28909 | 22.76738 | 145.4464
6469 | 23.40972 | 9.989592 | 19.47946 | 39.11369 | 8.007545 | 79.64342 | 0.300629 | 0.0615415 | 280.2503 | 0 | 1 | 0 |  | Fe-Cr-Ni-Co-V | 242.7612 | 54.6441 | 20.46483 | 150.7839
6470 | 17.66817 | 8.224921 | 25.79274 | 39.36071 | 8.953462 | 78.22976 | 0.304392 | 0.0672834 | 319.9945 | 1 | 1 | 1 | 319.9945 | Fe-Cr-Ni-Co-V | 217.2018 | 53.76435 | 40.66845 | 162.5126
6471 | 11.73231 | 6.371924 | 33.9121 | 38.17371 | 9.809955 | 76.7436 | 0.3083708 | 0.07099968 | 343.2473 | 1 | 1 | 1 | 343.2473 | Fe-Cr-Ni-Co-V | 185.7643 | 58.3969 | 62.28947 | 176.1692
6472 | 6.821461 | 4.536484 | 45.06821 | 32.90709 | 10.66676 | 75.16128 | 0.3124589 | 0.07510584 | 368.9507 | 1 | 1 | 1 | 368.9507 | Fe-Cr-Ni-Co-V | 142.0056 | 78.59712 | 83.81968 | 145.0193
6473 | 3.889044 | 3.62087 | 58.25001 | 23.59777 | 10.64231 | 74.27396 | 0.3148628 | 0.07679976 | 377.9024 | 1 | 1 | 1 | 377.9024 | Fe-Cr-Ni-Co-V | 119.2238 | 93.66707 | 96.97198 | 118.06
6474 | 41.49277 | 9.197997 | 6.230353 | 38.57315 | 4.505729 | 81.74047 | 0.2953594 | 0.05070652 | 206.6795 | 0 | 1 | 0 |  | Fe-Cr-Ni-Co-V | 260.7622 | 64.3547 | -81.35855 | 149.9865
6475 | 34.44992 | 9.16411 | 9.311099 | 42.58574 | 4.489129 | 81.51742 | 0.2965346 | 0.05106482 | 208.532 | 0 | 1 | 0 |  | Fe-Cr-Ni-Co-V | 249.4223 | 60.28558 | -99.87483 | 142.9032
6476 | 27.46498 | 8.219282 | 13.40303 | 45.54431 | 5.368395 | 80.49783 | 0.2994037 | 0.05477904 | 232.4991 | 0 | 1 | 0 |  | Fe-Cr-Ni-Co-V | 242.6404 | 58.76101 | -100.0338 | 142.1443
6477 | 21.51804 | 7.285176 | 18.50507 | 46.44647 | 6.245251 | 79.45617 | 0.3022169 | 0.05837526 | 255.9478 | 0 | 1 | 0 |  | Fe-Cr-Ni-Co-V | 230.1847 | 54.80288 | -91.37707 | 151.198
6478 | 15.58733 | 5.442182 | 25.59941 | 46.262 | 7.109083 | 77.99962 | 0.3061226 | 0.06183839 | 277.3875 | 1 | 1 | 1 | 277.3875 | Fe-Cr-Ni-Co-V | 211.4543 | 54.71511 | -81.57478 | 150.1931
6479 | 10.69252 | 4.525092 | 32.69456 | 44.10785 | 7.979978 | 76.89926 | 0.308959 | 0.06541401 | 300.6695 | 1 | 1 | 1 | 300.6695 | Fe-Cr-Ni-Co-V | 186.4072 | 60.082 | -43.03143 | 152.18
6480 | 5.762385 | 2.682516 | 43.4068 | 38.51189 | 9.636417 | 74.95564 | 0.3136375 | 0.06921114 | 322.1458 | 1 | 1 | 1 | 322.1458 | Fe-Cr-Ni-Co-V | 148.0596 | 71.65559 | 16.93616 | 159.1467
6481 | 31.20563 | 5.447588 | 9.224943 | 51.45329 | 2.668554 | 80.94874 | 0.2993327 | 0.04184689 | 146.2903 | 0 | 1 | 0 |  | Fe-Cr-Ni-Co-V | 229.7248 | 63.7404 | -222.6862 | 154.2247
6482 | 24.32554 | 5.435554 | 13.29548 | 53.39321 | 3.550213 | 80.26406 | 0.3012664 | 0.04672209 | 176.3688 | 0 | 1 | 0 |  | Fe-Cr-Ni-Co-V | 226.0228 | 61.44362 | -205.8221 | 153.6467
6483 | 18.43507 | 4.516804 | 18.35701 | 54.26592 | 4.425201 | 79.21604 | 0.3040819 | 0.05089197 | 202.1308 | 1 | 1 | 1 | 202.1308 | Fe-Cr-Ni-Co-V | 217.4122 | 61.11691 | -192.1168 | 146.698
6484 | 12.7076 | 3.640409 | 23.63123 | 54.6709 | 5.349871 | 78.15014 | 0.306898 | 0.05833277 | 252.2464 | 1 | 1 | 1 | 252.2464 | Fe-Cr-Ni-Co-V | 208.7758 | 56.34203 | -180.0842 | 149.7662
6485 | 7.743149 | 3.604605 | 30.52018 | 51.06906 | 7.063005 | 76.99166 | 0.309464 | 0.06234591 | 277.8944 | 1 | 1 | 1 | 277.8944 | Fe-Cr-Ni-Co-V | 187.7254 | 61.07544 | -105.697 | 153.365
6486 | 12.17352 | 44.39181 | 5.331424 | 35.32719 | 2.776055 | 94.94909 | 0.262699 | 0.04789568 | 211.5365 | 0 | 0 | 0 |  | Fe-Cr-Ni-Co-V | 288.2823 | 81.88757 | 660.6215 | 197.7077
6487 | 11.08723 | 37.53709 | 5.297108 | 41.48159 | 4.596978 | 91.59788 | 0.2709998 | 0.05374977 | 250.11 | 0 | 0 | 0 |  | Fe-Cr-Ni-Co-V | 304.8362 | 91.52246 | 491.4627 | 236.2136
6488 | 10.13413 | 32.08007 | 4.260736 | 47.05429 | 6.470775 | 88.7542 | 0.2779056 | 0.05882156 | 283.9968 | 1 | 1 | 1 | 283.9968 | Fe-Cr-Ni-Co-V | 320.2131 | 93.51527 | 389.695 | 239.5297
6489 | 8.992435 | 25.11705 | 4.20081 | 51.66436 | 10.02535 | 84.53996 | 0.2877207 | 0.06730074 | 342.0158 | 1 | 1 | 1 | 342.0158 | Fe-Cr-Ni-Co-V | 343.0116 | 95.60827 | 249.3428 | 216.9555
6490 | 7.046836 | 20.62001 | 3.174356 | 56.30309 | 12.85571 | 81.62146 | 0.2945147 | 0.07283827 | 379.2371 | 1 | 1 | 1 | 379.2371 | Fe-Cr-Ni-Co-V | 347.3967 | 94.9621 | 184.1165 | 209.8991
6491 | 19.44993 | 48.60766 | 6.455858 | 22.68527 | 2.801287 | 96.37667 | 0.2579715 | 0.04649057 | 202.6152 | 0 | 0 | 0 |  | Fe-Cr-Ni-Co-V | 289.2253 | 100.2594 | 758.1078 | 151.6538
6492 | 17.28057 | 41.64202 | 7.479031 | 28.9623 | 4.63608 | 92.97326 | 0.2665178 | 0.05274394 | 244.2034 | 0 | 0 | 0 |  | Fe-Cr-Ni-Co-V | 295.5063 | 91.75972 | 672.7693 | 189.254
6493 | 16.00931 | 35.40024 | 8.41358 | 33.78802 | 6.388847 | 89.86696 | 0.274224 | 0.05809455 | 279.918 | 0 | 0 | 0 |  | Fe-Cr-Ni-Co-V | 307.071 | 83.54545 | 543.7883 | 219.6747
6494 | 14.09683 | 29.99946 | 8.466844 | 38.25216 | 9.184705 | 86.58203 | 0.2819678 | 0.06475849 | 325.7807 | 1 | 0 | 0 |  | Fe-Cr-Ni-Co-V | 337.7009 | 93.85433 | 447.5363 | 223.6641
6495 | 11.0389 | 24.29273 | 9.493224 | 42.35972 | 12.81542 | 82.78384 | 0.2908444 | 0.07236751 | 377.909 | 1 | 1 | 1 | 377.909 | Fe-Cr-Ni-Co-V | 365.3559 | 102.3442 | 336.8895 | 226.8926
6496 | 9.017039 | 19.58894 | 8.424608 | 46.51942 | 16.45 | 79.48355 | 0.2983894 | 0.0784374 | 418.1401 | 1 | 1 | 1 | 418.1401 | Fe-Cr-Ni-Co-V | 386.6075 | 107.176 | 277.541 | 224.3514
6497 | 7.086737 | 15.08129 | 7.44877 | 49.14352 | 21.23968 | 75.82219 | 0.3064981 | 0.08455997 | 455.8439 | 1 | 1 | 1 | 455.8439 | Fe-Cr-Ni-Co-V | 420.5494 | 109.9824 | 256.8212 | 211.1085
6498 | 29.89129 | 49.90224 | 4.33356 | 13.05233 | 2.820588 | 96.90199 | 0.2555073 | 0.04484382 | 190.4516 | 0 | 0 | 0 |  | Fe-Cr-Ni-Co-V | 302.4748 | 122.6706 | 803.5906 | 124.6534
6499 | 27.33636 | 43.36156 | 8.513443 | 17.09453 | 3.694102 | 94.05505 | 0.2630517 | 0.04916153 | 218.0118 | 0 | 0 | 0 |  | Fe-Cr-Ni-Co-V | 298.0317 | 102.3282 | 742.771 | 154.2699
6500 | 24.37661 | 36.8805 | 10.6758 | 22.50824 | 5.558853 | 90.77528 | 0.2713238 | 0.05526708 | 258.7027 | 0 | 0 | 0 |  | Fe-Cr-Ni-Co-V | 308.0326 | 94.73642 | 653.9108 | 182.3798
6501 | 21.02954 | 31.70002 | 12.63078 | 26.41866 | 8.221005 | 87.56423 | 0.2790362 | 0.06243315 | 308.4607 | 0 | 0 | 0 |  | Fe-Cr-Ni-Co-V | 329.1778 | 98.04208 | 567.6898 | 199.8847
6502 | 17.15962 | 27.25378 | 13.79241 | 29.82475 | 11.96944 | 84.14903 | 0.2868684 | 0.07030467 | 363.6618 | 1 | 0 | 0 |  | Fe-Cr-Ni-Co-V | 386.6395 | 119.9402 | 498.6778 | 207.0984
6503 | 14.10151 | 22.50707 | 14.8219 | 32.95032 | 15.61919 | 80.74201 | 0.2947487 | 0.07697626 | 408.6866 | 1 | 0 | 0 |  | Fe-Cr-Ni-Co-V | 409.4968 | 107.1605 | 437.8309 | 179.7999
6504 | 11.0873 | 17.83023 | 13.77257 | 36.16366 | 21.14623 | 76.69068 | 0.3036967 | 0.08413858 | 454.5874 | 1 | 0 | 0 |  | Fe-Cr-Ni-Co-V | 453.7343 | 106.2432 | 367.6633 | 183.3737
6505 | 8.079111 | 14.10376 | 12.73776 | 38.36509 | 26.71428 | 73.08107 | 0.3115881 | 0.08941609 | 483.8198 | 1 | 0 | 0 |  | Fe-Cr-Ni-Co-V | 485.4563 | 95.57972 | 319.203125 | 189.2824
6506 | 6.090455 | 11.34096 | 9.602388 | 39.63331 | 33.33288 | 69.62456 | 0.3187966 | 0.09268153 | 494.5381 | 1 | 0 | 0 |  | Fe-Cr-Ni-Co-V | 516.7381 | 93.89225 | 301.1483 | 206.4796
6507 | 38.92226 | 41.00653 | 6.459576 | 10.80873 | 2.8029 | 93.81383 | 0.2631493 | 0.04567338 | 191.3087 | 0 | 0 | 0 |  | Fe-Cr-Ni-Co-V | 299.2547 | 99.04375 | 751.413 | 149.5275
6508 | 34.95872 | 36.37728 | 10.80724 | 14.10523 | 3.75153 | 91.5611 | 0.2691414 | 0.04963783 | 216.7619 | 0 | 0 | 0 |  | Fe-Cr-Ni-Co-V | 298.5942 | 83.77801 | 664.4801 | 167.7205
6509 | 29.67998 | 31.44486 | 15.06024 | 17.28008 | 6.534848 | 88.28079 | 0.2771046 | 0.05810476 | 274.824 | 0 | 0 | 0 |  | Fe-Cr-Ni-Co-V | 312.0666 | 91.78458 | 586.2653 | 190.7758
6510 | 25.24224 | 27.2619 | 18.0416 | 20.24425 | 9.210004 | 85.38393 | 0.2840546 | 0.06512927 | 323.8668 | 0 | 0 | 0 |  | Fe-Cr-Ni-Co-V | 327.2472 | 92.80698 | 532.645 | 219.6736
6511 | 20.18374 | 23.48993 | 20.15411 | 22.36409 | 13.80813 | 81.80149 | 0.2920675 | 0.07420628 | 388.1287 | 1 | 0 | 0 |  | Fe-Cr-Ni-Co-V | 374.3868 | 93.77413 | 510.5705 | 210.6049
6512 | 16.1466 | 19.73106 | 20.15361 | 25.55833 | 18.41039 | 78.39175 | 0.299685 | 0.08150911 | 437.3652 | 1 | 0 | 0 |  | Fe-Cr-Ni-Co-V | 424.4415 | 99.81212 | 445.3786 | 167.727
6513 | 12.25737 | 16.16721 | 19.32532 | 28.02525 | 24.22486 | 74.66725 | 0.3077868 | 0.08770622 | 474.8881 | 1 | 0 | 0 |  | Fe-Cr-Ni-Co-V | 467.3657 | 93.61205 | 385.6556 | 154.5463
6514 | 9.04224 | 12.16037 | 17.95232 | 29.686 | 31.15906 | 70.52046 | 0.3167833 | 0.09306285 | 500.7672 | 1 | 0 | 0 |  | Fe-Cr-Ni-Co-V | 494.4649 | 100.9694 | 335.9482 | 172.3423
6515 | 6.145979 | 10.49066 | 12.91991 | 30.26621 | 40.17725 | 66.73696 | 0.3243269 | 0.09417209 | 490.2063 | 0 | 0 | 0 |  | Fe-Cr-Ni-Co-V | 532.5954 | 96.71709 | 328.4571 | 199.0042
6516 | 45.81324 | 33.17543 | 9.630731 | 8.594659 | 2.785939 | 91.03666 | 0.2701279 | 0.04591225 | 188.3195 | 0 | 0 | 0 |  | Fe-Cr-Ni-Co-V | 295.8614 | 80.07895 | 622.3461 | 144.9108
6517 | 39.9218 | 29.54454 | 15.06301 | 10.80204 | 4.668608 | 88.6082 | 0.2762571 | 0.05263796 | 233.0972 | 0 | 0 | 0 |  | Fe-Cr-Ni-Co-V | 298.2428 | 84.17378 | 553.2358 | 176.3609
6518 | 33.64969 | 25.63309 | 20.36381 | 12.91245 | 7.440961 | 85.65477 | 0.2834215 | 0.06094075 | 290.3503 | 0 | 0 | 0 |  | Fe-Cr-Ni-Co-V | 305.9074 | 72.07212 | 519.6804 | 214.7165
6519 | 28.22907 | 22.52785 | 23.31307 | 14.89453 | 11.03549 | 82.71872 | 0.2901394 | 0.0695433 | 351.4599 | 1 | 0 | 0 |  | Fe-Cr-Ni-Co-V | 325.6176 | 71.67183 | 504.0376 | 202.6141
6520 | 23.17663 | 18.76388 | 25.41979 | 17.01385 | 15.62584 | 79.1912 | 0.2980854 | 0.07817289 | 411.3289 | 1 | 0 | 0 |  | Fe-Cr-Ni-Co-V | 351.5223 | 81.10139 | 453.3431 | 153.0789
6521 | 18.15117 | 15.96067 | 26.49783 | 19.15423 | 20.23609 | 76.10743 | 0.3049276 | 0.08508556 | 457.5444 | 1 | 0 | 0 |  | Fe-Cr-Ni-Co-V | 366.1628 | 87.88502 | 425.4301 | 126.531
6522 | 13.15793 | 12.25061 | 25.53253 | 21.36163 | 27.6973 | 71.72439 | 0.3143709 | 0.09262984 | 501.3363 | 1 | 0 | 0 |  | Fe-Cr-Ni-Co-V | 426.7581 | 101.8865 | 375.0563 | 139.2956
6523 | 9.17125 | 10.43635 | 23.56389 | 21.50682 | 35.32169 | 68.19011 | 0.3216228 | 0.09625805 | 513.2839 | 0 | 0 | 0 |  | Fe-Cr-Ni-Co-V | 486.6142 | 103.4757 | 360.7429 | 164.3124
6524 | 6.186903 | 7.68037 | 17.34125 | 21.76267 | 47.02881 | 63.30605 | 0.3316242 | 0.09569399 | 481.2402 | 0 | 0 | 0 |  | Fe-Cr-Ni-Co-V | 531.3336 | 104.7141 | 335.6482 | 203.521
6525 | 50.96081 | 23.72337 | 14.99797 | 7.528778 | 2.78907 | 87.57245 | 0.2791207 | 0.04553958 | 180.1191 | 0 | 0 | 0 |  | Fe-Cr-Ni-Co-V | 277.0183 | 58.88514 | 366.1317 | 126.5727
6526 | 42.25272 | 21.54286 | 22.20562 | 8.492892 | 5.505903 | 85.15242 | 0.2850094 | 0.05575941 | 249.0437 | 0 | 0 | 0 |  | Fe-Cr-Ni-Co-V | 281.7195 | 50.09067 | 447.0507 | 181.3389
6527 | 36.1243 | 18.68517 | 27.42259 | 9.530146 | 8.237801 | 82.59763 | 0.2911046 | 0.06385999 | 304.993 | 1 | 1 | 1 | 304.993 | Fe-Cr-Ni-Co-V | 277.8315 | 44.04606 | 429.9706 | 168.4197
6528 | 29.39531 | 16.98724 | 29.83159 | 11.76611 | 12.01975 | 80.09497 | 0.29669 | 0.07244347 | 366.3289 | 1 | 1 | 1 | 366.3289 | Fe-Cr-Ni-Co-V | 289.1687 | 45.55006 | 421.6151 | 157.3721
6529 | 24.11786 | 14.96985 | 31.68743 | 12.72532 | 16.49954 | 77.26676 | 0.3028185 | 0.08092567 | 426.2786 | 1 | 1 | 1 | 426.2786 | Fe-Cr-Ni-Co-V | 303.738 | 59.38042 | 414.9734 | 138.4602
6530 | 17.95244 | 12.07159 | 32.49757 | 14.73463 | 22.74379 | 73.49438 | 0.3110089 | 0.09008613 | 487.2007 | 1 | 0 | 0 |  | Fe-Cr-Ni-Co-V | 332.1838 | 78.26985 | 386.1012 | 129.5155
6531 | 13.14976 | 9.417694 | 31.89584 | 16.01127 | 29.52544 | 69.81554 | 0.3188603 | 0.09637657 | 521.5543 | 1 | 0 | 0 |  | Fe-Cr-Ni-Co-V | 387.8397 | 108.903 | 354.6822 | 140.1668
6532 | 8.254545 | 7.685342 | 28.19777 | 16.33257 | 39.52977 | 65.56625 | 0.3274641 | 0.09966159 | 524.6444 | 0 | 0 | 0 |  | Fe-Cr-Ni-Co-V | 469.2153 | 110.9035 | 349.2509 | 176.7145
6533 | 5.178411 | 5.785592 | 20.68323 | 16.39374 | 51.95903 | 60.94413 | 0.3367814 | 0.09643133 | 471.5276 | 0 | 0 | 0 |  | Fe-Cr-Ni-Co-V | 517.4958 | 114.5163 | 325.1217 | 212.0273
6534 | 51.98759 | 15.82397 | 22.06754 | 7.385069 | 2.735832 | 84.54166 | 0.2872747 | 0.04497502 | 171.5377 | 0 | 1 | 0 |  | Fe-Cr-Ni-Co-V | 245.955 | 39.63552 | 180.094 | 145.0573
6535 | 42.91978 | 14.86891 | 29.3755 | 7.373051 | 5.46276 | 82.53574 | 0.2920458 | 0.05593554 | 244.5478 | 1 | 1 | 1 | 244.5478 | Fe-Cr-Ni-Co-V | 248.0414 | 48.38473 | 319.4955 | 150.046
6536 | 35.91102 | 13.93114 | 34.60011 | 7.368574 | 8.189165 | 80.65363 | 0.296365 | 0.06447047 | 304.2115 | 1 | 1 | 1 | 304.2115 | Fe-Cr-Ni-Co-V | 245.441 | 42.34016 | 330.2822 | 141.7901
6537 | 29.65745 | 11.96537 | 37.40704 | 8.345699 | 12.62445 | 77.76475 | 0.3026718 | 0.07530817 | 381.2211 | 1 | 1 | 1 | 381.2211 | Fe-Cr-Ni-Co-V | 249.1443 | 44.7682 | 331.4113 | 158.4296
6538 | 23.75975 | 10.13896 | 39.54143 | 9.402281 | 17.15758 | 74.98069 | 0.3087303 | 0.08413581 | 442.9599 | 1 | 1 | 1 | 442.9599 | Fe-Cr-Ni-Co-V | 264.171 | 48.18954 | 346.3192 | 154.5769
6539 | 18.05827 | 8.40652 | 40.07057 | 10.58678 | 22.87787 | 71.88176 | 0.3152845 | 0.09257994 | 499.0544 | 1 | 1 | 1 | 499.0544 | Fe-Cr-Ni-Co-V | 287.8323 | 62.47023 | 344.5616 | 153.2091
6540 | 12.10694 | 6.575386 | 39.23676 | 11.71132 | 30.36959 | 68.22673 | 0.3229098 | 0.100204 | 543.3818 | 1 | 1 | 1 | 543.3818 | Fe-Cr-Ni-Co-V | 337.931 | 94.62959 | 332.6729 | 138.403
6541 | 7.136432 | 4.74595 | 34.2903 | 12.90995 | 40.91736 | 63.84815 | 0.3317875 | 0.1036485 | 545.2206 | 0 | 0 | 0 |  | Fe-Cr-Ni-Co-V | 433.858 | 122.328 | 309.7309 | 162.982
6542 | 4.142694 | 3.85703 | 25.03739 | 13.11488 | 53.84801 | 59.54524 | 0.3401814 | 0.09874273 | 479.2114 | 0 | 0 | 0 |  | Fe-Cr-Ni-Co-V | 505.8072 | 120.8959 | 320.5024 | 213.0057
6543 | 41.6048 | 9.22283 | 38.52424 | 5.22666 | 5.421472 | 80.15329 | 0.2985495 | 0.05598923 | 239.382 | 1 | 1 | 1 | 239.382 | Fe-Cr-Ni-Co-V | 214.0171 | 58.82352 | 137.4265 | 135.668
6544 | 34.691 | 9.228239 | 42.71406 | 5.229726 | 8.136978 | 78.65607 | 0.30183 | 0.06489604 | 301.5049 | 1 | 1 | 1 | 301.5049 | Fe-Cr-Ni-Co-V | 204.1265 | 60.04188 | 213.7707 | 142.5327
6545 | 27.77313 | 8.311501 | 45.87307 | 6.28027 | 11.76203 | 76.4779 | 0.3066067 | 0.07455076 | 369.89 | 1 | 1 | 1 | 369.89 | Fe-Cr-Ni-Co-V | 207.3187 | 56.95714 | 245.2054 | 148.1581
6546 | 21.87902 | 7.40739 | 47.03876 | 7.34621 | 16.32862 | 74.03789 | 0.3117026 | 0.08443065 | 440.3251 | 1 | 1 | 1 | 440.3251 | Fe-Cr-Ni-Co-V | 225.3859 | 55.32214 | 286.3202 | 159.5894
6547 | 15.97902 | 5.578939 | 47.23686 | 8.431026 | 22.77415 | 70.61365 | 0.3188617 | 0.0952416 | 513.7784 | 1 | 1 | 1 | 513.7784 | Fe-Cr-Ni-Co-V | 253.9113 | 58.73485 | 309.3195 | 156.5867
6548 | 11.05101 | 4.676805 | 45.40627 | 9.541394 | 29.32453 | 67.71016 | 0.3247092 | 0.1021293 | 555.5672 | 1 | 1 | 1 | 555.5672 | Fe-Cr-Ni-Co-V | 300.9206 | 86.62946 | 308.1559 | 150.4242
6549 | 6.0262 | 2.805328 | 40.11568 | 11.65857 | 39.39423 | 63.47751 | 0.3333161 | 0.1068638 | 568.3126 | 0 | 0 | 0 |  | Fe-Cr-Ni-Co-V | 391.5509 | 123.7839 | 304.612 | 152.0922
6550 | 31.52219 | 5.50285 | 51.76957 | 3.118515 | 8.086875 | 76.92039 | 0.3067027 | 0.06527491 | 298.7092 | 1 | 1 | 1 | 298.7092 | Fe-Cr-Ni-Co-V | 172.7232 | 74.56397 | 128.9694 | 128.1132
6551 | 24.67384 | 5.513382 | 53.9434 | 4.165977 | 11.7034 | 75.12347 | 0.3104485 | 0.07562078 | 372.6835 | 1 | 1 | 1 | 372.6835 | Fe-Cr-Ni-Co-V | 174.8808 | 74.0056 | 189.9886 | 130.3479
6552 | 18.80108 | 4.606482 | 55.12434 | 5.22107 | 16.24702 | 72.69425 | 0.3155236 | 0.08671449 | 451.8316 | 1 | 1 | 1 | 451.8316 | Fe-Cr-Ni-Co-V | 190.0722 | 65.38055 | 239.7487 | 152.7308
6553 | 13.03349 | 3.73377 | 55.85108 | 6.347883 | 21.03377 | 70.26343 | 0.3206006 | 0.09557537 | 513.3975 | 1 | 1 | 1 | 513.3975 | Fe-Cr-Ni-Co-V | 216.4574 | 60.54272 | 274.2247 | 166.1273
6554 | 7.993172 | 3.720996 | 52.50945 | 8.434888 | 27.3415 | 67.79219 | 0.3253232 | 0.1035223 | 566.9363 | 1 | 1 | 1 | 566.9363 | Fe-Cr-Ni-Co-V | 258.5186 | 63.51177 | 289.2423 | 160.9492
6555 | 12.72783 | 46.41314 | 5.574184 | 3.357797 | 31.92705 | 82.13735 | 0.2837553 | 0.07223845 | 373.2579 | 0 | 0 | 0 |  | Fe-Cr-Ni-Co-V | 641.0543 | 108.43 | 722.2308 | 230.4644
6556 | 11.65899 | 39.47283 | 5.570273 | 5.592402 | 37.7055 | 77.58589 | 0.2943549 | 0.0754115 | 384.5972 | 0 | 0 | 0 |  | Fe-Cr-Ni-Co-V | 643.7512 | 84.15836 | 611.0988 | 234.2136
6557 | 10.70873 | 33.899 | 4.502317 | 7.910356 | 42.9796 | 73.8269 | 0.3031072 | 0.07675953 | 382.4553 | 0 | 0 | 0 |  | Fe-Cr-Ni-Co-V | 624.6854 | 90.61191 | 526.4589 | 218.3058
6558 | 9.509085 | 26.56012 | 4.442163 | 12.26448 | 47.22415 | 69.92867 | 0.3127692 | 0.07978327 | 390.9483 | 0 | 0 | 0 |  | Fe-Cr-Ni-Co-V | 612.665 | 94.93003 | 461.1534 | 218.6631
6559 | 7.466312 | 21.84745 | 3.363315 | 15.75783 | 51.56509 | 66.91805 | 0.3200386 | 0.08023863 | 382.1773 | 0 | 0 | 0 |  | Fe-Cr-Ni-Co-V | 594.9469 | 97.66183 | 419.6656 | 232.6188
6560 | 19.97667 | 49.92405 | 6.630695 | 3.328519 | 20.14006 | 88.39827 | 0.2708781 | 0.06835864 | 357.9128 | 0 | 0 | 0 |  | Fe-Cr-Ni-Co-V | 566.7746 | 156.557 | 820.0954 | 202.8032
6561 | 17.85185 | 43.01869 | 7.726285 | 5.540699 | 25.86247 | 83.56337 | 0.2819524 | 0.07420437 | 393.3374 | 0 | 0 | 0 |  | Fe-Cr-Ni-Co-V | 629.5224 | 110.0798 | 744.2671 | 222.4408
6562 | 16.60365 | 36.71447 | 8.725931 | 7.665523 | 30.29043 | 79.60264 | 0.2912626 | 0.07825672 | 414.0618 | 0 | 0 | 0 |  | Fe-Cr-Ni-Co-V | 636.54 | 83.06583 | 643.5497 | 231.6803
6563 | 14.6455 | 31.16708 | 8.796386 | 11.03916 | 34.35187 | 76.1314 | 0.2995358 | 0.08168007 | 430.2546 | 0 | 0 | 0 |  | Fe-Cr-Ni-Co-V | 637.2671 | 76.07381 | 566.4341 | 210.6474
6564 | 11.46705 | 25.23494 | 9.861425 | 15.40094 | 38.03565 | 72.67826 | 0.3080623 | 0.08521293 | 445.4015 | 0 | 0 | 0 |  | Fe-Cr-Ni-Co-V | 617.5947 | 80.09535 | 487.0549 | 208.1007
6565 | 9.366177 | 20.34741 | 8.750806 | 19.76753 | 41.76807 | 69.68975 | 0.315299 | 0.08719113 | 448.3969 | 0 | 0 | 0 |  | Fe-Cr-Ni-Co-V | 599.5085 | 85.40098 | 435.7783 | 210.3913
6566 | 7.331013 | 15.60113 | 7.705525 | 25.41873 | 43.9436 | 67.33328 | 0.3213466 | 0.08927439 | 454.3357 | 0 | 0 | 0 |  | Fe-Cr-Ni-Co-V | 582.4418 | 91.27691 | 376.5699 | 201.8295
6567 | 30.29342 | 50.57359 | 4.391861 | 3.306982 | 11.43414 | 92.82068 | 0.2620467 | 0.06001744 | 298.8778 | 0 | 0 | 0 |  | Fe-Cr-Ni-Co-V | 477.0855 | 176.0603 | 837.2517 | 182.0573
6568 | 27.82004 | 44.12878 | 8.664076 | 4.349248 | 15.03785 | 88.80767 | 0.2715355 | 0.06628446 | 340.7335 | 0 | 0 | 0 |  | Fe-Cr-Ni-Co-V | 518.7476 | 161.1524 | 797.7085 | 196.8738
6569 | 24.91991 | 37.70248 | 10.91374 | 6.574257 | 19.88962 | 84.36351 | 0.2818196 | 0.07410276 | 394.3644 | 0 | 0 | 0 |  | Fe-Cr-Ni-Co-V | 593.1201 | 113.2566 | 728.3069 | 230.0083
6570 | 21.52303 | 32.4439 | 12.92717 | 9.733897 | 23.372 | 80.98379 | 0.2899277 | 0.07840758 | 419.8271 | 0 | 0 | 0 |  | Fe-Cr-Ni-Co-V | 608.053 | 90.40616 | 637.8542 | 219.1577
6571 | 17.53964 | 27.85735 | 14.09786 | 14.15387 | 26.35128 | 78.09491 | 0.2970058 | 0.08277734 | 447.026 | 0 | 0 | 0 |  | Fe-Cr-Ni-Co-V | 606.7881 | 76.90154 | 577.2612 | 204.7652
6572 | 14.39193 | 22.9706 | 15.12716 | 18.44167 | 29.06864 | 75.25245 | 0.3040483 | 0.08640365 | 466.4167 | 0 | 0 | 0 |  | Fe-Cr-Ni-Co-V | 592.8995 | 73.47994 | 505.8297 | 192.4516
6573 | 11.26605 | 18.11769 | 13.9946 | 24.85805 | 31.76361 | 72.52133 | 0.3108632 | 0.08942251 | 480.1492 | 0 | 0 | 0 |  | Fe-Cr-Ni-Co-V | 574.244 | 78.0619 | 428.7628 | 189.5211
6574 | 8.161674 | 14.24789 | 12.86793 | 31.22105 | 33.50145 | 70.50376 | 0.3160744 | 0.09170976 | 490.0415 | 0 | 0 | 0 |  | Fe-Cr-Ni-Co-V | 545.124 | 85.7989 | 360.9767 | 182.5101
6575 | 6.099315 | 11.35746 | 9.616357 | 38.61824 | 34.30863 | 69.26603 | 0.3194284 | 0.09284673 | 493.9761 | 1 | 0 | 0 |  | Fe-Cr-Ni-Co-V | 524.6971 | 93.72786 | 309.8692 | 208.9548
6576 | 39.32575 | 41.43162 | 6.526539 | 3.276233 | 9.439854 | 90.69369 | 0.2681707 | 0.06003544 | 293.6796 | 0 | 0 | 0 |  | Fe-Cr-Ni-Co-V | 428.479 | 158.9286 | 794.0447 | 185.9088
6577 | 35.42786 | 36.86546 | 10.95227 | 4.398313 | 12.35609 | 87.59119 | 0.2755745 | 0.06759413 | 348.2926 | 0 | 0 | 0 |  | Fe-Cr-Ni-Co-V | 472.8496 | 154.9408 | 755.7131 | 206.5455
6578 | 30.07641 | 31.86487 | 15.2614 | 7.661014 | 15.13631 | 84.41355 | 0.2834309 | 0.07319647 | 386.7195 | 0 | 0 | 0 |  | Fe-Cr-Ni-Co-V | 494.461 | 142.8147 | 696.2491 | 240.8134
6579 | 25.57481 | 27.62107 | 18.2793 | 10.79525 | 17.72956 | 81.6462 | 0.2902244 | 0.07707515 | 410.6418 | 0 | 0 | 0 |  | Fe-Cr-Ni-Co-V | 517.1236 | 114.4946 | 613.0831 | 229.5911
6580 | 20.36016 | 23.69525 | 20.33027 | 16.11397 | 19.50035 | 79.37448 | 0.296116 | 0.08078401 | 434.5349 | 0 | 0 | 0 |  | Fe-Cr-Ni-Co-V | 499.9989 | 105.0335 | 537.3034 | 199.6733
6581 | 16.24041 | 19.8457 | 20.27071 | 21.42236 | 22.22082 | 76.81996 | 0.3023392 | 0.0847149 | 458.4444 | 1 | 0 | 0 |  | Fe-Cr-Ni-Co-V | 495.0018 | 99.25526 | 471.787 | 172.1142
6582 | 12.25737 | 16.16721 | 19.32532 | 28.02525 | 24.22486 | 74.66725 | 0.3077868 | 0.08834577 | 480.8231 | 1 | 0 | 0 |  | Fe-Cr-Ni-Co-V | 468.298 | 98.09695 | 388.222 | 158.2547
6583 | 8.964906 | 12.05637 | 17.79879 | 35.73899 | 25.44094 | 72.71524 | 0.3129761 | 0.08968969 | 483.1054 | 1 | 1 | 1 | 483.1054 | Fe-Cr-Ni-Co-V | 415.1377 | 101.2566 | 299.206 | 173.3046
6584 | 6.013754 | 10.26496 | 12.64194 | 45.48027 | 25.59908 | 72.12944 | 0.3148475 | 0.09041761 | 488.0262 | 1 | 1 | 1 | 488.0262 | Fe-Cr-Ni-Co-V | 412.5373 | 103.4423 | 237.3548 | 192.6829
6585 | 46.1494 | 33.41887 | 9.701399 | 3.246647 | 7.483684 | 88.84042 | 0.2736743 | 0.05819594 | 274.6739 | 0 | 0 | 0 |  | Fe-Cr-Ni-Co-V | 383.3243 | 139.1688 | 710.9128 | 208.3441
6586 | 40.21635 | 29.76253 | 15.17415 | 5.440868 | 9.406107 | 86.42958 | 0.2797955 | 0.0651202 | 324.7939 | 0 | 0 | 0 |  | Fe-Cr-Ni-Co-V | 382.4454 | 132.347 | 670.0961 | 224.7843
6587 | 33.84725 | 25.78358 | 20.48336 | 8.658837 | 11.22697 | 83.94853 | 0.2862128 | 0.0699381 | 357.9581 | 0 | 0 | 0 |  | Fe-Cr-Ni-Co-V | 368.8467 | 110.9354 | 593.745 | 230.5511
6588 | 28.31075 | 22.59304 | 23.38053 | 12.80368 | 12.91199 | 81.89215 | 0.2915028 | 0.07268916 | 374.559 | 1 | 0 | 0 |  | Fe-Cr-Ni-Co-V | 356.0934 | 89.46945 | 520.2723 | 206.6335
6589 | 23.14326 | 18.73686 | 25.38319 | 18.05119 | 14.6855 | 79.59371 | 0.2974144 | 0.07684802 | 401.7838 | 1 | 1 | 1 | 401.7838 | Fe-Cr-Ni-Co-V | 331.1817 | 69.05379 | 445.2328 | 151.6663
6590 | 18.047 | 15.86907 | 26.34576 | 23.27638 | 16.46178 | 77.67926 | 0.3022809 | 0.08064801 | 426.7416 | 1 | 1 | 1 | 426.7416 | Fe-Cr-Ni-Co-V | 305.1867 | 62.95359 | 377.506 | 117.2298
6591 | 12.97008 | 12.07571 | 25.168 | 31.58498 | 18.20124 | 75.52343 | 0.3078786 | 0.08424403 | 448.6323 | 1 | 1 | 1 | 448.6323 | Fe-Cr-Ni-Co-V | 279.6963 | 51.00022 | 268.585 | 153.1528
6592 | 8.936679 | 10.16943 | 22.9612 | 39.81781 | 18.11488 | 74.86777 | 0.3100858 | 0.08474193 | 450.5831 | 1 | 1 | 1 | 450.5831 | Fe-Cr-Ni-Co-V | 266.4847 | 50.20927 | 212.0059 | 167.0659
6593 | 5.924636 | 7.354794 | 16.60614 | 52.10034 | 18.01409 | 74.04852 | 0.3127488 | 0.08464124 | 447.3333 | 1 | 1 | 1 | 447.3333 | Fe-Cr-Ni-Co-V | 277.3637 | 56.60977 | 129.6065 | 187.8239
6594 | 51.25986 | 23.86258 | 15.08599 | 3.245554 | 6.54602 | 85.83523 | 0.2819407 | 0.05935835 | 276.9617 | 0 | 0 | 0 |  | Fe-Cr-Ni-Co-V | 328.9129 | 88.4088 | 493.5776 | 193.4792
6595 | 42.37473 | 21.60506 | 22.26974 | 6.388061 | 7.362402 | 84.30426 | 0.2863915 | 0.06063126 | 283.8241 | 0 | 0 | 0 |  | Fe-Cr-Ni-Co-V | 297.595 | 59.99403 | 488.128 | 200.507
6596 | 36.1243 | 18.68517 | 27.42259 | 9.530146 | 8.237801 | 82.59763 | 0.2911046 | 0.06385999 | 304.993 | 1 | 1 | 1 | 304.993 | Fe-Cr-Ni-Co-V | 278.8644 | 43.93311 | 429.5081 | 165.7914
6597 | 29.31029 | 16.9381 | 29.7453 | 13.86518 | 10.14114 | 80.92189 | 0.2953248 | 0.07067068 | 355.1081 | 1 | 1 | 1 | 355.1081 | Fe-Cr-Ni-Co-V | 271.2647 | 38.25629 | 398.9027 | 145.256
6598 | 23.91154 | 14.8418 | 31.41636 | 18.9247 | 10.9056 | 79.67661 | 0.2988089 | 0.07142305 | 357.1667 | 1 | 1 | 1 | 357.1667 | Fe-Cr-Ni-Co-V | 249.0196 | 40.07556 | 342.7983 | 147.5788
6599 | 17.67495 | 11.885 | 31.99526 | 25.90514 | 12.53966 | 77.74692 | 0.3038477 | 0.0741549 | 372.4554 | 1 | 1 | 1 | 372.4554 | Fe-Cr-Ni-Co-V | 231.515 | 44.60364 | 260.7034 | 169.3458
6600 | 12.83395 | 9.191516 | 31.12982 | 33.33705 | 13.50766 | 76.27628 | 0.3078503 | 0.07837216 | 401.9028 | 1 | 1 | 1 | 401.9028 | Fe-Cr-Ni-Co-V | 217.1827 | 49.7152 | 188.5788 | 190.169
6601 | 7.938083 | 7.390702 | 27.11672 | 43.97796 | 13.57653 | 75.62942 | 0.310073 | 0.08040949 | 416.92 | 1 | 1 | 1 | 416.92 | Fe-Cr-Ni-Co-V | 220.3385 | 52.7808 | 101.2257 | 180.4242
6602 | 4.888603 | 5.461803 | 19.5257 | 56.74631 | 13.37759 | 75.21347 | 0.311709 | 0.07831594 | 398.3161 | 1 | 1 | 1 | 398.3161 | Fe-Cr-Ni-Co-V | 239.1394 | 51.96529 | 11.21926 | 189.3055
6603 | 52.28681 | 15.91504 | 22.19455 | 3.183246 | 6.42035 | 82.8549 | 0.290025 | 0.05746048 | 255.6771 | 0 | 0 | 0 |  | Fe-Cr-Ni-Co-V | 281.6676 | 51.24033 | 388.6279 | 182.3253
6604 | 42.98117 | 14.89018 | 29.41752 | 6.328797 | 6.382336 | 82.11765 | 0.2927288 | 0.05866537 | 263.6781 | 1 | 1 | 1 | 263.6781 | Fe-Cr-Ni-Co-V | 253.3083 | 44.2553 | 346.9509 | 151.8348
6605 | 35.80879 | 13.89148 | 34.50161 | 9.44691 | 6.351218 | 81.4824 | 0.2950078 | 0.05948822 | 268.6015 | 1 | 1 | 1 | 268.6015 | Fe-Cr-Ni-Co-V | 234.4214 | 51.30491 | 295.781 | 137.7876
6606 | 29.40784 | 11.86466 | 37.0922 | 14.48205 | 7.153255 | 80.18051 | 0.2986861 | 0.05989173 | 268.2828 | 1 | 1 | 1 | 268.2828 | Fe-Cr-Ni-Co-V | 213.8062 | 56.84677 | 223.8885 | 142.1594
6607 | 23.42785 | 9.997329 | 38.98909 | 19.57199 | 8.013746 | 78.93155 | 0.3021614 | 0.06292404 | 287.4633 | 1 | 1 | 1 | 287.4633 | Fe-Cr-Ni-Co-V | 199.1766 | 61.5462 | 170.5218 | 142.4991
6608 | 17.67759 | 8.229306 | 39.22586 | 25.90901 | 8.958236 | 77.73713 | 0.3054551 | 0.06858337 | 327.2127 | 1 | 1 | 1 | 327.2127 | Fe-Cr-Ni-Co-V | 179.4114 | 64.73494 | 131.212 | 151.2375
6609 | 11.73423 | 6.372965 | 38.02886 | 34.05238 | 9.811557 | 76.59175 | 0.3086992 | 0.07152455 | 346.3605 | 1 | 1 | 1 | 346.3605 | Fe-Cr-Ni-Co-V | 172.2783 | 61.24208 | 90.99062 | 164.7041
6610 | 6.818131 | 4.53427 | 32.76088 | 45.22517 | 10.66155 | 75.61744 | 0.3114698 | 0.07363952 | 360.2368 | 1 | 1 | 1 | 360.2368 | Fe-Cr-Ni-Co-V | 183.0594 | 61.80939 | 14.01625 | 162.9944
6611 | 3.883683 | 3.615879 | 23.47199 | 58.40081 | 10.62764 | 75.56904 | 0.3120545 | 0.07283783 | 354.6746 | 1 | 1 | 1 | 354.6746 | Fe-Cr-Ni-Co-V | 214.8633 | 57.44389 | -68.52872 | 184.854
6612 | 41.5459 | 9.209775 | 38.46971 | 6.263114 | 4.511498 | 80.56759 | 0.2978729 | 0.05279163 | 217.6562 | 1 | 1 | 1 | 217.6562 | Fe-Cr-Ni-Co-V | 211.6746 | 59.58939 | 107.1248 | 128.2193
6613 | 34.49529 | 9.176178 | 42.47309 | 9.360401 | 4.495041 | 80.30243 | 0.2991357 | 0.05326845 | 220.4075 | 1 | 1 | 1 | 220.4075 | Fe-Cr-Ni-Co-V | 205.8162 | 61.28608 | 95.70195 | 121.5714
6614 | 27.4999 | 8.229732 | 45.42177 | 13.47338 | 5.37522 | 79.3187 | 0.3019321 | 0.05680692 | 243.2094 | 1 | 1 | 1 | 243.2094 | Fe-Cr-Ni-Co-V | 190.48 | 70.0546 | 93.39693 | 119.247
6615 | 21.54179 | 7.293219 | 46.31375 | 18.5991 | 6.252146 | 78.42783 | 0.3044257 | 0.06022686 | 265.3879 | 1 | 1 | 1 | 265.3879 | Fe-Cr-Ni-Co-V | 177.773 | 69.49131 | 69.08894 | 112.7842
6616 | 15.60002 | 5.446613 | 46.11646 | 25.72204 | 7.114871 | 77.2365 | 0.3077656 | 0.06359121 | 286.5433 | 1 | 1 | 1 | 286.5433 | Fe-Cr-Ni-Co-V | 165.3949 | 73.12839 | 29.96695 | 118.3185
6617 | 10.69729 | 4.527113 | 43.95294 | 32.83911 | 7.983542 | 76.47919 | 0.309865 | 0.0666554 | 307.535 | 1 | 1 | 1 | 307.535 | Fe-Cr-Ni-Co-V | 158.2638 | 72.00308 | 27.43322 | 149.641
6618 | 5.76123 | 2.681978 | 38.3518 | 43.5705 | 9.634485 | 75.14458 | 0.3132283 | 0.06897776 | 321.1272 | 1 | 1 | 1 | 321.1272 | Fe-Cr-Ni-Co-V | 165.2684 | 65.78846 | -9.387114 | 151.7945
6619 | 31.25781 | 5.456698 | 51.33539 | 9.27708 | 2.673017 | 79.37984 | 0.3026855 | 0.04451545 | 159.6871 | 1 | 1 | 1 | 159.6871 | Fe-Cr-Ni-Co-V | 176.2799 | 69.81837 | 0.4374657 | 80.10407
6620 | 24.36415 | 5.444181 | 53.26634 | 13.36949 | 3.555847 | 78.76965 | 0.3044629 | 0.04890818 | 186.8155 | 1 | 1 | 1 | 186.8155 | Fe-Cr-Ni-Co-V | 169.4711 | 75.33191 | 8.591055 | 78.344
6621 | 18.46125 | 4.523218 | 54.12794 | 18.45611 | 4.431485 | 77.87308 | 0.3069592 | 0.05296745 | 211.4188 | 1 | 1 | 1 | 211.4188 | Fe-Cr-Ni-Co-V | 160.1106 | 73.96055 | -2.07581 | 92.04931
6622 | 12.72318 | 3.644873 | 54.52133 | 23.75419 | 5.35643 | 76.98606 | 0.3093964 | 0.06061237 | 263.5098 | 1 | 1 | 1 | 263.5098 | Fe-Cr-Ni-Co-V | 151.7088 | 78.61729 | -7.531641 | 96.4673
6623 | 7.749413 | 3.607521 | 50.90812 | 30.66622 | 7.068719 | 76.22462 | 0.3111152 | 0.06418974 | 287.6151 | 1 | 1 | 1 | 287.6151 | Fe-Cr-Ni-Co-V | 147.209 | 81.0067 | 8.516351 | 110.3349
6624 | 48.40373 | 31.64208 | 3.247435 | 5.433894 | 11.27286 | 86.70678 | 0.2776359 | 0.06406669 | 316.2323 | 0 | 0 | 0 |  | Fe-Cr-Ni-Co-V | 495.8209 | 146.8582 | 696.7423 | 216.9573
6625 | 41.2898 | 37.48155 | 5.424891 | 5.446443 | 10.35732 | 88.97445 | 0.2723409 | 0.0621539 | 306.774 | 0 | 0 | 0 |  | Fe-Cr-Ni-Co-V | 454.3605 | 158.7942 | 760.5502 | 195.719
6626 | 35.54025 | 42.82174 | 7.690911 | 4.412266 | 9.53484 | 91.05281 | 0.2674348 | 0.06005506 | 294.9117 | 0 | 0 | 0 |  | Fe-Cr-Ni-Co-V | 429.9155 | 166.3527 | 791.955 | 180.4106
6627 | 27.94638 | 47.22021 | 11.9672 | 4.368999 | 8.497206 | 92.85326 | 0.2635715 | 0.05901714 | 290.6447 | 0 | 0 | 0 |  | Fe-Cr-Ni-Co-V | 390.2947 | 169.744 | 813.5123 | 161.8015
6628 | 23.0098 | 51.61027 | 15.39063 | 3.311094 | 6.67821 | 95.1061 | 0.2586922 | 0.05538784 | 266.5378 | 0 | 0 | 0 |  | Fe-Cr-Ni-Co-V | 347.0056 | 158.5205 | 832.0992 | 137.953
6629 | 52.3787 | 20.08047 | 3.238501 | 6.502734 | 17.79959 | 79.9497 | 0.2931226 | 0.0747525 | 383.6813 | 0 | 0 | 0 |  | Fe-Cr-Ni-Co-V | 533.8409 | 106.1405 | 510.5027 | 225.1422
6630 | 45.22692 | 25.83915 | 5.401975 | 7.59281 | 15.93915 | 82.53194 | 0.2872685 | 0.07205696 | 370.283 | 0 | 0 | 0 |  | Fe-Cr-Ni-Co-V | 546.9759 | 121.1698 | 600.2128 | 233.963
6631 | 38.70139 | 30.34332 | 7.493406 | 8.597915 | 14.86397 | 84.38582 | 0.283087 | 0.07074423 | 365.5012 | 0 | 0 | 0 |  | Fe-Cr-Ni-Co-V | 538.0858 | 124.8582 | 678.9814 | 226.2164
6632 | 32.908 | 34.46864 | 10.80911 | 8.681638 | 13.13262 | 86.39747 | 0.2787371 | 0.06815523 | 350.0997 | 0 | 0 | 0 |  | Fe-Cr-Ni-Co-V | 479.8999 | 146.6662 | 716.0467 | 227.0169
6633 | 26.66992 | 38.20133 | 15.09436 | 9.742067 | 10.29231 | 88.79521 | 0.2739591 | 0.06437858 | 325.6961 | 0 | 0 | 0 |  | Fe-Cr-Ni-Co-V | 389.414 | 153.4312 | 741.6217 | 199.4895
6634 | 21.53029 | 42.00038 | 19.3973 | 8.655271 | 8.416759 | 90.81581 | 0.2697086 | 0.06156638 | 307.699 | 0 | 0 | 0 |  | Fe-Cr-Ni-Co-V | 354.2258 | 141.4536 | 756.537 | 173.912
6635 | 16.5332 | 44.25526 | 24.98061 | 7.633 | 6.597918 | 92.26542 | 0.2670232 | 0.05887481 | 289.2478 | 0 | 0 | 0 |  | Fe-Cr-Ni-Co-V | 308.2864 | 123.4636 | 750.0074 | 152.2314
6636 | 53.60851 | 11.51812 | 3.250797 | 4.351616 | 27.27095 | 73.26047 | 0.3078476 | 0.08426146 | 436.7341 | 0 | 0 | 0 |  | Fe-Cr-Ni-Co-V | 520.6171 | 113.505 | 426.5277 | 227.2475
6637 | 46.85677 | 15.17416 | 4.282652 | 8.599332 | 25.08708 | 75.17431 | 0.3037897 | 0.08299635 | 435.0749 | 0 | 0 | 0 |  | Fe-Cr-Ni-Co-V | 540.6337 | 103.5307 | 447.9564 | 215.3845
6638 | 40.08101 | 20.09386 | 6.481321 | 10.84512 | 22.49869 | 77.68585 | 0.2982761 | 0.08028539 | 422.7774 | 0 | 0 | 0 |  | Fe-Cr-Ni-Co-V | 563.3092 | 89.46904 | 518.9363 | 216.6406
6639 | 34.49871 | 23.61751 | 9.59853 | 12.84888 | 19.43637 | 79.96744 | 0.2935993 | 0.0782033 | 413.993 | 0 | 0 | 0 |  | Fe-Cr-Ni-Co-V | 555.512 | 93.72515 | 553.8014 | 214.8502
6640 | 29.60437 | 26.61252 | 13.94889 | 14.0043 | 15.82992 | 82.33883 | 0.2889511 | 0.07461852 | 391.9123 | 0 | 0 | 0 |  | Fe-Cr-Ni-Co-V | 489.40625 | 125.9439 | 610.0358 | 237.1722
6641 | 24.42133 | 29.36905 | 18.18215 | 15.03302 | 12.99445 | 84.3538 | 0.2850641 | 0.07212428 | 376.7868 | 0 | 0 | 0 |  | Fe-Cr-Ni-Co-V | 424.2066 | 128.1846 | 635.6237 | 230.7618
6642 | 19.27317 | 32.11061 | 24.52255 | 13.91564 | 10.17804 | 86.33722 | 0.2812969 | 0.06971134 | 361.5773 | 0 | 0 | 0 |  | Fe-Cr-Ni-Co-V | 343.9057 | 114.8405 | 654.709 | 224.8054
6643 | 15.15772 | 33.86999 | 30.80199 | 12.79629 | 7.374021 | 88.0355 | 0.278309 | 0.06566653 | 332.5111 | 1 | 0 | 0 |  | Fe-Cr-Ni-Co-V | 288.439 | 91.68524 | 651.5058 | 182.6412
6644 | 12.0897 | 34.70612 | 38.12195 | 9.568349 | 5.513882 | 88.95471 | 0.2769032 | 0.06259161 | 309.6356 | 1 | 1 | 1 | 309.6356 | Fe-Cr-Ni-Co-V | 270.0153 | 81.76006 | 609.2213 | 156.2913
6645 | 44.57926 | 9.652381 | 3.269068 | 6.564109 | 35.93518 | 69.22866 | 0.316576 | 0.08806427 | 450.6128 | 0 | 0 | 0 |  | Fe-Cr-Ni-Co-V | 523.7806 | 114.7746 | 375.1182 | 233.6632
6646 | 39.63534 | 12.62445 | 4.385279 | 11.00675 | 32.34818 | 71.37926 | 0.3121148 | 0.08661351 | 449.3213 | 0 | 0 | 0 |  | Fe-Cr-Ni-Co-V | 544.8325 | 102.937 | 410.6013 | 219.6048
6647 | 34.20375 | 15.44009 | 7.625987 | 15.31257 | 27.41761 | 73.98645 | 0.3070105 | 0.08506677 | 448.4628 | 0 | 0 | 0 |  | Fe-Cr-Ni-Co-V | 540.2006 | 93.28091 | 441.8248 | 198.1187
6648 | 29.6087 | 18.06113 | 10.73148 | 18.31599 | 23.28269 | 76.33845 | 0.302408 | 0.08326786 | 443.5131 | 0 | 0 | 0 |  | Fe-Cr-Ni-Co-V | 533.6942 | 90.68719 | 469.7428 | 189.4253
6649 | 25.35203 | 19.82724 | 15.9883 | 20.3323 | 18.50013 | 78.68924 | 0.2981756 | 0.08025215 | 426.8335 | 0 | 0 | 0 |  | Fe-Cr-Ni-Co-V | 468.752 | 94.24056 | 484.207 | 192.6346
6650 | 21.20969 | 22.56817 | 21.23163 | 20.25018 | 14.74032 | 81.03784 | 0.2936276 | 0.07684157 | 405.8558 | 1 | 0 | 0 |  | Fe-Cr-Ni-Co-V | 380.8585 | 88.4212 | 505.6256 | 191.107
6651 | 17.26309 | 24.58176 | 27.75116 | 19.28866 | 11.11534 | 83.10412 | 0.2898785 | 0.07217594 | 373.1764 | 1 | 1 | 1 | 373.1764 | Fe-Cr-Ni-Co-V | 311.9106 | 68.71819 | 495.6076 | 170.4264
6652 | 12.87702 | 25.82261 | 35.39885 | 17.76974 | 8.131793 | 84.61375 | 0.2874615 | 0.06764176 | 340.3906 | 1 | 1 | 1 | 340.3906 | Fe-Cr-Ni-Co-V | 278.045 | 55.23616 | 463.4166 | 128.9802
6653 | 10.95595 | 25.96484 | 45.01572 | 12.61243 | 5.451056 | 85.58126 | 0.2861835 | 0.06209939 | 297.9481 | 1 | 1 | 1 | 297.9481 | Fe-Cr-Ni-Co-V | 251.1957 | 49.7218 | 450.9691 | 111.7595
6654 | 36.40288 | 7.746896 | 3.279648 | 9.87803 | 42.69255 | 66.04303 | 0.3237707 | 0.08936042 | 446.1052 | 0 | 0 | 0 |  | Fe-Cr-Ni-Co-V | 529.9683 | 112.9696 | 350.1827 | 239.3382
6655 | 32.32067 | 9.707084 | 5.479324 | 15.40306 | 37.08986 | 68.46882 | 0.3190403 | 0.08944192 | 459.2552 | 0 | 0 | 0 |  | Fe-Cr-Ni-Co-V | 528.1713 | 106.6636 | 366.693 | 222.2217
6656 | 27.91202 | 11.54992 | 8.692721 | 20.72723 | 31.11812 | 71.07096 | 0.3141512 | 0.08882722 | 467.1836 | 0 | 0 | 0 |  | Fe-Cr-Ni-Co-V | 520.912 | 95.03252 | 370.3915 | 209.5515
6657 | 24.38927 | 13.24603 | 12.81761 | 23.59231 | 25.95479 | 73.43028 | 0.3097589 | 0.08758791 | 467.7318 | 0 | 0 | 0 |  | Fe-Cr-Ni-Co-V | 495.0764 | 97.49149 | 383.276 | 187.826
6658 | 20.18751 | 15.03636 | 18.03599 | 25.56373 | 21.17642 | 75.72292 | 0.3055959 | 0.08510937 | 456.3557 | 1 | 0 | 0 |  | Fe-Cr-Ni-Co-V | 417.5145 | 93.16206 | 379.0807 | 165.7522
6659 | 17.05404 | 16.81206 | 23.1974 | 26.4654 | 16.4711 | 78.10398 | 0.3012435 | 0.08085439 | 429.5459 | 1 | 1 | 1 | 429.5459 | Fe-Cr-Ni-Co-V | 323.705 | 74.19983 | 377.6025 | 130.5334
6660 | 12.95623 | 18.55818 | 31.42641 | 25.24101 | 11.81818 | 80.42937 | 0.2972072 | 0.07443368 | 384.3515 | 1 | 1 | 1 | 384.3515 | Fe-Cr-Ni-Co-V | 263.9163 | 46.73468 | 359.396 | 116.2072
6661 | 10.89245 | 18.43882 | 39.55076 | 22.98878 | 8.129192 | 81.75783 | 0.2954116 | 0.06766272 | 332.7671 | 1 | 1 | 1 | 332.7671 | Fe-Cr-Ni-Co-V | 224.5115 | 49.22254 | 330.6629 | 124.7126
6662 | 7.879263 | 18.33985 | 51.76115 | 16.62937 | 5.390372 | 82.5235 | 0.2947418 | 0.06136088 | 284.6855 | 1 | 1 | 1 | 284.6855 | Fe-Cr-Ni-Co-V | 210.6555 | 60.60891 | 334.2629 | 89.22546
6663 | 26.3013 | 6.856546 | 3.317392 | 15.54267 | 47.98209 | 63.72153 | 0.3292301 | 0.08919307 | 433.5789 | 0 | 0 | 0 |  | Fe-Cr-Ni-Co-V | 527.6294 | 116.334 | 323.946 | 236.653
6664 | 23.65619 | 7.66085 | 6.48644 | 22.79273 | 39.40379 | 66.71372 | 0.3236972 | 0.09203331 | 472.1556 | 0 | 0 | 0 |  | Fe-Cr-Ni-Co-V | 521.4004 | 106.4472 | 321.4272 | 230.7983
6665 | 20.38449 | 8.540485 | 9.641635 | 27.96427 | 33.46912 | 68.95621 | 0.3196765 | 0.09220326 | 485.4052 | 0 | 0 | 0 |  | Fe-Cr-Ni-Co-V | 504.2182 | 100.7752 | 318.4159 | 218.363
6666 | 18.38505 | 10.46057 | 13.95642 | 30.1794 | 27.01856 | 71.87408 | 0.3140741 | 0.08968339 | 478.4901 | 1 | 0 | 0 |  | Fe-Cr-Ni-Co-V | 451.8039 | 101.1596 | 312.1612 | 183.5836
6667 | 16.05752 | 11.21269 | 18.98756 | 31.77165 | 21.97058 | 73.92974 | 0.3105264 | 0.08745606 | 468.8204 | 1 | 1 | 1 | 468.8204 | Fe-Cr-Ni-Co-V | 347.7491 | 84.60882 | 288.7847 | 168.1973
6668 | 12.81498 | 12.8491 | 25.90316 | 32.24753 | 16.18523 | 76.63305 | 0.3057277 | 0.08207726 | 434.6232 | 1 | 1 | 1 | 434.6232 | Fe-Cr-Ni-Co-V | 270.5108 | 52.91262 | 272.7932 | 148.5614
6669 | 9.889596 | 13.81147 | 33.26341 | 31.30834 | 11.72719 | 78.62621 | 0.3024382 | 0.07503037 | 383.3437 | 1 | 1 | 1 | 383.3437 | Fe-Cr-Ni-Co-V | 221.9247 | 47.11833 | 251.1049 | 171.5947
6670 | 7.932938 | 13.84858 | 43.77555 | 27.20681 | 7.236123 | 80.27846 | 0.3000984 | 0.06530212 | 309.8963 | 1 | 1 | 1 | 309.8963 | Fe-Cr-Ni-Co-V | 194.6149 | 60.71332 | 208.8058 | 145.2207
6671 | 5.860167 | 13.64018 | 56.46244 | 19.5827 | 4.454517 | 81.00755 | 0.2994632 | 0.05719819 | 249.6151 | 1 | 1 | 1 | 249.6151 | Fe-Cr-Ni-Co-V | 187.3168 | 68.09553 | 181.361 | 102.646
6672 | 17.65987 | 6.77028 | 3.275654 | 23.02067 | 49.27353 | 63.03454 | 0.3312566 | 0.09019233 | 438.5987 | 0 | 0 | 0 |  | Fe-Cr-Ni-Co-V | 533.1158 | 111.9328 | 306.5746 | 248.9547
6673 | 16.39443 | 6.677971 | 6.461984 | 30.27573 | 40.18988 | 65.91734 | 0.3261112 | 0.09341113 | 479.7722 | 0 | 0 | 0 |  | Fe-Cr-Ni-Co-V | 510.7194 | 105.2409 | 301.3752 | 229.1557
6674 | 15.20704 | 6.607261 | 9.590343 | 35.30429 | 33.29107 | 68.22736 | 0.3221222 | 0.09364291 | 494.1102 | 1 | 0 | 0 |  | Fe-Cr-Ni-Co-V | 477.2933 | 102.9182 | 267.045 | 209.8458
6675 | 12.93303 | 7.409979 | 14.6394 | 37.79371 | 27.22388 | 70.57319 | 0.3179838 | 0.09251187 | 496.4889 | 1 | 1 | 1 | 496.4889 | Fe-Cr-Ni-Co-V | 402.0936 | 95.02376 | 261.0034 | 194.0664
6676 | 10.85435 | 8.268443 | 19.70621 | 39.56899 | 21.60202 | 72.89088 | 0.3139362 | 0.08896559 | 477.3483 | 1 | 1 | 1 | 477.3483 | Fe-Cr-Ni-Co-V | 299.8879 | 67.02545 | 220.8613 | 178.5647
6677 | 8.90151 | 9.20855 | 25.98959 | 39.66112 | 16.23923 | 75.20724 | 0.3099435 |  |  | 1 | 1 | 1 |  | Fe-Cr-Ni-Co-V | 246.2707 | 45.67992 | 179.5672 | 183.6525
6678 | 6.86827 | 10.04875 | 34.0331 | 38.30992 | 10.73996 | 77.59887 | 0.3059793 | 0.07354223 | 367.4554 | 1 | 1 | 1 | 367.4554 | Fe-Cr-Ni-Co-V | 199.7199 | 58.66717 | 138.7286 | 189.1948
6679 | 4.874538 | 10.89218 | 45.08732 | 32.92105 | 6.224915 | 79.54359 | 0.3028713 | 0.06224333 | 284.014 | 1 | 1 | 1 | 284.014 | Fe-Cr-Ni-Co-V | 183.2261 | 66.9754 | 103.1618 | 150.4391
6680 | 3.883341 | 10.84668 | 58.16458 | 23.56316 | 3.542235 | 80.28839 | 0.3020506 | 0.05251552 | 214.2974 | 1 | 1 | 1 | 214.2974 | Fe-Cr-Ni-Co-V | 168.925 | 73.15398 | 95.411 | 102.4905
6681 | 10.17116 | 4.734897 | 6.414458 | 39.71297 | 38.96652 | 65.51509 | 0.3280463 | 0.09525925 | 493.2121 | 1 | 0 | 0 |  | Fe-Cr-Ni-Co-V | 491.3975 | 106.9064 | 261.817 | 232.0317
6682 | 10.06985 | 4.687734 | 9.525847 | 43.56792 | 32.14865 | 67.85037 | 0.32394 | 0.09477026 | 502.0158 | 1 | 0 | 0 |  | Fe-Cr-Ni-Co-V | 445.1528 | 105.7719 | 243.4002 | 206.3512
6683 | 8.980026 | 5.573865 | 13.63379 | 46.32847 | 25.48385 | 70.53936 | 0.3190764 | 0.09183008 | 491.2025 | 1 | 1 | 1 | 491.2025 | Fe-Cr-Ni-Co-V | 350.4547 | 86.02547 | 198.8643 | 186.1767
6684 | 7.921483 | 6.453341 | 18.73386 | 47.02071 | 19.8706 | 72.91383 | 0.3148597 | 0.08727735 | 463.6691 | 1 | 1 | 1 | 463.6691 | Fe-Cr-Ni-Co-V | 275.0624 | 56.46407 | 153.2522 | 187.3694
6685 | 5.893512 | 7.316157 | 25.81078 | 46.64398 | 14.33556 | 75.27667 | 0.3108765 | 0.08028192 | 414.5731 | 1 | 1 | 1 | 414.5731 | Fe-Cr-Ni-Co-V | 229.9404 | 51.70739 | 103.3526 | 188.3052
6686 | 4.88166 | 8.18107 | 32.83868 | 44.30229 | 9.7963 | 77.33405 | 0.3073617 | 0.07150733 | 349.986 | 1 | 1 | 1 | 349.986 | Fe-Cr-Ni-Co-V | 193.2865 | 60.68707 | 60.5954 | 181.9781
6687 | 2.884308 | 9.846528 | 43.45373 | 38.55353 | 5.261911 | 79.62853 | 0.3033552 | 0.05860619 | 256.9309 | 1 | 1 | 1 | 256.9309 | Fe-Cr-Ni-Co-V | 183.1013 | 63.52385 | 46.59989 | 155.3358
6688 | 5.987715 | 2.787412 | 9.440405 | 52.65505 | 29.12941 | 68.20661 | 0.3243778 | 0.09470851 | 504.0288 | 1 | 1 | 1 | 504.0288 | Fe-Cr-Ni-Co-V | 386.8063 | 103.9183 | 178.2477 | 199.3192
6689 | 5.936718 | 3.684896 | 13.52 | 54.29485 | 22.56353 | 70.94881 | 0.3193738 | 0.09018601 | 479.9427 | 1 | 1 | 1 | 479.9427 | Fe-Cr-Ni-Co-V | 311.0151 | 75.75734 | 123.9238 | 197.5415
6690 | 4.909917 | 4.571348 | 18.57868 | 54.92122 | 17.01883 | 73.35317 | 0.3151483 | 0.08438214 | 441.1682 | 1 | 1 | 1 | 441.1682 | Fe-Cr-Ni-Co-V | 260.7892 | 55.64627 | 70.23 | 193.1513
6691 | 3.939016 | 5.501094 | 23.8064 | 55.07617 | 11.67731 | 75.80052 | 0.3109035 | 0.0749782 | 373.1507 | 1 | 1 | 1 | 373.1507 | Fe-Cr-Ni-Co-V | 223.2399 | 54.53436 | -18.37934 | 178.2019
6692 | 3.881938 | 7.228509 | 30.60188 | 51.20576 | 7.081912 | 78.28343 | 0.3062696 | 0.0634867 | 290.4945 | 1 | 1 | 1 | 290.4945 | Fe-Cr-Ni-Co-V | 197.1871 | 60.96848 | -53.18878 | 162.1484
6693 | 46.67272 | 2.773682 | 34.44431 | 5.239568 | 10.86972 | 75.62986 | 0.3080873 | 0.07005306 | 331.51 | 1 | 1 | 1 | 331.51 | Fe-Cr-Ni-Co-V | 213.328 | 60.25659 | 93.21255 | 160.218
6694 | 39.62057 | 4.61106 | 40.60351 | 5.226259 | 9.938602 | 76.34041 | 0.3069927 | 0.06886128 | 324.4106 | 1 | 1 | 1 | 324.4106 | Fe-Cr-Ni-Co-V | 196.7392 | 63.18036 | 124.7977 | 142.8447
6695 | 33.9634 | 6.510291 | 46.198 | 4.216503 | 9.1118 | 77.08728 | 0.3056685 | 0.06760279 | 316.6104 | 1 | 1 | 1 | 316.6104 | Fe-Cr-Ni-Co-V | 193.4058 | 64.01753 | 165.6967 | 134.857
6696 | 26.68638 | 10.12252 | 50.90498 | 4.172017 | 8.114099 | 78.55544 | 0.3026164 | 0.06661324 | 313.2218 | 1 | 1 | 1 | 313.2218 | Fe-Cr-Ni-Co-V | 195.2319 | 60.47822 | 226.7629 | 124.4511
6697 | 21.93571 | 12.99652 | 55.54476 | 3.156534 | 6.366473 | 80.16261 | 0.299378 | 0.06266042 | 287.102 | 1 | 1 | 1 | 287.102 | Fe-Cr-Ni-Co-V | 194.4765 | 62.13921 | 254.3251 | 97.47488
6698 | 51.24156 | 2.806361 | 22.17735 | 6.36156 | 17.41316 | 73.44407 | 0.3111613 | 0.08040156 | 405.5934 | 0 | 0 | 0 |  | Fe-Cr-Ni-Co-V | 289.2625 | 50.77563 | 214.6548 | 174.4493
6699 | 44.03165 | 4.658567 | 28.39973 | 7.392145 | 15.5179 | 74.51047 | 0.3094316 | 0.07860305 | 395.3729 | 1 | 1 | 1 | 395.3729 | Fe-Cr-Ni-Co-V | 263.6853 | 45.34033 | 229.3811 | 174.5065
6700 | 37.55359 | 6.440742 | 33.23962 | 8.342918 | 14.42314 | 75.30421 | 0.3081164 | 0.07787979 | 392.6598 | 1 | 1 | 1 | 392.6598 | Fe-Cr-Ni-Co-V | 243.8417 | 44.20506 | 240.3598 | 166.9777
6701 | 31.88461 | 9.276865 | 37.70265 | 8.411652 | 12.72422 | 76.7825 | 0.305156 | 0.07553944 | 378.8336 | 1 | 1 | 1 | 378.8336 | Fe-Cr-Ni-Co-V | 231.8452 | 48.33065 | 282.8005 | 160.9245
6702 | 25.84257 | 12.95569 | 41.78887 | 9.439849 | 9.973025 | 79.07135 | 0.3005516 | 0.07081265 | 348.4652 | 1 | 1 | 1 | 348.4652 | Fe-Cr-Ni-Co-V | 224.2195 | 48.96154 | 312.3873 | 128.6395
6703 | 20.8627 | 16.64922 | 45.94541 | 8.386898 | 8.155781 | 81.01044 | 0.2964429 | 0.06769177 | 329.2847 | 1 | 1 | 1 | 329.2847 | Fe-Cr-Ni-Co-V | 226.0372 | 49.01092 | 379.6656 | 89.68407
6704 | 16.0746 | 21.51385 | 48.57538 | 7.421272 | 6.414902 | 83.43246 | 0.291035 | 0.0642977 | 309.0123 | 1 | 1 | 1 | 309.0123 | Fe-Cr-Ni-Co-V | 232.5077 | 50.77644 | 422.6696 | 89.5117
6705 | 53.018 | 2.847812 | 12.85996 | 4.303682 | 26.97055 | 70.0943 | 0.3167305 | 0.08850269 | 456.7922 | 0 | 0 | 0 |  | Fe-Cr-Ni-Co-V | 410.9902 | 115.5364 | 297.4008 | 191.3483
6706 | 46.17917 | 3.738681 | 16.88288 | 8.474975 | 24.7243 | 70.95816 | 0.3155681 | 0.08789894 | 456.7032 | 0 | 0 | 0 |  | Fe-Cr-Ni-Co-V | 366.45 | 95.8866 | 280.7328 | 181.514
6707 | 39.35277 | 5.636792 | 22.27246 | 10.64807 | 22.0899 | 72.30828 | 0.3132329 | 0.08643161 | 450.9738 | 1 | 0 | 0 |  | Fe-Cr-Ni-Co-V | 316.8887 | 62.04849 | 298.5125 | 167.7486
6708 | 33.83924 | 8.339773 | 26.1529 | 12.60326 | 19.06482 | 74.22519 | 0.309494 | 0.08370204 | 437.1892 | 1 | 0 | 0 |  | Fe-Cr-Ni-Co-V | 296.2037 | 48.783 | 317.2699 | 157.5939
6709 | 29.07002 | 12.13279 | 29.50147 | 13.75153 | 15.54419 | 76.8333 | 0.3041103 | 0.07911861 | 409.6971 | 1 | 1 | 1 | 409.6971 | Fe-Cr-Ni-Co-V | 281.9941 | 41.9562 | 369.8852 | 165.4066
6710 | 24.01072 | 15.83482 | 32.59822 | 14.78026 | 12.77597 | 79.16037 | 0.2993002 | 0.07505662 | 384.7145 | 1 | 1 | 1 | 384.7145 | Fe-Cr-Ni-Co-V | 272.2382 | 44.38515 | 396.1742 | 142.8382
6711 | 19.01843 | 21.43477 | 35.77158 | 13.73171 | 10.04351 | 82.21143 | 0.2925597 | 0.07041027 | 356.3617 | 1 | 1 | 1 | 356.3617 | Fe-Cr-Ni-Co-V | 276.2366 | 48.19496 | 458.7328 | 119.8539
6712 | 15.03009 | 27.05443 | 37.915 | 12.68854 | 7.311933 | 85.38186 | 0.2855235 | 0.06492916 | 320.8495 | 1 | 1 | 1 | 320.8495 | Fe-Cr-Ni-Co-V | 273.5549 | 61.16219 | 498.7974 | 130.4344
6713 | 12.0751 | 33.72733 | 39.13356 | 9.556791 | 5.507221 | 88.57268 | 0.2779394 | 0.06083583 | 295.9812 | 1 | 1 | 1 | 295.9812 | Fe-Cr-Ni-Co-V | 273.647 | 80.39709 | 584.0724 | 146.689
6714 | 44.19426 | 2.870706 | 10.80278 | 6.50742 | 35.62483 | 66.81357 | 0.3234063 | 0.09240724 | 472.8647 | 0 | 0 | 0 |  | Fe-Cr-Ni-Co-V | 459.4348 | 125.2121 | 318.0296 | 214.7915
6715 | 39.19368 | 3.841161 | 14.09334 | 10.8841 | 31.98772 | 68.20726 | 0.321037 | 0.09225809 | 479.1256 | 0 | 0 | 0 |  | Fe-Cr-Ni-Co-V | 435.4841 | 119.0529 | 309.173 | 194.9055
6716 | 33.82498 | 6.680235 | 17.2378 | 15.143 | 27.11399 | 70.7657 | 0.3160059 | 0.08996415 | 473.5992 | 0 | 0 | 0 |  | Fe-Cr-Ni-Co-V | 401.3182 | 102.0857 | 328.6339 | 177.9853
6717 | 29.28566 | 9.402149 | 20.16735 | 18.11616 | 23.02867 | 73.10757 | 0.3113778 | 0.08708923 | 461.2239 | 1 | 0 | 0 |  | Fe-Cr-Ni-Co-V | 351.4888 | 77.84174 | 346.7851 | 167.0053
6718 | 25.16821 | 14.05962 | 22.22132 | 20.18487 | 18.36598 | 76.50234 | 0.3042067 | 0.08195959 | 433.0664 | 1 | 0 | 0 |  | Fe-Cr-Ni-Co-V | 334.2515 | 66.634 | 379.3051 | 138.8791
6719 | 21.10733 | 18.71605 | 25.35499 | 20.15245 | 14.66918 | 79.56097 | 0.2976795 | 0.07704996 | 403.5449 | 1 | 1 | 1 | 403.5449 | Fe-Cr-Ni-Co-V | 328.9013 | 70.48019 | 439.0999 | 139.3735
6720 | 17.26309 | 24.58176 | 27.75116 | 19.28866 | 11.11534 | 83.10412 | 0.2898785 | 0.07112406 | 365.7467 | 1 | 1 | 1 | 365.7467 | Fe-Cr-Ni-Co-V | 315.0436 | 69.76399 | 502.1925 | 170.6838
6721 | 12.96955 | 31.58133 | 29.36147 | 17.89743 | 8.190226 | 86.86082 | 0.2813535 | 0.06541689 | 329.8241 | 1 | 0 | 0 |  | Fe-Cr-Ni-Co-V | 301.4742 | 91.94345 | 602.8787 | 189.4185
6722 | 11.15603 | 40.60275 | 29.84786 | 12.84276 | 5.550601 | 91.31233 | 0.2706516 | 0.05885703 | 287.2542 | 1 | 0 | 0 |  | Fe-Cr-Ni-Co-V | 293.7776 | 110.1803 | 697.3478 | 160.1886
6723 | 36.17704 | 2.887063 | 8.691469 | 9.816748 | 42.42768 | 64.34289 | 0.328606 | 0.09302512 | 465.2785 | 0 | 0 | 0 |  | Fe-Cr-Ni-Co-V | 496.1935 | 121.2505 | 308.2916 | 220.681
6724 | 32.11967 | 4.823358 | 10.8905 | 15.30727 | 36.8592 | 66.72448 | 0.323964 | 0.0932888 | 480.5828 | 0 | 0 | 0 |  | Fe-Cr-Ni-Co-V | 482.2624 | 115.8721 | 303.7539 | 202.0387
6725 | 27.77415 | 7.661911 | 12.97468 | 20.62485 | 30.96441 | 69.65132 | 0.3181258 | 0.0915357 | 482.1051 | 0 | 0 | 0 |  | Fe-Cr-Ni-Co-V | 467.6876 | 106.2923 | 332.2758 | 191.5697
6726 | 24.32991 | 11.32611 | 14.91748 | 23.53489 | 25.89162 | 72.7167 | 0.311743 | 0.08833914 | 470.9681 | 1 | 0 | 0 |  | Fe-Cr-Ni-Co-V | 458.0066 | 102.0068 | 359.0657 | 177.2813
6727 | 20.212 | 15.99552 | 16.99564 | 25.59474 | 21.20211 | 76.08513 | 0.3045954 | 0.0842185 | 451.2158 | 1 | 0 | 0 |  | Fe-Cr-Ni-Co-V | 437.7079 | 96.21872 | 390.2493 | 180.2992
6728 | 17.13658 | 20.64753 | 19.07155 | 26.5935 | 16.55083 | 79.57462 | 0.2972071 | 0.07889733 | 419.7791 | 1 | 0 | 0 |  | Fe-Cr-Ni-Co-V | 397.5519 | 95.16631 | 453.2365 | 180.8764
6729 | 13.11311 | 28.17434 | 21.20463 | 25.54664 | 11.96128 | 84.16496 | 0.2870181 | 0.0719725 | 376.4971 | 1 | 0 | 0 |  | Fe-Cr-Ni-Co-V | 361.8624 | 104.9841 | 555.8197 | 202.4741
6730 | 11.13061 | 35.79974 | 21.27132 | 23.49141 | 8.30693 | 88.56672 | 0.2769276 | 0.06508847 | 331.028 | 1 | 0 | 0 |  | Fe-Cr-Ni-Co-V | 324.2742 | 113.0316 | 639.2533 | 190.074
6731 | 8.169012 | 47.53567 | 21.46583 | 17.24089 | 5.588595 | 93.99837 | 0.2636879 | 0.05903417 | 293.3045 | 0 | 0 | 0 |  | Fe-Cr-Ni-Co-V | 308.5294 | 127.6468 | 772.1125 | 140.3734
6732 | 26.16911 | 2.92375 | 7.701675 | 15.46454 | 47.74092 | 62.36128 | 0.3331112 | 0.09328133 | 456.6715 | 0 | 0 | 0 |  | Fe-Cr-Ni-Co-V | 505.9774 | 120.1326 | 297.8128 | 233.2139
6733 | 23.59791 | 5.731484 | 8.627283 | 22.73659 | 39.30673 | 66.02535 | 0.3256404 | 0.09336947 | 478.9703 | 0 | 0 | 0 |  | Fe-Cr-Ni-Co-V | 500.4605 | 113.9577 | 305.4088 | 220.9287
6734 | 20.38449 | 8.540485 | 9.641635 | 27.96427 | 33.46912 | 68.95621 | 0.3196765 | 0.09211265 | 484.8445 | 0 | 0 | 0 |  | Fe-Cr-Ni-Co-V | 497.7944 | 102.7865 | 317.5162 | 207.17
6735 | 18.43025 | 12.39288 | 11.83831 | 30.25359 | 27.08498 | 72.59394 | 0.3120742 | 0.08892274 | 476.047 | 1 | 0 | 0 |  | Fe-Cr-Ni-Co-V | 494.0544 | 98.66046 | 345.0248 | 197.7447
6736 | 16.17443 | 16.94149 | 12.75054 | 32.00299 | 22.13055 | 76.10002 | 0.3045367 | 0.08447823 | 454.5742 | 1 | 0 | 0 |  | Fe-Cr-Ni-Co-V | 481.8338 | 95.42498 | 382.7346 | 204.2037
6737 | 12.98399 | 23.24742 | 14.69708 | 32.67282 | 16.39869 | 80.64481 | 0.2947399 | 0.07779888 | 415.6381 | 1 | 0 | 0 |  | Fe-Cr-Ni-Co-V | 439.9562 | 113.4208 | 453.6829 | 191.8738
6738 | 10.0933 | 30.07137 | 15.91339 | 31.95321 | 11.96874 | 84.98171 | 0.2851342 | 0.07097414 | 371.6498 | 1 | 0 | 0 |  | Fe-Cr-Ni-Co-V | 383.6809 | 118.9511 | 540.6644 | 197.725
6739 | 8.196366 | 40.06367 | 16.15329 | 28.11026 | 7.476412 | 90.6321 | 0.2720633 | 0.06206291 | 311.973 | 0 | 0 | 0 |  | Fe-Cr-Ni-Co-V | 327.4538 | 108.2875 | 686.3007 | 187.1372
6740 | 6.148519 | 52.47495 | 16.15656 | 20.54627 | 4.673703 | 96.36283 | 0.2580043 | 0.05417995 | 260.2898 | 0 | 0 | 0 |  | Fe-Cr-Ni-Co-V | 302.9679 | 138.1941 | 796.2532 | 138.5323
6741 | 17.57221 | 2.887147 | 7.605256 | 22.90641 | 49.02897 | 61.68867 | 0.3350921 | 0.09355458 | 456.0659 | 0 | 0 | 0 |  | Fe-Cr-Ni-Co-V | 512.3887 | 118.6496 | 281.2524 | 226.5804
6742 | 16.37429 | 5.716943 | 7.52972 | 30.23854 | 40.14051 | 65.57313 | 0.3270813 | 0.09407318 | 483.0877 | 0 | 0 | 0 |  | Fe-Cr-Ni-Co-V | 514.8798 | 104.4061 | 284.2898 | 229.2937
6743 | 15.24414 | 8.515778 | 7.477355 | 35.39043 | 33.3723 | 68.92836 | 0.3201637 | 0.09238907 | 487.9642 | 1 | 0 | 0 |  | Fe-Cr-Ni-Co-V | 497.0519 | 98.47946 | 290.5056 | 211.8047
6744 | 13.02637 | 13.06105 | 8.425744 | 38.06648 | 27.42036 | 72.69163 | 0.3121106 | 0.08880682 | 477.2939 | 1 | 0 | 0 |  | Fe-Cr-Ni-Co-V | 500.8525 | 92.64371 | 318.0588 | 205.9891
6745 | 10.98446 | 17.66485 | 9.446414 | 40.04331 | 21.86096 | 76.4806 | 0.3040566 | 0.08411853 | 454.5097 | 1 | 0 | 0 |  | Fe-Cr-Ni-Co-V | 471.7069 | 106.9501 | 341.4988 | 207.5198
6746 | 9.062914 | 23.4388 | 10.58434 | 40.38026 | 16.53369 | 80.736 | 0.2948319 | 0.07777158 | 416.5416 | 1 | 0 | 0 |  | Fe-Cr-Ni-Co-V | 433.1918 | 120.5514 | 399.7094 | 223.4496
6747 | 7.050978 | 30.94819 | 11.64615 | 39.32903 | 11.02566 | 85.85218 | 0.2835805 | 0.06897372 | 358.4153 | 1 | 0 | 0 |  | Fe-Cr-Ni-Co-V | 360.5743 | 108.8842 | 484.035 | 215.1063
6748 | 5.06419 | 41.49185 | 12.77496 | 34.2019 | 6.467106 | 91.73943 | 0.2699491 | 0.05913592 | 291.9618 | 0 | 0 | 0 |  | Fe-Cr-Ni-Co-V | 307.7779 | 98.93544 | 668.9139 | 196.5521
6749 | 4.098269 | 54.37326 | 12.9229 | 24.86729 | 3.738284 | 97.62197 | 0.2553654 | 0.05061237 | 235.728 | 0 | 0 | 0 |  | Fe-Cr-Ni-Co-V | 300.2749 | 118.9803 | 788.5962 | 141.8673
6750 | 10.18359 | 5.688822 | 5.351916 | 39.76151 | 39.01415 | 65.86089 | 0.3270756 | 0.09456544 | 489.8151 | 1 | 0 | 0 |  | Fe-Cr-Ni-Co-V | 501.3049 | 102.7502 | 268.5336 | 232.2277
6751 | 10.11877 | 8.478918 | 5.31785 | 43.77961 | 32.30485 | 69.25838 | 0.3200208 | 0.09247713 | 491.4064 | 1 | 0 | 0 |  | Fe-Cr-Ni-Co-V | 496.3485 | 97.53118 | 267.0102 | 220.4256
6752 | 9.055954 | 12.17882 | 6.345724 | 46.72018 | 25.69932 | 73.04959 | 0.3121478 | 0.08851287 | 477.0399 | 1 | 0 | 0 |  | Fe-Cr-Ni-Co-V | 468.0834 | 104.4338 | 268.9189 | 218.2243
6753 | 8.026429 | 16.81415 | 7.381909 | 47.64365 | 20.13386 | 76.92366 | 0.3038696 | 0.08306569 | 447.7693 | 1 | 1 | 1 | 447.7693 | Fe-Cr-Ni-Co-V | 417.6996 | 115.8803 | 275.503 | 219.8224
6754 | 6.014064 | 23.33065 | 8.428398 | 47.59809 | 14.6288 | 81.58153 | 0.293719 | 0.07558609 | 401.5344 | 1 | 1 | 1 | 401.5344 | Fe-Cr-Ni-Co-V | 389.0474 | 106.7831 | 317.8463 | 248.4909
6755 | 5.016897 | 29.89408 | 9.491742 | 45.52959 | 10.06769 | 85.98906 | 0.2839394 | 0.06753021 | 347.3523 | 1 | 1 | 1 | 347.3523 | Fe-Cr-Ni-Co-V | 351.3076 | 93.74968 | 390.297 | 232.8222
6756 | 2.994916 | 39.96704 | 11.54235 | 40.03199 | 5.463697 | 91.74316 | 0.2707438 | 0.05710136 | 276.4783 | 0 | 0 | 0 |  | Fe-Cr-Ni-Co-V | 294.528 | 80.86193 | 582.6327 | 217.5627
6757 | 6.031065 | 8.422778 | 3.169584 | 53.03627 | 29.34031 | 70.3377 | 0.3184814 | 0.09173106 | 491.6444 | 1 | 0 | 0 |  | Fe-Cr-Ni-Co-V | 462.6429 | 111.3965 | 222.9221 | 226.6983
6758 | 6.000866 | 12.10532 | 4.204951 | 54.88153 | 22.80734 | 74.20446 | 0.3104389 | 0.08668275 | 467.5379 | 1 | 1 | 1 | 467.5379 | Fe-Cr-Ni-Co-V | 418.8078 | 112.0303 | 199.9711 | 211.1824
6759 | 4.986329 | 16.71297 | 5.241061 | 55.77595 | 17.28369 | 78.13386 | 0.3021207 | 0.08027337 | 429.4447 | 1 | 1 | 1 | 429.4447 | Fe-Cr-Ni-Co-V | 372.2968 | 102.4811 | 196.6207 | 224.8216
6760 | 4.019798 | 21.51999 | 6.33773 | 56.20569 | 11.91679 | 82.21977 | 0.2935328 | 0.07189263 | 372.9027 | 1 | 1 | 1 | 372.9027 | Fe-Cr-Ni-Co-V | 330.4263 | 91.0452 | 186.1072 | 208.3283
6761 | 3.984049 | 27.81993 | 8.375156 | 52.55267 | 7.268194 | 86.62878 | 0.2838046 | 0.06225992 | 306.458 | 1 | 1 | 1 | 306.458 | Fe-Cr-Ni-Co-V | 309.644 | 85.45186 | 248.3995 | 219.2098
6762 | 48.4079 | 31.6448 | 5.412858 | 3.260617 | 11.27383 | 86.63313 | 0.2777933 | 0.06439867 | 318.537 | 0 | 0 | 0 |  | Fe-Cr-Ni-Co-V | 492.0424 | 146.3161 | 702.697 | 218.2718
6763 | 41.2898 | 37.48155 | 5.424891 | 5.446443 | 10.35732 | 88.97445 | 0.2723409 | 0.06210469 | 306.4315 | 0 | 0 | 0 |  | Fe-Cr-Ni-Co-V | 454.1645 | 162.7681 | 762.4098 | 205.4993
6764 | 35.53559 | 42.81613 | 4.394231 | 7.720454 | 9.533591 | 91.16504 | 0.2671985 | 0.05938532 | 290.1856 | 0 | 0 | 0 |  | Fe-Cr-Ni-Co-V | 431.6561 | 161.6768 | 802.8198 | 186.8145
6765 | 27.93793 | 47.20593 | 4.350394 | 12.01111 | 8.494636 | 93.11355 | 0.2630271 | 0.0573723 | 278.9905 | 0 | 0 | 0 |  | Fe-Cr-Ni-Co-V | 405.9049 | 165.9302 | 801.8919 | 173.7573
6766 | 22.99875 | 51.58548 | 3.296409 | 15.44435 | 6.675003 | 95.52119 | 0.2578313 | 0.05302517 | 249.9795 | 0 | 0 | 0 |  | Fe-Cr-Ni-Co-V | 360.5157 | 163.0864 | 812.4991 | 163.4233
6767 | 52.38544 | 20.08306 | 6.477836 | 3.251785 | 17.80188 | 79.84056 | 0.2933614 | 0.07526402 | 387.1391 | 0 | 0 | 0 |  | Fe-Cr-Ni-Co-V | 526.1091 | 106.9371 | 522.6631 | 222.3081
6768 | 45.2308 | 25.84137 | 7.563414 | 5.423901 | 15.94052 | 82.4588 | 0.2874271 | 0.07249692 | 373.3143 | 0 | 0 | 0 |  | Fe-Cr-Ni-Co-V | 547.3879 | 119.5393 | 594.6905 | 226.9088
6769 | 38.70304 | 30.34461 | 8.564257 | 7.523496 | 14.8646 | 84.34948 | 0.2831653 | 0.07107017 | 367.7713 | 0 | 0 | 0 |  | Fe-Cr-Ni-Co-V | 534.4032 | 134.6966 | 676.7374 | 231.4718
6770 | 32.90517 | 34.46568 | 8.646542 | 10.85112 | 13.13149 | 86.47124 | 0.2785794 | 0.06798458 | 348.8748 | 0 | 0 | 0 |  | Fe-Cr-Ni-Co-V | 491.5643 | 141.7134 | 719.2755 | 227.1518
6771 | 26.66421 | 38.19315 | 9.70144 | 15.15108 | 10.29011 | 88.98106 | 0.2735659 | 0.06377291 | 321.3977 | 0 | 0 | 0 |  | Fe-Cr-Ni-Co-V | 411.9954 | 150.6886 | 746.3454 | 195.3483
6772 | 21.52107 | 41.98241 | 8.617333 | 19.46603 | 8.413157 | 91.18941 | 0.2689243 | 0.0600696 | 297.1773 | 0 | 0 | 0 |  | Fe-Cr-Ni-Co-V | 371.8898 | 143.3261 | 754.3615 | 177.0257
6773 | 16.5218 | 44.22473 | 7.59755 | 25.06255 | 6.593367 | 92.87252 | 0.265757 | 0.05631847 | 271.5302 | 0 | 0 | 0 |  | Fe-Cr-Ni-Co-V | 333.8959 | 121.4526 | 749.9418 | 171.8913
6774 | 53.61082 | 11.51862 | 4.334583 | 3.263853 | 27.27213 | 73.22475 | 0.3079277 | 0.08444254 | 437.9156 | 0 | 0 | 0 |  | Fe-Cr-Ni-Co-V | 512.0979 | 112.3926 | 408.153 | 219.1008
6775 | 46.86475 | 15.17674 | 8.566762 | 4.300398 | 25.09135 | 75.03194 | 0.3041068 | 0.0836983 | 439.744 | 0 | 0 | 0 |  | Fe-Cr-Ni-Co-V | 531.4797 | 104.2355 | 456.4498 | 211.9982
6776 | 40.08789 | 20.09731 | 10.80406 | 6.508187 | 22.50255 | 77.54106 | 0.2985955 | 0.08106946 | 428.1241 | 0 | 0 | 0 |  | Fe-Cr-Ni-Co-V | 559.8868 | 85.3323 | 520.2504 | 221.1081
6777 | 34.5031 | 23.62051 | 12.79967 | 9.637887 | 19.43884 | 79.85907 | 0.2938361 | 0.07880287 | 418.1412 | 0 | 0 | 0 |  | Fe-Cr-Ni-Co-V | 546.3326 | 97.07758 | 562.6888 | 215.6748
6778 | 29.60437 | 26.61252 | 13.94889 | 14.0043 | 15.82992 | 82.33883 | 0.2889511 | 0.07461852 | 391.9123 | 0 | 0 | 0 |  | Fe-Cr-Ni-Co-V | 487.8263 | 126.7831 | 599.7773 | 233.1161
6779 | 24.41822 | 29.3653 | 14.97163 | 18.25206 | 12.9928 | 84.4651 | 0.2848256 | 0.07121728 | 370.3194 | 0 | 0 | 0 |  | Fe-Cr-Ni-Co-V | 435.7044 | 133.2328 | 613.7048 | 221.1219
6780 | 19.26501 | 32.09701 | 13.8547 | 24.60955 | 10.17373 | 86.71105 | 0.2805027 | 0.066587 | 339.0795 | 0 | 0 | 0 |  | Fe-Cr-Ni-Co-V | 380.964 | 128.496 | 606.7896 | 194.8482
6781 | 15.14685 | 33.84571 | 12.73651 | 30.90219 | 7.368735 | 88.67583 | 0.2769596 | 0.06107495 | 300.1897 | 1 | 0 | 0 |  | Fe-Cr-Ni-Co-V | 315.9602 | 92.7154 | 549.2579 | 200.9752
6782 | 12.07598 | 34.66675 | 9.519673 | 38.22997 | 5.507626 | 89.97717 | 0.2747597 | 0.05667978 | 269.1632 | 0 | 0 | 0 |  | Fe-Cr-Ni-Co-V | 303.6721 | 77.35803 | 464.316 | 228.558
6783 | 44.58505 | 9.653635 | 6.538984 | 3.282481 | 35.93985 | 69.123 | 0.3168173 | 0.08868953 | 454.619 | 0 | 0 | 0 |  | Fe-Cr-Ni-Co-V | 526.3608 | 113.8249 | 374.1707 | 219.6764
6784 | 39.6457 | 12.62775 | 10.96606 | 4.403852 | 32.35663 | 71.16395 | 0.3126019 | 0.08785371 | 457.4391 | 0 | 0 | 0 |  | Fe-Cr-Ni-Co-V | 534.3501 | 104.515 | 416.2038 | 208.4239
6785 | 34.21411 | 15.44477 | 15.2566 | 7.658603 | 27.42592 | 73.73222 | 0.3075786 | 0.08631538 | 456.7643 | 0 | 0 | 0 |  | Fe-Cr-Ni-Co-V | 531.5457 | 98.51323 | 434.5038 | 183.7724
6786 | 29.61754 | 18.06653 | 18.24896 | 10.77733 | 23.28964 | 76.0842 | 0.30297 | 0.08434316 | 450.7432 | 0 | 0 | 0 |  | Fe-Cr-Ni-Co-V | 521.356 | 91.5067 | 486.0562 | 191.3581
6787 | 25.35633 | 19.8306 | 20.25528 | 16.05454 | 18.50326 | 78.54222 | 0.2984969 | 0.0803689 | 427.5659 | 1 | 0 | 0 |  | Fe-Cr-Ni-Co-V | 438.6743 | 87.40673 | 490.9886 | 188.7966
6788 | 21.2088 | 22.56722 | 20.1692 | 21.31508 | 14.7397 | 81.07494 | 0.2935474 | 0.07560018 | 397.2256 | 1 | 0 | 0 |  | Fe-Cr-Ni-Co-V | 385.2451 | 93.08875 | 515.5599 | 197.7331
6789 | 17.25723 | 24.57342 | 19.20582 | 27.85196 | 11.11157 | 83.40671 | 0.2892306 | 0.07003676 | 358.3013 | 1 | 1 | 1 | 358.3013 | Fe-Cr-Ni-Co-V | 326.4995 | 80.05691 | 449.0023 | 190.762
6790 | 12.86797 | 25.80446 | 17.68699 | 35.5145 | 8.126079 | 85.24936 | 0.2861115 | 0.06483177 | 321.5645 | 1 | 1 | 1 | 321.5645 | Fe-Cr-Ni-Co-V | 307.4419 | 75.51685 | 322.2889 | 183.769
6791 | 10.94185 | 25.9314 | 12.54635 | 45.13636 | 5.444037 | 86.76029 | 0.2836949 | 0.05756207 | 269.0383 | 1 | 1 | 1 | 269.0383 | Fe-Cr-Ni-Co-V | 302.4667 | 79.72072 | 192.8478 | 174.7727
6792 | 36.41237 | 7.748916 | 9.841507 | 3.293535 | 42.70368 | 65.83388 | 0.3242547 | 0.09079215 | 455.084 | 0 | 0 | 0 |  | Fe-Cr-Ni-Co-V | 528.3474 | 116.6347 | 355.2107 | 232.1493
6793 | 32.33334 | 9.710889 | 15.34812 | 5.503248 | 37.1044 | 68.14785 | 0.3197741 | 0.09150451 | 472.56 | 0 | 0 | 0 |  | Fe-Cr-Ni-Co-V | 514.7727 | 114.4936 | 377.1099 | 205.0469
6794 | 27.92528 | 11.5554 | 20.65502 | 8.731401 | 31.1329 | 70.67311 | 0.3150488 | 0.09101215 | 481.5109 | 0 | 0 | 0 |  | Fe-Cr-Ni-Co-V | 496.5296 | 106.4986 | 399.2308 | 180.5357
6795 | 24.39962 | 13.25165125 | 23.50893 | 12.87399 | 25.9658 | 73.06779 | 0.3105671 | 0.08925566 | 478.7695 | 0 | 0 | 0 |  | Fe-Cr-Ni-Co-V | 452.8193 | 102.7114 | 425.202 | 162.9439
6796 | 20.19347 | 15.0408 | 25.47008 | 18.11298 | 21.18267 | 75.46614 | 0.3061618 | 0.08580024 | 460.825 | 1 | 0 | 0 |  | Fe-Cr-Ni-Co-V | 376.7408 | 89.28861 | 424.8062 | 134.4855
6797 | 17.05618 | 16.81417 | 26.36399 | 23.29248 | 16.47317 | 77.99267 | 0.3014861 | 0.08061245 | 427.6793 | 1 | 1 | 1 | 427.6793 | Fe-Cr-Ni-Co-V | 316.7495 | 71.45846 | 392.8565 | 115.5972
6798 | 12.95299 | 18.55355 | 25.13485 | 31.54338 | 11.81523 | 80.65468 | 0.296722 | 0.0733976 | 377.5823 | 1 | 1 | 1 | 377.5823 | Fe-Cr-Ni-Co-V | 267.7314 | 50.33289 | 294.8831 | 128.5128
6799 | 10.88525 | 18.42663 | 22.88267 | 39.68163 | 8.123818 | 82.36455 | 0.2941159 | 0.06555379 | 319.7405 | 1 | 1 | 1 | 319.7405 | Fe-Cr-Ni-Co-V | 261.7295 | 62.50371 | 129.7627 | 141.9699
6800 | 7.868261 | 18.31424 | 16.54044 | 51.89422 | 5.382845 | 83.82323 | 0.2919838 | 0.05776728 | 263.7996 | 1 | 1 | 1 | 263.7996 | Fe-Cr-Ni-Co-V | 251.8774 | 60.58357 | 23.1628 | 149.5846
6801 | 26.31402 | 6.859861 | 15.48865 | 3.332181 | 48.00529 | 63.33681 | 0.3301289 | 0.09225054 | 452.586 | 0 | 0 | 0 |  | Fe-Cr-Ni-Co-V | 525.8229 | 121.0585 | 341.5748 | 219.092
6802 | 23.67144 | 7.665788 | 22.71717 | 6.516407 | 39.4292 | 66.18451 | 0.3249132 | 0.09573506 | 496.0834 | 0 | 0 | 0 |  | Fe-Cr-Ni-Co-V | 498.4897 | 113.2139 | 360.9636 | 194.9916
6803 | 20.39925 | 8.546668 | 27.87378 | 9.686947 | 33.49335 | 68.34806 | 0.3210568 | 0.09609038 | 511.0363 | 0 | 0 | 0 |  | Fe-Cr-Ni-Co-V | 446.2134 | 114.7889 | 360.3103 | 159.7879
6804 | 18.39682 | 10.46726 | 30.07922 | 14.02083 | 27.03586 | 71.32417 | 0.3153045 | 0.09261979 | 498.0091 | 1 | 0 | 0 |  | Fe-Cr-Ni-Co-V | 378.7618 | 101.5123 | 376.5191 | 137.2598
6805 | 16.0656 | 11.21833 | 31.66186 | 19.07258 | 21.98163 | 73.48889 | 0.3115019 | 0.08948303 | 482.2733 | 1 | 1 | 1 | 482.2733 | Fe-Cr-Ni-Co-V | 307.1943 | 65.3714 | 367.3541 | 127.9022
6806 | 12.81814 | 12.85227 | 32.12786 | 26.01249 | 16.18923 | 76.41168 | 0.3062109 | 0.08301938 | 440.8184 | 1 | 1 | 1 | 440.8184 | Fe-Cr-Ni-Co-V | 256.8996 | 46.22759 | 311.6484 | 151.9225
6807 | 9.88878 | 13.81033 | 31.18187 | 33.3928 | 11.72622 | 78.7016 | 0.3022754 | 0.07492512 | 382.7457 | 1 | 1 | 1 | 382.7457 | Fe-Cr-Ni-Co-V | 227.2067 | 45.98497 | 220.7214 | 168.9976
6808 | 7.927685 | 13.83942 | 27.08121 | 43.92036 | 7.231332 | 80.89482 | 0.2987807 | 0.06364565 | 300.2847 | 1 | 1 | 1 | 300.2847 | Fe-Cr-Ni-Co-V | 224.737 | 53.6105 | 46.86809 | 169.905
6809 | 5.851575 | 13.62018 | 19.47661 | 56.60365 | 4.447986 | 82.39143 | 0.2965234 | 0.05432899 | 234.0867 | 1 | 1 | 1 | 234.0867 | Fe-Cr-Ni-Co-V | 224.3091 | 58.64085 | -70.78176 | 159.1698
6810 | 17.67367 | 6.77557 | 22.94749 | 3.291237 | 49.31204 | 62.41083 | 0.332716 | 0.09574028 | 473.705 | 0 | 0 | 0 |  | Fe-Cr-Ni-Co-V | 524.6514 | 113.2081 | 333.5352 | 203.6927
6811 | 16.40988 | 6.684263 | 30.18434 | 6.493769 | 40.22775 | 65.13991 | 0.3279001 | 0.09953682 | 520.0176 | 0 | 0 | 0 |  | Fe-Cr-Ni-Co-V | 468.7305 | 116.9281 | 340.8716 | 179.9939
6812 | 15.2225 | 6.613981 | 35.20035 | 9.638235 | 33.32493 | 67.36599 | 0.3240783 | 0.09971102 | 534.5997 | 0 | 0 | 0 |  | Fe-Cr-Ni-Co-V | 394.0167 | 112.7043 | 338.8824 | 146.3269
6813 | 12.94486 | 7.416757 | 37.6786 | 14.711 | 27.24878 | 69.78018 | 0.3197616 | 0.09772173 | 531.8036 | 1 | 1 | 1 | 531.8036 | Fe-Cr-Ni-Co-V | 313.2886 | 75.08115 | 329.4773 | 140.6944
6814 | 10.86285 | 8.274921 | 39.44329 | 19.79999 | 21.61894 | 72.19672 | 0.3154735 | 0.09311164 | 505.4688 | 1 | 1 | 1 | 505.4688 | Fe-Cr-Ni-Co-V | 260.8215 | 47.39987 | 310.4194 | 146.023
6815 | 8.906292 | 9.213497 | 39.5254 | 26.10686 | 16.24796 | 74.72122 | 0.3110068 | 0.0854864 | 453.1153 | 1 | 1 | 1 | 453.1153 | Fe-Cr-Ni-Co-V | 216.9227 | 54.29498 | 255.7612 | 156.0469
6816 | 6.869396 | 10.0504 | 38.16458 | 34.17391 | 10.74172 | 77.44726 | 0.3063068 | 0.07459218 | 374.283 | 1 | 1 | 1 | 374.283 | Fe-Cr-Ni-Co-V | 182.269 | 63.26551 | 164.835 | 183.4667
6817 | 4.872158 | 10.88686 | 32.77477 | 45.24434 | 6.221875 | 80.00374 | 0.3018881 | 0.0614831 | 279.956 | 1 | 1 | 1 | 279.956 | Fe-Cr-Ni-Co-V | 201.7121 | 60.33393 | 8.317712 | 161.99
6818 | 3.877996 | 10.83175 | 23.43762 | 58.31528 | 3.537359 | 81.60154 | 0.2992619 | 0.05028348 | 203.1077 | 1 | 1 | 1 | 203.1077 | Fe-Cr-Ni-Co-V | 205.1406 | 58.50768 | -123.4563 | 148.2121
6819 | 10.18457 | 4.741139 | 39.60797 | 6.448431 | 39.01789 | 64.41316 | 0.330578 | 0.1047446 | 556.7909 | 0 | 0 | 0 |  | Fe-Cr-Ni-Co-V | 415.9806 | 120.3955 | 319.5493 | 151.3206
6820 | 10.08341 | 4.69405 | 43.45399 | 9.576576 | 32.19197 | 66.69557 | 0.3265587 | 0.1035692 | 561.6128 | 1 | 1 | 1 | 561.6128 | Fe-Cr-Ni-Co-V | 336.1757 | 98.66764 | 301.3238 | 151.125
6821 | 8.99164 | 5.581073 | 46.20482 | 13.70566 | 25.51681 | 69.40343 | 0.3216163 | 0.0994133 | 542.7464 | 1 | 1 | 1 | 542.7464 | Fe-Cr-Ni-Co-V | 265.2782 | 59.08088 | 310.2382 | 152.995
6822 | 7.930336 | 6.460554 | 46.88699 | 18.82931 | 19.89281 | 71.91135 | 0.3170738 | 0.09300847 | 502.1365 | 1 | 1 | 1 | 502.1365 | Fe-Cr-Ni-Co-V | 217.3603 | 51.8404 | 271.0616 | 157.9184
6823 | 5.898351 | 7.322163 | 46.49755 | 25.9346 | 14.34733 | 74.52381 | 0.3125185 | 0.08403501 | 439.1554 | 1 | 1 | 1 | 439.1554 | Fe-Cr-Ni-Co-V | 173.5491 | 63.73336 | 205.1613 | 156.0492
6824 | 4.88385 | 8.18474 | 44.14678 | 32.98394 | 9.800695 | 76.91536 | 0.3082652 | 0.07353125 | 362.8275 | 1 | 1 | 1 | 362.8275 | Fe-Cr-Ni-Co-V | 163.6357 | 73.49506 | 129.793 | 160.0637
6825 | 2.883729 | 9.844552 | 38.39326 | 43.6176 | 5.260855 | 79.81911 | 0.3029487 | 0.05870592 | 257.8818 | 1 | 1 | 1 | 257.8818 | Fe-Cr-Ni-Co-V | 191.896 | 60.0265 | 10.23079 | 168.3698
6826 | 5.997963 | 2.792183 | 52.53646 | 9.494131 | 29.17927 | 66.71306 | 0.3277473 | 0.1051765 | 574.5178 | 1 | 1 | 1 | 574.5178 | Fe-Cr-Ni-Co-V | 267.5908 | 71.78714 | 289.1621 | 157.9874
6827 | 5.946299 | 3.690843 | 54.16729 | 13.59562 | 22.59995 | 69.50684 | 0.3225818 | 0.09836101 | 533.9383 | 1 | 1 | 1 | 533.9383 | Fe-Cr-Ni-Co-V | 214.5293 | 58.34473 | 270.5954 | 166.7411
6828 | 4.916974 | 4.577918 | 54.78252 | 18.6793 | 17.04329 | 72.04183 | 0.3180298 | 0.09003366 | 477.3283 | 1 | 1 | 1 | 477.3283 | Fe-Cr-Ni-Co-V | 163.5843 | 74.83282 | 207.335 | 153.1641
6829 | 3.943881 | 5.507888 | 54.92599 | 23.9305 | 11.69174 | 74.65034 | 0.3134 | 0.07848992 | 394.0511 | 1 | 1 | 1 | 394.0511 | Fe-Cr-Ni-Co-V | 134.86 | 85.78689 | 144.2723 | 131.2244
6830 | 3.885087 | 7.234372 | 51.04451 | 30.74838 | 7.087656 | 77.51632 | 0.3079159 | 0.06510802 | 299.2126 | 1 | 1 | 1 | 299.2126 | Fe-Cr-Ni-Co-V | 157.2743 | 78.3848 | 78.59846 | 127.5176
6831 | 46.6186 | 2.770465 | 5.212782 | 34.54104 | 10.85712 | 76.67382 | 0.3058067 | 0.0681295 | 322.1018 | 0 | 1 | 0 |  | Fe-Cr-Ni-Co-V | 296.4021 | 58.67039 | 10.59713 | 183.3953
6832 | 39.56493 | 4.604585 | 5.198268 | 40.70757 | 9.924645 | 77.61415 | 0.304222 | 0.06645743 | 312.4273 | 0 | 1 | 0 |  | Fe-Cr-Ni-Co-V | 291.7453 | 66.25836 | -16.30472 | 165.7593
6833 | 33.90683 | 6.499447 | 4.192823 | 46.30428 | 9.096622 | 78.60681 | 0.3023764 | 0.06452507 | 300.6109 | 0 | 1 | 0 |  | Fe-Cr-Ni-Co-V | 295.083 | 71.46278 | -23.60191 | 167.6843
6834 | 26.63691 | 10.10376 | 4.147805 | 51.01247 | 8.099058 | 80.25512 | 0.2989555 | 0.06277082 | 292.3937 | 0 | 1 | 0 |  | Fe-Cr-Ni-Co-V | 289.3391 | 75.45848 | -24.0724 | 159.7623
6835 | 21.89014 | 12.96952 | 3.137512 | 55.64958 | 6.353247 | 82.08017 | 0.2952752 | 0.05809238 | 261.7735 | 0 | 1 | 0 |  | Fe-Cr-Ni-Co-V | 287.5444 | 73.5392 | -17.15905 | 176.4101
6836 | 51.20934 | 2.804596 | 6.332402 | 22.25146 | 17.40221 | 73.99378 | 0.3099433 | 0.0789408 | 397.5262 | 0 | 0 | 0 |  | Fe-Cr-Ni-Co-V | 345.5528 | 80.37762 | 189.9576 | 204.1434
6837 | 43.99488 | 4.654677 | 7.356746 | 28.48875 | 15.50495 | 75.24851 | 0.3078064 | 0.07670877 | 385.0537 | 0 | 1 | 0 |  | Fe-Cr-Ni-Co-V | 324.0103 | 68.23094 | 161.8515 | 191.2019
6838 | 37.51643 | 6.43437 | 8.301683 | 33.33865 | 14.40886 | 76.18534 | 0.3061847 | 0.07560701 | 380.2198 | 0 | 1 | 0 |  | Fe-Cr-Ni-Co-V | 313.8773 | 61.35979 | 135.5508 | 176.007
6839 | 31.84751 | 9.26607 | 8.368618 | 37.80839 | 12.70941 | 77.82643 | 0.3028821 | 0.07265057 | 362.4926 | 0 | 1 | 0 |  | Fe-Cr-Ni-Co-V | 313.6089 | 67.55225 | 116.6302 | 164.2146
6840 | 25.80936 | 12.93904 | 9.390413 | 41.90097 | 9.96021 | 80.23613 | 0.2980384 | 0.06751479 | 329.4049 | 0 | 1 | 0 |  | Fe-Cr-Ni-Co-V | 301.0108 | 71.70571 | 98.08687 | 159.859
6841 | 20.83159 | 16.62439 | 8.341253 | 46.05915 | 8.143619 | 82.36996 | 0.2935312 | 0.06354322 | 304.5873 | 0 | 1 | 0 |  | Fe-Cr-Ni-Co-V | 297.1034 | 74.0127 | 83.95712 | 171.4285
6842 | 16.04834 | 21.4787 | 7.379832 | 48.6887 | 6.404424 | 84.92656 | 0.2878613 | 0.05920238 | 277.6176 | 0 | 1 | 0 |  | Fe-Cr-Ni-Co-V | 292.4461 | 80.14233 | 105.2097 | 157.5644
6843 | 52.99995 | 2.846842 | 4.285192 | 12.90665 | 26.96137 | 70.38108 | 0.3160827 | 0.08735094 | 449.8857 | 0 | 0 | 0 |  | Fe-Cr-Ni-Co-V | 437.0379 | 119.3697 | 292.2221 | 209.9765
6844 | 46.16369 | 3.737427 | 8.43861 | 16.94427 | 24.71601 | 71.24427 | 0.3149257 | 0.08693768 | 451.1437 | 0 | 0 | 0 |  | Fe-Cr-Ni-Co-V | 401.1621 | 105.5172 | 290.0706 | 197.5817
6845 | 39.33454 | 5.634181 | 10.60102 | 22.35059 | 22.07967 | 72.70889 | 0.31234 | 0.08505445 | 442.7594 | 0 | 0 | 0 |  | Fe-Cr-Ni-Co-V | 364.6476 | 82.76245 | 274.0206 | 189.4363
6846 | 33.82096 | 8.33527 | 12.54661 | 26.24262 | 19.05453 | 74.69788 | 0.3084497 | 0.08228625 | 428.7597 | 0 | 0 | 0 |  | Fe-Cr-Ni-Co-V | 334.4759 | 69.10796 | 259.6586 | 184.642
6847 | 29.05178 | 12.12518 | 13.68852 | 29.60009 | 15.53444 | 77.389 | 0.3028958 | 0.07747995 | 399.6145 | 0 | 1 | 0 |  | Fe-Cr-Ni-Co-V | 317.3732 | 62.16209 | 260.5482 | 169.764
6848 | 23.99368 | 15.82358 | 14.71133 | 32.7045 | 12.7669 | 79.79474 | 0.2979265 | 0.07323902 | 373.3209 | 0 | 1 | 0 |  | Fe-Cr-Ni-Co-V | 302.8117 | 58.97911 | 262.1005 | 151.9455
6849 | 19.00175 | 21.41598 | 13.66538 | 35.8822 | 10.0347 | 83.00009 | 0.2908704 | 0.06791821 | 340.3028 | 1 | 1 | 1 | 340.3028 | Fe-Cr-Ni-Co-V | 320.948 | 77.75412 | 261.4377 | 168.4414
6850 | 15.01501 | 27.02729 | 12.62566 | 38.02744 | 7.304598 | 86.28852 | 0.2836026 | 0.06169327 | 300.0785 | 1 | 1 | 1 | 300.0785 | Fe-Cr-Ni-Co-V | 320.1261 | 86.34815 | 316.3425 | 196.377
6851 | 12.06091 | 33.6877 | 9.507788 | 39.24286 | 5.500749 | 89.63345 | 0.2757138 | 0.05676861 | 269.2362 | 1 | 1 | 1 | 269.2362 | Fe-Cr-Ni-Co-V | 306.4227 | 80.16214 | 444.9388 | 222.4343
6852 | 44.18667 | 2.870213 | 6.480557 | 10.84384 | 35.61872 | 66.95483 | 0.3230822 | 0.09166107 | 468.3138 | 0 | 0 | 0 |  | Fe-Cr-Ni-Co-V | 473.1039 | 123.1755 | 302.21 | 215.3331
6853 | 39.18861 | 3.840665 | 10.83963 | 14.1475 | 31.98358 | 68.31531 | 0.3207911 | 0.09156707 | 474.6965 | 0 | 0 | 0 |  | Fe-Cr-Ni-Co-V | 449.5922 | 118.3182 | 295.9147 | 203.7404
6854 | 33.82208 | 6.679663 | 15.08178 | 17.3048 | 27.11167 | 70.83861 | 0.315842 | 0.08947945 | 470.399 | 0 | 0 | 0 |  | Fe-Cr-Ni-Co-V | 415.7829 | 107.2453 | 321.9561 | 183.475
6855 | 29.28319 | 9.401356 | 18.04295 | 20.24577 | 23.02673 | 73.18048 | 0.3112156 | 0.08678081 | 459.2902 | 1 | 0 | 0 |  | Fe-Cr-Ni-Co-V | 363.317 | 82.7908 | 339.3666 | 168.7549
6856 | 25.16609 | 14.05844 | 20.10331 | 22.30772 | 18.36444 | 76.57604 | 0.304045 | 0.08166526 | 431.1989 | 1 | 0 | 0 |  | Fe-Cr-Ni-Co-V | 340.7662 | 70.66439 | 368.2501 | 158.9517
6857 | 21.1029 | 18.71212 | 20.06849 | 25.45038 | 14.6661 | 79.74678 | 0.2972766 | 0.07631006 | 398.8053 | 1 | 1 | 1 | 398.8053 | Fe-Cr-Ni-Co-V | 339.8313 | 75.88556 | 409.2872 | 150.663
6858 | 17.25723 | 24.57342 | 19.20582 | 27.85196 | 11.11157 | 83.40671 | 0.2892306 | 0.07013323 | 359.0421 | 1 | 1 | 1 | 359.0421 | Fe-Cr-Ni-Co-V | 326.4844 | 79.46362 | 441.9184 | 187.505
6859 | 12.96361 | 31.56687 | 17.81844 | 29.46461 | 8.186474 | 87.27107 | 0.280486 | 0.06445363 | 323.3503 | 1 | 0 | 0 |  | Fe-Cr-Ni-Co-V | 313.6646 | 92.60791 | 537.8226 | 194.4412
6860 | 11.14847 | 40.57526 | 12.78328 | 29.94615 | 5.546843 | 91.91704 | 0.2693902 | 0.05646751 | 270.9635 | 0 | 0 | 0 |  | Fe-Cr-Ni-Co-V | 295.7446 | 87.78282 | 674.7934 | 183.758
6861 | 36.1786 | 2.887188 | 9.778324 | 8.726374 | 42.42952 | 64.30797 | 0.3286871 | 0.09324869 | 466.6441 | 0 | 0 | 0 |  | Fe-Cr-Ni-Co-V | 487.9218 | 120.9523 | 315.0583 | 215.5866
6862 | 32.12523 | 4.824193 | 15.24933 | 10.93565 | 36.86558 | 66.58154 | 0.3242919 | 0.09391628 | 484.282 | 0 | 0 | 0 |  | Fe-Cr-Ni-Co-V | 474.3215 | 117.0401 | 334.0797 | 189.0387
6863 | 27.7825 | 7.664215 | 20.54942 | 13.03014 | 30.97373 | 69.39772 | 0.3186994 | 0.092711 | 489.3958 | 0 | 0 | 0 |  | Fe-Cr-Ni-Co-V | 444.5677 | 112.7865 | 353.0665 | 170.869
6864 | 24.33815 | 11.32994 | 23.4497 | 14.98182 | 25.90039 | 72.42647 | 0.3123909 | 0.08982171 | 480.6371 | 1 | 0 | 0 |  | Fe-Cr-Ni-Co-V | 418.8742 | 102.7443 | 384.3435 | 147.1702
6865 | 20.21883 | 16.00092 | 25.50207 | 17.06892 | 21.20927 | 75.79179 | 0.3052415 | 0.08556733 | 460.1977 | 1 | 0 | 0 |  | Fe-Cr-Ni-Co-V | 395.0388 | 90.91163 | 440.4866 | 154.2821
6866 | 17.14164 | 20.65362 | 26.49608 | 19.15296 | 16.55571 | 79.31533 | 0.2977705 | 0.07989399 | 426.4869 | 1 | 0 | 0 |  | Fe-Cr-Ni-Co-V | 367.4381 | 87.73909 | 493.4724 | 162.5341
6867 | 13.11532 | 28.17909 | 25.44984 | 21.29246 | 11.96329 | 84.01539 | 0.2873378 | 0.07217251 | 377.8277 | 1 | 0 | 0 |  | Fe-Cr-Ni-Co-V | 348.1846 | 94.49892 | 555.9866 | 200.4703
6868 | 11.13155 | 35.80276 | 23.40043 | 21.35763 | 8.307632 | 88.49146 | 0.2770862 | 0.0643383 | 325.6787 | 1 | 0 | 0 |  | Fe-Cr-Ni-Co-V | 325.9664 | 113.9794 | 643.6848 | 187.408
6869 | 8.167618 | 47.52756 | 17.16974 | 21.54744 | 5.587642 | 94.14935 | 0.2633749 | 0.05610472 | 272.2924 | 0 | 0 | 0 |  | Fe-Cr-Ni-Co-V | 303.172 | 121.9359 | 762.7458 | 149.3869
6870 | 26.17712 | 2.924645 | 15.40807 | 7.734639 | 47.75553 | 62.11607 | 0.3336854 | 0.09492887 | 466.5591 | 0 | 0 | 0 |  | Fe-Cr-Ni-Co-V | 503.7696 | 120.8135 | 314.3394 | 204.584
6871 | 23.61106 | 5.734678 | 22.65924 | 8.666383 | 39.32864 | 65.56634 | 0.3266963 | 0.09682313 | 501.2514 | 0 | 0 | 0 |  | Fe-Cr-Ni-Co-V | 474.2417 | 119.0638 | 335.1593 | 188.4574
6872 | 20.39925 | 8.546668 | 27.87378 | 9.686947 | 33.49335 | 68.34806 | 0.3210568 | 0.09648327 | 513.9229 | 0 | 0 | 0 |  | Fe-Cr-Ni-Co-V | 450.2674 | 114.1371 | 360.2259 | 162.1309
6873 | 18.44365 | 12.40189 | 30.15579 | 11.89398 | 27.10468 | 71.97124 | 0.3134656 | 0.09285235 | 502.5457 | 1 | 0 | 0 |  | Fe-Cr-Ni-Co-V | 420.0917 | 101.4959 | 402.5064 | 138.0759
6874 | 16.18673 | 16.95437 | 31.90059 | 12.81093 | 22.14738 | 75.44043 | 0.3059904 | 0.08883751 | 484.9032 | 1 | 0 | 0 |  | Fe-Cr-Ni-Co-V | 394.9692 | 96.53004 | 445.6796 | 134.2934
6875 | 12.9932 | 23.26392 | 32.56662 | 14.76594 | 16.41032 | 80.02057 | 0.2960923 | 0.08225018 | 447.534 | 1 | 0 | 0 |  | Fe-Cr-Ni-Co-V | 368.6677 | 95.18769 | 523.9301 | 172.4452
6876 | 10.09968 | 30.09039 | 31.84691 | 15.98671 | 11.97631 | 84.4205 | 0.2863317 | 0.07493913 | 400.3826 | 1 | 0 | 0 |  | Fe-Cr-Ni-Co-V | 332.7635 | 102.3132 | 586.4673 | 194.3757
6877 | 8.200225 | 40.08254 | 28.01221 | 16.22509 | 7.479932 | 90.21335 | 0.2729406 | 0.06536218 | 336.0661 | 1 | 0 | 0 |  | Fe-Cr-Ni-Co-V | 314.3666 | 117.1885 | 700.2734375 | 159.1862
6878 | 6.149571 | 52.48393 | 20.46847 | 16.22352 | 4.674503 | 96.21169 | 0.2583156 | 0.05608396 | 274.1186 | 0 | 0 | 0 |  | Fe-Cr-Ni-Co-V | 306.4966 | 139.9899 | 784.3793 | 134.5394
6879 | 17.58284 | 2.888893 | 22.82956 | 7.640087 | 49.05862 | 61.20279 | 0.3362317 | 0.0979921 | 483.9324 | 0 | 0 | 0 |  | Fe-Cr-Ni-Co-V | 484.5528 | 119.0761 | 316.0892 | 201.0235
6880 | 16.389 | 5.722078 | 30.14593 | 7.566424 | 40.17656 | 64.83073 | 0.3287906 | 0.1001993 | 523.3797 | 0 | 0 | 0 |  | Fe-Cr-Ni-Co-V | 454.7998 | 115.0884 | 327.2657 | 182.367
6881 | 15.26098 | 8.525184 | 35.28932 | 7.515353 | 33.40916 | 67.996 | 0.3222783 | 0.09932876 | 534.7998 | 0 | 0 | 0 |  | Fe-Cr-Ni-Co-V | 418.7062 | 112.1371 | 365.3515 | 141.5562
6882 | 13.04165 | 13.07637 | 37.96032 | 8.469139 | 27.45252 | 71.68492 | 0.314359 | 0.09618121 | 528.7306 | 1 | 0 | 0 |  | Fe-Cr-Ni-Co-V | 394.3911 | 111.1218 | 404.6207 | 134.0308
6883 | 10.99776 | 17.68623 | 39.93315 | 9.495424 | 21.88743 | 75.42565 | 0.3063777 | 0.09124849 | 504.9996 | 1 | 0 | 0 |  | Fe-Cr-Ni-Co-V | 362.6027 | 97.65289 | 456.9384 | 133.8276
6884 | 9.073597 | 23.46643 | 40.26788 | 10.63891 | 16.55318 | 79.69611 | 0.2970841 | 0.08402068 | 461.0351 | 1 | 1 | 1 | 461.0351 | Fe-Cr-Ni-Co-V | 336.648 | 101.7412 | 513.5322 | 154.567
6885 | 7.058697 | 30.98208 | 39.21629 | 11.70521 | 11.03773 | 84.87629 | 0.2856563 | 0.07464981 | 399.1333 | 1 | 1 | 1 | 399.1333 | Fe-Cr-Ni-Co-V | 312.0892 | 103.0289 | 568.1531 | 167.174
6886 | 5.068478 | 41.52698 | 34.0954 | 12.83657 | 6.47258 | 90.98331 | 0.2715272 | 0.06463206 | 331.7851 | 1 | 0 | 0 |  | Fe-Cr-Ni-Co-V | 293.0273 | 116.5058 | 686.3913 | 159.6423
6887 | 4.100198 | 54.39886 | 24.78055 | 12.98035 | 3.740044 | 97.20535 | 0.2562199 | 0.0559737 | 274.3351 | 0 | 0 | 0 |  | Fe-Cr-Ni-Co-V | 287.6783 | 134.1741 | 788.5726 | 124.4871
6888 | 10.19747 | 5.696574 | 39.65814 | 5.380499 | 39.06732 | 64.7239 | 0.3296863 | 0.1044171 | 556.0591 | 0 | 0 | 0 |  | Fe-Cr-Ni-Co-V | 426.3922 | 125.2395 | 323.143 | 155.4907
6889 | 10.13419 | 8.491835 | 43.6728 | 5.34711 | 32.35407 | 67.96147 | 0.3229545 | 0.1023516 | 559.0999 | 0 | 0 | 0 |  | Fe-Cr-Ni-Co-V | 377.9146 | 113.0802 | 351.7671 | 137.0415
6890 | 9.070436 | 12.19829 | 46.60973 | 6.381123 | 25.74042 | 71.66145 | 0.3152381 | 0.09774156 | 541.1259 | 1 | 1 | 1 | 541.1259 | Fe-Cr-Ni-Co-V | 324.6834 | 90.51001 | 393.6303 | 138.9032
6891 | 8.039227 | 16.84096 | 47.5308 | 7.423053 | 20.16596 | 75.51967 | 0.3069486 | 0.09135831 | 505.7709 | 1 | 1 | 1 | 505.7709 | Fe-Cr-Ni-Co-V | 300.1562 | 80.29805 | 443.4961 | 130.8492
6892 | 6.023392 | 23.36684 | 47.48327 | 8.475007 | 14.65149 | 80.19939 | 0.2966994 | 0.08290771 | 453.1197 | 1 | 1 | 1 | 453.1197 | Fe-Cr-Ni-Co-V | 286.4517 | 80.22498 | 484.8756 | 129.5382
6893 | 5.024054 | 29.93673 | 45.41413 | 9.543044 | 10.08205 | 84.70834 | 0.2866595 | 0.07400455 | 393.0129 | 1 | 1 | 1 | 393.0129 | Fe-Cr-Ni-Co-V | 286.7141 | 90.41075 | 523.1266 | 125.9909
6894 | 2.998291 | 40.01207 | 39.91852 | 11.60127 | 5.469853 | 90.72861 | 0.2728587 | 0.06336869 | 320.9338 | 1 | 0 | 0 |  | Fe-Cr-Ni-Co-V | 280.4343 | 96.15871 | 632.5329 | 155.6385
6895 | 6.042986 | 8.439427 | 52.93082 | 3.188466 | 29.3983 | 68.63014 | 0.3223198 | 0.1041923 | 577.9777 | 1 | 1 | 1 | 577.9777 | Fe-Cr-Ni-Co-V | 315.0349 | 89.29235 | 341.7955 | 150.6003
6896 | 6.01292 | 12.12963 | 54.77416 | 4.230136 | 22.85315 | 72.43693 | 0.3143493 | 0.09750805 | 542.6033 | 1 | 1 | 1 | 542.6033 | Fe-Cr-Ni-Co-V | 277.1169 | 72.5215 | 384.3582 | 143.4026
6897 | 4.996316 | 16.74644 | 55.66652 | 5.272421 | 17.31831 | 76.34614 | 0.3060166 | 0.08963319 | 494.1664 | 1 | 1 | 1 | 494.1664 | Fe-Cr-Ni-Co-V | 257.9691 | 70.6339 | 434.3359 | 115.9369
6898 | 4.027742 | 21.56252 | 56.09391 | 6.375482 | 11.94034 | 80.43212 | 0.2973696 | 0.07938266 | 423.4791 | 1 | 1 | 1 | 423.4791 | Fe-Cr-Ni-Co-V | 238.7682 | 59.91948 | 457.0438 | 105.2564
6899 | 3.99102 | 27.86861 | 52.43632 | 8.423141 | 7.280912 | 85.03422 | 0.2871757 | 0.06872085 | 349.7593 | 1 | 1 | 1 | 349.7593 | Fe-Cr-Ni-Co-V | 243.0613 | 59.25296 | 486.3231 | 107.7805
6900 | 46.78815 | 4.634236 | 34.52949 | 3.151516 | 10.8966 | 76.29217 | 0.3062341 | 0.0700831 | 333.7416 | 1 | 1 | 1 | 333.7416 | Fe-Cr-Ni-Co-V | 224.6153 | 55.4502 | 152.3852 | 162.4874
6901 | 39.62057 | 4.61106 | 40.60351 | 5.226259 | 9.938602 | 76.34041 | 0.3069927 | 0.06886128 | 324.4106 | 1 | 1 | 1 | 324.4106 | Fe-Cr-Ni-Co-V | 194.8454 | 63.35659 | 124.5403 | 152.1271
6902 | 33.83744 | 3.706369 | 46.02667 | 7.351515 | 9.078006 | 76.07291 | 0.3084891 | 0.06718735 | 310.5365 | 1 | 1 | 1 | 310.5365 | Fe-Cr-Ni-Co-V | 174.0439 | 72.4845 | 87.88189 | 132.849
6903 | 26.45899 | 3.649552 | 50.47122 | 11.37529 | 8.044959 | 76.19715 | 0.3091527 | 0.06525611 | 296.1741 | 1 | 1 | 1 | 296.1741 | Fe-Cr-Ni-Co-V | 158.7677 | 75.55642 | 65.33072 | 122.4731
6904 | 21.64087 | 2.747536 | 54.79819 | 14.5325 | 6.280902 | 76.391 | 0.309792 | 0.05942328 | 253.508 | 1 | 1 | 1 | 253.508 | Fe-Cr-Ni-Co-V | 146.8119 | 85.16145 | 16.50038 | 99.34159
6905 | 51.43414 | 5.633816 | 22.2607 | 3.192734 | 17.47861 | 74.41739 | 0.3084089 | 0.08004389 | 406.2371 | 0 | 0 | 0 |  | Fe-Cr-Ni-Co-V | 310.0214 | 55.63117 | 278.432 | 163.3634
6906 | 44.14139 | 6.538249 | 28.47052 | 5.293263 | 15.55658 | 75.16487 | 0.3075891 | 0.07847365 | 396.6036 | 0 | 0 | 0 |  | Fe-Cr-Ni-Co-V | 274.2705 | 42.16124 | 277.0335 | 165.7343
6907 | 37.59974 | 7.369896 | 33.28047 | 7.309026 | 14.44086 | 75.63012 | 0.3072016 | 0.07784981 | 393.5408 | 1 | 1 | 1 | 393.5408 | Fe-Cr-Ni-Co-V | 253.6442 | 44.91722 | 273.1083 | 162.8094
6908 | 31.80588 | 7.403166 | 37.60955 | 10.4886 | 12.6928 | 76.11917 | 0.3070111 | 0.07550671 | 376.3315 | 1 | 1 | 1 | 376.3315 | Fe-Cr-Ni-Co-V | 219.6219 | 52.05054 | 236.2088 | 157.5573
6909 | 25.68402 | 8.277557 | 41.53248 | 14.59412 | 9.911837 | 77.39459 | 0.3052177 | 0.07036685 | 339.7777 | 1 | 1 | 1 | 339.7777 | Fe-Cr-Ni-Co-V | 187.3818 | 61.00299 | 184.3498 | 142.3159
6910 | 20.60838 | 7.309448 | 45.38533 | 18.64049 | 8.056361 | 77.63048 | 0.3058133 | 0.06608109 | 307.0925 | 1 | 1 | 1 | 307.0925 | Fe-Cr-Ni-Co-V | 171.4435 | 70.83302 | 116.9455 | 126.6387
6911 | 15.75991 | 6.41951 | 47.62444 | 23.90682 | 6.28932 | 77.92747 | 0.3062449 | 0.06053525 | 266.1276 | 1 | 1 | 1 | 266.1276 | Fe-Cr-Ni-Co-V | 171.4003 | 65.93458 | 42.42883 | 116.7738
6912 | 53.08523 | 3.801898 | 12.87626 | 3.231854 | 27.00475 | 70.4101 | 0.3158263 | 0.08823169 | 455.972 | 0 | 0 | 0 |  | Fe-Cr-Ni-Co-V | 418.4126 | 115.2151 | 319.3719 | 196.7583
6913 | 46.41067 | 7.514846 | 16.96751 | 4.258731 | 24.84824 | 72.22003 | 0.3119696 | 0.08690878 | 453.957 | 0 | 0 | 0 |  | Fe-Cr-Ni-Co-V | 411.8665 | 104.4341 | 357.7484 | 183.2973
6914 | 39.55107 | 9.441993 | 22.38469 | 6.421035 | 22.20121 | 73.59581 | 0.3095787 | 0.08572848 | 450.3316 | 0 | 0 | 0 |  | Fe-Cr-Ni-Co-V | 364.9244 | 85.52687 | 376.5446 | 162.2016
6915 | 33.96521 | 11.16109 | 26.25026 | 9.487637 | 19.1358 | 75.19193 | 0.3067635 | 0.08319045 | 436.7707 | 0 | 0 | 0 |  | Fe-Cr-Ni-Co-V | 325.7636 | 68.8635 | 383.538 | 157.9678
6916 | 29.07002 | 12.13279 | 29.50147 | 13.75153 | 15.54419 | 76.8333 | 0.3041103 | 0.07911861 | 409.6971 | 1 | 1 | 1 | 409.6971 | Fe-Cr-Ni-Co-V | 280.7397 | 44.89005 | 363.8975 | 158.5247
6917 | 23.92154 | 12.992 | 32.47714 | 17.8808 | 12.72852 | 78.16113 | 0.3020944 | 0.07523414 | 382.8296 | 1 | 1 | 1 | 382.8296 | Fe-Cr-Ni-Co-V | 249.3325 | 37.52733 | 340.3118 | 154.4345
6918 | 18.78486 | 11.96652 | 35.33227 | 23.99619 | 9.920165 | 78.84474 | 0.3019304 | 0.07039259 | 345.9214 | 1 | 1 | 1 | 345.9214 | Fe-Cr-Ni-Co-V | 210.6559 | 51.47283 | 236.4325 | 157.4466
6919 | 14.71865 | 10.96297 | 37.12937 | 30.02859 | 7.160423 | 79.59852 | 0.3015499 | 0.06374509 | 295.803 | 1 | 1 | 1 | 295.803 | Fe-Cr-Ni-Co-V | 197.6371 | 56.97692 | 132.3036 | 163.0009
6920 | 11.68088 | 8.156559 | 37.85597 | 36.97916 | 5.327427 | 79.32028 | 0.3035013 | 0.05742541 | 247.4871 | 1 | 1 | 1 | 247.4871 | Fe-Cr-Ni-Co-V | 194.1671 | 60.29332 | -2.554067 | 147.4431
6921 | 44.36417 | 5.763486 | 10.84432 | 3.26622 | 35.7618 | 67.74258 | 0.3207242 | 0.09122776 | 467.9062 | 0 | 0 | 0 |  | Fe-Cr-Ni-Co-V | 488.6027 | 120.3609 | 348.6217 | 208.1889
6922 | 39.4973 | 9.677294 | 14.20252 | 4.387367 | 32.23552 | 70.106 | 0.315582 | 0.09023633 | 471.52 | 0 | 0 | 0 |  | Fe-Cr-Ni-Co-V | 501.2967 | 115.4024 | 382.5768 | 199.3506
6923 | 34.12916 | 13.48062 | 17.39282 | 7.639587 | 27.35782 | 73.01598 | 0.3095823 | 0.08788585 | 466.3385 | 0 | 0 | 0 |  | Fe-Cr-Ni-Co-V | 499.1445 | 104.8634 | 432.5179 | 186.3712
6924 | 29.5451 | 16.12525 | 20.34601 | 10.75097 | 23.23268 | 75.36568 | 0.304968 | 0.08528529 | 455.5073 | 0 | 0 | 0 |  | Fe-Cr-Ni-Co-V | 482.9681 | 94.27443 | 455.159 | 179.9623
6925 | 25.29473 | 17.89838 | 22.33303 | 16.01554 | 18.45831 | 77.81292 | 0.30051 | 0.08114822 | 431.1698 | 1 | 0 | 0 |  | Fe-Cr-Ni-Co-V | 403.4388 | 89.6531 | 467.4083 | 165.1223
6926 | 21.08101 | 17.75807 | 25.32338 | 21.18665 | 14.65089 | 79.22908 | 0.2986105 | 0.07719445 | 403.615 | 1 | 1 | 1 | 403.615 | Fe-Cr-Ni-Co-V | 320.8175 | 67.50191 | 407.6686 | 126.3039
6927 | 17.09062 | 16.84812 | 27.47391 | 27.58306 | 11.00429 | 80.38793 | 0.2974573 | 0.07170308 | 362.2498 | 1 | 1 | 1 | 362.2498 | Fe-Cr-Ni-Co-V | 257.6661 | 42.68782 | 301.8802 | 134.1921
6928 | 12.70195 | 15.46486 | 28.75566 | 35.0563 | 8.021237 | 81.13911 | 0.2972445 | 0.06582526 | 317.8331 | 1 | 1 | 1 | 317.8331 | Fe-Cr-Ni-Co-V | 231.724 | 57.48053 | 155.6538 | 173.7455
6929 | 10.73672 | 10.90511 | 28.726 | 44.29019 | 5.341977 | 80.67371 | 0.3000845 | 0.05740662 | 251.6593 | 1 | 1 | 1 | 251.6593 | Fe-Cr-Ni-Co-V | 210.6908 | 56.07664 | -26.73604 | 147.7255
6930 | 36.4579 | 8.728431 | 8.758945 | 3.297653 | 42.75707 | 66.17408 | 0.3232858 | 0.09002317 | 450.8982 | 0 | 0 | 0 |  | Fe-Cr-Ni-Co-V | 536.1088 | 114.1071 | 363.0007 | 235.4194
6931 | 32.49609 | 13.66368 | 11.01812 | 5.530948 | 37.29116 | 69.54446 | 0.3158232 | 0.08941562 | 462.8126 | 0 | 0 | 0 |  | Fe-Cr-Ni-Co-V | 560.6572 | 93.5451 | 400.4468 | 204.7541
6932 | 28.1701 | 18.45646 | 13.15964 | 8.80795 | 31.40585 | 73.1602 | 0.3080674 | 0.08734263 | 463.2181 | 0 | 0 | 0 |  | Fe-Cr-Ni-Co-V | 576.9039 | 82.12883 | 473.4909 | 205.2872
6933 | 24.64019 | 21.02934 | 15.10773 | 13.00093 | 26.22182 | 75.92515 | 0.302604 | 0.08496154 | 456.0317 | 0 | 0 | 0 |  | Fe-Cr-Ni-Co-V | 571.6584 | 79.76157 | 519.7701 | 193.103
6934 | 20.39119 | 22.7821 | 17.14631 | 18.29033 | 21.39007 | 78.36615 | 0.2981388 | 0.08211235 | 442.3527 | 0 | 0 | 0 |  | Fe-Cr-Ni-Co-V | 542.5357 | 93.20843 | 532.8422 | 196.5809
6935 | 17.2012 | 23.55157 | 19.14347 | 23.49052 | 16.61324 | 80.56722 | 0.2944151 | 0.0783114 | 418.1695 | 1 | 0 | 0 |  | Fe-Cr-Ni-Co-V | 441.4141 | 105.6227 | 527.7813 | 204.7351
6936 | 13.01526 | 22.37129 | 21.0464 | 31.69502 | 11.87203 | 82.14775 | 0.2926548 | 0.07263194 | 376.156 | 1 | 1 | 1 | 376.156 | Fe-Cr-Ni-Co-V | 304.1249 | 62.08456 | 368.1357 | 152.7294
6937 | 10.91117 | 20.31756 | 20.85197 | 39.77613 | 8.143164 | 83.11943 | 0.2920734 | 0.06549861 | 321.1808 | 1 | 1 | 1 | 321.1808 | Fe-Cr-Ni-Co-V | 272.4378 | 64.77565 | 167.663 | 147.0111
6938 | 7.831277 | 14.58252 | 20.57836 | 51.65029 | 5.357544 | 82.30064 | 0.2960756 | 0.05767565 | 258.4569 | 1 | 1 | 1 | 258.4569 | Fe-Cr-Ni-Co-V | 231.0419 | 59.78959 | -31.98861 | 161.6073
6939 | 26.54884 | 13.84215 | 7.813431 | 3.361916 | 48.43367 | 65.71932 | 0.3233123 | 0.08684323 | 424.0949 | 0 | 0 | 0 |  | Fe-Cr-Ni-Co-V | 568.6157 | 104.7636 | 373.0557 | 234.0053
6940 | 24.05783 | 20.45116 | 8.795425 | 6.622775 | 40.07281 | 70.66488 | 0.3122201 | 0.08563629 | 438.6906 | 0 | 0 | 0 |  | Fe-Cr-Ni-Co-V | 593.5303 | 86.8278 | 451.5661 | 206.4553
6941 | 20.83288 | 25.21522 | 9.853717 | 9.892863 | 34.20532 | 74.30612 | 0.3043041 | 0.08425573 | 443.7467 | 0 | 0 | 0 |  | Fe-Cr-Ni-Co-V | 614.0601 | 77.98611 | 509.0291 | 195.8116
6942 | 18.7887 | 27.21149 | 12.06855 | 14.3195 | 27.61176 | 77.45292 | 0.2982188 | 0.08320699 | 447.9344 | 0 | 0 | 0 |  | Fe-Cr-Ni-Co-V | 610.1707 | 75.0397 | 557.0086 | 204.7413
6943 | 16.42189 | 28.66781 | 12.94561 | 19.49556 | 22.46913 | 80.00864 | 0.2934594 | 0.08049822 | 435.4138 | 0 | 0 | 0 |  | Fe-Cr-Ni-Co-V | 587.1706 | 89.35063 | 597.1156 | 204.7521
6944 | 13.08136 | 29.043 | 14.8073 | 26.54666 | 16.52167 | 82.61624 | 0.2891952 | 0.07625819 | 409.0068 | 0 | 0 | 0 |  | Fe-Cr-Ni-Co-V | 497.0977 | 125.1602 | 590.1824 | 207.6651
6945 | 10.06805 | 28.12139 | 15.87358 | 33.99817 | 11.9388 | 84.30792 | 0.2870177 | 0.07131029 | 372.5725 | 1 | 0 | 0 |  | Fe-Cr-Ni-Co-V | 362.9166 | 104.9871 | 484.4926 | 197.3814
6946 | 8.032797 | 24.30638 | 15.83093 | 44.50269 | 7.32721 | 85.10345 | 0.2874229 | 0.06305661 | 307.5171 | 1 | 1 | 1 | 307.5171 | Fe-Cr-Ni-Co-V | 294.5917 | 75.3502 | 201.3931 | 179.7747
6947 | 5.879107 | 17.3334 | 15.44862 | 56.86996 | 4.468914 | 83.91894 | 0.2924292 | 0.05473934 | 241.0916 | 1 | 1 | 1 | 241.0916 | Fe-Cr-Ni-Co-V | 244.2653 | 61.58831 | -15.44109 | 166.7639
6948 | 17.98795 | 20.68817 | 7.785186 | 3.349764 | 50.18893 | 67.12807 | 0.3192123 | 0.08190038 | 393.6433 | 0 | 0 | 0 |  | Fe-Cr-Ni-Co-V | 595.3195 | 97.31188 | 410.0675 | 214.2385
6949 | 16.84541 | 27.44668 | 7.746365 | 6.666119 | 41.29543 | 72.38259 | 0.3073787 | 0.08188688 | 416.4446 | 0 | 0 | 0 |  | Fe-Cr-Ni-Co-V | 613.9491 | 89.14065 | 496.2528 | 217.3153
6950 | 15.72043 | 32.2001 | 7.710979 | 9.953502 | 34.41499 | 76.50065 | 0.2984126 | 0.08069154 | 423.4843 | 0 | 0 | 0 |  | Fe-Cr-Ni-Co-V | 629.5682 | 78.80518 | 577.9189 | 224.2147
6951 | 13.39312 | 34.53114 | 8.662965 | 15.22042 | 28.19236 | 79.68942 | 0.2921515 | 0.07929651 | 424.4752 | 0 | 0 | 0 |  | Fe-Cr-Ni-Co-V | 637.0768 | 74.43436 | 631.1959 | 216.3587
6952 | 11.2496 | 36.18245 | 9.674421 | 20.50492 | 22.38862 | 82.62968 | 0.2866388 | 0.07715293 | 416.9373 | 0 | 0 | 0 |  | Fe-Cr-Ni-Co-V | 607.6456 | 93.08002 | 689.8018 | 212.298
6953 | 9.212724 | 36.2159 | 10.75929 | 27.0051 | 16.80699 | 85.05836 | 0.2826726 | 0.07398627 | 397.9695 | 0 | 0 | 0 |  | Fe-Cr-Ni-Co-V | 534.1631 | 137.4446 | 683.8618 | 205.6161
6954 | 7.086445 | 34.87403 | 11.70473 | 35.25368 | 11.08112 | 87.20642 | 0.2797989 | 0.06802395 | 354.3882 | 0 | 0 | 0 |  | Fe-Cr-Ni-Co-V | 393.4694 | 126.2953 | 590.3319 | 189.8303
6955 | 4.988871 | 29.72708 | 12.58496 | 46.32817 | 6.37092 | 87.61309 | 0.2813974 | 0.06028936 | 292.7959 | 1 | 1 | 1 | 292.7959 | Fe-Cr-Ni-Co-V | 315.4182 | 86.44147 | 304.4839 | 226.2959
6956 | 3.928285 | 21.03008 | 12.3869 | 59.07151 | 3.583232 | 85.81735 | 0.2879848 | 0.05209331 | 226.4105 | 1 | 1 | 1 | 226.4105 | Fe-Cr-Ni-Co-V | 248.3049 | 58.94895 | 10.64352 | 163.7472
6957 | 10.59924 | 36.51291 | 5.570355 | 6.710981 | 40.60652 | 75.51071 | 0.2991954 | 0.07641736 | 385.5213 | 0 | 0 | 0 |  | Fe-Cr-Ni-Co-V | 635.2667 | 88.19572 | 559.4711 | 225.5419
6958 | 10.54282 | 40.24491 | 5.540708 | 10.0129 | 33.65867 | 79.40895 | 0.2909053 | 0.07606124 | 396.4995 | 0 | 0 | 0 |  | Fe-Cr-Ni-Co-V | 647.2426 | 78.24291 | 649.9691 | 237.2061
6959 | 9.420989 | 42.88217 | 6.601513 | 14.3601 | 26.73523 | 83.07745 | 0.2836078 | 0.0750156 | 400.113 | 0 | 0 | 0 |  | Fe-Cr-Ni-Co-V | 644.9948 | 86.96021 | 727.5325 | 219.176
6960 | 8.30592 | 43.49911 | 7.638957 | 19.72107 | 20.83494 | 85.80835 | 0.2787572 | 0.07321895 | 393.6625 | 0 | 0 | 0 |  | Fe-Cr-Ni-Co-V | 587.6066 | 123.4552 | 768.8989 | 204.6937
6961 | 6.16765 | 43.06764 | 8.643641 | 27.11869 | 15.00239 | 88.28163 | 0.2749181 | 0.06974691 | 371.7748 | 0 | 0 | 0 |  | Fe-Cr-Ni-Co-V | 519.3325 | 148.7758 | 759.942 | 196.1162
6962 | 5.086635 | 40.72857 | 9.623684 | 34.35348 | 10.20764 | 89.729 | 0.2735089 | 0.06510238 | 336.8959 | 0 | 0 | 0 |  | Fe-Cr-Ni-Co-V | 386.8403 | 131.0746 | 682.6282 | 192.7953
6963 | 2.976461 | 35.10206 | 11.47123 | 45.02022 | 5.430028 | 90.03348 | 0.2754802 | 0.05760269 | 277.2882 | 0 | 1 | 0 |  | Fe-Cr-Ni-Co-V | 304.6741 | 81.21937 | 430.4686 | 241.9403
6964 | 6.356472 | 49.31795 | 3.3406 | 10.06161 | 30.92337 | 83.47992 | 0.2809174 | 0.07070833 | 365.9251 | 0 | 0 | 0 |  | Fe-Cr-Ni-Co-V | 642.9277 | 101.1432 | 736.2195 | 231.6351
6965 | 6.306425 | 50.88683 | 4.419063 | 14.41901 | 23.96867 | 86.94931 | 0.2742937 | 0.0699574 | 369.5922 | 0 | 0 | 0 |  | Fe-Cr-Ni-Co-V | 606.2582 | 129.8584 | 797.0867 | 205.8665
6966 | 5.212322 | 51.44074 | 5.478599 | 19.80131 | 18.06703 | 89.77118 | 0.2693481 | 0.06786748 | 359.7849 | 0 | 0 | 0 |  | Fe-Cr-Ni-Co-V | 556.529 | 154.6322 | 806.9557 | 194.3755
6967 | 4.176195 | 51.51892 | 6.584311 | 25.34013 | 12.38044 | 92.47004 | 0.2648703 | 0.06397657 | 333.7392 | 0 | 0 | 0 |  | Fe-Cr-Ni-Co-V | 457.3372 | 169.9326 | 800.0844 | 195.7406
6968 | 4.085133 | 47.54297 | 8.587653 | 32.33164 | 7.452605 | 93.4937 | 0.2647291 | 0.05879097 | 293.6762 | 0 | 0 | 0 |  | Fe-Cr-Ni-Co-V | 344.5397 | 128.4604 | 744.5535 | 179.435
6969 | 46.72988 | 4.628464 | 3.135135 | 34.62349 | 10.88303 | 77.4097 | 0.3037959 | 0.06788158 | 322.5975 | 0 | 1 | 0 |  | Fe-Cr-Ni-Co-V | 314.317 | 66.36774 | 42.79731 | 191.908
6970 | 39.56493 | 4.604585 | 5.198268 | 40.70757 | 9.924645 | 77.61415 | 0.304222 | 0.06645743 | 312.4273 | 0 | 1 | 0 |  | Fe-Cr-Ni-Co-V | 291.3951 | 66.60961 | -12.1925 | 163.7654
6971 | 33.78549 | 3.700679 | 7.311183 | 46.13858 | 9.064069 | 77.48043 | 0.3054336 | 0.06458477 | 297.2796 | 0 | 1 | 0 |  | Fe-Cr-Ni-Co-V | 272.2266 | 57.94779 | -72.24715 | 160.3711
6972 | 26.41791 | 3.643886 | 11.31268 | 50.59306 | 8.032469 | 77.63713 | 0.306037 | 0.06272513 | 283.6291 | 0 | 1 | 0 |  | Fe-Cr-Ni-Co-V | 255.5356 | 56.75678 | -108.2323 | 157.9055
6973 | 21.60626 | 2.743142 | 14.45184 | 54.9279 | 6.270856 | 77.89457 | 0.3065516 | 0.05710888 | 242.7855 | 0 | 1 | 0 |  | Fe-Cr-Ni-Co-V | 240.049 | 56.42789 | -174.5161 | 168.5388
6974 | 51.39518 | 5.629549 | 3.177692 | 22.33221 | 17.46537 | 75.0762 | 0.3069521 | 0.07809125 | 394.9152 | 0 | 0 | 0 |  | Fe-Cr-Ni-Co-V | 376.2452 | 89.6983 | 243.2187 | 209.4717
6975 | 44.10075 | 6.532229 | 5.267463 | 28.5573 | 15.54226 | 75.97601 | 0.3058052 | 0.07621781 | 383.8521 | 0 | 0 | 0 |  | Fe-Cr-Ni-Co-V | 346.9783 | 81.27122 | 190.5241 | 192.4967
6976 | 37.56094 | 7.362291 | 7.272592 | 33.37821 | 14.42596 | 76.54756 | 0.3051916 | 0.07538265 | 379.773 | 0 | 1 | 0 |  | Fe-Cr-Ni-Co-V | 328.8422 | 70.79501 | 153.7132 | 179.4522
6977 | 31.7716 | 7.395186 | 10.43584 | 37.71827 | 12.67912 | 77.0894 | 0.3048949 | 0.07300438 | 362.612 | 0 | 1 | 0 |  | Fe-Cr-Ni-Co-V | 291.1412 | 52.30884 | 99.55872 | 171.3648
6978 | 25.6565 | 8.268689 | 14.52079 | 41.6528 | 9.901218 | 78.37371 | 0.303098 | 0.06805294 | 326.9723 | 0 | 1 | 0 |  | Fe-Cr-Ni-Co-V | 262.972 | 56.09219 | 25.17028 | 154.7984
6979 | 20.58645 | 7.301669 | 18.54696 | 45.51714 | 8.047787 | 78.61687 | 0.3036865 | 0.06401818 | 296.0656 | 0 | 1 | 0 |  | Fe-Cr-Ni-Co-V | 238.0123 | 50.73933 | -37.29002 | 150.8752
6980 | 15.74502 | 6.413443 | 23.78971 | 47.76845 | 6.283376 | 78.81521 | 0.3043383 | 0.05886443 | 257.6353 | 1 | 1 | 1 | 257.6353 | Fe-Cr-Ni-Co-V | 218.9046 | 55.8611 | -93.43362 | 152.9727
6981 | 53.06487 | 3.80044 | 3.217831 | 12.92246 | 26.9944 | 70.73259 | 0.3150984 | 0.08689725 | 447.8802 | 0 | 0 | 0 |  | Fe-Cr-Ni-Co-V | 445.708 | 122.5579 | 304.483 | 223.2701
6982 | 46.38722 | 7.511048 | 4.239735 | 17.02631 | 24.83568 | 72.64849 | 0.3110099 | 0.08521738 | 443.5768 | 0 | 0 | 0 |  | Fe-Cr-Ni-Co-V | 462.4101 | 112.8811 | 344.8557 | 235.7045
6983 | 39.52596 | 9.435999 | 6.391567 | 22.45936 | 22.18712 | 74.14119 | 0.3083663 | 0.08349931 | 436.4336 | 0 | 0 | 0 |  | Fe-Cr-Ni-Co-V | 443.2692 | 107.133 | 333.1476 | 209.3788
6984 | 33.94256 | 11.15365 | 9.443791 | 26.33697 | 19.12303 | 75.77296 | 0.3054824 | 0.08121071 | 424.6318 | 0 | 0 | 0 |  | Fe-Cr-Ni-Co-V | 398.4708 | 98.82812 | 310.3475 | 195.7542
6985 | 29.05178 | 12.12518 | 13.68852 | 29.60009 | 15.53444 | 77.389 | 0.3028958 | 0.07738089 | 399.182 | 0 | 1 | 0 |  | Fe-Cr-Ni-Co-V | 320.8256 | 67.2892 | 265.3636 | 172.7486
6986 | 23.90761 | 12.98443 | 17.79967 | 32.58718 | 12.7211 | 78.68424 | 0.3009594 | 0.07374733 | 373.9532 | 1 | 1 | 1 | 373.9532 | Fe-Cr-Ni-Co-V | 276.3228 | 43.66943 | 204.1256 | 144.6319
6987 | 18.77633 | 11.96109 | 23.89039 | 35.45653 | 9.915662 | 79.25969 | 0.3010354 | 0.06932054 | 339.7356 | 1 | 1 | 1 | 339.7356 | Fe-Cr-Ni-Co-V | 235.6821 | 48.70339 | 132.8474 | 171.1959
6988 | 14.71443 | 10.95982 | 29.90119 | 37.26618 | 7.158369 | 79.86499 | 0.3009785 | 0.06311786 | 292.3024 | 1 | 1 | 1 | 292.3024 | Fe-Cr-Ni-Co-V | 214.3018 | 54.92304 | 63.66874 | 156.4094
6989 | 11.68041 | 8.156228 | 36.83134 | 38.00482 | 5.327211 | 79.35863 | 0.3034192 | 0.05722494 | 246.4203 | 1 | 1 | 1 | 246.4203 | Fe-Cr-Ni-Co-V | 193.5755 | 56.59978 | -10.20591 | 140.3949
6990 | 44.3508 | 5.761749 | 3.252314 | 10.88412 | 35.75102 | 67.98949 | 0.3201588 | 0.08984253 | 459.2602 | 0 | 0 | 0 |  | Fe-Cr-Ni-Co-V | 499.3357 | 120.6525 | 326.9183 | 228.4301
6991 | 39.48188 | 9.673515 | 4.3683 | 14.25338 | 32.22293 | 70.42936 | 0.314849 | 0.08825285 | 458.6093 | 0 | 0 | 0 |  | Fe-Cr-Ni-Co-V | 514.1102 | 112.4166 | 371.2341 | 222.4562
6992 | 34.1159 | 13.47538 | 7.6064 | 17.45513 | 27.34719 | 73.34311 | 0.3088503 | 0.08607066 | 454.2895 | 0 | 0 | 0 |  | Fe-Cr-Ni-Co-V | 526.2034 | 97.35042 | 410.1254 | 204.2558
6993 | 29.53379 | 16.11908 | 10.70433 | 20.41902 | 23.22379 | 75.69284 | 0.3042438 | 0.08375042 | 445.3531 | 0 | 0 | 0 |  | Fe-Cr-Ni-Co-V | 520.6911 | 88.72513 | 430.5824 | 194.1711
6994 | 25.28832 | 17.89385 | 15.94812 | 22.41607 | 18.45363 | 78.03362 | 0.300027 | 0.08022297 | 425.1096 | 1 | 0 | 0 |  | Fe-Cr-Ni-Co-V | 436.9804 | 92.47173 | 434.7284 | 183.7424
6995 | 21.07748 | 17.7551 | 21.09928 | 25.41972 | 14.64843 | 79.37779 | 0.2982878 | 0.07660866 | 399.8916 | 1 | 1 | 1 | 399.8916 | Fe-Cr-Ni-Co-V | 324.2745 | 64.6627 | 375.7738 | 141.3525
6996 | 17.09062 | 16.84812 | 27.47391 | 27.58306 | 11.00429 | 80.38793 | 0.2974573 | 0.0715732 | 361.316 | 1 | 1 | 1 | 361.316 | Fe-Cr-Ni-Co-V | 256.6447 | 44.21226 | 297.54 | 135.2982
6997 | 12.70506 | 15.46865 | 34.92613 | 28.87696 | 8.023201 | 80.91369 | 0.297727 | 0.06669067 | 323.0863 | 1 | 1 | 1 | 323.0863 | Fe-Cr-Ni-Co-V | 223.4608 | 60.76657 | 222.4804 | 168.4219
6998 | 10.74329 | 10.91179 | 44.14192 | 28.85777 | 5.345245 | 80.09901 | 0.3013112 | 0.05896608 | 260.2707 | 1 | 1 | 1 | 260.2707 | Fe-Cr-Ni-Co-V | 191.6824 | 61.23417 | 99.58233 | 138.0149
6999 | 36.44997 | 8.726533 | 3.28389 | 8.79183 | 42.74778 | 66.3483 | 0.3228828 | 0.08881447 | 443.2864 | 0 | 0 | 0 |  | Fe-Cr-Ni-Co-V | 535.4697 | 112.4745 | 347.222 | 236.0702
7000 | 32.48898 | 13.66069 | 5.507857 | 11.05948 | 37.283 | 69.7225 | 0.3154172 | 0.08796145 | 453.0842 | 0 | 0 | 0 |  | Fe-Cr-Ni-Co-V | 555.7518 | 98.2182 | 399.2296 | 225.995
7001 | 28.16519 | 18.45324 | 8.771568 | 13.20962 | 31.40037 | 73.30447 | 0.3077435 | 0.08624339 | 455.6085 | 0 | 0 | 0 |  | Fe-Cr-Ni-Co-V | 577.7401 | 84.49999 | 468.8266 | 205.3242
7002 | 24.63808 | 21.02754 | 12.94837 | 15.16645 | 26.21957 | 75.99741 | 0.3024438 | 0.08455925 | 453.2731 | 0 | 0 | 0 |  | Fe-Cr-Ni-Co-V | 578.8887 | 79.72325 | 497.7916 | 196.1358
7003 | 20.39205 | 22.78307 | 18.21873 | 17.21516 | 21.39098 | 78.32959 | 0.2982189 | 0.08229709 | 443.621 | 0 | 0 | 0 |  | Fe-Cr-Ni-Co-V | 535.7411 | 93.2085 | 531.4951 | 201.5127
7004 | 17.20411 | 23.55555 | 23.40153 | 19.22277 | 16.61604 | 80.41924 | 0.2947359 | 0.07868804 | 420.7206 | 1 | 0 | 0 |  | Fe-Cr-Ni-Co-V | 415.927 | 97.86228 | 544.7209 | 207.1914
7005 | 13.02071 | 22.38064 | 31.58281 | 21.13885 | 11.87699 | 81.77289 | 0.2934597 | 0.07404668 | 385.6159 | 1 | 1 | 1 | 385.6159 | Fe-Cr-Ni-Co-V | 296.5657 | 58.82277 | 456.3253 | 126.2082
7006 | 10.91931 | 20.33272 | 39.6483 | 20.95043 | 8.14924 | 82.4375 | 0.2935278 | 0.06796603 | 336.9651 | 1 | 1 | 1 | 336.9651 | Fe-Cr-Ni-Co-V | 239.4218 | 47.29002 | 372.325 | 111.6612
7007 | 7.840892 | 14.60043 | 51.50908 | 20.68548 | 5.364122 | 81.15167 | 0.2985204 | 0.06150948 | 281.2735 | 1 | 1 | 1 | 281.2735 | Fe-Cr-Ni-Co-V | 196.9444 | 64.16838 | 217.0184 | 110.5427
7008 | 26.54413 | 13.8397 | 3.348019 | 7.84308 | 48.42508 | 65.85884 | 0.3229878 | 0.08541432 | 414.86 | 0 | 0 | 0 |  | Fe-Cr-Ni-Co-V | 573.2664 | 105.4559 | 384.2842 | 236.8111
7009 | 24.05573 | 20.44938 | 6.595993 | 8.829596 | 40.06931 | 70.73508 | 0.3120602 | 0.08508997 | 435.0269 | 0 | 0 | 0 |  | Fe-Cr-Ni-Co-V | 599.0189 | 87.07311 | 451.2774 | 217.1485
7010 | 20.83288 | 25.21522 | 9.853717 | 9.892863 | 34.20532 | 74.30612 | 0.3043041 | 0.08425573 | 443.7467 | 0 | 0 | 0 |  | Fe-Cr-Ni-Co-V | 608.9715 | 83.17664 | 507.004 | 197.1382
7011 | 18.79034 | 27.21386 | 14.26408 | 12.11755 | 27.61417 | 77.38011 | 0.2983798 | 0.08342664 | 449.3146 | 0 | 0 | 0 |  | Fe-Cr-Ni-Co-V | 605.7734375 | 76.18868 | 562.4545 | 199.6712
7012 | 16.42611 | 28.67518 | 19.42341 | 13.00039 | 22.47491 | 79.78985 | 0.2939376 | 0.08166644 | 443.698 | 0 | 0 | 0 |  | Fe-Cr-Ni-Co-V | 567.037 | 95.61917 | 599.6151 | 205.1509
7013 | 13.08741 | 29.05643 | 26.45384 | 14.873 | 16.52931 | 82.21331 | 0.2900643 | 0.07842845 | 424.5301 | 0 | 0 | 0 |  | Fe-Cr-Ni-Co-V | 442.4814 | 126.6566 | 605.8376 | 214.6575
7014 | 10.07525 | 28.1415 | 33.88786 | 15.94804 | 11.94734 | 83.67134 | 0.288378 | 0.07421838 | 392.8558 | 1 | 1 | 1 | 392.8558 | Fe-Cr-Ni-Co-V | 323.1874 | 92.44493 | 540.641 | 176.7652
7015 | 8.041901 | 24.33392 | 44.37683 | 15.91183 | 7.335515 | 84.06859 | 0.2896182 | 0.06712341 | 334.2069 | 1 | 1 | 1 | 334.2069 | Fe-Cr-Ni-Co-V | 251.4115 | 53.18616 | 435.5617 | 113.103
7016 | 5.888744 | 17.36182 | 56.73779 | 15.53542 | 4.47624 | 82.38421 | 0.2956807 | 0.06057872 | 276.6604 | 1 | 1 | 1 | 276.6604 | Fe-Cr-Ni-Co-V | 198.624 | 64.97587 | 304.7182 | 84.34909
7017 | 17.98477 | 20.68452 | 3.335919 | 7.814734 | 50.18006 | 67.26594 | 0.3188926 | 0.08063727 | 385.5465 | 0 | 0 | 0 |  | Fe-Cr-Ni-Co-V | 591.4904 | 101.1583 | 406.7351 | 244.0144
7018 | 16.84467 | 27.44547 | 6.639449 | 7.776797 | 41.29361 | 72.41764 | 0.3072991 | 0.08146895 | 413.6018 | 0 | 0 | 0 |  | Fe-Cr-Ni-Co-V | 621.3801 | 81.0646 | 482.7308 | 207.4554
7019 | 15.72181 | 32.20292 | 9.914983 | 7.74229 | 34.418 | 76.42961 | 0.2985711 | 0.08108421 | 426.2635 | 0 | 0 | 0 |  | Fe-Cr-Ni-Co-V | 623.9427 | 79.27197 | 583.8735 | 205.7738
7020 | 13.39658 | 34.54005 | 15.1641 | 8.699626 | 28.19964 | 79.47555 | 0.2926219 | 0.08089436 | 436.1742 | 0 | 0 | 0 |  | Fe-Cr-Ni-Co-V | 620.5023 | 86.2008 | 636.7272 | 214.3814
7021 | 11.2544 | 36.1979 | 20.4325 | 9.717005 | 22.39819 | 82.26865 | 0.2874224 | 0.07949131 | 434.1595 | 0 | 0 | 0 |  | Fe-Cr-Ni-Co-V | 576.8264 | 122.4349 | 690.5273 | 230.3296
7022 | 9.218635 | 36.23913 | 26.91549 | 10.80897 | 16.81777 | 84.50422 | 0.2838611 | 0.0770222 | 420.0559 | 0 | 0 | 0 |  | Fe-Cr-Ni-Co-V | 469.4673 | 154.0947 | 689.211 | 225.3824
7023 | 7.093041 | 34.9065 | 35.14687 | 11.76217 | 11.09143 | 86.38203 | 0.281547 | 0.0722373 | 384.3606 | 1 | 0 | 0 |  | Fe-Cr-Ni-Co-V | 332.7619 | 119.5981 | 640.9938 | 192.952
7024 | 4.995531 | 29.76677 | 46.20645 | 12.65182 | 6.379426 | 86.3972 | 0.2839593 | 0.0658617 | 330.2711 | 1 | 1 | 1 | 330.2711 | Fe-Cr-Ni-Co-V | 256.3321 | 65.75777 | 488.4542 | 115.839
7025 | 3.935548 | 21.06896 | 58.94654 | 12.4591 | 3.589856 | 84.08845 | 0.291629 | 0.05906516 | 269.2321 | 1 | 1 | 1 | 269.2321 | Fe-Cr-Ni-Co-V | 204.6156 | 59.1416 | 383.0565 | 82.79877
7026 | 10.59971 | 36.51452 | 6.684722 | 5.592732 | 40.60832 | 75.4756 | 0.2992743 | 0.07664261 | 387.0888 | 0 | 0 | 0 |  | Fe-Cr-Ni-Co-V | 634.8856 | 80.79546 | 559.7669 | 214.0786
7027 | 10.54468 | 40.25199 | 9.97503 | 5.563699 | 33.66459 | 79.26664 | 0.2912201 | 0.07711273 | 404.0201 | 0 | 0 | 0 |  | Fe-Cr-Ni-Co-V | 645.7256 | 77.22047 | 654.0632 | 226.6052
7028 | 9.423872 | 42.89529 | 14.30766 | 6.629768 | 26.74341 | 82.82486 | 0.2841577 | 0.07672378 | 412.6244 | 0 | 0 | 0 |  | Fe-Cr-Ni-Co-V | 621.9489 | 109.174 | 746.1692 | 228.6404
7029 | 8.309883 | 43.51986 | 19.6524 | 7.672964 | 20.84488 | 85.40631 | 0.2796214 | 0.07774972 | 428.0258 | 0 | 0 | 0 |  | Fe-Cr-Ni-Co-V | 563.2747 | 143.2633 | 756.4623 | 211.7301
7030 | 6.172154 | 43.09909 | 27.0311 | 8.684316 | 15.01334 | 87.65173 | 0.2762558 | 0.07672406 | 425.2491 | 0 | 0 | 0 |  | Fe-Cr-Ni-Co-V | 445.1292 | 164.1243 | 739.8262 | 197.6588
7031 | 5.09161 | 40.7684 | 34.25101 | 9.671366 | 10.21762 | 88.86655 | 0.275325 | 0.07205776 | 388.5889 | 1 | 0 | 0 |  | Fe-Cr-Ni-Co-V | 332.4253 | 130.6105 | 699.7063 | 170.3966
7032 | 2.980412 | 35.14866 | 44.9016 | 11.53209 | 5.437237 | 88.82856 | 0.2780019 | 0.06366678 | 318.8877 | 1 | 1 | 1 | 318.8877 | Fe-Cr-Ni-Co-V | 266.8708 | 81.15119 | 556.7064 | 137.3208
7033 | 6.35816 | 49.33104 | 10.02446 | 3.354761 | 30.93158 | 83.26539 | 0.2813856 | 0.07246229 | 378.5721 | 0 | 0 | 0 |  | Fe-Cr-Ni-Co-V | 623.385 | 130.4006 | 758.5954 | 228.4638
7034 | 6.308917 | 50.90694 | 14.36763 | 4.438372 | 23.97814 | 86.62297 | 0.2749951 | 0.07242918 | 387.8446 | 0 | 0 | 0 |  | Fe-Cr-Ni-Co-V | 597.8915 | 144.2804 | 793.231 | 210.6962
7035 | 5.215273 | 51.46987 | 19.73412 | 5.503478 | 18.07726 | 89.29375 | 0.2703611 | 0.07090951 | 382.3949 | 0 | 0 | 0 |  | Fe-Cr-Ni-Co-V | 510.7789 | 182.0709 | 803.4945 | 219.8767
7036 | 4.179293 | 51.55713 | 25.25858 | 6.615372 | 12.38962 | 91.83136 | 0.2662089 | 0.06725931 | 357.788 | 0 | 0 | 0 |  | Fe-Cr-Ni-Co-V | 411.3445 | 184.4113 | 789.8043 | 171.642
7037 | 4.08897 | 47.58762 | 32.23394 | 8.629866 | 7.459604 | 92.66531 | 0.2664527 | 0.06281089 | 322.3147 | 0 | 0 | 0 |  | Fe-Cr-Ni-Co-V | 318.4122 | 137.3779 | 742.3596 | 146.2821
7038 | 47.90949 | 31.31899 | 3.214276 | 12.90818 | 4.649064 | 89.72005 | 0.2727198 | 0.05061544 | 219.7999 | 0 | 0 | 0 |  | Fe-Cr-Ni-Co-V | 335.946 | 106.5545 | 604.2807 | 176.316
7039 | 40.92707 | 37.15227 | 5.377234 | 11.87691 | 4.666514 | 91.60319 | 0.2680809 | 0.05098197 | 226.1218 | 0 | 0 | 0 |  | Fe-Cr-Ni-Co-V | 325.8153 | 119.3095 | 711.7802 | 178.4672
7040 | 35.22411 | 42.44083 | 7.6225 | 10.93255 | 3.78001 | 93.75714 | 0.2630838 | 0.04870657 | 213.2018 | 0 | 0 | 0 |  | Fe-Cr-Ni-Co-V | 311.6212 | 111.6588 | 772.0917 | 145.1287
7041 | 27.74093 | 46.87308 | 11.87923 | 9.757982 | 3.748773 | 95.11747 | 0.2599516 | 0.04955591 | 221.8212 | 0 | 0 | 0 |  | Fe-Cr-Ni-Co-V | 305.8569 | 122.5988 | 797.12 | 124.9552
7042 | 22.87287 | 51.30313 | 15.29904 | 7.67991 | 2.845057 | 96.97037 | 0.2557355 | 0.04821891 | 214.3568 | 0 | 0 | 0 |  | Fe-Cr-Ni-Co-V | 291.9096 | 127.0596 | 810.5321 | 117.5612
7043 | 51.39672 | 19.70401 | 3.177787 | 20.20594 | 5.515544 | 85.28015 | 0.284263 | 0.05320356 | 230.5886 | 0 | 0 | 0 |  | Fe-Cr-Ni-Co-V | 344.1932 | 95.82085 | 264.8919 | 134.4035
7044 | 44.57132 | 25.46459 | 5.323669 | 18.17238 | 6.46804 | 86.70511 | 0.2803787 | 0.05624458 | 256.4047 | 0 | 0 | 0 |  | Fe-Cr-Ni-Co-V | 343.0623 | 105.7027 | 453.6105 | 187.8394
7045 | 38.25536 | 29.99361 | 7.407045 | 16.99765 | 7.346332 | 87.733 | 0.2775871 | 0.05874754 | 278.133 | 0 | 0 | 0 |  | Fe-Cr-Ni-Co-V | 349.9203 | 116.2774 | 576.846 | 198.0007
7046 | 32.61998 | 34.16695 | 10.7145 | 15.05989 | 7.438674 | 88.97234 | 0.2745337 | 0.05898332 | 282.9511 | 0 | 0 | 0 |  | Fe-Cr-Ni-Co-V | 344.64 | 120.0275 | 672.0891 | 187.9778
7047 | 26.59186 | 38.08951 | 15.05018 | 11.87212 | 8.396334 | 89.66679 | 0.272546 | 0.06121927 | 302.3486 | 0 | 0 | 0 |  | Fe-Cr-Ni-Co-V | 355.6535 | 138.6935 | 733.772 | 183.4734
7048 | 21.49874 | 41.93885 | 19.36888 | 9.722915 | 7.470603 | 91.25943 | 0.2689951 | 0.05985529 | 294.983 | 0 | 0 | 0 |  | Fe-Cr-Ni-Co-V | 333.7634 | 138.6647 | 755.2849 | 162.8268
7049 | 16.5332 | 44.25526 | 24.98061 | 7.633 | 6.597918 | 92.26542 | 0.2670232 | 0.05887481 | 289.2478 | 0 | 0 | 0 |  | Fe-Cr-Ni-Co-V | 319.4558 | 135.2022 | 752.2562 | 147.3272
7050 | 51.70167 | 11.10843 | 3.135167 | 30.42702 | 3.627715 | 83.10254 | 0.2912291 | 0.04651995 | 180.1787 | 0 | 1 | 0 |  | Fe-Cr-Ni-Co-V | 272.3272 | 64.90536 | -40.78234 | 167.3986
7051 | 45.59403 | 14.76523 | 4.167239 | 28.24061 | 7.232892 | 82.6212 | 0.2912331 | 0.05891951 | 267.8712 | 0 | 1 | 0 |  | Fe-Cr-Ni-Co-V | 334.5434 | 86.99119 | 153.2227 | 166.0609
7052 | 39.27242 | 19.68849 | 6.350568 | 25.50319 | 9.185334 | 83.30923 | 0.2888466 | 0.06359129 | 305.8433 | 0 | 0 | 0 |  | Fe-Cr-Ni-Co-V | 355.5666 | 98.91093 | 343.0136 | 198.7513
7053 | 34.0537 | 23.31286 | 9.474715 | 22.1955 | 10.96323 | 83.59275 | 0.2875531 | 0.0674755 | 337.7011 | 0 | 0 | 0 |  | Fe-Cr-Ni-Co-V | 378.5707 | 114.3087 | 481.45 | 225.0983
7054 | 29.43239 | 26.45792 | 13.86785 | 18.20693 | 12.03491 | 83.99074 | 0.2862151 | 0.06925532 | 353.3254 | 0 | 0 | 0 |  | Fe-Cr-Ni-Co-V | 403.2325 | 122.34 | 569.5264 | 224.6105
7055 | 24.42133 | 29.36905 | 18.18215 | 15.03302 | 12.99445 | 84.3538 | 0.2850641 | 0.07106974 | 369.3363 | 0 | 0 | 0 |  | Fe-Cr-Ni-Co-V | 426.3624 | 133.9161 | 638.6455 | 234.9536
7056 | 19.32928 | 32.2041 | 24.59395 | 11.80905 | 12.06361 | 85.48537 | 0.2826867 | 0.07061644 | 368.5838 | 0 | 0 | 0 |  | Fe-Cr-Ni-Co-V | 378.6967 | 124.8916 | 654.9064 | 226.8583
7057 | 15.2459 | 34.06704 | 30.98119 | 8.580488 | 11.12538 | 86.30498 | 0.2811092 | 0.07041834 | 368.8119 | 1 | 0 | 0 |  | Fe-Cr-Ni-Co-V | 347.4277 | 121.8291 | 658.988 | 207.6318
7058 | 12.14222 | 34.85688 | 38.28754 | 6.406608 | 8.30675 | 87.63625 | 0.2790177 | 0.06704575 | 343.8636 | 1 | 0 | 0 |  | Fe-Cr-Ni-Co-V | 301.4532 | 106.7795 | 630.9625 | 165.2
7059 | 42.55883 | 9.214915 | 3.120906 | 39.68853 | 5.416819 | 81.45243 | 0.295661 | 0.05370328 | 227.4161 | 0 | 1 | 0 |  | Fe-Cr-Ni-Co-V | 280.6853 | 65.28436 | -47.32545 | 162.3502
7060 | 38.26463 | 12.18786 | 4.233623 | 36.12875 | 9.18514 | 80.69834 | 0.2962007 | 0.06412876 | 303.6531 | 0 | 1 | 0 |  | Fe-Cr-Ni-Co-V | 325.9468 | 84.6889 | 101.8007 | 169.683
7061 | 33.45934 | 15.10405 | 7.460016 | 31.02856 | 12.94802 | 79.86836 | 0.2970078 | 0.07154678 | 360.1302 | 0 | 1 | 0 |  | Fe-Cr-Ni-Co-V | 362.18 | 95.2107 | 274.2451 | 185.8696
7062 | 29.26662 | 17.85247 | 10.6075 | 26.62409 | 15.64932 | 79.47734 | 0.2970951 | 0.07592548 | 394.6869 | 0 | 0 | 0 |  | Fe-Cr-Ni-Co-V | 407.9461 | 103.438 | 401.278 | 199.7629
7063 | 25.3153 | 19.79851 | 15.96513 | 21.37141 | 17.54965 | 79.0866 | 0.2975074 | 0.07873317 | 416.475 | 1 | 0 | 0 |  | Fe-Cr-Ni-Co-V | 445.5655 | 95.21533 | 473.603 | 198.2796
7064 | 21.30206 | 22.66645 | 21.32409 | 17.12704 | 17.58036 | 79.82442 | 0.2956506 | 0.07921443 | 422.8426 | 1 | 0 | 0 |  | Fe-Cr-Ni-Co-V | 442.2036 | 100.3239 | 534.9343 | 207.2404
7065 | 17.41492 | 24.79797 | 27.99524 | 12.97221 | 16.81965 | 80.60869 | 0.2940005 | 0.07909343 | 423.9881 | 1 | 0 | 0 |  | Fe-Cr-Ni-Co-V | 411.4737 | 110.1441 | 562.9805 | 203.3286
7066 | 13.02471 | 26.11878 | 35.80486 | 9.51541 | 15.53623 | 81.30057 | 0.2928858 | 0.08036873 | 436.3798 | 1 | 0 | 0 |  | Fe-Cr-Ni-Co-V | 355.9956 | 103.0659 | 558.1695 | 197.585
7067 | 11.05045 | 26.18879 | 45.404 | 6.360611 | 10.99615 | 83.0189 | 0.2903277 | 0.07534378 | 398.4343 | 1 | 1 | 1 | 398.4343 | Fe-Cr-Ni-Co-V | 278.3963 | 68.41056 | 511.9051 | 136.9739
7068 | 34.55158 | 7.352921 | 3.112858 | 46.87837 | 8.104276 | 79.41557 | 0.3006068 | 0.06208631 | 284.4682 | 0 | 1 | 0 |  | Fe-Cr-Ni-Co-V | 292.3516 | 70.6133 | -30.39361 | 173.8606
7069 | 31.15849 | 9.358038 | 5.282299 | 41.36562 | 12.83555 | 77.90157 | 0.3027346 | 0.07239169 | 361.1676 | 0 | 1 | 0 |  | Fe-Cr-Ni-Co-V | 331.807 | 79.34494 | 101.9892 | 168.1239
7070 | 27.34567 | 11.31556 | 8.516341 | 35.26947 | 17.55296 | 76.391 | 0.3049841 | 0.0794605 | 413.3798 | 0 | 1 | 0 |  | Fe-Cr-Ni-Co-V | 368.461 | 90.24117 | 247.2704 | 188.9685
7071 | 24.17831 | 13.13145 | 12.70674 | 29.76685 | 20.21665 | 75.71213 | 0.3058481 | 0.08306585 | 440.36 | 0 | 0 | 0 |  | Fe-Cr-Ni-Co-V | 401.7387 | 93.21964 | 332.2902 | 194.5676
7072 | 20.21671 | 15.05811 | 18.06208 | 24.53401 | 22.12909 | 75.33776 | 0.3062517 | 0.08545227 | 458.3212 | 1 | 0 | 0 |  | Fe-Cr-Ni-Co-V | 431.0701 | 92.18085 | 388.0127 | 165.2311
7073 | 17.22715 | 16.98272 | 23.43287 | 19.24851 | 23.10875 | 75.3666 | 0.3058684 | 0.08686944 | 469.8886 | 1 | 0 | 0 |  | Fe-Cr-Ni-Co-V | 446.3315 | 93.86385 | 451.8796 | 153.2797
7074 | 13.16273 | 18.85396 | 31.92728 | 13.89012 | 22.16591 | 76.03878 | 0.3045433 | 0.08814783 | 482.4384 | 1 | 0 | 0 |  | Fe-Cr-Ni-Co-V | 409.511 | 100.6504 | 475.6382 | 143.3267
7075 | 11.09687 | 18.78486 | 40.293 | 9.580992 | 20.24428 | 76.48791 | 0.3041342 | 0.08909994 | 491.1985 | 1 | 1 | 1 | 491.1985 | Fe-Cr-Ni-Co-V | 343.5467 | 98.40106 | 464.7189 | 134.5346
7076 | 7.991901 | 18.60202 | 52.5011 | 6.325161 | 14.57981 | 78.37417 | 0.3015128 | 0.08593832 | 470.0402 | 1 | 1 | 1 | 470.0402 | Fe-Cr-Ni-Co-V | 252.4821 | 62.94299 | 450.6103 | 114.7014
7077 | 24.94913 | 6.504044 | 3.146841 | 52.65571 | 12.74428 | 76.86838 | 0.3061734 | 0.07303889 | 363.409 | 0 | 1 | 0 |  | Fe-Cr-Ni-Co-V | 313.9034 | 78.27669 | 25.04934 | 182.2192
7078 | 22.94693 | 7.431165 | 6.291966 | 44.21873 | 19.1112 | 74.34444 | 0.3103452 | 0.08286482 | 434.2206 | 0 | 1 | 0 |  | Fe-Cr-Ni-Co-V | 354.0536 | 84.93481 | 161.3183 | 183.2323
7079 | 20.09146 | 8.417711 | 9.503032 | 38.16314 | 23.82466 | 72.60668 | 0.3133042 | 0.08763891 | 466.1056 | 1 | 0 | 0 |  | Fe-Cr-Ni-Co-V | 398.0896 | 95.03272 | 249.0527 | 191.2382
7080 | 18.35822 | 10.4453 | 13.93605 | 31.21162 | 26.04882 | 72.24874 | 0.3134252 | 0.08886994 | 474.0041 | 1 | 0 | 0 |  | Fe-Cr-Ni-Co-V | 440.8094 | 100.3373 | 319.5056 | 193.7405
7081 | 16.19708 | 11.31015 | 19.1526 | 25.63824 | 27.70193 | 71.67915 | 0.3144004 | 0.09107033 | 489.0639 | 1 | 0 | 0 |  | Fe-Cr-Ni-Co-V | 445.8006 | 101.9347 | 345.3397 | 165.4462
7082 | 13.05437 | 13.08913 | 26.38706 | 19.07416 | 28.39529 | 71.71424 | 0.3141107 | 0.09343035 | 507.8434 | 1 | 0 | 0 |  | Fe-Cr-Ni-Co-V | 445.5728 | 98.64075 | 398.5664 | 145.2992
7083 | 10.13339 | 14.15194 | 34.0834 | 13.90139 | 27.72987 | 72.01794 | 0.3135929 | 0.09502468 | 521.4759 | 1 | 0 | 0 |  | Fe-Cr-Ni-Co-V | 419.2766 | 103.454 | 422.8035 | 134.0819
7084 | 8.140872 | 14.21158 | 44.92297 | 8.590751 | 24.13383 | 73.05044 | 0.3121378 | 0.09595798 | 532.898 | 1 | 1 | 1 | 532.898 | Fe-Cr-Ni-Co-V | 328.7394 | 90.60749 | 408.6393 | 129.4625
7085 | 5.977121 | 13.9124 | 57.5893 | 5.256189 | 17.26499 | 75.29518 | 0.3088298 | 0.09289142 | 515.5556 | 1 | 1 | 1 | 515.5556 | Fe-Cr-Ni-Co-V | 239.7685 | 66.43153 | 387.9041 | 133.299
7086 | 16.8819 | 6.47203 | 3.131352 | 54.4924 | 19.02232 | 74.01907 | 0.3118057 | 0.08336893 | 437.9723 | 0 | 1 | 0 |  | Fe-Cr-Ni-Co-V | 362.7016 | 89.56849 | 105.2547 | 195.5196
7087 | 16.04161 | 6.534256 | 6.322917 | 45.49426 | 25.60695 | 71.25211 | 0.3166838 | 0.08963938 | 477.1993 | 1 | 1 | 1 | 477.1993 | Fe-Cr-Ni-Co-V | 408.4953 | 101.2052 | 211.2251 | 205.1814
7088 | 15.14114 | 6.57863 | 9.548784 | 38.34688 | 30.38457 | 69.29917 | 0.3202334 | 0.0927225 | 492.3315 | 1 | 0 | 0 |  | Fe-Cr-Ni-Co-V | 448.2334 | 103.5131 | 265.816 | 203.153
7089 | 13.04445 | 7.473819 | 14.76552 | 31.7661 | 32.95011 | 68.42664 | 0.3217432 | 0.09500893 | 505.6504 | 1 | 0 | 0 |  | Fe-Cr-Ni-Co-V | 465.7958 | 104.7428 | 296.5833 | 196.7218
7090 | 11.07325 | 8.435196 | 20.10363 | 25.49494 | 34.89298 | 67.81924 | 0.3227576 | 0.09677519 | 515.7053 | 1 | 0 | 0 |  | Fe-Cr-Ni-Co-V | 475.3332 | 107.681 | 326.7616 | 179.5743
7091 | 9.160823 | 9.476808 | 26.7467 | 19.33413 | 35.28153 | 67.76862 | 0.3227653 | 0.09839978 | 527.3659 | 0 | 0 | 0 |  | Fe-Cr-Ni-Co-V | 465.1107 | 107.9161 | 351.7841 | 154.0963
7092 | 7.118129 | 10.41431 | 35.27118 | 12.87684 | 34.31954 | 68.10952 | 0.3221496 | 0.1002816 | 544.0845 | 0 | 0 | 0 |  | Fe-Cr-Ni-Co-V | 436.4604 | 117.7265 | 372.681 | 142.4869
7093 | 5.050693 | 11.2858 | 46.71667 | 7.461724 | 29.48511 | 69.7877 | 0.3192376 | 0.1015466 | 563.3536 | 1 | 1 | 1 | 563.3536 | Fe-Cr-Ni-Co-V | 349.2448 | 102.4698 | 379.685 | 144.9108
7094 | 3.988625 | 11.14075 | 59.74152 | 4.209043 | 20.92006 | 72.64709 | 0.3146454 | 0.0966991 | 536.444 | 1 | 1 | 1 | 536.444 | Fe-Cr-Ni-Co-V | 248.0921 | 65.38209 | 375.6602 | 156.4956
7095 | 10.09767 | 4.700688 | 6.368114 | 44.75389 | 34.07963 | 67.25123 | 0.3249451 | 0.09474845 | 499.0968 | 1 | 0 | 0 |  | Fe-Cr-Ni-Co-V | 463.55 | 106.9707 | 241.3498 | 212.5605
7096 | 10.15767 | 4.728617 | 9.608925 | 37.5165 | 37.98829 | 65.752 | 0.3276729 | 0.09586969 | 498.8842 | 1 | 0 | 0 |  | Fe-Cr-Ni-Co-V | 483.2101 | 105.9688 | 258.9692 | 220.0291
7097 | 9.189973 | 5.704178 | 13.95254 | 30.17101 | 40.98229 | 64.87326 | 0.3290891 | 0.09657359 | 498.3123 | 0 | 0 | 0 |  | Fe-Cr-Ni-Co-V | 498.6364 | 107.8825 | 282.7647 | 206.2158
7098 | 8.188341 | 6.67074 | 19.36496 | 23.76232 | 42.01364 | 64.64505 | 0.3293528 | 0.09780668 | 505.5429 | 0 | 0 | 0 |  | Fe-Cr-Ni-Co-V | 494.6358 | 112.929 | 328.5784 | 194.7038
7099 | 6.143955 | 7.627054 | 26.9076 | 17.28928 | 42.03211 | 64.66376 | 0.3292933 | 0.1004055 | 525.0242 | 0 | 0 | 0 |  | Fe-Cr-Ni-Co-V | 491.7902 | 110.6022 | 331.1382 | 178.2896
7100 | 5.110124 | 8.563948 | 34.37555 | 11.86354 | 40.08684 | 65.38563 | 0.3278681 | 0.1023653 | 544.6266 | 0 | 0 | 0 |  | Fe-Cr-Ni-Co-V | 472.9206 | 118.9832 | 344.5997 | 168.8828125
7101 | 3.01714 | 10.3 | 45.45493 | 6.367745 | 34.86019 | 67.42786 | 0.3239476 | 0.105402 | 581.734 | 0 | 0 | 0 |  | Fe-Cr-Ni-Co-V | 402.5919 | 121.6465 | 365.9797 | 137.6959
7102 | 6.145692 | 2.860954 | 9.689476 | 34.58834 | 46.71554 | 62.02752 | 0.335458 | 0.09647422 | 481.4121 | 0 | 0 | 0 |  | Fe-Cr-Ni-Co-V | 505.9328 | 110.7505 | 272.0406 | 236.2842
7103 | 6.172697 | 3.831367 | 14.05741 | 27.14088 | 48.79765 | 61.53928 | 0.3361126 | 0.09652074 | 477.5445 | 0 | 0 | 0 |  | Fe-Cr-Ni-Co-V | 510.3807 | 111.6577 | 295.9315 | 219.7759
7104 | 5.15627 | 4.800713 | 19.51086 | 20.67662 | 49.85554 | 61.3216 | 0.3363733 | 0.09765137 | 483.5686 | 0 | 0 | 0 |  | Fe-Cr-Ni-Co-V | 505.9879 | 114.4687 | 313.5871 | 206.1408
7105 | 4.17431 | 5.829698 | 25.22846 | 14.31622 | 50.45131 | 61.2659 | 0.3363148 | 0.09904085 | 492.4062 | 0 | 0 | 0 |  | Fe-Cr-Ni-Co-V | 511.2154 | 114.0993 | 331.0881 | 200.6258
7106 | 4.122389 | 7.676249 | 32.49739 | 8.700399 | 47.00357 | 62.77266 | 0.3330218 | 0.102105 | 525.3631 | 0 | 0 | 0 |  | Fe-Cr-Ni-Co-V | 504.2316 | 114.1285 | 335.9932 | 181.8442
7107 | 46.21303 | 2.746363 | 34.10506 | 12.45111 | 4.484443 | 78.43588 | 0.3034386 | 0.05076962 | 199.0704 | 1 | 1 | 1 | 199.0704 | Fe-Cr-Ni-Co-V | 205.6862 | 55.31508 | -81.70826 | 126.6957
7108 | 39.28646 | 4.572176 | 40.26111 | 11.40081 | 4.479451 | 78.7659 | 0.3029941 | 0.051649 | 205.5618 | 1 | 1 | 1 | 205.5618 | Fe-Cr-Ni-Co-V | 193.7098 | 62.30141 | -20.96087 | 118.8092
7109 | 33.67458 | 6.454929 | 45.80514 | 10.45162 | 3.613726 | 79.56353 | 0.30161 | 0.04873284 | 187.2086 | 1 | 1 | 1 | 187.2086 | Fe-Cr-Ni-Co-V | 189.0882 | 66.55669 | 15.33057 | 96.6523
7110 | 26.49898 | 10.05144 | 50.54751 | 9.321121 | 3.580942 | 80.62635 | 0.2992436 | 0.05056595 | 201.4239 | 1 | 1 | 1 | 201.4239 | Fe-Cr-Ni-Co-V | 190.0214 | 66.93871 | 100.7934 | 100.2795
7111 | 21.81123 | 12.92277 | 55.22955 | 7.323448 | 2.713005 | 81.86286 | 0.2966302 | 0.04819223 | 187.4422 | 1 | 1 | 1 | 187.4422 | Fe-Cr-Ni-Co-V | 188.5914 | 65.38538 | 162.0585 | 92.92334
7112 | 50.30137 | 2.754869 | 21.77044 | 19.77532 | 5.397999 | 78.54935 | 0.3025944 | 0.05327699 | 216.5827 | 0 | 1 | 0 |  | Fe-Cr-Ni-Co-V | 235.9179 | 45.2218 | -128.7579 | 118.9215
7113 | 43.41 | 4.592797 | 27.99878 | 17.6989 | 6.299514 | 78.46999 | 0.3028188 | 0.05742448 | 245.6983 | 1 | 1 | 1 | 245.6983 | Fe-Cr-Ni-Co-V | 216.3985 | 49.27601 | -30.12772 | 141.865
7114 | 37.13348 | 6.36869 | 32.86777 | 16.49917 | 7.130892 | 78.45972 | 0.3028645 | 0.06110949 | 272.5903 | 1 | 1 | 1 | 272.5903 | Fe-Cr-Ni-Co-V | 203.7977 | 58.38787 | 54.50657 | 149.7385
7115 | 31.61415 | 9.198174 | 37.38284 | 14.59553 | 7.209305 | 79.20332 | 0.3011514 | 0.06221047 | 282.5809 | 1 | 1 | 1 | 282.5809 | Fe-Cr-Ni-Co-V | 201.7771 | 61.82366 | 152.4168 | 151.4081
7116 | 25.76927 | 12.91894 | 41.67033 | 11.50487 | 8.136602 | 79.89101 | 0.2992053 | 0.06613369 | 314.2441 | 1 | 1 | 1 | 314.2441 | Fe-Cr-Ni-Co-V | 215.7251 | 51.84969 | 280.3845 | 124.2377
7117 | 20.83308 | 16.62558 | 45.88018 | 9.421865 | 7.239292 | 81.42776 | 0.2957631 | 0.06513806 | 310.4733 | 1 | 1 | 1 | 310.4733 | Fe-Cr-Ni-Co-V | 224.2726 | 49.77899 | 354.689 | 83.78587
7118 | 16.0746 | 21.51385 | 48.57538 | 7.421272 | 6.414902 | 83.43246 | 0.291035 | 0.0642977 | 309.0123 | 1 | 1 | 1 | 309.0123 | Fe-Cr-Ni-Co-V | 233.4815 | 49.44608 | 432.9841 | 96.06203
7119 | 51.1522 | 2.747593 | 12.40739 | 30.10365 | 3.58916 | 79.72443 | 0.3003892 | 0.04509484 | 164.3884 | 0 | 1 | 0 |  | Fe-Cr-Ni-Co-V | 243.6719 | 50.36086 | -221.4839 | 112.6698
7120 | 44.9522 | 3.639345 | 16.43431 | 27.84307 | 7.131075 | 78.19426 | 0.3032872 | 0.0593073 | 259.1532 | 0 | 1 | 0 |  | Fe-Cr-Ni-Co-V | 248.2877 | 45.3517 | -92.27541 | 137.1714
7121 | 38.57301 | 5.525101 | 21.83114 | 25.049 | 9.02175 | 77.73211 | 0.3040639 | 0.06535869 | 303.0533 | 0 | 1 | 0 |  | Fe-Cr-Ni-Co-V | 230.2424 | 44.95184 | 22.42056 | 157.8898
7122 | 33.41097 | 8.234226 | 25.82191 | 21.77658 | 10.75631 | 77.71525 | 0.3036239 | 0.07030887 | 341.6508 | 1 | 1 | 1 | 341.6508 | Fe-Cr-Ni-Co-V | 232.6626 | 46.31228 | 169.5681 | 183.4842
7123 | 28.90417 | 12.06357 | 29.33316 | 17.88017 | 11.81892 | 78.42707 | 0.3014498 | 0.07302654 | 365.2077 | 1 | 1 | 1 | 365.2077 | Fe-Cr-Ni-Co-V | 249.2408 | 39.30047 | 310.8427 | 164.9786
7124 | 24.01072 | 15.83482 | 32.59822 | 14.78026 | 12.77597 | 79.16037 | 0.2993002 | 0.07566851 | 388.8522 | 1 | 1 | 1 | 388.8522 | Fe-Cr-Ni-Co-V | 270.2035 | 42.54845 | 402.1815 | 136.0902
7125 | 19.07307 | 21.49636 | 35.87435 | 11.65252 | 11.90371 | 81.38144 | 0.2939213 | 0.07501676 | 390.5522 | 1 | 1 | 1 | 390.5522 | Fe-Cr-Ni-Co-V | 294.4066 | 58.93544 | 480.5921 | 137.7048
7126 | 15.11679 | 27.2105 | 38.13372 | 8.507825 | 11.03117 | 83.67959 | 0.2882875 | 0.07420457 | 390.8381 | 1 | 1 | 1 | 390.8381 | Fe-Cr-Ni-Co-V | 303.8101 | 81.46427 | 552.0844 | 172.7771
7127 | 12.12749 | 33.87366 | 39.30335 | 6.398836 | 8.296672 | 87.25729 | 0.2800499 | 0.0693598 | 360.5671 | 1 | 0 | 0 |  | Fe-Cr-Ni-Co-V | 297.3665 | 104.8408 | 614.1397 | 152.3944
7128 | 42.2078 | 2.741673 | 10.31722 | 39.36117 | 5.372141 | 78.83047 | 0.3027633 | 0.05277764 | 214.2331 | 0 | 1 | 0 |  | Fe-Cr-Ni-Co-V | 251.2866 | 55.15359 | -180.243 | 142.503
7129 | 37.85282 | 3.709751 | 13.6112 | 35.73994 | 9.08629 | 77.32229 | 0.3053911 | 0.06482699 | 298.1063 | 0 | 1 | 0 |  | Fe-Cr-Ni-Co-V | 257.5721 | 51.77785 | -43.53806 | 156.2862
7130 | 33.0968 | 6.536423 | 16.8667 | 30.69235 | 12.80772 | 76.51924 | 0.3061716 | 0.07358508 | 364.2607 | 0 | 1 | 0 |  | Fe-Cr-Ni-Co-V | 262.6673 | 40.98798 | 122.6827 | 175.6533
7131 | 28.95097 | 9.294696 | 19.93687 | 26.33694 | 15.48053 | 76.17885 | 0.3061534 | 0.07861797 | 403.7304 | 1 | 1 | 1 | 403.7304 | Fe-Cr-Ni-Co-V | 274.2466 | 37.79588 | 238.4953 | 175.515
7132 | 25.132 | 14.0394 | 22.18935 | 21.21667 | 17.42258 | 76.89401 | 0.303546 | 0.08140532 | 429.0535 | 1 | 1 | 1 | 429.0535 | Fe-Cr-Ni-Co-V | 320.3192 | 62.7063 | 359.4522 | 137.9971
7133 | 21.1988 | 18.79715 | 25.46487 | 17.04403 | 17.49514 | 78.35911 | 0.2996874 | 0.08183531 | 437.8056 | 1 | 0 | 0 |  | Fe-Cr-Ni-Co-V | 372.4977 | 87.26441 | 471.8076 | 164.2483
7134 | 17.41492 | 24.79797 | 27.99524 | 12.97221 | 16.81965 | 80.60869 | 0.2940005 | 0.0811062 | 439.3999 | 1 | 0 | 0 |  | Fe-Cr-Ni-Co-V | 408.6354 | 110.7123 | 569.408 | 206.3786
7135 | 13.11939 | 31.9462 | 29.70068 | 9.584575 | 15.64916 | 83.50081 | 0.2868381 | 0.0795953 | 436.6178 | 0 | 0 | 0 |  | Fe-Cr-Ni-Co-V | 421.9111 | 134.8449 | 657.8824 | 220.5767
7136 | 11.25403 | 40.95942 | 30.11005 | 6.477787 | 11.19872 | 88.65832 | 0.274913 | 0.07277671 | 393.3824 | 0 | 0 | 0 |  | Fe-Cr-Ni-Co-V | 364.4538 | 143.713 | 721.8851 | 187.6745
7137 | 34.34806 | 2.741104 | 8.25206 | 46.60224 | 8.056539 | 77.55215 | 0.3056579 | 0.0619934 | 277.8408 | 0 | 1 | 0 |  | Fe-Cr-Ni-Co-V | 267.19 | 56.09963 | -106.271 | 158.9544
7138 | 30.97165 | 4.650961 | 10.50125 | 41.11756 | 12.75858 | 76.04111 | 0.3078117 | 0.07338078 | 361.4143 | 0 | 1 | 0 |  | Fe-Cr-Ni-Co-V | 279.251 | 52.03215 | 38.94098 | 167.1494
7139 | 27.21333 | 7.507199 | 12.71269 | 35.09878 | 17.46801 | 74.91905 | 0.3090277 | 0.08098395 | 419.29 | 0 | 1 | 0 |  | Fe-Cr-Ni-Co-V | 307.5182 | 55.27742 | 187.9995 | 172.4038
7140 | 24.11997 | 11.22837 | 14.78876 | 29.69503 | 20.16787 | 74.98746 | 0.3078467 | 0.08399654 | 444.4679 | 1 | 0 | 0 |  | Fe-Cr-Ni-Co-V | 352.9228 | 77.78664 | 292.6807 | 183.4172
7141 | 20.24127 | 16.01868 | 17.02025 | 24.56381 | 22.15598 | 75.69904 | 0.3052524 | 0.08548057 | 459.4728 | 1 | 0 | 0 |  | Fe-Cr-Ni-Co-V | 460.2949 | 92.72626 | 405.4834 | 171.8957
7142 | 17.31139 | 20.85814 | 19.26609 | 19.34263 | 23.22174 | 76.81073 | 0.3018666 | 0.08586265 | 466.7773 | 0 | 0 | 0 |  | Fe-Cr-Ni-Co-V | 531.2905 | 86.02895 | 480.813 | 177.2526
7143 | 13.32468 | 28.62891 | 21.54675 | 14.06102 | 22.43864 | 79.66817 | 0.2944923 | 0.08424212 | 463.7519 | 0 | 0 | 0 |  | Fe-Cr-Ni-Co-V | 554.2219 | 109.206 | 591.3384 | 219.0831
7144 | 11.34415 | 36.48656 | 21.67941 | 9.794491 | 20.6954 | 83.06676 | 0.2859477 | 0.08084859 | 446.6517 | 0 | 0 | 0 |  | Fe-Cr-Ni-Co-V | 555.0485 | 139.4959 | 700.8793 | 222.4622
7145 | 8.29015 | 48.24058 | 21.78415 | 6.561208 | 15.12392 | 89.54586 | 0.2708475 | 0.07288785 | 397.8856 | 0 | 0 | 0 |  | Fe-Cr-Ni-Co-V | 461.5882 | 185.032 | 781.1602 | 203.7949
7146 | 24.83014 | 2.774154 | 7.307612 | 52.40459 | 12.6835 | 75.37724 | 0.3102283 | 0.07370176 | 361.9345 | 0 | 1 | 0 |  | Fe-Cr-Ni-Co-V | 282.5606 | 61.86881 | -14.56917 | 185.8498
7147 | 22.8921 | 5.560056 | 8.36924 | 44.11307 | 19.06553 | 73.61847 | 0.3123382 | 0.08347308 | 435.9087 | 1 | 1 | 1 | 435.9087 | Fe-Cr-Ni-Co-V | 329.2789 | 70.49989 | 133.9967 | 181.9423
7148 | 20.09146 | 8.417711 | 9.503032 | 38.16314 | 23.82466 | 72.60668 | 0.3133042 | 0.08763891 | 466.1056 | 1 | 0 | 0 |  | Fe-Cr-Ni-Co-V | 405.4386 | 95.22084 | 254.3833 | 191.6309
7149 | 18.40328 | 12.37474 | 11.82099 | 31.28823 | 26.11276 | 72.97047 | 0.3114228 | 0.0883837 | 473.3396 | 1 | 0 | 0 |  | Fe-Cr-Ni-Co-V | 483.3269 | 96.96194 | 324.7086 | 194.3748
7150 | 16.31605 | 17.08983 | 12.86218 | 25.82655 | 27.90539 | 73.81626 | 0.3084544 | 0.08782556 | 472.5778 | 1 | 0 | 0 |  | Fe-Cr-Ni-Co-V | 548.4887 | 81.25571 | 421.5508 | 181.556
7151 | 13.2298 | 23.68754 | 14.97532 | 19.33048 | 28.77686 | 75.59465 | 0.3032951 | 0.08588382 | 463.9292 | 0 | 0 | 0 |  | Fe-Cr-Ni-Co-V | 593.7159 | 74.92256 | 506.4627 | 191.3028
7152 | 10.34737 | 30.82832 | 16.31396 | 14.19493 | 28.31542 | 78.09796 | 0.2966483 | 0.08336031 | 452.2684 | 0 | 0 | 0 |  | Fe-Cr-Ni-Co-V | 619.5693 | 72.34964 | 594.7654 | 203.3291
7153 | 8.418533 | 41.14962 | 16.59113 | 8.883756 | 24.95696 | 82.91943 | 0.2847304 | 0.07841327 | 426.9097 | 0 | 0 | 0 |  | Fe-Cr-Ni-Co-V | 603.9767 | 116.0536 | 735.5782 | 228.871
7154 | 6.277393 | 53.57484 | 16.4952 | 5.520244 | 18.13233 | 90.08623 | 0.2680948 | 0.07034436 | 378.7804 | 0 | 0 | 0 |  | Fe-Cr-Ni-Co-V | 516.0731 | 180.914 | 818.4988 | 206.2789
7155 | 16.80178 | 2.760564 | 7.271814 | 54.23379 | 18.93205 | 72.56424 | 0.3157865 | 0.08453687 | 440.3084 | 1 | 1 | 1 | 440.3084 | Fe-Cr-Ni-Co-V | 310.7757 | 63.7345 | 81.95319 | 196.9564
7156 | 16.02233 | 5.594058 | 7.367869 | 45.43957 | 25.57617 | 70.89465 | 0.3176716 | 0.09004172 | 478.7573 | 1 | 1 | 1 | 478.7573 | Fe-Cr-Ni-Co-V | 399.086 | 99.17557 | 196.102 | 201.6234
7157 | 15.17792 | 8.478786 | 7.444874 | 38.44003 | 30.45839 | 70.0055 | 0.3182678 | 0.09158169 | 486.9861 | 1 | 0 | 0 |  | Fe-Cr-Ni-Co-V | 474.6916 | 99.10941 | 284.5398 | 212.4044
7158 | 13.13941 | 13.1744 | 8.498863 | 31.99735 | 33.18998 | 70.51339 | 0.315912 | 0.09048621 | 480.5044 | 1 | 0 | 0 |  | Fe-Cr-Ni-Co-V | 542.1909 | 89.95055 | 348.5127 | 201.3522
7159 | 11.2087 | 18.02546 | 9.639254 | 25.80679 | 35.31979 | 71.28428 | 0.3130428 | 0.08870676 | 469.1774 | 0 | 0 | 0 |  | Fe-Cr-Ni-Co-V | 583.3528 | 80.45618 | 421.6223 | 199.0176
7160 | 9.331858 | 24.13436 | 10.89843 | 19.69511 | 35.94025 | 73.02059 | 0.3080182 | 0.08631433 | 456.6649 | 0 | 0 | 0 |  | Fe-Cr-Ni-Co-V | 608.4929 | 78.58339 | 487.6542 | 198.3198
7161 | 7.314562 | 32.10512 | 12.08151 | 13.23219 | 35.26662 | 75.84502 | 0.3004286 | 0.0825011 | 436.5504 | 0 | 0 | 0 |  | Fe-Cr-Ni-Co-V | 630.777 | 74.27435 | 565.5151 | 205.7367
7162 | 5.254586 | 43.0518 | 13.25525 | 7.762949 | 30.67541 | 81.20868 | 0.2873214 | 0.07712874 | 411.1069 | 0 | 0 | 0 |  | Fe-Cr-Ni-Co-V | 637.8041 | 94.27061 | 711.024 | 220.1642
7163 | 4.215705 | 55.93134 | 13.29321 | 4.448672 | 22.11108 | 89.12423 | 0.2690607 | 0.06896672 | 365.9114 | 0 | 0 | 0 |  | Fe-Cr-Ni-Co-V | 569.2769 | 170.1778 | 817.0572 | 216.1018
7164 | 10.10993 | 5.647671 | 5.313202 | 44.8082 | 34.12099 | 67.60139 | 0.3239686 | 0.09414492 | 496.313 | 1 | 0 | 0 |  | Fe-Cr-Ni-Co-V | 468.144 | 103.9892 | 264.7393 | 222.521
7165 | 10.20745 | 8.553228 | 5.364456 | 37.70038 | 38.17449 | 67.13898 | 0.3237817 | 0.09314291 | 485.2953 | 1 | 0 | 0 |  | Fe-Cr-Ni-Co-V | 521.2247 | 98.63643 | 287.6392 | 229.5901
7166 | 9.269508 | 12.46601 | 6.495367 | 30.43213 | 41.33698 | 67.28423 | 0.3222926 | 0.09112386 | 469.254 | 0 | 0 | 0 |  | Fe-Cr-Ni-Co-V | 563.5331 | 88.9509 | 343.7144 | 213.5091
7167 | 8.300527 | 17.38834 | 7.633996 | 24.08788 | 42.58926 | 68.42759 | 0.3186641 | 0.08841349 | 452.8374 | 0 | 0 | 0 |  | Fe-Cr-Ni-Co-V | 591.715 | 82.74642 | 409.8986 | 206.6345
7168 | 6.275084 | 24.34324 | 8.794204 | 17.65828 | 42.92919 | 70.51806 | 0.3127305 | 0.0846385 | 432.0044 | 0 | 0 | 0 |  | Fe-Cr-Ni-Co-V | 612.4444 | 84.60513 | 472.2342 | 208.2144
7169 | 5.258508 | 31.33376 | 9.948859 | 12.20802 | 41.25084 | 73.35505 | 0.3053459 | 0.0812616 | 416.5599 | 0 | 0 | 0 |  | Fe-Cr-Ni-Co-V | 630.7128 | 81.87612 | 515.205 | 200.8589
7170 | 3.138386 | 41.88163 | 12.09528 | 6.623636 | 36.26106 | 78.57968 | 0.2925895 | 0.07627195 | 395.4665 | 0 | 0 | 0 |  | Fe-Cr-Ni-Co-V | 645.2337 | 84.12194 | 643.0738 | 225.3005
7171 | 6.191368 | 8.646652 | 3.25383 | 34.84541 | 47.06274 | 64.06495 | 0.3296869 | 0.09153064 | 455.9154 | 0 | 0 | 0 |  | Fe-Cr-Ni-Co-V | 546.1857 | 102.4023 | 302.0815 | 239.556
7172 | 6.242076 | 12.5919 | 4.373972 | 27.44593 | 49.34612 | 64.58152 | 0.3274623 | 0.08834904 | 433.4365 | 0 | 0 | 0 |  | Fe-Cr-Ni-Co-V | 571.2454 | 93.04429 | 348.4995 | 235.7965
7173 | 5.240609 | 17.56525 | 5.50833 | 21.01481 | 50.671 | 65.70882 | 0.3238686 | 0.08476606 | 411.109 | 0 | 0 | 0 |  | Fe-Cr-Ni-Co-V | 590.2229 | 95.98158 | 376.3742 | 222.5312
7174 | 4.265143 | 22.83345 | 6.724548 | 14.62774 | 51.54913 | 67.05841 | 0.3197735 | 0.08182849 | 394.1268 | 0 | 0 | 0 |  | Fe-Cr-Ni-Co-V | 607.7127 | 98.04694 | 422.9206 | 226.7622
7175 | 4.237729 | 29.59133 | 8.908435 | 8.943826 | 48.31868 | 70.26464 | 0.3116795 | 0.07885239 | 384.7842 | 0 | 0 | 0 |  | Fe-Cr-Ni-Co-V | 622.5112 | 90.76083 | 480.7849 | 216.5115
7176 | 47.77418 | 31.23053 | 5.341997 | 12.87173 | 2.781561 | 90.52723 | 0.2714588 | 0.04524966 | 182.9415 | 0 | 0 | 0 |  | Fe-Cr-Ni-Co-V | 303.2181 | 79.11256 | 539.428 | 149.0979
7177 | 40.92707 | 37.15227 | 5.377234 | 11.87691 | 4.666514 | 91.60319 | 0.2680809 | 0.05098197 | 226.1218 | 0 | 0 | 0 |  | Fe-Cr-Ni-Co-V | 323.8044 | 110.9638 | 717.5958 | 173.3382
7178 | 35.37686 | 42.62488 | 4.374603 | 10.97995 | 6.643704 | 92.50674 | 0.2650302 | 0.05451954 | 254.8811 | 0 | 0 | 0 |  | Fe-Cr-Ni-Co-V | 365.5089 | 151.6033 | 780.4045 | 175.1214
7179 | 28.02091 | 47.34614 | 4.363316 | 9.856463 | 10.41317 | 92.22394 | 0.2644639 | 0.06011848 | 298.9828 | 0 | 0 | 0 |  | Fe-Cr-Ni-Co-V | 438.4257 | 170.7701 | 815.1804 | 185.0142
7180 | 23.24214 | 52.13139 | 3.331293 | 7.803898 | 13.49128 | 92.35005 | 0.2629426 | 0.06156367 | 311.372 | 0 | 0 | 0 |  | Fe-Cr-Ni-Co-V | 499.2837 | 177.3916 | 830.9421 | 195.2865
7181 | 51.18175 | 19.6216 | 6.328991 | 20.12142 | 2.746237 | 86.45164 | 0.2824217 | 0.04419535 | 169.6808 | 0 | 1 | 0 |  | Fe-Cr-Ni-Co-V | 281.2055 | 87.35149 | 101.8918 | 96.9538
7182 | 44.44622 | 25.39312 | 7.432218 | 18.12138 | 4.607062 | 87.49224 | 0.2791413 | 0.05154078 | 222.8942 | 0 | 0 | 0 |  | Fe-Cr-Ni-Co-V | 324.4282 | 86.76385 | 382.8491 | 135.8192
7183 | 38.20193 | 29.95172 | 8.453372 | 16.97391 | 6.419063 | 88.12457 | 0.2769712 | 0.0568911 | 264.3735 | 0 | 0 | 0 |  | Fe-Cr-Ni-Co-V | 334.34375 | 106.647 | 569.2529 | 193.2595
7184 | 32.71263 | 34.264 | 8.595947 | 15.10267 | 9.324754 | 88.17911 | 0.2757833 | 0.06239036 | 307.9365 | 0 | 0 | 0 |  | Fe-Cr-Ni-Co-V | 395.8033 | 144.922 | 686.1638 | 206.3288
7185 | 26.78213 | 38.36205 | 9.744341 | 11.95706 | 13.15442 | 87.69016 | 0.2756741 | 0.06760592 | 349.4561 | 0 | 0 | 0 |  | Fe-Cr-Ni-Co-V | 477.8419 | 150.647 | 748.1315 | 216.1539
7186 | 21.80892 | 42.54393 | 8.73259 | 9.863193 | 17.05137 | 87.29652 | 0.2752764 | 0.0701603 | 370.1007 | 0 | 0 | 0 |  | Fe-Cr-Ni-Co-V | 554.5703 | 141.8563 | 783.1394 | 202.5246
7187 | 16.92188 | 45.29564 | 7.781527 | 7.812441 | 22.18851 | 85.8923 | 0.2771655 | 0.07173584 | 379.7749 | 0 | 0 | 0 |  | Fe-Cr-Ni-Co-V | 601.8632 | 123.2264 | 778.9963 | 207.8202
7188 | 51.63036 | 11.0931 | 4.174457 | 30.38505 | 2.717033 | 83.4868 | 0.290626 | 0.04271668 | 155.7974 | 0 | 1 | 0 |  | Fe-Cr-Ni-Co-V | 260.4635 | 63.89265 | -72.13088 | 140.1506
7189 | 45.34428 | 14.68435 | 8.288823 | 28.08592 | 3.596636 | 84.13831 | 0.2888419 | 0.04773492 | 190.2724 | 0 | 1 | 0 |  | Fe-Cr-Ni-Co-V | 261.2082 | 67.88333 | 0.7575322 | 123.0786
7190 | 39.05388 | 19.57893 | 10.52538 | 25.36127 | 5.480532 | 84.84518 | 0.2864195 | 0.05494827 | 243.1692 | 0 | 1 | 0 |  | Fe-Cr-Ni-Co-V | 305.2043 | 91.14901 | 187.2792 | 138.2033
7191 | 33.91214 | 23.21595 | 12.58044 | 22.10323 | 8.188242 | 84.72937 | 0.2857486 | 0.06249228 | 300.4698 | 0 | 0 | 0 |  | Fe-Cr-Ni-Co-V | 321.9343 | 83.05682 | 412.7559 | 205.7102
7192 | 29.43239 | 26.45792 | 13.86785 | 18.20693 | 12.03491 | 83.99074 | 0.2862151 | 0.06955701 | 355.221 | 0 | 0 | 0 |  | Fe-Cr-Ni-Co-V | 402.0834 | 125.4498 | 568.9148 | 224.9984
7193 | 24.52534 | 29.49413 | 15.03731 | 15.09705 | 15.84618 | 83.21955 | 0.2868849 | 0.07471798 | 395.6922 | 0 | 0 | 0 |  | Fe-Cr-Ni-Co-V | 496.0421 | 128.3879 | 633.7169 | 227.739
7194 | 19.60639 | 32.66577 | 14.10021 | 11.97834 | 21.64929 | 81.72612 | 0.2887524 | 0.07872175 | 425.0853 | 0 | 0 | 0 |  | Fe-Cr-Ni-Co-V | 589.8397 | 98.36807 | 666.1558 | 232.9483
7195 | 15.62087 | 34.90491 | 13.1351 | 8.791522 | 27.5476 | 79.96687 | 0.2913943 | 0.08032791 | 432.6748 | 0 | 0 | 0 |  | Fe-Cr-Ni-Co-V | 624.2916 | 84.74158 | 638.0779 | 212.7986
7196 | 12.62124 | 36.23204 | 9.94951 | 6.659358 | 34.53785 | 77.64598 | 0.2952999 | 0.07932956 | 416.2561 | 0 | 0 | 0 |  | Fe-Cr-Ni-Co-V | 638.275 | 79.16998 | 616.9603 | 224.7357
7197 | 42.384 | 9.17706 | 6.216171 | 39.52549 | 2.697284 | 82.59631 | 0.2938679 | 0.04289714 | 155.7484 | 0 | 1 | 0 |  | Fe-Cr-Ni-Co-V | 246.0126 | 59.19384 | -137.0372 | 137.4951
7198 | 37.94613 | 12.08641 | 10.49596 | 35.82803 | 3.643474 | 82.99483 | 0.2925797 | 0.04840161 | 193.2499 | 0 | 1 | 0 |  | Fe-Cr-Ni-Co-V | 244.4701 | 63.97935 | -66.93027 | 125.3426
7199 | 33.13265 | 14.95658 | 14.77436 | 30.72561 | 6.4108 | 82.5153 | 0.2927965 | 0.05830966 | 263.2819 | 0 | 1 | 0 |  | Fe-Cr-Ni-Co-V | 267.1512 | 68.14111 | 85.60881 | 139.9187
7200 | 28.98219 | 17.67897 | 17.85749 | 26.36534 | 9.116016 | 82.0745 | 0.2929335 | 0.06588824 | 320.1269 | 0 | 1 | 0 |  | Fe-Cr-Ni-Co-V | 287.2719 | 56.75036 | 254.4057 | 129.9845
7201 | 25.17364 | 19.68772 | 20.10935 | 21.25183 | 13.77746 | 80.54903 | 0.2951415 | 0.07514241 | 390.1128 | 1 | 0 | 0 |  | Fe-Cr-Ni-Co-V | 342.0631 | 70.9585 | 449.8277 | 174.3294
7202 | 21.33212 | 22.69844 | 20.28647 | 17.15121 | 18.53176 | 79.46107 | 0.2962419 | 0.08115223 | 436.6001 | 1 | 0 | 0 |  | Fe-Cr-Ni-Co-V | 469.425 | 101.7855 | 536.1134 | 206.6265
7203 | 17.61548 | 25.08355 | 19.60452 | 13.1216 | 24.57484 | 77.69938 | 0.2987662 | 0.08501945 | 462.6718 | 0 | 0 | 0 |  | Fe-Cr-Ni-Co-V | 583.4755 | 77.3384 | 550.1011 | 196.3939
7204 | 13.34037 | 26.75179 | 18.3363 | 9.746021 | 31.82552 | 75.3158179 | 0.3027617 | 0.08746417 | 473.9146 | 0 | 0 | 0 |  | Fe-Cr-Ni-Co-V | 609.5609 | 71.56035 | 530.8657 | 189.0783
7205 | 11.55016 | 27.37306 | 13.24387 | 6.64824 | 41.18467 | 72.11445 | 0.3084237 | 0.08430909 | 434.3935 | 0 | 0 | 0 |  | Fe-Cr-Ni-Co-V | 616.3052 | 87.82135 | 500.4383 | 209.9121
7206 | 34.26958 | 7.29291 | 9.262357 | 46.49577 | 2.679378 | 81.67789 | 0.2970566 | 0.04256998 | 152.0455 | 0 | 1 | 0 |  | Fe-Cr-Ni-Co-V | 232.972 | 63.89262 | -182.4868 | 150.5706
7207 | 30.77178 | 9.241894 | 14.60687 | 40.85222 | 4.527232 | 81.2774 | 0.2973825 | 0.05177441 | 212.886 | 0 | 1 | 0 |  | Fe-Cr-Ni-Co-V | 236.0452 | 60.64635 | -102.6521 | 133.176
7208 | 26.92888 | 11.1431 | 19.91803 | 34.73191 | 7.278074 | 80.44373 | 0.2984845 | 0.06150022 | 282.0829 | 0 | 1 | 0 |  | Fe-Cr-Ni-Co-V | 244.5049 | 55.01464 | 38.80351 | 143.4723
7209 | 23.84459 | 12.95021 | 22.97415 | 29.35599 | 10.87506 | 79.30723 | 0.3000269 | 0.07089706 | 351.9344 | 1 | 1 | 1 | 351.9344 | Fe-Cr-Ni-Co-V | 250.8517 | 42.56004 | 206.8938 | 154.241
7210 | 20.01991 | 14.91153 | 25.25118 | 24.29518 | 15.52219 | 77.81765 | 0.3021977 | 0.07967238 | 418.2932 | 1 | 1 | 1 | 418.2932 | Fe-Cr-Ni-Co-V | 288.6237 | 53.57854 | 333.8232 | 131.5148
7211 | 17.1547 | 16.91129 | 26.51627 | 19.16756 | 20.25017 | 76.41681 | 0.3041372 | 0.08589819 | 464.7612 | 1 | 0 | 0 |  | Fe-Cr-Ni-Co-V | 371.9135 | 89.40857 | 431.3261 | 125.7476
7212 | 13.27476 | 19.01444 | 25.75923 | 14.00835 | 27.94322 | 73.96831 | 0.3079882 | 0.0916793 | 502.68 | 0 | 0 | 0 |  | Fe-Cr-Ni-Co-V | 525.6078 | 93.97352 | 468.2135 | 158.5388
7213 | 11.35141 | 19.21574 | 23.86261 | 9.80076 | 35.76947 | 71.05766 | 0.3132492 | 0.09333399 | 502.3281 | 0 | 0 | 0 |  | Fe-Cr-Ni-Co-V | 568.8619 | 91.71298 | 454.1867 | 177.0511
7214 | 8.387686 | 19.52326 | 17.63236 | 6.638403 | 47.81829 | 67.00801 | 0.3207321 | 0.0887063 | 444.9782 | 0 | 0 | 0 |  | Fe-Cr-Ni-Co-V | 588.6967 | 92.28732 | 409.701 | 202.3031
7215 | 24.57435 | 6.406343 | 14.46466 | 51.86475 | 2.689894 | 80.99757 | 0.2996695 | 0.04311446 | 154.35 | 0 | 1 | 0 |  | Fe-Cr-Ni-Co-V | 221.147 | 63.08128 | -210.5661 | 131.1331
7216 | 22.47957 | 7.279814 | 21.57336 | 43.31813 | 5.349132 | 79.77289 | 0.3016577 | 0.05534758 | 234.545 | 0 | 1 | 0 |  | Fe-Cr-Ni-Co-V | 223.3845 | 52.43626 | -107.4544 | 135.7414
7217 | 19.62583 | 8.222629 | 26.81697 | 37.2787 | 8.05587 | 78.63423 | 0.3035403 |  |  | 1 | 1 | 1 |  | Fe-Cr-Ni-Co-V | 213.8941 | 53.3894 | 27.01072 | 162.2402
7218 | 17.97617 | 10.22792 | 29.39144 | 30.56207 | 11.8424 | 77.54935 | 0.3047542 | 0.0738667 | 370.0894 | 1 | 1 | 1 | 370.0894 | Fe-Cr-Ni-Co-V | 223.2463 | 46.28058 | 197.8059 | 192.8265
7219 | 15.92828 | 11.12244 | 31.39123 | 25.21275 | 16.34531 | 75.8072 | 0.3075787 | 0.08240646 | 433.4193 | 1 | 1 | 1 | 433.4193 | Fe-Cr-Ni-Co-V | 252.5363 | 42.99684 | 292.2804 | 157.1054
7220 | 12.94601 | 12.98048 | 32.44835 | 18.91583 | 22.70934 | 73.72428 | 0.310753 | 0.09101705 | 496.2728 | 1 | 1 | 1 | 496.2728 | Fe-Cr-Ni-Co-V | 332.8917 | 81.55403 | 388.8952 | 116.9282
7221 | 10.162 | 14.1919 | 32.04341 | 13.94064 | 29.66205 | 71.35169 | 0.3147164 | 0.09566396 | 523.5167 | 0 | 0 | 0 |  | Fe-Cr-Ni-Co-V | 459.2446 | 107.3648 | 407.0704 | 134.1375
7222 | 8.329274 | 14.54047 | 28.45305 | 8.789564 | 39.88764 | 67.76366 | 0.3211415 | 0.09684451 | 513.4358 | 0 | 0 | 0 |  | Fe-Cr-Ni-Co-V | 540.9387 | 100.0367 | 394.7453 | 165.0214
7223 | 6.290528 | 14.64189 | 20.93764 | 5.531795 | 52.59815 | 63.67725 | 0.3287454 | 0.09118658 | 446.0882 | 0 | 0 | 0 |  | Fe-Cr-Ni-Co-V | 572.7434 | 102.1186 | 364.7712 | 207.5853
7224 | 16.47284 | 6.315207 | 21.38834 | 53.17199 | 2.651628 | 80.59064 | 0.3013797 | 0.04322458 | 154.0867 | 1 | 1 | 1 | 154.0867 | Fe-Cr-Ni-Co-V | 202.6164 | 59.3114 | -217.3902 | 138.4341
7225 | 15.56467 | 6.339981 | 28.62965 | 44.14164 | 5.32406 | 79.04948 | 0.3041008 | 0.05590055 | 236.4654 | 1 | 1 | 1 | 236.4654 | Fe-Cr-Ni-Co-V | 199.7042 | 54.13401 | -98.03709 | 136.5713
7226 | 14.64815 | 6.364431 | 33.87222 | 37.09831 | 8.016889 | 77.60742 | 0.3066448 | 0.06549328 | 303.4243 | 1 | 1 | 1 | 303.4243 | Fe-Cr-Ni-Co-V | 187.5022 | 56.85226 | 27.62573 | 166.5878
7227 | 12.65631 | 7.251433 | 36.83872 | 30.82089 | 12.43265 | 75.8209 | 0.3095054 | 0.0774066 | 391.3605 | 1 | 1 | 1 | 391.3605 | Fe-Cr-Ni-Co-V | 185.2089 | 59.56744 | 161.6489 | 177.6913
7228 | 10.78664 | 8.216863 | 39.16655 | 24.83504 | 16.99491 | 74.09345 | 0.3122605 | 0.08607995 | 455.9839 | 1 | 1 | 1 | 455.9839 | Fe-Cr-Ni-Co-V | 218.9731 | 52.19781 | 254.0052 | 153.5185
7229 | 8.995461 | 9.305742 | 39.92112 | 18.98513 | 22.79254 | 72.03415 | 0.3155556 | 0.09352327 | 508.6836 | 1 | 1 | 1 | 508.6836 | Fe-Cr-Ni-Co-V | 277.1361 | 55.15281 | 338.6192 | 137.8061
7230 | 7.078132 | 10.35579 | 39.32427 | 12.80448 | 30.43732 | 69.39902 | 0.3199464 | 0.09973054 | 546.6545 | 1 | 0 | 0 |  | Fe-Cr-Ni-Co-V | 380.1469 | 109.5303 | 362.9104 | 131.7586
7231 | 5.137203 | 11.47911 | 34.55771 | 7.589531 | 41.23645 | 65.97356 | 0.3258107 | 0.1013872 | 539.7645 | 0 | 0 | 0 |  | Fe-Cr-Ni-Co-V | 498.9342 | 114.1196 | 370.3928 | 157.5535
7232 | 4.185774 | 11.69142 | 25.29775 | 4.417087 | 54.40797 | 61.94427 | 0.3331799 | 0.09441916 | 460.2466 | 0 | 0 | 0 |  | Fe-Cr-Ni-Co-V | 556.0837 | 106.415 | 355.4405 | 207.3424
7233 | 9.676855 | 4.504788 | 37.63346 | 42.88878 | 5.296114 | 77.92027 | 0.3075132 | 0.05619308 | 235.2139 | 1 | 1 | 1 | 235.2139 | Fe-Cr-Ni-Co-V | 175.4022 | 59.34166 | -84.11666 | 138.8082
7234 | 9.7188 | 4.524314 | 41.88271 | 35.89557 | 7.978606 | 76.53791 | 0.3098337 | 0.06620177 | 304.9228 | 1 | 1 | 1 | 304.9228 | Fe-Cr-Ni-Co-V | 163.3504 | 68.50658 | 14.38739 | 143.4067
7235 | 8.802862 | 5.4639 | 45.23476 | 28.90012 | 11.59836 | 75.13493 | 0.3119216 | 0.07671793 | 382.3606 | 1 | 1 | 1 | 382.3606 | Fe-Cr-Ni-Co-V | 149.3948 | 74.04121 | 128.5552 | 150.7176
7236 | 7.885592 | 6.424102 | 46.62245 | 22.88375 | 16.18411 | 73.44703 | 0.3144815 | 0.08630826 | 454.0012 | 1 | 1 | 1 | 454.0012 | Fe-Cr-Ni-Co-V | 184.6504 | 59.15765 | 217.6864 | 154.3072
7237 | 5.973986 | 7.416057 | 47.0938 | 16.81098 | 22.70517 | 71.0674 | 0.3183537 | 0.09589699 | 522.9736 | 1 | 1 | 1 | 522.9736 | Fe-Cr-Ni-Co-V | 248.8563 | 60.72325 | 314.7952 | 153.7703
7238 | 5.03154 | 8.432251 | 45.4818 | 11.6811 | 29.3733 | 68.86481 | 0.3218766 | 0.101772 | 560.2351 | 1 | 1 | 1 | 560.2351 | Fe-Cr-Ni-Co-V | 321.7437 | 88.5216 | 344.2378 | 141.5669
7239 | 3.038366 | 10.37246 | 40.45207 | 6.412543 | 39.72457 | 65.87739 | 0.3266371 | 0.1049168 | 567.9347 | 0 | 0 | 0 |  | Fe-Cr-Ni-Co-V | 466.9516 | 124.803 | 367.1515 | 151.1093
7240 | 5.806905 | 2.703241 | 50.86297 | 32.68162 | 7.945256 | 75.44328 | 0.3129743 | 0.06689507 | 305.8954 | 1 | 1 | 1 | 305.8954 | Fe-Cr-Ni-Co-V | 139.8323 | 83.3788 | 10.67097 | 122.7099
7241 | 5.846797 | 3.629082 | 53.26088 | 25.70792 | 11.55532 | 74.10468 | 0.3148359 | 0.07794807 | 387.2712 | 1 | 1 | 1 | 387.2712 | Fe-Cr-Ni-Co-V | 128.4973 | 90.07127 | 104.5771 | 131.7677
7242 | 4.910064 | 4.571485 | 54.70554 | 19.68933 | 16.12358 | 72.42686 | 0.3173825 | 0.08901579 | 470.1569 | 1 | 1 | 1 | 470.1569 | Fe-Cr-Ni-Co-V | 152.8835 | 71.72231 | 195.2937 | 151.6219
7243 | 4.000322 | 5.586713 | 55.71205 | 13.71951 | 20.98141 | 70.74338 | 0.3199545 | 0.09691274 | 528.0584 | 1 | 1 | 1 | 528.0584 | Fe-Cr-Ni-Co-V | 207.3206 | 60.5589 | 285.649 | 167.7057
7244 | 4.007631 | 7.462559 | 52.65456 | 8.458198 | 27.41706 | 68.99525 | 0.322221 | 0.104059 | 578.9738 | 1 | 1 | 1 | 578.9738 | Fe-Cr-Ni-Co-V | 286.3258 | 78.11198 | 331.0729 | 153.2206
7245 | 48.05085 | 2.855582 | 5.372934 | 12.94627 | 30.77436 | 68.81807 | 0.3193477 | 0.08982585 | 462.8971 | 0 | 0 | 0 |  | Fe-Cr-Ni-Co-V | 457.1321 | 124.6575 | 292.617 | 209.5614
7246 | 41.19768 | 4.794606 | 5.412789 | 11.95544 | 36.63948 | 67.2025 | 0.3222274 | 0.09107419 | 465.2811 | 0 | 0 | 0 |  | Fe-Cr-Ni-Co-V | 492.9733 | 121.0802 | 310.5285 | 219.1382
7247 | 35.63591 | 6.830886 | 4.406636 | 11.06036 | 42.06622 | 65.89702 | 0.32442 | 0.09024279 | 452.5513 | 0 | 0 | 0 |  | Fe-Cr-Ni-Co-V | 523.6879 | 114.5161 | 338.7742 | 227.9639
7248 | 28.23113 | 10.70847 | 4.396051 | 9.93041 | 46.73394 | 65.4125 | 0.3246924 | 0.08772848 | 430.5559 | 0 | 0 | 0 |  | Fe-Cr-Ni-Co-V | 555.045 | 104.874 | 353.3579 | 224.8466
7249 | 23.42437 | 13.87853 | 3.357413 | 7.865086 | 51.4746 | 64.79144 | 0.3252427 | 0.08362159 | 396.5921 | 0 | 0 | 0 |  | Fe-Cr-Ni-Co-V | 564.1563 | 111.556 | 374.085 | 233.8282
7250 | 51.35692 | 2.812679 | 6.350652 | 20.19029 | 19.28946 | 73.23727 | 0.3112405 | 0.08125051 | 413.102 | 0 | 0 | 0 |  | Fe-Cr-Ni-Co-V | 359.3386 | 89.38297 | 219.0662 | 201.1853
7251 | 44.63351 | 4.722244 | 7.463537 | 18.19774 | 24.98297 | 71.48099 | 0.3142811 | 0.08672319 | 450.62 | 0 | 0 | 0 |  | Fe-Cr-Ni-Co-V | 423.9703 | 108.6508 | 312.2608 | 203.2152
7252 | 38.38409 | 6.58318 | 8.493679 | 17.05484 | 29.48421 | 70.23462 | 0.3164287 | 0.08906579 | 464.0013 | 0 | 0 | 0 |  | Fe-Cr-Ni-Co-V | 466.4212 | 113.6491 | 333.7342 | 207.7793
7253 | 32.87763 | 9.565785 | 8.639304 | 15.17885 | 33.73843 | 69.54213 | 0.3171388 | 0.09011702 | 469.782 | 0 | 0 | 0 |  | Fe-Cr-Ni-Co-V | 512.3091 | 108.2357 | 373.6703 | 211.1669
7254 | 26.91825 | 13.49496 | 9.793869 | 12.01784 | 37.77508 | 69.22209 | 0.3169326 | 0.08953634 | 463.4497 | 0 | 0 | 0 |  | Fe-Cr-Ni-Co-V | 556.9575 | 98.10805 | 399.6803 | 207.6735
7255 | 21.92068 | 17.49352 | 8.777341 | 9.913737 | 41.89472 | 68.99706 | 0.3164377 | 0.08721808 | 443.9031 | 0 | 0 | 0 |  | Fe-Cr-Ni-Co-V | 589.6404 | 90.93684 | 421.7655 | 217.896
7256 | 16.99996 | 22.75232 | 7.817433 | 7.848489 | 44.5818 | 69.68685 | 0.3138595 | 0.08348537 | 417.85 | 0 | 0 | 0 |  | Fe-Cr-Ni-Co-V | 602.4549 | 92.71661 | 456.2513 | 218.9706
7257 | 51.71762 | 2.777963 | 4.181513 | 30.4364 | 10.8865 | 76.79797 | 0.3050647 | 0.06765356 | 318.4233 | 0 | 1 | 0 |  | Fe-Cr-Ni-Co-V | 308.0164 | 61.65543 | 19.57913 | 188.1358
7258 | 45.44578 | 3.679305 | 8.307378 | 28.14879 | 14.41875 | 75.35084 | 0.307875 | 0.07374291 | 361.1547 | 0 | 1 | 0 |  | Fe-Cr-Ni-Co-V | 310.6357 | 58.4626 | 118.2435 | 179.9305
7259 | 39.16496 | 5.609891 | 10.55532 | 25.43341 | 19.23642 | 73.8396 | 0.3103979 | 0.08217233 | 424.0263 | 0 | 0 | 0 |  | Fe-Cr-Ni-Co-V | 330.3837 | 64.92519 | 239.6152 | 192.8021
7260 | 34.01464 | 8.383001 | 12.61846 | 22.17004 | 22.81386 | 73.19562 | 0.3110234 | 0.08510269 | 445.0469 | 0 | 0 | 0 |  | Fe-Cr-Ni-Co-V | 385.9735 | 90.59475 | 322.3819 | 192.5034
7261 | 29.51724 | 12.31945 | 13.90783 | 18.25941 | 25.99607 | 73.16604 | 0.3100971 | 0.08750935 | 465.1615 | 0 | 0 | 0 |  | Fe-Cr-Ni-Co-V | 485.3484 | 99.02881 | 399.7968 | 184.0555
7262 | 24.59177 | 16.21801 | 15.07804 | 15.13794 | 28.97424 | 73.19891 | 0.3091292 | 0.08837737 | 472.4636 | 0 | 0 | 0 |  | Fe-Cr-Ni-Co-V | 545.7505 | 88.26122 | 430.5363 | 183.2373
7263 | 19.6485 | 22.1449 | 14.13049 | 12.00407 | 32.07204 | 73.93711 | 0.306184 | 0.08704042 | 464.7682 | 0 | 0 | 0 |  | Fe-Cr-Ni-Co-V | 599.3287 | 77.24274 | 498.7014 | 189.206
7264 | 15.6424 | 28.1566 | 13.15321 | 8.80364 | 34.24416 | 75.05764 | 0.3024615 | 0.08444141 | 448.0151 | 0 | 0 | 0 |  | Fe-Cr-Ni-Co-V | 616.5404 | 76.33154 | 535.1643 | 206.4414
7265 | 12.62375 | 35.25979 | 9.951486 | 6.660681 | 35.50429 | 76.95137 | 0.2968773 | 0.07975703 | 417.1928 | 0 | 0 | 0 |  | Fe-Cr-Ni-Co-V | 630.9797 | 81.61076 | 582.3389 | 213.2716
7266 | 42.43929 | 2.756709 | 6.22428 | 39.57705 | 9.002674 | 77.36293 | 0.3050962 | 0.06395862 | 292.0318 | 0 | 1 | 0 |  | Fe-Cr-Ni-Co-V | 276.995 | 56.08572 | -62.79953 | 168.8552
7267 | 38.01063 | 3.725217 | 10.5138 | 35.88893 | 11.86142 | 76.23006 | 0.3071448 | 0.0728375 | 358.1222 | 0 | 1 | 0 |  | Fe-Cr-Ni-Co-V | 276 | 50.88182 | 22.69535 | 167.0868
7268 | 33.18928 | 6.554688 | 14.79961 | 30.77812 | 14.6783 | 75.79978 | 0.3073372 | 0.07803454 | 398.43 | 0 | 1 | 0 |  | Fe-Cr-Ni-Co-V | 277.6363 | 42.70968 | 158.7643 | 177.3257
7269 | 29.03149 | 9.320549 | 17.88787 | 26.41019 | 17.3499 | 75.47247 | 0.3073056 | 0.08100837 | 420.8559 | 1 | 1 | 1 | 420.8559 | Fe-Cr-Ni-Co-V | 293.8292 | 46.50465 | 259.3564 | 173.8418
7270 | 25.20239 | 14.07872 | 20.13231 | 21.2761 | 19.31048 | 76.18632 | 0.3047044 | 0.08327595 | 442.0975 | 1 | 0 | 0 |  | Fe-Cr-Ni-Co-V | 359.8795 | 81.08067 | 380.304 | 147.2156
7271 | 21.3485 | 18.92989 | 20.30205 | 17.16438 | 22.25518 | 76.58129 | 0.3026028 | 0.08546036 | 461.9311 | 1 | 0 | 0 |  | Fe-Cr-Ni-Co-V | 492.8719 | 92.90797 | 482.7737 | 178.9186
7272 | 17.61548 | 25.08355 | 19.60452 | 13.1216 | 24.57484 | 77.69938 | 0.2987662 | 0.08584876 | 470.1835 | 0 | 0 | 0 |  | Fe-Cr-Ni-Co-V | 582.6255 | 78.29637 | 556.9611 | 198.3558
7273 | 13.32488 | 32.44659 | 18.31501 | 9.734703 | 26.17881 | 79.50363 | 0.2933609 | 0.08301573 | 452.6016 | 0 | 0 | 0 |  | Fe-Cr-Ni-Co-V | 615.9089 | 80.79173 | 620.1749 | 214.1684
7274 | 11.51591 | 41.91256 | 13.2046 | 6.628527 | 26.73841 | 82.56635 | 0.2847475 | 0.07706408 | 414.2522 | 0 | 0 | 0 |  | Fe-Cr-Ni-Co-V | 619.4489 | 112.3028 | 730.785 | 224.18
7275 | 34.30129 | 2.737372 | 9.270927 | 46.53879 | 7.151618 | 77.91891 | 0.3050765 | 0.05929971 | 258.835 | 0 | 1 | 0 |  | Fe-Cr-Ni-Co-V | 256.3542 | 55.46175 | -129.3751 | 164.2747
7276 | 30.80064 | 4.625282 | 14.62057 | 40.89054 | 9.062958 | 77.5001 | 0.3054748 | 0.06762934 | 320.8458 | 0 | 1 | 0 |  | Fe-Cr-Ni-Co-V | 247.9622 | 53.09428 | -41.75845 | 157.5652
7277 | 26.94918 | 7.434332 | 19.93305 | 34.7581 | 10.92534 | 77.44106 | 0.3049499 | 0.0724186 | 358.4983 | 1 | 1 | 1 | 358.4983 | Fe-Cr-Ni-Co-V | 241.751 | 46.06897 | 73.74656 | 160.409
7278 | 23.85354 | 11.10434 | 22.98278 | 29.36701 | 12.69233 | 77.832 | 0.3032223 | 0.07457768 | 376.809 | 1 | 1 | 1 | 376.809 | Fe-Cr-Ni-Co-V | 255.7685 | 41.14378 | 213.2811 | 161.7129
7279 | 20.01613 | 15.84051 | 25.24641 | 24.29059 | 14.60636 | 78.54879 | 0.300603 | 0.0781835 | 408.5553 | 1 | 1 | 1 | 408.5553 | Fe-Cr-Ni-Co-V | 289.1585 | 50.27009 | 351.1663 | 134.636
7280 | 17.14164 | 20.65362 | 26.49608 | 19.15296 | 16.55571 | 79.31533 | 0.2977705 | 0.08103614 | 434.8588 | 1 | 0 | 0 |  | Fe-Cr-Ni-Co-V | 371.2173 | 89.85418 | 490.2406 | 162.3792
7281 | 13.24922 | 28.46677 | 25.70966 | 13.98139 | 18.59297 | 81.12525 | 0.2921145 | 0.08249669 | 453.6786 | 0 | 0 | 0 |  | Fe-Cr-Ni-Co-V | 479.3965 | 123.8121 | 606.5623 | 223.961
7282 | 11.31173 | 36.38231 | 23.77921 | 9.766506 | 18.76024 | 83.81443 | 0.284735 | 0.08033683 | 444.4458 | 0 | 0 | 0 |  | Fe-Cr-Ni-Co-V | 518.7701 | 148.1419 | 702.3351 | 236.4542
7283 | 8.338165 | 48.51998 | 17.52826 | 6.59921 | 19.01439 | 87.97808 | 0.2733548 | 0.07356881 | 400.1665 | 0 | 0 | 0 |  | Fe-Cr-Ni-Co-V | 535.5331 | 169.1872 | 792.4242 | 212.822
7284 | 24.59261 | 2.747616 | 14.47541 | 51.90328 | 6.281083 | 77.94633 | 0.306148 | 0.06008452 | 265.0129 | 0 | 1 | 0 |  | Fe-Cr-Ni-Co-V | 237.6871 | 57.49974 | -170.2278 | 164.1612
7285 | 22.48787 | 5.461876 | 21.58132 | 43.33412 | 7.13481 | 78.2709 | 0.304862 | 0.06112279 | 273.1551 | 1 | 1 | 1 | 273.1551 | Fe-Cr-Ni-Co-V | 226.214 | 54.33491 | -74.42686 | 154.429
7286 | 19.62583 | 8.222629 | 26.81697 | 37.2787 | 8.05587 | 78.63423 | 0.3035403 | 0.06473446 | 301.4003 | 1 | 1 | 1 | 301.4003 | Fe-Cr-Ni-Co-V | 215.6195 | 54.78131 | 33.16111 | 165.1455
7287 | 17.96939 | 12.08299 | 29.38036 | 30.55055 | 10.01672 | 79.0456 | 0.3015258 | 0.07185501 | 359.4675 | 1 | 1 | 1 | 359.4675 | Fe-Cr-Ni-Co-V | 226.186 | 50.49696 | 199.2372 | 194.4538
7288 | 15.91033 | 16.66487 | 31.35586 | 25.18434 | 10.8846 | 80.21724 | 0.2980042 | 0.07223676 | 365.723 | 1 | 1 | 1 | 365.723 | Fe-Cr-Ni-Co-V | 247.1662 | 43.26014 | 324.1115 | 148.5669
7289 | 12.91929 | 23.13158 | 32.38137 | 18.87678 | 12.69098 | 81.64076 | 0.2934124 | 0.07414931 | 385.4836 | 1 | 1 | 1 | 385.4836 | Fe-Cr-Ni-Co-V | 308.2924 | 68.40395 | 484.8559 | 137.8656
7290 | 10.12896 | 30.17762 | 31.93923 | 13.89532 | 13.85888 | 83.57993 | 0.2877082 | 0.07629899 | 410.3475 | 1 | 0 | 0 |  | Fe-Cr-Ni-Co-V | 364.3074 | 115.3206 | 592.2632 | 211.2964
7291 | 8.285296 | 40.49836 | 28.30282 | 8.743156 | 14.17037 | 87.12973 | 0.2779262 | 0.07424074 | 404.5572 | 0 | 0 | 0 |  | Fe-Cr-Ni-Co-V | 419.2415 | 152.5402 | 715.2994 | 202.8772
7292 | 6.241108 | 53.26516 | 20.77315 | 5.488335 | 14.23225 | 91.68303 | 0.2655547 | 0.06729108 | 357.772 | 0 | 0 | 0 |  | Fe-Cr-Ni-Co-V | 450.7697 | 191.735 | 806.1919 | 180.9409
7293 | 16.4849 | 2.708499 | 21.404 | 53.21094 | 6.191663 | 77.5619 | 0.3077913 | 0.05774173 | 246.2598 | 1 | 1 | 1 | 246.2598 | Fe-Cr-Ni-Co-V | 217.598 | 57.48594 | -173.1475 | 153.1175
7294 | 15.56753 | 5.435268 | 28.63491 | 44.14975 | 6.212545 | 78.29587 | 0.3057029 | 0.05896492 | 256.7894 | 1 | 1 | 1 | 256.7894 | Fe-Cr-Ni-Co-V | 201.5064 | 55.71771 | -85.27373 | 152.5825
7295 | 14.64275 | 8.179824 | 33.85973 | 37.08464 | 6.233059 | 79.10785 | 0.3034424 | 0.06007286 | 266.8285 | 1 | 1 | 1 | 266.8285 | Fe-Cr-Ni-Co-V | 202.0817 | 60.67305 | 5.912689 | 152.5407
7296 | 12.64237 | 12.67603 | 36.79813 | 30.78693 | 7.096544 | 80.24255 | 0.3000069 | 0.06129811 | 278.8992 | 1 | 1 | 1 | 278.8992 | Fe-Cr-Ni-Co-V | 205.3036 | 59.54099 | 154.883 | 174.1429
7297 | 10.7667 | 17.31465 | 39.09416 | 24.78914 | 8.035343 | 81.40414 | 0.2964529 | 0.06522557 | 312.0193 | 1 | 1 | 1 | 312.0193 | Fe-Cr-Ni-Co-V | 222.1768 | 55.40358 | 295.7083 | 144.7013
7298 | 8.970068 | 23.19868 | 39.80843 | 18.93154 | 9.091281 | 83.00382 | 0.2916504 | 0.07058278 | 359.8551 | 1 | 1 | 1 | 359.8551 | Fe-Cr-Ni-Co-V | 265.8172 | 50.87834 | 435.2307 | 114.204
7299 | 7.048526 | 30.93743 | 39.15978 | 12.75092 | 10.10334 | 85.30319 | 0.2849634 | 0.0721751 | 380.1117 | 1 | 1 | 1 | 380.1117 | Fe-Cr-Ni-Co-V | 300.8235 | 94.53214 | 552.0189 | 151.1254
7300 | 5.105508 | 41.83037 | 34.3445 | 7.542706 | 11.17692 | 88.7697 | 0.2750775 | 0.07078091 | 378.9531 | 1 | 0 | 0 |  | Fe-Cr-Ni-Co-V | 355.7044 | 144.7063 | 705.4615 | 177.4013
7301 | 4.148884 | 55.0448 | 25.0748 | 4.378159 | 11.35336 | 93.52695 | 0.2620562 | 0.06471732 | 340.3933 | 0 | 0 | 0 |  | Fe-Cr-Ni-Co-V | 403.2674 | 192.3802 | 803.7764 | 167.4899
7302 | 9.675087 | 5.404757 | 37.62659 | 42.88094 | 4.412622 | 78.67725 | 0.3059105 | 0.05285452 | 213.3248 | 1 | 1 | 1 | 213.3248 | Fe-Cr-Ni-Co-V | 179.9774 | 53.75707 | -91.47998 | 133.2162
7303 | 9.711671 | 8.137792 | 41.85199 | 35.86924 | 4.429308 | 79.55129 | 0.3034261 | 0.05434906 | 225.5723 | 1 | 1 | 1 | 225.5723 | Fe-Cr-Ni-Co-V | 184.425 | 61.41042 | -10.34861 | 139.223
7304 | 8.791496 | 11.82316 | 45.17636 | 28.8628 | 5.346178 | 80.37025 | 0.300721 | 0.05953611 | 265.1442 | 1 | 1 | 1 | 265.1442 | Fe-Cr-Ni-Co-V | 190.4554 | 63.60997 | 117.7803 | 140.9861
7305 | 7.869481 | 16.48537 | 46.52719 | 22.83699 | 6.28096 | 81.60512 | 0.2969059 | 0.06404536 | 302.6913 | 1 | 1 | 1 | 302.6913 | Fe-Cr-Ni-Co-V | 206.0921 | 60.21685 | 259.4001 | 119.7808
7306 | 5.954954 | 23.10134 | 46.94377 | 16.75743 | 7.242509 | 83.54266 | 0.2912453 | 0.06814111 | 340.5741 | 1 | 1 | 1 | 340.5741 | Fe-Cr-Ni-Co-V | 238.6935 | 49.01931 | 435.3503 | 111.0109
7307 | 5.009647 | 29.85088 | 45.2839 | 11.63027 | 8.225295 | 85.56702 | 0.2852723 | 0.07026714 | 364.1829 | 1 | 1 | 1 | 364.1829 | Fe-Cr-Ni-Co-V | 272.2228 | 78.35889 | 506.1887 | 119.0308
7308 | 3.019886 | 40.30026 | 40.20603 | 6.37354 | 10.10029 | 88.53105 | 0.2763717 | 0.06975132 | 368.6942 | 1 | 0 | 0 |  | Fe-Cr-Ni-Co-V | 322.118 | 132.011 | 668.04 | 170.9233
7309 | 5.800545 | 8.100842 | 50.80727 | 32.64583 | 2.645518 | 79.98032 | 0.3033575 | 0.04683891 | 174.492 | 1 | 1 | 1 | 174.492 | Fe-Cr-Ni-Co-V | 169.8527 | 61.20879 | -15.26912 | 104.2895
7310 | 5.837131 | 11.77502 | 53.17283 | 25.66542 | 3.549605 | 80.85899 | 0.3004263 | 0.05363575 | 222.5782 | 1 | 1 | 1 | 222.5782 | Fe-Cr-Ni-Co-V | 184.5438 | 66.82109 | 99.4013 | 118.6761
7311 | 4.898257 | 16.41777 | 54.57399 | 19.64198 | 4.468003 | 82.10126 | 0.2965984 | 0.05978393 | 270.3008 | 1 | 1 | 1 | 270.3008 | Fe-Cr-Ni-Co-V | 198.8689 | 64.0759 | 245.8754 | 101.9737
7312 | 3.987522 | 21.3472 | 55.53377 | 13.67561 | 5.455897 | 83.41204 | 0.2925417 | 0.06790341 | 337.3557 | 1 | 1 | 1 | 337.3557 | Fe-Cr-Ni-Co-V | 214.3785 | 56.3646 | 413.231 | 93.50439
7313 | 3.99102 | 27.86861 | 52.43632 | 8.423141 | 7.280912 | 85.03422 | 0.2871757 | 0.07031824 | 361.9486 | 1 | 1 | 1 | 361.9486 | Fe-Cr-Ni-Co-V | 244.9208 | 61.49912 | 489.2056 | 105.9986
7314 | 46.19588 | 4.575573 | 34.0924 | 12.44649 | 2.689667 | 79.93624 | 0.3002217 | 0.04309269 | 151.8379 | 1 | 1 | 1 | 151.8379 | Fe-Cr-Ni-Co-V | 210.3828 | 51.55297 | -80.9377 | 98.71945
7315 | 39.28646 | 4.572176 | 40.26111 | 11.40081 | 4.479451 | 78.7659 | 0.3029941 | 0.051649 | 205.5618 | 1 | 1 | 1 | 205.5618 | Fe-Cr-Ni-Co-V | 195.1301 | 61.00472 | -19.13958 | 117.1201
7316 | 33.69349 | 3.690601 | 45.83086 | 10.45748 | 6.32757 | 77.29233 | 0.306478 | 0.0587009 | 251.295 | 1 | 1 | 1 | 251.295 | Fe-Cr-Ni-Co-V | 176.1467 | 74.17336 | 18.6668 | 114.1076
7317 | 26.5334 | 3.659816 | 50.61317 | 9.333228 | 9.860383 | 75.39739 | 0.3104741 | 0.07050581 | 333.5699 | 1 | 1 | 1 | 333.5699 | Fe-Cr-Ni-Co-V | 160.2394 | 80.16108 | 97.41506 | 131.9673
7318 | 21.85623 | 2.774878 | 55.34352 | 7.33856 | 12.68681 | 73.57694 | 0.3144444 | 0.078236 | 387.0395 | 1 | 1 | 1 | 387.0395 | Fe-Cr-Ni-Co-V | 161.8568 | 76.18732 | 145.1782 | 127.3544
7319 | 50.27329 | 5.506662 | 21.75828 | 19.76427 | 2.697492 | 80.79567 | 0.2977712 | 0.04240359 | 149.0419 | 0 | 1 | 0 |  | Fe-Cr-Ni-Co-V | 228.4648 | 44.25673 | -138.6068 | 97.28648
7320 | 43.39384 | 6.427521 | 27.98836 | 17.69231 | 4.497977 | 79.964 | 0.2996066 | 0.05125055 | 205.6266 | 0 | 1 | 0 |  | Fe-Cr-Ni-Co-V | 221.4226 | 47.78576 | -39.15462 | 122.533
7321 | 37.12663 | 7.27716 | 32.86171 | 16.49613 | 6.23838 | 79.19767 | 0.3012759 | 0.05839424 | 254.5085 | 1 | 1 | 1 | 254.5085 | Fe-Cr-Ni-Co-V | 209.061 | 53.60826 | 48.60861 | 149.6651
7322 | 31.62595 | 7.361286 | 37.39679 | 14.60097 | 9.014995 | 77.71703 | 0.3043571 | 0.06710353 | 315.5556 | 1 | 1 | 1 | 315.5556 | Fe-Cr-Ni-Co-V | 193.2005 | 62.42479 | 149.7831 | 150.8113
7323 | 25.7934 | 8.31281 | 41.70936 | 11.51564 | 12.66879 | 76.1953 | 0.3072076 | 0.07654147 | 384.8109 | 1 | 1 | 1 | 384.8109 | Fe-Cr-Ni-Co-V | 207.633 | 54.02809 | 243.0394 | 150.1105
7324 | 20.87218 | 7.403014 | 45.96629 | 9.439547 | 16.31897 | 74.05667 | 0.3117532 | 0.08452573 | 441.2371 | 1 | 1 | 1 | 441.2371 | Fe-Cr-Ni-Co-V | 226.3389 | 53.76678 | 279.9334 | 155.4479
7325 | 16.12354 | 6.567626 | 48.72327 | 7.443866 | 21.14171 | 71.57178 | 0.3168458 | 0.09280879 | 498.2369 | 1 | 1 | 1 | 498.2369 | Fe-Cr-Ni-Co-V | 252.8632 | 57.38476 | 314.376 | 169.6231
7326 | 51.1427 | 3.662777 | 12.40509 | 30.09806 | 2.69137 | 80.47571 | 0.2987812 | 0.04095801 | 139.6937 | 0 | 1 | 0 |  | Fe-Cr-Ni-Co-V | 238.4452 | 51.24427 | -233.645 | 108.0718
7327 | 44.91905 | 7.273322 | 16.42219 | 27.82253 | 3.562908 | 81.1545 | 0.2969287 | 0.04694335 | 179.2997 | 0 | 1 | 0 |  | Fe-Cr-Ni-Co-V | 236.8271 | 49.86337 | -132.2331 | 100.619
7328 | 38.54422 | 9.201629 | 21.81485 | 25.0303 | 5.40901 | 80.70979 | 0.2976501 | 0.05498962 | 234.0525 | 0 | 1 | 0 |  | Fe-Cr-Ni-Co-V | 235.5725 | 46.12329 | -16.91674 | 113.7834
7329 | 33.39238 | 10.97286 | 25.80755 | 21.76446 | 8.062744 | 79.91456 | 0.2988679 | 0.06382368 | 297.6585 | 1 | 1 | 1 | 297.6585 | Fe-Cr-Ni-Co-V | 236.1329 | 49.1876 | 166.7986 | 163.1178
7330 | 28.90417 | 12.06357 | 29.33316 | 17.88017 | 11.81892 | 78.42707 | 0.3014498 | 0.07302654 | 365.2077 | 1 | 1 | 1 | 365.2077 | Fe-Cr-Ni-Co-V | 248.9121 | 39.74966 | 306.2453 | 168.9134
7331 | 24.02434 | 13.04783 | 32.61671 | 14.78865 | 15.52248 | 76.9651 | 0.3040896 | 0.08043268 | 420.3393 | 1 | 1 | 1 | 420.3393 | Fe-Cr-Ni-Co-V | 273.96 | 44.23731 | 374.2299 | 143.1311
7332 | 19.10929 | 12.17319 | 35.94248 | 11.67465 | 21.1004 | 74.10374 | 0.3098633 | 0.08905581 | 480.3268 | 1 | 1 | 1 | 480.3268 | Fe-Cr-Ni-Co-V | 309.77 | 74.53236 | 394.5335 | 132.2806
7333 | 15.16585 | 11.29606 | 38.25748 | 8.535437 | 26.74518 | 71.37556 | 0.3153527 | 0.09555717 | 521.6519 | 1 | 0 | 0 |  | Fe-Cr-Ni-Co-V | 358.9986 | 94.71298 | 384.0728 | 136.0894
7334 | 12.19029 | 8.512273 | 39.5069 | 6.431975 | 33.35856 | 67.79121 | 0.3229961 | 0.1011297 | 548.2181 | 0 | 0 | 0 |  | Fe-Cr-Ni-Co-V | 396.0302 | 115.5581 | 349.1806 | 145.2492
7335 | 42.18434 | 5.480298 | 10.31148 | 39.3393 | 2.684578 | 81.08557 | 0.2979458 | 0.04171122 | 145.5102 | 0 | 1 | 0 |  | Fe-Cr-Ni-Co-V | 233.7839 | 58.12446 | -213.931 | 129.2984
7336 | 37.81016 | 9.263923 | 13.59585 | 35.69965 | 3.630419 | 81.85051 | 0.2956728 | 0.04763985 | 185.3809 | 0 | 1 | 0 |  | Fe-Cr-Ni-Co-V | 236.0447 | 60.19983 | -121.4093 | 111.648
7337 | 33.05298 | 13.05554 | 16.84438 | 30.65172 | 6.395384 | 81.75644 | 0.2948559 | 0.0583804 | 261.7146 | 0 | 1 | 0 |  | Fe-Cr-Ni-Co-V | 253.9744 | 61.38185 | 51.48678 | 130.0691
7338 | 28.91282 | 15.78016 | 19.9106 | 26.30223 | 9.094196 | 81.32728 | 0.2949689 | 0.06614445 | 319.935 | 0 | 1 | 0 |  | Fe-Cr-Ni-Co-V | 270.0513 | 51.25715 | 227.6173 | 130.8896
7339 | 25.11293 | 17.76974 | 22.17252 | 21.20057 | 13.74424 | 79.81013 | 0.2971671 | 0.07567292 | 391.8692 | 1 | 1 | 1 | 391.8692 | Fe-Cr-Ni-Co-V | 318.3462 | 60.17415 | 395.1797 | 156.4148
7340 | 21.20284 | 17.8607 | 25.46973 | 17.04728 | 18.41945 | 77.63443 | 0.3012799 | 0.08306969 | 445.4618 | 1 | 0 | 0 |  | Fe-Cr-Ni-Co-V | 376.134 | 90.42847 | 460.6727 | 154.9019
7341 | 17.44191 | 17.19443 | 28.03863 | 12.99232 | 24.33271 | 74.79011 | 0.3068502 | 0.08969876 | 489.255 | 1 | 0 | 0 |  | Fe-Cr-Ni-Co-V | 451.7158 | 99.02511 | 468.5309 | 157.4325
7342 | 13.16202 | 16.02501 | 29.79721 | 9.615724 | 31.40003 | 71.46221 | 0.3135598 | 0.09471649 | 515.962 | 0 | 0 | 0 |  | Fe-Cr-Ni-Co-V | 508.773 | 103.8753 | 428.241 | 145.9334
7343 | 11.32183 | 11.4994 | 30.29145 | 6.516813 | 40.3705 | 66.58359 | 0.3240855 | 0.0988483 | 522.7552 | 0 | 0 | 0 |  | Fe-Cr-Ni-Co-V | 517.2136 | 107.5625 | 381.8424 | 172.9947
7344 | 34.30991 | 8.214178 | 8.242895 | 46.55049 | 2.68253 | 82.05679 | 0.2960367 | 0.04286554 | 154.6066 | 0 | 1 | 0 |  | Fe-Cr-Ni-Co-V | 236.8328 | 60.87129 | -169.1032 | 148.2333
7345 | 30.91915 | 13.00062 | 10.48345 | 41.04787 | 4.548914 | 82.80338 | 0.293262 | 0.05224321 | 219.8982 | 0 | 1 | 0 |  | Fe-Cr-Ni-Co-V | 254.4318 | 64.32853 | -40.92354 | 141.7578125
7346 | 27.15648 | 17.79235 | 12.68613 | 35.02545 | 7.339586 | 83.09911 | 0.291283 | 0.0611939 | 286.9703 | 0 | 1 | 0 |  | Fe-Cr-Ni-Co-V | 293.862 | 76.00618 | 134.7121 | 139.2658
7347 | 24.07428 | 20.54636 | 14.76075 | 29.63878 | 10.97982 | 82.28597 | 0.2919053 | 0.06947007 | 350.1558 | 0 | 1 | 0 |  | Fe-Cr-Ni-Co-V | 318.4617 | 70.07344 | 339.9348 | 173.8363
7348 | 20.21423 | 22.5844 | 16.99752 | 24.531 | 15.67285 | 80.76334 | 0.294115 | 0.07718615 | 408.7453 | 1 | 0 | 0 |  | Fe-Cr-Ni-Co-V | 435.735 | 105.6827 | 497.6736 | 200.4833
7349 | 17.30141 | 23.68877 | 19.25499 | 19.33148 | 20.42335 | 78.96465 | 0.2971011 | 0.08287279 | 449.8753 | 0 | 0 | 0 |  | Fe-Cr-Ni-Co-V | 512.5362 | 105.9622 | 534.1795 | 207.3236
7350 | 13.34017 | 22.92975 | 21.5718 | 14.07737 | 28.08091 | 75.39674 | 0.3040054 | 0.08913115 | 487.9466 | 0 | 0 | 0 |  | Fe-Cr-Ni-Co-V | 579.7349 | 79.3029 | 522.4346 | 188.4199
7351 | 11.3796 | 21.18982 | 21.74717 | 9.825102 | 35.85832 | 71.75786 | 0.3112783 | 0.09166513 | 492.139 | 0 | 0 | 0 |  | Fe-Cr-Ni-Co-V | 588.4603 | 81.47466 | 466.665 | 180.1801
7352 | 8.345671 | 15.54037 | 21.93004 | 6.60515 | 47.57876 | 65.64821 | 0.3246099 | 0.09297488 | 470.8795 | 0 | 0 | 0 |  | Fe-Cr-Ni-Co-V | 576.7262 | 93.36456 | 397.9012 | 204.4325
7353 | 24.77902 | 12.9194 | 7.292568 | 52.29671 | 2.712298 | 83.68787 | 0.2924475 | 0.04488989 | 170.8768 | 0 | 1 | 0 |  | Fe-Cr-Ni-Co-V | 244.0642 | 65.33404 | -113.1916 | 144.496
7354 | 22.82775 | 19.40549 | 8.345714 | 43.98906 | 5.431983 | 84.68892 | 0.2883929 | 0.05615253 | 253.3347 | 0 | 1 | 0 |  | Fe-Cr-Ni-Co-V | 285.6402 | 81.08652 | 65.22277 | 143.5231
7355 | 20.02688 | 24.23967 | 9.472487 | 38.04048 | 8.220489 | 85.02382 | 0.2862226 | 0.06323154 | 308.8243 | 0 | 1 | 0 |  | Fe-Cr-Ni-Co-V | 333.062 | 92.28777 | 269.7397 | 189.3818
7356 | 18.35015 | 26.57634 | 11.78686 | 31.19789 | 12.08877 | 83.94106 | 0.287325 | 0.07049146 | 364.0049 | 1 | 0 | 0 |  | Fe-Cr-Ni-Co-V | 388.0871 | 113.5187 | 481.2616 | 221.6045
7357 | 16.27844 | 28.41738 | 12.83253 | 25.76702 | 16.70464 | 82.42958 | 0.2894023 | 0.07634403 | 408.3049 | 0 | 0 | 0 |  | Fe-Cr-Ni-Co-V | 501.2927 | 123.4807 | 580.358 | 212.9246
7358 | 13.21456 | 29.33872 | 14.95808 | 19.30822 | 23.18042 | 79.81783 | 0.2938822 | 0.08177891 | 445.19 | 0 | 0 | 0 |  | Fe-Cr-Ni-Co-V | 588.2482 | 89.48042 | 593.2518 | 208.8212
7359 | 10.35141 | 28.91285 | 16.32034 | 14.20048 | 30.21492 | 76.68775 | 0.2998117 | 0.08554695 | 464.1933 | 0 | 0 | 0 |  | Fe-Cr-Ni-Co-V | 617.4733 | 73.86951 | 556.2794 | 196.8351
7360 | 8.445383 | 25.55482 | 16.64404 | 8.912089 | 40.44367 | 71.61464 | 0.3102524 | 0.08773736 | 459.5647 | 0 | 0 | 0 |  | Fe-Cr-Ni-Co-V | 614.5817 | 83.1716 | 481.268 | 193.5738
7361 | 6.322356 | 18.64024 | 16.61335 | 5.559784 | 52.86427 | 65.02122 | 0.3248931 | 0.08650393 | 417.9875 | 0 | 0 | 0 |  | Fe-Cr-Ni-Co-V | 591.1153 | 97.84706 | 404.1144 | 218.2557
7362 | 16.74553 | 19.25925 | 7.247468 | 54.05222 | 2.695524 | 85.93929 | 0.2870451 | 0.04720066 | 191.4418 | 0 | 1 | 0 |  | Fe-Cr-Ni-Co-V | 251.3275 | 64.86053 | -20.69601 | 144.7429
7363 | 15.95595 | 25.99746 | 7.337347 | 45.25134 | 5.457904 | 87.01832 | 0.2826274 | 0.05667355 | 262.8887 | 0 | 1 | 0 |  | Fe-Cr-Ni-Co-V | 309.8213 | 84.71029 | 198.1175 | 180.181
7364 | 15.10864 | 30.94698 | 7.410892 | 38.26457 | 8.268916 | 87.4052 | 0.2801122 | 0.06265809 | 310.6886 | 1 | 0 | 0 |  | Fe-Cr-Ni-Co-V | 331.9978 | 90.44089 | 450.3161 | 229.9525
7365 | 13.08448 | 33.73538 | 8.463329 | 31.86357 | 12.85325 | 86.14715 | 0.2813508 | 0.06963187 | 364.7069 | 0 | 0 | 0 |  | Fe-Cr-Ni-Co-V | 448.9545 | 132.7065 | 607.4563 | 197.7483
7366 | 11.16788 | 35.91961 | 9.604144 | 25.7128 | 17.59557 | 84.66195 | 0.283249 | 0.07419641 | 398.6299 | 0 | 0 | 0 |  | Fe-Cr-Ni-Co-V | 542.8102 | 131.6284 | 674.3646 | 207.5888
7367 | 9.308168 | 36.59109 | 10.87076 | 19.64511 | 23.58487 | 82.18429 | 0.2874653 | 0.07825317 | 424.5158 | 0 | 0 | 0 |  | Fe-Cr-Ni-Co-V | 608.6422 | 93.41542 | 672.1355 | 225.4397
7368 | 7.308793 | 35.96826 | 12.07198 | 13.22175 | 31.42921 | 78.63881 | 0.2941164 | 0.08079464 | 432.8392 | 0 | 0 | 0 |  | Fe-Cr-Ni-Co-V | 642.1307 | 75.75872 | 619.7129 | 217.133
7369 | 5.267129 | 31.38513 | 13.28689 | 7.781479 | 42.27937 | 72.88804 | 0.3062301 | 0.08217766 | 420.9424 | 0 | 0 | 0 |  | Fe-Cr-Ni-Co-V | 624.7979 | 84.87847 | 509.1484375 | 204.9831
7370 | 4.244423 | 22.72253 | 13.38376 | 4.478977 | 55.17031 | 65.62524 | 0.3226073 | 0.08092658 | 379.3374 | 0 | 0 | 0 |  | Fe-Cr-Ni-Co-V | 602.9485 | 96.44838 | 402.5559 | 218.1426
7371 | 10.05045 | 34.62242 | 5.281945 | 44.5446 | 5.500583 | 90.10337 | 0.2747107 | 0.05644733 | 268.1797 | 0 | 0 | 0 |  | Fe-Cr-Ni-Co-V | 317.9108 | 86.41394 | 435.4135 | 244.358
7372 | 10.14489 | 38.72586 | 5.331573 | 37.46928 | 8.328399 | 90.14208 | 0.2730183 | 0.06147334 | 308.0777 | 0 | 0 | 0 |  | Fe-Cr-Ni-Co-V | 345.6861 | 115.2711 | 610.3944 | 204.5567
7373 | 9.21396 | 41.93982 | 6.456443 | 30.24977 | 12.14001 | 89.35599 | 0.2732011 | 0.06640676 | 346.5392 | 0 | 0 | 0 |  | Fe-Cr-Ni-Co-V | 453.7653 | 147.7003 | 732.8958 | 197.4635
7374 | 8.256851 | 43.24213 | 7.593828 | 23.96113 | 16.94606 | 87.49039 | 0.2759746 | 0.07091121 | 379.187 | 0 | 0 | 0 |  | Fe-Cr-Ni-Co-V | 546.2913 | 140.4589 | 765.7697 | 197.5621
7375 | 6.250398 | 43.64545 | 8.759608 | 17.58881 | 23.75573 | 84.50482 | 0.2811701 | 0.07467905 | 402.1739 | 0 | 0 | 0 |  | Fe-Cr-Ni-Co-V | 625.4263 | 101.5227 | 754.1914 | 211.0538
7376 | 5.247046 | 42.01297 | 9.927174 | 12.18141 | 30.63139 | 80.99426 | 0.2880113 | 0.07686583 | 408.8414 | 0 | 0 | 0 |  | Fe-Cr-Ni-Co-V | 642.1289 | 85.55467 | 679.7638 | 222.1122
7377 | 3.141488 | 37.04827 | 12.10724 | 6.630185 | 41.07282 | 75.16437 | 0.3003803 | 0.07775463 | 395.1779 | 0 | 0 | 0 |  | Fe-Cr-Ni-Co-V | 639.2198 | 80.90237 | 564.3135 | 215.6729
7378 | 6.1423 | 47.65625 | 3.228043 | 34.56925 | 8.404157 | 93.25127 | 0.2647911 | 0.05932366 | 297.7588 | 0 | 0 | 0 |  | Fe-Cr-Ni-Co-V | 373.1562 | 139.2554 | 737.0583 | 194.2974
7379 | 6.194619 | 49.98466 | 4.340718 | 27.23727 | 12.24274 | 92.10613 | 0.2658227 | 0.063589 | 329.9638 | 0 | 0 | 0 |  | Fe-Cr-Ni-Co-V | 460.9805 | 161.8854 | 792.64 | 196.64
7380 | 5.204558 | 51.36412 | 5.470438 | 20.87025 | 17.09064 | 90.20295 | 0.2686402 | 0.06731131 | 356.2828 | 0 | 0 | 0 |  | Fe-Cr-Ni-Co-V | 538.1787 | 161.688 | 812.9013 | 199.2501
7381 | 4.239536 | 52.30031 | 6.684175 | 14.53991 | 22.23607 | 88.09485 | 0.2720311 | 0.06993076 | 372.2413 | 0 | 0 | 0 |  | Fe-Cr-Ni-Co-V | 595.001 | 134.9687 | 804.108 | 201.899
7382 | 4.220842 | 49.12236 | 8.872936 | 8.908186 | 28.87568 | 84.0742 | 0.2801992 | 0.07257681 | 382.74 | 0 | 0 | 0 |  | Fe-Cr-Ni-Co-V | 635.6133 | 111.8558 | 767.7612 | 216.775
7383 | 48.16908 | 4.771013 | 3.231693 | 12.97813 | 30.85008 | 69.51542 | 0.3173878 | 0.08878872 | 458.0226 | 0 | 0 | 0 |  | Fe-Cr-Ni-Co-V | 472.6058 | 119.397 | 319.1164 | 227.7399
7384 | 41.19768 | 4.794606 | 5.412789 | 11.95544 | 36.63948 | 67.2025 | 0.3222274 | 0.09107419 | 465.2811 | 0 | 0 | 0 |  | Fe-Cr-Ni-Co-V | 497.0647 | 119.3225 | 315.2973 | 221.3593
7385 | 35.5019 | 3.888685 | 7.682614 | 11.01876 | 41.90803 | 64.86497 | 0.3273525 | 0.09243856 | 464.0206 | 0 | 0 | 0 |  | Fe-Cr-Ni-Co-V | 503.765 | 114.7164 | 316.6375 | 217.2805
7386 | 27.98525 | 3.860073 | 11.98385 | 9.84392 | 46.32691 | 63.04782 | 0.331439 | 0.09353203 | 461.8951 | 0 | 0 | 0 |  | Fe-Cr-Ni-Co-V | 506.7921 | 119.2655 | 322.1886 | 218.7909
7387 | 23.0996 | 2.932737 | 15.4507 | 7.756039 | 50.76093 | 61.0721 | 0.3359023 | 0.0940374 | 453.8958 | 0 | 0 | 0 |  | Fe-Cr-Ni-Co-V | 500.5592 | 122.7858 | 316.9217 | 221.6395
7388 | 51.54384 | 5.645832 | 3.186883 | 20.26378 | 19.35966 | 74.31414 | 0.3082566 | 0.08029457 | 409.776 | 0 | 0 | 0 |  | Fe-Cr-Ni-Co-V | 399.817 | 98.22276 | 274.6903 | 217.0725
7389 | 44.74248 | 6.627282 | 5.344113 | 18.24217 | 25.04396 | 72.19006 | 0.3123042 | 0.08587236 | 446.9484 | 0 | 0 | 0 |  | Fe-Cr-Ni-Co-V | 453.624 | 111.8279 | 331.0353 | 217.1249
7390 | 38.43069 | 7.532768 | 7.440992 | 17.07555 | 29.52 | 70.58243 | 0.3154546 | 0.08856366 | 461.6298 | 0 | 0 | 0 |  | Fe-Cr-Ni-Co-V | 479.5249 | 111.1978 | 333.6361 | 204.1548
7391 | 32.79673 | 7.633798 | 10.77256 | 15.1415 | 33.65542 | 68.84549 | 0.3190985 | 0.09132488 | 475.958 | 0 | 0 | 0 |  | Fe-Cr-Ni-Co-V | 498.1945 | 113.8089 | 345.5145 | 201.5553
7392 | 26.75201 | 8.621756 | 15.14082 | 11.94362 | 37.54179 | 67.49319 | 0.3218164 | 0.09309267 | 482.8407 | 0 | 0 | 0 |  | Fe-Cr-Ni-Co-V | 510.4796 | 112.4525 | 367.3734 | 204.7842
7393 | 21.6494 | 7.678682 | 19.50461 | 9.79105 | 41.37625 | 65.5662 | 0.3261687 | 0.09536875 | 489.9996 | 0 | 0 | 0 |  | Fe-Cr-Ni-Co-V | 513.6824 | 114.0177 | 349.0804 | 200.5258
7394 | 16.65998 | 6.786135 | 25.17216 | 7.691527 | 43.6902 | 64.16363 | 0.329563 | 0.09803693 | 502.5827 | 0 | 0 | 0 |  | Fe-Cr-Ni-Co-V | 498.9682 | 115.6149 | 338.501 | 194.2847
7395 | 51.77944 | 3.708379 | 3.139883 | 30.47279 | 10.89951 | 77.16517 | 0.3040598 | 0.06751348 | 318.5008 | 0 | 1 | 0 |  | Fe-Cr-Ni-Co-V | 316.0161 | 65.15862 | 44.09176 | 192.161
7396 | 45.6624 | 7.393685 | 4.173487 | 28.28296 | 14.48748 | 76.79491 | 0.3039069 | 0.07291081 | 359.6921 | 0 | 0 | 0 |  | Fe-Cr-Ni-Co-V | 356.9529 | 82.55001 | 188.794 | 190.2516
7397 | 39.35473 | 9.395122 | 6.363878 | 25.55664 | 19.32963 | 75.28297 | 0.3064096 | 0.08086531 | 419.3756 | 0 | 0 | 0 |  | Fe-Cr-Ni-Co-V | 402.6238 | 98.61739 | 304.2315 | 210.0074
7398 | 34.13763 | 11.21775 | 9.498066 | 22.2502 | 22.89635 | 74.2598 | 0.3080705 | 0.08390294 | 439.9556 | 0 | 0 | 0 |  | Fe-Cr-Ni-Co-V | 454.7973 | 105.5179 | 365.4133 | 203.7078
7399 | 29.51724 | 12.31945 | 13.90783 | 18.25941 | 25.99607 | 73.16604 | 0.3100971 | 0.08750935 | 465.1615 | 0 | 0 | 0 |  | Fe-Cr-Ni-Co-V | 483.8134 | 104.7107 | 394.3718 | 181.3439
7400 | 24.50136 | 13.3069 | 18.24173 | 15.08228 | 28.86772 | 72.13615 | 0.3120994 | 0.09023285 | 482.5528 | 0 | 0 | 0 |  | Fe-Cr-Ni-Co-V | 504.3149 | 98.68888 | 412.4157 | 173.8557
7401 | 19.40757 | 12.36321 | 24.69356 | 11.85688 | 31.67878 | 70.41306 | 0.3160657 | 0.09394127 | 504.2446 | 0 | 0 | 0 |  | Fe-Cr-Ni-Co-V | 492.851 | 104.9564 | 403.1649 | 165.974
7402 | 15.31645 | 11.40823 | 31.12455 | 8.620192 | 33.53059 | 69.08484 | 0.3192484 | 0.09722586 | 523.8497 | 0 | 0 | 0 |  | Fe-Cr-Ni-Co-V | 472.2197 | 111.9994 | 385.4645 | 159.2365
7403 | 12.20752 | 8.524303 | 38.49347 | 6.441065 | 34.33364 | 67.47374 | 0.323543 | 0.1012192 | 547.129 | 0 | 0 | 0 |  | Fe-Cr-Ni-Co-V | 414.4416 | 118.5062 | 354.703 | 141.7442
7404 | 42.59067 | 5.533085 | 3.123241 | 39.71822 | 9.034786 | 78.47437 | 0.3020715 | 0.06395827 | 295.8555 | 0 | 1 | 0 |  | Fe-Cr-Ni-Co-V | 299.5956 | 66.64835 | -17.15235 | 167.2177
7405 | 38.28647 | 9.380625 | 4.236039 | 36.14937 | 11.9475 | 78.46221 | 0.3010471 | 0.07180165 | 357.9154 | 0 | 1 | 0 |  | Fe-Cr-Ni-Co-V | 339.8949 | 83.95812 | 121.3899 | 186.8544
7406 | 33.47216 | 13.22111 | 7.462874 | 31.04045 | 14.80341 | 78.39037 | 0.3002324 | 0.0762204 | 393.6157 | 0 | 0 | 0 |  | Fe-Cr-Ni-Co-V | 376.1147 | 101.3926 | 265.9663 | 175.1643
7407 | 29.27778 | 15.97935 | 10.61154 | 26.63424 | 17.49708 | 78.02406 | 0.3002824 | 0.0787149 | 412.4148 | 0 | 0 | 0 |  | Fe-Cr-Ni-Co-V | 423.2244 | 103.3559 | 379.0985 | 202.2262
7408 | 25.32498 | 17.91979 | 15.97124 | 21.37959 | 19.4044 | 77.64012 | 0.3006914 | 0.08164982 | 434.7036 | 1 | 0 | 0 |  | Fe-Cr-Ni-Co-V | 456.5691 | 94.72221 | 445.7361 | 180.2588
7409 | 21.32248 | 17.96148 | 21.34453 | 17.14346 | 22.22806 | 76.21991 | 0.3036041 | 0.08595597 | 464.4995 | 1 | 0 | 0 |  | Fe-Cr-Ni-Co-V | 473.9896 | 93.72362 | 470.5331 | 165.3542
7410 | 17.44191 | 17.19443 | 28.03863 | 12.99232 | 24.33271 | 74.79011 | 0.3068502 | 0.09019345 | 494.0796 | 0 | 0 | 0 |  | Fe-Cr-Ni-Co-V | 456.1468 | 99.23902 | 461.859375 | 150.7115
7411 | 13.05187 | 15.8909 | 35.87953 | 9.535253 | 25.64245 | 73.45239 | 0.3102042 | 0.09284829 | 509.0326 | 1 | 0 | 0 |  | Fe-Cr-Ni-Co-V | 411.9482 | 105.5293 | 439.6138 | 133.0497
7412 | 11.08409 | 11.25794 | 45.54222 | 6.379974 | 25.73578 | 71.41389 | 0.3158064 | 0.09732824 | 536.2596 | 1 | 1 | 1 | 536.2596 | Fe-Cr-Ni-Co-V | 326.5577 | 90.03197 | 379.9591 | 143.6085
7413 | 34.54514 | 8.270494 | 3.112278 | 46.86963 | 7.202458 | 80.16115 | 0.2990056 | 0.05959904 | 267.6651 | 0 | 1 | 0 |  | Fe-Cr-Ni-Co-V | 287.3369 | 70.86819 | -37.58014 | 160.1805
7414 | 31.13486 | 13.09132 | 5.278292 | 41.33424 | 9.161299 | 80.88607 | 0.2962776 | 0.06679436 | 325.9132 | 0 | 1 | 0 |  | Fe-Cr-Ni-Co-V | 318.0039 | 85.90935 | 90.4513 | 174.4077
7415 | 27.30911 | 17.89236 | 8.504956 | 35.22232 | 11.07126 | 81.5676 | 0.2937055 | 0.07038992 | 356.6981 | 0 | 1 | 0 |  | Fe-Cr-Ni-Co-V | 341.9365 | 88.34129 | 241.2188 | 186.8775
7416 | 24.14157 | 20.60379 | 12.68743 | 29.72162 | 12.84559 | 81.53502 | 0.2931025 | 0.07230377 | 371.3726 | 0 | 1 | 0 |  | Fe-Cr-Ni-Co-V | 357.8657 | 91.45107 | 391.025 | 202.5472
7417 | 20.18589 | 22.55273 | 18.03454 | 24.4966 | 14.73024 | 81.13334 | 0.2935195 | 0.07618819 | 401.4544 | 1 | 0 | 0 |  | Fe-Cr-Ni-Co-V | 394.5067 | 94.00513 | 500.7865 | 195.3202
7418 | 17.20411 | 23.55555 | 23.40153 | 19.22277 | 16.61604 | 80.41924 | 0.2947359 | 0.08011449 | 431.1982 | 1 | 0 | 0 |  | Fe-Cr-Ni-Co-V | 411.4869 | 97.96075 | 542.6156 | 199.8802
7419 | 13.15267 | 22.60746 | 31.90289 | 13.87951 | 18.45748 | 78.92372 | 0.2981833 | 0.08445735 | 462.126 | 1 | 0 | 0 |  | Fe-Cr-Ni-Co-V | 395.1169 | 106.514 | 531.3263 | 174.8208
7420 | 11.09264 | 20.65547 | 40.27766 | 9.577343 | 18.39688 | 77.9344 | 0.300952 | 0.0866069 | 475.9797 | 1 | 1 | 1 | 475.9797 | Fe-Cr-Ni-Co-V | 338.1291 | 95.63148 | 486.6823 | 143.3702
7421 | 7.997936 | 14.89286 | 52.54074 | 6.329937 | 18.23853 | 75.45634 | 0.3078883 | 0.09018539 | 494.9046 | 1 | 1 | 1 | 494.9046 | Fe-Cr-Ni-Co-V | 263.3802 | 64.99183 | 414.285 | 129.4857
7422 | 24.91626 | 12.99095 | 3.142696 | 52.58635 | 6.363745 | 82.12698 | 0.2948719 | 0.06058464 | 281.3779 | 0 | 1 | 0 |  | Fe-Cr-Ni-Co-V | 287.001 | 72.67839 | -15.88189 | 166.2119
7423 | 22.89087 | 19.45915 | 6.276594 | 44.11071 | 7.262672 | 83.91193 | 0.2896051 | 0.06090485 | 287.9514 | 0 | 1 | 0 |  | Fe-Cr-Ni-Co-V | 308.7227 | 85.65815 | 120.8554 | 170.7263
7424 | 20.02688 | 24.23967 | 9.472487 | 38.04048 | 8.220489 | 85.02382 | 0.2862226 | 0.06323154 | 308.8243 | 0 | 1 | 0 |  | Fe-Cr-Ni-Co-V | 328.6169 | 92.08417 | 278.559 | 198.8218
7425 | 18.29832 | 26.50127 | 13.89057 | 31.10977 | 10.20007 | 84.71688 | 0.2860975 | 0.06917058 | 355.5911 | 1 | 0 | 0 |  | Fe-Cr-Ni-Co-V | 334.0202 | 94.79617 | 442.9726 | 207.2038
7426 | 16.14155 | 28.17841 | 19.08692 | 25.55034 | 11.04278 | 84.70567 | 0.2857707 | 0.07032979 | 363.7687 | 1 | 0 | 0 |  | Fe-Cr-Ni-Co-V | 347.5201 | 101.8202 | 534.7882 | 206.1809
7427 | 13.01243 | 28.88995 | 26.30227 | 19.01287 | 12.78247 | 83.85653 | 0.2873546 | 0.07390665 | 389.6793 | 1 | 0 | 0 |  | Fe-Cr-Ni-Co-V | 361.0395 | 107.7712 | 580.7292 | 210.7206
7428 | 10.10439 | 28.22288 | 33.98586 | 13.86161 | 13.82526 | 82.83474 | 0.2897494 | 0.07839231 | 424.4618 | 1 | 0 | 0 |  | Fe-Cr-Ni-Co-V | 345.9007 | 107.6166 | 569.1313 | 185.439
7429 | 8.123702 | 24.58145 | 44.82822 | 8.572632 | 13.894 | 81.10001 | 0.2944561 | 0.0821692 | 450.5684 | 1 | 1 | 1 | 450.5684 | Fe-Cr-Ni-Co-V | 294.3421 | 78.7514 | 501.0338 | 144.2236
7430 | 5.972628 | 17.60913 | 57.546 | 5.252238 | 13.62001 | 78.2222 | 0.3024509 | 0.0834265 | 448.8543 | 1 | 1 | 1 | 448.8543 | Fe-Cr-Ni-Co-V | 234.7372 | 59.77201 | 438.6863 | 109.7068
7431 | 16.8377 | 19.36525 | 3.123153 | 54.34972 | 6.324173 | 84.36285 | 0.2894783 | 0.05885012 | 273.937 | 0 | 1 | 0 |  | Fe-Cr-Ni-Co-V | 296.1696 | 81.38557 | 63.914 | 178.0653
7432 | 15.97809 | 26.03353 | 6.29788 | 45.31412 | 6.376389 | 86.62102 | 0.2832428 | 0.05893703 | 279.5646 | 0 | 1 | 0 |  | Fe-Cr-Ni-Co-V | 322.3138 | 90.63727 | 227.5959 | 194.0945
7433 | 15.06648 | 30.86061 | 9.501698 | 38.15778 | 6.41343 | 88.20239 | 0.2788724 | 0.05894676 | 282.8803 | 1 | 1 | 1 | 282.8803 | Fe-Cr-Ni-Co-V | 316.1104 | 83.73985 | 399.9586 | 215.5178
7434 | 12.97562 | 33.45471 | 14.6876 | 31.59847 | 7.283607 | 88.49084 | 0.2776749 | 0.05943685 | 286.728 | 1 | 0 | 0 |  | Fe-Cr-Ni-Co-V | 307.0809 | 89.23979 | 539.7355 | 198.8102
7435 | 11.01255 | 35.42003 | 19.99342 | 25.35518 | 8.218823 | 88.52061 | 0.2771435 | 0.06204628 | 307.2253 | 1 | 0 | 0 |  | Fe-Cr-Ni-Co-V | 325.8857 | 106.0495 | 633.9401 | 190.3517
7436 | 9.111789 | 35.81911 | 26.60354 | 19.23064 | 9.234917 | 87.91518 | 0.2782944 | 0.06682929 | 344.4368 | 1 | 0 | 0 |  | Fe-Cr-Ni-Co-V | 328.4608 | 116.9025 | 656.4238 | 181.4748
7437 | 7.082771 | 34.85595 | 35.09598 | 12.81287 | 10.15242 | 86.81296 | 0.2808489 | 0.0706237 | 372.0622 | 1 | 0 | 0 |  | Fe-Cr-Ni-Co-V | 318.0258 | 111.7467 | 644.4453 | 183.0355
7438 | 5.031499 | 29.98109 | 46.53914 | 7.433368 | 11.0149 | 84.24488 | 0.2874312 | 0.07649488 | 412.2421 | 1 | 1 | 1 | 412.2421 | Fe-Cr-Ni-Co-V | 291.2974 | 89.72177 | 524.0627 | 128.3434
7439 | 3.980381 | 21.30897 | 59.61805 | 4.200343 | 10.89225 | 80.6907 | 0.2971079 | 0.08163283 | 441.3418 | 1 | 1 | 1 | 441.3418 | Fe-Cr-Ni-Co-V | 226.0385 | 62.67929 | 452.4015 | 102.8622
7440 | 10.03644 | 34.57415 | 6.329496 | 44.48249 | 4.577428 | 90.51264 | 0.2740821 | 0.05425732 | 252.012 | 0 | 1 | 0 |  | Fe-Cr-Ni-Co-V | 305.6995 | 89.57439 | 412.83 | 240.0748
7441 | 10.08801 | 38.50877 | 9.543034 | 37.25923 | 4.600951 | 91.77982 | 0.2704909 | 0.05420908 | 253.6952 | 0 | 0 | 0 |  | Fe-Cr-Ni-Co-V | 291.5178 | 82.68972 | 549.4273 | 223.1325
7442 | 9.123131 | 41.52639 | 13.85106 | 29.95157 | 5.547848 | 92.20048 | 0.2687773 | 0.05693262 | 274.8555 | 0 | 0 | 0 |  | Fe-Cr-Ni-Co-V | 295.5759 | 90.12246 | 687.5919 | 183.198
7443 | 8.128643 | 42.57069 | 19.22378 | 23.58908 | 6.487808 | 91.89332 | 0.2690608 | 0.06053854 | 301.8669 | 0 | 0 | 0 |  | Fe-Cr-Ni-Co-V | 307.7753 | 106.5596 | 721.7019 | 166.6852
7444 | 6.100314 | 42.59744 | 26.71648 | 17.16647 | 7.419297 | 91.15607 | 0.2705948 | 0.06506678 | 336.1615 | 0 | 0 | 0 |  | Fe-Cr-Ni-Co-V | 319.5924 | 128.6668 | 716.6966 | 157.2413
7445 | 5.076814 | 40.64993 | 34.15147 | 11.78621 | 8.335576 | 89.74764 | 0.273909 | 0.06855017 | 361.3646 | 1 | 0 | 0 |  | Fe-Cr-Ni-Co-V | 304.6789 | 122.5275 | 682.4674 | 164.7665
7446 | 3.00175 | 35.4003 | 45.22306 | 6.335263 | 10.03963 | 86.65624 | 0.2814828 | 0.0723775 | 384.5914 | 1 | 0 | 0 |  | Fe-Cr-Ni-Co-V | 302.2424 | 112.0381 | 599.9932 | 146.8687
7447 | 6.090331 | 47.25303 | 9.602192 | 34.27676 | 2.777683 | 95.7792 | 0.2609178 | 0.04873647 | 219.2359 | 0 | 0 | 0 |  | Fe-Cr-Ni-Co-V | 275.8852 | 79.99305 | 708.8461 | 181.1555
7448 | 6.115673 | 49.34764 | 13.92755 | 26.89015 | 3.718989 | 95.85921 | 0.2600234 | 0.05138768 | 238.9494 | 0 | 0 | 0 |  | Fe-Cr-Ni-Co-V | 286.2424 | 102.028 | 759.9821 | 155.7234
7449 | 5.108523 | 50.41634 | 19.33019 | 20.48515 | 4.6598 | 95.54294 | 0.2603091 | 0.05589535 | 271.8726 | 0 | 0 | 0 |  | Fe-Cr-Ni-Co-V | 296.0751 | 121.3704 | 783.7551 | 127.6461
7450 | 4.136006 | 51.02313 | 24.99696 | 14.18485 | 5.659059 | 95.03035 | 0.2611012 | 0.06217483 | 321.0993 | 0 | 0 | 0 |  | Fe-Cr-Ni-Co-V | 315.9795 | 145.9353 | 770.9299 | 133.663
7451 | 4.08897 | 47.58762 | 32.23394 | 8.629866 | 7.459604 | 92.66531 | 0.2664527 | 0.06634948 | 349.7177 | 0 | 0 | 0 |  | Fe-Cr-Ni-Co-V | 312.5861 | 142.1562 | 741.1171 | 149.221
7452 | 47.92785 | 31.33099 | 12.86203 | 3.228282 | 4.650846 | 89.38363 | 0.2734288 | 0.05196984 | 228.4994 | 0 | 0 | 0 |  | Fe-Cr-Ni-Co-V | 313.6739 | 105.3116 | 654.8354 | 181.4646
7453 | 40.93756 | 37.1618 | 11.83295 | 5.39998 | 4.66771 | 91.37869 | 0.2685512 | 0.0519709 | 232.6405 | 0 | 0 | 0 |  | Fe-Cr-Ni-Co-V | 319.4316 | 116.6186 | 730.3696 | 164.9816
7454 | 35.22868 | 42.44634 | 10.8907 | 7.653775 | 3.780501 | 93.64346 | 0.2633202 | 0.04920624 | 216.51 | 0 | 0 | 0 |  | Fe-Cr-Ni-Co-V | 305.4617 | 112.9924 | 773.9943 | 142.9864
7455 | 27.73855 | 46.86906 | 9.718536 | 11.9254 | 3.748452 | 95.19264 | 0.259796 | 0.04900967 | 218.1916 | 0 | 0 | 0 |  | Fe-Cr-Ni-Co-V | 308.3799 | 122.9804 | 801.4183 | 128.2648
7456 | 22.86592 | 51.28754 | 7.647196 | 15.35515 | 2.844193 | 97.23679 | 0.2551875 | 0.04579695 | 198.1936 | 0 | 0 | 0 |  | Fe-Cr-Ni-Co-V | 294.0928 | 114.6527 | 799.8066 | 131.325
7457 | 51.43135 | 19.71729 | 20.13954 | 3.192561 | 5.51926 | 84.68163 | 0.2855395 | 0.05493702 | 240.9202 | 0 | 0 | 0 |  | Fe-Cr-Ni-Co-V | 292.2312 | 56.47076 | 447.7636 | 179.7639
7458 | 44.59395 | 25.47752 | 18.10967 | 5.347533 | 6.471325 | 86.25677 | 0.2813315 | 0.05784355 | 266.4708 | 0 | 0 | 0 |  | Fe-Cr-Ni-Co-V | 312.3422 | 82.00719 | 532.7117 | 197.7579
7459 | 38.26984 | 30.00496 | 16.9368 | 7.439286 | 7.349113 | 87.40034 | 0.2782923 | 0.06014302 | 287.238 | 0 | 0 | 0 |  | Fe-Cr-Ni-Co-V | 326.273 | 105.8879 | 643.9885 | 211.1193
7460 | 32.62553 | 34.17277 | 15.00286 | 10.7589 | 7.439941 | 88.8229 | 0.2748492 | 0.05978335 | 288.2404 | 0 | 0 | 0 |  | Fe-Cr-Ni-Co-V | 340.7709 | 129.8596 | 693.1451 | 196.3992
7461 | 26.58845 | 38.08463 | 11.82362 | 15.10803 | 8.395259 | 89.77878 | 0.27231 | 0.06094366 | 300.3827 | 0 | 0 | 0 |  | Fe-Cr-Ni-Co-V | 363.5149 | 146.5359 | 720.8522 | 186.8496
7462 | 21.49048 | 41.92273 | 9.680717 | 19.43835 | 7.46773 | 91.59639 | 0.2682892 | 0.05854523 | 285.856 | 0 | 0 | 0 |  | Fe-Cr-Ni-Co-V | 351.569 | 140.0112 | 744.6398 | 180.2045
7463 | 16.5218 | 44.22473 | 7.59755 | 25.06255 | 6.593367 | 92.87252 | 0.265757 | 0.05630875 | 271.474 | 0 | 0 | 0 |  | Fe-Cr-Ni-Co-V | 332.1899 | 119.4524 | 743.0942 | 175.0132
7464 | 51.75754 | 11.12043 | 30.33937 | 3.151024 | 3.631635 | 82.12244 | 0.2933253 | 0.04832356 | 189.3287 | 1 | 1 | 1 | 189.3287 | Fe-Cr-Ni-Co-V | 241.3974 | 52.14243 | 137.3482 | 127.1566
7465 | 45.63747 | 14.7793 | 28.15566 | 4.187781 | 7.239784 | 81.76877 | 0.2930638 | 0.06097533 | 279.3902 | 1 | 1 | 1 | 279.3902 | Fe-Cr-Ni-Co-V | 263.3867 | 44.13605 | 357.9535 | 153.1546
7466 | 39.30217 | 19.7034 | 25.42151 | 6.380626 | 9.192291 | 82.63778 | 0.2902879 | 0.06606763 | 321.1483 | 0 | 0 | 0 |  | Fe-Cr-Ni-Co-V | 303.1364 | 59.76108 | 482.7682 | 196.2815
7467 | 34.0708 | 23.32456 | 22.11877 | 9.517132 | 10.96874 | 83.15089 | 0.2885017 | 0.06982991 | 353.1534 | 0 | 0 | 0 |  | Fe-Cr-Ni-Co-V | 340.6313 | 88.69682 | 537.8557 | 212.1523
7468 | 29.43738 | 26.46241 | 18.13796 | 13.92531 | 12.03695 | 83.8422 | 0.2865338 | 0.07060895 | 362.4524 | 0 | 0 | 0 |  | Fe-Cr-Ni-Co-V | 395.227 | 118.0301 | 585.5522 | 230.6602
7469 | 24.41822 | 29.3653 | 14.97163 | 18.25206 | 12.9928 | 84.4651 | 0.2848256 | 0.07121728 | 370.3194 | 0 | 0 | 0 |  | Fe-Cr-Ni-Co-V | 436.8141 | 126.2825 | 618.2342 | 228.1714
7470 | 19.31944 | 32.18769 | 11.75633 | 24.67907 | 12.05747 | 85.93203 | 0.281734 | 0.06890817 | 356.7019 | 0 | 0 | 0 |  | Fe-Cr-Ni-Co-V | 427.2557 | 134.8064 | 631.7919 | 208.3549
7471 | 15.23232 | 34.0367 | 8.538924 | 31.07657 | 11.11548 | 87.0892 | 0.2794433 | 0.0669967 | 344.9332 | 0 | 0 | 0 |  | Fe-Cr-Ni-Co-V | 409.6857 | 132.764 | 603.2882 | 196.7006
7472 | 12.12685 | 34.81276 | 6.373179 | 38.39099 | 8.296234 | 88.76499 | 0.276637 | 0.06218592 | 310.4494 | 0 | 0 | 0 |  | Fe-Cr-Ni-Co-V | 337.8506 | 98.5135 | 518.9227 | 221.1151
7473 | 42.62048 | 9.228263 | 39.58875 | 3.137844 | 5.424666 | 80.13176 | 0.2984973 | 0.05586644 | 237.7878 | 1 | 1 | 1 | 237.7878 | Fe-Cr-Ni-Co-V | 213.9922 | 58.83983 | 153.3634 | 132.6649
7474 | 38.31296 | 12.20325 | 36.03124 | 4.25581 | 9.196741 | 79.56407 | 0.2986495 | 0.06697447 | 319.4385 | 1 | 1 | 1 | 319.4385 | Fe-Cr-Ni-Co-V | 240.5081 | 46.92209 | 319.7129 | 148.3557
7475 | 33.49054 | 15.11814 | 30.9346 | 7.496636 | 12.96009 | 79.04286 | 0.2987991 | 0.07464885 | 379.3479 | 1 | 0 | 0 |  | Fe-Cr-Ni-Co-V | 291.5164 | 49.52864 | 420.5529 | 172.9023
7476 | 29.28514 | 17.86376 | 26.53551 | 10.65637 | 15.65922 | 78.92306 | 0.2983015 | 0.07881079 | 413.7372 | 1 | 0 | 0 |  | Fe-Cr-Ni-Co-V | 348.6482 | 79.04855 | 474.2715 | 166.6397
7477 | 25.32065 | 19.80269 | 21.29135 | 16.03195 | 17.55336 | 78.90243 | 0.297909 | 0.08045203 | 428.2615 | 1 | 0 | 0 |  | Fe-Cr-Ni-Co-V | 421.7883 | 90.67005 | 484.2597 | 184.8212
7478 | 21.29845 | 22.66261 | 17.05638 | 21.40518 | 17.57738 | 79.97186 | 0.2953299 | 0.07930129 | 423.5646 | 1 | 0 | 0 |  | Fe-Cr-Ni-Co-V | 467.3037 | 109.356 | 523.4586 | 210.9541
7479 | 17.4045 | 24.78313 | 12.91315 | 28.08964 | 16.80959 | 81.13133 | 0.292868 | 0.07700896 | 409.5694 | 1 | 0 | 0 |  | Fe-Cr-Ni-Co-V | 480.174 | 118.0858 | 519.0134 | 210.6261
7480 | 13.01111 | 26.09149 | 9.467855 | 35.90955 | 15.52 | 82.2194 | 0.2909034 | 0.07566723 | 403.3453 | 1 | 0 | 0 |  | Fe-Cr-Ni-Co-V | 464.9541 | 124.2284 | 476.6308 | 223.8914
7481 | 11.03333 | 26.14821 | 6.325623 | 45.51373 | 10.97911 | 84.4079 | 0.2873606 | 0.06876084 | 353.1418 | 1 | 1 | 1 | 353.1418 | Fe-Cr-Ni-Co-V | 368.5558 | 105.2295 | 321.3545 | 231.3344
7482 | 34.6115 | 7.365673 | 46.77385 | 3.130645 | 8.118331 | 77.8334 | 0.3040255 | 0.06513242 | 299.9973 | 1 | 1 | 1 | 299.9973 | Fe-Cr-Ni-Co-V | 193.703 | 66.49148 | 161.4527 | 126.9464
7483 | 31.20302 | 9.371411 | 41.26081 | 5.310863 | 12.8539 | 76.62115 | 0.3055239 | 0.07607758 | 382.1557 | 1 | 1 | 1 | 382.1557 | Fe-Cr-Ni-Co-V | 230.7166 | 50.52297 | 292.6754 | 156.6825
7484 | 27.37461 | 11.32754 | 35.16709 | 8.559224 | 17.57154 | 75.45878 | 0.307031 | 0.08333211 | 437.7287 | 1 | 1 | 1 | 437.7287 | Fe-Cr-Ni-Co-V | 289.1323 | 53.34566 | 372.3155 | 146.9017
7485 | 24.19459 | 13.1403 | 29.66903 | 12.76581 | 20.23027 | 75.12459 | 0.3071429 | 0.086144 | 460.6317 | 1 | 0 | 0 |  | Fe-Cr-Ni-Co-V | 331.7815 | 73.34185 | 411.5352 | 139.1402
7486 | 20.22183 | 15.06193 | 24.44312 | 18.13843 | 22.1347 | 75.11814 | 0.3067367 | 0.08733185 | 471.3252 | 1 | 0 | 0 |  | Fe-Cr-Ni-Co-V | 398.2921 | 92.53413 | 425.3941 | 133.3843
7487 | 17.22424 | 16.97984 | 19.1691 | 23.52198 | 23.10484 | 75.51279 | 0.3055455 | 0.08685726 | 470.0715 | 1 | 0 | 0 |  | Fe-Cr-Ni-Co-V | 468.7085 | 96.28015 | 426.1104 | 163.488
7488 | 13.15327 | 18.84042 | 13.82522 | 32.0311 | 22.14999 | 76.66211 | 0.303172 | 0.08478537 | 458.9292 | 1 | 0 | 0 |  | Fe-Cr-Ni-Co-V | 490.2041 | 104.6078 | 399.6008 | 187.8586
7489 | 11.08333 | 18.76194 | 9.531436 | 40.40372 | 20.21958 | 77.55688 | 0.3017921 | 0.08259945 | 445.2686 | 1 | 0 | 0 |  | Fe-Cr-Ni-Co-V | 458.2563 | 110.1874 | 349.2313 | 209.1871
7490 | 7.97726 | 18.56794 | 6.288589 | 52.6131 | 14.5531 | 80.01976 | 0.2979509 | 0.07613227 | 400.9878 | 1 | 1 | 1 | 400.9878 | Fe-Cr-Ni-Co-V | 352.7974 | 92.45203 | 192.8787 | 202.6738
7491 | 24.99809 | 6.516807 | 52.55028 | 3.165543 | 12.76929 | 75.09059 | 0.3100504 | 0.0775459 | 388.1166 | 1 | 1 | 1 | 388.1166 | Fe-Cr-Ni-Co-V | 192.4976 | 66.09124 | 229.8721 | 142.6187
7492 | 22.9814 | 7.442327 | 44.10991 | 6.32645 | 19.13991 | 73.01549 | 0.3132796 | 0.08793758 | 465.2096 | 1 | 1 | 1 | 465.2096 | Fe-Cr-Ni-Co-V | 256.372 | 53.7805 | 317.1431 | 160.6125
7493 | 20.11424 | 8.427256 | 38.05523 | 9.551603 | 23.85167 | 71.61971 | 0.3155022 | 0.09261566 | 498.3088 | 1 | 1 | 1 | 498.3088 | Fe-Cr-Ni-Co-V | 307.0247 | 71.60917 | 346.9541 | 148.0466
7494 | 18.37074 | 10.45242 | 31.10931 | 14.00095 | 26.06658 | 71.66089 | 0.3147379 | 0.0922008 | 496.067 | 1 | 0 | 0 |  | Fe-Cr-Ni-Co-V | 359.3095 | 93.09003 | 382.1462 | 136.1388
7495 | 16.20119 | 11.31302 | 25.54327 | 19.23356 | 27.70896 | 71.46157 | 0.3148874 | 0.09249278 | 498.6423 | 1 | 0 | 0 |  | Fe-Cr-Ni-Co-V | 414.91 | 103.9705 | 379.4062 | 147.9367
7496 | 13.05054 | 13.08529 | 18.9931 | 26.48411 | 28.38695 | 71.96538 | 0.3135487 | 0.09162497 | 495.399 | 1 | 0 | 0 |  | Fe-Cr-Ni-Co-V | 481.0226 | 97.23418 | 366.9417 | 171.1398
7497 | 10.12525 | 14.14057 | 13.83526 | 34.19132 | 27.7076 | 72.70808 | 0.3120524 | 0.08983586 | 485.1137 | 1 | 0 | 0 |  | Fe-Cr-Ni-Co-V | 499.6936 | 90.2716 | 339.5028 | 183.8349
7498 | 8.129128 | 14.19108 | 8.544412 | 45.03638 | 24.09901 | 74.30914 | 0.3093493 | 0.08674436 | 467.5996 | 1 | 0 | 0 |  | Fe-Cr-Ni-Co-V | 464.9626 | 103.866 | 279.9781 | 207.5394
7499 | 5.964716 | 13.88353 | 5.224524 | 57.69808 | 17.22915 | 77.15896 | 0.3047594 | 0.08080953 | 430.1279 | 1 | 1 | 1 | 430.1279 | Fe-Cr-Ni-Co-V | 355.894 | 91.68961 | 160.584 | 207.4892
7500 | 16.91627 | 6.485207 | 54.38728 | 3.150193 | 19.06105 | 72.20398 | 0.3158124 | 0.09147823 | 489.3331 | 1 | 1 | 1 | 489.3331 | Fe-Cr-Ni-Co-V | 227.4744 | 59.03577 | 309.6426 | 162.896
7501 | 16.0665 | 6.544393 | 45.38454 | 6.357885 | 25.64668 | 69.90162 | 0.3197048 | 0.0974359 | 528.6665 | 1 | 1 | 1 | 528.6665 | Fe-Cr-Ni-Co-V | 294.9779 | 76.55189 | 327.401 | 150.5985
7502 | 15.15839 | 6.586125 | 38.23865 | 9.597641 | 30.41919 | 68.32383 | 0.3224357 | 0.09921165 | 535.6815 | 0 | 0 | 0 |  | Fe-Cr-Ni-Co-V | 351.9285 | 103.6462 | 341.3798 | 144.3241
7503 | 13.0532 | 7.478832 | 31.66163 | 14.83412 | 32.97221 | 67.85727 | 0.3230341 | 0.09911406 | 533.4198 | 0 | 0 | 0 |  | Fe-Cr-Ni-Co-V | 406.9597 | 111.2597 | 346.9235 | 157.2149
7504 | 11.07558 | 8.436969 | 25.3994 | 20.18774 | 34.90032 | 67.64197 | 0.3231607 | 0.09780115 | 522.551 | 0 | 0 | 0 |  | Fe-Cr-Ni-Co-V | 456.3123 | 112.1834 | 339.4758 | 158.925
7505 | 9.158098 | 9.473989 | 19.2519 | 26.84497 | 35.27104 | 68.01919 | 0.3221958 | 0.09547755 | 506.8845 | 0 | 0 | 0 |  | Fe-Cr-Ni-Co-V | 492.121 | 105.299 | 334.2285 | 172.9405
7506 | 7.111788 | 10.40503 | 12.81446 | 35.37976 | 34.28896 | 68.86325 | 0.320441 | 0.09376245 | 498.763 | 1 | 0 | 0 |  | Fe-Cr-Ni-Co-V | 511.3054 | 93.00157 | 296.7444 | 196.2274
7507 | 5.042823 | 11.26821 | 7.420616 | 46.82918 | 29.43917 | 71.13086 | 0.3162244 | 0.09135229 | 491.7945 | 1 | 0 | 0 |  | Fe-Cr-Ni-Co-V | 495.1974 | 96.85473 | 267.4312 | 209.2495
7508 | 3.979842 | 11.11622 | 4.183156 | 59.84679 | 20.87399 | 74.61009 | 0.3103177 | 0.08557482 | 460.1291 | 1 | 1 | 1 | 460.1291 | Fe-Cr-Ni-Co-V | 386.8877 | 104.6166 | 163.3469 | 212.5202
7509 | 10.11302 | 4.707834 | 44.64457 | 6.403132 | 34.13144 | 65.9577 | 0.3278894 | 0.1049555 | 568.1348 | 0 | 0 | 0 |  | Fe-Cr-Ni-Co-V | 352.3438 | 103.9983 | 311.5665 | 145.9156
7510 | 10.16888 | 4.733837 | 37.4093 | 9.657749 | 38.03023 | 64.82582 | 0.3297969 | 0.1037147 | 551.5607 | 0 | 0 | 0 |  | Fe-Cr-Ni-Co-V | 411.8303 | 121.1152 | 316.2078 | 159.0968
7511 | 9.195854 | 5.707828 | 30.07086 | 14.01694 | 41.00852 | 64.34233 | 0.3303126 | 0.1012563 | 529.6436 | 0 | 0 | 0 |  | Fe-Cr-Ni-Co-V | 457.7067 | 117.688 | 327.0868 | 171.8212
7512 | 8.189741 | 6.671881 | 23.67234 | 19.44522 | 42.02082 | 64.50376 | 0.3296787 | 0.09874921 | 511.7282 | 0 | 0 | 0 |  | Fe-Cr-Ni-Co-V | 487.6756 | 114.986 | 325.0684 | 194.6312
7513 | 6.141591 | 7.62412 | 17.21424 | 27.00411 | 42.01594 | 64.98184 | 0.3285602 | 0.09661136 | 498.9634 | 0 | 0 | 0 |  | Fe-Cr-Ni-Co-V | 513.2629 | 108.4382 | 315.0536 | 197.8217
7514 | 5.105548 | 8.55628 | 11.80602 | 34.48121 | 40.05094 | 66.13104 | 0.3261577 | 0.09508665 | 494.6232 | 0 | 0 | 0 |  | Fe-Cr-Ni-Co-V | 517.4384 | 104.7592 | 304.2557 | 216.465
7515 | 3.01246 | 10.28402 | 6.332708 | 45.56471 | 34.80611 | 68.74359 | 0.3209632 | 0.09370838 | 499.3584 | 0 | 0 | 0 |  | Fe-Cr-Ni-Co-V | 524.5175 | 95.6769 | 284.0863 | 226.4575
7516 | 6.151743 | 2.863771 | 34.48539 | 9.737549 | 46.76154 | 61.22164 | 0.3373382 | 0.1047847 | 536.1006 | 0 | 0 | 0 |  | Fe-Cr-Ni-Co-V | 455.1382 | 122.65 | 307.3359375 | 185.92
7517 | 6.17588 | 3.833343 | 27.04742 | 14.12054 | 48.82282 | 61.12078 | 0.3370919 | 0.1008563 | 505.8197 | 0 | 0 | 0 |  | Fe-Cr-Ni-Co-V | 488.6976 | 121.7182 | 320.6211 | 200.0145
7518 | 5.156492 | 4.80092 | 20.59568 | 19.58922 | 49.85769 | 61.2868 | 0.3364549 | 0.09775998 | 484.1842 | 0 | 0 | 0 |  | Fe-Cr-Ni-Co-V | 512.8124 | 114.4405 | 314.6964 | 209.039
7519 | 4.172492 | 5.827159 | 14.25336 | 25.31766 | 50.42934 | 61.61705 | 0.3354919 | 0.09461549 | 463.263 | 0 | 0 | 0 |  | Fe-Cr-Ni-Co-V | 518.5965 | 109.5291 | 309.7505 | 214.8719
7520 | 4.11849 | 7.668988 | 8.657774 | 32.59563 | 46.95911 | 63.54265 | 0.3312312 | 0.09365347 | 468.6728 | 0 | 0 | 0 |  | Fe-Cr-Ni-Co-V | 540.1943 | 101.3578 | 302.7837 | 223.4074
7521 | 46.17322 | 2.743997 | 12.39115 | 34.21105 | 4.480579 | 79.23097 | 0.3017254 | 0.04920535 | 190.5478 | 0 | 1 | 0 |  | Fe-Cr-Ni-Co-V | 245.2812 | 52.40205 | -199.8742 | 120.6877
7522 | 39.24139 | 4.566932 | 11.34267 | 40.37469 | 4.474312 | 79.82879 | 0.3007093 | 0.04984433 | 196.2796 | 0 | 1 | 0 |  | Fe-Cr-Ni-Co-V | 241.8334 | 57.15316 | -176.6678 | 125.6275
7523 | 33.6273 | 6.445865 | 10.39564 | 45.92254 | 3.608651 | 80.87245 | 0.2988079 | 0.04663502 | 176.9216 | 0 | 1 | 0 |  | Fe-Cr-Ni-Co-V | 239.1134 | 62.73462 | -177.2835 | 149.7945
7524 | 26.45562 | 10.03499 | 9.269043 | 50.66527 | 3.575082 | 82.15388 | 0.295986 | 0.04799304 | 188.7839 | 0 | 1 | 0 |  | Fe-Cr-Ni-Co-V | 238.6909 | 61.63005 | -124.8794 | 153.1523
7525 | 21.76977 | 12.8982 | 7.280605 | 55.34357 | 2.707848 | 83.64276 | 0.2928525 | 0.04495344 | 171.3168 | 0 | 1 | 0 |  | Fe-Cr-Ni-Co-V | 237.6504 | 62.75537 | -118.0152 | 149.8265
7526 | 50.29723 | 2.754642 | 19.69544 | 21.85513 | 5.397554 | 78.62475 | 0.3024315 | 0.05313216 | 215.7943 | 0 | 1 | 0 |  | Fe-Cr-Ni-Co-V | 238.627 | 44.34755 | -136.014 | 127.7971
7527 | 43.39213 | 4.590906 | 17.6216 | 28.09844 | 6.29692 | 78.84716 | 0.3020043 | 0.05676411 | 242.2554 | 0 | 1 | 0 |  | Fe-Cr-Ni-Co-V | 240.8247 | 48.88049 | -96.2816 | 124.7551
7528 | 37.10925 | 6.364535 | 16.42316 | 32.97682 | 7.12624 | 79.05741 | 0.3015744 | 0.0600934 | 267.4652 | 0 | 1 | 0 |  | Fe-Cr-Ni-Co-V | 248.453 | 54.39631 | -46.87884 | 140.7937
7529 | 31.58549 | 9.189834 | 14.52459 | 37.49732 | 7.202768 | 80.03439 | 0.2993624 | 0.06058415 | 274.0858 | 0 | 1 | 0 |  | Fe-Cr-Ni-Co-V | 257.3245 | 57.27582 | -13.40504 | 144.5231
7530 | 25.73837 | 12.90345 | 11.4456 | 41.78572 | 8.126848 | 80.98542 | 0.2968532 | 0.06342445 | 299.2087 | 0 | 1 | 0 |  | Fe-Cr-Ni-Co-V | 280.5738 | 67.72296 | 49.77517 | 151.2111
7531 | 20.80292 | 16.60151 | 9.370996 | 45.99576 | 7.228811 | 82.75241 | 0.2929317 | 0.06135411 | 288.4418 | 0 | 1 | 0 |  | Fe-Cr-Ni-Co-V | 286.211 | 72.13349 | 67.61813 | 163.4889
7532 | 16.04834 | 21.4787 | 7.379832 | 48.6887 | 6.404424 | 84.92656 | 0.2878613 | 0.05920238 | 277.6176 | 0 | 1 | 0 |  | Fe-Cr-Ni-Co-V | 295.5999 | 80.69136 | 108.9186 | 173.0448
7533 | 51.18795 | 2.749513 | 30.00548 | 12.46539 | 3.591669 | 79.081 | 0.3017739 | 0.04652606 | 172.2399 | 1 | 1 | 1 | 172.2399 | Fe-Cr-Ni-Co-V | 214.4053 | 49.26492 | -118.8347 | 113.669
7534 | 44.97239 | 3.640979 | 27.74535 | 16.50701 | 7.134278 | 77.78443 | 0.3041746 | 0.06010536 | 263.4364 | 1 | 1 | 1 | 263.4364 | Fe-Cr-Ni-Co-V | 214.3592 | 50.06346 | -31.12745 | 149.8009
7535 | 38.57779 | 5.525786 | 24.95297 | 21.92059 | 9.022868 | 77.61947 | 0.3043082 | 0.06557343 | 304.1634 | 0 | 1 | 0 |  | Fe-Cr-Ni-Co-V | 225.5351 | 48.45866 | 53.00983 | 163.3849
7536 | 33.40549 | 8.232875 | 21.68685 | 25.92024 | 10.75454 | 77.86354 | 0.3033019 | 0.07004991 | 340.3718 | 0 | 1 | 0 |  | Fe-Cr-Ni-Co-V | 246.1902 | 44.12657 | 139.7234 | 174.4936
7537 | 28.89095 | 12.05805 | 17.80127 | 29.43622 | 11.81351 | 78.83814 | 0.3005584 | 0.07181195 | 357.9782 | 0 | 1 | 0 |  | Fe-Cr-Ni-Co-V | 273.3082 | 44.99776 | 194.6903 | 158.1107
7538 | 23.99368 | 15.82358 | 14.71133 | 32.7045 | 12.7669 | 79.79474 | 0.2979265 | 0.07323902 | 373.3209 | 0 | 1 | 0 |  | Fe-Cr-Ni-Co-V | 303.1563 | 58.59259 | 256.7086 | 156.8616
7539 | 19.0547 | 21.47565 | 11.59523 | 35.98218 | 11.89224 | 82.24147 | 0.2920719 | 0.07096959 | 363.3022 | 1 | 1 | 1 | 363.3022 | Fe-Cr-Ni-Co-V | 342.7007 | 83.58465 | 314.1178 | 208.1338
7540 | 15.099 | 27.17847 | 8.464186 | 38.24015 | 11.01819 | 84.72823 | 0.2860479 | 0.06842035 | 350.5188 | 1 | 0 | 0 |  | Fe-Cr-Ni-Co-V | 366.27 | 108.2312 | 408.3645 | 221.8365
7541 | 12.11164 | 33.8294 | 6.365188 | 39.40793 | 8.285833 | 88.42413 | 0.277587 | 0.06236458 | 311.1187 | 0 | 0 | 0 |  | Fe-Cr-Ni-Co-V | 330.4575 | 93.17561 | 498.9625 | 233.4211
7542 | 42.25629 | 2.744823 | 39.25046 | 10.3701 | 5.378313 | 77.77055 | 0.3050504 | 0.05466027 | 224.2177 | 1 | 1 | 1 | 224.2177 | Fe-Cr-Ni-Co-V | 191.5723 | 65.9371 | -40.35861 | 124.0692
7543 | 37.88592 | 3.712994 | 35.62964 | 13.67722 | 9.094234 | 76.52506 | 0.3071229 | 0.06619573 | 305.0005 | 1 | 1 | 1 | 305.0005 | Fe-Cr-Ni-Co-V | 193.0471 | 63.22758 | 54.92242 | 152.8172
7544 | 33.11482 | 6.539983 | 30.58756 | 16.94294 | 12.8147 | 76.0295 | 0.307241 | 0.07470238 | 370.1603 | 1 | 1 | 1 | 370.1603 | Fe-Cr-Ni-Co-V | 226.4046 | 47.28008 | 209.0694 | 181.1517
7545 | 28.95821 | 9.297021 | 26.23928 | 20.02108 | 15.4844 | 75.95627 | 0.3066408 | 0.07932896 | 408.0138 | 1 | 1 | 1 | 408.0138 | Fe-Cr-Ni-Co-V | 262.9029 | 37.40352 | 276.3969 | 175.7071
7546 | 25.13095 | 14.03881 | 21.13183 | 22.27657 | 17.42185 | 76.93094 | 0.3034651 | 0.08123406 | 427.9206 | 1 | 1 | 1 | 427.9206 | Fe-Cr-Ni-Co-V | 324.1452 | 67.02682 | 357.7489 | 144.15
7547 | 21.19166 | 18.79082 | 16.97086 | 25.55742 | 17.48925 | 78.65448 | 0.2990432 | 0.08007411 | 425.5548 | 1 | 0 | 0 |  | Fe-Cr-Ni-Co-V | 415.8451 | 100.7206 | 434.8584 | 193.5827
7548 | 17.4045 | 24.78313 | 12.91315 | 28.08964 | 16.80959 | 81.13133 | 0.292868 | 0.07725202 | 411.5365 | 1 | 0 | 0 |  | Fe-Cr-Ni-Co-V | 477.2689 | 118.3349 | 515.3876 | 216.3659
7549 | 13.10889 | 31.92064 | 9.539011 | 29.79482 | 15.63664 | 84.19743 | 0.2853417 | 0.07375492 | 393.3329 | 0 | 0 | 0 |  | Fe-Cr-Ni-Co-V | 503.0242 | 131.9017 | 626.171875 | 211.7883
7550 | 11.24346 | 40.92096 | 6.446096 | 30.20129 | 11.1882 | 89.47917 | 0.2731799 | 0.06529113 | 337.3817 | 0 | 0 | 0 |  | Fe-Cr-Ni-Co-V | 427.0517 | 144.6364 | 710.8346 | 198.61
7551 | 34.40021 | 2.745266 | 46.48832 | 8.297424 | 8.068773 | 76.15511 | 0.3086864 | 0.06435727 | 289.6551 | 1 | 1 | 1 | 289.6551 | Fe-Cr-Ni-Co-V | 171.6785 | 75.00572 | 51.3559 | 125.1002
7552 | 31.00916 | 4.656595 | 41.00447 | 10.55574 | 12.77404 | 74.94651 | 0.3102041 | 0.07587202 | 374.6686 | 1 | 1 | 1 | 374.6686 | Fe-Cr-Ni-Co-V | 195.4775 | 55.01658 | 169.7643 | 156.3197
7553 | 27.2374 | 7.51384 | 34.99082 | 12.77448 | 17.48346 | 74.13459 | 0.3107547 | 0.08356133 | 434.5274 | 1 | 1 | 1 | 434.5274 | Fe-Cr-Ni-Co-V | 253.8411 | 45.19319 | 288.2265 | 159.2188
7554 | 24.13415 | 11.23497 | 29.59491 | 14.85624 | 20.17973 | 74.47292 | 0.3089822 | 0.0863642 | 459.8786 | 1 | 1 | 1 | 459.8786 | Fe-Cr-Ni-Co-V | 308.4392 | 63.47414 | 368.7334 | 137.9637
7555 | 20.24726 | 16.02342 | 24.47385 | 17.09293 | 22.16253 | 75.44293 | 0.3058176 | 0.08716432 | 471.213 | 1 | 0 | 0 |  | Fe-Cr-Ni-Co-V | 419.0133 | 92.46533 | 441.3253 | 145.7192
7556 | 17.31139 | 20.85814 | 19.26609 | 19.34263 | 23.22174 | 76.81073 | 0.3018666 | 0.08586265 | 466.7773 | 0 | 0 | 0 |  | Fe-Cr-Ni-Co-V | 528.6753 | 90.15121 | 485.9129 | 174.9179
7557 | 13.32069 | 28.62033 | 14.00119 | 21.62587 | 22.43192 | 79.92379 | 0.2939339 | 0.08163287 | 444.2591 | 0 | 0 | 0 |  | Fe-Cr-Ni-Co-V | 581.8787 | 89.40754 | 593.3416 | 209.8679
7558 | 11.33878 | 36.46928 | 9.751115 | 21.75523 | 20.6856 | 83.46929 | 0.2850773 | 0.07637304 | 412.8588 | 0 | 0 | 0 |  | Fe-Cr-Ni-Co-V | 589.4312 | 105.3549 | 692.1868 | 210.8445
7559 | 8.285131 | 48.21137 | 6.531289 | 21.85745 | 15.11476 | 90.06314 | 0.2697533 | 0.06715254 | 354.2496 | 0 | 0 | 0 |  | Fe-Cr-Ni-Co-V | 520.2003 | 156.8993 | 800.7848 | 190.2166
7560 | 24.8745 | 2.77911 | 52.29048 | 7.34975 | 12.70616 | 73.7477 | 0.3137911 | 0.07732803 | 381.0486 | 1 | 1 | 1 | 381.0486 | Fe-Cr-Ni-Co-V | 166.4503 | 74.53299 | 145.7006 | 133.2263
7561 | 22.92449 | 5.567924 | 44.00069 | 8.414379 | 19.09251 | 72.36222 | 0.3151156 | 0.08821204 | 464.4053 | 1 | 1 | 1 | 464.4053 | Fe-Cr-Ni-Co-V | 237.8572 | 48.77268 | 282.2116 | 164.9134
7562 | 20.11424 | 8.427256 | 38.05523 | 9.551603 | 23.85167 | 71.61971 | 0.3155022 | 0.09261566 | 498.3088 | 1 | 1 | 1 | 498.3088 | Fe-Cr-Ni-Co-V | 303.9514 | 70.30171 | 356.9396 | 151.3361
7563 | 18.41744 | 12.38426 | 31.18839 | 11.87708 | 26.13284 | 72.3097 | 0.3128965 | 0.09194021 | 496.9132 | 1 | 0 | 0 |  | Fe-Cr-Ni-Co-V | 390.5793 | 96.57823 | 404.7761 | 137.5675
7564 | 16.32439 | 17.09856 | 25.73751 | 12.91988 | 27.91966 | 73.38218 | 0.3094222 | 0.09056982 | 491.454 | 0 | 0 | 0 |  | Fe-Cr-Ni-Co-V | 506.6255 | 96.80408 | 452.9724 | 158.0657
7565 | 13.23205 | 23.69157 | 19.25726 | 15.03737 | 28.78176 | 75.45178 | 0.3036125 | 0.08705119 | 472.3271 | 0 | 0 | 0 |  | Fe-Cr-Ni-Co-V | 589.0533 | 76.57352 | 524.483 | 189.869
7566 | 10.34647 | 30.82566 | 14.13754 | 16.37735 | 28.31297 | 78.17011 | 0.2964891 | 0.0828853 | 448.858 | 0 | 0 | 0 |  | Fe-Cr-Ni-Co-V | 620.2835 | 77.87045 | 592.5967 | 204.7188
7567 | 8.415945 | 41.13697 | 8.845882 | 16.65192 | 24.94929 | 83.17576 | 0.2841736 | 0.07619763 | 410.4851 | 0 | 0 | 0 |  | Fe-Cr-Ni-Co-V | 627.8741 | 93.56924 | 717.8558 | 219.625
7568 | 6.274652 | 53.55144 | 5.495999 | 16.5535 | 18.12441 | 90.45305 | 0.2673177 | 0.06667933 | 351.2842 | 0 | 0 | 0 |  | Fe-Cr-Ni-Co-V | 555.2711 | 159.5598 | 816.1429 | 197.9285
7569 | 16.83304 | 2.7657 | 54.1197 | 7.314286 | 18.96727 | 70.89427 | 0.3194819 | 0.09158741 | 483.7404 | 1 | 1 | 1 | 483.7404 | Fe-Cr-Ni-Co-V | 201.6823 | 65.4687 | 240.727 | 164.8012
7570 | 16.04648 | 5.602492 | 45.328 | 7.408292 | 25.61473 | 69.58009 | 0.3206141 | 0.09761632 | 528.4278 | 1 | 1 | 1 | 528.4278 | Fe-Cr-Ni-Co-V | 285.1778 | 69.36462 | 324.4516 | 157.0769
7571 | 15.19654 | 8.489188 | 38.3349 | 7.48362 | 30.49575 | 68.95881 | 0.3206283 | 0.09867141 | 534.6913 | 0 | 0 | 0 |  | Fe-Cr-Ni-Co-V | 377.1102 | 107.8698 | 358.6765 | 146.0127
7572 | 13.15162 | 13.18664 | 31.90036 | 8.540557 | 33.22082 | 69.73246 | 0.317676 | 0.09670131 | 523.491 | 0 | 0 | 0 |  | Fe-Cr-Ni-Co-V | 482.1696 | 109.4453 | 405.7834 | 156.3634
7573 | 11.21586 | 18.03697 | 25.72109 | 9.683728 | 35.34235 | 70.75464 | 0.3142394 | 0.09325398 | 500.9746 | 0 | 0 | 0 |  | Fe-Cr-Ni-Co-V | 558.7043 | 91.87238 | 441.8099 | 173.1384
7574 | 9.335092 | 24.14272 | 19.62397 | 10.94552 | 35.9527 | 72.73595 | 0.3086588 | 0.0885773 | 472.5118 | 0 | 0 | 0 |  | Fe-Cr-Ni-Co-V | 600.5358 | 75.93677 | 487.8601 | 178.4735
7575 | 7.314881 | 32.10652 | 13.1804 | 12.13004 | 35.26816 | 75.80944 | 0.3005081 | 0.0827842 | 438.5585 | 0 | 0 | 0 |  | Fe-Cr-Ni-Co-V | 626.8439 | 76.96233 | 564.5425 | 204.8718
7576 | 5.253434 | 43.04235 | 7.730535 | 13.30499 | 30.66868 | 81.38792 | 0.2869283 | 0.07573776 | 401.0218 | 0 | 0 | 0 |  | Fe-Cr-Ni-Co-V | 646.3683 | 88.79774 | 702.3214 | 224.6509
7577 | 4.214222 | 55.91165 | 4.429509 | 13.34132 | 22.1033 | 89.41529 | 0.2684403 | 0.06689163 | 350.6065 | 0 | 0 | 0 |  | Fe-Cr-Ni-Co-V | 588.2124 | 148.7235 | 822.6123 | 203.6147
7578 | 10.12574 | 5.656507 | 44.70072 | 5.342655 | 34.17437 | 66.2725 | 0.3269916 | 0.1047091 | 568.0358 | 0 | 0 | 0 |  | Fe-Cr-Ni-Co-V | 367.3652 | 116.1126 | 323.6203 | 151.6372
7579 | 10.22052 | 8.564179 | 37.59927 | 5.392664 | 38.22336 | 66.07209 | 0.3262224 | 0.1023048 | 547.5633 | 0 | 0 | 0 |  | Fe-Cr-Ni-Co-V | 449.6691 | 122.4257 | 358.9156 | 154.2435
7580 | 9.278287 | 12.47782 | 30.34042 | 6.527347 | 41.37613 | 66.50776 | 0.3240742 | 0.09816499 | 517.1111 | 0 | 0 | 0 |  | Fe-Cr-Ni-Co-V | 530.7883 | 105.1247 | 385.7095 | 173.5469
7581 | 8.305924 | 17.39965 | 24.00816 | 7.669308 | 42.61695 | 67.9001 | 0.3198726 | 0.09322951 | 485.6492 | 0 | 0 | 0 |  | Fe-Cr-Ni-Co-V | 572.8492 | 91.79279 | 418.0945 | 184.3795
7582 | 6.277277 | 24.35175 | 17.59455 | 8.832227 | 42.94419 | 70.23722 | 0.3133707 | 0.08718963 | 449.4935 | 0 | 0 | 0 |  | Fe-Cr-Ni-Co-V | 609.6213 | 83.79321 | 458.6957 | 193.8535
7583 | 5.25897 | 31.33652 | 12.16078 | 9.989261 | 41.25447 | 73.2847 | 0.3055049 | 0.08188408 | 420.8739 | 0 | 0 | 0 |  | Fe-Cr-Ni-Co-V | 626.9482 | 85.50293 | 523.5388 | 208.6862
7584 | 3.1377 | 41.87249 | 6.595986 | 12.14068 | 36.25315 | 78.75531 | 0.2921998 | 0.07507106 | 387.0874 | 0 | 0 | 0 |  | Fe-Cr-Ni-Co-V | 655.0855 | 80.21804 | 636.7729 | 227.9974
7585 | 6.199114 | 8.65747 | 34.75095 | 3.270844 | 47.12163 | 63.05134 | 0.3320434 | 0.1019781 | 525.549 | 0 | 0 | 0 |  | Fe-Cr-Ni-Co-V | 505.216 | 115.1216 | 353.6857 | 178.9569
7586 | 6.247776 | 12.6034 | 27.36229 | 4.395359 | 49.39118 | 63.8518 | 0.3291608 | 0.0959149 | 483.423 | 0 | 0 | 0 |  | Fe-Cr-Ni-Co-V | 549.5559 | 106.1049 | 376.8831 | 196.3747
7587 | 5.243822 | 17.57602 | 20.94449 | 5.533604 | 50.70207 | 65.22407 | 0.3249953 | 0.08977532 | 444.0624 | 0 | 0 | 0 |  | Fe-Cr-Ni-Co-V | 583.142 | 96.47978 | 400.6525 | 214.8939
7588 | 4.266472 | 22.84057 | 14.5744 | 6.753367 | 51.5652 | 66.81423 | 0.3203396 | 0.0839509 | 407.854 | 0 | 0 | 0 |  | Fe-Cr-Ni-Co-V | 601.0127 | 92.96552 | 437.6423 | 218.1925
7589 | 4.237729 | 29.59133 | 8.908435 | 8.943826 | 48.31868 | 70.26464 | 0.3116795 | 0.07885239 | 384.7842 | 0 | 0 | 0 |  | Fe-Cr-Ni-Co-V | 618.1901 | 91.70221 | 473.884 | 215.7531
7590 | 47.78838 | 31.23982 | 12.8246 | 5.364813 | 2.782387 | 90.26445 | 0.2720103 | 0.04632286 | 189.5407 | 0 | 0 | 0 |  | Fe-Cr-Ni-Co-V | 294.7849 | 84.33984 | 569.8389 | 152.4612
7591 | 40.93756 | 37.1618 | 11.83295 | 5.39998 | 4.66771 | 91.37869 | 0.2685512 | 0.0520738 | 233.3129 | 0 | 0 | 0 |  | Fe-Cr-Ni-Co-V | 321.3105 | 118.4806 | 741.3548 | 160.2128
7592 | 35.38609 | 42.63599 | 10.93936 | 4.393127 | 6.645437 | 92.28084 | 0.265503 | 0.05570467 | 263.0389 | 0 | 0 | 0 |  | Fe-Cr-Ni-Co-V | 352.641 | 150.263 | 787.9642 | 156.2936
7593 | 28.02698 | 47.3564 | 9.819589 | 4.3816 | 10.41543 | 92.0388 | 0.2648527 | 0.06125808 | 307.1654 | 0 | 0 | 0 |  | Fe-Cr-Ni-Co-V | 425.1431 | 173.0485 | 812.429 | 185.2246
7594 | 23.24624 | 52.14059 | 7.774389 | 3.345118 | 13.49366 | 92.20135 | 0.2632554 | 0.06248695 | 318.1007 | 0 | 0 | 0 |  | Fe-Cr-Ni-Co-V | 495.1979 | 178.9624 | 844.0683 | 185.5988
7595 | 51.20965 | 19.63229 | 20.05273 | 6.357598 | 2.747734 | 85.96217 | 0.2834594 | 0.04551484 | 177.0319 | 0 | 1 | 0 |  | Fe-Cr-Ni-Co-V | 256.552 | 39.88681 | 305.6817 | 119.337
7596 | 44.46498 | 25.40383 | 18.05729 | 7.464893 | 4.609006 | 87.11701 | 0.2799356 | 0.05283249 | 230.7996 | 0 | 0 | 0 |  | Fe-Cr-Ni-Co-V | 292.2890625 | 69.43616 | 473.9813 | 178.6818
7597 | 38.21477 | 29.96178 | 16.91242 | 8.489806 | 6.42122 | 87.82825 | 0.2775981 | 0.058166 | 272.6701 | 0 | 0 | 0 |  | Fe-Cr-Ni-Co-V | 313.0404 | 100.1235 | 619.5128 | 204.6337
7598 | 32.72101 | 34.27278 | 15.04676 | 8.632307 | 9.327142 | 87.9559 | 0.2762564 | 0.06364032 | 316.5539 | 0 | 0 | 0 |  | Fe-Cr-Ni-Co-V | 374.2225 | 137.7345 | 713.9033 | 211.0079
7599 | 26.78443 | 38.36535 | 11.91077 | 9.783895 | 13.15555 | 87.61629 | 0.2758313 | 0.06807412 | 352.8108 | 0 | 0 | 0 |  | Fe-Cr-Ni-Co-V | 478.0546875 | 153.7573 | 746.2877 | 217.8852
7600 | 21.80986 | 42.54578 | 9.82459 | 8.767663 | 17.05211 | 87.25987 | 0.2753547 | 0.0704134 | 371.9512 | 0 | 0 | 0 |  | Fe-Cr-Ni-Co-V | 547.9749 | 147.0564 | 785.6487 | 206.6604
7601 | 16.92188 | 45.29564 | 7.781527 | 7.812441 | 22.18851 | 85.8923 | 0.2771655 | 0.07173584 | 379.7749 | 0 | 0 | 0 |  | Fe-Cr-Ni-Co-V | 612.9164 | 120.697 | 774.4338 | 208.8342
7602 | 51.68393 | 11.10461 | 30.29622 | 4.19539 | 2.719852 | 82.54234 | 0.2926419 | 0.04445323 | 164.4921 | 1 | 1 | 1 | 164.4921 | Fe-Cr-Ni-Co-V | 237.113 | 46.15578 | 90.94937 | 125.7524
7603 | 45.37977 | 14.69584 | 27.99667 | 8.328266 | 3.599451 | 83.42805 | 0.2903553 | 0.04911426 | 197.382 | 1 | 1 | 1 | 197.382 | Fe-Cr-Ni-Co-V | 244.4642 | 49.63357 | 222.0285 | 145.3449
7604 | 39.07676 | 19.5904 | 25.27571 | 10.57339 | 5.483742 | 84.31841 | 0.2875413 | 0.05643381 | 251.7141 | 0 | 1 | 0 |  | Fe-Cr-Ni-Co-V | 267.8643 | 48.65023 | 397.8634 | 161.5674
7605 | 33.92486 | 23.22465 | 22.02402 | 12.63515 | 8.191313 | 84.39585 | 0.2864605 | 0.06408197 | 310.5893 | 0 | 1 | 0 |  | Fe-Cr-Ni-Co-V | 301.6539 | 62.49073 | 492.9298 | 209.2448
7606 | 29.43738 | 26.46241 | 18.13796 | 13.92531 | 12.03695 | 83.8422 | 0.2865338 | 0.07060895 | 362.4524 | 0 | 0 | 0 |  | Fe-Cr-Ni-Co-V | 387.67 | 112.9728 | 587.2707 | 233.8183
7607 | 24.52534 | 29.49413 | 15.03731 | 15.09705 | 15.84618 | 83.21955 | 0.2868849 | 0.07471798 | 395.6922 | 0 | 0 | 0 |  | Fe-Cr-Ni-Co-V | 497.5608 | 129.0247 | 639.5848 | 230.2899
7608 | 19.6047 | 32.66296 | 11.92992 | 14.15501 | 21.64742 | 81.79898 | 0.2885938 | 0.07815589 | 420.9741 | 0 | 0 | 0 |  | Fe-Cr-Ni-Co-V | 600.4931 | 91.10082 | 659.9296 | 222.3189
7609 | 15.61815 | 34.89884 | 8.755211 | 13.18499 | 27.54281 | 80.11092 | 0.2910779 | 0.07916251 | 424.2079 | 0 | 0 | 0 |  | Fe-Cr-Ni-Co-V | 631.2994 | 78.63053 | 642.5847 | 215.2723
7610 | 12.61958 | 36.22726 | 6.632133 | 9.987721 | 34.5333 | 77.75255 | 0.295063 | 0.07840248 | 409.6546 | 0 | 0 | 0 |  | Fe-Cr-Ni-Co-V | 642.386 | 76.96375 | 603.2889 | 219.9828
7611 | 42.43989 | 9.189162 | 39.42101 | 6.249097 | 2.700841 | 81.38088 | 0.2964626 | 0.04493346 | 165.7253 | 1 | 1 | 1 | 165.7253 | Fe-Cr-Ni-Co-V | 212.4876 | 57.35355 | 50.78228 | 109.5044
7612 | 37.98414 | 12.09852 | 35.72201 | 10.54821 | 3.647124 | 82.07533 | 0.2945411 | 0.04990426 | 200.3581 | 1 | 1 | 1 | 200.3581 | Fe-Cr-Ni-Co-V | 222.5348 | 52.43239 | 137.9437 | 129.8541
7613 | 33.1535 | 14.96599 | 30.62328 | 14.84239 | 6.414834 | 81.94374 | 0.2940196 | 0.05970649 | 270.9245 | 1 | 1 | 1 | 270.9245 | Fe-Cr-Ni-Co-V | 242.0533 | 54.96029 | 284.7375 | 141.3688
7614 | 28.99187 | 17.68487 | 26.26978 | 17.93442 | 9.11906 | 81.77436 | 0.2935778 | 0.06694551 | 326.6814 | 1 | 1 | 1 | 326.6814 | Fe-Cr-Ni-Co-V | 270.0615 | 42.17662 | 352.9074 | 136.5475
7615 | 25.1747 | 19.68855 | 21.16862 | 20.19008 | 13.77804 | 80.51187 | 0.2952219 | 0.07534996 | 391.5264 | 1 | 1 | 1 | 391.5264 | Fe-Cr-Ni-Co-V | 343.1253 | 69.77734375 | 447.9416 | 175.74
7616 | 21.3294 | 22.69555 | 17.08117 | 20.36447 | 18.5294 | 79.57141 | 0.2960014 | 0.08029099 | 430.4235 | 1 | 0 | 0 |  | Fe-Cr-Ni-Co-V | 492.4134 | 104.3407 | 533.2426 | 205.6918
7617 | 17.61091 | 25.07704 | 13.06629 | 19.6773 | 24.56847 | 77.91952 | 0.2982816 | 0.08288021 | 447.1093 | 0 | 0 | 0 |  | Fe-Cr-Ni-Co-V | 599.3914 | 73.19662 | 540.4866 | 205.2097
7618 | 13.3358 | 26.74262 | 9.704129 | 18.40284 | 31.81461 | 75.59943 | 0.3021295 | 0.08475411 | 454.3319 | 0 | 0 | 0 |  | Fe-Cr-Ni-Co-V | 616.8619 | 72.21625 | 525.1367 | 211.8441
7619 | 11.54712 | 27.36586 | 6.620191 | 13.29298 | 41.17384 | 72.32525 | 0.3079457 | 0.08230016 | 420.4972 | 0 | 0 | 0 |  | Fe-Cr-Ni-Co-V | 622.2869 | 86.65697 | 489.8657 | 216.5514
7620 | 34.3201 | 7.30366 | 46.38005 | 9.312862 | 2.683327 | 80.30373 | 0.2999907 | 0.04477028 | 162.6942 | 1 | 1 | 1 | 162.6942 | Fe-Cr-Ni-Co-V | 190.6741 | 65.98089 | 15.1432 | 90.57197
7621 | 30.8037 | 9.251481 | 40.73278 | 14.68011 | 4.531929 | 80.31697 | 0.2994376 | 0.0534421 | 221.2889 | 1 | 1 | 1 | 221.2889 | Fe-Cr-Ni-Co-V | 207.2755 | 59.11635 | 73.91396 | 119.1517
7622 | 26.94459 | 11.1496 | 34.61466 | 20.00883 | 7.28232 | 79.90887 | 0.2996336 | 0.06265321 | 288.2976 | 1 | 1 | 1 | 288.2976 | Fe-Cr-Ni-Co-V | 214.6622 | 55.87668 | 178.6887 | 153.5954
7623 | 23.85052 | 12.95343 | 29.24711 | 23.07117 | 10.87777 | 79.08205 | 0.3005136 | 0.07154518 | 355.8251 | 1 | 1 | 1 | 355.8251 | Fe-Cr-Ni-Co-V | 240.8965 | 40.95087 | 279.0495 | 173.1395
7624 | 20.01908 | 14.91091 | 24.19804 | 25.35044 | 15.52154 | 77.85481 | 0.3021167 | 0.07953181 | 417.3703 | 1 | 1 | 1 | 417.3703 | Fe-Cr-Ni-Co-V | 289.3305 | 54.3181 | 333.2516 | 131.3528
7625 | 17.14964 | 16.90631 | 19.08609 | 26.61376 | 20.2442 | 76.67431 | 0.3035718 | 0.0843696 | 454.0728 | 1 | 0 | 0 |  | Fe-Cr-Ni-Co-V | 412.5924 | 95.52951 | 390.6711 | 165.7081
7626 | 13.26854 | 19.00552 | 13.94637 | 25.84944 | 27.93012 | 74.36646 | 0.3071021 | 0.08811246 | 476.8716 | 1 | 0 | 0 |  | Fe-Cr-Ni-Co-V | 558.3621 | 82.1419 | 452.6633 | 181.8859
7627 | 11.34505 | 19.20498 | 9.756513 | 23.944 | 35.74945 | 71.52066 | 0.3122032 | 0.08862855 | 468.862 | 0 | 0 | 0 |  | Fe-Cr-Ni-Co-V | 592.424 | 79.03495 | 439.2845 | 202.0939
7628 | 8.384016 | 19.51471 | 6.609241 | 17.69466 | 47.79737 | 67.35571 | 0.3199292 | 0.0849638 | 419.8698 | 0 | 0 | 0 |  | Fe-Cr-Ni-Co-V | 599.9454 | 93.15196 | 405.5772 | 219.711
7629 | 24.61072 | 6.415824 | 51.73596 | 14.54362 | 2.693875 | 79.60208 | 0.3026467 | 0.04510992 | 163.4043 | 1 | 1 | 1 | 163.4043 | Fe-Cr-Ni-Co-V | 174.1517 | 70.6287 | -1.831951 | 78.15292
7630 | 22.49885 | 7.286058 | 43.18373 | 21.67764 | 5.35372 | 78.97171 | 0.3033755 | 0.05670503 | 241.2896 | 1 | 1 | 1 | 241.2896 | Fe-Cr-Ni-Co-V | 184.266 | 62.32211 | 34.92737 | 121.6714
7631 | 19.63388 | 8.225999 | 37.14641 | 26.93454 | 8.059173 | 78.25483 | 0.3043577 | 0.06561888 | 306.0928 | 1 | 1 | 1 | 306.0928 | Fe-Cr-Ni-Co-V | 188.4351 | 60.13824 | 104.8526 | 151.8978
7632 | 17.97692 | 10.22835 | 30.4424 | 29.50944 | 11.8429 | 77.51138 | 0.3048366 | 0.07404296 | 371.1343 | 1 | 1 | 1 | 371.1343 | Fe-Cr-Ni-Co-V | 219.5286 | 48.65112 | 204.826 | 197.3818
7633 | 15.9243 | 11.11967 | 25.10672 | 31.50808 | 16.34123 | 76.03053 | 0.3070903 | 0.08172277 | 429.1354 | 1 | 1 | 1 | 429.1354 | Fe-Cr-Ni-Co-V | 263.3073 | 44.53099 | 253.2151 | 165.2724
7634 | 12.93902 | 12.97347 | 18.8308 | 32.55965 | 22.69707 | 74.19672 | 0.3097078 | 0.08844488 | 478.6233 | 1 | 1 | 1 | 478.6233 | Fe-Cr-Ni-Co-V | 385.0322 | 87.0253 | 310.0808 | 169.2661
7635 | 10.15468 | 14.18167 | 13.87547 | 32.14752 | 29.64066 | 71.96653 | 0.3133387 | 0.09104688 | 490.9728 | 1 | 0 | 0 |  | Fe-Cr-Ni-Co-V | 520.953 | 89.10147 | 354.275 | 181.9948
7636 | 8.322761 | 14.5291 | 8.747938 | 28.54375 | 39.85645 | 68.40727 | 0.3196713 | 0.09059301 | 470.0686 | 0 | 0 | 0 |  | Fe-Cr-Ni-Co-V | 569.2029 | 86.52213 | 368.078 | 206.2723
7637 | 6.286675 | 14.63292 | 5.50653 | 21.00794 | 52.56593 | 64.16029 | 0.3276163 | 0.0855589 | 409.2966 | 0 | 0 | 0 |  | Fe-Cr-Ni-Co-V | 575.3145 | 100.0217 | 358.6219 | 224.1198
7638 | 16.49352 | 6.323138 | 53.02811 | 21.50027 | 2.654958 | 79.3958 | 0.3039255 | 0.04482738 | 161.0596 | 1 | 1 | 1 | 161.0596 | Fe-Cr-Ni-Co-V | 168.6792 | 67.37549 | -17.30079 | 85.20159
7639 | 15.57416 | 6.343846 | 43.99378 | 28.76092 | 5.327306 | 78.47487 | 0.3053322 | 0.0568615 | 241.1513 | 1 | 1 | 1 | 241.1513 | Fe-Cr-Ni-Co-V | 179.1734 | 60.15563 | 5.101039 | 128.2021
7640 | 14.64994 | 6.36521 | 36.95603 | 34.01095 | 8.01787 | 77.4932 | 0.306891 | 0.06573145 | 304.6901 | 1 | 1 | 1 | 304.6901 | Fe-Cr-Ni-Co-V | 183.2891 | 57.57368 | 48.24942 | 158.2285
7641 | 12.65322 | 7.249664 | 30.69145 | 36.97605 | 12.42962 | 76.0448 | 0.3090186 | 0.07672386 | 387.2949 | 1 | 1 | 1 | 387.2949 | Fe-Cr-Ni-Co-V | 206.4047 | 52.4424 | 123.999 | 181.4268
7642 | 10.78046 | 8.212155 | 24.72259 | 39.29962 | 16.98518 | 74.61051 | 0.3111264 | 0.08382727 | 441.6136 | 1 | 1 | 1 | 441.6136 | Fe-Cr-Ni-Co-V | 250.6189 | 44.13516 | 187.0878 | 179.4588
7643 | 8.987958 | 9.29798 | 18.89423 | 40.04629 | 22.77353 | 72.7705 | 0.3139227 | 0.08916449 | 479.2542 | 1 | 1 | 1 | 479.2542 | Fe-Cr-Ni-Co-V | 325.2058 | 80.40439 | 221.3138 | 170.6808
7644 | 7.070669 | 10.34487 | 12.74037 | 39.43886 | 30.40523 | 70.3041 | 0.3179102 | 0.09271181 | 497.8295 | 1 | 0 | 0 |  | Fe-Cr-Ni-Co-V | 477.8243 | 99.86932 | 284.5099 | 191.1467
7645 | 5.131699 | 11.46681 | 7.5514 | 34.65783 | 41.19227 | 66.85797 | 0.3237813 | 0.09248964 | 478.2975 | 0 | 0 | 0 |  | Fe-Cr-Ni-Co-V | 547.6144 | 95.07244 | 325.1564 | 210.2391
7646 | 4.182302 | 11.68172 | 4.395959 | 25.37718 | 54.36284 | 62.59842 | 0.3316428 | 0.08641455 | 408.3052 | 0 | 0 | 0 |  | Fe-Cr-Ni-Co-V | 564.4846 | 104.7043 | 346.5533 | 250.7256
7647 | 9.67881 | 4.505698 | 42.7277 | 37.79061 | 5.297185 | 77.72795 | 0.3079255 | 0.05649897 | 236.652 | 1 | 1 | 1 | 236.652 | Fe-Cr-Ni-Co-V | 168.0357 | 62.01615 | -50.4864 | 132.4273
7648 | 9.716434 | 4.523213 | 35.74483 | 42.03886 | 7.976664 | 76.76716 | 0.3093393 | 0.06573215 | 302.4751 | 1 | 1 | 1 | 302.4751 | Fe-Cr-Ni-Co-V | 176.5798 | 59.41115 | -19.22447 | 152.7515
7649 | 8.797113 | 5.460331 | 28.76696 | 45.38481 | 11.59079 | 75.74087 | 0.3106056 | 0.07497532 | 372.1913 | 1 | 1 | 1 | 372.1913 | Fe-Cr-Ni-Co-V | 199.6482 | 56.11452 | 35.78424 | 189.7656
7650 | 7.878134 | 6.418027 | 22.77164 | 46.7634 | 16.1688 | 74.30854 | 0.3125936 | 0.0827916 | 431.7471 | 1 | 1 | 1 | 431.7471 | Fe-Cr-Ni-Co-V | 245.635 | 50.18788 | 112.4348 | 186.4805
7651 | 5.966792 | 7.407126 | 16.7243 | 47.22395 | 22.67783 | 72.13767 | 0.3159784 | 0.0896693 | 481.0913 | 1 | 1 | 1 | 481.0913 | Fe-Cr-Ni-Co-V | 317.2339 | 74.36867 | 185.0023 | 185.9288
7652 | 5.024784 | 8.420928 | 11.61926 | 45.60117 | 29.33386 | 70.02797 | 0.3192623 | 0.09313475 | 500.3946 | 1 | 1 | 1 | 500.3946 | Fe-Cr-Ni-Co-V | 443.999 | 101.6768 | 242.8176 | 195.5272
7653 | 3.03426 | 10.35844 | 6.378536 | 40.55788 | 39.67088 | 67.00327 | 0.3240595 | 0.09375172 | 490.0049 | 0 | 0 | 0 |  | Fe-Cr-Ni-Co-V | 538.9598 | 97.31547 | 298.1564 | 227.1518
7654 | 5.802684 | 2.701276 | 32.52864 | 51.02792 | 7.93948 | 76.13314 | 0.3114859 | 0.06546694 | 298.5608 | 1 | 1 | 1 | 298.5608 | Fe-Cr-Ni-Co-V | 181.9929 | 64.15301 | -91.58671 | 168.0017
7655 | 5.84038 | 3.6251 | 25.57809 | 53.41379 | 11.54264 | 75.12979 | 0.3126079 | 0.07494771 | 369.8557 | 1 | 1 | 1 | 369.8557 | Fe-Cr-Ni-Co-V | 204.6438 | 57.89639 | -31.16937 | 180.9375
7656 | 4.903228 | 4.56512 | 19.58412 | 54.8464 | 16.10113 | 73.70355 | 0.3145826 | 0.08313532 | 432.0744 | 1 | 1 | 1 | 432.0744 | Fe-Cr-Ni-Co-V | 248.314 | 52.71115 | 59.37379 | 200.9983
7657 | 3.993651 | 5.577396 | 13.64243 | 55.8401 | 20.94642 | 72.24313 | 0.3166345 | 0.08785396 | 466.8888 | 1 | 1 | 1 | 466.8888 | Fe-Cr-Ni-Co-V | 302.9346 | 66.78803 | 129.5627 | 196.0897
7658 | 4.000601 | 7.449469 | 8.409951 | 52.77101 | 27.36897 | 70.53 | 0.3187831 | 0.09214725 | 495.4171 | 1 | 1 | 1 | 495.4171 | Fe-Cr-Ni-Co-V | 418.2 | 105.4263 | 208.1287 | 206.4138
7659 | 48.06522 | 2.856435 | 12.8989 | 5.395892 | 30.78356 | 68.56868 | 0.3199149 | 0.09097414 | 469.8491 | 0 | 0 | 0 |  | Fe-Cr-Ni-Co-V | 437.2415 | 121.1256 | 324.6372 | 193.9805
7660 | 41.20832 | 4.795843 | 11.91121 | 5.435695 | 36.64894 | 66.99092 | 0.3227129 | 0.09229907 | 472.8854 | 0 | 0 | 0 |  | Fe-Cr-Ni-Co-V | 487.4307 | 119.7564 | 337.0851 | 200.4504
7661 | 35.64527 | 6.83268 | 11.01948 | 4.425304 | 42.07727 | 65.68538 | 0.3249096 | 0.09170496 | 461.7193 | 0 | 0 | 0 |  | Fe-Cr-Ni-Co-V | 524.9128 | 113.3955 | 341.1605 | 218.5722
7662 | 28.23729 | 10.7108 | 9.893275 | 4.414479 | 46.74415 | 65.23923 | 0.3250951 | 0.08913786 | 439.472 | 0 | 0 | 0 |  | Fe-Cr-Ni-Co-V | 555.4389 | 103.4063 | 358.7125 | 225.6227
7663 | 23.42854 | 13.881 | 7.835357 | 3.371351 | 51.48376 | 64.65261 | 0.3255672 | 0.08481621 | 404.0505 | 0 | 0 | 0 |  | Fe-Cr-Ni-Co-V | 574.0203 | 106.6209 | 376.8214 | 227.8585
7664 | 51.38501 | 2.814217 | 20.1214 | 6.379369 | 19.30001 | 72.76292 | 0.3122956 | 0.08262235 | 420.8541 | 0 | 0 | 0 |  | Fe-Cr-Ni-Co-V | 308.9036 | 62.59789 | 242.0195 | 178.3017
7665 | 44.65242 | 4.724246 | 18.13341 | 7.496363 | 24.99355 | 71.11987 | 0.3150917 | 0.08813622 | 459.1326 | 0 | 0 | 0 |  | Fe-Cr-Ni-Co-V | 376.4278 | 99.58125 | 319.8999 | 181.7919
7666 | 38.39704 | 6.585402 | 16.99309 | 8.530301 | 29.49416 | 69.95081 | 0.3170701 | 0.09043638 | 472.5603 | 0 | 0 | 0 |  | Fe-Cr-Ni-Co-V | 432.1631 | 110.5705 | 350.3362 | 182.7045
7667 | 32.8861 | 9.568248 | 15.12268 | 8.675859 | 33.74712 | 69.32881 | 0.3176235 | 0.09137912 | 477.9519 | 0 | 0 | 0 |  | Fe-Cr-Ni-Co-V | 510.6832 | 107.7105 | 381.9612 | 190.3398
7668 | 26.92058 | 13.49613 | 11.97132 | 9.833627 | 37.77835 | 69.1515 | 0.3170936 | 0.09000059 | 466.5181 | 0 | 0 | 0 |  | Fe-Cr-Ni-Co-V | 558.7464 | 92.30365 | 395.825 | 203.5268
7669 | 21.92164 | 17.49429 | 9.874939 | 8.812595 | 41.89654 | 68.96204 | 0.316518 | 0.08745254 | 445.461 | 0 | 0 | 0 |  | Fe-Cr-Ni-Co-V | 584.7603 | 92.61809 | 420.6659 | 215.3155
7670 | 16.99996 | 22.75232 | 7.817433 | 7.848489 | 44.5818 | 69.68685 | 0.3138595 | 0.08342709 | 417.4615 | 0 | 0 | 0 |  | Fe-Cr-Ni-Co-V | 611.0614 | 91.29823 | 438.5152 | 210.8719
7671 | 51.77137 | 2.780851 | 30.34748 | 4.202488 | 10.89782 | 75.86819 | 0.3070975 | 0.06942419 | 327.3969 | 1 | 1 | 1 | 327.3969 | Fe-Cr-Ni-Co-V | 233.2313 | 54.00602 | 94.49957 | 165.4026
7672 | 45.48143 | 3.682191 | 28.05939 | 8.346924 | 14.43006 | 74.65511 | 0.309405 | 0.07530263 | 369.2721 | 1 | 1 | 1 | 369.2721 | Fe-Cr-Ni-Co-V | 251.3837 | 47.36634 | 182.9474 | 180.7521
7673 | 39.18797 | 5.613187 | 25.34765 | 10.60348 | 19.24772 | 73.3264 | 0.3115352 | 0.08373022 | 433.0759 | 1 | 0 | 0 |  | Fe-Cr-Ni-Co-V | 287.4686 | 43.94986 | 278.3773 | 168.4164
7674 | 34.02743 | 8.386154 | 22.09061 | 12.67336 | 22.82244 | 72.87117 | 0.3117457 | 0.08627687 | 452.2939 | 1 | 0 | 0 |  | Fe-Cr-Ni-Co-V | 343.5559 | 76.01661 | 354.447 | 159.3297
7675 | 29.52226 | 12.32154 | 18.19025 | 13.96546 | 26.00049 | 73.02134 | 0.3104201 | 0.08802441 | 468.5054 | 0 | 0 | 0 |  | Fe-Cr-Ni-Co-V | 465.6027 | 105.7453 | 414.2533 | 175.0394
7676 | 24.59177 | 16.21801 | 15.07804 | 15.13794 | 28.97424 | 73.19891 | 0.3091292 | 0.0880402 | 470.1142 | 0 | 0 | 0 |  | Fe-Cr-Ni-Co-V | 545.671 | 92.82958 | 447.4811 | 191.0356
7677 | 19.6468 | 22.14299 | 11.95554 | 14.18541 | 32.06927 | 74.00859 | 0.3060239 | 0.08618971 | 458.7985 | 0 | 0 | 0 |  | Fe-Cr-Ni-Co-V | 596.4252 | 77.32911 | 496.807 | 201.0122
7678 | 15.63967 | 28.15169 | 8.767276 | 13.20316 | 34.23819 | 75.19994 | 0.3021431 | 0.08302343 | 437.9984 | 0 | 0 | 0 |  | Fe-Cr-Ni-Co-V | 620.095 | 78.42183 | 539.005 | 213.3464
7679 | 12.62209 | 35.25515 | 6.63345 | 9.989705 | 35.49961 | 77.05775 | 0.2966402 | 0.0787014 | 409.735 | 0 | 0 | 0 |  | Fe-Cr-Ni-Co-V | 636.6401 | 81.04869 | 584.5749 | 215.0319
7680 | 42.49533 | 2.76035 | 39.4725 | 6.25726 | 9.014562 | 76.16219 | 0.3077075 | 0.06609932 | 302.9688 | 1 | 1 | 1 | 302.9688 | Fe-Cr-Ni-Co-V | 188.7112 | 68.824 | 53.34808 | 140.7919
7681 | 38.04877 | 3.728955 | 35.78279 | 10.56616 | 11.87332 | 75.32497 | 0.3091225 | 0.0747837 | 368.0958 | 1 | 1 | 1 | 368.0958 | Fe-Cr-Ni-Co-V | 202.7843 | 59.08176 | 130.4147 | 162.5818
7682 | 33.2102 | 6.55882 | 30.67565 | 14.86777 | 14.68755 | 75.23718 | 0.3085704 | 0.07964239 | 407.5828 | 1 | 1 | 1 | 407.5828 | Fe-Cr-Ni-Co-V | 241.0375 | 44.88428 | 235.2389 | 177.6446
7683 | 29.04121 | 9.323667 | 26.31449 | 17.96494 | 17.3557 | 75.177 | 0.3079552 | 0.08206649 | 427.3679 | 1 | 1 | 1 | 427.3679 | Fe-Cr-Ni-Co-V | 276.3134 | 40.67202 | 301.8401 | 162.4227
7684 | 25.20346 | 14.07931 | 21.1928 | 20.21314 | 19.31129 | 76.14955 | 0.3047853 | 0.08347227 | 443.4158 | 1 | 0 | 0 |  | Fe-Cr-Ni-Co-V | 354.7952 | 77.19449 | 392.2324 | 145.0833
7685 | 21.34578 | 18.92748 | 17.09429 | 20.38011 | 22.25235 | 76.69087 | 0.3023615 | 0.0846213 | 455.9803 | 1 | 0 | 0 |  | Fe-Cr-Ni-Co-V | 511.2197 | 91.47292 | 467.3263 | 179.8416
7686 | 17.61091 | 25.07704 | 13.06629 | 19.6773 | 24.56847 | 77.91952 | 0.2982816 | 0.08373253 | 454.7224 | 0 | 0 | 0 |  | Fe-Cr-Ni-Co-V | 589.0892 | 80.34943 | 541.0627 | 206.4869
7687 | 13.32032 | 32.43548 | 9.692864 | 18.38148 | 26.16985 | 79.79019 | 0.2927321 | 0.08007533 | 430.9263 | 0 | 0 | 0 |  | Fe-Cr-Ni-Co-V | 627.9039 | 74.13046 | 617.9185 | 215.5836
7688 | 11.51289 | 41.90157 | 6.600567 | 13.25358 | 26.7314 | 82.78274 | 0.284276 | 0.07531505 | 401.4321 | 0 | 0 | 0 |  | Fe-Cr-Ni-Co-V | 639.6743 | 96.87277 | 721.0508 | 234.9572
7689 | 34.3519 | 2.74141 | 46.42303 | 9.321491 | 7.162169 | 76.55662 | 0.3080239 | 0.06152505 | 269.9118 | 1 | 1 | 1 | 269.9118 | Fe-Cr-Ni-Co-V | 172.6961 | 73.49267 | 25.53727 | 121.7176
7690 | 30.83262 | 4.630084 | 40.77103 | 14.6939 | 9.072368 | 76.54806 | 0.3075393 | 0.06950567 | 330.6797 | 1 | 1 | 1 | 330.6797 | Fe-Cr-Ni-Co-V | 175.4553 | 71.14182 | 83.10159 | 140.7683
7691 | 26.96492 | 7.438672 | 34.64077 | 20.02392 | 10.93172 | 76.90994 | 0.3061031 | 0.07374944 | 365.9844 | 1 | 1 | 1 | 365.9844 | Fe-Cr-Ni-Co-V | 199.8695 | 55.69989 | 174.8113 | 166.6064
7692 | 23.85948 | 11.10711 | 29.25809 | 23.07983 | 12.69549 | 77.60761 | 0.3037099 | 0.0752471 | 380.8296 | 1 | 1 | 1 | 380.8296 | Fe-Cr-Ni-Co-V | 245.0412 | 42.53424 | 264.2496 | 175.9784
7693 | 20.01529 | 15.83985 | 24.19346 | 25.34565 | 14.60575 | 78.58602 | 0.3005221 | 0.0780425 | 407.6274 | 1 | 1 | 1 | 407.6274 | Fe-Cr-Ni-Co-V | 289.6414 | 50.81855 | 339.9732 | 130.5288
7694 | 17.13658 | 20.64753 | 19.07155 | 26.5935 | 16.55083 | 79.57462 | 0.2972071 | 0.07949065 | 423.9392 | 1 | 0 | 0 |  | Fe-Cr-Ni-Co-V | 404.4214 | 95.51738 | 451.6519 | 173.7431
7695 | 13.24302 | 28.45345 | 13.91955 | 25.79972 | 18.58427 | 81.5304 | 0.2912363 | 0.07880394 | 426.1304 | 0 | 0 | 0 |  | Fe-Cr-Ni-Co-V | 526.4892 | 118.4981 | 584.8661 | 215.9992
7696 | 11.30542 | 36.36201 | 9.722432 | 23.86036 | 18.74977 | 84.29218 | 0.283706 | 0.07511566 | 404.9229 | 0 | 0 | 0 |  | Fe-Cr-Ni-Co-V | 561.5693 | 125.7356 | 696.0772 | 208.5738
7697 | 8.334538 | 48.49887 | 6.570237 | 17.59024 | 19.00612 | 88.34445 | 0.2725736 | 0.06967024 | 370.7515 | 0 | 0 | 0 |  | Fe-Cr-Ni-Co-V | 565.7929 | 145.0764 | 805.5007 | 193.3824
7698 | 24.62903 | 2.751685 | 51.77446 | 14.55444 | 6.290385 | 76.56059 | 0.3091359 | 0.06223885 | 275.2715 | 1 | 1 | 1 | 275.2715 | Fe-Cr-Ni-Co-V | 159.7469 | 77.9293 | 13.28561 | 102.6776
7699 | 22.50717 | 5.466563 | 43.19968 | 21.68565 | 7.140932 | 77.4725 | 0.3065828 | 0.06253535 | 280.1086 | 1 | 1 | 1 | 280.1086 | Fe-Cr-Ni-Co-V | 174.5787 | 66.36631 | 39.08594 | 132.1205
7700 | 19.63388 | 8.225999 | 37.14641 | 26.93454 | 8.059173 | 78.25483 | 0.3043577 | 0.0655844 | 305.907 | 1 | 1 | 1 | 305.907 | Fe-Cr-Ni-Co-V | 188.1993 | 60.53242 | 95.85414 | 152.8909
7701 | 17.97014 | 12.08349 | 30.43093 | 29.49831 | 10.01713 | 79.00749 | 0.301608 | 0.07197004 | 360.135 | 1 | 1 | 1 | 360.135 | Fe-Cr-Ni-Co-V | 218.0106 | 48.82981 | 207.6761 | 186.4814
7702 | 15.90637 | 16.66072 | 25.07844 | 31.47259 | 10.88189 | 80.44291 | 0.2975184 | 0.07142892 | 360.7302 | 1 | 1 | 1 | 360.7302 | Fe-Cr-Ni-Co-V | 256.49 | 46.3894 | 246.4622 | 131.8976
7703 | 12.91232 | 23.11911 | 18.79195 | 32.49248 | 12.68414 | 82.12223 | 0.2923774 | 0.07202498 | 371.3018 | 1 | 1 | 1 | 371.3018 | Fe-Cr-Ni-Co-V | 330.8388 | 77.62717 | 400.8526 | 176.2876
7704 | 10.12168 | 30.15594 | 13.83039 | 32.04307 | 13.84892 | 84.21323 | 0.2863515 | 0.07307214 | 387.4967 | 1 | 0 | 0 |  | Fe-Cr-Ni-Co-V | 440.9223 | 125.7563 | 548.1155 | 199.2497
7705 | 8.278852 | 40.46686 | 8.701785 | 28.39315 | 14.15935 | 87.80465 | 0.276492 | 0.0705962 | 377.8389 | 0 | 0 | 0 |  | Fe-Cr-Ni-Co-V | 490.4818 | 145.2928 | 736.1598 | 190.3506
7706 | 6.237315 | 53.23279 | 5.463296 | 20.843 | 14.2236 | 92.20094 | 0.2644662 | 0.06423793 | 335.212 | 0 | 0 | 0 |  | Fe-Cr-Ni-Co-V | 500.0326 | 169.7141 | 821.424 | 200.7052
7707 | 16.50562 | 2.711903 | 53.06699 | 21.51604 | 6.199445 | 76.3753 | 0.3103461 | 0.05976612 | 255.6347 | 1 | 1 | 1 | 255.6347 | Fe-Cr-Ni-Co-V | 145.491 | 80.96596 | -4.288629 | 102.83
7708 | 15.57702 | 5.438582 | 44.00186 | 28.7662 | 6.216333 | 77.72226 | 0.3069354 | 0.06016931 | 262.7983 | 1 | 1 | 1 | 262.7983 | Fe-Cr-Ni-Co-V | 174.9417 | 65.99349 | 4.072814 | 128.8357
7709 | 14.64454 | 8.180824 | 36.94241 | 33.99841 | 6.233822 | 78.99324 | 0.3036882 | 0.0603424 | 268.2448 | 1 | 1 | 1 | 268.2448 | Fe-Cr-Ni-Co-V | 191.3351 | 59.45201 | 30.44333 | 147.7967
7710 | 12.63929 | 12.67294 | 30.65764 | 36.93532 | 7.094815 | 80.46877 | 0.2995227 | 0.06073907 | 275.8231 | 1 | 1 | 1 | 275.8231 | Fe-Cr-Ni-Co-V | 219.4939 | 56.09388 | 96.63621 | 170.8286
7711 | 10.76055 | 17.30475 | 24.67693 | 39.22703 | 8.030748 | 81.93017 | 0.2953287 | 0.06339094 | 301.0045 | 1 | 1 | 1 | 301.0045 | Fe-Cr-Ni-Co-V | 248.646 | 61.67736 | 131.977 | 154.8871
7712 | 8.962608 | 23.17939 | 18.84094 | 39.93334 | 9.08372 | 83.75962 | 0.2900392 | 0.06722093 | 337.5499 | 1 | 1 | 1 | 337.5499 | Fe-Cr-Ni-Co-V | 294.3818 | 70.20407 | 261.8158 | 181.3876
7713 | 7.041125 | 30.90495 | 12.68713 | 39.27407 | 10.09273 | 86.24358 | 0.2829671 | 0.06746183 | 347.147 | 1 | 1 | 1 | 347.147 | Fe-Cr-Ni-Co-V | 345.7454 | 99.97144 | 456.8416 | 215.1044
7714 | 5.100071 | 41.78583 | 7.504859 | 34.44422 | 11.16502 | 89.70477 | 0.2731062 | 0.06583591 | 343.1037 | 0 | 0 | 0 |  | Fe-Cr-Ni-Co-V | 420.486 | 142.2823 | 701.0377 | 196.2603
7715 | 4.145473 | 54.99954 | 4.357249 | 25.15371 | 11.34403 | 94.23445 | 0.2605812 | 0.06080409 | 311.678 | 0 | 0 | 0 |  | Fe-Cr-Ni-Co-V | 445.4468 | 175.4962 | 814.4383 | 198.7775
7716 | 9.677042 | 5.405849 | 42.71989 | 37.7837 | 4.413514 | 78.48459 | 0.3063224 | 0.05300586 | 213.9766 | 1 | 1 | 1 | 213.9766 | Fe-Cr-Ni-Co-V | 175.3073 | 55.88069 | -57.82012 | 129.3216
7717 | 9.709309 | 8.135812 | 35.71862 | 42.00803 | 4.42823 | 79.78213 | 0.3029335 | 0.05367298 | 222.0621 | 1 | 1 | 1 | 222.0621 | Fe-Cr-Ni-Co-V | 188.8623 | 57.2499 | -47.79957 | 148.2646
7718 | 8.785763 | 11.81545 | 28.72984 | 45.32625 | 5.342691 | 80.98359 | 0.2994131 | 0.05777135 | 255.1534 | 1 | 1 | 1 | 255.1534 | Fe-Cr-Ni-Co-V | 210.9814 | 57.24879 | -23.88025 | 153.9726
7719 | 7.862053 | 16.46981 | 22.72516 | 46.66795 | 6.275032 | 82.48323 | 0.2950362 | 0.0608742 | 283.3426 | 1 | 1 | 1 | 283.3426 | Fe-Cr-Ni-Co-V | 236.2257 | 55.31892 | 27.57071 | 161.5952
7720 | 5.947806 | 23.07361 | 16.67108 | 47.07369 | 7.233815 | 84.64501 | 0.2889057 | 0.06323697 | 307.9985 | 1 | 1 | 1 | 307.9985 | Fe-Cr-Ni-Co-V | 285.8519 | 71.25959 | 169.5663 | 177.0821
7721 | 5.002949 | 29.81097 | 11.56877 | 45.40302 | 8.214298 | 86.77764 | 0.2827113 | 0.06433321 | 322.9339 | 1 | 1 | 1 | 322.9339 | Fe-Cr-Ni-Co-V | 320.1805 | 82.59937 | 352.9846 | 223.2633
7722 | 3.015829 | 40.24612 | 6.339792 | 40.31153 | 10.08672 | 89.72075 | 0.2738668 | 0.06353445 | 324.0599 | 0 | 0 | 0 |  | Fe-Cr-Ni-Co-V | 377.6443 | 126.623 | 628.2477 | 219.8823
7723 | 5.796333 | 8.09496 | 32.49304 | 50.97207 | 2.643597 | 80.67738 | 0.3018769 | 0.04513339 | 166.1147 | 1 | 1 | 1 | 166.1147 | Fe-Cr-Ni-Co-V | 181.5945 | 58.51134 | -143.9236 | 144.1279
7724 | 5.830735 | 11.76212 | 25.53585 | 53.32558 | 3.545716 | 81.9002 | 0.2982159 | 0.05065784 | 206.2299 | 1 | 1 | 1 | 206.2299 | Fe-Cr-Ni-Co-V | 203.871 | 56.82992 | -95.57191 | 158.2542
7725 | 4.891454 | 16.39497 | 19.53709 | 54.7147 | 4.461797 | 83.40706 | 0.2938305 | 0.05498088 | 241.3254 | 1 | 1 | 1 | 241.3254 | Fe-Cr-Ni-Co-V | 236.3853 | 62.79208 | -30.70552 | 158.0143
7726 | 3.980893 | 21.31172 | 13.59885 | 55.66171 | 5.446828 | 84.95717 | 0.2892719 | 0.06065445 | 289.3436 | 1 | 1 | 1 | 289.3436 | Fe-Cr-Ni-Co-V | 263.3541 | 64.24893 | 51.60357 | 168.7253
7727 | 3.984049 | 27.81993 | 8.375156 | 52.55267 | 7.268194 | 86.62878 | 0.2838046 | 0.06225992 | 306.458 | 1 | 1 | 1 | 306.458 | Fe-Cr-Ni-Co-V | 311.3748 | 84.76891 | 254.4108 | 219.815
7728 | 46.15609 | 4.571632 | 12.38656 | 34.19836 | 2.687351 | 80.73409 | 0.2985116 | 0.04141662 | 143.0116 | 0 | 1 | 0 |  | Fe-Cr-Ni-Co-V | 236.4371 | 54.42816 | -217.2617 | 113.9448
7729 | 39.24139 | 4.566932 | 11.34267 | 40.37469 | 4.474312 | 79.82879 | 0.3007093 | 0.04984433 | 196.2796 | 0 | 1 | 0 |  | Fe-Cr-Ni-Co-V | 245.5038 | 54.45006 | -175.1312 | 139.8524
7730 | 33.64615 | 3.685416 | 10.40147 | 45.94828 | 6.31868 | 78.59439 | 0.3036683 | 0.05657199 | 240.6869 | 0 | 1 | 0 |  | Fe-Cr-Ni-Co-V | 253.7301 | 57.29856 | -137.4698 | 166.1247
7731 | 26.48992 | 3.653819 | 9.281062 | 50.73097 | 9.844224 | 76.90647 | 0.3071959 | 0.06749529 | 318.0666 | 0 | 1 | 0 |  | Fe-Cr-Ni-Co-V | 269.0981 | 59.65754 | -68.28204 | 164.5293
7732 | 21.8146 | 2.769593 | 7.295599 | 55.45755 | 12.66265 | 75.32285 | 0.3106289 | 0.07386044 | 363.1223 | 0 | 1 | 0 |  | Fe-Cr-Ni-Co-V | 279.7992 | 64.98897 | -25.89805 | 191.3426
7733 | 50.26915 | 5.506209 | 19.68445 | 21.84293 | 2.69727 | 80.87147 | 0.2976088 | 0.04225215 | 148.2583 | 0 | 1 | 0 |  | Fe-Cr-Ni-Co-V | 232.2768 | 42.33055 | -155.3632 | 102.5724
7734 | 43.37597 | 6.424875 | 17.61504 | 28.08798 | 4.496126 | 80.34248 | 0.2987936 | 0.05059613 | 202.2639 | 0 | 1 | 0 |  | Fe-Cr-Ni-Co-V | 235.3963 | 47.52373 | -115.1563 | 105.2705
7735 | 37.10241 | 7.272413 | 16.42013 | 32.97074 | 6.23431 | 79.79638 | 0.2999869 | 0.05739666 | 249.5068 | 0 | 1 | 0 |  | Fe-Cr-Ni-Co-V | 246.1756 | 52.86336 | -65.58338 | 123.1313
7736 | 31.59726 | 7.354609 | 14.53001 | 37.5113 | 9.006818 | 78.54521 | 0.3025649 | 0.06538786 | 306.466 | 0 | 1 | 0 |  | Fe-Cr-Ni-Co-V | 258.6502 | 52.01417 | 6.521506 | 144.7454
7737 | 25.76245 | 8.302836 | 11.45631 | 41.82481 | 12.65359 | 77.28024 | 0.3048449 | 0.07348934 | 367.4468 | 0 | 1 | 0 |  | Fe-Cr-Ni-Co-V | 286.4299 | 54.81446 | 85.68665 | 172.8329
7738 | 20.8419 | 7.392276 | 9.388557 | 46.08196 | 16.2953 | 75.35851 | 0.3088963 | 0.07983854 | 412.8835 | 0 | 1 | 0 |  | Fe-Cr-Ni-Co-V | 315.6763 | 63.51392 | 112.3524 | 179.2266
7739 | 16.09712 | 6.556866 | 7.402262 | 48.83669 | 21.10707 | 73.02449 | 0.3136258 | 0.08588235 | 453.8442 | 1 | 1 | 1 | 453.8442 | Fe-Cr-Ni-Co-V | 355.0488 | 84.02609 | 151.1592 | 187.0296
7740 | 51.17844 | 3.665336 | 29.99991 | 12.46307 | 2.693251 | 79.83116 | 0.3001647 | 0.04245498 | 147.7012 | 1 | 1 | 1 | 147.7012 | Fe-Cr-Ni-Co-V | 215.5763 | 46.76628 | -118.1653 | 105.1344
7741 | 44.93921 | 7.276586 | 27.72487 | 16.49483 | 3.564507 | 80.74184 | 0.2978129 | 0.04771184 | 183.232 | 0 | 1 | 0 |  | Fe-Cr-Ni-Co-V | 222.7805 | 45.54907 | -47.00009 | 109.6392
7742 | 38.54899 | 9.202768 | 24.93434 | 21.90422 | 5.409679 | 80.59637 | 0.2978935 | 0.05517874 | 234.9759 | 0 | 1 | 0 |  | Fe-Cr-Ni-Co-V | 228.4545 | 49.56279 | 11.18221 | 121.4469
7743 | 33.38691 | 10.97106 | 21.67479 | 25.90583 | 8.061422 | 80.06362 | 0.2985468 | 0.06357836 | 296.4427 | 0 | 1 | 0 |  | Fe-Cr-Ni-Co-V | 249.6041 | 50.24884 | 113.3969 | 152.5711
7744 | 28.89095 | 12.05805 | 17.80127 | 29.43622 | 11.81351 | 78.83814 | 0.3005584 | 0.07181195 | 357.9782 | 0 | 1 | 0 |  | Fe-Cr-Ni-Co-V | 272.2959 | 39.0206 | 199.2301 | 151.5505
7745 | 24.00728 | 13.03857 | 14.71967 | 32.72303 | 15.51145 | 77.59617 | 0.3027122 | 0.07795049 | 404.5051 | 1 | 1 | 1 | 404.5051 | Fe-Cr-Ni-Co-V | 309.6272 | 59.2266 | 257.7882 | 166.8951
7746 | 19.09085 | 12.16144 | 11.61723 | 36.05045 | 21.08003 | 74.94893 | 0.307997 | 0.08472128 | 451.4217 | 1 | 1 | 1 | 451.4217 | Fe-Cr-Ni-Co-V | 395.6614 | 94.09559 | 287.5053 | 198.6347
7747 | 15.14795 | 11.28272 | 8.491623 | 38.36411 | 26.7136 | 72.39363 | 0.3130785 | 0.0890612 | 477.2927 | 1 | 0 | 0 |  | Fe-Cr-Ni-Co-V | 478.2624 | 96.09925 | 294.3093 | 211.8448
7748 | 12.17428 | 8.501094 | 6.39811 | 39.61176 | 33.31475 | 68.90449 | 0.3204723 | 0.09265489 | 490.4433 | 1 | 0 | 0 |  | Fe-Cr-Ni-Co-V | 496.9692 | 101.0665 | 281.6439 | 227.1627
7749 | 42.23279 | 5.486591 | 39.22863 | 10.36434 | 2.68766 | 80.02011 | 0.3002266 | 0.04372178 | 155.8294 | 1 | 1 | 1 | 155.8294 | Fe-Cr-Ni-Co-V | 200.2224 | 57.21413 | -36.84137 | 103.4633
7750 | 37.84317 | 9.272013 | 35.58944 | 13.66179 | 3.633589 | 81.04484 | 0.2973951 | 0.04891542 | 191.6577 | 1 | 1 | 1 | 191.6577 | Fe-Cr-Ni-Co-V | 218.6009 | 52.12811 | 34.58601 | 120.5786
7751 | 33.07096 | 13.06264 | 30.54704 | 16.92049 | 6.398863 | 81.26064 | 0.2959184 | 0.05932845 | 266.6141 | 1 | 1 | 1 | 266.6141 | Fe-Cr-Ni-Co-V | 233.37 | 53.67581 | 206.5683 | 150.6295
7752 | 28.92004 | 15.7841 | 26.2047 | 19.99469 | 9.096468 | 81.10199 | 0.2954532 | 0.06682973 | 324.0769 | 1 | 1 | 1 | 324.0769 | Fe-Cr-Ni-Co-V | 259.3421 | 43.52459 | 318.0989 | 154.9368
7753 | 25.11188 | 17.769 | 21.1158 | 22.25967 | 13.74366 | 79.84731 | 0.2970865 | 0.07549576 | 390.6862 | 1 | 1 | 1 | 390.6862 | Fe-Cr-Ni-Co-V | 315.1205 | 58.74146 | 400.2668 | 154.5898
7754 | 21.19569 | 17.85468 | 16.97409 | 25.56229 | 18.41324 | 77.92928 | 0.3006351 | 0.0813219 | 433.3376 | 1 | 0 | 0 |  | Fe-Cr-Ni-Co-V | 412.6261 | 94.04977 | 409.2117 | 183.1797
7755 | 17.43146 | 17.18412 | 12.93315 | 28.13315 | 24.31812 | 75.30545 | 0.3057094 | 0.08601633 | 463.2356 | 1 | 0 | 0 |  | Fe-Cr-Ni-Co-V | 524.9465 | 88.49681 | 407.093 | 192.9818
7756 | 13.15146 | 16.01215 | 9.569987 | 29.89157 | 31.37483 | 72.1387 | 0.3120405 | 0.08941069 | 478.6835 | 1 | 0 | 0 |  | Fe-Cr-Ni-Co-V | 563.295 | 84.42061 | 385.3134 | 201.3674
7757 | 11.31113 | 11.48854 | 6.484894 | 30.38307 | 40.33237 | 67.36129 | 0.3223028 | 0.09160274 | 473.2617 | 0 | 0 | 0 |  | Fe-Cr-Ni-Co-V | 548.4775 | 94.77197 | 337.0442 | 226.0685
7758 | 34.36195 | 8.226638 | 46.43662 | 8.288195 | 2.686599 | 80.64512 | 0.2990489 | 0.04513989 | 165.6189 | 1 | 1 | 1 | 165.6189 | Fe-Cr-Ni-Co-V | 193.1691 | 61.97466 | 38.98553 | 93.7637
7759 | 30.95654 | 13.01634 | 40.93488 | 10.53782 | 4.554415 | 81.69135 | 0.2956348 | 0.0541599 | 229.2542 | 1 | 1 | 1 | 229.2542 | Fe-Cr-Ni-Co-V | 216.8626 | 56.2152 | 199.9086 | 118.0502
7760 | 27.18045 | 17.80806 | 34.91766 | 12.74777 | 7.346065 | 82.29935 | 0.2929927 | 0.06344887 | 300.1549 | 1 | 1 | 1 | 300.1549 | Fe-Cr-Ni-Co-V | 246.5799 | 41.57642 | 367.4736 | 123.8686
7761 | 24.08841 | 20.55842 | 29.53882 | 14.82809 | 10.98626 | 81.7624 | 0.2930306 | 0.0718408 | 365.8302 | 1 | 1 | 1 | 365.8302 | Fe-Cr-Ni-Co-V | 295.2277 | 53.59738 | 462.0365 | 137.86
7762 | 20.2202 | 22.59107 | 24.44115 | 17.07009 | 15.67748 | 80.50408 | 0.2946766 | 0.07895282 | 421.2986 | 1 | 0 | 0 |  | Fe-Cr-Ni-Co-V | 389.1291 | 91.63457 | 526.0294 | 200.6587
7763 | 17.30141 | 23.68877 | 19.25499 | 19.33148 | 20.42335 | 78.96465 | 0.2971011 | 0.08287279 | 449.8753 | 0 | 0 | 0 |  | Fe-Cr-Ni-Co-V | 510.7137 | 104.5179 | 537.4987 | 211.3588
7764 | 13.33617 | 22.92288 | 14.01746 | 21.651 | 28.07249 | 75.6497 | 0.3034439 | 0.08658861 | 469.3225 | 0 | 0 | 0 |  | Fe-Cr-Ni-Co-V | 583.2736 | 77.57757 | 493.936 | 200.3687
7765 | 11.3742 | 21.17975 | 9.781576 | 21.82319 | 35.84128 | 72.14932 | 0.3103952 | 0.08760612 | 463.2059 | 0 | 0 | 0 |  | Fe-Cr-Ni-Co-V | 597.5964 | 78.99612 | 460.1072 | 197.6504
7766 | 8.340584 | 15.5309 | 6.575004 | 22.00375 | 47.54977 | 66.13572 | 0.3234811 | 0.08762569 | 434.9429 | 0 | 0 | 0 |  | Fe-Cr-Ni-Co-V | 580.6808 | 91.31726 | 392.9154 | 220.1765
7767 | 24.8232 | 12.94243 | 52.18264 | 7.334593 | 2.717133 | 82.0266 | 0.2959749 | 0.04773878 | 184.892 | 1 | 1 | 1 | 184.892 | Fe-Cr-Ni-Co-V | 199.5513 | 62.29087 | 159.4125 | 97.10987
7768 | 22.85996 | 19.43287 | 43.87682 | 8.390693 | 5.439648 | 83.39949 | 0.2911329 | 0.05985854 | 274.7982 | 1 | 1 | 1 | 274.7982 | Fe-Cr-Ni-Co-V | 232.3198 | 46.16033 | 395.0239 | 84.91377
7769 | 20.04951 | 24.26707 | 37.93277 | 9.520868 | 8.22978 | 84.00722 | 0.288387 | 0.06770898 | 338.1633 | 1 | 1 | 1 | 338.1633 | Fe-Cr-Ni-Co-V | 273.619 | 54.00895 | 492.6065 | 137.575
7770 | 18.36422 | 26.59672 | 31.09827 | 11.84276 | 12.09804 | 83.26264 | 0.2887785 | 0.07436337 | 391.1236 | 1 | 0 | 0 |  | Fe-Cr-Ni-Co-V | 327.5794 | 82.98129 | 566.5303 | 205.6707
7771 | 16.28674 | 28.43188 | 25.67815 | 12.89008 | 16.71316 | 81.98634 | 0.2903596 | 0.08016007 | 436.432 | 0 | 0 | 0 |  | Fe-Cr-Ni-Co-V | 444.1744 | 127.1904 | 619.1028 | 217.8055
7772 | 13.21681 | 29.34371 | 19.23508 | 15.02005 | 23.18436 | 79.67348 | 0.2941979 | 0.08371015 | 459.7672 | 0 | 0 | 0 |  | Fe-Cr-Ni-Co-V | 573.9329 | 95.33212 | 589.1344 | 203.4733
7773 | 10.35052 | 28.91035 | 14.14307 | 16.38376 | 30.21231 | 76.75965 | 0.2996523 | 0.08459644 | 457.2062 | 0 | 0 | 0 |  | Fe-Cr-Ni-Co-V | 621.8364 | 71.57376 | 557.8239 | 193.1022
7774 | 8.442778 | 25.54693 | 8.874085 | 16.70501 | 40.43119 | 71.86385 | 0.3096874 | 0.08489219 | 439.4391 | 0 | 0 | 0 |  | Fe-Cr-Ni-Co-V | 616.9227 | 80.55644 | 482.1369 | 201.213
7775 | 6.319576 | 18.63204 | 5.535348 | 16.67201 | 52.84102 | 65.36572 | 0.3240899 | 0.08260129 | 392.5733 | 0 | 0 | 0 |  | Fe-Cr-Ni-Co-V | 592.663 | 95.4378 | 383.4379 | 218.0702
7776 | 16.77658 | 19.29497 | 53.93817 | 7.289754 | 2.700522 | 84.2163 | 0.2906815 | 0.05128394 | 213.3087 | 1 | 1 | 1 | 213.3087 | Fe-Cr-Ni-Co-V | 212.7752 | 59.94862 | 337.8354 | 65.6069
7777 | 15.97991 | 26.03649 | 45.13995 | 7.377556 | 5.466099 | 85.6525 | 0.2855121 | 0.06205059 | 297.1093 | 1 | 1 | 1 | 297.1093 | Fe-Cr-Ni-Co-V | 249.9067 | 52.6001 | 468.1084 | 112.503
7778 | 15.12709 | 30.98477 | 38.1597 | 7.44942 | 8.279014 | 86.31387 | 0.282422 | 0.06881109 | 353.4069 | 1 | 1 | 1 | 353.4069 | Fe-Cr-Ni-Co-V | 286.3588 | 88.24638 | 580.3292 | 157.6966
7779 | 13.09659 | 33.7666 | 31.76686 | 8.504815 | 12.86514 | 85.33602 | 0.2830802 | 0.07633587 | 414.262 | 0 | 0 | 0 |  | Fe-Cr-Ni-Co-V | 363.3618 | 128.275 | 661.9827 | 202.1509
7780 | 11.17498 | 35.94247 | 25.62735 | 9.648435 | 17.60677 | 84.11466 | 0.2844254 | 0.08032411 | 445.1899 | 0 | 0 | 0 |  | Fe-Cr-Ni-Co-V | 494.3505 | 155.2504 | 691.5228 | 225.9052
7781 | 9.311385 | 36.60374 | 19.57413 | 10.91772 | 23.59303 | 81.89312 | 0.2880984 | 0.0817328 | 450.7408 | 0 | 0 | 0 |  | Fe-Cr-Ni-Co-V | 588.3853 | 112.9899 | 691.2306 | 219.4898
7782 | 7.309112 | 35.96983 | 13.17001 | 12.12047 | 31.43058 | 78.60298 | 0.2941956 | 0.08110844 | 435.1225 | 0 | 0 | 0 |  | Fe-Cr-Ni-Co-V | 635.5453 | 82.86607 | 635.0559 | 211.8883
7783 | 5.26597 | 31.37823 | 7.748983 | 13.33674 | 42.27007 | 73.06356 | 0.3058327 | 0.08042942 | 408.7851 | 0 | 0 | 0 |  | Fe-Cr-Ni-Co-V | 626.7094 | 82.23082 | 518.669 | 220.5195
7784 | 4.242919 | 22.71447 | 4.459673 | 13.43217 | 55.15076 | 65.89955 | 0.3219673 | 0.0778462 | 359.6298 | 0 | 0 | 0 |  | Fe-Cr-Ni-Co-V | 595.1941 | 98.36992 | 416.1485 | 230.8215
7785 | 10.06608 | 34.67626 | 44.43734 | 5.311176 | 5.509138 | 88.70087 | 0.2776502 | 0.06371684 | 317.8684 | 1 | 1 | 1 | 317.8684 | Fe-Cr-Ni-Co-V | 259.932 | 80.04671 | 565.5899 | 136.0928
7786 | 10.15779 | 38.77514 | 37.3685 | 5.359566 | 8.338997 | 89.01409 | 0.2753892 | 0.06930575 | 364.8262 | 1 | 0 | 0 |  | Fe-Cr-Ni-Co-V | 306.2024 | 119.9923 | 675.213 | 171.7118
7787 | 9.222634 | 41.9793 | 30.15843 | 6.488195 | 12.15144 | 88.53643 | 0.2749331 | 0.07412489 | 404.7854 | 0 | 0 | 0 |  | Fe-Cr-Ni-Co-V | 384.4942 | 144.6693 | 727.8413 | 187.3715
7788 | 8.262192 | 43.2701 | 23.88175 | 7.628928 | 16.95703 | 86.93748 | 0.2771537 | 0.07712623 | 426.6944 | 0 | 0 | 0 |  | Fe-Cr-Ni-Co-V | 493.2397 | 166.3416 | 752.7153 | 220.595
7789 | 6.252574 | 43.66065 | 17.52531 | 8.797469 | 23.764 | 84.21401 | 0.2817988 | 0.07819865 | 428.6742 | 0 | 0 | 0 |  | Fe-Cr-Ni-Co-V | 594.3181 | 123.3056 | 754.9833 | 228.1655
7790 | 5.247506 | 42.01666 | 12.13428 | 9.967486 | 30.63408 | 80.92254 | 0.2881687 | 0.07742232 | 412.8774 | 0 | 0 | 0 |  | Fe-Cr-Ni-Co-V | 641.4792 | 83.90565 | 697.2828 | 221.0161
7791 | 3.140802 | 37.04017 | 6.602505 | 12.15268 | 41.06384 | 75.33849 | 0.2999888 | 0.07648976 | 386.5515 | 0 | 0 | 0 |  | Fe-Cr-Ni-Co-V | 639.3402 | 82.38354 | 564.3686 | 208.4972
7792 | 6.149924 | 47.7154 | 34.4752 | 3.24489 | 8.414589 | 92.16267 | 0.2670612 | 0.068593 | 366.9153 | 0 | 0 | 0 |  | Fe-Cr-Ni-Co-V | 323.7603 | 148.6899 | 747.7441 | 153.4354
7793 | 6.200232 | 50.02995 | 27.15407 | 4.361911 | 12.25383 | 91.32511 | 0.2674617 | 0.07202734 | 394.4919 | 0 | 0 | 0 |  | Fe-Cr-Ni-Co-V | 403.5298 | 176.4031 | 778.1056 | 181.9442
7794 | 5.207727 | 51.39539 | 20.80032 | 5.495515 | 17.10104 | 89.68771 | 0.2697314 | 0.07301186 | 399.7237 | 0 | 0 | 0 |  | Fe-Cr-Ni-Co-V | 496.7558 | 183.2334 | 794.0626 | 211.7967
7795 | 4.240849 | 52.31652 | 14.48687 | 6.712809 | 22.24296 | 87.83742 | 0.2725816 | 0.07158832 | 384.4068 | 0 | 0 | 0 |  | Fe-Cr-Ni-Co-V | 571.8333 | 153.5642 | 809.6835 | 213.3613
7796 | 4.220842 | 49.12236 | 8.872936 | 8.908186 | 28.87568 | 84.0742 | 0.2801992 | 0.07257681 | 382.74 | 0 | 0 | 0 |  | Fe-Cr-Ni-Co-V | 634.2357 | 108.6676 | 776.0932 | 221.736
7797 | 48.18764 | 4.772852 | 12.93175 | 3.245781 | 30.86197 | 69.19504 | 0.3181155 | 0.09032009 | 467.4731 | 0 | 0 | 0 |  | Fe-Cr-Ni-Co-V | 453.3135 | 119.9241 | 340.8557 | 210.0594
7798 | 41.20832 | 4.795843 | 11.91121 | 5.435695 | 36.64894 | 66.99092 | 0.3227129 | 0.09228022 | 472.7631 | 0 | 0 | 0 |  | Fe-Cr-Ni-Co-V | 477.4937 | 120.9207 | 345.9939 | 215.6274
7799 | 35.50655 | 3.889194 | 10.9766 | 7.714144 | 41.91352 | 64.75902 | 0.3275981 | 0.09313459 | 468.3133 | 0 | 0 | 0 |  | Fe-Cr-Ni-Co-V | 495.5475 | 121.6095 | 318.5807 | 211.7489
7800 | 27.98283 | 3.859738 | 9.804119 | 12.03042 | 46.3229 | 63.11732 | 0.3312767 | 0.09300712 | 458.6545 | 0 | 0 | 0 |  | Fe-Cr-Ni-Co-V | 511.27 | 120.6171 | 307.3914 | 214.0879
7801 | 23.09251 | 2.931837 | 7.722978 | 15.50732 | 50.74535 | 61.31609 | 0.335328 | 0.09194973 | 441.1279 | 0 | 0 | 0 |  | Fe-Cr-Ni-Co-V | 513.6639 | 117.5762 | 300.2314 | 223.96
7802 | 51.57867 | 5.649647 | 20.19723 | 3.201706 | 19.37274 | 73.73106 | 0.309551 | 0.08215055 | 420.7418 | 0 | 0 | 0 |  | Fe-Cr-Ni-Co-V | 332.6787 | 76.38811 | 297.0319 | 166.272
7803 | 44.76529 | 6.630661 | 18.17925 | 5.368079 | 25.05673 | 71.75707 | 0.3132749 | 0.08765852 | 457.9552 | 0 | 0 | 0 |  | Fe-Cr-Ni-Co-V | 394.308 | 106.497 | 351.9361 | 181.9427
7804 | 38.4453 | 7.535633 | 17.01445 | 7.473394 | 29.53123 | 70.26327 | 0.3161754 | 0.09013746 | 471.5422 | 0 | 0 | 0 |  | Fe-Cr-Ni-Co-V | 449.3193 | 112.5695 | 365.751 | 194.8739
7805 | 32.80235 | 7.635105 | 15.08416 | 10.81721 | 33.66118 | 68.70316 | 0.3194222 | 0.09206814 | 480.6918 | 0 | 0 | 0 |  | Fe-Cr-Ni-Co-V | 484.9747 | 112.6624 | 353.3202 | 203.6295
7806 | 26.74857 | 8.620645 | 11.89483 | 15.19901 | 37.53695 | 67.59929 | 0.3215736 | 0.09223567 | 477.2567 | 0 | 0 | 0 |  | Fe-Cr-Ni-Co-V | 516.5986 | 110.1349 | 357.3469 | 215.335
7807 | 21.64102 | 7.675708 | 9.74853 | 19.57452 | 41.36023 | 65.88267 | 0.3254391 | 0.09272904 | 472.814 | 0 | 0 | 0 |  | Fe-Cr-Ni-Co-V | 520.2902 | 110.5605 | 338.6369 | 211.0305
7808 | 16.64839 | 6.781417 | 7.655766 | 25.25459 | 43.65983 | 64.73047 | 0.3282503 | 0.09296418 | 469.4138 | 0 | 0 | 0 |  | Fe-Cr-Ni-Co-V | 524.6732 | 108.3622 | 302.7042 | 212.3279
7809 | 51.83548 | 3.712392 | 30.38505 | 3.155769 | 10.91131 | 76.19862 | 0.3061714 | 0.06941642 | 328.2948 | 0 | 1 | 0 |  | Fe-Cr-Ni-Co-V | 237.4844 | 53.2276 | 123.2504 | 173.6402
7810 | 45.70597 | 7.40074 | 28.19792 | 4.194066 | 14.5013 | 75.95416 | 0.305751 | 0.07512932 | 372.1238 | 0 | 0 | 0 |  | Fe-Cr-Ni-Co-V | 277.8555 | 42.72579 | 276.8604 | 160.8873
7811 | 39.3846 | 9.402253 | 25.47483 | 6.39401 | 19.3443 | 74.62427 | 0.3078655 | 0.08340226 | 435.0028 | 0 | 0 | 0 |  | Fe-Cr-Ni-Co-V | 325.8365 | 69.82781 | 360.4345 | 152.8454
7812 | 34.15481 | 11.2234 | 22.17331 | 9.5406 | 22.90788 | 73.82775 | 0.3090304 | 0.08600018 | 453.4271 | 0 | 0 | 0 |  | Fe-Cr-Ni-Co-V | 389.197 | 93.78008 | 399.4115 | 162.7801
7813 | 29.52226 | 12.32154 | 18.19025 | 13.96546 | 26.00049 | 73.02134 | 0.3104201 | 0.08837661 | 470.927 | 0 | 0 | 0 |  | Fe-Cr-Ni-Co-V | 470.064 | 100.8145 | 409.5048 | 177.2403
7814 | 24.49823 | 13.3052 | 15.02068 | 18.31186 | 28.86403 | 72.2442 | 0.3118572 | 0.08945722 | 477.2695 | 0 | 0 | 0 |  | Fe-Cr-Ni-Co-V | 518.2793 | 97.29871 | 401.1964 | 177.7408
7815 | 19.39764 | 12.35688 | 11.80392 | 24.77898 | 31.66257 | 70.84369 | 0.3150947 | 0.09073258 | 482.2879 | 0 | 0 | 0 |  | Fe-Cr-Ni-Co-V | 522.71 | 95.27554 | 363.5515 | 191.6371
7816 | 15.30275 | 11.39802 | 8.578401 | 31.22024 | 33.50059 | 69.83696 | 0.3175458 | 0.09140704 | 483.9682 | 1 | 0 | 0 |  | Fe-Cr-Ni-Co-V | 531.0306 | 94.84777 | 332.4267 | 218.5727
7817 | 12.19199 | 8.513454 | 6.407412 | 38.5972 | 34.28994 | 68.54879 | 0.3211013 | 0.09283311 | 489.9889 | 1 | 0 | 0 |  | Fe-Cr-Ni-Co-V | 511.6834 | 98.75058 | 282.2681 | 219.8178
7818 | 42.65241 | 5.541106 | 39.6184 | 3.140195 | 9.047884 | 77.16285 | 0.3049182 | 0.06632754 | 307.455 | 1 | 1 | 1 | 307.455 | Fe-Cr-Ni-Co-V | 204.3109 | 60.83687 | 138.0041 | 149.1079
7819 | 38.33485 | 9.39248 | 36.05183 | 4.258242 | 11.9626 | 77.3339 | 0.3035027 | 0.07481882 | 375.0177 | 1 | 1 | 1 | 375.0177 | Fe-Cr-Ni-Co-V | 246.5431 | 47.76447 | 281.7408 | 165.28
7820 | 33.50338 | 13.23344 | 30.94646 | 7.49951 | 14.81721 | 77.56777 | 0.302027 | 0.07933716 | 413.1829 | 1 | 0 | 0 |  | Fe-Cr-Ni-Co-V | 295.8083 | 54.26867 | 391.5814 | 167.2316
7821 | 29.29631 | 15.98946 | 26.54564 | 10.66044 | 17.50815 | 77.47171 | 0.301491 | 0.08146631 | 430.627 | 1 | 0 | 0 |  | Fe-Cr-Ni-Co-V | 357.6926 | 82.4138 | 446.9409 | 155.5357
7822 | 25.33034 | 17.92358 | 21.29949 | 16.03808 | 19.40851 | 77.4566 | 0.3010937 | 0.08284592 | 442.9794 | 1 | 0 | 0 |  | Fe-Cr-Ni-Co-V | 424.9319 | 90.7432 | 465.9149 | 166.3617
7823 | 21.31886 | 17.95843 | 17.07273 | 21.42569 | 22.22429 | 76.36607 | 0.303282 | 0.08487637 | 456.8801 | 1 | 0 | 0 |  | Fe-Cr-Ni-Co-V | 493.4804 | 93.92901 | 455.9532 | 176.0271
7824 | 17.43146 | 17.18412 | 12.93315 | 28.13315 | 24.31812 | 75.30545 | 0.3057094 | 0.08660952 | 468.7467 | 1 | 0 | 0 |  | Fe-Cr-Ni-Co-V | 519.4621 | 88.05206 | 410.6381 | 191.2706
7825 | 13.03821 | 15.87426 | 9.487578 | 35.98435 | 25.6156 | 74.35396 | 0.3082021 | 0.0867609 | 466.3966 | 1 | 0 | 0 |  | Fe-Cr-Ni-Co-V | 515.4899 | 90.25787 | 354.432 | 205.0436
7826 | 11.06686 | 11.24044 | 6.34485 | 45.65207 | 25.69578 | 72.76475 | 0.3127963 | 0.08866349 | 476.6005 | 1 | 0 | 0 |  | Fe-Cr-Ni-Co-V | 462.4513 | 100.6559 | 255.6414 | 208.6422
7827 | 34.60504 | 8.284835 | 46.76512 | 3.13006 | 7.214947 | 78.57622 | 0.3024212 | 0.06259226 | 282.9207 | 1 | 1 | 1 | 282.9207 | Fe-Cr-Ni-Co-V | 192.424 | 64.71546 | 172.3374 | 129.4179
7828 | 31.17931 | 13.11001 | 41.22947 | 5.306828 | 9.17438 | 79.59663 | 0.2990567 | 0.07032096 | 346.2353 | 1 | 1 | 1 | 346.2353 | Fe-Cr-Ni-Co-V | 231.6749 | 47.81953 | 325.9105 | 138.4968
7829 | 27.33798 | 17.91127 | 35.12003 | 8.547769 | 11.08296 | 80.62383 | 0.2957393 | 0.07407878 | 380.3336 | 1 | 1 | 1 | 380.3336 | Fe-Cr-Ni-Co-V | 276.7366 | 44.67405 | 442.4238 | 144.6885
7830 | 24.1578 | 20.61764 | 29.62392 | 12.7464 | 12.85423 | 80.93924 | 0.294388 | 0.07527784 | 391.3835 | 1 | 1 | 1 | 391.3835 | Fe-Cr-Ni-Co-V | 315.6231 | 64.78751 | 490.0497 | 167.3971
7831 | 20.19099 | 22.55844 | 24.40584 | 18.11076 | 14.73396 | 80.91064 | 0.294001 | 0.07763939 | 411.7152 | 1 | 0 | 0 |  | Fe-Cr-Ni-Co-V | 366.2386 | 83.95344 | 518.1846 | 194.3552
7832 | 17.2012 | 23.55157 | 19.14347 | 23.49052 | 16.61324 | 80.56722 | 0.2944151 | 0.07900222 | 423.1451 | 1 | 0 | 0 |  | Fe-Cr-Ni-Co-V | 447.8827 | 104.3795 | 525.0298 | 195.9277
7833 | 13.14323 | 22.59124 | 13.81466 | 32.00664 | 18.44423 | 79.55141 | 0.2968169 | 0.08040097 | 432.9547 | 1 | 0 | 0 |  | Fe-Cr-Ni-Co-V | 479.7397 | 116.9919 | 461.7096 | 206.9824
7834 | 11.07911 | 20.63028 | 9.527811 | 40.38835 | 18.37444 | 79.0071 | 0.2986141 | 0.0802724 | 431.1464 | 1 | 0 | 0 |  | Fe-Cr-Ni-Co-V | 445.1972 | 113.8331 | 373.8347 | 211.3048
7835 | 7.983272 | 14.86555 | 6.293329 | 52.65276 | 18.20509 | 77.09053 | 0.3043136 | 0.08159211 | 436.0408 | 1 | 1 | 1 | 436.0408 | Fe-Cr-Ni-Co-V | 373.6847 | 99.23415 | 192.3193 | 205.1371
7836 | 24.96509 | 13.01641 | 52.48092 | 3.161365 | 6.376217 | 80.32722 | 0.2987243 | 0.0642284 | 301.0204 | 1 | 1 | 1 | 301.0204 | Fe-Cr-Ni-Co-V | 201.6291 | 59.55961 | 267.6464 | 95.53687
7837 | 22.92517 | 19.48831 | 44.00199 | 6.310971 | 7.273554 | 82.55259 | 0.2925052 | 0.0644007 | 308.5951 | 1 | 1 | 1 | 308.5951 | Fe-Cr-Ni-Co-V | 243.2749 | 45.16226 | 425.1416 | 95.44833
7838 | 20.04951 | 24.26707 | 37.93277 | 9.520868 | 8.22978 | 84.00722 | 0.288387 | 0.06645628 | 329.3035 | 1 | 1 | 1 | 329.3035 | Fe-Cr-Ni-Co-V | 273.0207 | 53.56292 | 499.5574 | 146.7341
7839 | 18.31075 | 26.51928 | 31.00773 | 13.95524 | 10.207 | 84.11119 | 0.28739 | 0.07113959 | 368.9197 | 1 | 1 | 1 | 368.9197 | Fe-Cr-Ni-Co-V | 304.3803 | 76.37427 | 533.3359375 | 184.085
7840 | 16.14563 | 28.18554 | 25.45567 | 19.1676 | 11.04557 | 84.48117 | 0.2862498 | 0.07025253 | 363.1015 | 1 | 0 | 0 |  | Fe-Cr-Ni-Co-V | 333.3485 | 87.34408 | 567.0558 | 208.036
7841 | 13.00862 | 28.8815 | 18.9321 | 26.39904 | 12.77874 | 84.11514 | 0.2868011 | 0.07204046 | 376.1236 | 1 | 0 | 0 |  | Fe-Cr-Ni-Co-V | 389.6994 | 113.8315 | 554.6082 | 201.6757
7842 | 10.0963 | 28.20028 | 13.7957 | 34.09355 | 13.81418 | 83.54314 | 0.2882296 | 0.07390828 | 391.8791 | 1 | 0 | 0 |  | Fe-Cr-Ni-Co-V | 418.0869 | 123.5232 | 508.6256 | 211.1911
7843 | 8.112007 | 24.54606 | 8.526417 | 44.94152 | 13.87399 | 82.38328 | 0.2916952 | 0.07513624 | 400.6179 | 1 | 1 | 1 | 400.6179 | Fe-Cr-Ni-Co-V | 391.9325 | 106.6428 | 330.7693 | 237.8257
7844 | 5.96024 | 17.57261 | 5.220604 | 57.65479 | 13.59176 | 80.09897 | 0.298395 | 0.07504226 | 392.4639 | 1 | 1 | 1 | 392.4639 | Fe-Cr-Ni-Co-V | 339.5691 | 89.9062 | 148.6219 | 202.5533
7845 | 16.87189 | 19.40458 | 54.24459 | 3.141928 | 6.337015 | 82.50306 | 0.293435 | 0.06465945 | 308.8907 | 1 | 1 | 1 | 308.8907 | Fe-Cr-Ni-Co-V | 219.4082 | 52.81458 | 418.5058 | 81.19815
7846 | 16.00278 | 26.07375 | 45.20455 | 6.33267 | 6.386242 | 85.22031 | 0.2862072 | 0.06471607 | 317.0372 | 1 | 1 | 1 | 317.0372 | Fe-Cr-Ni-Co-V | 250.9034 | 53.42063 | 476.1369 | 121.9491
7847 | 15.08356 | 30.8956 | 38.04988 | 9.550261 | 6.420702 | 87.18192 | 0.2810236 | 0.06434673 | 319.3998 | 1 | 1 | 1 | 319.3998 | Fe-Cr-Ni-Co-V | 274.2278 | 74.66698 | 567.4111 | 144.3449
7848 | 12.98427 | 33.47703 | 31.49444 | 14.75579 | 7.288467 | 87.89333 | 0.2789338 | 0.06365094 | 315.7488 | 1 | 1 | 1 | 315.7488 | Fe-Cr-Ni-Co-V | 294.3041 | 88.12123 | 635.752 | 182.1013
7849 | 11.01485 | 35.42743 | 25.26013 | 20.07705 | 8.220541 | 88.33426 | 0.2775362 | 0.06464386 | 325.5872 | 1 | 0 | 0 |  | Fe-Cr-Ni-Co-V | 316.4056 | 106.4282 | 650.8367 | 182.8027
7850 | 9.109093 | 35.80852 | 19.14888 | 26.70133 | 9.232185 | 88.17826 | 0.277739 | 0.06638005 | 341.3285 | 1 | 0 | 0 |  | Fe-Cr-Ni-Co-V | 341.1746 | 118.1232 | 640.8086 | 189.0865
7851 | 7.076492 | 34.82505 | 12.75086 | 35.20417 | 10.14342 | 87.60158 | 0.27918 | 0.06691919 | 345.7504 | 0 | 0 | 0 |  | Fe-Cr-Ni-Co-V | 363.5502 | 116.1728 | 567.1635 | 204.7024
7852 | 5.023689 | 29.93455 | 7.392461 | 46.6515 | 10.9978 | 85.63559 | 0.2844716 | 0.068796 | 357.1864 | 1 | 1 | 1 | 357.1864 | Fe-Cr-Ni-Co-V | 363.4835 | 102.8087 | 409.8308 | 240.2528
7853 | 3.971634 | 21.26215 | 4.174529 | 59.72337 | 10.86832 | 82.69158 | 0.2928224 | 0.06997765 | 359.05 | 1 | 1 | 1 | 359.05 | Fe-Cr-Ni-Co-V | 324.0179 | 83.64779 | 149.8472 | 206.506
7854 | 10.0516 | 34.62639 | 44.37342 | 6.364244 | 4.584345 | 89.14509 | 0.2769425 | 0.06112493 | 298.1701 | 1 | 1 | 1 | 298.1701 | Fe-Cr-Ni-Co-V | 257.7467 | 74.09329 | 554.5195 | 131.5398
7855 | 10.09908 | 38.55099 | 37.15249 | 9.59145 | 4.605995 | 90.79378 | 0.2725468 | 0.06053135 | 297.3217 | 1 | 0 | 0 |  | Fe-Cr-Ni-Co-V | 273.9646 | 91.20782 | 646.5425 | 157.7126
7856 | 9.128927 | 41.55277 | 29.85201 | 13.91492 | 5.551373 | 91.63325 | 0.2699593 | 0.0618524 | 310.1986 | 1 | 0 | 0 |  | Fe-Cr-Ni-Co-V | 294.3554 | 112.8832 | 706.2232 | 153.1406
7857 | 8.130023 | 42.57792 | 23.49972 | 19.30343 | 6.488909 | 91.74237 | 0.2693757 | 0.06205416 | 312.9934 | 0 | 0 | 0 |  | Fe-Cr-Ni-Co-V | 308.0348 | 110.2853 | 718.9167 | 160.2799
7858 | 6.097984 | 42.58117 | 17.09201 | 26.81237 | 7.416464 | 91.4953 | 0.2698859 | 0.06184176 | 312.2469 | 0 | 0 | 0 |  | Fe-Cr-Ni-Co-V | 330.1295 | 117.793 | 712.5643 | 180.8953
7859 | 5.072298 | 40.61377 | 11.72913 | 34.25665 | 8.328161 | 90.53848 | 0.2722504 | 0.06264031 | 317.8826 | 0 | 0 | 0 |  | Fe-Cr-Ni-Co-V | 338.4952 | 107.7421 | 669.8349 | 201.5765
7860 | 2.997116 | 35.34566 | 6.300454 | 45.33264 | 10.02414 | 88.0346 | 0.2785692 | 0.06464546 | 329.1772 | 0 | 0 | 0 |  | Fe-Cr-Ni-Co-V | 358.5042 | 113.454 | 509.1938 | 235.4622
7861 | 6.096274 | 47.29914 | 34.17444 | 9.649746 | 2.780394 | 94.90468 | 0.2627193 | 0.05596671 | 269.464 | 1 | 0 | 0 |  | Fe-Cr-Ni-Co-V | 275.2088 | 103.7799 | 723.3187 | 147.0879
7862 | 6.118798 | 49.37286 | 26.79743 | 13.99002 | 3.720889 | 95.40427 | 0.2609608 | 0.05695721 | 278.6217 | 0 | 0 | 0 |  | Fe-Cr-Ni-Co-V | 285.9725 | 121.1125 | 764.6795 | 142.1049
7863 | 5.108741 | 50.41849 | 20.40496 | 19.40781 | 4.659998 | 95.50511 | 0.2603872 | 0.05635738 | 275.2461 | 0 | 0 | 0 |  | Fe-Cr-Ni-Co-V | 294.7811 | 119.1576 | 785.3839 | 129.2078
7864 | 4.134221 | 51.00111 | 14.12262 | 25.08544 | 5.656617 | 95.41174 | 0.2603132 | 0.05776357 | 288.089 | 0 | 0 | 0 |  | Fe-Cr-Ni-Co-V | 314.7052 | 135.207 | 780.4453125 | 154.9548
7865 | 4.085133 | 47.54297 | 8.587653 | 32.33164 | 7.452605 | 93.4937 | 0.2647291 | 0.0588833 | 294.1971 | 0 | 0 | 0 |  | Fe-Cr-Ni-Co-V | 338.4955 | 126.324 | 747.0361 | 185.6372
7866 | 46.72667 | 11.10755 | 34.48412 | 3.147374 | 4.534285 | 81.47536 | 0.294999 | 0.05239926 | 216.1338 | 1 | 1 | 1 | 216.1338 | Fe-Cr-Ni-Co-V | 229.7935 | 56.15256 | 190.8017 | 140.3314
7867 | 39.57616 | 10.13296 | 40.558 | 5.2204 | 4.512482 | 80.79839 | 0.2973631 | 0.05300228 | 218.996 | 1 | 1 | 1 | 218.996 | Fe-Cr-Ni-Co-V | 215.6194 | 56.98409 | 138.8984 | 122.2979
7868 | 33.79933 | 9.255488 | 45.97483 | 7.343235 | 3.627113 | 80.59534 | 0.29876 | 0.04969582 | 195.5702 | 1 |  | 0 |  | Fe-Cr-Ni-Co-V | 199.7027 | 64.54448 | 88.2632 | 105.0358
7869 | 26.43453 | 8.203901 | 50.42457 | 11.36477 | 3.572232 | 79.94299 | 0.3011272 | 0.04982586 | 195.0628 | 1 | 1 | 1 | 195.0628 | Fe-Cr-Ni-Co-V | 186.2027 | 70.43346 | 60.9697 | 95.62985
7870 | 21.62481 | 6.406158 | 54.75751 | 14.52171 | 2.689817 | 79.43513 | 0.3033035 | 0.04484494 | 161.1868 | 1 | 1 | 1 | 161.1868 | Fe-Cr-Ni-Co-V | 171.2314 | 70.67847 | 5.41247 | 78.00813
7871 | 51.30713 | 17.79636 | 22.20573 | 3.18485 | 5.50593 | 83.93219 | 0.2875876 | 0.0550244 | 239.9504 | 0 | 0 | 0 |  | Fe-Cr-Ni-Co-V | 281.5512 | 50.88096 | 411.2115 | 178.4834
7872 | 44.05793 | 15.84858 | 28.41669 | 5.283256 | 6.39354 | 82.50769 | 0.2915739 | 0.05870518 | 264.1654 | 1 | 1 | 1 | 264.1654 | Fe-Cr-Ni-Co-V | 258.6157 | 43.94479 | 374.62 | 155.3016
7873 | 37.54363 | 14.71779 | 33.23081 | 7.298118 | 7.209655 | 81.45858 | 0.2945196 | 0.06204907 | 287.0142 | 1 | 1 | 1 | 287.0142 | Fe-Cr-Ni-Co-V | 245.0106 | 45.13657 | 340.5913 | 134.6024
7874 | 31.77011 | 12.94097 | 37.56725 | 10.4768 | 7.244869 | 80.55249 | 0.2974031 | 0.06273128 | 289.9414 | 1 | 1 | 1 | 289.9414 | Fe-Cr-Ni-Co-V | 223.0886 | 52.58937 | 278.7774 | 132.754
7875 | 25.67444 | 10.11324 | 41.51699 | 14.58867 | 8.10666 | 78.87927 | 0.3020145 | 0.06571987 | 308.2901 | 1 | 1 | 1 | 308.2901 | Fe-Cr-Ni-Co-V | 199.9535 | 62.14756 | 197.3035 | 131.2257
7876 | 20.60456 | 8.221606 | 45.37692 | 18.63703 | 7.159883 | 78.37719 | 0.3042109 | 0.06347373 | 289.4714 | 1 | 1 | 1 | 289.4714 | Fe-Cr-Ni-Co-V | 179.4122 | 71.25549 | 116.3437 | 122.9759
7877 | 15.75991 | 6.41951 | 47.62444 | 23.90682 | 6.28932 | 77.92747 | 0.3062449 | 0.06053525 | 266.1276 | 1 | 1 | 1 | 266.1276 | Fe-Cr-Ni-Co-V | 170.2895 | 73.42466 | 45.63323 | 118.9937
7878 | 52.83064 | 27.43157 | 12.81451 | 3.216355 | 3.70693 | 88.52568 | 0.2758667 | 0.04880858 | 203.901 | 0 | 0 | 0 |  | Fe-Cr-Ni-Co-V | 307.1319 | 90.38342 | 518.5682 | 165.5734
7879 | 46.24329 | 25.27113 | 16.90632 | 4.243371 | 7.335889 | 85.83882 | 0.2819272 | 0.05967927 | 279.547 | 0 | 0 | 0 |  | Fe-Cr-Ni-Co-V | 327.9282 | 91.67553 | 549.0392 | 200.6637
7880 | 39.44532 | 22.6002 | 22.32484 | 6.403867 | 9.225773 | 83.75577 | 0.2872255 | 0.06497039 | 316.4787 | 0 | 0 | 0 |  | Fe-Cr-Ni-Co-V | 320.7338 | 81.30245 | 522.2114 | 215.4327
7881 | 33.90765 | 19.49881 | 26.20577 | 9.471558 | 10.91621 | 81.67932 | 0.2925359 | 0.06958985 | 348.119 | 1 | 0 | 0 |  | Fe-Cr-Ni-Co-V | 305.7664 | 62.36018 | 477.1417 | 183.7457
7882 | 29.04803 | 15.85396 | 29.47915 | 13.74112 | 11.87774 | 79.76014 | 0.2977212 | 0.07250969 | 365.9637 | 1 | 1 | 1 | 365.9637 | Fe-Cr-Ni-Co-V | 277.9077 | 42.52949 | 390.1884 | 151.6349
7883 | 23.92154 | 12.992 | 32.47714 | 17.8808 | 12.72852 | 78.16113 | 0.3020944 | 0.07523414 | 382.8296 | 1 | 1 | 1 | 382.8296 | Fe-Cr-Ni-Co-V | 249.6489 | 39.97564 | 333.7934 | 147.767
7884 | 18.79187 | 10.1293 | 35.34546 | 24.00516 | 11.72821 | 77.36412 | 0.3051278 | 0.07447938 | 373.6242 | 1 | 1 | 1 | 373.6242 | Fe-Cr-Ni-Co-V | 209.124 | 49.25596 | 231.822 | 177.9549
7885 | 14.72957 | 7.314065 | 37.1569 | 30.05086 | 10.7486 | 76.61602 | 0.3079494 | 0.07335121 | 361.193 | 1 | 1 | 1 | 361.193 | Fe-Cr-Ni-Co-V | 179.4374 | 59.31084 | 134.8338 | 170.1254
7886 | 11.68733 | 5.440706 | 37.87685 | 36.99956 | 7.99555 | 77.06454 | 0.3083057 | 0.06613527 | 306.0009 | 1 | 1 | 1 | 306.0009 | Fe-Cr-Ni-Co-V | 173.2378 | 61.55154 | 21.21595 | 151.6991
7887 | 44.08932 | 36.27594 | 10.77713 | 3.245984 | 5.611618 | 90.66901 | 0.2697422 | 0.05401898 | 246.4299 | 0 | 0 | 0 |  | Fe-Cr-Ni-Co-V | 336.5721 | 133.0882 | 734.6289 | 169.3525
7888 | 39.31213 | 32.74855 | 14.13594 | 4.366799 | 9.436586 | 87.47232 | 0.2769805 | 0.06325474 | 311.7789 | 0 | 0 | 0 |  | Fe-Cr-Ni-Co-V | 396.5344 | 138.2891 | 711.9687 | 214.4918
7889 | 34.02948 | 27.84258 | 17.34202 | 7.617274 | 13.16865 | 83.89379 | 0.2854613 | 0.07074457 | 363.9459 | 0 | 0 | 0 |  | Fe-Cr-Ni-Co-V | 437.6189 | 138.6093 | 631.495 | 225.0607
7890 | 29.4997 | 23.67716 | 20.31475 | 10.73445 | 15.77395 | 81.12602 | 0.2922316 | 0.07591344 | 398.7549 | 0 | 0 | 0 |  | Fe-Cr-Ni-Co-V | 439.4137 | 114.8125 | 557.053 | 217.6454
7891 | 25.2899 | 18.8368 | 22.32877 | 16.01248 | 17.53205 | 78.53678 | 0.2989172 | 0.07987139 | 423.2101 | 1 | 0 | 0 |  | Fe-Cr-Ni-Co-V | 397.6841 | 88.8932 | 470.8119 | 169.8743
7892 | 21.093 | 14.96267 | 25.33779 | 21.1987 | 17.40783 | 77.04263 | 0.3033926 | 0.08151796 | 431.4728 | 1 | 1 | 1 | 431.4728 | Fe-Cr-Ni-Co-V | 316.7979 | 68.06775 | 389.4729 | 134.1114
7893 | 17.11011 | 11.24489 | 27.50524 | 27.61451 | 16.52526 | 75.93568 | 0.3071271 | 0.08181353 | 429.2904 | 1 | 1 | 1 | 429.2904 | Fe-Cr-Ni-Co-V | 262.3121 | 43.58772 | 270.0346 | 164.0508
7894 | 12.72072 | 8.19938 | 28.79816 | 35.10812 | 15.17362 | 75.27317 | 0.3098927 | 0.08122555 | 422.0164 | 1 | 1 | 1 | 422.0164 | Fe-Cr-Ni-Co-V | 229.5218 | 50.32467 | 183.459 | 188.5715
7895 | 10.7486 | 5.458593 | 28.7578 | 44.33922 | 10.69578 | 76.17676 | 0.3096818 | 0.07275673 | 355.7469 | 1 | 1 | 1 | 355.7469 | Fe-Cr-Ni-Co-V | 200.2684 | 56.79427 | 27.26875 | 170.6958
7896 | 36.20157 | 43.33531 | 8.697362 | 3.274468 | 8.491291 | 91.69944 | 0.2661025 | 0.05863082 | 284.7979 | 0 | 0 | 0 |  | Fe-Cr-Ni-Co-V | 395.3445 | 160.63 | 801.3271 | 173.8443
7897 | 32.33608 | 37.87568 | 10.96387 | 5.503714 | 13.32066 | 87.45822 | 0.2757282 | 0.06768762 | 348.6479 | 0 | 0 | 0 |  | Fe-Cr-Ni-Co-V | 498.3424 | 153.1614 | 767.1369 | 204.1269
7898 | 28.09262 | 31.96778 | 13.12345 | 8.783724 | 18.03242 | 83.20965 | 0.2856189 | 0.07503099 | 398.241 | 0 | 0 | 0 |  | Fe-Cr-Ni-Co-V | 564.1158 | 107.6985 | 678.0076 | 225.9874
7899 | 24.61157 | 26.73352 | 15.09018 | 12.98582 | 20.57892 | 80.20658 | 0.2930761 | 0.07938668 | 425.5754 | 0 | 0 | 0 |  | Fe-Cr-Ni-Co-V | 567.0965 | 86.89359 | 585.4913 | 209.4513
7900 | 20.39511 | 21.83705 | 17.14961 | 18.29385 | 22.32437 | 77.6488 | 0.2997275 | 0.08313113 | 448.1638 | 0 | 0 | 0 |  | Fe-Cr-Ni-Co-V | 538.6136 | 88.03779 | 514.0676 | 200.3222
7901 | 17.22424 | 16.97984 | 19.1691 | 23.52198 | 23.10484 | 75.51279 | 0.3055455 | 0.08602509 | 464.1596 | 1 | 0 | 0 |  | Fe-Cr-Ni-Co-V | 474.708 | 94.53198 | 423.7566 | 161.7991
7902 | 13.04238 | 12.14303 | 21.09026 | 31.76107 | 21.96326 | 74.12645 | 0.3101672 | 0.08750203 | 470.6947 | 1 | 1 | 1 | 470.6947 | Fe-Cr-Ni-Co-V | 341.4646 | 80.89244 | 304.6492 | 155.5351
7903 | 10.93781 | 8.332016 | 20.90286 | 39.87322 | 19.9541 | 73.55012 | 0.3127969 | 0.08663723 | 461.1501 | 1 | 1 | 1 | 461.1501 | Fe-Cr-Ni-Co-V | 279.5527 | 50.45841 | 198.974 | 171.9065
7904 | 7.845779 | 5.478573 | 20.61647 | 51.74594 | 14.31324 | 74.83534 | 0.3120467 | 0.07972731 | 408.3936 | 1 | 1 | 1 | 408.3936 | Fe-Cr-Ni-Co-V | 240.9995 | 51.71871 | 53.97219 | 189.138
7905 | 26.35856 | 49.08195 | 7.757433 | 3.337822 | 13.46423 | 91.21738 | 0.2657449 | 0.06406749 | 328.4006 | 0 | 0 | 0 |  | Fe-Cr-Ni-Co-V | 491.2433 | 175.8146 | 819.9075 | 188.5001
7906 | 23.95846 | 40.73338 | 8.759096 | 6.59542 | 19.95364 | 85.4093 | 0.2789811 | 0.07253551 | 384.5028 | 0 | 0 | 0 |  | Fe-Cr-Ni-Co-V | 590.4833 | 127.5381 | 759.4081 | 223.1832
7907 | 20.79199 | 34.84485 | 9.834374 | 9.873444 | 24.65535 | 81.33883 | 0.2884779 | 0.07786933 | 417.067 | 0 | 0 | 0 |  | Fe-Cr-Ni-Co-V | 616.8967 | 93.24944 | 670.4873 | 211.9917
7908 | 18.785 | 28.17778 | 12.06617 | 14.31667 | 26.65438 | 78.16776 | 0.2966186 | 0.08245212 | 444.364 | 0 | 0 | 0 |  | Fe-Cr-Ni-Co-V | 608.7551 | 77.5648 | 576.7772 | 212.7045
7909 | 16.44101 | 22.96094 | 12.96068 | 19.51826 | 28.11911 | 75.73851 | 0.3029713 | 0.08544102 | 460.4983 | 0 | 0 | 0 |  | Fe-Cr-Ni-Co-V | 596.4729 | 75.06438 | 507.4642 | 193.6327
7910 | 13.11376 | 16.90543 | 14.84397 | 26.61239 | 28.52445 | 73.3754 | 0.3096249 | 0.08875841 | 478.7586 | 1 | 0 | 0 |  | Fe-Cr-Ni-Co-V | 545.4514 | 81.48409 | 410.9718 | 172.6251
7911 | 10.1007 | 12.22545 | 15.92505 | 34.10841 | 27.6404 | 71.99424 | 0.3140332 | 0.09092174 | 490.502 | 1 | 0 | 0 |  | Fe-Cr-Ni-Co-V | 466.78125 | 96.69555 | 320.2908 | 180.6038
7912 | 8.060304 | 7.504496 | 15.88514 | 44.65508 | 23.89498 | 71.76039 | 0.3163727 | 0.09026416 | 483.926 | 1 | 1 | 1 | 483.926 | Fe-Cr-Ni-Co-V | 336.0089 | 81.52448 | 208.4225 | 186.219
7913 | 5.894374 | 4.573267 | 15.48874 | 57.01765 | 17.02597 | 73.48399 | 0.3147704 | 0.08387875 | 437.9446 | 1 | 1 | 1 | 437.9446 | Fe-Cr-Ni-Co-V | 272.3108 | 56.66478 | 58.09341 | 193.2974
7914 | 17.87722 | 50.91252 | 7.737265 | 3.329144 | 20.14384 | 88.66663 | 0.2702749 | 0.06827384 | 358.0536 | 0 | 0 | 0 |  | Fe-Cr-Ni-Co-V | 571.0985 | 161.5972 | 828.9307 | 200.606
7915 | 16.79533 | 42.02494 | 7.723334 | 6.6463 | 26.8101 | 82.8222 | 0.2836986 | 0.07486243 | 396.8689 | 0 | 0 | 0 |  | Fe-Cr-Ni-Co-V | 632.1339 | 103.2294 | 726.5087 | 222.7225
7916 | 15.7111 | 35.10654 | 7.706404 | 9.947596 | 31.52835 | 78.59407 | 0.2936752 | 0.07905658 | 417.9389 | 0 | 0 | 0 |  | Fe-Cr-Ni-Co-V | 637.2203 | 80.11346 | 612.0944 | 216.6166
7917 | 13.40877 | 28.80958 | 8.673088 | 15.2382 | 33.87037 | 75.52079 | 0.3015396 | 0.08248582 | 435.4835 | 0 | 0 | 0 |  | Fe-Cr-Ni-Co-V | 621.155 | 78.58487 | 539.6731 | 214.9279
7918 | 11.28009 | 22.91402 | 9.700646 | 20.5605 | 35.54474 | 72.84204 | 0.3085644 | 0.08610548 | 454.5168 | 0 | 0 | 0 |  | Fe-Cr-Ni-Co-V | 605.8883 | 80.7558 | 481.7767 | 202.1872
7919 | 9.248475 | 17.22147 | 10.80105 | 27.10989 | 35.61911 | 70.81833 | 0.3143489 | 0.08991541 | 476.6602 | 0 | 0 | 0 |  | Fe-Cr-Ni-Co-V | 580.1279 | 78.028 | 411.8007 | 201.0236
7920 | 7.120472 | 11.36481 | 11.76093 | 35.42296 | 34.33083 | 69.21414 | 0.3194606 | 0.09311512 | 495.4257 | 1 | 0 | 0 |  | Fe-Cr-Ni-Co-V | 522.5599 | 90.87621 | 312.7682 | 191.7372
7921 | 5.01248 | 6.533573 | 12.64451 | 46.5474 | 29.26203 | 69.35331 | 0.3211496 | 0.0940107 | 503.9684 | 1 | 1 | 1 | 503.9684 | Fe-Cr-Ni-Co-V | 417.7137 | 99.7968 | 225.4197 | 192.6709
7922 | 3.942174 | 3.670337 | 12.43069 | 59.28037 | 20.67643 | 71.6992 | 0.3182767 | 0.08838006 | 468.6103 | 1 | 1 | 1 | 468.6103 | Fe-Cr-Ni-Co-V | 297.7027 | 65.41418 | 95.68562 | 196.0687
7923 | 10.58864 | 41.40565 | 5.564786 | 6.704272 | 35.73665 | 78.95972 | 0.2913222 | 0.07479526 | 384.5099 | 0 | 0 | 0 |  | Fe-Cr-Ni-Co-V | 645.8178 | 88.57412 | 644.6161 | 232.6624
7924 | 10.55543 | 34.39649 | 5.547333 | 10.02487 | 39.47587 | 75.25352 | 0.3003599 | 0.07815792 | 398.8893 | 0 | 0 | 0 |  | Fe-Cr-Ni-Co-V | 635.2136 | 83.98116 | 560.9956 | 220.3421
7925 | 9.450877 | 27.37523 | 6.622456 | 14.40566 | 42.14578 | 71.92992 | 0.3088459 | 0.08208552 | 417.515 | 0 | 0 | 0 |  | Fe-Cr-Ni-Co-V | 622.0941 | 87.59638 | 485.9344 | 213.3613
7926 | 8.343541 | 21.36255 | 7.673556 | 19.81039 | 42.80996 | 69.66361 | 0.315084 | 0.08597571 | 438.9497 | 0 | 0 | 0 |  | Fe-Cr-Ni-Co-V | 604.459 | 86.1559 | 431.6807 | 205.0258
7927 | 6.202563 | 15.39962 | 8.692569 | 27.27219 | 42.43305 | 67.73459 | 0.3207891 | 0.09013397 | 463.3329 | 0 | 0 | 0 |  | Fe-Cr-Ni-Co-V | 582.1181 | 83.69381 | 371.201 | 212.7388
7928 | 5.118096 | 10.48338 | 9.683206 | 34.56595 | 40.14937 | 66.8227 | 0.3242129 | 0.09360013 | 486.7825 | 0 | 0 | 0 |  | Fe-Cr-Ni-Co-V | 539.9139 | 99.8166 | 321.7144 | 223.1948
7929 | 2.994412 | 5.575857 | 11.54041 | 45.29173 | 34.59759 | 67.00742 | 0.3258032 | 0.09622152 | 509.8639 | 1 | 0 | 0 |  | Fe-Cr-Ni-Co-V | 464.1266 | 103.7191 | 248.9157 | 208.7418
7930 | 6.379443 | 31.67755 | 3.352671 | 10.09797 | 48.49237 | 71.08826 | 0.3092331 | 0.07536923 | 361.8881 | 0 | 0 | 0 |  | Fe-Cr-Ni-Co-V | 625.7256 | 95.77309 | 486.6382 | 229.651
7931 | 6.3404 | 24.59662 | 4.44287 | 14.49669 | 50.12341 | 68.2263 | 0.3168284 | 0.0797627 | 384.0409 | 0 | 0 | 0 |  | Fe-Cr-Ni-Co-V | 608.1511 | 95.68042 | 432.7927 | 231.4218
7932 | 5.247441 | 18.56527 | 5.515511 | 19.93472 | 50.73706 | 66.01188 | 0.3229838 | 0.08404319 | 406.9734 | 0 | 0 | 0 |  | Fe-Cr-Ni-Co-V | 592.7419 | 97.34689 | 403.6816 | 228.8789
7933 | 4.209388 | 12.73716 | 6.636644 | 25.54154 | 50.87527 | 64.00028 | 0.3287033 | 0.08895485 | 434.287 | 0 | 0 | 0 |  | Fe-Cr-Ni-Co-V | 572.1642 | 98.88823 | 354.4953 | 228.4967
7934 | 4.11849 | 7.668988 | 8.657774 | 32.59563 | 46.95911 | 63.54265 | 0.3312312 | 0.09365347 | 468.6728 | 0 | 0 | 0 |  | Fe-Cr-Ni-Co-V | 537.7987 | 102.9266 | 300.477 | 226.7284
7935 | 46.66855 | 11.09373 | 3.131021 | 34.57805 | 4.528645 | 82.60658 | 0.2925764 | 0.05037689 | 205.9521 | 0 | 1 | 0 |  | Fe-Cr-Ni-Co-V | 274.5105 | 66.35467 | -23.2578 | 164.297
7936 | 39.52064 | 10.11875 | 5.192449 | 40.66201 | 4.506153 | 82.08549 | 0.2946075 | 0.05092039 | 209.0305 | 0 | 1 | 0 |  | Fe-Cr-Ni-Co-V | 262.5603 | 63.12602 | -56.83615 | 174.2504
7937 | 33.7475 | 9.241294 | 7.302961 | 46.08669 | 3.621551 | 82.01776 | 0.2957212 | 0.04730749 | 183.759 | 0 | 1 | 0 |  | Fe-Cr-Ni-Co-V | 249.1221 | 60.70859 | -118.3037 | 158.1189
7938 | 26.39353 | 8.191176 | 11.30224 | 50.54636 | 3.566691 | 81.39551 | 0.2980255 | 0.04754058 | 184.1139 | 0 | 1 | 0 |  | Fe-Cr-Ni-Co-V | 233.5592 | 58.57069 | -159.0032 | 147.4827
7939 | 21.59025 | 6.39592 | 14.44113 | 54.88718 | 2.685518 | 80.94927 | 0.3000747 | 0.04274272 | 151.8444 | 0 | 1 | 0 |  | Fe-Cr-Ni-Co-V | 219.3018 | 60.35109 | -219.0936 | 141.8586
7940 | 51.26836 | 17.78291 | 3.16985 | 22.2771 | 5.50177 | 84.6061 | 0.2861481 | 0.05321097 | 229.3256 | 0 | 0 | 0 |  | Fe-Cr-Ni-Co-V | 334.3195 | 92.13737 | 207.372 | 149.7468
7941 | 44.01744 | 15.83402 | 5.257513 | 28.50336 | 6.387664 | 83.33307 | 0.2898064 | 0.05666657 | 252.6483 | 0 | 1 | 0 |  | Fe-Cr-Ni-Co-V | 321.1289 | 89.7106 | 137.9375 | 156.0035
7942 | 37.50495 | 14.70263 | 7.261749 | 33.32845 | 7.202227 | 82.38875 | 0.2925241 | 0.05983184 | 274.7489 | 0 | 1 | 0 |  | Fe-Cr-Ni-Co-V | 308.1322 | 83.9144 | 101.714 | 153.1537
7943 | 31.7359 | 12.92704 | 10.42411 | 37.67589 | 7.237068 | 81.53289 | 0.2952984 | 0.06054904 | 278.3103 | 0 | 1 | 0 |  | Fe-Cr-Ni-Co-V | 279.5347 | 69.32183 | 43.93354 | 140.3341
7944 | 25.64694 | 10.10241 | 14.51538 | 41.63729 | 8.097979 | 79.8618 | 0.2998986 | 0.06355856 | 296.4913 | 0 | 1 | 0 |  | Fe-Cr-Ni-Co-V | 262.9295 | 61.05991 | 5.353453 | 146.6204
7945 | 20.58264 | 8.212857 | 18.54353 | 45.50871 | 7.152264 | 79.3653 | 0.302086 | 0.06147172 | 278.839 | 0 | 1 | 0 |  | Fe-Cr-Ni-Co-V | 239.0871 | 55.92833 | -48.95007 | 158.1698
7946 | 15.74502 | 6.413443 | 23.78971 | 47.76845 | 6.283376 | 78.81521 | 0.3043383 | 0.05886443 | 257.6353 | 1 | 1 | 1 | 257.6353 | Fe-Cr-Ni-Co-V | 218.482 | 55.92401 | -93.4982 | 151.4897
7947 | 52.81047 | 27.4211 | 3.202405 | 12.86051 | 3.705515 | 88.86255 | 0.2751555 | 0.04758134 | 196.3235 | 0 | 0 | 0 |  | Fe-Cr-Ni-Co-V | 329.4832 | 91.27087 | 446.109375 | 127.763
7948 | 46.22 | 25.25841 | 4.224452 | 16.96494 | 7.332195 | 86.28156 | 0.2809842 | 0.05819676 | 270.0703 | 0 | 0 | 0 |  | Fe-Cr-Ni-Co-V | 361.1375 | 118.0872 | 481.7542 | 203.1371
7949 | 39.42035 | 22.58589 | 6.374488 | 22.39934 | 9.219932 | 84.31461 | 0.2860287 | 0.06329074 | 305.7054 | 0 | 0 | 0 |  | Fe-Cr-Ni-Co-V | 356.9672 | 107.6745 | 426.8293 | 222.0524
7950 | 33.88507 | 19.48583 | 9.427797 | 26.29236 | 10.90894 | 82.26943 | 0.2912652 | 0.0679699 | 337.9472 | 0 | 0 | 0 |  | Fe-Cr-Ni-Co-V | 346.6825 | 86.97478 | 369.4793 | 201.5521
7951 | 29.02982 | 15.84402 | 13.67817 | 29.57771 | 11.8703 | 80.31972 | 0.2965111 | 0.07102852 | 356.7718 | 0 | 1 | 0 |  | Fe-Cr-Ni-Co-V | 307.7395 | 60.08769 | 272.7668 | 153.6441
7952 | 23.90761 | 12.98443 | 17.79967 | 32.58718 | 12.7211 | 78.68424 | 0.3009594 | 0.07389696 | 374.667 | 1 | 1 | 1 | 374.667 | Fe-Cr-Ni-Co-V | 277.7174 | 42.54544 | 206.6086 | 146.4485
7953 | 18.78334 | 10.1247 | 23.89931 | 35.46977 | 11.72288 | 77.77763 | 0.3042312 | 0.07334382 | 366.9586 | 1 | 1 | 1 | 366.9586 | Fe-Cr-Ni-Co-V | 240.2734 | 43.57476 | 147.7256 | 174.086
7954 | 14.72534 | 7.311967 | 29.92336 | 37.29381 | 10.74552 | 76.88064 | 0.307376 | 0.07241905 | 355.6707 | 1 | 1 | 1 | 355.6707 | Fe-Cr-Ni-Co-V | 202.5891 | 53.86464 | 92.41418 | 183.148
7955 | 11.68685 | 5.440485 | 36.85166 | 38.02578 | 7.995224 | 77.10269 | 0.3082234 | 0.06581706 | 304.1315 | 1 | 1 | 1 | 304.1315 | Fe-Cr-Ni-Co-V | 177.5646 | 59.23774 | 15.61877 | 155.7801
7956 | 44.07611 | 36.26507 | 3.232171 | 10.81671 | 5.609937 | 90.9301 | 0.2691935 | 0.0528342 | 238.5285 | 0 | 0 | 0 |  | Fe-Cr-Ni-Co-V | 354.4136 | 131.0838 | 712.0004 | 190.2779
7957 | 39.29685 | 32.73582 | 4.347829 | 14.18658 | 9.432918 | 87.80964 | 0.2762638 | 0.06160006 | 300.3889 | 0 | 0 | 0 |  | Fe-Cr-Ni-Co-V | 417.0551 | 148.5224 | 668.9702 | 208.2761
7958 | 34.0163 | 27.83179 | 7.584193 | 17.40417 | 13.16355 | 84.22968 | 0.2847395 | 0.06937269 | 354.47 | 0 | 0 | 0 |  | Fe-Cr-Ni-Co-V | 476.2162 | 129.8397 | 594.0744 | 236.0308
7959 | 29.48842 | 23.66811 | 10.68789 | 20.38766 | 15.76792 | 81.45776 | 0.2915127 | 0.07473225 | 390.7521 | 0 | 0 | 0 |  | Fe-Cr-Ni-Co-V | 476.1935 | 112.9011 | 533.86 | 216.6034
7960 | 25.2835 | 18.83203 | 15.94508 | 22.41179 | 17.52761 | 78.75788 | 0.2984347 | 0.07943267 | 420.3245 | 1 | 0 | 0 |  | Fe-Cr-Ni-Co-V | 437.0593 | 97.79685 | 448.25 | 189.6047
7961 | 21.08947 | 14.96016 | 21.11128 | 25.43418 | 17.40491 | 77.19056 | 0.303069 | 0.08152098 | 431.6526 | 1 | 1 | 1 | 431.6526 | Fe-Cr-Ni-Co-V | 325.6844 | 68.29088 | 350.1196 | 146.2775
7962 | 17.11011 | 11.24489 | 27.50524 | 27.61451 | 16.52526 | 75.93568 | 0.3071271 | 0.08188179 | 429.6303 | 1 | 1 | 1 | 429.6303 | Fe-Cr-Ni-Co-V | 260.402 | 43.65029 | 277.8171 | 162.5728
7963 | 12.72384 | 8.201391 | 34.97777 | 28.91966 | 15.17734 | 75.05083 | 0.3103787 | 0.08213293 | 427.8064 | 1 | 1 | 1 | 427.8064 | Fe-Cr-Ni-Co-V | 217.3612 | 52.33409 | 215.9236 | 177.1257
7964 | 10.75519 | 5.461936 | 44.19081 | 28.88973 | 10.70233 | 75.60801 | 0.310915 | 0.07413962 | 363.5399 | 1 | 1 | 1 | 363.5399 | Fe-Cr-Ni-Co-V | 154.9223 | 71.39053 | 112.0326 | 154.8705
7965 | 36.19375 | 43.32596 | 3.260807 | 8.730029 | 8.489457 | 91.88495 | 0.2657129 | 0.05764859 | 277.893 | 0 | 0 | 0 |  | Fe-Cr-Ni-Co-V | 410.0051 | 167.1803 | 794.9222 | 185.7063
7966 | 32.32904 | 37.86743 | 5.480742 | 11.00503 | 13.31776 | 87.64428 | 0.2753316 | 0.06664099 | 341.0834 | 0 | 0 | 0 |  | Fe-Cr-Ni-Co-V | 514.6827 | 145.6054 | 761.4876 | 215.0114
7967 | 28.08774 | 31.96223 | 8.747446 | 13.1733 | 18.02929 | 83.35752 | 0.2852991 | 0.07428007 | 392.7785 | 0 | 0 | 0 |  | Fe-Cr-Ni-Co-V | 565.0999 | 109.0349 | 673.0943 | 225.704
7968 | 24.60946 | 26.73123 | 12.93333 | 15.14883 | 20.57716 | 80.27961 | 0.2929168 | 0.07934771 | 425.3122 | 0 | 0 | 0 |  | Fe-Cr-Ni-Co-V | 569.7978 | 94.25671 | 585.012 | 209.7884
7969 | 20.39598 | 21.83798 | 18.22224 | 17.21848 | 22.32532 | 77.6123 | 0.2998077 | 0.08423961 | 456.1115 | 0 | 0 | 0 |  | Fe-Cr-Ni-Co-V | 544.4164 | 87.61841 | 516.6948 | 194.5494
7970 | 17.22715 | 16.98272 | 23.43287 | 19.24851 | 23.10875 | 75.3666 | 0.3058684 | 0.08794615 | 477.8137 | 1 | 0 | 0 |  | Fe-Cr-Ni-Co-V | 450.3373 | 99.19836 | 443.3029 | 150.3776
7971 | 13.04785 | 12.14812 | 31.64865 | 21.18292 | 21.97246 | 73.75869 | 0.3109801 | 0.089864 | 486.8031 | 1 | 1 | 1 | 486.8031 | Fe-Cr-Ni-Co-V | 313.959 | 66.7443 | 361.6037 | 128.3864
7972 | 10.94599 | 8.338248 | 39.74514 | 21.0016 | 19.96902 | 72.88342 | 0.3142682 | 0.09000859 | 483.2157 | 1 | 1 | 1 | 483.2157 | Fe-Cr-Ni-Co-V | 245.7782 | 49.80824 | 298.7082 | 141.4959
7973 | 7.85543 | 5.485312 | 51.60458 | 20.72384 | 14.33085 | 73.70613 | 0.3145132 | 0.08373796 | 433.0771 | 1 | 1 | 1 | 433.0771 | Fe-Cr-Ni-Co-V | 155.3701 | 68.06569 | 180.4819 | 143.8416
7974 | 26.35392 | 49.07331 | 3.324029 | 7.78688 | 13.46186 | 91.36604 | 0.2654312 | 0.06295046 | 320.1705 | 0 | 0 | 0 |  | Fe-Cr-Ni-Co-V | 506.4073 | 177.3146 | 824.3039 | 187.6277
7975 | 23.95638 | 40.72984 | 6.568751 | 8.793129 | 19.95191 | 85.48213 | 0.2788242 | 0.07220518 | 382.084 | 0 | 0 | 0 |  | Fe-Cr-Ni-Co-V | 593.1802 | 117.7318 | 760.3806 | 222.6104
7976 | 20.79199 | 34.84485 | 9.834374 | 9.873444 | 24.65535 | 81.33883 | 0.2884779 | 0.07809424 | 418.6836 | 0 | 0 | 0 |  | Fe-Cr-Ni-Co-V | 623.8475 | 87.01847 | 672.6851 | 226.4898
7977 | 18.78663 | 28.18023 | 14.26127 | 12.11517 | 26.6567 | 78.09482 | 0.2967795 | 0.08309785 | 448.837 | 0 | 0 | 0 |  | Fe-Cr-Ni-Co-V | 610.3625 | 76.77557 | 580.407 | 205.7355
7978 | 16.44524 | 22.96686 | 19.44603 | 13.01552 | 28.12635 | 75.52199 | 0.303452 | 0.08792564 | 478.4048 | 0 | 0 | 0 |  | Fe-Cr-Ni-Co-V | 583.4643 | 73.63648 | 516.3737 | 183.8521
7979 | 13.11983 | 16.91327 | 26.51937 | 14.90985 | 28.53767 | 72.98141 | 0.3105043 | 0.09284826 | 508.151 | 0 | 0 | 0 |  | Fe-Cr-Ni-Co-V | 499.2447 | 98.65736 | 446.3272 | 155.2442
7980 | 10.10794 | 12.23422 | 33.99781 | 15.99979 | 27.66024 | 71.37621 | 0.3154145 | 0.09552912 | 522.5617 | 1 | 0 | 0 |  | Fe-Cr-Ni-Co-V | 381.6469 | 101.7771 | 387.5693 | 135.3122
7981 | 8.069471 | 7.51303 | 44.52896 | 15.96638 | 23.92215 | 70.75772 | 0.318604 | 0.0959465 | 521.7847 | 1 | 1 | 1 | 521.7847 | Fe-Cr-Ni-Co-V | 266.413 | 60.01227 | 320.0598 | 145.2096
7982 | 5.904062 | 4.580783 | 56.88537 | 15.57583 | 17.05396 | 71.98608 | 0.3180624 | 0.09026351 | 478.6534 | 1 | 1 | 1 | 478.6534 | Fe-Cr-Ni-Co-V | 162.6922 | 70.49388 | 222.1146 | 153.2275
7983 | 17.87409 | 50.90358 | 3.315388 | 7.766639 | 20.14031 | 88.81216 | 0.2699642 | 0.06728153 | 350.7562 | 0 | 0 | 0 |  | Fe-Cr-Ni-Co-V | 585.9697 | 146.4639 | 818.8311 | 204.5446
7984 | 16.79459 | 42.02309 | 6.61971 | 7.753677 | 26.80893 | 82.85818 | 0.2836201 | 0.07471528 | 395.7854 | 0 | 0 | 0 |  | Fe-Cr-Ni-Co-V | 638.3163 | 96.44406 | 733.0524 | 233.4466
7985 | 15.71248 | 35.10961 | 9.9091 | 7.737696 | 31.53111 | 78.52265 | 0.2938333 | 0.0798029 | 423.27 | 0 | 0 | 0 |  | Fe-Cr-Ni-Co-V | 633.0222 | 78.61539 | 622.9761 | 226.8645
7986 | 13.41223 | 28.81702 | 15.18183 | 8.709795 | 33.87912 | 75.30914 | 0.3020126 | 0.08488021 | 452.6868 | 0 | 0 | 0 |  | Fe-Cr-Ni-Co-V | 619.5258 | 75.01835 | 549.2214 | 197.7401
7987 | 11.28492 | 22.92383 | 20.48792 | 9.743357 | 35.55997 | 72.48964 | 0.3093579 | 0.09019807 | 483.8164 | 0 | 0 | 0 |  | Fe-Cr-Ni-Co-V | 598.9276 | 74.95248 | 487.2671 | 181.2863
7988 | 9.254432 | 17.23256 | 27.02001 | 10.85094 | 35.64205 | 70.28317 | 0.3155592 | 0.09532661 | 514.983 | 0 | 0 | 0 |  | Fe-Cr-Ni-Co-V | 551.5299 | 90.96666 | 428.3242 | 171.1496
7989 | 7.127132 | 11.37544 | 35.31579 | 11.8187 | 34.36294 | 68.42484 | 0.3212486 | 0.09998829 | 543.3722 | 0 | 0 | 0 |  | Fe-Cr-Ni-Co-V | 455.4145 | 113.4176 | 379.8906 | 148.7709
7990 | 5.019203 | 6.542337 | 46.4254 | 12.71177 | 29.30128 | 68.18912 | 0.3237694 | 0.1024964 | 562.2411 | 1 | 1 | 1 | 562.2411 | Fe-Cr-Ni-Co-V | 299.7921 | 77.43115 | 324.2623 | 149.328
7991 | 3.949488 | 3.677147 | 59.15534 | 12.50323 | 20.71479 | 70.02636 | 0.3219828 | 0.09729706 | 527.2633 | 1 | 1 | 1 | 527.2633 | Fe-Cr-Ni-Co-V | 190.0988 | 65.47716 | 258.391 | 169.4385
7992 | 10.58911 | 41.40748 | 6.678039 | 5.587141 | 35.73823 | 78.9243 | 0.2914008 | 0.07517858 | 387.2011 | 0 | 0 | 0 |  | Fe-Cr-Ni-Co-V | 645.653 | 86.74734 | 642.0245 | 221.3164
7993 | 10.55729 | 34.40256 | 9.986961 | 5.570354 | 39.48283 | 75.11269 | 0.3006764 | 0.07954337 | 408.5201 | 0 | 0 | 0 |  | Fe-Cr-Ni-Co-V | 630.4136 | 81.81493 | 556.0275 | 222.3074
7994 | 9.453778 | 27.38363 | 14.35306 | 6.650807 | 42.15872 | 71.68428 | 0.3094039 | 0.08463674 | 435.1089 | 0 | 0 | 0 |  | Fe-Cr-Ni-Co-V | 619.0144 | 84.95219 | 491.8589 | 197.1758
7995 | 8.34754 | 21.37279 | 19.74146 | 7.707734 | 42.83047 | 69.27738 | 0.3159665 | 0.09020074 | 468.1373 | 0 | 0 | 0 |  | Fe-Cr-Ni-Co-V | 597.9804 | 83.82332 | 455.3318 | 196.9455
7996 | 6.207118 | 15.41093 | 27.18423 | 8.733511 | 42.46422 | 67.13572 | 0.3221625 | 0.09660742 | 508.1537 | 0 | 0 | 0 |  | Fe-Cr-Ni-Co-V | 552.8533 | 100.4901 | 403.7088 | 179.9004
7997 | 5.123132 | 10.49369 | 34.46306 | 9.731241 | 40.18888 | 66.00697 | 0.3260823 | 0.1016378 | 542.3103 | 0 | 0 | 0 |  | Fe-Cr-Ni-Co-V | 484.133 | 115.0931 | 365.1527 | 159.9329
7998 | 2.998411 | 5.583304 | 45.17276 | 11.60173 | 34.64379 | 65.86707 | 0.3283976 | 0.1064537 | 580.9017 | 0 | 1 | 0 |  | Fe-Cr-Ni-Co-V | 357.9958 | 111.679 | 318.9724 | 134.8921
7999 | 6.381143 | 31.68599 | 10.06069 | 3.366888 | 48.50529 | 70.88036 | 0.3097091 | 0.07746617 | 375.7629 | 0 | 0 | 0 |  | Fe-Cr-Ni-Co-V | 619.5734 | 94.97038 | 499.7668 | 207.4145
8000 | 6.342919 | 24.6064 | 14.44507 | 4.462293 | 50.14333 | 67.91498 | 0.3175474 | 0.08317741 | 406.5971 | 0 | 0 | 0 |  | Fe-Cr-Ni-Co-V | 606.6606 | 92.80174 | 442.8623 | 212.6405
8001 | 5.250432 | 18.57585 | 19.86716 | 5.54058 | 50.76598 | 65.56192 | 0.3240289 | 0.08933693 | 442.1022 | 0 | 0 | 0 |  | Fe-Cr-Ni-Co-V | 583.9072 | 97.34718 | 402.4223 | 211.3492
8002 | 4.212535 | 12.74668 | 25.45949 | 6.667991 | 50.91331 | 63.405 | 0.3300923 | 0.09558505 | 478.086 | 0 | 0 | 0 |  | Fe-Cr-Ni-Co-V | 558.9634 | 104.2808 | 363.1998 | 206.5031
8003 | 4.122389 | 7.676249 | 32.49739 | 8.700399 | 47.00357 | 62.77266 | 0.3330218 | 0.102105 | 525.3631 | 0 | 0 | 0 |  | Fe-Cr-Ni-Co-V | 503.0276 | 110.425 | 345.1066 | 182.4106
8004 | 46.59409 | 11.07604 | 34.38628 | 5.230741 | 2.712852 | 82.31371 | 0.2936349 | 0.04501529 | 167.8391 | 1 | 1 | 1 | 167.8391 | Fe-Cr-Ni-Co-V | 225.6015 | 52.19033 | 91.84563 | 115.5761
8005 | 39.57616 | 10.13296 | 40.558 | 5.2204 | 4.512482 | 80.79839 | 0.2973631 | 0.05300228 | 218.996 | 1 | 1 | 1 | 218.996 | Fe-Cr-Ni-Co-V | 211.6295 | 60.30865 | 134.4727 | 122.5849
8006 | 33.9442 | 9.295156 | 46.17188 | 4.214119 | 6.374653 | 79.33838 | 0.3008076 | 0.0599512 | 265.2773 | 1 | 1 | 1 | 265.2773 | Fe-Cr-Ni-Co-V | 198.2547 | 63.53524 | 171.252 | 120.4374
8007 | 26.69635 | 8.285155 | 50.92399 | 4.173575 | 9.920936 | 77.07248 | 0.3058211 | 0.07127847 | 344.8877 | 1 | 1 | 1 | 344.8877 | Fe-Cr-Ni-Co-V | 189.5343 | 62.7633 | 214.7818 | 127.722
8008 | 21.96466 | 6.506836 | 55.61806 | 3.160699 | 12.74975 | 74.92161 | 0.3107029 | 0.07878984 | 396.5387 | 1 | 1 | 1 | 396.5387 | Fe-Cr-Ni-Co-V | 185.0232 | 68.92857 | 231.6701 | 133.8728
8009 | 51.08649 | 17.71983 | 22.11024 | 6.342308 | 2.741126 | 85.20672 | 0.2855153 | 0.04534374 | 174.6727 | 0 | 1 | 0 |  | Fe-Cr-Ni-Co-V | 254.051 | 41.07386 | 270.6252 | 139.7771
8010 | 43.93203 | 15.80329 | 28.33549 | 7.375422 | 4.553764 | 83.34788 | 0.2902037 | 0.05291396 | 223.818 | 1 | 1 | 1 | 223.818 | Fe-Cr-Ni-Co-V | 251.5175 | 46.5097 | 314.86 | 144.9069
8011 | 37.49062 | 14.69701 | 33.18389 | 8.32893 | 6.299542 | 81.87079 | 0.2938457 | 0.05942024 | 268.2543 | 1 | 1 | 1 | 268.2543 | Fe-Cr-Ni-Co-V | 242.6632 | 52.28423 | 331.5257 | 141.5347
8012 | 31.86064 | 12.97784 | 37.6743 | 8.405327 | 9.081892 | 79.7294 | 0.2987538 | 0.06762813 | 325.3469 | 1 | 1 | 1 | 325.3469 | Fe-Cr-Ni-Co-V | 229.6879 | 47.13706 | 309.7447 | 140.6685
8013 | 25.85713 | 10.1852 | 41.81241 | 9.445167 | 12.70009 | 76.86041 | 0.3053506 | 0.07662909 | 387.8184 | 1 | 1 | 1 | 387.8184 | Fe-Cr-Ni-Co-V | 222.4448 | 50.52378 | 292.9056 | 152.5007
8014 | 20.89798 | 8.338686 | 46.02311 | 8.401081 | 16.33915 | 74.38629 | 0.3108304 | 0.08452596 | 442.6039 | 1 | 1 | 1 | 442.6039 | Fe-Cr-Ni-Co-V | 232.0097 | 49.74476 | 304.4868 | 162.9568
8015 | 16.12354 | 6.567626 | 48.72327 | 7.443866 | 21.14171 | 71.57178 | 0.3168458 | 0.09280879 | 498.2369 | 1 | 1 | 1 | 498.2369 | Fe-Cr-Ni-Co-V | 248.5503 | 55.5348 | 316.986 | 162.5839
8016 | 52.75394 | 27.39174 | 12.79591 | 4.282247 | 2.776161 | 88.96274 | 0.2751613 | 0.04565567 | 182.6778 | 0 | 0 | 0 |  | Fe-Cr-Ni-Co-V | 292.9113 | 75.19104 | 481.9665 | 138.2732
8017 | 45.97871 | 25.12655 | 16.80959 | 8.438187 | 3.646959 | 87.54129 | 0.2791632 | 0.04934231 | 206.8411 | 0 | 0 | 0 |  | Fe-Cr-Ni-Co-V | 287.0843 | 68.76782 | 433.4282 | 158.7211
8018 | 39.21827 | 22.47011 | 22.19634 | 10.61168 | 5.503601 | 85.44836 | 0.2844635 | 0.05601478 | 251.8477 | 0 | 1 | 0 |  | Fe-Cr-Ni-Co-V | 282.1308 | 56.35142 | 435.3607 | 182.281
8019 | 33.7631 | 19.41569 | 26.09406 | 12.57491 | 8.152255 | 82.91265 | 0.2905096 | 0.06378967 | 305.6805 | 1 | 1 | 1 | 305.6805 | Fe-Cr-Ni-Co-V | 281.4476 | 44.82153 | 412.775 | 161.619
8020 | 29.04803 | 15.85396 | 29.47915 | 13.74112 | 11.87774 | 79.76014 | 0.2977212 | 0.07250969 | 365.9637 | 1 | 1 | 1 | 365.9637 | Fe-Cr-Ni-Co-V | 277.9377 | 41.23796 | 401.1458 | 148.8701
8021 | 24.02434 | 13.04783 | 32.61671 | 14.78865 | 15.52248 | 76.9651 | 0.3040896 | 0.07994278 | 416.9702 | 1 | 1 | 1 | 416.9702 | Fe-Cr-Ni-Co-V | 273.5917 | 44.7592 | 374.4088 | 146.7431
8022 | 19.06166 | 10.27472 | 35.8529 | 13.76292 | 21.0478 | 73.45253 | 0.3116996 | 0.08906135 | 477.7623 | 1 | 1 | 1 | 477.7623 | Fe-Cr-Ni-Co-V | 294.2874 | 62.83622 | 363.4417 | 143.2269
8023 | 15.09005 | 7.493063 | 38.06625 | 12.73916 | 26.61149 | 70.09191 | 0.3189918 | 0.09636962 | 521.9175 | 1 | 1 | 1 | 521.9175 | Fe-Cr-Ni-Co-V | 311.712 | 82.02831 | 337.7263 | 147.3221
8024 | 12.14432 | 5.653447 | 39.3579 | 9.611577 | 33.23275 | 66.84503 | 0.3256958 | 0.1019852 | 549.8271 | 0 | 0 | 0 |  | Fe-Cr-Ni-Co-V | 366.6965 | 108.4433 | 323.3151 | 139.7247
8025 | 43.8961 | 36.11696 | 10.7299 | 6.463518 | 2.793513 | 92.00317 | 0.2675987 | 0.04624344 | 192.0719 | 0 | 0 | 0 |  | Fe-Cr-Ni-Co-V | 292.7571 | 88.6313 | 699.2354 | 147.8291
8026 | 38.96602 | 32.46022 | 14.01148 | 10.82088 | 3.741401 | 90.11245 | 0.2727066 | 0.04997713 | 216.308 | 0 | 0 | 0 |  | Fe-Cr-Ni-Co-V | 296.6543 | 84.78474 | 607.9771 | 164.0384
8027 | 33.68157 | 27.55792 | 17.16471 | 15.07879 | 6.517008 | 86.8864 | 0.2805634 | 0.05840554 | 273.6441 | 0 | 0 | 0 |  | Fe-Cr-Ni-Co-V | 305.9457 | 81.94917 | 530.2769 | 207.3113
8028 | 29.20214 | 23.43834 | 20.10984 | 18.06449 | 9.185198 | 84.01834 | 0.2874548 | 0.06543597 | 322.2695 | 0 | 1 | 0 |  | Fe-Cr-Ni-Co-V | 314.1189 | 73.61092 | 475.5828 | 206.163
8029 | 25.14431 | 18.72836 | 22.20022 | 20.16571 | 13.76141 | 80.14238 | 0.2962351 | 0.07483225 | 387.2198 | 1 | 1 | 1 | 387.2198 | Fe-Cr-Ni-Co-V | 326.874 | 67.23127 | 428.7 | 159.878
8030 | 21.12337 | 14.98421 | 25.37426 | 20.16776 | 18.35041 | 76.64981 | 0.3040541 | 0.08266567 | 439.4702 | 1 | 1 | 1 | 439.4702 | Fe-Cr-Ni-Co-V | 327.811 | 69.20644 | 403.2126 | 134.1446
8031 | 17.30955 | 11.37596 | 27.82585 | 19.34058 | 24.14805 | 72.83165 | 0.3123997 | 0.09035898 | 486.8141 | 1 | 0 | 0 |  | Fe-Cr-Ni-Co-V | 347.2773 | 79.00295 | 377.8673 | 130.1955
8032 | 13.03092 | 8.399321 | 29.5004 | 17.98211 | 31.08726 | 68.94846 | 0.3207313 | 0.09671686 | 520.4111 | 1 | 0 | 0 |  | Fe-Cr-Ni-Co-V | 402.0941 | 110.1188 | 335.4461 | 150.0321
8033 | 11.23564 | 5.705929 | 30.06085 | 12.9344 | 40.06317 | 64.72433 | 0.3294378 | 0.1008168 | 528.4021 | 0 | 0 | 0 |  | Fe-Cr-Ni-Co-V | 455.7407 | 118.1688 | 326.0229 | 177.7227
8034 | 35.8829 | 42.95385 | 8.620803 | 9.736933 | 2.805515 | 94.39449 | 0.26178 | 0.04605262 | 194.9789 | 0 | 0 | 0 |  | Fe-Cr-Ni-Co-V | 300.9008 | 102.307 | 765.54 | 135.096
8035 | 31.90744 | 37.3736 | 10.81853 | 15.20612 | 4.694313 | 91.41922 | 0.2693005 | 0.05245884 | 237.6283 | 0 | 0 | 0 |  | Fe-Cr-Ni-Co-V | 307.5182 | 102.9736 | 698.3749 | 166.9956
8036 | 27.63994 | 31.45265 | 12.91198 | 20.52518 | 7.47025 | 87.89021 | 0.2779231 | 0.06022324 | 290.8015 | 0 | 0 | 0 |  | Fe-Cr-Ni-Co-V | 328.151 | 103.2179 | 582.4213 | 196.468
8037 | 24.25562 | 26.34689 | 14.87194 | 23.46303 | 11.06253 | 84.29891 | 0.2862714 | 0.06834885 | 347.3825 | 0 | 0 | 0 |  | Fe-Cr-Ni-Co-V | 363.4846 | 107.3217 | 524.1849 | 210.8382
8038 | 20.18888 | 21.61624 | 16.9762 | 25.56547 | 15.6532 | 80.43197 | 0.2950468 | 0.07689225 | 405.9422 | 1 | 0 | 0 |  | Fe-Cr-Ni-Co-V | 417.9924 | 98.5562 | 482.9156 | 191.7374
8039 | 17.14964 | 16.90631 | 19.08609 | 26.61376 | 20.2442 | 76.67431 | 0.3035718 | 0.08378856 | 449.9998 | 1 | 0 | 0 |  | Fe-Cr-Ni-Co-V | 407.1045 | 95.54857 | 395.9242 | 162.6084
8040 | 13.15571 | 12.24854 | 21.27351 | 25.62963 | 27.69262 | 71.86959 | 0.3140462 | 0.09153167 | 493.7963 | 1 | 0 | 0 |  | Fe-Cr-Ni-Co-V | 438.2943 | 97.88179 | 362.1445 | 156.6074
8041 | 11.19262 | 8.526127 | 21.38983 | 23.62229 | 35.26912 | 67.67434 | 0.3229961 | 0.09619211 | 510.1945 | 0 | 0 | 0 |  | Fe-Cr-Ni-Co-V | 472.1949 | 105.865 | 335.3539 | 177.1666
8042 | 8.238907 | 5.753087 | 21.6495 | 17.38841 | 46.9701 | 62.60026 | 0.3334568 | 0.0978901 | 493.1596 | 0 | 0 | 0 |  | Fe-Cr-Ni-Co-V | 510.8681 | 107.5229 | 321.2829 | 197.1006
8043 | 25.92825 | 48.28066 | 7.630789 | 15.32221 | 2.838091 | 96.21524 | 0.2577175 | 0.04641585 | 200.905 | 0 | 0 | 0 |  | Fe-Cr-Ni-Co-V | 290.7291 | 106.104 | 779.1791 | 133.7066
8044 | 23.43448 | 39.84252 | 8.567531 | 22.57911 | 5.576357 | 91.86688 | 0.2684291 | 0.05476219 | 256.7939 | 0 | 0 | 0 |  | Fe-Cr-Ni-Co-V | 306.4189 | 95.6888 | 703.5693 | 175.5024
8045 | 20.27912 | 33.98535 | 9.591795 | 27.81971 | 8.324027 | 88.4168 | 0.2767579 | 0.06192372 | 306.3153 | 0 | 0 | 0 |  | Fe-Cr-Ni-Co-V | 337.4947 | 106.9153 | 594.777 | 192.7145
8046 | 18.37341 | 27.56039 | 11.8018 | 30.16029 | 12.1041 | 84.27996 | 0.2863756 | 0.0700441 | 361.8618 | 1 | 0 | 0 |  | Fe-Cr-Ni-Co-V | 390.1884 | 116.1804 | 508.2122 | 211.9745
8047 | 16.15593 | 22.56282 | 12.73595 | 31.96638 | 16.57892 | 80.4422 | 0.2949975 | 0.07755001 | 412.5851 | 1 | 0 | 0 |  | Fe-Cr-Ni-Co-V | 447.5327 | 111.9456 | 460.6237 | 201.092
8048 | 13.00115 | 16.76027 | 14.71651 | 32.71601 | 22.80606 | 75.6284 | 0.3057555 | 0.08568085 | 463.0859 | 1 | 0 | 0 |  | Fe-Cr-Ni-Co-V | 470.3883 | 102.3933 | 372.8291 | 184.9573
8049 | 10.12998 | 12.26089 | 15.97122 | 32.06934 | 29.56858 | 71.25632 | 0.3153147 | 0.09180212 | 494.1291 | 1 | 0 | 0 |  | Fe-Cr-Ni-Co-V | 487.0565 | 97.88828 | 337.3939 | 174.1446
8050 | 8.250635 | 7.681702 | 16.26024 | 28.29638 | 39.51105 | 65.9607 | 0.326559 | 0.09640371 | 502.8443 | 0 | 0 | 0 |  | Fe-Cr-Ni-Co-V | 513.4014 | 104.9781 | 305.1092 | 192.3185
8051 | 6.208585 | 4.817053 | 16.31439 | 20.74699 | 51.91298 | 60.80398 | 0.3372032 | 0.09534969587 | 463.3179 | 0 | 0 | 0 |  | Fe-Cr-Ni-Co-V | 515.944 | 115.245 | 305.2857 | 209.0561
8052 | 17.40575 | 49.56982 | 7.533212 | 22.68942 | 2.801799 | 96.6663 | 0.2573489 | 0.04676226 | 204.9976 | 0 | 0 | 0 |  | Fe-Cr-Ni-Co-V | 280.5658 | 99.18095 | 769.4686 | 148.2809
8053 | 16.25805 | 40.68057 | 7.476267 | 30.02387 | 5.56124 | 92.1649 | 0.2683282 | 0.05518969 | 261.5143 | 0 | 0 | 0 |  | Fe-Cr-Ni-Co-V | 301.7376 | 90.27273 | 659.3776 | 190.0961
8054 | 15.16557 | 33.88754 | 7.438814 | 35.20801 | 8.300071 | 88.42601 | 0.2772662 | 0.06217033 | 309.1198 | 0 | 0 | 0 |  | Fe-Cr-Ni-Co-V | 332.4529 | 95.1674 | 530.0834 | 205.441
8055 | 12.98705 | 27.9035 | 8.400314 | 37.95159 | 12.75755 | 84.152 | 0.2869422 | 0.07107186 | 371.3608 | 1 | 0 | 0 |  | Fe-Cr-Ni-Co-V | 401.5626 | 117.3169 | 465.7379 | 220.4907
8056 | 10.97412 | 22.29247 | 9.437516 | 40.00559 | 17.2903 | 80.06763 | 0.2961914 | 0.0785205 | 420.7865 | 1 | 0 | 0 |  | Fe-Cr-Ni-Co-V | 445.4682 | 117.9744 | 390.5308 | 210.2197
8057 | 9.074992 | 16.89843 | 10.59844 | 40.43408 | 22.99406 | 75.66389 | 0.3059511 | 0.08563815 | 463.745 | 1 | 0 | 0 |  | Fe-Cr-Ni-Co-V | 485.0815 | 101.5784 | 330.0261 | 195.2876
8058 | 7.079253 | 11.29902 | 11.69285 | 39.48674 | 30.44214 | 70.65856 | 0.3169251 | 0.09214074 | 495.0316 | 1 | 0 | 0 |  | Fe-Cr-Ni-Co-V | 495.7931 | 96.47805 | 292.0884 | 201.7391
8059 | 5.10028 | 6.648017 | 12.866 | 34.44563 | 40.94007 | 65.13325 | 0.3286361 | 0.09626845 | 498.1979 | 0 | 0 | 0 |  | Fe-Cr-Ni-Co-V | 506.3689 | 104.9152 | 287.5435 | 213.956
8060 | 4.140725 | 3.855196 | 13.05677 | 25.1249 | 53.8224 | 59.92516 | 0.3392844 | 0.09435166 | 451.1253 | 0 | 0 | 0 |  | Fe-Cr-Ni-Co-V | 521.283 | 108.7789 | 300.849 | 234.7239
8061 | 10.11358 | 39.54799 | 5.315123 | 39.48817 | 5.535135 | 91.82481 | 0.2699315 | 0.05576947 | 266.2292 | 0 | 0 | 0 |  | Fe-Cr-Ni-Co-V | 310.8902 | 97.79031 | 564.0912 | 228.4162
8062 | 10.06875 | 32.81058 | 5.291564 | 43.5632 | 8.2659 | 88.09449 | 0.2787236 | 0.06262974 | 312.8328 | 0 | 0 | 0 |  | Fe-Cr-Ni-Co-V | 334.8787 | 91.69937 | 444.3942 | 242.7886
8063 | 9.030219 | 26.15676 | 6.327691 | 46.58742 | 11.89792 | 83.9566 | 0.2883118 | 0.07044696 | 366.009 | 1 | 1 | 1 | 366.009 | Fe-Cr-Ni-Co-V | 378.9852 | 110.0506 | 330.9708 | 236.0239
8064 | 8.020351 | 20.53507 | 7.376319 | 47.60758 | 16.46068 | 79.83597 | 0.2975127 | 0.07819128 | 417.5621 | 1 | 1 | 1 | 417.5621 | Fe-Cr-Ni-Co-V | 399.7581 | 108.241 | 294.6436 | 227.4644
8065 | 6.024326 | 14.9571 | 8.442779 | 47.6793 | 22.8965 | 75.03331 | 0.3080175 | 0.08631142 | 467.4203 | 1 | 1 | 1 | 467.4203 | Fe-Cr-Ni-Co-V | 448.5248 | 110.0714 | 267.9095 | 218.2916
8066 | 5.036937 | 10.31714 | 9.529656 | 45.71146 | 29.40481 | 70.73905 | 0.3172915 | 0.09206146 | 495.4182 | 1 | 0 | 0 |  | Fe-Cr-Ni-Co-V | 475.8998 | 101.9301 | 266.6682 | 203.5305
8067 | 3.015951 | 5.615965 | 11.62342 | 40.31316 | 39.43151 | 65.2885 | 0.328871 | 0.09662842 | 502.9568 | 0 | 0 | 0 |  | Fe-Cr-Ni-Co-V | 490.0268 | 102.7883 | 259.9884 | 209.9644
8068 | 6.004852 | 29.81749 | 3.155808 | 52.80575 | 8.216095 | 87.09326 | 0.2819408 | 0.0632928 | 316.4127 | 1 | 1 | 1 | 316.4127 | Fe-Cr-Ni-Co-V | 333.158 | 96.01735 | 331.1689 | 248.7816
8069 | 5.987298 | 23.22682 | 4.195443 | 54.75744 | 11.833 | 82.97692 | 0.2913634 | 0.07107039 | 368.8004 | 1 | 1 | 1 | 368.8004 | Fe-Cr-Ni-Co-V | 347.2032 | 96.44572 | 236.726 | 231.9587
8070 | 4.985391 | 17.63814 | 5.240074 | 55.76545 | 16.37094 | 78.86594 | 0.3005308 | 0.07895258 | 421.0103 | 1 | 1 | 1 | 421.0103 | Fe-Cr-Ni-Co-V | 368.421875 | 97.13338 | 199.568 | 221.1861
8071 | 4.02744 | 12.1866 | 6.349779 | 56.31254 | 21.12364 | 74.81497 | 0.3095945 | 0.08568847 | 461.3722 | 1 | 1 | 1 | 461.3722 | Fe-Cr-Ni-Co-V | 390.08 | 108.0322 | 190.6974 | 212.3844
8072 | 4.000601 | 7.449469 | 8.409951 | 52.77101 | 27.36897 | 70.53 | 0.3187831 | 0.09214725 | 495.4171 | 1 | 1 | 1 | 495.4171 | Fe-Cr-Ni-Co-V | 416.7606 | 108.0045 | 201.0369 | 213.7755
8073 | 48.60221 | 11.55339 | 3.260751 | 5.456175 | 31.12748 | 71.70887 | 0.3110745 | 0.08610002 | 445.6218 | 0 | 0 | 0 |  | Fe-Cr-Ni-Co-V | 528.9319 | 111.0218 | 406.7278 | 223.3871
8074 | 41.51637 | 10.62973 | 5.45466 | 5.47633 | 36.92291 | 69.0587 | 0.3168594 | 0.08838529 | 452.3313 | 0 | 0 | 0 |  | Fe-Cr-Ni-Co-V | 537.4893 | 108.3761 | 391.1437 | 230.4655
8075 | 35.78036 | 9.797964 | 7.742871 | 4.442075 | 42.23673 | 66.71796 | 0.3219712 |  |  | 0 | 0 | 0 |  | Fe-Cr-Ni-Co-V | 544.058 | 110.4922 | 365.4369 | 220.5421
8076 | 28.16657 | 8.741436 | 12.0615 | 4.403423 | 46.62707 | 64.56334 | 0.3270259 | 0.09088429 | 449.2181 | 0 | 0 | 0 |  | Fe-Cr-Ni-Co-V | 537.2701 | 111.5088 | 350.9291 | 227.1095
8077 | 23.22074 | 6.878941 | 15.53173 | 3.341449 | 51.02714 | 62.28504 | 0.3323595 | 0.09179047 | 443.4146 | 0 | 0 | 0 |  | Fe-Cr-Ni-Co-V | 533.7167 | 113.2635 | 338.1059 | 229.4366
8078 | 52.39902 | 18.1751 | 3.239758 | 6.505257 | 19.68087 | 78.51451 | 0.2963114 | 0.07711358 | 398.2358 | 0 | 0 | 0 |  | Fe-Cr-Ni-Co-V | 535.2552 | 104.3703 | 494.3315 | 217.2756
8079 | 45.31487 | 16.30073 | 5.41248 | 7.607575 | 25.36435 | 75.37871 | 0.3031904 | 0.08268716 | 433.245 | 0 | 0 | 0 |  | Fe-Cr-Ni-Co-V | 547.325 | 96.68303 | 470.7274 | 210.1988
8080 | 38.82084 | 15.21848 | 7.516534 | 8.624451 | 29.81969 | 73.08353 | 0.3082799 | 0.08566159 | 448.4359 | 0 | 0 | 0 |  | Fe-Cr-Ni-Co-V | 551.3141 | 96.12667 | 441.8504 | 211.2535
8081 | 33.04918 | 13.46198 | 10.85548 | 8.718884 | 33.91448 | 70.72289 | 0.3136965 | 0.08888999 | 464.6919 | 0 | 0 | 0 |  | Fe-Cr-Ni-Co-V | 542.154 | 101.0882 | 418.2158 | 202.5925
8082 | 26.82057 | 10.56471 | 15.17962 | 9.797096 | 37.638 | 68.11397 | 0.3200258 | 0.0922442 | 479.0199 | 0 | 0 | 0 |  | Fe-Cr-Ni-Co-V | 528.3567 | 102.6056 | 383.12 | 204.4502
8083 | 21.67716 | 8.649594 | 19.52962 | 8.714315 | 41.42931 | 65.87399 | 0.3252788 | 0.09494254 | 488.1974 | 0 | 0 | 0 |  | Fe-Cr-Ni-Co-V | 514.1544 | 108.7312 | 355.0084 | 193.9074
8084 | 16.65998 | 6.786135 | 25.17216 | 7.691527 | 43.6902 | 64.16363 | 0.329563 | 0.09803693 | 502.5827 | 0 | 0 | 0 |  | Fe-Cr-Ni-Co-V | 496.254 | 118.5267 | 343.1076 | 191.8588
8085 | 53.43169 | 27.74366 | 3.240075 | 4.337263 | 11.24731 | 85.4449 | 0.2807435 | 0.06452843 | 316.2995 | 0 | 0 | 0 |  | Fe-Cr-Ni-Co-V | 509.5991 | 138.7955 | 622.8063 | 222.7836
8086 | 46.75785 | 25.55233 | 4.27361 | 8.581177 | 14.83503 | 82.97722 | 0.2864416 | 0.06953681 | 350.5251 | 0 | 0 | 0 |  | Fe-Cr-Ni-Co-V | 534.3659 | 126.7029 | 578.6288 | 237.2745
8087 | 40.05769 | 22.95105 | 6.477551 | 10.83881 | 19.6749 | 79.83192 | 0.2935026 | 0.07720724 | 404.7872 | 0 | 0 | 0 |  | Fe-Cr-Ni-Co-V | 565.0533 | 93.91759 | 548.5933 | 217.2708
8088 | 34.52517 | 19.85392 | 9.605891 | 12.85874 | 23.15628 | 77.13205 | 0.2998984 | 0.0813134 | 429.2772 | 0 | 0 | 0 |  | Fe-Cr-Ni-Co-V | 561.554 | 86.15894 | 501.475 | 198.618
8089 | 29.66728 | 16.19193 | 13.97852 | 14.03406 | 26.12821 | 74.44642 | 0.3064468 | 0.08624808 | 459.9587 | 0 | 0 | 0 |  | Fe-Cr-Ni-Co-V | 533.2601 | 91.24237 | 458.6306 | 196.1386
8090 | 24.50136 | 13.3069 | 18.24173 | 15.08228 | 28.86772 | 72.13615 | 0.3120994 | 0.09023285 | 482.5528 | 0 | 0 | 0 |  | Fe-Cr-Ni-Co-V | 503.9017 | 95.0199 | 416.8797 | 172.2526
8091 | 19.35845 | 10.43469 | 24.63106 | 13.97721 | 31.59859 | 69.78057 | 0.317874 | 0.09453815 | 506.1365 | 0 | 0 | 0 |  | Fe-Cr-Ni-Co-V | 459.0164 | 110.263 | 381.496 | 164.6194
8092 | 15.23913 | 7.567092 | 30.96743 | 12.86502 | 33.36133 | 67.82462 | 0.3228522 | 0.09830318 | 526.189 | 0 | 0 | 0 |  | Fe-Cr-Ni-Co-V | 421.9703 | 117.2414 | 342.2612 | 157.5075
8093 | 12.16142 | 5.661406 | 38.34809 | 9.625109 | 34.20398 | 66.53003 | 0.326239 | 0.1019166 | 547.5353 | 0 | 0 | 0 |  | Fe-Cr-Ni-Co-V | 390.6905 | 115.8195 | 321.6162 | 144.5459
8094 | 44.33625 | 36.4791 | 3.251247 | 6.528327 | 9.405077 | 89.18266 | 0.2720297 | 0.06029173 | 292.3038 | 0 | 0 | 0 |  | Fe-Cr-Ni-Co-V | 446.0934 | 158.4332 | 750.9773 | 204.4618
8095 | 39.47209 | 32.8818 | 4.367217 | 10.96142 | 12.31748 | 86.51971 | 0.2783797 | 0.06725287 | 343.0052 | 0 | 0 | 0 |  | Fe-Cr-Ni-Co-V | 495.5321 | 140.2555 | 699.3328 | 223.7237
8096 | 34.11695 | 27.91414 | 7.606634 | 15.27371 | 15.08857 | 83.39407 | 0.2861252 | 0.07286114 | 381.1396 | 0 | 0 | 0 |  | Fe-Cr-Ni-Co-V | 519.6346 | 123.7081 | 610.3692 | 227.148
8097 | 29.57449 | 23.73719 | 10.71908 | 18.29483 | 17.6744 | 80.64988 | 0.2928643 | 0.07680113 | 405.2196 | 0 | 0 | 0 |  | Fe-Cr-Ni-Co-V | 513.7552 | 104.3897 | 547.9411 | 216.4799
8098 | 25.35689 | 18.8867 | 15.99136 | 20.3362 | 19.42885 | 77.96702 | 0.2997672 | 0.0814253 | 434.0006 | 0 | 0 | 0 |  | Fe-Cr-Ni-Co-V | 469.399 | 94.36743 | 466.8773 | 188.2746
8099 | 21.2421 | 15.06844 | 21.26407 | 20.28112 | 22.14427 | 75.24582 | 0.3063626 | 0.08655724 | 465.7317 | 1 | 0 | 0 |  | Fe-Cr-Ni-Co-V | 413.8134 | 91.14841 | 414.9621 | 148.6732
8100 | 17.30955 | 11.37596 | 27.82585 | 19.34058 | 24.14805 | 72.83165 | 0.3123997 | 0.09134132 | 495.2985 | 1 | 0 | 0 |  | Fe-Cr-Ni-Co-V | 344.8928 | 85.82845 | 370.0649 | 139.2376
8101 | 12.92294 | 8.329724 | 35.52509 | 17.83311 | 25.38914 | 70.89885 | 0.3174354 | 0.09410746 | 507.5757 | 1 | 1 | 1 | 507.5757 | Fe-Cr-Ni-Co-V | 304.7435 | 71.1563 | 333.6888 | 131.7556
8102 | 11.00147 | 5.587009 | 45.20274 | 12.66483 | 25.54395 | 69.48017 | 0.3212712 | 0.09804906 | 532.1998 | 1 | 1 | 1 | 532.1998 | Fe-Cr-Ni-Co-V | 272.3454 | 62.62352 | 307.4384 | 150.8927
8103 | 36.14027 | 43.26194 | 3.255988 | 9.806771 | 7.535034 | 92.32841 | 0.2649964 | 0.05602143 | 266.073 | 0 | 0 | 0 |  | Fe-Cr-Ni-Co-V | 388.7052 | 153.2089 | 784.5313 | 182.8465
8104 | 32.1372 | 37.64272 | 5.44822 | 15.31562 | 9.456235 | 89.38215 | 0.2724906 | 0.06282851 | 314.7998 | 0 | 0 | 0 |  | Fe-Cr-Ni-Co-V | 410.3787 | 143.7477 | 734.3747 | 197.4131
8105 | 27.79807 | 31.6326 | 8.657233 | 20.64261 | 11.26948 | 86.3056 | 0.2804233 | 0.0678755 | 348.8652 | 0 | 0 | 0 |  | Fe-Cr-Ni-Co-V | 422.563 | 137.9195 | 633.7767 | 217.5305
8106 | 24.32393 | 26.42108 | 12.78327 | 23.5291 | 12.94262 | 83.53695 | 0.2874847 | 0.0712669 | 368.6877 | 0 | 0 | 0 |  | Fe-Cr-Ni-Co-V | 417.058 | 120.1594 | 552.2196 | 229.7178
8107 | 20.16061 | 21.58597 | 18.01196 | 25.52967 | 14.71179 | 80.80107 | 0.2944526 | 0.0763294 | 401.5872 | 1 | 0 | 0 |  | Fe-Cr-Ni-Co-V | 384.7692 | 93.15649 | 462.9175 | 185.9741
8108 | 17.05404 | 16.81206 | 23.1974 | 26.4654 | 16.4711 | 78.10398 | 0.3012435 | 0.08085439 | 429.5459 | 1 | 1 | 1 | 429.5459 | Fe-Cr-Ni-Co-V | 322.5387 | 74.38382 | 372.7774 | 134.3242
8109 | 12.97332 | 12.07873 | 31.46786 | 25.2743 | 18.20579 | 75.30085 | 0.3083668 | 0.08543855 | 456.6018 | 1 | 1 | 1 | 456.6018 | Fe-Cr-Ni-Co-V | 269.0589 | 48.54759 | 321.1884 | 147.2727
8110 | 10.9149 | 8.314569 | 39.63227 | 23.03615 | 18.1021 | 73.65093 | 0.3129692 | 0.08740643 | 465.0381 | 1 | 1 | 1 | 465.0381 | Fe-Cr-Ni-Co-V | 232.549 | 47.66522 | 276.3908 | 151.2148
8111 | 7.899831 | 5.516316 | 51.89626 | 16.67278 | 18.01481 | 72.15877 | 0.3171115 | 0.09048838 | 482.0529 | 1 | 1 | 1 | 482.0529 | Fe-Cr-Ni-Co-V | 189.1582 | 63.42077 | 242.8959 | 162.7157
8112 | 26.07855 | 48.56053 | 3.289295 | 15.41103 | 6.660599 | 94.51355 | 0.2603456 | 0.05556592 | 267.9679 | 0 | 0 | 0 |  | Fe-Cr-Ni-Co-V | 359.625 | 153.0187 | 794.1085 | 163.1714
8113 | 23.50101 | 39.95563 | 6.443891 | 22.64322 | 7.456251 | 91.05001 | 0.2696992 | 0.05830811 | 282.9617 | 0 | 0 | 0 |  | Fe-Cr-Ni-Co-V | 351.9348 | 127.7882 | 717.7504 | 175.822
8114 | 20.27912 | 33.98535 | 9.591795 | 27.81971 | 8.324027 | 88.4168 | 0.2767579 | 0.06194683 | 306.4423 | 0 | 0 | 0 |  | Fe-Cr-Ni-Co-V | 337.757 | 104.9775 | 594.421 | 189.7519
8115 | 18.32145 | 27.48245 | 13.90814 | 30.075 | 10.21297 | 85.05766 | 0.2851454 | 0.06903092 | 355.35 | 1 | 0 | 0 |  | Fe-Cr-Ni-Co-V | 341.2263 | 97.11871 | 471.4717 | 212.3192
8116 | 16.02109 | 22.3745 | 18.94448 | 31.69957 | 10.96037 | 82.68536 | 0.2914142 | 0.07078372 | 361.9615 | 1 | 1 | 1 | 361.9615 | Fe-Cr-Ni-Co-V | 302.0191 | 60.66224 | 344.3179 | 164.0004
8117 | 12.80544 | 16.50798 | 25.88389 | 32.22354 | 12.57915 | 79.54142 | 0.2994136 |  |  | 1 | 1 | 1 |  | Fe-Cr-Ni-Co-V | 263.1406 | 45.64352 | 267.3865 | 126.7699
8118 | 9.893291 | 11.97441 | 33.27584 | 31.32003 | 13.53642 | 77.14909 | 0.3056299 | 0.07861218 | 407.4754 | 1 | 1 | 1 | 407.4754 | Fe-Cr-Ni-Co-V | 222.3691 | 50.18122 | 245.9986 | 175.5646
8119 | 7.943349 | 7.395605 | 43.833 | 27.24251 | 13.58554 | 75.02058 | 0.311399 | 0.08236796 | 429.0195 | 1 | 1 | 1 | 429.0195 | Fe-Cr-Ni-Co-V | 174.6835 | 61.56761 | 192.0952 | 161.0894
8120 | 5.870994 | 4.555127 | 56.56676 | 19.61888 | 13.38824 | 73.53779 | 0.3154646 | 0.08352879 | 429.4036 | 1 | 1 | 1 | 429.4036 | Fe-Cr-Ni-Co-V | 140.6917 | 79.75357 | 166.9137 | 138.751
8121 | 17.50535 | 49.85346 | 3.246993 | 22.81925 | 6.574941 | 94.97005 | 0.259955 | 0.05418636 | 258.8403 | 0 | 0 | 0 |  | Fe-Cr-Ni-Co-V | 341.685 | 139.2747 | 781.508 | 169.0013
8122 | 16.28103 | 40.73808 | 6.417288 | 30.06632 | 6.497285 | 91.75322 | 0.2689645 | 0.05697569 | 274.8966 | 0 | 0 | 0 |  | Fe-Cr-Ni-Co-V | 319.88 | 101.0594 | 675.8231 | 187.2656
8123 | 15.12308 | 33.79261 | 9.537397 | 35.10939 | 6.437527 | 89.2289 | 0.2760181 | 0.05859201 | 282.4362 | 0 | 0 | 0 |  | Fe-Cr-Ni-Co-V | 307.9886 | 79.13426 | 492.4147 | 211.6766
8124 | 12.8798 | 27.67306 | 14.57915 | 37.63817 | 7.229823 | 86.46258 | 0.2833146 | 0.05990475 | 285.857 | 1 | 1 | 1 | 285.857 | Fe-Cr-Ni-Co-V | 315.0766 | 77.25034 | 327.3711 | 200.3367
8125 | 10.8241 | 21.98773 | 19.65128 | 39.45871 | 8.078179 | 83.79937 | 0.2902717 | 0.06318169 | 304.3298 | 1 | 1 | 1 | 304.3298 | Fe-Cr-Ni-Co-V | 280.4026 | 62.07141 | 195.9582 | 152.4205
8126 | 8.888231 | 16.55066 | 25.95082 | 39.60195 | 9.008338 | 81.12218 | 0.2971813 | 0.06832618 | 337.7966 | 1 | 1 | 1 | 337.7966 | Fe-Cr-Ni-Co-V | 240.4384 | 57.76366 | 143.5528 | 165.4066
8127 | 6.866998 | 10.96024 | 34.0268 | 38.30282 | 9.843135 | 78.34359 | 0.3043818 | 0.07137432 | 352.6435 | 1 | 1 | 1 | 352.6435 | Fe-Cr-Ni-Co-V | 198.778 | 56.34661 | 136.4073 | 195.3996
8128 | 4.879029 | 6.359625 | 45.12886 | 32.95138 | 10.68111 | 75.79867 | 0.310869 | 0.07495776 | 370.9039 | 1 | 1 | 1 | 370.9039 | Fe-Cr-Ni-Co-V | 148.0336 | 76.007 | 117.9942 | 160.5979
8129 | 3.889044 | 3.62087 | 58.25001 | 23.59777 | 10.64231 | 74.27396 | 0.3148628 | 0.07679976 | 377.9024 | 1 | 1 | 1 | 377.9024 | Fe-Cr-Ni-Co-V | 119.335 | 95.80861 | 96.74901 | 119.9106
8130 | 10.09939 | 39.4925 | 6.369199 | 39.43276 | 4.606141 | 92.23893 | 0.2692959 | 0.05372873 | 251.1096 | 0 | 0 | 0 |  | Fe-Cr-Ni-Co-V | 296.1347 | 81.28734 | 556.0594 | 234.5026
8131 | 10.01273 | 32.62802 | 9.471818 | 43.32081 | 4.566616 | 89.70916 | 0.2762295 | 0.05469286 | 253.5075 | 1 | 1 | 1 | 253.5075 | Fe-Cr-Ni-Co-V | 304.5262 | 81.28075 | 368.6975 | 220.244
8132 | 8.942959 | 25.904 | 13.57752 | 46.13724 | 5.438284 | 86.6948 | 0.2840423 | 0.05785382 | 270.996 | 1 | 1 | 1 | 270.996 | Fe-Cr-Ni-Co-V | 298.9617 | 76.24968 | 177.9209 | 176.7371
8133 | 7.899329 | 20.22521 | 18.68147 | 46.88921 | 6.304783 | 84.00247 | 0.2909439 | 0.06080984 | 287.0271 | 1 | 1 | 1 | 287.0271 | Fe-Cr-Ni-Co-V | 262.132 | 64.96618 | 83.9892 | 156.6618
8134 | 5.884781 | 14.61064 | 25.77254 | 46.57488 | 7.157163 | 81.23277 | 0.2981052 | 0.06374576 | 302.0241 | 1 | 1 | 1 | 302.0241 | Fe-Cr-Ni-Co-V | 225.1437 | 57.19453 | 41.51111 | 178.2392
8135 | 4.879861 | 9.9954 | 32.82658 | 44.28596 | 8.0122 | 78.83133 | 0.3041651 | 0.06675287 | 317.3937 | 1 | 1 | 1 | 317.3937 | Fe-Cr-Ni-Co-V | 202.3096 | 60.40889 | 40.63767 | 165.5022
8136 | 2.886928 | 5.375713 | 43.49321 | 38.58855 | 9.6556 | 75.90543 | 0.311276 | 0.07000258 | 331.7317 | 1 | 1 | 1 | 331.7317 | Fe-Cr-Ni-Co-V | 153.2439 | 73.45669 | 64.87644 | 157.5275
8137 | 5.955173 | 29.57081 | 9.389098 | 52.36888 | 2.716041 | 89.51633 | 0.2782186 | 0.04950425 | 214.6756 | 1 | 1 | 1 | 214.6756 | Fe-Cr-Ni-Co-V | 280.3118 | 77.91273 | 191.551 | 208.2349
8138 | 5.913517 | 22.94059 | 13.46717 | 54.08267 | 3.596056 | 86.49732 | 0.2859009 | 0.05230025 | 229.1665 | 1 | 1 | 1 | 229.1665 | Fe-Cr-Ni-Co-V | 256.7895 | 64.49281 | 47.43838 | 153.9055
8139 | 4.897205 | 17.32615 | 18.53058 | 54.77903 | 4.467043 | 83.78921 | 0.2928059 | 0.0550399 | 242.8685 | 1 | 1 | 1 | 242.8685 | Fe-Cr-Ni-Co-V | 237.3355 | 60.68369 | -17.38225 | 159.9117
8140 | 3.933895 | 11.90354 | 23.77546 | 55.00458 | 5.382524 | 81.10672 | 0.2996055 | 0.06077135 | 278.8118 | 1 | 1 | 1 | 278.8118 | Fe-Cr-Ni-Co-V | 218.0536 | 59.54017 | -62.26424 | 173.454
8141 | 3.881938 | 7.228509 | 30.60188 | 51.20576 | 7.081912 | 78.28343 | 0.3062696 | 0.0634867 | 290.4945 | 1 | 1 | 1 | 290.4945 | Fe-Cr-Ni-Co-V | 194.3414 | 58.68106 | -55.31096 | 168.2646
8142 | 46.54015 | 11.06321 | 5.20401 | 34.48292 | 2.709711 | 83.37414 | 0.291373 | 0.04327302 | 159.4824 | 0 | 1 | 0 |  | Fe-Cr-Ni-Co-V | 253.7643 | 62.72329 | -90.81634 | 131.1186
8143 | 39.52064 | 10.11875 | 5.192449 | 40.66201 | 4.506153 | 82.08549 | 0.2946075 | 0.05092039 | 209.0305 | 0 | 1 | 0 |  | Fe-Cr-Ni-Co-V | 266.2242 | 61.50846 | -64.61781 | 156.7512
8144 | 33.88769 | 9.279682 | 4.190456 | 46.27814 | 6.36404 | 80.86593 | 0.2975245 | 0.0570687 | 250.517 | 0 | 1 | 0 |  | Fe-Cr-Ni-Co-V | 279.4687 | 70.30699 | -45.56009 | 158.4677
8145 | 26.64684 | 8.269791 | 4.149351 | 51.03148 | 9.902537 | 78.76626 | 0.3021536 | 0.06721208 | 322.5814 | 0 | 1 | 0 |  | Fe-Cr-Ni-Co-V | 302.3478 | 77.61168 | -3.806797 | 178.1784
8146 | 21.91897 | 6.493301 | 3.141643 | 55.72286 | 12.72323 | 76.81576 | 0.306574 | 0.07331624 | 365.0006 | 0 | 1 | 0 |  | Fe-Cr-Ni-Co-V | 309.275 | 74.1158 | 21.28464 | 194.5502
8147 | 51.05446 | 17.70872 | 6.31325 | 22.18416 | 2.739408 | 85.77196 | 0.2843151 | 0.04395636 | 167.1286 | 0 | 1 | 0 |  | Fe-Cr-Ni-Co-V | 273.2493 | 81.79713 | 47.5161 | 103.4994
8148 | 43.89543 | 15.79013 | 7.340116 | 28.42435 | 4.54997 | 84.10149 | 0.2885963 | 0.05126115 | 214.9134 | 0 | 1 | 0 |  | Fe-Cr-Ni-Co-V | 283.4146 | 81.41591 | 62.89923 | 137.8645
8149 | 37.45359 | 14.6825 | 8.287778 | 33.28281 | 6.29332 | 82.76568 | 0.2919296 | 0.0574373 | 257.5727 | 0 | 1 | 0 |  | Fe-Cr-Ni-Co-V | 294.3519 | 76.72282 | 72.79089 | 145.8805
8150 | 31.82359 | 12.96275 | 8.362332 | 37.77999 | 9.071332 | 80.78062 | 0.2964881 | 0.06492929 | 310.2295 | 0 | 1 | 0 |  | Fe-Cr-Ni-Co-V | 309.1639 | 78.27463 | 101.6804 | 155.5049
8151 | 25.82388 | 10.17211 | 9.395696 | 41.92455 | 12.68376 | 78.01913 | 0.3028306 | 0.07313689 | 367.4433 | 0 | 1 | 0 |  | Fe-Cr-Ni-Co-V | 305.2657 | 63.59267 | 116.7509 | 163.2723
8152 | 20.86676 | 8.32623 | 8.355338 | 46.13693 | 16.31474 | 75.72471 | 0.3078951 | 0.0795836 | 412.3936 | 0 | 1 | 0 |  | Fe-Cr-Ni-Co-V | 324.2805 | 69.18744 | 125.1988 | 179.4633
8153 | 16.09712 | 6.556866 | 7.402262 | 48.83669 | 21.10707 | 73.02449 | 0.3136258 | 0.08588235 | 453.8442 | 1 | 1 | 1 | 453.8442 | Fe-Cr-Ni-Co-V | 355.7196 | 87.69163 | 155.2172 | 189.1663
8154 | 52.73607 | 27.38246 | 4.263857 | 12.84239 | 2.775221 | 89.26282 | 0.274529 | 0.044585 | 176.2238 | 0 | 0 | 0 |  | Fe-Cr-Ni-Co-V | 322.8734 | 89.99767 | 411.6277 | 114.1436
8155 | 45.96337 | 25.11816 | 8.401991 | 16.87074 | 3.645741 | 87.83898 | 0.2785341 | 0.04862131 | 202.4222 | 0 | 0 | 0 |  | Fe-Cr-Ni-Co-V | 312.6396 | 87.52324 | 339.8229 | 105.3819
8156 | 39.20017 | 22.45973 | 10.56481 | 22.27423 | 5.501061 | 85.86173 | 0.2835853 | 0.05496586 | 245.276 | 0 | 1 | 0 |  | Fe-Cr-Ni-Co-V | 323.6613 | 87.25426 | 293.1827 | 132.8247
8157 | 33.74491 | 19.40522 | 12.5184 | 26.18361 | 8.147862 | 83.39521 | 0.2894766 | 0.06267091 | 298.776 | 0 | 1 | 0 |  | Fe-Cr-Ni-Co-V | 320.8521 | 80.7048 | 272.8004 | 150.9973
8158 | 29.02982 | 15.84402 | 13.67817 | 29.57771 | 11.8703 | 80.31972 | 0.2965111 | 0.07102852 | 356.7718 | 0 | 1 | 0 |  | Fe-Cr-Ni-Co-V | 305.102 | 59.46302 | 267.5825 | 154.5029
8159 | 24.00728 | 13.03857 | 14.71967 | 32.72303 | 15.51145 | 77.59617 | 0.3027122 | 0.07795049 | 404.5051 | 1 | 1 | 1 | 404.5051 | Fe-Cr-Ni-Co-V | 311.2326 | 60.83947 | 260.6121 | 161.6985
8160 | 19.0449 | 10.26569 | 13.69641 | 35.96369 | 21.0293 | 74.2249 | 0.309992 | 0.08550989 | 454.6138 | 1 | 1 | 1 | 454.6138 | Fe-Cr-Ni-Co-V | 358.1389 | 81.18658 | 251.9457 | 186.6477
8161 | 15.07485 | 7.485516 | 12.67597 | 38.17898 | 26.58469 | 70.96604 | 0.3170341 | 0.09102391 | 486.1488 | 1 | 0 | 0 |  | Fe-Cr-Ni-Co-V | 405.0956 | 99.66402 | 253.1767 | 187.2934
8162 | 12.12997 | 5.646765 | 9.562229 | 39.46756 | 33.19348 | 67.85187 | 0.3234091 | 0.09442157 | 498.8595 | 1 | 0 | 0 |  | Fe-Cr-Ni-Co-V | 458.2661 | 104.5355 | 265.6637 | 211.1186
8163 | 43.88862 | 36.1108 | 6.436844 | 10.77069 | 2.793037 | 92.15332 | 0.267285 | 0.04569925 | 188.6146 | 0 | 0 | 0 |  | Fe-Cr-Ni-Co-V | 298.432 | 82.04445 | 679.8777 | 150.5446
8164 | 38.96101 | 32.45605 | 10.77668 | 14.06534 | 3.740921 | 90.22636 | 0.2724675 | 0.04963081 | 213.9101 | 0 | 0 | 0 |  | Fe-Cr-Ni-Co-V | 301.1861 | 83.94282 | 588.4977 | 165.6972
8165 | 33.6787 | 27.55557 | 15.01784 | 17.23144 | 6.516453 | 86.96219 | 0.2804028 | 0.05828204 | 272.5239 | 0 | 0 | 0 |  | Fe-Cr-Ni-Co-V | 311.5974 | 84.1039 | 508.4113 | 195.7235
8166 | 29.19968 | 23.43636 | 17.9915 | 20.18803 | 9.184426 | 84.09318 | 0.2872948 | 0.06573355 | 323.9495 | 0 | 1 | 0 |  | Fe-Cr-Ni-Co-V | 315.5857 | 79.50989 | 454.6888 | 195.7393
8167 | 25.1422 | 18.72679 | 20.08422 | 22.28654 | 13.76025 | 80.21672 | 0.2960741 | 0.07522971 | 389.8127 | 1 | 1 | 1 | 389.8127 | Fe-Cr-Ni-Co-V | 329.7789 | 66.0393 | 417.9987 | 160.5962
8168 | 21.11893 | 14.98107 | 20.08374 | 25.46971 | 18.34655 | 76.83432 | 0.3036497 | 0.08247395 | 438.3687 | 1 | 1 | 1 | 438.3687 | Fe-Cr-Ni-Co-V | 347.0421 | 77.39123 | 364.1319 | 158.8332
8169 | 17.30366 | 11.3721 | 19.2575 | 27.9269 | 24.13984 | 73.12688 | 0.3117435 | 0.08897232 | 477.5049 | 1 | 0 | 0 |  | Fe-Cr-Ni-Co-V | 383.8673 | 87.88526 | 319.9748 | 161.0685
8170 | 13.02492 | 8.395456 | 17.90271 | 29.60396 | 31.07295 | 69.34141 | 0.3198442 | 0.09445128 | 505.3329 | 1 | 0 | 0 |  | Fe-Cr-Ni-Co-V | 447.234375 | 102.6499 | 310.5894 | 180.6111
8171 | 11.22798 | 5.702038 | 12.87444 | 30.1597 | 40.03585 | 65.29133 | 0.3281333 | 0.09603885 | 496.5679 | 0 | 0 | 0 |  | Fe-Cr-Ni-Co-V | 495.6255 | 109.2015 | 285.8022 | 208.841
8172 | 35.88444 | 42.95569 | 9.698819 | 8.655422 | 2.805635 | 94.35691 | 0.261858 | 0.04645505 | 197.5328 | 0 | 0 | 0 |  | Fe-Cr-Ni-Co-V | 296.0285 | 109.3047 | 779.2704 | 129.8452
8173 | 31.91292 | 37.38002 | 15.14855 | 10.86338 | 4.695121 | 91.26746 | 0.2696182 | 0.05339077 | 243.5109 | 0 | 0 | 0 |  | Fe-Cr-Ni-Co-V | 307.2252 | 107.3746 | 703.8669 | 166.3387
8174 | 27.64821 | 31.46207 | 20.45008 | 12.96715 | 7.472486 | 87.62521 | 0.2784837 | 0.06223793 | 304.09 | 0 | 0 | 0 |  | Fe-Cr-Ni-Co-V | 315.3546 | 100.4126 | 650.7109 | 210.8796
8175 | 24.26382 | 26.35579 | 23.37808 | 14.93606 | 11.06626 | 84.00048 | 0.2869099 | 0.07086022 | 364.5456 | 1 | 0 | 0 |  | Fe-Cr-Ni-Co-V | 335.881 | 87.87948 | 568.0621 | 216.4246
8176 | 20.19569 | 21.62354 | 25.47289 | 17.04939 | 15.65848 | 80.13556 | 0.2956894 | 0.07923314 | 422.3277 | 1 | 0 | 0 |  | Fe-Cr-Ni-Co-V | 372.5196 | 84.91981 | 513.2801 | 180.0193
8177 | 17.1547 | 16.91129 | 26.51627 | 19.16756 | 20.25017 | 76.41681 | 0.3041372 | 0.08589819 | 464.7612 | 1 | 0 | 0 |  | Fe-Cr-Ni-Co-V | 376.2531 | 90.80579 | 445.8993 | 148.8279
8178 | 13.15793 | 12.25061 | 25.53253 | 21.36163 | 27.6973 | 71.72439 | 0.3143709 | 0.09343986 | 507.355 | 1 | 0 | 0 |  | Fe-Cr-Ni-Co-V | 423.7013 | 104.5984 | 380.9402 | 141.2585
8179 | 11.19357 | 8.526851 | 23.53082 | 21.47664 | 35.27212 | 67.60279 | 0.3231589 | 0.09738611 | 518.5972 | 0 | 0 | 0 |  | Fe-Cr-Ni-Co-V | 467.9756 | 106.6601 | 342.1843 | 174.9321
8180 | 8.23749 | 5.752098 | 17.31662 | 21.73177 | 46.96202 | 62.74011 | 0.333131 | 0.096756 | 485.798 | 0 | 0 | 0 |  | Fe-Cr-Ni-Co-V | 512.0856 | 112.8118 | 306.8015 | 204.5098
8181 | 25.93611 | 48.29531 | 15.26621 | 7.663427 | 2.838951 | 95.94889 | 0.258267 | 0.04837788 | 213.8129 | 0 | 0 | 0 |  | Fe-Cr-Ni-Co-V | 293.1448 | 118.0739 | 799.0467 | 128.7064
8182 | 23.44745 | 39.86457 | 22.50221 | 8.606327 | 5.579443 | 91.37816 | 0.2694508 | 0.05908321 | 286.8283 | 0 | 0 | 0 |  | Fe-Cr-Ni-Co-V | 302.3195 | 114.6563 | 725.063 | 161.6374
8183 | 20.29373 | 34.00983 | 27.72959 | 9.636837 | 8.330023 | 87.77938 | 0.2781046 | 0.06693016 | 341.7601 | 0 | 0 | 0 |  | Fe-Cr-Ni-Co-V | 313.9527 | 102.3792 | 669.1371 | 202.6305
8184 | 18.38674 | 27.58038 | 30.06273 | 11.85728 | 12.11288 | 83.63949 | 0.2877468 | 0.07419964 | 390.9148 | 1 | 0 | 0 |  | Fe-Cr-Ni-Co-V | 335.9202 | 88.68372 | 583.6815 | 212.0884
8185 | 16.1682 | 22.57995 | 31.86407 | 12.79626 | 16.59152 | 79.77569 | 0.2964433 | 0.08188548 | 443.1495 | 1 | 0 | 0 |  | Fe-Cr-Ni-Co-V | 373.4883 | 97.897 | 529.8589 | 173.8425
8186 | 13.01039 | 16.77218 | 32.6097 | 14.78547 | 22.82227 | 75.01164 | 0.3071164 | 0.09025574 | 495.4316 | 1 | 0 | 0 |  | Fe-Cr-Ni-Co-V | 390.9262 | 97.34194 | 441.5176 | 139.2949
8187 | 10.13641 | 12.26867 | 31.96272 | 16.04485 | 29.58735 | 70.71335 | 0.3165328 | 0.09616324 | 524.5657 | 1 | 0 | 0 |  | Fe-Cr-Ni-Co-V | 425.4531 | 105.7562 | 388.7722 | 136.3833
8188 | 8.254545 | 7.685342 | 28.19777 | 16.33257 | 39.52977 | 65.56625 | 0.3274641 | 0.1002576 | 529.056 | 0 | 0 | 0 |  | Fe-Cr-Ni-Co-V | 476.3433 | 112.8802 | 333.8645 | 164.7058
8189 | 6.209658 | 4.817886 | 20.66847 | 16.38204 | 51.92195 | 60.66543 | 0.337529 | 0.09716375 | 475.1042 | 0 | 0 | 0 |  | Fe-Cr-Ni-Co-V | 513.4446 | 113.3978 | 310.4247 | 207.2949
8190 | 17.41618 | 49.59951 | 22.61317 | 7.567669 | 2.803477 | 96.13715 | 0.2584382 | 0.0524631 | 244.1341 | 0 | 0 | 0 |  | Fe-Cr-Ni-Co-V | 282.2572 | 116.1038 | 787.8491 | 120.5293
8191 | 16.27255 | 40.71685 | 29.93174 | 7.512662 | 5.5662 | 91.37312 | 0.2699808 | 0.0618788 | 308.8812 | 0 | 0 | 0 |  | Fe-Cr-Ni-Co-V | 288.6195 | 111.0839 | 707.7828 | 149.9888
8192 | 15.18223 | 33.92477 | 35.10723 | 7.476573 | 8.309191 | 87.44878 | 0.2793296 | 0.0685312 | 354.1225 | 1 | 0 | 0 |  | Fe-Cr-Ni-Co-V | 302.6148 | 102.7836 | 641.1689 | 175.0569
8193 | 13.00224 | 27.93613 | 37.84562 | 8.443549 | 12.77247 | 83.11714 | 0.2891588 | 0.07765305 | 418.3666 | 1 | 0 | 0 |  | Fe-Cr-Ni-Co-V | 323.2772 | 100.7724 | 550.0787 | 178.537
8194 | 10.98739 | 22.31944 | 39.89549 | 9.48647 | 17.31121 | 79.00356 | 0.2985022 | 0.08526862 | 468.8862 | 1 | 0 | 0 |  | Fe-Cr-Ni-Co-V | 341.6575 | 101.0163 | 515.6179 | 152.7467
8195 | 9.085704 | 16.91838 | 40.32161 | 10.65311 | 23.0212 | 74.63659 | 0.3082175 | 0.09248765 | 512.0538 | 1 | 1 | 1 | 512.0538 | Fe-Cr-Ni-Co-V | 358.8423 | 93.77156 | 442.6156 | 134.1916
8196 | 7.087034 | 11.31144 | 39.37372 | 11.7522 | 30.4756 | 69.71768 | 0.3190404 | 0.09950127 | 546.4436 | 1 | 0 | 0 |  | Fe-Cr-Ni-Co-V | 392.8532 | 113.6885 | 375.6737 | 131.3444
8197 | 5.104629 | 6.653686 | 34.33858 | 12.92813 | 40.97498 | 64.42426 | 0.3302679 | 0.1032273 | 545.5988 | 0 | 0 | 0 |  | Fe-Cr-Ni-Co-V | 458.933 | 120.1288 | 329.5141 | 158.5814
8198 | 4.142694 | 3.85703 | 25.03739 | 13.11488 | 53.84801 | 59.54524 | 0.3401814 | 0.09908583 | 481.5914 | 0 | 0 | 0 |  | Fe-Cr-Ni-Co-V | 506.1791 | 117.1555 | 317.1499 | 210.3317
8199 | 10.12727 | 39.60151 | 39.38514 | 5.34346 | 5.542625 | 90.61433 | 0.2724584 | 0.06348902 | 320.5088 | 1 | 0 | 0 |  | Fe-Cr-Ni-Co-V | 279.9972 | 102.2979 | 657.0639 | 163.2853
8200 | 10.08402 | 32.86032 | 43.4566 | 5.320639 | 8.27843 | 86.73758 | 0.2815892 | 0.0700689 | 365.0672 | 1 | 1 | 1 | 365.0672 | Fe-Cr-Ni-Co-V | 285.2303 | 92.71669 | 568.2562 | 146.9102
8201 | 9.044619 | 26.19847 | 46.47706 | 6.36296 | 11.91689 | 82.53176 | 0.2913607 | 0.0777864 | 417.337 | 1 | 1 | 1 | 417.337 | Fe-Cr-Ni-Co-V | 279.5675 | 73.84861 | 498.7985 | 133.9505
8202 | 8.03313 | 20.56779 | 47.49475 | 7.417423 | 16.48691 | 78.42218 | 0.3005807 | 0.08591281 | 471.6183 | 1 | 1 | 1 | 471.6183 | Fe-Cr-Ni-Co-V | 285.2174 | 76.76556 | 475.8091 | 119.4238
8203 | 6.033686 | 14.98033 | 47.56442 | 8.48949 | 22.93207 | 73.67264 | 0.311022 | 0.09504247 | 528.757 | 1 | 1 | 1 | 528.757 | Fe-Cr-Ni-Co-V | 311.9695 | 85.17337 | 426.9458 | 132.4829
8204 | 5.044151 | 10.33192 | 45.59579 | 9.581219 | 29.44692 | 69.50426 | 0.3200634 | 0.1013795 | 560.5334 | 1 | 1 | 1 | 560.5334 | Fe-Cr-Ni-Co-V | 341.6482 | 103.1457 | 365.6885 | 131.8239
8205 | 3.019373 | 5.622337 | 40.1992 | 11.68284 | 39.47625 | 64.33656 | 0.3310569 | 0.1062397 | 569.225 | 0 | 0 | 0 |  | Fe-Cr-Ni-Co-V | 411.8514 | 122.9656 | 328.6401 | 157.0232
8206 | 6.01667 | 29.87617 | 52.70031 | 3.174581 | 8.232264 | 85.31603 | 0.2857009 | 0.07145899 | 372.6041 | 1 | 1 | 1 | 372.6041 | Fe-Cr-Ni-Co-V | 257.9401 | 73.1357 | 507.5326 | 115.5764
8207 | 5.999297 | 23.27337 | 54.65007 | 4.220552 | 11.85671 | 81.17213 | 0.2952322 | 0.07941272 | 426.1246 | 1 | 1 | 1 | 426.1246 | Fe-Cr-Ni-Co-V | 248.3576 | 62.93665 | 462.6148 | 109.9037
8208 | 4.995374 | 17.67346 | 55.65602 | 5.271427 | 16.40372 | 77.07511 | 0.3044233 | 0.08808455 | 484.0965 | 1 | 1 | 1 | 484.0965 | Fe-Cr-Ni-Co-V | 256.1093 | 73.43398 | 432.4593 | 114.6347
8209 | 4.035414 | 12.21073 | 56.20077 | 6.387627 | 21.16547 | 73.05844 | 0.3134659 | 0.0954608 | 528.3704 | 1 | 1 | 1 | 528.3704 | Fe-Cr-Ni-Co-V | 261.1505 | 65.12048 | 383.1021 | 142.2151
8210 | 4.007631 | 7.462559 | 52.65456 | 8.458198 | 27.41706 | 68.99525 | 0.322221 | 0.1028048 | 568.9169 | 1 | 1 | 1 | 568.9169 | Fe-Cr-Ni-Co-V | 285.2451 | 77.97141 | 330.306 | 154.346
8211 | 48.6064 | 11.55439 | 5.435054 | 3.273988 | 31.13017 | 71.63787 | 0.311235 | 0.08648291 | 448.1171 | 0 | 0 | 0 |  | Fe-Cr-Ni-Co-V | 530.6766 | 109.0766 | 412.9215 | 219.4155
8212 | 41.51637 | 10.62973 | 5.45466 | 5.47633 | 36.92291 | 69.0587 | 0.3168594 | 0.08836861 | 452.2241 | 0 | 0 | 0 |  | Fe-Cr-Ni-Co-V | 537.7658 | 105.1824 | 390.0048 | 225.1012
8213 | 35.77564 | 9.796673 | 4.423915 | 7.772607 | 42.23116 | 66.82366 | 0.3217271 | 0.08862962 | 444.2888 | 0 | 0 | 0 |  | Fe-Cr-Ni-Co-V | 540.0372 | 110.744 | 369.9095 | 236.6024
8214 | 28.15798 | 8.738772 | 4.384661 | 12.10572 | 46.61286 | 64.80611 | 0.3264609 | 0.0889279 | 436.9047 | 0 | 0 | 0 |  | Fe-Cr-Ni-Co-V | 544.6794 | 110.0133 | 345.9444 | 232.7256
8215 | 23.20949 | 6.875608 | 3.326614 | 15.58587 | 51.00241 | 62.66784 | 0.3314607 | 0.08839962 | 422.4175 | 0 | 0 | 0 |  | Fe-Cr-Ni-Co-V | 539.0766 | 114.9452 | 320.2609 | 242.0093
8216 | 52.40577 | 18.17744 | 6.480349 | 3.253047 | 19.6834 | 78.40576 | 0.2965506 | 0.07760327 | 401.5302 | 0 | 0 | 0 |  | Fe-Cr-Ni-Co-V | 525.8773 | 103.546 | 498.4726 | 223.5313
8217 | 45.31877 | 16.30213 | 7.578124 | 5.43445 | 25.36653 | 75.30684 | 0.3033505 | 0.08302573 | 435.5106 | 0 | 0 | 0 |  | Fe-Cr-Ni-Co-V | 544.5563 | 98.30741 | 464.468 | 214.6854
8218 | 38.82249 | 15.21913 | 8.590691 | 7.546717 | 29.82097 | 73.04818 | 0.3083594 | 0.08580059 | 449.3587 | 0 | 0 | 0 |  | Fe-Cr-Ni-Co-V | 556.058 | 96.45788 | 447.562 | 212.7299
8219 | 33.04633 | 13.46082 | 8.683634 | 10.89767 | 33.91155 | 70.79388 | 0.3135356 | 0.08835051 | 461.1228 | 0 | 0 | 0 |  | Fe-Cr-Ni-Co-V | 547.3153 | 95.63206 | 410.1475 | 209.2603
8220 | 26.8148 | 10.56243 | 9.756228 | 15.23665 | 37.6299 | 68.29066 | 0.319622 | 0.09086611 | 469.9769 | 0 | 0 | 0 |  | Fe-Cr-Ni-Co-V | 539.1337 | 100.6746 | 362.9973 | 210.8732
8221 | 21.66782 | 8.645867 | 8.676093 | 19.59876 | 41.41146 | 66.22549 | 0.3244689 | 0.09198691 | 468.8814 | 0 | 0 | 0 |  | Fe-Cr-Ni-Co-V | 529.8812 | 107.2784 | 336.8354 | 205.146
8222 | 16.64839 | 6.781417 | 7.655766 | 25.25459 | 43.65983 | 64.73047 | 0.3282503 | 0.09296418 | 469.4138 | 0 | 0 | 0 |  | Fe-Cr-Ni-Co-V | 527.7197 | 108.0818 | 301.7416 | 225.8897
8223 | 53.43399 | 27.74485 | 4.320286 | 3.253087 | 11.24779 | 85.4081 | 0.2808224 | 0.06467878 | 317.3283 | 0 | 0 | 0 |  | Fe-Cr-Ni-Co-V | 511.4317 | 141.375 | 620.1636 | 221.3876
8224 | 46.76579 | 25.55667 | 8.548672 | 4.291317 | 14.83755 | 82.83212 | 0.2867555 | 0.07017649 | 354.8935 | 0 | 0 | 0 |  | Fe-Cr-Ni-Co-V | 527.0534 | 124.0379 | 593.6917 | 226.0779
8225 | 40.06456 | 22.95499 | 10.79777 | 6.5044 | 19.67827 | 79.68638 | 0.2938211 | 0.07783391 | 409.0901 | 0 | 0 | 0 |  | Fe-Cr-Ni-Co-V | 553.4943 | 96.10694 | 553.371 | 224.4788
8226 | 34.52956 | 19.85645 | 12.80948 | 9.64528 | 23.15923 | 77.02443 | 0.300136 | 0.08170104 | 431.9021 | 0 | 0 | 0 |  | Fe-Cr-Ni-Co-V | 553.4608 | 85.05928 | 499.3925 | 205.3379
8227 | 29.66728 | 16.19193 | 13.97852 | 14.03406 | 26.12821 | 74.44642 | 0.3064468 | 0.08600448 | 458.297 | 0 | 0 | 0 |  | Fe-Cr-Ni-Co-V | 537.9896 | 89.00081 | 449.2595 | 180.3546
8228 | 24.49823 | 13.3052 | 15.02068 | 18.31186 | 28.86403 | 72.2442 | 0.3118572 | 0.08913964 | 475.103 | 0 | 0 | 0 |  | Fe-Cr-Ni-Co-V | 510.286 | 96.74474 | 404.005 | 181.9585
8229 | 19.35022 | 10.43026 | 13.91598 | 24.71839 | 31.58515 | 70.13972 | 0.3170631 | 0.09170711 | 486.9701 | 1 | 0 | 0 |  | Fe-Cr-Ni-Co-V | 495.9461 | 100.3312 | 342.7676 | 192.2565
8230 | 15.22815 | 7.561639 | 12.80488 | 31.06805 | 33.33729 | 68.4345 | 0.3214681 | 0.09373188 | 495.5018 | 1 | 0 | 0 |  | Fe-Cr-Ni-Co-V | 478.0809 | 106.316 | 287.2442 | 191.747
8231 | 12.14754 | 5.654945 | 9.576081 | 38.4565 | 34.16494 | 67.49881 | 0.3240346 | 0.09458465 | 498.3573 | 1 | 0 | 0 |  | Fe-Cr-Ni-Co-V | 470.7805 | 104.2447 | 263.5869 | 202.2302
8232 | 44.34197 | 36.48382 | 6.503334 | 3.264585 | 9.406292 | 89.07171 | 0.2722648 | 0.06082246 | 295.9982 | 0 | 0 | 0 |  | Fe-Cr-Ni-Co-V | 438.4316 | 154.9167 | 750.4366 | 204.7581
8233 | 39.48237 | 32.89036 | 10.92088 | 4.385708 | 12.32068 | 86.29628 | 0.2788573 | 0.06830566 | 350.4138 | 0 | 0 | 0 |  | Fe-Cr-Ni-Co-V | 481.2924 | 149.1438 | 716.0687 | 208.0732
8234 | 34.12726 | 27.92258 | 15.21787 | 7.639162 | 15.09313 | 83.13395 | 0.2866864 | 0.07389517 | 388.3328 | 0 | 0 | 0 |  | Fe-Cr-Ni-Co-V | 487.5416 | 134.1029 | 633.6539 | 228.2529
8235 | 29.58331 | 23.74427 | 18.22787 | 10.76487 | 17.67967 | 80.39295 | 0.2934233 | 0.07773885 | 411.6318 | 0 | 0 | 0 |  | Fe-Cr-Ni-Co-V | 494.5375 | 106.654 | 557.7856 | 219.4546
8236 | 25.36119 | 18.8899 | 20.25916 | 16.05761 | 19.43214 | 77.82026 | 0.3000887 | 0.08157255 | 434.9281 | 1 | 0 | 0 |  | Fe-Cr-Ni-Co-V | 446.5038 | 89.44395 | 489.3214 | 187.7101
8237 | 21.2412 | 15.0678 | 20.20002 | 21.34765 | 22.14333 | 75.2824 | 0.3062818 | 0.08559017 | 458.9722 | 1 | 0 | 0 |  | Fe-Cr-Ni-Co-V | 418.5133 | 91.15825 | 405.9554 | 153.7746
8238 | 17.30366 | 11.3721 | 19.2575 | 27.9269 | 24.13984 | 73.12688 | 0.3117435 | 0.08969623 | 484.1154 | 1 | 0 | 0 |  | Fe-Cr-Ni-Co-V | 394.2614 | 94.8403 | 326.8361 | 164.277
8239 | 12.91383 | 8.32385 | 17.75002 | 35.64107 | 25.37123 | 71.514 | 0.3160623 | 0.09065617 | 484.545 | 1 | 1 | 1 | 484.545 | Fe-Cr-Ni-Co-V | 364.0236 | 84.03204 | 260.0325 | 175.9116
8240 | 10.98725 | 5.579786 | 12.59841 | 45.32364 | 25.51092 | 70.61497 | 0.318733 | 0.09141556 | 488.1616 | 1 | 1 | 1 | 488.1616 | Fe-Cr-Ni-Co-V | 363.8194 | 93.45451 | 204.0596 | 187.4922
8241 | 36.14962 | 43.27313 | 9.770493 | 3.26977 | 7.536984 | 92.10532 | 0.265464 | 0.0571878 | 274.2006 | 0 | 0 | 0 |  | Fe-Cr-Ni-Co-V | 382.7469 | 154.8884 | 795.8114 | 164.1255
8242 | 32.14973 | 37.6574 | 15.26096 | 5.471996 | 9.45992 | 89.04436 | 0.2732048 | 0.06427113 | 324.9445 | 0 | 0 | 0 |  | Fe-Cr-Ni-Co-V | 388.8939 | 149.066 | 744.5743 | 201.0356
8243 | 27.81122 | 31.64757 | 20.57066 | 8.695738 | 11.27482 | 85.89276 | 0.2813035 | 0.06941609 | 359.5579 | 0 | 0 | 0 |  | Fe-Cr-Ni-Co-V | 386.5874 | 132.7117 | 684.6 | 235.4999
8244 | 24.33423 | 26.43227 | 23.44592 | 12.83949 | 12.9481 | 83.16551 | 0.2882826 | 0.0724296 | 376.6064 | 0 | 0 | 0 |  | Fe-Cr-Ni-Co-V | 374.3732 | 103.1979 | 591.231 | 228.3909
8245 | 20.16655 | 21.59234 | 25.43614 | 18.08884 | 14.71613 | 80.54115 | 0.295015 | 0.07668776 | 403.8946 | 1 | 0 | 0 |  | Fe-Cr-Ni-Co-V | 355.3928 | 76.96494 | 502.4472 | 182.382
8246 | 17.05618 | 16.81417 | 26.36399 | 23.29248 | 16.47317 | 77.99267 | 0.3014861 | 0.08061245 | 427.6793 | 1 | 1 | 1 | 427.6793 | Fe-Cr-Ni-Co-V | 319.599 | 72.64891 | 397.9587 | 120.5448
8247 | 12.97008 | 12.07571 | 25.168 | 31.58498 | 18.20124 | 75.52343 | 0.3078786 | 0.08424403 | 448.6323 | 1 | 1 | 1 | 448.6323 | Fe-Cr-Ni-Co-V | 277.0372 | 49.16723 | 278.7207 | 160.4575
8248 | 10.90767 | 8.30906 | 22.9298 | 39.76336 | 18.09011 | 74.24616 | 0.3116606 | 0.08479245 | 448.2067 | 1 | 1 | 1 | 448.2067 | Fe-Cr-Ni-Co-V | 262.0146 | 45.56028 | 192.6226 | 176.3442
8249 | 7.888772 | 5.508594 | 16.58355 | 52.02949 | 17.98959 | 73.4273 | 0.3143189 | 0.08478895 | 445.4969 | 1 | 1 | 1 | 445.4969 | Fe-Cr-Ni-Co-V | 269.831 | 51.65199 | 102.9884 | 194.4629
8250 | 26.09105 | 48.58381 | 15.3574 | 3.303946 | 6.663792 | 94.09858 | 0.2612088 | 0.05768006 | 282.9202 | 0 | 0 | 0 |  | Fe-Cr-Ni-Co-V | 352.5322 | 156.475 | 811.6205 | 150.0667
8251 | 23.51606 | 39.98122 | 22.56806 | 6.473634 | 7.461026 | 90.48851 | 0.2708777 | 0.06055916 | 298.4937 | 0 | 0 | 0 |  | Fe-Cr-Ni-Co-V | 327.3589 | 126.4452 | 739.0525 | 169.1069
8252 | 20.29373 | 34.00983 | 27.72959 | 9.636837 | 8.330023 | 87.77938 | 0.2781046 | 0.06428403 | 322.3113 | 0 | 0 | 0 |  | Fe-Cr-Ni-Co-V | 312.7569 | 109.9965 | 681.6702 | 198.153
8253 | 18.33314 | 27.49998 | 29.9751 | 13.9723 | 10.21948 | 84.49007 | 0.2863557 | 0.0708512 | 367.7435 | 1 | 0 | 0 |  | Fe-Cr-Ni-Co-V | 308.0521 | 79.68156 | 563.8386 | 200.4837
8254 | 16.02913 | 22.38573 | 31.58998 | 19.02929 | 10.96587 | 82.23521 | 0.2923793 | 0.07192827 | 369.4731 | 1 | 1 | 1 | 369.4731 | Fe-Cr-Ni-Co-V | 290.6958 | 56.16287 | 457.8975 | 135.8972
8255 | 12.80861 | 16.51205 | 32.10395 | 25.99314 | 12.58225 | 79.31852 | 0.2998951 | 0.07462958 | 381.7948 | 1 | 1 | 1 | 381.7948 | Fe-Cr-Ni-Co-V | 254.4252 | 42.72699 | 341.638 | 130.6929
8256 | 9.892474 | 11.97342 | 31.19352 | 33.40528 | 13.5353 | 77.22422 | 0.3054668 | 0.0785835 | 407.4176 | 1 | 1 | 1 | 407.4176 | Fe-Cr-Ni-Co-V | 231.5083 | 48.99629 | 233.674 | 187.9797
8257 | 7.938083 | 7.390702 | 27.11672 | 43.97796 | 13.57653 | 75.62942 | 0.310073 | 0.08040949 | 416.92 | 1 | 1 | 1 | 416.92 | Fe-Cr-Ni-Co-V | 223.2795 | 52.06865 | 101.6024 | 185.2442
8258 | 5.862371 | 4.548436 | 19.51254 | 56.70807 | 13.36858 | 74.89789 | 0.3124987 | 0.07826174 | 396.4973 | 1 | 1 | 1 | 396.4973 | Fe-Cr-Ni-Co-V | 238.2868 | 54.80324 | -3.488873 | 187.8688
8259 | 17.51891 | 49.89208 | 22.74656 | 3.262418 | 6.580033 | 94.29548 | 0.261355 | 0.05745197 | 281.6962 | 0 | 0 | 0 |  | Fe-Cr-Ni-Co-V | 335.087 | 150.0804 | 793.8937 | 135.5687
8260 | 16.29627 | 40.7762 | 29.97536 | 6.44881 | 6.503364 | 90.92551 | 0.2706955 | 0.06039808 | 298.2323 | 0 | 0 | 0 |  | Fe-Cr-Ni-Co-V | 301.7318 | 123.2603 | 717.7933 | 153.0358
8261 | 15.13838 | 33.82679 | 35.00583 | 9.584971 | 6.444037 | 88.32295 | 0.2779234 | 0.06199658 | 304.9258 | 1 | 0 | 0 |  | Fe-Cr-Ni-Co-V | 287.2387 | 88.59499 | 626.6028 | 160.7142
8262 | 12.89153 | 27.69827 | 37.52339 | 14.6504 | 7.23641 | 85.63896 | 0.285058 | 0.06287241 | 304.9063 | 1 | 1 | 1 | 304.9063 | Fe-Cr-Ni-Co-V | 276.5777 | 64.98486 | 495.455 | 133.4762
8263 | 10.83256 | 22.00491 | 39.33328 | 19.74477 | 8.08449 | 83.08706 | 0.2917886 | 0.06567954 | 320.2375 | 1 | 1 | 1 | 320.2375 | Fe-Cr-Ni-Co-V | 252.5503 | 48.25163 | 404.5536 | 108.3555
8264 | 8.892998 | 16.55954 | 39.4664 | 26.06789 | 9.01317 | 80.62936 | 0.2982371 | 0.07032184 | 350.4851 | 1 | 1 | 1 | 350.4851 | Fe-Cr-Ni-Co-V | 215.2744 | 51.55949 | 291.9087 | 148.4406
8265 | 6.868124 | 10.96204 | 38.15751 | 34.16758 | 9.844749 | 78.19171 | 0.304709 | 0.07233281 | 358.7687 | 1 | 1 | 1 | 358.7687 | Fe-Cr-Ni-Co-V | 189.2787 | 58.1116 | 163.4251 | 185.9424
8266 | 4.876645 | 6.356517 | 32.80495 | 45.286 | 10.67589 | 76.25485 | 0.3098814 | 0.07405547 | 365.9677 | 1 | 1 | 1 | 365.9677 | Fe-Cr-Ni-Co-V | 186.9575 | 60.46942 | 44.54962 | 177.1125
8267 | 3.883683 | 3.615879 | 23.47199 | 58.40081 | 10.62764 | 75.56904 | 0.3120545 | 0.07283783 | 354.6746 | 1 | 1 | 1 | 354.6746 | Fe-Cr-Ni-Co-V | 213.7533 | 57.81618 | -68.54345 | 184.5342
8268 | 10.11261 | 39.5442 | 39.32814 | 6.402873 | 4.61217 | 91.06375 | 0.2717441 | 0.0585358 | 283.2971 | 1 | 0 | 0 |  | Fe-Cr-Ni-Co-V | 268.8096 | 95.63675 | 640.2832 | 162.1185
8269 | 10.02615 | 32.67173 | 43.2072 | 9.522187 | 4.572734 | 88.49254 | 0.2787783 | 0.05936058 | 283.8091 | 1 | 1 | 1 | 283.8091 | Fe-Cr-Ni-Co-V | 259.9053 | 63.50648 | 540.8802 | 135.2983
8270 | 8.954477 | 25.93736 | 46.01386 | 13.64901 | 5.445288 | 85.5146 | 0.2865327 | 0.0623703 | 300.006 | 1 | 1 | 1 | 300.006 | Fe-Cr-Ni-Co-V | 249.0847 | 46.76086 | 451.7593 | 113.0854
8271 | 7.908133 | 20.24775 | 46.75572 | 18.77659 | 6.31181 | 82.97354 | 0.2931286 | 0.06476879 | 312.0791 | 1 | 1 | 1 | 312.0791 | Fe-Cr-Ni-Co-V | 224.2598 | 50.7955 | 363.8655 | 102.9535
8272 | 5.889605 | 14.62261 | 46.42861 | 25.89614 | 7.16303 | 80.46938 | 0.2997356 | 0.06685144 | 321.3217 | 1 | 1 | 1 | 321.3217 | Fe-Cr-Ni-Co-V | 194.879 | 63.47376 | 224.3845 | 136.6024
8273 | 4.882049 | 9.999883 | 44.1305 | 32.97177 | 8.015794 | 78.41118 | 0.305067 | 0.06868684 | 329.4459 | 1 | 1 | 1 | 329.4459 | Fe-Cr-Ni-Co-V | 175.6105 | 68.48184 | 127.5258 | 156.325
8274 | 2.886348 | 5.374633 | 38.42814 | 43.65722 | 9.653661 | 76.09438 | 0.3108677 | 0.06994603 | 331.8626 | 1 | 1 | 1 | 331.8626 | Fe-Cr-Ni-Co-V | 171.2587 | 67.43685 | 40.43463 | 163.0931
8275 | 5.965309 | 29.62114 | 52.25044 | 9.442444 | 2.720664 | 87.94563 | 0.2815019 | 0.05551012 | 252.0896 | 1 | 1 | 1 | 252.0896 | Fe-Cr-Ni-Co-V | 239.7495 | 49.64268 | 476.3456 | 114.2826
8276 | 5.923023 | 22.97747 | 53.95526 | 13.5424 | 3.601837 | 85.00182 | 0.2890496 | 0.05791372 | 263.4077 | 1 | 1 | 1 | 263.4077 | Fe-Cr-Ni-Co-V | 223.1284 | 52.29509 | 409.2815 | 97.68385
8277 | 4.904225 | 17.35098 | 54.64048 | 18.63087 | 4.473447 | 82.44564 | 0.2956519 | 0.06012678 | 273.749 | 1 | 1 | 1 | 273.749 | Fe-Cr-Ni-Co-V | 201.3384 | 66.10062 | 274.3057 | 93.55223
8278 | 3.938748 | 11.91823 | 54.85451 | 23.89936 | 5.389163 | 79.94236 | 0.3020866 | 0.06493081 | 304.1287 | 1 | 1 | 1 | 304.1287 | Fe-Cr-Ni-Co-V | 179.39 | 72.83572 | 146.6233 | 114.3531
8279 | 3.885087 | 7.234372 | 51.04451 | 30.74838 | 7.087656 | 77.51632 | 0.3079159 | 0.06602306 | 305.3056 | 1 | 1 | 1 | 305.3056 | Fe-Cr-Ni-Co-V | 152.5177 | 80.57549 | 69.68563 | 129.7934