## Sheet1
Unnamed: 0 | Fe | Cr | Ni | Co | W | ShearModulus_eff | PoissonsRatio_eff | delta_prime_misfit | sigma_SSS | Gmin_FCC | eq_FCC | Gmin_eq_FCC | sigma_SSS_FCC | compo_A_B_C_D_E | H1_new_pred_KFold_mean | H1_new_pred_KFold_std | C2_new_pred_KFold_mean | C2_new_pred_KFold_std
0 | 15.83211 | 1.340035 | 2.52135 | 6.075281 | 74.23122 | 125.2556 | 0.2836312 | 0.132788 | 1618.019 | 0 | 0 | 0 |  | Fe-Cr-Ni-Co-W | 564.1039 | 131.9855 | -9.026142 | 261.8699
1 | 20.29139 | 2.422074 | 2.734359 | 6.039488 | 68.51269 | 120.1483 | 0.2834412 | 0.132703 | 1531.946 | 0 | 0 | 0 |  | Fe-Cr-Ni-Co-W | 574.5453 | 121.4596 | 24.95775 | 268.0005
2 | 24.83024 | 3.67787 | 2.372611 | 5.955091 | 63.16419 | 116.0259 | 0.2828777 | 0.130241 | 1422.274 | 0 | 0 | 0 |  | Fe-Cr-Ni-Co-W | 575.197 | 125.9457 | 33.0424 | 256.4249
3 | 30.27906 | 6.328622 | 2.598033 | 5.868796 | 54.92549 | 110.8054 | 0.2815115 | 0.1244216 | 1246.916 | 0 | 0 | 0 |  | Fe-Cr-Ni-Co-W | 580.1631 | 117.7153 | 54.63482 | 240.1872
4 | 35.57062 | 8.748099 | 2.11629 | 4.957626 | 48.60736 | 107.4982 | 0.2798683 | 0.1177094 | 1097.059 | 0 | 0 | 0 |  | Fe-Cr-Ni-Co-W | 578.6481 | 112.573 | 74.46179 | 232.3148
5 | 9.631121 | 1.280999 | 2.892325 | 9.195415 | 77.00014 | 128.439 | 0.2838113 | 0.1325462 | 1666.216 | 0 | 0 | 0 |  | Fe-Cr-Ni-Co-W | 542.7559 | 141.2518 | -32.79412 | 274.8876
6 | 13.37948 | 2.30683 | 3.645958 | 8.889647 | 71.77809 | 123.4042 | 0.2836879 | 0.1338657 | 1605.872 | 0 | 0 | 0 |  | Fe-Cr-Ni-Co-W | 557.1917 | 132.2505 | 11.16571 | 259.6607
7 | 16.93952 | 3.450002 | 4.451224 | 8.937815 | 66.22144 | 118.674 | 0.2835626 | 0.1331591 | 1515.556 | 0 | 0 | 0 |  | Fe-Cr-Ni-Co-W | 565.5009 | 130.5116 | 26.47805 | 244.3803
8 | 20.70897 | 5.35582 | 4.83709 | 8.498536 | 60.59959 | 114.7673 | 0.2824979 | 0.1297649 | 1392.438 | 0 | 0 | 0 |  | Fe-Cr-Ni-Co-W | 567.3566 | 123.5469 | 54.69059 | 245.8627
9 | 25.04774 | 8.16219 | 5.923649 | 7.268778 | 53.59764 | 110.6488 | 0.280833 | 0.1240578 | 1235.352 | 0 | 0 | 0 |  | Fe-Cr-Ni-Co-W | 572.536 | 121.4491 | 97.59069 | 223.3946
10 | 29.77047 | 11.33902 | 5.689332 | 6.425926 | 46.77525 | 107.3757 | 0.2786071 | 0.1166408 | 1075.343 | 0 | 0 | 0 |  | Fe-Cr-Ni-Co-W | 571.8893 | 115.6986 | 118.7143 | 212.308
11 | 34.1168 | 15.88212 | 5.45691 | 5.478589 | 39.06558 | 104.5489 | 0.2753028 | 0.1065807 | 895.9951 | 0 | 0 | 0 |  | Fe-Cr-Ni-Co-W | 582.7139 | 109.0887 | 167.446 | 190.512
12 | 5.435136 | 1.265087 | 1.904265 | 13.86077 | 77.53474 | 129.3515 | 0.2842083 | 0.1327856 | 1687.715 | 0 | 0 | 0 |  | Fe-Cr-Ni-Co-W | 532.8617 | 144.0954 | -49.07103 | 293.2704
13 | 7.690152 | 1.789967 | 4.041506 | 13.69427 | 72.78411 | 124.4148 | 0.2849023 | 0.1355765 | 1659.11 | 0 | 0 | 0 |  | Fe-Cr-Ni-Co-W | 538.1943 | 139.2964 | -9.178869 | 276.1436
14 | 11.00556 | 2.927618 | 5.508473 | 13.27286 | 67.28549 | 119.5505 | 0.2848423 | 0.135194 | 1569.659 | 0 | 0 | 0 |  | Fe-Cr-Ni-Co-W | 541.8237 | 136.6856 | 23.04736 | 263.6482
15 | 13.88257 | 4.6531 | 7.004052 | 12.30578 | 62.15449 | 115.7963 | 0.2840444 | 0.1329223 | 1465.972 | 0 | 0 | 0 |  | Fe-Cr-Ni-Co-W | 541.7437 | 135.559 | 65.48143 | 243.7117
16 | 16.74882 | 7.240015 | 8.173492 | 10.73088 | 57.1068 | 112.8912 | 0.2822164 | 0.1285933 | 1342.351 | 0 | 0 | 0 |  | Fe-Cr-Ni-Co-W | 549.0836 | 131.1821 | 74.10973 | 232.8232
17 | 19.95811 | 10.19006 | 9.473795 | 9.511432 | 50.8666 | 109.5899 | 0.2803547 | 0.1227606 | 1197.79 | 0 | 0 | 0 |  | Fe-Cr-Ni-Co-W | 550.1887 | 125.7298 | 127.0714 | 208.9034
18 | 23.73729 | 14.95031 | 9.539679 | 8.104104 | 43.66863 | 106.8846 | 0.2766571 | 0.1139153 | 1023.636 | 0 | 0 | 0 |  | Fe-Cr-Ni-Co-W | 560.8748 | 122.6826 | 191.7515 | 182.4955
19 | 26.97926 | 20.23464 | 9.452507 | 6.326706 | 37.00689 | 105.0661 | 0.2724597 | 0.1046874 | 868.4878 | 0 | 0 | 0 |  | Fe-Cr-Ni-Co-W | 580.0381 | 105.4649 | 257.4454 | 171.9091
20 | 29.40866 | 26.64073 | 7.5189 | 5.032513 | 31.3992 | 104.5725 | 0.2668894 | 0.09512582 | 732.853 | 0 | 0 | 0 |  | Fe-Cr-Ni-Co-W | 623.1508 | 90.82774 | 357.4658 | 190.0404
21 | 4.981149 | 1.3913 | 3.14137 | 19.97438 | 70.5118 | 122.2002 | 0.2864115 | 0.1372335 | 1658.189 | 0 | 0 | 0 |  | Fe-Cr-Ni-Co-W | 518.1497 | 147.0764 | -15.15672 | 275.6268
22 | 6.907139 | 1.978723 | 5.584613 | 19.06312 | 66.46641 | 118.5255 | 0.2868553 | 0.1370048 | 1592.545 | 0 | 0 | 0 |  | Fe-Cr-Ni-Co-W | 513.0741 | 146.2287 | 19.07203 | 257.5161
23 | 9.06659 | 3.693109 | 8.338545 | 17.34132 | 61.56044 | 114.9411 | 0.2861922 | 0.1345417 | 1487.259 | 0 | 0 | 0 |  | Fe-Cr-Ni-Co-W | 519.5158 | 139.3813 | 36.9554 | 245.5788
24 | 11.30755 | 5.54096 | 10.63413 | 15.70056 | 56.8168 | 111.8958 | 0.2852912 | 0.1312937 | 1381.65 | 0 | 0 | 0 |  | Fe-Cr-Ni-Co-W | 516.5222 | 137.3358 | 71.90057 | 226.5058
25 | 13.26241 | 8.819916 | 12.61232 | 13.32887 | 51.97649 | 109.7281 | 0.2828076 | 0.1261757 | 1259.045 | 0 | 0 | 0 |  | Fe-Cr-Ni-Co-W | 521.3347 | 134.923 | 123.8235 | 201.1094
26 | 16.14984 | 12.53017 | 13.43844 | 11.36154 | 46.52002 | 107.5901 | 0.2798696 | 0.1195682 | 1121.25 | 0 | 0 | 0 |  | Fe-Cr-Ni-Co-W | 524.0112 | 128.6649 | 165.9773 | 185.3694
27 | 18.87418 | 17.57269 | 13.73427 | 9.192553 | 40.62631 | 106.0026 | 0.2756765 | 0.1112126 | 971.989 | 0 | 0 | 0 |  | Fe-Cr-Ni-Co-W | 538.8398 | 124.289 | 231.5186 | 178.2033
28 | 21.56871 | 24.38457 | 13.76427 | 7.315917 | 32.96653 | 104.3358 | 0.2702743 | 0.1007158 | 804.3587 | 0 | 0 | 0 |  | Fe-Cr-Ni-Co-W | 559.5784 | 116.1379 | 354.2377 | 179.3487
29 | 22.72878 | 32.498 | 10.23853 | 5.139603 | 29.39508 | 105.7477 | 0.2624035 | 0.0920266 | 696.1208 | 0 | 0 | 0 |  | Fe-Cr-Ni-Co-W | 623.5514 | 108.2011 | 467.3925 | 204.8555
30 | 4.372523 | 1.526629 | 5.170385 | 25.95463 | 62.97584 | 115.4025 | 0.2887754 | 0.1374333 | 1555.91 | 0 | 0 | 0 |  | Fe-Cr-Ni-Co-W | 492.8892 | 144.5941 | 2.17779 | 265.218
31 | 5.794463 | 2.697449 | 8.52667 | 23.84723 | 59.13419 | 112.603 | 0.2885903 | 0.1350766 | 1468.062 | 0 | 0 | 0 |  | Fe-Cr-Ni-Co-W | 488.4314 | 140.7745 | 26.85927 | 248.1646
32 | 7.356212 | 4.56597 | 12.24235 | 21.3475 | 54.48796 | 109.713 | 0.2878331 | 0.1313742 | 1358.548 | 0 | 0 | 0 |  | Fe-Cr-Ni-Co-W | 487.9648 | 141.8612 | 60.70083 | 224.4122
33 | 8.925585 | 7.122951 | 14.74245 | 18.83766 | 50.37136 | 107.8071 | 0.2860393 | 0.1272206 | 1258.394 | 0 | 0 | 0 |  | Fe-Cr-Ni-Co-W | 476.9944 | 138.9022 | 104.9272 | 208.6731
34 | 10.87212 | 10.75507 | 17.1413 | 16.49234 | 44.73918 | 105.5497 | 0.2834475 | 0.1203807 | 1117.045 | 0 | 0 | 0 |  | Fe-Cr-Ni-Co-W | 470.9546 | 130.4643 | 160.1159 | 187.9793
35 | 12.88297 | 14.66008 | 18.8071 | 13.5949 | 40.05495 | 104.2422 | 0.2802971 | 0.1139466 | 1000.765 | 0 | 0 | 0 |  | Fe-Cr-Ni-Co-W | 479.8526 | 127.916 | 222.4474 | 175.1247
36 | 15.42351 | 21.53994 | 19.45372 | 10.5793 | 33.00353 | 102.9948 | 0.2745639 | 0.1033893 | 833.3496 | 0 | 0 | 0 |  | Fe-Cr-Ni-Co-W | 475.3555 | 127.7277 | 325.9488 | 174.04
37 | 16.10134 | 28.483 | 18.61629 | 7.646009 | 29.15336 | 103.7279 | 0.2681651 | 0.09633586 | 739.2194 | 0 | 0 | 0 |  | Fe-Cr-Ni-Co-W | 538.4379 | 133.8369 | 427.2588 | 190.5742
38 | 17.23583 | 40.11827 | 14.49307 | 5.456492 | 22.69634 | 105.0082 | 0.257666 | 0.08306783 | 578.8294 | 0 | 0 | 0 |  | Fe-Cr-Ni-Co-W | 541.1006 | 158.772 | 617.8517 | 187.6357
39 | 4.38673 | 1.750387 | 9.221661 | 33.06534 | 51.57588 | 106.5082 | 0.2921193 | 0.1311406 | 1322.223 | 0 | 0 | 0 |  | Fe-Cr-Ni-Co-W | 439.0906 | 142.3922 | 12.50038 | 255.3758
40 | 5.138193 | 3.587912 | 14.17679 | 28.46623 | 48.63087 | 105.075 | 0.2911247 | 0.1284757 | 1255.427 | 0 | 0 | 0 |  | Fe-Cr-Ni-Co-W | 433.2499 | 135.1108 | 48.6875 | 236.9043
41 | 6.05907 | 5.641259 | 18.39819 | 25.57562 | 44.32587 | 102.982 | 0.290184 | 0.1234773 | 1148.473 | 0 | 0 | 0 |  | Fe-Cr-Ni-Co-W | 424.3629 | 131.3884 | 88.99372 | 213.044
42 | 7.725093 | 8.500109 | 20.66842 | 21.49162 | 41.61475 | 102.4519 | 0.2876375 | 0.1187936 | 1067.069 | 0 | 0 | 0 |  | Fe-Cr-Ni-Co-W | 423.8924 | 123.4407 | 137.8968 | 198.1275
43 | 8.677409 | 12.11857 | 22.80176 | 18.31387 | 38.08839 | 101.8198 | 0.284609 | 0.1139852 | 983.9937 | 0 | 0 | 0 |  | Fe-Cr-Ni-Co-W | 424.3842 | 123.5249 | 186.4012 | 188.5814
44 | 10.63419 | 17.68017 | 24.75006 | 14.42809 | 32.50749 | 100.9101 | 0.2799633 | 0.1058013 | 854.4889 | 0 | 0 | 0 |  | Fe-Cr-Ni-Co-W | 421.9138 | 116.6551 | 284.2515 | 166.0685
45 | 12.19862 | 24.22923 | 25.64361 | 11.15638 | 26.77216 | 100.4725 | 0.2744487 | 0.09617689 | 720.1459 | 0 | 0 | 0 |  | Fe-Cr-Ni-Co-W | 421.7942 | 123.6661 | 392.7119 | 188.414
46 | 12.90762 | 33.64917 | 23.51617 | 7.26449 | 22.66255 | 102.1649 | 0.2655395 | 0.08774139 | 620.4964 | 0 | 0 | 0 |  | Fe-Cr-Ni-Co-W | 453.1327 | 155.4278 | 510.7154 | 179.0597
47 | 13.48842 | 46.04712 | 17.95815 | 4.744603 | 17.76171 | 104.6197 | 0.2539606 | 0.07608282 | 495.501 | 0 | 0 | 0 |  | Fe-Cr-Ni-Co-W | 447.794 | 171.4777 | 717.2422 | 164.6306
48 | 4.905257 | 1.957289 | 15.46754 | 38.45273 | 39.21718 | 98.34259 | 0.2956746 | 0.1190519 | 1041.275 | 1 | 0 | 0 |  | Fe-Cr-Ni-Co-W | 368.5873 | 124.7547 | 9.173578 | 243.77
49 | 4.997665 | 3.988324 | 21.0119 | 32.39647 | 37.60563 | 98.05475 | 0.2942582 | 0.1168599 | 1003.208 | 1 | 0 | 0 |  | Fe-Cr-Ni-Co-W | 364.4351 | 116.7871 | 53.46586 | 219.579
50 | 5.093313 | 6.096982 | 25.23798 | 27.64172 | 35.93001 | 97.83785 | 0.29267 | 0.1143379 | 962.3183 | 1 | 0 | 0 |  | Fe-Cr-Ni-Co-W | 362.7955 | 114.1128 | 106.472 | 202.0025
51 | 6.000242 | 9.776354 | 28.38047 | 23.74435 | 32.09859 | 97.17859 | 0.2897144 | 0.1083885 | 870.6798 | 1 | 0 | 0 |  | Fe-Cr-Ni-Co-W | 348.9464 | 102.0569 | 168.9874 | 189.0052
52 | 7.02194 | 13.80188 | 31.1628 | 19.75996 | 28.25342 | 96.72548 | 0.286412 | 0.10204 | 779.7511 | 1 | 0 | 0 |  | Fe-Cr-Ni-Co-W | 341.8895 | 91.68716 | 236.5544 | 172.2815
53 | 8.207462 | 19.10377 | 32.78164 | 15.58984 | 24.31729 | 96.83801 | 0.2817294 | 0.09478131 | 685.7191 | 1 | 0 | 0 |  | Fe-Cr-Ni-Co-W | 327.1267 | 82.51124 | 326.028 | 178.4669
54 | 9.456511 | 26.41328 | 33.43322 | 10.88628 | 19.81071 | 97.51585 | 0.275147 | 0.08683225 | 590.4838 | 1 | 0 | 0 |  | Fe-Cr-Ni-Co-W | 312.2984 | 69.15924 | 446.6427 | 148.0058
55 | 10.86487 | 37.0908 | 30.45311 | 6.688084 | 14.90312 | 99.39966 | 0.2651676 | 0.07745477 | 489.937 | 0 | 0 | 0 |  | Fe-Cr-Ni-Co-W | 320.9215 | 106.8026 | 564.202 | 127.1998
56 | 11.25348 | 49.76806 | 22.67106 | 3.958457 | 12.34894 | 103.1814 | 0.2526217 | 0.0691566 | 415.1696 | 0 | 0 | 0 |  | Fe-Cr-Ni-Co-W | 366.2662 | 155.6416 | 750.6898 | 140.1153
57 | 3.945778 | 4.40843 | 30.6904 | 34.97615 | 25.97924 | 91.59568 | 0.2977395 | 0.09983926 | 726.6624 | 1 | 1 | 1 | 726.6624 | Fe-Cr-Ni-Co-W | 258.9077 | 69.49364 | 51.11177 | 198.7496
58 | 3.957939 | 6.633026 | 34.1131 | 29.23663 | 26.05931 | 92.43653 | 0.2955474 | 0.1000116 | 732.2221 | 1 | 1 | 1 | 732.2221 | Fe-Cr-Ni-Co-W | 258.8041 | 62.41711 | 122.1767 | 186.6533
59 | 4.85724 | 9.798322 | 37.43943 | 23.91974 | 23.98527 | 92.61415 | 0.2927483 | 0.09600927 | 682.9461 | 1 | 1 | 1 | 682.9461 | Fe-Cr-Ni-Co-W | 252.2565 | 53.72634 | 184.8047 | 168.8233
60 | 5.803847 | 13.89506 | 39.21649 | 19.24867 | 21.83593 | 93.20498 | 0.2888682 | 0.0919883 | 635.9809 | 1 | 1 | 1 | 635.9809 | Fe-Cr-Ni-Co-W | 255.59 | 50.44889 | 263.4928 | 164.3253
61 | 6.943761 | 20.20296 | 41.05401 | 14.65497 | 17.1443 | 93.47588 | 0.2833723 | 0.08333503 | 536.5207 | 1 | 1 | 1 | 536.5207 | Fe-Cr-Ni-Co-W | 246.3801 | 48.0937 | 360.8841 | 139.1197
62 | 8.031546 | 26.58745 | 40.33326 | 10.3588 | 14.68894 | 94.88825 | 0.2771556 | 0.07872009 | 490.0578 | 1 | 0 | 0 |  | Fe-Cr-Ni-Co-W | 263.9213 | 55.20863 | 458.3353 | 121.5891
63 | 10.26274 | 37.35161 | 37.26427 | 5.907208 | 9.214162 | 96.62743 | 0.2672078 | 0.06828371 | 387.3714 | 1 | 0 | 0 |  | Fe-Cr-Ni-Co-W | 280.8447 | 80.73618 | 576.4135 | 110.9537
64 | 2.554186 | 7.134177 | 44.74449 | 28.75024 | 16.81691 | 87.84329 | 0.2983769 | 0.08277314 | 511.415 | 1 | 1 | 1 | 511.415 | Fe-Cr-Ni-Co-W | 192.4045 | 61.43085 | 111.3267 | 137.8485
65 | 3.421911 | 10.35433 | 46.75739 | 22.56882 | 16.89755 | 89.12799 | 0.2949144 | 0.0831248 | 519.726 | 1 | 1 | 1 | 519.726 | Fe-Cr-Ni-Co-W | 199.4516 | 63.90667 | 184.5648 | 142.4584
66 | 4.38687 | 14.70373 | 48.87637 | 17.59133 | 14.44171 | 89.72244 | 0.2909052 | 0.07832083 | 470.6553 | 1 | 1 | 1 | 470.6553 | Fe-Cr-Ni-Co-W | 208.5934 | 51.11221 | 274.2327 | 145.89
67 | 5.454145 | 19.46585 | 50.63951 | 12.47036 | 11.97014 | 90.46974 | 0.2865022 | 0.07322155 | 420.9907 | 1 | 1 | 1 | 420.9907 | Fe-Cr-Ni-Co-W | 218.3486 | 45.72063 | 372.7967 | 118.0051
68 | 7.266397 | 25.37 | 47.73505 | 7.667951 | 11.9606 | 92.89181 | 0.2798685 | 0.07406553 | 435.1539 | 1 | 1 | 1 | 435.1539 | Fe-Cr-Ni-Co-W | 243.8449 | 50.66441 | 460.3996 | 102.5046
69 | 1.453711 | 14.88815 | 2.546625 | 6.136181 | 74.97533 | 133.5772 | 0.2690354 | 0.1171182 | 1394.097 | 0 | 0 | 0 |  | Fe-Cr-Ni-Co-W | 598.3912 | 121.8999 | 74.19398 | 249.7578
70 | 2.633586 | 19.12547 | 2.768125 | 6.114069 | 69.35875 | 129.8215 | 0.265805 | 0.116516 | 1319.758 | 0 | 0 | 0 |  | Fe-Cr-Ni-Co-W | 621.7577 | 109.2933 | 136.677 | 234.4591
71 | 4.007972 | 23.45576 | 2.407271 | 6.042085 | 64.08692 | 126.8856 | 0.2623913 | 0.1135406 | 1219.885 | 0 | 0 | 0 |  | Fe-Cr-Ni-Co-W | 647.4961 | 97.83617 | 176.9582 | 227.7648
72 | 6.909216 | 28.65512 | 2.640793 | 5.965389 | 55.82948 | 122.166 | 0.2590329 | 0.1096645 | 1090.946 | 0 | 0 | 0 |  | Fe-Cr-Ni-Co-W | 674.6518 | 75.88188 | 254.6599 | 222.1505
73 | 9.568719 | 33.72654 | 2.155189 | 5.048752 | 49.5008 | 119.5048 | 0.2552837 | 0.1034737 | 960.1663 | 0 | 0 | 0 |  | Fe-Cr-Ni-Co-W | 682.5122 | 70.01192 | 329.3074 | 231.2728
74 | 1.383751 | 9.018332 | 2.908884 | 9.24806 | 77.44097 | 133.3654 | 0.275369 | 0.1230678 | 1525.938 | 0 | 0 | 0 |  | Fe-Cr-Ni-Co-W | 578.6578 | 126.6575 | 15.38311 | 263.8869
75 | 2.496448 | 12.55123 | 3.673574 | 8.956981 | 72.32176 | 129.5761 | 0.2727124 | 0.1233433 | 1462.493 | 0 | 0 | 0 |  | Fe-Cr-Ni-Co-W | 592.0861 | 125.4014 | 69.71839 | 245.5651
76 | 3.739648 | 15.91669 | 4.492219 | 9.02013 | 66.83132 | 125.7814 | 0.2704561 | 0.1227267 | 1387.144 | 0 | 0 | 0 |  | Fe-Cr-Ni-Co-W | 611.0611 | 115.5505 | 123.8174 | 237.6817
77 | 5.812437 | 19.48188 | 4.887497 | 8.587098 | 61.23109 | 122.3917 | 0.2679368 | 0.1194393 | 1276.054 | 0 | 0 | 0 |  | Fe-Cr-Ni-Co-W | 630.0961 | 104.0612 | 180.0909 | 213.8773
78 | 8.866249 | 23.58533 | 5.990908 | 7.35131 | 54.2062 | 118.4524 | 0.265316 | 0.1148056 | 1143.371 | 0 | 0 | 0 |  | Fe-Cr-Ni-Co-W | 650.8884 | 85.10125 | 239.7886 | 215.8149
79 | 12.32838 | 28.05797 | 5.759194 | 6.504833 | 47.34963 | 115.3375 | 0.2621866 | 0.1082506 | 1001.306 | 0 | 0 | 0 |  | Fe-Cr-Ni-Co-W | 668.8832 | 70.99443 | 312.6796 | 207.7228
80 | 17.26145 | 32.14232 | 5.521863 | 5.5438 | 39.53057 | 111.8082 | 0.2597544 | 0.09982953 | 843.895 | 0 | 0 | 0 |  | Fe-Cr-Ni-Co-W | 667.4084 | 74.3353 | 381.1947 | 216.7333
81 | 1.362614 | 5.074614 | 1.909633 | 13.89984 | 77.7533 | 131.8079 | 0.2800314 | 0.1281917 | 1619.599 | 0 | 0 | 0 |  | Fe-Cr-Ni-Co-W | 544.3334 | 140.8468 | -21.78321 | 274.9947
82 | 1.930215 | 7.188457 | 4.057643 | 13.74895 | 73.07473 | 127.7325 | 0.2790727 | 0.1305882 | 1592.708 | 0 | 0 | 0 |  | Fe-Cr-Ni-Co-W | 558.6688 | 135.0612 | 29.32652 | 258.5396
83 | 3.161585 | 10.30251 | 5.538496 | 13.3452 | 67.65221 | 123.8386 | 0.2770248 | 0.1291182 | 1495.265 | 0 | 0 | 0 |  | Fe-Cr-Ni-Co-W | 574.0232 | 132.4684 | 76.30827 | 240.4571
84 | 5.028533 | 13.00496 | 7.047227 | 12.38164 | 62.53764 | 120.4148 | 0.2753453 | 0.1273417 | 1405.519 | 0 | 0 | 0 |  | Fe-Cr-Ni-Co-W | 581.7662 | 123.893 | 124.3256 | 230.3319
85 | 7.824648 | 15.69096 | 8.224378 | 10.79768 | 57.46233 | 117.3417 | 0.2735705 | 0.1233573 | 1289.506 | 0 | 0 | 0 |  | Fe-Cr-Ni-Co-W | 592.4694 | 121.4545 | 160.6004 | 211.2224
86 | 11.01322 | 18.69809 | 9.533046 | 9.570918 | 51.18473 | 113.8251 | 0.2718339 | 0.11826 | 1157.595 | 0 | 0 | 0 |  | Fe-Cr-Ni-Co-W | 601.4912 | 108.8995 | 213.0039 | 183.8774
87 | 16.14306 | 22.21811 | 9.590466 | 8.147249 | 43.90111 | 110.2797 | 0.2695618 | 0.1105762 | 997.1221 | 0 | 0 | 0 |  | Fe-Cr-Ni-Co-W | 615.4471 | 98.87604 | 266.8386 | 187.8752
88 | 21.81219 | 25.21006 | 9.486824 | 6.349675 | 37.14124 | 107.2631 | 0.2677163 | 0.1026078 | 853.3481 | 0 | 0 | 0 |  | Fe-Cr-Ni-Co-W | 624.8393 | 89.82533 | 327.1985 | 183.6602
89 | 28.62952 | 27.39576 | 7.523023 | 5.035273 | 31.41642 | 104.8906 | 0.2661847 | 0.09481746 | 730.6803 | 0 | 0 | 0 |  | Fe-Cr-Ni-Co-W | 627.5247 | 86.88088 | 369.7453 | 197.5874
90 | 1.497946 | 4.648845 | 3.148941 | 20.02252 | 70.68174 | 124.174 | 0.2829063 | 0.1343431 | 1621.248 | 0 | 0 | 0 |  | Fe-Cr-Ni-Co-W | 538.3256 | 138.6594 | 7.572386 | 267.0287
91 | 2.132305 | 6.452124 | 5.603089 | 19.12618 | 66.6863 | 121.132 | 0.2821035 | 0.1333152 | 1548.166 | 0 | 0 | 0 |  | Fe-Cr-Ni-Co-W | 536.7168 | 140.5615 | 40.58194 | 251.6299
92 | 3.980632 | 8.471182 | 8.367973 | 17.40252 | 61.77769 | 117.5962 | 0.2811988 | 0.131278 | 1452.338 | 0 | 0 | 0 |  | Fe-Cr-Ni-Co-W | 532.465 | 140.1701 | 93.71154 | 228.298
93 | 5.973405 | 10.56685 | 10.67356 | 15.75876 | 57.02742 | 114.5672 | 0.2801215 | 0.128645 | 1357.94 | 0 | 0 | 0 |  | Fe-Cr-Ni-Co-W | 537.0236 | 137.246 | 124.6272 | 214.1712
94 | 9.497967 | 12.38023 | 12.64536 | 13.36379 | 52.11265 | 111.5363 | 0.2792073 | 0.1244863 | 1245.409 | 0 | 0 | 0 |  | Fe-Cr-Ni-Co-W | 538.9241 | 132.2496 | 156.9559 | 196.7878
95 | 13.48322 | 15.06416 | 13.46342 | 11.38266 | 46.60653 | 108.8146 | 0.2773568 | 0.1183133 | 1111.263 | 0 | 0 | 0 |  | Fe-Cr-Ni-Co-W | 541.202 | 126.6047 | 197.758 | 183.2902
96 | 18.87418 | 17.57269 | 13.73427 | 9.192553 | 40.62631 | 106.0026 | 0.2756765 | 0.1104286 | 962.8424 | 0 | 0 | 0 |  | Fe-Cr-Ni-Co-W | 541.0258 | 124.0961 | 231.2741 | 169.0266
97 | 26.10737 | 20.01761 | 13.72054 | 7.292675 | 32.8618 | 102.4553 | 0.2744006 | 0.1012632 | 803.4274 | 0 | 0 | 0 |  | Fe-Cr-Ni-Co-W | 518.8725 | 119.6529 | 285.1638 | 161.335
98 | 34.61429 | 20.98529 | 10.15328 | 5.096809 | 29.15033 | 100.9579 | 0.2731017 | 0.09446061 | 705.417 | 0 | 0 | 0 |  | Fe-Cr-Ni-Co-W | 536.669 | 110.5314 | 299.6874 | 172.3992
99 | 1.642792 | 4.078696 | 5.180147 | 26.00363 | 63.09474 | 116.8547 | 0.2860828 | 0.1358172 | 1539.481 | 0 | 0 | 0 |  | Fe-Cr-Ni-Co-W | 500.0017 | 147.127 | 13.41865 | 258.9686
100 | 2.903031 | 5.405698 | 8.543739 | 23.89497 | 59.25256 | 114.0899 | 0.2857677 | 0.1333853 | 1451.432 | 0 | 0 | 0 |  | Fe-Cr-Ni-Co-W | 498.5417 | 142.6071 | 46.10113 | 246.2512
101 | 4.912448 | 6.860556 | 12.26309 | 21.38366 | 54.58025 | 110.9206 | 0.2854771 | 0.1302004 | 1348.671 | 0 | 0 | 0 |  | Fe-Cr-Ni-Co-W | 491.5473 | 141.4949 | 89.33114 | 226.0526
102 | 7.657234 | 8.317423 | 14.75542 | 18.85423 | 50.41569 | 108.4122 | 0.28483 | 0.1268263 | 1256.385 | 0 | 0 | 0 |  | Fe-Cr-Ni-Co-W | 482.5119 | 137.7588 | 122.9369 | 202.1763
103 | 11.54622 | 10.11768 | 17.13327 | 16.48461 | 44.71822 | 105.2424 | 0.2840805 | 0.1204699 | 1116.651 | 0 | 0 | 0 |  | Fe-Cr-Ni-Co-W | 478.4972 | 132.3816 | 151.2366 | 191.2752
104 | 15.71483 | 11.97098 | 18.77004 | 13.56812 | 39.97603 | 102.9983 | 0.2829236 | 0.1142661 | 998.7641 | 0 | 0 | 0 |  | Fe-Cr-Ni-Co-W | 460.7229 | 120.8571 | 175.6038 | 187.4148
105 | 23.01289 | 14.284 | 19.35082 | 10.52334 | 32.82895 | 99.83337 | 0.2814736 | 0.1039372 | 826.15 | 0 | 0 | 0 |  | Fe-Cr-Ni-Co-W | 445.5197 | 108.8522 | 215.3649 | 168.1624
106 | 30.28988 | 14.84274 | 18.4321 | 7.570361 | 28.86492 | 97.98713 | 0.2809495 | 0.09752138 | 729.6291 | 0 | 0 | 0 |  | Fe-Cr-Ni-Co-W | 438.8914 | 103.4854 | 219.9302 | 163.1126
107 | 42.33483 | 15.76623 | 14.23922 | 5.360919 | 22.2988 | 95.30613 | 0.2798988 | 0.08578878 | 574.1867 | 0 | 0 | 0 |  | Fe-Cr-Ni-Co-W | 433.0581 | 89.78078 | 182.6429 | 156.2249
108 | 1.883282 | 4.091309 | 9.237628 | 33.1226 | 51.66518 | 107.7253 | 0.2897218 | 0.1298072 | 1311.454 | 1 | 0 | 0 |  | Fe-Cr-Ni-Co-W | 447.5952 | 144.7729 | 39.66693 | 254.0648
109 | 3.857061 | 4.788124 | 14.18936 | 28.49146 | 48.67399 | 105.6826 | 0.2899073 | 0.1280456 | 1253.392 | 1 | 0 | 0 |  | Fe-Cr-Ni-Co-W | 438.1221 | 135.2534 | 74.46046 | 240.155
110 | 6.05907 | 5.641259 | 18.39819 | 25.57562 | 44.32587 | 102.982 | 0.290184 | 0.1234043 | 1147.622 | 0 | 0 | 0 |  | Fe-Cr-Ni-Co-W | 425.6383 | 131.2341 | 91.77554 | 215.0132
111 | 9.120822 | 7.18544 | 20.64842 | 21.47083 | 41.57449 | 101.8267 | 0.2889394 | 0.1186931 | 1062.593 | 0 | 0 | 0 |  | Fe-Cr-Ni-Co-W | 426.3609 | 122.827 | 117.1101 | 200.335
112 | 12.97729 | 8.054948 | 22.73374 | 18.25925 | 37.97477 | 99.94695 | 0.2885822 | 0.114165 | 976.9002 | 0 | 0 | 0 |  | Fe-Cr-Ni-Co-W | 413.8833 | 117.8441 | 125.441 | 188.6994
113 | 18.88084 | 9.844176 | 24.60828 | 14.34544 | 32.32127 | 97.46735 | 0.2874726 | 0.1059214 | 840.3996 | 0 | 0 | 0 |  | Fe-Cr-Ni-Co-W | 393.521 | 104.1838 | 168.2771 | 175.246
114 | 25.77798 | 11.2502 | 25.40145 | 11.05102 | 26.51934 | 95.03335 | 0.2866317 | 0.0957813 | 694.3333 | 0 | 0 | 0 |  | Fe-Cr-Ni-Co-W | 368.4678 | 84.21535 | 177.1198 | 159.076
115 | 35.57145 | 11.82806 | 23.14536 | 7.14994 | 22.30519 | 93.36083 | 0.2856473 | 0.08729561 | 585.0372 | 1 | 0 | 0 |  | Fe-Cr-Ni-Co-W | 363.3582 | 75.20142 | 177.3542 | 151.5098
116 | 48.26052 | 12.25436 | 17.52351 | 4.629771 | 17.33183 | 91.5713 | 0.2844066 | 0.0772429 | 467.5229 | 0 | 0 | 0 |  | Fe-Cr-Ni-Co-W | 363.2451 | 75.61075 | 148.7881 | 141.2077
117 | 2.106324 | 4.575853 | 15.49749 | 38.5272 | 39.29313 | 99.58593 | 0.293076 | 0.118676 | 1044.135 | 1 | 0 | 0 |  | Fe-Cr-Ni-Co-W | 371.9662 | 130.5454 | 24.56636 | 247.1908
118 | 4.285823 | 4.655337 | 21.02225 | 32.41243 | 37.62415 | 98.36681 | 0.2936 | 0.1167997 | 1004.305 | 1 | 0 | 0 |  | Fe-Cr-Ni-Co-W | 365.0097 | 122.5092 | 67.62936 | 219.1535
119 | 6.541981 | 4.737343 | 25.21268 | 27.61401 | 35.89399 | 97.21129 | 0.2940036 | 0.1143791 | 959.3058 | 1 | 0 | 0 |  | Fe-Cr-Ni-Co-W | 355.3147 | 108.2755 | 92.54861 | 206.306
120 | 10.46794 | 5.569206 | 28.29267 | 23.67089 | 31.99929 | 95.30192 | 0.2937866 | 0.1085328 | 862.3606 | 1 | 0 | 0 |  | Fe-Cr-Ni-Co-W | 329.6275 | 96.06332 | 114.3987 | 184.559
121 | 14.74477 | 6.502748 | 30.99604 | 19.65422 | 28.10223 | 93.57271 | 0.2933816 | 0.1017228 | 761.2626 | 1 | 0 | 0 |  | Fe-Cr-Ni-Co-W | 307.6535 | 75.2749 | 133.404 | 172.6664
122 | 20.34593 | 7.577181 | 32.50569 | 15.4586 | 24.11259 | 92.02368 | 0.2925726 | 0.0937257 | 654.6962 | 1 | 0 | 0 |  | Fe-Cr-Ni-Co-W | 284.8235 | 61.28236 | 143.5249 | 147.9296875
123 | 28.00431 | 8.691079 | 33.00281 | 10.74614 | 19.55567 | 90.39247 | 0.2915228 | 0.08458026 | 542.8202 | 1 | 0 | 0 |  | Fe-Cr-Ni-Co-W | 266.9379 | 55.54 | 167.4617 | 128.9131
124 | 39.05756 | 9.917534 | 29.85662 | 6.557082 | 14.61121 | 88.93802 | 0.2897392 | 0.07354934 | 422.907 | 1 | 1 | 1 | 422.907 | Fe-Cr-Ni-Co-W | 265.6064 | 51.81237 | 178.4301 | 129.285
125 | 51.94253 | 10.18121 | 22.02999 | 3.846523 | 11.99974 | 88.37695 | 0.2878143 | 0.0662226 | 351.4661 | 1 | 1 | 1 | 351.4661 | Fe-Cr-Ni-Co-W | 292.9419 | 62.09947 | 169.0753 | 129.634
126 | 4.732358 | 3.671693 | 30.67371 | 34.95713 | 25.96511 | 91.27638 | 0.2984467 | 0.100089 | 727.1953 | 1 | 1 | 1 | 727.1953 | Fe-Cr-Ni-Co-W | 259.4255 | 72.04769 | 47.8822 | 182.5634
127 | 7.108769 | 3.676986 | 34.03878 | 29.17293 | 26.00253 | 91.15914 | 0.2983804 | 0.1000893 | 725.934 | 1 | 1 | 1 | 725.934 | Fe-Cr-Ni-Co-W | 250.4612 | 61.97947 | 68.57677 | 176.3648
128 | 10.48306 | 4.5047 | 37.2937 | 23.82664 | 23.89191 | 90.36956 | 0.2977794 | 0.09570066 | 668.4661 | 1 | 1 | 1 | 668.4661 | Fe-Cr-Ni-Co-W | 237.4367 | 56.72237 | 102.8921 | 161.2243
129 | 14.83091 | 5.369864 | 38.97139 | 19.12837 | 21.69946 | 89.66284 | 0.296895 | 0.0907528 | 608.1342 | 1 | 1 | 1 | 608.1342 | Fe-Cr-Ni-Co-W | 230.275 | 61.28242 | 132.9585 | 138.6238
130 | 21.48069 | 6.399828 | 40.6405 | 14.50736 | 16.97162 | 87.95507 | 0.2961456 | 0.08060729 | 490.5599 | 1 | 1 | 1 | 490.5599 | Fe-Cr-Ni-Co-W | 218.6835 | 58.76389 | 129.7515 | 119.8944
131 | 28.15808 | 7.373363 | 39.77038 | 10.21424 | 14.48394 | 87.38294 | 0.2947234 | 0.07468018 | 428.8656 | 1 | 1 | 1 | 428.8656 | Fe-Cr-Ni-Co-W | 223.8714 | 58.73099 | 147.2756 | 118.5448
132 | 39.30875 | 9.362321 | 36.51259 | 5.788049 | 9.028296 | 86.18543 | 0.2922074 | 0.06111915 | 301.4655 | 1 | 1 | 1 | 301.4655 | Fe-Cr-Ni-Co-W | 232.1939 | 59.00415 | 145.5419 | 108.7108
133 | 7.635661 | 2.369712 | 44.58743 | 28.64932 | 16.75788 | 85.89778 | 0.302849 | 0.08171431 | 492.8253 | 1 | 1 | 1 | 492.8253 | Fe-Cr-Ni-Co-W | 178.7356 | 69.19481 | 22.39175 | 132.9705
134 | 11.06248 | 3.169123 | 46.51046 | 22.44963 | 16.80831 | 86.20878 | 0.3016369 | 0.08167307 | 493.3496 | 1 | 1 | 1 | 493.3496 | Fe-Cr-Ni-Co-W | 178.9455 | 70.03083 | 60.05333 | 118.9507
135 | 15.66949 | 4.052495 | 48.49495 | 17.45405 | 14.32901 | 85.48762 | 0.3007697 | 0.07543386 | 428.8524 | 1 | 1 | 1 | 428.8524 | Fe-Cr-Ni-Co-W | 182.3088 | 70.57707 | 80.61345 | 110.9128
136 | 20.68711 | 5.024506 | 50.10558 | 12.33887 | 11.84393 | 84.85176 | 0.2997363 | 0.06899649 | 366.8617 | 1 | 1 | 1 | 366.8617 | Fe-Cr-Ni-Co-W | 184.2364 | 70.59637 | 89.20359 | 101.5814
137 | 26.87862 | 6.673379 | 47.08624 | 7.563728 | 11.79803 | 85.68634 | 0.2968896 | 0.06880779 | 367.5741 | 1 | 1 | 1 | 367.5741 | Fe-Cr-Ni-Co-W | 199.611 | 64.90267 | 134.5502 | 105.7129
138 | 15.85037 | 2.235968 | 1.514555 | 6.082287 | 74.31682 | 125.8468 | 0.2824115 | 0.131221 | 1593.78 | 0 | 0 | 0 |  | Fe-Cr-Ni-Co-W | 564.5115 | 136.1896 | -13.04866 | 284.0444
139 | 20.29139 | 2.422074 | 2.734359 | 6.039488 | 68.51269 | 120.1483 | 0.2834412 | 0.132703 | 1531.946 | 0 | 0 | 0 |  | Fe-Cr-Ni-Co-W | 564.9393 | 128.7711 | 11.99681 | 269.1848
140 | 24.77988 | 2.097377 | 4.143648 | 5.943013 | 63.03608 | 115.0731 | 0.2849517 | 0.1320251 | 1445.43 | 0 | 0 | 0 |  | Fe-Cr-Ni-Co-W | 564.1158 | 124.0625 | 37.47657 | 255.1821
141 | 30.12265 | 2.289429 | 7.107683 | 5.83848 | 54.64176 | 108.5201 | 0.2866712 | 0.1278879 | 1285.866 | 0 | 0 | 0 |  | Fe-Cr-Ni-Co-W | 544.3818 | 127.8451 | 47.20103 | 233.4267
142 | 35.25816 | 1.858126 | 9.789264 | 4.914077 | 48.18038 | 103.781 | 0.2884891 | 0.1222904 | 1141.74 | 0 | 0 | 0 |  | Fe-Cr-Ni-Co-W | 516.4261 | 120.5293 | 61.13034 | 215.8544
143 | 9.647055 | 2.566237 | 1.448555 | 9.210627 | 77.12753 | 129.3112 | 0.2820419 | 0.1299874 | 1624.922 | 0 | 0 | 0 |  | Fe-Cr-Ni-Co-W | 554.0035 | 138.4681 | -21.78364 | 282.9776
144 | 13.39541 | 3.233408 | 2.607358 | 8.900236 | 71.86358 | 124.0056 | 0.2824349 | 0.1323532 | 1583.123 | 0 | 0 | 0 |  | Fe-Cr-Ni-Co-W | 566.6715 | 133.6663 | 16.77915 | 262.0797
145 | 16.95029 | 3.945366 | 3.897298 | 8.943498 | 66.26354 | 118.9812 | 0.282905 | 0.1324845 | 1506.18 | 0 | 0 | 0 |  | Fe-Cr-Ni-Co-W | 567.7531 | 125.6427 | 36.65036 | 259.3753
146 | 20.6804 | 4.278747 | 6.038023 | 8.486815 | 60.51601 | 114.1288 | 0.2839006 | 0.1309437 | 1407.336 | 0 | 0 | 0 |  | Fe-Cr-Ni-Co-W | 556.7643 | 126.8811 | 50.22475 | 236.2431
147 | 24.95395 | 5.227475 | 9.180062 | 7.241561 | 53.39695 | 109.0023 | 0.2845647 | 0.1265798 | 1263.524 | 0 | 0 | 0 |  | Fe-Cr-Ni-Co-W | 540.4366 | 126.3747 | 92.2307 | 229.911
148 | 29.53062 | 4.998964 | 12.69786 | 6.374154 | 46.3984 | 103.9956 | 0.2864894 | 0.1208874 | 1116.515 | 0 | 0 | 0 |  | Fe-Cr-Ni-Co-W | 508.6991 | 122.1202 | 92.12417 | 207.8465
149 | 33.63763 | 4.765799 | 17.67802 | 5.401642 | 38.5169 | 98.94023 | 0.2887786 | 0.1120755 | 939.7626 | 0 | 0 | 0 |  | Fe-Cr-Ni-Co-W | 467.633 | 111.9202 | 108.648 | 186.1723
150 | 5.438093 | 1.687701 | 1.428976 | 13.86831 | 77.57692 | 129.6416 | 0.2836236 | 0.1319195 | 1673.587 | 0 | 0 | 0 |  | Fe-Cr-Ni-Co-W | 543.3738 | 141.5214 | -31.18508 | 280.8521
151 | 7.707941 | 3.588215 | 2.025427 | 13.72595 | 72.95247 | 125.6005 | 0.2824543 | 0.1324156 | 1610.484 | 0 | 0 | 0 |  | Fe-Cr-Ni-Co-W | 557.8136 | 137.8299 | 0.4578919 | 262.5845
152 | 11.03333 | 4.891672 | 3.313422 | 13.30634 | 67.45523 | 120.7872 | 0.2822187 | 0.1324341 | 1530.539 | 0 | 0 | 0 |  | Fe-Cr-Ni-Co-W | 553.2327 | 133.0629 | 32.32953 | 255.9527
153 | 13.91039 | 6.216566 | 5.263565 | 12.33044 | 62.27904 | 116.7397 | 0.2819932 | 0.1310458 | 1441.295 | 0 | 0 | 0 |  | Fe-Cr-Ni-Co-W | 557.5646 | 132.0989 | 49.93045 | 249.6828
154 | 16.74882 | 7.240015 | 8.173492 | 10.73088 | 57.1068 | 112.8912 | 0.2822164 | 0.1285933 | 1342.351 | 0 | 0 | 0 |  | Fe-Cr-Ni-Co-W | 548.6633 | 130.4144 | 88.7918 | 218.7543
155 | 19.91194 | 8.372402 | 11.47728 | 9.489431 | 50.74894 | 108.5879 | 0.2826465 | 0.1242179 | 1213.498 | 0 | 0 | 0 |  | Fe-Cr-Ni-Co-W | 531.1451 | 130.2534 | 114.1422 | 210.2587
156 | 23.54 | 8.379942 | 16.73762 | 8.036749 | 43.30569 | 103.4533 | 0.2847402 | 0.1180045 | 1061.614 | 0 | 0 | 0 |  | Fe-Cr-Ni-Co-W | 495.756 | 125.2264 | 134.9908 | 191.3125
157 | 26.57286 | 8.246832 | 22.49946 | 6.231405 | 36.44944 | 99.1017 | 0.2868749 | 0.1105103 | 914.5265 | 0 | 0 | 0 |  | Fe-Cr-Ni-Co-W | 446.6258 | 110.3857 | 166.297 | 162.9455
158 | 28.67008 | 6.492915 | 29.32026 | 4.906124 | 30.61062 | 94.93471 | 0.2906602 | 0.1032643 | 788.5681 | 0 | 0 | 0 |  | Fe-Cr-Ni-Co-W | 380.5396 | 90.2294 | 158.277 | 153.0663
159 | 4.990101 | 2.787601 | 1.573508 | 20.01028 | 70.63851 | 123.1121 | 0.2845164 | 0.1349901 | 1624.809 | 0 | 0 | 0 |  | Fe-Cr-Ni-Co-W | 534.7604 | 143.3668 | -9.633057 | 276.9901
160 | 6.933673 | 4.96581 | 2.242427 | 19.13635 | 66.72174 | 120.4105 | 0.282859 | 0.1329056 | 1535.197 | 0 | 0 | 0 |  | Fe-Cr-Ni-Co-W | 546.1721 | 137.9983 | 18.97116 | 262.2284
161 | 9.109968 | 7.421556 | 4.18922 | 17.42429 | 61.85497 | 117.1973 | 0.2812931 | 0.1301975 | 1430.818 | 0 | 0 | 0 |  | Fe-Cr-Ni-Co-W | 546.9368 | 138.2478 | 47.89625 | 250.4585
162 | 11.36438 | 9.466976 | 6.286813 | 15.77947 | 57.10236 | 114.18 | 0.2802205 | 0.1273074 | 1333.425 | 0 | 0 | 0 |  | Fe-Cr-Ni-Co-W | 550.3807 | 130.238 | 85.70266 | 230.5514
163 | 13.30275 | 11.20588 | 9.987381 | 13.36941 | 52.13458 | 111.0614 | 0.2797818 | 0.1241143 | 1236.023 | 0 | 0 | 0 |  | Fe-Cr-Ni-Co-W | 546.5804 | 131.1676 | 141.8777 | 207.1608
164 | 16.1368 | 11.89405 | 14.1343 | 11.35236 | 46.48248 | 107.2496 | 0.2806607 | 0.1200177 | 1125.767 | 0 | 0 | 0 |  | Fe-Cr-Ni-Co-W | 520.5712 | 127.8192 | 156.4246 | 200.5884
165 | 18.74351 | 12.08148 | 19.70104 | 9.128912 | 40.34505 | 103.1923 | 0.2823627 | 0.1142497 | 998.5389 | 0 | 0 | 0 |  | Fe-Cr-Ni-Co-W | 481.3965 | 121.4993 | 189.0638 | 177.8908
166 | 21.2349 | 12.00359 | 27.1025 | 7.202692 | 32.45632 | 98.33597 | 0.2849595 | 0.1061588 | 844.4799 | 0 | 0 | 0 |  | Fe-Cr-Ni-Co-W | 416.024 | 104.3672 | 228.1608 | 152.437
167 | 22.06234 | 8.803286 | 35.61231 | 4.988901 | 28.53316 | 94.57164 | 0.2901226 | 0.1013869 | 759.5666 | 0 | 0 | 0 |  | Fe-Cr-Ni-Co-W | 346.6784 | 80.03294 | 221.4547 | 131.7238
168 | 4.389804 | 4.597987 | 1.730273 | 26.05721 | 63.22473 | 117.306 | 0.284693 | 0.133561 | 1504.578 | 0 | 0 | 0 |  | Fe-Cr-Ni-Co-W | 517.7991 | 149.1342 | 11.3289 | 271.2136
169 | 5.830966 | 7.600438 | 3.064423 | 23.99746 | 59.50671 | 115.5419 | 0.2821681 | 0.1297034 | 1401.122 | 0 | 0 | 0 |  | Fe-Cr-Ni-Co-W | 526.9299 | 141.7251 | 58.13931 | 263.3592
170 | 7.416244 | 10.93268 | 5.19674 | 21.52172 | 54.93262 | 113.382 | 0.2796396 | 0.1253412 | 1288.656 | 0 | 0 | 0 |  | Fe-Cr-Ni-Co-W | 534.0592 | 134.645 | 94.37401 | 228.4193
171 | 8.994421 | 13.15946 | 8.103351 | 18.98294 | 50.75984 | 111.1673 | 0.2783933 | 0.1221066 | 1202.693 | 0 | 0 | 0 |  | Fe-Cr-Ni-Co-W | 533.3003 | 135.5012 | 142.9855 | 213.9572
172 | 10.93455 | 15.27082 | 12.21148 | 16.58705 | 44.9961 | 107.9538 | 0.2778446 | 0.117223 | 1086.04 | 0 | 0 | 0 |  | Fe-Cr-Ni-Co-W | 508.0829 | 132.5742 | 186.0775 | 196.1243
173 | 12.91626 | 16.70223 | 16.59301 | 13.63004 | 40.15846 | 105.2898 | 0.2778079 | 0.1127456 | 990.0553 | 0 | 0 | 0 |  | Fe-Cr-Ni-Co-W | 498.9183 | 128.8775 | 233.6065 | 178.585
174 | 15.33831 | 17.13677 | 24.18283 | 10.52086 | 32.82122 | 100.8512 | 0.2797962 | 0.1053255 | 847.705 | 0 | 0 | 0 |  | Fe-Cr-Ni-Co-W | 436.3921 | 117.7996 | 280.4035 | 158.8695
175 | 15.85616 | 16.23906 | 31.66576 | 7.529581 | 28.70943 | 97.94132 | 0.282494 | 0.1010699 | 771.1962 | 0 | 0 | 0 |  | Fe-Cr-Ni-Co-W | 385.3433 | 98.02057 | 297.6084 | 148.8806
176 | 16.65018 | 12.40164 | 43.75193 | 5.27109 | 21.92516 | 92.4804 | 0.2893686 | 0.0916709 | 626.9838 | 1 | 0 | 0 |  | Fe-Cr-Ni-Co-W | 265.624 | 49.63932 | 305.3022 | 138.6263
177 | 4.423333 | 8.236633 | 1.992559 | 33.34124 | 52.00623 | 110.2251 | 0.283772 | 0.125298 | 1259.453 | 0 | 0 | 0 |  | Fe-Cr-Ni-Co-W | 479.8542 | 143.5603 | 44.86067 | 257.6341
178 | 5.198312 | 12.70462 | 4.097905 | 28.79929 | 49.19987 | 110.1542 | 0.279552 | 0.1209586 | 1177.338 | 0 | 0 | 0 |  | Fe-Cr-Ni-Co-W | 499.7757 | 140.3889 | 102.1992 | 237.8447
179 | 6.143473 | 16.52399 | 6.457319 | 25.93189 | 44.94333 | 108.8347 | 0.2765986 | 0.1157355 | 1073.914 | 0 | 0 | 0 |  | Fe-Cr-Ni-Co-W | 505.614 | 135.8087 | 165.8743 | 222.2391
180 | 7.824032 | 18.5424 | 9.718954 | 21.76688 | 42.14773 | 107.7191 | 0.2752555 | 0.1124539 | 1009.26 | 0 | 0 | 0 |  | Fe-Cr-Ni-Co-W | 505.0537 | 131.8 | 207.743 | 196.7197
181 | 8.768749 | 20.41022 | 13.82506 | 18.50665 | 38.48931 | 106.0436 | 0.2745319 | 0.1092421 | 943.1582 | 0 | 0 | 0 |  | Fe-Cr-Ni-Co-W | 493.3156 | 132.4114 | 267.3869 | 191.1674
182 | 10.69269 | 22.04401 | 20.06952 | 14.50746 | 32.68631 | 103.0389 | 0.2747723 | 0.1037628 | 838.9939 | 0 | 0 | 0 |  | Fe-Cr-Ni-Co-W | 458.768 | 126.1504 | 325.2563 | 183.7936
183 | 12.17485 | 22.67064 | 27.29988 | 11.13464 | 26.71999 | 99.74348 | 0.2762638 | 0.09670978 | 723.3977 | 0 | 0 | 0 |  | Fe-Cr-Ni-Co-W | 409.3275 | 121.3728 | 380.2107 | 181.0335
184 | 12.69776 | 20.49176 | 37.37002 | 7.146378 | 22.29408 | 96.20176 | 0.2806062 | 0.09136401 | 638.8464 | 1 | 0 | 0 |  | Fe-Cr-Ni-Co-W | 309.4424 | 71.43146 | 392.6095 | 139.7446
185 | 12.98386 | 15.31215 | 50.03956 | 4.567123 | 17.0973 | 91.15602 | 0.2885211 | 0.08367625 | 530.0197 | 1 | 1 | 1 | 530.0197 | Fe-Cr-Ni-Co-W | 232.8189 | 49.44291 | 361.3951 | 115.5103
186 | 4.980672 | 13.91167 | 2.24362 | 39.04392 | 39.82012 | 104.6487 | 0.2808345 | 0.1117828 | 982.5824 | 0 | 0 | 0 |  | Fe-Cr-Ni-Co-W | 428.4361 | 141.8548 | 76.11268 | 263.3546
187 | 5.093707 | 18.96986 | 4.589078 | 33.01905 | 38.32831 | 105.8086 | 0.275856 | 0.1081622 | 932.8195 | 0 | 0 | 0 |  | Fe-Cr-Ni-Co-W | 451.7386 | 143.3417 | 169.1746 | 225.992
188 | 5.202369 | 22.83427 | 7.030462 | 28.23357 | 36.69933 | 106.3481 | 0.2723097 | 0.1051183 | 888.5082 | 0 | 0 | 0 |  | Fe-Cr-Ni-Co-W | 472.046 | 145.2323 | 236.7589 | 229.8434
189 | 6.121495 | 25.64721 | 11.25988 | 24.22417 | 32.74724 | 104.9988 | 0.2707131 | 0.1008092 | 814.571 | 0 | 0 | 0 |  | Fe-Cr-Ni-Co-W | 470.8833 | 143.3212 | 329.3937 | 212.6413
190 | 7.14916 | 28.10388 | 15.8637 | 20.11796 | 28.76531 | 103.5589 | 0.2695587 | 0.09618875 | 740.4307 | 0 | 0 | 0 |  | Fe-Cr-Ni-Co-W | 469.9126 | 148.4505 | 388.3173 | 220.0021
191 | 8.313948 | 29.41447 | 21.84669 | 15.7921 | 24.63279 | 101.6143 | 0.269775 | 0.09145472 | 666.8613 | 0 | 0 | 0 |  | Fe-Cr-Ni-Co-W | 433.351 | 147.2196 | 439.8691 | 201.9182
192 | 9.495708 | 29.73764 | 29.94242 | 10.93141 | 19.89283 | 99.00375 | 0.2713628 | 0.08607696 | 587.5166 | 0 | 0 | 0 |  | Fe-Cr-Ni-Co-W | 335.1246 | 89.87125 | 471.7854 | 155.0578
193 | 10.72499 | 26.62784 | 41.33394 | 6.601978 | 14.71125 | 94.87936 | 0.2768528 | 0.07885597 | 490.6236 | 1 | 0 | 0 |  | Fe-Cr-Ni-Co-W | 268.4073 | 53.88482 | 478.8362 | 119.4788
194 | 10.83863 | 19.34155 | 54.11359 | 3.812531 | 11.8937 | 90.2845 | 0.2862341 | 0.07362334 | 422.6649 | 1 | 1 | 1 | 422.6649 | Fe-Cr-Ni-Co-W | 218.1067 | 49.54545 | 416.0014 | 99.44573
195 | 4.065159 | 28.00782 | 5.127398 | 36.03437 | 26.76525 | 102.9222 | 0.2697664 | 0.09155937 | 683.5556 | 0 | 0 | 0 |  | Fe-Cr-Ni-Co-W | 422.0716 | 153.4448 | 324.7723 | 263.4126
196 | 4.082065 | 31.16476 | 7.723082 | 30.15353 | 26.87656 | 104.1345 | 0.2666102 | 0.090955 | 679.9322 | 0 | 0 | 0 |  | Fe-Cr-Ni-Co-W | 451.7971 | 155.7977 | 395.0388 | 259.7173
197 | 5.008111 | 34.19365 | 11.40524 | 24.66272 | 24.73028 | 104.016 | 0.2642935 | 0.08783354 | 637.751 | 0 | 0 | 0 |  | Fe-Cr-Ni-Co-W | 467.8787 | 164.1181 | 475.9642 | 248.353
198 | 5.964121 | 35.69694 | 16.11978 | 19.78023 | 22.43893 | 103.1966 | 0.2637143 | 0.08538534 | 601.7025 | 0 | 0 | 0 |  | Fe-Cr-Ni-Co-W | 450.5953 | 166.9235 | 513.1439 | 230.7871
199 | 7.091539 | 37.13925 | 23.29318 | 14.96686 | 17.50917 | 100.9694 | 0.2641961 | 0.0797853 | 524.5553 | 0 | 0 | 0 |  | Fe-Cr-Ni-Co-W | 350.5983 | 122.4109 | 542.8689 | 168.8617
200 | 8.127316 | 36.1529 | 30.37336 | 10.48232 | 14.86409 | 99.03579 | 0.2664474 | 0.07737664 | 488.9901 | 0 | 0 | 0 |  | Fe-Cr-Ni-Co-W | 319.6117 | 109.1223 | 546.3044 | 130.8051
201 | 10.20559 | 32.82459 | 41.93265 | 5.874312 | 9.162852 | 94.73728 | 0.2721732 | 0.0684087 | 383.9148 | 1 | 0 | 0 |  | Fe-Cr-Ni-Co-W | 266.3987 | 69.76548 | 534.0207 | 108.6158
202 | 2.665896 | 41.36777 | 8.406258 | 30.00766 | 17.55242 | 103.2187 | 0.2592032 | 0.07548584 | 491.1588 | 0 | 0 | 0 |  | Fe-Cr-Ni-Co-W | 399.375 | 157.3717 | 600.1176 | 237.8284
203 | 3.564677 | 43.14532 | 12.17704 | 23.51042 | 17.60254 | 103.7571 | 0.2575797 | 0.07563984 | 492.9903 | 0 | 0 | 0 |  | Fe-Cr-Ni-Co-W | 409.4256 | 164.0584 | 637.3169 | 204.0681
204 | 4.554772 | 44.95133 | 17.23484 | 18.26461 | 14.99444 | 102.9349 | 0.2568768 | 0.07249062 | 453.9231 | 0 | 0 | 0 |  | Fe-Cr-Ni-Co-W | 366.1014 | 145.3108 | 684.3226 | 170.6041
205 | 5.638736 | 46.37421 | 22.71939 | 12.89241 | 12.37526 | 101.9802 | 0.2565923 | 0.06960244 | 418.2965 | 0 | 0 | 0 |  | Fe-Cr-Ni-Co-W | 335.7213 | 132.3067 | 705.9356 | 134.934
206 | 7.428387 | 43.22596 | 29.27953 | 7.838892 | 12.22724 | 100.4878 | 0.260096 | 0.07218479 | 437.7128 | 0 | 0 | 0 |  | Fe-Cr-Ni-Co-W | 317.9404 | 119.589 | 643.6459 | 119.9331
207 | 1.430413 | 2.219629 | 16.53836 | 6.037841 | 73.77376 | 125.2321 | 0.2862202 | 0.1428673 | 1804.003 | 0 | 0 | 0 |  | Fe-Cr-Ni-Co-W | 524.2522 | 144.6375 | 52.44543 | 229.9907
208 | 2.578161 | 2.400381 | 21.13698 | 5.985397 | 67.89908 | 119.3172 | 0.2880408 | 0.1446593 | 1737.291 | 0 | 0 | 0 |  | Fe-Cr-Ni-Co-W | 508.6995 | 143.2855 | 88.27165 | 213.8079
209 | 3.90073 | 2.075286 | 25.77144 | 5.880415 | 62.37212 | 114.0264 | 0.290292 | 0.1440876 | 1641.553 | 0 | 0 | 0 |  | Fe-Cr-Ni-Co-W | 479.0183 | 136.1541 | 107.614 | 199.4279
210 | 6.68248 | 2.262429 | 31.28811 | 5.769626 | 53.99736 | 107.2722 | 0.2925265 | 0.1384159 | 1442.038 | 1 | 0 | 0 |  | Fe-Cr-Ni-Co-W | 445.4185 | 132.3307 | 147.6162 | 172.6587
211 | 9.191648 | 1.83382 | 36.57459 | 4.849797 | 47.55014 | 102.349 | 0.294887 | 0.132013 | 1274.571 | 0 | 0 | 0 |  | Fe-Cr-Ni-Co-W | 400.9352 | 118.2194 | 159.2999 | 168.5313
212 | 1.372353 | 2.555442 | 10.09723 | 9.171883 | 76.80309 | 128.9837 | 0.2842488 | 0.1371779 | 1757.392 | 0 | 0 | 0 |  | Fe-Cr-Ni-Co-W | 530.5773 | 144.8084 | 22.40855 | 254.9863
213 | 2.466877 | 3.215479 | 14.00166 | 8.850884 | 71.4651 | 123.5246 | 0.2853021 | 0.1404659 | 1726.581 | 0 | 0 | 0 |  | Fe-Cr-Ni-Co-W | 524.8848 | 143.2215 | 58.0834 | 229.9762
214 | 3.682962 | 3.918855 | 17.6965 | 8.883402 | 65.81828 | 118.3509 | 0.2863273 | 0.1406282 | 1643.361 | 0 | 0 | 0 |  | Fe-Cr-Ni-Co-W | 517.1736 | 143.7294 | 89.97232 | 210.1561
215 | 5.701057 | 4.246347 | 21.57228 | 8.42255 | 60.05776 | 113.3755 | 0.2877 | 0.1389045 | 1533.865 | 0 | 0 | 0 |  | Fe-Cr-Ni-Co-W | 503.5069 | 140.1479 | 119.833 | 204.9021
216 | 8.662107 | 5.184515 | 26.0132 | 7.182049 | 52.95813 | 108.1478 | 0.2886088 | 0.1336395 | 1367.522 | 1 | 0 | 0 |  | Fe-Cr-Ni-Co-W | 465.0256 | 131.0087 | 146.0478 | 181.8993
217 | 11.97397 | 4.954794 | 30.76497 | 6.317834 | 45.98844 | 103.0449 | 0.2907649 | 0.1270633 | 1200.151 | 0 | 0 | 0 |  | Fe-Cr-Ni-Co-W | 431.4292 | 119.8675 | 173.549 | 161.7523
218 | 16.67554 | 4.7252 | 35.05485 | 5.355626 | 38.18878 | 98.00275 | 0.2928229 | 0.1169533 | 998.9325 | 0 | 0 | 0 |  | Fe-Cr-Ni-Co-W | 386.4109 | 108.7281 | 179.7667 | 145.4466
219 | 1.356697 | 1.684192 | 5.704019 | 13.83948 | 77.41562 | 129.4814 | 0.284718 | 0.1354629 | 1739.245 | 0 | 0 | 0 |  | Fe-Cr-Ni-Co-W | 535.1458 | 143.6035 | -17.70483 | 280.0524
220 | 1.921311 | 3.577649 | 8.077853 | 13.68553 | 72.73766 | 125.3533 | 0.283981 | 0.1365185 | 1683.881 | 0 | 0 | 0 |  | Fe-Cr-Ni-Co-W | 527.3182 | 144.2933 | 22.58075 | 253.4907
221 | 3.139739 | 4.872057 | 11.55047 | 13.25298 | 67.18474 | 120.4223 | 0.2842644 | 0.1375969 | 1618.264 | 0 | 0 | 0 |  | Fe-Cr-Ni-Co-W | 531.6423 | 138.8499 | 61.35386 | 235.6031
222 | 4.985067 | 6.188421 | 14.55482 | 12.27462 | 61.99708 | 116.306 | 0.2842675 | 0.1358606 | 1519.457 | 0 | 0 | 0 |  | Fe-Cr-Ni-Co-W | 523.6269 | 139.6456 | 87.9725 | 211.8464
223 | 7.740754 | 7.206981 | 17.52412 | 10.68191 | 56.84623 | 112.437 | 0.284474 | 0.1329936 | 1410.061 | 0 | 0 | 0 |  | Fe-Cr-Ni-Co-W | 513.0297 | 138.7221 | 116.9805 | 205.9181
224 | 10.86952 | 8.334116 | 20.83346 | 9.446037 | 50.51687 | 108.1177 | 0.2848689 | 0.1279061 | 1266.61 | 0 | 0 | 0 |  | Fe-Cr-Ni-Co-W | 497.8816 | 137.4699 | 148.9058 | 187.3474
225 | 15.8624 | 8.347465 | 24.64667 | 8.005602 | 43.13785 | 103.0423 | 0.2865886 | 0.1205009 | 1094.584 | 0 | 0 | 0 |  | Fe-Cr-Ni-Co-W | 455.3329 | 120.8934 | 165.2073 | 173.9458
226 | 21.34956 | 8.225121 | 27.85683 | 6.215 | 36.35348 | 98.81765 | 0.2881089 | 0.1119078 | 931.3582 | 0 | 0 | 0 |  | Fe-Cr-Ni-Co-W | 417.256 | 104.5102 | 177.4624 | 156.1395
227 | 27.88417 | 6.490346 | 30.12279 | 4.904183 | 30.59851 | 94.89131 | 0.2908434 | 0.1034404 | 790.4831 | 0 | 0 | 0 |  | Fe-Cr-Ni-Co-W | 373.6626 | 85.04238 | 163.1951 | 147.4598
228 | 1.494364 | 2.782636 | 5.235682 | 19.97463 | 70.51269 | 122.9557 | 0.285437 | 0.1374554 | 1668.028 | 0 | 0 | 0 |  | Fe-Cr-Ni-Co-W | 524.6973 | 145.5448 | 10.20035 | 262.1897
229 | 2.128219 | 4.953662 | 7.270058 | 19.08954 | 66.55852 | 120.1869 | 0.2841058 | 0.1362626 | 1591.617 | 0 | 0 | 0 |  | Fe-Cr-Ni-Co-W | 527.0316 | 140.0871 | 33.39576 | 254.0112
230 | 3.975205 | 7.402179 | 9.550359 | 17.37879 | 61.69347 | 116.9497 | 0.2826016 | 0.1333748 | 1481.758 | 0 | 0 | 0 |  | Fe-Cr-Ni-Co-W | 528.4266 | 137.6638 | 83.53456 | 231.6708
231 | 5.964851 | 9.441013 | 11.91218 | 15.7362 | 56.94576 | 113.9125 | 0.2815735 | 0.1300239 | 1375.189 | 0 | 0 | 0 |  | Fe-Cr-Ni-Co-W | 529.0334 | 139.0454 | 114.1598 | 210.1269
232 | 9.48355 | 11.18416 | 13.95524 | 13.3435 | 52.03355 | 110.8682 | 0.2807226 | 0.1258075 | 1260.802 | 0 | 0 | 0 |  | Fe-Cr-Ni-Co-W | 524.881 | 137.0457 | 153.1467 | 201.6669
233 | 13.42888 | 11.87773 | 16.93789 | 11.33679 | 46.4187 | 107.1093 | 0.2813164 | 0.1210422 | 1139.894 | 0 | 0 | 0 |  | Fe-Cr-Ni-Co-W | 504.9743 | 128.9038 | 177.1925 | 197.4127
234 | 18.74351 | 12.08148 | 19.70104 | 9.128912 | 40.34505 | 103.1923 | 0.2823627 | 0.114476 | 1001.344 | 0 | 0 | 0 |  | Fe-Cr-Ni-Co-W | 481.1316 | 125.6785 | 194.4013 | 175.086
235 | 25.84531 | 12.03156 | 22.37171 | 7.219474 | 32.53194 | 98.58311 | 0.2838859 | 0.1047674 | 828.4136 | 0 | 0 | 0 |  | Fe-Cr-Ni-Co-W | 432.0426 | 102.5424 | 212.567 | 151.3653
236 | 34.08726 | 8.856762 | 23.33028 | 5.019207 | 28.70649 | 95.22865 | 0.2873424 | 0.09876185 | 731.4158 | 0 | 0 | 0 |  | Fe-Cr-Ni-Co-W | 404.7847 | 85.53078 | 157.7372 | 154.7032
237 | 1.643872 | 4.591552 | 4.607604 | 26.02073 | 63.13624 | 117.1724 | 0.2854016 | 0.1351446 | 1530.465 | 0 | 0 | 0 |  | Fe-Cr-Ni-Co-W | 506.8894 | 148.326 | 32.00461 | 251.0737
238 | 2.911147 | 7.589135 | 6.119732 | 23.96177 | 59.41822 | 115.3982 | 0.2829098 | 0.1315361 | 1429.727 | 0 | 0 | 0 |  | Fe-Cr-Ni-Co-W | 515.2558 | 140.532 | 65.33707 | 250.022
239 | 4.937927 | 10.91889 | 7.785279 | 21.49457 | 54.86334 | 113.2587 | 0.2802577 | 0.1268152 | 1310.586 | 0 | 0 | 0 |  | Fe-Cr-Ni-Co-W | 519.0316 | 139.1131 | 109.9147 | 224.3914
240 | 7.704446 | 13.15082 | 9.447708 | 18.97048 | 50.72654 | 111.1023 | 0.27871 | 0.1226781 | 1210.92 | 0 | 0 | 0 |  | Fe-Cr-Ni-Co-W | 524.3546 | 136.7939 | 148.4543 | 214.6157
241 | 11.62202 | 15.27616 | 11.49717 | 16.59284 | 45.01181 | 107.9889 | 0.2776791 | 0.1169544 | 1082.401 | 0 | 0 | 0 |  | Fe-Cr-Ni-Co-W | 520.8466 | 132.2984 | 184.2664 | 196.2425
242 | 15.80972 | 16.72676 | 13.59604 | 13.65005 | 40.21743 | 105.4387 | 0.2771223 | 0.1117362 | 977.0726 | 0 | 0 | 0 |  | Fe-Cr-Ni-Co-W | 512.5396 | 128.1325 | 223.684 | 185.2116
243 | 23.09797 | 17.20417 | 16.1853 | 10.56224 | 32.95032 | 101.2563 | 0.2779959 | 0.1031056 | 821.5553 | 0 | 0 | 0 |  | Fe-Cr-Ni-Co-W | 472.8112 | 119.3648 | 245.4905 | 170.7189
244 | 30.34795 | 16.35832 | 16.78858 | 7.584877 | 28.92027 | 98.70466 | 0.2791683 | 0.09738719 | 730.2836 | 0 | 0 | 0 |  | Fe-Cr-Ni-Co-W | 452.1881 | 106.7345 | 232.2136 | 160.133
245 | 42.16341 | 12.56191 | 17.72695 | 5.339212 | 22.20851 | 93.85303 | 0.2835928 | 0.0865829 | 577.1721 | 0 | 0 | 0 |  | Fe-Cr-Ni-Co-W | 403.9922 | 74.97838 | 163.8181 | 156.1176
246 | 1.893269 | 8.226011 | 4.643308 | 33.29825 | 51.93917 | 110.094 | 0.2844043 | 0.1266666 | 1279.129 | 0 | 0 | 0 |  | Fe-Cr-Ni-Co-W | 472.0144 | 144.2983 | 49.64326 | 265.2261
247 | 3.896147 | 12.69619 | 5.460248 | 28.78018 | 49.16723 | 110.0878 | 0.2798723 | 0.1215174 | 1185.21 | 0 | 0 | 0 |  | Fe-Cr-Ni-Co-W | 494.0206 | 141.1868 | 104.0647 | 234.8275
248 | 6.143473 | 16.52399 | 6.457319 | 25.93189 | 44.94333 | 108.8347 | 0.2765986 | 0.1157355 | 1073.914 | 0 | 0 | 0 |  | Fe-Cr-Ni-Co-W | 502.5518 | 136.1818 | 166.6681 | 221.139
249 | 9.253308 | 18.55589 | 8.229711 | 21.78271 | 42.17839 | 107.7915 | 0.2749144 | 0.1121783 | 1005.525 | 0 | 0 | 0 |  | Fe-Cr-Ni-Co-W | 513.1518 | 137.1709 | 202.5547 | 204.0887
250 | 13.18265 | 20.45604 | 9.237399 | 18.54819 | 38.57572 | 106.2674 | 0.2734927 | 0.1076009 | 922.5637 | 0 | 0 | 0 |  | Fe-Cr-Ni-Co-W | 518.048 | 126.8835 | 239.0185 | 187.8247
251 | 19.17639 | 22.13903 | 11.28738 | 14.57 | 32.82721 | 103.4711 | 0.2728127 | 0.1006082 | 802.0283 | 0 | 0 | 0 |  | Fe-Cr-Ni-Co-W | 501.5218 | 124.4903 | 286.0692 | 183.2956
252 | 26.1574 | 22.83158 | 12.88766 | 11.21368 | 26.90967 | 100.4595 | 0.2730905 | 0.09261542 | 678.8214 | 0 | 0 | 0 |  | Fe-Cr-Ni-Co-W | 476.1325 | 117.9597 | 309.7287 | 186.6865
253 | 35.97376 | 20.73385 | 13.50411 | 7.230806 | 22.55747 | 97.40867 | 0.275379 | 0.08591693 | 583.4944 | 0 | 0 | 0 |  | Fe-Cr-Ni-Co-W | 446.6246 | 106.1481 | 290.9876 | 167.3743
254 | 48.46472 | 15.58787 | 13.89289 | 4.64936 | 17.40516 | 93.03839 | 0.2806168 | 0.07670807 | 467.0249 | 0 | 0 | 0 |  | Fe-Cr-Ni-Co-W | 392.851 | 78.64768 | 174.1768 | 147.948
255 | 2.131474 | 13.89147 | 5.227514 | 38.98723 | 39.76231 | 104.4983 | 0.2815206 | 0.112681 | 994.053 | 1 | 0 | 0 |  | Fe-Cr-Ni-Co-W | 429.1085 | 141.603 | 83.83654 | 259.1831
256 | 4.364412 | 18.96281 | 5.351935 | 33.00678 | 38.31407 | 105.7711 | 0.2760292 | 0.1082878 | 934.6708 | 0 | 0 | 0 |  | Fe-Cr-Ni-Co-W | 451.9824 | 144.6234 | 162.1005 | 232.3735
257 | 6.693843 | 22.85162 | 5.472292 | 28.25502 | 36.72722 | 106.4234 | 0.2719595 | 0.1044231 | 880.338 | 0 | 0 | 0 |  | Fe-Cr-Ni-Co-W | 483.2111 | 145.5521 | 235.6442 | 226.7028
258 | 10.7378 | 25.70751 | 6.449345 | 24.28112 | 32.82423 | 105.2302 | 0.2696461 | 0.09876048 | 790.9909 | 0 | 0 | 0 |  | Fe-Cr-Ni-Co-W | 485.1572 | 144.0938 | 300.0518 | 226.577
259 | 15.15417 | 28.21839 | 7.545 | 20.19993 | 28.88251 | 103.9581 | 0.2677365 | 0.09298116 | 705.0055 | 0 | 0 | 0 |  | Fe-Cr-Ni-Co-W | 500.7399 | 141.9124 | 358.8204 | 221.4947
260 | 20.91814 | 29.60307 | 8.794705 | 15.89336 | 24.79073 | 102.2419 | 0.2669462 | 0.08704735 | 620.5198 | 0 | 0 | 0 |  | Fe-Cr-Ni-Co-W | 505.7954 | 139.925 | 428.3328 | 221.9278
261 | 28.76621 | 30.02898 | 10.07859 | 11.0385 | 20.08772 | 99.96493 | 0.2671006 | 0.07995354 | 526.9333 | 0 | 0 | 0 |  | Fe-Cr-Ni-Co-W | 478.3142 | 136.0048 | 468.1082 | 217.2858
262 | 39.90806 | 27.02266 | 11.44004 | 6.699867 | 14.92938 | 96.35519 | 0.2704706 | 0.07155426 | 424.3591 | 0 | 0 | 0 |  | Fe-Cr-Ni-Co-W | 392.3075 | 94.55442 | 436.9697 | 199.1119
263 | 52.57517 | 19.75167 | 11.6339 | 3.893373 | 12.1459 | 92.45629 | 0.2771041 | 0.06592547 | 358.4157 | 0 | 0 | 0 |  | Fe-Cr-Ni-Co-W | 360.3817 | 72.86174 | 272.5024 | 126.4468
264 | 4.880218 | 28.01946 | 4.274607 | 36.04935 | 26.77637 | 102.9632 | 0.2695802 | 0.09126714 | 680.5415 | 0 | 0 | 0 |  | Fe-Cr-Ni-Co-W | 418.3495 | 149.704 | 306.8627 | 267.2379
265 | 7.359996 | 31.21684 | 4.297771 | 30.20392 | 26.92147 | 104.2966 | 0.2658665 | 0.08987165 | 668.2904 | 0 | 0 | 0 |  | Fe-Cr-Ni-Co-W | 458.7879 | 155.3603 | 392.0297 | 268.2557
266 | 10.88339 | 34.29602 | 5.279715 | 24.73655 | 24.80432 | 104.3029 | 0.2629763 | 0.08586106 | 616.9887 | 0 | 0 | 0 |  | Fe-Cr-Ni-Co-W | 487.6389 | 158.6235 | 466.5006 | 265.9055
267 | 15.41009 | 35.86868 | 6.298963 | 19.87539 | 22.54688 | 103.6555 | 0.2616176 | 0.08214568 | 568.498 | 0 | 0 | 0 |  | Fe-Cr-Ni-Co-W | 509.9378 | 161.4708 | 523.1548 | 251.8048
268 | 22.33299 | 37.42738 | 7.511646 | 15.08297 | 17.64501 | 101.7081 | 0.2608675 | 0.0744951 | 473.812 | 0 | 0 | 0 |  | Fe-Cr-Ni-Co-W | 460.2609 | 152.9386 | 631.0948 | 230.9443
269 | 29.20702 | 36.54062 | 8.63412 | 10.59474 | 15.0235 | 100.0618 | 0.2618783 | 0.07032526 | 423.8394 | 0 | 0 | 0 |  | Fe-Cr-Ni-Co-W | 420.9001 | 144.5564 | 664.2859 | 205.4255
270 | 40.50899 | 33.3301 | 10.89216 | 5.96478 | 9.303964 | 96.23118 | 0.2656849 | 0.06004942 | 314.4877 | 0 | 0 | 0 |  | Fe-Cr-Ni-Co-W | 336.535 | 92.67939 | 661.558 | 148.796
271 | 8.019532 | 41.48075 | 2.809739 | 30.08962 | 17.60036 | 103.475 | 0.2580308 | 0.07396603 | 476.4865 | 0 | 0 | 0 |  | Fe-Cr-Ni-Co-W | 415.0024 | 160.7339 | 613.2291 | 249.6971
272 | 11.63287 | 43.32283 | 3.762198 | 23.60715 | 17.67496 | 104.1393 | 0.2558221 | 0.07314141 | 468.8559 | 0 | 0 | 0 |  | Fe-Cr-Ni-Co-W | 440.0466 | 163.9343 | 686.0928 | 230.9278
273 | 16.49698 | 45.22493 | 4.816596 | 18.37578 | 15.08571 | 103.497 | 0.2543039 | 0.06851383 | 417.0051 | 0 | 0 | 0 |  | Fe-Cr-Ni-Co-W | 423.8842 | 163.2749 | 734.9407 | 225.8259
274 | 21.79302 | 46.75581 | 5.975568 | 12.9985 | 12.47709 | 102.7364 | 0.2531489 | 0.06388795 | 367.4292 | 0 | 0 | 0 |  | Fe-Cr-Ni-Co-W | 387.0216 | 152.0793 | 794.3511 | 166.528
275 | 28.15022 | 43.68182 | 7.890215 | 7.921561 | 12.35618 | 101.4682 | 0.2556757 | 0.06425207 | 366.9306 | 0 | 0 | 0 |  | Fe-Cr-Ni-Co-W | 399.0139 | 148.1017 | 783.9655 | 166.1445
276 | 2.424051 | 14.89553 | 1.528732 | 6.139221 | 75.01247 | 133.6119 | 0.2687831 | 0.1164427 | 1382.025 | 0 | 0 | 0 |  | Fe-Cr-Ni-Co-W | 601.9821 | 122.7722 | 68.26739 | 262.4407
277 | 2.633586 | 19.12547 | 2.768125 | 6.114069 | 69.35875 | 129.8215 | 0.265805 | 0.1168142 | 1324.113 | 0 | 0 | 0 |  | Fe-Cr-Ni-Co-W | 627.8622 | 108.4921 | 125.0194 | 228.363
278 | 2.288262 | 23.43519 | 4.20903 | 6.036788 | 64.03073 | 126.8155 | 0.26282 | 0.1149894 | 1242.26 | 0 | 0 | 0 |  | Fe-Cr-Ni-Co-W | 650.803 | 91.7159 | 185.4263 | 223.2912
279 | 2.506811 | 28.5909 | 7.245905 | 5.95202 | 55.70436 | 121.9756 | 0.2600986 | 0.1125071 | 1132.353 | 0 | 0 | 0 |  | Fe-Cr-Ni-Co-W | 666.6233 | 78.09442 | 277.433 | 207.7043
280 | 2.042595 | 33.5975 | 10.01907 | 5.029435 | 49.31141 | 119.1728 | 0.2570627 | 0.1075869 | 1016.825 | 0 | 0 | 0 |  | Fe-Cr-Ni-Co-W | 675.1871 | 73.06664 | 373.1868 | 229.8421
281 | 2.769461 | 9.024712 | 1.455471 | 9.254602 | 77.49576 | 133.415 | 0.2750023 | 0.1219794 | 1505.976 | 0 | 0 | 0 |  | Fe-Cr-Ni-Co-W | 572.6821 | 132.693 | 10.79628 | 268.0071
282 | 3.496811 | 12.55764 | 2.625321 | 8.961552 | 72.35868 | 129.6152 | 0.2724529 | 0.1228208 | 1452.896 | 0 | 0 | 0 |  | Fe-Cr-Ni-Co-W | 596.8947 | 126.7111 | 71.13242 | 252.0401
283 | 4.27505 | 15.92103 | 3.931764 | 9.022592 | 66.84956 | 125.8038 | 0.27032 | 0.1227074 | 1386.125 | 0 | 0 | 0 |  | Fe-Cr-Ni-Co-W | 617.0657 | 116.1483 | 124.8201 | 241.4485
284 | 4.647189 | 19.47032 | 6.105745 | 8.582002 | 61.19475 | 122.3406 | 0.268227 | 0.1205858 | 1293.279 | 0 | 0 | 0 |  | Fe-Cr-Ni-Co-W | 627.8781 | 103.9673 | 176.6803 | 215.726
285 | 5.690526 | 23.54724 | 9.304139 | 7.339437 | 54.11866 | 118.3077 | 0.2660872 | 0.1170459 | 1175.475 | 0 | 0 | 0 |  | Fe-Cr-Ni-Co-W | 635.6235 | 97.63869 | 251.8807 | 194.8783
286 | 5.460175 | 27.96014 | 12.913 | 6.482152 | 47.18453 | 115.0186 | 0.2638142 | 0.1121005 | 1053.471 | 0 | 0 | 0 |  | Fe-Cr-Ni-Co-W | 645.1631 | 92.62508 | 331.0154 | 207.4296
287 | 5.221453 | 31.94635 | 18.03264 | 5.509999 | 39.28955 | 111.2405 | 0.2625347 | 0.1055024 | 915.1472 | 0 | 0 | 0 |  | Fe-Cr-Ni-Co-W | 628.2675 | 103.8296 | 409.0549 | 203.1418
288 | 1.817241 | 5.075792 | 1.432557 | 13.90307 | 77.77134 | 131.8248 | 0.27991 | 0.1278089 | 1612.537 | 0 | 0 | 0 |  | Fe-Cr-Ni-Co-W | 545.4977 | 142.3783 | -25.53803 | 288.5125
289 | 3.86424 | 7.195553 | 2.030824 | 13.76252 | 73.14686 | 127.8113 | 0.2785647 | 0.1291345 | 1566.821 | 0 | 0 | 0 |  | Fe-Cr-Ni-Co-W | 568.9594 | 130.896 | 25.10692 | 274.8707
290 | 5.274988 | 10.31361 | 3.32668 | 13.35958 | 67.72514 | 123.9307 | 0.2764807 | 0.1278665 | 1473.759 | 0 | 0 | 0 |  | Fe-Cr-Ni-Co-W | 582.0294 | 127.4626 | 82.90807 | 251.7935
291 | 6.710457 | 13.0161 | 5.28995 | 12.39225 | 62.59124 | 120.4915 | 0.2749202 | 0.1266057 | 1393.085 | 0 | 0 | 0 |  | Fe-Cr-Ni-Co-W | 590.2662 | 122.9963 | 107.8952 | 221.8787
292 | 7.824648 | 15.69096 | 8.224378 | 10.79768 | 57.46233 | 117.3417 | 0.2735705 | 0.1237994 | 1295.495 | 0 | 0 | 0 |  | Fe-Cr-Ni-Co-W | 596.6145 | 116.4438 | 163.1255 | 208.4547
293 | 9.060714 | 18.67954 | 11.56436 | 9.561425 | 51.13396 | 113.7309 | 0.2723079 | 0.1197718 | 1178.46 | 0 | 0 | 0 |  | Fe-Cr-Ni-Co-W | 591.2786 | 116.3789 | 219.9912 | 186.9221
294 | 9.091741 | 22.13873 | 16.90713 | 8.118141 | 43.74426 | 109.9337 | 0.2712319 | 0.1142261 | 1044.946 | 0 | 0 | 0 |  | Fe-Cr-Ni-Co-W | 581.4398 | 116.8357 | 293.6283 | 181.464
295 | 8.967161 | 25.04646 | 22.77771 | 6.308468 | 36.90021 | 106.628 | 0.2706916 | 0.1082125 | 922.0366 | 0 | 0 | 0 |  | Fe-Cr-Ni-Co-W | 537.7181 | 134.9854 | 372.6042 | 180.755
296 | 7.079721 | 27.09851 | 29.76558 | 4.980639 | 31.07554 | 103.8216 | 0.271087 | 0.1028173 | 823.0506 | 0 | 0 | 0 |  | Fe-Cr-Ni-Co-W | 483.8199 | 148.7593 | 419.7327 | 171.215
297 | 2.998187 | 4.652406 | 1.575676 | 20.03786 | 70.73587 | 124.2397 | 0.2825122 | 0.1332854 | 1602.728 | 0 | 0 | 0 |  | Fe-Cr-Ni-Co-W | 542.1525 | 138.057 | 6.386137 | 279.9568
298 | 5.339486 | 6.462683 | 2.244904 | 19.15749 | 66.79544 | 121.2788 | 0.2812728 | 0.1313294 | 1514.59 | 0 | 0 | 0 |  | Fe-Cr-Ni-Co-W | 551.5339 | 139.2145 | 27.69386 | 256.667
299 | 7.977486 | 8.488444 | 4.192512 | 17.43798 | 61.90358 | 117.7871 | 0.2801816 | 0.1291378 | 1417.687 | 0 | 0 | 0 |  | Fe-Cr-Ni-Co-W | 552.3528 | 134.5736 | 67.61013 | 241.7572
300 | 10.17653 | 10.58947 | 6.292003 | 15.7925 | 57.1495 | 114.7734 | 0.2790697 | 0.1266759 | 1327.353 | 0 | 0 | 0 |  | Fe-Cr-Ni-Co-W | 554.1121 | 130.8148 | 104.2576 | 224.1366
301 | 12.04634 | 12.39627 | 9.996114 | 13.3811 | 52.18017 | 111.6641 | 0.2785805 | 0.1235829 | 1231.759 | 0 | 0 | 0 |  | Fe-Cr-Ni-Co-W | 549.5517 | 130.082 | 143.9081 | 207.7367
302 | 12.80465 | 15.05898 | 14.16715 | 11.37874 | 46.59048 | 108.7802 | 0.2775205 | 0.118987 | 1119.914 | 0 | 0 | 0 |  | Fe-Cr-Ni-Co-W | 537.314 | 133.6527 | 199.736 | 180.5653
303 | 13.02809 | 17.52071 | 19.7797 | 9.165361 | 40.50614 | 105.7039 | 0.2770584 | 0.1130832 | 996.2428 | 0 | 0 | 0 |  | Fe-Cr-Ni-Co-W | 514.8423 | 128.0481 | 263.3083 | 170.7647
304 | 12.96721 | 19.88501 | 27.25931 | 7.244365 | 32.64411 | 101.78 | 0.2774324 | 0.1058923 | 857.3055 | 0 | 0 | 0 |  | Fe-Cr-Ni-Co-W | 447.2308 | 124.9063 | 337.0768 | 169.2979
305 | 9.538206 | 20.72114 | 35.92462 | 5.032652 | 28.78339 | 99.6682 | 0.2788187 | 0.1021193 | 790.7865 | 1 | 0 | 0 |  | Fe-Cr-Ni-Co-W | 388.3184 | 104.5295 | 376.8977 | 144.9912
306 | 4.936662 | 4.085554 | 1.729619 | 26.04735 | 63.20082 | 117.0157 | 0.2852322 | 0.1339131 | 1508.378 | 0 | 0 | 0 |  | Fe-Cr-Ni-Co-W | 514.4373 | 144.6379 | -3.919095 | 276.2248
307 | 8.150244 | 5.420167 | 3.059503 | 23.95893 | 59.41116 | 114.3532 | 0.2844312 | 0.1306789 | 1408.919 | 0 | 0 | 0 |  | Fe-Cr-Ni-Co-W | 517.9896 | 140.5727 | 24.35311 | 260.1445
308 | 11.70746 | 6.884311 | 5.181284 | 21.4577 | 54.76924 | 111.27 | 0.2837742 | 0.1270909 | 1302.133 | 0 | 0 | 0 |  | Fe-Cr-Ni-Co-W | 520.9796 | 133.8407 | 65.14205 | 240.4973
309 | 14.08417 | 8.344625 | 8.074734 | 18.9159 | 50.58057 | 108.7473 | 0.2832429 | 0.1241536 | 1218.074 | 0 | 0 | 0 |  | Fe-Cr-Ni-Co-W | 515.5723 | 136.1423 | 90.05932 | 226.2225
310 | 16.34023 | 10.14231 | 12.16561 | 16.52475 | 44.8271 | 105.4955 | 0.2829191 | 0.1188215 | 1094.343 | 0 | 0 | 0 |  | Fe-Cr-Ni-Co-W | 489.7579 | 129.8287 | 130.2023 | 202.5301
311 | 17.87733 | 11.9841 | 16.53574 | 13.58299 | 40.01984 | 103.1128 | 0.2824084 | 0.1137611 | 992.0266 | 0 | 0 | 0 |  | Fe-Cr-Ni-Co-W | 474.0438 | 122.6486 | 159.2603 | 180.8823
312 | 18.36712 | 14.2505 | 24.13178 | 10.49865 | 32.75194 | 99.58708 | 0.2825551 | 0.1055093 | 844.032 | 0 | 0 | 0 |  | Fe-Cr-Ni-Co-W | 426.4223 | 109.4301 | 232.2683 | 165.0912
313 | 17.42273 | 14.74666 | 31.63118 | 7.521357 | 28.67808 | 97.30421 | 0.2839076 | 0.1010087 | 767.6842 | 0 | 0 | 0 |  | Fe-Cr-Ni-Co-W | 378.9534 | 97.76105 | 278.205 | 148.6358
314 | 13.3508 | 15.53773 | 43.85263 | 5.283221 | 21.97562 | 93.76947 | 0.2864361 | 0.09224311 | 638.1973 | 1 | 0 | 0 |  | Fe-Cr-Ni-Co-W | 273.0169 | 49.3997 | 349.6199 | 133.5815
315 | 8.819764 | 4.105793 | 1.986499 | 33.23986 | 51.84809 | 108.0964 | 0.2879797 | 0.126869 | 1269.178 | 0 | 0 | 0 |  | Fe-Cr-Ni-Co-W | 471.3951 | 143.2636 | 3.855944 | 275.6978
316 | 13.56654 | 4.811827 | 4.074173 | 28.63251 | 48.91495 | 106.2066 | 0.2874968 | 0.1241776 | 1199.583 | 0 | 0 | 0 |  | Fe-Cr-Ni-Co-W | 479.5742 | 138.6019 | 31.07084 | 249.2734
317 | 17.60692 | 5.674436 | 6.406058 | 25.72603 | 44.58655 | 103.6116 | 0.2873583 | 0.1194412 | 1095.094 | 0 | 0 | 0 |  | Fe-Cr-Ni-Co-W | 464.007 | 131.3842 | 37.93609 | 243.0808
318 | 19.75103 | 7.22428 | 9.638588 | 21.58689 | 41.79921 | 102.4048 | 0.2863684 | 0.1155104 | 1021.414 | 0 | 0 | 0 |  | Fe-Cr-Ni-Co-W | 465.4399 | 128.4377 | 81.38007 | 233.2488
319 | 21.72483 | 8.090707 | 13.7008 | 18.34031 | 38.14336 | 100.4238 | 0.2864927 | 0.1119338 | 948.9737 | 0 | 0 | 0 |  | Fe-Cr-Ni-Co-W | 450.5705 | 122.752 | 104.2361 | 208.0655
320 | 23.46656 | 9.867017 | 19.89143 | 14.37873 | 32.39626 | 97.71673 | 0.2863981 | 0.1051289 | 830.6723 | 0 | 0 | 0 |  | Fe-Cr-Ni-Co-W | 410.6478 | 102.4857 | 142.7317 | 177.9995
321 | 24.14699 | 11.24095 | 27.0726 | 11.04194 | 26.49753 | 94.94497 | 0.2870068 | 0.09650976 | 701.1997 | 1 | 0 | 0 |  | Fe-Cr-Ni-Co-W | 360.6393 | 81.86398 | 195.0193 | 157.4343
322 | 21.86903 | 11.74674 | 37.1316 | 7.100784 | 22.15184 | 92.62066 | 0.2887562 | 0.09028856 | 613.5918 | 1 | 0 | 0 |  | Fe-Cr-Ni-Co-W | 286.1778 | 54.69305 | 261.8482 | 143.219
323 | 16.40705 | 12.05975 | 49.92038 | 4.556245 | 17.05658 | 89.85689 | 0.29153 | 0.08281724 | 516.9326 | 1 | 1 | 1 | 516.9326 | Fe-Cr-Ni-Co-W | 225.4199 | 53.25762 | 305.965 | 126.2024
324 | 14.84008 | 4.605588 | 2.228314 | 38.77756 | 39.54846 | 100.2975 | 0.2899761 | 0.1144728 | 992.6314 | 0 | 0 | 0 |  | Fe-Cr-Ni-Co-W | 416.262 | 134.8742 | -8.594428 | 285.8228
325 | 20.16237 | 4.693012 | 4.541226 | 32.67474 | 37.92865 | 99.25457 | 0.289765 | 0.1119051 | 945.8007 | 0 | 0 | 0 |  | Fe-Cr-Ni-Co-W | 425.3072 | 129.9393 | 17.41046 | 258.364
326 | 24.20296 | 4.779943 | 6.938017 | 27.86232 | 36.21676 | 98.1994 | 0.2897683 | 0.1094533 | 901.6646 | 0 | 0 | 0 |  | Fe-Cr-Ni-Co-W | 426.9485 | 120.8455 | 25.26839 | 253.6808
327 | 27.14568 | 5.616403 | 11.09595 | 23.8715 | 32.27047 | 96.23365 | 0.2898406 | 0.1045378 | 817.9351 | 0 | 0 | 0 |  | Fe-Cr-Ni-Co-W | 409.1388 | 110.1444 | 39.21603 | 221.938
328 | 29.71335 | 6.552102 | 15.61564 | 19.80339 | 28.31552 | 94.40569 | 0.2898876 | 0.09864854 | 728.892 | 0 | 0 | 0 |  | Fe-Cr-Ni-Co-W | 379.8262 | 93.34323 | 63.96508 | 195.2306
329 | 31.09387 | 7.618357 | 21.50154 | 15.54261 | 24.24362 | 92.61811 | 0.2900985 | 0.09189624 | 636.3087 | 1 | 0 | 0 |  | Fe-Cr-Ni-Co-W | 339.9209 | 77.66934 | 84.03238 | 169.8661
330 | 31.45331 | 8.706176 | 29.48607 | 10.7648 | 19.58964 | 90.5817 | 0.2907412 | 0.08416974 | 538.3867 | 1 | 0 | 0 |  | Fe-Cr-Ni-Co-W | 284.4614 | 56.6213 | 140.1281 | 136.8265
331 | 28.25176 | 9.863858 | 40.83066 | 6.521593 | 14.53213 | 88.35095 | 0.2921489 | 0.07510619 | 434.8245 | 1 | 1 | 1 | 434.8245 | Fe-Cr-Ni-Co-W | 231.9728 | 52.87366 | 212.6372 | 123.3102
332 | 20.63269 | 10.02258 | 53.74538 | 3.786589 | 11.81277 | 86.68311 | 0.2947386 | 0.0704466 | 383.5085 | 1 | 1 | 1 | 383.5085 | Fe-Cr-Ni-Co-W | 199.5642 | 61.16874 | 220.1754 | 108.9454
333 | 29.552 | 3.718136 | 5.037032 | 35.3993 | 26.29353 | 92.68842 | 0.2926172 | 0.09472984 | 674.2462 | 1 | 0 | 0 |  | Fe-Cr-Ni-Co-W | 359.0049 | 115.7503 | -15.01194 | 274.0275
334 | 32.80802 | 3.725085 | 7.569669 | 29.55455 | 26.34268 | 92.61719 | 0.2923621 | 0.09463503 | 672.1394 | 1 | 0 | 0 |  | Fe-Cr-Ni-Co-W | 357.942 | 101.6013 | -16.79049 | 246.0203
335 | 35.94008 | 4.562971 | 11.16113 | 24.13485 | 24.20097 | 91.80431 | 0.2918733 | 0.09088826 | 622.6893 | 1 | 0 | 0 |  | Fe-Cr-Ni-Co-W | 349.1746 | 88.11206 | 3.598219 | 212.6254
336 | 37.50348 | 5.431593 | 15.76775 | 19.34826 | 21.94891 | 90.93196 | 0.2916833 | 0.08707366 | 574.1591 | 1 | 0 | 0 |  | Fe-Cr-Ni-Co-W | 334.21 | 80.83649 | 20.81074 | 182.2053
337 | 39.00769 | 6.45651 | 22.77802 | 14.63585 | 17.12193 | 88.92722 | 0.2921799 | 0.07825952 | 470.6938 | 1 | 0 | 0 |  | Fe-Cr-Ni-Co-W | 281.9254 | 56.81569 | 62.69741 | 143.1714
338 | 38.02544 | 7.410004 | 29.74364 | 10.26499 | 14.55592 | 87.92579 | 0.2925124 | 0.07344919 | 418.6312 | 1 | 1 | 1 | 418.6312 | Fe-Cr-Ni-Co-W | 252.4522 | 54.49327 | 107.8857 | 117.0197
339 | 34.65704 | 9.340511 | 41.22062 | 5.774565 | 9.007264 | 85.93344 | 0.2932308 | 0.06134801 | 302.0305 | 1 | 1 | 1 | 302.0305 | Fe-Cr-Ni-Co-W | 221.4659 | 59.51881 | 151.1347 | 105.9729
340 | 43.18779 | 2.412583 | 8.170935 | 29.16763 | 17.06106 | 87.92032 | 0.2947085 | 0.0768715 | 454.5874 | 0 | 1 | 0 |  | Fe-Cr-Ni-Co-W | 316.7089 | 82.84603 | -9.845179 | 255.6871
341 | 45.01307 | 3.223779 | 11.82815 | 22.83681 | 17.0982 | 88.12707 | 0.293895 | 0.07704285 | 456.5882 | 0 | 1 | 0 |  | Fe-Cr-Ni-Co-W | 311.6855 | 77.70907 | 3.340069 | 200.4853
342 | 46.86745 | 4.11657 | 16.73039 | 17.73002 | 14.55557 | 87.23522 | 0.2937266 | 0.07185661 | 402.1853 | 0 | 1 | 0 |  | Fe-Cr-Ni-Co-W | 287.2446 | 66.05209 | 6.143984 | 143.6318
343 | 48.3366 | 5.094735 | 22.04785 | 12.51134 | 12.00947 | 86.38622 | 0.2935572 | 0.06618083 | 346.7941 | 1 | 1 | 1 | 346.7941 | Fe-Cr-Ni-Co-W | 262.4153 | 53.83089 | 18.72243 | 117.6932
344 | 45.21158 | 6.735033 | 28.51275 | 7.633607 | 11.90703 | 86.69415 | 0.2928113 | 0.06684101 | 353.0135 | 1 | 1 | 1 | 353.0135 | Fe-Cr-Ni-Co-W | 249.7404 | 54.44298 | 88.84467 | 120.6948
345 | 2.382455 | 1.330902 | 16.52749 | 6.033873 | 73.72528 | 124.6755 | 0.2871875 | 0.143578 | 1812.944 | 0 | 0 | 0 |  | Fe-Cr-Ni-Co-W | 517.2921 | 140.4367 | 51.06942 | 233.7046
346 | 2.578161 | 2.400381 | 21.13698 | 5.985397 | 67.89908 | 119.3172 | 0.2880408 | 0.1446593 | 1737.291 | 0 | 0 | 0 |  | Fe-Cr-Ni-Co-W | 506.0667 | 143.5353 | 89.2293 | 220.8033
347 | 2.231561 | 3.635942 | 25.80119 | 5.887202 | 62.44411 | 114.9094 | 0.2886467 | 0.1434502 | 1637.498 | 0 | 0 | 0 |  | Fe-Cr-Ni-Co-W | 489.4526 | 140.5168 | 120.5536 | 188.7488
348 | 2.437139 | 6.239979 | 31.38013 | 5.786594 | 54.15616 | 109.3682 | 0.2884329 | 0.1373881 | 1441.142 | 0 | 0 | 0 |  | Fe-Cr-Ni-Co-W | 461.1752 | 133.3905 | 168.6157 | 168.0651
349 | 1.979497 | 8.600658 | 36.75765 | 4.87407 | 47.78813 | 105.7366 | 0.2880461 | 0.1311275 | 1284.566 | 0 | 0 | 0 |  | Fe-Cr-Ni-Co-W | 432.4687 | 131.2639 | 216.8751 | 152.4035
350 | 2.742112 | 1.276513 | 10.08768 | 9.163212 | 76.73048 | 128.1611 | 0.2856516 | 0.1384881 | 1775.95 | 0 | 0 | 0 |  | Fe-Cr-Ni-Co-W | 523.7647 | 145.9622 | 5.659344 | 255.8755
351 | 3.45128 | 2.295209 | 13.99214 | 8.844865 | 71.41651 | 122.9623 | 0.2862956 | 0.1411722 | 1735.18 | 0 | 0 | 0 |  | Fe-Cr-Ni-Co-W | 527.759 | 143.5276 | 40.74251 | 236.3397
352 | 4.207572 | 3.427755 | 17.69008 | 8.88018 | 65.79441 | 118.066 | 0.2868487 | 0.1409135 | 1646.198 | 0 | 0 | 0 |  | Fe-Cr-Ni-Co-W | 512.1835 | 143.7481 | 89.90795 | 218.0708
353 | 4.564434 | 5.31211 | 21.58926 | 8.429177 | 60.10502 | 113.963 | 0.2865874 | 0.138477 | 1531.011 | 0 | 0 | 0 |  | Fe-Cr-Ni-Co-W | 508.0882 | 138.6058 | 122.0395 | 203.5531
354 | 5.580402 | 8.082042 | 26.06881 | 7.197403 | 53.07134 | 109.6499 | 0.2856484 | 0.1329158 | 1366.373 | 1 | 0 | 0 |  | Fe-Cr-Ni-Co-W | 490.497 | 139.1935 | 172.4092 | 173.9296
355 | 5.346287 | 11.19966 | 30.90674 | 6.346949 | 46.20036 | 106.107 | 0.2845106 | 0.126234 | 1207.15 | 0 | 0 | 0 |  | Fe-Cr-Ni-Co-W | 464.65 | 133.0629 | 227.8485 | 155.2771
356 | 5.116089 | 15.65085 | 35.33752 | 5.398812 | 38.49673 | 103.0454 | 0.2821281 | 0.1165895 | 1021.971 | 0 | 0 | 0 |  | Fe-Cr-Ni-Co-W | 432.3033 | 125.6268 | 303.4138 | 145.369
357 | 1.808365 | 1.26275 | 5.702241 | 13.83516 | 77.39148 | 129.2082 | 0.2851814 | 0.1359336 | 1746.09 | 0 | 0 | 0 |  | Fe-Cr-Ni-Co-W | 526.7675 | 145.5254 | -20.20286 | 282.8427
358 | 3.837538 | 1.786458 | 8.067165 | 13.66742 | 72.64142 | 124.2463 | 0.285921 | 0.1381643 | 1705.615 | 0 | 0 | 0 |  | Fe-Cr-Ni-Co-W | 523.8976 | 146.5501 | 16.83278 | 261.5561
359 | 5.225356 | 2.919021 | 11.53383 | 13.23388 | 67.08791 | 119.2776 | 0.2863439 | 0.1389226 | 1633.006 | 0 | 0 | 0 |  | Fe-Cr-Ni-Co-W | 528.9239 | 143.543 | 48.57803 | 239.024
360 | 6.639149 | 4.636004 | 14.53816 | 12.26057 | 61.92612 | 115.4392 | 0.2858936 | 0.1367053 | 1527.395 | 0 | 0 | 0 |  | Fe-Cr-Ni-Co-W | 517.6926 | 140.618 | 84.72441 | 218.2147
361 | 7.740754 | 7.206981 | 17.52412 | 10.68191 | 56.84623 | 112.437 | 0.284474 | 0.1329936 | 1410.061 | 0 | 0 | 0 |  | Fe-Cr-Ni-Co-W | 518.0087 | 136.2365 | 125.0511 | 197.7212
362 | 8.963224 | 10.1334 | 20.86105 | 9.458547 | 50.58378 | 109.0255 | 0.2830511 | 0.1273993 | 1264.713 | 0 | 0 | 0 |  | Fe-Cr-Ni-Co-W | 503.5792 | 133.5557 | 171.4256 | 179.5131
363 | 9.008548 | 14.83916 | 24.76445 | 8.043857 | 43.34399 | 106.1278 | 0.2801757 | 0.1194481 | 1097.428 | 0 | 0 | 0 |  | Fe-Cr-Ni-Co-W | 491.9706 | 130.7673 | 243.0676 | 162.7508
364 | 8.911206 | 20.05041 | 28.09933 | 6.269103 | 36.66995 | 104.1473 | 0.2766692 | 0.1110578 | 947.2676 | 0 | 0 | 0 |  | Fe-Cr-Ni-Co-W | 475.9193 | 134.2112 | 329.7242 | 159.0191
365 | 7.073042 | 26.34125 | 30.56355 | 4.975941 | 31.04622 | 103.4603 | 0.271975 | 0.1031635 | 825.7612 | 0 | 0 | 0 |  | Fe-Cr-Ni-Co-W | 480.6521 | 149.1989 | 413.8199 | 165.9412
366 | 2.985651 | 1.389886 | 5.230293 | 19.95407 | 70.4401 | 122.1093 | 0.2869379 | 0.1386377 | 1682.817 | 0 | 0 | 0 |  | Fe-Cr-Ni-Co-W | 512.029 | 145.4897 | -8.181756 | 276.235
367 | 5.308861 | 1.977113 | 7.25409 | 19.04761 | 66.41233 | 118.4487 | 0.2872715 | 0.1383237 | 1614.52 | 0 | 0 | 0 |  | Fe-Cr-Ni-Co-W | 517.3749 | 148.6064 | 17.89187 | 263.6648
368 | 7.928675 | 3.690972 | 9.524251 | 17.33129 | 61.52482 | 114.8843 | 0.2864835 | 0.135463 | 1501.819 | 0 | 0 | 0 |  | Fe-Cr-Ni-Co-W | 514.6395 | 140.7299 | 51.21767 | 234.6136
369 | 10.11113 | 5.537593 | 11.87799 | 15.69102 | 56.78227 | 111.8346 | 0.2855924 | 0.1318694 | 1390.472 | 0 | 0 | 0 |  | Fe-Cr-Ni-Co-W | 510.3283 | 141.3614 | 84.75551 | 224.2001
370 | 11.99158 | 8.814229 | 13.93094 | 13.32027 | 51.94297 | 109.6627 | 0.2831215 | 0.1267207 | 1267.002 | 0 | 0 | 0 |  | Fe-Cr-Ni-Co-W | 513.9338 | 133.9821 | 130.7464 | 202.5053
371 | 12.76335 | 12.50867 | 16.94574 | 11.34204 | 46.4402 | 107.4154 | 0.280689 | 0.1208628 | 1139.116 | 0 | 0 | 0 |  | Fe-Cr-Ni-Co-W | 506.9673 | 131.5641 | 186.4005 | 185.5065
372 | 13.02809 | 17.52071 | 19.7797 | 9.165361 | 40.50614 | 105.7039 | 0.2770584 | 0.1134946 | 1001.42 | 0 | 0 | 0 |  | Fe-Cr-Ni-Co-W | 512.9414 | 127.4991 | 266.7339 | 172.8675
373 | 13.03885 | 24.27947 | 22.57286 | 7.284385 | 32.82444 | 103.9075 | 0.2722323 | 0.1034994 | 837.3613 | 0 | 0 | 0 |  | Fe-Cr-Ni-Co-W | 500.6156 | 134.0901 | 381.8992 | 185.7194
374 | 9.676702 | 32.2838 | 23.73244 | 5.105727 | 29.20133 | 105.1141 | 0.2653398 | 0.09723084 | 754.9119 | 0 | 0 | 0 |  | Fe-Cr-Ni-Co-W | 539.7732 | 153.4639 | 466.5943 | 183.4745
375 | 4.920462 | 1.527055 | 4.597181 | 25.96188 | 62.99342 | 115.43 | 0.2886335 | 0.1371205 | 1550.811 | 0 | 0 | 0 |  | Fe-Cr-Ni-Co-W | 498.6703 | 149.3434 | 0.6464521 | 279.9078
376 | 8.121864 | 2.700647 | 6.097699 | 23.8755 | 59.20429 | 112.7226 | 0.2879956 | 0.134194 | 1454.006 | 0 | 0 | 0 |  | Fe-Cr-Ni-Co-W | 503.5599 | 143.9483 | 30.07892 | 256.7889
377 | 11.67293 | 4.576002 | 7.748999 | 21.3944 | 54.60767 | 109.9391 | 0.2867483 | 0.1297278 | 1333.792 | 0 | 0 | 0 |  | Fe-Cr-Ni-Co-W | 502.0322 | 139.5462 | 47.99094 | 239.2997
378 | 14.06256 | 7.141559 | 9.406065 | 18.88687 | 50.50295 | 108.0772 | 0.2847689 | 0.1251222 | 1228.371 | 0 | 0 | 0 |  | Fe-Cr-Ni-Co-W | 503.6031 | 137.7557 | 83.47484 | 228.7654
379 | 16.35359 | 10.78502 | 11.45936 | 16.53827 | 44.86377 | 105.8379 | 0.2821204 | 0.1183973 | 1090.306 | 0 | 0 | 0 |  | Fe-Cr-Ni-Co-W | 498.8218 | 132.8021 | 128.7779 | 195.1457
380 | 17.93893 | 14.6977 | 13.57586 | 13.62979 | 40.15773 | 104.5056 | 0.2790961 | 0.1122548 | 979.0562 | 0 | 0 | 0 |  | Fe-Cr-Ni-Co-W | 498.4603 | 127.6573 | 187.9477 | 177.8226
381 | 18.53742 | 21.57394 | 16.23702 | 10.59599 | 33.05562 | 103.1535 | 0.2738452 | 0.1023847 | 821.4547 | 0 | 0 | 0 |  | Fe-Cr-Ni-Co-W | 493.3438 | 122.526 | 314.7755 | 169.4727
382 | 17.72606 | 28.50645 | 16.93783 | 7.652303 | 29.17736 | 103.8084 | 0.2677975 | 0.09573974 | 732.4965 | 0 | 0 | 0 |  | Fe-Cr-Ni-Co-W | 544.9601 | 131.5956 | 429.6836 | 190.1787
383 | 13.76442 | 40.04775 | 18.08449 | 5.4469 | 22.65644 | 104.8437 | 0.2584274 | 0.08446977 | 593.4095 | 0 | 0 | 0 |  | Fe-Cr-Ni-Co-W | 520.3613 | 164.8512 | 606.9076 | 186.7559
384 | 8.793165 | 1.754319 | 4.621186 | 33.13961 | 51.69172 | 106.7481 | 0.2910096 | 0.1294508 | 1298.051 | 0 | 0 | 0 |  | Fe-Cr-Ni-Co-W | 458.2578125 | 144.1604 | -11.59433 | 273.9978
385 | 13.54554 | 3.603282 | 5.423818 | 28.58817 | 48.8392 | 105.5326 | 0.2890345 | 0.1250987 | 1208.718 | 0 | 0 | 0 |  | Fe-Cr-Ni-Co-W | 461.152 | 138.3998 | 36.79352 | 252.9191
386 | 17.60692 | 5.674436 | 6.406058 | 25.72603 | 44.58655 | 103.6116 | 0.2873583 | 0.1194412 | 1095.094 | 0 | 0 | 0 |  | Fe-Cr-Ni-Co-W | 467.4619 | 134.2774 | 41.30067 | 242.3627
387 | 19.78454 | 8.552269 | 8.169564 | 21.62351 | 41.87012 | 103.1023 | 0.2847254 | 0.1151317 | 1019.773 | 0 | 0 | 0 |  | Fe-Cr-Ni-Co-W | 473.412 | 135.9441 | 85.62917 | 222.6012
388 | 21.83874 | 12.19969 | 9.181756 | 18.43647 | 38.34335 | 102.5202 | 0.2814803 | 0.1098513 | 932.6044 | 0 | 0 | 0 |  | Fe-Cr-Ni-Co-W | 478.7321 | 127.2103 | 116.7592 | 201.0533
389 | 23.7035 | 17.79757 | 11.25167 | 14.5239 | 32.72336 | 101.5915 | 0.2769292 | 0.1015653 | 805.0522 | 0 | 0 | 0 |  | Fe-Cr-Ni-Co-W | 476.8703 | 119.9484 | 211.2372 | 188.5646
390 | 24.55024 | 24.38117 | 12.90221 | 11.22634 | 26.94004 | 101.1002 | 0.2716506 | 0.09238857 | 678.8161 | 0 | 0 | 0 |  | Fe-Cr-Ni-Co-W | 484.9059 | 124.9303 | 340.3489 | 185.1122
391 | 22.48192 | 33.81267 | 13.63294 | 7.299789 | 22.77267 | 102.6322 | 0.2634215 | 0.08457423 | 587.5665 | 0 | 0 | 0 |  | Fe-Cr-Ni-Co-W | 527.4306 | 144.6886 | 532.9107 | 198.992
392 | 17.11678 | 46.13189 | 14.20359 | 4.753338 | 17.79441 | 104.7884 | 0.25318 | 0.07456625 | 480.7497 | 0 | 0 | 0 |  | Fe-Cr-Ni-Co-W | 471.9106 | 173.6496 | 746.9093 | 155.7028
393 | 14.78989 | 1.967148 | 5.181817 | 38.64642 | 39.41472 | 98.90392 | 0.2932609 | 0.1160194 | 1004.203 | 0 | 0 | 0 |  | Fe-Cr-Ni-Co-W | 402.0129 | 137.8348 | -10.6492 | 272.6313
394 | 20.14496 | 4.019108 | 5.293521 | 32.64652 | 37.89589 | 98.90512 | 0.2905964 | 0.1123252 | 948.8999 | 0 | 0 | 0 |  | Fe-Cr-Ni-Co-W | 418.5109 | 130.3062 | 15.00578 | 267.2987
395 | 24.24565 | 6.156481 | 5.405754 | 27.91147 | 36.28065 | 98.90101 | 0.2880844 | 0.108805 | 897.2499 | 0 | 0 | 0 |  | Fe-Cr-Ni-Co-W | 430.417 | 125.8026 | 33.11235 | 244.7675
396 | 27.29391 | 9.882377 | 6.375167 | 24.00185 | 32.44669 | 98.3413 | 0.2847014 | 0.1025501 | 804.4366 | 0 | 0 | 0 |  | Fe-Cr-Ni-Co-W | 437.8286 | 120.4026 | 54.81026 | 225.9527
397 | 29.9949 | 13.96328 | 7.466972 | 19.99103 | 28.58382 | 97.95693 | 0.2810955 | 0.09595903 | 713.6141 | 0 | 0 | 0 |  | Fe-Cr-Ni-Co-W | 431.604 | 117.8603 | 102.5427 | 205.4409
398 | 31.55886 | 19.33071 | 8.72923 | 15.77504 | 24.60617 | 98.05942 | 0.2764263 | 0.08883737 | 623.8499 | 0 | 0 | 0 |  | Fe-Cr-Ni-Co-W | 431.8269 | 115.7192 | 189.204 | 190.672
399 | 32.17566 | 26.71836 | 10.05441 | 11.01203 | 20.03953 | 98.66597 | 0.270103 | 0.08056872 | 528.5594 | 0 | 0 | 0 |  | Fe-Cr-Ni-Co-W | 453.3118 | 123.8899 | 385.3979 | 202.3284
400 | 29.24352 | 37.43712 | 11.52655 | 6.750531 | 15.04227 | 100.2894 | 0.2611956 | 0.07104482 | 430.3094 | 0 | 0 | 0 |  | Fe-Cr-Ni-Co-W | 413.9094 | 145.3749 | 701.2388 | 162.0995
401 | 21.68345 | 50.03172 | 11.89104 | 3.979428 | 12.41436 | 103.6616 | 0.2504171 | 0.06443603 | 372.852 | 0 | 0 | 0 |  | Fe-Cr-Ni-Co-W | 405.192 | 157.8602 | 814.1225 | 141.6352
402 | 29.58036 | 4.466045 | 4.201555 | 35.43327 | 26.31877 | 93.04864 | 0.2917238 | 0.09452566 | 673.7452 | 0 | 0 | 0 |  | Fe-Cr-Ni-Co-W | 362.9797 | 111.9019 | -5.650399 | 288.2691
403 | 32.93456 | 6.731016 | 4.221592 | 29.66855 | 26.44428 | 94.05613 | 0.2887851 | 0.09378025 | 669.5244 | 0 | 0 | 0 |  | Fe-Cr-Ni-Co-W | 384.4848 | 108.4483 | 11.92079 | 269.5675
404 | 36.18847 | 9.954765 | 5.18689 | 24.30165 | 24.36822 | 94.33479 | 0.2855245 | 0.08958367 | 619.0171 | 0 | 0 | 0 |  | Fe-Cr-Ni-Co-W | 394.9369 | 97.396 | 34.32015 | 239.7916
405 | 37.9208 | 14.12237 | 6.200137 | 19.56356 | 22.19314 | 94.9316 | 0.2815591 | 0.08525042 | 569.9031 | 0 | 0 | 0 |  | Fe-Cr-Ni-Co-W | 400.5473 | 93.34914 | 70.03349 | 214.1186
406 | 39.71015 | 20.53994 | 7.420228 | 14.89941 | 17.43027 | 95.18507 | 0.2760772 | 0.07624899 | 470.8111 | 0 | 0 | 0 |  | Fe-Cr-Ni-Co-W | 381.3452 | 84.45617 | 190.2309 | 177.9358
407 | 38.9771 | 27.00605 | 8.574756 | 10.52189 | 14.92021 | 96.45597 | 0.270375 | 0.07116879 | 421.5723 | 0 | 0 | 0 |  | Fe-Cr-Ni-Co-W | 391.6277 | 99.78087 | 413.909 | 215.4156
408 | 35.9153 | 37.83855 | 10.92765 | 5.984217 | 9.334283 | 97.86991 | 0.2617432 | 0.05988507 | 316.8467 | 0 | 0 | 0 |  | Fe-Cr-Ni-Co-W | 341.6355 | 108.396 | 749.1939 | 141.0766
409 | 43.45815 | 7.28306 | 2.740695 | 29.35022 | 17.16787 | 90.12054 | 0.2890634 | 0.07647847 | 458.7032 | 0 | 0 | 0 |  | Fe-Cr-Ni-Co-W | 350.248 | 94.61531 | 2.49358 | 265.4708
410 | 45.43801 | 10.57619 | 3.673789 | 23.0524 | 17.25961 | 91.42633 | 0.2854139 | 0.07621304 | 459.4536 | 0 | 0 | 0 |  | Fe-Cr-Ni-Co-W | 370.2914 | 89.2289 | 24.50507 | 234.4267
411 | 47.52326 | 15.02702 | 4.712361 | 17.97811 | 14.75924 | 92.02922 | 0.2812878 | 0.0709451 | 407.5509 | 0 | 0 | 0 |  | Fe-Cr-Ni-Co-W | 368.0684 | 84.49237 | 69.97038 | 184.5207
412 | 49.25328 | 19.90019 | 5.860691 | 12.74861 | 12.23723 | 92.75703 | 0.2768779 | 0.0654982 | 356.6619 | 0 | 0 | 0 |  | Fe-Cr-Ni-Co-W | 362.654 | 69.66412 | 162.6363 | 150.8307
413 | 46.31765 | 25.87425 | 7.789413 | 7.820358 | 12.19833 | 94.87748 | 0.2713686 | 0.06563561 | 362.7003 | 0 | 0 | 0 |  | Fe-Cr-Ni-Co-W | 369.5373 | 87.70387 | 401.3487 | 189.9785
414 | 15.83433 | 1.340223 | 6.05209 | 2.531722 | 74.24163 | 125.0546 | 0.2839633 | 0.1342654 | 1641.163 | 0 | 0 | 0 |  | Fe-Cr-Ni-Co-W | 555.3214 | 132.0417 | 12.25986 | 272.9366
415 | 20.29404 | 2.422389 | 6.016373 | 2.74558 | 68.52162 | 119.9694 | 0.2837441 | 0.1338643 | 1548.96 | 0 | 0 | 0 |  | Fe-Cr-Ni-Co-W | 571.6406 | 124.0286 | 27.90735 | 251.4562
416 | 24.83375 | 3.67839 | 5.932365 | 2.382373 | 63.17312 | 115.8396 | 0.2832001 | 0.1313223 | 1437.099 | 0 | 0 | 0 |  | Fe-Cr-Ni-Co-W | 574.2789 | 124.6838 | 48.73689 | 243.706
417 | 30.28297 | 6.329438 | 5.846328 | 2.608691 | 54.93257 | 110.6454 | 0.2817975 | 0.1252903 | 1257.762 | 0 | 0 | 0 |  | Fe-Cr-Ni-Co-W | 576.0146 | 119.2591 | 80.23659 | 232.8649
418 | 35.57461 | 8.74908 | 4.938563 | 2.124935 | 48.61281 | 107.3655 | 0.2801111 | 0.1183683 | 1104.69 | 0 | 0 | 0 |  | Fe-Cr-Ni-Co-W | 575.7387 | 115.4934 | 93.44653 | 219.6919
419 | 9.63352 | 1.281318 | 9.161309 | 2.904538 | 77.01931 | 128.0724 | 0.284408 | 0.1356615 | 1717.107 | 0 | 0 | 0 |  | Fe-Cr-Ni-Co-W | 540.9753 | 139.1552 | 4.78432 | 261.4012
420 | 13.38225 | 2.307307 | 8.856303 | 3.6612 | 71.79294 | 123.1116 | 0.2841753 | 0.136051 | 1639.486 | 0 | 0 | 0 |  | Fe-Cr-Ni-Co-W | 553.2183 | 137.5311 | 28.44417 | 251.7915
421 | 16.94252 | 3.450612 | 8.904023 | 4.469698 | 66.23315 | 118.434 | 0.2839718 | 0.1347893 | 1539.08 | 0 | 0 | 0 |  | Fe-Cr-Ni-Co-W | 557.9672 | 126.0976 | 59.03398 | 247.7282
422 | 20.71195 | 5.356592 | 8.466127 | 4.857006 | 60.60832 | 114.5799 | 0.2828247 | 0.1309228 | 1408.04 | 0 | 0 | 0 |  | Fe-Cr-Ni-Co-W | 561.845 | 133.0303 | 80.64259 | 238.6703
423 | 25.04905 | 8.162616 | 7.240394 | 5.947493 | 53.60045 | 110.5842 | 0.2809486 | 0.1244356 | 1240.049 | 0 | 0 | 0 |  | Fe-Cr-Ni-Co-W | 564.8537 | 124.312 | 104.9563 | 231.4074
424 | 29.77131 | 11.33934 | 6.400679 | 5.712095 | 46.77657 | 107.3425 | 0.278668 | 0.1168281 | 1077.501 | 0 | 0 | 0 |  | Fe-Cr-Ni-Co-W | 569.3223 | 119.5086 | 130.0418 | 216.5809
425 | 34.1168 | 15.88212 | 5.45691 | 5.478589 | 39.06558 | 104.5489 | 0.2753028 | 0.1065807 | 895.9951 | 0 | 0 | 0 |  | Fe-Cr-Ni-Co-W | 580.2936 | 109.1872 | 168.2506 | 188.6141
426 | 5.437708 | 1.265686 | 13.81245 | 1.912735 | 77.57142 | 128.6481 | 0.285348 | 0.1392537 | 1795.363 | 0 | 0 | 0 |  | Fe-Cr-Ni-Co-W | 531.9611 | 143.9142 | 29.74324 | 244.1051
427 | 7.693085 | 1.79065 | 13.64528 | 4.059109 | 72.81187 | 123.8664 | 0.2858092 | 0.1400902 | 1730.454 | 0 | 0 | 0 |  | Fe-Cr-Ni-Co-W | 537.3787 | 136.779 | 46.88501 | 240.6616
428 | 11.00894 | 2.928515 | 13.22439 | 5.532052 | 67.30611 | 119.1277 | 0.2855582 | 0.138148 | 1613.21 | 0 | 0 | 0 |  | Fe-Cr-Ni-Co-W | 536.2544 | 132.599 | 62.43708 | 240.9117
429 | 13.88547 | 4.654072 | 12.25965 | 7.033345 | 62.16747 | 115.5194 | 0.2845234 | 0.1347036 | 1490.697 | 0 | 0 | 0 |  | Fe-Cr-Ni-Co-W | 540.7214 | 137.1143 | 81.73241 | 214.9437
430 | 16.75049 | 7.240739 | 10.68948 | 8.206783 | 57.11251 | 112.7638 | 0.2824412 | 0.1293686 | 1352.487 | 0 | 0 | 0 |  | Fe-Cr-Ni-Co-W | 549.8306 | 129.2436 | 94.3999 | 216.0285
431 | 19.95811 | 10.19006 | 9.473795 | 9.511432 | 50.8666 | 109.5899 | 0.2803547 | 0.1227606 | 1197.79 | 0 | 0 | 0 |  | Fe-Cr-Ni-Co-W | 551.205 | 124.8716 | 130.6192 | 205.9698
432 | 23.7359 | 14.94943 | 8.071565 | 9.577019 | 43.66608 | 106.9519 | 0.2765327 | 0.1134878 | 1018.79 | 0 | 0 | 0 |  | Fe-Cr-Ni-Co-W | 560.3624 | 119.9036 | 182.5765 | 196.8541
433 | 26.97588 | 20.23211 | 6.300882 | 9.488871 | 37.00225 | 105.2037 | 0.2722003 | 0.1038296 | 859.4075 | 0 | 0 | 0 |  | Fe-Cr-Ni-Co-W | 584.1041 | 108.5554 | 227.5544 | 187.4251
434 | 29.40573 | 26.63808 | 5.012101 | 7.548019 | 31.39607 | 104.6773 | 0.2666889 | 0.09452318 | 726.845 | 0 | 0 | 0 |  | Fe-Cr-Ni-Co-W | 617.6611 | 93.5404 | 356.5239 | 201.81
435 | 4.984467 | 1.392227 | 19.90859 | 3.15595 | 70.55876 | 121.2502 | 0.287994 | 0.1446745 | 1773.923 | 0 | 0 | 0 |  | Fe-Cr-Ni-Co-W | 514.2858 | 145.5742 | 75.93697 | 226.3247
436 | 6.910819 | 1.979777 | 18.9978 | 5.609786 | 66.50182 | 117.7871 | 0.2881065 | 0.1420178 | 1666.333 | 0 | 0 | 0 |  | Fe-Cr-Ni-Co-W | 512.9195 | 144.0659 | 82.59526 | 219.026
437 | 9.069809 | 3.69442 | 17.27883 | 8.374644 | 61.58229 | 114.4668 | 0.2870123 | 0.1373991 | 1526.725 | 0 | 0 | 0 |  | Fe-Cr-Ni-Co-W | 518.0204 | 139.4061 | 96.90533 | 209.3473
438 | 11.3098 | 5.542062 | 15.64154 | 10.6785 | 56.82809 | 111.6394 | 0.2857429 | 0.1327249 | 1400.319 | 0 | 0 | 0 |  | Fe-Cr-Ni-Co-W | 518.9016 | 138.8562 | 93.4016 | 205.0633
439 | 13.26276 | 8.820149 | 13.27648 | 12.66276 | 51.97786 | 109.6954 | 0.2828663 | 0.1263529 | 1261.237 | 0 | 0 | 0 |  | Fe-Cr-Ni-Co-W | 522.4803 | 132.5081 | 122.0936 | 208.0945
440 | 16.14847 | 12.52911 | 11.31562 | 13.49069 | 46.5161 | 107.6904 | 0.2796863 | 0.1190234 | 1114.885 | 0 | 0 | 0 |  | Fe-Cr-Ni-Co-W | 528.2408 | 131.3602 | 158.4486 | 212.4429
441 | 18.87075 | 17.56949 | 9.154513 | 13.78632 | 40.61893 | 106.2093 | 0.2752916 | 0.1099517 | 958.0634 | 0 | 0 | 0 |  | Fe-Cr-Ni-Co-W | 545.3137 | 125.7142 | 213.8127 | 197.106
442 | 21.56316 | 24.3783 | 7.285093 | 13.8154 | 32.95805 | 104.6124 | 0.269748 | 0.09886874 | 785.3418 | 0 | 0 | 0 |  | Fe-Cr-Ni-Co-W | 546.3603 | 120.9224 | 297.9825 | 195.8201
443 | 22.72416 | 32.4914 | 5.118225 | 10.27712 | 29.3891 | 105.9588 | 0.2619993 | 0.09065292 | 682.4645 | 0 | 0 | 0 |  | Fe-Cr-Ni-Co-W | 623.1852 | 105.2683 | 448.4969 | 224.4147
444 | 4.376118 | 1.527884 | 25.87318 | 5.195194 | 63.02762 | 114.2799 | 0.2907009 | 0.1448789 | 1662.181 | 0 | 0 | 0 |  | Fe-Cr-Ni-Co-W | 481.4763 | 137.6191 | 102.154 | 200.0332
445 | 5.79797 | 2.699082 | 23.76724 | 8.565726 | 59.16998 | 111.7993 | 0.2899904 | 0.139752 | 1531.129 | 0 | 0 | 0 |  | Fe-Cr-Ni-Co-W | 480.7332 | 139.7928 | 96.67202 | 202.0909
446 | 7.358849 | 4.567607 | 21.27065 | 12.29539 | 54.50749 | 109.2529 | 0.2886493 | 0.1337879 | 1389.154 | 0 | 0 | 0 |  | Fe-Cr-Ni-Co-W | 478.8857 | 136.6032 | 113.0557 | 197.5236
447 | 8.927011 | 7.124089 | 18.76611 | 14.80338 | 50.37941 | 107.6084 | 0.286397 | 0.1282314 | 1270.639 | 0 | 0 | 0 |  | Fe-Cr-Ni-Co-W | 479.0431 | 136.7772 | 125.0528 | 200.4652
448 | 10.87181 | 10.75476 | 16.42661 | 17.20891 | 44.73791 | 105.5835 | 0.2833853 | 0.1202165 | 1115.178 | 0 | 0 | 0 |  | Fe-Cr-Ni-Co-W | 476.7222 | 131.3809 | 147.2334 | 189.1011
449 | 12.88028 | 14.65701 | 13.53828 | 18.87786 | 40.04657 | 104.4827 | 0.2798486 | 0.112765 | 987.9301 | 0 | 0 | 0 |  | Fe-Cr-Ni-Co-W | 472.4205 | 131.2593 | 186.5342 | 186.5429
450 | 15.41805 | 21.53232 | 10.5337 | 19.52409 | 32.99184 | 103.3807 | 0.2738297 | 0.1011962 | 810.9226 | 0 | 0 | 0 |  | Fe-Cr-Ni-Co-W | 466.6924 | 128.436 | 265.2563 | 195.5482
451 | 16.09431 | 28.47056 | 7.612427 | 18.68208 | 29.14062 | 104.1882 | 0.2672824 | 0.09328907 | 708.8591 | 0 | 0 | 0 |  | Fe-Cr-Ni-Co-W | 515.2371 | 137.9237 | 371.1682 | 229.9015
452 | 17.22963 | 40.10384 | 5.432946 | 14.54541 | 22.68818 | 105.3675 | 0.2569691 | 0.08055095 | 555.3153 | 0 | 0 | 0 |  | Fe-Cr-Ni-Co-W | 550.5562 | 152.7826 | 604.3976 | 246.2155
453 | 4.390866 | 1.752038 | 32.96556 | 9.267026 | 51.62451 | 105.3029 | 0.2942778 | 0.1368928 | 1392.317 | 0 | 0 | 0 |  | Fe-Cr-Ni-Co-W | 416.0749 | 129.912 | 130.6238 | 183.1254
454 | 5.141089 | 3.589934 | 28.36956 | 14.24113 | 48.65828 | 104.3706 | 0.2923999 | 0.1317584 | 1294.045 | 0 | 0 | 0 |  | Fe-Cr-Ni-Co-W | 423.8092 | 125.6137 | 121.7807 | 181.1546
455 | 6.060774 | 5.642845 | 25.48158 | 18.47647 | 44.33833 | 102.6409 | 0.2908111 | 0.1249368 | 1164.644 | 0 | 0 | 0 |  | Fe-Cr-Ni-Co-W | 420.066 | 123.8884 | 115.8317 | 199.1863
456 | 7.72532 | 8.500358 | 21.40721 | 20.75114 | 41.61597 | 102.4172 | 0.287702 | 0.1189385 | 1068.622 | 0 | 0 | 0 |  | Fe-Cr-Ni-Co-W | 421.3884 | 125.4025 | 133.2765 | 197.811
457 | 8.675837 | 12.11638 | 18.2381 | 22.8882 | 38.08149 | 102.0283 | 0.2842177 | 0.1130825 | 974.5622 | 0 | 0 | 0 |  | Fe-Cr-Ni-Co-W | 421.0135 | 124.2685 | 168.8446 | 205.3526
458 | 10.6298 | 17.67288 | 14.36508 | 24.83814 | 32.49409 | 101.3647 | 0.2790965 | 0.1036979 | 833.4551 | 0 | 0 | 0 |  | Fe-Cr-Ni-Co-W | 415.9267 | 128.1125 | 213.383 | 207.813
459 | 12.19159 | 24.21525 | 11.10582 | 25.73063 | 26.75671 | 101.0818 | 0.2732698 | 0.0929685 | 689.5698 | 0 | 0 | 0 |  | Fe-Cr-Ni-Co-W | 421.4026 | 137.45 | 296.9937 | 221.5522
460 | 12.89928 | 33.62742 | 7.231067 | 23.59433 | 22.6479 | 102.8216 | 0.2642609 | 0.08339272 | 579.9788 | 0 | 0 | 0 |  | Fe-Cr-Ni-Co-W | 475.6114 | 156.2876 | 477.472 | 265.637
461 | 13.48133 | 46.02293 | 4.723346 | 18.02002 | 17.75238 | 105.1298 | 0.2529626 | 0.07230663 | 461.9781 | 0 | 0 | 0 |  | Fe-Cr-Ni-Co-W | 463.3655 | 164.2484 | 732.1204 | 227.0178
462 | 4.90971 | 1.959066 | 38.33535 | 15.54309 | 39.25279 | 97.25945 | 0.2977028 | 0.1226345 | 1076.976 | 1 | 0 | 0 |  | Fe-Cr-Ni-Co-W | 336.8211 | 100.735 | 127.3985 | 167.8335
463 | 4.999901 | 3.990109 | 32.28272 | 21.10482 | 37.62246 | 97.52824 | 0.2952491 | 0.1186101 | 1020.433 | 1 | 0 | 0 |  | Fe-Cr-Ni-Co-W | 348.7209 | 106.6291 | 122.8449 | 180.6291
464 | 5.093777 | 6.097538 | 27.53485 | 25.34055 | 35.93329 | 97.73205 | 0.2928701 | 0.1146335 | 965.1272 | 1 | 0 | 0 |  | Fe-Cr-Ni-Co-W | 361.1997 | 108.1505 | 116.0365 | 194.0911
465 | 5.999115 | 9.774517 | 23.64595 | 28.48786 | 32.09256 | 97.39031 | 0.2893093 | 0.1075407 | 862.6644 | 0 | 0 | 0 |  | Fe-Cr-Ni-Co-W | 364.9865 | 114.8055 | 125.0448 | 200.7494
466 | 7.018739 | 13.79559 | 19.67279 | 31.27234 | 28.24054 | 97.22435 | 0.2854469 | 0.1000433 | 761.5606 | 0 | 0 | 0 |  | Fe-Cr-Ni-Co-W | 360.1869 | 105.7112 | 150.7454 | 220.4838
467 | 8.20184 | 19.09068 | 15.51751 | 32.88933 | 24.30063 | 97.56411 | 0.2803112 | 0.09171054 | 658.587 | 0 | 0 | 0 |  | Fe-Cr-Ni-Co-W | 369.1932 | 114.2607 | 203.3386 | 223.5281
468 | 9.448032 | 26.38959 | 10.83348 | 33.53594 | 19.79295 | 98.43162 | 0.2733416 | 0.08235898 | 551.8232 | 0 | 0 | 0 |  | Fe-Cr-Ni-Co-W | 364.8951 | 116.6148 | 302.4496 | 250.718
469 | 10.85462 | 37.05578 | 6.655328 | 30.54523 | 14.88905 | 100.3228 | 0.2633354 | 0.07142947 | 438.9321 | 0 | 0 | 0 |  | Fe-Cr-Ni-Co-W | 363.624 | 131.5414 | 539.867 | 258.1804
470 | 11.24512 | 49.73106 | 3.939862 | 22.74421 | 12.33976 | 103.884 | 0.2512315 | 0.06339585 | 367.2027 | 0 | 0 | 0 |  | Fe-Cr-Ni-Co-W | 367.1639 | 149.8869 | 773.9794 | 197.5697
471 | 3.946428 | 4.409156 | 34.84349 | 30.8174 | 25.98352 | 91.41296 | 0.2980968 | 0.1006673 | 733.77 | 1 | 1 | 1 | 733.77 | Fe-Cr-Ni-Co-W | 245.6336 | 61.74256 | 80.9028 | 179.5923
472 | 3.957154 | 6.63171 | 29.11516 | 34.24183 | 26.05414 | 92.65541 | 0.2951199 | 0.09987097 | 731.6066 | 1 | 1 | 1 | 731.6066 | Fe-Cr-Ni-Co-W | 273.2245 | 71.77565 | 80.67805 | 191.7062
473 | 4.854614 | 9.793026 | 23.81221 | 37.56785 | 23.9723 | 93.20005 | 0.2915979 | 0.09477336 | 673.2853 | 1 | 1 | 1 | 673.2853 | Fe-Cr-Ni-Co-W | 288.3386 | 78.81863 | 80.79035 | 223.1774
474 | 5.799229 | 13.88401 | 19.15725 | 39.34096 | 21.81856 | 94.05008 | 0.287201 | 0.08947463 | 615.789 | 1 | 1 | 1 | 615.789 | Fe-Cr-Ni-Co-W | 303.8889 | 87.55385 | 98.01732 | 228.5911
475 | 6.936471 | 20.18174 | 14.58165 | 41.17383 | 17.1263 | 94.55138 | 0.2812279 | 0.07968085 | 507.9518 | 0 | 1 | 0 |  | Fe-Cr-Ni-Co-W | 301.025 | 75.90475 | 153.8904 | 232.6232
476 | 8.02198 | 26.55579 | 10.30552 | 40.44527 | 14.67144 | 96.07837 | 0.2747754 | 0.07385686 | 451.6087 | 0 | 0 | 0 |  | Fe-Cr-Ni-Co-W | 310.9905 | 80.23951 | 261.014 | 262.3926
477 | 10.24997 | 37.30511 | 5.876507 | 37.36573 | 9.20269 | 97.81552 | 0.2648134 | 0.06160058 | 335.914 | 0 | 0 | 0 |  | Fe-Cr-Ni-Co-W | 307.1433 | 97.21925 | 507.666 | 257.8615
478 | 2.552553 | 7.129614 | 28.61816 | 44.89352 | 16.80616 | 88.51831 | 0.2970205 | 0.08180454 | 505.4295 | 1 | 1 | 1 | 505.4295 | Fe-Cr-Ni-Co-W | 227.2312 | 58.16575 | 17.02908 | 181.1826
479 | 3.418613 | 10.34436 | 22.45785 | 46.89791 | 16.88127 | 90.13776 | 0.2928891 | 0.08127181 | 507.1266 | 1 | 1 | 1 | 507.1266 | Fe-Cr-Ni-Co-W | 249.8039 | 62.24712 | 18.69464 | 195.6664
480 | 4.381413 | 14.68543 | 17.49992 | 49.00949 | 14.42374 | 90.99852 | 0.288333 | 0.07538197 | 450.2671 | 1 | 1 | 1 | 450.2671 | Fe-Cr-Ni-Co-W | 265.4093 | 74.83842 | 33.61546 | 200.1008
481 | 5.445876 | 19.43634 | 12.40218 | 50.76361 | 11.95199 | 91.99116 | 0.283422 | 0.06919537 | 393.3056 | 1 | 1 | 1 | 393.3056 | Fe-Cr-Ni-Co-W | 275.8431 | 69.83529 | 71.87005 | 213.0984
482 | 7.25484 | 25.32965 | 7.625461 | 47.84847 | 11.94158 | 94.46693 | 0.2766913 | 0.06865977 | 395.1721 | 0 | 1 | 0 |  | Fe-Cr-Ni-Co-W | 295.7755 | 67.47001 | 181.2007 | 239.4697
483 | 1.453917 | 14.89026 | 6.112766 | 2.557104 | 74.98595 | 133.3778 | 0.2693625 | 0.1189154 | 1422.471 | 0 | 0 | 0 |  | Fe-Cr-Ni-Co-W | 609.5833 | 114.2205 | 91.82036 | 243.2203
484 | 2.633933 | 19.128 | 6.090679 | 2.779489 | 69.3679 | 129.6441 | 0.2661023 | 0.117987 | 1341.733 | 0 | 0 | 0 |  | Fe-Cr-Ni-Co-W | 625.7729 | 109.7464 | 155.7926 | 227.2984
485 | 4.008547 | 23.45912 | 6.01904 | 2.417181 | 64.09611 | 126.7008 | 0.262707 | 0.1149239 | 1239.444 | 0 | 0 | 0 |  | Fe-Cr-Ni-Co-W | 646.5668 | 97.71922 | 202.112 | 214.7563
486 | 6.910122 | 28.65888 | 5.942563 | 2.651632 | 55.83681 | 122.007 | 0.2593123 | 0.1107388 | 1104.981 | 0 | 0 | 0 |  | Fe-Cr-Ni-Co-W | 670.7554 | 80.10461 | 280.9771 | 217.7405
487 | 9.569812 | 33.73039 | 5.029348 | 2.163998 | 49.50646 | 119.3728 | 0.2555203 | 0.1042924 | 970.1837 | 0 | 0 | 0 |  | Fe-Cr-Ni-Co-W | 687.0923 | 65.06815 | 356.1679 | 229.6488
488 | 1.384098 | 9.020591 | 9.213772 | 2.921171 | 77.46037 | 133.0008 | 0.2759606 | 0.1267661 | 1586.698 | 0 | 0 | 0 |  | Fe-Cr-Ni-Co-W | 572.3248 | 134.4527 | 54.42384 | 238.5575
489 | 2.496969 | 12.55385 | 8.923398 | 3.688938 | 72.33684 | 129.2852 | 0.2731944 | 0.1259681 | 1503.43 | 0 | 0 | 0 |  | Fe-Cr-Ni-Co-W | 592.892 | 123.6566 | 107.0688 | 229.0176
490 | 3.740315 | 15.91953 | 8.986041 | 4.51087 | 66.84325 | 125.5428 | 0.2708598 | 0.1246915 | 1416.178 | 0 | 0 | 0 |  | Fe-Cr-Ni-Co-W | 612.1874 | 115.9476 | 144.7261 | 218.0518
491 | 5.813283 | 19.48472 | 8.554365 | 4.907628 | 61.24001 | 122.2053 | 0.2682588 | 0.1208106 | 1295.115 | 0 | 0 | 0 |  | Fe-Cr-Ni-Co-W | 626.5042 | 106.3837 | 185.9698 | 205.0166
492 | 8.866718 | 23.58658 | 7.322608 | 6.015026 | 54.20907 | 118.3881 | 0.2654297 | 0.1152306 | 1148.856 | 0 | 0 | 0 |  | Fe-Cr-Ni-Co-W | 654.1276 | 86.99261 | 251.7993 | 205.5014
493 | 12.32873 | 28.05877 | 6.479279 | 5.782239 | 47.35098 | 115.3045 | 0.2622464 | 0.1084506 | 1003.708 | 0 | 0 | 0 |  | Fe-Cr-Ni-Co-W | 661.5244 | 77.16846 | 313.9053 | 200.0269
494 | 17.26145 | 32.14232 | 5.521863 | 5.5438 | 39.53057 | 111.8082 | 0.2597544 | 0.09982953 | 843.895 | 0 | 0 | 0 |  | Fe-Cr-Ni-Co-W | 674.7011 | 65.7983 | 392.3501 | 210.681
495 | 1.363261 | 5.077021 | 13.85141 | 1.918129 | 77.79018 | 131.1065 | 0.2811663 | 0.1359843 | 1750.329 | 0 | 0 | 0 |  | Fe-Cr-Ni-Co-W | 542.8408 | 140.4117 | 53.50927 | 234.9454
496 | 1.930954 | 7.19121 | 13.69979 | 4.075323 | 73.10272 | 127.1859 | 0.2799742 | 0.1360691 | 1680.568 | 0 | 0 | 0 |  | Fe-Cr-Ni-Co-W | 556.6505 | 134.3289 | 91.05865 | 218.6819
497 | 3.162559 | 10.30568 | 13.29649 | 5.562213 | 67.67306 | 123.4174 | 0.277735 | 0.1327347 | 1549.756 | 0 | 0 | 0 |  | Fe-Cr-Ni-Co-W | 572.5621 | 126.6138 | 124.8805 | 217.6963
498 | 5.029589 | 13.00769 | 12.33524 | 7.07671 | 62.55078 | 120.1388 | 0.27582 | 0.1294937 | 1436.184 | 0 | 0 | 0 |  | Fe-Cr-Ni-Co-W | 577.8359375 | 129.3136 | 146.757 | 193.7853
499 | 7.825435 | 15.69254 | 10.75604 | 8.257881 | 57.46811 | 117.2147 | 0.2737932 | 0.1242422 | 1301.368 | 0 | 0 | 0 |  | Fe-Cr-Ni-Co-W | 592.6434 | 121.541 | 180.199 | 188.3872
500 | 11.01322 | 18.69809 | 9.533046 | 9.570918 | 51.18473 | 113.8251 | 0.2718339 | 0.11826 | 1157.595 | 0 | 0 | 0 |  | Fe-Cr-Ni-Co-W | 599.6509 | 113.6908 | 209.435 | 182.9996
501 | 16.14212 | 22.21681 | 8.114534 | 9.628002 | 43.89854 | 110.3469 | 0.2694383 | 0.1101975 | 992.771 | 0 | 0 | 0 |  | Fe-Cr-Ni-Co-W | 613.0762 | 97.24418 | 261.9967 | 182.3224
502 | 21.80945 | 25.2069 | 6.323755 | 9.523317 | 37.13658 | 107.4006 | 0.2674582 | 0.1018986 | 845.8034 | 0 | 0 | 0 |  | Fe-Cr-Ni-Co-W | 620.8829 | 97.88344 | 306.7464 | 188.7252
503 | 28.62667 | 27.39304 | 5.014849 | 7.552157 | 31.41329 | 104.9954 | 0.2659843 | 0.09431208 | 725.644 | 0 | 0 | 0 |  | Fe-Cr-Ni-Co-W | 625.8403 | 89.90205 | 351.9185 | 199.6907
504 | 1.498946 | 4.651949 | 19.95661 | 3.163562 | 70.72893 | 123.2259 | 0.2844833 | 0.1436081 | 1767.781 | 0 | 0 | 0 |  | Fe-Cr-Ni-Co-W | 531.1213 | 142.7736 | 90.66346 | 211.9293
505 | 2.133444 | 6.455572 | 19.06068 | 5.628355 | 66.72194 | 120.3953 | 0.2833487 | 0.1400569 | 1649.937 | 0 | 0 | 0 |  | Fe-Cr-Ni-Co-W | 532.5403 | 138.1947 | 118.5251 | 197.0978
506 | 3.98205 | 8.474201 | 17.33983 | 8.40421 | 61.79971 | 117.1229 | 0.2820147 | 0.134942 | 1504.303 | 0 | 0 | 0 |  | Fe-Cr-Ni-Co-W | 542.3743 | 141.9233 | 129.9539 | 199.104
507 | 5.974597 | 10.56896 | 15.69954 | 10.7181 | 57.0388 | 114.3112 | 0.2805708 | 0.130433 | 1381.907 | 0 | 0 | 0 |  | Fe-Cr-Ni-Co-W | 534.3969 | 136.2996 | 149.0505 | 196.2225
508 | 9.498218 | 12.38056 | 13.31126 | 12.69593 | 52.11403 | 111.5036 | 0.2792658 | 0.124692 | 1247.999 | 0 | 0 | 0 |  | Fe-Cr-Ni-Co-W | 538.9007 | 131.5893 | 159.5115 | 203.1119
509 | 13.48208 | 15.06289 | 11.33666 | 13.51577 | 46.60259 | 108.9148 | 0.2771739 | 0.1177424 | 1104.552 | 0 | 0 | 0 |  | Fe-Cr-Ni-Co-W | 543.6481 | 129.2411 | 179.8248 | 190.7633
510 | 18.87075 | 17.56949 | 9.154513 | 13.78632 | 40.61893 | 106.2093 | 0.2752916 | 0.1093729 | 951.3525 | 0 | 0 | 0 |  | Fe-Cr-Ni-Co-W | 541.181 | 122.4074 | 206.7332 | 184.1563
511 | 26.10067 | 20.01248 | 7.261955 | 13.77152 | 32.85337 | 102.732 | 0.2738721 | 0.09999833 | 790.9042 | 0 | 0 | 0 |  | Fe-Cr-Ni-Co-W | 517.3997 | 122.4734 | 226.9384 | 186.804
512 | 34.60731 | 20.98106 | 5.075617 | 10.19156 | 29.14445 | 101.1691 | 0.2726929 | 0.09355403 | 696.8609 | 0 | 0 | 0 |  | Fe-Cr-Ni-Co-W | 546.2433 | 117.0258 | 231.9134 | 185.3793
513 | 1.644145 | 4.082057 | 25.92207 | 5.205011 | 63.14672 | 115.7335 | 0.2880031 | 0.1449164 | 1672.13 | 0 | 0 | 0 |  | Fe-Cr-Ni-Co-W | 497.9895 | 141.173 | 117.211 | 196.3455
514 | 2.904792 | 5.408976 | 23.81485 | 8.582883 | 59.2885 | 113.2871 | 0.2871638 | 0.1396009 | 1537.711 | 0 | 0 | 0 |  | Fe-Cr-Ni-Co-W | 496.3891 | 138.3578 | 126.0107 | 189.6012
515 | 4.914212 | 6.863019 | 21.30669 | 12.31623 | 54.59985 | 110.4608 | 0.2862914 | 0.1329993 | 1384.898 | 0 | 0 | 0 |  | Fe-Cr-Ni-Co-W | 484.21 | 138.1155 | 126.5114 | 195.6155
516 | 7.658458 | 8.318753 | 18.78263 | 14.81641 | 50.42375 | 108.2137 | 0.2851874 | 0.1279113 | 1269.664 | 0 | 0 | 0 |  | Fe-Cr-Ni-Co-W | 487.1785 | 134.1762 | 131.3615 | 204.1748
517 | 11.54589 | 10.11739 | 16.41892 | 17.20085 | 44.71696 | 105.2763 | 0.2840184 | 0.1203119 | 1114.867 | 0 | 0 | 0 |  | Fe-Cr-Ni-Co-W | 472.4016 | 132.3817 | 137.6055 | 197.6765
518 | 15.71155 | 11.96848 | 13.51161 | 18.84068 | 39.96769 | 103.2389 | 0.282474 | 0.1132336 | 987.8496 | 0 | 0 | 0 |  | Fe-Cr-Ni-Co-W | 460.882 | 129.8917 | 150.6229 | 199.3403
519 | 23.00478 | 14.27897 | 10.478 | 19.42085 | 32.81739 | 100.2196 | 0.2807342 | 0.1024734 | 812.1616 | 0 | 0 | 0 |  | Fe-Cr-Ni-Co-W | 440.6382 | 118.3916 | 146.4661 | 190.9765
520 | 30.27678 | 14.83632 | 7.537144 | 18.49732 | 28.85244 | 98.44787 | 0.280055 | 0.09587279 | 714.7856 | 0 | 0 | 0 |  | Fe-Cr-Ni-Co-W | 442.2747 | 113.4212 | 123.5299 | 201.932
521 | 42.31987 | 15.76066 | 5.337818 | 14.29073 | 22.29092 | 95.6656 | 0.2791855 | 0.08460949 | 564.5162 | 0 | 0 | 0 |  | Fe-Cr-Ni-Co-W | 436.4496 | 99.9481 | 102.5804 | 192.9326
522 | 1.885061 | 4.095174 | 33.02269 | 9.283087 | 51.71399 | 106.521 | 0.2918751 | 0.1354406 | 1380.581 | 1 | 0 | 0 |  | Fe-Cr-Ni-Co-W | 429.7354 | 130.6849 | 154.9442 | 176.9719
523 | 3.859237 | 4.790825 | 28.39473 | 14.25377 | 48.70144 | 104.9785 | 0.291181 | 0.1309315 | 1287.15 | 1 | 0 | 0 |  | Fe-Cr-Ni-Co-W | 425.0815 | 131.1572 | 136.972 | 186.3797
524 | 6.060774 | 5.642845 | 25.48158 | 18.47647 | 44.33833 | 102.6409 | 0.2908111 | 0.1245378 | 1159.896 | 1 | 0 | 0 |  | Fe-Cr-Ni-Co-W | 420.2681 | 125.9573 | 119.9286 | 183.2401
525 | 9.121089 | 7.185651 | 21.38649 | 20.73106 | 41.57571 | 101.792 | 0.2890039 | 0.1187929 | 1063.622 | 0 | 0 | 0 |  | Fe-Cr-Ni-Co-W | 420.3592 | 123.3096 | 123.9286 | 192.9768
526 | 12.97494 | 8.053494 | 18.18371 | 22.81994 | 37.96792 | 100.1557 | 0.2881893 | 0.1135942 | 971.3127 | 0 | 0 | 0 |  | Fe-Cr-Ni-Co-W | 414.704 | 121.3596 | 96.99877 | 200.289
527 | 18.8731 | 9.840142 | 14.28282 | 24.69591 | 32.30802 | 97.92235 | 0.2865992 | 0.1047685 | 829.9928 | 0 | 0 | 0 |  | Fe-Cr-Ni-Co-W | 399.556 | 114.3238 | 96.5111 | 215.2914
528 | 25.76325 | 11.24377 | 11.001 | 25.48779 | 26.50419 | 95.64322 | 0.2854381 | 0.09432896 | 682.3478 | 0 | 0 | 0 |  | Fe-Cr-Ni-Co-W | 387.8975 | 102.6961 | 73.35647 | 221.8806
529 | 35.54882 | 11.82054 | 7.117117 | 23.22252 | 22.291 | 94.01806 | 0.2843419 | 0.08576335 | 573.145 | 0 | 0 | 0 |  | Fe-Cr-Ni-Co-W | 378.0685 | 93.42269 | 43.55346 | 222.9415
530 | 48.23578 | 12.24808 | 4.609087 | 17.58411 | 17.32294 | 92.08132 | 0.2833763 | 0.07599607 | 458.5122 | 0 | 0 | 0 |  | Fe-Cr-Ni-Co-W | 387.805 | 88.1228 | 45.61636 | 210.7993
531 | 2.10824 | 4.580015 | 38.40966 | 15.57322 | 39.32887 | 98.50341 | 0.295099 | 0.1226599 | 1085.173 | 1 | 0 | 0 |  | Fe-Cr-Ni-Co-W | 354.2771 | 107.7949 | 153.593 | 169.6726
532 | 4.287741 | 4.657421 | 32.29863 | 21.11522 | 37.641 | 97.84036 | 0.2945903 | 0.1186287 | 1022.5 | 1 | 0 | 0 |  | Fe-Cr-Ni-Co-W | 350.4259 | 105.9343 | 139.4276 | 181.474
533 | 6.542576 | 4.737775 | 27.50724 | 25.31514 | 35.89726 | 97.10547 | 0.294204 | 0.1146912 | 962.2545 | 1 | 0 | 0 |  | Fe-Cr-Ni-Co-W | 348.4596 | 106.3966 | 95.69239 | 190.8553
534 | 10.46598 | 5.568163 | 23.57281 | 28.39975 | 31.9933 | 95.51378 | 0.2933798 | 0.1080155 | 857.8609 | 1 | 0 | 0 |  | Fe-Cr-Ni-Co-W | 338.7521 | 97.42691 | 76.33228 | 210.7539
535 | 14.73808 | 6.499799 | 19.56757 | 31.10507 | 28.08949 | 94.07198 | 0.2924098 | 0.1006531 | 752.6123 | 0 | 0 | 0 |  | Fe-Cr-Ni-Co-W | 336.6412 | 103.204 | 38.31108 | 208.7849
536 | 20.33211 | 7.572035 | 15.38698 | 32.61266 | 24.09621 | 92.7504 | 0.2911388 | 0.09231767 | 644.0055 | 0 | 0 | 0 |  | Fe-Cr-Ni-Co-W | 326.635 | 96.43822 | 29.12283 | 220.0596
537 | 27.97952 | 8.683386 | 10.69414 | 33.10459 | 19.53836 | 91.30884 | 0.2896874 | 0.08290137 | 530.8281 | 1 | 0 | 0 |  | Fe-Cr-Ni-Co-W | 325.3258 | 95.15224 | 13.55748 | 237.5165
538 | 39.0214 | 9.908353 | 6.525089 | 29.94748 | 14.59768 | 89.86112 | 0.2878603 | 0.07188896 | 411.9579 | 0 | 1 | 0 |  | Fe-Cr-Ni-Co-W | 328.2487 | 84.82359 | 21.57885 | 228.7037
539 | 51.905 | 10.17386 | 3.828535 | 22.10153 | 11.99108 | 89.07869 | 0.2863721 | 0.06485394 | 342.5031 | 0 | 1 | 0 |  | Fe-Cr-Ni-Co-W | 350.7574 | 81.73822 | 44.08339 | 197.7625
540 | 4.733137 | 3.672298 | 34.82454 | 30.80064 | 25.96938 | 91.09364 | 0.2988043 | 0.1005444 | 730.8054 | 1 | 1 | 1 | 730.8054 | Fe-Cr-Ni-Co-W | 243.6483 | 61.89709 | 73.38189 | 173.8123
541 | 7.107362 | 3.676258 | 29.05175 | 34.16725 | 25.99739 | 91.37808 | 0.2979518 | 0.09954739 | 721.6605 | 1 | 1 | 1 | 721.6605 | Fe-Cr-Ni-Co-W | 264.887 | 69.4353 | 35.59401 | 192.8229
542 | 10.47741 | 4.502274 | 23.71958 | 37.4217 | 23.87904 | 90.95576 | 0.2966233 | 0.09442956 | 659.044 | 1 | 1 | 1 | 659.044 | Fe-Cr-Ni-Co-W | 275.974 | 73.00293 | 7.873502 | 194.7562
543 | 14.81918 | 5.365618 | 19.03762 | 39.09528 | 21.6823 | 90.50847 | 0.2952146 | 0.0892476 | 597.6589 | 1 | 1 | 1 | 597.6589 | Fe-Cr-Ni-Co-W | 286.8289 | 82.36418 | -7.581725 | 209.583
544 | 21.45837 | 6.393176 | 14.43494 | 40.75954 | 16.95398 | 89.03112 | 0.2939738 | 0.07887048 | 479.3024 | 1 | 1 | 1 | 479.3024 | Fe-Cr-Ni-Co-W | 281.5829 | 72.8559 | -15.85508 | 217.9957
545 | 28.12501 | 7.364704 | 10.16187 | 39.88148 | 14.46693 | 88.57339 | 0.2923008 | 0.07274075 | 416.3064 | 0 | 1 | 0 |  | Fe-Cr-Ni-Co-W | 295.237 | 79.57047 | -13.67018 | 214.3867
546 | 39.26079 | 9.350899 | 5.758112 | 36.61292 | 9.017281 | 87.3727 | 0.2897511 | 0.05898401 | 288.023 | 0 | 1 | 0 |  | Fe-Cr-Ni-Co-W | 297.6018 | 79.87594 | 0.2955889 | 206.1664
547 | 7.630795 | 2.368201 | 28.51777 | 44.73603 | 16.7472 | 86.57301 | 0.3014867 | 0.08058564 | 486.0653 | 1 | 1 | 1 | 486.0653 | Fe-Cr-Ni-Co-W | 219.5993 | 59.13281 | -35.69362 | 170.2725
548 | 11.05187 | 3.166085 | 22.33936 | 46.65048 | 16.7922 | 87.21897 | 0.2995983 | 0.07994641 | 482.8821 | 1 | 1 | 1 | 482.8821 | Fe-Cr-Ni-Co-W | 239.6706 | 61.7387 | -34.25555 | 200.8433
549 | 15.65015 | 4.047493 | 17.36352 | 48.62751 | 14.31132 | 86.7642 | 0.2981725 | 0.0735726 | 418.3582 | 1 | 1 | 1 | 418.3582 | Fe-Cr-Ni-Co-W | 249.3941 | 63.8507 | -53.35096 | 192.1475
550 | 20.65608 | 5.016968 | 12.27161 | 50.22918 | 11.82616 | 86.37354 | 0.2966156 | 0.06687513 | 354.8691 | 1 | 1 | 1 | 354.8691 | Fe-Cr-Ni-Co-W | 259.1293 | 73.96872 | -51.86697 | 221.9457
551 | 26.83645 | 6.66291 | 7.521979 | 47.19914 | 11.77952 | 87.26163 | 0.293658 | 0.06640846 | 353.0604 | 0 | 1 | 0 |  | Fe-Cr-Ni-Co-W | 286.1041 | 86.35072 | -26.25902 | 224.9226
552 | 15.85323 | 2.236372 | 6.059313 | 1.520846 | 74.33024 | 125.5887 | 0.2828378 | 0.1332019 | 1624.826 | 0 | 0 | 0 |  | Fe-Cr-Ni-Co-W | 566.3778 | 133.7893 | 19.74653 | 252.9102
553 | 20.29404 | 2.422389 | 6.016373 | 2.74558 | 68.52162 | 119.9694 | 0.2837441 | 0.1338643 | 1548.96 | 0 | 0 | 0 |  | Fe-Cr-Ni-Co-W | 568.2576 | 124.5518 | 31.58976 | 257.5081
554 | 24.78163 | 2.097525 | 5.919914 | 4.160403 | 63.04053 | 114.9798 | 0.2851134 | 0.1325198 | 1452.165 | 0 | 0 | 0 |  | Fe-Cr-Ni-Co-W | 558.2485 | 127.5357 | 39.35648 | 255.4645
555 | 30.1211 | 2.289311 | 5.815078 | 7.135554 | 54.63895 | 108.5844 | 0.2865562 | 0.1276128 | 1282.522 | 0 | 0 | 0 |  | Fe-Cr-Ni-Co-W | 541.9501 | 131.1664 | 46.57159 | 241.9041
556 | 35.2513 | 1.857764 | 4.89368 | 9.826243 | 48.17101 | 104.0147 | 0.28806 | 0.1214953 | 1133.036 | 0 | 0 | 0 |  | Fe-Cr-Ni-Co-W | 523.6346 | 123.1048 | 24.96647 | 238.4322
557 | 9.650016 | 2.567025 | 9.176997 | 1.454756 | 77.15121 | 128.861 | 0.2827748 | 0.1340205 | 1690.761 | 0 | 0 | 0 |  | Fe-Cr-Ni-Co-W | 553.8752 | 136.1638 | 25.83278 | 255.296875
558 | 13.39875 | 3.234212 | 8.867222 | 2.618367 | 71.88145 | 123.6549 | 0.2830189 | 0.1350856 | 1625.199 | 0 | 0 | 0 |  | Fe-Cr-Ni-Co-W | 560.5245 | 134.4069 | 30.32357 | 249.0508
559 | 16.95367 | 3.946152 | 8.909882 | 3.91356 | 66.27674 | 118.7114 | 0.283365 | 0.1343623 | 1533.316 | 0 | 0 | 0 |  | Fe-Cr-Ni-Co-W | 556.3865 | 135.4755 | 61.87177 | 242.714
560 | 20.68239 | 4.279158 | 8.454044 | 6.062592 | 60.52182 | 114.0038 | 0.2841189 | 0.1316745 | 1417.135 | 0 | 0 | 0 |  | Fe-Cr-Ni-Co-W | 561.4085 | 127.3348 | 68.4441 | 230.9682
561 | 24.952 | 5.227066 | 7.212342 | 9.215812 | 53.39278 | 109.0994 | 0.2843906 | 0.1260937 | 1257.585 | 0 | 0 | 0 |  | Fe-Cr-Ni-Co-W | 545.779 | 128.8954 | 76.14938 | 225.689
562 | 29.52317 | 4.997703 | 6.347331 | 12.74509 | 46.3867 | 104.2959 | 0.2859365 | 0.1196788 | 1103.238 | 0 | 0 | 0 |  | Fe-Cr-Ni-Co-W | 522.4883 | 129.098 | 54.19314 | 229.979
563 | 33.62121 | 4.763472 | 5.37764 | 17.73959 | 38.49809 | 99.49591 | 0.2877263 | 0.1103638 | 923.3785 | 0 | 0 | 0 |  | Fe-Cr-Ni-Co-W | 473.5385 | 119.8396 | 36.70906 | 231.4274
564 | 5.44077 | 1.688532 | 13.82023 | 1.435359 | 77.61511 | 128.9107 | 0.2848081 | 0.1387352 | 1786.988 | 0 | 0 | 0 |  | Fe-Cr-Ni-Co-W | 532.1257 | 143.7192 | 40.95569 | 243.2234
565 | 7.711509 | 3.589876 | 13.67796 | 2.034415 | 72.98624 | 124.9385 | 0.2835491 | 0.1382342 | 1702.565 | 0 | 0 | 0 |  | Fe-Cr-Ni-Co-W | 550.5927 | 135.5876 | 70.8084 | 228.5851
566 | 11.03769 | 4.893605 | 13.25892 | 3.3279 | 67.48188 | 120.2451 | 0.2831363 | 0.1365538 | 1591.588 | 0 | 0 | 0 |  | Fe-Cr-Ni-Co-W | 553.728 | 135.5974 | 77.73757 | 215.7927
567 | 13.91427 | 6.2183 | 12.28508 | 5.285949 | 62.29641 | 116.3711 | 0.2826304 | 0.1336081 | 1477.073 | 0 | 0 | 0 |  | Fe-Cr-Ni-Co-W | 561.2221 | 128.7712 | 96.35391 | 223.6261
568 | 16.75049 | 7.240739 | 10.68948 | 8.206783 | 57.11251 | 112.7638 | 0.2824412 | 0.1293686 | 1352.487 | 0 | 0 | 0 |  | Fe-Cr-Ni-Co-W | 545.3968 | 127.0286 | 103.2564 | 218.2164
569 | 19.91034 | 8.371728 | 9.45112 | 11.52195 | 50.74486 | 108.6864 | 0.2824687 | 0.1236889 | 1207.113 | 0 | 0 | 0 |  | Fe-Cr-Ni-Co-W | 535.1193 | 127.7575 | 101.9733 | 216.5121
570 | 23.53184 | 8.377036 | 8.002172 | 16.79828 | 43.29067 | 103.8594 | 0.2839868 | 0.1162503 | 1042.642 | 0 | 0 | 0 |  | Fe-Cr-Ni-Co-W | 499.981 | 132.6242 | 88.62192 | 219.4475
571 | 26.55567 | 8.241498 | 6.202733 | 22.57423 | 36.42586 | 99.83068 | 0.28549 | 0.1080051 | 890.4023 | 0 | 0 | 0 |  | Fe-Cr-Ni-Co-W | 454.6105 | 128.1744 | 54.23506 | 225.7183
572 | 28.64227 | 6.486618 | 4.881972 | 29.4082 | 30.58094 | 95.99791 | 0.2885993 | 0.1005204 | 765.4376 | 0 | 0 | 0 |  | Fe-Cr-Ni-Co-W | 405.2228 | 116.1581 | 17.3782 | 259.5194
573 | 4.993743 | 2.789636 | 19.94564 | 1.580912 | 70.69007 | 122.0753 | 0.2862436 | 0.1434022 | 1755.854 | 0 | 0 | 0 |  | Fe-Cr-Ni-Co-W | 527.7178 | 141.5826 | 81.66826 | 210.3596
574 | 6.938309 | 4.96913 | 19.07337 | 2.25284 | 66.76635 | 119.4913 | 0.2844158 | 0.1397517 | 1636.705 | 0 | 0 | 0 |  | Fe-Cr-Ni-Co-W | 535.2357 | 135.0419 | 111.5714 | 214.8046
575 | 9.114735 | 7.42544 | 17.36442 | 4.208064 | 61.88734 | 116.505 | 0.2824891 | 0.1349772 | 1497.728 | 0 | 0 | 0 |  | Fe-Cr-Ni-Co-W | 543.4465 | 135.743 | 127.9332 | 201.5683
576 | 11.36864 | 9.470524 | 15.72292 | 6.314154 | 57.12376 | 113.7014 | 0.2810625 | 0.1304194 | 1374.718 | 0 | 0 | 0 |  | Fe-Cr-Ni-Co-W | 542.9647 | 130.2064 | 146.312 | 192.5895
577 | 13.30451 | 11.20736 | 13.31827 | 10.02838 | 52.14148 | 110.8982 | 0.2800743 | 0.1250877 | 1248.207 | 0 | 0 | 0 |  | Fe-Cr-Ni-Co-W | 542.1109 | 128.361 | 155.0074 | 199.4698
578 | 16.13499 | 11.89272 | 11.30617 | 14.18886 | 46.47726 | 107.3834 | 0.280416 | 0.1193124 | 1117.558 | 0 | 0 | 0 |  | Fe-Cr-Ni-Co-W | 516.6042 | 128.6707 | 150.2784 | 202.6378
579 | 18.73561 | 12.07639 | 9.088958 | 19.77098 | 40.32806 | 103.6768 | 0.2814576 | 0.1120854 | 975.5306 | 0 | 0 | 0 |  | Fe-Cr-Ni-Co-W | 480.157 | 129.3717 | 132.3611 | 199.7514
580 | 21.2181 | 11.99409 | 7.168515 | 27.18864 | 32.43065 | 99.20826 | 0.2832864 | 0.1029098 | 813.8302 | 0 | 0 | 0 |  | Fe-Cr-Ni-Co-W | 417.2277 | 122.9059 | 90.9199 | 221.371
581 | 22.03551 | 8.792582 | 4.963118 | 35.71032 | 28.49847 | 95.89506 | 0.2875479 | 0.09771933 | 728.7904 | 0 | 0 | 0 |  | Fe-Cr-Ni-Co-W | 380.1727 | 124.1774 | 17.56968 | 271.6477
582 | 4.394033 | 4.602416 | 25.9791 | 1.73882 | 63.28563 | 116.0016 | 0.2869289 | 0.1427824 | 1637.227 | 0 | 0 | 0 |  | Fe-Cr-Ni-Co-W | 503.4988 | 144.2609 | 134.1211 | 192.9253
583 | 5.835797 | 7.606735 | 23.92231 | 3.079146 | 59.55602 | 114.4556 | 0.2840581 | 0.1369227 | 1500.256 | 0 | 0 | 0 |  | Fe-Cr-Ni-Co-W | 515.7747 | 137.0336 | 155.9458 | 193.0368
584 | 7.421032 | 10.93973 | 21.45039 | 5.220754 | 54.96809 | 112.5662 | 0.2810835 | 0.1305253 | 1356.258 | 0 | 0 | 0 |  | Fe-Cr-Ni-Co-W | 530.2198 | 136.7894 | 191.1361 | 182.3474
585 | 8.998283 | 13.16511 | 18.91594 | 8.139038 | 50.78163 | 110.6409 | 0.279339 | 0.1253435 | 1243.048 | 0 | 0 | 0 |  | Fe-Cr-Ni-Co-W | 533.1639 | 132.8551 | 199.5441 | 175.7049
586 | 10.93643 | 15.27344 | 16.52424 | 12.26209 | 45.0038 | 107.7517 | 0.278215 | 0.1183702 | 1099.414 | 0 | 0 | 0 |  | Fe-Cr-Ni-Co-W | 517.1052 | 129.9689 | 216.0329 | 180.3226
587 | 12.91471 | 16.70023 | 13.57448 | 16.65694 | 40.15365 | 105.427 | 0.2775524 | 0.112013 | 981.9977 | 0 | 0 | 0 |  | Fe-Cr-Ni-Co-W | 490.545 | 128.7267 | 205.4147 | 191.1019
588 | 15.32997 | 17.12745 | 10.47353 | 24.26569 | 32.80337 | 101.4496 | 0.2786545 | 0.1025775 | 820.4163 | 0 | 0 | 0 |  | Fe-Cr-Ni-Co-W | 430.1258 | 127.0004 | 182.0726 | 207.8631
589 | 15.84096 | 16.22348 | 7.492593 | 31.76107 | 28.6819 | 98.97686 | 0.2804915 | 0.09694042 | 733.0664 | 0 | 0 | 0 |  | Fe-Cr-Ni-Co-W | 400.1023 | 128.8758 | 117.3916 | 237.2758
590 | 16.62475 | 12.3827 | 5.242213 | 43.85866 | 21.89167 | 94.08851 | 0.2861858 | 0.0872479 | 592.4984 | 0 | 1 | 0 |  | Fe-Cr-Ni-Co-W | 333.9099 | 106.3168 | 23.16392 | 285.4168
591 | 4.428826 | 8.246861 | 33.25055 | 2.002959 | 52.07081 | 108.663 | 0.2865633 | 0.13414 | 1370.531 | 0 | 0 | 0 |  | Fe-Cr-Ni-Co-W | 471.436 | 135.6503 | 207.6849 | 165.5904
592 | 5.203394 | 12.71704 | 28.71338 | 4.118207 | 49.24798 | 108.9582 | 0.2817094 | 0.1280616 | 1264.722 | 0 | 0 | 0 |  | Fe-Cr-Ni-Co-W | 496.5044 | 135.0499 | 242.2099 | 171.2082
593 | 6.148205 | 16.53672 | 25.84917 | 6.487965 | 44.97795 | 107.9233 | 0.2782655 | 0.1211127 | 1137.255 | 0 | 0 | 0 |  | Fe-Cr-Ni-Co-W | 505.1773 | 133.4024 | 275.5761 | 171.7533
594 | 7.827752 | 18.55122 | 21.69105 | 9.762204 | 42.16777 | 107.1684 | 0.2762721 | 0.1156366 | 1045.524 | 0 | 0 | 0 |  | Fe-Cr-Ni-Co-W | 519.4747 | 130.0448 | 279.2474 | 168.6831
595 | 8.770355 | 20.41396 | 18.43679 | 13.88253 | 38.49636 | 105.8365 | 0.2749186 | 0.1104368 | 956.2778 | 0 | 0 | 0 |  | Fe-Cr-Ni-Co-W | 499.4427 | 130.6482 | 294.6883 | 173.6291
596 | 10.6903 | 22.03909 | 14.44683 | 20.14476 | 32.67902 | 103.2829 | 0.2743083 | 0.1024095 | 825.0886 | 0 | 0 | 0 |  | Fe-Cr-Ni-Co-W | 452.0022 | 127.5377 | 291.7717 | 199.8224
597 | 12.16702 | 22.65605 | 11.08344 | 27.3907 | 26.70279 | 100.4252 | 0.2749434 | 0.09336599 | 691.8511 | 0 | 0 | 0 |  | Fe-Cr-Ni-Co-W | 415.639 | 134.0886 | 263.7705 | 218.502
598 | 12.68252 | 20.46716 | 7.109555 | 37.47345 | 22.26732 | 97.4524 | 0.2781478 | 0.08649199 | 597.0071 | 0 | 0 | 0 |  | Fe-Cr-Ni-Co-W | 370.1714 | 115.3316 | 145.7232 | 244.1949
599 | 12.96044 | 15.28453 | 4.540845 | 50.14773 | 17.06646 | 93.0097 | 0.2848082 | 0.07863454 | 492.8231 | 1 | 1 | 1 | 492.8231 | Fe-Cr-Ni-Co-W | 310.5148 | 95.42115 | 33.47757 | 260.208
600 | 4.987933 | 13.93195 | 38.94612 | 2.255818 | 39.87818 | 102.9555 | 0.2839866 | 0.1200361 | 1072.591 | 0 | 0 | 0 |  | Fe-Cr-Ni-Co-W | 422.5995 | 125.0503 | 296.4599 | 131.6857
601 | 5.09944 | 18.99121 | 32.92541 | 4.612495 | 38.37145 | 104.5269 | 0.2782491 | 0.1150593 | 1008.182 | 0 | 0 | 0 |  | Fe-Cr-Ni-Co-W | 465.4142 | 133.0408 | 338.6597 | 155.9991
602 | 5.206732 | 22.85342 | 28.14543 | 7.064311 | 36.73011 | 105.4093 | 0.2740689 | 0.1105615 | 947.5795 | 0 | 0 | 0 |  | Fe-Cr-Ni-Co-W | 493.1864 | 139.4316 | 355.5668 | 169.4773
603 | 6.124627 | 25.66033 | 24.14066 | 11.3104 | 32.76399 | 104.4411 | 0.27177 | 0.1041534 | 849.5288 | 0 | 0 | 0 |  | Fe-Cr-Ni-Co-W | 488.2755 | 139.9364 | 378.6526 | 193.4609375
604 | 7.150346 | 28.10854 | 20.04168 | 15.92936 | 28.77008 | 103.3826 | 0.2698967 | 0.09727782 | 751.3475 | 0 | 0 | 0 |  | Fe-Cr-Ni-Co-W | 473.6282 | 147.5627 | 401.8052 | 212.6374
605 | 8.311929 | 29.40732 | 15.72579 | 21.92815 | 24.62681 | 101.8667 | 0.2692855 | 0.08993795 | 652.4348 | 0 | 0 | 0 |  | Fe-Cr-Ni-Co-W | 434.8557 | 150.2381 | 411.7673 | 225.2171
606 | 9.488526 | 29.71515 | 10.87992 | 30.03863 | 19.87778 | 99.77146 | 0.269853 | 0.08190326 | 550.4533 | 0 | 0 | 0 |  | Fe-Cr-Ni-Co-W | 381.9972 | 130.8769 | 394.6611 | 263.0081
607 | 10.71021 | 26.59112 | 6.566786 | 41.44092 | 14.69097 | 96.25342 | 0.2741035 | 0.07325558 | 446.1762 | 0 | 0 | 0 |  | Fe-Cr-Ni-Co-W | 324.26 | 90.0938 | 244.927 | 269.8661
608 | 10.81701 | 19.30296 | 3.789869 | 54.22019 | 11.86997 | 92.27511 | 0.2821986 | 0.06821337 | 385.2837 | 1 | 1 | 1 | 385.2837 | Fe-Cr-Ni-Co-W | 298.1272 | 82.81009 | 53.20742 | 227.3523
609 | 4.070133 | 28.04209 | 35.9357 | 5.154067 | 26.798 | 101.6291 | 0.2722575 | 0.09834799 | 749.3992 | 0 | 0 | 0 |  | Fe-Cr-Ni-Co-W | 417.2594 | 143.6301 | 438.4454 | 162.1927
610 | 4.085686 | 31.19241 | 30.06085 | 7.760643 | 26.9004 | 103.2025 | 0.2684016 | 0.09650056 | 734.522 | 0 | 0 | 0 |  | Fe-Cr-Ni-Co-W | 458.8138 | 159.0927 | 455.8914 | 181.0721
611 | 5.010731 | 34.21154 | 24.57798 | 11.45654 | 24.74322 | 103.4757 | 0.2653369 | 0.09135159 | 671.7414 | 0 | 0 | 0 |  | Fe-Cr-Ni-Co-W | 464.4586 | 163.5084 | 498.4193 | 186.9754
612 | 5.96497 | 35.70202 | 19.70476 | 16.18612 | 22.44212 | 103.0516 | 0.2639959 | 0.08636433 | 610.9153 | 0 | 0 | 0 |  | Fe-Cr-Ni-Co-W | 449.5027 | 166.2214 | 517.5643 | 210.4098
613 | 7.089178 | 37.12688 | 14.90267 | 23.37793 | 17.50334 | 101.2999 | 0.2635455 | 0.07751804 | 504.4893 | 0 | 0 | 0 |  | Fe-Cr-Ni-Co-W | 378.2549 | 146.9695 | 543.035 | 223.4397
614 | 8.120886 | 36.1243 | 10.43258 | 30.4699 | 14.85233 | 99.81271 | 0.264905 | 0.07255006 | 448.1029 | 0 | 0 | 0 |  | Fe-Cr-Ni-Co-W | 349.9513 | 117.721 | 512.1732 | 259.2295
615 | 10.19099 | 32.77761 | 5.842693 | 42.03898 | 9.149736 | 96.11407 | 0.2693882 | 0.06212187 | 336.8488 | 0 | 0 | 0 |  | Fe-Cr-Ni-Co-W | 311.3925 | 93.42918 | 375.9618 | 262.91
616 | 2.668173 | 41.4031 | 29.91445 | 8.446863 | 17.56741 | 102.3741 | 0.2608593 | 0.08113914 | 541.7379 | 0 | 0 | 0 |  | Fe-Cr-Ni-Co-W | 361.1859 | 139.9228 | 572.1711 | 144.5633
617 | 3.56627 | 43.16459 | 23.42785 | 12.23088 | 17.6104 | 103.317 | 0.2584414 | 0.07881575 | 521.4371 | 0 | 0 | 0 |  | Fe-Cr-Ni-Co-W | 384.3873 | 155.3469 | 621.7868 | 163.2473
618 | 4.554945 | 44.95304 | 18.19303 | 17.30397 | 14.99502 | 102.898 | 0.2569495 | 0.07277382 | 456.3734 | 0 | 0 | 0 |  | Fe-Cr-Ni-Co-W | 369.7475 | 149.4994 | 680.1901 | 160.0144
619 | 5.636524 | 46.35602 | 12.83636 | 22.8007 | 12.37041 | 102.3552 | 0.255849 | 0.06657866 | 393.0737 | 0 | 0 | 0 |  | Fe-Cr-Ni-Co-W | 349.2658 | 138.9879 | 717.6799 | 180.1546
620 | 7.422056 | 43.18912 | 7.801219 | 29.37079 | 12.21682 | 101.3053 | 0.2584704 | 0.06618014 | 387.8052 | 0 | 0 | 0 |  | Fe-Cr-Ni-Co-W | 339.9341 | 129.7286 | 661.2632 | 229.6836
621 | 1.429815 | 2.218701 | 6.011436 | 16.59712 | 73.74292 | 125.8418 | 0.2852191 | 0.1374125 | 1715.299 | 0 | 0 | 0 |  | Fe-Cr-Ni-Co-W | 522.7109 | 144.2611 | -10.19453 | 271.6464
622 | 2.576608 | 2.398935 | 5.958121 | 21.20817 | 67.85817 | 120.1641 | 0.2866166 | 0.1381868 | 1638.798 | 0 | 0 | 0 |  | Fe-Cr-Ni-Co-W | 520.5594 | 142.3642 | 4.185729 | 263.3022
623 | 3.897646 | 2.073645 | 5.852516 | 25.85337 | 62.32282 | 115.1013 | 0.2884439 | 0.136959 | 1540.392 | 0 | 0 | 0 |  | Fe-Cr-Ni-Co-W | 496.6552 | 150 | 11.15516 | 267.4155
624 | 6.675706 | 2.260136 | 5.74097 | 31.38057 | 53.94262 | 108.5802 | 0.2902022 | 0.13161 | 1356.322 | 0 | 0 | 0 |  | Fe-Cr-Ni-Co-W | 463.3556 | 141.5589 | 15.56447 | 263.2059
625 | 9.180071 | 1.83151 | 4.824522 | 36.67364 | 47.49025 | 103.9136 | 0.2920373 | 0.1256204 | 1202.137 | 0 | 0 | 0 |  | Fe-Cr-Ni-Co-W | 441.4099 | 141.3851 | 11.56185 | 283.8117
626 | 1.372301 | 2.555345 | 9.135241 | 10.13696 | 76.80016 | 129.0404 | 0.2841568 | 0.1367683 | 1750.56 | 0 | 0 | 0 |  | Fe-Cr-Ni-Co-W | 535.2379 | 144.8405 | 7.552237 | 257.2808
627 | 2.466369 | 3.214817 | 8.814045 | 14.05439 | 71.45038 | 123.8195 | 0.284813 | 0.1380724 | 1688.758 | 0 | 0 | 0 |  | Fe-Cr-Ni-Co-W | 531.6655 | 145.1551 | 28.59695 | 253.6067
628 | 3.681667 | 3.917478 | 8.845141 | 17.76056 | 65.79515 | 118.8356 | 0.2855048 | 0.1373154 | 1594.471 | 0 | 0 | 0 |  | Fe-Cr-Ni-Co-W | 522.7585 | 139.4227 | 38.98487 | 247.4711
629 | 5.698073 | 4.244124 | 8.38483 | 21.64665 | 60.02632 | 114.0713 | 0.2864918 | 0.1345993 | 1474.691 | 0 | 0 | 0 |  | Fe-Cr-Ni-Co-W | 501.7506 | 147.5112 | 43.78923 | 251.6029
630 | 8.655622 | 5.180633 | 7.148274 | 26.09699 | 52.91848 | 109.0977 | 0.2869134 | 0.1286991 | 1305.957 | 0 | 0 | 0 |  | Fe-Cr-Ni-Co-W | 486.6428 | 144.1156 | 45.46185 | 258.1
631 | 11.96234 | 4.949982 | 6.286723 | 30.85719 | 45.94377 | 104.2268 | 0.2885993 | 0.1221127 | 1144.935 | 0 | 0 | 0 |  | Fe-Cr-Ni-Co-W | 449.3666 | 137.8773 | 35.39842 | 257.2198
632 | 16.65587 | 4.719627 | 5.328143 | 35.15261 | 38.14375 | 99.37232 | 0.2902407 | 0.1125961 | 956.5678 | 0 | 0 | 0 |  | Fe-Cr-Ni-Co-W | 415.7725 | 128.8298 | 10.85929 | 267.1015625
633 | 1.357132 | 1.684733 | 13.78914 | 5.728518 | 77.44048 | 129.0017 | 0.285494 | 0.1404853 | 1823.99 | 0 | 0 | 0 |  | Fe-Cr-Ni-Co-W | 517.2299 | 150.9928 | 20.0572 | 245.5943
634 | 1.921735 | 3.578439 | 13.63438 | 8.111734 | 72.75371 | 125.0351 | 0.2845059 | 0.1400572 | 1741.023 | 0 | 0 | 0 |  | Fe-Cr-Ni-Co-W | 523.7341 | 144.0887 | 43.03417 | 239.3317
635 | 3.139945 | 4.872376 | 13.20141 | 11.59712 | 67.18915 | 120.3314 | 0.2844178 | 0.1385176 | 1632.213 | 0 | 0 | 0 |  | Fe-Cr-Ni-Co-W | 526.7 | 141.8799 | 72.19242 | 226.0681
636 | 4.984606 | 6.187848 | 12.22492 | 14.61129 | 61.99134 | 116.4297 | 0.2840543 | 0.1353 | 1511.764 | 0 | 0 | 0 |  | Fe-Cr-Ni-Co-W | 522.0271 | 141.5367 | 78.72737 | 223.245
637 | 7.738637 | 7.20501 | 10.63673 | 17.58893 | 56.83069 | 112.7898 | 0.2838535 | 0.1308548 | 1381.767 | 0 | 0 | 0 |  | Fe-Cr-Ni-Co-W | 512.2925 | 140.421875 | 89.98298 | 229.409
638 | 10.86459 | 8.330335 | 9.40439 | 20.90673 | 50.49395 | 108.679 | 0.2838578 | 0.1249105 | 1230.179 | 0 | 0 | 0 |  | Fe-Cr-Ni-Co-W | 502.6528 | 134.0357 | 93.19862 | 220.5498
639 | 15.8519 | 8.341939 | 7.968646 | 24.72821 | 43.1093 | 103.8247 | 0.28514 | 0.1171596 | 1058.348 | 0 | 0 | 0 |  | Fe-Cr-Ni-Co-W | 469.1935 | 133.9352 | 70.08395 | 228.9148
640 | 21.3312 | 8.218048 | 6.185083 | 27.94345 | 36.32222 | 99.79287 | 0.2862586 | 0.1085774 | 899.2857 | 0 | 0 | 0 |  | Fe-Cr-Ni-Co-W | 433.401 | 129.4703 | 49.26619 | 234.9435
641 | 27.85624 | 6.483845 | 4.879884 | 30.21217 | 30.56786 | 95.99049 | 0.2887131 | 0.1006017 | 766.5549 | 0 | 0 | 0 |  | Fe-Cr-Ni-Co-W | 401.295 | 115.682 | 21.98967 | 256.563
642 | 1.495234 | 2.784257 | 19.90719 | 5.259545 | 70.55378 | 122.1237 | 0.2868208 | 0.1451172 | 1788.985 | 0 | 0 | 0 |  | Fe-Cr-Ni-Co-W | 518.8986 | 147.4199 | 75.94976 | 223.8923
643 | 2.129212 | 4.955974 | 19.02287 | 7.302347 | 66.58959 | 119.541 | 0.2851979 | 0.14175 | 1674.229 | 0 | 0 | 0 |  | Fe-Cr-Ni-Co-W | 524.5818 | 142.6142 | 103.7053 | 211.2859
644 | 3.97643 | 7.404461 | 17.31536 | 9.591256 | 61.71249 | 116.5389 | 0.2833099 | 0.1362631 | 1522.508 | 0 | 0 | 0 |  | Fe-Cr-Ni-Co-W | 529.4189 | 138.5367 | 110.7263 | 210.9897
645 | 5.965742 | 9.442424 | 15.67627 | 11.9613 | 56.95427 | 113.7203 | 0.2819111 | 0.1312608 | 1391.721 | 0 | 0 | 0 |  | Fe-Cr-Ni-Co-W | 526.9519 | 134.0327 | 128.4319 | 200.9608
646 | 9.483299 | 11.18386 | 13.29035 | 14.01031 | 52.03218 | 110.9009 | 0.280664 | 0.1254526 | 1256.287 | 0 | 0 | 0 |  | Fe-Cr-Ni-Co-W | 520.957 | 130.8921 | 144.1984 | 202.0568
647 | 13.42587 | 11.87507 | 11.2894 | 17.00137 | 46.40829 | 107.3774 | 0.2808265 | 0.1194424 | 1121.201 | 0 | 0 | 0 |  | Fe-Cr-Ni-Co-W | 505.5038 | 130.6556 | 145.3995 | 203.8009
648 | 18.73561 | 12.07639 | 9.088958 | 19.77098 | 40.32806 | 103.6768 | 0.2814576 | 0.1120147 | 974.9837 | 0 | 0 | 0 |  | Fe-Cr-Ni-Co-W | 480.0553 | 127.8166 | 130.4444 | 207.1033
649 | 25.82974 | 12.02431 | 7.186572 | 22.44705 | 32.51234 | 99.24418 | 0.2826167 | 0.1023083 | 805.4096 | 0 | 0 | 0 |  | Fe-Cr-Ni-Co-W | 441.3327 | 123.9178 | 99.27325 | 210.667
650 | 34.06246 | 8.850317 | 4.995707 | 23.40592 | 28.6856 | 96.00987 | 0.2858186 | 0.09654903 | 712.7627 | 0 | 0 | 0 |  | Fe-Cr-Ni-Co-W | 420.67 | 110.257 | 32.83574 | 231.1947
651 | 1.645265 | 4.595442 | 25.93973 | 4.629828 | 63.18973 | 116.0208 | 0.2873737 | 0.144675 | 1669.618 | 0 | 0 | 0 |  | Fe-Cr-Ni-Co-W | 497.4305 | 142.0408 | 136.2719 | 190.2603
652 | 2.913201 | 7.594489 | 23.88379 | 6.148379 | 59.46014 | 114.4695 | 0.284524 | 0.138944 | 1533.12 | 0 | 0 | 0 |  | Fe-Cr-Ni-Co-W | 507.462 | 141.9664 | 160.6437 | 189.1608
653 | 4.940601 | 10.9248 | 21.42111 | 7.820441 | 54.89305 | 112.5721 | 0.2814718 | 0.1310395 | 1365.737 | 0 | 0 | 0 |  | Fe-Cr-Ni-Co-W | 531.3182 | 137.4784 | 178.5031 | 184.1363
654 | 7.707339 | 13.15576 | 18.90251 | 9.488803 | 50.74558 | 110.6413 | 0.2795379 | 0.1252789 | 1243.261 | 0 | 0 | 0 |  | Fe-Cr-Ni-Co-W | 529.4875 | 133.4846 | 198.5952 | 186.7918
655 | 11.62434 | 15.27921 | 16.53049 | 11.54515 | 45.02081 | 107.7533 | 0.2781111 | 0.1179129 | 1093.399 | 0 | 0 | 0 |  | Fe-Cr-Ni-Co-W | 518.9998 | 130.1382 | 218.091 | 181.3291
656 | 15.80972 | 16.72676 | 13.59604 | 13.65005 | 40.21743 | 105.4387 | 0.2771223 | 0.1113037 | 972.211 | 0 | 0 | 0 |  | Fe-Cr-Ni-Co-W | 510.0736 | 126.9194 | 216.2226 | 172.0018
657 | 23.09277 | 17.2003 | 10.51808 | 16.24594 | 32.94291 | 101.5015 | 0.2775273 | 0.1015827 | 806.4298 | 0 | 0 | 0 |  | Fe-Cr-Ni-Co-W | 463.0685 | 121.2432 | 201.6278 | 194.1008
658 | 30.33683 | 16.35232 | 7.552093 | 16.8491 | 28.90966 | 99.0941 | 0.278413 | 0.09549835 | 712.8225 | 0 | 0 | 0 |  | Fe-Cr-Ni-Co-W | 451.6111 | 118.808 | 145.7564 | 195.9165
659 | 42.14264 | 12.55572 | 5.315464 | 17.7886 | 22.19757 | 94.3573 | 0.2825899 | 0.08504536 | 565.0265 | 0 | 0 | 0 |  | Fe-Cr-Ni-Co-W | 410.3624 | 90.62033 | 55.47511 | 213.8664
660 | 1.895417 | 8.235343 | 33.20411 | 4.667043 | 51.99809 | 108.6621 | 0.2869608 | 0.1331689 | 1359.565 | 0 | 0 | 0 |  | Fe-Cr-Ni-Co-W | 461.665 | 138.0311 | 203.6169 | 160.2565
661 | 3.899742 | 12.70791 | 28.69275 | 5.486998 | 49.2126 | 108.9572 | 0.2819109 | 0.1263233 | 1243.027 | 0 | 0 | 0 |  | Fe-Cr-Ni-Co-W | 493.7976 | 138.2184 | 228.7968 | 161.5806
662 | 6.148205 | 16.53672 | 25.84917 | 6.487965 | 44.97795 | 107.9233 | 0.2782655 | 0.1196105 | 1118.586 | 0 | 0 | 0 |  | Fe-Cr-Ni-Co-W | 513.5811 | 131.6263 | 271.2239 | 163.4812
663 | 9.258261 | 18.56582 | 21.70813 | 8.266829 | 42.20096 | 107.1725 | 0.2760574 | 0.1148241 | 1035.027 | 0 | 0 | 0 |  | Fe-Cr-Ni-Co-W | 518.0748 | 128.4906 | 280.7995 | 166.2145
664 | 13.18749 | 20.46355 | 18.48158 | 9.277502 | 38.58988 | 105.8543 | 0.2742648 | 0.109339 | 941.2645 | 0 | 0 | 0 |  | Fe-Cr-Ni-Co-W | 523.9302 | 123.5822 | 302.3104 | 166.8889
665 | 19.17885 | 22.14187 | 14.5142 | 11.33367 | 32.83141 | 103.3324 | 0.2730769 | 0.1010292 | 806.3476 | 0 | 0 | 0 |  | Fe-Cr-Ni-Co-W | 507.6711 | 124.9776 | 306.221 | 182.69
666 | 26.15562 | 22.83002 | 11.16855 | 12.93798 | 26.90784 | 100.5307 | 0.2729523 | 0.09187826 | 671.9022 | 0 | 0 | 0 |  | Fe-Cr-Ni-Co-W | 470.6394 | 121.3145 | 298.4598 | 174.6869
667 | 35.96476 | 20.72866 | 7.200391 | 13.55437 | 22.55182 | 97.66283 | 0.2748773 | 0.0845353 | 571.5047 | 0 | 0 | 0 |  | Fe-Cr-Ni-Co-W | 441.439 | 115.615 | 200.4211 | 181.6176
668 | 48.4469 | 15.58213 | 4.629259 | 13.94295 | 17.39876 | 93.40198 | 0.2798841 | 0.0757873 | 460.0414 | 0 | 0 | 0 |  | Fe-Cr-Ni-Co-W | 405.1409 | 82.66859 | 85.9307 | 185.632
669 | 2.134324 | 13.91004 | 38.88487 | 5.255297 | 39.81546 | 102.9404 | 0.2844188 | 0.1191199 | 1063.232 | 0 | 0 | 0 |  | Fe-Cr-Ni-Co-W | 416.5989 | 120.4118 | 292.9367 | 144.4265
670 | 4.36919 | 18.98356 | 32.91216 | 5.379078 | 38.35601 | 104.5235 | 0.2783584 | 0.1129789 | 984.3306 | 0 | 0 | 0 |  | Fe-Cr-Ni-Co-W | 461.17 | 132.8277 | 336.5626 | 145.8583
671 | 6.699877 | 22.87222 | 28.16859 | 5.498985 | 36.76033 | 105.4159 | 0.2738479 | 0.1081669 | 919.5438 | 0 | 0 | 0 |  | Fe-Cr-Ni-Co-W | 497.971 | 138.9057 | 365.0794 | 170.6141
672 | 10.74537 | 25.72563 | 24.20209 | 6.479532 | 32.84737 | 104.4655 | 0.2710967 | 0.1023375 | 827.4679 | 0 | 0 | 0 |  | Fe-Cr-Ni-Co-W | 511.0054 | 142.3894 | 395.5864 | 190.3668
673 | 15.16174 | 28.23249 | 20.13006 | 7.578761 | 28.89695 | 103.4314 | 0.2687472 | 0.09556695 | 730.2787 | 0 | 0 | 0 |  | Fe-Cr-Ni-Co-W | 517.652 | 140.3204 | 424.8 | 190.3792
674 | 20.92399 | 29.61134 | 15.8349 | 8.832113 | 24.79766 | 101.9555 | 0.2675029 | 0.08831703 | 632.1956 | 0 | 0 | 0 |  | Fe-Cr-Ni-Co-W | 505.8322 | 137.9643 | 458.4413 | 203.4392
675 | 28.76726 | 30.03007 | 10.99522 | 10.119 | 20.08845 | 99.92875 | 0.267172 | 0.08010809 | 528.2647 | 0 | 0 | 0 |  | Fe-Cr-Ni-Co-W | 474.8495 | 139.9323 | 485.7405 | 206.3285
676 | 39.90051 | 27.01754 | 6.672092 | 11.48331 | 14.92655 | 96.53805 | 0.2701031 | 0.07084628 | 418.7989 | 0 | 0 | 0 |  | Fe-Cr-Ni-Co-W | 405.9655 | 109.2913 | 401.1384 | 218.4819
677 | 52.55897 | 19.74558 | 3.876772 | 11.67652 | 12.14216 | 92.75025 | 0.2765043 | 0.0649632 | 351.5208 | 0 | 0 | 0 |  | Fe-Cr-Ni-Co-W | 380.073 | 77.31565 | 166.6764 | 150.7624
678 | 4.886358 | 28.05471 | 35.95188 | 4.296989 | 26.81006 | 101.6349 | 0.2721398 | 0.096134 | 726.175 | 0 | 0 | 0 |  | Fe-Cr-Ni-Co-W | 418.5096 | 147.5652 | 439.4521 | 165.9598
679 | 7.367543 | 31.24886 | 30.11525 | 4.31927 | 26.94908 | 103.2233 | 0.2679309 | 0.09379027 | 705.3859 | 0 | 0 | 0 |  | Fe-Cr-Ni-Co-W | 478.749 | 157.6387 | 461.0906 | 165.4631
680 | 10.89177 | 34.32242 | 24.65763 | 5.30477 | 24.82341 | 103.5131 | 0.2645031 | 0.08914805 | 647.6482 | 0 | 0 | 0 |  | Fe-Cr-Ni-Co-W | 493.6714 | 159.3311 | 508.1178 | 178.5797
681 | 15.41836 | 35.88792 | 19.80736 | 6.32738 | 22.55898 | 103.1148 | 0.2626696 | 0.08453396 | 590.2217 | 0 | 0 | 0 |  | Fe-Cr-Ni-Co-W | 489.4969 | 157.8052 | 548.8541 | 186.4906
682 | 22.33966 | 37.43855 | 15.02778 | 7.543739 | 17.65028 | 101.4167 | 0.2614425 | 0.07578183 | 484.7846 | 0 | 0 | 0 |  | Fe-Cr-Ni-Co-W | 433.2876 | 150.4765 | 630.2719 | 165.7093
683 | 29.20925 | 36.5434 | 10.55362 | 8.669082 | 15.02465 | 99.98859 | 0.262024 | 0.07064668 | 426.4692 | 0 | 0 | 0 |  | Fe-Cr-Ni-Co-W | 410.3025 | 143.8319 | 671.5272 | 183.7009
684 | 40.50103 | 33.32355 | 5.940009 | 10.93328 | 9.302135 | 96.41444 | 0.2653127 | 0.05943542 | 310.0555 | 0 | 0 | 0 |  | Fe-Cr-Ni-Co-W | 335.5807 | 87.27023 | 609.6539 | 186.6057
685 | 8.028195 | 41.52556 | 30.00293 | 2.823949 | 17.61937 | 102.413 | 0.2601146 | 0.07804687 | 511.5991 | 0 | 0 | 0 |  | Fe-Cr-Ni-Co-W | 386.3217 | 149.6409 | 597.4579 | 144.5855
686 | 11.642 | 43.35685 | 23.5322 | 3.78011 | 17.68884 | 103.3725 | 0.2573255 | 0.07640702 | 497.1391 | 0 | 0 | 0 |  | Fe-Cr-Ni-Co-W | 413.8303 | 161.0598 | 646.4508 | 157.586
687 | 16.50582 | 45.24918 | 18.31288 | 4.838324 | 15.0938 | 102.9836 | 0.255317 | 0.07081058 | 436.2468 | 0 | 0 | 0 |  | Fe-Cr-Ni-Co-W | 414.2476 | 161.6403 | 733.8918 | 142.1608
688 | 21.79906 | 46.76877 | 12.95065 | 6.000969 | 12.48055 | 102.476 | 0.253666 | 0.06490238 | 375.5107 | 0 | 0 | 0 |  | Fe-Cr-Ni-Co-W | 390.4242 | 154.4239 | 800.0511 | 133.3881
689 | 28.15022 | 43.68182 | 7.890215 | 7.921561 | 12.35618 | 101.4682 | 0.2556757 | 0.06425207 | 366.9306 | 0 | 0 | 0 |  | Fe-Cr-Ni-Co-W | 395.6333 | 147.1613 | 781.479 | 156.8667
690 | 2.424493 | 14.89824 | 6.116042 | 1.535085 | 75.02614 | 133.3558 | 0.2692034 | 0.1186552 | 1416.929 | 0 | 0 | 0 |  | Fe-Cr-Ni-Co-W | 603.0616 | 118.8417 | 84.82432 | 238.0556
691 | 2.633933 | 19.128 | 6.090679 | 2.779489 | 69.3679 | 129.6441 | 0.2661023 | 0.117987 | 1341.733 | 0 | 0 | 0 |  | Fe-Cr-Ni-Co-W | 634.592 | 104.6356 | 149.7093 | 217.2386
692 | 2.288426 | 23.43687 | 6.013331 | 4.226054 | 64.03532 | 126.7229 | 0.2629779 | 0.1152422 | 1245.923 | 0 | 0 | 0 |  | Fe-Cr-Ni-Co-W | 652.4296875 | 88.28191 | 211.5395 | 207.1428
693 | 2.50668 | 28.5894 | 5.928157 | 7.27431 | 55.70145 | 122.0394 | 0.2599866 | 0.1114105 | 1117.949 | 0 | 0 | 0 |  | Fe-Cr-Ni-Co-W | 664.8123 | 88.45279 | 272.4897 | 205.6669
694 | 2.042188 | 33.59081 | 5.008536 | 10.05687 | 49.3016 | 119.405 | 0.2566474 | 0.1053051 | 988.6443 | 0 | 0 | 0 |  | Fe-Cr-Ni-Co-W | 671.7643 | 76.06847 | 346.7098 | 232.8279
695 | 2.770315 | 9.027496 | 9.220825 | 1.461704 | 77.51966 | 132.9668 | 0.27573 | 0.1263772 | 1578.032 | 0 | 0 | 0 |  | Fe-Cr-Ni-Co-W | 573.1127 | 134.6087 | 53.1739 | 250.0885
696 | 3.497687 | 12.56078 | 8.928326 | 2.636411 | 72.37679 | 129.2664 | 0.2730311 | 0.1257356 | 1498.344 | 0 | 0 | 0 |  | Fe-Cr-Ni-Co-W | 591.4367 | 123.1448 | 100.3771 | 232.8756
697 | 4.275908 | 15.92423 | 8.988695 | 3.948177 | 66.86299 | 125.5355 | 0.270774 | 0.1245859 | 1413.928 | 0 | 0 | 0 |  | Fe-Cr-Ni-Co-W | 618.4665 | 107.6105 | 149.9025 | 220.6158
698 | 4.64764 | 19.4722 | 8.548872 | 6.130596 | 61.20069 | 122.2163 | 0.2684418 | 0.1210054 | 1299.126 | 0 | 0 | 0 |  | Fe-Cr-Ni-Co-W | 626.3429 | 106.9738 | 191.1352 | 208.6212
699 | 5.690075 | 23.54537 | 7.309816 | 9.340362 | 54.11437 | 118.4043 | 0.2659163 | 0.1156898 | 1157.763 | 0 | 0 | 0 |  | Fe-Cr-Ni-Co-W | 637.3627 | 95.35253 | 240.3425 | 194.8438
700 | 5.458775 | 27.95297 | 6.454847 | 12.96098 | 47.17243 | 115.3174 | 0.2632741 | 0.1093195 | 1019.546 | 0 | 0 | 0 |  | Fe-Cr-Ni-Co-W | 642.6154 | 95.48676 | 311.3365 | 220.0752
701 | 5.218852 | 31.93044 | 5.485462 | 18.09527 | 39.26998 | 111.794 | 0.2615105 | 0.1011559 | 866.189 | 0 | 0 | 0 |  | Fe-Cr-Ni-Co-W | 623.7543 | 111.8655 | 368.7192 | 232.0836
702 | 1.818137 | 5.078297 | 13.85489 | 1.438958 | 77.80972 | 131.0956 | 0.2810901 | 0.1358632 | 1747.497 | 0 | 0 | 0 |  | Fe-Cr-Ni-Co-W | 549.3749 | 137.7286 | 52.94311 | 241.8402
703 | 3.866033 | 7.198892 | 13.71443 | 2.039838 | 73.18081 | 127.1507 | 0.2796551 | 0.1356581 | 1670.953 | 0 | 0 | 0 |  | Fe-Cr-Ni-Co-W | 562.7177 | 133.4707 | 97.96278 | 227.1138
704 | 5.27708 | 10.3177 | 13.312 | 3.34122 | 67.752 | 123.39 | 0.277393 | 0.1323548 | 1541.166 | 0 | 0 | 0 |  | Fe-Cr-Ni-Co-W | 578.98 | 131.7724 | 126.4013 | 209.3548
705 | 6.712338 | 13.01975 | 12.34668 | 5.312455 | 62.60878 | 120.1239 | 0.2755528 | 0.1292091 | 1430.112 | 0 | 0 | 0 |  | Fe-Cr-Ni-Co-W | 579.455 | 128.163 | 151.5661 | 208.6211
706 | 7.825435 | 15.69254 | 10.75604 | 8.257881 | 57.46811 | 117.2147 | 0.2737932 | 0.1242422 | 1301.368 | 0 | 0 | 0 |  | Fe-Cr-Ni-Co-W | 591.1744 | 122.4801 | 175.8194 | 194.4335
707 | 9.05998 | 18.67803 | 9.522818 | 11.60936 | 51.12982 | 113.8291 | 0.272132 | 0.1185258 | 1162.653 | 0 | 0 | 0 |  | Fe-Cr-Ni-Co-W | 602.1053 | 111.2518 | 214.6905 | 192.9954
708 | 9.088556 | 22.13097 | 8.083184 | 16.96835 | 43.72894 | 110.3388 | 0.2704888 | 0.1110371 | 1007.596 | 0 | 0 | 0 |  | Fe-Cr-Ni-Co-W | 575.3648 | 118.5642 | 243.6854 | 192.8747
709 | 8.961289 | 25.03006 | 6.279391 | 22.85322 | 36.87604 | 107.3553 | 0.2693294 | 0.1032737 | 868.2598 | 0 | 0 | 0 |  | Fe-Cr-Ni-Co-W | 523.8229 | 142.6218 | 290.4951 | 219.6687
710 | 7.072752 | 27.07184 | 4.956047 | 29.85442 | 31.04495 | 104.8827 | 0.2690667 | 0.09642542 | 757.767 | 0 | 0 | 0 |  | Fe-Cr-Ni-Co-W | 469.3696 | 154.7218 | 302.7045 | 254.1819
711 | 3.000378 | 4.655806 | 19.97315 | 1.583092 | 70.78757 | 123.204 | 0.2842358 | 0.1431377 | 1757.895 | 0 | 0 | 0 |  | Fe-Cr-Ni-Co-W | 533.9301 | 141.4818 | 104.4448 | 208.2371
712 | 5.34306 | 6.467009 | 19.09445 | 2.25533 | 66.84015 | 120.3604 | 0.2828272 | 0.1396285 | 1639.172 | 0 | 0 | 0 |  | Fe-Cr-Ni-Co-W | 543.9966 | 139.2507 | 116.7907 | 202.1979
713 | 7.981664 | 8.49289 | 17.37808 | 4.211372 | 61.936 | 117.095 | 0.2813762 | 0.1348384 | 1498.372 | 0 | 0 | 0 |  | Fe-Cr-Ni-Co-W | 546.9941 | 136.3954 | 132.4004 | 202.0204
714 | 10.18034 | 10.59344 | 15.73591 | 6.319369 | 57.17094 | 114.295 | 0.2799107 | 0.1300998 | 1373.132 | 0 | 0 | 0 |  | Fe-Cr-Ni-Co-W | 554.6204 | 130.8486 | 144.2866 | 188.6662
715 | 12.04794 | 12.39791 | 13.32992 | 10.03715 | 52.18708 | 111.5009 | 0.2788726 | 0.1245963 | 1244.522 | 0 | 0 | 0 |  | Fe-Cr-Ni-Co-W | 553.4505 | 132.3672 | 170.0443 | 194.73
716 | 12.80321 | 15.05728 | 11.33244 | 14.22183 | 46.58524 | 108.9138 | 0.2772766 | 0.1181963 | 1110.538 | 0 | 0 | 0 |  | Fe-Cr-Ni-Co-W | 530.409 | 130.4712 | 185.2596 | 186.9675
717 | 13.02258 | 17.5133 | 9.125233 | 19.84988 | 40.48901 | 106.188 | 0.2761581 | 0.1103458 | 965.9261 | 0 | 0 | 0 |  | Fe-Cr-Ni-Co-W | 500.3174 | 129.4207 | 202.0176 | 200.7953
718 | 12.95689 | 19.86919 | 7.209958 | 27.34583 | 32.61813 | 102.6515 | 0.275772 | 0.1014901 | 812.8584 | 0 | 0 | 0 |  | Fe-Cr-Ni-Co-W | 442.8309 | 138.6709 | 194.6398 | 215.9425
719 | 9.526507 | 20.69572 | 5.006589 | 36.0231 | 28.74808 | 100.9901 | 0.2762731 | 0.09598384 | 731.8725 | 0 | 0 | 0 |  | Fe-Cr-Ni-Co-W | 411.2098 | 139.1912 | 173.2849 | 240.4975
720 | 4.941415 | 4.089488 | 25.96926 | 1.738162 | 63.26167 | 115.711 | 0.2874694 | 0.1429822 | 1638.505 | 0 | 0 | 0 |  | Fe-Cr-Ni-Co-W | 501.8105 | 143.6489 | 124.8805 | 187.3945
721 | 8.156986 | 5.42465 | 23.88386 | 3.074198 | 59.46031 | 113.2659 | 0.2863256 | 0.1375131 | 1501.794 | 0 | 0 | 0 |  | Fe-Cr-Ni-Co-W | 508.7771 | 139.7454 | 151.6301 | 184.0379
722 | 11.715 | 6.888742 | 21.38655 | 5.205216 | 54.80449 | 110.453 | 0.2852242 | 0.1316881 | 1360.802 | 0 | 0 | 0 |  | Fe-Cr-Ni-Co-W | 502.3677 | 133.0061 | 145.8954 | 187.3319
723 | 14.0902 | 8.348196 | 18.84911 | 8.110281 | 50.60221 | 108.2202 | 0.2841933 | 0.1268723 | 1250.988 | 0 | 0 | 0 |  | Fe-Cr-Ni-Co-W | 511.2992 | 132.5499 | 153.2113 | 189.8314
724 | 16.34302 | 10.14404 | 16.46217 | 12.21603 | 44.83475 | 105.2932 | 0.2832914 | 0.1197638 | 1104.949 | 0 | 0 | 0 |  | Fe-Cr-Ni-Co-W | 499.119 | 131.1098 | 154.6824 | 188.1454
725 | 17.8752 | 11.98266 | 13.52763 | 16.59945 | 40.01506 | 103.2501 | 0.2821516 | 0.1131559 | 985.6002 | 0 | 0 | 0 |  | Fe-Cr-Ni-Co-W | 471.0628 | 126.2727 | 150.5219 | 203.0121
726 | 18.35715 | 14.24276 | 10.45143 | 24.2145 | 32.73416 | 100.1857 | 0.2814103 | 0.1030874 | 820.6071 | 0 | 0 | 0 |  | Fe-Cr-Ni-Co-W | 424.1779 | 120.3572 | 127.4404 | 209.5602
727 | 17.40604 | 14.73253 | 7.484417 | 31.72642 | 28.6506 | 98.3399 | 0.2819021 | 0.09714503 | 732.5832 | 0 | 0 | 0 |  | Fe-Cr-Ni-Co-W | 401.0437 | 125.1021 | 93.63708 | 237.4073
728 | 13.33037 | 15.51394 | 5.25426 | 43.95945 | 21.94198 | 95.37728 | 0.2832627 | 0.08709406 | 596.2575 | 0 | 0 | 0 |  | Fe-Cr-Ni-Co-W | 342.7387 | 111.2168 | 54.30677 | 272.0168
729 | 8.830683 | 4.110876 | 33.14931 | 1.99686 | 51.91227 | 106.5322 | 0.2907828 | 0.1347274 | 1365.22 | 0 | 0 | 0 |  | Fe-Cr-Ni-Co-W | 445.1722 | 129.0803 | 165.9375 | 163.7033
730 | 13.57973 | 4.816505 | 28.54693 | 4.094335 | 48.96249 | 105.008 | 0.2896715 | 0.1295336 | 1261.785 | 0 | 0 | 0 |  | Fe-Cr-Ni-Co-W | 455.5919 | 127.0946 | 158.5254 | 172.6536
731 | 17.62038 | 5.678772 | 25.64381 | 6.436422 | 44.62062 | 102.6981 | 0.2890434 | 0.1230088 | 1133.744 | 0 | 0 | 0 |  | Fe-Cr-Ni-Co-W | 449.7147 | 120.5213 | 154.2721 | 173.8526
732 | 19.76035 | 7.227686 | 21.5116 | 9.681442 | 41.81892 | 101.8528 | 0.2873965 | 0.1176064 | 1043.356 | 0 | 0 | 0 |  | Fe-Cr-Ni-Co-W | 457.0019 | 120.5516 | 143.7537 | 175.1023
733 | 21.72877 | 8.092175 | 18.27105 | 13.75773 | 38.15028 | 100.2162 | 0.2868842 | 0.1126509 | 956.0892 | 0 | 0 | 0 |  | Fe-Cr-Ni-Co-W | 445.1281 | 118.9916 | 133.7293 | 192.6237
734 | 23.46137 | 9.864835 | 14.31866 | 19.96604 | 32.3891 | 97.96103 | 0.2859287 | 0.1043671 | 823.7073 | 0 | 0 | 0 |  | Fe-Cr-Ni-Co-W | 418.6982 | 113.546875 | 108.4792 | 207.649
735 | 24.13158 | 11.23378 | 10.99122 | 27.1628 | 26.48062 | 95.62725 | 0.2856719 | 0.0945458 | 684.8346 | 0 | 0 | 0 |  | Fe-Cr-Ni-Co-W | 375.856 | 105.0518 | 65.66196 | 217.5956
736 | 21.84294 | 11.73273 | 7.06425 | 37.23465 | 22.12542 | 93.87189 | 0.2862775 | 0.08694757 | 587.8731 | 0 | 0 | 0 |  | Fe-Cr-Ni-Co-W | 348.6801 | 109.9594 | 28.25044 | 267.4673
737 | 16.37752 | 12.03805 | 4.530049 | 50.0285 | 17.02588 | 91.71079 | 0.287806 | 0.07854742 | 486.7291 | 1 | 1 | 1 | 486.7291 | Fe-Cr-Ni-Co-W | 306.0901 | 98.21556 | 13.44793 | 257.379
738 | 14.86157 | 4.612256 | 38.68004 | 2.240406 | 39.60573 | 98.60127 | 0.2931573 | 0.1202367 | 1050.273 | 0 | 0 | 0 |  | Fe-Cr-Ni-Co-W | 381.3784 | 106.4839 | 201.2733 | 142.3656
739 | 20.18483 | 4.698239 | 32.5817 | 4.564345 | 37.97089 | 97.96979 | 0.292192 | 0.115897 | 984.0395 | 0 | 0 | 0 |  | Fe-Cr-Ni-Co-W | 395.9761 | 106.6013 | 164.2911 | 150.9068
740 | 24.22299 | 4.783898 | 27.77503 | 6.971344 | 36.24673 | 97.25805 | 0.291559 | 0.1121584 | 926.6353 | 0 | 0 | 0 |  | Fe-Cr-Ni-Co-W | 404.6108 | 98.24496 | 138.7058 | 159.9909
741 | 27.15936 | 5.619234 | 23.78902 | 11.14565 | 32.28674 | 95.67469 | 0.2909183 | 0.1059753 | 830.3724 | 0 | 0 | 0 |  | Fe-Cr-Ni-Co-W | 391.9639 | 94.64536 | 104.9017 | 167.92
742 | 29.7182 | 6.553172 | 19.72824 | 15.68024 | 28.32014 | 94.22902 | 0.2902327 | 0.099058 | 732.219 | 0 | 0 | 0 |  | Fe-Cr-Ni-Co-W | 373.9897 | 83.27641 | 79.34021 | 180.7981
743 | 31.08644 | 7.616535 | 15.4774 | 21.58179 | 24.23783 | 92.87084 | 0.2895987 | 0.09134386 | 632.1106 | 0 | 0 | 0 |  | Fe-Cr-Ni-Co-W | 350.5447 | 85.89715 | 46.50006 | 196.17
744 | 31.42988 | 8.699691 | 10.71422 | 29.58116 | 19.57505 | 91.34993 | 0.2892014 | 0.08263177 | 527.7007 | 0 | 0 | 0 |  | Fe-Cr-Ni-Co-W | 328.2332 | 88.5098 | 24.12637 | 235.5759
745 | 28.21327 | 9.850422 | 6.486939 | 40.93703 | 14.51233 | 89.72528 | 0.2893569 | 0.07260085 | 418.7521 | 0 | 1 | 0 |  | Fe-Cr-Ni-Co-W | 308.4795 | 86.99052 | -0.7626256 | 223.5738
746 | 20.59181 | 10.00272 | 3.764132 | 53.85198 | 11.78936 | 88.67389 | 0.2906687 | 0.06695229 | 362.4068 | 0 | 1 | 0 |  | Fe-Cr-Ni-Co-W | 289.6754 | 89.62173 | -17.20689 | 229.992
747 | 29.58753 | 3.722605 | 35.30161 | 5.063121 | 26.32514 | 91.39293 | 0.2951667 | 0.0972658 | 693.563 | 1 | 0 | 0 |  | Fe-Cr-Ni-Co-W | 305.0236 | 68.41488 | 137.2098 | 139.3975
748 | 32.83654 | 3.728324 | 29.4632 | 7.60635 | 26.36558 | 91.68339 | 0.2942011 | 0.09646725 | 686.1847 | 1 | 0 | 0 |  | Fe-Cr-Ni-Co-W | 330.3877 | 73.41722 | 102.9321 | 144.5361
749 | 35.95848 | 4.565307 | 24.05165 | 11.2112 | 24.21335 | 91.26316 | 0.2929466 | 0.09194559 | 630.5273 | 1 | 0 | 0 |  | Fe-Cr-Ni-Co-W | 334.8854 | 80.5311 | 71.02163 | 154.9163
750 | 37.50871 | 5.432349 | 19.27438 | 15.8326 | 21.95196 | 90.78686 | 0.2919731 | 0.08735366 | 576.1458 | 1 | 0 | 0 |  | Fe-Cr-Ni-Co-W | 327.6903 | 75.27264 | 45.65546 | 180.2324
751 | 38.99499 | 6.454407 | 14.57319 | 22.86106 | 17.11636 | 89.25785 | 0.2915103 | 0.0776754 | 466.8321 | 0 | 1 | 0 |  | Fe-Cr-Ni-Co-W | 308.7039 | 75.36992 | 20.78434 | 184.4678
752 | 37.99598 | 7.404262 | 10.21645 | 29.83866 | 14.54464 | 88.70275 | 0.2909284 | 0.07212354 | 410.2095 | 0 | 1 | 0 |  | Fe-Cr-Ni-Co-W | 311.3184 | 74.33156 | 13.6906 | 216.276
753 | 34.60827 | 9.327367 | 5.743622 | 41.32615 | 8.99459 | 87.30962 | 0.2903858 | 0.05913878 | 289.1776 | 0 | 1 | 0 |  | Fe-Cr-Ni-Co-W | 285.9805 | 79.64266 | -10.79312 | 197.0211
754 | 43.22365 | 2.414586 | 29.07633 | 8.210207 | 17.07523 | 87.07526 | 0.2964259 | 0.07835172 | 464.9436 | 1 | 1 | 1 | 464.9436 | Fe-Cr-Ni-Co-W | 253.4596 | 66.7616 | 57.98836 | 127.3386
755 | 45.0326 | 3.225178 | 22.75631 | 11.88029 | 17.10562 | 87.68683 | 0.2947895 | 0.07781459 | 461.8997 | 1 | 1 | 1 | 461.8997 | Fe-Cr-Ni-Co-W | 278.3502 | 65.46844 | 35.5187 | 126.0332
756 | 46.86918 | 4.116722 | 17.66051 | 16.79748 | 14.55611 | 87.19833 | 0.2938021 | 0.07191973 | 402.5954 | 0 | 1 | 0 |  | Fe-Cr-Ni-Co-W | 286.152 | 64.87389 | 12.52267 | 144.4042
757 | 48.3182 | 5.092795 | 12.45709 | 22.12702 | 12.0049 | 86.76091 | 0.292785 | 0.0655688 | 343.1011 | 0 | 1 | 0 |  | Fe-Cr-Ni-Co-W | 297.4468 | 62.80766 | 11.01402 | 189.1805
758 | 45.17405 | 6.729443 | 7.59709 | 28.60227 | 11.89715 | 87.51109 | 0.29113 | 0.06550016 | 344.897 | 0 | 1 | 0 |  | Fe-Cr-Ni-Co-W | 317.144 | 76.80339 | 26.91736 | 227.8893
759 | 2.38146 | 1.330346 | 6.007487 | 16.58622 | 73.69448 | 125.2856 | 0.2861854 | 0.1382686 | 1726.825 | 0 | 0 | 0 |  | Fe-Cr-Ni-Co-W | 526.6612 | 149.7119 | -5.332081 | 275.2024
760 | 2.576608 | 2.398935 | 5.958121 | 21.20817 | 67.85817 | 120.1641 | 0.2866166 | 0.1381868 | 1638.798 | 0 | 0 | 0 |  | Fe-Cr-Ni-Co-W | 515.4727 | 148.9982 | -0.2583217 | 269.0807
761 | 2.229795 | 3.633064 | 5.859265 | 25.88319 | 62.39469 | 115.9836 | 0.2868016 | 0.1360017 | 1530.957 | 0 | 0 | 0 |  | Fe-Cr-Ni-Co-W | 495.8239 | 148.0261 | 11.99863 | 267.4728
762 | 2.434661 | 6.233635 | 5.757837 | 31.47276 | 54.10111 | 110.6745 | 0.2861179 | 0.1297468 | 1342.376 | 0 | 0 | 0 |  | Fe-Cr-Ni-Co-W | 474.0364 | 143.583 | 38.42941 | 249.4304
763 | 1.976991 | 8.589771 | 4.848638 | 36.85696 | 47.72764 | 107.2983 | 0.2852156 | 0.1229279 | 1186.591 | 0 | 0 | 0 |  | Fe-Cr-Ni-Co-W | 450.5826 | 141.9644 | 47.98723 | 259.9522
764 | 2.742007 | 1.276464 | 9.126604 | 10.12737 | 76.72755 | 128.2178 | 0.2855595 | 0.1380921 | 1769.364 | 0 | 0 | 0 |  | Fe-Cr-Ni-Co-W | 531.9924 | 144.4646 | -7.58168 | 254.7398
765 | 3.450569 | 2.294736 | 8.808053 | 14.04484 | 71.40181 | 123.2573 | 0.285806 | 0.1388737 | 1698.974 | 0 | 0 | 0 |  | Fe-Cr-Ni-Co-W | 532.7269 | 141.8932 | 14.20214 | 247.9552
766 | 4.206094 | 3.426551 | 8.841934 | 17.75412 | 65.7713 | 118.5508 | 0.2860258 | 0.137672 | 1598.475 | 0 | 0 | 0 |  | Fe-Cr-Ni-Co-W | 520.793 | 144.5332 | 43.76237 | 254.2149
767 | 4.562043 | 5.309327 | 8.391425 | 21.66367 | 60.07353 | 114.6585 | 0.2853806 | 0.1339784 | 1468.802 | 0 | 0 | 0 |  | Fe-Cr-Ni-Co-W | 513.6217 | 140.9813 | 64.17093 | 245.6104
768 | 5.576215 | 8.075978 | 7.163544 | 26.15274 | 53.03153 | 110.5989 | 0.283958 | 0.1273685 | 1295.838 | 0 | 0 | 0 |  | Fe-Cr-Ni-Co-W | 492.4485 | 142.8556 | 73.71179 | 239.4587
769 | 5.341071 | 11.18873 | 6.315665 | 30.99925 | 46.15528 | 107.2871 | 0.2823585 | 0.1198937 | 1132.667 | 0 | 0 | 0 |  | Fe-Cr-Ni-Co-W | 464.4438 | 136.8097 | 93.83764 | 240.4049
770 | 5.110007 | 15.63224 | 5.371056 | 35.43573 | 38.45096 | 104.4124 | 0.2795733 | 0.109739 | 948.1834 | 0 | 0 | 0 |  | Fe-Cr-Ni-Co-W | 431.053 | 142.1675 | 130.1299 | 249.6031
771 | 1.808945 | 1.263155 | 13.78484 | 5.726732 | 77.41633 | 128.7284 | 0.2859577 | 0.14082 | 1828.441 | 0 | 0 | 0 |  | Fe-Cr-Ni-Co-W | 523.342 | 147.6756 | 30.79066 | 255.9533
772 | 3.838384 | 1.786852 | 13.61634 | 8.100998 | 72.65743 | 123.9278 | 0.2864469 | 0.141419 | 1757.885 | 0 | 0 | 0 |  | Fe-Cr-Ni-Co-W | 526.3771 | 146.1683 | 40.91729 | 236.5698
773 | 5.225698 | 2.919212 | 13.18238 | 11.58041 | 67.0923 | 119.1866 | 0.2864977 | 0.1398939 | 1647.642 | 0 | 0 | 0 |  | Fe-Cr-Ni-Co-W | 521.3018 | 140.418 | 54.35113 | 234.0149
774 | 6.638535 | 4.635575 | 12.21093 | 14.59457 | 61.9204 | 115.563 | 0.28568 | 0.1362759 | 1521.649 | 0 | 0 | 0 |  | Fe-Cr-Ni-Co-W | 515.3254 | 145.1508 | 74.48107 | 217.0729
775 | 7.738637 | 7.20501 | 10.63673 | 17.58893 | 56.83069 | 112.7898 | 0.2838535 | 0.1308548 | 1381.767 | 0 | 0 | 0 |  | Fe-Cr-Ni-Co-W | 521.3485 | 141.8448 | 89.69861 | 226.0163
776 | 8.959153 | 10.1288 | 9.41684 | 20.93441 | 50.5608 | 109.5866 | 0.2820419 | 0.1241344 | 1224.516 | 0 | 0 | 0 |  | Fe-Cr-Ni-Co-W | 501.7782 | 136.7409 | 105.3683 | 213.2487
777 | 9.002557 | 14.82929 | 8.006698 | 24.84629 | 43.31516 | 106.9092 | 0.2787365 | 0.1150041 | 1046.714 | 0 | 0 | 0 |  | Fe-Cr-Ni-Co-W | 483.8715 | 133.1616 | 154.3301 | 221.9809
778 | 8.903476 | 20.03302 | 6.238879 | 28.18649 | 36.63814 | 105.1208 | 0.2748402 | 0.1055546 | 888.4869 | 0 | 0 | 0 |  | Fe-Cr-Ni-Co-W | 460.5466 | 139.8036 | 202.5804 | 220.106
779 | 7.065854 | 26.31448 | 4.951214 | 30.65378 | 31.01467 | 104.5573 | 0.2698851 | 0.09672587 | 760.2078 | 0 | 0 | 0 |  | Fe-Cr-Ni-Co-W | 451.0483 | 151.647 | 283.4978 | 245.833
780 | 2.987389 | 1.390695 | 19.88668 | 5.254128 | 70.48111 | 121.2767 | 0.2883238 | 0.1456817 | 1793.253 | 0 | 0 | 0 |  | Fe-Cr-Ni-Co-W | 508.7238 | 144.935 | 66.98 | 221.5457
781 | 5.311333 | 1.978033 | 18.98107 | 7.286301 | 66.44326 | 117.8018 | 0.2883671 | 0.1430008 | 1683.772 | 0 | 0 | 0 |  | Fe-Cr-Ni-Co-W | 507.3015 | 141.8307 | 76.61441 | 224.4118
782 | 7.931114 | 3.692107 | 17.26801 | 9.565029 | 61.54374 | 114.4729 | 0.2871946 | 0.1382193 | 1540.074 | 0 | 0 | 0 |  | Fe-Cr-Ni-Co-W | 514.7789 | 137.0479 | 90.27869 | 220.73
783 | 10.11264 | 5.538418 | 15.63126 | 11.92695 | 56.79073 | 111.6421 | 0.2859314 | 0.1332312 | 1408.431 | 0 | 0 | 0 |  | Fe-Cr-Ni-Co-W | 507.4053 | 135.8862 | 108.4113 | 209.6226
784 | 11.99127 | 8.813997 | 13.26722 | 13.98592 | 51.9416 | 109.6954 | 0.2830628 | 0.1265254 | 1264.576 | 0 | 0 | 0 |  | Fe-Cr-Ni-Co-W | 508.9615 | 133.627 | 115.0743 | 210.2526
785 | 12.76048 | 12.50586 | 11.29462 | 17.00924 | 46.42978 | 107.6835 | 0.2801995 | 0.119202 | 1119.63 | 0 | 0 | 0 |  | Fe-Cr-Ni-Co-W | 507.6171875 | 134.313 | 154.5488 | 202.4518
786 | 13.02258 | 17.5133 | 9.125233 | 19.84988 | 40.48901 | 106.188 | 0.2761581 | 0.1103537 | 966.533 | 0 | 0 | 0 |  | Fe-Cr-Ni-Co-W | 495.0512 | 133.5073 | 203.1264 | 198.9315
787 | 13.03092 | 24.26471 | 7.251148 | 22.64875 | 32.80448 | 104.5677 | 0.2709781 | 0.09939197 | 795.1177 | 0 | 0 | 0 |  | Fe-Cr-Ni-Co-W | 482.8135 | 136.7869 | 274.1133 | 216.1561
788 | 9.669539 | 32.2599 | 5.081759 | 23.80909 | 29.17971 | 105.894 | 0.2638501 | 0.09178895 | 699.98 | 0 | 0 | 0 |  | Fe-Cr-Ni-Co-W | 520.117 | 149.332 | 418.3892 | 255.1441
789 | 4.924622 | 1.528346 | 25.88101 | 4.619347 | 63.04668 | 114.2767 | 0.290612 | 0.1451321 | 1665.4 | 0 | 0 | 0 |  | Fe-Cr-Ni-Co-W | 482.6441 | 142.8911 | 103.0097 | 185.99
790 | 8.127574 | 2.702545 | 23.79774 | 6.126227 | 59.24591 | 111.7921 | 0.289618 | 0.1398351 | 1530.003 | 0 | 0 | 0 |  | Fe-Cr-Ni-Co-W | 483.4271 | 138.6523 | 114.6689 | 193.9725
791 | 11.67922 | 4.578468 | 21.32123 | 7.783977 | 54.6371 | 109.251 | 0.2879704 | 0.1335083 | 1381.512 | 0 | 0 | 0 |  | Fe-Cr-Ni-Co-W | 493.6887 | 131.4706 | 122.5662 | 205.4511
792 | 14.06782 | 7.144229 | 18.81916 | 9.446963 | 50.52183 | 107.6154 | 0.2856019 | 0.127637 | 1258.762 | 0 | 0 | 0 |  | Fe-Cr-Ni-Co-W | 505.1077 | 128.4836 | 136.5818 | 194.5395
793 | 16.35685 | 10.78717 | 16.4761 | 11.50717 | 44.8727 | 105.602 | 0.2825544 | 0.1194543 | 1102.219 | 0 | 0 | 0 |  | Fe-Cr-Ni-Co-W | 498.9113 | 128.7612 | 164.2905 | 188.5146
794 | 17.93893 | 14.6977 | 13.57586 | 13.62979 | 40.15773 | 104.5056 | 0.2790961 | 0.1119209 | 975.3408 | 0 | 0 | 0 |  | Fe-Cr-Ni-Co-W | 498.4323 | 124.9955 | 192.602 | 186.666
795 | 18.53324 | 21.56907 | 10.55168 | 16.29785 | 33.04816 | 103.3986 | 0.2733785 | 0.1005449 | 802.6825 | 0 | 0 | 0 |  | Fe-Cr-Ni-Co-W | 494.4687 | 124.7601 | 264.2337 | 184.2083
796 | 17.7195 | 28.49591 | 7.619203 | 16.99883 | 29.16656 | 104.1975 | 0.267051 | 0.0928892 | 704.2277 | 0 | 0 | 0 |  | Fe-Cr-Ni-Co-W | 531.3949 | 135.0275 | 367.458 | 213.6215
797 | 13.7575 | 40.02762 | 5.422619 | 18.14721 | 22.64506 | 105.3476 | 0.2574504 | 0.08071619 | 558.2583 | 0 | 0 | 0 |  | Fe-Cr-Ni-Co-W | 531.3226 | 160.8394 | 598.8159 | 253.0606
798 | 8.803093 | 1.7563 | 33.04574 | 4.644783 | 51.75008 | 105.3133 | 0.2935829 | 0.1357263 | 1373.204 | 0 | 0 | 0 |  | Fe-Cr-Ni-Co-W | 432.6783 | 125.2616 | 144.3096 | 167.9505
799 | 13.55795 | 3.606584 | 28.50115 | 5.450357 | 48.88396 | 104.3992 | 0.291092 | 0.1305281 | 1271.875 | 0 | 0 | 0 |  | Fe-Cr-Ni-Co-W | 444.4945 | 122.0749 | 142.5554 | 167.7723
800 | 17.62038 | 5.678772 | 25.64381 | 6.436422 | 44.62062 | 102.6981 | 0.2890434 | 0.1234307 | 1138.736 | 0 | 0 | 0 |  | Fe-Cr-Ni-Co-W | 456.0635 | 120.9974 | 154.3417 | 174.4839
801 | 19.79505 | 8.556814 | 21.54939 | 8.206378 | 41.89237 | 102.4821 | 0.2858799 | 0.1174424 | 1043.975 | 0 | 0 | 0 |  | Fe-Cr-Ni-Co-W | 473.3103 | 120.0825 | 160.519 | 172.7387
802 | 21.84671 | 12.20414 | 18.37021 | 9.221597 | 38.35734 | 102.1066 | 0.2822588 | 0.1115033 | 949.6124 | 0 | 0 | 0 |  | Fe-Cr-Ni-Co-W | 475.9784 | 120.1923 | 184.5835 | 166.9246
803 | 23.70652 | 17.79985 | 14.46828 | 11.29781 | 32.72754 | 101.4528 | 0.2771946 | 0.1020494 | 809.9257 | 0 | 0 | 0 |  | Fe-Cr-Ni-Co-W | 479.403 | 119.0765 | 238.7954 | 176.5808
804 | 24.54856 | 24.37951 | 11.18115 | 12.95258 | 26.9382 | 101.1714 | 0.2715126 | 0.09159155 | 671.2717 | 0 | 0 | 0 |  | Fe-Cr-Ni-Co-W | 480.5905 | 126.0658 | 327.5461 | 190.6972
805 | 22.47624 | 33.80413 | 7.269066 | 13.68365 | 22.76691 | 102.8863 | 0.2629261 | 0.08246031 | 568.0257 | 0 | 0 | 0 |  | Fe-Cr-Ni-Co-W | 528.9157 | 149.722 | 523.3745 | 232.1697
806 | 17.11034 | 46.11454 | 4.732748 | 14.25465 | 17.78772 | 105.1521 | 0.2524682 | 0.07185458 | 456.8908 | 0 | 0 | 0 |  | Fe-Cr-Ni-Co-W | 479.6846 | 164.8355 | 750.6745 | 209.336
807 | 14.80949 | 1.969755 | 38.5445 | 5.209297 | 39.46695 | 97.34231 | 0.2961932 | 0.1204831 | 1047.325 | 0 | 0 | 0 |  | Fe-Cr-Ni-Co-W | 361.7281 | 104.2969 | 157.5583 | 153.7695
808 | 20.16677 | 4.023459 | 32.55255 | 5.320305 | 37.93692 | 97.6543 | 0.2929601 | 0.1162024 | 986.0179 | 0 | 0 | 0 |  | Fe-Cr-Ni-Co-W | 395.2836 | 106.6937 | 156.99 | 158.3517
809 | 24.26724 | 6.161964 | 27.82578 | 5.432062 | 36.31295 | 97.89111 | 0.2900041 | 0.1120697 | 928.0134 | 0 | 0 | 0 |  | Fe-Cr-Ni-Co-W | 409.399 | 103.3577 | 162.2885 | 154.6105
810 | 27.31294 | 9.889265 | 23.92354 | 6.404954 | 32.46931 | 97.5753 | 0.2861745 | 0.1050835 | 827.7905 | 0 | 0 | 0 |  | Fe-Cr-Ni-Co-W | 421.8546 | 103.1864 | 184.3924 | 153.464
811 | 30.00973 | 13.97019 | 19.92178 | 7.500345 | 28.59796 | 97.42977 | 0.2821203 | 0.09789026 | 731.0417 | 0 | 0 | 0 |  | Fe-Cr-Ni-Co-W | 434.8099 | 104.5767 | 218.9909 | 160.0742
812 | 31.56762 | 19.33607 | 15.71697 | 8.766341 | 24.613 | 97.77285 | 0.2769885 | 0.08982314 | 632.4472 | 0 | 0 | 0 |  | Fe-Cr-Ni-Co-W | 433.753 | 102.9958 | 271.8902 | 173.4846
813 | 32.17683 | 26.71933 | 10.96885 | 10.09472 | 20.04026 | 98.62979 | 0.2701746 | 0.08053224 | 528.2412 | 0 | 0 | 0 |  | Fe-Cr-Ni-Co-W | 456.1843 | 124.8224 | 396.8438 | 203.19
814 | 29.23794 | 37.42998 | 6.722536 | 11.57013 | 15.0394 | 100.4723 | 0.2608316 | 0.06983409 | 420.3153 | 0 | 0 | 0 |  | Fe-Cr-Ni-Co-W | 425.8911 | 141.8114 | 685.6497 | 212.4339
815 | 21.67662 | 50.01597 | 3.962434 | 11.93453 | 12.41045 | 103.9559 | 0.249834 | 0.06235552 | 355.9176 | 0 | 0 | 0 |  | Fe-Cr-Ni-Co-W | 398.6879 | 161.7062 | 819.641 | 166.4965
816 | 29.61694 | 4.471568 | 35.33671 | 4.223463 | 26.35132 | 91.71791 | 0.2943414 | 0.09715944 | 693.9847 | 1 | 0 | 0 |  | Fe-Cr-Ni-Co-W | 312.3349 | 65.97216 | 158.9421 | 134.625
817 | 32.96774 | 6.737796 | 29.58091 | 4.242633 | 26.47092 | 92.98105 | 0.2908985 | 0.09617916 | 688.2267 | 1 | 0 | 0 |  | Fe-Cr-Ni-Co-W | 358.9484 | 79.481 | 152.9563 | 143.8618
818 | 36.21583 | 9.962292 | 24.22379 | 5.211434 | 24.38665 | 93.54407 | 0.2870873 | 0.09143409 | 633.5921 | 0 | 0 | 0 |  | Fe-Cr-Ni-Co-W | 376.8785 | 79.07251 | 172.5581 | 144.7071
819 | 37.94082 | 14.12983 | 19.49643 | 6.228055 | 22.20486 | 94.39057 | 0.2826331 | 0.0868004 | 582.2574 | 0 | 0 | 0 |  | Fe-Cr-Ni-Co-W | 394.5598 | 76.62257 | 194.4827 | 154.6573
820 | 39.72186 | 20.54599 | 14.84483 | 7.451904 | 17.43541 | 94.89365 | 0.2766614 | 0.07722276 | 478.4197 | 0 | 0 | 0 |  | Fe-Cr-Ni-Co-W | 379.5594 | 69.13218 | 279.5122 | 160.3066
821 | 38.98005 | 27.0081 | 10.48105 | 8.609473 | 14.92133 | 96.38279 | 0.270522 | 0.07144989 | 423.7767 | 0 | 0 | 0 |  | Fe-Cr-Ni-Co-W | 389.8712 | 98.81326 | 423.8951 | 200.5065
822 | 35.90822 | 37.83108 | 5.959361 | 10.9689 | 9.332441 | 98.05322 | 0.2613726 | 0.05923405 | 312.0531 | 0 | 0 | 0 |  | Fe-Cr-Ni-Co-W | 335.7905 | 106.2273 | 706.8712 | 172.1184
823 | 43.50394 | 7.290733 | 29.26489 | 2.754483 | 17.18595 | 89.05833 | 0.291215 | 0.07841999 | 471.715 | 1 | 0 | 0 |  | Fe-Cr-Ni-Co-W | 289.5036 | 63.23745 | 159.2143 | 131.4932
824 | 45.47285 | 10.5843 | 22.97879 | 3.691212 | 17.27285 | 90.65944 | 0.2869643 | 0.07780579 | 470.7509 | 1 | 0 | 0 |  | Fe-Cr-Ni-Co-W | 328.1946 | 68.57889 | 172.8577 | 130.1023
825 | 47.54818 | 15.0349 | 17.91637 | 4.733564 | 14.76699 | 91.51606 | 0.2823299 | 0.07226704 | 416.9104 | 0 | 0 | 0 |  | Fe-Cr-Ni-Co-W | 338.548 | 66.63464 | 207.4921 | 132.0668
826 | 49.26666 | 19.9056 | 12.70161 | 5.885572 | 12.24055 | 92.49689 | 0.2774082 | 0.0661787 | 361.3795 | 0 | 0 | 0 |  | Fe-Cr-Ni-Co-W | 348.9936 | 68.16775 | 250.741 | 128.8199
827 | 46.31765 | 25.87425 | 7.789413 | 7.820358 | 12.19833 | 94.87748 | 0.2713686 | 0.06563561 | 362.7003 | 0 | 0 | 0 |  | Fe-Cr-Ni-Co-W | 365.3469 | 82.7395 | 402.7794 | 185.4657
828 | 15.91685 | 5.388829 | 1.520907 | 2.544915 | 74.6285 | 127.714 | 0.2784666 | 0.1269993 | 1528.252 | 0 | 0 | 0 |  | Fe-Cr-Ni-Co-W | 586.4482 | 127.6041 | 13.19039 | 267.3942
829 | 20.37038 | 5.349305 | 2.745003 | 2.755908 | 68.7794 | 121.8038 | 0.2798449 | 0.1296597 | 1488.74 | 0 | 0 | 0 |  | Fe-Cr-Ni-Co-W | 592.553 | 125.3574 | 35.9974 | 265.3354
830 | 24.88433 | 5.265545 | 4.161113 | 2.387225 | 63.30179 | 116.7923 | 0.2811232 | 0.1295014 | 1413.255 | 0 | 0 | 0 |  | Fe-Cr-Ni-Co-W | 578.7155 | 121.3692 | 51.4351 | 243.9068
831 | 30.2381 | 5.170959 | 7.134925 | 2.604826 | 54.85119 | 109.9925 | 0.2832736 | 0.1262944 | 1269.159 | 0 | 0 | 0 |  | Fe-Cr-Ni-Co-W | 564.1987 | 120.033 | 80.3148 | 225.1347
832 | 35.37509 | 4.350005 | 9.821729 | 2.113017 | 48.34016 | 104.9998 | 0.2856028 | 0.1213235 | 1133.825 | 0 | 0 | 0 |  | Fe-Cr-Ni-Co-W | 537.322 | 123.8107 | 79.44498 | 214.415
833 | 9.719154 | 8.187152 | 1.459381 | 2.930357 | 77.70396 | 132.7212 | 0.2749464 | 0.1212002 | 1482.393 | 0 | 0 | 0 |  | Fe-Cr-Ni-Co-W | 578.509 | 132.0005 | 1.931375 | 272.981
834 | 13.47848 | 7.901256 | 2.623526 | 3.687528 | 72.30921 | 126.7184 | 0.2766414 | 0.1265542 | 1495.457 | 0 | 0 | 0 |  | Fe-Cr-Ni-Co-W | 588.9526 | 126.6866 | 36.56412 | 266.1527
835 | 17.03999 | 7.932488 | 3.917921 | 4.495412 | 66.61419 | 121.1987 | 0.2780433 | 0.1285031 | 1450.863 | 0 | 0 | 0 |  | Fe-Cr-Ni-Co-W | 596.4089 | 116.1522 | 55.45734 | 242.0609
836 | 20.76933 | 7.520004 | 6.063986 | 4.870461 | 60.77622 | 115.8567 | 0.2800152 | 0.1285109 | 1377.246 | 0 | 0 | 0 |  | Fe-Cr-Ni-Co-W | 580.7371 | 122.2751 | 77.06333 | 233.2864
837 | 24.99269 | 6.399053 | 9.194312 | 5.934111 | 53.47984 | 109.5964 | 0.2831888 | 0.1259593 | 1257.147 | 0 | 0 | 0 |  | Fe-Cr-Ni-Co-W | 553.9038 | 127.5629 | 87.41753 | 213.6645
838 | 29.55526 | 5.628526 | 12.70846 | 5.670643 | 46.43711 | 104.3004 | 0.2857639 | 0.1206632 | 1114.792 | 0 | 0 | 0 |  | Fe-Cr-Ni-Co-W | 515.8262 | 122.3307 | 110.5562 | 202.7741
839 | 33.63763 | 4.765799 | 17.67802 | 5.401642 | 38.5169 | 98.94023 | 0.2887786 | 0.1120755 | 939.7626 | 0 | 0 | 0 |  | Fe-Cr-Ni-Co-W | 466.4931 | 112.685 | 105.3775 | 182.4912
840 | 5.515716 | 12.41049 | 1.449373 | 1.940175 | 78.68425 | 136.1816 | 0.2700687 | 0.1141175 | 1381.478 | 0 | 0 | 0 |  | Fe-Cr-Ni-Co-W | 593.9454 | 121.341 | 16.79678 | 273.3962
841 | 7.796587 | 12.2495 | 2.048721 | 4.11372 | 73.79147 | 130.6788 | 0.2716779 | 0.1203254 | 1422.474 | 0 | 0 | 0 |  | Fe-Cr-Ni-Co-W | 602.038 | 119.7042 | 44.98112 | 257.0217
842 | 11.13507 | 11.84827 | 3.343976 | 5.595434 | 68.07725 | 124.6906 | 0.2737151 | 0.1248484 | 1421.669 | 0 | 0 | 0 |  | Fe-Cr-Ni-Co-W | 606.9934 | 116.9407 | 89.0701 | 256.3307
843 | 13.99746 | 10.94709 | 5.296512 | 7.090071 | 62.66887 | 119.2923 | 0.2763015 | 0.126894 | 1386.584 | 0 | 0 | 0 |  | Fe-Cr-Ni-Co-W | 593.068 | 121.4611 | 113.1875 | 228.9548
844 | 16.79874 | 9.495936 | 8.197858 | 8.230426 | 57.27704 | 114.0649 | 0.2795416 | 0.1271214 | 1325.194 | 0 | 0 | 0 |  | Fe-Cr-Ni-Co-W | 571.9002 | 126.4372 | 114.5614 | 227.7379
845 | 19.91194 | 8.372402 | 11.47728 | 9.489431 | 50.74894 | 108.5879 | 0.2826465 | 0.1242179 | 1213.498 | 0 | 0 | 0 |  | Fe-Cr-Ni-Co-W | 538.4406 | 128.6117 | 122.6777 | 201.3641
846 | 23.49958 | 7.078545 | 16.70888 | 9.481668 | 43.23133 | 102.8346 | 0.2862272 | 0.1183874 | 1064.054 | 0 | 0 | 0 |  | Fe-Cr-Ni-Co-W | 478.2706 | 120.2355 | 122.305 | 187.2776
847 | 26.47576 | 5.477798 | 22.41724 | 9.312952 | 36.31625 | 97.8373 | 0.2899869 | 0.1109951 | 915.32 | 0 | 0 | 0 |  | Fe-Cr-Ni-Co-W | 421.2391 | 105.5431 | 119.6869 | 168.0517
848 | 28.58753 | 4.316147 | 29.23584 | 7.337997 | 30.52249 | 93.97068 | 0.2930775 | 0.1035321 | 787.6337 | 0 | 0 | 0 |  | Fe-Cr-Ni-Co-W | 362.8004 | 83.65093 | 125.8032 | 151.1779
849 | 5.091085 | 18.01209 | 1.60535 | 3.223456 | 72.06802 | 131.8772 | 0.2657326 | 0.1147827 | 1317.55 | 0 | 0 | 0 |  | Fe-Cr-Ni-Co-W | 628.1195 | 105.1053 | 94.82658 | 237.614
850 | 7.045704 | 17.15655 | 2.278659 | 5.719278 | 67.7998 | 127.206 | 0.268016 | 0.1193056 | 1339.671 | 0 | 0 | 0 |  | Fe-Cr-Ni-Co-W | 627.4103 | 106.9008 | 130.4134 | 232.2648
851 | 9.207651 | 15.53807 | 4.23414 | 8.501922 | 62.51822 | 121.5563 | 0.2715601 | 0.122828 | 1332.839 | 0 | 0 | 0 |  | Fe-Cr-Ni-Co-W | 611.5577 | 109.7815 | 133.3822 | 224.9317
852 | 11.43233 | 14.00527 | 6.324404 | 10.7942 | 57.44379 | 116.534 | 0.2748558 | 0.1239023 | 1291.875 | 0 | 0 | 0 |  | Fe-Cr-Ni-Co-W | 595.2036 | 117.2628 | 150.213 | 216.7925
853 | 13.31323 | 11.80495 | 9.995246 | 12.71094 | 52.17564 | 111.3621 | 0.2790831 | 0.1237667 | 1232.283 | 0 | 0 | 0 |  | Fe-Cr-Ni-Co-W | 551.9405 | 128.7307 | 144.7939 | 217.9782
854 | 16.09647 | 9.991011 | 14.09898 | 13.44724 | 46.3663 | 106.3284 | 0.282848 | 0.120808 | 1132.661 | 0 | 0 | 0 |  | Fe-Cr-Ni-Co-W | 501.6072 | 133.3149 | 139.7742 | 198.7738
855 | 18.64334 | 8.011277 | 19.59575 | 13.62019 | 40.12944 | 101.2924 | 0.2869727 | 0.1152845 | 1003.927 | 0 | 0 | 0 |  | Fe-Cr-Ni-Co-W | 445.765 | 121.6024 | 126.9421 | 186.316
856 | 21.07606 | 6.307307 | 26.89977 | 13.50332 | 32.21355 | 95.7934 | 0.2912938 | 0.1069227 | 843.0825 | 0 | 0 | 0 |  | Fe-Cr-Ni-Co-W | 368.5221 | 91.02956 | 133.0457 | 167.2907
857 | 21.93353 | 4.375945 | 35.4044 | 9.919549 | 28.36658 | 92.62526 | 0.2950238 | 0.1016545 | 754.4721 | 1 | 0 | 0 |  | Fe-Cr-Ni-Co-W | 306.1656 | 70.01782 | 149.037 | 144.6646
858 | 4.500232 | 23.56826 | 1.773799 | 5.342537 | 64.81518 | 127.5958 | 0.261885 | 0.1132714 | 1222.479 | 0 | 0 | 0 |  | Fe-Cr-Ni-Co-W | 656.6115 | 92.62273 | 177.9662 | 229.3241
859 | 5.938499 | 21.56311 | 3.120936 | 8.773338 | 60.60412 | 122.9 | 0.2655811 | 0.1170681 | 1235.807 | 0 | 0 | 0 |  | Fe-Cr-Ni-Co-W | 639.0388 | 97.52322 | 184.3524 | 218.9189
860 | 7.496818 | 19.19463 | 5.2532 | 12.52592 | 55.52944 | 117.5922 | 0.2699618 | 0.1191379 | 1213.87 | 0 | 0 | 0 |  | Fe-Cr-Ni-Co-W | 611.905 | 107.511 | 195.693 | 209.0851
861 | 9.037696 | 16.82898 | 8.142339 | 14.98693 | 51.00406 | 112.9853 | 0.2741445 | 0.1197998 | 1177.242 | 0 | 0 | 0 |  | Fe-Cr-Ni-Co-W | 569.0945 | 126.3905 | 183.8731 | 208.2496
862 | 10.92528 | 14.62212 | 12.20112 | 17.29354 | 44.95793 | 107.6442 | 0.2785842 | 0.1175239 | 1088.838 | 0 | 0 | 0 |  | Fe-Cr-Ni-Co-W | 514.8629 | 133.5661 | 190.587 | 194.7005
863 | 12.83617 | 11.95104 | 16.49012 | 18.81322 | 39.90945 | 103.0864 | 0.283161 | 0.1143159 | 1001.335 | 0 | 0 | 0 |  | Fe-Cr-Ni-Co-W | 448.9049 | 125.5806 | 163.5497 | 201.8678
864 | 15.17925 | 9.186154 | 23.93205 | 19.2217 | 32.48085 | 97.31149 | 0.2886066 | 0.1065856 | 848.8198 | 0 | 0 | 0 |  | Fe-Cr-Ni-Co-W | 383.4788 | 107.3633 | 149.0893 | 179.993
865 | 15.65573 | 6.559277 | 31.26549 | 18.17298 | 28.34652 | 93.70984 | 0.293152 | 0.1018159 | 762.7418 | 1 | 0 | 0 |  | Fe-Cr-Ni-Co-W | 311.2484 | 75.89759 | 133.1685 | 159.2392
866 | 16.47976 | 4.603013 | 43.30411 | 13.91237 | 21.70075 | 89.16934 | 0.2978677 | 0.09111704 | 608.6507 | 1 | 1 | 1 | 608.6507 | Fe-Cr-Ni-Co-W | 226.2231 | 62.62875 | 142.2146 | 128.4292
867 | 4.551962 | 30.27197 | 2.050501 | 9.607021 | 53.51855 | 121.1925 | 0.2582791 | 0.1084399 | 1058.665 | 0 | 0 | 0 |  | Fe-Cr-Ni-Co-W | 668.8755 | 83.89262 | 285.8495 | 227.9659
868 | 5.287944 | 25.84736 | 4.168563 | 14.64793 | 50.0482 | 116.5663 | 0.2644725 | 0.1119066 | 1074.892 | 0 | 0 | 0 |  | Fe-Cr-Ni-Co-W | 639.8953 | 94.10513 | 246.0787 | 213.5971
869 | 6.196011 | 23.07503 | 6.51254 | 18.88875 | 45.32767 | 111.9395 | 0.2691758 | 0.1119431 | 1034.647 | 0 | 0 | 0 |  | Fe-Cr-Ni-Co-W | 588.4602 | 119.7483 | 240.7437 | 211.3243
870 | 7.830951 | 19.22162 | 9.727549 | 21.03488 | 42.18501 | 108.0358 | 0.2744908 | 0.1121325 | 1006.264 | 0 | 0 | 0 |  | Fe-Cr-Ni-Co-W | 512.1496 | 134.3554 | 215.5928 | 199.2669
871 | 8.721252 | 16.23973 | 13.75018 | 23.00801 | 38.28083 | 104.1396 | 0.2791877 | 0.1108048 | 955.6028 | 0 | 0 | 0 |  | Fe-Cr-Ni-Co-W | 447.4139 | 128.9162 | 193.8072 | 191.6178
872 | 10.56242 | 12.64381 | 19.82501 | 24.68068 | 32.28809 | 98.88312 | 0.2851298 | 0.1058998 | 848.732 | 0 | 0 | 0 |  | Fe-Cr-Ni-Co-W | 393.4576 | 116.85 | 156.7648 | 201.0018
873 | 11.9697 | 9.658402 | 26.83985 | 25.26232 | 26.26973 | 94.16543 | 0.2904238 | 0.09780599 | 715.3024 | 1 | 0 | 0 |  | Fe-Cr-Ni-Co-W | 314.3527 | 82.61805 | 129.1095 | 182.2845
874 | 12.46189 | 6.188033 | 36.67584 | 22.79429 | 21.87995 | 90.17063 | 0.2960958 | 0.0909492 | 612.5801 | 1 | 1 | 1 | 612.5801 | Fe-Cr-Ni-Co-W | 238.0773 | 56.0748 | 125.0575 | 154.5526
875 | 12.79131 | 3.969757 | 49.29748 | 17.0977 | 16.84375 | 86.4568 | 0.3007474 | 0.08168853 | 494.5267 | 1 | 1 | 1 | 494.5267 | Fe-Cr-Ni-Co-W | 184.0472 | 69.32295 | 99.92578125 | 117.2255
876 | 5.120982 | 35.41837 | 2.306825 | 16.21193 | 40.94189 | 114.4516 | 0.256952 | 0.09991381 | 864.7609 | 0 | 0 | 0 |  | Fe-Cr-Ni-Co-W | 650.6035 | 98.08184 | 388.893 | 244.9559
877 | 5.163719 | 29.5327 | 4.652154 | 21.7963 | 38.85513 | 110.579 | 0.2641679 | 0.1028485 | 882.4748 | 0 | 0 | 0 |  | Fe-Cr-Ni-Co-W | 581.9322 | 127.7671 | 337.7156 | 233.5087
878 | 5.216817 | 24.97929 | 7.049987 | 25.95265 | 36.80125 | 107.3078 | 0.269945 | 0.1041433 | 879.7867 | 0 | 0 | 0 |  | Fe-Cr-Ni-Co-W | 512.3637 | 143.7804 | 276.7055 | 223.314
879 | 6.086783 | 21.25148 | 11.19603 | 28.90417 | 32.56154 | 103.0754 | 0.2755143 | 0.1024084 | 826.8869 | 0 | 0 | 0 |  | Fe-Cr-Ni-Co-W | 430.7998 | 138.231 | 240.2872 | 215.8498
880 | 7.051746 | 17.50796 | 15.64754 | 31.4194 | 28.37335 | 99.0207 | 0.2810304 | 0.09890745 | 755.8548 | 0 | 0 | 0 |  | Fe-Cr-Ni-Co-W | 386.2284 | 123.9172 | 184.3085 | 221.6012
881 | 8.1457 | 13.65121 | 21.40458 | 32.66421 | 24.1343 | 94.99678 | 0.2867084 | 0.09347193 | 666.8113 | 0 | 0 | 0 |  | Fe-Cr-Ni-Co-W | 322.6441 | 83.16496 | 128.3322 | 212.8818
882 | 9.247796 | 9.39284 | 29.16069 | 32.82521 | 19.37347 | 90.63938 | 0.2930514 | 0.08616256 | 561.1596 | 1 | 1 | 1 | 561.1596 | Fe-Cr-Ni-Co-W | 249.3351 | 54.29751 | 94.92812 | 171.8312
883 | 10.43536 | 5.667537 | 40.2177 | 29.36543 | 14.31397 | 86.42359 | 0.299072 | 0.0756733 | 434.9814 | 1 | 1 | 1 | 434.9814 | Fe-Cr-Ni-Co-W | 198.5545 | 62.24257 | 44.72548 | 122.6181
884 | 10.61241 | 3.293538 | 52.98411 | 21.46449 | 11.64545 | 83.82402 | 0.3032987 | 0.06897922 | 362.8026 | 1 | 1 | 1 | 362.8026 | Fe-Cr-Ni-Co-W | 158.1495 | 81.04707 | 40.57605 | 107.2271
885 | 4.085791 | 31.95402 | 5.153421 | 31.90568 | 26.90109 | 104.5719 | 0.2655622 | 0.09019165 | 673.2751 | 0 | 0 | 0 |  | Fe-Cr-Ni-Co-W | 454.0663 | 157.1732 | 398.0434 | 278.2157
886 | 4.057377 | 26.44317 | 7.676373 | 35.10907 | 26.71401 | 102.1551 | 0.2716515 | 0.09249368 | 690.9928 | 0 | 0 | 0 |  | Fe-Cr-Ni-Co-W | 413.9795 | 146.5797 | 282.8033 | 258.7894
887 | 4.926386 | 21.40451 | 11.21912 | 38.12326 | 24.32672 | 98.70913 | 0.2778975 | 0.09119963 | 658.015 | 0 | 0 | 0 |  | Fe-Cr-Ni-Co-W | 376.6192 | 124.4146 | 197.8417 | 236.685
888 | 5.822391 | 17.03712 | 15.73671 | 39.49808 | 21.9057 | 95.52708 | 0.2835013 | 0.08881737 | 614.5631 | 0 | 1 | 0 |  | Fe-Cr-Ni-Co-W | 320.1708 | 96.19629 | 129.2688 | 235.7188
889 | 6.872096 | 12.79644 | 22.57239 | 40.79171 | 16.96736 | 91.18972 | 0.2897769 | 0.08089025 | 507.1723 | 1 | 1 | 1 | 507.1723 | Fe-Cr-Ni-Co-W | 261.8047 | 57.9094 | 66.40151 | 188.5434
890 | 7.845692 | 8.927945 | 29.32088 | 39.55646 | 14.34903 | 88.18883 | 0.2950057 | 0.07567483 | 442.0177 | 1 | 1 | 1 | 442.0177 | Fe-Cr-Ni-Co-W | 232.505 | 54.66407 | 33.8413 | 159.3046
891 | 9.842608 | 4.99849 | 40.44122 | 35.88073 | 8.836953 | 83.88373 | 0.3011676 | 0.06124295 | 296.5738 | 1 | 1 | 1 | 296.5738 | Fe-Cr-Ni-Co-W | 183.4307 | 64.82646 | -31.27142 | 116.1845
892 | 2.613959 | 25.95958 | 8.242487 | 45.97351 | 17.21046 | 97.12644 | 0.2751723 | 0.07880548 | 508.3717 | 0 | 0 | 0 |  | Fe-Cr-Ni-Co-W | 323.9889 | 92.05769 | 243.1066 | 282.1002
893 | 3.461226 | 20.14095 | 11.82365 | 47.48248 | 17.09169 | 94.62571 | 0.2815011 | 0.07978385 | 509.8058 | 1 | 1 | 1 | 509.8058 | Fe-Cr-Ni-Co-W | 300.0595 | 82.51733 | 127.5638 | 259.7326
894 | 4.386027 | 15.51761 | 16.59633 | 49.0611 | 14.43893 | 91.37454 | 0.2873715 | 0.07532244 | 451.0352 | 1 | 1 | 1 | 451.0352 | Fe-Cr-Ni-Co-W | 267.428 | 74.41766 | 39.49331 | 212.5515
895 | 5.387179 | 10.86735 | 21.70582 | 50.21648 | 11.82317 | 88.1731 | 0.2932594 | 0.06923987 | 380.9938 | 1 | 1 | 1 | 380.9938 | Fe-Cr-Ni-Co-W | 240.0812 | 63.88828 | 2.033169 | 181.8671
896 | 7.085155 | 6.596589 | 27.92665 | 46.72933 | 11.66227 | 86.15337 | 0.2981404 | 0.0687656 | 369.8947 | 1 | 1 | 1 | 369.8947 | Fe-Cr-Ni-Co-W | 220.5496 | 55.84803 | -31.15359 | 153.3066
897 | 1.436368 | 5.349287 | 16.60721 | 2.526241 | 74.08089 | 127.1211 | 0.2822698 | 0.1392987 | 1748.873 | 0 | 0 | 0 |  | Fe-Cr-Ni-Co-W | 551.8086 | 137.9818 | 79.35141 | 225.6925
898 | 2.588108 | 5.301211 | 21.21853 | 2.731131 | 68.16102 | 120.9952 | 0.2844385 | 0.1421469 | 1702.885 | 0 | 0 | 0 |  | Fe-Cr-Ni-Co-W | 532.7389 | 142.7647 | 114.3462 | 206.1258
899 | 3.916998 | 5.209852 | 25.87893 | 2.361976 | 62.63225 | 115.7718 | 0.286456 | 0.1420496 | 1617.816 | 0 | 0 | 0 |  | Fe-Cr-Ni-Co-W | 508.6446 | 139.7918 | 146.0179 | 178.8318
900 | 6.707789 | 5.109746 | 31.40661 | 2.57399 | 54.20187 | 108.7679 | 0.2891217 | 0.1370911 | 1430.529 | 0 | 0 | 0 |  | Fe-Cr-Ni-Co-W | 468.4221 | 134.0763 | 170.052 | 164.6603
901 | 9.221731 | 4.292918 | 36.6943 | 2.085287 | 47.70577 | 103.5883 | 0.2919942 | 0.1312485 | 1270.806 | 0 | 0 | 0 |  | Fe-Cr-Ni-Co-W | 422.1776 | 122.9706 | 180.7765 | 149.9737
902 | 1.382567 | 8.152457 | 10.17237 | 2.917939 | 77.37466 | 132.417 | 0.2771476 | 0.129315 | 1628.931 | 0 | 0 | 0 |  | Fe-Cr-Ni-Co-W | 561.9348 | 138.115 | 63.95506 | 235.9085
903 | 2.482089 | 7.857174 | 14.088 | 3.666955 | 71.90578 | 126.2607 | 0.2795026 | 0.1354181 | 1650.76 | 0 | 0 | 0 |  | Fe-Cr-Ni-Co-W | 562.0684 | 130.9852 | 85.34177 | 227.1079
904 | 3.702319 | 7.878905 | 17.78951 | 4.465046 | 66.16422 | 120.5902 | 0.2814595 | 0.1371977 | 1596.926 | 0 | 0 | 0 |  | Fe-Cr-Ni-Co-W | 543.2488 | 140.3185 | 127.527 | 205.8778
905 | 5.725384 | 7.462817 | 21.66434 | 4.833423 | 60.31404 | 115.1217 | 0.2838092 | 0.1368609 | 1510.256 | 0 | 0 | 0 |  | Fe-Cr-Ni-Co-W | 521.1706 | 139.869 | 139.7312 | 181.4106
906 | 8.675442 | 6.346384 | 26.05325 | 5.885268 | 53.03966 | 108.7483 | 0.2872308 | 0.1331417 | 1363.205 | 0 | 0 | 0 |  | Fe-Cr-Ni-Co-W | 483.2653 | 133.4475 | 151.8377 | 173.2388
907 | 11.98387 | 5.578753 | 30.79041 | 5.620497 | 46.02647 | 103.353 | 0.2900383 | 0.1268817 | 1199.212 | 0 | 0 | 0 |  | Fe-Cr-Ni-Co-W | 435.9447 | 116.8527 | 169.7384 | 169.3029
908 | 16.67554 | 4.7252 | 35.05485 | 5.355626 | 38.18878 | 98.00275 | 0.2928229 | 0.1169533 | 998.9325 | 0 | 0 | 0 |  | Fe-Cr-Ni-Co-W | 386.9645 | 107.1395 | 180.4977 | 152.941
909 | 1.376021 | 12.38431 | 5.785266 | 1.936083 | 78.51832 | 136.0435 | 0.2711578 | 0.1182671 | 1455.319 | 0 | 0 | 0 |  | Fe-Cr-Ni-Co-W | 593.1077 | 124.9081 | 57.62264 | 245.0527
910 | 1.943342 | 12.21302 | 8.170477 | 4.101468 | 73.5717 | 130.4547 | 0.2731986 | 0.1252001 | 1507.359 | 0 | 0 | 0 |  | Fe-Cr-Ni-Co-W | 593.7402 | 124.0801 | 93.13859 | 230.8155
911 | 3.168574 | 11.80032 | 11.65655 | 5.572791 | 67.80176 | 124.3487 | 0.2757544 | 0.1306653 | 1519.507 | 0 | 0 | 0 |  | Fe-Cr-Ni-Co-W | 585.8956 | 130.8012 | 125.3117 | 210.5787
912 | 5.016129 | 10.89722 | 14.64551 | 7.057771 | 62.38338 | 118.8747 | 0.278571 | 0.1320219 | 1469.788 | 0 | 0 | 0 |  | Fe-Cr-Ni-Co-W | 569.7415 | 132.946 | 138.913 | 203.3434
913 | 7.763724 | 9.452479 | 17.57612 | 8.19276 | 57.01492 | 113.6179 | 0.281797 | 0.1316229 | 1394.681 | 0 | 0 | 0 |  | Fe-Cr-Ni-Co-W | 534.4514 | 136.0209 | 148.4457 | 195.2874
914 | 10.86952 | 8.334116 | 20.83346 | 9.446037 | 50.51687 | 108.1177 | 0.2848689 | 0.1279061 | 1266.61 | 0 | 0 | 0 |  | Fe-Cr-Ni-Co-W | 498.741 | 131.9789 | 156.2989 | 184.1992
915 | 15.83527 | 7.051158 | 24.60452 | 9.444984 | 43.06407 | 102.4207 | 0.2880765 | 0.1208441 | 1096.335 | 0 | 0 | 0 |  | Fe-Cr-Ni-Co-W | 448.3967 | 117.6596 | 154.3096 | 174.2836
916 | 21.27175 | 5.463429 | 27.75531 | 9.288523 | 36.22099 | 97.5495 | 0.2912224 | 0.1124007 | 931.8666 | 0 | 0 | 0 |  | Fe-Cr-Ni-Co-W | 401.5903 | 102.8606 | 133.9823 | 159.9658
917 | 27.80392 | 4.314444 | 30.03609 | 7.335102 | 30.51044 | 93.92687 | 0.2932608 | 0.1037017 | 789.4454 | 0 | 0 | 0 |  | Fe-Cr-Ni-Co-W | 361.6832 | 81.45836 | 132.1875 | 156.6206
918 | 1.52455 | 17.97935 | 5.341444 | 3.217598 | 71.93705 | 131.7442 | 0.2666469 | 0.117793 | 1368.369 | 0 | 0 | 0 |  | Fe-Cr-Ni-Co-W | 623.4641 | 107.9847 | 125.7822 | 228.8111
919 | 2.16252 | 17.11391 | 7.387233 | 5.705062 | 67.63128 | 127.0065 | 0.2692561 | 0.1233855 | 1406.797 | 0 | 0 | 0 |  | Fe-Cr-Ni-Co-W | 617.1714 | 111.9015 | 160.2659 | 208.4064
920 | 4.017717 | 15.49706 | 9.652494 | 8.479486 | 62.35324 | 121.3244 | 0.2728639 | 0.1264114 | 1389.969 | 0 | 0 | 0 |  | Fe-Cr-Ni-Co-W | 601.7178 | 117.7274 | 173.5633 | 207.8145
921 | 6.000418 | 13.96663 | 11.98322 | 10.76442 | 57.28532 | 116.2751 | 0.2762061 | 0.1267805 | 1336.186 | 0 | 0 | 0 |  | Fe-Cr-Ni-Co-W | 573.8606 | 127.891 | 161.2866 | 207.7479
922 | 9.491004 | 11.78205 | 13.96621 | 12.68629 | 52.07445 | 111.1696 | 0.2800236 | 0.1254727 | 1257.268 | 0 | 0 | 0 |  | Fe-Cr-Ni-Co-W | 530.8352 | 130.9792 | 159.8954 | 191.885
923 | 13.39537 | 9.977337 | 16.89562 | 13.42884 | 46.30284 | 106.1866 | 0.2835042 | 0.1218068 | 1146.372 | 0 | 0 | 0 |  | Fe-Cr-Ni-Co-W | 492.2998 | 132.4128 | 153.2776 | 195.3863
924 | 18.64334 | 8.011277 | 19.59575 | 13.62019 | 40.12944 | 101.2924 | 0.2869727 | 0.1154989 | 1006.552 | 0 | 0 | 0 |  | Fe-Cr-Ni-Co-W | 445.3534 | 118.3588 | 127.9195 | 186.7561
925 | 25.65154 | 6.321893 | 22.20398 | 13.53454 | 32.28804 | 96.0469 | 0.2902177 | 0.1055808 | 828.2043 | 0 | 0 | 0 |  | Fe-Cr-Ni-Co-W | 395.3369 | 96.81834 | 105.6011 | 173.2726
926 | 33.88705 | 4.402371 | 23.19325 | 9.979452 | 28.53788 | 93.29471 | 0.2922386 | 0.09920467 | 729.2029 | 1 | 0 | 0 |  | Fe-Cr-Ni-Co-W | 364.2673 | 80.1295 | 90.4601 | 163.1609
927 | 1.685165 | 23.53444 | 4.723344 | 5.334872 | 64.72218 | 127.4822 | 0.2625877 | 0.1152918 | 1254.537 | 0 | 0 | 0 |  | Fe-Cr-Ni-Co-W | 650.5369 | 93.68369 | 190.3875 | 231.2245
928 | 2.964752 | 21.53045 | 6.232419 | 8.76005 | 60.51233 | 122.7709 | 0.2663184 | 0.1192971 | 1270.179 | 0 | 0 | 0 |  | Fe-Cr-Ni-Co-W | 631.7154 | 102.4445 | 184.3928 | 213.1467
929 | 4.991506 | 19.17016 | 7.869754 | 12.50995 | 55.45864 | 117.4756 | 0.2705777 | 0.1208145 | 1238.759 | 0 | 0 | 0 |  | Fe-Cr-Ni-Co-W | 605.7121 | 112.7823 | 209.0777 | 201.3602
930 | 7.741491 | 16.81789 | 9.493135 | 14.97705 | 50.97044 | 112.9218 | 0.2744607 | 0.1204091 | 1186.019 | 0 | 0 | 0 |  | Fe-Cr-Ni-Co-W | 567.5815 | 125.2016 | 195.0459 | 201.3802
931 | 11.61216 | 14.62723 | 11.48742 | 17.29958 | 44.97362 | 107.6794 | 0.2784186 | 0.1172585 | 1085.245 | 0 | 0 | 0 |  | Fe-Cr-Ni-Co-W | 512.2513 | 134.748 | 174.136 | 201.1194
932 | 15.71155 | 11.96848 | 13.51161 | 18.84068 | 39.96769 | 103.2389 | 0.282474 | 0.1133898 | 989.547 | 0 | 0 | 0 |  | Fe-Cr-Ni-Co-W | 467.6528 | 128.7663 | 154.1149 | 193.1732
933 | 22.8575 | 9.22191 | 16.0168 | 19.29651 | 32.60728 | 97.73124 | 0.2868006 | 0.1046601 | 826.8703 | 0 | 0 | 0 |  | Fe-Cr-Ni-Co-W | 413.7207 | 111.7478 | 110.9277 | 190.2201
934 | 29.96155 | 6.606833 | 16.57483 | 18.30474 | 28.55204 | 94.5051 | 0.2898135 | 0.09861284 | 729.2954 | 0 | 0 | 0 |  | Fe-Cr-Ni-Co-W | 379.7945 | 88.13962 | 67.04564 | 191.1021
935 | 41.72633 | 4.661885 | 17.54319 | 14.0903 | 21.97829 | 90.58408 | 0.2920744 | 0.08692674 | 570.5899 | 1 | 0 | 0 |  | Fe-Cr-Ni-Co-W | 337.254 | 74.85146 | 30.15813 | 167.8556
936 | 1.948252 | 30.23179 | 4.778154 | 9.594272 | 53.44753 | 121.0789 | 0.2589055 | 0.1102123 | 1084.023 | 0 | 0 | 0 |  | Fe-Cr-Ni-Co-W | 667.5543 | 84.10576 | 312.7947 | 225.3456
937 | 3.963281 | 25.82992 | 5.554333 | 14.63805 | 50.01442 | 116.5049 | 0.2647909 | 0.1125662 | 1084.199 | 0 | 0 | 0 |  | Fe-Cr-Ni-Co-W | 629.8716 | 101.5345 | 272.674 | 205.8857
938 | 6.196011 | 23.07503 | 6.51254 | 18.88875 | 45.32767 | 111.9395 | 0.2691758 | 0.1119431 | 1034.647 | 0 | 0 | 0 |  | Fe-Cr-Ni-Co-W | 584.7835 | 119.5809 | 258.1476 | 213.99
939 | 9.261497 | 19.23561 | 8.236994 | 21.05019 | 42.21571 | 108.1079 | 0.2741498 | 0.1118533 | 1002.479 | 0 | 0 | 0 |  | Fe-Cr-Ni-Co-W | 522.8193 | 130.4456 | 209.189 | 208.1257
940 | 13.11108 | 16.27599 | 9.187252 | 23.05938 | 38.3663 | 104.368 | 0.2781468 | 0.109308 | 936.9112 | 0 | 0 | 0 |  | Fe-Cr-Ni-Co-W | 466.504 | 131.1676 | 179.492 | 207.2033
941 | 18.94176 | 12.69764 | 11.14928 | 24.78576 | 32.42556 | 99.33383 | 0.2831628 | 0.1033919 | 819.9614 | 0 | 0 | 0 |  | Fe-Cr-Ni-Co-W | 414.4331 | 118.4522 | 111.2011 | 210.2713
942 | 25.71355 | 9.725803 | 12.66898 | 25.43862 | 26.45305 | 94.92069 | 0.2872342 | 0.09483288 | 684.6612 | 0 | 0 | 0 |  | Fe-Cr-Ni-Co-W | 374.0843 | 98.48915 | 49.46248 | 215.5276
943 | 35.29777 | 6.259765 | 13.25035 | 23.05852 | 22.13358 | 91.44624 | 0.2908393 | 0.08708021 | 576.9536 | 1 | 0 | 0 |  | Fe-Cr-Ni-Co-W | 337.7768 | 80.62065 | 18.30156 | 214.0578
944 | 47.73325 | 4.040159 | 13.68321 | 17.40092 | 17.14247 | 88.41859 | 0.2928086 | 0.07702345 | 457.0907 | 0 | 0 | 0 |  | Fe-Cr-Ni-Co-W | 318.6913 | 78.38271 | 11.99413 | 169.8105
945 | 2.19143 | 35.36551 | 5.374558 | 16.18773 | 40.88078 | 114.3168 | 0.257632 | 0.1011631 | 880.7797 | 0 | 0 | 0 |  | Fe-Cr-Ni-Co-W | 650.9504 | 92.51231 | 395.1087 | 236.1609
946 | 4.424378 | 29.52157 | 5.425468 | 21.78809 | 38.84049 | 110.5435 | 0.2643404 | 0.1031402 | 886.1468 | 0 | 0 | 0 |  | Fe-Cr-Ni-Co-W | 578.795 | 129.0588 | 334.3244 | 230.817
947 | 6.712447 | 24.99833 | 5.487502 | 25.97242 | 36.8293 | 107.3822 | 0.2695951 | 0.1035954 | 873.0563 | 0 | 0 | 0 |  | Fe-Cr-Ni-Co-W | 510.2462 | 145.0796 | 273.6793 | 222.462
948 | 10.67677 | 21.30115 | 6.412687 | 28.97173 | 32.63766 | 103.3115 | 0.2744454 | 0.1006553 | 806.5916 | 0 | 0 | 0 |  | Fe-Cr-Ni-Co-W | 441.4526 | 139.5904 | 213.0555 | 224.4479
949 | 14.94685 | 17.57832 | 7.441779 | 31.54567 | 28.48738 | 99.438 | 0.2792005 | 0.09650333 | 729.6691 | 0 | 0 | 0 |  | Fe-Cr-Ni-Co-W | 405.3082 | 132.4193 | 134.012 | 223.3478
950 | 20.49216 | 13.73695 | 8.61561 | 32.86938 | 24.28589 | 95.66487 | 0.2838621 | 0.09075227 | 639.3617 | 0 | 0 | 0 |  | Fe-Cr-Ni-Co-W | 364.0383 | 108.1912 | 68.44041 | 239.2563
951 | 28.00803 | 9.482436 | 9.812949 | 33.13832 | 19.55827 | 91.67612 | 0.2887555 | 0.08278755 | 530.9649 | 0 | 0 | 0 |  | Fe-Cr-Ni-Co-W | 330.4503 | 95.7945 | 21.39931 | 245.6178
952 | 38.81479 | 5.749269 | 11.12664 | 29.78891 | 14.52039 | 88.01178 | 0.2926385 | 0.07202761 | 406.9507 | 0 | 1 | 0 |  | Fe-Cr-Ni-Co-W | 303.3195 | 73.48224 | -5.21368 | 202.1223
953 | 51.45503 | 3.361886 | 11.38603 | 21.90993 | 11.88712 | 86.11811 | 0.2941129 | 0.06502006 | 336.2914 | 0 | 1 | 0 |  | Fe-Cr-Ni-Co-W | 300.0514 | 67.26525 | -1.331424 | 206.9923
954 | 4.904996 | 31.96736 | 4.296311 | 31.919 | 26.91233 | 104.6123 | 0.2653763 | 0.08994407 | 670.5662 | 0 | 0 | 0 |  | Fe-Cr-Ni-Co-W | 446.447 | 155.5219 | 393.1086 | 270.8435
955 | 7.315408 | 26.48709 | 4.271735 | 35.16739 | 26.75838 | 102.3204 | 0.2709065 | 0.09155837 | 680.8779 | 0 | 0 | 0 |  | Fe-Cr-Ni-Co-W | 416.3252 | 147.8906 | 266.9032 | 263.3843
956 | 10.70527 | 21.46754 | 5.193304 | 38.23553 | 24.39835 | 99.01091 | 0.2765736 | 0.0897173 | 642.7375 | 0 | 0 | 0 |  | Fe-Cr-Ni-Co-W | 391.0963 | 131.182 | 167.6822 | 257.3789
957 | 15.04217 | 17.11712 | 6.148572 | 39.68357 | 22.00857 | 96.01994 | 0.2813892 | 0.08677746 | 594.6289 | 0 | 0 | 0 |  | Fe-Cr-Ni-Co-W | 355.0233 | 113.8189 | 72.50417 | 251.8555
958 | 21.63671 | 12.89263 | 7.277455 | 41.09831 | 17.09489 | 91.99569 | 0.2864168 | 0.07828578 | 484.633 | 0 | 1 | 0 |  | Fe-Cr-Ni-Co-W | 317.357 | 93.71584 | 30.94128 | 244.1812
959 | 28.18448 | 9.020339 | 8.331838 | 39.96582 | 14.49752 | 89.31658 | 0.2903887 | 0.07270276 | 418.2132 | 0 | 1 | 0 |  | Fe-Cr-Ni-Co-W | 301.9775 | 84.02676 | 1.45733 | 214.2682
960 | 39.04681 | 5.072691 | 10.499 | 36.41337 | 8.968134 | 85.51952 | 0.294611 | 0.05847926 | 279.2607 | 0 | 1 | 0 |  | Fe-Cr-Ni-Co-W | 276.5608 | 62.96358 | -36.50549 | 202.5815
961 | 7.862877 | 26.02909 | 2.754853 | 46.09663 | 17.25655 | 97.39711 | 0.2739929 | 0.07767974 | 497.8951 | 0 | 0 | 0 |  | Fe-Cr-Ni-Co-W | 345.4186 | 110.7043 | 232.3084 | 282.3247
962 | 11.29392 | 20.2214 | 3.652577 | 47.67215 | 17.15996 | 95.0406 | 0.2797278 | 0.0782571 | 496.0251 | 0 | 0 | 0 |  | Fe-Cr-Ni-Co-W | 327.1863 | 99.39152 | 96.57298 | 267.0095
963 | 15.88222 | 15.60854 | 4.637105 | 49.34859 | 14.52354 | 91.99658 | 0.2847694 | 0.07341764 | 435.1701 | 1 | 1 | 1 | 435.1701 | Fe-Cr-Ni-Co-W | 306.5321 | 91.96799 | 35.66457 | 241.4246
964 | 20.81315 | 10.95275 | 5.706889 | 50.61112 | 11.91609 | 89.02438 | 0.289769 | 0.06723981 | 365.8126 | 0 | 1 | 0 |  | Fe-Cr-Ni-Co-W | 287.8723 | 84.15488 | -14.76518 | 220.9728
965 | 26.83645 | 6.66291 | 7.521979 | 47.19914 | 11.77952 | 87.26163 | 0.293658 | 0.06639392 | 352.7981 | 0 | 1 | 0 |  | Fe-Cr-Ni-Co-W | 281.5721 | 78.90611 | -34.64681 | 218.0294
966 | 15.91749 | 5.389046 | 2.534947 | 1.52701 | 74.63151 | 127.6569 | 0.2785608 | 0.1274687 | 1535.6 | 0 | 0 | 0 |  | Fe-Cr-Ni-Co-W | 582.122 | 126.589 | 29.67074 | 268.6985
967 | 20.37038 | 5.349305 | 2.745003 | 2.755908 | 68.7794 | 121.8038 | 0.2798449 | 0.1296597 | 1488.74 | 0 | 0 | 0 |  | Fe-Cr-Ni-Co-W | 587.2434 | 121.5162 | 31.63693 | 261.0652
968 | 24.88257 | 5.265172 | 2.377611 | 4.177349 | 63.2973 | 116.8852 | 0.2809623 | 0.1289157 | 1405.179 | 0 | 0 | 0 |  | Fe-Cr-Ni-Co-W | 592.2711 | 120.0139 | 33.87668 | 248.3288
969 | 30.23265 | 5.170026 | 2.59405 | 7.161978 | 54.84129 | 110.2167 | 0.2828725 | 0.1251505 | 1254.972 | 0 | 0 | 0 |  | Fe-Cr-Ni-Co-W | 566.0829 | 125.0356 | 42.48471 | 245.8854
970 | 35.36424 | 4.348672 | 2.104011 | 9.857726 | 48.32535 | 105.3663 | 0.284931 | 0.1198562 | 1117.372 | 0 | 0 | 0 |  | Fe-Cr-Ni-Co-W | 540.9228 | 124.9913 | 39.67247 | 240.8326
971 | 9.719717 | 8.187627 | 2.918931 | 1.465264 | 77.70846 | 132.6375 | 0.2750826 | 0.1220089 | 1495.422 | 0 | 0 | 0 |  | Fe-Cr-Ni-Co-W | 587.682 | 121.5775 | 13.67675 | 261.7311
972 | 13.47904 | 7.901586 | 3.67309 | 2.634059 | 72.31222 | 126.6603 | 0.2767381 | 0.127047 | 1503.034 | 0 | 0 | 0 |  | Fe-Cr-Ni-Co-W | 595.6589 | 119.3775 | 48.40313 | 253.9665
973 | 17.04037 | 7.932664 | 4.477723 | 3.933573 | 66.61567 | 121.1688 | 0.2780941 | 0.1287415 | 1454.328 | 0 | 0 | 0 |  | Fe-Cr-Ni-Co-W | 595.2646 | 121.9888 | 68.0134 | 251.6158
974 | 20.76833 | 7.519641 | 4.850955 | 6.087783 | 60.77329 | 115.919 | 0.2799066 | 0.1280858 | 1371.476 | 0 | 0 | 0 |  | Fe-Cr-Ni-Co-W | 577.8182 | 120.0354 | 71.57584 | 251.2069
975 | 24.98943 | 6.398219 | 5.909858 | 9.229635 | 53.47286 | 109.758 | 0.282899 | 0.1250943 | 1246.498 | 0 | 0 | 0 |  | Fe-Cr-Ni-Co-W | 551.6619 | 130.8338 | 78.51199 | 230.2848
976 | 29.54697 | 5.626948 | 5.64662 | 12.75537 | 46.42409 | 104.6338 | 0.2851501 | 0.1192658 | 1099.347 | 0 | 0 | 0 |  | Fe-Cr-Ni-Co-W | 518.5107 | 126.7892 | 60.71315 | 221.7137
977 | 33.62121 | 4.763472 | 5.37764 | 17.73959 | 38.49809 | 99.49591 | 0.2877263 | 0.1103638 | 923.3785 | 0 | 0 | 0 |  | Fe-Cr-Ni-Co-W | 477.7066 | 123.3527 | 37.12609 | 236.4632
978 | 5.515822 | 12.41072 | 1.932535 | 1.455159 | 78.68576 | 136.154 | 0.2701135 | 0.1144144 | 1386.25 | 0 | 0 | 0 |  | Fe-Cr-Ni-Co-W | 596.7154 | 121.0734 | 25.8743 | 260.0102
979 | 7.797222 | 12.2505 | 4.097775 | 2.057027 | 73.79748 | 130.5651 | 0.2718657 | 0.121477 | 1440.424 | 0 | 0 | 0 |  | Fe-Cr-Ni-Co-W | 605.7375 | 117.2255 | 78.44418 | 242.4458
980 | 11.13606 | 11.84932 | 5.573787 | 3.357558 | 68.08328 | 124.5712 | 0.2739168 | 0.1258597 | 1436.67 | 0 | 0 | 0 |  | Fe-Cr-Ni-Co-W | 603.1357 | 118.0173 | 108.7943 | 228.1974
981 | 13.99844 | 10.94785 | 7.062511 | 5.317926 | 62.67327 | 119.2007 | 0.2764597 | 0.1276502 | 1397.243 | 0 | 0 | 0 |  | Fe-Cr-Ni-Co-W | 591.7002 | 120.8913 | 115.1514 | 230.5022
982 | 16.79874 | 9.495936 | 8.197858 | 8.230426 | 57.27704 | 114.0649 | 0.2795416 | 0.1271214 | 1325.194 | 0 | 0 | 0 |  | Fe-Cr-Ni-Co-W | 564.2419 | 127.5731 | 127.981 | 214.9221
983 | 19.91034 | 8.371728 | 9.45112 | 11.52195 | 50.74486 | 108.6864 | 0.2824687 | 0.1236889 | 1207.113 | 0 | 0 | 0 |  | Fe-Cr-Ni-Co-W | 530.9856 | 130.2854 | 100.3599 | 219.8544
984 | 23.4928 | 7.076502 | 9.441424 | 16.77042 | 43.21886 | 103.1734 | 0.2855982 | 0.1170392 | 1049.658 | 0 | 0 | 0 |  | Fe-Cr-Ni-Co-W | 491.1919 | 131.1283 | 77.91195 | 221.7512
985 | 26.46195 | 5.47494 | 9.27126 | 22.49456 | 36.2973 | 98.4288 | 0.2888615 | 0.1092807 | 899.3769 | 0 | 0 | 0 |  | Fe-Cr-Ni-Co-W | 435.7494 | 122.483 | 45.96841 | 234.2682
986 | 28.56265 | 4.31239 | 7.302599 | 29.32644 | 30.49592 | 94.92919 | 0.2912171 | 0.1013438 | 769.5474 | 0 | 0 | 0 |  | Fe-Cr-Ni-Co-W | 386.1599 | 107.6677 | 14.51237 | 254.0842
987 | 5.09141 | 18.01324 | 3.210906 | 1.611831 | 72.07262 | 131.7902 | 0.2658772 | 0.115656 | 1330.821 | 0 | 0 | 0 |  | Fe-Cr-Ni-Co-W | 622.6783 | 109.7978 | 105.2276 | 230.6487
988 | 7.046661 | 17.15888 | 5.697421 | 2.288022 | 67.80901 | 127.0251 | 0.2683216 | 0.121002 | 1364.718 | 0 | 0 | 0 |  | Fe-Cr-Ni-Co-W | 627.4011 | 101.3025 | 140.7298 | 210.9273
989 | 9.2092 | 15.54068 | 8.469704 | 4.251676 | 62.52874 | 121.3382 | 0.271936 | 0.1245974 | 1357.819 | 0 | 0 | 0 |  | Fe-Cr-Ni-Co-W | 613.2103 | 112.932 | 161.9531 | 201.0091
990 | 11.43435 | 14.00773 | 10.75338 | 6.350646 | 57.4539 | 116.3118 | 0.2752461 | 0.1256246 | 1315.009 | 0 | 0 | 0 |  | Fe-Cr-Ni-Co-W | 588.5023 | 116.4505 | 167.4466 | 208.2789
991 | 13.31463 | 11.8062 | 12.66199 | 10.03602 | 52.18116 | 111.2315 | 0.2793169 | 0.1245642 | 1242.291 | 0 | 0 | 0 |  | Fe-Cr-Ni-Co-W | 549.2828 | 127.1268 | 158.8403 | 205.2747
992 | 16.09602 | 9.990731 | 13.39365 | 14.15459 | 46.365 | 106.3619 | 0.2827867 | 0.1206463 | 1130.802 | 0 | 0 | 0 |  | Fe-Cr-Ni-Co-W | 500.3998 | 133.078 | 133.3247 | 211.3713
993 | 18.63888 | 8.009358 | 13.56304 | 19.66889 | 40.11983 | 101.5703 | 0.2864525 | 0.1142845 | 993.706 | 0 | 0 | 0 |  | Fe-Cr-Ni-Co-W | 454.614 | 126.5342 | 97.27851 | 208.016
994 | 21.0648 | 6.303939 | 13.4427 | 26.99221 | 32.19634 | 96.38924 | 0.2901471 | 0.1053046 | 828.8015 | 0 | 0 | 0 |  | Fe-Cr-Ni-Co-W | 386.336 | 110.1018 | 47.56813 | 211.8272
995 | 21.91131 | 4.371512 | 9.870288 | 35.50904 | 28.33784 | 93.73786 | 0.2928535 | 0.09924942 | 735.3034 | 0 | 0 | 0 |  | Fe-Cr-Ni-Co-W | 349.5162 | 110.3126 | -9.62191 | 249.7231
996 | 4.500866 | 23.57158 | 5.322147 | 1.781097 | 64.82431 | 127.4137 | 0.2621953 | 0.1149835 | 1246.907 | 0 | 0 | 0 |  | Fe-Cr-Ni-Co-W | 650.4008 | 94.894 | 201.2216 | 217.4488
997 | 5.939824 | 21.56792 | 8.740573 | 3.134035 | 60.61765 | 122.617 | 0.266071 | 0.119538 | 1270.042 | 0 | 0 | 0 |  | Fe-Cr-Ni-Co-W | 642.0715 | 96.81404 | 216.0753 | 193.6132
998 | 7.49897 | 19.20014 | 12.47993 | 5.275584 | 55.54538 | 117.2363 | 0.2705894 | 0.1219347 | 1250.911 | 0 | 0 | 0 |  | Fe-Cr-Ni-Co-W | 616.76 | 106.6865 | 223.676 | 191.1932
999 | 9.040133 | 16.83352 | 14.93165 | 8.176891 | 51.01781 | 112.6575 | 0.2747323 | 0.1220661 | 1205.817 | 0 | 0 | 0 |  | Fe-Cr-Ni-Co-W | 570.7897 | 126.3369 | 211.2677 | 193.4555
1000 | 10.92746 | 14.62504 | 17.22855 | 12.25204 | 44.96691 | 107.4082 | 0.2790167 | 0.1188327 | 1104.049 | 0 | 0 | 0 |  | Fe-Cr-Ni-Co-W | 509.5511 | 134.9175 | 199.4873 | 184.0705
1001 | 12.83732 | 11.9521 | 18.74045 | 16.55711 | 39.91301 | 102.983 | 0.2833539 | 0.1147729 | 1006.204 | 0 | 0 | 0 |  | Fe-Cr-Ni-Co-W | 454.6888 | 124.1233 | 182.259 | 194.1579
1002 | 15.17636 | 9.184408 | 19.142 | 24.02255 | 32.47468 | 97.524 | 0.2881992 | 0.1059094 | 842.6244 | 0 | 0 | 0 |  | Fe-Cr-Ni-Co-W | 385.6183 | 110.3122 | 116.0744 | 193.6019
1003 | 15.64755 | 6.555848 | 18.09161 | 31.37329 | 28.33171 | 94.28536 | 0.2920325 | 0.1004076 | 751.1114 | 0 | 0 | 0 |  | Fe-Cr-Ni-Co-W | 340.8622 | 105.3761 | 44.98328 | 205.8343
1004 | 16.4605 | 4.597635 | 13.84112 | 43.42535 | 21.67539 | 90.41885 | 0.2953825 | 0.08877423 | 592.3742 | 1 | 1 | 1 | 592.3742 | Fe-Cr-Ni-Co-W | 293.8989 | 91.21301 | -31.14885 | 242.3481
1005 | 4.553322 | 30.28101 | 9.571865 | 2.059262 | 53.53454 | 120.8349 | 0.2589115 | 0.1114659 | 1097.689 | 0 | 0 | 0 |  | Fe-Cr-Ni-Co-W | 669.4055 | 75.90189 | 332.6081 | 208.3683
1006 | 5.290134 | 25.85807 | 14.59601 | 4.186857 | 50.06893 | 116.0742 | 0.2653543 | 0.1158496 | 1124.574 | 0 | 0 | 0 |  | Fe-Cr-Ni-Co-W | 639.1585 | 92.10506 | 316.5104 | 184.8313
1007 | 6.19904 | 23.08631 | 18.8232 | 6.54161 | 45.34984 | 111.369 | 0.2702154 | 0.1160007 | 1083.333 | 0 | 0 | 0 |  | Fe-Cr-Ni-Co-W | 582.334 | 117.8882 | 316.2816 | 183.6372
1008 | 7.834444 | 19.23019 | 20.96099 | 9.770551 | 42.20382 | 107.5198 | 0.2754429 | 0.115184 | 1041.13 | 0 | 0 | 0 |  | Fe-Cr-Ni-Co-W | 526.7847 | 134.3431 | 289.3807 | 173.0589
1009 | 8.724429 | 16.24565 | 22.92531 | 13.80983 | 38.29478 | 103.724 | 0.2799658 | 0.1128677 | 977.7686 | 0 | 0 | 0 |  | Fe-Cr-Ni-Co-W | 452.5545 | 126.0967 | 262.4862 | 169.3681
1010 | 10.56441 | 12.6462 | 24.58766 | 19.90754 | 32.29419 | 98.67249 | 0.2855327 | 0.1067073 | 856.4753 | 0 | 0 | 0 |  | Fe-Cr-Ni-Co-W | 388.3487 | 115.4915 | 195.6544 | 180.4894
1011 | 11.9689 | 9.657758 | 25.16068 | 26.94468 | 26.26798 | 94.23786 | 0.2902823 | 0.0976195 | 713.7696 | 0 | 0 | 0 |  | Fe-Cr-Ni-Co-W | 318.4174 | 91.33758 | 112.9186 | 181.2759
1012 | 12.45497 | 6.1846 | 22.6915 | 36.80112 | 21.86781 | 90.76501 | 0.2949165 | 0.08976098 | 604.0885 | 1 | 1 | 1 | 604.0885 | Fe-Cr-Ni-Co-W | 274.7914 | 70.05608 | 21.96928 | 193.4068
1013 | 12.77494 | 3.964674 | 17.00824 | 49.42997 | 16.82219 | 87.80159 | 0.2980338 | 0.07953217 | 481.4422 | 1 | 1 | 1 | 481.4422 | Fe-Cr-Ni-Co-W | 258.9285 | 73.9959 | -39.88165 | 213.2745
1014 | 5.123799 | 35.43786 | 16.15666 | 2.317264 | 40.96442 | 113.8404 | 0.258075 | 0.1045966 | 918.5537 | 0 | 0 | 0 |  | Fe-Cr-Ni-Co-W | 660.7089 | 84.1086 | 433.7375 | 204.3972
1015 | 5.167221 | 29.55272 | 21.72477 | 4.673803 | 38.88148 | 109.8233 | 0.2655697 | 0.1082638 | 943.5534 | 0 | 0 | 0 |  | Fe-Cr-Ni-Co-W | 593.4789 | 122.1302 | 398.8331 | 193.0012
1016 | 5.220716 | 24.99796 | 25.86927 | 7.083285 | 36.82876 | 106.4746 | 0.2715041 | 0.1093059 | 936.2446 | 0 | 0 | 0 |  | Fe-Cr-Ni-Co-W | 514.7251 | 138.68 | 383.7939 | 174.6266
1017 | 6.09104 | 21.26634 | 28.80993 | 11.24837 | 32.58432 | 102.3061 | 0.2769764 | 0.1063541 | 867.3038 | 0 | 0 | 0 |  | Fe-Cr-Ni-Co-W | 432.5654 | 128.2709 | 345.8526 | 169.8853
1018 | 7.056133 | 17.51885 | 31.31454 | 15.71947 | 28.391 | 98.34553 | 0.2823334 | 0.1016677 | 781.8225 | 1 | 0 | 0 |  | Fe-Cr-Ni-Co-W | 374.748 | 109.0848 | 308.198 | 176.1602
1019 | 8.149304 | 13.65725 | 32.54935 | 21.49912 | 24.14498 | 94.52301 | 0.2876371 | 0.09494177 | 679.1036 | 1 | 0 | 0 |  | Fe-Cr-Ni-Co-W | 291.2397 | 60.40958 | 226.3497 | 181.6983
1020 | 9.249095 | 9.394159 | 32.69991 | 29.28065 | 19.37619 | 90.49122 | 0.2933469 | 0.08647543 | 563.4027 | 1 | 1 | 1 | 563.4027 | Fe-Cr-Ni-Co-W | 242.3512 | 50.83857 | 116.5334 | 171.4097
1021 | 10.43082 | 5.665069 | 29.23649 | 40.35989 | 14.30773 | 86.87504 | 0.2981555 | 0.0749617 | 430.7953 | 1 | 1 | 1 | 430.7953 | Fe-Cr-Ni-Co-W | 222.3457 | 58.1027 | -1.420352 | 147.1082
1022 | 10.5991 | 3.289408 | 21.35275 | 53.1279 | 11.63085 | 85.11379 | 0.3006552 | 0.06731791 | 354.3974 | 1 | 1 | 1 | 354.3974 | Fe-Cr-Ni-Co-W | 229.4146 | 63.75864 | -74.81326 | 178.2014
1023 | 4.090117 | 31.98785 | 31.81308 | 5.179373 | 26.92958 | 103.4613 | 0.2676958 | 0.09684399 | 738.886 | 0 | 0 | 0 |  | Fe-Cr-Ni-Co-W | 481.3393 | 167.925 | 466.4953 | 169.5603
1024 | 4.061781 | 26.47187 | 35.0081 | 7.715235 | 26.74301 | 101.0046 | 0.2738706 | 0.09830889 | 747.0307 | 0 | 0 | 0 |  | Fe-Cr-Ni-Co-W | 400.1018 | 133.5422 | 430.6617 | 170.0806
1025 | 4.931628 | 21.42729 | 38.01281 | 11.27568 | 24.3526 | 97.58329 | 0.2800916 | 0.09580494 | 699.6239 | 1 | 0 | 0 |  | Fe-Cr-Ni-Co-W | 319.7567 | 74.16158 | 377.2858 | 151.5673
1026 | 5.827856 | 17.05311 | 39.37871 | 15.81406 | 21.92626 | 94.53716 | 0.2854502 | 0.09208716 | 641.8544 | 1 | 1 | 1 | 641.8544 | Fe-Cr-Ni-Co-W | 266.5621 | 51.60128 | 324.4946 | 161.3659
1027 | 6.87703 | 12.80563 | 40.65947 | 22.67833 | 16.97954 | 90.44447 | 0.2912703 | 0.08253531 | 518.8861 | 1 | 1 | 1 | 518.8861 | Fe-Cr-Ni-Co-W | 224.5004 | 53.98552 | 220.8586 | 164.6362
1028 | 7.848835 | 8.931521 | 39.41571 | 29.44915 | 14.35478 | 87.77527 | 0.2958431 | 0.07641868 | 446.7229 | 1 | 1 | 1 | 446.7229 | Fe-Cr-Ni-Co-W | 207.6045 | 60.838 | 98.13522 | 124.3038
1029 | 9.84077 | 4.997557 | 35.73207 | 40.5943 | 8.835303 | 84.07273 | 0.3007775 | 0.06100471 | 295.41 | 1 | 1 | 1 | 295.41 | Fe-Cr-Ni-Co-W | 198.7973 | 55.37015 | -58.79391 | 122.9456
1030 | 2.617864 | 25.99836 | 45.86001 | 8.287595 | 17.23618 | 95.60762 | 0.2781856 | 0.08451709 | 555.4321 | 1 | 0 | 0 |  | Fe-Cr-Ni-Co-W | 256.8348 | 53.95751 | 452.4515 | 121.179
1031 | 3.46611 | 20.16937 | 47.36134 | 11.88737 | 17.11581 | 93.17649 | 0.2843888 | 0.08433272 | 545.4553 | 1 | 1 | 1 | 545.4553 | Fe-Cr-Ni-Co-W | 234.0762 | 50.49471 | 374.1063 | 127.8642
1032 | 4.391657 | 15.53753 | 48.92969 | 16.68365 | 14.45747 | 90.06162 | 0.2900165 | 0.07847544 | 473.1807 | 1 | 1 | 1 | 473.1807 | Fe-Cr-Ni-Co-W | 211.5566 | 54.19489 | 288.7937 | 142.864
1033 | 5.393246 | 10.87959 | 50.07409 | 21.81659 | 11.83648 | 87.02603 | 0.2955955 | 0.0711978 | 392.9015 | 1 | 1 | 1 | 392.9015 | Fe-Cr-Ni-Co-W | 191.3352 | 64.98489 | 147.7429 | 120.6514
1034 | 7.0904 | 6.601472 | 46.57887 | 28.05835 | 11.6709 | 85.39477 | 0.2996907 | 0.06990593 | 376.2516 | 1 | 1 | 1 | 376.2516 | Fe-Cr-Ni-Co-W | 185.7591 | 63.55149 | 55.52784 | 114.2855
1035 | 1.435565 | 5.346294 | 2.514837 | 16.66386 | 74.03944 | 127.9301 | 0.2809415 | 0.1314854 | 1622.053 | 0 | 0 | 0 |  | Fe-Cr-Ni-Co-W | 539.7903 | 142.0988 | 4.953068 | 275.077
1036 | 2.586207 | 5.297318 | 2.718326 | 21.28718 | 68.11097 | 122.0194 | 0.2827167 | 0.1337442 | 1574.605 | 0 | 0 | 0 |  | Fe-Cr-Ni-Co-W | 533.1443 | 143.4608 | 22.17279 | 259.7302
1037 | 3.91334 | 5.204987 | 2.350433 | 25.95747 | 62.57377 | 117.0312 | 0.284292 | 0.1330913 | 1489.695 | 0 | 0 | 0 |  | Fe-Cr-Ni-Co-W | 523.2383 | 143.6245 | 9.471369 | 272.594
1038 | 6.700112 | 5.103897 | 2.56087 | 31.49529 | 54.13983 | 110.2346 | 0.2865178 | 0.1289153 | 1326.224 | 0 | 0 | 0 |  | Fe-Cr-Ni-Co-W | 483.4352 | 144.757 | 20.0874 | 267.528
1039 | 9.209067 | 4.287022 | 2.074183 | 36.78948 | 47.64025 | 105.2845 | 0.2889076 | 0.1235557 | 1182.284 | 1 | 0 | 0 |  | Fe-Cr-Ni-Co-W | 447.9008 | 144.2967 | 16.19593 | 277.9533
1040 | 1.382168 | 8.150104 | 2.905554 | 10.20984 | 77.35233 | 132.8383 | 0.2764641 | 0.1245084 | 1549.555 | 0 | 0 | 0 |  | Fe-Cr-Ni-Co-W | 557.9473 | 140.7083 | 4.48206 | 260.124
1041 | 2.48106 | 7.853918 | 3.650931 | 14.13811 | 71.87598 | 126.8464 | 0.2785315 | 0.129777 | 1561.701 | 0 | 0 | 0 |  | Fe-Cr-Ni-Co-W | 555.2927 | 135.6135 | 26.91014 | 258.3192
1042 | 3.700358 | 7.874731 | 4.445022 | 17.85072 | 66.12917 | 121.3134 | 0.2802332 | 0.1314103 | 1510.899 | 0 | 0 | 0 |  | Fe-Cr-Ni-Co-W | 555.4905 | 139.703 | 50.33836 | 255.7932
1043 | 5.721554 | 7.457824 | 4.811077 | 21.73585 | 60.27369 | 116.0038 | 0.282279 | 0.1307753 | 1425.779 | 0 | 0 | 0 |  | Fe-Cr-Ni-Co-W | 530.2584 | 141.8937 | 50.64144 | 252.7807
1044 | 8.668489 | 6.341298 | 5.857282 | 26.13578 | 52.99715 | 109.7623 | 0.2854216 | 0.1276328 | 1294.122 | 0 | 0 | 0 |  | Fe-Cr-Ni-Co-W | 489.541 | 138.9333 | 50.15632 | 243.6141
1045 | 11.97189 | 5.573176 | 5.592659 | 30.88183 | 45.98045 | 104.5679 | 0.2878128 | 0.1216629 | 1140.724 | 0 | 0 | 0 |  | Fe-Cr-Ni-Co-W | 450.2137 | 137.0572 | 40.8294 | 250.9058
1046 | 16.65587 | 4.719627 | 5.328143 | 35.15261 | 38.14375 | 99.37232 | 0.2902407 | 0.1125961 | 956.5678 | 0 | 0 | 0 |  | Fe-Cr-Ni-Co-W | 412.3398 | 129.8549 | 21.16229 | 274.9153
1047 | 1.37581 | 12.38242 | 1.928127 | 5.80736 | 78.50629 | 136.2653 | 0.2707988 | 0.1156215 | 1412.303 | 0 | 0 | 0 |  | Fe-Cr-Ni-Co-W | 582.0007 | 131.7227 | 26.26552 | 261.7683
1048 | 1.943026 | 12.21104 | 4.084575 | 8.201605 | 73.55976 | 130.6831 | 0.272822 | 0.1226499 | 1467.228 | 0 | 0 | 0 |  | Fe-Cr-Ni-Co-W | 595.6619 | 125.3259 | 65.46573 | 243.0586
1049 | 3.167805 | 11.79746 | 5.549393 | 11.70002 | 67.78532 | 124.679 | 0.2751977 | 0.1273683 | 1469.773 | 0 | 0 | 0 |  | Fe-Cr-Ni-Co-W | 579.0032 | 128.7288 | 91.35583 | 242.7355
1050 | 5.014612 | 10.89392 | 7.027717 | 14.69924 | 62.36451 | 119.2744 | 0.2778831 | 0.1289044 | 1425.483 | 0 | 0 | 0 |  | Fe-Cr-Ni-Co-W | 571.0788 | 130.1386 | 93.714 | 232.1123
1051 | 7.760821 | 9.448945 | 8.15729 | 17.63935 | 56.9936 | 114.0978 | 0.2809537 | 0.1283917 | 1351.592 | 0 | 0 | 0 |  | Fe-Cr-Ni-Co-W | 535.6011 | 138.553 | 98.37179 | 233.2998
1052 | 10.86459 | 8.330335 | 9.40439 | 20.90673 | 50.49395 | 108.679 | 0.2838578 | 0.1249105 | 1230.179 | 0 | 0 | 0 |  | Fe-Cr-Ni-Co-W | 496.2511 | 136.2843 | 94.19994 | 222.7337
1053 | 15.82572 | 7.046904 | 9.401933 | 24.68736 | 43.03809 | 103.136 | 0.2867515 | 0.1179951 | 1065.795 | 0 | 0 | 0 |  | Fe-Cr-Ni-Co-W | 458.3072 | 131.525 | 64.43726 | 226.7461
1054 | 21.25613 | 5.459416 | 9.244973 | 27.8451 | 36.19438 | 98.38737 | 0.2896303 | 0.1099076 | 908.591 | 0 | 0 | 0 |  | Fe-Cr-Ni-Co-W | 418.2028 | 123.9384 | 42.31617 | 244.2808
1055 | 27.77883 | 4.310551 | 7.299485 | 30.12821 | 30.48292 | 94.92137 | 0.291331 | 0.1014334 | 770.6934 | 0 | 0 | 0 |  | Fe-Cr-Ni-Co-W | 381.7645 | 113.3961 | 15.90602 | 249.605
1056 | 1.524421 | 17.97783 | 3.204594 | 5.362209 | 71.93095 | 131.8606 | 0.2664538 | 0.1162709 | 1345.126 | 0 | 0 | 0 |  | Fe-Cr-Ni-Co-W | 614.4165 | 112.3138 | 117.9786 | 232.6492
1057 | 2.162374 | 17.11275 | 5.682102 | 7.416078 | 67.6267 | 127.0973 | 0.269103 | 0.1216912 | 1381.374 | 0 | 0 | 0 |  | Fe-Cr-Ni-Co-W | 621.7331 | 114.3841 | 136.1687 | 218.8468
1058 | 4.017524 | 15.49632 | 8.445527 | 9.690376 | 62.35025 | 121.3869 | 0.2727563 | 0.1251486 | 1371.758 | 0 | 0 | 0 |  | Fe-Cr-Ni-Co-W | 601.0005 | 119.803 | 151.9551 | 220.2147
1059 | 6.000118 | 13.96593 | 10.72129 | 12.03022 | 57.28245 | 116.3388 | 0.2760944 | 0.1259383 | 1324.746 | 0 | 0 | 0 |  | Fe-Cr-Ni-Co-W | 577.2182 | 126.2176 | 171.138 | 208.4874
1060 | 9.490502 | 11.78143 | 12.63542 | 14.02095 | 52.0717 | 111.235 | 0.2799065 | 0.1248714 | 1249.632 | 0 | 0 | 0 |  | Fe-Cr-Ni-Co-W | 531.6747 | 133.4879 | 163.3855 | 208.5668
1061 | 13.39349 | 9.975942 | 13.37383 | 16.96037 | 46.29637 | 106.3545 | 0.2831972 | 0.1209119 | 1136.034 | 0 | 0 | 0 |  | Fe-Cr-Ni-Co-W | 491.32 | 134.884 | 132.9661 | 200.5989
1062 | 18.63888 | 8.009358 | 13.56304 | 19.66889 | 40.11983 | 101.5703 | 0.2864525 | 0.1143618 | 994.7073 | 0 | 0 | 0 |  | Fe-Cr-Ni-Co-W | 450.9911 | 125.3253 | 105.8105 | 210.3659
1063 | 25.64266 | 6.319703 | 13.47632 | 22.28447 | 32.27686 | 96.43134 | 0.2894771 | 0.1046278 | 820.0458 | 0 | 0 | 0 |  | Fe-Cr-Ni-Co-W | 403.5066 | 108.3898 | 47.4724 | 209.7054
1064 | 33.86921 | 4.400054 | 9.934732 | 23.27313 | 28.52286 | 93.86475 | 0.2911237 | 0.0979359 | 719.1638 | 0 | 0 | 0 |  | Fe-Cr-Ni-Co-W | 382.3948 | 98.33192 | 8.39286 | 219.5471
1065 | 1.685205 | 23.53499 | 5.313886 | 4.742219 | 64.7237 | 127.4518 | 0.2626395 | 0.1150227 | 1250.765 | 0 | 0 | 0 |  | Fe-Cr-Ni-Co-W | 651.383 | 89.67383 | 191.8704 | 210.335
1066 | 2.965046 | 21.53258 | 8.726251 | 6.257799 | 60.51832 | 122.6449 | 0.2665364 | 0.1193971 | 1271.382 | 0 | 0 | 0 |  | Fe-Cr-Ni-Co-W | 634.3642 | 104.1776 | 213.5216 | 201.7023
1067 | 4.992417 | 19.17365 | 12.46272 | 7.902459 | 55.46875 | 117.2487 | 0.2709775 | 0.1215837 | 1248.636 | 0 | 0 | 0 |  | Fe-Cr-Ni-Co-W | 607.72 | 113.9464 | 213.4013 | 195.4346
1068 | 7.743159 | 16.82151 | 14.921 | 9.532903 | 50.98143 | 112.6593 | 0.2749313 | 0.1216293 | 1201.215 | 0 | 0 | 0 |  | Fe-Cr-Ni-Co-W | 559.7411 | 127.0466 | 212.3943 | 197.3285
1069 | 11.61481 | 14.63057 | 17.23506 | 11.53568 | 44.98389 | 107.4099 | 0.2789128 | 0.1184246 | 1098.628 | 0 | 0 | 0 |  | Fe-Cr-Ni-Co-W | 515.6223 | 130.8779 | 203.8013 | 184.2941
1070 | 15.71483 | 11.97098 | 18.77004 | 13.56812 | 39.97603 | 102.9983 | 0.2829236 | 0.1142661 | 998.7641 | 0 | 0 | 0 |  | Fe-Cr-Ni-Co-W | 463.216 | 125.3443 | 175.1289 | 178.751
1071 | 22.86041 | 9.223084 | 19.2226 | 16.08247 | 32.61143 | 97.59024 | 0.2870714 | 0.1049317 | 829.3176 | 0 | 0 | 0 |  | Fe-Cr-Ni-Co-W | 415.3271 | 103.5462 | 124.3255 | 179.3037
1072 | 29.96353 | 6.607268 | 18.23351 | 16.64177 | 28.55392 | 94.43379 | 0.2899527 | 0.09869764 | 730.0799 | 0 | 0 | 0 |  | Fe-Cr-Ni-Co-W | 373.5044 | 86.48199 | 78.32522 | 184.7481
1073 | 41.72052 | 4.661235 | 14.03259 | 17.61043 | 21.97523 | 90.72891 | 0.2917848 | 0.08664911 | 568.6838 | 1 | 0 | 0 |  | Fe-Cr-Ni-Co-W | 345.1718 | 82.8667 | 18.00772 | 190.2849
1074 | 1.948622 | 30.23753 | 9.558122 | 4.798047 | 53.45768 | 120.8509 | 0.2593084 | 0.1109792 | 1093.784 | 0 | 0 | 0 |  | Fe-Cr-Ni-Co-W | 666.2729 | 76.19366 | 321.4765 | 202.7206
1075 | 3.964703 | 25.83918 | 14.58535 | 5.578399 | 50.03236 | 116.0781 | 0.2655556 | 0.1147902 | 1111.944 | 0 | 0 | 0 |  | Fe-Cr-Ni-Co-W | 634.6907 | 94.40652 | 319.0307 | 192.9333
1076 | 6.19904 | 23.08631 | 18.8232 | 6.54161 | 45.34984 | 111.369 | 0.2702154 | 0.1148403 | 1068.901 | 0 | 0 | 0 |  | Fe-Cr-Ni-Co-W | 590.3275 | 117.8224 | 312.2725 | 175.6841
1077 | 9.266183 | 19.24534 | 20.9775 | 8.273902 | 42.23707 | 107.5236 | 0.2752282 | 0.1143522 | 1030.402 | 0 | 0 | 0 |  | Fe-Cr-Ni-Co-W | 530.0917 | 129.426 | 287.8138 | 171.6411
1078 | 13.11827 | 16.28491 | 22.98071 | 9.228803 | 38.38731 | 103.7463 | 0.2793118 | 0.11182 | 963.4191 | 0 | 0 | 0 |  | Fe-Cr-Ni-Co-W | 472.4218 | 126.2952 | 264.7486 | 164.3512
1079 | 18.95196 | 12.70447 | 24.70097 | 11.19959 | 32.44301 | 98.74016 | 0.2843004 | 0.1052329 | 837.3696 | 0 | 0 | 0 |  | Fe-Cr-Ni-Co-W | 411.3245 | 104.7364 | 210.9086 | 165.582
1080 | 25.7265 | 9.730701 | 25.35071 | 12.72571 | 26.46638 | 94.38198 | 0.2882896 | 0.09596188 | 693.9259 | 1 | 0 | 0 |  | Fe-Cr-Ni-Co-W | 356.6155 | 82.37995 | 151.9238 | 157.377
1081 | 35.3114 | 6.262183 | 22.97615 | 13.30813 | 22.14213 | 91.04311 | 0.291643 | 0.08774261 | 581.8427 | 1 | 0 | 0 |  | Fe-Cr-Ni-Co-W | 317.2971 | 71.30854 | 70.18761 | 155.5665
1082 | 47.74017 | 4.040744 | 17.33457 | 13.73956 | 17.14495 | 88.27214 | 0.2931062 | 0.07729931 | 459.1037 | 0 | 0 | 0 |  | Fe-Cr-Ni-Co-W | 307.4354 | 73.63838 | 24.01676 | 152.761
1083 | 2.192367 | 35.38061 | 16.13056 | 5.398215 | 40.89824 | 113.8406 | 0.2585065 | 0.1033219 | 905.3538 | 0 | 0 | 0 |  | Fe-Cr-Ni-Co-W | 656.5029 | 89.40897 | 426.8154 | 213.4016
1084 | 4.42724 | 29.54067 | 21.71592 | 5.450547 | 38.86562 | 109.8218 | 0.2656789 | 0.1064658 | 922.9156 | 0 | 0 | 0 |  | Fe-Cr-Ni-Co-W | 596.2897 | 129.0887 | 397.1561 | 192.2538
1085 | 6.717887 | 25.01859 | 25.89062 | 5.513767 | 36.85914 | 106.4805 | 0.2712831 | 0.1072794 | 912.2518 | 0 | 0 | 0 |  | Fe-Cr-Ni-Co-W | 524.5368 | 138.5815 | 379.5609 | 174.2731
1086 | 10.6863 | 21.32017 | 28.88285 | 6.443909 | 32.66678 | 102.3351 | 0.2763029 | 0.1039643 | 839.3812 | 0 | 0 | 0 |  | Fe-Cr-Ni-Co-W | 457.6834 | 129.4017 | 357.0679 | 155.3273
1087 | 14.9611 | 17.59508 | 31.45081 | 7.478468 | 28.51454 | 98.41237 | 0.2811832 | 0.09942966 | 756.2768 | 0 | 0 | 0 |  | Fe-Cr-Ni-Co-W | 391.8414 | 100.219 | 326.947 | 160.2683
1088 | 20.51182 | 13.75013 | 32.77072 | 8.658135 | 24.30919 | 94.6519 | 0.2858527 | 0.09305495 | 658.0615 | 1 | 0 | 0 |  | Fe-Cr-Ni-Co-W | 328.7122 | 67.14642 | 269.3211 | 156.5583
1089 | 28.03386 | 9.491182 | 33.03763 | 9.861019 | 19.57631 | 90.72361 | 0.2906623 | 0.08455902 | 543.813 | 1 | 0 | 0 |  | Fe-Cr-Ni-Co-W | 272.7099 | 49.84185 | 182.0853 | 135.4241
1090 | 38.8434 | 5.753508 | 29.69291 | 11.17908 | 14.5311 | 87.27142 | 0.2941498 | 0.07334106 | 416.0659 | 1 | 1 | 1 | 416.0659 | Fe-Cr-Ni-Co-W | 244.4474 | 57.23507 | 74.81415 | 122.4254
1091 | 51.47637 | 3.363281 | 21.83228 | 11.43601 | 11.89205 | 85.71025 | 0.2949553 | 0.06577695 | 341.2792 | 1 | 1 | 1 | 341.2792 | Fe-Cr-Ni-Co-W | 259.9261 | 57.8901 | 4.139976 | 126.896
1092 | 4.91036 | 32.00232 | 31.82747 | 4.318096 | 26.94176 | 103.4664 | 0.2675781 | 0.09414802 | 710.6145 | 0 | 0 | 0 |  | Fe-Cr-Ni-Co-W | 471.6089 | 168.6039 | 474.5211 | 176.3371
1093 | 7.324358 | 26.51949 | 35.07108 | 4.293952 | 26.79112 | 101.0285 | 0.2733998 | 0.09589919 | 721.1612 | 1 | 0 | 0 |  | Fe-Cr-Ni-Co-W | 418.0641 | 143.3434 | 429.0332 | 162.3621
1094 | 10.71928 | 21.49563 | 38.13406 | 5.220757 | 24.43028 | 97.63551 | 0.2792572 | 0.0936715 | 677.0051 | 1 | 0 | 0 |  | Fe-Cr-Ni-Co-W | 336.855 | 84.03674 | 397.7441 | 139.298
1095 | 15.06214 | 17.13985 | 39.57902 | 6.181196 | 22.03779 | 94.6342 | 0.2841223 | 0.09007112 | 620.9612 | 1 | 0 | 0 |  | Fe-Cr-Ni-Co-W | 289.6834 | 53.17334 | 356.5072 | 138.6335
1096 | 21.66568 | 12.90989 | 40.9905 | 7.31615 | 17.11778 | 90.62859 | 0.2891641 | 0.08090494 | 502.9548 | 1 | 1 | 1 | 502.9548 | Fe-Cr-Ni-Co-W | 250.7394 | 45.37712 | 277.5781 | 133.84
1097 | 28.21977 | 9.031632 | 39.85751 | 8.375412 | 14.51568 | 88.05304 | 0.2929572 | 0.07484425 | 432.5524 | 1 | 1 | 1 | 432.5524 | Fe-Cr-Ni-Co-W | 229.1666 | 54.84684 | 190.2392 | 122.7459
1098 | 39.08682 | 5.07789 | 36.30645 | 10.55151 | 8.977325 | 84.51531 | 0.2966949 | 0.06045971 | 292.1921 | 1 | 1 | 1 | 292.1921 | Fe-Cr-Ni-Co-W | 216.0499 | 61.09337 | 29.20134 | 104.0881
1099 | 7.876382 | 26.0738 | 45.99308 | 2.770548 | 17.28619 | 95.66109 | 0.2774402 | 0.08328656 | 543.0061 | 1 | 0 | 0 |  | Fe-Cr-Ni-Co-W | 266.3618 | 55.72723 | 472.7533 | 126.69
1100 | 11.31362 | 20.25668 | 47.56633 | 3.673485 | 17.18989 | 93.26483 | 0.2832712 | 0.08304167 | 532.3664 | 1 | 1 | 1 | 532.3664 | Fe-Cr-Ni-Co-W | 247.3009 | 49.30692 | 421.8009 | 105.3985
1101 | 15.91036 | 15.6362 | 49.2404 | 4.663775 | 14.54927 | 90.20766 | 0.2883809 | 0.07704853 | 459.8058 | 1 | 1 | 1 | 459.8058 | Fe-Cr-Ni-Co-W | 229.0021 | 48.03832 | 357.4964 | 112.0535
1102 | 20.85018 | 10.97224 | 50.50054 | 5.739755 | 11.93729 | 87.24287 | 0.2934076 | 0.07004709 | 383.2551 | 1 | 1 | 1 | 383.2551 | Fe-Cr-Ni-Co-W | 206.3188 | 56.61454 | 228.086 | 106.6806
1103 | 26.87862 | 6.673379 | 47.08624 | 7.563728 | 11.79803 | 85.68634 | 0.2968896 | 0.06880779 | 367.5741 | 1 | 1 | 1 | 367.5741 | Fe-Cr-Ni-Co-W | 201.8527 | 61.626 | 134.3454 | 109.6741
1104 | 2.395215 | 5.352119 | 16.61601 | 1.516547 | 74.12011 | 127.103 | 0.2821106 | 0.1390395 | 1743.064 | 0 | 0 | 0 |  | Fe-Cr-Ni-Co-W | 546.7029 | 141.1078 | 80.98702 | 218.0833
1105 | 2.588108 | 5.301211 | 21.21853 | 2.731131 | 68.16102 | 120.9952 | 0.2844385 | 0.1421469 | 1702.885 | 0 | 0 | 0 |  | Fe-Cr-Ni-Co-W | 529.8297 | 138.5135 | 120.5933 | 212.7481
1106 | 2.23621 | 5.205023 | 25.85494 | 4.129627 | 62.5742 | 115.7829 | 0.2867273 | 0.1423826 | 1624.806 | 0 | 0 | 0 |  | Fe-Cr-Ni-Co-W | 497.8599 | 139.1567 | 138.5712 | 183.6796875
1107 | 2.433456 | 5.097721 | 31.3327 | 7.061815 | 54.07431 | 108.7686 | 0.2897972 | 0.1379366 | 1446.118 | 0 | 0 | 0 |  | Fe-Cr-Ni-Co-W | 453.5797 | 131.9618 | 160.6072 | 175.4632
1108 | 1.968204 | 4.275797 | 36.54795 | 9.69253 | 47.51551 | 103.5593 | 0.2931237 | 0.1326093 | 1293.545 | 0 | 0 | 0 |  | Fe-Cr-Ni-Co-W | 400.2903 | 119.6243 | 166.8802 | 166.5774
1109 | 2.767247 | 8.15869 | 10.18015 | 1.460085 | 77.43382 | 132.3835 | 0.276917 | 0.1288166 | 1618.368 | 0 | 0 | 0 |  | Fe-Cr-Ni-Co-W | 568.7756 | 132.3713 | 55.52916 | 241.3423
1110 | 3.476832 | 7.861487 | 14.09573 | 2.620691 | 71.94525 | 126.2439 | 0.2793392 | 0.1351826 | 1645.518 | 0 | 0 | 0 |  | Fe-Cr-Ni-Co-W | 567.6518 | 135.0921 | 103.5601 | 228.5135
1111 | 4.232459 | 7.881209 | 17.79471 | 3.908058 | 66.18356 | 120.5845 | 0.2813737 | 0.1371154 | 1594.988 | 0 | 0 | 0 |  | Fe-Cr-Ni-Co-W | 556.0754 | 134.3278 | 130.3659 | 203.5182
1112 | 4.577411 | 7.458097 | 21.65064 | 6.037958 | 60.2759 | 115.1279 | 0.2839923 | 0.1370656 | 1514.486 | 0 | 0 | 0 |  | Fe-Cr-Ni-Co-W | 523.2255 | 142.3377 | 148.584 | 188.5861
1113 | 5.567537 | 6.335536 | 26.00871 | 9.139214 | 52.949 | 108.7478 | 0.287718 | 0.1337304 | 1373.874 | 1 | 0 | 0 |  | Fe-Cr-Ni-Co-W | 475.2968 | 136.0537 | 149.8854 | 188.1821
1114 | 5.30664 | 5.558304 | 30.67754 | 12.59976 | 45.85775 | 103.3238 | 0.2910676 | 0.1280778 | 1218.721 | 0 | 0 | 0 |  | Fe-Cr-Ni-Co-W | 414.445 | 122.2384 | 157.2872 | 177.7034
1115 | 5.042837 | 4.695102 | 34.83156 | 17.48497 | 37.94553 | 97.90854 | 0.2945823 | 0.1189131 | 1026.818 | 1 | 0 | 0 |  | Fe-Cr-Ni-Co-W | 353.1965 | 105.096 | 145.9837 | 171.802
1116 | 1.83516 | 12.38745 | 5.786733 | 1.452431 | 78.53822 | 136.0311 | 0.2710815 | 0.1181004 | 1451.874 | 0 | 0 | 0 |  | Fe-Cr-Ni-Co-W | 586.1035 | 127.2839 | 60.64278 | 252.0771
1117 | 3.890862 | 12.22615 | 8.17926 | 2.052939 | 73.65079 | 130.4154 | 0.2728796 | 0.1246193 | 1495.287 | 0 | 0 | 0 |  | Fe-Cr-Ni-Co-W | 602.0475 | 122.6628 | 90.48523 | 228.7574
1118 | 5.287128 | 11.81411 | 11.67018 | 3.347582 | 67.881 | 124.3201 | 0.2754124 | 0.1302177 | 1509.91 | 0 | 0 | 0 |  | Fe-Cr-Ni-Co-W | 591.5555 | 121.5719 | 135.3728 | 207.3151
1119 | 6.694357 | 10.90729 | 14.65905 | 5.298224 | 62.44107 | 118.8611 | 0.2783037 | 0.1318033 | 1464.678 | 0 | 0 | 0 |  | Fe-Cr-Ni-Co-W | 567.9551 | 129.8851 | 143.3843 | 207.399
1120 | 7.763724 | 9.452479 | 17.57612 | 8.19276 | 57.01492 | 113.6179 | 0.281797 | 0.1316229 | 1394.681 | 0 | 0 | 0 |  | Fe-Cr-Ni-Co-W | 531.8745 | 135.2615 | 151.9342 | 197.7749
1121 | 8.94189 | 8.325291 | 20.8114 | 11.45804 | 50.46338 | 108.1156 | 0.2851672 | 0.1282178 | 1272.224 | 0 | 0 | 0 |  | Fe-Cr-Ni-Co-W | 484.2526 | 133.5809 | 149.2167 | 185.2829
1122 | 8.916446 | 7.024432 | 24.51126 | 16.64702 | 42.90084 | 102.3843 | 0.2891281 | 0.1218956 | 1113.174 | 0 | 0 | 0 |  | Fe-Cr-Ni-Co-W | 424.9986 | 120.251 | 149.3383 | 188.7025
1123 | 8.741865 | 5.426039 | 27.56535 | 22.29364 | 35.9731 | 97.44346 | 0.2930961 | 0.114316 | 958.4815 | 0 | 0 | 0 |  | Fe-Cr-Ni-Co-W | 367.7 | 111.239 | 121.4045 | 188.4103
1124 | 6.871791 | 4.265292 | 29.69391 | 29.00615 | 30.16286 | 93.70432 | 0.2963479 | 0.1064555 | 824.145 | 1 | 1 | 1 | 824.145 | Fe-Cr-Ni-Co-W | 298.9265 | 93.69843 | 82.41144 | 189.5084
1125 | 3.051671 | 17.99451 | 5.345948 | 1.610156 | 71.99771 | 131.7141 | 0.2663996 | 0.1173647 | 1359.731 | 0 | 0 | 0 |  | Fe-Cr-Ni-Co-W | 627.6113 | 109.2993 | 125.9272 | 220.0104
1126 | 5.416009 | 17.14464 | 7.400499 | 2.286123 | 67.75273 | 126.9584 | 0.268735 | 0.1227087 | 1392.58 | 0 | 0 | 0 |  | Fe-Cr-Ni-Co-W | 625.4555 | 110.0966 | 141.2874 | 206.4945
1127 | 8.053314 | 15.53155 | 9.673973 | 4.249177 | 62.49199 | 121.2865 | 0.2722257 | 0.1257265 | 1375.587 | 0 | 0 | 0 |  | Fe-Cr-Ni-Co-W | 615.3954 | 114.963 | 167.3676 | 212.1212
1128 | 10.22444 | 13.99912 | 12.0111 | 6.346743 | 57.41859 | 116.2542 | 0.2755462 | 0.12626 | 1324.827 | 0 | 0 | 0 |  | Fe-Cr-Ni-Co-W | 586.9622 | 121.8639 | 172.0579 | 199.4842
1129 | 12.03878 | 11.79855 | 13.98577 | 10.02952 | 52.14738 | 111.1673 | 0.2796304 | 0.1251282 | 1250.567 | 0 | 0 | 0 |  | Fe-Cr-Ni-Co-W | 542.1138 | 130.3379 | 160.897 | 200.5903
1130 | 12.72089 | 9.973646 | 16.88937 | 14.13039 | 46.28571 | 106.1847 | 0.2836069 | 0.1218971 | 1147.967 | 0 | 0 | 0 |  | Fe-Cr-Ni-Co-W | 488.3179 | 131.6948 | 158.7784 | 196.7975
1131 | 12.86614 | 7.985961 | 19.53383 | 19.61143 | 40.00263 | 101.2568 | 0.2878399 | 0.1162411 | 1018.278 | 0 | 0 | 0 |  | Fe-Cr-Ni-Co-W | 427.1198 | 119.9485 | 118.9317 | 194.631
1132 | 12.7355 | 6.277401 | 22.04771 | 26.87858 | 32.0608 | 95.92504 | 0.2921193 | 0.1072801 | 850.7382 | 0 | 0 | 0 |  | Fe-Cr-Ni-Co-W | 355.7434 | 103.3857 | 85.83711 | 197.8325
1133 | 9.330879 | 4.343728 | 22.8843 | 35.28336 | 28.15774 | 93.02494 | 0.2958227 | 0.1019945 | 763.7553 | 0 | 1 | 0 |  | Fe-Cr-Ni-Co-W | 305.2798 | 91.69395 | 32.69508 | 213.7283
1134 | 5.06493 | 23.57836 | 4.732157 | 1.781609 | 64.84295 | 127.4365 | 0.2620547 | 0.1145811 | 1240.497 | 0 | 0 | 0 |  | Fe-Cr-Ni-Co-W | 651.8127 | 93.74612 | 198.6389 | 219.4911
1135 | 8.32586 | 21.59413 | 6.250853 | 3.137843 | 60.69131 | 122.7206 | 0.2654811 | 0.118356 | 1251.427 | 0 | 0 | 0 |  | Fe-Cr-Ni-Co-W | 648.4598 | 93.16695 | 197.8045 | 202.9322
1136 | 11.89996 | 19.24314 | 7.899716 | 5.287399 | 55.66978 | 117.441 | 0.2695114 | 0.119809 | 1218.846 | 0 | 0 | 0 |  | Fe-Cr-Ni-Co-W | 631.6121 | 97.27824 | 207.7163 | 200.5181
1137 | 14.24351 | 16.87806 | 9.527099 | 8.198527 | 51.1528 | 112.9119 | 0.2734672 | 0.1196409 | 1170.716 | 0 | 0 | 0 |  | Fe-Cr-Ni-Co-W | 600.5181 | 111.8888 | 210.2751 | 193.9354
1138 | 16.43707 | 14.66598 | 11.51785 | 12.28633 | 45.09277 | 107.6903 | 0.2776918 | 0.1167271 | 1075.445 | 0 | 0 | 0 |  | Fe-Cr-Ni-Co-W | 533.791 | 129.618 | 185.8107 | 184.5404
1139 | 17.8752 | 11.98266 | 13.52763 | 16.59945 | 40.01506 | 103.2501 | 0.2821516 | 0.1131559 | 985.6002 | 0 | 0 | 0 |  | Fe-Cr-Ni-Co-W | 476.1785 | 129.072 | 157.1679 | 195.2022
1140 | 18.23992 | 9.198671 | 15.97644 | 24.05986 | 32.52511 | 97.69182 | 0.2874769 | 0.1051351 | 833.8204 | 0 | 0 | 0 |  | Fe-Cr-Ni-Co-W | 398.1595 | 111.8502 | 102.3041 | 201.5615
1141 | 17.22607 | 6.561093 | 16.46008 | 31.39839 | 28.35437 | 94.37363 | 0.2916616 | 0.100053 | 747.391 | 0 | 0 | 0 |  | Fe-Cr-Ni-Co-W | 341.4232 | 99.92698 | 37.69829 | 214.402
1142 | 13.14629 | 4.589915 | 17.27236 | 43.35244 | 21.639 | 90.23043 | 0.2961545 | 0.0893521 | 597.6645 | 1 | 1 | 1 | 597.6645 | Fe-Cr-Ni-Co-W | 281.4314 | 85.66659 | -20.3331 | 225.5918
1143 | 9.127876 | 30.35161 | 4.797091 | 2.064064 | 53.65936 | 121.0345 | 0.2578152 | 0.109181 | 1064.483 | 0 | 0 | 0 |  | Fe-Cr-Ni-Co-W | 681.7983 | 70.55193 | 293.9804 | 210.2673
1144 | 13.94785 | 25.97213 | 5.584912 | 4.205325 | 50.28978 | 116.4742 | 0.2632837 | 0.1111799 | 1058.661 | 0 | 0 | 0 |  | Fe-Cr-Ni-Co-W | 661.6219 | 77.20227 | 275.919 | 193.5144
1145 | 18.01611 | 23.22524 | 6.554935 | 6.580976 | 45.62274 | 111.9407 | 0.2674102 | 0.1105172 | 1008.987 | 0 | 0 | 0 |  | Fe-Cr-Ni-Co-W | 641.4035 | 88.02022 | 262.8051 | 186.0317
1146 | 20.06634 | 19.34988 | 8.285926 | 9.831361 | 42.4665 | 108.1346 | 0.2725437 | 0.1107164 | 982.1991 | 0 | 0 | 0 |  | Fe-Cr-Ni-Co-W | 587.6539 | 113.4665 | 226.0292 | 186.5425
1147 | 21.95787 | 16.35499 | 9.231844 | 13.90278 | 38.55252 | 104.4103 | 0.2768424 | 0.1083797 | 921.4432 | 0 | 0 | 0 |  | Fe-Cr-Ni-Co-W | 517.5142 | 123.853 | 191.5136 | 190.4365
1148 | 23.54694 | 12.72962 | 11.17736 | 20.03886 | 32.50723 | 99.36943 | 0.2824925 | 0.1029304 | 813.0351 | 0 | 0 | 0 |  | Fe-Cr-Ni-Co-W | 436.1 | 118.5006 | 128.5491 | 198.0019
1149 | 24.08506 | 9.717173 | 12.65774 | 27.11045 | 26.42958 | 94.90418 | 0.2874681 | 0.0949839 | 686.6544 | 0 | 0 | 0 |  | Fe-Cr-Ni-Co-W | 367.9321 | 99.71162 | 59.66125 | 226.0663
1150 | 21.68983 | 6.213593 | 13.15262 | 36.97364 | 21.97033 | 91.28437 | 0.2927756 | 0.08827743 | 590.3162 | 1 | 1 | 1 | 590.3162 | Fe-Cr-Ni-Co-W | 313.7259 | 93.77063 | 3.833353 | 248.2319
1151 | 16.20979 | 3.971586 | 13.45096 | 49.51614 | 16.85151 | 87.99763 | 0.2972405 | 0.07904461 | 477.4926 | 1 | 1 | 1 | 477.4926 | Fe-Cr-Ni-Co-W | 269.0405 | 80.26279 | -45.872 | 233.6667
1152 | 15.45229 | 35.62436 | 5.413896 | 2.329459 | 41.18 | 114.314 | 0.2556944 | 0.09960358 | 854.5266 | 0 | 0 | 0 |  | Fe-Cr-Ni-Co-W | 690.9488 | 58.673 | 420.7171 | 221.1649
1153 | 20.83387 | 29.78863 | 5.474547 | 4.711111 | 39.19184 | 110.573 | 0.2619461 | 0.1012624 | 855.1855 | 0 | 0 | 0 |  | Fe-Cr-Ni-Co-W | 665.575 | 70.10095 | 362.9745 | 215.1692
1154 | 24.8582 | 25.24808 | 5.542325 | 7.154156 | 37.19724 | 107.4459 | 0.2669537 | 0.1016102 | 840.986 | 0 | 0 | 0 |  | Fe-Cr-Ni-Co-W | 634.7349 | 87.7094 | 309.0076 | 187.9462
1155 | 27.71148 | 21.5005 | 6.4727 | 11.37223 | 32.94309 | 103.4104 | 0.2719865 | 0.09894823 | 780.2695 | 0 | 0 | 0 |  | Fe-Cr-Ni-Co-W | 558.2289 | 114.684 | 250.9047 | 188.9532
1156 | 30.14267 | 17.72472 | 7.50376 | 15.9042 | 28.72464 | 99.5578 | 0.2770249 | 0.09504466 | 708.8087 | 0 | 0 | 0 |  | Fe-Cr-Ni-Co-W | 460.9115 | 120.5213 | 171.0303 | 197.2488
1157 | 31.33259 | 13.81832 | 8.666645 | 21.75269 | 24.42975 | 95.77118 | 0.2823226 | 0.0897848 | 626.6815 | 0 | 0 | 0 |  | Fe-Cr-Ni-Co-W | 397.5724 | 100.8585 | 84.68127 | 205.9574
1158 | 31.46197 | 9.500259 | 9.831393 | 29.61135 | 19.59503 | 91.71666 | 0.2882695 | 0.08250365 | 527.8085 | 0 | 0 | 0 |  | Fe-Cr-Ni-Co-W | 330.7844 | 92.02101 | 27.35052 | 243.1871
1159 | 28.06476 | 5.715832 | 11.06193 | 40.72154 | 14.43594 | 87.86745 | 0.2941355 | 0.07266306 | 413.0557 | 0 | 1 | 0 |  | Fe-Cr-Ni-Co-W | 291.294 | 75.62991 | -26.82215 | 212.346
1160 | 20.41627 | 3.305816 | 11.19613 | 53.39291 | 11.68887 | 85.67447 | 0.2984114 | 0.06629379 | 347.4885 | 1 | 1 | 1 | 347.4885 | Fe-Cr-Ni-Co-W | 255.9571 | 72.26764 | -69.20004 | 225.1399
1161 | 30.6771 | 32.42141 | 4.357334 | 5.249573 | 27.29458 | 104.7587 | 0.2617455 | 0.08741794 | 634.8462 | 0 | 0 | 0 |  | Fe-Cr-Ni-Co-W | 641.1429 | 91.14735 | 474.6858 | 215.2729
1162 | 33.81175 | 26.87336 | 4.334032 | 7.832249 | 27.14861 | 102.4973 | 0.2671614 | 0.08898447 | 644.7909 | 0 | 0 | 0 |  | Fe-Cr-Ni-Co-W | 598.4704 | 101.0567 | 361.6303 | 205.1901
1163 | 36.75168 | 21.77472 | 5.267615 | 11.45851 | 24.74747 | 99.22594 | 0.2729009 | 0.08726843 | 610.0703 | 0 | 0 | 0 |  | Fe-Cr-Ni-Co-W | 497.59375 | 115.3935 | 227.6839 | 178.9351
1164 | 38.08024 | 17.33325 | 6.226206 | 16.07385 | 22.28645 | 96.24284 | 0.2781501 | 0.08476439 | 568.9002 | 0 | 0 | 0 |  | Fe-Cr-Ni-Co-W | 425.0645 | 106.022 | 106.202 | 189.9305
1165 | 39.32222 | 13.01714 | 7.34774 | 23.05291 | 17.25999 | 92.20006 | 0.2839543 | 0.07685991 | 468.6779 | 0 | 0 | 0 |  | Fe-Cr-Ni-Co-W | 351.9008 | 85.75135 | 40.28496 | 211.1274
1166 | 38.07676 | 9.068893 | 8.376687 | 29.9021 | 14.57556 | 89.44284 | 0.2890165 | 0.0720649 | 412.2046 | 0 | 1 | 0 |  | Fe-Cr-Ni-Co-W | 322.0523 | 82.17368 | 24.94985 | 226.2652
1167 | 34.42012 | 5.059995 | 10.47272 | 41.10147 | 8.945689 | 85.45291 | 0.2952459 | 0.0586515 | 280.6695 | 0 | 1 | 0 |  | Fe-Cr-Ni-Co-W | 271.5734 | 63.95826 | -53.1156 | 210.1112
1168 | 44.56479 | 26.55473 | 2.810486 | 8.464953 | 17.60504 | 97.73421 | 0.2689397 | 0.0745638 | 460.5117 | 0 | 0 | 0 |  | Fe-Cr-Ni-Co-W | 505.5109 | 120.3312 | 378.76 | 234.8813
1169 | 46.03765 | 20.60725 | 3.722272 | 12.14544 | 17.48739 | 95.39431 | 0.2749242 | 0.07532858 | 461.6691 | 0 | 0 | 0 |  | Fe-Cr-Ni-Co-W | 425.8464 | 94.69157 | 177.5984 | 178.2819
1170 | 47.57625 | 15.87954 | 4.717616 | 17.05089 | 14.7757 | 92.36165 | 0.2804021 | 0.07087419 | 407.8945 | 0 | 0 | 0 |  | Fe-Cr-Ni-Co-W | 368.2773 | 79.84533 | 77.05486 | 180.4974
1171 | 48.69121 | 11.11957 | 5.793809 | 22.29783 | 12.09758 | 89.38123 | 0.2859398 | 0.06540679 | 348.5069 | 0 | 1 | 0 |  | Fe-Cr-Ni-Co-W | 339.9309 | 80.11864 | 48.19409 | 187.67
1172 | 45.17405 | 6.729443 | 7.59709 | 28.60227 | 11.89715 | 87.51109 | 0.29113 | 0.06553387 | 345.271 | 0 | 1 | 0 |  | Fe-Cr-Ni-Co-W | 316.6147 | 76.7905 | 22.72132 | 223.7172
1173 | 2.393778 | 5.348909 | 1.50964 | 16.67201 | 74.07566 | 127.9691 | 0.280688 | 0.130743 | 1608.733 | 0 | 0 | 0 |  | Fe-Cr-Ni-Co-W | 548.9409 | 139.8029 | -2.966759 | 272.2076
1174 | 2.586207 | 5.297318 | 2.718326 | 21.28718 | 68.11097 | 122.0194 | 0.2827167 | 0.1337442 | 1574.605 | 0 | 0 | 0 |  | Fe-Cr-Ni-Co-W | 536.4803 | 141.5692 | 10.96238 | 275.6716
1175 | 2.23428 | 5.200532 | 4.109736 | 25.93525 | 62.5202 | 116.9495 | 0.2847242 | 0.1340296 | 1504.934 | 0 | 0 | 0 |  | Fe-Cr-Ni-Co-W | 515.2017 | 142.0972 | 27.93252 | 253.1728
1176 | 2.431109 | 5.092805 | 7.027087 | 31.42684 | 54.02216 | 110.0111 | 0.2875943 | 0.1308616 | 1355.082 | 1 | 0 | 0 |  | Fe-Cr-Ni-Co-W | 463.953 | 139.3658 | 26.77472 | 253.1883
1177 | 1.966104 | 4.271234 | 9.643873 | 36.65399 | 47.4648 | 104.8894 | 0.2907088 | 0.1263721 | 1220.639 | 1 | 0 | 0 |  | Fe-Cr-Ni-Co-W | 420.505 | 142.8445 | 23.21191 | 254.4747
1178 | 2.766289 | 8.155863 | 1.453804 | 10.21705 | 77.40699 | 132.8885 | 0.2760973 | 0.1233188 | 1527.958 | 0 | 0 | 0 |  | Fe-Cr-Ni-Co-W | 560.9457 | 136.5361 | 16.50429 | 266.481
1179 | 3.475247 | 7.857902 | 2.609131 | 14.14528 | 71.91244 | 126.8876 | 0.2782715 | 0.1290469 | 1548.881 | 0 | 0 | 0 |  | Fe-Cr-Ni-Co-W | 558.5095 | 135.3262 | 24.91546 | 264.3612
1180 | 4.230123 | 7.876858 | 3.890445 | 17.85555 | 66.14703 | 121.3375 | 0.2800966 | 0.1310716 | 1505.224 | 0 | 0 | 0 |  | Fe-Cr-Ni-Co-W | 556.3342 | 134.2197 | 52.3853 | 242.6997
1181 | 4.574569 | 7.453467 | 6.010332 | 21.72315 | 60.23848 | 115.9477 | 0.2825707 | 0.1313951 | 1435.61 | 0 | 0 | 0 |  | Fe-Cr-Ni-Co-W | 527.9836 | 139.5891 | 60.07395 | 232.1168
1182 | 5.563801 | 6.331284 | 9.09694 | 26.09451 | 52.91346 | 109.6002 | 0.2861986 | 0.1290218 | 1314.468 | 0 | 0 | 0 |  | Fe-Cr-Ni-Co-W | 482.228 | 140.3527 | 72.12893 | 230.5681
1183 | 5.302821 | 5.554303 | 12.54087 | 30.77725 | 45.82475 | 104.2054 | 0.2894559 | 0.1241399 | 1173.975 | 1 | 0 | 0 |  | Fe-Cr-Ni-Co-W | 428.5906 | 133.2746 | 70.186 | 238.8162
1184 | 5.03935 | 4.691855 | 17.40374 | 34.94576 | 37.91929 | 98.72259 | 0.2930523 | 0.1160727 | 998.4526 | 1 | 0 | 0 |  | Fe-Cr-Ni-Co-W | 373.8351 | 128.385 | 49.13811 | 231.4749
1185 | 1.834844 | 12.38532 | 1.446434 | 5.808721 | 78.52468 | 136.2806 | 0.2706778 | 0.1152114 | 1404.952 | 0 | 0 | 0 |  | Fe-Cr-Ni-Co-W | 581.7206 | 128.5588 | 40.29691 | 257.6538
1186 | 3.889914 | 12.22317 | 2.044317 | 8.209754 | 73.63285 | 130.7575 | 0.2723151 | 0.1211179 | 1440.388 | 0 | 0 | 0 |  | Fe-Cr-Ni-Co-W | 594.7211 | 122.849 | 49.12664 | 247.7693
1187 | 5.285378 | 11.8102 | 3.333232 | 11.71266 | 67.85853 | 124.7698 | 0.2746539 | 0.1259676 | 1446.097 | 0 | 0 | 0 |  | Fe-Cr-Ni-Co-W | 582.5046 | 130.9947 | 73.22529 | 252.2517
1188 | 6.691863 | 10.90323 | 5.275293 | 14.71181 | 62.41781 | 119.3524 | 0.2774577 | 0.1279195 | 1409.574 | 0 | 0 | 0 |  | Fe-Cr-Ni-Co-W | 572.557 | 130.9366 | 99.47378 | 239.8209
1189 | 7.760821 | 9.448945 | 8.15729 | 17.63935 | 56.9936 | 114.0978 | 0.2809537 | 0.1283917 | 1351.592 | 0 | 0 | 0 |  | Fe-Cr-Ni-Co-W | 540.9728 | 135.6617 | 98.59015 | 220.044
1190 | 8.938553 | 8.322184 | 11.40844 | 20.88628 | 50.44454 | 108.5786 | 0.2843339 | 0.1257338 | 1241.919 | 0 | 0 | 0 |  | Fe-Cr-Ni-Co-W | 489.4438 | 140.9377 | 91.68984 | 225.7735
1191 | 8.913638 | 7.02222 | 16.57592 | 24.60089 | 42.88733 | 102.7607 | 0.2884321 | 0.1202969 | 1095.82 | 0 | 0 | 0 |  | Fe-Cr-Ni-Co-W | 427.3902 | 126.844 | 90.33743 | 209.9633
1192 | 8.740004 | 5.424884 | 22.2007 | 27.66897 | 35.96544 | 97.68986 | 0.2926294 | 0.1133364 | 948.9542 | 0 | 0 | 0 |  | Fe-Cr-Ni-Co-W | 370.1738 | 115.8273 | 87.12398 | 200.0851
1193 | 6.871572 | 4.265156 | 28.89045 | 29.81093 | 30.16189 | 93.74032 | 0.2962784 | 0.1065461 | 825.1486 | 1 | 1 | 1 | 825.1486 | Fe-Cr-Ni-Co-W | 298.8154 | 90.33878 | 72.28166 | 188.7339
1194 | 3.051217 | 17.99184 | 1.603546 | 5.366388 | 71.98701 | 131.9174 | 0.266062 | 0.1153114 | 1328.358 | 0 | 0 | 0 |  | Fe-Cr-Ni-Co-W | 623.2761 | 108.948 | 103.1496 | 243.4621
1195 | 5.414907 | 17.14115 | 2.276613 | 7.428387 | 67.73894 | 127.2301 | 0.2682763 | 0.1197965 | 1349.192 | 0 | 0 | 0 |  | Fe-Cr-Ni-Co-W | 623.4332 | 112.2184 | 116.8654 | 235.4853
1196 | 8.051574 | 15.52819 | 4.231448 | 9.710306 | 62.47848 | 121.5672 | 0.2717422 | 0.1231492 | 1338.9 | 0 | 0 | 0 |  | Fe-Cr-Ni-Co-W | 605.1433 | 117.0257 | 134.5735 | 233.8197
1197 | 10.22213 | 13.99596 | 6.320201 | 12.05609 | 57.40562 | 116.5401 | 0.2750441 | 0.1240787 | 1295.489 | 0 | 0 | 0 |  | Fe-Cr-Ni-Co-W | 586.4532 | 120.1249 | 131.9064 | 222.4865
1198 | 12.03686 | 11.79668 | 9.988248 | 14.0391 | 52.13911 | 111.3633 | 0.2792796 | 0.1239382 | 1235.617 | 0 | 0 | 0 |  | Fe-Cr-Ni-Co-W | 540.5204 | 132.7831 | 140.9185 | 208.8622
1199 | 12.71947 | 9.972531 | 14.0729 | 16.95457 | 46.28054 | 106.3191 | 0.2833612 | 0.1212432 | 1140.426 | 0 | 0 | 0 |  | Fe-Cr-Ni-Co-W | 487.5551 | 129.787 | 139.3727 | 205.7712
1200 | 12.86614 | 7.985961 | 19.53383 | 19.61143 | 40.00263 | 101.2568 | 0.2878399 | 0.1161097 | 1016.705 | 0 | 0 | 0 |  | Fe-Cr-Ni-Co-W | 426.8549 | 116.8856 | 126.8369 | 198.9813
1201 | 12.7379 | 6.278579 | 26.77725 | 22.13946 | 32.06682 | 95.71363 | 0.2925254 | 0.1079749 | 857.1518 | 1 | 0 | 0 |  | Fe-Cr-Ni-Co-W | 350.9654 | 106.4267 | 120.9726 | 185.3208
1202 | 9.335425 | 4.345845 | 35.16087 | 22.98641 | 28.17146 | 92.48229 | 0.296878 | 0.1033002 | 774.3393 | 1 | 1 | 1 | 774.3393 | Fe-Cr-Ni-Co-W | 275.0989 | 68.09684 | 105.5993 | 166.3746
1203 | 5.064335 | 23.57559 | 1.77435 | 4.750399 | 64.83533 | 127.5881 | 0.2617962 | 0.1131554 | 1220.18 | 0 | 0 | 0 |  | Fe-Cr-Ni-Co-W | 649.3809 | 93.58407 | 174.6864 | 229.0488
1204 | 8.324826 | 21.59145 | 3.125039 | 6.274907 | 60.68378 | 122.8776 | 0.2652093 | 0.1167414 | 1228.97 | 0 | 0 | 0 |  | Fe-Cr-Ni-Co-W | 645.0709 | 95.90442 | 179.7955 | 217.7825
1205 | 11.89872 | 19.24113 | 5.265926 | 7.93027 | 55.66396 | 117.57 | 0.2692836 | 0.1185786 | 1202.474 | 0 | 0 | 0 |  | Fe-Cr-Ni-Co-W | 631.2206 | 99.88665 | 189.7945 | 199.3355
1206 | 14.24274 | 16.87715 | 8.165644 | 9.564431 | 51.15004 | 112.9772 | 0.2733499 | 0.1191553 | 1164.619 | 0 | 0 | 0 |  | Fe-Cr-Ni-Co-W | 597.748 | 114.2228 | 191.8435 | 194.6572
1207 | 16.43754 | 14.6664 | 12.23806 | 11.56394 | 45.09406 | 107.6568 | 0.2777535 | 0.1169218 | 1077.701 | 0 | 0 | 0 |  | Fe-Cr-Ni-Co-W | 535.1647 | 128.1281 | 186.7943 | 179.049
1208 | 17.87733 | 11.9841 | 16.53574 | 13.58299 | 40.01984 | 103.1128 | 0.2824084 | 0.1137611 | 992.0266 | 0 | 0 | 0 |  | Fe-Cr-Ni-Co-W | 473.0993 | 125.1166 | 180.0491 | 188.6885
1209 | 18.24571 | 9.201592 | 23.97226 | 16.045 | 32.53544 | 97.33831 | 0.2881551 | 0.1062416 | 843.9274 | 0 | 0 | 0 |  | Fe-Cr-Ni-Co-W | 393.4675 | 103.9098 | 140.1729 | 177.6487
1210 | 17.23622 | 6.564956 | 31.29256 | 16.5352 | 28.37107 | 93.72681 | 0.2929203 | 0.1016183 | 760.2936 | 1 | 0 | 0 |  | Fe-Cr-Ni-Co-W | 318.2078 | 78.66082 | 129.6827 | 158.6913
1211 | 13.15984 | 4.594645 | 43.22538 | 17.35884 | 21.66129 | 89.1257 | 0.2983501 | 0.09147117 | 612.4207 | 1 | 1 | 1 | 612.4207 | Fe-Cr-Ni-Co-W | 220.6659 | 59.36576 | 131.9555 | 136.1105
1212 | 9.126882 | 30.34831 | 2.055672 | 4.815624 | 53.65351 | 121.1642 | 0.2575857 | 0.1078386 | 1047.141 | 0 | 0 | 0 |  | Fe-Cr-Ni-Co-W | 677.3774 | 71.85712 | 287.496 | 222.5224
1213 | 13.94708 | 25.97069 | 4.188452 | 5.606789 | 50.28699 | 116.5395 | 0.2631665 | 0.1106914 | 1052.593 | 0 | 0 | 0 |  | Fe-Cr-Ni-Co-W | 662.6324 | 79.37122 | 259.3408 | 197.7281
1214 | 18.01611 | 23.22524 | 6.554935 | 6.580976 | 45.62274 | 111.9407 | 0.2674102 | 0.1105172 | 1008.987 | 0 | 0 | 0 |  | Fe-Cr-Ni-Co-W | 635.6537 | 87.06833 | 260.9436 | 191.4585
1215 | 20.06754 | 19.35104 | 9.793045 | 8.319342 | 42.46904 | 108.0663 | 0.27267 | 0.1109501 | 984.6664 | 0 | 0 | 0 |  | Fe-Cr-Ni-Co-W | 590.008 | 109.9005 | 234.0236 | 176.9812
1216 | 21.9619 | 16.35799 | 13.85031 | 9.27022 | 38.55959 | 104.2042 | 0.2772293 | 0.1095725 | 934.2093 | 0 | 0 | 0 |  | Fe-Cr-Ni-Co-W | 516.2801 | 122.3095 | 227.2342 | 176.4599
1217 | 23.55516 | 12.73406 | 19.96653 | 11.22568 | 32.51857 | 98.98638 | 0.2832272 | 0.1045699 | 828.8351 | 0 | 0 | 0 |  | Fe-Cr-Ni-Co-W | 431.739 | 105.458 | 188.1228 | 170.8572
1218 | 24.0988 | 9.722714 | 27.01857 | 12.71527 | 26.44465 | 94.29305 | 0.2886649 | 0.09658855 | 699.7349 | 1 | 0 | 0 |  | Fe-Cr-Ni-Co-W | 346.9975 | 79.92107 | 156.4921 | 159.7001
1219 | 21.71024 | 6.219442 | 36.862 | 13.2173 | 21.99101 | 90.28692 | 0.2947586 | 0.09010858 | 603.2131 | 1 | 0 | 0 |  | Fe-Cr-Ni-Co-W | 255.3429 | 56.68888 | 148.8781 | 136.8665
1220 | 16.23293 | 3.977254 | 49.39058 | 13.52367 | 16.87556 | 86.50647 | 0.3002516 | 0.08139935 | 491.8109 | 1 | 1 | 1 | 491.8109 | Fe-Cr-Ni-Co-W | 183.5262 | 71.62762 | 113.2298 | 114.8062
1221 | 15.45039 | 35.61998 | 2.319956 | 5.434736 | 41.17494 | 114.449 | 0.2554458 | 0.0986474 | 843.7013 | 0 | 0 | 0 |  | Fe-Cr-Ni-Co-W | 687.012 | 58.14626 | 416.9061 | 240.008
1222 | 20.83322 | 29.7877 | 4.692323 | 5.496126 | 39.19063 | 110.6071 | 0.2618828 | 0.1010373 | 852.7011 | 0 | 0 | 0 |  | Fe-Cr-Ni-Co-W | 664.3103 | 74.924 | 353.9379 | 204.2292
1223 | 24.85976 | 25.24967 | 7.126295 | 5.564694 | 37.19958 | 107.3773 | 0.2670826 | 0.1020428 | 845.6183 | 0 | 0 | 0 |  | Fe-Cr-Ni-Co-W | 637.9984 | 81.78953 | 327.441 | 192.2999
1224 | 27.71683 | 21.50465 | 11.32941 | 6.499668 | 32.94945 | 103.2033 | 0.2723819 | 0.1004279 | 795.4172 | 0 | 0 | 0 |  | Fe-Cr-Ni-Co-W | 557.3649 | 109.058 | 301.9079 | 173.5632
1225 | 30.15266 | 17.7306 | 15.84652 | 7.536066 | 28.73416 | 99.20728 | 0.2777045 | 0.09700825 | 727.3641 | 0 | 0 | 0 |  | Fe-Cr-Ni-Co-W | 466.1794 | 105.222 | 252.0386 | 168.2475
1226 | 31.34878 | 13.82546 | 21.67781 | 8.705571 | 24.44237 | 95.23191 | 0.2833846 | 0.09159464 | 641.7049 | 0 | 0 | 0 |  | Fe-Cr-Ni-Co-W | 387.2098 | 80.90003 | 197.6253 | 159.8848
1227 | 31.48656 | 9.507686 | 29.51724 | 9.878167 | 19.61035 | 90.91227 | 0.2898809 | 0.0841836 | 539.5631 | 1 | 0 | 0 |  | Fe-Cr-Ni-Co-W | 285.0035 | 56.11758 | 152.1648 | 131.9597
1228 | 28.09769 | 5.722538 | 40.60799 | 11.1189 | 14.45288 | 86.67575 | 0.2965633 | 0.07453249 | 424.6229 | 1 | 1 | 1 | 424.6229 | Fe-Cr-Ni-Co-W | 213.2888 | 62.05354 | 114.0155 | 113.2088
1229 | 20.45038 | 3.311339 | 53.27049 | 11.25939 | 11.70839 | 83.97706 | 0.3018971 | 0.06851149 | 359.2648 | 1 | 1 | 1 | 359.2648 | Fe-Cr-Ni-Co-W | 171.3282 | 75.54798 | 66.77158 | 101.384
1230 | 30.67816 | 32.42254 | 5.228982 | 4.374796 | 27.29552 | 104.7234 | 0.2618136 | 0.08760328 | 636.625 | 0 | 0 | 0 |  | Fe-Cr-Ni-Co-W | 636.7725 | 94.72305 | 476.1249 | 224.2005
1231 | 33.81641 | 26.87706 | 7.802331 | 4.351849 | 27.15235 | 102.3558 | 0.2674356 | 0.08969252 | 651.4611 | 0 | 0 | 0 |  | Fe-Cr-Ni-Co-W | 608.522 | 97.67989 | 402.5147 | 194.6476
1232 | 36.76066 | 21.78004 | 11.41595 | 5.289834 | 24.75352 | 98.97627 | 0.2733903 | 0.08859891 | 621.966 | 0 | 0 | 0 |  | Fe-Cr-Ni-Co-W | 498.4115 | 112.2727 | 312.9546 | 163.5041
1233 | 38.09505 | 17.33999 | 16.01647 | 6.253372 | 22.29512 | 95.84688 | 0.2789344 | 0.08637677 | 582.3349 | 0 | 0 | 0 |  | Fe-Cr-Ni-Co-W | 421.2174 | 87.18909 | 239.889 | 162.6909
1234 | 39.34663 | 13.02522 | 22.97594 | 7.381509 | 17.2707 | 91.57806 | 0.2852082 | 0.07842926 | 479.7321 | 1 | 0 | 0 |  | Fe-Cr-Ni-Co-W | 321.0741 | 63.39532 | 182.2134 | 145.3699
1235 | 38.10917 | 9.076612 | 29.80913 | 8.417124 | 14.58797 | 88.59274 | 0.2907476 | 0.07356033 | 421.5318 | 1 | 1 | 1 | 421.5318 | Fe-Cr-Ni-Co-W | 261.8044 | 53.96138 | 147.4223 | 125.5567
1236 | 34.46183 | 5.066127 | 40.98844 | 10.52707 | 8.956529 | 84.25976 | 0.2977199 | 0.060587 | 292.1708 | 1 | 1 | 1 | 292.1708 | Fe-Cr-Ni-Co-W | 201.1603 | 67.16076 | 41.39515 | 102.2729
1237 | 44.57475 | 26.56066 | 8.43334 | 2.822281 | 17.60897 | 97.51687 | 0.2693737 | 0.0753792 | 467.2083 | 0 | 0 | 0 |  | Fe-Cr-Ni-Co-W | 496.687 | 118.3911 | 430.1941 | 202.5386
1238 | 46.05298 | 20.6141 | 12.10141 | 3.738303 | 17.49321 | 95.06755 | 0.27558 | 0.07639482 | 470.06 | 0 | 0 | 0 |  | Fe-Cr-Ni-Co-W | 412.0921 | 88.88187 | 288.3404 | 152.7193
1239 | 47.59944 | 15.88729 | 16.9917 | 4.738667 | 14.78291 | 91.88536 | 0.2813688 | 0.07208156 | 416.5004 | 0 | 0 | 0 |  | Fe-Cr-Ni-Co-W | 345.7837 | 68.15269 | 217.5615 | 139.4146
1240 | 48.72298 | 11.12683 | 22.22409 | 5.820622 | 12.10547 | 88.74645 | 0.2872424 | 0.06653326 | 355.5715 | 1 | 1 | 1 | 355.5715 | Fe-Cr-Ni-Co-W | 289.757 | 57.28727 | 160.631 | 118.8169
1241 | 45.21158 | 6.735033 | 28.51275 | 7.633607 | 11.90703 | 86.69415 | 0.2928113 | 0.06694878 | 354.2598 | 1 | 1 | 1 | 354.2598 | Fe-Cr-Ni-Co-W | 249.3743 | 56.51381 | 88.57777 | 117.3978
1242 | 5.828654 | 14.92351 | 1.531604 | 2.562815 | 75.15341 | 133.5348 | 0.2682268 | 0.1153159 | 1359.472 | 0 | 0 | 0 |  | Fe-Cr-Ni-Co-W | 609.6366 | 113.2156 | 62.66666 | 248.1802
1243 | 5.804025 | 19.15893 | 2.772968 | 2.783984 | 69.48009 | 129.7674 | 0.265297 | 0.1157739 | 1304.598 | 0 | 0 | 0 |  | Fe-Cr-Ni-Co-W | 635.4502 | 97.84708 | 121.2038 | 237.3724
1244 | 5.731526 | 23.47973 | 4.217029 | 2.419304 | 64.15241 | 126.7711 | 0.2622783 | 0.1138922 | 1222.878 | 0 | 0 | 0 |  | Fe-Cr-Ni-Co-W | 654.8456 | 89.28609 | 180.9103 | 219.7515
1245 | 5.65011 | 28.6405 | 7.258474 | 2.649931 | 55.80099 | 121.9525 | 0.2596168 | 0.1113676 | 1114.41 | 0 | 0 | 0 |  | Fe-Cr-Ni-Co-W | 673.6569 | 77.80352 | 283.7229 | 191.4104
1246 | 4.773238 | 33.64814 | 10.03417 | 2.158721 | 49.38574 | 119.1613 | 0.2566525 | 0.1063524 | 999.3151 | 0 | 0 | 0 |  | Fe-Cr-Ni-Co-W | 683.2142 | 63.41405 | 371.8501 | 210.3462
1247 | 8.799137 | 9.054737 | 1.460313 | 2.932229 | 77.75358 | 133.2677 | 0.2740048 | 0.1199831 | 1464.073 | 0 | 0 | 0 |  | Fe-Cr-Ni-Co-W | 587.0888 | 128.9545 | 11.90048 | 267.8622
1248 | 8.515764 | 12.5924 | 2.632588 | 3.700266 | 72.55898 | 129.5212 | 0.2716373 | 0.1213017 | 1422.291 | 0 | 0 | 0 |  | Fe-Cr-Ni-Co-W | 609.6979 | 116.2406 | 85.78986 | 243.6201
1249 | 8.570346 | 15.95873 | 3.941075 | 4.521979 | 67.00786 | 125.7453 | 0.2696346 | 0.1214454 | 1362.153 | 0 | 0 | 0 |  | Fe-Cr-Ni-Co-W | 625.3013 | 106.357 | 132.3147 | 219.5927
1250 | 8.148276 | 19.50789 | 6.117528 | 4.913465 | 61.31284 | 122.3077 | 0.2676784 | 0.1194748 | 1273.946 | 0 | 0 | 0 |  | Fe-Cr-Ni-Co-W | 640.7253 | 98.63937 | 182.1139 | 202.9121
1251 | 6.959951 | 23.5637 | 9.310645 | 6.009193 | 54.15651 | 118.3013 | 0.2658925 | 0.1161491 | 1162.524 | 0 | 0 | 0 |  | Fe-Cr-Ni-Co-W | 643.3757 | 86.91827 | 249.6647 | 192.2492
1252 | 6.145014 | 27.97069 | 12.91788 | 5.764087 | 47.20233 | 115.0173 | 0.2637113 | 0.1110085 | 1039.388 | 0 | 0 | 0 |  | Fe-Cr-Ni-Co-W | 647.6647 | 88.02815 | 341.6731 | 199.747
1253 | 5.221453 | 31.94635 | 18.03264 | 5.509999 | 39.28955 | 111.2405 | 0.2625347 | 0.103994 | 897.6293 | 0 | 0 | 0 |  | Fe-Cr-Ni-Co-W | 630.6446 | 104.4761 | 420.2944 | 206.664
1254 | 13.25821 | 5.107851 | 1.441605 | 1.929777 | 78.26256 | 131.553 | 0.2780088 | 0.1241774 | 1533.987 | 0 | 0 | 0 |  | Fe-Cr-Ni-Co-W | 580.1115 | 125.8005 | -19.90039 | 280.7422
1255 | 13.10829 | 7.232232 | 2.041176 | 4.098571 | 73.51973 | 127.6433 | 0.2770525 | 0.1265767 | 1512.604 | 0 | 0 | 0 |  | Fe-Cr-Ni-Co-W | 580.949 | 128.0208 | 28.734 | 261.4995
1256 | 12.71185 | 10.35588 | 3.340312 | 5.589303 | 68.00266 | 123.8339 | 0.275286 | 0.1260605 | 1437.013 | 0 | 0 | 0 |  | Fe-Cr-Ni-Co-W | 597.2775 | 121.9397 | 80.36772 | 238.7831
1257 | 11.77605 | 13.0524 | 5.304704 | 7.101038 | 62.7658 | 120.4463 | 0.2741196 | 0.1253671 | 1369.558 | 0 | 0 | 0 |  | Fe-Cr-Ni-Co-W | 605.0906 | 117.1841 | 116.7912 | 218.1474
1258 | 10.24586 | 15.71187 | 8.235335 | 8.268052 | 57.53888 | 117.3284 | 0.2731935 | 0.1229661 | 1281.743 | 0 | 0 | 0 |  | Fe-Cr-Ni-Co-W | 600.0536 | 113.3766 | 164.8088 | 208.59
1259 | 9.060714 | 18.67954 | 11.56436 | 9.561425 | 51.13396 | 113.7309 | 0.2723079 | 0.1191424 | 1170.368 | 0 | 0 | 0 |  | Fe-Cr-Ni-Co-W | 594.6832 | 117.95 | 215.122 | 187.0122
1260 | 7.68707 | 22.12163 | 16.89407 | 9.586756 | 43.71048 | 109.9319 | 0.2714424 | 0.1134271 | 1036.209 | 0 | 0 | 0 |  | Fe-Cr-Ni-Co-W | 572.659 | 121.5584 | 300.1585 | 187.9898
1261 | 5.968249 | 25.00516 | 22.74014 | 9.447097 | 36.83935 | 106.6165 | 0.2711333 | 0.1069248 | 908.9653 | 0 | 0 | 0 |  | Fe-Cr-Ni-Co-W | 523.5444 | 132.6836 | 366.6791 | 191.1519
1262 | 4.713667 | 27.06322 | 29.72682 | 7.461229 | 31.03507 | 103.8081 | 0.2714312 | 0.1006507 | 800.747 | 0 | 0 | 0 |  | Fe-Cr-Ni-Co-W | 471.3079 | 147.965 | 408.2506 | 180.0675
1263 | 19.15781 | 4.693883 | 1.589724 | 3.192079 | 71.36651 | 124.0021 | 0.2798827 | 0.1292526 | 1517.007 | 0 | 0 | 0 |  | Fe-Cr-Ni-Co-W | 588.3936 | 120.6605 | 28.3896 | 265.5826
1264 | 18.28373 | 6.508776 | 2.260915 | 5.674741 | 67.27184 | 121.1358 | 0.2791941 | 0.1284801 | 1455.474 | 0 | 0 | 0 |  | Fe-Cr-Ni-Co-W | 588.2551 | 126.8434 | 43.26181 | 263.7219
1265 | 16.60322 | 8.528729 | 4.212409 | 8.458287 | 62.19736 | 117.7254 | 0.2788171 | 0.1274004 | 1383.27 | 0 | 0 | 0 |  | Fe-Cr-Ni-Co-W | 581.1377 | 124.2336 | 80.44286 | 231.1456
1266 | 15.00519 | 10.61757 | 6.308698 | 10.76739 | 57.30114 | 114.7541 | 0.2783167 | 0.1256826 | 1309.079 | 0 | 0 | 0 |  | Fe-Cr-Ni-Co-W | 574.5612 | 123.3266 | 106.923 | 225.7518
1267 | 12.68481 | 12.40062 | 9.999618 | 12.7165 | 52.19846 | 111.6634 | 0.2784822 | 0.1232189 | 1226.539 | 0 | 0 | 0 |  | Fe-Cr-Ni-Co-W | 556.0811 | 129.6981 | 140.337 | 211.8854
1268 | 10.77083 | 15.04217 | 14.15134 | 13.49718 | 46.53849 | 108.7772 | 0.2778287 | 0.1188376 | 1119.611 | 0 | 0 | 0 |  | Fe-Cr-Ni-Co-W | 533.169 | 130.7746 | 187.2558 | 185.3855
1269 | 8.664598 | 17.47876 | 19.73235 | 13.71513 | 40.40917 | 105.6871 | 0.2777097 | 0.1128285 | 995.9227 | 0 | 0 | 0 |  | Fe-Cr-Ni-Co-W | 484.6826 | 129.9367 | 261.3822 | 173.7521
1270 | 6.841922 | 19.81818 | 27.16769 | 13.63781 | 32.5344 | 101.7397 | 0.2783299 | 0.1049974 | 850.6743 | 0 | 0 | 0 |  | Fe-Cr-Ni-Co-W | 425.2999 | 126.7566 | 324.9044 | 175.8977
1271 | 4.756567 | 20.66667 | 35.83019 | 10.03885 | 28.70773 | 99.6307 | 0.2795157 | 0.1011596 | 782.6471 | 1 | 0 | 0 |  | Fe-Cr-Ni-Co-W | 385.8037 | 115.3154 | 366.5858 | 158.4063
1272 | 24.95563 | 4.130629 | 1.748701 | 5.266945 | 63.89809 | 116.8724 | 0.2820462 | 0.129881 | 1426.321 | 0 | 0 | 0 |  | Fe-Cr-Ni-Co-W | 573.9493 | 127.923 | 35.78675 | 262.7529
1273 | 22.88834 | 5.464113 | 3.084309 | 8.670374 | 59.89287 | 114.2883 | 0.2821128 | 0.1280001 | 1356.107 | 0 | 0 | 0 |  | Fe-Cr-Ni-Co-W | 573.1401 | 120.1161 | 59.97706 | 241.2097
1274 | 20.43141 | 6.917287 | 5.206102 | 12.41361 | 55.03158 | 111.2572 | 0.2824204 | 0.1256216 | 1274.624 | 0 | 0 | 0 |  | Fe-Cr-Ni-Co-W | 554.1175 | 129.8346 | 69.28185 | 224.3291
1275 | 17.96344 | 8.362376 | 8.09191 | 14.8941 | 50.68817 | 108.7503 | 0.2826478 | 0.1234891 | 1206.475 | 0 | 0 | 0 |  | Fe-Cr-Ni-Co-W | 525.4397 | 132.8004 | 101.0545 | 213.7133
1276 | 15.6535 | 10.1385 | 12.16104 | 17.23673 | 44.81024 | 105.4932 | 0.2830228 | 0.1187959 | 1094.563 | 0 | 0 | 0 |  | Fe-Cr-Ni-Co-W | 486.9511 | 128.6628 | 131.186 | 210.0208
1277 | 12.83617 | 11.95104 | 16.49012 | 18.81322 | 39.90945 | 103.0864 | 0.283161 | 0.1141567 | 999.5785 | 0 | 0 | 0 |  | Fe-Cr-Ni-Co-W | 451.1555 | 126.0021 | 162.2987 | 190.0843
1278 | 9.902791 | 14.18451 | 24.02004 | 19.29237 | 32.60028 | 99.5225 | 0.2837979 | 0.1056494 | 849.634 | 0 | 0 | 0 |  | Fe-Cr-Ni-Co-W | 401.2701 | 117.3259 | 222.3743 | 180.5126
1279 | 7.087159 | 14.66323 | 31.45224 | 18.28153 | 28.51584 | 97.21132 | 0.2854153 | 0.1013172 | 774.9061 | 1 | 0 | 0 |  | Fe-Cr-Ni-Co-W | 352.0995 | 99.49205 | 253.3397 | 173.2097
1280 | 4.983571 | 15.46641 | 43.65135 | 14.02392 | 21.87475 | 93.678 | 0.287644 | 0.09296752 | 647.285 | 1 | 1 | 1 | 647.285 | Fe-Cr-Ni-Co-W | 254.3639 | 49.11472 | 324.8053 | 150.2386
1281 | 31.89895 | 4.157904 | 2.011712 | 9.425287 | 52.50615 | 108.1171 | 0.2844275 | 0.1234033 | 1205.128 | 0 | 0 | 0 |  | Fe-Cr-Ni-Co-W | 555.8162 | 126.99 | 33.53518 | 257.0241
1282 | 27.33805 | 4.848174 | 4.104948 | 14.4244 | 49.28444 | 106.2404 | 0.2853939 | 0.12218 | 1164.023 | 0 | 0 | 0 |  | Fe-Cr-Ni-Co-W | 522.2929 | 133.866 | 42.70087 | 247.8284
1283 | 24.47039 | 5.695751 | 6.430121 | 18.6497 | 44.75403 | 103.6423 | 0.2863225 | 0.1185175 | 1079.527 | 0 | 0 | 0 |  | Fe-Cr-Ni-Co-W | 495.6908 | 127.6869 | 57.58104 | 227.2241
1284 | 20.46441 | 7.227097 | 9.642347 | 20.85064 | 41.81551 | 102.4086 | 0.2862615 | 0.1153809 | 1019.533 | 0 | 0 | 0 |  | Fe-Cr-Ni-Co-W | 462.8868 | 127.4006 | 81.20711 | 218.1623
1285 | 17.33823 | 8.071327 | 13.66798 | 22.87047 | 38.05199 | 100.3939 | 0.2871447 | 0.1124216 | 956.7576 | 0 | 0 | 0 |  | Fe-Cr-Ni-Co-W | 429.3243 | 123.1416 | 80.54478 | 221.1273
1286 | 13.55205 | 9.813649 | 19.78384 | 24.62942 | 32.22104 | 97.63171 | 0.2878524 | 0.1059801 | 844.0336 | 0 | 0 | 0 |  | Fe-Cr-Ni-Co-W | 386.2604 | 113.7224 | 116.3071 | 198.7081
1287 | 10.38517 | 11.15659 | 26.86942 | 25.29015 | 26.29867 | 94.80449 | 0.2890006 | 0.09746872 | 715.3748 | 1 | 0 | 0 |  | Fe-Cr-Ni-Co-W | 321.0477 | 83.42828 | 159.3605 | 184.2991
1288 | 6.6731 | 11.64928 | 36.82351 | 22.88607 | 21.96805 | 92.44646 | 0.2909461 | 0.09165671 | 630.0892 | 1 | 1 | 1 | 630.0892 | Fe-Cr-Ni-Co-W | 251.7868 | 52.23522 | 205.1227 | 175.238
1289 | 4.288991 | 11.97971 | 49.58908 | 17.19883 | 16.94338 | 89.70107 | 0.2932673 | 0.08429674 | 531.828 | 1 | 1 | 1 | 531.828 | Fe-Cr-Ni-Co-W | 204.0963 | 59.38535 | 248.4066 | 143.8827
1290 | 37.19717 | 4.662026 | 2.255621 | 15.85207 | 40.03311 | 100.4469 | 0.286656 | 0.1116758 | 949.0175 | 0 | 0 | 0 |  | Fe-Cr-Ni-Co-W | 505.0343 | 125.2944 | 30.85997 | 235.4358
1291 | 31.14957 | 4.721193 | 4.568495 | 21.40434 | 38.1564 | 99.33563 | 0.2881388 | 0.1105811 | 925.6125 | 0 | 0 | 0 |  | Fe-Cr-Ni-Co-W | 462.0515 | 125.6613 | 31.97374 | 236.746
1292 | 26.43537 | 4.785762 | 6.946463 | 25.57155 | 36.26085 | 98.21739 | 0.289439 | 0.1091876 | 897.7596 | 0 | 0 | 0 |  | Fe-Cr-Ni-Co-W | 433.2318 | 119.7889 | 31.96174 | 240.6738
1293 | 22.56498 | 5.602396 | 11.06828 | 28.57435 | 32.18999 | 96.1911 | 0.2905103 | 0.1051341 | 825.6749 | 0 | 0 | 0 |  | Fe-Cr-Ni-Co-W | 386.7737 | 113.8327 | 39.95649 | 237.4192
1294 | 18.65348 | 6.512703 | 15.52174 | 31.16682 | 28.14525 | 94.291 | 0.2914906 | 0.0998291 | 743.9351 | 0 | 0 | 0 |  | Fe-Cr-Ni-Co-W | 347.8609 | 105.8925 | 38.55451 | 217.3089
1295 | 14.59667 | 7.550077 | 21.30883 | 32.51809 | 24.02634 | 92.43062 | 0.2924705 | 0.09339899 | 654.6059 | 1 | 1 | 1 | 654.6059 | Fe-Cr-Ni-Co-W | 304.1779 | 80.14211 | 47.64472 | 199.5475
1296 | 10.08266 | 8.605114 | 29.14379 | 32.80619 | 19.36224 | 90.31618 | 0.2937894 | 0.0860784 | 558.9314 | 1 | 1 | 1 | 558.9314 | Fe-Cr-Ni-Co-W | 247.1393 | 55.56755 | 73.82584 | 168.2523
1297 | 6.105601 | 9.744997 | 40.33864 | 29.45374 | 14.35701 | 88.05177 | 0.2952867 | 0.07707969 | 453.3113 | 1 | 1 | 1 | 453.3113 | Fe-Cr-Ni-Co-W | 208.8923 | 58.75198 | 109.1813 | 129.0369
1298 | 3.554811 | 9.929053 | 53.24387 | 21.56972 | 11.70254 | 86.43865 | 0.2971619 | 0.07231148 | 399.3802 | 1 | 1 | 1 | 399.3802 | Fe-Cr-Ni-Co-W | 178.5164 | 72.96303 | 142.5242 | 122.196
1299 | 33.61971 | 3.72636 | 5.048172 | 31.25407 | 26.35169 | 92.73384 | 0.2920339 | 0.0943254 | 669.4739 | 0 | 0 | 0 |  | Fe-Cr-Ni-Co-W | 368.2604 | 109.4504 | -21.71775 | 275.0288
1300 | 27.93273 | 3.715228 | 7.549638 | 34.52943 | 26.27297 | 92.56241 | 0.2930624 | 0.09509874 | 677.8043 | 0 | 0 | 0 |  | Fe-Cr-Ni-Co-W | 342.5573 | 104.9987 | -9.063357 | 269.7106
1301 | 22.70697 | 4.530253 | 11.0811 | 37.65425 | 24.02744 | 91.64953 | 0.2937664 | 0.09206762 | 636.6096 | 1 | 0 | 0 |  | Fe-Cr-Ni-Co-W | 319.4402 | 103.9979 | -13.99876 | 261.4924
1302 | 18.14285 | 5.37466 | 15.60248 | 39.16116 | 21.71884 | 90.69633 | 0.2944428 | 0.08867614 | 592.417 | 1 | 1 | 1 | 592.417 | Fe-Cr-Ni-Co-W | 296.4604 | 86.44968 | 0.2105095 | 229.0225
1303 | 13.67937 | 6.368046 | 22.46593 | 40.59932 | 16.88734 | 88.59392 | 0.2957573 | 0.08002322 | 488.7578 | 1 | 1 | 1 | 488.7578 | Fe-Cr-Ni-Co-W | 249.8689 | 58.3855 | -5.294487 | 175.182
1304 | 9.577664 | 7.295911 | 29.28567 | 39.50896 | 14.3318 | 87.53753 | 0.2965191 | 0.07535314 | 436.5604 | 1 | 1 | 1 | 436.5604 | Fe-Cr-Ni-Co-W | 225.8643 | 58.53519 | 11.8024 | 148.8788
1305 | 5.385309 | 9.192257 | 40.56637 | 35.99177 | 8.8643 | 85.50813 | 0.2973194 | 0.06297764 | 314.6244 | 1 | 1 | 1 | 314.6244 | Fe-Cr-Ni-Co-W | 195.0731 | 60.25426 | 24.67543 | 117.5346
1306 | 27.40473 | 2.392031 | 8.101329 | 45.18619 | 16.91572 | 87.70725 | 0.2969217 | 0.07782809 | 464.3896 | 1 | 1 | 1 | 464.3896 | Fe-Cr-Ni-Co-W | 294.1747 | 87.40207 | -35.94595 | 261.5589
1307 | 21.36495 | 3.182672 | 11.67733 | 46.89488 | 16.88017 | 87.80892 | 0.2972174 | 0.07849647 | 471.4337 | 1 | 1 | 1 | 471.4337 | Fe-Cr-Ni-Co-W | 275.0874 | 78.77329 | -51.30496 | 231.719
1308 | 16.52694 | 4.049291 | 16.45696 | 48.64912 | 14.31768 | 86.81411 | 0.2979714 | 0.07346462 | 417.5633 | 1 | 1 | 1 | 417.5633 | Fe-Cr-Ni-Co-W | 254.1927 | 68.5101 | -52.58764 | 206.1861
1309 | 11.62185 | 4.994056 | 21.61216 | 49.99978 | 11.77215 | 85.86218 | 0.2986737 | 0.06789963 | 361.941 | 1 | 1 | 1 | 361.941 | Fe-Cr-Ni-Co-W | 234.688 | 59.74994 | -50.50009 | 178.3518
1310 | 7.085155 | 6.596589 | 27.92665 | 46.72933 | 11.66227 | 86.15337 | 0.2981404 | 0.06884658 | 370.3752 | 1 | 1 | 1 | 370.3752 | Fe-Cr-Ni-Co-W | 222.7213 | 55.49976 | -25.74324 | 155.5622
1311 | 5.728452 | 1.33336 | 16.55801 | 2.518757 | 73.86142 | 124.6182 | 0.2866307 | 0.1424098 | 1788.2 | 0 | 0 | 0 |  | Fe-Cr-Ni-Co-W | 529.012 | 140.7607 | 55.36413 | 235.2459
1312 | 5.681669 | 2.404492 | 21.17318 | 2.725294 | 68.01536 | 119.2836 | 0.2875323 | 0.1437503 | 1718.657 | 0 | 0 | 0 |  | Fe-Cr-Ni-Co-W | 515.2665 | 145.8262 | 78.07226 | 212.5898
1313 | 5.589241 | 3.64268 | 25.849 | 2.359245 | 62.55983 | 114.8891 | 0.2881042 | 0.1426361 | 1621.304 | 0 | 0 | 0 |  | Fe-Cr-Ni-Co-W | 500.6111 | 141.5954 | 131.0281 | 195.257
1314 | 5.49281 | 6.250501 | 31.43304 | 2.576157 | 54.24749 | 109.3667 | 0.2879503 | 0.1368501 | 1430.893 | 0 | 0 | 0 |  | Fe-Cr-Ni-Co-W | 472.1182 | 138.9935 | 185.1232 | 162.4603
1315 | 4.625573 | 8.613221 | 36.81134 | 2.091938 | 47.85793 | 105.7438 | 0.2876351 | 0.1308193 | 1278.608 | 0 | 0 | 0 |  | Fe-Cr-Ni-Co-W | 440.9557 | 127.1915 | 224.0339 | 145.9606
1316 | 8.711958 | 1.280718 | 10.12091 | 2.903178 | 76.98323 | 128.0351 | 0.2846534 | 0.1364691 | 1732.022 | 0 | 0 | 0 |  | Fe-Cr-Ni-Co-W | 542.068 | 141.4939 | 11.07038 | 248.5006
1317 | 8.404579 | 2.30148 | 14.03037 | 3.651954 | 71.61162 | 122.8898 | 0.2854793 | 0.1397418 | 1704.799 | 0 | 0 | 0 |  | Fe-Cr-Ni-Co-W | 533.1529 | 142.2065 | 59.76792 | 230.6915
1318 | 8.434757 | 3.435743 | 17.73131 | 4.450438 | 65.94775 | 118.0277 | 0.2861627 | 0.1398498 | 1624.486 | 0 | 0 | 0 |  | Fe-Cr-Ni-Co-W | 523.4089 | 142.7229 | 85.52451 | 228.279
1319 | 8.0029 | 5.322178 | 21.63018 | 4.825802 | 60.21894 | 113.9471 | 0.2860382 | 0.1377428 | 1516.609 | 0 | 0 | 0 |  | Fe-Cr-Ni-Co-W | 512.2294 | 138.6683 | 126.9176 | 184.0634
1320 | 6.825168 | 8.087584 | 26.08669 | 5.892823 | 53.10774 | 109.6495 | 0.2854535 | 0.1327067 | 1362.444 | 0 | 0 | 0 |  | Fe-Cr-Ni-Co-W | 493.2314 | 134.774 | 175.8361 | 174.3692
1321 | 6.016795 | 11.2038 | 30.91816 | 5.643816 | 46.21743 | 106.1089 | 0.2844076 | 0.1261554 | 1205.681 | 0 | 0 | 0 |  | Fe-Cr-Ni-Co-W | 458.2903 | 127.9484 | 226.8251 | 163.5662
1322 | 5.116089 | 15.65085 | 35.33752 | 5.398812 | 38.49673 | 103.0454 | 0.2821281 | 0.1165895 | 1021.971 | 0 | 0 | 0 |  | Fe-Cr-Ni-Co-W | 435.7833 | 123.9152 | 300.716 | 147.3754
1323 | 13.19305 | 1.270687 | 5.73808 | 1.920292 | 77.8779 | 128.9568 | 0.2832796 | 0.13218 | 1664.164 | 0 | 0 | 0 |  | Fe-Cr-Ni-Co-W | 554.093 | 127.1989 | -7.425478 | 265.8978
1324 | 13.01725 | 1.795501 | 8.108002 | 4.070106 | 73.00914 | 124.0999 | 0.2844082 | 0.1355406 | 1649.529 | 0 | 0 | 0 |  | Fe-Cr-Ni-Co-W | 550.3455 | 135.4248 | 22.28057 | 257.5858
1325 | 12.59176 | 2.93087 | 11.58064 | 5.5365 | 67.36023 | 119.2025 | 0.2851486 | 0.1371387 | 1596.01 | 0 | 0 | 0 |  | Fe-Cr-Ni-Co-W | 539.1122 | 137.8026 | 61.13416 | 229.2445
1326 | 11.65057 | 4.648796 | 14.57827 | 7.025371 | 62.09699 | 115.4092 | 0.2850924 | 0.1356344 | 1506.046 | 0 | 0 | 0 |  | Fe-Cr-Ni-Co-W | 529.2521 | 138.1583 | 90.72414 | 228.71875
1327 | 10.13587 | 7.216479 | 17.54721 | 8.179287 | 56.92115 | 112.4304 | 0.2840968 | 0.1325552 | 1401.62 | 0 | 0 | 0 |  | Fe-Cr-Ni-Co-W | 522.9413 | 135.9655 | 124.8719 | 197.2875
1328 | 8.963224 | 10.1334 | 20.86105 | 9.458547 | 50.58378 | 109.0255 | 0.2830511 | 0.1273993 | 1264.713 | 0 | 0 | 0 |  | Fe-Cr-Ni-Co-W | 503.2809 | 136.1967 | 170.3555 | 182.2008
1329 | 7.616784 | 14.82781 | 24.74549 | 9.499101 | 43.31081 | 106.1233 | 0.2803863 | 0.1195881 | 1100.034 | 0 | 0 | 0 |  | Fe-Cr-Ni-Co-W | 485.5719 | 131.1575 | 245.6734 | 173.7375
1330 | 5.931068 | 20.01755 | 28.05328 | 9.388244 | 36.60985 | 104.1323 | 0.277111 | 0.1112192 | 950.6484 | 0 | 0 | 0 |  | Fe-Cr-Ni-Co-W | 458.3455 | 131.3508 | 329.2953 | 165.7756
1331 | 4.709226 | 26.30697 | 30.52378 | 7.454199 | 31.00583 | 103.4463 | 0.2723191 | 0.1031698 | 826.8166 | 0 | 0 | 0 |  | Fe-Cr-Ni-Co-W | 467.5341 | 145.0206 | 403.977 | 168.0163
1332 | 19.07699 | 1.402225 | 5.276726 | 3.178613 | 71.06545 | 121.894 | 0.2843078 | 0.1344162 | 1593.608 | 0 | 0 | 0 |  | Fe-Cr-Ni-Co-W | 562.7753 | 128.4165 | 22.60641 | 259.2143
1333 | 18.17812 | 1.991132 | 7.305528 | 5.641963 | 66.88326 | 118.3286 | 0.2851921 | 0.1353288 | 1552.8 | 0 | 0 | 0 |  | Fe-Cr-Ni-Co-W | 559.8941 | 133.6348 | 38.03954 | 249.9642
1334 | 16.50115 | 3.708381 | 9.569173 | 8.406291 | 61.81501 | 114.8376 | 0.2851186 | 0.133771 | 1467.886 | 0 | 0 | 0 |  | Fe-Cr-Ni-Co-W | 542.2803 | 132.7484 | 58.76801 | 238.9651
1335 | 14.90852 | 5.552192 | 11.9093 | 10.69802 | 56.93197 | 111.8234 | 0.2848392 | 0.1310148 | 1374.049 | 0 | 0 | 0 |  | Fe-Cr-Ni-Co-W | 528.6724 | 132.5967 | 78.84657 | 224.6736
1336 | 12.62712 | 8.817304 | 13.9358 | 12.65868 | 51.96109 | 109.6627 | 0.2830233 | 0.1266251 | 1265.211 | 0 | 0 | 0 |  | Fe-Cr-Ni-Co-W | 513.8282 | 131.1973 | 134.8265 | 203.96
1337 | 10.73613 | 12.49475 | 16.92689 | 13.45369 | 46.38854 | 107.4111 | 0.2809973 | 0.1211108 | 1143.648 | 0 | 0 | 0 |  | Fe-Cr-Ni-Co-W | 509.1418 | 130.9834 | 185.2425 | 183.3817
1338 | 8.664598 | 17.47876 | 19.73235 | 13.71513 | 40.40917 | 105.6871 | 0.2777097 | 0.1138785 | 1008.493 | 0 | 0 | 0 |  | Fe-Cr-Ni-Co-W | 486.5999 | 126.6276 | 253.3635 | 174.7632
1339 | 6.879591 | 24.19742 | 22.49657 | 13.7129 | 32.71352 | 103.8733 | 0.2731296 | 0.1038108 | 843.5919 | 0 | 0 | 0 |  | Fe-Cr-Ni-Co-W | 471.8908 | 133.413 | 357.0352 | 184.5833
1340 | 4.825449 | 32.19771 | 23.66916 | 10.18422 | 29.12346 | 105.0883 | 0.2660363 | 0.09729391 | 757.5133 | 0 | 0 | 0 |  | Fe-Cr-Ni-Co-W | 520.6 | 157.1936 | 452.855 | 198.2833
1341 | 24.87284 | 1.543847 | 4.647732 | 5.249471 | 63.68611 | 115.306 | 0.2854468 | 0.1329305 | 1466.513 | 0 | 0 | 0 |  | Fe-Cr-Ni-Co-W | 562.7629 | 126.3123 | 33.06919 | 258.8409
1342 | 22.80799 | 2.722467 | 6.146965 | 8.63994 | 59.68263 | 112.672 | 0.2856768 | 0.1314389 | 1400.172 | 0 | 0 | 0 |  | Fe-Cr-Ni-Co-W | 548.6771 | 129.9892 | 45.55608 | 246.9364
1343 | 20.37085 | 4.597856 | 7.786007 | 12.37682 | 54.86847 | 109.9329 | 0.2853943 | 0.1283126 | 1307.004 | 0 | 0 | 0 |  | Fe-Cr-Ni-Co-W | 529.1278 | 130.4693 | 62.1411 | 232.5406
1344 | 17.93582 | 7.156727 | 9.426043 | 14.8712 | 50.61021 | 108.0817 | 0.2841737 | 0.1245632 | 1218.076 | 0 | 0 | 0 |  | Fe-Cr-Ni-Co-W | 518.301 | 132.1329 | 89.53767 | 219.6822
1345 | 15.66629 | 10.78096 | 11.45504 | 17.25082 | 44.84688 | 105.8357 | 0.2822242 | 0.1184803 | 1091.779 | 0 | 0 | 0 |  | Fe-Cr-Ni-Co-W | 499.5824 | 134.1285 | 131.1854 | 205.659
1346 | 12.88028 | 14.65701 | 13.53828 | 18.87786 | 40.04657 | 104.4827 | 0.2798486 | 0.112765 | 987.9301 | 0 | 0 | 0 |  | Fe-Cr-Ni-Co-W | 473.6346 | 131.3674 | 176.4138 | 197.8909
1347 | 9.99418 | 21.47312 | 16.16114 | 19.47042 | 32.90114 | 103.1032 | 0.2750873 | 0.1030066 | 832.1489 | 0 | 0 | 0 |  | Fe-Cr-Ni-Co-W | 445.1974 | 131.3436 | 300.9932 | 187.3783
1348 | 7.209836 | 28.3424 | 16.84035 | 18.59798 | 29.00944 | 103.7462 | 0.2693039 | 0.09634105 | 743.0729 | 0 | 0 | 0 |  | Fe-Cr-Ni-Co-W | 477.7107 | 145.0768 | 394.0649 | 213.091
1349 | 5.137235 | 39.85826 | 17.99892 | 14.45634 | 22.54924 | 104.7923 | 0.2596334 | 0.08477216 | 599.195 | 0 | 0 | 0 |  | Fe-Cr-Ni-Co-W | 476.2715 | 170.1899 | 559.7457 | 209.6996
1350 | 31.80153 | 1.776517 | 4.67966 | 9.396502 | 52.34579 | 106.7862 | 0.2874568 | 0.1256991 | 1230.938 | 0 | 0 | 0 |  | Fe-Cr-Ni-Co-W | 535.6298 | 128.697 | 32.13988 | 239.1703
1351 | 27.29539 | 3.630457 | 5.464724 | 14.40189 | 49.20754 | 105.5715 | 0.2869314 | 0.1230624 | 1172.846 | 0 | 0 | 0 |  | Fe-Cr-Ni-Co-W | 518.501 | 127.1014 | 51.68903 | 240.2331
1352 | 24.47039 | 5.695751 | 6.430121 | 18.6497 | 44.75403 | 103.6423 | 0.2863225 | 0.1185267 | 1079.625 | 0 | 0 | 0 |  | Fe-Cr-Ni-Co-W | 493.3479 | 131.3107 | 60.58913 | 230.7616
1353 | 20.49914 | 8.55561 | 8.172755 | 20.88602 | 41.88648 | 103.1059 | 0.2846185 | 0.1150458 | 1018.341 | 0 | 0 | 0 |  | Fe-Cr-Ni-Co-W | 476.5729 | 129.3913 | 79.58662 | 227.6792
1354 | 17.42892 | 12.17032 | 9.159648 | 22.99009 | 38.25102 | 102.4949 | 0.2821321 | 0.110337 | 940.4854 | 0 | 0 | 0 |  | Fe-Cr-Ni-Co-W | 454.2566 | 129.6569 | 118.0027 | 217.4039
1355 | 13.68813 | 17.70034 | 11.1902 | 24.87674 | 32.54459 | 101.5248 | 0.2783828 | 0.1025161 | 819.8095 | 0 | 0 | 0 |  | Fe-Cr-Ni-Co-W | 424.3571 | 128.4182 | 192.9362 | 209.8492
1356 | 10.55727 | 24.19516 | 12.80377 | 25.70928 | 26.73451 | 100.9983 | 0.2736427 | 0.09346597 | 694.9292 | 0 | 0 | 0 |  | Fe-Cr-Ni-Co-W | 421.9838 | 136.6783 | 308.9733 | 232.0806
1357 | 6.858524 | 33.52433 | 13.51668 | 23.522 | 22.57847 | 102.5248 | 0.2656083 | 0.08552982 | 601.9337 | 0 | 0 | 0 |  | Fe-Cr-Ni-Co-W | 444.2435 | 164.647 | 480.5789 | 240.3105
1358 | 4.473238 | 45.81259 | 14.10527 | 17.93766 | 17.67124 | 104.7087 | 0.2549136 | 0.07525045 | 490.6022 | 0 | 0 | 0 |  | Fe-Cr-Ni-Co-W | 421.4459 | 166.1137 | 674.5545 | 191.937
1359 | 37.06985 | 1.991172 | 5.245099 | 15.79781 | 39.89607 | 99.0692 | 0.2899402 | 0.1129956 | 959.1106 | 0 | 0 | 0 |  | Fe-Cr-Ni-Co-W | 482.0008 | 118.1067 | 18.67589 | 239.83
1360 | 31.12251 | 4.043221 | 5.32528 | 21.38574 | 38.12325 | 98.9881 | 0.2889701 | 0.1108984 | 927.909 | 0 | 0 | 0 |  | Fe-Cr-Ni-Co-W | 464.1815 | 126.2209 | 30.04019 | 237.4023
1361 | 26.48206 | 6.163989 | 5.412346 | 25.61671 | 36.32489 | 98.91822 | 0.2877552 | 0.1085496 | 893.3923 | 0 | 0 | 0 |  | Fe-Cr-Ni-Co-W | 441.824 | 121.4228 | 36.50256 | 245.7153
1362 | 22.68789 | 9.857597 | 6.359181 | 28.73 | 32.36533 | 98.3034 | 0.2853708 | 0.1030335 | 811.5202 | 0 | 0 | 0 |  | Fe-Cr-Ni-Co-W | 414.5337 | 122.4591 | 46.64141 | 235.9379
1363 | 18.82916 | 13.87853 | 7.42165 | 31.46034 | 28.41032 | 97.86059 | 0.2826977 | 0.09704352 | 728.856 | 0 | 0 | 0 |  | Fe-Cr-Ni-Co-W | 396.9008 | 121.0383 | 84.64217 | 239.7811
1364 | 14.81297 | 19.15489 | 8.649834 | 32.99995 | 24.38236 | 97.91253 | 0.2787965 | 0.09031044 | 643.7191 | 0 | 0 | 0 |  | Fe-Cr-Ni-Co-W | 381.9029 | 121.5414 | 139.2399 | 224.5947
1365 | 10.31147 | 26.40118 | 9.935053 | 33.55067 | 19.80164 | 98.47576 | 0.2731477 | 0.08232048 | 551.0451 | 0 | 0 | 0 |  | Fe-Cr-Ni-Co-W | 365.2807 | 119.084 | 287.0127 | 252.3252
1366 | 6.317263 | 36.97036 | 11.38283 | 30.47481 | 14.85473 | 100.1009 | 0.2643279 | 0.07271499 | 450.535 | 0 | 0 | 0 |  | Fe-Cr-Ni-Co-W | 343.7304 | 117.5339 | 522.8669 | 244.7117
1367 | 3.734072 | 49.54133 | 11.77449 | 22.65743 | 12.29268 | 103.5354 | 0.2528343 | 0.06569176 | 387.661 | 0 | 0 | 0 |  | Fe-Cr-Ni-Co-W | 354.4909 | 148.9816 | 754.0309 | 172.1362
1368 | 33.65205 | 4.475932 | 4.210857 | 31.28413 | 26.37703 | 93.09338 | 0.2911405 | 0.09411012 | 668.9374 | 0 | 0 | 0 |  | Fe-Cr-Ni-Co-W | 372.722 | 110.8414 | -7.899001 | 281.6255
1369 | 28.04019 | 6.713136 | 4.210378 | 34.66226 | 26.37404 | 94.00461 | 0.2894853 | 0.09425553 | 675.4632 | 0 | 0 | 0 |  | Fe-Cr-Ni-Co-W | 372.2656 | 108.3174 | 8.326325 | 288.0549
1370 | 22.86277 | 9.882895 | 5.149443 | 37.9126 | 24.19229 | 94.1953 | 0.2874169 | 0.09079048 | 634.3925 | 0 | 0 | 0 |  | Fe-Cr-Ni-Co-W | 361.3813 | 119.4941 | 19.84475 | 277.2792
1371 | 18.3426 | 13.97271 | 6.134433 | 39.59231 | 21.95795 | 94.73072 | 0.2843171 | 0.08694911163 | 591.3317 | 0 | 0 | 0 |  | Fe-Cr-Ni-Co-W | 348.1571 | 111.1608 | 48.13569 | 276.7663
1372 | 13.92228 | 20.25351 | 7.316755 | 41.32025 | 17.18721 | 94.92032 | 0.2796515 | 0.07837398 | 495.8087 | 0 | 0 | 0 |  | Fe-Cr-Ni-Co-W | 325.3208 | 88.33775 | 118.6202 | 247.0705
1373 | 9.81358 | 26.57999 | 8.439477 | 40.48213 | 14.68482 | 96.1704 | 0.2743768 | 0.07354772 | 448.5878 | 0 | 0 | 0 |  | Fe-Cr-Ni-Co-W | 320.698 | 81.73163 | 238.3208 | 258.5621
1374 | 5.577615 | 37.21653 | 10.74801 | 37.27701 | 9.180838 | 97.58593 | 0.2658247 | 0.06247095 | 343.0334 | 0 | 0 | 0 |  | Fe-Cr-Ni-Co-W | 303.0113 | 84.09918 | 507.625 | 246.2899
1375 | 27.57482 | 7.220633 | 2.717203 | 45.46664 | 17.02071 | 89.92268 | 0.2912759 | 0.07762084 | 470.4893 | 0 | 1 | 0 |  | Fe-Cr-Ni-Co-W | 319.3763 | 102.7536 | -15.73997 | 256.5936
1376 | 21.56405 | 10.44008 | 3.626507 | 47.33189 | 17.03748 | 91.14229 | 0.2887348 | 0.07810295 | 480.0192 | 0 | 1 | 0 |  | Fe-Cr-Ni-Co-W | 314.9896 | 102.1886 | 8.83221 | 262.1891
1377 | 16.75437 | 14.77805 | 4.634286 | 49.31858 | 14.51471 | 91.67045 | 0.2855298 | 0.07336115 | 433.5111 | 0 | 1 | 0 |  | Fe-Cr-Ni-Co-W | 304.7944 | 90.70686 | 25.7031 | 244.6134
1378 | 11.83782 | 19.49963 | 5.742723 | 50.92892 | 11.99091 | 92.33126 | 0.2819897 | 0.06836515 | 386.6393 | 1 | 1 | 1 | 386.6393 | Fe-Cr-Ni-Co-W | 298.9761 | 80.36706 | 59.84799 | 220.944
1379 | 7.25484 | 25.32965 | 7.625461 | 47.84847 | 11.94158 | 94.46693 | 0.2766913 | 0.06865977 | 395.1721 | 0 | 1 | 0 |  | Fe-Cr-Ni-Co-W | 299.2713 | 70.89755 | 179.6506 | 235.6642
1380 | 5.828891 | 14.92412 | 2.552777 | 1.537751 | 75.15646 | 133.478 | 0.2683201 | 0.1158294 | 1367.491 | 0 | 0 | 0 |  | Fe-Cr-Ni-Co-W | 610.9921875 | 114.6329 | 67.19971 | 235.2833
1381 | 5.804025 | 19.15893 | 2.772968 | 2.783984 | 69.48009 | 129.7674 | 0.265297 | 0.1157739 | 1304.598 | 0 | 0 | 0 |  | Fe-Cr-Ni-Co-W | 631.8593 | 108.6359 | 124.3275 | 231.5543
1382 | 5.731115 | 23.47804 | 2.409558 | 4.233478 | 64.14781 | 126.8634 | 0.2621206 | 0.1131996 | 1213.107 | 0 | 0 | 0 |  | Fe-Cr-Ni-Co-W | 651.9201 | 92.88637 | 180.3591 | 213.2125
1383 | 5.649073 | 28.63524 | 2.638961 | 7.285973 | 55.79075 | 122.1753 | 0.2592254 | 0.109868 | 1094.796 | 0 | 0 | 0 |  | Fe-Cr-Ni-Co-W | 671.9504 | 77.37511 | 268.1277 | 229.4896
1384 | 4.771744 | 33.6376 | 2.149506 | 10.07088 | 49.37027 | 119.5254 | 0.2560006 | 0.104148 | 972.2702 | 0 | 0 | 0 |  | Fe-Cr-Ni-Co-W | 673.6243 | 78.68936 | 352.1808 | 247.0956
1385 | 8.799647 | 9.055262 | 2.920796 | 1.4662 | 77.7581 | 133.1841 | 0.2741409 | 0.1207615 | 1476.605 | 0 | 0 | 0 |  | Fe-Cr-Ni-Co-W | 590.3077 | 125.9473 | 11.85242 | 266.8564
1386 | 8.516121 | 12.59293 | 3.685778 | 2.643158 | 72.56202 | 129.4633 | 0.2717334 | 0.1218017 | 1429.986 | 0 | 0 | 0 |  | Fe-Cr-Ni-Co-W | 605.0325 | 119.7645 | 91.11536 | 235.0841
1387 | 8.570538 | 15.95909 | 4.504186 | 3.95682 | 67.00936 | 125.7156 | 0.269685 | 0.121685 | 1365.661 | 0 | 0 | 0 |  | Fe-Cr-Ni-Co-W | 617.1266 | 112.1448 | 129.1575 | 233.1965
1388 | 8.14788 | 19.50694 | 4.893784 | 6.141532 | 61.30986 | 122.3697 | 0.2675712 | 0.1190202 | 1267.647 | 0 | 0 | 0 |  | Fe-Cr-Ni-Co-W | 630.4438 | 104.513 | 176.323 | 217.9216
1389 | 6.959032 | 23.56059 | 5.984624 | 9.3464 | 54.14935 | 118.4621 | 0.2656078 | 0.1150879 | 1148.799 | 0 | 0 | 0 |  | Fe-Cr-Ni-Co-W | 641.4799 | 92.19749 | 244.1531 | 209.0161
1390 | 6.143263 | 27.96272 | 5.739642 | 12.9655 | 47.18888 | 115.3492 | 0.2631114 | 0.1090418 | 1015.67 | 0 | 0 | 0 |  | Fe-Cr-Ni-Co-W | 642.0663 | 95.22634 | 300.8267 | 215.4081
1391 | 5.218852 | 31.93044 | 5.485462 | 18.09527 | 39.26998 | 111.794 | 0.2615105 | 0.1011559 | 866.189 | 0 | 0 | 0 |  | Fe-Cr-Ni-Co-W | 617.5087 | 111.3367 | 369.8016 | 237.8681
1392 | 13.25846 | 5.107949 | 1.922177 | 1.44736 | 78.26405 | 131.5253 | 0.278054 | 0.1244247 | 1537.99 | 0 | 0 | 0 |  | Fe-Cr-Ni-Co-W | 572.002 | 128.4568 | -7.323966 | 273.4031
1393 | 13.10935 | 7.232819 | 4.082684 | 2.049452 | 73.52569 | 127.5293 | 0.2772414 | 0.1275419 | 1527.631 | 0 | 0 | 0 |  | Fe-Cr-Ni-Co-W | 586.7812 | 122.1586 | 25.52623 | 254.0531
1394 | 12.71297 | 10.35679 | 5.567679 | 3.353879 | 68.00868 | 123.7145 | 0.2754881 | 0.1269969 | 1450.842 | 0 | 0 | 0 |  | Fe-Cr-Ni-Co-W | 602.9852 | 117.1935 | 93.08853 | 233.9864
1395 | 11.77688 | 13.05332 | 7.073436 | 5.326152 | 62.77021 | 120.3547 | 0.2742774 | 0.1260496 | 1379.166 | 0 | 0 | 0 |  | Fe-Cr-Ni-Co-W | 612.2551 | 114.2185 | 132.6746 | 226.4828
1396 | 10.24586 | 15.71187 | 8.235335 | 8.268052 | 57.53888 | 117.3284 | 0.2731935 | 0.1229661 | 1281.743 | 0 | 0 | 0 |  | Fe-Cr-Ni-Co-W | 601.047 | 116.94 | 172.7047 | 218.7937
1397 | 9.05998 | 18.67803 | 9.522818 | 11.60936 | 51.12982 | 113.8291 | 0.272132 | 0.1185258 | 1162.653 | 0 | 0 | 0 |  | Fe-Cr-Ni-Co-W | 599.7202 | 112.1642 | 212.5687 | 187.5585
1398 | 7.684827 | 22.11518 | 9.546035 | 16.95624 | 43.69772 | 110.2697 | 0.2708228 | 0.1115617 | 1014.654 | 0 | 0 | 0 |  | Fe-Cr-Ni-Co-W | 571.9005 | 116.7199 | 257.2878 | 205.3438
1399 | 5.96509 | 24.99192 | 9.404734 | 22.8184 | 36.81986 | 107.2064 | 0.2700293 | 0.1042405 | 880.3431 | 0 | 0 | 0 |  | Fe-Cr-Ni-Co-W | 517.7887 | 140.9605 | 299.1698 | 210.8205
1400 | 4.709496 | 27.03927 | 7.425128 | 29.8185 | 31.0076 | 104.7643 | 0.2696112 | 0.09710997 | 765.7447 | 0 | 0 | 0 |  | Fe-Cr-Ni-Co-W | 456.7053 | 150.6126 | 312.5405 | 249.4443
1401 | 19.15902 | 4.69418 | 3.179649 | 1.59614 | 71.37101 | 123.9144 | 0.2800294 | 0.1299095 | 1526.944 | 0 | 0 | 0 |  | Fe-Cr-Ni-Co-W | 586.8923 | 122.4921 | 14.42081 | 265.2612
1402 | 18.28619 | 6.509653 | 5.653048 | 2.270202 | 67.2809 | 120.954 | 0.2795032 | 0.1297787 | 1474.339 | 0 | 0 | 0 |  | Fe-Cr-Ni-Co-W | 584.3118 | 123.5497 | 57.73246 | 242.3585
1403 | 16.606 | 8.530156 | 8.426228 | 4.229851 | 62.20777 | 117.5066 | 0.2791958 | 0.1288936 | 1403.922 | 0 | 0 | 0 |  | Fe-Cr-Ni-Co-W | 585.3727 | 121.3749 | 101.1356 | 227.6535
1404 | 15.00782 | 10.61943 | 10.72667 | 6.334873 | 57.3112 | 114.5316 | 0.2787084 | 0.1271484 | 1328.425 | 0 | 0 | 0 |  | Fe-Cr-Ni-Co-W | 569.2489 | 121.5643 | 132.2633 | 201.7733
1405 | 12.68615 | 12.40193 | 12.66752 | 10.04041 | 52.20399 | 111.5329 | 0.2787159 | 0.1240314 | 1236.719 | 0 | 0 | 0 |  | Fe-Cr-Ni-Co-W | 547.8704 | 129.4707 | 169.6892 | 197.396
1406 | 10.77053 | 15.04175 | 13.44339 | 14.20716 | 46.53718 | 108.8107 | 0.2777677 | 0.1186471 | 1117.366 | 0 | 0 | 0 |  | Fe-Cr-Ni-Co-W | 526.4422 | 132.4135 | 187.9079 | 189.8369
1407 | 8.662509 | 17.47454 | 13.65756 | 19.80596 | 40.39942 | 105.9644 | 0.2771943 | 0.111518 | 981.5946 | 0 | 0 | 0 |  | Fe-Cr-Ni-Co-W | 481.8259 | 129.7933 | 216.2954 | 201.0819
1408 | 6.838232 | 19.80749 | 13.57652 | 27.26091 | 32.51685 | 102.3346 | 0.2771981 | 0.103126 | 832.3687 | 0 | 0 | 0 |  | Fe-Cr-Ni-Co-W | 420.1369 | 132.8854 | 237.1679 | 206.459
1409 | 4.751691 | 20.64548 | 9.988872 | 35.93565 | 28.6783 | 100.7415 | 0.2773789 | 0.097189 | 745.4134 | 0 | 0 | 0 |  | Fe-Cr-Ni-Co-W | 398.5379 | 136.2715 | 196.3276 | 242.3262
1410 | 24.9591 | 4.131203 | 5.246832 | 1.755892 | 63.90697 | 116.6889 | 0.282363 | 0.1310101 | 1441.982 | 0 | 0 | 0 |  | Fe-Cr-Ni-Co-W | 577.8147 | 126.9083 | 50.42937 | 248.1915
1411 | 22.89339 | 5.465319 | 8.63797 | 3.097245 | 59.90608 | 114.0037 | 0.2826111 | 0.1296976 | 1378.668 | 0 | 0 | 0 |  | Fe-Cr-Ni-Co-W | 563.9213 | 125.4613 | 82.25337 | 219.1081
1412 | 20.43722 | 6.919255 | 12.36801 | 5.228272 | 55.04724 | 110.9001 | 0.283056 | 0.1276826 | 1300.654 | 0 | 0 | 0 |  | Fe-Cr-Ni-Co-W | 542.0466 | 129.4131 | 112.9593 | 211.0229
1413 | 17.96826 | 8.364616 | 14.83914 | 8.126234 | 50.70175 | 108.4218 | 0.2832408 | 0.1253295 | 1228.709 | 0 | 0 | 0 |  | Fe-Cr-Ni-Co-W | 523.9886 | 130.7538 | 131.3544 | 203.3196
1414 | 15.65661 | 10.14051 | 17.17194 | 12.21178 | 44.81916 | 105.257 | 0.2834573 | 0.1199765 | 1107.869 | 0 | 0 | 0 |  | Fe-Cr-Ni-Co-W | 494.4681 | 128.7953 | 151.9143 | 186.8156
1415 | 12.83732 | 11.9521 | 18.74045 | 16.55711 | 39.91301 | 102.983 | 0.2833539 | 0.1145596 | 1003.827 | 0 | 0 | 0 |  | Fe-Cr-Ni-Co-W | 454.2297 | 125.4373 | 173.0689 | 190.4548
1416 | 9.900901 | 14.1818 | 19.21237 | 24.11087 | 32.59406 | 99.73487 | 0.2833924 | 0.1051103 | 844.5828 | 0 | 0 | 0 |  | Fe-Cr-Ni-Co-W | 400.7078 | 119.9677 | 189.2378 | 209.2498
1417 | 7.083433 | 14.65552 | 18.19961 | 31.56058 | 28.50084 | 97.78633 | 0.2843043 | 0.09955836 | 759.1878 | 0 | 0 | 0 |  | Fe-Cr-Ni-Co-W | 373.5989 | 115.0152 | 156.2325 | 215.7177
1418 | 4.977701 | 15.44819 | 13.95198 | 43.77314 | 21.84899 | 94.92652 | 0.2851838 | 0.08879394 | 612.8469 | 1 | 1 | 1 | 612.8469 | Fe-Cr-Ni-Co-W | 316.5201 | 101.0783 | 77.48426 | 255.6104
1419 | 31.9083 | 4.159123 | 9.390743 | 2.020296 | 52.52154 | 107.7571 | 0.2850773 | 0.1250364 | 1224.6 | 0 | 0 | 0 |  | Fe-Cr-Ni-Co-W | 546.1334 | 120.8136 | 87.4989 | 213.5801
1420 | 27.3492 | 4.850152 | 14.37318 | 4.122937 | 49.30454 | 105.7458 | 0.2862949 | 0.1242858 | 1188.165 | 0 | 0 | 0 |  | Fe-Cr-Ni-Co-W | 513.6334 | 126.702 | 99.55317 | 207.4382
1421 | 24.4822 | 5.698501 | 18.58487 | 6.458783 | 44.77564 | 103.0698 | 0.2873805 | 0.1207925 | 1104.099 | 0 | 0 | 0 |  | Fe-Cr-Ni-Co-W | 481.1381 | 118.6154 | 120.0841 | 189.46875
1422 | 20.47345 | 7.230293 | 20.77731 | 9.684934 | 41.834 | 101.8915 | 0.2872251 | 0.1173931 | 1040.595 | 0 | 0 | 0 |  | Fe-Cr-Ni-Co-W | 457.3501 | 119.7125 | 136.1514 | 184.7539
1423 | 17.34451 | 8.07425 | 22.78822 | 13.72725 | 38.06577 | 99.97768 | 0.287929 | 0.1136928 | 969.2817 | 0 | 0 | 0 |  | Fe-Cr-Ni-Co-W | 419.3994 | 111.995 | 144.6946 | 175.6217
1424 | 13.5546 | 9.8155 | 24.53659 | 19.86619 | 32.22712 | 97.421 | 0.2882564 | 0.1064844 | 848.563 | 0 | 0 | 0 |  | Fe-Cr-Ni-Co-W | 379.6895 | 105.4848 | 151.9729 | 188.2031
1425 | 10.38447 | 11.15584 | 25.1884 | 26.97437 | 26.29692 | 94.87691 | 0.2888594 | 0.09729538 | 713.956 | 1 | 0 | 0 |  | Fe-Cr-Ni-Co-W | 328.1731 | 91.70746 | 139.2197 | 181.2983
1426 | 6.669383 | 11.64279 | 22.78281 | 36.94921 | 21.95581 | 93.04059 | 0.2897728 | 0.08993501 | 616.493 | 1 | 1 | 1 | 616.493 | Fe-Cr-Ni-Co-W | 286.0566 | 73.91541 | 84.24965 | 208.4275
1427 | 4.283467 | 11.96429 | 17.10871 | 49.72197 | 16.92156 | 91.04528 | 0.2905735 | 0.08065925 | 505.1082 | 1 | 1 | 1 | 505.1082 | Fe-Cr-Ni-Co-W | 268.8064 | 79.80795 | 20.37714 | 222.3212
1428 | 37.21718 | 4.664534 | 15.79784 | 2.2658 | 40.05464 | 99.83292 | 0.2878142 | 0.1135878 | 967.9017 | 0 | 0 | 0 |  | Fe-Cr-Ni-Co-W | 482.9435 | 112.1402 | 107.5786 | 189.171
1429 | 31.17032 | 4.724337 | 21.33384 | 4.589699 | 38.18181 | 98.57715 | 0.2895756 | 0.1128257 | 946.9949 | 0 | 0 | 0 |  | Fe-Cr-Ni-Co-W | 440.5057 | 103.5857 | 120.5079 | 176.1447
1430 | 26.45484 | 4.789286 | 25.48912 | 6.979195 | 36.28756 | 97.38184 | 0.2910294 | 0.1115795 | 919.8171 | 0 | 0 | 0 |  | Fe-Cr-Ni-Co-W | 407.5847 | 97.5649 | 126.5062 | 166.9587
1431 | 22.58058 | 5.60627 | 28.48096 | 11.11993 | 32.21225 | 95.42031 | 0.2919948 | 0.1069124 | 841.0861 | 0 | 0 | 0 |  | Fe-Cr-Ni-Co-W | 367.5976 | 86.49348 | 125.407 | 159.9534
1432 | 18.66499 | 6.516722 | 31.06264 | 15.59302 | 28.16262 | 93.61507 | 0.2928074 | 0.1012475 | 755.4246 | 1 | 0 | 0 |  | Fe-Cr-Ni-Co-W | 316.919 | 70.98512 | 129.2814 | 153.3462
1433 | 14.6031 | 7.553402 | 32.40368 | 21.4029 | 24.03692 | 91.95661 | 0.2934045 | 0.09431546 | 661.5147 | 1 | 0 | 0 |  | Fe-Cr-Ni-Co-W | 270.0882 | 59.89874 | 134.2903 | 160.6108
1434 | 10.08408 | 8.606322 | 32.68096 | 29.26368 | 19.36496 | 90.16802 | 0.2940851 | 0.08640885 | 561.2919 | 1 | 1 | 1 | 561.2919 | Fe-Cr-Ni-Co-W | 238.9972 | 55.44578 | 101.6609 | 164.7948
1435 | 6.102933 | 9.740739 | 29.32438 | 40.48121 | 14.35074 | 88.50314 | 0.2943736 | 0.07603061 | 446.2833 | 1 | 1 | 1 | 446.2833 | Fe-Cr-Ni-Co-W | 228.1643 | 55.0714 | 42.92846 | 150.6809
1436 | 3.550331 | 9.916541 | 21.4573 | 53.38803 | 11.6878 | 87.72815 | 0.2945341 | 0.06932258 | 380.1861 | 1 | 1 | 1 | 380.1861 | Fe-Cr-Ni-Co-W | 237.0845 | 64.46448 | -21.94393 | 180.8445
1437 | 33.65458 | 3.730225 | 31.16269 | 5.073484 | 26.37902 | 91.62101 | 0.2942258 | 0.09652051 | 686.2583 | 1 | 0 | 0 |  | Fe-Cr-Ni-Co-W | 325.8143 | 74.39774 | 124.3364 | 146.0965
1438 | 27.96255 | 3.719194 | 34.42951 | 7.587723 | 26.30102 | 91.40972 | 0.29533 | 0.09727292 | 694.42 | 1 | 0 | 0 |  | Fe-Cr-Ni-Co-W | 301.2583 | 68.24553 | 131.6194 | 139.2561
1439 | 22.73083 | 4.535014 | 37.54466 | 11.13681 | 24.05268 | 90.52227 | 0.2959957 | 0.09412425 | 651.641 | 1 | 0 | 0 |  | Fe-Cr-Ni-Co-W | 263.6157 | 60.05404 | 139.1629 | 138.5109
1440 | 18.15974 | 5.379662 | 39.0425 | 15.67904 | 21.73905 | 89.70563 | 0.296413 | 0.09043356 | 604.7009 | 1 | 1 | 1 | 604.7009 | Fe-Cr-Ni-Co-W | 237.3536 | 57.41755 | 138.7752 | 137.6147
1441 | 13.68914 | 6.372596 | 40.46756 | 22.5713 | 16.8994 | 87.84844 | 0.2972596 | 0.08133696 | 497.1197 | 1 | 1 | 1 | 497.1197 | Fe-Cr-Ni-Co-W | 210.3929 | 60.80539 | 103.1032 | 126.1107
1442 | 9.581496 | 7.29883 | 39.36836 | 29.41378 | 14.33753 | 87.12395 | 0.2973577 | 0.0761715 | 441.6988 | 1 | 1 | 1 | 441.6988 | Fe-Cr-Ni-Co-W | 203.4357 | 59.75749 | 66.8751 | 123.9012
1443 | 5.3843 | 9.190535 | 35.84263 | 40.7199 | 8.862639 | 85.69711 | 0.2969308 | 0.06259684 | 312.4285 | 1 | 1 | 1 | 312.4285 | Fe-Cr-Ni-Co-W | 205.7636 | 61.51545 | 5.245108 | 125.9695
1444 | 27.44497 | 2.395544 | 45.07347 | 8.145457 | 16.94056 | 86.18719 | 0.3000013 | 0.08011811 | 478.9375 | 1 | 1 | 1 | 478.9375 | Fe-Cr-Ni-Co-W | 200.8899 | 66.70429 | 104.4197 | 116.1617
1445 | 21.39473 | 3.187108 | 46.77441 | 11.74006 | 16.9037 | 86.35867 | 0.3001505 | 0.0806419 | 484.5548 | 1 | 1 | 1 | 484.5548 | Fe-Cr-Ni-Co-W | 194.0079 | 68.2858 | 99.71965 | 116.743
1446 | 16.54798 | 4.054446 | 48.51829 | 16.54337 | 14.33591 | 85.50066 | 0.3006441 | 0.07533737 | 428.1755 | 1 | 1 | 1 | 428.1755 | Fe-Cr-Ni-Co-W | 181.9857 | 74.70432 | 84.78902 | 112.5615
1447 | 11.63488 | 4.999655 | 49.85777 | 21.72235 | 11.78535 | 84.71492 | 0.3010222 | 0.06976169 | 372.2098 | 1 | 1 | 1 | 372.2098 | Fe-Cr-Ni-Co-W | 175.0217 | 72.74907 | 55.86222 | 106.0734
1448 | 7.0904 | 6.601472 | 46.57887 | 28.05835 | 11.6709 | 85.39477 | 0.2996907 | 0.07030468 | 378.9883 | 1 | 1 | 1 | 378.9883 | Fe-Cr-Ni-Co-W | 181.9413 | 66.19626 | 58.32006 | 114.6341
1449 | 5.725256 | 1.332616 | 2.50739 | 16.61452 | 73.82022 | 125.4292 | 0.2852966 | 0.1356393 | 1679.468 | 0 | 0 | 0 |  | Fe-Cr-Ni-Co-W | 530.9701 | 147.8472 | -26.25522 | 273.3801
1450 | 5.677506 | 2.40273 | 2.712521 | 21.24172 | 67.96552 | 120.3093 | 0.2858052 | 0.1361304 | 1603.637 | 0 | 0 | 0 |  | Fe-Cr-Ni-Co-W | 532.1905 | 141.336 | -4.9679 | 270.2632
1451 | 5.584028 | 3.639282 | 2.347718 | 25.92749 | 62.50148 | 116.1494 | 0.2859367 | 0.1341238 | 1500.511 | 0 | 0 | 0 |  | Fe-Cr-Ni-Co-W | 519.3439 | 143.0128 | 0.04079495 | 272.1951
1452 | 5.486518 | 6.243342 | 2.563023 | 31.52177 | 54.18535 | 110.8328 | 0.2853494 | 0.1283542 | 1321.677 | 0 | 0 | 0 |  | Fe-Cr-Ni-Co-W | 484.1373 | 143.5824 | 25.42978 | 270.6515
1453 | 4.6192 | 8.601354 | 2.08079 | 36.90666 | 47.792 | 107.4381 | 0.2845618 | 0.1219188 | 1172.627 | 0 | 0 | 0 |  | Fe-Cr-Ni-Co-W | 454.7892 | 139.3559 | 35.07224 | 291.4069
1454 | 8.709457 | 1.28035 | 2.890859 | 10.1582 | 76.96113 | 128.4584 | 0.2839646 | 0.1328306 | 1672.435 | 0 | 0 | 0 |  | Fe-Cr-Ni-Co-W | 540.4686 | 136.6984 | -17.76069 | 265.2301
1455 | 8.40111 | 2.30053 | 3.636002 | 14.08029 | 71.58207 | 123.4774 | 0.2845023 | 0.1351649 | 1633.596 | 0 | 0 | 0 |  | Fe-Cr-Ni-Co-W | 541.2765 | 137.5016 | -4.966146 | 270.6165
1456 | 8.430303 | 3.433929 | 4.430487 | 17.79235 | 65.91293 | 118.7525 | 0.2849306 | 0.1349407 | 1552.777 | 0 | 0 | 0 |  | Fe-Cr-Ni-Co-W | 533.3002 | 139.7808 | 16.6923 | 273.6263
1457 | 7.997555 | 5.318624 | 4.803496 | 21.70161 | 60.17872 | 114.8299 | 0.2845046 | 0.1321187 | 1439.381 | 0 | 0 | 0 |  | Fe-Cr-Ni-Co-W | 524.3881 | 141.7429 | 49.51573 | 246.9894
1458 | 6.819691 | 8.081093 | 5.864794 | 26.1693 | 53.06512 | 110.663 | 0.2836475 | 0.1268107 | 1287.636 | 0 | 0 | 0 |  | Fe-Cr-Ni-Co-W | 502.7202 | 140.3917 | 61.6243 | 238.2391
1459 | 6.010754 | 11.19255 | 5.61584 | 31.00983 | 46.17103 | 107.3221 | 0.2821946 | 0.1196408 | 1129.215 | 0 | 0 | 0 |  | Fe-Cr-Ni-Co-W | 468.5262 | 139.623 | 95.55053 | 234.9683
1460 | 5.110007 | 15.63224 | 5.371056 | 35.43573 | 38.45096 | 104.4124 | 0.2795733 | 0.109739 | 948.1834 | 0 | 0 | 0 |  | Fe-Cr-Ni-Co-W | 431.9317 | 139.4422 | 119.1532 | 241.3787
1461 | 13.19104 | 1.270493 | 1.912403 | 5.76 | 77.86606 | 129.1804 | 0.2829162 | 0.1303406 | 1634.199 | 0 | 0 | 0 |  | Fe-Cr-Ni-Co-W | 549.7339 | 137.6182 | -41.19413 | 279.2293
1462 | 13.01516 | 1.795212 | 4.053348 | 8.138902 | 72.99738 | 124.3298 | 0.2840273 | 0.1339965 | 1625.656 | 0 | 0 | 0 |  | Fe-Cr-Ni-Co-W | 554.5063 | 137.3477 | 13.79861 | 264.1786
1463 | 12.58873 | 2.930163 | 5.513264 | 11.62385 | 67.344 | 119.5342 | 0.2845865 | 0.1348888 | 1562.936 | 0 | 0 | 0 |  | Fe-Cr-Ni-Co-W | 545.334 | 134.7857 | 27.36273 | 253.3215
1464 | 11.64706 | 4.647396 | 6.995465 | 14.63178 | 62.07829 | 115.81 | 0.2843999 | 0.1332881 | 1473.608 | 0 | 0 | 0 |  | Fe-Cr-Ni-Co-W | 538.5909 | 139.878 | 54.23862 | 243.6208
1465 | 10.13208 | 7.213785 | 8.14388 | 17.61035 | 56.8999 | 112.9106 | 0.2832516 | 0.1296418 | 1363.235 | 0 | 0 | 0 |  | Fe-Cr-Ni-Co-W | 528.5396 | 136.4121 | 76.89091 | 233.6102
1466 | 8.959153 | 10.1288 | 9.41684 | 20.93441 | 50.5608 | 109.5866 | 0.2820419 | 0.1241344 | 1224.516 | 0 | 0 | 0 |  | Fe-Cr-Ni-Co-W | 504.606 | 137.2723 | 107.5391 | 224.0089
1467 | 7.612162 | 14.81881 | 9.455771 | 24.82873 | 43.28453 | 106.8374 | 0.2790715 | 0.1155048 | 1053.359 | 0 | 0 | 0 |  | Fe-Cr-Ni-Co-W | 480.6114 | 133.7654 | 150.9401 | 209.5049
1468 | 5.926665 | 20.00269 | 9.344151 | 28.14382 | 36.58267 | 104.9683 | 0.2755414 | 0.1064895 | 900.0348 | 0 | 0 | 0 |  | Fe-Cr-Ni-Co-W | 443.3351 | 137.2238 | 220.6739 | 217.5217
1469 | 4.704908 | 26.28285 | 7.417895 | 30.61694 | 30.9774 | 104.4386 | 0.2704297 | 0.09740678 | 768.1265 | 0 | 0 | 0 |  | Fe-Cr-Ni-Co-W | 441.015625 | 146.9151 | 301.4279 | 239.7493
1470 | 19.07539 | 1.402107 | 3.16577 | 5.297244 | 71.05949 | 122.0114 | 0.2841112 | 0.1336375 | 1581.872 | 0 | 0 | 0 |  | Fe-Cr-Ni-Co-W | 562.7043 | 133.0181 | 8.99577 | 267.3947
1471 | 18.1769 | 1.990999 | 5.619261 | 7.33406 | 66.87878 | 118.42 | 0.2850365 | 0.1345845 | 1541.865 | 0 | 0 | 0 |  | Fe-Cr-Ni-Co-W | 556.9136 | 131.2141 | 29.13426 | 257.022
1472 | 16.50037 | 3.708205 | 8.372629 | 9.606733 | 61.81207 | 114.9005 | 0.2850096 | 0.1332428 | 1460.452 | 0 | 0 | 0 |  | Fe-Cr-Ni-Co-W | 536.7706 | 134.2855 | 75.21606 | 233.6407
1473 | 14.90777 | 5.551916 | 10.65516 | 11.95602 | 56.92913 | 111.8873 | 0.2847265 | 0.1307285 | 1370.353 | 0 | 0 | 0 |  | Fe-Cr-Ni-Co-W | 530.1426 | 131.5474 | 77.87688 | 221.6903
1474 | 12.62646 | 8.816839 | 12.60792 | 13.99043 | 51.95835 | 109.7281 | 0.2829058 | 0.126234 | 1260.358 | 0 | 0 | 0 |  | Fe-Cr-Ni-Co-W | 515.3464 | 138.1356 | 119.5787 | 198.3427
1475 | 10.73462 | 12.493 | 13.39858 | 16.99175 | 46.38204 | 107.5788 | 0.2806911 | 0.1200026 | 1130.586 | 0 | 0 | 0 |  | Fe-Cr-Ni-Co-W | 498.2426 | 131.5566 | 163.4259 | 200.8313
1476 | 8.662509 | 17.47454 | 13.65756 | 19.80596 | 40.39942 | 105.9644 | 0.2771943 | 0.1118272 | 985.4954 | 0 | 0 | 0 |  | Fe-Cr-Ni-Co-W | 481.9789 | 132.8395 | 221.7265 | 187.548
1477 | 6.877176 | 24.18893 | 13.65384 | 22.57802 | 32.70203 | 104.257 | 0.2724017 | 0.1012498 | 817.1846 | 0 | 0 | 0 |  | Fe-Cr-Ni-Co-W | 463.502 | 136.9183 | 324.2968 | 199.6787
1478 | 4.822858 | 32.18042 | 10.13848 | 23.75043 | 29.10782 | 105.6571 | 0.2649508 | 0.09318681 | 716.0233 | 0 | 0 | 0 |  | Fe-Cr-Ni-Co-W | 500.7366 | 158.3412 | 424.8454 | 244.4865
1479 | 24.87342 | 1.543883 | 5.22882 | 4.666304 | 63.68758 | 115.2754 | 0.2854999 | 0.1330896 | 1468.696 | 0 | 0 | 0 |  | Fe-Cr-Ni-Co-W | 564.1937 | 132.7474 | 38.02479 | 246.9405
1480 | 22.81022 | 2.722733 | 8.606592 | 6.171988 | 59.68846 | 112.5451 | 0.2858991 | 0.1319144 | 1406.177 | 0 | 0 | 0 |  | Fe-Cr-Ni-Co-W | 545.2498 | 131.4899 | 59.9265 | 244.2312
1481 | 20.37453 | 4.598686 | 12.33007 | 7.818349 | 54.87837 | 109.7051 | 0.2858002 | 0.1293082 | 1319.186 | 0 | 0 | 0 |  | Fe-Cr-Ni-Co-W | 521.345 | 128.159 | 90.2139 | 217.6409
1482 | 17.93966 | 7.158259 | 14.81552 | 9.465516 | 50.62105 | 107.8185 | 0.284649 | 0.125931 | 1234.493 | 0 | 0 | 0 |  | Fe-Cr-Ni-Co-W | 509.1959 | 133.4711 | 116.0843 | 214.4827
1483 | 15.66986 | 10.78341 | 17.18647 | 11.50317 | 44.85709 | 105.5659 | 0.2827203 | 0.1197118 | 1105.677 | 0 | 0 | 0 |  | Fe-Cr-Ni-Co-W | 492.9204 | 129.3872 | 165.4834 | 188.3589
1484 | 12.88297 | 14.66008 | 18.8071 | 13.5949 | 40.05495 | 104.2422 | 0.2802971 | 0.1136026 | 996.8592 | 0 | 0 | 0 |  | Fe-Cr-Ni-Co-W | 472.6643 | 128.1392 | 209.0129 | 174.9608
1485 | 9.995464 | 21.47588 | 19.39586 | 16.22743 | 32.90537 | 102.9624 | 0.2753549 | 0.1030134 | 831.9984 | 0 | 0 | 0 |  | Fe-Cr-Ni-Co-W | 445.2565 | 123.1853 | 313.8854 | 179.7971
1486 | 7.210318 | 28.34429 | 18.52562 | 16.90838 | 29.01138 | 103.675 | 0.2694401 | 0.09584759 | 738.0081 | 0 | 0 | 0 |  | Fe-Cr-Ni-Co-W | 479.8163 | 149.7026 | 396.8302 | 218.1091
1487 | 5.136501 | 39.85256 | 14.39708 | 18.06784 | 22.54602 | 104.9369 | 0.2593533 | 0.08307077 | 583.2655 | 0 | 0 | 0 |  | Fe-Cr-Ni-Co-W | 490.1815 | 175.1204 | 557.9998 | 229.0772
1488 | 31.80744 | 1.776847 | 9.36106 | 4.699125 | 52.35553 | 106.5565 | 0.2878717 | 0.1264247 | 1239.17 | 0 | 0 | 0 |  | Fe-Cr-Ni-Co-W | 530.212 | 124.6617 | 65.88361 | 226.4305
1489 | 27.30502 | 3.631739 | 14.34996 | 5.48837 | 49.2249 | 105.1423 | 0.2877137 | 0.1247454 | 1191.923 | 0 | 0 | 0 |  | Fe-Cr-Ni-Co-W | 510.2257 | 120.7632 | 94.1396 | 209.0719
1490 | 24.4822 | 5.698501 | 18.58487 | 6.458783 | 44.77564 | 103.0698 | 0.2873805 | 0.1207925 | 1104.099 | 0 | 0 | 0 |  | Fe-Cr-Ni-Co-W | 490.3581 | 123.5696 | 120.5445 | 181.8473
1491 | 20.50943 | 8.559905 | 20.81382 | 8.209343 | 41.90751 | 102.5205 | 0.2857085 | 0.117221 | 1041.105 | 0 | 0 | 0 |  | Fe-Cr-Ni-Co-W | 473.7432 | 121.9216 | 160.3846 | 168.8252
1492 | 17.43844 | 12.17696 | 22.91163 | 9.201059 | 38.27191 | 101.8728 | 0.2833019 | 0.1127058 | 964.8251 | 0 | 0 | 0 |  | Fe-Cr-Ni-Co-W | 457.295 | 114.6687 | 198.0989 | 161.3792
1493 | 13.69552 | 17.7099 | 24.79169 | 11.24072 | 32.56216 | 100.9315 | 0.2795149 | 0.1044897 | 839.1556 | 0 | 0 | 0 |  | Fe-Cr-Ni-Co-W | 433.2222 | 119.2598 | 293.4337 | 176.3487
1494 | 10.56265 | 24.20748 | 25.62058 | 12.86118 | 26.74812 | 100.4601 | 0.2746836 | 0.09485502 | 707.6727 | 0 | 0 | 0 |  | Fe-Cr-Ni-Co-W | 426.8326 | 129.919 | 377.7969 | 185.3629
1495 | 6.861226 | 33.53753 | 23.43815 | 13.57573 | 22.58736 | 102.1221 | 0.2663915 | 0.08635529 | 609.2321 | 0 | 0 | 0 |  | Fe-Cr-Ni-Co-W | 427.4786 | 157.9347 | 490.5038 | 191.7843
1496 | 4.473907 | 45.81943 | 17.86935 | 14.16343 | 17.67388 | 104.5623 | 0.2551997 | 0.07523059 | 490.5154 | 0 | 0 | 0 |  | Fe-Cr-Ni-Co-W | 416.3483 | 166.3525 | 672.4389 | 167.872
1497 | 37.0853 | 1.992002 | 15.74186 | 5.268132 | 39.91271 | 98.59052 | 0.2908443 | 0.1142773 | 971.3973 | 0 | 0 | 0 |  | Fe-Cr-Ni-Co-W | 467.2134 | 110.988 | 77.82914 | 196.4126
1498 | 31.14227 | 4.045789 | 21.31465 | 5.349831 | 38.14746 | 98.26368 | 0.2903429 | 0.1129604 | 947.3791 | 0 | 0 | 0 |  | Fe-Cr-Ni-Co-W | 444.7197 | 106.6658 | 115.4425 | 178.8768
1499 | 26.50323 | 6.168916 | 25.53574 | 5.438191 | 36.35392 | 98.01409 | 0.2894747 | 0.1113762 | 919.9347 | 0 | 0 | 0 |  | Fe-Cr-Ni-Co-W | 427.4728 | 103.1643 | 155.1292 | 166.8966
1500 | 22.70797 | 9.866321 | 28.64164 | 6.390094 | 32.39397 | 97.32572 | 0.2872491 | 0.1060897 | 839.5334 | 0 | 0 | 0 |  | Fe-Cr-Ni-Co-W | 402.9306 | 100.0872 | 204.0365 | 148.6445
1501 | 18.84706 | 13.89172 | 31.36565 | 7.45822 | 28.43734 | 96.83462 | 0.2846875 | 0.09982298 | 753.3871 | 0 | 0 | 0 |  | Fe-Cr-Ni-Co-W | 375.7129 | 86.35472 | 269.4402 | 151.5816
1502 | 14.82723 | 19.17334 | 32.90102 | 8.692561 | 24.40585 | 96.89991 | 0.280777 | 0.09283313 | 665.2337 | 1 | 0 | 0 |  | Fe-Cr-Ni-Co-W | 345.2439 | 78.83302 | 355.3336 | 159.2479
1503 | 10.3211 | 26.42583 | 33.44911 | 9.983836 | 19.82013 | 97.52382 | 0.2750246 | 0.08501436 | 573.5964 | 1 | 0 | 0 |  | Fe-Cr-Ni-Co-W | 318.5272 | 73.12827 | 442.8163 | 147.2377
1504 | 6.322028 | 36.99825 | 30.37712 | 11.43668 | 14.86593 | 99.36058 | 0.2657962 | 0.07514387 | 470.5082 | 0 | 0 | 0 |  | Fe-Cr-Ni-Co-W | 307.9477 | 101.9919 | 554.6155 | 134.0117
1505 | 3.735674 | 49.56258 | 22.57746 | 11.82634 | 12.29795 | 103.1272 | 0.2536414 | 0.06704468 | 398.843 | 0 | 0 | 0 |  | Fe-Cr-Ni-Co-W | 346.84 | 144.9642 | 736.0679 | 136.483
1506 | 33.68811 | 4.48073 | 31.19374 | 4.232116 | 26.40531 | 91.94529 | 0.2934008 | 0.09647558 | 686.9684 | 1 | 0 | 0 |  | Fe-Cr-Ni-Co-W | 337.5941 | 74.6891 | 136.318 | 135.9798
1507 | 28.074 | 6.721231 | 34.56673 | 4.232202 | 26.40584 | 92.71073 | 0.2920261 | 0.09700091 | 696.8944 | 1 | 0 | 0 |  | Fe-Cr-Ni-Co-W | 327.2808 | 75.03511 | 178.4934 | 128.5049
1508 | 22.89243 | 9.895716 | 37.81157 | 5.176607 | 24.22368 | 92.81884 | 0.29013 | 0.09374003 | 657.1901 | 1 | 0 | 0 |  | Fe-Cr-Ni-Co-W | 298.0349 | 60.90516 | 247.8477 | 133.9146
1509 | 18.36689 | 13.99122 | 39.48788 | 6.166962 | 21.98704 | 93.34474 | 0.2870583 | 0.09004726 | 615.2928 | 1 | 0 | 0 |  | Fe-Cr-Ni-Co-W | 284.8916 | 50.34813 | 313.5008 | 144.5499
1510 | 13.94102 | 20.28078 | 41.21215 | 7.355711 | 17.21034 | 93.5535 | 0.2823801 | 0.08167105 | 520.7237 | 1 | 0 | 0 |  | Fe-Cr-Ni-Co-W | 262.9424 | 44.25402 | 400.1267 | 116.0467
1511 | 9.826025 | 26.6137 | 40.37308 | 8.48375 | 14.70344 | 94.90713 | 0.276904 | 0.07725787 | 477.1337 | 1 | 0 | 0 |  | Fe-Cr-Ni-Co-W | 265.5063 | 53.72609 | 471.0355 | 120.7142
1512 | 5.583467 | 37.25557 | 37.16846 | 10.80203 | 9.19047 | 96.5811 | 0.2678486 | 0.06614784 | 370.6383 | 1 | 0 | 0 |  | Fe-Cr-Ni-Co-W | 278.0314 | 83.20183 | 562.0571 | 119.3384
1513 | 27.62153 | 7.232865 | 45.36344 | 2.73262 | 17.04954 | 88.18576 | 0.2947839 | 0.08056881 | 490.186 | 1 | 1 | 1 | 490.186 | Fe-Cr-Ni-Co-W | 227.9713 | 55.72407 | 208.8233 | 119.4169
1514 | 21.60139 | 10.45816 | 47.22624 | 3.64722 | 17.06699 | 89.36598 | 0.2923104 | 0.08132767 | 502.0405 | 1 | 1 | 1 | 502.0405 | Fe-Cr-Ni-Co-W | 229.251 | 51.87244 | 264.9651 | 124.4265
1515 | 16.78404 | 14.80422 | 49.2104 | 4.660934 | 14.54041 | 89.8815 | 0.289144 | 0.07683157 | 456.8449 | 1 | 1 | 1 | 456.8449 | Fe-Cr-Ni-Co-W | 226.7301 | 48.42015 | 341.3786 | 113.1652
1516 | 11.85901 | 19.53454 | 50.81821 | 5.77586 | 12.01238 | 90.54987 | 0.2856002 | 0.07261963 | 415.2321 | 1 | 1 | 1 | 415.2321 | Fe-Cr-Ni-Co-W | 226.9539 | 47.41836 | 409.1821 | 100.1168
1517 | 7.266397 | 25.37 | 47.73505 | 7.667951 | 11.9606 | 92.89181 | 0.2798685 | 0.07361067 | 431.3726 | 1 | 1 | 1 | 431.3726 | Fe-Cr-Ni-Co-W | 240.151 | 50.46156 | 462.073 | 102.6073
1518 | 5.735253 | 2.224905 | 16.57767 | 1.513048 | 73.94912 | 125.1567 | 0.2855042 | 0.1414882 | 1774.244 | 0 | 0 | 0 |  | Fe-Cr-Ni-Co-W | 537.274 | 142.9197 | 63.46235 | 222.5298
1519 | 5.681669 | 2.404492 | 21.17318 | 2.725294 | 68.01536 | 119.2836 | 0.2875323 | 0.1437503 | 1718.657 | 0 | 0 | 0 |  | Fe-Cr-Ni-Co-W | 517.1168 | 143.2705 | 95.74905 | 210.3099
1520 | 5.577624 | 2.077205 | 25.79528 | 4.120097 | 62.4298 | 114.0172 | 0.2900208 | 0.1436241 | 1632.631 | 0 | 0 | 0 |  | Fe-Cr-Ni-Co-W | 484.2074 | 140.2944 | 113.9772 | 204.95
1521 | 5.463815 | 2.260911 | 31.26711 | 7.047033 | 53.96113 | 107.2712 | 0.2927194 | 0.1387253 | 1447.389 | 1 | 0 | 0 |  | Fe-Cr-Ni-Co-W | 438.0146 | 128.5059 | 132.5173 | 186.1485
1522 | 4.584182 | 1.829174 | 36.48194 | 9.675022 | 47.42968 | 102.3273 | 0.2956055 | 0.1335489 | 1297.483 | 0 | 0 | 0 |  | Fe-Cr-Ni-Co-W | 389.0818 | 113.9042 | 145.6843 | 166.7708
1523 | 8.72687 | 2.56582 | 10.13824 | 1.454073 | 77.115 | 128.8243 | 0.28302 | 0.1348765 | 1706.479 | 0 | 0 | 0 |  | Fe-Cr-Ni-Co-W | 551.4892 | 141.0034 | 31.97473 | 250.7736
1524 | 8.414914 | 3.226034 | 14.04762 | 2.611746 | 71.69968 | 123.4352 | 0.2843224 | 0.139067 | 1695.239 | 0 | 0 | 0 |  | Fe-Cr-Ni-Co-W | 542.0923 | 140.6024 | 67.49802 | 231.1138
1525 | 8.440284 | 3.929137 | 17.74293 | 3.896685 | 65.99096 | 118.3069 | 0.2855555 | 0.1399252 | 1626.499 | 0 | 0 | 0 |  | Fe-Cr-Ni-Co-W | 534.0579 | 138.9203 | 88.66924 | 211.9373
1526 | 7.991551 | 4.251705 | 21.5995 | 6.023698 | 60.13354 | 113.3657 | 0.2873339 | 0.1390821 | 1533.984 | 0 | 0 | 0 |  | Fe-Cr-Ni-Co-W | 511.6679 | 137.1507 | 105.8504 | 197.0431
1527 | 6.798967 | 5.179202 | 25.98654 | 9.131423 | 52.90386 | 108.1469 | 0.288901 | 0.1341899 | 1376.556 | 1 | 0 | 0 |  | Fe-Cr-Ni-Co-W | 464.962 | 131.7746 | 140.6332 | 186.8406
1528 | 5.967241 | 4.938455 | 30.66352 | 12.594 | 45.83678 | 103.0176 | 0.2916912 | 0.1276914 | 1212.132 | 0 | 0 | 0 |  | Fe-Cr-Ni-Co-W | 412.9903 | 118.366 | 145.2893 | 184.0849
1529 | 5.042837 | 4.695102 | 34.83156 | 17.48497 | 37.94553 | 97.90854 | 0.2945823 | 0.1188386 | 1025.982 | 1 | 0 | 0 |  | Fe-Cr-Ni-Co-W | 351.2339 | 104.6734 | 146.6115 | 170.5674
1530 | 13.20051 | 1.695207 | 5.741324 | 1.441033 | 77.92193 | 129.2177 | 0.2827401 | 0.1315874 | 1654.562 | 0 | 0 | 0 |  | Fe-Cr-Ni-Co-W | 562.9744 | 130.9901 | -11.22176 | 269.0271
1531 | 13.04851 | 3.599625 | 8.127471 | 2.03994 | 73.18445 | 125.1675 | 0.2821492 | 0.1334298 | 1617.46 | 0 | 0 | 0 |  | Fe-Cr-Ni-Co-W | 566.5492 | 132.4067 | 33.89507 | 250.4528
1532 | 12.62467 | 4.89755 | 11.61091 | 3.330583 | 67.53629 | 120.3185 | 0.2827271 | 0.1355152 | 1573.879 | 0 | 0 | 0 |  | Fe-Cr-Ni-Co-W | 562.2557 | 135.1629 | 70.90852 | 232.5298
1533 | 11.67471 | 6.211235 | 14.60848 | 5.279944 | 62.22564 | 116.2623 | 0.283199 | 0.134729 | 1495.246 | 0 | 0 | 0 |  | Fe-Cr-Ni-Co-W | 544.3187 | 132.8151 | 99.9666 | 220.5516
1534 | 10.13587 | 7.216479 | 17.54721 | 8.179287 | 56.92115 | 112.4304 | 0.2840968 | 0.1329228 | 1406.71 | 0 | 0 | 0 |  | Fe-Cr-Ni-Co-W | 521.6996 | 135.7225 | 127.5765 | 197.4546
1535 | 8.94189 | 8.325291 | 20.8114 | 11.45804 | 50.46338 | 108.1156 | 0.2851672 | 0.1283378 | 1273.777 | 0 | 0 | 0 |  | Fe-Cr-Ni-Co-W | 486.6135 | 132.531 | 141.6424 | 190.7505
1536 | 7.551829 | 8.309462 | 24.53447 | 16.66278 | 42.94146 | 103.0013 | 0.2878508 | 0.1211553 | 1107.804 | 0 | 0 | 0 |  | Fe-Cr-Ni-Co-W | 429.4659 | 125.0331 | 157.4412 | 186.8716
1537 | 5.839644 | 8.155446 | 27.62085 | 22.33853 | 36.04553 | 98.6967 | 0.2904245 | 0.1135677 | 957.2657 | 0 | 0 | 0 |  | Fe-Cr-Ni-Co-W | 371.2654 | 111.3985 | 148.3244 | 184.3019
1538 | 4.588441 | 6.408059 | 29.74089 | 29.05204 | 30.21057 | 94.65505 | 0.2942746 | 0.1067922 | 832.7498 | 1 | 1 | 1 | 832.7498 | Fe-Cr-Ni-Co-W | 308.1886 | 93.69602 | 105.6693 | 194.1609
1539 | 19.11275 | 2.809706 | 5.286616 | 1.592285 | 71.19865 | 122.71 | 0.2825597 | 0.1329201 | 1571.737 | 0 | 0 | 0 |  | Fe-Cr-Ni-Co-W | 576.638 | 130.4109 | 16.68293 | 264.1575
1540 | 18.25085 | 4.997746 | 7.334756 | 2.265814 | 67.15084 | 120.0184 | 0.2815052 | 0.1326534 | 1516.353 | 0 | 0 | 0 |  | Fe-Cr-Ni-Co-W | 578.5091 | 127.9155 | 55.14997 | 247.8295
1541 | 16.5832 | 7.453639 | 9.616754 | 4.224044 | 62.12237 | 116.865 | 0.2805984 | 0.1309283 | 1432.312 | 0 | 0 | 0 |  | Fe-Cr-Ni-Co-W | 569.231 | 128.0053 | 94.06339 | 233.6308
1542 | 14.98622 | 9.487925 | 11.97138 | 6.325756 | 57.22872 | 113.8803 | 0.2801603 | 0.1284265 | 1344.292 | 0 | 0 | 0 |  | Fe-Cr-Ni-Co-W | 558.4544 | 126.5975 | 128.0723 | 209.7043
1543 | 12.66686 | 11.20373 | 13.97966 | 10.02514 | 52.12461 | 110.866 | 0.2802311 | 0.1252057 | 1250.215 | 0 | 0 | 0 |  | Fe-Cr-Ni-Co-W | 542.1627 | 129.2853 | 152.0594 | 197.0981
1544 | 10.72719 | 11.86013 | 16.91279 | 14.14998 | 46.34991 | 107.103 | 0.2817273 | 0.1212303 | 1144.19 | 0 | 0 | 0 |  | Fe-Cr-Ni-Co-W | 493.2162 | 131.4393 | 169.9777 | 189.7995
1545 | 8.60287 | 12.01447 | 19.59177 | 19.6696 | 40.12128 | 103.1398 | 0.2838812 | 0.1152747 | 1016.576 | 0 | 0 | 0 |  | Fe-Cr-Ni-Co-W | 436.913 | 125.6354 | 169.9429 | 193.5775
1546 | 6.770306 | 11.90652 | 22.13921 | 26.99012 | 32.19385 | 98.42737 | 0.2866848 | 0.1063549 | 853.7223 | 0 | 0 | 0 |  | Fe-Cr-Ni-Co-W | 383.5084 | 118.0315 | 155.6994 | 202.9093
1547 | 4.680497 | 8.715495 | 22.95816 | 35.39724 | 28.24862 | 94.93372 | 0.2916229 | 0.1020394 | 774.029 | 0 | 1 | 0 |  | Fe-Cr-Ni-Co-W | 324.7805 | 100.648 | 77.94057 | 207.1436
1548 | 24.97573 | 4.650699 | 4.666958 | 1.757062 | 63.94955 | 117.0021 | 0.281682 | 0.130379 | 1433.588 | 0 | 0 | 0 |  | Fe-Cr-Ni-Co-W | 583.1339 | 123.6783 | 46.19364 | 249.2056
1549 | 22.9581 | 7.673074 | 6.187419 | 3.106 | 60.07541 | 115.2967 | 0.2797537 | 0.1278653 | 1357.1 | 0 | 0 | 0 |  | Fe-Cr-Ni-Co-W | 589.2172 | 122.4324 | 81.73486 | 238.3667
1550 | 20.54414 | 11.0128 | 7.852238 | 5.255622 | 55.3352 | 113.2177 | 0.2778373 | 0.1241981 | 1261.113 | 0 | 0 | 0 |  | Fe-Cr-Ni-Co-W | 581.8603 | 122.7268 | 131.7038 | 211.6122
1551 | 18.07968 | 13.2259 | 9.501647 | 8.176624 | 51.01615 | 111.0968 | 0.2771213 | 0.1209476 | 1180.176 | 0 | 0 | 0 |  | Fe-Cr-Ni-Co-W | 574.4129 | 121.6234 | 171.2828 | 199.3413
1552 | 15.75963 | 15.31086 | 11.52329 | 12.29214 | 45.11408 | 107.9977 | 0.2770561 | 0.1160991 | 1069.257 | 0 | 0 | 0 |  | Fe-Cr-Ni-Co-W | 542.3206 | 125.1497 | 192.6016 | 187.8469
1553 | 12.91471 | 16.70023 | 13.57448 | 16.65694 | 40.15365 | 105.427 | 0.2775524 | 0.1116211 | 977.6074 | 0 | 0 | 0 |  | Fe-Cr-Ni-Co-W | 489.3409 | 130.1076 | 214.9967 | 191.5013
1554 | 9.937242 | 17.08063 | 16.06907 | 24.19936 | 32.7137 | 101.1666 | 0.2799143 | 0.1038666 | 835.934 | 0 | 0 | 0 |  | Fe-Cr-Ni-Co-W | 416.2563 | 128.4644 | 211.2699 | 208.3071
1555 | 7.096843 | 16.1516 | 16.57643 | 31.62033 | 28.5548 | 98.51154 | 0.2825228 | 0.09901303 | 756.0854 | 0 | 0 | 0 |  | Fe-Cr-Ni-Co-W | 382.7536 | 122.8465 | 163.1205 | 217.1519
1556 | 4.957951 | 12.30952 | 17.37077 | 43.59946 | 21.7623 | 93.44941 | 0.2888789 | 0.08963404 | 615.1826 | 1 | 1 | 1 | 615.1826 | Fe-Cr-Ni-Co-W | 297.8363 | 90.81802 | 51.75488 | 235.0044
1557 | 32.08033 | 8.363093 | 4.720686 | 2.031189 | 52.8047 | 110.0863 | 0.2797612 | 0.1221472 | 1194.802 | 0 | 0 | 0 |  | Fe-Cr-Ni-Co-W | 586.2847 | 115.0289 | 93.0698 | 220.929
1558 | 27.62997 | 12.86235 | 5.531709 | 4.165264 | 49.81071 | 110.095 | 0.2762619 | 0.1180913 | 1123.246 | 0 | 0 | 0 |  | Fe-Cr-Ni-Co-W | 600.0321 | 108.8908 | 144.0783 | 203.3958
1559 | 24.82675 | 16.69402 | 6.523763 | 6.54968 | 45.40579 | 108.8662 | 0.2737972 | 0.1131828 | 1030.084 | 0 | 0 | 0 |  | Fe-Cr-Ni-Co-W | 601.8593 | 108.5447 | 191.7742 | 192.5638
1560 | 20.77273 | 18.67341 | 8.281834 | 9.826505 | 42.44552 | 107.8218 | 0.2732014 | 0.1105278 | 978.9115 | 0 | 0 | 0 |  | Fe-Cr-Ni-Co-W | 581.055 | 113.7177 | 223.8204 | 184.4174
1561 | 17.61965 | 20.50583 | 9.259885 | 13.94501 | 38.66962 | 106.2845 | 0.2728401 | 0.1067623 | 910.683 | 0 | 0 | 0 |  | Fe-Cr-Ni-Co-W | 543.6579 | 120.6867 | 242.4452 | 187.5683
1562 | 13.76615 | 22.07353 | 11.25399 | 20.17624 | 32.73009 | 103.4399 | 0.2735959 | 0.1007477 | 806.3115 | 0 | 0 | 0 |  | Fe-Cr-Ni-Co-W | 463.1436 | 131.5292 | 278.5682 | 191.9152
1563 | 10.53602 | 22.63729 | 12.77799 | 27.36801 | 26.68068 | 100.3411 | 0.2753166 | 0.09353566 | 694.182 | 0 | 0 | 0 |  | Fe-Cr-Ni-Co-W | 412.2957 | 134.7501 | 272.5286 | 220.1604
1564 | 6.743619 | 20.40546 | 13.29023 | 37.36049 | 22.2002 | 97.14028 | 0.2795021 | 0.08791686 | 611.4937 | 0 | 0 | 0 |  | Fe-Cr-Ni-Co-W | 347.3983 | 108.3442 | 186.27 | 242.5895
1565 | 4.301161 | 15.21736 | 13.56267 | 49.92735 | 16.99146 | 92.54016 | 0.2867824 | 0.08015053 | 506.2425 | 1 | 1 | 1 | 506.2425 | Fe-Cr-Ni-Co-W | 282.8536 | 82.66108 | 31.33007 | 226.8002
1566 | 37.67029 | 14.16397 | 5.330058 | 2.293385 | 40.5423 | 104.6585 | 0.2762621 | 0.1086939 | 927.399 | 0 | 0 | 0 |  | Fe-Cr-Ni-Co-W | 589.7261 | 105.6384 | 148.5381 | 198.3197
1567 | 31.75051 | 19.2491 | 5.432736 | 4.67513 | 38.89252 | 105.8826 | 0.2720086 | 0.1053002 | 885.2165 | 0 | 0 | 0 |  | Fe-Cr-Ni-Co-W | 615.8967 | 92.52667 | 210.3875 | 176.607
1568 | 27.07584 | 23.10806 | 5.533702 | 7.143025 | 37.13937 | 106.5041 | 0.2689888 | 0.1022498 | 844.9468 | 0 | 0 | 0 |  | Fe-Cr-Ni-Co-W | 615.6985 | 95.21404 | 269.1121 | 177.8793
1569 | 23.16668 | 25.88303 | 6.49338 | 11.40856 | 33.04835 | 105.2914 | 0.2678567 | 0.09748377 | 771.2297 | 0 | 0 | 0 |  | Fe-Cr-Ni-Co-W | 588.3958 | 108.4176 | 319.5316 | 193.4756
1570 | 19.18439 | 28.28071 | 7.561665 | 16.02693 | 28.9463 | 103.9816 | 0.2671631 | 0.09258726 | 699.2251 | 0 | 0 | 0 |  | Fe-Cr-Ni-Co-W | 528.9125 | 133.3239 | 379.1136 | 210.9302
1571 | 15.01247 | 29.50756 | 8.766331 | 22.00289 | 24.71075 | 102.2012 | 0.267777 | 0.08757991 | 627.9123 | 0 | 0 | 0 |  | Fe-Cr-Ni-Co-W | 460.4037 | 146.6656 | 395.625 | 236.0446
1572 | 10.35568 | 29.72825 | 9.977653 | 30.05188 | 19.88654 | 99.81507 | 0.2696594 | 0.08147009 | 546.5931 | 0 | 0 | 0 |  | Fe-Cr-Ni-Co-W | 389.3609 | 139.2362 | 380.0206 | 257.5595
1573 | 6.233409 | 26.53064 | 11.23174 | 41.34666 | 14.65755 | 96.02336 | 0.2751001 | 0.07412216 | 454.1374 | 0 | 0 | 0 |  | Fe-Cr-Ni-Co-W | 310.1721 | 77.11157 | 256.8054 | 263.5779
1574 | 3.592436 | 19.23211 | 11.32788 | 54.02117 | 11.82641 | 91.88981 | 0.28382 | 0.0693231 | 394.28 | 1 | 1 | 1 | 394.28 | Fe-Cr-Ni-Co-W | 273.0881 | 73.8556 | 57.24727 | 213.2073
1575 | 34.72339 | 28.48031 | 4.344913 | 5.23461 | 27.21677 | 103.1539 | 0.2653661 | 0.08854259 | 641.3588 | 0 | 0 | 0 |  | Fe-Cr-Ni-Co-W | 622.3795 | 94.82732 | 406.5905 | 214.7174
1576 | 28.96251 | 31.588 | 4.34887 | 7.859064 | 27.24156 | 104.4224 | 0.2628216 | 0.08784107 | 639.1216 | 0 | 0 | 0 |  | Fe-Cr-Ni-Co-W | 620.2154 | 103.9569 | 446.4293 | 228.7919
1577 | 23.60496 | 34.53569 | 5.31661 | 11.56509 | 24.97765 | 104.3791 | 0.261196 | 0.08466897 | 600.4487 | 0 | 0 | 0 |  | Fe-Cr-Ni-Co-W | 588.5037 | 136.4801 | 508.9872 | 239.2068
1578 | 18.87027 | 35.93668 | 6.310905 | 16.29251 | 22.58963 | 103.6778 | 0.2611365 | 0.08182686 | 564.2324 | 0 | 0 | 0 |  | Fe-Cr-Ni-Co-W | 525.6381 | 150.7658 | 550.5179 | 239.377
1579 | 14.22989 | 37.26183 | 7.478419 | 23.4629 | 17.56696 | 101.6473 | 0.2619793 | 0.07520488 | 482.5662 | 0 | 0 | 0 |  | Fe-Cr-Ni-Co-W | 416.7153 | 155.4884 | 570.6202 | 236.9666
1580 | 9.934686 | 36.15763 | 8.543626 | 30.49802 | 14.86604 | 99.90176 | 0.2645078 | 0.07194777 | 442.8721 | 0 | 0 | 0 |  | Fe-Cr-Ni-Co-W | 356.3127 | 120.8693 | 502.1495 | 257.8923
1581 | 5.545597 | 32.70022 | 10.68631 | 41.93973 | 9.128135 | 95.88115 | 0.2704013 | 0.06286109 | 343.0605 | 0 | 0 | 0 |  | Fe-Cr-Ni-Co-W | 301.9002 | 85.99995 | 378.9556 | 254.7914
1582 | 28.84053 | 41.95592 | 2.841926 | 8.559648 | 17.80198 | 103.6158 | 0.2551903 | 0.07204688 | 452.9765 | 0 | 0 | 0 |  | Fe-Cr-Ni-Co-W | 510.6455 | 156.6077 | 740.5511 | 212.1317
1583 | 22.50444 | 43.58144 | 3.784656 | 12.349 | 17.78047 | 104.2102 | 0.2543395 | 0.07211264 | 456.2968 | 0 | 0 | 0 |  | Fe-Cr-Ni-Co-W | 494.165 | 159.6996 | 736.8226 | 223.0259
1584 | 17.4223 | 45.24785 | 4.819037 | 17.41745 | 15.09335 | 103.5034 | 0.2541787 | 0.06842575 | 415.9849 | 0 | 0 | 0 |  | Fe-Cr-Ni-Co-W | 417.3684 | 154.4249 | 739.0605 | 223.7369
1585 | 12.25363 | 46.51227 | 5.944442 | 22.87755 | 12.4121 | 102.6662 | 0.2544314 | 0.06477308 | 377.1633 | 0 | 0 | 0 |  | Fe-Cr-Ni-Co-W | 355.4685 | 141.2424 | 747.6613 | 205.9931
1586 | 7.422056 | 43.18912 | 7.801219 | 29.37079 | 12.21682 | 101.3053 | 0.2584704 | 0.0660895 | 387.2248 | 0 | 0 | 0 |  | Fe-Cr-Ni-Co-W | 339.5401 | 126.041 | 674.5195 | 211.2327
1587 | 5.731822 | 2.223574 | 1.506159 | 16.63357 | 73.90487 | 126.0244 | 0.2840767 | 0.1340332 | 1654.474 | 0 | 0 | 0 |  | Fe-Cr-Ni-Co-W | 539.3718 | 142.4799 | -16.3159 | 274.068
1588 | 5.677506 | 2.40273 | 2.712521 | 21.24172 | 67.96552 | 120.3093 | 0.2858052 | 0.1361304 | 1603.637 | 0 | 0 | 0 |  | Fe-Cr-Ni-Co-W | 521.7631 | 141.1372 | -13.27392 | 275.5851
1589 | 5.572822 | 2.075416 | 4.10026 | 25.87545 | 62.37605 | 115.1854 | 0.2880111 | 0.1360209 | 1525.217 | 0 | 0 | 0 |  | Fe-Cr-Ni-Co-W | 502.1317 | 145.7851 | -0.1446997 | 264.4174
1590 | 5.458557 | 2.258736 | 7.012393 | 31.36112 | 53.9092 | 108.515 | 0.2905102 | 0.1321727 | 1364.587 | 0 | 0 | 0 |  | Fe-Cr-Ni-Co-W | 457.888 | 144.1805 | 16.68354 | 263.4884
1591 | 4.579298 | 1.827226 | 9.626472 | 36.58785 | 47.37916 | 103.6583 | 0.2931848 | 0.1274151 | 1226.504 | 0 | 0 | 0 |  | Fe-Cr-Ni-Co-W | 414.9644 | 137.2484 | 12.15177 | 256.3888
1592 | 8.723858 | 2.564935 | 1.44782 | 10.175 | 77.08839 | 129.3312 | 0.2821952 | 0.1302556 | 1630.855 | 0 | 0 | 0 |  | Fe-Cr-Ni-Co-W | 548.848 | 140.0894 | -29.96546 | 287.1156
1593 | 8.41109 | 3.224567 | 2.600229 | 14.09702 | 71.6671 | 124.0807 | 0.2832493 | 0.1336218 | 1610.325 | 0 | 0 | 0 |  | Fe-Cr-Ni-Co-W | 540.9962 | 140.1645 | -10.88403 | 270.1407
1594 | 8.435639 | 3.926974 | 3.87913 | 17.80361 | 65.95464 | 119.0613 | 0.284273 | 0.1342429 | 1543.048 | 0 | 0 | 0 |  | Fe-Cr-Ni-Co-W | 539.5635 | 141.1114 | 17.95491 | 267.3811
1595 | 7.986601 | 4.249071 | 5.996146 | 21.67188 | 60.0963 | 114.1866 | 0.2859075 | 0.1333605 | 1455.126 | 0 | 0 | 0 |  | Fe-Cr-Ni-Co-W | 508.8095 | 142.072 | 33.75938 | 249.9229
1596 | 6.794408 | 5.175729 | 9.089191 | 26.07229 | 52.86839 | 108.9996 | 0.2873798 | 0.1295305 | 1318.099 | 0 | 0 | 0 |  | Fe-Cr-Ni-Co-W | 477.7919 | 141.2572 | 47.31912 | 259.0502
1597 | 5.962949 | 4.934903 | 12.53514 | 30.76319 | 45.80381 | 103.8993 | 0.2900784 | 0.1243522 | 1174.906 | 0 | 0 | 0 |  | Fe-Cr-Ni-Co-W | 424.706 | 135.9351 | 58.3833 | 246.1661
1598 | 5.03935 | 4.691855 | 17.40374 | 34.94576 | 37.91929 | 98.72259 | 0.2930523 | 0.1160727 | 998.4526 | 0 | 0 | 0 |  | Fe-Cr-Ni-Co-W | 369.017 | 123.822 | 46.33133 | 232.8343
1599 | 13.19825 | 1.694917 | 1.435086 | 5.763147 | 77.9086 | 129.469 | 0.2823315 | 0.1294822 | 1620.281 | 0 | 0 | 0 |  | Fe-Cr-Ni-Co-W | 557.4513 | 135.014 | -28.47259 | 281.9309
1600 | 13.04535 | 3.598754 | 2.031376 | 8.157784 | 73.16673 | 125.5113 | 0.2815794 | 0.1308323 | 1577.133 | 0 | 0 | 0 |  | Fe-Cr-Ni-Co-W | 568.6356 | 129.9188 | -7.931371 | 273.9958
1601 | 12.62051 | 4.895937 | 3.316311 | 11.6532 | 67.51404 | 120.7697 | 0.2819629 | 0.132055 | 1522.757 | 0 | 0 | 0 |  | Fe-Cr-Ni-Co-W | 561.7466 | 139.1055 | 30.9234 | 256.8893
1602 | 11.67037 | 6.208929 | 5.257099 | 14.66107 | 62.20253 | 116.7546 | 0.2823487 | 0.1313202 | 1447.652 | 0 | 0 | 0 |  | Fe-Cr-Ni-Co-W | 551.4262 | 134.7625 | 65.41105 | 247.5955
1603 | 10.13208 | 7.213785 | 8.14388 | 17.61035 | 56.8999 | 112.9106 | 0.2832516 | 0.1296418 | 1363.235 | 0 | 0 | 0 |  | Fe-Cr-Ni-Co-W | 522.5702 | 137.0118 | 80.40003 | 238.8782
1604 | 8.938553 | 8.322184 | 11.40844 | 20.88628 | 50.44454 | 108.5786 | 0.2843339 | 0.1257338 | 1241.919 | 0 | 0 | 0 |  | Fe-Cr-Ni-Co-W | 490.8874 | 138.3591 | 101.2324 | 217.0894
1605 | 7.549448 | 8.306842 | 16.59161 | 24.62417 | 42.92793 | 103.3776 | 0.2871557 | 0.1199772 | 1095.214 | 0 | 0 | 0 |  | Fe-Cr-Ni-Co-W | 431.555 | 127.8591 | 110.5576 | 212.6742
1606 | 5.838398 | 8.153706 | 22.24539 | 27.72467 | 36.03784 | 98.94298 | 0.2899591 | 0.1127964 | 949.8111 | 0 | 0 | 0 |  | Fe-Cr-Ni-Co-W | 380.0311 | 120.1757 | 115.8715 | 208.6213
1607 | 4.588295 | 6.407855 | 28.93616 | 29.85809 | 30.20961 | 94.69104 | 0.2942053 | 0.1066781 | 831.7265 | 1 | 1 | 1 | 831.7265 | Fe-Cr-Ni-Co-W | 309.2745 | 95.86859 | 90.59766 | 191.0264
1608 | 19.10994 | 2.809293 | 1.585752 | 5.306838 | 71.18818 | 122.915 | 0.2822164 | 0.1314601 | 1549.683 | 0 | 0 | 0 |  | Fe-Cr-Ni-Co-W | 573.4271 | 127.4626 | 10.87708 | 278.4447
1609 | 18.24716 | 4.996738 | 2.256393 | 7.36241 | 67.1373 | 120.2917 | 0.2810405 | 0.1305406 | 1485.485 | 0 | 0 | 0 |  | Fe-Cr-Ni-Co-W | 581.7201 | 126.8518 | 32.04436 | 251.9088
1610 | 16.57963 | 7.452038 | 4.206426 | 9.652884 | 62.10902 | 117.1466 | 0.2801107 | 0.1288154 | 1402.904 | 0 | 0 | 0 |  | Fe-Cr-Ni-Co-W | 578.3227 | 127.5398 | 58.29868 | 248.2936
1611 | 14.98285 | 9.485788 | 6.299305 | 12.01623 | 57.21583 | 114.1667 | 0.2796559 | 0.1265492 | 1319.56 | 0 | 0 | 0 |  | Fe-Cr-Ni-Co-W | 566.58 | 127.649 | 85.92601 | 228.9876
1612 | 12.66485 | 11.20195 | 9.983886 | 14.03297 | 52.11634 | 111.0619 | 0.27988 | 0.123993 | 1235.059 | 0 | 0 | 0 |  | Fe-Cr-Ni-Co-W | 541.7994 | 127.3101 | 132.1615 | 210.1569
1613 | 10.72598 | 11.8588 | 14.09241 | 16.97808 | 46.34472 | 107.2373 | 0.2814821 | 0.1205065 | 1135.745 | 0 | 0 | 0 |  | Fe-Cr-Ni-Co-W | 490.3193 | 134.1537 | 159.4741 | 196.0664
1614 | 8.60287 | 12.01447 | 19.59177 | 19.6696 | 40.12128 | 103.1398 | 0.2838812 | 0.1151648 | 1015.217 | 0 | 0 | 0 |  | Fe-Cr-Ni-Co-W | 441.22 | 128.6993 | 176.7956 | 197.9307
1615 | 6.771582 | 11.90876 | 26.88839 | 22.23135 | 32.19992 | 98.21612 | 0.2870887 | 0.107085 | 860.7106 | 0 | 0 | 0 |  | Fe-Cr-Ni-Co-W | 372.3298 | 107.6933 | 191.552 | 189.3878
1616 | 4.682785 | 8.719755 | 35.2744 | 23.06063 | 28.26243 | 94.39137 | 0.2926739 | 0.1036669 | 788.2323 | 1 | 1 | 1 | 788.2323 | Fe-Cr-Ni-Co-W | 285.6296 | 67.71857 | 175.459 | 167.7317
1617 | 24.97284 | 4.65016 | 1.749907 | 4.684956 | 63.94214 | 117.1549 | 0.2814181 | 0.1294272 | 1420.366 | 0 | 0 | 0 |  | Fe-Cr-Ni-Co-W | 584.3441 | 122.8037 | 41.51221 | 257.8705
1618 | 22.95528 | 7.672131 | 3.093329 | 6.211237 | 60.06803 | 115.4544 | 0.2794778 | 0.1267679 | 1342.219 | 0 | 0 | 0 |  | Fe-Cr-Ni-Co-W | 587.0975 | 121.6023 | 69.50456 | 245.9636
1619 | 20.542 | 11.01165 | 5.234281 | 7.882614 | 55.32945 | 113.347 | 0.2776075 | 0.1234153 | 1250.928 | 0 | 0 | 0 |  | Fe-Cr-Ni-Co-W | 594.152 | 116.9255 | 121.9357 | 218.5879
1620 | 18.0787 | 13.22519 | 8.14383 | 9.538881 | 51.0134 | 111.1622 | 0.2770036 | 0.1209207 | 1179.937 | 0 | 0 | 0 |  | Fe-Cr-Ni-Co-W | 574.1355 | 120.9792 | 165.1516 | 200.7422
1621 | 15.76008 | 15.3113 | 12.24385 | 11.5694 | 45.11537 | 107.9641 | 0.2771177 | 0.1167046 | 1076.386 | 0 | 0 | 0 |  | Fe-Cr-Ni-Co-W | 550.3956 | 124.604 | 195.3711 | 197.5909
1622 | 12.91626 | 16.70223 | 16.59301 | 13.63004 | 40.15846 | 105.2898 | 0.2778079 | 0.1127456 | 990.0553 | 0 | 0 | 0 |  | Fe-Cr-Ni-Co-W | 495.954 | 129.6611 | 223.0958 | 171.9205
1623 | 9.940415 | 17.08608 | 24.1113 | 16.13806 | 32.72414 | 100.8134 | 0.2805874 | 0.1057706 | 854.937 | 0 | 0 | 0 |  | Fe-Cr-Ni-Co-W | 417.1795 | 120.6846 | 281.6297 | 179.2006
1624 | 7.101051 | 16.16117 | 31.51389 | 16.65215 | 28.57174 | 97.86537 | 0.2837701 | 0.101755 | 781.5492 | 1 | 0 | 0 |  | Fe-Cr-Ni-Co-W | 361.5927 | 103.0681 | 287.7338 | 169.5571
1625 | 4.963088 | 12.32227 | 43.47194 | 17.45786 | 21.78485 | 92.34534 | 0.2910589 | 0.09255433 | 638.2108 | 1 | 1 | 1 | 638.2108 | Fe-Cr-Ni-Co-W | 240.5941 | 49.67433 | 266.6241 | 160.7072
1626 | 32.07689 | 8.362197 | 2.022934 | 4.738932 | 52.79904 | 110.2166 | 0.2795263 | 0.1213091 | 1184.377 | 0 | 0 | 0 |  | Fe-Cr-Ni-Co-W | 587.2172 | 116.2841 | 78.3103 | 235.0123
1627 | 27.62845 | 12.86165 | 4.148554 | 5.55338 | 49.80797 | 110.1604 | 0.2761432 | 0.1178559 | 1120.45 | 0 | 0 | 0 |  | Fe-Cr-Ni-Co-W | 603.522 | 108.7573 | 133.7856 | 210.8572
1628 | 24.82675 | 16.69402 | 6.523763 | 6.54968 | 45.40579 | 108.8662 | 0.2737972 | 0.1134658 | 1033.405 | 0 | 0 | 0 |  | Fe-Cr-Ni-Co-W | 601.0242 | 103.5883 | 196.9638 | 190.9684
1629 | 20.77397 | 18.67453 | 9.788207 | 8.315233 | 42.44806 | 107.7535 | 0.2733278 | 0.1111877 | 986.2413 | 0 | 0 | 0 |  | Fe-Cr-Ni-Co-W | 577.3326 | 115.9931 | 214.6839 | 183.6318
1630 | 17.62289 | 20.50961 | 13.89238 | 9.298383 | 38.67673 | 106.0785 | 0.2732255 | 0.1084933 | 929.5964 | 0 | 0 | 0 |  | Fe-Cr-Ni-Co-W | 548.5114 | 119.4068 | 280.8426 | 174.0157
1631 | 13.77099 | 22.08129 | 20.10346 | 11.30267 | 32.74159 | 103.0573 | 0.274324 | 0.1035159 | 834.8039 | 0 | 0 | 0 |  | Fe-Cr-Ni-Co-W | 475.3508 | 123.0589 | 335.4456 | 174.8897
1632 | 10.54208 | 22.65032 | 27.27541 | 12.83614 | 26.69604 | 99.73057 | 0.2764987 | 0.09679159 | 724.8179 | 0 | 0 | 0 |  | Fe-Cr-Ni-Co-W | 408.0779 | 123.8266 | 371.6608 | 185.8662
1633 | 6.750034 | 20.42488 | 37.24805 | 13.35572 | 22.22132 | 96.14372 | 0.2814589 | 0.0916755 | 643.6002 | 1 | 0 | 0 |  | Fe-Cr-Ni-Co-W | 292.6279 | 59.89336 | 363.1988 | 160.6859
1634 | 4.307349 | 15.23926 | 49.80134 | 13.63614 | 17.01591 | 91.04981 | 0.2897626 | 0.08405231 | 535.0822 | 1 | 1 | 1 | 535.0822 | Fe-Cr-Ni-Co-W | 214.9472 | 49.71302 | 316.4728 | 145.0403
1635 | 37.66573 | 14.16226 | 2.284034 | 5.350585 | 40.53739 | 104.7939 | 0.2760081 | 0.1080572 | 920.59 | 0 | 0 | 0 |  | Fe-Cr-Ni-Co-W | 586.7463 | 109.3425 | 126.7352 | 196.4621
1636 | 31.74954 | 19.24851 | 4.656487 | 5.454151 | 38.89132 | 105.9167 | 0.2719446 | 0.105175 | 883.8881 | 0 | 0 | 0 |  | Fe-Cr-Ni-Co-W | 613.996 | 95.13857 | 214.4557 | 174.725
1637 | 27.07754 | 23.10951 | 7.115207 | 5.556035 | 37.1417 | 106.4354 | 0.269118 | 0.1027937 | 850.7401 | 0 | 0 | 0 |  | Fe-Cr-Ni-Co-W | 621.373 | 91.8623 | 296.4279 | 180.5835
1638 | 23.17117 | 25.88804 | 11.36561 | 6.520438 | 33.05474 | 105.0844 | 0.2682504 | 0.09928334 | 789.8936 | 0 | 0 | 0 |  | Fe-Cr-Ni-Co-W | 588.4564 | 106.0626 | 359.5657 | 179.1194
1639 | 19.19079 | 28.29015 | 15.96884 | 7.59424 | 28.95597 | 103.6313 | 0.2678358 | 0.09540382 | 727.2375 | 0 | 0 | 0 |  | Fe-Cr-Ni-Co-W | 545.9921875 | 131.1091 | 419.0784 | 195.9695
1640 | 15.02032 | 29.52298 | 21.92728 | 8.805757 | 24.72366 | 101.6623 | 0.2688232 | 0.09122841 | 662.3152 | 0 | 0 | 0 |  | Fe-Cr-Ni-Co-W | 472.1893 | 145.8725 | 450.9337 | 183.5267
1641 | 10.3639 | 29.75183 | 29.95671 | 10.02524 | 19.90232 | 99.01118 | 0.2712405 | 0.08606801 | 587.1963 | 0 | 0 | 0 |  | Fe-Cr-Ni-Co-W | 346.406 | 101.7209 | 475.1713 | 155.0143
1642 | 6.240835 | 26.56224 | 41.23211 | 11.2898 | 14.67501 | 94.83209 | 0.2774819 | 0.07888431 | 491.7786 | 1 | 0 | 0 |  | Fe-Cr-Ni-Co-W | 261.3934 | 52.80021 | 456.1963 | 117.5245
1643 | 3.598508 | 19.26462 | 53.89837 | 11.3921 | 11.8464 | 90.19292 | 0.2872559 | 0.07369155 | 424.3311 | 1 | 1 | 1 | 424.3311 | Fe-Cr-Ni-Co-W | 211.617 | 50.43691 | 379.0007 | 118.6625
1644 | 34.72459 | 28.48129 | 5.214076 | 4.362325 | 27.21771 | 103.1186 | 0.2654344 | 0.08864034 | 642.2788 | 0 | 0 | 0 |  | Fe-Cr-Ni-Co-W | 622.3231 | 91.04477 | 415.8147 | 212.8087
1645 | 28.96651 | 31.59236 | 7.829048 | 4.36675 | 27.24532 | 104.281 | 0.2630946 | 0.08858515 | 646.2523 | 0 | 0 | 0 |  | Fe-Cr-Ni-Co-W | 616.0107 | 109.3298 | 481.3964 | 211.9486
1646 | 23.61078 | 34.5442 | 11.52216 | 5.339047 | 24.98381 | 104.1295 | 0.2616794 | 0.08642882 | 617.0759 | 0 | 0 | 0 |  | Fe-Cr-Ni-Co-W | 580.7358 | 129.8497 | 522.6077 | 205.6631
1647 | 18.87771 | 35.95085 | 16.23444 | 6.338474 | 22.59854 | 103.282 | 0.2619069 | 0.08473579 | 591.1643 | 0 | 0 | 0 |  | Fe-Cr-Ni-Co-W | 514.901 | 155.9095 | 559.505 | 198.3046
1648 | 14.23888 | 37.28537 | 23.38482 | 7.512872 | 17.57806 | 101.0253 | 0.263205 | 0.0797482 | 522.3972 | 0 | 0 | 0 |  | Fe-Cr-Ni-Co-W | 377.9733 | 134.7715 | 587.8198 | 153.759
1649 | 9.943311 | 36.18902 | 30.40371 | 8.585014 | 14.87894 | 99.05166 | 0.2661959 | 0.07740929 | 488.8951 | 0 | 0 | 0 |  | Fe-Cr-Ni-Co-W | 315.7533 | 101.1058 | 560.5073 | 132.3968
1650 | 5.552454 | 32.74066 | 41.82543 | 10.74204 | 9.139422 | 94.68755 | 0.2728141 | 0.06833413 | 383.9763 | 1 | 0 | 0 |  | Fe-Cr-Ni-Co-W | 266.8999 | 64.35927 | 520.6358 | 112.1827
1651 | 28.84704 | 41.9654 | 8.527702 | 2.85386 | 17.806 | 103.3984 | 0.255618 | 0.07317487 | 462.76 | 0 | 0 | 0 |  | Fe-Cr-Ni-Co-W | 506.6504 | 166.5312 | 760.0652 | 168.3943
1652 | 22.51205 | 43.59619 | 12.30429 | 3.800977 | 17.78649 | 103.8833 | 0.2549812 | 0.0743594 | 475.9376 | 0 | 0 | 0 |  | Fe-Cr-Ni-Co-W | 477.161 | 168.7421 | 753.1786 | 164.305
1653 | 17.43098 | 45.27038 | 17.35717 | 4.840591 | 15.10087 | 103.0269 | 0.255119 | 0.07207193 | 447.036 | 0 | 0 | 0 |  | Fe-Cr-Ni-Co-W | 413.5305 | 160.2436 | 742.5852 | 146.2632
1654 | 12.26184 | 46.54341 | 22.80228 | 5.972053 | 12.42041 | 102.0309 | 0.2556919 | 0.06966311 | 417.5326 | 0 | 0 | 0 |  | Fe-Cr-Ni-Co-W | 349.8959 | 139.6103 | 730.6407 | 142.6441
1655 | 7.428387 | 43.22596 | 29.27953 | 7.838892 | 12.22724 | 100.4878 | 0.260096 | 0.07218479 | 437.7128 | 0 | 0 | 0 |  | Fe-Cr-Ni-Co-W | 320.5702 | 121.9302 | 645.4697 | 121.9766
1656 | 25.35532 | 2.146083 | 4.037972 | 38.10773 | 30.3529 | 94.07636 | 0.2938045 | 0.10187 | 772.5244 | 0 | 0 | 0 |  | Fe-Cr-Ni-Co-W | 364.1584 | 122.7718 | -29.32432 | 283.5627
1657 | 30.62824 | 3.655928 | 4.127297 | 33.14955 | 28.43898 | 93.75812 | 0.2919106 | 0.09789083 | 719.2835 | 0 | 0 | 0 |  | Fe-Cr-Ni-Co-W | 373.5507 | 110.4584 | -16.2291 | 277.0247
1658 | 35.62152 | 5.27628 | 3.403753 | 29.04684 | 26.65161 | 93.5981 | 0.2898681 | 0.09367052 | 666.4442 | 0 | 0 | 0 |  | Fe-Cr-Ni-Co-W | 384.4703 | 110.1941 | -3.006733 | 273.7025
1659 | 40.30727 | 8.424615 | 3.458482 | 23.4375 | 24.37214 | 93.80015 | 0.2864657 | 0.08929935 | 613.3257 | 0 | 0 | 0 |  | Fe-Cr-Ni-Co-W | 402.3037 | 97.82286 | 20.27299 | 252.4018
1660 | 45.90818 | 11.29048 | 2.731327 | 20.1093 | 19.96071 | 92.94763 | 0.2838201 | 0.0805425 | 510.3335 | 0 | 0 | 0 |  | Fe-Cr-Ni-Co-W | 398.4087 | 94.9365 | 24.69238 | 236.1962
1661 | 14.33774 | 1.907009 | 4.305772 | 36.74446 | 42.70502 | 100.8839 | 0.2924435 | 0.1198434 | 1079.878 | 0 | 0 | 0 |  | Fe-Cr-Ni-Co-W | 420.1422 | 137.3736 | -4.866874 | 284.1908
1662 | 19.09357 | 3.292028 | 5.203071 | 32.83494 | 39.57639 | 99.56197 | 0.2911054 | 0.114846 | 991.4573 | 0 | 0 | 0 |  | Fe-Cr-Ni-Co-W | 423.7783 | 129.8983 | 15.6654 | 267.5871
1663 | 22.90649 | 4.665268 | 6.019172 | 28.70465 | 37.70442 | 99.03156 | 0.2895992 | 0.1118198 | 941.5257 | 0 | 0 | 0 |  | Fe-Cr-Ni-Co-W | 427.9224 | 127.0772 | 22.12526 | 255.8292
1664 | 26.95097 | 6.970147 | 6.295063 | 25.28029 | 34.50354 | 98.22055 | 0.2873701 | 0.1060278 | 852.6087 | 0 | 0 | 0 |  | Fe-Cr-Ni-Co-W | 429.6926 | 125.2079 | 39.63667 | 237.0221
1665 | 31.70991 | 10.33316 | 7.499215 | 21.75047 | 28.70725 | 96.52532 | 0.284738 | 0.09674529 | 717.1609 | 0 | 0 | 0 |  | Fe-Cr-Ni-Co-W | 420.5818 | 107.1373 | 55.79889 | 215.5051
1666 | 36.37679 | 13.85525 | 6.951843 | 18.32108 | 24.49503 | 95.89199 | 0.2814714 | 0.08914764 | 619.2756 | 0 | 0 | 0 |  | Fe-Cr-Ni-Co-W | 420.7632 | 100.4689 | 78.70769 | 199.8111
1667 | 40.10462 | 18.66958 | 6.414648 | 14.7203 | 20.09085 | 95.72607 | 0.2771348 | 0.08056156 | 519.4638 | 0 | 0 | 0 |  | Fe-Cr-Ni-Co-W | 409.7554 | 93.85589 | 138.5372 | 185.9936
1668 | 7.086337 | 1.649422 | 2.482783 | 32.40441 | 56.37705 | 110.2586 | 0.2898739 | 0.1328357 | 1402.164 | 0 | 0 | 0 |  | Fe-Cr-Ni-Co-W | 476.3339 | 144.523 | -5.796964 | 278.5131
1669 | 9.664187 | 2.249445 | 5.078946 | 29.31996 | 53.68746 | 108.3597 | 0.2897844 | 0.1309671 | 1342.082 | 0 | 0 | 0 |  | Fe-Cr-Ni-Co-W | 473.6439 | 144.0909 | 12.28788 | 260.5183
1670 | 13.35359 | 3.552223 | 6.683702 | 26.16999 | 50.24049 | 106.3954 | 0.2888421 | 0.1266373 | 1242.873 | 0 | 0 | 0 |  | Fe-Cr-Ni-Co-W | 472.331 | 140.8895 | 40.12456 | 240.2725
1671 | 16.55586 | 5.549122 | 8.352783 | 23.76024 | 45.782 | 104.2312 | 0.2874879 | 0.1215817 | 1133.538 | 0 | 0 | 0 |  | Fe-Cr-Ni-Co-W | 463.3232 | 132.0858 | 55.09502 | 240.3074
1672 | 19.95229 | 8.624782 | 9.7368 | 21.80684 | 39.87929 | 101.866 | 0.2853169 | 0.1132936 | 981.7101 | 0 | 0 | 0 |  | Fe-Cr-Ni-Co-W | 454.5905 | 125.9059 | 78.035 | 228.0006
1673 | 23.3157 | 11.90435 | 11.06759 | 19.04838 | 34.66399 | 100.2073 | 0.2828103 | 0.1056579 | 856.6909 | 0 | 0 | 0 |  | Fe-Cr-Ni-Co-W | 447.5006 | 122.0502 | 123.3993 | 200.074
1674 | 27.12612 | 17.08468 | 10.9016 | 15.99641 | 28.89118 | 99.24988 | 0.2783273 | 0.09609733 | 720.5279 | 0 | 0 | 0 |  | Fe-Cr-Ni-Co-W | 439.7183 | 115.4576 | 181.4612 | 187.1326
1675 | 30.56586 | 22.92462 | 10.70912 | 13.43958 | 22.36083 | 98.29306 | 0.2735968 | 0.08497622 | 578.4967 | 0 | 0 | 0 |  | Fe-Cr-Ni-Co-W | 436.2629 | 117.5785 | 277.7764 | 194.4981
1676 | 32.9203 | 29.82185 | 8.416718 | 11.26687 | 17.57426 | 98.74352 | 0.2674425 | 0.07555856 | 474.577 | 0 | 0 | 0 |  | Fe-Cr-Ni-Co-W | 447.7608 | 132.7396 | 475.1766 | 221.6398
1677 | 5.275012 | 1.47338 | 3.326695 | 23.93603 | 65.98889 | 118.0501 | 0.2876428 | 0.1373562 | 1595.223 | 0 | 0 | 0 |  | Fe-Cr-Ni-Co-W | 509.7585 | 146.0474 | -5.055403 | 280.7329
1678 | 7.251874 | 2.077481 | 5.863341 | 22.36921 | 62.43809 | 115.0805 | 0.2879033 | 0.1360178 | 1522.636 | 0 | 0 | 0 |  | Fe-Cr-Ni-Co-W | 507.4316 | 143.5263 | 13.21163 | 261.2317
1679 | 9.550812 | 3.890348 | 8.783885 | 20.78713 | 56.98783 | 111.3898 | 0.2872679 | 0.1322262 | 1397.24 | 0 | 0 | 0 |  | Fe-Cr-Ni-Co-W | 505.7618 | 142.6516 | 52.03297 | 238.7243
1680 | 11.94351 | 5.852594 | 11.23222 | 19.23696 | 51.73472 | 108.2894 | 0.2863675 | 0.1277164 | 1275.707 | 0 | 0 | 0 |  | Fe-Cr-Ni-Co-W | 496.7877 | 137.5868 | 71.41972 | 222.6923
1681 | 14.27033 | 9.490218 | 13.57084 | 17.92731 | 44.7413 | 105.1119 | 0.2840909 | 0.1195928 | 1103.831 | 0 | 0 | 0 |  | Fe-Cr-Ni-Co-W | 477.8549 | 130.7501 | 120.2013 | 190.4209
1682 | 17.46414 | 13.5499 | 14.53208 | 16.12558 | 38.32831 | 102.8846 | 0.2810417 | 0.1107052 | 945.7094 | 0 | 0 | 0 |  | Fe-Cr-Ni-Co-W | 464.9444 | 122.3922 | 177.6102 | 182.3463
1683 | 20.54191 | 19.12542 | 14.94783 | 14.17348 | 31.21135 | 101.1731 | 0.2766567 | 0.09950099 | 774.7765 | 0 | 0 | 0 |  | Fe-Cr-Ni-Co-W | 458.7309 | 121.0882 | 262.9316 | 174.7418
1684 | 23.16527 | 26.18956 | 14.78313 | 11.34966 | 24.51238 | 100.4982 | 0.2707994 | 0.08885106 | 632.7618 | 0 | 0 | 0 |  | Fe-Cr-Ni-Co-W | 470.6768 | 125.5613 | 388.1887 | 194.6754
1685 | 24.99822 | 35.74289 | 11.26083 | 10.36344 | 17.63462 | 100.9112 | 0.2625631 | 0.07533889 | 479.1154 | 0 | 0 | 0 |  | Fe-Cr-Ni-Co-W | 454.1414 | 151.4953 | 605.6104 | 187.3156
1686 | 3.896197 | 1.360324 | 4.607143 | 17.98785 | 72.14849 | 123.7474 | 0.2862561 | 0.1377479 | 1692.209 | 0 | 0 | 0 |  | Fe-Cr-Ni-Co-W | 522.1503 | 146.7593 | -16.866 | 275.5824
1687 | 5.250096 | 2.444035 | 7.725623 | 17.1747 | 67.40555 | 119.5483 | 0.2864614 | 0.1379098 | 1622.041 | 0 | 0 | 0 |  | Fe-Cr-Ni-Co-W | 520.8251 | 146.3383 | 25.94713 | 249.7492
1688 | 6.797017 | 4.21888 | 11.31173 | 16.13842 | 61.53395 | 115.0872 | 0.2861848 | 0.1357089 | 1506.84 | 0 | 0 | 0 |  | Fe-Cr-Ni-Co-W | 510.354 | 142.8658 | 58.84194 | 238.8967
1689 | 8.443932 | 6.738574 | 13.9469 | 15.27524 | 55.59535 | 111.4409 | 0.2849643 | 0.1313682 | 1372.34 | 0 | 0 | 0 |  | Fe-Cr-Ni-Co-W | 511.3507 | 139.2307 | 96.4715 | 211.8586
1690 | 10.398 | 10.28606 | 16.39379 | 13.71577 | 49.20639 | 108.3407 | 0.2826809 | 0.1245924 | 1213.625 | 0 | 0 | 0 |  | Fe-Cr-Ni-Co-W | 499.9761 | 135.6753 | 146.5023 | 193.4177
1691 | 12.67998 | 14.42908 | 18.51076 | 12.63732 | 41.74286 | 105.1913 | 0.2800628 | 0.1154903 | 1033.305 | 0 | 0 | 0 |  | Fe-Cr-Ni-Co-W | 490.1621 | 127.2073 | 214.1488 | 179.7441
1692 | 15.42351 | 21.53994 | 19.45372 | 10.5793 | 33.00353 | 102.9948 | 0.2745639 | 0.1025822 | 824.77 | 0 | 0 | 0 |  | Fe-Cr-Ni-Co-W | 477.5411 | 125.5891 | 321.0077 | 173.2404
1693 | 16.7029 | 29.54714 | 19.3118 | 9.69426 | 24.7439 | 101.7821 | 0.2683759 | 0.08923101 | 642.3402 | 0 | 0 | 0 |  | Fe-Cr-Ni-Co-W | 483.0952 | 145.8732 | 457.9772 | 195.7797
1694 | 17.92696 | 41.72695 | 15.07422 | 7.567052 | 17.70482 | 103.0685 | 0.2576018 | 0.07497686 | 481.7023 | 0 | 0 | 0 |  | Fe-Cr-Ni-Co-W | 438.4066 | 155.3061 | 684.1896 | 162.0062
1695 | 3.24839 | 1.296168 | 6.828674 | 12.2425 | 76.38426 | 127.9693 | 0.2853416 | 0.136969 | 1744.125 | 0 | 0 | 0 |  | Fe-Cr-Ni-Co-W | 523.5322 | 146.1089 | -6.821604 | 271.594
1696 | 4.036422 | 2.818564 | 11.13689 | 12.24601 | 69.76211 | 121.776 | 0.2857984 | 0.1394798 | 1682.677 | 0 | 0 | 0 |  | Fe-Cr-Ni-Co-W | 531.239 | 141.0683 | 31.0529 | 244.752
1697 | 4.882655 | 4.545965 | 14.82604 | 11.44995 | 64.29539 | 117.4436 | 0.2855806 | 0.138581 | 1589.343 | 0 | 0 | 0 |  | Fe-Cr-Ni-Co-W | 519.4864 | 139.9079 | 81.56372 | 226.4929
1698 | 6.586923 | 7.247752 | 17.62326 | 11.37424 | 57.16782 | 112.7301 | 0.2845069 | 0.1333708 | 1420.006 | 0 | 0 | 0 |  | Fe-Cr-Ni-Co-W | 509.5714 | 138.219 | 122.4239 | 206.5512
1699 | 7.683232 | 10.73014 | 20.18934 | 10.81043 | 50.58686 | 109.3614 | 0.2824845 | 0.1270734 | 1262.642 | 0 | 0 | 0 |  | Fe-Cr-Ni-Co-W | 504.287 | 134.0696 | 165.4033 | 188.5834
1700 | 9.80154 | 16.29583 | 22.81215 | 9.60439 | 41.4861 | 105.6799 | 0.2788187 | 0.1159369 | 1040.622 | 0 | 0 | 0 |  | Fe-Cr-Ni-Co-W | 492.2757 | 126.5762 | 258.5403 | 161.9485
1701 | 11.56738 | 22.97544 | 24.31662 | 8.137743 | 33.00281 | 103.4063 | 0.2739162 | 0.1031924 | 834.4024 | 0 | 0 | 0 |  | Fe-Cr-Ni-Co-W | 482.7515 | 135.9902 | 362.4169 | 175.4798
1702 | 12.90762 | 33.64917 | 23.51617 | 7.26449 | 22.66255 | 102.1649 | 0.2655395 | 0.08585975 | 602.2994 | 0 | 0 | 0 |  | Fe-Cr-Ni-Co-W | 459.8375 | 154.8006 | 512.7996 | 175.1118
1703 | 13.76529 | 46.99231 | 18.32677 | 5.810392 | 15.10525 | 103.6453 | 0.253877 | 0.07050409 | 435.3001 | 0 | 0 | 0 |  | Fe-Cr-Ni-Co-W | 401.1002 | 158.8212 | 737.7171 | 153.4726
1704 | 3.167551 | 1.263912 | 9.988104 | 8.11773 | 77.4627 | 128.9238 | 0.2853637 | 0.1379152 | 1776.793 | 0 | 0 | 0 |  | Fe-Cr-Ni-Co-W | 519.7253 | 149.5061 | 1.567683 | 265.0881
1705 | 3.492001 | 2.786748 | 14.68157 | 8.422799 | 70.61688 | 122.393 | 0.2859963 | 0.1414748 | 1727.705 | 0 | 0 | 0 |  | Fe-Cr-Ni-Co-W | 520.7308 | 144.6151 | 69.52647 | 227.1165
1706 | 3.795946 | 4.543961 | 18.80937 | 8.583679 | 64.26704 | 117.2363 | 0.2861259 | 0.1408686 | 1624.628 | 0 | 0 | 0 |  | Fe-Cr-Ni-Co-W | 514.5618 | 141.8383 | 100.5323 | 220.0518
1707 | 4.668724 | 7.606877 | 22.08254 | 8.00593 | 57.63593 | 113.0795 | 0.2846318 | 0.1366876 | 1476.243 | 0 | 0 | 0 |  | Fe-Cr-Ni-Co-W | 512.2885 | 133.9266 | 140.7648 | 192.9217
1708 | 5.723454 | 11.24966 | 25.40022 | 7.381907 | 50.24475 | 109.1373 | 0.28273 | 0.1279111 | 1272.453 | 0 | 0 | 0 |  | Fe-Cr-Ni-Co-W | 494.7445 | 134.6799 | 197.3723 | 174.5351
1709 | 7.043679 | 16.39493 | 28.13335 | 6.689632 | 41.73841 | 105.666 | 0.2794667 | 0.1163996 | 1049.275 | 0 | 0 | 0 |  | Fe-Cr-Ni-Co-W | 483.3956 | 135.1745 | 280.7442 | 152.6154
1710 | 8.627057 | 24.0965 | 30.50071 | 5.793329 | 30.9824 | 102.4929 | 0.2742037 | 0.1010903 | 800.0996 | 0 | 0 | 0 |  | Fe-Cr-Ni-Co-W | 456.3561 | 140.636 | 392.0908 | 166.6802
1711 | 10.44194 | 35.64697 | 29.26767 | 4.591241 | 20.05218 | 101.3973 | 0.2650305 | 0.08279875 | 562.3518 | 0 | 0 | 0 |  | Fe-Cr-Ni-Co-W | 384.3128 | 137.5007 | 537.7061 | 152.7857
1712 | 11.25348 | 49.76806 | 22.67106 | 3.958457 | 12.34894 | 103.1814 | 0.2526217 | 0.06642212 | 391.7478 | 0 | 0 | 0 |  | Fe-Cr-Ni-Co-W | 362.7308 | 157.7527 | 752.5883 | 138.5818
1713 | 2.521504 | 2.817157 | 19.61235 | 5.321694 | 69.72729 | 121.318 | 0.2868463 | 0.1444819 | 1763.558 | 0 | 0 | 0 |  | Fe-Cr-Ni-Co-W | 514.0723 | 149.1813 | 84.95168 | 213.785
1714 | 2.743521 | 4.597808 | 23.64614 | 5.790264 | 63.22226 | 116.1378 | 0.2869821 | 0.1431703 | 1645.693 | 0 | 0 | 0 |  | Fe-Cr-Ni-Co-W | 505.9236 | 142.7649 | 116.9405 | 193.1859
1715 | 3.613902 | 7.290184 | 27.85582 | 5.720418 | 55.51967 | 111.0351 | 0.2863092 | 0.138182 | 1470.229 | 0 | 0 | 0 |  | Fe-Cr-Ni-Co-W | 484.1241 | 139.8222 | 174.1267 | 167.2795
1716 | 4.607554 | 11.031 | 31.13316 | 5.556772 | 47.67151 | 107.0091 | 0.2844028 | 0.1304026 | 1277.07 | 0 | 0 | 0 |  | Fe-Cr-Ni-Co-W | 463.0244 | 134.5292 | 228.9115 | 159.0732
1717 | 5.81484 | 16.91835 | 34.37942 | 4.602134 | 38.28526 | 103.5061 | 0.2806015 | 0.1180664 | 1039.942 | 0 | 0 | 0 |  | Fe-Cr-Ni-Co-W | 444.561 | 127.3425 | 312.2926 | 139.4389
1718 | 7.17253 | 23.74378 | 36.01941 | 4.204942 | 28.85934 | 100.9596 | 0.2758565 | 0.1028632 | 804.224 | 1 | 0 | 0 |  | Fe-Cr-Ni-Co-W | 413.4174 | 126.4785 | 404.3922 | 154.7485
1719 | 9.658093 | 35.15097 | 35.06877 | 2.779586 | 17.34258 | 99.64594 | 0.2669192 | 0.07999602 | 523.0175 | 0 | 0 | 0 |  | Fe-Cr-Ni-Co-W | 328.3034 | 105.3598 | 526.356 | 132.7565
1720 | 1.708329 | 4.771586 | 29.92667 | 3.605468 | 59.98794 | 113.2402 | 0.2884646 | 0.1419747 | 1582.464 | 0 | 0 | 0 |  | Fe-Cr-Ni-Co-W | 483.5904 | 136.8514 | 150.5359 | 180.3402
1721 | 2.509531 | 7.593569 | 34.29052 | 3.972317 | 51.63406 | 108.0341 | 0.2878233 | 0.133805 | 1362.757 | 1 | 0 | 0 |  | Fe-Cr-Ni-Co-W | 460.6555 | 135.0599 | 199.8048 | 159.6053
1722 | 3.441364 | 11.53462 | 38.342 | 3.63154 | 43.05048 | 103.8944 | 0.2859561 | 0.1231349 | 1137.792 | 1 | 0 | 0 |  | Fe-Cr-Ni-Co-W | 428.107 | 125.4939 | 260.5891 | 143.8228
1723 | 4.610455 | 16.45472 | 42.8062 | 3.243491 | 32.88514 | 99.82262 | 0.2835435 | 0.1089044 | 888.8475 | 1 | 0 | 0 |  | Fe-Cr-Ni-Co-W | 374.6548 | 110.7534 | 353.2473 | 128.5807
1724 | 6.720266 | 23.46323 | 44.14736 | 3.54582 | 22.12332 | 97.02916 | 0.2788254 | 0.09171181 | 646.7236 | 1 | 0 | 0 |  | Fe-Cr-Ni-Co-W | 297.5688 | 68.71625 | 429.4562 | 131.6754
1725 | 2.342258 | 23.98819 | 4.103191 | 38.72322 | 30.84313 | 103.5898 | 0.2729554 | 0.09804678 | 774.0854 | 0 | 0 | 0 |  | Fe-Cr-Ni-Co-W | 421.3121 | 151.0098 | 214.26 | 257.873
1726 | 4.000354 | 29.05114 | 4.204716 | 33.77136 | 28.97243 | 104.5894 | 0.2679168 | 0.09355248 | 718.1722 | 0 | 0 | 0 |  | Fe-Cr-Ni-Co-W | 445.0786 | 154.9723 | 321.9588 | 268.1793
1727 | 5.786584 | 33.86468 | 3.475541 | 29.65947 | 27.21373 | 105.5554 | 0.263121 | 0.08871858 | 660.2448 | 0 | 0 | 0 |  | Fe-Cr-Ni-Co-W | 480.6254 | 156.9388 | 424.53125 | 275.8928
1728 | 9.247908 | 38.35456 | 3.534671 | 23.95382 | 24.90905 | 106.0237 | 0.2587976 | 0.08423644 | 604.6698 | 0 | 0 | 0 |  | Fe-Cr-Ni-Co-W | 522.3179 | 164.4194 | 525.2492 | 272.0847
1729 | 12.41591 | 43.76193 | 2.796469 | 20.58891 | 20.43678 | 105.7353 | 0.2543222 | 0.07589993 | 505.1414 | 0 | 0 | 0 |  | Fe-Cr-Ni-Co-W | 516.4702 | 168.0161 | 674.0632 | 245.1277
1730 | 2.065755 | 13.46316 | 4.342572 | 37.05851 | 43.07001 | 106.435 | 0.2809676 | 0.1160007 | 1062.13 | 0 | 0 | 0 |  | Fe-Cr-Ni-Co-W | 441.3808 | 146.5864 | 93.35648 | 254.0796
1731 | 3.574191 | 17.96973 | 5.259495 | 33.19102 | 40.00557 | 106.4007 | 0.2767161 | 0.1105533 | 974.0594 | 0 | 0 | 0 |  | Fe-Cr-Ni-Co-W | 456.8203125 | 143.8391 | 152.9478 | 229.0764
1732 | 5.073401 | 21.59341 | 6.094378 | 29.0633 | 38.17551 | 106.7628 | 0.2731513 | 0.1073393 | 924.9967 | 0 | 0 | 0 |  | Fe-Cr-Ni-Co-W | 477.4207 | 140.9126 | 224.9757 | 218.8445
1733 | 7.588229 | 25.4339 | 6.380705 | 25.62422 | 34.97295 | 106.4044 | 0.2696654 | 0.1014469 | 836.0027 | 0 | 0 | 0 |  | Fe-Cr-Ni-Co-W | 499.5154 | 142.7102 | 291.344 | 227.0929
1734 | 11.25848 | 29.94898 | 7.607337 | 22.06406 | 29.12114 | 104.8144 | 0.2663161 | 0.09296338 | 709.1628 | 0 | 0 | 0 |  | Fe-Cr-Ni-Co-W | 504.03125 | 143.1086 | 389.9802 | 243.8167
1735 | 15.10531 | 34.37795 | 7.056436 | 18.59673 | 24.86357 | 104.2566 | 0.262521 | 0.08571577 | 613.7557 | 0 | 0 | 0 |  | Fe-Cr-Ni-Co-W | 522.6382 | 150.8538 | 488.7917 | 248.0292
1736 | 20.33347 | 37.86269 | 6.504589 | 14.9267 | 20.37255 | 103.2685 | 0.25972 | 0.07779246 | 516.2529 | 0 | 0 | 0 |  | Fe-Cr-Ni-Co-W | 517.4283 | 158.7477 | 595.3704 | 232.9106
1737 | 1.778101 | 6.621958 | 2.491916 | 32.5236 | 56.58442 | 112.9307 | 0.2847299 | 0.1302145 | 1379.789 | 0 | 0 | 0 |  | Fe-Cr-Ni-Co-W | 491.5053 | 150.315 | 34.24277 | 266.8059
1738 | 2.428183 | 9.042978 | 5.104458 | 29.46724 | 53.95714 | 111.9172 | 0.2828231 | 0.1279499 | 1320.054 | 0 | 0 | 0 |  | Fe-Cr-Ni-Co-W | 497.8592 | 142.6058 | 65.83041 | 246.8612
1739 | 3.840573 | 12.51509 | 6.727953 | 26.34326 | 50.57312 | 110.9332 | 0.2797764 | 0.1227884 | 1215.36 | 0 | 0 | 0 |  | Fe-Cr-Ni-Co-W | 499.5606 | 138.4693 | 117.8016 | 230.6192
1740 | 6.003976 | 15.52768 | 8.414261 | 23.93512 | 46.11897 | 109.0835 | 0.2775518 | 0.1180982 | 1113.63 | 0 | 0 | 0 |  | Fe-Cr-Ni-Co-W | 506.6391 | 136.7658 | 162.5706 | 215.8629
1741 | 9.332347 | 18.71439 | 9.809099 | 21.96877 | 40.1754 | 106.5301 | 0.2754715 | 0.1103165 | 967.8746 | 0 | 0 | 0 |  | Fe-Cr-Ni-Co-W | 492.9427 | 133.0941 | 204.1409 | 199.6667
1742 | 12.87954 | 21.8667 | 11.14854 | 19.1877 | 34.91752 | 104.6145 | 0.2732664 | 0.1032657 | 848.6895 | 0 | 0 | 0 |  | Fe-Cr-Ni-Co-W | 485.3589 | 129.4008 | 277.6248 | 199.6898
1743 | 18.46175 | 25.40938 | 10.96798 | 16.09381 | 29.06709 | 102.7575 | 0.2705226 | 0.09447967 | 716.9047 | 0 | 0 | 0 |  | Fe-Cr-Ni-Co-W | 488.5968 | 130.1635 | 338.9140625 | 196.1418
1744 | 24.72382 | 28.57526 | 10.75319 | 13.49488 | 22.45285 | 100.5552 | 0.268421 | 0.08419222 | 578.3948 | 0 | 0 | 0 |  | Fe-Cr-Ni-Co-W | 475.8394 | 138.2812 | 423.3641 | 215.5627
1745 | 32.05022 | 30.66905 | 8.421885 | 11.27379 | 17.58505 | 99.0698 | 0.2666811 | 0.07546177 | 474.6319 | 0 | 0 | 0 |  | Fe-Cr-Ni-Co-W | 449.7826 | 136.4682 | 491.8423 | 223.0202
1746 | 1.586543 | 4.923804 | 3.335187 | 23.99713 | 66.15734 | 120.0604 | 0.2839759 | 0.1347713 | 1565.677 | 0 | 0 | 0 |  | Fe-Cr-Ni-Co-W | 525.2676 | 146.0893 | 13.25061 | 271.2382
1747 | 2.239098 | 6.775268 | 5.88371 | 22.44692 | 62.655 | 117.7263 | 0.2829679 | 0.1326496 | 1485.974 | 0 | 0 | 0 |  | Fe-Cr-Ni-Co-W | 522.0421 | 143.7176 | 46.84536 | 253.0709
1748 | 4.194017 | 8.925288 | 8.816546 | 20.86442 | 57.19973 | 114.0856 | 0.2820713 | 0.1292725 | 1369.443 | 0 | 0 | 0 |  | Fe-Cr-Ni-Co-W | 514.485 | 143.2575 | 92.43819 | 229.3662
1749 | 6.310676 | 11.16348 | 11.27621 | 19.3123 | 51.93734 | 111.0019 | 0.2809797 | 0.125377 | 1258.39 | 0 | 0 | 0 |  | Fe-Cr-Ni-Co-W | 519.4262 | 139.858 | 123.2389 | 216.8076
1750 | 10.22183 | 13.32377 | 13.6091 | 17.97785 | 44.86745 | 106.9556 | 0.2802897 | 0.1183059 | 1096.888 | 0 | 0 | 0 |  | Fe-Cr-Ni-Co-W | 496.8553 | 130.7144 | 175.0473 | 202.1815
1751 | 14.58272 | 16.29258 | 14.5613 | 16.15801 | 38.40539 | 104.1336 | 0.2783817 | 0.1099818 | 942.9757 | 0 | 0 | 0 |  | Fe-Cr-Ni-Co-W | 475.3718 | 123.4566 | 218.0521 | 183.6717
1752 | 20.54191 | 19.12542 | 14.94783 | 14.17348 | 31.21135 | 101.1731 | 0.2766567 | 0.09935753 | 773.2062 | 0 | 0 | 0 |  | Fe-Cr-Ni-Co-W | 450.8059 | 121.2795 | 259.0678 | 177.4922
1753 | 28.03329 | 21.4943 | 14.7327 | 11.31094 | 24.42876 | 98.58656 | 0.2751359 | 0.08962955 | 633.682 | 0 | 0 | 0 |  | Fe-Cr-Ni-Co-W | 437.2357 | 114.639 | 298.8462 | 177.2572
1754 | 38.03885 | 23.06147 | 11.1578 | 10.26861 | 17.47326 | 96.01833 | 0.2739783 | 0.07659782 | 476.2269 | 0 | 0 | 0 |  | Fe-Cr-Ni-Co-W | 402.356 | 89.65025 | 317.7425 | 175.9749
1755 | 1.463531 | 3.633632 | 4.614892 | 18.0181 | 72.26984 | 125.1475 | 0.2837968 | 0.1356253 | 1664.274 | 0 | 0 | 0 |  | Fe-Cr-Ni-Co-W | 535.8854 | 146.947 | 4.379585 | 261.5109
1756 | 2.629808 | 4.896933 | 7.739633 | 17.20584 | 67.52778 | 120.9914 | 0.2838467 | 0.1356754 | 1594.124 | 0 | 0 | 0 |  | Fe-Cr-Ni-Co-W | 533.4764 | 139.0604 | 40.49761 | 245.7022
1757 | 4.538435 | 6.338222 | 11.32943 | 16.16367 | 61.63024 | 116.2676 | 0.2839669 | 0.1341133 | 1489.242 | 0 | 0 | 0 |  | Fe-Cr-Ni-Co-W | 521.0878 | 142.7261 | 87.80081 | 244.4185
1758 | 7.243681 | 7.868215 | 13.95851 | 15.28796 | 55.64164 | 112.0369 | 0.2838044 | 0.1308165 | 1367.833 | 0 | 0 | 0 |  | Fe-Cr-Ni-Co-W | 518.1797 | 137.7747 | 119.895 | 214.2827
1759 | 11.04293 | 9.676657 | 16.38645 | 13.70962 | 49.18435 | 108.0369 | 0.2832935 | 0.1248253 | 1215.097 | 0 | 0 | 0 |  | Fe-Cr-Ni-Co-W | 501.5914 | 134.6003 | 142.3233 | 195.476
1760 | 15.46769 | 11.78272 | 18.47486 | 12.61281 | 41.66191 | 103.9523 | 0.2826594 | 0.1162174 | 1036.085 | 0 | 0 | 0 |  | Fe-Cr-Ni-Co-W | 474.2355 | 126.8974 | 183.2858 | 184.815
1761 | 23.01289 | 14.284 | 19.35082 | 10.52334 | 32.82895 | 99.83337 | 0.2814736 | 0.1039372 | 826.15 | 0 | 0 | 0 |  | Fe-Cr-Ni-Co-W | 441.1425 | 109.1641 | 219.5801 | 175.4562
1762 | 31.40991 | 15.39158 | 19.11367 | 9.594801 | 24.49004 | 95.99371 | 0.2814884 | 0.09084996 | 637.1728 | 0 | 0 | 0 |  | Fe-Cr-Ni-Co-W | 410.1862 | 93.38192 | 208.1822 | 166.5668
1763 | 44.00149 | 16.38692 | 14.79979 | 7.429293 | 17.38251 | 93.28323 | 0.2804305 | 0.07716919 | 472.6465 | 0 | 0 | 0 |  | Fe-Cr-Ni-Co-W | 376.05 | 70.63403 | 172.429 | 153.7777
1764 | 1.393951 | 3.028269 | 6.837426 | 12.2582 | 76.48216 | 129.0788 | 0.2834446 | 0.134666 | 1709.594 | 0 | 0 | 0 |  | Fe-Cr-Ni-Co-W | 539.4725 | 146.0882 | 4.41362 | 255.5265
1765 | 3.029424 | 3.760702 | 11.14465 | 12.25454 | 69.81069 | 122.3422 | 0.284787 | 0.1387258 | 1673.51 | 0 | 0 | 0 |  | Fe-Cr-Ni-Co-W | 532.2086 | 142.424 | 52.36242 | 236.5218
1766 | 4.882655 | 4.545965 | 14.82604 | 11.44995 | 64.29539 | 117.4436 | 0.2855806 | 0.138581 | 1589.343 | 0 | 0 | 0 |  | Fe-Cr-Ni-Co-W | 520.3194 | 138.7437 | 65.01171 | 223.9689
1767 | 7.778122 | 6.127653 | 17.60871 | 11.36486 | 57.12065 | 112.1309 | 0.285663 | 0.1336371 | 1420.213 | 0 | 0 | 0 |  | Fe-Cr-Ni-Co-W | 504.9199 | 136.2701 | 106.9401 | 208.6392
1768 | 11.4944 | 7.134525 | 20.136 | 10.78187 | 50.45321 | 107.5457 | 0.2861187 | 0.1283782 | 1270.165 | 0 | 0 | 0 |  | Fe-Cr-Ni-Co-W | 488.0663 | 133.9861 | 135.6191 | 195.3465
1769 | 17.41029 | 9.077457 | 22.69165 | 9.553656 | 41.26695 | 102.3038 | 0.2859021 | 0.1179364 | 1048.056 | 0 | 0 | 0 |  | Fe-Cr-Ni-Co-W | 459.1594 | 121.6515 | 168.3151 | 177.6451
1770 | 24.456 | 10.67325 | 24.09877 | 8.064837 | 32.70714 | 98.03256 | 0.2856546 | 0.1051584 | 832.3616 | 0 | 0 | 0 |  | Fe-Cr-Ni-Co-W | 422.338 | 101.8808 | 199.8755 | 163.0536
1771 | 35.57145 | 11.82806 | 23.14536 | 7.14994 | 22.30519 | 93.36083 | 0.2856473 | 0.08729561 | 585.0372 | 1 | 0 | 0 |  | Fe-Cr-Ni-Co-W | 364.4268 | 76.72302 | 171.5979 | 145.6203
1772 | 49.22669 | 12.49969 | 17.87433 | 5.66695 | 14.73234 | 90.54085 | 0.2847368 | 0.07206755 | 412.3661 | 0 | 0 | 0 |  | Fe-Cr-Ni-Co-W | 332.1287 | 67.76032 | 150.7321 | 129.5012
1773 | 1.359218 | 2.952814 | 10.00059 | 8.127875 | 77.55951 | 130.0167 | 0.2835081 | 0.1361566 | 1751.538 | 0 | 0 | 0 |  | Fe-Cr-Ni-Co-W | 536.7258 | 143.8378 | 14.38865 | 256.7958
1774 | 2.994173 | 3.252324 | 14.68662 | 8.425698 | 70.64118 | 122.6751 | 0.2854951 | 0.1411631 | 1724.149 | 0 | 0 | 0 |  | Fe-Cr-Ni-Co-W | 528.8531 | 142.0894 | 61.59951 | 236.643
1775 | 4.876855 | 3.531551 | 18.79531 | 8.577264 | 64.21902 | 116.6574 | 0.2871957 | 0.1412893 | 1627.735 | 0 | 0 | 0 |  | Fe-Cr-Ni-Co-W | 510.3824 | 142.1574 | 89.75317 | 216.7301
1776 | 8.150588 | 4.336317 | 22.02935 | 7.986646 | 57.4971 | 111.3196 | 0.2880162 | 0.137864 | 1483.116 | 0 | 0 | 0 |  | Fe-Cr-Ni-Co-W | 494.0226 | 138.4891 | 119.0119 | 191.9299
1777 | 12.03009 | 5.30552 | 25.28933 | 7.349677 | 50.02538 | 106.1378 | 0.2887405 | 0.1310055 | 1296.591 | 0 | 0 | 0 |  | Fe-Cr-Ni-Co-W | 465.2271 | 127.3205 | 136.4112 | 184.6709
1778 | 17.48183 | 6.51054 | 27.92986 | 6.641247 | 41.43652 | 101.0193 | 0.2891951 | 0.1197793 | 1065.528 | 0 | 0 | 0 |  | Fe-Cr-Ni-Co-W | 431.017 | 115.1438 | 162.5117 | 165.622
1779 | 25.57686 | 7.937726 | 30.14209 | 5.725212 | 30.61811 | 95.51145 | 0.2895722 | 0.1033267 | 792.7773 | 0 | 0 | 0 |  | Fe-Cr-Ni-Co-W | 378.7064 | 87.25198 | 181.2563 | 149.7716
1780 | 37.56581 | 9.538748 | 28.71629 | 4.504745 | 19.67442 | 91.02213 | 0.288955 | 0.08353648 | 533.1381 | 1 | 0 | 0 |  | Fe-Cr-Ni-Co-W | 309.8863 | 63.61063 | 177.6844 | 133.7533
1781 | 51.94253 | 10.18121 | 22.02999 | 3.846523 | 11.99974 | 88.37695 | 0.2878143 | 0.0662226 | 351.4661 | 1 | 1 | 1 | 351.4661 | Fe-Cr-Ni-Co-W | 296.8352 | 60.45711 | 165.7449 | 127.0138
1782 | 3.024753 | 2.346815 | 19.60554 | 5.319844 | 69.70305 | 121.0347 | 0.287352 | 0.144599 | 1763.805 | 0 | 0 | 0 |  | Fe-Cr-Ni-Co-W | 513.4674 | 141.839 | 73.21545 | 221.9281
1783 | 4.930874 | 2.550478 | 23.61041 | 5.781514 | 63.12672 | 114.9753 | 0.2891417 | 0.1434668 | 1643.018 | 0 | 0 | 0 |  | Fe-Cr-Ni-Co-W | 486.2704 | 143.552 | 108.2008 | 200.6068
1784 | 7.807421 | 3.354947 | 27.77507 | 5.703835 | 55.35873 | 108.9475 | 0.290365 | 0.1382045 | 1457.455 | 0 | 0 | 0 |  | Fe-Cr-Ni-Co-W | 469.8521 | 132.0329 | 135.7355 | 173.835
1785 | 11.78914 | 4.268523 | 30.97849 | 5.529167 | 47.43468 | 103.6535 | 0.2912057 | 0.1298225 | 1249.209 | 0 | 0 | 0 |  | Fe-Cr-Ni-Co-W | 433.4651 | 121.5352 | 157.5242 | 167.6208
1786 | 18.01785 | 5.368131 | 34.08896 | 4.563252 | 37.9618 | 98.19824 | 0.291882 | 0.1170378 | 998.7172 | 0 | 0 | 0 |  | Fe-Cr-Ni-Co-W | 391.1105 | 107.899 | 184.793 | 159.6457
1787 | 25.18401 | 6.594587 | 35.56982 | 4.152457 | 28.49912 | 93.63261 | 0.2921122 | 0.1016759 | 757.264 | 1 | 0 | 0 |  | Fe-Cr-Ni-Co-W | 334.6535 | 81.96114 | 193.5605 | 136.0632
1788 | 37.03681 | 8.821204 | 34.40226 | 2.726758 | 17.01297 | 89.33143 | 0.2909277 | 0.07923668 | 480.829 | 1 | 0 | 0 |  | Fe-Cr-Ni-Co-W | 267.3287 | 52.44323 | 206.1551 | 127.9294
1789 | 5.11294 | 1.58679 | 29.85633 | 3.596993 | 59.84694 | 111.4764 | 0.2917988 | 0.1444801 | 1608.169 | 0 | 0 | 0 |  | Fe-Cr-Ni-Co-W | 468.0509 | 138.1983 | 117.4103 | 190.7907
1790 | 8.124342 | 2.327421 | 34.15753 | 3.956911 | 51.4338 | 105.3189 | 0.2932016 | 0.1358604 | 1373.405 | 0 | 0 | 0 |  | Fe-Cr-Ni-Co-W | 424.0853 | 121.9754 | 155.2531 | 163.759
1791 | 12.31294 | 3.184413 | 38.10688 | 3.609271 | 42.78649 | 99.88235 | 0.294266 | 0.1249689 | 1136.63 | 0 | 0 | 0 |  | Fe-Cr-Ni-Co-W | 397.0942 | 115.9411 | 175.5956 | 145.1988
1792 | 17.51563 | 4.254214 | 42.42405 | 3.214535 | 32.59156 | 94.40087 | 0.2953241 | 0.1091497 | 863.3117 | 1 | 0 | 0 |  | Fe-Cr-Ni-Co-W | 326.4901 | 87.88158 | 193.0736 | 131.194
1793 | 24.88389 | 6.17813 | 43.59184 | 3.501202 | 21.84494 | 89.9377 | 0.2949668 | 0.09017071 | 601.8209 | 1 | 0 | 0 |  | Fe-Cr-Ni-Co-W | 252.5798 | 59.84579 | 208.5208 | 133.1977
1794 | 25.40217 | 3.583415 | 2.427261 | 38.17816 | 30.40899 | 94.7897 | 0.2920629 | 0.1013852 | 770.5495 | 0 | 0 | 0 |  | Fe-Cr-Ni-Co-W | 377.543 | 119.8949 | -19.18568 | 290.847
1795 | 30.62824 | 3.655928 | 4.127297 | 33.14955 | 28.43898 | 93.75812 | 0.2919106 | 0.09789083 | 719.2835 | 0 | 0 | 0 |  | Fe-Cr-Ni-Co-W | 372.6732 | 110.8763 | -10.33376 | 274.0273
1796 | 35.51796 | 3.006253 | 5.939251 | 28.9624 | 26.57414 | 92.51021 | 0.292572 | 0.0942866 | 668.1429 | 0 | 0 | 0 |  | Fe-Cr-Ni-Co-W | 364.9881 | 98.13162 | -18.87358 | 264.2361
1797 | 40.03057 | 3.042466 | 9.445536 | 23.2766 | 24.20483 | 91.2751 | 0.2928065 | 0.09055898 | 616.6767 | 0 | 0 | 0 |  | Fe-Cr-Ni-Co-W | 356.9749 | 89.51949 | -13.26399 | 224.8143
1798 | 45.38903 | 2.392029 | 12.60205 | 19.8819 | 19.73499 | 88.90153 | 0.2941448 | 0.081951 | 510.5195 | 0 | 0 | 0 |  | Fe-Cr-Ni-Co-W | 323.0752 | 82.24938 | -0.1879114 | 189.0395
1799 | 14.37308 | 3.82342 | 2.158192 | 36.83503 | 42.81028 | 101.9175 | 0.2900361 | 0.1184988 | 1068.561 | 0 | 0 | 0 |  | Fe-Cr-Ni-Co-W | 437.2006 | 137.8135 | 6.720378 | 279.8486
1800 | 19.12604 | 4.616677 | 3.7228 | 32.89079 | 39.64369 | 100.2572 | 0.2894621 | 0.1140005 | 984.915 | 0 | 0 | 0 |  | Fe-Cr-Ni-Co-W | 433.3158 | 133.436 | 5.833841 | 258.8055
1801 | 22.92619 | 5.336321 | 5.271305 | 28.72934 | 37.73685 | 99.37741 | 0.2887741 | 0.111473 | 939.0082 | 0 | 0 | 0 |  | Fe-Cr-Ni-Co-W | 435.3943 | 128.3977 | 20.37206 | 247.2449
1802 | 26.90261 | 5.566113 | 7.854711 | 25.23493 | 34.44164 | 97.51571 | 0.289075 | 0.1066246 | 856.4336 | 0 | 0 | 0 |  | Fe-Cr-Ni-Co-W | 425.7843 | 120.0288 | 28.4018 | 231.8526
1803 | 31.55975 | 6.611288 | 11.6102 | 21.64746 | 28.5713 | 94.7352 | 0.2891657 | 0.09792209 | 722.9019 | 0 | 0 | 0 |  | Fe-Cr-Ni-Co-W | 390.616 | 96.1796 | 33.94648 | 214.0833
1804 | 36.01932 | 6.097375 | 15.48794 | 18.14105 | 24.25432 | 92.27515 | 0.2905606 | 0.09105395 | 626.0084 | 1 | 0 | 0 |  | Fe-Cr-Ni-Co-W | 355.8411 | 84.55811 | 49.76194 | 201.2634
1805 | 39.44412 | 5.588465 | 20.72958 | 14.47787 | 19.75997 | 89.81843 | 0.2922155 | 0.08287384 | 523.3495 | 1 | 0 | 0 |  | Fe-Cr-Ni-Co-W | 309.4353 | 71.51065 | 44.76601 | 156.601
1806 | 7.091364 | 2.20079 | 1.863408 | 32.42739 | 56.41704 | 110.5858 | 0.289153 | 0.1322816 | 1395.761 | 0 | 0 | 0 |  | Fe-Cr-Ni-Co-W | 479.5945 | 147.4787 | -5.324176 | 288.8549
1807 | 9.692297 | 4.511976 | 2.54686 | 29.40524 | 53.84363 | 109.6698 | 0.2868589 | 0.1288416 | 1318.45 | 0 | 0 | 0 |  | Fe-Cr-Ni-Co-W | 490.4289 | 140.8514 | 23.02922 | 264.6461
1808 | 13.39449 | 5.938503 | 4.022503 | 26.25014 | 50.39436 | 107.736 | 0.285798 | 0.1246889 | 1222.712 | 0 | 0 | 0 |  | Fe-Cr-Ni-Co-W | 489.724 | 139.7635 | 38.99797 | 253.9062
1809 | 16.59544 | 7.416517 | 6.279563 | 23.81704 | 45.89145 | 105.2432 | 0.2851442 | 0.1202446 | 1120.8 | 0 | 0 | 0 |  | Fe-Cr-Ni-Co-W | 483.4668 | 136.5854 | 69.51234 | 237.6747
1810 | 19.95229 | 8.624782 | 9.7368 | 21.80684 | 39.87929 | 101.866 | 0.2853169 | 0.1132936 | 981.7101 | 0 | 0 | 0 |  | Fe-Cr-Ni-Co-W | 455.4796 | 126.2497 | 85.4879 | 217.4175
1811 | 23.25271 | 9.7771 | 13.40291 | 18.99693 | 34.57035 | 99.14745 | 0.2853774 | 0.106637 | 863.6564 | 0 | 0 | 0 |  | Fe-Cr-Ni-Co-W | 435.2171 | 118.7466 | 104.5756 | 201.521
1812 | 26.86879 | 9.56495 | 19.10449 | 15.84466 | 28.61711 | 95.65855 | 0.2872176 | 0.09859713 | 734.4766 | 0 | 0 | 0 |  | Fe-Cr-Ni-Co-W | 387.7101 | 91.30922 | 110.216 | 177.8043
1813 | 30.04527 | 9.324488 | 25.43958 | 13.21068 | 21.97999 | 92.08239 | 0.2893225 | 0.08811941 | 590.008 | 1 | 0 | 0 |  | Fe-Cr-Ni-Co-W | 317.9138 | 69.90108 | 132.4998 | 154.0483
1814 | 31.99756 | 7.246491 | 32.72321 | 10.95107 | 17.08166 | 88.76179 | 0.2931175 | 0.0794393 | 481.9647 | 1 | 1 | 1 | 481.9647 | Fe-Cr-Ni-Co-W | 249.8833 | 54.48307 | 128.4598 | 124.6102
1815 | 5.285052 | 2.952369 | 1.666513 | 23.98158 | 66.11448 | 118.9863 | 0.2856597 | 0.1353067 | 1566.799 | 0 | 0 | 0 |  | Fe-Cr-Ni-Co-W | 520.7623 | 144.2016 | -4.179112 | 273.5501
1816 | 7.281129 | 5.214653 | 2.354798 | 22.45945 | 62.68997 | 117.0064 | 0.2837516 | 0.1321946 | 1472.583 | 0 | 0 | 0 |  | Fe-Cr-Ni-Co-W | 535.0562 | 140.8054 | 31.1137 | 271.6768
1817 | 9.59896 | 7.81992 | 4.414083 | 20.89192 | 57.27512 | 113.6959 | 0.2821683 | 0.1281563 | 1348.381 | 0 | 0 | 0 |  | Fe-Cr-Ni-Co-W | 536.1055 | 138.1402 | 66.49198 | 247.7007
1818 | 12.00693 | 10.00224 | 6.642272 | 19.33911 | 52.00944 | 110.6243 | 0.2810818 | 0.1239761 | 1234.394 | 0 | 0 | 0 |  | Fe-Cr-Ni-Co-W | 526.7179 | 137.5152 | 99.51181 | 226.9708
1819 | 14.31705 | 12.06029 | 10.74889 | 17.98599 | 44.88777 | 106.483 | 0.2808954 | 0.1177274 | 1085.712 | 0 | 0 | 0 |  | Fe-Cr-Ni-Co-W | 493.0893 | 132.3185 | 137.8147 | 194.5336
1820 | 17.44889 | 12.86117 | 15.28357 | 16.11151 | 38.29486 | 102.5343 | 0.2818793 | 0.1111007 | 949.0395 | 0 | 0 | 0 |  | Fe-Cr-Ni-Co-W | 463.4006 | 127.3429 | 170.6596 | 187.1281
1821 | 20.38723 | 13.14097 | 21.42873 | 14.06675 | 30.97632 | 98.27988 | 0.2837597 | 0.1017787 | 789.624 | 0 | 0 | 0 |  | Fe-Cr-Ni-Co-W | 406.4225 | 102.3631 | 193.6484 | 167.8286
1822 | 22.78065 | 12.87737 | 29.07537 | 11.16122 | 24.1054 | 94.35785 | 0.2862334 | 0.09266617 | 652.2392 | 1 | 0 | 0 |  | Fe-Cr-Ni-Co-W | 334.9015 | 71.18808 | 213.9882 | 155.1331
1823 | 24.1944 | 9.654017 | 39.05381 | 10.0302 | 17.06757 | 89.39946 | 0.2921387 | 0.08047995 | 494.574 | 1 | 1 | 1 | 494.574 | Fe-Cr-Ni-Co-W | 242.9433 | 50.10374 | 202.0668 | 126.8068
1824 | 3.909912 | 4.095337 | 1.54112 | 18.05117 | 72.40246 | 125.5534 | 0.2825296 | 0.1329874 | 1619.375 | 0 | 0 | 0 |  | Fe-Cr-Ni-Co-W | 545.0175 | 145.0002 | -4.880856 | 283.3206
1825 | 5.280045 | 6.882334 | 2.774891 | 17.27267 | 67.79006 | 122.3632 | 0.2805156 | 0.1313385 | 1527.962 | 0 | 0 | 0 |  | Fe-Cr-Ni-Co-W | 553.9524 | 138.4355 | 27.2485 | 254.9232
1826 | 6.848237 | 10.09535 | 4.798724 | 16.26004 | 61.99766 | 118.6372 | 0.278475 | 0.128362 | 1410.038 | 0 | 0 | 0 |  | Fe-Cr-Ni-Co-W | 553.7759 | 133.8296 | 83.18871 | 229.517
1827 | 8.505514 | 12.44415 | 7.66288 | 15.38664 | 56.00081 | 114.7275 | 0.2776331 | 0.1252369 | 1298.145 | 0 | 0 | 0 |  | Fe-Cr-Ni-Co-W | 563.1187 | 128.3341 | 128.0007 | 213.7574
1828 | 10.45509 | 14.60123 | 11.67603 | 13.79108 | 49.47657 | 110.7046 | 0.2772608 | 0.1207437 | 1171.545 | 0 | 0 | 0 |  | Fe-Cr-Ni-Co-W | 539.2741 | 132.2549 | 165.362 | 198.4917
1829 | 12.71223 | 16.43839 | 16.3309 | 12.66946 | 41.84903 | 106.2329 | 0.2776024 | 0.1141083 | 1020.167 | 0 | 0 | 0 |  | Fe-Cr-Ni-Co-W | 509.4522 | 131.1098 | 226.0748 | 175.5169
1830 | 15.33831 | 17.13677 | 24.18283 | 10.52086 | 32.82122 | 100.8512 | 0.2797962 | 0.1044816 | 838.8698 | 0 | 0 | 0 |  | Fe-Cr-Ni-Co-W | 436.175 | 115.5647 | 279.7767 | 168.509
1831 | 16.43921 | 16.83618 | 32.83014 | 9.541215 | 24.35326 | 95.92658 | 0.2830744 | 0.09302542 | 663.4166 | 1 | 0 | 0 |  | Fe-Cr-Ni-Co-W | 332.6463 | 66.32282 | 319.9131 | 160.5307
1832 | 17.29426 | 12.88137 | 45.4444 | 7.29999 | 17.07997 | 90.38889 | 0.2901567 | 0.08160915 | 509.0685 | 1 | 1 | 1 | 509.0685 | Fe-Cr-Ni-Co-W | 235.1885 | 48.30503 | 288.8973 | 132.9602
1833 | 3.268418 | 6.08608 | 1.472309 | 12.31799 | 76.85521 | 131.2207 | 0.2787499 | 0.127235 | 1586.413 | 0 | 0 | 0 |  | Fe-Cr-Ni-Co-W | 556.4927 | 141.2461 | 0.8973547 | 268.3594
1834 | 4.073429 | 9.95542 | 3.211143 | 12.35829 | 70.40172 | 126.3591 | 0.2762009 | 0.1273403 | 1500.694 | 0 | 0 | 0 |  | Fe-Cr-Ni-Co-W | 576.3127 | 128.7039 | 68.96594 | 251.8626
1835 | 4.937317 | 13.27981 | 5.189545 | 11.57814 | 65.01519 | 122.8027 | 0.2740628 | 0.1258029 | 1410.683 | 0 | 0 | 0 |  | Fe-Cr-Ni-Co-W | 591.8424 | 122.193 | 108.5228 | 225.6882
1836 | 6.65872 | 15.7807 | 8.271412 | 11.49822 | 57.79095 | 117.6797 | 0.2735248 | 0.1234585 | 1295.336 | 0 | 0 | 0 |  | Fe-Cr-Ni-Co-W | 586.4702 | 121.8474 | 165.981 | 197.5662
1837 | 7.754755 | 18.05004 | 12.22637 | 10.91106 | 51.05777 | 113.3974 | 0.273276 | 0.1199461 | 1181.121 | 0 | 0 | 0 |  | Fe-Cr-Ni-Co-W | 584.0443 | 118.8089 | 220.1654 | 197.4305
1838 | 9.851215 | 20.30923 | 18.49013 | 9.653066 | 41.69635 | 107.7484 | 0.2739249 | 0.1131542 | 1013.563 | 0 | 0 | 0 |  | Fe-Cr-Ni-Co-W | 543.4749 | 126.9466 | 291.668 | 167.799
1839 | 11.546 | 21.49967 | 25.8898 | 8.122704 | 32.94182 | 102.6901 | 0.2756644 | 0.1037605 | 838.5578 | 0 | 0 | 0 |  | Fe-Cr-Ni-Co-W | 463.4168 | 128.2834 | 359.3208 | 174.4324
1840 | 12.69776 | 20.49176 | 37.37002 | 7.146378 | 22.29408 | 96.20176 | 0.2806062 | 0.08963524 | 622.9626 | 1 | 0 | 0 |  | Fe-Cr-Ni-Co-W | 308.4721 | 61.99641 | 391.1883 | 132.8965
1841 | 13.24021 | 15.61447 | 51.02752 | 5.588753 | 14.52905 | 90.09914 | 0.2889096 | 0.07777317 | 465.7293 | 1 | 1 | 1 | 465.7293 | Fe-Cr-Ni-Co-W | 221.5831 | 50.12828 | 357.779 | 106.8832
1842 | 3.198827 | 8.934745 | 1.440961 | 8.197886 | 78.22758 | 134.1495 | 0.2748022 | 0.1208779 | 1496.104 | 0 | 0 | 0 |  | Fe-Cr-Ni-Co-W | 573.45 | 130.108 | 9.060255 | 270.1336
1843 | 3.53862 | 13.17844 | 3.188052 | 8.535246 | 71.55964 | 129.0803 | 0.2720243 | 0.1226352 | 1440.22 | 0 | 0 | 0 |  | Fe-Cr-Ni-Co-W | 603.311 | 123.2677 | 84.96465 | 242.0718
1844 | 3.856192 | 16.92562 | 5.211244 | 8.719911 | 65.28703 | 124.8063 | 0.2698392 | 0.1219694 | 1357.765 | 0 | 0 | 0 |  | Fe-Cr-Ni-Co-W | 620.283 | 110.8777 | 147.8317 | 221.6485
1845 | 4.741806 | 19.86673 | 8.722081 | 8.131251 | 58.53813 | 120.187 | 0.268878 | 0.1205477 | 1266.323 | 0 | 0 | 0 |  | Fe-Cr-Ni-Co-W | 626.9551 | 101.0247 | 212.0847 | 199.8369
1846 | 5.807692 | 22.83046 | 12.88703 | 7.490554 | 50.98426 | 115.481 | 0.268225 | 0.1169627 | 1146.171 | 0 | 0 | 0 |  | Fe-Cr-Ni-Co-W | 630.6483 | 102.9538 | 269.0042 | 193.4603
1847 | 7.121964 | 25.19727 | 18.71449 | 6.763982 | 42.20229 | 110.196 | 0.2687567 | 0.1109085 | 995.9596 | 0 | 0 | 0 |  | Fe-Cr-Ni-Co-W | 592.9301 | 112.5406 | 340.4393 | 181.2902
1848 | 8.659668 | 27.11942 | 27.30617 | 5.815229 | 31.09951 | 103.9369 | 0.2706552 | 0.09987423 | 790.9604 | 0 | 0 | 0 |  | Fe-Cr-Ni-Co-W | 501.245 | 151.9652 | 410.6877 | 176.6676
1849 | 10.31267 | 25.60413 | 39.74485 | 4.534403 | 19.80395 | 96.93189 | 0.2764048 | 0.08599836 | 581.0495 | 1 | 0 | 0 |  | Fe-Cr-Ni-Co-W | 301.6895 | 64.55832 | 453.5141 | 137.8567
1850 | 10.83863 | 19.34155 | 54.11359 | 3.812531 | 11.8937 | 90.2845 | 0.2862341 | 0.07339699 | 420.8414 | 1 | 1 | 1 | 420.8414 | Fe-Cr-Ni-Co-W | 216.6009 | 49.717 | 421.8821 | 98.48831
1851 | 2.569729 | 17.70473 | 3.241208 | 5.423474 | 71.06086 | 130.7945 | 0.2669423 | 0.1172443 | 1349.506 | 0 | 0 | 0 |  | Fe-Cr-Ni-Co-W | 621.1805 | 113.4158 | 114.9221 | 239.3682
1852 | 2.802593 | 21.39656 | 5.302379 | 5.914937 | 64.58353 | 126.292 | 0.2650167 | 0.1173587 | 1282.791 | 0 | 0 | 0 |  | Fe-Cr-Ni-Co-W | 644.098 | 95.8579 | 173.8583 | 223.9412
1853 | 3.696761 | 25.24021 | 8.41883 | 5.851576 | 56.79263 | 121.2545 | 0.2634513 | 0.1153062 | 1178.625 | 0 | 0 | 0 |  | Fe-Cr-Ni-Co-W | 656.155 | 89.65852 | 256.2566 | 198.7484
1854 | 4.707994 | 28.17867 | 12.72473 | 5.677904 | 48.7107 | 116.2142 | 0.2631421 | 0.1117171 | 1061.789 | 0 | 0 | 0 |  | Fe-Cr-Ni-Co-W | 651.4166 | 87.72265625 | 335.7027 | 201.1684
1855 | 5.918115 | 30.99389 | 19.4389 | 4.68387 | 38.96523 | 110.5653 | 0.2637005 | 0.1051039 | 907.7785 | 0 | 0 | 0 |  | Fe-Cr-Ni-Co-W | 619.9668 | 112.0636 | 411.3121 | 199.2512
1856 | 7.248812 | 32.24504 | 27.09022 | 4.249663 | 29.16626 | 104.959 | 0.2659598 | 0.0957974 | 740.5231 | 0 | 0 | 0 |  | Fe-Cr-Ni-Co-W | 530.6133 | 157.8306 | 460.5585 | 177.9685
1857 | 9.607463 | 30.9008 | 39.47506 | 2.765015 | 17.25167 | 97.79013 | 0.2716852 | 0.08141988 | 531.4429 | 1 | 0 | 0 |  | Fe-Cr-Ni-Co-W | 301.8808 | 82.09553 | 508.7752 | 138.9571
1858 | 1.757588 | 27.27318 | 5.542128 | 3.70943 | 61.71767 | 126.4748 | 0.2594208 | 0.1119669 | 1177.949 | 0 | 0 | 0 |  | Fe-Cr-Ni-Co-W | 662.6188 | 86.69215 | 229.8352 | 211.4898
1859 | 2.585471 | 31.29342 | 8.832044 | 4.092522 | 53.19654 | 121.1215 | 0.2580833 | 0.1095702 | 1072.629 | 0 | 0 | 0 |  | Fe-Cr-Ni-Co-W | 672.3159 | 71.31875 | 322.07 | 205.6092
1860 | 3.543844 | 34.97442 | 13.40958 | 3.739682 | 44.33247 | 116.049 | 0.2573873 | 0.1048107 | 945.8255 | 0 | 0 | 0 |  | Fe-Cr-Ni-Co-W | 667.118 | 80.00882 | 405.3026 | 214.3066
1861 | 4.741669 | 38.99652 | 19.10496 | 3.335801 | 33.82105 | 110.7156 | 0.2569801 | 0.09604724 | 776.6884 | 0 | 0 | 0 |  | Fe-Cr-Ni-Co-W | 624.4899 | 129.955 | 497.6317 | 206.6855
1862 | 6.85859 | 39.91029 | 27.03363 | 3.618804 | 22.57868 | 104.4409 | 0.260093 | 0.08499758 | 600.4295 | 0 | 0 | 0 |  | Fe-Cr-Ni-Co-W | 459.8403 | 168.094 | 562.1606 | 163.5007
1863 | 2.282363 | 3.541633 | 26.38856 | 37.73301 | 30.05443 | 93.47389 | 0.2975607 | 0.1071488 | 831.84 | 1 | 1 | 1 | 831.84 | Fe-Cr-Ni-Co-W | 291.4072 | 92.58942 | 38.02032 | 218.5881
1864 | 3.873856 | 3.606729 | 31.75969 | 32.70345 | 28.05627 | 92.23792 | 0.2982223 | 0.1041088 | 783.0352 | 1 | 1 | 1 | 783.0352 | Fe-Cr-Ni-Co-W | 263.0905 | 68.55155 | 58.93512 | 191.0522
1865 | 5.565664 | 2.961072 | 36.77138 | 28.52713 | 26.17476 | 90.80522 | 0.299594 | 0.1006661 | 730.8671 | 1 | 1 | 1 | 730.8671 | Fe-Cr-Ni-Co-W | 236.4888 | 61.56718 | 76.11872 | 168.5252
1866 | 8.846161 | 2.994968 | 41.4187 | 22.91322 | 23.82695 | 89.50525 | 0.300051 | 0.09641877 | 671.6054 | 1 | 1 | 1 | 671.6054 | Fe-Cr-Ni-Co-W | 223.7038 | 61.38921 | 98.81637 | 147.9144
1867 | 11.78842 | 2.351899 | 46.90742 | 19.54836 | 19.40391 | 86.99529 | 0.3018543 | 0.08694055 | 552.4089 | 1 | 1 | 1 | 552.4089 | Fe-Cr-Ni-Co-W | 190.0091 | 68.01682 | 76.03654 | 120.2547
1868 | 2.040456 | 3.799507 | 15.01286 | 36.60465 | 42.54253 | 101.2311 | 0.2930647 | 0.1228989 | 1124.77 | 1 | 0 | 0 |  | Fe-Cr-Ni-Co-W | 390.1913 | 132.9358 | 32.22351 | 247.4637
1869 | 3.513885 | 4.580213 | 19.94433 | 32.631 | 39.33057 | 99.38679 | 0.2932514 | 0.1190613 | 1046.874 | 1 | 0 | 0 |  | Fe-Cr-Ni-Co-W | 375.1723 | 124.6415 | 65.48583 | 214.783
1870 | 4.969631 | 5.287936 | 23.8789 | 28.46885 | 37.39468 | 98.37815 | 0.2930964 | 0.1166637 | 1001.346 | 1 | 0 | 0 |  | Fe-Cr-Ni-Co-W | 370.1871 | 116.52 | 88.04767 | 203.3762
1871 | 7.399501 | 5.511408 | 27.99904 | 24.98691 | 34.10313 | 96.42776 | 0.293719 | 0.1117086 | 914.6767 | 1 | 0 | 0 |  | Fe-Cr-Ni-Co-W | 343.3015 | 101.9262 | 103.2667 | 184.1161
1872 | 10.93135 | 6.542723 | 32.82798 | 21.42296 | 28.27499 | 93.58673 | 0.2939876 | 0.1022612 | 768.6068 | 1 | 0 | 0 |  | Fe-Cr-Ni-Co-W | 294.5502 | 72.87353 | 134.1212 | 171.8824
1873 | 14.57668 | 6.03179 | 37.45218 | 17.94592 | 23.99344 | 91.07898 | 0.2955117 | 0.09488796 | 663.1982 | 1 | 1 | 1 | 663.1982 | Fe-Cr-Ni-Co-W | 251.2504 | 57.99199 | 147.0035 | 147.9346
1874 | 19.52534 | 5.532722 | 41.04562 | 14.33345 | 19.56287 | 88.70779 | 0.2967567 | 0.0858654 | 549.4242 | 1 | 1 | 1 | 549.4242 | Fe-Cr-Ni-Co-W | 223.8633 | 61.92848 | 132.1707 | 133.4311
1875 | 1.768037 | 2.194827 | 7.433437 | 32.33953 | 56.26417 | 110.305 | 0.29051 | 0.1348669 | 1434.912 | 1 | 0 | 0 |  | Fe-Cr-Ni-Co-W | 461.7686 | 144.8651 | 14.34627 | 262.3821
1876 | 2.414109 | 4.495283 | 10.14975 | 29.29645 | 53.64441 | 109.2862 | 0.288692 | 0.131911 | 1363.931 | 1 | 0 | 0 |  | Fe-Cr-Ni-Co-W | 464.0019 | 143.2618 | 45.79908 | 242.7564
1877 | 3.808383 | 5.909619 | 14.01028 | 26.12247 | 50.14925 | 107.2265 | 0.2881808 | 0.1286726 | 1279.277 | 1 | 0 | 0 |  | Fe-Cr-Ni-Co-W | 452.6005 | 135.4577 | 77.30849 | 222.8935
1878 | 5.942116 | 7.376493 | 17.3491 | 23.68851 | 45.64379 | 104.6718 | 0.2877516 | 0.123956 | 1171.083 | 0 | 0 | 0 |  | Fe-Cr-Ni-Co-W | 439.1 | 130.0586 | 110.72 | 218.1417
1879 | 9.213254 | 8.577942 | 20.85768 | 21.68842 | 39.66271 | 101.284 | 0.2878967 | 0.1164154 | 1021.268 | 0 | 0 | 0 |  | Fe-Cr-Ni-Co-W | 416.3842 | 122.3478 | 135.9827 | 198.8724
1880 | 12.68345 | 9.724929 | 24.31019 | 18.89556 | 34.38588 | 98.57298 | 0.2878739 | 0.1090878 | 893.0885 | 0 | 0 | 0 |  | Fe-Cr-Ni-Co-W | 391.9535 | 107.6224 | 152.7834 | 184.6993
1881 | 18.09559 | 9.522661 | 28.11655 | 15.77461 | 28.49059 | 95.17869 | 0.2892553 | 0.1003046 | 753.233 | 1 | 0 | 0 |  | Fe-Cr-Ni-Co-W | 345.5599 | 81.51513 | 157.4677 | 153.8797
1882 | 24.13112 | 9.296741 | 31.48619 | 13.17137 | 21.91458 | 91.7583 | 0.2906717 | 0.08909959 | 599.459 | 1 | 0 | 0 |  | Fe-Cr-Ni-Co-W | 283.2776 | 54.67308 | 166.1984 | 144.7641
1883 | 31.11901 | 7.243291 | 33.61734 | 10.94623 | 17.07412 | 88.71333 | 0.2933158 | 0.07955648 | 482.9472 | 1 | 1 | 1 | 482.9472 | Fe-Cr-Ni-Co-W | 249.4902 | 53.70845 | 135.2961 | 124.6598
1884 | 1.582525 | 2.946799 | 5.544565 | 23.93635 | 65.98977 | 118.8096 | 0.2866242 | 0.1376274 | 1605.799 | 0 | 0 | 0 |  | Fe-Cr-Ni-Co-W | 506.1772 | 140.8217 | 13.70808 | 257.992
1885 | 2.234593 | 5.201259 | 7.633435 | 22.40176 | 62.52895 | 116.7606 | 0.2850482 | 0.1353695 | 1523.883 | 0 | 0 | 0 |  | Fe-Cr-Ni-Co-W | 513.6311 | 142.8966 | 39.13936 | 244.0381
1886 | 4.187993 | 7.79841 | 10.06158 | 20.83445 | 57.11757 | 113.4247 | 0.2835317 | 0.1311382 | 1393.974 | 0 | 0 | 0 |  | Fe-Cr-Ni-Co-W | 509.0938 | 138.6665 | 104.0329 | 225.4506
1887 | 6.301129 | 9.973266 | 12.58375 | 19.28309 | 51.85876 | 110.3326 | 0.2824934 | 0.1265155 | 1271.305 | 0 | 0 | 0 |  | Fe-Cr-Ni-Co-W | 503.1607 | 139.1395 | 126.5924 | 211.2678
1888 | 10.20514 | 12.03514 | 15.01707 | 17.94849 | 44.79416 | 106.2685 | 0.2818901 | 0.1192778 | 1106.542 | 0 | 0 | 0 |  | Fe-Cr-Ni-Co-W | 484.3914 | 131.5001 | 158.7599 | 197.8642
1889 | 14.51918 | 12.84209 | 18.31308 | 16.08761 | 38.23805 | 102.3792 | 0.2825743 | 0.1119674 | 959.9112 | 0 | 0 | 0 |  | Fe-Cr-Ni-Co-W | 449.0903 | 120.6918 | 186.8306 | 181.5101
1890 | 20.38723 | 13.14097 | 21.42873 | 14.06675 | 30.97632 | 98.27988 | 0.2837597 | 0.1019364 | 791.4249 | 0 | 0 | 0 |  | Fe-Cr-Ni-Co-W | 412.7239 | 108.7671 | 196.8275 | 177.7211
1891 | 27.73137 | 12.90956 | 24.00428 | 11.18912 | 24.16566 | 94.62426 | 0.2851039 | 0.09164927 | 641.5538 | 0 | 0 | 0 |  | Fe-Cr-Ni-Co-W | 364.6918 | 75.14324 | 196.6923 | 163.3322
1892 | 37.40334 | 9.718367 | 25.5999 | 10.09706 | 17.18134 | 90.12003 | 0.289168 | 0.07857862 | 478.0166 | 1 | 0 | 0 |  | Fe-Cr-Ni-Co-W | 286.2588 | 53.63354 | 129.0487 | 136.3403
1893 | 1.464389 | 4.090231 | 4.10453 | 18.02866 | 72.31219 | 125.4489 | 0.283175 | 0.1348072 | 1651.673 | 0 | 0 | 0 |  | Fe-Cr-Ni-Co-W | 532.8011 | 142.6622 | 1.587893 | 276.2472
1894 | 2.636467 | 6.873064 | 5.542307 | 17.24941 | 67.69876 | 122.2443 | 0.2812011 | 0.1333992 | 1562.734 | 0 | 0 | 0 |  | Fe-Cr-Ni-Co-W | 547.7012 | 137.6334 | 53.54347 | 253.9812
1895 | 4.560174 | 10.08359 | 7.189702 | 16.2411 | 61.92544 | 118.5296 | 0.2790559 | 0.1299693 | 1435.667 | 0 | 0 | 0 |  | Fe-Cr-Ni-Co-W | 554.1486 | 135.3969 | 103.8663 | 225.8625
1896 | 7.285918 | 12.43643 | 8.93448 | 15.3771 | 55.96607 | 114.668 | 0.2779365 | 0.1258412 | 1307.323 | 0 | 0 | 0 |  | Fe-Cr-Ni-Co-W | 560.1082 | 131.8266 | 128.7392 | 220.1481
1897 | 11.11225 | 14.6061 | 10.99287 | 13.79568 | 49.4931 | 110.7375 | 0.2771007 | 0.1204606 | 1167.526 | 0 | 0 | 0 |  | Fe-Cr-Ni-Co-W | 551.6121 | 124.5577 | 190.4654 | 193.8331
1898 | 15.55962 | 16.46214 | 13.38095 | 12.68777 | 41.90951 | 106.3789 | 0.2769248 | 0.1130749 | 1006.672 | 0 | 0 | 0 |  | Fe-Cr-Ni-Co-W | 521.9661 | 126.2028 | 209.7599 | 178.1249
1899 | 23.09797 | 17.20417 | 16.1853 | 10.56224 | 32.95032 | 101.2563 | 0.2779959 | 0.1026433 | 816.7939 | 0 | 0 | 0 |  | Fe-Cr-Ni-Co-W | 469.5614 | 121.971 | 248.0373 | 172.8948
1900 | 31.47237 | 16.9644 | 17.41061 | 9.61388 | 24.53873 | 96.71962 | 0.2796615 | 0.09042728 | 635.2719 | 0 | 0 | 0 |  | Fe-Cr-Ni-Co-W | 414.4717 | 96.94405 | 230.6925 | 169.2399
1901 | 43.81633 | 13.05438 | 18.42189 | 7.398032 | 17.30936 | 91.81314 | 0.2842229 | 0.07758947 | 472.3303 | 1 | 0 | 0 |  | Fe-Cr-Ni-Co-W | 346.9294 | 69.35446 | 144.0365 | 146.4834
1902 | 1.399415 | 6.080278 | 3.432113 | 12.30624 | 76.78195 | 131.1501 | 0.2792465 | 0.1291876 | 1621.688 | 0 | 0 | 0 |  | Fe-Cr-Ni-Co-W | 554.0991 | 139.5068 | 18.06129 | 273.3622
1903 | 3.053484 | 9.950243 | 4.279298 | 12.35186 | 70.36512 | 126.3165 | 0.2764655 | 0.1280614 | 1513.161 | 0 | 0 | 0 |  | Fe-Cr-Ni-Co-W | 582.5038 | 128.4964 | 62.60464 | 244.7769
1904 | 4.937317 | 13.27981 | 5.189545 | 11.57814 | 65.01519 | 122.8027 | 0.2740628 | 0.1258029 | 1410.683 | 0 | 0 | 0 |  | Fe-Cr-Ni-Co-W | 598.5567 | 121.1454 | 107.2823 | 241.4486
1905 | 7.874266 | 15.79046 | 7.003218 | 11.50534 | 57.82671 | 117.7366 | 0.2732229 | 0.1231466 | 1290.271 | 0 | 0 | 0 |  | Fe-Cr-Ni-Co-W | 598.258 | 117.424 | 161.5791 | 210.815
1906 | 11.65522 | 18.08586 | 8.167092 | 10.93272 | 51.15911 | 113.5865 | 0.2723277 | 0.1181975 | 1155.814 | 0 | 0 | 0 |  | Fe-Cr-Ni-Co-W | 604.5348 | 114.4473 | 202.243 | 190.119
1907 | 17.66129 | 20.38986 | 10.39558 | 9.691388 | 41.86188 | 108.1393 | 0.272079 | 0.1099959 | 972.2212 | 0 | 0 | 0 |  | Fe-Cr-Ni-Co-W | 584.9288 | 112.5623 | 257.4975 | 185.5663
1908 | 24.79724 | 21.64436 | 12.21752 | 8.177369 | 33.16351 | 103.3651 | 0.2726095 | 0.1003278 | 797.1778 | 0 | 0 | 0 |  | Fe-Cr-Ni-Co-W | 538.9357 | 117.0559 | 293.9293 | 166.9743
1909 | 35.97376 | 20.73385 | 13.50411 | 7.230806 | 22.55747 | 97.40867 | 0.275379 | 0.08560921 | 580.7693 | 0 | 0 | 0 |  | Fe-Cr-Ni-Co-W | 445.4264 | 106.261 | 289.4395 | 165.9977
1910 | 49.43916 | 15.90128 | 14.17222 | 5.691409 | 14.79593 | 92.01649 | 0.2808959 | 0.07181995 | 414.0507 | 0 | 0 | 0 |  | Fe-Cr-Ni-Co-W | 363.3955 | 70.31572 | 184.0801 | 138.8142
1911 | 1.369647 | 8.926409 | 3.359106 | 8.190238 | 78.1546 | 134.0853 | 0.275287 | 0.122499 | 1525.554 | 0 | 0 | 0 |  | Fe-Cr-Ni-Co-W | 558.9044 | 140.7638 | 9.799194 | 264.7066
1912 | 3.03232 | 13.17504 | 3.718434 | 8.533043 | 71.54117 | 129.0603 | 0.2721552 | 0.1230051 | 1446.617 | 0 | 0 | 0 |  | Fe-Cr-Ni-Co-W | 597.2334 | 121.6653 | 92.78436 | 241.4944
1913 | 4.960754 | 16.93515 | 4.055472 | 8.724822 | 65.3238 | 124.8532 | 0.26956 | 0.1212853 | 1346.52 | 0 | 0 | 0 |  | Fe-Cr-Ni-Co-W | 618.3214 | 110.5369 | 139.1524 | 234.2829
1914 | 8.313264 | 19.90289 | 4.993118 | 8.14605 | 58.64468 | 120.3477 | 0.2679955 | 0.1183161 | 1231.966 | 0 | 0 | 0 |  | Fe-Cr-Ni-Co-W | 635.3351 | 99.68294 | 190.3651 | 214.6105
1915 | 12.30124 | 22.90598 | 6.124574 | 7.515329 | 51.15289 | 115.7856 | 0.2666594 | 0.1137269 | 1099.527 | 0 | 0 | 0 |  | Fe-Cr-Ni-Co-W | 638.7465 | 91.95826 | 246.6964 | 198.9574
1916 | 17.90261 | 25.33554 | 7.526874 | 6.801099 | 42.43388 | 110.7185 | 0.2662252 | 0.1069029 | 942.8039 | 0 | 0 | 0 |  | Fe-Cr-Ni-Co-W | 639.2848 | 85.21194 | 293.5179 | 192.1216
1917 | 26.21091 | 27.36151 | 9.183308 | 5.86714 | 31.37713 | 104.8077 | 0.2666607 | 0.09532075 | 736.8527 | 0 | 0 | 0 |  | Fe-Cr-Ni-Co-W | 615.0105 | 96.50358 | 373.0598 | 192.6262
1918 | 38.35193 | 25.96896 | 10.99396 | 4.599014 | 20.08613 | 98.35257 | 0.2701939 | 0.08035675 | 524.1061 | 0 | 0 | 0 |  | Fe-Cr-Ni-Co-W | 488.1776 | 118.536 | 398.1666 | 194.0865
1919 | 52.57517 | 19.75167 | 11.6339 | 3.893373 | 12.1459 | 92.45629 | 0.2771041 | 0.06592547 | 358.4157 | 0 | 0 | 0 |  | Fe-Cr-Ni-Co-W | 358.4137 | 72.61016 | 264.235 | 121.684
1920 | 3.084485 | 17.70938 | 2.701716 | 5.424898 | 71.07952 | 130.8142 | 0.2668105 | 0.1168733 | 1343.192 | 0 | 0 | 0 |  | Fe-Cr-Ni-Co-W | 621.867 | 105.4812 | 116.7704 | 232.2798
1921 | 5.050451 | 21.42109 | 2.949144 | 5.92172 | 64.65759 | 126.3846 | 0.264454 | 0.1159917 | 1260.633 | 0 | 0 | 0 |  | Fe-Cr-Ni-Co-W | 640.5538 | 100.2374 | 162.843 | 223.4679
1922 | 8.027336 | 25.29594 | 3.894194 | 5.864497 | 56.91803 | 121.4446 | 0.2623953 | 0.1131134 | 1145.282 | 0 | 0 | 0 |  | Fe-Cr-Ni-Co-W | 659.0441 | 90.40101 | 240.0927 | 212.456
1923 | 12.1522 | 28.28558 | 4.967281 | 5.699445 | 48.8955 | 116.556 | 0.2613722 | 0.1085516 | 1016.982 | 0 | 0 | 0 |  | Fe-Cr-Ni-Co-W | 668.4476 | 74.18475 | 306.9203 | 216.1573
1924 | 18.6137 | 31.1943 | 6.26067 | 4.714157 | 39.21718 | 111.1679 | 0.2607689 | 0.100691 | 850.9685 | 0 | 0 | 0 |  | Fe-Cr-Ni-Co-W | 664.8649 | 74.16319 | 379.6515 | 206.5603
1925 | 26.01979 | 32.55311 | 7.691918 | 4.290264 | 29.44492 | 105.8699 | 0.2617388 | 0.09079995 | 682.4264 | 0 | 0 | 0 |  | Fe-Cr-Ni-Co-W | 643.0119 | 92.95484 | 472.1263 | 210.6516
1926 | 38.10045 | 31.34839 | 10.24454 | 2.805066 | 17.50155 | 99.20154 | 0.2654589 | 0.07517501 | 470.2905 | 0 | 0 | 0 |  | Fe-Cr-Ni-Co-W | 494.6433 | 132.5354 | 572.9852 | 188.8286
1927 | 5.282249 | 27.32225 | 1.850699 | 3.716103 | 61.8287 | 126.6186 | 0.2585533 | 0.1099629 | 1146.511 | 0 | 0 | 0 |  | Fe-Cr-Ni-Co-W | 669.1558 | 77.31833 | 211.8331 | 221.8845
1928 | 8.427826 | 31.3867 | 2.725652 | 4.104721 | 53.3551 | 121.3752 | 0.2566847 | 0.1068364 | 1032.556 | 0 | 0 | 0 |  | Fe-Cr-Ni-Co-W | 682.4697 | 69.26215 | 290.7829 | 210.4195
1929 | 12.81817 | 35.13982 | 3.742501 | 3.757369 | 44.54213 | 116.468 | 0.2552282 | 0.1011947 | 896.8221 | 0 | 0 | 0 |  | Fe-Cr-Ni-Co-W | 692.4193 | 61.74123 | 385.9715 | 226.9309
1930 | 18.30201 | 39.26602 | 5.018344 | 3.358854 | 34.05478 | 111.3433 | 0.2539223 | 0.09200418 | 727.2336 | 0 | 0 | 0 |  | Fe-Cr-Ni-Co-W | 681.1203 | 78.12485 | 513.2232 | 234.2151
1931 | 25.96994 | 40.29859 | 7.279105 | 3.654011 | 22.79835 | 105.3462 | 0.2559055 | 0.08008084 | 547.7783 | 0 | 0 | 0 |  | Fe-Cr-Ni-Co-W | 589.1111 | 136.272 | 680.7186 | 189.2581
1932 | 3.90688 | 24.00734 | 2.46388 | 38.75414 | 30.86776 | 103.6696 | 0.272592 | 0.0976057 | 769.0001 | 0 | 0 | 0 |  | Fe-Cr-Ni-Co-W | 427.386 | 146.727 | 211.891 | 261.5322
1933 | 4.000354 | 29.05114 | 4.204716 | 33.77136 | 28.97243 | 104.5894 | 0.2679168 | 0.09355248 | 718.1722 | 0 | 0 | 0 |  | Fe-Cr-Ni-Co-W | 443.0568 | 155.4825 | 319.2767 | 268.5749
1934 | 3.302436 | 33.82183 | 6.074502 | 29.62194 | 27.17929 | 105.4342 | 0.263683 | 0.08941017 | 667.9859 | 0 | 0 | 0 |  | Fe-Cr-Ni-Co-W | 475.4113 | 161.3562 | 427.8667 | 268.4297
1935 | 3.352796 | 38.23959 | 9.69121 | 23.88202 | 24.83438 | 105.7414 | 0.2601126 | 0.08588134 | 622.6542 | 0 | 0 | 0 |  | Fe-Cr-Ni-Co-W | 499.7045 | 168.1754 | 513.6422 | 254.4901
1936 | 2.647359 | 43.54492 | 12.98548 | 20.48681 | 20.33543 | 105.2756 | 0.2564599 | 0.07854394 | 532.409 | 0 | 0 | 0 |  | Fe-Cr-Ni-Co-W | 461.6902 | 171.8665 | 631.063 | 207.8141
1937 | 4.135875 | 13.47738 | 2.17358 | 37.09766 | 43.11551 | 106.5433 | 0.280465 | 0.1152759 | 1052.551 | 0 | 0 | 0 |  | Fe-Cr-Ni-Co-W | 450.4557 | 143.8573 | 91.30047 | 249.5022
1938 | 5.007524 | 17.98286 | 3.759528 | 33.21528 | 40.03481 | 106.4743 | 0.2763736 | 0.1100771 | 967.9431 | 0 | 0 | 0 |  | Fe-Cr-Ni-Co-W | 461.7074 | 144.8677 | 155.7096 | 229.0477
1939 | 5.80032 | 21.60141 | 5.334556 | 29.07406 | 38.18965 | 106.7996 | 0.2729796 | 0.1071007 | 921.9768 | 0 | 0 | 0 |  | Fe-Cr-Ni-Co-W | 477.0892 | 140.7363 | 218.9234 | 225.2537
1940 | 6.06588 | 25.4142 | 7.969702 | 25.60436 | 34.94585 | 106.3284 | 0.2700196 | 0.1019193 | 841.7783 | 0 | 0 | 0 |  | Fe-Cr-Ni-Co-W | 496.1487 | 146.7431 | 304.4203 | 225.2449
1941 | 7.222761 | 29.88758 | 11.80938 | 22.01883 | 29.06145 | 104.6149 | 0.2672343 | 0.09411749 | 722.3483 | 0 | 0 | 0 |  | Fe-Cr-Ni-Co-W | 488.9596 | 152.3527 | 396.151 | 230.2323
1942 | 6.684814 | 34.2312 | 15.80921 | 18.51735 | 24.75743 | 103.8463 | 0.2644029 | 0.08800747 | 638.6736 | 0 | 0 | 0 |  | Fe-Cr-Ni-Co-W | 480.9265 | 165.4854 | 485.6981 | 231.5515
1943 | 6.144049 | 37.59106 | 21.21889 | 14.81961 | 20.22639 | 102.5843 | 0.2628376 | 0.08140103 | 553.2719 | 0 | 0 | 0 |  | Fe-Cr-Ni-Co-W | 412.4285 | 160.7256 | 549.7264 | 192.4219
1944 | 2.371519 | 6.623964 | 1.869503 | 32.53345 | 56.60156 | 112.9608 | 0.2845795 | 0.1299276 | 1375.403 | 0 | 0 | 0 |  | Fe-Cr-Ni-Co-W | 490.788 | 146.47 | 33.18956 | 265.7145
1945 | 4.862397 | 9.054209 | 2.555399 | 29.50384 | 54.02416 | 112.0409 | 0.2822133 | 0.1268269 | 1303.318 | 0 | 0 | 0 |  | Fe-Cr-Ni-Co-W | 499.5507 | 143.5015 | 65.34466 | 247.2908
1946 | 6.409338 | 12.53148 | 4.042059 | 26.37776 | 50.63936 | 111.0633 | 0.2791428 | 0.1217025 | 1199.731 | 0 | 0 | 0 |  | Fe-Cr-Ni-Co-W | 524.2067 | 138.6469 | 103.2868 | 224.1723
1947 | 8.013495 | 15.54357 | 6.317154 | 23.95961 | 46.16617 | 109.1855 | 0.2770647 | 0.1173157 | 1102.869 | 0 | 0 | 0 |  | Fe-Cr-Ni-Co-W | 515.9856 | 135.7019 | 155.6812 | 221.2906
1948 | 9.332347 | 18.71439 | 9.809099 | 21.96877 | 40.1754 | 106.5301 | 0.2754715 | 0.1103165 | 967.8746 | 0 | 0 | 0 |  | Fe-Cr-Ni-Co-W | 492.0744 | 134.761 | 217.102 | 201.2531
1949 | 10.59438 | 21.84134 | 13.52181 | 19.16545 | 34.87702 | 104.4983 | 0.2737985 | 0.1039737 | 857.277 | 0 | 0 | 0 |  | Fe-Cr-Ni-Co-W | 472.82 | 132.0457 | 278.7592 | 189.1283
1950 | 10.39229 | 25.30561 | 19.32564 | 16.02808 | 28.94838 | 102.3502 | 0.2723628 | 0.09667315 | 741.8339 | 0 | 0 | 0 |  | Fe-Cr-Ni-Co-W | 454.4132 | 132.429 | 368.4877 | 204.5099
1951 | 10.15536 | 28.36525 | 25.79587 | 13.3957 | 22.28783 | 99.82476 | 0.2716717 | 0.08748984 | 613.1083 | 0 | 0 | 0 |  | Fe-Cr-Ni-Co-W | 386.8575 | 122.1418 | 443.2904 | 182.1554
1952 | 7.915356 | 30.29701 | 33.27888 | 11.13703 | 17.37173 | 97.86696 | 0.271983 | 0.08073506 | 526.0128 | 1 | 0 | 0 |  | Fe-Cr-Ni-Co-W | 301.3801 | 73.1468 | 485.2594 | 137.5296
1953 | 3.17566 | 4.927798 | 1.668946 | 24.01659 | 66.211 | 120.1347 | 0.283563 | 0.13378 | 1549.001 | 0 | 0 | 0 |  | Fe-Cr-Ni-Co-W | 527.3027 | 141.7895 | 16.99156 | 274.3337
1954 | 5.607365 | 6.786913 | 2.357529 | 22.4855 | 62.76269 | 117.8879 | 0.2821042 | 0.1307479 | 1455.079 | 0 | 0 | 0 |  | Fe-Cr-Ni-Co-W | 540.6985 | 140.3478 | 45.48534 | 258.453
1955 | 8.406045 | 8.944452 | 4.417738 | 20.90922 | 57.32255 | 114.2947 | 0.2810115 | 0.1271835 | 1337.326 | 0 | 0 | 0 |  | Fe-Cr-Ni-Co-W | 540.5422 | 138.2583 | 79.27571 | 245.3545
1956 | 10.75241 | 11.18873 | 6.648066 | 19.35598 | 52.05481 | 111.2269 | 0.2798823 | 0.1233978 | 1229.561 | 0 | 0 | 0 |  | Fe-Cr-Ni-Co-W | 530.7538 | 134.706 | 110.9021 | 227.5849
1957 | 12.96571 | 13.34234 | 10.75901 | 18.00292 | 44.93001 | 107.0975 | 0.2796269 | 0.1172633 | 1082.843 | 0 | 0 | 0 |  | Fe-Cr-Ni-Co-W | 507.7503 | 133.4341 | 158.4465 | 212.4171
1958 | 13.84842 | 16.28651 | 15.32198 | 16.15199 | 38.39109 | 104.0955 | 0.2785552 | 0.1102218 | 945.9859 | 0 | 0 | 0 |  | Fe-Cr-Ni-Co-W | 471.9828 | 127.3617 | 214.7346 | 177.9962
1959 | 14.17555 | 19.06386 | 21.52182 | 14.12787 | 31.1109 | 100.8427 | 0.2781264 | 0.1009349 | 791.5885 | 0 | 0 | 0 |  | Fe-Cr-Ni-Co-W | 430.1962 | 119.7286 | 291.6524 | 176.9685
1960 | 13.91699 | 21.34148 | 29.25591 | 11.23052 | 24.25508 | 97.85712 | 0.278325 | 0.0923299 | 663.1131 | 1 | 0 | 0 |  | Fe-Cr-Ni-Co-W | 371.6578 | 97.71979 | 360.5581 | 166.966
1961 | 10.46883 | 22.74286 | 39.42972 | 10.12674 | 17.23185 | 94.59888 | 0.2800848 | 0.08197034 | 527.2817 | 1 | 0 | 0 |  | Fe-Cr-Ni-Co-W | 265.5547 | 48.54793 | 410.0551 | 126.4995
1962 | 4.39717 | 3.639073 | 1.540601 | 18.04508 | 72.37807 | 125.2736 | 0.2830221 | 0.1334381 | 1625.445 | 0 | 0 | 0 |  | Fe-Cr-Ni-Co-W | 535.9584 | 147.4229 | -4.851785 | 271.749
1963 | 7.381313 | 4.908804 | 2.770855 | 17.24755 | 67.69148 | 121.2097 | 0.2826116 | 0.1325733 | 1541.383 | 0 | 0 | 0 |  | Fe-Cr-Ni-Co-W | 552.9203 | 137.2845 | 21.9705 | 260.3742
1964 | 10.81326 | 6.358493 | 4.785542 | 16.21537 | 61.82734 | 116.5732 | 0.2823667 | 0.1305612 | 1432.231 | 0 | 0 | 0 |  | Fe-Cr-Ni-Co-W | 551.0659 | 137.5878 | 48.64279 | 245.9598
1965 | 13.32116 | 7.892553 | 7.637283 | 15.33525 | 55.81375 | 112.3446 | 0.2822841 | 0.1277901 | 1322.161 | 0 | 0 | 0 |  | Fe-Cr-Ni-Co-W | 538.3945 | 135.7753 | 86.58675 | 222.575
1966 | 15.62631 | 9.699188 | 11.63409 | 13.74154 | 49.29886 | 108.2749 | 0.2821706 | 0.1228704 | 1187.599 | 0 | 0 | 0 |  | Fe-Cr-Ni-Co-W | 513.9902 | 135.4928 | 129.8864 | 212.1938
1967 | 17.59589 | 11.79543 | 16.27541 | 12.62642 | 41.70685 | 104.0646 | 0.2821501 | 0.115513 | 1026.917 | 0 | 0 | 0 |  | Fe-Cr-Ni-Co-W | 485.276 | 127.7501 | 171.4881 | 191.6399
1968 | 18.36712 | 14.2505 | 24.13178 | 10.49865 | 32.75194 | 99.58708 | 0.2825551 | 0.1049067 | 837.8669 | 0 | 0 | 0 |  | Fe-Cr-Ni-Co-W | 421.7518 | 108.4681 | 249.7957 | 165.7826
1969 | 18.06265 | 15.28829 | 32.79296 | 9.530412 | 24.32569 | 95.28435 | 0.2845241 | 0.09308509 | 661.31 | 1 | 0 | 0 |  | Fe-Cr-Ni-Co-W | 327.1976 | 63.63286 | 297.8801 | 160.4506
1970 | 13.86849 | 16.14021 | 45.55305 | 7.317443 | 17.12081 | 91.68823 | 0.2871465 | 0.08222261 | 519.3633 | 1 | 1 | 1 | 519.3633 | Fe-Cr-Ni-Co-W | 242.0821 | 44.61837 | 352.0733 | 125.862
1971 | 6.522136 | 3.036197 | 1.468998 | 12.29029 | 76.68238 | 129.2818 | 0.282077 | 0.1303192 | 1629.947 | 0 | 0 | 0 |  | Fe-Cr-Ni-Co-W | 550.9046 | 137.614 | -35.03123 | 285.8194
1972 | 10.64417 | 3.775309 | 3.196553 | 12.30213 | 70.08184 | 122.6846 | 0.2827968 | 0.1331968 | 1577.553 | 0 | 0 | 0 |  | Fe-Cr-Ni-Co-W | 557.7918 | 136.3172 | 10.78166 | 271.4591
1973 | 14.17222 | 4.567485 | 5.156385 | 11.50416 | 64.59975 | 117.8905 | 0.2831939 | 0.132663 | 1491.908 | 0 | 0 | 0 |  | Fe-Cr-Ni-Co-W | 551.5961 | 132.2431 | 32.08827 | 250.3007
1974 | 16.83004 | 6.155876 | 8.213131 | 11.41721 | 57.38375 | 112.5903 | 0.2833885 | 0.1288865 | 1347.666 | 0 | 0 | 0 |  | Fe-Cr-Ni-Co-W | 544.5898 | 130.171 | 76.59595 | 229.4857
1975 | 19.23262 | 7.162565 | 12.12908 | 10.82424 | 50.65149 | 107.9518 | 0.2842128 | 0.1250137 | 1222.256 | 0 | 0 | 0 |  | Fe-Cr-Ni-Co-W | 526.4888 | 130.027 | 104.1157 | 213.4598
1976 | 21.63495 | 9.096875 | 18.33886 | 9.574093 | 41.35523 | 102.5303 | 0.2848903 | 0.1166463 | 1031.326 | 0 | 0 | 0 |  | Fe-Cr-Ni-Co-W | 476.8584 | 123.3184 | 146.7708 | 183.7201
1977 | 22.90961 | 10.66492 | 25.6853 | 8.058545 | 32.68162 | 97.94906 | 0.2860157 | 0.1054886 | 836.2531 | 0 | 0 | 0 |  | Fe-Cr-Ni-Co-W | 413.7238 | 101.7523 | 198.47 | 158.6251
1978 | 21.86903 | 11.74674 | 37.1316 | 7.100784 | 22.15184 | 92.62066 | 0.2887562 | 0.08959138 | 607.9636 | 1 | 0 | 0 |  | Fe-Cr-Ni-Co-W | 286.1873 | 50.97001 | 264.1206 | 144.2684
1979 | 16.7302 | 12.29727 | 50.90359 | 5.57518 | 14.49377 | 88.79487 | 0.2919589 | 0.07673308 | 452.2432 | 1 | 1 | 1 | 452.2432 | Fe-Cr-Ni-Co-W | 216.3341 | 53.90013 | 286.4892 | 110.7097
1980 | 9.554333 | 2.965167 | 1.434632 | 8.161879 | 77.88399 | 130.3333 | 0.2813202 | 0.1286311 | 1612.723 | 0 | 0 | 0 |  | Fe-Cr-Ni-Co-W | 552.4713 | 138.5707 | -29.63895 | 280.0408
1981 | 14.05162 | 3.270668 | 3.164884 | 8.47322 | 71.03961 | 123.1687 | 0.2826017 | 0.1326737 | 1575.782 | 0 | 0 | 0 |  | Fe-Cr-Ni-Co-W | 560.9547 | 130.9148 | 6.978471 | 265.0648
1982 | 18.0014 | 3.555171 | 5.160278 | 8.63463 | 64.64852 | 117.2952 | 0.2838243 | 0.1328307 | 1488.475 | 0 | 0 | 0 |  | Fe-Cr-Ni-Co-W | 558.1833 | 129.1191 | 35.29672 | 244.6854
1983 | 21.09669 | 4.364877 | 8.623393 | 8.039248 | 57.87579 | 111.9838 | 0.2847574 | 0.1308724 | 1375.675 | 0 | 0 | 0 |  | Fe-Cr-Ni-Co-W | 541.9519 | 130.2565 | 63.06019 | 235.6237
1984 | 24.20897 | 5.338328 | 12.72285 | 7.395125 | 50.33473 | 106.7858 | 0.2857422 | 0.1256171 | 1220.559 | 0 | 0 | 0 |  | Fe-Cr-Ni-Co-W | 520.5867 | 127.777 | 90.67571 | 213.4406
1985 | 26.69636 | 6.540916 | 18.46064 | 6.672233 | 41.62985 | 101.5202 | 0.2869831 | 0.1166518 | 1025.855 | 0 | 0 | 0 |  | Fe-Cr-Ni-Co-W | 476.5386 | 116.1152 | 129.1729 | 194.4802
1986 | 28.72258 | 7.950318 | 26.92613 | 5.734294 | 30.66668 | 95.68392 | 0.2888399 | 0.1027109 | 785.8248 | 0 | 0 | 0 |  | Fe-Cr-Ni-Co-W | 390.0364 | 88.64313 | 173.2276 | 151.9246
1987 | 27.17834 | 9.489083 | 39.27931 | 4.48129 | 19.57198 | 90.45602 | 0.2912996 | 0.08511572 | 547.8906 | 1 | 0 | 0 |  | Fe-Cr-Ni-Co-W | 262.5697 | 50.85666 | 240.4022 | 130.7137
1988 | 20.63269 | 10.02258 | 53.74538 | 3.786589 | 11.81277 | 86.68311 | 0.2947386 | 0.0701295 | 381.8865 | 1 | 1 | 1 | 381.8865 | Fe-Cr-Ni-Co-W | 197.6228 | 64.43153 | 221.8902 | 110.7397
1989 | 18.80276 | 2.365702 | 3.204863 | 5.362658 | 70.26402 | 121.7568 | 0.2832353 | 0.1328998 | 1560.258 | 0 | 0 | 0 |  | Fe-Cr-Ni-Co-W | 566.7573 | 130.06 | 15.87151 | 261.1134
1990 | 22.66588 | 2.573527 | 5.229611 | 5.833764 | 63.69722 | 115.8546 | 0.2845999 | 0.1326452 | 1466.23 | 0 | 0 | 0 |  | Fe-Cr-Ni-Co-W | 562.0929 | 126.5785 | 48.63516 | 247.7296
1991 | 26.67886 | 3.387162 | 8.285071 | 5.758605 | 55.8903 | 109.9364 | 0.2856412 | 0.1288204 | 1316.612 | 0 | 0 | 0 |  | Fe-Cr-Ni-Co-W | 543.9201 | 128.2498 | 60.41784 | 233.246
1992 | 29.74152 | 4.307436 | 12.50436 | 5.579572 | 47.86711 | 104.6248 | 0.2868145 | 0.1224717 | 1149.03 | 0 | 0 | 0 |  | Fe-Cr-Ni-Co-W | 516.2849 | 123.8629 | 82.58321 | 215.8801
1993 | 32.67273 | 5.407953 | 19.0788 | 4.597104 | 38.24341 | 99.00532 | 0.2883944 | 0.1121901 | 940.7854 | 0 | 0 | 0 |  | Fe-Cr-Ni-Co-W | 460.7968 | 112.4697 | 121.2601 | 175.7412
1994 | 33.99135 | 6.623881 | 26.58815 | 4.170903 | 28.62572 | 94.11906 | 0.2900714 | 0.09921053 | 732.2275 | 0 | 0 | 0 |  | Fe-Cr-Ni-Co-W | 385.9432 | 84.16417 | 144.5015 | 143.2734
1995 | 32.65835 | 8.80184 | 38.84341 | 2.720772 | 16.97562 | 89.09254 | 0.2919094 | 0.07984032 | 486.1303 | 1 | 1 | 1 | 486.1303 | Fe-Cr-Ni-Co-W | 252.4867 | 52.64705 | 230.1922 | 131.5537
1996 | 28.74729 | 1.605899 | 5.438857 | 3.64031 | 60.56764 | 112.6925 | 0.2857995 | 0.1314193 | 1401.763 | 0 | 0 | 0 |  | Fe-Cr-Ni-Co-W | 556.3849 | 124.3333 | 40.93196 | 255.4509
1997 | 32.9071 | 2.356765 | 8.647048 | 4.0068 | 52.08229 | 106.6545 | 0.287061 | 0.1258609 | 1229.219 | 0 | 0 | 0 |  | Fe-Cr-Ni-Co-W | 542.7778 | 121.9267 | 64.85047 | 219.0993
1998 | 36.70369 | 3.223844 | 13.10221 | 3.653962 | 43.31629 | 101.229 | 0.288371 | 0.1174524 | 1039.38 | 0 | 0 | 0 |  | Fe-Cr-Ni-Co-W | 501.8294 | 115.0626 | 78.89418 | 202.7995
1999 | 40.83876 | 4.304453 | 18.62785 | 3.252496 | 32.97644 | 95.70091 | 0.2898469 | 0.1040138 | 805.7335 | 0 | 0 | 0 |  | Fe-Cr-Ni-Co-W | 433.4254 | 92.76423 | 103.3992 | 173.259
2000 | 41.82763 | 6.230936 | 26.37866 | 3.531127 | 22.03165 | 90.87544 | 0.2911062 | 0.08750265 | 576.8048 | 1 | 0 | 0 |  | Fe-Cr-Ni-Co-W | 337.5116 | 75.43851 | 119.7968 | 131.896
2001 | 3.799951 | 2.122753 | 26.3609 | 37.69347 | 30.02293 | 92.8402 | 0.2989389 | 0.1070323 | 827.0117 | 1 | 1 | 1 | 827.0117 | Fe-Cr-Ni-Co-W | 286.054 | 97.39999 | 21.27712 | 205.8444
2002 | 3.873856 | 3.606729 | 31.75969 | 32.70345 | 28.05627 | 92.23792 | 0.2982223 | 0.1041088 | 783.0352 | 1 | 1 | 1 | 783.0352 | Fe-Cr-Ni-Co-W | 262.1796 | 66.93188 | 52.97156 | 185.6391
2003 | 3.185619 | 5.190414 | 36.83196 | 28.57413 | 26.21788 | 91.77251 | 0.2974523 | 0.1010518 | 740.0154 | 1 | 1 | 1 | 740.0154 | Fe-Cr-Ni-Co-W | 251.5341 | 63.3036 | 103.3009 | 166.6947
2004 | 3.229321 | 8.268259 | 41.58011 | 23.00251 | 23.9198 | 91.74952 | 0.2950258 | 0.09740423 | 692.9364 | 1 | 1 | 1 | 692.9364 | Fe-Cr-Ni-Co-W | 237.8196 | 55.28922 | 176.6005 | 153.0944
2005 | 2.542327 | 11.04608 | 47.20894 | 19.67401 | 19.52864 | 90.58458 | 0.2936687 | 0.089237 | 590.5684 | 1 | 1 | 1 | 590.5684 | Fe-Cr-Ni-Co-W | 211.5239 | 57.30653 | 229.4532 | 160.3901
2006 | 4.075177 | 1.897084 | 14.99177 | 36.55322 | 42.48275 | 100.3057 | 0.2949694 | 0.1233446 | 1124.614 | 1 | 0 | 0 |  | Fe-Cr-Ni-Co-W | 385.1841 | 132.1451 | 12.6736 | 244.7594
2007 | 4.914675 | 3.268413 | 19.92502 | 32.5994 | 39.29249 | 98.76506 | 0.2945521 | 0.1192427 | 1045.367 | 1 | 0 | 0 |  | Fe-Cr-Ni-Co-W | 369.11 | 120.5686 | 45.53577 | 217.9999
2008 | 5.676799 | 4.62468 | 23.86722 | 28.45492 | 37.37639 | 98.06898 | 0.2937499 | 0.1167367 | 1000.422 | 1 | 0 | 0 |  | Fe-Cr-Ni-Co-W | 364.9208 | 114.8205 | 78.90978 | 208.6252
2009 | 5.925648 | 6.896297 | 28.02765 | 25.01244 | 34.13797 | 97.05677 | 0.2923683 | 0.111649 | 917.4622 | 1 | 0 | 0 |  | Fe-Cr-Ni-Co-W | 349.7675 | 107.3811 | 128.6828 | 182.062
2010 | 7.046268 | 10.20504 | 32.91659 | 21.48079 | 28.35131 | 95.17789 | 0.2904783 | 0.1024069 | 778.0455 | 1 | 0 | 0 |  | Fe-Cr-Ni-Co-W | 309.3226 | 75.14686 | 186.2095 | 176.0998
2011 | 6.514905 | 13.64774 | 37.66249 | 18.04669 | 24.12817 | 94.28675 | 0.2883049 | 0.09576536 | 686.7297 | 1 | 1 | 1 | 686.7297 | Fe-Cr-Ni-Co-W | 277.6848 | 53.97216 | 271.5734 | 170.6919
2012 | 5.998679 | 18.35082 | 41.43369 | 14.46897 | 19.74783 | 93.93307 | 0.2847945 | 0.08804468 | 591.6529 | 1 | 1 | 1 | 591.6529 | Fe-Cr-Ni-Co-W | 254.7198 | 49.69482 | 347.9341 | 149.9806
2013 | 2.356425 | 1.645451 | 7.430417 | 32.32639 | 56.24132 | 110.0079 | 0.2910804 | 0.1351441 | 1437.053 | 1 | 0 | 0 |  | Fe-Cr-Ni-Co-W | 454.9859 | 145.3906 | 7.462998 | 265.1382
2014 | 4.820195 | 2.243906 | 10.13288 | 29.24776 | 53.55526 | 108.0998 | 0.2910077 | 0.1329442 | 1371.2 | 1 | 0 | 0 |  | Fe-Cr-Ni-Co-W | 457.3838 | 143.6958 | 25.02131 | 249.7464
2015 | 6.336212 | 3.539574 | 13.9858 | 26.07681 | 50.0616 | 106.0159 | 0.2905914 | 0.1295639 | 1284.072 | 0 | 0 | 0 |  | Fe-Cr-Ni-Co-W | 447.6367 | 139.068 | 52.22987 | 238.7111
2016 | 7.912015 | 5.524824 | 17.32543 | 23.6562 | 45.58153 | 103.7618 | 0.2896081 | 0.1244937 | 1172.808 | 0 | 0 | 0 |  | Fe-Cr-Ni-Co-W | 430.7268 | 133.1223 | 77.7569 | 212.9368
2017 | 9.213254 | 8.577942 | 20.85768 | 21.68842 | 39.66271 | 101.284 | 0.2878967 | 0.1164154 | 1021.268 | 0 | 0 | 0 |  | Fe-Cr-Ni-Co-W | 418.6797 | 125.4823 | 134.9506 | 190.9886
2018 | 10.46134 | 11.8271 | 24.34776 | 18.92477 | 34.43903 | 99.51678 | 0.2858389 | 0.1088018 | 894.5513 | 0 | 0 | 0 |  | Fe-Cr-Ni-Co-W | 399.3669 | 114.0954 | 198.2616 | 189.1907
2019 | 10.28373 | 16.93969 | 28.26992 | 15.86066 | 28.646 | 98.36296 | 0.2822054 | 0.09978443 | 762.2185 | 0 | 0 | 0 |  | Fe-Cr-Ni-Co-W | 384.3447 | 109.9348 | 273.9268 | 176.8969
2020 | 10.08365 | 22.68844 | 31.79635 | 13.30111 | 22.13045 | 97.23892 | 0.278197 | 0.08922346 | 622.58 | 1 | 0 | 0 |  | Fe-Cr-Ni-Co-W | 333.4461 | 80.70479 | 382.1962 | 172.3112
2021 | 7.907008 | 29.44708 | 34.16722 | 11.12528 | 17.35341 | 97.49232 | 0.2729427 | 0.08098981 | 527.3407 | 1 | 0 | 0 |  | Fe-Cr-Ni-Co-W | 294.1166 | 67.29243 | 472.938 | 136.1551
2022 | 3.161599 | 1.471794 | 5.538521 | 23.91025 | 65.91783 | 117.9477 | 0.2881942 | 0.1386816 | 1617.471 | 0 | 0 | 0 |  | Fe-Cr-Ni-Co-W | 498.0706 | 148.0198 | 1.179282 | 268.5077
2023 | 5.5736 | 2.075706 | 7.615833 | 22.3501 | 62.38476 | 114.9963 | 0.2883361 | 0.137284 | 1542.857 | 0 | 0 | 0 |  | Fe-Cr-Ni-Co-W | 505.0449 | 144.1488 | 20.45611 | 252.4708
2024 | 8.351867 | 3.887977 | 10.03261 | 20.77446 | 56.95309 | 111.3277 | 0.2875714 | 0.1331152 | 1410.587 | 0 | 0 | 0 |  | Fe-Cr-Ni-Co-W | 500.3171 | 144.3975 | 38.70771 | 245.0538
2025 | 10.67944 | 5.848837 | 12.5456 | 19.22461 | 51.70151 | 108.2228 | 0.2866818 | 0.1282727 | 1283.72 | 0 | 0 | 0 |  | Fe-Cr-Ni-Co-W | 489.3452 | 137.8625 | 85.86447 | 219.7801
2026 | 12.9023 | 9.483634 | 14.98894 | 17.91487 | 44.71026 | 105.0394 | 0.2844228 | 0.1200952 | 1110.547 | 0 | 0 | 0 |  | Fe-Cr-Ni-Co-W | 474.9567 | 131.0108 | 127.99 | 198.7707
2027 | 13.80012 | 13.52476 | 18.32225 | 16.09566 | 38.2572 | 102.6914 | 0.2819103 | 0.1118177 | 959.653 | 0 | 0 | 0 |  | Fe-Cr-Ni-Co-W | 454.1795 | 126.6958 | 194.5425 | 192.4315
2028 | 14.17555 | 19.06386 | 21.52182 | 14.12787 | 31.1109 | 100.8427 | 0.2781264 | 0.1012176 | 794.7976 | 0 | 0 | 0 |  | Fe-Cr-Ni-Co-W | 427.8466 | 119.0071 | 294.161 | 172.3065
2029 | 13.99954 | 26.06837 | 24.23601 | 11.29714 | 24.39895 | 100.0351 | 0.2728589 | 0.09073582 | 653.2805 | 0 | 0 | 0 |  | Fe-Cr-Ni-Co-W | 422.6201 | 130.6991 | 421.4808 | 191.2641
2030 | 10.63591 | 35.48394 | 26.08493 | 10.28836 | 17.50686 | 100.2114 | 0.2656985 | 0.07858692 | 511.2725 | 0 | 0 | 0 |  | Fe-Cr-Ni-Co-W | 346.8468 | 115.0947 | 549.2935 | 149.324
2031 | 4.384313 | 1.360662 | 4.096258 | 17.99232 | 72.16644 | 123.769 | 0.2861269 | 0.1373821 | 1685.708 | 0 | 0 | 0 |  | Fe-Cr-Ni-Co-W | 525.1002 | 144.6221 | -19.41745 | 277.9503
2032 | 7.358028 | 2.446659 | 5.524229 | 17.19314 | 67.47794 | 119.6478 | 0.2859118 | 0.1368743 | 1604.128 | 0 | 0 | 0 |  | Fe-Cr-Ni-Co-W | 520.3073 | 142.4576 | 5.954198 | 271.2989
2033 | 10.78379 | 4.227443 | 7.158749 | 16.17118 | 61.65885 | 115.2852 | 0.2851656 | 0.1337714 | 1475.549 | 0 | 0 | 0 |  | Fe-Cr-Ni-Co-W | 528.4086 | 137.6554 | 44.07725 | 253.0566
2034 | 13.30182 | 6.755226 | 8.89723 | 15.31299 | 55.73273 | 111.6891 | 0.2837474 | 0.1289497 | 1335.921 | 0 | 0 | 0 |  | Fe-Cr-Ni-Co-W | 526.2025 | 135.2618 | 87.28532 | 224.6971
2035 | 15.63854 | 10.31345 | 10.9583 | 13.75229 | 49.33743 | 108.6116 | 0.281398 | 0.1223509 | 1182.056 | 0 | 0 | 0 |  | Fe-Cr-Ni-Co-W | 526.4439 | 132.594 | 129.093 | 208.8073
2036 | 17.65555 | 14.46552 | 13.3614 | 12.66924 | 41.84828 | 105.4495 | 0.278876 | 0.113734 | 1010.423 | 0 | 0 | 0 |  | Fe-Cr-Ni-Co-W | 508.718 | 131.713 | 193.0085 | 192.6024
2037 | 18.53742 | 21.57394 | 16.23702 | 10.59599 | 33.05562 | 103.1535 | 0.2738452 | 0.1016831 | 814.07 | 0 | 0 | 0 |  | Fe-Cr-Ni-Co-W | 488.659 | 123.2173 | 314.3948 | 178.3561
2038 | 18.38888 | 29.57238 | 17.57118 | 9.702539 | 24.76503 | 101.8659 | 0.2679987 | 0.08881146 | 637.7811 | 0 | 0 | 0 |  | Fe-Cr-Ni-Co-W | 495.3334 | 139.8856 | 453.9043 | 201.0145
2039 | 14.31534 | 41.65066 | 18.80832 | 7.553217 | 17.67245 | 102.8972 | 0.2583837 | 0.07588546 | 490.7386 | 0 | 0 | 0 |  | Fe-Cr-Ni-Co-W | 420.1835 | 157.8454 | 650.5686 | 167.0069
2040 | 6.507579 | 1.298323 | 3.420012 | 12.26285 | 76.51123 | 128.1016 | 0.2844705 | 0.134596 | 1700.085 | 0 | 0 | 0 |  | Fe-Cr-Ni-Co-W | 533.4619 | 137.2145 | -30.09672 | 273.3771
2041 | 10.63123 | 2.82804 | 4.25689 | 12.28718 | 69.99666 | 122.0758 | 0.2840728 | 0.1346913 | 1599.572 | 0 | 0 | 0 |  | Fe-Cr-Ni-Co-W | 547.9096 | 136.3504 | 15.88183 | 252.5284
2042 | 14.17222 | 4.567485 | 5.156385 | 11.50416 | 64.59975 | 117.8905 | 0.2831939 | 0.132663 | 1491.908 | 0 | 0 | 0 |  | Fe-Cr-Ni-Co-W | 554.9706 | 131.797 | 38.528 | 239.9819
2043 | 16.85436 | 7.285641 | 6.959615 | 11.4337 | 57.46668 | 113.2464 | 0.2819305 | 0.128298 | 1342.103 | 0 | 0 | 0 |  | Fe-Cr-Ni-Co-W | 549.1112 | 132.3863 | 96.05767 | 226.1699
2044 | 19.32184 | 10.79369 | 8.123566 | 10.87445 | 50.88646 | 109.9564 | 0.2796304 | 0.1218807 | 1188.208 | 0 | 0 | 0 |  | Fe-Cr-Ni-Co-W | 551.5388 | 124.8425 | 136.9437 | 215.9138
2045 | 21.83618 | 16.39551 | 10.36528 | 9.663144 | 41.73988 | 106.2972 | 0.275961 | 0.1115137 | 982.7742 | 0 | 0 | 0 |  | Fe-Cr-Ni-Co-W | 557.3478 | 118.9345 | 204.4136 | 182.7655
2046 | 23.27229 | 23.11202 | 12.23059 | 8.186117 | 33.19899 | 103.9979 | 0.2712224 | 0.09994087 | 795.3554 | 0 | 0 | 0 |  | Fe-Cr-Ni-Co-W | 550.3469 | 119.4694 | 324.8122 | 176.3857
2047 | 22.48192 | 33.81267 | 13.63294 | 7.299789 | 22.77267 | 102.6322 | 0.2634215 | 0.08376204 | 579.9296 | 0 | 0 | 0 |  | Fe-Cr-Ni-Co-W | 525.7242 | 145.5246 | 525.6499 | 195.7385
2048 | 17.46879 | 47.0806 | 14.49568 | 5.821308 | 15.13362 | 103.8174 | 0.2530857 | 0.06955265 | 426.1774 | 0 | 0 | 0 |  | Fe-Cr-Ni-Co-W | 421.6845 | 158.1682 | 768.9107 | 155.7202
2049 | 9.533505 | 1.268016 | 3.340178 | 8.144087 | 77.71421 | 129.1763 | 0.2836605 | 0.1321343 | 1669.76 | 0 | 0 | 0 |  | Fe-Cr-Ni-Co-W | 541.7947 | 143.1355 | -12.42116 | 277.2079
2050 | 14.04316 | 2.801742 | 3.690142 | 8.468119 | 70.99684 | 122.8666 | 0.2832339 | 0.133426 | 1586.972 | 0 | 0 | 0 |  | Fe-Cr-Ni-Co-W | 560.4617 | 132.2716 | 11.79168 | 263.6378
2051 | 18.02501 | 4.576928 | 4.018813 | 8.645954 | 64.7333 | 117.9208 | 0.2824753 | 0.1315162 | 1470.688 | 0 | 0 | 0 |  | Fe-Cr-Ni-Co-W | 568.1265 | 128.1645 | 27.6177 | 250.6975
2052 | 21.18612 | 7.670911 | 4.94854 | 8.073324 | 58.12111 | 113.9039 | 0.2804904 | 0.1268222 | 1324.646 | 0 | 0 | 0 |  | Fe-Cr-Ni-Co-W | 577.82 | 122.032 | 84.07434 | 230.9406
2053 | 24.39554 | 11.35666 | 6.073059 | 7.452116 | 50.72263 | 110.0892 | 0.2781658 | 0.1201607 | 1160.424 | 0 | 0 | 0 |  | Fe-Cr-Ni-Co-W | 579.4131 | 118.6169 | 123.8472 | 217.5624
2054 | 27.0384 | 16.5618 | 7.478865 | 6.757719 | 42.16321 | 106.6887 | 0.2747229 | 0.1105245 | 970.5821 | 0 | 0 | 0 |  | Fe-Cr-Ni-Co-W | 586.0381 | 105.1321 | 191.3835 | 188.3165
2055 | 29.32375 | 24.35016 | 9.163233 | 5.854314 | 31.30854 | 103.536 | 0.2694769 | 0.09615691 | 741.3635 | 0 | 0 | 0 |  | Fe-Cr-Ni-Co-W | 593.7052 | 103.9952 | 334.7945 | 178.1237
2056 | 28.09495 | 35.96674 | 11.07383 | 4.632426 | 20.23206 | 102.2528 | 0.2611647 | 0.07879389 | 520.9363 | 0 | 0 | 0 |  | Fe-Cr-Ni-Co-W | 530.5828 | 149.5096 | 611.3572 | 190.4433
2057 | 21.68345 | 50.03172 | 11.89104 | 3.979428 | 12.41436 | 103.6616 | 0.2504171 | 0.06377913 | 367.4702 | 0 | 0 | 0 |  | Fe-Cr-Ni-Co-W | 403.5117 | 164.3835 | 816.0906 | 128.4028
2058 | 18.81424 | 2.840575 | 2.672349 | 5.365931 | 70.30691 | 122.0596 | 0.2825978 | 0.1321795 | 1549.717 | 0 | 0 | 0 |  | Fe-Cr-Ni-Co-W | 571.4071 | 129.5081 | 15.12279 | 264.8754
2059 | 22.7262 | 4.644678 | 2.913072 | 5.849291 | 63.86676 | 117.1092 | 0.2818774 | 0.1301507 | 1433.18 | 0 | 0 | 0 |  | Fe-Cr-Ni-Co-W | 575.3614 | 124.2451 | 37.15845 | 255.0856
2060 | 26.81549 | 7.376434 | 3.843461 | 5.788096 | 56.17652 | 112.2133 | 0.2805292 | 0.1251196 | 1273.557 | 0 | 0 | 0 |  | Fe-Cr-Ni-Co-W | 576.0659 | 118.9666 | 69.2828 | 238.5324
2061 | 30.00337 | 11.17378 | 4.905619 | 5.628695 | 48.28853 | 108.321 | 0.2782412 | 0.117586 | 1100.053 | 0 | 0 | 0 |  | Fe-Cr-Ni-Co-W | 582.1301 | 115.2894 | 116.8998 | 209.4037
2062 | 33.16411 | 17.15402 | 6.197038 | 4.666243 | 38.81858 | 104.9143 | 0.2741818 | 0.106215 | 892.3013 | 0 | 0 | 0 |  | Fe-Cr-Ni-Co-W | 590.9575 | 108.4774 | 192.9382 | 180.2945
2063 | 34.74977 | 24.07707 | 7.644768 | 4.263966 | 29.26443 | 102.3559 | 0.2695942 | 0.09313561 | 695.3347 | 0 | 0 | 0 |  | Fe-Cr-Ni-Co-W | 596.034 | 95.33878 | 337.9379 | 177.0638
2064 | 33.77334 | 35.58188 | 10.27593 | 2.813661 | 17.55519 | 100.819 | 0.2616749 | 0.07452706 | 468.8114 | 0 | 0 | 0 |  | Fe-Cr-Ni-Co-W | 497.3376 | 150.9129 | 671.0637 | 174.3022
2065 | 28.86683 | 4.837731 | 1.820491 | 3.655447 | 60.8195 | 114.5989 | 0.2815975 | 0.1280487 | 1359.696 | 0 | 0 | 0 |  | Fe-Cr-Ni-Co-W | 586.3008 | 124.7863 | 43.72487 | 254.3217
2066 | 33.13363 | 7.712215 | 2.678946 | 4.034383 | 52.44082 | 109.6216 | 0.2802835 | 0.1216884 | 1184.591 | 0 | 0 | 0 |  | Fe-Cr-Ni-Co-W | 583.7262 | 113.417 | 82.27697 | 222.9581
2067 | 37.10469 | 11.73263 | 3.679266 | 3.693883 | 43.78953 | 105.6576 | 0.2779012 | 0.1125769 | 996.1124 | 0 | 0 | 0 |  | Fe-Cr-Ni-Co-W | 587.8986 | 113.5486 | 123.1112 | 213.6576
2068 | 41.49119 | 16.76401 | 4.937073 | 3.304458 | 33.50327 | 101.7475 | 0.2750073 | 0.09960368 | 778.4865 | 0 | 0 | 0 |  | Fe-Cr-Ni-Co-W | 579.7463 | 101.7215 | 178.4087 | 178.3922
2069 | 42.77259 | 23.89389 | 7.193228 | 3.610902 | 22.52939 | 98.86984 | 0.2707762 | 0.08359091 | 562.8538 | 0 | 0 | 0 |  | Fe-Cr-Ni-Co-W | 547.6884 | 106.2112 | 343.1223 | 186.4923
2070 | 28.83012 | 2.440191 | 11.01925 | 43.33019 | 14.38025 | 86.54303 | 0.2975221 | 0.07224939 | 405.1683 | 1 | 1 | 1 | 405.1683 | Fe-Cr-Ni-Co-W | 280.6425 | 73.22318 | -37.50031 | 239.1232
2071 | 34.24424 | 4.087549 | 10.15205 | 37.06321 | 14.45296 | 87.32197 | 0.2949435 | 0.07210432 | 406.0077 | 0 | 1 | 0 |  | Fe-Cr-Ni-Co-W | 295.3093 | 74.04659 | -21.97042 | 226.2587
2072 | 39.97268 | 5.920777 | 9.548801 | 32.5949 | 11.96284 | 87.0957 | 0.2928023 | 0.06573482 | 346.0243 | 0 | 1 | 0 |  | Fe-Cr-Ni-Co-W | 301.9364 | 70.66763 | 9.035175 | 222.3083
2073 | 44.39957 | 9.279945 | 8.57163 | 25.81705 | 11.93181 | 88.46415 | 0.2886553 | 0.06581197 | 350.1673 | 0 | 1 | 0 |  | Fe-Cr-Ni-Co-W | 321.1263 | 72.01328 | 38.10347 | 194.7897
2074 | 49.77271 | 12.2409 | 6.909581 | 21.8021 | 9.274712 | 88.62453 | 0.2854648 | 0.05873383 | 288.0821 | 0 | 1 | 0 |  | Fe-Cr-Ni-Co-W | 332.7843 | 77.94341 | 68.09777 | 165.1698
2075 | 17.89758 | 2.38049 | 17.02029 | 45.86753 | 16.83411 | 87.20469 | 0.299026 | 0.07898273 | 473.7849 | 1 | 1 | 1 | 473.7849 | Fe-Cr-Ni-Co-W | 258.4435 | 70.15147 | -42.51153 | 218.4516
2076 | 22.68919 | 3.911968 | 15.01559 | 39.01827 | 19.36498 | 89.07544 | 0.2959258 | 0.08374175 | 530.9355 | 1 | 1 | 1 | 530.9355 | Fe-Cr-Ni-Co-W | 289.0254 | 80.54393 | -28.31218 | 225.7981
2077 | 26.27886 | 5.352106 | 13.81067 | 32.93066 | 21.6277 | 90.7692 | 0.2932166 | 0.08790021 | 583.4545 | 1 | 0 | 0 |  | Fe-Cr-Ni-Co-W | 317.31 | 90.82391 | -2.159275 | 222.9786
2078 | 29.96747 | 7.750285 | 12.24937 | 28.1098 | 21.92307 | 91.9705 | 0.2899339 | 0.0871965 | 581.1274 | 0 | 0 | 0 |  | Fe-Cr-Ni-Co-W | 333.3737 | 91.43028 | 19.62192 | 228.8164
2079 | 32.87807 | 10.71382 | 9.503363 | 22.55173 | 24.35301 | 94.44626 | 0.2855142 | 0.09018969 | 626.0568 | 0 | 0 | 0 |  | Fe-Cr-Ni-Co-W | 384.7668 | 95.4988 | 55.13323 | 212.8528
2080 | 37.06346 | 14.11679 | 7.968454 | 18.66693 | 22.18437 | 94.85074 | 0.281822 | 0.08551698 | 572.3506 | 0 | 0 | 0 |  | Fe-Cr-Ni-Co-W | 396.168 | 90.50734 | 74.10523 | 203.0047
2081 | 40.10462 | 18.66958 | 6.414648 | 14.7203 | 20.09085 | 95.72607 | 0.2771348 | 0.08056156 | 519.4638 | 0 | 0 | 0 |  | Fe-Cr-Ni-Co-W | 408.7214 | 94.0147 | 137.546 | 185.3678
2082 | 10.58982 | 2.464897 | 26.89947 | 48.42514 | 11.62067 | 84.54756 | 0.3020101 | 0.06739521 | 352.9216 | 1 | 1 | 1 | 352.9216 | Fe-Cr-Ni-Co-W | 212.2868 | 58.54351 | -75.09711 | 153.9801
2083 | 13.01006 | 3.028233 | 23.07604 | 39.47092 | 21.41475 | 89.22234 | 0.2984279 | 0.08989633 | 598.1378 | 1 | 1 | 1 | 598.1378 | Fe-Cr-Ni-Co-W | 259.8362 | 63.6856 | -14.33529 | 190.838
2084 | 16.68152 | 4.437492 | 20.03852 | 32.69196 | 26.1505 | 92.21812 | 0.2949378 | 0.09718448 | 699.9365 | 1 | 0 | 0 |  | Fe-Cr-Ni-Co-W | 314.3084 | 97.60682 | 15.7233 | 219.3991
2085 | 19.10797 | 6.404528 | 16.87066 | 27.42292 | 30.19393 | 95.23186 | 0.2911284 | 0.1029943 | 790.3073 | 0 | 0 | 0 |  | Fe-Cr-Ni-Co-W | 364.245 | 107.3562 | 54.57761 | 216.1294
2086 | 21.31368 | 9.213272 | 13.60153 | 23.29478 | 32.57674 | 97.82388 | 0.286823 | 0.1044353 | 825.7189 | 0 | 0 | 0 |  | Fe-Cr-Ni-Co-W | 407.1506 | 113.9107 | 92.17776 | 206.7146
2087 | 23.3157 | 11.90435 | 11.06759 | 19.04838 | 34.66399 | 100.2073 | 0.2828103 | 0.1056579 | 856.6909 | 0 | 0 | 0 |  | Fe-Cr-Ni-Co-W | 448.639 | 122.4986 | 114.057 | 202.8767
2088 | 26.18964 | 16.49486 | 8.905977 | 15.44416 | 32.96536 | 101.2722 | 0.2777453 | 0.1012429 | 800.758 | 0 | 0 | 0 |  | Fe-Cr-Ni-Co-W | 475.2832 | 122.397 | 177.492 | 180.75
2089 | 28.40411 | 21.30329 | 6.634479 | 12.48907 | 31.16906 | 102.348 | 0.2726535 | 0.09672546 | 744.9357 | 0 | 0 | 0 |  | Fe-Cr-Ni-Co-W | 532.7567 | 121.2897 | 237.8085 | 192.3337
2090 | 31.06229 | 28.13872 | 5.294454 | 10.63098 | 24.87356 | 101.7986 | 0.2669469 | 0.08614012 | 606.9873 | 0 | 0 | 0 |  | Fe-Cr-Ni-Co-W | 554.2353 | 121.4441 | 400.0103 | 231.0237
2091 | 8.484439 | 2.369815 | 33.88792 | 38.4992 | 16.75862 | 86.3605 | 0.3018165 | 0.0808783 | 487.5601 | 1 | 1 | 1 | 487.5601 | Fe-Cr-Ni-Co-W | 206.7088 | 58.355 | -25.9756 | 144.6188
2092 | 10.36011 | 2.967911 | 28.47987 | 31.9569 | 26.23521 | 91.2323 | 0.2981621 | 0.09874966 | 712.9392 | 1 | 1 | 1 | 712.9392 | Fe-Cr-Ni-Co-W | 266.5422 | 68.49942 | 30.09319 | 187.1801
2093 | 11.94825 | 4.866899 | 22.76253 | 26.00509 | 34.41724 | 96.55115 | 0.2932524 | 0.1104049 | 900.0358 | 0 | 0 | 0 |  | Fe-Cr-Ni-Co-W | 358.8373 | 106.7632 | 78.42659 | 193.7175
2094 | 13.46041 | 6.595911 | 18.61585 | 21.68018 | 39.64765 | 100.4704 | 0.2893385 | 0.1162241 | 1013.508 | 0 | 0 | 0 |  | Fe-Cr-Ni-Co-W | 418.493 | 119.2638 | 102.7645 | 204.2222
2095 | 14.491 | 9.636971 | 14.50599 | 18.20453 | 43.16151 | 104.1338 | 0.2844279 | 0.1180899 | 1070.926 | 0 | 0 | 0 |  | Fe-Cr-Ni-Co-W | 463.8791 | 124.1936 | 133.9082 | 199.4876
2096 | 16.64963 | 12.91795 | 11.6668 | 15.37351 | 43.39212 | 105.8307 | 0.2801348 | 0.1157494 | 1047.186 | 0 | 0 | 0 |  | Fe-Cr-Ni-Co-W | 508.5522 | 128.3629 | 166.6564 | 193.9677
2097 | 18.56929 | 17.28882 | 9.008269 | 12.81241 | 42.32122 | 107.1519 | 0.2751138 | 0.1113257 | 987.7703 | 0 | 0 | 0 |  | Fe-Cr-Ni-Co-W | 550.8561 | 124.1346 | 209.7888 | 183.2957
2098 | 20.17318 | 22.80685 | 6.815489 | 9.883705 | 40.32078 | 108.3285 | 0.2692965 | 0.1064724 | 919.9437 | 0 | 0 | 0 |  | Fe-Cr-Ni-Co-W | 612.8387 | 98.24033 | 266.453 | 197.0901
2099 | 22.319 | 31.91209 | 5.02697 | 9.252724 | 31.48921 | 106.9026 | 0.2619748 | 0.09296023 | 718.0282 | 0 | 0 | 0 |  | Fe-Cr-Ni-Co-W | 637.3796 | 93.98888 | 422.968 | 221.323
2100 | 6.417742 | 2.2407 | 37.94399 | 29.62924 | 23.76832 | 89.29042 | 0.3009522 | 0.09638309 | 670.8687 | 1 | 1 | 1 | 670.8687 | Fe-Cr-Ni-Co-W | 223.4927 | 59.29688 | 54.60975 | 158.377
2101 | 7.437759 | 3.462439 | 30.48912 | 24.33122 | 34.27945 | 95.50424 | 0.2961938 | 0.1123931 | 918.591 | 1 | 0 | 0 |  | Fe-Cr-Ni-Co-W | 323.4296 | 96.29697 | 103.8866 | 189.3616
2102 | 8.265896 | 5.130607 | 23.89246 | 19.62604 | 43.085 | 101.6787 | 0.2912784 | 0.1222341 | 1116.219 | 1 | 0 | 0 |  | Fe-Cr-Ni-Co-W | 415.5823 | 122.9743 | 115.7794 | 194.1834
2103 | 9.189133 | 7.333273 | 19.31714 | 16.62333 | 47.53713 | 105.7481 | 0.2869783 | 0.1255445 | 1205.988 | 0 | 0 | 0 |  | Fe-Cr-Ni-Co-W | 464.2998 | 133.3237 | 119.4218 | 214.7066
2104 | 10.24874 | 10.13841 | 15.4852 | 13.51889 | 50.60876 | 109.2902 | 0.282377 | 0.1256052 | 1241.286 | 0 | 0 | 0 |  | Fe-Cr-Ni-Co-W | 508.0936 | 133.7282 | 139.0358 | 195.7775
2105 | 11.41823 | 12.99328 | 12.00154 | 11.37982 | 52.20714 | 111.8679 | 0.2781544 | 0.123615 | 1233.259 | 0 | 0 | 0 |  | Fe-Cr-Ni-Co-W | 550.7117 | 131.3914 | 171.154 | 182.7213
2106 | 12.95987 | 18.09931 | 8.854259 | 8.889434 | 51.19713 | 113.5514 | 0.2721876 | 0.1182231 | 1154.975 | 0 | 0 | 0 |  | Fe-Cr-Ni-Co-W | 604.6305 | 107.5976 | 199.1353 | 193.971
2107 | 13.43436 | 23.76516 | 6.354301 | 7.797222 | 48.64896 | 114.3436 | 0.2663991 | 0.1120283 | 1056.216 | 0 | 0 | 0 |  | Fe-Cr-Ni-Co-W | 647.0376 | 83.85087 | 254.8817 | 206.4592
2108 | 14.92835 | 34.74737 | 4.707294 | 6.301326 | 39.31566 | 112.8166 | 0.2572617 | 0.09859247 | 831.6453 | 0 | 0 | 0 |  | Fe-Cr-Ni-Co-W | 678.3535 | 66.9016 | 419.7848 | 231.3302
2109 | 5.192208 | 2.071788 | 38.98184 | 19.56835 | 34.18581 | 94.43807 | 0.2988691 | 0.114522 | 937.2042 | 1 | 0 | 0 |  | Fe-Cr-Ni-Co-W | 286.7956 | 79.34782 | 125.1811 | 161.8105
2110 | 5.293262 | 3.696194 | 29.20929 | 16.05911 | 45.74214 | 102.4641 | 0.2931213 | 0.1282877 | 1217.509 | 1 | 0 | 0 |  | Fe-Cr-Ni-Co-W | 409.463 | 124.2358 | 124.9911 | 187.2061
2111 | 5.55842 | 5.175133 | 23.36951 | 13.03464 | 52.8623 | 108.2777 | 0.2888613 | 0.1333997 | 1367.587 | 1 | 0 | 0 |  | Fe-Cr-Ni-Co-W | 468.7419 | 138.3289 | 120.2103 | 201.0081
2112 | 6.676515 | 7.346333 | 18.50092 | 11.52895 | 55.94728 | 111.7978 | 0.2848193 | 0.1327659 | 1396.766 | 0 | 0 | 0 |  | Fe-Cr-Ni-Co-W | 502.884 | 138.6161 | 123.3276 | 203.4179
2113 | 7.074223 | 9.879616 | 14.87123 | 9.953542 | 58.22139 | 114.9205 | 0.2807837 | 0.1310824 | 1402.911 | 0 | 0 | 0 |  | Fe-Cr-Ni-Co-W | 543.367 | 133.754 | 138.5021 | 209.6149
2114 | 8.141098 | 13.53521 | 11.00185 | 7.977347 | 59.34449 | 117.6877 | 0.2756711 | 0.1268672 | 1357.517 | 0 | 0 | 0 |  | Fe-Cr-Ni-Co-W | 579.8115 | 124.3006 | 165.8331 | 206.9284
2115 | 8.940757 | 17.75837 | 8.144504 | 6.289892 | 58.86648 | 119.3652 | 0.2705784 | 0.1216367 | 1278.772 | 0 | 0 | 0 |  | Fe-Cr-Ni-Co-W | 624.483 | 105.2861 | 187.6078 | 206.8274
2116 | 9.581763 | 24.97891 | 5.371337 | 5.392676 | 54.67531 | 119.4292 | 0.2634473 | 0.1133887 | 1127.583 | 0 | 0 | 0 |  | Fe-Cr-Ni-Co-W | 659.2631 | 86.07053 | 241.6385 | 200.8429
2117 | 10.6881 | 36.48733 | 3.744705 | 4.511498 | 44.56837 | 117.0969 | 0.2540223 | 0.1004329 | 889.7598 | 0 | 0 | 0 |  | Fe-Cr-Ni-Co-W | 689.1338 | 59.86619 | 405.515625 | 239.8209
2118 | 4.619801 | 1.843387 | 36.07172 | 11.83953 | 45.62557 | 101.1918 | 0.2960234 | 0.130861 | 1243.801 | 1 | 0 | 0 |  | Fe-Cr-Ni-Co-W | 380.0242 | 115.7918 | 128.526 | 168.3591
2119 | 4.195536 | 3.348195 | 27.0892 | 10.11975 | 55.24732 | 108.9819 | 0.2908799 | 0.1378969 | 1456.715 | 1 | 0 | 0 |  | Fe-Cr-Ni-Co-W | 454.6933 | 136.1184 | 128.3124 | 191.5813
2120 | 3.939569 | 4.715886 | 21.29568 | 8.908449 | 61.14042 | 114.5511 | 0.2870586 | 0.1403523 | 1572.94 | 0 | 0 | 0 |  | Fe-Cr-Ni-Co-W | 498.2793 | 142.1232 | 104.2646 | 204.502
2121 | 4.329035 | 7.053412 | 17.06321 | 7.423431 | 64.13091 | 118.4177 | 0.2829163 | 0.1377563 | 1577.096 | 0 | 0 | 0 |  | Fe-Cr-Ni-Co-W | 531.9897 | 138.4193 | 120.1958 | 208.2565
2122 | 4.771475 | 9.37851 | 13.37395 | 6.154078 | 66.32199 | 121.6583 | 0.2790494 | 0.133603 | 1543.271 | 0 | 0 | 0 |  | Fe-Cr-Ni-Co-W | 565.5851 | 134.6141 | 126.4443 | 213.0206
2123 | 5.353602 | 12.46109 | 10.12877 | 5.084506 | 66.97203 | 123.8783 | 0.274788 | 0.1284081 | 1471.199 | 0 | 0 | 0 |  | Fe-Cr-Ni-Co-W | 589.0286 | 126.1281 | 129.2012 | 221.6133
2124 | 5.99359 | 16.74088 | 6.872485 | 4.024876 | 66.36817 | 125.4973 | 0.2695514 | 0.1221518 | 1368.511 | 0 | 0 | 0 |  | Fe-Cr-Ni-Co-W | 626.2849 | 104.859 | 157.3717 | 223.0561
2125 | 7.01981 | 23.96442 | 4.304081 | 3.086557 | 61.62513 | 124.7332 | 0.2624458 | 0.1143176 | 1204.671 | 0 | 0 | 0 |  | Fe-Cr-Ni-Co-W | 659.9471 | 88.46144 | 206.9399 | 222.4653
2126 | 8.042272 | 35.56661 | 2.817706 | 2.8289 | 50.74452 | 121.2052 | 0.2530754 | 0.1029006 | 963.3443 | 0 | 0 | 0 |  | Fe-Cr-Ni-Co-W | 690.9599 | 64.37383 | 361.7872 | 237.0865
2127 | 2.672516 | 2.985875 | 23.59597 | 5.640408 | 65.10523 | 116.9678 | 0.288376 | 0.1442794 | 1688.736 | 0 | 0 | 0 |  | Fe-Cr-Ni-Co-W | 497.6925 | 145.4136 | 97.81123 | 194.2713
2128 | 2.555019 | 4.281902 | 18.79881 | 5.392428 | 68.97184 | 121.3854 | 0.2852055 | 0.1418888 | 1710.963 | 0 | 0 | 0 |  | Fe-Cr-Ni-Co-W | 521.9983 | 141.0728 | 72.80132 | 223.3612
2129 | 2.972053 | 5.995408 | 14.57812 | 4.704441 | 71.74998 | 125.1292 | 0.2817926 | 0.1376142 | 1683.34 | 0 | 0 | 0 |  | Fe-Cr-Ni-Co-W | 553.2953 | 135.3015 | 86.11662 | 224.6624
2130 | 3.440376 | 8.236648 | 11.36498 | 4.14914 | 72.80885 | 127.4535 | 0.2783524 | 0.1328022 | 1619.245 | 0 | 0 | 0 |  | Fe-Cr-Ni-Co-W | 562.246 | 134.0303 | 87.2787 | 239.9432
2131 | 3.949322 | 11.4906 | 8.302155 | 3.125677 | 73.13225 | 129.5193 | 0.273944 | 0.126682 | 1522.572 | 0 | 0 | 0 |  | Fe-Cr-Ni-Co-W | 593.4711 | 125.1016 | 89.71416 | 228.8446
2132 | 4.56415 | 15.10906 | 5.863385 | 2.675763 | 71.78764 | 130.0118 | 0.2697449 | 0.1215055 | 1421.454 | 0 | 0 | 0 |  | Fe-Cr-Ni-Co-W | 607.2225 | 118.4403 | 106.4969 | 234.7927
2133 | 5.926586 | 21.57002 | 3.397828 | 1.705663 | 67.39991 | 128.8778 | 0.2632484 | 0.1144717 | 1262.976 | 0 | 0 | 0 |  | Fe-Cr-Ni-Co-W | 645.9996 | 90.24113 | 162.9959 | 225.0996
2134 | 1.389228 | 3.880297 | 15.57545 | 2.931999 | 76.22302 | 128.6921 | 0.2833132 | 0.1393699 | 1784.06 | 0 | 0 | 0 |  | Fe-Cr-Ni-Co-W | 536.3468 | 144.0093 | 69.15494 | 230.4291
2135 | 1.819026 | 5.504178 | 11.94971 | 2.879323 | 77.84776 | 131.4707 | 0.2803664 | 0.1335244 | 1707.926 | 0 | 0 | 0 |  | Fe-Cr-Ni-Co-W | 548.3728 | 134.9211 | 46.00875 | 245.3347
2136 | 2.257506 | 7.566614 | 9.016767 | 2.38226 | 78.77685 | 133.6884 | 0.2771639 | 0.1274652 | 1615.706 | 0 | 0 | 0 |  | Fe-Cr-Ni-Co-W | 559.9618 | 132.114 | 42.6278 | 250.2956
2137 | 2.730043 | 9.743526 | 6.217272 | 1.920607 | 79.38855 | 135.5974 | 0.2739395 | 0.1216476 | 1522.636 | 0 | 0 | 0 |  | Fe-Cr-Ni-Co-W | 579.6554 | 134.536 | 33.75601 | 245.5175
2138 | 3.753004 | 13.10329 | 3.94473 | 1.980201 | 77.21877 | 134.8803 | 0.2702212 | 0.1173306 | 1419.715 | 0 | 0 | 0 |  | Fe-Cr-Ni-Co-W | 595.7971 | 116.2163 | 52.4243 | 255.8608
2139 | 2.66916 | 27.33615 | 11.22207 | 44.1277 | 14.64492 | 96.32738 | 0.2747071 | 0.07437073 | 457.8529 | 0 | 1 | 0 |  | Fe-Cr-Ni-Co-W | 307.2251 | 80.71257 | 273.8025 | 269.4726
2140 | 4.482565 | 32.55302 | 10.36544 | 37.84224 | 14.75674 | 98.42108 | 0.2690043 | 0.07337892 | 453.7111 | 0 | 0 | 0 |  | Fe-Cr-Ni-Co-W | 332.0044 | 100.7807 | 410.4933 | 285.6219
2141 | 6.510186 | 38.0994 | 9.77538 | 33.36833 | 12.2467 | 99.35652 | 0.2638292 | 0.06737228 | 395.0419 | 0 | 0 | 0 |  | Fe-Cr-Ni-Co-W | 325.9056 | 113.7083 | 538.2924 | 245.7507
2142 | 10.20966 | 42.3433 | 8.780098 | 26.44494 | 12.222 | 100.9476 | 0.2590799 | 0.06612691 | 386.2611 | 0 | 0 | 0 |  | Fe-Cr-Ni-Co-W | 340.2054 | 128.0614 | 662.1646 | 207.0558
2143 | 13.48816 | 47.54124 | 7.088606 | 22.36698 | 9.515017 | 101.6358 | 0.2542964 | 0.05937218 | 323.2561 | 0 | 0 | 0 |  | Fe-Cr-Ni-Co-W | 325.2898 | 122.0616 | 755.7076 | 167.4237
2144 | 2.584133 | 16.84159 | 17.20226 | 46.35793 | 17.01409 | 93.04529 | 0.2855758 | 0.08056979 | 511.9644 | 1 | 1 | 1 | 511.9644 | Fe-Cr-Ni-Co-W | 279.13 | 77.57902 | 80.65965 | 216.3893
2145 | 4.255958 | 21.39741 | 15.20948 | 39.52211 | 19.61504 | 96.19052 | 0.2796513 | 0.08423312 | 564.3649 | 0 | 1 | 0 |  | Fe-Cr-Ni-Co-W | 317.0352 | 83.0714 | 199.4321 | 240.1063
2146 | 5.831051 | 24.81812 | 14.009 | 33.40355 | 21.93828 | 98.7496 | 0.2750777 | 0.0872709 | 609.3727 | 0 | 0 | 0 |  | Fe-Cr-Ni-Co-W | 369.4523 | 123.6325 | 293.7697 | 247.0702
2147 | 8.450414 | 28.32374 | 12.43496 | 28.53568 | 22.25521 | 100.3561 | 0.2708479 | 0.08586419 | 599.5433 | 0 | 0 | 0 |  | Fe-Cr-Ni-Co-W | 400.0113 | 140.6089 | 369.4525 | 253.9898
2148 | 11.67944 | 31.06877 | 9.645503 | 22.88903 | 24.71726 | 102.8039 | 0.2666179 | 0.08755031 | 630.1754 | 0 | 0 | 0 |  | Fe-Cr-Ni-Co-W | 467.4949 | 153.9541 | 424.1091 | 239.8953
2149 | 15.39482 | 35.03684 | 8.090641 | 18.95316 | 22.52454 | 103.2505 | 0.2626237 | 0.08270219 | 573.0452 | 0 | 0 | 0 |  | Fe-Cr-Ni-Co-W | 502.5366 | 157.8228 | 521.3194 | 247.1026
2150 | 20.33347 | 37.86269 | 6.504589 | 14.9267 | 20.37255 | 103.2685 | 0.25972 | 0.07779246 | 516.2529 | 0 | 0 | 0 |  | Fe-Cr-Ni-Co-W | 518.9929 | 156.158 | 594.9647 | 232.5941
2151 | 2.662035 | 9.913883 | 27.0476 | 48.69182 | 11.68466 | 87.48854 | 0.2951235 | 0.06985837 | 383.6948 | 1 | 1 | 1 | 383.6948 | Fe-Cr-Ni-Co-W | 227.7078 | 60.44492 | 9.895104 | 167.8564
2152 | 3.274547 | 12.19499 | 23.23236 | 39.7383 | 21.55981 | 93.04774 | 0.2897781 | 0.09064016 | 622.925 | 1 | 1 | 1 | 622.925 | Fe-Cr-Ni-Co-W | 277.6783 | 70.05032 | 97.09741 | 218.9704
2153 | 4.805633 | 15.65989 | 20.20453 | 32.9628 | 26.36714 | 97.01059 | 0.284274 | 0.09679049 | 718.4323 | 0 | 0 | 0 |  | Fe-Cr-Ni-Co-W | 354.1379 | 107.6635 | 173.5768 | 216.4588
2154 | 6.93737 | 17.94165 | 17.01414 | 27.65613 | 30.45071 | 100.2575 | 0.2801007 | 0.1016597 | 799.4593 | 0 | 0 | 0 |  | Fe-Cr-Ni-Co-W | 402.0359 | 132.1473 | 222.1508 | 207.9066
2155 | 9.974169 | 20.00145 | 13.70947 | 23.47965 | 32.83527 | 102.5631 | 0.2764974 | 0.1025288 | 825.7792 | 0 | 0 | 0 |  | Fe-Cr-Ni-Co-W | 431.5293 | 132.4134 | 247.1209 | 206.5587
2156 | 12.87954 | 21.8667 | 11.14854 | 19.1877 | 34.91752 | 104.6145 | 0.2732664 | 0.1032657 | 848.6895 | 0 | 0 | 0 |  | Fe-Cr-Ni-Co-W | 478.0915 | 132.7434 | 270.6894 | 194.1419
2157 | 17.82064 | 24.52701 | 8.958319 | 15.53493 | 33.1591 | 104.7511 | 0.2701319 | 0.09920678 | 792.0457 | 0 | 0 | 0 |  | Fe-Cr-Ni-Co-W | 524.31 | 129.6811 | 311.9774 | 192.8148
2158 | 22.96856 | 26.54657 | 6.659843 | 12.53681 | 31.28822 | 104.5725 | 0.2677354 | 0.09534552 | 738.1511 | 0 | 0 | 0 |  | Fe-Cr-Ni-Co-W | 566.9694 | 118.174 | 337.8614 | 199.6837
2159 | 30.24027 | 28.9371 | 5.297521 | 10.63713 | 24.88797 | 102.1207 | 0.266215 | 0.08596845 | 606.2953 | 0 | 0 | 0 |  | Fe-Cr-Ni-Co-W | 557.437 | 124.6778 | 409.8182 | 222.442
2160 | 2.555799 | 7.931868 | 34.02728 | 38.65752 | 16.82753 | 88.63024 | 0.2966016 | 0.08241462 | 511.2016 | 1 | 1 | 1 | 511.2016 | Fe-Cr-Ni-Co-W | 217.1962 | 56.08715 | 50.23138 | 154.3084
2161 | 3.203569 | 9.693655 | 28.62143 | 32.11574 | 26.36561 | 94.13454 | 0.2917268 | 0.09918981 | 732.1933 | 1 | 1 | 1 | 732.1933 | Fe-Cr-Ni-Co-W | 292.0231 | 79.20413 | 118.0395 | 201.7452
2162 | 5.251697 | 11.17614 | 22.86851 | 26.12617 | 34.57749 | 99.40884 | 0.2871143 | 0.1094318 | 904.2494 | 0 | 0 | 0 |  | Fe-Cr-Ni-Co-W | 385.0168 | 117.1803 | 162.3237 | 195.3672
2163 | 7.115712 | 12.58757 | 18.69806 | 21.77592 | 39.82273 | 103.2685 | 0.2834513 | 0.1149807 | 1013.119 | 0 | 0 | 0 |  | Fe-Cr-Ni-Co-W | 428.7858 | 122.3506 | 174.6829 | 201.1677
2164 | 10.38035 | 13.53039 | 14.54753 | 18.25665 | 43.28508 | 105.9847 | 0.2805836 | 0.1168962 | 1065.402 | 0 | 0 | 0 |  | Fe-Cr-Ni-Co-W | 480.6881 | 130.8343 | 180.9549 | 187.5441
2165 | 13.90129 | 15.53126 | 11.68916 | 15.40298 | 43.47531 | 107.0648 | 0.2775656 | 0.1148368 | 1041.681 | 0 | 0 | 0 |  | Fe-Cr-Ni-Co-W | 519.1993 | 131.9194 | 203.0406 | 192.9922
2166 | 18.56929 | 17.28882 | 9.008269 | 12.81241 | 42.32122 | 107.1519 | 0.2751138 | 0.1110799 | 984.6646 | 0 | 0 | 0 |  | Fe-Cr-Ni-Co-W | 553.6839 | 121.8326 | 195.182 | 183.7183
2167 | 24.4232 | 18.72629 | 6.795233 | 9.854331 | 40.20095 | 106.4785 | 0.2732301 | 0.1082917 | 934.2895 | 0 | 0 | 0 |  | Fe-Cr-Ni-Co-W | 575.2406 | 113.7796 | 213.3213 | 182.9048
2168 | 33.99533 | 20.61004 | 4.985862 | 9.177061 | 31.23171 | 102.1331 | 0.2725358 | 0.09625796 | 737.0494 | 0 | 0 | 0 |  | Fe-Cr-Ni-Co-W | 566.6207 | 108.2982 | 228.6128 | 187.4837
2169 | 2.413328 | 5.991771 | 38.04923 | 29.71142 | 23.83425 | 90.89316 | 0.2973693 | 0.09714811 | 686.7799 | 1 | 1 | 1 | 686.7799 | Fe-Cr-Ni-Co-W | 231.451 | 56.45928 | 103.884 | 164.8664
2170 | 3.728441 | 6.942682 | 30.56751 | 24.39378 | 34.36759 | 97.09179 | 0.2927914 | 0.1123809 | 927.3715 | 1 | 0 | 0 |  | Fe-Cr-Ni-Co-W | 344.2071 | 104.788 | 141.0824 | 181.093
2171 | 5.521087 | 7.71056 | 23.93794 | 19.6634 | 43.16701 | 102.9244 | 0.2887069 | 0.1213667 | 1112.615 | 0 | 0 | 0 |  | Fe-Cr-Ni-Co-W | 425.1341 | 126.3649 | 144.7058 | 190.5549
2172 | 7.883536 | 8.563236 | 19.33464 | 16.63839 | 47.5802 | 106.3581 | 0.2857423 | 0.1251743 | 1204.544 | 0 | 0 | 0 |  | Fe-Cr-Ni-Co-W | 473.8504 | 131.8463 | 150.77 | 191.6815
2173 | 10.88448 | 9.537817 | 15.47836 | 13.51292 | 50.58642 | 108.9876 | 0.2829831 | 0.1258531 | 1243.01 | 0 | 0 | 0 |  | Fe-Cr-Ni-Co-W | 507.2623 | 133.8499 | 138.097 | 196.7961
2174 | 13.93123 | 10.6123 | 11.98057 | 11.35994 | 52.11595 | 110.6625 | 0.2805575 | 0.1247652 | 1242.863 | 0 | 0 | 0 |  | Fe-Cr-Ni-Co-W | 539.2248 | 130.4694 | 134.7228 | 208.5921
2175 | 19.35333 | 12.01253 | 8.814871 | 8.84989 | 50.96938 | 110.5263 | 0.2782775 | 0.1213335 | 1182.656 | 0 | 0 | 0 |  | Fe-Cr-Ni-Co-W | 563.5812 | 123.5851 | 149.7425 | 200.5822
2176 | 25.31423 | 12.40456 | 6.301761 | 7.732751 | 48.2467 | 108.8544 | 0.277628 | 0.1177217 | 1106.556 | 0 | 0 | 0 |  | Fe-Cr-Ni-Co-W | 580.7983 | 116.0096 | 131.705 | 210.1083
2177 | 36.75337 | 13.6876 | 4.635714 | 6.205507 | 38.71782 | 103.4359 | 0.2773786 | 0.1069713 | 894.8896 | 0 | 0 | 0 |  | Fe-Cr-Ni-Co-W | 571.9122 | 108.8384 | 130.4553 | 195.5837
2178 | 2.229794 | 4.844084 | 39.06176 | 19.60847 | 34.2559 | 95.70824 | 0.2961501 | 0.1147587 | 947.5999 | 1 | 0 | 0 |  | Fe-Cr-Ni-Co-W | 304.3311 | 83.30725 | 156.07 | 169.3047
2179 | 3.973573 | 4.93276 | 29.23597 | 16.07378 | 45.78392 | 103.0766 | 0.2918756 | 0.1277864 | 1215.011 | 1 | 0 | 0 |  | Fe-Cr-Ni-Co-W | 413.1962 | 123.4011 | 137.2351 | 189.3542
2180 | 5.55842 | 5.175133 | 23.36951 | 13.03464 | 52.8623 | 108.2777 | 0.2888613 | 0.1333997 | 1367.587 | 1 | 0 | 0 |  | Fe-Cr-Ni-Co-W | 468.1176 | 135.1501 | 127.268 | 192.3561
2181 | 7.883828 | 6.210929 | 18.48545 | 11.51931 | 55.90049 | 111.1962 | 0.2859874 | 0.1330164 | 1396.686 | 0 | 0 | 0 |  | Fe-Cr-Ni-Co-W | 501.8338 | 134.4782 | 110.4605 | 196.2271
2182 | 10.58552 | 6.570385 | 14.83505 | 9.929324 | 58.07973 | 113.1461 | 0.284198 | 0.1329111 | 1419.794 | 0 | 0 | 0 |  | Fe-Cr-Ni-Co-W | 525.4855 | 132.9789 | 112.2118 | 213.3444
2183 | 14.47383 | 7.546432 | 10.95354 | 7.942315 | 59.08388 | 114.4767 | 0.2818398 | 0.1310355 | 1402.403 | 0 | 0 | 0 |  | Fe-Cr-Ni-Co-W | 550.2443 | 128.7229 | 102.1313 | 220.3604
2184 | 18.94127 | 8.266476 | 8.087991 | 6.246248 | 58.45802 | 114.3412 | 0.2802963 | 0.1279208 | 1345.734 | 0 | 0 | 0 |  | Fe-Cr-Ni-Co-W | 567.3469 | 122.1718 | 103.9551 | 231.4715
2185 | 26.51361 | 8.816189 | 5.308206 | 5.329294 | 54.0327 | 111.2519 | 0.2796966 | 0.1228823 | 1222.213 | 0 | 0 | 0 |  | Fe-Cr-Ni-Co-W | 582.3551 | 116.9146 | 90.327 | 232.2862
2186 | 38.43433 | 9.759285 | 3.672526 | 4.424539 | 43.70932 | 104.7425 | 0.2799258 | 0.1133205 | 1001.424 | 0 | 0 | 0 |  | Fe-Cr-Ni-Co-W | 568.8839 | 119.562 | 97.24621 | 206.9362
2187 | 1.983525 | 4.309081 | 36.1375 | 11.86112 | 45.70878 | 102.4171 | 0.2935338 | 0.1302043 | 1243.522 | 1 | 0 | 0 |  | Fe-Cr-Ni-Co-W | 389.5237 | 118.6703 | 154.8269 | 169.7186
2188 | 3.597661 | 3.907843 | 27.1004 | 10.12393 | 55.27017 | 109.2802 | 0.2903016 | 0.1376291 | 1454.837 | 1 | 0 | 0 |  | Fe-Cr-Ni-Co-W | 454.6349 | 133.4017 | 131.4995 | 187.3233
2189 | 5.061232 | 3.665067 | 21.27916 | 8.90154 | 61.093 | 113.9657 | 0.2881597 | 0.1406613 | 1574.04 | 0 | 0 | 0 |  | Fe-Cr-Ni-Co-W | 498.3094 | 137.2209 | 98.84412 | 203.4059
2190 | 7.558889 | 4.021518 | 17.02509 | 7.406848 | 63.98766 | 116.6968 | 0.2861093 | 0.1397738 | 1598.792 | 0 | 0 | 0 |  | Fe-Cr-Ni-Co-W | 519.0652 | 140.8669 | 84.05956 | 213.852
2191 | 10.03642 | 4.42627 | 13.32523 | 6.131662 | 66.08041 | 118.8126 | 0.2842803 | 0.1376716 | 1592.31 | 0 | 0 | 0 |  | Fe-Cr-Ni-Co-W | 543.2899 | 137.5478 | 63.54755 | 227.1233
2192 | 13.3103 | 4.956988 | 10.07299 | 5.056506 | 66.60321 | 119.5755 | 0.2826989 | 0.1345539 | 1546.105 | 0 | 0 | 0 |  | Fe-Cr-Ni-Co-W | 556.7109375 | 129.643 | 68.11635 | 234.4872
2193 | 17.83336 | 5.534546 | 6.816144 | 3.99188 | 65.82407 | 119.1664 | 0.2812889 | 0.1317368 | 1487.17 | 0 | 0 | 0 |  | Fe-Cr-Ni-Co-W | 576.8632 | 130.2184 | 54.31292 | 240.0765
2194 | 25.41129 | 6.45246 | 4.249231 | 3.047223 | 60.8398 | 115.3513 | 0.2804194 | 0.1279756 | 1363.878 | 0 | 0 | 0 |  | Fe-Cr-Ni-Co-W | 583.2883 | 120.2699 | 74.70048 | 235.1953125
2195 | 37.42254 | 7.335163 | 2.760303 | 2.771269 | 49.71072 | 107.5316 | 0.2809345 | 0.1195688 | 1127.585 | 0 | 0 | 0 |  | Fe-Cr-Ni-Co-W | 574.7089 | 118.8654 | 78.92882 | 236.7372
2196 | 3.205838 | 2.487313 | 23.58728 | 5.63833 | 65.08124 | 116.6793 | 0.2889054 | 0.1451787 | 1700.975 | 0 | 0 | 0 |  | Fe-Cr-Ni-Co-W | 496.0646 | 141.8541 | 105.549 | 204.1735
2197 | 4.592561 | 2.375486 | 18.77235 | 5.384838 | 68.87476 | 120.2484 | 0.287248 | 0.1435456 | 1731.142 | 0 | 0 | 0 |  | Fe-Cr-Ni-Co-W | 514.6252 | 146.0559 | 76.54183 | 213.6447
2198 | 6.424088 | 2.760511 | 14.54335 | 4.693219 | 71.57883 | 123.1623 | 0.2852764 | 0.1403907 | 1718.76 | 0 | 0 | 0 |  | Fe-Cr-Ni-Co-W | 531.6047 | 142.5614 | 58.29745 | 235.4229
2199 | 8.813824 | 3.191244 | 11.32277 | 4.133729 | 72.53843 | 124.3759 | 0.2837863 | 0.1373146 | 1678.911 | 0 | 0 | 0 |  | Fe-Cr-Ni-Co-W | 552.2125 | 135.7218 | 46.21568 | 234.794
2200 | 12.27062 | 3.655836 | 8.254387 | 3.107692 | 72.71146 | 124.7668 | 0.2823571 | 0.1342726 | 1625.975 | 0 | 0 | 0 |  | Fe-Cr-Ni-Co-W | 561.4537 | 131.8143 | 32.08266 | 255.5368
2201 | 16.09861 | 4.215518 | 5.816601 | 2.654413 | 71.21486 | 123.5389 | 0.2813511 | 0.1322308 | 1566.463 | 0 | 0 | 0 |  | Fe-Cr-Ni-Co-W | 581.4315 | 123.9992 | 41.01514 | 242.142
2202 | 22.89537 | 5.453081 | 3.357907 | 1.685624 | 66.60802 | 119.7865 | 0.2800931 | 0.1300709 | 1465.195 | 0 | 0 | 0 |  | Fe-Cr-Ni-Co-W | 591.038 | 115.408 | 49.01504 | 246.0785
2203 | 4.159715 | 1.290959 | 15.54567 | 2.926392 | 76.07727 | 127.0409 | 0.2861457 | 0.1417792 | 1817.033 | 0 | 0 | 0 |  | Fe-Cr-Ni-Co-W | 529.0103 | 147.085 | 39.01598 | 235.1729
2204 | 5.895198 | 1.688827 | 11.91608 | 2.87122 | 77.62868 | 129.0132 | 0.2845494 | 0.1374847 | 1765.083 | 0 | 0 | 0 |  | Fe-Cr-Ni-Co-W | 537.2629 | 140.2637 | 16.8587 | 259.1593
2205 | 8.094262 | 2.093364 | 8.980419 | 2.372657 | 78.4593 | 130.154 | 0.2831641 | 0.1337642 | 1709.609 | 0 | 0 | 0 |  | Fe-Cr-Ni-Co-W | 547.5974 | 147.6317 | 11.0886 | 266.9776
2206 | 10.40964 | 2.528304 | 6.184285 | 1.910417 | 78.96735 | 130.9414 | 0.2818409 | 0.1301281 | 1649.688 | 0 | 0 | 0 |  | Fe-Cr-Ni-Co-W | 551.4681 | 136.2957 | 1.531393 | 262.1473
2207 | 13.97431 | 3.469519 | 3.916855 | 1.966208 | 76.6731 | 128.8445 | 0.2806632 | 0.1293075 | 1596.993 | 0 | 0 | 0 |  | Fe-Cr-Ni-Co-W | 563.5172 | 133.7798 | -7.072139 | 266.8748
2208 | 30.07063 | 4.24198 | 11.49339 | 45.1946 | 8.999401 | 85.06309 | 0.2967592 | 0.05875185 | 280.7891 | 0 | 1 | 0 |  | Fe-Cr-Ni-Co-W | 262.7473 | 66.85564 | -53.28402 | 214.8201
2209 | 34.24424 | 4.087549 | 10.15205 | 37.06321 | 14.45296 | 87.32197 | 0.2949435 | 0.07210432 | 406.0077 | 0 | 1 | 0 |  | Fe-Cr-Ni-Co-W | 296.0721 | 74.0875 | -22.42494 | 234.4402
2210 | 37.55608 | 3.178759 | 8.971515 | 30.62433 | 19.66932 | 89.27917 | 0.2940878 | 0.08221077 | 515.5178 | 0 | 0 | 0 |  | Fe-Cr-Ni-Co-W | 319.9434 | 89.2421 | -16.92544 | 248.8027
2211 | 38.61663 | 2.935002 | 7.455195 | 22.45444 | 28.53874 | 93.37979 | 0.2918496 | 0.09751985 | 711.6993 | 0 | 0 | 0 |  | Fe-Cr-Ni-Co-W | 387.9156 | 96.16145 | 1.060436 | 240.5093
2212 | 40.01362 | 2.108741 | 5.554797 | 17.52729 | 34.79555 | 96.30321 | 0.2907768 | 0.1058792 | 838.9386 | 0 | 0 | 0 |  | Fe-Cr-Ni-Co-W | 449.7843 | 111.2412 | 10.58378 | 229.9142
2213 | 19.04739 | 5.066843 | 18.11373 | 48.81424 | 8.957796 | 84.97381 | 0.2979442 | 0.05970802 | 288.3502 | 1 | 1 | 1 | 288.3502 | Fe-Cr-Ni-Co-W | 241.0734 | 63.97234 | -80.94892 | 172.2621
2214 | 23.62671 | 5.703056 | 15.63604 | 40.63052 | 14.40368 | 87.62087 | 0.2951383 | 0.07322381 | 417.729 | 1 | 1 | 1 | 417.729 | Fe-Cr-Ni-Co-W | 274.0942 | 66.31574 | -24.18227 | 201.2214
2215 | 26.79845 | 6.237633 | 14.08374 | 33.58176 | 19.29841 | 90.06343 | 0.2928003 | 0.0834146 | 530.7995 | 1 | 1 | 1 | 530.7995 | Fe-Cr-Ni-Co-W | 306.2803 | 83.285 | 5.397618 | 220.3224
2216 | 28.83409 | 5.965732 | 11.7861 | 27.04667 | 26.36741 | 93.36566 | 0.2908269 | 0.09502619 | 680.0508 | 0 | 0 | 0 |  | Fe-Cr-Ni-Co-W | 355.1613 | 95.19746 | 19.67365 | 226.5384
2217 | 29.97005 | 6.278272 | 8.662803 | 20.55706 | 34.53181 | 97.82368 | 0.2879119 | 0.1062092 | 851.577 | 0 | 0 | 0 |  | Fe-Cr-Ni-Co-W | 440.6437 | 116.6915 | 48.88721 | 221.4186
2218 | 30.91512 | 5.233333 | 6.646593 | 15.57033 | 41.63462 | 101.4702 | 0.2868291 | 0.1146479 | 1000.6 | 0 | 0 | 0 |  | Fe-Cr-Ni-Co-W | 491.3025 | 130.3795 | 58.46186 | 224.7456
2219 | 30.16872 | 4.274322 | 4.825423 | 11.07336 | 49.65817 | 106.1461 | 0.2856057 | 0.1222199 | 1163.789 | 0 | 0 | 0 |  | Fe-Cr-Ni-Co-W | 535.1119 | 127.7954 | 49.61799 | 235.5186
2220 | 10.81516 | 3.356462 | 27.47185 | 49.45557 | 8.900957 | 83.78808 | 0.3016917 | 0.05985889 | 285.9417 | 1 | 1 | 1 | 285.9417 | Fe-Cr-Ni-Co-W | 210.3576 | 60.54026 | -99.92111 | 152.8145
2221 | 14.09222 | 6.560236 | 24.99548 | 42.75407 | 11.598 | 86.30839 | 0.2969828 | 0.06820314 | 365.2937 | 1 | 1 | 1 | 365.2937 | Fe-Cr-Ni-Co-W | 233.177 | 56.20214 | -14.29735 | 160.6459
2222 | 18.03444 | 7.995643 | 21.66371 | 35.34338 | 16.96283 | 89.35701 | 0.2933264 | 0.07968212 | 488.1912 | 1 | 1 | 1 | 488.1912 | Fe-Cr-Ni-Co-W | 263.1846 | 58.03306 | 18.73252 | 173.4166
2223 | 20.20161 | 9.028121 | 17.83625 | 28.99246 | 23.94155 | 93.17242 | 0.2898272 | 0.09238924 | 646.1092 | 0 | 0 | 0 |  | Fe-Cr-Ni-Co-W | 332.7095 | 88.29284 | 49.45429 | 210.6779
2224 | 21.31368 | 9.213272 | 13.60153 | 23.29478 | 32.57674 | 97.82388 | 0.286823 | 0.1044353 | 825.7189 | 0 | 0 | 0 |  | Fe-Cr-Ni-Co-W | 407.689 | 111.2793 | 78.34319 | 214.3061
2225 | 22.13644 | 9.307738 | 10.50781 | 18.08495 | 39.96306 | 102.1574 | 0.2842985 | 0.1129221 | 977.1118 | 0 | 0 | 0 |  | Fe-Cr-Ni-Co-W | 471.3174 | 128.2947 | 94.67763 | 221.3022
2226 | 22.15963 | 7.888547 | 7.535542 | 13.06765 | 49.34864 | 107.574 | 0.2829441 | 0.1219636 | 1169.186 | 0 | 0 | 0 |  | Fe-Cr-Ni-Co-W | 518.4423 | 134.6345 | 89.80527 | 218.47
2227 | 21.57252 | 6.694985 | 5.038793 | 9.485271 | 57.20844 | 112.744 | 0.2818513 | 0.127224 | 1318.907 | 0 | 0 | 0 |  | Fe-Cr-Ni-Co-W | 562.8766 | 124.2064 | 58.81656 | 236.9887
2228 | 20.23382 | 4.582356 | 3.448782 | 6.924966 | 64.81007 | 117.9339 | 0.2820723 | 0.1309196 | 1459.438 | 0 | 0 | 0 |  | Fe-Cr-Ni-Co-W | 573.2774 | 130.5792 | 38.91604 | 261.1746
2229 | 9.02691 | 5.042669 | 36.05463 | 40.96074 | 8.915058 | 84.09889 | 0.3008514 | 0.06108723 | 296.0151 | 1 | 1 | 1 | 296.0151 | Fe-Cr-Ni-Co-W | 193.8656 | 57.42563 | -57.67599 | 123.7777
2230 | 11.67853 | 8.364014 | 32.1042 | 36.02371 | 11.82956 | 86.81197 | 0.2959266 | 0.06904334 | 374.0934 | 1 | 1 | 1 | 374.0934 | Fe-Cr-Ni-Co-W | 221.6649 | 55.61063 | 16.43492 | 123.3962
2231 | 13.63048 | 11.10425 | 25.96734 | 29.66644 | 19.63148 | 91.618 | 0.2902768 | 0.0850989 | 555.1029 | 1 | 1 | 1 | 555.1029 | Fe-Cr-Ni-Co-W | 268.9195 | 55.83857 | 100.2683 | 184.1721
2232 | 15.2454 | 12.70001 | 21.0845 | 24.55519 | 26.4149 | 95.76125 | 0.286144 | 0.09609045 | 703.7169 | 0 | 0 | 0 |  | Fe-Cr-Ni-Co-W | 359.0099 | 97.53491 | 146.5815 | 191.7773
2233 | 15.50118 | 13.05778 | 15.51721 | 19.47358 | 36.45025 | 101.5555 | 0.2824707 | 0.1091534 | 914.0449 | 0 | 0 | 0 |  | Fe-Cr-Ni-Co-W | 437.1984 | 123.7388 | 171.5584 | 180.9874
2234 | 16.38132 | 12.07429 | 11.47879 | 15.12576 | 44.93984 | 106.4553 | 0.2806459 | 0.1176279 | 1082.957 | 0 | 0 | 0 |  | Fe-Cr-Ni-Co-W | 508.9054 | 132.9706 | 165.0627 | 207.9765
2235 | 16.36208 | 10.54648 | 7.937515 | 11.28949 | 53.86444 | 112.0347 | 0.2794073 | 0.1240845 | 1249.094 | 0 | 0 | 0 |  | Fe-Cr-Ni-Co-W | 562.4619 | 126.4378 | 120.9596 | 217.3217
2236 | 15.64815 | 8.84553 | 5.286711 | 7.666698 | 62.55291 | 118.1455 | 0.2785677 | 0.1282779 | 1402.592 | 0 | 0 | 0 |  | Fe-Cr-Ni-Co-W | 588.7046 | 120.8973 | 94.73642 | 232.4007
2237 | 14.09555 | 5.62439 | 3.17478 | 5.843552 | 71.26172 | 124.532 | 0.2796824 | 0.1298761 | 1534.18 | 0 | 0 | 0 |  | Fe-Cr-Ni-Co-W | 577.5854 | 127.3152 | 38.95717 | 262.7999
2238 | 7.240572 | 7.58395 | 42.80886 | 33.42805 | 8.938567 | 84.82904 | 0.2989442 | 0.06266344 | 310.1921 | 1 | 1 | 1 | 310.1921 | Fe-Cr-Ni-Co-W | 193.6136 | 59.35519 | 20.21745 | 112.2944
2239 | 8.833904 | 11.51465 | 36.21225 | 28.89845 | 14.54074 | 89.0398 | 0.2926302 | 0.07634413 | 450.7321 | 1 | 1 | 1 | 450.7321 | Fe-Cr-Ni-Co-W | 223.0098 | 53.79474 | 124.0669 | 142.169
2240 | 10.06678 | 14.83997 | 29.09789 | 23.90194 | 22.09342 | 94.15994 | 0.2863598 | 0.08977951 | 618.2126 | 1 | 0 | 0 |  | Fe-Cr-Ni-Co-W | 289.9153 | 64.12898 | 221.3438 | 189.2385
2241 | 10.87429 | 15.90984 | 22.85963 | 19.67181 | 30.68443 | 99.25507 | 0.282218 | 0.1022828 | 801.6403 | 0 | 0 | 0 |  | Fe-Cr-Ni-Co-W | 402.3047 | 115.3188 | 238.1027 | 185.9306
2242 | 11.46216 | 16.00766 | 17.31859 | 15.11947 | 40.09213 | 104.9344 | 0.2788532 | 0.1129008 | 991.7597 | 0 | 0 | 0 |  | Fe-Cr-Ni-Co-W | 480.542 | 127.8649 | 213.409 | 179.2262
2243 | 11.95539 | 15.45971 | 12.56614 | 11.91517 | 48.1036 | 110.0682 | 0.2765844 | 0.1192164 | 1138.189 | 0 | 0 | 0 |  | Fe-Cr-Ni-Co-W | 548.7684 | 124.8289 | 192.8629 | 195.8785
2244 | 11.87025 | 13.26206 | 8.109824 | 8.142042 | 58.61582 | 117.0035 | 0.2754428 | 0.1250646 | 1319.215 | 0 | 0 | 0 |  | Fe-Cr-Ni-Co-W | 592.4792 | 121.6588 | 141.3499 | 218.9035
2245 | 10.71537 | 10.97413 | 5.06825 | 6.219136 | 67.02312 | 123.2399 | 0.2753121 | 0.1267296 | 1438.61 | 0 | 0 | 0 |  | Fe-Cr-Ni-Co-W | 601.0791 | 117.2213 | 84.45808 | 243.3609
2246 | 9.335028 | 6.953056 | 2.943575 | 3.940359 | 76.82798 | 131.1079 | 0.2769415 | 0.1248861 | 1533.609 | 0 | 0 | 0 |  | Fe-Cr-Ni-Co-W | 572.0525 | 133.0313 | 17.48253 | 269.2974
2247 | 6.431072 | 11.97522 | 48.28293 | 24.23737 | 9.073407 | 86.39927 | 0.2948108 | 0.06441693 | 328.8822 | 1 | 1 | 1 | 328.8822 | Fe-Cr-Ni-Co-W | 201.502 | 62.9759 | 128.1587 | 114.966
2248 | 6.913195 | 16.89578 | 38.1484 | 20.97379 | 17.06883 | 92.23961 | 0.2866651 | 0.08259419 | 525.7795 | 1 | 1 | 1 | 525.7795 | Fe-Cr-Ni-Co-W | 241.5769 | 47.00976 | 274.173 | 173.1054
2249 | 7.390392 | 19.8778 | 31.07175 | 17.33066 | 24.32939 | 97.23401 | 0.2808604 | 0.09366378 | 676.6403 | 1 | 0 | 0 |  | Fe-Cr-Ni-Co-W | 334.4544 | 80.13726 | 328.6662 | 186.3564
2250 | 8.504597 | 20.15529 | 23.56662 | 14.68567 | 33.08782 | 102.3401 | 0.2772793 | 0.1040858 | 843.321 | 0 | 0 | 0 |  | Fe-Cr-Ni-Co-W | 439.2863 | 126.138 | 311.5471 | 182.9015
2251 | 8.492683 | 19.76765 | 17.85308 | 11.94934 | 41.93725 | 107.7193 | 0.2745737 | 0.1133498 | 1018.033 | 0 | 0 | 0 |  | Fe-Cr-Ni-Co-W | 530.7736 | 129.3817 | 275.396 | 171.1076
2252 | 8.87193 | 18.29034 | 11.98949 | 8.693479 | 52.15475 | 114.2789 | 0.2724866 | 0.1203385 | 1196.071 | 0 | 0 | 0 |  | Fe-Cr-Ni-Co-W | 599.0646 | 111.5102 | 220.1654 | 200.7416
2253 | 8.696005 | 16.19272 | 7.921549 | 6.117707 | 61.07202 | 120.4695 | 0.2716765 | 0.1233213 | 1325.346 | 0 | 0 | 0 |  | Fe-Cr-Ni-Co-W | 614.8762 | 115.0682 | 163.4327 | 221.0371
2254 | 7.7191 | 12.45715 | 4.327167 | 4.344357 | 71.15222 | 128.0196 | 0.2725413 | 0.1236842 | 1444.47 | 0 | 0 | 0 |  | Fe-Cr-Ni-Co-W | 603.5176 | 124.0483 | 88.5372 | 237.6537
2255 | 6.656653 | 7.850337 | 2.332238 | 2.809804 | 80.35097 | 135.6869 | 0.2749977 | 0.118857 | 1482.231 | 0 | 0 | 0 |  | Fe-Cr-Ni-Co-W | 570.7095 | 134.8542 | -11.81801 | 271.3295
2256 | 6.420609 | 17.9336 | 50.13255 | 16.4546 | 9.058644 | 88.65931 | 0.288692 | 0.06647507 | 351.9945 | 1 | 1 | 1 | 351.9945 | Fe-Cr-Ni-Co-W | 212.7399 | 54.17715 | 300.0214 | 129.7786
2257 | 6.092133 | 22.68817 | 39.3349 | 14.69439 | 17.19041 | 94.5524 | 0.280705 | 0.08281605 | 535.6569 | 1 | 0 | 0 |  | Fe-Cr-Ni-Co-W | 256.9263 | 47.92337 | 387.1987 | 140.3779
2258 | 5.784133 | 25.38775 | 31.26662 | 13.07952 | 24.48198 | 99.5393 | 0.275161 | 0.09284296 | 676.2214 | 1 | 0 | 0 |  | Fe-Cr-Ni-Co-W | 375.2688 | 118.4083 | 408.5851 | 176.5263
2259 | 6.021513 | 25.22831 | 23.73423 | 10.32569 | 34.69025 | 105.3925 | 0.2716282 | 0.1049361 | 871.6421 | 0 | 0 | 0 |  | Fe-Cr-Ni-Co-W | 501.6638 | 140.3784 | 376.199 | 186.1051
2260 | 6.260339 | 24.60985 | 17.54708 | 8.074362 | 43.50836 | 110.865 | 0.268998 | 0.1123137 | 1024.351 | 0 | 0 | 0 |  | Fe-Cr-Ni-Co-W | 599.5845 | 111.7195 | 327.5359 | 183.4665
2261 | 6.40626 | 22.66513 | 12.12035 | 6.084253 | 52.724 | 116.7052 | 0.2676966 | 0.1174025 | 1166.415 | 0 | 0 | 0 |  | Fe-Cr-Ni-Co-W | 633.2055 | 97.7558 | 273.0146 | 193.7715
2262 | 6.318735 | 19.78834 | 7.24531 | 4.243221 | 62.4044 | 123.379 | 0.2673314 | 0.1198205 | 1292.03 | 0 | 0 | 0 |  | Fe-Cr-Ni-Co-W | 635.59 | 101.8726 | 185.2414 | 213.7849
2263 | 6.02178 | 14.95077 | 3.692155 | 2.647731 | 72.68756 | 130.8711 | 0.2692218 | 0.11903 | 1390.702 | 0 | 0 | 0 |  | Fe-Cr-Ni-Co-W | 615.4455 | 116.6942 | 83.62177 | 234.3551
2264 | 5.229097 | 9.331327 | 1.832077 | 1.839355 | 81.76814 | 138.2214 | 0.2728487 | 0.1136618 | 1412.939 | 0 | 0 | 0 |  | Fe-Cr-Ni-Co-W | 571.7856 | 131.9997 | -10.3985 | 278.2755
2265 | 4.389853 | 30.24487 | 38.75855 | 9.264888 | 17.34183 | 97.61281 | 0.2729187 | 0.08225753 | 540.103 | 1 | 0 | 0 |  | Fe-Cr-Ni-Co-W | 288.1601 | 72.78956 | 486.1747 | 135.8138
2266 | 4.161753 | 31.77314 | 30.62052 | 8.783476 | 24.66111 | 102.2199 | 0.2685104 | 0.09131267 | 668.8214 | 0 | 0 | 0 |  | Fe-Cr-Ni-Co-W | 432.5042 | 156.8902 | 473.8676 | 177.8875
2267 | 4.662364 | 31.83301 | 22.86921 | 7.380021 | 33.25539 | 107.3282 | 0.2650748 | 0.1000987 | 813.852 | 0 | 0 | 0 |  | Fe-Cr-Ni-Co-W | 564.8046875 | 142.4823 | 427.2151 | 196.9282
2268 | 5.010038 | 29.98649 | 16.55023 | 6.042173 | 42.41108 | 112.4993 | 0.2635352 | 0.1077389 | 964.1611 | 0 | 0 | 0 |  | Fe-Cr-Ni-Co-W | 636.7269 | 93.01388 | 389.4597 | 204.4072
2269 | 5.149773 | 26.96998 | 10.82571 | 4.075768 | 52.97877 | 118.8913 | 0.2628287 | 0.1136553 | 1121.527 | 0 | 0 | 0 |  | Fe-Cr-Ni-Co-W | 656.0469 | 88.04643 | 304.6809 | 192.0073
2270 | 5.256454 | 23.38239 | 6.752759 | 3.08163 | 61.52677 | 124.3377 | 0.2635917 | 0.1161552 | 1231.986 | 0 | 0 | 0 |  | Fe-Cr-Ni-Co-W | 653.062 | 90.43549 | 217.2917 | 201.4862
2271 | 5.572181 | 17.92199 | 3.194641 | 1.603666 | 71.70753 | 131.3535 | 0.2660464 | 0.1153661 | 1321.992 | 0 | 0 | 0 |  | Fe-Cr-Ni-Co-W | 629.2535 | 104.9788 | 114.9792 | 248.317
2272 | 2.517903 | 39.07129 | 28.22968 | 5.314093 | 24.86703 | 105.3146 | 0.2608272 | 0.08873675 | 650.538 | 0 | 0 | 0 |  | Fe-Cr-Ni-Co-W | 480.5913 | 171.0793 | 540.731 | 187.8314
2273 | 3.129416 | 37.8771 | 20.55803 | 4.953529 | 33.48192 | 110.0283 | 0.25858 | 0.09691061 | 784.931 | 0 | 0 | 0 |  | Fe-Cr-Ni-Co-W | 603.0818 | 140.3082 | 470.3783 | 210.9568
2274 | 3.601039 | 35.53889 | 14.38301 | 3.800039 | 42.67703 | 115.1241 | 0.257418 | 0.1037556 | 921.6859 | 0 | 0 | 0 |  | Fe-Cr-Ni-Co-W | 666.0798 | 82.90873 | 426.7729 | 223.4232
2275 | 4.028274 | 33.12941 | 9.173801 | 2.833922 | 50.83459 | 120.0671 | 0.2567328 | 0.1074573 | 1025.217 | 0 | 0 | 0 |  | Fe-Cr-Ni-Co-W | 673.7206 | 77.30194 | 367.7946 | 227.2887
2276 | 4.820938 | 28.05315 | 5.06722 | 2.543675 | 59.51502 | 124.8412 | 0.258887 | 0.1110509 | 1142.226 | 0 | 0 | 0 |  | Fe-Cr-Ni-Co-W | 670.6647 | 78.98621 | 248.2479 | 207.9788
2277 | 1.680648 | 2.607929 | 7.066024 | 27.78521 | 60.86019 | 114.16 | 0.2886759 | 0.1369918 | 1525.378 | 0 | 0 | 0 |  | Fe-Cr-Ni-Co-W | 487.4283 | 149.0126 | 13.88062 | 251.5371
2278 | 2.606654 | 2.426909 | 6.027598 | 22.00562 | 66.93322 | 119.3282 | 0.2868627 | 0.1381439 | 1624.867 | 0 | 0 | 0 |  | Fe-Cr-Ni-Co-W | 508.5881 | 151.2165 | 9.612141 | 266.205
2279 | 3.465977 | 1.843986 | 5.204343 | 17.76506 | 71.72063 | 123.5574 | 0.2859153 | 0.1375558 | 1683.812 | 0 | 0 | 0 |  | Fe-Cr-Ni-Co-W | 521.7784 | 148.3211 | -11.71604 | 272.2641
2280 | 5.140536 | 1.740387 | 4.420755 | 13.31495 | 75.38337 | 127.1638 | 0.2845808 | 0.135189 | 1695.676 | 0 | 0 | 0 |  | Fe-Cr-Ni-Co-W | 542.7791 | 140.2077 | -5.716622 | 265.2736
2281 | 6.310739 | 1.259052 | 3.316564 | 10.4649 | 78.64875 | 130.4201 | 0.2838668 | 0.1317811 | 1684.749 | 0 | 0 | 0 |  | Fe-Cr-Ni-Co-W | 532.7955 | 142.2752 | -30.21171 | 281.0855
2282 | 1.980095 | 3.68711 | 13.18125 | 35.52182 | 45.62973 | 103.2309 | 0.2922057 | 0.126026 | 1195.452 | 1 | 0 | 0 |  | Fe-Cr-Ni-Co-W | 411.749 | 133.5883 | 28.33812 | 237.4111
2283 | 3.035784 | 3.957027 | 10.84896 | 28.19121 | 53.96702 | 109.2165 | 0.2892051 | 0.1325039 | 1373.587 | 1 | 0 | 0 |  | Fe-Cr-Ni-Co-W | 461.145 | 145.4607 | 36.27598 | 253.2606
2284 | 3.961278 | 4.214998 | 9.516901 | 22.69243 | 59.61439 | 113.7201 | 0.2870091 | 0.1347987 | 1473.138 | 0 | 0 | 0 |  | Fe-Cr-Ni-Co-W | 496.2286 | 143.2676 | 51.95155 | 236.2054
2285 | 5.42167 | 4.03825 | 7.978098 | 18.3081 | 64.25388 | 117.5246 | 0.2854832 | 0.1361149 | 1552.291 | 0 | 0 | 0 |  | Fe-Cr-Ni-Co-W | 524.069 | 143.057 | 47.78757 | 247.6173
2286 | 7.251656 | 4.34032 | 5.988804 | 14.21159 | 68.20763 | 121.2244 | 0.2834589 | 0.1348384 | 1583.385 | 0 | 0 | 0 |  | Fe-Cr-Ni-Co-W | 548.8964 | 141.8248 | 33.7781 | 251.3057
2287 | 8.914512 | 3.6888 | 4.68496 | 10.975 | 71.73673 | 124.2282 | 0.2827844 | 0.1337775 | 1612.102 | 0 | 0 | 0 |  | Fe-Cr-Ni-Co-W | 553.7174 | 131.6721 | -4.804955 | 260.0897
2288 | 11.20899 | 3.176192 | 3.585708 | 8.228463 | 73.80065 | 125.9459 | 0.2823158 | 0.1321694 | 1610.802 | 0 | 0 | 0 |  | Fe-Cr-Ni-Co-W | 558.7888 | 134.7318 | -8.014512 | 258.349
2289 | 2.279919 | 2.830272 | 23.16511 | 41.70246 | 30.02224 | 93.29292 | 0.298086 | 0.106795 | 827.335 | 1 | 1 | 1 | 827.335 | Fe-Cr-Ni-Co-W | 294.4265 | 104.1116 | 10.51855 | 222.6183
2290 | 2.836031 | 5.280938 | 20.12116 | 34.41668 | 37.34519 | 98.53521 | 0.2930937 | 0.1144665 | 973.514 | 1 | 0 | 0 |  | Fe-Cr-Ni-Co-W | 365.1152 | 125.6711 | 56.04336 | 231.8286
2291 | 3.978138 | 6.173034 | 16.72546 | 27.28685 | 45.83652 | 104.3061 | 0.2893067 | 0.1248766 | 1184.272 | 0 | 0 | 0 |  | Fe-Cr-Ni-Co-W | 429.6354 | 130.8946 | 71.05022 | 226.5053
2292 | 5.610099 | 6.96433 | 13.75896 | 22.36491 | 51.30171 | 108.5009 | 0.2863431 | 0.1276517 | 1275.614 | 0 | 0 | 0 |  | Fe-Cr-Ni-Co-W | 473.0536 | 140.2446 | 98.13631 | 212.4886
2293 | 7.843068 | 7.30224 | 10.78027 | 18.46294 | 55.61148 | 111.9001 | 0.2840996 | 0.1301005 | 1357.21 | 0 | 0 | 0 |  | Fe-Cr-Ni-Co-W | 510.9803 | 137.8941 | 86.62236 | 222.386
2294 | 9.876312 | 7.572582 | 8.548938 | 14.71354 | 59.28862 | 114.9253 | 0.2821866 | 0.1306172 | 1404.955 | 0 | 0 | 0 |  | Fe-Cr-Ni-Co-W | 539.4279 | 136.4953 | 86.1188 | 230.9549
2295 | 12.87473 | 6.775226 | 6.472041 | 11.22339 | 62.65461 | 117.2886 | 0.2814788 | 0.1310209 | 1446.392 | 0 | 0 | 0 |  | Fe-Cr-Ni-Co-W | 561.8126 | 134.3652 | 68.26717 | 243.0718
2296 | 15.85365 | 6.107768 | 4.59684 | 8.653317 | 64.78843 | 118.7557 | 0.2810099 | 0.1306895 | 1462.848 | 0 | 0 | 0 |  | Fe-Cr-Ni-Co-W | 569.4633 | 129.4748 | 58.1574 | 243.9065
2297 | 19.44326 | 4.525631 | 3.406089 | 6.839242 | 65.78578 | 118.7724 | 0.2819513 | 0.131156 | 1476.056 | 0 | 0 | 0 |  | Fe-Cr-Ni-Co-W | 570.7172 | 128.3875 | 41.97694 | 247.4119
2298 | 2.365481 | 4.404733 | 31.49344 | 35.77889 | 25.95745 | 91.54021 | 0.2980458 | 0.1004933 | 733.1579 | 1 | 1 | 1 | 733.1579 | Fe-Cr-Ni-Co-W | 255.6501 | 71.20537 | 38.73832 | 191.2865
2299 | 3.031596 | 7.056372 | 27.08498 | 30.39171 | 32.43534 | 96.24498 | 0.2929651 | 0.1123082 | 916.6347 | 1 | 0 | 0 |  | Fe-Cr-Ni-Co-W | 334.2172 | 106.3759 | 99.08506 | 202.9744
2300 | 5.072015 | 9.444535 | 22.08608 | 25.23228 | 38.16508 | 100.755 | 0.2880235 | 0.1169204 | 1021.244 | 0 | 0 | 0 |  | Fe-Cr-Ni-Co-W | 398.2599 | 121.238 | 144.6557 | 203.3071
2301 | 6.884395 | 10.89644 | 18.09023 | 21.06803 | 43.0609 | 104.5544 | 0.2844083 | 0.1192657 | 1091.338 | 0 | 0 | 0 |  | Fe-Cr-Ni-Co-W | 451.8531 | 131.2886 | 154.8253 | 201.8589
2302 | 10.05189 | 11.85441 | 14.0872 | 17.67895 | 46.32756 | 107.2358 | 0.2815849 | 0.1205981 | 1137.365 | 0 | 0 | 0 |  | Fe-Cr-Ni-Co-W | 493.1046 | 134.4231 | 161.419 | 193.1576
2303 | 12.84716 | 11.36321 | 10.80278 | 14.23497 | 50.75189 | 110.1264 | 0.2801533 | 0.1231525 | 1210.155 | 0 | 0 | 0 |  | Fe-Cr-Ni-Co-W | 533.9808 | 131.684 | 145.1741 | 201.1737
2304 | 16.36208 | 10.54648 | 7.937515 | 11.28949 | 53.86444 | 112.0347 | 0.2794073 | 0.1250085 | 1263.78 | 0 | 0 | 0 |  | Fe-Cr-Ni-Co-W | 553.181 | 128.7045 | 119.0093 | 217.2752
2305 | 20.58326 | 9.581959 | 5.726853 | 8.304984 | 55.80294 | 113.0179 | 0.2791423 | 0.1241333 | 1263.329 | 0 | 0 | 0 |  | Fe-Cr-Ni-Co-W | 572.5708 | 125.3528 | 106.1271 | 223.6104
2306 | 26.17741 | 6.801576 | 3.839262 | 7.06661 | 56.11514 | 111.9211 | 0.2812985 | 0.1255878 | 1279.663 | 0 | 0 | 0 |  | Fe-Cr-Ni-Co-W | 577.1436 | 121.2599 | 72.35989 | 239.5914
2307 | 2.460052 | 6.871247 | 38.78589 | 30.28665 | 21.59617 | 90.16832 | 0.2970085 | 0.09285075 | 632.1651 | 1 | 1 | 1 | 632.1651 | Fe-Cr-Ni-Co-W | 223.8514 | 57.26115 | 104.2603 | 161.9136
2308 | 4.010897 | 10.4561 | 32.88323 | 26.24179 | 26.40799 | 94.29165 | 0.2911298 | 0.1030822 | 777.1749 | 1 | 1 | 1 | 777.1749 | Fe-Cr-Ni-Co-W | 286.5594 | 67.569 | 180.1554 | 177.7689
2309 | 6.231884 | 13.78012 | 27.01976 | 22.19491 | 30.77332 | 98.23673 | 0.285502 | 0.1067556 | 852.7493 | 0 | 0 | 0 |  | Fe-Cr-Ni-Co-W | 375.8955 | 113.2189 | 210.3487 | 189.5553
2310 | 9.000355 | 15.36283 | 22.07368 | 18.99546 | 34.56768 | 101.2157 | 0.2819032 | 0.1077497 | 889.6543 | 0 | 0 | 0 |  | Fe-Cr-Ni-Co-W | 417.8117 | 119.7513 | 225.4947 | 178.4874
2311 | 12.38185 | 16.27489 | 17.6077 | 15.37187 | 38.36369 | 103.9846 | 0.2789671 | 0.1108506 | 953.5874 | 0 | 0 | 0 |  | Fe-Cr-Ni-Co-W | 472.1791 | 129.1556 | 228.3197 | 175.1196
2312 | 15.55962 | 16.46214 | 13.38095 | 12.68777 | 41.90951 | 106.3789 | 0.2769248 | 0.1130749 | 1006.672 | 0 | 0 | 0 |  | Fe-Cr-Ni-Co-W | 521.8495 | 129.0637 | 216.7325 | 178.5297
2313 | 20.6089 | 15.35023 | 9.386749 | 9.42404 | 45.23008 | 108.1086 | 0.276145 | 0.1150042 | 1053.002 | 0 | 0 | 0 |  | Fe-Cr-Ni-Co-W | 563.4037 | 118.6741 | 188.8748 | 194.1351
2314 | 26.13638 | 14.08817 | 6.506428 | 7.983893 | 45.28513 | 107.6399 | 0.276548 | 0.1143895 | 1040.677 | 0 | 0 | 0 |  | Fe-Cr-Ni-Co-W | 575.8612 | 117.312 | 157.7955 | 195.9157
2315 | 34.36759 | 10.23927 | 4.334795 | 5.802688 | 45.25565 | 105.926 | 0.2795451 | 0.1150178 | 1038.053 | 0 | 0 | 0 |  | Fe-Cr-Ni-Co-W | 568.1889 | 120.1188 | 101.5237 | 211.0911
2316 | 2.542057 | 11.04491 | 44.53201 | 22.35446 | 19.52656 | 90.69727 | 0.2934443 | 0.09334251 | 635.1767 | 1 | 1 | 1 | 635.1767 | Fe-Cr-Ni-Co-W | 217.9154 | 55.64332 | 213.8035 | 156.2271
2317 | 4.987333 | 16.25199 | 36.69481 | 20.17461 | 21.89126 | 94.30534 | 0.286209 | 0.0917727 | 638.2719 | 1 | 1 | 1 | 638.2719 | Fe-Cr-Ni-Co-W | 264.7156 | 50.99387 | 283.4425 | 176.2263
2318 | 7.390392 | 19.8778 | 31.07175 | 17.33066 | 24.32939 | 97.23401 | 0.2808604 | 0.09366378 | 676.6403 | 1 | 0 | 0 |  | Fe-Cr-Ni-Co-W | 334.2241 | 82.38959 | 328.3871 | 182.965
2319 | 10.42019 | 20.89587 | 24.43254 | 15.22527 | 29.02611 | 100.3678 | 0.2774841 | 0.1013623 | 790.2324 | 0 | 0 | 0 |  | Fe-Cr-Ni-Co-W | 415.3765 | 124.2314 | 326.6841 | 174.8171
2320 | 14.11256 | 21.89902 | 19.77802 | 13.23773 | 30.97266 | 102.0144 | 0.2749736 | 0.1001087 | 785.6738 | 0 | 0 | 0 |  | Fe-Cr-Ni-Co-W | 453.3498 | 124.8562 | 327.2696 | 179.7406
2321 | 18.8553 | 21.76833 | 14.26935 | 10.34658 | 34.76044 | 104.281 | 0.2729198 | 0.1010292 | 815.3001 | 0 | 0 | 0 |  | Fe-Cr-Ni-Co-W | 527.6234 | 124.1836 | 296.1337 | 174.654
2322 | 23.96492 | 20.91787 | 10.23311 | 7.902895 | 36.98121 | 105.3344 | 0.2721783 | 0.1044141 | 867.8413 | 0 | 0 | 0 |  | Fe-Cr-Ni-Co-W | 575.6084 | 109.8777 | 272.7737 | 166.2764
2323 | 31.71286 | 18.27804 | 6.349133 | 6.374356 | 37.28561 | 104.5024 | 0.2736243 | 0.1060927 | 885.0464 | 0 | 0 | 0 |  | Fe-Cr-Ni-Co-W | 584.5781 | 109.5118 | 208.9617 | 176.0013
2324 | 41.15002 | 13.23522 | 3.932019 | 4.737168 | 36.94557 | 102.2334 | 0.2777533 | 0.1047518 | 854.4226 | 0 | 0 | 0 |  | Fe-Cr-Ni-Co-W | 570.3125 | 113.1904 | 123.4634 | 191.0978
2325 | 2.538242 | 16.5425 | 46.24378 | 15.17822 | 19.49726 | 92.86733 | 0.287659 | 0.08941731 | 601.1198 | 1 | 1 | 1 | 601.1198 | Fe-Cr-Ni-Co-W | 235.1161 | 50.02556 | 330.5411 | 146.9232
2326 | 5.119702 | 22.24444 | 38.5656 | 14.407 | 19.66325 | 95.57676 | 0.2805524 | 0.08734828 | 590.7227 | 1 | 0 | 0 |  | Fe-Cr-Ni-Co-W | 269.6868 | 49.80424 | 380.7029 | 150.1796
2327 | 7.729523 | 26.38726 | 32.49758 | 13.59445 | 19.7912 | 97.53662 | 0.2753192 | 0.08532724 | 577.2114 | 1 | 0 | 0 |  | Fe-Cr-Ni-Co-W | 309.2122 | 70.15626 | 434.7639 | 151.6128
2328 | 11.75435 | 28.14125 | 26.47465 | 11.51793 | 22.11182 | 99.61427 | 0.2718169 | 0.08368568 | 570.4966 | 0 | 0 | 0 |  | Fe-Cr-Ni-Co-W | 387.4007 | 119.4238 | 447.1168 | 173.7342
2329 | 15.72303 | 29.27765 | 20.87527 | 9.605841 | 24.51821 | 101.4998 | 0.2689711 | 0.08616353 | 606.9705 | 0 | 0 | 0 |  | Fe-Cr-Ni-Co-W | 465.8116 | 143.8079 | 452.8782 | 192.5673
2330 | 20.53947 | 29.06718 | 15.5439 | 7.802826 | 27.04662 | 102.9283 | 0.2674074 | 0.09137338 | 674.7329 | 0 | 0 | 0 |  | Fe-Cr-Ni-Co-W | 531.3636 | 135.9627 | 442.0749 | 198.672
2331 | 26.6859 | 27.85734 | 10.1997 | 5.973462 | 29.28359 | 103.8188 | 0.266812 | 0.09292499 | 699.8305 | 0 | 0 | 0 |  | Fe-Cr-Ni-Co-W | 597.9491 | 101.9922 | 391.063 | 197.1818
2332 | 34.93958 | 23.65839 | 5.842535 | 4.189819 | 31.36968 | 103.3878 | 0.2692274 | 0.095413 | 730.7952 | 0 | 0 | 0 |  | Fe-Cr-Ni-Co-W | 614.0888 | 91.08094 | 306.9717 | 187.4927
2333 | 45.11501 | 16.949 | 3.327702 | 3.340922 | 31.26736 | 100.6804 | 0.2748727 | 0.09644243 | 730.355 | 0 | 0 | 0 |  | Fe-Cr-Ni-Co-W | 572.7987 | 108.169 | 163.8469 | 175.547
2334 | 5.376007 | 30.866 | 39.55452 | 9.455157 | 14.74831 | 96.59752 | 0.2729694 | 0.07761888 | 485.894 | 1 | 0 | 0 |  | Fe-Cr-Ni-Co-W | 278.4681 | 69.29646 | 502.4632 | 125.8029
2335 | 8.110039 | 34.39809 | 33.15024 | 9.509126 | 14.8325 | 98.24405 | 0.2684722 | 0.07571479 | 472.6128 | 1 | 0 | 0 |  | Fe-Cr-Ni-Co-W | 304.5407 | 89.35955 | 529.9995 | 122.8728
2336 | 11.54059 | 36.367 | 26.12649 | 8.431162 | 17.53476 | 100.5564 | 0.2646843 | 0.07835696 | 509.6465 | 0 | 0 | 0 |  | Fe-Cr-Ni-Co-W | 353.0551 | 121.4062 | 550.2449 | 151.8033
2337 | 15.71954 | 36.58895 | 20.19428 | 7.372546 | 20.12469 | 102.1358 | 0.2627047 | 0.08099922 | 545.1764 | 0 | 0 | 0 |  | Fe-Cr-Ni-Co-W | 441.781 | 161.2719 | 566.096 | 174.6787
2338 | 21.48096 | 35.99948 | 14.45013 | 5.440327 | 22.62911 | 103.3711 | 0.2614056 | 0.08311979 | 575.017 | 0 | 0 | 0 |  | Fe-Cr-Ni-Co-W | 533.7249 | 151.949 | 571.0644 | 188.4037
2339 | 27.0039 | 33.78431 | 9.756801 | 4.452528 | 25.00246 | 103.8924 | 0.261921 | 0.08554915 | 606.8544 | 0 | 0 | 0 |  | Fe-Cr-Ni-Co-W | 601.8712 | 118.052 | 521.0797 | 207.781
2340 | 34.65945 | 28.5172 | 5.083264 | 2.551729 | 29.18836 | 104.1767 | 0.2647853 | 0.08843307 | 646.9982 | 0 | 0 | 0 |  | Fe-Cr-Ni-Co-W | 647.0291 | 71.87038 | 406.1516 | 203.0256
2341 | 8.539337 | 44.16942 | 31.91316 | 6.00749 | 9.370585 | 99.41337 | 0.2601178 | 0.0642095 | 359.915 | 0 | 0 | 0 |  | Fe-Cr-Ni-Co-W | 306.8234 | 115.1426 | 676.9129 | 122.1571
2342 | 12.12787 | 45.16631 | 24.5143 | 5.906805 | 12.28471 | 101.3977 | 0.2572498 | 0.0676887 | 399.5994 | 0 | 0 | 0 |  | Fe-Cr-Ni-Co-W | 344.9428 | 144.4331 | 706.633 | 127.5907
2343 | 16.50582 | 45.24918 | 18.31288 | 4.838324 | 15.0938 | 102.9836 | 0.255317 | 0.07081058 | 436.2468 | 0 | 0 | 0 |  | Fe-Cr-Ni-Co-W | 405.3884 | 158.0329 | 729.5685 | 142.9615
2344 | 20.91239 | 44.86645 | 12.42388 | 3.83792 | 17.95936 | 104.4446 | 0.2538403 | 0.07716763 | 507.4925 | 0 | 0 | 0 |  | Fe-Cr-Ni-Co-W | 478.9629 | 173.3294 | 753.2608 | 158.8036
2345 | 25.96994 | 40.29859 | 7.279105 | 3.654011 | 22.79835 | 105.3462 | 0.2559055 | 0.08008084 | 547.7783 | 0 | 0 | 0 |  | Fe-Cr-Ni-Co-W | 602.2832 | 126.8332 | 649.6881 | 202.2516
2346 | 4.637751 | 28.49847 | 11.69922 | 46.00399 | 9.16057 | 94.27106 | 0.274861 | 0.06332978 | 343.5013 | 0 | 1 | 0 |  | Fe-Cr-Ni-Co-W | 287.0813 | 65.19005 | 265.2668 | 243.8931
2347 | 4.482565 | 32.55302 | 10.36544 | 37.84224 | 14.75674 | 98.42108 | 0.2690043 | 0.07337892 | 453.7111 | 0 | 0 | 0 |  | Fe-Cr-Ni-Co-W | 328.9124 | 92.91518 | 396.6538 | 279.3183
2348 | 3.496507 | 35.80941 | 9.187823 | 31.3627 | 20.14356 | 102.3648 | 0.2640457 | 0.08035636 | 544.1039 | 0 | 0 | 0 |  | Fe-Cr-Ni-Co-W | 418.5245 | 164.4423 | 487.0026 | 281.4511
2349 | 3.231401 | 36.85505 | 7.642081 | 23.01732 | 29.25414 | 107.7274 | 0.2599761 | 0.09094719 | 697.3952 | 0 | 0 | 0 |  | Fe-Cr-Ni-Co-W | 546.9473 | 153.7955 | 477.6921 | 261.173
2350 | 2.325453 | 38.25008 | 5.703254 | 17.99572 | 35.72549 | 112.205 | 0.256313 | 0.09513551 | 780.2512 | 0 | 0 | 0 |  | Fe-Cr-Ni-Co-W | 628.8951 | 121.7997 | 458.0639 | 250.6192
2351 | 5.493651 | 17.9019 | 18.28528 | 49.27653 | 9.042632 | 89.90002 | 0.2862605 | 0.06321094 | 331.1478 | 1 | 1 | 1 | 331.1478 | Fe-Cr-Ni-Co-W | 256.7119 | 66.50468 | 51.06908 | 179.4124
2352 | 6.20027 | 22.26622 | 15.82704 | 41.12685 | 14.57963 | 94.14203 | 0.2799351 | 0.07492348 | 455.946 | 0 | 1 | 0 |  | Fe-Cr-Ni-Co-W | 286.5082 | 62.69084 | 187.4401 | 228.1497
2353 | 6.793771 | 25.30119 | 14.28167 | 34.05373 | 19.56963 | 97.75585 | 0.2751547 | 0.08335788 | 559.699 | 0 | 0 | 0 |  | Fe-Cr-Ni-Co-W | 342.7691 | 99.50203 | 287.5332 | 257.306
2354 | 6.508221 | 27.26747 | 11.97123 | 27.47151 | 26.78157 | 102.3218 | 0.2708061 | 0.09249217 | 690.4124 | 0 | 0 | 0 |  | Fe-Cr-Ni-Co-W | 434.7185 | 152.0521 | 365.3328 | 238.5366
2355 | 6.853022 | 28.35762 | 8.803808 | 20.89167 | 35.09388 | 107.5836 | 0.2667752 | 0.100635 | 829.8892 | 0 | 0 | 0 |  | Fe-Cr-Ni-Co-W | 543.1176 | 140.2788 | 340.248 | 221.7732
2356 | 5.720712 | 29.29428 | 6.76458 | 15.84673 | 42.3737 | 112.6248 | 0.2633869 | 0.1056729 | 939.567 | 0 | 0 | 0 |  | Fe-Cr-Ni-Co-W | 627.2206 | 101.4607 | 335.3924 | 219.5899
2357 | 4.673319 | 28.59271 | 4.91206 | 11.27217 | 50.54975 | 118.1003 | 0.2613965 | 0.1094012 | 1047.206 | 0 | 0 | 0 |  | Fe-Cr-Ni-Co-W | 656.2065 | 87.73653 | 293.3266 | 213.4546
2358 | 3.623066 | 10.1197 | 27.60912 | 49.70268 | 8.945433 | 86.41256 | 0.2954842 | 0.06259097 | 315.2922 | 1 | 1 | 1 | 315.2922 | Fe-Cr-Ni-Co-W | 222.5512 | 60.49331 | -15.3203 | 151.7755
2359 | 7.080512 | 13.18453 | 25.11752 | 42.96281 | 11.65463 | 88.89903 | 0.2908979 | 0.069702 | 386.5786 | 1 | 1 | 1 | 386.5786 | Fe-Cr-Ni-Co-W | 237.6197 | 56.45908 | 46.70267 | 163.1526
2360 | 8.644135 | 16.90094 | 21.80575 | 35.57512 | 17.07405 | 92.92832 | 0.2850808 | 0.08043225 | 509.0334 | 1 | 1 | 1 | 509.0334 | Fe-Cr-Ni-Co-W | 276.9959 | 65.80534 | 149.963 | 207.3987
2361 | 9.767527 | 18.94582 | 17.96639 | 29.20401 | 24.11624 | 97.30501 | 0.2805179 | 0.09197942 | 659.4106 | 0 | 0 | 0 |  | Fe-Cr-Ni-Co-W | 362.3187 | 105.8748 | 220.4607 | 212.365
2362 | 9.974169 | 20.00145 | 13.70947 | 23.47965 | 32.83527 | 102.5631 | 0.2764974 | 0.1025288 | 825.7792 | 0 | 0 | 0 |  | Fe-Cr-Ni-Co-W | 433.8709 | 132.635 | 251.801 | 205.3306
2363 | 10.08149 | 20.78397 | 10.59651 | 18.23762 | 40.30041 | 107.4443 | 0.273124 | 0.1093939 | 959.0067 | 0 | 0 | 0 |  | Fe-Cr-Ni-Co-W | 523.2757 | 128.179 | 249.3152 | 195.785
2364 | 8.553527 | 20.82816 | 7.607339 | 13.19215 | 49.81882 | 113.9516 | 0.2700309 | 0.1157814 | 1117.302 | 0 | 0 | 0 |  | Fe-Cr-Ni-Co-W | 599.2897 | 113.5822 | 221.1342 | 198.8835
2365 | 7.262865 | 20.28613 | 5.089264 | 9.580279 | 57.78146 | 119.8635 | 0.267992 | 0.1183699 | 1225.772 | 0 | 0 | 0 |  | Fe-Cr-Ni-Co-W | 629.8929 | 102.0241 | 195.4677 | 205.107
2366 | 4.974262 | 19.03961 | 3.485585 | 6.998864 | 65.50168 | 126.0202 | 0.2669881 | 0.1186146 | 1308.308 | 0 | 0 | 0 |  | Fe-Cr-Ni-Co-W | 633.6127 | 103.2922 | 153.72 | 218.4475
2367 | 5.429665 | 8.425427 | 36.14462 | 41.06298 | 8.937311 | 85.41115 | 0.2977456 | 0.06259684 | 311.8182 | 1 | 1 | 1 | 311.8182 | Fe-Cr-Ni-Co-W | 205.7979 | 57.01413 | -8.62812 | 129.6165
2368 | 9.000207 | 10.89346 | 32.16397 | 36.09078 | 11.85158 | 87.80274 | 0.2936004 | 0.06995514 | 385.2844 | 1 | 1 | 1 | 385.2844 | Fe-Cr-Ni-Co-W | 224.8526 | 54.86149 | 52.9914 | 138.9055
2369 | 11.9407 | 12.7055 | 25.99789 | 29.70133 | 19.65457 | 92.27108 | 0.2887834 | 0.08522665 | 559.1276 | 1 | 1 | 1 | 559.1276 | Fe-Cr-Ni-Co-W | 272.4417 | 57.3633 | 137.8225 | 195.4448
2370 | 13.65573 | 14.20986 | 21.10786 | 24.58239 | 26.44416 | 96.40058 | 0.2847172 | 0.09601245 | 705.6664 | 0 | 0 | 0 |  | Fe-Cr-Ni-Co-W | 365.6963 | 101.8802 | 180.3967 | 200.4192
2371 | 14.03917 | 14.44699 | 15.53303 | 19.49342 | 36.4874 | 102.1824 | 0.2811268 | 0.1088524 | 913.5128 | 0 | 0 | 0 |  | Fe-Cr-Ni-Co-W | 445.2446 | 122.1416 | 190.0967 | 200.5036
2372 | 12.99914 | 15.28771 | 11.50586 | 15.16144 | 45.04585 | 107.9918 | 0.2774714 | 0.1164356 | 1075.257 | 0 | 0 | 0 |  | Fe-Cr-Ni-Co-W | 523.7162 | 129.7411 | 188.6468 | 189.3582
2373 | 11.36705 | 15.28688 | 7.965166 | 11.32881 | 54.05209 | 114.4576 | 0.2746114 | 0.1211921 | 1220.628 | 0 | 0 | 0 |  | Fe-Cr-Ni-Co-W | 589.825 | 115.3365 | 166.0442 | 194.4131
2374 | 9.541105 | 14.63113 | 5.309218 | 7.699336 | 62.81921 | 121.3191 | 0.272569 | 0.124194 | 1356.443 | 0 | 0 | 0 |  | Fe-Cr-Ni-Co-W | 607.7692 | 111.4632 | 126.5219 | 219.7325
2375 | 6.074691 | 13.19687 | 3.192511 | 5.87619 | 71.65973 | 129.0345 | 0.2716127 | 0.1219862 | 1426.661 | 0 | 0 | 0 |  | Fe-Cr-Ni-Co-W | 602.3923 | 122.3052 | 86.81011 | 243.614
2376 | 8.140563 | 6.737084 | 42.78216 | 33.4072 | 8.932992 | 84.50094 | 0.2997214 | 0.06225949 | 306.0253 | 1 | 1 | 1 | 306.0253 | Fe-Cr-Ni-Co-W | 189.1988 | 62.33549 | 2.81617 | 108.776
2377 | 12.3374 | 8.20476 | 36.12423 | 28.82821 | 14.5054 | 87.72383 | 0.2956925 | 0.07580354 | 441.1043 | 1 | 1 | 1 | 441.1043 | Fe-Cr-Ni-Co-W | 216.2627 | 55.95772 | 74.12911 | 125.6561
2378 | 15.87478 | 9.334811 | 28.98054 | 23.80555 | 22.00432 | 91.88301 | 0.2915224 | 0.08957731 | 606.781 | 1 | 1 | 1 | 606.781 | Fe-Cr-Ni-Co-W | 275.3992 | 55.90795 | 114.8857 | 167.0629
2379 | 17.01527 | 10.08125 | 22.7621 | 19.58788 | 30.55351 | 96.71788 | 0.2877864 | 0.1028604 | 796.267 | 0 | 0 | 0 |  | Fe-Cr-Ni-Co-W | 378.0121 | 103.9163 | 141.5123 | 181.9707
2380 | 17.12556 | 10.62976 | 17.25042 | 15.05995 | 39.93431 | 102.4466 | 0.2841057 | 0.1142861 | 996.3265 | 0 | 0 | 0 |  | Fe-Cr-Ni-Co-W | 458.3095 | 121.3719 | 159.2027 | 181.0656
2381 | 16.55164 | 11.09542 | 12.52598 | 11.87709 | 47.94987 | 107.9339 | 0.2809321 | 0.1210389 | 1151.543 | 0 | 0 | 0 |  | Fe-Cr-Ni-Co-W | 523.9057 | 133.5985 | 145.0013 | 197.7192
2382 | 14.22102 | 11.03366 | 8.096569 | 8.128735 | 58.52002 | 115.8213 | 0.2777273 | 0.1265075 | 1334.365 | 0 | 0 | 0 |  | Fe-Cr-Ni-Co-W | 580.2587 | 121.9775 | 132.6143 | 209.3371
2383 | 11.77821 | 9.969113 | 5.064507 | 6.214545 | 66.97363 | 122.6666 | 0.2763684 | 0.1276169 | 1449.779 | 0 | 0 | 0 |  | Fe-Cr-Ni-Co-W | 593.9707 | 124.0533 | 83.96275 | 245.4893
2384 | 7.477649 | 8.702523 | 2.94737 | 3.945438 | 76.92702 | 132.2054 | 0.2750441 | 0.1226676 | 1500.733 | 0 | 0 | 0 |  | Fe-Cr-Ni-Co-W | 587.2411 | 123.8858 | 26.72498 | 266.4163
2385 | 12.80536 | 5.961174 | 48.06976 | 24.13036 | 9.033347 | 84.07876 | 0.300316 | 0.06219674 | 304.3093 | 1 | 1 | 1 | 304.3093 | Fe-Cr-Ni-Co-W | 185.5862 | 69.38129 | 37.08111 | 100.7253
2386 | 18.00764 | 6.38701 | 37.85516 | 20.81256 | 16.93763 | 88.01938 | 0.2964151 | 0.08067016 | 491.8188 | 1 | 1 | 1 | 491.8188 | Fe-Cr-Ni-Co-W | 219.3326 | 59.45706 | 102.282 | 122.2816
2387 | 21.14646 | 6.815175 | 30.7755 | 17.16543 | 24.09743 | 91.77779 | 0.2931475 | 0.09357561 | 652.0516 | 1 | 0 | 0 |  | Fe-Cr-Ni-Co-W | 282.0664 | 56.8378 | 116.0151 | 155.4637
2388 | 21.45362 | 7.847032 | 23.35495 | 14.55376 | 32.79063 | 96.91735 | 0.289084 | 0.1056675 | 835.9168 | 0 | 0 | 0 |  | Fe-Cr-Ni-Co-W | 390.4439 | 95.74704 | 123.8833 | 172.2959
2389 | 21.04682 | 7.838206 | 17.69762 | 11.84528 | 41.57207 | 102.1434 | 0.2862655 | 0.1167835 | 1033.04 | 0 | 0 | 0 |  | Fe-Cr-Ni-Co-W | 470.9911 | 121.8626 | 131.8376 | 193.3665
2390 | 19.50013 | 8.199246 | 11.90108 | 8.629374 | 51.77017 | 109.2017 | 0.28264 | 0.125715 | 1244.481 | 0 | 0 | 0 |  | Fe-Cr-Ni-Co-W | 534.6411 | 127.338 | 114.9353 | 213.6421
2391 | 17.28834 | 8.048101 | 7.874331 | 6.081241 | 60.70799 | 116.0704 | 0.2800768 | 0.1290969 | 1389.608 | 0 | 0 | 0 |  | Fe-Cr-Ni-Co-W | 574.5878 | 124.9701 | 84.79484 | 232.2639
2392 | 13.32775 | 7.158876 | 4.310342 | 4.327466 | 70.87557 | 124.8864 | 0.2781768 | 0.1285477 | 1508.481 | 0 | 0 | 0 |  | Fe-Cr-Ni-Co-W | 585.7246 | 125.3812 | 46.57218 | 255.7801
2393 | 8.421452 | 6.190058 | 2.329387 | 2.806369 | 80.25273 | 134.6087 | 0.2768181 | 0.1212822 | 1519.924 | 0 | 0 | 0 |  | Fe-Cr-Ni-Co-W | 559.6204 | 135.2157 | -11.42131 | 285.0442
2394 | 19.09276 | 5.925399 | 49.69253 | 16.31017 | 8.979136 | 84.06097 | 0.299629 | 0.06159825 | 299.7944 | 1 | 1 | 1 | 299.7944 | Fe-Cr-Ni-Co-W | 181.9768 | 71.31834 | 60.3296 | 94.97936
2395 | 24.06524 | 5.601449 | 38.84534 | 14.5115 | 16.97646 | 87.73124 | 0.2964942 | 0.08025199 | 486.3157 | 1 | 1 | 1 | 486.3157 | Fe-Cr-Ni-Co-W | 223.8725 | 60.89012 | 113.6286 | 121.3377
2396 | 26.86999 | 5.306665 | 30.81018 | 12.88858 | 24.12458 | 91.19097 | 0.2939896 | 0.09315977 | 644.3195 | 1 | 0 | 0 |  | Fe-Cr-Ni-Co-W | 288.563 | 64.03661 | 112.4898 | 145.4938
2397 | 26.70866 | 5.525984 | 23.39425 | 10.17778 | 34.19333 | 96.66076 | 0.2905486 | 0.1086498 | 873.6418 | 0 | 0 | 0 |  | Fe-Cr-Ni-Co-W | 409.6414 | 99.15843 | 117.3104 | 170.8271
2398 | 26.06991 | 5.748686 | 17.30635 | 7.963589 | 42.91147 | 101.9975 | 0.2875052 | 0.1187714 | 1062.843 | 0 | 0 | 0 |  | Fe-Cr-Ni-Co-W | 479.6987 | 117.9715 | 127.5923 | 191.7681
2399 | 24.04636 | 5.891634 | 11.97227 | 6.009916 | 52.07982 | 108.267 | 0.2845617 | 0.1260617 | 1244.026 | 0 | 0 | 0 |  | Fe-Cr-Ni-Co-W | 536.5418 | 127.5927 | 100.1865 | 198.031
2400 | 21.03727 | 5.823049 | 7.171453 | 4.199967 | 61.76826 | 115.7835 | 0.2817618 | 0.1303811 | 1413.9 | 0 | 0 | 0 |  | Fe-Cr-Ni-Co-W | 569.2189 | 128.8987 | 74.37888 | 228.3019
2401 | 15.94771 | 5.568006 | 3.666778 | 2.629533 | 72.18797 | 125.265 | 0.2792311 | 0.1293387 | 1533.948 | 0 | 0 | 0 |  | Fe-Cr-Ni-Co-W | 587.5635 | 122.2843 | 26.85746 | 257.9656
2402 | 9.989419 | 4.85248 | 1.826041 | 1.833296 | 81.49876 | 135.2778 | 0.2777766 | 0.1206607 | 1523.48 | 0 | 0 | 0 |  | Fe-Cr-Ni-Co-W | 559.088 | 130.4664 | -23.50537 | 278.0675
2403 | 31.86753 | 4.009469 | 38.02194 | 9.088807 | 17.01225 | 87.21079 | 0.2970447 | 0.07962898 | 478.1312 | 1 | 1 | 1 | 478.1312 | Fe-Cr-Ni-Co-W | 226.952 | 60.81612 | 106.2975 | 122.9591
2404 | 33.43551 | 3.796332 | 30.00063 | 8.605662 | 24.16186 | 90.65409 | 0.2946397 | 0.09264084 | 635.6789 | 1 | 0 | 0 |  | Fe-Cr-Ni-Co-W | 300.8669 | 69.50685 | 100.5487 | 137.2209
2405 | 33.50839 | 4.254242 | 22.41285 | 7.232751 | 32.59177 | 95.31259 | 0.2913399 | 0.1051909 | 819.0886 | 0 | 0 | 0 |  | Fe-Cr-Ni-Co-W | 406.0483 | 91.53345 | 101.6692 | 169.6565
2406 | 31.61448 | 4.578695 | 16.24555 | 5.930942 | 41.63033 | 100.7228 | 0.2883007 | 0.1162332 | 1015.407 | 0 | 0 | 0 |  | Fe-Cr-Ni-Co-W | 480.7863 | 117.5404 | 104.3703 | 189.7788
2407 | 28.4994 | 4.717189 | 10.65078 | 4.00991 | 52.12272 | 107.7403 | 0.2851478 | 0.1257164 | 1234.322 | 0 | 0 | 0 |  | Fe-Cr-Ni-Co-W | 536.6771 | 128.5441 | 81.99902 | 221.1936
2408 | 24.77492 | 4.82788 | 6.661542 | 3.040003 | 60.69565 | 114.3677 | 0.2826702 | 0.1300674 | 1391.345 | 0 | 0 | 0 |  | Fe-Cr-Ni-Co-W | 570.0197 | 127.9513 | 66.33106 | 239.4482
2409 | 19.0695 | 5.139472 | 3.164793 | 1.588683 | 71.03755 | 123.8225 | 0.2796113 | 0.1299095 | 1523.606 | 0 | 0 | 0 |  | Fe-Cr-Ni-Co-W | 585.4581 | 122.3909 | 29.33693 | 254.4934
2410 | 40.85377 | 2.282199 | 27.48213 | 5.17337 | 24.20853 | 90.20357 | 0.2950262 | 0.09196383 | 625.7872 | 1 | 0 | 0 |  | Fe-Cr-Ni-Co-W | 328.8131 | 80.55716 | 82.75731 | 136.1416
2411 | 39.65552 | 2.840079 | 20.03912 | 4.828494 | 32.63679 | 94.84314 | 0.291824 | 0.1046546 | 809.1479 | 0 | 0 | 0 |  | Fe-Cr-Ni-Co-W | 419.0993 | 91.00903 | 84.80357 | 168.246
2412 | 37.28228 | 3.274663 | 14.04813 | 3.711562 | 41.68337 | 100.2439 | 0.2887601 | 0.1157367 | 1004.672 | 0 | 0 | 0 |  | Fe-Cr-Ni-Co-W | 491.4029 | 112.3281 | 97.37849 | 205.8418
2413 | 34.82532 | 3.67063 | 8.978439 | 2.773572 | 49.75204 | 105.6567 | 0.2859768 | 0.1225998 | 1162.882 | 0 | 0 | 0 |  | Fe-Cr-Ni-Co-W | 533.7231 | 121.5443 | 73.87039 | 219.0731
2414 | 29.61401 | 4.411511 | 4.9803 | 2.500043 | 58.49413 | 112.4306 | 0.2829698 | 0.128284 | 1335.488 | 0 | 0 | 0 |  | Fe-Cr-Ni-Co-W | 571.0327 | 118.3556 | 59.8615 | 247.4465
2415 | 2.798918 | 1.563549 | 7.060569 | 27.76376 | 60.81321 | 113.5747 | 0.289773 | 0.1375914 | 1530.878 | 0 | 0 | 0 |  | Fe-Cr-Ni-Co-W | 476.4884 | 148.4851 | 0.4158439 | 272.7533
2416 | 2.606654 | 2.426909 | 6.027598 | 22.00562 | 66.93322 | 119.3282 | 0.2868627 | 0.1381439 | 1624.867 | 0 | 0 | 0 |  | Fe-Cr-Ni-Co-W | 512.7827 | 150.5869 | 0.5653593 | 266.6541
2417 | 1.982589 | 3.230285 | 5.209679 | 17.78328 | 71.79417 | 124.4077 | 0.2844175 | 0.1362873 | 1667.296 | 0 | 0 | 0 |  | Fe-Cr-Ni-Co-W | 534.41 | 147.2879 | 3.399943 | 270.7329
2418 | 1.873512 | 4.796884 | 4.43075 | 13.34506 | 75.5538 | 129.0953 | 0.2812497 | 0.1318679 | 1648.524 | 0 | 0 | 0 |  | Fe-Cr-Ni-Co-W | 541.2957 | 144.7783 | 1.958618 | 270.7912
2419 | 1.356941 | 5.895732 | 3.327943 | 10.5008 | 78.91858 | 133.4359 | 0.2787706 | 0.1259032 | 1595.905 | 0 | 0 | 0 |  | Fe-Cr-Ni-Co-W | 552.3134 | 142.1576 | 1.026681 | 271.7298
2420 | 3.95479 | 1.841041 | 13.16328 | 35.47338 | 45.56751 | 102.3125 | 0.2940685 | 0.1266463 | 1197.656 | 1 | 0 | 0 |  | Fe-Cr-Ni-Co-W | 406.5751 | 132.9178 | 14.8568 | 248.5025
2421 | 4.246542 | 2.824083 | 10.83988 | 28.16763 | 53.92187 | 108.6179 | 0.2903715 | 0.1330116 | 1377.075 | 1 | 0 | 0 |  | Fe-Cr-Ni-Co-W | 455.1856 | 143.7321 | 32.26699 | 244.1464
2422 | 4.525409 | 3.686685 | 9.513189 | 22.68358 | 59.59113 | 113.429 | 0.2875604 | 0.1350881 | 1475.724 | 0 | 0 | 0 |  | Fe-Cr-Ni-Co-W | 493.054 | 146.8271 | 42.91742 | 248.913
2423 | 4.340582 | 5.051589 | 7.984068 | 18.3218 | 64.30196 | 118.1031 | 0.2844138 | 0.1354156 | 1544.695 | 0 | 0 | 0 |  | Fe-Cr-Ni-Co-W | 527.9276 | 137.8718 | 46.697 | 241.7872
2424 | 4.670119 | 6.763688 | 5.999519 | 14.23702 | 68.32966 | 122.6489 | 0.2808795 | 0.1328039 | 1558.268 | 0 | 0 | 0 |  | Fe-Cr-Ni-Co-W | 548.8013 | 142.705 | 41.51577 | 249.6725
2425 | 3.975582 | 8.328243 | 4.701014 | 11.01261 | 71.98255 | 127.035 | 0.277803 | 0.1292039 | 1550.627 | 0 | 0 | 0 |  | Fe-Cr-Ni-Co-W | 571.3 | 130.8882 | 48.3133 | 252.9377
2426 | 3.429873 | 10.49248 | 3.605092 | 8.272946 | 74.19961 | 130.4398 | 0.2744274 | 0.1241328 | 1497.639 | 0 | 0 | 0 |  | Fe-Cr-Ni-Co-W | 585.6347 | 127.2756 | 40.74491 | 261.7553
2427 | 3.038299 | 2.121592 | 23.15298 | 41.68061 | 30.00652 | 92.97609 | 0.2987747 | 0.1067526 | 825.0905 | 1 | 1 | 1 | 825.0905 | Fe-Cr-Ni-Co-W | 285.9794 | 96.48076 | -8.632833 | 213.8284
2428 | 5.660991 | 2.635315 | 20.08189 | 34.3495 | 37.2723 | 97.29863 | 0.2957039 | 0.1146301 | 968.3278 | 1 | 0 | 0 |  | Fe-Cr-Ni-Co-W | 355.5979 | 117.5528 | 32.32038 | 219.0076
2429 | 6.618127 | 3.697059 | 16.69493 | 27.23704 | 45.75285 | 103.0815 | 0.291797 | 0.1257762 | 1188.414 | 0 | 0 | 0 |  | Fe-Cr-Ni-Co-W | 419.2789 | 131.7826 | 59.44924 | 237.2742
2430 | 7.470499 | 5.216521 | 13.74124 | 22.3361 | 51.23564 | 107.6047 | 0.2881216 | 0.1283139 | 1279.485 | 0 | 0 | 0 |  | Fe-Cr-Ni-Co-W | 465.9363 | 137.9069 | 69.31817 | 233.219
2431 | 7.843068 | 7.30224 | 10.78027 | 18.46294 | 55.61148 | 111.9001 | 0.2840996 | 0.1301005 | 1357.21 | 0 | 0 | 0 |  | Fe-Cr-Ni-Co-W | 514.891 | 136.5871 | 80.41756 | 231.0091
2432 | 8.14322 | 9.206343 | 8.559225 | 14.73125 | 59.35996 | 115.8089 | 0.2804968 | 0.1296141 | 1394.882 | 0 | 0 | 0 |  | Fe-Cr-Ni-Co-W | 549.3044 | 134.1377 | 95.13796 | 226.9585
2433 | 7.30522 | 12.03339 | 6.49712 | 11.26688 | 62.89739 | 120.1999 | 0.2760018 | 0.1271902 | 1403.083 | 0 | 0 | 0 |  | Fe-Cr-Ni-Co-W | 582.4298 | 126.1793 | 119.1688 | 219.5945
2434 | 6.602441 | 14.85564 | 4.626489 | 8.709129 | 65.2063 | 123.6664 | 0.2718637 | 0.1235182 | 1376.157 | 0 | 0 | 0 |  | Fe-Cr-Ni-Co-W | 610.7319 | 114.7001 | 118.4438 | 224.3858
2435 | 4.910189 | 18.2864 | 3.440687 | 6.908712 | 66.45401 | 126.5408 | 0.2675466 | 0.119093 | 1325.499 | 0 | 0 | 0 |  | Fe-Cr-Ni-Co-W | 624.8155 | 110.4139 | 142.0824 | 224.2028
2436 | 4.723258 | 2.19878 | 31.44215 | 35.72063 | 25.91518 | 90.58235 | 0.3001661 | 0.1001412 | 724.4371 | 1 | 1 | 1 | 724.4371 | Fe-Cr-Ni-Co-W | 251.8114 | 68.48115 | 20.2943 | 179.3553
2437 | 7.555299 | 2.813726 | 27.00032 | 30.29671 | 32.33395 | 94.3327 | 0.2970946 | 0.112315 | 905.91 | 1 | 0 | 0 |  | Fe-Cr-Ni-Co-W | 312.9183 | 99.66423 | 55.53015 | 197.7405
2438 | 10.10867 | 4.705809 | 22.00911 | 25.14434 | 38.03207 | 98.54973 | 0.2926823 | 0.118 | 1021.515 | 0 | 0 | 0 |  | Fe-Cr-Ni-Co-W | 388.3792 | 119.2757 | 80.45969 | 195.7697
2439 | 11.66471 | 6.388443 | 18.03031 | 20.99825 | 42.91828 | 102.395 | 0.2888811 | 0.1203815 | 1093.622 | 0 | 0 | 0 |  | Fe-Cr-Ni-Co-W | 441.2628 | 132.4575 | 101.1848 | 208.1636
2440 | 12.7089 | 9.341479 | 14.06121 | 17.64633 | 46.24208 | 106.0115 | 0.2840895 | 0.1214776 | 1142.334 | 0 | 0 | 0 |  | Fe-Cr-Ni-Co-W | 479.3431 | 133.9409 | 128.9266 | 201.0988
2441 | 12.21021 | 11.96657 | 10.80756 | 14.24128 | 50.77438 | 110.429 | 0.2795464 | 0.1228762 | 1207.961 | 0 | 0 | 0 |  | Fe-Cr-Ni-Co-W | 537.3035 | 134.1068 | 139.5258 | 206.8715
2442 | 11.36705 | 15.28688 | 7.965166 | 11.32881 | 54.05209 | 114.4576 | 0.2746114 | 0.1223708 | 1238.924 | 0 | 0 | 0 |  | Fe-Cr-Ni-Co-W | 587.8936 | 120.6313 | 173.4793 | 203.5925
2443 | 10.36519 | 19.30089 | 5.767785 | 8.364344 | 56.20179 | 118.0357 | 0.2692865 | 0.1181168 | 1201.99 | 0 | 0 | 0 |  | Fe-Cr-Ni-Co-W | 626.0042 | 103.543 | 197.262 | 211.1478
2444 | 7.401645 | 24.69367 | 3.889883 | 7.159783 | 56.85502 | 121.1524 | 0.2631759 | 0.1137687 | 1154.422 | 0 | 0 | 0 |  | Fe-Cr-Ni-Co-W | 654.1973 | 90.81232 | 229.8986 | 210.6382
2445 | 7.355201 | 2.282671 | 38.65474 | 30.18424 | 21.52315 | 88.23762 | 0.3013646 | 0.09178319 | 612.3391 | 1 | 1 | 1 | 612.3391 | Fe-Cr-Ni-Co-W | 210.7703 | 60.91864 | 46.87081 | 153.0843
2446 | 11.17488 | 3.715822 | 32.72033 | 26.11179 | 26.27717 | 91.38903 | 0.2975723 | 0.1026384 | 757.6358 | 1 | 1 | 1 | 757.6358 | Fe-Cr-Ni-Co-W | 266.3503 | 66.87544 | 73.50677 | 165.912
2447 | 14.71378 | 5.768074 | 26.86105 | 22.06453 | 30.59256 | 94.71579 | 0.2932025 | 0.1075588 | 843.504 | 1 | 0 | 0 |  | Fe-Cr-Ni-Co-W | 341.3009 | 97.56703 | 101.1092 | 179.5722
2448 | 16.41575 | 8.336608 | 21.9601 | 18.89772 | 34.38982 | 98.06945 | 0.2886923 | 0.1087569 | 885.8274 | 0 | 0 | 0 |  | Fe-Cr-Ni-Co-W | 399.4662 | 111.3185 | 129.8827 | 187.3708
2449 | 17.41902 | 11.48766 | 17.54602 | 15.31802 | 38.22929 | 101.7991 | 0.2836184 | 0.1119737 | 956.4143 | 0 | 0 | 0 |  | Fe-Cr-Ni-Co-W | 453.3245 | 122.1982 | 157.5966 | 187.5339
2450 | 17.65555 | 14.46552 | 13.3614 | 12.66924 | 41.84828 | 105.4495 | 0.278876 | 0.113734 | 1010.423 | 0 | 0 | 0 |  | Fe-Cr-Ni-Co-W | 509.5981 | 130.0249 | 186.3759 | 191.7046
2451 | 16.53411 | 19.24248 | 9.413504 | 9.450901 | 45.359 | 109.9529 | 0.2723221 | 0.1133631 | 1040.447 | 0 | 0 | 0 |  | Fe-Cr-Ni-Co-W | 585.2552 | 112.8869 | 229.0874 | 189.2209
2452 | 15.24729 | 24.52018 | 6.556179 | 8.044942 | 45.6314 | 112.5588 | 0.2663357 | 0.1096341 | 1001.416 | 0 | 0 | 0 |  | Fe-Cr-Ni-Co-W | 643.1158 | 89.34832 | 278.2603 | 193.4696
2453 | 11.17776 | 32.52182 | 4.405795 | 5.89773 | 45.9969 | 116.3819 | 0.2578037 | 0.1041155 | 942.8038 | 0 | 0 | 0 |  | Fe-Cr-Ni-Co-W | 682.9866 | 62.27801 | 360.7669 | 219.8735
2454 | 11.78717 | 2.351651 | 44.24761 | 22.2117 | 19.40186 | 87.10804 | 0.3016281 | 0.09156116 | 600.7379 | 1 | 1 | 1 | 600.7379 | Fe-Cr-Ni-Co-W | 194.1093 | 68.52988 | 63.31746 | 122.2637
2455 | 17.30686 | 4.603842 | 36.38201 | 20.00263 | 21.70465 | 89.47455 | 0.2971608 | 0.09031386 | 602.7861 | 1 | 1 | 1 | 602.7861 | Fe-Cr-Ni-Co-W | 235.1918 | 57.74619 | 98.81059 | 141.4895
2456 | 21.14646 | 6.815175 | 30.7755 | 17.16543 | 24.09743 | 91.77779 | 0.2931475 | 0.09357561 | 652.0516 | 1 | 0 | 0 |  | Fe-Cr-Ni-Co-W | 285.7365 | 62.15166 | 113.7475 | 154.1431
2457 | 22.25895 | 9.621883 | 24.23164 | 15.10008 | 28.78744 | 95.5437 | 0.2881693 | 0.1026276 | 782.2438 | 0 | 0 | 0 |  | Fe-Cr-Ni-Co-W | 370.1924 | 90.93595 | 154.8988 | 173.1394
2458 | 23.36933 | 13.05472 | 19.65054 | 13.1524 | 30.77301 | 98.20591 | 0.2833612 | 0.101414 | 783.6075 | 0 | 0 | 0 |  | Fe-Cr-Ni-Co-W | 419.2211 | 103.0705 | 185.9481 | 173.9140625
2459 | 23.30784 | 17.5005 | 14.22496 | 10.3144 | 34.65231 | 102.409 | 0.2769883 | 0.1020494 | 819.0533 | 0 | 0 | 0 |  | Fe-Cr-Ni-Co-W | 499.3803 | 123.8102 | 232.3633 | 177.0262
2460 | 22.49034 | 22.33546 | 10.24369 | 7.911066 | 37.01944 | 105.9619 | 0.2708244 | 0.103958 | 865.0797 | 0 | 0 | 0 |  | Fe-Cr-Ni-Co-W | 587.9767 | 108.392 | 282.9997 | 181.2542
2461 | 19.79669 | 29.7741 | 6.40247 | 6.427905 | 37.59883 | 109.573 | 0.2626809 | 0.1017822 | 854.198 | 0 | 0 | 0 |  | Fe-Cr-Ni-Co-W | 655.5721 | 77.34768 | 365.9446 | 212.0124
2462 | 14.48448 | 39.03752 | 4.006431 | 4.826817 | 37.64475 | 113.5414 | 0.2532909 | 0.09467747 | 778.9903 | 0 | 0 | 0 |  | Fe-Cr-Ni-Co-W | 682.1597 | 79.57022 | 477.1962 | 240.2025
2463 | 17.58304 | 2.338654 | 45.76319 | 15.02048 | 19.29463 | 87.0485 | 0.3009664 | 0.0860639 | 544.215 | 1 | 1 | 1 | 544.215 | Fe-Cr-Ni-Co-W | 197.3397 | 68.41568 | 90.70761 | 122.0143
2464 | 23.58662 | 4.705752 | 38.07277 | 14.22289 | 19.41197 | 88.45966 | 0.2968709 | 0.08525354 | 542.119 | 1 | 1 | 1 | 542.119 | Fe-Cr-Ni-Co-W | 228.9745 | 63.14793 | 111.8086 | 127.1391
2465 | 27.9444 | 7.095671 | 32.04215 | 13.40394 | 19.51384 | 89.76709 | 0.2931684 | 0.08454874 | 540.1548 | 1 | 0 | 0 |  | Fe-Cr-Ni-Co-W | 262.6015 | 55.07467 | 127.0703 | 134.6608
2466 | 29.84534 | 10.80618 | 26.14169 | 11.37307 | 21.83373 | 92.58414 | 0.2878632 | 0.08381642 | 546.5249 | 1 | 0 | 0 |  | Fe-Cr-Ni-Co-W | 321.1235 | 66.08617 | 164.571 | 152.6912
2467 | 31.10877 | 14.48181 | 20.65136 | 9.502812 | 24.25524 | 95.44896 | 0.2826842 | 0.0871865 | 595.4537 | 0 | 0 | 0 |  | Fe-Cr-Ni-Co-W | 388.4508 | 86.0747 | 207.5344 | 165.2971
2468 | 30.99174 | 18.98334 | 15.43026 | 7.745779 | 26.84888 | 98.76308 | 0.2767726 | 0.09315369 | 677.8616 | 0 | 0 | 0 |  | Fe-Cr-Ni-Co-W | 459.5926 | 113.0657 | 277.2701 | 161.8487
2469 | 29.85396 | 24.79044 | 10.177 | 5.960168 | 29.21842 | 102.5417 | 0.2696637 | 0.09368506 | 703.3893 | 0 | 0 | 0 |  | Fe-Cr-Ni-Co-W | 571.4405 | 109.0321 | 352.6277 | 175.8261
2470 | 25.57868 | 32.74544 | 5.881179 | 4.217531 | 31.57717 | 107.2054 | 0.2607624 | 0.09258085 | 713.0653 | 0 | 0 | 0 |  | Fe-Cr-Ni-Co-W | 660.7482 | 74.34696 | 446.7665 | 220.5733
2471 | 18.5485 | 42.79824 | 3.390621 | 3.404091 | 31.85855 | 111.5029 | 0.2508572 | 0.0877519 | 671.6635 | 0 | 0 | 0 |  | Fe-Cr-Ni-Co-W | 678.1724 | 81.33907 | 586.1436 | 244.6857
2472 | 32.529 | 4.911231 | 38.81116 | 9.277463 | 14.47114 | 86.47883 | 0.2966656 | 0.07414316 | 420.897 | 1 | 1 | 1 | 420.897 | Fe-Cr-Ni-Co-W | 217.6391 | 60.88776 | 104.5998 | 112.3577
2473 | 36.22543 | 7.403588 | 32.50394 | 9.323733 | 14.54332 | 87.79037 | 0.2929896 | 0.07378663 | 421.8213 | 1 | 1 | 1 | 421.8213 | Fe-Cr-Ni-Co-W | 244.8359 | 56.14688 | 135.1055 | 121.7321
2474 | 38.33303 | 10.54469 | 25.63993 | 8.274146 | 17.2082 | 90.4626 | 0.2881728 | 0.07850219 | 478.1168 | 1 | 0 | 0 |  | Fe-Cr-Ni-Co-W | 292.9731 | 55.34075 | 151.8709 | 131.7832
2475 | 38.6701 | 14.40142 | 19.87118 | 7.254591 | 19.80271 | 93.37483 | 0.2829317 | 0.08262567 | 531.5253 | 0 | 0 | 0 |  | Fe-Cr-Ni-Co-W | 363.2069 | 70.90141 | 183.9411 | 154.96
2476 | 38.2129 | 19.76549 | 14.2809 | 5.376615 | 22.36409 | 96.90349 | 0.2762271 | 0.08558037 | 577.9587 | 0 | 0 | 0 |  | Fe-Cr-Ni-Co-W | 441.7247 | 98.25844 | 275.9108 | 162.557
2477 | 36.0557 | 24.9819 | 9.694745 | 4.424209 | 24.84344 | 100.3483 | 0.2699803 | 0.08743839 | 614.4732 | 0 | 0 | 0 |  | Fe-Cr-Ni-Co-W | 554.21 | 111.2639 | 366.0747 | 186.2271
2478 | 30.71464 | 32.35939 | 5.09743 | 2.558841 | 29.2697 | 105.7598 | 0.261239 | 0.08732812 | 640.4235 | 0 | 0 | 0 |  | Fe-Cr-Ni-Co-W | 657.8518 | 74.63531 | 462.4239 | 212.6549
2479 | 46.20141 | 7.742796 | 31.07946 | 5.850549 | 9.125786 | 85.88967 | 0.292517 | 0.0601348 | 292.3388 | 1 | 1 | 1 | 292.3388 | Fe-Cr-Ni-Co-W | 240.7549 | 55.4526 | 95.48054 | 120.1493
2480 | 47.32418 | 11.01522 | 23.91432 | 5.762238 | 11.98405 | 88.57623 | 0.287704 | 0.06673606 | 356.8501 | 1 | 1 | 1 | 356.8501 | Fe-Cr-Ni-Co-W | 281.0663 | 51.76517 | 177.2782 | 120.2797
2481 | 47.54818 | 15.0349 | 17.91637 | 4.733564 | 14.76699 | 91.51606 | 0.2823299 | 0.07226704 | 416.9104 | 0 | 0 | 0 |  | Fe-Cr-Ni-Co-W | 339.0331 | 67.02782 | 203.6679 | 136.744
2482 | 47.29974 | 19.11089 | 12.19451 | 3.767065 | 17.62779 | 94.55301 | 0.2769385 | 0.08104963 | 514.4917 | 0 | 0 | 0 |  | Fe-Cr-Ni-Co-W | 409.6336 | 83.97539 | 245.0568 | 146.6022
2483 | 42.77259 | 23.89389 | 7.193228 | 3.610902 | 22.52939 | 98.86984 | 0.2707762 | 0.08359091 | 562.8538 | 0 | 0 | 0 |  | Fe-Cr-Ni-Co-W | 552.1362 | 105.9975 | 346.0329 | 186.5724
2484 | 29.10483 | 9.853772 | 2.781062 | 43.74306 | 14.51727 | 89.88478 | 0.2889317 | 0.07227384 | 416.5158 | 0 | 1 | 0 |  | Fe-Cr-Ni-Co-W | 314.7556 | 93.61196 | 6.589748 | 239.9462
2485 | 34.46218 | 9.049841 | 4.643938 | 37.2991 | 14.54494 | 89.54483 | 0.289215 | 0.07204759 | 412.9745 | 0 | 1 | 0 |  | Fe-Cr-Ni-Co-W | 321.1275 | 90.0743 | -3.664959 | 222.7622
2486 | 40.10388 | 8.486016 | 6.706101 | 32.70189 | 12.00211 | 88.22233 | 0.2898704 | 0.06589321 | 350.9068 | 0 | 1 | 0 |  | Fe-Cr-Ni-Co-W | 313.7512 | 78.6394 | 19.68565 | 206.5011
2487 | 44.30319 | 7.576201 | 10.45369 | 25.76101 | 11.90591 | 87.72148 | 0.2905932 | 0.0658609 | 348.6027 | 0 | 1 | 0 |  | Fe-Cr-Ni-Co-W | 310.9177 | 69.61018 | 24.65743 | 195.6541
2488 | 49.38301 | 6.072532 | 13.71096 | 21.6314 | 9.202096 | 85.98835 | 0.29241 | 0.05867144 | 281.694 | 0 | 1 | 0 |  | Fe-Cr-Ni-Co-W | 285.5151 | 56.00992 | 5.573317 | 178.143
2489 | 18.19543 | 15.32733 | 2.732137 | 46.63085 | 17.11425 | 93.14226 | 0.2839213 | 0.07805057 | 487.2328 | 0 | 1 | 0 |  | Fe-Cr-Ni-Co-W | 325.6745 | 103.5898 | 43.3005 | 255.4525
2490 | 22.96721 | 13.46367 | 4.470466 | 39.49638 | 19.60227 | 93.4927 | 0.2847459 | 0.08239977 | 535.0609 | 0 | 0 | 0 |  | Fe-Cr-Ni-Co-W | 340.3104 | 107.8633 | 37.17144 | 269.245
2491 | 26.5141 | 12.34289 | 6.096257 | 33.22544 | 21.82131 | 94.02635 | 0.2850117 | 0.08646583 | 582.0613 | 0 | 0 | 0 |  | Fe-Cr-Ni-Co-W | 357.5823 | 107.7519 | 33.8772 | 259.6269
2492 | 30.08773 | 10.89394 | 8.784666 | 28.22261 | 22.01105 | 93.42967 | 0.2862533 | 0.08654637 | 580.0437 | 0 | 0 | 0 |  | Fe-Cr-Ni-Co-W | 355.2241 | 93.53896 | 38.22726 | 247.3893
2493 | 32.78104 | 8.39316 | 12.05949 | 22.48517 | 24.28114 | 93.3597 | 0.2882402 | 0.09075114 | 627.9037 | 0 | 0 | 0 |  | Fe-Cr-Ni-Co-W | 364.323 | 88.2806 | 45.34817 | 214.7671
2494 | 36.72921 | 6.994738 | 15.79318 | 18.49858 | 21.9843 | 91.57658 | 0.2901106 | 0.08699306 | 576.1007 | 1 | 0 | 0 |  | Fe-Cr-Ni-Co-W | 340.5667 | 79.19171 | 33.26093 | 180.6436
2495 | 39.44412 | 5.588465 | 20.72958 | 14.47787 | 19.75997 | 89.81843 | 0.2922155 | 0.08287384 | 523.3495 | 1 | 0 | 0 |  | Fe-Cr-Ni-Co-W | 304.3939 | 68.3159 | 43.24415 | 164.6141
2496 | 10.88976 | 24.50221 | 2.861519 | 49.79671 | 11.94981 | 94.35239 | 0.2767119 | 0.06799068 | 388.8269 | 0 | 1 | 0 |  | Fe-Cr-Ni-Co-W | 313.0421 | 84.26942 | 153.518 | 237.5924
2497 | 13.30884 | 20.91001 | 3.497185 | 40.3774 | 21.90656 | 97.60184 | 0.2774059 | 0.08596787 | 591.9642 | 0 | 0 | 0 |  | Fe-Cr-Ni-Co-W | 370.4793 | 115.214 | 134.4921 | 262.5776
2498 | 16.97284 | 18.05995 | 5.097119 | 33.2629 | 26.60719 | 98.74897 | 0.2787613 | 0.09301192 | 682.3903 | 0 | 0 | 0 |  | Fe-Cr-Ni-Co-W | 401.3082 | 132.2886 | 114.8382 | 230.0686
2499 | 19.32069 | 15.11026 | 7.310775 | 27.72821 | 30.53006 | 99.49005 | 0.2806996 | 0.09959416 | 770.3883 | 0 | 0 | 0 |  | Fe-Cr-Ni-Co-W | 417.9985 | 128.5885 | 120.809 | 220.9009
2500 | 21.39187 | 12.09232 | 10.43932 | 23.38024 | 32.69625 | 99.2466 | 0.2833595 | 0.1032507 | 818.103 | 0 | 0 | 0 |  | Fe-Cr-Ni-Co-W | 424.7786 | 119.3374 | 104.2138 | 208.1564
2501 | 23.25271 | 9.7771 | 13.40291 | 18.99693 | 34.57035 | 99.14745 | 0.2853774 | 0.106637 | 863.6564 | 0 | 0 | 0 |  | Fe-Cr-Ni-Co-W | 433.1538 | 113.9977 | 99.35182 | 196.915
2502 | 25.90223 | 7.802271 | 18.41723 | 15.27468 | 32.60359 | 97.01239 | 0.2881476 | 0.1048444 | 824.9944 | 0 | 0 | 0 |  | Fe-Cr-Ni-Co-W | 413.0769 | 98.05922 | 104.1941 | 185.393
2503 | 27.85017 | 5.762161 | 23.58097 | 12.24551 | 30.5612 | 94.85398 | 0.2910982 | 0.1026949 | 783.1792 | 0 | 0 | 0 |  | Fe-Cr-Ni-Co-W | 378.1638 | 90.98841 | 104.2773 | 161.3718
2504 | 30.15073 | 4.552159 | 30.8345 | 10.319 | 24.14362 | 90.90392 | 0.2943507 | 0.09292719 | 640.176 | 1 | 0 | 0 |  | Fe-Cr-Ni-Co-W | 297.2237 | 64.09667 | 105.9314 | 142.6056
2505 | 8.798065 | 31.12726 | 2.774257 | 39.92232 | 17.3781 | 99.42701 | 0.2685704 | 0.07660461 | 492.645 | 0 | 0 | 0 |  | Fe-Cr-Ni-Co-W | 366.7179 | 129.996 | 359.7782 | 294.104
2506 | 10.66622 | 25.97265 | 3.449574 | 32.90115 | 27.0104 | 102.2604 | 0.2708927 | 0.0911785 | 676.2257 | 0 | 0 | 0 |  | Fe-Cr-Ni-Co-W | 427.8014 | 149.1284 | 259.3459 | 251.2434
2507 | 12.18863 | 20.56851 | 5.604941 | 26.52827 | 35.10966 | 104.4412 | 0.2742376 | 0.1028408 | 845.1324 | 0 | 0 | 0 |  | Fe-Cr-Ni-Co-W | 465.2462 | 138.7879 | 209.1446 | 214.4396
2508 | 13.63434 | 16.70285 | 7.542558 | 21.96032 | 40.15994 | 105.704 | 0.2769346 | 0.1102775 | 962.6889 | 0 | 0 | 0 |  | Fe-Cr-Ni-Co-W | 491.1818 | 130.5007 | 172.0206 | 209.3776
2509 | 14.55127 | 12.90273 | 10.92474 | 18.28024 | 43.34101 | 105.8574 | 0.2803872 | 0.115846 | 1049.845 | 0 | 0 | 0 |  | Fe-Cr-Ni-Co-W | 491.5155 | 129.9969 | 157.2149 | 206.2112
2510 | 16.59436 | 10.30005 | 14.53508 | 15.32246 | 43.24805 | 104.4533 | 0.2833682 | 0.1175602 | 1064.313 | 0 | 0 | 0 |  | Fe-Cr-Ni-Co-W | 484.0024 | 130.4824 | 138.4228 | 193.9704
2511 | 18.34904 | 7.884814 | 19.28642 | 12.66045 | 41.81927 | 102.2631 | 0.2866597 | 0.1172705 | 1042.04 | 0 | 0 | 0 |  | Fe-Cr-Ni-Co-W | 460.7387 | 121.9473 | 132.8415 | 190.1752
2512 | 19.74623 | 5.909337 | 25.20248 | 9.674525 | 39.46743 | 99.70776 | 0.2898477 | 0.1167482 | 1011.596 | 0 | 0 | 0 |  | Fe-Cr-Ni-Co-W | 427.6171 | 109.6888 | 134.8585 | 171.229
2513 | 21.55584 | 4.300592 | 34.79474 | 8.936342 | 30.41249 | 93.6466 | 0.2945906 | 0.1047645 | 801.4842 | 1 | 0 | 0 |  | Fe-Cr-Ni-Co-W | 328.2718 | 79.7337 | 151.2287 | 149.3031
2514 | 6.688255 | 35.0272 | 2.636224 | 30.87814 | 24.77018 | 104.7175 | 0.2625079 | 0.08564018 | 617.3433 | 0 | 0 | 0 |  | Fe-Cr-Ni-Co-W | 463.5795 | 159.3663 | 448.958 | 285.4524
2515 | 7.670613 | 27.85254 | 4.031237 | 25.09296 | 35.35265 | 107.7318 | 0.2667371 | 0.09991038 | 822.9231 | 0 | 0 | 0 |  | Fe-Cr-Ni-Co-W | 531.3379 | 143.6485 | 304.5593 | 239.7414
2516 | 8.440376 | 21.61049 | 5.914374 | 20.04031 | 43.99445 | 110.4046 | 0.2708781 | 0.1109253 | 1008.443 | 0 | 0 | 0 |  | Fe-Cr-Ni-Co-W | 570.2571 | 121.6769 | 233.9786 | 209.7903
2517 | 9.306456 | 17.32944 | 8.384474 | 16.83557 | 48.14407 | 111.1856 | 0.2744564 | 0.1173129 | 1119.248 | 0 | 0 | 0 |  | Fe-Cr-Ni-Co-W | 556.1163 | 128.8838 | 183.3296 | 198.2611
2518 | 10.29625 | 13.78024 | 11.49863 | 13.58154 | 50.84333 | 111.305 | 0.2777824 | 0.1222095 | 1203.264 | 0 | 0 | 0 |  | Fe-Cr-Ni-Co-W | 542.2244 | 130.8112 | 171.6445 | 202.3582
2519 | 11.38355 | 10.59858 | 14.624 | 11.34526 | 52.0486 | 110.5331 | 0.2811849 | 0.1259601 | 1260.2 | 0 | 0 | 0 |  | Fe-Cr-Ni-Co-W | 526.6647 | 129.7118 | 145.578 | 198.675
2520 | 12.79073 | 7.740672 | 20.16623 | 8.773417 | 50.52895 | 107.8502 | 0.2852157 | 0.1279868 | 1265.132 | 0 | 0 | 0 |  | Fe-Cr-Ni-Co-W | 497.878 | 131.5078 | 147.4954 | 179.6371
2521 | 13.12739 | 5.499979 | 26.21623 | 7.619058 | 47.53734 | 104.5063 | 0.2891364 | 0.1277328 | 1225.542 | 0 | 0 | 0 |  | Fe-Cr-Ni-Co-W | 451.8325 | 126.0872 | 154.9347 | 178.4408
2522 | 14.36213 | 4.011531 | 37.73958 | 6.062321 | 37.82444 | 97.36146 | 0.294294 | 0.1174514 | 1001.78 | 0 | 0 | 0 |  | Fe-Cr-Ni-Co-W | 364.1798 | 99.00523 | 173.3343 | 143.8972
2523 | 5.418988 | 36.03796 | 2.441067 | 20.42304 | 35.67894 | 111.3719 | 0.2580409 | 0.09571475 | 784.1418 | 0 | 0 | 0 |  | Fe-Cr-Ni-Co-W | 608.8417 | 124.1441 | 423.7281 | 258.5637
2524 | 5.449072 | 26.63495 | 4.295582 | 16.53181 | 47.08858 | 114.7986 | 0.264572 | 0.1097184 | 1023.819 | 0 | 0 | 0 |  | Fe-Cr-Ni-Co-W | 623.3204 | 106.8916 | 280.7099 | 219.3873
2525 | 5.671958 | 21.12336 | 5.961716 | 13.30089 | 53.94207 | 117.2675 | 0.268594 | 0.1172929 | 1177.403 | 0 | 0 | 0 |  | Fe-Cr-Ni-Co-W | 617.7769 | 102.8414 | 214.08 | 207.5832
2526 | 6.755266 | 16.58127 | 8.391341 | 11.66494 | 56.60718 | 117.1068 | 0.2729805 | 0.1224266 | 1269.068 | 0 | 0 | 0 |  | Fe-Cr-Ni-Co-W | 593.1183 | 116.3749 | 174.5026 | 209.4818
2527 | 7.104388 | 13.22899 | 11.20098 | 9.995985 | 58.46965 | 116.8722 | 0.2764653 | 0.1269707 | 1350.17 | 0 | 0 | 0 |  | Fe-Cr-Ni-Co-W | 572.3835 | 127.0704 | 157.9595 | 200.0643
2528 | 8.101511 | 9.697964 | 15.20604 | 7.938556 | 59.05592 | 115.4432 | 0.2806253 | 0.1318395 | 1422.43 | 0 | 0 | 0 |  | Fe-Cr-Ni-Co-W | 546.0016 | 134.2206 | 143.2669 | 196.4718
2529 | 8.82084 | 7.117576 | 19.77912 | 6.205529 | 58.07694 | 113.1906 | 0.2842631 | 0.1350935 | 1452.424 | 0 | 0 | 0 |  | Fe-Cr-Ni-Co-W | 519.0261 | 140.4325 | 142.2872 | 190.9307
2530 | 9.338298 | 4.636994 | 27.48299 | 5.255653 | 53.28606 | 108.0338 | 0.2891907 | 0.1348895 | 1385.538 | 0 | 0 | 0 |  | Fe-Cr-Ni-Co-W | 464.936 | 127.7547 | 143.9583 | 188.3535
2531 | 10.24975 | 3.180987 | 39.50234 | 4.326466 | 42.74046 | 99.79973 | 0.2947098 | 0.1256646 | 1145.816 | 0 | 0 | 0 |  | Fe-Cr-Ni-Co-W | 383.9229 | 110.4416 | 180.9197 | 141.2508
2532 | 4.806385 | 33.24252 | 2.16511 | 12.3177 | 47.46829 | 117.9932 | 0.257091 | 0.1043652 | 962.1835 | 0 | 0 | 0 |  | Fe-Cr-Ni-Co-W | 663.6452 | 81.4369 | 348.2302 | 239.5379
2533 | 4.31028 | 24.65165 | 3.883265 | 10.39651 | 56.75829 | 121.1749 | 0.2636522 | 0.1142848 | 1164.325 | 0 | 0 | 0 |  | Fe-Cr-Ni-Co-W | 651.2153 | 88.52182 | 230.7204 | 221.8036
2534 | 4.012766 | 19.21403 | 5.422837 | 9.073968 | 62.2764 | 123.2066 | 0.2681836 | 0.1201289 | 1298.839 | 0 | 0 | 0 |  | Fe-Cr-Ni-Co-W | 626.8173 | 102.3311 | 173.104 | 216.5361
2535 | 4.374501 | 15.27319 | 8.046459 | 7.501396 | 64.80445 | 123.4221 | 0.2721255 | 0.1249079 | 1395.451 | 0 | 0 | 0 |  | Fe-Cr-Ni-Co-W | 605.6499 | 118.8687 | 142.5698 | 221.9301
2536 | 4.786707 | 11.88436 | 10.62151 | 6.173724 | 66.53371 | 123.2051 | 0.2757407 | 0.1294557 | 1483.14 | 0 | 0 | 0 |  | Fe-Cr-Ni-Co-W | 590.0353 | 127.7402 | 126.3305 | 209.2933
2537 | 5.329626 | 8.931807 | 14.00474 | 5.061735 | 66.67209 | 121.6963 | 0.2794504 | 0.1342392 | 1555.962 | 0 | 0 | 0 |  | Fe-Cr-Ni-Co-W | 563.9329 | 131.6788 | 116.8641 | 207.1883
2538 | 5.912379 | 6.00511 | 18.64326 | 3.970341 | 65.46891 | 118.9183 | 0.2836771 | 0.139619 | 1619.624 | 0 | 0 | 0 |  | Fe-Cr-Ni-Co-W | 540.5855 | 141.94 | 118.4483 | 203.8604
2539 | 6.842037 | 3.715971 | 26.36909 | 3.008392 | 60.06451 | 112.8263 | 0.2886048 | 0.1416847 | 1571.14 | 0 | 0 | 0 |  | Fe-Cr-Ni-Co-W | 492.2751 | 137.8152 | 129.7078 | 187.2709
2540 | 7.71338 | 2.393832 | 38.51027 | 2.713212 | 48.6693 | 103.2645 | 0.2943308 | 0.1339209 | 1314.607 | 0 | 0 | 0 |  | Fe-Cr-Ni-Co-W | 404.7714 | 122.5583 | 171.5181 | 165.9794
2541 | 2.735707 | 21.39533 | 3.450557 | 5.773775 | 66.64463 | 128.2693 | 0.2641432 | 0.1156901 | 1278.755 | 0 | 0 | 0 |  | Fe-Cr-Ni-Co-W | 642.9659 | 100.0759 | 156.8087 | 221.0446
2542 | 2.596429 | 16.92173 | 4.912327 | 5.479825 | 70.08969 | 129.375 | 0.2683564 | 0.1197929 | 1378.65 | 0 | 0 | 0 |  | Fe-Cr-Ni-Co-W | 616.2841 | 108.0852 | 122.5429 | 226.0701
2543 | 2.9988 | 13.0294 | 6.829327 | 4.746778 | 72.3957 | 129.665 | 0.2723363 | 0.1240697 | 1473.077 | 0 | 0 | 0 |  | Fe-Cr-Ni-Co-W | 596.2106 | 123.3392 | 96.83831 | 230.1842
2544 | 3.448514 | 10.09083 | 9.320619 | 4.158955 | 72.98108 | 128.6563 | 0.2758533 | 0.128807 | 1556.47 | 0 | 0 | 0 |  | Fe-Cr-Ni-Co-W | 580.9322 | 134.2896 | 81.86105 | 231.6721
2545 | 3.928371 | 7.31497 | 12.9033 | 3.109094 | 72.74427 | 126.8138 | 0.279568 | 0.1346401 | 1647.304 | 0 | 0 | 0 |  | Fe-Cr-Ni-Co-W | 566.5666 | 133.0386 | 90.62502 | 216.0325
2546 | 4.506538 | 5.128181 | 16.84181 | 2.641987 | 70.88148 | 123.6346 | 0.2831075 | 0.1402594 | 1710.03 | 0 | 0 | 0 |  | Fe-Cr-Ni-Co-W | 543.5169 | 142.0936 | 96.58199 | 214.5015
2547 | 5.788076 | 2.939428 | 23.78199 | 1.6658 | 65.8247 | 117.4381 | 0.2877654 | 0.1448337 | 1703.123 | 0 | 0 | 0 |  | Fe-Cr-Ni-Co-W | 503.2966 | 143.8662 | 106.8495 | 190.7706
2548 | 1.40722 | 13.97529 | 4.437329 | 2.969971 | 77.21019 | 135.4406 | 0.2695446 | 0.1164527 | 1408.979 | 0 | 0 | 0 |  | Fe-Cr-Ni-Co-W | 600.4781 | 119.7195 | 63.62785 | 238.4248
2549 | 1.831021 | 10.65475 | 6.254822 | 2.89831 | 78.36109 | 134.955 | 0.2733058 | 0.1210326 | 1500.402 | 0 | 0 | 0 |  | Fe-Cr-Ni-Co-W | 581.8074 | 127.4014 | 48.66161 | 251.5275
2550 | 2.258731 | 7.991312 | 8.546832 | 2.383552 | 78.81957 | 133.9772 | 0.2765805 | 0.1260221 | 1591.527 | 0 | 0 | 0 |  | Fe-Cr-Ni-Co-W | 566.4249 | 132.6299 | 45.44632 | 245.1646
2551 | 2.715212 | 5.477293 | 10.94003 | 1.910173 | 78.95729 | 132.6889 | 0.2798064 | 0.1316875 | 1690.894 | 0 | 0 | 0 |  | Fe-Cr-Ni-Co-W | 547.1519 | 139.5761 | 45.64022 | 236.8342
2552 | 3.707077 | 3.45145 | 14.61171 | 1.955968 | 76.27379 | 128.4344 | 0.283383 | 0.1389288 | 1772.359 | 0 | 0 | 0 |  | Fe-Cr-Ni-Co-W | 537.694 | 143.3286 | 49.30055 | 231.8961
2553 | 2.610607 | 9.722356 | 30.18369 | 43.15968 | 14.32366 | 88.41829 | 0.2949514 | 0.07648464 | 450.2579 | 1 | 1 | 1 | 450.2579 | Fe-Cr-Ni-Co-W | 220.752 | 56.97513 | 39.86208 | 158.83
2554 | 4.351441 | 8.913041 | 35.67517 | 36.73528 | 14.32508 | 87.87753 | 0.2960405 | 0.07672435 | 449.9071 | 1 | 1 | 1 | 449.9071 | Fe-Cr-Ni-Co-W | 208.4328 | 57.35429 | 59.00576 | 139.3253
2555 | 6.272107 | 8.342294 | 41.43872 | 32.14804 | 11.79884 | 86.35215 | 0.2974778 | 0.07046782 | 384.0082 | 1 | 1 | 1 | 384.0082 | Fe-Cr-Ni-Co-W | 200.1716 | 61.92132 | 57.15007 | 120.1874
2556 | 9.77406 | 7.445518 | 45.76323 | 25.31665 | 11.70054 | 85.81228 | 0.2983365 | 0.07016774 | 379.257 | 1 | 1 | 1 | 379.257 | Fe-Cr-Ni-Co-W | 189.057 | 64.81388 | 81.37249 | 114.6901
2557 | 12.80683 | 5.961857 | 50.95978 | 21.23715 | 9.034383 | 83.96319 | 0.3005548 | 0.0621159 | 302.9275 | 1 | 1 | 1 | 302.9275 | Fe-Cr-Ni-Co-W | 177.1059 | 75.03864 | 48.20685 | 94.45926
2558 | 2.5788 | 15.20618 | 18.97379 | 46.26226 | 16.97898 | 92.29691 | 0.287475 | 0.08081486 | 511.5252 | 1 | 1 | 1 | 511.5252 | Fe-Cr-Ni-Co-W | 272.2369 | 75.41891 | 54.10249 | 215.0312
2559 | 4.212911 | 13.33617 | 23.91191 | 39.12237 | 19.41664 | 92.47213 | 0.2890342 | 0.08597367 | 567.7459 | 1 | 1 | 1 | 567.7459 | Fe-Cr-Ni-Co-W | 269.1633 | 61.99601 | 98.09403 | 213.8474
2560 | 5.739227 | 12.21365 | 27.57678 | 32.87753 | 21.59281 | 92.89338 | 0.2897797 | 0.09055049 | 621.0343 | 1 | 1 | 1 | 621.0343 | Fe-Cr-Ni-Co-W | 274.9048 | 60.00227 | 131.2801 | 198.9509
2561 | 8.265944 | 10.77434 | 31.27758 | 27.91275 | 21.76939 | 92.23418 | 0.2912598 | 0.09081531 | 620.6171 | 1 | 1 | 1 | 620.6171 | Fe-Cr-Ni-Co-W | 260.7773 | 53.30336 | 150.0247 | 180.8232
2562 | 11.34982 | 8.302782 | 34.08467 | 22.24305 | 24.01968 | 92.17495 | 0.2931861 | 0.09487737 | 668.4876 | 1 | 1 | 1 | 668.4876 | Fe-Cr-Ni-Co-W | 267.799 | 55.73088 | 143.8789 | 162.0854
2563 | 14.86081 | 6.918034 | 38.18221 | 18.29572 | 21.74322 | 90.36191 | 0.2951262 | 0.09065889 | 610.2624 | 1 | 1 | 1 | 610.2624 | Fe-Cr-Ni-Co-W | 244.9723 | 53.94318 | 144.8009 | 142.6617
2564 | 19.52534 | 5.532722 | 41.04562 | 14.33345 | 19.56287 | 88.70779 | 0.2967567 | 0.0858654 | 549.4242 | 1 | 1 | 1 | 549.4242 | Fe-Cr-Ni-Co-W | 225.7717 | 58.68296 | 137.4517 | 123.4204
2565 | 2.711128 | 24.4004 | 11.39852 | 49.5898 | 11.90016 | 93.92659 | 0.2785324 | 0.0694163 | 400.7743 | 1 | 1 | 1 | 400.7743 | Fe-Cr-Ni-Co-W | 280.9123 | 61.01596 | 169.3117 | 235.867
2566 | 3.310331 | 20.80393 | 13.91777 | 40.17255 | 21.79542 | 97.07666 | 0.279686 | 0.08805101 | 612.7554 | 0 | 0 | 0 |  | Fe-Cr-Ni-Co-W | 339.1892 | 100.144 | 183.3887 | 245.2099
2567 | 4.819534 | 17.94879 | 17.73011 | 33.05815 | 26.44342 | 98.10623 | 0.2815653 | 0.09597264 | 714.0049 | 0 | 0 | 0 |  | Fe-Cr-Ni-Co-W | 369.1169 | 116.3839 | 192.3661 | 224.5526
2568 | 6.911788 | 15.01541 | 20.18023 | 27.55415 | 30.33842 | 98.82845 | 0.2835937 | 0.1025544 | 803.9338 | 0 | 0 | 0 |  | Fe-Cr-Ni-Co-W | 386.9411 | 121.128 | 188.7637 | 213.6728
2569 | 9.874133 | 12.02194 | 22.35383 | 23.24416 | 32.50594 | 98.62559 | 0.286065 | 0.1060114 | 850.3367 | 0 | 0 | 0 |  | Fe-Cr-Ni-Co-W | 388.3389 | 111.6923 | 175.7334 | 201.6246
2570 | 12.68345 | 9.724929 | 24.31019 | 18.89556 | 34.38588 | 98.57298 | 0.2878739 | 0.1090878 | 893.0885 | 0 | 0 | 0 |  | Fe-Cr-Ni-Co-W | 393.2548 | 112.1724 | 163.3259 | 179.9886
2571 | 17.4474 | 7.769011 | 27.10942 | 15.20956 | 32.46461 | 96.54741 | 0.2901356 | 0.1066496 | 845.882 | 1 | 0 | 0 |  | Fe-Cr-Ni-Co-W | 370.9697 | 96.01212 | 151.1492 | 169.6684
2572 | 22.37296 | 5.746264 | 29.19216 | 12.21172 | 30.47688 | 94.54937 | 0.2923806 | 0.1038572 | 795.808 | 1 | 0 | 0 |  | Fe-Cr-Ni-Co-W | 352.1879 | 84.71663 | 124.2086 | 156.5327
2573 | 29.32364 | 4.550265 | 31.67782 | 10.3147 | 24.13357 | 90.85762 | 0.2945413 | 0.09306275 | 641.4801 | 1 | 0 | 0 |  | Fe-Cr-Ni-Co-W | 292.2708 | 64.39214 | 108.126 | 139.9144
2574 | 2.631141 | 31.02963 | 9.21852 | 39.79711 | 17.32359 | 99.11692 | 0.2699437 | 0.0779978 | 506.0349 | 0 | 0 | 0 |  | Fe-Cr-Ni-Co-W | 350.6131 | 117.9547 | 359.747 | 287.4659
2575 | 3.269581 | 25.87504 | 11.16898 | 32.7775 | 26.90889 | 101.8846 | 0.2725842 | 0.09333587 | 699.8479 | 0 | 0 | 0 |  | Fe-Cr-Ni-Co-W | 408.5208 | 144.2333 | 307.0182 | 249.1136
2576 | 5.313912 | 20.49672 | 12.76658 | 26.43568 | 34.98711 | 104.0886 | 0.2758481 | 0.10514 | 872.8914 | 0 | 0 | 0 |  | Fe-Cr-Ni-Co-W | 437.2962 | 133.7545 | 243.806 | 200.3828
2577 | 7.152368 | 16.64792 | 14.28373 | 21.8881 | 40.02788 | 105.3694 | 0.278477 | 0.1124655 | 990.7295 | 0 | 0 | 0 |  | Fe-Cr-Ni-Co-W | 458.3608 | 130.6494 | 214.5174 | 191.384
2578 | 10.37174 | 12.87539 | 15.26222 | 18.2415 | 43.24916 | 105.6392 | 0.2813931 | 0.1173634 | 1069.896 | 0 | 0 | 0 |  | Fe-Cr-Ni-Co-W | 475.8427 | 131.5511 | 179.1089 | 189.4387
2579 | 13.80912 | 10.28552 | 17.41749 | 15.30085 | 43.18703 | 104.3057 | 0.2840396 | 0.1185246 | 1077.035 | 0 | 0 | 0 |  | Fe-Cr-Ni-Co-W | 469.452 | 129.7779 | 157.5753 | 192.6112
2580 | 18.34904 | 7.884814 | 19.28642 | 12.66045 | 41.81927 | 102.2631 | 0.2866597 | 0.1174751 | 1044.616 | 0 | 0 | 0 |  | Fe-Cr-Ni-Co-W | 457.5649 | 123.7221 | 134.4213 | 187.794
2581 | 24.02951 | 5.922138 | 20.79995 | 9.695483 | 39.55293 | 99.94276 | 0.2888224 | 0.1153261 | 993.8948 | 0 | 0 | 0 |  | Fe-Cr-Ni-Co-W | 446.7251 | 115.2159 | 113.7382 | 186.9314
2582 | 33.30006 | 4.326113 | 22.79149 | 8.989373 | 30.59296 | 94.30372 | 0.2918407 | 0.102329 | 775.2778 | 0 | 0 | 0 |  | Fe-Cr-Ni-Co-W | 386.8929 | 85.37296 | 96.26427 | 165.9876
2583 | 2.502751 | 34.95256 | 7.014951 | 30.81234 | 24.7174 | 104.5134 | 0.2634483 | 0.08677718 | 629.6886 | 0 | 0 | 0 |  | Fe-Cr-Ni-Co-W | 453.0142 | 166.0265 | 458.0417 | 272.8085
2584 | 3.827807 | 27.79807 | 8.046709 | 25.0439 | 35.28351 | 107.5427 | 0.2676291 | 0.1013427 | 840.4514 | 0 | 0 | 0 |  | Fe-Cr-Ni-Co-W | 516.2161 | 148.2195 | 332.394 | 230.4639
2585 | 5.618841 | 21.57947 | 8.858828 | 20.01155 | 43.93131 | 110.2654 | 0.2715513 | 0.1122204 | 1025.761 | 0 | 0 | 0 |  | Fe-Cr-Ni-Co-W | 547.8054 | 130.4702 | 245.4125 | 206.3085
2586 | 7.971548 | 17.31767 | 9.775247 | 16.82414 | 48.11139 | 111.1194 | 0.2747798 | 0.1178611 | 1126.949 | 0 | 0 | 0 |  | Fe-Cr-Ni-Co-W | 545.1554 | 124.8307 | 197.2722 | 206.4416
2587 | 10.94336 | 13.78478 | 10.8258 | 13.58601 | 50.86005 | 111.3374 | 0.277624 | 0.1219213 | 1199.117 | 0 | 0 | 0 |  | Fe-Cr-Ni-Co-W | 545.1269 | 132.2356 | 171.6284 | 208.3622
2588 | 13.93123 | 10.6123 | 11.98057 | 11.35994 | 52.11595 | 110.6625 | 0.2805575 | 0.1247652 | 1242.863 | 0 | 0 | 0 |  | Fe-Cr-Ni-Co-W | 537.3312 | 129.2339 | 140.0658 | 204.6394
2589 | 19.24898 | 7.766045 | 13.48822 | 8.802175 | 50.69458 | 108.1874 | 0.2836278 | 0.1250714 | 1223.669 | 0 | 0 | 0 |  | Fe-Cr-Ni-Co-W | 525.1555 | 131.4008 | 109.9155 | 212.7485
2590 | 25.0935 | 5.533376 | 13.8818 | 7.665323 | 47.826 | 105.1488 | 0.2862106 | 0.1228794 | 1159.109 | 0 | 0 | 0 |  | Fe-Cr-Ni-Co-W | 511.555 | 125.2023 | 99.11834 | 201.8625
2591 | 36.30487 | 4.056171 | 15.26382 | 6.129783 | 38.24535 | 98.58016 | 0.2890597 | 0.1116271 | 931.2763 | 0 | 0 | 0 |  | Fe-Cr-Ni-Co-W | 464.3228 | 110.2446 | 90.46625 | 188.1548
2592 | 2.318755 | 35.98105 | 5.686827 | 20.39078 | 35.62259 | 111.2263 | 0.258752 | 0.09697018 | 799.6247 | 0 | 0 | 0 |  | Fe-Cr-Ni-Co-W | 612.2722 | 124.2454 | 440.8583 | 246.5898
2593 | 4.083961 | 26.61643 | 5.72346 | 16.52032 | 47.05583 | 114.7345 | 0.2648976 | 0.1102662 | 1031.467 | 0 | 0 | 0 |  | Fe-Cr-Ni-Co-W | 620.2084 | 102.1342 | 285.774 | 211.6786
2594 | 5.671958 | 21.12336 | 5.961716 | 13.30089 | 53.94207 | 117.2675 | 0.268594 | 0.1172929 | 1177.403 | 0 | 0 | 0 |  | Fe-Cr-Ni-Co-W | 616.3141 | 107.6103 | 203.9148 | 214.647
2595 | 7.988508 | 16.59168 | 7.104823 | 11.67226 | 56.64273 | 117.1647 | 0.2726755 | 0.1221193 | 1264.135 | 0 | 0 | 0 |  | Fe-Cr-Ni-Co-W | 598.4176 | 116.3968 | 160.194 | 208.6461
2596 | 10.67596 | 13.25304 | 7.480899 | 10.01416 | 58.57595 | 117.0418 | 0.275574 | 0.125046 | 1320.256 | 0 | 0 | 0 |  | Fe-Cr-Ni-Co-W | 583.8531 | 118.8995 | 131.6626 | 222.1737
2597 | 14.51418 | 9.729604 | 8.543166 | 7.964455 | 59.24859 | 115.7546 | 0.2790164 | 0.127799 | 1359.668 | 0 | 0 | 0 |  | Fe-Cr-Ni-Co-W | 572.6174 | 125.5327 | 112.4739 | 231.052
2598 | 18.91439 | 7.154112 | 9.319054 | 6.237384 | 58.37506 | 113.6951 | 0.2817307 | 0.1291485 | 1360.995 | 0 | 0 | 0 |  | Fe-Cr-Ni-Co-W | 556.4741 | 130.0414 | 101.7124 | 225.3607
2599 | 26.37371 | 4.677157 | 9.900369 | 5.301174 | 53.74759 | 108.9289 | 0.2849595 | 0.1270156 | 1270.167 | 0 | 0 | 0 |  | Fe-Cr-Ni-Co-W | 543.8358 | 126.8503 | 89.23647 | 225.2076
2600 | 38.1146 | 3.226033 | 10.92593 | 4.387732 | 43.34571 | 101.3386 | 0.2879727 | 0.1169984 | 1033.644 | 0 | 0 | 0 |  | Fe-Cr-Ni-Co-W | 508.4333 | 115.9141 | 72.1656 | 209.3339
2601 | 2.056993 | 33.19594 | 5.044845 | 12.30044 | 47.40178 | 117.8699 | 0.2577404 | 0.1054951 | 977.9472 | 0 | 0 | 0 |  | Fe-Cr-Ni-Co-W | 664.9628 | 81.16351 | 348.9507 | 225.4301
2602 | 3.693364 | 24.6439 | 4.529051 | 10.39324 | 56.74044 | 121.1477 | 0.263803 | 0.1145926 | 1169.009 | 0 | 0 | 0 |  | Fe-Cr-Ni-Co-W | 648.9792 | 92.30232 | 232.8262 | 221.595
2603 | 5.162294 | 19.22529 | 4.220234 | 9.079285 | 62.3129 | 123.2565 | 0.2678963 | 0.1194704 | 1288.296 | 0 | 0 | 0 |  | Fe-Cr-Ni-Co-W | 628.6561 | 104.9618 | 164.2809 | 220.851
2604 | 7.668229 | 15.29884 | 4.605696 | 7.51399 | 64.91325 | 123.5651 | 0.2712927 | 0.1224873 | 1356.054 | 0 | 0 | 0 |  | Fe-Cr-Ni-Co-W | 615.8035 | 116.7322 | 120.397 | 226.9798
2605 | 10.1328 | 11.91673 | 5.044948 | 6.190544 | 66.71497 | 123.439 | 0.2743769 | 0.1254787 | 1417.093 | 0 | 0 | 0 |  | Fe-Cr-Ni-Co-W | 601.173 | 120.7247 | 106.0219 | 230.8191
2606 | 13.3787 | 8.968434 | 5.624867 | 5.082492 | 66.9455 | 122.0577 | 0.2773887 | 0.1286066 | 1461.669 | 0 | 0 | 0 |  | Fe-Cr-Ni-Co-W | 588.4473 | 121.2277 | 82.62505 | 237.047
2607 | 17.84494 | 6.041606 | 6.252187 | 3.994471 | 65.8668 | 119.4776 | 0.2806197 | 0.1310363 | 1477.447 | 0 | 0 | 0 |  | Fe-Cr-Ni-Co-W | 577.2072 | 128.4271 | 79.79817 | 241.2296
2608 | 25.32351 | 3.750933 | 7.259232 | 3.036696 | 60.62963 | 113.7595 | 0.283927 | 0.1309353 | 1401.334 | 0 | 0 | 0 |  | Fe-Cr-Ni-Co-W | 564.0861 | 125.9688 | 54.51714 | 237.0532
2609 | 37.18807 | 2.429735 | 8.229024 | 2.753905 | 49.39926 | 104.8699 | 0.2870873 | 0.122954 | 1161.498 | 0 | 0 | 0 |  | Fe-Cr-Ni-Co-W | 533.2541 | 122.2428 | 60.51353 | 228.6019
2610 | 3.283767 | 21.40131 | 2.876268 | 5.775389 | 66.66326 | 128.2912 | 0.2640053 | 0.11534 | 1273.006 | 0 | 0 | 0 |  | Fe-Cr-Ni-Co-W | 643.0369 | 97.12988 | 157.3013 | 227.9981
2611 | 4.678537 | 16.9397 | 2.73197 | 5.485646 | 70.16415 | 129.4566 | 0.267824 | 0.1183234 | 1353.72 | 0 | 0 | 0 |  | Fe-Cr-Ni-Co-W | 615.3727 | 113.7878 | 112.6068 | 224.7197
2612 | 6.509034 | 13.05273 | 3.157641 | 4.755278 | 72.52532 | 129.8018 | 0.2714282 | 0.1213782 | 1426.317 | 0 | 0 | 0 |  | Fe-Cr-Ni-Co-W | 611.936 | 116.3799 | 84.84036 | 239.5838
2613 | 8.892226 | 10.11884 | 3.634748 | 4.1705 | 73.18369 | 128.8729 | 0.2744371 | 0.1244488 | 1479.957 | 0 | 0 | 0 |  | Fe-Cr-Ni-Co-W | 594.5607 | 121.8894 | 61.6097 | 252.0591
2614 | 12.32873 | 7.346299 | 4.146739 | 3.12241 | 73.05582 | 127.1603 | 0.2773763 | 0.1276202 | 1523.707 | 0 | 0 | 0 |  | Fe-Cr-Ni-Co-W | 584.3342 | 125.0968 | 43.28476 | 253.096
2615 | 16.11808 | 5.158531 | 4.764793 | 2.657623 | 71.30098 | 124.1422 | 0.2800849 | 0.1306736 | 1543.166 | 0 | 0 | 0 |  | Fe-Cr-Ni-Co-W | 573.162 | 124.2468 | 43.33136 | 243.3253
2616 | 22.82243 | 2.964932 | 6.136551 | 1.680254 | 66.39583 | 118.2559 | 0.2833821 | 0.1327574 | 1501.105 | 0 | 0 | 0 |  | Fe-Cr-Ni-Co-W | 574.7473 | 124.3366 | 55.39824 | 251.6034
2617 | 4.227739 | 13.99541 | 1.481239 | 2.974248 | 77.32136 | 135.5366 | 0.2688066 | 0.1139845 | 1365.258 | 0 | 0 | 0 |  | Fe-Cr-Ni-Co-W | 606.4786 | 115.796 | 47.2629 | 260.9225
2618 | 5.963369 | 10.67723 | 1.92862 | 2.904422 | 78.52636 | 135.0968 | 0.2722158 | 0.1172219 | 1431.682 | 0 | 0 | 0 |  | Fe-Cr-Ni-Co-W | 584.8351 | 125.3853 | 22.4045 | 266.1143
2619 | 8.155899 | 8.01536 | 2.381264 | 2.390724 | 79.05675 | 134.184 | 0.2750172 | 0.12035 | 1488.028 | 0 | 0 | 0 |  | Fe-Cr-Ni-Co-W | 576.2961 | 130.8103 | 16.80584 | 264.8458
2620 | 10.44938 | 5.498905 | 2.865182 | 1.91771 | 79.26882 | 132.9686 | 0.2777481 | 0.124486 | 1557.697 | 0 | 0 | 0 |  | Fe-Cr-Ni-Co-W | 566.6675 | 134.6944 | -7.786124 | 263.8519
2621 | 13.97431 | 3.469519 | 3.916855 | 1.966208 | 76.6731 | 128.8445 | 0.2806632 | 0.1293075 | 1596.993 | 0 | 0 | 0 |  | Fe-Cr-Ni-Co-W | 567.897 | 131.1569 | 9.639372 | 265.295
2622 | 30.30266 | 10.25931 | 4.825863 | 45.54333 | 9.068841 | 87.69277 | 0.2898893 | 0.05964553 | 294.7655 | 0 | 1 | 0 |  | Fe-Cr-Ni-Co-W | 289.3769 | 81.91975 | -12.57986 | 208.6601
2623 | 34.46218 | 9.049841 | 4.643938 | 37.2991 | 14.54494 | 89.54483 | 0.289215 | 0.07204759 | 412.9745 | 0 | 1 | 0 |  | Fe-Cr-Ni-Co-W | 317.1987 | 87.3655 | 0.697329 | 228.1942
2624 | 37.78839 | 7.996055 | 3.610804 | 30.81377 | 19.79099 | 91.49313 | 0.2884611 | 0.08156694 | 517.7129 | 0 | 0 | 0 |  | Fe-Cr-Ni-Co-W | 355.2961 | 101.4138 | 3.589959 | 270.2406
2625 | 38.80016 | 6.635139 | 3.329168 | 22.56116 | 28.67437 | 95.16288 | 0.2874354 | 0.09639914 | 706.7209 | 0 | 0 | 0 |  | Fe-Cr-Ni-Co-W | 428.6898 | 102.5321 | 14.80064 | 234.3767
2626 | 40.1592 | 4.938298 | 2.389289 | 17.59106 | 34.92215 | 97.71635 | 0.2873464 | 0.1047714 | 832.0547 | 0 | 0 | 0 |  | Fe-Cr-Ni-Co-W | 480.2841 | 118.1559 | 20.13408 | 236.8566
2627 | 19.32087 | 16.27537 | 5.802255 | 49.5151 | 9.08641 | 89.88409 | 0.2851507 | 0.0612552 | 314.4281 | 0 | 1 | 0 |  | Fe-Cr-Ni-Co-W | 286.8384 | 78.64398 | 25.40193 | 198.1084
2628 | 23.87753 | 13.99731 | 6.506718 | 41.06185 | 14.55658 | 91.3453 | 0.2855652 | 0.0729965 | 428.4761 | 0 | 1 | 0 |  | Fe-Cr-Ni-Co-W | 312.1191 | 92.77206 | 45.40807 | 224.9865
2629 | 27.01572 | 12.57641 | 7.098962 | 33.85403 | 19.45487 | 92.97543 | 0.2854103 | 0.08241492 | 532.2346 | 0 | 0 | 0 |  | Fe-Cr-Ni-Co-W | 337.356 | 99.14826 | 35.39603 | 247.0822
2630 | 29.00139 | 10.50061 | 6.77399 | 27.20361 | 26.5204 | 95.52918 | 0.2854483 | 0.09371159 | 674.9495 | 0 | 0 | 0 |  | Fe-Cr-Ni-Co-W | 386.8559 | 105.3289 | 35.10191 | 241.5302
2631 | 30.02406 | 7.687272 | 7.100521 | 20.59411 | 34.59404 | 98.52755 | 0.286206 | 0.1056193 | 847.7103 | 0 | 0 | 0 |  | Fe-Cr-Ni-Co-W | 451.1608 | 121.4342 | 51.39944 | 227.8841
2632 | 30.94122 | 5.89247 | 5.91307 | 15.58347 | 41.66977 | 101.8137 | 0.2860158 | 0.114285 | 997.5886 | 0 | 0 | 0 |  | Fe-Cr-Ni-Co-W | 501.6143 | 124.4533 | 64.20221 | 235.9813
2633 | 30.16872 | 4.274322 | 4.825423 | 11.07336 | 49.65817 | 106.1461 | 0.2856057 | 0.1222199 | 1163.789 | 0 | 0 | 0 |  | Fe-Cr-Ni-Co-W | 536.7347 | 129.4059 | 44.4929 | 233.0079
2634 | 11.11581 | 25.01083 | 3.894559 | 50.8304 | 9.148398 | 93.27229 | 0.2770215 | 0.0621783 | 331.3356 | 0 | 1 | 0 |  | Fe-Cr-Ni-Co-W | 303.206 | 77.4836 | 137.5776 | 209.076
2635 | 14.38111 | 22.59469 | 7.557894 | 43.63054 | 11.83576 | 93.39499 | 0.2786533 | 0.06823381 | 387.6591 | 0 | 1 | 0 |  | Fe-Cr-Ni-Co-W | 300.6952 | 75.44794 | 123.8033 | 212.0499
2636 | 18.29853 | 19.47055 | 9.15873 | 35.86095 | 17.21123 | 94.55744 | 0.2800589 | 0.07820575 | 492.4326 | 0 | 0 | 0 |  | Fe-Cr-Ni-Co-W | 324.6376 | 86.2816 | 106.4104 | 228.4717
2637 | 20.37953 | 15.93836 | 10.28191 | 29.2478 | 24.15241 | 96.42181 | 0.281701 | 0.09054437 | 639.4473 | 0 | 0 | 0 |  | Fe-Cr-Ni-Co-W | 376.7128 | 108.7459 | 113.6038 | 229.7304
2638 | 21.39187 | 12.09232 | 10.43932 | 23.38024 | 32.69625 | 99.2466 | 0.2833595 | 0.1032507 | 818.103 | 0 | 0 | 0 |  | Fe-Cr-Ni-Co-W | 422.501 | 117.7103 | 97.6464 | 226.1322
2639 | 22.13644 | 9.307738 | 10.50781 | 18.08495 | 39.96306 | 102.1574 | 0.2842985 | 0.1129221 | 977.1118 | 0 | 0 | 0 |  | Fe-Cr-Ni-Co-W | 476.1717 | 126.3231 | 107.3156 | 209.7319
2640 | 22.12501 | 6.664496 | 8.891727 | 13.04723 | 49.27154 | 106.9031 | 0.2844857 | 0.1229278 | 1179.17 | 0 | 0 | 0 |  | Fe-Cr-Ni-Co-W | 518.1063 | 132.3476 | 86.29883 | 216.1943
2641 | 21.51062 | 4.450518 | 7.536505 | 9.458056 | 57.0443 | 111.4464 | 0.2847436 | 0.1294752 | 1345.814 | 0 | 0 | 0 |  | Fe-Cr-Ni-Co-W | 549.3123 | 127.3139 | 66.93345 | 235.0133
2642 | 20.19405 | 3.048899 | 5.163005 | 6.911355 | 64.68269 | 116.9966 | 0.2840953 | 0.1328644 | 1485.695 | 0 | 0 | 0 |  | Fe-Cr-Ni-Co-W | 561.0231 | 128.1427 | 55.75953 | 254.5359
2643 | 9.351167 | 33.08411 | 5.897329 | 42.43209 | 9.235297 | 96.26327 | 0.2691566 | 0.06211835 | 337.3754 | 0 | 0 | 0 |  | Fe-Cr-Ni-Co-W | 306.9472 | 87.58192 | 394.4713 | 264.8622
2644 | 11.98881 | 29.19321 | 9.693288 | 36.98083 | 12.14386 | 95.95907 | 0.2722549 | 0.06808188 | 392.889 | 0 | 0 | 0 |  | Fe-Cr-Ni-Co-W | 315.3055 | 79.62051 | 315.1412 | 256.1219
2645 | 13.84283 | 23.36 | 12.73125 | 30.1286 | 19.93731 | 97.22586 | 0.276077 | 0.0826449 | 550.2903 | 0 | 0 | 0 |  | Fe-Cr-Ni-Co-W | 355.6456 | 110.0963 | 248.7336 | 238.2204
2646 | 15.36378 | 18.82152 | 14.4488 | 24.74587 | 26.62002 | 98.66827 | 0.278928 | 0.09422484 | 694.4121 | 0 | 0 | 0 |  | Fe-Cr-Ni-Co-W | 400.9906 | 123.2395 | 219.9655 | 198.1053
2647 | 15.51493 | 13.75722 | 14.75443 | 19.49085 | 36.48258 | 101.9082 | 0.2816232 | 0.1087868 | 911.1427 | 0 | 0 | 0 |  | Fe-Cr-Ni-Co-W | 441.0916 | 121.7836 | 177.6682 | 191.4721
2648 | 16.34116 | 10.14289 | 13.59764 | 15.08867 | 44.82965 | 105.4281 | 0.2830431 | 0.1190376 | 1096.73 | 0 | 0 | 0 |  | Fe-Cr-Ni-Co-W | 488.7235 | 130.2568 | 142.1663 | 198.8396
2649 | 16.28825 | 6.999263 | 11.85255 | 11.23854 | 53.6214 | 110.0322 | 0.2839268 | 0.1274348 | 1287.492 | 0 | 0 | 0 |  | Fe-Cr-Ni-Co-W | 526.1699 | 134.0382 | 112.2142 | 215.6536
2650 | 15.56461 | 4.657929 | 9.932702 | 7.625771 | 62.21899 | 115.6326 | 0.2840437 | 0.1336373 | 1473.792 | 0 | 0 | 0 |  | Fe-Cr-Ni-Co-W | 553.1644 | 132.8986 | 75.0623 | 234.3398
2651 | 14.04463 | 2.802035 | 6.32662 | 5.822441 | 71.00427 | 122.7196 | 0.2834795 | 0.1344998 | 1603.282 | 0 | 0 | 0 |  | Fe-Cr-Ni-Co-W | 558.9282 | 133.0819 | 27.83001 | 253.7412
2652 | 7.535299 | 39.46327 | 8.910278 | 34.78874 | 9.302411 | 98.54116 | 0.2631671 | 0.06186515 | 339.8073 | 0 | 0 | 0 |  | Fe-Cr-Ni-Co-W | 298.9481 | 86.85878 | 565.231 | 229.5024
2653 | 9.074478 | 32.95007 | 13.35328 | 29.68544 | 14.93673 | 98.53095 | 0.2682364 | 0.07317267 | 451.0537 | 0 | 0 | 0 |  | Fe-Cr-Ni-Co-W | 335.6711 | 102.0301 | 447.681 | 253.3213
2654 | 10.21073 | 26.14326 | 16.9929 | 24.24374 | 22.40936 | 99.37488 | 0.2732429 | 0.08676423 | 605.3711 | 0 | 0 | 0 |  | Fe-Cr-Ni-Co-W | 397.5739 | 133.8829 | 353.9629 | 221.1427
2655 | 10.93547 | 20.3628 | 18.06219 | 19.78249 | 30.85705 | 101.4152 | 0.276927 | 0.1005421 | 790.0161 | 0 | 0 | 0 |  | Fe-Cr-Ni-Co-W | 429.8934 | 123.3136 | 284.1989 | 191.1915
2656 | 11.45231 | 15.32749 | 18.05604 | 15.10648 | 40.05768 | 104.585 | 0.2796829 | 0.1133316 | 995.6755 | 0 | 0 | 0 |  | Fe-Cr-Ni-Co-W | 473.4627 | 126.8433 | 210.7156 | 182.9796
2657 | 11.88903 | 11.06921 | 17.3561 | 11.84904 | 47.83662 | 107.6926 | 0.282067 | 0.1229862 | 1178.556 | 0 | 0 | 0 |  | Fe-Cr-Ni-Co-W | 504.7563 | 131.6621 | 160.6484 | 187.1418
2658 | 11.77794 | 7.127757 | 14.85556 | 8.078728 | 58.16001 | 113.4349 | 0.28335 | 0.132334 | 1411.414 | 0 | 0 | 0 |  | Fe-Cr-Ni-Co-W | 526.8193 | 134.9073 | 111.933 | 208.8623
2659 | 10.62652 | 4.452191 | 12.28633 | 6.16757 | 66.46739 | 119.1998 | 0.2839471 | 0.1366033 | 1579.465 | 0 | 0 | 0 |  | Fe-Cr-Ni-Co-W | 546.0045 | 138.2957 | 84.03515625 | 221.8326
2660 | 9.283016 | 2.592868 | 7.805798 | 3.918404 | 76.39991 | 128.1868 | 0.2829046 | 0.1339001 | 1678.866 | 0 | 0 | 0 |  | Fe-Cr-Ni-Co-W | 551.4754 | 135.1013 | 13.27013 | 249.0044
2661 | 6.696961 | 44.53688 | 14.07816 | 25.23945 | 9.448541 | 100.271 | 0.2585579 | 0.06171798 | 341.5643 | 0 | 0 | 0 |  | Fe-Cr-Ni-Co-W | 304.2604 | 104.5363 | 705.8203125 | 162.9402
2662 | 7.067148 | 34.54407 | 19.49897 | 21.44086 | 17.44895 | 100.1015 | 0.2665757 | 0.07819382 | 508.4958 | 0 | 0 | 0 |  | Fe-Cr-Ni-Co-W | 347.0689 | 116.4858 | 510.6291 | 203.0669
2663 | 7.463967 | 27.79712 | 22.66412 | 17.5032 | 24.5716 | 100.909 | 0.2716675 | 0.09083648 | 659.5414 | 0 | 0 | 0 |  | Fe-Cr-Ni-Co-W | 419.034 | 141.2091 | 412.6809 | 208.3452
2664 | 8.512497 | 20.89452 | 22.77511 | 14.69931 | 33.11856 | 102.702 | 0.2763989 | 0.1037774 | 841.0432 | 0 | 0 | 0 |  | Fe-Cr-Ni-Co-W | 442.4158 | 127.782 | 318.6559 | 180.4438
2665 | 8.449612 | 15.73392 | 22.20317 | 11.88874 | 41.72456 | 105.631 | 0.2795043 | 0.1160953 | 1044.531 | 0 | 0 | 0 |  | Fe-Cr-Ni-Co-W | 476.2572 | 127.5176 | 235.1321 | 167.6091
2666 | 8.785052 | 10.5162 | 20.44637 | 8.608348 | 51.64403 | 109.9709 | 0.2822855 | 0.1284811 | 1291.681 | 0 | 0 | 0 |  | Fe-Cr-Ni-Co-W | 511.4965 | 136.2505 | 172.7294 | 193.0397
2667 | 8.594327 | 6.934802 | 18.06675 | 6.046176 | 60.35794 | 115.005 | 0.2836723 | 0.135768 | 1490.962 | 0 | 0 | 0 |  | Fe-Cr-Ni-Co-W | 530.7011 | 136.9466 | 121.8177 | 201.2268
2668 | 7.634212 | 3.790819 | 13.90864 | 4.296582 | 70.36975 | 122.491 | 0.2841484 | 0.1387605 | 1672.064 | 0 | 0 | 0 |  | Fe-Cr-Ni-Co-W | 542.0325 | 134.3013 | 66.58395 | 236.8689
2669 | 6.607374 | 2.050585 | 8.796897 | 2.789004 | 79.75614 | 131.6934 | 0.2830138 | 0.1327847 | 1715.789 | 0 | 0 | 0 |  | Fe-Cr-Ni-Co-W | 539.949 | 138.728 | 5.500082 | 260.4391
2670 | 6.647508 | 45.97633 | 20.96131 | 17.03609 | 9.37877 | 100.5001 | 0.2576863 | 0.0624537 | 347.7974 | 0 | 0 | 0 |  | Fe-Cr-Ni-Co-W | 311.5522 | 114.2494 | 727.6059 | 128.8265
2671 | 6.189122 | 35.39725 | 26.0212 | 14.92833 | 17.46409 | 100.1751 | 0.2663182 | 0.07903736 | 516.5491 | 0 | 0 | 0 |  | Fe-Cr-Ni-Co-W | 334.3985 | 115.5186 | 520.4267 | 166.6609
2672 | 5.801396 | 27.77839 | 28.74661 | 13.11855 | 24.55505 | 100.6433 | 0.2723971 | 0.09186852 | 669.6731 | 0 | 0 | 0 |  | Fe-Cr-Ni-Co-W | 402.0963 | 135.5444 | 432.4248 | 179.4039
2673 | 5.989045 | 20.91023 | 28.3275 | 10.27002 | 34.5032 | 103.27 | 0.276772 | 0.1071136 | 889.8762 | 0 | 0 | 0 |  | Fe-Cr-Ni-Co-W | 448.8246 | 133.5988 | 335.4099 | 175.0382
2674 | 6.188001 | 15.36347 | 27.46185 | 7.981063 | 43.00562 | 106.0559 | 0.2803064 | 0.1186241 | 1087.779 | 0 | 0 | 0 |  | Fe-Cr-Ni-Co-W | 479.7941 | 132.2228 | 256.6109 | 166.7385
2675 | 6.309221 | 10.57349 | 25.19983 | 5.992092 | 51.92537 | 110.0103 | 0.282912 | 0.1317586 | 1340.116 | 0 | 0 | 0 |  | Fe-Cr-Ni-Co-W | 499.3978 | 135.9078 | 200.0001 | 168.2361
2676 | 6.211653 | 6.309077 | 21.96112 | 4.171312 | 61.34684 | 115.3758 | 0.2848244 | 0.1393612 | 1558.837 | 0 | 0 | 0 |  | Fe-Cr-Ni-Co-W | 520.5036 | 140.0439 | 137.4285 | 189.8461
2677 | 5.932439 | 3.22196 | 16.62801 | 2.608448 | 71.60914 | 123.325 | 0.2849751 | 0.1412906 | 1734.505 | 0 | 0 | 0 |  | Fe-Cr-Ni-Co-W | 536.1432 | 142.2591 | 63.0217 | 224.9589
2678 | 5.177638 | 1.606869 | 10.43077 | 1.821254 | 80.96346 | 132.8516 | 0.2835618 | 0.133492 | 1750.054 | 0 | 0 | 0 |  | Fe-Cr-Ni-Co-W | 531.351 | 141.7853 | 5.512586 | 265.3175
2679 | 4.413109 | 34.5139 | 34.32532 | 9.313969 | 17.4337 | 99.49018 | 0.2681106 | 0.08073938 | 531.0226 | 1 | 0 | 0 |  | Fe-Cr-Ni-Co-W | 314.4109 | 101.6233 | 516.4584 | 134.3034
2680 | 4.136951 | 26.96178 | 35.65599 | 8.731133 | 24.51414 | 100.0086 | 0.2740503 | 0.09353137 | 684.9927 | 1 | 0 | 0 |  | Fe-Cr-Ni-Co-W | 371.1418 | 113.4476 | 431.0231 | 163.5207
2681 | 4.593802 | 19.95948 | 35.40886 | 7.271496 | 32.76636 | 101.5751 | 0.2791031 | 0.1066188 | 869.4142 | 0 | 0 | 0 |  | Fe-Cr-Ni-Co-W | 413.2303 | 123.8943 | 358.2572 | 148.374
2682 | 4.912954 | 14.37598 | 33.19674 | 5.925088 | 41.58924 | 104.4739 | 0.2825051 | 0.118511 | 1071.705 | 0 | 0 | 0 |  | Fe-Cr-Ni-Co-W | 445.013 | 129.1876 | 278.29 | 151.728
2683 | 5.036899 | 9.379146 | 29.77995 | 3.986435 | 51.81757 | 109.1751 | 0.2849197 | 0.1309893 | 1327.449 | 0 | 0 | 0 |  | Fe-Cr-Ni-Co-W | 480.4066 | 132.5058 | 201.0416 | 169.9755
2684 | 5.141111 | 5.850288 | 25.81791 | 3.01401 | 60.17668 | 114.03 | 0.2862321 | 0.1410732 | 1568.929 | 0 | 0 | 0 |  | Fe-Cr-Ni-Co-W | 502.6204 | 140.1846 | 147.5909 | 181.3998
2685 | 5.465822 | 2.775774 | 19.84653 | 1.573056 | 70.33881 | 121.7159 | 0.2862861 | 0.1439096 | 1758.31 | 0 | 0 | 0 |  | Fe-Cr-Ni-Co-W | 528.7744 | 142.1874 | 86.3325 | 212.096
2686 | 2.473053 | 24.56022 | 43.32319 | 5.219437 | 24.4241 | 98.67129 | 0.2774784 | 0.09852187 | 732.1521 | 1 | 0 | 0 |  | Fe-Cr-Ni-Co-W | 321.6902 | 84.15253 | 430.0372 | 140.1119
2687 | 3.052025 | 17.7598 | 41.70323 | 4.831028 | 32.65391 | 100.3081 | 0.2822882 | 0.1133393 | 940.7914 | 1 | 0 | 0 |  | Fe-Cr-Ni-Co-W | 381.3657 | 110.988 | 356.0039 | 135.0744
2688 | 3.49821 | 12.37655 | 38.97535 | 3.691527 | 41.45837 | 103.2473 | 0.2855001 | 0.1259361 | 1158.669 | 0 | 0 | 0 |  | Fe-Cr-Ni-Co-W | 420.5888 | 123.2326 | 278.8258 | 140.6877
2689 | 3.902468 | 7.872298 | 36.23283 | 2.745417 | 49.24699 | 106.3804 | 0.2881512 | 0.134542 | 1343.044 | 0 | 0 | 0 |  | Fe-Cr-Ni-Co-W | 440.2105 | 129.0079 | 219.6325 | 151.7122
2690 | 4.678784 | 4.356153 | 30.73628 | 2.468671 | 57.76012 | 111.156 | 0.2892348 | 0.1421972 | 1550.509 | 0 | 0 | 0 |  | Fe-Cr-Ni-Co-W | 471.4992 | 140.4088 | 155.1605 | 170.4902
2691 | 1.688597 | 6.288632 | 2.958102 | 27.91662 | 61.14805 | 116.4082 | 0.2838145 | 0.1324884 | 1467.171 | 0 | 0 | 0 |  | Fe-Cr-Ni-Co-W | 513.54 | 143.2028 | 22.58828 | 268.5505
2692 | 2.616478 | 5.359323 | 2.750144 | 22.08856 | 67.1855 | 121.1933 | 0.2829269 | 0.1337875 | 1562.804 | 0 | 0 | 0 |  | Fe-Cr-Ni-Co-W | 532.3146 | 142.7925 | 12.98967 | 271.9261
2693 | 3.478382 | 4.626465 | 2.089188 | 17.82864 | 71.97732 | 125.3873 | 0.2821311 | 0.1327428 | 1610.449 | 0 | 0 | 0 |  | Fe-Cr-Ni-Co-W | 545.0071 | 139.2676 | 8.753914 | 266.5231
2694 | 5.154995 | 3.926885 | 1.970307 | 13.3524 | 75.59541 | 128.6368 | 0.2815795 | 0.1309296 | 1627.764 | 0 | 0 | 0 |  | Fe-Cr-Ni-Co-W | 552.7556 | 138.1255 | -11.93112 | 276.5503
2695 | 6.324427 | 2.944159 | 1.424468 | 10.4876 | 78.81935 | 131.5824 | 0.2815321 | 0.1281385 | 1624.582 | 0 | 0 | 0 |  | Fe-Cr-Ni-Co-W | 546.9673 | 140.1041 | -30.08615 | 280.8864
2696 | 2.000703 | 11.79736 | 4.205821 | 35.8915 | 46.10461 | 107.6904 | 0.2819591 | 0.1196618 | 1133.603 | 0 | 0 | 0 |  | Fe-Cr-Ni-Co-W | 453.1885 | 139.157 | 86.64301 | 251.6786
2697 | 3.058073 | 9.680478 | 4.500016 | 28.39819 | 54.36324 | 112.532 | 0.2818158 | 0.1268213 | 1308.086 | 0 | 0 | 0 |  | Fe-Cr-Ni-Co-W | 500.5025 | 141.7142 | 70.33671 | 247.5909
2698 | 3.982924 | 8.47606 | 4.784452 | 22.81643 | 59.94013 | 116.2782 | 0.2814277 | 0.1297538 | 1408.926 | 0 | 0 | 0 |  | Fe-Cr-Ni-Co-W | 530.3234 | 141.63 | 61.09695 | 239.4035
2699 | 5.442925 | 7.094641 | 4.576786 | 18.37987 | 64.50578 | 119.416 | 0.2814301 | 0.1319252 | 1494.825 | 0 | 0 | 0 |  | Fe-Cr-Ni-Co-W | 545.2747 | 136.5759 | 49.44306 | 256.6666
2700 | 7.260685 | 5.311441 | 4.906032 | 14.22929 | 68.29256 | 121.8408 | 0.2821579 | 0.1333442 | 1561.741 | 0 | 0 | 0 |  | Fe-Cr-Ni-Co-W | 551.4608 | 142.5144 | 26.5763 | 262.41
2701 | 8.919815 | 4.152369 | 4.166886 | 10.98153 | 71.7794 | 124.5297 | 0.2821572 | 0.1329868 | 1600.123 | 0 | 0 | 0 |  | Fe-Cr-Ni-Co-W | 553.0227 | 139.0956 | 17.2331 | 266.4631
2702 | 11.20899 | 3.176192 | 3.585708 | 8.228463 | 73.80065 | 125.9459 | 0.2823158 | 0.1321694 | 1610.802 | 0 | 0 | 0 |  | Fe-Cr-Ni-Co-W | 560.7432 | 131.9786 | 11.65979 | 261.3639
2703 | 2.333131 | 20.99839 | 3.269762 | 42.67577 | 30.72295 | 102.3224 | 0.2761495 | 0.0990062 | 780.9211 | 0 | 0 | 0 |  | Fe-Cr-Ni-Co-W | 410.865 | 143.2537 | 170.4129 | 269.2176
2704 | 2.882646 | 18.11612 | 6.059818 | 34.98238 | 37.95903 | 105.1789 | 0.2773257 | 0.1069452 | 913.4635 | 0 | 0 | 0 |  | Fe-Cr-Ni-Co-W | 439.6317 | 140.2169 | 162.5466 | 238.8908
2705 | 4.022965 | 14.98222 | 7.047469 | 27.59432 | 46.35302 | 109.1038 | 0.2782456 | 0.1180955 | 1116.606 | 0 | 0 | 0 |  | Fe-Cr-Ni-Co-W | 495.2826 | 134.9874 | 137.0559 | 223.5243
2706 | 5.648136 | 12.27021 | 7.915569 | 22.51654 | 51.64954 | 111.488 | 0.2795865 | 0.1227917 | 1221.748 | 0 | 0 | 0 |  | Fe-Cr-Ni-Co-W | 511.8699 | 137.6684 | 125.4915 | 217.779
2707 | 7.865855 | 9.576826 | 8.26769 | 18.51658 | 55.77305 | 113.2152 | 0.28117 | 0.127704 | 1328.481 | 0 | 0 | 0 |  | Fe-Cr-Ni-Co-W | 528.6944 | 134.8969 | 94.95493 | 222.7076
2708 | 9.876312 | 7.572582 | 8.548938 | 14.71354 | 59.28862 | 114.9253 | 0.2821866 | 0.1306172 | 1404.955 | 0 | 0 | 0 |  | Fe-Cr-Ni-Co-W | 539.5552 | 136.9003 | 83.85908 | 233.8543
2709 | 12.85745 | 5.725189 | 7.63851 | 11.20833 | 62.57052 | 116.6542 | 0.2828564 | 0.1323531 | 1464.09 | 0 | 0 | 0 |  | Fe-Cr-Ni-Co-W | 557.5167 | 132.692 | 69.53751 | 236.2033
2710 | 15.81214 | 4.061184 | 6.877208 | 8.630661 | 64.61881 | 117.5028 | 0.2837104 | 0.1333915 | 1499.654 | 0 | 0 | 0 |  | Fe-Cr-Ni-Co-W | 549.2695 | 133.0193 | 51.03313 | 255.0589
2711 | 19.40551 | 3.01123 | 5.099216 | 6.825965 | 65.65808 | 117.8398 | 0.2839554 | 0.1331482 | 1503.384 | 0 | 0 | 0 |  | Fe-Cr-Ni-Co-W | 560.7367 | 134.2704 | 30.1926 | 257.9184
2712 | 2.439367 | 28.76799 | 5.127969 | 36.89644 | 26.76823 | 103.2418 | 0.2691611 | 0.09141249 | 683.6042 | 0 | 0 | 0 |  | Fe-Cr-Ni-Co-W | 417.2119 | 150.9838 | 319.3094 | 266.784
2713 | 3.099269 | 24.52722 | 8.143996 | 31.07013 | 33.15938 | 104.9453 | 0.2719155 | 0.1029427 | 845.3725 | 0 | 0 | 0 |  | Fe-Cr-Ni-Co-W | 448.8241 | 146.9734 | 271.6287 | 230.3829
2714 | 5.139063 | 19.8223 | 10.8032 | 25.56584 | 38.6696 | 106.0917 | 0.2753401 | 0.1106986 | 967.4468 | 0 | 0 | 0 |  | Fe-Cr-Ni-Co-W | 466.6543 | 136.6467 | 225.2431 | 205.9189
2715 | 6.930213 | 16.13083 | 12.38322 | 21.20825 | 43.34749 | 107.3237 | 0.2779303 | 0.1155672 | 1055.827 | 0 | 0 | 0 |  | Fe-Cr-Ni-Co-W | 485.677 | 133.2814 | 188.7286 | 197.0857
2716 | 10.05998 | 12.48837 | 13.39361 | 17.69318 | 46.36485 | 107.5774 | 0.2807938 | 0.1200944 | 1132.211 | 0 | 0 | 0 |  | Fe-Cr-Ni-Co-W | 498.3232 | 135.4236 | 168.8873 | 187.2726
2717 | 12.81751 | 9.54693 | 12.79869 | 14.20212 | 50.63475 | 109.1205 | 0.2824476 | 0.1247916 | 1228.24 | 0 | 0 | 0 |  | Fe-Cr-Ni-Co-W | 512.4164 | 132.9181 | 130.0569 | 210.054
2718 | 16.28825 | 6.999263 | 11.85255 | 11.23854 | 53.6214 | 110.0322 | 0.2839268 | 0.1284637 | 1303.785 | 0 | 0 | 0 |  | Fe-Cr-Ni-Co-W | 520.3265 | 136.4135 | 107.4212 | 214.0751
2719 | 20.46429 | 5.04348 | 10.75486 | 8.25698 | 55.48039 | 110.4284 | 0.2849532 | 0.1285509 | 1315.114 | 0 | 0 | 0 |  | Fe-Cr-Ni-Co-W | 537.4987 | 130.7294 | 89.94942 | 219.0693
2720 | 26.06313 | 3.385942 | 7.645003 | 7.03576 | 55.87016 | 109.9688 | 0.2856792 | 0.1287579 | 1316.475 | 0 | 0 | 0 |  | Fe-Cr-Ni-Co-W | 546.8104 | 128.0927 | 57.61184 | 237.5908
2721 | 2.550432 | 35.61845 | 8.042169 | 31.39935 | 22.38959 | 103.5004 | 0.2635635 | 0.08377075 | 588.4681 | 0 | 0 | 0 |  | Fe-Cr-Ni-Co-W | 429.3173 | 164.3049 | 469.6296 | 265.4812
2722 | 4.109837 | 29.84622 | 12.09542 | 26.88911 | 27.05941 | 103.5191 | 0.268299 | 0.094758 | 722.421 | 0 | 0 | 0 |  | Fe-Cr-Ni-Co-W | 445.1954 | 155.064 | 403.5916 | 237.9602
2723 | 6.314551 | 24.25138 | 15.7632 | 22.48933 | 31.18154 | 103.3365 | 0.2730405 | 0.1019113 | 817.2997 | 0 | 0 | 0 |  | Fe-Cr-Ni-Co-W | 448.2314 | 136.5094 | 327.9809 | 206.8669
2724 | 9.04924 | 19.65889 | 17.4378 | 19.09863 | 34.75543 | 103.3524 | 0.27674 | 0.1056966 | 873.7535 | 0 | 0 | 0 |  | Fe-Cr-Ni-Co-W | 443.0697 | 125.6307 | 268.4555 | 184.8774
2725 | 12.37103 | 15.58314 | 18.3572 | 15.35844 | 38.33018 | 103.6333 | 0.2798066 | 0.1112532 | 957.0759 | 0 | 0 | 0 |  | Fe-Cr-Ni-Co-W | 463.4745 | 128.3555 | 227.5489 | 184.9883
2726 | 15.46769 | 11.78272 | 18.47486 | 12.61281 | 41.66191 | 103.9523 | 0.2826594 | 0.1162174 | 1036.085 | 0 | 0 | 0 |  | Fe-Cr-Ni-Co-W | 478.5826 | 123.8688 | 180.5247 | 180.1202
2727 | 20.42364 | 8.239963 | 17.1736 | 9.339322 | 44.82348 | 104.3499 | 0.2849392 | 0.1201666 | 1103.827 | 0 | 0 | 0 |  | Fe-Cr-Ni-Co-W | 494.1494 | 125.4706 | 147.731 | 191.9887
2728 | 25.85883 | 5.702139 | 15.7357 | 7.899108 | 44.80423 | 103.2111 | 0.2869239 | 0.1200634 | 1095.074 | 0 | 0 | 0 |  | Fe-Cr-Ni-Co-W | 493.9136 | 121.7279 | 109.1872 | 203.7916
2729 | 34.08634 | 3.808305 | 11.46486 | 5.755201 | 44.8853 | 102.5347 | 0.2875067 | 0.1189784 | 1074.587 | 0 | 0 | 0 |  | Fe-Cr-Ni-Co-W | 510.7114 | 119.7411 | 83.71985 | 217.6944
2730 | 2.638682 | 40.94547 | 12.94291 | 23.20416 | 20.26878 | 104.2532 | 0.259131 | 0.08304452 | 577.8836 | 0 | 0 | 0 |  | Fe-Cr-Ni-Co-W | 440.0174 | 176.5301 | 584.546875 | 221.6794
2731 | 5.094075 | 33.19964 | 18.74009 | 20.6064 | 22.3598 | 102.0789 | 0.2666448 | 0.08586066 | 604.5236 | 0 | 0 | 0 |  | Fe-Cr-Ni-Co-W | 432.7022 | 159.8551 | 483.9973 | 219.3978
2732 | 7.463967 | 27.79712 | 22.66412 | 17.5032 | 24.5716 | 100.909 | 0.2716675 | 0.09083648 | 659.5414 | 0 | 0 | 0 |  | Fe-Cr-Ni-Co-W | 421.2078 | 142.2675 | 415.5255 | 213.3497
2733 | 10.43023 | 21.663 | 23.61276 | 15.23994 | 29.05407 | 100.7336 | 0.2765814 | 0.1010762 | 788.3185 | 0 | 0 | 0 |  | Fe-Cr-Ni-Co-W | 420.2335 | 124.4972 | 343.6516 | 189.1692
2734 | 14.03332 | 17.42084 | 24.58371 | 13.1634 | 30.79874 | 99.85679 | 0.2802708 | 0.1018236 | 797.3637 | 0 | 0 | 0 |  | Fe-Cr-Ni-Co-W | 416.6027 | 115.7921 | 285.1333 | 171.6168
2735 | 18.63596 | 12.49264 | 24.28911 | 10.22622 | 34.35607 | 99.71508 | 0.284009 | 0.1052329 | 847.0509 | 0 | 0 | 0 |  | Fe-Cr-Ni-Co-W | 428.2352 | 110.9224 | 216.7002 | 168.4799
2736 | 23.60418 | 8.927962 | 23.2594 | 7.783933 | 36.42453 | 99.36067 | 0.2866021 | 0.1106723 | 918.8118 | 0 | 0 | 0 |  | Fe-Cr-Ni-Co-W | 434.8826 | 105.0763 | 171.9409 | 166.8914
2737 | 31.20377 | 5.533728 | 20.30343 | 6.272027 | 36.68705 | 98.14582 | 0.288984 | 0.112532 | 936.4785 | 0 | 0 | 0 |  | Fe-Cr-Ni-Co-W | 440.5595 | 103.5868 | 128.2587 | 182.5668
2738 | 40.63903 | 3.439701 | 14.75613 | 4.678343 | 36.48679 | 97.35958 | 0.2895658 | 0.1090065 | 885.2938 | 0 | 0 | 0 |  | Fe-Cr-Ni-Co-W | 463.3072 | 106.6283 | 77.81069 | 191.9669
2739 | 2.620757 | 42.29402 | 19.28249 | 15.67165 | 20.13109 | 104.4385 | 0.2583015 | 0.08016553 | 545.9736 | 0 | 0 | 0 |  | Fe-Cr-Ni-Co-W | 431.096 | 170.0081 | 588.3094 | 199.8809
2740 | 5.199591 | 34.69417 | 25.50435 | 14.63181 | 19.97008 | 101.1674 | 0.2663567 | 0.08303123 | 565.6406 | 0 | 0 | 0 |  | Fe-Cr-Ni-Co-W | 371.7736 | 134.253 | 508.5918 | 177.9795
2741 | 7.753504 | 28.87541 | 29.88187 | 13.63663 | 19.8526 | 98.65323 | 0.2724819 | 0.08453462 | 572.8683 | 0 | 0 | 0 |  | Fe-Cr-Ni-Co-W | 328.6094 | 90.587 | 463.1805 | 164.2987
2742 | 11.6837 | 23.31008 | 31.57862 | 11.44869 | 21.97891 | 97.42015 | 0.2773609 | 0.0849864 | 576.9091 | 1 | 0 | 0 |  | Fe-Cr-Ni-Co-W | 336.5579 | 80.02213 | 399.1114 | 164.8646
2743 | 15.50736 | 18.23751 | 32.59914 | 9.474082 | 24.18191 | 96.4214 | 0.2817252 | 0.08917298 | 622.4648 | 1 | 0 | 0 |  | Fe-Cr-Ni-Co-W | 336.9292 | 67.90482 | 335.7488 | 153.982
2744 | 20.14217 | 13.50233 | 32.18015 | 7.651894 | 26.52345 | 95.66771 | 0.2855238 | 0.09660292 | 706.6532 | 1 | 0 | 0 |  | Fe-Cr-Ni-Co-W | 352.8723 | 80.39886 | 258.5259 | 144.9681
2745 | 26.05362 | 8.820749 | 30.70394 | 5.83193 | 28.58976 | 94.82722 | 0.2891249 | 0.09999504 | 745.6463 | 0 | 0 | 0 |  | Fe-Cr-Ni-Co-W | 369.7474 | 87.30569 | 199.0387 | 138.6866
2746 | 34.12632 | 5.054811 | 26.08706 | 4.092296 | 30.63951 | 94.49056 | 0.2911973 | 0.1025074 | 777.2715 | 0 | 0 | 0 |  | Fe-Cr-Ni-Co-W | 384.2988 | 84.64587 | 131.9976 | 154.1159
2747 | 44.31502 | 2.895384 | 18.79499 | 3.28168 | 30.71292 | 93.95628 | 0.2915092 | 0.1011401 | 757.8133 | 0 | 0 | 0 |  | Fe-Cr-Ni-Co-W | 415.8168 | 85.99722 | 83.5042 | 181.229
2748 | 5.405075 | 35.22653 | 35.03406 | 9.506281 | 14.82806 | 98.48578 | 0.2680955 | 0.07629152 | 478.8966 | 1 | 0 | 0 |  | Fe-Cr-Ni-Co-W | 298.0538 | 94.55019 | 531.028 | 121.9302
2749 | 8.057742 | 29.17487 | 38.58273 | 9.447807 | 14.73685 | 95.9815 | 0.274315 | 0.07713771 | 479.4183 | 1 | 0 | 0 |  | Fe-Cr-Ni-Co-W | 273.8347 | 56.74004 | 494.1531 | 127.8366
2750 | 11.34712 | 22.75466 | 40.36762 | 8.289816 | 17.24079 | 94.57117 | 0.2800346 | 0.08192454 | 526.612 | 1 | 0 | 0 |  | Fe-Cr-Ni-Co-W | 266.1806 | 48.84887 | 422.1578 | 118.1695
2751 | 15.34944 | 17.46678 | 40.33395 | 7.198966 | 19.65087 | 93.604 | 0.2844421 | 0.08594472 | 569.0632 | 1 | 0 | 0 |  | Fe-Cr-Ni-Co-W | 270.6534 | 45.4844 | 364.195 | 138.1161
2752 | 20.85708 | 12.42807 | 39.46065 | 5.282322 | 21.97188 | 92.71138 | 0.2884025 | 0.08992834 | 611.2293 | 1 | 0 | 0 |  | Fe-Cr-Ni-Co-W | 281.5646 | 48.42223 | 293.3205 | 135.7205
2753 | 26.15602 | 8.371138 | 36.94268 | 4.312726 | 24.21743 | 92.23696 | 0.2912614 | 0.09347906 | 651.6085 | 1 | 0 | 0 |  | Fe-Cr-Ni-Co-W | 300.299 | 58.99394 | 212.3798 | 135.2493
2754 | 33.61853 | 4.367487 | 31.22713 | 2.475094 | 28.31175 | 92.81777 | 0.2930537 | 0.09653235 | 695.0417 | 1 | 0 | 0 |  | Fe-Cr-Ni-Co-W | 353.3882 | 80.68735 | 139.0612 | 142.4096
2755 | 8.367784 | 27.70053 | 48.86256 | 5.886801 | 9.182332 | 92.53494 | 0.2781755 | 0.067645 | 372.4237 | 1 | 1 | 1 | 372.4237 | Fe-Cr-Ni-Co-W | 247.309 | 53.81921 | 501.437 | 103.129
2756 | 11.77192 | 21.07726 | 49.49321 | 5.733443 | 11.92416 | 91.16514 | 0.283915 | 0.07267668 | 417.6091 | 1 | 1 | 1 | 417.6091 | Fe-Cr-Ni-Co-W | 233.1182 | 48.10087 | 422.9443 | 96.22607
2757 | 15.91036 | 15.6362 | 49.2404 | 4.663775 | 14.54927 | 90.20766 | 0.2883809 | 0.07704853 | 459.8058 | 1 | 1 | 1 | 459.8058 | Fe-Cr-Ni-Co-W | 231.3688 | 50.83906 | 356.2577 | 110.5846
2758 | 20.03757 | 10.54462 | 48.53236 | 3.677371 | 17.20808 | 89.39702 | 0.2925033 | 0.08641264 | 553.1782 | 1 | 1 | 1 | 553.1782 | Fe-Cr-Ni-Co-W | 229.8376 | 51.16762 | 276.4811 | 127.8564
2759 | 24.88389 | 6.17813 | 43.59184 | 3.501202 | 21.84494 | 89.9377 | 0.2949668 | 0.09017071 | 601.8209 | 1 | 0 | 0 |  | Fe-Cr-Ni-Co-W | 252.1987 | 54.90725 | 204.052 | 129.8711
2760 | 4.531787 | 10.1263 | 31.43777 | 44.95288 | 8.951267 | 86.27315 | 0.2956682 | 0.06281822 | 316.4619 | 1 | 1 | 1 | 316.4619 | Fe-Cr-Ni-Co-W | 215.142 | 55.67166 | -2.090125 | 145.1714
2761 | 4.351441 | 8.913041 | 35.67517 | 36.73528 | 14.32508 | 87.87753 | 0.2960405 | 0.07672435 | 449.9071 | 1 | 1 | 1 | 449.9071 | Fe-Cr-Ni-Co-W | 212.6798 | 55.39078 | 50.10397 | 142.3443
2762 | 3.376059 | 7.858147 | 39.03382 | 30.28232 | 19.44966 | 89.58015 | 0.2963485 | 0.08811536 | 575.7884 | 1 | 1 | 1 | 575.7884 | Fe-Cr-Ni-Co-W | 219.295 | 58.49311 | 107.6945 | 155.8847
2763 | 3.110734 | 6.516517 | 40.0532 | 22.15781 | 28.16173 | 93.17508 | 0.2957809 | 0.1050473 | 797.3321 | 1 | 1 | 1 | 797.3321 | Fe-Cr-Ni-Co-W | 258.0262 | 60.15271 | 161.3261 | 161.9224
2764 | 2.230002 | 4.844535 | 41.40932 | 17.25706 | 34.25909 | 95.60026 | 0.2963556 | 0.1152251 | 952.239 | 1 | 1 | 1 | 952.239 | Fe-Cr-Ni-Co-W | 296.4776 | 83.25578 | 172.1805 | 158.5381
2765 | 5.481601 | 16.16143 | 20.16572 | 49.16845 | 9.022797 | 89.13909 | 0.2882388 | 0.06312618 | 328.0271 | 1 | 1 | 1 | 328.0271 | Fe-Cr-Ni-Co-W | 250.9175 | 67.21966 | 40.14483 | 181.2836
2766 | 6.135038 | 13.87197 | 24.8726 | 40.69416 | 14.42623 | 90.38218 | 0.2895718 | 0.07582916 | 451.6131 | 1 | 1 | 1 | 451.6131 | Fe-Cr-Ni-Co-W | 249.7653 | 55.31046 | 76.7499 | 180.456
2767 | 6.684737 | 12.44757 | 28.10494 | 33.5072 | 19.25556 | 91.86739 | 0.2900488 | 0.08609403 | 565.7336 | 1 | 1 | 1 | 565.7336 | Fe-Cr-Ni-Co-W | 256.8004 | 55.01658 | 129.9088 | 186.5415
2768 | 6.371335 | 10.38099 | 30.13569 | 26.8937 | 26.21828 | 94.28931 | 0.2906999 | 0.09878362 | 727.272 | 1 | 1 | 1 | 727.272 | Fe-Cr-Ni-Co-W | 296.9106 | 72.15198 | 153.1644 | 186.269
2769 | 6.676055 | 7.596966 | 31.18715 | 20.35218 | 34.18765 | 97.24274 | 0.2917387 | 0.1115745 | 917.1994 | 1 | 0 | 0 |  | Fe-Cr-Ni-Co-W | 347.6878 | 100.6757 | 148.3418 | 177.4328
2770 | 5.55385 | 5.817237 | 32.10666 | 15.38451 | 41.13774 | 100.4235 | 0.2921422 | 0.1218816 | 1095.015 | 1 | 0 | 0 |  | Fe-Cr-Ni-Co-W | 388.9149 | 118.9991 | 155.9894 | 179.6096
2771 | 4.531679 | 4.219191 | 31.30092 | 10.93053 | 49.01767 | 104.7658 | 0.2919241 | 0.1319432 | 1300.731 | 1 | 0 | 0 |  | Fe-Cr-Ni-Co-W | 417.9877 | 125.4442 | 142.8449 | 167.9379
2772 | 3.691297 | 24.9165 | 11.63961 | 50.63869 | 9.113895 | 92.88654 | 0.2786627 | 0.06338258 | 340.8151 | 1 | 1 | 1 | 340.8151 | Fe-Cr-Ni-Co-W | 275.5951 | 57.23616 | 146.4878 | 216.3074
2773 | 7.16424 | 22.512 | 15.06047 | 43.47085 | 11.79245 | 93.01728 | 0.2802579 | 0.06931822 | 396.6122 | 1 | 1 | 1 | 396.6122 | Fe-Cr-Ni-Co-W | 279.601 | 61.75949 | 147.8617 | 196.1021
2774 | 8.671129 | 19.37568 | 19.13961 | 35.68621 | 17.12737 | 94.04841 | 0.2822275 | 0.0800375 | 509.0948 | 0 | 1 | 0 |  | Fe-Cr-Ni-Co-W | 293.125 | 63.33954 | 169.9225 | 219.3325
2775 | 9.729501 | 15.85253 | 21.3053 | 29.09031 | 24.02236 | 95.85247 | 0.2841443 | 0.09264919 | 661.154 | 0 | 0 | 0 |  | Fe-Cr-Ni-Co-W | 341.6452 | 94.46571 | 186.3481 | 206.7252
2776 | 9.874133 | 12.02194 | 22.35383 | 23.24416 | 32.50594 | 98.62559 | 0.286065 | 0.1060114 | 850.3367 | 0 | 0 | 0 |  | Fe-Cr-Ni-Co-W | 386.2987 | 112.4577 | 173.5757 | 194.8879
2777 | 9.935485 | 9.250372 | 23.1239 | 17.97349 | 39.71676 | 101.4997 | 0.2872216 | 0.1163851 | 1021.306 | 0 | 0 | 0 |  | Fe-Cr-Ni-Co-W | 418.1078 | 118.5821 | 152.7376 | 186.5148
2778 | 8.400914 | 6.618292 | 23.09406 | 12.95678 | 48.92995 | 106.1752 | 0.2878588 | 0.1282259 | 1253.855 | 0 | 0 | 0 |  | Fe-Cr-Ni-Co-W | 462.7619 | 129.9235 | 140.6337 | 189.3689
2779 | 7.118061 | 4.418151 | 22.44508 | 9.389271 | 56.62944 | 110.704 | 0.2883604 | 0.136983 | 1460.05 | 0 | 0 | 0 |  | Fe-Cr-Ni-Co-W | 482.3885 | 136.4629 | 117.1109 | 203.0214
2780 | 4.874016 | 3.025281 | 21.06126 | 6.857816 | 64.18162 | 116.2485 | 0.2880297 | 0.1426741 | 1647.349 | 0 | 0 | 0 |  | Fe-Cr-Ni-Co-W | 503.8306 | 142.085 | 102.392 | 200.0069
2781 | 5.6 | 33.02102 | 9.810135 | 42.35117 | 9.217683 | 96.07539 | 0.2699747 | 0.06286109 | 343.5298 | 0 | 0 | 0 |  | Fe-Cr-Ni-Co-W | 302.8966 | 86.94907 | 392.657 | 270.2092
2782 | 9.209149 | 29.15201 | 12.58349 | 36.92864 | 12.12672 | 95.81799 | 0.2728666 | 0.06880624 | 399.1371 | 0 | 0 | 0 |  | Fe-Cr-Ni-Co-W | 307.9102 | 75.31821 | 320.2582 | 264.8261
2783 | 12.10178 | 23.33937 | 14.53715 | 30.10199 | 19.91971 | 97.13573 | 0.2764689 | 0.08319518 | 555.6801 | 0 | 0 | 0 |  | Fe-Cr-Ni-Co-W | 347.511 | 94.99914 | 257.636 | 236.6926
2784 | 13.7352 | 18.80598 | 16.13533 | 24.72545 | 26.59805 | 98.58278 | 0.2793018 | 0.09459597 | 698.4585 | 0 | 0 | 0 |  | Fe-Cr-Ni-Co-W | 396.3251 | 119.7872 | 219.9235 | 207.1686
2785 | 14.02673 | 13.74684 | 16.29522 | 19.47614 | 36.45506 | 101.8294 | 0.2819748 | 0.1092202 | 916.4472 | 0 | 0 | 0 |  | Fe-Cr-Ni-Co-W | 436.272 | 120.8803 | 183.5164 | 200.6996
2786 | 12.91429 | 10.12528 | 17.14614 | 15.06248 | 44.75182 | 105.2473 | 0.2838728 | 0.1203004 | 1113.66 | 0 | 0 | 0 |  | Fe-Cr-Ni-Co-W | 478.9791 | 130.5307 | 157.4895 | 190.8265
2787 | 11.24768 | 6.981389 | 17.07663 | 11.20984 | 53.48446 | 109.7717 | 0.285179 | 0.1301193 | 1326.742 | 0 | 0 | 0 |  | Fe-Cr-Ni-Co-W | 502.1785 | 134.3595 | 112.5306 | 199.5109
2788 | 9.420515 | 4.643424 | 16.3088 | 7.602024 | 62.02524 | 115.3297 | 0.2856086 | 0.137139 | 1530.2 | 0 | 0 | 0 |  | Fe-Cr-Ni-Co-W | 528.0032 | 140.1462 | 93.04129 | 217.2956
2789 | 5.99455 | 2.790594 | 14.70184 | 5.798667 | 70.71435 | 122.3581 | 0.2855844 | 0.1406815 | 1711.32 | 0 | 0 | 0 |  | Fe-Cr-Ni-Co-W | 527.3708 | 144.1793 | 62.60498 | 237.4609
2790 | 8.481292 | 39.48227 | 7.92406 | 34.80549 | 9.306889 | 98.58719 | 0.2629631 | 0.06165371 | 338.0116 | 0 | 0 | 0 |  | Fe-Cr-Ni-Co-W | 301.588 | 96.56822 | 574.0936 | 231.3364
2791 | 12.72787 | 33.01128 | 9.555777 | 29.74059 | 14.96448 | 98.71269 | 0.2674336 | 0.07256925 | 445.4245 | 0 | 0 | 0 |  | Fe-Cr-Ni-Co-W | 344.4921 | 106.6039 | 437.3835 | 269.9726
2792 | 16.21634 | 26.22305 | 10.76512 | 24.31774 | 22.47776 | 99.68043 | 0.2718914 | 0.0855831 | 593.0628 | 0 | 0 | 0 |  | Fe-Cr-Ni-Co-W | 408.1611 | 140.0089 | 335.0896 | 226.4322
2793 | 17.23934 | 20.42801 | 11.53093 | 19.84584 | 30.95587 | 101.741 | 0.2754707 | 0.09883722 | 770.3369 | 0 | 0 | 0 |  | Fe-Cr-Ni-Co-W | 446.0128 | 126.3321 | 253.4787 | 195.6741
2794 | 17.22886 | 15.37246 | 12.07268 | 15.1508 | 40.1752 | 104.8849 | 0.2783109 | 0.1113863 | 970.7815 | 0 | 0 | 0 |  | Fe-Cr-Ni-Co-W | 498.5369 | 130.3772 | 189.6924 | 190.5179
2795 | 16.55164 | 11.09542 | 12.52598 | 11.87709 | 47.94987 | 107.9339 | 0.2809321 | 0.1210389 | 1151.543 | 0 | 0 | 0 |  | Fe-Cr-Ni-Co-W | 527.5055 | 129.7369 | 160.2735 | 195.7309
2796 | 14.15056 | 7.136345 | 12.39455 | 8.088462 | 58.23009 | 113.5535 | 0.2827541 | 0.13099 | 1390.722 | 0 | 0 | 0 |  | Fe-Cr-Ni-Co-W | 541.7502 | 134.2435 | 104.789 | 222.9254
2797 | 11.69553 | 4.45461 | 11.17546 | 6.17092 | 66.50349 | 119.2501 | 0.2836717 | 0.1358547 | 1566.945 | 0 | 0 | 0 |  | Fe-Cr-Ni-Co-W | 551.4111 | 135.3862 | 75.73151 | 222.3812
2798 | 7.419375 | 2.590411 | 9.748002 | 3.914691 | 76.32752 | 128.1115 | 0.2833993 | 0.1355928 | 1709.751 | 0 | 0 | 0 |  | Fe-Cr-Ni-Co-W | 551.9507 | 138.9252 | 22.76189 | 257.2451
2799 | 13.4399 | 44.68978 | 7.063247 | 25.3261 | 9.480978 | 100.5912 | 0.2571185 | 0.06033547 | 329.641 | 0 | 0 | 0 |  | Fe-Cr-Ni-Co-W | 312.9354 | 116.2089 | 721.4718 | 178.0704
2800 | 18.66074 | 34.74793 | 7.472017 | 21.56739 | 17.55192 | 100.6713 | 0.2640279 | 0.07543412 | 481.4918 | 0 | 0 | 0 |  | Fe-Cr-Ni-Co-W | 413.1578 | 148.935 | 534.1289 | 247.1845
2801 | 21.719 | 27.99878 | 7.902186 | 17.63018 | 24.74986 | 101.6248 | 0.2684595 | 0.08729848 | 621.3593 | 0 | 0 | 0 |  | Fe-Cr-Ni-Co-W | 482.4136 | 139.1036 | 364.9598 | 214.2141
2802 | 21.81479 | 21.03589 | 9.007906 | 14.79877 | 33.34264 | 103.383 | 0.2733179 | 0.1003585 | 800.0787 | 0 | 0 | 0 |  | Fe-Cr-Ni-Co-W | 507.6452 | 124.8306 | 251.9303 | 183.9275
2803 | 21.2617 | 15.83646 | 8.939148 | 11.96622 | 41.99648 | 106.2902 | 0.2764542 | 0.1117261 | 987.1645 | 0 | 0 | 0 |  | Fe-Cr-Ni-Co-W | 545.0732 | 122.693 | 184.1581 | 198.4936
2804 | 19.55921 | 10.57382 | 9.284442 | 8.655518 | 51.92701 | 110.5192 | 0.2796382 | 0.1229978 | 1212.549 | 0 | 0 | 0 |  | Fe-Cr-Ni-Co-W | 557.2903 | 123.6046 | 124.5789 | 218.7433
2805 | 17.26445 | 6.965384 | 9.073213 | 6.072839 | 60.62411 | 115.4307 | 0.281483 | 0.1303913 | 1406.319 | 0 | 0 | 0 |  | Fe-Cr-Ni-Co-W | 564.8573 | 126.9555 | 97.52261 | 218.3942
2806 | 13.27059 | 3.801692 | 8.047228 | 4.308906 | 70.57159 | 122.7433 | 0.2826796 | 0.1348217 | 1603.311 | 0 | 0 | 0 |  | Fe-Cr-Ni-Co-W | 561.4634 | 134.2305 | 42.05482 | 246.1289
2807 | 8.376881 | 2.052432 | 6.951176 | 2.791516 | 79.82799 | 131.7591 | 0.2825393 | 0.131007 | 1682.553 | 0 | 0 | 0 |  | Fe-Cr-Ni-Co-W | 545.5390625 | 139.3947 | 1.819207 | 266.124
2808 | 20.0789 | 46.29073 | 7.034883 | 17.15259 | 9.442905 | 101.1321 | 0.2548363 | 0.05913527 | 319.1572 | 0 | 0 | 0 |  | Fe-Cr-Ni-Co-W | 328.218 | 121.6451 | 783.2863 | 152.4921
2809 | 24.99356 | 35.73622 | 6.567596 | 15.07128 | 17.63133 | 101.0932 | 0.2622034 | 0.07456678 | 472.5921 | 0 | 0 | 0 |  | Fe-Cr-Ni-Co-W | 461.3668 | 152.5406 | 595.3063 | 228.4919
2810 | 27.65385 | 28.08758 | 6.165638 | 13.26457 | 24.82836 | 101.7387 | 0.2674903 | 0.0865292 | 611.9063 | 0 | 0 | 0 |  | Fe-Cr-Ni-Co-W | 524.5513 | 130.9864 | 381.1001 | 217.7213
2811 | 27.24243 | 21.13658 | 6.363141 | 10.38118 | 34.87668 | 104.3527 | 0.2718428 | 0.1010638 | 815.6524 | 0 | 0 | 0 |  | Fe-Cr-Ni-Co-W | 574.873 | 112.7514 | 248.4152 | 190.1501
2812 | 26.39599 | 15.52157 | 6.571055 | 8.063195 | 43.44819 | 107.0918 | 0.2754861 | 0.1120908 | 999.4097 | 0 | 0 | 0 |  | Fe-Cr-Ni-Co-W | 582.4461 | 112.3608 | 175.8393 | 189.985
2813 | 24.19338 | 10.66978 | 6.691927 | 6.046661 | 52.39825 | 110.9177 | 0.2785199 | 0.1218821 | 1197.7 | 0 | 0 | 0 |  | Fe-Cr-Ni-Co-W | 579.3106 | 116.3623 | 120.9781 | 219.7635
2814 | 21.05164 | 6.356755 | 6.578322 | 4.202835 | 61.81045 | 116.1009 | 0.2810664 | 0.1297452 | 1405.628 | 0 | 0 | 0 |  | Fe-Cr-Ni-Co-W | 580.6145 | 121.9988 | 65.75841 | 234.4799
2815 | 15.90015 | 3.238317 | 6.267159 | 2.62169 | 71.97268 | 123.7644 | 0.2823682 | 0.1332756 | 1593.451 | 0 | 0 | 0 |  | Fe-Cr-Ni-Co-W | 570.9022 | 127.1112 | 26.98124 | 245.2262
2816 | 9.947926 | 1.610775 | 5.45537 | 1.825681 | 81.16025 | 133.0229 | 0.2822778 | 0.128523 | 1656.271 | 0 | 0 | 0 |  | Fe-Cr-Ni-Co-W | 548.6818 | 142.7887 | -6.823086 | 265.2339
2817 | 33.1351 | 35.01918 | 4.706465 | 9.450325 | 17.68893 | 100.8944 | 0.2618375 | 0.07392309 | 464.1137 | 0 | 0 | 0 |  | Fe-Cr-Ni-Co-W | 507.3696 | 144.4083 | 614.7476 | 234.5192
2818 | 34.44717 | 27.37838 | 4.41548 | 8.866043 | 24.89293 | 101.5309 | 0.2672534 | 0.08599923 | 603.8109 | 0 | 0 | 0 |  | Fe-Cr-Ni-Co-W | 577.4376 | 106.3798 | 379.6437 | 218.4541
2819 | 34.19614 | 20.26061 | 4.90133 | 7.381202 | 33.26071 | 103.0945 | 0.2722701 | 0.09869955 | 774.8388 | 0 | 0 | 0 |  | Fe-Cr-Ni-Co-W | 586.5957 | 102.9043 | 219.1665 | 173.8542
2820 | 32.01954 | 14.57455 | 5.235267 | 6.006932 | 42.16371 | 105.8773 | 0.2760613 | 0.1105129 | 965.3226 | 0 | 0 | 0 |  | Fe-Cr-Ni-Co-W | 580.1381 | 115.2162 | 161.7888 | 193.1878
2821 | 28.6738 | 9.49211 | 5.357978 | 4.034448 | 52.44167 | 110.3844 | 0.2791124 | 0.1217562 | 1191.037 | 0 | 0 | 0 |  | Fe-Cr-Ni-Co-W | 582.2303 | 119.512 | 103.1038 | 220.6849
2822 | 24.80924 | 5.908915 | 5.457902 | 3.044214 | 60.77973 | 115.0046 | 0.2812669 | 0.1288646 | 1376.083 | 0 | 0 | 0 |  | Fe-Cr-Ni-Co-W | 582.5433 | 120.5093 | 73.3852 | 235.3096
2823 | 19.01224 | 2.79493 | 5.784696 | 1.583912 | 70.82423 | 122.3285 | 0.2827552 | 0.1329201 | 1566.963 | 0 | 0 | 0 |  | Fe-Cr-Ni-Co-W | 574.8861 | 123.9132 | 34.50811 | 248.7591
2824 | 42.04985 | 25.05616 | 2.65188 | 5.324831 | 24.91728 | 100.6787 | 0.2685951 | 0.08593944 | 598.637 | 0 | 0 | 0 |  | Fe-Cr-Ni-Co-W | 605.6265 | 92.45253 | 328.79 | 216.1934
2825 | 40.43282 | 18.09842 | 3.269105 | 4.923139 | 33.27651 | 102.2475 | 0.2736484 | 0.09875361 | 770.3758 | 0 | 0 | 0 |  | Fe-Cr-Ni-Co-W | 589.749 | 102.9592 | 183.2993 | 183.9369
2826 | 37.7283 | 12.59259 | 3.741102 | 3.755965 | 42.18205 | 105.04 | 0.2773529 | 0.1106434 | 961.1212 | 0 | 0 | 0 |  | Fe-Cr-Ni-Co-W | 587.5142 | 110.0294 | 125.4407 | 202.2557
2827 | 35.01867 | 7.997187 | 4.166902 | 2.788971 | 50.02827 | 108.0091 | 0.2805478 | 0.1199538 | 1137.551 | 0 | 0 | 0 |  | Fe-Cr-Ni-Co-W | 585.3267 | 111.9382 | 84.86647 | 227.5172
2828 | 29.61401 | 4.411511 | 4.9803 | 2.500043 | 58.49413 | 112.4306 | 0.2829698 | 0.1282819 | 1335.46 | 0 | 0 | 0 |  | Fe-Cr-Ni-Co-W | 576.1401 | 120.2391 | 50.10709 | 243.9981
2829 | 2.815948 | 6.292251 | 1.775882 | 27.93269 | 61.18323 | 116.4634 | 0.2835256 | 0.1318743 | 1457.328 | 0 | 0 | 0 |  | Fe-Cr-Ni-Co-W | 516.4286 | 147.3536 | 30.40866 | 272.8675
2830 | 2.616478 | 5.359323 | 2.750144 | 22.08856 | 67.1855 | 121.1933 | 0.2829269 | 0.1337875 | 1562.804 | 0 | 0 | 0 |  | Fe-Cr-Ni-Co-W | 533.2427 | 141.7944 | 28.50149 | 267.6118
2831 | 1.986134 | 4.622945 | 3.653296 | 17.81508 | 71.92255 | 125.3234 | 0.2825241 | 0.1338361 | 1629.777 | 0 | 0 | 0 |  | Fe-Cr-Ni-Co-W | 539.8798 | 141.6085 | 13.80459 | 266.1035
2832 | 1.871407 | 3.920315 | 5.409278 | 13.33007 | 75.46893 | 128.505 | 0.282452 | 0.1336442 | 1677.066 | 0 | 0 | 0 |  | Fe-Cr-Ni-Co-W | 537.5306 | 138.5092 | 11.74963 | 261.6092
2833 | 1.351803 | 2.936704 | 6.630685 | 10.46104 | 78.61977 | 131.3963 | 0.2828654 | 0.1326986 | 1709.262 | 0 | 0 | 0 |  | Fe-Cr-Ni-Co-W | 531.3403 | 145.7896 | -8.276307 | 267.5441
2834 | 4.005499 | 11.80943 | 2.105062 | 35.92822 | 46.15178 | 107.795 | 0.2814676 | 0.1189104 | 1123.331 | 0 | 0 | 0 |  | Fe-Cr-Ni-Co-W | 464.7815 | 144.4131 | 70.33344 | 254.2013
2835 | 4.283979 | 9.686531 | 3.216307 | 28.41595 | 54.39724 | 112.5938 | 0.2815089 | 0.1262571 | 1299.646 | 0 | 0 | 0 |  | Fe-Cr-Ni-Co-W | 514.7576 | 139.6594 | 71.4206 | 244.6772
2836 | 4.553236 | 8.478524 | 4.187613 | 22.82307 | 59.95756 | 116.3059 | 0.2812829 | 0.1294499 | 1404.127 | 0 | 0 | 0 |  | Fe-Cr-Ni-Co-W | 528.192 | 141.8697 | 69.16972 | 248.3583
2837 | 4.35192 | 7.090698 | 5.717802 | 18.36966 | 64.46992 | 119.3648 | 0.2817105 | 0.1325861 | 1505.741 | 0 | 0 | 0 |  | Fe-Cr-Ni-Co-W | 539.6301 | 141.3362 | 55.13882 | 245.0119
2838 | 4.661408 | 5.304414 | 7.621509 | 14.21046 | 68.20221 | 121.7228 | 0.2828332 | 0.1351171 | 1592.028 | 0 | 0 | 0 |  | Fe-Cr-Ni-Co-W | 538.0062 | 139.4836 | 45.27423 | 239.8125
2839 | 3.954352 | 4.141884 | 9.351819 | 10.9538 | 71.59815 | 124.3138 | 0.2834598 | 0.1367755 | 1666.787 | 0 | 0 | 0 |  | Fe-Cr-Ni-Co-W | 535.839 | 141.1061 | 22.55032 | 256.632
2840 | 3.397896 | 3.16359 | 11.73487 | 8.195815 | 73.50783 | 125.6145 | 0.2843762 | 0.1385872 | 1725.594 | 0 | 0 | 0 |  | Fe-Cr-Ni-Co-W | 529.4888 | 144.2525 | 38.0033 | 237.894
2841 | 3.112078 | 21.00673 | 2.453296 | 42.69273 | 30.73516 | 102.3628 | 0.2759676 | 0.09879152 | 778.4741 | 0 | 0 | 0 |  | Fe-Cr-Ni-Co-W | 412.5406 | 145.551 | 153.4398 | 268.8817
2842 | 5.773795 | 18.14284 | 3.034378 | 35.03397 | 38.01501 | 105.3283 | 0.2766381 | 0.1060296 | 902.1085 | 0 | 0 | 0 |  | Fe-Cr-Ni-Co-W | 447.8873 | 143.804 | 149.3002 | 243.8838
2843 | 6.71414 | 15.00278 | 4.234283 | 27.63218 | 46.41662 | 109.2409 | 0.2775911 | 0.1170636 | 1102.393 | 0 | 0 | 0 |  | Fe-Cr-Ni-Co-W | 513.5697 | 137.8626 | 131.6087 | 233.8468
2844 | 7.538098 | 12.28202 | 5.942392 | 22.53822 | 51.69926 | 111.5832 | 0.2791199 | 0.1219679 | 1209.809 | 0 | 0 | 0 |  | Fe-Cr-Ni-Co-W | 523.9429 | 134.4408 | 121.6833 | 215.666
2845 | 7.865855 | 9.576826 | 8.26769 | 18.51658 | 55.77305 | 113.2152 | 0.28117 | 0.127704 | 1328.481 | 0 | 0 | 0 |  | Fe-Cr-Ni-Co-W | 537.4564 | 134.3576 | 105.5286 | 216.4188
2846 | 8.126198 | 7.565846 | 10.37162 | 14.70046 | 59.23588 | 114.839 | 0.2826288 | 0.1315706 | 1419.878 | 0 | 0 | 0 |  | Fe-Cr-Ni-Co-W | 534.5187 | 133.3884 | 92.15628 | 222.6094
2847 | 7.246561 | 5.708886 | 13.4758 | 11.17641 | 62.39234 | 116.3813 | 0.2842876 | 0.1357594 | 1519.041 | 0 | 0 | 0 |  | Fe-Cr-Ni-Co-W | 526.5156 | 139.3951 | 93.49515 | 222.6617
2848 | 6.512118 | 4.042044 | 16.54159 | 8.589986 | 64.31426 | 117.0532 | 0.2860979 | 0.1394337 | 1599.01 | 0 | 0 | 0 |  | Fe-Cr-Ni-Co-W | 518.0204 | 140.7177 | 100.5419 | 212.8177
2849 | 4.815574 | 2.989007 | 20.24633 | 6.775588 | 65.1735 | 117.1348 | 0.2877127 | 0.1427522 | 1663.172 | 0 | 0 | 0 |  | Fe-Cr-Ni-Co-W | 514.2828 | 144.6442 | 76.22144 | 211.7868
2850 | 4.884821 | 28.80389 | 2.567184 | 36.94248 | 26.80163 | 103.3645 | 0.2686029 | 0.09075583 | 676.3649 | 0 | 0 | 0 |  | Fe-Cr-Ni-Co-W | 425.6089 | 152.8601 | 312.4604 | 277.3809
2851 | 7.766618 | 24.58561 | 3.265354 | 31.1441 | 33.23832 | 105.1809 | 0.2708302 | 0.1015492 | 828.565 | 0 | 0 | 0 |  | Fe-Cr-Ni-Co-W | 466.1165 | 147.6585 | 243.9924 | 238.6467
2852 | 10.30518 | 19.87448 | 5.415816 | 25.63314 | 38.77139 | 106.3548 | 0.2741178 | 0.1089901 | 945.6173 | 0 | 0 | 0 |  | Fe-Cr-Ni-Co-W | 494.539 | 139.6752 | 197.3343 | 221.0668
2853 | 11.81063 | 16.1709 | 7.302347 | 21.26094 | 43.45518 | 107.5733 | 0.2767585 | 0.1137886 | 1032.145 | 0 | 0 | 0 |  | Fe-Cr-Ni-Co-W | 516.1016 | 132.9414 | 167.4383 | 206.4441
2854 | 12.76013 | 12.50551 | 10.58841 | 17.71747 | 46.42848 | 107.717 | 0.2801384 | 0.1190311 | 1117.657 | 0 | 0 | 0 |  | Fe-Cr-Ni-Co-W | 509.2419 | 131.6925 | 152.9283 | 201.7973
2855 | 12.17265 | 9.543805 | 13.4679 | 14.19747 | 50.61818 | 109.0872 | 0.2826063 | 0.1250775 | 1232.322 | 0 | 0 | 0 |  | Fe-Cr-Ni-Co-W | 516.4088 | 136.6683 | 134.9753 | 191.5784
2856 | 11.24768 | 6.981389 | 17.07663 | 11.20984 | 53.48446 | 109.7717 | 0.285179 | 0.1309143 | 1339.886 | 0 | 0 | 0 |  | Fe-Cr-Ni-Co-W | 511.1468 | 136.1401 | 116.1067 | 204.2488
2857 | 10.17894 | 5.017254 | 21.39787 | 8.214043 | 55.19189 | 109.8951 | 0.2875235 | 0.1337349 | 1392.39 | 0 | 0 | 0 |  | Fe-Cr-Ni-Co-W | 493.7224 | 133.6167 | 124.007 | 193.3703
2858 | 7.204279 | 3.353749 | 27.13413 | 6.968866 | 55.33897 | 108.9803 | 0.2904029 | 0.1381691 | 1457.676 | 1 | 0 | 0 |  | Fe-Cr-Ni-Co-W | 469.2414 | 131.7452 | 117.594 | 181.9524
2859 | 7.671285 | 35.71151 | 2.687727 | 31.48139 | 22.44809 | 103.7504 | 0.2624201 | 0.08242507 | 574.3138 | 0 | 0 | 0 |  | Fe-Cr-Ni-Co-W | 444.3933 | 157.4524 | 474.5494 | 276.254
2860 | 11.5512 | 29.95944 | 4.33618 | 26.99112 | 27.16206 | 103.8889 | 0.26661 | 0.0927051 | 699.265 | 0 | 0 | 0 |  | Fe-Cr-Ni-Co-W | 476.5823 | 151.8875 | 372.1778 | 261.8198
2861 | 15.06388 | 24.35943 | 6.666707 | 22.58952 | 31.32046 | 103.7796 | 0.2710245 | 0.09937416 | 787.4353 | 0 | 0 | 0 |  | Fe-Cr-Ni-Co-W | 482.4491 | 138.9476 | 274.0743 | 216.1259
2862 | 16.65443 | 19.73492 | 9.548314 | 19.17249 | 34.88984 | 103.7436 | 0.2749644 | 0.1034016 | 846.0083 | 0 | 0 | 0 |  | Fe-Cr-Ni-Co-W | 479.409 | 127.1115 | 226.873 | 206.0385
2863 | 17.51056 | 15.6238 | 13.03695 | 15.39852 | 38.43018 | 103.901 | 0.2785916 | 0.1096148 | 936.509 | 0 | 0 | 0 |  | Fe-Cr-Ni-Co-W | 490.2229 | 126.4599 | 197.34 | 184.2363
2864 | 17.59589 | 11.79543 | 16.27541 | 12.62642 | 41.70685 | 104.0646 | 0.2821501 | 0.115513 | 1026.917 | 0 | 0 | 0 |  | Fe-Cr-Ni-Co-W | 484.2553 | 126.3382 | 177.1317 | 184.9553
2865 | 16.30488 | 8.222804 | 21.4223 | 9.319874 | 44.73014 | 104.1302 | 0.2859358 | 0.1216198 | 1123.302 | 0 | 0 | 0 |  | Fe-Cr-Ni-Co-W | 479.2536 | 124.609 | 155.6412 | 184.4377
2866 | 14.88809 | 5.670598 | 27.02951 | 7.855415 | 44.55639 | 102.6166 | 0.2895844 | 0.1239647 | 1146.711 | 0 | 0 | 0 |  | Fe-Cr-Ni-Co-W | 441.9114 | 116.0645 | 149.2545 | 174.9219
2867 | 10.77998 | 3.763738 | 35.4084 | 5.687851 | 44.36003 | 101.257 | 0.2931654 | 0.1265232 | 1174.579 | 0 | 0 | 0 |  | Fe-Cr-Ni-Co-W | 402.6119 | 114.248 | 163.8951 | 157.0673
2868 | 12.37501 | 41.14885 | 2.787258 | 23.31942 | 20.36946 | 104.7171 | 0.256991 | 0.08046168 | 550.7673 | 0 | 0 | 0 |  | Fe-Cr-Ni-Co-W | 484.036 | 164.6398 | 616.6082 | 256.669
2869 | 17.94602 | 33.41705 | 5.389373 | 20.74134 | 22.50622 | 102.7108 | 0.2637827 | 0.08254786 | 569.7052 | 0 | 0 | 0 |  | Fe-Cr-Ni-Co-W | 490.0941 | 155.6519 | 477.018 | 250.9977
2870 | 21.719 | 27.99878 | 7.902186 | 17.63018 | 24.74986 | 101.6248 | 0.2684595 | 0.08729848 | 621.3593 | 0 | 0 | 0 |  | Fe-Cr-Ni-Co-W | 477.9835 | 137.6656 | 363.5267 | 222.9154
2871 | 22.60408 | 21.79701 | 11.03089 | 15.33421 | 29.2338 | 101.3592 | 0.2737929 | 0.09800763 | 752.9509 | 0 | 0 | 0 |  | Fe-Cr-Ni-Co-W | 469.3911 | 124.768 | 283.0746 | 200.8987
2872 | 23.50118 | 17.5045 | 14.82106 | 13.22661 | 30.94664 | 100.3523 | 0.2780833 | 0.09970427 | 772.5176 | 0 | 0 | 0 |  | Fe-Cr-Ni-Co-W | 454.1684 | 115.9756 | 233.9358 | 176.4235
2873 | 23.16151 | 12.52125 | 19.63285 | 10.24964 | 34.43475 | 99.95663 | 0.2829489 | 0.1042822 | 835.4752 | 0 | 0 | 0 |  | Fe-Cr-Ni-Co-W | 446.3636 | 108.8156 | 187.7158 | 170.4509
2874 | 22.11225 | 8.921239 | 24.79134 | 7.778071 | 36.3971 | 99.2798 | 0.2869545 | 0.111059 | 923.503 | 0 | 0 | 0 |  | Fe-Cr-Ni-Co-W | 434.2419 | 109.8524 | 173.0545 | 166.8954
2875 | 19.20002 | 5.500327 | 32.59988 | 6.234169 | 36.46561 | 97.48322 | 0.2918312 | 0.1158473 | 976.1388 | 0 | 0 | 0 |  | Fe-Cr-Ni-Co-W | 389.4477 | 99.99718 | 164.583 | 149.8728
2876 | 13.85072 | 3.393586 | 42.14245 | 4.615622 | 35.99762 | 95.86363 | 0.2959257 | 0.1160782 | 967.9977 | 1 | 0 | 0 |  | Fe-Cr-Ni-Co-W | 337.3062 | 93.8984 | 184.3167 | 143.1195
2877 | 18.49386 | 42.63652 | 2.776948 | 15.79856 | 20.29412 | 105.1884 | 0.2548328 | 0.07596669 | 502.6086 | 0 | 0 | 0 |  | Fe-Cr-Ni-Co-W | 522.7454 | 165.4942 | 682.2182 | 242.5301
2878 | 24.50341 | 35.0354 | 5.51897 | 14.77572 | 20.16649 | 102.1104 | 0.2621037 | 0.07837712 | 517.951 | 0 | 0 | 0 |  | Fe-Cr-Ni-Co-W | 506.1583 | 148.9805 | 556.3237 | 242.8828125
2879 | 28.73301 | 29.18366 | 8.236599 | 13.7822 | 20.06453 | 99.7048 | 0.267831 | 0.07997919 | 526.5583 | 0 | 0 | 0 |  | Fe-Cr-Ni-Co-W | 469.1392 | 138.4299 | 445.4926 | 223.7986
2880 | 30.32826 | 23.53078 | 12.39685 | 11.55709 | 22.18701 | 98.37639 | 0.2731822 | 0.08155735 | 541.4133 | 0 | 0 | 0 |  | Fe-Cr-Ni-Co-W | 442.1128 | 117.8429 | 310.4859 | 180.6991
2881 | 31.26238 | 18.38315 | 16.42973 | 9.549736 | 24.37501 | 97.24704 | 0.2781562 | 0.08679717 | 596.4946 | 0 | 0 | 0 |  | Fe-Cr-Ni-Co-W | 428.1725 | 104.9149 | 253.4998 | 173.614
2882 | 30.7808 | 13.57497 | 21.28504 | 7.693057 | 26.66613 | 96.23689 | 0.2830877 | 0.09513509 | 689.6255 | 0 | 0 | 0 |  | Fe-Cr-Ni-Co-W | 409.8416 | 89.69517 | 199.8019 | 156.1648
2883 | 29.25884 | 8.835002 | 27.42884 | 5.841354 | 28.63596 | 95.00241 | 0.2883835 | 0.09963096 | 741.0974 | 0 | 0 | 0 |  | Fe-Cr-Ni-Co-W | 382.8048 | 83.74436 | 174.8786 | 149.9252
2884 | 24.7017 | 5.030891 | 35.69996 | 4.07293 | 30.49452 | 93.96637 | 0.2933967 | 0.104613 | 799.8267 | 0 | 0 | 0 |  | Fe-Cr-Ni-Co-W | 342.2209 | 81.24224 | 172.0509 | 139.2409
2885 | 17.64325 | 2.856806 | 45.95828 | 3.237955 | 30.30371 | 92.45654 | 0.2977467 | 0.1068606 | 818.4397 | 1 | 0 | 0 |  | Fe-Cr-Ni-Co-W | 285.1954 | 72.29041 | 184.6674 | 125.7473
2886 | 33.81369 | 35.73636 | 5.763422 | 9.643864 | 15.04266 | 99.87297 | 0.2619349 | 0.06963524 | 416.4545 | 0 | 0 | 0 |  | Fe-Cr-Ni-Co-W | 449.8734 | 147.2016 | 669.574 | 228.3296
2887 | 37.25272 | 29.60822 | 8.595179 | 9.588139 | 14.95574 | 97.44389 | 0.2679398 | 0.07079625 | 421.0105 | 0 | 0 | 0 |  | Fe-Cr-Ni-Co-W | 412.9133 | 117.9921 | 480.8751 | 212.7049
2888 | 38.94395 | 23.07361 | 12.09397 | 8.406013 | 17.48245 | 95.99078 | 0.2739279 | 0.0768054 | 477.6284 | 0 | 0 | 0 |  | Fe-Cr-Ni-Co-W | 403.7293 | 89.77946 | 318.8222 | 166.0092
2889 | 38.83032 | 17.67467 | 16.3256 | 7.284649 | 19.88476 | 94.83966 | 0.2791843 | 0.08228591 | 532.375 | 0 | 0 | 0 |  | Fe-Cr-Ni-Co-W | 391.7733 | 76.12335 | 218.8089 | 159.0394
2890 | 37.86551 | 12.53491 | 22.11106 | 5.327736 | 22.16078 | 93.62644 | 0.284552 | 0.08738725 | 585.1315 | 0 | 0 | 0 |  | Fe-Cr-Ni-Co-W | 379.0322 | 76.90792 | 188.6756 | 146.3864
2891 | 35.30934 | 8.409766 | 27.61909 | 4.332627 | 24.32918 | 92.73867 | 0.2891681 | 0.09209713 | 637.1069 | 1 | 0 | 0 |  | Fe-Cr-Ni-Co-W | 354.8762 | 73.40232 | 164.1022 | 146.4389
2892 | 29.65019 | 4.358782 | 35.26554 | 2.470161 | 28.25533 | 92.59625 | 0.2939744 | 0.09722515 | 702.2391 | 1 | 0 | 0 |  | Fe-Cr-Ni-Co-W | 328.9877 | 75.03509 | 160.2118 | 134.3479
2893 | 47.41097 | 28.25068 | 8.96994 | 6.003717 | 9.364699 | 94.4988 | 0.2697657 | 0.05979822 | 308.2139 | 0 | 0 | 0 |  | Fe-Cr-Ni-Co-W | 347.8929 | 90.51781 | 506.7622 | 163.4102
2894 | 47.95283 | 21.46451 | 12.60064 | 5.838783 | 12.14324 | 93.03624 | 0.2760081 | 0.06626135 | 363.3928 | 0 | 0 | 0 |  | Fe-Cr-Ni-Co-W | 345.9532 | 66.52908 | 297.8941 | 127.6836
2895 | 47.59944 | 15.88729 | 16.9917 | 4.738667 | 14.78291 | 91.88536 | 0.2813688 | 0.07220156 | 417.302 | 0 | 0 | 0 |  | Fe-Cr-Ni-Co-W | 348.2565 | 66.00008 | 213.5275 | 136.7939
2896 | 46.79838 | 10.68731 | 21.34622 | 3.727135 | 17.44095 | 90.84656 | 0.2865084 | 0.08237019 | 515.8757 | 1 | 0 | 0 |  | Fe-Cr-Ni-Co-W | 340.4486 | 74.41903 | 159.391 | 135.5414
2897 | 41.82763 | 6.230936 | 26.37866 | 3.531127 | 22.03165 | 90.87544 | 0.2911062 | 0.08750265 | 576.8048 | 1 | 0 | 0 |  | Fe-Cr-Ni-Co-W | 337.1442 | 77.08751 | 140.4952 | 137.9446
2898 | 10.72049 | 27.44843 | 2.81704 | 44.30896 | 14.70508 | 96.74015 | 0.272914 | 0.07275302 | 443.2527 | 0 | 0 | 0 |  | Fe-Cr-Ni-Co-W | 329.1442 | 93.79652 | 247.1037 | 281.0756
2899 | 9.888818 | 32.64272 | 4.724545 | 37.94651 | 14.7974 | 98.69137 | 0.2678113 | 0.07219073 | 442.7333 | 0 | 0 | 0 |  | Fe-Cr-Ni-Co-W | 349.2706 | 119.1924 | 399.0583 | 290.9378
2900 | 9.313541 | 38.15378 | 6.852533 | 33.41596 | 12.26418 | 99.4934 | 0.2632197 | 0.06673433 | 389.3247 | 0 | 0 | 0 |  | Fe-Cr-Ni-Co-W | 329.2604 | 111.4177 | 535.5677 | 245.7605
2901 | 8.345444 | 42.30319 | 10.72106 | 26.41988 | 12.21042 | 100.8584 | 0.2594818 | 0.06657834 | 390.3461 | 0 | 0 | 0 |  | Fe-Cr-Ni-Co-W | 332.5894 | 124.5185 | 670.2637 | 193.4187
2902 | 6.720922 | 47.37801 | 14.12854 | 22.29019 | 9.482348 | 101.3184 | 0.2557342 | 0.06107168 | 337.945 | 0 | 0 | 0 |  | Fe-Cr-Ni-Co-W | 306.9319 | 110.7484 | 747.9479 | 155.0859
2903 | 16.48222 | 16.96101 | 2.735406 | 46.68663 | 17.13473 | 93.7921 | 0.282419 | 0.07805745 | 489.6259 | 0 | 1 | 0 |  | Fe-Cr-Ni-Co-W | 325.8745 | 98.37251 | 51.93528 | 261.4736
2904 | 14.54616 | 21.50965 | 4.496843 | 39.72942 | 19.71793 | 96.73008 | 0.27732 | 0.0820431 | 543.3061 | 0 | 0 | 0 |  | Fe-Cr-Ni-Co-W | 356.1395 | 111.35 | 134.333 | 260.3722
2905 | 13.37936 | 24.91354 | 6.1525 | 33.53197 | 22.02263 | 99.13757 | 0.2733701 | 0.08548898 | 591.2136 | 0 | 0 | 0 |  | Fe-Cr-Ni-Co-W | 389.0618 | 133.1105 | 245.291 | 254.7296
2906 | 11.85104 | 28.37273 | 8.897476 | 28.58504 | 22.29371 | 100.5276 | 0.2700833 | 0.08503312 | 590.9319 | 0 | 0 | 0 |  | Fe-Cr-Ni-Co-W | 411.0485 | 144.678 | 364.8387 | 253.7591
2907 | 9.164984 | 31.0291 | 12.26042 | 22.85981 | 24.68569 | 102.6793 | 0.2671832 | 0.0882175 | 637.3762 | 0 | 0 | 0 |  | Fe-Cr-Ni-Co-W | 456.9853 | 158.1092 | 430.0615 | 241.7662
2908 | 7.667261 | 34.8996 | 16.1179 | 18.87892 | 22.43631 | 102.8738 | 0.2643399 | 0.08472785 | 594.4004 | 0 | 0 | 0 |  | Fe-Cr-Ni-Co-W | 455.1836 | 164.7027 | 502.5472 | 224.4701
2909 | 6.144049 | 37.59106 | 21.21889 | 14.81961 | 20.22639 | 102.5843 | 0.2628376 | 0.08140103 | 553.2719 | 0 | 0 | 0 |  | Fe-Cr-Ni-Co-W | 412.8806 | 160.5982 | 534.4053 | 190.5577
2910 | 26.03991 | 10.03212 | 2.831398 | 49.27255 | 11.82402 | 88.78286 | 0.2898335 | 0.06655939 | 359.0149 | 0 | 1 | 0 |  | Fe-Cr-Ni-Co-W | 297.8566 | 90.4371 | -4.558551 | 235.6894
2911 | 22.31786 | 12.31343 | 3.475258 | 40.12424 | 21.76921 | 94.08965 | 0.2853923 | 0.08664718 | 585.1984 | 0 | 0 | 0 |  | Fe-Cr-Ni-Co-W | 350.2897 | 110.7885 | 28.39459 | 274.1058
2912 | 19.36516 | 15.77608 | 5.088611 | 33.20737 | 26.56278 | 97.78945 | 0.2809059 | 0.09332115 | 681.7753 | 0 | 0 | 0 |  | Fe-Cr-Ni-Co-W | 395.9045 | 126.6722 | 83.22649 | 239.0606
2913 | 16.26405 | 18.02684 | 7.326393 | 27.78744 | 30.59528 | 100.7472 | 0.2779328 | 0.09918612 | 771.2584 | 0 | 0 | 0 |  | Fe-Cr-Ni-Co-W | 418.6488 | 127.991 | 158.4229 | 212.6143
2914 | 13.06363 | 20.03286 | 10.50017 | 23.51652 | 32.88683 | 102.7227 | 0.2757784 | 0.1016297 | 815.1934 | 0 | 0 | 0 |  | Fe-Cr-Ni-Co-W | 442.9991 | 129.6899 | 227.7717 | 207.1029
2915 | 10.59438 | 21.84134 | 13.52181 | 19.16545 | 34.87702 | 104.4983 | 0.2737985 | 0.1039737 | 857.277 | 0 | 0 | 0 |  | Fe-Cr-Ni-Co-W | 470.3896 | 126.5582 | 288.2629 | 193.4114
2916 | 8.482626 | 24.41106 | 18.64248 | 15.46149 | 33.00234 | 104.2816 | 0.2722853 | 0.1019978 | 825.3588 | 0 | 0 | 0 |  | Fe-Cr-Ni-Co-W | 480.7549 | 134.4277 | 344.287 | 199.3049
2917 | 6.282771 | 26.32291 | 23.93853 | 12.43119 | 31.02461 | 103.7392 | 0.271549 | 0.09996888 | 792.5105 | 0 | 0 | 0 |  | Fe-Cr-Ni-Co-W | 475.7278 | 140.0963 | 391.0859 | 193.0728
2918 | 4.975986 | 28.56931 | 31.38113 | 10.50193 | 24.57164 | 100.8605 | 0.2718751 | 0.09220383 | 673.8799 | 0 | 0 | 0 |  | Fe-Cr-Ni-Co-W | 396.83 | 131.4045 | 442.5927 | 176.8976
2919 | 32.87421 | 8.05456 | 2.727918 | 39.25549 | 17.08782 | 90.32038 | 0.2896697 | 0.07723408 | 467.7501 | 0 | 1 | 0 |  | Fe-Cr-Ni-Co-W | 332.3389 | 98.52792 | -3.033092 | 259.3481
2920 | 27.56872 | 9.814116 | 3.409071 | 32.51483 | 26.69326 | 95.47705 | 0.2860498 | 0.09350513 | 673.9723 | 0 | 0 | 0 |  | Fe-Cr-Ni-Co-W | 394.1629 | 119.1846 | 23.74214 | 273.8781
2921 | 21.94204 | 11.27117 | 5.566925 | 26.34834 | 34.87152 | 100.3107 | 0.2831618 | 0.1049609 | 851.2844 | 0 | 0 | 0 |  | Fe-Cr-Ni-Co-W | 435.5068 | 124.6442 | 71.212 | 244.3583
2922 | 17.88681 | 12.65659 | 7.520231 | 21.89531 | 40.04106 | 103.8382 | 0.2808761 | 0.1115419 | 969.332 | 0 | 0 | 0 |  | Fe-Cr-Ni-Co-W | 481.985 | 127.4747 | 115.0002 | 219.1622
2923 | 13.86498 | 13.55435 | 10.92996 | 18.28898 | 43.36173 | 106.1658 | 0.2797456 | 0.1156243 | 1048.573 | 0 | 0 | 0 |  | Fe-Cr-Ni-Co-W | 494.74 | 135.361 | 159.5889 | 204.5827
2924 | 11.10526 | 15.50923 | 14.59073 | 15.38113 | 43.41364 | 106.9214 | 0.2782355 | 0.1158777 | 1055.511 | 0 | 0 | 0 |  | Fe-Cr-Ni-Co-W | 502.9732 | 130.8569 | 210.543 | 176.8256
2925 | 8.526884 | 17.20095 | 19.41872 | 12.7473 | 42.10614 | 106.6403 | 0.2775034 | 0.1146466 | 1031.531 | 0 | 0 | 0 |  | Fe-Cr-Ni-Co-W | 498.5829 | 130.1907 | 259.5508 | 181.6947
2926 | 6.406193 | 18.55605 | 25.43751 | 9.764747 | 39.83549 | 105.562 | 0.2774784 | 0.1138217 | 1006.459 | 0 | 0 | 0 |  | Fe-Cr-Ni-Co-W | 483.5249 | 131.2504 | 299.2211 | 170.3717
2927 | 4.673692 | 20.30659 | 35.20591 | 9.041942 | 30.77187 | 100.6245 | 0.2792727 | 0.1039232 | 826.077 | 0 | 0 | 0 |  | Fe-Cr-Ni-Co-W | 395.4443 | 120.0819 | 359.8759 | 154.3411
2928 | 36.83572 | 6.097007 | 2.581167 | 30.23325 | 24.25286 | 92.82445 | 0.2893735 | 0.08986445 | 616.8309 | 0 | 0 | 0 |  | Fe-Cr-Ni-Co-W | 376.8004 | 102.9264 | 1.906265 | 284.7677
2929 | 29.46345 | 7.033784 | 3.970336 | 24.71387 | 34.81856 | 98.51496 | 0.2866716 | 0.1052731 | 845.1905 | 0 | 0 | 0 |  | Fe-Cr-Ni-Co-W | 447.4409 | 120.7433 | 35.45322 | 241.5407
2930 | 22.97701 | 7.779126 | 5.854742 | 19.83825 | 43.55087 | 103.8653 | 0.2844732 | 0.1158582 | 1039.789 | 0 | 0 | 0 |  | Fe-Cr-Ni-Co-W | 490.1318 | 130.2782 | 61.93338 | 228.5158
2931 | 18.49423 | 8.609468 | 8.33101 | 16.72821 | 47.83708 | 106.9174 | 0.2831457 | 0.1210534 | 1147.41 | 0 | 0 | 0 |  | Fe-Cr-Ni-Co-W | 516.2874 | 131.8033 | 91.76904 | 225.6961
2932 | 14.75502 | 9.556572 | 11.46302 | 13.53949 | 50.68589 | 109.1874 | 0.2820312 | 0.1241336 | 1218.456 | 0 | 0 | 0 |  | Fe-Cr-Ni-Co-W | 523.537 | 133.5253 | 121.4785 | 216.6661
2933 | 11.38355 | 10.59858 | 14.624 | 11.34526 | 52.0486 | 110.5331 | 0.2811849 | 0.1259601 | 1260.2 | 0 | 0 | 0 |  | Fe-Cr-Ni-Co-W | 529.6334 | 131.446 | 149.5769 | 195.3156
2934 | 8.339718 | 11.9456 | 20.22868 | 8.800585 | 50.68542 | 109.9684 | 0.2809717 | 0.1263896 | 1255.159 | 0 | 0 | 0 |  | Fe-Cr-Ni-Co-W | 521.5076 | 135.3607 | 190.9149 | 189.8089
2935 | 5.936884 | 12.28333 | 26.34741 | 7.657181 | 47.7752 | 107.8613 | 0.2823274 | 0.1246067 | 1204.112 | 0 | 0 | 0 |  | Fe-Cr-Ni-Co-W | 487.4537 | 135.0914 | 217.401 | 166.3987
2936 | 4.338716 | 13.46512 | 38.00303 | 6.104642 | 38.08849 | 101.7323 | 0.285024 | 0.1162892 | 1012.562 | 0 | 0 | 0 |  | Fe-Cr-Ni-Co-W | 404.9548 | 123.8167 | 281.0546 | 144.7011
2937 | 37.83851 | 4.932102 | 2.386291 | 19.96476 | 34.87834 | 97.69686 | 0.2876819 | 0.1048577 | 833.9733 | 0 | 0 | 0 |  | Fe-Cr-Ni-Co-W | 469.9997 | 120.4762 | 17.4342 | 231.8557
2938 | 28.15796 | 4.99358 | 4.228063 | 16.27196 | 46.34843 | 104.3905 | 0.285957 | 0.1194556 | 1101.957 | 0 | 0 | 0 |  | Fe-Cr-Ni-Co-W | 520.4337 | 131.2401 | 56.81554 | 229.1556
2939 | 22.42471 | 5.219597 | 5.892575 | 13.14663 | 53.31648 | 109.1636 | 0.2846623 | 0.1261085 | 1260.266 | 0 | 0 | 0 |  | Fe-Cr-Ni-Co-W | 535.4837 | 132.0307 | 47.87447 | 239.0929
2940 | 17.67461 | 6.241869 | 8.327862 | 11.57669 | 56.17896 | 111.6971 | 0.2835355 | 0.1280581 | 1321.915 | 0 | 0 | 0 |  | Fe-Cr-Ni-Co-W | 537.0367 | 131.8045 | 84.80052 | 226.2292
2941 | 14.13951 | 6.58225 | 11.14638 | 9.947254 | 58.18461 | 113.3246 | 0.2833041 | 0.1309458 | 1389.516 | 0 | 0 | 0 |  | Fe-Cr-Ni-Co-W | 549.1285 | 133.3941 | 90.68655 | 218.0459
2942 | 10.39963 | 7.530841 | 15.18181 | 7.925905 | 58.96181 | 114.2751 | 0.2828647 | 0.1334239 | 1439.545 | 0 | 0 | 0 |  | Fe-Cr-Ni-Co-W | 536.6791 | 137.7193 | 111.8029 | 207.3064
2943 | 7.650933 | 8.219253 | 19.79517 | 6.210566 | 58.12408 | 113.7822 | 0.2831252 | 0.1345829 | 1448.352 | 0 | 0 | 0 |  | Fe-Cr-Ni-Co-W | 525.1922 | 139.9892 | 145.0228 | 193.749
2944 | 4.995437 | 8.72057 | 27.56583 | 5.271494 | 53.44667 | 110.1559 | 0.2850149 | 0.1348044 | 1397.076 | 0 | 0 | 0 |  | Fe-Cr-Ni-Co-W | 495.9139 | 137.491 | 191.8103 | 169.6259
2945 | 3.432757 | 9.58814 | 39.68935 | 4.346948 | 42.94281 | 102.8861 | 0.2883233 | 0.1283517 | 1198.489 | 0 | 0 | 0 |  | Fe-Cr-Ni-Co-W | 407.9459 | 120.6894 | 253.001 | 145.2385
2946 | 34.95971 | 4.381599 | 2.119942 | 12.06073 | 46.47802 | 104.2137 | 0.2854748 | 0.1185815 | 1086.127 | 0 | 0 | 0 |  | Fe-Cr-Ni-Co-W | 532.4289 | 128.1002 | 34.87999 | 242.5971
2947 | 26.07881 | 3.952641 | 3.8248 | 10.23999 | 55.90377 | 110.4541 | 0.2846655 | 0.1274927 | 1301.219 | 0 | 0 | 0 |  | Fe-Cr-Ni-Co-W | 553.7356 | 128.1968 | 46.68225 | 247.5494
2948 | 20.40319 | 3.693718 | 5.361377 | 8.971127 | 61.57059 | 114.7339 | 0.2842528 | 0.1316149 | 1429.603 | 0 | 0 | 0 |  | Fe-Cr-Ni-Co-W | 552.9855 | 130.6521 | 50.90772 | 251.6131
2949 | 16.26942 | 4.039344 | 7.98026 | 7.439681 | 64.2713 | 117.1197 | 0.2838767 | 0.1341394 | 1506.306 | 0 | 0 | 0 |  | Fe-Cr-Ni-Co-W | 547.5084 | 130.8486 | 65.76643 | 240.0688
2950 | 12.69472 | 4.432251 | 10.5634 | 6.139946 | 66.16969 | 118.9383 | 0.283596 | 0.1357452 | 1560.285 | 0 | 0 | 0 |  | Fe-Cr-Ni-Co-W | 555.5904 | 129.5512 | 70.94205 | 227.7409
2951 | 9.565204 | 4.947568 | 13.96368 | 5.046897 | 66.47665 | 119.4001 | 0.2836628 | 0.1369534 | 1586.609 | 0 | 0 | 0 |  | Fe-Cr-Ni-Co-W | 544.5671 | 139.6002 | 86.59438 | 225.705
2952 | 6.447479 | 5.502644 | 18.63635 | 3.96887 | 65.44466 | 118.63 | 0.284208 | 0.1390654 | 1609.522 | 0 | 0 | 0 |  | Fe-Cr-Ni-Co-W | 531.2709 | 136.2349 | 119.4456 | 204.0325
2953 | 3.99905 | 6.382783 | 26.42103 | 3.014317 | 60.18282 | 114.2953 | 0.2858214 | 0.1399216 | 1554.016 | 0 | 0 | 0 |  | Fe-Cr-Ni-Co-W | 501.0267 | 142.5667 | 145.4173 | 187.885
2954 | 2.580276 | 7.20705 | 38.64731 | 2.722867 | 48.84249 | 105.6966 | 0.2894474 | 0.1336483 | 1326.768 | 0 | 0 | 0 |  | Fe-Cr-Ni-Co-W | 431.7211 | 129.2309 | 216.8138 | 151.2959
2955 | 22.66357 | 2.511997 | 3.403051 | 5.694284 | 65.7271 | 117.6242 | 0.2838944 | 0.1324459 | 1488.752 | 0 | 0 | 0 |  | Fe-Cr-Ni-Co-W | 566.5006 | 132.373 | 27.92074 | 258.7824
2956 | 17.98184 | 2.391697 | 4.860118 | 5.421584 | 69.34476 | 120.869 | 0.2837633 | 0.1338447 | 1563.869 | 0 | 0 | 0 |  | Fe-Cr-Ni-Co-W | 567.293 | 131.6405 | 27.97061 | 257.2412
2957 | 13.88909 | 2.771004 | 6.777935 | 4.711059 | 71.85091 | 123.493 | 0.2833208 | 0.1345176 | 1615.341 | 0 | 0 | 0 |  | Fe-Cr-Ni-Co-W | 553.764 | 132.5375 | 19.27945 | 251.5419
2958 | 10.78324 | 3.19444 | 9.273366 | 4.137869 | 72.61108 | 124.4614 | 0.2832696 | 0.1357059 | 1650.441 | 0 | 0 | 0 |  | Fe-Cr-Ni-Co-W | 551.5212 | 138.2009 | 49.31044 | 244.2869
2959 | 7.835516 | 3.647604 | 12.86844 | 3.100695 | 72.54775 | 124.5752 | 0.2835195 | 0.1377873 | 1688.365 | 0 | 0 | 0 |  | Fe-Cr-Ni-Co-W | 551.9352 | 141.1143 | 57.3341 | 237.2467
2960 | 5.50419 | 4.192889 | 16.83019 | 2.640164 | 70.83257 | 123.0706 | 0.2841122 | 0.1402437 | 1706.836 | 0 | 0 | 0 |  | Fe-Cr-Ni-Co-W | 536.2081 | 138.9034 | 82.93224 | 219.0725
2961 | 3.16287 | 5.398746 | 23.82522 | 1.668828 | 65.94434 | 118.8628 | 0.2851554 | 0.1432368 | 1686.867 | 0 | 0 | 0 |  | Fe-Cr-Ni-Co-W | 517.53 | 143.0302 | 135.0321 | 189.4654
2962 | 14.87086 | 1.298008 | 4.396092 | 2.942371 | 76.49267 | 127.4819 | 0.2832993 | 0.1322998 | 1643.118 | 0 | 0 | 0 |  | Fe-Cr-Ni-Co-W | 559.9984 | 134.9919 | -1.427576 | 265.1086
2963 | 11.36852 | 1.693535 | 6.213634 | 2.879224 | 77.84508 | 129.2295 | 0.2830897 | 0.1323903 | 1670.86 | 0 | 0 | 0 |  | Fe-Cr-Ni-Co-W | 547.9121 | 135.3696 | 8.433536 | 256.1209
2964 | 8.545907 | 2.093845 | 8.50972 | 2.373202 | 78.47733 | 130.1714 | 0.2830435 | 0.133335 | 1701.639 | 0 | 0 | 0 |  | Fe-Cr-Ni-Co-W | 546.658 | 135.0973 | 0.9032898 | 263.4087
2965 | 5.870138 | 2.522472 | 10.91619 | 1.90601 | 78.78519 | 130.7692 | 0.2830534 | 0.1345552 | 1731.844 | 0 | 0 | 0 |  | Fe-Cr-Ni-Co-W | 547.3259 | 137.9946 | 12.93511 | 255.7164
2966 | 3.707077 | 3.45145 | 14.61171 | 1.955968 | 76.27379 | 128.4344 | 0.283383 | 0.1385588 | 1766.052 | 0 | 0 | 0 |  | Fe-Cr-Ni-Co-W | 538.9893 | 142.601 | 54.1965 | 232.794
2967 | 10.38634 | 2.417533 | 30.02156 | 42.92785 | 14.24672 | 85.48853 | 0.3017484 | 0.07440506 | 420.7031 | 1 | 1 | 1 | 420.7031 | Fe-Cr-Ni-Co-W | 210.9288 | 55.98839 | -41.87185 | 153.4467
2968 | 9.538825 | 4.036847 | 35.54717 | 36.60348 | 14.27368 | 85.92419 | 0.3005757 | 0.07522148 | 429.163 | 1 | 1 | 1 | 429.163 | Fe-Cr-Ni-Co-W | 202.1469 | 57.77234 | -11.2535 | 130.5126
2969 | 8.943575 | 5.828802 | 41.36205 | 32.08856 | 11.77701 | 85.36187 | 0.2998 | 0.06948219 | 372.3133 | 1 | 1 | 1 | 372.3133 | Fe-Cr-Ni-Co-W | 190.0841 | 59.75114 | 16.45198 | 118.366
2970 | 8.00677 | 9.111242 | 45.81938 | 25.34771 | 11.7149 | 86.46613 | 0.2968007 | 0.07081763 | 386.9873 | 1 | 1 | 1 | 386.9873 | Fe-Cr-Ni-Co-W | 193.6537 | 66.07098 | 102.3626 | 123.3525
2971 | 6.431813 | 11.9766 | 51.1858 | 21.33134 | 9.074451 | 86.28372 | 0.2950483 | 0.06490507 | 332.1368 | 1 | 1 | 1 | 332.1368 | Fe-Cr-Ni-Co-W | 192.5879 | 66.84386 | 149.0017 | 113.1528
2972 | 16.17896 | 2.378419 | 18.79553 | 45.82763 | 16.81946 | 87.10607 | 0.2994229 | 0.07920783 | 475.5464 | 1 | 1 | 1 | 475.5464 | Fe-Cr-Ni-Co-W | 251.2459 | 64.38036 | -49.3304 | 200.2971
2973 | 14.22472 | 3.895246 | 23.74635 | 38.85149 | 19.2822 | 88.59408 | 0.2978827 | 0.08502622 | 541.8931 | 1 | 1 | 1 | 541.8931 | Fe-Cr-Ni-Co-W | 254.9372 | 60.66713 | -10.59761 | 172.6752
2974 | 13.05182 | 5.31642 | 27.43718 | 32.71109 | 21.4835 | 90.02374 | 0.2962768 | 0.09003068 | 602.9307 | 1 | 1 | 1 | 602.9307 | Fe-Cr-Ni-Co-W | 256.7602 | 60.39486 | 32.44517 | 184.1217
2975 | 11.546 | 7.678449 | 31.20643 | 27.84925 | 21.71987 | 90.9463 | 0.2941756 | 0.09057099 | 612.342 | 1 | 1 | 1 | 612.342 | Fe-Cr-Ni-Co-W | 253.251 | 54.35226 | 94.29043 | 176.2995
2976 | 8.932695 | 10.58493 | 34.14193 | 22.28042 | 24.06003 | 93.13719 | 0.2910255 | 0.09503809 | 674.5872 | 1 | 1 | 1 | 674.5872 | Fe-Cr-Ni-Co-W | 273.5196 | 59.00385 | 186.3163 | 168.53
2977 | 7.468675 | 13.90733 | 38.37885 | 18.38995 | 21.8552 | 93.26037 | 0.2885542 | 0.09167159 | 632.7339 | 1 | 1 | 1 | 632.7339 | Fe-Cr-Ni-Co-W | 264.1876 | 50.17487 | 260.1006 | 172.2383
2978 | 5.998679 | 18.35082 | 41.43369 | 14.46897 | 19.74783 | 93.93307 | 0.2847945 | 0.08804468 | 591.6529 | 1 | 1 | 1 | 591.6529 | Fe-Cr-Ni-Co-W | 254.585 | 47.84988 | 346.0422 | 150.7014
2979 | 25.78972 | 2.483934 | 11.21678 | 48.79914 | 11.71042 | 85.41664 | 0.2985408 | 0.06590227 | 343.2456 | 1 | 1 | 1 | 343.2456 | Fe-Cr-Ni-Co-W | 260.5298 | 70.14316 | -70.49689 | 216.5509
2980 | 22.05525 | 3.042134 | 13.73746 | 39.6521 | 21.51305 | 89.73946 | 0.2963223 | 0.08821238 | 583.1032 | 1 | 1 | 1 | 583.1032 | Fe-Cr-Ni-Co-W | 295.2313 | 92.79181 | -34.67535 | 243.379
2981 | 19.08783 | 4.442901 | 17.55508 | 32.73181 | 26.18238 | 92.35434 | 0.2943738 | 0.09672209 | 695.3114 | 1 | 0 | 0 |  | Fe-Cr-Ni-Co-W | 317.922 | 90.68539 | 12.29922 | 216.303
2982 | 16.02567 | 6.394541 | 20.0528 | 27.38015 | 30.14684 | 95.05985 | 0.2918546 | 0.1035087 | 795.9414 | 0 | 0 | 0 |  | Fe-Cr-Ni-Co-W | 353.9687 | 97.78157 | 64.40814 | 199.1352
2983 | 12.88533 | 9.17403 | 22.30709 | 23.19556 | 32.43798 | 97.36235 | 0.2888094 | 0.1063215 | 847.6106 | 0 | 0 | 0 |  | Fe-Cr-Ni-Co-W | 375.4312 | 105.0367 | 130.7945 | 194.4398
2984 | 10.46134 | 11.8271 | 24.34776 | 18.92477 | 34.43903 | 99.51678 | 0.2858389 | 0.1088018 | 894.5513 | 0 | 0 | 0 |  | Fe-Cr-Ni-Co-W | 398.0517 | 111.9009 | 184.6192 | 183.814
2985 | 8.39712 | 16.34691 | 27.28066 | 15.30564 | 32.66968 | 100.3381 | 0.2818868 | 0.1056093 | 852.7082 | 0 | 0 | 0 |  | Fe-Cr-Ni-Co-W | 404.5974 | 117.4929 | 277.2032 | 179.9267
2986 | 6.241581 | 21.06555 | 29.52197 | 12.34969 | 30.82121 | 101.2106 | 0.2777497 | 0.1023446 | 810.5853 | 0 | 0 | 0 |  | Fe-Cr-Ni-Co-W | 414.7959 | 126.708 | 348.9317 | 175.0828
2987 | 4.971037 | 27.76952 | 32.22075 | 10.49149 | 24.5472 | 100.4922 | 0.2727976 | 0.09255474 | 676.3581 | 1 | 0 | 0 |  | Fe-Cr-Ni-Co-W | 388.6418 | 130.4865 | 439.8534 | 168.6508
2988 | 32.63696 | 2.398929 | 9.027434 | 38.97218 | 16.9645 | 87.74147 | 0.2962583 | 0.07757566 | 461.6208 | 0 | 1 | 0 |  | Fe-Cr-Ni-Co-W | 299.6771 | 80.35092 | -26.48296 | 259.735
2989 | 27.32931 | 2.993504 | 10.98326 | 32.23247 | 26.46145 | 92.19976 | 0.294177 | 0.0956283 | 682.1752 | 1 | 0 | 0 |  | Fe-Cr-Ni-Co-W | 336.5727 | 101.3566 | -13.70723 | 229.7654
2990 | 21.76413 | 4.891156 | 12.62123 | 26.1347 | 34.58878 | 97.10077 | 0.2909105 | 0.108196 | 874.4815 | 0 | 0 | 0 |  | Fe-Cr-Ni-Co-W | 396.7092 | 115.2858 | 34.57145 | 226.6132
2991 | 17.74961 | 6.610265 | 14.17884 | 21.72736 | 39.73393 | 100.7057 | 0.2883057 | 0.1150283 | 998.4096 | 0 | 0 | 0 |  | Fe-Cr-Ni-Co-W | 435.6043 | 124.7167 | 73.51891 | 217.6364
2992 | 13.79609 | 9.633575 | 15.22592 | 18.19811 | 43.1463 | 104.0968 | 0.2845958 | 0.1183309 | 1074.093 | 0 | 0 | 0 |  | Fe-Cr-Ni-Co-W | 466.6764 | 133.3253 | 127.0167 | 208.066
2993 | 11.06837 | 12.88143 | 17.45072 | 15.33004 | 43.26944 | 105.5397 | 0.2814761 | 0.1177764 | 1074.002 | 0 | 0 | 0 |  | Fe-Cr-Ni-Co-W | 483.4084 | 131.6665 | 188.0106 | 192.657
2994 | 8.526884 | 17.20095 | 19.41872 | 12.7473 | 42.10614 | 106.6403 | 0.2775034 | 0.1151085 | 1037.423 | 0 | 0 | 0 |  | Fe-Cr-Ni-Co-W | 500.5259 | 131.6805 | 251.6243 | 183.3503
2995 | 6.439205 | 22.64846 | 21.05649 | 9.815067 | 40.04077 | 107.6467 | 0.2725194 | 0.1110422 | 979.3278 | 0 | 0 | 0 |  | Fe-Cr-Ni-Co-W | 537.5737 | 129.1627 | 329.0528 | 180.5356
2996 | 4.740178 | 31.62874 | 23.25089 | 9.170568 | 31.20962 | 106.0496 | 0.2659613 | 0.09806861 | 778.5391 | 0 | 0 | 0 |  | Fe-Cr-Ni-Co-W | 538.5259 | 152.0616 | 446.9558 | 197.3259
2997 | 36.65562 | 2.275199 | 6.84946 | 30.08544 | 24.13428 | 91.01861 | 0.2938973 | 0.09072547 | 617.9493 | 0 | 0 | 0 |  | Fe-Cr-Ni-Co-W | 345.504 | 98.3969 | -26.62771 | 256.9973
2998 | 29.33045 | 3.501017 | 7.904827 | 24.60232 | 34.66139 | 96.73891 | 0.2909662 | 0.1070547 | 857.942 | 0 | 0 | 0 |  | Fe-Cr-Ni-Co-W | 421.3633 | 118.95 | 20.41923 | 245.0972
2999 | 22.90044 | 5.168803 | 8.752849 | 19.77215 | 43.40576 | 102.4808 | 0.287718 | 0.117871 | 1059.105 | 0 | 0 | 0 |  | Fe-Cr-Ni-Co-W | 470.4108 | 129.6631 | 57.4379 | 231.7765
3000 | 18.46495 | 7.36786 | 9.704124 | 16.70173 | 47.76134 | 106.2413 | 0.284705 | 0.1220032 | 1156.994 | 0 | 0 | 0 |  | Fe-Cr-Ni-Co-W | 498.9647 | 133.7971 | 87.07602 | 220.1801
3001 | 14.76639 | 10.16168 | 10.79704 | 13.54992 | 50.72496 | 109.5223 | 0.2812668 | 0.1235957 | 1212.556 | 0 | 0 | 0 |  | Fe-Cr-Ni-Co-W | 529.5554 | 130.1994 | 122.4501 | 207.3464
3002 | 11.41823 | 12.99328 | 12.00154 | 11.37982 | 52.20714 | 111.8679 | 0.2781544 | 0.123615 | 1233.259 | 0 | 0 | 0 |  | Fe-Cr-Ni-Co-W | 557.574 | 130.0643 | 164.8707 | 201.3714
3003 | 8.404439 | 18.05746 | 13.59044 | 8.868883 | 51.07877 | 113.3306 | 0.273294 | 0.120292 | 1184.897 | 0 | 0 | 0 |  | Fe-Cr-Ni-Co-W | 580.2458 | 122.6017 | 228.7544 | 185.7712
3004 | 6.022729 | 23.67579 | 14.06757 | 7.767901 | 48.46601 | 113.9923 | 0.2681726 | 0.1151673 | 1100.58 | 0 | 0 | 0 |  | Fe-Cr-Ni-Co-W | 618.3735 | 106.9318 | 305.2622 | 190.5575
3005 | 4.454724 | 34.56286 | 15.60766 | 6.267866 | 39.10689 | 112.3296 | 0.2596721 | 0.1022647 | 879 | 0 | 0 | 0 |  | Fe-Cr-Ni-Co-W | 649.2079 | 96.29735 | 437.0011 | 213.0901
3006 | 37.70151 | 2.106105 | 5.547854 | 19.89248 | 34.75206 | 96.28214 | 0.2911123 | 0.1062631 | 844.2018 | 0 | 0 | 0 |  | Fe-Cr-Ni-Co-W | 447.0773 | 113.96 | 6.656843 | 246.3193
3007 | 28.11271 | 3.739167 | 5.628358 | 16.24581 | 46.27395 | 103.7142 | 0.2875284 | 0.120275 | 1109.591 | 0 | 0 | 0 |  | Fe-Cr-Ni-Co-W | 507.7205 | 129.3695 | 45.16711 | 234.2807
3008 | 22.42471 | 5.219597 | 5.892575 | 13.14663 | 53.31648 | 109.1636 | 0.2846623 | 0.1261085 | 1260.266 | 0 | 0 | 0 |  | Fe-Cr-Ni-Co-W | 534.6249 | 133.2407 | 60.6403 | 233.4873
3009 | 17.70051 | 7.387564 | 7.056978 | 11.59366 | 56.26129 | 112.3566 | 0.2820624 | 0.1274864 | 1316.712 | 0 | 0 | 0 |  | Fe-Cr-Ni-Co-W | 550.7294 | 129.7241 | 88.16866 | 219.0262
3010 | 14.19976 | 9.91545 | 7.462586 | 9.989644 | 58.43256 | 115.2685 | 0.2789985 | 0.1271855 | 1342.546 | 0 | 0 | 0 |  | Fe-Cr-Ni-Co-W | 573.3338 | 124.9996 | 107.6135 | 227.5941
3011 | 10.47958 | 13.55131 | 8.567174 | 7.986837 | 59.4151 | 117.7976 | 0.2750871 | 0.1252192 | 1331.978 | 0 | 0 | 0 |  | Fe-Cr-Ni-Co-W | 589.4785 | 120.7009 | 151.1408 | 224.6667
3012 | 7.74394 | 17.74756 | 9.391785 | 6.286064 | 58.83065 | 119.3106 | 0.2708748 | 0.1222875 | 1288.893 | 0 | 0 | 0 |  | Fe-Cr-Ni-Co-W | 620.2287 | 109.5712 | 198.5228 | 204.0735
3013 | 5.098627 | 24.92198 | 10.0483 | 5.380385 | 54.5507 | 119.2277 | 0.2645343 | 0.1158369 | 1163.917 | 0 | 0 | 0 |  | Fe-Cr-Ni-Co-W | 650.0964 | 86.86289 | 275.6235 | 197.6084
3014 | 3.549779 | 36.355 | 11.19337 | 4.495135 | 44.40672 | 116.7772 | 0.2556821 | 0.1032325 | 927.6612 | 0 | 0 | 0 |  | Fe-Cr-Ni-Co-W | 675.3149 | 75.50916 | 413.5814 | 226.7111
3015 | 34.84722 | 1.871786 | 4.930615 | 12.02192 | 46.32846 | 102.866 | 0.2886142 | 0.1201694 | 1100.756 | 0 | 0 | 0 |  | Fe-Cr-Ni-Co-W | 510.5602 | 122.544 | 24.06179 | 238.3824
3016 | 26.05983 | 3.385513 | 4.459021 | 10.23254 | 55.8631 | 110.1287 | 0.2853947 | 0.1280081 | 1307.137 | 0 | 0 | 0 |  | Fe-Cr-Ni-Co-W | 549.1435 | 127.3363 | 54.25359 | 242.3201
3017 | 20.43099 | 4.755536 | 4.175642 | 8.983351 | 61.65448 | 115.3689 | 0.2828644 | 0.1303817 | 1413.75 | 0 | 0 | 0 |  | Fe-Cr-Ni-Co-W | 564.1533 | 130.3775 | 43.88012 | 255.9837
3018 | 16.33322 | 7.096572 | 4.578031 | 7.468854 | 64.52333 | 118.9835 | 0.2798507 | 0.1293967 | 1440.253 | 0 | 0 | 0 |  | Fe-Cr-Ni-Co-W | 572.384 | 129.0924 | 58.92174 | 251.1711
3019 | 12.77584 | 9.416766 | 5.035689 | 6.179182 | 66.59253 | 122.0178 | 0.2770012 | 0.1277184 | 1445.328 | 0 | 0 | 0 |  | Fe-Cr-Ni-Co-W | 596.6813 | 123.3332 | 76.23235 | 239.791
3020 | 9.657613 | 12.48842 | 5.639435 | 5.095655 | 67.11888 | 124.0644 | 0.2736902 | 0.1254891 | 1422.365 | 0 | 0 | 0 |  | Fe-Cr-Ni-Co-W | 604.1707 | 118.4976 | 112.9535 | 234.5383
3021 | 6.540282 | 16.74554 | 6.301532 | 4.025997 | 66.38665 | 125.5202 | 0.2694131 | 0.1217942 | 1362.597 | 0 | 0 | 0 |  | Fe-Cr-Ni-Co-W | 623.705 | 111.007 | 149.5062 | 217.3555
3022 | 4.08878 | 23.92866 | 7.367416 | 3.081952 | 61.53319 | 124.6098 | 0.2631699 | 0.1159899 | 1231.054 | 0 | 0 | 0 |  | Fe-Cr-Ni-Co-W | 653.1725 | 90.36422 | 214.5687 | 208.1075
3023 | 2.673435 | 35.46946 | 8.430029 | 2.821173 | 50.60591 | 120.9736 | 0.2543441 | 0.1052925 | 997.4693 | 0 | 0 | 0 |  | Fe-Cr-Ni-Co-W | 684.0673 | 69.95671 | 375.21 | 226.2762
3024 | 22.67826 | 3.01635 | 2.837714 | 5.697975 | 65.7697 | 117.9345 | 0.283227 | 0.1318032 | 1479.993 | 0 | 0 | 0 |  | Fe-Cr-Ni-Co-W | 570.2823 | 126.0829 | 23.203 | 258.6093
3025 | 18.02631 | 4.315701 | 2.706743 | 5.434992 | 69.51626 | 122.0872 | 0.2811884 | 0.1309679 | 1522.159 | 0 | 0 | 0 |  | Fe-Cr-Ni-Co-W | 574.3031 | 125.6096 | 40.11699 | 261.744
3026 | 13.94723 | 6.028972 | 3.141372 | 4.730777 | 72.15165 | 125.5965 | 0.2789289 | 0.1289789 | 1531.537 | 0 | 0 | 0 |  | Fe-Cr-Ni-Co-W | 592.6256 | 127.181 | 21.75034 | 260.2483
3027 | 10.85349 | 8.267785 | 3.629802 | 4.164825 | 73.0841 | 127.7555 | 0.2764194 | 0.1264994 | 1508.685 | 0 | 0 | 0 |  | Fe-Cr-Ni-Co-W | 590.1234 | 123.1402 | 41.19006 | 251.8199
3028 | 7.914613 | 11.51383 | 4.15947 | 3.131996 | 73.28009 | 129.6743 | 0.2729147 | 0.1229876 | 1458.744 | 0 | 0 | 0 |  | Fe-Cr-Ni-Co-W | 601.4462 | 117.8556 | 73.37836 | 250.6576
3029 | 5.581298 | 15.11689 | 4.799802 | 2.67715 | 71.82486 | 130.0511 | 0.2694834 | 0.1201932 | 1399.877 | 0 | 0 | 0 |  | Fe-Cr-Ni-Co-W | 622.0983 | 110.4256 | 102.2696 | 238.7701
3030 | 3.228241 | 21.54037 | 6.220791 | 1.703319 | 67.30728 | 128.7713 | 0.2639273 | 0.1155966 | 1282.413 | 0 | 0 | 0 |  | Fe-Cr-Ni-Co-W | 646.9711 | 92.49928 | 165.9198 | 214.4565
3031 | 14.9208 | 3.907102 | 1.470285 | 2.952253 | 76.74956 | 129.2288 | 0.2797289 | 0.1272312 | 1562.22 | 0 | 0 | 0 |  | Fe-Cr-Ni-Co-W | 571.5314 | 126.6591 | -10.45144 | 281.4317
3032 | 11.42465 | 5.531162 | 1.921327 | 2.893439 | 78.22942 | 131.8287 | 0.2778167 | 0.124263 | 1538.335 | 0 | 0 | 0 |  | Fe-Cr-Ni-Co-W | 570.0147 | 135.5155 | -21.96547 | 283.8351
3033 | 8.606315 | 7.591127 | 2.38052 | 2.389978 | 79.03206 | 133.9126 | 0.27548 | 0.1209435 | 1497.102 | 0 | 0 | 0 |  | Fe-Cr-Ni-Co-W | 575.1055 | 131.1302 | 9.018735 | 259.9128
3034 | 5.924733 | 9.759406 | 2.874187 | 1.923737 | 79.51794 | 135.705 | 0.2730937 | 0.1186095 | 1467.675 | 0 | 0 | 0 |  | Fe-Cr-Ni-Co-W | 580.4331 | 126.821 | 10.54769 | 270.8369
3035 | 3.753004 | 13.10329 | 3.94473 | 1.980201 | 77.21877 | 134.8803 | 0.2702212 | 0.1170007 | 1414.488 | 0 | 0 | 0 |  | Fe-Cr-Ni-Co-W | 594.4661 | 119.7204 | 48.41368 | 260.798
3036 | 11.16765 | 28.59331 | 4.890898 | 46.15709 | 9.191056 | 94.60469 | 0.2734268 | 0.06215814 | 334.0325 | 0 | 1 | 0 |  | Fe-Cr-Ni-Co-W | 315.8493 | 85.42257 | 259.5652 | 245.4825
3037 | 9.888818 | 32.64272 | 4.724545 | 37.94651 | 14.7974 | 98.69137 | 0.2678113 | 0.07219073 | 442.7333 | 0 | 0 | 0 |  | Fe-Cr-Ni-Co-W | 354.5115 | 118.1502 | 399.949 | 287.3047
3038 | 8.764751 | 35.90561 | 3.685003 | 31.44696 | 20.19768 | 102.6225 | 0.2628762 | 0.07902885 | 530.6063 | 0 | 0 | 0 |  | Fe-Cr-Ni-Co-W | 426.8214 | 161.8846 | 498.2932 | 285.1461
3039 | 7.285686 | 36.93126 | 3.403504 | 23.06492 | 29.31463 | 107.9209 | 0.2590606 | 0.08974912 | 683.5428 | 0 | 0 | 0 |  | Fe-Cr-Ni-Co-W | 556.5692 | 152.9899 | 473.4791 | 270.5334
3040 | 5.434666 | 38.31076 | 2.448129 | 18.02427 | 35.78217 | 112.3491 | 0.2556025 | 0.09410926 | 767.4986 | 0 | 0 | 0 |  | Fe-Cr-Ni-Co-W | 646.1274 | 102.5372 | 463.4604 | 271.2924
3041 | 17.50299 | 18.01142 | 5.809626 | 49.578 | 9.097954 | 90.5419 | 0.283586 | 0.06159378 | 319.2456 | 0 | 1 | 0 |  | Fe-Cr-Ni-Co-W | 291.7786 | 75.73756 | 37.38347 | 192.0434
3042 | 15.12624 | 22.36743 | 6.54664 | 41.31379 | 14.6459 | 94.60923 | 0.2779386 | 0.07327012 | 441.4615 | 0 | 0 | 0 |  | Fe-Cr-Ni-Co-W | 313.8878 | 83.67706 | 134.4227 | 229.8187
3043 | 13.63486 | 25.38931 | 7.165707 | 34.17233 | 19.63779 | 98.10744 | 0.2736167 | 0.08182456 | 544.6541 | 0 | 0 | 0 |  | Fe-Cr-Ni-Co-W | 373.4248 | 123.8105 | 254.0408 | 257.7968
3044 | 11.41786 | 27.33564 | 6.857801 | 27.54018 | 26.84852 | 102.5691 | 0.2696887 | 0.09117458 | 675.891 | 0 | 0 | 0 |  | Fe-Cr-Ni-Co-W | 442.3769 | 148.4077 | 316.3692 | 242.3826
3045 | 8.382437 | 28.37969 | 7.208724 | 20.90794 | 35.12121 | 107.6586 | 0.2664214 | 0.1001511 | 823.9409 | 0 | 0 | 0 |  | Fe-Cr-Ni-Co-W | 538.602 | 137.461 | 338.3863 | 224.9102
3046 | 6.438153 | 29.30499 | 6.015158 | 15.85252 | 42.38918 | 112.6588 | 0.2632185 | 0.1054093 | 936.0563 | 0 | 0 | 0 |  | Fe-Cr-Ni-Co-W | 629.5974 | 99.53951 | 335.43 | 221.5244
3047 | 4.673319 | 28.59271 | 4.91206 | 11.27217 | 50.54975 | 118.1003 | 0.2613965 | 0.1094012 | 1047.206 | 0 | 0 | 0 |  | Fe-Cr-Ni-Co-W | 659.8489 | 86.35977 | 291.5972 | 219.4575
3048 | 26.57465 | 10.23813 | 3.852723 | 50.28437 | 9.050124 | 87.68 | 0.290325 | 0.05976658 | 295.9383 | 0 | 1 | 0 |  | Fe-Cr-Ni-Co-W | 284.0189 | 84.23547 | -26.96226 | 207.2682
3049 | 24.1038 | 13.29878 | 7.506715 | 43.33509 | 11.75562 | 89.82568 | 0.2870728 | 0.06724394 | 367.8614 | 0 | 1 | 0 |  | Fe-Cr-Ni-Co-W | 295.7835 | 84.10875 | 18.78877 | 199.2184
3050 | 20.87498 | 17.00608 | 9.14225 | 35.79642 | 17.18027 | 93.58215 | 0.282318 | 0.07821441 | 489.1974 | 0 | 0 | 0 |  | Fe-Cr-Ni-Co-W | 322.9363 | 90.84853 | 71.57415 | 220.2192
3051 | 17.15738 | 19.01699 | 10.30508 | 29.31371 | 24.20684 | 97.69422 | 0.2788286 | 0.09033432 | 642.2451 | 0 | 0 | 0 |  | Fe-Cr-Ni-Co-W | 387.5492 | 119.2588 | 168.1681 | 215.5532
3052 | 13.06363 | 20.03286 | 10.50017 | 23.51652 | 32.88683 | 102.7227 | 0.2757784 | 0.1016297 | 815.1934 | 0 | 0 | 0 |  | Fe-Cr-Ni-Co-W | 444.8418 | 131.5984 | 223.2452 | 211.7834
3053 | 10.08149 | 20.78397 | 10.59651 | 18.23762 | 40.30041 | 107.4443 | 0.273124 | 0.1093939 | 959.0067 | 0 | 0 | 0 |  | Fe-Cr-Ni-Co-W | 525.2491 | 129.5932 | 252.4279 | 193.987
3054 | 7.232737 | 20.81417 | 8.984452 | 13.18329 | 49.78536 | 113.8883 | 0.2703501 | 0.1163486 | 1125.421 | 0 | 0 | 0 |  | Fe-Cr-Ni-Co-W | 605.3361 | 111.7917 | 235.7664 | 201.6162
3055 | 4.835929 | 20.26108 | 7.624466 | 9.568445 | 57.71008 | 119.7538 | 0.2685904 | 0.1196212 | 1245.049 | 0 | 0 | 0 |  | Fe-Cr-Ni-Co-W | 622.4435 | 106.4285 | 205.0491 | 207.6657
3056 | 3.313368 | 19.02349 | 5.223952 | 6.992941 | 65.44625 | 125.9512 | 0.2674065 | 0.1196476 | 1325.236 | 0 | 0 | 0 |  | Fe-Cr-Ni-Co-W | 627.789 | 102.1802 | 152.6588 | 214.6998
3057 | 34.90424 | 8.55194 | 5.792741 | 41.67957 | 9.071511 | 87.04312 | 0.291136 | 0.05917137 | 289.0212 | 0 | 1 | 0 |  | Fe-Cr-Ni-Co-W | 284.413 | 75.37231 | -15.19835 | 206.7678
3058 | 30.94214 | 11.01501 | 9.565546 | 36.49348 | 11.98382 | 89.00493 | 0.2886713 | 0.0669716 | 363.2217 | 0 | 1 | 0 |  | Fe-Cr-Ni-Co-W | 300.6543 | 81.90313 | 6.635356 | 194.9478
3059 | 24.89703 | 12.78909 | 12.63327 | 29.89673 | 19.78388 | 92.97518 | 0.2858314 | 0.08293737 | 537.9158 | 0 | 0 | 0 |  | Fe-Cr-Ni-Co-W | 333.8402 | 89.39822 | 59.55236 | 229.0755
3060 | 20.1481 | 14.25666 | 14.40062 | 24.66336 | 26.53126 | 96.74925 | 0.283219 | 0.0946822 | 691.3111 | 0 | 0 | 0 |  | Fe-Cr-Ni-Co-W | 386.3011 | 104.6878 | 126.9311 | 201.9396
3061 | 14.78365 | 14.45244 | 14.76195 | 19.50078 | 36.50118 | 102.2216 | 0.280951 | 0.1086305 | 910.7971 | 0 | 0 | 0 |  | Fe-Cr-Ni-Co-W | 445.2077 | 124.5529 | 174.6139 | 194.7216
3062 | 10.93518 | 15.27169 | 13.6489 | 15.14556 | 44.99867 | 107.8865 | 0.277968 | 0.1172339 | 1086.053 | 0 | 0 | 0 |  | Fe-Cr-Ni-Co-W | 513.9534 | 131.3064 | 202.8816 | 185.2153
3063 | 7.563395 | 15.25734 | 11.92467 | 11.30693 | 53.94767 | 114.2731 | 0.2755471 | 0.122993 | 1247.403 | 0 | 0 | 0 |  | Fe-Cr-Ni-Co-W | 577.2864 | 124.5807 | 179.7199 | 205.4336
3064 | 5.039614 | 14.59765 | 10.00557 | 7.681717 | 62.67545 | 121.117 | 0.2737018 | 0.1269126 | 1400.34 | 0 | 0 | 0 |  | Fe-Cr-Ni-Co-W | 599.5974 | 118.3348 | 145.0269 | 213.2108
3065 | 3.03264 | 13.17643 | 6.375131 | 5.867086 | 71.54871 | 128.9141 | 0.2723981 | 0.1242499 | 1465.784 | 0 | 0 | 0 |  | Fe-Cr-Ni-Co-W | 605.3393 | 118.0301 | 99.16524 | 228.1949
3066 | 41.39135 | 6.85105 | 8.701173 | 33.97233 | 9.084104 | 86.34766 | 0.2922794 | 0.05876218 | 283.6307 | 0 | 1 | 0 |  | Fe-Cr-Ni-Co-W | 288.818 | 69.3692 | -7.169079 | 216.3308
3067 | 34.7597 | 8.298154 | 13.11528 | 29.15636 | 14.67051 | 88.96451 | 0.2906242 | 0.0726636 | 416.7035 | 0 | 1 | 0 |  | Fe-Cr-Ni-Co-W | 302.5163 | 70.24644 | 13.00933 | 192.9753
3068 | 27.73774 | 9.390928 | 16.78607 | 23.94866 | 22.1366 | 92.53618 | 0.2888004 | 0.08753104 | 587.1876 | 0 | 0 | 0 |  | Fe-Cr-Ni-Co-W | 336.0619 | 85.62936 | 51.44053 | 205.7457
3069 | 21.70725 | 10.1052 | 17.92701 | 19.63443 | 30.62611 | 96.97376 | 0.2866894 | 0.1018996 | 785.295 | 0 | 0 | 0 |  | Fe-Cr-Ni-Co-W | 395.619 | 106.4188 | 121.0055 | 189.3146
3070 | 16.40601 | 10.62589 | 17.99387 | 15.05447 | 39.91976 | 102.4082 | 0.2842775 | 0.1144949 | 999.0031 | 0 | 0 | 0 |  | Fe-Cr-Ni-Co-W | 457.6994 | 122.8901 | 154.5844 | 188.9516
3071 | 11.88903 | 11.06921 | 17.3561 | 11.84904 | 47.83662 | 107.6926 | 0.282067 | 0.1229862 | 1178.556 | 0 | 0 | 0 |  | Fe-Cr-Ni-Co-W | 507.1826 | 130.284 | 173.2388 | 186.5329
3072 | 7.677487 | 10.99704 | 14.89791 | 8.101758 | 58.32581 | 115.5048 | 0.2793629 | 0.1301377 | 1390.609 | 0 | 0 | 0 |  | Fe-Cr-Ni-Co-W | 555.3709 | 129.7059 | 145.264 | 201.8768
3073 | 4.801286 | 9.933794 | 12.33605 | 6.192527 | 66.73635 | 122.3567 | 0.2781543 | 0.1323799 | 1529.583 | 0 | 0 | 0 |  | Fe-Cr-Ni-Co-W | 575.0652 | 130.8662 | 112.2773 | 217.4419
3074 | 2.79744 | 8.681795 | 7.840932 | 3.936041 | 76.74379 | 132.0326 | 0.2762772 | 0.1268327 | 1575.813 | 0 | 0 | 0 |  | Fe-Cr-Ni-Co-W | 569.1324 | 134.5698 | 55.50803 | 250.9882
3075 | 46.51589 | 6.063166 | 13.68982 | 24.54322 | 9.187903 | 85.94811 | 0.2927982 | 0.05900591 | 284.5147 | 0 | 1 | 0 |  | Fe-Cr-Ni-Co-W | 282.812 | 59.08913 | 0.3970477 | 181.464
3076 | 36.34968 | 6.446312 | 19.10332 | 21.0058 | 17.09489 | 89.04 | 0.2922517 | 0.07819262 | 471.2915 | 1 | 1 | 1 | 471.2915 | Fe-Cr-Ni-Co-W | 289.9594 | 59.22073 | 37.59791 | 162.6034
3077 | 29.40188 | 6.84361 | 22.31949 | 17.23705 | 24.19797 | 92.23643 | 0.2912439 | 0.09210146 | 637.7251 | 1 | 0 | 0 |  | Fe-Cr-Ni-Co-W | 325.6918 | 76.32269 | 71.98966 | 160.8769
3078 | 22.22853 | 7.850105 | 22.55843 | 14.55946 | 32.80347 | 96.95993 | 0.2889018 | 0.105503 | 834.0051 | 0 | 0 | 0 |  | Fe-Cr-Ni-Co-W | 396.7356 | 96.11469 | 133.1171 | 175.0636
3079 | 16.80133 | 7.821387 | 22.07455 | 11.81987 | 41.48286 | 101.914 | 0.2872857 | 0.1180177 | 1049.089 | 0 | 0 | 0 |  | Fe-Cr-Ni-Co-W | 450.6536 | 119.3531 | 154.8231 | 180.8907
3080 | 11.27555 | 8.165135 | 20.41104 | 8.593475 | 51.5548 | 108.7759 | 0.2846665 | 0.1296351 | 1300.954 | 0 | 0 | 0 |  | Fe-Cr-Ni-Co-W | 504.3315 | 133.9523 | 150.5955 | 182.4772
3081 | 7.454307 | 8.008023 | 18.08104 | 6.050958 | 60.40567 | 115.5921 | 0.2825568 | 0.1351738 | 1485.418 | 0 | 0 | 0 |  | Fe-Cr-Ni-Co-W | 539.2154 | 136.6893 | 128.9533 | 200.0869
3082 | 4.081607 | 7.125289 | 13.94289 | 4.307163 | 70.54305 | 124.4885 | 0.2805764 | 0.1356879 | 1632.124 | 0 | 0 | 0 |  | Fe-Cr-Ni-Co-W | 557.0633 | 136.3722 | 91.85044 | 212.4157
3083 | 2.209168 | 6.170497 | 8.823699 | 2.797501 | 79.99913 | 134.3938 | 0.2784754 | 0.1275307 | 1635.317 | 0 | 0 | 0 |  | Fe-Cr-Ni-Co-W | 550.4884 | 137.7283 | 26.97246 | 244.7403
3084 | 47.96798 | 6.011962 | 20.36131 | 16.54844 | 9.110309 | 85.65571 | 0.2932161 | 0.05921501 | 285.006 | 0 | 1 | 0 |  | Fe-Cr-Ni-Co-W | 265.9585 | 45.67167 | -5.108119 | 128.4771
3085 | 37.20235 | 5.638585 | 25.46234 | 14.60771 | 17.08901 | 88.46251 | 0.2935189 | 0.0785676 | 472.4939 | 1 | 1 | 1 | 472.4939 | Fe-Cr-Ni-Co-W | 269.8172 | 56.54301 | 56.87422 | 130.754
3086 | 29.34934 | 5.313295 | 28.27796 | 12.90468 | 24.15473 | 91.32945 | 0.2934181 | 0.09274123 | 640.2789 | 1 | 0 | 0 |  | Fe-Cr-Ni-Co-W | 304.3249 | 68.32246 | 95.12955 | 152.7532
3087 | 22.20672 | 5.513446 | 28.0094 | 10.15469 | 34.11575 | 96.4111 | 0.2916119 | 0.1097222 | 885.9948 | 0 | 0 | 0 |  | Fe-Cr-Ni-Co-W | 388.0518 | 97.78779 | 129.2639 | 160.7571
3088 | 16.38481 | 5.720616 | 27.26792 | 7.924705 | 42.70194 | 101.4699 | 0.2898422 | 0.1219918 | 1104.548 | 0 | 0 | 0 |  | Fe-Cr-Ni-Co-W | 431.3036 | 116.366 | 152.5649 | 167.0382
3089 | 11.31721 | 5.853787 | 25.11243 | 5.971309 | 51.74527 | 107.5982 | 0.2877056 | 0.1321948 | 1332.12 | 0 | 0 | 0 |  | Fe-Cr-Ni-Co-W | 482.2015 | 132.5438 | 150.7251 | 178.1968
3090 | 6.773711 | 5.781069 | 21.95257 | 4.169688 | 61.32296 | 115.0832 | 0.2853761 | 0.1394794 | 1558.897 | 0 | 0 | 0 |  | Fe-Cr-Ni-Co-W | 518.2455 | 138.9598 | 145.2939 | 205.3392
3091 | 3.466498 | 5.532791 | 16.6564 | 2.612902 | 71.73141 | 124.7301 | 0.2824862 | 0.1399423 | 1719.726 | 0 | 0 | 0 |  | Fe-Cr-Ni-Co-W | 547.3091 | 139.8898 | 90.45506 | 221.6659
3092 | 1.729997 | 4.832109 | 10.45566 | 1.8256 | 81.15663 | 134.998 | 0.2799909 | 0.1295088 | 1688.507 | 0 | 0 | 0 |  | Fe-Cr-Ni-Co-W | 550.1316 | 137.5764 | 19.42259 | 256.215
3093 | 36.25371 | 4.018309 | 33.56937 | 9.108847 | 17.04976 | 87.45601 | 0.2960522 | 0.07911415 | 473.9883 | 1 | 1 | 1 | 473.9883 | Fe-Cr-Ni-Co-W | 241.6293 | 59.94657 | 98.7769 | 120.0227
3094 | 28.47134 | 3.786866 | 35.05597 | 8.584205 | 24.10162 | 90.37537 | 0.2957835 | 0.09343599 | 643.2813 | 1 | 0 | 0 |  | Fe-Cr-Ni-Co-W | 280.3194 | 61.20011 | 120.9083 | 136.2265
3095 | 21.19161 | 4.227924 | 35.00231 | 7.188007 | 32.39015 | 94.62459 | 0.2942364 | 0.1079067 | 849.275 | 0 | 0 | 0 |  | Fe-Cr-Ni-Co-W | 341.7564 | 86.13834 | 156.7481 | 148.0289
3096 | 15.32943 | 4.541208 | 32.95748 | 5.882385 | 41.28949 | 99.82709 | 0.2922178 | 0.1209231 | 1075.278 | 0 | 0 | 0 |  | Fe-Cr-Ni-Co-W | 401.6126 | 112.3384 | 164.661 | 157.3624
3097 | 10.03893 | 4.673341 | 29.67688 | 3.972637 | 51.63822 | 106.7624 | 0.2897091 | 0.1343631 | 1358.533 | 0 | 0 | 0 |  | Fe-Cr-Ni-Co-W | 460.226 | 129.6919 | 152.0917 | 172.4227
3098 | 6.278633 | 4.782831 | 25.79759 | 3.011637 | 60.12931 | 113.4425 | 0.2873458 | 0.1411812 | 1566.896 | 0 | 0 | 0 |  | Fe-Cr-Ni-Co-W | 496.9356 | 138.7179 | 137.3985 | 174.8912
3099 | 2.986474 | 5.097653 | 19.88059 | 1.575756 | 70.45953 | 123.1148 | 0.2837914 | 0.1431377 | 1753.948 | 0 | 0 | 0 |  | Fe-Cr-Ni-Co-W | 535.9285 | 141.0682 | 113.8877 | 209.5846
3100 | 25.95143 | 2.26518 | 42.6206 | 5.134791 | 24.028 | 89.36213 | 0.2984602 | 0.09426575 | 647.3711 | 1 | 0 | 0 |  | Fe-Cr-Ni-Co-W | 250.3801 | 61.58956 | 152.24 | 137.4221
3101 | 18.8667 | 2.810516 | 41.24749 | 4.778233 | 32.29706 | 93.6743 | 0.296715 | 0.1091566 | 858.8193 | 1 | 0 | 0 |  | Fe-Cr-Ni-Co-W | 313.2008 | 75.39314 | 169.5202 | 132.6478
3102 | 13.20402 | 3.235136 | 38.71386 | 3.666761 | 41.18022 | 98.91 | 0.2945543 | 0.1227375 | 1093.409 | 0 | 0 | 0 |  | Fe-Cr-Ni-Co-W | 379.9877 | 106.3945 | 176.4688 | 145.4053
3103 | 8.428885 | 3.621997 | 36.11943 | 2.736824 | 49.09286 | 104.233 | 0.2924602 | 0.1321309 | 1297.282 | 0 | 0 | 0 |  | Fe-Cr-Ni-Co-W | 422.3468 | 126.2008 | 162.9315 | 159.4625
3104 | 4.678784 | 4.356153 | 30.73628 | 2.468671 | 57.76012 | 111.156 | 0.2892348 | 0.1402205 | 1521.772 | 0 | 0 | 0 |  | Fe-Cr-Ni-Co-W | 473.4012 | 137.626 | 155.9154 | 179.2846
3105 | 6.730877 | 1.566685 | 2.947805 | 27.81944 | 60.93519 | 113.7757 | 0.2887596 | 0.1354403 | 1496.629 | 0 | 0 | 0 |  | Fe-Cr-Ni-Co-W | 493.305 | 148.2734 | 2.180518 | 267.8192
3106 | 5.743817 | 2.430793 | 2.744202 | 22.04084 | 67.04035 | 119.477 | 0.2860436 | 0.1361168 | 1590.507 | 0 | 0 | 0 |  | Fe-Cr-Ni-Co-W | 520.1632 | 143.6225 | -9.929461 | 266.9137
3107 | 4.964014 | 3.2352 | 2.087042 | 17.81034 | 71.90341 | 124.5376 | 0.2836309 | 0.1340908 | 1628.434 | 0 | 0 | 0 |  | Fe-Cr-Ni-Co-W | 538.0867 | 141.1418 | -12.29819 | 275.8017
3108 | 4.220451 | 4.80263 | 1.971581 | 13.36104 | 75.6443 | 129.1883 | 0.2806268 | 0.129936 | 1613.486 | 0 | 0 | 0 |  | Fe-Cr-Ni-Co-W | 551.1664 | 140.9195 | -6.899086 | 276.3792
3109 | 3.169124 | 5.901186 | 1.427581 | 10.51052 | 78.99159 | 133.5005 | 0.2782865 | 0.1242686 | 1565.78 | 0 | 0 | 0 |  | Fe-Cr-Ni-Co-W | 549.3911 | 139.1508 | -11.87267 | 286.2399
3110 | 12.57856 | 1.849136 | 4.175101 | 35.62934 | 45.76785 | 102.794 | 0.2919292 | 0.1234113 | 1154.661 | 1 | 0 | 0 |  | Fe-Cr-Ni-Co-W | 433.8048 | 137.562 | 2.833489 | 267.062
3111 | 10.34509 | 2.832862 | 4.477357 | 28.25519 | 54.0895 | 108.9429 | 0.2888318 | 0.1302021 | 1335.683 | 0 | 0 | 0 |  | Fe-Cr-Ni-Co-W | 484.9574 | 145.8003 | 13.99772 | 271.791
3112 | 9.071791 | 3.695228 | 4.767616 | 22.73615 | 59.72922 | 113.6598 | 0.2863993 | 0.132663 | 1437.668 | 0 | 0 | 0 |  | Fe-Cr-Ni-Co-W | 510.703125 | 141.5137 | 23.56025 | 264.9884
3113 | 7.608672 | 5.060004 | 4.569925 | 18.35232 | 64.40908 | 118.2595 | 0.2835718 | 0.1334269 | 1511.889 | 0 | 0 | 0 |  | Fe-Cr-Ni-Co-W | 538.3368 | 139.6346 | 24.4523 | 260.4326
3114 | 5.710951 | 6.767276 | 4.911301 | 14.24457 | 68.3659 | 122.6954 | 0.2806095 | 0.1320977 | 1546.206 | 0 | 0 | 0 |  | Fe-Cr-Ni-Co-W | 562.8796 | 134.9841 | 46.85619 | 254.1344
3115 | 4.473666 | 8.330357 | 4.17974 | 11.01541 | 72.00083 | 127.0555 | 0.277673 | 0.1288314 | 1544.096 | 0 | 0 | 0 |  | Fe-Cr-Ni-Co-W | 573.1616 | 130.9593 | 53.4716 | 247.7666
3116 | 3.429873 | 10.49248 | 3.605092 | 8.272946 | 74.19961 | 130.4398 | 0.2744274 | 0.1241328 | 1497.639 | 0 | 0 | 0 |  | Fe-Cr-Ni-Co-W | 584.5142 | 126.5844 | 44.16265 | 255.3699
3117 | 22.24345 | 2.142375 | 3.224797 | 42.08891 | 30.30046 | 94.07949 | 0.2941908 | 0.1021288 | 776.2611 | 0 | 0 | 0 |  | Fe-Cr-Ni-Co-W | 360.8608 | 122.0843 | -30.16526 | 317.1429
3118 | 19.23798 | 2.653541 | 5.991339 | 34.58706 | 37.53008 | 98.06798 | 0.2924155 | 0.110722 | 922.3453 | 0 | 0 | 0 |  | Fe-Cr-Ni-Co-W | 407.9357 | 130.2963 | -4.515582 | 269.372
3119 | 15.95904 | 3.714642 | 6.989303 | 27.36657 | 45.97044 | 103.5951 | 0.2894947 | 0.1222331 | 1141.255 | 0 | 0 | 0 |  | Fe-Cr-Ni-Co-W | 455.1936 | 133.3573 | 32.70062 | 244.4658
3120 | 13.1109 | 5.231495 | 7.874676 | 22.40022 | 51.38271 | 107.9042 | 0.2867172 | 0.1259089 | 1245.14 | 0 | 0 | 0 |  | Fe-Cr-Ni-Co-W | 489.6674 | 136.1605 | 50.69688 | 241.5407
3121 | 10.26898 | 7.311253 | 8.253915 | 18.48573 | 55.68012 | 112.0235 | 0.2834914 | 0.1289118 | 1339.28 | 0 | 0 | 0 |  | Fe-Cr-Ni-Co-W | 521.0145 | 138.0283 | 75.61877 | 233.5642
3122 | 8.14322 | 9.206343 | 8.559225 | 14.73125 | 59.35996 | 115.8089 | 0.2804968 | 0.1296141 | 1394.882 | 0 | 0 | 0 |  | Fe-Cr-Ni-Co-W | 550.6145 | 137.13 | 100.1312 | 233.4519
3123 | 6.177793 | 12.02648 | 7.674008 | 11.26042 | 62.8613 | 120.1482 | 0.2762872 | 0.1278577 | 1413.896 | 0 | 0 | 0 |  | Fe-Cr-Ni-Co-W | 583.6724 | 119.4849 | 123.8604 | 217.9
3124 | 4.396684 | 14.83896 | 6.93194 | 8.699348 | 65.13307 | 123.5707 | 0.2724226 | 0.1248933 | 1398.801 | 0 | 0 | 0 |  | Fe-Cr-Ni-Co-W | 604.3436 | 118.4515 | 138.5184 | 225.4408
3125 | 3.270724 | 18.27112 | 5.156719 | 6.90294 | 66.39849 | 126.4732 | 0.2679611 | 0.1201389 | 1342.776 | 0 | 0 | 0 |  | Fe-Cr-Ni-Co-W | 628.779 | 102.9898 | 150.0623 | 217.6566
3126 | 30.30395 | 2.227445 | 5.029272 | 36.18631 | 26.25303 | 92.0492 | 0.2941449 | 0.09486585 | 672.8188 | 1 | 0 | 0 |  | Fe-Cr-Ni-Co-W | 351.2122 | 113.52 | -24.37327 | 288.1924
3127 | 25.9282 | 2.840034 | 8.015519 | 30.57998 | 32.63627 | 95.37729 | 0.2927129 | 0.1076963 | 854.3796 | 0 | 0 | 0 |  | Fe-Cr-Ni-Co-W | 382.0234 | 114.2659 | 3.782027 | 249.8841
3128 | 21.0559 | 4.731991 | 10.6842 | 25.28424 | 38.24367 | 99.15962 | 0.2900459 | 0.1147868 | 982.312 | 0 | 0 | 0 |  | Fe-Cr-Ni-Co-W | 428.1755 | 121.1384 | 30.11128 | 224.9884
3129 | 17.20222 | 6.406409 | 12.29509 | 21.0573 | 43.03898 | 102.6965 | 0.2875361 | 0.118612 | 1070.457 | 0 | 0 | 0 |  | Fe-Cr-Ni-Co-W | 454.667 | 125.5646 | 77.57777 | 226.2312
3130 | 13.38236 | 9.344672 | 13.36271 | 17.65237 | 46.25789 | 106.047 | 0.2839254 | 0.1212175 | 1138.798 | 0 | 0 | 0 |  | Fe-Cr-Ni-Co-W | 485.552 | 130.8236 | 121.2957 | 214.3222
3131 | 10.27217 | 11.95479 | 12.82135 | 14.22727 | 50.72442 | 110.3307 | 0.2800218 | 0.1237369 | 1220.31 | 0 | 0 | 0 |  | Fe-Cr-Ni-Co-W | 522.1257 | 133.5489 | 160.1157 | 205.4027
3132 | 7.563395 | 15.25734 | 11.92467 | 11.30693 | 53.94767 | 114.2731 | 0.2755471 | 0.1242011 | 1266.24 | 0 | 0 | 0 |  | Fe-Cr-Ni-Co-W | 565.8803 | 126.1226 | 187.4263 | 198.4875
3133 | 5.473814 | 19.25292 | 10.86763 | 8.343553 | 56.06209 | 117.8094 | 0.2704882 | 0.1205707 | 1239.167 | 0 | 0 | 0 |  | Fe-Cr-Ni-Co-W | 613.7117 | 110.1737 | 216.3416 | 197.2644
3134 | 3.693839 | 24.64707 | 7.765085 | 7.146273 | 56.74774 | 120.9889 | 0.2640812 | 0.115638 | 1182.864 | 0 | 0 | 0 |  | Fe-Cr-Ni-Co-W | 647.9183 | 90.8879 | 244.4208 | 209.5156
3135 | 37.33718 | 2.317503 | 7.848917 | 30.64483 | 21.85157 | 89.95016 | 0.2944085 | 0.0866821 | 566.9405 | 0 | 0 | 0 |  | Fe-Cr-Ni-Co-W | 332.1758 | 94.9046 | -15.62023 | 248.8867
3136 | 31.45064 | 3.754093 | 11.86673 | 26.38073 | 26.54781 | 92.53746 | 0.292829 | 0.09858666 | 716.4711 | 0 | 0 | 0 |  | Fe-Cr-Ni-Co-W | 348.5679 | 92.3101 | 8.670678 | 224.9905
3137 | 25.69785 | 5.800199 | 15.55159 | 22.18742 | 30.76294 | 95.32912 | 0.2906164 | 0.1050594 | 815.9095 | 0 | 0 | 0 |  | Fe-Cr-Ni-Co-W | 380.5393 | 99.61256 | 47.12886 | 194.9266
3138 | 20.94067 | 8.355719 | 17.29392 | 18.94104 | 34.46865 | 98.31732 | 0.2876217 | 0.1077398 | 873.6505 | 0 | 0 | 0 |  | Fe-Cr-Ni-Co-W | 418.9241 | 116.1048 | 105.3182 | 193.0927
3139 | 16.68704 | 11.4834 | 18.3021 | 15.31234 | 38.21512 | 101.76 | 0.2837923 | 0.1121726 | 958.9243 | 0 | 0 | 0 |  | Fe-Cr-Ni-Co-W | 447.3952 | 116.5994 | 172.2433 | 184.3704
3140 | 12.67998 | 14.42908 | 18.51076 | 12.63732 | 41.74286 | 105.1913 | 0.2800628 | 0.1154903 | 1033.305 | 0 | 0 | 0 |  | Fe-Cr-Ni-Co-W | 487.3537 | 132.7457 | 215.1182 | 178.3652
3141 | 8.92144 | 19.16827 | 17.31176 | 9.414454 | 45.18408 | 109.5748 | 0.2741403 | 0.1163869 | 1081.62 | 0 | 0 | 0 |  | Fe-Cr-Ni-Co-W | 554.6638 | 125.5818 | 262.0082 | 177.9491
3142 | 6.208951 | 24.40784 | 15.95279 | 8.008083 | 45.42234 | 112.1251 | 0.2684795 | 0.1132154 | 1050.542 | 0 | 0 | 0 |  | Fe-Cr-Ni-Co-W | 603.9863 | 112.0236 | 317.7906 | 177.2524
3143 | 4.176753 | 32.40616 | 11.707 | 5.876757 | 45.83332 | 116.0632 | 0.259447 | 0.1069215 | 981.4061 | 0 | 0 | 0 |  | Fe-Cr-Ni-Co-W | 665.1194 | 75.66284 | 380.8776 | 207.6403
3144 | 42.75913 | 2.388637 | 12.58419 | 22.56104 | 19.70701 | 88.86753 | 0.2945121 | 0.08668678 | 558.3184 | 0 | 0 | 0 |  | Fe-Cr-Ni-Co-W | 319.7147 | 80.09109 | -9.102674 | 207.6654
3145 | 34.92249 | 4.64491 | 18.35327 | 20.18106 | 21.89827 | 90.46463 | 0.2931061 | 0.08752145 | 577.3303 | 1 | 0 | 0 |  | Fe-Cr-Ni-Co-W | 318.7706 | 77.68408 | 23.49113 | 178.2016
3146 | 29.40188 | 6.84361 | 22.31949 | 17.23705 | 24.19797 | 92.23643 | 0.2912439 | 0.09210146 | 637.7251 | 1 | 0 | 0 |  | Fe-Cr-Ni-Co-W | 328.6501 | 77.25685 | 68.41565 | 160.4627
3147 | 23.06328 | 9.625792 | 23.40557 | 15.10622 | 28.79914 | 95.58765 | 0.2879825 | 0.1024685 | 780.4616 | 0 | 0 | 0 |  | Fe-Cr-Ni-Co-W | 373.1179 | 91.44269 | 148.2589 | 171.3643
3148 | 18.65093 | 13.02362 | 24.50466 | 13.12107 | 30.69971 | 97.95321 | 0.284457 | 0.1023374 | 794.4365 | 0 | 0 | 0 |  | Fe-Cr-Ni-Co-W | 398.1154 | 103.5423 | 207.6409 | 174.1996
3149 | 13.46634 | 17.41355 | 24.37682 | 10.26315 | 34.48014 | 101.8977 | 0.2792804 | 0.1044897 | 848.6737 | 0 | 0 | 0 |  | Fe-Cr-Ni-Co-W | 446.9293 | 119.7927 | 285.3458 | 160.7411
3150 | 9.682774 | 22.19098 | 23.48637 | 7.859893 | 36.77998 | 105.318 | 0.2738032 | 0.1079695 | 915.2525 | 0 | 0 | 0 |  | Fe-Cr-Ni-Co-W | 507.0207 | 135.7289 | 350.5943 | 170.5744
3151 | 6.048938 | 29.56709 | 20.66335 | 6.383213 | 37.33741 | 108.9111 | 0.2658508 | 0.1063943 | 912.9754 | 0 | 0 | 0 |  | Fe-Cr-Ni-Co-W | 592.6522 | 119.0835 | 406.1173 | 190.1928
3152 | 3.791036 | 38.82583 | 15.14188 | 4.800642 | 37.44062 | 113.0524 | 0.2557266 | 0.098351 | 825.5219 | 0 | 0 | 0 |  | Fe-Cr-Ni-Co-W | 648.5596 | 106.2838 | 464.5404 | 220.1767
3153 | 44.12404 | 2.370081 | 18.72964 | 15.22233 | 19.55392 | 88.5507 | 0.2948931 | 0.082525 | 514.492 | 1 | 0 | 0 |  | Fe-Cr-Ni-Co-W | 304.4604 | 73.28628 | 14.77591 | 158.8017
3154 | 36.45765 | 4.736326 | 24.95264 | 14.3153 | 19.53809 | 89.17997 | 0.293935 | 0.08345837 | 526.6165 | 1 | 0 | 0 |  | Fe-Cr-Ni-Co-W | 281.5898 | 61.60325 | 67.4484 | 145.2649
3155 | 30.52442 | 7.104892 | 29.41014 | 13.42135 | 19.5392 | 89.90986 | 0.2925818 | 0.08416649 | 536.7669 | 1 | 0 | 0 |  | Fe-Cr-Ni-Co-W | 270.3895 | 54.98235 | 109.1794 | 134.9459
3156 | 24.80808 | 10.77879 | 31.29051 | 11.34424 | 21.77838 | 92.31024 | 0.2890088 | 0.08463618 | 554.3576 | 1 | 0 | 0 |  | Fe-Cr-Ni-Co-W | 291.8789 | 51.75054 | 188.356 | 148.2627
3157 | 19.53328 | 14.39752 | 32.50766 | 9.447496 | 24.11405 | 94.83108 | 0.2853182 | 0.08920717 | 616.4077 | 1 | 0 | 0 |  | Fe-Cr-Ni-Co-W | 326.1899 | 68.60749 | 269.98 | 152.9227
3158 | 14.55898 | 18.82646 | 32.30579 | 7.681768 | 26.627 | 97.90671 | 0.2805121 | 0.09621351 | 712.3203 | 1 | 0 | 0 |  | Fe-Cr-Ni-Co-W | 380.7564 | 97.25037 | 343.8715 | 162.8558
3159 | 9.583609 | 24.53759 | 31.05903 | 5.899376 | 28.9204 | 101.5186 | 0.2742667 | 0.09828771 | 756.8191 | 0 | 0 | 0 |  | Fe-Cr-Ni-Co-W | 445.3634 | 134.2421 | 409.3697 | 167.7191
3160 | 5.538792 | 32.41453 | 26.6137 | 4.174911 | 31.25806 | 106.2385 | 0.2652914 | 0.09817844 | 779.7948 | 0 | 0 | 0 |  | Fe-Cr-Ni-Co-W | 548.8835 | 157.5877 | 453.3309 | 181.3971
3161 | 3.200771 | 42.46583 | 19.34464 | 3.377651 | 31.61111 | 110.7999 | 0.2542846 | 0.09250283 | 728.3348 | 0 | 0 | 0 |  | Fe-Cr-Ni-Co-W | 611.1387 | 141.6035 | 546.1197 | 221.7378
3162 | 37.00792 | 4.922285 | 34.26773 | 9.298344 | 14.50371 | 86.72775 | 0.2956596 | 0.07366717 | 417.2968 | 1 | 1 | 1 | 417.2968 | Fe-Cr-Ni-Co-W | 232.3384 | 62.78343 | 92.0265 | 121.49
3163 | 30.84062 | 7.383592 | 37.9732 | 9.298551 | 14.50404 | 87.49426 | 0.2941956 | 0.07442702 | 426.8502 | 1 | 1 | 1 | 426.8502 | Fe-Cr-Ni-Co-W | 227.8227 | 56.4746 | 147.0135 | 122.523
3164 | 24.22127 | 10.47013 | 40.00643 | 8.215642 | 17.08653 | 89.69624 | 0.2913405 | 0.080574 | 496.4159 | 1 | 1 | 1 | 496.4159 | Fe-Cr-Ni-Co-W | 246.5382 | 48.28268 | 224.4899 | 140.2655
3165 | 18.7164 | 14.25746 | 40.2393 | 7.182073 | 19.60476 | 92.30937 | 0.2874165 | 0.08579344 | 562.4436 | 1 | 0 | 0 |  | Fe-Cr-Ni-Co-W | 264.2594 | 43.86294 | 311.0844 | 135.04
3166 | 13.418 | 19.51992 | 39.66603 | 5.309815 | 22.08624 | 95.61293 | 0.2817939 | 0.09004068 | 624.353 | 1 | 0 | 0 |  | Fe-Cr-Ni-Co-W | 298.1628 | 58.0823 | 388.6456 | 132.2361
3167 | 9.098829 | 24.6441 | 37.38518 | 4.364384 | 24.50751 | 98.98152 | 0.2760286 | 0.09327401 | 677.7576 | 1 | 0 | 0 |  | Fe-Cr-Ni-Co-W | 363.5955 | 102.2861 | 431.1497 | 154.5013
3168 | 4.786435 | 31.93739 | 31.86271 | 2.525471 | 28.88799 | 104.5001 | 0.2670627 | 0.09401765 | 717.0888 | 0 | 0 | 0 |  | Fe-Cr-Ni-Co-W | 497.6488 | 167.6045 | 461.982 | 174.3457
3169 | 29.31978 | 7.677561 | 48.15251 | 5.801257 | 9.048898 | 84.96898 | 0.2962388 | 0.06183802 | 304.2124 | 1 | 1 | 1 | 304.2124 | Fe-Cr-Ni-Co-W | 193.9644 | 69.15446 | 125.0892 | 99.63642
3170 | 22.46994 | 10.87866 | 49.12512 | 5.690801 | 11.83548 | 87.23508 | 0.2932006 | 0.06989443 | 381.7748 | 1 | 1 | 1 | 381.7748 | Fe-Cr-Ni-Co-W | 212.1432 | 56.50071 | 223.6594 | 111.7997
3171 | 16.78404 | 14.80422 | 49.2104 | 4.660934 | 14.54041 | 89.8815 | 0.289144 | 0.07683157 | 456.8449 | 1 | 1 | 1 | 456.8449 | Fe-Cr-Ni-Co-W | 225.8676 | 50.13545 | 339.4449 | 112.9635
3172 | 11.39403 | 18.76861 | 48.82568 | 3.699596 | 17.31208 | 92.67758 | 0.2849048 | 0.08765869 | 578.0429 | 1 | 0 | 0 |  | Fe-Cr-Ni-Co-W | 243.433 | 48.08055 | 408.0468 | 109.4029
3173 | 6.720266 | 23.46323 | 44.14736 | 3.54582 | 22.12332 | 97.02916 | 0.2788254 | 0.09171181 | 646.7236 | 1 | 0 | 0 |  | Fe-Cr-Ni-Co-W | 297.0813 | 63.60209 | 429.023 | 129.1382
3174 | 10.82891 | 4.200913 | 31.30083 | 44.75707 | 8.912277 | 83.97651 | 0.3011038 | 0.06038634 | 290.4362 | 1 | 1 | 1 | 290.4362 | Fe-Cr-Ni-Co-W | 204.1123 | 56.21894 | -85.45783 | 123.5318
3175 | 9.538825 | 4.036847 | 35.54717 | 36.60348 | 14.27368 | 85.92419 | 0.3005757 | 0.07522148 | 429.163 | 1 | 1 | 1 | 429.163 | Fe-Cr-Ni-Co-W | 204.4006 | 56.76796 | -1.915174 | 126.1257
3176 | 8.410778 | 3.132321 | 38.89798 | 30.17694 | 19.38197 | 87.62283 | 0.3008051 | 0.08690055 | 555.35 | 1 | 1 | 1 | 555.35 | Fe-Cr-Ni-Co-W | 204.8095 | 61.64628 | 33.37012 | 139.2885
3177 | 6.980435 | 2.888485 | 39.9461 | 22.09856 | 28.08643 | 91.58433 | 0.2992792 | 0.1045383 | 783.1538 | 1 | 1 | 1 | 783.1538 | Fe-Cr-Ni-Co-W | 245.7641 | 64.74263 | 114.3313 | 162.5694
3178 | 5.192691 | 2.071981 | 41.32459 | 17.22175 | 34.18899 | 94.33004 | 0.2990752 | 0.1150353 | 942.3225 | 1 | 0 | 0 |  | Fe-Cr-Ni-Co-W | 284.7902 | 81.06286 | 132.472 | 157.2421
3179 | 17.2174 | 5.062152 | 20.00191 | 48.76904 | 8.949503 | 84.87063 | 0.2983578 | 0.05986404 | 289.2868 | 1 | 1 | 1 | 289.2868 | Fe-Cr-Ni-Co-W | 231.9644 | 63.77393 | -86.29067 | 158.2208
3180 | 14.80987 | 5.677675 | 24.72319 | 40.4497 | 14.33957 | 87.12467 | 0.2971483 | 0.07433452 | 426.1375 | 1 | 1 | 1 | 426.1375 | Fe-Cr-Ni-Co-W | 233.7435 | 57.0659 | -17.98636 | 155.4644
3181 | 13.30813 | 6.195226 | 27.97598 | 33.35346 | 19.16721 | 89.30658 | 0.2959007 | 0.08545803 | 548.6031 | 1 | 1 | 1 | 548.6031 | Fe-Cr-Ni-Co-W | 248.6147 | 55.12474 | 29.29798 | 159.0417
3182 | 11.11322 | 5.912509 | 30.03672 | 26.80538 | 26.13217 | 92.37266 | 0.2949609 | 0.09858267 | 715.8273 | 1 | 1 | 1 | 715.8273 | Fe-Cr-Ni-Co-W | 283.582 | 68.09472 | 86.7897 | 174.3679
3183 | 8.151284 | 6.209347 | 31.15528 | 20.33138 | 34.15271 | 96.61367 | 0.2930907 | 0.1116701 | 914.8222 | 1 | 0 | 0 |  | Fe-Cr-Ni-Co-W | 345.1131 | 99.20544 | 132.2487 | 172.7352
3184 | 6.245092 | 5.168403 | 32.0913 | 15.37715 | 41.11806 | 100.1137 | 0.292787 | 0.122098 | 1095.722 | 1 | 0 | 0 |  | Fe-Cr-Ni-Co-W | 387.8211 | 111.668 | 156.6156 | 165.9672
3185 | 4.531679 | 4.219191 | 31.30092 | 10.93053 | 49.01767 | 104.7658 | 0.2919241 | 0.1319432 | 1300.731 | 1 | 0 | 0 |  | Fe-Cr-Ni-Co-W | 418.2866 | 122.7709 | 149.7704 | 177.067
3186 | 26.34282 | 3.382941 | 11.45734 | 49.84572 | 8.971176 | 84.67025 | 0.2981739 | 0.0586016 | 278.7305 | 0 | 1 | 0 |  | Fe-Cr-Ni-Co-W | 254.8664 | 69.88545 | -80.55974 | 217.433
3187 | 23.89891 | 6.592867 | 14.88581 | 42.96673 | 11.65569 | 86.85756 | 0.2947623 | 0.06696932 | 356.5957 | 1 | 1 | 1 | 356.5957 | Fe-Cr-Ni-Co-W | 264.5079 | 65.44117 | -27.90903 | 191.6448
3188 | 20.63795 | 8.00618 | 18.98073 | 35.38996 | 16.98519 | 89.50188 | 0.2927322 | 0.07930093 | 484.9769 | 1 | 1 | 1 | 484.9769 | Fe-Cr-Ni-Co-W | 272.7206 | 63.01343 | 15.06512 | 199.9003
3189 | 16.94138 | 9.013238 | 21.19863 | 28.94467 | 23.90209 | 92.99223 | 0.2905811 | 0.09286352 | 650.7711 | 0 | 0 | 0 |  | Fe-Cr-Ni-Co-W | 316.9106 | 85.43078 | 61.24143 | 195.2278
3190 | 12.88533 | 9.17403 | 22.30709 | 23.19556 | 32.43798 | 97.36235 | 0.2888094 | 0.1063215 | 847.6106 | 0 | 0 | 0 |  | Fe-Cr-Ni-Co-W | 377.9042 | 110.5666 | 132.6722 | 196.6005
3191 | 9.935485 | 9.250372 | 23.1239 | 17.97349 | 39.71676 | 101.4997 | 0.2872216 | 0.1163851 | 1021.306 | 0 | 0 | 0 |  | Fe-Cr-Ni-Co-W | 419.4023 | 118.2533 | 150.9488 | 192.1275
3192 | 7.114807 | 7.828595 | 23.11466 | 12.96833 | 48.9736 | 106.7828 | 0.2866365 | 0.1278177 | 1251.959 | 0 | 0 | 0 |  | Fe-Cr-Ni-Co-W | 462.5023 | 131.6693 | 158.6804 | 183.2312
3193 | 4.753151 | 6.638087 | 22.48187 | 9.404658 | 56.72224 | 111.8922 | 0.2860666 | 0.1362802 | 1457.072 | 0 | 0 | 0 |  | Fe-Cr-Ni-Co-W | 502.2325 | 137.9217 | 133.8048 | 199.7337
3194 | 3.252988 | 4.543011 | 21.08488 | 6.865508 | 64.25361 | 117.117 | 0.2864251 | 0.1422333 | 1645.755 | 0 | 0 | 0 |  | Fe-Cr-Ni-Co-W | 516.4775 | 143.0462 | 111.6077 | 202.6773
3195 | 34.75097 | 5.108633 | 9.612173 | 41.49655 | 9.031677 | 85.5435 | 0.2950602 | 0.05869629 | 281.3883 | 0 | 1 | 0 |  | Fe-Cr-Ni-Co-W | 274.7372 | 70.81766 | -44.61511 | 207.3113
3196 | 30.84107 | 8.445407 | 12.39459 | 36.37427 | 11.94467 | 87.8733 | 0.2916092 | 0.06683466 | 358.1719 | 0 | 1 | 0 |  | Fe-Cr-Ni-Co-W | 289.1058 | 67.85833 | 2.988622 | 198.15625
3197 | 24.84582 | 11.16744 | 14.40833 | 29.83523 | 19.74318 | 92.23202 | 0.2877167 | 0.08335739 | 539.3148 | 0 | 0 | 0 |  | Fe-Cr-Ni-Co-W | 323.1111 | 82.38908 | 48.96531 | 223.2289
3198 | 20.10919 | 12.73132 | 16.06373 | 24.61573 | 26.48002 | 96.02443 | 0.2850196 | 0.09512363 | 693.3426 | 0 | 0 | 0 |  | Fe-Cr-Ni-Co-W | 376.0027 | 102.1633 | 125.4176 | 199.0226
3199 | 14.75747 | 13.05285 | 16.28693 | 19.46623 | 36.43651 | 101.5159 | 0.2826466 | 0.1093642 | 916.6272 | 0 | 0 | 0 |  | Fe-Cr-Ni-Co-W | 437.8211 | 121.711 | 171.3708 | 194.6404
3200 | 10.8905 | 12.0407 | 17.17028 | 15.08368 | 44.81483 | 106.1692 | 0.2819722 | 0.1197052 | 1110.887 | 0 | 0 | 0 |  | Fe-Cr-Ni-Co-W | 489.2295 | 134.4014 | 171.1222 | 188.5691
3201 | 7.51789 | 10.49923 | 17.12089 | 11.2389 | 53.62309 | 111.5898 | 0.2815951 | 0.1286118 | 1315.839 | 0 | 0 | 0 |  | Fe-Cr-Ni-Co-W | 520.1463 | 137.6191 | 152.9176 | 190.4719
3202 | 5.002624 | 8.797806 | 16.35881 | 7.625335 | 62.21543 | 117.6407 | 0.2812653 | 0.1345811 | 1504.339 | 0 | 0 | 0 |  | Fe-Cr-Ni-Co-W | 547.8813 | 133.298 | 131.4656 | 205.8775
3203 | 3.003483 | 5.592747 | 14.73229 | 5.810677 | 70.86081 | 124.0503 | 0.2825727 | 0.1386348 | 1686.837 | 0 | 0 | 0 |  | Fe-Cr-Ni-Co-W | 536.7103 | 142.7838 | 73.39473 | 226.3419
3204 | 41.4371 | 7.715951 | 7.742926 | 34.00988 | 9.094145 | 86.72159 | 0.2912981 | 0.05888094 | 285.576 | 0 | 1 | 0 |  | Fe-Cr-Ni-Co-W | 297.4409 | 70.06788 | 2.465801 | 210.0736
3205 | 34.9091 | 11.66735 | 9.408324 | 29.28167 | 14.73356 | 90.46182 | 0.286759 | 0.07249284 | 419.7007 | 0 | 1 | 0 |  | Fe-Cr-Ni-Co-W | 317.697 | 82.10191 | 29.68185 | 215.2702
3206 | 27.93505 | 14.97474 | 10.67714 | 24.11901 | 22.29407 | 95.11838 | 0.2822861 | 0.08652057 | 585.8193 | 0 | 0 | 0 |  | Fe-Cr-Ni-Co-W | 373.9972 | 96.29553 | 94.03625 | 202.7986
3207 | 21.87008 | 15.99871 | 11.49367 | 19.7817 | 30.85584 | 99.83659 | 0.2796646 | 0.09969139 | 771.7289 | 0 | 0 | 0 |  | Fe-Cr-Ni-Co-W | 431.9727 | 118.9374 | 171.5685 | 192.9412
3208 | 16.51917 | 16.04877 | 12.07866 | 15.1583 | 40.1951 | 105.1959 | 0.277653 | 0.1111773 | 969.6901 | 0 | 0 | 0 |  | Fe-Cr-Ni-Co-W | 502.0049 | 127.9772 | 203.5671 | 182.5147
3209 | 11.95539 | 15.45971 | 12.56614 | 11.91517 | 48.1036 | 110.0682 | 0.2765844 | 0.1192164 | 1138.189 | 0 | 0 | 0 |  | Fe-Cr-Ni-Co-W | 552.7401 | 126.5258 | 201.6194 | 189.1604
3210 | 7.69932 | 13.23398 | 12.45023 | 8.124798 | 58.49168 | 116.8055 | 0.2764826 | 0.1273478 | 1354.67 | 0 | 0 | 0 |  | Fe-Cr-Ni-Co-W | 577.4351 | 127.7119 | 164.4698 | 203.2851
3211 | 4.807443 | 10.94119 | 11.22897 | 6.200469 | 66.82193 | 122.9803 | 0.2768225 | 0.1307322 | 1505.657 | 0 | 0 | 0 |  | Fe-Cr-Ni-Co-W | 582.9565 | 125.8278 | 124.9049 | 211.6992
3212 | 2.791191 | 6.929922 | 9.779272 | 3.927249 | 76.57237 | 130.8599 | 0.2786693 | 0.1307955 | 1640.566 | 0 | 0 | 0 |  | Fe-Cr-Ni-Co-W | 563.6666 | 132.5534 | 51.96453 | 242.2454
3213 | 46.88239 | 12.22188 | 6.89884 | 24.7366 | 9.260295 | 88.5873 | 0.2858529 | 0.05908667 | 291.0684 | 0 | 1 | 0 |  | Fe-Cr-Ni-Co-W | 322.881 | 75.91991 | 58.73198 | 160.7096
3214 | 36.84734 | 17.15324 | 7.37709 | 21.29339 | 17.32894 | 93.82878 | 0.2799533 | 0.07675447 | 472.6759 | 0 | 0 | 0 |  | Fe-Cr-Ni-Co-W | 356.1565 | 75.22958 | 85.76538 | 194.2968
3215 | 29.90023 | 20.10553 | 7.856928 | 17.5292 | 24.60811 | 98.40788 | 0.2757485 | 0.08866614 | 623.7617 | 0 | 0 | 0 |  | Fe-Cr-Ni-Co-W | 428.1263 | 120.9067 | 194.0096 | 196.247
3216 | 22.58175 | 20.29961 | 9.003069 | 14.79082 | 33.32474 | 103.0637 | 0.2740161 | 0.1008515 | 803.9633 | 0 | 0 | 0 |  | Fe-Cr-Ni-Co-W | 501.8886 | 124.8086 | 246.6702 | 191.9808
3217 | 17.05938 | 19.85379 | 8.965437 | 12.00141 | 42.11999 | 108.1493 | 0.2725438 | 0.11067 | 981.9934 | 0 | 0 | 0 |  | Fe-Cr-Ni-Co-W | 581.3424 | 116.3237 | 232.7237 | 183.7449
3218 | 11.42156 | 18.31406 | 9.337253 | 8.704751 | 52.22238 | 114.4014 | 0.2718658 | 0.1193853 | 1181.382 | 0 | 0 | 0 |  | Fe-Cr-Ni-Co-W | 605.5875 | 115.6459 | 208.4527 | 188.0172
3219 | 7.532076 | 16.18314 | 9.134838 | 6.114086 | 61.03586 | 120.4169 | 0.2719671 | 0.1245686 | 1344.143 | 0 | 0 | 0 |  | Fe-Cr-Ni-Co-W | 613.8032 | 111.5609 | 170.2131 | 217.1304
3220 | 4.109291 | 12.43427 | 8.098534 | 4.336377 | 71.02153 | 127.8739 | 0.2734721 | 0.1272462 | 1504.767 | 0 | 0 | 0 |  | Fe-Cr-Ni-Co-W | 597.7803 | 121.2584 | 101.4885 | 235.369
3221 | 2.213865 | 7.83258 | 6.980888 | 2.803449 | 80.16922 | 135.5376 | 0.2761805 | 0.1236942 | 1570.383 | 0 | 0 | 0 |  | Fe-Cr-Ni-Co-W | 564.9286 | 134.1987 | 24.91976 | 250.1722
3222 | 48.72333 | 18.31989 | 6.893978 | 16.80903 | 9.253769 | 90.88343 | 0.2794277 | 0.05921709 | 296.4505 | 0 | 0 | 0 |  | Fe-Cr-Ni-Co-W | 345.5585 | 81.60779 | 135.6127 | 140.0645
3223 | 38.03183 | 23.05722 | 6.507513 | 14.93341 | 17.47004 | 96.20034 | 0.2736143 | 0.07595898 | 471.1579 | 0 | 0 | 0 |  | Fe-Cr-Ni-Co-W | 403.6392 | 100.8721 | 248.1607 | 182.2302
3224 | 30.11563 | 25.70239 | 6.154968 | 13.24161 | 24.78539 | 100.7728 | 0.2696826 | 0.08699766 | 613.418 | 0 | 0 | 0 |  | Fe-Cr-Ni-Co-W | 510.7056 | 125.6647 | 336.212 | 202.7568
3225 | 22.77332 | 25.44355 | 6.383125 | 10.41379 | 34.98621 | 106.226 | 0.2677625 | 0.09965907 | 806.8688 | 0 | 0 | 0 |  | Fe-Cr-Ni-Co-W | 603.3108 | 102.1732 | 313.4171 | 206.0739
3226 | 16.7837 | 24.74173 | 6.615417 | 8.117631 | 43.74152 | 111.3739 | 0.2665148 | 0.1080085 | 966.5371 | 0 | 0 | 0 |  | Fe-Cr-Ni-Co-W | 637.9281 | 88.96511 | 287.746 | 196.885
3227 | 11.56154 | 22.72463 | 6.751206 | 6.100224 | 52.8624 | 116.9443 | 0.2664486 | 0.1149878 | 1130.914 | 0 | 0 | 0 |  | Fe-Cr-Ni-Co-W | 647.9835 | 89.87041 | 239.9725 | 202.4257
3228 | 6.895189 | 19.79414 | 6.643484 | 4.244467 | 62.42272 | 123.4039 | 0.2671877 | 0.1194815 | 1286.612 | 0 | 0 | 0 |  | Fe-Cr-Ni-Co-W | 644.8815 | 89.76619 | 176.6087 | 204.3438
3229 | 3.508208 | 14.93164 | 6.321306 | 2.644341 | 72.59451 | 130.7754 | 0.2698698 | 0.1209744 | 1424.313 | 0 | 0 | 0 |  | Fe-Cr-Ni-Co-W | 611.6978 | 119.1735 | 106.1643 | 222.8077
3230 | 1.739934 | 9.314739 | 5.48646 | 1.836086 | 81.62278 | 138.1128 | 0.273779 | 0.1172593 | 1478.805 | 0 | 0 | 0 |  | Fe-Cr-Ni-Co-W | 564.7059 | 130.8258 | 4.975024 | 255.3209
3231 | 37.49704 | 30.75527 | 4.691978 | 9.421235 | 17.63448 | 99.26146 | 0.2656527 | 0.0745621 | 465.5075 | 0 | 0 | 0 |  | Fe-Cr-Ni-Co-W | 497.1254 | 135.0778 | 500.7575 | 230.9114
3232 | 29.50869 | 32.18369 | 4.430882 | 8.89697 | 24.97976 | 103.4643 | 0.2628577 | 0.08489515 | 598.7674 | 0 | 0 | 0 |  | Fe-Cr-Ni-Co-W | 594.5164 | 119.8027 | 481.3426 | 224.8551
3233 | 21.94939 | 32.11347 | 4.943721 | 7.445041 | 33.54838 | 108.1611 | 0.2611389 | 0.09486322 | 750.3146 | 0 | 0 | 0 |  | Fe-Cr-Ni-Co-W | 659.542 | 76.82945 | 414.5762 | 221.9482
3234 | 15.83267 | 30.15185 | 5.295021 | 6.075494 | 42.64496 | 113.0084 | 0.261009 | 0.1037122 | 910.4752 | 0 | 0 | 0 |  | Fe-Cr-Ni-Co-W | 670.7346 | 66.90477 | 346.0305 | 220.3233
3235 | 10.32671 | 27.04112 | 5.427132 | 4.086519 | 53.11851 | 119.1236 | 0.261583 | 0.1112277 | 1085.849 | 0 | 0 | 0 |  | Fe-Cr-Ni-Co-W | 667.1409 | 78.51951 | 278.5731 | 206.2573
3236 | 6.428391 | 23.39635 | 5.528284 | 3.08347 | 61.5635 | 124.3873 | 0.263302 | 0.1154852 | 1221.409 | 0 | 0 | 0 |  | Fe-Cr-Ni-Co-W | 651.797 | 89.62145 | 214.5291 | 215.5747
3237 | 3.035444 | 17.89883 | 5.849273 | 1.601594 | 71.61486 | 131.2579 | 0.2666955 | 0.1169051 | 1348.466 | 0 | 0 | 0 |  | Fe-Cr-Ni-Co-W | 622.2933 | 107.1661 | 127.0811 | 220.4391
3238 | 27.19579 | 39.56323 | 2.679854 | 5.381001 | 25.18013 | 106.4836 | 0.2553792 | 0.082158 | 577.9336 | 0 | 0 | 0 |  | Fe-Cr-Ni-Co-W | 642.3021 | 103.2102 | 634.9533 | 229.5786
3239 | 19.7244 | 38.1977 | 3.317126 | 4.995456 | 33.76532 | 110.802 | 0.2548326 | 0.09172346 | 721.6978 | 0 | 0 | 0 |  | Fe-Cr-Ni-Co-W | 682.7106 | 69.53282 | 500.0456 | 245.1698
3240 | 13.7548 | 35.72289 | 3.804599 | 3.819714 | 42.89799 | 115.5854 | 0.2550659 | 0.09992666 | 870.5879 | 0 | 0 | 0 |  | Fe-Cr-Ni-Co-W | 687.9616 | 61.26028 | 408.3341 | 232.5513
3241 | 8.748932 | 33.20914 | 4.244252 | 2.840742 | 50.95693 | 120.2737 | 0.2556132 | 0.1056711 | 999.3766 | 0 | 0 | 0 |  | Fe-Cr-Ni-Co-W | 684.0825 | 71.74999 | 319.9027 | 218.6035
3242 | 4.820938 | 28.05315 | 5.06722 | 2.543675 | 59.51502 | 124.8412 | 0.258887 | 0.1110509 | 1142.226 | 0 | 0 | 0 |  | Fe-Cr-Ni-Co-W | 667.8127 | 84.06307 | 248.3419 | 208.6753
3243 | 6.739954 | 2.614663 | 1.771068 | 27.85696 | 61.01736 | 114.4162 | 0.2873736 | 0.1342256 | 1481.247 | 0 | 0 | 0 |  | Fe-Cr-Ni-Co-W | 503.8051 | 145.1092 | -7.977322 | 276.1263
3244 | 5.743817 | 2.430793 | 2.744202 | 22.04084 | 67.04035 | 119.477 | 0.2860436 | 0.1361168 | 1590.507 | 0 | 0 | 0 |  | Fe-Cr-Ni-Co-W | 523.9691 | 144.4864 | 3.402452 | 278.0839
3245 | 4.955156 | 1.845387 | 3.645807 | 17.77855 | 71.7751 | 123.6234 | 0.2855218 | 0.1364553 | 1664.331 | 0 | 0 | 0 |  | Fe-Cr-Ni-Co-W | 529.022 | 143.2451 | -5.356933 | 270.3241
3246 | 4.203886 | 1.739556 | 5.400566 | 13.3086 | 75.34739 | 127.1251 | 0.2848304 | 0.1359683 | 1709.866 | 0 | 0 | 0 |  | Fe-Cr-Ni-Co-W | 525.9468 | 143.0809 | -1.545754 | 275.4038
3247 | 3.150291 | 1.257025 | 6.622454 | 10.44806 | 78.52217 | 130.2985 | 0.2847159 | 0.1346845 | 1738.857 | 0 | 0 | 0 |  | Fe-Cr-Ni-Co-W | 526.3384 | 146.0587 | -10.42515 | 266.6092
3248 | 12.60863 | 3.70711 | 2.092539 | 35.71449 | 45.87723 | 103.8169 | 0.2895749 | 0.1219083 | 1140.798 | 1 | 0 | 0 |  | Fe-Cr-Ni-Co-W | 448.351 | 137.4628 | 0.5886378 | 273.0493
3249 | 10.36023 | 3.97181 | 3.202791 | 28.29653 | 54.16864 | 109.6032 | 0.2873585 | 0.1291465 | 1323.931 | 0 | 0 | 0 |  | Fe-Cr-Ni-Co-W | 487.9256 | 143.377 | 9.15644 | 265.4683
3250 | 9.07797 | 4.225994 | 4.174506 | 22.75163 | 59.7699 | 113.9787 | 0.2857032 | 0.1320685 | 1430.252 | 0 | 0 | 0 |  | Fe-Cr-Ni-Co-W | 518.8314 | 143.9309 | 21.44775 | 267.2841
3251 | 7.598757 | 4.042729 | 5.704962 | 18.3284 | 64.32515 | 117.6298 | 0.2849215 | 0.1347885 | 1530.43 | 0 | 0 | 0 |  | Fe-Cr-Ni-Co-W | 525.8582 | 143.4002 | 30.66195 | 243.6095
3252 | 5.69321 | 4.336877 | 7.616068 | 14.20032 | 68.15353 | 121.1529 | 0.2838643 | 0.1359044 | 1601.591 | 0 | 0 | 0 |  | Fe-Cr-Ni-Co-W | 542.0377 | 137.7386 | 40.4111 | 246.6884
3253 | 4.44713 | 3.68042 | 9.348632 | 10.95007 | 71.57375 | 124.0328 | 0.283957 | 0.1371906 | 1672.166 | 0 | 0 | 0 |  | Fe-Cr-Ni-Co-W | 536.8971 | 144.7489 | 37.51992 | 252.5298
3254 | 3.397896 | 3.16359 | 11.73487 | 8.195815 | 73.50783 | 125.6145 | 0.2843762 | 0.1385872 | 1725.594 | 0 | 0 | 0 |  | Fe-Cr-Ni-Co-W | 536.4121 | 138.0222 | 43.82429 | 244.7163
3255 | 22.26395 | 2.859133 | 2.420827 | 42.1277 | 30.32839 | 94.43669 | 0.2933202 | 0.1018954 | 775.3847 | 0 | 0 | 0 |  | Fe-Cr-Ni-Co-W | 367.4188 | 125.767 | -26.50344 | 300.3935
3256 | 19.30402 | 5.325301 | 3.005954 | 34.7058 | 37.65892 | 99.45382 | 0.2891177 | 0.1092907 | 912.5437 | 0 | 0 | 0 |  | Fe-Cr-Ni-Co-W | 421.2345 | 132.5792 | 11.53944 | 265.8777
3257 | 16.01016 | 6.210901 | 4.207014 | 27.45423 | 46.11769 | 104.9566 | 0.2863498 | 0.120477 | 1124.866 | 0 | 0 | 0 |  | Fe-Cr-Ni-Co-W | 480.9611 | 138.5836 | 39.97592 | 251.8702
3258 | 13.14044 | 6.991045 | 5.919316 | 22.4507 | 51.4985 | 108.8956 | 0.284472 | 0.1244146 | 1229.176 | 0 | 0 | 0 |  | Fe-Cr-Ni-Co-W | 505.3912 | 135.1828 | 56.74256 | 238.8766
3259 | 10.26898 | 7.311253 | 8.253915 | 18.48573 | 55.68012 | 112.0235 | 0.2834914 | 0.1289118 | 1339.28 | 0 | 0 | 0 |  | Fe-Cr-Ni-Co-W | 518.7891 | 137.5046 | 71.06088 | 222.0221
3260 | 8.126198 | 7.565846 | 10.37162 | 14.70046 | 59.23588 | 114.839 | 0.2826288 | 0.1315706 | 1419.878 | 0 | 0 | 0 |  | Fe-Cr-Ni-Co-W | 530.1594 | 137.6541 | 85.0369 | 232.1284
3261 | 6.136423 | 6.752056 | 13.48617 | 11.18501 | 62.44034 | 116.964 | 0.2831953 | 0.1350987 | 1512.26 | 0 | 0 | 0 |  | Fe-Cr-Ni-Co-W | 537.3907 | 138.4678 | 100.4193 | 220.3897
3262 | 4.34792 | 6.072156 | 16.56639 | 8.602863 | 64.41067 | 118.2105 | 0.2839563 | 0.1382372 | 1587.094 | 0 | 0 | 0 |  | Fe-Cr-Ni-Co-W | 528.2446 | 144.6955 | 101.9992 | 209.6698
3263 | 3.21394 | 4.488478 | 20.26876 | 6.783096 | 65.24572 | 118.0001 | 0.2861231 | 0.1422586 | 1660.61 | 0 | 0 | 0 |  | Fe-Cr-Ni-Co-W | 517.8745 | 142.4989 | 104.5592 | 215.2336
3264 | 30.39123 | 4.467721 | 2.521879 | 36.29053 | 26.32864 | 93.12933 | 0.2914662 | 0.09429332 | 671.6166 | 0 | 0 | 0 |  | Fe-Cr-Ni-Co-W | 370.0319 | 117.5374 | -8.930643 | 302.251
3265 | 26.0714 | 7.139297 | 3.223915 | 30.74887 | 32.81652 | 97.52464 | 0.2874978 | 0.1057898 | 842.9374 | 0 | 0 | 0 |  | Fe-Cr-Ni-Co-W | 422.2875 | 124.0944 | 9.149577 | 261.5559
3266 | 21.18515 | 9.522077 | 5.374894 | 25.43945 | 38.47843 | 101.6278 | 0.2841647 | 0.1121869 | 962.0308 | 0 | 0 | 0 |  | Fe-Cr-Ni-Co-W | 457.2368 | 132.5943 | 64.1842 | 230.4194
3267 | 17.30226 | 10.95423 | 7.274467 | 21.17976 | 43.28927 | 105.1055 | 0.2818915 | 0.1156485 | 1043.621 | 0 | 0 | 0 |  | Fe-Cr-Ni-Co-W | 488.6967 | 134.445 | 99.32108 | 218.712
3268 | 13.4255 | 11.87474 | 10.58351 | 17.70926 | 46.40699 | 107.4109 | 0.2807654 | 0.1192731 | 1119.253 | 0 | 0 | 0 |  | Fe-Cr-Ni-Co-W | 508.026 | 133.5664 | 146.6124 | 199.0658
3269 | 10.26426 | 11.34831 | 13.48577 | 14.21631 | 50.68536 | 109.9949 | 0.2807874 | 0.1242995 | 1226.592 | 0 | 0 | 0 |  | Fe-Cr-Ni-Co-W | 521.8304 | 135.6661 | 147.3846 | 205.0767
3270 | 7.51789 | 10.49923 | 17.12089 | 11.2389 | 53.62309 | 111.5898 | 0.2815951 | 0.1293159 | 1327.664 | 0 | 0 | 0 |  | Fe-Cr-Ni-Co-W | 520.4703 | 134.9442 | 158.6614 | 191.0639
3271 | 5.406707 | 9.508442 | 21.46879 | 8.241265 | 55.3748 | 112.2586 | 0.2829143 | 0.1320335 | 1381.964 | 0 | 0 | 0 |  | Fe-Cr-Ni-Co-W | 514.037 | 136.1009 | 164.6479 | 185.4105
3272 | 3.611109 | 6.724201 | 27.2017 | 6.986219 | 55.47677 | 110.7697 | 0.2869278 | 0.1380271 | 1466.87 | 0 | 0 | 0 |  | Fe-Cr-Ni-Co-W | 487.2653 | 140.8486 | 167.5016 | 180.1177
3273 | 37.56165 | 6.994307 | 2.632035 | 30.82906 | 21.98295 | 92.12963 | 0.2889085 | 0.08584687 | 567.451 | 0 | 0 | 0 |  | Fe-Cr-Ni-Co-W | 366.1454 | 104.3833 | -1.629479 | 276.0997
3274 | 31.72706 | 10.60384 | 4.275368 | 26.61259 | 26.78114 | 95.80894 | 0.2846971 | 0.09641969 | 707.0408 | 0 | 0 | 0 |  | Fe-Cr-Ni-Co-W | 405.8297 | 108.4034 | 40.84794 | 235.5198
3275 | 25.96484 | 13.9186 | 6.616068 | 22.41794 | 31.08256 | 99.29267 | 0.2808998 | 0.1018337 | 796.093 | 0 | 0 | 0 |  | Fe-Cr-Ni-Co-W | 434.9637 | 123.8418 | 102.9048 | 211.8756
3276 | 21.13037 | 15.45759 | 9.518501 | 19.11263 | 34.78091 | 101.8546 | 0.279057 | 0.1044783 | 850.1611 | 0 | 0 | 0 |  | Fe-Cr-Ni-Co-W | 466.3763 | 125.5166 | 160.4589 | 192.1707
3277 | 16.7894 | 16.3113 | 13.04351 | 15.40627 | 38.44953 | 104.2133 | 0.277926 | 0.1094218 | 935.6475 | 0 | 0 | 0 |  | Fe-Cr-Ni-Co-W | 492.0931 | 126.4735 | 207.7286 | 184.5413
3278 | 12.71223 | 16.43839 | 16.3309 | 12.66946 | 41.84903 | 106.2329 | 0.2776024 | 0.1141083 | 1020.167 | 0 | 0 | 0 |  | Fe-Cr-Ni-Co-W | 506.1279 | 133.1473 | 229.3305 | 179.1932
3279 | 8.87756 | 15.25919 | 21.53326 | 9.368149 | 44.96184 | 107.511 | 0.2789597 | 0.1195387 | 1114.473 | 0 | 0 | 0 |  | Fe-Cr-Ni-Co-W | 513.6115 | 135.6111 | 236.8891 | 173.0981
3280 | 6.127755 | 13.94606 | 27.19448 | 7.90336 | 44.82834 | 106.6123 | 0.2813526 | 0.1208506 | 1129.72 | 0 | 0 | 0 |  | Fe-Cr-Ni-Co-W | 483.4105 | 133.9901 | 243.6304 | 165.4671
3281 | 4.061362 | 10.08348 | 35.57367 | 5.7144 | 44.56708 | 104.3313 | 0.2868476 | 0.1247981 | 1171.317 | 1 | 0 | 0 |  | Fe-Cr-Ni-Co-W | 427.8955 | 124.6065 | 235.0924 | 152.5605
3282 | 43.2475 | 11.27429 | 2.72741 | 22.81871 | 19.93209 | 92.91822 | 0.2841872 | 0.08497623 | 556.109 | 0 | 0 | 0 |  | Fe-Cr-Ni-Co-W | 384.0282 | 92.54912 | 22.73016 | 238.4074
3283 | 35.4533 | 16.50429 | 5.323496 | 20.4878 | 22.23111 | 95.92578 | 0.2792915 | 0.08498346 | 571.0124 | 0 | 0 | 0 |  | Fe-Cr-Ni-Co-W | 408.5837 | 105.8248 | 92.43772 | 212.0644
3284 | 29.90023 | 20.10553 | 7.856928 | 17.5292 | 24.60811 | 98.40788 | 0.2757485 | 0.08859186 | 623.1355 | 0 | 0 | 0 |  | Fe-Cr-Ni-Co-W | 425.3619 | 118.283 | 199.5574 | 193.9783
3285 | 23.39835 | 21.03368 | 11.02475 | 15.32568 | 29.21754 | 101.0372 | 0.2745088 | 0.09817238 | 753.452 | 0 | 0 | 0 |  | Fe-Cr-Ni-Co-W | 460.148 | 120.9681 | 262.8229 | 179.925
3286 | 18.86208 | 21.95178 | 14.86925 | 13.26962 | 31.04727 | 102.2573 | 0.2738819 | 0.09882497 | 770.7428 | 0 | 0 | 0 |  | Fe-Cr-Ni-Co-W | 469.3501 | 119.9237 | 306.2452 | 183.4983
3287 | 13.5393 | 21.70978 | 19.76523 | 10.31875 | 34.66694 | 104.0113 | 0.2741517 | 0.1026168 | 834.4081 | 0 | 0 | 0 |  | Fe-Cr-Ni-Co-W | 495.4469 | 125.3757 | 326.2011 | 177.0041
3288 | 9.66549 | 20.76691 | 25.00741 | 7.845863 | 36.71433 | 104.6097 | 0.2755096 | 0.1086489 | 920.938 | 0 | 0 | 0 |  | Fe-Cr-Ni-Co-W | 488.8467 | 135.9668 | 328.0486 | 165.9644
3289 | 5.96235 | 18.04143 | 32.90145 | 6.291839 | 36.80294 | 103.179 | 0.2796419 | 0.1130061 | 973.1544 | 0 | 0 | 0 |  | Fe-Cr-Ni-Co-W | 439.1229 | 125.8909 | 325.968 | 158.5586
3290 | 3.67076 | 12.98702 | 42.44113 | 4.648335 | 36.25275 | 100.2515 | 0.2865501 | 0.115451 | 985.8454 | 1 | 0 | 0 |  | Fe-Cr-Ni-Co-W | 384.9019 | 117.2892 | 287.8029 | 134.3736
3291 | 44.94816 | 16.90044 | 2.725637 | 15.50664 | 19.91913 | 95.11588 | 0.2781154 | 0.07999251 | 511.2438 | 0 | 0 | 0 |  | Fe-Cr-Ni-Co-W | 420.9121 | 95.66725 | 86.50758 | 194.8354
3292 | 37.29268 | 22.6091 | 5.469462 | 14.64318 | 19.98559 | 97.23851 | 0.2733628 | 0.07996938 | 518.5722 | 0 | 0 | 0 |  | Fe-Cr-Ni-Co-W | 437.2433 | 113.1803 | 230.627 | 188.66
3293 | 31.28874 | 26.70359 | 8.22179 | 13.75742 | 20.02845 | 98.7307 | 0.2700815 | 0.08005398 | 524.5258 | 0 | 0 | 0 |  | Fe-Cr-Ni-Co-W | 449.1666 | 131.57 | 374.6846 | 220.1602
3294 | 25.36195 | 28.33571 | 12.44021 | 11.59752 | 22.26462 | 100.2969 | 0.268784 | 0.0811821 | 543.9631 | 0 | 0 | 0 |  | Fe-Cr-Ni-Co-W | 479.3773 | 133.6867 | 434.9842 | 213.9201
3295 | 19.90273 | 29.33967 | 16.56126 | 9.626189 | 24.57015 | 101.7077 | 0.2680362 | 0.08613131 | 605.4315 | 0 | 0 | 0 |  | Fe-Cr-Ni-Co-W | 497.2711 | 140.3617 | 454.7269 | 192.3965
3296 | 14.7451 | 28.98203 | 21.52551 | 7.779969 | 26.96739 | 102.6409 | 0.2687107 | 0.09432795 | 706.2226 | 0 | 0 | 0 |  | Fe-Cr-Ni-Co-W | 496.2351 | 146.0993 | 439.2683 | 189.3706
3297 | 9.620502 | 27.61775 | 27.80793 | 5.922086 | 29.03173 | 102.9706 | 0.2706734 | 0.09938681 | 772.2029 | 0 | 0 | 0 |  | Fe-Cr-Ni-Co-W | 483.3803 | 148.544 | 428.5524 | 174.3954
3298 | 5.476372 | 23.30853 | 36.18144 | 4.127861 | 30.9058 | 101.8981 | 0.2759564 | 0.1050549 | 842.1828 | 0 | 0 | 0 |  | Fe-Cr-Ni-Co-W | 428.6473 | 137.2254 | 397.0771 | 150.4441
3299 | 3.099542 | 16.5934 | 46.42487 | 3.270828 | 30.61136 | 98.48175 | 0.2845393 | 0.1079918 | 862.5589 | 1 | 0 | 0 |  | Fe-Cr-Ni-Co-W | 334.8845 | 85.27611 | 364.164 | 130.3721
3300 | 38.26255 | 31.38314 | 5.745319 | 9.613573 | 14.99541 | 98.2329 | 0.2658024 | 0.07011584 | 416.4666 | 0 | 0 | 0 |  | Fe-Cr-Ni-Co-W | 442.0704 | 134.121 | 539.6678 | 231.6957
3301 | 31.9211 | 34.81479 | 8.627612 | 9.624319 | 15.01218 | 99.41099 | 0.2633034 | 0.07035359 | 422.2978 | 0 | 0 | 0 |  | Fe-Cr-Ni-Co-W | 418.4373 | 136.5643 | 632.6741 | 208.8882
3302 | 25.02691 | 36.61609 | 12.21324 | 8.488909 | 17.65486 | 101.2106 | 0.2617459 | 0.07583299 | 483.9272 | 0 | 0 | 0 |  | Fe-Cr-Ni-Co-W | 452.6095 | 151.2685 | 630.9285 | 176.5495
3303 | 19.24712 | 36.65436 | 16.55213 | 7.385726 | 20.16067 | 102.3063 | 0.2619318 | 0.08123791 | 546.4458 | 0 | 0 | 0 |  | Fe-Cr-Ni-Co-W | 470.4348 | 156.829 | 585.5641 | 175.3228
3304 | 13.69371 | 35.85782 | 22.48949 | 5.41892 | 22.54006 | 102.9949 | 0.2631216 | 0.08706077 | 615.1126 | 0 | 0 | 0 |  | Fe-Cr-Ni-Co-W | 473.1855 | 156.4754 | 540.2914 | 170.4086
3305 | 9.199308 | 33.4812 | 28.12877 | 4.412581 | 24.77814 | 103.0264 | 0.2658756 | 0.09257688 | 681.7119 | 0 | 0 | 0 |  | Fe-Cr-Ni-Co-W | 475.3419 | 160.544 | 489.0556 | 170.6649
3306 | 4.763626 | 28.08925 | 35.88336 | 2.513436 | 28.75033 | 102.6961 | 0.2715299 | 0.0985011 | 759.304 | 0 | 0 | 0 |  | Fe-Cr-Ni-Co-W | 448.109 | 152.8202 | 436.3155 | 170.6847
3307 | 30.70439 | 44.66739 | 9.076769 | 6.075219 | 9.476229 | 100.4588 | 0.2554311 | 0.05909644 | 315.6654 | 0 | 0 | 0 |  | Fe-Cr-Ni-Co-W | 358.6585 | 128.1587 | 806.6773 | 123.2678
3308 | 23.45698 | 45.42611 | 12.82076 | 5.940781 | 12.35537 | 101.9293 | 0.2548404 | 0.06570704 | 380.7197 | 0 | 0 | 0 |  | Fe-Cr-Ni-Co-W | 391.7196 | 148.835 | 793.5385 | 141.0387
3309 | 17.43098 | 45.27038 | 17.35717 | 4.840591 | 15.10087 | 103.0269 | 0.255119 | 0.07207193 | 447.036 | 0 | 0 | 0 |  | Fe-Cr-Ni-Co-W | 407.0835 | 156.7546 | 739.3077 | 148.0049
3310 | 11.7654 | 44.65901 | 21.87909 | 3.820176 | 17.87632 | 104.0171 | 0.2558109 | 0.08158942 | 550.9577 | 0 | 0 | 0 |  | Fe-Cr-Ni-Co-W | 430.2049 | 168.8565 | 671.4462 | 154.2758
3311 | 6.85859 | 39.91029 | 27.03363 | 3.618804 | 22.57868 | 104.4409 | 0.260093 | 0.0878338 | 628.4415 | 0 | 0 | 0 |  | Fe-Cr-Ni-Co-W | 461.3384 | 170.2677 | 565.6408 | 169.8591
3312 | 25.38953 | 2.148978 | 38.00816 | 4.059484 | 30.39385 | 92.57984 | 0.2967105 | 0.104966 | 797.4291 | 1 | 0 | 0 |  | Fe-Cr-Ni-Co-W | 320.0843 | 78.5983 | 148.5317 | 135.4519
3313 | 30.66344 | 3.660129 | 33.05632 | 4.148456 | 28.47166 | 92.50802 | 0.294355 | 0.1004918 | 739.8512 | 1 | 0 | 0 |  | Fe-Cr-Ni-Co-W | 335.8835 | 78.49919 | 135.0132 | 140.6693
3314 | 35.65768 | 5.281637 | 28.96127 | 3.420744 | 26.67867 | 92.51355 | 0.2920018 | 0.09597388 | 684.1087 | 1 | 0 | 0 |  | Fe-Cr-Ni-Co-W | 356.718 | 81.28827 | 137.4398 | 139.8166
3315 | 40.33914 | 8.431276 | 23.36321 | 3.474967 | 24.39141 | 92.97461 | 0.2881003 | 0.09132661 | 629.0296 | 0 | 0 | 0 |  | Fe-Cr-Ni-Co-W | 386.6113 | 80.21648 | 149.5717 | 142.5169
3316 | 45.93975 | 11.29824 | 20.04351 | 2.744064 | 19.97444 | 92.25263 | 0.2852137 | 0.08228366 | 523.2925 | 1 | 0 | 0 |  | Fe-Cr-Ni-Co-W | 379.1355 | 79.91471 | 174.077 | 141.5336
3317 | 14.35616 | 1.909459 | 36.64607 | 4.328431 | 42.75987 | 99.3422 | 0.2953052 | 0.1249099 | 1132.072 | 0 | 0 | 0 |  | Fe-Cr-Ni-Co-W | 389.7581 | 111.1117 | 162.9812 | 154.1863
3318 | 19.11446 | 3.295629 | 32.74079 | 5.229455 | 39.61967 | 98.28327 | 0.2935078 | 0.118697 | 1029.045 | 0 | 0 | 0 |  | Fe-Cr-Ni-Co-W | 395.342 | 107.9411 | 148.9771 | 151.9953
3319 | 22.92705 | 4.669456 | 28.61673 | 6.048508 | 37.73826 | 98.00088 | 0.2915494 | 0.1149925 | 971.7884 | 0 | 0 | 0 |  | Fe-Cr-Ni-Co-W | 405.7704 | 102.6632 | 142.5185 | 160.7195
3320 | 26.9712 | 6.97538 | 25.19916 | 6.324817 | 34.52945 | 97.38104 | 0.2889759 | 0.1085377 | 875.588 | 0 | 0 | 0 |  | Fe-Cr-Ni-Co-W | 415.0778 | 101.0715 | 152.18 | 160.4631
3321 | 31.72777 | 10.33898 | 21.6766 | 7.533247 | 28.72341 | 95.92144 | 0.2859142 | 0.09862385 | 733.3063 | 0 | 0 | 0 |  | Fe-Cr-Ni-Co-W | 413.6096 | 89.04448 | 153.6673 | 155.1963
3322 | 36.39312 | 13.86147 | 18.25678 | 6.982595 | 24.50603 | 95.42596 | 0.28239 | 0.09081372 | 633.1798 | 0 | 0 | 0 |  | Fe-Cr-Ni-Co-W | 412.9489 | 84.04282 | 181.6143 | 156.8269
3323 | 40.11776 | 18.6757 | 14.66686 | 6.442243 | 20.09744 | 95.39723 | 0.2777899 | 0.08182532 | 529.6751 | 0 | 0 | 0 |  | Fe-Cr-Ni-Co-W | 412.8142 | 86.17345 | 238.1873 | 158.1908
3324 | 7.094735 | 1.651377 | 32.31443 | 2.495601 | 56.44386 | 108.7081 | 0.2926046 | 0.1413125 | 1512.277 | 0 | 0 | 0 |  | Fe-Cr-Ni-Co-W | 452.3944 | 133.9431 | 140.6031 | 165.7772
3325 | 9.673458 | 2.251603 | 29.23196 | 5.104015 | 53.73897 | 107.13 | 0.2919744 | 0.1372242 | 1420.184 | 0 | 0 | 0 |  | Fe-Cr-Ni-Co-W | 449.7818 | 128.8631 | 120.1877 | 184.4792
3326 | 13.36388 | 3.55496 | 26.08653 | 6.715426 | 50.27921 | 105.4347 | 0.2905772 | 0.1308703 | 1292.629 | 0 | 0 | 0 |  | Fe-Cr-Ni-Co-W | 459.8572 | 127.1624 | 132.2381 | 173.4312
3327 | 16.56594 | 5.5525 | 23.68062 | 8.391071 | 45.80987 | 103.4975 | 0.2888353 | 0.1245884 | 1166.888 | 0 | 0 | 0 |  | Fe-Cr-Ni-Co-W | 465.7348 | 123.3907 | 144.3644 | 182.1197
3328 | 19.96179 | 8.62889 | 21.7309 | 9.780138 | 39.89828 | 101.3159 | 0.2863477 | 0.1154341 | 1003.713 | 0 | 0 | 0 |  | Fe-Cr-Ni-Co-W | 450.1828 | 117.1866 | 168.2283 | 175.2822
3329 | 23.32302 | 11.90809 | 18.97897 | 11.11505 | 34.67488 | 99.85807 | 0.2834758 | 0.1071406 | 871.1331 | 0 | 0 | 0 |  | Fe-Cr-Ni-Co-W | 442.4871 | 113.8824 | 180.8189 | 166.4624
3330 | 27.13155 | 17.08809 | 15.9363 | 10.9471 | 28.89696 | 99.03717 | 0.2787394 | 0.0973065 | 731.7892 | 0 | 0 | 0 |  | Fe-Cr-Ni-Co-W | 446.5527 | 112.4845 | 226.5652 | 171.3048
3331 | 30.56911 | 22.92706 | 13.38782 | 10.7528 | 22.36321 | 98.18499 | 0.2738097 | 0.08574021 | 585.1531 | 0 | 0 | 0 |  | Fe-Cr-Ni-Co-W | 439.0472 | 112.5088 | 313.9346 | 177.9147
3332 | 32.92397 | 29.82518 | 11.22354 | 8.451097 | 17.57622 | 98.63439 | 0.2676595 | 0.07626673 | 480.4842 | 0 | 0 | 0 |  | Fe-Cr-Ni-Co-W | 442.3591 | 127.0535 | 492.8953 | 200.1015
3333 | 5.279314 | 1.474582 | 23.86076 | 3.342635 | 66.04271 | 116.9182 | 0.2895625 | 0.1452729 | 1712.097 | 0 | 0 | 0 |  | Fe-Cr-Ni-Co-W | 501.8681 | 145.3538 | 98.9193 | 197.0851
3334 | 7.256607 | 2.078837 | 22.29524 | 5.890477 | 62.47884 | 114.1977 | 0.2894231 | 0.1413795 | 1597.707 | 0 | 0 | 0 |  | Fe-Cr-Ni-Co-W | 494.2556 | 140.3415 | 97.87812 | 194.398
3335 | 9.555338 | 3.892191 | 20.71468 | 8.822959 | 57.01483 | 110.7739 | 0.2883515 | 0.1354461 | 1439.115 | 0 | 0 | 0 |  | Fe-Cr-Ni-Co-W | 493.9999 | 137.2019 | 101.2278 | 198.029
3336 | 11.94727 | 5.854438 | 19.16688 | 11.28039 | 51.75102 | 107.895 | 0.2870753 | 0.1295931 | 1298.554 | 0 | 0 | 0 |  | Fe-Cr-Ni-Co-W | 484.841 | 132.8788 | 114.6575 | 192.9928
3337 | 14.27276 | 9.491834 | 17.85941 | 13.62707 | 44.74892 | 104.9092 | 0.2844638 | 0.1205701 | 1114.815 | 0 | 0 | 0 |  | Fe-Cr-Ni-Co-W | 478.1417 | 131.7803 | 142.1476 | 193.5079
3338 | 17.4652 | 13.55072 | 16.06275 | 14.5907 | 38.33064 | 102.8156 | 0.2811714 | 0.1112513 | 951.5024 | 0 | 0 | 0 |  | Fe-Cr-Ni-Co-W | 467.5361 | 124.0184 | 189.1117 | 189.0666
3339 | 20.54123 | 19.12479 | 14.11693 | 15.00672 | 31.21032 | 101.2087 | 0.2765884 | 0.09976781 | 777.4777 | 0 | 0 | 0 |  | Fe-Cr-Ni-Co-W | 452.9232 | 121.3915 | 261.1851 | 187.3751
3340 | 23.16206 | 26.18594 | 11.30319 | 14.83981 | 24.509 | 100.6402 | 0.2705224 | 0.08860004 | 630.5209 | 0 | 0 | 0 |  | Fe-Cr-Ni-Co-W | 457.1677 | 130.8949 | 352.2708 | 206.5015
3341 | 24.99729 | 35.74155 | 10.32205 | 11.30515 | 17.63396 | 100.9476 | 0.2624911 | 0.07550568 | 480.5342 | 0 | 0 | 0 |  | Fe-Cr-Ni-Co-W | 456.7027 | 150.1136 | 603.2755 | 204.3984
3342 | 3.898258 | 1.361043 | 17.92615 | 4.627893 | 72.18666 | 122.984 | 0.2875188 | 0.1440265 | 1791.93 | 0 | 0 | 0 |  | Fe-Cr-Ni-Co-W | 523.6415 | 141.215 | 50.86863 | 225.9126
3343 | 5.252053 | 2.444946 | 17.11312 | 7.759207 | 67.43068 | 119.0282 | 0.2873389 | 0.1415226 | 1676.079 | 0 | 0 | 0 |  | Fe-Cr-Ni-Co-W | 509.6363 | 145.363 | 74.29781 | 227.9464
3344 | 6.798303 | 4.219678 | 16.0776 | 11.35882 | 61.5456 | 114.8339 | 0.2866223 | 0.1371306 | 1526.565 | 0 | 0 | 0 |  | Fe-Cr-Ni-Co-W | 510.4087 | 140.7409 | 93.72424 | 231.2192
3345 | 8.444357 | 6.738914 | 15.21556 | 14.00301 | 55.59815 | 111.3763 | 0.2850784 | 0.1316287 | 1375.674 | 0 | 0 | 0 |  | Fe-Cr-Ni-Co-W | 508.0869 | 138.0657 | 101.7261 | 213.9173
3346 | 10.39687 | 10.28494 | 13.66001 | 16.45713 | 49.20105 | 108.4734 | 0.2824408 | 0.1239268 | 1205.62 | 0 | 0 | 0 |  | Fe-Cr-Ni-Co-W | 500.8452 | 134.0049 | 133.0741 | 200.3611
3347 | 12.67699 | 14.42569 | 12.58435 | 18.57992 | 41.73304 | 105.4644 | 0.2795565 | 0.1144193 | 1021.574 | 0 | 0 | 0 |  | Fe-Cr-Ni-Co-W | 486.2359 | 131.5757 | 176.8222 | 198.5185
3348 | 15.41805 | 21.53232 | 10.5337 | 19.52409 | 32.99184 | 103.3807 | 0.2738297 | 0.1011962 | 810.9226 | 0 | 0 | 0 |  | Fe-Cr-Ni-Co-W | 467.1937 | 128.5359 | 265.4348 | 191.4458
3349 | 16.69649 | 29.53581 | 9.652197 | 19.38109 | 24.73441 | 102.1769 | 0.2676092 | 0.08784338 | 629.5545 | 0 | 0 | 0 |  | Fe-Cr-Ni-Co-W | 474.3131 | 148.612 | 411.8609 | 221.7949
3350 | 17.92159 | 41.71446 | 7.534853 | 15.12957 | 17.69952 | 103.36 | 0.2570291 | 0.07386721 | 472.0643 | 0 | 0 | 0 |  | Fe-Cr-Ni-Co-W | 455.4176 | 160.1839 | 685.3754 | 212.6034
3351 | 3.249082 | 1.296445 | 12.19666 | 6.857264 | 76.40055 | 127.6533 | 0.2858552 | 0.139745 | 1790.113 | 0 | 0 | 0 |  | Fe-Cr-Ni-Co-W | 518.9889 | 148.9467 | 21.2944 | 245.8001
3352 | 4.036592 | 2.818683 | 12.19806 | 11.18161 | 69.76505 | 121.7164 | 0.2858981 | 0.1397281 | 1686.454 | 0 | 0 | 0 |  | Fe-Cr-Ni-Co-W | 527.5825 | 143.1652 | 44.17364 | 245.9358
3353 | 4.881991 | 4.545348 | 11.4031 | 14.88292 | 64.28665 | 117.6288 | 0.2852645 | 0.1369434 | 1565.431 | 0 | 0 | 0 |  | Fe-Cr-Ni-Co-W | 520.4323 | 141.5587 | 53.32465 | 236.4399
3354 | 6.585276 | 7.24594 | 11.3264 | 17.68885 | 57.15353 | 113.0538 | 0.2839387 | 0.131156 | 1390.434 | 0 | 0 | 0 |  | Fe-Cr-Ni-Co-W | 518.7687 | 141.9451 | 100.44 | 221.2398
3355 | 7.680357 | 10.72612 | 10.76362 | 20.26197 | 50.56793 | 109.8236 | 0.2816537 | 0.1244652 | 1230.412 | 0 | 0 | 0 |  | Fe-Cr-Ni-Co-W | 503.378 | 139.9994 | 127.1239 | 207.8437
3356 | 9.796385 | 16.28725 | 9.561354 | 22.89073 | 41.46428 | 106.2891 | 0.2776899 | 0.1132994 | 1011.41 | 0 | 0 | 0 |  | Fe-Cr-Ni-Co-W | 481.5078125 | 136.1687 | 185.6117 | 202.8459
3357 | 11.55994 | 22.96065 | 8.100325 | 24.39752 | 32.98157 | 104.1088 | 0.2725819 | 0.1005195 | 807.5404 | 0 | 0 | 0 |  | Fe-Cr-Ni-Co-W | 460.5671 | 139.0229 | 268.4685 | 219.6927
3358 | 12.89928 | 33.62742 | 7.231067 | 23.59433 | 22.6479 | 102.8216 | 0.2642609 | 0.08339272 | 579.9788 | 0 | 0 | 0 |  | Fe-Cr-Ni-Co-W | 469.2611 | 159.2749 | 474.3647 | 253.1861
3359 | 13.75843 | 46.96891 | 5.784519 | 18.39041 | 15.09772 | 104.1223 | 0.2529376 | 0.06849489 | 418.3316 | 0 | 0 | 0 |  | Fe-Cr-Ni-Co-W | 420.0099 | 160.8725 | 752.0416 | 214.1326
3360 | 3.167311 | 1.263817 | 8.084997 | 10.02703 | 77.45685 | 129.0366 | 0.2851811 | 0.1366942 | 1756.315 | 0 | 0 | 0 |  | Fe-Cr-Ni-Co-W | 531.9963 | 144.3171 | 1.30579 | 270.2925
3361 | 3.491128 | 2.786051 | 8.387373 | 14.73621 | 70.59923 | 122.7489 | 0.2854038 | 0.1381493 | 1675.561 | 0 | 0 | 0 |  | Fe-Cr-Ni-Co-W | 523.302 | 146.3507 | 19.93652 | 258.3696
3362 | 3.7944 | 4.54211 | 8.54623 | 18.8764 | 64.24086 | 117.7921 | 0.2851769 | 0.1361964 | 1556.165 | 0 | 0 | 0 |  | Fe-Cr-Ni-Co-W | 519.3757 | 142.8167 | 40.00629 | 251.7908
3363 | 4.666109 | 7.602616 | 7.969783 | 22.15785 | 57.60364 | 113.8079 | 0.2833561 | 0.1310917 | 1399.929 | 0 | 0 | 0 |  | Fe-Cr-Ni-Co-W | 511.9575 | 141.408 | 82.67171 | 229.4364
3364 | 5.719354 | 11.2416 | 7.347429 | 25.48286 | 50.20876 | 110.022 | 0.281139 | 0.1236627 | 1220.405 | 0 | 0 | 0 |  | Fe-Cr-Ni-Co-W | 505.7547 | 137.6837 | 116.3817 | 234.7253
3365 | 7.037676 | 16.38096 | 6.657483 | 28.22104 | 41.70284 | 106.6578 | 0.2776322 | 0.1128939 | 1010.931 | 0 | 0 | 0 |  | Fe-Cr-Ni-Co-W | 475.0039 | 137.1993 | 161.1878 | 217.5934
3366 | 8.61859 | 24.07285 | 5.764741 | 30.59183 | 30.95199 | 103.5552 | 0.2721762 | 0.09764878 | 766.6383 | 0 | 0 | 0 |  | Fe-Cr-Ni-Co-W | 437.631 | 143.332 | 242.5579 | 235.4548
3367 | 10.4317 | 35.61203 | 4.568591 | 29.35514 | 20.03253 | 102.3806 | 0.2631053 | 0.07927773 | 531.4997 | 0 | 0 | 0 |  | Fe-Cr-Ni-Co-W | 427.0822 | 161.0043 | 494.1833 | 272.4005
3368 | 11.24512 | 49.73106 | 3.939862 | 22.74421 | 12.33976 | 103.884 | 0.2512315 | 0.06343859 | 367.4924 | 0 | 0 | 0 |  | Fe-Cr-Ni-Co-W | 368.711 | 152.7797 | 780.567 | 201.3202
3369 | 2.520072 | 2.815556 | 5.297624 | 19.67908 | 69.68767 | 122.1244 | 0.2854998 | 0.137333 | 1652.062 | 0 | 0 | 0 |  | Fe-Cr-Ni-Co-W | 522.9278 | 146.7781 | 15.53917 | 266.2838
3370 | 2.741573 | 4.594544 | 5.763259 | 23.72323 | 63.17739 | 117.1018 | 0.2853306 | 0.1352487 | 1530.428 | 0 | 0 | 0 |  | Fe-Cr-Ni-Co-W | 509.1156 | 142.1328 | 31.61248 | 237.3988
3371 | 3.610723 | 7.283773 | 5.692771 | 27.94189 | 55.47084 | 112.1684 | 0.2843101 | 0.1295059 | 1354.267 | 0 | 0 | 0 |  | Fe-Cr-Ni-Co-W | 490.4592 | 144.2589 | 60.09338 | 253.7157
3372 | 4.602874 | 11.0198 | 5.529161 | 31.22509 | 47.62308 | 108.2491 | 0.2821533 | 0.1211938 | 1163.885 | 0 | 0 | 0 |  | Fe-Cr-Ni-Co-W | 469.2032 | 143.4434 | 96.77738 | 244.7054
3373 | 5.807965 | 16.89834 | 4.578503 | 34.47519 | 38.23999 | 104.8588 | 0.2780723 | 0.1089014 | 938.3584 | 0 | 0 | 0 |  | Fe-Cr-Ni-Co-W | 439.2865 | 141.8709 | 139.7935 | 236.2145
3374 | 7.163471 | 23.7138 | 4.183014 | 36.11683 | 28.82289 | 102.3163 | 0.2732506 | 0.09510681 | 727.505 | 0 | 0 | 0 |  | Fe-Cr-Ni-Co-W | 422.7714 | 146.0723 | 218.7502 | 252.8848
3375 | 9.645716 | 35.10592 | 2.765039 | 35.16297 | 17.32036 | 100.9187 | 0.2644073 | 0.07559108 | 486.0467 | 0 | 0 | 0 |  | Fe-Cr-Ni-Co-W | 388.243 | 148.1701 | 467.9614 | 281.3615
3376 | 1.706543 | 4.766599 | 3.587448 | 30.01416 | 59.92525 | 114.6353 | 0.2860461 | 0.1336335 | 1467.253 | 0 | 0 | 0 |  | Fe-Cr-Ni-Co-W | 495.5086 | 144.8056 | 9.483517 | 267.7267
3377 | 2.50651 | 7.584429 | 3.951836 | 34.38531 | 51.57191 | 109.5534 | 0.2851061 | 0.1265781 | 1273.471 | 0 | 0 | 0 |  | Fe-Cr-Ni-Co-W | 466.8637 | 141.2424 | 46.43922 | 272.1765
3378 | 3.436623 | 11.51873 | 3.612187 | 38.44129 | 42.99117 | 105.5361 | 0.2829316 | 0.1166433 | 1066.189 | 0 | 0 | 0 |  | Fe-Cr-Ni-Co-W | 442.3702 | 139.7164 | 68.54546 | 259.2417
3379 | 4.603218 | 16.42889 | 3.225585 | 42.90879 | 32.83352 | 101.5756 | 0.2802084 | 0.1026836 | 828.4817 | 0 | 0 | 0 |  | Fe-Cr-Ni-Co-W | 405.7055 | 138.2993 | 92.95322 | 283.5133
3380 | 6.70944 | 23.42543 | 3.526099 | 44.25135 | 22.08768 | 98.70772 | 0.2755345 | 0.08606 | 598.2477 | 0 | 0 | 0 |  | Fe-Cr-Ni-Co-W | 368.8882 | 126.1314 | 176.6124 | 275.8742
3381 | 2.34547 | 24.02108 | 38.62288 | 4.12514 | 30.88543 | 102.0969 | 0.275801 | 0.1039784 | 832.5133 | 0 | 0 | 0 |  | Fe-Cr-Ni-Co-W | 418.4742 | 137.4527 | 401.6443 | 152.0092
3382 | 4.005037 | 29.08515 | 33.67711 | 4.226362 | 29.00635 | 103.3421 | 0.2703023 | 0.09827635 | 763.9746 | 0 | 0 | 0 |  | Fe-Cr-Ni-Co-W | 468.575 | 159.0986 | 435.108 | 169.0695
3383 | 5.792583 | 33.89979 | 29.57273 | 3.492966 | 27.24194 | 104.4729 | 0.2651969 | 0.09286868 | 699.974 | 0 | 0 | 0 |  | Fe-Cr-Ni-Co-W | 499.8527 | 169.2862 | 475.9723 | 172.5946
3384 | 9.255381 | 38.38555 | 23.87831 | 3.551581 | 24.92917 | 105.1992 | 0.260386 | 0.08785098 | 638.7864 | 0 | 0 | 0 |  | Fe-Cr-Ni-Co-W | 517.2485 | 163.2366 | 542.2278 | 186.1051
3385 | 12.42465 | 43.79275 | 20.52188 | 2.809556 | 20.45116 | 105.0405 | 0.2556734 | 0.07903647 | 533.3162 | 0 | 0 | 0 |  | Fe-Cr-Ni-Co-W | 470.5535 | 169.0443 | 649.0673 | 171.3043
3386 | 2.068431 | 13.4806 | 36.95969 | 4.365473 | 43.12581 | 104.8973 | 0.2837967 | 0.1224306 | 1134.029 | 0 | 0 | 0 |  | Fe-Cr-Ni-Co-W | 437.4304 | 129.2115 | 276.9472 | 144.6166
3387 | 3.578143 | 17.9896 | 33.09623 | 5.286227 | 40.0498 | 105.1254 | 0.2790839 | 0.1155095 | 1027.654 | 0 | 0 | 0 |  | Fe-Cr-Ni-Co-W | 465.9592 | 138.0654 | 322.6841 | 155.9738
3388 | 5.078011 | 21.61303 | 28.9746 | 6.124149 | 38.21021 | 105.7349 | 0.2750693 | 0.1111623 | 965.7472 | 0 | 0 | 0 |  | Fe-Cr-Ni-Co-W | 491.3715 | 137.6204 | 351.5115 | 170.6333
3389 | 7.594004 | 25.45326 | 25.54224 | 6.410929 | 34.99956 | 105.5668 | 0.2712425 | 0.1049873 | 872.7688 | 0 | 0 | 0 |  | Fe-Cr-Ni-Co-W | 522.2306 | 141.8456 | 384.5005 | 182.3178
3390 | 11.26492 | 29.96608 | 21.98931 | 7.641922 | 29.13777 | 104.2114 | 0.2674702 | 0.09562818 | 735.1947 | 0 | 0 | 0 |  | Fe-Cr-Ni-Co-W | 524.2066 | 150.5119 | 443.9144 | 187.5045
3391 | 15.1122 | 34.39362 | 18.53159 | 7.087699 | 24.8749 | 103.791 | 0.2634217 | 0.08782416 | 633.4594 | 0 | 0 | 0 |  | Fe-Cr-Ni-Co-W | 532.2177 | 151.7228 | 521.6365 | 189.4286
3392 | 20.34022 | 37.87528 | 14.87257 | 6.532601 | 20.37932 | 102.9397 | 0.2603633 | 0.07928182 | 529.4481 | 0 | 0 | 0 |  | Fe-Cr-Ni-Co-W | 484.0288 | 158.1637 | 616.9025 | 182.5383
3393 | 1.780216 | 6.629834 | 32.43343 | 2.504791 | 56.65172 | 111.3831 | 0.2874467 | 0.1420632 | 1540.967 | 0 | 0 | 0 |  | Fe-Cr-Ni-Co-W | 478.2803 | 140.6919 | 192.404 | 165.3799
3394 | 2.430524 | 9.051697 | 29.37893 | 5.129678 | 54.00917 | 110.6903 | 0.2849979 | 0.1377065 | 1449.456 | 0 | 0 | 0 |  | Fe-Cr-Ni-Co-W | 491.6884 | 137.9046 | 200.1825 | 170.8896
3395 | 3.843552 | 12.5248 | 26.25937 | 6.759922 | 50.61235 | 109.975 | 0.2814956 | 0.130351 | 1311.626 | 0 | 0 | 0 |  | Fe-Cr-Ni-Co-W | 508.4278 | 135.354 | 218.6972 | 173.0822
3396 | 6.007658 | 15.5372 | 23.85503 | 8.452869 | 46.14725 | 108.3514 | 0.2788858 | 0.1232055 | 1175 | 0 | 0 | 0 |  | Fe-Cr-Ni-Co-W | 509.6613 | 134.2477 | 241.5338 | 164.7587
3397 | 9.336825 | 18.72337 | 21.89234 | 9.852793 | 40.19468 | 105.981 | 0.2764921 | 0.1129664 | 996.9068 | 0 | 0 | 0 |  | Fe-Cr-Ni-Co-W | 500.8706 | 129.7132 | 287.1925 | 166.2495
3398 | 12.88362 | 21.87362 | 19.11782 | 11.19637 | 34.92857 | 104.2657 | 0.2739254 | 0.1048917 | 865.4365 | 0 | 0 | 0 |  | Fe-Cr-Ni-Co-W | 492.98 | 127.6966 | 321.6396 | 172.5179
3399 | 18.46546 | 25.41449 | 16.03335 | 11.01377 | 29.07293 | 102.545 | 0.2709314 | 0.09543456 | 726.0807 | 0 | 0 | 0 |  | Fe-Cr-Ni-Co-W | 495.8952 | 130.8924 | 376.3565 | 187.0565
3400 | 24.72646 | 28.57831 | 13.44292 | 10.79706 | 22.45525 | 100.4471 | 0.2686327 | 0.08465235 | 582.4704 | 0 | 0 | 0 |  | Fe-Cr-Ni-Co-W | 472.519 | 138.2217 | 435.322 | 206.4396
3401 | 32.0538 | 30.67247 | 11.23043 | 8.456286 | 17.58701 | 98.96067 | 0.2668979 | 0.07592146 | 478.4593 | 0 | 0 | 0 |  | Fe-Cr-Ni-Co-W | 436.3952 | 126.5133 | 510.226 | 199.0326
3402 | 1.587841 | 4.92783 | 23.92172 | 3.351175 | 66.21144 | 118.9305 | 0.2858886 | 0.1448623 | 1718.102 | 0 | 0 | 0 |  | Fe-Cr-Ni-Co-W | 511.6716 | 145.2359 | 125.75 | 197.1949
3403 | 2.240564 | 6.779705 | 22.37274 | 5.910954 | 62.69603 | 116.8453 | 0.2844802 | 0.1404402 | 1598.964 | 0 | 0 | 0 |  | Fe-Cr-Ni-Co-W | 517.1971 | 141.5157 | 135.1194 | 195.5655
3404 | 4.196012 | 8.929533 | 20.79174 | 8.855781 | 57.22693 | 113.4708 | 0.2831493 | 0.1336344 | 1428.212 | 0 | 0 | 0 |  | Fe-Cr-Ni-Co-W | 520.5325 | 137.9084 | 161.3828 | 197.3951
3405 | 6.312672 | 11.16701 | 19.24197 | 11.32459 | 51.95376 | 110.6081 | 0.2816837 | 0.127815 | 1289.15 | 0 | 0 | 0 |  | Fe-Cr-Ni-Co-W | 514.5004 | 136.2292 | 169.3651 | 199.9009
3406 | 10.22358 | 13.32604 | 17.90977 | 13.6655 | 44.87511 | 106.753 | 0.2806612 | 0.11937 | 1109.118 | 0 | 0 | 0 |  | Fe-Cr-Ni-Co-W | 496.3763 | 132.4074 | 197.1791 | 186.6042
3407 | 14.5836 | 16.29357 | 16.09505 | 14.62004 | 38.40773 | 104.0646 | 0.2785111 | 0.1103091 | 946.4399 | 0 | 0 | 0 |  | Fe-Cr-Ni-Co-W | 476.9525 | 126.6601 | 225.8 | 180.2489
3408 | 20.54123 | 19.12479 | 14.11693 | 15.00672 | 31.21032 | 101.2087 | 0.2765884 | 0.09920643 | 771.753 | 0 | 0 | 0 |  | Fe-Cr-Ni-Co-W | 455.2137 | 122.1754 | 256.591 | 184.1221
3409 | 28.02943 | 21.49134 | 11.26463 | 14.78919 | 24.4254 | 98.7286 | 0.2748577 | 0.08907747 | 628.8216 | 0 | 0 | 0 |  | Fe-Cr-Ni-Co-W | 431.5471 | 117.257 | 266.0291 | 186.1397
3410 | 38.03745 | 23.06062 | 10.2276 | 11.20171 | 17.47262 | 96.05474 | 0.2739055 | 0.07646611 | 475.1773 | 0 | 0 | 0 |  | Fe-Cr-Ni-Co-W | 396.7289 | 90.95945 | 296.7838 | 179.6519
3411 | 1.464307 | 3.635557 | 17.95631 | 4.635681 | 72.30814 | 124.3852 | 0.2850564 | 0.1431346 | 1784.899 | 0 | 0 | 0 |  | Fe-Cr-Ni-Co-W | 524.9151 | 145.4431 | 65.62494 | 224.8415
3412 | 2.630791 | 4.898762 | 17.14416 | 7.773283 | 67.553 | 120.472 | 0.2847219 | 0.1403208 | 1664.719 | 0 | 0 | 0 |  | Fe-Cr-Ni-Co-W | 529.3915 | 143.8764 | 91.98898 | 215.0301
3413 | 4.539295 | 6.339424 | 16.10277 | 11.37659 | 61.64192 | 116.0146 | 0.2844033 | 0.1360418 | 1516.505 | 0 | 0 | 0 |  | Fe-Cr-Ni-Co-W | 520.8055 | 137.214 | 106.2292 | 210.1461
3414 | 7.244046 | 7.868611 | 15.22823 | 14.01467 | 55.64444 | 111.9723 | 0.2839184 | 0.1312457 | 1373.467 | 0 | 0 | 0 |  | Fe-Cr-Ni-Co-W | 516.2103 | 137.0723 | 118.7089 | 211.2376
3415 | 11.04173 | 9.675608 | 13.65389 | 16.44976 | 49.17901 | 108.1697 | 0.2830533 | 0.1240737 | 1206.05 | 0 | 0 | 0 |  | Fe-Cr-Ni-Co-W | 504.9368 | 135.5708 | 130.0799 | 216.9557
3416 | 15.46406 | 11.77995 | 12.55996 | 18.5439 | 41.65213 | 104.2255 | 0.2821517 | 0.1149517 | 1022.358 | 0 | 0 | 0 |  | Fe-Cr-Ni-Co-W | 469.5276 | 126.9807 | 151.8958 | 199.6902
3417 | 23.00478 | 14.27897 | 10.478 | 19.42085 | 32.81739 | 100.2196 | 0.2807342 | 0.1024734 | 812.1616 | 0 | 0 | 0 |  | Fe-Cr-Ni-Co-W | 446.9973 | 121.8156 | 143.1412 | 197.7937
3418 | 31.39799 | 15.38574 | 9.553208 | 19.18232 | 24.48074 | 96.38876 | 0.2807112 | 0.08960175 | 626.7135 | 0 | 0 | 0 |  | Fe-Cr-Ni-Co-W | 404.0024 | 103.2908 | 119.7824 | 202.504
3419 | 43.98855 | 16.38211 | 7.397721 | 14.85422 | 17.3774 | 93.57465 | 0.279844 | 0.07632112 | 466.2557 | 0 | 0 | 0 |  | Fe-Cr-Ni-Co-W | 382.0399 | 74.46376 | 96.31089 | 183.4846
3420 | 1.394249 | 3.028916 | 12.2123 | 6.866055 | 76.49849 | 128.7633 | 0.2839573 | 0.1379709 | 1764.636 | 0 | 0 | 0 |  | Fe-Cr-Ni-Co-W | 529.4345 | 145.1156 | 24.87957 | 251.0597
3421 | 3.029552 | 3.760861 | 12.20656 | 11.1894 | 69.81363 | 122.2826 | 0.2848866 | 0.1392705 | 1681.986 | 0 | 0 | 0 |  | Fe-Cr-Ni-Co-W | 527.0011 | 142.6115 | 56.11251 | 234.1059
3422 | 4.881991 | 4.545348 | 11.4031 | 14.88292 | 64.28665 | 117.6288 | 0.2852645 | 0.1370878 | 1567.564 | 0 | 0 | 0 |  | Fe-Cr-Ni-Co-W | 519.1234 | 143.8251 | 52.94788 | 243.3506
3423 | 7.776179 | 6.126122 | 11.31706 | 17.67425 | 57.10638 | 112.4547 | 0.2850941 | 0.1314573 | 1391.234 | 0 | 0 | 0 |  | Fe-Cr-Ni-Co-W | 512.7946 | 141.2001 | 72.10136 | 227.0262
3424 | 11.49011 | 7.131863 | 10.73519 | 20.20845 | 50.43438 | 108.0084 | 0.2852848 | 0.1258366 | 1239.338 | 0 | 0 | 0 |  | Fe-Cr-Ni-Co-W | 493.6108 | 137.6475 | 92.43238 | 219.5083
3425 | 17.40118 | 9.072708 | 9.510873 | 22.76988 | 41.24536 | 102.9139 | 0.2847652 | 0.1154727 | 1022.029 | 0 | 0 | 0 |  | Fe-Cr-Ni-Co-W | 461.6162 | 128.925 | 84.65152 | 224.4538
3426 | 24.4404 | 10.66644 | 8.027801 | 24.17908 | 32.68628 | 98.73606 | 0.2843043 | 0.1029879 | 812.4071 | 0 | 0 | 0 |  | Fe-Cr-Ni-Co-W | 429.726 | 118.5573 | 83.41093 | 217.6364
3427 | 35.54882 | 11.82054 | 7.117117 | 23.22252 | 22.291 | 94.01806 | 0.2843419 | 0.08576335 | 573.145 | 0 | 0 | 0 |  | Fe-Cr-Ni-Co-W | 377.1113 | 94.26003 | 48.11394 | 226.9122
3428 | 49.20278 | 12.49362 | 5.641784 | 17.93663 | 14.72519 | 91.01758 | 0.2837665 | 0.07097114 | 404.8196 | 0 | 0 | 0 |  | Fe-Cr-Ni-Co-W | 366.1943 | 84.15237 | 53.14244 | 187.5564
3429 | 1.359115 | 2.95259 | 8.0951 | 10.03956 | 77.55364 | 130.1294 | 0.2833259 | 0.1349457 | 1731.162 | 0 | 0 | 0 |  | Fe-Cr-Ni-Co-W | 528.3778 | 145.1163 | 18.11741 | 254.2011
3430 | 2.993425 | 3.251511 | 8.390259 | 14.74128 | 70.62352 | 123.031 | 0.2849028 | 0.1378663 | 1672.357 | 0 | 0 | 0 |  | Fe-Cr-Ni-Co-W | 528.0491 | 143.3338 | 24.65331 | 256.0285
3431 | 4.87487 | 3.530113 | 8.539846 | 18.8623 | 64.19287 | 117.2135 | 0.2862457 | 0.1369314 | 1564.224 | 0 | 0 | 0 |  | Fe-Cr-Ni-Co-W | 518.2484 | 145.1209 | 24.09547 | 252.0401
3432 | 8.146033 | 4.333893 | 7.950597 | 22.10451 | 57.46497 | 112.049 | 0.2867362 | 0.1331339 | 1419.985 | 0 | 0 | 0 |  | Fe-Cr-Ni-Co-W | 499.3105 | 145.9753 | 44.37941 | 249.7576
3433 | 12.02151 | 5.301736 | 7.315372 | 25.37168 | 49.9897 | 107.024 | 0.2871399 | 0.126316 | 1240.327 | 0 | 0 | 0 |  | Fe-Cr-Ni-Co-W | 479.4832 | 138.2525 | 44.98671 | 245.917
3434 | 17.46704 | 6.505032 | 6.609371 | 28.0171 | 41.40146 | 102.013 | 0.2873426 | 0.1157746 | 1023.682 | 0 | 0 | 0 |  | Fe-Cr-Ni-Co-W | 448.7131 | 132.5335 | 39.5807 | 245.0414
3435 | 25.55205 | 7.930027 | 5.697026 | 30.23248 | 30.58841 | 96.57551 | 0.2875128 | 0.1005786 | 769.2611 | 0 | 0 | 0 |  | Fe-Cr-Ni-Co-W | 402.8538 | 117.7984 | 37.34591 | 255.5521
3436 | 37.52968 | 9.529575 | 4.482605 | 28.80264 | 19.6555 | 92.00596 | 0.2869819 | 0.0815638 | 519.0346 | 0 | 0 | 0 |  | Fe-Cr-Ni-Co-W | 356.4294 | 97.75208 | 15.27134 | 251.4717
3437 | 51.905 | 10.17386 | 3.828535 | 22.10153 | 11.99108 | 89.07869 | 0.2863721 | 0.06485394 | 342.5031 | 0 | 1 | 0 |  | Fe-Cr-Ni-Co-W | 348.7494 | 84.158 | 53.03051 | 192.2531
3438 | 3.023035 | 2.345482 | 5.295783 | 19.67224 | 69.66346 | 121.8413 | 0.2860048 | 0.1377278 | 1656.943 | 0 | 0 | 0 |  | Fe-Cr-Ni-Co-W | 520.4239 | 145.9426 | 4.452506 | 268.0395
3439 | 4.92738 | 2.54867 | 5.754555 | 23.68741 | 63.08199 | 115.9402 | 0.2874866 | 0.1365942 | 1544.445 | 0 | 0 | 0 |  | Fe-Cr-Ni-Co-W | 500.7572 | 148.0276 | 6.497432 | 262.381
3440 | 7.800575 | 3.352004 | 5.676282 | 27.86096 | 55.31018 | 110.0824 | 0.2883577 | 0.1314763 | 1370.469 | 0 | 0 | 0 |  | Fe-Cr-Ni-Co-W | 485.8153 | 145.7938 | 19.54261 | 268.7335
3441 | 11.77722 | 4.264208 | 5.50172 | 31.07012 | 47.38673 | 104.8957 | 0.2889409 | 0.1237597 | 1179.407 | 0 | 0 | 0 |  | Fe-Cr-Ni-Co-W | 454.0358 | 137.9861 | 31.08116 | 259.8546
3442 | 17.99673 | 5.361838 | 4.539867 | 34.18427 | 37.9173 | 99.55361 | 0.289324 | 0.1119425 | 948.4652 | 0 | 0 | 0 |  | Fe-Cr-Ni-Co-W | 415.966 | 127.1538 | 13.41668 | 260.0876
3443 | 25.1526 | 6.586362 | 4.130867 | 35.66659 | 28.46358 | 94.99144 | 0.2894631 | 0.09782034 | 725.3127 | 0 | 0 | 0 |  | Fe-Cr-Ni-Co-W | 376.9796 | 119.0985 | -3.439414 | 278.339
3444 | 36.99025 | 8.810114 | 2.712553 | 34.49551 | 16.99158 | 90.60463 | 0.2883533 | 0.07693519 | 465.3078 | 0 | 1 | 0 |  | Fe-Cr-Ni-Co-W | 340.875 | 98.09705 | 7.908816 | 263.0321
3445 | 5.107609 | 1.585136 | 3.579024 | 29.94369 | 59.78454 | 112.8734 | 0.2893723 | 0.1354913 | 1484.659 | 0 | 0 | 0 |  | Fe-Cr-Ni-Co-W | 485.4001 | 144.9472 | 5.340699 | 259.5914
3446 | 8.114601 | 2.32463 | 3.936528 | 34.25211 | 51.37213 | 106.8408 | 0.2904699 | 0.1288857 | 1289.475 | 1 | 0 | 0 |  | Fe-Cr-Ni-Co-W | 455.3569 | 140.0505 | -2.551463 | 279.9839
3447 | 12.29608 | 3.180053 | 3.590067 | 38.20589 | 42.72791 | 101.5272 | 0.2912164 | 0.1194439 | 1079.13 | 1 | 0 | 0 |  | Fe-Cr-Ni-Co-W | 426.1522 | 142.5444 | -16.09938 | 279.4544
3448 | 17.48838 | 4.247596 | 3.196834 | 42.52633 | 32.54086 | 96.15679 | 0.2919495 | 0.1048922 | 826.6163 | 0 | 0 | 0 |  | Fe-Cr-Ni-Co-W | 374.1254 | 134.1543 | -20.44018 | 288.1317
3449 | 24.84431 | 6.168303 | 3.4818 | 43.69541 | 21.81019 | 91.61791 | 0.2916222 | 0.08709409 | 579.796 | 0 | 0 | 0 |  | Fe-Cr-Ni-Co-W | 333.9834 | 109.0832 | -11.28367 | 305.8529
3450 | 25.43815 | 3.58849 | 38.08095 | 2.440355 | 30.45206 | 93.22372 | 0.2951013 | 0.1048725 | 799.1291 | 1 | 0 | 0 |  | Fe-Cr-Ni-Co-W | 325.6107 | 76.36948 | 165.2442 | 129.2416
3451 | 30.66344 | 3.660129 | 33.05632 | 4.148456 | 28.47166 | 92.50802 | 0.294355 | 0.1004918 | 739.8512 | 1 | 0 | 0 |  | Fe-Cr-Ni-Co-W | 331.1515 | 73.97746 | 137.3794 | 143.5576
3452 | 35.55032 | 3.008991 | 28.87407 | 5.968278 | 26.59834 | 91.53248 | 0.2944982 | 0.09616243 | 682.4478 | 1 | 0 | 0 |  | Fe-Cr-Ni-Co-W | 338.9823 | 74.46679 | 103.3377 | 145.6938
3453 | 40.05243 | 3.044128 | 23.19716 | 9.48824 | 24.21804 | 90.69865 | 0.2939519 | 0.09164883 | 624.6847 | 1 | 0 | 0 |  | Fe-Cr-Ni-Co-W | 337.5469 | 77.69635 | 64.07971 | 153.6528
3454 | 45.40202 | 2.392713 | 19.80889 | 12.65574 | 19.74064 | 88.60722 | 0.2947385 | 0.08246485 | 514.0819 | 1 | 0 | 0 |  | Fe-Cr-Ni-Co-W | 302.6485 | 72.00457 | 24.17077 | 144.6209
3455 | 14.39283 | 3.828672 | 36.73967 | 2.169743 | 42.86909 | 100.2761 | 0.2930804 | 0.1245073 | 1131.612 | 0 | 0 | 0 |  | Fe-Cr-Ni-Co-W | 403.3381 | 117.2517 | 190.5066 | 156.1125
3456 | 19.14813 | 4.622009 | 32.79847 | 3.741906 | 39.68948 | 98.91105 | 0.2919897 | 0.1184354 | 1028.745 | 0 | 0 | 0 |  | Fe-Cr-Ni-Co-W | 408.0086 | 111.2035 | 171.521 | 152.1736
3457 | 22.94747 | 5.341274 | 28.64222 | 5.297159 | 37.77188 | 98.313 | 0.2907874 | 0.1148331 | 971.275 | 0 | 0 | 0 |  | Fe-Cr-Ni-Co-W | 410.7542 | 104.5181 | 156.0874 | 161.7138
3458 | 26.92109 | 5.569937 | 25.15234 | 7.891333 | 34.4653 | 96.74527 | 0.2905499 | 0.1087526 | 875.565 | 0 | 0 | 0 |  | Fe-Cr-Ni-Co-W | 405.6478 | 98.10773 | 132.801 | 163.6704
3459 | 31.57223 | 6.613903 | 21.57033 | 11.66094 | 28.5826 | 94.30776 | 0.2900001 | 0.09897135 | 731.4325 | 0 | 0 | 0 |  | Fe-Cr-Ni-Co-W | 381.1443 | 81.07213 | 107.6843 | 169.4801
3460 | 36.02301 | 6.098 | 18.07111 | 15.55106 | 24.25681 | 92.16703 | 0.2907748 | 0.09130111 | 627.7646 | 1 | 0 | 0 |  | Fe-Cr-Ni-Co-W | 352.3584 | 82.12799 | 48.24052 | 174.8286
3461 | 39.43423 | 5.587065 | 14.41696 | 20.80672 | 19.75502 | 90.0763 | 0.291697 | 0.08240563 | 519.8049 | 0 | 0 | 0 |  | Fe-Cr-Ni-Co-W | 323.6284 | 79.75152 | 17.59625 | 189.761
3462 | 7.099949 | 2.203454 | 32.33818 | 1.873076 | 56.48534 | 109.0041 | 0.2919383 | 0.141035 | 1509.735 | 0 | 0 | 0 |  | Fe-Cr-Ni-Co-W | 451.8406 | 130.5234375 | 139.3985 | 172.4504
3463 | 9.702605 | 4.516775 | 29.32003 | 2.559697 | 53.90089 | 108.3142 | 0.2892714 | 0.136169 | 1410.942 | 0 | 0 | 0 |  | Fe-Cr-Ni-Co-W | 467.3545 | 133.4919 | 160.5271 | 172.3888
3464 | 13.40627 | 5.943727 | 26.16927 | 4.042036 | 50.43869 | 106.6456 | 0.2877655 | 0.1299752 | 1285.881 | 0 | 0 | 0 |  | Fe-Cr-Ni-Co-W | 475.493 | 131.7404 | 167.6213 | 184.666
3465 | 16.60694 | 7.42166 | 23.73924 | 6.308882 | 45.92327 | 104.4109 | 0.2866713 | 0.1240121 | 1163.251 | 0 | 0 | 0 |  | Fe-Cr-Ni-Co-W | 475.9138 | 123.1495 | 156.3544 | 171.443
3466 | 19.96179 | 8.62889 | 21.7309 | 9.780138 | 39.89828 | 101.3159 | 0.2863477 | 0.1154341 | 1003.713 | 0 | 0 | 0 |  | Fe-Cr-Ni-Co-W | 453.5555 | 115.9767 | 150.379 | 179.005
3467 | 23.25781 | 9.779244 | 18.92591 | 13.45911 | 34.57793 | 98.90257 | 0.2858447 | 0.1075333 | 872.1809 | 0 | 0 | 0 |  | Fe-Cr-Ni-Co-W | 431.785 | 108.9192 | 146.3749 | 179.1748
3468 | 26.86525 | 9.563687 | 15.77988 | 19.17785 | 28.61333 | 95.80113 | 0.28694 | 0.0983748 | 732.5483 | 0 | 0 | 0 |  | Fe-Cr-Ni-Co-W | 395.1482 | 98.69012 | 95.53783 | 181.6396
3469 | 30.03062 | 9.31994 | 13.15199 | 25.52819 | 21.96927 | 92.59115 | 0.2883108 | 0.0871577 | 582.5794 | 0 | 0 | 0 |  | Fe-Cr-Ni-Co-W | 342.2825 | 87.29748 | 40.62117 | 223.8099
3470 | 31.96985 | 7.240216 | 10.89829 | 32.82476 | 17.06687 | 89.64652 | 0.2913292 | 0.07791011 | 471.1878 | 0 | 1 | 0 |  | Fe-Cr-Ni-Co-W | 310.1379 | 80.70618 | -1.534154 | 220.9511
3471 | 5.289721 | 2.954977 | 23.90779 | 1.674612 | 66.1729 | 117.7652 | 0.2877304 | 0.1441602 | 1697.922 | 0 | 0 | 0 |  | Fe-Cr-Ni-Co-W | 516.5339 | 139.8165 | 121.1331 | 198.3564
3472 | 7.286923 | 5.218803 | 22.38838 | 2.366034 | 62.73986 | 115.9387 | 0.2855883 | 0.1393907 | 1574.406 | 0 | 0 | 0 |  | Fe-Cr-Ni-Co-W | 518.008 | 141.5085 | 129.3587 | 192.5921
3473 | 9.605216 | 7.825017 | 20.82281 | 4.434507 | 57.31245 | 112.8568 | 0.2836425 | 0.1333801 | 1417.593 | 0 | 0 | 0 |  | Fe-Cr-Ni-Co-W | 528.7206 | 135.3474 | 157.088 | 190.3509
3474 | 12.01295 | 10.00726 | 19.27225 | 6.672005 | 52.03553 | 110.0026 | 0.2821957 | 0.1276876 | 1280.672 | 0 | 0 | 0 |  | Fe-Cr-Ni-Co-W | 526.1295 | 136.2949 | 183.5342 | 178.7473
3475 | 14.32113 | 12.06373 | 17.91992 | 10.79467 | 44.90055 | 106.1459 | 0.2815147 | 0.1196343 | 1107.523 | 0 | 0 | 0 |  | Fe-Cr-Ni-Co-W | 501.0531 | 131.9602 | 185.9668 | 190.2585
3476 | 17.44942 | 12.86156 | 16.04824 | 15.34476 | 38.29602 | 102.4998 | 0.2819442 | 0.1114472 | 952.7168 | 0 | 0 | 0 |  | Fe-Cr-Ni-Co-W | 462.4421 | 123.7594 | 170.2336 | 195.9258
3477 | 20.38122 | 13.1371 | 14.00696 | 21.50752 | 30.9672 | 98.60181 | 0.2831398 | 0.1010295 | 782.8415 | 0 | 0 | 0 |  | Fe-Cr-Ni-Co-W | 414.1891 | 115.2846 | 148.4934 | 197.8745
3478 | 22.76441 | 12.86819 | 11.10913 | 29.17007 | 24.08821 | 95.10998 | 0.2847529 | 0.09103298 | 638.9666 | 0 | 0 | 0 |  | Fe-Cr-Ni-Co-W | 366.5324 | 100.4151 | 72.1015 | 216.9456
3479 | 24.16649 | 9.642884 | 9.978989 | 39.16375 | 17.04789 | 90.58253 | 0.2897548 | 0.07842997 | 480.2438 | 1 | 1 | 1 | 480.2438 | Fe-Cr-Ni-Co-W | 303.5892 | 84.2681 | 18.26182 | 242.046
3480 | 3.912468 | 4.098013 | 17.99149 | 1.548254 | 72.44978 | 124.6178 | 0.2840771 | 0.1412557 | 1750.83 | 0 | 0 | 0 |  | Fe-Cr-Ni-Co-W | 535.3265 | 143.6359 | 87.92525 | 211.2844
3481 | 5.283073 | 6.886282 | 17.21419 | 2.787513 | 67.82894 | 121.5726 | 0.2818486 | 0.1377985 | 1625.288 | 0 | 0 | 0 |  | Fe-Cr-Ni-Co-W | 546.868 | 137.3957 | 114.0879 | 207.9804
3482 | 6.851339 | 10.09992 | 16.20303 | 4.819971 | 62.02574 | 118.0401 | 0.2795048 | 0.1329687 | 1475.107 | 0 | 0 | 0 |  | Fe-Cr-Ni-Co-W | 561.1271 | 133.2569 | 147.6754 | 195.3326
3483 | 8.508104 | 12.44794 | 15.33043 | 7.695665 | 56.01786 | 114.3426 | 0.2783119 | 0.1281237 | 1336.37 | 0 | 0 | 0 |  | Fe-Cr-Ni-Co-W | 562.1015 | 127.5226 | 172.9363 | 194.1185
3484 | 10.45595 | 14.60242 | 13.73763 | 11.72337 | 49.48062 | 110.6054 | 0.2774397 | 0.1217181 | 1183.602 | 0 | 0 | 0 |  | Fe-Cr-Ni-Co-W | 552.4479 | 127.4486 | 181.5775 | 193.3984
3485 | 12.71035 | 16.43596 | 12.61747 | 16.39336 | 41.84286 | 106.4033 | 0.2772868 | 0.1136087 | 1014.728 | 0 | 0 | 0 |  | Fe-Cr-Ni-Co-W | 507.9066 | 131.6943 | 209.844 | 191.3028
3486 | 15.32997 | 17.12745 | 10.47353 | 24.26569 | 32.80337 | 101.4496 | 0.2786545 | 0.1025775 | 820.4163 | 0 | 0 | 0 |  | Fe-Cr-Ni-Co-W | 426.8179 | 128.294 | 181.8137 | 210.5441
3487 | 16.42399 | 16.82059 | 9.494662 | 32.93005 | 24.33071 | 96.90366 | 0.2811598 | 0.09072089 | 644.1338 | 0 | 0 | 0 |  | Fe-Cr-Ni-Co-W | 378.5789 | 116.5671 | 118.7457 | 229.4655
3488 | 17.26808 | 12.86187 | 7.260094 | 45.55585 | 17.05411 | 91.94457 | 0.287033 | 0.07866095 | 488.3608 | 1 | 1 | 1 | 488.3608 | Fe-Cr-Ni-Co-W | 307.3284 | 94.66071 | 24.28367 | 253.5207
3489 | 3.26982 | 6.088691 | 12.27451 | 1.478793 | 76.88819 | 130.5937 | 0.2797695 | 0.1335552 | 1690.483 | 0 | 0 | 0 |  | Fe-Cr-Ni-Co-W | 548.8206 | 137.779 | 58.3106 | 233.0668
3490 | 4.074902 | 9.95902 | 12.31383 | 3.225066 | 70.42718 | 125.8572 | 0.2770388 | 0.1321855 | 1575.558 | 0 | 0 | 0 |  | Fe-Cr-Ni-Co-W | 576.8301 | 127.4614 | 107.4174 | 212.0713
3491 | 4.938562 | 13.28316 | 11.53523 | 5.211475 | 65.03157 | 122.4671 | 0.2746348 | 0.1290436 | 1458.065 | 0 | 0 | 0 |  | Fe-Cr-Ni-Co-W | 595.5361 | 123.6476 | 142.2943 | 213.9731
3492 | 6.659561 | 15.78269 | 11.45417 | 8.305322 | 57.79825 | 117.5194 | 0.2738053 | 0.1251221 | 1317.91 | 0 | 0 | 0 |  | Fe-Cr-Ni-Co-W | 591.5057 | 117.2507 | 180.8105 | 207.0339
3493 | 7.754336 | 18.04907 | 10.8673 | 12.27428 | 51.05502 | 113.4629 | 0.2731586 | 0.1200741 | 1182.866 | 0 | 0 | 0 |  | Fe-Cr-Ni-Co-W | 586.8804 | 119.1788 | 210.7962 | 201.0959
3494 | 9.847743 | 20.30208 | 9.61148 | 18.55705 | 41.68166 | 108.1532 | 0.2731766 | 0.1113906 | 993.7448 | 0 | 0 | 0 |  | Fe-Cr-Ni-Co-W | 531.6724 | 123.1927 | 235.6554 | 192.4386
3495 | 11.53785 | 21.48448 | 8.084846 | 25.97429 | 32.91854 | 103.4637 | 0.2741937 | 0.1010537 | 811.6538 | 0 | 0 | 0 |  | Fe-Cr-Ni-Co-W | 447.5947 | 137.9099 | 229.9873 | 205.6959
3496 | 12.68252 | 20.46716 | 7.109555 | 37.47345 | 22.26732 | 97.4524 | 0.2781478 | 0.08649199 | 597.0071 | 0 | 0 | 0 |  | Fe-Cr-Ni-Co-W | 370.8838 | 115.6752 | 139.1166 | 240.6966
3497 | 13.21634 | 15.58632 | 5.556603 | 51.13788 | 14.50286 | 91.92805 | 0.2852192 | 0.07369821 | 437.6591 | 1 | 1 | 1 | 437.6591 | Fe-Cr-Ni-Co-W | 299.5158 | 86.02381 | 26.22451 | 234.6406
3498 | 3.199682 | 8.937132 | 8.167629 | 1.447072 | 78.24848 | 133.7597 | 0.2754333 | 0.1252395 | 1567.817 | 0 | 0 | 0 |  | Fe-Cr-Ni-Co-W | 573.5209 | 129.5391 | 53.20122 | 239.3818
3499 | 3.539367 | 13.18122 | 8.503267 | 3.201393 | 71.57475 | 128.788 | 0.2725102 | 0.1258752 | 1490.372 | 0 | 0 | 0 |  | Fe-Cr-Ni-Co-W | 597.2022 | 121.45 | 102.6136 | 229.028
3500 | 3.856724 | 16.92796 | 8.686605 | 5.232669 | 65.29604 | 124.6239 | 0.2701495 | 0.124083 | 1388.59 | 0 | 0 | 0 |  | Fe-Cr-Ni-Co-W | 614.3975 | 113.2743 | 158.5579 | 213.3839
3501 | 4.741689 | 19.86624 | 8.098875 | 8.756515 | 58.53668 | 120.2183 | 0.2688235 | 0.1209414 | 1271.746 | 0 | 0 | 0 |  | Fe-Cr-Ni-Co-W | 619.8693 | 107.8834 | 193.5753 | 213.6713
3502 | 5.80644 | 22.82554 | 7.459306 | 12.93544 | 50.97327 | 115.7402 | 0.2677616 | 0.1158231 | 1131.853 | 0 | 0 | 0 |  | Fe-Cr-Ni-Co-W | 621.0215 | 100.094 | 242.4716 | 203.074
3503 | 7.118577 | 25.18528 | 6.734013 | 18.7799 | 42.18222 | 110.7391 | 0.2677573 | 0.1082985 | 966.155 | 0 | 0 | 0 |  | Fe-Cr-Ni-Co-W | 586.9849 | 120.8389 | 275.4703 | 209.4972
3504 | 8.652273 | 27.09626 | 5.787271 | 27.39124 | 31.07296 | 104.8556 | 0.2689053 | 0.09651989 | 757.7412 | 0 | 0 | 0 |  | Fe-Cr-Ni-Co-W | 476.8569 | 152.5305 | 306.6057 | 243.2852
3505 | 10.29826 | 25.56834 | 4.510148 | 39.84698 | 19.77627 | 98.36053 | 0.2735863 | 0.08173321 | 545.7319 | 0 | 0 | 0 |  | Fe-Cr-Ni-Co-W | 368.3108 | 126.0557 | 231.457 | 275.9022
3506 | 10.81701 | 19.30296 | 3.789869 | 54.22019 | 11.86997 | 92.27511 | 0.2821986 | 0.06821337 | 385.2837 | 1 | 1 | 1 | 385.2837 | Fe-Cr-Ni-Co-W | 299.8657 | 82.70721 | 59.59807 | 236.609
3507 | 2.56995 | 17.70625 | 5.402477 | 3.254364 | 71.06696 | 130.6775 | 0.2671372 | 0.1187793 | 1372.796 | 0 | 0 | 0 |  | Fe-Cr-Ni-Co-W | 626.6349 | 106.213 | 115.8256 | 222.3132
3508 | 2.802658 | 21.39706 | 5.89167 | 5.323568 | 64.58505 | 126.2615 | 0.2650686 | 0.1181799 | 1294.54 | 0 | 0 | 0 |  | Fe-Cr-Ni-Co-W | 637.0354 | 106.5454 | 180.9593 | 214.1052
3509 | 3.696381 | 25.23761 | 5.827821 | 8.451406 | 56.78678 | 121.3815 | 0.2632289 | 0.1149457 | 1173.803 | 0 | 0 | 0 |  | Fe-Cr-Ni-Co-W | 655.2278 | 88.49274 | 246.9022 | 216.2073
3510 | 4.706673 | 28.17076 | 5.653849 | 12.7717 | 48.69702 | 116.544 | 0.2625492 | 0.1101309 | 1042.283 | 0 | 0 | 0 |  | Fe-Cr-Ni-Co-W | 649.3489 | 91.46787 | 298.3934 | 224.3809
3511 | 5.914644 | 30.97571 | 4.6626 | 19.50468 | 38.94237 | 111.217 | 0.2624926 | 0.1019572 | 872.9022 | 0 | 0 | 0 |  | Fe-Cr-Ni-Co-W | 615.8433 | 111.7137 | 355.5595 | 231.8179
3512 | 7.242236 | 32.21578 | 4.229007 | 27.17317 | 29.1398 | 105.9174 | 0.2641298 | 0.0920359 | 703.5755 | 0 | 0 | 0 |  | Fe-Cr-Ni-Co-W | 501.6185 | 156.3816 | 389.9508 | 260.3817
3513 | 9.593468 | 30.85579 | 2.750062 | 39.57415 | 17.22654 | 99.24819 | 0.2687982 | 0.07661816 | 491.8963 | 0 | 0 | 0 |  | Fe-Cr-Ni-Co-W | 367.9491 | 128.1693 | 337.0533 | 294.575
3514 | 1.757459 | 27.27118 | 3.694481 | 5.563737 | 61.71314 | 126.5675 | 0.2592614 | 0.1116869 | 1173.977 | 0 | 0 | 0 |  | Fe-Cr-Ni-Co-W | 658.5946 | 87.9431 | 224.0787 | 223.5925
3515 | 2.584982 | 31.28751 | 4.075558 | 8.865456 | 53.18649 | 121.3473 | 0.257684 | 0.1084882 | 1058.702 | 0 | 0 | 0 |  | Fe-Cr-Ni-Co-W | 668.8616 | 77.15928 | 307.134 | 218.6275
3516 | 3.542481 | 34.96097 | 3.723452 | 13.45768 | 44.31542 | 116.4847 | 0.2565953 | 0.1026106 | 919.9334 | 0 | 0 | 0 |  | Fe-Cr-Ni-Co-W | 667.8041 | 82.00857 | 393.7711 | 244.7998
3517 | 4.738697 | 38.97209 | 3.320519 | 19.16884 | 33.79986 | 111.3843 | 0.2557269 | 0.09294178 | 744.0204 | 0 | 0 | 0 |  | Fe-Cr-Ni-Co-W | 623.9138 | 121.2621 | 485.1302 | 264.8425
3518 | 6.852212 | 39.87318 | 3.601132 | 27.11579 | 22.55769 | 105.3803 | 0.2582738 | 0.08124217 | 565.8822 | 0 | 0 | 0 |  | Fe-Cr-Ni-Co-W | 489.3034 | 168.4178 | 567.9903 | 264.0146
3519 | 2.283379 | 3.543209 | 37.60043 | 26.50518 | 30.0678 | 92.96816 | 0.2985364 | 0.1085496 | 843.9285 | 1 | 1 | 1 | 843.9285 | Fe-Cr-Ni-Co-W | 256.6735 | 67.16936 | 109.3413 | 176.2714
3520 | 3.873981 | 3.606846 | 32.5751 | 31.8869 | 28.05718 | 92.20159 | 0.2982929 | 0.1042051 | 783.8343 | 1 | 1 | 1 | 783.8343 | Fe-Cr-Ni-Co-W | 259.8531 | 74.30446 | 57.81633 | 183.1819
3521 | 5.563817 | 2.96009 | 28.40481 | 36.90521 | 26.16607 | 91.17415 | 0.2988722 | 0.09970481 | 723.1726 | 1 | 1 | 1 | 723.1726 | Fe-Cr-Ni-Co-W | 262.1391 | 68.80984 | 23.34577 | 192.5633
3522 | 8.839631 | 2.992757 | 22.8057 | 41.55255 | 23.80936 | 90.31303 | 0.2984571 | 0.09465912 | 658.6992 | 1 | 1 | 1 | 658.6992 | Fe-Cr-Ni-Co-W | 268.2323 | 79.54237 | -16.07251 | 209.8094
3523 | 11.77558 | 2.349339 | 19.4498 | 47.04249 | 19.38278 | 88.15854 | 0.2995242 | 0.08487771 | 539.2378 | 1 | 1 | 1 | 539.2378 | Fe-Cr-Ni-Co-W | 257.112 | 70.08372 | -48.25636 | 213.5678
3524 | 2.042196 | 3.802747 | 36.4909 | 15.08536 | 42.57881 | 100.1963 | 0.294977 | 0.1269598 | 1168.611 | 1 | 0 | 0 |  | Fe-Cr-Ni-Co-W | 368.1236 | 114.9569 | 147.1452 | 176.9183
3525 | 3.515639 | 4.582499 | 32.5181 | 20.03356 | 39.3502 | 98.79373 | 0.2943602 | 0.1212329 | 1069.152 | 1 | 0 | 0 |  | Fe-Cr-Ni-Co-W | 364.4528 | 111.4621 | 136.932 | 188.0571
3526 | 4.970515 | 5.288877 | 28.36124 | 23.97803 | 37.40134 | 98.16966 | 0.2934889 | 0.1174718 | 1009.557 | 1 | 0 | 0 |  | Fe-Cr-Ni-Co-W | 364.3918 | 108.3784 | 119.3666 | 189.1885
3527 | 7.398587 | 5.510727 | 24.88496 | 28.1068 | 34.09892 | 96.56962 | 0.2934487 | 0.1113184 | 911.1092 | 1 | 0 | 0 |  | Fe-Cr-Ni-Co-W | 355.1458 | 114.3402 | 83.07485 | 198.8018
3528 | 10.92637 | 6.539738 | 21.32845 | 32.94336 | 28.26208 | 94.09181 | 0.2930062 | 0.1011726 | 759.7681 | 1 | 0 | 0 |  | Fe-Cr-Ni-Co-W | 321.3192 | 98.95564 | 46.84698 | 208.2569
3529 | 14.56535 | 6.027102 | 17.86101 | 37.57174 | 23.97479 | 91.91856 | 0.2938558 | 0.09327188 | 651.2564 | 1 | 1 | 1 | 651.2564 | Fe-Cr-Ni-Co-W | 303.8872 | 87.02802 | 9.207225 | 209.4064
3530 | 19.5046 | 5.526844 | 14.26157 | 41.1649 | 19.54209 | 89.8258 | 0.2945178 | 0.08395088 | 536.5157 | 1 | 1 | 1 | 536.5157 | Fe-Cr-Ni-Co-W | 294.0346 | 87.18999 | -20.83476 | 230.9003
3531 | 1.769779 | 2.196989 | 32.2433 | 7.470321 | 56.31961 | 109.0084 | 0.2927889 | 0.142087 | 1529.859 | 1 | 0 | 0 |  | Fe-Cr-Ni-Co-W | 436.9358 | 133.897 | 129.8818 | 183.0809
3532 | 2.415936 | 4.498684 | 29.2026 | 10.19778 | 53.685 | 108.3126 | 0.2904205 | 0.1369884 | 1428.623 | 1 | 0 | 0 |  | Fe-Cr-Ni-Co-W | 453.6787 | 134.1552 | 143.4147 | 183.7398
3533 | 3.810201 | 5.91244 | 26.03152 | 14.07266 | 50.17318 | 106.6276 | 0.2892583 | 0.1311712 | 1309.216 | 0 | 0 | 0 |  | Fe-Cr-Ni-Co-W | 439.7491 | 132.0583 | 139.8901 | 186.7264
3534 | 5.943591 | 7.378324 | 23.60063 | 17.42234 | 45.65512 | 104.3699 | 0.2883038 | 0.1251191 | 1184.325 | 0 | 0 | 0 |  | Fe-Cr-Ni-Co-W | 436.5615 | 129.107 | 138.2043 | 196.2746
3535 | 9.213526 | 8.578196 | 21.60323 | 20.94116 | 39.66388 | 101.2493 | 0.2879614 | 0.1165105 | 1022.228 | 0 | 0 | 0 |  | Fe-Cr-Ni-Co-W | 412.4953 | 117.9155 | 141.661 | 194.5855
3536 | 12.68068 | 9.722809 | 18.81669 | 24.40144 | 34.37838 | 98.81951 | 0.2874046 | 0.1084747 | 887.3826 | 0 | 0 | 0 |  | Fe-Cr-Ni-Co-W | 393.8545 | 115.1284 | 121.1659 | 199.3823
3537 | 18.08668 | 9.517971 | 15.70445 | 28.21435 | 28.47655 | 95.71622 | 0.2882109 | 0.09909224 | 743.0902 | 0 | 0 | 0 |  | Fe-Cr-Ni-Co-W | 367.5056 | 109.694 | 70.76424 | 217.4913
3538 | 24.11352 | 9.289963 | 13.10968 | 31.58823 | 21.8986 | 92.52407 | 0.2891507 | 0.08762115 | 588.4706 | 0 | 0 | 0 |  | Fe-Cr-Ni-Co-W | 330.3431 | 92.80012 | 31.95849 | 231.8781
3539 | 31.09096 | 7.236761 | 10.89309 | 33.72046 | 17.05873 | 89.63538 | 0.2914523 | 0.07796774 | 472.0677 | 0 | 1 | 0 |  | Fe-Cr-Ni-Co-W | 307.7756 | 82.6368 | 7.675279 | 236.8723
3540 | 1.583676 | 2.948943 | 23.85897 | 5.570641 | 66.03777 | 117.799 | 0.2883353 | 0.1460146 | 1731.909 | 0 | 0 | 0 |  | Fe-Cr-Ni-Co-W | 495.5903 | 142.4083 | 105.2361 | 202.4698
3541 | 2.235897 | 5.204294 | 22.32614 | 7.668233 | 62.56544 | 115.9724 | 0.2864017 | 0.1416107 | 1613.829 | 0 | 0 | 0 |  | Fe-Cr-Ni-Co-W | 507.8664 | 140.7793 | 115.7267 | 200.9939
3542 | 4.189773 | 7.801723 | 20.76082 | 10.10584 | 57.14184 | 112.8739 | 0.2844978 | 0.1347122 | 1441.797 | 0 | 0 | 0 |  | Fe-Cr-Ni-Co-W | 508.1319 | 143.0051 | 133.7031 | 195.2836
3543 | 6.302787 | 9.97589 | 19.21184 | 12.63707 | 51.87241 | 110.0041 | 0.2830811 | 0.1285006 | 1296.266 | 0 | 0 | 0 |  | Fe-Cr-Ni-Co-W | 500.2254 | 133.7962 | 163.7568 | 203.8791
3544 | 10.2063 | 12.03651 | 17.8795 | 15.07844 | 44.79925 | 106.1333 | 0.2821382 | 0.1199563 | 1114.294 | 0 | 0 | 0 |  | Fe-Cr-Ni-Co-W | 487.0427 | 134.4579 | 179.097 | 180.8206
3545 | 14.51785 | 12.84092 | 16.02249 | 18.38416 | 38.23457 | 102.483 | 0.2823793 | 0.1115613 | 955.7145 | 0 | 0 | 0 |  | Fe-Cr-Ni-Co-W | 444.3227 | 124.4303 | 168.6928 | 189.1138
3546 | 20.38122 | 13.1371 | 14.00696 | 21.50752 | 30.9672 | 98.60181 | 0.2831398 | 0.1009517 | 782.3101 | 0 | 0 | 0 |  | Fe-Cr-Ni-Co-W | 412.5662 | 113.348 | 138.5796 | 193.9353
3547 | 27.71721 | 12.90297 | 11.13915 | 24.08734 | 24.15332 | 95.15996 | 0.2840484 | 0.09044379 | 631.9334 | 0 | 0 | 0 |  | Fe-Cr-Ni-Co-W | 379.9076 | 94.20379 | 88.30766 | 218.5688
3548 | 37.38026 | 9.712369 | 10.0509 | 25.68574 | 17.17074 | 90.74389 | 0.2879079 | 0.0774098 | 469.9266 | 0 | 0 | 0 |  | Fe-Cr-Ni-Co-W | 330.9543 | 81.14016 | 30.52855 | 217.0543
3549 | 1.465195 | 4.092483 | 17.96721 | 4.123106 | 72.35201 | 124.6578 | 0.2844821 | 0.1427113 | 1778.652 | 0 | 0 | 0 |  | Fe-Cr-Ni-Co-W | 536.0947 | 142.8489 | 78.12239 | 221.4739
3550 | 2.637686 | 6.876244 | 17.1891 | 5.566899 | 67.73007 | 121.6044 | 0.282279 | 0.138893 | 1646.095 | 0 | 0 | 0 |  | Fe-Cr-Ni-Co-W | 544.4532 | 140.7796 | 119.2616 | 213.3566
3551 | 4.561802 | 10.08719 | 16.18261 | 7.220843 | 61.94756 | 118.0574 | 0.2798696 | 0.1333533 | 1483.451 | 0 | 0 | 0 |  | Fe-Cr-Ni-Co-W | 549.6298 | 138.6644 | 140.5787 | 203.3429
3552 | 7.287765 | 12.43959 | 15.32014 | 8.972249 | 55.98026 | 114.347 | 0.2785025 | 0.1280404 | 1336.392 | 0 | 0 | 0 |  | Fe-Cr-Ni-Co-W | 556.4102 | 133.6481 | 165.6455 | 193.3426
3553 | 11.11346 | 14.6077 | 13.74259 | 11.03775 | 49.4985 | 110.6054 | 0.2773392 | 0.1212572 | 1177.247 | 0 | 0 | 0 |  | Fe-Cr-Ni-Co-W | 545.3903 | 126.2248 | 187.7009 | 188.351
3554 | 15.55916 | 16.46166 | 12.63719 | 13.43372 | 41.90827 | 106.4129 | 0.2768617 | 0.1128966 | 1004.696 | 0 | 0 | 0 |  | Fe-Cr-Ni-Co-W | 524.1042 | 126.1014 | 210.7619 | 187.1862
3555 | 23.09277 | 17.2003 | 10.51808 | 16.24594 | 32.94291 | 101.5015 | 0.2775273 | 0.1015827 | 806.4298 | 0 | 0 | 0 |  | Fe-Cr-Ni-Co-W | 467.178 | 119.4219 | 202.6051 | 194.8506
3556 | 31.46258 | 16.95913 | 9.572858 | 17.47434 | 24.5311 | 97.04251 | 0.279027 | 0.08932741 | 625.8997 | 0 | 0 | 0 |  | Fe-Cr-Ni-Co-W | 419.0891 | 112.2716 | 149.9797 | 200.4476
3557 | 43.7971 | 13.04865 | 7.365524 | 18.48696 | 17.30177 | 92.25113 | 0.2833393 | 0.07653159 | 464.6988 | 0 | 0 | 0 |  | Fe-Cr-Ni-Co-W | 367.4587 | 81.15028 | 57.20338 | 195.5614
3558 | 1.399906 | 6.082411 | 12.26185 | 3.446957 | 76.80888 | 130.6363 | 0.2800814 | 0.134234 | 1705.12 | 0 | 0 | 0 |  | Fe-Cr-Ni-Co-W | 549.8608 | 139.2411 | 57.36471 | 244.1154
3559 | 3.054457 | 9.953416 | 12.30691 | 4.297669 | 70.38755 | 125.8733 | 0.2772051 | 0.1320487 | 1574.782 | 0 | 0 | 0 |  | Fe-Cr-Ni-Co-W | 576.8833 | 130.5133 | 97.93806 | 216.7927
3560 | 4.938562 | 13.28316 | 11.53523 | 5.211475 | 65.03157 | 122.4671 | 0.2746348 | 0.1284846 | 1449.722 | 0 | 0 | 0 |  | Fe-Cr-Ni-Co-W | 584.453 | 125.5286 | 151.3314 | 210.3731
3561 | 7.87566 | 15.79326 | 11.46184 | 7.032285 | 57.83695 | 117.5124 | 0.2736154 | 0.1244753 | 1307.936 | 0 | 0 | 0 |  | Fe-Cr-Ni-Co-W | 592.8616 | 117.2192 | 188.9304 | 194.9615
3562 | 11.65648 | 18.08782 | 10.89063 | 8.200424 | 51.16464 | 113.4557 | 0.2725622 | 0.1190162 | 1166.022 | 0 | 0 | 0 |  | Fe-Cr-Ni-Co-W | 595.827 | 114.0092 | 216.6553 | 192.0985
3563 | 17.66077 | 20.38926 | 9.652754 | 10.43657 | 41.86065 | 108.1729 | 0.2720169 | 0.1099959 | 972.3997 | 0 | 0 | 0 |  | Fe-Cr-Ni-Co-W | 578.7707 | 111.2524 | 247.8893 | 186.4029
3564 | 24.79323 | 21.64086 | 8.143693 | 12.26407 | 33.15815 | 103.5395 | 0.272277 | 0.09951263 | 789.0304 | 0 | 0 | 0 |  | Fe-Cr-Ni-Co-W | 541.6523 | 118.6935 | 263.3864 | 179.8792
3565 | 35.96476 | 20.72866 | 7.200391 | 13.55437 | 22.55182 | 97.66283 | 0.2748773 | 0.0845353 | 571.5047 | 0 | 0 | 0 |  | Fe-Cr-Ni-Co-W | 443.6646 | 115.1516 | 207.7091 | 184.2736
3566 | 49.42247 | 15.89591 | 5.666974 | 14.22372 | 14.79093 | 92.34591 | 0.2802271 | 0.07089388 | 407.384 | 0 | 0 | 0 |  | Fe-Cr-Ni-Co-W | 377.9207 | 79.43129 | 87.33856 | 170.5446
3567 | 1.369908 | 8.928111 | 8.159384 | 3.373094 | 78.1695 | 133.8064 | 0.2757382 | 0.1253494 | 1572.599 | 0 | 0 | 0 |  | Fe-Cr-Ni-Co-W | 570.0817 | 129.1567 | 50.129 | 229.5012
3568 | 3.032896 | 13.17754 | 8.500892 | 3.733915 | 71.55476 | 128.7971 | 0.2725926 | 0.1253343 | 1482.608 | 0 | 0 | 0 |  | Fe-Cr-Ni-Co-W | 602.741 | 123.3866 | 111.8144 | 216.0139
3569 | 4.961667 | 16.93827 | 8.691898 | 4.072333 | 65.33583 | 124.6102 | 0.2699736 | 0.1232008 | 1374.285 | 0 | 0 | 0 |  | Fe-Cr-Ni-Co-W | 622.0496 | 108.2699 | 157.917 | 201.7958
3570 | 8.314295 | 19.90536 | 8.114822 | 5.013576 | 58.65195 | 120.1919 | 0.2682674 | 0.1196538 | 1250.229 | 0 | 0 | 0 |  | Fe-Cr-Ni-Co-W | 637.4293 | 97.36777 | 209.3316 | 206.1235
3571 | 12.3019 | 22.90721 | 7.485995 | 6.149238 | 51.15565 | 115.7211 | 0.2667749 | 0.1143461 | 1107.434 | 0 | 0 | 0 |  | Fe-Cr-Ni-Co-W | 638.7533 | 88.98441 | 253.1928 | 194.535
3572 | 17.90208 | 25.33478 | 6.773984 | 7.556551 | 42.43261 | 110.7522 | 0.266163 | 0.1067145 | 940.6681 | 0 | 0 | 0 |  | Fe-Cr-Ni-Co-W | 643.0435 | 81.92985 | 305.1988 | 192.6211
3573 | 26.20744 | 27.35788 | 5.843148 | 9.218568 | 31.37297 | 104.9476 | 0.2663933 | 0.09464542 | 730.1285 | 0 | 0 | 0 |  | Fe-Cr-Ni-Co-W | 610.7256 | 99.03584 | 356.1272 | 206.7251
3574 | 38.34216 | 25.96235 | 4.579649 | 11.03482 | 20.08102 | 98.60512 | 0.2696934 | 0.07931513 | 515.2558 | 0 | 0 | 0 |  | Fe-Cr-Ni-Co-W | 495.4432 | 124.7254 | 350.6787 | 224.0762
3575 | 52.55897 | 19.74558 | 3.876772 | 11.67652 | 12.14216 | 92.75025 | 0.2765043 | 0.0649632 | 351.5208 | 0 | 0 | 0 |  | Fe-Cr-Ni-Co-W | 379.843 | 77.47359 | 160.7894 | 146.8146
3576 | 3.084816 | 17.71128 | 5.404012 | 2.71274 | 71.08715 | 130.668 | 0.267054 | 0.1181224 | 1362.142 | 0 | 0 | 0 |  | Fe-Cr-Ni-Co-W | 625.1458 | 111.9623 | 125.7277 | 225.7179
3577 | 5.051043 | 21.4236 | 5.898979 | 2.961207 | 64.66517 | 126.2326 | 0.2647134 | 0.1171604 | 1277.313 | 0 | 0 | 0 |  | Fe-Cr-Ni-Co-W | 639.495 | 104.4146 | 177.4982 | 210.3744
3578 | 8.027957 | 25.2979 | 5.841743 | 3.909967 | 56.92244 | 121.3496 | 0.2625618 | 0.1137657 | 1153.911 | 0 | 0 | 0 |  | Fe-Cr-Ni-Co-W | 663.8726 | 79.25906 | 245.1114 | 208.8578
3579 | 12.15254 | 28.28637 | 5.677052 | 4.987155 | 48.89688 | 116.5232 | 0.2614313 | 0.1087544 | 1019.456 | 0 | 0 | 0 |  | Fe-Cr-Ni-Co-W | 667.1998 | 70.83472 | 313.7115 | 212.9075
3580 | 18.61254 | 31.19236 | 4.695211 | 6.285152 | 39.21474 | 111.2359 | 0.2606424 | 0.1003164 | 846.8422 | 0 | 0 | 0 |  | Fe-Cr-Ni-Co-W | 668.1342 | 72.35941 | 369.7977 | 218.849
3581 | 26.01626 | 32.54868 | 4.272707 | 7.721427 | 29.44092 | 106.0104 | 0.2614696 | 0.09010791 | 675.6058 | 0 | 0 | 0 |  | Fe-Cr-Ni-Co-W | 638.7631 | 94.32613 | 457.9139 | 233.5041
3582 | 38.08917 | 31.33912 | 2.793139 | 10.2822 | 17.49638 | 99.48883 | 0.2648877 | 0.07405759 | 461.009 | 0 | 0 | 0 |  | Fe-Cr-Ni-Co-W | 507.4546 | 137.921875 | 509.8503 | 247.9967
3583 | 5.282637 | 27.32426 | 3.701671 | 1.858188 | 61.83325 | 126.5261 | 0.2587124 | 0.1106457 | 1155.911 | 0 | 0 | 0 |  | Fe-Cr-Ni-Co-W | 665.7964 | 85.82991 | 231.6775 | 214.921
3584 | 8.428282 | 31.3884 | 4.0887 | 2.736629 | 53.35799 | 121.3109 | 0.2567985 | 0.1072587 | 1037.929 | 0 | 0 | 0 |  | Fe-Cr-Ni-Co-W | 683.0496 | 66.09713 | 307.8862 | 228.2689
3585 | 12.81817 | 35.13982 | 3.742501 | 3.757369 | 44.54213 | 116.468 | 0.2552282 | 0.1011947 | 896.8221 | 0 | 0 | 0 |  | Fe-Cr-Ni-Co-W | 687.4335 | 62.74358 | 376.7289 | 227.3646
3586 | 18.30079 | 39.26341 | 3.34534 | 5.037946 | 34.05251 | 111.4132 | 0.2537911 | 0.09144951 | 721.2874 | 0 | 0 | 0 |  | Fe-Cr-Ni-Co-W | 683.0809 | 66.18443 | 524.5986 | 244.71
3587 | 25.96619 | 40.29276 | 3.639026 | 7.306966 | 22.79506 | 105.4892 | 0.2556276 | 0.07938218 | 541.3334 | 0 | 0 | 0 |  | Fe-Cr-Ni-Co-W | 597.4363 | 136.0453 | 658.6983 | 216.9003
3588 | 3.912497 | 24.04186 | 38.65628 | 2.477225 | 30.91214 | 102.1072 | 0.2755713 | 0.1055343 | 848.8584 | 0 | 0 | 0 |  | Fe-Cr-Ni-Co-W | 421.9649 | 137.8687 | 409.7821 | 155.182
3589 | 4.005037 | 29.08515 | 33.67711 | 4.226362 | 29.00635 | 103.3421 | 0.2703023 | 0.1007257 | 790.0304 | 0 | 0 | 0 |  | Fe-Cr-Ni-Co-W | 465.8882 | 154.8892 | 434.7802 | 170.8496
3590 | 3.305512 | 33.85334 | 29.53221 | 6.104316 | 27.20462 | 104.4586 | 0.2655532 | 0.09571902 | 730.4957 | 0 | 0 | 0 |  | Fe-Cr-Ni-Co-W | 497.1789 | 166.3827 | 473.9626 | 179.6906
3591 | 3.354674 | 38.26102 | 23.80085 | 9.735163 | 24.8483 | 105.166 | 0.2612201 | 0.09014328 | 663.9357 | 0 | 0 | 0 |  | Fe-Cr-Ni-Co-W | 483.4443 | 171.8602 | 529.6924 | 192.698
3592 | 2.648139 | 43.55776 | 20.41176 | 13.04091 | 20.34143 | 104.9816 | 0.257031 | 0.08112814 | 556.0352 | 0 | 0 | 0 |  | Fe-Cr-Ni-Co-W | 433.6597 | 170.8982 | 614.2529 | 182.0444
3593 | 4.141597 | 13.49603 | 37.00198 | 2.185234 | 43.17516 | 104.9053 | 0.2834801 | 0.123867 | 1150.529 | 0 | 0 | 0 |  | Fe-Cr-Ni-Co-W | 447.8186 | 128.7179 | 281.8567 | 142.0108
3594 | 5.013365 | 18.00384 | 33.12243 | 3.778866 | 40.0815 | 105.1314 | 0.278868 | 0.1174969 | 1050.479 | 0 | 0 | 0 |  | Fe-Cr-Ni-Co-W | 470.4581 | 134.9166 | 329.4527 | 155.9406
3595 | 5.805769 | 21.6217 | 28.98622 | 5.36078 | 38.22553 | 105.7379 | 0.274961 | 0.1134369 | 991.7212 | 0 | 0 | 0 |  | Fe-Cr-Ni-Co-W | 492.1368 | 137.0979 | 345.6429 | 164.8636
3596 | 6.070108 | 25.43191 | 25.52082 | 8.006941 | 34.97021 | 105.5599 | 0.2714661 | 0.1068912 | 894.8365 | 0 | 0 | 0 |  | Fe-Cr-Ni-Co-W | 510.7793 | 141.0529 | 386.1628 | 182.4523
3597 | 7.225667 | 29.89961 | 21.94053 | 11.86106 | 29.07314 | 104.1883 | 0.2680502 | 0.0973075 | 754.3489 | 0 | 0 | 0 |  | Fe-Cr-Ni-Co-W | 509.0354 | 150.5582 | 433.8652 | 198.3404
3598 | 6.685514 | 34.23478 | 18.44601 | 15.87367 | 24.76003 | 103.7384 | 0.2646115 | 0.08949252 | 652.9128 | 0 | 0 | 0 |  | Fe-Cr-Ni-Co-W | 478.1185 | 160.2421 | 491.3841 | 222.9872
3599 | 6.142473 | 37.58141 | 14.75718 | 21.29773 | 20.22121 | 102.8419 | 0.2623345 | 0.08100146 | 549.724 | 0 | 0 | 0 |  | Fe-Cr-Ni-Co-W | 432.4426 | 164.4883 | 533.5331 | 226.3162
3600 | 2.374399 | 6.632009 | 32.44407 | 1.87921 | 56.67031 | 111.3817 | 0.2873521 | 0.1398914 | 1508.701 | 0 | 0 | 0 |  | Fe-Cr-Ni-Co-W | 477.3521 | 139.4581 | 188.3642 | 178.0864
3601 | 4.867586 | 9.063871 | 29.41845 | 2.568289 | 54.08181 | 110.6874 | 0.2846146 | 0.1352458 | 1412.549 | 0 | 0 | 0 |  | Fe-Cr-Ni-Co-W | 496.887 | 138.4822 | 193.643 | 165.0806
3602 | 6.415003 | 12.54256 | 26.29661 | 4.061704 | 50.68412 | 109.9749 | 0.2810972 | 0.1284846 | 1284.407 | 0 | 0 | 0 |  | Fe-Cr-Ni-Co-W | 515.9807 | 135.1681 | 231.1846 | 172.4683
3603 | 8.019085 | 15.55441 | 23.88145 | 6.346675 | 46.19837 | 108.3548 | 0.2785793 | 0.1224525 | 1164 | 0 | 0 | 0 |  | Fe-Cr-Ni-Co-W | 519.0926 | 129.5289 | 248.5137 | 167.0608
3604 | 9.336825 | 18.72337 | 21.89234 | 9.852793 | 40.19468 | 105.981 | 0.2764921 | 0.1137742 | 1006.343 | 0 | 0 | 0 |  | Fe-Cr-Ni-Co-W | 507.744 | 130.5073 | 278.132 | 163.3319
3605 | 10.59673 | 21.84618 | 19.09383 | 13.57853 | 34.88474 | 104.2538 | 0.2742603 | 0.1058721 | 877.2876 | 0 | 0 | 0 |  | Fe-Cr-Ni-Co-W | 479.2836 | 128.7 | 317.8087 | 172.7863
3606 | 10.3909 | 25.30223 | 15.96253 | 19.39983 | 28.94452 | 102.4926 | 0.2720894 | 0.09674468 | 742.7229 | 0 | 0 | 0 |  | Fe-Cr-Ni-Co-W | 454.923 | 134.2193 | 358.3416 | 215.8515
3607 | 10.15034 | 28.35122 | 13.33609 | 25.88555 | 22.27681 | 100.3331 | 0.270678 | 0.08621433 | 601.8754 | 0 | 0 | 0 |  | Fe-Cr-Ni-Co-W | 403.0642 | 137.9804 | 385.0647 | 242.8302
3608 | 7.908386 | 30.27033 | 11.08319 | 33.38167 | 17.35643 | 98.75126 | 0.2702326 | 0.07802499 | 503.5955 | 0 | 0 | 0 |  | Fe-Cr-Ni-Co-W | 351.5774 | 114.6461 | 361.8199 | 269.4665
3609 | 3.17847 | 4.932158 | 23.94273 | 1.677059 | 66.26959 | 118.9148 | 0.2856293 | 0.1432368 | 1690.268 | 0 | 0 | 0 |  | Fe-Cr-Ni-Co-W | 517.5914 | 145.964 | 128.7333 | 189.5357
3610 | 5.611833 | 6.79232 | 22.41437 | 2.368781 | 62.81269 | 116.821 | 0.2839378 | 0.1384895 | 1565.517 | 0 | 0 | 0 |  | Fe-Cr-Ni-Co-W | 527.8104 | 138.0731 | 140.2244 | 191.2483
3611 | 8.411528 | 8.950287 | 20.84007 | 4.438182 | 57.35994 | 113.456 | 0.282484 | 0.1327436 | 1411.511 | 0 | 0 | 0 |  | Fe-Cr-Ni-Co-W | 525.5875 | 133.8403 | 162.1641 | 185.4724
3612 | 10.75781 | 11.19435 | 19.28907 | 6.677828 | 52.08094 | 110.6054 | 0.2809949 | 0.1272938 | 1278.466 | 0 | 0 | 0 |  | Fe-Cr-Ni-Co-W | 526.9913 | 132.2567 | 171.208 | 184.3052
3613 | 12.96941 | 13.34615 | 17.93679 | 10.80483 | 44.94282 | 106.7605 | 0.2802454 | 0.1193054 | 1106.404 | 0 | 0 | 0 |  | Fe-Cr-Ni-Co-W | 505.7389 | 129.079 | 195.3047 | 183.8947
3614 | 13.84884 | 16.28701 | 16.08857 | 15.38332 | 38.39226 | 104.0609 | 0.2786199 | 0.1107707 | 951.9718 | 0 | 0 | 0 |  | Fe-Cr-Ni-Co-W | 475.5506 | 127.7309 | 225.1359 | 175.6296
3615 | 14.17136 | 19.05822 | 14.0678 | 21.60093 | 31.10169 | 101.1644 | 0.2775101 | 0.1001637 | 784.3136 | 0 | 0 | 0 |  | Fe-Cr-Ni-Co-W | 428.1402 | 125.853 | 233.5011 | 196.8386
3616 | 13.90701 | 21.32617 | 11.17806 | 29.35107 | 24.23769 | 98.60886 | 0.2768563 | 0.09048307 | 647.0709 | 0 | 0 | 0 |  | Fe-Cr-Ni-Co-W | 391.4168 | 124.0774 | 233.4056 | 218.7775
3617 | 10.45664 | 22.71638 | 10.07493 | 39.54027 | 17.21179 | 95.7815 | 0.2777296 | 0.07872701 | 501.9361 | 0 | 0 | 0 |  | Fe-Cr-Ni-Co-W | 323.9752 | 83.34312 | 178.8446 | 249.4286
3618 | 4.400042 | 3.64145 | 17.98542 | 1.547732 | 72.42535 | 124.3378 | 0.2845704 | 0.1415794 | 1754.71 | 0 | 0 | 0 |  | Fe-Cr-Ni-Co-W | 535.4536 | 141.1981 | 76.20057 | 219.4885
3619 | 7.385541 | 4.911615 | 17.18914 | 2.783456 | 67.73025 | 120.4183 | 0.2839474 | 0.1387148 | 1633.32 | 0 | 0 | 0 |  | Fe-Cr-Ni-Co-W | 540.0507 | 136.6291 | 101.5024 | 208.8264
3620 | 10.81814 | 6.361365 | 16.1585 | 4.806724 | 61.85527 | 115.9752 | 0.2834005 | 0.1346499 | 1489.156 | 0 | 0 | 0 |  | Fe-Cr-Ni-Co-W | 541.8801 | 134.7655 | 110.9924 | 208.498
3621 | 13.3252 | 7.894949 | 15.2792 | 7.669952 | 55.83069 | 111.9591 | 0.2829661 | 0.1301425 | 1352.633 | 0 | 0 | 0 |  | Fe-Cr-Ni-Co-W | 532.9813 | 135.0279 | 123.7639 | 203.6271
3622 | 15.62759 | 9.699979 | 13.68828 | 11.68126 | 49.30289 | 108.1757 | 0.2823504 | 0.1235052 | 1195.222 | 0 | 0 | 0 |  | Fe-Cr-Ni-Co-W | 521.355 | 129.6973 | 141.0379 | 193.8217
3623 | 17.5933 | 11.7937 | 12.57461 | 16.33767 | 41.70072 | 104.2351 | 0.2818331 | 0.1148769 | 1020.071 | 0 | 0 | 0 |  | Fe-Cr-Ni-Co-W | 486.4897 | 126.3494 | 149.9847 | 194.9511
3624 | 18.35715 | 14.24276 | 10.45143 | 24.2145 | 32.73416 | 100.1857 | 0.2814103 | 0.1030874 | 820.6071 | 0 | 0 | 0 |  | Fe-Cr-Ni-Co-W | 426.7897 | 122.6609 | 147.9293 | 207.1833
3625 | 18.04595 | 15.27415 | 9.483921 | 32.89279 | 24.30319 | 96.26152 | 0.2826067 | 0.09083438 | 642.7413 | 0 | 0 | 0 |  | Fe-Cr-Ni-Co-W | 369.368 | 109.0598 | 78.88038 | 242.1706
3626 | 13.84744 | 16.11571 | 7.277425 | 45.6646 | 17.09482 | 93.24374 | 0.2840322 | 0.07873254 | 494.1936 | 0 | 1 | 0 |  | Fe-Cr-Ni-Co-W | 308.7991 | 95.50896 | 57.77147 | 254.4874
3627 | 6.524928 | 3.037497 | 12.24689 | 1.475466 | 76.71521 | 128.6535 | 0.2831 | 0.1362345 | 1726.925 | 0 | 0 | 0 |  | Fe-Cr-Ni-Co-W | 548.7831 | 140.0564 | 32.2547 | 239.14
3628 | 10.648 | 3.776668 | 12.25786 | 3.210407 | 70.10706 | 122.181 | 0.2836403 | 0.1371456 | 1637.706 | 0 | 0 | 0 |  | Fe-Cr-Ni-Co-W | 552.4797 | 134.4312 | 58.21307 | 232.6628
3629 | 14.17577 | 4.568629 | 11.4615 | 5.178166 | 64.61593 | 117.5537 | 0.2837712 | 0.1349811 | 1524.938 | 0 | 0 | 0 |  | Fe-Cr-Ni-Co-W | 549.5265 | 133.1783 | 84.10892 | 229.0484
3630 | 16.83215 | 6.156649 | 11.37345 | 8.246794 | 57.39095 | 112.4295 | 0.2836718 | 0.1299015 | 1360.92 | 0 | 0 | 0 |  | Fe-Cr-Ni-Co-W | 540.1318 | 132.1404 | 98.9743 | 224.2239
3631 | 19.23159 | 7.162181 | 10.78083 | 12.17662 | 50.64878 | 108.0175 | 0.2840941 | 0.1247124 | 1218.661 | 0 | 0 | 0 |  | Fe-Cr-Ni-Co-W | 524.5419 | 134.1196 | 94.39169 | 212.3843
3632 | 21.62738 | 9.093695 | 9.532874 | 18.40528 | 41.34077 | 102.9359 | 0.2841337 | 0.1150139 | 1014.093 | 0 | 0 | 0 |  | Fe-Cr-Ni-Co-W | 482.9575 | 129.3911 | 94.44675 | 218.2587
3633 | 22.89355 | 10.65745 | 8.02103 | 25.76926 | 32.65871 | 98.72366 | 0.2845294 | 0.1031817 | 815.06 | 0 | 0 | 0 |  | Fe-Cr-Ni-Co-W | 424.2765 | 119.8163 | 75.04635 | 229.4539
3634 | 21.84294 | 11.73273 | 7.06425 | 37.23465 | 22.12542 | 93.87189 | 0.2862775 | 0.08694757 | 587.8731 | 0 | 0 | 0 |  | Fe-Cr-Ni-Co-W | 341.9911 | 105.6014 | 23.85716 | 271.0129
3635 | 16.70011 | 12.27516 | 5.543132 | 51.0139 | 14.4677 | 90.62392 | 0.2882572 | 0.07342995 | 430.4025 | 0 | 1 | 0 |  | Fe-Cr-Ni-Co-W | 294.13 | 91.03154 | 4.195862 | 240.9964
3636 | 9.556874 | 2.965956 | 8.131745 | 1.440715 | 77.90471 | 129.942 | 0.2819555 | 0.1322684 | 1672.409 | 0 | 0 | 0 |  | Fe-Cr-Ni-Co-W | 561.1639 | 132.9852 | 19.97626 | 255.67
3637 | 14.05456 | 3.271353 | 8.44146 | 3.178123 | 71.0545 | 122.8749 | 0.2830928 | 0.134935 | 1610.258 | 0 | 0 | 0 |  | Fe-Cr-Ni-Co-W | 559.3342 | 132.7028 | 48.51768 | 249.545
3638 | 18.00386 | 3.555657 | 8.601639 | 5.181486 | 64.65736 | 117.1117 | 0.2841391 | 0.1340195 | 1505.26 | 0 | 0 | 0 |  | Fe-Cr-Ni-Co-W | 550.5856 | 131.1326 | 73.31596 | 231.4422
3639 | 21.09618 | 4.36477 | 8.00724 | 8.65744 | 57.87437 | 112.0152 | 0.284702 | 0.1307075 | 1373.536 | 0 | 0 | 0 |  | Fe-Cr-Ni-Co-W | 551.5652 | 128.1903 | 61.21521 | 233.5103
3640 | 24.20382 | 5.337192 | 7.364295 | 12.77068 | 50.32402 | 107.0461 | 0.2852703 | 0.1244437 | 1206.805 | 0 | 0 | 0 |  | Fe-Cr-Ni-Co-W | 520.1044 | 128.2436 | 68.66672 | 229.444
3641 | 26.68384 | 6.537848 | 6.642713 | 18.52529 | 41.61032 | 102.0651 | 0.2859647 | 0.1146383 | 1005.061 | 0 | 0 | 0 |  | Fe-Cr-Ni-Co-W | 485.8115 | 127.5143 | 61.47942 | 219.454
3642 | 28.69839 | 7.943623 | 5.706793 | 27.01033 | 30.64086 | 96.60433 | 0.2870573 | 0.1002633 | 764.8019 | 0 | 0 | 0 |  | Fe-Cr-Ni-Co-W | 414.6618 | 114.3878 | 30.7173 | 241.4515
3643 | 27.1408 | 9.475976 | 4.457393 | 39.38089 | 19.54495 | 91.8855 | 0.2884384 | 0.08242661 | 528.6734 | 0 | 1 | 0 |  | Fe-Cr-Ni-Co-W | 334.1831 | 100.012 | 12.26088 | 275.265625
3644 | 20.59181 | 10.00272 | 3.764132 | 53.85198 | 11.78936 | 88.67389 | 0.2906687 | 0.06695229 | 362.4068 | 0 | 1 | 0 |  | Fe-Cr-Ni-Co-W | 293.4698 | 89.67027 | -15.93849 | 241.7813
3645 | 18.80436 | 2.365903 | 5.341891 | 3.217868 | 70.26998 | 121.6389 | 0.2834335 | 0.1337082 | 1572.357 | 0 | 0 | 0 |  | Fe-Cr-Ni-Co-W | 566.6078 | 132.7845 | 27.09212 | 249.3686
3646 | 22.6664 | 2.573587 | 5.810813 | 5.250509 | 63.69869 | 115.8239 | 0.2846529 | 0.1328218 | 1468.67 | 0 | 0 | 0 |  | Fe-Cr-Ni-Co-W | 561.5001 | 125.9454 | 34.96563 | 241.5016
3647 | 26.67616 | 3.386819 | 5.735237 | 8.317143 | 55.88464 | 110.0643 | 0.2854136 | 0.12822 | 1309.12 | 0 | 0 | 0 |  | Fe-Cr-Ni-Co-W | 548.3666 | 125.6044 | 48.63447 | 241.6532
3648 | 29.73332 | 4.306248 | 5.55596 | 12.55057 | 47.8539 | 104.9564 | 0.2862068 | 0.1211847 | 1134.676 | 0 | 0 | 0 |  | Fe-Cr-Ni-Co-W | 518.5131 | 131.0537 | 53.21556 | 223.0779
3649 | 32.65392 | 5.40484 | 4.576277 | 19.14357 | 38.2214 | 99.65937 | 0.2871555 | 0.1101891 | 921.5504 | 0 | 0 | 0 |  | Fe-Cr-Ni-Co-W | 474.3827 | 124.3171 | 42.04924 | 231.7326
3650 | 33.96108 | 6.617983 | 4.150699 | 26.67001 | 28.60023 | 95.0794 | 0.2881956 | 0.09692179 | 713.596 | 0 | 0 | 0 |  | Fe-Cr-Ni-Co-W | 409.0014 | 106.2493 | 10.5002 | 254.3641
3651 | 32.61154 | 8.789223 | 2.706121 | 38.94183 | 16.95129 | 90.55118 | 0.2889624 | 0.07723148 | 468.1625 | 0 | 1 | 0 |  | Fe-Cr-Ni-Co-W | 332.8819 | 99.85363 | -0.9975504 | 264.689
3652 | 28.74522 | 1.605783 | 3.625644 | 5.460071 | 60.56328 | 112.786 | 0.2856357 | 0.1309698 | 1395.854 | 0 | 0 | 0 |  | Fe-Cr-Ni-Co-W | 556.7149 | 130.9412 | 35.01153 | 262.8837
3653 | 32.90101 | 2.356329 | 3.990207 | 8.679795 | 52.07266 | 106.8819 | 0.2866495 | 0.1249758 | 1218.859 | 0 | 0 | 0 |  | Fe-Cr-Ni-Co-W | 533.9468 | 128.2319 | 48.42155 | 232.8879
3654 | 36.6899 | 3.222632 | 3.638136 | 13.14932 | 43.30001 | 101.6671 | 0.2875531 | 0.1160643 | 1025.111 | 0 | 0 | 0 |  | Fe-Cr-Ni-Co-W | 512.0592 | 124.9792 | 30.56079 | 239.4615
3655 | 40.81381 | 4.301823 | 3.237647 | 18.69043 | 32.95629 | 96.37188 | 0.2885503 | 0.1023018 | 790.8254 | 0 | 0 | 0 |  | Fe-Cr-Ni-Co-W | 453.3237 | 111.1906 | 19.76241 | 236.6956
3656 | 41.78967 | 6.225282 | 3.513963 | 26.45942 | 22.01166 | 91.81583 | 0.2892279 | 0.08564781 | 563.3271 | 0 | 0 | 0 |  | Fe-Cr-Ni-Co-W | 370.686 | 96.4481 | -9.19875 | 258.0446
3657 | 3.80164 | 2.123696 | 37.561 | 26.47739 | 30.03627 | 92.33436 | 0.2999159 | 0.1083645 | 838.2419 | 1 | 1 | 1 | 838.2419 | Fe-Cr-Ni-Co-W | 253.5133 | 69.1877 | 91.7515 | 174.3007
3658 | 3.873981 | 3.606846 | 32.5751 | 31.8869 | 28.05718 | 92.20159 | 0.2982929 | 0.1042051 | 783.8343 | 1 | 1 | 1 | 783.8343 | Fe-Cr-Ni-Co-W | 262.8943 | 69.05962 | 57.37172 | 188.0893
3659 | 3.18456 | 5.188688 | 28.4516 | 36.96599 | 26.20917 | 92.14134 | 0.296732 | 0.09999231 | 731.1961 | 1 | 1 | 1 | 731.1961 | Fe-Cr-Ni-Co-W | 268.7213 | 72.78873 | 39.28108 | 194.0897
3660 | 3.226928 | 8.262131 | 22.89451 | 41.71436 | 23.90207 | 92.55687 | 0.2934397 | 0.09512691 | 674.4318 | 1 | 1 | 1 | 674.4318 | Fe-Cr-Ni-Co-W | 281.212 | 86.54305 | 40.36744 | 215.0249
3661 | 2.539541 | 11.03398 | 19.57469 | 47.34455 | 19.50724 | 91.74711 | 0.2913571 | 0.08596436 | 565.3758 | 1 | 1 | 1 | 565.3758 | Fe-Cr-Ni-Co-W | 270.8863 | 80.37287 | 33.73987 | 221.7743
3662 | 4.078648 | 1.8987 | 36.43958 | 15.06414 | 42.51893 | 99.27038 | 0.2968853 | 0.1269889 | 1162.977 | 1 | 0 | 0 |  | Fe-Cr-Ni-Co-W | 363.8278 | 109.0337 | 132.7313 | 174.7365
3663 | 4.917126 | 3.270042 | 32.4866 | 20.01415 | 39.31208 | 98.17183 | 0.2956623 | 0.1212101 | 1065.117 | 1 | 0 | 0 |  | Fe-Cr-Ni-Co-W | 357.6037 | 109.6484 | 125.019 | 178.6546
3664 | 5.677809 | 4.625502 | 28.34736 | 23.9663 | 37.38303 | 97.86046 | 0.2941426 | 0.117502 | 1008.125 | 1 | 0 | 0 |  | Fe-Cr-Ni-Co-W | 359.7232 | 110.6918 | 110.97 | 197.4312
3665 | 5.924915 | 6.895444 | 24.91038 | 28.13551 | 34.13375 | 97.1986 | 0.2920984 | 0.1112195 | 913.444 | 0 | 0 | 0 |  | Fe-Cr-Ni-Co-W | 352.4831 | 110.2192 | 110.7326 | 205.3163
3666 | 7.043045 | 10.20037 | 21.386 | 33.03225 | 28.33834 | 95.68274 | 0.2895003 | 0.1009096 | 765.0779 | 0 | 0 | 0 |  | Fe-Cr-Ni-Co-W | 340.6196 | 106.7614 | 99.35375 | 208.9101
3667 | 6.509814 | 13.63707 | 17.96123 | 37.78256 | 24.10932 | 95.12579 | 0.2866608 | 0.09312345 | 664.6653 | 0 | 1 | 0 |  | Fe-Cr-Ni-Co-W | 325.4126 | 97.81181 | 111.6332 | 234.5015
3668 | 5.992246 | 18.33114 | 14.39627 | 41.55369 | 19.72665 | 95.0503 | 0.282582 | 0.08433438 | 561.7339 | 0 | 1 | 0 |  | Fe-Cr-Ni-Co-W | 309.9306 | 86.55664 | 128.3822 | 239.4426
3669 | 2.358746 | 1.647072 | 32.23019 | 7.467284 | 56.29671 | 108.7111 | 0.2933606 | 0.1424055 | 1532.392 | 1 | 0 | 0 |  | Fe-Cr-Ni-Co-W | 436.1949 | 132.9497 | 131.0374 | 186.363
3670 | 4.823836 | 2.245601 | 29.15403 | 10.18082 | 53.59571 | 107.1255 | 0.2927402 | 0.1380718 | 1435.971 | 1 | 0 | 0 |  | Fe-Cr-Ni-Co-W | 437.9411 | 130.2826 | 123.5891 | 185.6518
3671 | 6.339231 | 3.541261 | 25.986 | 14.04805 | 50.08546 | 105.4165 | 0.2916715 | 0.1321026 | 1314.172 | 0 | 0 | 0 |  | Fe-Cr-Ni-Co-W | 437.4487 | 128.687 | 117.3735 | 200.9261
3672 | 7.913976 | 5.526193 | 23.56843 | 17.39857 | 45.59283 | 103.4598 | 0.2901613 | 0.1256643 | 1185.999 | 0 | 0 | 0 |  | Fe-Cr-Ni-Co-W | 430.5762 | 127.5951 | 130.2363 | 197.764
3673 | 9.213526 | 8.578196 | 21.60323 | 20.94116 | 39.66388 | 101.2493 | 0.2879614 | 0.1165105 | 1022.228 | 0 | 0 | 0 |  | Fe-Cr-Ni-Co-W | 411.64 | 119.0759 | 132.212 | 193.3268
3674 | 10.45905 | 11.82451 | 18.84577 | 24.43915 | 34.43151 | 99.76323 | 0.2853707 | 0.1081815 | 888.6767 | 0 | 0 | 0 |  | Fe-Cr-Ni-Co-W | 396.7362 | 116.2562 | 157.9328 | 194.5376
3675 | 10.27864 | 16.9313 | 15.79007 | 28.36818 | 28.63181 | 98.90009 | 0.2811684 | 0.09837131 | 749.5182 | 0 | 0 | 0 |  | Fe-Cr-Ni-Co-W | 392.6852 | 124.4082 | 192.6831 | 218.1495
3676 | 10.07622 | 22.67173 | 13.23872 | 31.89916 | 22.11416 | 98.00414 | 0.276695 | 0.08702472 | 604.0361 | 0 | 0 | 0 |  | Fe-Cr-Ni-Co-W | 368.4889 | 110.1262 | 247.041 | 232.1085
3677 | 7.899763 | 29.4201 | 11.07111 | 34.27153 | 17.3375 | 98.41391 | 0.2711173 | 0.07799305 | 502.8554 | 0 | 0 | 0 |  | Fe-Cr-Ni-Co-W | 349.5971 | 116.3222 | 354.5571 | 263.8654
3678 | 3.163896 | 1.472863 | 23.83294 | 5.564564 | 65.96573 | 116.9364 | 0.289908 | 0.1463499 | 1731.716 | 0 | 0 | 0 |  | Fe-Cr-Ni-Co-W | 494.2642 | 149.1889 | 83.19071 | 213.6434
3679 | 5.576845 | 2.076915 | 22.27462 | 7.65054 | 62.42108 | 114.207 | 0.2896941 | 0.1424206 | 1615.309 | 0 | 0 | 0 |  | Fe-Cr-Ni-Co-W | 489.3335 | 139.9689 | 103.0548 | 196.4662
3680 | 8.355405 | 3.889624 | 20.70102 | 10.07673 | 56.97722 | 110.7761 | 0.2885415 | 0.136274 | 1451.924 | 0 | 0 | 0 |  | Fe-Cr-Ni-Co-W | 492.8852 | 136.8183 | 106.1582 | 207.2956
3681 | 10.68224 | 5.850372 | 19.15357 | 12.59874 | 51.71508 | 107.8938 | 0.287272 | 0.1300533 | 1305.599 | 0 | 0 | 0 |  | Fe-Cr-Ni-Co-W | 485.0442 | 130.0792 | 119.6947 | 201.4336
3682 | 12.90376 | 9.484709 | 17.846 | 15.0502 | 44.71533 | 104.9041 | 0.2846716 | 0.120722 | 1117.59 | 0 | 0 | 0 |  | Fe-Cr-Ni-Co-W | 476.5986 | 130.116 | 148.704 | 185.093
3683 | 13.79887 | 13.52353 | 16.03051 | 18.39337 | 38.25372 | 102.7952 | 0.2817154 | 0.1114005 | 955.3202 | 0 | 0 | 0 |  | Fe-Cr-Ni-Co-W | 453.2253 | 124.4316 | 178.1279 | 192.0723
3684 | 14.17136 | 19.05822 | 14.0678 | 21.60093 | 31.10169 | 101.1644 | 0.2775101 | 0.1000165 | 783.1825 | 0 | 0 | 0 |  | Fe-Cr-Ni-Co-W | 431.948 | 124.6756 | 233.4733 | 198.2455
3685 | 13.99232 | 26.05493 | 11.24663 | 24.31975 | 24.38637 | 100.5704 | 0.2718165 | 0.08896685 | 637.5095 | 0 | 0 | 0 |  | Fe-Cr-Ni-Co-W | 422.2795 | 140.5908 | 336.1154 | 230.5825
3686 | 10.62922 | 35.46163 | 10.24121 | 26.17209 | 17.49586 | 100.835 | 0.2644683 | 0.07636925 | 492.5942 | 0 | 0 | 0 |  | Fe-Cr-Ni-Co-W | 392.6392 | 145.0706 | 503.4033 | 250.979
3687 | 4.386722 | 1.36141 | 17.93097 | 4.114791 | 72.2061 | 122.9766 | 0.2874379 | 0.1441138 | 1792.642 | 0 | 0 | 0 |  | Fe-Cr-Ni-Co-W | 519.2368 | 146.2612 | 64.65518 | 225.0315
3688 | 7.361421 | 2.447788 | 17.13301 | 5.548733 | 67.50905 | 119.0064 | 0.2869948 | 0.1414514 | 1672.322 | 0 | 0 | 0 |  | Fe-Cr-Ni-Co-W | 525.3012 | 137.9633 | 75.53538 | 221.4494
3689 | 10.78762 | 4.228946 | 16.11291 | 7.189745 | 61.68077 | 114.8119 | 0.2859843 | 0.1367647 | 1516.876 | 0 | 0 | 0 |  | Fe-Cr-Ni-Co-W | 524.046875 | 139.8575 | 89.4823 | 222.5814
3690 | 13.30518 | 6.756931 | 15.25625 | 8.934832 | 55.74681 | 111.3674 | 0.2843167 | 0.1309817 | 1362.212 | 0 | 0 | 0 |  | Fe-Cr-Ni-Co-W | 519.4129 | 137.3004 | 115.3784 | 208.0054
3691 | 15.64024 | 10.31457 | 13.69936 | 11.00303 | 49.3428 | 108.4794 | 0.2816375 | 0.1231045 | 1191.09 | 0 | 0 | 0 |  | Fe-Cr-Ni-Co-W | 519.8676 | 129.0739 | 144.9419 | 199.7528
3692 | 17.65503 | 14.4651 | 12.61873 | 13.41409 | 41.84705 | 105.4835 | 0.2788128 | 0.1135606 | 1008.518 | 0 | 0 | 0 |  | Fe-Cr-Ni-Co-W | 512.6639 | 127.2468 | 186.4684 | 192.3223
3693 | 18.53324 | 21.56907 | 10.55168 | 16.29785 | 33.04816 | 103.3986 | 0.2733785 | 0.1005449 | 802.6825 | 0 | 0 | 0 |  | Fe-Cr-Ni-Co-W | 495.9846 | 126.448 | 271.1064 | 187.1585
3694 | 18.3831 | 29.56309 | 9.661111 | 17.63544 | 24.75725 | 102.1886 | 0.2673718 | 0.08741318 | 624.9301 | 0 | 0 | 0 |  | Fe-Cr-Ni-Co-W | 486.9826 | 143.9382 | 409.692 | 225.9838
3695 | 14.30893 | 41.632 | 7.519958 | 18.87458 | 17.66453 | 103.3352 | 0.2575235 | 0.07398745 | 474.3722 | 0 | 0 | 0 |  | Fe-Cr-Ni-Co-W | 441.5574 | 162.0775 | 668.7701 | 230.7111
3696 | 6.509853 | 1.298777 | 12.2186 | 3.434799 | 76.53797 | 127.5861 | 0.2853099 | 0.1388837 | 1770.349 | 0 | 0 | 0 |  | Fe-Cr-Ni-Co-W | 527.3661 | 141.3266 | 39.609 | 244.2458
3697 | 10.6346 | 2.828937 | 12.24244 | 4.275158 | 70.01886 | 121.6309 | 0.2848181 | 0.1381281 | 1651.893 | 0 | 0 | 0 |  | Fe-Cr-Ni-Co-W | 537.2915 | 138.8438 | 53.42545 | 242.531
3698 | 14.17577 | 4.568629 | 11.4615 | 5.178166 | 64.61593 | 117.5537 | 0.2837712 | 0.1350333 | 1525.703 | 0 | 0 | 0 |  | Fe-Cr-Ni-Co-W | 555.8793 | 132.2434 | 72.7545 | 214.7865
3699 | 16.85733 | 7.286923 | 11.39047 | 6.988494 | 57.47679 | 113.0215 | 0.2823265 | 0.1294938 | 1357.542 | 0 | 0 | 0 |  | Fe-Cr-Ni-Co-W | 550.196 | 130.5101 | 103.9601 | 211.2927
3700 | 19.32392 | 10.79485 | 10.83259 | 8.156716 | 50.89193 | 109.8255 | 0.2798666 | 0.12263 | 1197.32 | 0 | 0 | 0 |  | Fe-Cr-Ni-Co-W | 551.5092 | 123.0938 | 131.3729 | 204.791
3701 | 21.83554 | 16.39503 | 9.624624 | 10.40616 | 41.73865 | 106.3307 | 0.2758986 | 0.1115137 | 982.9605 | 0 | 0 | 0 |  | Fe-Cr-Ni-Co-W | 553.5516 | 122.9093 | 205.4709 | 182.3645
3702 | 23.26852 | 23.10827 | 8.152404 | 12.27719 | 33.19362 | 104.1723 | 0.2708903 | 0.09910994 | 786.9982 | 0 | 0 | 0 |  | Fe-Cr-Ni-Co-W | 550.5167 | 119.3737 | 294.6788 | 192.3276
3703 | 22.47624 | 33.80413 | 7.269066 | 13.68365 | 22.76691 | 102.8863 | 0.2629261 | 0.08246031 | 568.0257 | 0 | 0 | 0 |  | Fe-Cr-Ni-Co-W | 525.2502 | 150.7824 | 510.62 | 237.7152
3704 | 17.46275 | 47.06433 | 5.79627 | 14.54824 | 15.1284 | 104.1471 | 0.2524363 | 0.06802622 | 413.3404 | 0 | 0 | 0 |  | Fe-Cr-Ni-Co-W | 433.0905 | 167.8788 | 777.5677 | 185.0134
3705 | 9.535313 | 1.268256 | 8.113399 | 3.354084 | 77.72895 | 128.8959 | 0.2841156 | 0.1345596 | 1709.632 | 0 | 0 | 0 |  | Fe-Cr-Ni-Co-W | 550.8012 | 139.5 | -1.127478 | 261.0067
3706 | 14.04581 | 2.80227 | 8.4362 | 3.7055 | 71.01022 | 122.602 | 0.2836762 | 0.1354061 | 1617.142 | 0 | 0 | 0 |  | Fe-Cr-Ni-Co-W | 559.0734 | 128.2883 | 38.16494 | 250.5864
3707 | 18.02829 | 4.577763 | 8.613313 | 4.035515 | 64.74511 | 117.6766 | 0.2828944 | 0.1331518 | 1493.842 | 0 | 0 | 0 |  | Fe-Cr-Ni-Co-W | 565.8911 | 125.4468 | 71.95774 | 234.6195
3708 | 21.18872 | 7.671854 | 8.042366 | 4.96881 | 58.12825 | 113.7475 | 0.2807658 | 0.1279849 | 1340.146 | 0 | 0 | 0 |  | Fe-Cr-Ni-Co-W | 569.6629 | 123.2396 | 94.20568 | 228.876
3709 | 24.39684 | 11.35726 | 7.423026 | 6.097513 | 50.72535 | 110.0245 | 0.2782828 | 0.1207047 | 1167.21 | 0 | 0 | 0 |  | Fe-Cr-Ni-Co-W | 580.6413 | 115.8843 | 137.8632 | 210.0171
3710 | 27.0376 | 16.56131 | 6.730778 | 7.508353 | 42.16196 | 106.7225 | 0.2746601 | 0.1103539 | 968.7017 | 0 | 0 | 0 |  | Fe-Cr-Ni-Co-W | 587.66 | 108.9228 | 187.9036 | 197.0457
3711 | 29.31987 | 24.34694 | 5.830377 | 9.198419 | 31.3044 | 103.6759 | 0.2692087 | 0.09550467 | 734.9387 | 0 | 0 | 0 |  | Fe-Cr-Ni-Co-W | 582.8392 | 104.4657 | 302.7649 | 181.4316
3712 | 28.08774 | 35.95751 | 4.612911 | 11.11497 | 20.22687 | 102.5054 | 0.260669 | 0.07762825 | 510.6484 | 0 | 0 | 0 |  | Fe-Cr-Ni-Co-W | 533.9501 | 144.6035 | 595.27 | 231.0424
3713 | 21.67662 | 50.01597 | 3.962434 | 11.93453 | 12.41045 | 103.9559 | 0.249834 | 0.06235552 | 355.9176 | 0 | 0 | 0 |  | Fe-Cr-Ni-Co-W | 403.1761 | 156.9498 | 815.4708 | 174.574
3714 | 18.81624 | 2.840877 | 5.345265 | 2.68325 | 70.31437 | 121.9123 | 0.2828453 | 0.1332115 | 1565.175 | 0 | 0 | 0 |  | Fe-Cr-Ni-Co-W | 564.9683 | 131.0693 | 28.933 | 257.3716
3715 | 22.72883 | 4.645216 | 5.826819 | 2.924984 | 63.87415 | 116.9562 | 0.2821415 | 0.131118 | 1446.64 | 0 | 0 | 0 |  | Fe-Cr-Ni-Co-W | 578.4017 | 124.6223 | 64.97881 | 234.3188
3716 | 26.81754 | 7.376997 | 5.765632 | 3.859025 | 56.18081 | 112.1178 | 0.2806989 | 0.1256588 | 1280.427 | 0 | 0 | 0 |  | Fe-Cr-Ni-Co-W | 584.7026 | 115.7371 | 84.41389 | 222.5368
3717 | 30.00421 | 11.17409 | 5.606578 | 4.925245 | 48.28988 | 108.2881 | 0.2783014 | 0.1177556 | 1102.032 | 0 | 0 | 0 |  | Fe-Cr-Ni-Co-W | 587.579 | 109.7821 | 126.7476 | 204.3244
3718 | 33.16207 | 17.15297 | 4.647492 | 6.221274 | 38.81619 | 104.9825 | 0.2740535 | 0.1058912 | 888.8773 | 0 | 0 | 0 |  | Fe-Cr-Ni-Co-W | 593.9117 | 103.8013 | 175.3743 | 185.1772
3719 | 34.74508 | 24.07382 | 4.24652 | 7.674102 | 29.26048 | 102.4965 | 0.2693228 | 0.09250317 | 689.2691 | 0 | 0 | 0 |  | Fe-Cr-Ni-Co-W | 595.2606 | 96.90549 | 297.0466 | 192.1422
3720 | 33.76331 | 35.57132 | 2.801696 | 10.3137 | 17.54997 | 101.1063 | 0.2611059 | 0.07336189 | 458.9857 | 0 | 0 | 0 |  | Fe-Cr-Ni-Co-W | 508.9637 | 143.3068 | 641.2758 | 234.9753
3721 | 28.86892 | 4.838081 | 3.641246 | 1.827856 | 60.8239 | 114.5057 | 0.2817605 | 0.1285922 | 1366.957 | 0 | 0 | 0 |  | Fe-Cr-Ni-Co-W | 586.4169 | 120.7066 | 59.01014 | 244.6355
3722 | 33.1354 | 7.712626 | 4.018633 | 2.689732 | 52.44361 | 109.557 | 0.2804001 | 0.1220254 | 1188.682 | 0 | 0 | 0 |  | Fe-Cr-Ni-Co-W | 582.5958 | 112.3959 | 91.00259 | 230.7656
3723 | 37.10469 | 11.73263 | 3.679266 | 3.693883 | 43.78953 | 105.6576 | 0.2779012 | 0.1125769 | 996.1124 | 0 | 0 | 0 |  | Fe-Cr-Ni-Co-W | 586.2545 | 109.7513 | 121.1608 | 207.2264
3724 | 41.48848 | 16.76292 | 3.291167 | 4.956362 | 33.50108 | 101.8175 | 0.2748731 | 0.09915757 | 773.9364 | 0 | 0 | 0 |  | Fe-Cr-Ni-Co-W | 578.4718 | 106.3377 | 152.8454 | 193.2018
3725 | 42.76648 | 23.89048 | 3.5961 | 7.220773 | 22.52617 | 99.01292 | 0.270494 | 0.08299558 | 557.6408 | 0 | 0 | 0 |  | Fe-Cr-Ni-Co-W | 555.09 | 106.2489 | 306.2352 | 189.9379
3726 | 28.86698 | 2.443311 | 43.21391 | 11.07717 | 14.39863 | 85.23751 | 0.300188 | 0.0741915 | 417.2584 | 1 | 1 | 1 | 417.2584 | Fe-Cr-Ni-Co-W | 195.7183 | 70.03806 | 64.21906 | 108.2027
3727 | 34.28069 | 4.0919 | 36.95584 | 10.20323 | 14.46834 | 86.24465 | 0.2971433 | 0.0738723 | 417.7062 | 1 | 1 | 1 | 417.7062 | Fe-Cr-Ni-Co-W | 219.3589 | 57.57497 | 81.85094 | 112.1819
3728 | 40.0091 | 5.926172 | 32.49551 | 9.595472 | 11.97374 | 86.19283 | 0.2946593 | 0.06732105 | 356.4568 | 1 | 1 | 1 | 356.4568 | Fe-Cr-Ni-Co-W | 234.9117 | 57.37088 | 78.11537 | 118.2564
3729 | 44.42982 | 9.28627 | 25.73241 | 8.611548 | 11.93994 | 87.7964 | 0.2900269 | 0.06700754 | 357.8542 | 1 | 1 | 1 | 357.8542 | Fe-Cr-Ni-Co-W | 265.364 | 51.80322 | 126.5184 | 120.5541
3730 | 49.802 | 12.24811 | 21.72861 | 6.941113 | 9.280171 | 88.06092 | 0.2866298 | 0.05982299 | 294.9387 | 0 | 1 | 0 |  | Fe-Cr-Ni-Co-W | 283.9703 | 50.64405 | 166.5362 | 126.7859
3731 | 17.91799 | 2.383204 | 45.73812 | 17.10739 | 16.8533 | 86.01166 | 0.3014383 | 0.08068769 | 483.837 | 1 | 1 | 1 | 483.837 | Fe-Cr-Ni-Co-W | 187.2859 | 68.86839 | 66.63885 | 113.8899
3732 | 22.71071 | 3.915678 | 38.90073 | 15.08954 | 19.38334 | 88.07958 | 0.2979246 | 0.08533556 | 541.4448 | 1 | 1 | 1 | 541.4448 | Fe-Cr-Ni-Co-W | 224.0198 | 64.8564 | 101.1793 | 126.6247
3733 | 26.2987 | 5.356147 | 32.82511 | 13.87601 | 21.64403 | 89.97337 | 0.2948029 | 0.08931324 | 593.5934 | 1 | 0 | 0 |  | Fe-Cr-Ni-Co-W | 261.4244 | 61.88093 | 112.5786 | 141.3082
3734 | 29.98623 | 7.755137 | 28.0161 | 12.30574 | 21.9368 | 91.31569 | 0.2912374 | 0.08844629 | 590.3143 | 1 | 0 | 0 |  | Fe-Cr-Ni-Co-W | 299.1777 | 58.10072 | 121.2398 | 144.2819
3735 | 32.89501 | 10.71934 | 22.47406 | 9.546032 | 24.36555 | 93.90638 | 0.28658 | 0.09141912 | 635.8407 | 0 | 0 | 0 |  | Fe-Cr-Ni-Co-W | 371.1682 | 81.09496 | 154.3125 | 149.9557
3736 | 37.07911 | 14.12275 | 18.60091 | 8.003489 | 22.19374 | 94.41771 | 0.2826815 | 0.08675107 | 582.1744 | 0 | 0 | 0 |  | Fe-Cr-Ni-Co-W | 392.0029 | 79.18074 | 172.4941 | 154.5149
3737 | 40.11776 | 18.6757 | 14.66686 | 6.442243 | 20.09744 | 95.39723 | 0.2777899 | 0.08165597 | 528.2685 | 0 | 0 | 0 |  | Fe-Cr-Ni-Co-W | 409.2093 | 88.29985 | 235.8527 | 161.0396
3738 | 10.5988 | 2.466988 | 48.27444 | 27.02924 | 11.63053 | 83.67458 | 0.3038002 | 0.06857111 | 358.7853 | 1 | 1 | 1 | 358.7853 | Fe-Cr-Ni-Co-W | 167.2978 | 71.65305 | -1.659953 | 110.9633
3739 | 13.01846 | 3.030188 | 39.34011 | 23.18267 | 21.42857 | 88.52838 | 0.2998091 | 0.09118844 | 606.8966 | 1 | 1 | 1 | 606.8966 | Fe-Cr-Ni-Co-W | 218.7991 | 61.78152 | 83.10249 | 143.1378
3740 | 16.68982 | 4.439701 | 32.57881 | 20.12815 | 26.16352 | 91.67434 | 0.2960044 | 0.09824572 | 707.969 | 1 | 0 | 0 |  | Fe-Cr-Ni-Co-W | 275.5916 | 66.5807 | 98.5059 | 167.8837
3741 | 19.1159 | 6.407187 | 27.32574 | 16.94471 | 30.20646 | 94.7726 | 0.2920174 | 0.1039983 | 798.7827 | 1 | 0 | 0 |  | Fe-Cr-Ni-Co-W | 346.6682 | 86.67307 | 118.731 | 164.0468
3742 | 21.32182 | 9.216788 | 23.21146 | 13.66077 | 32.58917 | 97.40049 | 0.2876358 | 0.1055283 | 835.5809 | 0 | 0 | 0 |  | Fe-Cr-Ni-Co-W | 401.3419 | 100.2896 | 153.7724 | 171.1513
3743 | 23.32302 | 11.90809 | 18.97897 | 11.11505 | 34.67488 | 99.85807 | 0.2834758 | 0.106946 | 869.1416 | 0 | 0 | 0 |  | Fe-Cr-Ni-Co-W | 443.3768 | 113.9125 | 180.9075 | 169.6323
3744 | 26.19638 | 16.4991 | 15.38701 | 8.94366 | 32.97384 | 100.9923 | 0.2782808 | 0.1024393 | 812.3937 | 0 | 0 | 0 |  | Fe-Cr-Ni-Co-W | 480.6119 | 119.6054 | 236.718 | 170.629
3745 | 28.41066 | 21.30821 | 12.44252 | 6.662373 | 31.17625 | 102.1025 | 0.2731249 | 0.09782604 | 755.6235 | 0 | 0 | 0 |  | Fe-Cr-Ni-Co-W | 533.0598 | 113.4756 | 301.1822 | 171.1528
3746 | 31.06882 | 28.14464 | 10.59114 | 5.316606 | 24.8788 | 101.5847 | 0.2673637 | 0.08709489 | 615.742 | 0 | 0 | 0 |  | Fe-Cr-Ni-Co-W | 564.1002 | 120.6429 | 429.9576 | 202.4979
3747 | 8.485942 | 2.370235 | 38.35366 | 34.02858 | 16.76159 | 86.17303 | 0.3021947 | 0.08119028 | 489.4243 | 1 | 1 | 1 | 489.4243 | Fe-Cr-Ni-Co-W | 197.4601 | 60.54612 | 0.2947597 | 135.2043
3748 | 10.36149 | 2.968306 | 31.83468 | 28.59682 | 26.23871 | 91.08518 | 0.2984503 | 0.099051 | 715.194 | 1 | 1 | 1 | 715.194 | Fe-Cr-Ni-Co-W | 257.5672 | 63.17146 | 60.07129 | 179.9863
3749 | 11.94974 | 4.867506 | 25.90542 | 22.85581 | 34.42153 | 96.40834 | 0.2935247 | 0.1107541 | 903.1589 | 1 | 0 | 0 |  | Fe-Cr-Ni-Co-W | 360.8551 | 101.8237 | 100.0117 | 187.4265
3750 | 13.462 | 6.596692 | 21.59695 | 18.69202 | 39.65234 | 100.3321 | 0.2895976 | 0.1166196 | 1017.453 | 0 | 0 | 0 |  | Fe-Cr-Ni-Co-W | 414.1115 | 115.4351 | 122.4532 | 190.3063
3751 | 14.49309 | 9.638359 | 18.1351 | 14.56572 | 43.16772 | 103.9638 | 0.2847424 | 0.1188376 | 1079.121 | 0 | 0 | 0 |  | Fe-Cr-Ni-Co-W | 473.4603 | 129.4692 | 152.3265 | 182.4426
3752 | 16.65205 | 12.91982 | 15.31489 | 11.71484 | 43.3984 | 105.6614 | 0.2804475 | 0.116624 | 1056.952 | 0 | 0 | 0 |  | Fe-Cr-Ni-Co-W | 505.5241 | 124.847 | 184.7265625 | 177.1208
3753 | 18.57205 | 17.2914 | 12.76362 | 9.045405 | 42.32753 | 106.9808 | 0.2754307 | 0.112216 | 997.6566 | 0 | 0 | 0 |  | Fe-Cr-Ni-Co-W | 555.3537 | 121.527 | 231.4741 | 179.6873
3754 | 20.1756 | 22.80959 | 9.84578 | 6.843389 | 40.32564 | 108.1938 | 0.2695472 | 0.1072011 | 927.978 | 0 | 0 | 0 |  | Fe-Cr-Ni-Co-W | 611.7512 | 94.47571 | 286.9553 | 177.7009
3755 | 22.32272 | 31.9174 | 9.217645 | 5.04778 | 31.49445 | 106.7279 | 0.2623074 | 0.09383741 | 726.8777 | 0 | 0 | 0 |  | Fe-Cr-Ni-Co-W | 639.8115 | 92.44734 | 447.7263 | 224.3832
3756 | 6.415593 | 2.239949 | 29.50211 | 38.08198 | 23.76037 | 89.65837 | 0.3002263 | 0.09559951 | 665.1786 | 1 | 1 | 1 | 665.1786 | Fe-Cr-Ni-Co-W | 242.4842 | 59.2674 | 6.289974 | 179.5476
3757 | 7.435911 | 3.461579 | 24.22892 | 30.60265 | 34.27094 | 95.79106 | 0.2956473 | 0.1116619 | 912.0674 | 1 | 0 | 0 |  | Fe-Cr-Ni-Co-W | 336.624 | 107.4569 | 57.12824 | 205.7337
3758 | 8.26447 | 5.129722 | 19.545 | 23.98324 | 43.07756 | 101.8863 | 0.2908947 | 0.1216075 | 1109.659 | 0 | 0 | 0 |  | Fe-Cr-Ni-Co-W | 415.4055 | 125.2878 | 86.22892 | 215.5929
3759 | 9.188126 | 7.332469 | 16.55573 | 19.39175 | 47.53192 | 105.8823 | 0.2867342 | 0.1249536 | 1199.134 | 0 | 0 | 0 |  | Fe-Cr-Ni-Co-W | 463.7333 | 133.8409 | 105.0346 | 208.8336
3760 | 10.24792 | 10.13759 | 13.46431 | 15.54547 | 50.6047 | 109.3891 | 0.282199 | 0.1250152 | 1234.031 | 0 | 0 | 0 |  | Fe-Cr-Ni-Co-W | 507.4035 | 135.8637 | 139.3942 | 206.1158
3761 | 11.41792 | 12.99294 | 11.33448 | 12.0489 | 52.20576 | 111.9005 | 0.278096 | 0.1234102 | 1230.685 | 0 | 0 | 0 |  | Fe-Cr-Ni-Co-W | 551.3941 | 129.0129 | 158.4891 | 195.6056
3762 | 12.95987 | 18.09931 | 8.854259 | 8.889434 | 51.19713 | 113.5514 | 0.2721876 | 0.1182231 | 1154.975 | 0 | 0 | 0 |  | Fe-Cr-Ni-Co-W | 601.1807 | 116.1713 | 208.7999 | 195.6542
3763 | 13.43512 | 23.76649 | 7.766804 | 6.379903 | 48.65168 | 114.2777 | 0.2665181 | 0.1124298 | 1061.094 | 0 | 0 | 0 |  | Fe-Cr-Ni-Co-W | 645.6314 | 87.6404 | 273.6617 | 189.1816
3764 | 14.92928 | 34.74953 | 6.276783 | 4.726289 | 39.31811 | 112.7486 | 0.2573878 | 0.09897153 | 835.8421 | 0 | 0 | 0 |  | Fe-Cr-Ni-Co-W | 675.6639 | 68.65819 | 426.3844 | 226.2238
3765 | 5.188191 | 2.070185 | 19.47584 | 39.10642 | 34.15936 | 95.33686 | 0.2971564 | 0.1119852 | 914.2874 | 1 | 0 | 0 |  | Fe-Cr-Ni-Co-W | 327.1899 | 112.221 | 11.1437 | 237.6398
3766 | 5.290485 | 3.694255 | 15.98717 | 29.30994 | 45.71815 | 103.1095 | 0.2919404 | 0.1259058 | 1191.068 | 1 | 0 | 0 |  | Fe-Cr-Ni-Co-W | 417.3164 | 131.1062 | 52.85927 | 225.166
3767 | 5.556128 | 5.172998 | 12.97771 | 23.45268 | 52.84049 | 108.803 | 0.2879247 | 0.1307809 | 1334.859 | 0 | 0 | 0 |  | Fe-Cr-Ni-Co-W | 471.1733 | 138.7709 | 71.27716 | 232.0584
3768 | 6.674654 | 7.344285 | 11.48013 | 18.56925 | 55.93168 | 112.156 | 0.2841875 | 0.1304052 | 1365.722 | 0 | 0 | 0 |  | Fe-Cr-Ni-Co-W | 513.4272 | 137.7651 | 88.94291 | 223.3576
3769 | 7.07283 | 9.877671 | 9.912204 | 14.92737 | 58.20992 | 115.1747 | 0.2803389 | 0.1292684 | 1378.328 | 0 | 0 | 0 |  | Fe-Cr-Ni-Co-W | 542.0992 | 136.9838 | 105.167 | 214.8098
3770 | 8.14011 | 13.53357 | 7.944816 | 11.04422 | 59.33729 | 117.8436 | 0.2753995 | 0.1257298 | 1341.939 | 0 | 0 | 0 |  | Fe-Cr-Ni-Co-W | 580.1442 | 125.2319 | 143.1597 | 218.5826
3771 | 8.940089 | 17.75704 | 6.264535 | 8.176249 | 58.86208 | 119.4596 | 0.2704137 | 0.1209685 | 1269.716 | 0 | 0 | 0 |  | Fe-Cr-Ni-Co-W | 620.7308 | 106.3785 | 175.2815 | 205.7746
3772 | 9.581763 | 24.97891 | 5.371337 | 5.392676 | 54.67531 | 119.4292 | 0.2634473 | 0.1133887 | 1127.583 | 0 | 0 | 0 |  | Fe-Cr-Ni-Co-W | 662.8523 | 79.37845 | 256.6021 | 205.6935
3773 | 10.68842 | 36.48842 | 4.493779 | 3.759693 | 44.56969 | 117.0636 | 0.254083 | 0.1006307 | 892.0706 | 0 | 0 | 0 |  | Fe-Cr-Ni-Co-W | 690.0823 | 64.76486 | 411.433 | 231.4411
3774 | 4.615349 | 1.841611 | 11.78131 | 36.18012 | 45.5816 | 102.3837 | 0.2938415 | 0.1262596 | 1192.795 | 1 | 0 | 0 |  | Fe-Cr-Ni-Co-W | 405.6163 | 131.6652 | -3.813226 | 253.5869
3775 | 4.192703 | 3.345934 | 10.07289 | 27.17845 | 55.21002 | 109.8597 | 0.2893291 | 0.1333789 | 1398.576 | 1 | 0 | 0 |  | Fe-Cr-Ni-Co-W | 469.5034 | 146.4432 | 29.24882 | 262.5376
3776 | 3.937626 | 4.71356 | 8.868822 | 21.36973 | 61.11026 | 115.2116 | 0.2859173 | 0.1352253 | 1500.447 | 0 | 0 | 0 |  | Fe-Cr-Ni-Co-W | 505.6612 | 145.2662 | 54.25629 | 242.8646
3777 | 4.327373 | 7.050704 | 7.391217 | 17.12442 | 64.10629 | 118.9367 | 0.2820293 | 0.1333421 | 1512.552 | 0 | 0 | 0 |  | Fe-Cr-Ni-Co-W | 534.6008 | 135.7472 | 71.58137 | 245.9106
3778 | 4.770102 | 9.375812 | 6.127963 | 13.42322 | 66.30291 | 122.049 | 0.278387 | 0.1302786 | 1493.863 | 0 | 0 | 0 |  | Fe-Cr-Ni-Co-W | 565.9231 | 136.6595 | 85.04591 | 234.0529
3779 | 5.352525 | 12.45859 | 5.063368 | 10.16697 | 66.95855 | 124.1496 | 0.2743288 | 0.1261772 | 1438.132 | 0 | 0 | 0 |  | Fe-Cr-Ni-Co-W | 598.1363 | 123.3206 | 97.89655 | 237.0999
3780 | 5.992908 | 16.73898 | 4.008494 | 6.899003 | 66.36062 | 125.6481 | 0.2692955 | 0.1209498 | 1350.968 | 0 | 0 | 0 |  | Fe-Cr-Ni-Co-W | 619.5819 | 109.8907 | 122.8447 | 219.342
3781 | 7.019467 | 23.96325 | 3.074193 | 4.320969 | 61.62212 | 124.795 | 0.2623393 | 0.1138647 | 1198.415 | 0 | 0 | 0 |  | Fe-Cr-Ni-Co-W | 658.9824 | 87.1941 | 199.3892 | 225.3492
3782 | 8.042272 | 35.56661 | 2.817706 | 2.8289 | 50.74452 | 121.2052 | 0.2530754 | 0.1029006 | 963.3443 | 0 | 0 | 0 |  | Fe-Cr-Ni-Co-W | 690.6625 | 66.30362 | 343.4251 | 231.881
3783 | 2.670609 | 2.983744 | 5.614079 | 23.67281 | 65.05876 | 117.9529 | 0.2867011 | 0.1371838 | 1584.195 | 0 | 0 | 0 |  | Fe-Cr-Ni-Co-W | 511.7016 | 142.9739 | 9.791346 | 265.7637
3784 | 2.553657 | 4.279619 | 5.368226 | 18.86343 | 68.93506 | 122.1349 | 0.2839497 | 0.1357989 | 1617.219 | 0 | 0 | 0 |  | Fe-Cr-Ni-Co-W | 529.8571 | 147.1994 | 16.40281 | 262.564
3785 | 2.970885 | 5.993053 | 4.683984 | 14.63029 | 71.72179 | 125.6869 | 0.2808676 | 0.132526 | 1603.015 | 0 | 0 | 0 |  | Fe-Cr-Ni-Co-W | 551.6282 | 141.5268 | 26.16828 | 264.9734
3786 | 3.439388 | 8.234282 | 4.131534 | 11.40686 | 72.78794 | 127.8604 | 0.2776796 | 0.1287017 | 1554.257 | 0 | 0 | 0 |  | Fe-Cr-Ni-Co-W | 575.0583 | 128.3717 | 48.09395 | 259.955
3787 | 3.948509 | 11.48823 | 3.112667 | 8.33342 | 73.11717 | 129.8085 | 0.273466 | 0.1235298 | 1473.038 | 0 | 0 | 0 |  | Fe-Cr-Ni-Co-W | 593.0308 | 124.5149 | 50.44822 | 256.9005
3788 | 4.563571 | 15.10714 | 2.664836 | 5.88593 | 71.77852 | 130.1865 | 0.2694544 | 0.1194437 | 1389.83 | 0 | 0 | 0 |  | Fe-Cr-Ni-Co-W | 608.7104 | 116.1353 | 93.3744 | 236.4963
3789 | 5.926186 | 21.56856 | 1.698799 | 3.411097 | 67.39536 | 128.9665 | 0.2630985 | 0.1134281 | 1247.855 | 0 | 0 | 0 |  | Fe-Cr-Ni-Co-W | 651.8864 | 86.98328 | 136.3872 | 223.2084
3790 | 1.38853 | 3.878347 | 2.918929 | 15.62947 | 76.18472 | 129.4317 | 0.2821097 | 0.1320248 | 1662.189 | 0 | 0 | 0 |  | Fe-Cr-Ni-Co-W | 538.8411 | 143.415 | -11.74097 | 265.2676
3791 | 1.81837 | 5.502193 | 2.866895 | 11.99285 | 77.81969 | 132.0032 | 0.2795046 | 0.1278198 | 1612.643 | 0 | 0 | 0 |  | Fe-Cr-Ni-Co-W | 549.5099 | 139.8284 | -6.160847 | 272.7132
3792 | 2.256911 | 7.564617 | 2.372207 | 9.050199 | 78.75607 | 134.077 | 0.2765366 | 0.1230272 | 1541.838 | 0 | 0 | 0 |  | Fe-Cr-Ni-Co-W | 561.4926 | 132.8422 | 13.45422 | 270.6959
3793 | 2.729576 | 9.74186 | 1.91268 | 6.240904 | 79.37498 | 135.848 | 0.2735355 | 0.11871 | 1474.176 | 0 | 0 | 0 |  | Fe-Cr-Ni-Co-W | 572.095 | 134.2617 | -6.70602 | 284.7406
3794 | 3.75271 | 13.10227 | 1.972211 | 3.960092 | 77.21272 | 134.9922 | 0.2700389 | 0.1159371 | 1397.478 | 0 | 0 | 0 |  | Fe-Cr-Ni-Co-W | 595.6674 | 123.4574 | 42.42372 | 264.8389
3795 | 2.672635 | 27.37174 | 44.01032 | 11.28132 | 14.66399 | 95.02253 | 0.2773128 | 0.0790906 | 495.0919 | 1 | 1 | 1 | 495.0919 | Fe-Cr-Ni-Co-W | 249.0811 | 55.60795 | 459.0452 | 116.7002
3796 | 4.487437 | 32.5884 | 37.73346 | 10.41793 | 14.77278 | 97.34411 | 0.2711471 | 0.07726084 | 484.8812 | 1 | 0 | 0 |  | Fe-Cr-Ni-Co-W | 283.3831 | 72.99102 | 515.7511 | 124.9212
3797 | 6.51626 | 38.13494 | 33.2673 | 9.823371 | 12.25813 | 98.45337 | 0.265632 | 0.07057257 | 420.1 | 1 | 0 | 0 |  | Fe-Cr-Ni-Co-W | 292.7701 | 97.22282 | 566.2828 | 118.9315
3798 | 10.21679 | 42.37286 | 26.35868 | 8.821132 | 12.23053 | 100.2795 | 0.2604102 | 0.06861738 | 406.0487 | 0 | 0 | 0 |  | Fe-Cr-Ni-Co-W | 323.3032 | 121.8738 | 662.4284 | 122.4528
3799 | 13.4963 | 47.56995 | 22.29193 | 7.121064 | 9.520763 | 101.0715 | 0.255424 | 0.06165944 | 340.8472 | 0 | 0 | 0 |  | Fe-Cr-Ni-Co-W | 324.9498 | 128.1004 | 757.2312 | 125.2516
3800 | 2.587111 | 16.861 | 46.2277 | 17.2905 | 17.03369 | 91.85309 | 0.2879564 | 0.08451845 | 542.4952 | 1 | 1 | 1 | 542.4952 | Fe-Cr-Ni-Co-W | 223.0938 | 51.23601 | 319.0344 | 149.5288
3801 | 4.260046 | 21.41796 | 39.40354 | 15.28458 | 19.63388 | 95.19555 | 0.2816178 | 0.08773597 | 593.3082 | 1 | 0 | 0 |  | Fe-Cr-Ni-Co-W | 265.1529 | 51.97921 | 372.5412 | 145.9666
3802 | 5.835517 | 24.83713 | 33.29685 | 14.07542 | 21.95508 | 97.95462 | 0.2766353 | 0.08998922 | 632.8724 | 1 | 0 | 0 |  | Fe-Cr-Ni-Co-W | 327.1262 | 88.32878 | 412.6492 | 167.4961
3803 | 8.455785 | 28.34174 | 28.44082 | 12.49229 | 22.26936 | 99.70187 | 0.2721264 | 0.0880007 | 618.2835 | 0 | 0 | 0 |  | Fe-Cr-Ni-Co-W | 380.2047 | 119.7502 | 453.0014 | 173.8188
3804 | 11.68555 | 31.08501 | 22.81038 | 9.688885 | 24.73018 | 102.2646 | 0.2676632 | 0.08969681 | 649.9767 | 0 | 0 | 0 |  | Fe-Cr-Ni-Co-W | 467.2263 | 155.861 | 463.0878 | 188.2582
3805 | 15.40142 | 35.05186 | 18.88626 | 8.126265 | 22.5342 | 102.8177 | 0.2634662 | 0.08459274 | 590.1933 | 0 | 0 | 0 |  | Fe-Cr-Ni-Co-W | 486.8689 | 155.4717 | 542.0031 | 191.8396
3806 | 20.34022 | 37.87528 | 14.87257 | 6.532601 | 20.37932 | 102.9397 | 0.2603633 | 0.07928182 | 529.4481 | 0 | 0 | 0 |  | Fe-Cr-Ni-Co-W | 487.2198 | 160.5284 | 621.9155 | 189.802
3807 | 2.664305 | 9.922339 | 48.54051 | 27.17821 | 11.69463 | 86.61578 | 0.2969018 | 0.07186467 | 396.5732 | 1 | 1 | 1 | 396.5732 | Fe-Cr-Ni-Co-W | 189.0414 | 68.90012 | 115.6843 | 121.0919
3808 | 3.276675 | 12.20291 | 39.60678 | 23.33981 | 21.57383 | 92.35429 | 0.2911477 | 0.09274937 | 639.9452 | 1 | 1 | 1 | 639.9452 | Fe-Cr-Ni-Co-W | 244.1674 | 52.52826 | 220.9951 | 177.1417
3809 | 4.808045 | 15.66775 | 32.84885 | 20.29498 | 26.38038 | 96.46741 | 0.2853293 | 0.09869071 | 735.2901 | 1 | 0 | 0 |  | Fe-Cr-Ni-Co-W | 317.6305 | 74.01815 | 265.0107 | 180.8188
3810 | 6.940274 | 17.94916 | 27.55823 | 17.08888 | 30.46345 | 99.79887 | 0.2809799 | 0.1030221 | 812.2465 | 0 | 0 | 0 |  | Fe-Cr-Ni-Co-W | 395.9398 | 117.2839 | 297.6425 | 176.674
3811 | 9.978006 | 20.00914 | 23.39573 | 13.76922 | 32.84789 | 102.1403 | 0.2773017 | 0.1040202 | 840.4903 | 0 | 0 | 0 |  | Fe-Cr-Ni-Co-W | 434.9471 | 123.6977 | 313.1933 | 169.3909
3812 | 12.88362 | 21.87362 | 19.11782 | 11.19637 | 34.92857 | 104.2657 | 0.2739254 | 0.1048917 | 865.4365 | 0 | 0 | 0 |  | Fe-Cr-Ni-Co-W | 495.6235 | 130.0793 | 321.0925 | 179.4169
3813 | 17.82526 | 24.53336 | 15.47747 | 8.996236 | 33.16768 | 104.4714 | 0.2706632 | 0.1005558 | 805.7023 | 0 | 0 | 0 |  | Fe-Cr-Ni-Co-W | 537.5534 | 121.6735 | 344.2574 | 179.8765
3814 | 22.97388 | 26.55271 | 12.4901 | 6.687849 | 31.29546 | 104.327 | 0.2682043 | 0.09652252 | 749.8331 | 0 | 0 | 0 |  | Fe-Cr-Ni-Co-W | 577.1616 | 114.0809 | 383.838 | 196.7239
3815 | 30.24664 | 28.94319 | 10.59727 | 5.319687 | 24.89321 | 101.9068 | 0.2666315 | 0.08693233 | 615.1602 | 0 | 0 | 0 |  | Fe-Cr-Ni-Co-W | 564.7633 | 121.7879 | 439.709 | 204.8766
3816 | 2.556253 | 7.933279 | 38.5114 | 34.16854 | 16.83053 | 88.44284 | 0.2969779 | 0.08285641 | 514.2969 | 1 | 1 | 1 | 514.2969 | Fe-Cr-Ni-Co-W | 207.4488 | 59.07653 | 72.53592 | 152.7764
3817 | 3.203998 | 9.694952 | 31.99293 | 28.73898 | 26.36914 | 93.98753 | 0.2920131 | 0.09967928 | 736.4216 | 1 | 1 | 1 | 736.4216 | Fe-Cr-Ni-Co-W | 281.0666 | 64.65472 | 141.733 | 185.4617
3818 | 5.252355 | 11.17754 | 26.02605 | 22.96224 | 34.58182 | 99.26618 | 0.2873849 | 0.1098963 | 908.7318 | 0 | 0 | 0 |  | Fe-Cr-Ni-Co-W | 381.0398 | 109.6657 | 187.5072 | 190.9925
3819 | 7.116558 | 12.58907 | 21.69233 | 18.77458 | 39.82747 | 103.1303 | 0.2837089 | 0.11541 | 1017.609 | 0 | 0 | 0 |  | Fe-Cr-Ni-Co-W | 430.7264 | 124.1092 | 196.0117 | 182.4754
3820 | 10.38185 | 13.53234 | 18.18703 | 14.60743 | 43.29134 | 105.8148 | 0.2808969 | 0.1177377 | 1074.864 | 0 | 0 | 0 |  | Fe-Cr-Ni-Co-W | 490.6398 | 131.3631 | 197.2409 | 188.5885
3821 | 13.90331 | 15.53351 | 15.34426 | 11.73731 | 43.48162 | 106.8956 | 0.2778775 | 0.115745 | 1051.952 | 0 | 0 | 0 |  | Fe-Cr-Ni-Co-W | 521.5191 | 124.4012 | 208.1382 | 180.9206
3822 | 18.57205 | 17.2914 | 12.76362 | 9.045405 | 42.32753 | 106.9808 | 0.2754307 | 0.1119778 | 994.6432 | 0 | 0 | 0 |  | Fe-Cr-Ni-Co-W | 559.1437 | 119.2781 | 226.9064 | 185.8771
3823 | 24.42613 | 18.72854 | 9.816515 | 6.823048 | 40.20577 | 106.3437 | 0.2734818 | 0.1089801 | 941.7667 | 0 | 0 | 0 |  | Fe-Cr-Ni-Co-W | 578.061 | 110.9116 | 224.6819 | 175.6643
3824 | 34.00094 | 20.61344 | 9.142256 | 5.006496 | 31.23687 | 101.9582 | 0.2728721 | 0.09702978 | 744.5345 | 0 | 0 | 0 |  | Fe-Cr-Ni-Co-W | 562.3428 | 107.2116 | 275.8843 | 167.6192
3825 | 2.412518 | 5.989759 | 29.58391 | 38.18757 | 23.82624 | 91.26096 | 0.2966459 | 0.09621697 | 679.4585 | 1 | 1 | 1 | 679.4585 | Fe-Cr-Ni-Co-W | 254.504 | 63.17304 | 58.95513 | 198.0188
3826 | 3.727512 | 6.940953 | 24.2912 | 30.68131 | 34.35903 | 97.37844 | 0.2922467 | 0.1114232 | 918.2275 | 0 | 0 | 0 |  | Fe-Cr-Ni-Co-W | 353.8971 | 114.806 | 98.63387 | 200.332
3827 | 5.520133 | 7.709227 | 19.5822 | 24.02889 | 43.15955 | 103.1319 | 0.2883242 | 0.1207552 | 1106.113 | 0 | 0 | 0 |  | Fe-Cr-Ni-Co-W | 421.6522 | 129.7748 | 118.8423 | 208.2004
3828 | 7.882671 | 8.562297 | 16.57073 | 19.40932 | 47.57498 | 106.4921 | 0.2854985 | 0.1245585 | 1197.336 | 0 | 0 | 0 |  | Fe-Cr-Ni-Co-W | 469.3453 | 132.7655 | 135.5052 | 208.534
3829 | 10.88361 | 9.537052 | 13.45837 | 15.53861 | 50.58236 | 109.0866 | 0.2828049 | 0.1252691 | 1235.849 | 0 | 0 | 0 |  | Fe-Cr-Ni-Co-W | 506.0661 | 136.1667 | 131.5608 | 196.8904
3830 | 13.93087 | 10.61202 | 11.31469 | 12.02785 | 52.11458 | 110.6951 | 0.280499 | 0.1245662 | 1240.386 | 0 | 0 | 0 |  | Fe-Cr-Ni-Co-W | 540.5765 | 126.8083 | 137.1503 | 202.8871
3831 | 19.35333 | 12.01253 | 8.814871 | 8.84989 | 50.96938 | 110.5263 | 0.2782775 | 0.1213335 | 1182.656 | 0 | 0 | 0 |  | Fe-Cr-Ni-Co-W | 562.1033 | 122.1232 | 155.675 | 203.075
3832 | 25.31564 | 12.40525 | 7.702581 | 6.327148 | 48.24938 | 108.7884 | 0.2777483 | 0.1180746 | 1110.701 | 0 | 0 | 0 |  | Fe-Cr-Ni-Co-W | 572.4437 | 120.7167 | 137.5602 | 205.4637
3833 | 36.75562 | 13.68844 | 6.181331 | 4.654416 | 38.72019 | 103.3677 | 0.2775074 | 0.1072757 | 898.0554 | 0 | 0 | 0 |  | Fe-Cr-Ni-Co-W | 566.9923 | 110.1571 | 156.2248 | 195.01
3834 | 2.228065 | 4.840328 | 19.51574 | 39.18653 | 34.22934 | 96.60658 | 0.2944419 | 0.1118385 | 919.9311 | 1 | 0 | 0 |  | Fe-Cr-Ni-Co-W | 337.234 | 119.5147 | 38.43823 | 244.1385
3835 | 3.971486 | 4.93017 | 16.00176 | 29.3367 | 45.75988 | 103.7218 | 0.2906961 | 0.1253776 | 1188.116 | 1 | 0 | 0 |  | Fe-Cr-Ni-Co-W | 421.5132 | 134.0545 | 59.60874 | 222.6376
3836 | 5.556128 | 5.172998 | 12.97771 | 23.45268 | 52.84049 | 108.803 | 0.2879247 | 0.1307809 | 1334.859 | 0 | 0 | 0 |  | Fe-Cr-Ni-Co-W | 474.1465 | 144.86 | 67.52385 | 237.9212
3837 | 7.881632 | 6.209199 | 11.47053 | 18.55372 | 55.88492 | 111.5546 | 0.2853548 | 0.1306859 | 1366.178 | 0 | 0 | 0 |  | Fe-Cr-Ni-Co-W | 505.8536 | 141.0157 | 79.7119 | 226.3389
3838 | 10.58344 | 6.569095 | 9.888091 | 14.89106 | 58.06832 | 113.4007 | 0.2837517 | 0.1311778 | 1396.587 | 0 | 0 | 0 |  | Fe-Cr-Ni-Co-W | 523.5977 | 135.5373 | 77.72615 | 235.475
3839 | 14.47208 | 7.54552 | 7.909931 | 10.99572 | 59.07674 | 114.6329 | 0.2815665 | 0.1299872 | 1388.294 | 0 | 0 | 0 |  | Fe-Cr-Ni-Co-W | 554.1397 | 131.1037 | 82.26685 | 234.9275
3840 | 18.93986 | 8.265863 | 6.22107 | 8.11952 | 58.45368 | 114.4359 | 0.2801299 | 0.1273231 | 1337.822 | 0 | 0 | 0 |  | Fe-Cr-Ni-Co-W | 570.8011 | 127.9345 | 84.83606 | 239.7983
3841 | 26.51361 | 8.816189 | 5.308206 | 5.329294 | 54.0327 | 111.2519 | 0.2796966 | 0.1228823 | 1222.213 | 0 | 0 | 0 |  | Fe-Cr-Ni-Co-W | 582.957 | 114.1894 | 90.86117 | 228.1776
3842 | 38.43545 | 9.75957 | 4.40716 | 3.687224 | 43.71059 | 104.709 | 0.279988 | 0.113473 | 1003.09 | 0 | 0 | 0 |  | Fe-Cr-Ni-Co-W | 568.4073 | 111.2488 | 104.357 | 205.4563
3843 | 1.981611 | 4.304921 | 11.80278 | 36.24604 | 45.66465 | 103.6082 | 0.2913572 | 0.1253649 | 1188.956 | 1 | 0 | 0 |  | Fe-Cr-Ni-Co-W | 414.7849 | 133.9546 | 39.70163 | 258.4381
3844 | 3.59523 | 3.905203 | 10.07706 | 27.18968 | 55.23283 | 110.1579 | 0.2887517 | 0.1331186 | 1396.662 | 1 | 0 | 0 |  | Fe-Cr-Ni-Co-W | 465.0204 | 139.6874 | 38.46783 | 242.403
3845 | 5.058737 | 3.66326 | 8.861947 | 21.35317 | 61.06289 | 114.6265 | 0.2870171 | 0.1358517 | 1506.496 | 0 | 0 | 0 |  | Fe-Cr-Ni-Co-W | 503.9265 | 146.5538 | 40.47585 | 246.2791
3846 | 7.555993 | 4.019977 | 7.374713 | 17.08618 | 63.96314 | 117.2165 | 0.2852195 | 0.1358574 | 1542.243 | 0 | 0 | 0 |  | Fe-Cr-Ni-Co-W | 533.1486 | 136.819 | 40.76804 | 254.5819
3847 | 10.03355 | 4.425002 | 6.105648 | 13.37434 | 66.06147 | 119.2041 | 0.2836144 | 0.1346599 | 1548.127 | 0 | 0 | 0 |  | Fe-Cr-Ni-Co-W | 543.0168 | 137.0004 | 40.23913 | 260.5887
3848 | 13.30764 | 4.955997 | 5.035489 | 10.11099 | 66.58989 | 119.8477 | 0.282236 | 0.1325301 | 1516.563 | 0 | 0 | 0 |  | Fe-Cr-Ni-Co-W | 565.1917 | 129.9138 | 39.93203 | 250.1252
3849 | 17.83135 | 5.533922 | 3.975635 | 6.84245 | 65.81665 | 119.318 | 0.2810299 | 0.1306817 | 1472.04 | 0 | 0 | 0 |  | Fe-Cr-Ni-Co-W | 578.6055 | 121.2506 | 56.61844 | 250.4288
3850 | 25.41006 | 6.452149 | 3.035018 | 4.265906 | 60.83686 | 115.4134 | 0.2803108 | 0.1275958 | 1358.771 | 0 | 0 | 0 |  | Fe-Cr-Ni-Co-W | 585.7772 | 120.3904 | 66.62815 | 233.2954
3851 | 37.42254 | 7.335163 | 2.760303 | 2.771269 | 49.71072 | 107.5316 | 0.2809345 | 0.1195688 | 1127.585 | 0 | 0 | 0 |  | Fe-Cr-Ni-Co-W | 580.4717 | 117.7495 | 75.59529 | 230.4936
3852 | 3.203551 | 2.485538 | 5.612012 | 23.66409 | 65.03481 | 117.6645 | 0.2872296 | 0.1375314 | 1587.977 | 0 | 0 | 0 |  | Fe-Cr-Ni-Co-W | 504.8834 | 145.7777 | 11.95052 | 269.7896
3853 | 4.590116 | 2.374222 | 5.360674 | 18.8369 | 68.83809 | 120.9987 | 0.2859896 | 0.1373731 | 1636.477 | 0 | 0 | 0 |  | Fe-Cr-Ni-Co-W | 521.9255 | 146.8912 | 7.991627 | 266.408
3854 | 6.421571 | 2.759429 | 4.672816 | 14.5954 | 71.55078 | 123.7211 | 0.2843481 | 0.135589 | 1643.495 | 0 | 0 | 0 |  | Fe-Cr-Ni-Co-W | 545.6829 | 137.0848 | 8.917123 | 264.8785
3855 | 8.811301 | 3.190331 | 4.116194 | 11.3645 | 72.51767 | 124.7841 | 0.2831098 | 0.133826 | 1624.158 | 0 | 0 | 0 |  | Fe-Cr-Ni-Co-W | 547.8105 | 143.5404 | 8.226577 | 262.6783
3856 | 12.26811 | 3.655086 | 3.094761 | 8.285481 | 72.69656 | 125.0574 | 0.281875 | 0.1318989 | 1589.049 | 0 | 0 | 0 |  | Fe-Cr-Ni-Co-W | 562.5027 | 133.8196 | 12.13886 | 264.5896
3857 | 16.09658 | 4.214987 | 2.643577 | 5.838973 | 71.20588 | 123.7146 | 0.2810572 | 0.1308905 | 1546.099 | 0 | 0 | 0 |  | Fe-Cr-Ni-Co-W | 571.6709 | 122.9316 | 19.09371 | 261.4837
3858 | 22.89384 | 5.452717 | 1.678841 | 3.371022 | 66.60358 | 119.8758 | 0.2799405 | 0.1294607 | 1456.426 | 0 | 0 | 0 |  | Fe-Cr-Ni-Co-W | 591.6253 | 124.2996 | 38.16146 | 255.4196
3859 | 4.157629 | 1.290312 | 2.913351 | 15.5996 | 76.03911 | 127.7818 | 0.2849388 | 0.1349085 | 1703.597 | 0 | 0 | 0 |  | Fe-Cr-Ni-Co-W | 533.7412 | 142.5062 | -30.21139 | 288.6924
3860 | 5.893078 | 1.68822 | 2.85883 | 11.95911 | 77.60076 | 129.5471 | 0.283684 | 0.1324577 | 1681.544 | 0 | 0 | 0 |  | Fe-Cr-Ni-Co-W | 536.814 | 141.2783 | -13.45905 | 285.1189
3861 | 8.092135 | 2.092814 | 2.362647 | 9.013727 | 78.43868 | 130.5441 | 0.282533 | 0.1301243 | 1649.227 | 0 | 0 | 0 |  | Fe-Cr-Ni-Co-W | 545.2017 | 138.9773 | -26.94906 | 285.419
3862 | 10.40787 | 2.527874 | 1.902533 | 6.207798 | 78.95392 | 131.1933 | 0.2814336 | 0.1278355 | 1611.875 | 0 | 0 | 0 |  | Fe-Cr-Ni-Co-W | 552.2574 | 135.9668 | -27.79331 | 282.1883
3863 | 13.97323 | 3.46925 | 1.958275 | 3.93211 | 76.66714 | 128.9571 | 0.280479 | 0.1283518 | 1581.67 | 0 | 0 | 0 |  | Fe-Cr-Ni-Co-W | 570.5902 | 129.5997 | -12.76647 | 271.2336
3864 | 30.11073 | 4.247637 | 45.0758 | 11.55444 | 9.011402 | 83.74156 | 0.2994983 | 0.06077149 | 292.6828 | 1 | 1 | 1 | 292.6828 | Fe-Cr-Ni-Co-W | 193.9431 | 70.47224 | 32.12014 | 94.30402
3865 | 34.28069 | 4.0919 | 36.95584 | 10.20323 | 14.46834 | 86.24465 | 0.2971433 | 0.0738723 | 417.7062 | 1 | 1 | 1 | 417.7062 | Fe-Cr-Ni-Co-W | 219.9855 | 60.88046 | 80.18615 | 116.641
3866 | 37.58823 | 3.18148 | 30.52926 | 9.014868 | 19.68616 | 88.39273 | 0.2958722 | 0.08373169 | 526.3576 | 1 | 0 | 0 |  | Fe-Cr-Ni-Co-W | 266.271 | 61.70226 | 83.5024 | 130.9555
3867 | 38.63952 | 2.936741 | 22.37884 | 7.489249 | 28.55565 | 92.73964 | 0.2931041 | 0.09884368 | 722.1554 | 1 | 0 | 0 |  | Fe-Cr-Ni-Co-W | 374.1917 | 82.95926 | 72.63715 | 167.3497
3868 | 40.03255 | 2.109739 | 17.46619 | 5.579504 | 34.81202 | 95.77601 | 0.2917903 | 0.1071037 | 849.6812 | 0 | 0 | 0 |  | Fe-Cr-Ni-Co-W | 432.0145 | 96.54447 | 74.45744 | 183.7185
3869 | 19.0705 | 5.072992 | 48.68008 | 18.20776 | 8.968666 | 83.75875 | 0.300456 | 0.06125162 | 296.257 | 1 | 1 | 1 | 296.257 | Fe-Cr-Ni-Co-W | 180.4267 | 69.97124 | 40.38708 | 92.0396
3870 | 23.65004 | 5.708688 | 40.50971 | 15.71366 | 14.4179 | 86.61284 | 0.2971902 | 0.07475057 | 427.1606 | 1 | 1 | 1 | 427.1606 | Fe-Cr-Ni-Co-W | 207.4649 | 66.03249 | 91.86462 | 108.1497
3871 | 26.81909 | 6.242435 | 33.47463 | 14.15058 | 19.31327 | 89.26281 | 0.294407 | 0.08480144 | 540.4551 | 1 | 1 | 1 | 540.4551 | Fe-Cr-Ni-Co-W | 251.0625 | 56.15203 | 122.4585 | 128.3845
3872 | 28.85146 | 5.969326 | 26.95588 | 11.84005 | 26.38329 | 92.71868 | 0.2920982 | 0.09633181 | 690.2884 | 1 | 0 | 0 |  | Fe-Cr-Ni-Co-W | 336.3147 | 73.31363 | 103.9487 | 148.992
3873 | 29.98412 | 6.28122 | 20.48533 | 8.701302 | 34.54802 | 97.29969 | 0.2889154 | 0.1076476 | 864.6394 | 0 | 0 | 0 |  | Fe-Cr-Ni-Co-W | 428.781 | 98.20641 | 116.2766 | 176.3156
3874 | 30.92601 | 5.235176 | 15.51418 | 6.675348 | 41.64928 | 101.0621 | 0.287593 | 0.1160205 | 1014.572 | 0 | 0 | 0 |  | Fe-Cr-Ni-Co-W | 480.8606 | 115.5237 | 100.8301 | 194.168
3875 | 30.17616 | 4.275376 | 11.03226 | 4.845788 | 49.67042 | 105.8472 | 0.2861501 | 0.1234159 | 1177.446 | 0 | 0 | 0 |  | Fe-Cr-Ni-Co-W | 530.5743 | 121.205 | 91.79272 | 207.8464
3876 | 10.82453 | 3.35937 | 49.30255 | 27.60488 | 8.908669 | 82.90975 | 0.3035066 | 0.06098313 | 291.1502 | 1 | 1 | 1 | 291.1502 | Fe-Cr-Ni-Co-W | 162.2977 | 74.82647 | -6.922935 | 104.0609
3877 | 14.10207 | 6.564824 | 42.61466 | 25.11233 | 11.60611 | 85.5975 | 0.2984381 | 0.06934008 | 371.6282 | 1 | 1 | 1 | 371.6282 | Fe-Cr-Ni-Co-W | 197.8839 | 63.76417 | 63.68471 | 116.6611
3878 | 18.04414 | 7.999946 | 35.22247 | 21.76148 | 16.97196 | 88.79991 | 0.2944488 | 0.0806033 | 494.271 | 1 | 1 | 1 | 494.271 | Fe-Cr-Ni-Co-W | 230.5932 | 54.94615 | 115.8397 | 130.4244
3879 | 20.21048 | 9.032083 | 28.89041 | 17.91497 | 23.95206 | 92.70489 | 0.2907493 | 0.09330458 | 653.2076 | 1 | 0 | 0 |  | Fe-Cr-Ni-Co-W | 300.4532 | 65.10831 | 139.075 | 165.1312
3880 | 21.32182 | 9.216788 | 23.21146 | 13.66077 | 32.58917 | 97.40049 | 0.2876358 | 0.1055283 | 835.5809 | 0 | 0 | 0 |  | Fe-Cr-Ni-Co-W | 399.9264 | 101.5482 | 155.8476 | 164.9503
3881 | 22.14304 | 9.310514 | 18.01877 | 10.5527 | 39.97498 | 101.8143 | 0.2849416 | 0.11432 | 991.564 | 0 | 0 | 0 |  | Fe-Cr-Ni-Co-W | 472.0136 | 119.9373 | 150.9691 | 189.9341
3882 | 22.16445 | 7.890264 | 13.01877 | 7.567126 | 49.35938 | 107.3101 | 0.2834235 | 0.1233328 | 1185.295 | 0 | 0 | 0 |  | Fe-Cr-Ni-Co-W | 532.4306 | 122.9609375 | 131.4041 | 209.478
3883 | 21.57629 | 6.696158 | 9.449392 | 5.059697 | 57.21846 | 112.5217 | 0.2822441 | 0.1285358 | 1335.9 | 0 | 0 | 0 |  | Fe-Cr-Ni-Co-W | 557.5034 | 124.5835 | 93.94402 | 218.6387
3884 | 20.2366 | 4.582984 | 6.898509 | 3.462957 | 64.81895 | 117.751 | 0.2823864 | 0.1321181 | 1476.352 | 0 | 0 | 0 |  | Fe-Cr-Ni-Co-W | 570.9215 | 128.4385 | 64.39525 | 241.3915
3885 | 9.028612 | 5.04362 | 40.80635 | 36.20468 | 8.916739 | 83.90796 | 0.3012454 | 0.06137564 | 297.4683 | 1 | 1 | 1 | 297.4683 | Fe-Cr-Ni-Co-W | 185.7623 | 63.53539 | -35.11397 | 108.4633
3886 | 11.68028 | 8.365269 | 35.88655 | 32.23658 | 11.83133 | 86.65933 | 0.2962384 | 0.0693023 | 375.5864 | 1 | 1 | 1 | 375.5864 | Fe-Cr-Ni-Co-W | 214.5549 | 56.451 | 43.43945 | 119.9597
3887 | 13.63242 | 11.10583 | 29.55325 | 26.07422 | 19.63428 | 91.46898 | 0.2905738 | 0.08535757 | 556.9783 | 1 | 1 | 1 | 556.9783 | Fe-Cr-Ni-Co-W | 259.9423 | 49.84905 | 140.3159 | 167.4278
3888 | 15.24744 | 12.70171 | 24.4613 | 21.1711 | 26.41844 | 95.617 | 0.2864254 | 0.09641462 | 706.4157 | 0 | 0 | 0 |  | Fe-Cr-Ni-Co-W | 348.74 | 90.94209 | 174.9132 | 178.9211
3889 | 15.50357 | 13.05979 | 19.39951 | 15.58126 | 36.45587 | 101.3814 | 0.2827997 | 0.1097762 | 920.2929 | 0 | 0 | 0 |  | Fe-Cr-Ni-Co-W | 437.0404 | 118.288 | 194.7026 | 183.8235
3890 | 16.38366 | 12.07601 | 15.06806 | 11.52603 | 44.94625 | 106.287 | 0.2809553 | 0.1185184 | 1093.081 | 0 | 0 | 0 |  | Fe-Cr-Ni-Co-W | 506.9891 | 130.5111 | 171.9918 | 181.3183
3891 | 16.36423 | 10.54787 | 11.24629 | 7.970095 | 53.87152 | 111.8714 | 0.2796984 | 0.1250701 | 1261.535 | 0 | 0 | 0 |  | Fe-Cr-Ni-Co-W | 565.0691 | 127.4528 | 140.3166 | 210.8594
3892 | 15.64961 | 8.846356 | 7.637074 | 5.30821 | 62.55875 | 118.0231 | 0.278779 | 0.1291491 | 1414.753 | 0 | 0 | 0 |  | Fe-Cr-Ni-Co-W | 584.487 | 125.0896 | 89.44611 | 230.5768
3893 | 14.09703 | 5.624981 | 5.821041 | 3.187727 | 71.26922 | 124.3856 | 0.2799271 | 0.1310385 | 1551.904 | 0 | 0 | 0 |  | Fe-Cr-Ni-Co-W | 574.1926 | 125.1434 | 56.19415 | 242.3296
3894 | 7.237836 | 7.581085 | 33.2832 | 42.96269 | 8.93519 | 85.21069 | 0.2981583 | 0.06196189 | 306.3082 | 1 | 1 | 1 | 306.3082 | Fe-Cr-Ni-Co-W | 208.6845 | 57.37985 | -35.13177 | 128.4466
3895 | 8.831298 | 11.51125 | 28.77561 | 36.34539 | 14.53645 | 89.34283 | 0.2920178 | 0.07571972 | 446.6124 | 1 | 1 | 1 | 446.6124 | Fe-Cr-Ni-Co-W | 236.0026 | 54.39846 | 82.06971 | 165.4703
3896 | 10.06466 | 14.83685 | 23.80236 | 29.20735 | 22.08878 | 94.3818 | 0.2859222 | 0.08923455 | 613.9537 | 1 | 0 | 0 |  | Fe-Cr-Ni-Co-W | 304.373 | 73.24828 | 172.5709 | 196.7065
3897 | 10.87288 | 15.90777 | 19.59143 | 22.94747 | 30.68045 | 99.39737 | 0.2819448 | 0.1019138 | 798.2378 | 0 | 0 | 0 |  | Fe-Cr-Ni-Co-W | 398.9745 | 117.2441 | 214.8759 | 194.3419
3898 | 11.46113 | 16.00622 | 15.05829 | 17.38583 | 40.08853 | 105.0374 | 0.2786613 | 0.1124075 | 986.411 | 0 | 0 | 0 |  | Fe-Cr-Ni-Co-W | 478.9284 | 130.5071 | 212.6023 | 186.4599
3899 | 11.95505 | 15.45928 | 11.86769 | 12.61571 | 48.10227 | 110.1014 | 0.2765242 | 0.1190209 | 1135.843 | 0 | 0 | 0 |  | Fe-Cr-Ni-Co-W | 547.7235 | 124.9951 | 189.5037 | 193.658
3900 | 11.87025 | 13.26206 | 8.109824 | 8.142042 | 58.61582 | 117.0035 | 0.2754428 | 0.1250646 | 1319.215 | 0 | 0 | 0 |  | Fe-Cr-Ni-Co-W | 590.8748 | 115.0971 | 148.4327 | 202.9298
3901 | 10.71585 | 10.97462 | 6.194804 | 5.088612 | 67.02611 | 123.1798 | 0.2754141 | 0.1272035 | 1445.568 | 0 | 0 | 0 |  | Fe-Cr-Ni-Co-W | 595.5908 | 126.1789 | 96.47495 | 227.1557
3902 | 9.335392 | 6.953327 | 3.92492 | 2.955384 | 76.83098 | 131.0517 | 0.2770333 | 0.1254013 | 1541.901 | 0 | 0 | 0 |  | Fe-Cr-Ni-Co-W | 578.2098 | 128.8013 | 22.8315 | 263.6896
3903 | 6.42491 | 11.96375 | 24.11833 | 48.4283 | 9.064713 | 87.3607 | 0.2928378 | 0.06248538 | 317.4354 | 1 | 1 | 1 | 317.4354 | Fe-Cr-Ni-Co-W | 237.0959 | 64.51676 | 10.73712 | 169.58
3904 | 6.908459 | 16.8842 | 20.87648 | 38.27372 | 17.05714 | 92.94572 | 0.285254 | 0.0805153 | 510.1821 | 1 | 1 | 1 | 510.1821 | Fe-Cr-Ni-Co-W | 272.8392 | 70.00288 | 125.7502 | 219.6544
3905 | 7.38634 | 19.8669 | 17.25262 | 31.17809 | 24.31605 | 97.81486 | 0.2797266 | 0.09187245 | 661.1472 | 0 | 0 | 0 |  | Fe-Cr-Ni-Co-W | 370.7902 | 114.3043 | 223.6555 | 221.5041
3906 | 8.501577 | 20.14814 | 14.62236 | 23.65184 | 33.07608 | 102.7316 | 0.2765356 | 0.1027521 | 830.1613 | 0 | 0 | 0 |  | Fe-Cr-Ni-Co-W | 431.4995 | 132.8997 | 253.0957 | 205.1058
3907 | 8.490676 | 19.76298 | 11.89924 | 17.91977 | 41.92734 | 107.9919 | 0.2740703 | 0.111921 | 1001.947 | 0 | 0 | 0 |  | Fe-Cr-Ni-Co-W | 519.0168 | 128.2971 | 245.821 | 190.1123
3908 | 8.870757 | 18.28792 | 8.657933 | 12.03553 | 52.14785 | 114.4401 | 0.2721986 | 0.1192937 | 1182.825 | 0 | 0 | 0 |  | Fe-Cr-Ni-Co-W | 597.2306 | 114.1945 | 189.6061 | 191.3754
3909 | 8.695373 | 16.19155 | 6.093057 | 7.952442 | 61.06758 | 120.5629 | 0.2715149 | 0.1226377 | 1315.868 | 0 | 0 | 0 |  | Fe-Cr-Ni-Co-W | 613.7059 | 111.3062 | 157.659 | 225.6302
3910 | 7.7191 | 12.45715 | 4.327167 | 4.344357 | 71.15222 | 128.0196 | 0.2725413 | 0.1236842 | 1444.47 | 0 | 0 | 0 |  | Fe-Cr-Ni-Co-W | 607.4755 | 115.9494 | 82.23809 | 238.7251
3911 | 6.656776 | 7.850483 | 2.798738 | 2.341547 | 80.35246 | 135.6596 | 0.2750417 | 0.1191275 | 1486.696 | 0 | 0 | 0 |  | Fe-Cr-Ni-Co-W | 572.6991 | 135.1763 | 10.63094 | 266.669
3912 | 6.412013 | 17.90959 | 16.36755 | 50.26433 | 9.046517 | 89.98751 | 0.2859771 | 0.06301369 | 329.7943 | 1 | 1 | 1 | 329.7943 | Fe-Cr-Ni-Co-W | 260.0313 | 66.51581 | 39.35417 | 188.9325
3913 | 6.086161 | 22.66593 | 14.62189 | 39.45245 | 17.17356 | 95.55267 | 0.2787145 | 0.07953811 | 509.7369 | 0 | 1 | 0 |  | Fe-Cr-Ni-Co-W | 304.256 | 73.84042 | 206.3909 | 238.8207
3914 | 5.779945 | 25.36937 | 13.01833 | 31.36811 | 24.46425 | 100.2996 | 0.2736831 | 0.09025509 | 652.9919 | 0 | 0 | 0 |  | Fe-Cr-Ni-Co-W | 395.3921 | 135.9366 | 313.0466 | 241.0645
3915 | 6.018297 | 25.21484 | 10.27934 | 23.81579 | 34.67173 | 105.9811 | 0.2705192 | 0.1024489 | 845.8088 | 0 | 0 | 0 |  | Fe-Cr-Ni-Co-W | 484.6869 | 140.7327 | 317.5963 | 220.9455
3916 | 6.257976 | 24.60057 | 8.039376 | 17.61014 | 43.49194 | 111.2999 | 0.2682011 | 0.1099068 | 996.4429 | 0 | 0 | 0 |  | Fe-Cr-Ni-Co-W | 584.2856 | 115.1723 | 281.0222 | 207.795
3917 | 6.404718 | 22.65968 | 6.058719 | 12.16558 | 52.71131 | 116.9971 | 0.2671775 | 0.1155199 | 1142.376 | 0 | 0 | 0 |  | Fe-Cr-Ni-Co-W | 627.7996 | 100.5974 | 230.7732 | 214.9511
3918 | 6.317977 | 19.78596 | 4.225924 | 7.273221 | 62.39691 | 123.5332 | 0.267066 | 0.1186687 | 1275.876 | 0 | 0 | 0 |  | Fe-Cr-Ni-Co-W | 643.1082 | 98.53673 | 174.3764 | 214.4155
3919 | 6.021527 | 14.95015 | 2.637143 | 3.706668 | 72.68451 | 130.9289 | 0.2691259 | 0.1185252 | 1382.94 | 0 | 0 | 0 |  | Fe-Cr-Ni-Co-W | 612.4664 | 116.6129 | 87.03645 | 241.4429
3920 | 5.229097 | 9.331327 | 1.832077 | 1.839355 | 81.76814 | 138.2214 | 0.2728487 | 0.1136618 | 1412.939 | 0 | 0 | 0 |  | Fe-Cr-Ni-Co-W | 573.7626 | 126.7362 | -23.48185 | 287.8582
3921 | 4.384709 | 30.20943 | 9.217413 | 38.86693 | 17.32151 | 98.79413 | 0.2705816 | 0.07797817 | 504.6306 | 0 | 0 | 0 |  | Fe-Cr-Ni-Co-W | 356.4288 | 113.5368 | 355.8083 | 294.3154
3922 | 4.15814 | 31.74556 | 8.741125 | 30.71548 | 24.6397 | 103.1221 | 0.266765 | 0.08795267 | 637.7686 | 0 | 0 | 0 |  | Fe-Cr-Ni-Co-W | 434.4384 | 159.2712 | 428.0456 | 261.1579
3923 | 4.659491 | 31.8134 | 7.346289 | 22.94592 | 33.2349 | 107.9941 | 0.2638195 | 0.0971127 | 782.9675 | 0 | 0 | 0 |  | Fe-Cr-Ni-Co-W | 534.3221 | 147.122 | 397.9519 | 237.595
3924 | 5.007943 | 29.97395 | 6.015747 | 16.60903 | 42.39334 | 112.9733 | 0.2626659 | 0.1051645 | 934.606 | 0 | 0 | 0 |  | Fe-Cr-Ni-Co-W | 633.7533 | 103.2042 | 334.6682 | 227.0217
3925 | 5.148389 | 26.96274 | 4.058549 | 10.86579 | 52.96453 | 119.2146 | 0.2622552 | 0.1115709 | 1094.878 | 0 | 0 | 0 |  | Fe-Cr-Ni-Co-W | 656.3688 | 80.29266 | 260.5747 | 217.2705
3926 | 5.255685 | 23.37897 | 3.068987 | 6.778594 | 61.51777 | 124.5234 | 0.2632715 | 0.1147949 | 1213.14 | 0 | 0 | 0 |  | Fe-Cr-Ni-Co-W | 652.2272 | 87.9882 | 192.6571 | 220.4189
3927 | 5.571827 | 17.92085 | 1.597219 | 3.207128 | 71.70298 | 131.4398 | 0.2659027 | 0.1146162 | 1310.642 | 0 | 0 | 0 |  | Fe-Cr-Ni-Co-W | 629.1705 | 108.5286 | 90.42537 | 244.5638
3928 | 2.51561 | 39.03572 | 5.288246 | 28.31603 | 24.8444 | 106.2496 | 0.2590289 | 0.08496815 | 614.9347 | 0 | 0 | 0 |  | Fe-Cr-Ni-Co-W | 494.8981 | 169.2224 | 521.8642 | 268.5283
3929 | 3.127475 | 37.8536 | 4.930867 | 20.6269 | 33.46116 | 110.692 | 0.2573345 | 0.0938115 | 752.5164 | 0 | 0 | 0 |  | Fe-Cr-Ni-Co-W | 606.1689 | 131.7122 | 468.8495 | 260.7032
3930 | 3.599524 | 35.52393 | 3.783409 | 14.43407 | 42.65907 | 115.5965 | 0.2565552 | 0.1011641 | 891.8082 | 0 | 0 | 0 |  | Fe-Cr-Ni-Co-W | 658.2612 | 89.78623 | 382.5822 | 242.9382
3931 | 4.027258 | 33.12105 | 2.821996 | 9.207923 | 50.82177 | 120.3632 | 0.2562053 | 0.1056316 | 1002.468 | 0 | 0 | 0 |  | Fe-Cr-Ni-Co-W | 682.0208 | 67.6745 | 325.3269 | 237.9786
3932 | 4.820452 | 28.05033 | 2.533355 | 5.086839 | 59.50903 | 124.966 | 0.2586704 | 0.1101655 | 1130.262 | 0 | 0 | 0 |  | Fe-Cr-Ni-Co-W | 668.1166 | 79.3169 | 236.6097 | 227.457
3933 | 1.682026 | 2.610066 | 27.69794 | 7.099908 | 60.91006 | 113.0542 | 0.290586 | 0.1442108 | 1626.672 | 0 | 0 | 0 |  | Fe-Cr-Ni-Co-W | 471.6384 | 140.3457 | 117.3083 | 197.615
3934 | 2.6083 | 2.428442 | 21.93238 | 6.055367 | 66.97551 | 118.4457 | 0.2883522 | 0.144737 | 1724.136 | 0 | 0 | 0 |  | Fe-Cr-Ni-Co-W | 500.2082 | 145.0492 | 89.26373 | 219.1402
3935 | 3.467698 | 1.844902 | 17.70355 | 5.227612 | 71.75624 | 122.8435 | 0.2870981 | 0.1434294 | 1776.783 | 0 | 0 | 0 |  | Fe-Cr-Ni-Co-W | 517.7131 | 145.6698 | 61.34809 | 225.7427
3936 | 5.142342 | 1.740998 | 13.26692 | 4.439877 | 75.40986 | 126.6487 | 0.2854229 | 0.1397151 | 1769.552 | 0 | 0 | 0 |  | Fe-Cr-Ni-Co-W | 519.996 | 142.4955 | 27.32841 | 245.8861
3937 | 6.312521 | 1.259407 | 10.42643 | 3.330681 | 78.67096 | 129.998 | 0.2845482 | 0.1356793 | 1749.978 | 0 | 0 | 0 |  | Fe-Cr-Ni-Co-W | 538.2567 | 142.8688 | 4.251366 | 254.3371
3938 | 1.981843 | 3.690365 | 35.41249 | 13.2453 | 45.67001 | 102.1412 | 0.2941974 | 0.1306882 | 1248.271 | 0 | 0 | 0 |  | Fe-Cr-Ni-Co-W | 389.0383 | 119.1251 | 140.5567 | 172.646
3939 | 3.037864 | 3.959738 | 28.09889 | 10.89952 | 54.00399 | 108.3329 | 0.2907726 | 0.1373365 | 1435.362 | 1 | 0 | 0 |  | Fe-Cr-Ni-Co-W | 450.6552 | 133.5687 | 139.5342 | 187.8008
3940 | 3.963339 | 4.217191 | 22.6144 | 9.559679 | 59.64539 | 113.0288 | 0.2882102 | 0.139095 | 1532.051 | 0 | 0 | 0 |  | Fe-Cr-Ni-Co-W | 487.7034 | 139.2902 | 112.5952 | 203.7205
3941 | 5.42388 | 4.039896 | 18.24309 | 8.013059 | 64.28008 | 116.9691 | 0.2864321 | 0.1399086 | 1607.195 | 0 | 0 | 0 |  | Fe-Cr-Ni-Co-W | 522.4462 | 138.6247 | 94.75886 | 216.4377
3942 | 7.25401 | 4.341729 | 14.15995 | 6.014547 | 68.22976 | 120.7737 | 0.2842181 | 0.1382652 | 1634.998 | 0 | 0 | 0 |  | Fe-Cr-Ni-Co-W | 539.6461 | 138.9351 | 77.88708 | 226.1198
3943 | 8.916725 | 3.689716 | 10.93429 | 4.704739 | 71.75453 | 123.8765 | 0.2833692 | 0.1366808 | 1657.262 | 0 | 0 | 0 |  | Fe-Cr-Ni-Co-W | 548.5534 | 138.7645 | 46.51449 | 236.686
3944 | 11.21104 | 3.176773 | 8.197404 | 3.600612 | 73.81417 | 125.6837 | 0.2827487 | 0.1343918 | 1645.841 | 0 | 0 | 0 |  | Fe-Cr-Ni-Co-W | 554.736 | 138.0783 | 35.25808 | 247.1743
3945 | 2.281584 | 2.832339 | 41.56778 | 23.27413 | 30.04417 | 92.46157 | 0.2996904 | 0.1087706 | 843.7512 | 1 | 1 | 1 | 843.7512 | Fe-Cr-Ni-Co-W | 244.7365 | 63.84304 | 117.5752 | 165.5854
3946 | 2.837627 | 5.28391 | 34.29979 | 20.21246 | 37.36621 | 97.87403 | 0.2943378 | 0.1164222 | 992.4924 | 1 | 0 | 0 |  | Fe-Cr-Ni-Co-W | 348.7442 | 106.1758 | 140.5284 | 174.9774
3947 | 3.979791 | 6.175599 | 27.19016 | 16.79888 | 45.85556 | 103.7973 | 0.2902362 | 0.1272575 | 1211.523 | 0 | 0 | 0 |  | Fe-Cr-Ni-Co-W | 418.9667 | 125.9528 | 130.3133 | 181.2899
3948 | 5.611998 | 6.966687 | 22.28395 | 13.81829 | 51.31907 | 108.0758 | 0.2871052 | 0.1298933 | 1303.212 | 0 | 0 | 0 |  | Fe-Cr-Ni-Co-W | 476.7973 | 134.9285 | 142.037 | 196.485
3949 | 7.84544 | 7.304448 | 18.39544 | 10.82637 | 55.6283 | 111.5128 | 0.2847838 | 0.1323862 | 1386.992 | 0 | 0 | 0 |  | Fe-Cr-Ni-Co-W | 513.566 | 136.7047 | 127.353 | 207.5333
3950 | 9.878709 | 7.57442 | 14.65888 | 8.584983 | 59.30301 | 114.6093 | 0.2827379 | 0.1327048 | 1433.314 | 0 | 0 | 0 |  | Fe-Cr-Ni-Co-W | 540.6348 | 135.3644 | 118.901 | 210.4772
3951 | 12.87714 | 6.776493 | 11.18107 | 6.498968 | 62.66633 | 117.0409 | 0.2819061 | 0.1328472 | 1472.019 | 0 | 0 | 0 |  | Fe-Cr-Ni-Co-W | 557.0579 | 133.2141 | 95.13638 | 227.4027
3952 | 15.85618 | 6.108744 | 8.620453 | 4.61584 | 64.79878 | 118.542 | 0.2813761 | 0.1323619 | 1486.72 | 0 | 0 | 0 |  | Fe-Cr-Ni-Co-W | 570.7278 | 122.8031 | 84.29002 | 237.2417
3953 | 19.44589 | 4.526243 | 6.8131 | 3.420084 | 65.79468 | 118.5906 | 0.2822624 | 0.1324203 | 1494.122 | 0 | 0 | 0 |  | Fe-Cr-Ni-Co-W | 575.1476 | 126.4301 | 57.97362 | 242.5207
3954 | 2.365871 | 4.405458 | 35.64318 | 31.62376 | 25.96173 | 91.3573 | 0.2984033 | 0.1005577 | 733.104 | 1 | 1 | 1 | 733.104 | Fe-Cr-Ni-Co-W | 242.1873 | 60.0458 | 78.28057 | 171.7818
3955 | 3.03198 | 7.057265 | 30.27528 | 27.19602 | 32.43945 | 96.10063 | 0.2932411 | 0.1124143 | 917.2213 | 0 | 0 | 0 |  | Fe-Cr-Ni-Co-W | 328.2332 | 101.6252 | 128.7396 | 183.8086
3956 | 5.072628 | 9.445678 | 25.13548 | 22.17651 | 38.1697 | 100.614 | 0.2882879 | 0.1178189 | 1030.794 | 0 | 0 | 0 |  | Fe-Cr-Ni-Co-W | 395.4547 | 118.8892 | 154.1535 | 193.4932
3957 | 6.885186 | 10.8977 | 20.98708 | 18.16418 | 43.06586 | 104.4178 | 0.2846602 | 0.1201124 | 1100.905 | 0 | 0 | 0 |  | Fe-Cr-Ni-Co-W | 442.9526 | 131.0615 | 170.7424 | 191.0101
3958 | 10.05329 | 11.85607 | 17.61146 | 14.14514 | 46.33404 | 107.0679 | 0.2818914 | 0.1216507 | 1149.737 | 0 | 0 | 0 |  | Fe-Cr-Ni-Co-W | 497.2243 | 134.9595 | 172.6719 | 181.3629
3959 | 12.84888 | 11.36473 | 14.18055 | 10.84715 | 50.75869 | 109.9621 | 0.2804492 | 0.124304 | 1224.382 | 0 | 0 | 0 |  | Fe-Cr-Ni-Co-W | 527.4481 | 128.4183 | 158.0552 | 193.0791
3960 | 16.36423 | 10.54787 | 11.24629 | 7.970095 | 53.87152 | 111.8714 | 0.2796984 | 0.126288 | 1280.133 | 0 | 0 | 0 |  | Fe-Cr-Ni-Co-W | 559.6431 | 127.437 | 134.2865 | 201.8738
3961 | 20.58534 | 9.582928 | 8.272958 | 5.750186 | 55.80859 | 112.8914 | 0.2793668 | 0.1251629 | 1276.598 | 0 | 0 | 0 |  | Fe-Cr-Ni-Co-W | 577.7632 | 121.4231 | 120.8342 | 223.2259
3962 | 26.18074 | 6.802441 | 7.039542 | 3.855004 | 56.12227 | 111.7618 | 0.2815817 | 0.1265541 | 1291.974 | 0 | 0 | 0 |  | Fe-Cr-Ni-Co-W | 568.259 | 121.7025 | 88.68843 | 226.3111
3963 | 2.459209 | 6.868895 | 30.15647 | 38.92664 | 21.58878 | 90.53836 | 0.2962758 | 0.09192546 | 625.115 | 1 | 1 | 1 | 625.115 | Fe-Cr-Ni-Co-W | 246.3921 | 59.16829 | 46.49261 | 180.4223
3964 | 4.009823 | 10.4533 | 26.13095 | 33.00502 | 26.40091 | 94.58535 | 0.2905578 | 0.1020793 | 768.3644 | 0 | 1 | 0 |  | Fe-Cr-Ni-Co-W | 305.2944 | 84.61768 | 119.8073 | 205.9367
3965 | 6.230668 | 13.77743 | 22.10277 | 27.12181 | 30.76732 | 98.45311 | 0.2850869 | 0.1061037 | 846.6917 | 0 | 0 | 0 |  | Fe-Cr-Ni-Co-W | 376.9179 | 118.7171 | 181.8204 | 200.2117
3966 | 8.999228 | 15.3609 | 18.91792 | 22.15859 | 34.56335 | 101.3563 | 0.2816368 | 0.1073497 | 885.7393 | 0 | 0 | 0 |  | Fe-Cr-Ni-Co-W | 416.8783 | 125.7472 | 215.3149 | 192.158
3967 | 12.38072 | 16.2734 | 15.30965 | 17.67604 | 38.36019 | 104.0883 | 0.2787729 | 0.1103794 | 948.601 | 0 | 0 | 0 |  | Fe-Cr-Ni-Co-W | 468.4505 | 128.6941 | 215.0198 | 187.8169
3968 | 15.55916 | 16.46166 | 12.63719 | 13.43372 | 41.90827 | 106.4129 | 0.2768617 | 0.1128966 | 1004.696 | 0 | 0 | 0 |  | Fe-Cr-Ni-Co-W | 521.1996 | 126.7375 | 206.1293 | 183.2316
3969 | 20.6089 | 15.35023 | 9.386749 | 9.42404 | 45.23008 | 108.1086 | 0.276145 | 0.1150042 | 1053.002 | 0 | 0 | 0 |  | Fe-Cr-Ni-Co-W | 560.0366 | 121.0204 | 176.1443 | 185.5091
3970 | 26.13788 | 14.08898 | 7.952757 | 6.532651 | 45.28773 | 107.5731 | 0.2766709 | 0.1147353 | 1044.61 | 0 | 0 | 0 |  | Fe-Cr-Ni-Co-W | 583.7857 | 111.0843 | 164.1933 | 199.2221
3971 | 34.36956 | 10.23986 | 5.780059 | 4.352266 | 45.25825 | 105.8593 | 0.2796683 | 0.1153335 | 1041.579 | 0 | 0 | 0 |  | Fe-Cr-Ni-Co-W | 567.6436 | 115.894 | 109.7265 | 218.2182
3972 | 2.53981 | 11.03515 | 22.24633 | 44.66941 | 19.50931 | 91.63479 | 0.2915801 | 0.09066953 | 614.2122 | 1 | 1 | 1 | 614.2122 | Fe-Cr-Ni-Co-W | 264.3418 | 69.64616 | 49.08325 | 220.9692
3973 | 4.984046 | 16.24128 | 20.08153 | 36.81631 | 21.87684 | 95.00267 | 0.2848356 | 0.0894209 | 618.7862 | 0 | 1 | 0 |  | Fe-Cr-Ni-Co-W | 308.169 | 82.73312 | 149.8802 | 231.6451
3974 | 7.38634 | 19.8669 | 17.25262 | 31.17809 | 24.31605 | 97.81486 | 0.2797266 | 0.09187245 | 661.1472 | 0 | 0 | 0 |  | Fe-Cr-Ni-Co-W | 365.3467 | 113.7897 | 220.1371 | 223.6853
3975 | 10.41636 | 20.88818 | 15.15945 | 24.52058 | 29.01543 | 100.7642 | 0.2767213 | 0.100104 | 778.3562 | 0 | 0 | 0 |  | Fe-Cr-Ni-Co-W | 415.5031 | 132.18 | 265.9991 | 204.3371
3976 | 14.10887 | 21.89329 | 13.1819 | 19.8514 | 30.96455 | 102.2973 | 0.2744324 | 0.09895726 | 774.4716 | 0 | 0 | 0 |  | Fe-Cr-Ni-Co-W | 447.0326 | 127.5316 | 283.2217 | 198.1347
3977 | 18.85233 | 21.76491 | 10.30402 | 14.32378 | 34.75496 | 104.4533 | 0.2725937 | 0.1002054 | 806.9385 | 0 | 0 | 0 |  | Fe-Cr-Ni-Co-W | 519.7532 | 122.6358 | 271.041 | 182.0532
3978 | 23.96267 | 20.9159 | 7.870885 | 10.2728 | 36.97774 | 105.4377 | 0.2719837 | 0.1039044 | 862.4986 | 0 | 0 | 0 |  | Fe-Cr-Ni-Co-W | 571.9678 | 111.8934 | 255.2886 | 185.7767
3979 | 31.71286 | 18.27804 | 6.349133 | 6.374356 | 37.28561 | 104.5024 | 0.2736243 | 0.1060927 | 885.0464 | 0 | 0 | 0 |  | Fe-Cr-Ni-Co-W | 582.2278 | 105.5833 | 211.3908 | 180.1873
3980 | 41.15131 | 13.23563 | 4.71857 | 3.947763 | 36.94673 | 102.1992 | 0.2778184 | 0.1048993 | 855.9184 | 0 | 0 | 0 |  | Fe-Cr-Ni-Co-W | 568.2656 | 115.2356 | 136.7273 | 202.8837
3981 | 2.535107 | 16.52207 | 15.09949 | 46.37016 | 19.47318 | 94.1625 | 0.2850915 | 0.08493723 | 564.9041 | 1 | 1 | 1 | 564.9041 | Fe-Cr-Ni-Co-W | 294.1768 | 83.80401 | 79.07253 | 241.3568
3982 | 5.114781 | 22.22306 | 14.3362 | 38.6816 | 19.64435 | 96.57072 | 0.2785887 | 0.08392259 | 562.4127 | 0 | 0 | 0 |  | Fe-Cr-Ni-Co-W | 323.6506 | 88.36295 | 214.7712 | 250.9837
3983 | 7.723707 | 26.3674 | 13.53047 | 32.60213 | 19.7763 | 98.30661 | 0.2738017 | 0.08286709 | 556.6434 | 0 | 0 | 0 |  | Fe-Cr-Ni-Co-W | 356.0244 | 113.9823 | 309.3641 | 258.012
3984 | 11.74735 | 28.12448 | 11.46552 | 26.564 | 22.09865 | 100.2253 | 0.2706212 | 0.08171985 | 553.6077 | 0 | 0 | 0 |  | Fe-Cr-Ni-Co-W | 409.7112 | 144.2556 | 379.0555 | 243.7182
3985 | 15.71597 | 29.2645 | 9.563535 | 20.94879 | 24.50721 | 101.9624 | 0.2680722 | 0.08433828 | 590.5327 | 0 | 0 | 0 |  | Fe-Cr-Ni-Co-W | 460.6982 | 145.5385 | 398.568 | 237.6123
3986 | 20.53313 | 29.05821 | 7.769551 | 15.60084 | 27.03827 | 103.2484 | 0.2667893 | 0.0899066 | 660.8488 | 0 | 0 | 0 |  | Fe-Cr-Ni-Co-W | 513.7756 | 139.3214 | 390.9312 | 219.4727
3987 | 26.68139 | 27.85264 | 5.948821 | 10.23849 | 29.27865 | 103.9948 | 0.2664735 | 0.0920949 | 691.7723 | 0 | 0 | 0 |  | Fe-Cr-Ni-Co-W | 592.001 | 108.5007 | 368.1233 | 210.0364
3988 | 34.93727 | 23.65682 | 4.172963 | 5.865357 | 31.3676 | 103.4576 | 0.2690935 | 0.09509138 | 727.6276 | 0 | 0 | 0 |  | Fe-Cr-Ni-Co-W | 613.627 | 88.08973 | 290.0409 | 179.8747
3989 | 45.11501 | 16.949 | 3.327702 | 3.340922 | 31.26736 | 100.6804 | 0.2748727 | 0.09644243 | 730.355 | 0 | 0 | 0 |  | Fe-Cr-Ni-Co-W | 576.2169 | 103.3866 | 162.5166 | 182.8291
3990 | 5.369578 | 30.82909 | 9.406481 | 39.66417 | 14.73068 | 97.78647 | 0.2706003 | 0.07345648 | 452.7964 | 0 | 0 | 0 |  | Fe-Cr-Ni-Co-W | 333.5443 | 101.0942 | 376.6393 | 287.5579
3991 | 8.102417 | 34.36577 | 9.462597 | 33.25066 | 14.81856 | 99.16982 | 0.2666317 | 0.07259375 | 447.5354 | 0 | 0 | 0 |  | Fe-Cr-Ni-Co-W | 342.5909 | 107.2938 | 458.7222 | 261.9293
3992 | 11.53247 | 36.34141 | 8.391889 | 26.21182 | 17.52242 | 101.2528 | 0.2633115 | 0.07581709 | 488.1755 | 0 | 0 | 0 |  | Fe-Cr-Ni-Co-W | 401.3767 | 148.8169 | 527.5229 | 252.7943
3993 | 15.71152 | 36.57028 | 7.339626 | 20.26416 | 20.11442 | 102.6439 | 0.2617096 | 0.07884178 | 526.1738 | 0 | 0 | 0 |  | Fe-Cr-Ni-Co-W | 465.132 | 164.1507 | 546.2911 | 244.2522
3994 | 21.47325 | 35.98657 | 5.416856 | 14.50234 | 22.62099 | 103.7304 | 0.2607059 | 0.08145232 | 559.8287 | 0 | 0 | 0 |  | Fe-Cr-Ni-Co-W | 549.5494 | 149.5874 | 555.999 | 240.1205
3995 | 26.99819 | 33.77717 | 4.433972 | 9.793491 | 24.99718 | 104.106 | 0.2615067 | 0.08453727 | 597.3946 | 0 | 0 | 0 |  | Fe-Cr-Ni-Co-W | 606.9302 | 114.6436 | 510.0173 | 226.9622
3996 | 34.65595 | 28.51432 | 2.541376 | 5.102944 | 29.18541 | 104.2809 | 0.2645847 | 0.08793948 | 642.2399 | 0 | 0 | 0 |  | Fe-Cr-Ni-Co-W | 645.4623 | 79.69973 | 382.2473 | 213.3037
3997 | 8.53055 | 44.12397 | 5.977561 | 32.00698 | 9.360942 | 100.3858 | 0.2581699 | 0.06060176 | 332.4371 | 0 | 0 | 0 |  | Fe-Cr-Ni-Co-W | 309.8123 | 114.0014 | 662.9023 | 204.6908
3998 | 12.1189 | 45.13291 | 5.87908 | 24.59348 | 12.27563 | 102.1014 | 0.2558516 | 0.06487569 | 377.0419 | 0 | 0 | 0 |  | Fe-Cr-Ni-Co-W | 352.7025 | 135.6966 | 722.4033 | 205.0673
3999 | 16.49698 | 45.22493 | 4.816596 | 18.37578 | 15.08571 | 103.497 | 0.2543039 | 0.06851383 | 417.0051 | 0 | 0 | 0 |  | Fe-Cr-Ni-Co-W | 416.1117 | 156.1968 | 735.7722 | 219.0234
4000 | 20.90524 | 44.85113 | 3.821428 | 12.46898 | 17.95322 | 104.7747 | 0.2531935 | 0.07560436 | 493.623 | 0 | 0 | 0 |  | Fe-Cr-Ni-Co-W | 493.9649 | 162.1369 | 750.9509 | 212.2061
4001 | 25.96619 | 40.29276 | 3.639026 | 7.306966 | 22.79506 | 105.4892 | 0.2556276 | 0.07938218 | 541.3334 | 0 | 0 | 0 |  | Fe-Cr-Ni-Co-W | 593.2482 | 134.1121 | 659.235 | 221.1874
4002 | 4.644047 | 28.53715 | 45.88415 | 11.76164 | 9.173005 | 92.94931 | 0.2775406 | 0.06768956 | 374.4908 | 1 | 1 | 1 | 374.4908 | Fe-Cr-Ni-Co-W | 251.5646 | 52.67514 | 484.0346 | 101.8627
4003 | 4.487437 | 32.5884 | 37.73346 | 10.41793 | 14.77278 | 97.34411 | 0.2711471 | 0.07726084 | 484.8812 | 1 | 0 | 0 |  | Fe-Cr-Ni-Co-W | 286.7321 | 76.72845 | 515.84 | 123.8387
4004 | 3.499572 | 35.84081 | 31.26599 | 9.232412 | 20.16122 | 101.4793 | 0.2657764 | 0.08369082 | 573.4174 | 0 | 0 | 0 |  | Fe-Cr-Ni-Co-W | 360.0386 | 129.1122 | 519.4331 | 158.8884
4005 | 3.233364 | 36.87745 | 22.94017 | 7.677103 | 29.27191 | 107.0889 | 0.2611901 | 0.09369234 | 724.686 | 0 | 0 | 0 |  | Fe-Cr-Ni-Co-W | 548.0323 | 156.248 | 494.4521 | 202.702
4006 | 2.326583 | 38.26866 | 17.93322 | 5.728693 | 35.74285 | 111.68 | 0.257291 | 0.09764417 | 807.1089 | 0 | 0 | 0 |  | Fe-Cr-Ni-Co-W | 631.8178 | 117.6919 | 467.0649 | 216.4654
4007 | 5.50038 | 17.92383 | 49.14167 | 18.38041 | 9.053708 | 88.68505 | 0.2887436 | 0.06642968 | 351.8436 | 1 | 1 | 1 | 351.8436 | Fe-Cr-Ni-Co-W | 213.4693 | 53.04646 | 281.3361 | 131.7013
4008 | 6.206468 | 22.28847 | 41.00506 | 15.9058 | 14.5942 | 93.13438 | 0.2819561 | 0.0780891 | 479.7312 | 1 | 1 | 1 | 479.7312 | Fe-Cr-Ni-Co-W | 248.4249 | 43.25687 | 376.5604 | 136.8199
4009 | 6.799075 | 25.32094 | 33.94546 | 14.34961 | 19.58491 | 96.95586 | 0.2767331 | 0.08599442 | 581.6434 | 1 | 0 | 0 |  | Fe-Cr-Ni-Co-W | 297.1318 | 61.664 | 415.1196 | 151.2353
4010 | 6.512203 | 27.28416 | 27.37954 | 12.02614 | 26.79796 | 101.6758 | 0.2720518 | 0.09472931 | 711.3163 | 0 | 0 | 0 |  | Fe-Cr-Ni-Co-W | 429.9158 | 142.2525 | 427.8387 | 189.0138
4011 | 6.856292 | 28.37115 | 20.81893 | 8.843001 | 35.11063 | 107.061 | 0.2677571 | 0.1031059 | 855.8768 | 0 | 0 | 0 |  | Fe-Cr-Ni-Co-W | 555.5274 | 133.7811 | 403.8138 | 201.398
4012 | 5.722763 | 29.30478 | 15.78968 | 6.793889 | 42.38889 | 112.2184 | 0.2641326 | 0.1078913 | 965.0083 | 0 | 0 | 0 |  | Fe-Cr-Ni-Co-W | 633.475 | 97.85249 | 382.9772 | 196.7718
4013 | 4.674491 | 28.59988 | 11.23038 | 4.932812 | 50.56243 | 117.8032 | 0.2619274 | 0.1112172 | 1069.825 | 0 | 0 | 0 |  | Fe-Cr-Ni-Co-W | 662.5483 | 78.76498 | 316.9611 | 184.4082
4014 | 3.626221 | 10.12851 | 49.54911 | 27.74294 | 8.953221 | 85.53435 | 0.2972882 | 0.06452344 | 326.8714 | 1 | 1 | 1 | 326.8714 | Fe-Cr-Ni-Co-W | 189.659 | 64.07605 | 91.37283 | 115.8858
4015 | 7.085487 | 13.1938 | 42.82288 | 25.23502 | 11.66282 | 88.18825 | 0.2923447 | 0.07121489 | 396.2755 | 1 | 1 | 1 | 396.2755 | Fe-Cr-Ni-Co-W | 213.161 | 57.21011 | 153.8267 | 121.8053
4016 | 8.648818 | 16.9101 | 35.45354 | 21.90424 | 17.0833 | 92.37142 | 0.2861941 | 0.08196854 | 520.4024 | 1 | 1 | 1 | 520.4024 | Fe-Cr-Ni-Co-W | 252.1858 | 47.68723 | 257.1219 | 172.3074
4017 | 9.771845 | 18.9542 | 29.10131 | 18.04574 | 24.12691 | 96.8378 | 0.2814315 | 0.09325485 | 670.2459 | 1 | 0 | 0 |  | Fe-Cr-Ni-Co-W | 341.2771 | 85.18964 | 304.3428 | 187.589
4018 | 9.978006 | 20.00914 | 23.39573 | 13.76922 | 32.84789 | 102.1403 | 0.2773017 | 0.1040202 | 840.4903 | 0 | 0 | 0 |  | Fe-Cr-Ni-Co-W | 444.3459 | 126.9819 | 308.6414 | 175.3254
4019 | 10.08452 | 20.79022 | 18.17092 | 10.64181 | 40.31253 | 107.1019 | 0.2737598 | 0.1111647 | 978.5583 | 0 | 0 | 0 |  | Fe-Cr-Ni-Co-W | 532.2702 | 127.7028 | 299.8668 | 174.8251
4020 | 8.555407 | 20.83274 | 13.14284 | 7.63924 | 49.82978 | 113.6885 | 0.270504 | 0.1174069 | 1137.387 | 0 | 0 | 0 |  | Fe-Cr-Ni-Co-W | 601.8126 | 112.1514 | 252.0102 | 191.6265
4021 | 7.26415 | 20.28972 | 9.544058 | 5.110386 | 57.79168 | 119.6421 | 0.2683793 | 0.1199162 | 1246.526 | 0 | 0 | 0 |  | Fe-Cr-Ni-Co-W | 622.3299 | 108.5514 | 214.7105 | 201.5611
4022 | 4.974951 | 19.04224 | 6.972135 | 3.499917 | 65.51075 | 125.8385 | 0.2672973 | 0.120039 | 1328.889 | 0 | 0 | 0 |  | Fe-Cr-Ni-Co-W | 630.8045 | 100.8598 | 166.4424 | 203.6746
4023 | 5.430691 | 8.427019 | 40.90822 | 36.29507 | 8.939 | 85.22022 | 0.2981383 | 0.06297764 | 314.0009 | 1 | 1 | 1 | 314.0009 | Fe-Cr-Ni-Co-W | 192.9384 | 60.94881 | 10.7099 | 107.9061
4024 | 9.00156 | 10.8951 | 35.95337 | 32.29661 | 11.85336 | 87.65011 | 0.2939114 | 0.07026255 | 387.1959 | 1 | 1 | 1 | 387.1959 | Fe-Cr-Ni-Co-W | 218.817 | 54.59079 | 74.27193 | 123.5453
4025 | 11.9424 | 12.70731 | 29.58802 | 26.10489 | 19.65737 | 92.12208 | 0.2890799 | 0.08556057 | 561.556 | 1 | 1 | 1 | 561.556 | Fe-Cr-Ni-Co-W | 265.6867 | 51.6794 | 168.1891 | 178.9577
4026 | 13.65756 | 14.21176 | 24.48841 | 21.19456 | 26.44771 | 96.25635 | 0.2849982 | 0.096347 | 708.4947 | 0 | 0 | 0 |  | Fe-Cr-Ni-Co-W | 359.6192 | 97.31808 | 209.2014 | 195.0361
4027 | 14.04134 | 14.44921 | 19.41928 | 15.59714 | 36.49303 | 102.0083 | 0.2814553 | 0.109511 | 920.1939 | 0 | 0 | 0 |  | Fe-Cr-Ni-Co-W | 441.0366 | 120.3712 | 219.5259 | 181.5179
4028 | 13.001 | 15.28989 | 15.1036 | 11.55322 | 45.05229 | 107.8236 | 0.2777798 | 0.1173672 | 1086.011 | 0 | 0 | 0 |  | Fe-Cr-Ni-Co-W | 524.3445 | 125.6845 | 201.0746 | 185.2149
4029 | 11.36855 | 15.28889 | 11.28547 | 7.997864 | 54.05922 | 114.2945 | 0.2749012 | 0.1222426 | 1234.1 | 0 | 0 | 0 |  | Fe-Cr-Ni-Co-W | 595.0289 | 120.1244 | 185.2764 | 201.4922
4030 | 9.542 | 14.6325 | 7.669589 | 5.33081 | 62.8251 | 121.197 | 0.2727791 | 0.1251199 | 1369.521 | 0 | 0 | 0 |  | Fe-Cr-Ni-Co-W | 608.6095 | 109.7284 | 150.0234 | 209.0203
4031 | 6.075333 | 13.19827 | 5.853556 | 3.205533 | 71.66731 | 128.8887 | 0.2718554 | 0.1232522 | 1446.092 | 0 | 0 | 0 |  | Fe-Cr-Ni-Co-W | 606.9412 | 114.056 | 89.89114 | 230.7061
4032 | 8.137489 | 6.734541 | 33.26245 | 42.9359 | 8.929619 | 84.8826 | 0.298935 | 0.06160413 | 302.5076 | 1 | 1 | 1 | 302.5076 | Fe-Cr-Ni-Co-W | 210.3376 | 55.56219 | -36.8589 | 126.311
4033 | 12.33377 | 8.202345 | 28.70568 | 36.25707 | 14.50113 | 88.02689 | 0.2950782 | 0.07523859 | 437.5694 | 1 | 1 | 1 | 437.5694 | Fe-Cr-Ni-Co-W | 234.8175 | 53.24999 | 31.31695 | 148.3652
4034 | 15.87146 | 9.332858 | 23.70639 | 29.08958 | 21.99972 | 92.10495 | 0.2910825 | 0.08917884 | 603.8084 | 1 | 1 | 1 | 603.8084 | Fe-Cr-Ni-Co-W | 295.377 | 70.52804 | 71.13441 | 194.1838
4035 | 17.01307 | 10.07994 | 19.50785 | 22.84958 | 30.54956 | 96.86027 | 0.2875117 | 0.102527 | 793.3516 | 0 | 0 | 0 |  | Fe-Cr-Ni-Co-W | 379.1246 | 109.2307 | 120.6861 | 192.9741
4036 | 17.12403 | 10.62881 | 14.99902 | 17.3174 | 39.93074 | 102.5498 | 0.2839127 | 0.1138636 | 991.9041 | 0 | 0 | 0 |  | Fe-Cr-Ni-Co-W | 461.3954 | 124.5976 | 146.7134 | 192.7495
4037 | 16.55118 | 11.09511 | 11.82977 | 12.5754 | 47.94855 | 107.9671 | 0.2808716 | 0.1208541 | 1149.366 | 0 | 0 | 0 |  | Fe-Cr-Ni-Co-W | 525.6923 | 128.209 | 139.2156 | 203.1145
4038 | 14.22102 | 11.03366 | 8.096569 | 8.128735 | 58.52002 | 115.8213 | 0.2777273 | 0.1265075 | 1334.365 | 0 | 0 | 0 |  | Fe-Cr-Ni-Co-W | 583.3471 | 122.2276 | 120.1649 | 221.9581
4039 | 11.77873 | 9.969559 | 6.19023 | 5.084855 | 66.97662 | 122.6064 | 0.2764706 | 0.1280853 | 1456.647 | 0 | 0 | 0 |  | Fe-Cr-Ni-Co-W | 593.129 | 122.1373 | 98.84235 | 232.0412
4040 | 7.477941 | 8.702863 | 3.92998 | 2.959194 | 76.93002 | 132.1492 | 0.2751358 | 0.1231927 | 1509.183 | 0 | 0 | 0 |  | Fe-Cr-Ni-Co-W | 587.032 | 129.5383 | 33.47824 | 254.7939
4041 | 12.79314 | 5.955487 | 24.01195 | 48.21469 | 9.02473 | 85.04026 | 0.2983323 | 0.06077663 | 297.0877 | 1 | 1 | 1 | 297.0877 | Fe-Cr-Ni-Co-W | 228.1227 | 58.40895 | -64.12769 | 149.7564
4042 | 17.9954 | 6.382668 | 20.71611 | 37.97971 | 16.92611 | 88.7258 | 0.2949903 | 0.07954375 | 484.6002 | 1 | 1 | 1 | 484.6002 | Fe-Cr-Ni-Co-W | 260.1883 | 59.61906 | -5.816804 | 174.1753
4043 | 21.13498 | 6.811474 | 17.08822 | 30.88099 | 24.08434 | 92.35921 | 0.2919997 | 0.09247195 | 643.7373 | 0 | 0 | 0 |  | Fe-Cr-Ni-Co-W | 322.0699 | 90.90749 | 25.02038 | 205.0639
4044 | 21.44608 | 7.844271 | 14.49107 | 23.43948 | 32.7791 | 97.30942 | 0.2883314 | 0.1047025 | 827.3074 | 0 | 0 | 0 |  | Fe-Cr-Ni-Co-W | 399.4099 | 108.292 | 72.33377 | 212.6181
4045 | 21.04189 | 7.836369 | 11.79565 | 17.76376 | 41.56233 | 102.4166 | 0.2857561 | 0.1156991 | 1021.667 | 0 | 0 | 0 |  | Fe-Cr-Ni-Co-W | 470.9001 | 127.1996 | 88.08494 | 215.1776
4046 | 19.49757 | 8.198169 | 8.594099 | 11.9468 | 51.76337 | 109.3634 | 0.282349 | 0.1248062 | 1233.374 | 0 | 0 | 0 |  | Fe-Cr-Ni-Co-W | 538.1395 | 131.3539 | 92.86214 | 214.836
4047 | 17.28709 | 8.04752 | 6.05674 | 7.905043 | 60.7036 | 116.164 | 0.2799138 | 0.1284756 | 1381.153 | 0 | 0 | 0 |  | Fe-Cr-Ni-Co-W | 572.715 | 124.3592 | 94.6345 | 238.8758
4048 | 13.32775 | 7.158876 | 4.310342 | 4.327466 | 70.87557 | 124.8864 | 0.2781768 | 0.1285477 | 1508.481 | 0 | 0 | 0 |  | Fe-Cr-Ni-Co-W | 588.9832 | 123.7965 | 42.42443 | 250.8528
4049 | 8.421608 | 6.190172 | 2.795316 | 2.338684 | 80.25422 | 134.5814 | 0.2768621 | 0.1215481 | 1524.318 | 0 | 0 | 0 |  | Fe-Cr-Ni-Co-W | 566.4885 | 132.9414 | -4.377034 | 273.5136
4050 | 19.06743 | 5.917536 | 16.22408 | 49.82374 | 8.96722 | 85.38925 | 0.2968848 | 0.059859 | 290.7171 | 1 | 1 | 1 | 290.7171 | Fe-Cr-Ni-Co-W | 247.6868 | 65.45985 | -62.77836 | 193.1705
4051 | 24.04195 | 5.596026 | 14.44009 | 38.96191 | 16.96003 | 88.73211 | 0.294472 | 0.07865773 | 475.9633 | 1 | 1 | 1 | 475.9633 | Fe-Cr-Ni-Co-W | 285.8259 | 73.35268 | -14.79232 | 212.3143
4052 | 26.85082 | 5.302879 | 12.82842 | 30.91052 | 24.10737 | 91.95229 | 0.2924834 | 0.09175419 | 633.7923 | 0 | 0 | 0 |  | Fe-Cr-Ni-Co-W | 332.7426 | 96.52506 | 5.699398 | 224.5868
4053 | 26.6946 | 5.523075 | 10.13217 | 23.47482 | 34.17533 | 97.25086 | 0.289418 | 0.107108 | 859.8531 | 0 | 0 | 0 |  | Fe-Cr-Ni-Co-W | 417.6895 | 113.5228 | 40.30762 | 229.7796
4054 | 26.06021 | 5.746545 | 7.929124 | 17.36863 | 42.89549 | 102.4339 | 0.2866931 | 0.1171881 | 1046.272 | 0 | 0 | 0 |  | Fe-Cr-Ni-Co-W | 481.51 | 126.2628 | 53.32375 | 222.9657
4055 | 24.04064 | 5.890234 | 5.984711 | 12.01697 | 52.06744 | 108.5602 | 0.2840335 | 0.1245796 | 1226.161 | 0 | 0 | 0 |  | Fe-Cr-Ni-Co-W | 540.6115 | 121.1501 | 67.77598 | 229.9855
4056 | 21.03477 | 5.822358 | 4.182851 | 7.199089 | 61.76093 | 115.9385 | 0.2814925 | 0.1294018 | 1400.536 | 0 | 0 | 0 |  | Fe-Cr-Ni-Co-W | 570.4416 | 124.5044 | 69.63525 | 251.5173
4057 | 15.94705 | 5.567774 | 2.619018 | 3.681192 | 72.18497 | 125.3231 | 0.2791342 | 0.1288803 | 1526.926 | 0 | 0 | 0 |  | Fe-Cr-Ni-Co-W | 585.5526 | 127.1568 | 21.10593 | 254.789
4058 | 9.989419 | 4.85248 | 1.826041 | 1.833296 | 81.49876 | 135.2778 | 0.2777766 | 0.1206607 | 1523.48 | 0 | 0 | 0 |  | Fe-Cr-Ni-Co-W | 563.8822 | 132.2768 | -34.81834 | 288.4088
4059 | 31.8309 | 4.00486 | 9.042436 | 38.12911 | 16.99269 | 88.39292 | 0.2946501 | 0.07770825 | 465.236 | 0 | 1 | 0 |  | Fe-Cr-Ni-Co-W | 305.6371 | 87.01221 | -24.8187 | 245.3683
4060 | 33.40707 | 3.793103 | 8.564318 | 30.0942 | 24.14131 | 91.55784 | 0.2928474 | 0.0909843 | 623.2926 | 1 | 0 | 0 |  | Fe-Cr-Ni-Co-W | 339.5002 | 91.99667 | -16.58831 | 249.8156
4061 | 33.48815 | 4.251673 | 7.199781 | 22.4883 | 32.57209 | 95.98048 | 0.2900504 | 0.103601 | 805.4671 | 0 | 0 | 0 |  | Fe-Cr-Ni-Co-W | 423.6739 | 108.7222 | 15.92549 | 233.9712
4062 | 31.6015 | 4.576815 | 5.905048 | 16.3034 | 41.61324 | 101.1989 | 0.2874089 | 0.1146957 | 999.8703 | 0 | 0 | 0 |  | Fe-Cr-Ni-Co-W | 490.2249 | 123.1961 | 47.22817 | 235.0152
4063 | 28.49187 | 4.715942 | 3.992987 | 10.69027 | 52.10894 | 108.0655 | 0.284561 | 0.1242284 | 1216.579 | 0 | 0 | 0 |  | Fe-Cr-Ni-Co-W | 545.9658 | 128.4691 | 52.4738 | 240.4695
4064 | 24.77135 | 4.827183 | 3.027537 | 6.687041 | 60.68689 | 114.5546 | 0.2823437 | 0.1289704 | 1376.664 | 0 | 0 | 0 |  | Fe-Cr-Ni-Co-W | 572.4213 | 127.7698 | 41.20339 | 249.9864
4065 | 19.0683 | 5.139149 | 1.582297 | 3.177166 | 71.03309 | 123.9095 | 0.2794656 | 0.1292526 | 1513.687 | 0 | 0 | 0 |  | Fe-Cr-Ni-Co-W | 585.709 | 127.1484 | 22.98095 | 269.399
4066 | 40.81756 | 2.280176 | 5.148332 | 27.56685 | 24.18708 | 91.14035 | 0.2931638 | 0.09023176 | 612.9381 | 0 | 0 | 0 |  | Fe-Cr-Ni-Co-W | 355.1122 | 96.17554 | -23.85421 | 262.6837
4067 | 39.63154 | 2.838361 | 4.80648 | 20.10656 | 32.61706 | 95.50922 | 0.290535 | 0.1030828 | 795.8059 | 0 | 0 | 0 |  | Fe-Cr-Ni-Co-W | 442.7807 | 109.1453 | 7.7795 | 235.8966
4068 | 37.26695 | 3.273317 | 3.695356 | 14.09814 | 41.66624 | 100.7187 | 0.2878688 | 0.114248 | 989.7529 | 0 | 0 | 0 |  | Fe-Cr-Ni-Co-W | 505.8762 | 123.6461 | 29.79927 | 232.3337
4069 | 34.81672 | 3.669724 | 2.761915 | 9.011883 | 49.73976 | 105.9548 | 0.285433 | 0.12137 | 1148.836 | 0 | 0 | 0 |  | Fe-Cr-Ni-Co-W | 551.2509 | 126.6023 | 35.71853 | 233.718
4070 | 29.61108 | 4.411074 | 2.489904 | 4.999591 | 58.48835 | 112.5564 | 0.2827477 | 0.1276022 | 1326.653 | 0 | 0 | 0 |  | Fe-Cr-Ni-Co-W | 572.8486 | 122.9101 | 47.62653 | 251.9343
4071 | 2.80121 | 1.564829 | 27.67654 | 7.094423 | 60.863 | 112.4683 | 0.2916851 | 0.1446779 | 1629.815 | 0 | 0 | 0 |  | Fe-Cr-Ni-Co-W | 463.3561 | 141.8299 | 113.3713 | 196.6808
4072 | 2.6083 | 2.428442 | 21.93238 | 6.055367 | 66.97551 | 118.4457 | 0.2883522 | 0.144737 | 1724.136 | 0 | 0 | 0 |  | Fe-Cr-Ni-Co-W | 508.2454 | 145.529 | 92.66984 | 209.9665
4073 | 1.983574 | 3.23189 | 17.72171 | 5.232975 | 71.82985 | 123.6944 | 0.2855984 | 0.1424288 | 1764.938 | 0 | 0 | 0 |  | Fe-Cr-Ni-Co-W | 524.6181 | 142.1973 | 73.3132 | 214.8285
4074 | 1.874172 | 4.798573 | 13.29693 | 4.449918 | 75.58041 | 128.5812 | 0.2820889 | 0.1369666 | 1732.302 | 0 | 0 | 0 |  | Fe-Cr-Ni-Co-W | 538.1502 | 141.8835 | 49.37095 | 234.885
4075 | 1.357325 | 5.897403 | 10.46221 | 3.342111 | 78.94095 | 133.0152 | 0.2794485 | 0.1306179 | 1675.188 | 0 | 0 | 0 |  | Fe-Cr-Ni-Co-W | 551.1476 | 138.8181 | 35.3088 | 251.1441
4076 | 3.958277 | 1.842664 | 35.36416 | 13.22722 | 45.60768 | 101.2222 | 0.2960639 | 0.1314834 | 1252.234 | 0 | 0 | 0 |  | Fe-Cr-Ni-Co-W | 384.2103 | 117.1908 | 127.777 | 182.8456
4077 | 4.249448 | 2.826016 | 28.07537 | 10.89039 | 53.95877 | 107.734 | 0.2919407 | 0.1383196 | 1445.12 | 1 | 0 | 0 |  | Fe-Cr-Ni-Co-W | 438.6764 | 132.6391 | 117.2649 | 191.0321
4078 | 4.527762 | 3.688602 | 22.60557 | 9.555948 | 59.62212 | 112.7376 | 0.2887622 | 0.1400204 | 1543.778 | 0 | 0 | 0 |  | Fe-Cr-Ni-Co-W | 487.5748 | 143.7556 | 120.9711 | 205.4621
4079 | 4.342353 | 5.05365 | 18.25674 | 8.019057 | 64.3282 | 117.5479 | 0.2853618 | 0.1402078 | 1614.963 | 0 | 0 | 0 |  | Fe-Cr-Ni-Co-W | 517.5415 | 143.9886 | 96.71727 | 206.4995
4080 | 4.671638 | 6.765887 | 14.18529 | 6.025311 | 68.35187 | 122.1987 | 0.2816367 | 0.1371419 | 1624.415 | 0 | 0 | 0 |  | Fe-Cr-Ni-Co-W | 550.5164 | 138.1599 | 93.45638 | 213.6047
4081 | 3.976573 | 8.330317 | 10.97176 | 4.720865 | 72.00048 | 126.6842 | 0.2783848 | 0.1325939 | 1603.858 | 0 | 0 | 0 |  | Fe-Cr-Ni-Co-W | 573.1099 | 132.152 | 81.04943 | 227.8205
4082 | 3.430505 | 10.49441 | 8.241727 | 3.62008 | 74.21328 | 130.1787 | 0.2748569 | 0.1265597 | 1536.163 | 0 | 0 | 0 |  | Fe-Cr-Ni-Co-W | 586.046 | 124.7793 | 84.61901 | 243.9735
4083 | 3.040517 | 2.123141 | 41.54599 | 23.26193 | 30.02842 | 92.14465 | 0.3003802 | 0.1089102 | 843.2299 | 1 | 1 | 1 | 843.2299 | Fe-Cr-Ni-Co-W | 247.2191 | 71.19601 | 106.4252 | 162.6108
4084 | 5.664171 | 2.636795 | 34.2328 | 20.17299 | 37.29324 | 96.6371 | 0.2969511 | 0.1167063 | 988.221 | 1 | 0 | 0 |  | Fe-Cr-Ni-Co-W | 337.1258 | 98.92597 | 112.5094 | 172.1082
4085 | 6.620871 | 3.698592 | 27.14051 | 16.7682 | 45.77182 | 102.5724 | 0.2927288 | 0.1276008 | 1208.578 | 1 | 0 | 0 |  | Fe-Cr-Ni-Co-W | 412.6031 | 121.3454 | 113.5974 | 189.9327
4086 | 7.473024 | 5.218284 | 22.25524 | 13.80049 | 51.25296 | 107.1793 | 0.2888851 | 0.1302606 | 1303.036 | 0 | 0 | 0 |  | Fe-Cr-Ni-Co-W | 464.589 | 131.0967 | 108.7874 | 206.174
4087 | 7.84544 | 7.304448 | 18.39544 | 10.82637 | 55.6283 | 111.5128 | 0.2847838 | 0.1326809 | 1391.028 | 0 | 0 | 0 |  | Fe-Cr-Ni-Co-W | 507.3687 | 136.897 | 114.3932 | 205.382
4088 | 8.145199 | 9.20858 | 14.67652 | 8.595316 | 59.37438 | 115.4931 | 0.2810472 | 0.1319072 | 1426.287 | 0 | 0 | 0 |  | Fe-Cr-Ni-Co-W | 546.5002 | 132.7869 | 127.1501 | 205.2627
4089 | 7.306591 | 12.03565 | 11.2244 | 6.524156 | 62.9092 | 119.9527 | 0.2764267 | 0.129083 | 1429.984 | 0 | 0 | 0 |  | Fe-Cr-Ni-Co-W | 586.8094 | 124.7008 | 143.8843 | 198.9181
4090 | 6.603503 | 14.85803 | 8.676062 | 4.645616 | 65.21679 | 123.4535 | 0.2722265 | 0.1251955 | 1400.458 | 0 | 0 | 0 |  | Fe-Cr-Ni-Co-W | 608.8688 | 112.429 | 156.5522 | 213.5004
4091 | 4.91086 | 18.2889 | 6.882315 | 3.454828 | 66.46309 | 126.36 | 0.2678531 | 0.1205325 | 1346.497 | 0 | 0 | 0 |  | Fe-Cr-Ni-Co-W | 634.7356 | 102.8703 | 169.92 | 215.5034
4092 | 4.724035 | 2.199141 | 35.58513 | 31.57226 | 25.91944 | 90.39939 | 0.3005243 | 0.1005619 | 727.6653 | 1 | 1 | 1 | 727.6653 | Fe-Cr-Ni-Co-W | 236.4722 | 60.24676 | 46.0802 | 172.7588
4093 | 7.556253 | 2.814081 | 30.18063 | 27.111 | 32.33803 | 94.18825 | 0.2973717 | 0.1127089 | 909.3882 | 1 | 0 | 0 |  | Fe-Cr-Ni-Co-W | 306.0106 | 93.19659 | 75.47166 | 191.9756
4094 | 10.10989 | 4.706377 | 25.04787 | 22.09921 | 38.03665 | 98.40865 | 0.2929479 | 0.1183965 | 1025.368 | 1 | 0 | 0 |  | Fe-Cr-Ni-Co-W | 383.3879 | 115.2996 | 100.4806 | 187.5603
4095 | 11.66605 | 6.389176 | 20.91756 | 18.10402 | 42.9232 | 102.2583 | 0.2891341 | 0.1208268 | 1098.332 | 0 | 0 | 0 |  | Fe-Cr-Ni-Co-W | 437.5164 | 124.761 | 116.2538 | 195.8187
4096 | 12.71067 | 9.342784 | 17.57896 | 14.11904 | 46.24854 | 105.8435 | 0.2843968 | 0.1223175 | 1151.995 | 0 | 0 | 0 |  | Fe-Cr-Ni-Co-W | 481.8192 | 128.5596 | 148.9703 | 188.8173
4097 | 12.21185 | 11.96817 | 14.18683 | 10.85196 | 50.78119 | 110.2646 | 0.279842 | 0.1238742 | 1220.259 | 0 | 0 | 0 |  | Fe-Cr-Ni-Co-W | 534.0956 | 134.3963 | 162.5956 | 199.3964
4098 | 11.36855 | 15.28889 | 11.28547 | 7.997864 | 54.05922 | 114.2945 | 0.2749012 | 0.123435 | 1252.639 | 0 | 0 | 0 |  | Fe-Cr-Ni-Co-W | 586.3687 | 116.8182 | 194.1357 | 194.8359
4099 | 10.36625 | 19.30286 | 8.332094 | 5.791289 | 56.20752 | 117.9095 | 0.2695087 | 0.118974 | 1213.252 | 0 | 0 | 0 |  | Fe-Cr-Ni-Co-W | 631.7937 | 97.67553 | 200.6918 | 202.6026
4100 | 7.402599 | 24.69685 | 7.13237 | 3.905839 | 56.86235 | 120.994 | 0.2634537 | 0.1148563 | 1168.824 | 0 | 0 | 0 |  | Fe-Cr-Ni-Co-W | 661.591 | 82.91978 | 246.4891 | 204.0022
4101 | 7.352691 | 2.281892 | 30.05454 | 38.79507 | 21.51581 | 88.60782 | 0.3006288 | 0.09105397 | 607.3469 | 1 | 1 | 1 | 607.3469 | Fe-Cr-Ni-Co-W | 233.5681 | 58.91274 | -7.702244 | 166.8953
4102 | 11.1719 | 3.714832 | 26.00154 | 32.84156 | 26.27017 | 91.68295 | 0.2969968 | 0.1020293 | 752.9567 | 1 | 1 | 1 | 752.9567 | Fe-Cr-Ni-Co-W | 282.1253 | 77.53884 | 35.46073 | 190.4634
4103 | 14.71093 | 5.766956 | 21.97296 | 26.96253 | 30.58663 | 94.93239 | 0.2927841 | 0.1070679 | 839.3275 | 0 | 0 | 0 |  | Fe-Cr-Ni-Co-W | 344.0558 | 100.1292 | 66.50275 | 192.3371
4104 | 16.4137 | 8.335569 | 18.8206 | 22.0446 | 34.38553 | 98.21015 | 0.288424 | 0.1084044 | 882.5801 | 0 | 0 | 0 |  | Fe-Cr-Ni-Co-W | 401.8332 | 111.4942 | 117.0477 | 201.8347
4105 | 17.41744 | 11.48661 | 15.25602 | 17.61412 | 38.22581 | 101.9029 | 0.2834233 | 0.111568 | 952.2608 | 0 | 0 | 0 |  | Fe-Cr-Ni-Co-W | 451.4532 | 125.1591 | 147.6486 | 195.433
4106 | 17.65503 | 14.4651 | 12.61873 | 13.41409 | 41.84705 | 105.4835 | 0.2788128 | 0.1135606 | 1008.518 | 0 | 0 | 0 |  | Fe-Cr-Ni-Co-W | 511.7747 | 130.4833 | 191.7871 | 186.1638
4107 | 16.53411 | 19.24248 | 9.413504 | 9.450901 | 45.359 | 109.9529 | 0.2723221 | 0.1133631 | 1040.447 | 0 | 0 | 0 |  | Fe-Cr-Ni-Co-W | 594.3774 | 112.2745 | 228.8776 | 181.379
4108 | 15.24817 | 24.5216 | 8.013572 | 6.582606 | 45.63404 | 112.4921 | 0.2664573 | 0.1100236 | 1005.994 | 0 | 0 | 0 |  | Fe-Cr-Ni-Co-W | 647.6791 | 79.02999 | 284.6133 | 195.2643
4109 | 11.17841 | 32.52372 | 5.874736 | 4.423556 | 45.99958 | 116.3155 | 0.2579241 | 0.1045131 | 947.5187 | 0 | 0 | 0 |  | Fe-Cr-Ni-Co-W | 686.3033 | 63.16166 | 359.1662 | 227.469
4110 | 11.77682 | 2.349586 | 22.10438 | 44.38439 | 19.38482 | 88.04615 | 0.299749 | 0.08985117 | 589.5671 | 1 | 1 | 1 | 589.5671 | Fe-Cr-Ni-Co-W | 246.3697 | 64.54433 | -39.53067 | 194.5761
4111 | 17.29556 | 4.600834 | 19.91046 | 36.50268 | 21.69047 | 90.17246 | 0.2957725 | 0.08910294 | 594.4432 | 1 | 1 | 1 | 594.4432 | Fe-Cr-Ni-Co-W | 281.3108 | 72.73915 | 5.3215 | 202.9371
4112 | 21.13498 | 6.811474 | 17.08822 | 30.88099 | 24.08434 | 92.35921 | 0.2919997 | 0.09247195 | 643.7373 | 0 | 0 | 0 |  | Fe-Cr-Ni-Co-W | 319.2272 | 84.64671 | 30.93326 | 213.8841
4113 | 22.25082 | 9.618371 | 15.03484 | 24.31903 | 28.77694 | 95.94052 | 0.2873982 | 0.1016918 | 774.2314 | 0 | 0 | 0 |  | Fe-Cr-Ni-Co-W | 381.941 | 105.3372 | 77.22076 | 200.3713
4114 | 23.36325 | 13.05132 | 13.09695 | 19.72347 | 30.76501 | 98.48896 | 0.2828154 | 0.1005456 | 775.6966 | 0 | 0 | 0 |  | Fe-Cr-Ni-Co-W | 423.061 | 110.3744 | 134.7753 | 194.9213
4115 | 23.30418 | 17.49775 | 10.27197 | 14.27923 | 34.64687 | 102.5813 | 0.2766608 | 0.1012779 | 811.3892 | 0 | 0 | 0 |  | Fe-Cr-Ni-Co-W | 485.2918 | 121.8097 | 209.3722 | 191.7387
4116 | 22.48823 | 22.33336 | 7.879022 | 10.28342 | 37.01597 | 106.0652 | 0.2706301 | 0.1034393 | 859.6136 | 0 | 0 | 0 |  | Fe-Cr-Ni-Co-W | 589.1567 | 106.8521 | 277.5828 | 182.9073
4117 | 19.79669 | 29.7741 | 6.40247 | 6.427905 | 37.59883 | 109.573 | 0.2626809 | 0.1017822 | 854.198 | 0 | 0 | 0 |  | Fe-Cr-Ni-Co-W | 658.5239 | 75.82131 | 385.6572 | 208.212
4118 | 14.48494 | 39.03876 | 4.80787 | 4.022475 | 37.64595 | 113.5072 | 0.2533544 | 0.09486693 | 781.0561 | 0 | 0 | 0 |  | Fe-Cr-Ni-Co-W | 683.6779 | 71.16577 | 476.671875 | 240.2555
4119 | 17.56155 | 2.335796 | 14.94276 | 45.88884 | 19.27105 | 88.34481 | 0.298365 | 0.08407239 | 531.7776 | 1 | 1 | 1 | 531.7776 | Fe-Cr-Ni-Co-W | 274.3532 | 80.81303 | -48.56573 | 224.0352
4120 | 23.56424 | 4.701287 | 14.15317 | 38.18775 | 19.39355 | 89.45447 | 0.2948749 | 0.08362416 | 531.1934 | 1 | 1 | 1 | 531.1934 | Fe-Cr-Ni-Co-W | 294.6085 | 80.73043 | -11.76889 | 232.8746
4121 | 27.92367 | 7.090406 | 13.34099 | 32.14558 | 19.49936 | 90.53766 | 0.2916234 | 0.08319143 | 530.574 | 1 | 1 | 1 | 530.574 | Fe-Cr-Ni-Co-W | 311.0851 | 84.85051 | 11.41699 | 220.447
4122 | 29.82779 | 10.79982 | 11.3214 | 26.2301 | 21.82088 | 93.19562 | 0.2866478 | 0.08257911 | 537.3763 | 0 | 0 | 0 |  | Fe-Cr-Ni-Co-W | 351.1148 | 90.85046 | 46.35278 | 221.9499
4123 | 31.09495 | 14.47538 | 9.461004 | 20.7242 | 24.24446 | 95.91186 | 0.2817725 | 0.08600312 | 585.8483 | 0 | 0 | 0 |  | Fe-Cr-Ni-Co-W | 398.9363 | 102.3655 | 98.74699 | 206.9834
4124 | 30.98225 | 18.97752 | 7.712765 | 15.48681 | 26.84066 | 99.08333 | 0.2761484 | 0.09190135 | 666.5906 | 0 | 0 | 0 |  | Fe-Cr-Ni-Co-W | 455.3092 | 119.9415 | 189.1693 | 188.7185
4125 | 29.84894 | 24.78627 | 5.935584 | 10.21571 | 29.2135 | 102.7177 | 0.2693242 | 0.09288483 | 695.7099 | 0 | 0 | 0 |  | Fe-Cr-Ni-Co-W | 570.9774 | 111.1333 | 309.4905 | 185.7431
4126 | 25.57697 | 32.74326 | 4.200562 | 5.90415 | 31.57506 | 107.2751 | 0.2606296 | 0.09222835 | 709.4991 | 0 | 0 | 0 |  | Fe-Cr-Ni-Co-W | 659.6002 | 78.7017 | 456.8069 | 221.8158
4127 | 18.5485 | 42.79824 | 3.390621 | 3.404091 | 31.85855 | 111.5029 | 0.2508572 | 0.0877519 | 671.6635 | 0 | 0 | 0 |  | Fe-Cr-Ni-Co-W | 679.3291 | 85.39967 | 586.9222 | 252.4336
4128 | 32.49084 | 4.905469 | 9.229909 | 38.91962 | 14.45416 | 87.66816 | 0.2942392 | 0.07221662 | 408.3004 | 0 | 1 | 0 |  | Fe-Cr-Ni-Co-W | 296.6283 | 76.45637 | -27.7002 | 226.207
4129 | 36.19204 | 7.396766 | 9.278281 | 32.60299 | 14.52991 | 88.71624 | 0.2911026 | 0.0721862 | 411.1399 | 0 | 1 | 0 |  | Fe-Cr-Ni-Co-W | 312.6499 | 74.93861 | 1.44513 | 220.7046
4130 | 38.30655 | 10.53741 | 8.235712 | 25.72401 | 17.19632 | 91.15916 | 0.2867663 | 0.0771548 | 468.6924 | 0 | 0 | 0 |  | Fe-Cr-Ni-Co-W | 340.0497 | 86.38345 | 32.21159 | 222.3324
4131 | 38.65068 | 14.39419 | 7.222256 | 19.94011 | 19.79276 | 93.88316 | 0.2819155 | 0.08126138 | 521.1106 | 0 | 0 | 0 |  | Fe-Cr-Ni-Co-W | 381.4712 | 88.22651 | 67.92532 | 211.3376
4132 | 38.19935 | 19.75848 | 5.353441 | 14.33256 | 22.35616 | 97.26292 | 0.2755165 | 0.08425262 | 566.7251 | 0 | 0 | 0 |  | Fe-Cr-Ni-Co-W | 443.1655 | 113.2289 | 165.5377 | 189.5365
4133 | 36.04813 | 24.97666 | 4.405777 | 9.731216 | 24.83822 | 100.5619 | 0.2695625 | 0.08652191 | 606.1691 | 0 | 0 | 0 |  | Fe-Cr-Ni-Co-W | 546.1171 | 110.5122 | 320.1408 | 206.5643
4134 | 30.71153 | 32.35612 | 2.548457 | 5.117163 | 29.26674 | 105.8639 | 0.2610391 | 0.08681594 | 635.4338 | 0 | 0 | 0 |  | Fe-Cr-Ni-Co-W | 658.4781 | 81.5575 | 456.0501 | 229.4261
4135 | 46.15511 | 7.735036 | 5.821558 | 31.17166 | 9.11664 | 86.86108 | 0.290503 | 0.0586019 | 283.6235 | 0 | 1 | 0 |  | Fe-Cr-Ni-Co-W | 305.4935 | 76.86739 | 16.06715 | 213.2856
4136 | 47.29003 | 11.00727 | 5.735295 | 23.992 | 11.9754 | 89.27935 | 0.2862609 | 0.06541156 | 348.4373 | 0 | 1 | 0 |  | Fe-Cr-Ni-Co-W | 337.0496 | 84.35361 | 43.26496 | 188.6949
4137 | 47.52326 | 15.02702 | 4.712361 | 17.97811 | 14.75924 | 92.02922 | 0.2812878 | 0.0709451 | 407.5509 | 0 | 0 | 0 |  | Fe-Cr-Ni-Co-W | 371.3145 | 82.5841 | 66.99224 | 182.7114
4138 | 47.28388 | 19.10448 | 3.7509 | 12.23886 | 17.62188 | 94.88298 | 0.2762757 | 0.07988972 | 505.2075 | 0 | 0 | 0 |  | Fe-Cr-Ni-Co-W | 425.7545 | 90.28465 | 136.0897 | 176.4285
4139 | 42.76648 | 23.89048 | 3.5961 | 7.220773 | 22.52617 | 99.01292 | 0.270494 | 0.08299558 | 557.6408 | 0 | 0 | 0 |  | Fe-Cr-Ni-Co-W | 554.2892 | 103.1568 | 299.9128 | 204.0807
4140 | 29.15207 | 9.869765 | 43.64069 | 2.796642 | 14.54083 | 88.25126 | 0.2922509 | 0.07527986 | 435.6875 | 1 | 1 | 1 | 435.6875 | Fe-Cr-Ni-Co-W | 231.7873 | 54.93505 | 237.1752 | 124.0149
4141 | 34.50675 | 9.061543 | 37.19955 | 4.668416 | 14.56375 | 88.24864 | 0.2918528 | 0.07431874 | 427.1462 | 1 | 1 | 1 | 427.1462 | Fe-Cr-Ni-Co-W | 244.0014 | 51.14552 | 200.2228 | 118.3262
4142 | 40.14514 | 8.494745 | 32.60599 | 6.739668 | 12.01445 | 87.20814 | 0.2919526 | 0.06749862 | 360.2694 | 1 | 1 | 1 | 360.2694 | Fe-Cr-Ni-Co-W | 242.8725 | 58.39929 | 149.2513 | 116.9343
4143 | 44.32996 | 7.58078 | 25.67458 | 10.50157 | 11.91311 | 87.12734 | 0.291815 | 0.06679634 | 354.0161 | 1 | 1 | 1 | 354.0161 | Fe-Cr-Ni-Co-W | 258.5415 | 52.91319 | 81.40781 | 119.9362
4144 | 49.39839 | 6.074423 | 21.55251 | 13.76972 | 9.204961 | 85.68675 | 0.2930362 | 0.05906979 | 283.6759 | 0 | 1 | 0 |  | Fe-Cr-Ni-Co-W | 256.3151 | 48.61161 | 6.314645 | 124.7754
4145 | 18.22708 | 15.354 | 46.52713 | 2.747763 | 17.14403 | 91.36799 | 0.2874784 | 0.08287702 | 522.4514 | 1 | 1 | 1 | 522.4514 | Fe-Cr-Ni-Co-W | 245.9118 | 44.37656 | 358.9616 | 111.7149
4146 | 22.99907 | 13.48235 | 39.39467 | 4.494452 | 19.62946 | 92.06347 | 0.2875966 | 0.08617932 | 563.0739 | 1 | 0 | 0 |  | Fe-Cr-Ni-Co-W | 272.5663 | 47.1922 | 306.8543 | 129.956
4147 | 26.54257 | 12.35615 | 33.1295 | 6.127047 | 21.84474 | 92.9103 | 0.2872263 | 0.08951345 | 605.4224 | 1 | 0 | 0 |  | Fe-Cr-Ni-Co-W | 307.9501 | 59.43826 | 249.6882 | 140.6337
4148 | 30.11085 | 10.90231 | 28.13253 | 8.826342 | 22.02796 | 92.63104 | 0.2878398 | 0.08853874 | 594.9107 | 1 | 0 | 0 |  | Fe-Cr-Ni-Co-W | 323.7524 | 65.81239 | 181.0843 | 140.0314
4149 | 32.79451 | 8.396608 | 22.4054 | 12.11237 | 24.29111 | 92.9271 | 0.2890955 | 0.09178615 | 635.7433 | 1 | 0 | 0 |  | Fe-Cr-Ni-Co-W | 350.7098 | 77.30578 | 111.6127 | 163.6982
4150 | 36.73305 | 6.995469 | 18.4273 | 15.85758 | 21.9866 | 91.46782 | 0.2903275 | 0.08724558 | 577.6957 | 1 | 0 | 0 |  | Fe-Cr-Ni-Co-W | 334.1006 | 77.53309 | 55.89305 | 173.3372
4151 | 39.43423 | 5.587065 | 14.41696 | 20.80672 | 19.75502 | 90.0763 | 0.291697 | 0.08240563 | 519.8049 | 0 | 0 | 0 |  | Fe-Cr-Ni-Co-W | 326.7657 | 80.59256 | 14.37328 | 192.9175
4152 | 10.91002 | 24.54779 | 49.69193 | 2.878231 | 11.97204 | 92.51746 | 0.2804176 | 0.07418564 | 434.3405 | 1 | 1 | 1 | 434.3405 | Fe-Cr-Ni-Co-W | 234.7943 | 51.26477 | 479.2761 | 96.11789
4153 | 13.32829 | 20.94056 | 40.27638 | 3.516208 | 21.93856 | 96.08676 | 0.2803869 | 0.09212907 | 645.0754 | 1 | 0 | 0 |  | Fe-Cr-Ni-Co-W | 300.3455 | 59.28822 | 407.2361 | 127.6862
4154 | 16.99177 | 18.08009 | 33.16821 | 5.123074 | 26.63686 | 97.56456 | 0.2810647 | 0.09790692 | 726.6554 | 0 | 0 | 0 |  | Fe-Cr-Ni-Co-W | 375.5443 | 92.13665 | 346.7625 | 150.3083
4155 | 19.33629 | 15.12246 | 27.64078 | 7.345745 | 30.55471 | 98.61274 | 0.2823889 | 0.1032612 | 804.9348 | 0 | 0 | 0 |  | Fe-Cr-Ni-Co-W | 406.2839 | 102.5682 | 277.0422 | 158.7137
4156 | 21.4028 | 12.0985 | 23.29961 | 10.48615 | 32.71294 | 98.68335 | 0.2844389 | 0.1053984 | 838.3667 | 0 | 0 | 0 |  | Fe-Cr-Ni-Co-W | 417.3398 | 104.5182 | 207.9908 | 169.534
4157 | 23.25781 | 9.779244 | 18.92591 | 13.45911 | 34.57793 | 98.90257 | 0.2858447 | 0.1075333 | 872.1809 | 0 | 0 | 0 |  | Fe-Cr-Ni-Co-W | 428.2693 | 110.0603 | 147.6473 | 184.0886
4158 | 25.89894 | 7.801278 | 15.2123 | 18.48805 | 32.59944 | 97.15327 | 0.2878767 | 0.1045372 | 822.246 | 0 | 0 | 0 |  | Fe-Cr-Ni-Co-W | 419.137 | 108.3223 | 85.33725 | 196.4281
4159 | 27.83758 | 5.759556 | 12.19154 | 23.66394 | 30.54738 | 95.35066 | 0.2901352 | 0.1015814 | 773.8069 | 0 | 0 | 0 |  | Fe-Cr-Ni-Co-W | 390.3161 | 101.0089 | 36.83212 | 213.0746
4160 | 30.12613 | 4.548445 | 10.26978 | 30.93173 | 24.12392 | 91.77276 | 0.2926297 | 0.09135505 | 628.3207 | 1 | 0 | 0 |  | Fe-Cr-Ni-Co-W | 333.1796 | 96.16753 | -12.84365 | 247.2338
4161 | 8.811013 | 31.17307 | 39.82287 | 2.789377 | 17.40367 | 97.95461 | 0.2714836 | 0.08385165 | 554.6194 | 1 | 0 | 0 |  | Fe-Cr-Ni-Co-W | 302.3358 | 73.83801 | 506.4333 | 138.9848
4162 | 10.67866 | 26.00294 | 32.80918 | 3.467318 | 27.0419 | 101.0308 | 0.2732666 | 0.0977541 | 739.3195 | 0 | 0 | 0 |  | Fe-Cr-Ni-Co-W | 431.9174 | 139.9168 | 431.166 | 162.6692
4163 | 12.19871 | 20.58554 | 26.44517 | 5.631866 | 35.13872 | 103.5248 | 0.2759689 | 0.1079426 | 898.3431 | 0 | 0 | 0 |  | Fe-Cr-Ni-Co-W | 474.512 | 132.6154 | 345.1551 | 162.0709
4164 | 13.6421 | 16.71236 | 21.88588 | 7.576836 | 40.18282 | 105.0526 | 0.2781479 | 0.11404 | 1003.992 | 0 | 0 | 0 |  | Fe-Cr-Ni-Co-W | 507.2664 | 130.0126 | 266.1336 | 160.5161
4165 | 14.55548 | 12.90647 | 18.21317 | 10.97132 | 43.35356 | 105.5183 | 0.2810132 | 0.117775 | 1071.543 | 0 | 0 | 0 |  | Fe-Cr-Ni-Co-W | 500.8169 | 126.6502 | 187.592 | 181.0463
4166 | 16.59484 | 10.30035 | 15.26227 | 14.59324 | 43.2493 | 104.4194 | 0.283431 | 0.1177962 | 1066.945 | 0 | 0 | 0 |  | Fe-Cr-Ni-Co-W | 483.3471 | 127.721 | 147.9824 | 180.9337
4167 | 18.34418 | 7.882723 | 12.60701 | 19.35791 | 41.80818 | 102.5737 | 0.2860816 | 0.1161119 | 1029.885 | 0 | 0 | 0 |  | Fe-Cr-Ni-Co-W | 460.7841 | 127.6506 | 96.0133 | 212.2623
4168 | 19.73402 | 5.905684 | 9.630287 | 25.28697 | 39.44304 | 100.4252 | 0.2885001 | 0.1143656 | 987.8406 | 0 | 0 | 0 |  | Fe-Cr-Ni-Co-W | 438.8493 | 126.9599 | 55.56441 | 237.9614
4169 | 21.53369 | 4.296172 | 8.891833 | 34.89707 | 30.38123 | 94.78762 | 0.2923796 | 0.1023407 | 781.4819 | 0 | 0 | 0 |  | Fe-Cr-Ni-Co-W | 363.1842 | 113.1702 | -2.91338 | 269.597
4170 | 6.695735 | 35.06638 | 30.79035 | 2.649657 | 24.79788 | 103.5666 | 0.2647299 | 0.09312388 | 689.6879 | 0 | 0 | 0 |  | Fe-Cr-Ni-Co-W | 477.744 | 176.2788 | 509.4735 | 168.5595
4171 | 7.677007 | 27.87575 | 25.0145 | 4.050626 | 35.38211 | 106.8179 | 0.2684538 | 0.1060455 | 888.9275 | 0 | 0 | 0 |  | Fe-Cr-Ni-Co-W | 548.8103 | 141.0242 | 398.8809 | 176.3301
4172 | 8.445088 | 21.62255 | 19.97216 | 5.941185 | 44.01902 | 109.7571 | 0.2720649 | 0.1155131 | 1062.201 | 0 | 0 | 0 |  | Fe-Cr-Ni-Co-W | 566.6163 | 124.5189 | 311.9709 | 181.2143
4173 | 9.309557 | 17.33521 | 16.77454 | 8.420588 | 48.16011 | 110.7871 | 0.275178 | 0.1202931 | 1155.625 | 0 | 0 | 0 |  | Fe-Cr-Ni-Co-W | 559.7435 | 126.8721 | 234.7013 | 175.7024
4174 | 10.29708 | 13.78135 | 13.52889 | 11.54524 | 50.84743 | 111.2065 | 0.2779594 | 0.1231494 | 1215.057 | 0 | 0 | 0 |  | Fe-Cr-Ni-Co-W | 549.3347 | 131.8584 | 170.0941 | 192.9714
4175 | 11.38205 | 10.59719 | 11.29887 | 14.68016 | 52.04173 | 110.6966 | 0.2808919 | 0.125102 | 1249.509 | 0 | 0 | 0 |  | Fe-Cr-Ni-Co-W | 528.7537 | 132.0828 | 133.1887 | 213.24
4176 | 12.78492 | 7.73716 | 8.734735 | 20.23716 | 50.50602 | 108.4111 | 0.2842045 | 0.1248397 | 1226.873 | 0 | 0 | 0 |  | Fe-Cr-Ni-Co-W | 498.6549 | 136.7418 | 85.3079 | 223.4111
4177 | 13.11768 | 5.495912 | 7.583297 | 26.30092 | 47.50219 | 105.4108 | 0.2874875 | 0.1232943 | 1174.348 | 0 | 0 | 0 |  | Fe-Cr-Ni-Co-W | 462.9551 | 132.9942 | 50.51052 | 235.6803
4178 | 14.34406 | 4.006485 | 6.030737 | 37.84185 | 37.77687 | 98.8264 | 0.2915299 | 0.1132911 | 962.0854 | 0 | 0 | 0 |  | Fe-Cr-Ni-Co-W | 397.3434 | 131.7419 | 8.705686 | 269.7733
4179 | 5.422845 | 36.06361 | 20.3567 | 2.452509 | 35.70433 | 110.602 | 0.2594781 | 0.1014292 | 846.3615 | 0 | 0 | 0 |  | Fe-Cr-Ni-Co-W | 627.7551 | 116.3705 | 458.7115 | 201.3152
4180 | 5.451708 | 26.64784 | 16.47436 | 4.314734 | 47.11136 | 114.2335 | 0.2655941 | 0.1143647 | 1080.582 | 0 | 0 | 0 |  | Fe-Cr-Ni-Co-W | 625.7822 | 103.1644 | 348.7856 | 189.2974
4181 | 5.6736 | 21.12948 | 13.25209 | 5.987133 | 53.95769 | 116.9124 | 0.269223 | 0.1205421 | 1219.881 | 0 | 0 | 0 |  | Fe-Cr-Ni-Co-W | 621.2484 | 108.2056 | 246.8674 | 189.8697
4182 | 6.756132 | 16.5834 | 11.62027 | 8.425758 | 56.61444 | 116.9456 | 0.2732638 | 0.1241092 | 1291.627 | 0 | 0 | 0 |  | Fe-Cr-Ni-Co-W | 593.5116 | 119.3932 | 193.8552 | 194.959
4183 | 7.104037 | 13.22834 | 9.955939 | 11.24493 | 58.46676 | 116.9356 | 0.2763546 | 0.1268676 | 1348.846 | 0 | 0 | 0 |  | Fe-Cr-Ni-Co-W | 576.9861 | 123.4288 | 144.8989 | 213.7146
4184 | 8.099163 | 9.695153 | 7.904851 | 15.26203 | 59.0388 | 115.8189 | 0.2799698 | 0.1292101 | 1386.448 | 0 | 0 | 0 |  | Fe-Cr-Ni-Co-W | 548.84 | 131.4818 | 101.1638 | 223.4301
4185 | 8.816077 | 7.113733 | 6.177637 | 19.84697 | 58.04558 | 113.8913 | 0.2830359 | 0.1300123 | 1383.757 | 0 | 0 | 0 |  | Fe-Cr-Ni-Co-W | 522.2693 | 138.94 | 68.6841 | 237.4326
4186 | 9.330052 | 4.632899 | 5.230233 | 27.56781 | 53.23901 | 109.1569 | 0.2871879 | 0.1283766 | 1303.703 | 0 | 0 | 0 |  | Fe-Cr-Ni-Co-W | 482.736 | 140.2388 | 33.93332 | 263.5529
4187 | 10.23544 | 3.176546 | 4.303329 | 39.6039 | 42.68079 | 101.4812 | 0.291594 | 0.1198906 | 1085.418 | 1 | 0 | 0 |  | Fe-Cr-Ni-Co-W | 412.4958 | 135.5644 | 2.233921 | 282.1814
4188 | 4.808315 | 33.25587 | 12.27388 | 2.174584 | 47.48735 | 117.5303 | 0.2579249 | 0.1082722 | 1009.786 | 0 | 0 | 0 |  | Fe-Cr-Ni-Co-W | 675.8969 | 71.18977 | 370.8037 | 206.8652
4189 | 4.311389 | 24.65799 | 10.35804 | 3.899695 | 56.77289 | 120.8573 | 0.2642086 | 0.1173834 | 1205.77 | 0 | 0 | 0 |  | Fe-Cr-Ni-Co-W | 656.3267 | 86.70764 | 266.1965 | 194.4205
4190 | 4.013342 | 19.21679 | 9.03936 | 5.445163 | 62.28535 | 123.0212 | 0.2685026 | 0.1222507 | 1328.873 | 0 | 0 | 0 |  | Fe-Cr-Ni-Co-W | 631.1891 | 107.5434 | 189.8161 | 206.6117
4191 | 4.374401 | 15.27285 | 7.471542 | 8.078242 | 64.80297 | 123.4523 | 0.272074 | 0.1251931 | 1399.63 | 0 | 0 | 0 |  | Fe-Cr-Ni-Co-W | 604.5247 | 118.5908 | 143.9232 | 218.1605
4192 | 4.785857 | 11.88224 | 6.148202 | 10.66181 | 66.52189 | 123.4447 | 0.2753347 | 0.1277441 | 1457.76 | 0 | 0 | 0 |  | Fe-Cr-Ni-Co-W | 585.8234 | 128.8833 | 90.24451 | 239.2883
4193 | 5.327729 | 8.928627 | 5.039911 | 14.05537 | 66.64836 | 122.1808 | 0.2786297 | 0.130257 | 1496.656 | 0 | 0 | 0 |  | Fe-Cr-Ni-Co-W | 558.6698 | 134.6497 | 69.53686 | 242.2562
4194 | 5.908931 | 6.001608 | 3.952324 | 18.70641 | 65.43073 | 119.7133 | 0.2823243 | 0.1327774 | 1518.492 | 0 | 0 | 0 |  | Fe-Cr-Ni-Co-W | 544.1318 | 138.9344 | 31.5896 | 256.4343
4195 | 6.83569 | 3.712524 | 2.993708 | 26.44929 | 60.00879 | 114.0595 | 0.2864624 | 0.1331865 | 1453.799 | 0 | 0 | 0 |  | Fe-Cr-Ni-Co-W | 508.3705 | 143.9688 | 17.1266 | 276.0656
4196 | 7.702423 | 2.390431 | 2.698636 | 38.60834 | 48.60017 | 105.0411 | 0.2911102 | 0.1264114 | 1227.783 | 1 | 0 | 0 |  | Fe-Cr-Ni-Co-W | 436.5815 | 139.7154 | -2.997931 | 278.4096
4197 | 2.735957 | 21.39729 | 5.751453 | 3.464581 | 66.65072 | 128.149 | 0.2643467 | 0.1172298 | 1301.149 | 0 | 0 | 0 |  | Fe-Cr-Ni-Co-W | 641.7372 | 95.38245 | 171.509 | 220.1936
4198 | 2.596486 | 16.92209 | 5.45826 | 4.931949 | 70.09121 | 129.3455 | 0.2684057 | 0.1205954 | 1390.759 | 0 | 0 | 0 |  | Fe-Cr-Ni-Co-W | 622.0679 | 105.279 | 131.5845 | 216.9277
4199 | 2.99855 | 13.02831 | 4.727601 | 6.855885 | 72.38965 | 129.7812 | 0.2721437 | 0.1234223 | 1462.948 | 0 | 0 | 0 |  | Fe-Cr-Ni-Co-W | 599.3611 | 122.1691 | 80.93946 | 231.6795
4200 | 3.447805 | 10.08875 | 4.141645 | 9.355723 | 72.96607 | 128.9463 | 0.2753742 | 0.126387 | 1518.279 | 0 | 0 | 0 |  | Fe-Cr-Ni-Co-W | 579.4972 | 127.8113 | 60.70015 | 245.5244
4201 | 3.926841 | 7.312121 | 3.095586 | 12.94951 | 72.71594 | 127.3667 | 0.2786538 | 0.1294233 | 1564.59 | 0 | 0 | 0 |  | Fe-Cr-Ni-Co-W | 570.8925 | 135.0961 | 29.95793 | 274.223
4202 | 4.503996 | 5.125287 | 2.630048 | 16.89918 | 70.84149 | 124.432 | 0.2817797 | 0.1326953 | 1591.507 | 0 | 0 | 0 |  | Fe-Cr-Ni-Co-W | 550.2189 | 139.6287 | 23.04349 | 259.741
4203 | 5.782993 | 2.936847 | 1.657752 | 23.85551 | 65.7669 | 118.6495 | 0.285708 | 0.1352997 | 1561.709 | 0 | 0 | 0 |  | Fe-Cr-Ni-Co-W | 519.6672 | 147.334 | -8.603652 | 275.3398
4204 | 1.407138 | 13.97447 | 2.958045 | 4.454695 | 77.20565 | 135.5246 | 0.2694079 | 0.1159304 | 1400.504 | 0 | 0 | 0 |  | Fe-Cr-Ni-Co-W | 600.6147 | 124.7932 | 53.94754 | 256.3891
4205 | 1.830776 | 10.65333 | 2.886455 | 6.278831 | 78.35061 | 135.1496 | 0.2729909 | 0.1193452 | 1472.683 | 0 | 0 | 0 |  | Fe-Cr-Ni-Co-W | 576.8406 | 130.1663 | 19.71667 | 269.6241
4206 | 2.258177 | 7.989353 | 2.373538 | 8.578683 | 78.80025 | 134.3378 | 0.2759983 | 0.1224525 | 1532.205 | 0 | 0 | 0 |  | Fe-Cr-Ni-Co-W | 570.6961 | 130.6425 | -3.94895 | 280.7104
4207 | 2.714238 | 5.475328 | 1.901932 | 10.97955 | 78.92895 | 133.2216 | 0.2789477 | 0.1261219 | 1597.504 | 0 | 0 | 0 |  | Fe-Cr-Ni-Co-W | 552.059 | 141.0321 | -22.20175 | 274.6255
4208 | 3.705212 | 3.449715 | 1.947248 | 14.66238 | 76.23544 | 129.1731 | 0.2821799 | 0.1314308 | 1648.525 | 0 | 0 | 0 |  | Fe-Cr-Ni-Co-W | 543.9664 | 142.4557 | -12.62501 | 273.2824
4209 | 2.611936 | 9.727305 | 43.01078 | 30.31903 | 14.33095 | 87.89061 | 0.2960182 | 0.07775086 | 458.8731 | 1 | 1 | 1 | 458.8731 | Fe-Cr-Ni-Co-W | 201.0406 | 60.63642 | 116.1797 | 132.3271
4210 | 4.3516 | 8.913365 | 36.59124 | 35.8182 | 14.3256 | 87.83986 | 0.2961167 | 0.07681313 | 450.5025 | 1 | 1 | 1 | 450.5025 | Fe-Cr-Ni-Co-W | 210.8943 | 55.40111 | 58.07273 | 138.6666
4211 | 6.269761 | 8.339174 | 32.00885 | 41.58779 | 11.79442 | 86.73493 | 0.2966968 | 0.06959287 | 378.5073 | 1 | 1 | 1 | 378.5073 | Fe-Cr-Ni-Co-W | 216.0717 | 56.76547 | 5.115758 | 149.3709
4212 | 9.766088 | 7.439445 | 25.19591 | 45.90756 | 11.691 | 86.64501 | 0.2966346 | 0.06863021 | 370.2477 | 1 | 1 | 1 | 370.2477 | Fe-Cr-Ni-Co-W | 230.299 | 55.45505 | -16.86945 | 158.1581
4213 | 12.79168 | 5.954806 | 21.1281 | 51.10172 | 9.023697 | 85.15546 | 0.2980951 | 0.06034758 | 293.9361 | 1 | 1 | 1 | 293.9361 | Fe-Cr-Ni-Co-W | 231.1726 | 64.28848 | -75.92632 | 155.022
4214 | 2.58158 | 15.22257 | 46.12887 | 19.0697 | 16.99728 | 91.17803 | 0.2897116 | 0.08437969 | 538.7092 | 1 | 1 | 1 | 538.7092 | Fe-Cr-Ni-Co-W | 218.8891 | 52.55841 | 287.3733 | 159.0802
4215 | 4.215432 | 13.34416 | 38.99088 | 24.02127 | 19.42826 | 91.84231 | 0.2902858 | 0.08791861 | 582.8814 | 1 | 1 | 1 | 582.8814 | Fe-Cr-Ni-Co-W | 235.3458 | 54.21951 | 224.2309 | 176.3438
4216 | 5.740407 | 12.21616 | 32.75416 | 27.69203 | 21.59725 | 92.67471 | 0.2902118 | 0.09132775 | 627.4018 | 1 | 1 | 1 | 627.4018 | Fe-Cr-Ni-Co-W | 257.9871 | 50.56755 | 179.9 | 182.4061
4217 | 8.264803 | 10.77285 | 27.79846 | 31.39751 | 21.76638 | 92.38126 | 0.2909689 | 0.09048275 | 618.0816 | 1 | 1 | 1 | 618.0816 | Fe-Cr-Ni-Co-W | 273.6731 | 65.91163 | 117.9496 | 191.0087
4218 | 11.34444 | 8.298849 | 22.14454 | 34.20387 | 24.0083 | 92.68615 | 0.29218 | 0.09378525 | 660.1229 | 1 | 1 | 1 | 660.1229 | Fe-Cr-Ni-Co-W | 299.2207 | 82.54754 | 55.09319 | 210.3471
4219 | 14.84904 | 6.912553 | 18.20889 | 38.30352 | 21.72599 | 91.20659 | 0.2934492 | 0.08910997 | 599.2164 | 1 | 1 | 1 | 599.2164 | Fe-Cr-Ni-Co-W | 296.2563 | 84.48648 | 7.076201 | 211.8522
4220 | 19.5046 | 5.526844 | 14.26157 | 41.1649 | 19.54209 | 89.8258 | 0.2945178 | 0.08395088 | 536.5157 | 1 | 1 | 1 | 536.5157 | Fe-Cr-Ni-Co-W | 294.2377 | 85.15216 | -26.35132 | 209.4258
4221 | 2.715227 | 24.43729 | 49.46824 | 11.4611 | 11.91814 | 92.42204 | 0.2815669 | 0.07453091 | 438.5744 | 1 | 1 | 1 | 438.5744 | Fe-Cr-Ni-Co-W | 231.5025 | 49.72387 | 435.6643 | 112.0348
4222 | 3.313767 | 20.82552 | 40.05512 | 13.98756 | 21.81804 | 95.9882 | 0.2818236 | 0.09224883 | 649.0362 | 1 | 0 | 0 |  | Fe-Cr-Ni-Co-W | 278.2133 | 56.92664 | 371.5349 | 147.3165
4223 | 4.822446 | 17.95963 | 32.94723 | 17.8113 | 26.45939 | 97.45549 | 0.2828277 | 0.09824969 | 734.4425 | 1 | 0 | 0 |  | Fe-Cr-Ni-Co-W | 335.3231 | 82.24312 | 308.7666 | 174.5919
4224 | 6.913783 | 15.01975 | 27.45304 | 20.26625 | 30.34718 | 98.51021 | 0.2842049 | 0.1035998 | 813.7635 | 0 | 0 | 0 |  | Fe-Cr-Ni-Co-W | 379.1935 | 113.8164 | 242.5513 | 181.0963
4225 | 9.874446 | 12.02232 | 23.15291 | 22.44335 | 32.50697 | 98.59013 | 0.2861327 | 0.1060972 | 851.1249 | 0 | 0 | 0 |  | Fe-Cr-Ni-Co-W | 386.7194 | 113.9437 | 186.3316 | 187.3533
4226 | 12.68068 | 9.722809 | 18.81669 | 24.40144 | 34.37838 | 98.81951 | 0.2874046 | 0.1084747 | 887.3826 | 0 | 0 | 0 |  | Fe-Cr-Ni-Co-W | 394.4406 | 118.4581 | 121.0701 | 208.2193
4227 | 17.43912 | 7.765322 | 15.14218 | 27.20419 | 32.44919 | 97.07854 | 0.2891161 | 0.1053806 | 834.6532 | 0 | 0 | 0 |  | Fe-Cr-Ni-Co-W | 387.4005 | 114.6777 | 76.2043 | 223.9686
4228 | 22.35784 | 5.74238 | 12.15518 | 29.28832 | 30.45628 | 95.29693 | 0.2909329 | 0.1022249 | 782.1041 | 0 | 0 | 0 |  | Fe-Cr-Ni-Co-W | 375.51 | 109.0784 | 34.13757 | 224.0824
4229 | 29.29872 | 4.546399 | 10.26516 | 31.77665 | 24.11307 | 91.7631 | 0.292748 | 0.09140579 | 629.1089 | 1 | 0 | 0 |  | Fe-Cr-Ni-Co-W | 335.0929 | 100.6297 | -6.67163 | 247.7765
4230 | 2.634325 | 31.06718 | 39.6876 | 9.266342 | 17.34456 | 97.89811 | 0.2723528 | 0.08261967 | 544.6852 | 1 | 0 | 0 |  | Fe-Cr-Ni-Co-W | 288.167 | 77.53999 | 492.0338 | 134.4593
4231 | 3.272373 | 25.89714 | 32.67568 | 11.22293 | 26.93187 | 100.9766 | 0.2743349 | 0.09658067 | 730.0394 | 1 | 0 | 0 |  | Fe-Cr-Ni-Co-W | 402.4958 | 133.7885 | 407.3839 | 171.2476
4232 | 5.316777 | 20.50777 | 26.34527 | 12.82421 | 35.00598 | 103.4869 | 0.2769832 | 0.1070649 | 892.2353 | 0 | 0 | 0 |  | Fe-Cr-Ni-Co-W | 449.4309 | 131.2613 | 326.2727 | 172.8962
4233 | 7.154505 | 16.65289 | 21.808 | 14.34476 | 40.03984 | 105.0252 | 0.2791173 | 0.1139113 | 1006.393 | 0 | 0 | 0 |  | Fe-Cr-Ni-Co-W | 467.1824 | 130.9797 | 250.7631 | 173.0948
4234 | 10.37294 | 12.87688 | 18.17141 | 15.32463 | 43.25415 | 105.5032 | 0.281644 | 0.118018 | 1077.231 | 0 | 0 | 0 |  | Fe-Cr-Ni-Co-W | 473.8987 | 129.9168 | 189.3333 | 189.3182
4235 | 13.80792 | 10.28463 | 15.23898 | 17.48517 | 43.1833 | 104.4077 | 0.2838511 | 0.1180625 | 1071.943 | 0 | 0 | 0 |  | Fe-Cr-Ni-Co-W | 469.4216 | 130.0207 | 146.6451 | 200.2056
4236 | 18.34418 | 7.882723 | 12.60701 | 19.35791 | 41.80818 | 102.5737 | 0.2860816 | 0.1161854 | 1030.87 | 0 | 0 | 0 |  | Fe-Cr-Ni-Co-W | 460.7322 | 127.0313 | 95.85697 | 202.7301
4237 | 24.01887 | 5.919518 | 9.652845 | 20.87334 | 39.53543 | 100.4537 | 0.2878615 | 0.113744 | 978.3569 | 0 | 0 | 0 |  | Fe-Cr-Ni-Co-W | 456.1918 | 125.8354 | 60.83464 | 221.7811
4238 | 33.28176 | 4.323736 | 8.948882 | 22.86947 | 30.57615 | 94.90548 | 0.2906716 | 0.1009725 | 764.0653 | 0 | 0 | 0 |  | Fe-Cr-Ni-Co-W | 402.8957 | 103.9371 | 27.10224 | 223.4856
4239 | 2.505107 | 34.98547 | 30.71931 | 7.049451 | 24.74067 | 103.54 | 0.2653262 | 0.09058581 | 665.3089 | 0 | 0 | 0 |  | Fe-Cr-Ni-Co-W | 451.3751 | 164.6747 | 503.9624 | 178.9474
4240 | 3.830378 | 27.81675 | 24.96155 | 8.084103 | 35.30722 | 106.8028 | 0.2690178 | 0.1042785 | 871.0544 | 0 | 0 | 0 |  | Fe-Cr-Ni-Co-W | 536.6559 | 141.9662 | 404.7549 | 190.1642
4241 | 5.621314 | 21.58897 | 19.94114 | 8.897936 | 43.95065 | 109.7533 | 0.2724894 | 0.1147436 | 1054.77 | 0 | 0 | 0 |  | Fe-Cr-Ni-Co-W | 554.0986 | 131.9426 | 311.987 | 174.1199
4242 | 7.97376 | 17.32248 | 16.76222 | 9.816804 | 48.12474 | 110.787 | 0.2753814 | 0.1198307 | 1150.787 | 0 | 0 | 0 |  | Fe-Cr-Ni-Co-W | 551.1405 | 130.3033 | 234.4892 | 170.5045
4243 | 10.94454 | 13.78626 | 13.53371 | 10.86998 | 50.86552 | 111.2061 | 0.2778601 | 0.122731 | 1209.151 | 0 | 0 | 0 |  | Fe-Cr-Ni-Co-W | 549.6529 | 130.9654 | 188.3157 | 203.336
4244 | 13.93087 | 10.61202 | 11.31469 | 12.02785 | 52.11458 | 110.6951 | 0.280499 | 0.1245662 | 1240.386 | 0 | 0 | 0 |  | Fe-Cr-Ni-Co-W | 538.7339 | 130.9956 | 153.0997 | 198.2823
4245 | 19.24537 | 7.764589 | 8.765701 | 13.53927 | 50.68507 | 108.4173 | 0.2832125 | 0.1238175 | 1208.593 | 0 | 0 | 0 |  | Fe-Cr-Ni-Co-W | 523.0853 | 131.8176 | 92.98473 | 216.856
4246 | 25.08727 | 5.532003 | 7.633097 | 13.93349 | 47.81413 | 105.4478 | 0.2856637 | 0.1215865 | 1144.497 | 0 | 0 | 0 |  | Fe-Cr-Ni-Co-W | 515.3652 | 127.8968 | 72.84485 | 238.396
4247 | 36.29167 | 4.054696 | 6.103307 | 15.31888 | 38.23144 | 98.99275 | 0.2882769 | 0.110461 | 920.1897 | 0 | 0 | 0 |  | Fe-Cr-Ni-Co-W | 477.2421875 | 117.6223 | 31.35707 | 232.5887
4248 | 2.320103 | 36.00196 | 20.3219 | 5.712738 | 35.6433 | 110.5953 | 0.2599294 | 0.0997365 | 829.0261 | 0 | 0 | 0 |  | Fe-Cr-Ni-Co-W | 607.3976 | 130.5704 | 451.9998 | 210.114
4249 | 4.085703 | 26.62778 | 16.46196 | 5.748648 | 47.0759 | 114.2355 | 0.2658001 | 0.113151 | 1066.281 | 0 | 0 | 0 |  | Fe-Cr-Ni-Co-W | 626.0449 | 107.1238 | 341.0168 | 193.6199
4250 | 5.6736 | 21.12948 | 13.25209 | 5.987133 | 53.95769 | 116.9124 | 0.269223 | 0.1196251 | 1207.608 | 0 | 0 | 0 |  | Fe-Cr-Ni-Co-W | 619.3025 | 104.2167 | 241.6087 | 191.6701
4251 | 7.989943 | 16.59466 | 11.62816 | 7.13433 | 56.6529 | 116.9393 | 0.2730719 | 0.1234299 | 1281.335 | 0 | 0 | 0 |  | Fe-Cr-Ni-Co-W | 600.253 | 112.4087 | 195.0348 | 201.7484
4252 | 10.67701 | 13.25436 | 9.97552 | 7.511362 | 58.58175 | 116.9154 | 0.275795 | 0.1259294 | 1332.181 | 0 | 0 | 0 |  | Fe-Cr-Ni-Co-W | 589.6364 | 120.6254 | 146.2617 | 208.9271
4253 | 14.51383 | 9.729368 | 7.932748 | 8.576898 | 59.24716 | 115.7858 | 0.278962 | 0.127799 | 1359.87 | 0 | 0 | 0 |  | Fe-Cr-Ni-Co-W | 577.3724 | 124.6314 | 111.2661 | 223.8779
4254 | 18.91205 | 7.15323 | 6.211936 | 9.354922 | 58.36786 | 113.8531 | 0.281453 | 0.1281652 | 1348.015 | 0 | 0 | 0 |  | Fe-Cr-Ni-Co-W | 561.4353 | 124.1558 | 71.12139 | 241.1728
4255 | 26.36887 | 4.676299 | 5.279228 | 9.937877 | 53.73773 | 109.1573 | 0.2845501 | 0.1257779 | 1254.875 | 0 | 0 | 0 |  | Fe-Cr-Ni-Co-W | 547.5286 | 128.833 | 57.03199 | 240.4158
4256 | 38.10468 | 3.225193 | 4.369232 | 10.96647 | 43.33442 | 101.6417 | 0.2874069 | 0.1160398 | 1023.768 | 0 | 0 | 0 |  | Fe-Cr-Ni-Co-W | 519.3566 | 121.537 | 34.06069 | 225.7625
4257 | 2.057582 | 33.20545 | 12.25528 | 5.066338 | 47.41536 | 117.5386 | 0.2583368 | 0.1074104 | 1001.128 | 0 | 0 | 0 |  | Fe-Cr-Ni-Co-W | 666.4932 | 84.30125 | 382.5836 | 219.3681
4258 | 3.694219 | 24.6496 | 10.35451 | 4.548096 | 56.75357 | 120.8617 | 0.264304 | 0.1165332 | 1194.812 | 0 | 0 | 0 |  | Fe-Cr-Ni-Co-W | 645.8864 | 94.46752 | 259.4573 | 192.8057
4259 | 5.163283 | 19.22897 | 9.045092 | 4.237812 | 62.32484 | 123.0094 | 0.2683214 | 0.1213204 | 1314.303 | 0 | 0 | 0 |  | Fe-Cr-Ni-Co-W | 624.6722 | 108.3649 | 198.4983 | 209.7423
4260 | 7.669106 | 15.30059 | 7.485112 | 4.624522 | 64.92067 | 123.4144 | 0.2715499 | 0.1239138 | 1376.788 | 0 | 0 | 0 |  | Fe-Cr-Ni-Co-W | 614.7753 | 111.897 | 147.0303 | 221.8844
4261 | 10.13325 | 11.91727 | 6.166322 | 5.065216 | 66.71794 | 123.3793 | 0.2744782 | 0.1261929 | 1427.734 | 0 | 0 | 0 |  | Fe-Cr-Ni-Co-W | 597.7043 | 120.9393 | 108.6652 | 232.3612
4262 | 13.3784 | 8.968234 | 5.062267 | 5.647087 | 66.94401 | 122.0878 | 0.2773375 | 0.1283769 | 1458.311 | 0 | 0 | 0 |  | Fe-Cr-Ni-Co-W | 587.8234 | 123.1109 | 77.08543 | 229.1327
4263 | 17.84332 | 6.04106 | 3.978305 | 6.276459 | 65.86085 | 119.5987 | 0.2804126 | 0.1301867 | 1465.255 | 0 | 0 | 0 |  | Fe-Cr-Ni-Co-W | 583.8105 | 126.8019 | 58.81102 | 244.8302
4264 | 25.31925 | 3.750302 | 3.024171 | 7.286845 | 60.61943 | 113.9778 | 0.2835455 | 0.1297253 | 1385.22 | 0 | 0 | 0 |  | Fe-Cr-Ni-Co-W | 574.3089 | 124.9383 | 42.33605 | 254.596
4265 | 37.17997 | 2.429206 | 2.74241 | 8.259916 | 49.3885 | 105.1325 | 0.286607 | 0.121992 | 1150.665 | 0 | 0 | 0 |  | Fe-Cr-Ni-Co-W | 538.9632 | 122.2588 | 45.69398 | 236.2219
4266 | 3.284142 | 21.40376 | 5.753193 | 2.888024 | 66.67088 | 128.1409 | 0.2642596 | 0.1165283 | 1290.279 | 0 | 0 | 0 |  | Fe-Cr-Ni-Co-W | 645.8049 | 97.18841 | 180.1737 | 220.879
4267 | 4.679045 | 16.94154 | 5.464532 | 2.743121 | 70.17176 | 129.3095 | 0.26807 | 0.1195631 | 1372.392 | 0 | 0 | 0 |  | Fe-Cr-Ni-Co-W | 618.5301 | 110.4124 | 127.8266 | 230.1929
4268 | 6.509442 | 13.05355 | 4.736758 | 3.170384 | 72.52987 | 129.7148 | 0.2715725 | 0.1221393 | 1438.063 | 0 | 0 | 0 |  | Fe-Cr-Ni-Co-W | 609.7807 | 117.4883 | 83.11147 | 236.6868
4269 | 8.892409 | 10.11905 | 4.154083 | 3.649263 | 73.1852 | 128.844 | 0.2744849 | 0.1247007 | 1483.874 | 0 | 0 | 0 |  | Fe-Cr-Ni-Co-W | 593.6941 | 123.7061 | 63.0331 | 254.5977
4270 | 12.32823 | 7.345996 | 3.109926 | 4.163042 | 73.05281 | 127.2181 | 0.2772804 | 0.1271353 | 1516.188 | 0 | 0 | 0 |  | Fe-Cr-Ni-Co-W | 585.3679 | 126.7429 | 32.05743 | 261.2342
4271 | 16.11672 | 5.158097 | 2.646884 | 4.783319 | 71.29498 | 124.2592 | 0.2798892 | 0.1297693 | 1529.425 | 0 | 0 | 0 |  | Fe-Cr-Ni-Co-W | 581.6102 | 125.6392 | 28.83655 | 265.2943
4272 | 22.81838 | 2.964407 | 1.673308 | 6.159838 | 66.38406 | 118.4949 | 0.2829737 | 0.131429 | 1482.325 | 0 | 0 | 0 |  | Fe-Cr-Ni-Co-W | 571.3046875 | 127.4175 | 29.25259 | 266.5462
4273 | 4.227988 | 13.99624 | 2.962653 | 1.487211 | 77.32591 | 135.4527 | 0.2689431 | 0.1147766 | 1377.864 | 0 | 0 | 0 |  | Fe-Cr-Ni-Co-W | 604.4037 | 116.1436 | 60.68517 | 247.8792
4274 | 5.963598 | 10.67764 | 2.89304 | 1.936356 | 78.52937 | 135.0414 | 0.2723056 | 0.1177545 | 1440.299 | 0 | 0 | 0 |  | Fe-Cr-Ni-Co-W | 589.701 | 123.2274 | 28.95014 | 255.0186
4275 | 8.155899 | 8.01536 | 2.381264 | 2.390724 | 79.05675 | 134.184 | 0.2750172 | 0.12035 | 1488.028 | 0 | 0 | 0 |  | Fe-Cr-Ni-Co-W | 574.8237 | 128.6595 | 8.817898 | 281.9126
4276 | 10.44899 | 5.498696 | 1.910049 | 2.876456 | 79.26581 | 133.0243 | 0.277658 | 0.1237145 | 1544.882 | 0 | 0 | 0 |  | Fe-Cr-Ni-Co-W | 569.2778 | 130.9557 | -19.62754 | 283.646
4277 | 13.97323 | 3.46925 | 1.958275 | 3.93211 | 76.66714 | 128.9571 | 0.280479 | 0.1283518 | 1581.67 | 0 | 0 | 0 |  | Fe-Cr-Ni-Co-W | 570.7381 | 128.8114 | -17.45544 | 276.0714
4278 | 30.35154 | 10.27586 | 45.43629 | 4.85285 | 9.08347 | 86.11253 | 0.2931508 | 0.06219042 | 309.2152 | 1 | 1 | 1 | 309.2152 | Fe-Cr-Ni-Co-W | 212.2509 | 62.015 | 183.6095 | 102.2392
4279 | 34.50675 | 9.061543 | 37.19955 | 4.668416 | 14.56375 | 88.24864 | 0.2918528 | 0.07431874 | 427.1462 | 1 | 1 | 1 | 427.1462 | Fe-Cr-Ni-Co-W | 243.2107 | 52.27888 | 203.9115 | 120.7596
4280 | 37.82909 | 8.004667 | 30.72489 | 3.629053 | 19.8123 | 90.38862 | 0.2906776 | 0.08371579 | 532.4897 | 1 | 0 | 0 |  | Fe-Cr-Ni-Co-W | 301.2723 | 63.7874 | 175.7255 | 122.1943
4281 | 38.82969 | 6.640189 | 22.48899 | 3.344938 | 28.6962 | 94.34717 | 0.2890303 | 0.09847697 | 723.8149 | 0 | 0 | 0 |  | Fe-Cr-Ni-Co-W | 405.2631 | 87.80173 | 120.1504 | 150.7497
4282 | 40.18336 | 4.941269 | 17.53199 | 2.400224 | 34.94316 | 97.05011 | 0.2886252 | 0.1066465 | 849.0415 | 0 | 0 | 0 |  | Fe-Cr-Ni-Co-W | 457.8952 | 103.8525 | 114.7145 | 175.9119
4283 | 19.35433 | 16.30356 | 49.40458 | 5.835394 | 9.102146 | 88.18666 | 0.2886322 | 0.06491512 | 336.771 | 1 | 1 | 1 | 336.771 | Fe-Cr-Ni-Co-W | 221.8499 | 52.05637 | 321.3128 | 99.83497
4284 | 23.9102 | 14.01646 | 40.95533 | 6.541505 | 14.5765 | 89.97107 | 0.2883467 | 0.07608615 | 448.7957 | 1 | 1 | 1 | 448.7957 | Fe-Cr-Ni-Co-W | 243.258 | 45.46176 | 293.2489 | 128.0285
4285 | 27.04432 | 12.58972 | 33.75577 | 7.13471 | 19.47547 | 91.88825 | 0.2875828 | 0.08517882 | 552.3124 | 1 | 0 | 0 |  | Fe-Cr-Ni-Co-W | 287.0692 | 48.72754 | 248.615 | 139.8357
4286 | 29.02482 | 10.50909 | 27.11785 | 6.806397 | 26.54183 | 94.66938 | 0.287133 | 0.09614525 | 694.9464 | 0 | 0 | 0 |  | Fe-Cr-Ni-Co-W | 374.2148 | 81.1147 | 191.4378 | 148.9313
4287 | 30.04007 | 7.69137 | 20.52355 | 7.13253 | 34.61248 | 97.93437 | 0.287341 | 0.1075164 | 865.2948 | 0 | 0 | 0 |  | Fe-Cr-Ni-Co-W | 438.1709 | 102.4063 | 139.5975 | 170.0594
4288 | 30.95304 | 5.89472 | 15.52774 | 5.938828 | 41.68568 | 101.372 | 0.2868426 | 0.1159207 | 1014.401 | 0 | 0 | 0 |  | Fe-Cr-Ni-Co-W | 492.1293 | 117.5559 | 115.8165 | 193.674
4289 | 30.17616 | 4.275376 | 11.03226 | 4.845788 | 49.67042 | 105.8472 | 0.2861501 | 0.1234485 | 1177.832 | 0 | 0 | 0 |  | Fe-Cr-Ni-Co-W | 525.3155 | 121.8829 | 78.51501 | 210.0409
4290 | 11.13649 | 25.05735 | 50.72344 | 3.917304 | 9.165415 | 91.46239 | 0.2807044 | 0.06797712 | 371.5675 | 1 | 1 | 1 | 371.5675 | Fe-Cr-Ni-Co-W | 235.5385 | 50.76286 | 480.9651 | 92.13312
4291 | 14.40165 | 22.62696 | 43.51996 | 7.598757 | 11.85267 | 91.98678 | 0.2815039 | 0.07290576 | 421.1972 | 1 | 1 | 1 | 421.1972 | Fe-Cr-Ni-Co-W | 252.1798 | 46.76271 | 431.1711 | 100.58
4292 | 18.31786 | 19.49112 | 35.75678 | 9.204828 | 17.22941 | 93.48822 | 0.2821963 | 0.08186084 | 520.4521 | 1 | 0 | 0 |  | Fe-Cr-Ni-Co-W | 271.6416 | 47.44262 | 368.28 | 140.4999
4293 | 20.3948 | 15.9503 | 29.1539 | 10.33049 | 24.17051 | 95.63439 | 0.283247 | 0.09345271 | 664.1029 | 1 | 0 | 0 |  | Fe-Cr-Ni-Co-W | 352.7801 | 78.11743 | 277.1122 | 167.321
4294 | 21.4028 | 12.0985 | 23.29961 | 10.48615 | 32.71294 | 98.68335 | 0.2844389 | 0.1053984 | 838.3667 | 0 | 0 | 0 |  | Fe-Cr-Ni-Co-W | 423.2517 | 105.9352 | 204.9215 | 163.1919
4295 | 22.14304 | 9.310514 | 18.01877 | 10.5527 | 39.97498 | 101.8143 | 0.2849416 | 0.1143651 | 992.0561 | 0 | 0 | 0 |  | Fe-Cr-Ni-Co-W | 469.3694 | 119.2387 | 153.4443 | 185.3297
4296 | 22.12862 | 6.665582 | 12.99772 | 8.928507 | 49.27957 | 106.7049 | 0.2848459 | 0.1239334 | 1190.926 | 0 | 0 | 0 |  | Fe-Cr-Ni-Co-W | 524.2801 | 125.9574 | 108.7436 | 202.2522
4297 | 21.51223 | 4.450851 | 9.421336 | 7.567012 | 57.04857 | 111.3509 | 0.2849126 | 0.1300053 | 1352.615 | 0 | 0 | 0 |  | Fe-Cr-Ni-Co-W | 543.9208 | 127.0837 | 73.7779 | 226.9812
4298 | 20.19543 | 3.049108 | 6.884477 | 5.183871 | 64.68711 | 116.905 | 0.2842527 | 0.1334278 | 1493.61 | 0 | 0 | 0 |  | Fe-Cr-Ni-Co-W | 566.9362 | 125.1327 | 53.0251 | 247.9846
4299 | 9.364697 | 33.13198 | 42.32534 | 5.929324 | 9.248659 | 94.87263 | 0.2719678 | 0.0684087 | 384.4089 | 1 | 0 | 0 |  | Fe-Cr-Ni-Co-W | 269.2659 | 69.43413 | 530.8284 | 108.3954
4300 | 12.00175 | 29.22472 | 36.87425 | 9.742302 | 12.15697 | 94.90353 | 0.2743788 | 0.07282288 | 429.2132 | 1 | 0 | 0 |  | Fe-Cr-Ni-Co-W | 274.3089 | 60.83802 | 506.7146 | 114.2452
4301 | 13.85234 | 23.37605 | 30.02999 | 12.79061 | 19.95101 | 96.52361 | 0.2774648 | 0.08589199 | 577.5942 | 1 | 0 | 0 |  | Fe-Cr-Ni-Co-W | 314.8289 | 62.94754 | 391.9697 | 166.1949
4302 | 15.37001 | 18.82915 | 24.65794 | 14.51208 | 26.63081 | 98.2374 | 0.2797653 | 0.09634399 | 713.7467 | 0 | 0 | 0 |  | Fe-Cr-Ni-Co-W | 393.2941 | 106.7315 | 295.3466 | 189.5795
4303 | 15.5178 | 13.75976 | 19.41731 | 14.81579 | 36.48933 | 101.6994 | 0.2820175 | 0.1099012 | 922.59 | 0 | 0 | 0 |  | Fe-Cr-Ni-Co-W | 442.4372 | 120.9265 | 200.1502 | 180.5893
4304 | 16.34209 | 10.14346 | 15.02982 | 13.65243 | 44.8322 | 105.3607 | 0.2831672 | 0.1194452 | 1101.352 | 0 | 0 | 0 |  | Fe-Cr-Ni-Co-W | 492.0134 | 130.1068 | 134.5574 | 199.9532
4305 | 16.28782 | 6.99908 | 11.19378 | 11.89932 | 53.61999 | 110.065 | 0.2838683 | 0.1272601 | 1285.316 | 0 | 0 | 0 |  | Fe-Cr-Ni-Co-W | 527.2354 | 132.9832 | 95.25727 | 224.4739
4306 | 15.56317 | 4.657496 | 7.594891 | 9.971236 | 62.21321 | 115.7555 | 0.283831 | 0.132815 | 1462.394 | 0 | 0 | 0 |  | Fe-Cr-Ni-Co-W | 546.2032 | 134.1756 | 55.88173 | 240.6153
4307 | 14.04434 | 2.801977 | 5.79928 | 6.351621 | 71.00279 | 122.749 | 0.2834304 | 0.134298 | 1600.208 | 0 | 0 | 0 |  | Fe-Cr-Ni-Co-W | 556.9587 | 132.563 | 20.95331 | 261.2996
4308 | 7.543012 | 39.50367 | 34.68655 | 8.954834 | 9.311934 | 97.5661 | 0.2651275 | 0.06791281 | 386.851 | 1 | 0 | 0 |  | Fe-Cr-Ni-Co-W | 289.9413 | 91.38941 | 604.584 | 117.0929
4309 | 9.080328 | 32.97131 | 29.58704 | 13.41497 | 14.94636 | 97.89515 | 0.2695015 | 0.07708468 | 483.4249 | 0 | 0 | 0 |  | Fe-Cr-Ni-Co-W | 303.9928 | 86.07148 | 514.4186 | 128.7133
4310 | 10.21364 | 26.15069 | 24.15467 | 17.06526 | 22.41573 | 99.08125 | 0.2738175 | 0.08882945 | 623.9296 | 0 | 0 | 0 |  | Fe-Cr-Ni-Co-W | 379.8551 | 114.1464 | 406.3888 | 205.0137
4311 | 10.93618 | 20.36413 | 19.70549 | 18.13513 | 30.85907 | 101.3443 | 0.2770627 | 0.1014488 | 799.0985 | 0 | 0 | 0 |  | Fe-Cr-Ni-Co-W | 428.8603 | 127.7222 | 296.1748 | 180.3751
4312 | 11.45094 | 15.32566 | 15.0449 | 18.12561 | 40.05289 | 104.7224 | 0.2794268 | 0.1130142 | 992.3715 | 0 | 0 | 0 |  | Fe-Cr-Ni-Co-W | 469.291 | 129.3635 | 196.6714 | 188.6373
4313 | 11.88641 | 11.06677 | 11.79955 | 17.42121 | 47.82606 | 107.9594 | 0.281582 | 0.1216453 | 1162.693 | 0 | 0 | 0 |  | Fe-Cr-Ni-Co-W | 503.5913 | 133.7244 | 138.2753 | 208.9525
4314 | 11.77476 | 7.12583 | 8.044584 | 14.91054 | 58.14429 | 113.7845 | 0.2827371 | 0.1300008 | 1380.205 | 0 | 0 | 0 |  | Fe-Cr-Ni-Co-W | 541.6523 | 131.7884 | 78.59634 | 233.3851
4315 | 10.62393 | 4.451105 | 6.141666 | 12.33213 | 66.45117 | 119.5335 | 0.2833803 | 0.1340117 | 1541.419 | 0 | 0 | 0 |  | Fe-Cr-Ni-Co-W | 548.8922 | 136.3052 | 46.11265 | 245.7653
4316 | 9.281576 | 2.592466 | 3.902294 | 7.835594 | 76.38807 | 128.4133 | 0.2825348 | 0.131914 | 1646.618 | 0 | 0 | 0 |  | Fe-Cr-Ni-Co-W | 551.4067 | 140.5475 | -8.41401 | 272.5607
4317 | 6.699905 | 44.55646 | 25.15063 | 14.14031 | 9.452695 | 99.85525 | 0.2593901 | 0.06562124 | 372.3398 | 0 | 0 | 0 |  | Fe-Cr-Ni-Co-W | 305.0751 | 110.3022 | 693.55 | 139.1532
4318 | 7.067669 | 34.54662 | 21.35759 | 19.57788 | 17.45023 | 100.028 | 0.2667208 | 0.07961197 | 520.8179 | 0 | 0 | 0 |  | Fe-Cr-Ni-Co-W | 350.0367 | 123.8016 | 508.8037 | 180.6225
4319 | 7.462416 | 27.79134 | 17.43031 | 22.74943 | 24.5665 | 101.1257 | 0.2712468 | 0.09077444 | 659.1666 | 0 | 0 | 0 |  | Fe-Cr-Ni-Co-W | 423.4498 | 143.3963 | 397.037 | 228.3119
4320 | 8.509747 | 20.88777 | 14.63642 | 22.85821 | 33.10786 | 103.0577 | 0.2757235 | 0.1029324 | 832.7954 | 0 | 0 | 0 |  | Fe-Cr-Ni-Co-W | 434.0994 | 130.943 | 269.6865 | 204.1058
4321 | 8.446135 | 15.72744 | 11.83682 | 22.28221 | 41.7074 | 106.1097 | 0.2786184 | 0.1142046 | 1023.675 | 0 | 0 | 0 |  | Fe-Cr-Ni-Co-W | 479.9879 | 133.5437 | 185.9055 | 201.5012
4322 | 8.780911 | 10.51124 | 8.570243 | 20.51792 | 51.61968 | 110.556 | 0.2812371 | 0.1248753 | 1246.374 | 0 | 0 | 0 |  | Fe-Cr-Ni-Co-W | 514.0833 | 135.8086 | 116.0758 | 216.1711
4323 | 8.590217 | 6.931486 | 6.019371 | 18.12985 | 60.32907 | 115.6341 | 0.2825797 | 0.1310481 | 1425.527 | 0 | 0 | 0 |  | Fe-Cr-Ni-Co-W | 534.1146 | 137.4356 | 71.26067 | 234.5955
4324 | 7.631292 | 3.789369 | 4.277944 | 13.95855 | 70.34284 | 123.0296 | 0.2832488 | 0.1342358 | 1602.405 | 0 | 0 | 0 |  | Fe-Cr-Ni-Co-W | 545.634 | 138.9494 | 0.8701686 | 280.0569
4325 | 6.605795 | 2.050095 | 2.777303 | 8.829733 | 79.73707 | 132.052 | 0.2824372 | 0.1292819 | 1656.799 | 0 | 0 | 0 |  | Fe-Cr-Ni-Co-W | 534.746 | 140.2177 | -28.46175 | 280.8263
4326 | 6.646454 | 45.96903 | 16.96599 | 21.04124 | 9.377282 | 100.6497 | 0.2573872 | 0.06270691 | 349.6342 | 0 | 0 | 0 |  | Fe-Cr-Ni-Co-W | 307.9702 | 108.1641 | 742.6304 | 129.6586
4327 | 6.186382 | 35.38158 | 14.86267 | 26.11301 | 17.45636 | 100.6164 | 0.2654483 | 0.07793763 | 507.1827 | 0 | 0 | 0 |  | Fe-Cr-Ni-Co-W | 368.5424 | 134.7793 | 509.8275 | 239.9135
4328 | 5.797785 | 27.7611 | 13.05851 | 28.84285 | 24.53976 | 101.294 | 0.2711344 | 0.08997445 | 652.4405 | 0 | 0 | 0 |  | Fe-Cr-Ni-Co-W | 413.5919 | 146.2417 | 359.5662 | 233.8627
4329 | 5.984742 | 20.89521 | 10.22203 | 28.41961 | 34.47841 | 104.069 | 0.2752624 | 0.1045741 | 864.1301 | 0 | 0 | 0 |  | Fe-Cr-Ni-Co-W | 437.2183 | 139.3809 | 241.6791 | 222.0007
4330 | 6.183208 | 15.35157 | 7.943324 | 27.54959 | 42.97231 | 106.9665 | 0.2786292 | 0.1153729 | 1051.591 | 0 | 0 | 0 |  | Fe-Cr-Ni-Co-W | 473.7032 | 138.7404 | 158.15 | 220.5673
4331 | 6.304405 | 10.56542 | 5.963824 | 25.28063 | 51.88572 | 110.9624 | 0.2812092 | 0.1245003 | 1247.014 | 0 | 0 | 0 |  | Fe-Cr-Ni-Co-W | 504.9724 | 140.352 | 79.50816 | 232.0206
4332 | 6.207262 | 6.304617 | 4.151869 | 22.03278 | 61.30347 | 116.3159 | 0.2831995 | 0.131839 | 1452.454 | 0 | 0 | 0 |  | Fe-Cr-Ni-Co-W | 529.390625 | 139.7522 | 36.16363 | 255.2188
4333 | 5.929134 | 3.220165 | 2.596679 | 16.68477 | 71.56925 | 124.1189 | 0.2836566 | 0.1342943 | 1624.589 | 0 | 0 | 0 |  | Fe-Cr-Ni-Co-W | 541.0166 | 141.1642 | -5.881269 | 261.229
4334 | 5.175866 | 1.606319 | 1.813427 | 10.46863 | 80.93576 | 133.3707 | 0.282732 | 0.1281947 | 1659.489 | 0 | 0 | 0 |  | Fe-Cr-Ni-Co-W | 534.9633 | 145.5468 | -49.91894 | 298.3268
4335 | 4.408722 | 34.47959 | 9.267891 | 34.42743 | 17.41637 | 100.4845 | 0.2661498 | 0.07721745 | 501.1995 | 0 | 0 | 0 |  | Fe-Cr-Ni-Co-W | 379.7604 | 138.796 | 454.3393 | 268.8047
4336 | 4.132525 | 26.93293 | 8.687279 | 35.75935 | 24.48792 | 101.1308 | 0.2718719 | 0.08954005 | 648.6303 | 0 | 0 | 0 |  | Fe-Cr-Ni-Co-W | 398.1187 | 145.9438 | 301.8062 | 260.0226
4337 | 4.588668 | 19.93717 | 7.234627 | 35.5098 | 32.72974 | 102.8125 | 0.276752 | 0.1022187 | 825.893 | 0 | 0 | 0 |  | Fe-Cr-Ni-Co-W | 415.4756 | 139.3045 | 175.719 | 236.7975
4338 | 4.907633 | 14.36041 | 5.89525 | 33.29252 | 41.54419 | 105.7433 | 0.2801559 | 0.1139849 | 1022.608 | 0 | 0 | 0 |  | Fe-Cr-Ni-Co-W | 446.4306 | 135.6998 | 112.2523 | 235.0036
4339 | 5.03174 | 9.369539 | 3.966593 | 29.86764 | 51.76449 | 110.4584 | 0.2826244 | 0.1249964 | 1253.327 | 0 | 0 | 0 |  | Fe-Cr-Ni-Co-W | 486.9838 | 141.2536 | 66.23189 | 244.7324
4340 | 5.136455 | 5.84499 | 2.999364 | 25.89701 | 60.12218 | 115.23 | 0.2841499 | 0.1317799 | 1438.856 | 0 | 0 | 0 |  | Fe-Cr-Ni-Co-W | 514.4978 | 141.8783 | 38.5202 | 252.1453
4341 | 5.461856 | 2.77376 | 1.565695 | 19.91092 | 70.28777 | 122.7447 | 0.2845695 | 0.1349901 | 1619.398 | 0 | 0 | 0 |  | Fe-Cr-Ni-Co-W | 531.9059 | 145.2823 | -8.177417 | 284.3969
4342 | 2.469313 | 24.52308 | 5.190921 | 43.42953 | 24.38716 | 100.2682 | 0.2743744 | 0.08981639 | 650.027 | 0 | 0 | 0 |  | Fe-Cr-Ni-Co-W | 385.2774 | 136.2318 | 219.0247 | 291.7484
4343 | 3.047558 | 17.73381 | 4.804869 | 41.80763 | 32.60613 | 101.9387 | 0.2791869 | 0.1027541 | 830.0586 | 0 | 0 | 0 |  | Fe-Cr-Ni-Co-W | 404.1529 | 142.2205 | 124.0133 | 265.2333
4344 | 3.493311 | 12.35922 | 3.671771 | 39.07539 | 41.40031 | 104.8988 | 0.282442 | 0.1146847 | 1029.348 | 1 | 0 | 0 |  | Fe-Cr-Ni-Co-W | 433.213 | 141.5402 | 75.56723 | 263.5178
4345 | 3.897281 | 7.861835 | 2.730919 | 36.32842 | 49.18154 | 108.0319 | 0.2851706 | 0.1237069 | 1209.145 | 0 | 0 | 0 |  | Fe-Cr-Ni-Co-W | 458.5878 | 140.8091 | 40.89876 | 263.7682
4346 | 4.673534 | 4.351264 | 2.456143 | 30.82376 | 57.6953 | 112.6304 | 0.2866537 | 0.1319659 | 1411.804 | 0 | 0 | 0 |  | Fe-Cr-Ni-Co-W | 496.2812 | 146.1471 | 19.11822 | 277.16
4347 | 1.690266 | 6.294846 | 27.83363 | 2.972788 | 61.20847 | 115.0875 | 0.2860938 | 0.1417727 | 1598.598 | 0 | 0 | 0 |  | Fe-Cr-Ni-Co-W | 501.3112 | 144.1956 | 161.45 | 177.5094
4348 | 2.618481 | 5.363425 | 22.01799 | 2.763183 | 67.23692 | 120.1326 | 0.2847165 | 0.142294 | 1691.381 | 0 | 0 | 0 |  | Fe-Cr-Ni-Co-W | 527.1074 | 145.7087 | 117.0608 | 200.3735
4349 | 3.480548 | 4.629347 | 17.76916 | 2.098794 | 72.02215 | 124.4987 | 0.2836032 | 0.1406106 | 1735.088 | 0 | 0 | 0 |  | Fe-Cr-Ni-Co-W | 534.3582 | 140.7535 | 88.00687 | 212.6739
4350 | 5.157316 | 3.928653 | 13.30556 | 1.979025 | 75.62945 | 127.9808 | 0.2826517 | 0.1371757 | 1729.619 | 0 | 0 | 0 |  | Fe-Cr-Ni-Co-W | 554.6878 | 139.3237 | 59.69619 | 233.2646
4351 | 6.326695 | 2.945215 | 10.44984 | 1.43064 | 78.84761 | 131.0492 | 0.2823929 | 0.133431 | 1712.941 | 0 | 0 | 0 |  | Fe-Cr-Ni-Co-W | 553.2558 | 139.8265 | 21.96534 | 244.323
4352 | 2.003213 | 11.81217 | 35.79433 | 4.227828 | 46.16246 | 106.1706 | 0.2847274 | 0.1278583 | 1230.568 | 0 | 0 | 0 |  | Fe-Cr-Ni-Co-W | 450.4612 | 132.2057 | 259.7261 | 152.8277
4353 | 3.060965 | 9.689634 | 28.31257 | 4.522167 | 54.41466 | 111.329 | 0.2839457 | 0.1344539 | 1407.789 | 0 | 0 | 0 |  | Fe-Cr-Ni-Co-W | 496.0444 | 137.7249 | 192.8091 | 176.3239
4354 | 3.985765 | 8.482106 | 22.74236 | 4.806885 | 59.98289 | 115.3405 | 0.2830552 | 0.1363756 | 1500.831 | 0 | 0 | 0 |  | Fe-Cr-Ni-Co-W | 529.6396 | 135.6253 | 155.1164 | 186.2993
4355 | 5.445895 | 7.098513 | 18.31713 | 4.597476 | 64.54098 | 118.6783 | 0.2826896 | 0.1375618 | 1576.925 | 0 | 0 | 0 |  | Fe-Cr-Ni-Co-W | 541.567 | 136.5213 | 140.1778 | 206.0578
4356 | 7.26336 | 5.313397 | 14.1782 | 4.927336 | 68.31771 | 121.3307 | 0.283017 | 0.1374101 | 1623.073 | 0 | 0 | 0 |  | Fe-Cr-Ni-Co-W | 556.8317 | 133.757 | 87.35497 | 227.4437
4357 | 8.922216 | 4.153486 | 10.94102 | 4.184565 | 71.79871 | 124.149 | 0.2827903 | 0.1362163 | 1650.375 | 0 | 0 | 0 |  | Fe-Cr-Ni-Co-W | 558.5997 | 135.5821 | 62.2047 | 231.745
4358 | 11.21104 | 3.176773 | 8.197404 | 3.600612 | 73.81417 | 125.6837 | 0.2827487 | 0.1343918 | 1645.841 | 0 | 0 | 0 |  | Fe-Cr-Ni-Co-W | 557.0754 | 134.0983 | 41.21456 | 254.7547
4359 | 2.336773 | 21.03117 | 42.57327 | 3.287877 | 30.77091 | 100.6125 | 0.2794151 | 0.106746 | 857.5542 | 1 | 0 | 0 |  | Fe-Cr-Ni-Co-W | 380.7081 | 115.7327 | 385.7479 | 134.0901
4360 | 2.885946 | 18.13686 | 34.88385 | 6.090857 | 38.00249 | 103.8714 | 0.2797693 | 0.1136738 | 985.8471 | 0 | 0 | 0 |  | Fe-Cr-Ni-Co-W | 440.7953 | 130.1474 | 332.634 | 155.6126
4361 | 4.026234 | 14.9944 | 27.50747 | 7.081217 | 46.39069 | 108.1288 | 0.28002 | 0.1239587 | 1186.707 | 0 | 0 | 0 |  | Fe-Cr-Ni-Co-W | 497.2849 | 132.6407 | 262.8298 | 164.9963
4362 | 5.651394 | 12.27729 | 22.44038 | 7.9516 | 51.67933 | 110.7726 | 0.2808663 | 0.127379 | 1279.538 | 0 | 0 | 0 |  | Fe-Cr-Ni-Co-W | 517.9414 | 136.8779 | 197.1366 | 180.8085
4363 | 7.869036 | 9.580699 | 18.45077 | 8.303892 | 55.79561 | 112.7001 | 0.2820792 | 0.1310744 | 1372.78 | 0 | 0 | 0 |  | Fe-Cr-Ni-Co-W | 529.0837 | 132.6151 | 140.7065 | 183.0857
4364 | 9.878709 | 7.57442 | 14.65888 | 8.584983 | 59.30301 | 114.6093 | 0.2827379 | 0.1327048 | 1433.314 | 0 | 0 | 0 |  | Fe-Cr-Ni-Co-W | 537.6263 | 138.5904 | 110.873 | 205.8317
4365 | 12.85925 | 5.725991 | 11.16554 | 7.66993 | 62.57929 | 116.4682 | 0.2831774 | 0.1336105 | 1481.672 | 0 | 0 | 0 |  | Fe-Cr-Ni-Co-W | 558.739 | 132.6669 | 88.23386 | 228.929
4366 | 15.81322 | 4.061462 | 8.597097 | 6.905001 | 64.62322 | 117.411 | 0.2838679 | 0.1340299 | 1508.716 | 0 | 0 | 0 |  | Fe-Cr-Ni-Co-W | 550.9779 | 132.0689 | 57.88807 | 236.1671
4367 | 19.40682 | 3.011434 | 6.799414 | 5.119819 | 65.66251 | 117.7487 | 0.2841112 | 0.1337257 | 1511.598 | 0 | 0 | 0 |  | Fe-Cr-Ni-Co-W | 559.8936 | 129.0252 | 49.70435 | 257.0573
4368 | 2.442435 | 28.80418 | 36.79667 | 5.154817 | 26.8019 | 101.9123 | 0.2717204 | 0.09840714 | 751.5196 | 0 | 0 | 0 |  | Fe-Cr-Ni-Co-W | 417.3333 | 148.5988 | 445.7566 | 174.6126
4369 | 3.102079 | 24.54946 | 30.97525 | 8.183764 | 33.18945 | 103.9488 | 0.273801 | 0.1086538 | 905.372 | 0 | 0 | 0 |  | Fe-Cr-Ni-Co-W | 465.6247 | 142.5709 | 388.5291 | 168.4163
4370 | 5.142059 | 19.83385 | 25.47952 | 10.85243 | 38.69214 | 105.4281 | 0.2765774 | 0.1147379 | 1012.182 | 0 | 0 | 0 |  | Fe-Cr-Ni-Co-W | 474.5573 | 132.2691 | 318.4644 | 170.9835
4371 | 6.93262 | 16.13643 | 21.13166 | 12.43674 | 43.36255 | 106.9159 | 0.2786804 | 0.118185 | 1085.999 | 0 | 0 | 0 |  | Fe-Cr-Ni-Co-W | 493.7538 | 131.0692 | 238.4065 | 163.2899
4372 | 10.06167 | 12.49047 | 17.62613 | 13.44908 | 46.37265 | 107.376 | 0.2811613 | 0.1213826 | 1147.393 | 0 | 0 | 0 |  | Fe-Cr-Ni-Co-W | 501.0493 | 131.1547 | 183.3204 | 180.3955
4373 | 12.8182 | 9.547441 | 14.14668 | 12.85022 | 50.63746 | 109.0547 | 0.2825663 | 0.1252177 | 1233.465 | 0 | 0 | 0 |  | Fe-Cr-Ni-Co-W | 513.455 | 134.7465 | 143.2161 | 204.6595
4374 | 16.28782 | 6.99908 | 11.19378 | 11.89932 | 53.61999 | 110.065 | 0.2838683 | 0.1282753 | 1301.42 | 0 | 0 | 0 |  | Fe-Cr-Ni-Co-W | 527.8927 | 133.4954 | 100.3808 | 217.1028
4375 | 20.46223 | 5.042973 | 8.22348 | 10.7965 | 55.47481 | 110.5556 | 0.2847272 | 0.1278862 | 1306.753 | 0 | 0 | 0 |  | Fe-Cr-Ni-Co-W | 537.8081 | 134.8156 | 63.06148 | 226.8311
4376 | 26.06247 | 3.385856 | 7.007742 | 7.67518 | 55.86875 | 110.0008 | 0.2856223 | 0.1286109 | 1314.64 | 0 | 0 | 0 |  | Fe-Cr-Ni-Co-W | 547.772 | 128.1529 | 58.96159 | 234.2134
4377 | 2.552788 | 35.65136 | 31.304 | 8.081578 | 22.41028 | 102.5566 | 0.265396 | 0.08965799 | 643.6792 | 0 | 0 | 0 |  | Fe-Cr-Ni-Co-W | 407.1183 | 154.9095 | 504.0452 | 166.9728
4378 | 4.112237 | 29.86364 | 26.79835 | 12.15056 | 27.07521 | 102.9035 | 0.2694826 | 0.09875469 | 762.0185 | 0 | 0 | 0 |  | Fe-Cr-Ni-Co-W | 456.8893 | 155.0948 | 445.3476 | 178.1671
4379 | 6.316217 | 24.25778 | 22.40624 | 15.83 | 31.18976 | 103.0502 | 0.2735861 | 0.1040558 | 839.3251 | 0 | 0 | 0 |  | Fe-Cr-Ni-Co-W | 454.0733 | 136.097 | 363.0137 | 191.2164
4380 | 9.04981 | 19.66013 | 19.02426 | 17.50818 | 34.75762 | 103.2824 | 0.2768724 | 0.1066021 | 883.3207 | 0 | 0 | 0 |  | Fe-Cr-Ni-Co-W | 448.9307 | 126.1118 | 271.4642 | 185.7422
4381 | 12.36953 | 15.58125 | 15.29581 | 18.42789 | 38.32552 | 103.7716 | 0.2795474 | 0.1109695 | 954.2145 | 0 | 0 | 0 |  | Fe-Cr-Ni-Co-W | 460.5519 | 129.5169 | 209.5102 | 196.2381
4382 | 15.46406 | 11.77995 | 12.55996 | 18.5439 | 41.65213 | 104.2255 | 0.2821517 | 0.1151146 | 1024.165 | 0 | 0 | 0 |  | Fe-Cr-Ni-Co-W | 470.2022 | 128.6937 | 135.0419 | 206.1032
4383 | 20.41725 | 8.237387 | 9.299458 | 17.23643 | 44.80947 | 104.7205 | 0.2842559 | 0.1185169 | 1085.549 | 0 | 0 | 0 |  | Fe-Cr-Ni-Co-W | 488.957 | 131.3669 | 93.14197 | 218.9557
4384 | 25.85075 | 5.700357 | 7.865393 | 15.79328 | 44.79023 | 103.5812 | 0.2862396 | 0.1186155 | 1079.447 | 0 | 0 | 0 |  | Fe-Cr-Ni-Co-W | 491.3372 | 129.3939 | 66.10101 | 233.4581
4385 | 34.07858 | 3.807438 | 5.731123 | 11.50778 | 44.87508 | 102.8028 | 0.2870094 | 0.1180646 | 1064.905 | 0 | 0 | 0 |  | Fe-Cr-Ni-Co-W | 512.8165 | 125.9055 | 48.01135 | 227.6624
4386 | 2.639748 | 40.96201 | 23.12168 | 12.99958 | 20.27697 | 103.8483 | 0.259919 | 0.08625757 | 607.7934 | 0 | 0 | 0 |  | Fe-Cr-Ni-Co-W | 416.6123 | 168.8068 | 571.3244 | 181.4292
4387 | 5.094436 | 33.202 | 20.52631 | 18.81587 | 22.36138 | 102.0063 | 0.2667861 | 0.08720369 | 617.0386 | 0 | 0 | 0 |  | Fe-Cr-Ni-Co-W | 426.4725 | 159.0573 | 492.4024 | 215.9473
4388 | 7.462416 | 27.79134 | 17.43031 | 22.74943 | 24.5665 | 101.1257 | 0.2712468 | 0.09077444 | 659.1666 | 0 | 0 | 0 |  | Fe-Cr-Ni-Co-W | 422.9456 | 140.6963 | 395.3724 | 228.7769
4389 | 10.42674 | 21.65574 | 15.17455 | 23.69863 | 29.04434 | 101.0938 | 0.2758887 | 0.1002974 | 781.0607 | 0 | 0 | 0 |  | Fe-Cr-Ni-Co-W | 423.1143 | 131.6357 | 291.0643 | 214.1949
4390 | 14.02692 | 17.41291 | 13.10534 | 24.67013 | 30.7847 | 100.3533 | 0.2793179 | 0.1005652 | 785.6101 | 0 | 0 | 0 |  | Fe-Cr-Ni-Co-W | 413.5727 | 122.2492 | 188.9951 | 202.3402
4391 | 18.62552 | 12.48565 | 10.18005 | 24.37195 | 34.33683 | 100.3396 | 0.2828195 | 0.1033919 | 829.5637 | 0 | 0 | 0 |  | Fe-Cr-Ni-Co-W | 430.1395 | 124.3554 | 108.8698 | 221.4018
4392 | 23.58965 | 8.922466 | 7.748359 | 23.33742 | 36.40211 | 100.0559 | 0.2852829 | 0.1083547 | 896.3913 | 0 | 0 | 0 |  | Fe-Cr-Ni-Co-W | 441.9722 | 123.0628 | 75.12968 | 231.1749
4393 | 31.18635 | 5.53064 | 6.243722 | 20.37271 | 36.66657 | 98.77586 | 0.287785 | 0.1106396 | 918.5843 | 0 | 0 | 0 |  | Fe-Cr-Ni-Co-W | 458.2415 | 123.5935 | 48.91708 | 237.2894
4394 | 40.62274 | 3.438322 | 4.657963 | 14.80881 | 36.47216 | 97.80861 | 0.2887075 | 0.1078182 | 874.3555 | 0 | 0 | 0 |  | Fe-Cr-Ni-Co-W | 477.9114 | 119.0939 | 27.04415 | 229.2513
4395 | 2.620375 | 42.28785 | 15.60736 | 19.35627 | 20.12816 | 104.5843 | 0.258018 | 0.08029503 | 547.1236 | 0 | 0 | 0 |  | Fe-Cr-Ni-Co-W | 437.4667 | 173.0709 | 579.8271 | 215.6798
4396 | 5.197334 | 34.67911 | 14.56759 | 25.59456 | 19.96141 | 101.6059 | 0.2654983 | 0.08190631 | 555.7476 | 0 | 0 | 0 |  | Fe-Cr-Ni-Co-W | 408.983 | 156.7045 | 494.2992 | 242.8332
4397 | 7.748487 | 28.85672 | 13.57388 | 29.98116 | 19.83975 | 99.31222 | 0.2711855 | 0.08272184 | 557.3925 | 0 | 0 | 0 |  | Fe-Cr-Ni-Co-W | 367.8088 | 120.9781 | 377.9221 | 250.3858
4398 | 11.67434 | 23.29141 | 11.39426 | 31.67868 | 21.96131 | 98.24935 | 0.2757326 | 0.08286317 | 559.1346 | 0 | 0 | 0 |  | Fe-Cr-Ni-Co-W | 373.5503 | 120.0702 | 245.2815 | 237.2249
4399 | 15.4931 | 18.22075 | 9.427917 | 32.69856 | 24.15968 | 97.38903 | 0.2798301 | 0.08687788 | 603.3393 | 0 | 0 | 0 |  | Fe-Cr-Ni-Co-W | 376.3606 | 115.972 | 131.7238 | 221.6048
4400 | 20.12254 | 13.48917 | 7.614186 | 32.27651 | 26.4976 | 96.70991 | 0.2834895 | 0.09408894 | 685.507 | 0 | 0 | 0 |  | Fe-Cr-Ni-Co-W | 384.7702 | 113.2812 | 74.97232 | 255.457
4401 | 26.02788 | 8.812033 | 5.803114 | 30.79546 | 28.56152 | 95.89767 | 0.2870405 | 0.09740196 | 724.0858 | 0 | 0 | 0 |  | Fe-Cr-Ni-Co-W | 394.4409 | 114.1746 | 39.67075 | 260.6427
4402 | 34.09651 | 5.050395 | 4.072541 | 26.16781 | 30.61274 | 95.44529 | 0.2893427 | 0.1002242 | 758.3136 | 0 | 0 | 0 |  | Fe-Cr-Ni-Co-W | 418.0449 | 110.0314 | 6.292245 | 243.9836
4403 | 44.2877 | 2.893599 | 3.26668 | 18.85803 | 30.69399 | 94.62505 | 0.2902054 | 0.09966836 | 745.5408 | 0 | 0 | 0 |  | Fe-Cr-Ni-Co-W | 438.6705 | 104.2838 | -0.3143843 | 239.9191
4404 | 5.399591 | 35.19079 | 9.459057 | 35.13755 | 14.81301 | 99.48657 | 0.2661081 | 0.0728173 | 450.5877 | 0 | 0 | 0 |  | Fe-Cr-Ni-Co-W | 347.4854 | 118.5538 | 476.987 | 272.1904
4405 | 8.048414 | 29.1411 | 9.399528 | 38.69117 | 14.71979 | 97.13274 | 0.272017 | 0.07351832 | 450.9525 | 0 | 0 | 0 |  | Fe-Cr-Ni-Co-W | 328.2156 | 87.59591 | 321.549 | 276.9961
4406 | 11.33266 | 22.72567 | 8.246493 | 40.47635 | 17.21883 | 95.86403 | 0.2774595 | 0.07842938 | 499.4132 | 0 | 0 | 0 |  | Fe-Cr-Ni-Co-W | 328.8715 | 88.90623 | 169.9187 | 253.8041
4407 | 15.32924 | 17.44379 | 7.161045 | 40.4409 | 19.62501 | 94.96237 | 0.2817441 | 0.08286951 | 545.432 | 0 | 0 | 0 |  | Fe-Cr-Ni-Co-W | 331.9752 | 102.794 | 81.63145 | 251.0715
4408 | 20.82878 | 12.4112 | 5.254281 | 39.56366 | 21.94207 | 94.13325 | 0.2855859 | 0.08685648 | 587.8961 | 0 | 0 | 0 |  | Fe-Cr-Ni-Co-W | 345.7268 | 110.6484 | 35.58245 | 273.5333
4409 | 26.12214 | 8.360295 | 4.290097 | 37.04141 | 24.18606 | 93.61223 | 0.2885461 | 0.09065064 | 630.0353 | 0 | 0 | 0 |  | Fe-Cr-Ni-Co-W | 360.7921 | 114.4234 | 13.58312 | 292.1527
4410 | 33.58016 | 4.362502 | 2.462486 | 31.31541 | 28.27944 | 94.05357 | 0.290635 | 0.09387837 | 674.5372 | 0 | 0 | 0 |  | Fe-Cr-Ni-Co-W | 392.3336 | 115.4633 | -10.00841 | 272.8465
4411 | 8.353514 | 27.65329 | 5.853508 | 48.97302 | 9.166673 | 94.1941 | 0.2748077 | 0.0625187 | 336.386 | 0 | 1 | 0 |  | Fe-Cr-Ni-Co-W | 297.28 | 73.7943 | 211.699 | 234.1098
4412 | 11.75148 | 21.04066 | 5.70084 | 49.60356 | 11.90346 | 92.89027 | 0.2804215 | 0.06827348 | 387.1862 | 0 | 1 | 0 |  | Fe-Cr-Ni-Co-W | 300.033 | 79.17403 | 82.07168 | 218.454
4413 | 15.88222 | 15.60854 | 4.637105 | 49.34859 | 14.52354 | 91.99658 | 0.2847694 | 0.07341764 | 435.1701 | 1 | 1 | 1 | 435.1701 | Fe-Cr-Ni-Co-W | 306.7956 | 92.74075 | 34.92553 | 233.5174
4414 | 20.00192 | 10.52585 | 3.656302 | 48.63847 | 17.17746 | 91.2294 | 0.2888179 | 0.08295854 | 529.0543 | 1 | 1 | 1 | 529.0543 | Fe-Cr-Ni-Co-W | 314.8764 | 98.63002 | -5.113521 | 266.7321
4415 | 24.84431 | 6.168303 | 3.4818 | 43.69541 | 21.81019 | 91.61791 | 0.2916222 | 0.08710319 | 579.8161 | 0 | 0 | 0 |  | Fe-Cr-Ni-Co-W | 335.4638 | 108.6629 | -10.04155 | 304.9455
4416 | 4.534189 | 10.13167 | 44.79874 | 31.57939 | 8.956013 | 85.73886 | 0.2967659 | 0.06396819 | 323.2961 | 1 | 1 | 1 | 323.2961 | Fe-Cr-Ni-Co-W | 194.7008 | 60.81856 | 61.02134 | 111.9388
4417 | 4.3516 | 8.913365 | 36.59124 | 35.8182 | 14.3256 | 87.83986 | 0.2961167 | 0.07681313 | 450.5025 | 1 | 1 | 1 | 450.5025 | Fe-Cr-Ni-Co-W | 211.3016 | 56.40791 | 53.73074 | 144.6438
4418 | 3.37487 | 7.855379 | 30.15187 | 39.17508 | 19.4428 | 89.95582 | 0.2955999 | 0.0870804 | 567.9766 | 1 | 1 | 1 | 567.9766 | Fe-Cr-Ni-Co-W | 238.6393 | 57.00611 | 54.86718 | 178.1908
4419 | 3.108513 | 6.511865 | 22.05438 | 40.18362 | 28.14163 | 93.97273 | 0.2942339 | 0.1026894 | 776.9566 | 1 | 1 | 1 | 776.9566 | Fe-Cr-Ni-Co-W | 304.298 | 101.8178 | 40.62544 | 225.1064
4420 | 2.227858 | 4.839878 | 17.17225 | 41.53386 | 34.22615 | 96.71421 | 0.2942375 | 0.1116476 | 918.3984 | 1 | 0 | 0 |  | Fe-Cr-Ni-Co-W | 337.7673 | 122.1094 | 21.46946 | 242.022
4421 | 5.487882 | 16.17995 | 49.03 | 20.26903 | 9.033136 | 87.99891 | 0.2905719 | 0.06595909 | 346.0037 | 1 | 1 | 1 | 346.0037 | Fe-Cr-Ni-Co-W | 211.0766 | 59.2022 | 237.273 | 126.0307
4422 | 6.138857 | 13.88061 | 40.55836 | 24.98696 | 14.43522 | 89.74445 | 0.2908585 | 0.07743562 | 462.7476 | 1 | 1 | 1 | 462.7476 | Fe-Cr-Ni-Co-W | 217.2635 | 56.05959 | 201.7303 | 158.4159
4423 | 6.686137 | 12.45017 | 33.3816 | 28.2225 | 19.25959 | 91.64738 | 0.2904867 | 0.0868095 | 571.3066 | 1 | 1 | 1 | 571.3066 | Fe-Cr-Ni-Co-W | 250.3668 | 52.43512 | 167.5731 | 181.6465
4424 | 6.370488 | 10.3796 | 26.78372 | 30.25139 | 26.2148 | 94.43458 | 0.2904166 | 0.09834818 | 723.5979 | 1 | 1 | 1 | 723.5979 | Fe-Cr-Ni-Co-W | 307.4903 | 81.51498 | 120.4645 | 199.4418
4425 | 6.673162 | 7.593673 | 20.26286 | 31.29747 | 34.17283 | 97.7386 | 0.2907953 | 0.1101837 | 904.2866 | 0 | 0 | 0 |  | Fe-Cr-Ni-Co-W | 368.5725 | 119.8841 | 89.61204 | 210.6218
4426 | 5.55015 | 5.813361 | 15.31342 | 32.21273 | 41.11033 | 101.2185 | 0.2906644 | 0.1193501 | 1068.868 | 0 | 0 | 0 |  | Fe-Cr-Ni-Co-W | 395.8155 | 124.6778 | 65.21883 | 221.7225
4427 | 4.528007 | 4.215772 | 10.87846 | 31.39981 | 48.97795 | 105.7805 | 0.29009 | 0.127528 | 1248.786 | 1 | 0 | 0 |  | Fe-Cr-Ni-Co-W | 438.3489 | 135.651 | 35.48513 | 243.2398
4428 | 3.696995 | 24.95497 | 50.51618 | 11.70389 | 9.127965 | 91.37232 | 0.2817404 | 0.0682795 | 374.9688 | 1 | 1 | 1 | 374.9688 | Fe-Cr-Ni-Co-W | 234.3791 | 50.0084 | 442.8211 | 105.1601
4429 | 7.172286 | 22.53728 | 43.34747 | 15.13728 | 11.80569 | 91.9012 | 0.2825145 | 0.07276454 | 421.2581 | 1 | 1 | 1 | 421.2581 | Fe-Cr-Ni-Co-W | 239.3958 | 46.24598 | 376.4663 | 122.1733
4430 | 8.676784 | 19.38832 | 35.56818 | 19.22818 | 17.13854 | 93.38118 | 0.2835591 | 0.08194794 | 523.581 | 1 | 1 | 1 | 523.581 | Fe-Cr-Ni-Co-W | 255.3994 | 45.96988 | 309.2061 | 170.5941
4431 | 9.732466 | 15.85737 | 28.98403 | 21.39646 | 24.02968 | 95.52833 | 0.2847794 | 0.09361029 | 669.2939 | 1 | 0 | 0 |  | Fe-Cr-Ni-Co-W | 318.9999 | 74.91856 | 247.3253 | 184.3369
4432 | 9.874446 | 12.02232 | 23.15291 | 22.44335 | 32.50697 | 98.59013 | 0.2861327 | 0.1060972 | 851.1249 | 0 | 0 | 0 |  | Fe-Cr-Ni-Co-W | 384.043 | 109.7102 | 175.5723 | 188.6559
4433 | 9.933425 | 9.248453 | 17.89866 | 23.21095 | 39.70852 | 101.7418 | 0.2867692 | 0.1156896 | 1014.228 | 0 | 0 | 0 |  | Fe-Cr-Ni-Co-W | 424.435 | 123.3995 | 120.8642 | 205.6835
4434 | 8.397515 | 6.615615 | 12.90028 | 23.17643 | 48.91016 | 106.6755 | 0.2869531 | 0.125955 | 1227.041 | 0 | 0 | 0 |  | Fe-Cr-Ni-Co-W | 466.6764 | 136.7174 | 81.32676 | 215.214
4435 | 7.11436 | 4.415854 | 9.347256 | 22.52254 | 56.59999 | 111.3801 | 0.2871706 | 0.1326119 | 1402.254 | 0 | 0 | 0 |  | Fe-Cr-Ni-Co-W | 492.9337 | 141.9879 | 61.89419 | 246.63
4436 | 4.871262 | 3.023572 | 6.82682 | 21.13299 | 64.14536 | 117.0214 | 0.2867093 | 0.1367979 | 1561.824 | 0 | 0 | 0 |  | Fe-Cr-Ni-Co-W | 513.2164 | 139.0916 | 31.99399 | 249.0089
4437 | 5.607211 | 33.06354 | 42.2379 | 9.861792 | 9.229554 | 94.83269 | 0.2724855 | 0.06710118 | 374.4008 | 1 | 0 | 0 |  | Fe-Cr-Ni-Co-W | 265.2624 | 66.42278 | 522.8961 | 110.4589
4438 | 9.218011 | 29.18006 | 36.8179 | 12.64564 | 12.13839 | 94.87416 | 0.2747648 | 0.07153713 | 419.2345 | 1 | 0 | 0 |  | Fe-Cr-Ni-Co-W | 267.4568 | 55.04505 | 493.8883 | 113.5185
4439 | 12.10921 | 23.3537 | 30.00129 | 14.60387 | 19.93194 | 96.50679 | 0.2777115 | 0.0847906 | 568.4843 | 1 | 0 | 0 |  | Fe-Cr-Ni-Co-W | 312.7647 | 66.23792 | 383.8347 | 169.3202
4440 | 13.73983 | 18.81233 | 24.63592 | 16.2049 | 26.60702 | 98.22337 | 0.28 | 0.09556599 | 707.0296 | 0 | 0 | 0 |  | Fe-Cr-Ni-Co-W | 387.5888 | 109.5484 | 293.0625 | 184.0173
4441 | 14.02846 | 13.74854 | 19.40147 | 16.36198 | 36.45956 | 101.69 | 0.2822379 | 0.1097173 | 921.4564 | 0 | 0 | 0 |  | Fe-Cr-Ni-Co-W | 439.1469 | 120.2472 | 201.2274 | 178.5395
4442 | 12.91319 | 10.12442 | 15.0016 | 17.21279 | 44.74801 | 105.3487 | 0.2836864 | 0.1198106 | 1108.131 | 0 | 0 | 0 |  | Fe-Cr-Ni-Co-W | 480.7468 | 132.7164 | 135.651 | 206.9417
4443 | 11.24504 | 6.97975 | 11.16287 | 17.14044 | 53.4719 | 110.0678 | 0.2846511 | 0.1281576 | 1301.778 | 0 | 0 | 0 |  | Fe-Cr-Ni-Co-W | 504.6777 | 134.9193 | 89.53374 | 226.9021
4444 | 9.417246 | 4.641813 | 7.569316 | 16.36791 | 62.00372 | 115.793 | 0.2848088 | 0.1339616 | 1485.767 | 0 | 0 | 0 |  | Fe-Cr-Ni-Co-W | 530.1226 | 137.9487 | 46.43897 | 250.9249
4445 | 5.992425 | 2.789605 | 5.773674 | 14.75501 | 70.68928 | 122.8612 | 0.2847459 | 0.1363846 | 1644.457 | 0 | 0 | 0 |  | Fe-Cr-Ni-Co-W | 534.5741 | 143.6229 | 21.26972 | 262.7978
4446 | 8.490313 | 39.52426 | 34.70463 | 7.964002 | 9.316788 | 97.57511 | 0.2649982 | 0.06517563 | 364.3398 | 1 | 0 | 0 |  | Fe-Cr-Ni-Co-W | 289.385 | 93.12015 | 603.7532 | 117.4915
4447 | 12.73803 | 33.03762 | 29.64654 | 9.601394 | 14.97642 | 97.9288 | 0.2689942 | 0.07490082 | 463.8401 | 0 | 0 | 0 |  | Fe-Cr-Ni-Co-W | 308.2233 | 94.24401 | 526.8531 | 131.1859
4448 | 16.22501 | 26.23708 | 24.23447 | 10.81366 | 22.48978 | 99.13173 | 0.2729662 | 0.08724169 | 607.2965 | 0 | 0 | 0 |  | Fe-Cr-Ni-Co-W | 404.269 | 120.7893 | 415.7053 | 180.4979
4449 | 17.24499 | 20.4347 | 19.77378 | 11.58053 | 30.96601 | 101.3877 | 0.2761477 | 0.1002816 | 784.281 | 0 | 0 | 0 |  | Fe-Cr-Ni-Co-W | 449.1953125 | 119.8103 | 309.3596 | 170.9197
4450 | 17.23093 | 15.3743 | 15.09266 | 12.12209 | 40.18002 | 104.7479 | 0.2785664 | 0.1120677 | 978.1272 | 0 | 0 | 0 |  | Fe-Cr-Ni-Co-W | 502.7491 | 127.6591 | 213.6133 | 178.807
4451 | 16.55118 | 11.09511 | 11.82977 | 12.5754 | 47.94855 | 107.9671 | 0.2808716 | 0.1208541 | 1149.366 | 0 | 0 | 0 |  | Fe-Cr-Ni-Co-W | 528.921875 | 133.2957 | 132.1917 | 207.7079
4452 | 14.14812 | 7.135115 | 8.055067 | 12.44164 | 58.22005 | 113.7756 | 0.2823645 | 0.1295297 | 1371.291 | 0 | 0 | 0 |  | Fe-Cr-Ni-Co-W | 540.6915 | 135.3236 | 85.74763 | 234.3008
4453 | 11.69319 | 4.45372 | 6.145274 | 11.21761 | 66.4902 | 119.5229 | 0.2832081 | 0.1337971 | 1536.82 | 0 | 0 | 0 |  | Fe-Cr-Ni-Co-W | 549.9109 | 136.1264 | 35.06795 | 248.815
4454 | 7.417652 | 2.589809 | 3.898295 | 9.784455 | 76.30979 | 128.4518 | 0.2828442 | 0.1324459 | 1658.389 | 0 | 0 | 0 |  | Fe-Cr-Ni-Co-W | 542.1583 | 136.3178 | -6.14023 | 264.2223
4455 | 13.44961 | 44.72205 | 25.2441 | 7.096428 | 9.487824 | 99.91312 | 0.2584768 | 0.06273167 | 347.8049 | 0 | 0 | 0 |  | Fe-Cr-Ni-Co-W | 316.5949 | 119.7305 | 708.405 | 128.774
4456 | 18.67113 | 34.76728 | 21.49401 | 7.505879 | 17.56169 | 100.1231 | 0.2651112 | 0.07758007 | 499.5608 | 0 | 0 | 0 |  | Fe-Cr-Ni-Co-W | 378.174 | 129.4983 | 561.5497 | 160.8422
4457 | 21.72734 | 28.00952 | 17.56715 | 7.936624 | 24.75936 | 101.2307 | 0.2692263 | 0.08900584 | 636.9584 | 0 | 0 | 0 |  | Fe-Cr-Ni-Co-W | 485.817 | 134.9583 | 442.1669 | 193.8161
4458 | 21.81975 | 21.04069 | 14.74357 | 9.045752 | 33.35024 | 103.136 | 0.2737882 | 0.1013303 | 809.6035 | 0 | 0 | 0 |  | Fe-Cr-Ni-Co-W | 516.6843 | 123.0999 | 299.5305 | 167.186
4459 | 21.26421 | 15.83833 | 11.92028 | 8.975724 | 42.00146 | 106.1546 | 0.276706 | 0.112422 | 994.8281 | 0 | 0 | 0 |  | Fe-Cr-Ni-Co-W | 540.5478 | 124.0711 | 201.593 | 184.753
4460 | 19.55869 | 10.57355 | 8.62104 | 9.321081 | 51.92564 | 110.5514 | 0.2795802 | 0.1229978 | 1212.753 | 0 | 0 | 0 |  | Fe-Cr-Ni-Co-W | 552.2665 | 123.9186 | 127.5285 | 202.8325
4461 | 17.26238 | 6.964547 | 6.048082 | 9.108164 | 60.61683 | 115.5869 | 0.2812108 | 0.1293665 | 1392.402 | 0 | 0 | 0 |  | Fe-Cr-Ni-Co-W | 566.7612 | 123.1199 | 74.06219 | 235.7893
4462 | 13.26861 | 3.801124 | 4.291215 | 8.077993 | 70.56106 | 122.9518 | 0.2823306 | 0.1329944 | 1575.352 | 0 | 0 | 0 |  | Fe-Cr-Ni-Co-W | 568.151 | 130.3857 | 26.30126 | 259.0173
4463 | 8.375493 | 2.052092 | 2.78001 | 6.977635 | 79.81477 | 132.0069 | 0.2821405 | 0.1286453 | 1643.012 | 0 | 0 | 0 |  | Fe-Cr-Ni-Co-W | 543.5909 | 138.7767 | -31.23255 | 288.5665
4464 | 20.08692 | 46.30922 | 17.09154 | 7.065651 | 9.446676 | 100.7605 | 0.2555804 | 0.0607174 | 331.2858 | 0 | 0 | 0 |  | Fe-Cr-Ni-Co-W | 335.2669 | 127.3726 | 777.2169 | 123.1838
4465 | 25.00195 | 35.74822 | 15.01668 | 6.5959 | 17.63725 | 100.7655 | 0.2628511 | 0.07600675 | 484.8104 | 0 | 0 | 0 |  | Fe-Cr-Ni-Co-W | 431.2873 | 145.6448 | 613.3104 | 170.7446
4466 | 27.6616 | 28.09544 | 13.21578 | 6.191866 | 24.83531 | 101.453 | 0.2680468 | 0.08779926 | 623.5325 | 0 | 0 | 0 |  | Fe-Cr-Ni-Co-W | 536.8869 | 127.8695 | 438.5806 | 197.3347
4467 | 27.24673 | 21.13992 | 10.34174 | 6.389429 | 34.88219 | 104.1812 | 0.2721683 | 0.1020574 | 825.9855 | 0 | 0 | 0 |  | Fe-Cr-Ni-Co-W | 572.9404 | 107.6519 | 286.0869 | 170.8605
4468 | 26.39752 | 15.52247 | 8.031755 | 6.597543 | 43.45071 | 107.0252 | 0.2756093 | 0.1126084 | 1005.391 | 0 | 0 | 0 |  | Fe-Cr-Ni-Co-W | 577.9777 | 113.6511 | 181.3294 | 196.0525
4469 | 24.19274 | 10.6695 | 6.022575 | 6.718334 | 52.39685 | 110.9501 | 0.2784616 | 0.1216993 | 1195.45 | 0 | 0 | 0 |  | Fe-Cr-Ni-Co-W | 577.0348 | 116.0439 | 122.1442 | 209.9034
4470 | 21.04964 | 6.356151 | 4.185807 | 6.603828 | 61.80458 | 116.2248 | 0.2808512 | 0.1289545 | 1394.824 | 0 | 0 | 0 |  | Fe-Cr-Ni-Co-W | 578.0574 | 127.2822 | 64.60123 | 242.2965
4471 | 15.89784 | 3.237847 | 2.610937 | 6.291143 | 71.96223 | 123.9686 | 0.2820278 | 0.1317274 | 1569.737 | 0 | 0 | 0 |  | Fe-Cr-Ni-Co-W | 567.7705 | 130.8344 | -3.760266 | 277.1519
4472 | 9.946489 | 1.610542 | 1.818194 | 5.476252 | 81.14852 | 133.2405 | 0.2819292 | 0.1264833 | 1621.932 | 0 | 0 | 0 |  | Fe-Cr-Ni-Co-W | 549.6155 | 136.3582 | -47.66668 | 290.3936
4473 | 33.1413 | 35.02573 | 9.41469 | 4.726046 | 17.69224 | 100.713 | 0.2621967 | 0.07474434 | 471.094 | 0 | 0 | 0 |  | Fe-Cr-Ni-Co-W | 490.7435 | 150.0397 | 643.04 | 192.7648
4474 | 34.45321 | 27.38319 | 8.832509 | 4.433799 | 24.89729 | 101.3529 | 0.2676007 | 0.08678821 | 611.0357 | 0 | 0 | 0 |  | Fe-Cr-Ni-Co-W | 571.7907 | 113.3272 | 407.5016 | 194.1841
4475 | 34.19947 | 20.26258 | 7.352711 | 4.921281 | 33.26395 | 102.9903 | 0.2724692 | 0.0991717 | 779.5392 | 0 | 0 | 0 |  | Fe-Cr-Ni-Co-W | 584.1023 | 100.4246 | 247.2369 | 167.791
4476 | 32.02049 | 14.57499 | 5.98334 | 5.256221 | 42.16496 | 105.8435 | 0.2761241 | 0.1106763 | 967.1082 | 0 | 0 | 0 |  | Fe-Cr-Ni-Co-W | 580.6536 | 106.4129 | 162.0125 | 195.4551
4477 | 28.67227 | 9.491605 | 4.01827 | 5.378978 | 52.43888 | 110.4491 | 0.2789959 | 0.1214049 | 1186.739 | 0 | 0 | 0 |  | Fe-Cr-Ni-Co-W | 585.5847 | 115.5727 | 100.0249 | 224.6306
4478 | 24.80685 | 5.908346 | 3.031876 | 5.479057 | 60.77387 | 115.1291 | 0.2810495 | 0.1281115 | 1365.967 | 0 | 0 | 0 |  | Fe-Cr-Ni-Co-W | 588.3997 | 119.1422 | 54.73487 | 247.049
4479 | 19.00906 | 2.794463 | 1.577381 | 5.806707 | 70.81239 | 122.561 | 0.2823652 | 0.1314601 | 1545.165 | 0 | 0 | 0 |  | Fe-Cr-Ni-Co-W | 571.3049 | 129.077 | -6.963208 | 261.9797
4480 | 42.05428 | 25.0588 | 5.304319 | 2.662696 | 24.91991 | 100.5722 | 0.2688036 | 0.08640201 | 602.8527 | 0 | 0 | 0 |  | Fe-Cr-Ni-Co-W | 598.5516 | 93.0985 | 358.8506 | 199.2472
4481 | 40.43544 | 18.0996 | 4.903976 | 3.282306 | 33.27867 | 102.1781 | 0.2737813 | 0.09905853 | 773.3912 | 0 | 0 | 0 |  | Fe-Cr-Ni-Co-W | 593.21 | 95.42612 | 204.9764 | 179.0916
4482 | 37.7283 | 12.59259 | 3.741102 | 3.755965 | 42.18205 | 105.04 | 0.2773529 | 0.1106434 | 961.1212 | 0 | 0 | 0 |  | Fe-Cr-Ni-Co-W | 586.7814 | 112.0681 | 128.5153 | 199.2016
4483 | 35.01674 | 7.996746 | 2.777782 | 4.183226 | 50.02551 | 108.0751 | 0.2804277 | 0.1194689 | 1131.652 | 0 | 0 | 0 |  | Fe-Cr-Ni-Co-W | 579.275 | 114.3826 | 71.55897 | 228.4395
4484 | 29.61108 | 4.411074 | 2.489904 | 4.999591 | 58.48835 | 112.5564 | 0.2827477 | 0.1276022 | 1326.653 | 0 | 0 | 0 |  | Fe-Cr-Ni-Co-W | 574.8118 | 124.4612 | 44.10725 | 254.1173
4485 | 2.818865 | 6.298768 | 27.85098 | 1.784784 | 61.24661 | 115.0809 | 0.2859123 | 0.1415952 | 1594.679 | 0 | 0 | 0 |  | Fe-Cr-Ni-Co-W | 500.3675 | 143.4479 | 163.4544 | 178.7011
4486 | 2.618481 | 5.363425 | 22.01799 | 2.763183 | 67.23692 | 120.1326 | 0.2847165 | 0.142294 | 1691.381 | 0 | 0 | 0 |  | Fe-Cr-Ni-Co-W | 523.0792 | 141.4734 | 120.1632 | 204.1749
4487 | 1.987247 | 4.625534 | 17.75452 | 3.669864 | 71.96283 | 124.5226 | 0.2838499 | 0.1409819 | 1743.388 | 0 | 0 | 0 |  | Fe-Cr-Ni-Co-W | 535.6396 | 147.9016 | 87.35037 | 213.8277
4488 | 1.871993 | 3.921541 | 13.28147 | 5.432466 | 75.49253 | 128.0474 | 0.2831989 | 0.1380522 | 1749.57 | 0 | 0 | 0 |  | Fe-Cr-Ni-Co-W | 540.4554 | 142.0113 | 49.2075 | 232.0758
4489 | 1.352006 | 2.937146 | 10.42122 | 6.658029 | 78.6316 | 131.1708 | 0.2832286 | 0.1349858 | 1748.019 | 0 | 0 | 0 |  | Fe-Cr-Ni-Co-W | 536.5079 | 143.5738 | 13.97495 | 255.4973
4490 | 4.010866 | 11.82526 | 35.834 | 2.116257 | 46.21362 | 106.1761 | 0.284418 | 0.1277091 | 1227.25 | 0 | 0 | 0 |  | Fe-Cr-Ni-Co-W | 459.2776 | 132.4856 | 264.113 | 145.9253
4491 | 4.288253 | 9.696195 | 28.33174 | 3.232306 | 54.4515 | 111.3269 | 0.2837527 | 0.1343 | 1404.535 | 0 | 0 | 0 |  | Fe-Cr-Ni-Co-W | 504.1873 | 135.9321 | 202.7052 | 162.6305
4492 | 4.556593 | 8.484775 | 22.74951 | 4.207349 | 60.00177 | 115.3374 | 0.2829642 | 0.1362871 | 1498.933 | 0 | 0 | 0 |  | Fe-Cr-Ni-Co-W | 524.0558 | 137.9315 | 166.9277 | 176.78
4493 | 4.354095 | 7.094243 | 18.30612 | 5.743388 | 64.50216 | 118.688 | 0.2828656 | 0.1377552 | 1581.181 | 0 | 0 | 0 |  | Fe-Cr-Ni-Co-W | 532.846 | 141.1463 | 121.9691 | 206.1003
4494 | 4.662619 | 5.305791 | 14.1579 | 7.653773 | 68.21991 | 121.362 | 0.2834403 | 0.1379621 | 1635.171 | 0 | 0 | 0 |  | Fe-Cr-Ni-Co-W | 537.4089 | 139.5209 | 84.06863 | 221.4857
4495 | 3.954597 | 4.14214 | 10.91113 | 9.389552 | 71.60258 | 124.2256 | 0.2836063 | 0.1374104 | 1676.762 | 0 | 0 | 0 |  | Fe-Cr-Ni-Co-W | 534.2777 | 138.6177 | 50.19002 | 250.3642
4496 | 3.397414 | 3.163141 | 8.162226 | 11.77981 | 73.49741 | 125.8198 | 0.2840383 | 0.136503 | 1692.002 | 0 | 0 | 0 |  | Fe-Cr-Ni-Co-W | 537.7197 | 141.4185 | 25.0416 | 249.3214
4497 | 3.11704 | 21.04023 | 42.5916 | 2.466969 | 30.78416 | 100.6182 | 0.2793002 | 0.1067566 | 857.3539 | 0 | 0 | 0 |  | Fe-Cr-Ni-Co-W | 382.4299 | 115.437 | 394.8865 | 136.7277
4498 | 5.781113 | 18.16583 | 34.93957 | 3.050293 | 38.06319 | 103.8859 | 0.2793356 | 0.1135921 | 983.3915 | 0 | 0 | 0 |  | Fe-Cr-Ni-Co-W | 454.53 | 131.0574 | 339.6974 | 149.1491
4499 | 6.720358 | 15.01667 | 27.54833 | 4.255042 | 46.4596 | 108.1334 | 0.279608 | 0.1237377 | 1181.986 | 0 | 0 | 0 |  | Fe-Cr-Ni-Co-W | 501.3691 | 133.9254 | 259.9281 | 155.0597
4500 | 7.543045 | 12.29008 | 22.46377 | 5.969915 | 51.73319 | 110.7714 | 0.280573 | 0.1271439 | 1274.845 | 0 | 0 | 0 |  | Fe-Cr-Ni-Co-W | 524.1898 | 135.7151 | 191.4415 | 172.8272
4501 | 7.869036 | 9.580699 | 18.45077 | 8.303892 | 55.79561 | 112.7001 | 0.2820792 | 0.1310744 | 1372.78 | 0 | 0 | 0 |  | Fe-Cr-Ni-Co-W | 525.0616 | 136.0085 | 164.4933 | 187.1716
4502 | 8.127577 | 7.56713 | 14.64477 | 10.41459 | 59.24593 | 114.6175 | 0.283015 | 0.1330221 | 1439.652 | 0 | 0 | 0 |  | Fe-Cr-Ni-Co-W | 530.2883 | 134.7284 | 121.1498 | 206.3762
4503 | 7.245886 | 5.708354 | 11.13115 | 13.52808 | 62.38653 | 116.5058 | 0.2840731 | 0.1347078 | 1504.106 | 0 | 0 | 0 |  | Fe-Cr-Ni-Co-W | 528.3611 | 140.1729 | 82.15546 | 234.7197
4504 | 6.510053 | 4.040762 | 8.553281 | 16.60204 | 64.29386 | 117.4848 | 0.2853602 | 0.1359684 | 1548.693 | 0 | 0 | 0 |  | Fe-Cr-Ni-Co-W | 526.5776 | 140.4842 | 46.98054 | 251.148
4505 | 4.812993 | 2.987405 | 6.74516 | 20.31587 | 65.13857 | 117.8723 | 0.2864576 | 0.1369573 | 1577.866 | 0 | 0 | 0 |  | Fe-Cr-Ni-Co-W | 511.0379 | 142.2871 | 26.6381 | 269.4962
4506 | 4.891473 | 28.84311 | 36.8464 | 2.580892 | 26.83812 | 101.9292 | 0.271367 | 0.0985011 | 751.6448 | 0 | 0 | 0 |  | Fe-Cr-Ni-Co-W | 428.8853 | 152.4976 | 449.927 | 165.5192
4507 | 7.775192 | 24.61275 | 31.0551 | 3.281945 | 33.27501 | 103.9744 | 0.2731155 | 0.1086104 | 902.7113 | 0 | 0 | 0 |  | Fe-Cr-Ni-Co-W | 488.1792 | 143.5767 | 397.8527 | 158.8118
4508 | 10.31342 | 19.89037 | 25.55212 | 5.44168 | 38.8024 | 105.4497 | 0.2758074 | 0.1144122 | 1005.427 | 0 | 0 | 0 |  | Fe-Cr-Ni-Co-W | 503.4914 | 132.3153 | 325.7178 | 169.5896
4509 | 11.81714 | 16.17982 | 21.18848 | 7.3354 | 43.47915 | 106.9298 | 0.2779438 | 0.1177161 | 1077.127 | 0 | 0 | 0 |  | Fe-Cr-Ni-Co-W | 513.4458 | 131.1889 | 252.6717 | 166.7298
4510 | 12.76371 | 12.50902 | 17.65231 | 10.63346 | 46.44151 | 107.3819 | 0.2807502 | 0.1210509 | 1141.336 | 0 | 0 | 0 |  | Fe-Cr-Ni-Co-W | 510.3783 | 132.4643 | 194.3893 | 185.8826
4511 | 12.17297 | 9.544061 | 14.14167 | 13.52176 | 50.61953 | 109.0543 | 0.2826656 | 0.1253103 | 1235.186 | 0 | 0 | 0 |  | Fe-Cr-Ni-Co-W | 512.6603 | 133.6642 | 133.793 | 200.5426
4512 | 11.24504 | 6.97975 | 11.16287 | 17.14044 | 53.4719 | 110.0678 | 0.2846511 | 0.1290666 | 1316.442 | 0 | 0 | 0 |  | Fe-Cr-Ni-Co-W | 506.0764 | 139.0484 | 86.16566 | 215.1507
4513 | 10.17359 | 5.014621 | 8.177247 | 21.47161 | 55.16293 | 110.5679 | 0.2863315 | 0.1295954 | 1339.192 | 0 | 0 | 0 |  | Fe-Cr-Ni-Co-W | 506.1454 | 142.7423 | 64.78775 | 238.3237
4514 | 7.198504 | 3.351061 | 6.935726 | 27.2201 | 55.29461 | 110.0183 | 0.2885672 | 0.1318717 | 1376.098 | 0 | 0 | 0 |  | Fe-Cr-Ni-Co-W | 478.4654 | 140.6115 | 21.46089 | 254.8548
4515 | 7.680033 | 35.75223 | 31.39257 | 2.701481 | 22.47369 | 102.592 | 0.264671 | 0.08988556 | 644.4284 | 0 | 0 | 0 |  | Fe-Cr-Ni-Co-W | 432.1214 | 162.8783 | 520.689 | 159.2282
4516 | 11.56155 | 29.9863 | 26.90842 | 4.357309 | 27.18642 | 102.9515 | 0.268415 | 0.09867288 | 758.321 | 0 | 0 | 0 |  | Fe-Cr-Ni-Co-W | 494.1516 | 150.8852 | 454.5533 | 172.518
4517 | 15.07336 | 24.37476 | 22.5143 | 6.697405 | 31.34018 | 103.1033 | 0.2723158 | 0.1036063 | 830.5512 | 0 | 0 | 0 |  | Fe-Cr-Ni-Co-W | 499.3646 | 136.3274 | 384.0768 | 177.0154
4518 | 16.66075 | 19.74241 | 19.10387 | 9.589885 | 34.90308 | 103.3253 | 0.2757564 | 0.1060308 | 873.2684 | 0 | 0 | 0 |  | Fe-Cr-Ni-Co-W | 492.0364 | 123.3936 | 295.8044 | 166.7989
4519 | 17.51216 | 15.62523 | 15.33899 | 13.08993 | 38.4337 | 103.7976 | 0.2787857 | 0.1104803 | 945.7964 | 0 | 0 | 0 |  | Fe-Cr-Ni-Co-W | 485.6197 | 126.2311 | 211.5747 | 174.8323
4520 | 17.5933 | 11.7937 | 12.57461 | 16.33767 | 41.70072 | 104.2351 | 0.2818331 | 0.1148769 | 1020.071 | 0 | 0 | 0 |  | Fe-Cr-Ni-Co-W | 479.7425 | 129.5201 | 151.9473 | 202.8862
4521 | 16.29703 | 8.21884 | 9.27852 | 21.49703 | 44.70858 | 104.7046 | 0.284878 | 0.1190431 | 1094.652 | 0 | 0 | 0 |  | Fe-Cr-Ni-Co-W | 480.2888 | 132.231 | 81.265625 | 211.3014
4522 | 14.87674 | 5.666275 | 7.818365 | 27.1162 | 44.52242 | 103.5319 | 0.2878974 | 0.1200815 | 1104.223 | 0 | 0 | 0 |  | Fe-Cr-Ni-Co-W | 455.0755 | 132.7817 | 45.69395 | 240.4449
4523 | 10.76726 | 3.759296 | 5.658658 | 35.50711 | 44.30767 | 102.6875 | 0.2905296 | 0.1213617 | 1119.086 | 0 | 0 | 0 |  | Fe-Cr-Ni-Co-W | 427.9029 | 135.9144 | 18.53394 | 267.5309
4524 | 12.38507 | 41.18229 | 23.24602 | 2.800605 | 20.38601 | 103.9115 | 0.2585611 | 0.08624274 | 604.6729 | 0 | 0 | 0 |  | Fe-Cr-Ni-Co-W | 448.5292 | 167.4486 | 612.7851 | 165.3863
4525 | 17.95691 | 33.43734 | 20.6718 | 5.414068 | 22.51988 | 102.0979 | 0.2649778 | 0.08683294 | 609.3626 | 0 | 0 | 0 |  | Fe-Cr-Ni-Co-W | 478.1512 | 148.8725 | 529.2787 | 182.8503
4526 | 21.72734 | 28.00952 | 17.56715 | 7.936624 | 24.75936 | 101.2307 | 0.2692263 | 0.09000174 | 646.5842 | 0 | 0 | 0 |  | Fe-Cr-Ni-Co-W | 499.6899 | 135.7049 | 439.2633 | 190.2824
4527 | 22.60789 | 21.80069 | 15.27611 | 11.07658 | 29.23873 | 101.1804 | 0.2741376 | 0.09939633 | 766.5444 | 0 | 0 | 0 |  | Fe-Cr-Ni-Co-W | 470.1905 | 122.5625 | 315.8159 | 183.7177
4528 | 23.49965 | 17.50336 | 13.17341 | 14.87897 | 30.94462 | 100.4228 | 0.2779477 | 0.09974411 | 772.9866 | 0 | 0 | 0 |  | Fe-Cr-Ni-Co-W | 452.0698 | 118.1669 | 224.8118 | 177.5975
4529 | 23.15284 | 12.51656 | 10.20526 | 19.70347 | 34.42186 | 100.3718 | 0.2821573 | 0.1029304 | 822.5466 | 0 | 0 | 0 |  | Fe-Cr-Ni-Co-W | 450.0984 | 121.621 | 116.8919 | 204.8574
4530 | 22.09729 | 8.915202 | 7.742051 | 24.87299 | 36.37247 | 100.0452 | 0.2855026 | 0.1085208 | 898.9554 | 0 | 0 | 0 |  | Fe-Cr-Ni-Co-W | 438.8122 | 123.8981 | 60.12455 | 227.5424
4531 | 19.17991 | 5.494566 | 6.202997 | 32.69511 | 36.42742 | 98.68254 | 0.2895557 | 0.1120523 | 940.0038 | 0 | 0 | 0 |  | Fe-Cr-Ni-Co-W | 418.6973 | 126.2379 | 28.38126 | 259.4416
4532 | 13.83009 | 3.388532 | 4.590511 | 42.24685 | 35.94401 | 97.5857 | 0.2926563 | 0.1111001 | 921.7461 | 0 | 0 | 0 |  | Fe-Cr-Ni-Co-W | 378.1605 | 137.888 | -15.1618 | 296.7646
4533 | 18.50339 | 42.65848 | 15.74415 | 2.789417 | 20.30457 | 104.6826 | 0.2558188 | 0.07953784 | 535.0958 | 0 | 0 | 0 |  | Fe-Cr-Ni-Co-W | 500.1878 | 161.2888 | 669.8809 | 177.8125
4534 | 24.51237 | 35.04821 | 14.72263 | 5.542921 | 20.17387 | 101.7488 | 0.2628137 | 0.08076443 | 539.262 | 0 | 0 | 0 |  | Fe-Cr-Ni-Co-W | 483.1107 | 150.3639 | 585.3332 | 184.7777
4535 | 28.73928 | 29.19003 | 13.73066 | 8.271125 | 20.06891 | 99.48761 | 0.2682596 | 0.08127596 | 537.8616 | 0 | 0 | 0 |  | Fe-Cr-Ni-Co-W | 457.6718 | 130.5507 | 475.2478 | 198.3789
4536 | 30.3272 | 23.52996 | 11.51096 | 12.44566 | 22.18623 | 98.41207 | 0.273112 | 0.08136579 | 539.768 | 0 | 0 | 0 |  | Fe-Cr-Ni-Co-W | 439.7096 | 120.1352 | 307.4656 | 189.7789
4537 | 31.25379 | 18.37809 | 9.509334 | 16.49047 | 24.36831 | 97.53118 | 0.2775981 | 0.08550138 | 585.3636 | 0 | 0 | 0 |  | Fe-Cr-Ni-Co-W | 420.872 | 111.1832 | 160.8687 | 188.0489
4538 | 30.76415 | 13.56763 | 7.658471 | 21.35804 | 26.65171 | 96.80832 | 0.2819699 | 0.09310111 | 672.0745 | 0 | 0 | 0 |  | Fe-Cr-Ni-Co-W | 411.9027 | 108.7022 | 91.46882 | 203.3854
4539 | 29.23374 | 8.827423 | 5.813249 | 27.51419 | 28.6114 | 95.92834 | 0.2865793 | 0.09708803 | 719.8022 | 0 | 0 | 0 |  | Fe-Cr-Ni-Co-W | 401.6878 | 110.6858 | 34.33771 | 237.7922
4540 | 24.67068 | 5.024575 | 4.05172 | 35.79679 | 30.45624 | 95.35347 | 0.2907081 | 0.1012803 | 772.0041 | 0 | 0 | 0 |  | Fe-Cr-Ni-Co-W | 381.2882 | 122.2986 | 1.019907 | 286.7159
4541 | 17.61335 | 2.851964 | 3.219677 | 46.06267 | 30.25235 | 94.35324 | 0.294072 | 0.1024971 | 782.7872 | 0 | 0 | 0 |  | Fe-Cr-Ni-Co-W | 352.5381 | 126.7862 | -38.72726 | 321.4854
4542 | 33.81886 | 35.74181 | 9.60717 | 5.787202 | 15.04496 | 99.72686 | 0.2622262 | 0.07032584 | 422.0808 | 0 | 0 | 0 |  | Fe-Cr-Ni-Co-W | 433.3385 | 147.6418 | 690.4241 | 174.8899
4543 | 37.25414 | 29.60934 | 9.550561 | 8.629653 | 14.95631 | 97.40731 | 0.2680131 | 0.07093769 | 422.1263 | 0 | 0 | 0 |  | Fe-Cr-Ni-Co-W | 405.1192 | 113.1822 | 491.5475 | 205.6848
4544 | 38.9382 | 23.0702 | 8.371512 | 12.14022 | 17.47987 | 96.13635 | 0.2736367 | 0.07599448 | 471.2144 | 0 | 0 | 0 |  | Fe-Cr-Ni-Co-W | 410.1505 | 95.91075 | 277.4028 | 182.0728
4545 | 38.81634 | 17.6683 | 7.25321 | 16.38456 | 19.8776 | 95.20203 | 0.2784616 | 0.08079551 | 520.5669 | 0 | 0 | 0 |  | Fe-Cr-Ni-Co-W | 397.4523 | 87.82056 | 120.508 | 190.8439
4546 | 37.84025 | 12.52655 | 5.303114 | 22.18409 | 22.146 | 94.31245 | 0.2831887 | 0.08537452 | 569.3829 | 0 | 0 | 0 |  | Fe-Cr-Ni-Co-W | 391.7841 | 96.09928 | 43.67027 | 233.5853
4547 | 35.27668 | 8.401987 | 4.311491 | 27.70317 | 24.30667 | 93.71061 | 0.2872456 | 0.08981274 | 619.6441 | 0 | 0 | 0 |  | Fe-Cr-Ni-Co-W | 381.3749 | 102.558 | 21.99694 | 262.5169
4548 | 29.6116 | 4.353109 | 2.457184 | 35.35956 | 28.21855 | 94.012 | 0.2912059 | 0.09429332 | 679.3244 | 0 | 0 | 0 |  | Fe-Cr-Ni-Co-W | 378.0049 | 117.5485 | -16.22583 | 286.1991
4549 | 47.40533 | 28.24732 | 5.97925 | 9.004506 | 9.363587 | 94.60971 | 0.2695394 | 0.05937152 | 305.1505 | 0 | 0 | 0 |  | Fe-Cr-Ni-Co-W | 349.4021 | 89.91758 | 488.8351 | 176.6461
4550 | 47.93991 | 21.45873 | 5.814111 | 12.64729 | 12.13997 | 93.29384 | 0.2754836 | 0.06541758 | 357.309 | 0 | 0 | 0 |  | Fe-Cr-Ni-Co-W | 362.9747 | 67.77215 | 217.3994 | 150.075
4551 | 47.57625 | 15.87954 | 4.717616 | 17.05089 | 14.7757 | 92.36165 | 0.2804021 | 0.07091376 | 408.081 | 0 | 0 | 0 |  | Fe-Cr-Ni-Co-W | 367.3891 | 80.40383 | 78.9371 | 179.9616
4552 | 46.76562 | 10.67983 | 3.709788 | 21.41602 | 17.42874 | 91.54657 | 0.2850936 | 0.08077279 | 504.358 | 0 | 0 | 0 |  | Fe-Cr-Ni-Co-W | 372.4303 | 93.78319 | 34.19699 | 233.849
4553 | 41.78967 | 6.225282 | 3.513963 | 26.45942 | 22.01166 | 91.81583 | 0.2892279 | 0.08564806 | 563.3087 | 0 | 0 | 0 |  | Fe-Cr-Ni-Co-W | 373.9838 | 96.37206 | -2.373657 | 258.3037
4554 | 10.73812 | 27.49356 | 44.20619 | 2.832881 | 14.72925 | 95.10692 | 0.2761798 | 0.0783607 | 487.02 | 1 | 0 | 0 |  | Fe-Cr-Ni-Co-W | 267.5148 | 54.01765 | 500.7122 | 123.9769
4555 | 9.901827 | 32.68567 | 37.84608 | 4.749554 | 14.81687 | 97.39532 | 0.2703921 | 0.07882331 | 497.5912 | 1 | 0 | 0 |  | Fe-Cr-Ni-Co-W | 295.5208 | 80.18324 | 525.5869 | 124.452
4556 | 9.323331 | 38.19389 | 33.31872 | 6.886988 | 12.27707 | 98.47883 | 0.2652458 | 0.07312105 | 441.3604 | 0 | 0 | 0 |  | Fe-Cr-Ni-Co-W | 298.882 | 94.36475 | 570.4457 | 119.3822
4557 | 8.350617 | 42.32941 | 26.33165 | 10.77033 | 12.21799 | 100.2639 | 0.2606651 | 0.07133441 | 429.5095 | 0 | 0 | 0 |  | Fe-Cr-Ni-Co-W | 317.5652 | 116.7037 | 657.1103 | 119.1519
4558 | 6.723079 | 47.39321 | 22.20911 | 14.18922 | 9.48539 | 101.0164 | 0.2563371 | 0.06423656 | 362.8871 | 0 | 0 | 0 |  | Fe-Cr-Ni-Co-W | 314.031 | 112.6069 | 728.5731 | 130.5719
4559 | 16.51093 | 16.99055 | 46.58289 | 2.751056 | 17.16457 | 92.01791 | 0.2859708 | 0.0832836 | 528.7265 | 1 | 1 | 1 | 528.7265 | Fe-Cr-Ni-Co-W | 248.5753 | 46.07944 | 382.5433 | 105.8957
4560 | 14.56646 | 21.53966 | 39.62743 | 4.521007 | 19.74544 | 95.30128 | 0.2801493 | 0.08760869 | 589.4541 | 1 | 0 | 0 |  | Fe-Cr-Ni-Co-W | 284.7124 | 54.08999 | 421.6372 | 128.529
4561 | 13.39386 | 24.94054 | 33.43548 | 6.183636 | 22.04649 | 98.02214 | 0.2755586 | 0.09082115 | 638.4863 | 0 | 0 | 0 |  | Fe-Cr-Ni-Co-W | 346.8456 | 83.46143 | 426.0894 | 149.1993
4562 | 11.86027 | 28.39481 | 28.49408 | 8.939776 | 22.31106 | 99.7296 | 0.2716438 | 0.08963673 | 632.7805 | 0 | 0 | 0 |  | Fe-Cr-Ni-Co-W | 387.9773 | 120.5152 | 456.6759 | 166.9817
4563 | 9.168812 | 31.04206 | 22.77886 | 12.31427 | 24.696 | 102.2472 | 0.2680202 | 0.09136661 | 667.303 | 0 | 0 | 0 |  | Fe-Cr-Ni-Co-W | 463.2532 | 150.2422 | 465.6113 | 193.6721
4564 | 7.668079 | 34.90333 | 18.80622 | 16.18366 | 22.43871 | 102.7651 | 0.2645511 | 0.0862209 | 608.2944 | 0 | 0 | 0 |  | Fe-Cr-Ni-Co-W | 444.218 | 164.1881 | 506.5985 | 206.7332
4565 | 6.142473 | 37.58141 | 14.75718 | 21.29773 | 20.22121 | 102.8419 | 0.2623345 | 0.08100146 | 549.724 | 0 | 0 | 0 |  | Fe-Cr-Ni-Co-W | 426.514 | 164.532 | 542.0129 | 220.0661
4566 | 26.08784 | 10.05059 | 49.16791 | 2.847879 | 11.84579 | 86.94786 | 0.2935885 | 0.06973957 | 378.1929 | 1 | 1 | 1 | 378.1929 | Fe-Cr-Ni-Co-W | 209.5168 | 56.05497 | 219.4907 | 110.3062
4567 | 22.35026 | 12.3313 | 40.02349 | 3.49413 | 21.80081 | 92.57392 | 0.2883975 | 0.0906391 | 615.6995 | 1 | 0 | 0 |  | Fe-Cr-Ni-Co-W | 282.3568 | 52.05264 | 301.8138 | 132.8139
4568 | 19.38671 | 15.79364 | 33.11279 | 5.114513 | 26.59235 | 96.60485 | 0.2832144 | 0.09774084 | 720.7681 | 0 | 0 | 0 |  | Fe-Cr-Ni-Co-W | 368.5958 | 83.7481 | 317.2579 | 145.5029
4569 | 16.27721 | 18.04142 | 27.69988 | 7.36145 | 30.62004 | 99.87015 | 0.2796174 | 0.1032366 | 810.2993 | 0 | 0 | 0 |  | Fe-Cr-Ni-Co-W | 424.0214 | 114.7185 | 317.9487 | 155.3107
4570 | 13.07034 | 20.04315 | 23.43549 | 10.5473 | 32.90372 | 102.1599 | 0.2768495 | 0.1048067 | 847.3533 | 0 | 0 | 0 |  | Fe-Cr-Ni-Co-W | 456.2865 | 124.2721 | 319.5931 | 169.9285
4571 | 10.59673 | 21.84618 | 19.09383 | 13.57853 | 34.88474 | 104.2538 | 0.2742603 | 0.1058721 | 877.2876 | 0 | 0 | 0 |  | Fe-Cr-Ni-Co-W | 480.3296 | 127.8776 | 320.0928 | 179.6966
4572 | 8.481533 | 24.40792 | 15.39833 | 18.71413 | 32.99809 | 104.4222 | 0.2720186 | 0.1020356 | 825.9582 | 0 | 0 | 0 |  | Fe-Cr-Ni-Co-W | 470.9693 | 137.4703 | 338.9514 | 201.6288
4573 | 6.279888 | 26.31083 | 12.37632 | 24.0226 | 31.01037 | 104.2349 | 0.2706049 | 0.09849668 | 777.981 | 0 | 0 | 0 |  | Fe-Cr-Ni-Co-W | 465.5376 | 142.4266 | 331.52 | 227.9466
4574 | 4.971853 | 28.54558 | 10.45169 | 31.47964 | 24.55124 | 101.728 | 0.2701928 | 0.08933133 | 647.5912 | 0 | 0 | 0 |  | Fe-Cr-Ni-Co-W | 409.2682 | 152.3426 | 369.9898 | 257.042
4575 | 32.92178 | 8.066216 | 39.15673 | 2.742718 | 17.11255 | 88.84733 | 0.2926461 | 0.07993365 | 485.5513 | 1 | 1 | 1 | 485.5513 | Fe-Cr-Ni-Co-W | 249.6033 | 51.55544 | 211.2368 | 127.1258
4576 | 27.6005 | 9.825427 | 32.4235 | 3.426559 | 26.72402 | 94.24594 | 0.2884607 | 0.09693779 | 702.0617 | 0 | 0 | 0 |  | Fe-Cr-Ni-Co-W | 353.3266 | 77.22128 | 222.4986 | 133.8896
4577 | 21.96008 | 11.28044 | 26.26565 | 5.593636 | 34.90019 | 99.39324 | 0.2849089 | 0.1085393 | 886.0034 | 0 | 0 | 0 |  | Fe-Cr-Ni-Co-W | 434.7428 | 108.1818 | 218.0643 | 159.1802
4578 | 17.89697 | 12.66377 | 21.82106 | 7.554395 | 40.06381 | 103.1864 | 0.2820943 | 0.1147121 | 1003.147 | 0 | 0 | 0 |  | Fe-Cr-Ni-Co-W | 479.8844 | 125.1001 | 216.9858 | 171.4524
4579 | 13.86899 | 13.55827 | 18.22188 | 10.97656 | 43.37429 | 105.8268 | 0.2803712 | 0.1176214 | 1071.14 | 0 | 0 | 0 |  | Fe-Cr-Ni-Co-W | 499.1159 | 128.0773 | 202.0144 | 180.329
4580 | 11.10558 | 15.50968 | 15.32071 | 14.64912 | 43.4149 | 106.8875 | 0.2782979 | 0.1164332 | 1061.973 | 0 | 0 | 0 |  | Fe-Cr-Ni-Co-W | 506.2217 | 131.5932 | 205.2571 | 190.3408
4581 | 8.524608 | 17.19636 | 12.69347 | 19.49067 | 42.0949 | 106.9503 | 0.2769306 | 0.1135126 | 1018.959 | 0 | 0 | 0 |  | Fe-Cr-Ni-Co-W | 496.9318 | 132.5414 | 207.7414 | 187.4279
4582 | 6.402197 | 18.54448 | 9.720041 | 25.52264 | 39.81064 | 106.2778 | 0.2761475 | 0.1113054 | 979.2488 | 0 | 0 | 0 |  | Fe-Cr-Ni-Co-W | 468.7757 | 134.2216 | 190.864 | 216.6497
4583 | 4.668833 | 20.28547 | 8.996798 | 35.30902 | 30.73987 | 101.7634 | 0.2770954 | 0.0999658 | 787.9129 | 0 | 0 | 0 |  | Fe-Cr-Ni-Co-W | 407.6363 | 138.1096 | 189.4904 | 234.3007
4584 | 36.87605 | 6.103683 | 30.14659 | 2.594259 | 24.27941 | 91.67179 | 0.2916577 | 0.09225763 | 634.6072 | 1 | 0 | 0 |  | Fe-Cr-Ni-Co-W | 337.5844 | 76.77409 | 155.1667 | 136.3564
4585 | 29.48763 | 7.039558 | 24.63629 | 3.989381 | 34.84714 | 97.59869 | 0.2884238 | 0.1081369 | 871.6267 | 0 | 0 | 0 |  | Fe-Cr-Ni-Co-W | 427.5355 | 104.9005 | 160.8468 | 150.688
4586 | 22.98971 | 7.783426 | 19.77067 | 5.88125 | 43.57495 | 103.2161 | 0.2856766 | 0.1186574 | 1070.002 | 0 | 0 | 0 |  | Fe-Cr-Ni-Co-W | 483.8954 | 124.3287 | 149.2811 | 188.1254
4587 | 18.50035 | 8.612318 | 16.66754 | 8.366877 | 47.85292 | 106.5181 | 0.2838737 | 0.1230838 | 1170.994 | 0 | 0 | 0 |  | Fe-Cr-Ni-Co-W | 508.3263 | 129.0697 | 137.7432 | 190.28
4588 | 14.75621 | 9.55734 | 13.487 | 11.50949 | 50.68997 | 109.0887 | 0.282209 | 0.1247765 | 1226.32 | 0 | 0 | 0 |  | Fe-Cr-Ni-Co-W | 521.8159 | 130.978 | 145.3378 | 198.4973
4589 | 11.38205 | 10.59719 | 11.29887 | 14.68016 | 52.04173 | 110.6966 | 0.2808919 | 0.125102 | 1249.509 | 0 | 0 | 0 |  | Fe-Cr-Ni-Co-W | 524.5208 | 134.7071 | 137.1311 | 207.9458
4590 | 8.335922 | 11.94017 | 8.76177 | 20.2998 | 50.66235 | 110.5286 | 0.2799649 | 0.1231225 | 1214.619 | 0 | 0 | 0 |  | Fe-Cr-Ni-Co-W | 516.7971 | 139.4902 | 127.3598 | 216.0544
4591 | 5.932472 | 12.2742 | 7.621213 | 26.43242 | 47.73969 | 108.7642 | 0.2806898 | 0.1208618 | 1159.985 | 0 | 0 | 0 |  | Fe-Cr-Ni-Co-W | 482.8118 | 137.9978 | 120.9216 | 216.8508
4592 | 4.333221 | 13.44806 | 6.072784 | 38.10568 | 38.04025 | 103.1947 | 0.2822854 | 0.1109086 | 956.7863 | 1 | 0 | 0 |  | Fe-Cr-Ni-Co-W | 418.4546 | 140.3573 | 94.88399 | 249.9047
4593 | 37.86483 | 4.935534 | 19.8996 | 2.397438 | 34.9026 | 96.92431 | 0.2891639 | 0.107097 | 854.2764 | 0 | 0 | 0 |  | Fe-Cr-Ni-Co-W | 448.8405 | 101.4617 | 127.9508 | 166.0494
4594 | 28.17137 | 4.995958 | 16.21529 | 4.246881 | 46.3705 | 103.8228 | 0.2870019 | 0.1217455 | 1127.117 | 0 | 0 | 0 |  | Fe-Cr-Ni-Co-W | 501.2039 | 119.9754 | 115.6526 | 205.3148
4595 | 22.43113 | 5.221091 | 13.09836 | 5.917678 | 53.33174 | 108.8069 | 0.2853017 | 0.1279366 | 1282.65 | 0 | 0 | 0 |  | Fe-Cr-Ni-Co-W | 529.5873 | 131.9297 | 90.30508 | 207.1353
4596 | 17.67686 | 6.242664 | 11.53235 | 8.36201 | 56.18611 | 111.5354 | 0.2838219 | 0.1290565 | 1334.748 | 0 | 0 | 0 |  | Fe-Cr-Ni-Co-W | 531.9346 | 134.4756 | 93.11129 | 214.8285
4597 | 14.13881 | 6.581927 | 9.907405 | 11.19011 | 58.18174 | 113.3881 | 0.2831927 | 0.1305402 | 1384.13 | 0 | 0 | 0 |  | Fe-Cr-Ni-Co-W | 541.886 | 132.0221 | 86.73542 | 224.2141
4598 | 10.39662 | 7.528661 | 7.892257 | 15.23771 | 58.94475 | 114.6511 | 0.2822077 | 0.1307811 | 1403.646 | 0 | 0 | 0 |  | Fe-Cr-Ni-Co-W | 535.7599 | 133.7354 | 86.75289 | 226.541
4599 | 7.646798 | 8.214812 | 6.182648 | 19.86307 | 58.09267 | 114.4826 | 0.2818994 | 0.1293983 | 1377.957 | 0 | 0 | 0 |  | Fe-Cr-Ni-Co-W | 532.737 | 137.3063 | 68.78017 | 249.0568
4600 | 4.991013 | 8.712846 | 5.245983 | 27.65083 | 53.39933 | 111.2775 | 0.2830204 | 0.1262723 | 1285.837 | 0 | 0 | 0 |  | Fe-Cr-Ni-Co-W | 499.1549 | 142.8739 | 66.59093 | 243.4864
4601 | 3.427941 | 9.57469 | 4.323673 | 39.79113 | 42.88257 | 104.5651 | 0.2852272 | 0.1177619 | 1076.266 | 1 | 0 | 0 |  | Fe-Cr-Ni-Co-W | 424.3728 | 139.7695 | 49.7342 | 275.6001
4602 | 34.97346 | 4.383322 | 12.01773 | 2.129201 | 46.49629 | 103.7481 | 0.2863337 | 0.1203851 | 1105.857 | 0 | 0 | 0 |  | Fe-Cr-Ni-Co-W | 520.7646 | 116.8215 | 103.9017 | 204.3005
4603 | 26.08541 | 3.953642 | 10.20205 | 3.840968 | 55.91793 | 110.1344 | 0.2852342 | 0.1290744 | 1321.042 | 0 | 0 | 0 |  | Fe-Cr-Ni-Co-W | 549.2095 | 130.6888 | 80.65205 | 226.6729
4604 | 20.40609 | 3.694242 | 8.936897 | 5.383441 | 61.57933 | 114.5473 | 0.2845771 | 0.1327024 | 1444.349 | 0 | 0 | 0 |  | Fe-Cr-Ni-Co-W | 557.1135 | 130.3627 | 59.6687 | 234.8967
4605 | 16.26905 | 4.039253 | 7.410074 | 8.011782 | 64.26984 | 117.1501 | 0.2838245 | 0.1339412 | 1503.504 | 0 | 0 | 0 |  | Fe-Cr-Ni-Co-W | 554.8572 | 131.0679 | 50.33674 | 247.0993
4606 | 12.69247 | 4.431468 | 6.11457 | 10.60349 | 66.158 | 119.1787 | 0.2831867 | 0.1340382 | 1535.435 | 0 | 0 | 0 |  | Fe-Cr-Ni-Co-W | 551.3571 | 136.3395 | 36.12129 | 256.6449
4607 | 9.561809 | 4.945813 | 5.025142 | 14.01418 | 66.45305 | 119.8856 | 0.2828386 | 0.1333666 | 1533.879 | 0 | 0 | 0 |  | Fe-Cr-Ni-Co-W | 549.4534 | 134.2882 | 30.92112 | 263.4313
4608 | 6.44372 | 5.499436 | 3.950861 | 18.69948 | 65.4065 | 119.4252 | 0.2828546 | 0.1331508 | 1522.801 | 0 | 0 | 0 |  | Fe-Cr-Ni-Co-W | 541.6126 | 138.9231 | 27.54847 | 255.8513
4609 | 3.995333 | 6.376851 | 2.999599 | 26.50134 | 60.12688 | 115.5271 | 0.283685 | 0.1315774 | 1437.977 | 0 | 0 | 0 |  | Fe-Cr-Ni-Co-W | 521.4301 | 147.6863 | 27.80847 | 257.3955
4610 | 2.576598 | 7.196776 | 2.708226 | 38.74554 | 48.77286 | 107.4707 | 0.2862423 | 0.1244067 | 1215.319 | 1 | 0 | 0 |  | Fe-Cr-Ni-Co-W | 450.4593 | 143.4744 | 29.18355 | 270.4305
4611 | 22.66561 | 2.512223 | 5.672263 | 3.416879 | 65.73303 | 117.5029 | 0.2841021 | 0.1331729 | 1499.038 | 0 | 0 | 0 |  | Fe-Cr-Ni-Co-W | 563.7356 | 126.6626 | 40.56853 | 249.4836
4612 | 17.98222 | 2.391748 | 5.400247 | 4.87953 | 69.34625 | 120.8393 | 0.2838133 | 0.1340444 | 1566.833 | 0 | 0 | 0 |  | Fe-Cr-Ni-Co-W | 562.0388 | 130.5563 | 20.05498 | 262.1538
4613 | 13.88794 | 2.770774 | 4.692028 | 6.804299 | 71.84496 | 123.6099 | 0.2831261 | 0.1336312 | 1601.712 | 0 | 0 | 0 |  | Fe-Cr-Ni-Co-W | 552.0639 | 134.4088 | 1.649909 | 257.9257
4614 | 10.78103 | 3.193786 | 4.120652 | 9.308301 | 72.59623 | 124.7525 | 0.2827868 | 0.133326 | 1613.282 | 0 | 0 | 0 |  | Fe-Cr-Ni-Co-W | 551.8528 | 136.757 | 15.54086 | 268.1371
4615 | 7.832473 | 3.646187 | 3.087226 | 12.91454 | 72.51957 | 125.1292 | 0.2826016 | 0.1330695 | 1614.172 | 0 | 0 | 0 |  | Fe-Cr-Ni-Co-W | 556.0237 | 138.0192 | -0.2300982 | 264.8662
4616 | 5.501087 | 4.190525 | 2.628234 | 16.88752 | 70.79263 | 123.8684 | 0.282783 | 0.1335544 | 1602.713 | 0 | 0 | 0 |  | Fe-Cr-Ni-Co-W | 544.0566 | 142.5736 | 7.584896 | 269.2043
4617 | 3.160088 | 5.393997 | 1.660762 | 23.89883 | 65.88633 | 120.0727 | 0.2831033 | 0.1337848 | 1545.88 | 0 | 0 | 0 |  | Fe-Cr-Ni-Co-W | 528.1376 | 141.4119 | 13.07588 | 272.8327
4618 | 14.86999 | 1.297932 | 2.930558 | 4.4133 | 76.48822 | 127.5666 | 0.2831608 | 0.1316372 | 1632.497 | 0 | 0 | 0 |  | Fe-Cr-Ni-Co-W | 555.9548 | 132.4263 | -7.340733 | 271.7805
4619 | 11.36701 | 1.69331 | 2.86745 | 6.23749 | 77.83474 | 129.4253 | 0.2827716 | 0.130714 | 1643.443 | 0 | 0 | 0 |  | Fe-Cr-Ni-Co-W | 552.993 | 133.3291 | -21.86439 | 276.5377
4620 | 8.54382 | 2.093334 | 2.363234 | 8.541442 | 78.45817 | 130.5335 | 0.2824576 | 0.1299975 | 1646.339 | 0 | 0 | 0 |  | Fe-Cr-Ni-Co-W | 542.3649 | 142.2959 | -23.20784 | 282.6266
4621 | 5.868036 | 2.521568 | 1.897788 | 10.95563 | 78.75698 | 131.303 | 0.2821919 | 0.1293126 | 1644.167 | 0 | 0 | 0 |  | Fe-Cr-Ni-Co-W | 552.3535 | 137.6819 | -45.05956 | 292.2177
4622 | 3.705212 | 3.449715 | 1.947248 | 14.66238 | 76.23544 | 129.1731 | 0.2821799 | 0.1314308 | 1648.525 | 0 | 0 | 0 |  | Fe-Cr-Ni-Co-W | 546.3851 | 143.7017 | -16.35618 | 287.526
4623 | 10.39159 | 2.418757 | 42.77963 | 30.15609 | 14.25393 | 84.96068 | 0.3028222 | 0.07519443 | 425.0247 | 1 | 1 | 1 | 425.0247 | Fe-Cr-Ni-Co-W | 181.5431 | 65.21172 | -0.8909144 | 120.7709
4624 | 9.53917 | 4.036993 | 36.45996 | 35.68968 | 14.2742 | 85.8865 | 0.3006522 | 0.07528571 | 429.5372 | 1 | 1 | 1 | 429.5372 | Fe-Cr-Ni-Co-W | 197.3924 | 61.4797 | -8.782273 | 128.8213
4625 | 8.940236 | 5.826626 | 31.94966 | 41.51087 | 11.77261 | 85.74468 | 0.2990172 | 0.06875024 | 368.0322 | 1 | 1 | 1 | 368.0322 | Fe-Cr-Ni-Co-W | 213.8034 | 54.30048 | -19.75303 | 142.7619
4626 | 8.000231 | 9.103802 | 25.22679 | 45.96384 | 11.70533 | 87.29882 | 0.2951014 | 0.06910355 | 376.4624 | 1 | 1 | 1 | 376.4624 | Fe-Cr-Ni-Co-W | 233.7429 | 57.6998 | -8.970373 | 151.7618
4627 | 6.424172 | 11.96237 | 21.22169 | 51.32809 | 9.063671 | 87.47589 | 0.2926018 | 0.06234266 | 316.67 | 1 | 1 | 1 | 316.67 | Fe-Cr-Ni-Co-W | 239.7555 | 67.35163 | -6.549928 | 181.2794
4628 | 16.19624 | 2.380959 | 45.69503 | 18.89035 | 16.83742 | 85.98646 | 0.301686 | 0.08080536 | 484.8879 | 1 | 1 | 1 | 484.8879 | Fe-Cr-Ni-Co-W | 185.2147 | 68.23411 | 61.62591 | 118.0045
4629 | 14.23317 | 3.897561 | 38.72075 | 23.85485 | 19.29366 | 87.96388 | 0.2991452 | 0.08607293 | 548.61 | 1 | 1 | 1 | 548.61 | Fe-Cr-Ni-Co-W | 216.0499 | 58.25159 | 64.63048 | 125.6782
4630 | 13.05449 | 5.317507 | 32.58831 | 27.55181 | 21.48789 | 89.80496 | 0.2967117 | 0.09050577 | 606.4257 | 1 | 1 | 1 | 606.4257 | Fe-Cr-Ni-Co-W | 241.831 | 54.5402 | 75.19077 | 161.2818
4631 | 11.54441 | 7.677391 | 27.73523 | 31.32609 | 21.71688 | 91.09342 | 0.2938839 | 0.09026216 | 610.0889 | 1 | 1 | 1 | 610.0889 | Fe-Cr-Ni-Co-W | 264.9146 | 61.78338 | 69.26174 | 185.7023
4632 | 8.928456 | 10.57991 | 22.18172 | 34.2613 | 24.04861 | 93.64829 | 0.2900215 | 0.09377624 | 664.5662 | 1 | 1 | 1 | 664.5662 | Fe-Cr-Ni-Co-W | 308.9815 | 83.62084 | 85.99127 | 201.8235
4633 | 7.462727 | 13.89625 | 18.30259 | 38.50063 | 21.8378 | 94.10463 | 0.286888 | 0.08917853 | 612.8328 | 0 | 1 | 0 |  | Fe-Cr-Ni-Co-W | 305.6437 | 88.89472 | 94.16213 | 224.3106
4634 | 5.992246 | 18.33114 | 14.39627 | 41.55369 | 19.72665 | 95.0503 | 0.282582 | 0.08433438 | 561.7339 | 0 | 1 | 0 |  | Fe-Cr-Ni-Co-W | 311.7716 | 86.20792 | 122.7869 | 236.3778
4635 | 25.82809 | 2.487629 | 48.67835 | 11.27809 | 11.72784 | 83.91166 | 0.3016363 | 0.06797238 | 355.1115 | 1 | 1 | 1 | 355.1115 | Fe-Cr-Ni-Co-W | 177.8171 | 75.39886 | 49.63937 | 103.2643
4636 | 22.07784 | 3.04525 | 39.53566 | 13.80616 | 21.53509 | 88.64974 | 0.2984956 | 0.09009599 | 596.1302 | 1 | 1 | 1 | 596.1302 | Fe-Cr-Ni-Co-W | 228.0518 | 62.79197 | 106.7304 | 129.2595
4637 | 19.09925 | 4.445558 | 32.62179 | 17.63536 | 26.19804 | 91.70279 | 0.2956525 | 0.09797557 | 704.8203 | 1 | 0 | 0 |  | Fe-Cr-Ni-Co-W | 282.0479 | 69.05555 | 98.96913 | 159.2155
4638 | 16.03026 | 6.396375 | 27.27963 | 20.13824 | 30.15549 | 94.74129 | 0.2924708 | 0.1042875 | 802.7049 | 1 | 0 | 0 |  | Fe-Cr-Ni-Co-W | 339.0463 | 87.3736 | 112.9473 | 186.4857
4639 | 12.88574 | 9.17432 | 23.10451 | 22.39642 | 32.43901 | 97.32688 | 0.2888774 | 0.1064048 | 848.3564 | 1 | 0 | 0 |  | Fe-Cr-Ni-Co-W | 375.3486 | 106.5149 | 128.3242 | 190.6416
4640 | 10.45905 | 11.82451 | 18.84577 | 24.43915 | 34.43151 | 99.76323 | 0.2853707 | 0.1081815 | 888.6767 | 1 | 0 | 0 |  | Fe-Cr-Ni-Co-W | 399.1227 | 116.9493 | 155.3558 | 201.849
4641 | 8.393107 | 16.33909 | 15.23779 | 27.37595 | 32.65406 | 100.8686 | 0.2808756 | 0.1041315 | 838.598 | 0 | 0 | 0 |  | Fe-Cr-Ni-Co-W | 410.8184 | 127.5309 | 191.1943 | 212.2164
4642 | 6.237314 | 21.05114 | 12.29241 | 29.61899 | 30.80014 | 101.9569 | 0.2763233 | 0.09990485 | 787.1527 | 0 | 0 | 0 |  | Fe-Cr-Ni-Co-W | 418.7026 | 136.3184 | 240.049 | 232.2771
4643 | 4.966741 | 27.74552 | 10.44094 | 32.3208 | 24.52599 | 101.3963 | 0.2710433 | 0.08933406 | 647.0811 | 0 | 0 | 0 |  | Fe-Cr-Ni-Co-W | 404.8476 | 147.1251 | 335.7449 | 245.306
4644 | 32.67563 | 2.401772 | 38.86396 | 9.074037 | 16.9846 | 86.5217 | 0.2987322 | 0.07952767 | 474.7059 | 1 | 1 | 1 | 474.7059 | Fe-Cr-Ni-Co-W | 216.5733 | 64.1266 | 88.93725 | 125.5112
4645 | 27.35227 | 2.996018 | 32.13189 | 11.03616 | 26.48367 | 91.28994 | 0.2959662 | 0.09720764 | 693.9402 | 1 | 0 | 0 |  | Fe-Cr-Ni-Co-W | 297.7052 | 64.07358 | 91.6664 | 139.7272
4646 | 21.77574 | 4.893763 | 26.04516 | 12.67812 | 34.60722 | 96.4977 | 0.292063 | 0.109538 | 886.2567 | 0 | 0 | 0 |  | Fe-Cr-Ni-Co-W | 385.4815 | 97.2141 | 117.7256 | 171.9913
4647 | 17.75487 | 6.612225 | 21.6478 | 14.23939 | 39.74571 | 100.3608 | 0.2889523 | 0.1161012 | 1009.161 | 0 | 0 | 0 |  | Fe-Cr-Ni-Co-W | 427.9593 | 114.4668 | 119.3567 | 180.2821
4648 | 13.79768 | 9.634685 | 18.12819 | 15.28817 | 43.15127 | 103.9607 | 0.2848475 | 0.1189179 | 1080.525 | 0 | 0 | 0 |  | Fe-Cr-Ni-Co-W | 463.4817 | 124.5946 | 146.7107 | 194.5394
4649 | 11.06742 | 12.88031 | 15.26806 | 17.51853 | 43.26569 | 105.6417 | 0.281288 | 0.1172765 | 1068.399 | 0 | 0 | 0 |  | Fe-Cr-Ni-Co-W | 478.5237 | 128.8168 | 175.7288 | 195.3393
4650 | 8.524608 | 17.19636 | 12.69347 | 19.49067 | 42.0949 | 106.9503 | 0.2769306 | 0.1134245 | 1018.409 | 0 | 0 | 0 |  | Fe-Cr-Ni-Co-W | 496.9453 | 134.0671 | 210.855 | 192.734
4651 | 6.436321 | 22.63832 | 9.771849 | 21.13067 | 40.02284 | 108.1563 | 0.2715743 | 0.1086333 | 952.7918 | 0 | 0 | 0 |  | Fe-Cr-Ni-Co-W | 522.7979 | 134.7757 | 270.2799 | 203.0894
4652 | 4.737521 | 31.61102 | 9.12916 | 23.33018 | 31.19212 | 106.6498 | 0.2648226 | 0.09549932 | 752.6432 | 0 | 0 | 0 |  | Fe-Cr-Ni-Co-W | 519.3064 | 152.7426 | 402.3726 | 243.4282
4653 | 36.68932 | 2.277291 | 29.99393 | 6.882992 | 24.15647 | 90.0434 | 0.2958344 | 0.09247787 | 631.0475 | 1 | 0 | 0 |  | Fe-Cr-Ni-Co-W | 305.3585 | 68.2732 | 87.51247 | 137.2484
4654 | 29.34981 | 3.503327 | 24.52114 | 7.941468 | 34.68426 | 95.99668 | 0.2923883 | 0.1088038 | 873.0756 | 0 | 0 | 0 |  | Fe-Cr-Ni-Co-W | 400.45 | 94.47075 | 92.26306 | 168.9597
4655 | 22.9104 | 5.171051 | 19.70247 | 8.791443 | 43.42463 | 101.967 | 0.2886716 | 0.1195832 | 1076.825 | 0 | 0 | 0 |  | Fe-Cr-Ni-Co-W | 464.5653 | 120.2296 | 122.8735 | 186.3513
4656 | 18.47003 | 7.369889 | 16.64022 | 9.745359 | 47.7745 | 105.9081 | 0.2853127 | 0.1236623 | 1176.148 | 0 | 0 | 0 |  | Fe-Cr-Ni-Co-W | 501.4289 | 128.2739 | 130.1312 | 189.5104
4657 | 14.76798 | 10.16277 | 13.49775 | 10.8411 | 50.7304 | 109.3908 | 0.2815037 | 0.1243691 | 1222.001 | 0 | 0 | 0 |  | Fe-Cr-Ni-Co-W | 529.7179 | 132.2951 | 143.8082 | 195.8091
4658 | 11.41792 | 12.99294 | 11.33448 | 12.0489 | 52.20576 | 111.9005 | 0.278096 | 0.1234102 | 1230.685 | 0 | 0 | 0 |  | Fe-Cr-Ni-Co-W | 543.3442 | 128.4082 | 160.5191 | 200.7135
4659 | 8.402852 | 18.05405 | 8.83212 | 13.64186 | 51.06912 | 113.5599 | 0.2728831 | 0.1188528 | 1166.886 | 0 | 0 | 0 |  | Fe-Cr-Ni-Co-W | 579.9144 | 125.1264 | 196.9759 | 204.8877
4660 | 6.021215 | 23.66984 | 7.735218 | 14.1199 | 48.45382 | 114.29 | 0.2676357 | 0.1133827 | 1078.772 | 0 | 0 | 0 |  | Fe-Cr-Ni-Co-W | 614.946 | 106.0374 | 259.6329 | 208.3033
4661 | 4.453067 | 34.55 | 6.240742 | 15.66384 | 39.09235 | 112.7404 | 0.2589127 | 0.1001296 | 855.2965 | 0 | 0 | 0 |  | Fe-Cr-Ni-Co-W | 643.0298 | 102.5814 | 409.4863 | 244.9887
4662 | 37.72289 | 2.107299 | 19.825 | 5.573052 | 34.77176 | 95.64859 | 0.2923296 | 0.1076949 | 856.416 | 0 | 0 | 0 |  | Fe-Cr-Ni-Co-W | 420.2268 | 95.25211 | 82.71549 | 175.6831
4663 | 28.1245 | 3.740735 | 16.18832 | 5.653088 | 46.29336 | 103.2127 | 0.2884521 | 0.1221456 | 1129.879 | 0 | 0 | 0 |  | Fe-Cr-Ni-Co-W | 492.802 | 122.2878 | 95.96423 | 202.0174
4664 | 22.43113 | 5.221091 | 13.09836 | 5.917678 | 53.33174 | 108.8069 | 0.2853017 | 0.1279366 | 1282.65 | 0 | 0 | 0 |  | Fe-Cr-Ni-Co-W | 530.6848 | 127.9675 | 102.5293 | 207.1139
4665 | 17.70367 | 7.388883 | 11.54984 | 7.086278 | 56.27133 | 112.1305 | 0.2824626 | 0.1287337 | 1332.601 | 0 | 0 | 0 |  | Fe-Cr-Ni-Co-W | 549.0563 | 128.3051 | 105.8585 | 224.3294
4666 | 14.20117 | 9.91643 | 9.951098 | 7.492973 | 58.43833 | 115.142 | 0.2792202 | 0.128327 | 1357.909 | 0 | 0 | 0 |  | Fe-Cr-Ni-Co-W | 566.0005 | 126.6478 | 126.2235 | 205.8168
4667 | 10.47932 | 13.55098 | 7.95504 | 8.601 | 59.41365 | 117.8287 | 0.2750328 | 0.1256798 | 1338.541 | 0 | 0 | 0 |  | Fe-Cr-Ni-Co-W | 587.7714 | 124.2575 | 143.4852 | 219.0296
4668 | 7.742977 | 17.74535 | 6.260411 | 9.427923 | 58.82333 | 119.468 | 0.2706002 | 0.121614 | 1279.767 | 0 | 0 | 0 |  | Fe-Cr-Ni-Co-W | 622.1307 | 106.2595 | 171.4605 | 207.4853
4669 | 5.097677 | 24.91734 | 5.358097 | 10.08634 | 54.54054 | 119.4547 | 0.2641334 | 0.1145602 | 1147.124 | 0 | 0 | 0 |  | Fe-Cr-Ni-Co-W | 646.4915 | 89.51691 | 252.9054 | 206.0925
4670 | 3.548832 | 36.3453 | 4.476153 | 11.23484 | 44.39488 | 117.0785 | 0.2551349 | 0.1018472 | 911.3215 | 0 | 0 | 0 |  | Fe-Cr-Ni-Co-W | 676.1126 | 81.6852 | 406.5761 | 239.8736
4671 | 34.85697 | 1.87231 | 11.9777 | 4.951588 | 46.34143 | 102.5326 | 0.2892299 | 0.1212638 | 1112.426 | 0 | 0 | 0 |  | Fe-Cr-Ni-Co-W | 507.2411 | 119.5742 | 59.34208 | 220.6049
4672 | 26.06577 | 3.386284 | 10.19437 | 4.477755 | 55.87582 | 109.8408 | 0.285907 | 0.1293833 | 1324.305 | 0 | 0 | 0 |  | Fe-Cr-Ni-Co-W | 542.7894 | 127.2312 | 73.82166 | 219.9079
4673 | 20.43486 | 4.756438 | 8.9495 | 4.193025 | 61.66617 | 115.1205 | 0.2832961 | 0.1319475 | 1435.08 | 0 | 0 | 0 |  | Fe-Cr-Ni-Co-W | 556.4537 | 129.9676 | 75.53539 | 220.281
4674 | 16.33507 | 7.097378 | 7.440146 | 4.596741 | 64.53066 | 118.8323 | 0.2801102 | 0.1309065 | 1461.964 | 0 | 0 | 0 |  | Fe-Cr-Ni-Co-W | 577.0309 | 125.3975 | 80.23348 | 233.3725
4675 | 12.7764 | 9.417185 | 6.155004 | 5.055919 | 66.59549 | 121.9581 | 0.2771028 | 0.1287021 | 1459.913 | 0 | 0 | 0 |  | Fe-Cr-Ni-Co-W | 597.4604 | 118.5619 | 87.98409 | 238.9564
4676 | 9.657397 | 12.48814 | 5.075377 | 5.661712 | 67.11738 | 124.0945 | 0.2736393 | 0.1255515 | 1423.284 | 0 | 0 | 0 |  | Fe-Cr-Ni-Co-W | 606.0396 | 117.5569 | 104.9741 | 242.433
4677 | 6.539686 | 16.74402 | 4.009701 | 6.325991 | 66.3806 | 125.6408 | 0.2692084 | 0.1211597 | 1353.304 | 0 | 0 | 0 |  | Fe-Cr-Ni-Co-W | 621.972 | 112.1643 | 120.0022 | 232.5661
4678 | 4.088082 | 23.92458 | 3.069232 | 7.395422 | 61.52269 | 124.8265 | 0.2627965 | 0.1147064 | 1213.177 | 0 | 0 | 0 |  | Fe-Cr-Ni-Co-W | 650.5452 | 94.07726 | 209.7108 | 213.4906
4679 | 2.672838 | 35.46154 | 2.809383 | 8.46163 | 50.59461 | 121.2343 | 0.2538799 | 0.1039301 | 980.4401 | 0 | 0 | 0 |  | Fe-Cr-Ni-Co-W | 679.6016 | 69.31515 | 339.465 | 239.6264
4680 | 22.68081 | 3.01669 | 5.676068 | 2.849309 | 65.77712 | 117.783 | 0.2834864 | 0.1327394 | 1493.263 | 0 | 0 | 0 |  | Fe-Cr-Ni-Co-W | 575.4229 | 125.4329 | 47.04847 | 250.8584
4681 | 18.02825 | 4.316165 | 5.414068 | 2.717788 | 69.52373 | 121.9392 | 0.2814378 | 0.1320919 | 1538.897 | 0 | 0 | 0 |  | Fe-Cr-Ni-Co-W | 582.7622 | 122.797 | 44.751 | 253.0158
4682 | 13.9481 | 6.029348 | 4.712352 | 3.154048 | 72.15616 | 125.5093 | 0.2790743 | 0.1298131 | 1544.361 | 0 | 0 | 0 |  | Fe-Cr-Ni-Co-W | 578.6305 | 127.4539 | 43.49807 | 244.3024
4683 | 10.85371 | 8.267956 | 4.14843 | 3.644297 | 73.08561 | 127.7266 | 0.2764673 | 0.1269005 | 1514.908 | 0 | 0 | 0 |  | Fe-Cr-Ni-Co-W | 592.5922 | 123.0122 | 51.91186 | 248.5527
4684 | 7.914286 | 11.51335 | 3.119473 | 4.175822 | 73.27706 | 129.7319 | 0.2728193 | 0.1226666 | 1453.722 | 0 | 0 | 0 |  | Fe-Cr-Ni-Co-W | 600.6653 | 116.8495 | 58.38567 | 248.248
4685 | 5.580825 | 15.11561 | 2.66633 | 4.818462 | 71.81877 | 130.1675 | 0.2692898 | 0.1194422 | 1388.324 | 0 | 0 | 0 |  | Fe-Cr-Ni-Co-W | 618.788 | 115.089 | 82.66693 | 234.4994
4686 | 3.22766 | 21.5365 | 1.696274 | 6.244382 | 67.29518 | 129.0083 | 0.263527 | 0.1141045 | 1260.71 | 0 | 0 | 0 |  | Fe-Cr-Ni-Co-W | 634.7455 | 105.5834 | 148.1278 | 228.3283
4687 | 14.92167 | 3.90733 | 2.940742 | 1.476213 | 76.75404 | 129.1445 | 0.2798669 | 0.1279577 | 1573.838 | 0 | 0 | 0 |  | Fe-Cr-Ni-Co-W | 579.2581 | 126.5501 | 7.570559 | 276.4205
4688 | 11.42509 | 5.531374 | 2.8821 | 1.929033 | 78.2324 | 131.7731 | 0.277907 | 0.1248126 | 1547.249 | 0 | 0 | 0 |  | Fe-Cr-Ni-Co-W | 578.177 | 130.2682 | -1.779951 | 265.5666
4689 | 8.606315 | 7.591127 | 2.38052 | 2.389978 | 79.03206 | 133.9126 | 0.27548 | 0.1210285 | 1498.464 | 0 | 0 | 0 |  | Fe-Cr-Ni-Co-W | 573.8048 | 127.7378 | -6.295986 | 279.8656
4690 | 5.924508 | 9.759034 | 1.916051 | 2.885495 | 79.51491 | 135.7605 | 0.2730041 | 0.1179533 | 1456.74 | 0 | 0 | 0 |  | Fe-Cr-Ni-Co-W | 574.2371 | 128.5385 | 16.22305 | 269.4769
4691 | 3.75271 | 13.10227 | 1.972211 | 3.960092 | 77.21272 | 134.9922 | 0.2700389 | 0.1161216 | 1400.35 | 0 | 0 | 0 |  | Fe-Cr-Ni-Co-W | 601.2753 | 115.8593 | 44.02411 | 258.3204
4692 | 11.1859 | 28.64005 | 46.04961 | 4.918356 | 9.206082 | 93.02401 | 0.2766344 | 0.06670503 | 365.7845 | 1 | 1 | 1 | 365.7845 | Fe-Cr-Ni-Co-W | 255.7239 | 55.40924 | 516.3549 | 106.4205
4693 | 9.901827 | 32.68567 | 37.84608 | 4.749554 | 14.81687 | 97.39532 | 0.2703921 | 0.07633492 | 475.6529 | 1 | 0 | 0 |  | Fe-Cr-Ni-Co-W | 289.0455 | 74.47335 | 523.3076 | 126.4744
4694 | 8.774385 | 35.94508 | 31.35695 | 3.703709 | 20.21988 | 101.5188 | 0.2650351 | 0.08299311 | 565.298 | 0 | 0 | 0 |  | Fe-Cr-Ni-Co-W | 380.2879 | 135.0863 | 530.721 | 147.7982
4695 | 7.291355 | 36.96 | 22.99152 | 3.419684 | 29.33744 | 107.1069 | 0.2606094 | 0.09347197 | 720.5739 | 0 | 0 | 0 |  | Fe-Cr-Ni-Co-W | 573.1631 | 153.7202 | 496.8955 | 189.2962
4696 | 5.438016 | 38.33438 | 17.96401 | 2.45937 | 35.80422 | 111.6853 | 0.2568398 | 0.09744104 | 803.1654 | 0 | 0 | 0 |  | Fe-Cr-Ni-Co-W | 643.1256 | 114.3771 | 472.7491 | 207.6367
4697 | 17.53334 | 18.04266 | 49.46745 | 5.84282 | 9.11373 | 88.84443 | 0.287062 | 0.06477704 | 338.5736 | 1 | 1 | 1 | 338.5736 | Fe-Cr-Ni-Co-W | 227.5462 | 52.49018 | 356.4301 | 90.14697
4698 | 15.14707 | 22.39822 | 41.20696 | 6.581696 | 14.66606 | 93.23513 | 0.2806988 | 0.07656342 | 465.4295 | 1 | 0 | 0 |  | Fe-Cr-Ni-Co-W | 259.2946 | 46.86292 | 427.1735 | 107.8611
4699 | 13.64943 | 25.41644 | 34.07348 | 7.201863 | 19.65878 | 97.0207 | 0.2757634 | 0.08484809 | 569.4845 | 1 | 0 | 0 |  | Fe-Cr-Ni-Co-W | 314.5079 | 61.52637 | 443.9087 | 143.8767
4700 | 11.4272 | 27.358 | 27.45364 | 6.890677 | 26.87049 | 101.7103 | 0.2713465 | 0.0942237 | 704.3207 | 0 | 0 | 0 |  | Fe-Cr-Ni-Co-W | 455.0298 | 147.8872 | 425.826 | 174.5056
4701 | 8.386974 | 28.39505 | 20.83647 | 7.24128 | 35.14022 | 107.0669 | 0.2675336 | 0.1030149 | 854.065 | 0 | 0 | 0 |  | Fe-Cr-Ni-Co-W | 563.8347 | 131.3455 | 397.9397 | 195.3964
4702 | 6.440654 | 29.31637 | 15.79592 | 6.0414 | 42.40565 | 112.2188 | 0.264026 | 0.1078313 | 963.8268 | 0 | 0 | 0 |  | Fe-Cr-Ni-Co-W | 631.6718 | 96.31566 | 386.0784 | 210.2925
4703 | 4.674491 | 28.59988 | 11.23038 | 4.932812 | 50.56243 | 117.8032 | 0.2619274 | 0.1112172 | 1069.825 | 0 | 0 | 0 |  | Fe-Cr-Ni-Co-W | 654.8052 | 85.74781 | 323.8497 | 196.6677
4704 | 26.62355 | 10.25697 | 50.17756 | 3.875146 | 9.066777 | 85.87038 | 0.2940575 | 0.06265938 | 313.2056 | 1 | 1 | 1 | 313.2056 | Fe-Cr-Ni-Co-W | 200.6259 | 62.10081 | 194.4157 | 105.7454
4705 | 24.13799 | 13.31764 | 43.22484 | 7.547229 | 11.77229 | 88.41748 | 0.2899477 | 0.06968546 | 383.5246 | 1 | 1 | 1 | 383.5246 | Fe-Cr-Ni-Co-W | 227.429 | 50.98082 | 261.0108 | 113.1398
4706 | 20.89699 | 17.02401 | 35.69237 | 9.188248 | 17.19838 | 92.51287 | 0.2844603 | 0.08049206 | 505.7198 | 1 | 0 | 0 |  | Fe-Cr-Ni-Co-W | 267.0799 | 44.81826 | 325.5386 | 154.5719
4707 | 17.17027 | 19.03128 | 29.21965 | 10.35379 | 24.22502 | 96.90694 | 0.2803701 | 0.09238523 | 659.6404 | 0 | 0 | 0 |  | Fe-Cr-Ni-Co-W | 362.9967 | 84.80116 | 330.7684 | 176.7134
4708 | 13.07034 | 20.04315 | 23.43549 | 10.5473 | 32.90372 | 102.1599 | 0.2768495 | 0.103808 | 836.7291 | 0 | 0 | 0 |  | Fe-Cr-Ni-Co-W | 454.9659 | 123.959 | 320.4391 | 167.2194
4709 | 10.08452 | 20.79022 | 18.17092 | 10.64181 | 40.31253 | 107.1019 | 0.2737598 | 0.1111647 | 978.5583 | 0 | 0 | 0 |  | Fe-Cr-Ni-Co-W | 531.0684 | 127.6551 | 291.6227 | 170.9754
4710 | 7.233929 | 20.81759 | 13.13329 | 9.021631 | 49.79356 | 113.6908 | 0.2707052 | 0.1175613 | 1140.422 | 0 | 0 | 0 |  | Fe-Cr-Ni-Co-W | 603.7408 | 112.052 | 255.6912 | 191.1998
4711 | 4.836295 | 20.26261 | 9.531304 | 7.655336 | 57.71445 | 119.6587 | 0.2687566 | 0.1202814 | 1253.936 | 0 | 0 | 0 |  | Fe-Cr-Ni-Co-W | 628.1236 | 102.173 | 219.5457 | 200.4857
4712 | 3.313597 | 19.02481 | 6.965752 | 5.245069 | 65.45077 | 125.8602 | 0.2675612 | 0.1203601 | 1335.559 | 0 | 0 | 0 |  | Fe-Cr-Ni-Co-W | 631.5059 | 101.1213 | 158.6159 | 207.9769
4713 | 34.95384 | 8.564094 | 41.57364 | 5.824019 | 9.084403 | 85.65311 | 0.2940107 | 0.06155128 | 303.7704 | 1 | 1 | 1 | 303.7704 | Fe-Cr-Ni-Co-W | 215.1449 | 61.21514 | 133.0816 | 104.9845
4714 | 30.9751 | 11.02674 | 36.38779 | 9.613777 | 11.99658 | 87.94948 | 0.2908308 | 0.0687508 | 374.3592 | 1 | 1 | 1 | 374.3592 | Fe-Cr-Ni-Co-W | 236.6162 | 50.62963 | 194.9066 | 119.2935
4715 | 24.914 | 12.79781 | 29.79872 | 12.69211 | 19.79736 | 92.27267 | 0.2872331 | 0.08438019 | 548.5083 | 1 | 0 | 0 |  | Fe-Cr-Ni-Co-W | 287.7166 | 48.46332 | 205.6095 | 149.8296
4716 | 20.15624 | 14.26242 | 24.57569 | 14.46367 | 26.54198 | 96.31822 | 0.2840599 | 0.09574849 | 700.3752 | 0 | 0 | 0 |  | Fe-Cr-Ni-Co-W | 375.9184 | 92.04044 | 207.6397 | 171.4061
4717 | 14.78639 | 14.45512 | 19.42721 | 14.82334 | 36.50794 | 102.0128 | 0.2813451 | 0.1094429 | 919.0457 | 0 | 0 | 0 |  | Fe-Cr-Ni-Co-W | 450.3648 | 122.8027 | 217.6034 | 180.4668
4718 | 10.9358 | 15.27257 | 15.08649 | 13.70391 | 45.00124 | 107.8191 | 0.2780915 | 0.1176047 | 1090.341 | 0 | 0 | 0 |  | Fe-Cr-Ni-Co-W | 514.0131 | 133.2758 | 204.533 | 191.5091
4719 | 7.563196 | 15.25694 | 11.26189 | 11.97173 | 53.94625 | 114.3058 | 0.275489 | 0.1227815 | 1244.677 | 0 | 0 | 0 |  | Fe-Cr-Ni-Co-W | 574.3405 | 121.2472 | 180.3941 | 196.95
4720 | 5.039143 | 14.59628 | 7.650604 | 10.04438 | 62.66959 | 121.2394 | 0.2734913 | 0.1259654 | 1386.857 | 0 | 0 | 0 |  | Fe-Cr-Ni-Co-W | 600.6369 | 120.8481 | 141.0686 | 221.0071
4721 | 3.032576 | 13.17615 | 5.843746 | 6.400322 | 71.5472 | 128.9434 | 0.2723495 | 0.1239919 | 1461.799 | 0 | 0 | 0 |  | Fe-Cr-Ni-Co-W | 600.7424 | 118.4345 | 93.25186 | 235.045
4722 | 41.43272 | 6.857898 | 33.87172 | 8.744473 | 9.093185 | 85.37335 | 0.294299 | 0.06055534 | 295.039 | 1 | 1 | 1 | 295.039 | Fe-Cr-Ni-Co-W | 227.377 | 56.04356 | 65.27649 | 111.0256
4723 | 34.7817 | 8.303407 | 29.05937 | 13.17572 | 14.6798 | 88.32862 | 0.2919185 | 0.07375802 | 423.9003 | 1 | 1 | 1 | 423.9003 | Fe-Cr-Ni-Co-W | 255.0777 | 54.97613 | 107.2568 | 117.5367
4724 | 27.74553 | 9.393566 | 23.86059 | 16.85749 | 22.14282 | 92.24232 | 0.2893841 | 0.08811527 | 591.5488 | 1 | 0 | 0 |  | Fe-Cr-Ni-Co-W | 313.0446 | 68.78381 | 106.5812 | 163.2471
4725 | 21.70866 | 10.10586 | 19.558 | 17.99939 | 30.6281 | 96.90277 | 0.2868265 | 0.1020656 | 786.7553 | 0 | 0 | 0 |  | Fe-Cr-Ni-Co-W | 392.6735 | 99.85774 | 132.0345 | 181.6869
4726 | 16.40406 | 10.62462 | 14.99311 | 18.06321 | 39.915 | 102.5458 | 0.2840202 | 0.113946 | 993.2641 | 0 | 0 | 0 |  | Fe-Cr-Ni-Co-W | 459.8613 | 123.3823 | 143.3555 | 206.2831
4727 | 11.88641 | 11.06677 | 11.79955 | 17.42121 | 47.82606 | 107.9594 | 0.281582 | 0.1214906 | 1160.822 | 0 | 0 | 0 |  | Fe-Cr-Ni-Co-W | 501.9873 | 134.7283 | 130.1553 | 204.612
4728 | 7.675405 | 10.99406 | 8.067511 | 14.95304 | 58.30999 | 115.8539 | 0.2787526 | 0.1276404 | 1356.761 | 0 | 0 | 0 |  | Fe-Cr-Ni-Co-W | 556.2833 | 129.1164 | 102.8892 | 230.7599
4729 | 4.80011 | 9.93136 | 6.166512 | 12.38202 | 66.72 | 122.6895 | 0.2775908 | 0.1295978 | 1488.186 | 0 | 0 | 0 |  | Fe-Cr-Ni-Co-W | 568.5513 | 131.1174 | 82.33982 | 231.5916
4730 | 2.797004 | 8.680443 | 3.919856 | 7.870856 | 76.73184 | 132.2582 | 0.2759099 | 0.124603 | 1539.473 | 0 | 0 | 0 |  | Fe-Cr-Ni-Co-W | 569.2978 | 132.5489 | 44.68746 | 252.8017
4731 | 46.53578 | 6.065758 | 24.45655 | 13.75008 | 9.191831 | 85.53278 | 0.2936601 | 0.05973468 | 288.9788 | 1 | 1 | 1 | 288.9788 | Fe-Cr-Ni-Co-W | 249.8071 | 47.67631 | 10.06346 | 123.3806
4732 | 36.3523 | 6.446778 | 20.92419 | 19.1806 | 17.09613 | 88.96642 | 0.2924006 | 0.0783218 | 472.1871 | 1 | 1 | 1 | 472.1871 | Fe-Cr-Ni-Co-W | 284.2754 | 55.85585 | 48.10206 | 153.4241
4733 | 29.39587 | 6.84221 | 17.16533 | 22.40357 | 24.19302 | 92.45339 | 0.2908148 | 0.09168024 | 634.5072 | 0 | 0 | 0 |  | Fe-Cr-Ni-Co-W | 340.1437 | 87.63347 | 41.44719 | 191.9393
4734 | 22.22141 | 7.847593 | 14.49721 | 22.64081 | 32.79298 | 97.31618 | 0.2882177 | 0.1046257 | 826.1711 | 0 | 0 | 0 |  | Fe-Cr-Ni-Co-W | 403.529 | 111.8536 | 80.17053 | 211.2111
4735 | 16.79446 | 7.818187 | 11.76828 | 22.15318 | 41.46589 | 102.3934 | 0.2863928 | 0.1162303 | 1030.367 | 0 | 0 | 0 |  | Fe-Cr-Ni-Co-W | 452.2537 | 130.4335 | 91.89314 | 214.9414
4736 | 11.27024 | 8.161293 | 8.555442 | 20.48249 | 51.53053 | 109.3614 | 0.2836156 | 0.1260888 | 1256.94 | 0 | 0 | 0 |  | Fe-Cr-Ni-Co-W | 508.21 | 137.5282 | 90.38311 | 233.7867
4737 | 7.450739 | 8.00419 | 6.024129 | 18.14418 | 60.37676 | 116.221 | 0.2814655 | 0.1303181 | 1417.854 | 0 | 0 | 0 |  | Fe-Cr-Ni-Co-W | 540.2263 | 136.7361 | 69.15962 | 251.4189
4738 | 4.080042 | 7.122558 | 4.288475 | 13.99291 | 70.51601 | 125.026 | 0.27968 | 0.1307955 | 1556.219 | 0 | 0 | 0 |  | Fe-Cr-Ni-Co-W | 562.5259 | 133.7751 | 32.17805 | 263.2841
4739 | 2.208639 | 6.169018 | 2.785763 | 8.856629 | 79.97995 | 134.7513 | 0.2779015 | 0.1236896 | 1570.587 | 0 | 0 | 0 |  | Fe-Cr-Ni-Co-W | 559.2175 | 135.4264 | -17.82331 | 276.2985
4740 | 47.96059 | 6.011036 | 16.48042 | 20.43905 | 9.108906 | 85.80516 | 0.2929058 | 0.0589439 | 283.3213 | 0 | 1 | 0 |  | Fe-Cr-Ni-Co-W | 273.4076 | 50.06724 | 0.3852242 | 164.4084
4741 | 37.18623 | 5.636141 | 14.5436 | 25.55241 | 17.08161 | 88.90402 | 0.2926246 | 0.07779743 | 467.1426 | 0 | 1 | 0 |  | Fe-Cr-Ni-Co-W | 304.9551 | 69.84878 | 9.841567 | 194.677
4742 | 29.33137 | 5.310042 | 12.84575 | 28.37291 | 24.13993 | 91.98104 | 0.2921282 | 0.09152888 | 631.1373 | 1 | 0 | 0 |  | Fe-Cr-Ni-Co-W | 331.9492 | 88.98496 | 6.719762 | 221.189
4743 | 22.19094 | 5.509529 | 10.10732 | 28.1007 | 34.09151 | 97.21176 | 0.2900796 | 0.1077181 | 868.0272 | 0 | 0 | 0 |  | Fe-Cr-Ni-Co-W | 404.8074 | 119.9962 | 34.30788 | 224.189
4744 | 16.37221 | 5.716217 | 7.887276 | 27.3552 | 42.6691 | 102.3824 | 0.2881488 | 0.1184831 | 1067.44 | 0 | 0 | 0 |  | Fe-Cr-Ni-Co-W | 446.4729 | 129.8469 | 43.59462 | 248.1122
4745 | 11.3086 | 5.849334 | 5.943155 | 25.19301 | 51.7059 | 108.5517 | 0.2859945 | 0.1265494 | 1262.308 | 0 | 0 | 0 |  | Fe-Cr-Ni-Co-W | 494.8916 | 140.5134 | 57.31974 | 241.1079
4746 | 6.768924 | 5.776984 | 4.150254 | 22.02421 | 61.27963 | 116.0235 | 0.2837503 | 0.1321557 | 1455.663 | 0 | 0 | 0 |  | Fe-Cr-Ni-Co-W | 525.1536 | 139.7236 | 37.04504 | 257.2358
4747 | 3.464564 | 5.529703 | 2.60111 | 16.71324 | 71.69138 | 125.5229 | 0.281171 | 0.1320937 | 1595.409 | 0 | 0 | 0 |  | Fe-Cr-Ni-Co-W | 549.0025 | 139.8945 | 19.551 | 271.3703
4748 | 1.729404 | 4.830451 | 1.817752 | 10.4936 | 81.1288 | 135.5158 | 0.2791642 | 0.1236506 | 1588.236 | 0 | 0 | 0 |  | Fe-Cr-Ni-Co-W | 540.6099 | 138.7495 | -45.50719 | 288.4961
4749 | 36.21847 | 4.014402 | 9.063982 | 33.66997 | 17.03318 | 88.45095 | 0.2940351 | 0.07742935 | 462.3678 | 0 | 1 | 0 |  | Fe-Cr-Ni-Co-W | 308.9094 | 84.26324 | -7.093023 | 253.6054
4750 | 28.44139 | 3.782883 | 8.541243 | 35.15822 | 24.07626 | 91.49935 | 0.2935569 | 0.09142097 | 628.4229 | 1 | 0 | 0 |  | Fe-Cr-Ni-Co-W | 335.8107 | 104.3405 | -14.06096 | 256.256
4751 | 21.16819 | 4.223252 | 7.151654 | 35.10254 | 32.35436 | 95.86449 | 0.2918494 | 0.1050725 | 825.0234 | 0 | 0 | 0 |  | Fe-Cr-Ni-Co-W | 383.2738 | 125.0088 | 5.456198 | 262.8167
4752 | 15.31294 | 4.536325 | 5.852807 | 33.05283 | 41.24509 | 101.0991 | 0.2898456 | 0.1168283 | 1033.733 | 0 | 0 | 0 |  | Fe-Cr-Ni-Co-W | 428.2368 | 129.3542 | 21.66911 | 274.0341
4753 | 10.02868 | 4.668571 | 3.952878 | 29.76436 | 51.58551 | 108.0476 | 0.2874029 | 0.1270596 | 1268.518 | 0 | 0 | 0 |  | Fe-Cr-Ni-Co-W | 474.5279 | 144.294 | 31.94941 | 259.5383
4754 | 6.272952 | 4.778503 | 2.997005 | 25.87664 | 60.0749 | 114.643 | 0.2852612 | 0.1324233 | 1445.208 | 0 | 0 | 0 |  | Fe-Cr-Ni-Co-W | 514.3412 | 145.8254 | 27.26854 | 266.0958
4755 | 2.984303 | 5.093947 | 1.56838 | 19.94506 | 70.40831 | 124.1422 | 0.2820791 | 0.1332833 | 1599.043 | 0 | 0 | 0 |  | Fe-Cr-Ni-Co-W | 541.8834 | 143.2815 | 4.606971 | 280.6654
4756 | 25.91282 | 2.26181 | 5.106863 | 42.72626 | 23.99225 | 90.96164 | 0.2952903 | 0.09150619 | 627.6786 | 1 | 0 | 0 |  | Fe-Cr-Ni-Co-W | 318.6311 | 102.3061 | -32.12803 | 304.5205
4757 | 18.83939 | 2.806447 | 4.752437 | 41.35141 | 32.25031 | 95.30821 | 0.2935689 | 0.1054487 | 827.5907 | 0 | 0 | 0 |  | Fe-Cr-Ni-Co-W | 366.5167 | 131.0877 | -24.82213 | 283.851
4758 | 13.18565 | 3.230636 | 3.647171 | 38.8136 | 41.12294 | 100.5646 | 0.2914685 | 0.117494 | 1040.425 | 1 | 0 | 0 |  | Fe-Cr-Ni-Co-W | 411.8019 | 134.1186 | -4.99531 | 277.1878
4759 | 8.417717 | 3.617198 | 2.722383 | 36.21488 | 49.02782 | 105.8866 | 0.2894668 | 0.1251269 | 1216.032 | 1 | 0 | 0 |  | Fe-Cr-Ni-Co-W | 446.8434 | 141.7978 | -5.092855 | 278.8467
4760 | 4.673534 | 4.351264 | 2.456143 | 30.82376 | 57.6953 | 112.6304 | 0.2866537 | 0.131965 | 1411.792 | 0 | 0 | 0 |  | Fe-Cr-Ni-Co-W | 488.5983 | 144.9004 | 8.941498 | 266.8534
4761 | 6.737505 | 1.568228 | 27.73665 | 2.96243 | 60.99519 | 112.4523 | 0.2910503 | 0.1435354 | 1608.43 | 0 | 0 | 0 |  | Fe-Cr-Ni-Co-W | 480.5164 | 142.9158 | 112.757 | 192.1184
4762 | 5.748203 | 2.432649 | 21.97039 | 2.757209 | 67.09155 | 118.4147 | 0.2878388 | 0.1438295 | 1705.695 | 0 | 0 | 0 |  | Fe-Cr-Ni-Co-W | 513.5838 | 138.0407 | 98.36558 | 207.0453
4763 | 4.967103 | 3.237213 | 17.7509 | 2.096637 | 71.94815 | 123.6483 | 0.2851052 | 0.1415941 | 1746.816 | 0 | 0 | 0 |  | Fe-Cr-Ni-Co-W | 529.6613 | 138.348 | 65.28718 | 224.0644
4764 | 4.222352 | 4.804794 | 13.31417 | 1.980305 | 75.67838 | 128.5326 | 0.281698 | 0.1363393 | 1718.049 | 0 | 0 | 0 |  | Fe-Cr-Ni-Co-W | 556.5128 | 135.0274 | 60.22887 | 242.2207
4765 | 3.170263 | 5.903307 | 10.47269 | 1.433767 | 79.01998 | 132.9684 | 0.2791445 | 0.1299614 | 1660.967 | 0 | 0 | 0 |  | Fe-Cr-Ni-Co-W | 558.1312 | 134.6277 | 41.88659 | 237.5968
4766 | 12.59423 | 1.851439 | 35.53256 | 4.196908 | 45.82486 | 101.2703 | 0.2947252 | 0.1290324 | 1215.931 | 0 | 0 | 0 |  | Fe-Cr-Ni-Co-W | 398.4578 | 113.3773 | 155.269 | 157.5428
4767 | 10.35483 | 2.835528 | 28.16987 | 4.499374 | 54.1404 | 107.7371 | 0.2909767 | 0.1362608 | 1411.414 | 0 | 0 | 0 |  | Fe-Cr-Ni-Co-W | 462.6334 | 128.5187 | 124.5231 | 189.5762
4768 | 9.078239 | 3.697854 | 22.66227 | 4.789959 | 59.77167 | 112.7203 | 0.2880349 | 0.1382107 | 1512.717 | 0 | 0 | 0 |  | Fe-Cr-Ni-Co-W | 505.6927 | 136.8511 | 117.2698 | 194.0752
4769 | 7.612818 | 5.062762 | 18.28966 | 4.59058 | 64.44418 | 117.5211 | 0.2848339 | 0.1386566 | 1587.427 | 0 | 0 | 0 |  | Fe-Cr-Ni-Co-W | 533.4193 | 137.3967 | 112.4226 | 203.5962
4770 | 5.713057 | 6.769771 | 14.19343 | 4.93263 | 68.39111 | 122.1856 | 0.2814673 | 0.136403 | 1611.446 | 0 | 0 | 0 |  | Fe-Cr-Ni-Co-W | 555.206 | 136.9269 | 96.83228 | 213.4396
4771 | 4.474873 | 8.332606 | 10.97478 | 4.197478 | 72.02026 | 126.6757 | 0.2783032 | 0.1326001 | 1603.244 | 0 | 0 | 0 |  | Fe-Cr-Ni-Co-W | 574.0129 | 133.851 | 94.50404 | 217.7085
4772 | 3.430505 | 10.49441 | 8.241727 | 3.62008 | 74.21328 | 130.1787 | 0.2748569 | 0.1270355 | 1543.801 | 0 | 0 | 0 |  | Fe-Cr-Ni-Co-W | 584.9259 | 126.9804 | 79.47808 | 236.7133
4773 | 22.2777 | 2.145674 | 41.98692 | 3.242594 | 30.34712 | 92.3658 | 0.297516 | 0.1057646 | 805.4676 | 1 | 0 | 0 |  | Fe-Cr-Ni-Co-W | 294.7375 | 73.34676 | 161.4689 | 127.1656
4774 | 19.25975 | 2.656544 | 34.4892 | 6.02195 | 37.57256 | 96.757 | 0.2948964 | 0.1141749 | 954.2448 | 0 | 0 | 0 |  | Fe-Cr-Ni-Co-W | 374.799 | 99.91819 | 146.9753 | 153.9576
4775 | 15.9719 | 3.717635 | 27.28025 | 7.022724 | 46.00749 | 102.6174 | 0.2912893 | 0.1260133 | 1182.676 | 0 | 0 | 0 |  | Fe-Cr-Ni-Co-W | 439.8777 | 123.0829 | 143.9897 | 169.8093
4776 | 13.11842 | 5.234497 | 22.32439 | 7.910497 | 51.4122 | 107.1873 | 0.2880062 | 0.1292676 | 1285.463 | 0 | 0 | 0 |  | Fe-Cr-Ni-Co-W | 480.3441 | 131.5851 | 121.2171 | 192.8257
4777 | 10.27313 | 7.314205 | 18.42001 | 8.290051 | 55.7026 | 111.5081 | 0.2844027 | 0.1319483 | 1378.681 | 0 | 0 | 0 |  | Fe-Cr-Ni-Co-W | 514.7661 | 138.223 | 127.4344 | 191.6014
4778 | 8.145199 | 9.20858 | 14.67652 | 8.595316 | 59.37438 | 115.4931 | 0.2810472 | 0.131888 | 1426.015 | 0 | 0 | 0 |  | Fe-Cr-Ni-Co-W | 545.5181 | 134.9338 | 138.3357 | 207.8325
4779 | 6.178662 | 12.02817 | 11.21744 | 7.705579 | 62.87015 | 119.9627 | 0.276606 | 0.1296552 | 1439.613 | 0 | 0 | 0 |  | Fe-Cr-Ni-Co-W | 578.6917 | 128.9807 | 145.1215 | 213.1873
4780 | 4.396987 | 14.83998 | 8.665521 | 6.959958 | 65.13756 | 123.4793 | 0.2725783 | 0.1261851 | 1417.69 | 0 | 0 | 0 |  | Fe-Cr-Ni-Co-W | 607.6411 | 117.0452 | 146.67 | 211.3871
4781 | 3.270948 | 18.27237 | 6.876095 | 5.177559 | 66.40303 | 126.3827 | 0.2681144 | 0.1214972 | 1362.69 | 0 | 0 | 0 |  | Fe-Cr-Ni-Co-W | 625.2547 | 110.877 | 166.5993 | 218.8876
4782 | 30.34133 | 2.230193 | 36.08758 | 5.055481 | 26.28541 | 90.71688 | 0.2967697 | 0.09732243 | 691.3045 | 1 | 0 | 0 |  | Fe-Cr-Ni-Co-W | 292.4262 | 65.48044 | 127.8358 | 131.7796
4783 | 25.95134 | 2.842568 | 30.48615 | 8.054544 | 32.6654 | 94.37815 | 0.2946385 | 0.1100096 | 874.2182 | 0 | 0 | 0 |  | Fe-Cr-Ni-Co-W | 357.7085 | 84.61352 | 106.0083 | 157.2184
4784 | 21.06803 | 4.734718 | 25.19871 | 10.73283 | 38.26571 | 98.49434 | 0.2913017 | 0.1168631 | 1002.467 | 0 | 0 | 0 |  | Fe-Cr-Ni-Co-W | 412.3922 | 104.7528 | 112.8397 | 173.2893
4785 | 17.20816 | 6.408618 | 20.98121 | 12.34819 | 43.05382 | 102.2879 | 0.2882935 | 0.1201267 | 1086.552 | 0 | 0 | 0 |  | Fe-Cr-Ni-Co-W | 450.9389 | 123.2291 | 117.3456 | 191.0229
4786 | 13.3846 | 9.346239 | 17.58546 | 13.41805 | 46.26565 | 105.8455 | 0.2842941 | 0.1222224 | 1150.344 | 0 | 0 | 0 |  | Fe-Cr-Ni-Co-W | 479.9527 | 130.528 | 149.9493 | 189.6945
4787 | 10.27272 | 11.95544 | 14.17173 | 12.87298 | 50.72714 | 110.2648 | 0.2801402 | 0.124332 | 1227.742 | 0 | 0 | 0 |  | Fe-Cr-Ni-Co-W | 530.7851 | 133.9225 | 161.9822 | 198.1474
4788 | 7.563196 | 15.25694 | 11.26189 | 11.97173 | 53.94625 | 114.3058 | 0.275489 | 0.1244098 | 1269.068 | 0 | 0 | 0 |  | Fe-Cr-Ni-Co-W | 574.6115 | 128.3279 | 177.5217 | 202.8707
4789 | 5.473258 | 19.25096 | 8.309693 | 10.90969 | 56.0564 | 117.936 | 0.2702654 | 0.1202618 | 1235.147 | 0 | 0 | 0 |  | Fe-Cr-Ni-Co-W | 609.7674 | 112.7653 | 195.9487 | 202.6403
4790 | 3.693744 | 24.64643 | 7.117812 | 7.795733 | 56.74628 | 121.0206 | 0.2640256 | 0.1160295 | 1188.093 | 0 | 0 | 0 |  | Fe-Cr-Ni-Co-W | 644.1022 | 89.05077 | 249.0538 | 203.3298
4791 | 37.37084 | 2.319593 | 30.55109 | 7.887203 | 21.87128 | 89.00493 | 0.2962996 | 0.08832936 | 578.8438 | 1 | 0 | 0 |  | Fe-Cr-Ni-Co-W | 281.9746 | 66.70212 | 78.8046 | 136.1852
4792 | 31.46865 | 3.756243 | 26.29139 | 11.9207 | 26.56301 | 91.92067 | 0.2940425 | 0.09983736 | 726.1905 | 1 | 0 | 0 |  | Fe-Cr-Ni-Co-W | 331.9061 | 76.59708 | 81.18871 | 162.8071
4793 | 25.70454 | 5.801709 | 22.10537 | 15.61743 | 30.77095 | 95.04231 | 0.2911718 | 0.1058252 | 822.4511 | 0 | 0 | 0 |  | Fe-Cr-Ni-Co-W | 375.8768 | 91.0436 | 90.59082 | 171.7801
4794 | 20.94198 | 8.356241 | 18.86727 | 17.36371 | 34.47081 | 98.24717 | 0.2877556 | 0.1080407 | 876.4745 | 0 | 0 | 0 |  | Fe-Cr-Ni-Co-W | 411.9783 | 111.1015 | 112.6524 | 186.4942
4795 | 16.68502 | 11.48201 | 15.2499 | 18.37258 | 38.21049 | 101.8984 | 0.283532 | 0.1117726 | 954.883 | 0 | 0 | 0 |  | Fe-Cr-Ni-Co-W | 448.4432 | 122.0845 | 144.3864 | 198.3098
4796 | 12.67699 | 14.42569 | 12.58435 | 18.57992 | 41.73304 | 105.4644 | 0.2795565 | 0.1144193 | 1021.574 | 0 | 0 | 0 |  | Fe-Cr-Ni-Co-W | 486.5695 | 131.2488 | 178.5706 | 195.0832
4797 | 8.918629 | 19.16223 | 9.374246 | 17.37505 | 45.16984 | 109.9445 | 0.2734645 | 0.1147094 | 1062.031 | 0 | 0 | 0 |  | Fe-Cr-Ni-Co-W | 549.7197 | 123.9025 | 220.7635 | 199.6848
4798 | 6.206984 | 24.40011 | 7.973868 | 16.01109 | 45.40795 | 112.4938 | 0.2678081 | 0.1115691 | 1031.08 | 0 | 0 | 0 |  | Fe-Cr-Ni-Co-W | 594.8958 | 113.6711 | 279.7444 | 201.8183
4799 | 4.175782 | 32.39863 | 5.852141 | 11.75078 | 45.82267 | 116.3299 | 0.2589639 | 0.1058007 | 967.9986 | 0 | 0 | 0 |  | Fe-Cr-Ni-Co-W | 665.7546 | 77.22749 | 348.8997 | 215.6767
4800 | 42.77593 | 2.389576 | 22.48059 | 12.63915 | 19.71475 | 88.46224 | 0.2953292 | 0.08740003 | 563.3684 | 1 | 0 | 0 |  | Fe-Cr-Ni-Co-W | 291.7469 | 70.31 | 29.10206 | 136.5082
4801 | 34.92492 | 4.645232 | 20.1026 | 18.42746 | 21.89979 | 90.39193 | 0.2932512 | 0.0876777 | 578.2275 | 1 | 0 | 0 |  | Fe-Cr-Ni-Co-W | 311.6853 | 71.44004 | 36.1381 | 175.2065
4802 | 29.39587 | 6.84221 | 17.16533 | 22.40357 | 24.19302 | 92.45339 | 0.2908148 | 0.09175418 | 634.8681 | 1 | 0 | 0 |  | Fe-Cr-Ni-Co-W | 342.1914 | 87.2952 | 39.28648 | 199.3421
4803 | 23.05562 | 9.622596 | 15.04145 | 23.49076 | 28.78958 | 95.94823 | 0.2872817 | 0.1016958 | 773.8225 | 0 | 0 | 0 |  | Fe-Cr-Ni-Co-W | 381.5931 | 101.502 | 74.25986 | 193.69
4804 | 18.64246 | 13.01771 | 13.06322 | 24.59084 | 30.68577 | 98.44997 | 0.2835 | 0.1011249 | 783.4779 | 0 | 0 | 0 |  | Fe-Cr-Ni-Co-W | 404.078 | 116.7958 | 121.656 | 198.7525
4805 | 13.45877 | 17.40376 | 10.21679 | 24.45991 | 34.46076 | 102.5219 | 0.2780966 | 0.1025161 | 829.2287 | 0 | 0 | 0 |  | Fe-Cr-Ni-Co-W | 436.5002 | 127.0874 | 184.8386 | 206.1569
4806 | 9.676755 | 22.17719 | 7.823924 | 23.56502 | 36.75712 | 106.012 | 0.2725011 | 0.1050674 | 884.5663 | 0 | 0 | 0 |  | Fe-Cr-Ni-Co-W | 492.4155 | 136.2893 | 252.4005 | 203.9616
4807 | 6.045502 | 29.55029 | 6.354343 | 20.73366 | 37.3162 | 109.5391 | 0.26468 | 0.1035421 | 881.8052 | 0 | 0 | 0 |  | Fe-Cr-Ni-Co-W | 576.4359 | 134.1343 | 349.4001 | 229.8515
4808 | 3.789477 | 38.80985 | 4.779679 | 15.19578 | 37.42521 | 113.4996 | 0.2548979 | 0.09632902 | 803.3188 | 0 | 0 | 0 |  | Fe-Cr-Ni-Co-W | 652.0117 | 103.5744 | 472.3789 | 265.6625
4809 | 44.11778 | 2.369745 | 15.15994 | 18.80138 | 19.55114 | 88.69656 | 0.2945988 | 0.08225681 | 512.4375 | 0 | 0 | 0 |  | Fe-Cr-Ni-Co-W | 313.5025 | 78.87464 | -2.687875 | 177.9031
4810 | 36.44217 | 4.734314 | 14.2526 | 25.04113 | 19.52979 | 89.61882 | 0.2930522 | 0.08269172 | 520.8969 | 1 | 0 | 0 |  | Fe-Cr-Ni-Co-W | 313.7599 | 76.85127 | 4.372205 | 192.6713
4811 | 30.50498 | 7.100367 | 13.35973 | 29.50817 | 19.52675 | 90.56937 | 0.2912588 | 0.08302181 | 528.3465 | 1 | 0 | 0 |  | Fe-Cr-Ni-Co-W | 316.6518 | 81.82401 | 2.049255 | 206.6322
4812 | 24.78839 | 10.77024 | 11.29038 | 31.38989 | 21.7611 | 93.13995 | 0.2873612 | 0.08304092 | 542.3235 | 0 | 0 | 0 |  | Fe-Cr-Ni-Co-W | 340.6553 | 95.47513 | 37.17511 | 241.261
4813 | 19.51537 | 14.38432 | 9.401485 | 32.60689 | 24.09194 | 95.79894 | 0.2834162 | 0.08706572 | 599.1803 | 0 | 0 | 0 |  | Fe-Cr-Ni-Co-W | 364.1443 | 108.6313 | 81.59521 | 246.9849
4814 | 14.54474 | 18.80804 | 7.643884 | 32.4024 | 26.60095 | 98.94849 | 0.2784881 | 0.09348386 | 688.274 | 0 | 0 | 0 |  | Fe-Cr-Ni-Co-W | 396.0476 | 127.7867 | 147.6809 | 226.1881
4815 | 9.574031 | 24.51306 | 5.870159 | 31.15125 | 28.8915 | 102.5875 | 0.2722135 | 0.09491935 | 724.9601 | 0 | 0 | 0 |  | Fe-Cr-Ni-Co-W | 435.2314 | 143.224 | 254.6618 | 243.5738
4816 | 5.533855 | 32.38564 | 4.154684 | 26.69561 | 31.2302 | 107.1908 | 0.2634854 | 0.09433859 | 741.0169 | 0 | 0 | 0 |  | Fe-Cr-Ni-Co-W | 526.4326 | 153.0488 | 392.0601 | 256.4727
4817 | 3.198741 | 42.43889 | 3.362151 | 19.40917 | 31.59105 | 111.4665 | 0.2530302 | 0.08951116 | 697.4758 | 0 | 0 | 0 |  | Fe-Cr-Ni-Co-W | 616.8376 | 123.7236 | 542.4131 | 278.868
4818 | 36.97119 | 4.9174 | 9.252358 | 34.36973 | 14.48932 | 87.72874 | 0.2936158 | 0.07196349 | 405.842 | 0 | 1 | 0 |  | Fe-Cr-Ni-Co-W | 308.4408 | 73.91427 | -8.235928 | 228.8692
4819 | 30.80548 | 7.375179 | 9.251204 | 38.08062 | 14.48751 | 88.64578 | 0.291851 | 0.07251109 | 414.2605 | 0 | 1 | 0 |  | Fe-Cr-Ni-Co-W | 302.4289 | 82.17731 | -10.67085 | 216.5136
4820 | 24.19068 | 10.45691 | 8.1728 | 40.11465 | 17.06496 | 90.98954 | 0.2887359 | 0.07824456 | 480.3812 | 0 | 1 | 0 |  | Fe-Cr-Ni-Co-W | 308.3023 | 94.55663 | 20.64414 | 245.2624
4821 | 18.69183 | 14.23875 | 7.144263 | 40.34613 | 19.57902 | 93.66793 | 0.2847105 | 0.08290998 | 541.2748 | 0 | 0 | 0 |  | Fe-Cr-Ni-Co-W | 330.3845 | 100.6859 | 57.70038 | 258.6594
4822 | 13.3997 | 19.4933 | 5.28159 | 39.7693 | 22.05611 | 97.03427 | 0.2789961 | 0.08638701 | 594.5928 | 0 | 0 | 0 |  | Fe-Cr-Ni-Co-W | 366.2169 | 116.0271 | 107.3738 | 253.6988
4823 | 9.086902 | 24.61179 | 4.341416 | 37.48451 | 24.47538 | 100.3554 | 0.2733548 | 0.08893124 | 639.3097 | 0 | 0 | 0 |  | Fe-Cr-Ni-Co-W | 397.0027 | 138.3235 | 232.5491 | 266.6998
4824 | 4.780861 | 31.9002 | 2.512548 | 31.95204 | 28.85435 | 105.7331 | 0.2647073 | 0.08930897 | 671.6693 | 0 | 0 | 0 |  | Fe-Cr-Ni-Co-W | 470.7063 | 159.1515 | 381.6657 | 275.2459
4825 | 29.2705 | 7.664658 | 5.76859 | 48.26256 | 9.033691 | 86.6278 | 0.2928095 | 0.05925045 | 288.8933 | 0 | 1 | 0 |  | Fe-Cr-Ni-Co-W | 281.5821 | 77.46575 | -36.78889 | 203.6174
4826 | 22.43122 | 10.85991 | 5.658514 | 49.23528 | 11.81508 | 88.9603 | 0.2896745 | 0.06706597 | 364.1174 | 0 | 1 | 0 |  | Fe-Cr-Ni-Co-W | 293.74 | 92.04356 | -6.840605 | 221.9592
4827 | 16.75437 | 14.77805 | 4.634286 | 49.31858 | 14.51471 | 91.67045 | 0.2855298 | 0.07336115 | 433.5111 | 0 | 1 | 0 |  | Fe-Cr-Ni-Co-W | 304.769 | 94.66562 | 24.68997 | 239.2469
4828 | 11.37364 | 18.73501 | 3.678361 | 48.9319 | 17.28109 | 94.50945 | 0.2812472 | 0.08279028 | 540.8274 | 0 | 0 | 0 |  | Fe-Cr-Ni-Co-W | 321.5956 | 100.6842 | 76.54184 | 271.6662
4829 | 6.70944 | 23.42543 | 3.526099 | 44.25135 | 22.08768 | 98.70772 | 0.2755345 | 0.08606 | 598.2477 | 0 | 0 | 0 |  | Fe-Cr-Ni-Co-W | 376.2589 | 126.9615 | 182.0747 | 286.0209
4830 | 10.83463 | 4.203131 | 44.6035 | 31.44176 | 8.916981 | 83.44217 | 0.3022073 | 0.06111232 | 293.9086 | 1 | 1 | 1 | 293.9086 | Fe-Cr-Ni-Co-W | 180.0981 | 63.32523 | -25.67849 | 107.3391
4831 | 9.53917 | 4.036993 | 36.45996 | 35.68968 | 14.2742 | 85.8865 | 0.3006522 | 0.07528571 | 429.5372 | 1 | 1 | 1 | 429.5372 | Fe-Cr-Ni-Co-W | 200.597 | 59.70843 | -0.9667552 | 127.2346
4832 | 8.407825 | 3.131221 | 30.04698 | 39.0388 | 19.37517 | 87.99863 | 0.3000533 | 0.08611321 | 550.0044 | 1 | 1 | 1 | 550.0044 | Fe-Cr-Ni-Co-W | 229.8515 | 57.24552 | -3.038519 | 163.4488
4833 | 6.975465 | 2.886428 | 21.99544 | 40.07624 | 28.06643 | 92.38236 | 0.2977269 | 0.1025391 | 766.9325 | 1 | 1 | 1 | 766.9325 | Fe-Cr-Ni-Co-W | 294.5332 | 95.04253 | -0.4881557 | 217.0714
4834 | 5.187709 | 2.069993 | 17.13715 | 41.44896 | 34.15619 | 95.44454 | 0.2969515 | 0.1117943 | 912.8061 | 1 | 1 | 1 | 912.8061 | Fe-Cr-Ni-Co-W | 326.2707 | 117.9589 | -1.666869 | 246.0588
4835 | 17.23696 | 5.067905 | 48.63127 | 20.10419 | 8.959674 | 83.73034 | 0.3007142 | 0.06129929 | 296.3252 | 1 | 1 | 1 | 296.3252 | Fe-Cr-Ni-Co-W | 177.4867 | 70.57982 | 37.4136 | 99.22774
4836 | 14.81904 | 5.681188 | 40.31457 | 24.83676 | 14.34845 | 86.48676 | 0.2984445 | 0.07533592 | 431.9865 | 1 | 1 | 1 | 431.9865 | Fe-Cr-Ni-Co-W | 200.6756 | 60.64804 | 56.92875 | 112.3273
4837 | 13.3109 | 6.196517 | 33.2284 | 28.09297 | 19.1712 | 89.08648 | 0.2963411 | 0.0859308 | 551.952 | 1 | 1 | 1 | 551.952 | Fe-Cr-Ni-Co-W | 234.4269 | 53.27711 | 75.45759 | 158.7054
4838 | 11.11174 | 5.911726 | 26.69577 | 30.15205 | 26.12871 | 92.518 | 0.2946764 | 0.09827238 | 713.4167 | 1 | 1 | 1 | 713.4167 | Fe-Cr-Ni-Co-W | 291.5168 | 79.34772 | 59.31873 | 186.7511
4839 | 8.147755 | 6.206659 | 20.24216 | 31.2655 | 34.13792 | 97.10964 | 0.292146 | 0.1104152 | 903.4192 | 1 | 0 | 0 |  | Fe-Cr-Ni-Co-W | 365.9266 | 118.3727 | 69.26553 | 211.9518
4840 | 6.240933 | 5.164961 | 15.3061 | 32.19733 | 41.09068 | 100.9089 | 0.2913083 | 0.1195697 | 1069.691 | 1 | 0 | 0 |  | Fe-Cr-Ni-Co-W | 397.2723 | 127.2824 | 64.25747 | 221.4122
4841 | 4.528007 | 4.215772 | 10.87846 | 31.39981 | 48.97795 | 105.7805 | 0.29009 | 0.127528 | 1248.786 | 1 | 0 | 0 |  | Fe-Cr-Ni-Co-W | 441.1852 | 136.2378 | 40.905 | 242.9888
4842 | 26.38285 | 3.388081 | 49.72392 | 11.52034 | 8.984808 | 83.15607 | 0.301312 | 0.06069992 | 290.4148 | 1 | 1 | 1 | 290.4148 | Fe-Cr-Ni-Co-W | 172.7362 | 74.7968 | 36.36354 | 94.28818
4843 | 23.92543 | 6.600186 | 42.84421 | 14.96154 | 11.66863 | 85.74131 | 0.2970518 | 0.06870183 | 367.0836 | 1 | 1 | 1 | 367.0836 | Fe-Cr-Ni-Co-W | 201.7142 | 64.20267 | 95.28996 | 106.548
4844 | 20.6513 | 8.011358 | 35.27272 | 19.06846 | 16.99617 | 88.83437 | 0.2940778 | 0.08041472 | 492.3819 | 1 | 1 | 1 | 492.3819 | Fe-Cr-Ni-Co-W | 236.425 | 54.88793 | 128.1457 | 133.1169
4845 | 16.94652 | 9.015971 | 28.83888 | 21.2893 | 23.90933 | 92.66792 | 0.2912203 | 0.09356104 | 656.3378 | 1 | 0 | 0 |  | Fe-Cr-Ni-Co-W | 293.6173 | 64.38488 | 120.6679 | 168.7942
4846 | 12.88574 | 9.17432 | 23.10451 | 22.39642 | 32.43901 | 97.32688 | 0.2888774 | 0.1064048 | 848.3564 | 1 | 0 | 0 |  | Fe-Cr-Ni-Co-W | 379.6732 | 112.0158 | 135.1053 | 195.7895
4847 | 9.933425 | 9.248453 | 17.89866 | 23.21095 | 39.70852 | 101.7418 | 0.2867692 | 0.1156896 | 1014.228 | 1 | 0 | 0 |  | Fe-Cr-Ni-Co-W | 423.6142 | 124.4443 | 116.2517 | 199.3408
4848 | 7.111925 | 7.825425 | 12.91179 | 23.19709 | 48.95377 | 107.283 | 0.2857319 | 0.1255142 | 1224.57 | 0 | 0 | 0 |  | Fe-Cr-Ni-Co-W | 465.6488 | 137.3502 | 109.479 | 218.4896
4849 | 4.750675 | 6.63463 | 9.362566 | 22.55943 | 56.6927 | 112.5677 | 0.2848795 | 0.1314779 | 1392.701 | 0 | 0 | 0 |  | Fe-Cr-Ni-Co-W | 496.7129 | 140.3521 | 66.10395 | 232.3196
4850 | 3.251148 | 4.540442 | 6.834473 | 21.15667 | 64.21726 | 117.8893 | 0.2851069 | 0.1357625 | 1550.703 | 0 | 0 | 0 |  | Fe-Cr-Ni-Co-W | 519.5928 | 141.9538 | 39.71021 | 253.6103
4851 | 34.79482 | 5.115078 | 41.3845 | 9.662536 | 9.043072 | 84.30127 | 0.2976355 | 0.06079552 | 294.3529 | 1 | 1 | 1 | 294.3529 | Fe-Cr-Ni-Co-W | 203.72 | 66.84016 | 51.96665 | 102.4535
4852 | 30.8703 | 8.453411 | 36.26467 | 12.45562 | 11.95599 | 86.92949 | 0.2935438 | 0.0683182 | 367.4907 | 1 | 1 | 1 | 367.4907 | Fe-Cr-Ni-Co-W | 231.7746 | 54.55804 | 126.242 | 113.7467
4853 | 24.86094 | 11.17423 | 29.73526 | 14.47437 | 19.7552 | 91.60279 | 0.2889735 | 0.08448792 | 547.2627 | 1 | 0 | 0 |  | Fe-Cr-Ni-Co-W | 281.7177 | 49.75142 | 163.386 | 144.9247
4854 | 20.11595 | 12.7356 | 24.52656 | 16.13297 | 26.48892 | 95.66485 | 0.2857219 | 0.09596303 | 700.3631 | 0 | 0 | 0 |  | Fe-Cr-Ni-Co-W | 363.8314 | 86.49884 | 194.2091 | 168.6126
4855 | 14.75928 | 13.05446 | 19.3916 | 16.35365 | 36.441 | 101.3766 | 0.2829098 | 0.1098467 | 921.4619 | 0 | 0 | 0 |  | Fe-Cr-Ni-Co-W | 441.2992 | 120.668 | 189.2788 | 178.3645
4856 | 10.88957 | 12.03967 | 15.02272 | 17.23703 | 44.81101 | 106.2705 | 0.2817862 | 0.1191887 | 1104.986 | 0 | 0 | 0 |  | Fe-Cr-Ni-Co-W | 486.3766 | 132.2229 | 158.9307 | 196.2799
4857 | 7.51612 | 10.49676 | 11.19179 | 17.18486 | 53.61047 | 111.8855 | 0.2810691 | 0.1265152 | 1288.747 | 0 | 0 | 0 |  | Fe-Cr-Ni-Co-W | 524.6596 | 135.135 | 124.4846 | 225.889
4858 | 5.000883 | 8.794744 | 7.592518 | 16.41808 | 62.19377 | 118.1031 | 0.280469 | 0.1311372 | 1455.453 | 0 | 0 | 0 |  | Fe-Cr-Ni-Co-W | 539.3095 | 137.2652 | 74.10947 | 234.2463
4859 | 3.002416 | 5.590761 | 5.785628 | 14.78556 | 70.83564 | 124.5526 | 0.2817367 | 0.1338537 | 1611.801 | 0 | 0 | 0 |  | Fe-Cr-Ni-Co-W | 539.984375 | 138.2427 | 30.71248 | 244.9951
4860 | 41.48016 | 7.72397 | 33.9105 | 7.781765 | 9.103596 | 85.71031 | 0.293393 | 0.06071214 | 297.1144 | 1 | 1 | 1 | 297.1144 | Fe-Cr-Ni-Co-W | 232.2438 | 55.54037 | 90.69572 | 109.4287
4861 | 34.93652 | 11.67651 | 29.18871 | 9.45312 | 14.74514 | 89.67791 | 0.2883508 | 0.07383862 | 428.4792 | 1 | 1 | 1 | 428.4792 | Fe-Cr-Ni-Co-W | 264.587 | 50.13965 | 181.3868 | 126.2953
4862 | 27.94987 | 14.98268 | 24.03631 | 10.72525 | 22.30589 | 94.56944 | 0.2833725 | 0.08772576 | 595.2124 | 0 | 0 | 0 |  | Fe-Cr-Ni-Co-W | 357.5069 | 74.6055 | 228.4374 | 166.5847
4863 | 21.87721 | 16.00393 | 19.70986 | 11.54309 | 30.8659 | 99.48321 | 0.2803446 | 0.1009756 | 783.7571 | 0 | 0 | 0 |  | Fe-Cr-Ni-Co-W | 437.3983 | 110.3034 | 233.247 | 163.9037
4864 | 16.52115 | 16.05069 | 15.10013 | 12.1281 | 40.19992 | 105.0589 | 0.2779084 | 0.1118655 | 977.1351 | 0 | 0 | 0 |  | Fe-Cr-Ni-Co-W | 514.5945 | 127.329 | 220.4988 | 182.6216
4865 | 11.95505 | 15.45928 | 11.86769 | 12.61571 | 48.10227 | 110.1014 | 0.2765242 | 0.1190209 | 1135.843 | 0 | 0 | 0 |  | Fe-Cr-Ni-Co-W | 548.2841 | 127.3755 | 198.67 | 197.0645
4866 | 7.697988 | 13.23169 | 8.091247 | 12.49753 | 58.48155 | 117.0271 | 0.2760955 | 0.1257723 | 1333.296 | 0 | 0 | 0 |  | Fe-Cr-Ni-Co-W | 571.0258 | 122.9108 | 135.8885 | 209.6271
4867 | 4.806478 | 10.93899 | 6.174694 | 11.27132 | 66.80852 | 123.2522 | 0.2763622 | 0.1284758 | 1472.121 | 0 | 0 | 0 |  | Fe-Cr-Ni-Co-W | 578.3372 | 127.4976 | 84.54436 | 228.7365
4868 | 2.79054 | 6.928307 | 3.910797 | 9.815834 | 76.55452 | 131.1992 | 0.2781169 | 0.127375 | 1584.498 | 0 | 0 | 0 |  | Fe-Cr-Ni-Co-W | 563.3037 | 134.8243 | 21.37275 | 267.2747
4869 | 46.91546 | 12.2305 | 24.65609 | 6.931132 | 9.266826 | 87.90996 | 0.2872523 | 0.06033196 | 299.0138 | 1 | 1 | 1 | 299.0138 | Fe-Cr-Ni-Co-W | 269.7785 | 50.08001 | 191.2069 | 122.7699
4870 | 36.8676 | 17.16267 | 21.2208 | 7.410469 | 17.33846 | 93.28051 | 0.2810548 | 0.07861662 | 486.7016 | 0 | 0 | 0 |  | Fe-Cr-Ni-Co-W | 335.7437 | 57.46551 | 247.919 | 160.6864
4871 | 29.91164 | 20.1132 | 17.4665 | 7.891152 | 24.6175 | 98.01367 | 0.2765212 | 0.09063865 | 641.3369 | 0 | 0 | 0 |  | Fe-Cr-Ni-Co-W | 436.919 | 107.9549 | 296.3831 | 168.8269
4872 | 22.58689 | 20.30423 | 14.73565 | 9.040894 | 33.33233 | 102.8167 | 0.2744867 | 0.1021031 | 816.4865 | 0 | 0 | 0 |  | Fe-Cr-Ni-Co-W | 514.9807 | 118.9588 | 289.6161 | 165.5481
4873 | 17.0614 | 19.85614 | 11.95534 | 9.002124 | 42.12499 | 108.0138 | 0.2727946 | 0.1115939 | 992.5031 | 0 | 0 | 0 |  | Fe-Cr-Ni-Co-W | 579.0623 | 116.9436 | 251.808 | 181.5318
4874 | 11.42126 | 18.31357 | 8.670077 | 9.374099 | 52.22099 | 114.4336 | 0.2718083 | 0.1193853 | 1181.568 | 0 | 0 | 0 |  | Fe-Cr-Ni-Co-W | 608.0869 | 107.019 | 204.9346 | 202.7986
4875 | 7.531165 | 16.18118 | 6.089155 | 9.170019 | 61.02848 | 120.5726 | 0.2716976 | 0.1232734 | 1326.015 | 0 | 0 | 0 |  | Fe-Cr-Ni-Co-W | 615.1405 | 110.0377 | 160.6867 | 215.5496
4876 | 4.108674 | 12.43241 | 4.31857 | 8.129487 | 71.01086 | 128.0814 | 0.2731264 | 0.1249975 | 1469.832 | 0 | 0 | 0 |  | Fe-Cr-Ni-Co-W | 589.2195 | 124.6831 | 80.34982 | 240.5982
4877 | 2.213497 | 7.831277 | 2.791891 | 7.007455 | 80.15588 | 135.7844 | 0.2757843 | 0.12087 | 1523.01 | 0 | 0 | 0 |  | Fe-Cr-Ni-Co-W | 561.8198 | 137.776 | 3.362649 | 275.3334
4878 | 48.7424 | 18.32707 | 16.74907 | 6.924075 | 9.257391 | 90.51227 | 0.2801914 | 0.06009289 | 302.3013 | 0 | 0 | 0 |  | Fe-Cr-Ni-Co-W | 316.4847 | 63.46103 | 258.5041 | 130.8801
4879 | 38.04447 | 23.06488 | 14.87926 | 6.535538 | 17.47584 | 95.87265 | 0.2742698 | 0.07714108 | 480.5814 | 0 | 0 | 0 |  | Fe-Cr-Ni-Co-W | 386.6951 | 81.18774 | 342.5292 | 162.3807
4880 | 30.12405 | 25.70958 | 13.1929 | 6.181147 | 24.79232 | 100.4871 | 0.2702404 | 0.08822811 | 624.5666 | 0 | 0 | 0 |  | Fe-Cr-Ni-Co-W | 512.6387 | 122.9365 | 392.1902 | 184.2844
4881 | 22.77693 | 25.44758 | 10.37422 | 6.4095 | 34.99176 | 106.0546 | 0.2680865 | 0.1007047 | 817.8955 | 0 | 0 | 0 |  | Fe-Cr-Ni-Co-W | 607.7205 | 98.15085 | 345.6345 | 181.0495
4882 | 16.78468 | 24.74318 | 8.085982 | 6.642086 | 43.74407 | 111.3075 | 0.2666369 | 0.1085832 | 973.3263 | 0 | 0 | 0 |  | Fe-Cr-Ni-Co-W | 639.6709 | 91.8001 | 292.5324 | 178.4436
4883 | 11.56123 | 22.72402 | 6.075922 | 6.777845 | 52.86099 | 116.9766 | 0.266391 | 0.1147786 | 1128.257 | 0 | 0 | 0 |  | Fe-Cr-Ni-Co-W | 646.4162 | 88.87414 | 231.378 | 210.3912
4884 | 6.894527 | 19.79225 | 4.227266 | 6.669236 | 62.41673 | 123.5272 | 0.2669755 | 0.1185613 | 1273.717 | 0 | 0 | 0 |  | Fe-Cr-Ni-Co-W | 637.8411 | 99.04005 | 175.9362 | 212.3814
4885 | 3.507694 | 14.92945 | 2.633492 | 6.345489 | 72.58388 | 130.9782 | 0.2695338 | 0.1191796 | 1396.57 | 0 | 0 | 0 |  | Fe-Cr-Ni-Co-W | 609.1873 | 117.9365 | 84.944 | 246.8443
4886 | 1.739681 | 9.313385 | 1.828554 | 5.507456 | 81.61092 | 138.3292 | 0.2734334 | 0.1149651 | 1440.424 | 0 | 0 | 0 |  | Fe-Cr-Ni-Co-W | 566.6062 | 133.8416 | -7.368384 | 276.8466
4887 | 37.50403 | 30.761 | 9.385705 | 4.711496 | 17.63777 | 99.08008 | 0.2660134 | 0.07534707 | 472.0784 | 0 | 0 | 0 |  | Fe-Cr-Ni-Co-W | 485.7437 | 130.5033 | 533.8892 | 195.9894
4888 | 29.51389 | 32.18936 | 8.863325 | 4.449268 | 24.98416 | 103.2863 | 0.2632033 | 0.08572682 | 606.5095 | 0 | 0 | 0 |  | Fe-Cr-Ni-Co-W | 597.2681 | 115.777 | 496.7503 | 202.4144
4889 | 21.95155 | 32.11662 | 7.416309 | 4.963848 | 33.55168 | 108.057 | 0.2613358 | 0.09539965 | 755.862 | 0 | 0 | 0 |  | Fe-Cr-Ni-Co-W | 654.3856 | 77.74458 | 431.0231 | 210.7154
4890 | 15.83314 | 30.15276 | 6.051635 | 5.316217 | 42.64624 | 112.9748 | 0.2610708 | 0.1039048 | 912.6755 | 0 | 0 | 0 |  | Fe-Cr-Ni-Co-W | 670.6827 | 67.69006 | 360.8418 | 209.7933
4891 | 10.32616 | 27.03967 | 4.070129 | 5.448399 | 53.11565 | 119.1881 | 0.2614686 | 0.1108071 | 1080.496 | 0 | 0 | 0 |  | Fe-Cr-Ni-Co-W | 671.2265 | 76.19021 | 274.7058 | 207.5989
4892 | 6.427763 | 23.39407 | 3.070969 | 5.549705 | 61.5575 | 124.511 | 0.2630886 | 0.1145786 | 1208.867 | 0 | 0 | 0 |  | Fe-Cr-Ni-Co-W | 653.8696 | 92.22166 | 193.3631 | 223.6167
4893 | 3.034931 | 17.8958 | 1.594987 | 5.871518 | 71.60276 | 131.4887 | 0.2663119 | 0.1151458 | 1321.869 | 0 | 0 | 0 |  | Fe-Cr-Ni-Co-W | 619.2799 | 109.7924 | 101.902 | 247.4763
4894 | 27.19868 | 39.56744 | 5.360279 | 2.690787 | 25.18281 | 106.3771 | 0.2555847 | 0.08268698 | 582.9559 | 0 | 0 | 0 |  | Fe-Cr-Ni-Co-W | 639.2864 | 110.1696 | 619.6016 | 214.4512
4895 | 19.7257 | 38.20021 | 4.976017 | 3.330524 | 33.76755 | 110.7328 | 0.2549628 | 0.09209265 | 725.5576 | 0 | 0 | 0 |  | Fe-Cr-Ni-Co-W | 683.6294 | 67.89185 | 509.4543 | 227.49
4896 | 13.7548 | 35.72289 | 3.804599 | 3.819714 | 42.89799 | 115.5854 | 0.2550659 | 0.09992666 | 870.5879 | 0 | 0 | 0 |  | Fe-Cr-Ni-Co-W | 687.3804 | 63.79031 | 399.0483 | 230.8798
4897 | 8.74844 | 33.20727 | 2.829342 | 4.260874 | 50.95407 | 120.3393 | 0.2554962 | 0.105052 | 991.5385 | 0 | 0 | 0 |  | Fe-Cr-Ni-Co-W | 685.924 | 66.00061 | 327.0226 | 230.6066
4898 | 4.820452 | 28.05033 | 2.533355 | 5.086839 | 59.50903 | 124.966 | 0.2586704 | 0.1101655 | 1130.262 | 0 | 0 | 0 |  | Fe-Cr-Ni-Co-W | 672.4973 | 80.48179 | 224.6165 | 214.0951
4899 | 6.746916 | 2.617364 | 27.77539 | 1.779941 | 61.08039 | 113.0316 | 0.2897696 | 0.1428614 | 1600.905 | 0 | 0 | 0 |  | Fe-Cr-Ni-Co-W | 488.2014 | 138.4613 | 133.1355 | 181.8167
4900 | 5.748203 | 2.432649 | 21.97039 | 2.757209 | 67.09155 | 118.4147 | 0.2878388 | 0.1438295 | 1705.695 | 0 | 0 | 0 |  | Fe-Cr-Ni-Co-W | 509.7001 | 145.4368 | 103.3691 | 204.4653
4901 | 4.957926 | 1.846418 | 17.7181 | 3.662336 | 71.81522 | 122.8214 | 0.2868515 | 0.1429524 | 1766.744 | 0 | 0 | 0 |  | Fe-Cr-Ni-Co-W | 523.8595 | 143.4275 | 68.65877 | 229.2986
4902 | 4.205198 | 1.740099 | 13.26007 | 5.423714 | 75.37092 | 126.6668 | 0.2855792 | 0.1400252 | 1776.265 | 0 | 0 | 0 |  | Fe-Cr-Ni-Co-W | 526.8539 | 143.5787 | 27.81215 | 240.1221
4903 | 3.150765 | 1.257214 | 10.40828 | 6.649763 | 78.53398 | 130.0728 | 0.2850799 | 0.1368145 | 1774.857 | 0 | 0 | 0 |  | Fe-Cr-Ni-Co-W | 519.9453125 | 147.0017 | -5.530555 | 261.6398
4904 | 12.62542 | 3.712047 | 35.62055 | 2.103651 | 45.93834 | 102.1948 | 0.2925493 | 0.1285374 | 1214.118 | 0 | 0 | 0 |  | Fe-Cr-Ni-Co-W | 416.2565 | 116.2152 | 175.1181 | 148.8529
4905 | 10.37052 | 3.975756 | 28.21256 | 3.21871 | 54.22245 | 108.3339 | 0.2896155 | 0.1357241 | 1406.631 | 0 | 0 | 0 |  | Fe-Cr-Ni-Co-W | 468.7308 | 134.114 | 145.1557 | 183.5326
4906 | 9.084642 | 4.2291 | 22.67826 | 4.19417 | 59.81383 | 113.0085 | 0.287392 | 0.1379153 | 1509.53 | 0 | 0 | 0 |  | Fe-Cr-Ni-Co-W | 505.0987 | 136.5812 | 126.1416 | 195.8757
4907 | 7.602548 | 4.044745 | 18.26499 | 5.730484 | 64.35724 | 116.9521 | 0.2860803 | 0.1393942 | 1596.773 | 0 | 0 | 0 |  | Fe-Cr-Ni-Co-W | 528.0397 | 138.2751 | 97.56434 | 218.6733
4908 | 5.694687 | 4.338002 | 14.1478 | 7.648309 | 68.17121 | 120.7918 | 0.2844721 | 0.1386245 | 1642.694 | 0 | 0 | 0 |  | Fe-Cr-Ni-Co-W | 534.7339 | 141.0395 | 72.29066 | 229.9753
4909 | 4.447405 | 3.680648 | 10.90741 | 9.386353 | 71.57818 | 123.9446 | 0.2841035 | 0.137792 | 1681.597 | 0 | 0 | 0 |  | Fe-Cr-Ni-Co-W | 534.4495 | 141.7297 | 33.57868 | 245.7986
4910 | 3.397414 | 3.163141 | 8.162226 | 11.77981 | 73.49741 | 125.8198 | 0.2840383 | 0.136503 | 1692.002 | 0 | 0 | 0 |  | Fe-Cr-Ni-Co-W | 538.3517 | 142.8403 | 21.9882 | 250.696
4911 | 22.29898 | 2.863631 | 42.02702 | 2.434268 | 30.3761 | 92.68832 | 0.2967113 | 0.1057394 | 806.6053 | 1 | 0 | 0 |  | Fe-Cr-Ni-Co-W | 310.0581 | 78.82797 | 172.8247 | 137.1254
4912 | 19.32826 | 5.331987 | 34.61187 | 3.021685 | 37.7062 | 98.0083 | 0.2918494 | 0.1137973 | 955.4069 | 0 | 0 | 0 |  | Fe-Cr-Ni-Co-W | 395.138 | 103.7529 | 188.852 | 144.8889
4913 | 16.02489 | 6.216615 | 27.37075 | 4.227614 | 46.16012 | 103.8468 | 0.2883846 | 0.1252251 | 1177.955 | 0 | 0 | 0 |  | Fe-Cr-Ni-Co-W | 456.1968 | 122.8111 | 167.8273 | 171.116
4914 | 13.14903 | 6.995615 | 22.37648 | 5.946716 | 51.53216 | 108.0825 | 0.285933 | 0.1285775 | 1279.752 | 0 | 0 | 0 |  | Fe-Cr-Ni-Co-W | 497.2234 | 131.0378 | 152.0612 | 180.929
4915 | 10.27313 | 7.314205 | 18.42001 | 8.290051 | 55.7026 | 111.5081 | 0.2844027 | 0.1319483 | 1378.681 | 0 | 0 | 0 |  | Fe-Cr-Ni-Co-W | 515.181 | 135.1732 | 132.5556 | 194.6389
4916 | 8.127577 | 7.56713 | 14.64477 | 10.41459 | 59.24593 | 114.6175 | 0.283015 | 0.1330221 | 1439.652 | 0 | 0 | 0 |  | Fe-Cr-Ni-Co-W | 537.686 | 140.1717 | 111.0431 | 212.6654
4917 | 6.135851 | 6.751426 | 11.13971 | 13.53849 | 62.43452 | 117.0885 | 0.282981 | 0.1340953 | 1497.971 | 0 | 0 | 0 |  | Fe-Cr-Ni-Co-W | 532.0658 | 141.1908 | 94.15701 | 231.7431
4918 | 4.346539 | 6.070227 | 8.566099 | 16.62692 | 64.39022 | 118.6418 | 0.2832202 | 0.1346419 | 1534.477 | 0 | 0 | 0 |  | Fe-Cr-Ni-Co-W | 537.769 | 136.2886 | 54.28116 | 244.851
4919 | 3.212216 | 4.48607 | 6.75263 | 20.33837 | 65.21072 | 118.737 | 0.2848701 | 0.1359324 | 1566.665 | 0 | 0 | 0 |  | Fe-Cr-Ni-Co-W | 519.353 | 145.0596 | 41.81895 | 246.4105
4920 | 30.43188 | 4.473697 | 36.19528 | 2.535284 | 26.36386 | 91.6914 | 0.2942952 | 0.09722515 | 694.0604 | 1 | 0 | 0 |  | Fe-Cr-Ni-Co-W | 314.7276 | 71.68911 | 172.4915 | 126.4653
4921 | 26.09981 | 7.147078 | 30.66057 | 3.240251 | 32.85229 | 96.31564 | 0.2898223 | 0.109382 | 875.2844 | 0 | 0 | 0 |  | Fe-Cr-Ni-Co-W | 393.8247 | 92.78772 | 185.2275 | 142.798
4922 | 21.20197 | 9.529635 | 25.3589 | 5.40053 | 38.50897 | 100.7212 | 0.2858717 | 0.1158037 | 998.9583 | 0 | 0 | 0 |  | Fe-Cr-Ni-Co-W | 447.7627 | 113.7492 | 193.6556 | 159.1491
4923 | 17.31177 | 10.96025 | 21.10754 | 7.307379 | 43.31306 | 104.4613 | 0.283083 | 0.1188071 | 1078.553 | 0 | 0 | 0 |  | Fe-Cr-Ni-Co-W | 487.3742 | 125.7589 | 198.6441 | 165.1061
4924 | 13.42926 | 11.87807 | 17.64413 | 10.62854 | 46.42 | 107.0758 | 0.2813776 | 0.1212258 | 1142.05 | 0 | 0 | 0 |  | Fe-Cr-Ni-Co-W | 506.9679 | 128.4547 | 177.3388 | 188.1705
4925 | 10.26453 | 11.34861 | 14.16044 | 13.53971 | 50.68671 | 109.9619 | 0.2808466 | 0.1246524 | 1231.007 | 0 | 0 | 0 |  | Fe-Cr-Ni-Co-W | 522.0602 | 134.6953 | 157.4567 | 198.9538
4926 | 7.51612 | 10.49676 | 11.19179 | 17.18486 | 53.61047 | 111.8855 | 0.2810691 | 0.1275259 | 1304.632 | 0 | 0 | 0 |  | Fe-Cr-Ni-Co-W | 524.3195 | 135.092 | 121.7246 | 206.0069
4927 | 5.403861 | 9.503435 | 8.204332 | 21.54273 | 55.34564 | 112.9305 | 0.2817279 | 0.1274968 | 1322.261 | 0 | 0 | 0 |  | Fe-Cr-Ni-Co-W | 508.6164 | 139.0808 | 99.17258 | 229.5659
4928 | 3.608207 | 6.718798 | 6.952983 | 27.28782 | 55.43219 | 111.8065 | 0.2850984 | 0.1302888 | 1363.728 | 0 | 0 | 0 |  | Fe-Cr-Ni-Co-W | 487.3194 | 144.7491 | 55.73494 | 229.9389
4929 | 37.60359 | 7.002117 | 30.74136 | 2.645442 | 22.00749 | 90.97002 | 0.2912215 | 0.08818919 | 584.2368 | 1 | 0 | 0 |  | Fe-Cr-Ni-Co-W | 318.759 | 71.51017 | 164.7816 | 127.2859
4930 | 31.75511 | 10.61322 | 26.53071 | 4.296147 | 26.80481 | 94.8703 | 0.2865359 | 0.0992264 | 730.7159 | 0 | 0 | 0 |  | Fe-Cr-Ni-Co-W | 386.8196 | 86.58549 | 194.7284 | 146.833
4931 | 25.98106 | 13.92729 | 22.34318 | 6.646501 | 31.10197 | 98.6157 | 0.2822042 | 0.1046507 | 822.7257 | 0 | 0 | 0 |  | Fe-Cr-Ni-Co-W | 433.7354 | 102.1977 | 233.0602 | 153.2384
4932 | 21.13836 | 15.46344 | 19.0442 | 9.559931 | 34.79406 | 101.4362 | 0.2798524 | 0.1066508 | 872.0255 | 0 | 0 | 0 |  | Fe-Cr-Ni-Co-W | 463.2964 | 117.861 | 230.6115 | 169.1284
4933 | 16.79093 | 16.31279 | 15.34671 | 13.09652 | 38.45304 | 104.1099 | 0.2781199 | 0.1103316 | 945.4554 | 0 | 0 | 0 |  | Fe-Cr-Ni-Co-W | 491.4436 | 128.8827 | 228.4148 | 185.7475
4934 | 12.71035 | 16.43596 | 12.61747 | 16.39336 | 41.84286 | 106.4033 | 0.2772868 | 0.1136087 | 1014.728 | 0 | 0 | 0 |  | Fe-Cr-Ni-Co-W | 507.4671 | 127.5185 | 202.6438 | 192.5746
4935 | 8.873259 | 15.2518 | 9.326558 | 21.60833 | 44.94005 | 108.0844 | 0.2779095 | 0.1167518 | 1082.211 | 0 | 0 | 0 |  | Fe-Cr-Ni-Co-W | 504.7639 | 133.0454 | 167.3 | 209.2556
4936 | 6.123055 | 13.93537 | 7.866048 | 27.28157 | 44.79396 | 107.5259 | 0.2796795 | 0.1174489 | 1091.156 | 0 | 0 | 0 |  | Fe-Cr-Ni-Co-W | 477.5356 | 134.617 | 138.4854 | 218.4311
4937 | 4.056546 | 10.07153 | 5.685039 | 35.67265 | 44.51424 | 105.7596 | 0.2842284 | 0.1192368 | 1109.091 | 1 | 0 | 0 |  | Fe-Cr-Ni-Co-W | 443.1013 | 140.969 | 70.09842 | 260.0273
4938 | 43.28189 | 11.28325 | 22.74649 | 2.740423 | 19.94794 | 92.1123 | 0.2858024 | 0.08712915 | 572.4123 | 0 | 0 | 0 |  | Fe-Cr-Ni-Co-W | 365.3935 | 80.11333 | 188.6062 | 134.9533
4939 | 35.47456 | 16.51418 | 20.41897 | 5.347849 | 22.24444 | 95.31266 | 0.280506 | 0.08733067 | 590.3964 | 0 | 0 | 0 |  | Fe-Cr-Ni-Co-W | 401.3361 | 85.17068 | 247.9796 | 153.8603
4940 | 29.91164 | 20.1132 | 17.4665 | 7.891152 | 24.6175 | 98.01367 | 0.2765212 | 0.09063865 | 641.3369 | 0 | 0 | 0 |  | Fe-Cr-Ni-Co-W | 440.0533 | 106.5691 | 300.1936 | 172.6043
4941 | 23.40229 | 21.03722 | 15.26761 | 11.07041 | 29.22246 | 100.8584 | 0.2748538 | 0.09951896 | 766.5756 | 0 | 0 | 0 |  | Fe-Cr-Ni-Co-W | 468.1247 | 119.3165 | 299.5752 | 180.6019
4942 | 18.86084 | 21.95034 | 13.21625 | 14.92734 | 31.04523 | 102.3278 | 0.2737469 | 0.09899868 | 772.577 | 0 | 0 | 0 |  | Fe-Cr-Ni-Co-W | 463.981 | 125.3177 | 299.5042 | 181.4192
4943 | 13.5342 | 21.7016 | 10.27405 | 19.83628 | 34.65388 | 104.426 | 0.2733673 | 0.1010948 | 818.9579 | 0 | 0 | 0 |  | Fe-Cr-Ni-Co-W | 477.9282 | 132.7671 | 263.6136 | 194.798
4944 | 9.658893 | 20.75273 | 7.809482 | 25.08962 | 36.68927 | 105.3738 | 0.2740744 | 0.1056692 | 889.7174 | 0 | 0 | 0 |  | Fe-Cr-Ni-Co-W | 470.6087 | 136.9985 | 218.5659 | 214.9699
4945 | 5.956047 | 18.02236 | 6.260318 | 32.99724 | 36.76404 | 104.376 | 0.277394 | 0.108994 | 931.6238 | 0 | 0 | 0 |  | Fe-Cr-Ni-Co-W | 438.1166 | 140.3031 | 154.6037 | 223.4074
4946 | 3.665254 | 12.96755 | 4.622997 | 42.54582 | 36.19838 | 101.9707 | 0.2833109 | 0.1088745 | 919.1014 | 1 | 0 | 0 |  | Fe-Cr-Ni-Co-W | 406.2793 | 140.7471 | 55.36696 | 289.36
4947 | 44.97088 | 16.90898 | 15.45309 | 2.737849 | 19.9292 | 94.61001 | 0.279126 | 0.08174139 | 525.1838 | 0 | 0 | 0 |  | Fe-Cr-Ni-Co-W | 419.1861 | 89.73409 | 235.7644 | 146.0213
4948 | 37.30619 | 22.61729 | 14.59052 | 5.49318 | 19.99283 | 96.87686 | 0.2740813 | 0.0817714 | 533.586 | 0 | 0 | 0 |  | Fe-Cr-Ni-Co-W | 430.8753 | 104.7565 | 351.6504 | 166.8244
4949 | 31.29556 | 26.70941 | 13.70597 | 8.256251 | 20.03282 | 98.51352 | 0.2705112 | 0.08147245 | 536.6492 | 0 | 0 | 0 |  | Fe-Cr-Ni-Co-W | 447.6517 | 118.8764 | 421.9229 | 198.9658
4950 | 25.36106 | 28.3347 | 11.55122 | 12.48919 | 22.26383 | 100.3325 | 0.268714 | 0.08095867 | 541.9857 | 0 | 0 | 0 |  | Fe-Cr-Ni-Co-W | 475.585 | 137.9086 | 420.8898 | 199.4377
4951 | 19.89722 | 29.33154 | 9.585442 | 16.62245 | 24.56335 | 101.9917 | 0.2674839 | 0.08424361 | 587.9563 | 0 | 0 | 0 |  | Fe-Cr-Ni-Co-W | 495.3218 | 140.2668 | 414.1986 | 227.3498
4952 | 14.73703 | 28.96618 | 7.744944 | 21.5992 | 26.95264 | 103.2118 | 0.2676093 | 0.09065612 | 670.508 | 0 | 0 | 0 |  | Fe-Cr-Ni-Co-W | 487.0314 | 146.0971 | 378.1122 | 238.6567
4953 | 9.612135 | 27.59373 | 5.893522 | 27.89413 | 29.00648 | 103.8951 | 0.2689015 | 0.09386372 | 717.1138 | 0 | 0 | 0 |  | Fe-Cr-Ni-Co-W | 461.9392 | 148.6104 | 319.4578 | 237.5206
4954 | 5.469404 | 23.27888 | 4.106295 | 36.27896 | 30.86647 | 103.2825 | 0.2733146 | 0.09799644 | 771.2254 | 0 | 0 | 0 |  | Fe-Cr-Ni-Co-W | 427.7115 | 146.4612 | 209.5514 | 259.6258
4955 | 3.094236 | 16.565 | 3.252308 | 46.52951 | 30.55895 | 100.3752 | 0.2809125 | 0.1003837 | 789.3266 | 1 | 0 | 0 |  | Fe-Cr-Ni-Co-W | 398.0807 | 142.5472 | 77.84258 | 284.5994
4956 | 38.26837 | 31.38792 | 9.576989 | 5.769021 | 14.99769 | 98.0868 | 0.2660949 | 0.07071317 | 421.2479 | 0 | 0 | 0 |  | Fe-Cr-Ni-Co-W | 425.7199 | 131.3129 | 563.3362 | 188.435
4957 | 31.92232 | 34.81612 | 9.586601 | 8.662217 | 15.01275 | 99.37441 | 0.2633763 | 0.07053485 | 423.7613 | 0 | 0 | 0 |  | Fe-Cr-Ni-Co-W | 416.4494 | 141.3105 | 633.5253 | 200.2609
4958 | 25.02317 | 36.61062 | 8.454056 | 12.25993 | 17.65222 | 101.3562 | 0.2614583 | 0.07487578 | 475.6732 | 0 | 0 | 0 |  | Fe-Cr-Ni-Co-W | 468.0797 | 154.7846 | 625.5904 | 222.5722
4959 | 19.24009 | 36.64098 | 7.353814 | 16.61182 | 20.1533 | 102.6686 | 0.261222 | 0.0787128 | 523.6978 | 0 | 0 | 0 |  | Fe-Cr-Ni-Co-W | 492.8536 | 158.4137 | 571.7352 | 237.3446
4960 | 13.68442 | 35.83349 | 5.393814 | 22.56351 | 22.52476 | 103.6805 | 0.2617882 | 0.08228658 | 570.4182 | 0 | 0 | 0 |  | Fe-Cr-Ni-Co-W | 488.8322 | 159.4144 | 514.6353 | 267.1162
4961 | 9.190642 | 33.44966 | 4.39098 | 28.21391 | 24.7548 | 103.9972 | 0.2639984 | 0.08627513 | 621.0695 | 0 | 0 | 0 |  | Fe-Cr-Ni-Co-W | 467.541 | 158.0655 | 446.1819 | 269.2444
4962 | 4.757317 | 28.05205 | 2.500175 | 35.9782 | 28.71226 | 104.1089 | 0.2688237 | 0.09078677 | 683.362 | 0 | 0 | 0 |  | Fe-Cr-Ni-Co-W | 436.0599 | 154.768 | 291.2686 | 273.358
4963 | 30.7007 | 44.66202 | 6.050452 | 9.111733 | 9.47509 | 100.5698 | 0.2552082 | 0.05849111 | 311.0511 | 0 | 0 | 0 |  | Fe-Cr-Ni-Co-W | 360.0499 | 137.3686 | 809.92 | 131.3552
4964 | 23.45055 | 45.41365 | 5.91565 | 12.86816 | 12.35199 | 102.1871 | 0.2543274 | 0.06388868 | 365.9933 | 0 | 0 | 0 |  | Fe-Cr-Ni-Co-W | 382.1485 | 146.2984 | 774.3887 | 192.8043
4965 | 17.4223 | 45.24785 | 4.819037 | 17.41745 | 15.09335 | 103.5034 | 0.2541787 | 0.06850694 | 416.6145 | 0 | 0 | 0 |  | Fe-Cr-Ni-Co-W | 417.9266 | 153.6053 | 740.6174 | 215.5848
4966 | 11.75695 | 44.62697 | 3.802329 | 21.95025 | 17.8635 | 104.7172 | 0.2544407 | 0.07653333 | 505.0311 | 0 | 0 | 0 |  | Fe-Cr-Ni-Co-W | 448.3214 | 165.9504 | 704.0198 | 228.9405
4967 | 6.852212 | 39.87318 | 3.601132 | 27.11579 | 22.55769 | 105.3803 | 0.2582738 | 0.08124217 | 565.8822 | 0 | 0 | 0 |  | Fe-Cr-Ni-Co-W | 489.0863 | 172.0971 | 565.6321 | 268.1777
4968 | 26.465 | 35.09344 | 2.528818 | 4.23144 | 31.6813 | 108.3184 | 0.2579137 | 0.0908236 | 696.0674 | 0 | 0 | 0 |  | Fe-Cr-Ni-Co-W | 678.365 | 62.9348 | 484.4302 | 232.4847
4969 | 31.71097 | 30.28134 | 4.2732 | 4.290176 | 29.44431 | 105.0663 | 0.2631554 | 0.09063862 | 676.8755 | 0 | 0 | 0 |  | Fe-Cr-Ni-Co-W | 648.3303 | 74.73321 | 430.1919 | 216.124
4970 | 36.61954 | 26.34567 | 6.123454 | 3.513018 | 27.39832 | 102.3272 | 0.2674416 | 0.08943609 | 648.2956 | 0 | 0 | 0 |  | Fe-Cr-Ni-Co-W | 615.2733 | 88.66196 | 371.9147 | 195.0291
4971 | 40.98723 | 21.02743 | 9.671267 | 3.530796 | 24.78328 | 98.75692 | 0.2735042 | 0.08802148 | 614.4567 | 0 | 0 | 0 |  | Fe-Cr-Ni-Co-W | 519.9341 | 108.0848 | 296.9324 | 150.9789
4972 | 46.32537 | 17.90341 | 12.86202 | 2.767097 | 20.1421 | 95.2004 | 0.2776593 | 0.0812082 | 521.8822 | 0 | 0 | 0 |  | Fe-Cr-Ni-Co-W | 442.912 | 93.50111 | 249.2061 | 147.2976
4973 | 14.94485 | 33.79189 | 2.244046 | 4.505922 | 44.51329 | 115.9072 | 0.256311 | 0.1015521 | 899.1194 | 0 | 0 | 0 |  | Fe-Cr-Ni-Co-W | 683.3521 | 66.62744 | 371.4198 | 229.2872
4974 | 19.76969 | 29.99569 | 3.848082 | 5.408718 | 40.97782 | 111.8633 | 0.2611322 | 0.1019733 | 876.058 | 0 | 0 | 0 |  | Fe-Cr-Ni-Co-W | 671.828125 | 62.42405 | 346.9263 | 216.8994
4975 | 23.55507 | 26.04283 | 5.415902 | 6.214192 | 38.772 | 108.7378 | 0.2657545 | 0.1027443 | 866.0388 | 0 | 0 | 0 |  | Fe-Cr-Ni-Co-W | 643.2253 | 84.23124 | 305.031 | 192.9140625
4976 | 27.51562 | 22.77177 | 8.03369 | 6.452485 | 35.22643 | 105.1448 | 0.2700907 | 0.1009905 | 817.6182 | 0 | 0 | 0 |  | Fe-Cr-Ni-Co-W | 600.6662 | 99.51139 | 295.5686 | 173.3082
4977 | 32.09448 | 19.42289 | 11.80692 | 7.620317 | 29.0554 | 100.2229 | 0.2752335 | 0.09530698 | 713.0951 | 0 | 0 | 0 |  | Fe-Cr-Ni-Co-W | 502.1871 | 117.7474 | 253.7181 | 166.2439
4978 | 36.50185 | 16.22003 | 15.69542 | 7.003456 | 24.57924 | 96.51216 | 0.2796523 | 0.08995975 | 628.4497 | 0 | 0 | 0 |  | Fe-Cr-Ni-Co-W | 430.6765 | 95.88522 | 201.7934 | 154.6795
4979 | 39.8259 | 12.89727 | 20.93022 | 6.395375 | 19.95123 | 92.81049 | 0.2844067 | 0.08265613 | 530.0702 | 1 | 0 | 0 |  | Fe-Cr-Ni-Co-W | 360.0112 | 71.66286 | 175.1594 | 148.9719
4980 | 7.350354 | 29.65517 | 1.931463 | 2.585516 | 58.4775 | 124.7423 | 0.2568629 | 0.1081281 | 1090.567 | 0 | 0 | 0 |  | Fe-Cr-Ni-Co-W | 677.6042 | 72.40247 | 253.6015625 | 217.9648
4981 | 9.977597 | 26.70754 | 2.621828 | 5.264488 | 55.42855 | 120.8896 | 0.2609647 | 0.1109834 | 1102.324 | 0 | 0 | 0 |  | Fe-Cr-Ni-Co-W | 670.4698 | 76.1356 | 247.7847 | 219.1134
4982 | 13.70949 | 23.70482 | 4.117101 | 6.889095 | 51.57949 | 116.4999 | 0.2652743 | 0.1126838 | 1088.428 | 0 | 0 | 0 |  | Fe-Cr-Ni-Co-W | 652.0054 | 85.83723 | 246.3491 | 197.8668
4983 | 16.90205 | 21.40171 | 6.395584 | 8.561322 | 46.73933 | 111.9357 | 0.2691907 | 0.1123197 | 1040.713 | 0 | 0 | 0 |  | Fe-Cr-Ni-Co-W | 631.0644 | 94.21742 | 247.3311 | 201.0804
4984 | 20.23892 | 19.5163 | 9.876679 | 9.915916 | 40.45219 | 106.882 | 0.2730917 | 0.1087671 | 944.177 | 0 | 0 | 0 |  | Fe-Cr-Ni-Co-W | 570.2317 | 115.3948 | 233.9249 | 184.4937
4985 | 23.47141 | 16.91838 | 13.52897 | 11.18576 | 34.89549 | 102.3325 | 0.2774685 | 0.1045269 | 850.7053 | 0 | 0 | 0 |  | Fe-Cr-Ni-Co-W | 488.5416 | 123.9264 | 230.577 | 176.8904
4986 | 27.02798 | 14.06237 | 19.21767 | 10.90532 | 28.78666 | 97.60002 | 0.2823019 | 0.09798047 | 734.3951 | 0 | 0 | 0 |  | Fe-Cr-Ni-Co-W | 419.4562 | 100.5227 | 197.1309 | 169.0991
4987 | 30.13901 | 11.69197 | 25.51894 | 10.60151 | 22.04856 | 93.06898 | 0.2867724 | 0.08794922 | 591.577 | 1 | 0 | 0 |  | Fe-Cr-Ni-Co-W | 335.3359 | 69.61588 | 173.4211 | 149.7951
4988 | 32.10101 | 9.693226 | 32.82901 | 8.239858 | 17.13689 | 89.75911 | 0.2905037 | 0.07948374 | 485.8003 | 1 | 0 | 0 |  | Fe-Cr-Ni-Co-W | 264.179 | 52.52221 | 185.1293 | 131.572
4989 | 5.416624 | 21.68539 | 1.708001 | 3.429573 | 67.76041 | 129.3886 | 0.2629018 | 0.1134281 | 1251.927 | 0 | 0 | 0 |  | Fe-Cr-Ni-Co-W | 644.1979 | 97.79031 | 148.7962 | 221.2464
4990 | 7.425786 | 20.20937 | 2.401581 | 6.027806 | 63.93546 | 125.1059 | 0.2657418 | 0.1171275 | 1267.051 | 0 | 0 | 0 |  | Fe-Cr-Ni-Co-W | 639.6478 | 97.29893 | 164.3776 | 219.7668
4991 | 9.736827 | 18.69741 | 4.477481 | 8.990538 | 58.09774 | 119.3388 | 0.2693211 | 0.1192226 | 1236.99 | 0 | 0 | 0 |  | Fe-Cr-Ni-Co-W | 629.8657 | 103.3675 | 176.5387 | 216.5491
4992 | 12.12111 | 17.22491 | 6.705436 | 11.44453 | 52.50402 | 114.2335 | 0.2726842 | 0.1190273 | 1178.375 | 0 | 0 | 0 |  | Fe-Cr-Ni-Co-W | 597.9593 | 115.664 | 187.895 | 210.2163
4993 | 14.39017 | 15.94985 | 10.80379 | 13.73917 | 45.11702 | 108.3375 | 0.2764622 | 0.1157457 | 1066.858 | 0 | 0 | 0 |  | Fe-Cr-Ni-Co-W | 541.9907 | 127.3566 | 193.4978 | 186.7322
4994 | 17.48047 | 14.2407 | 15.31123 | 14.60345 | 38.36415 | 103.1659 | 0.2803334 | 0.1106141 | 945.5209 | 0 | 0 | 0 |  | Fe-Cr-Ni-Co-W | 478.7967 | 128.3274 | 200.759 | 177.5305
4995 | 20.36739 | 12.39884 | 21.40788 | 14.87972 | 30.94618 | 97.95406 | 0.2845768 | 0.1019111 | 789.9343 | 0 | 0 | 0 |  | Fe-Cr-Ni-Co-W | 403.3352 | 103.777 | 183.7438 | 179.3571
4996 | 22.68893 | 9.80775 | 28.9583 | 14.53667 | 24.00835 | 93.05757 | 0.2895647 | 0.09299269 | 650.8572 | 1 | 0 | 0 |  | Fe-Cr-Ni-Co-W | 315.5625 | 72.82188 | 160.4832 | 158.4826
4997 | 24.16845 | 8.840027 | 39.01194 | 10.9303 | 17.04927 | 89.06572 | 0.293011 | 0.0804567 | 493.0901 | 1 | 1 | 1 | 493.0901 | Fe-Cr-Ni-Co-W | 237.422 | 53.61332 | 186.5127 | 125.3054
4998 | 3.972619 | 16.18173 | 1.565837 | 4.716172 | 73.56364 | 132.6059 | 0.2675352 | 0.1158096 | 1352.589 | 0 | 0 | 0 |  | Fe-Cr-Ni-Co-W | 609.4091 | 113.9104 | 73.66071 | 246.9381
4999 | 5.339581 | 15.41129 | 2.806179 | 7.888517 | 68.55443 | 127.1558 | 0.2700968 | 0.1213482 | 1382.159 | 0 | 0 | 0 |  | Fe-Cr-Ni-Co-W | 612.6295 | 114.0283 | 109.2237 | 229.8949
5000 | 6.887296 | 14.42784 | 4.826094 | 11.50751 | 62.35126 | 120.9651 | 0.2732801 | 0.1242421 | 1354.885 | 0 | 0 | 0 |  | Fe-Cr-Ni-Co-W | 602.2858 | 117.7248 | 133.68 | 213.6305
5001 | 8.518371 | 13.59596 | 7.674463 | 14.12574 | 56.08546 | 115.3203 | 0.2762766 | 0.1243392 | 1287.269 | 0 | 0 | 0 |  | Fe-Cr-Ni-Co-W | 567.6216 | 134.9511 | 134.7195 | 216.6236
5002 | 10.42126 | 12.12831 | 11.63824 | 16.49573 | 49.31645 | 109.4864 | 0.2801204 | 0.1222247 | 1187.091 | 0 | 0 | 0 |  | Fe-Cr-Ni-Co-W | 520.6534 | 131.9905 | 150.8961 | 198.2782
5003 | 12.62363 | 11.1002 | 16.21708 | 18.50171 | 41.55737 | 103.729 | 0.2836482 | 0.1163315 | 1038.526 | 0 | 0 | 0 |  | Fe-Cr-Ni-Co-W | 456.5097 | 130.3428 | 148.0256 | 193.9942
5004 | 15.17925 | 9.186154 | 23.93205 | 19.2217 | 32.48085 | 97.31149 | 0.2886066 | 0.1062277 | 845.4161 | 0 | 0 | 0 |  | Fe-Cr-Ni-Co-W | 379.5032 | 104.9533 | 148.2694 | 182.3437
5005 | 16.25662 | 8.324595 | 32.46551 | 18.87049 | 24.08278 | 92.30477 | 0.2923288 | 0.09405488 | 660.0726 | 1 | 0 | 0 |  | Fe-Cr-Ni-Co-W | 279.27 | 59.10287 | 148.9713 | 156.3709
5006 | 17.14692 | 6.385813 | 45.05722 | 14.47559 | 16.93445 | 87.70955 | 0.2971406 | 0.08121315 | 495.3867 | 1 | 1 | 1 | 495.3867 | Fe-Cr-Ni-Co-W | 206.6466 | 60.64392 | 145.4141 | 123.9012
5007 | 3.289404 | 10.93778 | 1.481763 | 6.942364 | 77.34869 | 134.1525 | 0.2726425 | 0.1194519 | 1459.76 | 0 | 0 | 0 |  | Fe-Cr-Ni-Co-W | 577.6323 | 128.2545 | 27.22492 | 280.8268
5008 | 4.078589 | 10.91737 | 3.215211 | 11.29794 | 70.49089 | 126.9102 | 0.2750162 | 0.1261015 | 1482.008 | 0 | 0 | 0 |  | Fe-Cr-Ni-Co-W | 582.5705 | 128.2491 | 71.18655 | 242.9745
5009 | 4.917212 | 10.17364 | 5.168413 | 14.99029 | 64.75044 | 121.0968 | 0.277822 | 0.1291063 | 1456.902 | 0 | 0 | 0 |  | Fe-Cr-Ni-Co-W | 569.4229 | 130.9675 | 86.3475 | 238.4077
5010 | 6.609024 | 10.06902 | 8.20968 | 17.75264 | 57.35964 | 114.7036 | 0.280287 | 0.1280667 | 1352.432 | 0 | 0 | 0 |  | Fe-Cr-Ni-Co-W | 540.9734 | 135.9382 | 98.81959 | 227.2832
5011 | 7.668574 | 9.519703 | 12.0905 | 20.23088 | 50.49035 | 109.1511 | 0.2831829 | 0.1254075 | 1240.543 | 0 | 0 | 0 |  | Fe-Cr-Ni-Co-W | 499.1735 | 140.7134 | 110.1777 | 213.9386
5012 | 9.698624 | 8.384855 | 18.20373 | 22.6623 | 41.05049 | 102.155 | 0.2874293 | 0.1181407 | 1054.643 | 0 | 0 | 0 |  | Fe-Cr-Ni-Co-W | 430.4949 | 125.523 | 124.2052 | 203.4136
5013 | 11.32935 | 7.032083 | 25.404 | 23.91087 | 32.3237 | 96.24036 | 0.2917 | 0.1074929 | 855.9677 | 0 | 0 | 0 |  | Fe-Cr-Ni-Co-W | 353.8097 | 101.4612 | 116.9932 | 185.9181
5014 | 12.46189 | 6.188033 | 36.67584 | 22.79429 | 21.87995 | 90.17063 | 0.2960958 | 0.09077226 | 611.195 | 1 | 1 | 1 | 611.195 | Fe-Cr-Ni-Co-W | 240.2663 | 54.31573 | 122.0752 | 150.6306
5015 | 13.05414 | 4.861588 | 50.3104 | 17.449 | 14.32487 | 85.7104 | 0.300419 | 0.07608178 | 435.0322 | 1 | 1 | 1 | 435.0322 | Fe-Cr-Ni-Co-W | 181.0719 | 72.43996 | 95.88319 | 106.3713
5016 | 3.191581 | 7.216503 | 1.437697 | 10.10386 | 78.05036 | 133.1019 | 0.2769732 | 0.1237995 | 1544.22 | 0 | 0 | 0 |  | Fe-Cr-Ni-Co-W | 560.1188 | 133.5824 | 5.40277 | 280.3251
5017 | 3.512155 | 7.474217 | 3.164209 | 14.82497 | 71.02445 | 125.79 | 0.2790692 | 0.1302186 | 1555.853 | 0 | 0 | 0 |  | Fe-Cr-Ni-Co-W | 562.3015 | 136.3903 | 26.25023 | 275.6364
5018 | 3.809272 | 7.599855 | 5.147836 | 18.95039 | 64.49265 | 119.6853 | 0.281122 | 0.1319986 | 1498.401 | 0 | 0 | 0 |  | Fe-Cr-Ni-Co-W | 543.3086 | 137.2734 | 54.97972 | 241.8098
5019 | 4.662844 | 7.054632 | 8.576838 | 22.14235 | 57.56334 | 113.4848 | 0.2840682 | 0.1316605 | 1406.925 | 0 | 0 | 0 |  | Fe-Cr-Ni-Co-W | 509.6555 | 139.3631 | 74.08714 | 226.2487
5020 | 5.684661 | 6.468817 | 12.61403 | 25.32829 | 49.9042 | 107.3522 | 0.2872042 | 0.1277729 | 1264.666 | 0 | 0 | 0 |  | Fe-Cr-Ni-Co-W | 464.8205 | 140.4893 | 84.84487 | 229.2802
5021 | 6.943816 | 5.818497 | 18.24637 | 27.84466 | 41.14665 | 101.0889 | 0.2907083 | 0.119522 | 1069.492 | 0 | 0 | 0 |  | Fe-Cr-Ni-Co-W | 406.5023 | 125.7114 | 80.41986 | 212.8519
5022 | 8.412861 | 4.984472 | 26.52792 | 29.86159 | 30.21315 | 94.18903 | 0.2950364 | 0.1056986 | 818.0334 | 1 | 0 | 0 |  | Fe-Cr-Ni-Co-W | 315.2998 | 95.82633 | 69.15025 | 193.0715
5023 | 10.02376 | 3.888565 | 38.63138 | 28.20717 | 19.24913 | 87.90594 | 0.2997559 | 0.08671259 | 554.432 | 1 | 1 | 1 | 554.432 | Fe-Cr-Ni-Co-W | 210.032 | 60.74051 | 55.46277 | 136.0269
5024 | 10.61241 | 3.293538 | 52.98411 | 21.46449 | 11.64545 | 83.82402 | 0.3032987 | 0.06919749 | 364.1292 | 1 | 1 | 1 | 364.1292 | Fe-Cr-Ni-Co-W | 163.9863 | 75.98498 | 42.11818 | 105.409
5025 | 2.526185 | 4.703978 | 3.186286 | 19.72682 | 69.85673 | 123.3483 | 0.2829465 | 0.1342561 | 1606.406 | 0 | 0 | 0 |  | Fe-Cr-Ni-Co-W | 536.277 | 140.4354 | 14.66976 | 273.033
5026 | 2.743379 | 5.108412 | 5.190349 | 23.73886 | 63.219 | 117.4193 | 0.284649 | 0.1345709 | 1521.316 | 0 | 0 | 0 |  | Fe-Cr-Ni-Co-W | 516.5925 | 146.1104 | 38.92971 | 259.8184
5027 | 3.60032 | 5.028083 | 8.199199 | 27.86138 | 55.31102 | 110.8499 | 0.287234 | 0.1318157 | 1381.401 | 1 | 0 | 0 |  | Fe-Cr-Ni-Co-W | 474.5508 | 142.6567 | 46.724 | 259.0506
5028 | 4.566826 | 4.859331 | 12.34318 | 30.98055 | 47.25011 | 104.8429 | 0.2899509 | 0.1260849 | 1212.985 | 1 | 0 | 0 |  | Fe-Cr-Ni-Co-W | 428.1002 | 132.9429 | 48.41057 | 254.9062
5029 | 5.713361 | 3.989541 | 18.76635 | 33.91363 | 37.61711 | 98.16564 | 0.2939515 | 0.116379 | 997.9633 | 0 | 0 | 0 |  | Fe-Cr-Ni-Co-W | 363.1988 | 118.8511 | 48.83104 | 240.4129
5030 | 6.983319 | 3.612097 | 26.09802 | 35.20854 | 28.09803 | 92.5276 | 0.2972654 | 0.1029338 | 771.5376 | 1 | 1 | 1 | 771.5376 | Fe-Cr-Ni-Co-W | 289.0987 | 88.33224 | 37.41936 | 204.8073
5031 | 9.255991 | 2.350291 | 38.03093 | 33.74225 | 16.62054 | 86.12582 | 0.3021114 | 0.08119028 | 488.9136 | 1 | 1 | 1 | 488.9136 | Fe-Cr-Ni-Co-W | 199.7019 | 58.6999 | -4.077837 | 137.2853
5032 | 1.703054 | 3.171236 | 5.37017 | 29.9528 | 59.80274 | 113.6665 | 0.2881491 | 0.1355006 | 1490.818 | 0 | 0 | 0 |  | Fe-Cr-Ni-Co-W | 484.9473 | 145.6215 | 6.898949 | 268.1002
5033 | 2.493381 | 3.48217 | 8.517463 | 34.2052 | 51.30178 | 107.2059 | 0.2903815 | 0.1302698 | 1313.212 | 1 | 0 | 0 |  | Fe-Cr-Ni-Co-W | 439.4938 | 140.7258 | 23.5753 | 254.4776
5034 | 3.400153 | 3.165691 | 12.86587 | 38.03334 | 42.53494 | 101.0297 | 0.2934042 | 0.1225415 | 1118.801 | 1 | 0 | 0 |  | Fe-Cr-Ni-Co-W | 393.5038 | 132.7266 | 21.00833 | 258.2887
5035 | 4.524054 | 2.808061 | 18.22815 | 42.17087 | 32.26886 | 94.69896 | 0.2967889 | 0.1088799 | 866.9387 | 1 | 1 | 1 | 866.9387 | Fe-Cr-Ni-Co-W | 320.6594 | 111.1961 | 0.8048962 | 243.8927
5036 | 6.538294 | 3.043719 | 25.77116 | 43.12257 | 21.52426 | 89.11378 | 0.2995376 | 0.09083723 | 607.8009 | 1 | 1 | 1 | 607.8009 | Fe-Cr-Ni-Co-W | 244.2003 | 63.23011 | -14.10726 | 193.2638
5037 | 2.376698 | 34.66735 | 27.47925 | 4.180063 | 31.29664 | 107.1699 | 0.2633432 | 0.09840778 | 785.72 | 0 | 0 | 0 |  | Fe-Cr-Ni-Co-W | 552.6539 | 158.9072 | 472.0136 | 188.2067
5038 | 4.008892 | 29.85963 | 32.86678 | 4.23043 | 29.03426 | 103.7063 | 0.2694015 | 0.1003984 | 787.5655 | 0 | 0 | 0 |  | Fe-Cr-Ni-Co-W | 483.9665 | 164.4873 | 436.8948 | 172.1513
5039 | 5.735607 | 25.93763 | 37.89416 | 3.45861 | 26.97399 | 100.7765 | 0.2744 | 0.09914446 | 755.0868 | 1 | 0 | 0 |  | Fe-Cr-Ni-Co-W | 397.7905 | 129.1664 | 433.9872 | 168.3693
5040 | 9.05419 | 20.69144 | 42.39272 | 3.474378 | 24.38727 | 97.10789 | 0.2806984 | 0.09652917 | 703.8312 | 1 | 0 | 0 |  | Fe-Cr-Ni-Co-W | 314.4418 | 71.68025 | 401.167 | 133.1392
5041 | 12.02744 | 17.59697 | 47.85851 | 2.719735 | 19.79734 | 93.40055 | 0.2853234 | 0.08878052 | 594.9056 | 1 | 1 | 1 | 594.9056 | Fe-Cr-Ni-Co-W | 252.4937 | 47.89009 | 387.6581 | 113.8182
5042 | 2.121098 | 33.5722 | 15.6062 | 4.476627 | 44.22388 | 115.3227 | 0.2593022 | 0.1079482 | 983.8528 | 0 | 0 | 0 |  | Fe-Cr-Ni-Co-W | 659.6766 | 83.71227 | 406.0471 | 211.5066
5043 | 3.631172 | 29.75086 | 20.61004 | 5.364571 | 40.64335 | 111.0973 | 0.2648823 | 0.1094324 | 971.8292 | 0 | 0 | 0 |  | Fe-Cr-Ni-Co-W | 601.5392 | 117.5009 | 394.2498 | 196.9382
5044 | 5.104683 | 25.80028 | 24.52782 | 6.156316 | 38.4109 | 107.8342 | 0.2700407 | 0.1103632 | 961.8712 | 0 | 0 | 0 |  | Fe-Cr-Ni-Co-W | 544.6458 | 137.4338 | 375.3564 | 185.1008
5045 | 7.566414 | 22.54292 | 28.63063 | 6.387637 | 34.87241 | 104.1396 | 0.2747027 | 0.1084091 | 906.9897 | 0 | 0 | 0 |  | Fe-Cr-Ni-Co-W | 474.5768 | 139.3265 | 364.2364 | 176.6268
5046 | 11.11462 | 19.21807 | 33.37834 | 7.539961 | 28.74901 | 99.13453 | 0.2800312 | 0.1015687 | 782.476 | 1 | 0 | 0 |  | Fe-Cr-Ni-Co-W | 393.2832 | 108.6516 | 354.539 | 152.9047
5047 | 14.76983 | 16.04325 | 37.94844 | 6.927126 | 24.31136 | 95.3628 | 0.284584 | 0.09525011 | 682.8931 | 1 | 0 | 0 |  | Fe-Cr-Ni-Co-W | 310.7539 | 61.22163 | 334.9475 | 143.0836
5048 | 19.71242 | 12.76739 | 41.4389 | 6.330972 | 19.75031 | 91.72962 | 0.2889353 | 0.08667606 | 567.5277 | 1 | 0 | 0 |  | Fe-Cr-Ni-Co-W | 261.0962 | 48.10602 | 300.4168 | 144.2007
5049 | 1.832428 | 29.57189 | 7.704157 | 2.578255 | 58.31327 | 124.5118 | 0.2582038 | 0.1117925 | 1145.131 | 0 | 0 | 0 |  | Fe-Cr-Ni-Co-W | 669.6506 | 82.12704 | 294.4195 | 218.39
5050 | 2.4849 | 26.60583 | 10.44737 | 5.244439 | 55.21746 | 120.5592 | 0.2627804 | 0.1153017 | 1165.726 | 0 | 0 | 0 |  | Fe-Cr-Ni-Co-W | 655.2863 | 85.87693 | 288.0764 | 198.441
5051 | 3.8975 | 23.58683 | 14.33813 | 6.854804 | 51.32274 | 116.0434 | 0.2676393 | 0.1181622 | 1166.496 | 0 | 0 | 0 |  | Fe-Cr-Ni-Co-W | 622.5676 | 101.4375 | 288.8307 | 175.7424
5052 | 6.051299 | 21.28409 | 17.66788 | 8.514271 | 46.48247 | 111.4075 | 0.271783 | 0.1174422 | 1110.587 | 0 | 0 | 0 |  | Fe-Cr-Ni-Co-W | 577.546875 | 122.8545 | 292.056 | 180.5161
5053 | 9.344881 | 19.40879 | 21.15567 | 9.861295 | 40.22936 | 106.331 | 0.27566 | 0.1133441 | 1002.331 | 0 | 0 | 0 |  | Fe-Cr-Ni-Co-W | 511.2613 | 132.2154 | 281.3767 | 166.3853
5054 | 12.80209 | 16.82726 | 24.53759 | 11.12552 | 34.70754 | 101.7766 | 0.2799578 | 0.1081996 | 894.2739 | 0 | 0 | 0 |  | Fe-Cr-Ni-Co-W | 440.3786 | 119.7244 | 281.4984 | 167.0634
5055 | 18.20232 | 13.99983 | 28.2824 | 10.85682 | 28.65863 | 97.12915 | 0.2843361 | 0.1003971 | 760.5409 | 0 | 0 | 0 |  | Fe-Cr-Ni-Co-W | 381.9961 | 92.41573 | 247.4099 | 163.9495
5056 | 24.20618 | 11.65707 | 31.58413 | 10.56987 | 21.98275 | 92.74782 | 0.2881204 | 0.08939524 | 604.8244 | 1 | 0 | 0 |  | Fe-Cr-Ni-Co-W | 300.6918 | 57.8624 | 208.3857 | 144.8555
5057 | 31.21958 | 9.688932 | 33.72598 | 8.236207 | 17.1293 | 89.71107 | 0.2907017 | 0.07973478 | 487.1264 | 1 | 0 | 0 |  | Fe-Cr-Ni-Co-W | 262.3603 | 48.84524 | 186.8602 | 130.1767
5058 | 1.621846 | 21.64347 | 5.682331 | 3.422943 | 67.62942 | 129.2401 | 0.2638582 | 0.1165088 | 1301.695 | 0 | 0 | 0 |  | Fe-Cr-Ni-Co-W | 641.0605 | 96.8167 | 168.1281 | 213.8772
5059 | 2.278872 | 20.15643 | 7.784695 | 6.012016 | 63.76798 | 124.8891 | 0.2670298 | 0.1212678 | 1332.439 | 0 | 0 | 0 |  | Fe-Cr-Ni-Co-W | 627.2467 | 106.3202 | 182.1362 | 230.7348
5060 | 4.247976 | 18.64524 | 10.20569 | 8.965453 | 57.93564 | 119.0881 | 0.2706781 | 0.1230466 | 1294.741 | 0 | 0 | 0 |  | Fe-Cr-Ni-Co-W | 605.8702 | 113.6436 | 209.9441 | 194.5391
5061 | 6.360874 | 17.17453 | 12.70307 | 11.41106 | 52.35047 | 113.9549 | 0.2740916 | 0.1222387 | 1224.589 | 0 | 0 | 0 |  | Fe-Cr-Ni-Co-W | 574.2099 | 121.5983 | 215.0515 | 188.8599
5062 | 10.25715 | 15.91642 | 15.0936 | 13.71037 | 45.02245 | 108.1275 | 0.2774552 | 0.1177733 | 1093.682 | 0 | 0 | 0 |  | Fe-Cr-Ni-Co-W | 519.5807 | 128.7712 | 201.9967 | 186.6437
5063 | 14.54541 | 14.21953 | 18.34617 | 14.58175 | 38.30714 | 103.0118 | 0.2810281 | 0.11182 | 960.1909 | 0 | 0 | 0 |  | Fe-Cr-Ni-Co-W | 463.3788 | 123.3741 | 209.9573 | 183.4955
5064 | 20.36739 | 12.39884 | 21.40788 | 14.87972 | 30.94618 | 97.95406 | 0.2845768 | 0.1024598 | 795.4448 | 0 | 0 | 0 |  | Fe-Cr-Ni-Co-W | 403.7462 | 101.449 | 180.3784 | 171.0368
5065 | 27.61944 | 9.832171 | 23.90739 | 14.57287 | 24.06813 | 93.32724 | 0.2884338 | 0.09218902 | 641.9952 | 1 | 0 | 0 |  | Fe-Cr-Ni-Co-W | 340.0455 | 79.70203 | 139.2337 | 160.266
5066 | 37.36297 | 8.898887 | 25.57227 | 11.00308 | 17.16279 | 89.78841 | 0.2900394 | 0.07861862 | 476.7386 | 1 | 0 | 0 |  | Fe-Cr-Ni-Co-W | 283.4931 | 54.14991 | 120.6367 | 136.0231
5067 | 1.487845 | 16.16123 | 4.170274 | 4.710197 | 73.47045 | 132.5148 | 0.268177 | 0.1181633 | 1392.493 | 0 | 0 | 0 |  | Fe-Cr-Ni-Co-W | 614.0376 | 115.0054 | 97.05858 | 239.0413
5068 | 2.666154 | 15.3903 | 5.604714 | 7.877773 | 68.46106 | 127.0463 | 0.2707797 | 0.1239786 | 1425.318 | 0 | 0 | 0 |  | Fe-Cr-Ni-Co-W | 614.5656 | 117.8272 | 132.31 | 222.102
5069 | 4.586152 | 14.41094 | 7.23066 | 11.49403 | 62.27822 | 120.8612 | 0.2738598 | 0.1262639 | 1386.463 | 0 | 0 | 0 |  | Fe-Cr-Ni-Co-W | 594.8724 | 118.521 | 137.6363 | 209.2996
5070 | 7.296924 | 13.58751 | 8.947977 | 14.11697 | 56.05062 | 115.2613 | 0.2765799 | 0.1252625 | 1300.719 | 0 | 0 | 0 |  | Fe-Cr-Ni-Co-W | 573.9489 | 131.3619 | 143.567 | 209.9102
5071 | 11.07627 | 12.13235 | 10.95729 | 16.50122 | 49.33287 | 109.5199 | 0.2799601 | 0.1221654 | 1185.86 | 0 | 0 | 0 |  | Fe-Cr-Ni-Co-W | 518.5552 | 131.9864 | 145.393 | 200.5228
5072 | 15.45103 | 11.11613 | 13.28756 | 18.52827 | 41.61701 | 103.879 | 0.2829691 | 0.1155075 | 1027.637 | 0 | 0 | 0 |  | Fe-Cr-Ni-Co-W | 467.923 | 130.3104 | 138.5512 | 205.0582
5073 | 22.8575 | 9.22191 | 16.0168 | 19.29651 | 32.60728 | 97.73124 | 0.2868006 | 0.1046601 | 826.8703 | 0 | 0 | 0 |  | Fe-Cr-Ni-Co-W | 416.0535 | 110.544 | 101.5924 | 193.5612
5074 | 31.12019 | 8.387285 | 17.21579 | 19.0126 | 24.26414 | 93.12512 | 0.2889044 | 0.09143013 | 633.7081 | 0 | 0 | 0 |  | Fe-Cr-Ni-Co-W | 352.117 | 84.86635 | 62.11676 | 182.4623
5075 | 43.43806 | 6.470837 | 18.26285 | 14.66833 | 17.15993 | 89.16783 | 0.2911921 | 0.07763 | 465.3308 | 1 | 0 | 0 |  | Fe-Cr-Ni-Co-W | 304.6379 | 66.55472 | 43.28327 | 151.7111
5076 | 1.408392 | 10.92729 | 3.45413 | 6.935704 | 77.27449 | 134.0863 | 0.2731379 | 0.1218167 | 1501.258 | 0 | 0 | 0 |  | Fe-Cr-Ni-Co-W | 584.7764 | 129.9505 | 35.6365 | 267.3463
5077 | 3.057349 | 10.91168 | 4.284716 | 11.29206 | 70.45419 | 126.868 | 0.2752807 | 0.1270322 | 1497.639 | 0 | 0 | 0 |  | Fe-Cr-Ni-Co-W | 580.364 | 132.9329 | 67.20988 | 244.7549
5078 | 4.917212 | 10.17364 | 5.168413 | 14.99029 | 64.75044 | 121.0968 | 0.277822 | 0.1292596 | 1459.107 | 0 | 0 | 0 |  | Fe-Cr-Ni-Co-W | 561.8716 | 133.3573 | 92.4642 | 237.6677
5079 | 7.815462 | 10.07521 | 6.950919 | 17.76354 | 57.39487 | 114.7629 | 0.2799844 | 0.1279066 | 1349.443 | 0 | 0 | 0 |  | Fe-Cr-Ni-Co-W | 546.1235 | 133.8671875 | 98.70881 | 228.9052
5080 | 11.52544 | 9.538387 | 8.07615 | 20.27059 | 50.58944 | 109.3504 | 0.2822312 | 0.1238643 | 1218.241 | 0 | 0 | 0 |  | Fe-Cr-Ni-Co-W | 512.2167 | 134.4679 | 103.7177 | 223.1804
5081 | 17.38666 | 8.417624 | 10.23393 | 22.75087 | 41.21092 | 102.5709 | 0.2855743 | 0.115526 | 1021.05 | 0 | 0 | 0 |  | Fe-Cr-Ni-Co-W | 461.9714 | 132.5451 | 83.61406 | 213.7367
5082 | 24.32887 | 7.078514 | 11.98675 | 24.06874 | 32.53712 | 96.96075 | 0.2886273 | 0.1044492 | 821.4979 | 0 | 0 | 0 |  | Fe-Cr-Ni-Co-W | 406.5964 | 112.5415 | 58.37866 | 212.4931
5083 | 35.29777 | 6.259765 | 13.25035 | 23.05852 | 22.13358 | 91.44624 | 0.2908393 | 0.08708021 | 576.9536 | 1 | 0 | 0 |  | Fe-Cr-Ni-Co-W | 338.6789 | 84.44347 | 20.17962 | 206.7056
5084 | 48.73179 | 4.94961 | 13.96945 | 17.76493 | 14.58423 | 87.70186 | 0.2923723 | 0.07161212 | 401.4052 | 0 | 1 | 0 |  | Fe-Cr-Ni-Co-W | 304.3161 | 71.70831 | 17.64865 | 164.5927
5085 | 1.366547 | 7.209786 | 3.351503 | 10.09445 | 77.97771 | 133.0361 | 0.2774583 | 0.1255192 | 1575.396 | 0 | 0 | 0 |  | Fe-Cr-Ni-Co-W | 554.4729 | 135.9372 | 8.736019 | 258.5424
5086 | 3.009647 | 7.472302 | 3.690631 | 14.82117 | 71.00625 | 125.7687 | 0.2792004 | 0.1306456 | 1563.159 | 0 | 0 | 0 |  | Fe-Cr-Ni-Co-W | 563.7433 | 135.2345 | 45.34016 | 252.0119
5087 | 4.90036 | 7.604083 | 4.0061 | 18.96093 | 64.52853 | 119.7362 | 0.2808417 | 0.1313993 | 1488.364 | 0 | 0 | 0 |  | Fe-Cr-Ni-Co-W | 550.8862 | 141.8772 | 61.2487 | 252.2919
5088 | 8.174582 | 7.067258 | 4.909822 | 22.18197 | 57.66636 | 113.6613 | 0.2831808 | 0.1296012 | 1375.267 | 0 | 0 | 0 |  | Fe-Cr-Ni-Co-W | 525.8688 | 138.9701 | 50.25625 | 245.2117
5089 | 12.0398 | 6.489758 | 5.99441 | 25.41028 | 50.06575 | 107.689 | 0.2856276 | 0.1248615 | 1223.516 | 0 | 0 | 0 |  | Fe-Cr-Ni-Co-W | 487.9118 | 140.0199 | 52.19614 | 239.879
5090 | 17.4524 | 5.849623 | 7.337591 | 27.99362 | 41.36676 | 101.667 | 0.2881564 | 0.1161676 | 1026.945 | 0 | 0 | 0 |  | Fe-Cr-Ni-Co-W | 443.7695 | 130.1839 | 42.71968 | 247.083
5091 | 25.4574 | 5.027688 | 8.919307 | 30.12049 | 30.47511 | 95.1482 | 0.2910064 | 0.1017122 | 775.1688 | 0 | 0 | 0 |  | Fe-Cr-Ni-Co-W | 378.99 | 110.6305 | 16.01905 | 252.297
5092 | 37.26261 | 3.9424 | 10.68169 | 28.59768 | 19.51562 | 89.44681 | 0.2934925 | 0.08238474 | 517.3985 | 0 | 0 | 0 |  | Fe-Cr-Ni-Co-W | 324.0303 | 87.9677 | -0.7353435 | 221.3138
5093 | 51.45503 | 3.361886 | 11.38603 | 21.90993 | 11.88712 | 86.11811 | 0.2941129 | 0.06502006 | 336.2914 | 0 | 1 | 0 |  | Fe-Cr-Ni-Co-W | 296.9058 | 61.54152 | 0.3951266 | 201.1804
5094 | 3.032205 | 4.705192 | 2.655923 | 19.73191 | 69.87477 | 123.3708 | 0.2828139 | 0.1339083 | 1600.357 | 0 | 0 | 0 |  | Fe-Cr-Ni-Co-W | 536.1082 | 143.2004 | 20.48114 | 274.1675
5095 | 4.943625 | 5.114146 | 2.886764 | 23.7655 | 63.28996 | 117.5257 | 0.2840822 | 0.1333003 | 1500.526 | 0 | 0 | 0 |  | Fe-Cr-Ni-Co-W | 522.9527 | 146.0577 | 33.92978 | 257.2489
5096 | 7.817467 | 5.038895 | 3.792383 | 27.9213 | 55.42996 | 111.0689 | 0.2861687 | 0.1298249 | 1351.45 | 0 | 0 | 0 |  | Fe-Cr-Ni-Co-W | 493.6003 | 144.9303 | 18.26132 | 273.5903
5097 | 11.78648 | 4.877211 | 4.817789 | 31.09454 | 47.42398 | 105.235 | 0.2881634 | 0.1232956 | 1174.932 | 0 | 0 | 0 |  | Fe-Cr-Ni-Co-W | 464.985 | 137.0582 | 24.53756 | 251.9342
5098 | 17.96568 | 4.01444 | 6.042712 | 34.12529 | 37.85188 | 98.8539 | 0.2909873 | 0.1127612 | 954.5212 | 0 | 0 | 0 |  | Fe-Cr-Ni-Co-W | 413.7301 | 125.9083 | 11.9642 | 258.7912
5099 | 25.05803 | 3.645332 | 7.407603 | 35.53248 | 28.35655 | 93.55577 | 0.2929959 | 0.09880087 | 729.1303 | 0 | 0 | 0 |  | Fe-Cr-Ni-Co-W | 354.5326 | 108.6785 | -4.976108 | 263.0867
5100 | 36.68717 | 2.383071 | 9.864535 | 34.21287 | 16.85236 | 87.69039 | 0.2958163 | 0.07730771 | 458.2944 | 0 | 1 | 0 |  | Fe-Cr-Ni-Co-W | 305.3893 | 81.92034 | -14.36626 | 251.4487
5101 | 5.118069 | 3.176764 | 1.793177 | 30.00501 | 59.90698 | 113.8403 | 0.2872723 | 0.1336883 | 1462.232 | 0 | 0 | 0 |  | Fe-Cr-Ni-Co-W | 497.6254 | 147.3689 | 9.965726 | 281.1922
5102 | 8.12678 | 3.492179 | 2.628291 | 34.30352 | 51.44923 | 107.5094 | 0.2889662 | 0.1278513 | 1278.64 | 0 | 0 | 0 |  | Fe-Cr-Ni-Co-W | 463.4584 | 143.603 | 11.66621 | 267.0552
5103 | 12.29608 | 3.180053 | 3.590067 | 38.20589 | 42.72791 | 101.5272 | 0.2912164 | 0.1194361 | 1079.049 | 1 | 0 | 0 |  | Fe-Cr-Ni-Co-W | 423.1098 | 136.0067 | -0.2947208 | 282.1007
5104 | 17.45652 | 2.826571 | 4.786513 | 42.44884 | 32.48156 | 95.43812 | 0.293686 | 0.105726 | 832.341 | 0 | 0 | 0 |  | Fe-Cr-Ni-Co-W | 365.9261 | 129.2766 | -30.93918 | 284.389
5105 | 24.7459 | 3.071936 | 6.936019 | 43.52234 | 21.7238 | 90.15661 | 0.2952892 | 0.08757626 | 578.5269 | 1 | 1 | 1 | 578.5269 | Fe-Cr-Ni-Co-W | 317.4305 | 101.9453 | -33.81039 | 278.1466
5106 | 26.46677 | 35.09579 | 4.214978 | 2.539034 | 31.68342 | 108.2488 | 0.2580459 | 0.09118131 | 699.7075 | 0 | 0 | 0 |  | Fe-Cr-Ni-Co-W | 671.7162 | 69.52282 | 491.8272 | 227.2255
5107 | 31.71097 | 30.28134 | 4.2732 | 4.290176 | 29.44431 | 105.0663 | 0.2631554 | 0.09063862 | 676.8755 | 0 | 0 | 0 |  | Fe-Cr-Ni-Co-W | 642.7281 | 84.00038 | 423.7606 | 212.5826
5108 | 36.61572 | 26.34292 | 3.498752 | 6.14714 | 27.39547 | 102.4341 | 0.2672343 | 0.08895977 | 643.8066 | 0 | 0 | 0 |  | Fe-Cr-Ni-Co-W | 618.078 | 89.87038 | 357.6695 | 209.4921
5109 | 40.97721 | 21.02229 | 3.515965 | 9.707315 | 24.77722 | 99.00613 | 0.273015 | 0.08701355 | 605.4903 | 0 | 0 | 0 |  | Fe-Cr-Ni-Co-W | 524.6831 | 111.2157 | 207.3817 | 179.1716
5110 | 46.30678 | 17.89623 | 2.755042 | 12.90794 | 20.13402 | 95.60117 | 0.2768595 | 0.07982292 | 510.6815 | 0 | 0 | 0 |  | Fe-Cr-Ni-Co-W | 448.0541 | 96.4257 | 109.0407 | 190.8449
5111 | 14.94618 | 33.79491 | 4.488492 | 2.253162 | 44.51726 | 115.8072 | 0.2564933 | 0.1021452 | 906.0389 | 0 | 0 | 0 |  | Fe-Cr-Ni-Co-W | 685.6616 | 61.69564 | 372.433 | 216.029
5112 | 19.7709 | 29.99753 | 5.387645 | 3.863606 | 40.98032 | 111.7957 | 0.2612572 | 0.1023516 | 880.2981 | 0 | 0 | 0 |  | Fe-Cr-Ni-Co-W | 672.8124 | 63.53242 | 352.3788 | 204.1423
5113 | 23.5558 | 26.04363 | 6.189792 | 5.437585 | 38.7732 | 108.7041 | 0.2658176 | 0.1029257 | 868.0132 | 0 | 0 | 0 |  | Fe-Cr-Ni-Co-W | 645.5352 | 83.14324 | 316.7127 | 186.1792
5114 | 27.51386 | 22.77032 | 6.426542 | 8.065091 | 35.22418 | 105.214 | 0.2699598 | 0.1006546 | 814.1568 | 0 | 0 | 0 |  | Fe-Cr-Ni-Co-W | 607.0346 | 103.4872 | 282.299 | 177.9662
5115 | 32.0891 | 19.41963 | 7.588892 | 11.85184 | 29.05053 | 100.3994 | 0.2748918 | 0.09457326 | 706.247 | 0 | 0 | 0 |  | Fe-Cr-Ni-Co-W | 497.4135 | 119.9671 | 217.923 | 181.3862
5116 | 36.48921 | 16.21441 | 6.973327 | 15.75232 | 24.57073 | 96.87009 | 0.2789479 | 0.08873785 | 618.0537 | 0 | 0 | 0 |  | Fe-Cr-Ni-Co-W | 437.3128 | 111.4533 | 119.5004 | 195.0161
5117 | 39.80288 | 12.88982 | 6.366386 | 21.00123 | 19.93969 | 93.39715 | 0.283233 | 0.08120203 | 519.1724 | 0 | 0 | 0 |  | Fe-Cr-Ni-Co-W | 377.3857 | 87.50166 | 46.89842 | 213.9039
5118 | 7.350542 | 29.65593 | 2.57535 | 1.939186 | 58.47899 | 124.711 | 0.2569175 | 0.1083503 | 1093.527 | 0 | 0 | 0 |  | Fe-Cr-Ni-Co-W | 674.8521 | 76.60328 | 247.3712 | 215.1632
5119 | 9.978636 | 26.71032 | 5.244202 | 2.632518 | 55.43432 | 120.7634 | 0.261187 | 0.1119178 | 1114.487 | 0 | 0 | 0 |  | Fe-Cr-Ni-Co-W | 667.4254 | 77.31673 | 264.5518 | 209.2422
5120 | 13.71099 | 23.70741 | 6.862583 | 4.133908 | 51.58512 | 116.37 | 0.2655067 | 0.1139246 | 1104.034 | 0 | 0 | 0 |  | Fe-Cr-Ni-Co-W | 653.7589 | 80.65654 | 261.2828 | 202.5822
5121 | 16.90348 | 21.40352 | 8.528167 | 6.421536 | 46.74329 | 111.8371 | 0.2693703 | 0.113425 | 1053.971 | 0 | 0 | 0 |  | Fe-Cr-Ni-Co-W | 623.0521 | 96.23123 | 243.2018 | 181.1074
5122 | 20.23892 | 19.5163 | 9.876679 | 9.915916 | 40.45219 | 106.882 | 0.2730917 | 0.1092447 | 949.5427 | 0 | 0 | 0 |  | Fe-Cr-Ni-Co-W | 568.4796 | 114.6836 | 250.1401 | 187.5789
5123 | 23.46918 | 16.91677 | 11.14044 | 13.58142 | 34.89218 | 102.4368 | 0.2772702 | 0.10438 | 849.3125 | 0 | 0 | 0 |  | Fe-Cr-Ni-Co-W | 492.5353 | 124.4454 | 205.8492 | 178.4154
5124 | 27.01902 | 14.0577 | 10.85856 | 19.28762 | 28.7771 | 97.9553 | 0.2816123 | 0.09690786 | 724.8183 | 0 | 0 | 0 |  | Fe-Cr-Ni-Co-W | 420.0103 | 111.7216 | 124.7647 | 198.1623
5125 | 30.12111 | 11.68503 | 10.55329 | 25.60511 | 22.03546 | 93.68577 | 0.2855478 | 0.08666234 | 581.5742 | 0 | 0 | 0 |  | Fe-Cr-Ni-Co-W | 358.8705 | 93.09296 | 49.31092 | 224.9606
5126 | 32.06964 | 9.683754 | 8.199232 | 32.92722 | 17.12015 | 90.75288 | 0.2884983 | 0.07767064 | 473.1952 | 0 | 1 | 0 |  | Fe-Cr-Ni-Co-W | 320.1807 | 88.18436 | 26.18073 | 248.9639
5127 | 5.416991 | 21.68686 | 3.416234 | 1.714903 | 67.76501 | 129.2992 | 0.2630527 | 0.1144717 | 1267.097 | 0 | 0 | 0 |  | Fe-Cr-Ni-Co-W | 639.7264 | 97.88505 | 148.6827 | 227.9569
5128 | 7.426849 | 20.21226 | 6.004813 | 2.411467 | 63.94461 | 124.9209 | 0.2660586 | 0.1190066 | 1293.714 | 0 | 0 | 0 |  | Fe-Cr-Ni-Co-W | 638.6103 | 99.36584 | 168.9395 | 215.2541
5129 | 9.738559 | 18.70074 | 8.956555 | 4.496069 | 58.10808 | 119.1157 | 0.2697116 | 0.1213087 | 1265.12 | 0 | 0 | 0 |  | Fe-Cr-Ni-Co-W | 626.1028 | 104.9087 | 197.2114 | 206.4625
5130 | 12.12337 | 17.22812 | 11.40137 | 6.733331 | 52.51381 | 114.0061 | 0.2730903 | 0.1211184 | 1205.064 | 0 | 0 | 0 |  | Fe-Cr-Ni-Co-W | 600.0143 | 113.26 | 209.435 | 196.727
5131 | 14.39182 | 15.95168 | 13.68637 | 10.84795 | 45.12218 | 108.2031 | 0.2767085 | 0.1169522 | 1080.996 | 0 | 0 | 0 |  | Fe-Cr-Ni-Co-W | 539.1335 | 129.0067 | 210.8263 | 190.8165
5132 | 17.47994 | 14.24026 | 14.54523 | 15.37159 | 38.36298 | 103.2004 | 0.2802686 | 0.110731 | 946.849 | 0 | 0 | 0 |  | Fe-Cr-Ni-Co-W | 473.2192 | 123.8901 | 181.1329 | 181.2748
5133 | 20.36206 | 12.39559 | 14.81696 | 21.4873 | 30.93808 | 98.24038 | 0.2840253 | 0.101296 | 784.4146 | 0 | 0 | 0 |  | Fe-Cr-Ni-Co-W | 410.3006 | 115.4459 | 129.5599 | 197.8429
5134 | 22.67588 | 9.802111 | 14.47083 | 29.05663 | 23.99454 | 93.66774 | 0.2883612 | 0.09181855 | 641.5478 | 0 | 0 | 0 |  | Fe-Cr-Ni-Co-W | 340.8178 | 92.23287 | 39.81473 | 210.2176
5135 | 24.14148 | 8.830161 | 10.8749 | 39.12321 | 17.03025 | 90.21242 | 0.2906991 | 0.07850873 | 479.6144 | 1 | 1 | 1 | 479.6144 | Fe-Cr-Ni-Co-W | 299.7275 | 86.23296 | 0.3543569 | 229.3347
5136 | 3.973113 | 16.18375 | 4.698094 | 1.572253 | 73.57279 | 132.4335 | 0.2678198 | 0.1177457 | 1382.508 | 0 | 0 | 0 |  | Fe-Cr-Ni-Co-W | 615.7183 | 116.2643 | 90.83179 | 237.3659
5137 | 5.340652 | 15.41438 | 7.858879 | 2.817893 | 68.56819 | 126.8852 | 0.2705522 | 0.1241181 | 1423.585 | 0 | 0 | 0 |  | Fe-Cr-Ni-Co-W | 615.1183 | 110.4393 | 127.9447 | 230.3519
5138 | 6.889112 | 14.43165 | 11.465 | 4.846544 | 62.3677 | 120.6212 | 0.2738723 | 0.1273765 | 1399.291 | 0 | 0 | 0 |  | Fe-Cr-Ni-Co-W | 599.8171 | 121.3138 | 161.6122 | 212.1853
5139 | 8.520535 | 13.59941 | 14.07342 | 7.70691 | 56.09972 | 115 | 0.2768413 | 0.1269183 | 1321.513 | 0 | 0 | 0 |  | Fe-Cr-Ni-Co-W | 570.7042 | 127.1042 | 176.8066 | 190.9341
5140 | 10.42324 | 12.13062 | 16.43359 | 11.6867 | 49.32584 | 109.2546 | 0.2805393 | 0.1237616 | 1205.844 | 0 | 0 | 0 |  | Fe-Cr-Ni-Co-W | 521.8411 | 133.5609 | 173.2618 | 186.5335
5141 | 12.62474 | 11.10118 | 18.43012 | 16.28294 | 41.56102 | 103.6263 | 0.283839 | 0.1169085 | 1044.837 | 0 | 0 | 0 |  | Fe-Cr-Ni-Co-W | 456.2345 | 125.0638 | 164.7879 | 192.2666
5142 | 15.17636 | 9.184408 | 19.142 | 24.02255 | 32.47468 | 97.524 | 0.2881992 | 0.1059094 | 842.6244 | 0 | 0 | 0 |  | Fe-Cr-Ni-Co-W | 387.7241 | 105.9826 | 113.3127 | 195.2925
5143 | 16.2478 | 8.320077 | 18.78562 | 32.57679 | 24.06971 | 92.88727 | 0.2911811 | 0.09307922 | 652.5999 | 0 | 0 | 0 |  | Fe-Cr-Ni-Co-W | 314.6114 | 83.06563 | 35.42682 | 215.3234
5144 | 17.12607 | 6.37805 | 14.40078 | 45.18123 | 16.91387 | 88.97431 | 0.2945902 | 0.07922658 | 482.5925 | 1 | 1 | 1 | 482.5925 | Fe-Cr-Ni-Co-W | 279.881 | 75.438 | -30.58986 | 216.8065
5145 | 3.290114 | 10.94014 | 6.916386 | 1.487971 | 77.36539 | 133.8414 | 0.2731483 | 0.1229246 | 1516.053 | 0 | 0 | 0 |  | Fe-Cr-Ni-Co-W | 584.8791 | 125.2613 | 59.8907 | 241.9604
5146 | 4.079892 | 10.92085 | 11.25683 | 3.229015 | 70.51341 | 126.4679 | 0.2757544 | 0.1304746 | 1549.475 | 0 | 0 | 0 |  | Fe-Cr-Ni-Co-W | 589.2934 | 127.5653 | 109.8213 | 219.1291
5147 | 4.91912 | 10.17759 | 14.93676 | 5.190959 | 64.77557 | 120.5762 | 0.2787101 | 0.1335306 | 1521.599 | 0 | 0 | 0 |  | Fe-Cr-Ni-Co-W | 562.401 | 137.8183 | 140.1456 | 194.5108
5148 | 6.611512 | 10.07281 | 17.68904 | 8.245398 | 57.38123 | 114.2198 | 0.2811358 | 0.1313734 | 1396.759 | 0 | 0 | 0 |  | Fe-Cr-Ni-Co-W | 536.0609 | 135.384 | 156.9584 | 196.3474
5149 | 7.67103 | 9.522753 | 20.15728 | 12.14242 | 50.50652 | 108.7544 | 0.2838963 | 0.1276808 | 1268.518 | 0 | 0 | 0 |  | Fe-Cr-Ni-Co-W | 496.4561 | 135.7881 | 157.9187 | 200.0795
5150 | 9.700308 | 8.38631 | 22.57654 | 18.27922 | 41.05762 | 101.9505 | 0.2878098 | 0.119128 | 1065.239 | 0 | 0 | 0 |  | Fe-Cr-Ni-Co-W | 426.7673 | 123.8023 | 143.0745 | 184.4281
5151 | 11.32864 | 7.031639 | 23.81475 | 25.50332 | 32.32166 | 96.3115 | 0.2915636 | 0.1076087 | 857.2199 | 0 | 0 | 0 |  | Fe-Cr-Ni-Co-W | 356.7517 | 104.526 | 109.3102 | 190.6372
5152 | 12.45497 | 6.1846 | 22.6915 | 36.80112 | 21.86781 | 90.76501 | 0.2949165 | 0.08976098 | 604.0885 | 1 | 1 | 1 | 604.0885 | Fe-Cr-Ni-Co-W | 280.9637 | 71.90104 | 24.12594 | 197.82
5153 | 13.03708 | 4.855237 | 17.35725 | 50.44428 | 14.30615 | 87.0634 | 0.2976692 | 0.07388509 | 422.225 | 1 | 1 | 1 | 422.225 | Fe-Cr-Ni-Co-W | 248.7516 | 66.94428 | -42.86765 | 193.2876
5154 | 3.192675 | 7.218977 | 10.06733 | 1.443903 | 78.07712 | 132.5994 | 0.2777868 | 0.1292185 | 1633.889 | 0 | 0 | 0 |  | Fe-Cr-Ni-Co-W | 564.2829 | 135.6915 | 63.41292 | 232.9216
5155 | 3.513775 | 7.477664 | 14.77312 | 3.178244 | 71.0572 | 125.1419 | 0.2801476 | 0.13623 | 1649.836 | 0 | 0 | 0 |  | Fe-Cr-Ni-Co-W | 557.0629 | 139.1378 | 101.236 | 215.3091
5156 | 3.811351 | 7.604002 | 18.8857 | 5.171107 | 64.52784 | 118.9472 | 0.2823813 | 0.1377341 | 1582.271 | 0 | 0 | 0 |  | Fe-Cr-Ni-Co-W | 541.5226 | 140.1447 | 127.6501 | 204.9896
5157 | 4.665342 | 7.058412 | 22.06654 | 8.615525 | 57.59418 | 112.7876 | 0.2852894 | 0.1362095 | 1468.314 | 0 | 0 | 0 |  | Fe-Cr-Ni-Co-W | 502.1597 | 139.9424 | 140.1466 | 197.7836
5158 | 5.687511 | 6.47206 | 25.24071 | 12.67049 | 49.92922 | 106.7265 | 0.2883316 | 0.1310286 | 1304.229 | 0 | 0 | 0 |  | Fe-Cr-Ni-Co-W | 454.6796 | 134.6364 | 136.9183 | 183.9204
5159 | 6.946435 | 5.820691 | 27.74494 | 18.32577 | 41.16217 | 100.6399 | 0.2915431 | 0.1213094 | 1088.322 | 0 | 0 | 0 |  | Fe-Cr-Ni-Co-W | 393.6136 | 117.7253 | 137.9811 | 187.8618
5160 | 8.413936 | 4.985109 | 29.74723 | 26.63671 | 30.21701 | 94.04528 | 0.295314 | 0.1061326 | 821.7995 | 1 | 0 | 0 |  | Fe-Cr-Ni-Co-W | 306.7835 | 88.24866 | 100.0769 | 181.5402
5161 | 10.01956 | 3.886938 | 28.08379 | 38.76863 | 19.24108 | 88.35193 | 0.2988632 | 0.08575984 | 548.0508 | 1 | 1 | 1 | 548.0508 | Fe-Cr-Ni-Co-W | 234.1 | 55.17638 | 0.3993832 | 162.2875
5162 | 10.5991 | 3.289408 | 21.35275 | 53.1279 | 11.63085 | 85.11379 | 0.3006552 | 0.06731791 | 354.3974 | 1 | 1 | 1 | 354.3974 | Fe-Cr-Ni-Co-W | 228.1993 | 62.50945 | -77.49776 | 179.4965
5163 | 2.527838 | 4.707056 | 19.66162 | 3.201037 | 69.90245 | 122.4251 | 0.2844879 | 0.1420757 | 1728.008 | 0 | 0 | 0 |  | Fe-Cr-Ni-Co-W | 535.6947 | 139.6195 | 99.13876 | 219.6336
5164 | 2.745392 | 5.11216 | 23.66227 | 5.214792 | 63.26538 | 116.4248 | 0.2863525 | 0.141689 | 1624.094 | 0 | 0 | 0 |  | Fe-Cr-Ni-Co-W | 502.7092 | 140.1744 | 135.2687 | 193.1801
5165 | 3.603118 | 5.031991 | 27.77271 | 8.238171 | 55.35401 | 109.8435 | 0.2890106 | 0.1376487 | 1457.485 | 0 | 0 | 0 |  | Fe-Cr-Ni-Co-W | 468.1865 | 135.058 | 140.9535 | 182.5496
5166 | 4.570187 | 4.862908 | 30.88067 | 12.40134 | 47.28489 | 103.9322 | 0.2916071 | 0.1302611 | 1261.398 | 0 | 0 | 0 |  | Fe-Cr-Ni-Co-W | 418.2408 | 122.8489 | 149.8064 | 171.0255
5167 | 5.71677 | 3.991922 | 33.7996 | 18.85215 | 37.63956 | 97.46397 | 0.2952723 | 0.1187252 | 1021.039 | 1 | 0 | 0 |  | Fe-Cr-Ni-Co-W | 347.9252 | 104.2194 | 126.7286 | 172.6385
5168 | 6.985808 | 3.613385 | 35.08172 | 26.21104 | 28.10804 | 92.12883 | 0.2980408 | 0.1036861 | 777.347 | 1 | 1 | 1 | 777.347 | Fe-Cr-Ni-Co-W | 260.8652 | 68.68155 | 93.19107 | 166.7725
5169 | 9.254365 | 2.349878 | 33.60282 | 38.17531 | 16.61763 | 86.31142 | 0.3017366 | 0.08076765 | 486.2731 | 1 | 1 | 1 | 486.2731 | Fe-Cr-Ni-Co-W | 207.0054 | 58.74581 | -23.79217 | 147.5434
5170 | 1.704711 | 3.174322 | 29.8633 | 5.39675 | 59.86091 | 112.3639 | 0.2904081 | 0.1438701 | 1606.799 | 0 | 0 | 0 |  | Fe-Cr-Ni-Co-W | 469.1951 | 140.3012 | 129.4389 | 185.051
5171 | 2.495915 | 3.485709 | 34.10447 | 8.55999 | 51.35391 | 105.9119 | 0.2926991 | 0.1369022 | 1394.922 | 0 | 0 | 0 |  | Fe-Cr-Ni-Co-W | 419.6241 | 127.382 | 151.0674 | 168.3025
5172 | 3.403536 | 3.168841 | 37.92053 | 12.92983 | 42.57726 | 99.82287 | 0.295636 | 0.1271522 | 1168.182 | 0 | 0 | 0 |  | Fe-Cr-Ni-Co-W | 367.7329 | 111.9192 | 157.9386 | 166.1985
5173 | 4.528331 | 2.810716 | 42.04371 | 18.31787 | 32.29937 | 93.61342 | 0.2988697 | 0.1116572 | 891.0395 | 1 | 1 | 1 | 891.0395 | Fe-Cr-Ni-Co-W | 270.996 | 73.07973 | 137.7742 | 156.3803
5174 | 6.54276 | 3.045798 | 42.98127 | 25.89121 | 21.53896 | 88.37345 | 0.3010081 | 0.09209927 | 616.23 | 1 | 1 | 1 | 616.23 | Fe-Cr-Ni-Co-W | 203.5887 | 66.50569 | 71.1361 | 145.7339
5175 | 2.374498 | 34.63527 | 4.15967 | 27.56289 | 31.26768 | 108.1578 | 0.2614739 | 0.09355136 | 736.0968 | 0 | 0 | 0 |  | Fe-Cr-Ni-Co-W | 529.4623 | 158.7206 | 432.8948 | 274.6214
5176 | 4.004334 | 29.82568 | 4.208899 | 32.95984 | 29.00125 | 104.9173 | 0.2670866 | 0.09325255 | 715.7677 | 0 | 0 | 0 |  | Fe-Cr-Ni-Co-W | 448.0113 | 157.0617 | 337.1427 | 274.4748
5177 | 5.727768 | 25.90219 | 3.440216 | 37.99271 | 26.93712 | 102.2274 | 0.2716017 | 0.09182322 | 684.7652 | 0 | 0 | 0 |  | Fe-Cr-Ni-Co-W | 413.826 | 152.0393 | 249.6053 | 262.7552
5178 | 9.040208 | 20.65949 | 3.455286 | 42.49541 | 24.34961 | 98.7391 | 0.2775151 | 0.08982978 | 643.9145 | 0 | 0 | 0 |  | Fe-Cr-Ni-Co-W | 382.0417 | 127.9596 | 137.034 | 263.1178
5179 | 12.0059 | 17.56546 | 2.704122 | 47.96262 | 19.7619 | 95.25714 | 0.2816405 | 0.0827423 | 546.7335 | 0 | 0 | 0 |  | Fe-Cr-Ni-Co-W | 336.0542 | 110.3363 | 70.17807 | 284.5175
5180 | 2.120159 | 33.55734 | 4.456939 | 15.66126 | 44.20431 | 115.8265 | 0.258386 | 0.1037224 | 933.6827 | 0 | 0 | 0 |  | Fe-Cr-Ni-Co-W | 655.3242 | 90.28111 | 374.8221 | 241.1582
5181 | 3.628971 | 29.73283 | 5.340105 | 20.67938 | 40.61872 | 111.78 | 0.2636236 | 0.1041751 | 911.4833 | 0 | 0 | 0 |  | Fe-Cr-Ni-Co-W | 595.5733 | 123.8043 | 336.0661 | 238.8001
5182 | 5.100955 | 25.78144 | 6.127477 | 24.60728 | 38.38285 | 108.6538 | 0.2685154 | 0.1048691 | 900.7319 | 0 | 0 | 0 |  | Fe-Cr-Ni-Co-W | 528.5391 | 140.0237 | 286.3374 | 225.4517
5183 | 7.559726 | 22.52299 | 6.356738 | 28.71896 | 34.84158 | 105.1189 | 0.2728553 | 0.102719 | 846.9742 | 0 | 0 | 0 |  | Fe-Cr-Ni-Co-W | 459.5346 | 141.8874 | 230.3997 | 228.8935
5184 | 11.10321 | 19.19834 | 7.502416 | 33.47654 | 28.7195 | 100.2423 | 0.2778954 | 0.09654936 | 734.8944 | 0 | 0 | 0 |  | Fe-Cr-Ni-Co-W | 406.5298 | 134.6768 | 155.5305 | 229.7736
5185 | 14.75163 | 16.02348 | 6.891215 | 38.05226 | 24.28141 | 96.66753 | 0.2820269 | 0.09063014 | 643.5498 | 0 | 0 | 0 |  | Fe-Cr-Ni-Co-W | 365.4972 | 118.0704 | 83.25066 | 258.9453
5186 | 19.68495 | 12.7496 | 6.297131 | 41.54554 | 19.72278 | 93.17592 | 0.2860525 | 0.08292708 | 539.8398 | 0 | 1 | 0 |  | Fe-Cr-Ni-Co-W | 329.1556 | 105.4909 | 36.96814 | 264.5201
5187 | 1.832054 | 29.56586 | 2.567528 | 7.733186 | 58.30138 | 124.7634 | 0.2577663 | 0.1093051 | 1111.75 | 0 | 0 | 0 |  | Fe-Cr-Ni-Co-W | 668.7667 | 78.41376 | 263.335 | 225.3555
5188 | 2.484384 | 26.60031 | 5.222603 | 10.4867 | 55.206 | 120.8128 | 0.2623344 | 0.1129072 | 1134.314 | 0 | 0 | 0 |  | Fe-Cr-Ni-Co-W | 652.1497 | 91.75995 | 270.2952 | 226.4279
5189 | 3.896337 | 23.57979 | 6.825642 | 14.39079 | 51.30743 | 116.4029 | 0.2669976 | 0.114856 | 1124.286 | 0 | 0 | 0 |  | Fe-Cr-Ni-Co-W | 624.0577 | 102.9302 | 248.0992 | 209.0977
5190 | 6.049091 | 21.27632 | 8.477486 | 17.73159 | 46.46551 | 111.8378 | 0.2710012 | 0.1141833 | 1071.262 | 0 | 0 | 0 |  | Fe-Cr-Ni-Co-W | 568.7178 | 119.4549 | 236.7179 | 192.592
5191 | 9.340676 | 19.40006 | 9.817854 | 21.23015 | 40.21126 | 106.8455 | 0.2747042 | 0.1099886 | 964.8896 | 0 | 0 | 0 |  | Fe-Cr-Ni-Co-W | 506.8254 | 132.789 | 222.1858 | 201.618
5192 | 12.79525 | 16.81827 | 11.07557 | 24.62191 | 34.689 | 102.3719 | 0.2788294 | 0.1051653 | 863.3341 | 0 | 0 | 0 |  | Fe-Cr-Ni-Co-W | 434.7415 | 128.9037 | 176.7919 | 198.8872
5193 | 18.1897 | 13.99012 | 10.80636 | 28.37506 | 28.63876 | 97.87918 | 0.2828828 | 0.0976082 | 735.4843 | 0 | 0 | 0 |  | Fe-Cr-Ni-Co-W | 392.4418 | 115.0882 | 106.0006 | 220.0997
5194 | 24.18595 | 11.64733 | 10.51924 | 31.68311 | 21.96437 | 93.62157 | 0.2863875 | 0.08711172 | 587.6477 | 0 | 0 | 0 |  | Fe-Cr-Ni-Co-W | 344.0357 | 92.46334 | 38.42337 | 239.3254
5195 | 31.18796 | 9.679118 | 8.195307 | 33.82567 | 17.11195 | 90.74216 | 0.2886214 | 0.0777486 | 474.2393 | 0 | 1 | 0 |  | Fe-Cr-Ni-Co-W | 323.3778 | 87.0908 | 23.63177 | 247.2977
5196 | 1.621699 | 21.64151 | 3.409091 | 5.70439 | 67.62331 | 129.3597 | 0.2636567 | 0.1149817 | 1279.315 | 0 | 0 | 0 |  | Fe-Cr-Ni-Co-W | 640.2328 | 98.68846 | 147.493 | 232.5655
5197 | 2.27871 | 20.15499 | 5.987799 | 7.815064 | 63.76343 | 124.9819 | 0.266871 | 0.1195758 | 1307.998 | 0 | 0 | 0 |  | Fe-Cr-Ni-Co-W | 636.0385 | 101.1915 | 173.4891 | 222.7284
5198 | 4.247761 | 18.6443 | 8.929524 | 10.24571 | 57.9327 | 119.1522 | 0.2705662 | 0.1217019 | 1276.197 | 0 | 0 | 0 |  | Fe-Cr-Ni-Co-W | 607.9142 | 115.676 | 198.8316 | 208.1774
5199 | 6.360536 | 17.17362 | 11.3653 | 12.75286 | 52.34769 | 114.0202 | 0.2739753 | 0.121262 | 1211.963 | 0 | 0 | 0 |  | Fe-Cr-Ni-Co-W | 575.3397 | 128.2763 | 199.6018 | 199.1736
5200 | 10.25656 | 15.91551 | 13.65534 | 15.1527 | 45.01988 | 108.1949 | 0.2773319 | 0.1169824 | 1084.327 | 0 | 0 | 0 |  | Fe-Cr-Ni-Co-W | 522.5444 | 131.6794 | 196.8479 | 198.3395
5201 | 14.5432 | 14.21737 | 14.52185 | 18.41626 | 38.30132 | 103.1847 | 0.2807037 | 0.1107725 | 949.0753 | 0 | 0 | 0 |  | Fe-Cr-Ni-Co-W | 455.9612 | 126.4328 | 186.1832 | 191.51
5202 | 20.36206 | 12.39559 | 14.81696 | 21.4873 | 30.93808 | 98.24038 | 0.2840253 | 0.101226 | 783.9615 | 0 | 0 | 0 |  | Fe-Cr-Ni-Co-W | 403.3552 | 110.4109 | 144.1775 | 200.4601
5203 | 27.60914 | 9.828503 | 14.50979 | 23.99342 | 24.05915 | 93.72092 | 0.2876565 | 0.09120608 | 634.6369 | 0 | 0 | 0 |  | Fe-Cr-Ni-Co-W | 354.4987 | 85.05347 | 49.62999 | 208.0266
5204 | 37.34129 | 8.893724 | 10.95318 | 25.65896 | 17.15284 | 90.37587 | 0.2888521 | 0.0775138 | 469.737 | 0 | 0 | 0 |  | Fe-Cr-Ni-Co-W | 326.9109 | 79.04729 | 26.19475 | 214.6263
5205 | 1.487876 | 16.16157 | 4.691656 | 4.186929 | 73.47197 | 132.486 | 0.2682245 | 0.1179916 | 1389.908 | 0 | 0 | 0 |  | Fe-Cr-Ni-Co-W | 611.9124 | 119.2383 | 111.2319 | 235.6427
5206 | 2.666392 | 15.39167 | 7.847299 | 5.627482 | 68.46716 | 126.9258 | 0.2709823 | 0.1242259 | 1428.869 | 0 | 0 | 0 |  | Fe-Cr-Ni-Co-W | 605.5252 | 118.3615 | 135.6081 | 211.8034
5207 | 4.586921 | 14.41336 | 11.45046 | 7.260603 | 62.28866 | 120.642 | 0.2742371 | 0.1272867 | 1400.726 | 0 | 0 | 0 |  | Fe-Cr-Ni-Co-W | 599.2285 | 121.0333 | 159.3246 | 213.4627
5208 | 7.298407 | 13.59027 | 14.06396 | 8.985351 | 56.06201 | 115.0048 | 0.2770319 | 0.1267012 | 1319.714 | 0 | 0 | 0 |  | Fe-Cr-Ni-Co-W | 563.3666 | 125.9467 | 172.695 | 187.9358
5209 | 11.07868 | 12.13499 | 16.43951 | 11.00321 | 49.34361 | 109.255 | 0.2804388 | 0.1235168 | 1202.217 | 0 | 0 | 0 |  | Fe-Cr-Ni-Co-W | 523.4409 | 131.6253 | 171.0461 | 188.3781
5210 | 15.4542 | 11.11841 | 18.45874 | 13.34309 | 41.62556 | 103.6398 | 0.2834137 | 0.1164513 | 1037.79 | 0 | 0 | 0 |  | Fe-Cr-Ni-Co-W | 467.7057 | 123.8265 | 165.2896 | 183.4683
5211 | 22.86041 | 9.223084 | 19.2226 | 16.08247 | 32.61143 | 97.59024 | 0.2870714 | 0.1049317 | 829.3176 | 0 | 0 | 0 |  | Fe-Cr-Ni-Co-W | 409.5893 | 103.0566 | 129.481 | 178.2976
5212 | 31.12232 | 8.387859 | 18.93866 | 17.28536 | 24.2658 | 93.05295 | 0.2890471 | 0.09148044 | 634.3268 | 0 | 0 | 0 |  | Fe-Cr-Ni-Co-W | 350.8369 | 79.82446 | 73.677 | 175.3367
5213 | 43.43175 | 6.469898 | 14.60816 | 18.33275 | 17.15744 | 89.31442 | 0.290895 | 0.07738769 | 464.0267 | 0 | 0 | 0 |  | Fe-Cr-Ni-Co-W | 316.1862 | 73.8953 | 35.38227 | 177.2517
5214 | 1.408585 | 10.92879 | 6.909207 | 3.468328 | 77.28509 | 133.888 | 0.2734601 | 0.1231109 | 1522.281 | 0 | 0 | 0 |  | Fe-Cr-Ni-Co-W | 581.8011 | 127.6352 | 64.46309 | 244.1884
5215 | 3.058195 | 10.9147 | 11.25049 | 4.302928 | 70.47369 | 126.4844 | 0.2759207 | 0.1302401 | 1547.171 | 0 | 0 | 0 |  | Fe-Cr-Ni-Co-W | 579.5276 | 126.4347 | 107.278 | 230.0209
5216 | 4.91912 | 10.17759 | 14.93676 | 5.190959 | 64.77557 | 120.5762 | 0.2787101 | 0.13338 | 1519.322 | 0 | 0 | 0 |  | Fe-Cr-Ni-Co-W | 568.3266 | 133.4287 | 139.6709 | 196.8947
5217 | 7.818799 | 10.07951 | 17.7008 | 6.981513 | 57.41938 | 114.215 | 0.2809458 | 0.1313957 | 1396.019 | 0 | 0 | 0 |  | Fe-Cr-Ni-Co-W | 544.5062 | 129.0601 | 159.7288 | 193.7146
5218 | 11.53099 | 9.54298 | 20.2001 | 8.112138 | 50.6138 | 108.7571 | 0.2832996 | 0.1273344 | 1260.856 | 0 | 0 | 0 |  | Fe-Cr-Ni-Co-W | 506.5096 | 134.1184 | 169.2078 | 187.9733
5219 | 17.39524 | 8.421782 | 22.67203 | 10.27966 | 41.23128 | 101.9944 | 0.2866491 | 0.1179364 | 1046.668 | 0 | 0 | 0 |  | Fe-Cr-Ni-Co-W | 450.3841 | 115.9301 | 157.3232 | 178.9938
5220 | 24.34046 | 7.081886 | 23.98492 | 12.04011 | 32.55262 | 96.43162 | 0.289645 | 0.1057477 | 832.964 | 0 | 0 | 0 |  | Fe-Cr-Ni-Co-W | 391.9648 | 97.87067 | 129.5282 | 159.5363
5221 | 35.3114 | 6.262183 | 22.97615 | 13.30813 | 22.14213 | 91.04311 | 0.291643 | 0.08774261 | 581.8427 | 1 | 0 | 0 |  | Fe-Cr-Ni-Co-W | 323.7541 | 72.32471 | 77.78573 | 157.7556
5222 | 48.739 | 4.950343 | 17.69725 | 14.02702 | 14.58639 | 87.55452 | 0.2926738 | 0.07190473 | 403.5396 | 0 | 1 | 0 |  | Fe-Cr-Ni-Co-W | 291.3819 | 63.99394 | 35.38843 | 142.9563
5223 | 1.366911 | 7.211706 | 10.05719 | 3.365714 | 77.99848 | 132.6446 | 0.2780917 | 0.1295019 | 1641.628 | 0 | 0 | 0 |  | Fe-Cr-Ni-Co-W | 557.1221 | 135.7956 | 51.915 | 241.2452
5224 | 3.010972 | 7.47559 | 14.76902 | 3.706923 | 71.0375 | 125.1498 | 0.2802301 | 0.136465 | 1654.338 | 0 | 0 | 0 |  | Fe-Cr-Ni-Co-W | 553.1261 | 139.2275 | 94.91003 | 222.6771
5225 | 4.903259 | 7.60858 | 18.89707 | 4.024394 | 64.5667 | 118.9373 | 0.2822053 | 0.1383938 | 1591.092 | 0 | 0 | 0 |  | Fe-Cr-Ni-Co-W | 541.1503 | 138.3235 | 126.4004 | 200.7595
5226 | 8.180167 | 7.072086 | 22.10929 | 4.932695 | 57.70576 | 112.7762 | 0.2847328 | 0.1365313 | 1469.318 | 0 | 0 | 0 |  | Fe-Cr-Ni-Co-W | 515.0891 | 137.3568 | 144.5679 | 179.9734
5227 | 12.04905 | 6.494741 | 25.32917 | 6.022846 | 50.1042 | 106.7385 | 0.2873438 | 0.1306943 | 1294.676 | 0 | 0 | 0 |  | Fe-Cr-Ni-Co-W | 477.2925 | 129.9995 | 152.3717 | 172.6958
5228 | 17.46666 | 5.854401 | 27.90562 | 7.372759 | 41.40056 | 100.7069 | 0.2899467 | 0.1202369 | 1069.545 | 0 | 0 | 0 |  | Fe-Cr-Ni-Co-W | 426.2657 | 113.2613 | 159.7199 | 167.9696
5229 | 25.47874 | 5.031902 | 30.02645 | 8.962248 | 30.50065 | 94.22392 | 0.2927983 | 0.1041596 | 795.7711 | 0 | 0 | 0 |  | Fe-Cr-Ni-Co-W | 356.6689 | 83.71633 | 125.5515 | 153.6537
5230 | 37.28898 | 3.94519 | 28.50467 | 10.73172 | 19.52943 | 88.71537 | 0.2949649 | 0.08365206 | 526.2914 | 1 | 0 | 0 |  | Fe-Cr-Ni-Co-W | 268.9312 | 62.88205 | 66.8119 | 128.5454
5231 | 51.47637 | 3.363281 | 21.83228 | 11.43601 | 11.89205 | 85.71025 | 0.2949553 | 0.0657204 | 340.6861 | 1 | 1 | 1 | 340.6861 | Fe-Cr-Ni-Co-W | 260.64 | 55.08543 | 10.52401 | 133.6555
5232 | 3.034254 | 4.708372 | 19.66711 | 2.668277 | 69.92198 | 122.4181 | 0.2844047 | 0.1419583 | 1725.399 | 0 | 0 | 0 |  | Fe-Cr-Ni-Co-W | 528.7065 | 142.7583 | 105.708 | 209.3466
5233 | 4.94771 | 5.118372 | 23.69103 | 2.900627 | 63.34226 | 116.4089 | 0.2859968 | 0.1412239 | 1614.426 | 0 | 0 | 0 |  | Fe-Cr-Ni-Co-W | 512.0955 | 142.5892 | 134.032 | 187.319
5234 | 7.824934 | 5.043708 | 27.83737 | 3.811086 | 55.4829 | 109.8392 | 0.2883426 | 0.1367696 | 1441.241 | 0 | 0 | 0 |  | Fe-Cr-Ni-Co-W | 477.8495 | 133.0811 | 154.8501 | 182.8032
5235 | 11.79874 | 4.882284 | 31.00372 | 4.84196 | 47.4733 | 103.96 | 0.2904874 | 0.128886 | 1238.735 | 0 | 0 | 0 |  | Fe-Cr-Ni-Co-W | 443.9173 | 127.0759 | 173.3627 | 165.0726
5236 | 17.98565 | 4.018902 | 34.02804 | 6.073461 | 37.89395 | 97.56648 | 0.2934188 | 0.1165927 | 991.1659 | 0 | 0 | 0 |  | Fe-Cr-Ni-Co-W | 383.4243 | 103.4697 | 160.5042 | 156.1496
5237 | 25.08592 | 3.649389 | 35.43127 | 7.445309 | 28.38811 | 92.33721 | 0.2953756 | 0.1013254 | 749.0559 | 1 | 0 | 0 |  | Fe-Cr-Ni-Co-W | 309.8503 | 69.45995 | 142.392 | 141.6559
5238 | 36.72249 | 2.385366 | 34.1103 | 9.913261 | 16.86859 | 86.70414 | 0.297819 | 0.07901881 | 470.1406 | 1 | 1 | 1 | 470.1406 | Fe-Cr-Ni-Co-W | 231.3406 | 65.5401 | 59.72625 | 120.2785
5239 | 5.123788 | 3.180314 | 29.91967 | 1.802312 | 59.97391 | 112.3511 | 0.2898581 | 0.1430353 | 1590.739 | 0 | 0 | 0 |  | Fe-Cr-Ni-Co-W | 477.2859 | 134.6617 | 138.3949 | 181.383
5240 | 8.136975 | 3.49656 | 34.21064 | 2.642042 | 51.51378 | 105.9234 | 0.2918118 | 0.1357003 | 1374.106 | 0 | 0 | 0 |  | Fe-Cr-Ni-Co-W | 436.7337 | 127.335 | 168.2342 | 167.117
5241 | 12.31294 | 3.184413 | 38.10688 | 3.609271 | 42.78649 | 99.88235 | 0.294266 | 0.1253383 | 1140.984 | 0 | 0 | 0 |  | Fe-Cr-Ni-Co-W | 384.7135 | 111.6732 | 173.3497 | 147.9783
5242 | 17.48256 | 2.830787 | 42.34394 | 4.812698 | 32.53002 | 93.75184 | 0.2969291 | 0.1096702 | 865.621 | 1 | 0 | 0 |  | Fe-Cr-Ni-Co-W | 309.7334 | 77.33708 | 172.1197 | 134.1728
5243 | 24.78175 | 3.076386 | 43.41292 | 6.973663 | 21.75527 | 88.6191 | 0.2983556 | 0.0901998 | 596.4539 | 1 | 1 | 1 | 596.4539 | Fe-Cr-Ni-Co-W | 232.913 | 61.37373 | 143.675 | 128.8048
5244 | 3.964634 | 34.69773 | 27.50333 | 2.510236 | 31.32407 | 107.1765 | 0.2631136 | 0.100443 | 807.4292 | 0 | 0 | 0 |  | Fe-Cr-Ni-Co-W | 574.133 | 156.8195 | 464.5916 | 184.432
5245 | 4.008892 | 29.85963 | 32.86678 | 4.23043 | 29.03426 | 103.7063 | 0.2694015 | 0.1003984 | 787.5655 | 0 | 0 | 0 |  | Fe-Cr-Ni-Co-W | 470.8807 | 160.1314 | 441.9138 | 171.2845
5246 | 3.273044 | 25.90245 | 37.84276 | 6.044356 | 26.9374 | 100.7582 | 0.2747564 | 0.09910464 | 755.5365 | 1 | 0 | 0 |  | Fe-Cr-Ni-Co-W | 389.4394 | 126.1646 | 427.6986 | 160.9599
5247 | 3.281983 | 20.62577 | 42.25817 | 9.524214 | 24.30987 | 97.05433 | 0.2815335 | 0.09663614 | 706.7086 | 1 | 0 | 0 |  | Fe-Cr-Ni-Co-W | 296.991 | 73.44054 | 386.6809 | 134.0894
5248 | 2.563919 | 17.50555 | 47.60988 | 12.62616 | 19.69449 | 93.2949 | 0.2866834 | 0.08907144 | 599.89 | 1 | 1 | 1 | 599.89 | Fe-Cr-Ni-Co-W | 240.2708 | 50.51061 | 352.243 | 137.2652
5249 | 4.247174 | 33.61159 | 15.62451 | 2.24094 | 44.27578 | 115.3198 | 0.258986 | 0.1078008 | 980.6634 | 0 | 0 | 0 |  | Fe-Cr-Ni-Co-W | 665.1184 | 76.33902 | 407.4866 | 206.4385
5250 | 5.087725 | 29.77476 | 20.6266 | 3.834915 | 40.676 | 111.0991 | 0.2646665 | 0.1093782 | 970.3316 | 0 | 0 | 0 |  | Fe-Cr-Ni-Co-W | 611.0305 | 111.9003 | 391.4167 | 192.9122
5251 | 5.836275 | 25.81068 | 24.53771 | 5.388948 | 38.42639 | 107.8365 | 0.2699324 | 0.110346 | 961.2704 | 0 | 0 | 0 |  | Fe-Cr-Ni-Co-W | 547.7225 | 130.3836 | 373.466 | 182.2947
5252 | 6.048073 | 22.52408 | 28.6067 | 7.977875 | 34.84327 | 104.1316 | 0.2749264 | 0.1084615 | 908.3134 | 0 | 0 | 0 |  | Fe-Cr-Ni-Co-W | 460.0483 | 131.6205 | 369.1686 | 172.8659
5253 | 7.129471 | 19.17601 | 33.30528 | 11.70316 | 28.68608 | 99.10228 | 0.2806117 | 0.1017916 | 786.3218 | 1 | 0 | 0 |  | Fe-Cr-Ni-Co-W | 379.6151 | 108.4888 | 337.5063 | 158.9503
5254 | 6.534737 | 15.97083 | 37.77714 | 15.51568 | 24.20162 | 95.27965 | 0.2857752 | 0.09581397 | 690.9197 | 1 | 0 | 0 |  | Fe-Cr-Ni-Co-W | 287.058 | 57.0927 | 307.4051 | 164.7673
5255 | 5.954311 | 12.67137 | 41.12724 | 20.64531 | 19.60177 | 91.56552 | 0.2909096 | 0.0876894 | 579.7111 | 1 | 1 | 1 | 579.7111 | Fe-Cr-Ni-Co-W | 233.4841 | 53.86662 | 243.3633 | 165.3142
5256 | 2.444062 | 29.58187 | 7.706758 | 1.934344 | 58.33296 | 124.506 | 0.2581094 | 0.1116776 | 1142.984 | 0 | 0 | 0 |  | Fe-Cr-Ni-Co-W | 664.8499 | 81.26806 | 290.1731 | 209.5608
5257 | 4.976633 | 26.64241 | 10.46174 | 2.625825 | 55.29339 | 120.5429 | 0.2623976 | 0.114969 | 1159.027 | 0 | 0 | 0 |  | Fe-Cr-Ni-Co-W | 655.7734375 | 88.57156 | 296.3502 | 196.8248
5258 | 6.505173 | 23.62074 | 14.35874 | 4.118796 | 51.39654 | 116.035 | 0.2672411 | 0.1178696 | 1160.541 | 0 | 0 | 0 |  | Fe-Cr-Ni-Co-W | 631.404 | 99.19004 | 288.8691 | 185.9623
5259 | 8.077402 | 21.30784 | 17.68759 | 6.39283 | 46.53434 | 111.4077 | 0.2714766 | 0.1172803 | 1107.106 | 0 | 0 | 0 |  | Fe-Cr-Ni-Co-W | 587.9988 | 116.9407 | 281.5207 | 179.2143
5260 | 9.344881 | 19.40879 | 21.15567 | 9.861295 | 40.22936 | 106.331 | 0.27566 | 0.1133441 | 1002.331 | 0 | 0 | 0 |  | Fe-Cr-Ni-Co-W | 511.2565 | 131.6478 | 290.6475 | 165.5013
5261 | 10.52975 | 16.80628 | 24.507 | 13.49271 | 34.66426 | 101.762 | 0.2802928 | 0.1083935 | 897.5105 | 0 | 0 | 0 |  | Fe-Cr-Ni-Co-W | 431.6904 | 119.3597 | 266.33 | 165.2296
5262 | 10.24347 | 13.93887 | 28.15924 | 19.12458 | 28.53384 | 97.05705 | 0.285495 | 0.1011178 | 770.8283 | 1 | 0 | 0 |  | Fe-Cr-Ni-Co-W | 362.8969 | 100.5758 | 225.9741 | 181.1566
5263 | 9.938416 | 11.56638 | 31.33839 | 25.34511 | 21.81171 | 92.58552 | 0.2901679 | 0.09062206 | 619.711 | 1 | 1 | 1 | 619.711 | Fe-Cr-Ni-Co-W | 269.1114 | 56.55583 | 164.0211 | 170.5373
5264 | 7.705195 | 9.565165 | 33.29516 | 32.52399 | 16.91049 | 89.40872 | 0.2940408 | 0.08166179 | 507.0487 | 1 | 1 | 1 | 507.0487 | Fe-Cr-Ni-Co-W | 231.8981 | 53.74443 | 86.42931 | 153.792
5265 | 3.246601 | 21.66288 | 5.687428 | 1.713007 | 67.69008 | 129.2142 | 0.2635992 | 0.116113 | 1293.875 | 0 | 0 | 0 |  | Fe-Cr-Ni-Co-W | 640.5684 | 96.61005 | 164.7703 | 209.3585
5266 | 5.707963 | 20.19458 | 7.799428 | 2.409358 | 63.88867 | 124.8485 | 0.2664879 | 0.120654 | 1319.692 | 0 | 0 | 0 |  | Fe-Cr-Ni-Co-W | 638.9564 | 101.7064 | 187.4 | 203.7444
5267 | 8.515943 | 18.68912 | 10.2297 | 4.493274 | 58.07196 | 119.0598 | 0.2700132 | 0.1224082 | 1281.704 | 0 | 0 | 0 |  | Fe-Cr-Ni-Co-W | 618.0766 | 110.1279 | 205.5817 | 199.7728
5268 | 10.84016 | 17.21689 | 12.7344 | 6.728944 | 52.4796 | 113.9441 | 0.2734031 | 0.1217485 | 1214.302 | 0 | 0 | 0 |  | Fe-Cr-Ni-Co-W | 588.6085 | 115.7312 | 209.1268 | 190.9116
5269 | 13.01206 | 15.94052 | 15.11645 | 10.84036 | 45.09061 | 108.1331 | 0.2770395 | 0.1174874 | 1088.283 | 0 | 0 | 0 |  | Fe-Cr-Ni-Co-W | 532.8249 | 129.7831 | 217.9118 | 177.5278
5270 | 13.81259 | 14.21382 | 18.3388 | 15.34305 | 38.29175 | 103.0078 | 0.2811369 | 0.1118941 | 961.435 | 0 | 0 | 0 |  | Fe-Cr-Ni-Co-W | 462.5581 | 124.8853 | 206.9718 | 182.256
5271 | 14.05184 | 12.35605 | 21.33399 | 21.41875 | 30.83938 | 97.9002 | 0.285499 | 0.1030633 | 804.2489 | 0 | 0 | 0 |  | Fe-Cr-Ni-Co-W | 389.6255 | 110.9916 | 172.3402 | 187.0545
5272 | 13.70513 | 9.757705 | 23.72633 | 28.925 | 23.88584 | 93.17376 | 0.2904339 | 0.09354791 | 658.5296 | 1 | 0 | 0 |  | Fe-Cr-Ni-Co-W | 304.0119 | 78.04004 | 85.5494 | 189.3002
5273 | 10.27394 | 8.768367 | 25.1972 | 38.84942 | 16.91107 | 89.44218 | 0.2938669 | 0.08073678 | 498.6188 | 1 | 1 | 1 | 498.6188 | Fe-Cr-Ni-Co-W | 244.9011 | 55.1199 | 35.18202 | 170.5637
5274 | 4.470887 | 16.18785 | 4.177143 | 1.572652 | 73.59146 | 132.4518 | 0.2676915 | 0.1173101 | 1375.031 | 0 | 0 | 0 |  | Fe-Cr-Ni-Co-W | 615.8796 | 110.7731 | 98.36217 | 231.9519
5275 | 7.485082 | 15.43122 | 5.619618 | 2.820972 | 68.64311 | 126.9732 | 0.2700058 | 0.1228607 | 1402.27 | 0 | 0 | 0 |  | Fe-Cr-Ni-Co-W | 619.6532 | 111.7767 | 122.7995 | 227.6029
5276 | 10.9302 | 14.46133 | 7.255946 | 4.856514 | 62.496 | 120.8037 | 0.2728576 | 0.1251649 | 1363.585 | 0 | 0 | 0 |  | Fe-Cr-Ni-Co-W | 614.7654 | 112.0047 | 139.7315 | 215.7979
5277 | 13.4228 | 13.63332 | 8.978147 | 7.726127 | 56.2396 | 115.2367 | 0.275628 | 0.124455 | 1283.885 | 0 | 0 | 0 |  | Fe-Cr-Ni-Co-W | 590.397 | 118.7362 | 156.3984375 | 201.7825
5278 | 15.6766 | 12.163 | 10.98497 | 11.7179 | 49.45752 | 109.5225 | 0.2792574 | 0.1215845 | 1174.847 | 0 | 0 | 0 |  | Fe-Cr-Ni-Co-W | 540.2468 | 132.9261 | 165.9861 | 200.5019
5279 | 17.57845 | 11.12909 | 13.30305 | 16.32388 | 41.66553 | 103.8889 | 0.2826505 | 0.1152661 | 1023.51 | 0 | 0 | 0 |  | Fe-Cr-Ni-Co-W | 477.9737 | 129.0082 | 145.586 | 199.1089
5280 | 18.23992 | 9.198671 | 15.97644 | 24.05986 | 32.52511 | 97.69182 | 0.2874769 | 0.1051351 | 833.8204 | 0 | 0 | 0 |  | Fe-Cr-Ni-Co-W | 393.377 | 113.8295 | 88.53543 | 202.8902
5281 | 17.88743 | 8.326989 | 17.09202 | 32.60386 | 24.08971 | 92.97834 | 0.2908007 | 0.09274682 | 649.3356 | 0 | 0 | 0 |  | Fe-Cr-Ni-Co-W | 319.8946 | 91.17414 | 37.02789 | 217.5461
5282 | 13.67693 | 6.366909 | 17.96953 | 45.10231 | 16.88432 | 88.78003 | 0.2953828 | 0.07974559 | 486.9247 | 1 | 1 | 1 | 486.9247 | Fe-Cr-Ni-Co-W | 263.2519 | 65.4964 | -20.57702 | 212.7379
5283 | 6.591307 | 10.95856 | 3.464015 | 1.490476 | 77.49564 | 133.9581 | 0.2722812 | 0.120164 | 1466.367 | 0 | 0 | 0 |  | Fe-Cr-Ni-Co-W | 602.0404 | 118.3436 | 34.59948 | 261.0701
5284 | 10.74611 | 10.95797 | 4.30289 | 3.239989 | 70.75304 | 126.744 | 0.274035 | 0.1251532 | 1458.113 | 0 | 0 | 0 |  | Fe-Cr-Ni-Co-W | 606.1117 | 112.2531 | 83.46339 | 235.6145
5285 | 14.27857 | 10.22613 | 5.195078 | 5.215717 | 65.0845 | 121.002 | 0.2763293 | 0.1274316 | 1420.892 | 0 | 0 | 0 |  | Fe-Cr-Ni-Co-W | 592.9053 | 122.6217 | 90.34311 | 228.9627
5286 | 16.91761 | 10.12567 | 6.985732 | 8.288664 | 57.68233 | 114.7257 | 0.2785625 | 0.12652 | 1321.344 | 0 | 0 | 0 |  | Fe-Cr-Ni-Co-W | 579.2863 | 124.645 | 114.5392 | 213.4924
5287 | 19.29097 | 9.57906 | 8.110588 | 12.21421 | 50.80517 | 109.3539 | 0.2810407 | 0.1227781 | 1197.959 | 0 | 0 | 0 |  | Fe-Cr-Ni-Co-W | 543.1203 | 127.0284 | 114.9744 | 216.2727
5288 | 21.60928 | 8.437079 | 10.25758 | 18.38988 | 41.30618 | 102.5936 | 0.2849428 | 0.1150139 | 1012.573 | 0 | 0 | 0 |  | Fe-Cr-Ni-Co-W | 472.673 | 127.6528 | 84.07378 | 211.7035
5289 | 22.78917 | 7.072571 | 11.97669 | 25.65177 | 32.5098 | 96.94703 | 0.2888525 | 0.104617 | 823.8703 | 0 | 0 | 0 |  | Fe-Cr-Ni-Co-W | 400.6643 | 110.1033 | 54.52546 | 220.2746
5290 | 21.68983 | 6.213593 | 13.15262 | 36.97364 | 21.97033 | 91.28437 | 0.2927756 | 0.08827743 | 590.3162 | 1 | 1 | 1 | 590.3162 | Fe-Cr-Ni-Co-W | 314.8696 | 96.14448 | 2.999494 | 244.5682
5291 | 16.54302 | 4.863875 | 13.72747 | 50.53403 | 14.33161 | 87.26244 | 0.2968651 | 0.07343283 | 418.7749 | 1 | 1 | 1 | 418.7749 | Fe-Cr-Ni-Co-W | 259.0056 | 72.1927 | -41.2345 | 220.5728
5292 | 9.60937 | 7.242602 | 3.366758 | 1.448629 | 78.33264 | 132.8324 | 0.2760884 | 0.1228706 | 1518.415 | 0 | 0 | 0 |  | Fe-Cr-Ni-Co-W | 577.7229 | 125.5336 | 13.13627 | 260.089
5293 | 14.1312 | 7.51815 | 3.713276 | 3.195452 | 71.44193 | 125.593 | 0.277391 | 0.1278987 | 1504.631 | 0 | 0 | 0 |  | Fe-Cr-Ni-Co-W | 590.431 | 123.1445 | 46.51553 | 256.0855
5294 | 18.09868 | 7.659394 | 4.03524 | 5.208777 | 64.9979 | 119.6141 | 0.2787357 | 0.1287233 | 1433.055 | 0 | 0 | 0 |  | Fe-Cr-Ni-Co-W | 586.8876 | 118.9367 | 61.71486 | 242.1599
5295 | 21.17064 | 7.117786 | 4.944925 | 8.687998 | 58.07865 | 113.6153 | 0.2811471 | 0.1273273 | 1330.842 | 0 | 0 | 0 |  | Fe-Cr-Ni-Co-W | 567.5865 | 122.6856 | 68.5027 | 229.6825
5296 | 24.24089 | 6.533226 | 6.034561 | 12.79024 | 50.40109 | 107.7067 | 0.2837581 | 0.123042 | 1190.56 | 0 | 0 | 0 |  | Fe-Cr-Ni-Co-W | 536.9583 | 131.3556 | 69.51171875 | 227.3718
5297 | 26.66137 | 5.879107 | 7.374576 | 18.50968 | 41.57527 | 101.7207 | 0.2867785 | 0.1150073 | 1008.139 | 0 | 0 | 0 |  | Fe-Cr-Ni-Co-W | 480.566 | 130.7454 | 54.91367 | 228.6885
5298 | 28.59191 | 5.036276 | 8.934543 | 26.91011 | 30.52716 | 95.17915 | 0.2905509 | 0.1013118 | 770.256 | 0 | 0 | 0 |  | Fe-Cr-Ni-Co-W | 390.5043 | 104.6297 | 16.35695 | 240.1543
5299 | 26.94874 | 3.920383 | 10.62204 | 39.10221 | 19.40664 | 89.31466 | 0.2949495 | 0.08313809 | 525.4806 | 1 | 1 | 1 | 525.4806 | Fe-Cr-Ni-Co-W | 301.2171 | 86.32677 | -20.14642 | 260.6122
5300 | 20.41627 | 3.305816 | 11.19613 | 53.39291 | 11.68887 | 85.67447 | 0.2984114 | 0.06629379 | 347.4885 | 1 | 1 | 1 | 347.4885 | Fe-Cr-Ni-Co-W | 259.8944 | 74.2727 | -69.19096 | 225.3472
5301 | 18.86189 | 4.746283 | 2.679118 | 3.227714 | 70.48499 | 123.1528 | 0.280243 | 0.1300654 | 1518.851 | 0 | 0 | 0 |  | Fe-Cr-Ni-Co-W | 584.8067 | 120.3342 | 16.16247 | 268.6155
5302 | 22.74186 | 5.164309 | 2.91508 | 5.267989 | 63.91076 | 117.3922 | 0.281249 | 0.1297177 | 1427.501 | 0 | 0 | 0 |  | Fe-Cr-Ni-Co-W | 581.9487 | 122.6674 | 52.70228 | 253.1537
5303 | 26.73453 | 5.091345 | 3.831858 | 8.335342 | 56.00692 | 111.0401 | 0.2832249 | 0.1266728 | 1291.292 | 0 | 0 | 0 |  | Fe-Cr-Ni-Co-W | 562.6956 | 131.1715 | 64.10795 | 243.7691
5304 | 29.75692 | 4.925332 | 4.865324 | 12.56054 | 47.89189 | 105.2923 | 0.2854295 | 0.1207592 | 1130.546 | 0 | 0 | 0 |  | Fe-Cr-Ni-Co-W | 532.4816 | 128.8746 | 60.27092 | 233.2516
5305 | 32.59713 | 4.04658 | 6.091091 | 19.11028 | 38.15492 | 98.9648 | 0.2888186 | 0.1108389 | 926.315 | 0 | 0 | 0 |  | Fe-Cr-Ni-Co-W | 461.6455 | 122.1573 | 31.46499 | 235.956
5306 | 33.83277 | 3.662767 | 7.443032 | 26.56925 | 28.49218 | 93.64966 | 0.2917281 | 0.09785557 | 717.5569 | 0 | 0 | 0 |  | Fe-Cr-Ni-Co-W | 377.7896 | 101.4011 | 13.81704 | 250.9729
5307 | 32.34496 | 2.377467 | 9.841335 | 38.62351 | 16.81273 | 87.63142 | 0.2964257 | 0.07757166 | 460.9728 | 0 | 1 | 0 |  | Fe-Cr-Ni-Co-W | 294.3701 | 80.55242 | -35.07315 | 256.5581
5308 | 28.80486 | 3.21823 | 1.816583 | 5.471399 | 60.68893 | 113.7393 | 0.2835362 | 0.1292946 | 1375.042 | 0 | 0 | 0 |  | Fe-Cr-Ni-Co-W | 571.8058 | 125.4749 | 32.3699 | 259.2163
5309 | 32.95107 | 3.539871 | 2.664185 | 8.693 | 52.15188 | 107.5413 | 0.2851461 | 0.1240627 | 1209.253 | 0 | 0 | 0 |  | Fe-Cr-Ni-Co-W | 546.3556 | 127.122 | 34.41617 | 246.9184
5310 | 36.6899 | 3.222632 | 3.638136 | 13.14932 | 43.30001 | 101.6671 | 0.2875531 | 0.1160643 | 1025.111 | 0 | 0 | 0 |  | Fe-Cr-Ni-Co-W | 515.8301 | 125.7258 | 29.4064 | 240.4373
5311 | 40.73849 | 2.86259 | 4.847508 | 18.65594 | 32.89548 | 95.66131 | 0.2902864 | 0.1030886 | 796.7703 | 0 | 0 | 0 |  | Fe-Cr-Ni-Co-W | 445.828125 | 111.3452 | 13.94335 | 237.4193
5312 | 41.62263 | 3.100199 | 6.999835 | 26.35366 | 21.92367 | 90.36559 | 0.2928945 | 0.08623397 | 563.6452 | 0 | 0 | 0 |  | Fe-Cr-Ni-Co-W | 343.2052 | 93.66566 | -17.61519 | 239.4375
5313 | 3.9607 | 34.6633 | 2.497822 | 27.5852 | 31.29298 | 108.234 | 0.2611121 | 0.09307415 | 730.4517 | 0 | 0 | 0 |  | Fe-Cr-Ni-Co-W | 538.7845 | 153.4355 | 415.6965 | 271.8962
5314 | 4.004334 | 29.82568 | 4.208899 | 32.95984 | 29.00125 | 104.9173 | 0.2670866 | 0.09325255 | 715.7677 | 0 | 0 | 0 |  | Fe-Cr-Ni-Co-W | 447.2437 | 157.0923 | 341.8858 | 262.4543
5315 | 3.268911 | 25.86974 | 6.012837 | 37.94512 | 26.90338 | 102.1022 | 0.2721655 | 0.09246201 | 691.7564 | 0 | 0 | 0 |  | Fe-Cr-Ni-Co-W | 408.2399 | 148.8524 | 280.0831 | 269.0181
5316 | 3.277715 | 20.59895 | 9.474192 | 42.37088 | 24.27826 | 98.43646 | 0.2788393 | 0.09119365 | 658.0146 | 0 | 0 | 0 |  | Fe-Cr-Ni-Co-W | 363.2827 | 120.7151 | 162.7307 | 255.7518
5317 | 2.560355 | 17.48122 | 12.55872 | 47.73259 | 19.66712 | 94.75099 | 0.2838002 | 0.08457113 | 563.8636 | 1 | 1 | 1 | 563.8636 | Fe-Cr-Ni-Co-W | 303.1759 | 93.04391 | 79.67921 | 250.5987
5318 | 4.244916 | 33.59372 | 2.230886 | 15.67824 | 44.25224 | 115.9235 | 0.2578876 | 0.1029055 | 922.6087 | 0 | 0 | 0 |  | Fe-Cr-Ni-Co-W | 662.1071 | 83.59412 | 359.0526 | 232.1798
5319 | 5.08433 | 29.7549 | 3.817191 | 20.69472 | 40.64886 | 111.8493 | 0.2632828 | 0.1036618 | 904.762 | 0 | 0 | 0 |  | Fe-Cr-Ni-Co-W | 607.5212 | 117.4198 | 318.4226 | 232.6397
5320 | 5.831834 | 25.79104 | 5.363539 | 24.61644 | 38.39714 | 108.6898 | 0.268344 | 0.1046226 | 897.5884 | 0 | 0 | 0 |  | Fe-Cr-Ni-Co-W | 533.684 | 138.8558 | 279.9765 | 223.7906
5321 | 6.043113 | 22.50561 | 7.939789 | 28.6968 | 34.81469 | 105.0418 | 0.2732099 | 0.1031824 | 852.5982 | 0 | 0 | 0 |  | Fe-Cr-Ni-Co-W | 451.362 | 140.6074 | 238.4617 | 233.103
5322 | 7.123345 | 19.15953 | 11.64683 | 33.40886 | 28.66144 | 100.0336 | 0.2788175 | 0.097578 | 746.2901 | 0 | 0 | 0 |  | Fe-Cr-Ni-Co-W | 396.3546 | 130.8235 | 189.2193 | 226.1658
5323 | 6.528947 | 15.95668 | 15.44059 | 37.89361 | 24.18017 | 96.22657 | 0.2839224 | 0.09245529 | 662.0876 | 0 | 0 | 0 |  | Fe-Cr-Ni-Co-W | 343.6188 | 105.7892 | 124.2903 | 237.6542
5324 | 5.94945 | 12.66103 | 20.54683 | 41.25692 | 19.58577 | 92.42533 | 0.2892005 | 0.08552046 | 563.2715 | 1 | 1 | 1 | 563.2715 | Fe-Cr-Ni-Co-W | 279.6457 | 74.51865 | 69.13388 | 221.6674
5325 | 2.443501 | 29.57508 | 1.926247 | 7.735599 | 58.31957 | 124.7889 | 0.2576174 | 0.1089869 | 1106.894 | 0 | 0 | 0 |  | Fe-Cr-Ni-Co-W | 669.5125 | 78.2147 | 247.2145 | 229.0712
5326 | 4.975082 | 26.63411 | 2.61462 | 10.50003 | 55.27616 | 120.9226 | 0.2617292 | 0.1116877 | 1116.032 | 0 | 0 | 0 |  | Fe-Cr-Ni-Co-W | 654.4755 | 88.42441 | 245.9591 | 209.0715
5327 | 6.502524 | 23.61112 | 4.100827 | 14.40992 | 51.37561 | 116.5243 | 0.2663671 | 0.1137092 | 1107.61 | 0 | 0 | 0 |  | Fe-Cr-Ni-Co-W | 633.9268 | 96.86593 | 231.8622 | 219.2332
5328 | 8.073771 | 21.29826 | 6.364671 | 17.74988 | 46.51342 | 111.9366 | 0.2705153 | 0.1133715 | 1060.01 | 0 | 0 | 0 |  | Fe-Cr-Ni-Co-W | 587.6888 | 115.524 | 224.3634 | 199.6494
5329 | 9.340676 | 19.40006 | 9.817854 | 21.23015 | 40.21126 | 106.8455 | 0.2747042 | 0.1099886 | 964.8896 | 0 | 0 | 0 |  | Fe-Cr-Ni-Co-W | 500.1967 | 132.4694 | 221.0377 | 205.2802
5330 | 10.52513 | 16.79889 | 13.43341 | 24.59354 | 34.64903 | 102.253 | 0.2793627 | 0.1058376 | 871.3793 | 0 | 0 | 0 |  | Fe-Cr-Ni-Co-W | 425.6852 | 127.9605 | 203.3548 | 203.8873
5331 | 10.23977 | 13.93382 | 19.04201 | 28.26088 | 28.52352 | 97.45182 | 0.2847314 | 0.09941803 | 755.4145 | 0 | 0 | 0 |  | Fe-Cr-Ni-Co-W | 371.7394 | 106.6018 | 156.4538 | 213.6474
5332 | 9.936011 | 11.56358 | 25.23871 | 31.45528 | 21.80643 | 92.84251 | 0.2896597 | 0.0898326 | 613.6029 | 1 | 1 | 1 | 613.6029 | Fe-Cr-Ni-Co-W | 285.2975 | 64.4782 | 114.2119 | 204.983
5333 | 7.70492 | 9.564823 | 32.39413 | 33.42624 | 16.90988 | 89.44605 | 0.2939659 | 0.08171379 | 507.5048 | 1 | 1 | 1 | 507.5048 | Fe-Cr-Ni-Co-W | 232.0436 | 55.57002 | 91.29938 | 164.5294
5334 | 3.246088 | 21.65946 | 1.705959 | 5.70912 | 67.67938 | 129.4232 | 0.2632468 | 0.1139185 | 1261.766 | 0 | 0 | 0 |  | Fe-Cr-Ni-Co-W | 642.6481 | 96.63396 | 145.2488 | 229.3927
5335 | 5.706739 | 20.19025 | 2.399309 | 7.828734 | 63.87497 | 125.1263 | 0.2660124 | 0.1175739 | 1275.593 | 0 | 0 | 0 |  | Fe-Cr-Ni-Co-W | 633.3228 | 100.4291 | 152.4765 | 227.2929
5336 | 8.513997 | 18.68484 | 4.474472 | 10.26799 | 58.05869 | 119.347 | 0.2695109 | 0.1195246 | 1242.519 | 0 | 0 | 0 |  | Fe-Cr-Ni-Co-W | 624.3313 | 108.7939 | 174.5749 | 214.076
5337 | 10.83756 | 17.21277 | 6.700711 | 12.78193 | 52.46703 | 114.2367 | 0.2728807 | 0.119215 | 1181.93 | 0 | 0 | 0 |  | Fe-Cr-Ni-Co-W | 598.3505 | 114.4064 | 178.2629 | 211.7531
5338 | 13.00982 | 15.93778 | 10.79561 | 15.1739 | 45.08288 | 108.3348 | 0.2766698 | 0.115917 | 1069.9 | 0 | 0 | 0 |  | Fe-Cr-Ni-Co-W | 538.1317 | 131.6479 | 187.5422 | 194.7404
5339 | 13.81091 | 14.21209 | 15.28048 | 18.40942 | 38.2871 | 103.1462 | 0.2808774 | 0.1110045 | 951.9736 | 0 | 0 | 0 |  | Fe-Cr-Ni-Co-W | 451.474 | 128.078 | 179.3448 | 189.309
5340 | 14.05184 | 12.35605 | 21.33399 | 21.41875 | 30.83938 | 97.9002 | 0.285499 | 0.1025758 | 799.4975 | 0 | 0 | 0 |  | Fe-Cr-Ni-Co-W | 390.4489 | 108.647 | 166.9353 | 186.0219
5341 | 13.7079 | 9.759676 | 28.81636 | 23.8254 | 23.89067 | 92.95725 | 0.2908601 | 0.09378346 | 660.5447 | 1 | 0 | 0 |  | Fe-Cr-Ni-Co-W | 291.555 | 65.99123 | 135.0854 | 174.6213
5342 | 10.27946 | 8.773072 | 38.71646 | 25.31087 | 16.92014 | 88.88285 | 0.2949915 | 0.08191225 | 506.5931 | 1 | 1 | 1 | 506.5931 | Fe-Cr-Ni-Co-W | 216.4747 | 57.89923 | 127.1481 | 141.757
5343 | 4.470423 | 16.18618 | 1.566266 | 4.193303 | 73.58383 | 132.5954 | 0.2674543 | 0.1156735 | 1349.783 | 0 | 0 | 0 |  | Fe-Cr-Ni-Co-W | 613.7325 | 111.6273 | 91.78164 | 243.9984
5344 | 7.484247 | 15.4295 | 2.809495 | 5.641313 | 68.63544 | 127.1233 | 0.2697531 | 0.1209889 | 1374.233 | 0 | 0 | 0 |  | Fe-Cr-Ni-Co-W | 616.0602 | 111.2777 | 111.4148 | 231.9338
5345 | 10.92915 | 14.45995 | 4.836832 | 7.284072 | 62.49 | 120.9284 | 0.2726426 | 0.1235978 | 1341.345 | 0 | 0 | 0 |  | Fe-Cr-Ni-Co-W | 614.5017 | 109.0334 | 143.9455 | 216.0164
5346 | 13.42212 | 13.63263 | 7.695162 | 9.013356 | 56.23674 | 115.3006 | 0.2755153 | 0.1235496 | 1271.879 | 0 | 0 | 0 |  | Fe-Cr-Ni-Co-W | 592.3015 | 121.3632 | 157.0762 | 208.3661
5347 | 15.67703 | 12.16333 | 11.67185 | 11.02891 | 49.45887 | 109.4895 | 0.2793171 | 0.121497 | 1173.702 | 0 | 0 | 0 |  | Fe-Cr-Ni-Co-W | 548.1628 | 130.8577 | 165.6326 | 198.5733
5348 | 17.58052 | 11.1304 | 16.2612 | 13.35747 | 41.67042 | 103.7524 | 0.2829044 | 0.1157634 | 1028.835 | 0 | 0 | 0 |  | Fe-Cr-Ni-Co-W | 476.3542 | 128.4293 | 167.37 | 186.369
5349 | 18.24571 | 9.201592 | 23.97226 | 16.045 | 32.53544 | 97.33831 | 0.2881551 | 0.1059081 | 840.7639 | 0 | 0 | 0 |  | Fe-Cr-Ni-Co-W | 389.9207 | 106.6752 | 147.0851 | 168.6917
5350 | 17.89837 | 8.332081 | 32.4947 | 17.17042 | 24.10444 | 92.32369 | 0.292091 | 0.09388486 | 658.1004 | 1 | 0 | 0 |  | Fe-Cr-Ni-Co-W | 283.4576 | 62.38474 | 149.0692 | 154.9483
5351 | 13.69159 | 6.373734 | 44.97199 | 18.06026 | 16.90242 | 87.6618 | 0.2976362 | 0.08168494 | 499.3317 | 1 | 1 | 1 | 499.3317 | Fe-Cr-Ni-Co-W | 201.5458 | 61.34435 | 125.0107 | 118.7471
5352 | 6.590788 | 10.9577 | 1.484461 | 3.477503 | 77.48955 | 134.0709 | 0.2720975 | 0.1187071 | 1442.783 | 0 | 0 | 0 |  | Fe-Cr-Ni-Co-W | 588.4803 | 124.5425 | 34.67857 | 266.4115
5353 | 10.74565 | 10.9575 | 3.22703 | 4.3198 | 70.75002 | 126.8027 | 0.2739369 | 0.1246381 | 1450.286 | 0 | 0 | 0 |  | Fe-Cr-Ni-Co-W | 610.0557 | 121.0441 | 71.96336 | 242.2694
5354 | 14.27857 | 10.22613 | 5.195078 | 5.215717 | 65.0845 | 121.002 | 0.2763293 | 0.1274316 | 1420.892 | 0 | 0 | 0 |  | Fe-Cr-Ni-Co-W | 595.9391 | 117.7899 | 82.35349 | 238.7984
5355 | 16.91846 | 10.12618 | 8.256282 | 7.013839 | 57.68524 | 114.6617 | 0.2786752 | 0.12675 | 1324.19 | 0 | 0 | 0 |  | Fe-Cr-Ni-Co-W | 571.8983 | 126.1059 | 114.678 | 216.3431
5356 | 19.29408 | 9.580604 | 12.16784 | 8.144121 | 50.81335 | 109.1572 | 0.2813957 | 0.1238991 | 1211.59 | 0 | 0 | 0 |  | Fe-Cr-Ni-Co-W | 537.4864 | 130.981 | 136.6711 | 200.7431
5357 | 21.61621 | 8.439782 | 18.32298 | 10.30163 | 41.31941 | 102.2216 | 0.285637 | 0.1166497 | 1030.013 | 0 | 0 | 0 |  | Fe-Cr-Ni-Co-W | 469.6242 | 119.9584 | 146.823 | 184.2671
5358 | 22.80146 | 7.076386 | 25.56405 | 12.03076 | 32.52734 | 96.34678 | 0.2900066 | 0.1062888 | 838.6861 | 0 | 0 | 0 |  | Fe-Cr-Ni-Co-W | 385.9137 | 92.91776 | 143.5284 | 167.3172
5359 | 21.71024 | 6.219442 | 36.862 | 13.2173 | 21.99101 | 90.28692 | 0.2947586 | 0.09010858 | 603.2131 | 1 | 0 | 0 |  | Fe-Cr-Ni-Co-W | 256.2016 | 59.95355 | 148.837 | 138.9224
5360 | 16.56711 | 4.870959 | 50.40737 | 13.80208 | 14.35248 | 85.76218 | 0.2999163 | 0.07569733 | 431.9183 | 1 | 1 | 1 | 431.9183 | Fe-Cr-Ni-Co-W | 183.1523 | 71.30095 | 104.4984 | 107.2024
5361 | 9.608636 | 7.242049 | 1.442786 | 3.379875 | 78.32665 | 132.9435 | 0.2759081 | 0.1217954 | 1500.96 | 0 | 0 | 0 |  | Fe-Cr-Ni-Co-W | 578.4065 | 123.3574 | -6.103719 | 281.0828
5362 | 14.1309 | 7.517991 | 3.182741 | 3.727949 | 71.44042 | 125.6222 | 0.2773422 | 0.1276545 | 1500.906 | 0 | 0 | 0 |  | Fe-Cr-Ni-Co-W | 586.2242 | 123.312 | 49.39344 | 255.6663
5363 | 18.09951 | 7.659745 | 5.188403 | 4.051456 | 65.00088 | 119.5532 | 0.27884 | 0.1291853 | 1439.642 | 0 | 0 | 0 |  | Fe-Cr-Ni-Co-W | 595.014 | 122.0784 | 69.90459 | 235.1611
5364 | 21.17376 | 7.118835 | 8.654894 | 4.965302 | 58.08721 | 113.4275 | 0.2814778 | 0.1287358 | 1349.599 | 0 | 0 | 0 |  | Fe-Cr-Ni-Co-W | 568.0539 | 128.4952 | 100.1298 | 222.1239
5365 | 24.24734 | 6.534966 | 12.74302 | 6.060149 | 50.41452 | 107.3817 | 0.284347 | 0.1248622 | 1212.382 | 0 | 0 | 0 |  | Fe-Cr-Ni-Co-W | 532.5836 | 127.1269 | 109.5925 | 204.3687
5366 | 26.67309 | 5.881692 | 18.44454 | 7.407128 | 41.59355 | 101.2096 | 0.287734 | 0.1168479 | 1027.023 | 0 | 0 | 0 |  | Fe-Cr-Ni-Co-W | 469.4961 | 114.434 | 125.1383 | 187.0352
5367 | 28.61222 | 5.039854 | 26.82267 | 8.97641 | 30.54885 | 94.39859 | 0.2920652 | 0.1031877 | 785.8363 | 0 | 0 | 0 |  | Fe-Cr-Ni-Co-W | 368.678 | 82.74197 | 114.9718 | 156.8849
5368 | 26.9791 | 3.9248 | 38.99136 | 10.67625 | 19.4285 | 88.13733 | 0.2973145 | 0.08507878 | 538.424 | 1 | 1 | 1 | 538.424 | Fe-Cr-Ni-Co-W | 230.5712 | 61.80626 | 112.5911 | 129.918
5369 | 20.45038 | 3.311339 | 53.27049 | 11.25939 | 11.70839 | 83.97706 | 0.3018971 | 0.06851149 | 359.2648 | 1 | 1 | 1 | 359.2648 | Fe-Cr-Ni-Co-W | 166.698 | 75.26097 | 69.7504 | 99.33192
5370 | 18.8623 | 4.746384 | 3.21501 | 2.689819 | 70.48649 | 123.1234 | 0.2802924 | 0.1302892 | 1522.21 | 0 | 0 | 0 |  | Fe-Cr-Ni-Co-W | 588.6899 | 123.142 | 31.30928 | 254.8771
5371 | 22.74397 | 5.164788 | 5.247629 | 2.926932 | 63.91668 | 117.2698 | 0.2814601 | 0.1305175 | 1438.653 | 0 | 0 | 0 |  | Fe-Cr-Ni-Co-W | 572.0437 | 125.4439 | 66.25795 | 249.7583
5372 | 26.73928 | 5.092249 | 8.303834 | 3.847764 | 56.01687 | 110.8168 | 0.2836222 | 0.1278499 | 1306.144 | 0 | 0 | 0 |  | Fe-Cr-Ni-Co-W | 554.1181 | 123.9724 | 88.0948 | 225.3024
5373 | 29.76596 | 4.926829 | 12.51463 | 4.886137 | 47.90644 | 104.9278 | 0.2860973 | 0.122283 | 1147.662 | 0 | 0 | 0 |  | Fe-Cr-Ni-Co-W | 520.8629 | 124.7372 | 96.43069 | 211.8297
5374 | 32.6139 | 4.048662 | 19.04445 | 6.118435 | 38.17455 | 98.37892 | 0.2899293 | 0.1125704 | 942.7063 | 0 | 0 | 0 |  | Fe-Cr-Ni-Co-W | 451.1849 | 106.8276 | 96.31857 | 178.8276
5375 | 33.85836 | 3.665536 | 26.48413 | 7.478253 | 28.51372 | 92.82976 | 0.2933324 | 0.09959072 | 731.2592 | 1 | 0 | 0 |  | Fe-Cr-Ni-Co-W | 363.1588 | 82.44863 | 100.4923 | 156.1131
5376 | 32.38179 | 2.380174 | 38.51448 | 9.891683 | 16.83187 | 86.45963 | 0.2988031 | 0.07949662 | 473.828 | 1 | 1 | 1 | 473.828 | Fe-Cr-Ni-Co-W | 216.8094 | 65.59535 | 69.8038 | 113.2115
5377 | 28.80902 | 3.218694 | 5.450536 | 1.824063 | 60.69769 | 113.5526 | 0.283863 | 0.130301 | 1388.392 | 0 | 0 | 0 |  | Fe-Cr-Ni-Co-W | 572.7458 | 120.9155 | 53.30989 | 233.1478
5378 | 32.95892 | 3.540715 | 8.660664 | 2.675406 | 52.1643 | 107.2492 | 0.2856742 | 0.1253236 | 1224.165 | 0 | 0 | 0 |  | Fe-Cr-Ni-Co-W | 543.3207 | 122.4015 | 70.0481 | 213.4704
5379 | 36.70369 | 3.223844 | 13.10221 | 3.653962 | 43.31629 | 101.229 | 0.288371 | 0.1175073 | 1039.959 | 0 | 0 | 0 |  | Fe-Cr-Ni-Co-W | 501.0761 | 114.895 | 91.7127 | 203.1012
5380 | 40.76073 | 2.864153 | 18.59226 | 4.869423 | 32.91344 | 95.06029 | 0.2914488 | 0.1044227 | 807.9039 | 0 | 0 | 0 |  | Fe-Cr-Ni-Co-W | 421.2959 | 92.92824 | 79.8624 | 177.5424
5381 | 41.65449 | 3.102572 | 26.26947 | 7.033021 | 21.94045 | 89.56819 | 0.2944904 | 0.0876803 | 573.9856 | 1 | 0 | 0 |  | Fe-Cr-Ni-Co-W | 308.9048 | 68.85272 | 75.29865 | 132.9576
5382 | 30.26534 | 40.13281 | 2.891953 | 11.61377 | 15.09612 | 101.6384 | 0.2577101 | 0.06854858 | 410.8449 | 0 | 0 | 0 |  | Fe-Cr-Ni-Co-W | 453.621 | 154.5697 | 727.6171 | 227.074
5383 | 35.59524 | 33.99049 | 4.796623 | 10.59449 | 15.02315 | 99.25243 | 0.2634107 | 0.0698211 | 416.4274 | 0 | 0 | 0 |  | Fe-Cr-Ni-Co-W | 452.1807 | 137.7458 | 619.4543 | 228.907
5384 | 41.22404 | 29.65835 | 6.893412 | 9.886853 | 12.33734 | 96.36057 | 0.2680611 | 0.06549576 | 365.7135 | 0 | 0 | 0 |  | Fe-Cr-Ni-Co-W | 372.1973 | 95.76328 | 497.4227 | 211.8251
5385 | 45.2173 | 23.19757 | 10.66939 | 8.764179 | 12.15157 | 93.7498 | 0.2744321 | 0.06613594 | 364.5792 | 0 | 0 | 0 |  | Fe-Cr-Ni-Co-W | 348.512 | 66.71734 | 325.1783 | 156.3757
5386 | 50.2555 | 19.42229 | 13.95321 | 7.00432 | 9.364677 | 91.07906 | 0.2786523 | 0.05987526 | 301.411 | 0 | 0 | 0 |  | Fe-Cr-Ni-Co-W | 329.4464 | 68.52454 | 252.5056 | 129.5847
5387 | 18.84445 | 42.60931 | 2.829591 | 17.99194 | 17.72471 | 103.8854 | 0.2556556 | 0.07255503 | 460.9512 | 0 | 0 | 0 |  | Fe-Cr-Ni-Co-W | 476.3761 | 160.0199 | 707.0343 | 238.4998
5388 | 23.64169 | 35.87051 | 4.601751 | 15.70811 | 20.17793 | 102.474 | 0.2612777 | 0.07795901 | 515.1035 | 0 | 0 | 0 |  | Fe-Cr-Ni-Co-W | 510.6624 | 153.392 | 584.9508 | 243.3215
5389 | 27.12837 | 29.99352 | 6.237492 | 14.31377 | 22.32685 | 101.2149 | 0.2663487 | 0.08290581 | 566.5059 | 0 | 0 | 0 |  | Fe-Cr-Ni-Co-W | 512.2574 | 138.4181 | 438.1769 | 235.4574
5390 | 30.6607 | 25.37462 | 8.951952 | 12.58252 | 22.43021 | 99.35411 | 0.2708801 | 0.08421064 | 573.8445 | 0 | 0 | 0 |  | Fe-Cr-Ni-Co-W | 462.5851 | 122.5701 | 348.753 | 200.4955
5391 | 33.28937 | 20.14601 | 12.2465 | 9.660473 | 24.65766 | 98.25802 | 0.2756255 | 0.08901855 | 625.4715 | 0 | 0 | 0 |  | Fe-Cr-Ni-Co-W | 451.0371 | 112.1841 | 252.3964 | 167.3774
5392 | 37.19198 | 16.5267 | 15.99217 | 8.027852 | 22.2613 | 95.51023 | 0.2799082 | 0.08622995 | 580.4974 | 0 | 0 | 0 |  | Fe-Cr-Ni-Co-W | 410.7762 | 83.90625 | 202.796 | 158.6208
5393 | 39.8259 | 12.89727 | 20.93022 | 6.395375 | 19.95123 | 92.81049 | 0.2844067 | 0.08265613 | 530.0702 | 1 | 0 | 0 |  | Fe-Cr-Ni-Co-W | 361.6498 | 69.06686 | 170.1917 | 147.5168
5394 | 11.17961 | 45.1044 | 2.937684 | 28.51043 | 12.26787 | 102.2053 | 0.2557585 | 0.06458273 | 375.0185 | 0 | 0 | 0 |  | Fe-Cr-Ni-Co-W | 358.6731 | 138.7907 | 707.8453 | 212.6264
5395 | 13.57535 | 36.33783 | 3.567216 | 24.17436 | 22.34523 | 103.8576 | 0.261194 | 0.08170779 | 565.036 | 0 | 0 | 0 |  | Fe-Cr-Ni-Co-W | 490.3853 | 160.7062 | 525.332 | 269.5836
5396 | 17.23235 | 29.79614 | 5.175053 | 20.78245 | 27.01401 | 103.6623 | 0.2662114 | 0.08951265 | 659.2007 | 0 | 0 | 0 |  | Fe-Cr-Ni-Co-W | 513.6187 | 142.8528 | 374.0768 | 233.0437
5397 | 19.56486 | 24.77341 | 7.403166 | 17.34268 | 30.91589 | 103.6518 | 0.2702073 | 0.09642107 | 748.2196 | 0 | 0 | 0 |  | Fe-Cr-Ni-Co-W | 507.0814 | 131.6011 | 302.2448 | 209.4291
5398 | 21.63829 | 20.8657 | 10.55958 | 13.86354 | 33.07289 | 103.0956 | 0.2737329 | 0.1005123 | 800.038 | 0 | 0 | 0 |  | Fe-Cr-Ni-Co-W | 497.7193 | 119.6528 | 261.247 | 187.6531
5399 | 23.47141 | 16.91838 | 13.52897 | 11.18576 | 34.89549 | 102.3325 | 0.2774685 | 0.1045269 | 850.7053 | 0 | 0 | 0 |  | Fe-Cr-Ni-Co-W | 492.9016 | 121.2789 | 227.2754 | 178.9334
5400 | 26.09982 | 13.57946 | 18.55773 | 8.910694 | 32.8523 | 99.5717 | 0.2817564 | 0.1037451 | 821.8252 | 0 | 0 | 0 |  | Fe-Cr-Ni-Co-W | 454.1924 | 110.6264 | 200.1669 | 174.1413
5401 | 28.03878 | 10.87722 | 23.74066 | 6.575167 | 30.76817 | 97.10421 | 0.2854469 | 0.1019375 | 783.2361 | 0 | 0 | 0 |  | Fe-Cr-Ni-Co-W | 415.1325 | 96.48204 | 192.589 | 150.4626
5402 | 30.33496 | 9.15995 | 31.02291 | 5.191026 | 24.29115 | 92.86479 | 0.2893273 | 0.09257778 | 644.0277 | 1 | 0 | 0 |  | Fe-Cr-Ni-Co-W | 333.9103 | 70.42918 | 182.6859 | 132.4735
5403 | 8.846405 | 35.41648 | 2.7895 | 35.47404 | 17.47358 | 101.1144 | 0.264138 | 0.07559108 | 486.8649 | 0 | 0 | 0 |  | Fe-Cr-Ni-Co-W | 384.1751 | 151.4144 | 465.6332 | 287.4604
5404 | 10.70988 | 29.14708 | 3.463695 | 29.55837 | 27.12097 | 103.5879 | 0.2675068 | 0.09012785 | 668.5833 | 0 | 0 | 0 |  | Fe-Cr-Ni-Co-W | 452.6242 | 153.2639 | 338.5997 | 257.6886
5405 | 12.23494 | 23.49448 | 5.626237 | 23.4013 | 35.24306 | 105.7352 | 0.2710263 | 0.1016308 | 834.9959 | 0 | 0 | 0 |  | Fe-Cr-Ni-Co-W | 501.3732 | 139.8206 | 258.8264 | 225.0149
5406 | 13.68312 | 19.44463 | 7.569547 | 18.99905 | 40.30365 | 106.9624 | 0.2738684 | 0.1089855 | 950.9935 | 0 | 0 | 0 |  | Fe-Cr-Ni-Co-W | 531.8393 | 128.6417 | 216.8148 | 209.9391
5407 | 14.61417 | 16.19813 | 10.97196 | 14.6874 | 43.52834 | 107.4115 | 0.2766499 | 0.1142527 | 1035.2 | 0 | 0 | 0 |  | Fe-Cr-Ni-Co-W | 538.2574 | 127.3119 | 195.9094 | 193.0228
5408 | 16.66593 | 13.57712 | 14.59777 | 11.72461 | 43.43458 | 106.0058 | 0.2796381 | 0.1161523 | 1052.386 | 0 | 0 | 0 |  | Fe-Cr-Ni-Co-W | 507.2539 | 131.2048 | 195.8224 | 185.0684
5409 | 18.42983 | 11.21933 | 19.37133 | 8.976134 | 42.00338 | 103.8374 | 0.2828635 | 0.1162705 | 1035.744 | 0 | 0 | 0 |  | Fe-Cr-Ni-Co-W | 485.2128 | 120.7916 | 183.3879 | 184.4427
5410 | 19.81566 | 8.565723 | 25.2911 | 6.7213 | 39.60621 | 100.9512 | 0.2868293 | 0.1162981 | 1011.094 | 0 | 0 | 0 |  | Fe-Cr-Ni-Co-W | 442.0408 | 113.4845 | 185.3397 | 167.5815
5411 | 21.6594 | 7.922299 | 34.96191 | 4.897787 | 30.5586 | 95.25949 | 0.2905576 | 0.104121 | 801.6263 | 0 | 0 | 0 |  | Fe-Cr-Ni-Co-W | 359.1702 | 84.75871 | 203.3679 | 140.2301
5412 | 6.619512 | 26.96337 | 2.609129 | 39.29241 | 24.51559 | 101.4017 | 0.271026 | 0.08830904 | 636.7507 | 0 | 0 | 0 |  | Fe-Cr-Ni-Co-W | 402.975 | 148.0449 | 261.016 | 271.6013
5413 | 7.612586 | 21.97172 | 4.000741 | 31.32975 | 35.0852 | 105.1369 | 0.2731743 | 0.1025309 | 845.9841 | 0 | 0 | 0 |  | Fe-Cr-Ni-Co-W | 461.2202 | 150.4652 | 205.8312 | 237.956
5414 | 8.39636 | 17.5891 | 5.883531 | 24.36598 | 43.76503 | 108.5165 | 0.2754161 | 0.1131613 | 1030.927 | 0 | 0 | 0 |  | Fe-Cr-Ni-Co-W | 509.7667 | 138.3989 | 166.1292 | 215.1981
5415 | 9.275819 | 14.8049 | 8.356872 | 19.57683 | 47.98557 | 109.96 | 0.2773528 | 0.1188624 | 1135.689 | 0 | 0 | 0 |  | Fe-Cr-Ni-Co-W | 528.3746 | 134.2501 | 152.7468 | 216.7789
5416 | 10.27162 | 11.95415 | 11.47112 | 15.58141 | 50.7217 | 110.3965 | 0.2799035 | 0.1233518 | 1215.573 | 0 | 0 | 0 |  | Fe-Cr-Ni-Co-W | 532.2076 | 132.8984 | 141.1976 | 199.14
5417 | 11.37462 | 10.00192 | 14.61252 | 12.0032 | 52.00775 | 110.232 | 0.2818831 | 0.1263176 | 1263.987 | 0 | 0 | 0 |  | Fe-Cr-Ni-Co-W | 525.1191 | 137.4054 | 148.9377 | 195.3059
5418 | 12.79073 | 7.740672 | 20.16623 | 8.773417 | 50.52895 | 107.8502 | 0.2852157 | 0.1279868 | 1265.132 | 0 | 0 | 0 |  | Fe-Cr-Ni-Co-W | 504.3765 | 132.6395 | 143.3569 | 188.6713
5419 | 13.14883 | 6.733176 | 26.25905 | 6.243956 | 47.61498 | 105.1185 | 0.2876984 | 0.1277371 | 1228.097 | 0 | 0 | 0 |  | Fe-Cr-Ni-Co-W | 467.9646 | 122.8335 | 162.9279 | 172.0389
5420 | 14.3878 | 5.358267 | 37.80703 | 4.554867 | 37.89204 | 97.9946 | 0.2927567 | 0.118498 | 1016.238 | 0 | 0 | 0 |  | Fe-Cr-Ni-Co-W | 374.7544 | 99.53171 | 198.9548 | 147.7129
5421 | 5.291771 | 17.59597 | 2.38376 | 39.88717 | 34.84134 | 103.2509 | 0.2781849 | 0.1043274 | 861.9842 | 0 | 0 | 0 |  | Fe-Cr-Ni-Co-W | 422.9333 | 143.7052 | 116.1882 | 263.6578
5422 | 5.36286 | 14.35504 | 4.22762 | 29.71091 | 46.34357 | 108.9308 | 0.2785271 | 0.1176511 | 1109.827 | 0 | 0 | 0 |  | Fe-Cr-Ni-Co-W | 500.5283 | 138.6565 | 119.0662 | 227.153
5423 | 5.601793 | 11.59003 | 5.887966 | 23.64543 | 53.27478 | 112.4649 | 0.2797011 | 0.12459 | 1264.311 | 0 | 0 | 0 |  | Fe-Cr-Ni-Co-W | 518.8548 | 137.339 | 109.3466 | 218.9653
5424 | 6.699052 | 10.20618 | 8.321513 | 18.63712 | 56.13613 | 113.8151 | 0.280498 | 0.1273897 | 1329.411 | 0 | 0 | 0 |  | Fe-Cr-Ni-Co-W | 540.6089 | 135.8571 | 106.1332 | 224.7385
5425 | 7.062836 | 8.767745 | 11.13547 | 14.90628 | 58.12767 | 114.5241 | 0.2817756 | 0.1305652 | 1394.687 | 0 | 0 | 0 |  | Fe-Cr-Ni-Co-W | 529.5289 | 138.6692 | 104.0748 | 211.1289
5426 | 8.072498 | 6.979002 | 15.15159 | 10.95248 | 58.84443 | 113.9956 | 0.2838823 | 0.1339248 | 1447.837 | 0 | 0 | 0 |  | Fe-Cr-Ni-Co-W | 520.5267 | 136.484 | 107.4755 | 207.3833
5427 | 8.801552 | 5.463087 | 19.73587 | 8.049548 | 57.94995 | 112.31 | 0.2862477 | 0.1359511 | 1461.475 | 0 | 0 | 0 |  | Fe-Cr-Ni-Co-W | 510.9813 | 137.0537 | 123.9098 | 198.1021
5428 | 9.338298 | 4.636994 | 27.48299 | 5.255653 | 53.28606 | 108.0338 | 0.2891907 | 0.1348895 | 1385.538 | 0 | 0 | 0 |  | Fe-Cr-Ni-Co-W | 471.6640625 | 131.779 | 145.294 | 174.5103
5429 | 10.25845 | 3.820428 | 39.5359 | 3.608451 | 42.77677 | 100.1118 | 0.2939676 | 0.1254196 | 1144.38 | 0 | 0 | 0 |  | Fe-Cr-Ni-Co-W | 388.6302 | 119.2908 | 184.5329 | 145.1062
5430 | 4.667064 | 10.55273 | 2.102351 | 36.58552 | 46.09234 | 107.179 | 0.2828217 | 0.1195115 | 1128.418 | 0 | 0 | 0 |  | Fe-Cr-Ni-Co-W | 455.1512 | 139.7981 | 56.25104 | 260.9461
5431 | 4.223067 | 8.987109 | 3.804691 | 27.37528 | 55.60985 | 113.1548 | 0.2820193 | 0.1276054 | 1330.764 | 0 | 0 | 0 |  | Fe-Cr-Ni-Co-W | 516.0095 | 141.376 | 69.34199 | 249.258
5432 | 3.953644 | 7.887891 | 5.34294 | 21.45667 | 61.35886 | 117.1356 | 0.2817436 | 0.131253 | 1448.446 | 0 | 0 | 0 |  | Fe-Cr-Ni-Co-W | 532.6027 | 139.0127 | 57.95829 | 251.6205
5433 | 4.324565 | 6.542834 | 7.954607 | 17.1133 | 64.06469 | 118.6238 | 0.2827011 | 0.1340614 | 1522.477 | 0 | 0 | 0 |  | Fe-Cr-Ni-Co-W | 532.6296 | 137.1067 | 52.0367 | 241.0949
5434 | 4.745946 | 5.400613 | 10.53106 | 13.35524 | 65.96714 | 119.5733 | 0.2836656 | 0.1363732 | 1580.767 | 0 | 0 | 0 |  | Fe-Cr-Ni-Co-W | 540.29 | 142.0353 | 74.36711 | 247.3304
5435 | 5.298058 | 4.439452 | 13.92179 | 10.06351 | 66.27719 | 119.161 | 0.2849643 | 0.1386479 | 1617.197 | 0 | 0 | 0 |  | Fe-Cr-Ni-Co-W | 529.8472 | 139.0185 | 77.10672 | 227.3169
5436 | 5.892708 | 3.491326 | 18.58123 | 6.783653 | 65.25108 | 117.5016 | 0.2867646 | 0.1413099 | 1640.972 | 0 | 0 | 0 |  | Fe-Cr-Ni-Co-W | 515.1785 | 142.4346 | 85.52024 | 212.903
5437 | 6.832359 | 2.650511 | 26.33179 | 4.205791 | 59.97955 | 112.2441 | 0.2898992 | 0.1420751 | 1574.405 | 0 | 0 | 0 |  | Fe-Cr-Ni-Co-W | 485.9647 | 141.887 | 122.0357 | 192.3959
5438 | 7.71338 | 2.393832 | 38.51027 | 2.713212 | 48.6693 | 103.2645 | 0.2943308 | 0.1339209 | 1314.607 | 0 | 0 | 0 |  | Fe-Cr-Ni-Co-W | 410.1432 | 128.1445 | 172.4932 | 152.8331
5439 | 2.677476 | 4.985694 | 3.377109 | 23.73368 | 65.22605 | 119.2095 | 0.284028 | 0.1343948 | 1545.641 | 0 | 0 | 0 |  | Fe-Cr-Ni-Co-W | 522.5369 | 143.0249 | 7.398145 | 269.6107
5440 | 2.555223 | 4.75805 | 4.834367 | 18.87501 | 68.97735 | 122.4425 | 0.2833052 | 0.135033 | 1605.96 | 0 | 0 | 0 |  | Fe-Cr-Ni-Co-W | 534.0267 | 138.5171 | 29.73192 | 261.9197
5441 | 2.963839 | 4.139195 | 6.749707 | 14.59559 | 71.55167 | 124.4764 | 0.2833791 | 0.1358086 | 1653.191 | 0 | 0 | 0 |  | Fe-Cr-Ni-Co-W | 530.8342 | 144.4752 | 22.50629 | 262.2734375
5442 | 3.419221 | 3.638222 | 9.241445 | 11.33997 | 72.36114 | 124.8515 | 0.2839087 | 0.1372263 | 1686.367 | 0 | 0 | 0 |  | Fe-Cr-Ni-Co-W | 535.2271 | 143.224 | 23.54462 | 249.2652
5443 | 3.904554 | 2.726483 | 12.82507 | 8.240653 | 72.30324 | 124.0944 | 0.2853138 | 0.1401347 | 1731.141 | 0 | 0 | 0 |  | Fe-Cr-Ni-Co-W | 530.2023 | 141.9614 | 49.35496 | 229.135
5444 | 4.489783 | 2.322324 | 16.77919 | 5.790761 | 70.61794 | 121.9853 | 0.2866128 | 0.1426961 | 1744.857 | 0 | 0 | 0 |  | Fe-Cr-Ni-Co-W | 519.2803 | 145.2768 | 64.60086 | 230.0956
5445 | 5.776748 | 1.466838 | 23.73545 | 3.325081 | 65.69588 | 116.5982 | 0.2895856 | 0.145633 | 1712.328 | 0 | 0 | 0 |  | Fe-Cr-Ni-Co-W | 494.7352 | 142.7454 | 87.91004 | 205.6818
5446 | 1.38622 | 2.581262 | 4.371108 | 15.60346 | 76.05795 | 128.5503 | 0.2838963 | 0.1346716 | 1704.985 | 0 | 0 | 0 |  | Fe-Cr-Ni-Co-W | 531.0571 | 145.068 | -21.70426 | 282.1385
5447 | 1.811451 | 2.52981 | 6.187969 | 11.94722 | 77.52355 | 129.9686 | 0.2836078 | 0.1343225 | 1719.766 | 0 | 0 | 0 |  | Fe-Cr-Ni-Co-W | 525.6672 | 144.9146 | -8.100293 | 266.1037
5448 | 2.241124 | 2.086585 | 8.480211 | 8.986895 | 78.20519 | 130.3194 | 0.2841006 | 0.1355507 | 1749.955 | 0 | 0 | 0 |  | Fe-Cr-Ni-Co-W | 534.344 | 145.308 | -0.6828058 | 259.8286
5449 | 2.701545 | 1.676838 | 10.88496 | 6.176813 | 78.55984 | 130.3188 | 0.2846629 | 0.1373184 | 1784.48 | 0 | 0 | 0 |  | Fe-Cr-Ni-Co-W | 531.1552 | 141.5844 | 4.025943 | 267.4348
5450 | 3.698561 | 1.721761 | 14.57815 | 3.90295 | 76.09858 | 127.3728 | 0.2855812 | 0.1408808 | 1803.252 | 0 | 0 | 0 |  | Fe-Cr-Ni-Co-W | 530.4705 | 141.3577 | 53.42426 | 231.2289
5451 | 2.713258 | 39.57653 | 31.37054 | 11.45279 | 14.88688 | 100.3163 | 0.2636612 | 0.07529506 | 474.781 | 0 | 0 | 0 |  | Fe-Cr-Ni-Co-W | 320.3842 | 118.6291 | 568.5379 | 126.9314
5452 | 4.492277 | 33.46005 | 36.8298 | 10.42916 | 14.78871 | 97.72189 | 0.2701723 | 0.07699368 | 483.4694 | 1 | 0 | 0 |  | Fe-Cr-Ni-Co-W | 287.33 | 78.24885 | 511.8308 | 115.6393
5453 | 6.444248 | 29.14226 | 42.57602 | 9.714811 | 12.12266 | 94.61759 | 0.2756085 | 0.07301226 | 431.485 | 1 | 0 | 0 |  | Fe-Cr-Ni-Co-W | 261.1347 | 54.27606 | 498.0332 | 113.4372
5454 | 9.97218 | 22.78932 | 46.69085 | 8.60994 | 11.93772 | 91.93751 | 0.2821304 | 0.07277296 | 421.0438 | 1 | 1 | 1 | 421.0438 | Fe-Cr-Ni-Co-W | 240.3468 | 46.4597 | 427.7716 | 97.04224
5455 | 13.0289 | 19.06217 | 51.84344 | 6.874449 | 9.191041 | 89.13951 | 0.2867571 | 0.06603316 | 349.3023 | 1 | 1 | 1 | 349.3023 | Fe-Cr-Ni-Co-W | 225.2915 | 50.51614 | 382.8979 | 99.2538
5456 | 2.670032 | 42.26059 | 19.64504 | 17.84469 | 17.57965 | 103.1179 | 0.2591723 | 0.07676285 | 502.6711 | 0 | 0 | 0 |  | Fe-Cr-Ni-Co-W | 377.8692 | 142.5958 | 615.5973 | 175.5169
5457 | 4.335427 | 35.52095 | 24.60729 | 15.55503 | 19.9813 | 101.534 | 0.2655292 | 0.0827946 | 564.4933 | 0 | 0 | 0 |  | Fe-Cr-Ni-Co-W | 376.9214 | 141.4676 | 506.998 | 192.0823
5458 | 5.870767 | 29.67225 | 28.20883 | 14.16045 | 22.08771 | 100.1552 | 0.2710842 | 0.08787254 | 618.5763 | 0 | 0 | 0 |  | Fe-Cr-Ni-Co-W | 375.347 | 122.4332 | 453.9963 | 182.1783
5459 | 8.421592 | 25.09078 | 31.86654 | 12.44178 | 22.17931 | 98.22271 | 0.2758587 | 0.08909522 | 624.7315 | 1 | 0 | 0 |  | Fe-Cr-Ni-Co-W | 349.5385 | 98.21064 | 411.6258 | 166.4306
5460 | 11.52389 | 19.92575 | 34.60744 | 9.554853 | 24.38807 | 97.12684 | 0.2805489 | 0.09332732 | 671.8067 | 1 | 0 | 0 |  | Fe-Cr-Ni-Co-W | 337.3353 | 78.81879 | 360.4825 | 153.896
5461 | 15.04598 | 16.34321 | 38.65795 | 7.938722 | 22.01414 | 94.339 | 0.2849055 | 0.09004814 | 619.7624 | 1 | 0 | 0 |  | Fe-Cr-Ni-Co-W | 287.1979 | 54.44823 | 342.903 | 140.9406
5462 | 19.71242 | 12.76739 | 41.4389 | 6.330972 | 19.75031 | 91.72962 | 0.2889353 | 0.08592924 | 561.6452 | 1 | 0 | 0 |  | Fe-Cr-Ni-Co-W | 261.8078 | 44.8927 | 297.2946 | 136.8839
5463 | 2.782983 | 44.91203 | 11.70062 | 28.38882 | 12.21555 | 101.8074 | 0.2575648 | 0.0666802 | 394.0889 | 0 | 0 | 0 |  | Fe-Cr-Ni-Co-W | 331.378 | 129.8733 | 679.8223 | 203.0929
5464 | 3.376277 | 36.14981 | 14.19503 | 24.04928 | 22.22961 | 103.3622 | 0.2634604 | 0.08421962 | 591.5415 | 0 | 0 | 0 |  | Fe-Cr-Ni-Co-W | 445.7728 | 165.4888 | 510.8048 | 241.4714
5465 | 4.892763 | 29.60995 | 17.9995 | 20.65258 | 26.84521 | 103.0494 | 0.2690025 | 0.09287779 | 696.6043 | 0 | 0 | 0 |  | Fe-Cr-Ni-Co-W | 453.5685 | 151.0887 | 418.6016 | 234.2689
5466 | 6.998581 | 24.61594 | 20.43364 | 17.23245 | 30.71939 | 103.0172 | 0.2730904 | 0.09979168 | 787.4873 | 0 | 0 | 0 |  | Fe-Cr-Ni-Co-W | 450.1588 | 129.6842 | 350.4504 | 199.4082
5467 | 9.987207 | 20.74287 | 22.60981 | 13.78192 | 32.87819 | 102.4985 | 0.2764289 | 0.1037138 | 838.2284 | 0 | 0 | 0 |  | Fe-Cr-Ni-Co-W | 448.3159 | 128.4242 | 324.5534 | 173.5889
5468 | 12.80209 | 16.82726 | 24.53759 | 11.12552 | 34.70754 | 101.7766 | 0.2799578 | 0.1072875 | 884.4593 | 0 | 0 | 0 |  | Fe-Cr-Ni-Co-W | 442.3671 | 122.8815 | 272.8408 | 162.2787
5469 | 17.57993 | 13.52113 | 27.31533 | 8.872421 | 32.71119 | 99.11858 | 0.2837398 | 0.1054436 | 842.4236 | 0 | 0 | 0 |  | Fe-Cr-Ni-Co-W | 412.8259 | 109.9331 | 245.7263 | 150.8704
5470 | 22.52406 | 10.84701 | 29.38931 | 6.556904 | 30.68271 | 96.80629 | 0.2867267 | 0.1029684 | 795.2305 | 0 | 0 | 0 |  | Fe-Cr-Ni-Co-W | 390.4106 | 95.37965 | 227.2921 | 147.3483
5471 | 29.50274 | 9.156115 | 31.87131 | 5.188853 | 24.28098 | 92.81933 | 0.2895176 | 0.09270568 | 645.379 | 1 | 0 | 0 |  | Fe-Cr-Ni-Co-W | 329.1366 | 70.4528 | 193.3706 | 130.5243
5472 | 2.645552 | 35.30479 | 9.26901 | 35.36217 | 17.41848 | 100.8089 | 0.2655091 | 0.07707484 | 501.3274 | 0 | 0 | 0 |  | Fe-Cr-Ni-Co-W | 373.7978 | 142.4348 | 467.4391 | 270.968
5473 | 3.282914 | 29.0371 | 11.21453 | 29.44683 | 27.01863 | 103.2169 | 0.2691962 | 0.09235133 | 693.1571 | 0 | 0 | 0 |  | Fe-Cr-Ni-Co-W | 431.3032 | 152.9876 | 371.9507 | 255.7761
5474 | 5.334031 | 23.41216 | 12.81492 | 23.31931 | 35.11958 | 105.3874 | 0.2726348 | 0.103977 | 863.54 | 0 | 0 | 0 |  | Fe-Cr-Ni-Co-W | 469.0924 | 139.7237 | 294.568 | 210.9372
5475 | 7.177877 | 19.38046 | 14.33468 | 18.93635 | 40.17064 | 106.6325 | 0.2754091 | 0.1112194 | 979.8035 | 0 | 0 | 0 |  | Fe-Cr-Ni-Co-W | 490.9319 | 131.8151 | 252.404 | 194.5069
5476 | 10.41647 | 16.16365 | 15.32805 | 14.65614 | 43.43569 | 107.1972 | 0.2776544 | 0.115821 | 1056.066 | 0 | 0 | 0 |  | Fe-Cr-Ni-Co-W | 506.7966 | 130.3364 | 223.1596 | 176.824
5477 | 13.86859 | 13.55788 | 17.4925 | 11.708 | 43.37303 | 105.8607 | 0.2803086 | 0.1171933 | 1066.167 | 0 | 0 | 0 |  | Fe-Cr-Ni-Co-W | 500.4814 | 127.6524 | 197.1408 | 180.372
5478 | 18.42983 | 11.21933 | 19.37133 | 8.976134 | 42.00338 | 103.8374 | 0.2828635 | 0.1164995 | 1038.631 | 0 | 0 | 0 |  | Fe-Cr-Ni-Co-W | 488.3547 | 124.9928 | 184.2636 | 179.4858
5479 | 24.11419 | 8.584344 | 20.87325 | 6.735912 | 39.69231 | 101.1831 | 0.2858052 | 0.1147028 | 991.1768 | 0 | 0 | 0 |  | Fe-Cr-Ni-Co-W | 465.1448 | 115.0061 | 162.1612 | 176.5847
5480 | 33.461 | 7.969539 | 22.90165 | 4.926992 | 30.74082 | 95.90632 | 0.2878117 | 0.1017908 | 775.3794 | 0 | 0 | 0 |  | Fe-Cr-Ni-Co-W | 413.8988 | 90.90838 | 158.1442 | 157.4905
5481 | 2.477082 | 26.9065 | 6.943002 | 39.20954 | 24.46388 | 101.191 | 0.2719694 | 0.08935498 | 647.8466 | 0 | 0 | 0 |  | Fe-Cr-Ni-Co-W | 389.9559 | 144.0321 | 298.6579 | 281.1471
5482 | 3.798906 | 21.92907 | 7.985954 | 31.26895 | 35.01711 | 104.9426 | 0.2740684 | 0.10391 | 862.6349 | 0 | 0 | 0 |  | Fe-Cr-Ni-Co-W | 438.8277 | 142.983 | 231.2502 | 230.6043
5483 | 5.589581 | 17.56399 | 8.812696 | 24.33119 | 43.70254 | 108.3743 | 0.2760905 | 0.1144253 | 1047.717 | 0 | 0 | 0 |  | Fe-Cr-Ni-Co-W | 503.0014 | 136.2863 | 184.694 | 226.0545
5484 | 7.945323 | 14.79489 | 9.743088 | 19.56359 | 47.95311 | 109.8927 | 0.2776764 | 0.1194024 | 1143.245 | 0 | 0 | 0 |  | Fe-Cr-Ni-Co-W | 521.35 | 135.0914 | 155.1108 | 208.025
5485 | 10.91717 | 11.95808 | 10.79989 | 15.58652 | 50.73834 | 110.4292 | 0.279745 | 0.1230673 | 1211.491 | 0 | 0 | 0 |  | Fe-Cr-Ni-Co-W | 528.7069 | 135.3958 | 142.3134 | 205.0916
5486 | 13.92028 | 10.01485 | 11.97116 | 12.01872 | 52.07499 | 110.3619 | 0.2812556 | 0.1251305 | 1246.778 | 0 | 0 | 0 |  | Fe-Cr-Ni-Co-W | 531.4324 | 136.3721 | 128.9182 | 206.5955
5487 | 19.24898 | 7.766045 | 13.48822 | 8.802175 | 50.69458 | 108.1874 | 0.2836278 | 0.1250714 | 1223.669 | 0 | 0 | 0 |  | Fe-Cr-Ni-Co-W | 527.774 | 130.6918 | 121.0957 | 204.1599
5488 | 25.13473 | 6.774129 | 13.90461 | 6.281934 | 47.90459 | 105.7564 | 0.2847742 | 0.1223985 | 1155.146 | 0 | 0 | 0 |  | Fe-Cr-Ni-Co-W | 516.378 | 124.2238 | 120.9731 | 203.3231
5489 | 36.37048 | 5.418002 | 15.2914 | 4.605645 | 38.31447 | 99.20526 | 0.2875254 | 0.1113058 | 929.8226 | 0 | 0 | 0 |  | Fe-Cr-Ni-Co-W | 480.154 | 110.6534 | 106.0729 | 186.0674
5490 | 2.264404 | 17.56883 | 5.553527 | 39.82564 | 34.7876 | 103.0923 | 0.2789013 | 0.1054366 | 875.151 | 0 | 0 | 0 |  | Fe-Cr-Ni-Co-W | 411.5276 | 142.9331 | 135.2597 | 253.7195
5491 | 4.019392 | 14.34521 | 5.632969 | 29.69057 | 46.31185 | 108.8621 | 0.2788545 | 0.1181633 | 1116.873 | 0 | 0 | 0 |  | Fe-Cr-Ni-Co-W | 479.9828 | 139.1504 | 117.5265 | 235.0736
5492 | 5.601793 | 11.59003 | 5.887966 | 23.64543 | 53.27478 | 112.4649 | 0.2797011 | 0.12459 | 1264.311 | 0 | 0 | 0 |  | Fe-Cr-Ni-Co-W | 517.5055 | 139.1732 | 97.95195 | 233.0665
5493 | 7.921991 | 10.21254 | 7.045664 | 18.64873 | 56.17108 | 113.8757 | 0.2801921 | 0.1270922 | 1324.664 | 0 | 0 | 0 |  | Fe-Cr-Ni-Co-W | 544.9341 | 135.1358 | 107.3772 | 227.3321
5494 | 10.6134 | 8.783591 | 7.437065 | 14.93322 | 58.23272 | 114.6993 | 0.2808827 | 0.1286898 | 1365.627 | 0 | 0 | 0 |  | Fe-Cr-Ni-Co-W | 548.819 | 129.8143 | 93.35725 | 224.7385
5495 | 14.46203 | 7.001689 | 8.512471 | 10.98809 | 59.03572 | 114.3134 | 0.2822716 | 0.1299872 | 1386.777 | 0 | 0 | 0 |  | Fe-Cr-Ni-Co-W | 548.5247 | 129.9499 | 94.57809 | 231.1886
5496 | 18.87282 | 5.491068 | 9.298572 | 8.090778 | 58.24676 | 112.8205 | 0.2837134 | 0.1303258 | 1374.897 | 0 | 0 | 0 |  | Fe-Cr-Ni-Co-W | 549.5573 | 130.3579 | 89.54118 | 222.0359
5497 | 26.37371 | 4.677157 | 9.900369 | 5.301174 | 53.74759 | 108.9289 | 0.2849595 | 0.1270156 | 1270.167 | 0 | 0 | 0 |  | Fe-Cr-Ni-Co-W | 536.6516 | 124.6304 | 85.62369 | 227.2841
5498 | 38.14744 | 3.874575 | 10.93534 | 3.659594 | 43.38305 | 101.6454 | 0.2872323 | 0.1167916 | 1032.245 | 0 | 0 | 0 |  | Fe-Cr-Ni-Co-W | 508.8831 | 114.0818 | 85.36481 | 207.0423
5499 | 1.997449 | 10.53837 | 4.898811 | 36.53574 | 46.02963 | 107.0385 | 0.2834774 | 0.1205083 | 1141.997 | 1 | 0 | 0 |  | Fe-Cr-Ni-Co-W | 447.0985 | 141.9441 | 60.15016 | 254.3609
5500 | 3.618656 | 8.98434 | 4.437439 | 27.36685 | 55.59272 | 113.1244 | 0.2821712 | 0.1278926 | 1335.113 | 0 | 0 | 0 |  | Fe-Cr-Ni-Co-W | 513.4042 | 140.787 | 66.79605 | 238.8532
5501 | 5.086192 | 7.892445 | 4.15802 | 21.46905 | 61.39429 | 117.1902 | 0.2814548 | 0.1306247 | 1438.367 | 0 | 0 | 0 |  | Fe-Cr-Ni-Co-W | 536.0674 | 139.3455 | 58.42488 | 246.7437
5502 | 7.580549 | 6.553693 | 4.553034 | 17.14171 | 64.17102 | 118.778 | 0.2818651 | 0.1317322 | 1484.45 | 0 | 0 | 0 |  | Fe-Cr-Ni-Co-W | 556.0591 | 134.5712 | 54.45429 | 254.0246
5503 | 10.04628 | 5.415201 | 5.001872 | 13.39131 | 66.14533 | 119.8212 | 0.2822978 | 0.1325308 | 1516.784 | 0 | 0 | 0 |  | Fe-Cr-Ni-Co-W | 554.147 | 134.4735 | 52.94412 | 251.2772
5504 | 13.29914 | 4.457549 | 5.591415 | 10.10453 | 66.54737 | 119.5373 | 0.2828984 | 0.1332353 | 1526.457 | 0 | 0 | 0 |  | Fe-Cr-Ni-Co-W | 563.4698 | 130.7429 | 40.88678 | 247.0202
5505 | 17.7852 | 3.512473 | 6.231259 | 6.824743 | 65.64632 | 118.0733 | 0.2837038 | 0.133396 | 1509.451 | 0 | 0 | 0 |  | Fe-Cr-Ni-Co-W | 558.5422 | 130.6461 | 51.13959 | 243.0841
5506 | 25.28735 | 2.675412 | 7.248867 | 4.245305 | 60.54307 | 113.1849 | 0.2852191 | 0.1316726 | 1410.157 | 0 | 0 | 0 |  | Fe-Cr-Ni-Co-W | 553.5104 | 127.7119 | 57.22501 | 234.789
5507 | 37.18807 | 2.429735 | 8.229024 | 2.753905 | 49.39926 | 104.8699 | 0.2870873 | 0.122954 | 1161.498 | 0 | 0 | 0 |  | Fe-Cr-Ni-Co-W | 540.5067 | 119.3426 | 75.76991 | 213.7807
5508 | 3.21385 | 4.987058 | 2.815027 | 23.74017 | 65.24389 | 119.2349 | 0.2838891 | 0.1340676 | 1540.187 | 0 | 0 | 0 |  | Fe-Cr-Ni-Co-W | 528.2988 | 144.6207 | 22.54535 | 263.3847
5509 | 4.60421 | 4.763024 | 2.688567 | 18.89474 | 69.04946 | 122.5347 | 0.2827699 | 0.1336379 | 1581.908 | 0 | 0 | 0 |  | Fe-Cr-Ni-Co-W | 539.9266 | 136.6471 | 7.793226 | 265.3532
5510 | 6.433014 | 4.14652 | 3.120762 | 14.62141 | 71.67829 | 124.6271 | 0.2824673 | 0.1332296 | 1607.763 | 0 | 0 | 0 |  | Fe-Cr-Ni-Co-W | 547.2826 | 137.1458 | 2.003566 | 267.1752
5511 | 8.816482 | 3.648236 | 3.603787 | 11.37118 | 72.56031 | 125.0841 | 0.2824883 | 0.133029 | 1611.97 | 0 | 0 | 0 |  | Fe-Cr-Ni-Co-W | 553.4074 | 141.1484375 | 11.41325 | 265.3546
5512 | 12.25367 | 2.738089 | 4.121492 | 8.275731 | 72.61102 | 124.4587 | 0.2831175 | 0.133474 | 1613.066 | 0 | 0 | 0 |  | Fe-Cr-Ni-Co-W | 560.0499 | 134.2481 | 11.41653 | 260.5349
5513 | 16.0578 | 2.336017 | 4.746972 | 5.824904 | 71.03431 | 122.5077 | 0.2835864 | 0.1338942 | 1590.776 | 0 | 0 | 0 |  | Fe-Cr-Ni-Co-W | 569.1006 | 134.181 | 13.96162 | 256.9736
5514 | 22.77738 | 1.47954 | 6.124438 | 3.353874 | 66.26477 | 117.4267 | 0.2851995 | 0.1340741 | 1518.847 | 0 | 0 | 0 |  | Fe-Cr-Ni-Co-W | 563.6812 | 127.0047 | 31.26203 | 256.3455
5515 | 4.164557 | 2.584923 | 1.459103 | 15.62559 | 76.16582 | 128.6618 | 0.2831544 | 0.1323529 | 1662.548 | 0 | 0 | 0 |  | Fe-Cr-Ni-Co-W | 537.5062 | 141.2921 | -26.35102 | 286.7834
5516 | 5.899499 | 2.535088 | 1.907963 | 11.97214 | 77.68531 | 130.1271 | 0.2825137 | 0.130694 | 1652.737 | 0 | 0 | 0 |  | Fe-Cr-Ni-Co-W | 542.5229 | 139.8253 | -29.75887 | 285.7998
5517 | 8.092135 | 2.092814 | 2.362647 | 9.013727 | 78.43868 | 130.5441 | 0.282533 | 0.1301243 | 1649.227 | 0 | 0 | 0 |  | Fe-Cr-Ni-Co-W | 549.1457 | 142.2818 | -26.47735 | 284.0685
5518 | 10.39658 | 1.68342 | 2.850703 | 6.201061 | 78.86824 | 130.6138 | 0.2826009 | 0.1305209 | 1657.27 | 0 | 0 | 0 |  | Fe-Cr-Ni-Co-W | 548.6834 | 137.3954 | -20.50131 | 279.2167
5519 | 13.94205 | 1.730754 | 3.90781 | 3.923335 | 76.49605 | 127.7917 | 0.2828593 | 0.1317442 | 1635.856 | 0 | 0 | 0 |  | Fe-Cr-Ni-Co-W | 565.5581 | 129.3504 | -10.52103 | 274.0068
5520 | 31.56272 | 41.85318 | 5.026536 | 12.11161 | 9.445948 | 99.58856 | 0.2577935 | 0.05882703 | 312.1465 | 0 | 0 | 0 |  | Fe-Cr-Ni-Co-W | 352.3909 | 120.8856 | 754.3599 | 169.4573
5521 | 35.59524 | 33.99049 | 4.796623 | 10.59449 | 15.02315 | 99.25243 | 0.2634107 | 0.0698211 | 416.4274 | 0 | 0 | 0 |  | Fe-Cr-Ni-Co-W | 449.8876 | 144.0985 | 610.836 | 231.9785
5522 | 38.78133 | 27.90095 | 3.705683 | 9.301012 | 20.31102 | 99.48792 | 0.2675231 | 0.07880994 | 512.672 | 0 | 0 | 0 |  | Fe-Cr-Ni-Co-W | 531.9014 | 123.6952 | 393.9163 | 231.6033
5523 | 39.4995 | 20.26419 | 3.389173 | 7.655934 | 29.1912 | 100.9523 | 0.272689 | 0.09318432 | 690.5552 | 0 | 0 | 0 |  | Fe-Cr-Ni-Co-W | 567.5933 | 107.3582 | 203.4846 | 182.0749
5524 | 40.7343 | 15.74263 | 2.423505 | 5.67731 | 35.42226 | 102.4939 | 0.2754247 | 0.1015777 | 811.7499 | 0 | 0 | 0 |  | Fe-Cr-Ni-Co-W | 583.7303 | 111.9691 | 146.4622 | 189.773
5525 | 20.05428 | 45.34485 | 6.022506 | 19.14703 | 9.431327 | 100.8254 | 0.2556933 | 0.0591926 | 319.2183 | 0 | 0 | 0 |  | Fe-Cr-Ni-Co-W | 326.148 | 118.3504 | 761.6271 | 171.1887
5526 | 24.60739 | 37.33573 | 6.705607 | 16.34974 | 15.00153 | 100.4348 | 0.2614572 | 0.07016425 | 424.3504 | 0 | 0 | 0 |  | Fe-Cr-Ni-Co-W | 398.6471 | 134.7517 | 641.8311 | 226.0234
5527 | 27.65373 | 30.57437 | 7.266613 | 14.59096 | 19.91433 | 100.2061 | 0.2665024 | 0.07944204 | 522.8583 | 0 | 0 | 0 |  | Fe-Cr-Ni-Co-W | 480.8687 | 141.2639 | 458.1727 | 239.4598
5528 | 29.53336 | 24.44164 | 6.898245 | 12.11989 | 27.00686 | 101.385 | 0.2704658 | 0.09046895 | 658.7111 | 0 | 0 | 0 |  | Fe-Cr-Ni-Co-W | 516.2045 | 122.0751 | 307.9854 | 186.7661
5529 | 30.44993 | 18.42764 | 7.201235 | 8.836476 | 35.08472 | 103.2876 | 0.2743522 | 0.102203 | 824.7662 | 0 | 0 | 0 |  | Fe-Cr-Ni-Co-W | 558.4188 | 115.7327 | 201.3739 | 180.8581
5530 | 31.26899 | 13.89474 | 5.975708 | 6.749379 | 42.11118 | 105.5308 | 0.2769854 | 0.1110241 | 970.7833 | 0 | 0 | 0 |  | Fe-Cr-Ni-Co-W | 580.5754 | 113.8915 | 146.2821 | 190.0042
5531 | 30.39156 | 9.842042 | 4.861065 | 4.880377 | 50.02496 | 108.8796 | 0.2791623 | 0.1193308 | 1135.427 | 0 | 0 | 0 |  | Fe-Cr-Ni-Co-W | 578.826 | 116.1381 | 114.4147 | 215.5276
5532 | 11.41799 | 46.06615 | 4.00043 | 29.11834 | 9.397092 | 101.174 | 0.2557725 | 0.0596223 | 325.0723 | 0 | 0 | 0 |  | Fe-Cr-Ni-Co-W | 320.5549 | 123.5077 | 714.5081 | 205.3029
5533 | 14.6928 | 39.32896 | 7.721697 | 26.16426 | 12.09228 | 99.80314 | 0.2615503 | 0.06619646 | 383.8077 | 0 | 0 | 0 |  | Fe-Cr-Ni-Co-W | 333.9451 | 113.2519 | 621.7781 | 211.4241
5534 | 18.60053 | 32.16182 | 9.309883 | 22.43248 | 17.49528 | 99.58936 | 0.2668334 | 0.0762636 | 486.7986 | 0 | 0 | 0 |  | Fe-Cr-Ni-Co-W | 405.7127 | 136.8203 | 469.5615 | 241.0695
5535 | 20.65138 | 26.14918 | 10.41906 | 18.30579 | 24.47459 | 100.6567 | 0.270806 | 0.08830805 | 628.8951 | 0 | 0 | 0 |  | Fe-Cr-Ni-Co-W | 450.4484 | 134.3997 | 353.928 | 199.549
5536 | 21.63829 | 20.8657 | 10.55958 | 13.86354 | 33.07289 | 103.0956 | 0.2737329 | 0.1005123 | 800.038 | 0 | 0 | 0 |  | Fe-Cr-Ni-Co-W | 504.4135 | 122.9699 | 261.2257 | 179.6896
5537 | 22.33455 | 16.09892 | 10.60185 | 10.64397 | 40.32071 | 105.2886 | 0.276666 | 0.1102354 | 955.6564 | 0 | 0 | 0 |  | Fe-Cr-Ni-Co-W | 538.9568 | 122.9798 | 204.6643 | 187.6011
5538 | 22.26901 | 11.58633 | 8.949601 | 7.602824 | 49.59224 | 109.3231 | 0.2787891 | 0.1202725 | 1152.726 | 0 | 0 | 0 |  | Fe-Cr-Ni-Co-W | 563.4678 | 120.3986 | 137.7325 | 207.9981
5539 | 21.62297 | 8.388303 | 7.575865 | 5.070642 | 57.34222 | 113.4949 | 0.2800712 | 0.126765 | 1314.388 | 0 | 0 | 0 |  | Fe-Cr-Ni-Co-W | 575.4863 | 124.7438 | 96.64793 | 227.9174
5540 | 20.27653 | 6.122705 | 5.184093 | 3.469792 | 64.94688 | 118.6882 | 0.2803606 | 0.1301006 | 1448.869 | 0 | 0 | 0 |  | Fe-Cr-Ni-Co-W | 582.9059 | 119.7212 | 57.56104 | 241.3678
5541 | 9.405795 | 37.65599 | 5.93178 | 37.71719 | 9.289248 | 97.98219 | 0.2645366 | 0.06160058 | 336.396 | 0 | 0 | 0 |  | Fe-Cr-Ni-Co-W | 308.2441 | 98.59055 | 507.3727 | 250.2497
5542 | 12.044 | 32.7779 | 9.73791 | 33.24043 | 12.19976 | 97.33618 | 0.2685845 | 0.06769193 | 392.5115 | 0 | 0 | 0 |  | Fe-Cr-Ni-Co-W | 322.4201 | 89.96873 | 433.0716 | 267.648
5543 | 13.90259 | 26.69684 | 12.78622 | 26.59096 | 20.02339 | 98.57512 | 0.2725643 | 0.08208527 | 548.4687 | 0 | 0 | 0 |  | Fe-Cr-Ni-Co-W | 379.8391 | 128.9202 | 326.3637 | 231.2036
5544 | 15.42576 | 21.92104 | 14.50709 | 21.41871 | 26.72741 | 99.97894 | 0.2755883 | 0.09352321 | 691.0604 | 0 | 0 | 0 |  | Fe-Cr-Ni-Co-W | 415.4724 | 124.1162 | 287.3477 | 206.1442
5545 | 15.58645 | 17.27579 | 14.82244 | 15.66456 | 36.65076 | 103.4981 | 0.2777071 | 0.1075565 | 902.2912 | 0 | 0 | 0 |  | Fe-Cr-Ni-Co-W | 476.4908 | 126.966 | 237.2113 | 184.8987
5546 | 16.41055 | 13.36908 | 13.65538 | 11.54495 | 45.02003 | 106.9719 | 0.279355 | 0.1175401 | 1083.316 | 0 | 0 | 0 |  | Fe-Cr-Ni-Co-W | 526.0088 | 133.3387 | 177.9035 | 183.9132
5547 | 16.35187 | 9.954355 | 11.89885 | 7.964078 | 53.83085 | 111.5376 | 0.2804526 | 0.1256513 | 1268.294 | 0 | 0 | 0 |  | Fe-Cr-Ni-Co-W | 552.7053 | 127.2531 | 139.1138 | 199.353
5548 | 15.60772 | 6.746754 | 9.960212 | 5.294002 | 62.39131 | 116.7668 | 0.2815196 | 0.1319097 | 1451.688 | 0 | 0 | 0 |  | Fe-Cr-Ni-Co-W | 561.66 | 128.9629 | 98.5689 | 220.7989
5549 | 14.08852 | 5.153118 | 6.346391 | 3.185802 | 71.22617 | 124.0836 | 0.2805606 | 0.1318343 | 1563.858 | 0 | 0 | 0 |  | Fe-Cr-Ni-Co-W | 574.0446 | 130.2879 | 39.84165 | 248.893
5550 | 7.448154 | 30.33869 | 8.807231 | 44.2111 | 9.194829 | 95.10098 | 0.272406 | 0.06275911 | 340.3907 | 0 | 1 | 0 |  | Fe-Cr-Ni-Co-W | 305.1258 | 77.44792 | 313.7228 | 264.2259
5551 | 8.993379 | 25.95701 | 13.23394 | 37.01244 | 14.80324 | 95.79084 | 0.2754737 | 0.07406246 | 452.5024 | 0 | 0 | 0 |  | Fe-Cr-Ni-Co-W | 307.8783 | 70.70354 | 257.5391 | 242.2226
5552 | 10.14639 | 21.25514 | 16.88582 | 29.44451 | 22.26814 | 97.36008 | 0.2784411 | 0.08764506 | 608.3509 | 0 | 0 | 0 |  | Fe-Cr-Ni-Co-W | 354.6526 | 99.23759 | 238.4167 | 225.9565
5553 | 10.89319 | 17.38635 | 17.99236 | 22.99034 | 30.73776 | 100.1172 | 0.2801832 | 0.1013426 | 794.5453 | 0 | 0 | 0 |  | Fe-Cr-Ni-Co-W | 409.7507 | 124.2038 | 232.7827 | 197.1762
5554 | 11.42184 | 13.29279 | 18.00801 | 17.32624 | 39.95112 | 103.6399 | 0.2819774 | 0.1141028 | 1001.605 | 0 | 0 | 0 |  | Fe-Cr-Ni-Co-W | 458.5539 | 130.8585 | 186.7791 | 198.9682
5555 | 11.87929 | 10.44568 | 17.34188 | 12.53575 | 47.7974 | 107.3865 | 0.2827883 | 0.1232889 | 1181.373 | 0 | 0 | 0 |  | Fe-Cr-Ni-Co-W | 498.524 | 134.5212 | 154.8292 | 187.8944
5556 | 11.77794 | 7.127757 | 14.85556 | 8.078728 | 58.16001 | 113.4349 | 0.28335 | 0.132334 | 1411.414 | 0 | 0 | 0 |  | Fe-Cr-Ni-Co-W | 539.5406 | 139.1211 | 128.15 | 205.0075
5557 | 10.64057 | 5.448759 | 12.30257 | 5.052863 | 66.55524 | 119.7614 | 0.282724 | 0.1356992 | 1567.125 | 0 | 0 | 0 |  | Fe-Cr-Ni-Co-W | 554.5885 | 132.9236 | 81.36264 | 229.6922
5558 | 9.293732 | 3.461149 | 7.81481 | 2.942196 | 76.48811 | 128.7151 | 0.2818057 | 0.132717 | 1659.939 | 0 | 0 | 0 |  | Fe-Cr-Ni-Co-W | 553.5186 | 133.0161 | 26.72283 | 256.3075
5559 | 6.503734 | 21.62593 | 13.67197 | 49.02244 | 9.175924 | 91.58543 | 0.2818541 | 0.06308544 | 334.8215 | 1 | 1 | 1 | 334.8215 | Fe-Cr-Ni-Co-W | 265.1674 | 61.9047 | 88.67423 | 181.1006
5560 | 6.922812 | 18.53064 | 19.10073 | 38.35323 | 17.09258 | 93.69295 | 0.2833524 | 0.08025861 | 510.3317 | 0 | 1 | 0 |  | Fe-Cr-Ni-Co-W | 284.014 | 70.05743 | 156.6221 | 223.6769
5561 | 7.342934 | 15.19243 | 22.29661 | 30.99487 | 24.17316 | 95.61296 | 0.2852151 | 0.09329586 | 667.7128 | 0 | 0 | 0 |  | Fe-Cr-Ni-Co-W | 328.7558 | 89.89519 | 167.1901 | 206.9804
5562 | 8.423427 | 12.83331 | 22.53681 | 23.43443 | 32.77203 | 99.11582 | 0.285311 | 0.1059343 | 852.6914 | 0 | 0 | 0 |  | Fe-Cr-Ni-Co-W | 386.9713 | 115.5026 | 176.2552 | 193.862
5563 | 8.390898 | 10.41639 | 22.04889 | 17.70919 | 41.43463 | 103.1207 | 0.2855498 | 0.1180478 | 1059.164 | 0 | 0 | 0 |  | Fe-Cr-Ni-Co-W | 433.6737 | 125.1179 | 175.5277 | 183.3847
5564 | 8.750946 | 7.565549 | 20.36699 | 11.87298 | 51.44353 | 108.4755 | 0.2857492 | 0.1299546 | 1305.967 | 0 | 0 | 0 |  | Fe-Cr-Ni-Co-W | 487.5574 | 137.1079 | 139.7199 | 204.7041
5565 | 8.576016 | 5.323098 | 18.02826 | 7.843283 | 60.22934 | 114.1338 | 0.2856175 | 0.1367893 | 1502.871 | 0 | 0 | 0 |  | Fe-Cr-Ni-Co-W | 523.7016 | 137.1461 | 110.7802 | 203.6503
5566 | 7.634212 | 3.790819 | 13.90864 | 4.296582 | 70.36975 | 122.491 | 0.2841484 | 0.1387605 | 1672.064 | 0 | 0 | 0 |  | Fe-Cr-Ni-Co-W | 539.0997 | 139.2749 | 77.2715 | 228.1069
5567 | 6.610992 | 2.462049 | 8.801713 | 2.325442 | 79.7998 | 131.9516 | 0.2824866 | 0.1321686 | 1705.477 | 0 | 0 | 0 |  | Fe-Cr-Ni-Co-W | 544.3734 | 142.063 | 13.64878 | 258
5568 | 6.383934 | 14.43475 | 20.13019 | 50.04422 | 9.006902 | 88.46655 | 0.2899311 | 0.06279186 | 323.2279 | 1 | 1 | 1 | 323.2279 | Fe-Cr-Ni-Co-W | 246.2059 | 66.7472 | 13.94128 | 182.8758
5569 | 6.010878 | 12.79175 | 25.2718 | 38.96444 | 16.96113 | 91.06748 | 0.2901242 | 0.08119876 | 509.6265 | 1 | 1 | 1 | 509.6265 | Fe-Cr-Ni-Co-W | 253.1555 | 55.16919 | 83.07423 | 185.8975
5570 | 5.678629 | 11.3294 | 28.13829 | 30.81826 | 24.03542 | 93.68752 | 0.290159 | 0.09483287 | 675.6831 | 1 | 1 | 1 | 675.6831 | Fe-Cr-Ni-Co-W | 287.7118 | 72.16727 | 133.5721 | 199.7365
5571 | 5.895838 | 8.920085 | 27.88665 | 23.3312 | 33.96623 | 97.8529 | 0.2901405 | 0.1110992 | 914.145 | 0 | 0 | 0 |  | Fe-Cr-Ni-Co-W | 363.3991 | 109.4845 | 145.6541 | 195.1422
5572 | 6.120051 | 6.964265 | 27.16029 | 17.22201 | 42.53338 | 102.0295 | 0.2899333 | 0.1225054 | 1119.56 | 0 | 0 | 0 |  | Fe-Cr-Ni-Co-W | 412.1063 | 123.7048 | 149.8689 | 179.4871
5573 | 6.265031 | 5.249716 | 25.02333 | 11.90025 | 51.56168 | 107.2904 | 0.289189 | 0.1322667 | 1336.108 | 0 | 0 | 0 |  | Fe-Cr-Ni-Co-W | 456.5674 | 131.8934 | 132.8485 | 181.6777
5574 | 6.189943 | 3.667432 | 21.88436 | 7.125829 | 61.13243 | 113.9286 | 0.2880329 | 0.1406403 | 1572.344 | 0 | 0 | 0 |  | Fe-Cr-Ni-Co-W | 501.02 | 138.846 | 108.8223 | 192.8479
5575 | 5.925162 | 2.298577 | 16.60761 | 3.647348 | 71.5213 | 122.7784 | 0.2861323 | 0.1420917 | 1746.036 | 0 | 0 | 0 |  | Fe-Cr-Ni-Co-W | 529.0543 | 139.4695 | 72.80705 | 220.016
5576 | 5.177638 | 1.606869 | 10.43077 | 1.821254 | 80.96346 | 132.8516 | 0.2835618 | 0.133492 | 1750.054 | 0 | 0 | 0 |  | Fe-Cr-Ni-Co-W | 530.541 | 143.1244 | 4.204563 | 253.23
5577 | 4.263527 | 7.939061 | 33.16187 | 37.79275 | 16.84279 | 88.69069 | 0.2962787 | 0.08213306 | 508.6828 | 1 | 1 | 1 | 508.6828 | Fe-Cr-Ni-Co-W | 223.055 | 54.48658 | 50.44842 | 160.2563
5578 | 4.033319 | 7.510392 | 34.76279 | 29.79345 | 23.90005 | 91.72191 | 0.2951672 | 0.09654199 | 684.1867 | 1 | 1 | 1 | 684.1867 | Fe-Cr-Ni-Co-W | 247.4008 | 57.23851 | 111.762 | 181.4637
5579 | 4.512266 | 6.301675 | 34.78038 | 22.2209 | 32.18478 | 95.42444 | 0.2943351 | 0.1105956 | 887.7642 | 1 | 0 | 0 |  | Fe-Cr-Ni-Co-W | 311.3484 | 91.08067 | 153.5848 | 171.1313
5580 | 4.853712 | 5.164592 | 32.79644 | 16.09751 | 41.08774 | 100.0698 | 0.2930646 | 0.1224706 | 1100.743 | 0 | 0 | 0 |  | Fe-Cr-Ni-Co-W | 384.1272 | 115.3152 | 155.7491 | 174.5606
5581 | 4.997811 | 3.489886 | 29.54885 | 10.548 | 51.41545 | 106.1493 | 0.2918878 | 0.1346272 | 1363.533 | 0 | 0 | 0 |  | Fe-Cr-Ni-Co-W | 432.6363 | 125.8984 | 138.7073 | 182.8496
5582 | 5.119315 | 2.647948 | 25.70846 | 6.60271 | 59.92156 | 112.282 | 0.2901187 | 0.1423027 | 1579.738 | 0 | 0 | 0 |  | Fe-Cr-Ni-Co-W | 481.9892 | 141.1806 | 121.8199 | 200.5747
5583 | 5.45572 | 1.385322 | 19.80985 | 3.140297 | 70.20881 | 120.8974 | 0.2880258 | 0.1449532 | 1772.586 | 0 | 0 | 0 |  | Fe-Cr-Ni-Co-W | 512.3468 | 141.7226 | 74.42506 | 215.857
5584 | 2.408919 | 4.485617 | 42.19968 | 27.11509 | 23.7907 | 90.04654 | 0.2994051 | 0.09745127 | 685.7726 | 1 | 1 | 1 | 685.7726 | Fe-Cr-Ni-Co-W | 218.1004 | 61.88125 | 106.9815 | 160.9947
5585 | 2.998036 | 4.186954 | 40.96552 | 19.77321 | 32.07628 | 94.15147 | 0.2975007 | 0.112064 | 897.9797 | 1 | 1 | 1 | 897.9797 | Fe-Cr-Ni-Co-W | 275.0289 | 74.60908 | 151.548 | 158.7119
5586 | 3.456159 | 3.217835 | 38.50683 | 13.85918 | 40.96 | 98.83819 | 0.2960469 | 0.1249717 | 1125.133 | 0 | 0 | 0 |  | Fe-Cr-Ni-Co-W | 354.686 | 105.0621 | 149.665 | 160.7366
5587 | 3.874297 | 2.40476 | 35.97127 | 8.858193 | 48.89148 | 103.5994 | 0.2946015 | 0.1340557 | 1322.83 | 0 | 0 | 0 |  | Fe-Cr-Ni-Co-W | 400.3827 | 121.7261 | 145.2307 | 171.4177
5588 | 4.665227 | 2.171765 | 30.64722 | 4.923035 | 57.59275 | 109.9771 | 0.2918762 | 0.1419642 | 1541.621 | 0 | 0 | 0 |  | Fe-Cr-Ni-Co-W | 464.6081 | 137.7013 | 130.1785 | 186.3202
5589 | 1.730956 | 25.24834 | 3.032306 | 7.306447 | 62.68196 | 126.5378 | 0.2611755 | 0.1129998 | 1202.311 | 0 | 0 | 0 |  | Fe-Cr-Ni-Co-W | 657.2834 | 88.51971 | 198.3044 | 227.049
5590 | 2.666749 | 19.86288 | 2.802982 | 6.191059 | 68.47633 | 129.3166 | 0.265245 | 0.1162086 | 1305.674 | 0 | 0 | 0 |  | Fe-Cr-Ni-Co-W | 632.2991 | 105.9101 | 144.2152 | 230.0541
5591 | 3.530686 | 15.96651 | 2.120602 | 5.322568 | 73.05963 | 131.9841 | 0.2680799 | 0.1169165 | 1365.772 | 0 | 0 | 0 |  | Fe-Cr-Ni-Co-W | 613.5371 | 116.6911 | 94.88432 | 238.1427
5592 | 5.209583 | 11.9054 | 1.991171 | 4.497932 | 76.39591 | 133.418 | 0.2715662 | 0.1185947 | 1429.747 | 0 | 0 | 0 |  | Fe-Cr-Ni-Co-W | 593.5197 | 125.2456 | 45.17145 | 256.4301
5593 | 6.378113 | 9.331618 | 1.43656 | 3.365289 | 79.48842 | 135.514 | 0.2734256 | 0.1171791 | 1442.988 | 0 | 0 | 0 |  | Fe-Cr-Ni-Co-W | 586.7174 | 127.4178 | 1.953769 | 275.3519
5594 | 2.055184 | 32.52892 | 4.32035 | 13.73546 | 47.36009 | 117.5929 | 0.2584232 | 0.1058313 | 981.8543 | 0 | 0 | 0 |  | Fe-Cr-Ni-Co-W | 658.6957 | 86.58823 | 339.1732 | 226.1246
5595 | 3.122116 | 25.58008 | 4.594258 | 11.20181 | 55.50174 | 120.6026 | 0.2632464 | 0.113712 | 1146.897 | 0 | 0 | 0 |  | Fe-Cr-Ni-Co-W | 648.9921875 | 89.96671 | 250.88 | 217.9284
5596 | 4.045834 | 20.4486 | 4.860022 | 9.758659 | 60.88688 | 122.62 | 0.267171 | 0.1184319 | 1259.634 | 0 | 0 | 0 |  | Fe-Cr-Ni-Co-W | 626.117 | 103.3828 | 190.2485 | 205.8643
5597 | 5.509981 | 16.41611 | 4.633171 | 8.140261 | 65.30048 | 124.5318 | 0.2701531 | 0.1219912 | 1355.907 | 0 | 0 | 0 |  | Fe-Cr-Ni-Co-W | 617.4437 | 113.2201 | 133.6729 | 231.0022
5598 | 7.331532 | 12.67681 | 4.953903 | 6.078824 | 68.95893 | 126.0111 | 0.2731227 | 0.124769 | 1436.489 | 0 | 0 | 0 |  | Fe-Cr-Ni-Co-W | 605.403 | 121.8872 | 96.66076 | 228.3309
5599 | 8.986194 | 9.760962 | 4.197894 | 4.741393 | 72.31356 | 127.7941 | 0.2751951 | 0.1257964 | 1490.693 | 0 | 0 | 0 |  | Fe-Cr-Ni-Co-W | 591.6898 | 120.7024 | 66.06834 | 243.7752
5600 | 11.27039 | 7.299638 | 3.605351 | 3.619674 | 74.20494 | 128.3847 | 0.2771611 | 0.1266344 | 1524.831 | 0 | 0 | 0 |  | Fe-Cr-Ni-Co-W | 583.9140625 | 130.5823 | 19.54184 | 255.6273
5601 | 2.386149 | 38.5079 | 3.344064 | 24.34078 | 31.4211 | 109.8278 | 0.2572826 | 0.09152355 | 717.2351 | 0 | 0 | 0 |  | Fe-Cr-Ni-Co-W | 574.5858 | 148.1592 | 490.1486 | 279.9426
5602 | 2.932525 | 31.39855 | 6.164671 | 20.88842 | 38.61583 | 111.1747 | 0.2626326 | 0.1003151 | 851.5317 | 0 | 0 | 0 |  | Fe-Cr-Ni-Co-W | 590.1348 | 127.3073 | 364.2665 | 236.4903
5603 | 4.07386 | 24.65412 | 7.136628 | 17.19595 | 46.93944 | 113.74 | 0.2672318 | 0.1119746 | 1050.953 | 0 | 0 | 0 |  | Fe-Cr-Ni-Co-W | 609.5893 | 109.0118 | 264.3866 | 208.8373
5604 | 5.705962 | 20.06944 | 7.996609 | 14.04966 | 52.17833 | 115.3789 | 0.2705345 | 0.1172786 | 1158.666 | 0 | 0 | 0 |  | Fe-Cr-Ni-Co-W | 598.3036 | 112.4271 | 224.1469 | 198.6089
5605 | 7.937444 | 16.48563 | 8.342937 | 10.95334 | 56.28066 | 116.7734 | 0.2730306 | 0.1223273 | 1263.416 | 0 | 0 | 0 |  | Fe-Cr-Ni-Co-W | 592.1301 | 120.9845 | 177.3558 | 211.9586
5606 | 9.948103 | 13.07593 | 8.61108 | 8.64529 | 59.71959 | 117.8391 | 0.2756196 | 0.1260249 | 1346.986 | 0 | 0 | 0 |  | Fe-Cr-Ni-Co-W | 590.7488 | 120.009 | 152.1759 | 224.8951
5607 | 12.92928 | 9.944205 | 7.681181 | 6.525282 | 62.92006 | 118.9438 | 0.2777653 | 0.1285845 | 1414.568 | 0 | 0 | 0 |  | Fe-Cr-Ni-Co-W | 581.4705 | 124.5903 | 116.7135 | 229.7312
5608 | 15.88746 | 7.650995 | 6.909968 | 4.624947 | 64.92663 | 119.4816 | 0.2793475 | 0.1300816 | 1455.201 | 0 | 0 | 0 |  | Fe-Cr-Ni-Co-W | 575.7149 | 128.1671 | 79.79305 | 234.4949
5609 | 19.48379 | 6.046754 | 5.119785 | 3.42675 | 65.92292 | 119.5231 | 0.2802556 | 0.1303118 | 1464.926 | 0 | 0 | 0 |  | Fe-Cr-Ni-Co-W | 582.8195 | 125.6007 | 67.80544 | 245.9048
5610 | 2.451749 | 32.71849 | 5.153998 | 32.77166 | 26.9041 | 104.893 | 0.2649543 | 0.08998944 | 672.7213 | 0 | 0 | 0 |  | Fe-Cr-Ni-Co-W | 451.4492 | 159.1456 | 415.7413 | 269.0153
5611 | 3.111247 | 27.51872 | 8.175471 | 27.90703 | 33.28754 | 106.2537 | 0.268654 | 0.1016325 | 834.1199 | 0 | 0 | 0 |  | Fe-Cr-Ni-Co-W | 483.5755 | 155.1729 | 326.069 | 235.2825
5612 | 5.157878 | 22.63899 | 10.84275 | 22.5492 | 38.81118 | 107.3753 | 0.2722038 | 0.1093299 | 954.92 | 0 | 0 | 0 |  | Fe-Cr-Ni-Co-W | 497.578 | 134.7236 | 263.2654 | 205.5831
5613 | 6.954159 | 18.77642 | 12.42601 | 18.34614 | 43.49727 | 108.5723 | 0.2749326 | 0.114187 | 1042.592 | 0 | 0 | 0 |  | Fe-Cr-Ni-Co-W | 519.5909 | 131.5611 | 234.4962 | 201.9482
5614 | 10.10206 | 15.67576 | 13.44963 | 14.21375 | 46.55879 | 109.1179 | 0.2771385 | 0.1183827 | 1115.425 | 0 | 0 | 0 |  | Fe-Cr-Ni-Co-W | 535.3467 | 130.1833 | 210.9026 | 190.2819
5615 | 12.86873 | 12.58042 | 12.84984 | 10.8639 | 50.8371 | 110.6328 | 0.2789177 | 0.1230068 | 1209.592 | 0 | 0 | 0 |  | Fe-Cr-Ni-Co-W | 541.6591 | 132.2274 | 168.319 | 194.3395
5616 | 16.35187 | 9.954355 | 11.89885 | 7.964078 | 53.83085 | 111.5376 | 0.2804526 | 0.1266142 | 1283.591 | 0 | 0 | 0 |  | Fe-Cr-Ni-Co-W | 547.2175 | 130.1712 | 137.0007 | 196.3671
5617 | 20.52567 | 7.306879 | 10.78712 | 5.733517 | 55.64681 | 111.5966 | 0.2822751 | 0.1271845 | 1300.216 | 0 | 0 | 0 |  | Fe-Cr-Ni-Co-W | 551.2325 | 125.8778 | 106.6607 | 213.957
5618 | 26.16162 | 6.231017 | 7.673891 | 3.852189 | 56.08129 | 111.4364 | 0.2823127 | 0.1270309 | 1297.49 | 0 | 0 | 0 |  | Fe-Cr-Ni-Co-W | 567.4506 | 125.281 | 87.0159 | 229.2798
5619 | 2.52378 | 27.41374 | 7.958129 | 39.94872 | 22.15562 | 100.1577 | 0.2721968 | 0.08610637 | 603.5466 | 0 | 0 | 0 |  | Fe-Cr-Ni-Co-W | 378.1357 | 137.1146 | 306.1391 | 282.6869
5620 | 4.076539 | 23.5317 | 11.99742 | 33.55416 | 26.84018 | 100.8558 | 0.2750711 | 0.09684852 | 737.104 | 0 | 0 | 0 |  | Fe-Cr-Ni-Co-W | 405.7597 | 138.1496 | 267.358 | 234.9992
5621 | 6.277621 | 19.726 | 15.67101 | 27.3262 | 30.99917 | 101.366 | 0.2779788 | 0.1034802 | 828.5024 | 0 | 0 | 0 |  | Fe-Cr-Ni-Co-W | 414.5158 | 132.0638 | 239.2022 | 214.4363
5622 | 9.01546 | 16.78758 | 17.37271 | 22.19856 | 34.62569 | 102.0683 | 0.2799177 | 0.1066706 | 880.5912 | 0 | 0 | 0 |  | Fe-Cr-Ni-Co-W | 428.4439 | 125.5172 | 217.3551 | 204.5637
5623 | 12.33758 | 13.51391 | 18.30756 | 17.61444 | 38.22651 | 102.6832 | 0.282128 | 0.1119677 | 962.1651 | 0 | 0 | 0 |  | Fe-Cr-Ni-Co-W | 446.9031 | 126.1204 | 195.4839 | 186.5581
5624 | 15.4542 | 11.11841 | 18.45874 | 13.34309 | 41.62556 | 103.6398 | 0.2834137 | 0.1164513 | 1037.79 | 0 | 0 | 0 |  | Fe-Cr-Ni-Co-W | 471.2116 | 126.2115 | 173.8144 | 192.0746
5625 | 20.42364 | 8.239963 | 17.1736 | 9.339322 | 44.82348 | 104.3499 | 0.2849392 | 0.1201666 | 1103.827 | 0 | 0 | 0 |  | Fe-Cr-Ni-Co-W | 493.7877 | 126.1047 | 135.2774 | 185.5672
5626 | 25.90262 | 6.981083 | 15.76235 | 6.473851 | 44.8801 | 103.8255 | 0.2854552 | 0.1196526 | 1092.222 | 0 | 0 | 0 |  | Fe-Cr-Ni-Co-W | 506.6767 | 122.5273 | 130.0324 | 193.0652
5627 | 34.14417 | 5.086354 | 11.48431 | 4.323724 | 44.96145 | 103.1462 | 0.286041 | 0.1185471 | 1071.45 | 0 | 0 | 0 |  | Fe-Cr-Ni-Co-W | 510.5077 | 120.3448 | 97.1725 | 207.8709
5628 | 2.568524 | 19.9284 | 12.59879 | 45.17442 | 19.72987 | 95.76615 | 0.2811793 | 0.0883022 | 607.3169 | 1 | 0 | 0 |  | Fe-Cr-Ni-Co-W | 314.787 | 92.64037 | 139.1725 | 264.3871
5629 | 4.994005 | 17.82361 | 18.37195 | 36.88988 | 21.92055 | 95.74168 | 0.2829834 | 0.08900685 | 617.3875 | 0 | 1 | 0 |  | Fe-Cr-Ni-Co-W | 321.4301 | 88.03547 | 171.5391 | 229.1048
5630 | 7.342934 | 15.19243 | 22.29661 | 30.99487 | 24.17316 | 95.61296 | 0.2852151 | 0.09329586 | 667.7128 | 0 | 0 | 0 |  | Fe-Cr-Ni-Co-W | 327.4346 | 87.07406 | 168.2332 | 205.6415
5631 | 10.31712 | 13.30019 | 23.3567 | 24.28698 | 28.73901 | 97.10828 | 0.2857183 | 0.1030332 | 796.9102 | 0 | 0 | 0 |  | Fe-Cr-Ni-Co-W | 370.9261 | 109.007 | 184.6438 | 190.6952
5632 | 13.92543 | 11.52461 | 24.39471 | 19.5933 | 30.56196 | 97.26546 | 0.2867631 | 0.1030574 | 801.5789 | 0 | 0 | 0 |  | Fe-Cr-Ni-Co-W | 376.1312 | 107.9636 | 182.9043 | 182.6907
5633 | 18.55007 | 8.980883 | 24.17717 | 14.09413 | 34.19774 | 98.13297 | 0.2879258 | 0.1059214 | 848.9577 | 0 | 0 | 0 |  | Fe-Cr-Ni-Co-W | 403.8116 | 106.7993 | 154.3107 | 178.0734
5634 | 23.53947 | 6.848837 | 23.19564 | 10.09137 | 36.32468 | 98.41083 | 0.2889383 | 0.1110618 | 919.7015 | 0 | 0 | 0 |  | Fe-Cr-Ni-Co-W | 422.9622 | 105.1358 | 139.0884 | 171.5143
5635 | 31.20377 | 5.533728 | 20.30343 | 6.272027 | 36.68705 | 98.14582 | 0.288984 | 0.112532 | 936.4785 | 0 | 0 | 0 |  | Fe-Cr-Ni-Co-W | 444.148 | 107.7551 | 115.6776 | 175.2999
5636 | 40.67637 | 4.131434 | 14.76969 | 3.902201 | 36.52031 | 97.67322 | 0.2887903 | 0.1088546 | 884.7047 | 0 | 0 | 0 |  | Fe-Cr-Ni-Co-W | 473.976 | 105.4909 | 89.12702 | 185.6917
5637 | 2.524862 | 13.32096 | 18.57693 | 46.18277 | 19.39448 | 92.67477 | 0.2888376 | 0.08563985 | 565.8494 | 1 | 1 | 1 | 565.8494 | Fe-Cr-Ni-Co-W | 278.8053 | 80.75443 | 54.19394 | 223.4097
5638 | 5.052735 | 12.54485 | 24.78401 | 38.21236 | 19.40605 | 92.1103 | 0.2898482 | 0.08603994 | 566.7617 | 1 | 1 | 1 | 566.7617 | Fe-Cr-Ni-Co-W | 266.4244 | 63.87283 | 99.50027 | 196.9307
5639 | 7.58309 | 11.76698 | 29.22509 | 32.00858 | 19.41626 | 91.62089 | 0.2907121 | 0.08622522 | 566.0087 | 1 | 1 | 1 | 566.0087 | Fe-Cr-Ni-Co-W | 254.125 | 54.65445 | 138.4429 | 189.2289
5640 | 11.48136 | 9.926104 | 31.03174 | 25.96252 | 21.59828 | 91.8275 | 0.291761 | 0.08600332 | 567.5291 | 1 | 1 | 1 | 567.5291 | Fe-Cr-Ni-Co-W | 261.3317 | 53.54589 | 145.2213 | 179.7378
5641 | 15.30563 | 8.250124 | 32.17507 | 20.40183 | 23.86734 | 92.17899 | 0.2925716 | 0.09007823 | 615.9581 | 1 | 1 | 1 | 615.9581 | Fe-Cr-Ni-Co-W | 275.8568 | 59.76449 | 139.5783 | 162.2443
5642 | 19.96236 | 6.6909 | 31.89288 | 15.16717 | 26.28668 | 92.72781 | 0.2929862 | 0.09756414 | 704.9437 | 1 | 0 | 0 |  | Fe-Cr-Ni-Co-W | 302.2528 | 72.16625 | 132.9491 | 156.2052
5643 | 25.92649 | 5.120329 | 30.55412 | 9.94881 | 28.45026 | 93.20874 | 0.2932088 | 0.1004988 | 744.494 | 1 | 0 | 0 |  | Fe-Cr-Ni-Co-W | 337.6667 | 78.80779 | 127.3234 | 147.4554
5644 | 34.06069 | 3.603636 | 26.03689 | 5.718196 | 30.58059 | 93.84977 | 0.2928069 | 0.1027105 | 776.9938 | 0 | 0 | 0 |  | Fe-Cr-Ni-Co-W | 379.0225 | 84.25407 | 109.3876 | 156.3244
5645 | 44.31502 | 2.895384 | 18.79499 | 3.28168 | 30.71292 | 93.95628 | 0.2915092 | 0.1011401 | 757.8133 | 0 | 0 | 0 |  | Fe-Cr-Ni-Co-W | 413.1011 | 86.15671 | 86.44658 | 169.9382
5646 | 5.218219 | 8.097317 | 33.82291 | 38.54611 | 14.31544 | 87.62655 | 0.2966453 | 0.07633227 | 445.5337 | 1 | 1 | 1 | 445.5337 | Fe-Cr-Ni-Co-W | 217.0553 | 57.32843 | 39.47194 | 151.1661
5647 | 7.839771 | 8.110189 | 37.53902 | 32.17282 | 14.3382 | 87.51248 | 0.2965737 | 0.07636207 | 444.9958 | 1 | 1 | 1 | 444.9958 | Fe-Cr-Ni-Co-W | 210.6945 | 56.11331 | 66.10633 | 127.6534
5648 | 11.11808 | 7.166366 | 39.55281 | 25.26996 | 16.89279 | 88.18576 | 0.2966853 | 0.08172717 | 502.0696 | 1 | 1 | 1 | 502.0696 | Fe-Cr-Ni-Co-W | 212.6061 | 56.59552 | 102.9132 | 132.1271
5649 | 15.12514 | 6.25874 | 39.74455 | 19.50786 | 19.36371 | 88.93724 | 0.2965233 | 0.08613336 | 553.2779 | 1 | 1 | 1 | 553.2779 | Fe-Cr-Ni-Co-W | 221.8333 | 58.75724 | 120.9982 | 128.6882
5650 | 20.64315 | 4.612722 | 39.0559 | 13.94171 | 21.74652 | 89.4075 | 0.2968987 | 0.09020222 | 600.8353 | 1 | 1 | 1 | 600.8353 | Fe-Cr-Ni-Co-W | 238.0288 | 58.87318 | 127.23 | 132.3505
5651 | 25.99765 | 3.782023 | 36.71899 | 9.430548 | 24.07079 | 90.27189 | 0.296284 | 0.0937814 | 646.6553 | 1 | 0 | 0 |  | Fe-Cr-Ni-Co-W | 267.0662 | 63.50019 | 121.752 | 134.6001
5652 | 33.52087 | 2.1774 | 31.13642 | 4.935808 | 28.22951 | 91.85958 | 0.2954757 | 0.09663158 | 692.7405 | 1 | 0 | 0 |  | Fe-Cr-Ni-Co-W | 335.8919 | 78.2131 | 112.098 | 144.1653
5653 | 8.123842 | 5.042435 | 47.43809 | 30.48099 | 8.914643 | 83.62623 | 0.3019269 | 0.06187467 | 300.1689 | 1 | 1 | 1 | 300.1689 | Fe-Cr-Ni-Co-W | 176.965 | 67.94888 | 0.1999282 | 103.9265
5654 | 11.5256 | 4.952694 | 48.45759 | 23.38947 | 11.67465 | 84.70655 | 0.3009964 | 0.06941852 | 369.1374 | 1 | 1 | 1 | 369.1374 | Fe-Cr-Ni-Co-W | 177.7898 | 69.25441 | 50.80448 | 113.6425
5655 | 15.66949 | 4.052495 | 48.49495 | 17.45405 | 14.32901 | 85.48762 | 0.3007697 | 0.07543386 | 428.8524 | 1 | 1 | 1 | 428.8524 | Fe-Cr-Ni-Co-W | 183.241 | 69.20725 | 81.57861 | 106.8157
5656 | 19.8443 | 3.213202 | 48.06423 | 11.83618 | 17.04209 | 86.35802 | 0.3004176 | 0.08606151 | 537.7215 | 1 | 1 | 1 | 537.7215 | Fe-Cr-Ni-Co-W | 189.4804 | 69.86088 | 107.0401 | 115.9322
5657 | 24.78175 | 3.076386 | 43.41292 | 6.973663 | 21.75527 | 88.6191 | 0.2983556 | 0.09013139 | 596.1374 | 1 | 1 | 1 | 596.1374 | Fe-Cr-Ni-Co-W | 233.8997 | 60.60799 | 139.6272 | 133.375
5658 | 4.717688 | 41.28831 | 32.72739 | 11.94815 | 9.318462 | 98.30517 | 0.2635048 | 0.06513936 | 366.177 | 0 | 0 | 0 |  | Fe-Cr-Ni-Co-W | 288.6252 | 93.17794 | 610.8246 | 133.3323
5659 | 4.492277 | 33.46005 | 36.8298 | 10.42916 | 14.78871 | 97.72189 | 0.2701723 | 0.07699368 | 483.4694 | 1 | 0 | 0 |  | Fe-Cr-Ni-Co-W | 286.9773 | 85.14876 | 519.9749 | 124.2497
5660 | 3.463201 | 27.40732 | 40.04134 | 9.136457 | 19.95168 | 97.71011 | 0.2753507 | 0.08739377 | 598.672 | 1 | 0 | 0 |  | Fe-Cr-Ni-Co-W | 290.4565 | 65.59962 | 456.7605 | 137.3391
5661 | 3.165782 | 19.8955 | 40.76199 | 7.51664 | 28.66009 | 99.07449 | 0.2809902 | 0.1027516 | 798.004 | 1 | 0 | 0 |  | Fe-Cr-Ni-Co-W | 355.2074 | 95.32246 | 377.5446 | 140.1351
5662 | 2.261322 | 15.43952 | 41.9909 | 5.568001 | 34.74025 | 100.4802 | 0.2843953 | 0.1128347 | 947.5739 | 1 | 0 | 0 |  | Fe-Cr-Ni-Co-W | 382.8109 | 115.2499 | 327.0413 | 139.8917
5663 | 5.688169 | 45.01544 | 20.92564 | 19.00794 | 9.362811 | 100.1463 | 0.258748 | 0.06271279 | 349.5378 | 0 | 0 | 0 |  | Fe-Cr-Ni-Co-W | 301.9637 | 108.7858 | 707.9121 | 143.5579
5664 | 6.320836 | 36.99127 | 25.62586 | 16.1989 | 14.86313 | 99.54581 | 0.2654285 | 0.07445166 | 464.7953 | 0 | 0 | 0 |  | Fe-Cr-Ni-Co-W | 315.0266 | 106.7559 | 551.9033 | 140.9527
5665 | 6.840951 | 30.25382 | 28.76171 | 14.43799 | 19.70554 | 99.16885 | 0.271109 | 0.08410076 | 570.0249 | 0 | 0 | 0 |  | Fe-Cr-Ni-Co-W | 330.5042 | 89.3716 | 477.7096 | 171.0526
5666 | 6.486848 | 24.15816 | 30.68206 | 11.97931 | 26.69362 | 100.2133 | 0.2756888 | 0.09603655 | 720.487 | 0 | 0 | 0 |  | Fe-Cr-Ni-Co-W | 404.5554 | 129.492 | 392.5139 | 179.5337
5667 | 6.769621 | 18.20813 | 31.62424 | 8.731216 | 34.66679 | 102.0645 | 0.2798611 | 0.108306 | 899.7514 | 1 | 0 | 0 |  | Fe-Cr-Ni-Co-W | 424.8837 | 125.0156 | 320.8629 | 154.9359
5668 | 5.611924 | 13.71549 | 32.44238 | 6.662305 | 41.5679 | 104.1967 | 0.2830918 | 0.118584 | 1071.143 | 0 | 0 | 0 |  | Fe-Cr-Ni-Co-W | 446.9795 | 130.3931 | 273.4367 | 156.6169
5669 | 4.564716 | 9.714172 | 31.52912 | 4.81697 | 49.37503 | 107.5444 | 0.285466 | 0.1288897 | 1272.765 | 0 | 0 | 0 |  | Fe-Cr-Ni-Co-W | 466.193 | 130.7572 | 218.9175 | 163.3067
5670 | 3.791254 | 45.8877 | 11.9548 | 29.00555 | 9.360692 | 100.8132 | 0.2574008 | 0.06150219 | 341.2815 | 0 | 0 | 0 |  | Fe-Cr-Ni-Co-W | 301.7839 | 101.8313 | 712.5094 | 185.911
5671 | 7.318931 | 39.18191 | 15.38565 | 26.06643 | 12.04707 | 99.44575 | 0.2631447 | 0.0677231 | 397.5422 | 0 | 0 | 0 |  | Fe-Cr-Ni-Co-W | 314.4688 | 109.2403 | 599.0179 | 187.157
5672 | 8.813526 | 32.00253 | 19.45392 | 22.32138 | 17.40863 | 99.1028 | 0.2689915 | 0.07850306 | 508.5994 | 0 | 0 | 0 |  | Fe-Cr-Ni-Co-W | 345.2364 | 105.4783 | 476.6577 | 203.1142
5673 | 9.858578 | 26.00651 | 21.58795 | 18.20592 | 24.34105 | 100.1097 | 0.2732396 | 0.09073605 | 655.0199 | 0 | 0 | 0 |  | Fe-Cr-Ni-Co-W | 414.4199 | 133.7105 | 381.1971 | 217.5796
5674 | 9.987207 | 20.74287 | 22.60981 | 13.78192 | 32.87819 | 102.4985 | 0.2764289 | 0.1037138 | 838.2284 | 0 | 0 | 0 |  | Fe-Cr-Ni-Co-W | 447.3199 | 126.5595 | 320.7777 | 177.8246
5675 | 10.02385 | 15.99882 | 23.32956 | 10.57779 | 40.06999 | 104.653 | 0.279581 | 0.1141822 | 1006.613 | 0 | 0 | 0 |  | Fe-Cr-Ni-Co-W | 475.5521 | 127.7208 | 266.3589 | 167.4964
5676 | 8.455212 | 11.50548 | 23.24333 | 7.549775 | 49.2462 | 108.6162 | 0.2821553 | 0.1264405 | 1239.769 | 0 | 0 | 0 |  | Fe-Cr-Ni-Co-W | 504.0235 | 135.8114 | 197.3332 | 177.6718
5677 | 7.154965 | 8.326981 | 22.56145 | 5.033573 | 56.92303 | 112.7727 | 0.2836819 | 0.135554 | 1447.841 | 0 | 0 | 0 |  | Fe-Cr-Ni-Co-W | 521.4005 | 139.6931 | 156.6376 | 188.1504
5678 | 4.893768 | 6.075083 | 21.14662 | 3.442804 | 64.44173 | 117.9591 | 0.2842897 | 0.1409089 | 1626.486 | 0 | 0 | 0 |  | Fe-Cr-Ni-Co-W | 522.9302 | 137.9371 | 128.0479 | 191.9526
5679 | 5.632651 | 37.58375 | 9.867335 | 37.64483 | 9.271428 | 97.79703 | 0.2653533 | 0.06241618 | 343.2818 | 0 | 0 | 0 |  | Fe-Cr-Ni-Co-W | 301.6059 | 89.91131 | 510.0665 | 248.1242
5680 | 9.251481 | 32.73143 | 12.64133 | 33.1933 | 12.18246 | 97.19677 | 0.2691953 | 0.06846948 | 399.3332 | 0 | 0 | 0 |  | Fe-Cr-Ni-Co-W | 315.27 | 90.23156 | 419.3339 | 268.7108
5681 | 12.15398 | 26.67316 | 14.59986 | 26.56737 | 20.00563 | 98.4861 | 0.2729557 | 0.082662 | 554.2015 | 0 | 0 | 0 |  | Fe-Cr-Ni-Co-W | 369.0832 | 115.6069 | 336.5016 | 232.8938
5682 | 13.79056 | 21.90287 | 16.20036 | 21.40095 | 26.70525 | 99.89452 | 0.2759616 | 0.09391697 | 695.3874 | 0 | 0 | 0 |  | Fe-Cr-Ni-Co-W | 413.1802 | 124.5486 | 294.2421 | 201.4386
5683 | 14.09134 | 17.2627 | 16.37029 | 15.65269 | 36.62299 | 103.4206 | 0.2780583 | 0.1080234 | 908.0374 | 0 | 0 | 0 |  | Fe-Cr-Ni-Co-W | 465.3479 | 126.9789 | 236.5751 | 182.3156
5684 | 12.96904 | 13.34577 | 17.21883 | 11.52482 | 44.94154 | 106.7943 | 0.2801835 | 0.1188839 | 1101.412 | 0 | 0 | 0 |  | Fe-Cr-Ni-Co-W | 508.1642 | 127.9 | 200.6948 | 188.7716
5685 | 11.2915 | 9.928834 | 17.14316 | 7.943661 | 53.69284 | 111.2821 | 0.2817033 | 0.128504 | 1310.089 | 0 | 0 | 0 |  | Fe-Cr-Ni-Co-W | 532.4131 | 132.9932 | 148.2665 | 176.4794
5686 | 9.446525 | 6.725686 | 16.35383 | 5.277471 | 62.19649 | 116.4689 | 0.283083 | 0.1356017 | 1511.081 | 0 | 0 | 0 |  | Fe-Cr-Ni-Co-W | 534.85 | 137.2828 | 113.0459 | 200.2246
5687 | 6.013207 | 5.132012 | 14.74759 | 3.172753 | 70.93444 | 123.7306 | 0.2826633 | 0.1384579 | 1679.046 | 0 | 0 | 0 |  | Fe-Cr-Ni-Co-W | 547.3674 | 139.8859 | 83.2002 | 223.1458
5688 | 8.38316 | 30.35312 | 7.832375 | 44.23214 | 9.199205 | 95.14836 | 0.2722013 | 0.06258433 | 338.963 | 0 | 1 | 0 |  | Fe-Cr-Ni-Co-W | 303.8233 | 80.22124 | 311.7471 | 253.1492
5689 | 12.61391 | 26.0048 | 9.470218 | 37.08058 | 14.83049 | 95.97701 | 0.2746687 | 0.07352848 | 447.6994 | 0 | 0 | 0 |  | Fe-Cr-Ni-Co-W | 323.8203125 | 82.53914 | 239.2924 | 253.5184
5690 | 16.11384 | 21.31961 | 10.69707 | 29.53381 | 22.33568 | 97.67141 | 0.277087 | 0.08654249 | 597.0998 | 0 | 0 | 0 |  | Fe-Cr-Ni-Co-W | 378.0663 | 118.2576 | 207.319 | 225.1717
5691 | 17.17248 | 17.44182 | 11.48621 | 23.06368 | 30.83581 | 100.4472 | 0.2787252 | 0.09973701 | 776.1174 | 0 | 0 | 0 |  | Fe-Cr-Ni-Co-W | 423.3135 | 126.8338 | 187.0171 | 203.048
5692 | 17.1829 | 13.33169 | 12.04047 | 17.37693 | 40.06801 | 103.9429 | 0.2806042 | 0.1122261 | 977.6748 | 0 | 0 | 0 |  | Fe-Cr-Ni-Co-W | 474.5709 | 128.6358 | 168.823 | 191.5954
5693 | 16.53804 | 10.47039 | 12.51569 | 12.56541 | 47.91047 | 107.6287 | 0.2816531 | 0.1213628 | 1154.675 | 0 | 0 | 0 |  | Fe-Cr-Ni-Co-W | 519.5531 | 132.0846 | 136.2754 | 207.7912
5694 | 14.15056 | 7.136345 | 12.39455 | 8.088462 | 58.23009 | 113.5535 | 0.2827541 | 0.13099 | 1390.722 | 0 | 0 | 0 |  | Fe-Cr-Ni-Co-W | 546.8244 | 130.6696 | 110.2736 | 220.2071
5695 | 11.71099 | 5.451723 | 11.19024 | 5.055611 | 66.59144 | 119.8113 | 0.2824486 | 0.1349325 | 1554.317 | 0 | 0 | 0 |  | Fe-Cr-Ni-Co-W | 556.8836 | 137.1 | 71.18226 | 233.538
5696 | 7.427933 | 3.457865 | 9.759245 | 2.939405 | 76.41555 | 128.6406 | 0.2823002 | 0.1344535 | 1691.531 | 0 | 0 | 0 |  | Fe-Cr-Ni-Co-W | 550.3464 | 132.4961 | 30.96551 | 242.5995
5697 | 13.05083 | 21.69802 | 6.858772 | 49.18586 | 9.206512 | 91.93 | 0.2804022 | 0.06226811 | 328.5978 | 1 | 1 | 1 | 328.5978 | Fe-Cr-Ni-Co-W | 293.1083 | 77.07138 | 77.32915 | 197.4382
5698 | 18.27742 | 18.63775 | 7.31853 | 38.57492 | 17.19138 | 94.29627 | 0.2807888 | 0.07812774 | 491.103 | 0 | 0 | 0 |  | Fe-Cr-Ni-Co-W | 326.4456 | 93.27939 | 86.73591 | 234.1489
5699 | 21.3643 | 15.30085 | 7.773133 | 31.21606 | 24.34566 | 96.36543 | 0.2819911 | 0.09024429 | 636.561 | 0 | 0 | 0 |  | Fe-Cr-Ni-Co-W | 380.7208 | 117.0533 | 92.4824 | 233.8645
5700 | 21.585 | 12.91923 | 8.913022 | 23.59132 | 32.99143 | 99.82209 | 0.28222 | 0.1029266 | 817.3974 | 0 | 0 | 0 |  | Fe-Cr-Ni-Co-W | 432.3708 | 120.1916 | 112.5565 | 212.7385
5701 | 21.113 | 10.4838 | 8.876631 | 17.82379 | 41.70278 | 103.7984 | 0.2824929 | 0.1140775 | 1007.483 | 0 | 0 | 0 |  | Fe-Cr-Ni-Co-W | 490.7571 | 130.0586 | 113.483 | 218.5379
5702 | 19.48286 | 7.606842 | 9.248201 | 11.93778 | 51.72432 | 109.0341 | 0.2830985 | 0.1248062 | 1231.831 | 0 | 0 | 0 |  | Fe-Cr-Ni-Co-W | 523.7972 | 131.388 | 89.88647 | 219.765
5703 | 17.22751 | 5.346522 | 9.053797 | 7.877797 | 60.49438 | 114.5647 | 0.2834267 | 0.1316434 | 1421.809 | 0 | 0 | 0 |  | Fe-Cr-Ni-Co-W | 552.8162 | 129.7183 | 82.94519 | 230.8901
5704 | 13.27059 | 3.801692 | 8.047228 | 4.308906 | 70.57159 | 122.7433 | 0.2826796 | 0.1348217 | 1603.311 | 0 | 0 | 0 |  | Fe-Cr-Ni-Co-W | 561.191 | 131.6474 | 47.18103 | 242.039
5705 | 8.381471 | 2.464268 | 6.954985 | 2.327538 | 79.87174 | 132.0169 | 0.2820122 | 0.1303657 | 1671.832 | 0 | 0 | 0 |  | Fe-Cr-Ni-Co-W | 556.2922 | 136.3009 | -0.9024066 | 264.3202
5706 | 19.27754 | 14.52952 | 6.754119 | 50.37278 | 9.066036 | 89.16596 | 0.2870469 | 0.06108044 | 310.9447 | 0 | 1 | 0 |  | Fe-Cr-Ni-Co-W | 284.9181 | 79.98656 | 6.027514 | 200.6379
5707 | 24.26706 | 12.91068 | 6.376692 | 39.32673 | 17.11884 | 92.06317 | 0.2859733 | 0.07800667 | 482.172 | 0 | 1 | 0 |  | Fe-Cr-Ni-Co-W | 324.7333 | 99.51952 | 34.55332 | 245.7225
5708 | 27.06228 | 11.4528 | 6.033742 | 31.15395 | 24.29723 | 94.85682 | 0.2852204 | 0.09021741 | 629.8335 | 0 | 0 | 0 |  | Fe-Cr-Ni-Co-W | 370.8086 | 108.7058 | 39.3124 | 257.6588
5709 | 26.81394 | 9.015121 | 6.263057 | 23.57977 | 34.32811 | 98.99733 | 0.2851874 | 0.1052956 | 846.4763 | 0 | 0 | 0 |  | Fe-Cr-Ni-Co-W | 441.7385 | 121.8731 | 57.38329 | 237.5197
5710 | 26.10318 | 7.035139 | 6.498164 | 17.39728 | 42.96623 | 103.1129 | 0.2850961 | 0.1160079 | 1034.349 | 0 | 0 | 0 |  | Fe-Cr-Ni-Co-W | 494.1365 | 130.7443 | 64.27763 | 228.515625
5711 | 24.0224 | 5.297187 | 6.644633 | 12.00785 | 52.02793 | 108.2289 | 0.284787 | 0.1250756 | 1231.519 | 0 | 0 | 0 |  | Fe-Cr-Ni-Co-W | 540.7902 | 130.2038 | 57.27679 | 238.3073
5712 | 20.97751 | 3.69505 | 6.555157 | 7.17949 | 61.59279 | 114.6689 | 0.2842706 | 0.1318608 | 1432.232 | 0 | 0 | 0 |  | Fe-Cr-Ni-Co-W | 551.6297 | 133.5046 | 51.9726 | 241.2307
5713 | 15.88055 | 2.310232 | 6.259432 | 3.665841 | 71.88395 | 123.2222 | 0.2835242 | 0.1343078 | 1608.8 | 0 | 0 | 0 |  | Fe-Cr-Ni-Co-W | 559.8846 | 135.565 | 29.54727 | 254.2794
5714 | 9.947926 | 1.610775 | 5.45537 | 1.825681 | 81.16025 | 133.0229 | 0.2822778 | 0.128523 | 1656.271 | 0 | 0 | 0 |  | Fe-Cr-Ni-Co-W | 538.5886 | 140.6279 | -9.939817 | 273.6798
5715 | 31.99612 | 8.051293 | 4.544685 | 38.32701 | 17.08089 | 90.23598 | 0.2899409 | 0.07743301 | 469.3236 | 0 | 1 | 0 |  | Fe-Cr-Ni-Co-W | 327.9152 | 92.86244 | 2.12869 | 260.9965
5716 | 33.57125 | 7.623489 | 4.303204 | 30.2421 | 24.25996 | 93.36687 | 0.288318 | 0.09007842 | 621.6394 | 0 | 0 | 0 |  | Fe-Cr-Ni-Co-W | 366.1447 | 105.868 | 21.01906 | 271.5643
5717 | 33.58019 | 6.395037 | 4.813046 | 22.55011 | 32.66161 | 97.04042 | 0.2874643 | 0.1027954 | 800.7987 | 0 | 0 | 0 |  | Fe-Cr-Ni-Co-W | 442.5583 | 113.7009 | 27.4161 | 239.3376
5718 | 31.62817 | 5.235059 | 5.171277 | 16.31715 | 41.64835 | 101.5424 | 0.2865961 | 0.1143391 | 996.9413 | 0 | 0 | 0 |  | Fe-Cr-Ni-Co-W | 502.1793 | 127.2488 | 47.61943 | 231.9086
5719 | 28.44862 | 3.531588 | 5.315902 | 10.67404 | 52.02984 | 107.4045 | 0.286066 | 0.1251687 | 1226.58 | 0 | 0 | 0 |  | Fe-Cr-Ni-Co-W | 533.0807 | 127.9478 | 49.9656 | 235.4693
5720 | 24.70301 | 2.67437 | 5.434533 | 6.668595 | 60.51949 | 113.2807 | 0.2851464 | 0.1312791 | 1405.623 | 0 | 0 | 0 |  | Fe-Cr-Ni-Co-W | 559.7318 | 129.6032 | 37.72779 | 240.0637
5721 | 18.97685 | 1.394864 | 5.773931 | 3.161929 | 70.69242 | 121.5187 | 0.2844927 | 0.1344135 | 1588.732 | 0 | 0 | 0 |  | Fe-Cr-Ni-Co-W | 570.0496 | 127.7101 | 19.85974 | 256.2263
5722 | 40.93792 | 4.573799 | 2.581756 | 27.64814 | 24.25839 | 92.22167 | 0.2904513 | 0.08972121 | 612.1414 | 0 | 0 | 0 |  | Fe-Cr-Ni-Co-W | 378.9085 | 100.9375 | -10.03783 | 264.6809
5723 | 39.70419 | 4.265347 | 3.210194 | 20.14342 | 32.67685 | 96.21359 | 0.2888136 | 0.1025632 | 792.8613 | 0 | 0 | 0 |  | Fe-Cr-Ni-Co-W | 454.6325 | 114.5198 | 16.47319 | 243.3915
5724 | 37.26695 | 3.273317 | 3.695356 | 14.09814 | 41.66624 | 100.7187 | 0.2878688 | 0.114248 | 989.7529 | 0 | 0 | 0 |  | Fe-Cr-Ni-Co-W | 504.1151 | 123.2772 | 32.04127 | 239.3425
5725 | 34.7619 | 2.44263 | 4.136348 | 8.997692 | 49.66143 | 105.2827 | 0.2869805 | 0.1226428 | 1163.032 | 0 | 0 | 0 |  | Fe-Cr-Ni-Co-W | 535.5928 | 123.3132 | 33.58194 | 250.2581
5726 | 29.52712 | 2.199283 | 4.965687 | 4.985414 | 58.3225 | 111.2718 | 0.2856052 | 0.129734 | 1352.186 | 0 | 0 | 0 |  | Fe-Cr-Ni-Co-W | 556.2742 | 124.3116 | 50.56896 | 238.4691
5727 | 2.886629 | 25.26323 | 1.820457 | 7.310757 | 62.71893 | 126.5851 | 0.260889 | 0.1123348 | 1191.757 | 0 | 0 | 0 |  | Fe-Cr-Ni-Co-W | 656.2861 | 88.34953 | 197.6831 | 224.4144
5728 | 2.666749 | 19.86288 | 2.802982 | 6.191059 | 68.47633 | 129.3166 | 0.265245 | 0.1162086 | 1305.674 | 0 | 0 | 0 |  | Fe-Cr-Ni-Co-W | 630.325 | 105.2674 | 144.3728 | 222.5994
5729 | 2.015976 | 15.95418 | 3.708188 | 5.318457 | 73.0032 | 131.9278 | 0.2684709 | 0.1180678 | 1385.672 | 0 | 0 | 0 |  | Fe-Cr-Ni-Co-W | 608.9376 | 111.8186 | 94.59173 | 235.3104
5730 | 1.891191 | 11.88527 | 5.466461 | 4.490328 | 76.26675 | 133.2989 | 0.2724355 | 0.1214249 | 1480.128 | 0 | 0 | 0 |  | Fe-Cr-Ni-Co-W | 590.1341 | 123.1412 | 54.07638 | 245.1462
5731 | 1.363249 | 9.307789 | 6.686827 | 3.356696 | 79.28544 | 135.3442 | 0.2747549 | 0.1219264 | 1529.337 | 0 | 0 | 0 |  | Fe-Cr-Ni-Co-W | 570.6341 | 135.9876 | 39.11455 | 252.4132
5732 | 4.114688 | 32.56311 | 2.162445 | 13.7499 | 47.40986 | 117.6858 | 0.257936 | 0.1049884 | 970.0899 | 0 | 0 | 0 |  | Fe-Cr-Ni-Co-W | 662.4864 | 85.86546 | 332.5619 | 245.4507
5733 | 4.373753 | 25.59641 | 3.283708 | 11.20896 | 55.53717 | 120.6581 | 0.2629416 | 0.1131058 | 1137.771 | 0 | 0 | 0 |  | Fe-Cr-Ni-Co-W | 645.1155 | 92.7984 | 234.2446 | 214.9226
5734 | 4.625175 | 20.45464 | 4.253775 | 9.761541 | 60.90487 | 122.6453 | 0.2670269 | 0.1181121 | 1254.585 | 0 | 0 | 0 |  | Fe-Cr-Ni-Co-W | 631.1912 | 105.9465 | 178.8257 | 217.0713
5735 | 4.405505 | 16.40687 | 5.788205 | 8.13568 | 65.26374 | 124.4846 | 0.2704324 | 0.1226786 | 1367.21 | 0 | 0 | 0 |  | Fe-Cr-Ni-Co-W | 612.4631 | 116.744 | 138.1092 | 226.4108
5736 | 4.706832 | 12.65988 | 7.695777 | 6.070704 | 68.86681 | 125.9012 | 0.2737958 | 0.126607 | 1467.695 | 0 | 0 | 0 |  | Fe-Cr-Ni-Co-W | 602.3832 | 120.3273 | 101.7023 | 229.2998
5737 | 3.983704 | 9.736132 | 9.421234 | 4.729331 | 72.1296 | 127.5908 | 0.2764944 | 0.1297122 | 1559.094 | 0 | 0 | 0 |  | Fe-Cr-Ni-Co-W | 574.8665 | 129.0824 | 87.08138 | 230.0127
5738 | 3.416436 | 7.270517 | 11.79889 | 3.605234 | 73.90892 | 128.0685 | 0.2792177 | 0.1332819 | 1642.929 | 0 | 0 | 0 |  | Fe-Cr-Ni-Co-W | 561.4745 | 133.7971 | 84.92352 | 239.5204
5739 | 3.182826 | 38.52355 | 2.509068 | 24.35068 | 31.43388 | 109.8653 | 0.2571019 | 0.09127762 | 714.3148 | 0 | 0 | 0 |  | Fe-Cr-Ni-Co-W | 581.7737 | 146.7164 | 476.4021 | 265.9269
5740 | 5.873849 | 31.44566 | 3.08696 | 20.91976 | 38.67377 | 111.3148 | 0.2619487 | 0.09931408 | 838.7885 | 0 | 0 | 0 |  | Fe-Cr-Ni-Co-W | 609.4641 | 117.8223 | 355.9455 | 249.9646
5741 | 6.7992 | 24.68837 | 4.287926 | 17.21984 | 47.00466 | 113.8697 | 0.2665799 | 0.1108864 | 1035.777 | 0 | 0 | 0 |  | Fe-Cr-Ni-Co-W | 620.1042 | 105.5565 | 253.5469 | 213.8424
5742 | 7.615348 | 20.08896 | 6.00329 | 14.06332 | 52.22907 | 115.4695 | 0.2700694 | 0.11642 | 1146.122 | 0 | 0 | 0 |  | Fe-Cr-Ni-Co-W | 606.1074 | 113.0488 | 208.4299 | 205.9317
5743 | 7.937444 | 16.48563 | 8.342937 | 10.95334 | 56.28066 | 116.7734 | 0.2730306 | 0.1223273 | 1263.416 | 0 | 0 | 0 |  | Fe-Cr-Ni-Co-W | 595.0723 | 119.1382 | 181.2919 | 198.9492
5744 | 8.185215 | 13.06422 | 10.44694 | 8.637544 | 59.66608 | 117.7562 | 0.2760607 | 0.1270109 | 1362.47 | 0 | 0 | 0 |  | Fe-Cr-Ni-Co-W | 585.3246 | 124.7223 | 161.6142 | 202.6704
5745 | 7.286926 | 9.91573 | 13.55087 | 6.506596 | 62.73988 | 118.68 | 0.2791938 | 0.1321144 | 1471.573 | 0 | 0 | 0 |  | Fe-Cr-Ni-Co-W | 563.8596 | 137.3434 | 135.5928 | 209.9395
5746 | 6.542992 | 7.614765 | 16.62002 | 4.603046 | 64.61918 | 119.0454 | 0.2817312 | 0.1365464 | 1561.321 | 0 | 0 | 0 |  | Fe-Cr-Ni-Co-W | 548.0803 | 136.1087 | 125.1696 | 207.7517
5747 | 4.834855 | 6.001948 | 20.32739 | 3.401358 | 65.43445 | 118.8365 | 0.2840079 | 0.1408708 | 1640.033 | 0 | 0 | 0 |  | Fe-Cr-Ni-Co-W | 532.4399 | 139.9183 | 122.6897 | 196.1663
5748 | 4.909647 | 32.75952 | 2.580231 | 32.81276 | 26.93784 | 105.0138 | 0.264397 | 0.08930897 | 665.1386 | 0 | 0 | 0 |  | Fe-Cr-Ni-Co-W | 449.1636 | 156.1 | 392.3927 | 278.9107
5749 | 7.796706 | 27.58448 | 3.278003 | 27.97372 | 33.36709 | 106.4862 | 0.26757 | 0.1002121 | 816.8678 | 0 | 0 | 0 |  | Fe-Cr-Ni-Co-W | 499.1055 | 151.2654 | 300.6553 | 253.3864
5750 | 10.34301 | 22.6988 | 5.435697 | 22.60878 | 38.91371 | 107.6348 | 0.2709829 | 0.1075908 | 932.5672 | 0 | 0 | 0 |  | Fe-Cr-Ni-Co-W | 527.932 | 133.8167 | 249.743 | 211.6369
5751 | 11.85154 | 18.82323 | 7.327642 | 18.39188 | 43.60571 | 108.8185 | 0.273762 | 0.1123768 | 1018.362 | 0 | 0 | 0 |  | Fe-Cr-Ni-Co-W | 548.1034 | 125.7454 | 204.1813 | 203.4034
5752 | 12.81357 | 15.69737 | 10.63276 | 14.23334 | 46.62295 | 109.2549 | 0.276484 | 0.1172916 | 1100.402 | 0 | 0 | 0 |  | Fe-Cr-Ni-Co-W | 540.6266 | 129.9313 | 185.9584 | 191.4873
5753 | 12.22128 | 12.57629 | 13.5217 | 10.86033 | 50.8204 | 110.6001 | 0.2790761 | 0.1233017 | 1213.822 | 0 | 0 | 0 |  | Fe-Cr-Ni-Co-W | 543.8315 | 127.4907 | 171.0178 | 201.8524
5754 | 11.2915 | 9.928834 | 17.14316 | 7.943661 | 53.69284 | 111.2821 | 0.2817033 | 0.129195 | 1321.703 | 0 | 0 | 0 |  | Fe-Cr-Ni-Co-W | 528.0967 | 135.0014 | 152.4014 | 188.7164
5755 | 10.20931 | 7.268769 | 21.46172 | 5.703614 | 55.35658 | 111.0713 | 0.2848429 | 0.1330398 | 1387.249 | 0 | 0 | 0 |  | Fe-Cr-Ni-Co-W | 512.9158 | 135.7325 | 140.9874 | 186.8162
5756 | 7.231242 | 6.171553 | 27.23569 | 3.815427 | 55.54609 | 110.4668 | 0.2870306 | 0.1374246 | 1453.685 | 0 | 0 | 0 |  | Fe-Cr-Ni-Co-W | 489.3093 | 136.0766 | 150.1477 | 179.4013
5757 | 7.590913 | 27.48462 | 2.659568 | 40.052 | 22.2129 | 100.4156 | 0.2710497 | 0.08488493 | 591.0135 | 0 | 0 | 0 |  | Fe-Cr-Ni-Co-W | 389.9807 | 142.6145 | 271.5412 | 297.4237
5758 | 11.45726 | 23.62025 | 4.300915 | 33.68041 | 26.94117 | 101.2353 | 0.273378 | 0.09490421 | 715.5785 | 0 | 0 | 0 |  | Fe-Cr-Ni-Co-W | 418.8159 | 143.0802 | 215.3706 | 232.5643
5759 | 14.97539 | 19.81337 | 6.627544 | 27.44723 | 31.13647 | 101.818 | 0.2759592 | 0.1010449 | 800.2015 | 0 | 0 | 0 |  | Fe-Cr-Ni-Co-W | 434.1781 | 134.6751 | 190.2485 | 204.3251
5760 | 16.59202 | 16.85225 | 9.512533 | 22.28409 | 34.7591 | 102.4648 | 0.27814 | 0.1044645 | 854.1004 | 0 | 0 | 0 |  | Fe-Cr-Ni-Co-W | 456.8304 | 126.8808 | 180.0268 | 205.345
5761 | 17.46308 | 13.54907 | 13.0016 | 17.66028 | 38.32598 | 102.9537 | 0.280912 | 0.1103999 | 942.5447 | 0 | 0 | 0 |  | Fe-Cr-Ni-Co-W | 468.4553 | 123.624 | 167.447 | 197.325
5762 | 17.58052 | 11.1304 | 16.2612 | 13.35747 | 41.67042 | 103.7524 | 0.2829044 | 0.1157634 | 1028.835 | 0 | 0 | 0 |  | Fe-Cr-Ni-Co-W | 477.8502 | 123.6917 | 160.7764 | 188.7402
5763 | 16.30488 | 8.222804 | 21.4223 | 9.319874 | 44.73014 | 104.1302 | 0.2859358 | 0.1216198 | 1123.302 | 0 | 0 | 0 |  | Fe-Cr-Ni-Co-W | 476.3323 | 124.6677 | 150.4116 | 180.0021
5764 | 14.91316 | 6.942403 | 27.07503 | 6.437981 | 44.63143 | 103.2351 | 0.2881144 | 0.1242176 | 1152.261 | 0 | 0 | 0 |  | Fe-Cr-Ni-Co-W | 452.2309 | 124.3927 | 167.6706 | 164.8416
5765 | 10.79806 | 5.026731 | 35.46777 | 4.273041 | 44.43441 | 101.8773 | 0.2916967 | 0.1275956 | 1190.565 | 0 | 0 | 0 |  | Fe-Cr-Ni-Co-W | 411.2321 | 120.4226 | 188.2498 | 152.6908
5766 | 12.04439 | 20.02475 | 2.712792 | 45.39281 | 19.82525 | 96.2676 | 0.2790218 | 0.0862812 | 587.6035 | 0 | 0 | 0 |  | Fe-Cr-Ni-Co-W | 348.7086 | 108.7707 | 106.3556 | 276.0028
5767 | 17.59122 | 17.93802 | 5.282824 | 37.12668 | 22.06126 | 96.41177 | 0.2801041 | 0.08627232 | 590.4214 | 0 | 0 | 0 |  | Fe-Cr-Ni-Co-W | 369.2261 | 116.5338 | 91.7714 | 251.9651
5768 | 21.3643 | 15.30085 | 7.773133 | 31.21606 | 24.34566 | 96.36543 | 0.2819911 | 0.09024429 | 636.561 | 0 | 0 | 0 |  | Fe-Cr-Ni-Co-W | 380.8965 | 113.3443 | 85.33304 | 232.5832
5769 | 22.35746 | 13.38157 | 10.91054 | 24.43558 | 28.91485 | 97.75639 | 0.2829205 | 0.1003401 | 766.6148 | 0 | 0 | 0 |  | Fe-Cr-Ni-Co-W | 406.5272 | 115.5541 | 111.9944 | 209.6216
5770 | 23.31965 | 11.57953 | 14.70657 | 19.68666 | 30.70759 | 97.77388 | 0.2845705 | 0.1011016 | 779.0829 | 0 | 0 | 0 |  | Fe-Cr-Ni-Co-W | 408.3954 | 109.1655 | 117.248 | 190.5321
5771 | 23.05452 | 9.001355 | 19.54217 | 14.12626 | 34.2757 | 98.37845 | 0.2868642 | 0.1049475 | 837.3965 | 0 | 0 | 0 |  | Fe-Cr-Ni-Co-W | 421.1752 | 109.1363 | 138.3477 | 180.8127
5772 | 22.05168 | 6.843694 | 24.72343 | 10.08379 | 36.2974 | 98.32916 | 0.2892911 | 0.1114283 | 924.1194 | 0 | 0 | 0 |  | Fe-Cr-Ni-Co-W | 418.3723 | 108.7239 | 141.9446 | 166.761
5773 | 19.20002 | 5.500327 | 32.59988 | 6.234169 | 36.46561 | 97.48322 | 0.2918312 | 0.1158473 | 976.1388 | 0 | 0 | 0 |  | Fe-Cr-Ni-Co-W | 389.9563 | 103.868 | 164.3874 | 149.7917
5774 | 13.86328 | 4.075994 | 42.18064 | 3.849838 | 36.03025 | 96.18215 | 0.2951485 | 0.1160109 | 968.758 | 1 | 0 | 0 |  | Fe-Cr-Ni-Co-W | 340.948 | 92.58952 | 195.6972 | 138.5385
5775 | 17.81188 | 13.42485 | 2.674546 | 46.54297 | 19.54575 | 93.50945 | 0.2853295 | 0.08270157 | 539.0205 | 0 | 1 | 0 |  | Fe-Cr-Ni-Co-W | 326.2982 | 104.6393 | 32.90939 | 283.8176
5776 | 23.80473 | 12.66471 | 5.361604 | 38.57748 | 19.59147 | 93.13409 | 0.2855584 | 0.08249255 | 534.372 | 0 | 0 | 0 |  | Fe-Cr-Ni-Co-W | 339.0427 | 106.5059 | 22.83317 | 267.6424
5777 | 28.0949 | 11.88981 | 8.053678 | 32.34269 | 19.61893 | 92.74155 | 0.2860301 | 0.08243918 | 531.4019 | 0 | 0 | 0 |  | Fe-Cr-Ni-Co-W | 336.7529 | 97.92893 | 37.14317 | 249.3035
5778 | 29.79815 | 10.01844 | 12.18016 | 26.20404 | 21.7992 | 92.83415 | 0.2875606 | 0.08275099 | 537.4068 | 0 | 0 | 0 |  | Fe-Cr-Ni-Co-W | 343.2371 | 85.7047 | 32.1013 | 213.8773
5779 | 30.8525 | 8.31514 | 16.21432 | 20.56261 | 24.05543 | 93.03799 | 0.2889886 | 0.0874009 | 589.8559 | 1 | 0 | 0 |  | Fe-Cr-Ni-Co-W | 355.3459 | 85.02182 | 53.78875 | 193.8115
5780 | 30.50456 | 6.726571 | 21.09402 | 15.24803 | 26.42682 | 93.31312 | 0.2905435 | 0.09564192 | 685.0917 | 1 | 0 | 0 |  | Fe-Cr-Ni-Co-W | 355.3433 | 81.30845 | 83.95983 | 166.1912
5781 | 29.11584 | 5.128563 | 27.29479 | 9.964808 | 28.49601 | 93.38669 | 0.2924663 | 0.09998516 | 738.7913 | 1 | 0 | 0 |  | Fe-Cr-Ni-Co-W | 352.1957 | 80.09234 | 100.6756 | 153.7086
5782 | 24.65442 | 3.586616 | 35.63163 | 5.691188 | 30.43615 | 93.32226 | 0.2950076 | 0.1047186 | 798.3003 | 1 | 0 | 0 |  | Fe-Cr-Ni-Co-W | 333.1353 | 81.02467 | 150.0268 | 141.881
5783 | 17.64325 | 2.856806 | 45.95828 | 3.237955 | 30.30371 | 92.45654 | 0.2977467 | 0.1068606 | 818.4397 | 1 | 0 | 0 |  | Fe-Cr-Ni-Co-W | 280.7957 | 71.69176 | 189.5794 | 126.172
5784 | 32.62841 | 8.2104 | 5.561395 | 39.08442 | 14.51537 | 89.15119 | 0.2904202 | 0.0721705 | 412.6766 | 0 | 1 | 0 |  | Fe-Cr-Ni-Co-W | 312.1611 | 88.46777 | -2.026708 | 236.5993
5785 | 36.23044 | 8.227347 | 8.359311 | 32.63758 | 14.54533 | 89.08653 | 0.2901469 | 0.07214748 | 411.9325 | 0 | 1 | 0 |  | Fe-Cr-Ni-Co-W | 312.1833 | 79.73981 | 6.794371 | 219.5378
5786 | 38.14709 | 7.26476 | 11.84651 | 25.61692 | 17.12473 | 89.68778 | 0.2905419 | 0.07753913 | 467.3399 | 0 | 1 | 0 |  | Fe-Cr-Ni-Co-W | 320.407 | 79.83776 | 15.02954 | 203.4464
5787 | 38.25624 | 6.332131 | 16.08424 | 19.73661 | 19.59077 | 90.22586 | 0.2912427 | 0.0826379 | 522.3336 | 1 | 0 | 0 |  | Fe-Cr-Ni-Co-W | 322.4536 | 76.8157 | 32.964 | 189.6237
5788 | 37.47382 | 4.651969 | 21.88234 | 14.06033 | 21.93154 | 90.35063 | 0.2930365 | 0.08760485 | 576.8752 | 1 | 0 | 0 |  | Fe-Cr-Ni-Co-W | 316.0444 | 70.32088 | 55.65114 | 161.8087
5789 | 35.09456 | 3.799368 | 27.45109 | 9.473799 | 24.18119 | 90.78286 | 0.294187 | 0.09233493 | 632.6668 | 1 | 0 | 0 |  | Fe-Cr-Ni-Co-W | 313.7737 | 67.39117 | 84.36852 | 149.3289
5790 | 29.56422 | 2.173073 | 35.1633 | 4.925999 | 28.17341 | 91.636 | 0.2963971 | 0.09732243 | 699.5773 | 1 | 0 | 0 |  | Fe-Cr-Ni-Co-W | 313.0931 | 76.73083 | 124.3017 | 142.2157
5791 | 46.00218 | 5.139605 | 8.703405 | 31.06838 | 9.086433 | 85.74163 | 0.293445 | 0.05817579 | 277.1696 | 0 | 1 | 0 |  | Fe-Cr-Ni-Co-W | 292.6949 | 67.36767 | -8.57955 | 230.6135
5792 | 46.93139 | 5.041751 | 12.33223 | 23.81005 | 11.88458 | 86.68319 | 0.293041 | 0.06550387 | 342.2026 | 0 | 1 | 0 |  | Fe-Cr-Ni-Co-W | 294.9648 | 59.21864 | 13.77244 | 191.1096
5793 | 46.86745 | 4.11657 | 16.73039 | 17.73002 | 14.55557 | 87.23522 | 0.2937266 | 0.07185661 | 402.1853 | 0 | 1 | 0 |  | Fe-Cr-Ni-Co-W | 288.2515 | 61.71029 | 7.907762 | 153.7825
5794 | 46.34093 | 3.256259 | 21.13757 | 11.99478 | 17.27046 | 87.84688 | 0.2944058 | 0.08256845 | 508.5444 | 1 | 0 | 0 |  | Fe-Cr-Ni-Co-W | 285.8871 | 67.23602 | 28.1755 | 128.5355
5795 | 41.65449 | 3.102572 | 26.26947 | 7.033021 | 21.94045 | 89.56819 | 0.2944904 | 0.0876803 | 573.9856 | 1 | 0 | 0 |  | Fe-Cr-Ni-Co-W | 310.8302 | 74.18645 | 70.02147 | 139.0926
5796 | 30.27578 | 40.14665 | 11.5718 | 2.904443 | 15.10133 | 101.3097 | 0.2583626 | 0.07040072 | 426.2688 | 0 | 0 | 0 |  | Fe-Cr-Ni-Co-W | 439.3754 | 152.0232 | 753.0643 | 158.3501
5797 | 35.60338 | 33.99826 | 10.55498 | 4.81678 | 15.02659 | 99.03326 | 0.2638484 | 0.07071911 | 423.7268 | 0 | 0 | 0 |  | Fe-Cr-Ni-Co-W | 436.5993 | 142.3478 | 647.6559 | 178.1323
5798 | 41.22888 | 29.66183 | 9.848887 | 6.92161 | 12.33879 | 96.24915 | 0.2682862 | 0.06574664 | 367.6433 | 0 | 0 | 0 |  | Fe-Cr-Ni-Co-W | 363.7551 | 98.36189 | 517.6486 | 189.7506
5799 | 45.21382 | 23.19578 | 8.728826 | 10.71095 | 12.15063 | 93.82343 | 0.2742824 | 0.06573797 | 361.7679 | 0 | 0 | 0 |  | Fe-Cr-Ni-Co-W | 355.4261 | 66.88439 | 304.2984 | 162.2196
5800 | 50.24158 | 19.41691 | 6.97467 | 14.00476 | 9.362082 | 91.34111 | 0.2781137 | 0.05907461 | 296.2193 | 0 | 0 | 0 |  | Fe-Cr-Ni-Co-W | 350.4123 | 80.20599 | 160.8148 | 138.0254
5801 | 18.85576 | 42.63487 | 17.93149 | 2.842537 | 17.73535 | 103.303 | 0.2567992 | 0.07683647 | 498.7084 | 0 | 0 | 0 |  | Fe-Cr-Ni-Co-W | 447.1414 | 165.9747 | 696.084 | 157.5209
5802 | 23.65207 | 35.88626 | 15.65282 | 4.62206 | 20.18679 | 102.0401 | 0.2621291 | 0.08094983 | 541.8646 | 0 | 0 | 0 |  | Fe-Cr-Ni-Co-W | 482.1638 | 153.7372 | 590.2589 | 174.3278
5803 | 27.13702 | 30.00308 | 14.26167 | 6.264268 | 22.33397 | 100.8944 | 0.2669766 | 0.08505577 | 585.9731 | 0 | 0 | 0 |  | Fe-Cr-Ni-Co-W | 510.2574 | 136.3535 | 485.7536 | 198.0179
5804 | 30.66506 | 25.37823 | 12.53452 | 8.988795 | 22.4334 | 99.21022 | 0.271163 | 0.08517404 | 582.3586 | 0 | 0 | 0 |  | Fe-Cr-Ni-Co-W | 468.5982 | 122.5293 | 371.9164 | 194.6624
5805 | 33.2859 | 20.14391 | 9.621243 | 12.29387 | 24.65509 | 98.36533 | 0.275415 | 0.08872945 | 622.9393 | 0 | 0 | 0 |  | Fe-Cr-Ni-Co-W | 450.8544 | 116.3176 | 229.2437 | 174.7626
5806 | 37.18017 | 16.52145 | 7.993546 | 16.05061 | 22.25423 | 95.83451 | 0.2792657 | 0.08519013 | 571.9774 | 0 | 0 | 0 |  | Fe-Cr-Ni-Co-W | 408.7057 | 96.88473 | 109.3432 | 181.8009
5807 | 39.80288 | 12.88982 | 6.366386 | 21.00123 | 19.93969 | 93.39715 | 0.283233 | 0.08118795 | 519.1107 | 0 | 0 | 0 |  | Fe-Cr-Ni-Co-W | 377.7466 | 84.14957 | 46.66002 | 225.1763
5808 | 11.19093 | 45.15007 | 28.42636 | 2.95234 | 12.28029 | 101.2419 | 0.2576724 | 0.07201442 | 436.9697 | 0 | 0 | 0 |  | Fe-Cr-Ni-Co-W | 338.8904 | 137.7492 | 685.8215 | 129.9637
5809 | 13.58642 | 36.36747 | 24.09834 | 3.584308 | 22.36346 | 103.0357 | 0.2627929 | 0.08758334 | 620.0959 | 0 | 0 | 0 |  | Fe-Cr-Ni-Co-W | 463.7935 | 158.4253 | 545.907 | 169.1676
5810 | 17.24299 | 29.81453 | 20.71299 | 5.198818 | 27.03068 | 103.0212 | 0.2674479 | 0.09388052 | 701.6484 | 0 | 0 | 0 |  | Fe-Cr-Ni-Co-W | 525.6698 | 141.351 | 459.0069 | 183.1488
5811 | 19.57253 | 24.78312 | 17.28083 | 7.435493 | 30.92802 | 103.2336 | 0.2710075 | 0.09936167 | 777.7752 | 0 | 0 | 0 |  | Fe-Cr-Ni-Co-W | 522.8146 | 122.8859 | 385.2521 | 185.8341
5812 | 21.64109 | 20.8684 | 13.81046 | 10.6029 | 33.07716 | 102.9558 | 0.2739995 | 0.1017417 | 812.5389 | 0 | 0 | 0 |  | Fe-Cr-Ni-Co-W | 507.2554 | 121.4514 | 280.7555 | 169.3798
5813 | 23.46918 | 16.91677 | 11.14044 | 13.58142 | 34.89218 | 102.4368 | 0.2772702 | 0.10438 | 849.3125 | 0 | 0 | 0 |  | Fe-Cr-Ni-Co-W | 484.2503 | 120.3811 | 201.2514 | 180.4885
5814 | 26.08979 | 13.57423 | 8.872021 | 18.62429 | 32.83967 | 99.99246 | 0.2809499 | 0.1022302 | 807.3957 | 0 | 0 | 0 |  | Fe-Cr-Ni-Co-W | 453.4177 | 120.1834 | 123.0572 | 207.9079
5815 | 28.01964 | 10.8698 | 6.544679 | 23.81871 | 30.74717 | 97.84632 | 0.2840124 | 0.09973749 | 763.6339 | 0 | 0 | 0 |  | Fe-Cr-Ni-Co-W | 425.5754 | 115.5575 | 74.14378 | 226.6417
5816 | 30.30384 | 9.150552 | 5.16518 | 31.1142 | 24.26623 | 93.94729 | 0.2871893 | 0.090219 | 625.8604 | 0 | 0 | 0 |  | Fe-Cr-Ni-Co-W | 373.7109 | 108.8302 | 16.40757 | 268.1675
5817 | 8.857858 | 35.46233 | 35.37941 | 2.804207 | 17.4962 | 99.8291 | 0.2666725 | 0.08306903 | 552.3137 | 0 | 0 | 0 |  | Fe-Cr-Ni-Co-W | 328.2355 | 110.3304 | 533.8743 | 132.9533
5818 | 10.72095 | 29.17719 | 29.47182 | 3.481048 | 27.14899 | 102.5052 | 0.2695924 | 0.09664147 | 732.0559 | 0 | 0 | 0 |  | Fe-Cr-Ni-Co-W | 473.5216 | 155.7653 | 453.9856 | 168.002
5819 | 12.24354 | 23.51099 | 23.32508 | 5.652559 | 35.26783 | 104.9615 | 0.2724852 | 0.1064797 | 886.2617 | 0 | 0 | 0 |  | Fe-Cr-Ni-Co-W | 518.0025 | 133.1325 | 360.4411 | 176.9687
5820 | 13.6893 | 19.45341 | 18.93241 | 7.603049 | 40.32184 | 106.4494 | 0.2748225 | 0.1123933 | 988.8996 | 0 | 0 | 0 |  | Fe-Cr-Ni-Co-W | 532.6025 | 124.537 | 288.2641 | 163.8881
5821 | 14.61629 | 16.20048 | 14.63141 | 11.01715 | 43.53467 | 107.2424 | 0.2769614 | 0.1156255 | 1050.968 | 0 | 0 | 0 |  | Fe-Cr-Ni-Co-W | 536.2545 | 130.7807 | 227.8132 | 175.3127
5822 | 16.66399 | 13.57554 | 11.67686 | 14.65406 | 43.42954 | 106.1412 | 0.2793881 | 0.1157348 | 1047.795 | 0 | 0 | 0 |  | Fe-Cr-Ni-Co-W | 511.9191 | 129.1221 | 170.4775 | 196.2721
5823 | 18.42219 | 11.21468 | 8.936912 | 19.44023 | 41.98598 | 104.3191 | 0.2819684 | 0.1141952 | 1013.332 | 0 | 0 | 0 |  | Fe-Cr-Ni-Co-W | 486.1451 | 131.5051 | 111.2502 | 202.8191
5824 | 19.80103 | 8.559399 | 6.689761 | 25.37283 | 39.57697 | 101.8032 | 0.285231 | 0.1129167 | 976.2912 | 0 | 0 | 0 |  | Fe-Cr-Ni-Co-W | 446.7499 | 125.4782 | 75.80206 | 233.76
5825 | 21.63355 | 7.912842 | 4.872583 | 35.0589 | 30.52212 | 96.57502 | 0.2880138 | 0.1009112 | 774.2567 | 0 | 0 | 0 |  | Fe-Cr-Ni-Co-W | 392.9792 | 128.8424 | 17.44101 | 269.2687
5826 | 6.629132 | 27.00255 | 39.1938 | 2.623301 | 24.55121 | 99.88341 | 0.2739745 | 0.09579833 | 706.6211 | 1 | 0 | 0 |  | Fe-Cr-Ni-Co-W | 365.3981 | 106.7323 | 447.985 | 154.4684
5827 | 7.620822 | 21.99549 | 31.23954 | 4.020981 | 35.12317 | 103.9365 | 0.2754378 | 0.1091975 | 916.1906 | 0 | 0 | 0 |  | Fe-Cr-Ni-Co-W | 474.2433 | 136.9216 | 371.3931 | 156.8819
5828 | 8.402497 | 17.60196 | 24.28731 | 5.911222 | 43.79702 | 107.6615 | 0.2769867 | 0.1183904 | 1091.414 | 0 | 0 | 0 |  | Fe-Cr-Ni-Co-W | 520.1018 | 132.8377 | 282.6796 | 168.7768
5829 | 9.279927 | 14.81146 | 19.508 | 8.393787 | 48.00682 | 109.4274 | 0.2783184 | 0.1223529 | 1177.935 | 0 | 0 | 0 |  | Fe-Cr-Ni-Co-W | 537.9313 | 133.6778 | 216.585 | 170.1623
5830 | 10.27327 | 11.95608 | 15.52225 | 11.51855 | 50.72986 | 110.199 | 0.2802586 | 0.1247273 | 1232.654 | 0 | 0 | 0 |  | Fe-Cr-Ni-Co-W | 531.8332 | 130.7316 | 164.1319 | 194.7903
5831 | 11.37342 | 10.00086 | 11.95444 | 14.66903 | 52.00226 | 110.363 | 0.2816486 | 0.1256243 | 1255.363 | 0 | 0 | 0 |  | Fe-Cr-Ni-Co-W | 528.5556 | 135.5057 | 133.9077 | 204.3954
5832 | 12.78492 | 7.73716 | 8.734735 | 20.23716 | 50.50602 | 108.4111 | 0.2842045 | 0.1248397 | 1226.873 | 0 | 0 | 0 |  | Fe-Cr-Ni-Co-W | 501.9484 | 136.9163 | 85.15863 | 225.8271
5833 | 13.13837 | 6.72782 | 6.214302 | 26.3424 | 47.57711 | 106.0888 | 0.2859305 | 0.1224005 | 1165.614 | 0 | 0 | 0 |  | Fe-Cr-Ni-Co-W | 476.2974 | 136.5114 | 58.29657 | 251.9004
5834 | 14.3688 | 5.351194 | 4.530855 | 37.90712 | 37.84203 | 99.52742 | 0.2898665 | 0.1125271 | 956.5315 | 0 | 0 | 0 |  | Fe-Cr-Ni-Co-W | 407.6203 | 131.1198 | 4.458376 | 258.3528
5835 | 5.299634 | 17.62211 | 39.78836 | 2.396786 | 34.89311 | 101.5834 | 0.2813358 | 0.1121608 | 942.6617 | 1 | 0 | 0 |  | Fe-Cr-Ni-Co-W | 411.1501 | 119.1351 | 352.6033 | 135.3232
5836 | 5.368269 | 14.36952 | 29.62319 | 4.248697 | 46.39032 | 107.7208 | 0.2807306 | 0.1247602 | 1194.527 | 0 | 0 | 0 |  | Fe-Cr-Ni-Co-W | 494.487 | 137.1938 | 255.325 | 153.3253
5837 | 5.605727 | 11.59817 | 23.5684 | 5.915509 | 53.31219 | 111.5847 | 0.2812667 | 0.1303109 | 1337.966 | 0 | 0 | 0 |  | Fe-Cr-Ni-Co-W | 520.5817 | 136.3509 | 200.6198 | 164.0238
5838 | 6.701779 | 10.21034 | 18.57093 | 8.357973 | 56.15898 | 113.2957 | 0.2814131 | 0.1308394 | 1374.995 | 0 | 0 | 0 |  | Fe-Cr-Ni-Co-W | 533.9213 | 140.4346 | 159.3253 | 179.0101
5839 | 7.063877 | 8.769038 | 14.84949 | 11.18136 | 58.13624 | 114.3332 | 0.2821097 | 0.1318831 | 1412.507 | 0 | 0 | 0 |  | Fe-Cr-Ni-Co-W | 527.9926 | 135.5345 | 118.8213 | 200.242
5840 | 8.071137 | 6.977826 | 10.9073 | 15.20922 | 58.83451 | 114.2155 | 0.2834984 | 0.1323055 | 1425.748 | 0 | 0 | 0 |  | Fe-Cr-Ni-Co-W | 526.5818 | 139.4243 | 84.22961 | 226.4581
5841 | 8.797456 | 5.460544 | 8.013965 | 19.80505 | 57.92298 | 112.9162 | 0.2851852 | 0.131759 | 1405.184 | 0 | 0 | 0 |  | Fe-Cr-Ni-Co-W | 514.7236 | 141.4219 | 48.25707 | 240.8104
5842 | 9.330052 | 4.632899 | 5.230233 | 27.56781 | 53.23901 | 109.1569 | 0.2871879 | 0.1283766 | 1303.703 | 0 | 0 | 0 |  | Fe-Cr-Ni-Co-W | 486.7325 | 139.4193 | 23.98469 | 250.5942
5843 | 10.24383 | 3.81498 | 3.589048 | 39.63637 | 42.71578 | 101.8265 | 0.2907911 | 0.1194479 | 1081.669 | 1 | 0 | 0 |  | Fe-Cr-Ni-Co-W | 421.8028 | 136.15625 | -7.399157 | 290.3646
5844 | 4.673439 | 10.56714 | 36.49053 | 2.113586 | 46.1553 | 105.5251 | 0.2858382 | 0.1282262 | 1230.66 | 1 | 0 | 0 |  | Fe-Cr-Ni-Co-W | 444.7519 | 130.0602 | 240.7961 | 139.9221
5845 | 4.227007 | 8.995493 | 27.29239 | 3.82337 | 55.66174 | 111.9597 | 0.2841269 | 0.13529 | 1432.32 | 0 | 0 | 0 |  | Fe-Cr-Ni-Co-W | 499.3211 | 140.4005 | 177.1206 | 175.6673
5846 | 3.956163 | 7.892917 | 21.38538 | 5.367584 | 61.39796 | 116.2897 | 0.2832039 | 0.1373592 | 1534.672 | 0 | 0 | 0 |  | Fe-Cr-Ni-Co-W | 524.5339 | 141.219 | 145.9765 | 200.7188
5847 | 4.326127 | 6.545198 | 17.05174 | 7.989094 | 64.08784 | 118.1351 | 0.2835366 | 0.1377612 | 1576.326 | 0 | 0 | 0 |  | Fe-Cr-Ni-Co-W | 530.2194 | 144.6994 | 113.6707 | 210.5604
5848 | 4.746468 | 5.401208 | 13.30386 | 10.57406 | 65.9744 | 119.4222 | 0.2839219 | 0.1374457 | 1596.656 | 0 | 0 | 0 |  | Fe-Cr-Ni-Co-W | 528.4921 | 140.0051 | 80.04615 | 217.2251
5849 | 5.297238 | 4.438764 | 10.02213 | 13.97493 | 66.26693 | 119.3742 | 0.2846027 | 0.1367474 | 1588.893 | 0 | 0 | 0 |  | Fe-Cr-Ni-Co-W | 540.6831 | 142.8263 | 60.06207 | 231.9885
5850 | 5.889941 | 3.489686 | 6.753638 | 18.64629 | 65.22045 | 118.1459 | 0.2856679 | 0.136199 | 1565.877 | 0 | 0 | 0 |  | Fe-Cr-Ni-Co-W | 521.9749 | 141.1515 | 24.89655 | 256.3124
5851 | 6.826354 | 2.648181 | 4.185466 | 26.41316 | 59.92683 | 113.4156 | 0.2878634 | 0.1343764 | 1468.679 | 0 | 0 | 0 |  | Fe-Cr-Ni-Co-W | 500.1457 | 144.9472 | 12.50168 | 261.4084
5852 | 7.702423 | 2.390431 | 2.698636 | 38.60834 | 48.60017 | 105.0411 | 0.2911102 | 0.1264114 | 1227.783 | 0 | 0 | 0 |  | Fe-Cr-Ni-Co-W | 437.0299 | 144.899 | -6.905176 | 276.5345
5853 | 2.679633 | 4.989711 | 23.65881 | 3.393257 | 65.27859 | 118.1044 | 0.2859066 | 0.1427429 | 1669.073 | 0 | 0 | 0 |  | Fe-Cr-Ni-Co-W | 514.7302 | 142.1765 | 127.7298 | 190.1651
5854 | 2.556642 | 4.760691 | 18.81075 | 4.856267 | 69.01565 | 121.6635 | 0.2846103 | 0.1414452 | 1704.699 | 0 | 0 | 0 |  | Fe-Cr-Ni-Co-W | 523.2505 | 142.0728 | 104.0913 | 200.7484
5855 | 2.964756 | 4.140476 | 14.54233 | 6.778619 | 71.57382 | 124.0349 | 0.2841115 | 0.1395757 | 1712.663 | 0 | 0 | 0 |  | Fe-Cr-Ni-Co-W | 530.7268 | 146.8983 | 68.92203 | 224.8526
5856 | 3.4195 | 3.638519 | 11.29602 | 9.278916 | 72.36705 | 124.7344 | 0.2841023 | 0.1381099 | 1700.394 | 0 | 0 | 0 |  | Fe-Cr-Ni-Co-W | 535.1594 | 141.9395 | 48.39584 | 241.6906
5857 | 3.903838 | 2.725983 | 8.206539 | 12.87366 | 72.28998 | 124.3581 | 0.2848777 | 0.1375666 | 1690.253 | 0 | 0 | 0 |  | Fe-Cr-Ni-Co-W | 533.0653 | 140.6832 | 19.78688 | 257.8558
5858 | 4.487819 | 2.321309 | 5.765325 | 16.83849 | 70.58706 | 122.6081 | 0.2855755 | 0.1372964 | 1660.499 | 0 | 0 | 0 |  | Fe-Cr-Ni-Co-W | 528.0933 | 148.8887 | 6.999066 | 258.6392
5859 | 5.772065 | 1.465649 | 3.309238 | 23.81043 | 65.64262 | 117.7211 | 0.2876782 | 0.1373334 | 1589.835 | 0 | 0 | 0 |  | Fe-Cr-Ni-Co-W | 510.0091 | 144.3544 | -9.657557 | 271.0542
5860 | 1.386835 | 2.582408 | 15.54862 | 4.390422 | 76.09172 | 127.8947 | 0.2849631 | 0.1409821 | 1809.848 | 0 | 0 | 0 |  | Fe-Cr-Ni-Co-W | 521.2574 | 144.3879 | 52.40665 | 242.9966
5861 | 1.811862 | 2.530384 | 11.90264 | 6.213963 | 77.54115 | 129.6306 | 0.2841547 | 0.137633 | 1775.384 | 0 | 0 | 0 |  | Fe-Cr-Ni-Co-W | 529.0667 | 143.6153 | 26.39094 | 258.1819
5862 | 2.241166 | 2.086624 | 8.951501 | 8.51406 | 78.20665 | 130.2914 | 0.2841458 | 0.1357008 | 1752.482 | 0 | 0 | 0 |  | Fe-Cr-Ni-Co-W | 536.3356 | 144.4708 | -10.41765 | 263.4619
5863 | 2.701037 | 1.676522 | 6.151215 | 10.92615 | 78.54507 | 130.601 | 0.2842082 | 0.1343919 | 1734.959 | 0 | 0 | 0 |  | Fe-Cr-Ni-Co-W | 524.6537 | 147.1781 | -19.08433 | 272.8066
5864 | 3.696991 | 1.72103 | 3.885855 | 14.62985 | 76.06628 | 127.9995 | 0.2845605 | 0.1348601 | 1703.739 | 0 | 0 | 0 |  | Fe-Cr-Ni-Co-W | 534.2881 | 144.3953 | -30.99395 | 284.2764
5865 | 2.711108 | 39.54517 | 11.39843 | 31.47021 | 14.87508 | 101.094 | 0.2621228 | 0.07229853 | 450.0384 | 0 | 0 | 0 |  | Fe-Cr-Ni-Co-W | 348.9162 | 132.1858 | 562.9842 | 233.7169
5866 | 4.487563 | 33.42494 | 10.37699 | 36.93731 | 14.77319 | 98.76123 | 0.2681057 | 0.07323143 | 453.154 | 0 | 0 | 0 |  | Fe-Cr-Ni-Co-W | 336.6426 | 108.9324 | 413.3005 | 272.2674
5867 | 6.435836 | 29.10422 | 9.663738 | 42.68937 | 12.10684 | 95.90309 | 0.2730242 | 0.06867934 | 398.9179 | 0 | 0 | 0 |  | Fe-Cr-Ni-Co-W | 309.7803 | 80.09846 | 304.1802 | 274.3532
5868 | 9.957103 | 22.75486 | 8.562904 | 46.80547 | 11.91967 | 93.43762 | 0.2790974 | 0.06861351 | 391.7202 | 0 | 1 | 0 |  | Fe-Cr-Ni-Co-W | 295.5355 | 72.99068 | 133.2276 | 225.6064
5869 | 13.00565 | 19.02816 | 6.835028 | 51.95652 | 9.174641 | 90.89506 | 0.2831684 | 0.0620299 | 324.0885 | 0 | 1 | 0 |  | Fe-Cr-Ni-Co-W | 281.6245 | 72.41589 | 42.65159 | 196.2196
5870 | 2.669834 | 42.25745 | 17.77276 | 19.72161 | 17.57835 | 103.1914 | 0.2590285 | 0.07646976 | 500.1359 | 0 | 0 | 0 |  | Fe-Cr-Ni-Co-W | 393.5565 | 156.6563 | 610.4348 | 191.8837
5871 | 4.333857 | 35.5081 | 15.48787 | 24.69611 | 19.97406 | 101.8994 | 0.2648145 | 0.08142307 | 552.4502 | 0 | 0 | 0 |  | Fe-Cr-Ni-Co-W | 410.1214 | 159.2596 | 503.2696 | 226.952
5872 | 5.867479 | 29.65563 | 14.09652 | 28.30503 | 22.07534 | 100.7316 | 0.2699587 | 0.0859748 | 601.898 | 0 | 0 | 0 |  | Fe-Cr-Ni-Co-W | 397.9999 | 146.2155 | 404.5981 | 249.9072
5873 | 8.415081 | 25.07139 | 12.38296 | 31.96841 | 22.16216 | 99.0239 | 0.2742892 | 0.08660157 | 603.2891 | 0 | 0 | 0 |  | Fe-Cr-Ni-Co-W | 385.7374 | 126.6964 | 285.8041 | 243.4137
5874 | 11.51242 | 19.9059 | 9.507568 | 34.71032 | 24.36379 | 98.1771 | 0.2784972 | 0.09046744 | 647.375 | 0 | 0 | 0 |  | Fe-Cr-Ni-Co-W | 383.3891 | 124.2333 | 154.9147 | 237.2479
5875 | 15.02762 | 16.32327 | 7.89766 | 38.76418 | 21.98728 | 95.61601 | 0.2823855 | 0.08704086 | 596.0354 | 0 | 0 | 0 |  | Fe-Cr-Ni-Co-W | 347.6618 | 106.6598 | 84.76074 | 254.1935
5876 | 19.68495 | 12.7496 | 6.297131 | 41.54554 | 19.72278 | 93.17592 | 0.2860525 | 0.08292708 | 539.8398 | 0 | 1 | 0 |  | Fe-Cr-Ni-Co-W | 331.2682 | 105.2575 | 34.88004 | 266.7709
5877 | 2.784816 | 44.94162 | 28.29512 | 11.75484 | 12.2236 | 101.1748 | 0.2588202 | 0.06916463 | 414.0363 | 0 | 0 | 0 |  | Fe-Cr-Ni-Co-W | 321.1875 | 123.5295 | 658.9931 | 121.6439
5878 | 3.377586 | 36.16383 | 23.9634 | 14.25695 | 22.23823 | 102.9669 | 0.2642281 | 0.08592157 | 607.1734 | 0 | 0 | 0 |  | Fe-Cr-Ni-Co-W | 432.451 | 167.614 | 525.9664 | 195.5428
5879 | 4.893263 | 29.61297 | 20.57296 | 18.07286 | 26.84795 | 102.9418 | 0.2692096 | 0.09328474 | 700.4624 | 0 | 0 | 0 |  | Fe-Cr-Ni-Co-W | 459.567 | 149.6954 | 423.1801 | 211.952
5880 | 6.997672 | 24.61275 | 17.16203 | 20.51215 | 30.7154 | 103.1577 | 0.2728223 | 0.09938067 | 783.6081 | 0 | 0 | 0 |  | Fe-Cr-Ni-Co-W | 453.7456 | 135.3091 | 343.2169 | 206.6535
5881 | 9.983684 | 20.73555 | 13.72255 | 22.69163 | 32.86659 | 102.8859 | 0.2756923 | 0.1022745 | 823.9485 | 0 | 0 | 0 |  | Fe-Cr-Ni-Co-W | 440.8126 | 131.1627 | 261.1746 | 201.7832
5882 | 12.79525 | 16.81827 | 11.07557 | 24.62191 | 34.689 | 102.3719 | 0.2788294 | 0.1051653 | 863.3341 | 0 | 0 | 0 |  | Fe-Cr-Ni-Co-W | 435.2071 | 127.8932 | 181.2036 | 198.4706
5883 | 17.56703 | 13.51121 | 8.83083 | 27.40373 | 32.6872 | 99.92926 | 0.2821888 | 0.1029999 | 819.5118 | 0 | 0 | 0 |  | Fe-Cr-Ni-Co-W | 421.9657 | 128.9912 | 123.1459 | 222.1964
5884 | 22.50363 | 10.83717 | 6.525033 | 29.4793 | 30.65487 | 97.79909 | 0.2848099 | 0.100268 | 771.3945 | 0 | 0 | 0 |  | Fe-Cr-Ni-Co-W | 402.2755 | 117.7522 | 50.76036 | 233.1654
5885 | 29.47148 | 9.146412 | 5.162843 | 31.96402 | 24.25525 | 93.93845 | 0.2873076 | 0.09028849 | 626.8164 | 0 | 0 | 0 |  | Fe-Cr-Ni-Co-W | 368.0114 | 110.9785 | 14.64638 | 264.342
5886 | 2.648283 | 35.34123 | 35.25859 | 9.315439 | 17.43645 | 99.77732 | 0.2675415 | 0.08102894 | 534.8571 | 1 | 0 | 0 |  | Fe-Cr-Ni-Co-W | 315.342 | 109.7965 | 520.9999 | 140.89
5887 | 3.285278 | 29.05801 | 29.35143 | 11.26719 | 27.03809 | 102.4558 | 0.2706604 | 0.09505202 | 718.5384 | 0 | 0 | 0 |  | Fe-Cr-Ni-Co-W | 441.1436 | 149.2192 | 434.6801 | 183.0036
5888 | 5.336238 | 23.42185 | 23.23665 | 12.87115 | 35.13411 | 104.9283 | 0.2734993 | 0.1056534 | 880.6896 | 0 | 0 | 0 |  | Fe-Cr-Ni-Co-W | 481.8554 | 135.6733 | 353.1469 | 192.2478
5889 | 7.179168 | 19.38395 | 18.86481 | 14.39421 | 40.17786 | 106.4264 | 0.2757917 | 0.1122143 | 990.7458 | 0 | 0 | 0 |  | Fe-Cr-Ni-Co-W | 493.8995 | 131.5386 | 270.3986 | 180.0091
5890 | 10.41617 | 16.16318 | 14.59772 | 15.3885 | 43.43443 | 107.2311 | 0.277592 | 0.1156404 | 1054.015 | 0 | 0 | 0 |  | Fe-Cr-Ni-Co-W | 507.0243 | 130.7801 | 208.4098 | 185.4793
5891 | 13.86538 | 13.55474 | 11.65897 | 17.55793 | 43.36299 | 106.132 | 0.2798081 | 0.1157879 | 1050.389 | 0 | 0 | 0 |  | Fe-Cr-Ni-Co-W | 496.9498 | 131.787 | 163.9449 | 198.0852
5892 | 18.42219 | 11.21468 | 8.936912 | 19.44023 | 41.98598 | 104.3191 | 0.2819684 | 0.114138 | 1012.918 | 0 | 0 | 0 |  | Fe-Cr-Ni-Co-W | 483.4848 | 130.476 | 126.0122 | 207.189
5893 | 24.10062 | 8.579517 | 6.705484 | 20.94438 | 39.66999 | 101.8288 | 0.2845925 | 0.1122746 | 966.4913 | 0 | 0 | 0 |  | Fe-Cr-Ni-Co-W | 475.427 | 132.3566 | 71.41236 | 230.6936
5894 | 33.4371 | 7.963846 | 4.90399 | 22.97621 | 30.71886 | 96.68288 | 0.2863061 | 0.09971607 | 757.4518 | 0 | 0 | 0 |  | Fe-Cr-Ni-Co-W | 439.9509 | 115.2977 | 38.53828 | 247.4394
5895 | 2.480246 | 26.94087 | 39.10427 | 6.979488 | 24.49513 | 99.85029 | 0.2745711 | 0.09456189 | 695.4375 | 1 | 0 | 0 |  | Fe-Cr-Ni-Co-W | 348.1732 | 105.2851 | 440.386 | 156.6766
5896 | 3.802404 | 21.94927 | 31.1739 | 8.025063 | 35.04936 | 103.9162 | 0.276002 | 0.1075958 | 900.1869 | 0 | 0 | 0 |  | Fe-Cr-Ni-Co-W | 453.5299 | 136.9749 | 357.3758 | 165.2923
5897 | 5.593008 | 17.57476 | 24.24977 | 8.853131 | 43.72933 | 107.6548 | 0.2774113 | 0.1175384 | 1082.963 | 0 | 0 | 0 |  | Fe-Cr-Ni-Co-W | 506.7222 | 133.8112 | 278.712 | 180.6
5898 | 7.9484 | 14.80062 | 19.49372 | 9.785582 | 47.97168 | 109.4263 | 0.2785218 | 0.1221142 | 1175.909 | 0 | 0 | 0 |  | Fe-Cr-Ni-Co-W | 522.9671 | 135.0752 | 221.2766 | 187.403
5899 | 10.91922 | 11.96032 | 15.52776 | 10.84483 | 50.74786 | 110.1989 | 0.2801592 | 0.1244733 | 1228.85 | 0 | 0 | 0 |  | Fe-Cr-Ni-Co-W | 528.3785 | 132.2987 | 165.0972 | 198.9074
5900 | 13.92028 | 10.01485 | 11.97116 | 12.01872 | 52.07499 | 110.3619 | 0.2812556 | 0.1251305 | 1246.778 | 0 | 0 | 0 |  | Fe-Cr-Ni-Co-W | 531.2739 | 128.8925 | 134.9563 | 208.5317
5901 | 19.24537 | 7.764589 | 8.765701 | 13.53927 | 50.68507 | 108.4173 | 0.2832125 | 0.1238175 | 1208.593 | 0 | 0 | 0 |  | Fe-Cr-Ni-Co-W | 522.1254 | 132.6545 | 94.49412 | 222.0797
5902 | 25.1271 | 6.772071 | 6.255176 | 13.95561 | 47.89004 | 106.1214 | 0.2841069 | 0.1206878 | 1135.611 | 0 | 0 | 0 |  | Fe-Cr-Ni-Co-W | 520.4856 | 130.1999 | 69.12183 | 228.8811
5903 | 36.35502 | 5.415699 | 4.585471 | 15.34562 | 38.29818 | 99.68605 | 0.2866138 | 0.1098291 | 915.557 | 0 | 0 | 0 |  | Fe-Cr-Ni-Co-W | 486.7521 | 122.4638 | 38.24192 | 225.0805
5904 | 2.267477 | 17.59267 | 39.72189 | 5.583157 | 34.83481 | 101.5638 | 0.2817876 | 0.1152152 | 979.6118 | 0 | 0 | 0 |  | Fe-Cr-Ni-Co-W | 397.5889 | 123.8266 | 340.8324 | 137.5491
5905 | 4.023218 | 14.35887 | 29.60124 | 5.660731 | 46.35594 | 107.7182 | 0.2809367 | 0.1268267 | 1222.327 | 0 | 0 | 0 |  | Fe-Cr-Ni-Co-W | 486.0314 | 132.9122 | 264.4882 | 160.5045
5906 | 5.605727 | 11.59817 | 23.5684 | 5.915509 | 53.31219 | 111.5847 | 0.2812667 | 0.131568 | 1355.286 | 0 | 0 | 0 |  | Fe-Cr-Ni-Co-W | 519.7805 | 135.3085 | 210.6634 | 172.6893
5907 | 7.925621 | 10.21722 | 18.58344 | 7.076896 | 56.19682 | 113.2919 | 0.2812211 | 0.1312261 | 1379.34 | 0 | 0 | 0 |  | Fe-Cr-Ni-Co-W | 540.3584 | 132.0155 | 155.8391 | 187.8645
5908 | 10.61654 | 8.786187 | 14.87853 | 7.468817 | 58.24993 | 114.3184 | 0.2815499 | 0.1315557 | 1404.284 | 0 | 0 | 0 |  | Fe-Cr-Ni-Co-W | 540.7768 | 133.0776 | 120.8404 | 209.3322
5909 | 14.46343 | 7.002366 | 10.94566 | 8.547115 | 59.04142 | 114.1884 | 0.2824904 | 0.1310293 | 1400.993 | 0 | 0 | 0 |  | Fe-Cr-Ni-Co-W | 548.3622 | 134.6203 | 98.57287 | 220.076
5910 | 18.87189 | 5.490798 | 8.058366 | 9.335053 | 58.2439 | 112.8838 | 0.283602 | 0.1300005 | 1370.638 | 0 | 0 | 0 |  | Fe-Cr-Ni-Co-W | 541.8199 | 132.8766 | 69.02317 | 236.4032
5911 | 26.36887 | 4.676299 | 5.279228 | 9.937877 | 53.73773 | 109.1573 | 0.2845501 | 0.1257846 | 1254.958 | 0 | 0 | 0 |  | Fe-Cr-Ni-Co-W | 546.4118 | 128.9749 | 56.44482 | 240.382
5912 | 38.1364 | 3.873453 | 3.644057 | 10.9756 | 43.37049 | 101.982 | 0.2866041 | 0.1156708 | 1020.621 | 0 | 0 | 0 |  | Fe-Cr-Ni-Co-W | 518.1767 | 125.8282 | 37.82756 | 237.6459
5913 | 1.999951 | 10.55157 | 36.43675 | 4.924434 | 46.08729 | 105.5168 | 0.2862507 | 0.1284731 | 1235.688 | 0 | 0 | 0 |  | Fe-Cr-Ni-Co-W | 440.9181 | 129.4802 | 235.2737 | 146.9263
5914 | 3.62194 | 8.992493 | 27.28329 | 4.459111 | 55.64317 | 111.9611 | 0.2842224 | 0.135375 | 1434.086 | 0 | 0 | 0 |  | Fe-Cr-Ni-Co-W | 503.5756 | 139.0227 | 186.2676 | 162.5347
5915 | 5.089675 | 7.89785 | 21.39875 | 4.177397 | 61.43633 | 116.2824 | 0.2830226 | 0.1371729 | 1530.657 | 0 | 0 | 0 |  | Fe-Cr-Ni-Co-W | 530.1744 | 138.9605 | 151.5873 | 183.6105
5916 | 7.584322 | 6.556954 | 17.08237 | 4.573397 | 64.20295 | 118.1077 | 0.2830122 | 0.1370264 | 1561.176 | 0 | 0 | 0 |  | Fe-Cr-Ni-Co-W | 545.152 | 137.5227 | 114.6574 | 207.9074
5917 | 10.04961 | 5.416995 | 13.34274 | 5.023407 | 66.16724 | 119.37 | 0.283065 | 0.1362113 | 1570.959 | 0 | 0 | 0 |  | Fe-Cr-Ni-Co-W | 552.7053 | 132.3272 | 85.30061 | 225.265
5918 | 13.3015 | 4.458341 | 10.06634 | 5.614626 | 66.55919 | 119.2952 | 0.2833102 | 0.1350122 | 1552.377 | 0 | 0 | 0 |  | Fe-Cr-Ni-Co-W | 550.7177 | 131.6611 | 56.13031 | 244.5529
5919 | 17.7856 | 3.512552 | 6.79789 | 6.256155 | 65.6478 | 118.0429 | 0.2837558 | 0.1336134 | 1512.558 | 0 | 0 | 0 |  | Fe-Cr-Ni-Co-W | 561.3864 | 129.1546 | 41.1223 | 243.4037
5920 | 25.28432 | 2.675091 | 4.227999 | 7.276792 | 60.5358 | 113.341 | 0.2849462 | 0.1308663 | 1399.481 | 0 | 0 | 0 |  | Fe-Cr-Ni-Co-W | 558.6088 | 124.5503 | 33.49767 | 255.2835
5921 | 37.17997 | 2.429206 | 2.74241 | 8.259916 | 49.3885 | 105.1325 | 0.286607 | 0.1219898 | 1150.639 | 0 | 0 | 0 |  | Fe-Cr-Ni-Co-W | 541.3079 | 127.4316 | 32.88477 | 241.4801
5922 | 3.216512 | 4.991189 | 23.66581 | 2.828552 | 65.29793 | 118.0995 | 0.2858193 | 0.1426324 | 1666.685 | 0 | 0 | 0 |  | Fe-Cr-Ni-Co-W | 517.5288 | 141.6098 | 136.6692 | 185.5353
5923 | 4.607163 | 4.766078 | 18.83204 | 2.700979 | 69.09374 | 121.6374 | 0.2842744 | 0.1409791 | 1694.439 | 0 | 0 | 0 |  | Fe-Cr-Ni-Co-W | 537.0834 | 138.2978 | 105.5309 | 216.693
5924 | 6.43594 | 4.148406 | 14.57018 | 3.134585 | 71.71089 | 123.9814 | 0.2835399 | 0.1387256 | 1693.821 | 0 | 0 | 0 |  | Fe-Cr-Ni-Co-W | 545.7416 | 140.9139 | 68.42296 | 221.2528
5925 | 8.819188 | 3.649355 | 11.32966 | 3.619214 | 72.58258 | 124.647 | 0.2832126 | 0.13673 | 1670.029 | 0 | 0 | 0 |  | Fe-Cr-Ni-Co-W | 548.5137 | 140.2356 | 56.50756 | 235.2553
5926 | 12.25568 | 2.738537 | 8.244334 | 4.138543 | 72.62291 | 124.226 | 0.2835038 | 0.1353334 | 1641.985 | 0 | 0 | 0 |  | Fe-Cr-Ni-Co-W | 552.5146 | 134.5685 | 41.43263 | 252.3907
5927 | 16.05847 | 2.336115 | 5.802098 | 4.766031 | 71.03729 | 122.449 | 0.2836847 | 0.1343176 | 1597.199 | 0 | 0 | 0 |  | Fe-Cr-Ni-Co-W | 562.3105 | 133.397 | 26.30204 | 250.6012
5928 | 22.77486 | 1.479376 | 3.340233 | 6.148089 | 66.25744 | 117.5763 | 0.2849436 | 0.1333787 | 1509.168 | 0 | 0 | 0 |  | Fe-Cr-Ni-Co-W | 555.7026 | 130.0307 | 27.87602 | 251.323
5929 | 4.166892 | 2.586373 | 15.57249 | 1.465721 | 76.20853 | 127.8372 | 0.2844979 | 0.1400812 | 1789.941 | 0 | 0 | 0 |  | Fe-Cr-Ni-Co-W | 535.7265625 | 143.2628 | 55.01589 | 236.5443
5930 | 5.901847 | 2.536097 | 11.92952 | 1.916306 | 77.71623 | 129.5378 | 0.283469 | 0.1363215 | 1746.143 | 0 | 0 | 0 |  | Fe-Cr-Ni-Co-W | 539.3917 | 146.9594 | 27.71187 | 245.9665
5931 | 8.094262 | 2.093364 | 8.980419 | 2.372657 | 78.4593 | 130.154 | 0.2831641 | 0.1337689 | 1709.688 | 0 | 0 | 0 |  | Fe-Cr-Ni-Co-W | 540.2705 | 138.569 | 16.28574 | 248.1808
5932 | 10.39795 | 1.683643 | 6.17734 | 2.862406 | 78.87866 | 130.4176 | 0.2829181 | 0.1320025 | 1681.601 | 0 | 0 | 0 |  | Fe-Cr-Ni-Co-W | 544.9324 | 141.3035 | -4.548257 | 266.5379
5933 | 13.94205 | 1.730754 | 3.90781 | 3.923335 | 76.49605 | 127.7917 | 0.2828593 | 0.1317478 | 1635.914 | 0 | 0 | 0 |  | Fe-Cr-Ni-Co-W | 564.8812 | 131.1222 | -2.639845 | 266.3994
5934 | 31.57155 | 41.86488 | 12.06706 | 5.047916 | 9.44859 | 99.32933 | 0.2583154 | 0.06036678 | 323.8531 | 0 | 0 | 0 |  | Fe-Cr-Ni-Co-W | 346.4203 | 123.0527 | 781.5719 | 127.4973
5935 | 35.60338 | 33.99826 | 10.55498 | 4.81678 | 15.02659 | 99.03326 | 0.2638484 | 0.07071911 | 423.7268 | 0 | 0 | 0 |  | Fe-Cr-Ni-Co-W | 433.9441 | 142.8365 | 656.6235 | 172.1821
5936 | 38.78989 | 27.90711 | 9.266254 | 3.721226 | 20.31551 | 99.26964 | 0.2679549 | 0.07962425 | 519.6526 | 0 | 0 | 0 |  | Fe-Cr-Ni-Co-W | 528.9833 | 125.2034 | 454.7205 | 212.3249
5937 | 39.50615 | 20.26761 | 7.626923 | 3.40321 | 29.19611 | 100.7766 | 0.2730294 | 0.09389154 | 697.2189 | 0 | 0 | 0 |  | Fe-Cr-Ni-Co-W | 564.8583 | 102.3971 | 268.5899 | 161.9341
5938 | 40.73953 | 15.74465 | 5.655571 | 2.433445 | 35.4268 | 102.3548 | 0.27569 | 0.1021374 | 817.3558 | 0 | 0 | 0 |  | Fe-Cr-Ni-Co-W | 577.9432 | 103.4149 | 176.593 | 189.7794
5939 | 20.06468 | 45.36837 | 19.08116 | 6.049568 | 9.436218 | 100.3421 | 0.2566619 | 0.06315588 | 350.1531 | 0 | 0 | 0 |  | Fe-Cr-Ni-Co-W | 333.7775 | 126.4678 | 758.5866 | 127.5354
5940 | 24.61676 | 37.34994 | 16.29125 | 6.73481 | 15.00724 | 100.0682 | 0.2621863 | 0.07276844 | 446.0242 | 0 | 0 | 0 |  | Fe-Cr-Ni-Co-W | 380.3547 | 131.374 | 653.0803 | 141.1259
5941 | 27.66172 | 30.5832 | 14.53742 | 7.297588 | 19.92008 | 99.91929 | 0.2670681 | 0.08137551 | 539.7945 | 0 | 0 | 0 |  | Fe-Cr-Ni-Co-W | 466.0318 | 135.0824 | 502.5262 | 188.7414
5942 | 29.53943 | 24.44667 | 12.07441 | 6.927074 | 27.01242 | 101.172 | 0.2708791 | 0.09185696 | 671.7763 | 0 | 0 | 0 |  | Fe-Cr-Ni-Co-W | 523.832 | 119.5539 | 360.9754 | 180.9104
5943 | 30.45186 | 18.42881 | 8.80207 | 7.230304 | 35.08695 | 103.2184 | 0.2744837 | 0.102795 | 830.8366 | 0 | 0 | 0 |  | Fe-Cr-Ni-Co-W | 549.8947 | 114.0563 | 226.3782 | 172.2755
5944 | 31.26992 | 13.89516 | 6.722871 | 5.999626 | 42.11243 | 105.4971 | 0.2770483 | 0.1113593 | 974.4848 | 0 | 0 | 0 |  | Fe-Cr-Ni-Co-W | 574.2594 | 116.9597 | 162.4921 | 193.4119
5945 | 30.39156 | 9.842042 | 4.861065 | 4.880377 | 50.02496 | 108.8796 | 0.2791623 | 0.1194149 | 1136.444 | 0 | 0 | 0 |  | Fe-Cr-Ni-Co-W | 576.4556 | 117.2522 | 109.5155 | 212.2778
5946 | 11.42934 | 46.11195 | 29.03196 | 4.020316 | 9.406436 | 100.2411 | 0.2576389 | 0.06708295 | 384.6138 | 0 | 0 | 0 |  | Fe-Cr-Ni-Co-W | 310.6092 | 124.0661 | 704.6742 | 129.8181
5947 | 14.70351 | 39.35763 | 26.07973 | 7.758026 | 12.1011 | 99.10517 | 0.2629447 | 0.07150409 | 427.1316 | 0 | 0 | 0 |  | Fe-Cr-Ni-Co-W | 321.5656 | 118.1953 | 625.954 | 121.5385
5948 | 18.61016 | 32.17848 | 22.35529 | 9.351711 | 17.50435 | 99.07695 | 0.2678481 | 0.07979284 | 517.0745 | 0 | 0 | 0 |  | Fe-Cr-Ni-Co-W | 358.5222 | 113.8135 | 521.0051 | 158.3951
5949 | 20.65779 | 26.1573 | 18.23902 | 10.4637 | 24.48219 | 100.3367 | 0.2714298 | 0.0905671 | 649.8209 | 0 | 0 | 0 |  | Fe-Cr-Ni-Co-W | 457.6597 | 129.0374 | 405.4178 | 200.1626
5950 | 21.64109 | 20.8684 | 13.81046 | 10.6029 | 33.07716 | 102.9558 | 0.2739995 | 0.1017417 | 812.5389 | 0 | 0 | 0 |  | Fe-Cr-Ni-Co-W | 505.9399 | 121.3767 | 289.188 | 175.8664
5951 | 22.33455 | 16.09892 | 10.60185 | 10.64397 | 40.32071 | 105.2886 | 0.276666 | 0.1106311 | 960.0528 | 0 | 0 | 0 |  | Fe-Cr-Ni-Co-W | 533.9023 | 124.3068 | 204.8123 | 194.2319
5952 | 22.2678 | 11.58569 | 7.572325 | 8.984664 | 49.58952 | 109.3889 | 0.2786699 | 0.1201549 | 1151.38 | 0 | 0 | 0 |  | Fe-Cr-Ni-Co-W | 561.8789 | 123.4661 | 137.6194 | 201.7075
5953 | 21.6208 | 8.387461 | 5.05007 | 7.605199 | 57.33647 | 113.6217 | 0.2798472 | 0.1261222 | 1306.033 | 0 | 0 | 0 |  | Fe-Cr-Ni-Co-W | 581.0331 | 120.9619 | 86.66293 | 237.1623
5954 | 20.27514 | 6.122284 | 3.455824 | 5.20433 | 64.94242 | 118.7794 | 0.2802039 | 0.1295483 | 1441.051 | 0 | 0 | 0 |  | Fe-Cr-Ni-Co-W | 582.215 | 127.0856 | 54.91599 | 242.9673
5955 | 9.417632 | 37.70338 | 37.61521 | 5.96284 | 9.300938 | 96.78219 | 0.2669535 | 0.06828371 | 387.8959 | 1 | 0 | 0 |  | Fe-Cr-Ni-Co-W | 278.1077 | 85.73818 | 578.387 | 111.7639
5956 | 12.0552 | 32.80836 | 33.13966 | 9.785681 | 12.2111 | 96.43314 | 0.2703964 | 0.07260087 | 431.1972 | 1 | 0 | 0 |  | Fe-Cr-Ni-Co-W | 289.9119 | 81.8782 | 525.4702 | 119.7275
5957 | 13.91016 | 26.71138 | 26.50016 | 12.844 | 20.0343 | 98.02184 | 0.2736551 | 0.08522002 | 575.5794 | 0 | 0 | 0 |  | Fe-Cr-Ni-Co-W | 352.0674 | 98.6203 | 434.5163 | 169.4348
5958 | 15.42995 | 21.92699 | 21.33974 | 14.56867 | 26.73466 | 99.6923 | 0.2761441 | 0.09535227 | 708.2013 | 0 | 0 | 0 |  | Fe-Cr-Ni-Co-W | 421.2115 | 115.3062 | 329.8984375 | 191.6797
5959 | 15.58693 | 17.27633 | 15.60305 | 14.88179 | 36.65189 | 103.4634 | 0.2777725 | 0.1081477 | 908.603 | 0 | 0 | 0 |  | Fe-Cr-Ni-Co-W | 473.1923 | 128.8102 | 232.8743 | 178.8597
5960 | 16.40915 | 13.36793 | 11.49828 | 13.70846 | 45.01618 | 107.0728 | 0.2791697 | 0.1172941 | 1080.595 | 0 | 0 | 0 |  | Fe-Cr-Ni-Co-W | 523.6774 | 130.9754 | 166.7703 | 202.1067
5961 | 16.34929 | 9.952786 | 7.931315 | 11.94424 | 53.82237 | 111.7337 | 0.2801029 | 0.1246757 | 1256.031 | 0 | 0 | 0 |  | Fe-Cr-Ni-Co-W | 555.8615 | 129.2309 | 112.9817 | 215.0395
5962 | 15.60481 | 6.745498 | 5.272072 | 9.99792 | 62.3797 | 117.012 | 0.2810955 | 0.1303112 | 1429.428 | 0 | 0 | 0 |  | Fe-Cr-Ni-Co-W | 568.3847 | 127.6317 | 59.67877 | 242.4869
5963 | 14.08674 | 5.152469 | 3.172796 | 6.370801 | 71.21719 | 124.2594 | 0.2802668 | 0.1305174 | 1543.762 | 0 | 0 | 0 |  | Fe-Cr-Ni-Co-W | 568.8809 | 127.4414 | 27.73119 | 259.181
5964 | 7.458592 | 30.38121 | 44.09787 | 8.854613 | 9.207716 | 93.74474 | 0.2751528 | 0.06818739 | 380.0576 | 1 | 1 | 1 | 380.0576 | Fe-Cr-Ni-Co-W | 262.5409 | 56.71028 | 520.0452 | 110.8295
5965 | 9.00183 | 25.9814 | 36.90062 | 13.299 | 14.81715 | 94.85219 | 0.2773515 | 0.07797686 | 483.2254 | 1 | 0 | 0 |  | Fe-Cr-Ni-Co-W | 267.6931 | 49.78987 | 438.2372 | 121.7692
5966 | 10.15141 | 21.26566 | 29.3425 | 16.96128 | 22.27915 | 96.84463 | 0.2794533 | 0.09008251 | 629.3922 | 1 | 0 | 0 |  | Fe-Cr-Ni-Co-W | 332.3456 | 79.54771 | 343.3271 | 188.778
5967 | 10.89532 | 17.38974 | 22.90383 | 18.06736 | 30.74375 | 99.90401 | 0.2805921 | 0.1026705 | 807.4662 | 0 | 0 | 0 |  | Fe-Cr-Ni-Co-W | 405.6116 | 118.4968 | 272.3875 | 184.5415
5968 | 11.4215 | 13.2924 | 17.25716 | 18.07901 | 39.94993 | 103.6743 | 0.2819132 | 0.1142027 | 1002.796 | 0 | 0 | 0 |  | Fe-Cr-Ni-Co-W | 456.2627 | 124.8333 | 179.2703 | 194.6033
5969 | 11.87699 | 10.44367 | 12.48374 | 17.40741 | 47.78818 | 107.62 | 0.2823636 | 0.1221164 | 1167.535 | 0 | 0 | 0 |  | Fe-Cr-Ni-Co-W | 497.656 | 134.6129 | 129.8113 | 206.157
5970 | 11.77476 | 7.12583 | 8.044584 | 14.91054 | 58.14429 | 113.7845 | 0.2827371 | 0.1300008 | 1380.205 | 0 | 0 | 0 |  | Fe-Cr-Ni-Co-W | 540.4109 | 133.8114 | 68.86559 | 230.0435
5971 | 10.6375 | 5.447186 | 5.031416 | 12.34788 | 66.53602 | 120.1552 | 0.2820551 | 0.1326406 | 1522.161 | 0 | 0 | 0 |  | Fe-Cr-Ni-Co-W | 560.5532 | 128.7904 | 29.0121 | 265.908
5972 | 9.291929 | 3.460477 | 2.929985 | 7.844334 | 76.47328 | 128.9978 | 0.2813441 | 0.1301988 | 1619.087 | 0 | 0 | 0 |  | Fe-Cr-Ni-Co-W | 561.1841 | 136.3961 | -9.791946 | 286.9202
5973 | 6.512831 | 21.65618 | 48.89675 | 13.74548 | 9.188757 | 90.20873 | 0.2846599 | 0.06680887 | 359.3987 | 1 | 1 | 1 | 359.3987 | Fe-Cr-Ni-Co-W | 230.322 | 44.20302 | 381.4237 | 117.6913
5974 | 6.928069 | 18.54471 | 38.23048 | 19.19118 | 17.10556 | 92.91333 | 0.2849087 | 0.08280104 | 529.8584 | 1 | 1 | 1 | 529.8584 | Fe-Cr-Ni-Co-W | 244.8219 | 49.41356 | 303.627 | 162.9107
5975 | 7.345437 | 15.19761 | 30.88274 | 22.39281 | 24.1814 | 95.24874 | 0.2859282 | 0.09471908 | 679.8704 | 1 | 0 | 0 |  | Fe-Cr-Ni-Co-W | 306.3885 | 69.86656 | 248.5084 | 184.2191
5976 | 8.423697 | 12.83372 | 23.34244 | 22.62707 | 32.77307 | 99.08003 | 0.2853793 | 0.1065176 | 858.4658 | 0 | 0 | 0 |  | Fe-Cr-Ni-Co-W | 389.625 | 115.8534 | 189.877 | 189.1224
5977 | 8.389429 | 10.41457 | 17.63602 | 22.13261 | 41.42738 | 103.3268 | 0.2851672 | 0.1175389 | 1053.879 | 0 | 0 | 0 |  | Fe-Cr-Ni-Co-W | 438.515 | 128.5859 | 139.3585 | 199.7364
5978 | 8.747978 | 7.562982 | 11.82199 | 20.44097 | 51.42608 | 108.8994 | 0.2849887 | 0.1274869 | 1275.326 | 0 | 0 | 0 |  | Fe-Cr-Ni-Co-W | 490.7147 | 136.9233 | 97.13174 | 224.7124
5979 | 8.572537 | 5.320938 | 7.809077 | 18.09254 | 60.20491 | 114.6696 | 0.2846866 | 0.1328859 | 1449.003 | 0 | 0 | 0 |  | Fe-Cr-Ni-Co-W | 521.3702 | 137.3181 | 61.16352 | 239.4972
5980 | 7.631292 | 3.789369 | 4.277944 | 13.95855 | 70.34284 | 123.0296 | 0.2832488 | 0.1342358 | 1602.405 | 0 | 0 | 0 |  | Fe-Cr-Ni-Co-W | 546.6904 | 138.3449 | 23.25333 | 266.2747
5981 | 6.609289 | 2.461415 | 2.315644 | 8.834404 | 79.77925 | 132.3375 | 0.2818661 | 0.1283572 | 1641.343 | 0 | 0 | 0 |  | Fe-Cr-Ni-Co-W | 539.5535 | 136.57 | -35.08941 | 289.9501
5982 | 6.39148 | 14.45182 | 49.90511 | 20.23405 | 9.017547 | 87.28775 | 0.2923466 | 0.06500606 | 336.5883 | 1 | 1 | 1 | 336.5883 | Fe-Cr-Ni-Co-W | 207.9592 | 57.67157 | 194.8304 | 115.915
5983 | 6.014112 | 12.79863 | 38.83115 | 25.38585 | 16.97026 | 90.50826 | 0.2912446 | 0.08240951 | 518.2289 | 1 | 1 | 1 | 518.2289 | Fe-Cr-Ni-Co-W | 227.7507 | 56.15713 | 190.5571 | 162.1086
5984 | 5.679206 | 11.33055 | 30.69943 | 28.25295 | 24.03787 | 93.57784 | 0.2903742 | 0.09503714 | 677.2759 | 1 | 1 | 1 | 677.2759 | Fe-Cr-Ni-Co-W | 276.8147 | 62.18447 | 156.3521 | 183.8648
5985 | 5.89475 | 8.918438 | 23.23458 | 27.99227 | 33.95996 | 98.06337 | 0.2897401 | 0.1105196 | 908.7106 | 0 | 0 | 0 |  | Fe-Cr-Ni-Co-W | 370.2421 | 119.3612 | 124.5736 | 198.3713
5986 | 6.117619 | 6.961498 | 17.14705 | 27.25735 | 42.51648 | 102.5053 | 0.2890531 | 0.1210133 | 1103.74 | 0 | 0 | 0 |  | Fe-Cr-Ni-Co-W | 420.9765 | 128.9815 | 84.75194 | 213.9882
5987 | 6.261755 | 5.246971 | 11.84696 | 25.1096 | 51.53471 | 107.9508 | 0.2880055 | 0.1291767 | 1298.372 | 0 | 0 | 0 |  | Fe-Cr-Ni-Co-W | 469.4046 | 140.0921 | 68.54837 | 229.7304
5988 | 6.186309 | 3.665279 | 7.093465 | 21.95841 | 61.09654 | 114.7146 | 0.2866734 | 0.1349668 | 1492.907 | 0 | 0 | 0 |  | Fe-Cr-Ni-Co-W | 509.0699 | 144.0699 | 23.2781 | 246.0695
5989 | 5.922109 | 2.297393 | 3.631043 | 16.665 | 71.48446 | 123.5145 | 0.2849097 | 0.1358261 | 1647.72 | 0 | 0 | 0 |  | Fe-Cr-Ni-Co-W | 535.7358 | 139.6323 | -5.827742 | 284.1907
5990 | 5.175866 | 1.606319 | 1.813427 | 10.46863 | 80.93576 | 133.3707 | 0.282732 | 0.1281947 | 1659.489 | 0 | 0 | 0 |  | Fe-Cr-Ni-Co-W | 528.2098 | 146.1133 | -50.73921 | 292.8679
5991 | 4.264286 | 7.940474 | 37.64991 | 33.29954 | 16.84579 | 88.50348 | 0.2966548 | 0.08216899 | 508.5376 | 1 | 1 | 1 | 508.5376 | Fe-Cr-Ni-Co-W | 211.0151 | 60.00346 | 73.1166 | 144.4778
5992 | 4.032504 | 7.508875 | 29.66956 | 34.89384 | 23.89522 | 91.94211 | 0.2947343 | 0.09554342 | 675.7623 | 1 | 1 | 1 | 675.7623 | Fe-Cr-Ni-Co-W | 265.6411 | 66.26968 | 73.70473 | 184.6077
5993 | 4.51 | 6.29851 | 22.12185 | 34.90102 | 32.16862 | 95.99639 | 0.2932398 | 0.1085293 | 868.5089 | 0 | 0 | 0 |  | Fe-Cr-Ni-Co-W | 335.1539 | 114.6104 | 44.97189 | 213.3999
5994 | 4.850482 | 5.161155 | 16.02315 | 32.90482 | 41.0604 | 100.8657 | 0.291585 | 0.1199318 | 1074.558 | 1 | 0 | 0 |  | Fe-Cr-Ni-Co-W | 394.5162 | 129.3125 | 50.90549 | 236.6799
5995 | 4.994033 | 3.487248 | 10.49832 | 29.64382 | 51.37659 | 107.1097 | 0.2901663 | 0.1301667 | 1309.328 | 1 | 0 | 0 |  | Fe-Cr-Ni-Co-W | 448.4617 | 138.2033 | 29.74833 | 243.2938
5996 | 5.115427 | 2.645937 | 6.571588 | 25.79099 | 59.87606 | 113.2966 | 0.2883567 | 0.1354278 | 1484.876 | 0 | 0 | 0 |  | Fe-Cr-Ni-Co-W | 485.3332 | 146.4079 | 15.56276 | 260.8661
5997 | 5.452106 | 1.384404 | 3.1258 | 19.87538 | 70.16231 | 121.84 | 0.2864529 | 0.1372335 | 1652.681 | 0 | 0 | 0 |  | Fe-Cr-Ni-Co-W | 517.915 | 147.8673 | -7.565417 | 271.9028
5998 | 2.407466 | 4.482912 | 26.9915 | 42.34177 | 23.77635 | 90.70936 | 0.2981003 | 0.09563885 | 671.6279 | 1 | 1 | 1 | 671.6279 | Fe-Cr-Ni-Co-W | 256.4498 | 70.95184 | 9.010245 | 199.0589
5999 | 2.995505 | 4.183419 | 19.67833 | 41.09354 | 32.0492 | 95.11935 | 0.2956459 | 0.108931 | 869.4557 | 1 | 1 | 1 | 869.4557 | Fe-Cr-Ni-Co-W | 323.4263 | 113.6857 | 13.07388 | 230.1357
6000 | 3.45277 | 3.21468 | 13.7908 | 38.62191 | 40.91984 | 100.0182 | 0.2938524 | 0.1206631 | 1080.255 | 1 | 0 | 0 |  | Fe-Cr-Ni-Co-W | 379.6358 | 131.4505 | 12.10968 | 253.3388
6001 | 3.870122 | 2.402169 | 8.813635 | 36.07526 | 48.83881 | 104.9555 | 0.292149 | 0.1282688 | 1255.273 | 1 | 0 | 0 |  | Fe-Cr-Ni-Co-W | 426.4355 | 138.5543 | 12.03507 | 261.4446
6002 | 4.660461 | 2.169546 | 4.898545 | 30.73754 | 57.53391 | 111.3269 | 0.2895119 | 0.1342583 | 1439.266 | 0 | 0 | 0 |  | Fe-Cr-Ni-Co-W | 477.0744 | 149.6719 | 2.724745 | 262.7398
6003 | 1.731248 | 25.25259 | 7.278763 | 3.044866 | 62.69253 | 126.3226 | 0.2615446 | 0.1145826 | 1224.475 | 0 | 0 | 0 |  | Fe-Cr-Ni-Co-W | 655.4368 | 84.3363 | 224.6902 | 198.3115
6004 | 2.667105 | 19.86553 | 6.167385 | 2.814494 | 68.48548 | 129.1382 | 0.265545 | 0.1176644 | 1327.237 | 0 | 0 | 0 |  | Fe-Cr-Ni-Co-W | 633.3498 | 103.9525 | 161.5414 | 213.1651
6005 | 3.531132 | 15.96853 | 5.302176 | 2.129296 | 73.06887 | 131.8092 | 0.2683691 | 0.1184555 | 1389.539 | 0 | 0 | 0 |  | Fe-Cr-Ni-Co-W | 618.4745 | 114.2171 | 114.6939 | 231.0699
6006 | 5.210098 | 11.90658 | 4.480577 | 1.999279 | 76.40347 | 133.2772 | 0.2717964 | 0.1199136 | 1450.775 | 0 | 0 | 0 |  | Fe-Cr-Ni-Co-W | 590.3133 | 125.8338 | 57.4011 | 244.1939
6007 | 6.378599 | 9.332329 | 3.352228 | 1.442377 | 79.49447 | 135.4029 | 0.273605 | 0.1182563 | 1460.572 | 0 | 0 | 0 |  | Fe-Cr-Ni-Co-W | 577.8823 | 128.2538 | 28.20099 | 264.4724
6008 | 2.055948 | 32.54102 | 13.6862 | 4.339127 | 47.3777 | 117.1621 | 0.2591992 | 0.1083149 | 1011.917 | 0 | 0 | 0 |  | Fe-Cr-Ni-Co-W | 668.6366 | 73.91785 | 378.4028 | 213.4181
6009 | 3.12293 | 25.58675 | 11.16039 | 4.613713 | 55.51622 | 120.2829 | 0.2638086 | 0.1158305 | 1174.738 | 0 | 0 | 0 |  | Fe-Cr-Ni-Co-W | 649.3092 | 89.88641 | 282.102 | 191.9665
6010 | 4.046615 | 20.45255 | 9.721921 | 4.880272 | 60.89864 | 122.3734 | 0.2675972 | 0.1202341 | 1284.613 | 0 | 0 | 0 |  | Fe-Cr-Ni-Co-W | 633.7117 | 105.9388 | 207.1943 | 204.3668
6011 | 5.510742 | 16.41837 | 8.109169 | 4.65222 | 65.3095 | 124.3495 | 0.2704635 | 0.1234268 | 1376.709 | 0 | 0 | 0 |  | Fe-Cr-Ni-Co-W | 620.7559 | 107.7675 | 147.1196 | 210.9823
6012 | 7.331853 | 12.67737 | 6.055035 | 4.973801 | 68.96194 | 125.9517 | 0.2732226 | 0.1252625 | 1443.89 | 0 | 0 | 0 |  | Fe-Cr-Ni-Co-W | 601.8982 | 119.464 | 110.0915 | 220.8371
6013 | 8.986381 | 9.761166 | 4.72273 | 4.214659 | 72.31506 | 127.7651 | 0.2752433 | 0.1260469 | 1494.565 | 0 | 0 | 0 |  | Fe-Cr-Ni-Co-W | 596.8587 | 122.9706 | 60.26311 | 249.4611
6014 | 11.27039 | 7.299638 | 3.605351 | 3.619674 | 74.20494 | 128.3847 | 0.2771611 | 0.1266344 | 1524.831 | 0 | 0 | 0 |  | Fe-Cr-Ni-Co-W | 581.7198 | 127.8437 | 30.21434 | 249.8988
6015 | 2.388132 | 38.5399 | 24.26461 | 3.36014 | 31.44721 | 108.948 | 0.2589426 | 0.09538559 | 756.707 | 0 | 0 | 0 |  | Fe-Cr-Ni-Co-W | 587.7221 | 157.2932 | 501.1354 | 193.5319
6016 | 2.934231 | 31.41682 | 20.81787 | 6.192764 | 38.63831 | 110.5278 | 0.2638316 | 0.1034395 | 885.7507 | 0 | 0 | 0 |  | Fe-Cr-Ni-Co-W | 610.7225 | 118.8829 | 414.6852 | 209.7607
6017 | 4.075477 | 24.66391 | 17.13471 | 7.167825 | 46.95808 | 113.2734 | 0.2680765 | 0.1146464 | 1083.143 | 0 | 0 | 0 |  | Fe-Cr-Ni-Co-W | 600.3195 | 115.2867 | 326.338 | 184.9384
6018 | 5.707322 | 20.07423 | 13.9974 | 8.03029 | 52.19076 | 115.0886 | 0.2710521 | 0.1191204 | 1182.018 | 0 | 0 | 0 |  | Fe-Cr-Ni-Co-W | 603.8975 | 111.5467 | 240.5552 | 188.6132
6019 | 7.938254 | 16.48731 | 10.91111 | 8.376935 | 56.2864 | 116.6456 | 0.2732555 | 0.1232001 | 1274.969 | 0 | 0 | 0 |  | Fe-Cr-Ni-Co-W | 603.0321 | 112.9793 | 196.8791 | 195.2454
6020 | 9.948103 | 13.07593 | 8.61108 | 8.64529 | 59.71959 | 117.8391 | 0.2756196 | 0.1260249 | 1346.986 | 0 | 0 | 0 |  | Fe-Cr-Ni-Co-W | 592.8713 | 122.3805 | 145.759 | 213.3298
6021 | 12.92867 | 9.943738 | 6.499156 | 7.711334 | 62.9171 | 119.0055 | 0.277659 | 0.1281366 | 1408.271 | 0 | 0 | 0 |  | Fe-Cr-Ni-Co-W | 581.9083 | 125.3149 | 115.9883 | 220.8127
6022 | 15.88601 | 7.650295 | 4.606224 | 6.936785 | 64.92069 | 119.6035 | 0.2791387 | 0.1292081 | 1442.738 | 0 | 0 | 0 |  | Fe-Cr-Ni-Co-W | 584.9276 | 125.7286 | 64.29226 | 243.8237
6023 | 19.48247 | 6.046344 | 3.412958 | 5.139776 | 65.91845 | 119.6138 | 0.2801004 | 0.1296845 | 1455.944 | 0 | 0 | 0 |  | Fe-Cr-Ni-Co-W | 584.2612 | 121.321 | 45.03086 | 258.1983
6024 | 2.454429 | 32.75426 | 32.67767 | 5.18013 | 26.93351 | 103.7462 | 0.2671557 | 0.09449064 | 715.7741 | 0 | 0 | 0 |  | Fe-Cr-Ni-Co-W | 472.1899 | 167.9683 | 479.6428 | 176.9129
6025 | 3.113674 | 27.54019 | 27.81828 | 8.214353 | 33.3135 | 105.4015 | 0.2702634 | 0.1049724 | 868.5187 | 0 | 0 | 0 |  | Fe-Cr-Ni-Co-W | 503.4298 | 149.0988 | 406.7444 | 187.2649
6026 | 5.16026 | 22.64944 | 22.47035 | 10.89085 | 38.8291 | 106.8526 | 0.2731767 | 0.1117751 | 981.72 | 0 | 0 | 0 |  | Fe-Cr-Ni-Co-W | 509.4698 | 134.4784 | 338.2243 | 185.0283
6027 | 6.955775 | 18.78078 | 18.27779 | 12.47828 | 43.50738 | 108.3011 | 0.2754308 | 0.1156232 | 1059.07 | 0 | 0 | 0 |  | Fe-Cr-Ni-Co-W | 526.7745 | 130.9834 | 264.4745 | 173.6258
6028 | 10.10234 | 15.6762 | 14.15791 | 13.50345 | 46.5601 | 109.0844 | 0.2771995 | 0.1185738 | 1117.683 | 0 | 0 | 0 |  | Fe-Cr-Ni-Co-W | 537.1005 | 132.4454 | 191.0784 | 179.0849
6029 | 12.8677 | 12.57941 | 10.82004 | 12.89985 | 50.83301 | 110.7312 | 0.2787405 | 0.1224083 | 1202.215 | 0 | 0 | 0 |  | Fe-Cr-Ni-Co-W | 545.3123 | 128.0265 | 155.2626 | 198.3424
6030 | 16.34929 | 9.952786 | 7.931315 | 11.94424 | 53.82237 | 111.7337 | 0.2801029 | 0.1254104 | 1268.332 | 0 | 0 | 0 |  | Fe-Cr-Ni-Co-W | 554.5449 | 129.7806 | 104.603 | 221.3756
6031 | 20.52153 | 7.305405 | 5.709678 | 10.82779 | 55.63559 | 111.8504 | 0.2818245 | 0.1257002 | 1281.343 | 0 | 0 | 0 |  | Fe-Cr-Ni-Co-W | 553.7622 | 126.791 | 82.03185 | 228.9577
6032 | 26.15763 | 6.230067 | 3.836361 | 7.703203 | 56.07274 | 111.6277 | 0.2819726 | 0.125976 | 1284.106 | 0 | 0 | 0 |  | Fe-Cr-Ni-Co-W | 564.7432 | 124.0125 | 75.96455 | 239.5322
6033 | 2.526976 | 27.44846 | 39.84103 | 7.999861 | 22.18368 | 98.84429 | 0.2747625 | 0.09117174 | 648.4785 | 1 | 0 | 0 |  | Fe-Cr-Ni-Co-W | 323.5395 | 91.1801 | 449.2054 | 154.7182
6034 | 4.080012 | 23.55175 | 33.44986 | 12.05534 | 26.86304 | 99.94667 | 0.2768269 | 0.1001185 | 767.7188 | 1 | 0 | 0 |  | Fe-Cr-Ni-Co-W | 385.242 | 121.7567 | 397.4688 | 167.6218
6035 | 6.280502 | 19.73505 | 27.23056 | 15.74049 | 31.0134 | 100.8634 | 0.2789396 | 0.1050328 | 843.473 | 0 | 0 | 0 |  | Fe-Cr-Ni-Co-W | 410.4905 | 125.9875 | 320.0596 | 176.3923
6036 | 9.017157 | 16.79074 | 22.11488 | 17.44501 | 34.63221 | 101.8577 | 0.2803165 | 0.1073337 | 887.1732 | 0 | 0 | 0 |  | Fe-Cr-Ni-Co-W | 426.7208 | 127.2594 | 261.0934 | 188.3917
6037 | 12.3372 | 13.5135 | 17.54421 | 18.37973 | 38.22535 | 102.7178 | 0.282063 | 0.1118369 | 960.8097 | 0 | 0 | 0 |  | Fe-Cr-Ni-Co-W | 447.1352 | 126.0346 | 186.1367 | 182.6039
6038 | 15.45103 | 11.11613 | 13.28756 | 18.52827 | 41.61701 | 103.879 | 0.2829691 | 0.1153809 | 1026.234 | 0 | 0 | 0 |  | Fe-Cr-Ni-Co-W | 473.8418 | 130.636 | 137.591 | 201.7168
6039 | 20.41725 | 8.237387 | 9.299458 | 17.23643 | 44.80947 | 104.7205 | 0.2842559 | 0.118439 | 1084.679 | 0 | 0 | 0 |  | Fe-Cr-Ni-Co-W | 495.4615 | 130.5318 | 93.3203 | 222.142
6040 | 25.89303 | 6.978501 | 6.445849 | 15.81912 | 44.8635 | 104.2624 | 0.2846481 | 0.1177764 | 1071.722 | 0 | 0 | 0 |  | Fe-Cr-Ni-Co-W | 505.519 | 127.5772 | 65.96377 | 224.2036
6041 | 34.13443 | 5.084904 | 4.305387 | 11.52664 | 44.94863 | 103.481 | 0.2854205 | 0.1173005 | 1058.066 | 0 | 0 | 0 |  | Fe-Cr-Ni-Co-W | 525.3718 | 126.9291 | 56.61378 | 225.2795
6042 | 2.571834 | 19.95408 | 45.05365 | 12.66514 | 19.7553 | 94.42424 | 0.2838321 | 0.09323645 | 648.9732 | 1 | 1 | 1 | 648.9732 | Fe-Cr-Ni-Co-W | 250.2531 | 50.99887 | 375.3437 | 135.4301
6043 | 4.997653 | 17.83663 | 36.77074 | 18.45841 | 21.93656 | 94.97178 | 0.2844981 | 0.09164092 | 639.4404 | 1 | 0 | 0 |  | Fe-Cr-Ni-Co-W | 272.7818 | 55.16083 | 307.2471 | 168.636
6044 | 7.345437 | 15.19761 | 30.88274 | 22.39281 | 24.1814 | 95.24874 | 0.2859282 | 0.09440324 | 676.9837 | 1 | 0 | 0 |  | Fe-Cr-Ni-Co-W | 299.682 | 66.97828 | 234.5156 | 186.6173
6045 | 10.31747 | 13.30063 | 24.19167 | 23.45027 | 28.73996 | 97.07205 | 0.2857884 | 0.1031196 | 797.6718 | 0 | 0 | 0 |  | Fe-Cr-Ni-Co-W | 371.1098 | 111.276 | 182.4037 | 190.7715
6046 | 13.92273 | 11.52238 | 19.51198 | 24.48688 | 30.55603 | 97.47922 | 0.2863514 | 0.1025535 | 797.1159 | 0 | 0 | 0 |  | Fe-Cr-Ni-Co-W | 383.995 | 111.3162 | 127.5828 | 190.3384
6047 | 18.5426 | 8.977267 | 14.03271 | 24.26345 | 34.18397 | 98.58529 | 0.2870626 | 0.1047685 | 838.4098 | 0 | 0 | 0 |  | Fe-Cr-Ni-Co-W | 410.8729 | 116.9399 | 85.53964 | 207.722
6048 | 23.52719 | 6.845263 | 10.0462 | 23.27563 | 36.30572 | 99.00278 | 0.2878137 | 0.1093155 | 903.2236 | 0 | 0 | 0 |  | Fe-Cr-Ni-Co-W | 433.972 | 120.915 | 53.01601 | 214.2768
6049 | 31.18635 | 5.53064 | 6.243722 | 20.37271 | 36.66657 | 98.77586 | 0.287785 | 0.1106463 | 918.6433 | 0 | 0 | 0 |  | Fe-Cr-Ni-Co-W | 458.5075 | 123.1965 | 35.20977 | 222.2923
6050 | 40.65879 | 4.129648 | 3.88508 | 14.82196 | 36.50453 | 98.15652 | 0.2878669 | 0.1075335 | 872.4414 | 0 | 0 | 0 |  | Fe-Cr-Ni-Co-W | 486.9214 | 120.9316 | 32.32473 | 222.3973
6051 | 2.527616 | 13.33549 | 46.05019 | 18.67107 | 19.41564 | 91.52512 | 0.2911214 | 0.08924623 | 594.2475 | 1 | 1 | 1 | 594.2475 | Fe-Cr-Ni-Co-W | 220.9615 | 51.33863 | 270.6206 | 162.5748
6052 | 5.055401 | 12.55147 | 38.08124 | 24.8956 | 19.41629 | 91.55455 | 0.2909533 | 0.08764247 | 579.0543 | 1 | 1 | 1 | 579.0543 | Fe-Cr-Ni-Co-W | 236.4861 | 52.62605 | 201.5631 | 177.9493
6053 | 7.583891 | 11.76822 | 31.88528 | 29.34429 | 19.41831 | 91.50985 | 0.2909331 | 0.08650144 | 568.0614 | 1 | 1 | 1 | 568.0614 | Fe-Cr-Ni-Co-W | 248.4486 | 53.61206 | 151.7738 | 175.0386
6054 | 11.479 | 9.924064 | 25.85447 | 31.14862 | 21.59384 | 92.04577 | 0.2913286 | 0.08555157 | 564.2324 | 1 | 1 | 1 | 564.2324 | Fe-Cr-Ni-Co-W | 278.8197 | 59.44518 | 98.29432 | 195.4353
6055 | 15.29843 | 8.246241 | 20.31153 | 32.28769 | 23.8561 | 92.68425 | 0.2915756 | 0.08912835 | 608.8659 | 1 | 1 | 1 | 608.8659 | Fe-Cr-Ni-Co-W | 310.7991 | 81.25309 | 39.54167 | 201.8567
6056 | 19.94906 | 6.686441 | 15.09709 | 31.99825 | 26.26916 | 93.45017 | 0.2915702 | 0.09611578 | 693.6034 | 0 | 0 | 0 |  | Fe-Cr-Ni-Co-W | 331.7428 | 95.91851 | 28.96294 | 239.3145
6057 | 25.90524 | 5.116133 | 9.901322 | 30.65036 | 28.42694 | 94.10328 | 0.2914631 | 0.09865357 | 729.642 | 0 | 0 | 0 |  | Fe-Cr-Ni-Co-W | 359.1125 | 103.4274 | 9.74264 | 247.7478
6058 | 34.03319 | 3.600726 | 5.69097 | 26.11922 | 30.5559 | 94.73477 | 0.2910863 | 0.1007255 | 760.7817 | 0 | 0 | 0 |  | Fe-Cr-Ni-Co-W | 403.0961 | 109.5548 | -5.619694 | 254.5859
6059 | 44.2877 | 2.893599 | 3.26668 | 18.85803 | 30.69399 | 94.62505 | 0.2902054 | 0.09967377 | 745.5675 | 0 | 0 | 0 |  | Fe-Cr-Ni-Co-W | 443.3272 | 107.618 | 3.562502 | 242.2525
6060 | 5.219167 | 8.098787 | 38.40055 | 33.96345 | 14.31804 | 87.43818 | 0.2970267 | 0.07676003 | 448.3557 | 1 | 1 | 1 | 448.3557 | Fe-Cr-Ni-Co-W | 201.6787 | 60.06435 | 58.54682 | 135.5938
6061 | 7.83806 | 8.108419 | 32.03852 | 37.67993 | 14.33507 | 87.73818 | 0.2961165 | 0.075879 | 441.8722 | 1 | 1 | 1 | 441.8722 | Fe-Cr-Ni-Co-W | 220.6437 | 55.62102 | 35.05676 | 142.5002
6062 | 11.11173 | 7.162273 | 25.15559 | 39.68726 | 16.88314 | 88.78273 | 0.2954836 | 0.08053683 | 494.2313 | 1 | 1 | 1 | 494.2313 | Fe-Cr-Ni-Co-W | 241.9431 | 56.16609 | 12.17867 | 170.5624
6063 | 15.11294 | 6.253693 | 19.415 | 39.87027 | 19.3481 | 89.78801 | 0.2948211 | 0.08468956 | 543.5974 | 1 | 1 | 1 | 543.5974 | Fe-Cr-Ni-Co-W | 277.0919 | 73.15915 | -6.38306 | 195.8067
6064 | 20.62253 | 4.608114 | 13.87267 | 39.17189 | 21.72479 | 90.47059 | 0.2947824 | 0.08836162 | 588.0559 | 1 | 1 | 1 | 588.0559 | Fe-Cr-Ni-Co-W | 300.8506 | 87.79343 | -17.1908 | 237.6624
6065 | 25.96945 | 3.777922 | 9.383045 | 36.82489 | 24.04469 | 91.43386 | 0.2939834 | 0.09170744 | 631.5004 | 1 | 0 | 0 |  | Fe-Cr-Ni-Co-W | 328.0507 | 100.3102 | -12.30199 | 257.5785
6066 | 33.48599 | 2.175134 | 4.911161 | 31.22759 | 28.20013 | 92.99133 | 0.2932577 | 0.0944879 | 676.0479 | 0 | 0 | 0 |  | Fe-Cr-Ni-Co-W | 366.5832 | 103.788 | -18.15267 | 286.8831
6067 | 8.118334 | 5.039016 | 30.33979 | 47.59426 | 8.908599 | 84.31395 | 0.3005082 | 0.06080836 | 294.7247 | 1 | 1 | 1 | 294.7247 | Fe-Cr-Ni-Co-W | 206.9099 | 60.85456 | -76.53591 | 136.2329
6068 | 11.51409 | 4.947749 | 23.27365 | 48.60151 | 11.66299 | 85.72914 | 0.2989024 | 0.06781413 | 360.4353 | 1 | 1 | 1 | 360.4353 | Fe-Cr-Ni-Co-W | 231.2287 | 56.24595 | -52.07043 | 167.1335
6069 | 15.65015 | 4.047493 | 17.36352 | 48.62751 | 14.31132 | 86.7642 | 0.2981725 | 0.0735726 | 418.3582 | 1 | 1 | 1 | 418.3582 | Fe-Cr-Ni-Co-W | 248.8689 | 66.50514 | -48.59494 | 201.6364
6070 | 19.81574 | 3.208578 | 11.77237 | 48.18574 | 17.01757 | 87.86119 | 0.2973799 | 0.08373374 | 523.2803 | 1 | 1 | 1 | 523.2803 | Fe-Cr-Ni-Co-W | 278.8916 | 83.57629 | -44.57827 | 236.3383
6071 | 24.7459 | 3.071936 | 6.936019 | 43.52234 | 21.7238 | 90.15661 | 0.2952892 | 0.0875642 | 578.4991 | 1 | 1 | 1 | 578.4991 | Fe-Cr-Ni-Co-W | 313.9229 | 98.43364 | -32.11829 | 283.1164
6072 | 4.713788 | 41.25418 | 11.89103 | 32.83024 | 9.310758 | 99.09315 | 0.2619235 | 0.06223019 | 344.2154 | 0 | 0 | 0 |  | Fe-Cr-Ni-Co-W | 292.2647 | 91.61314 | 607.9711 | 211.9787
6073 | 4.487563 | 33.42494 | 10.37699 | 36.93731 | 14.77319 | 98.76123 | 0.2681057 | 0.07323143 | 453.154 | 0 | 0 | 0 |  | Fe-Cr-Ni-Co-W | 335.9302 | 105.8057 | 425.7446 | 278.709
6074 | 3.458949 | 27.37368 | 9.089132 | 40.15106 | 19.92719 | 98.97089 | 0.272871 | 0.08260577 | 557.6488 | 0 | 0 | 0 |  | Fe-Cr-Ni-Co-W | 360.674 | 123.1026 | 297.4257 | 273.1171
6075 | 3.161603 | 19.86924 | 7.477012 | 40.8699 | 28.62225 | 100.5099 | 0.2782284 | 0.09724421 | 746.0805 | 0 | 0 | 0 |  | Fe-Cr-Ni-Co-W | 393.7556 | 137.9962 | 162.0379 | 253.6472
6076 | 2.258052 | 15.4172 | 5.53795 | 42.09677 | 34.69002 | 102.1182 | 0.2812984 | 0.1061064 | 879.471 | 1 | 0 | 0 |  | Fe-Cr-Ni-Co-W | 408.828 | 142.3978 | 93.97556 | 263.9591
6077 | 5.687719 | 45.01188 | 18.93122 | 21.00711 | 9.36207 | 100.2212 | 0.2585982 | 0.06242763 | 347.3603 | 0 | 0 | 0 |  | Fe-Cr-Ni-Co-W | 305.0322 | 113.4256 | 709.268 | 155.8545
6078 | 6.318454 | 36.97733 | 16.12872 | 25.71797 | 14.85753 | 99.91594 | 0.2646944 | 0.07312246 | 453.9617 | 0 | 0 | 0 |  | Fe-Cr-Ni-Co-W | 336.5461 | 118.8108 | 534.2293 | 210.8389
6079 | 6.837045 | 30.23654 | 14.37264 | 28.85948 | 19.69429 | 99.74893 | 0.2699686 | 0.08223908 | 554.2191 | 0 | 0 | 0 |  | Fe-Cr-Ni-Co-W | 375.5404 | 129.903 | 408.8089 | 251.2667
6080 | 6.48202 | 24.14018 | 11.92303 | 30.78102 | 26.67375 | 101.0044 | 0.2741598 | 0.09341678 | 696.4065 | 0 | 0 | 0 |  | Fe-Cr-Ni-Co-W | 406.0994 | 139.7297 | 289.39 | 233.0494
6081 | 6.763461 | 18.19156 | 8.688752 | 31.72098 | 34.63525 | 103.0827 | 0.2779355 | 0.1049605 | 866.3875 | 0 | 0 | 0 |  | Fe-Cr-Ni-Co-W | 419.3164 | 135.5011 | 172.2324 | 223.2713
6082 | 5.606177 | 13.70144 | 6.629146 | 32.53791 | 41.52533 | 105.3977 | 0.2808681 | 0.1142224 | 1024.005 | 0 | 0 | 0 |  | Fe-Cr-Ni-Co-W | 446.3775 | 137.7869 | 123.2127 | 232.7636
6083 | 4.559874 | 9.703867 | 4.792819 | 31.62079 | 49.32265 | 108.8557 | 0.2831007 | 0.1230164 | 1202.423 | 0 | 0 | 0 |  | Fe-Cr-Ni-Co-W | 475.3253 | 145.3356 | 78.27679 | 230.9946
6084 | 3.793807 | 45.9186 | 28.91022 | 12.01038 | 9.366994 | 100.1764 | 0.2586735 | 0.06397068 | 360.2097 | 0 | 0 | 0 |  | Fe-Cr-Ni-Co-W | 305.0164 | 111.9262 | 691.55 | 125.0343
6085 | 7.322008 | 39.19838 | 25.9742 | 15.45327 | 12.05214 | 99.04014 | 0.2639543 | 0.06932728 | 410.2579 | 0 | 0 | 0 |  | Fe-Cr-Ni-Co-W | 306.0754 | 106.1287 | 598.0866 | 128.8234
6086 | 8.814499 | 32.00607 | 22.23551 | 19.53337 | 17.41056 | 98.99243 | 0.2692097 | 0.07887068 | 511.6484 | 0 | 0 | 0 |  | Fe-Cr-Ni-Co-W | 339.5782 | 104.0862 | 481.7383 | 193.8914
6087 | 9.857226 | 26.00294 | 18.13139 | 21.67074 | 24.33771 | 100.2528 | 0.2729612 | 0.09037811 | 651.9499 | 0 | 0 | 0 |  | Fe-Cr-Ni-Co-W | 418.0345 | 137.7757 | 368.0097 | 221.6809
6088 | 9.983684 | 20.73555 | 13.72255 | 22.69163 | 32.86659 | 102.8859 | 0.2756923 | 0.1022745 | 823.9485 | 0 | 0 | 0 |  | Fe-Cr-Ni-Co-W | 437.2347 | 132.9624 | 258.0997 | 196.8082
6089 | 10.01876 | 15.99069 | 10.53058 | 23.41034 | 40.04964 | 105.2375 | 0.2784928 | 0.1116378 | 979.1484 | 0 | 0 | 0 |  | Fe-Cr-Ni-Co-W | 471.312 | 131.2802 | 183.5968 | 207.2709
6090 | 8.449933 | 11.4983 | 7.515206 | 23.3211 | 49.21546 | 109.3795 | 0.2807764 | 0.1218636 | 1183.977 | 0 | 0 | 0 |  | Fe-Cr-Ni-Co-W | 500.6167 | 136.4127 | 118.3179 | 218.5551
6091 | 7.14998 | 8.32118 | 5.010163 | 22.6353 | 56.88338 | 113.67 | 0.2821047 | 0.1284691 | 1352.353 | 0 | 0 | 0 |  | Fe-Cr-Ni-Co-W | 529.1813 | 139.561 | 70.54011 | 243.9059
6092 | 4.890326 | 6.07081 | 3.426769 | 21.21569 | 64.3964 | 118.9136 | 0.28266 | 0.1326877 | 1505.799 | 0 | 0 | 0 |  | Fe-Cr-Ni-Co-W | 535.872 | 138.6252 | 35.97283 | 251.7229
6093 | 5.63884 | 37.62505 | 37.53707 | 9.91742 | 9.281616 | 96.74501 | 0.2674711 | 0.06614784 | 371.0337 | 1 | 0 | 0 |  | Fe-Cr-Ni-Co-W | 278.4641 | 82.64966 | 567.3451 | 117.2698
6094 | 9.258993 | 32.758 | 33.08879 | 12.70186 | 12.19235 | 96.40546 | 0.2707824 | 0.07084028 | 417.1821 | 1 | 0 | 0 |  | Fe-Cr-Ni-Co-W | 285.4216 | 68.06464 | 523.6113 | 113.8276
6095 | 12.15971 | 26.68574 | 26.47472 | 14.66477 | 20.01506 | 98.00612 | 0.2739017 | 0.08396415 | 564.9188 | 0 | 0 | 0 |  | Fe-Cr-Ni-Co-W | 338.3689 | 89.40466 | 433.5107 | 180.422
6096 | 13.79336 | 21.90732 | 21.3206 | 16.26803 | 26.71068 | 99.67934 | 0.2763788 | 0.09460053 | 701.594 | 0 | 0 | 0 |  | Fe-Cr-Ni-Co-W | 416.6737 | 121.4059 | 331.4271 | 189.4512
6097 | 14.0909 | 17.26217 | 15.59027 | 16.43481 | 36.62185 | 103.4554 | 0.2779928 | 0.1078664 | 906.4109 | 0 | 0 | 0 |  | Fe-Cr-Ni-Co-W | 467.288 | 124.6645 | 232.7113 | 178.1371
6098 | 12.96608 | 13.34272 | 11.4766 | 17.2833 | 44.93129 | 107.0638 | 0.2796887 | 0.1174313 | 1084.749 | 0 | 0 | 0 |  | Fe-Cr-Ni-Co-W | 500.1568 | 135.8903 | 155.4884 | 207.5262
6099 | 11.28736 | 9.925195 | 7.909327 | 17.20496 | 53.67316 | 111.7412 | 0.2808856 | 0.1253613 | 1269.836 | 0 | 0 | 0 |  | Fe-Cr-Ni-Co-W | 535.5341 | 132.3427 | 105.6085 | 220.3448
6100 | 9.442362 | 6.722722 | 5.254271 | 16.41156 | 62.16908 | 117.0542 | 0.2820731 | 0.1313111 | 1450.724 | 0 | 0 | 0 |  | Fe-Cr-Ni-Co-W | 548.9958 | 134.4404 | 51.07534 | 237.7953
6101 | 6.01044 | 5.12965 | 3.158745 | 14.79937 | 70.9018 | 124.3796 | 0.281582 | 0.1324819 | 1585.909 | 0 | 0 | 0 |  | Fe-Cr-Ni-Co-W | 551.3015 | 138.7063 | 9.785266 | 262.8167
6102 | 8.395242 | 30.39687 | 44.1206 | 7.874824 | 9.212462 | 93.75513 | 0.2750234 | 0.0669719 | 370.2117 | 1 | 1 | 1 | 370.2117 | Fe-Cr-Ni-Co-W | 259.4302 | 59.43072 | 518.5608 | 110.8015
6103 | 12.62769 | 26.0332 | 36.97419 | 9.518226 | 14.84669 | 94.89031 | 0.2768439 | 0.07634725 | 468.8411 | 1 | 0 | 0 |  | Fe-Cr-Ni-Co-W | 276.0526 | 52.00036 | 459.4847 | 127.9736
6104 | 16.12583 | 21.33547 | 29.43884 | 10.74756 | 22.3523 | 96.90086 | 0.2786017 | 0.08846026 | 612.9094 | 1 | 0 | 0 |  | Fe-Cr-Ni-Co-W | 348.7588 | 80.35004 | 360.9995 | 170.6267
6105 | 17.18032 | 17.44978 | 22.9829 | 11.5371 | 30.84989 | 99.95159 | 0.2796769 | 0.10142 | 791.9714 | 0 | 0 | 0 |  | Fe-Cr-Ni-Co-W | 426.4977 | 114.1617 | 281.0555 | 169.7071
6106 | 17.18649 | 13.33448 | 17.31179 | 12.09083 | 40.0764 | 103.7028 | 0.2810527 | 0.1133586 | 989.7595 | 0 | 0 | 0 |  | Fe-Cr-Ni-Co-W | 479.7499 | 127.8054 | 202.4132 | 177.1376
6107 | 16.53804 | 10.47039 | 12.51569 | 12.56541 | 47.91047 | 107.6287 | 0.2816531 | 0.1213628 | 1154.675 | 0 | 0 | 0 |  | Fe-Cr-Ni-Co-W | 520.3441 | 131.34 | 139.7042 | 195.391
6108 | 14.14812 | 7.135115 | 8.055067 | 12.44164 | 58.22005 | 113.7756 | 0.2823645 | 0.1295297 | 1371.291 | 0 | 0 | 0 |  | Fe-Cr-Ni-Co-W | 549.9821 | 131.1872 | 83.53154 | 231.8734
6109 | 11.70813 | 5.45039 | 5.034375 | 11.23195 | 66.57516 | 120.1442 | 0.2818829 | 0.1323745 | 1516.82 | 0 | 0 | 0 |  | Fe-Cr-Ni-Co-W | 558.5919 | 133.9778 | 43.34294 | 248.6151
6110 | 7.425917 | 3.456927 | 2.926979 | 9.795357 | 76.39482 | 129.037 | 0.2816535 | 0.1307105 | 1630.499 | 0 | 0 | 0 |  | Fe-Cr-Ni-Co-W | 556.3999 | 141.1785 | -0.8510619 | 267.363
6111 | 13.07271 | 21.7344 | 49.07337 | 6.897566 | 9.221948 | 90.29137 | 0.2837453 | 0.06601061 | 352.5645 | 1 | 1 | 1 | 352.5645 | Fe-Cr-Ni-Co-W | 233.2905 | 47.0848 | 424.6342 | 98.00851
6112 | 18.30003 | 18.66081 | 38.46982 | 7.356695 | 17.21265 | 93.04207 | 0.2832975 | 0.08090634 | 511.5848 | 1 | 0 | 0 |  | Fe-Cr-Ni-Co-W | 263.8894 | 43.23582 | 379.9124 | 130.2848
6113 | 21.38411 | 15.31503 | 31.12136 | 7.81125 | 24.36824 | 95.39014 | 0.2839061 | 0.09262665 | 656.1238 | 1 | 0 | 0 |  | Fe-Cr-Ni-Co-W | 344.8755 | 69.5043 | 289.3336 | 152.0643
6114 | 21.59751 | 12.92672 | 23.51159 | 8.953619 | 33.01056 | 99.1831 | 0.283443 | 0.1048761 | 835.5135 | 0 | 0 | 0 |  | Fe-Cr-Ni-Co-W | 427.7175 | 106.3175 | 223.6271 | 168.7885
6115 | 21.12045 | 10.4875 | 17.75953 | 8.91504 | 41.71749 | 103.3896 | 0.2832541 | 0.1159564 | 1027.632 | 0 | 0 | 0 |  | Fe-Cr-Ni-Co-W | 492.8763 | 129.0366 | 160.1388 | 187.218
6116 | 19.4849 | 7.607641 | 11.89179 | 9.285916 | 51.72975 | 108.9047 | 0.2833315 | 0.125715 | 1243.133 | 0 | 0 | 0 |  | Fe-Cr-Ni-Co-W | 537.6111 | 129.8211 | 105.8555 | 212.8684
6117 | 17.22668 | 5.346265 | 7.846248 | 9.089329 | 60.49147 | 114.6274 | 0.2833175 | 0.1312448 | 1416.419 | 0 | 0 | 0 |  | Fe-Cr-Ni-Co-W | 554.0263 | 130.6863 | 68.89683 | 232.3112
6118 | 13.26861 | 3.801124 | 4.291215 | 8.077993 | 70.56106 | 122.9518 | 0.2823306 | 0.1329944 | 1575.352 | 0 | 0 | 0 |  | Fe-Cr-Ni-Co-W | 556.8867 | 135.2053 | 29.68761 | 254.2965
6119 | 8.379928 | 2.463814 | 2.317901 | 6.981329 | 79.85703 | 132.2921 | 0.2815694 | 0.1277164 | 1627.517 | 0 | 0 | 0 |  | Fe-Cr-Ni-Co-W | 548.3815 | 134.1481 | -31.59508 | 286.422
6120 | 19.31085 | 14.55463 | 50.26015 | 6.792668 | 9.081701 | 87.46685 | 0.2905363 | 0.06396681 | 328.3867 | 1 | 1 | 1 | 328.3867 | Fe-Cr-Ni-Co-W | 212.7857 | 57.84186 | 271.5543 | 93.19546
6121 | 24.29872 | 12.92753 | 39.22221 | 6.410377 | 17.14117 | 90.735 | 0.2886437 | 0.08056347 | 499.8245 | 1 | 1 | 1 | 499.8245 | Fe-Cr-Ni-Co-W | 257.8139 | 45.81887 | 277.6523 | 135.7721
6122 | 27.08918 | 11.46419 | 31.06152 | 6.063734 | 24.32138 | 93.81005 | 0.2872833 | 0.09260802 | 648.7003 | 1 | 0 | 0 |  | Fe-Cr-Ni-Co-W | 341.188 | 72.0062 | 230.0206 | 146.0788
6123 | 26.8323 | 9.021294 | 23.50254 | 6.292244 | 34.35162 | 98.23583 | 0.2866435 | 0.1079222 | 871.3017 | 0 | 0 | 0 |  | Fe-Cr-Ni-Co-W | 430.8082 | 101.8742 | 171.106 | 155.2453
6124 | 26.11442 | 7.038167 | 17.3359 | 6.526788 | 42.98473 | 102.6099 | 0.2860315 | 0.1182206 | 1058.132 | 0 | 0 | 0 |  | Fe-Cr-Ni-Co-W | 491.2245 | 119.4622 | 131.2957 | 180.8434
6125 | 24.02747 | 5.298306 | 11.96287 | 6.672439 | 52.03892 | 107.9681 | 0.2852569 | 0.1263481 | 1246.796 | 0 | 0 | 0 |  | Fe-Cr-Ni-Co-W | 532.2561 | 128.1407 | 86.57821 | 215.6311
6126 | 20.97801 | 3.695137 | 7.15125 | 6.581355 | 61.59425 | 114.6378 | 0.2843247 | 0.1320422 | 1434.69 | 0 | 0 | 0 |  | Fe-Cr-Ni-Co-W | 552.2838 | 131.9893 | 51.51604 | 248.6521
6127 | 15.8789 | 2.309992 | 3.650957 | 6.283649 | 71.8765 | 123.3682 | 0.2832808 | 0.1332447 | 1592.531 | 0 | 0 | 0 |  | Fe-Cr-Ni-Co-W | 571.7421875 | 128.5564 | 1.165497 | 262.2977
6128 | 9.946489 | 1.610542 | 1.818194 | 5.476252 | 81.14852 | 133.2405 | 0.2819292 | 0.1264833 | 1621.932 | 0 | 0 | 0 |  | Fe-Cr-Ni-Co-W | 547.4409 | 140.2019 | -33.84057 | 291.0743
6129 | 32.03892 | 8.062064 | 38.22643 | 4.568844 | 17.10374 | 88.87273 | 0.292695 | 0.07983521 | 485.7519 | 1 | 1 | 1 | 485.7519 | Fe-Cr-Ni-Co-W | 250.6249 | 49.69268 | 205.2004 | 130.1448
6130 | 33.60572 | 7.631317 | 30.15336 | 4.324736 | 24.28486 | 92.28531 | 0.2904577 | 0.09238692 | 639.0844 | 1 | 0 | 0 |  | Fe-Cr-Ni-Co-W | 338.5924 | 71.45458 | 163.9224 | 136.9588
6131 | 33.60375 | 6.399524 | 22.47664 | 4.835557 | 32.68453 | 96.26839 | 0.2889531 | 0.1048419 | 818.7969 | 0 | 0 | 0 |  | Fe-Cr-Ni-Co-W | 422.5237 | 92.34878 | 128.7582 | 160.2987
6132 | 31.6421 | 5.237364 | 16.25974 | 5.194108 | 41.66669 | 101.0326 | 0.2875507 | 0.116056 | 1014.421 | 0 | 0 | 0 |  | Fe-Cr-Ni-Co-W | 486.5396 | 116.4636 | 114.936 | 197.846
6133 | 28.45463 | 3.532334 | 10.63405 | 5.338148 | 52.04084 | 107.144 | 0.2865363 | 0.1262614 | 1239.483 | 0 | 0 | 0 |  | Fe-Cr-Ni-Co-W | 533.8617 | 125.3647 | 74.73521 | 220.3441
6134 | 24.7042 | 2.674499 | 6.642526 | 5.456385 | 60.52239 | 113.2182 | 0.2852557 | 0.1316022 | 1409.904 | 0 | 0 | 0 |  | Fe-Cr-Ni-Co-W | 560.3819 | 126.707 | 54.09045 | 247.4297
6135 | 18.97488 | 1.394719 | 3.149088 | 5.796265 | 70.68505 | 121.6643 | 0.2842484 | 0.1336375 | 1577.271 | 0 | 0 | 0 |  | Fe-Cr-Ni-Co-W | 567.6189 | 130.4648 | 8.428569 | 271.1357
6136 | 40.97854 | 4.578338 | 27.56606 | 2.594585 | 24.28247 | 91.1785 | 0.2925223 | 0.09177951 | 627.4364 | 1 | 0 | 0 |  | Fe-Cr-Ni-Co-W | 351.6382 | 77.3398 | 124.7376 | 140.1267
6137 | 39.73079 | 4.268205 | 20.07715 | 3.225107 | 32.69874 | 95.47823 | 0.2902354 | 0.1043123 | 808.0402 | 0 | 0 | 0 |  | Fe-Cr-Ni-Co-W | 428.0791 | 94.40818 | 115.2219 | 171.1325
6138 | 37.28228 | 3.274663 | 14.04813 | 3.711562 | 41.68337 | 100.2439 | 0.2887601 | 0.1156774 | 1004.067 | 0 | 0 | 0 |  | Fe-Cr-Ni-Co-W | 496.0091 | 112.7052 | 91.46092 | 197.8542
6139 | 34.76856 | 2.443098 | 8.963807 | 4.153577 | 49.67095 | 105.0506 | 0.2874042 | 0.1233516 | 1170.784 | 0 | 0 | 0 |  | Fe-Cr-Ni-Co-W | 527.6373 | 120.2739 | 66.59745 | 226.2296
6140 | 29.52712 | 2.199283 | 4.965687 | 4.985414 | 58.3225 | 111.2718 | 0.2856052 | 0.129734 | 1352.186 | 0 | 0 | 0 |  | Fe-Cr-Ni-Co-W | 562.2888 | 128.033 | 50.92657 | 252.2154
6141 | 2.887255 | 25.26871 | 7.283408 | 1.828086 | 62.73254 | 126.3086 | 0.2613633 | 0.1143814 | 1220.373 | 0 | 0 | 0 |  | Fe-Cr-Ni-Co-W | 655.2804 | 97.37639 | 230.3584 | 205.178
6142 | 2.667105 | 19.86553 | 6.167385 | 2.814494 | 68.48548 | 129.1382 | 0.265545 | 0.1176644 | 1327.237 | 0 | 0 | 0 |  | Fe-Cr-Ni-Co-W | 632.5074 | 103.3451 | 144.3803 | 215.6652
6143 | 2.016104 | 15.95519 | 5.297746 | 3.723155 | 73.00781 | 131.8403 | 0.2686156 | 0.1188412 | 1397.655 | 0 | 0 | 0 |  | Fe-Cr-Ni-Co-W | 608.6326 | 112.4721 | 97.28252 | 231.6761
6144 | 1.891116 | 11.8848 | 4.472383 | 5.487962 | 76.26373 | 133.3554 | 0.2723433 | 0.1208832 | 1471.417 | 0 | 0 | 0 |  | Fe-Cr-Ni-Co-W | 586.3193 | 124.9138 | 59.10883 | 251.2744
6145 | 1.363067 | 9.306553 | 3.342969 | 6.7125 | 79.27491 | 135.5394 | 0.2744403 | 0.1199259 | 1496.202 | 0 | 0 | 0 |  | Fe-Cr-Ni-Co-W | 567.8479 | 129.5497 | 12.61058 | 263.8671875
6146 | 4.116574 | 32.57804 | 13.70176 | 2.172031 | 47.43159 | 117.1562 | 0.2588903 | 0.1081197 | 1007.956 | 0 | 0 | 0 |  | Fe-Cr-Ni-Co-W | 671.3174 | 78.88251 | 378.9962 | 215.7245
6147 | 4.375123 | 25.60442 | 11.1681 | 3.297785 | 55.55457 | 120.2747 | 0.2636158 | 0.1156699 | 1171.429 | 0 | 0 | 0 |  | Fe-Cr-Ni-Co-W | 655.1409 | 87.11617 | 280.8076 | 193.7682
6148 | 4.626181 | 20.45909 | 9.725027 | 4.271602 | 60.9181 | 122.368 | 0.2675063 | 0.1201431 | 1282.714 | 0 | 0 | 0 |  | Fe-Cr-Ni-Co-W | 634.7885 | 98.50721 | 217.3176 | 204.4509
6149 | 4.40591 | 16.40838 | 8.104233 | 5.811735 | 65.26974 | 124.363 | 0.2706394 | 0.1236377 | 1381.133 | 0 | 0 | 0 |  | Fe-Cr-Ni-Co-W | 612.927 | 116.7956 | 159.3926 | 202.7673
6150 | 4.706523 | 12.65905 | 6.046286 | 7.725844 | 68.8623 | 125.9905 | 0.2736458 | 0.1258527 | 1456.32 | 0 | 0 | 0 |  | Fe-Cr-Ni-Co-W | 590.0392 | 122.0167 | 102.6093 | 233.5557
6151 | 3.982958 | 9.73431 | 4.709736 | 9.456893 | 72.1161 | 127.8534 | 0.276059 | 0.1273251 | 1521.759 | 0 | 0 | 0 |  | Fe-Cr-Ni-Co-W | 580.7851 | 125.4637 | 59.28473 | 253.6786
6152 | 3.415322 | 7.268147 | 3.589797 | 11.84191 | 73.88483 | 128.5349 | 0.2784503 | 0.1287893 | 1570.984 | 0 | 0 | 0 |  | Fe-Cr-Ni-Co-W | 557.6039 | 140.4476 | 34.48466 | 250.3911
6153 | 3.185578 | 38.55686 | 24.27529 | 2.521214 | 31.46105 | 108.9507 | 0.2588278 | 0.09535067 | 755.9472 | 0 | 0 | 0 |  | Fe-Cr-Ni-Co-W | 589.6913 | 145.9705 | 502.4757 | 200.8292
6154 | 5.877994 | 31.46785 | 20.85168 | 3.101411 | 38.70106 | 110.5331 | 0.2633984 | 0.103308 | 882.5452 | 0 | 0 | 0 |  | Fe-Cr-Ni-Co-W | 625.2258 | 111.0265 | 421.9949 | 198.537
6155 | 6.802676 | 24.701 | 17.16047 | 4.307162 | 47.02869 | 113.2709 | 0.2676647 | 0.1144333 | 1078.464 | 0 | 0 | 0 |  | Fe-Cr-Ni-Co-W | 622.5631 | 99.9156 | 328.6217 | 185.9736
6156 | 7.617771 | 20.09535 | 14.01213 | 6.029056 | 52.24569 | 115.0829 | 0.270759 | 0.1189026 | 1177.545 | 0 | 0 | 0 |  | Fe-Cr-Ni-Co-W | 608.4843 | 110.9557 | 240.3188 | 199.7079
6157 | 7.938254 | 16.48731 | 10.91111 | 8.376935 | 56.2864 | 116.6456 | 0.2732555 | 0.1232001 | 1274.969 | 0 | 0 | 0 |  | Fe-Cr-Ni-Co-W | 601.6772 | 120.1728 | 196.3467 | 193.2389
6158 | 8.184615 | 13.06326 | 8.602735 | 10.48768 | 59.66171 | 117.8505 | 0.2758965 | 0.1263306 | 1353.138 | 0 | 0 | 0 |  | Fe-Cr-Ni-Co-W | 582.9132 | 121.0767 | 135.778 | 220.4471
6159 | 7.28488 | 9.912945 | 6.47903 | 13.60088 | 62.72226 | 119.0517 | 0.2785544 | 0.1292391 | 1430.681 | 0 | 0 | 0 |  | Fe-Cr-Ni-Co-W | 569.7662 | 129.1555 | 103.1324 | 240.2561
6160 | 6.539865 | 7.611126 | 4.582641 | 16.67807 | 64.5883 | 119.6899 | 0.2806306 | 0.1311575 | 1482.71 | 0 | 0 | 0 |  | Fe-Cr-Ni-Co-W | 554.483 | 136.2043 | 58.53318 | 250.1384
6161 | 4.831603 | 5.997912 | 3.38562 | 20.39442 | 65.39044 | 119.7545 | 0.2824463 | 0.1328211 | 1520.625 | 0 | 0 | 0 |  | Fe-Cr-Ni-Co-W | 539.2189 | 141.4582 | 30.72128 | 263.2544
6162 | 4.915525 | 32.79875 | 32.72205 | 2.593583 | 26.97009 | 103.7611 | 0.2668025 | 0.09401765 | 709.9956 | 0 | 0 | 0 |  | Fe-Cr-Ni-Co-W | 478.7352 | 164.3328 | 474.2929 | 175.5089
6163 | 7.804328 | 27.61145 | 27.89027 | 3.294244 | 33.39971 | 105.4239 | 0.2695781 | 0.1045518 | 861.5111 | 0 | 0 | 0 |  | Fe-Cr-Ni-Co-W | 526.1677 | 146.0011 | 418.4914 | 180.4688
6164 | 10.35003 | 22.71422 | 22.53461 | 5.460997 | 38.94014 | 106.8706 | 0.2724069 | 0.111541 | 975.9242 | 0 | 0 | 0 |  | Fe-Cr-Ni-Co-W | 538.9252 | 127.6633 | 348.4258 | 178.7192
6165 | 11.85672 | 18.83145 | 18.32711 | 7.359966 | 43.62476 | 108.3116 | 0.2746943 | 0.1151945 | 1050.623 | 0 | 0 | 0 |  | Fe-Cr-Ni-Co-W | 552.3366 | 126.769 | 265.0627 | 173.2362
6166 | 12.81538 | 15.69958 | 14.17902 | 10.67651 | 46.62952 | 109.0879 | 0.2767885 | 0.1182495 | 1111.688 | 0 | 0 | 0 |  | Fe-Cr-Ni-Co-W | 540.878 | 124.1893 | 211.4498 | 177.9822
6167 | 12.21997 | 12.57494 | 10.8162 | 13.57396 | 50.81494 | 110.7315 | 0.2788398 | 0.1225008 | 1203.94 | 0 | 0 | 0 |  | Fe-Cr-Ni-Co-W | 548.0224 | 129.0209 | 156.6013 | 208.1146
6168 | 11.28736 | 9.925195 | 7.909327 | 17.20496 | 53.67316 | 111.7412 | 0.2808856 | 0.1262118 | 1283.519 | 0 | 0 | 0 |  | Fe-Cr-Ni-Co-W | 532.6394 | 132.6744 | 104.4804 | 226.3289
6169 | 10.20291 | 7.264215 | 5.677485 | 21.53349 | 55.3219 | 111.8703 | 0.2834286 | 0.1274164 | 1313.946 | 0 | 0 | 0 |  | Fe-Cr-Ni-Co-W | 523.0298 | 136.8578 | 58.30743 | 239.7701
6170 | 7.224516 | 6.165812 | 3.796794 | 27.31846 | 55.49442 | 111.6631 | 0.2849169 | 0.1291221 | 1344.296 | 0 | 0 | 0 |  | Fe-Cr-Ni-Co-W | 502.7462 | 143.1679 | 39.48315 | 252.3482
6171 | 7.602159 | 27.52533 | 39.95261 | 2.674089 | 22.24581 | 98.88768 | 0.2740371 | 0.09001099 | 635.7246 | 1 | 0 | 0 |  | Fe-Cr-Ni-Co-W | 338.5369 | 95.10889 | 458.3639 | 155.9678
6172 | 11.47058 | 23.64772 | 33.58616 | 4.323025 | 26.97251 | 100.0043 | 0.2757588 | 0.09865926 | 750.1335 | 0 | 0 | 0 |  | Fe-Cr-Ni-Co-W | 411.5377 | 123.8407 | 407.1852 | 154.4812
6173 | 14.98772 | 19.82968 | 27.36113 | 6.659353 | 31.16211 | 100.9252 | 0.2776689 | 0.104283 | 831.5271 | 0 | 0 | 0 |  | Fe-Cr-Ni-Co-W | 442.6358 | 124.272 | 337.0457 | 159.1743
6174 | 16.60039 | 16.86075 | 22.2071 | 9.555139 | 34.77662 | 101.9058 | 0.2792004 | 0.1067472 | 876.9607 | 0 | 0 | 0 |  | Fe-Cr-Ni-Co-W | 454.0879 | 119.4742 | 273.1951 | 168.4348
6175 | 17.46626 | 13.55154 | 17.5936 | 13.05563 | 38.33297 | 102.7465 | 0.2813012 | 0.1113205 | 952.1247 | 0 | 0 | 0 |  | Fe-Cr-Ni-Co-W | 466.2516 | 121.3503 | 195.0301 | 176.1844
6176 | 17.57845 | 11.12909 | 13.30305 | 16.32388 | 41.66553 | 103.8889 | 0.2826505 | 0.1151254 | 1021.946 | 0 | 0 | 0 |  | Fe-Cr-Ni-Co-W | 477.1045 | 130.1918 | 137.1678 | 201.3758
6177 | 16.29703 | 8.21884 | 9.27852 | 21.49703 | 44.70858 | 104.7046 | 0.284878 | 0.1189844 | 1094 | 0 | 0 | 0 |  | Fe-Cr-Ni-Co-W | 476.293 | 134.5608 | 84.2624 | 226.2158
6178 | 14.90093 | 6.936708 | 6.407246 | 27.16029 | 44.59482 | 104.217 | 0.2863057 | 0.1192256 | 1096.425 | 0 | 0 | 0 |  | Fe-Cr-Ni-Co-W | 464.7249 | 133.8855 | 44.41082 | 251.6645
6179 | 10.78468 | 5.020506 | 4.250861 | 35.56457 | 44.37938 | 103.3741 | 0.2889404 | 0.1203891 | 1110.292 | 1 | 0 | 0 |  | Fe-Cr-Ni-Co-W | 436.8857 | 138.1291 | 21.36235 | 272.1132
6180 | 12.06476 | 20.05861 | 45.28966 | 2.728175 | 19.85878 | 94.52516 | 0.2824724 | 0.09097892 | 625.3474 | 1 | 0 | 0 |  | Fe-Cr-Ni-Co-W | 267.1263 | 47.84655 | 420.8481 | 120.5197
6181 | 17.6134 | 17.96064 | 37.02639 | 5.310498 | 22.08908 | 95.10157 | 0.282688 | 0.0894828 | 616.2184 | 1 | 0 | 0 |  | Fe-Cr-Ni-Co-W | 302.9446 | 55.35624 | 369.2159 | 137.1472
6182 | 21.38411 | 15.31503 | 31.12136 | 7.81125 | 24.36824 | 95.39014 | 0.2839061 | 0.09262665 | 656.1238 | 1 | 0 | 0 |  | Fe-Cr-Ni-Co-W | 348.036 | 74.86649 | 286.5206 | 163.7345
6183 | 22.3694 | 13.38871 | 24.35188 | 10.95973 | 28.93028 | 97.18079 | 0.2840364 | 0.1020136 | 781.5555 | 0 | 0 | 0 |  | Fe-Cr-Ni-Co-W | 399.0006 | 100.2544 | 214.7226 | 166.3825
6184 | 23.32419 | 11.58178 | 19.61258 | 14.76787 | 30.71357 | 97.56136 | 0.2849807 | 0.1016672 | 784.1508 | 0 | 0 | 0 |  | Fe-Cr-Ni-Co-W | 409.5249 | 102.4536 | 157.1913 | 182.9204
6185 | 23.04951 | 8.999399 | 14.0673 | 19.61554 | 34.26825 | 98.62132 | 0.2864002 | 0.1043135 | 831.5659 | 0 | 0 | 0 |  | Fe-Cr-Ni-Co-W | 426.2805 | 114.0856 | 90.74896 | 203.3953
6186 | 22.03883 | 6.839705 | 10.03804 | 24.80718 | 36.27624 | 98.99138 | 0.2880334 | 0.1094863 | 905.8022 | 0 | 0 | 0 |  | Fe-Cr-Ni-Co-W | 428.1567 | 125.0834 | 54.32035 | 232.8036
6187 | 19.17991 | 5.494566 | 6.202997 | 32.69511 | 36.42742 | 98.68254 | 0.2895557 | 0.1120534 | 940.0137 | 0 | 0 | 0 |  | Fe-Cr-Ni-Co-W | 411.8639 | 126.469 | 24.61819 | 255.8174
6188 | 13.84219 | 4.069795 | 3.828771 | 42.2838 | 35.97545 | 97.93829 | 0.2918155 | 0.1107646 | 919.5957 | 0 | 0 | 0 |  | Fe-Cr-Ni-Co-W | 385.2824 | 135.9242 | -14.88274 | 287.9272
6189 | 17.84285 | 13.44819 | 46.43939 | 2.689839 | 19.57973 | 91.70845 | 0.2889182 | 0.08650563 | 566.8203 | 1 | 1 | 1 | 566.8203 | Fe-Cr-Ni-Co-W | 252.7589 | 46.7261 | 342.4744 | 123.9316
6190 | 23.83604 | 12.68137 | 38.47537 | 5.389984 | 19.61724 | 91.77811 | 0.2882648 | 0.08526066 | 554.5713 | 1 | 0 | 0 |  | Fe-Cr-Ni-Co-W | 271.5774 | 47.80401 | 288.7693 | 131.3537
6191 | 28.12189 | 11.90123 | 32.24566 | 8.093441 | 19.63778 | 91.75396 | 0.288004 | 0.08441361 | 545.9347 | 1 | 0 | 0 |  | Fe-Cr-Ni-Co-W | 286.9953 | 47.29137 | 230.0615 | 139.9319
6192 | 29.81464 | 10.02399 | 26.11479 | 12.23532 | 21.81126 | 92.25834 | 0.2887057 | 0.08385144 | 545.8283 | 1 | 0 | 0 |  | Fe-Cr-Ni-Co-W | 319.8843 | 69.50649 | 147.3373 | 144.684
6193 | 30.85773 | 8.31655 | 20.48472 | 16.28149 | 24.05951 | 92.8592 | 0.2893422 | 0.08768518 | 592.3498 | 1 | 0 | 0 |  | Fe-Cr-Ni-Co-W | 344.174 | 78.77367 | 82.74241 | 169.7197
6194 | 30.4974 | 6.724993 | 15.18413 | 21.17285 | 26.42062 | 93.56434 | 0.2900499 | 0.09503309 | 680.4145 | 0 | 0 | 0 |  | Fe-Cr-Ni-Co-W | 363.4992 | 92.62516 | 40.01125 | 208.2785
6195 | 29.09576 | 5.125026 | 9.918533 | 27.38433 | 28.47636 | 94.13664 | 0.2910017 | 0.09830137 | 725.2941 | 0 | 0 | 0 |  | Fe-Cr-Ni-Co-W | 367.0981 | 99.24708 | 8.066681 | 236.0063
6196 | 24.6251 | 3.582351 | 5.661928 | 35.73065 | 30.39997 | 94.63975 | 0.2924518 | 0.1017993 | 774.3654 | 0 | 0 | 0 |  | Fe-Cr-Ni-Co-W | 373.4108 | 119.2571 | -0.5357967 | 283.907
6197 | 17.61335 | 2.851964 | 3.219677 | 46.06267 | 30.25235 | 94.35324 | 0.294072 | 0.1024883 | 782.7207 | 0 | 0 | 0 |  | Fe-Cr-Ni-Co-W | 357.5963 | 131.3492 | -40.95319 | 294.5494
6198 | 32.67173 | 8.221299 | 38.98144 | 5.590901 | 14.53464 | 87.81597 | 0.2931381 | 0.07446331 | 428.0055 | 1 | 1 | 1 | 428.0055 | Fe-Cr-Ni-Co-W | 233.7364 | 52.58014 | 185.6514 | 125.2872
6199 | 36.26523 | 8.235247 | 32.53965 | 8.40058 | 14.5593 | 88.12411 | 0.2921073 | 0.07384401 | 423.4016 | 1 | 1 | 1 | 423.4016 | Fe-Cr-Ni-Co-W | 249.2416 | 55.15583 | 141.6841 | 122.1792
6200 | 38.16781 | 7.268707 | 25.52942 | 11.90003 | 17.13403 | 89.13674 | 0.291657 | 0.07853979 | 474.4756 | 1 | 0 | 0 |  | Fe-Cr-Ni-Co-W | 277.4366 | 59.34381 | 90.83903 | 129.7587
6201 | 38.26167 | 6.33303 | 19.66131 | 16.15043 | 19.59356 | 90.07988 | 0.2915362 | 0.08290393 | 524.589 | 1 | 0 | 0 |  | Fe-Cr-Ni-Co-W | 311.0471 | 70.89823 | 44.61174 | 160.6203
6202 | 37.46209 | 4.650513 | 14.00031 | 21.9624 | 21.92468 | 90.67729 | 0.2923839 | 0.08698797 | 572.5954 | 1 | 0 | 0 |  | Fe-Cr-Ni-Co-W | 332.3087 | 84.77844 | 0.2781304 | 194.7462
6203 | 35.06946 | 3.796651 | 9.429563 | 27.54043 | 24.16389 | 91.54126 | 0.2926825 | 0.09090741 | 622.1063 | 0 | 0 | 0 |  | Fe-Cr-Ni-Co-W | 347.6113 | 93.96032 | -4.55865 | 248.2209
6204 | 29.52873 | 2.170464 | 4.900616 | 35.26061 | 28.13958 | 92.94778 | 0.2938287 | 0.09486585 | 680.6754 | 0 | 0 | 0 |  | Fe-Cr-Ni-Co-W | 359.3244 | 114.319 | -26.97158 | 295.0551
6205 | 46.04286 | 5.144151 | 30.97281 | 8.745709 | 9.09447 | 84.88105 | 0.2952325 | 0.05989536 | 288.4139 | 1 | 1 | 1 | 288.4139 | Fe-Cr-Ni-Co-W | 233.0946 | 56.34782 | 31.40986 | 116.0356
6206 | 46.95262 | 5.044032 | 23.72656 | 12.38683 | 11.88996 | 86.23759 | 0.2939595 | 0.0663447 | 347.8668 | 1 | 1 | 1 | 347.8668 | Fe-Cr-Ni-Co-W | 253.4665 | 55.73735 | 26.50731 | 123.2355
6207 | 46.86918 | 4.116722 | 17.66051 | 16.79748 | 14.55611 | 87.19833 | 0.2938021 | 0.07195497 | 403.0464 | 0 | 1 | 0 |  | Fe-Cr-Ni-Co-W | 285.1746 | 62.41332 | 9.004922 | 150.2953
6208 | 46.32402 | 3.255071 | 11.94296 | 21.21379 | 17.26416 | 88.21701 | 0.2936539 | 0.08192812 | 504.3089 | 0 | 0 | 0 |  | Fe-Cr-Ni-Co-W | 315.4302 | 76.01127 | 3.933567 | 192.8622
6209 | 41.62263 | 3.100199 | 6.999835 | 26.35366 | 21.92367 | 90.36559 | 0.2928945 | 0.08623433 | 563.6647 | 0 | 0 | 0 |  | Fe-Cr-Ni-Co-W | 344.1013 | 93.46561 | -17.50367 | 246.3503
6210 | 10.90207 | 39.75536 | 31.51229 | 2.876134 | 14.95414 | 100.3836 | 0.262529 | 0.0777574 | 495.0606 | 0 | 0 | 0 |  | Fe-Cr-Ni-Co-W | 333.7444 | 121.8118 | 583.8683 | 128.3698
6211 | 9.912539 | 33.56003 | 36.93985 | 4.754692 | 14.8329 | 97.77229 | 0.2694174 | 0.07870977 | 497.5545 | 0 | 0 | 0 |  | Fe-Cr-Ni-Co-W | 298.7139 | 83.44521 | 532.1618 | 123.497
6212 | 9.22014 | 29.1868 | 42.6411 | 6.810762 | 12.14119 | 94.64725 | 0.275222 | 0.07395317 | 438.8979 | 1 | 0 | 0 |  | Fe-Cr-Ni-Co-W | 262.5826 | 62.26817 | 507.4778 | 115.037
6213 | 8.15089 | 22.7665 | 46.64411 | 10.51273 | 11.92577 | 91.9159 | 0.2823856 | 0.07343321 | 426.6904 | 1 | 1 | 1 | 426.6904 | Fe-Cr-Ni-Co-W | 240.7892 | 48.54087 | 411.0848 | 108.8614
6214 | 6.491081 | 18.9938 | 51.65747 | 13.69958 | 9.158072 | 89.05375 | 0.2876718 | 0.06652446 | 353.7707 | 1 | 1 | 1 | 353.7707 | Fe-Cr-Ni-Co-W | 213.828 | 55.03204 | 340.9887 | 120.2807
6215 | 17.04433 | 42.59579 | 19.80086 | 2.839931 | 17.71909 | 103.2176 | 0.25719 | 0.07762462 | 506.3839 | 0 | 0 | 0 |  | Fe-Cr-Ni-Co-W | 444.2315 | 167.7343 | 674.8467 | 153.0845
6216 | 14.8257 | 35.72638 | 24.7496 | 4.601468 | 20.09685 | 101.6123 | 0.2640619 | 0.08433019 | 575.8484 | 0 | 0 | 0 |  | Fe-Cr-Ni-Co-W | 417.4984 | 148.0461 | 558.7447 | 162.3585
6217 | 13.4751 | 29.79654 | 28.32699 | 6.221146 | 22.18022 | 100.2156 | 0.2700078 | 0.08933952 | 630.2449 | 0 | 0 | 0 |  | Fe-Cr-Ni-Co-W | 401.7996 | 128.1911 | 471.8696 | 159.3665
6218 | 11.81222 | 25.13758 | 31.92597 | 8.903558 | 22.22067 | 98.25259 | 0.275376 | 0.09049534 | 636.8975 | 0 | 0 | 0 |  | Fe-Cr-Ni-Co-W | 348.811 | 91.26269 | 424.6621 | 153.7152
6219 | 9.042148 | 19.89859 | 34.56027 | 12.14415 | 24.35484 | 97.1039 | 0.2809062 | 0.09502011 | 688.6987 | 1 | 0 | 0 |  | Fe-Cr-Ni-Co-W | 331.9286 | 81.04713 | 359.0676 | 155.6114
6220 | 7.491843 | 16.27555 | 38.4979 | 15.81171 | 21.923 | 94.25863 | 0.2859916 | 0.09182516 | 637.8249 | 1 | 1 | 1 | 637.8249 | Fe-Cr-Ni-Co-W | 270.6056 | 51.18304 | 307.5056 | 168.5485
6221 | 5.954311 | 12.67137 | 41.12724 | 20.64531 | 19.60177 | 91.56552 | 0.2909096 | 0.0876894 | 579.7111 | 1 | 1 | 1 | 579.7111 | Fe-Cr-Ni-Co-W | 236.3626 | 54.23334 | 236.1667 | 164.0137
6222 | 27.26558 | 45.51873 | 11.85868 | 2.976447 | 12.38057 | 101.9952 | 0.2542589 | 0.06512655 | 375.1098 | 0 | 0 | 0 |  | Fe-Cr-Ni-Co-W | 400.5616 | 152.3671 | 794.3755 | 139.984
6223 | 23.03702 | 36.54184 | 14.34897 | 3.601494 | 22.47068 | 103.4909 | 0.2607145 | 0.08339669 | 576.7169 | 0 | 0 | 0 |  | Fe-Cr-Ni-Co-W | 540.2878 | 150.526 | 583.3351 | 179.9018
6224 | 19.7311 | 29.85209 | 18.1467 | 5.205369 | 27.06474 | 103.144 | 0.2668895 | 0.09296517 | 691.578 | 0 | 0 | 0 |  | Fe-Cr-Ni-Co-W | 542.8246 | 136.8291 | 448.6548 | 189.1148
6225 | 16.41467 | 24.74354 | 20.53956 | 7.423616 | 30.87862 | 103.0747 | 0.2717284 | 0.100176 | 787.2628 | 0 | 0 | 0 |  | Fe-Cr-Ni-Co-W | 502.8818 | 132.4953 | 383.0963 | 186.758
6226 | 13.08241 | 20.77815 | 22.64828 | 10.55705 | 32.93411 | 102.5177 | 0.2759767 | 0.1044742 | 844.8348 | 0 | 0 | 0 |  | Fe-Cr-Ni-Co-W | 463.0437 | 128.5332 | 323.8805 | 173.2507
6227 | 10.52975 | 16.80628 | 24.507 | 13.49271 | 34.66426 | 101.762 | 0.2802928 | 0.1083935 | 897.5105 | 0 | 0 | 0 |  | Fe-Cr-Ni-Co-W | 431.6904 | 120.8706 | 273.0288 | 175.1863
6228 | 8.36539 | 13.45294 | 27.17757 | 18.45787 | 32.54623 | 99.04607 | 0.2850962 | 0.1071777 | 864.6147 | 0 | 0 | 0 |  | Fe-Cr-Ni-Co-W | 388.522 | 113.5903 | 232.915 | 182.0274
6229 | 6.158029 | 10.75011 | 29.12678 | 23.55645 | 30.40862 | 96.65652 | 0.2891297 | 0.1052423 | 824.7079 | 1 | 0 | 0 |  | Fe-Cr-Ni-Co-W | 340.3755 | 100.5539 | 177.7181 | 179.1613
6230 | 4.851213 | 9.033384 | 31.4441 | 30.7158 | 23.95551 | 92.53981 | 0.2930834 | 0.09550037 | 677.6777 | 1 | 1 | 1 | 677.6777 | Fe-Cr-Ni-Co-W | 267.0442 | 59.57724 | 124.4265 | 184.6446
6231 | 34.09181 | 35.91741 | 9.42985 | 2.840194 | 17.72073 | 101.0548 | 0.2611848 | 0.0745162 | 469.4173 | 0 | 0 | 0 |  | Fe-Cr-Ni-Co-W | 500.9776 | 150.3049 | 675.9177 | 190.7839
6232 | 28.28969 | 29.43764 | 11.36923 | 3.512121 | 27.39133 | 103.3738 | 0.2656483 | 0.09068774 | 666.4073 | 0 | 0 | 0 |  | Fe-Cr-Ni-Co-W | 600.3461 | 112.3879 | 446.623 | 194.806
6233 | 22.30476 | 23.63108 | 12.93474 | 5.681432 | 35.44798 | 105.4655 | 0.2701609 | 0.1031484 | 845.5999 | 0 | 0 | 0 |  | Fe-Cr-Ni-Co-W | 582.8336 | 113.6366 | 329.315 | 182.5896
6234 | 18.0521 | 19.49646 | 14.42048 | 7.619877 | 40.41108 | 106.6698 | 0.2737952 | 0.1108011 | 968.3014 | 0 | 0 | 0 |  | Fe-Cr-Ni-Co-W | 557.1655 | 119.4946 | 267.2078 | 177.8268
6235 | 13.91533 | 16.19472 | 15.35752 | 11.01323 | 43.51919 | 107.2067 | 0.2771289 | 0.1158871 | 1054.469 | 0 | 0 | 0 |  | Fe-Cr-Ni-Co-W | 522.5442 | 127.125 | 219.459 | 175.977
6236 | 11.07789 | 13.53713 | 17.46573 | 14.6126 | 43.30665 | 105.8512 | 0.2807291 | 0.1177517 | 1074.637 | 0 | 0 | 0 |  | Fe-Cr-Ni-Co-W | 484.9468 | 128.8659 | 191.2921 | 182.5583
6237 | 8.459681 | 11.15814 | 19.26568 | 19.34222 | 41.77428 | 103.791 | 0.284364 | 0.1177745 | 1059.715 | 0 | 0 | 0 |  | Fe-Cr-Ni-Co-W | 447.446 | 129.471 | 167.2375 | 184.834
6238 | 6.321229 | 8.501047 | 20.6707 | 25.19986 | 39.30716 | 101.0709 | 0.2884727 | 0.1169528 | 1026.851 | 0 | 0 | 0 |  | Fe-Cr-Ni-Co-W | 403.4974 | 118.4845 | 124.0148 | 208.1112
6239 | 4.595852 | 7.844722 | 22.54297 | 34.75709 | 30.25937 | 95.62877 | 0.2920385 | 0.1052064 | 820.7423 | 0 | 0 | 0 |  | Fe-Cr-Ni-Co-W | 332.4206 | 108.0127 | 69.45237 | 208.8371
6240 | 37.88221 | 27.43222 | 7.078659 | 2.665043 | 24.94187 | 101.4491 | 0.2669879 | 0.08624551 | 604.7765 | 0 | 0 | 0 |  | Fe-Cr-Ni-Co-W | 604.7747 | 93.60104 | 403.0316 | 196.359
6241 | 30.0606 | 22.24666 | 8.101608 | 4.066897 | 35.52424 | 105.069 | 0.2702493 | 0.1015153 | 822.9182 | 0 | 0 | 0 |  | Fe-Cr-Ni-Co-W | 609.8082 | 95.67413 | 291.9212 | 166.9116
6242 | 23.28176 | 17.73518 | 8.898593 | 5.955963 | 44.1285 | 108.4114 | 0.2734447 | 0.1128163 | 1016.499 | 0 | 0 | 0 |  | Fe-Cr-Ni-Co-W | 601.2274 | 106.8326 | 216.3428 | 183.1107
6243 | 18.64826 | 14.88201 | 9.800463 | 8.433769 | 48.2355 | 109.8995 | 0.2760523 | 0.1184487 | 1123.042 | 0 | 0 | 0 |  | Fe-Cr-Ni-Co-W | 573.0944 | 118.1044 | 186.7501 | 198.4061
6244 | 14.80181 | 11.98359 | 10.82294 | 11.54506 | 50.84661 | 110.4285 | 0.2791492 | 0.1227824 | 1204.547 | 0 | 0 | 0 |  | Fe-Cr-Ni-Co-W | 547.1384 | 131.0941 | 147.2115 | 209.1097
6245 | 11.37342 | 10.00086 | 11.95444 | 14.66903 | 52.00226 | 110.363 | 0.2816486 | 0.1256243 | 1255.363 | 0 | 0 | 0 |  | Fe-Cr-Ni-Co-W | 525.5257 | 135.3524 | 136.9893 | 209.8624
6246 | 8.291247 | 7.719513 | 13.40741 | 20.191 | 50.39083 | 108.1757 | 0.2853157 | 0.1266924 | 1253.395 | 0 | 0 | 0 |  | Fe-Cr-Ni-Co-W | 483.7693 | 141.1201 | 103.2224 | 211.8089
6247 | 5.890522 | 6.703075 | 13.75877 | 26.24551 | 47.40212 | 105.7007 | 0.2877167 | 0.1251578 | 1203.62 | 0 | 0 | 0 |  | Fe-Cr-Ni-Co-W | 443.4718 | 137.9899 | 87.4899 | 222.6656
6248 | 4.288605 | 5.323838 | 15.02564 | 37.71334 | 37.64858 | 98.96484 | 0.292306 | 0.1155829 | 993.3338 | 1 | 0 | 0 |  | Fe-Cr-Ni-Co-W | 373.9342 | 129.9904 | 30.6564 | 239.4478
6249 | 38.49473 | 17.92014 | 5.664578 | 2.437321 | 35.48323 | 103.2982 | 0.2736278 | 0.1017919 | 817.412 | 0 | 0 | 0 |  | Fe-Cr-Ni-Co-W | 591.2921 | 102.5205 | 201.7876 | 174.1272
6250 | 28.51578 | 14.53898 | 5.709054 | 4.298801 | 46.93739 | 108.8974 | 0.2751627 | 0.1151642 | 1062.175 | 0 | 0 | 0 |  | Fe-Cr-Ni-Co-W | 599.9744 | 108.9448 | 153.2821 | 200.8258
6251 | 22.61722 | 11.69868 | 5.94316 | 5.96677 | 53.77418 | 112.4343 | 0.2770792 | 0.1222027 | 1217.655 | 0 | 0 | 0 |  | Fe-Cr-Ni-Co-W | 589.1861 | 116.3991 | 128.2636 | 216.1748
6252 | 17.76787 | 10.26786 | 7.083832 | 8.405061 | 56.47538 | 113.8435 | 0.2786596 | 0.1257643 | 1297.127 | 0 | 0 | 0 |  | Fe-Cr-Ni-Co-W | 577.7936 | 125.5262 | 106.7102 | 224.6087
6253 | 14.17892 | 8.800797 | 7.451633 | 11.22185 | 58.34679 | 114.684 | 0.2803237 | 0.1282249 | 1355.496 | 0 | 0 | 0 |  | Fe-Cr-Ni-Co-W | 568.6644 | 130.6246 | 90.32973 | 234.437
6254 | 10.38942 | 6.986056 | 8.493465 | 15.22716 | 58.90391 | 114.3309 | 0.2829127 | 0.1307811 | 1402.105 | 0 | 0 | 0 |  | Fe-Cr-Ni-Co-W | 542.8878 | 136.5202 | 76.36701 | 228.2008
6255 | 7.619896 | 5.457274 | 9.241345 | 19.79319 | 57.88829 | 112.8564 | 0.2854832 | 0.1323474 | 1414.302 | 0 | 0 | 0 |  | Fe-Cr-Ni-Co-W | 507.0326 | 142.5873 | 64.78591 | 238.829
6256 | 4.964984 | 4.622617 | 9.784922 | 27.50663 | 53.12085 | 108.9263 | 0.2882843 | 0.1305356 | 1335.216 | 1 | 0 | 0 |  | Fe-Cr-Ni-Co-W | 469.1585 | 142.3025 | 47.3461 | 245.7992
6257 | 3.402737 | 3.801717 | 10.72971 | 39.49856 | 42.56727 | 101.4454 | 0.2924736 | 0.1217978 | 1111.866 | 1 | 0 | 0 |  | Fe-Cr-Ni-Co-W | 391.9693 | 134.6938 | 14.46033 | 262.4205
6258 | 35.25812 | 10.73186 | 4.988754 | 2.146531 | 46.87474 | 107.1184 | 0.278456 | 0.1162371 | 1065.932 | 0 | 0 | 0 |  | Fe-Cr-Ni-Co-W | 588.2956 | 110.9509 | 121.5518 | 208.7913
6259 | 26.2575 | 9.096515 | 4.492843 | 3.866308 | 56.28683 | 113.0629 | 0.278655 | 0.1242883 | 1264.965 | 0 | 0 | 0 |  | Fe-Cr-Ni-Co-W | 591.7357 | 112.5596 | 98.94376 | 227.6996
6260 | 20.51778 | 7.959562 | 4.193379 | 5.412906 | 61.91638 | 117.0874 | 0.2790156 | 0.1277963 | 1380.777 | 0 | 0 | 0 |  | Fe-Cr-Ni-Co-W | 587.4509 | 123.5015 | 79.84444 | 234.7107
6261 | 16.32218 | 6.58522 | 4.574937 | 8.037946 | 64.47972 | 118.7032 | 0.2804703 | 0.1299969 | 1448.446 | 0 | 0 | 0 |  | Fe-Cr-Ni-Co-W | 579.7383 | 122.3263 | 67.0927 | 239.771
6262 | 12.70861 | 5.423124 | 5.00919 | 10.61697 | 66.24211 | 119.7947 | 0.2818701 | 0.1320025 | 1505.485 | 0 | 0 | 0 |  | Fe-Cr-Ni-Co-W | 564.3139 | 131.6965 | 46.04825 | 248.167
6263 | 9.555716 | 4.448395 | 5.579933 | 14.00525 | 66.41071 | 119.5745 | 0.283501 | 0.1340531 | 1543.513 | 0 | 0 | 0 |  | Fe-Cr-Ni-Co-W | 546.1443 | 139.144 | 46.36681 | 254.092
6264 | 6.427148 | 3.490641 | 6.192529 | 18.65139 | 65.23829 | 118.1717 | 0.2855288 | 0.1358715 | 1560.416 | 0 | 0 | 0 |  | Fe-Cr-Ni-Co-W | 519.7634 | 145.3376 | 16.29944 | 265.7127
6265 | 3.976262 | 2.644339 | 7.164675 | 26.37484 | 59.83988 | 113.27 | 0.2885943 | 0.1358717 | 1492.289 | 0 | 0 | 0 |  | Fe-Cr-Ni-Co-W | 479.3146 | 147.3463 | 26.30622 | 252.5384
6266 | 2.560757 | 2.384177 | 8.074727 | 38.50733 | 48.47301 | 104.7579 | 0.2923968 | 0.1285046 | 1256.629 | 1 | 0 | 0 |  | Fe-Cr-Ni-Co-W | 416.6665 | 137.9497 | -0.3054383 | 272.9746
6267 | 22.73926 | 5.040774 | 2.845348 | 3.427982 | 65.94663 | 119.0543 | 0.2807621 | 0.1299239 | 1454.547 | 0 | 0 | 0 |  | Fe-Cr-Ni-Co-W | 583.7151 | 120.6689 | 38.3638 | 252.5405
6268 | 18.03785 | 4.798293 | 2.708476 | 4.894624 | 69.56076 | 122.3621 | 0.280594 | 0.1304732 | 1515.013 | 0 | 0 | 0 |  | Fe-Cr-Ni-Co-W | 579.8987 | 124.7936 | 33.36902 | 261.4664
6269 | 13.91279 | 4.163599 | 3.133616 | 6.816474 | 71.97352 | 124.5116 | 0.2812454 | 0.1313375 | 1567.129 | 0 | 0 | 0 |  | Fe-Cr-Ni-Co-W | 567.29 | 130.8417 | 20.007 | 264.3445
6270 | 10.78738 | 3.65219 | 3.607693 | 9.31378 | 72.63896 | 125.0521 | 0.2821653 | 0.1325544 | 1601.497 | 0 | 0 | 0 |  | Fe-Cr-Ni-Co-W | 554.8878 | 139.0501 | 17.76669 | 267.5572
6271 | 7.823278 | 2.73143 | 4.111469 | 12.89938 | 72.43444 | 124.5289 | 0.2838442 | 0.1346263 | 1637.968 | 0 | 0 | 0 |  | Fe-Cr-Ni-Co-W | 546.9414 | 136.927 | 14.43293 | 266.861
6272 | 5.487909 | 2.322492 | 4.719489 | 16.84707 | 70.62304 | 122.6532 | 0.2853124 | 0.1365876 | 1648.072 | 0 | 0 | 0 |  | Fe-Cr-Ni-Co-W | 528.8826 | 146.3674 | -10.43442 | 275.4648
6273 | 3.144185 | 1.463687 | 6.058816 | 23.77856 | 65.55476 | 117.5931 | 0.2883632 | 0.1386426 | 1612.035 | 0 | 0 | 0 |  | Fe-Cr-Ni-Co-W | 506.2641 | 148.1744 | -1.807154 | 264.2693
6274 | 14.89492 | 2.600216 | 1.467735 | 4.420698 | 76.61643 | 128.4402 | 0.2813766 | 0.1291403 | 1592.703 | 0 | 0 | 0 |  | Fe-Cr-Ni-Co-W | 559.2562 | 134.8571 | -13.46206 | 277.7083
6275 | 11.37943 | 2.54274 | 1.913722 | 6.244306 | 77.9198 | 130.0031 | 0.2816015 | 0.128975 | 1615.165 | 0 | 0 | 0 |  | Fe-Cr-Ni-Co-W | 563.4128 | 133.953 | -29.16609 | 283.7803
6276 | 8.54382 | 2.093334 | 2.363234 | 8.541442 | 78.45817 | 130.5335 | 0.2824576 | 0.1299975 | 1646.339 | 0 | 0 | 0 |  | Fe-Cr-Ni-Co-W | 549.7867 | 139.4095 | -37.85278 | 289.7265625
6277 | 5.861683 | 1.679226 | 2.8436 | 10.94377 | 78.67172 | 130.7217 | 0.2833592 | 0.1319831 | 1689.532 | 0 | 0 | 0 |  | Fe-Cr-Ni-Co-W | 541.0404 | 140.6463 | -35.36547 | 285.4163
6278 | 3.696991 | 1.72103 | 3.885855 | 14.62985 | 76.06628 | 127.9995 | 0.2845605 | 0.1348601 | 1703.739 | 0 | 0 | 0 |  | Fe-Cr-Ni-Co-W | 531.1819 | 143.7067 | -31.36126 | 277.0737
6279 | 10.88968 | 39.71017 | 2.861497 | 31.60151 | 14.93714 | 101.4898 | 0.2603381 | 0.07031768 | 431.344 | 0 | 0 | 0 |  | Fe-Cr-Ni-Co-W | 378.8879 | 141.6658 | 594.7465 | 247.2803
6280 | 9.899873 | 33.51714 | 4.729826 | 37.03921 | 14.81395 | 99.03072 | 0.2669132 | 0.07202593 | 441.9799 | 0 | 0 | 0 |  | Fe-Cr-Ni-Co-W | 352.0508 | 123.4031 | 424.285 | 293.0853
6281 | 9.207024 | 29.14528 | 6.774162 | 42.74961 | 12.12392 | 96.04412 | 0.2724126 | 0.06814884 | 394.3403 | 0 | 0 | 0 |  | Fe-Cr-Ni-Co-W | 317.1568 | 85.57401 | 318.537 | 268.9641
6282 | 8.139193 | 22.73383 | 10.4561 | 46.76222 | 11.90865 | 93.34241 | 0.2795023 | 0.06891899 | 394.2451 | 1 | 1 | 1 | 394.2451 | Fe-Cr-Ni-Co-W | 289.907 | 69.20107 | 122.2344 | 216.1323
6283 | 6.481294 | 18.96516 | 13.62479 | 51.78449 | 9.144263 | 90.54742 | 0.2846218 | 0.06291185 | 330.6556 | 1 | 1 | 1 | 330.6556 | Fe-Cr-Ni-Co-W | 268.892 | 64.94452 | 43.73326 | 183.9097
6284 | 17.03285 | 42.56709 | 2.826788 | 19.86612 | 17.70715 | 103.8734 | 0.2559026 | 0.07272822 | 463.0583 | 0 | 0 | 0 |  | Fe-Cr-Ni-Co-W | 467.6025 | 161.4749 | 687.6224 | 240.2344
6285 | 14.81383 | 35.69778 | 4.579591 | 24.82804 | 20.08076 | 102.4116 | 0.2624959 | 0.07876438 | 525.414 | 0 | 0 | 0 |  | Fe-Cr-Ni-Co-W | 462.0612 | 163.1051 | 533.0688 | 268.1546
6286 | 13.46327 | 29.77037 | 6.191085 | 28.41454 | 22.16074 | 101.1125 | 0.2682544 | 0.08405882 | 582.0084 | 0 | 0 | 0 |  | Fe-Cr-Ni-Co-W | 419.5488 | 148.5407 | 389.6693 | 259.9551
6287 | 11.80141 | 25.11457 | 8.86021 | 32.02347 | 22.20034 | 99.19764 | 0.2735236 | 0.0858065 | 595.1467 | 0 | 0 | 0 |  | Fe-Cr-Ni-Co-W | 384.9025 | 129.1079 | 275.4899 | 250.3788
6288 | 9.034085 | 19.88085 | 12.08531 | 34.66663 | 24.33312 | 98.04688 | 0.279065 | 0.091041 | 653.341 | 0 | 0 | 0 |  | Fe-Cr-Ni-Co-W | 371.9796 | 116.6012 | 180.4242 | 235.5748
6289 | 7.485078 | 16.26085 | 15.73492 | 38.61595 | 21.9032 | 95.21145 | 0.2841141 | 0.08860885 | 611.3369 | 0 | 1 | 0 |  | Fe-Cr-Ni-Co-W | 322.3344 | 95.47592 | 114.3194 | 231.3571
6290 | 5.94945 | 12.66103 | 20.54683 | 41.25692 | 19.58577 | 92.42533 | 0.2892005 | 0.08552046 | 563.2715 | 1 | 1 | 1 | 563.2715 | Fe-Cr-Ni-Co-W | 277.3621 | 79.84674 | 60.73561 | 215.5385
6291 | 27.25595 | 45.50265 | 2.963622 | 11.90158 | 12.37619 | 102.3261 | 0.2536003 | 0.06304289 | 358.2694 | 0 | 0 | 0 |  | Fe-Cr-Ni-Co-W | 405.7231 | 159.0002 | 776.1754 | 201.9299
6292 | 23.02717 | 36.52622 | 3.585709 | 14.39982 | 22.46108 | 103.9176 | 0.2598833 | 0.08072952 | 552.2257 | 0 | 0 | 0 |  | Fe-Cr-Ni-Co-W | 558.5425 | 150.525 | 566.4377 | 243.1796
6293 | 19.72095 | 29.83673 | 5.182102 | 18.20941 | 27.05081 | 103.6775 | 0.2658601 | 0.0892739 | 655.7991 | 0 | 0 | 0 |  | Fe-Cr-Ni-Co-W | 523.3987 | 137.6849 | 392.7069 | 218.9152
6294 | 16.4061 | 24.73062 | 7.390381 | 20.61039 | 30.8625 | 103.6334 | 0.2706602 | 0.09665763 | 752.0092 | 0 | 0 | 0 |  | Fe-Cr-Ni-Co-W | 486.935 | 136.0299 | 293.9705 | 207.5739
6295 | 13.07611 | 20.76814 | 10.5102 | 22.7273 | 32.91825 | 103.0449 | 0.2749735 | 0.1013681 | 813.2554 | 0 | 0 | 0 |  | Fe-Cr-Ni-Co-W | 444.7524 | 130.8452 | 247.1228 | 204.2412
6296 | 10.52513 | 16.79889 | 13.43341 | 24.59354 | 34.64903 | 102.253 | 0.2793627 | 0.1058376 | 871.3793 | 0 | 0 | 0 |  | Fe-Cr-Ni-Co-W | 431.0087 | 128.4818 | 190.8349 | 207.9348
6297 | 8.362469 | 13.44824 | 18.37841 | 27.27602 | 32.53486 | 99.43602 | 0.2843517 | 0.1053774 | 847.1349 | 0 | 0 | 0 |  | Fe-Cr-Ni-Co-W | 390.5382 | 119.7156 | 166.8741 | 206.8364
6298 | 6.156644 | 10.7477 | 23.45796 | 29.23592 | 30.40178 | 96.90726 | 0.2886474 | 0.1042501 | 815.576 | 0 | 0 | 0 |  | Fe-Cr-Ni-Co-W | 355.4861 | 110.4961 | 134.2064 | 208.8497
6299 | 4.85105 | 9.033079 | 30.59322 | 31.56795 | 23.9547 | 92.57645 | 0.2930114 | 0.09571985 | 679.7579 | 1 | 1 | 1 | 679.7579 | Fe-Cr-Ni-Co-W | 268.7357 | 67.05852 | 109.7051 | 185.3901
6300 | 34.08288 | 35.908 | 2.828213 | 9.46483 | 17.71608 | 101.3085 | 0.2606827 | 0.0732916 | 458.978 | 0 | 0 | 0 |  | Fe-Cr-Ni-Co-W | 524.0046 | 146.2529 | 650.8071 | 241.7035
6301 | 28.28085 | 29.42844 | 3.49713 | 11.41082 | 27.38276 | 103.6954 | 0.2650269 | 0.08850146 | 645.3221 | 0 | 0 | 0 |  | Fe-Cr-Ni-Co-W | 589.9016 | 114.5919 | 402.8584 | 220.9269
6302 | 22.29832 | 23.62426 | 5.657315 | 12.98238 | 35.43773 | 105.7801 | 0.2695664 | 0.1008542 | 821.2782 | 0 | 0 | 0 |  | Fe-Cr-Ni-Co-W | 587.1664 | 108.4989 | 273.8726 | 195.0098
6303 | 18.0472 | 19.49117 | 7.587666 | 14.47384 | 40.40012 | 106.9768 | 0.2732237 | 0.1087953 | 945.9877 | 0 | 0 | 0 |  | Fe-Cr-Ni-Co-W | 557.6912 | 121.8474 | 223.6362 | 185.2007
6304 | 13.9129 | 16.1919 | 10.96774 | 15.41584 | 43.51161 | 107.4096 | 0.2767549 | 0.1147166 | 1041.065 | 0 | 0 | 0 |  | Fe-Cr-Ni-Co-W | 522.3212 | 128.2895 | 190.1048 | 191.7359
6305 | 11.07661 | 13.53556 | 14.55309 | 17.53309 | 43.30164 | 105.9871 | 0.2804785 | 0.1170555 | 1066.763 | 0 | 0 | 0 |  | Fe-Cr-Ni-Co-W | 480.0372 | 131.3466 | 181.0301 | 195.3012
6306 | 8.459681 | 11.15814 | 19.26568 | 19.34222 | 41.77428 | 103.791 | 0.284364 | 0.1176174 | 1057.781 | 0 | 0 | 0 |  | Fe-Cr-Ni-Co-W | 445.2027 | 127.8909 | 165.5396 | 198.9653
6307 | 6.322341 | 8.502543 | 25.10456 | 20.75648 | 39.31408 | 100.8646 | 0.2888584 | 0.1179466 | 1037.472 | 1 | 0 | 0 |  | Fe-Cr-Ni-Co-W | 400.4356 | 121.3314 | 144.9358 | 198.4911
6308 | 4.598058 | 7.848488 | 34.63617 | 22.64339 | 30.27389 | 95.08967 | 0.2930767 | 0.1067213 | 834.1211 | 1 | 0 | 0 |  | Fe-Cr-Ni-Co-W | 304.5699 | 85.45885 | 163.6564 | 169.0454
6309 | 37.87555 | 27.4274 | 2.654031 | 7.105532 | 24.93749 | 101.6267 | 0.2666411 | 0.08545224 | 597.5031 | 0 | 0 | 0 |  | Fe-Cr-Ni-Co-W | 606.6153 | 101.7067 | 377.0154 | 220.2744
6310 | 30.05576 | 22.24308 | 4.050152 | 8.132485 | 35.51853 | 105.2431 | 0.2699194 | 0.1003034 | 810.1946 | 0 | 0 | 0 |  | Fe-Cr-Ni-Co-W | 614.4334 | 95.48287 | 247.251 | 179.2714
6311 | 23.27901 | 17.73309 | 5.931696 | 8.932892 | 44.1233 | 108.5469 | 0.2731949 | 0.1116825 | 1003.311 | 0 | 0 | 0 |  | Fe-Cr-Ni-Co-W | 598.8102 | 105.5772 | 188.2693 | 189.5837
6312 | 18.64722 | 14.88118 | 8.399929 | 9.83885 | 48.23281 | 109.9656 | 0.275932 | 0.1179914 | 1117.534 | 0 | 0 | 0 |  | Fe-Cr-Ni-Co-W | 576.9775 | 117.7665 | 177.0205 | 195.4072
6313 | 14.80221 | 11.98391 | 11.49968 | 10.86623 | 50.84797 | 110.3957 | 0.2792083 | 0.1229785 | 1206.967 | 0 | 0 | 0 |  | Fe-Cr-Ni-Co-W | 548.2712 | 128.659 | 151.584 | 196.6235
6314 | 11.37462 | 10.00192 | 14.61252 | 12.0032 | 52.00775 | 110.232 | 0.2818831 | 0.1263689 | 1264.65 | 0 | 0 | 0 |  | Fe-Cr-Ni-Co-W | 522.5564 | 137.2849 | 143.8444 | 202.8685
6315 | 8.293455 | 7.72157 | 20.11647 | 13.46426 | 50.40425 | 107.8447 | 0.2859116 | 0.1284183 | 1274.4 | 0 | 0 | 0 |  | Fe-Cr-Ni-Co-W | 487.1023 | 135.4391 | 136.1846 | 199.9814
6316 | 5.893422 | 6.706374 | 26.15453 | 13.82023 | 47.42545 | 105.0954 | 0.2888174 | 0.1280745 | 1237.699 | 0 | 0 | 0 |  | Fe-Cr-Ni-Co-W | 436.1453 | 128.2582 | 151.695 | 191.6596
6317 | 4.292448 | 5.32861 | 37.59777 | 15.09885 | 37.68232 | 97.91261 | 0.2942847 | 0.1192153 | 1029.523 | 1 | 0 | 0 |  | Fe-Cr-Ni-Co-W | 348.3591 | 103.7475 | 165.9596 | 164.2655
6318 | 38.48978 | 17.91784 | 2.427364 | 5.686351 | 35.47867 | 103.4373 | 0.2733631 | 0.1010005 | 809.2207 | 0 | 0 | 0 |  | Fe-Cr-Ni-Co-W | 598.277 | 107.7311 | 178.0096 | 191.5128
6319 | 28.51416 | 14.53815 | 4.281548 | 5.731409 | 46.93473 | 108.9636 | 0.2750414 | 0.1147676 | 1057.543 | 0 | 0 | 0 |  | Fe-Cr-Ni-Co-W | 602.2509 | 107.7421 | 155.0769 | 210.2065
6320 | 22.61722 | 11.69868 | 5.94316 | 5.96677 | 53.77418 | 112.4343 | 0.2770792 | 0.1222027 | 1217.655 | 0 | 0 | 0 |  | Fe-Cr-Ni-Co-W | 589.276 | 118.5746 | 127.0586 | 214.8296
6321 | 17.76878 | 10.26839 | 8.37223 | 7.112338 | 56.47827 | 113.7791 | 0.2787735 | 0.1259899 | 1299.871 | 0 | 0 | 0 |  | Fe-Cr-Ni-Co-W | 579.3077 | 122.9943 | 112.8649 | 224.3611
6322 | 14.18102 | 8.8021 | 11.1791 | 7.482344 | 58.35543 | 114.4941 | 0.2806568 | 0.1294926 | 1372.464 | 0 | 0 | 0 |  | Fe-Cr-Ni-Co-W | 561.2434 | 131.7032 | 115.647 | 215.3225
6323 | 10.39217 | 6.987909 | 15.17092 | 8.529469 | 58.91953 | 113.9859 | 0.2835154 | 0.1331819 | 1434.766 | 0 | 0 | 0 |  | Fe-Cr-Ni-Co-W | 535.7721 | 133.4449 | 117.9676 | 203.5597
6324 | 7.623068 | 5.459546 | 19.72308 | 9.281921 | 57.91239 | 112.3135 | 0.2864344 | 0.1355894 | 1457.57 | 0 | 0 | 0 |  | Fe-Cr-Ni-Co-W | 505.1038 | 137.2789 | 120.7651 | 199.761
6325 | 4.968461 | 4.625854 | 27.41697 | 9.830674 | 53.15804 | 108.0315 | 0.2898777 | 0.1350864 | 1392.121 | 1 | 0 | 0 |  | Fe-Cr-Ni-Co-W | 453.09375 | 132.4172 | 139.5446 | 183.0812
6326 | 3.40661 | 3.806043 | 39.38704 | 10.78459 | 42.61571 | 100.067 | 0.2950219 | 0.1272189 | 1170.217 | 0 | 0 | 0 |  | Fe-Cr-Ni-Co-W | 367.6536 | 111.7304 | 172.3431 | 161.2076
6327 | 35.25413 | 10.73064 | 2.137795 | 5.008006 | 46.86943 | 107.2507 | 0.2782129 | 0.1155629 | 1058.21 | 0 | 0 | 0 |  | Fe-Cr-Ni-Co-W | 586.8544 | 113.7136 | 106.6585 | 220.2324
6328 | 26.25683 | 9.096283 | 3.85091 | 4.510577 | 56.2854 | 113.0947 | 0.2785986 | 0.1240875 | 1262.383 | 0 | 0 | 0 |  | Fe-Cr-Ni-Co-W | 591.6848 | 120.1894 | 91.49677 | 231.5264
6329 | 20.51875 | 7.959941 | 5.391744 | 4.210238 | 61.91932 | 117.0255 | 0.279123 | 0.1282356 | 1386.821 | 0 | 0 | 0 |  | Fe-Cr-Ni-Co-W | 587.949 | 117.7689 | 87.74873 | 232.3551
6330 | 16.3244 | 6.586118 | 8.007231 | 4.593738 | 64.48851 | 118.5217 | 0.280782 | 0.1315878 | 1471.305 | 0 | 0 | 0 |  | Fe-Cr-Ni-Co-W | 571.6366 | 127.527 | 81.73773 | 232.6704
6331 | 12.71142 | 5.424323 | 10.5773 | 5.030203 | 66.25676 | 119.4946 | 0.2823809 | 0.1345252 | 1542.521 | 0 | 0 | 0 |  | Fe-Cr-Ni-Co-W | 562.8715 | 132.5717 | 75.2271 | 218.9866
6332 | 9.558894 | 4.449874 | 13.95447 | 5.603964 | 66.4328 | 119.1191 | 0.2842743 | 0.1373519 | 1591.949 | 0 | 0 | 0 |  | Fe-Cr-Ni-Co-W | 538.8793 | 135.836 | 72.23984 | 234.6794
6333 | 6.430312 | 3.492359 | 18.58673 | 6.22019 | 65.27041 | 117.497 | 0.2866775 | 0.1405931 | 1629.321 | 0 | 0 | 0 |  | Fe-Cr-Ni-Co-W | 524.0307 | 136.9041 | 90.00552 | 217.2381
6334 | 3.979283 | 2.646347 | 26.29043 | 7.198602 | 59.88534 | 112.2544 | 0.2903571 | 0.1421931 | 1579.192 | 0 | 0 | 0 |  | Fe-Cr-Ni-Co-W | 481.3314 | 137.9171 | 113.423 | 201.1125
6335 | 2.563841 | 2.387048 | 38.40115 | 8.11657 | 48.53139 | 103.2438 | 0.2951372 | 0.1354956 | 1338.973 | 0 | 0 | 0 |  | Fe-Cr-Ni-Co-W | 395.3413 | 121.5169 | 161.507 | 166.4007
6336 | 22.73978 | 5.040888 | 3.414495 | 2.856716 | 65.94812 | 119.024 | 0.2808138 | 0.1301302 | 1457.487 | 0 | 0 | 0 |  | Fe-Cr-Ni-Co-W | 582.3329 | 124.2087 | 56.25967 | 246.9676
6337 | 18.0394 | 4.798706 | 4.875676 | 2.71947 | 69.56675 | 122.2437 | 0.2807934 | 0.1313652 | 1528.308 | 0 | 0 | 0 |  | Fe-Cr-Ni-Co-W | 585.2913 | 122.6084 | 53.54812 | 254.1984
6338 | 13.91481 | 4.164204 | 6.790488 | 3.146522 | 71.98397 | 124.3074 | 0.2815855 | 0.1329824 | 1592.446 | 0 | 0 | 0 |  | Fe-Cr-Ni-Co-W | 563.7003 | 137.5037 | 41.06662 | 249.4805
6339 | 10.78981 | 3.653013 | 9.279015 | 3.622842 | 72.65532 | 124.7321 | 0.282696 | 0.1352291 | 1643.281 | 0 | 0 | 0 |  | Fe-Cr-Ni-Co-W | 553.9114 | 135.9407 | 47.67304 | 256.1661
6340 | 7.825995 | 2.732379 | 12.8528 | 4.129236 | 72.45959 | 124.0325 | 0.2846667 | 0.1387096 | 1702.129 | 0 | 0 | 0 |  | Fe-Cr-Ni-Co-W | 539.5349 | 142.7679 | 52.59182 | 240.1119
6341 | 5.490539 | 2.323606 | 16.78845 | 4.740509 | 70.6569 | 121.9716 | 0.286448 | 0.1420008 | 1732.171 | 0 | 0 | 0 |  | Fe-Cr-Ni-Co-W | 523.8455 | 144.0041 | 58.44437 | 223.2195
6342 | 3.146388 | 1.464712 | 23.70106 | 6.087149 | 65.60069 | 116.6199 | 0.2900147 | 0.1459361 | 1720.28 | 0 | 0 | 0 |  | Fe-Cr-Ni-Co-W | 493.118 | 145.8888 | 95.52634 | 199.5392
6343 | 14.89666 | 2.60052 | 4.403719 | 1.473738 | 76.62537 | 128.2712 | 0.2816532 | 0.1305435 | 1615.183 | 0 | 0 | 0 |  | Fe-Cr-Ni-Co-W | 571.2242 | 129.5734 | -8.022921 | 263.2986
6344 | 11.38138 | 2.543175 | 6.220662 | 1.921654 | 77.93313 | 129.7518 | 0.2820098 | 0.1312029 | 1651.569 | 0 | 0 | 0 |  | Fe-Cr-Ni-Co-W | 557.609 | 130.767 | 16.11218 | 260.4232
6345 | 8.545907 | 2.093845 | 8.50972 | 2.373202 | 78.47733 | 130.1714 | 0.2830435 | 0.133335 | 1701.639 | 0 | 0 | 0 |  | Fe-Cr-Ni-Co-W | 549.0573 | 139.0177 | 10.70006 | 256.5648
6346 | 5.86356 | 1.679763 | 10.90396 | 2.855811 | 78.69691 | 130.2434 | 0.2841311 | 0.1362081 | 1760.165 | 0 | 0 | 0 |  | Fe-Cr-Ni-Co-W | 541.9171 | 140.2843 | 27.07173 | 251.2529
6347 | 3.698561 | 1.721761 | 14.57815 | 3.90295 | 76.09858 | 127.3728 | 0.2855812 | 0.1406435 | 1799.214 | 0 | 0 | 0 |  | Fe-Cr-Ni-Co-W | 523.808 | 140.1767 | 39.80701 | 237.8848
6348 | 11.36393 | 41.43956 | 32.84728 | 4.996632 | 9.352598 | 98.36631 | 0.2625994 | 0.06781273 | 387.0449 | 0 | 0 | 0 |  | Fe-Cr-Ni-Co-W | 297.9332 | 106.586 | 645.2701 | 115.2706
6349 | 9.912539 | 33.56003 | 36.93985 | 4.754692 | 14.8329 | 97.77229 | 0.2694174 | 0.07870977 | 497.5545 | 0 | 0 | 0 |  | Fe-Cr-Ni-Co-W | 296.0627 | 79.93301 | 533.454 | 123.2301
6350 | 8.682928 | 27.48623 | 40.15662 | 3.665104 | 20.00912 | 97.75783 | 0.274609 | 0.08828424 | 605.7609 | 1 | 0 | 0 |  | Fe-Cr-Ni-Co-W | 306.8802 | 72.37177 | 467.7599 | 146.6936
6351 | 7.138621 | 19.9391 | 40.85132 | 3.34805 | 28.7229 | 99.10674 | 0.2804088 | 0.1033355 | 802.6638 | 0 | 0 | 0 |  | Fe-Cr-Ni-Co-W | 367.6521 | 92.12336 | 381.2949 | 133.1986
6352 | 5.285224 | 15.46529 | 42.06099 | 2.390269 | 34.79823 | 100.5014 | 0.2839434 | 0.1131722 | 949.9941 | 0 | 0 | 0 |  | Fe-Cr-Ni-Co-W | 394.7334 | 119.4545 | 332.4431 | 136.3914
6353 | 18.13605 | 45.32413 | 21.06914 | 6.043668 | 9.427016 | 100.2514 | 0.2570693 | 0.06406798 | 357.9101 | 0 | 0 | 0 |  | Fe-Cr-Ni-Co-W | 327.8501 | 121.8449 | 743.757 | 129.8094
6354 | 15.42759 | 37.17678 | 25.75438 | 6.703587 | 14.93767 | 99.62328 | 0.2641723 | 0.07621234 | 478.0484 | 0 | 0 | 0 |  | Fe-Cr-Ni-Co-W | 335.3337 | 116.5038 | 593.6163 | 137.8079
6355 | 13.73382 | 30.36862 | 28.87085 | 7.246388 | 19.78032 | 99.22734 | 0.2701395 | 0.08561251 | 582.0705 | 0 | 0 | 0 |  | Fe-Cr-Ni-Co-W | 356.542 | 103.306 | 482.724 | 152.2173
6356 | 11.38259 | 24.22328 | 30.76477 | 6.863776 | 26.76558 | 100.2509 | 0.2749833 | 0.09740235 | 732.4235 | 0 | 0 | 0 |  | Fe-Cr-Ni-Co-W | 421.2852 | 125.8264 | 402.7943 | 170.6824
6357 | 8.280866 | 18.22328 | 31.65055 | 7.149666 | 34.69564 | 102.074 | 0.2796374 | 0.1099769 | 917.3774 | 0 | 0 | 0 |  | Fe-Cr-Ni-Co-W | 429.8034 | 121.4147 | 326.3974 | 155.132
6358 | 6.315863 | 13.7208 | 32.45496 | 5.924345 | 41.58402 | 104.1999 | 0.2829852 | 0.1203284 | 1091.542 | 0 | 0 | 0 |  | Fe-Cr-Ni-Co-W | 441.3037 | 127.1464 | 271.5242 | 158.5483
6359 | 4.564716 | 9.714172 | 31.52912 | 4.81697 | 49.37503 | 107.5444 | 0.285466 | 0.1303985 | 1292.545 | 0 | 0 | 0 |  | Fe-Cr-Ni-Co-W | 468.0408 | 137.667 | 212.6487 | 160.4207
6360 | 27.85129 | 46.49655 | 12.11342 | 4.053848 | 9.484891 | 101.0094 | 0.2541773 | 0.05995083 | 323.7156 | 0 | 0 | 0 |  | Fe-Cr-Ni-Co-W | 355.526 | 138.5444 | 813.5078 | 124.848
6361 | 24.94097 | 39.56194 | 15.53488 | 7.798297 | 12.16392 | 99.59732 | 0.2607516 | 0.06712613 | 388.2802 | 0 | 0 | 0 |  | Fe-Cr-Ni-Co-W | 347.4035 | 119.9294 | 724.2842 | 131.284
6362 | 21.29768 | 32.22225 | 19.58749 | 9.364429 | 17.52815 | 99.2098 | 0.2672593 | 0.07889408 | 508.435 | 0 | 0 | 0 |  | Fe-Cr-Ni-Co-W | 380.4533 | 125.2813 | 531.6984 | 169.0031
6363 | 17.3233 | 26.11321 | 21.67652 | 10.44606 | 24.44092 | 100.1682 | 0.2721787 | 0.09134686 | 658.136 | 0 | 0 | 0 |  | Fe-Cr-Ni-Co-W | 440.8304 | 129.2643 | 409.8012 | 179.2139
6364 | 13.08241 | 20.77815 | 22.64828 | 10.55705 | 32.93411 | 102.5177 | 0.2759767 | 0.1044742 | 844.8348 | 0 | 0 | 0 |  | Fe-Cr-Ni-Co-W | 464.0108 | 122.7301 | 328.0143 | 167.1794
6365 | 10.02385 | 15.99882 | 23.32956 | 10.57779 | 40.06999 | 104.653 | 0.279581 | 0.1149304 | 1015.28 | 0 | 0 | 0 |  | Fe-Cr-Ni-Co-W | 478.1691 | 132.254 | 254.6931 | 168.3812
6366 | 7.149271 | 11.49722 | 23.22663 | 8.916052 | 49.21083 | 108.6149 | 0.2823566 | 0.1265194 | 1241.805 | 0 | 0 | 0 |  | Fe-Cr-Ni-Co-W | 501.6659 | 134.9148 | 196.0176 | 173.3897
6367 | 4.763698 | 8.316021 | 22.53175 | 7.540422 | 56.84811 | 112.7799 | 0.2840595 | 0.1346574 | 1437.374 | 0 | 0 | 0 |  | Fe-Cr-Ni-Co-W | 512.0579 | 139.1072 | 154.7816 | 183.9114
6368 | 3.259574 | 6.069612 | 21.12757 | 5.159555 | 64.38369 | 117.973 | 0.2845538 | 0.1401249 | 1616.343 | 0 | 0 | 0 |  | Fe-Cr-Ni-Co-W | 522.8634 | 142.0243 | 126.7209 | 185.8855
6369 | 36.27567 | 38.21822 | 10.03391 | 6.044262 | 9.427942 | 98.08121 | 0.2612331 | 0.05976343 | 316.3539 | 0 | 0 | 0 |  | Fe-Cr-Ni-Co-W | 342.7844 | 109.9055 | 749.1693 | 135.7451
6370 | 31.84579 | 33.13803 | 12.79837 | 9.884011 | 12.3338 | 97.4106 | 0.2661189 | 0.06672586 | 379.9981 | 0 | 0 | 0 |  | Fe-Cr-Ni-Co-W | 341.9082 | 99.45353 | 594.2696 | 164.3443
6371 | 25.35858 | 26.8665 | 14.70568 | 12.91859 | 20.15064 | 98.6012 | 0.2711105 | 0.08168265 | 541.2066 | 0 | 0 | 0 |  | Fe-Cr-Ni-Co-W | 420.8421 | 122.4782 | 407.3083 | 203.7378
6372 | 20.35323 | 21.9817 | 16.25867 | 14.60503 | 26.80137 | 99.94574 | 0.2750238 | 0.09339021 | 687.6212 | 0 | 0 | 0 |  | Fe-Cr-Ni-Co-W | 437.1104 | 118.6714 | 304.6753 | 189.4498
6373 | 14.83907 | 17.26978 | 16.377 | 14.87615 | 36.638 | 103.4247 | 0.2779481 | 0.1079505 | 906.828 | 0 | 0 | 0 |  | Fe-Cr-Ni-Co-W | 473.9296 | 122.4668 | 235.5771 | 184.3634
6374 | 10.90895 | 13.33068 | 17.19937 | 13.67026 | 44.89074 | 106.7887 | 0.2804953 | 0.1191115 | 1105.608 | 0 | 0 | 0 |  | Fe-Cr-Ni-Co-W | 497.3032 | 132.9805 | 188.159 | 188.9471
6375 | 7.512044 | 9.908226 | 17.10758 | 11.89076 | 53.5814 | 111.2871 | 0.2822913 | 0.1289721 | 1319.726 | 0 | 0 | 0 |  | Fe-Cr-Ni-Co-W | 512.105 | 139.4643 | 155.7605 | 204.4789
6376 | 4.988846 | 6.709204 | 16.31375 | 9.944127 | 62.04407 | 116.4987 | 0.2837956 | 0.1363841 | 1527.676 | 0 | 0 | 0 |  | Fe-Cr-Ni-Co-W | 527.5375 | 144.4009 | 112.2036 | 204.0478
6377 | 3.001616 | 5.123499 | 14.72313 | 6.334981 | 70.81677 | 123.7753 | 0.2831577 | 0.1391603 | 1694.651 | 0 | 0 | 0 |  | Fe-Cr-Ni-Co-W | 541.2216 | 140.1942 | 71.9797 | 225.9875
6378 | 42.70719 | 30.92621 | 7.980255 | 9.013453 | 9.372891 | 95.50141 | 0.2675722 | 0.05979222 | 310.9096 | 0 | 0 | 0 |  | Fe-Cr-Ni-Co-W | 340.0272 | 88.13946 | 569.5154 | 183.4821
6379 | 35.58166 | 26.33258 | 9.589586 | 13.47876 | 15.01742 | 96.20406 | 0.2715126 | 0.07173087 | 426.8998 | 0 | 0 | 0 |  | Fe-Cr-Ni-Co-W | 375.6303 | 89.96078 | 371.3807 | 208.1422
6380 | 28.17204 | 21.46042 | 10.76772 | 17.11662 | 22.4832 | 97.77962 | 0.2753898 | 0.08557928 | 584.1457 | 0 | 0 | 0 |  | Fe-Cr-Ni-Co-W | 409.5486 | 117.615 | 236.3675 | 203.2912
6381 | 21.9126 | 17.48708 | 11.51601 | 18.16848 | 30.91583 | 100.4818 | 0.2780403 | 0.0992771 | 769.2884 | 0 | 0 | 0 |  | Fe-Cr-Ni-Co-W | 442.9118 | 121.2184 | 198.5425 | 196.1406
6382 | 16.46043 | 13.32642 | 12.03571 | 18.12528 | 40.05217 | 103.9394 | 0.2807116 | 0.1123095 | 979.0576 | 0 | 0 | 0 |  | Fe-Cr-Ni-Co-W | 477.0129 | 128.2849 | 154.5098 | 191.2216
6383 | 11.87699 | 10.44367 | 12.48374 | 17.40741 | 47.78818 | 107.62 | 0.2823636 | 0.1220001 | 1166.129 | 0 | 0 | 0 |  | Fe-Cr-Ni-Co-W | 502.2446 | 132.1012 | 139.532 | 204.9607
6384 | 7.637513 | 7.110859 | 12.35028 | 14.87922 | 58.02213 | 113.5775 | 0.2837797 | 0.1321476 | 1413.481 | 0 | 0 | 0 |  | Fe-Cr-Ni-Co-W | 521.91 | 135.0752 | 101.9497 | 220.326
6385 | 4.772609 | 5.430954 | 11.14761 | 12.31108 | 66.33775 | 119.8823 | 0.2835693 | 0.1364906 | 1586.846 | 0 | 0 | 0 |  | Fe-Cr-Ni-Co-W | 539.1328125 | 141.7677 | 73.48681 | 235.024
6386 | 2.778347 | 3.449017 | 9.734272 | 7.818355 | 76.22001 | 128.7385 | 0.2830747 | 0.1359072 | 1723.346 | 0 | 0 | 0 |  | Fe-Cr-Ni-Co-W | 535.4642 | 142.0786 | 28.79014 | 260.2831
6387 | 47.49085 | 22.10803 | 6.988375 | 14.03228 | 9.380477 | 92.32827 | 0.2757346 | 0.05957746 | 302.449 | 0 | 0 | 0 |  | Fe-Cr-Ni-Co-W | 348.0635 | 75.14017 | 230.8561 | 151.9543
6388 | 36.92783 | 18.82792 | 7.393204 | 19.48426 | 17.36679 | 94.49305 | 0.2782011 | 0.0766008 | 472.9822 | 0 | 0 | 0 |  | Fe-Cr-Ni-Co-W | 364.6518 | 77.56329 | 128.7084 | 190.1582
6389 | 29.71628 | 15.37064 | 7.808591 | 22.64777 | 24.45672 | 96.44467 | 0.2808069 | 0.08952025 | 626.7926 | 0 | 0 | 0 |  | Fe-Cr-Ni-Co-W | 402.2261 | 109.355 | 97.62396 | 214.9421
6390 | 22.36542 | 12.92474 | 8.91682 | 22.78753 | 33.00549 | 99.82792 | 0.2821064 | 0.1028476 | 816.2102 | 0 | 0 | 0 |  | Fe-Cr-Ni-Co-W | 431.2563 | 118.5503 | 112.4456 | 215.1769
6391 | 16.85108 | 10.45939 | 8.855966 | 22.22787 | 41.60569 | 103.7783 | 0.2831295 | 0.1145996 | 1016.165 | 0 | 0 | 0 |  | Fe-Cr-Ni-Co-W | 476.4512 | 129.9733 | 103.237 | 213.5032
6392 | 11.26178 | 7.572652 | 9.206633 | 20.4671 | 51.49183 | 109.0305 | 0.2843651 | 0.1260888 | 1255.352 | 0 | 0 | 0 |  | Fe-Cr-Ni-Co-W | 496.8304 | 136.3293 | 87.47043 | 220.9988
6393 | 7.425197 | 5.317833 | 9.005216 | 18.08198 | 60.16977 | 114.6124 | 0.2849786 | 0.1335462 | 1459.378 | 0 | 0 | 0 |  | Fe-Cr-Ni-Co-W | 520.5735 | 141.2019 | 61.10038 | 234.0168
6394 | 4.062631 | 3.782488 | 8.006578 | 13.9332 | 70.2151 | 122.8702 | 0.2841832 | 0.1371752 | 1653.231 | 0 | 0 | 0 |  | Fe-Cr-Ni-Co-W | 534.7985 | 143.7367 | 25.17599 | 258.2171
6395 | 2.198148 | 2.455887 | 6.931329 | 8.814563 | 79.60007 | 132.1757 | 0.2830519 | 0.132562 | 1720.047 | 0 | 0 | 0 |  | Fe-Cr-Ni-Co-W | 534.7606 | 145.2085 | -21.67183 | 265.2362
6396 | 48.49754 | 14.76167 | 6.862031 | 20.66788 | 9.210886 | 89.53746 | 0.2830701 | 0.05902554 | 292.2333 | 0 | 1 | 0 |  | Fe-Cr-Ni-Co-W | 334.4376 | 80.87114 | 82.58071 | 149.9345
6397 | 37.53694 | 13.00411 | 6.422835 | 25.7934 | 17.24271 | 92.21621 | 0.2841268 | 0.07692315 | 469.7659 | 0 | 0 | 0 |  | Fe-Cr-Ni-Co-W | 350.6724 | 94.19644 | 32.13205 | 233.6132
6398 | 29.56268 | 11.46839 | 6.041956 | 28.59667 | 24.33031 | 94.88229 | 0.2848654 | 0.08999637 | 626.9182 | 0 | 0 | 0 |  | Fe-Cr-Ni-Co-W | 380.9578 | 106.609 | 56.57681 | 251.9131
6399 | 22.2899 | 8.992912 | 6.247628 | 28.22601 | 34.24354 | 98.96207 | 0.2858488 | 0.1057818 | 853.8084 | 0 | 0 | 0 |  | Fe-Cr-Ni-Co-W | 425.8497 | 125.0435 | 54.39256 | 243.9403
6400 | 16.39907 | 6.997948 | 6.463812 | 27.40007 | 42.7391 | 103.0647 | 0.2865517 | 0.1172526 | 1055.108 | 0 | 0 | 0 |  | Fe-Cr-Ni-Co-W | 456.6024 | 135.505 | 41.01321 | 243.5384
6401 | 11.30008 | 5.260433 | 6.598529 | 25.17403 | 51.66693 | 108.218 | 0.2867481 | 0.1270607 | 1267.812 | 0 | 0 | 0 |  | Fe-Cr-Ni-Co-W | 481.8733 | 138.372 | 48.19259 | 247.3023
6402 | 6.75064 | 3.666332 | 6.504211 | 21.96472 | 61.1141 | 114.7429 | 0.2865288 | 0.1347064 | 1488.638 | 0 | 0 | 0 |  | Fe-Cr-Ni-Co-W | 514.8278 | 142.3829 | 30.66887 | 258.2464
6403 | 3.450214 | 2.2945 | 6.216809 | 16.64402 | 71.39446 | 123.4047 | 0.2855615 | 0.1376894 | 1680.489 | 0 | 0 | 0 |  | Fe-Cr-Ni-Co-W | 524.1655 | 148.4398 | 0.2587109 | 264.7705
6404 | 1.722253 | 1.603493 | 5.430708 | 10.45021 | 80.79334 | 133.2477 | 0.2836657 | 0.1315911 | 1723.63 | 0 | 0 | 0 |  | Fe-Cr-Ni-Co-W | 526.5162 | 146.7791 | -46.74874 | 273.1925
6405 | 36.40691 | 8.070577 | 4.55557 | 33.84514 | 17.1218 | 90.29049 | 0.289326 | 0.07713624 | 466.4524 | 0 | 1 | 0 |  | Fe-Cr-Ni-Co-W | 333.1658 | 94.53346 | 1.821021 | 257.152
6406 | 28.58079 | 7.602848 | 4.291553 | 35.33054 | 24.19427 | 93.31248 | 0.2890273 | 0.09052944 | 627.2182 | 0 | 0 | 0 |  | Fe-Cr-Ni-Co-W | 362.0913 | 114.1856 | 12.26457 | 287.9213
6407 | 21.22598 | 6.352173 | 4.780785 | 35.19837 | 32.44269 | 96.93078 | 0.2892631 | 0.1041356 | 819.7341 | 0 | 0 | 0 |  | Fe-Cr-Ni-Co-W | 397.6936 | 125.3441 | 5.991841 | 272.5128
6408 | 15.32575 | 5.188706 | 5.125489 | 33.08047 | 41.27958 | 101.4455 | 0.2890326 | 0.116394 | 1030.149 | 0 | 0 | 0 |  | Fe-Cr-Ni-Co-W | 430.6119 | 134.6843 | 20.96801 | 253.33
6409 | 10.01361 | 3.496167 | 5.262585 | 29.71964 | 51.50799 | 107.3797 | 0.2889081 | 0.1280697 | 1279.214 | 0 | 0 | 0 |  | Fe-Cr-Ni-Co-W | 472.4575 | 140.4914 | 17.78241 | 261.4786
6410 | 6.255822 | 2.647475 | 5.379878 | 25.80598 | 59.91085 | 113.3549 | 0.2880644 | 0.1348676 | 1475.943 | 0 | 0 | 0 |  | Fe-Cr-Ni-Co-W | 494.8642 | 145.0817 | 16.64168 | 268.3932
6411 | 2.970116 | 1.382654 | 5.723387 | 19.85025 | 70.0736 | 121.7264 | 0.2871069 | 0.1386804 | 1678.186 | 0 | 0 | 0 |  | Fe-Cr-Ni-Co-W | 514.1093 | 142.729 | -6.475611 | 272.6728
6412 | 25.98861 | 4.536849 | 2.5609 | 42.85122 | 24.06242 | 92.05038 | 0.2925775 | 0.09106765 | 627.8509 | 0 | 0 | 0 |  | Fe-Cr-Ni-Co-W | 343.8792 | 114.668 | -23.61143 | 310.9116
6413 | 18.87354 | 4.217301 | 3.174034 | 41.42636 | 32.30877 | 96.01975 | 0.2918471 | 0.1049064 | 824.9193 | 0 | 0 | 0 |  | Fe-Cr-Ni-Co-W | 375.3329 | 125.5949 | -19.25924 | 292.1069
6414 | 13.18565 | 3.230636 | 3.647171 | 38.8136 | 41.12294 | 100.5646 | 0.2914685 | 0.117494 | 1040.425 | 1 | 0 | 0 |  | Fe-Cr-Ni-Co-W | 420.0209 | 135.1759 | -1.548387 | 274.2696
6415 | 8.404652 | 2.407723 | 4.077236 | 36.15867 | 48.95172 | 105.2047 | 0.2910147 | 0.1267102 | 1233.549 | 1 | 0 | 0 |  | Fe-Cr-Ni-Co-W | 443.8511 | 142.7887 | -2.692611 | 267.9375
6416 | 4.660461 | 2.169546 | 4.898545 | 30.73754 | 57.53391 | 111.3269 | 0.2895119 | 0.1342854 | 1439.619 | 0 | 0 | 0 |  | Fe-Cr-Ni-Co-W | 477.5859375 | 147.4074 | 10.37535 | 264.9947
6417 | 6.943415 | 25.31977 | 1.824532 | 3.052967 | 62.85931 | 126.5359 | 0.2602552 | 0.111542 | 1176.229 | 0 | 0 | 0 |  | Fe-Cr-Ni-Co-W | 657.0772 | 93.14314 | 194.1314 | 217.4472
6418 | 5.877241 | 19.89807 | 2.807948 | 2.819103 | 68.59764 | 129.2642 | 0.2647323 | 0.1154781 | 1290.811 | 0 | 0 | 0 |  | Fe-Cr-Ni-Co-W | 633.0397 | 103.1128 | 150.4739 | 230.7777
6419 | 5.048377 | 15.98088 | 3.714395 | 2.130944 | 73.1254 | 131.8658 | 0.2679781 | 0.1172755 | 1369.16 | 0 | 0 | 0 |  | Fe-Cr-Ni-Co-W | 614.1368 | 116.7443 | 94.04514 | 243.4898
6420 | 4.260745 | 11.90082 | 5.473612 | 1.998312 | 76.36651 | 133.243 | 0.2720448 | 0.1207428 | 1465.521 | 0 | 0 | 0 |  | Fe-Cr-Ni-Co-W | 596.2956 | 124.8818 | 69.43877 | 243.3555
6421 | 3.184112 | 9.317148 | 6.69355 | 1.44003 | 79.36516 | 135.2945 | 0.2744509 | 0.1213458 | 1516.714 | 0 | 0 | 0 |  | Fe-Cr-Ni-Co-W | 578.9321 | 132.3717 | 38.69352 | 253.7975
6422 | 13.09436 | 32.72433 | 2.173152 | 4.36357 | 47.64459 | 117.6589 | 0.2566002 | 0.1037778 | 948.538 | 0 | 0 | 0 |  | Fe-Cr-Ni-Co-W | 683.7879 | 70.00722 | 344.3279 | 217.7359
6423 | 10.65878 | 25.68509 | 3.295085 | 4.631446 | 55.7296 | 120.6168 | 0.2619791 | 0.1121137 | 1118.802 | 0 | 0 | 0 |  | Fe-Cr-Ni-Co-W | 663.4011 | 88.07508 | 236.4825 | 207.3749
6424 | 9.274055 | 20.50706 | 4.264675 | 4.893277 | 61.06093 | 122.6015 | 0.2663005 | 0.1172818 | 1238.043 | 0 | 0 | 0 |  | Fe-Cr-Ni-Co-W | 644.0453 | 94.71782 | 189.2941 | 209.328
6425 | 7.723736 | 16.43688 | 5.798793 | 4.657464 | 65.38312 | 124.4441 | 0.269905 | 0.1220165 | 1353.546 | 0 | 0 | 0 |  | Fe-Cr-Ni-Co-W | 622.4746 | 105.7008 | 151.8565 | 211.3487
6426 | 5.756122 | 12.6672 | 7.700228 | 4.969812 | 68.90664 | 125.8857 | 0.2736265 | 0.1263769 | 1462.801 | 0 | 0 | 0 |  | Fe-Cr-Ni-Co-W | 594.3227 | 126.3734 | 120.8028 | 231.191
6427 | 4.4829 | 9.738812 | 9.423828 | 4.205007 | 72.14945 | 127.582 | 0.2764128 | 0.1295927 | 1556.483 | 0 | 0 | 0 |  | Fe-Cr-Ni-Co-W | 571.9321 | 129.1564 | 85.05517 | 228.2507
6428 | 3.416436 | 7.270517 | 11.79889 | 3.605234 | 73.90892 | 128.0685 | 0.2792177 | 0.1332819 | 1642.929 | 0 | 0 | 0 |  | Fe-Cr-Ni-Co-W | 562.2839 | 134.3036 | 76.39245 | 229.7509
6429 | 23.33198 | 38.95175 | 2.536957 | 3.396047 | 31.78327 | 109.9267 | 0.2542447 | 0.08921511 | 682.9212 | 0 | 0 | 0 |  | Fe-Cr-Ni-Co-W | 682.1603 | 67.94203 | 537.4027 | 241.8385
6430 | 19.97826 | 31.68996 | 3.110943 | 6.246604 | 38.97423 | 111.3358 | 0.2598979 | 0.0977291 | 812.7508 | 0 | 0 | 0 |  | Fe-Cr-Ni-Co-W | 670.5751 | 67.19276 | 362.2012 | 230.7074
6431 | 16.40437 | 24.81893 | 4.310601 | 7.212877 | 47.25322 | 113.8588 | 0.2651424 | 0.1096419 | 1013.302 | 0 | 0 | 0 |  | Fe-Cr-Ni-Co-W | 648.8791 | 88.3381 | 265.7606 | 196.87
6432 | 13.36906 | 20.15257 | 6.022298 | 8.06163 | 52.39445 | 115.4518 | 0.2691914 | 0.1155941 | 1130.528 | 0 | 0 | 0 |  | Fe-Cr-Ni-Co-W | 631.9141 | 95.97951 | 203.1832 | 206.1018
6433 | 10.39376 | 16.50791 | 8.354212 | 8.387401 | 56.35672 | 116.7615 | 0.2726497 | 0.1219437 | 1255.859 | 0 | 0 | 0 |  | Fe-Cr-Ni-Co-W | 604.9288 | 115.631 | 181.3653 | 207.6897
6434 | 8.185215 | 13.06422 | 10.44694 | 8.637544 | 59.66608 | 117.7562 | 0.2760607 | 0.1270109 | 1362.47 | 0 | 0 | 0 |  | Fe-Cr-Ni-Co-W | 579.6561 | 126.1401 | 140.6433 | 199.4364
6435 | 6.162043 | 9.90959 | 13.54248 | 7.684853 | 62.70104 | 118.6892 | 0.2793732 | 0.1323076 | 1475.696 | 0 | 0 | 0 |  | Fe-Cr-Ni-Co-W | 561.8997 | 133.5652 | 130.0714 | 210.3195
6436 | 4.356744 | 7.605598 | 16.60001 | 6.896257 | 64.54139 | 119.0653 | 0.2820831 | 0.1368699 | 1568.853 | 0 | 0 | 0 |  | Fe-Cr-Ni-Co-W | 540.5721 | 138.5093 | 117.4334 | 211.4346
6437 | 3.220368 | 5.996608 | 20.3093 | 5.097497 | 65.37622 | 118.8517 | 0.2842695 | 0.1412641 | 1648.14 | 0 | 0 | 0 |  | Fe-Cr-Ni-Co-W | 521.8615 | 140.4474 | 117.5436 | 204.7087
6438 | 31.55098 | 33.24052 | 2.618115 | 5.257032 | 27.33336 | 105.1606 | 0.2606498 | 0.08681594 | 629.1868 | 0 | 0 | 0 |  | Fe-Cr-Ni-Co-W | 651.2866 | 82.49786 | 482.4599 | 229.2254
6439 | 26.78578 | 27.8727 | 3.312254 | 8.313532 | 33.71573 | 106.5679 | 0.2648413 | 0.09826929 | 786.0905 | 0 | 0 | 0 |  | Fe-Cr-Ni-Co-W | 642.8059 | 83.44662 | 339.7051 | 203.4034
6440 | 21.55682 | 22.83867 | 5.46919 | 10.98183 | 39.15349 | 107.6701 | 0.2693387 | 0.1063339 | 911.4728 | 0 | 0 | 0 |  | Fe-Cr-Ni-Co-W | 608.2493 | 104.5524 | 263.9007 | 188.129
6441 | 17.48262 | 18.88142 | 7.350296 | 12.54514 | 43.74052 | 108.8293 | 0.2729221 | 0.1116904 | 1006.387 | 0 | 0 | 0 |  | Fe-Cr-Ni-Co-W | 577.8209 | 113.9435 | 212.9739 | 184.249
6442 | 13.493 | 15.70322 | 10.63673 | 13.52672 | 46.64034 | 109.2557 | 0.2763813 | 0.1172047 | 1098.834 | 0 | 0 | 0 |  | Fe-Cr-Ni-Co-W | 545.2492 | 128.1968 | 189.442 | 183.7687
6443 | 10.28064 | 12.56289 | 13.5073 | 12.88291 | 50.76626 | 110.6006 | 0.2793742 | 0.1235669 | 1218.849 | 0 | 0 | 0 |  | Fe-Cr-Ni-Co-W | 533.9413 | 131.6566 | 162.5391 | 193.5211
6444 | 7.512044 | 9.908226 | 17.10758 | 11.89076 | 53.5814 | 111.2871 | 0.2822913 | 0.1296942 | 1331.821 | 0 | 0 | 0 |  | Fe-Cr-Ni-Co-W | 519.7015 | 136.2283 | 155.7471 | 202.0637
6445 | 5.390617 | 7.249522 | 21.4049 | 10.74497 | 55.21 | 111.0792 | 0.2856003 | 0.1332017 | 1393.917 | 0 | 0 | 0 |  | Fe-Cr-Ni-Co-W | 496.3029 | 137.9905 | 138.83 | 194.2037
6446 | 3.608411 | 6.159246 | 27.18138 | 7.615637 | 55.43533 | 110.4718 | 0.2876033 | 0.1381494 | 1467.307 | 0 | 0 | 0 |  | Fe-Cr-Ni-Co-W | 477.4616 | 133.9077 | 153.4616 | 194.3986
6447 | 38.60229 | 27.95366 | 2.704955 | 8.147104 | 22.59198 | 100.6557 | 0.2667275 | 0.08217305 | 554.8858 | 0 | 0 | 0 |  | Fe-Cr-Ni-Co-W | 581.9217 | 111.9214 | 385.5923 | 227.1809
6448 | 32.28163 | 23.89036 | 4.350098 | 12.22866 | 27.24925 | 101.3842 | 0.2704275 | 0.0929551 | 687.387 | 0 | 0 | 0 |  | Fe-Cr-Ni-Co-W | 531.1544 | 116.1936 | 271.7539 | 193.9691
6449 | 26.16946 | 19.93493 | 6.668206 | 15.89991 | 31.3275 | 101.8922 | 0.2743483 | 0.09992485 | 783.2381 | 0 | 0 | 0 |  | Fe-Cr-Ni-Co-W | 490.9724 | 121.647 | 215.5045 | 186.2869
6450 | 21.17006 | 16.8945 | 9.53638 | 17.55282 | 34.84624 | 102.4925 | 0.277472 | 0.1039822 | 846.5852 | 0 | 0 | 0 |  | Fe-Cr-Ni-Co-W | 475.9638 | 125.6846 | 190.123 | 186.6828
6451 | 16.72872 | 13.54363 | 12.99637 | 18.42071 | 38.31057 | 102.9496 | 0.2810208 | 0.1104814 | 943.8701 | 0 | 0 | 0 |  | Fe-Cr-Ni-Co-W | 460.1439 | 123.6405 | 164.0343 | 188.36
6452 | 12.62363 | 11.1002 | 16.21708 | 18.50171 | 41.55737 | 103.729 | 0.2836482 | 0.1163315 | 1038.526 | 0 | 0 | 0 |  | Fe-Cr-Ni-Co-W | 459.2288 | 128.9897 | 159.69 | 190.5177
6453 | 8.79549 | 8.188986 | 21.33419 | 17.13516 | 44.54618 | 104.099 | 0.287079 | 0.1223856 | 1137.694 | 0 | 0 | 0 |  | Fe-Cr-Ni-Co-W | 448.5574 | 128.9888 | 145.2647 | 193.1354
6454 | 6.071272 | 6.908758 | 26.94381 | 15.66102 | 44.41514 | 103.1941 | 0.2894668 | 0.1242049 | 1158.126 | 0 | 0 | 0 |  | Fe-Cr-Ni-Co-W | 419.7961 | 123.5356 | 152.8 | 184.7876
6455 | 4.034225 | 5.008054 | 35.33598 | 11.35244 | 44.2693 | 101.8409 | 0.2927385 | 0.12718 | 1189.856 | 0 | 0 | 0 |  | Fe-Cr-Ni-Co-W | 394.788 | 118.2217 | 168.3422 | 162.9451
6456 | 43.76474 | 20.37344 | 2.76003 | 12.93131 | 20.17048 | 96.57203 | 0.274607 | 0.08354969 | 552.6628 | 0 | 0 | 0 |  | Fe-Cr-Ni-Co-W | 465.0914 | 110.552 | 161.5127 | 190.6691
6457 | 35.52781 | 18.11411 | 5.334683 | 18.74557 | 22.27783 | 96.58234 | 0.2775849 | 0.08471465 | 570.2163 | 0 | 0 | 0 |  | Fe-Cr-Ni-Co-W | 416.3003 | 109.4526 | 118.1253 | 203.5766
6458 | 29.71628 | 15.37064 | 7.808591 | 22.64777 | 24.45672 | 96.44467 | 0.2808069 | 0.08955251 | 627.0294 | 0 | 0 | 0 |  | Fe-Cr-Ni-Co-W | 403.8622 | 112.9774 | 96.95757 | 206.5332
6459 | 23.16617 | 13.38748 | 10.91535 | 23.60339 | 28.92762 | 97.76341 | 0.282804 | 0.100364 | 766.3888 | 0 | 0 | 0 |  | Fe-Cr-Ni-Co-W | 407.6322 | 114.1803 | 108.2445 | 206.1031
6460 | 18.60776 | 11.54976 | 14.66877 | 24.54507 | 30.62865 | 97.7333 | 0.2852552 | 0.1016602 | 786.6128 | 0 | 0 | 0 |  | Fe-Cr-Ni-Co-W | 398.1567 | 111.9581 | 112.7463 | 206.154
6461 | 13.31536 | 8.953519 | 19.43831 | 24.19927 | 34.09354 | 98.29922 | 0.2883009 | 0.1061972 | 854.6735 | 0 | 0 | 0 |  | Fe-Cr-Ni-Co-W | 390.43 | 113.1917 | 112.5866 | 203.1637
6462 | 9.490195 | 6.796759 | 24.55387 | 23.11071 | 36.04847 | 98.22809 | 0.2911641 | 0.1132905 | 950.26 | 0 | 0 | 0 |  | Fe-Cr-Ni-Co-W | 375.1472 | 110.6754 | 115.4006 | 188.6902
6463 | 5.86462 | 5.460218 | 32.36216 | 20.11331 | 36.1997 | 97.36998 | 0.2938335 | 0.1179616 | 1006.062 | 1 | 0 | 0 |  | Fe-Cr-Ni-Co-W | 350.7748 | 107.0157 | 143.2002 | 174.4935
6464 | 3.627752 | 4.053115 | 41.94387 | 14.54726 | 35.828 | 96.08775 | 0.2966957 | 0.1177398 | 992.5528 | 1 | 0 | 0 |  | Fe-Cr-Ni-Co-W | 309.9779 | 89.79496 | 167.0666 | 150.2546
6465 | 44.75594 | 13.6228 | 2.713981 | 19.07334 | 19.83395 | 93.80091 | 0.2815659 | 0.08040485 | 511.5683 | 0 | 0 | 0 |  | Fe-Cr-Ni-Co-W | 404.3835 | 90.83972 | 41.1451 | 219.3863
6466 | 36.81672 | 12.7546 | 5.399657 | 25.29851 | 19.73052 | 93.27762 | 0.2837366 | 0.08138665 | 521.2403 | 0 | 0 | 0 |  | Fe-Cr-Ni-Co-W | 363.9709 | 95.38094 | 38.90482 | 234.3239
6467 | 30.6923 | 11.90661 | 8.065061 | 29.68937 | 19.64666 | 92.77076 | 0.2856656 | 0.08222263 | 528.8535 | 0 | 0 | 0 |  | Fe-Cr-Ni-Co-W | 341.7838 | 92.5933 | 37.62024 | 251.2358
6468 | 24.76383 | 9.991023 | 12.14683 | 31.35878 | 21.73954 | 92.77768 | 0.288274 | 0.08317695 | 542.3025 | 0 | 0 | 0 |  | Fe-Cr-Ni-Co-W | 334.1165 | 92.16595 | 38.39769 | 233.0036
6469 | 19.36416 | 8.263235 | 16.1131 | 32.35423 | 23.90527 | 92.91015 | 0.290633 | 0.0885085 | 602.5222 | 1 | 1 | 1 | 602.5222 | Fe-Cr-Ni-Co-W | 323.3813 | 86.59048 | 35.57275 | 226.5049
6470 | 14.32245 | 6.667416 | 20.90851 | 31.9072 | 26.19442 | 93.13532 | 0.292885 | 0.09739335 | 706.2737 | 1 | 0 | 0 |  | Fe-Cr-Ni-Co-W | 317.0843 | 95.95341 | 49.54584 | 201.6455
6471 | 9.341418 | 5.073407 | 27.00124 | 30.39439 | 28.18954 | 93.17027 | 0.2953593 | 0.10234 | 767.8466 | 1 | 1 | 1 | 767.8466 | Fe-Cr-Ni-Co-W | 295.4768 | 81.19115 | 54.35624 | 191.1352
6472 | 5.336353 | 3.548841 | 35.25636 | 25.74285 | 30.1156 | 93.11045 | 0.2978688 | 0.1074422 | 832.0712 | 1 | 1 | 1 | 832.0712 | Fe-Cr-Ni-Co-W | 273.1507 | 77.52164 | 97.11556 | 174.3015
6473 | 3.043875 | 2.83398 | 45.59108 | 18.46948 | 30.06158 | 92.28934 | 0.2999255 | 0.1091382 | 846.3926 | 1 | 1 | 1 | 846.3926 | Fe-Cr-Ni-Co-W | 239.847 | 65.74264 | 144.881 | 146.5653
6474 | 37.12813 | 8.230455 | 5.574979 | 34.51562 | 14.55082 | 89.20894 | 0.2897968 | 0.07190981 | 410.3458 | 0 | 1 | 0 |  | Fe-Cr-Ni-Co-W | 319.3904 | 82.268 | 5.472734 | 233.4963
6475 | 30.83807 | 8.203311 | 8.33489 | 38.1209 | 14.50283 | 89.01692 | 0.2908953 | 0.07248339 | 415.039 | 0 | 1 | 0 |  | Fe-Cr-Ni-Co-W | 304.5959 | 82.90546 | -4.958625 | 224.6222
6476 | 24.09075 | 7.209494 | 11.75639 | 39.94892 | 16.99445 | 89.5092 | 0.2925119 | 0.07855503 | 477.5476 | 1 | 1 | 1 | 477.5476 | Fe-Cr-Ni-Co-W | 297.5998 | 79.70979 | -20.41826 | 216.8965
6477 | 18.50312 | 6.264441 | 15.9123 | 39.93879 | 19.38135 | 89.97879 | 0.2940391 | 0.08421356 | 539.1732 | 1 | 1 | 1 | 539.1732 | Fe-Cr-Ni-Co-W | 286.7248 | 78.33466 | -14.08553 | 209.1931
6478 | 13.14855 | 4.590703 | 21.59415 | 39.02389 | 21.64271 | 90.04657 | 0.2965194 | 0.08969902 | 600.0982 | 1 | 1 | 1 | 600.0982 | Fe-Cr-Ni-Co-W | 273.5192 | 72.8853 | -3.667941 | 196.5073
6479 | 8.84995 | 3.745314 | 27.06053 | 36.50705 | 23.83715 | 90.45946 | 0.2979844 | 0.09491479 | 661.8999 | 1 | 1 | 1 | 661.8999 | Fe-Cr-Ni-Co-W | 261.2449 | 65.53675 | 12.82231 | 185.0689
6480 | 4.604684 | 2.143581 | 34.68608 | 30.77459 | 27.79106 | 91.33906 | 0.3000725 | 0.1003594 | 734.5334 | 1 | 1 | 1 | 734.5334 | Fe-Cr-Ni-Co-W | 249.6415 | 67.98148 | 54.55256 | 180.1779
6481 | 29.1744 | 5.092995 | 8.624475 | 48.1041 | 9.004031 | 85.50057 | 0.2957518 | 0.05879381 | 282.2228 | 0 | 1 | 0 |  | Fe-Cr-Ni-Co-W | 268.3201 | 70.87518 | -60.53492 | 209.0682
6482 | 22.26336 | 4.97476 | 12.16837 | 48.86684 | 11.72667 | 86.3372 | 0.2964559 | 0.06662138 | 352.0977 | 1 | 1 | 1 | 352.0977 | Fe-Cr-Ni-Co-W | 263.6521 | 69.22138 | -51.77523 | 201.7864
6483 | 16.52694 | 4.049291 | 16.45696 | 48.64912 | 14.31768 | 86.81411 | 0.2979714 | 0.07348189 | 417.5699 | 1 | 1 | 1 | 417.5699 | Fe-Cr-Ni-Co-W | 255.3195 | 71.43713 | -53.03558 | 192.7015
6484 | 11.15112 | 3.194517 | 20.73678 | 47.97459 | 16.943 | 87.36522 | 0.2993822 | 0.08505429 | 534.2206 | 1 | 1 | 1 | 534.2206 | Fe-Cr-Ni-Co-W | 240.4877 | 60.63473 | -48.9033 | 196.0294
6485 | 6.538294 | 3.043719 | 25.77116 | 43.12257 | 21.52426 | 89.11378 | 0.2995376 | 0.09069117 | 606.62 | 1 | 1 | 1 | 606.62 | Fe-Cr-Ni-Co-W | 244.9379 | 60.1521 | -19.00257 | 180.9083
6486 | 11.35136 | 41.39373 | 4.971356 | 32.9413 | 9.342254 | 99.41347 | 0.2604963 | 0.06070019 | 331.1535 | 0 | 0 | 0 |  | Fe-Cr-Ni-Co-W | 312.545 | 108.2678 | 628.2677 | 210.8149
6487 | 9.899873 | 33.51714 | 4.729826 | 37.03921 | 14.81395 | 99.03072 | 0.2669132 | 0.07202593 | 441.9799 | 0 | 0 | 0 |  | Fe-Cr-Ni-Co-W | 355.907 | 124.2565 | 430.4633 | 284.7781
6488 | 8.670353 | 27.44643 | 3.645315 | 40.25776 | 19.98014 | 99.23678 | 0.2716976 | 0.08143175 | 546.0446 | 0 | 0 | 0 |  | Fe-Cr-Ni-Co-W | 375.7378 | 131.8727 | 279.1099 | 284.7069
6489 | 7.127997 | 19.90943 | 3.329839 | 40.95258 | 28.68015 | 100.7177 | 0.2773067 | 0.09620549 | 734.6238 | 0 | 0 | 0 |  | Fe-Cr-Ni-Co-W | 401.3233 | 142.3621 | 138.1995 | 267.0895
6490 | 5.276905 | 15.44095 | 2.377063 | 42.16162 | 34.74346 | 102.2785 | 0.2805813 | 0.105235 | 869.1554 | 1 | 0 | 0 |  | Fe-Cr-Ni-Co-W | 411.5788 | 141.0238 | 84.30531 | 271.9687
6491 | 18.12522 | 45.29704 | 6.016156 | 21.1402 | 9.421383 | 100.8096 | 0.2559509 | 0.0593793 | 321.1129 | 0 | 0 | 0 |  | Fe-Cr-Ni-Co-W | 321.3236 | 113.7102 | 753.4454 | 170.2027
6492 | 15.4159 | 37.14863 | 6.672004 | 25.83711 | 14.92636 | 100.3601 | 0.2627091 | 0.07097283 | 433.767 | 0 | 0 | 0 |  | Fe-Cr-Ni-Co-W | 366.218 | 129.2633 | 553.6091 | 242.148
6493 | 13.72202 | 30.34252 | 7.21151 | 28.96064 | 19.76332 | 100.0942 | 0.2684335 | 0.08057786 | 537.5652 | 0 | 0 | 0 |  | Fe-Cr-Ni-Co-W | 403.7858 | 144.8266 | 400.4003 | 269.261
6494 | 11.37178 | 24.20028 | 6.830123 | 30.85766 | 26.74016 | 101.2549 | 0.273041 | 0.09214661 | 682.535 | 0 | 0 | 0 |  | Fe-Cr-Ni-Co-W | 419.5293 | 139.1988 | 242.5052 | 232.937
6495 | 8.272804 | 18.20554 | 7.114442 | 31.74536 | 34.66186 | 103.1613 | 0.2775803 | 0.1045095 | 860.9854 | 0 | 0 | 0 |  | Fe-Cr-Ni-Co-W | 432.953125 | 139.9366 | 169.0621 | 233.0106
6496 | 6.309207 | 13.70635 | 5.894684 | 32.54956 | 41.5402 | 105.4346 | 0.2806986 | 0.1139831 | 1020.903 | 0 | 0 | 0 |  | Fe-Cr-Ni-Co-W | 444.0333 | 134.4467 | 106.8336 | 238.4099
6497 | 4.559874 | 9.703867 | 4.792819 | 31.62079 | 49.32265 | 108.8557 | 0.2831007 | 0.1230164 | 1202.423 | 0 | 0 | 0 |  | Fe-Cr-Ni-Co-W | 477.0478 | 140.0839 | 67.9165 | 235.8755
6498 | 27.84236 | 46.48164 | 4.036512 | 12.15764 | 9.481849 | 101.3056 | 0.2535837 | 0.05802244 | 308.861 | 0 | 0 | 0 |  | Fe-Cr-Ni-Co-W | 354.9693 | 133.614 | 796.2063 | 168.1216
6499 | 24.93328 | 39.54973 | 7.765043 | 15.59178 | 12.16016 | 99.88971 | 0.2601668 | 0.06519895 | 373.0011 | 0 | 0 | 0 |  | Fe-Cr-Ni-Co-W | 360.852 | 129.6318 | 697.497 | 197.163
6500 | 21.28901 | 32.20912 | 9.323574 | 19.65729 | 17.52101 | 99.61184 | 0.2664629 | 0.07604023 | 484.0342 | 0 | 0 | 0 |  | Fe-Cr-Ni-Co-W | 413.4298 | 138.1292 | 482.4809 | 244.2168
6501 | 17.31554 | 26.10152 | 10.40007 | 21.75289 | 24.42998 | 100.6313 | 0.2712765 | 0.08852824 | 632.1383 | 0 | 0 | 0 |  | Fe-Cr-Ni-Co-W | 433.2555 | 139.4663 | 334.3426 | 220.0801
6502 | 13.07611 | 20.76814 | 10.5102 | 22.7273 | 32.91825 | 103.0449 | 0.2749735 | 0.1013681 | 813.2554 | 0 | 0 | 0 |  | Fe-Cr-Ni-Co-W | 455.4709 | 133.5171 | 243.2539 | 195.8145
6503 | 10.01876 | 15.99069 | 10.53058 | 23.41034 | 40.04964 | 105.2375 | 0.2784928 | 0.1116378 | 979.1484 | 0 | 0 | 0 |  | Fe-Cr-Ni-Co-W | 471.555 | 134.1763 | 176.3409 | 208.123
6504 | 7.145198 | 11.49067 | 8.875712 | 23.30562 | 49.1828 | 109.3125 | 0.2810969 | 0.1224018 | 1191.585 | 0 | 0 | 0 |  | Fe-Cr-Ni-Co-W | 505.1992 | 141.7991 | 108.418 | 217.0602
6505 | 4.760857 | 8.311061 | 7.506105 | 22.60777 | 56.8142 | 113.5504 | 0.2827062 | 0.129654 | 1370.505 | 0 | 0 | 0 |  | Fe-Cr-Ni-Co-W | 512.1118 | 143.3434 | 69.24317 | 249.791
6506 | 3.257505 | 6.065759 | 5.135876 | 21.19804 | 64.34282 | 118.8363 | 0.2830808 | 0.1336673 | 1521.977 | 0 | 0 | 0 |  | Fe-Cr-Ni-Co-W | 530.7392 | 138.4698 | 27.42771 | 258.0802
6507 | 36.26989 | 38.21212 | 6.019385 | 10.07216 | 9.426439 | 98.22924 | 0.260934 | 0.05923405 | 312.3732 | 0 | 0 | 0 |  | Fe-Cr-Ni-Co-W | 339.3884 | 107.3924 | 726.7852 | 176.0223
6508 | 31.84205 | 33.13415 | 9.843745 | 12.84771 | 12.33235 | 97.52235 | 0.2658941 | 0.06615219 | 375.4897 | 0 | 0 | 0 |  | Fe-Cr-Ni-Co-W | 347.2644 | 101.0381 | 570.129 | 204.3935
6509 | 25.35673 | 26.86454 | 12.86653 | 14.76303 | 20.14917 | 98.67452 | 0.2709657 | 0.08126936 | 537.5845 | 0 | 0 | 0 |  | Fe-Cr-Ni-Co-W | 424.5226 | 125.9606 | 383.3495 | 206.1584
6510 | 20.35184 | 21.98021 | 14.54624 | 16.32215 | 26.79955 | 100.0172 | 0.2748852 | 0.09311114 | 685.0689 | 0 | 0 | 0 |  | Fe-Cr-Ni-Co-W | 434.1142 | 122.601 | 294.02 | 194.8122
6511 | 14.83815 | 17.26871 | 14.81637 | 16.44104 | 36.63573 | 103.4941 | 0.2778173 | 0.1076325 | 903.5339 | 0 | 0 | 0 |  | Fe-Cr-Ni-Co-W | 465.3536 | 125.4786 | 225.9885 | 184.8051
6512 | 10.9074 | 13.32878 | 13.61423 | 17.26524 | 44.88435 | 106.9574 | 0.2801858 | 0.1182161 | 1095.32 | 0 | 0 | 0 |  | Fe-Cr-Ni-Co-W | 488.8693 | 130.1606 | 168.1177 | 190.1609
6513 | 7.510474 | 9.906154 | 11.84123 | 17.17195 | 53.57019 | 111.5501 | 0.2818233 | 0.1270986 | 1295.525 | 0 | 0 | 0 |  | Fe-Cr-Ni-Co-W | 520.4736 | 136.8227 | 117.1967 | 214.4829
6514 | 4.987576 | 6.707496 | 9.902257 | 16.37439 | 62.02828 | 116.8387 | 0.2832098 | 0.1339312 | 1492.966 | 0 | 0 | 0 |  | Fe-Cr-Ni-Co-W | 532.9277 | 143.457 | 66.33497 | 242.8767
6515 | 3.000613 | 5.121787 | 6.307805 | 14.77668 | 70.79311 | 124.2485 | 0.2823703 | 0.1346636 | 1624.053 | 0 | 0 | 0 |  | Fe-Cr-Ni-Co-W | 540.3113 | 144.7243 | 40.05869 | 261.0643
6516 | 42.70889 | 30.92743 | 8.978143 | 8.012276 | 9.373262 | 95.4644 | 0.2676475 | 0.05993813 | 311.9692 | 0 | 0 | 0 |  | Fe-Cr-Ni-Co-W | 342.5752 | 95.46722 | 584.1223 | 168.4831
6517 | 35.58708 | 26.33659 | 13.42747 | 9.62915 | 15.01971 | 96.05598 | 0.27181 | 0.07212822 | 429.8633 | 0 | 0 | 0 |  | Fe-Cr-Ni-Co-W | 369.3247 | 86.5881 | 402.5996 | 178.3024
6518 | 28.17907 | 21.46577 | 17.05315 | 10.8132 | 22.48881 | 97.5245 | 0.2758924 | 0.08635668 | 590.5883 | 0 | 0 | 0 |  | Fe-Cr-Ni-Co-W | 413.9721 | 107.5363 | 309.2329 | 187.8564
6519 | 21.91833 | 17.49165 | 18.10132 | 11.56479 | 30.92391 | 100.1994 | 0.2785832 | 0.100407 | 780.011 | 0 | 0 | 0 |  | Fe-Cr-Ni-Co-W | 449.3389 | 112.6271 | 255.8296 | 170.0063
6520 | 16.46437 | 13.3296 | 18.05788 | 12.08641 | 40.06175 | 103.6649 | 0.2812244 | 0.11359 | 992.722 | 0 | 0 | 0 |  | Fe-Cr-Ni-Co-W | 480.8837 | 125.3462 | 194.3574 | 180.1439
6521 | 11.87929 | 10.44568 | 17.34188 | 12.53575 | 47.7974 | 107.3865 | 0.2827883 | 0.1232889 | 1181.373 | 0 | 0 | 0 |  | Fe-Cr-Ni-Co-W | 493.838 | 135.3587 | 162.1924 | 197.0571
6522 | 7.638263 | 7.111557 | 14.82179 | 12.40056 | 58.02782 | 113.45 | 0.2840029 | 0.1330404 | 1425.52 | 0 | 0 | 0 |  | Fe-Cr-Ni-Co-W | 513.4272 | 136.7942 | 113.7664 | 223.1433
6523 | 4.77282 | 5.431195 | 12.26291 | 11.19239 | 66.34069 | 119.8214 | 0.2836725 | 0.1370026 | 1594.478 | 0 | 0 | 0 |  | Fe-Cr-Ni-Co-W | 539.473 | 137.8654 | 72.65193 | 234.4085
6524 | 2.778132 | 3.44875 | 7.786815 | 9.772188 | 76.21412 | 128.8522 | 0.2828895 | 0.1347429 | 1704.097 | 0 | 0 | 0 |  | Fe-Cr-Ni-Co-W | 544.6894 | 138.9954 | 17.86831 | 250.6397
6525 | 47.50403 | 22.11417 | 13.98063 | 7.018086 | 9.383082 | 92.0662 | 0.2762719 | 0.06025338 | 306.9384 | 0 | 0 | 0 |  | Fe-Cr-Ni-Co-W | 322.9496 | 70.17233 | 313.3674 | 126.1752
6526 | 36.94546 | 18.83691 | 19.41643 | 7.42612 | 17.37508 | 94.01835 | 0.2791536 | 0.07802463 | 483.8519 | 0 | 0 | 0 |  | Fe-Cr-Ni-Co-W | 343.5644 | 58.98251 | 263.8523 | 164.5954
6527 | 29.7337 | 15.37965 | 22.57138 | 7.844209 | 24.47106 | 95.83355 | 0.2820087 | 0.09124165 | 641.1298 | 0 | 0 | 0 |  | Fe-Cr-Ni-Co-W | 397.2968 | 88.57912 | 244.1691 | 164.416
6528 | 22.37767 | 12.93182 | 22.70979 | 8.957148 | 33.02357 | 99.22472 | 0.2832612 | 0.1047121 | 833.5474 | 0 | 0 | 0 |  | Fe-Cr-Ni-Co-W | 432.3338 | 107.3937 | 229.0288 | 170.1837
6529 | 16.85998 | 10.46492 | 22.15161 | 8.895843 | 41.62766 | 103.1634 | 0.2842732 | 0.117311 | 1045.27 | 0 | 0 | 0 |  | Fe-Cr-Ni-Co-W | 466.3519 | 121.195 | 185.0324 | 176.8551
6530 | 11.26678 | 7.576016 | 20.39517 | 9.247316 | 51.51471 | 108.4772 | 0.2853586 | 0.1296351 | 1299.514 | 0 | 0 | 0 |  | Fe-Cr-Ni-Co-W | 495.8798 | 131.5632 | 155.2238 | 184.4219
6531 | 7.427854 | 5.319736 | 18.01688 | 9.044227 | 60.19131 | 114.1392 | 0.2858004 | 0.1370085 | 1507.282 | 0 | 0 | 0 |  | Fe-Cr-Ni-Co-W | 517.6925 | 138.7075 | 104.8363 | 210.2404
6532 | 4.063579 | 3.78337 | 13.88131 | 8.040262 | 70.23148 | 122.5401 | 0.2847339 | 0.13987 | 1694.965 | 0 | 0 | 0 |  | Fe-Cr-Ni-Co-W | 530.4202 | 144.2564 | 69.75776 | 226.2172
6533 | 2.19831 | 2.456067 | 8.780328 | 6.959376 | 79.60592 | 132.065 | 0.2832295 | 0.1337709 | 1740.681 | 0 | 0 | 0 |  | Fe-Cr-Ni-Co-W | 531.1761 | 144.3986 | -3.808508 | 251.7794
6534 | 48.524 | 14.76972 | 20.59732 | 6.89305 | 9.215911 | 89.01688 | 0.284144 | 0.06014707 | 299.2201 | 0 | 1 | 0 |  | Fe-Cr-Ni-Co-W | 294.5688 | 52.88839 | 221.2511 | 125.5675
6535 | 37.5657 | 13.01407 | 25.71102 | 6.453291 | 17.25592 | 91.44711 | 0.2856767 | 0.07880793 | 483.0155 | 1 | 0 | 0 |  | Fe-Cr-Ni-Co-W | 310.1695 | 56.49674 | 205.1482 | 141.1859
6536 | 29.58906 | 11.47863 | 28.50892 | 6.071372 | 24.35202 | 93.94518 | 0.2867132 | 0.09260196 | 647.6637 | 1 | 0 | 0 |  | Fe-Cr-Ni-Co-W | 354.0327 | 76.16026 | 213.0841 | 143.1811
6537 | 22.30928 | 9.000731 | 28.13877 | 6.277901 | 34.27332 | 97.99014 | 0.2877053 | 0.1092061 | 886.1992 | 0 | 0 | 0 |  | Fe-Cr-Ni-Co-W | 410.2394 | 105.4046 | 200.5461 | 149.7934
6538 | 16.41265 | 7.003743 | 27.31425 | 6.494865 | 42.77449 | 102.0859 | 0.2883673 | 0.1213711 | 1099.406 | 0 | 0 | 0 |  | Fe-Cr-Ni-Co-W | 439.5916 | 115.8875 | 162.2854 | 168.7394
6539 | 11.30838 | 5.264297 | 25.09283 | 6.62961 | 51.70489 | 107.2968 | 0.2884016 | 0.1315915 | 1322.947 | 0 | 0 | 0 |  | Fe-Cr-Ni-Co-W | 477.9156 | 133.6526 | 146.4176 | 190.7962
6540 | 6.754765 | 3.668573 | 21.89117 | 6.534041 | 61.15145 | 113.9258 | 0.2879423 | 0.1398135 | 1559.521 | 0 | 0 | 0 |  | Fe-Cr-Ni-Co-W | 497.0837 | 137.7323 | 112.7187 | 200.9284
6541 | 3.451635 | 2.295445 | 16.58498 | 6.244077 | 71.42386 | 122.8146 | 0.2865406 | 0.1425145 | 1756.56 | 0 | 0 | 0 |  | Fe-Cr-Ni-Co-W | 518.8611 | 145.0943 | 57.93849 | 230.6292
6542 | 1.722594 | 1.60381 | 10.41092 | 5.453361 | 80.80932 | 132.9463 | 0.2841468 | 0.1347723 | 1778.648 | 0 | 0 | 0 |  | Fe-Cr-Ni-Co-W | 523.6152 | 146.5376 | -7.501552 | 257.9296875
6543 | 36.44912 | 8.079935 | 33.75031 | 4.578972 | 17.14166 | 89.11438 | 0.291704 | 0.07926848 | 480.2591 | 1 | 0 | 0 |  | Fe-Cr-Ni-Co-W | 265.6388 | 54.67518 | 176.1159 | 127.1315
6544 | 28.61592 | 7.612192 | 35.23399 | 4.313898 | 24.22401 | 92.0108 | 0.2915999 | 0.09343369 | 649.0205 | 1 | 0 | 0 |  | Fe-Cr-Ni-Co-W | 310.7072 | 64.09943 | 196.8445 | 131.9895
6545 | 21.25154 | 6.359823 | 35.10131 | 4.805558 | 32.48176 | 95.58695 | 0.2918472 | 0.1078944 | 852.8722 | 0 | 0 | 0 |  | Fe-Cr-Ni-Co-W | 362.4626 | 91.25167 | 195.1174 | 136.0849
6546 | 15.34271 | 5.194448 | 32.98603 | 5.151546 | 41.32526 | 100.1399 | 0.2914667 | 0.1211278 | 1078.888 | 0 | 0 | 0 |  | Fe-Cr-Ni-Co-W | 409.5944 | 109.5687 | 181.9536 | 153.2727
6547 | 10.02331 | 3.499551 | 29.63069 | 5.288605 | 51.55785 | 106.1589 | 0.2910999 | 0.1339136 | 1349.881 | 0 | 0 | 0 |  | Fe-Cr-Ni-Co-W | 448.3465 | 128.6926 | 152.1105 | 175.2792
6548 | 6.260877 | 2.649614 | 25.72463 | 5.405616 | 59.95926 | 112.2779 | 0.2899355 | 0.1413673 | 1564.776 | 0 | 0 | 0 |  | Fe-Cr-Ni-Co-W | 478.4576 | 136.7927 | 118.4041 | 194.9021
6549 | 2.971775 | 1.383426 | 19.78274 | 5.749333 | 70.11273 | 120.9294 | 0.2884355 | 0.1453476 | 1782.415 | 0 | 0 | 0 |  | Fe-Cr-Ni-Co-W | 496.4511 | 148.702 | 69.77439 | 215.0023
6550 | 26.0301 | 4.544092 | 42.7498 | 2.575178 | 24.10084 | 90.3447 | 0.2959532 | 0.09438457 | 652.1132 | 1 | 0 | 0 |  | Fe-Cr-Ni-Co-W | 269.235 | 67.71133 | 195.3042 | 133.0028
6551 | 18.90214 | 4.223692 | 41.32497 | 3.191472 | 32.35773 | 94.31681 | 0.2951237 | 0.1092666 | 862.646 | 0 | 0 | 0 |  | Fe-Cr-Ni-Co-W | 322.8018 | 83.03371 | 188.1316 | 131.1349
6552 | 13.20402 | 3.235136 | 38.71386 | 3.666761 | 41.18022 | 98.91 | 0.2945543 | 0.1230909 | 1097.469 | 0 | 0 | 0 |  | Fe-Cr-Ni-Co-W | 377.1249 | 108.1952 | 174.3894 | 140.8924
6553 | 8.415329 | 2.410781 | 36.06134 | 4.098634 | 49.01391 | 103.6165 | 0.2938909 | 0.1334318 | 1311.404 | 0 | 0 | 0 |  | Fe-Cr-Ni-Co-W | 416.2463 | 124.3557 | 163.8865 | 163.3035
6554 | 4.665227 | 2.171765 | 30.64722 | 4.923035 | 57.59275 | 109.9771 | 0.2918762 | 0.1421588 | 1544.425 | 0 | 0 | 0 |  | Fe-Cr-Ni-Co-W | 459.3071 | 137.6399 | 133.6872 | 189.7961
6555 | 6.943751 | 25.321 | 3.041033 | 1.831869 | 62.86235 | 126.4747 | 0.2603604 | 0.1120009 | 1182.611 | 0 | 0 | 0 |  | Fe-Cr-Ni-Co-W | 666.6151 | 84.5268 | 203.6701 | 212.8728
6556 | 5.877241 | 19.89807 | 2.807948 | 2.819103 | 68.59764 | 129.2642 | 0.2647323 | 0.1154781 | 1290.811 | 0 | 0 | 0 |  | Fe-Cr-Ni-Co-W | 639.6833 | 101.8207 | 142.8229 | 214.8055
6557 | 5.048058 | 15.97987 | 2.122377 | 3.728916 | 73.12078 | 131.9531 | 0.2678336 | 0.116512 | 1357.408 | 0 | 0 | 0 |  | Fe-Cr-Ni-Co-W | 618.6724 | 111.9627 | 89.40352 | 235.7629
6558 | 4.260156 | 11.89917 | 1.990129 | 5.494597 | 76.35594 | 133.4404 | 0.2717224 | 0.1188792 | 1435.735 | 0 | 0 | 0 |  | Fe-Cr-Ni-Co-W | 593.4482 | 126.5593 | 30.08698 | 257.5374
6559 | 3.183446 | 9.315202 | 1.434033 | 6.718738 | 79.34858 | 135.6009 | 0.273957 | 0.1182567 | 1465.815 | 0 | 0 | 0 |  | Fe-Cr-Ni-Co-W | 565.8208 | 133.412 | 6.540866 | 271.3525
6560 | 13.09549 | 32.72716 | 4.346679 | 2.181973 | 47.6487 | 117.5601 | 0.2567785 | 0.1043847 | 955.8426 | 0 | 0 | 0 |  | Fe-Cr-Ni-Co-W | 688.0483 | 60.45861 | 343.4283 | 227.6439
6561 | 10.65933 | 25.68644 | 4.613361 | 3.308349 | 55.73252 | 120.5532 | 0.2620912 | 0.1125435 | 1124.408 | 0 | 0 | 0 |  | Fe-Cr-Ni-Co-W | 666.2493 | 80.17657 | 245.9242 | 200.5156
6562 | 9.274279 | 20.50755 | 4.874033 | 4.281721 | 61.06241 | 122.5708 | 0.2663537 | 0.1175059 | 1241.127 | 0 | 0 | 0 |  | Fe-Cr-Ni-Co-W | 647.3437 | 96.26635 | 180.519 | 216.1367
6563 | 7.72338 | 16.43613 | 4.638821 | 5.821562 | 65.38011 | 124.5047 | 0.2698016 | 0.1215429 | 1346.709 | 0 | 0 | 0 |  | Fe-Cr-Ni-Co-W | 622.9896 | 102.7511 | 132.7597 | 228.3227
6564 | 5.755493 | 12.66582 | 4.949606 | 7.729974 | 68.89911 | 126.0344 | 0.2733765 | 0.1251274 | 1443.999 | 0 | 0 | 0 |  | Fe-Cr-Ni-Co-W | 592.1307 | 125.4184 | 102.295 | 246.299
6565 | 4.481968 | 9.736786 | 4.187497 | 9.459299 | 72.13445 | 127.8736 | 0.2759291 | 0.1269503 | 1515.201 | 0 | 0 | 0 |  | Fe-Cr-Ni-Co-W | 575.8443 | 128.6659 | 57.57111 | 248.1428
6566 | 3.415322 | 7.268147 | 3.589797 | 11.84191 | 73.88483 | 128.5349 | 0.2784503 | 0.1287893 | 1570.984 | 0 | 0 | 0 |  | Fe-Cr-Ni-Co-W | 567.1126 | 135.7473 | 23.78543 | 262.7487
6567 | 23.33276 | 38.95306 | 3.382723 | 2.547121 | 31.78434 | 109.8919 | 0.2543105 | 0.08939808 | 684.7947 | 0 | 0 | 0 |  | Fe-Cr-Ni-Co-W | 679.2602 | 74.89998 | 541.8743 | 235.9481
6568 | 19.98073 | 31.69388 | 6.222655 | 3.123688 | 38.97905 | 111.201 | 0.2601486 | 0.09847084 | 820.8535 | 0 | 0 | 0 |  | Fe-Cr-Ni-Co-W | 674.9985 | 64.30852 | 387.7305 | 211.0723
6569 | 16.40624 | 24.82176 | 7.185156 | 4.32822 | 47.25862 | 113.7266 | 0.2653826 | 0.1104324 | 1022.749 | 0 | 0 | 0 |  | Fe-Cr-Ni-Co-W | 656.307 | 80.92239 | 275.7036 | 178.41
6570 | 13.37012 | 20.15418 | 8.030371 | 6.046705 | 52.39862 | 115.3555 | 0.2693634 | 0.1162082 | 1138.254 | 0 | 0 | 0 |  | Fe-Cr-Ni-Co-W | 626.9106 | 98.05537 | 222.4662 | 201.553
6571 | 10.39376 | 16.50791 | 8.354212 | 8.387401 | 56.35672 | 116.7615 | 0.2726497 | 0.1219437 | 1255.859 | 0 | 0 | 0 |  | Fe-Cr-Ni-Co-W | 606.1901 | 116.3619 | 172.2125 | 203.2069
6572 | 8.184615 | 13.06326 | 8.602735 | 10.48768 | 59.66171 | 117.8505 | 0.2758965 | 0.1263306 | 1353.138 | 0 | 0 | 0 |  | Fe-Cr-Ni-Co-W | 585.858 | 122.5027 | 137.7416 | 215.6412
6573 | 6.160602 | 9.907273 | 7.652653 | 13.5931 | 62.68637 | 118.9992 | 0.27884 | 0.1298999 | 1441.387 | 0 | 0 | 0 |  | Fe-Cr-Ni-Co-W | 563.6013 | 133.5565 | 109.0227 | 230.338
6574 | 4.35506 | 7.602659 | 6.866314 | 16.65952 | 64.51645 | 119.5879 | 0.2811913 | 0.1324902 | 1504.719 | 0 | 0 | 0 |  | Fe-Cr-Ni-Co-W | 551.1696 | 135.8056 | 57.52071 | 239.4186
6575 | 3.218421 | 5.992981 | 5.074256 | 20.37766 | 65.33668 | 119.679 | 0.2828631 | 0.1338155 | 1537.2 | 0 | 0 | 0 |  | Fe-Cr-Ni-Co-W | 542.7934 | 142.2129 | 39.60907 | 259.178
6576 | 31.55426 | 33.24397 | 5.236775 | 2.62879 | 27.3362 | 105.0548 | 0.2608538 | 0.08732812 | 634.1196 | 0 | 0 | 0 |  | Fe-Cr-Ni-Co-W | 652.5938 | 83.93613 | 510.1675 | 211.5002
6577 | 26.79107 | 27.87821 | 8.28227 | 3.326069 | 33.72238 | 106.3578 | 0.2652399 | 0.09932298 | 796.993 | 0 | 0 | 0 |  | Fe-Cr-Ni-Co-W | 644.298 | 76.89862 | 380.3057 | 193.0798
6578 | 21.56151 | 22.84363 | 10.94076 | 5.492111 | 39.162 | 107.4286 | 0.2697898 | 0.107601 | 925.2963 | 0 | 0 | 0 |  | Fe-Cr-Ni-Co-W | 613.5652 | 97.32769 | 298.6546 | 166.6863
6579 | 17.4862 | 18.88528 | 12.49806 | 7.381005 | 43.74946 | 108.5937 | 0.2733562 | 0.1129896 | 1021.183 | 0 | 0 | 0 |  | Fe-Cr-Ni-Co-W | 585.3231 | 113.7292 | 247.9931 | 180.1426
6580 | 13.49452 | 15.70499 | 13.47471 | 10.68019 | 46.64559 | 109.1221 | 0.2766249 | 0.1179696 | 1107.839 | 0 | 0 | 0 |  | Fe-Cr-Ni-Co-W | 540.9334 | 126.5712 | 211.4457 | 190.1104
6581 | 10.28036 | 12.56255 | 12.83159 | 13.56059 | 50.7649 | 110.6335 | 0.2793151 | 0.1233656 | 1216.358 | 0 | 0 | 0 |  | Fe-Cr-Ni-Co-W | 526.4375 | 136.2126 | 156.8515 | 197.3099
6582 | 7.510474 | 9.906154 | 11.84123 | 17.17195 | 53.57019 | 111.5501 | 0.2818233 | 0.1279855 | 1309.836 | 0 | 0 | 0 |  | Fe-Cr-Ni-Co-W | 516.4998 | 136.5191 | 120.9106 | 209.7624
6583 | 5.388326 | 7.246441 | 10.6979 | 21.4808 | 55.18654 | 111.6245 | 0.2846366 | 0.129716 | 1348.425 | 0 | 0 | 0 |  | Fe-Cr-Ni-Co-W | 497.3169 | 143.4568 | 87.31829 | 232.0172
6584 | 3.605604 | 6.154455 | 7.579601 | 27.26814 | 55.3922 | 111.4769 | 0.2858296 | 0.13084 | 1370.186 | 0 | 0 | 0 |  | Fe-Cr-Ni-Co-W | 485.3022 | 142.6438 | 48.06805 | 243.4211
6585 | 38.61059 | 27.95967 | 8.116611 | 2.716285 | 22.59684 | 100.4411 | 0.2671493 | 0.08311329 | 563.2636 | 0 | 0 | 0 |  | Fe-Cr-Ni-Co-W | 580.8191 | 111.1753 | 443.7042 | 211.7464
6586 | 32.29167 | 23.89779 | 12.18407 | 4.368739 | 27.25773 | 101.0622 | 0.2710527 | 0.09436977 | 700.7092 | 0 | 0 | 0 |  | Fe-Cr-Ni-Co-W | 540.9172 | 116.1391 | 363.388 | 180.3247
6587 | 26.17899 | 19.94219 | 15.84276 | 6.697137 | 31.33892 | 101.5019 | 0.2750973 | 0.1016703 | 800.2974 | 0 | 0 | 0 |  | Fe-Cr-Ni-Co-W | 499.0746 | 119.0212 | 291.1719 | 161.8618
6588 | 21.17675 | 16.89984 | 17.48889 | 9.57729 | 34.85724 | 102.1441 | 0.2781335 | 0.1055455 | 862.2838 | 0 | 0 | 0 |  | Fe-Cr-Ni-Co-W | 477.8311 | 123.9533 | 251.2173 | 176.9796
6589 | 16.73228 | 13.54651 | 18.35172 | 13.05078 | 38.31872 | 102.7079 | 0.2814749 | 0.1115364 | 954.8442 | 0 | 0 | 0 |  | Fe-Cr-Ni-Co-W | 466.3575 | 122.2356 | 195.6575 | 179.4804
6590 | 12.62474 | 11.10118 | 18.43012 | 16.28294 | 41.56102 | 103.6263 | 0.283839 | 0.116755 | 1043.092 | 0 | 0 | 0 |  | Fe-Cr-Ni-Co-W | 454.1389 | 125.0802 | 166.9409 | 182.9993
6591 | 8.793999 | 8.187598 | 17.06446 | 21.41532 | 44.53863 | 104.3028 | 0.2867046 | 0.1216471 | 1129.541 | 0 | 0 | 0 |  | Fe-Cr-Ni-Co-W | 446.2794 | 127.1424 | 119.9937 | 203.0771
6592 | 6.068537 | 6.905646 | 15.59202 | 27.03867 | 44.39513 | 103.7392 | 0.2884653 | 0.1223477 | 1137.844 | 0 | 0 | 0 |  | Fe-Cr-Ni-Co-W | 429.3761 | 129.6864 | 90.34009 | 219.5385
6593 | 4.030378 | 5.003278 | 11.29673 | 35.44253 | 44.22708 | 103.003 | 0.2906027 | 0.1228842 | 1142.894 | 1 | 0 | 0 |  | Fe-Cr-Ni-Co-W | 411.1376 | 134.2742 | 27.18195 | 242.9415
6594 | 43.78234 | 20.38164 | 12.88532 | 2.77211 | 20.17859 | 96.17127 | 0.2754049 | 0.08510867 | 565.7303 | 0 | 0 | 0 |  | Fe-Cr-Ni-Co-W | 453.5072 | 103.8928 | 302.2722 | 155.2451
6595 | 35.54664 | 18.12371 | 18.68129 | 5.358716 | 22.28964 | 96.0419 | 0.2786542 | 0.0865473 | 585.4327 | 0 | 0 | 0 |  | Fe-Cr-Ni-Co-W | 415.5789 | 92.05965 | 276.3654 | 160.3918
6596 | 29.7337 | 15.37965 | 22.57138 | 7.844209 | 24.47106 | 95.83355 | 0.2820087 | 0.09124165 | 641.1298 | 0 | 0 | 0 |  | Fe-Cr-Ni-Co-W | 392.2026 | 81.25604 | 237.6158 | 164.148
6597 | 23.17776 | 13.39418 | 23.52176 | 10.9642 | 28.9421 | 97.22405 | 0.2838498 | 0.1018571 | 779.7508 | 0 | 0 | 0 |  | Fe-Cr-Ni-Co-W | 398.9469 | 97.38211 | 207.1274 | 161.0037
6598 | 18.61499 | 11.55425 | 24.45744 | 14.73276 | 30.64055 | 97.30703 | 0.2860771 | 0.1026036 | 795.0077 | 0 | 0 | 0 |  | Fe-Cr-Ni-Co-W | 391.6421 | 101.9817 | 184.8048 | 166.7846
6599 | 13.31783 | 8.955179 | 24.10798 | 19.51915 | 34.09986 | 98.08976 | 0.2887001 | 0.1064844 | 857.2114 | 0 | 0 | 0 |  | Fe-Cr-Ni-Co-W | 388.5223 | 109.4434 | 138.29 | 188.7673
6600 | 9.489616 | 6.796344 | 23.01785 | 24.64992 | 36.04627 | 98.29838 | 0.291031 | 0.1127827 | 945.1802 | 0 | 0 | 0 |  | Fe-Cr-Ni-Co-W | 377.6198 | 117.3226 | 100.9878 | 192.3379
6601 | 5.861749 | 5.457545 | 20.02391 | 32.47482 | 36.18198 | 97.93937 | 0.2927569 | 0.1159704 | 986.5199 | 0 | 0 | 0 |  | Fe-Cr-Ni-Co-W | 368.408 | 119.9611 | 59.3329 | 218.9934
6602 | 3.623799 | 4.048699 | 14.47391 | 42.06462 | 35.78897 | 97.36088 | 0.294286 | 0.1138038 | 955.012 | 1 | 0 | 0 |  | Fe-Cr-Ni-Co-W | 352.5679 | 129.4293 | 3.982697 | 247.5677
6603 | 44.78491 | 13.63162 | 19.01016 | 2.726527 | 19.84678 | 93.14922 | 0.2828709 | 0.08220532 | 525.3473 | 0 | 0 | 0 |  | Fe-Cr-Ni-Co-W | 392.5315 | 81.79745 | 200.8591 | 140.8073
6604 | 36.8457 | 12.76464 | 25.21823 | 5.425376 | 19.74605 | 92.47724 | 0.2853379 | 0.08351101 | 536.9932 | 1 | 0 | 0 |  | Fe-Cr-Ni-Co-W | 335.5309 | 67.45654 | 207.4839 | 143.3458
6605 | 30.71854 | 11.91679 | 29.59718 | 8.104025 | 19.66346 | 91.89419 | 0.2874185 | 0.08433255 | 544.151 | 1 | 0 | 0 |  | Fe-Cr-Ni-Co-W | 299.3213 | 53.01738 | 197.249 | 139.9392
6606 | 24.78262 | 9.998605 | 31.2584 | 12.20434 | 21.75604 | 91.98362 | 0.2898516 | 0.08491327 | 554.9143 | 1 | 0 | 0 |  | Fe-Cr-Ni-Co-W | 290.1422 | 55.36191 | 174.2543 | 142.3002
6607 | 19.37656 | 8.268528 | 32.24685 | 16.18748 | 23.92058 | 92.22612 | 0.2919825 | 0.08997237 | 613.577 | 1 | 0 | 0 |  | Fe-Cr-Ni-Co-W | 285.6637 | 56.46573 | 150.9387 | 153.3624
6608 | 14.32864 | 6.670297 | 31.79468 | 21.00065 | 26.20573 | 92.66416 | 0.2938074 | 0.09849141 | 714.9925 | 1 | 0 | 0 |  | Fe-Cr-Ni-Co-W | 288.3152 | 65.98423 | 124.759 | 163.042
6609 | 9.342633 | 5.074066 | 30.27806 | 27.11204 | 28.19321 | 93.02565 | 0.2956404 | 0.1026956 | 770.7583 | 1 | 1 | 1 | 770.7583 | Fe-Cr-Ni-Co-W | 288.6512 | 79.85704 | 93.66663 | 171.4566
6610 | 5.334315 | 3.547486 | 25.63119 | 35.3829 | 30.1041 | 93.54307 | 0.2970336 | 0.1063175 | 822.558 | 1 | 1 | 1 | 822.558 | Fe-Cr-Ni-Co-W | 301.1061 | 98.84364 | 34.97805 | 206.1988
6611 | 3.04059 | 2.830922 | 18.37655 | 45.7228 | 30.02914 | 93.51768 | 0.2975544 | 0.1059287 | 819.3148 | 1 | 1 | 1 | 819.3148 | Fe-Cr-Ni-Co-W | 299.6078 | 102.3838 | -15.42967 | 249.6927
6612 | 37.17066 | 8.239884 | 34.41842 | 5.603539 | 14.56749 | 88.06201 | 0.2921334 | 0.07387787 | 422.6394 | 1 | 1 | 1 | 422.6394 | Fe-Cr-Ni-Co-W | 249.4655 | 52.85289 | 173.2942 | 124.0648
6613 | 30.87442 | 8.21298 | 38.01481 | 8.377866 | 14.51993 | 87.82887 | 0.2933129 | 0.07452558 | 428.0154 | 1 | 1 | 1 | 428.0154 | Fe-Cr-Ni-Co-W | 232.0659 | 55.14183 | 163.9936 | 122.364
6614 | 24.11761 | 7.217533 | 39.83521 | 11.81625 | 17.0134 | 88.36129 | 0.2948287 | 0.08056981 | 490.7749 | 1 | 1 | 1 | 490.7749 | Fe-Cr-Ni-Co-W | 227.9881 | 56.18721 | 150.5063 | 126.9901
6615 | 18.52068 | 6.270386 | 39.81851 | 15.99068 | 19.39975 | 88.98206 | 0.2960348 | 0.08604197 | 551.5757 | 1 | 1 | 1 | 551.5757 | Fe-Cr-Ni-Co-W | 231.3855 | 57.60771 | 139.3729 | 130.878
6616 | 13.15758 | 4.593856 | 38.89616 | 21.69483 | 21.65757 | 89.31008 | 0.2979831 | 0.09110197 | 609.8546 | 1 | 1 | 1 | 609.8546 | Fe-Cr-Ni-Co-W | 227.3643 | 59.3994 | 101.5477 | 145.2436
6617 | 8.853221 | 3.746698 | 36.37603 | 27.17808 | 23.84597 | 90.05581 | 0.2987805 | 0.09574644 | 667.9579 | 1 | 1 | 1 | 667.9579 | Fe-Cr-Ni-Co-W | 235.5297 | 55.53108 | 81.48505 | 163.6656
6618 | 4.603946 | 2.143238 | 30.64791 | 34.8183 | 27.7866 | 91.51916 | 0.299722 | 0.09995774 | 731.4274 | 1 | 1 | 1 | 731.4274 | Fe-Cr-Ni-Co-W | 264.5562 | 77.92358 | 23.39445 | 189.826
6619 | 29.22001 | 5.100957 | 47.98866 | 8.672274 | 9.018107 | 83.9525 | 0.2989579 | 0.06098839 | 294.3796 | 1 | 1 | 1 | 294.3796 | Fe-Cr-Ni-Co-W | 187.5894 | 71.90166 | 64.26922 | 96.3811
6620 | 22.2957 | 4.981985 | 48.74417 | 12.23445 | 11.7437 | 84.86918 | 0.2994683 | 0.06867906 | 363.5449 | 1 | 1 | 1 | 363.5449 | Fe-Cr-Ni-Co-W | 186.5112 | 70.5892 | 87.29955 | 102.4205
6621 | 16.54798 | 4.054446 | 48.51829 | 16.54337 | 14.33591 | 85.50066 | 0.3006441 | 0.07538557 | 428.3998 | 1 | 1 | 1 | 428.3998 | Fe-Cr-Ni-Co-W | 184.3476 | 74.28049 | 83.53616 | 107.5121
6622 | 11.16312 | 3.197954 | 47.83615 | 20.84156 | 16.96122 | 86.23201 | 0.301668 | 0.08695047 | 545.9486 | 1 | 1 | 1 | 545.9486 | Fe-Cr-Ni-Co-W | 181.7831 | 71.82186 | 70.51835 | 115.5327
6623 | 6.54276 | 3.045798 | 42.98127 | 25.89121 | 21.53896 | 88.37345 | 0.3010081 | 0.09209927 | 616.23 | 1 | 1 | 1 | 616.23 | Fe-Cr-Ni-Co-W | 203.6487 | 62.35768 | 69.37351 | 135.7363
6624 | 37.403 | 24.45077 | 2.50939 | 4.198931 | 31.43791 | 103.8627 | 0.2678014 | 0.0943795 | 720.0465 | 0 | 0 | 0 |  | Fe-Cr-Ni-Co-W | 636.4398 | 75.36181 | 293.992 | 185.5373
6625 | 32.50585 | 29.50776 | 4.270805 | 4.287772 | 29.42781 | 104.7467 | 0.2638704 | 0.09084686 | 678.0623 | 0 | 0 | 0 |  | Fe-Cr-Ni-Co-W | 647.1534 | 80.75608 | 409.8473 | 214.9725
6626 | 28.46025 | 34.29119 | 6.158799 | 3.533295 | 27.55647 | 105.5679 | 0.2601362 | 0.08709953 | 634.4182 | 0 | 0 | 0 |  | Fe-Cr-Ni-Co-W | 646.4506 | 89.01996 | 512.3521 | 217.9536
6627 | 22.87507 | 38.65137 | 9.795569 | 3.576176 | 25.10181 | 105.8464 | 0.2573791 | 0.08453163 | 601.7653 | 0 | 0 | 0 |  | Fe-Cr-Ni-Co-W | 611.8943 | 127.3581 | 594.2293 | 201.0324
6628 | 19.59553 | 43.95216 | 13.10692 | 2.819783 | 20.52561 | 105.3756 | 0.2541181 | 0.07796495 | 521.3036 | 0 | 0 | 0 |  | Fe-Cr-Ni-Co-W | 521.3423 | 165.9466 | 713.757 | 172.6032
6629 | 35.76806 | 13.71243 | 2.211489 | 4.440549 | 43.86747 | 106.6412 | 0.2757489 | 0.111468 | 986.5613 | 0 | 0 | 0 |  | Fe-Cr-Ni-Co-W | 597.6946 | 109.3745 | 128.4612 | 204.6314
6630 | 31.94309 | 18.2498 | 3.815334 | 5.362688 | 40.62908 | 106.5695 | 0.2724017 | 0.1070558 | 916.9132 | 0 | 0 | 0 |  | Fe-Cr-Ni-Co-W | 619.9668 | 96.83369 | 195.1536 | 189.4574
6631 | 27.88672 | 21.86422 | 5.399458 | 6.195324 | 38.65428 | 106.8793 | 0.2697447 | 0.1047788 | 882.8733 | 0 | 0 | 0 |  | Fe-Cr-Ni-Co-W | 623.7682 | 91.45064 | 259.1741 | 189.3067
6632 | 24.51 | 25.67237 | 8.050662 | 6.466116 | 35.30085 | 106.4058 | 0.2673448 | 0.1003758 | 815.1657 | 0 | 0 | 0 |  | Fe-Cr-Ni-Co-W | 622.5784 | 91.88503 | 325.652 | 185.6111
6633 | 21.02426 | 30.11463 | 11.89909 | 7.679804 | 29.28221 | 104.6911 | 0.2652659 | 0.0935126 | 710.0047 | 0 | 0 | 0 |  | Fe-Cr-Ni-Co-W | 579.4949 | 123.2795 | 431.0303 | 200.3818
6634 | 17.65361 | 34.43793 | 15.90468 | 7.09683 | 24.90695 | 103.9142 | 0.262857 | 0.08817291 | 636.0781 | 0 | 0 | 0 |  | Fe-Cr-Ni-Co-W | 535.8002 | 145.3161 | 527.8595 | 198.4267
6635 | 14.10511 | 37.75588 | 21.31193 | 6.512007 | 20.31508 | 102.6401 | 0.2617275 | 0.08264389 | 562.4229 | 0 | 0 | 0 |  | Fe-Cr-Ni-Co-W | 441.5614 | 157.3601 | 575.9938 | 165.4984
6636 | 31.32234 | 6.7298 | 1.899373 | 2.542559 | 57.50593 | 112.8777 | 0.2800687 | 0.1250855 | 1281.195 | 0 | 0 | 0 |  | Fe-Cr-Ni-Co-W | 588.3963 | 115.4347 | 58.85949 | 236.9278
6637 | 28.32025 | 9.171266 | 2.588436 | 5.197439 | 54.72261 | 112.0004 | 0.2785918 | 0.1231351 | 1232.848 | 0 | 0 | 0 |  | Fe-Cr-Ni-Co-W | 596.0021 | 114.3419 | 85.83073 | 236.4441
6638 | 25.25583 | 12.66154 | 4.084008 | 6.833721 | 51.1649 | 111.0544 | 0.2762668 | 0.1191258 | 1151.128 | 0 | 0 | 0 |  | Fe-Cr-Ni-Co-W | 594.4537 | 116.3449 | 125.2872 | 220.1895
6639 | 22.89075 | 15.6708 | 6.368861 | 8.525551 | 46.54404 | 109.2051 | 0.274825 | 0.1156201 | 1071.099 | 0 | 0 | 0 |  | Fe-Cr-Ni-Co-W | 588.7004 | 111.3535 | 169.0433 | 196.9116
6640 | 20.9513 | 18.83393 | 9.871758 | 9.910976 | 40.43204 | 106.5708 | 0.2737517 | 0.1094681 | 950.9088 | 0 | 0 | 0 |  | Fe-Cr-Ni-Co-W | 568.6598 | 115.7479 | 236.1059 | 187.2296
6641 | 18.23807 | 21.93306 | 13.57859 | 11.22679 | 35.02348 | 104.537 | 0.2726835 | 0.103858 | 851.9445 | 0 | 0 | 0 |  | Fe-Cr-Ni-Co-W | 527.0665 | 125.9465 | 298.6104 | 180.0281
6642 | 15.22909 | 25.37286 | 19.377 | 10.99573 | 29.02531 | 102.3819 | 0.2716675 | 0.09729938 | 746.1297 | 0 | 0 | 0 |  | Fe-Cr-Ni-Co-W | 482.7912 | 130.2432 | 384.569 | 193.8399
6643 | 12.71203 | 28.4051 | 25.83211 | 10.73162 | 22.31914 | 99.84544 | 0.27131 | 0.08897918 | 626.3553 | 0 | 0 | 0 |  | Fe-Cr-Ni-Co-W | 401.8175 | 131.0059 | 459.0974 | 178.0782
6644 | 10.56922 | 30.34125 | 33.32747 | 8.364969 | 17.39709 | 97.89124 | 0.271611 | 0.08252921 | 541.5302 | 1 | 0 | 0 |  | Fe-Cr-Ni-Co-W | 310.0057 | 82.30422 | 500.2611 | 139.7318
6645 | 23.00789 | 4.98171 | 1.687205 | 3.387816 | 66.93538 | 119.9334 | 0.2803801 | 0.1294643 | 1459.331 | 0 | 0 | 0 |  | Fe-Cr-Ni-Co-W | 593.0867 | 118.4054 | 44.2871 | 260.1801
6646 | 21.49448 | 6.846315 | 2.378163 | 5.969028 | 63.31201 | 117.7687 | 0.2795837 | 0.1277124 | 1393.061 | 0 | 0 | 0 |  | Fe-Cr-Ni-Co-W | 588.7734375 | 121.7882 | 59.76066 | 258.9709
6647 | 19.93996 | 9.001199 | 4.445766 | 8.926856 | 57.68622 | 114.251 | 0.2792117 | 0.1253731 | 1301.123 | 0 | 0 | 0 |  | Fe-Cr-Ni-Co-W | 576.8765 | 122.9381 | 107.1115 | 230.7768
6648 | 18.41961 | 11.23586 | 6.676067 | 11.3944 | 52.27406 | 111.2204 | 0.2787045 | 0.1224699 | 1210.835 | 0 | 0 | 0 |  | Fe-Cr-Ni-Co-W | 563.9721 | 130.6465 | 123.3333 | 211.7338
6649 | 17.09884 | 13.3726 | 10.78341 | 13.71325 | 45.03191 | 107.1082 | 0.2790042 | 0.1170388 | 1077.146 | 0 | 0 | 0 |  | Fe-Cr-Ni-Co-W | 520.9576 | 130.2279 | 174.5394 | 196.1632
6650 | 15.31849 | 16.29964 | 15.33433 | 14.62549 | 38.42204 | 104.1027 | 0.2783375 | 0.1104598 | 947.7314 | 0 | 0 | 0 |  | Fe-Cr-Ni-Co-W | 480.3315 | 128.9211 | 222.5929 | 182.6747
6651 | 13.3822 | 19.05557 | 21.51246 | 14.95241 | 31.09736 | 100.8371 | 0.2782418 | 0.1017606 | 800.3826 | 0 | 0 | 0 |  | Fe-Cr-Ni-Co-W | 426.8584 | 123.9071 | 289.1389 | 179.2185
6652 | 10.62318 | 21.30293 | 29.20307 | 14.65954 | 24.21127 | 97.82781 | 0.2787968 | 0.09393959 | 679.3725 | 1 | 0 | 0 |  | Fe-Cr-Ni-Co-W | 361.5251 | 98.05253 | 348.3961 | 179.3985
6653 | 9.591804 | 22.7319 | 39.41072 | 11.04203 | 17.22355 | 94.58958 | 0.2802088 | 0.0831969 | 538.1917 | 1 | 0 | 0 |  | Fe-Cr-Ni-Co-W | 264.6777 | 47.9397 | 418.8542 | 133.4601
6654 | 17.22099 | 3.664799 | 1.551492 | 4.672968 | 72.88975 | 125.0657 | 0.2809236 | 0.1300683 | 1553.205 | 0 | 0 | 0 |  | Fe-Cr-Ni-Co-W | 579.4217 | 128.5265 | 2.333667 | 267.879
6655 | 16.42569 | 4.933239 | 2.784648 | 7.82799 | 68.02843 | 121.1066 | 0.2811531 | 0.1305905 | 1499.56 | 0 | 0 | 0 |  | Fe-Cr-Ni-Co-W | 574.2747 | 134.5253 | 41.66359 | 248.5892
6656 | 15.40496 | 6.374531 | 4.797613 | 11.4396 | 61.9833 | 116.5437 | 0.2816392 | 0.1297773 | 1415.844 | 0 | 0 | 0 |  | Fe-Cr-Ni-Co-W | 569.2725 | 131.7944 | 59.95899 | 242.9772
6657 | 14.54191 | 7.897839 | 7.642398 | 14.06673 | 55.85113 | 112.3418 | 0.2820939 | 0.1276817 | 1319.491 | 0 | 0 | 0 |  | Fe-Cr-Ni-Co-W | 540.8209 | 133.8631 | 82.85691 | 229.0476
6658 | 13.00321 | 9.685249 | 11.61737 | 16.46615 | 49.22801 | 108.2716 | 0.2825721 | 0.1233436 | 1195.601 | 0 | 0 | 0 |  | Fe-Cr-Ni-Co-W | 507.1367 | 134.8823 | 125.6154 | 203.217
6659 | 11.92809 | 11.75884 | 16.22493 | 18.51067 | 41.57748 | 104.0387 | 0.2830003 | 0.116305 | 1039.628 | 0 | 0 | 0 |  | Fe-Cr-Ni-Co-W | 460.2673 | 126.337 | 164.4641 | 196.6084
6660 | 9.902791 | 14.18451 | 24.02004 | 19.29237 | 32.60028 | 99.5225 | 0.2837979 | 0.10631 | 856.3388 | 0 | 0 | 0 |  | Fe-Cr-Ni-Co-W | 399.9207 | 118.729 | 220.4492 | 187.469
6661 | 8.986475 | 15.21237 | 32.63011 | 18.96617 | 24.20488 | 95.19253 | 0.2858329 | 0.09483464 | 680.2174 | 1 | 0 | 0 |  | Fe-Cr-Ni-Co-W | 302.4992 | 66.62601 | 259.5574 | 174.6165
6662 | 6.907774 | 16.0786 | 45.37916 | 14.57902 | 17.05545 | 91.60494 | 0.288139 | 0.08348046 | 531.3828 | 1 | 1 | 1 | 531.3828 | Fe-Cr-Ni-Co-W | 229.3725 | 47.75792 | 319.0703125 | 149.1553
6663 | 11.67975 | 3.04482 | 1.47317 | 6.902106 | 76.90016 | 129.1717 | 0.2812217 | 0.1287986 | 1596.709 | 0 | 0 | 0 |  | Fe-Cr-Ni-Co-W | 560.5168 | 136.3358 | -29.67468 | 277.4685
6664 | 11.66443 | 3.777425 | 3.198345 | 11.23868 | 70.12112 | 122.6709 | 0.2826309 | 0.1329634 | 1572.503 | 0 | 0 | 0 |  | Fe-Cr-Ni-Co-W | 554.7747 | 134.5081 | 18.45712 | 261.8203
6665 | 10.88204 | 4.559245 | 5.147082 | 14.92842 | 64.48321 | 117.9174 | 0.2837202 | 0.1333503 | 1506.009 | 0 | 0 | 0 |  | Fe-Cr-Ni-Co-W | 539.3436 | 137.4549 | 33.20538 | 246.478
6666 | 10.78349 | 6.135497 | 8.18594 | 17.7013 | 57.19377 | 112.6074 | 0.2843361 | 0.1299596 | 1368.292 | 0 | 0 | 0 |  | Fe-Cr-Ni-Co-W | 523.927 | 140.0068 | 59.55876 | 240.3547
6667 | 10.20677 | 7.127215 | 12.06922 | 20.19528 | 50.40151 | 107.9408 | 0.2856024 | 0.1263583 | 1246.803 | 0 | 0 | 0 |  | Fe-Cr-Ni-Co-W | 484.4553 | 136.0918 | 88.82526 | 221.7268
6668 | 9.010169 | 9.034159 | 18.21243 | 22.67313 | 41.07011 | 102.4619 | 0.2867882 | 0.1182632 | 1057.726 | 0 | 0 | 0 |  | Fe-Cr-Ni-Co-W | 430.4449 | 128.0858 | 129.7523 | 213.8794
6669 | 7.572622 | 10.57566 | 25.47033 | 23.9733 | 32.40809 | 97.8192 | 0.2882747 | 0.1074771 | 863.5885 | 0 | 0 | 0 |  | Fe-Cr-Ni-Co-W | 367.9298 | 107.1348 | 164.8214 | 194.3886
6670 | 6.6731 | 11.64928 | 36.82351 | 22.88607 | 21.96805 | 92.44646 | 0.2909461 | 0.09153557 | 629.0232 | 1 | 1 | 1 | 629.0232 | Fe-Cr-Ni-Co-W | 252.4576 | 47.99468 | 203.5785 | 171.1844
6671 | 5.250009 | 12.21997 | 50.5836 | 17.54376 | 14.40266 | 88.64172 | 0.2935943 | 0.07797403 | 463.6001 | 1 | 1 | 1 | 463.6001 | Fe-Cr-Ni-Co-W | 200.743 | 59.71776 | 226.6093 | 135.2129
6672 | 7.726689 | 2.962188 | 1.433191 | 10.07219 | 77.80574 | 130.375 | 0.2816243 | 0.1292334 | 1625.689 | 0 | 0 | 0 |  | Fe-Cr-Ni-Co-W | 543.6222 | 139.8968 | -35.29529 | 286.7637
6673 | 8.002863 | 3.259819 | 3.154387 | 14.77895 | 70.80398 | 123.2542 | 0.2835878 | 0.1341849 | 1608.008 | 0 | 0 | 0 |  | Fe-Cr-Ni-Co-W | 548.4871 | 138.7365 | 3.059839 | 266.0169
6674 | 8.138295 | 3.535984 | 5.132429 | 18.89367 | 64.29963 | 117.3721 | 0.2854031 | 0.1349086 | 1530.984 | 0 | 0 | 0 |  | Fe-Cr-Ni-Co-W | 527.3758 | 141.2216 | 20.5867 | 265.3813
6675 | 7.561926 | 4.332605 | 8.559637 | 22.09794 | 57.44789 | 112.019 | 0.2868843 | 0.1333604 | 1423.615 | 0 | 0 | 0 |  | Fe-Cr-Ni-Co-W | 506.2783 | 141.7798 | 38.471 | 249.4896
6676 | 6.941872 | 5.288062 | 12.60305 | 25.30624 | 49.86077 | 106.7524 | 0.2884019 | 0.1283619 | 1269.357 | 0 | 0 | 0 |  | Fe-Cr-Ni-Co-W | 459.9517 | 138.6675 | 71.39478 | 242.9512
6677 | 6.252428 | 6.468094 | 18.25511 | 27.858 | 41.16636 | 101.3985 | 0.2900639 | 0.1194127 | 1069.878 | 0 | 0 | 0 |  | Fe-Cr-Ni-Co-W | 403.7527 | 125.8631 | 89.01197 | 213.1531
6678 | 5.364956 | 7.8493 | 26.584 | 29.92472 | 30.27702 | 95.45672 | 0.2922697 | 0.1056103 | 823.8715 | 1 | 0 | 0 |  | Fe-Cr-Ni-Co-W | 330.6966 | 105.2179 | 104.6637 | 191.5573
6679 | 4.193474 | 9.370338 | 38.78777 | 28.32136 | 19.32706 | 90.16763 | 0.2945981 | 0.0874853 | 572.4189 | 1 | 1 | 1 | 572.4189 | Fe-Cr-Ni-Co-W | 225.0036 | 56.62113 | 139.7499 | 159.5073
6680 | 3.554811 | 9.929053 | 53.24387 | 21.56972 | 11.70254 | 86.43865 | 0.2971619 | 0.07141172 | 392.6635 | 1 | 1 | 1 | 392.6635 | Fe-Cr-Ni-Co-W | 181.967 | 73.08733 | 140.9212 | 118.2132
6681 | 5.043585 | 2.347899 | 3.180745 | 19.69252 | 69.73526 | 121.9335 | 0.2854738 | 0.1362924 | 1632.061 | 0 | 0 | 0 |  | Fe-Cr-Ni-Co-W | 530.1642 | 146.2816 | -4.409574 | 277.1432
6682 | 5.476398 | 2.549383 | 5.180549 | 23.69404 | 63.09963 | 115.9675 | 0.2873447 | 0.1362347 | 1538.674 | 0 | 0 | 0 |  | Fe-Cr-Ni-Co-W | 512.3925 | 142.8422 | 13.78009 | 260.6586
6683 | 5.393784 | 3.347899 | 8.189034 | 27.82684 | 55.24244 | 109.9557 | 0.2889669 | 0.1325627 | 1386.846 | 1 | 0 | 0 |  | Fe-Cr-Ni-Co-W | 468.9108 | 141.4027 | 32.26034 | 251.6286
6684 | 5.216882 | 4.250003 | 12.33763 | 30.96662 | 47.22887 | 104.5379 | 0.2905663 | 0.1262567 | 1213.463 | 1 | 0 | 0 |  | Fe-Cr-Ni-Co-W | 431.6601 | 134.9398 | 48.63078 | 239.5714
6685 | 4.289245 | 5.324633 | 18.78486 | 33.94707 | 37.6542 | 98.78973 | 0.292635 | 0.1161617 | 999.0398 | 1 | 0 | 0 |  | Fe-Cr-Ni-Co-W | 371.7993 | 123.1529 | 50.54548 | 233.6105
6686 | 3.887942 | 6.51572 | 26.154 | 35.28405 | 28.15829 | 93.8 | 0.294469 | 0.1027492 | 776.6923 | 1 | 1 | 1 | 776.6923 | Fe-Cr-Ni-Co-W | 295.4991 | 88.48777 | 57.06339 | 203.6589
6687 | 2.536133 | 8.657921 | 38.20829 | 33.8996 | 16.69806 | 88.69492 | 0.2962019 | 0.08237934 | 511.0653 | 1 | 1 | 1 | 511.0653 | Fe-Cr-Ni-Co-W | 214.2547 | 56.65446 | 84.25876 | 144.8909
6688 | 3.402114 | 1.583758 | 5.363871 | 29.91767 | 59.73259 | 112.7854 | 0.289811 | 0.1363666 | 1498.491 | 0 | 0 | 0 |  | Fe-Cr-Ni-Co-W | 480.5876 | 145.1722 | -2.991903 | 268.3093
6689 | 3.736859 | 2.319453 | 8.510147 | 34.17582 | 51.25772 | 106.6029 | 0.2915713 | 0.1308172 | 1316.91 | 1 | 0 | 0 |  | Fe-Cr-Ni-Co-W | 436.0922 | 139.7609 | 14.64165 | 262.6963
6690 | 3.400153 | 3.165691 | 12.86587 | 38.03334 | 42.53494 | 101.0297 | 0.2934042 | 0.1224799 | 1118.101 | 1 | 0 | 0 |  | Fe-Cr-Ni-Co-W | 387.1178 | 131.7385 | 6.644411 | 250.5573
6691 | 3.019176 | 4.216477 | 18.24713 | 42.21477 | 32.30245 | 95.33625 | 0.2954154 | 0.1085645 | 867.3586 | 1 | 1 | 1 | 867.3586 | Fe-Cr-Ni-Co-W | 330.5448 | 122.1402 | 10.42806 | 244.852
6692 | 3.276533 | 6.101191 | 25.82939 | 43.22 | 21.57289 | 90.40076 | 0.2966366 | 0.09105822 | 616.4733 | 1 | 1 | 1 | 616.4733 | Fe-Cr-Ni-Co-W | 251.3152 | 67.58401 | 13.33215 | 191.4378
6693 | 36.36092 | 2.160869 | 26.83424 | 4.081946 | 30.56202 | 93.19928 | 0.2941414 | 0.1027523 | 774.1553 | 0 | 0 | 0 |  | Fe-Cr-Ni-Co-W | 374.6963 | 84.92828 | 98.89836 | 151.692
6694 | 31.46232 | 3.661599 | 32.24286 | 4.150122 | 28.4831 | 92.5528 | 0.2941692 | 0.1003355 | 738.2504 | 1 | 0 | 0 |  | Fe-Cr-Ni-Co-W | 344.4972 | 79.20182 | 129.6772 | 142.4725
6695 | 27.44006 | 5.259861 | 37.32476 | 3.40664 | 26.56868 | 92.05655 | 0.2938989 | 0.09769705 | 701.3422 | 1 | 0 | 0 |  | Fe-Cr-Ni-Co-W | 311.4 | 65.2969 | 176.6994 | 133.2546
6696 | 22.02391 | 8.353982 | 42.0112 | 3.44311 | 24.1678 | 91.97112 | 0.292287 | 0.09483868 | 663.8647 | 1 | 0 | 0 |  | Fe-Cr-Ni-Co-W | 283.2481 | 59.87022 | 240.7652 | 121.8592
6697 | 18.81111 | 11.14525 | 47.63277 | 2.706906 | 19.70396 | 90.78662 | 0.291322 | 0.08733916 | 570.1986 | 1 | 1 | 1 | 570.1986 | Fe-Cr-Ni-Co-W | 245.7219 | 49.01656 | 296.7411 | 125.7349
6698 | 35.23412 | 1.929677 | 15.24933 | 4.37426 | 43.21262 | 100.5045 | 0.2902496 | 0.1183541 | 1048.134 | 0 | 0 | 0 |  | Fe-Cr-Ni-Co-W | 480.6545 | 115.64 | 95.45603 | 200.6794
6699 | 31.34218 | 3.316016 | 20.21522 | 5.261805 | 39.86477 | 98.96306 | 0.2905762 | 0.115205 | 986.1022 | 0 | 0 | 0 |  | Fe-Cr-Ni-Co-W | 451.9213 | 110.0537 | 97.07459 | 190.3153
6700 | 27.28579 | 4.679733 | 24.15134 | 6.061821 | 37.82132 | 98.24217 | 0.2905112 | 0.1135586 | 954.616 | 0 | 0 | 0 |  | Fe-Cr-Ni-Co-W | 428.2626 | 105.2283 | 123.4859 | 163.1805
6701 | 23.93775 | 6.964717 | 28.30572 | 6.315149 | 34.47666 | 97.21446 | 0.2896902 | 0.1092988 | 884.4351 | 0 | 0 | 0 |  | Fe-Cr-Ni-Co-W | 398.4073 | 101.5487 | 161.7002 | 147.1162
6702 | 20.50671 | 10.28066 | 33.16049 | 7.490752 | 28.56138 | 95.31226 | 0.2885074 | 0.1011403 | 760.5316 | 1 | 0 | 0 |  | Fe-Cr-Ni-Co-W | 354.6707 | 82.67447 | 220.9721 | 146.1392
6703 | 17.20227 | 13.72805 | 37.88413 | 6.915388 | 24.27016 | 94.39964 | 0.2867569 | 0.0949594 | 675.75 | 1 | 0 | 0 |  | Fe-Cr-Ni-Co-W | 306.0977 | 60.93888 | 302.3508 | 133.1373
6704 | 13.76996 | 18.42937 | 41.61105 | 6.357271 | 19.83236 | 94.01735 | 0.283683 | 0.08775994 | 587.0852 | 1 | 0 | 0 |  | Fe-Cr-Ni-Co-W | 269.6396 | 48.27145 | 379.7122 | 134.203
6705 | 31.11982 | 1.671572 | 7.548371 | 2.52612 | 57.13412 | 109.9739 | 0.286568 | 0.1297928 | 1336.644 | 0 | 0 | 0 |  | Fe-Cr-Ni-Co-W | 548.618 | 123.7612 | 44.68081 | 238.0456
6706 | 28.0713 | 2.272661 | 10.26273 | 5.15175 | 54.24156 | 108.1112 | 0.2873844 | 0.1286915 | 1294.33 | 0 | 0 | 0 |  | Fe-Cr-Ni-Co-W | 525.7972 | 127.7802 | 59.87474 | 223.651
6707 | 24.96473 | 3.575885 | 14.12927 | 6.754954 | 50.57516 | 106.0586 | 0.2877135 | 0.1263551 | 1228.442 | 0 | 0 | 0 |  | Fe-Cr-Ni-Co-W | 509.8616 | 123.3521 | 89.34977 | 209.6794
6708 | 22.59852 | 5.569468 | 17.46543 | 8.416714 | 45.94986 | 103.8234 | 0.287367 | 0.1222771 | 1135.665 | 0 | 0 | 0 |  | Fe-Cr-Ni-Co-W | 488.7497 | 126.0754 | 119.1148 | 196.4012
6709 | 20.68224 | 8.632033 | 20.9892 | 9.783702 | 39.91282 | 101.3548 | 0.2861757 | 0.1152192 | 1000.994 | 0 | 0 | 0 |  | Fe-Cr-Ni-Co-W | 455.1949 | 116.298 | 155.8062 | 170.0197
6710 | 18.00808 | 11.87614 | 24.44872 | 11.08522 | 34.58184 | 99.57346 | 0.2847231 | 0.1085843 | 888.318 | 0 | 0 | 0 |  | Fe-Cr-Ni-Co-W | 423.813 | 111.1964 | 201.6878 | 167.1054
6711 | 15.0696 | 16.98424 | 28.34427 | 10.88057 | 28.72133 | 98.40333 | 0.2815098 | 0.1004371 | 766.5978 | 0 | 0 | 0 |  | Fe-Cr-Ni-Co-W | 393.6198 | 107.5131 | 297.244 | 168.2964
6712 | 12.62215 | 22.72009 | 31.84071 | 10.65573 | 22.16132 | 97.26241 | 0.277835 | 0.0904614 | 633.2423 | 1 | 0 | 0 |  | Fe-Cr-Ni-Co-W | 338.3 | 85.79485 | 384.8144 | 156.6555
6713 | 10.55806 | 29.49003 | 34.21706 | 8.356134 | 17.37872 | 97.51701 | 0.2725707 | 0.08267865 | 541.8866 | 1 | 0 | 0 |  | Fe-Cr-Ni-Co-W | 307.6135 | 75.92422 | 489.1703 | 142.5437
6714 | 22.90491 | 1.487823 | 5.598843 | 3.372652 | 66.63577 | 117.7735 | 0.2850105 | 0.1340787 | 1523.307 | 0 | 0 | 0 |  | Fe-Cr-Ni-Co-W | 566.4086 | 127.1602 | 27.8396 | 249.8735
6715 | 21.36393 | 2.093763 | 7.682084 | 5.932772 | 62.92745 | 114.9049 | 0.2858148 | 0.1338721 | 1475.356 | 0 | 0 | 0 |  | Fe-Cr-Ni-Co-W | 552.3781 | 129.4631 | 38.759 | 245.4347
6716 | 19.81063 | 3.912484 | 10.09584 | 8.868958 | 57.31208 | 111.3038 | 0.285771 | 0.1309687 | 1369.986 | 0 | 0 | 0 |  | Fe-Cr-Ni-Co-W | 530.0151 | 131.3228 | 65.07015 | 230.4366
6717 | 18.29407 | 5.873305 | 12.59808 | 11.31675 | 51.9178 | 108.2289 | 0.2855036 | 0.1269897 | 1260.689 | 0 | 0 | 0 |  | Fe-Cr-Ni-Co-W | 522.1129 | 132.0377 | 95.74278 | 216.113
6718 | 17.01502 | 9.505035 | 15.02277 | 13.64602 | 44.81116 | 105.0544 | 0.2837999 | 0.1196067 | 1101.841 | 0 | 0 | 0 |  | Fe-Cr-Ni-Co-W | 489.6712 | 126.1815 | 133.7783 | 193.2401
6719 | 15.26502 | 13.53562 | 18.33697 | 14.57444 | 38.28794 | 102.6996 | 0.2816926 | 0.1119375 | 960.1014 | 0 | 0 | 0 |  | Fe-Cr-Ni-Co-W | 460.0526 | 119.8045 | 205.6091 | 183.7114
6720 | 13.3822 | 19.05557 | 21.51246 | 14.95241 | 31.09736 | 100.8371 | 0.2782418 | 0.1020621 | 803.7705 | 0 | 0 | 0 |  | Fe-Cr-Ni-Co-W | 426.771 | 119.9519 | 289.8642 | 180.5288
6721 | 10.68608 | 26.021 | 24.19197 | 14.74633 | 24.35462 | 100.0089 | 0.2733306 | 0.09224397498 | 668.984 | 0 | 0 | 0 |  | Fe-Cr-Ni-Co-W | 404.5191 | 126.7449 | 405.9317 | 195.0602
6722 | 9.744809 | 35.46657 | 26.07216 | 11.21817 | 17.49829 | 100.2041 | 0.2658224 | 0.08073045 | 530.8796 | 0 | 0 | 0 |  | Fe-Cr-Ni-Co-W | 346.5912 | 117.9772 | 537.7498 | 152.6646
6723 | 17.17029 | 1.370253 | 4.125131 | 4.659209 | 72.67512 | 123.5738 | 0.284028 | 0.1338773 | 1610.976 | 0 | 0 | 0 |  | Fe-Cr-Ni-Co-W | 560.6198 | 135.4355 | 8.767479 | 265.89
6724 | 16.37362 | 2.4588 | 5.55164 | 7.803174 | 67.81276 | 119.5536 | 0.2844531 | 0.1347387 | 1559.83 | 0 | 0 | 0 |  | Fe-Cr-Ni-Co-W | 558.9377 | 130.4358 | 33.85072 | 250.651
6725 | 15.36288 | 4.238077 | 7.176757 | 11.40834 | 61.81395 | 115.2593 | 0.2844379 | 0.1328278 | 1456.917 | 0 | 0 | 0 |  | Fe-Cr-Ni-Co-W | 542.6938 | 134.0903 | 48.50552 | 243.8578
6726 | 14.52078 | 6.759743 | 8.903179 | 14.04629 | 55.77 | 111.6867 | 0.2835572 | 0.1287727 | 1332.361 | 0 | 0 | 0 |  | Fe-Cr-Ni-Co-W | 534.1776 | 134.2043 | 75.07966 | 228.8454
6727 | 13.01337 | 10.29861 | 10.94254 | 16.47901 | 49.26647 | 108.6088 | 0.2817994 | 0.1228621 | 1190.529 | 0 | 0 | 0 |  | Fe-Cr-Ni-Co-W | 514.2014 | 134.2268 | 128.0433 | 210.777
6728 | 11.96841 | 14.4205 | 13.31982 | 18.57324 | 41.71803 | 105.4276 | 0.279726 | 0.1146697 | 1024.84 | 0 | 0 | 0 |  | Fe-Cr-Ni-Co-W | 482.4038 | 130.7147 | 176.8046 | 204.4783
6729 | 9.99418 | 21.47312 | 16.16114 | 19.47042 | 32.90114 | 103.1032 | 0.2750873 | 0.1030066 | 832.1489 | 0 | 0 | 0 |  | Fe-Cr-Ni-Co-W | 445.1451 | 127.695 | 299.5565 | 190.4982
6730 | 9.147958 | 29.42288 | 17.48235 | 19.30698 | 24.63983 | 101.8005 | 0.2693063 | 0.09030349 | 655.556 | 0 | 0 | 0 |  | Fe-Cr-Ni-Co-W | 445.3272 | 150.1235 | 418.7167 | 217.5984
6731 | 7.129472 | 41.48656 | 18.73422 | 15.04692 | 17.60283 | 102.8466 | 0.2593746 | 0.07759145 | 508.0904 | 0 | 0 | 0 |  | Fe-Cr-Ni-Co-W | 398.4175 | 155.6607 | 610.7103 | 177.1935
6732 | 11.6536 | 1.302002 | 3.429703 | 6.886657 | 76.72803 | 127.9957 | 0.2836151 | 0.1330109 | 1665.518 | 0 | 0 | 0 |  | Fe-Cr-Ni-Co-W | 551.5043 | 137.0839 | -15.72576 | 257.1232
6733 | 11.65025 | 2.829623 | 4.259274 | 11.22501 | 70.03585 | 122.0626 | 0.2839069 | 0.1344154 | 1593.878 | 0 | 0 | 0 |  | Fe-Cr-Ni-Co-W | 554.7263 | 135.5192 | 9.302073 | 258.0929
6734 | 10.88204 | 4.559245 | 5.147082 | 14.92842 | 64.48321 | 117.9174 | 0.2837202 | 0.1333503 | 1506.009 | 0 | 0 | 0 |  | Fe-Cr-Ni-Co-W | 545.2092 | 139.7959 | 39.50101 | 249.5455
6735 | 10.79903 | 7.261486 | 6.936541 | 17.7268 | 57.27615 | 113.2658 | 0.282878 | 0.1293932 | 1363.06 | 0 | 0 | 0 |  | Fe-Cr-Ni-Co-W | 534.297 | 133.8715 | 69.48347 | 228.8443
6736 | 10.25389 | 10.74017 | 8.083288 | 20.2885 | 50.63415 | 109.9554 | 0.2810196 | 0.1233626 | 1214.568 | 0 | 0 | 0 |  | Fe-Cr-Ni-Co-W | 517.7694 | 135.2995 | 109.3833 | 233.6612
6737 | 9.093392 | 16.28143 | 10.29316 | 22.88255 | 41.44946 | 106.2529 | 0.2778579 | 0.1132994 | 1011.533 | 0 | 0 | 0 |  | Fe-Cr-Ni-Co-W | 482.0047 | 133.1188 | 180.6568 | 204.7366
6738 | 7.691483 | 22.91554 | 12.12662 | 24.34958 | 32.91677 | 103.9121 | 0.2734795 | 0.1018301 | 822.8752 | 0 | 0 | 0 |  | Fe-Cr-Ni-Co-W | 444.4425 | 139.7262 | 282.7833 | 216.0578
6739 | 6.858524 | 33.52433 | 13.51668 | 23.522 | 22.57847 | 102.5248 | 0.2656083 | 0.08552982 | 601.9337 | 0 | 0 | 0 |  | Fe-Cr-Ni-Co-W | 442.0027 | 157.2657 | 476.664 | 244.8652
6740 | 5.480262 | 46.77167 | 14.40057 | 18.31318 | 15.03432 | 103.7356 | 0.2547175 | 0.07118292 | 443.4034 | 0 | 0 | 0 |  | Fe-Cr-Ni-Co-W | 389.249 | 157.6251 | 711.7313 | 175.3349
6741 | 7.709863 | 1.266745 | 3.33683 | 10.05026 | 77.63631 | 129.2165 | 0.2839646 | 0.132709 | 1682.376 | 0 | 0 | 0 |  | Fe-Cr-Ni-Co-W | 534.728 | 137.7915 | -20.20702 | 283.6295
6742 | 7.998061 | 2.792454 | 3.677909 | 14.77008 | 70.76149 | 122.9509 | 0.28422 | 0.1349326 | 1619.162 | 0 | 0 | 0 |  | Fe-Cr-Ni-Co-W | 543.1653 | 137.3194 | -5.641084 | 271.1456
6743 | 8.148909 | 4.552195 | 3.997095 | 18.91831 | 64.38349 | 118.0016 | 0.2840539 | 0.133596 | 1513.193 | 0 | 0 | 0 |  | Fe-Cr-Ni-Co-W | 536.3262 | 140.953 | 30.04506 | 261.7942
6744 | 7.593741 | 7.613959 | 4.9118 | 22.19091 | 57.68959 | 113.9543 | 0.2826168 | 0.1292873 | 1372.272 | 0 | 0 | 0 |  | Fe-Cr-Ni-Co-W | 528.9208 | 140.3298 | 55.93613 | 241.7813
6745 | 6.994863 | 11.2489 | 6.015438 | 25.49942 | 50.24138 | 110.0873 | 0.2808244 | 0.1228255 | 1208.623 | 0 | 0 | 0 |  | Fe-Cr-Ni-Co-W | 499.316 | 133.0226 | 95.7299 | 225.8102
6746 | 6.331632 | 16.37507 | 7.394545 | 28.2109 | 41.68785 | 106.6214 | 0.2778016 | 0.1131583 | 1014.355 | 0 | 0 | 0 |  | Fe-Cr-Ni-Co-W | 474.4418 | 137.3759 | 161.7987 | 217.2473
6747 | 5.47579 | 24.03437 | 9.044399 | 30.54293 | 30.90251 | 103.3953 | 0.272903 | 0.09864623 | 778.0083 | 0 | 0 | 0 |  | Fe-Cr-Ni-Co-W | 437.2019 | 142.715 | 274.7229 | 227.7515
6748 | 4.333073 | 35.50167 | 10.93064 | 29.26417 | 19.97045 | 102.0819 | 0.2644577 | 0.08101264 | 548.79 | 0 | 0 | 0 |  | Fe-Cr-Ni-Co-W | 405.3081 | 159.8654 | 491.2893 | 256.62
6749 | 3.734072 | 49.54133 | 11.77449 | 22.65743 | 12.29268 | 103.5354 | 0.2528343 | 0.06569176 | 387.661 | 0 | 0 | 0 |  | Fe-Cr-Ni-Co-W | 355.8885 | 143.0628 | 753.1888 | 172.1467
6750 | 5.04664 | 2.819186 | 2.652226 | 19.70445 | 69.7775 | 122.2391 | 0.2848362 | 0.135554 | 1621.189 | 0 | 0 | 0 |  | Fe-Cr-Ni-Co-W | 531.164 | 143.5233 | -7.602083 | 271.8429
6751 | 5.490837 | 4.600988 | 2.885671 | 23.75651 | 63.266 | 117.2355 | 0.2846219 | 0.1336514 | 1504.326 | 0 | 0 | 0 |  | Fe-Cr-Ni-Co-W | 522.0046 | 142.2462 | 12.41314 | 276.6459
6752 | 5.421085 | 7.290497 | 3.798684 | 27.96769 | 55.52205 | 112.2607 | 0.283854 | 0.1286849 | 1341.778 | 0 | 0 | 0 |  | Fe-Cr-Ni-Co-W | 503.9561 | 143.0767 | 37.33592 | 255.1326
6753 | 5.262195 | 11.0235 | 4.839642 | 31.23558 | 47.63908 | 108.2834 | 0.2819913 | 0.1210225 | 1161.303 | 0 | 0 | 0 |  | Fe-Cr-Ni-Co-W | 477.6583 | 142.7241 | 78.73243 | 240.6
6754 | 4.352745 | 16.88582 | 6.100146 | 34.44964 | 38.21165 | 104.7831 | 0.278419 | 0.1094888 | 945.4271 | 0 | 0 | 0 |  | Fe-Cr-Ni-Co-W | 435.5329 | 141.6469 | 146.863 | 227.9263
6755 | 3.973244 | 23.67529 | 7.517198 | 36.05818 | 28.77608 | 102.1527 | 0.2739868 | 0.09609121 | 738.255 | 0 | 0 | 0 |  | Fe-Cr-Ni-Co-W | 417.859 | 141.2725 | 227.7598 | 235.9025
6756 | 2.621256 | 34.98056 | 10.10227 | 35.03741 | 17.25851 | 100.5723 | 0.2659602 | 0.07720136 | 501.4303 | 0 | 0 | 0 |  | Fe-Cr-Ni-Co-W | 374.769 | 139.6048 | 471.5668 | 267.9539
6757 | 3.416065 | 4.770759 | 1.795289 | 30.04035 | 59.97753 | 114.721 | 0.285608 | 0.1327333 | 1453.004 | 0 | 0 | 0 |  | Fe-Cr-Ni-Co-W | 498.4084 | 149.9257 | 17.52743 | 270.4619
6758 | 3.762174 | 7.589288 | 2.636245 | 34.40734 | 51.60495 | 109.619 | 0.2847922 | 0.1260683 | 1266.03 | 0 | 0 | 0 |  | Fe-Cr-Ni-Co-W | 473.8227 | 146.3371 | 46.78458 | 264.4122
6759 | 3.436623 | 11.51873 | 3.612187 | 38.44129 | 42.99117 | 105.5361 | 0.2829316 | 0.1166926 | 1066.711 | 1 | 0 | 0 |  | Fe-Cr-Ni-Co-W | 440.1898 | 141.8021 | 68.40317 | 258.9066
6760 | 3.066408 | 16.41602 | 4.834588 | 42.87518 | 32.8078 | 101.4942 | 0.2805713 | 0.1033699 | 836.224 | 1 | 0 | 0 |  | Fe-Cr-Ni-Co-W | 400.8934 | 141.8998 | 104.6419 | 269.4126
6761 | 3.348981 | 23.38536 | 7.040134 | 44.17564 | 22.04989 | 98.53308 | 0.2763005 | 0.08687525 | 606.3156 | 0 | 0 | 0 |  | Fe-Cr-Ni-Co-W | 365.5586 | 119.203 | 192.9784 | 288.3109
6762 | 37.40549 | 24.4524 | 4.182594 | 2.519526 | 31.44 | 103.793 | 0.2679351 | 0.09467516 | 722.966 | 0 | 0 | 0 |  | Fe-Cr-Ni-Co-W | 639.9348 | 75.20682 | 321.9248 | 182.965
6763 | 32.50585 | 29.50776 | 4.270805 | 4.287772 | 29.42781 | 104.7467 | 0.2638704 | 0.09081814 | 677.7784 | 0 | 0 | 0 |  | Fe-Cr-Ni-Co-W | 643.6702 | 79.96352 | 412.0286 | 218.315
6764 | 28.45726 | 34.28759 | 3.518945 | 6.182618 | 27.55358 | 105.6748 | 0.2599305 | 0.08654212 | 629.0386 | 0 | 0 | 0 |  | Fe-Cr-Ni-Co-W | 643.5037 | 96.19833 | 504.1745 | 223.5653
6765 | 22.86941 | 38.6418 | 3.561143 | 9.83205 | 25.0956 | 106.0955 | 0.2568982 | 0.08293614 | 586.6011 | 0 | 0 | 0 |  | Fe-Cr-Ni-Co-W | 610.2612 | 124.8391 | 592.2581 | 230.5079
6766 | 19.58751 | 43.93419 | 2.807477 | 13.15361 | 20.51722 | 105.7764 | 0.253338 | 0.07525884 | 496.744 | 0 | 0 | 0 |  | Fe-Cr-Ni-Co-W | 543.9041 | 155.0586 | 714.6269 | 231.8988
6767 | 35.7712 | 13.71364 | 4.423366 | 2.220469 | 43.87132 | 106.5409 | 0.275935 | 0.1119633 | 992.081 | 0 | 0 | 0 |  | Fe-Cr-Ni-Co-W | 596.0635 | 108.4942 | 145.3922 | 198.2875
6768 | 31.94503 | 18.25091 | 5.341791 | 3.830724 | 40.63155 | 106.5018 | 0.2725282 | 0.1074232 | 920.9156 | 0 | 0 | 0 |  | Fe-Cr-Ni-Co-W | 612.2682 | 99.85014 | 207.5206 | 184.0885
6769 | 27.88757 | 21.86489 | 6.170998 | 5.421074 | 38.65547 | 106.8455 | 0.2698081 | 0.104982 | 885.0687 | 0 | 0 | 0 |  | Fe-Cr-Ni-Co-W | 623.0328 | 91.53324 | 267.5655 | 182.5908
6770 | 24.50843 | 25.67073 | 6.440118 | 8.082129 | 35.29859 | 106.4749 | 0.2672143 | 0.09994622 | 810.6509 | 0 | 0 | 0 |  | Fe-Cr-Ni-Co-W | 621.8615 | 95.92239 | 318.1632 | 189.1016
6771 | 21.02071 | 30.10955 | 7.648123 | 11.94434 | 29.27727 | 104.8675 | 0.2649277 | 0.09233059 | 698.26 | 0 | 0 | 0 |  | Fe-Cr-Ni-Co-W | 581.4919 | 120.4045 | 429.6441 | 221.7471
6772 | 17.64742 | 34.42584 | 7.066267 | 15.96226 | 24.89821 | 104.2719 | 0.2621648 | 0.08570347 | 612.5155 | 0 | 0 | 0 |  | Fe-Cr-Ni-Co-W | 542.7817 | 147.3248 | 496.2128 | 238.6674
6773 | 14.09681 | 37.73365 | 6.482421 | 21.384 | 20.30312 | 103.2265 | 0.2605811 | 0.07849629 | 524.6692 | 0 | 0 | 0 |  | Fe-Cr-Ni-Co-W | 470.7715 | 165.7553 | 568.1206 | 249.523
6774 | 31.32313 | 6.729969 | 2.532562 | 1.906967 | 57.50738 | 112.8461 | 0.2801246 | 0.1252608 | 1283.454 | 0 | 0 | 0 |  | Fe-Cr-Ni-Co-W | 593.5401 | 113.0463 | 63.90221 | 233.6574
6775 | 28.32316 | 9.17221 | 5.177405 | 2.598987 | 54.72824 | 111.8737 | 0.2788182 | 0.1239015 | 1242.52 | 0 | 0 | 0 |  | Fe-Cr-Ni-Co-W | 586.3387 | 119.6005 | 94.81717 | 222.0299
6776 | 25.25857 | 12.66291 | 6.807417 | 4.100676 | 51.17043 | 110.9242 | 0.2765018 | 0.1199692 | 1161.464 | 0 | 0 | 0 |  | Fe-Cr-Ni-Co-W | 599.6542 | 108.1026 | 145.3231 | 207.1478
6777 | 22.89268 | 15.67212 | 8.492531 | 6.394702 | 46.54797 | 109.1064 | 0.2750057 | 0.116291 | 1079.002 | 0 | 0 | 0 |  | Fe-Cr-Ni-Co-W | 588.8396 | 112.3038 | 188.7443 | 187.0632
6778 | 20.9513 | 18.83393 | 9.871758 | 9.910976 | 40.43204 | 106.5708 | 0.2737517 | 0.1094681 | 950.9088 | 0 | 0 | 0 |  | Fe-Cr-Ni-Co-W | 565.3218 | 118.3984 | 229.4736 | 180.8174
6779 | 18.23633 | 21.93098 | 11.1813 | 13.63124 | 35.02015 | 104.6414 | 0.2724862 | 0.1031957 | 844.9923 | 0 | 0 | 0 |  | Fe-Cr-Ni-Co-W | 526.1321 | 124.4067 | 286.6634 | 178.5478
6780 | 15.224 | 25.36437 | 10.94855 | 19.44747 | 29.0156 | 102.7369 | 0.2709854 | 0.09514308 | 724.8511 | 0 | 0 | 0 |  | Fe-Cr-Ni-Co-W | 470.2241 | 136.7063 | 326.383 | 206.4767
6781 | 12.70439 | 28.38802 | 10.68272 | 25.91915 | 22.30572 | 100.4618 | 0.2701045 | 0.08545682 | 594.1813 | 0 | 0 | 0 |  | Fe-Cr-Ni-Co-W | 411.2275 | 145.7763 | 384.8875 | 243.2291
6782 | 10.55873 | 30.31115 | 8.323603 | 33.42668 | 17.37983 | 98.88465 | 0.2696437 | 0.07734499 | 497.195 | 0 | 0 | 0 |  | Fe-Cr-Ni-Co-W | 367.1782 | 121.3801 | 360.5341 | 272.2166
6783 | 23.00943 | 4.982044 | 3.374636 | 1.694021 | 66.93987 | 119.8433 | 0.2805337 | 0.1300858 | 1468.276 | 0 | 0 | 0 |  | Fe-Cr-Ni-Co-W | 587.8005 | 123.2702 | 33.7942 | 248.873
6784 | 21.49753 | 6.847285 | 5.946251 | 2.387949 | 63.32099 | 117.5827 | 0.2799051 | 0.1290099 | 1411.097 | 0 | 0 | 0 |  | Fe-Cr-Ni-Co-W | 592.879 | 119.4647 | 76.77511 | 230.9015
6785 | 19.94348 | 9.002789 | 8.893103 | 4.464216 | 57.69641 | 114.0271 | 0.2796062 | 0.1269173 | 1321.454 | 0 | 0 | 0 |  | Fe-Cr-Ni-Co-W | 574.3531 | 120.9565 | 114.7132 | 221.2301
6786 | 18.42303 | 11.23794 | 11.35142 | 6.703834 | 52.28377 | 110.9927 | 0.2791131 | 0.1239612 | 1229.465 | 0 | 0 | 0 |  | Fe-Cr-Ni-Co-W | 559.3731 | 125.7202 | 149.7737 | 196.9008
6787 | 17.10079 | 13.37413 | 13.66054 | 10.82749 | 45.03705 | 106.9738 | 0.2792512 | 0.1177743 | 1085.605 | 0 | 0 | 0 |  | Fe-Cr-Ni-Co-W | 527.277 | 133.4119 | 180.0413 | 186.9933
6788 | 15.31802 | 16.29914 | 14.56717 | 15.39479 | 38.42087 | 104.1372 | 0.2782729 | 0.1102844 | 945.8534 | 0 | 0 | 0 |  | Fe-Cr-Ni-Co-W | 484.5284 | 127.9893 | 223.986 | 183.0711
6789 | 13.37868 | 19.05056 | 14.88933 | 21.59225 | 31.08919 | 101.1232 | 0.2776938 | 0.1004022 | 787.0324 | 0 | 0 | 0 |  | Fe-Cr-Ni-Co-W | 425.7939 | 126.3857 | 242.3452 | 198.795
6790 | 10.61702 | 21.29058 | 14.59307 | 29.30209 | 24.19724 | 98.43752 | 0.2776064 | 0.09136704 | 656.2073 | 0 | 0 | 0 |  | Fe-Cr-Ni-Co-W | 384.3664 | 118.4431 | 240.8075 | 213.0748
6791 | 9.580989 | 22.70627 | 10.98594 | 39.52267 | 17.20413 | 95.73581 | 0.2779264 | 0.07891935 | 503.6911 | 0 | 0 | 0 |  | Fe-Cr-Ni-Co-W | 319.9352 | 82.25081 | 183.373 | 246.7097
6792 | 17.22312 | 3.665251 | 4.655051 | 1.557848 | 72.89873 | 124.8921 | 0.2812123 | 0.1314239 | 1574.096 | 0 | 0 | 0 |  | Fe-Cr-Ni-Co-W | 571.5922 | 127.4008 | 29.62827 | 256.5561
6793 | 16.42897 | 4.934221 | 7.798567 | 2.796268 | 68.04198 | 120.8346 | 0.2816137 | 0.1326226 | 1529.45 | 0 | 0 | 0 |  | Fe-Cr-Ni-Co-W | 573.4213 | 128.3522 | 59.14244 | 236.3888
6794 | 15.409 | 6.376202 | 11.39732 | 4.817935 | 61.99954 | 116.1987 | 0.2822365 | 0.1321642 | 1448.888 | 0 | 0 | 0 |  | Fe-Cr-Ni-Co-W | 560.7008 | 124.6484 | 110.0216 | 217.0659
6795 | 14.54559 | 7.899838 | 14.01461 | 7.674701 | 55.86526 | 112.0208 | 0.282662 | 0.1295748 | 1343.978 | 0 | 0 | 0 |  | Fe-Cr-Ni-Co-W | 536.0666 | 130.4119 | 120.0675 | 204.9749
6796 | 13.00569 | 9.687089 | 16.40411 | 11.66574 | 49.23737 | 108.0396 | 0.2829921 | 0.1245509 | 1210.067 | 0 | 0 | 0 |  | Fe-Cr-Ni-Co-W | 504.7155 | 133.964 | 150.9781 | 195.5645
6797 | 11.92914 | 11.75987 | 18.43904 | 16.29082 | 41.58113 | 103.936 | 0.283191 | 0.116778 | 1044.792 | 0 | 0 | 0 |  | Fe-Cr-Ni-Co-W | 462.8452 | 126.7124 | 183.1337 | 192.5884
6798 | 9.900901 | 14.1818 | 19.21237 | 24.11087 | 32.59406 | 99.73487 | 0.2833924 | 0.1054611 | 848.0818 | 0 | 0 | 0 |  | Fe-Cr-Ni-Co-W | 399.7946 | 118.858 | 186.0169 | 192.6019
6799 | 8.981573 | 15.20407 | 18.88081 | 32.74187 | 24.19168 | 95.7747 | 0.2846927 | 0.09290943 | 663.8207 | 0 | 0 | 0 |  | Fe-Cr-Ni-Co-W | 340.1059 | 97.81548 | 149.2214 | 214.411
6800 | 6.899316 | 16.05891 | 14.50355 | 45.50365 | 17.03457 | 92.86917 | 0.2856111 | 0.07999741 | 505.3499 | 1 | 1 | 1 | 505.3499 | Fe-Cr-Ni-Co-W | 290.513 | 84.03011 | 60.36094 | 228.012
6801 | 11.68225 | 3.045473 | 6.87627 | 1.47934 | 76.91666 | 128.8589 | 0.2817321 | 0.1315551 | 1641.262 | 0 | 0 | 0 |  | Fe-Cr-Ni-Co-W | 561.3957 | 130.6466 | 13.32664 | 264.4504
6802 | 11.66814 | 3.778625 | 11.19776 | 3.212071 | 70.1434 | 122.227 | 0.2833748 | 0.1364286 | 1625.184 | 0 | 0 | 0 |  | Fe-Cr-Ni-Co-W | 551.6407 | 135.9621 | 65.32993 | 233.1021
6803 | 10.88625 | 4.561007 | 14.87509 | 5.169527 | 64.50813 | 117.3954 | 0.2846137 | 0.1369165 | 1557.094 | 0 | 0 | 0 |  | Fe-Cr-Ni-Co-W | 535.0383 | 138.5526 | 91.97236 | 215.0677
6804 | 10.78754 | 6.1378 | 17.63787 | 8.221546 | 57.21524 | 112.1229 | 0.2851883 | 0.1327732 | 1405.26 | 0 | 0 | 0 |  | Fe-Cr-Ni-Co-W | 517.6398 | 135.0406 | 122.489 | 196.3907
6805 | 10.21004 | 7.129494 | 20.1218 | 12.12104 | 50.41762 | 107.5439 | 0.2863175 | 0.1283576 | 1270.967 | 0 | 0 | 0 |  | Fe-Cr-Ni-Co-W | 487.9453125 | 136.7663 | 127.9298 | 197.2488
6806 | 9.011734 | 9.035728 | 22.58733 | 18.28796 | 41.07725 | 102.2574 | 0.2871685 | 0.119128 | 1066.982 | 0 | 0 | 0 |  | Fe-Cr-Ni-Co-W | 425.8831 | 121.6081 | 149.5217 | 188.2928
6807 | 7.572144 | 10.575 | 23.87692 | 25.5699 | 32.40604 | 97.8903 | 0.2881388 | 0.1072257 | 861.2195 | 0 | 0 | 0 |  | Fe-Cr-Ni-Co-W | 370.8747 | 112.7733 | 156.4717 | 195.8739
6808 | 6.669383 | 11.64279 | 22.78281 | 36.94921 | 21.95581 | 93.04059 | 0.2897728 | 0.08995555 | 616.6563 | 1 | 1 | 1 | 616.6563 | Fe-Cr-Ni-Co-W | 283.29 | 71.12724 | 82.359 | 207.5385
6809 | 5.243113 | 12.20392 | 17.45138 | 50.71785 | 14.38374 | 89.99433 | 0.2908627 | 0.07526056 | 445.4763 | 1 | 1 | 1 | 445.4763 | Fe-Cr-Ni-Co-W | 259.7165 | 72.34763 | 14.33096 | 207.2032
6810 | 7.72933 | 2.9632 | 10.03576 | 1.439376 | 77.83233 | 129.8711 | 0.2824418 | 0.1340275 | 1704.806 | 0 | 0 | 0 |  | Fe-Cr-Ni-Co-W | 549.5435 | 133.4879 | 20.12708 | 244.2537
6811 | 8.006542 | 3.261318 | 14.72724 | 3.168374 | 70.83653 | 122.6046 | 0.2846712 | 0.1393775 | 1688.247 | 0 | 0 | 0 |  | Fe-Cr-Ni-Co-W | 542.5516 | 140.2725 | 77.06317 | 233.753
6812 | 8.142722 | 3.537908 | 18.82914 | 5.155622 | 64.33461 | 116.6325 | 0.2866679 | 0.1398869 | 1602.516 | 0 | 0 | 0 |  | Fe-Cr-Ni-Co-W | 518.044 | 138.3617 | 104.0701 | 218.3106
6813 | 7.565969 | 4.334922 | 22.02226 | 8.598237 | 57.47861 | 111.321 | 0.2881089 | 0.1373977 | 1477.126 | 0 | 0 | 0 |  | Fe-Cr-Ni-Co-W | 496.6472 | 135.2305 | 115.5295 | 199.2989
6814 | 6.94535 | 5.290711 | 25.21873 | 12.65946 | 49.88574 | 106.1265 | 0.2895306 | 0.1314376 | 1306.293 | 0 | 0 | 0 |  | Fe-Cr-Ni-Co-W | 448.8042 | 129.8756 | 133.9534 | 186.7483
6815 | 6.254787 | 6.470534 | 27.75824 | 18.33455 | 41.18189 | 100.9497 | 0.2908981 | 0.1212037 | 1088.841 | 1 | 0 | 0 |  | Fe-Cr-Ni-Co-W | 399.2574 | 120.0263 | 146.7688 | 188.75
6816 | 5.365643 | 7.850305 | 29.81012 | 26.69303 | 30.2809 | 95.31303 | 0.2925465 | 0.1060147 | 827.4413 | 1 | 0 | 0 |  | Fe-Cr-Ni-Co-W | 320.2092 | 100.596 | 133.172 | 181.5539
6817 | 4.191712 | 9.366402 | 28.19744 | 38.92551 | 19.31894 | 90.61344 | 0.29371 | 0.08654641 | 565.6844 | 1 | 1 | 1 | 565.6844 | Fe-Cr-Ni-Co-W | 245.4125 | 56.9223 | 70.98833 | 186.4529
6818 | 3.550331 | 9.916541 | 21.4573 | 53.38803 | 11.6878 | 87.72815 | 0.2945341 | 0.06926428 | 379.828 | 1 | 1 | 1 | 379.828 | Fe-Cr-Ni-Co-W | 233.3882 | 62.56337 | -11.68582 | 202.5543
6819 | 5.04688 | 2.349433 | 19.62741 | 3.195467 | 69.78081 | 121.009 | 0.2870192 | 0.1435351 | 1743.738 | 0 | 0 | 0 |  | Fe-Cr-Ni-Co-W | 515.3279 | 142.6678 | 87.07624 | 216.4672
6820 | 5.480408 | 2.55125 | 23.61756 | 5.204939 | 63.14584 | 114.9718 | 0.2890528 | 0.1428219 | 1632.587 | 0 | 0 | 0 |  | Fe-Cr-Ni-Co-W | 496.1194 | 140.146 | 107.5382 | 204.0561
6821 | 5.397972 | 3.350499 | 27.73825 | 8.22795 | 55.28533 | 108.9487 | 0.2907467 | 0.1381175 | 1458.489 | 1 | 0 | 0 |  | Fe-Cr-Ni-Co-W | 461.9405 | 133.6526 | 119.4133 | 184.5953
6822 | 5.220721 | 4.253129 | 30.86677 | 12.39576 | 47.26362 | 103.6271 | 0.2922235 | 0.1303904 | 1261.167 | 1 | 0 | 0 |  | Fe-Cr-Ni-Co-W | 415.458 | 120.9291 | 138.9087 | 181.3292
6823 | 4.291807 | 5.327814 | 33.83294 | 18.87075 | 37.67669 | 98.08824 | 0.2939541 | 0.1185761 | 1023.086 | 1 | 0 | 0 |  | Fe-Cr-Ni-Co-W | 356.6602 | 107.1333 | 149.8524 | 178.3967
6824 | 3.889332 | 6.518048 | 35.15699 | 26.26728 | 28.16835 | 93.40138 | 0.2952423 | 0.103804 | 785.5717 | 1 | 1 | 1 | 785.5717 | Fe-Cr-Ni-Co-W | 270.0152 | 65.52699 | 130.2765 | 174.1838
6825 | 2.535686 | 8.656393 | 33.7595 | 38.35331 | 16.69511 | 88.88045 | 0.2958293 | 0.08202692 | 508.7185 | 1 | 1 | 1 | 508.7185 | Fe-Cr-Ni-Co-W | 218.9398 | 54.61935 | 64.38625 | 164.2108
6826 | 3.405419 | 1.585297 | 29.82824 | 5.390413 | 59.79063 | 111.4819 | 0.2920737 | 0.1445048 | 1610.352 | 0 | 0 | 0 |  | Fe-Cr-Ni-Co-W | 460.0915 | 136.0594 | 123.2215 | 186.1906
6827 | 3.740653 | 2.321808 | 34.07515 | 8.55263 | 51.30976 | 105.3084 | 0.2938916 | 0.1372618 | 1395.76 | 1 | 0 | 0 |  | Fe-Cr-Ni-Co-W | 417.3968 | 124.0718 | 143.6783 | 174.9838
6828 | 3.403536 | 3.168841 | 37.92053 | 12.92983 | 42.57726 | 99.82287 | 0.295636 | 0.1271522 | 1168.182 | 1 | 0 | 0 |  | Fe-Cr-Ni-Co-W | 368.5161 | 112.8319 | 153.1903 | 160.1146
6829 | 3.022033 | 4.220467 | 42.08752 | 18.33695 | 32.33303 | 94.25096 | 0.2974934 | 0.1116982 | 895.4251 | 1 | 1 | 1 | 895.4251 | Fe-Cr-Ni-Co-W | 273.3563 | 69.75907 | 160.6127 | 152.8168
6830 | 3.278776 | 6.105368 | 43.07845 | 25.94975 | 21.58766 | 89.66063 | 0.298103 | 0.09262835 | 627.8472 | 1 | 1 | 1 | 627.8472 | Fe-Cr-Ni-Co-W | 213.6129 | 59.67175 | 124.9798 | 147.2451
6831 | 36.32807 | 2.158916 | 4.062119 | 26.9165 | 30.5344 | 94.19016 | 0.2922123 | 0.1006561 | 757.2242 | 0 | 0 | 0 |  | Fe-Cr-Ni-Co-W | 400.4562 | 110.1439 | -11.50347 | 272.1722
6832 | 31.42722 | 3.657515 | 4.129089 | 32.33485 | 28.45133 | 93.7666 | 0.2917954 | 0.09780427 | 718.2367 | 1 | 0 | 0 |  | Fe-Cr-Ni-Co-W | 372.5889 | 110.9617 | -17.00792 | 278.299
6833 | 27.40312 | 5.25278 | 3.388592 | 37.4226 | 26.53291 | 93.50978 | 0.2910449 | 0.09456208 | 676.9986 | 1 | 0 | 0 |  | Fe-Cr-Ni-Co-W | 358.7281 | 113.848 | -6.148434 | 300.7123
6834 | 21.99021 | 8.341197 | 3.424237 | 42.11355 | 24.13081 | 93.60373 | 0.2890664 | 0.09099135 | 634.2146 | 0 | 0 | 0 |  | Fe-Cr-Ni-Co-W | 350.9897 | 115.5129 | -2.605341 | 300.5674
6835 | 18.77759 | 11.12539 | 2.69139 | 47.73678 | 19.66885 | 92.64377 | 0.2876169 | 0.08287938 | 537.4119 | 1 | 1 | 1 | 537.4119 | Fe-Cr-Ni-Co-W | 327.0104 | 106.7975 | 7.354102 | 275.4973
6836 | 35.21888 | 1.928842 | 4.355067 | 15.30329 | 43.19393 | 101.0111 | 0.2893037 | 0.1168286 | 1032.688 | 0 | 0 | 0 |  | Fe-Cr-Ni-Co-W | 495.5342 | 122.0731 | 24.59753 | 245.3508
6837 | 31.32355 | 3.314045 | 5.237868 | 20.28347 | 39.84107 | 99.64867 | 0.289284 | 0.1131736 | 966.4602 | 0 | 0 | 0 |  | Fe-Cr-Ni-Co-W | 469.6697 | 126.9992 | 19.32367 | 237.9611
6838 | 27.26617 | 4.676368 | 6.033492 | 24.22985 | 37.79412 | 99.06437 | 0.2889538 | 0.1111957 | 932.3609 | 0 | 0 | 0 |  | Fe-Cr-Ni-Co-W | 447.0354 | 123.2301 | 30.51965 | 239.3404
6839 | 23.91684 | 6.958631 | 6.284663 | 28.39334 | 34.44654 | 98.19577 | 0.2878145 | 0.106357 | 857.5021 | 0 | 0 | 0 |  | Fe-Cr-Ni-Co-W | 424.3156 | 122.9597 | 33.34707 | 242.7365
6840 | 20.4858 | 10.27017 | 7.453501 | 33.25828 | 28.53225 | 96.42091 | 0.2863532 | 0.09779948 | 731.9532 | 0 | 0 | 0 |  | Fe-Cr-Ni-Co-W | 385.9144 | 119.9367 | 50.00109 | 249.2766
6841 | 17.18111 | 13.71117 | 6.879552 | 37.98786 | 24.24031 | 95.70458 | 0.2841942 | 0.09082106 | 641.5989 | 0 | 0 | 0 |  | Fe-Cr-Ni-Co-W | 361.9087 | 115.4473 | 54.06286 | 269.9243
6842 | 13.75068 | 18.40358 | 6.323253 | 41.71789 | 19.8046 | 95.4633 | 0.2808154 | 0.08279875 | 547.2505 | 0 | 0 | 0 |  | Fe-Cr-Ni-Co-W | 338.1102 | 102.569 | 89.75035 | 255.5407
6843 | 31.1136 | 1.671238 | 2.515621 | 7.576844 | 57.1227 | 110.2277 | 0.2861174 | 0.1286668 | 1322.521 | 0 | 0 | 0 |  | Fe-Cr-Ni-Co-W | 553.1569 | 127.5922 | 24.37124 | 254.1791
6844 | 28.06558 | 2.272198 | 5.130319 | 10.3014 | 54.23051 | 108.3666 | 0.2869269 | 0.1277247 | 1282.821 | 0 | 0 | 0 |  | Fe-Cr-Ni-Co-W | 542.7365 | 130.0701 | 33.29149 | 240.177
6845 | 24.95739 | 3.574834 | 6.726247 | 14.18123 | 50.56029 | 106.42 | 0.2870585 | 0.1248285 | 1210.733 | 0 | 0 | 0 |  | Fe-Cr-Ni-Co-W | 516.1102 | 131.3723 | 40.72611 | 234.1344
6846 | 22.59037 | 5.567459 | 8.380385 | 17.5285 | 45.93329 | 104.2552 | 0.2865727 | 0.1206388 | 1117.796 | 0 | 0 | 0 |  | Fe-Cr-Ni-Co-W | 494.2999 | 129.6855 | 67.74933 | 235.5772
6847 | 20.67301 | 8.628179 | 9.740636 | 21.06318 | 39.895 | 101.8702 | 0.2852096 | 0.1132073 | 980.3182 | 0 | 0 | 0 |  | Fe-Cr-Ni-Co-W | 461.6783 | 124.7778 | 89.24679 | 224.9759
6848 | 17.9985 | 11.86982 | 11.03548 | 24.53278 | 34.56343 | 100.1691 | 0.2835893 | 0.1062208 | 865.2994 | 0 | 0 | 0 |  | Fe-Cr-Ni-Co-W | 428.2497 | 121.8548 | 109.9426 | 211.639
6849 | 15.05912 | 16.97243 | 10.82998 | 28.43709 | 28.70137 | 99.15316 | 0.2800607 | 0.09720949832 | 736.6288 | 0 | 0 | 0 |  | Fe-Cr-Ni-Co-W | 405.1322 | 124.5008 | 158.7117 | 223.7873
6850 | 12.61151 | 22.70095 | 10.60463 | 31.94027 | 22.14265 | 98.13569 | 0.2761202 | 0.08645215 | 598.2147 | 0 | 0 | 0 |  | Fe-Cr-Ni-Co-W | 373.9071 | 117.0641 | 236.249 | 241.6785
6851 | 10.54721 | 29.45973 | 8.314515 | 34.31769 | 17.36086 | 98.5477 | 0.2705283 | 0.07740142 | 497.194 | 0 | 0 | 0 |  | Fe-Cr-Ni-Co-W | 358.6118 | 114.5204 | 343.5287 | 273.0278
6852 | 22.90287 | 1.487691 | 3.359007 | 5.620586 | 66.62985 | 117.8941 | 0.2848046 | 0.1333776 | 1513.31 | 0 | 0 | 0 |  | Fe-Cr-Ni-Co-W | 559.6569 | 129.043 | 3.021456 | 263.5777
6853 | 21.36242 | 2.093616 | 5.908879 | 7.71206 | 62.92302 | 114.9985 | 0.285653 | 0.1331977 | 1465.926 | 0 | 0 | 0 |  | Fe-Cr-Ni-Co-W | 553.4875 | 130.7241 | 40.45398 | 248.3046875
6854 | 19.80964 | 3.912287 | 8.833421 | 10.13544 | 57.30921 | 111.3682 | 0.2856574 | 0.1304688 | 1363.345 | 0 | 0 | 0 |  | Fe-Cr-Ni-Co-W | 533.688 | 131.4308 | 67.30988 | 229.0486
6855 | 18.29311 | 5.872995 | 11.27137 | 12.64746 | 51.91506 | 108.2944 | 0.2853859 | 0.1267018 | 1257.216 | 0 | 0 | 0 |  | Fe-Cr-Ni-Co-W | 515.5406 | 129.4257 | 87.9578 | 227.7568
6856 | 17.01405 | 9.504495 | 13.59125 | 15.08159 | 44.80861 | 105.1219 | 0.2836757 | 0.119237 | 1097.678 | 0 | 0 | 0 |  | Fe-Cr-Ni-Co-W | 491.24 | 129.5336 | 130.232 | 193.3843
6857 | 15.26271 | 13.53357 | 14.51457 | 18.40703 | 38.28213 | 102.8725 | 0.281368 | 0.1109446 | 949.6291 | 0 | 0 | 0 |  | Fe-Cr-Ni-Co-W | 459.9609375 | 128.568 | 167.4104 | 194.4847
6858 | 13.37868 | 19.05056 | 14.88933 | 21.59225 | 31.08919 | 101.1232 | 0.2776938 | 0.1002263 | 785.5974 | 0 | 0 | 0 |  | Fe-Cr-Ni-Co-W | 423.1691 | 124.640625 | 247.8288 | 201.0066
6859 | 10.68204 | 26.01118 | 14.68244 | 24.27891 | 24.34542 | 100.4022 | 0.2725652 | 0.08979742 | 646.3811 | 0 | 0 | 0 |  | Fe-Cr-Ni-Co-W | 413.8935 | 137.7668 | 344.8002 | 226.0813
6860 | 9.739045 | 35.44559 | 11.16717 | 26.16025 | 17.48794 | 100.7914 | 0.2646642 | 0.07658378 | 494.6923 | 0 | 0 | 0 |  | Fe-Cr-Ni-Co-W | 388.7987 | 141.9171 | 517.4348 | 240.2467
6861 | 17.17064 | 1.370281 | 4.640867 | 4.141604 | 72.67661 | 123.5447 | 0.2840763 | 0.1340787 | 1614.073 | 0 | 0 | 0 |  | Fe-Cr-Ni-Co-W | 553.8314 | 134.2366 | 26.38849 | 259.1263
6862 | 16.37507 | 2.459017 | 7.772982 | 5.574187 | 67.81875 | 119.4323 | 0.2846585 | 0.1353268 | 1568.216 | 0 | 0 | 0 |  | Fe-Cr-Ni-Co-W | 556.4947 | 131.229 | 41.26025 | 257.2849
6863 | 15.36543 | 4.238782 | 11.36509 | 7.206467 | 61.82423 | 115.0392 | 0.2848192 | 0.134054 | 1473.542 | 0 | 0 | 0 |  | Fe-Cr-Ni-Co-W | 541.6051 | 130.1098 | 80.56667 | 224.3515
6864 | 14.52372 | 6.761109 | 13.99354 | 8.940356 | 55.78128 | 111.4296 | 0.2840124 | 0.1303421 | 1352.61 | 0 | 0 | 0 |  | Fe-Cr-Ni-Co-W | 531.0033 | 135.5982 | 112.4356 | 208.7062
6865 | 13.0162 | 10.30085 | 16.41737 | 10.9884 | 49.27718 | 108.3438 | 0.282279 | 0.1242528 | 1207.24 | 0 | 0 | 0 |  | Fe-Cr-Ni-Co-W | 511.3942 | 132.5109 | 168.7546 | 192.3398
6866 | 11.97087 | 14.42347 | 18.50355 | 13.37549 | 41.72662 | 105.1885 | 0.2801692 | 0.1155599 | 1034.569 | 0 | 0 | 0 |  | Fe-Cr-Ni-Co-W | 483.3547 | 127.8785 | 220.9085 | 171.8251
6867 | 9.995464 | 21.47588 | 19.39586 | 16.22743 | 32.90537 | 102.9624 | 0.2753549 | 0.1030134 | 831.9984 | 0 | 0 | 0 |  | Fe-Cr-Ni-Co-W | 454.2238 | 127.0622 | 314.2339 | 191.2579
6868 | 9.148594 | 29.42492 | 19.23192 | 17.55302 | 24.64155 | 101.7284 | 0.2694462 | 0.08978262 | 650.5325 | 0 | 0 | 0 |  | Fe-Cr-Ni-Co-W | 444.3318 | 151.9831 | 431.1962 | 212.6032
6869 | 7.128411 | 41.48039 | 14.98515 | 18.80585 | 17.60021 | 102.9931 | 0.2590871 | 0.07583631 | 492.6808 | 0 | 0 | 0 |  | Fe-Cr-Ni-Co-W | 402.4523 | 157.2444 | 628.0762 | 184.8582
6870 | 11.65519 | 1.302179 | 6.860342 | 3.443798 | 76.73849 | 127.7961 | 0.2839408 | 0.1343882 | 1687.636 | 0 | 0 | 0 |  | Fe-Cr-Ni-Co-W | 553.2264 | 137.3021 | 3.264994 | 268.0413
6871 | 11.65345 | 2.830402 | 11.18367 | 4.277371 | 70.05511 | 121.6773 | 0.2845526 | 0.1373655 | 1638.669 | 0 | 0 | 0 |  | Fe-Cr-Ni-Co-W | 547.486 | 136.1414 | 52.4531 | 233.0855
6872 | 10.88625 | 4.561007 | 14.87509 | 5.169527 | 64.50813 | 117.3954 | 0.2846137 | 0.1372302 | 1561.769 | 0 | 0 | 0 |  | Fe-Cr-Ni-Co-W | 539.9586 | 134.9158 | 94.89995 | 215.0101
6873 | 10.80363 | 7.26458 | 17.66417 | 6.967066 | 57.30055 | 112.7174 | 0.2838422 | 0.1328351 | 1408.508 | 0 | 0 | 0 |  | Fe-Cr-Ni-Co-W | 528.8311 | 137.9472 | 130.7594 | 209.0114
6874 | 10.25883 | 10.74535 | 20.21796 | 8.119312 | 50.65856 | 109.3623 | 0.2820867 | 0.1268666 | 1257.84 | 0 | 0 | 0 |  | Fe-Cr-Ni-Co-W | 517.8192 | 134.2853 | 181.3721 | 183.7413
6875 | 9.09791 | 16.28952 | 22.80333 | 10.33919 | 41.47005 | 105.6773 | 0.2789243 | 0.1159369 | 1040.945 | 0 | 0 | 0 |  | Fe-Cr-Ni-Co-W | 489.5201 | 131.2149 | 254.5751 | 160.6807
6876 | 7.695191 | 22.92659 | 24.26492 | 12.18066 | 32.93264 | 103.384 | 0.2744818 | 0.1034218 | 838.7606 | 0 | 0 | 0 |  | Fe-Cr-Ni-Co-W | 457.3751 | 131.4361 | 346.0551 | 177.7511
6877 | 6.861226 | 33.53753 | 23.43815 | 13.57573 | 22.58736 | 102.1221 | 0.2663915 | 0.08635529 | 609.2321 | 0 | 0 | 0 |  | Fe-Cr-Ni-Co-W | 422.5651 | 150.4538 | 493.9827 | 190.2056
6878 | 5.481098 | 46.7788 | 18.2435 | 14.45998 | 15.03662 | 103.5882 | 0.2550074 | 0.07116064 | 443.3211 | 0 | 0 | 0 |  | Fe-Cr-Ni-Co-W | 376.815 | 153.845 | 697.6146 | 157.9931
6879 | 7.711907 | 1.267081 | 10.01314 | 3.350974 | 77.65689 | 128.8234 | 0.2846022 | 0.1362346 | 1740.641 | 0 | 0 | 0 |  | Fe-Cr-Ni-Co-W | 539.523 | 139.2427 | 12.49111 | 245.372
6880 | 8.001569 | 2.793679 | 14.71809 | 3.69414 | 70.79252 | 122.3304 | 0.285255 | 0.14006 | 1698.477 | 0 | 0 | 0 |  | Fe-Cr-Ni-Co-W | 543.205 | 141.1039 | 66.74648 | 240.2584
6881 | 8.153719 | 4.554881 | 18.85457 | 4.015343 | 64.42149 | 117.2015 | 0.285422 | 0.1397756 | 1602.715 | 0 | 0 | 0 |  | Fe-Cr-Ni-Co-W | 524.6496 | 140.368 | 110.5179 | 208.0404
6882 | 7.598931 | 7.619163 | 22.11821 | 4.934683 | 57.72902 | 113.0695 | 0.2841679 | 0.136427 | 1469.497 | 0 | 0 | 0 |  | Fe-Cr-Ni-Co-W | 518.1655 | 136.0235 | 145.1527 | 190.2224
6883 | 7.000253 | 11.25757 | 25.41809 | 6.04399 | 50.28009 | 109.138 | 0.2825323 | 0.1302334 | 1302.22 | 0 | 0 | 0 |  | Fe-Cr-Ni-Co-W | 497.9227 | 134.4166 | 207.4997 | 172.6108
6884 | 6.336845 | 16.38855 | 28.1224 | 7.430033 | 41.72217 | 105.6633 | 0.2795733 | 0.1193256 | 1084.9 | 0 | 0 | 0 |  | Fe-Cr-Ni-Co-W | 476.0973 | 130.8169 | 279.0705 | 154.0975
6885 | 5.480445 | 24.0548 | 30.44793 | 9.088048 | 30.92878 | 102.4729 | 0.2746624 | 0.101674 | 807.5955 | 0 | 0 | 0 |  | Fe-Cr-Ni-Co-W | 444.5388 | 134.9434 | 388.5677 | 174.3549
6886 | 4.336212 | 35.52738 | 29.16948 | 10.98201 | 19.98491 | 101.3512 | 0.2658871 | 0.08348531 | 570.6181 | 0 | 0 | 0 |  | Fe-Cr-Ni-Co-W | 367.7388 | 131.8465 | 517.1238 | 162.1168
6887 | 3.735674 | 49.56258 | 22.57746 | 11.82634 | 12.29795 | 103.1272 | 0.2536414 | 0.06704468 | 398.843 | 0 | 0 | 0 |  | Fe-Cr-Ni-Co-W | 344.618 | 141.722 | 725.3983 | 135.3633
6888 | 5.050046 | 2.821088 | 19.63972 | 2.66456 | 69.82459 | 121.2854 | 0.2864302 | 0.1436312 | 1746.204 | 0 | 0 | 0 |  | Fe-Cr-Ni-Co-W | 517.599 | 145.2908 | 81.22216 | 221.74
6889 | 5.495373 | 4.604789 | 23.68205 | 2.899528 | 63.31826 | 116.1184 | 0.2865375 | 0.1424142 | 1630.888 | 0 | 0 | 0 |  | Fe-Cr-Ni-Co-W | 510.4602 | 139.6662 | 119.1036 | 199.9038
6890 | 5.426271 | 7.297471 | 27.88367 | 3.817424 | 55.57517 | 111.032 | 0.2860228 | 0.1378051 | 1463.174 | 0 | 0 | 0 |  | Fe-Cr-Ni-Co-W | 495.2059 | 134.8986 | 168.5419 | 166.7504
6891 | 5.267693 | 11.03502 | 31.14449 | 4.863945 | 47.68886 | 107.0104 | 0.2843009 | 0.1303132 | 1275.414 | 0 | 0 | 0 |  | Fe-Cr-Ni-Co-W | 464.5825 | 134.6435 | 226.9914 | 156.5176
6892 | 4.35763 | 16.90477 | 34.35183 | 6.131253 | 38.25453 | 103.4986 | 0.28082 | 0.1180464 | 1040.449 | 0 | 0 | 0 |  | Fe-Cr-Ni-Co-W | 437.7971 | 126.8522 | 311.1151 | 158.511
6893 | 3.977732 | 23.70203 | 35.95607 | 7.555586 | 28.80859 | 100.9365 | 0.2763214 | 0.1004973 | 780.2927 | 0 | 0 | 0 |  | Fe-Cr-Ni-Co-W | 400.4765 | 126.6176 | 399.4619 | 158.7172
6894 | 2.623841 | 35.01505 | 34.93318 | 10.15241 | 17.27552 | 99.58669 | 0.2679032 | 0.08102894 | 534.1456 | 1 | 0 | 0 |  | Fe-Cr-Ni-Co-W | 309.3185 | 95.94144 | 518.9965 | 135.2725
6895 | 3.419886 | 4.776095 | 29.95495 | 1.804437 | 60.04463 | 113.2328 | 0.2881895 | 0.1439556 | 1610.29 | 0 | 0 | 0 |  | Fe-Cr-Ni-Co-W | 487.2315 | 140.2525 | 154.4502 | 173.9278
6896 | 3.766908 | 7.598838 | 34.31432 | 2.650049 | 51.66989 | 108.0351 | 0.287626 | 0.1371672 | 1407.865 | 0 | 0 | 0 |  | Fe-Cr-Ni-Co-W | 460.1102 | 135.3971 | 204.6741 | 160.627
6897 | 3.441364 | 11.53462 | 38.342 | 3.63154 | 43.05048 | 103.8944 | 0.2859561 | 0.1278917 | 1197.549 | 0 | 0 | 0 |  | Fe-Cr-Ni-Co-W | 429.9512 | 125.06 | 262.8935 | 141.2655
6898 | 3.071028 | 16.44076 | 42.76987 | 4.861108 | 32.85723 | 99.81107 | 0.2837723 | 0.1138967 | 945.8567 | 1 | 0 | 0 |  | Fe-Cr-Ni-Co-W | 369.5955 | 102.6066 | 345.9296 | 134.6603
6899 | 3.353905 | 23.41975 | 44.06554 | 7.078496 | 22.08231 | 96.99751 | 0.2793091 | 0.09484214 | 678.5793 | 1 | 0 | 0 |  | Fe-Cr-Ni-Co-W | 287.6747 | 65.8849 | 416.9012 | 133.1109
6900 | 36.43094 | 3.608383 | 26.88591 | 2.453884 | 30.62088 | 93.83928 | 0.2925336 | 0.1025365 | 774.3515 | 0 | 0 | 0 |  | Fe-Cr-Ni-Co-W | 387.0517 | 85.16928 | 126.6905 | 154.7073
6901 | 31.46232 | 3.661599 | 32.24286 | 4.150122 | 28.4831 | 92.5528 | 0.2941692 | 0.1003355 | 738.2504 | 1 | 0 | 0 |  | Fe-Cr-Ni-Co-W | 343.9216 | 74.76234 | 139.8091 | 140.7926
6902 | 27.35778 | 2.996622 | 37.21284 | 5.943745 | 26.48901 | 91.0712 | 0.296397 | 0.09774608 | 697.9942 | 1 | 0 | 0 |  | Fe-Cr-Ni-Co-W | 286.9134 | 62.7622 | 134.0614 | 133.4847
6903 | 21.8688 | 3.016417 | 41.71532 | 9.401868 | 23.99759 | 89.67353 | 0.2981472 | 0.09467786 | 653.1205 | 1 | 0 | 0 |  | Fe-Cr-Ni-Co-W | 242.9889 | 59.62242 | 138.8279 | 135.9384
6904 | 18.59387 | 2.360687 | 47.08269 | 12.48634 | 19.47641 | 87.09185 | 0.3008675 | 0.08617779 | 545.2794 | 1 | 1 | 1 | 545.2794 | Fe-Cr-Ni-Co-W | 195.9825 | 68.59975 | 99.88075 | 121.8737
6905 | 35.32506 | 3.869315 | 15.28869 | 2.192776 | 43.32416 | 101.4265 | 0.2880288 | 0.117806 | 1044.896 | 0 | 0 | 0 |  | Fe-Cr-Ni-Co-W | 495.3946 | 114.0655 | 99.04626 | 196.4637
6906 | 31.39775 | 4.650653 | 20.25106 | 3.765095 | 39.93544 | 99.58631 | 0.2890597 | 0.1149084 | 984.9761 | 0 | 0 | 0 |  | Fe-Cr-Ni-Co-W | 460.9024 | 112.2444 | 122.1245 | 174.0234
6907 | 27.31015 | 5.353041 | 24.1729 | 5.308828 | 37.85509 | 98.5535 | 0.2897495 | 0.1134265 | 954.2921 | 0 | 0 | 0 |  | Fe-Cr-Ni-Co-W | 432.5977 | 106.4601 | 138.285 | 164.3727
6908 | 23.89335 | 5.561438 | 28.25321 | 7.879293 | 34.41271 | 96.57761 | 0.2912646 | 0.1095332 | 884.4881 | 0 | 0 | 0 |  | Fe-Cr-Ni-Co-W | 391.6184 | 96.81837 | 142.8093 | 159.5152
6909 | 20.40675 | 6.576776 | 32.99884 | 11.59548 | 28.42215 | 93.68895 | 0.2925971 | 0.1014157 | 757.0097 | 1 | 0 | 0 |  | Fe-Cr-Ni-Co-W | 318.6252 | 69.4328 | 165.8953 | 153.9064
6910 | 17.02899 | 6.039899 | 37.50253 | 15.40289 | 24.02569 | 91.10877 | 0.2951548 | 0.0948946 | 662.3686 | 1 | 0 | 0 |  | Fe-Cr-Ni-Co-W | 255.4336 | 55.59966 | 152.1785 | 137.1846
6911 | 13.53838 | 5.514612 | 40.91127 | 20.5369 | 19.49884 | 88.62786 | 0.2976195 | 0.08658395 | 556.1434 | 1 | 1 | 1 | 556.1434 | Fe-Cr-Ni-Co-W | 216.1084 | 60.30336 | 121.3817 | 132.8754
6912 | 31.14297 | 2.230421 | 7.553987 | 1.895999 | 57.17662 | 110.265 | 0.2859031 | 0.1294685 | 1333.121 | 0 | 0 | 0 |  | Fe-Cr-Ni-Co-W | 551.9696 | 125.1758 | 65.1752 | 240.0517
6913 | 28.15667 | 4.559147 | 10.29394 | 2.583709 | 54.40653 | 109.2809 | 0.2846858 | 0.1274916 | 1282.068 | 0 | 0 | 0 |  | Fe-Cr-Ni-Co-W | 552.3206 | 124.1757 | 89.95299 | 221.055
6914 | 25.04438 | 5.978825 | 14.17435 | 4.065905 | 50.73653 | 107.2605 | 0.2849047 | 0.1253759 | 1219.912 | 0 | 0 | 0 |  | Fe-Cr-Ni-Co-W | 528.4557 | 125.4865 | 114.1336 | 201.9387
6915 | 22.65464 | 7.444396 | 17.5088 | 6.328209 | 46.06396 | 104.7335 | 0.2852041 | 0.1216547 | 1131.177 | 0 | 0 | 0 |  | Fe-Cr-Ni-Co-W | 500.9578 | 122.4657 | 138.2841 | 188.7473
6916 | 20.68224 | 8.632033 | 20.9892 | 9.783702 | 39.91282 | 101.3548 | 0.2861757 | 0.1152192 | 1000.994 | 0 | 0 | 0 |  | Fe-Cr-Ni-Co-W | 454.4912 | 111.414 | 157.7793 | 180.2484
6917 | 17.95787 | 9.753078 | 24.38055 | 13.42309 | 34.48541 | 98.61516 | 0.287093 | 0.1089296 | 888.6396 | 0 | 0 | 0 |  | Fe-Cr-Ni-Co-W | 410.0662 | 110.0938 | 164.5531 | 170.3967
6918 | 14.92258 | 9.506129 | 28.06774 | 19.06243 | 28.44112 | 95.14694 | 0.2897186 | 0.1010661 | 761.4003 | 1 | 0 | 0 |  | Fe-Cr-Ni-Co-W | 335.4294 | 88.85376 | 157.7199 | 176.7028
6919 | 12.40177 | 9.237274 | 31.28479 | 25.30176 | 21.7744 | 91.61943 | 0.2923573 | 0.09054317 | 614.4693 | 1 | 1 | 1 | 614.4693 | Fe-Cr-Ni-Co-W | 265.0902 | 51.12149 | 135.8734 | 170.6398
6920 | 10.25543 | 7.161191 | 33.2363 | 32.46649 | 16.88059 | 88.43547 | 0.2962828 | 0.08122435 | 498.9727 | 1 | 1 | 1 | 498.9727 | Fe-Cr-Ni-Co-W | 227.6492 | 54.50265 | 52.33541 | 140.1925
6921 | 22.95046 | 2.981565 | 5.609979 | 1.68968 | 66.76831 | 118.6092 | 0.2831814 | 0.1327597 | 1505.488 | 0 | 0 | 0 |  | Fe-Cr-Ni-Co-W | 571.6324 | 125.3492 | 47.74595 | 246.8867
6922 | 21.45382 | 5.256433 | 7.714409 | 2.383094 | 63.19224 | 116.6282 | 0.2819851 | 0.1315393 | 1446.061 | 0 | 0 | 0 |  | Fe-Cr-Ni-Co-W | 574.3327 | 128.6687 | 72.30548 | 227.7684
6923 | 19.91459 | 7.866027 | 10.14882 | 4.457748 | 57.61282 | 113.3722 | 0.2810664 | 0.1286575 | 1344.215 | 0 | 0 | 0 |  | Fe-Cr-Ni-Co-W | 560.7955 | 124.1389 | 117.3039 | 207.9444
6924 | 18.39498 | 10.03969 | 12.66756 | 6.693625 | 52.20415 | 110.3279 | 0.2806267 | 0.1249641 | 1240.67 | 0 | 0 | 0 |  | Fe-Cr-Ni-Co-W | 547.9482 | 125.9149 | 149.1916 | 199.5518
6925 | 17.07275 | 12.08056 | 15.07374 | 10.80973 | 44.96321 | 106.2891 | 0.2808515 | 0.1186368 | 1093.997 | 0 | 0 | 0 |  | Fe-Cr-Ni-Co-W | 510.2213 | 129.9446 | 175.372 | 189.778
6926 | 15.25125 | 12.84724 | 18.32043 | 15.32768 | 38.25339 | 102.3834 | 0.2824655 | 0.1121257 | 961.2018 | 0 | 0 | 0 |  | Fe-Cr-Ni-Co-W | 451.2931 | 119.4532 | 195.5759 | 184.7376
6927 | 13.27833 | 13.08992 | 21.34548 | 21.43028 | 30.85599 | 98.22038 | 0.2847972 | 0.1030285 | 805.3367 | 0 | 0 | 0 |  | Fe-Cr-Ni-Co-W | 387.166 | 109.6974 | 181.591 | 195.864
6928 | 10.50375 | 12.78851 | 23.7792 | 28.98946 | 23.93907 | 94.44474 | 0.2875757 | 0.09351851 | 664.0184 | 0 | 0 | 0 |  | Fe-Cr-Ni-Co-W | 317.1345 | 83.32624 | 136.5952 | 198.3852
6929 | 9.423346 | 9.571142 | 25.21208 | 38.87237 | 16.92106 | 89.76663 | 0.2931195 | 0.08085554 | 501.0382 | 1 | 1 | 1 | 501.0382 | Fe-Cr-Ni-Co-W | 247.9659 | 53.08101 | 41.66195 | 171.94
6930 | 17.2333 | 4.125845 | 4.140269 | 1.558769 | 72.94182 | 125.1904 | 0.2805906 | 0.1306397 | 1562.142 | 0 | 0 | 0 |  | Fe-Cr-Ni-Co-W | 575.8271 | 126.8366 | 23.43587 | 256.8831
6931 | 16.47088 | 6.925533 | 5.584617 | 2.803401 | 68.21557 | 122.0767 | 0.2789685 | 0.1304577 | 1499.832 | 0 | 0 | 0 |  | Fe-Cr-Ni-Co-W | 586.0726 | 123.4385 | 67.92598 | 246.2652
6932 | 15.48325 | 10.1443 | 7.232992 | 4.841151 | 62.2983 | 118.4461 | 0.277326 | 0.1282942 | 1399.257 | 0 | 0 | 0 |  | Fe-Cr-Ni-Co-W | 588.1783 | 119.9996 | 103.6428 | 216.2594
6933 | 14.63074 | 12.48671 | 8.970599 | 7.719631 | 56.19232 | 114.6411 | 0.2767945 | 0.1250989 | 1290.141 | 0 | 0 | 0 |  | Fe-Cr-Ni-Co-W | 580.3842 | 126.3333 | 138.5137 | 212.6698
6934 | 13.08742 | 14.62195 | 11.0048 | 11.73905 | 49.54679 | 110.7373 | 0.2767994 | 0.1205863 | 1167.464 | 0 | 0 | 0 |  | Fe-Cr-Ni-Co-W | 555.1138 | 127.5301 | 183.0375 | 196.8686
6935 | 11.99989 | 16.43004 | 13.35486 | 16.38745 | 41.82777 | 106.3668 | 0.2774562 | 0.1138693 | 1018.136 | 0 | 0 | 0 |  | Fe-Cr-Ni-Co-W | 501.0375 | 131.0541 | 209.9987 | 186.257
6936 | 9.937242 | 17.08063 | 16.06907 | 24.19936 | 32.7137 | 101.1666 | 0.2799143 | 0.1041995 | 839.2892 | 0 | 0 | 0 |  | Fe-Cr-Ni-Co-W | 416.0604 | 126.0989 | 213.7552 | 202.7079
6937 | 8.999214 | 16.75732 | 17.19809 | 32.80618 | 24.23919 | 96.50789 | 0.2828655 | 0.09249396 | 662.2318 | 0 | 0 | 0 |  | Fe-Cr-Ni-Co-W | 353.0013 | 102.6231 | 159.3466 | 221.3467
6938 | 6.870864 | 12.79415 | 18.05467 | 45.316 | 16.96432 | 91.37577 | 0.2894046 | 0.08050441 | 504.435 | 1 | 1 | 1 | 504.435 | Fe-Cr-Ni-Co-W | 270.6524 | 74.67748 | 32.05133 | 208.7262
6939 | 11.72831 | 6.114957 | 3.451689 | 1.485172 | 77.21988 | 130.9157 | 0.2775343 | 0.1261535 | 1555.346 | 0 | 0 | 0 |  | Fe-Cr-Ni-Co-W | 581.0989 | 131.094 | 16.64511 | 264.6938
6940 | 11.76125 | 9.998044 | 4.299856 | 3.237704 | 70.70315 | 126.1792 | 0.275054 | 0.1261173 | 1471.106 | 0 | 0 | 0 |  | Fe-Cr-Ni-Co-W | 598.6777 | 117.7959 | 72.60219 | 244.4558
6941 | 11.00853 | 13.32425 | 5.206909 | 5.227595 | 65.23272 | 122.7348 | 0.2730965 | 0.1248679 | 1389.589 | 0 | 0 | 0 |  | Fe-Cr-Ni-Co-W | 612.2202 | 112.1114 | 116.1871 | 226.6669
6942 | 10.92111 | 15.81693 | 7.014959 | 8.323342 | 57.92366 | 117.7188 | 0.2727485 | 0.1231361 | 1287.012 | 0 | 0 | 0 |  | Fe-Cr-Ni-Co-W | 603.8849 | 114.9044 | 159.2972 | 206.8766
6943 | 10.35279 | 18.07293 | 8.161251 | 12.29051 | 51.12252 | 113.5889 | 0.2725264 | 0.1188259 | 1164.878 | 0 | 0 | 0 |  | Fe-Cr-Ni-Co-W | 590.3635 | 120.361 | 198.2027 | 205.8401
6944 | 9.141048 | 20.29478 | 10.34711 | 18.55038 | 41.66668 | 108.1177 | 0.2733444 | 0.1113906 | 993.8792 | 0 | 0 | 0 |  | Fe-Cr-Ni-Co-W | 528.5003 | 128.757 | 235.7079 | 193.2847
6945 | 7.676814 | 21.44235 | 12.10349 | 25.92335 | 32.85399 | 103.2657 | 0.2750919 | 0.1023283 | 826.5286 | 0 | 0 | 0 |  | Fe-Cr-Ni-Co-W | 438.5276 | 136.4394 | 252.7828 | 213.8805
6946 | 6.743619 | 20.40546 | 13.29023 | 37.36049 | 22.2002 | 97.14028 | 0.2795021 | 0.08810951 | 613.0181 | 0 | 0 | 0 |  | Fe-Cr-Ni-Co-W | 347.4595 | 108.8622 | 188.9594 | 246.3913
6947 | 5.265206 | 15.52343 | 13.83546 | 50.93156 | 14.44435 | 91.49744 | 0.2870205 | 0.07502417 | 448.7435 | 1 | 1 | 1 | 448.7435 | Fe-Cr-Ni-Co-W | 276.9111 | 75.36653 | 29.14666 | 220.3986
6948 | 7.788845 | 8.958051 | 3.371013 | 1.450459 | 78.43163 | 133.9219 | 0.2742212 | 0.1206037 | 1484.128 | 0 | 0 | 0 |  | Fe-Cr-Ni-Co-W | 585.649 | 126.6967 | 36.49105 | 258.2637
6949 | 8.108833 | 13.21194 | 3.728848 | 3.208853 | 71.74153 | 128.9691 | 0.271332 | 0.1219759 | 1423.614 | 0 | 0 | 0 |  | Fe-Cr-Ni-Co-W | 611.5062 | 116.4435 | 92.36366 | 240.017
6950 | 8.283061 | 16.96616 | 4.062898 | 5.244478 | 65.4434 | 124.812 | 0.2690327 | 0.1209089 | 1336.986 | 0 | 0 | 0 |  | Fe-Cr-Ni-Co-W | 630.0342 | 101.7777 | 149.6618 | 216.2913
6951 | 7.716928 | 19.89636 | 4.99148 | 8.769792 | 58.62544 | 120.3521 | 0.2680882 | 0.1187676 | 1238.667 | 0 | 0 | 0 |  | Fe-Cr-Ni-Co-W | 635.9473 | 104.6102 | 180.4939 | 209.123
6952 | 7.101441 | 22.8406 | 6.107094 | 12.94397 | 51.00689 | 115.801 | 0.2674485 | 0.1148267 | 1117.821 | 0 | 0 | 0 |  | Fe-Cr-Ni-Co-W | 624.9068 | 96.03661 | 230.3213 | 204.3797
6953 | 6.40439 | 25.17613 | 7.479516 | 18.77308 | 42.16689 | 110.7044 | 0.267926 | 0.1085989 | 970.0758 | 0 | 0 | 0 |  | Fe-Cr-Ni-Co-W | 586.0757 | 120.7766 | 280.3476 | 204.2914
6954 | 5.497157 | 27.05278 | 9.07969 | 27.34728 | 31.02309 | 104.6978 | 0.2696313 | 0.09756348 | 769.707 | 0 | 0 | 0 |  | Fe-Cr-Ni-Co-W | 460.0681 | 148.2059 | 322.8132 | 245.298
6955 | 4.277813 | 25.49012 | 10.79124 | 39.72507 | 19.71576 | 98.05069 | 0.274944 | 0.08317162 | 559.6624 | 0 | 0 | 0 |  | Fe-Cr-Ni-Co-W | 344.3029 | 105.7444 | 263.835 | 272.4367
6956 | 3.592436 | 19.23211 | 11.32788 | 54.02117 | 11.82641 | 91.88981 | 0.28382 | 0.06933132 | 394.2369 | 1 | 1 | 1 | 394.2369 | Fe-Cr-Ni-Co-W | 275.7864 | 74.51231 | 53.54723 | 214.8282
6957 | 5.146657 | 17.72952 | 2.70479 | 3.258642 | 71.16039 | 130.7758 | 0.2664781 | 0.116643 | 1336.855 | 0 | 0 | 0 |  | Fe-Cr-Ni-Co-W | 623.3812 | 109.1866 | 108.433 | 230.2695
6958 | 5.613353 | 21.42774 | 2.950059 | 5.331201 | 64.67765 | 126.3773 | 0.2643652 | 0.1161715 | 1262.473 | 0 | 0 | 0 |  | Fe-Cr-Ni-Co-W | 650.4117 | 95.53264 | 165.0786 | 224.0441
6959 | 5.549811 | 25.26146 | 3.888886 | 8.459393 | 56.84045 | 121.4629 | 0.2627763 | 0.1138527 | 1157.451 | 0 | 0 | 0 |  | Fe-Cr-Ni-Co-W | 655.0851 | 88.65725 | 225.9922 | 210.1473
6960 | 5.380903 | 28.18044 | 4.948817 | 12.77609 | 48.71376 | 116.575 | 0.2623883 | 0.1097989 | 1037.667 | 0 | 0 | 0 |  | Fe-Cr-Ni-Co-W | 645.7297 | 89.25146 | 286.7212 | 208.8616
6961 | 4.432635 | 30.95233 | 6.212107 | 19.48996 | 38.91298 | 111.1464 | 0.2628374 | 0.1025526 | 880.4045 | 0 | 0 | 0 |  | Fe-Cr-Ni-Co-W | 604.1488 | 119.9394 | 362.8011 | 230.2531
6962 | 4.016859 | 32.1629 | 7.599716 | 27.12856 | 29.09197 | 105.7596 | 0.2648636 | 0.09308785 | 715.4141 | 0 | 0 | 0 |  | Fe-Cr-Ni-Co-W | 488.4287 | 158.7262 | 411.4407 | 256.6263
6963 | 2.607108 | 30.7462 | 10.04775 | 39.43359 | 17.16535 | 98.89647 | 0.2703536 | 0.07808876 | 505.8439 | 0 | 0 | 0 |  | Fe-Cr-Ni-Co-W | 345.4834 | 115.0861 | 373.6646 | 278.8294
6964 | 3.518076 | 27.29569 | 1.8489 | 5.568736 | 61.7686 | 126.6393 | 0.2588277 | 0.1105007 | 1155.735 | 0 | 0 | 0 |  | Fe-Cr-Ni-Co-W | 667.4367 | 79.96638 | 213.6125 | 221.7196
6965 | 3.880035 | 31.30818 | 2.718834 | 8.871314 | 53.22164 | 121.4035 | 0.2573732 | 0.1077729 | 1048.435 | 0 | 0 | 0 |  | Fe-Cr-Ni-Co-W | 677.3233 | 74.63888 | 302.4543 | 219.2767
6966 | 3.542481 | 34.96097 | 3.723452 | 13.45768 | 44.31542 | 116.4847 | 0.2565953 | 0.1026106 | 919.9334 | 0 | 0 | 0 |  | Fe-Cr-Ni-Co-W | 665.3823 | 85.59008 | 391.0882 | 244.309
6967 | 3.156584 | 38.94067 | 4.976763 | 19.15338 | 33.77261 | 111.3107 | 0.2560866 | 0.09382419 | 754.4007 | 0 | 0 | 0 |  | Fe-Cr-Ni-Co-W | 609.2249 | 131.3694 | 493.0919 | 267.8179
6968 | 3.42012 | 39.80351 | 7.18968 | 27.06841 | 22.51827 | 105.2162 | 0.2590349 | 0.08228121 | 576.6923 | 0 | 0 | 0 |  | Fe-Cr-Ni-Co-W | 470.9009 | 172.569 | 555.0951 | 271.7519
6969 | 36.3956 | 3.604883 | 2.441803 | 26.96654 | 30.59117 | 94.89975 | 0.2904708 | 0.100168 | 754.9401 | 0 | 0 | 0 |  | Fe-Cr-Ni-Co-W | 417.5557 | 108.3964 | -13.21206 | 262.5743
6970 | 31.42722 | 3.657515 | 4.129089 | 32.33485 | 28.45133 | 93.7666 | 0.2917954 | 0.09780427 | 718.2367 | 0 | 0 | 0 |  | Fe-Cr-Ni-Co-W | 378.7384 | 115.1868 | -18.52442 | 264.6548
6971 | 27.32381 | 2.992902 | 5.912874 | 37.31429 | 26.45612 | 92.41773 | 0.293749 | 0.0951375 | 678.2337 | 0 | 0 | 0 |  | Fe-Cr-Ni-Co-W | 346.3474 | 115.3477 | -22.19552 | 281.593
6972 | 21.84073 | 3.012545 | 9.352644 | 41.82729 | 23.96678 | 91.05759 | 0.2954081 | 0.09213791 | 635.0708 | 1 | 1 | 1 | 635.0708 | Fe-Cr-Ni-Co-W | 323.1241 | 103.6408 | -29.70535 | 272.9218
6973 | 18.56831 | 2.357442 | 12.41984 | 47.20476 | 19.44964 | 88.54928 | 0.2979437 | 0.08383155 | 530.4915 | 1 | 1 | 1 | 530.4915 | Fe-Cr-Ni-Co-W | 285.8275 | 88.12103 | -47.54846 | 244.6103
6974 | 35.30668 | 3.867302 | 2.182962 | 15.34144 | 43.30161 | 102.0334 | 0.2868968 | 0.1157394 | 1023.509 | 0 | 0 | 0 |  | Fe-Cr-Ni-Co-W | 514.2994 | 130.3551 | 26.95705 | 245.3937
6975 | 31.37718 | 4.647606 | 3.74774 | 20.3182 | 39.90928 | 100.3396 | 0.2876409 | 0.1124974 | 961.271 | 0 | 0 | 0 |  | Fe-Cr-Ni-Co-W | 479.0069 | 128.7451 | 18.11321 | 236.4613
6976 | 27.28967 | 5.349027 | 5.283857 | 24.25074 | 37.82671 | 99.40947 | 0.2881287 | 0.1108658 | 929.9499 | 0 | 0 | 0 |  | Fe-Cr-Ni-Co-W | 452.2097 | 125.5926 | 31.3639 | 237.6188
6977 | 23.874 | 5.556934 | 7.841757 | 28.34248 | 34.38484 | 97.48988 | 0.2895195 | 0.1069714 | 861.4146 | 0 | 0 | 0 |  | Fe-Cr-Ni-Co-W | 416.3041 | 118.03 | 26.04688 | 239.2619
6978 | 20.38937 | 6.571177 | 11.53976 | 33.10173 | 28.39795 | 94.62141 | 0.2907812 | 0.09911656 | 738.1432 | 0 | 0 | 0 |  | Fe-Cr-Ni-Co-W | 353.2067 | 105.8297 | 20.03801 | 236.4364
6979 | 17.01401 | 6.034586 | 15.32845 | 37.6184 | 24.00456 | 92.05644 | 0.2932848 | 0.09281133 | 646.7991 | 1 | 1 | 1 | 646.7991 | Fe-Cr-Ni-Co-W | 311.4936 | 94.10686 | 5.569266 | 235.3657
6980 | 13.52739 | 5.510134 | 20.43902 | 41.04045 | 19.483 | 89.48807 | 0.2958991 | 0.08491144 | 544.8279 | 1 | 1 | 1 | 544.8279 | Fe-Cr-Ni-Co-W | 268.4623 | 68.24914 | -4.871481 | 199.2996
6981 | 31.13596 | 2.229919 | 1.888072 | 7.58229 | 57.16376 | 110.5504 | 0.2853967 | 0.1281567 | 1316.605 | 0 | 0 | 0 |  | Fe-Cr-Ni-Co-W | 560.1113 | 127.0423 | 18.52327 | 256.715
6982 | 28.14804 | 4.557749 | 2.572696 | 10.33167 | 54.38985 | 109.663 | 0.2840018 | 0.1257469 | 1260.759 | 0 | 0 | 0 |  | Fe-Cr-Ni-Co-W | 563.4321 | 121.5985 | 40.91581 | 238.722
6983 | 25.03431 | 5.976421 | 4.048187 | 14.22494 | 50.71613 | 107.752 | 0.2840147 | 0.1229604 | 1191.324 | 0 | 0 | 0 |  | Fe-Cr-Ni-Co-W | 532.7687 | 129.9531 | 52.87525 | 242.2087
6984 | 22.64455 | 7.441084 | 6.300364 | 17.57054 | 46.04346 | 105.2639 | 0.2842292 | 0.1193247 | 1105.221 | 0 | 0 | 0 |  | Fe-Cr-Ni-Co-W | 507.5118 | 131.9847 | 70.13075 | 228.8578
6985 | 20.67301 | 8.628179 | 9.740636 | 21.06318 | 39.895 | 101.8702 | 0.2852096 | 0.1132073 | 980.3182 | 0 | 0 | 0 |  | Fe-Cr-Ni-Co-W | 458.6131 | 126.2513 | 83.28885 | 224.3308
6986 | 17.95002 | 9.748813 | 13.36413 | 24.46671 | 34.47033 | 99.10656 | 0.2861566 | 0.1071906 | 872.0891 | 0 | 0 | 0 |  | Fe-Cr-Ni-Co-W | 417.2616 | 116.952 | 98.15527 | 210.3783
6987 | 14.9172 | 9.502701 | 18.98015 | 28.16908 | 28.43087 | 95.54189 | 0.2889517 | 0.09975782 | 750.275 | 0 | 0 | 0 |  | Fe-Cr-Ni-Co-W | 357.2965 | 102.3221 | 94.32447 | 205.7634
6988 | 12.39878 | 9.235043 | 25.19555 | 31.40149 | 21.76914 | 91.87646 | 0.291848 | 0.08979247 | 608.8074 | 1 | 1 | 1 | 608.8074 | Fe-Cr-Ni-Co-W | 279.9876 | 64.33872 | 79.20787 | 193.4877
6989 | 10.25506 | 7.160935 | 32.33686 | 33.36715 | 16.87999 | 88.4728 | 0.2962076 | 0.08122345 | 499.0123 | 1 | 1 | 1 | 499.0123 | Fe-Cr-Ni-Co-W | 227.0334 | 55.59944 | 46.03641 | 147.4754
6990 | 22.94688 | 2.9811 | 1.682731 | 5.631388 | 66.7579 | 118.8199 | 0.2828218 | 0.131429 | 1486.421 | 0 | 0 | 0 |  | Fe-Cr-Ni-Co-W | 570.4905 | 127.1923 | 22.65252 | 261.7717
6991 | 21.44927 | 5.255318 | 2.373161 | 7.743414 | 63.17884 | 116.9078 | 0.2815018 | 0.1295296 | 1418.044 | 0 | 0 | 0 |  | Fe-Cr-Ni-Co-W | 577.4435 | 121.4236 | 43.01397 | 253.0351
6992 | 19.91007 | 7.864244 | 4.439102 | 10.18683 | 57.59975 | 113.6605 | 0.2805583 | 0.1265009 | 1315.743 | 0 | 0 | 0 |  | Fe-Cr-Ni-Co-W | 571.5427 | 125.9184 | 75.96642 | 241.3815
6993 | 18.39059 | 10.0373 | 6.665549 | 12.71486 | 52.19171 | 110.621 | 0.2801004 | 0.1230049 | 1216.342 | 0 | 0 | 0 |  | Fe-Cr-Ni-Co-W | 553.562 | 130.9742 | 122.2739 | 224.119
6994 | 17.06983 | 12.0785 | 10.76512 | 15.13104 | 44.95552 | 106.491 | 0.2804803 | 0.1173735 | 1079.545 | 0 | 0 | 0 |  | Fe-Cr-Ni-Co-W | 506.3176 | 129.2936 | 142.5529 | 196.8004
6995 | 15.2494 | 12.84568 | 15.26517 | 18.39098 | 38.24876 | 102.5218 | 0.2822056 | 0.1113381 | 952.9281 | 0 | 0 | 0 |  | Fe-Cr-Ni-Co-W | 452.4747 | 125.601 | 165.548 | 193.7138
6996 | 13.27833 | 13.08992 | 21.34548 | 21.43028 | 30.85599 | 98.22038 | 0.2847972 | 0.1025055 | 800.2004 | 0 | 0 | 0 |  | Fe-Cr-Ni-Co-W | 392.9683 | 109.1425 | 175.2112 | 187.2505
6997 | 10.50588 | 12.7911 | 28.88059 | 23.87851 | 23.94392 | 94.22827 | 0.2880007 | 0.09387309 | 666.9914 | 1 | 0 | 0 |  | Fe-Cr-Ni-Co-W | 301.8319 | 69.94316 | 196.7141 | 186.1629
6998 | 9.428405 | 9.576281 | 38.73934 | 25.32583 | 16.93014 | 89.20732 | 0.2942432 | 0.08208445 | 509.51 | 1 | 1 | 1 | 509.51 | Fe-Cr-Ni-Co-W | 218.2273 | 57.74418 | 141.0922 | 141.0594
6999 | 17.23152 | 4.125421 | 1.552441 | 4.15629 | 72.93432 | 125.335 | 0.2803503 | 0.1294778 | 1544.241 | 0 | 0 | 0 |  | Fe-Cr-Ni-Co-W | 579.6021 | 127.1311 | 4.237456 | 262.1953
7000 | 16.46905 | 6.924765 | 2.791999 | 5.606181 | 68.208 | 122.2274 | 0.2787134 | 0.12895 | 1477.41 | 0 | 0 | 0 |  | Fe-Cr-Ni-Co-W | 584.7813 | 127.7005 | 56.50404 | 258.7354
7001 | 15.48177 | 10.14333 | 4.821533 | 7.261031 | 62.29233 | 118.5709 | 0.27711 | 0.1268383 | 1378.734 | 0 | 0 | 0 |  | Fe-Cr-Ni-Co-W | 597.3272 | 116.793 | 97.62109375 | 237.3672
7002 | 14.63 | 12.48607 | 7.688693 | 9.005778 | 56.18946 | 114.7049 | 0.2766816 | 0.124242 | 1278.815 | 0 | 0 | 0 |  | Fe-Cr-Ni-Co-W | 576.4798 | 123.8776 | 137.1094 | 206.2596
7003 | 13.08777 | 14.62235 | 11.69292 | 11.04882 | 49.54814 | 110.7044 | 0.276859 | 0.1203906 | 1164.959 | 0 | 0 | 0 |  | Fe-Cr-Ni-Co-W | 558.8233 | 125.9896 | 183.5648 | 198.1905
7004 | 12.00131 | 16.43197 | 16.32453 | 13.40949 | 41.8327 | 106.2305 | 0.2777087 | 0.1141825 | 1021.491 | 0 | 0 | 0 |  | Fe-Cr-Ni-Co-W | 504.5835 | 130.6453 | 226.2539 | 174.034
7005 | 9.940415 | 17.08608 | 24.1113 | 16.13806 | 32.72414 | 100.8134 | 0.2805874 | 0.1049 | 845.8838 | 0 | 0 | 0 |  | Fe-Cr-Ni-Co-W | 420.1608 | 121.8589 | 284.497 | 175.3445
7006 | 9.004751 | 16.76763 | 32.69647 | 17.27703 | 24.25411 | 95.85365 | 0.2841456 | 0.0940808 | 675.5586 | 1 | 0 | 0 |  | Fe-Cr-Ni-Co-W | 313.5207 | 72.09161 | 292.5175 | 176.9915
7007 | 6.878264 | 12.80793 | 45.1853 | 18.14592 | 16.98259 | 90.25789 | 0.2916447 | 0.08335541 | 525.1902 | 1 | 1 | 1 | 525.1902 | Fe-Cr-Ni-Co-W | 219.3395 | 53.44566 | 248.476 | 156.045
7008 | 11.72739 | 6.114478 | 1.479179 | 3.46513 | 77.21383 | 131.0289 | 0.2773496 | 0.1248734 | 1534.569 | 0 | 0 | 0 |  | Fe-Cr-Ni-Co-W | 580.8281 | 133.4612 | -3.097387 | 282.6888
7009 | 11.76075 | 9.997617 | 3.224754 | 4.316754 | 70.70013 | 126.2379 | 0.2749558 | 0.1256122 | 1463.438 | 0 | 0 | 0 |  | Fe-Cr-Ni-Co-W | 598.6855 | 122.661 | 54.5934 | 241.9975
7010 | 11.00853 | 13.32425 | 5.206909 | 5.227595 | 65.23272 | 122.7348 | 0.2730965 | 0.1248679 | 1389.589 | 0 | 0 | 0 |  | Fe-Cr-Ni-Co-W | 610.4081 | 115.6268 | 122.1036 | 230.1351
7011 | 10.92166 | 15.81774 | 8.290826 | 7.043184 | 57.92659 | 117.6549 | 0.2728605 | 0.1233869 | 1290.207 | 0 | 0 | 0 |  | Fe-Cr-Ni-Co-W | 613.7671 | 113.0383 | 167.7233 | 202.5442
7012 | 10.35446 | 18.07586 | 12.24386 | 8.195002 | 51.13081 | 113.3926 | 0.2728783 | 0.1202594 | 1182.981 | 0 | 0 | 0 |  | Fe-Cr-Ni-Co-W | 595.5784 | 114.7563 | 222.8935 | 192.9069
7013 | 9.144001 | 20.30134 | 18.48295 | 10.39157 | 41.68014 | 107.7465 | 0.2740305 | 0.1139628 | 1023.479 | 0 | 0 | 0 |  | Fe-Cr-Ni-Co-W | 538.9379 | 125.5492 | 286.404 | 173.3017
7014 | 7.681 | 21.45404 | 25.83485 | 12.1582 | 32.87191 | 102.6665 | 0.2762301 | 0.1054462 | 858.4969 | 0 | 0 | 0 |  | Fe-Cr-Ni-Co-W | 444.9246 | 128.3703 | 348.8378 | 187.9192
7015 | 6.750034 | 20.42488 | 37.24805 | 13.35572 | 22.22132 | 96.14372 | 0.2814589 | 0.0916755 | 643.6002 | 1 | 0 | 0 |  | Fe-Cr-Ni-Co-W | 291.4846 | 62.07789 | 366.0182 | 155.3028
7016 | 5.272934 | 15.54622 | 50.80448 | 13.91081 | 14.46555 | 89.99772 | 0.2900423 | 0.07864713 | 474.2299 | 1 | 1 | 1 | 474.2299 | Fe-Cr-Ni-Co-W | 213.0003 | 51.78099 | 308.3633 | 135.2214
7017 | 7.788249 | 8.957365 | 1.444609 | 3.384146 | 78.42563 | 134.0328 | 0.2740412 | 0.1194763 | 1465.843 | 0 | 0 | 0 |  | Fe-Cr-Ni-Co-W | 579.9122 | 123.8841 | 10.76043 | 271.0038
7018 | 8.108662 | 13.21166 | 3.196088 | 3.743583 | 71.74001 | 128.9982 | 0.2712835 | 0.121699 | 1419.372 | 0 | 0 | 0 |  | Fe-Cr-Ni-Co-W | 608.39 | 115.2035 | 82.54099 | 238.8753
7019 | 8.283443 | 16.96694 | 5.223966 | 4.079227 | 65.44642 | 124.7514 | 0.269136 | 0.1214449 | 1344.746 | 0 | 0 | 0 |  | Fe-Cr-Ni-Co-W | 622.3965 | 109.4193 | 146.8904 | 226.1922
7020 | 7.718075 | 19.89932 | 8.736389 | 5.012055 | 58.63416 | 120.1651 | 0.2684145 | 0.1206047 | 1263.889 | 0 | 0 | 0 |  | Fe-Cr-Ni-Co-W | 634.8351 | 97.82576 | 210.5818 | 205.1601
7021 | 7.103356 | 22.84676 | 12.89623 | 6.133009 | 51.02065 | 115.4773 | 0.2680275 | 0.1176623 | 1154.028 | 0 | 0 | 0 |  | Fe-Cr-Ni-Co-W | 623.6334 | 103.3923 | 270.3632 | 189.0234
7022 | 6.407246 | 25.18735 | 18.70713 | 7.512579 | 42.18569 | 110.195 | 0.2688633 | 0.112191 | 1011.816 | 0 | 0 | 0 |  | Fe-Cr-Ni-Co-W | 593.7066 | 121.2159 | 349.7307 | 189.5332
7023 | 5.501125 | 27.07231 | 27.25873 | 9.122342 | 31.04549 | 103.9189 | 0.2711138 | 0.1021445 | 816.6409 | 0 | 0 | 0 |  | Fe-Cr-Ni-Co-W | 482.7065 | 144.3823 | 412.0493 | 187.61
7024 | 4.282709 | 25.51929 | 39.61316 | 10.84651 | 19.73833 | 96.87452 | 0.277262 | 0.08806153 | 601.7929 | 1 | 0 | 0 |  | Fe-Cr-Ni-Co-W | 284.969 | 57.37959 | 436.5163 | 144.1793
7025 | 3.598508 | 19.26462 | 53.89837 | 11.3921 | 11.8464 | 90.19292 | 0.2872559 | 0.07369155 | 424.3311 | 1 | 1 | 1 | 424.3311 | Fe-Cr-Ni-Co-W | 210.9642 | 48.09542 | 376.7521 | 117.897
7026 | 5.146768 | 17.7299 | 3.245817 | 2.715593 | 71.16192 | 130.7466 | 0.2665267 | 0.1169359 | 1341.289 | 0 | 0 | 0 |  | Fe-Cr-Ni-Co-W | 628.8308 | 103.058 | 113.0166 | 236.5126
7027 | 5.61388 | 21.42975 | 5.310603 | 2.962056 | 64.68371 | 126.2558 | 0.2645727 | 0.1173371 | 1279.167 | 0 | 0 | 0 |  | Fe-Cr-Ni-Co-W | 646.5201 | 97.76865 | 181.0121 | 216.0787
7028 | 5.550812 | 25.26601 | 8.427438 | 3.905039 | 56.8507 | 121.2409 | 0.2631653 | 0.1157774 | 1183.182 | 0 | 0 | 0 |  | Fe-Cr-Ni-Co-W | 661.1807 | 81.35902 | 263.4974 | 198.5188
7029 | 5.382566 | 28.18915 | 12.72946 | 4.970013 | 48.72881 | 116.2124 | 0.2630404 | 0.1127025 | 1073.714 | 0 | 0 | 0 |  | Fe-Cr-Ni-Co-W | 642.2739 | 91.40154 | 334.6449 | 195.6471
7030 | 4.43496 | 30.96857 | 19.42302 | 6.240059 | 38.93339 | 110.5628 | 0.2639188 | 0.1068039 | 928.4313 | 0 | 0 | 0 |  | Fe-Cr-Ni-Co-W | 607.9758 | 117.9903 | 410.7268 | 205.8224
7031 | 4.019961 | 32.18773 | 27.04208 | 7.635799 | 29.11443 | 104.9416 | 0.2664245 | 0.09832356 | 768.55 | 0 | 0 | 0 |  | Fe-Cr-Ni-Co-W | 516.6469 | 162.2939 | 454.2347 | 193.4556
7032 | 2.610139 | 30.78194 | 39.32322 | 10.09939 | 17.18531 | 97.72558 | 0.2726694 | 0.08369488 | 553.9019 | 1 | 0 | 0 |  | Fe-Cr-Ni-Co-W | 285.5464 | 69.86761 | 488.3542 | 136.6986
7033 | 3.518593 | 27.2997 | 5.547516 | 1.856518 | 61.77767 | 126.4542 | 0.2591462 | 0.112171 | 1178.849 | 0 | 0 | 0 |  | Fe-Cr-Ni-Co-W | 666.3889 | 79.16984 | 226.8325 | 210.8931
7034 | 3.880978 | 31.31579 | 8.838358 | 2.730299 | 53.23457 | 121.1135 | 0.2578863 | 0.1102557 | 1080.369 | 0 | 0 | 0 |  | Fe-Cr-Ni-Co-W | 673.1244 | 80.44298 | 329.3413 | 209.0326
7035 | 3.543844 | 34.97442 | 13.40958 | 3.739682 | 44.33247 | 116.049 | 0.2573873 | 0.1060374 | 960.6149 | 0 | 0 | 0 |  | Fe-Cr-Ni-Co-W | 672.3777 | 73.33257 | 410.8684 | 217.3898
7036 | 3.158354 | 38.96249 | 19.08828 | 4.999335 | 33.79154 | 110.7118 | 0.2572085 | 0.09786875 | 797.5773 | 0 | 0 | 0 |  | Fe-Cr-Ni-Co-W | 620.4611 | 129.66 | 486.1901 | 207.2535
7037 | 3.422808 | 39.8348 | 26.98249 | 7.223917 | 22.53598 | 104.4199 | 0.2605762 | 0.08771283 | 628.2808 | 0 | 0 | 0 |  | Fe-Cr-Ni-Co-W | 443.2773 | 169.905 | 559.6852 | 180.7819
7038 | 42.72689 | 27.93106 | 2.866572 | 11.51184 | 14.96364 | 97.04525 | 0.2685411 | 0.0700591 | 412.4718 | 0 | 0 | 0 |  | Fe-Cr-Ni-Co-W | 433.8122 | 123.0056 | 408.9553 | 227.6834
7039 | 36.48498 | 33.11988 | 4.793606 | 10.58783 | 15.0137 | 98.92441 | 0.2641842 | 0.06992132 | 416.4631 | 0 | 0 | 0 |  | Fe-Cr-Ni-Co-W | 443.0442 | 136.3369 | 596.5499 | 223.2301
7040 | 32.06208 | 38.63097 | 6.938237 | 9.951144 | 12.41757 | 99.68775 | 0.2601444 | 0.06477178 | 367.7581 | 0 | 0 | 0 |  | Fe-Cr-Ni-Co-W | 385.7709 | 129.0679 | 737.7597 | 179.605
7041 | 25.26941 | 42.69701 | 10.82087 | 8.888613 | 12.3241 | 100.9945 | 0.2571943 | 0.0651288 | 374.2186 | 0 | 0 | 0 |  | Fe-Cr-Ni-Co-W | 380.7745 | 139.2193 | 770.4627 | 148.0055
7042 | 21.29236 | 47.7581 | 14.24188 | 7.149231 | 9.558421 | 101.4347 | 0.2537803 | 0.05978615 | 324.5632 | 0 | 0 | 0 |  | Fe-Cr-Ni-Co-W | 345.1962 | 138.9051 | 793.2562 | 138.4206
7043 | 44.93102 | 17.22525 | 2.778022 | 17.66403 | 17.40168 | 94.0972 | 0.2784801 | 0.07567457 | 461.8381 | 0 | 0 | 0 |  | Fe-Cr-Ni-Co-W | 390.6188 | 87.31924 | 81.82566 | 194.9529
7044 | 38.13576 | 21.78781 | 4.554996 | 15.54851 | 19.97292 | 96.95244 | 0.2740372 | 0.08002612 | 518.0356 | 0 | 0 | 0 |  | Fe-Cr-Ni-Co-W | 435.0871 | 114.6401 | 200.3418 | 188.4638
7045 | 32.10234 | 25.16942 | 6.215691 | 14.26374 | 22.24881 | 99.29344 | 0.2707515 | 0.08384688 | 569.5177 | 0 | 0 | 0 |  | Fe-Cr-Ni-Co-W | 467.1229 | 125.4501 | 312.4148 | 210.4258
7046 | 27.31813 | 28.61367 | 8.973032 | 12.61215 | 22.48302 | 100.6472 | 0.2679194 | 0.08370588 | 573.1229 | 0 | 0 | 0 |  | Fe-Cr-Ni-Co-W | 486.991 | 134.425 | 420.0031 | 222.921875
7047 | 21.81334 | 31.24489 | 12.34568 | 9.738717 | 24.85737 | 102.7639 | 0.2654014 | 0.08713311 | 622.0487 | 0 | 0 | 0 |  | Fe-Cr-Ni-Co-W | 526.3278 | 133.3401 | 464.9391 | 202.5031
7048 | 17.99192 | 35.09789 | 16.20947 | 8.136935 | 22.56379 | 102.9435 | 0.2628941 | 0.08392486 | 583.1221 | 0 | 0 | 0 |  | Fe-Cr-Ni-Co-W | 503.948 | 154.584 | 544.9217 | 196.4407
7049 | 14.10511 | 37.75588 | 21.31193 | 6.512007 | 20.31508 | 102.6401 | 0.2617275 | 0.08083626 | 545.448 | 0 | 0 | 0 |  | Fe-Cr-Ni-Co-W | 437.6667 | 155.028 | 572.2099 | 169.8288
7050 | 47.2313 | 10.14794 | 2.864086 | 27.79615 | 11.96053 | 89.05629 | 0.2869275 | 0.06518196 | 346.1073 | 0 | 1 | 0 |  | Fe-Cr-Ni-Co-W | 337.1014 | 85.80614 | 41.82523 | 212.3685
7051 | 38.35592 | 12.42123 | 3.505684 | 23.75738 | 21.9598 | 94.25887 | 0.2831359 | 0.08523392 | 567.516 | 0 | 0 | 0 |  | Fe-Cr-Ni-Co-W | 395.289 | 101.13 | 37.5202 | 240.3703
7052 | 31.68027 | 15.88231 | 5.122875 | 20.57291 | 26.74164 | 97.89705 | 0.2791528 | 0.09218499 | 666.0107 | 0 | 0 | 0 |  | Fe-Cr-Ni-Co-W | 431.5305 | 114.1994 | 105.7372 | 213.3666
7053 | 26.4796 | 18.1277 | 7.367384 | 17.25886 | 30.76646 | 100.8204 | 0.2764624 | 0.09816533 | 756.2053 | 0 | 0 | 0 |  | Fe-Cr-Ni-Co-W | 469.6653 | 123.5567 | 186.5566 | 189.7299
7054 | 22.39915 | 20.13547 | 10.55395 | 13.85615 | 33.05527 | 102.7794 | 0.2744251 | 0.1006939 | 800.7834 | 0 | 0 | 0 |  | Fe-Cr-Ni-Co-W | 496.6457 | 125.7425 | 254.1796 | 185.8235
7055 | 18.23807 | 21.93306 | 13.57859 | 11.22679 | 35.02348 | 104.537 | 0.2726835 | 0.10323 | 845.2281 | 0 | 0 | 0 |  | Fe-Cr-Ni-Co-W | 522.4242 | 123.7961 | 293.8049 | 172.7193
7056 | 14.70193 | 24.49457 | 18.70625 | 8.982011 | 33.11524 | 104.3148 | 0.2713811 | 0.1015074 | 817.0592 | 0 | 0 | 0 |  | Fe-Cr-Ni-Co-W | 517.2874 | 126.6606 | 357.1109 | 183.9283
7057 | 11.81609 | 26.40312 | 24.01148 | 6.65017 | 31.11914 | 103.7711 | 0.270747 | 0.09963092 | 786.3935 | 0 | 0 | 0 |  | Fe-Cr-Ni-Co-W | 502.4825 | 140.7761 | 401.6857 | 187.1292
7058 | 9.979413 | 28.64808 | 31.46766 | 5.265446 | 24.6394 | 100.8981 | 0.2711601 | 0.09139158 | 664.1964 | 0 | 0 | 0 |  | Fe-Cr-Ni-Co-W | 421.4381 | 141.1734 | 444.4705 | 164.3094
7059 | 37.2889 | 8.07386 | 2.734454 | 34.77402 | 17.12877 | 90.37473 | 0.2890551 | 0.07693519 | 464.8191 | 0 | 1 | 0 |  | Fe-Cr-Ni-Co-W | 344.5833 | 95.84821 | 8.243277 | 262.3678
7060 | 30.86743 | 9.831738 | 3.415192 | 29.14446 | 26.74118 | 95.50945 | 0.2855787 | 0.09319996 | 669.836 | 0 | 0 | 0 |  | Fe-Cr-Ni-Co-W | 398.0381 | 113.137 | 31.73439 | 263.902
7061 | 25.01036 | 11.29006 | 5.576251 | 23.19339 | 34.92994 | 100.3325 | 0.2827134 | 0.1046349 | 846.2896 | 0 | 0 | 0 |  | Fe-Cr-Ni-Co-W | 449.8096 | 125.3065 | 83.80246 | 225.5765
7062 | 20.78157 | 12.67663 | 7.532143 | 18.90517 | 40.10449 | 103.8523 | 0.2804467 | 0.1112009 | 963.7283 | 0 | 0 | 0 |  | Fe-Cr-Ni-Co-W | 489.4269 | 127.2741 | 127.3309 | 213.6929
7063 | 17.36449 | 13.58036 | 10.95094 | 14.65926 | 43.44495 | 106.1773 | 0.2792207 | 0.1151933 | 1041.143 | 0 | 0 | 0 |  | Fe-Cr-Ni-Co-W | 510.281 | 130.8434 | 163.8397 | 197.9237
7064 | 14.60366 | 15.53903 | 14.61877 | 11.74148 | 43.49706 | 106.9315 | 0.27771 | 0.1154792 | 1048.423 | 0 | 0 | 0 |  | Fe-Cr-Ni-Co-W | 525.976 | 130.791 | 213.1414 | 174.1037
7065 | 12.10352 | 17.23479 | 19.45693 | 9.015795 | 42.18897 | 106.6516 | 0.276967 | 0.1143496 | 1025.743 | 0 | 0 | 0 |  | Fe-Cr-Ni-Co-W | 518.7352 | 131.8355 | 249.3513 | 164.7105
7066 | 9.267972 | 18.5853 | 25.4776 | 6.770863 | 39.89827 | 105.5734 | 0.2770505 | 0.113775 | 1004.152 | 0 | 0 | 0 |  | Fe-Cr-Ni-Co-W | 495.26 | 135.1324 | 303.1152 | 169.6477
7067 | 8.586917 | 20.35039 | 35.28185 | 4.942606 | 30.83824 | 100.6528 | 0.2786991 | 0.1029181 | 813.9138 | 1 | 0 | 0 |  | Fe-Cr-Ni-Co-W | 407.5885 | 118.9814 | 372.5068 | 150.2074
7068 | 28.52099 | 6.069551 | 2.569544 | 38.69628 | 24.14364 | 92.73171 | 0.290555 | 0.09063482 | 625.7889 | 0 | 0 | 0 |  | Fe-Cr-Ni-Co-W | 357.5122 | 116.6822 | -9.865718 | 299.2943
7069 | 23.3417 | 7.01037 | 3.957119 | 30.98815 | 34.70265 | 98.46596 | 0.2875675 | 0.1059244 | 855.0038 | 0 | 0 | 0 |  | Fe-Cr-Ni-Co-W | 424.2469 | 126.5814 | 20.4325 | 265.5597
7070 | 18.75607 | 7.761208 | 5.841256 | 24.19091 | 43.45056 | 103.8464 | 0.2851068 | 0.1163904 | 1048.774 | 0 | 0 | 0 |  | Fe-Cr-Ni-Co-W | 478.0858 | 133.2217 | 65.23148 | 247.5228
7071 | 15.82908 | 8.596916 | 8.318865 | 19.4878 | 47.76734 | 106.9113 | 0.2835512 | 0.1214281 | 1154.043 | 0 | 0 | 0 |  | Fe-Cr-Ni-Co-W | 497.3071 | 134.1667 | 87.77338 | 222.9008
7072 | 12.81682 | 9.546419 | 11.45085 | 15.55387 | 50.63204 | 109.1864 | 0.282329 | 0.1244192 | 1223.71 | 0 | 0 | 0 |  | Fe-Cr-Ni-Co-W | 510.2482 | 132.9795 | 125.7216 | 208.7402
7073 | 10.74738 | 10.59488 | 14.61889 | 12.00843 | 52.03042 | 110.5334 | 0.2812832 | 0.12605 | 1261.922 | 0 | 0 | 0 |  | Fe-Cr-Ni-Co-W | 519.1157 | 132.8483 | 152.0266 | 196.6929
7074 | 8.339718 | 11.9456 | 20.22868 | 8.800585 | 50.68542 | 109.9684 | 0.2809717 | 0.1263896 | 1255.159 | 0 | 0 | 0 |  | Fe-Cr-Ni-Co-W | 511.2985 | 136.3232 | 190.7146 | 177.4417
7075 | 7.261485 | 12.29229 | 26.36663 | 6.269537 | 47.81006 | 107.8635 | 0.2821238 | 0.1257822 | 1218.098 | 0 | 0 | 0 |  | Fe-Cr-Ni-Co-W | 493.2428 | 129.8953 | 234.5518 | 167.2847
7076 | 5.789582 | 13.47589 | 38.03343 | 4.582143 | 38.11896 | 101.7411 | 0.2848055 | 0.1174883 | 1025.699 | 1 | 0 | 0 |  | Fe-Cr-Ni-Co-W | 412.8329 | 118.1866 | 289.344 | 137.3046
7077 | 18.7235 | 4.88107 | 2.361601 | 39.51638 | 34.51745 | 97.53544 | 0.2904799 | 0.1070259 | 865.2438 | 0 | 0 | 0 |  | Fe-Cr-Ni-Co-W | 402.9593 | 131.7261 | -10.63907 | 277.7354
7078 | 15.31205 | 4.958674 | 4.198508 | 29.50632 | 46.02445 | 104.3406 | 0.2879021 | 0.1212103 | 1132.18 | 0 | 0 | 0 |  | Fe-Cr-Ni-Co-W | 458.9921 | 134.7312 | 22.48529 | 257.6411
7079 | 12.38993 | 5.191006 | 5.860298 | 23.53432 | 53.02444 | 109.1628 | 0.2862144 | 0.1277209 | 1290.129 | 0 | 0 | 0 |  | Fe-Cr-Ni-Co-W | 493.7507 | 143.0115 | 41.8935 | 241.9841
7080 | 10.92996 | 6.21883 | 8.297122 | 18.5825 | 55.9716 | 111.7108 | 0.2845887 | 0.1292211 | 1344.025 | 0 | 0 | 0 |  | Fe-Cr-Ni-Co-W | 515.3713 | 138.9954 | 64.51743 | 232.562
7081 | 9.401851 | 6.565151 | 11.11742 | 14.88212 | 58.03345 | 113.3413 | 0.2840497 | 0.131751 | 1405.535 | 0 | 0 | 0 |  | Fe-Cr-Ni-Co-W | 523.4068 | 136.7558 | 88.99179 | 213.8672
7082 | 7.498872 | 7.518838 | 15.15761 | 10.95684 | 58.86784 | 114.2877 | 0.2833233 | 0.1337253 | 1446.87 | 0 | 0 | 0 |  | Fe-Cr-Ni-Co-W | 524.2683 | 137.3616 | 121.3326 | 210.2321
7083 | 5.879596 | 8.211242 | 19.77588 | 8.065866 | 58.06742 | 113.7892 | 0.2834054 | 0.1342545 | 1445.45 | 0 | 0 | 0 |  | Fe-Cr-Ni-Co-W | 518.6133 | 143.0096 | 140.3014 | 197.2392
7084 | 4.995437 | 8.72057 | 27.56583 | 5.271494 | 53.44667 | 110.1559 | 0.2850149 | 0.1329345 | 1371.117 | 0 | 0 | 0 |  | Fe-Cr-Ni-Co-W | 491.2325 | 134.6015 | 185.059 | 166.238
7085 | 4.120872 | 9.591779 | 39.70441 | 3.623832 | 42.9591 | 102.8895 | 0.2882178 | 0.1255868 | 1163.202 | 1 | 0 | 0 |  | Fe-Cr-Ni-Co-W | 410.8647 | 118.8528 | 247.5127 | 139.782
7086 | 11.28243 | 4.325355 | 2.09273 | 36.41809 | 45.8814 | 104.119 | 0.289056 | 0.1217901 | 1141.403 | 0 | 0 | 0 |  | Fe-Cr-Ni-Co-W | 442.5822 | 139.7545 | 15.85236 | 278.8139
7087 | 9.616719 | 3.917194 | 3.790499 | 27.27317 | 55.40242 | 110.4734 | 0.287229 | 0.1302583 | 1353.773 | 0 | 0 | 0 |  | Fe-Cr-Ni-Co-W | 489.8829 | 145.7762 | 12.07223 | 258.3246
7088 | 8.44578 | 3.669582 | 5.326345 | 21.39002 | 61.16827 | 114.7963 | 0.2861492 | 0.1339338 | 1475.951 | 0 | 0 | 0 |  | Fe-Cr-Ni-Co-W | 518.8155 | 143.1637 | 26.37204 | 255.8579
7089 | 7.014345 | 4.018869 | 7.939809 | 17.08147 | 63.94551 | 117.1902 | 0.285359 | 0.1360979 | 1546.382 | 0 | 0 | 0 |  | Fe-Cr-Ni-Co-W | 529.5059 | 140.1307 | 42.55223 | 241.669
7090 | 5.796385 | 4.415472 | 10.52341 | 13.34553 | 65.9192 | 119.0039 | 0.2847092 | 0.1372928 | 1592.485 | 0 | 0 | 0 |  | Fe-Cr-Ni-Co-W | 528.2903 | 142.6309 | 62.93286 | 233.9644
7091 | 4.769995 | 4.934527 | 13.92688 | 10.06719 | 66.30142 | 119.4482 | 0.284439 | 0.1380037 | 1608.797 | 0 | 0 | 0 |  | Fe-Cr-Ni-Co-W | 533.3935 | 140.2796 | 75.81766 | 230.5877
7092 | 3.755454 | 5.494487 | 18.60872 | 6.793692 | 65.34764 | 118.6549 | 0.2846438 | 0.1396316 | 1621.556 | 0 | 0 | 0 |  | Fe-Cr-Ni-Co-W | 526.9084 | 145.1297 | 105.3693 | 209.0203
7093 | 2.854662 | 6.378756 | 26.40436 | 4.217381 | 60.14485 | 114.3009 | 0.2860047 | 0.1401249 | 1558.252 | 0 | 0 | 0 |  | Fe-Cr-Ni-Co-W | 502.7136 | 137.3569 | 166.2849 | 175.5348
7094 | 2.580276 | 7.20705 | 38.64731 | 2.722867 | 48.84249 | 105.6966 | 0.2894474 | 0.1336483 | 1326.768 | 0 | 0 | 0 |  | Fe-Cr-Ni-Co-W | 426.0839 | 128.8215 | 212.3469 | 153.5561
7095 | 5.345083 | 2.488253 | 3.370885 | 23.68994 | 65.10584 | 117.7685 | 0.2866731 | 0.1361978 | 1565.842 | 0 | 0 | 0 |  | Fe-Cr-Ni-Co-W | 511.8221 | 143.1592 | 5.58385 | 275.4261
7096 | 5.101458 | 2.37484 | 4.825864 | 18.84181 | 68.85603 | 121.0224 | 0.2858556 | 0.1369754 | 1629.729 | 0 | 0 | 0 |  | Fe-Cr-Ni-Co-W | 526.0373 | 138.5089 | 2.302247 | 275.6688
7097 | 4.44122 | 2.756647 | 6.742817 | 14.58069 | 71.47863 | 123.6336 | 0.2848695 | 0.1369807 | 1668.192 | 0 | 0 | 0 |  | Fe-Cr-Ni-Co-W | 532.2027 | 141.5009 | 11.55141 | 256.3586
7098 | 3.906365 | 3.182372 | 9.238333 | 11.33615 | 72.33678 | 124.5715 | 0.2844013 | 0.1374934 | 1689.439 | 0 | 0 | 0 |  | Fe-Cr-Ni-Co-W | 532.2851 | 144.0611 | 35.40591 | 254.448
7099 | 2.930388 | 3.637759 | 12.83371 | 8.246203 | 72.35194 | 124.6545 | 0.2843285 | 0.1390558 | 1716.287 | 0 | 0 | 0 |  | Fe-Cr-Ni-Co-W | 531.7146 | 144.3301 | 48.44766 | 244.7202
7100 | 2.497761 | 4.185944 | 16.80231 | 5.79874 | 70.71524 | 123.114 | 0.2846068 | 0.1409839 | 1723.114 | 0 | 0 | 0 |  | Fe-Cr-Ni-Co-W | 539.1962 | 139.7657 | 87.39442 | 221.8327
7101 | 1.580054 | 5.394032 | 23.80441 | 3.334742 | 65.88676 | 118.8782 | 0.285413 | 0.1435659 | 1694.052 | 0 | 0 | 0 |  | Fe-Cr-Ni-Co-W | 519.6807 | 143.0274 | 128.2058 | 189.7294
7102 | 2.769792 | 1.289399 | 4.366934 | 15.58856 | 75.98531 | 127.725 | 0.2853099 | 0.1360321 | 1724.279 | 0 | 0 | 0 |  | Fe-Cr-Ni-Co-W | 524.8422 | 145.6971 | -18.56338 | 276.9399
7103 | 2.71548 | 1.685487 | 6.184107 | 11.93976 | 77.47517 | 129.4222 | 0.2845353 | 0.1352052 | 1732.519 | 0 | 0 | 0 |  | Fe-Cr-Ni-Co-W | 522.879 | 143.7037 | -11.59117 | 270.1364
7104 | 2.241124 | 2.086585 | 8.480211 | 8.986895 | 78.20519 | 130.3194 | 0.2841006 | 0.1354194 | 1747.731 | 0 | 0 | 0 |  | Fe-Cr-Ni-Co-W | 525.3109 | 148.7578 | 0.5233374 | 271.8278
7105 | 1.802149 | 2.516819 | 10.89173 | 6.180651 | 78.60865 | 130.8679 | 0.2837372 | 0.1358142 | 1760.365 | 0 | 0 | 0 |  | Fe-Cr-Ni-Co-W | 526.515 | 144.4979 | 3.844532 | 256.96875
7106 | 1.851642 | 3.447919 | 14.59676 | 3.907933 | 76.19575 | 128.4735 | 0.2836931 | 0.1391108 | 1778.446 | 0 | 0 | 0 |  | Fe-Cr-Ni-Co-W | 532.6752 | 145.6947 | 52.83132 | 235.7419
7107 | 41.37242 | 2.458693 | 30.5327 | 11.14691 | 14.48928 | 85.94061 | 0.2973685 | 0.07297266 | 408.2909 | 1 | 1 | 1 | 408.2909 | Fe-Cr-Ni-Co-W | 232.9901 | 63.38062 | 35.35526 | 120.1786
7108 | 35.17547 | 4.093738 | 36.04814 | 10.20782 | 14.47484 | 86.29458 | 0.296942 | 0.0737108 | 416.0504 | 1 | 1 | 1 | 416.0504 | Fe-Cr-Ni-Co-W | 221.7466 | 60.71074 | 83.59517 | 116.6762
7109 | 30.77318 | 5.898771 | 41.85857 | 9.551105 | 11.91838 | 85.68285 | 0.2967184 | 0.06818992 | 361.9419 | 1 | 1 | 1 | 361.9419 | Fe-Cr-Ni-Co-W | 209.6419 | 60.91943 | 100.7677 | 108.7951
7110 | 24.23477 | 9.192591 | 46.22847 | 8.524675 | 11.8195 | 86.69735 | 0.2945084 | 0.06945131 | 375.4037 | 1 | 1 | 1 | 375.4037 | Fe-Cr-Ni-Co-W | 207.2888 | 60.26556 | 175.421 | 111.7123
7111 | 20.36941 | 12.06852 | 51.57864 | 6.839337 | 9.144097 | 86.48329 | 0.2930901 | 0.06369602 | 322.4172 | 1 | 1 | 1 | 322.4172 | Fe-Cr-Ni-Co-W | 197.6279 | 60.01485 | 217.0168 | 96.02464
7112 | 44.09168 | 2.414781 | 19.08288 | 17.33406 | 17.0766 | 87.49169 | 0.2954804 | 0.07759072 | 459.3976 | 1 | 1 | 1 | 459.3976 | Fe-Cr-Ni-Co-W | 285.1105 | 67.36365 | 3.03928 | 142.6588
7113 | 37.28239 | 3.944492 | 24.04656 | 15.20058 | 19.52598 | 88.89838 | 0.2945962 | 0.08334145 | 524.1215 | 1 | 0 | 0 |  | Fe-Cr-Ni-Co-W | 280.7257 | 62.96518 | 39.42592 | 140.0583
7114 | 31.30858 | 5.369674 | 27.71201 | 13.91105 | 21.69869 | 90.2531 | 0.2936549 | 0.08844955 | 585.2438 | 1 | 0 | 0 |  | Fe-Cr-Ni-Co-W | 285.8743 | 62.86013 | 87.9249 | 150.254
7115 | 26.60914 | 7.74196 | 31.46455 | 12.28483 | 21.89952 | 91.12935 | 0.2920089 | 0.08918951 | 596.6042 | 1 | 0 | 0 |  | Fe-Cr-Ni-Co-W | 282.6066 | 58.24368 | 139.9308 | 142.4657
7116 | 21.25673 | 10.65666 | 34.37331 | 9.490213 | 24.22308 | 93.27394 | 0.2892413 | 0.09401009 | 661.2986 | 1 | 0 | 0 |  | Fe-Cr-Ni-Co-W | 307.1106 | 60.57154 | 220.4854 | 141.2377
7117 | 17.52334 | 13.98428 | 38.59122 | 7.925018 | 21.97614 | 93.37199 | 0.2871064 | 0.09097393 | 623.5217 | 1 | 0 | 0 |  | Fe-Cr-Ni-Co-W | 285.4452 | 51.76292 | 303.4742 | 145.3189
7118 | 13.76996 | 18.42937 | 41.61105 | 6.357271 | 19.83236 | 94.01735 | 0.283683 | 0.08775994 | 587.0852 | 1 | 0 | 0 |  | Fe-Cr-Ni-Co-W | 267.5019 | 45.44244 | 377.2366 | 130.3887
7119 | 46.77232 | 2.512331 | 11.34501 | 27.52604 | 11.8443 | 85.71965 | 0.2956334 | 0.06506715 | 335.7934 | 0 | 1 | 0 |  | Fe-Cr-Ni-Co-W | 292.8679 | 63.67995 | -12.35474 | 217.9508
7120 | 37.90068 | 3.068451 | 13.8563 | 23.47541 | 21.69916 | 89.93949 | 0.2940646 | 0.08696767 | 569.0521 | 1 | 0 | 0 |  | Fe-Cr-Ni-Co-W | 325.0276 | 85.05922 | -10.61189 | 205.9611
7121 | 31.22357 | 4.472386 | 17.67158 | 20.27633 | 26.35613 | 92.49226 | 0.2926194 | 0.0955743 | 681.0894 | 0 | 0 | 0 |  | Fe-Cr-Ni-Co-W | 349.8888 | 87.02216 | 35.61886 | 195.3278
7122 | 26.08935 | 6.429791 | 20.16334 | 17.00449 | 30.31303 | 95.15995 | 0.2903831 | 0.1023975 | 781.1151 | 0 | 0 | 0 |  | Fe-Cr-Ni-Co-W | 381.8672 | 97.25343 | 81.52755 | 176.8601
7123 | 22.0919 | 9.220375 | 22.41978 | 13.66609 | 32.60185 | 97.44249 | 0.2874552 | 0.105612 | 836 | 0 | 0 | 0 |  | Fe-Cr-Ni-Co-W | 407.6725 | 101.392 | 150.5373 | 178.1481
7124 | 18.00808 | 11.87614 | 24.44872 | 11.08522 | 34.58184 | 99.57346 | 0.2847231 | 0.1085843 | 888.318 | 0 | 0 | 0 |  | Fe-Cr-Ni-Co-W | 423.6967 | 107.5415 | 204.4377 | 162.4207
7125 | 14.55323 | 16.40226 | 27.37304 | 8.891165 | 32.7803 | 100.3826 | 0.2809821 | 0.1061777 | 855.6939 | 0 | 0 | 0 |  | Fe-Cr-Ni-Co-W | 422.2617 | 115.1864 | 288.6042 | 160.2161
7126 | 11.73839 | 21.12932 | 29.61134 | 6.60644 | 30.91451 | 101.2488 | 0.2769475 | 0.1035056 | 820.4002 | 0 | 0 | 0 |  | Fe-Cr-Ni-Co-W | 437.1736 | 126.8802 | 359.896 | 159.3997
7127 | 9.96946 | 27.84601 | 32.30951 | 5.260195 | 24.61482 | 100.5306 | 0.2720825 | 0.0942054 | 691.1306 | 0 | 0 | 0 |  | Fe-Cr-Ni-Co-W | 413.7464 | 136.6844 | 454.5659 | 163.4384
7128 | 37.01914 | 2.404636 | 9.048908 | 34.52246 | 17.00486 | 87.80074 | 0.2956435 | 0.07730771 | 458.8117 | 0 | 1 | 0 |  | Fe-Cr-Ni-Co-W | 308.8218 | 80.3688 | -29.70722 | 247.677
7129 | 30.5989 | 2.998833 | 11.00281 | 28.89091 | 26.50855 | 92.23714 | 0.2937058 | 0.0953419 | 678.543 | 1 | 0 | 0 |  | Fe-Cr-Ni-Co-W | 343.3825 | 89.92226 | -9.046223 | 232.0388
7130 | 24.80724 | 4.899284 | 12.6422 | 23.00502 | 34.64625 | 97.12731 | 0.2904619 | 0.107785 | 868.935 | 0 | 0 | 0 |  | Fe-Cr-Ni-Co-W | 415.89 | 114.8632 | 50.55116 | 217.9183
7131 | 20.62191 | 6.620656 | 14.20113 | 18.75992 | 39.79638 | 100.7244 | 0.2878761 | 0.1146519 | 992.5685 | 0 | 0 | 0 |  | Fe-Cr-Ni-Co-W | 447.4986 | 124.0084 | 88.0918 | 210.9275
7132 | 17.27805 | 9.651971 | 15.255 | 14.58629 | 43.22869 | 104.112 | 0.2840708 | 0.1179455 | 1067.255 | 0 | 0 | 0 |  | Fe-Cr-Ni-Co-W | 479.507 | 129.0207 | 139.4875 | 188.296
7133 | 14.55506 | 12.9061 | 17.48414 | 11.7024 | 43.3523 | 105.5522 | 0.2809506 | 0.1175978 | 1069.537 | 0 | 0 | 0 |  | Fe-Cr-Ni-Co-W | 497.3921 | 127.1924 | 188.2825 | 188.7841
7134 | 12.10352 | 17.23479 | 19.45693 | 9.015795 | 42.18897 | 106.6516 | 0.276967 | 0.1153729 | 1038.285 | 0 | 0 | 0 |  | Fe-Cr-Ni-Co-W | 518.0416 | 131.8975 | 259.6909 | 171.0101
7135 | 9.315807 | 22.68434 | 21.08985 | 6.80581 | 40.1042 | 107.6552 | 0.2720917 | 0.1119571 | 988.3698 | 0 | 0 | 0 |  | Fe-Cr-Ni-Co-W | 548.095 | 132.2818 | 334.8059 | 182.4381
7136 | 8.709338 | 31.69794 | 23.30176 | 5.013071 | 31.27789 | 106.0683 | 0.2653881 | 0.09978678 | 795.266 | 0 | 0 | 0 |  | Fe-Cr-Ni-Co-W | 564.2942 | 144.8173 | 444.3214 | 182.9926
7137 | 28.38217 | 2.265003 | 6.818766 | 38.50793 | 24.02613 | 90.919 | 0.2950791 | 0.09143593 | 626.198 | 1 | 0 | 0 |  | Fe-Cr-Ni-Co-W | 326.12 | 104.1562 | -32.28466 | 279.4845
7138 | 23.23669 | 3.489415 | 7.878632 | 30.84873 | 34.54653 | 96.68457 | 0.2918623 | 0.1078736 | 868.7952 | 0 | 0 | 0 |  | Fe-Cr-Ni-Co-W | 399.1511 | 116.1345 | 12.91996 | 248.4265
7139 | 18.69371 | 5.156938 | 8.732755 | 24.11048 | 43.30611 | 102.4588 | 0.2883518 | 0.118417 | 1068.146 | 0 | 0 | 0 |  | Fe-Cr-Ni-Co-W | 453.0784 | 130.3345 | 55.70159 | 238.3295
7140 | 15.80406 | 7.357135 | 9.689998 | 19.45699 | 47.69182 | 106.2343 | 0.2851106 | 0.1224162 | 1164.057 | 0 | 0 | 0 |  | Fe-Cr-Ni-Co-W | 492.7176 | 136.1525 | 86.76212 | 224.6226
7141 | 12.82669 | 10.15088 | 10.78556 | 15.56584 | 50.67102 | 109.5217 | 0.2815647 | 0.1240183 | 1219.52 | 0 | 0 | 0 |  | Fe-Cr-Ni-Co-W | 519.8953 | 134.772 | 126.4617 | 214.1647
7142 | 10.7801 | 12.98873 | 11.99733 | 12.04499 | 52.18885 | 111.8687 | 0.2782527 | 0.1240043 | 1238.849 | 0 | 0 | 0 |  | Fe-Cr-Ni-Co-W | 549.8635 | 129.2904 | 158.5871 | 198.3066
7143 | 8.404439 | 18.05746 | 13.59044 | 8.868883 | 51.07877 | 113.3306 | 0.273294 | 0.120946 | 1193.369 | 0 | 0 | 0 |  | Fe-Cr-Ni-Co-W | 581.1642 | 120.2541 | 224.8248 | 186.6796
7144 | 7.366562 | 23.69331 | 14.07798 | 6.360259 | 48.50188 | 113.9902 | 0.2679692 | 0.1160017 | 1110.12 | 0 | 0 | 0 |  | Fe-Cr-Ni-Co-W | 625.1392 | 97.69721 | 294.2413 | 181.3164
7145 | 5.94451 | 34.59124 | 15.62048 | 4.70476 | 39.13901 | 112.3309 | 0.2594539 | 0.1034591 | 891.8836 | 0 | 0 | 0 |  | Fe-Cr-Ni-Co-W | 655.8916 | 87.63496 | 434.3992 | 206.7417
7146 | 18.6564 | 2.084391 | 5.490656 | 39.37478 | 34.39377 | 96.10733 | 0.2939108 | 0.1085672 | 875.7465 | 0 | 0 | 0 |  | Fe-Cr-Ni-Co-W | 378.5141 | 129.8128 | -28.6359 | 280.9144
7147 | 15.28762 | 3.713071 | 5.589078 | 29.45923 | 45.951 | 103.6596 | 0.2894737 | 0.1220758 | 1140.167 | 0 | 0 | 0 |  | Fe-Cr-Ni-Co-W | 449.641 | 136.5998 | 29.9767 | 254.9304
7148 | 12.38993 | 5.191006 | 5.860298 | 23.53432 | 53.02444 | 109.1628 | 0.2862144 | 0.1277209 | 1290.129 | 0 | 0 | 0 |  | Fe-Cr-Ni-Co-W | 495.4642 | 142.2675 | 46.37032 | 244.3047
7149 | 10.94591 | 7.360256 | 7.030892 | 18.60963 | 56.05331 | 112.3728 | 0.2831155 | 0.1286702 | 1339.14 | 0 | 0 | 0 |  | Fe-Cr-Ni-Co-W | 524.1426 | 138.7474 | 74.2168 | 237.0936
7150 | 9.441812 | 9.889582 | 7.443117 | 14.94537 | 58.28011 | 115.2905 | 0.2797439 | 0.1281753 | 1361.054 | 0 | 0 | 0 |  | Fe-Cr-Ni-Co-W | 555.0942 | 129.5408 | 109.5452 | 221.9303
7151 | 7.556429 | 13.52955 | 8.553415 | 11.04094 | 59.31967 | 117.8162 | 0.2755455 | 0.126088 | 1347.132 | 0 | 0 | 0 |  | Fe-Cr-Ni-Co-W | 584.3389 | 123.7116 | 150.2215 | 207.8781
7152 | 5.951 | 17.73005 | 9.382519 | 8.163821 | 58.77261 | 119.3231 | 0.2711548 | 0.1231902 | 1303.226 | 0 | 0 | 0 |  | Fe-Cr-Ni-Co-W | 612.6691 | 114.8033 | 193.938 | 205.0019
7153 | 5.098627 | 24.92198 | 10.0483 | 5.380385 | 54.5507 | 119.2277 | 0.2645343 | 0.1167165 | 1175.602 | 0 | 0 | 0 |  | Fe-Cr-Ni-Co-W | 653.6949 | 86.22639 | 268.0918 | 198.0537
7154 | 4.261407 | 36.36926 | 11.19776 | 3.747416 | 44.42415 | 116.7757 | 0.2555768 | 0.1041487 | 938.1071 | 0 | 0 | 0 |  | Fe-Cr-Ni-Co-W | 673.1592 | 77.8774 | 417.4462 | 227.3007
7155 | 11.24659 | 1.847835 | 4.867524 | 36.3024 | 45.73565 | 102.754 | 0.292196 | 0.1237552 | 1159.542 | 1 | 0 | 0 |  | Fe-Cr-Ni-Co-W | 433.1377 | 136.6788 | -6.982882 | 269.5062
7156 | 9.609785 | 3.355174 | 4.419061 | 27.2535 | 55.36248 | 110.1449 | 0.2879583 | 0.130792 | 1359.876 | 0 | 0 | 0 |  | Fe-Cr-Ni-Co-W | 491.0553 | 138.4181 | 21.07132 | 260.0028
7157 | 8.457212 | 4.724421 | 4.14832 | 21.41897 | 61.25107 | 115.436 | 0.2847606 | 0.1327082 | 1460.2 | 0 | 0 | 0 |  | Fe-Cr-Ni-Co-W | 519.0483 | 142.1025 | 28.33405 | 260.6307
7158 | 7.041711 | 7.060459 | 4.554734 | 17.14811 | 64.19499 | 119.0646 | 0.2813328 | 0.1313994 | 1480.755 | 0 | 0 | 0 |  | Fe-Cr-Ni-Co-W | 552.2845 | 135.9306 | 49.24222 | 248.7505
7159 | 5.833284 | 9.380892 | 5.016504 | 13.43049 | 66.33883 | 122.0967 | 0.278114 | 0.1293781 | 1478.8 | 0 | 0 | 0 |  | Fe-Cr-Ni-Co-W | 575.509 | 130.936 | 75.80048 | 244.8301
7160 | 4.815955 | 12.45518 | 5.624426 | 10.16419 | 66.94025 | 124.1264 | 0.274466 | 0.1268418 | 1448.638 | 0 | 0 | 0 |  | Fe-Cr-Ni-Co-W | 593.6522 | 123.0052 | 106.0721 | 234.1395
7161 | 3.809428 | 16.72036 | 6.292057 | 6.891331 | 66.28682 | 125.5565 | 0.2698485 | 0.1228659 | 1381.71 | 0 | 0 | 0 |  | Fe-Cr-Ni-Co-W | 615.8187 | 112.1111 | 135.7865 | 222.4104
7162 | 2.918673 | 23.91322 | 7.362662 | 4.311949 | 61.49349 | 124.6224 | 0.263353 | 0.1169227 | 1245.356 | 0 | 0 | 0 |  | Fe-Cr-Ni-Co-W | 648.5483 | 90.92269 | 216.6577 | 202.3172
7163 | 2.673435 | 35.46946 | 8.430029 | 2.821173 | 50.60591 | 120.9736 | 0.2543441 | 0.1061065 | 1007.651 | 0 | 0 | 0 |  | Fe-Cr-Ni-Co-W | 683.8588 | 71.87593 | 369.7144 | 232.0159
7164 | 5.348515 | 2.987821 | 2.810874 | 23.70515 | 65.14764 | 118.0822 | 0.2860056 | 0.1355299 | 1556.7 | 0 | 0 | 0 |  | Fe-Cr-Ni-Co-W | 522.0452 | 142.2525 | 1.402024 | 280.7457
7165 | 5.113985 | 4.28521 | 2.687619 | 18.88807 | 69.02511 | 122.2508 | 0.2832804 | 0.134049 | 1587.06 | 0 | 0 | 0 |  | Fe-Cr-Ni-Co-W | 543.0583 | 139.4339 | 15.86689 | 271.7068
7166 | 4.459712 | 5.997604 | 3.125028 | 14.6414 | 71.77626 | 125.7501 | 0.2804772 | 0.1314565 | 1584.133 | 0 | 0 | 0 |  | Fe-Cr-Ni-Co-W | 555.8999 | 135.4746 | 21.15234375 | 269.587
7167 | 3.931716 | 8.236349 | 3.616 | 11.40972 | 72.80621 | 127.8804 | 0.2775507 | 0.1284428 | 1549.433 | 0 | 0 | 0 |  | Fe-Cr-Ni-Co-W | 572.2362 | 132.8942 | 37.5876 | 254.5545
7168 | 2.959889 | 11.48244 | 4.14813 | 8.329219 | 73.08032 | 129.77 | 0.2737233 | 0.1246038 | 1491.221 | 0 | 0 | 0 |  | Fe-Cr-Ni-Co-W | 587.2824 | 128.4285 | 74.93117 | 241.975
7169 | 2.532693 | 15.09151 | 4.79174 | 5.879838 | 71.70422 | 130.1081 | 0.2699775 | 0.1214126 | 1422.809 | 0 | 0 | 0 |  | Fe-Cr-Ni-Co-W | 609.3328 | 118.6994 | 100.3575 | 238.0776
7170 | 1.612682 | 21.52117 | 6.215247 | 3.403603 | 67.24729 | 128.7963 | 0.2641846 | 0.1165088 | 1297.729 | 0 | 0 | 0 |  | Fe-Cr-Ni-Co-W | 644.3304 | 98.73774 | 181.3204 | 225.4762
7171 | 2.779032 | 3.8811 | 1.460501 | 15.64056 | 76.2388 | 129.4865 | 0.2817391 | 0.1308684 | 1641.073 | 0 | 0 | 0 |  | Fe-Cr-Ni-Co-W | 541.1636 | 140.6105 | -10.0308 | 289.9927
7172 | 2.728823 | 5.504749 | 1.912152 | 11.99843 | 77.85585 | 132.0369 | 0.2792618 | 0.1270519 | 1598.48 | 0 | 0 | 0 |  | Fe-Cr-Ni-Co-W | 555.1612 | 140.7433 | -12.55447 | 279.5152
7173 | 2.256911 | 7.564617 | 2.372207 | 9.050199 | 78.75607 | 134.077 | 0.2765366 | 0.12318 | 1544.296 | 0 | 0 | 0 |  | Fe-Cr-Ni-Co-W | 568.2484 | 136.0615 | -9.360416 | 284.615
7174 | 1.818872 | 9.737334 | 2.867686 | 6.238004 | 79.3381 | 135.8175 | 0.2737771 | 0.1202462 | 1501.23 | 0 | 0 | 0 |  | Fe-Cr-Ni-Co-W | 572.2896 | 131.7396 | 19.76142 | 268.3195
7175 | 1.874558 | 13.08972 | 3.940644 | 3.956299 | 77.13878 | 134.9274 | 0.2705311 | 0.1179445 | 1432.448 | 0 | 0 | 0 |  | Fe-Cr-Ni-Co-W | 591.4902 | 121.3687 | 47.63173 | 249.7506
7176 | 44.5417 | 29.11742 | 4.980548 | 12.0008 | 9.359528 | 94.95473 | 0.2689297 | 0.05934991 | 306.1719 | 0 | 0 | 0 |  | Fe-Cr-Ni-Co-W | 341.942 | 83.08021 | 491.483 | 194.6471
7177 | 36.48498 | 33.11988 | 4.793606 | 10.58783 | 15.0137 | 98.92441 | 0.2641842 | 0.06992132 | 416.4631 | 0 | 0 | 0 |  | Fe-Cr-Ni-Co-W | 438.5596 | 133.8086 | 581.7797 | 234.5924
7178 | 30.15064 | 36.32791 | 3.728343 | 9.357887 | 20.43523 | 102.7713 | 0.2599261 | 0.07711573 | 505.9884 | 0 | 0 | 0 |  | Fe-Cr-Ni-Co-W | 558.8198 | 138.7393 | 618.9401 | 226.1768
7179 | 22.03449 | 37.23106 | 3.431132 | 7.750718 | 29.5526 | 107.9813 | 0.2569777 | 0.08827735 | 661.7643 | 0 | 0 | 0 |  | Fe-Cr-Ni-Co-W | 657.2012 | 90.95989 | 524.6453 | 242.9964
7180 | 17.19101 | 38.55891 | 2.463987 | 5.772143 | 36.01394 | 112.3663 | 0.2539156 | 0.09281565 | 746.95 | 0 | 0 | 0 |  | Fe-Cr-Ni-Co-W | 683.5172 | 71.6892 | 489.2757 | 247.5303
7181 | 47.75974 | 18.3097 | 5.905835 | 18.77611 | 9.248618 | 90.90907 | 0.2794796 | 0.05919231 | 296.525 | 0 | 0 | 0 |  | Fe-Cr-Ni-Co-W | 347.7462 | 82.51814 | 122.3029 | 142.5329
7182 | 39.67704 | 22.66838 | 6.634724 | 16.17691 | 14.84295 | 94.86556 | 0.2745653 | 0.07125967 | 418.7491 | 0 | 0 | 0 |  | Fe-Cr-Ni-Co-W | 372.16 | 75.29536 | 233.1912 | 179.0821
7183 | 32.72181 | 25.65511 | 7.240724 | 14.53898 | 19.84338 | 98.27654 | 0.2709632 | 0.080206 | 524.0883 | 0 | 0 | 0 |  | Fe-Cr-Ni-Co-W | 439.7521 | 124 | 341.3285 | 215.6856
7184 | 26.31141 | 27.55921 | 6.913889 | 12.14737 | 27.06811 | 102.6672 | 0.2675808 | 0.08978475 | 656.0554 | 0 | 0 | 0 |  | Fe-Cr-Ni-Co-W | 549.0519 | 126.5452 | 375.2099 | 202.0568
7185 | 19.93898 | 28.5601 | 7.254549 | 8.901896 | 35.34447 | 107.7001 | 0.2647492 | 0.09896085 | 804.7906 | 0 | 0 | 0 |  | Fe-Cr-Ni-Co-W | 633.8643 | 83.10069 | 363.1737 | 204.108
7186 | 15.09396 | 29.44467 | 6.043828 | 6.826319 | 42.59123 | 112.6613 | 0.2619425 | 0.1043994 | 918.4933 | 0 | 0 | 0 |  | Fe-Cr-Ni-Co-W | 663.5765 | 71.99316 | 339.7887 | 207.5254
7187 | 10.71746 | 28.68796 | 4.928424 | 4.948004 | 50.71815 | 118.0764 | 0.260485 | 0.1085743 | 1031.857 | 0 | 0 | 0 |  | Fe-Cr-Ni-Co-W | 673.3998 | 76.24241 | 300.7979 | 205.4128
7188 | 48.21263 | 10.35879 | 3.898125 | 28.37368 | 9.156775 | 87.96865 | 0.2873778 | 0.05855942 | 285.5831 | 0 | 1 | 0 |  | Fe-Cr-Ni-Co-W | 319.3774 | 80.54931 | 37.46467 | 184.9429
7189 | 41.4543 | 13.42461 | 7.577745 | 25.67649 | 11.86685 | 90.04247 | 0.2846915 | 0.06604221 | 356.3314 | 0 | 1 | 0 |  | Fe-Cr-Ni-Co-W | 325.605 | 79.57553 | 52.6345 | 181.8799
7190 | 34.16819 | 17.12958 | 9.208644 | 22.18855 | 17.30503 | 93.72679 | 0.2804694 | 0.0771451 | 476.4994 | 0 | 0 | 0 |  | Fe-Cr-Ni-Co-W | 342.332 | 73.54219 | 96.45309 | 199.6631
7191 | 27.94263 | 19.12927 | 10.36592 | 18.21243 | 24.34976 | 97.79014 | 0.277301 | 0.08941673 | 629.6656 | 0 | 0 | 0 |  | Fe-Cr-Ni-Co-W | 415.1323 | 110.3314 | 190.3496 | 194.5041
7192 | 22.39915 | 20.13547 | 10.55395 | 13.85615 | 33.05527 | 102.7794 | 0.2744251 | 0.1006939 | 800.7834 | 0 | 0 | 0 |  | Fe-Cr-Ni-Co-W | 499.985 | 123.9492 | 248.8303 | 182.5777
7193 | 17.35161 | 20.86701 | 10.63885 | 10.68112 | 40.46142 | 107.4665 | 0.2720487 | 0.1085919 | 945.2998 | 0 | 0 | 0 |  | Fe-Cr-Ni-Co-W | 575.7748 | 113.0308 | 265.5354 | 181.1176
7194 | 12.52933 | 20.87485 | 9.010645 | 7.654682 | 49.9305 | 113.879 | 0.2695463 | 0.1156522 | 1112.307 | 0 | 0 | 0 |  | Fe-Cr-Ni-Co-W | 626.9324 | 97.84989 | 234.184 | 191.4644
7195 | 9.088619 | 20.30857 | 7.642336 | 5.115132 | 57.84535 | 119.7246 | 0.2679304 | 0.1189508 | 1231.674 | 0 | 0 | 0 |  | Fe-Cr-Ni-Co-W | 638.2658 | 101.5318 | 210.7023 | 204.9112
7196 | 6.638892 | 19.05839 | 5.233535 | 3.502884 | 65.5663 | 125.9077 | 0.2668789 | 0.1189817 | 1311.579 | 0 | 0 | 0 |  | Fe-Cr-Ni-Co-W | 638.1802 | 99.29194 | 159.6419 | 218.0857
7197 | 39.5974 | 8.5737 | 5.80748 | 36.92683 | 9.094593 | 87.10729 | 0.2904952 | 0.05898401 | 287.5097 | 0 | 1 | 0 |  | Fe-Cr-Ni-Co-W | 297.0535 | 74.05218 | -5.214207 | 202.0555
7198 | 34.65211 | 11.03721 | 9.584827 | 32.71788 | 12.00798 | 89.05279 | 0.2881604 | 0.06673867 | 360.9977 | 0 | 1 | 0 |  | Fe-Cr-Ni-Co-W | 307.821 | 78.61354 | 20.58806 | 195.7565
7199 | 28.38497 | 12.81341 | 12.65729 | 26.32284 | 19.82149 | 93.0141 | 0.2853405 | 0.08265451 | 534.483 | 0 | 0 | 0 |  | Fe-Cr-Ni-Co-W | 341.2792 | 83.97171 | 60.93287 | 210.7033
7200 | 23.41351 | 14.2821 | 14.42632 | 21.29946 | 26.57861 | 96.7795 | 0.2827508 | 0.09441425 | 687.4804 | 0 | 0 | 0 |  | Fe-Cr-Ni-Co-W | 391.3663 | 106.3909 | 147.8892 | 193.1895
7201 | 18.51739 | 14.48202 | 14.79216 | 15.63255 | 36.57588 | 102.2441 | 0.2804006 | 0.1082414 | 904.5381 | 0 | 0 | 0 |  | Fe-Cr-Ni-Co-W | 463.8925 | 123.3595 | 191.6037 | 185.3441
7202 | 14.37958 | 15.30059 | 13.67473 | 11.56131 | 45.0838 | 107.8939 | 0.2774486 | 0.1168226 | 1078.654 | 0 | 0 | 0 |  | Fe-Cr-Ni-Co-W | 530.7739 | 128.4888 | 204.9645 | 181.3174
7203 | 10.7335 | 15.28396 | 11.94547 | 7.995285 | 54.04178 | 114.2638 | 0.2750571 | 0.1225514 | 1238.683 | 0 | 0 | 0 |  | Fe-Cr-Ni-Co-W | 588.9858 | 124.9178 | 186.945 | 194.9266
7204 | 7.288464 | 14.61574 | 10.01797 | 5.324702 | 62.75312 | 121.0958 | 0.2733455 | 0.1265106 | 1391.947 | 0 | 0 | 0 |  | Fe-Cr-Ni-Co-W | 598.6577 | 118.2679 | 154.314 | 214.535
7205 | 5.567615 | 13.19486 | 6.384047 | 3.204704 | 71.64878 | 128.8686 | 0.2719863 | 0.123639 | 1452.769 | 0 | 0 | 0 |  | Fe-Cr-Ni-Co-W | 601.2994 | 119.2037 | 107.7952 | 227.1133
7206 | 32.03046 | 6.816402 | 8.657169 | 43.45781 | 9.038163 | 86.21625 | 0.2935613 | 0.05913815 | 286.7485 | 0 | 1 | 0 |  | Fe-Cr-Ni-Co-W | 277.6505 | 76.2696 | -32.92169 | 212.0009
7207 | 27.52106 | 8.265585 | 13.06381 | 36.53661 | 14.61293 | 88.8704 | 0.2916323 | 0.07309329 | 420.736 | 0 | 1 | 0 |  | Fe-Cr-Ni-Co-W | 291.0189 | 72.26695 | 8.33785 | 208.5359
7208 | 22.63144 | 9.364829 | 16.73942 | 29.18923 | 22.07508 | 92.47809 | 0.2895273 | 0.08796272 | 592.362 | 0 | 0 | 0 |  | Fe-Cr-Ni-Co-W | 326.4987 | 84.77438 | 42.27616 | 214.6277
7209 | 18.57439 | 10.08791 | 17.89634 | 22.86764 | 30.57372 | 96.94553 | 0.2871461 | 0.1021991 | 789.6252 | 0 | 0 | 0 |  | Fe-Cr-Ni-Co-W | 385.6376 | 109.7103 | 106.7728 | 199.7621
7210 | 14.24925 | 10.61334 | 17.97262 | 17.29219 | 39.87261 | 102.3961 | 0.2846001 | 0.1147271 | 1002.918 | 0 | 0 | 0 |  | Fe-Cr-Ni-Co-W | 446.8429 | 125.9757 | 154.6729 | 200.9084
7211 | 11.22443 | 11.06517 | 17.34977 | 12.54146 | 47.81916 | 107.6914 | 0.2821686 | 0.1230657 | 1180.057 | 0 | 0 | 0 |  | Fe-Cr-Ni-Co-W | 504.7059 | 131.2553 | 159.1209 | 177.1608
7212 | 7.677487 | 10.99704 | 14.89791 | 8.101758 | 58.32581 | 115.5048 | 0.2793629 | 0.1301377 | 1390.609 | 0 | 0 | 0 |  | Fe-Cr-Ni-Co-W | 556.8961 | 130.2771 | 152.4591 | 211.5788
7213 | 5.8717 | 9.939654 | 12.34332 | 5.069602 | 66.77572 | 122.344 | 0.2779818 | 0.1321746 | 1525.099 | 0 | 0 | 0 |  | Fe-Cr-Ni-Co-W | 574.3611 | 129.9942 | 118.8353 | 210.5432
7214 | 3.731842 | 8.686271 | 7.844975 | 2.953553 | 76.78336 | 132.0109 | 0.2761222 | 0.1265639 | 1569.917 | 0 | 0 | 0 |  | Fe-Cr-Ni-Co-W | 575.7118 | 129.3794 | 51.17559 | 256.185
7215 | 22.96281 | 5.986227 | 13.5161 | 48.46355 | 9.071312 | 85.6114 | 0.2960364 | 0.0598019 | 290.9793 | 0 | 1 | 0 |  | Fe-Cr-Ni-Co-W | 255.0433 | 64.8419 | -56.80391 | 188.4179
7216 | 19.72652 | 6.388261 | 18.93129 | 38.01299 | 16.94094 | 88.82296 | 0.2945939 | 0.07929871 | 482.5704 | 1 | 1 | 1 | 482.5704 | Fe-Cr-Ni-Co-W | 270.0732 | 66.67429 | -2.520774 | 195.0727
7217 | 16.21727 | 6.794544 | 22.15947 | 30.80423 | 24.02448 | 92.08422 | 0.2931416 | 0.09337532 | 652.5632 | 1 | 1 | 1 | 652.5632 | Fe-Cr-Ni-Co-W | 301.3336 | 81.04102 | 52.22899 | 191.5401
7218 | 13.73303 | 7.813698 | 22.45381 | 23.34812 | 32.65134 | 96.88401 | 0.2901535 | 0.106406 | 846.9883 | 0 | 0 | 0 |  | Fe-Cr-Ni-Co-W | 368.9971 | 106.0618 | 110.291 | 186.3749
7219 | 11.16633 | 7.797255 | 22.00645 | 17.6751 | 41.35487 | 101.8819 | 0.2881364 | 0.1186201 | 1059.535 | 0 | 0 | 0 |  | Fe-Cr-Ni-Co-W | 429.7556 | 122.0536 | 146.4688 | 196.6195
7220 | 8.129383 | 8.151027 | 20.37578 | 11.8781 | 51.46572 | 108.7743 | 0.2851549 | 0.1299546 | 1307.825 | 0 | 0 | 0 |  | Fe-Cr-Ni-Co-W | 488.5239 | 137.7969 | 139.7143 | 184.7677
7221 | 5.728637 | 8.000417 | 18.06387 | 7.858774 | 60.3483 | 115.6018 | 0.2828313 | 0.1353863 | 1490.36 | 0 | 0 | 0 |  | Fe-Cr-Ni-Co-W | 536.4369 | 135.346 | 135.318 | 195.6917
7222 | 4.081607 | 7.125289 | 13.94289 | 4.307163 | 70.54305 | 124.4885 | 0.2805764 | 0.1356879 | 1632.124 | 0 | 0 | 0 |  | Fe-Cr-Ni-Co-W | 561.7691 | 134.6061 | 96.20718 | 226.3624
7223 | 2.65165 | 6.172004 | 8.825854 | 2.33182 | 80.01867 | 134.3817 | 0.278401 | 0.1273866 | 1632.109 | 0 | 0 | 0 |  | Fe-Cr-Ni-Co-W | 549.3254 | 140.7987 | 28.22543 | 250.9284
7224 | 15.40695 | 5.906577 | 20.00439 | 49.73147 | 8.950614 | 85.18348 | 0.2977116 | 0.06019205 | 292.7632 | 1 | 1 | 1 | 292.7632 | Fe-Cr-Ni-Co-W | 235.0097 | 65.6399 | -69.38197 | 171.0539
7225 | 13.66632 | 5.566724 | 25.13783 | 38.7579 | 16.87122 | 88.14739 | 0.296851 | 0.08015073 | 488.1118 | 1 | 1 | 1 | 488.1118 | Fe-Cr-Ni-Co-W | 240.8565 | 53.42143 | 0.9817909 | 164.3769
7226 | 12.11428 | 5.263497 | 28.01293 | 30.68096 | 23.92834 | 91.1221 | 0.2959111 | 0.09447422 | 659.9361 | 1 | 1 | 1 | 659.9361 | Fe-Cr-Ni-Co-W | 271.1212 | 63.16495 | 50.55651 | 185.4323
7227 | 9.556454 | 5.47537 | 27.81597 | 23.27206 | 33.88014 | 96.29502 | 0.2934927 | 0.1114799 | 909.8717 | 1 | 0 | 0 |  | Fe-Cr-Ni-Co-W | 345.4339 | 98.08293 | 110.7161 | 174.9688
7228 | 7.473054 | 5.692696 | 27.13484 | 17.20588 | 42.49353 | 101.4181 | 0.2911992 | 0.1230659 | 1122.871 | 1 | 0 | 0 |  | Fe-Cr-Ni-Co-W | 406.9849 | 119.589 | 131.944 | 183.4718
7229 | 5.640965 | 5.835539 | 25.03414 | 11.90539 | 51.58396 | 107.5919 | 0.2885915 | 0.132023 | 1334.626 | 0 | 0 | 0 |  | Fe-Cr-Ni-Co-W | 465.1569 | 135.1006 | 128.7984 | 196.0561
7230 | 3.945178 | 5.772067 | 21.91838 | 7.136906 | 61.22747 | 115.0993 | 0.2858293 | 0.1401148 | 1571.486 | 0 | 0 | 0 |  | Fe-Cr-Ni-Co-W | 511.2984 | 139.0384 | 133.9542 | 189.6475
7231 | 2.474715 | 5.529764 | 16.64729 | 3.656061 | 71.69217 | 124.7459 | 0.2826496 | 0.1401767 | 1725.004 | 0 | 0 | 0 |  | Fe-Cr-Ni-Co-W | 546.541 | 141.2699 | 89.33541 | 218.6794
7232 | 1.729997 | 4.832109 | 10.45566 | 1.8256 | 81.15663 | 134.998 | 0.2799909 | 0.1295088 | 1688.507 | 0 | 0 | 0 |  | Fe-Cr-Ni-Co-W | 538.9842 | 144.4159 | 18.01623 | 252.8074
7233 | 8.502059 | 3.957894 | 33.06466 | 37.68197 | 16.79342 | 87.06926 | 0.3000063 | 0.08110828 | 492.4868 | 1 | 1 | 1 | 492.4868 | Fe-Cr-Ni-Co-W | 217.2959 | 56.48582 | 6.747227 | 148.2826
7234 | 8.044264 | 3.744781 | 34.66638 | 29.71081 | 23.83376 | 90.11897 | 0.2987546 | 0.09592961 | 670.007 | 1 | 1 | 1 | 670.007 | Fe-Cr-Ni-Co-W | 238.8185 | 57.76097 | 70.52776 | 169.3367
7235 | 6.757885 | 4.194591 | 34.72636 | 22.18638 | 32.13479 | 94.47726 | 0.2963844 | 0.1104107 | 880.4094 | 1 | 0 | 0 |  | Fe-Cr-Ni-Co-W | 300.2189 | 77.96667 | 127.7654 | 176.5076
7236 | 5.544448 | 4.516859 | 32.78077 | 16.08982 | 41.0681 | 99.76004 | 0.293709 | 0.1226725 | 1101.252 | 1 | 0 | 0 |  | Fe-Cr-Ni-Co-W | 377.5758 | 112.9396 | 142.3976 | 175.7526
7237 | 3.751591 | 4.657193 | 29.57433 | 10.55709 | 51.45979 | 106.7526 | 0.2906943 | 0.1341605 | 1361.048 | 1 | 0 | 0 |  | Fe-Cr-Ni-Co-W | 443.3314 | 130.6448 | 146.5437 | 178.3412
7238 | 2.848533 | 4.773796 | 25.74886 | 6.613086 | 60.01572 | 113.4575 | 0.2878954 | 0.1420554 | 1583.543 | 0 | 0 | 0 |  | Fe-Cr-Ni-Co-W | 486.6015 | 136.6973 | 133.7323 | 191.1481
7239 | 1.492006 | 5.09345 | 19.8642 | 3.148913 | 70.40143 | 123.1362 | 0.2840374 | 0.1436081 | 1763.797 | 0 | 0 | 0 |  | Fe-Cr-Ni-Co-W | 537.96 | 140.9695 | 97.03985 | 206.5716
7240 | 4.809848 | 2.239089 | 42.1297 | 27.07012 | 23.75124 | 89.08492 | 0.3015539 | 0.09696635 | 675.8521 | 1 | 1 | 1 | 675.8521 | Fe-Cr-Ni-Co-W | 209.2076 | 64.34541 | 74.38332 | 153.5358
7241 | 4.492411 | 2.788421 | 40.92322 | 19.75279 | 32.04316 | 93.52 | 0.2988652 | 0.1119257 | 892.6776 | 1 | 1 | 1 | 892.6776 | Fe-Cr-Ni-Co-W | 265.2829 | 71.96163 | 129.5405 | 157.4378
7242 | 3.456159 | 3.217835 | 38.50683 | 13.85918 | 40.96 | 98.83819 | 0.2960469 | 0.1249717 | 1125.133 | 1 | 0 | 0 |  | Fe-Cr-Ni-Co-W | 358.1428 | 103.0217 | 165.5992 | 162.4688
7243 | 2.585166 | 3.610355 | 36.00333 | 8.866088 | 48.93506 | 104.2131 | 0.293374 | 0.1333314 | 1317.29 | 1 | 0 | 0 |  | Fe-Cr-Ni-Co-W | 406.6112 | 125.0975 | 165.0741 | 167.3388
7244 | 2.336372 | 4.350528 | 30.69659 | 4.930967 | 57.68554 | 111.1617 | 0.289609 | 0.1407051 | 1531.119 | 0 | 0 | 0 |  | Fe-Cr-Ni-Co-W | 466.8121 | 139.1131 | 156.3853 | 174.6242
7245 | 26.65174 | 1.583868 | 2.980136 | 7.18074 | 61.60351 | 113.6853 | 0.2856017 | 0.1315436 | 1419.296 | 0 | 0 | 0 |  | Fe-Cr-Ni-Co-W | 560.9494 | 130.371 | 13.91222 | 262.2777
7246 | 21.06286 | 2.451306 | 2.76736 | 6.112379 | 67.60609 | 119.322 | 0.2835725 | 0.1326167 | 1517.72 | 0 | 0 | 0 |  | Fe-Cr-Ni-Co-W | 567.1533 | 127.8332 | 19.1597 | 268.598
7247 | 16.9895 | 3.256641 | 2.100874 | 5.27305 | 72.37993 | 124.3511 | 0.2816646 | 0.1309713 | 1561.668 | 0 | 0 | 0 |  | Fe-Cr-Ni-Co-W | 571.8514 | 125.2467 | 8.644402 | 269.0369
7248 | 12.72069 | 4.825137 | 1.98082 | 4.474552 | 75.9988 | 129.013 | 0.2792229 | 0.1274829 | 1560.283 | 0 | 0 | 0 |  | Fe-Cr-Ni-Co-W | 576.8525 | 128.1261 | -10.81792 | 275.1724
7249 | 9.997624 | 5.923416 | 1.432958 | 3.356853 | 79.28915 | 133.3251 | 0.2771486 | 0.1220453 | 1517.671 | 0 | 0 | 0 |  | Fe-Cr-Ni-Co-W | 575.8699 | 130.4291 | -23.53432 | 284.5161
7250 | 34.16347 | 1.87104 | 4.224559 | 13.43092 | 46.31001 | 102.896 | 0.2886549 | 0.1201371 | 1100.993 | 0 | 0 | 0 |  | Fe-Cr-Ni-Co-W | 509.826 | 128.1104 | 26.56291 | 232.9344
7251 | 27.02087 | 2.85882 | 4.518382 | 11.01681 | 54.58512 | 108.9425 | 0.2862417 | 0.127421 | 1283.941 | 0 | 0 | 0 |  | Fe-Cr-Ni-Co-W | 535.6664 | 129.0212 | 41.50321 | 236.3429
7252 | 21.69505 | 3.720876 | 4.800709 | 9.639561 | 60.1438 | 113.6079 | 0.2844068 | 0.1302802 | 1390.889 | 0 | 0 | 0 |  | Fe-Cr-Ni-Co-W | 553.4036 | 131.6978 | 51.6712 | 254.7174
7253 | 17.48578 | 5.087508 | 4.594764 | 8.072781 | 64.75917 | 118.177 | 0.2819928 | 0.1314036 | 1470.152 | 0 | 0 | 0 |  | Fe-Cr-Ni-Co-W | 563.5421 | 127.999 | 55.8825 | 252.2638
7254 | 13.55696 | 6.796526 | 4.932528 | 6.052596 | 68.66139 | 122.5961 | 0.2793416 | 0.1304375 | 1510.365 | 0 | 0 | 0 |  | Fe-Cr-Ni-Co-W | 583.2455 | 122.7964 | 52.47507 | 249.7401
7255 | 10.47308 | 8.357908 | 4.193563 | 4.736501 | 72.23895 | 126.9529 | 0.2766946 | 0.1274745 | 1514.129 | 0 | 0 | 0 |  | Fe-Cr-Ni-Co-W | 599.4784 | 124.4035 | 52.4955 | 242.0886
7256 | 7.858862 | 10.51811 | 3.613899 | 3.628256 | 74.38088 | 130.3493 | 0.2737018 | 0.1231085 | 1474.785 | 0 | 0 | 0 |  | Fe-Cr-Ni-Co-W | 596.6617 | 123.3905 | 57.13078 | 241.154
7257 | 40.27747 | 2.163467 | 3.256545 | 23.70375 | 30.59877 | 94.26611 | 0.2915754 | 0.1001914 | 751.3081 | 0 | 0 | 0 |  | Fe-Cr-Ni-Co-W | 410.8305 | 102.5826 | -16.17062 | 251.3367
7258 | 33.02287 | 2.673542 | 6.0365 | 20.45412 | 37.81296 | 98.1784 | 0.2903723 | 0.1088786 | 896.3696 | 0 | 0 | 0 |  | Fe-Cr-Ni-Co-W | 459.306 | 120.9627 | 20.2842 | 237.9884
7259 | 26.07718 | 3.73523 | 7.028041 | 16.93431 | 46.22524 | 103.6385 | 0.2879585 | 0.1207726 | 1116.696 | 0 | 0 | 0 |  | Fe-Cr-Ni-Co-W | 494.4195 | 130.022 | 38.44709 | 225.4296
7260 | 21.32281 | 5.255065 | 7.910155 | 13.89776 | 51.61421 | 107.9131 | 0.2854514 | 0.1246435 | 1222.154 | 0 | 0 | 0 |  | Fe-Cr-Ni-Co-W | 523.2661 | 132.7614 | 64.8522 | 226.3961
7261 | 17.58813 | 7.340658 | 8.287111 | 10.88004 | 55.90406 | 112.008 | 0.2823504 | 0.1277805 | 1317.01 | 0 | 0 | 0 |  | Fe-Cr-Ni-Co-W | 549.1312 | 133.7802 | 100.6967 | 214.5217
7262 | 14.00482 | 9.236031 | 8.586826 | 8.620939 | 59.55138 | 115.7781 | 0.2795743 | 0.1287956 | 1377.165 | 0 | 0 | 0 |  | Fe-Cr-Ni-Co-W | 568.8853 | 122.052 | 111.5204 | 219.1287
7263 | 10.69729 | 12.05642 | 7.693109 | 6.535415 | 63.01777 | 120.1081 | 0.2755705 | 0.12744 | 1402.603 | 0 | 0 | 0 |  | Fe-Cr-Ni-Co-W | 597.5345 | 124.1891 | 117.3388 | 228.0554
7264 | 8.261346 | 14.87057 | 6.946708 | 4.649537 | 65.27184 | 123.5255 | 0.2718073 | 0.1245532 | 1389.113 | 0 | 0 | 0 |  | Fe-Cr-Ni-Co-W | 617.0348 | 114.7723 | 143.5106 | 221.9248
7265 | 6.553294 | 18.30421 | 5.166056 | 3.45772 | 66.51872 | 126.4278 | 0.2674385 | 0.1199119 | 1335.378 | 0 | 0 | 0 |  | Fe-Cr-Ni-Co-W | 638.8076 | 102.3217 | 151.8061 | 220.5155
7266 | 34.36704 | 2.232364 | 5.040378 | 32.04922 | 26.311 | 92.09583 | 0.2935617 | 0.09448922 | 668.2501 | 0 | 0 | 0 |  | Fe-Cr-Ni-Co-W | 356.6724 | 101.5214 | -16.03002 | 280.2743
7267 | 29.0275 | 2.844829 | 8.029054 | 27.40723 | 32.69138 | 95.40728 | 0.2922593 | 0.107305 | 849.2028 | 0 | 0 | 0 |  | Fe-Cr-Ni-Co-W | 399.312 | 114.5686 | 11.47831 | 245.2485
7268 | 23.99868 | 4.739598 | 10.70138 | 22.2552 | 38.30515 | 99.18148 | 0.2896081 | 0.114394 | 976.432 | 0 | 0 | 0 |  | Fe-Cr-Ni-Co-W | 437.2285 | 123.0627 | 41.53181 | 221.7129
7269 | 19.98498 | 6.416168 | 12.31382 | 18.1805 | 43.10454 | 102.7108 | 0.2871165 | 0.1182262 | 1064.189 | 0 | 0 | 0 |  | Fe-Cr-Ni-Co-W | 468.6845 | 130.1499 | 90.96691 | 213.726
7270 | 16.75894 | 9.361981 | 13.38746 | 14.14805 | 46.34357 | 106.0569 | 0.2834123 | 0.1208287 | 1131.594 | 0 | 0 | 0 |  | Fe-Cr-Ni-Co-W | 500.5201 | 134.1148 | 125.7296 | 202.0291
7271 | 13.50618 | 11.97604 | 12.84414 | 10.85909 | 50.81456 | 110.3302 | 0.2795251 | 0.1235227 | 1214.836 | 0 | 0 | 0 |  | Fe-Cr-Ni-Co-W | 539.3849 | 127.8896 | 150.8636 | 194.3813
7272 | 10.7335 | 15.28396 | 11.94547 | 7.995285 | 54.04178 | 114.2638 | 0.2750571 | 0.1242664 | 1264.202 | 0 | 0 | 0 |  | Fe-Cr-Ni-Co-W | 581.3207 | 119.0817 | 192.4332 | 198.0839
7273 | 7.917264 | 19.27883 | 10.88226 | 5.784082 | 56.13756 | 117.7962 | 0.2701096 | 0.1209564 | 1242.07 | 0 | 0 | 0 |  | Fe-Cr-Ni-Co-W | 621.6402 | 104.2447 | 211.0215 | 194.5284
7274 | 6.783578 | 24.68907 | 7.778316 | 3.904609 | 56.84443 | 120.9667 | 0.2636046 | 0.1158263 | 1182.405 | 0 | 0 | 0 |  | Fe-Cr-Ni-Co-W | 660.4027 | 81.84427 | 248.1825 | 198.413
7275 | 28.90748 | 2.306925 | 7.813093 | 39.22066 | 21.75184 | 89.84427 | 0.295606 | 0.08733715 | 574.2352 | 1 | 1 | 1 | 574.2352 | Fe-Cr-Ni-Co-W | 315.7193 | 99.65529 | -28.73073 | 263.1792
7276 | 24.91042 | 3.740756 | 11.82458 | 33.07075 | 26.4535 | 92.46358 | 0.2937718 | 0.09927181 | 724.8339 | 0 | 0 | 0 |  | Fe-Cr-Ni-Co-W | 335.0134 | 99.22491 | -9.21481 | 234.196
7277 | 20.97137 | 5.785262 | 15.51154 | 27.04812 | 30.68372 | 95.28273 | 0.2913065 | 0.1057008 | 824.0444 | 0 | 0 | 0 |  | Fe-Cr-Ni-Co-W | 367.5643 | 105.2405 | 35.43374 | 220.3568
7278 | 17.91952 | 8.341928 | 17.26538 | 22.06141 | 34.41176 | 98.29275 | 0.2880672 | 0.1081553 | 879.3725 | 0 | 0 | 0 |  | Fe-Cr-Ni-Co-W | 404.9421 | 111.0886 | 103.4978 | 196.75
7279 | 14.49304 | 11.4696 | 18.28011 | 17.58804 | 38.16921 | 101.7466 | 0.2841188 | 0.1125805 | 964.6304 | 0 | 0 | 0 |  | Fe-Cr-Ni-Co-W | 440.7899 | 122.107 | 154.8241 | 188.1164
7280 | 11.97087 | 14.42347 | 18.50355 | 13.37549 | 41.72662 | 105.1885 | 0.2801692 | 0.1158842 | 1038.333 | 0 | 0 | 0 |  | Fe-Cr-Ni-Co-W | 488.0163 | 126.4053 | 209.3995 | 179.57
7281 | 8.92144 | 19.16827 | 17.31176 | 9.414454 | 45.18408 | 109.5748 | 0.2741403 | 0.1171035 | 1090.418 | 0 | 0 | 0 |  | Fe-Cr-Ni-Co-W | 558.1689 | 126.2646 | 253.4485 | 175.8733
7282 | 7.594508 | 24.42647 | 15.96496 | 6.557067 | 45.457 | 112.125 | 0.2682713 | 0.1141653 | 1061.295 | 0 | 0 | 0 |  | Fe-Cr-Ni-Co-W | 609.899 | 106.5023 | 313.4095 | 181.8226
7283 | 5.573292 | 32.43112 | 11.71602 | 4.410961 | 45.86861 | 116.0604 | 0.2592388 | 0.1077677 | 990.7145 | 0 | 0 | 0 |  | Fe-Cr-Ni-Co-W | 668.0279 | 77.81445 | 378.7554 | 209.0379
7284 | 21.12992 | 2.360746 | 12.43724 | 44.59519 | 19.47689 | 88.58346 | 0.2975757 | 0.0883215 | 576.205 | 1 | 1 | 1 | 576.205 | Fe-Cr-Ni-Co-W | 289.02 | 85.04685 | -40.76225 | 247.4887
7285 | 18.95871 | 4.604709 | 18.19443 | 36.53342 | 21.70874 | 90.26669 | 0.2953865 | 0.08889133 | 592.2979 | 1 | 1 | 1 | 592.2979 | Fe-Cr-Ni-Co-W | 290.4143 | 77.76578 | -8.569592 | 205.3207
7286 | 16.21727 | 6.794544 | 22.15947 | 30.80423 | 24.02448 | 92.08422 | 0.2931416 | 0.09353485 | 653.7568 | 1 | 1 | 1 | 653.7568 | Fe-Cr-Ni-Co-W | 300.6559 | 79.32597 | 48.11631 | 197.4619
7287 | 14.24627 | 9.579481 | 23.29297 | 24.2207 | 28.66058 | 95.50129 | 0.2892663 | 0.1036447 | 795.2964 | 0 | 0 | 0 |  | Fe-Cr-Ni-Co-W | 354.3837 | 98.68199 | 123.3057 | 189.4454
7288 | 12.39138 | 12.97903 | 24.42076 | 19.61422 | 30.5946 | 97.8997 | 0.2853719 | 0.1034972 | 808.6086 | 0 | 0 | 0 |  | Fe-Cr-Ni-Co-W | 383.142 | 105.5345 | 183.8507 | 182.9635
7289 | 9.705629 | 17.37763 | 24.32654 | 14.1812 | 34.40901 | 101.8738 | 0.2798341 | 0.1058013 | 864.4507 | 0 | 0 | 0 |  | Fe-Cr-Ni-Co-W | 430.3799 | 120.2396 | 283.2264 | 168.9577
7290 | 7.439102 | 22.16361 | 23.45741 | 10.20526 | 36.73462 | 105.308 | 0.2741344 | 0.1093233 | 931.774 | 0 | 0 | 0 |  | Fe-Cr-Ni-Co-W | 494.9143 | 134.2746 | 339.4149 | 174.6653
7291 | 6.048938 | 29.56709 | 20.66335 | 6.383213 | 37.33741 | 108.9111 | 0.2658508 | 0.1079483 | 930.9297 | 0 | 0 | 0 |  | Fe-Cr-Ni-Co-W | 591.3086 | 121.9576 | 404.7803 | 198.2827
7292 | 4.55115 | 38.8421 | 15.14823 | 4.002212 | 37.45631 | 113.0531 | 0.2556161 | 0.09961792 | 839.3768 | 0 | 0 | 0 |  | Fe-Cr-Ni-Co-W | 657.9576 | 100.7438 | 471.8774 | 227.7036
7293 | 14.19224 | 2.331811 | 18.42721 | 45.81056 | 19.23818 | 88.15111 | 0.2991481 | 0.08459599 | 536.1141 | 1 | 1 | 1 | 536.1141 | Fe-Cr-Ni-Co-W | 260.8536 | 70.87204 | -44.69161 | 211.9029
7294 | 13.39617 | 4.677157 | 24.64092 | 37.99175 | 19.29401 | 88.8786 | 0.2972224 | 0.08524934 | 545.0828 | 1 | 1 | 1 | 545.0828 | Fe-Cr-Ni-Co-W | 251.3827 | 58.05322 | -8.892852 | 173.0421
7295 | 12.59458 | 7.035662 | 29.12357 | 31.89738 | 19.34881 | 89.68156 | 0.2951417 | 0.08578699 | 553.2709 | 1 | 1 | 1 | 553.2709 | Fe-Cr-Ni-Co-W | 248.2318 | 53.63733 | 59.9124 | 169.1509
7296 | 10.6673 | 10.6957 | 31.0493 | 25.97721 | 21.6105 | 92.14644 | 0.2910378 | 0.08618257 | 570.428 | 1 | 1 | 1 | 570.428 | Fe-Cr-Ni-Co-W | 265.7025 | 54.11559 | 154.0958 | 180.7103
7297 | 8.90071 | 14.31382 | 32.31869 | 20.4929 | 23.97388 | 94.72113 | 0.2868512 | 0.09091525 | 634.6711 | 1 | 0 | 0 |  | Fe-Cr-Ni-Co-W | 293.213 | 64.06996 | 240.0314 | 179.6888
7298 | 7.250325 | 18.75103 | 32.17635 | 15.30198 | 26.52032 | 97.84248 | 0.2815699 | 0.09831784 | 735.4385 | 1 | 0 | 0 |  | Fe-Cr-Ni-Co-W | 354.2058 | 94.06322 | 328.2293 | 174.4304
7299 | 5.578129 | 24.48356 | 30.99064 | 10.09095 | 28.85672 | 101.4907 | 0.2748473 | 0.1007243 | 783.638 | 0 | 0 | 0 |  | Fe-Cr-Ni-Co-W | 420.4778 | 132.4246 | 398.0378 | 170.7807
7300 | 3.952823 | 32.38621 | 26.59045 | 5.839768 | 31.23075 | 106.2312 | 0.2655208 | 0.1007162 | 808.0166 | 0 | 0 | 0 |  | Fe-Cr-Ni-Co-W | 540.7929 | 154.9451 | 447.7744 | 187.0435
7301 | 3.200771 | 42.46583 | 19.34464 | 3.377651 | 31.61111 | 110.7999 | 0.2542846 | 0.09435019 | 748.147 | 0 | 0 | 0 |  | Fe-Cr-Ni-Co-W | 611.6905 | 144.6626 | 538.571 | 218.6985
7302 | 8.676219 | 4.846763 | 33.74197 | 38.45386 | 14.28119 | 86.32433 | 0.2996683 | 0.0752241 | 431.0655 | 1 | 1 | 1 | 431.0655 | Fe-Cr-Ni-Co-W | 210.6347 | 58.48587 | -6.245349 | 139.1798
7303 | 8.705627 | 7.294788 | 37.51649 | 32.1535 | 14.32959 | 87.18685 | 0.2973306 | 0.07593926 | 440.3476 | 1 | 1 | 1 | 440.3476 | Fe-Cr-Ni-Co-W | 208.2198 | 56.66818 | 50.76651 | 128.6656
7304 | 7.715331 | 10.37589 | 39.64633 | 25.32971 | 16.93273 | 89.48357 | 0.2936933 | 0.08222646 | 512.3136 | 1 | 1 | 1 | 512.3136 | Fe-Cr-Ni-Co-W | 218.9942 | 55.69947 | 153.5807 | 149.7136
7305 | 6.761461 | 14.16424 | 39.97618 | 19.62155 | 19.47657 | 92.17016 | 0.2891283 | 0.08753803 | 580.1099 | 1 | 1 | 1 | 580.1099 | Fe-Cr-Ni-Co-W | 241.7309 | 49.1517 | 260.7761 | 167.9809
7306 | 5.00854 | 19.42987 | 39.48305 | 14.09419 | 21.98435 | 95.52841 | 0.2830015 | 0.09217959 | 646.5447 | 1 | 0 | 0 |  | Fe-Cr-Ni-Co-W | 276.3026 | 56.3146 | 352.0697 | 150.5671
7307 | 4.124519 | 24.57669 | 37.28293 | 9.575384 | 24.44047 | 98.93976 | 0.2767441 | 0.09552734 | 701.6587 | 1 | 0 | 0 |  | Fe-Cr-Ni-Co-W | 345.8303 | 94.06047 | 415.6237 | 152.1062
7308 | 2.390056 | 31.89521 | 31.82063 | 5.04427 | 28.84984 | 104.4866 | 0.2674085 | 0.0968921 | 748.2071 | 0 | 0 | 0 |  | Fe-Cr-Ni-Co-W | 481.9944 | 164.4139 | 456.0356 | 180.4977
7309 | 5.426026 | 7.577802 | 47.52684 | 30.53801 | 8.931321 | 84.61036 | 0.2995963 | 0.06275612 | 310.6885 | 1 | 1 | 1 | 310.6885 | Fe-Cr-Ni-Co-W | 182.7339 | 66.97739 | 40.41867 | 110.9719
7310 | 5.34237 | 10.77696 | 48.66585 | 23.48999 | 11.72483 | 86.99486 | 0.2956221 | 0.07118712 | 392.6319 | 1 | 1 | 1 | 392.6319 | Fe-Cr-Ni-Co-W | 191.7345 | 65.63985 | 136.6304 | 122.9715
7311 | 4.38687 | 14.70373 | 48.87637 | 17.59133 | 14.44171 | 89.72244 | 0.2909052 | 0.07832083 | 470.6553 | 1 | 1 | 1 | 470.6553 | Fe-Cr-Ni-Co-W | 208.5897 | 53.4793 | 271.1582 | 141.8613
7312 | 3.490641 | 18.68715 | 48.61377 | 11.9715 | 17.23694 | 92.58646 | 0.2860328 | 0.08898733 | 591.8228 | 1 | 1 | 1 | 591.8228 | Fe-Cr-Ni-Co-W | 226.1396 | 48.94776 | 367.3304 | 127.7111
7313 | 3.353905 | 23.41975 | 44.06554 | 7.078496 | 22.08231 | 96.99751 | 0.2793091 | 0.09297069 | 659.9163 | 1 | 0 | 0 |  | Fe-Cr-Ni-Co-W | 289.7958 | 64.50739 | 418.0595 | 132.246
7314 | 43.16668 | 4.275539 | 31.85686 | 11.63033 | 9.070595 | 84.46582 | 0.2965999 | 0.05971007 | 285.8396 | 1 | 1 | 1 | 285.8396 | Fe-Cr-Ni-Co-W | 224.5299 | 55.33933 | 7.089067 | 119.6313
7315 | 35.17547 | 4.093738 | 36.04814 | 10.20782 | 14.47484 | 86.29458 | 0.296942 | 0.0737108 | 416.0504 | 1 | 1 | 1 | 416.0504 | Fe-Cr-Ni-Co-W | 221.1643 | 63.19617 | 80.56274 | 111.4785
7316 | 28.91924 | 3.167656 | 39.33679 | 8.975696 | 19.60062 | 87.90537 | 0.2978488 | 0.08496598 | 536.5583 | 1 | 1 | 1 | 536.5583 | Fe-Cr-Ni-Co-W | 232.1285 | 59.87201 | 121.7444 | 124.5074
7317 | 21.10412 | 2.910943 | 40.25668 | 7.423458 | 28.3048 | 91.75138 | 0.2971917 | 0.1023034 | 757.3553 | 1 | 0 | 0 |  | Fe-Cr-Ni-Co-W | 283.1017 | 65.82951 | 149.768 | 133.4753
7318 | 16.42086 | 2.084801 | 41.58027 | 5.513551 | 34.40052 | 94.44501 | 0.2973841 | 0.1129226 | 915.2618 | 1 | 0 | 0 |  | Fe-Cr-Ni-Co-W | 317.2655 | 82.60204 | 160.247 | 137.2722
7319 | 46.96776 | 5.144592 | 20.32765 | 18.46475 | 9.095251 | 85.30646 | 0.2942481 | 0.05894457 | 281.8431 | 0 | 1 | 0 |  | Fe-Cr-Ni-Co-W | 261.3468 | 49.77145 | -17.01804 | 135.3315
7320 | 38.83624 | 5.752448 | 25.04878 | 15.83411 | 14.52842 | 87.45667 | 0.2937714 | 0.07297005 | 413.1079 | 1 | 1 | 1 | 413.1079 | Fe-Cr-Ni-Co-W | 258.4453125 | 52.73758 | 42.86149 | 126.5313
7321 | 31.92969 | 6.258513 | 28.26177 | 14.18702 | 19.36301 | 89.54679 | 0.2932439 | 0.08397187 | 532.6581 | 1 | 0 | 0 |  | Fe-Cr-Ni-Co-W | 270.2039 | 56.12015 | 94.61542 | 134.5905
7322 | 25.60381 | 5.959566 | 30.27578 | 11.82069 | 26.34016 | 92.53798 | 0.2928501 | 0.09710414 | 697.6264 | 1 | 0 | 0 |  | Fe-Cr-Ni-Co-W | 315.1404 | 74.99532 | 114.6015 | 146.7378
7323 | 19.38575 | 6.247724 | 31.34783 | 8.654901 | 34.36379 | 96.71487 | 0.2914161 | 0.110424 | 896.5183 | 0 | 0 | 0 |  | Fe-Cr-Ni-Co-W | 376.8304 | 93.25796 | 156.2441 | 158.412
7324 | 14.63924 | 5.192296 | 32.23965 | 6.620672 | 41.30814 | 100.1696 | 0.2915089 | 0.121092 | 1079.031 | 0 | 0 | 0 |  | Fe-Cr-Ni-Co-W | 409.7017 | 112.7669 | 163.6228 | 157.3672
7325 | 10.39158 | 4.23282 | 31.40203 | 4.797554 | 49.17601 | 104.784 | 0.291011 | 0.1312435 | 1287.203 | 0 | 0 | 0 |  | Fe-Cr-Ni-Co-W | 439.0928 | 125.0664 | 167.8192 | 163.3017
7326 | 47.78714 | 3.422455 | 11.59117 | 28.12327 | 9.075963 | 84.9854 | 0.2952255 | 0.05793489 | 273.2779 | 0 | 1 | 0 |  | Fe-Cr-Ni-Co-W | 282.0679 | 62.91629 | -34.04296 | 205.5698
7327 | 41.09862 | 6.654715 | 15.02545 | 25.45618 | 11.76503 | 87.09554 | 0.29238 | 0.06608418 | 348.4645 | 0 | 1 | 0 |  | Fe-Cr-Ni-Co-W | 286.9504 | 54.39598 | 8.453045 | 164.0718
7328 | 33.77743 | 8.063658 | 19.11699 | 21.93479 | 17.10713 | 89.66948 | 0.2908826 | 0.07838644 | 475.1202 | 1 | 1 | 1 | 475.1202 | Fe-Cr-Ni-Co-W | 291.7476 | 60.64101 | 44.80794 | 173.5087
7329 | 27.58879 | 9.065779 | 21.3222 | 17.9818 | 24.04142 | 93.11057 | 0.2890525 | 0.09197904 | 639.3683 | 0 | 0 | 0 |  | Fe-Cr-Ni-Co-W | 340.7408 | 80.59074 | 96.07336 | 176.8176
7330 | 22.0919 | 9.220375 | 22.41978 | 13.66609 | 32.60185 | 97.44249 | 0.2874552 | 0.105612 | 836 | 0 | 0 | 0 |  | Fe-Cr-Ni-Co-W | 403.4518 | 100.4263 | 144.0921 | 181.2505
7331 | 17.09932 | 9.286792 | 23.21494 | 10.52582 | 39.87313 | 101.5432 | 0.2861454 | 0.1158888 | 1011.378 | 0 | 0 | 0 |  | Fe-Cr-Ni-Co-W | 447.3431 | 116.1581 | 173.8881 | 172.3747
7332 | 12.32445 | 7.851045 | 23.18095 | 7.529513 | 49.11404 | 106.7934 | 0.2858319 | 0.1272235 | 1240.289 | 0 | 0 | 0 |  | Fe-Cr-Ni-Co-W | 486.2964 | 128.7864 | 153.832 | 177.5527
7333 | 8.932688 | 6.653378 | 22.53366 | 5.027372 | 56.85291 | 111.8818 | 0.2854059 | 0.1348356 | 1432.638 | 0 | 0 | 0 |  | Fe-Cr-Ni-Co-W | 505.5237 | 138.7111 | 144.0186 | 185.0332
7334 | 6.517693 | 4.551193 | 21.12286 | 3.438936 | 64.36932 | 117.091 | 0.285897 | 0.1405526 | 1616.036 | 0 | 0 | 0 |  | Fe-Cr-Ni-Co-W | 520.2303 | 142.3712 | 112.9206 | 208.3419
7335 | 39.42308 | 5.121574 | 9.636523 | 36.76427 | 9.054556 | 85.61055 | 0.2944193 | 0.05847926 | 279.5061 | 0 | 1 | 0 |  | Fe-Cr-Ni-Co-W | 283.2086 | 66.72584 | -30.92983 | 218.2795
7336 | 34.53868 | 8.462374 | 12.41949 | 32.61078 | 11.96867 | 87.9229 | 0.2910982 | 0.06659125 | 355.6592 | 0 | 1 | 0 |  | Fe-Cr-Ni-Co-W | 291.7545 | 68.64061 | 5.2522 | 186.0754
7337 | 28.32648 | 11.18862 | 14.43567 | 26.26859 | 19.78064 | 92.27206 | 0.2872257 | 0.08315684 | 536.2131 | 0 | 0 | 0 |  | Fe-Cr-Ni-Co-W | 330.1125 | 80.69471 | 49.03733 | 198.3546
7338 | 23.36821 | 12.754 | 16.09234 | 21.25826 | 26.52719 | 96.05576 | 0.2845514 | 0.0950444 | 691.095 | 0 | 0 | 0 |  | Fe-Cr-Ni-Co-W | 383.7522 | 93.87805 | 121.793 | 190.4677
7339 | 18.48452 | 13.07952 | 16.32021 | 15.6048 | 36.51095 | 101.5397 | 0.2820961 | 0.1091901 | 912.6596 | 0 | 0 | 0 |  | Fe-Cr-Ni-Co-W | 451.0821 | 123.3737 | 187.0044 | 181.2755
7340 | 14.32072 | 12.06339 | 17.20264 | 11.51399 | 44.89927 | 106.1796 | 0.2814527 | 0.1194563 | 1105.474 | 0 | 0 | 0 |  | Fe-Cr-Ni-Co-W | 500.1857 | 134.234375 | 183.3685 | 190.924
7341 | 10.66881 | 10.51743 | 17.15058 | 7.947098 | 53.71608 | 111.5851 | 0.281105 | 0.1281668 | 1307.067 | 0 | 0 | 0 |  | Fe-Cr-Ni-Co-W | 534.6779 | 133.3145 | 159.3026 | 185.0149
7342 | 7.234902 | 8.808629 | 16.37893 | 5.285572 | 62.29196 | 117.6241 | 0.2809089 | 0.1341174 | 1494.966 | 0 | 0 | 0 |  | Fe-Cr-Ni-Co-W | 548.3391 | 138.7726 | 127.0808 | 197.1778
7343 | 5.514011 | 5.600493 | 14.75269 | 3.17385 | 70.95895 | 124.0126 | 0.2821606 | 0.1377243 | 1668.594 | 0 | 0 | 0 |  | Fe-Cr-Ni-Co-W | 555.3281 | 137.4665 | 83.22961 | 217.1048
7344 | 32.06569 | 7.676886 | 7.703724 | 43.5056 | 9.048103 | 86.59163 | 0.2925799 | 0.05922046 | 288.246 | 0 | 1 | 0 |  | Fe-Cr-Ni-Co-W | 282.3402 | 77.12075 | -19.87955 | 205.7912
7345 | 27.63888 | 11.62136 | 9.37124 | 36.69303 | 14.67549 | 90.37231 | 0.2877669 | 0.07297925 | 424.3444 | 0 | 1 | 0 |  | Fe-Cr-Ni-Co-W | 307.6077 | 81.72735 | 36.51636 | 220.6213
7346 | 22.79198 | 14.93282 | 10.64726 | 29.39628 | 22.23167 | 95.06615 | 0.2830128 | 0.08705395 | 591.985 | 0 | 0 | 0 |  | Fe-Cr-Ni-Co-W | 361.847 | 94.79034 | 76.56159 | 230.84
7347 | 18.71347 | 15.97114 | 11.47386 | 23.03888 | 30.80266 | 99.81258 | 0.2801211 | 0.1001828 | 777.9802 | 0 | 0 | 0 |  | Fe-Cr-Ni-Co-W | 415.9467 | 122.4163 | 169.3316 | 195.9679
7348 | 14.34741 | 16.02968 | 12.06429 | 17.41132 | 40.1473 | 105.1868 | 0.2779755 | 0.1117643 | 977.5965 | 0 | 0 | 0 |  | Fe-Cr-Ni-Co-W | 496.0398 | 128.4853 | 188.9979 | 192.7498
7349 | 11.28706 | 15.45403 | 12.56153 | 12.61143 | 48.08595 | 110.0679 | 0.276686 | 0.1197164 | 1144.899 | 0 | 0 | 0 |  | Fe-Cr-Ni-Co-W | 547.1096 | 126.608 | 199.7243 | 185.3245
7350 | 7.69932 | 13.23398 | 12.45023 | 8.124798 | 58.49168 | 116.8055 | 0.2764826 | 0.1277438 | 1360.197 | 0 | 0 | 0 |  | Fe-Cr-Ni-Co-W | 578.3258 | 129.6684 | 163.138 | 206.0587
7351 | 5.879235 | 10.94765 | 11.2356 | 5.076107 | 66.86141 | 122.9672 | 0.27665 | 0.1309411 | 1507.478 | 0 | 0 | 0 |  | Fe-Cr-Ni-Co-W | 580.6736 | 130.7797 | 119.4727 | 214.8709
7352 | 3.723502 | 6.933487 | 9.784303 | 2.946952 | 76.61176 | 130.8388 | 0.2785143 | 0.1307623 | 1638.532 | 0 | 0 | 0 |  | Fe-Cr-Ni-Co-W | 563.2708 | 133.7884 | 57.10868 | 250.158
7353 | 23.14142 | 12.06558 | 6.810615 | 48.84051 | 9.141871 | 88.27621 | 0.2890899 | 0.06050822 | 303.4751 | 0 | 1 | 0 |  | Fe-Cr-Ni-Co-W | 282.076 | 81.53581 | -4.16409 | 204.6233
7354 | 19.99413 | 16.99668 | 7.309756 | 38.52868 | 17.17077 | 93.64616 | 0.282294 | 0.07815257 | 488.8142 | 0 | 0 | 0 |  | Fe-Cr-Ni-Co-W | 320.5633 | 92.75378 | 61.45928 | 233.5018
7355 | 16.49014 | 19.95895 | 7.79965 | 31.32254 | 24.42872 | 98.29248 | 0.2776446 | 0.08986021 | 639.8758 | 0 | 0 | 0 |  | Fe-Cr-Ni-Co-W | 393.5139 | 120.819 | 162.308 | 243.2712
7356 | 13.95023 | 20.20398 | 8.960655 | 23.71739 | 33.16774 | 103.0126 | 0.2752668 | 0.1016541 | 816.6288 | 0 | 0 | 0 |  | Fe-Cr-Ni-Co-W | 451.5334 | 131.9931 | 223.5139 | 203.0706
7357 | 11.33729 | 19.79159 | 8.937352 | 17.94572 | 41.98805 | 108.135 | 0.2733938 | 0.1112717 | 992.7154 | 0 | 0 | 0 |  | Fe-Cr-Ni-Co-W | 532.9487 | 127.3605 | 225.3584 | 192.898
7358 | 8.234466 | 18.28201 | 9.320911 | 12.03164 | 52.13098 | 114.4095 | 0.2723538 | 0.1197829 | 1189.303 | 0 | 0 | 0 |  | Fe-Cr-Ni-Co-W | 595.3955 | 110.8656 | 198.7274 | 185.9775
7359 | 5.788345 | 16.16761 | 9.126072 | 7.940684 | 60.97729 | 120.4315 | 0.2722415 | 0.1248636 | 1350.213 | 0 | 0 | 0 |  | Fe-Cr-Ni-Co-W | 606.4218 | 115.2547 | 171.9484 | 210.2702
7360 | 4.109291 | 12.43427 | 8.098534 | 4.336377 | 71.02153 | 127.8739 | 0.2734721 | 0.1272462 | 1504.767 | 0 | 0 | 0 |  | Fe-Cr-Ni-Co-W | 600.0302 | 121.4735 | 109.9586 | 222.3769
7361 | 2.657288 | 7.834497 | 6.982597 | 2.336779 | 80.18884 | 135.5251 | 0.2761062 | 0.123515 | 1566.617 | 0 | 0 | 0 |  | Fe-Cr-Ni-Co-W | 563.4879 | 134.4254 | 24.48369 | 259.4749
7362 | 15.64524 | 17.9938 | 6.771263 | 50.50065 | 9.089049 | 90.48124 | 0.2839198 | 0.06174284 | 320.2723 | 0 | 1 | 0 |  | Fe-Cr-Ni-Co-W | 285.7023 | 76.09473 | 24.7888 | 187.2633
7363 | 13.96706 | 22.7569 | 6.422754 | 39.6108 | 17.24249 | 95.96395 | 0.2769427 | 0.07798371 | 495.1435 | 0 | 0 | 0 |  | Fe-Cr-Ni-Co-W | 340.3224 | 97.25067 | 157.651 | 255.0513
7364 | 12.42753 | 25.45527 | 6.09579 | 31.47432 | 24.54709 | 100.6392 | 0.2721724 | 0.08867337 | 635.992 | 0 | 0 | 0 |  | Fe-Cr-Ni-Co-W | 410.1125 | 141.1441 | 268.8351 | 249.794
7365 | 9.798562 | 25.26339 | 6.337927 | 23.86165 | 34.73848 | 106.1701 | 0.2696408 | 0.1012078 | 830.3854 | 0 | 0 | 0 |  | Fe-Cr-Ni-Co-W | 500.674 | 139.1739 | 294.1132 | 221.0229
7366 | 7.654075 | 24.61806 | 6.582348 | 17.62266 | 43.52286 | 111.3676 | 0.26787 | 0.1094235 | 989.4666 | 0 | 0 | 0 |  | Fe-Cr-Ni-Co-W | 589.1305 | 116.483 | 270.6194 | 211.668
7367 | 5.762361 | 22.65226 | 6.729708 | 12.1616 | 52.69407 | 116.9673 | 0.2673335 | 0.1162755 | 1152.595 | 0 | 0 | 0 |  | Fe-Cr-Ni-Co-W | 628.199 | 98.74969 | 239.3253 | 223.3566
7368 | 4.015818 | 19.76277 | 6.632953 | 7.264695 | 62.32377 | 123.4339 | 0.2676405 | 0.120558 | 1305.04 | 0 | 0 | 0 |  | Fe-Cr-Ni-Co-W | 627.8251 | 105.2597 | 177.715 | 210.9849
7369 | 2.504476 | 14.92337 | 6.317806 | 3.700028 | 72.55432 | 130.7951 | 0.2700331 | 0.1218371 | 1439.132 | 0 | 0 | 0 |  | Fe-Cr-Ni-Co-W | 606.525 | 122.642 | 120.8729 | 230.0726
7370 | 1.739934 | 9.314739 | 5.48646 | 1.836086 | 81.62278 | 138.1128 | 0.273779 | 0.1176419 | 1485.191 | 0 | 0 | 0 |  | Fe-Cr-Ni-Co-W | 574.0751 | 126.4523 | 23.19782 | 258.4579
7371 | 8.789106 | 30.27725 | 4.619053 | 38.95419 | 17.3604 | 99.01634 | 0.2696003 | 0.07702005 | 495.3229 | 0 | 0 | 0 |  | Fe-Cr-Ni-Co-W | 360.5096 | 121.7 | 338.479 | 290.0521
7372 | 8.333982 | 31.81314 | 4.379866 | 30.78086 | 24.69215 | 103.3289 | 0.2658233 | 0.08691176 | 626.3608 | 0 | 0 | 0 |  | Fe-Cr-Ni-Co-W | 437.0807 | 157.5918 | 387.3735 | 271.2165
7373 | 6.997566 | 31.8513 | 4.903362 | 22.97326 | 33.27451 | 108.1073 | 0.2632829 | 0.09656957 | 776.0073 | 0 | 0 | 0 |  | Fe-Cr-Ni-Co-W | 551.4355 | 142.6263 | 385.5516 | 252.6252
7374 | 5.725456 | 29.9849 | 5.265703 | 16.6151 | 42.40884 | 113.0071 | 0.2624975 | 0.1051998 | 934.4452 | 0 | 0 | 0 |  | Fe-Cr-Ni-Co-W | 636.538 | 96.53088 | 342.3546 | 236.6985
7375 | 3.858754 | 26.94502 | 5.407844 | 10.85866 | 52.92973 | 119.1567 | 0.2625666 | 0.1125858 | 1108.943 | 0 | 0 | 0 |  | Fe-Cr-Ni-Co-W | 658.5591 | 84.66918 | 272.3243 | 217.8794
7376 | 2.916345 | 23.3511 | 5.517592 | 6.770515 | 61.44444 | 124.4244 | 0.2638508 | 0.1166305 | 1241.111 | 0 | 0 | 0 |  | Fe-Cr-Ni-Co-W | 650.7736 | 91.25358 | 205.2205 | 214.6379
7377 | 1.51645 | 17.88383 | 5.844371 | 3.200503 | 71.55485 | 131.2872 | 0.2669413 | 0.117793 | 1364.038 | 0 | 0 | 0 |  | Fe-Cr-Ni-Co-W | 620.0779 | 110.9277 | 126.0314 | 225.809
7378 | 5.037695 | 39.08595 | 2.647525 | 28.35246 | 24.87636 | 106.3702 | 0.2584655 | 0.08431413 | 607.6342 | 0 | 0 | 0 |  | Fe-Cr-Ni-Co-W | 498.9331 | 166.7121 | 532.4465 | 286.0635
7379 | 4.694962 | 37.88387 | 3.289873 | 20.64339 | 33.48791 | 110.7655 | 0.2569777 | 0.0934467 | 747.7608 | 0 | 0 | 0 |  | Fe-Cr-Ni-Co-W | 613.0933 | 128.718 | 474.8944 | 258.6235
7380 | 3.599524 | 35.52393 | 3.783409 | 14.43407 | 42.65907 | 115.5965 | 0.2565552 | 0.1014038 | 894.4678 | 0 | 0 | 0 |  | Fe-Cr-Ni-Co-W | 666.5117 | 82.80149 | 403.4051 | 240.1186
7381 | 2.682998 | 33.09835 | 4.230093 | 9.201613 | 50.78694 | 120.3044 | 0.2565251 | 0.1069151 | 1019.838 | 0 | 0 | 0 |  | Fe-Cr-Ni-Co-W | 673.6886 | 74.96149 | 323.5276 | 228.0384
7382 | 2.407262 | 28.01583 | 5.060479 | 5.080583 | 59.43585 | 124.8653 | 0.2592605 | 0.1119736 | 1157.138 | 0 | 0 | 0 |  | Fe-Cr-Ni-Co-W | 663.5782 | 85.38702 | 248.8084 | 228.3154
7383 | 26.68808 | 2.643379 | 1.790519 | 7.190529 | 61.6875 | 114.3181 | 0.2842159 | 0.1303961 | 1404.779 | 0 | 0 | 0 |  | Fe-Cr-Ni-Co-W | 572.7207 | 128.4168 | 24.07725 | 263.0959
7384 | 21.06286 | 2.451306 | 2.76736 | 6.112379 | 67.60609 | 119.322 | 0.2835725 | 0.1326167 | 1517.72 | 0 | 0 | 0 |  | Fe-Cr-Ni-Co-W | 564.7948 | 130.0527 | 22.49903 | 258.9106
7385 | 16.95898 | 1.857595 | 3.669925 | 5.263578 | 72.24992 | 123.4441 | 0.2835553 | 0.1332585 | 1596.157 | 0 | 0 | 0 |  | Fe-Cr-Ni-Co-W | 561.1703 | 129.073 | 9.633861 | 263.9666
7386 | 12.67053 | 1.747676 | 5.425776 | 4.456907 | 75.69911 | 126.9616 | 0.2834262 | 0.1333709 | 1653.739 | 0 | 0 | 0 |  | Fe-Cr-Ni-Co-W | 545.9145 | 136.2606 | 0.861214 | 264.7581
7387 | 9.937989 | 1.261732 | 6.647252 | 3.33683 | 78.8162 | 130.1382 | 0.2835776 | 0.1322936 | 1686.805 | 0 | 0 | 0 |  | Fe-Cr-Ni-Co-W | 544.189 | 139.2975 | -9.092278 | 258.5529
7388 | 34.24609 | 3.75113 | 2.117387 | 13.46339 | 46.422 | 103.9071 | 0.286301 | 0.1189456 | 1090.053 | 0 | 0 | 0 |  | Fe-Cr-Ni-Co-W | 529.2367 | 130.9407 | 33.10474 | 240.8434
7389 | 27.06077 | 4.008257 | 3.232182 | 11.03308 | 54.66572 | 109.5966 | 0.2847686 | 0.1264265 | 1272.832 | 0 | 0 | 0 |  | Fe-Cr-Ni-Co-W | 548.5541 | 130.9366 | 42.08055 | 251.1185
7390 | 21.70993 | 4.255346 | 4.203501 | 9.646172 | 60.18505 | 113.9243 | 0.2837107 | 0.1297135 | 1383.833 | 0 | 0 | 0 |  | Fe-Cr-Ni-Co-W | 558.0144 | 127.4072 | 35.04228 | 248.8439
7391 | 17.46287 | 4.064674 | 5.73593 | 8.062205 | 64.67432 | 117.5512 | 0.2833424 | 0.1327082 | 1487.847 | 0 | 0 | 0 |  | Fe-Cr-Ni-Co-W | 560.7481 | 129.3787 | 55.3909 | 242.9109
7392 | 13.51466 | 4.355564 | 7.648884 | 6.033713 | 68.44718 | 121.0613 | 0.2825962 | 0.1341038 | 1563.465 | 0 | 0 | 0 |  | Fe-Cr-Ni-Co-W | 553.8773 | 136.52 | 51.46159 | 238.2546
7393 | 10.41075 | 3.692519 | 9.379366 | 4.708314 | 71.80905 | 123.942 | 0.2829783 | 0.1355786 | 1637.744 | 0 | 0 | 0 |  | Fe-Cr-Ni-Co-W | 556.6705 | 135.1995 | 37.64039 | 244.1799
7394 | 7.785415 | 3.171246 | 11.76326 | 3.594347 | 73.68573 | 125.5381 | 0.2836503 | 0.1371339 | 1695.073 | 0 | 0 | 0 |  | Fe-Cr-Ni-Co-W | 552.3915 | 136.7299 | 41.69362 | 233.1729
7395 | 40.31496 | 2.887307 | 2.444682 | 23.72581 | 30.62724 | 94.62023 | 0.290705 | 0.09995149 | 750.1421 | 0 | 0 | 0 |  | Fe-Cr-Ni-Co-W | 423.6275 | 113.1106 | -4.970755 | 259.6711
7396 | 33.13709 | 5.36558 | 3.02869 | 20.52488 | 37.94376 | 99.55463 | 0.2870748 | 0.1076588 | 887.8519 | 0 | 0 | 0 |  | Fe-Cr-Ni-Co-W | 478.5312 | 125.4049 | 32.23918 | 241.9388
7397 | 26.16118 | 6.245436 | 4.230407 | 16.98885 | 46.37413 | 104.9927 | 0.2848139 | 0.1191141 | 1101.15 | 0 | 0 | 0 |  | Fe-Cr-Ni-Co-W | 517.7895 | 130.0145 | 59.60461 | 226.7585
7398 | 21.37107 | 7.022614 | 5.946045 | 13.92922 | 51.73104 | 108.9 | 0.2832063 | 0.1232238 | 1207.007 | 0 | 0 | 0 |  | Fe-Cr-Ni-Co-W | 534.2845 | 130.4864 | 65.21773 | 228.368
7399 | 17.58813 | 7.340658 | 8.287111 | 10.88004 | 55.90406 | 112.008 | 0.2823504 | 0.1277805 | 1317.01 | 0 | 0 | 0 |  | Fe-Cr-Ni-Co-W | 547.116 | 128.6879 | 97.129 | 223.4281
7400 | 13.97545 | 7.590193 | 10.40499 | 8.60286 | 59.4265 | 114.8114 | 0.2817061 | 0.1305834 | 1399.825 | 0 | 0 | 0 |  | Fe-Cr-Ni-Co-W | 557.9302 | 130.8925 | 85.86687 | 216.4625
7401 | 10.62548 | 6.768749 | 13.51951 | 6.491541 | 62.59472 | 116.9325 | 0.2824783 | 0.1341097 | 1492.619 | 0 | 0 | 0 |  | Fe-Cr-Ni-Co-W | 546.119 | 133.8311 | 109.1965 | 225.0288
7402 | 8.169526 | 6.084949 | 16.60129 | 4.59786 | 64.54638 | 118.1778 | 0.2833406 | 0.1370368 | 1564.32 | 0 | 0 | 0 |  | Fe-Cr-Ni-Co-W | 540.8442 | 140.889 | 106.7928 | 207.9458
7403 | 6.439317 | 4.496464 | 20.30483 | 3.397582 | 65.36181 | 117.9715 | 0.2856001 | 0.1406203 | 1631.264 | 0 | 0 | 0 |  | Fe-Cr-Ni-Co-W | 523.0032 | 142.0873 | 104.7383 | 200.2111
7404 | 34.46624 | 4.477615 | 2.527464 | 32.14173 | 26.38695 | 93.17391 | 0.2908831 | 0.09387837 | 666.8882 | 0 | 0 | 0 |  | Fe-Cr-Ni-Co-W | 378.5989 | 110.6192 | -10.85459 | 279.7092
7405 | 29.18809 | 7.151419 | 3.229389 | 27.55886 | 32.87224 | 97.5514 | 0.2870444 | 0.1054557 | 838.0335 | 0 | 0 | 0 |  | Fe-Cr-Ni-Co-W | 428.8354 | 120.2251 | 25.42282 | 251.3481
7406 | 24.14623 | 9.537478 | 5.383587 | 22.39204 | 38.54067 | 101.6459 | 0.2837271 | 0.1118798 | 956.8537 | 0 | 0 | 0 |  | Fe-Cr-Ni-Co-W | 466.7955 | 128.5614 | 81.55484 | 229.2872
7407 | 20.10138 | 10.97102 | 7.285613 | 18.28639 | 43.3556 | 105.1163 | 0.281472 | 0.1154267 | 1039.06 | 0 | 0 | 0 |  | Fe-Cr-Ni-Co-W | 504.1795 | 133.355 | 110.9964 | 217.9814
7408 | 16.81305 | 11.8968 | 10.60318 | 14.19374 | 46.49323 | 107.4183 | 0.2802523 | 0.1190596 | 1114.084 | 0 | 0 | 0 |  | Fe-Cr-Ni-Co-W | 519.6032 | 131.1225 | 151.0354 | 207.6104
7409 | 13.49576 | 11.36846 | 13.50972 | 10.85071 | 50.77536 | 109.995 | 0.2802906 | 0.1240298 | 1220.418 | 0 | 0 | 0 |  | Fe-Cr-Ni-Co-W | 531.7851 | 131.6226 | 160.1805 | 194.3581
7410 | 10.66881 | 10.51743 | 17.15058 | 7.947098 | 53.71608 | 111.5851 | 0.281105 | 0.1288746 | 1318.886 | 0 | 0 | 0 |  | Fe-Cr-Ni-Co-W | 530.7828 | 133.754 | 155.6255 | 185.0668
7411 | 7.820073 | 9.521085 | 21.49733 | 5.713078 | 55.44843 | 112.253 | 0.2825355 | 0.131343 | 1370.171 | 0 | 0 | 0 |  | Fe-Cr-Ni-Co-W | 520.5214 | 136.6021 | 163.9896 | 182.9686
7412 | 6.631394 | 6.735402 | 27.24701 | 3.817013 | 55.56918 | 110.7649 | 0.2864506 | 0.1359934 | 1435.286 | 0 | 0 | 0 |  | Fe-Cr-Ni-Co-W | 490.4326 | 138.9035 | 165.939 | 172.1186
7413 | 29.08048 | 6.962193 | 2.61995 | 39.45537 | 21.88201 | 92.03205 | 0.2901056 | 0.08658193 | 575.6657 | 0 | 0 | 0 |  | Fe-Cr-Ni-Co-W | 343.8467 | 105.2457 | -8.204823 | 296.3912
7414 | 25.12857 | 10.56584 | 4.260047 | 33.36037 | 26.68516 | 95.74499 | 0.2856394 | 0.09704139 | 715.606 | 0 | 0 | 0 |  | Fe-Cr-Ni-Co-W | 385.0754 | 120.6154 | 32.44144 | 257.6588
7415 | 21.18868 | 13.88238 | 6.598853 | 27.32841 | 31.00168 | 99.25518 | 0.2815895 | 0.1023647 | 803.6639 | 0 | 0 | 0 |  | Fe-Cr-Ni-Co-W | 422.0246 | 127.1027 | 90.47581 | 231.7372
7416 | 18.08158 | 15.43185 | 9.502649 | 22.26094 | 34.72298 | 101.8353 | 0.2795023 | 0.1049836 | 856.9607 | 0 | 0 | 0 |  | Fe-Cr-Ni-Co-W | 447.9954 | 125.4392 | 147.7261 | 204.1322
7417 | 14.58183 | 16.29158 | 13.02774 | 17.69579 | 38.40305 | 104.2026 | 0.2782524 | 0.1100065 | 943.3489 | 0 | 0 | 0 |  | Fe-Cr-Ni-Co-W | 473.9768 | 126.4072 | 198.8755 | 186.9612
7418 | 12.00131 | 16.43197 | 16.32453 | 13.40949 | 41.8327 | 106.2305 | 0.2777087 | 0.1146175 | 1026.544 | 0 | 0 | 0 |  | Fe-Cr-Ni-Co-W | 508.7161 | 129.3286 | 226.5402 | 183.8416
7419 | 8.87756 | 15.25919 | 21.53326 | 9.368149 | 44.96184 | 107.511 | 0.2789597 | 0.120011 | 1120.287 | 0 | 0 | 0 |  | Fe-Cr-Ni-Co-W | 509.8289 | 133.2255 | 235.1557 | 169.7744
7420 | 7.495119 | 13.95657 | 27.21496 | 6.471255 | 44.8621 | 106.6161 | 0.2811443 | 0.1223067 | 1146.72 | 0 | 0 | 0 |  | Fe-Cr-Ni-Co-W | 483.5938 | 133.1186 | 249.7031 | 165.0242
7421 | 5.419203 | 10.09103 | 35.60031 | 4.289008 | 44.60045 | 104.3367 | 0.2866391 | 0.1261571 | 1187.318 | 0 | 0 | 0 |  | Fe-Cr-Ni-Co-W | 431.9106 | 126.5131 | 239.3768 | 157.8026
7422 | 21.3684 | 11.14115 | 2.695204 | 45.09852 | 19.69672 | 92.67317 | 0.2872491 | 0.08685305 | 578.7466 | 0 | 0 | 0 |  | Fe-Cr-Ni-Co-W | 330.7025 | 109.1665 | 23.20066 | 285.2053
7423 | 19.24434 | 16.35929 | 5.276728 | 37.08383 | 22.03581 | 95.76693 | 0.2815702 | 0.08641493 | 589.2397 | 0 | 0 | 0 |  | Fe-Cr-Ni-Co-W | 357.9941 | 112.8602 | 66.96375 | 247.9762
7424 | 16.49014 | 19.95895 | 7.79965 | 31.32254 | 24.42872 | 98.29248 | 0.2776446 | 0.08986021 | 639.8758 | 0 | 0 | 0 |  | Fe-Cr-Ni-Co-W | 390.7386 | 126.0018 | 154.7331 | 215.7661
7425 | 14.45223 | 20.93102 | 10.97094 | 24.57087 | 29.07494 | 100.9731 | 0.2757917 | 0.09927584 | 768.4657 | 0 | 0 | 0 |  | Fe-Cr-Ni-Co-W | 423.8961 | 130.9606 | 235.0772 | 206.6477
7426 | 12.53118 | 21.87577 | 14.81777 | 19.83551 | 30.93977 | 102.2164 | 0.2747963 | 0.09988732 | 784.4695 | 0 | 0 | 0 |  | Fe-Cr-Ni-Co-W | 445.4225 | 129.3572 | 294.6597 | 198.6839
7427 | 9.758101 | 21.66475 | 19.72424 | 14.25787 | 34.59504 | 103.9911 | 0.2747053 | 0.1037628 | 848.6078 | 0 | 0 | 0 |  | Fe-Cr-Ni-Co-W | 468.5582 | 130.64 | 315.718 | 183.8408
7428 | 7.425839 | 20.74134 | 24.97663 | 10.18706 | 36.66913 | 104.5989 | 0.2758409 | 0.1101267 | 938.8106 | 0 | 0 | 0 |  | Fe-Cr-Ni-Co-W | 476.4937 | 133.8497 | 327.2365 | 173.5438
7429 | 5.96235 | 18.04143 | 32.90145 | 6.291839 | 36.80294 | 103.179 | 0.2796419 | 0.1151125 | 997.261 | 0 | 0 | 0 |  | Fe-Cr-Ni-Co-W | 436.622 | 125.0546 | 323.2252 | 153.7621
7430 | 4.4067 | 12.9923 | 42.45835 | 3.875184 | 36.26747 | 100.2566 | 0.2864394 | 0.1162077 | 994.1534 | 0 | 0 | 0 |  | Fe-Cr-Ni-Co-W | 387.6947 | 113.41 | 306.4072 | 135.5397
7431 | 14.45296 | 16.62253 | 2.680818 | 46.65211 | 19.59159 | 94.80363 | 0.2823665 | 0.0826198 | 543.2429 | 0 | 0 | 0 |  | Fe-Cr-Ni-Co-W | 333.871 | 104.8671 | 50.30932 | 269.4434
7432 | 13.69908 | 22.32027 | 5.39959 | 38.85079 | 19.73027 | 97.01898 | 0.2766465 | 0.08211311 | 544.7546 | 0 | 0 | 0 |  | Fe-Cr-Ni-Co-W | 358.0203 | 108.2173 | 163.4944 | 263.4905
7433 | 12.9068 | 26.43694 | 8.139691 | 32.68811 | 19.82846 | 98.57151 | 0.2726382 | 0.08180147 | 545.7973 | 0 | 0 | 0 |  | Fe-Cr-Ni-Co-W | 377.1724 | 128.7358 | 278.9673 | 254.6533
7434 | 10.90358 | 28.11243 | 12.34219 | 26.55261 | 22.08918 | 100.1827 | 0.2708107 | 0.08225569 | 558.4145 | 0 | 0 | 0 |  | Fe-Cr-Ni-Co-W | 404.0491 | 144.685 | 382.8492 | 247.2831
7435 | 9.068063 | 29.16591 | 16.46318 | 20.87821 | 24.42464 | 101.6301 | 0.2695677 | 0.0867293 | 614.8373 | 0 | 0 | 0 |  | Fe-Cr-Ni-Co-W | 436.1454 | 148.5022 | 404.9615 | 215.565
7436 | 7.342634 | 28.86443 | 21.43817 | 15.4968 | 26.85797 | 102.5921 | 0.2697677 | 0.09459861 | 711.745 | 0 | 0 | 0 |  | Fe-Cr-Ni-Co-W | 460.5556 | 147.5027 | 434.1478 | 200.8016
7437 | 5.599555 | 27.55671 | 27.74647 | 10.12971 | 28.96756 | 102.9453 | 0.2712539 | 0.099443 | 774.3725 | 0 | 0 | 0 |  | Fe-Cr-Ni-Co-W | 459.7526 | 147.5946 | 416.3902 | 187.0002
7438 | 3.908315 | 23.2884 | 36.15018 | 5.774013 | 30.8791 | 101.8877 | 0.276186 | 0.1050545 | 842.8237 | 0 | 0 | 0 |  | Fe-Cr-Ni-Co-W | 420.4705 | 129.2133 | 396.1027 | 154.7645
7439 | 3.099542 | 16.5934 | 46.42487 | 3.270828 | 30.61136 | 98.48175 | 0.2845393 | 0.1079918 | 862.5589 | 1 | 0 | 0 |  | Fe-Cr-Ni-Co-W | 335.2267 | 83.75845 | 366.6097 | 128.7349
7440 | 8.965693 | 30.88557 | 5.654229 | 39.73684 | 14.75767 | 97.96775 | 0.2698044 | 0.07271593 | 445.8607 | 0 | 0 | 0 |  | Fe-Cr-Ni-Co-W | 341.6162 | 100.8522 | 362.8789 | 286.6187
7441 | 9.006828 | 34.38158 | 8.520256 | 33.26596 | 14.82537 | 99.21461 | 0.266433 | 0.07248799 | 446.2666 | 0 | 0 | 0 |  | Fe-Cr-Ni-Co-W | 348.0948 | 111.535 | 454.9561 | 268.6234
7442 | 7.96957 | 36.27565 | 12.09968 | 26.16439 | 17.49071 | 101.0787 | 0.2640948 | 0.0770154 | 499.3337 | 0 | 0 | 0 |  | Fe-Cr-Ni-Co-W | 388.1803 | 148.6649 | 519.2853 | 237.0177
7443 | 6.951898 | 36.40793 | 16.44085 | 20.1742 | 20.02513 | 102.2182 | 0.2636412 | 0.08182464 | 555.6428 | 0 | 0 | 0 |  | Fe-Cr-Ni-Co-W | 419.868 | 162.0285 | 522.3511 | 209.4971
7444 | 5.11097 | 35.68902 | 22.38362 | 14.38243 | 22.43396 | 102.9371 | 0.2643279 | 0.08717343 | 618.9122 | 0 | 0 | 0 |  | Fe-Cr-Ni-Co-W | 440.2217 | 165.4137 | 517.5303 | 207.011
7445 | 4.169941 | 33.38862 | 28.05098 | 9.680833 | 24.70963 | 102.9934 | 0.2665906 | 0.09249797 | 682.5737 | 0 | 0 | 0 |  | Fe-Cr-Ni-Co-W | 440.7184 | 162.0139 | 484.5435 | 182.4945
7446 | 2.378682 | 28.05232 | 35.83619 | 5.020264 | 28.71254 | 102.6808 | 0.2718758 | 0.09840714 | 759.1739 | 0 | 0 | 0 |  | Fe-Cr-Ni-Co-W | 439.7289 | 151.5646 | 434.1379 | 172.8357
7447 | 5.678784 | 44.05997 | 8.953335 | 31.96055 | 9.347363 | 100.2498 | 0.2587809 | 0.0613575 | 338.7046 | 0 | 0 | 0 |  | Fe-Cr-Ni-Co-W | 301.3172 | 100.6888 | 671.1779 | 201.615
7448 | 5.574755 | 44.98295 | 12.69568 | 24.51177 | 12.23484 | 101.7918 | 0.2572566 | 0.06686116 | 394.525 | 0 | 0 | 0 |  | Fe-Cr-Ni-Co-W | 338.1809 | 130.7968 | 711.324 | 179.9669
7449 | 4.554772 | 44.95133 | 17.23484 | 18.26461 | 14.99444 | 102.9349 | 0.2568768 | 0.07249062 | 453.9231 | 0 | 0 | 0 |  | Fe-Cr-Ni-Co-W | 365.3486 | 146.1831 | 679.0472 | 167.3623
7450 | 3.6039 | 44.4589 | 21.78105 | 12.35994 | 17.79622 | 103.9633 | 0.2569371 | 0.08163487 | 553.6958 | 0 | 0 | 0 |  | Fe-Cr-Ni-Co-W | 400.8784 | 158.0242 | 645.0334 | 166.1436
7451 | 3.422808 | 39.8348 | 26.98249 | 7.223917 | 22.53598 | 104.4199 | 0.2605762 | 0.08771283 | 628.2808 | 0 | 0 | 0 |  | Fe-Cr-Ni-Co-W | 443.5584 | 167.0447 | 562.4747 | 171.5198
7452 | 42.74149 | 27.94061 | 11.47021 | 2.878944 | 14.96875 | 96.71671 | 0.2692011 | 0.07124011 | 421.8244 | 0 | 0 | 0 |  | Fe-Cr-Ni-Co-W | 416.2352 | 109.2815 | 490.8508 | 183.0696
7453 | 36.49332 | 33.12745 | 10.54834 | 4.81375 | 15.01714 | 98.70525 | 0.2646222 | 0.0707839 | 423.4498 | 0 | 0 | 0 |  | Fe-Cr-Ni-Co-W | 427.5219 | 135.0504 | 633.7719 | 178.6394
7454 | 32.06587 | 38.63553 | 9.912938 | 6.966623 | 12.41904 | 99.57629 | 0.2603676 | 0.06531484 | 372.0467 | 0 | 0 | 0 |  | Fe-Cr-Ni-Co-W | 391.1952 | 134.7224 | 741.3161 | 171.1183
7455 | 25.26743 | 42.69367 | 8.852748 | 10.86301 | 12.32313 | 101.0682 | 0.2570473 | 0.06500801 | 373.2225 | 0 | 0 | 0 |  | Fe-Cr-Ni-Co-W | 376.7979 | 139.556 | 766.1693 | 160.728
7456 | 21.28634 | 47.7446 | 7.118928 | 14.29442 | 9.555718 | 101.6971 | 0.2532556 | 0.0587143 | 316.2726 | 0 | 0 | 0 |  | Fe-Cr-Ni-Co-W | 345.9214 | 137.9438 | 799.2037 | 152.2914
7457 | 44.95748 | 17.23539 | 17.6045 | 2.7907 | 17.41193 | 93.51491 | 0.2796514 | 0.07755989 | 476.2497 | 0 | 0 | 0 |  | Fe-Cr-Ni-Co-W | 374.3886 | 74.4862 | 245.3457 | 149.181
7458 | 38.15233 | 21.79728 | 15.49372 | 4.575079 | 19.9816 | 96.51845 | 0.2749 | 0.08198758 | 534.3698 | 0 | 0 | 0 |  | Fe-Cr-Ni-Co-W | 424.2728 | 102.1226 | 335.5775 | 158.3999
7459 | 32.11254 | 25.17741 | 14.21181 | 6.242366 | 22.25588 | 98.97292 | 0.2713823 | 0.08565302 | 585.4552 | 0 | 0 | 0 |  | Fe-Cr-Ni-Co-W | 479.1184 | 118.2739 | 397.5898 | 187.3727
7460 | 27.32202 | 28.61775 | 12.56404 | 9.009964 | 22.48623 | 100.5033 | 0.2682015 | 0.08480196 | 582.9716 | 0 | 0 | 0 |  | Fe-Cr-Ni-Co-W | 495.2204 | 133.1802 | 459.3729 | 209.5987
7461 | 21.81105 | 31.2416 | 9.699161 | 12.39343 | 24.85476 | 102.8711 | 0.2651932 | 0.08700303 | 620.8691 | 0 | 0 | 0 |  | Fe-Cr-Ni-Co-W | 527.8824 | 142.6524 | 461.6102 | 219.8912
7462 | 17.98613 | 35.08659 | 8.102129 | 16.26863 | 22.55652 | 103.2676 | 0.2622628 | 0.08271333 | 572.0793 | 0 | 0 | 0 |  | Fe-Cr-Ni-Co-W | 521.1373 | 151.6256 | 537.0086 | 236.522
7463 | 14.09681 | 37.73365 | 6.482421 | 21.384 | 20.30312 | 103.2265 | 0.2605811 | 0.07849629 | 524.6692 | 0 | 0 | 0 |  | Fe-Cr-Ni-Co-W | 475.7732 | 165.8232 | 573.8248 | 244.4476
7464 | 47.27792 | 10.15796 | 27.71349 | 2.878302 | 11.97233 | 88.09366 | 0.2889044 | 0.06694735 | 357.2465 | 1 | 1 | 1 | 357.2465 | Fe-Cr-Ni-Co-W | 268.4668 | 52.60516 | 203.8529 | 124.9126
7465 | 38.38666 | 12.43118 | 23.68233 | 3.522432 | 21.9774 | 93.43638 | 0.2847716 | 0.087528 | 585.3325 | 0 | 0 | 0 |  | Fe-Cr-Ni-Co-W | 376.2166 | 77.22578 | 203.6045 | 136.5648
7466 | 31.69962 | 15.89201 | 20.50402 | 5.146369 | 26.75798 | 97.25551 | 0.280406 | 0.09486882 | 689.843 | 0 | 0 | 0 |  | Fe-Cr-Ni-Co-W | 435.2103 | 100.7691 | 267.1383 | 149.2755
7467 | 26.48994 | 18.13477 | 17.19727 | 7.39954 | 30.77847 | 100.4019 | 0.2772678 | 0.100449 | 778.2512 | 0 | 0 | 0 |  | Fe-Cr-Ni-Co-W | 473.2914 | 116.7993 | 264.3994 | 158.5363
7468 | 22.40204 | 20.13807 | 13.80311 | 10.59725 | 33.05954 | 102.6395 | 0.2746919 | 0.1018873 | 812.8723 | 0 | 0 | 0 |  | Fe-Cr-Ni-Co-W | 499.2665 | 122.0931 | 278.206 | 164.5085
7469 | 18.23633 | 21.93098 | 11.1813 | 13.63124 | 35.02015 | 104.6414 | 0.2724862 | 0.1031957 | 844.9923 | 0 | 0 | 0 |  | Fe-Cr-Ni-Co-W | 516.4140625 | 121.2806 | 282.9816 | 187.1446
7470 | 14.69623 | 24.48507 | 8.943002 | 18.77329 | 33.1024 | 104.7351 | 0.2705832 | 0.09984171 | 800.1706 | 0 | 0 | 0 |  | Fe-Cr-Ni-Co-W | 503.8745 | 128.5367 | 299.2338 | 208.0362
7471 | 11.80794 | 26.38489 | 6.619283 | 24.09023 | 31.09766 | 104.5121 | 0.269334 | 0.09663168 | 756.6053 | 0 | 0 | 0 |  | Fe-Cr-Ni-Co-W | 476.2881 | 146.532 | 315.1191 | 226.5937
7472 | 9.969027 | 28.61827 | 5.239153 | 31.5598 | 24.61375 | 101.9794 | 0.2690613 | 0.08788812 | 632.4006 | 0 | 0 | 0 |  | Fe-Cr-Ni-Co-W | 420.7752 | 148.1209 | 333.7437 | 260.8618
7473 | 37.33622 | 8.084105 | 34.68037 | 2.748801 | 17.1505 | 89.08899 | 0.2916551 | 0.07927352 | 480.0453 | 1 | 0 | 0 |  | Fe-Cr-Ni-Co-W | 267.4102 | 53.67171 | 199.6073 | 129.311
7474 | 30.89887 | 9.841753 | 29.0587 | 3.432252 | 26.76842 | 94.4253 | 0.2877033 | 0.09624464 | 694.8225 | 0 | 0 | 0 |  | Fe-Cr-Ni-Co-W | 375.8259 | 83.72614 | 202.5039 | 138.6221
7475 | 25.02779 | 11.29792 | 23.11771 | 5.602305 | 34.95428 | 99.55763 | 0.2841899 | 0.1077235 | 876.2707 | 0 | 0 | 0 |  | Fe-Cr-Ni-Co-W | 445.6514 | 106.9146 | 201.5027 | 151.5566
7476 | 20.7909 | 12.68233 | 18.83881 | 7.565462 | 40.1225 | 103.3387 | 0.2814073 | 0.113801 | 991.4555 | 0 | 0 | 0 |  | Fe-Cr-Ni-Co-W | 489.0544 | 121.7113 | 195.9539 | 168.2179
7477 | 17.367 | 13.58233 | 14.60337 | 10.99604 | 43.45125 | 106.0082 | 0.279533 | 0.1163773 | 1054.537 | 0 | 0 | 0 |  | Fe-Cr-Ni-Co-W | 517.4699 | 125.1429 | 190.8744 | 185.936
7478 | 14.60197 | 15.53722 | 11.69366 | 14.67514 | 43.49201 | 107.0668 | 0.2774605 | 0.1151247 | 1044.524 | 0 | 0 | 0 |  | Fe-Cr-Ni-Co-W | 515.851 | 128.7751 | 193.1794 | 193.2764
7479 | 12.09848 | 17.22762 | 8.976384 | 19.5261 | 42.17142 | 107.1328 | 0.2760773 | 0.1121544 | 1001.229 | 0 | 0 | 0 |  | Fe-Cr-Ni-Co-W | 511.5186 | 133.2463 | 202.7267 | 207.6416
7480 | 9.261079 | 18.57147 | 6.739055 | 25.55979 | 39.8686 | 106.424 | 0.275468 | 0.1102414 | 965.7158 | 0 | 0 | 0 |  | Fe-Cr-Ni-Co-W | 488.2686 | 135.9235 | 190.3342 | 217.8248
7481 | 8.576573 | 20.32587 | 4.917118 | 35.37934 | 30.80109 | 101.9666 | 0.2761855 | 0.09880172 | 774.7612 | 0 | 0 | 0 |  | Fe-Cr-Ni-Co-W | 415.7401 | 137.4262 | 165.3253 | 228.6243
7482 | 28.5618 | 6.078238 | 38.59832 | 2.583444 | 24.1782 | 91.21142 | 0.2935626 | 0.09378657 | 649.2902 | 1 | 0 | 0 |  | Fe-Cr-Ni-Co-W | 289.2622 | 67.3215 | 197.1679 | 129.5472
7483 | 23.36668 | 7.017873 | 30.89856 | 3.977091 | 34.73979 | 97.26311 | 0.2898643 | 0.1096672 | 889.5133 | 0 | 0 | 0 |  | Fe-Cr-Ni-Co-W | 403.8038 | 104.3515625 | 178.5819 | 144.5608
7484 | 18.76968 | 7.766841 | 24.11267 | 5.868718 | 43.48209 | 102.9897 | 0.286693 | 0.1200086 | 1087.877 | 0 | 0 | 0 |  | Fe-Cr-Ni-Co-W | 468.7499 | 121.3717 | 176.1257 | 165.3834
7485 | 15.83606 | 8.600706 | 19.41924 | 8.355595 | 47.78839 | 106.378 | 0.2845229 | 0.1240737 | 1184.82 | 0 | 0 | 0 |  | Fe-Cr-Ni-Co-W | 497.0196 | 129.5211 | 154.7924 | 189.7986
7486 | 12.81888 | 9.547952 | 15.49481 | 11.49818 | 50.64017 | 108.9888 | 0.282685 | 0.1255792 | 1237.89 | 0 | 0 | 0 |  | Fe-Cr-Ni-Co-W | 517.847 | 134.2269 | 140.5217 | 194.2242
7487 | 10.74624 | 10.59376 | 11.95965 | 14.67542 | 52.02493 | 110.6643 | 0.2810487 | 0.125382 | 1253.601 | 0 | 0 | 0 |  | Fe-Cr-Ni-Co-W | 523.2124 | 133.821 | 136.8152 | 207.4962
7488 | 8.335922 | 11.94017 | 8.76177 | 20.2998 | 50.66235 | 110.5286 | 0.2799649 | 0.1231225 | 1214.619 | 0 | 0 | 0 |  | Fe-Cr-Ni-Co-W | 518.5168 | 130.3546 | 130.0312 | 215.5227
7489 | 7.255685 | 12.28247 | 6.23974 | 26.45023 | 47.77187 | 108.8324 | 0.2803658 | 0.1203199 | 1152.457 | 0 | 0 | 0 |  | Fe-Cr-Ni-Co-W | 503.4464 | 136.836 | 106.9826 | 225.7118
7490 | 5.781894 | 13.45799 | 4.557951 | 38.13382 | 38.06834 | 103.2717 | 0.2819381 | 0.1104375 | 950.9892 | 0 | 0 | 0 |  | Fe-Cr-Ni-Co-W | 420.2769 | 140.0359 | 91.8726 | 257.7436
7491 | 18.75106 | 4.888255 | 39.41795 | 2.374473 | 34.56827 | 95.86485 | 0.29367 | 0.1118439 | 909.0527 | 0 | 0 | 0 |  | Fe-Cr-Ni-Co-W | 352.8714 | 90.43552 | 195.4754 | 137.4896
7492 | 15.32739 | 4.963642 | 29.419 | 4.219411 | 46.07056 | 103.1278 | 0.2901265 | 0.1261689 | 1187.125 | 0 | 0 | 0 |  | Fe-Cr-Ni-Co-W | 441.1548 | 121.5176 | 168.5075 | 170.3036
7493 | 12.39859 | 5.194635 | 23.45758 | 5.887692 | 53.0615 | 108.2809 | 0.2877904 | 0.1321622 | 1345.055 | 0 | 0 | 0 |  | Fe-Cr-Ni-Co-W | 484.3351 | 131.4057 | 128.7202 | 182.2692
7494 | 10.93439 | 6.221353 | 18.51648 | 8.333465 | 55.99431 | 111.1907 | 0.2855076 | 0.1321516 | 1381.932 | 0 | 0 | 0 |  | Fe-Cr-Ni-Co-W | 515.8901 | 135.2791 | 121.1959 | 205.823
7495 | 9.403235 | 6.566118 | 14.82541 | 11.16323 | 58.042 | 113.1502 | 0.2843846 | 0.1329066 | 1420.963 | 0 | 0 | 0 |  | Fe-Cr-Ni-Co-W | 523.3514 | 138.312 | 107.3955 | 222.0503
7496 | 7.497608 | 7.51757 | 10.91164 | 15.21527 | 58.85791 | 114.5076 | 0.2829396 | 0.1323055 | 1427.561 | 0 | 0 | 0 |  | Fe-Cr-Ni-Co-W | 528.1078 | 135.3886 | 86.21304 | 222.626
7497 | 5.876855 | 8.207413 | 8.030204 | 19.84518 | 58.04035 | 114.3948 | 0.2823459 | 0.1303058 | 1392.048 | 0 | 0 | 0 |  | Fe-Cr-Ni-Co-W | 530.2072 | 140.51 | 72.4071 | 233.935
7498 | 4.991013 | 8.712846 | 5.245983 | 27.65083 | 53.39933 | 111.2775 | 0.2830204 | 0.1262723 | 1285.837 | 0 | 0 | 0 |  | Fe-Cr-Ni-Co-W | 496.4658 | 140.7607 | 70.73049 | 247.4669
7499 | 4.114971 | 9.578045 | 3.604324 | 39.80507 | 42.89759 | 104.602 | 0.2850594 | 0.1175208 | 1073.126 | 0 | 0 | 0 |  | Fe-Cr-Ni-Co-W | 427.1561 | 133.8637 | 49.53208 | 261.2679
7500 | 11.29777 | 4.331236 | 36.3233 | 2.1039 | 45.94379 | 102.4625 | 0.2920914 | 0.1287987 | 1219.529 | 0 | 0 | 0 |  | Fe-Cr-Ni-Co-W | 419.5365 | 119.0282 | 185.9964 | 152.6247
7501 | 9.625657 | 3.920835 | 27.1905 | 3.809095 | 55.45392 | 109.2761 | 0.2893476 | 0.1366905 | 1436.146 | 0 | 0 | 0 |  | Fe-Cr-Ni-Co-W | 477.0815 | 133.8676 | 133.8362 | 186.9987
7502 | 8.451145 | 3.671913 | 21.31891 | 5.350902 | 61.20713 | 113.9489 | 0.287616 | 0.1391961 | 1548.705 | 0 | 0 | 0 |  | Fe-Cr-Ni-Co-W | 509.7169 | 137.6665 | 105.3273 | 201.9434
7503 | 7.016874 | 4.020318 | 17.02001 | 7.974226 | 63.96857 | 116.7008 | 0.2861967 | 0.1394284 | 1594.268 | 0 | 0 | 0 |  | Fe-Cr-Ni-Co-W | 516.7115 | 139.6704 | 84.63999 | 215.3101
7504 | 5.797023 | 4.415958 | 13.29419 | 10.56638 | 65.92645 | 118.8528 | 0.2849658 | 0.1383944 | 1608.744 | 0 | 0 | 0 |  | Fe-Cr-Ni-Co-W | 524.5954 | 141.9516 | 94.33273 | 227.5206
7505 | 4.769256 | 4.933762 | 10.0258 | 13.98004 | 66.29115 | 119.6614 | 0.2840777 | 0.1364096 | 1585.132 | 0 | 0 | 0 |  | Fe-Cr-Ni-Co-W | 536.5167 | 139.1991 | 59.55574 | 241.1991
7506 | 3.753688 | 5.491904 | 6.763627 | 18.67387 | 65.31691 | 119.2986 | 0.2835494 | 0.1348102 | 1550.478 | 0 | 0 | 0 |  | Fe-Cr-Ni-Co-W | 530.5447 | 145.3467 | 42.27333 | 254.894
7507 | 2.852146 | 6.373134 | 4.196991 | 26.48589 | 60.09184 | 115.4706 | 0.2839769 | 0.1321897 | 1447.678 | 0 | 0 | 0 |  | Fe-Cr-Ni-Co-W | 504.5368 | 145.2149 | 32.4682 | 258.306
7508 | 2.576598 | 7.196776 | 2.708226 | 38.74554 | 48.77286 | 107.4707 | 0.2862423 | 0.1244067 | 1215.319 | 0 | 0 | 0 |  | Fe-Cr-Ni-Co-W | 448.4842 | 145.3506 | 27.2847 | 279.7975
7509 | 5.349381 | 2.490254 | 23.61517 | 3.386998 | 65.1582 | 116.662 | 0.2885566 | 0.1439229 | 1678.772 | 0 | 0 | 0 |  | Fe-Cr-Ni-Co-W | 499.0119 | 139.0221 | 105.4539 | 205.3199
7510 | 5.104285 | 2.376156 | 18.77765 | 4.847721 | 68.89419 | 120.2423 | 0.287164 | 0.1429366 | 1720.706 | 0 | 0 | 0 |  | Fe-Cr-Ni-Co-W | 520.9294 | 144.1403 | 77.6592 | 223.3893
7511 | 4.442593 | 2.757499 | 14.52748 | 6.771697 | 71.50073 | 123.1916 | 0.285603 | 0.1406373 | 1725.664 | 0 | 0 | 0 |  | Fe-Cr-Ni-Co-W | 526.8 | 141.279 | 57.06909 | 234.8713
7512 | 3.906684 | 3.182632 | 11.29222 | 9.275791 | 72.34268 | 124.4544 | 0.284595 | 0.1384941 | 1705.319 | 0 | 0 | 0 |  | Fe-Cr-Ni-Co-W | 536.8812 | 144.5479 | 42.75689 | 242.9864
7513 | 2.92985 | 3.637092 | 8.212066 | 12.88233 | 72.33866 | 124.9181 | 0.2838928 | 0.1367635 | 1679.806 | 0 | 0 | 0 |  | Fe-Cr-Ni-Co-W | 527.7565 | 139.9841 | 29.7206 | 259.341
7514 | 2.496667 | 4.184111 | 5.773266 | 16.86168 | 70.68428 | 123.7361 | 0.2835716 | 0.1356991 | 1640.27 | 0 | 0 | 0 |  | Fe-Cr-Ni-Co-W | 532.536 | 145.3625 | 32.98383 | 252.7873
7515 | 1.57877 | 5.389646 | 3.318845 | 23.87955 | 65.83319 | 119.9987 | 0.2835135 | 0.1347782 | 1562.545 | 0 | 0 | 0 |  | Fe-Cr-Ni-Co-W | 527.9257 | 144.3003 | 18.68437 | 276.2649
7516 | 2.77102 | 1.289971 | 15.53376 | 4.386227 | 76.01902 | 127.0688 | 0.2863782 | 0.1421086 | 1824.931 | 0 | 0 | 0 |  | Fe-Cr-Ni-Co-W | 526.0592 | 146.4609 | 48.82367 | 228.4861
7517 | 2.716096 | 1.68587 | 11.89521 | 6.210083 | 77.49274 | 129.0841 | 0.2850826 | 0.1384878 | 1787.567 | 0 | 0 | 0 |  | Fe-Cr-Ni-Co-W | 530.1412 | 143.9354 | 14.68933 | 258.0709
7518 | 2.241166 | 2.086624 | 8.951501 | 8.51406 | 78.20665 | 130.2914 | 0.2841458 | 0.1357008 | 1752.482 | 0 | 0 | 0 |  | Fe-Cr-Ni-Co-W | 530.9063 | 144.9925 | -1.459435 | 253.3317
7519 | 1.80181 | 2.516346 | 6.155036 | 10.93294 | 78.59387 | 131.1498 | 0.2832829 | 0.1329389 | 1711.71 | 0 | 0 | 0 |  | Fe-Cr-Ni-Co-W | 530.5126 | 142.9708 | -15.59045 | 272.4938
7520 | 1.850855 | 3.446453 | 3.890815 | 14.64852 | 76.16336 | 129.0996 | 0.2826743 | 0.1329748 | 1676.752 | 0 | 0 | 0 |  | Fe-Cr-Ni-Co-W | 536.1613 | 138.9552 | -3.710943 | 284.6028
7521 | 41.34051 | 2.456797 | 11.09424 | 30.63036 | 14.4781 | 86.71843 | 0.2957764 | 0.07163389 | 399.2703 | 0 | 1 | 0 |  | Fe-Cr-Ni-Co-W | 297.3293 | 73.45885 | -15.79008 | 224.185
7522 | 35.13934 | 4.089533 | 10.15698 | 36.15417 | 14.45997 | 87.33423 | 0.2948188 | 0.07205591 | 405.5387 | 0 | 1 | 0 |  | Fe-Cr-Ni-Co-W | 294.3861 | 74.64723 | -21.66085 | 219.1942
7523 | 30.73369 | 5.891201 | 9.501102 | 41.97093 | 11.90308 | 86.96842 | 0.2940787 | 0.06622314 | 350.3726 | 0 | 1 | 0 |  | Fe-Cr-Ni-Co-W | 286.4523 | 76.34933 | -24.53747 | 221.8342
7524 | 24.19849 | 9.17883 | 8.478232 | 46.34264 | 11.8018 | 88.19757 | 0.2914376 | 0.06696562 | 360.7707 | 0 | 1 | 0 |  | Fe-Cr-Ni-Co-W | 284.4858 | 82.09708 | -11.6563 | 212.0524
7525 | 20.33325 | 12.04709 | 6.800179 | 51.69162 | 9.127863 | 88.23877 | 0.2894788 | 0.06061594 | 304.6185 | 0 | 1 | 0 |  | Fe-Cr-Ni-Co-W | 277.5046 | 75.4496 | -13.39013 | 195.6429
7526 | 44.08849 | 2.414607 | 17.26422 | 19.15731 | 17.07537 | 87.56514 | 0.2953311 | 0.07747702 | 458.7287 | 1 | 1 | 1 | 458.7287 | Fe-Cr-Ni-Co-W | 292.0496 | 74.2343 | -5.391102 | 162.1923
7527 | 37.2692 | 3.943097 | 15.13507 | 24.13356 | 19.51907 | 89.2641 | 0.29386 | 0.08270876 | 519.8581 | 1 | 0 | 0 |  | Fe-Cr-Ni-Co-W | 307.8854 | 76.35599 | 5.542906 | 195.5538
7528 | 31.29135 | 5.366719 | 13.84838 | 27.80679 | 21.68675 | 90.83019 | 0.2925033 | 0.08741184 | 578.0982 | 1 | 0 | 0 |  | Fe-Cr-Ni-Co-W | 323.9715 | 88.74825 | 12.31374 | 213.7496
7529 | 26.58883 | 7.73605 | 12.22688 | 31.56544 | 21.8828 | 91.93126 | 0.2904136 | 0.08750294 | 584.4648 | 1 | 0 | 0 |  | Fe-Cr-Ni-Co-W | 328.6524 | 95.21043 | 18.57288 | 238.0454
7530 | 21.23571 | 10.64612 | 9.443311 | 34.47573 | 24.19912 | 94.32485 | 0.2871716 | 0.09119925 | 639.2585 | 0 | 0 | 0 |  | Fe-Cr-Ni-Co-W | 353.3717 | 107.9113 | 41.78458 | 239.473
7531 | 17.502 | 13.96725 | 7.884044 | 38.69734 | 21.94937 | 94.64917 | 0.2845808 | 0.08716031 | 593.4393 | 0 | 0 | 0 |  | Fe-Cr-Ni-Co-W | 340.6005 | 102.7149 | 47.14388 | 266.5321
7532 | 13.75068 | 18.40358 | 6.323253 | 41.71789 | 19.8046 | 95.4633 | 0.2808154 | 0.08279875 | 547.2505 | 0 | 0 | 0 |  | Fe-Cr-Ni-Co-W | 340.2794 | 103.9961 | 94.64761 | 259.0454
7533 | 46.8022 | 2.513936 | 27.43463 | 11.39736 | 11.85187 | 85.08743 | 0.2969388 | 0.06633355 | 344.5801 | 1 | 1 | 1 | 344.5801 | Fe-Cr-Ni-Co-W | 236.9622 | 58.3455 | 2.544923 | 128.185
7534 | 37.91503 | 3.069613 | 23.39137 | 13.91662 | 21.70738 | 89.54366 | 0.2948567 | 0.08773762 | 575.0364 | 1 | 0 | 0 |  | Fe-Cr-Ni-Co-W | 302.5628 | 69.30515 | 40.6203 | 147.4995
7535 | 31.2267 | 4.472834 | 20.19812 | 17.74357 | 26.35878 | 92.38447 | 0.2928315 | 0.09573 | 682.4308 | 1 | 0 | 0 |  | Fe-Cr-Ni-Co-W | 342.2497 | 83.32294 | 41.46711 | 184.0785
7536 | 26.086 | 6.428967 | 16.93504 | 20.24085 | 30.30914 | 95.30065 | 0.2901104 | 0.1020638 | 778.5227 | 0 | 0 | 0 |  | Fe-Cr-Ni-Co-W | 385.0004 | 99.79893 | 65.40739 | 195.3738
7537 | 22.08418 | 9.217149 | 13.60725 | 22.50098 | 32.59045 | 97.83041 | 0.2867103 | 0.1043589 | 824.5832 | 0 | 0 | 0 |  | Fe-Cr-Ni-Co-W | 412.0049 | 113.1012 | 82.60616 | 204.961
7538 | 17.9985 | 11.86982 | 11.03548 | 24.53278 | 34.56343 | 100.1691 | 0.2835893 | 0.1062208 | 865.2994 | 0 | 0 | 0 |  | Fe-Cr-Ni-Co-W | 426.4009 | 121.5068 | 112.4991 | 206.9852
7539 | 14.54253 | 16.39021 | 8.849473 | 27.46158 | 32.75621 | 101.193 | 0.2794355 | 0.1024326 | 818.7765 | 0 | 0 | 0 |  | Fe-Cr-Ni-Co-W | 419.3543 | 127.7035 | 142.4031 | 203.7642
7540 | 11.72766 | 21.11 | 6.574283 | 29.7018 | 30.88625 | 102.2406 | 0.2750497 | 0.09837239 | 769.5661 | 0 | 0 | 0 |  | Fe-Cr-Ni-Co-W | 426.6816 | 137.0175 | 198.31 | 229.8929
7541 | 9.958751 | 27.8161 | 5.233752 | 32.40302 | 24.58838 | 101.6485 | 0.2699114 | 0.08805353 | 633.4169 | 0 | 0 | 0 |  | Fe-Cr-Ni-Co-W | 423.2805 | 149.2708 | 309.8383 | 255.917
7542 | 37.05644 | 2.407058 | 34.4205 | 9.094011 | 17.02199 | 86.76838 | 0.297739 | 0.07905492 | 471.0203 | 1 | 1 | 1 | 471.0203 | Fe-Cr-Ni-Co-W | 231.7426 | 62.89928 | 76.34882 | 120.5642
7543 | 30.62052 | 3.000952 | 28.79692 | 11.05433 | 26.52728 | 91.47441 | 0.2952068 | 0.09664653 | 688.3983 | 1 | 0 | 0 |  | Fe-Cr-Ni-Co-W | 318.9684 | 71.98687 | 93.5523 | 158.9566
7544 | 24.81737 | 4.901284 | 22.92334 | 12.69761 | 34.6604 | 96.66704 | 0.2913422 | 0.108821 | 877.9848 | 0 | 0 | 0 |  | Fe-Cr-Ni-Co-W | 399.518 | 100.6486 | 99.8076 | 178.6544
7545 | 20.62559 | 6.621835 | 18.68902 | 14.26008 | 39.80348 | 100.5178 | 0.2882637 | 0.1153306 | 999.3816 | 0 | 0 | 0 |  | Fe-Cr-Ni-Co-W | 437.4858 | 114.3302 | 112.6751 | 188.3968
7546 | 17.27755 | 9.651693 | 14.52815 | 15.31516 | 43.22744 | 104.1459 | 0.284008 | 0.1177432 | 1065.02 | 0 | 0 | 0 |  | Fe-Cr-Ni-Co-W | 477.5327 | 126.7653 | 130.4116 | 206.8857
7547 | 14.55169 | 12.90311 | 11.6534 | 17.54954 | 43.34227 | 105.8235 | 0.2804497 | 0.116008 | 1051.637 | 0 | 0 | 0 |  | Fe-Cr-Ni-Co-W | 492.7108 | 131.9717 | 161.5091 | 205.0476
7548 | 12.09848 | 17.22762 | 8.976384 | 19.5261 | 42.17142 | 107.1328 | 0.2760773 | 0.1121693 | 1001.937 | 0 | 0 | 0 |  | Fe-Cr-Ni-Co-W | 515.4878 | 130.0419 | 199.5497 | 195.642
7549 | 9.310514 | 22.67145 | 6.775027 | 21.1616 | 40.08141 | 108.2994 | 0.270896 | 0.1076316 | 939.8274 | 0 | 0 | 0 |  | Fe-Cr-Ni-Co-W | 537.0561 | 131.69 | 246.4658 | 213.5626
7550 | 8.703008 | 31.6749 | 4.989605 | 23.37733 | 31.25516 | 106.8432 | 0.2639168 | 0.09431884 | 738.7405 | 0 | 0 | 0 |  | Fe-Cr-Ni-Co-W | 533.3051 | 148.7715 | 390.1243 | 255.3894
7551 | 28.41777 | 2.267845 | 38.40367 | 6.854443 | 24.05627 | 89.57597 | 0.2977421 | 0.09374551 | 642.9467 | 1 | 0 | 0 |  | Fe-Cr-Ni-Co-W | 265.6202 | 63.38672 | 128.0779 | 135.1316
7552 | 23.2578 | 3.492586 | 30.75458 | 7.917118 | 34.57791 | 95.65557 | 0.2938309 | 0.110201 | 889.0665 | 0 | 0 | 0 |  | Fe-Cr-Ni-Co-W | 374.4166 | 94.58749 | 124.4787 | 157.4389
7553 | 18.70507 | 5.16007 | 24.02967 | 8.772775 | 43.33242 | 101.7374 | 0.2896891 | 0.1209537 | 1094.628 | 0 | 0 | 0 |  | Fe-Cr-Ni-Co-W | 442.3717 | 118.932 | 138.5943 | 175.1888
7554 | 15.81015 | 7.359969 | 19.38746 | 9.732241 | 47.71018 | 105.767 | 0.2859624 | 0.1247061 | 1190.573 | 0 | 0 | 0 |  | Fe-Cr-Ni-Co-W | 488.5811 | 129.339 | 131.1517 | 188.1533
7555 | 12.8291 | 10.15278 | 15.50716 | 10.83044 | 50.68052 | 109.2913 | 0.2819796 | 0.1252524 | 1234.611 | 0 | 0 | 0 |  | Fe-Cr-Ni-Co-W | 518.4068 | 133.5021 | 150.6389 | 198.7458
7556 | 10.7801 | 12.98873 | 11.99733 | 12.04499 | 52.18885 | 111.8687 | 0.2782527 | 0.1237064 | 1235.002 | 0 | 0 | 0 |  | Fe-Cr-Ni-Co-W | 552.2618 | 131.872 | 161.8259 | 192.6563
7557 | 8.402852 | 18.05405 | 8.83212 | 13.64186 | 51.06912 | 113.5599 | 0.2728831 | 0.1188528 | 1166.886 | 0 | 0 | 0 |  | Fe-Cr-Ni-Co-W | 587.564 | 115.9956 | 193.5238 | 202.299
7558 | 7.364296 | 23.68603 | 6.333143 | 14.12956 | 48.48697 | 114.3538 | 0.2673133 | 0.112825 | 1070.886 | 0 | 0 | 0 |  | Fe-Cr-Ni-Co-W | 617.147 | 105.3135 | 248.6714 | 212.1551
7559 | 5.941929 | 34.57622 | 4.684109 | 15.67572 | 39.12202 | 112.8098 | 0.2585684 | 0.09960887 | 848.5873 | 0 | 0 | 0 |  | Fe-Cr-Ni-Co-W | 646.0772 | 94.83321 | 404.8749 | 235.1881
7560 | 18.68144 | 2.087188 | 39.27159 | 5.519865 | 34.43992 | 94.57522 | 0.2968408 | 0.1120295 | 905.5194 | 1 | 0 | 0 |  | Fe-Cr-Ni-Co-W | 334.4496 | 88.01041 | 159.3317 | 145.9135
7561 | 15.30206 | 3.716578 | 29.37038 | 5.616582 | 45.99441 | 102.5128 | 0.2915783 | 0.1270674 | 1195.519 | 0 | 0 | 0 |  | Fe-Cr-Ni-Co-W | 434.1872 | 117.8841 | 144.5535 | 174.5496
7562 | 12.39859 | 5.194635 | 23.45758 | 5.887692 | 53.0615 | 108.2809 | 0.2877904 | 0.1328171 | 1353.783 | 0 | 0 | 0 |  | Fe-Cr-Ni-Co-W | 487.9668 | 128.7287 | 138.1014 | 185.8808
7563 | 10.95092 | 7.363622 | 18.54446 | 7.062052 | 56.07895 | 111.7884 | 0.2841476 | 0.1322637 | 1385.905 | 0 | 0 | 0 |  | Fe-Cr-Ni-Co-W | 515.0274 | 133.2891 | 126.6729 | 199.132
7564 | 9.444605 | 9.892508 | 14.89064 | 7.474897 | 58.29735 | 114.9098 | 0.2804104 | 0.1307186 | 1395.387 | 0 | 0 | 0 |  | Fe-Cr-Ni-Co-W | 547.2591 | 135.2411 | 138.1424 | 203.4144
7565 | 7.557163 | 13.53086 | 10.99832 | 8.588229 | 59.32543 | 117.6914 | 0.2757628 | 0.1268672 | 1357.963 | 0 | 0 | 0 |  | Fe-Cr-Ni-Co-W | 586.7737 | 124.1656 | 161.479 | 207.3816
7566 | 5.950704 | 17.72917 | 8.131112 | 9.419325 | 58.76969 | 119.3862 | 0.2710449 | 0.122124 | 1288.577 | 0 | 0 | 0 |  | Fe-Cr-Ni-Co-W | 615.9913 | 111.0344 | 183.4252 | 198.4259
7567 | 5.097677 | 24.91734 | 5.358097 | 10.08634 | 54.54054 | 119.4547 | 0.2641334 | 0.1141478 | 1141.811 | 0 | 0 | 0 |  | Fe-Cr-Ni-Co-W | 649.5663 | 89.76392 | 253.4629 | 213.568
7568 | 4.260143 | 36.35848 | 3.731481 | 11.23892 | 44.41098 | 117.1104 | 0.254969 | 0.1012502 | 903.9204 | 0 | 0 | 0 |  | Fe-Cr-Ni-Co-W | 676.6417 | 78.1451 | 402.9008 | 243.6126
7569 | 11.26059 | 1.850135 | 36.20376 | 4.892944 | 45.79258 | 101.2289 | 0.2949935 | 0.1292817 | 1219.744 | 0 | 0 | 0 |  | Fe-Cr-Ni-Co-W | 400.3445 | 119.7583 | 159.282 | 159.8469
7570 | 9.618469 | 3.358206 | 27.17019 | 4.440626 | 55.41251 | 108.9792 | 0.2900214 | 0.1376124 | 1447.681 | 0 | 0 | 0 |  | Fe-Cr-Ni-Co-W | 471.4618 | 134.1624 | 133.063 | 177.3494
7571 | 8.46299 | 4.727649 | 21.34879 | 4.167646 | 61.29292 | 114.527 | 0.2863336 | 0.139286 | 1552.138 | 0 | 0 | 0 |  | Fe-Cr-Ni-Co-W | 513.1781 | 135.5157 | 116.0377 | 198.4362
7572 | 7.045216 | 7.063974 | 17.08876 | 4.575106 | 64.22695 | 118.3944 | 0.2824792 | 0.1372761 | 1566.44 | 0 | 0 | 0 |  | Fe-Cr-Ni-Co-W | 549.0646 | 139.5471 | 104.6273 | 208.0498
7573 | 5.835222 | 9.384009 | 13.38179 | 5.038107 | 66.36087 | 121.6463 | 0.2788779 | 0.1333098 | 1537.3 | 0 | 0 | 0 |  | Fe-Cr-Ni-Co-W | 567.4314 | 130.0099 | 120.3056 | 206.4185
7574 | 4.816816 | 12.45741 | 10.12578 | 5.64778 | 66.95222 | 123.8852 | 0.2748742 | 0.1285143 | 1473.48 | 0 | 0 | 0 |  | Fe-Cr-Ni-Co-W | 594.7609 | 122.698 | 122.6431 | 211.2078
7575 | 3.809514 | 16.72074 | 6.864218 | 6.317197 | 66.28833 | 125.5263 | 0.2698998 | 0.1225905 | 1377.669 | 0 | 0 | 0 |  | Fe-Cr-Ni-Co-W | 621.8126 | 108.0739 | 146.5398 | 216.7484
7576 | 2.918317 | 23.91031 | 4.294363 | 7.391012 | 61.486 | 124.7773 | 0.2630861 | 0.1150618 | 1219.447 | 0 | 0 | 0 |  | Fe-Cr-Ni-Co-W | 650.8657 | 93.61357 | 208.686 | 215.5715
7577 | 2.672838 | 35.46154 | 2.809383 | 8.46163 | 50.59461 | 121.2343 | 0.2538799 | 0.1036862 | 977.5127 | 0 | 0 | 0 |  | Fe-Cr-Ni-Co-W | 683.2104 | 76.30931 | 345.962 | 232.331
7578 | 5.352938 | 2.990292 | 23.63087 | 2.824375 | 65.20152 | 116.9457 | 0.2879399 | 0.1435629 | 1674.275 | 0 | 0 | 0 |  | Fe-Cr-Ni-Co-W | 506.0486 | 141.4371 | 116.7393 | 196.3642
7579 | 5.117264 | 4.287957 | 18.82539 | 2.700026 | 69.06936 | 121.3532 | 0.2847857 | 0.1412721 | 1697.594 | 0 | 0 | 0 |  | Fe-Cr-Ni-Co-W | 527.5489 | 143.0719 | 94.44746 | 213.56
7580 | 4.461744 | 6.000335 | 14.5901 | 3.138871 | 71.80895 | 125.1051 | 0.2815475 | 0.1372971 | 1676.041 | 0 | 0 | 0 |  | Fe-Cr-Ni-Co-W | 555.634 | 139.4734 | 100.1879 | 218.0133
7581 | 3.932927 | 8.238885 | 11.36807 | 3.631483 | 72.82863 | 127.4446 | 0.2782714 | 0.1326751 | 1616.471 | 0 | 0 | 0 |  | Fe-Cr-Ni-Co-W | 566.6299 | 135.8778 | 80.78726 | 227.2207
7582 | 2.960377 | 11.48433 | 8.297628 | 4.165296 | 73.09237 | 129.5385 | 0.2741059 | 0.1269534 | 1528.319 | 0 | 0 | 0 |  | Fe-Cr-Ni-Co-W | 587.5688 | 131.61 | 87.24207 | 228.3993
7583 | 2.5328 | 15.09214 | 5.856819 | 4.81098 | 71.70726 | 130.0497 | 0.2700745 | 0.1220302 | 1432.364 | 0 | 0 | 0 |  | Fe-Cr-Ni-Co-W | 612.0566 | 117.9409 | 114.0421 | 234.436
7584 | 1.612501 | 21.51876 | 3.389754 | 6.239238 | 67.23975 | 128.9447 | 0.2639343 | 0.1153523 | 1280.881 | 0 | 0 | 0 |  | Fe-Cr-Ni-Co-W | 643.0769 | 95.11445 | 163.7226 | 224.1439
7585 | 2.780591 | 3.883278 | 15.58742 | 1.467126 | 76.28159 | 128.6625 | 0.2830806 | 0.1389441 | 1774.541 | 0 | 0 | 0 |  | Fe-Cr-Ni-Co-W | 535.8003 | 140.3366 | 61.87244 | 227.5885
7586 | 2.729912 | 5.506946 | 11.95572 | 1.920514 | 77.88691 | 131.4488 | 0.2802139 | 0.1332209 | 1701.257 | 0 | 0 | 0 |  | Fe-Cr-Ni-Co-W | 554.657 | 136.4842 | 60.58057 | 237.8749
7587 | 2.257506 | 7.566614 | 9.016767 | 2.38226 | 78.77685 | 133.6884 | 0.2771639 | 0.1274652 | 1615.706 | 0 | 0 | 0 |  | Fe-Cr-Ni-Co-W | 565.0524 | 136.4409 | 40.41472 | 241.1595
7588 | 1.819114 | 9.738629 | 6.214147 | 2.879462 | 79.34865 | 135.6225 | 0.2740915 | 0.1221516 | 1532.719 | 0 | 0 | 0 |  | Fe-Cr-Ni-Co-W | 568.4561 | 136.6046 | 37.09964 | 252.2299
7589 | 1.874558 | 13.08972 | 3.940644 | 3.956299 | 77.13878 | 134.9274 | 0.2705311 | 0.1179445 | 1432.448 | 0 | 0 | 0 |  | Fe-Cr-Ni-Co-W | 590.9869 | 123.558 | 49.1943 | 246.279
7590 | 44.55404 | 29.12549 | 11.95663 | 5.00172 | 9.362121 | 94.69567 | 0.2694578 | 0.0601554 | 311.9859 | 0 | 0 | 0 |  | Fe-Cr-Ni-Co-W | 334.6276 | 86.87917 | 541.7429 | 146.8322
7591 | 36.49332 | 33.12745 | 10.54834 | 4.81375 | 15.01714 | 98.70525 | 0.2646222 | 0.0707839 | 423.4498 | 0 | 0 | 0 |  | Fe-Cr-Ni-Co-W | 424.5705 | 137.8071 | 620.8944 | 181.4733
7592 | 30.15734 | 36.33598 | 9.322929 | 3.743986 | 20.43977 | 102.553 | 0.2603544 | 0.07821795 | 515.7565 | 0 | 0 | 0 |  | Fe-Cr-Ni-Co-W | 548.188 | 142.1273 | 638.5037 | 190.4997
7593 | 22.03824 | 37.2374 | 7.721364 | 3.44535 | 29.55764 | 107.8058 | 0.2573125 | 0.08941489 | 673.1223 | 0 | 0 | 0 |  | Fe-Cr-Ni-Co-W | 653.2706 | 94.71285 | 532.3453 | 221.0391
7594 | 17.19326 | 38.56395 | 5.750053 | 2.474098 | 36.01864 | 112.2275 | 0.2541749 | 0.09381961 | 757.6971 | 0 | 0 | 0 |  | Fe-Cr-Ni-Co-W | 680.8272 | 79.36086 | 495.0668 | 228.4383
7595 | 47.78403 | 18.31901 | 18.71132 | 5.932313 | 9.253322 | 90.42633 | 0.2804727 | 0.06033503 | 304.0965 | 0 | 0 | 0 |  | Fe-Cr-Ni-Co-W | 307.9178 | 59.1803 | 286.5725 | 130.5618
7596 | 39.69198 | 22.67691 | 16.11897 | 6.663591 | 14.84854 | 94.49899 | 0.2753044 | 0.07248508 | 428.0401 | 0 | 0 | 0 |  | Fe-Cr-Ni-Co-W | 348.1968 | 63.61502 | 330.3092 | 142.9542
7597 | 32.73123 | 25.66249 | 14.48562 | 7.271581 | 19.84909 | 97.98973 | 0.2715315 | 0.08134646 | 533.6868 | 0 | 0 | 0 |  | Fe-Cr-Ni-Co-W | 434.3219 | 114.8813 | 416.7016 | 188.3777
7598 | 26.31683 | 27.56489 | 12.1018 | 6.942787 | 27.07369 | 102.4543 | 0.2679929 | 0.09075437 | 665.1865 | 0 | 0 | 0 |  | Fe-Cr-Ni-Co-W | 550.5249 | 125.5003 | 409.6295 | 189.9346
7599 | 19.94026 | 28.56193 | 8.867239 | 7.283836 | 35.34673 | 107.631 | 0.2648795 | 0.09931709 | 808.5288 | 0 | 0 | 0 |  | Fe-Cr-Ni-Co-W | 633.5408 | 89.52249 | 382.4939 | 195.8092
7600 | 15.09441 | 29.44555 | 6.799511 | 6.068021 | 42.59251 | 112.6276 | 0.2620044 | 0.1045914 | 920.6864 | 0 | 0 | 0 |  | Fe-Cr-Ni-Co-W | 660.6613 | 82.57117 | 352.2395 | 209.1015625
7601 | 10.71746 | 28.68796 | 4.928424 | 4.948004 | 50.71815 | 118.0764 | 0.260485 | 0.1085743 | 1031.857 | 0 | 0 | 0 |  | Fe-Cr-Ni-Co-W | 674.3694 | 72.70907 | 295.8949 | 197.8512
7602 | 48.25934 | 10.36882 | 28.28879 | 3.917403 | 9.165646 | 87.03687 | 0.2893064 | 0.06018073 | 295.1291 | 1 | 1 | 1 | 295.1291 | Fe-Cr-Ni-Co-W | 257.1669 | 54.24063 | 182.6985 | 119.0792
7603 | 41.48396 | 13.43422 | 25.59319 | 7.613293 | 11.87534 | 89.34488 | 0.2861197 | 0.0674003 | 364.5519 | 1 | 1 | 1 | 364.5519 | Fe-Cr-Ni-Co-W | 278.2585 | 47.25076 | 208.2755 | 120.1042
7604 | 34.1857 | 17.13836 | 22.11207 | 9.249965 | 17.3139 | 93.21434 | 0.2814985 | 0.0788772 | 489.461 | 0 | 0 | 0 |  | Fe-Cr-Ni-Co-W | 323.549 | 58.54362 | 241.1571 | 164.4646
7605 | 27.95126 | 19.13518 | 18.14596 | 10.41032 | 24.35728 | 97.47005 | 0.277929 | 0.09102454 | 643.775 | 0 | 0 | 0 |  | Fe-Cr-Ni-Co-W | 421.1189 | 104.5499 | 274.3514 | 183.7131
7606 | 22.40204 | 20.13807 | 13.80311 | 10.59725 | 33.05954 | 102.6395 | 0.2746919 | 0.1018873 | 812.8723 | 0 | 0 | 0 |  | Fe-Cr-Ni-Co-W | 501.2253 | 121.9897 | 282.6941 | 174.0093
7607 | 17.35161 | 20.86701 | 10.63885 | 10.68112 | 40.46142 | 107.4665 | 0.2720487 | 0.1091325 | 951.411 | 0 | 0 | 0 |  | Fe-Cr-Ni-Co-W | 572.9111 | 117.2603 | 259.4923 | 180.3204
7608 | 12.52864 | 20.8737 | 7.623972 | 9.045944 | 49.92775 | 113.9446 | 0.2694282 | 0.1157412 | 1113.486 | 0 | 0 | 0 |  | Fe-Cr-Ni-Co-W | 620.8454 | 99.55563 | 232.5323 | 198.7765
7609 | 9.0877 | 20.30651 | 5.094375 | 7.671921 | 57.83949 | 119.851 | 0.2677093 | 0.1184581 | 1225.074 | 0 | 0 | 0 |  | Fe-Cr-Ni-Co-W | 633.9907 | 98.38328 | 189.3095 | 211.5122
7610 | 6.638432 | 19.05707 | 3.488782 | 5.253963 | 65.56176 | 125.9985 | 0.2667244 | 0.1185818 | 1305.77 | 0 | 0 | 0 |  | Fe-Cr-Ni-Co-W | 633.9123 | 104.8972 | 148.7174 | 224.9828
7611 | 39.64618 | 8.584263 | 36.82602 | 5.837735 | 9.105797 | 85.90812 | 0.2929771 | 0.06089481 | 298.4949 | 1 | 1 | 1 | 298.4949 | Fe-Cr-Ni-Co-W | 230.7776 | 57.1894 | 132.0674 | 106.2794
7612 | 34.6838 | 11.04731 | 32.61822 | 9.631707 | 12.01896 | 88.14993 | 0.2900089 | 0.06827318 | 369.6461 | 1 | 1 | 1 | 369.6461 | Fe-Cr-Ni-Co-W | 246.4764 | 49.226 | 181.5099 | 116.0192
7613 | 28.40027 | 12.82031 | 26.23281 | 12.71443 | 19.83218 | 92.46058 | 0.2864456 | 0.08419457 | 545.6669 | 1 | 0 | 0 |  | Fe-Cr-Ni-Co-W | 306.5503 | 57.05356 | 175.8165 | 154.4654
7614 | 23.41982 | 14.28596 | 21.2209 | 14.48754 | 26.58578 | 96.4927 | 0.2833107 | 0.09558135 | 697.5953 | 0 | 0 | 0 |  | Fe-Cr-Ni-Co-W | 389.4297 | 93.16602 | 205.4457 | 170.0244
7615 | 18.51796 | 14.48247 | 15.57118 | 14.85138 | 36.57701 | 102.2094 | 0.2804662 | 0.1086741 | 909.0659 | 0 | 0 | 0 |  | Fe-Cr-Ni-Co-W | 462.5125 | 122.2622 | 196.7943 | 186.7231
7616 | 14.37834 | 15.29928 | 11.51457 | 13.72787 | 45.07994 | 107.9947 | 0.2772637 | 0.1166459 | 1076.731 | 0 | 0 | 0 |  | Fe-Cr-Ni-Co-W | 537.3095 | 129.5565 | 193.0379 | 196.9375
7617 | 10.7318 | 15.28154 | 7.962388 | 11.99103 | 54.03323 | 114.4595 | 0.2747093 | 0.1216891 | 1227.672 | 0 | 0 | 0 |  | Fe-Cr-Ni-Co-W | 580.4948 | 122.6228 | 158.7612 | 204.3502
7618 | 7.287099 | 14.613 | 5.302639 | 10.05589 | 62.74137 | 121.3403 | 0.2729249 | 0.1249765 | 1370.17 | 0 | 0 | 0 |  | Fe-Cr-Ni-Co-W | 603.5221 | 122.2261 | 133.4372 | 217.6992
7619 | 5.566909 | 13.19318 | 3.191619 | 6.408596 | 71.63969 | 129.0436 | 0.271695 | 0.122365 | 1433.132 | 0 | 0 | 0 |  | Fe-Cr-Ni-Co-W | 601.3443 | 116.0915 | 77.52139 | 254.2309
7620 | 32.07458 | 6.825792 | 43.34547 | 8.703535 | 9.050614 | 84.86041 | 0.2963673 | 0.06114448 | 297.965 | 1 | 1 | 1 | 297.965 | Fe-Cr-Ni-Co-W | 206.9081 | 64.23245 | 86.3101 | 96.89518
7621 | 27.54659 | 8.273252 | 36.4258 | 13.12787 | 14.62649 | 87.9315 | 0.2935409 | 0.07472768 | 430.7597 | 1 | 1 | 1 | 430.7597 | Fe-Cr-Ni-Co-W | 232.1469 | 54.95739 | 144.7492 | 114.1019
7622 | 22.64254 | 9.36942 | 29.08798 | 16.81416 | 22.0859 | 91.96229 | 0.2905509 | 0.08924184 | 601.5958 | 1 | 0 | 0 |  | Fe-Cr-Ni-Co-W | 289.4687 | 61.73353 | 151.7819 | 156.1385
7623 | 18.57799 | 10.08987 | 22.78157 | 17.97092 | 30.57965 | 96.73216 | 0.2875579 | 0.1030257 | 796.9738 | 0 | 0 | 0 |  | Fe-Cr-Ni-Co-W | 383.778 | 98.69525 | 144.4399 | 180.3139
7624 | 14.24882 | 10.61302 | 17.22325 | 18.04348 | 39.87142 | 102.4306 | 0.2845357 | 0.1147127 | 1002.827 | 0 | 0 | 0 |  | Fe-Cr-Ni-Co-W | 446.305 | 124.055 | 151.9123 | 197.5934
7625 | 11.22227 | 11.06303 | 12.48943 | 17.41534 | 47.80994 | 107.9249 | 0.2817442 | 0.121908 | 1166.359 | 0 | 0 | 0 |  | Fe-Cr-Ni-Co-W | 502.8297 | 135.1179 | 143.4781 | 191.8071
7626 | 7.675405 | 10.99406 | 8.067511 | 14.95304 | 58.30999 | 115.8539 | 0.2787526 | 0.1278382 | 1359.448 | 0 | 0 | 0 |  | Fe-Cr-Ni-Co-W | 558.7064 | 127.2784 | 122.7085 | 219.289
7627 | 5.869999 | 9.936775 | 5.048079 | 12.38877 | 66.75638 | 122.7369 | 0.2773161 | 0.1290728 | 1479.012 | 0 | 0 | 0 |  | Fe-Cr-Ni-Co-W | 576.6381 | 129.8135 | 71.20914 | 242.1408
7628 | 3.731116 | 8.68458 | 2.941293 | 7.874607 | 76.7684 | 132.2926 | 0.2756634 | 0.1240011 | 1528.177 | 0 | 0 | 0 |  | Fe-Cr-Ni-Co-W | 577.3615 | 132.8558 | 7.612257 | 269.8202
7629 | 22.99456 | 5.994504 | 48.33852 | 13.58856 | 9.083854 | 84.2347 | 0.298882 | 0.06167436 | 300.6523 | 1 | 1 | 1 | 300.6523 | Fe-Cr-Ni-Co-W | 189.2889 | 70.36139 | 70.04127 | 97.25779
7630 | 19.74136 | 6.393069 | 37.89107 | 19.0208 | 16.9537 | 88.04297 | 0.2961676 | 0.08068143 | 491.261 | 1 | 1 | 1 | 491.261 | Fe-Cr-Ni-Co-W | 220.1603 | 57.44111 | 102.3038 | 121.2728
7631 | 16.22276 | 6.796846 | 30.69273 | 22.25504 | 24.03262 | 91.71975 | 0.2938603 | 0.09432105 | 659.7156 | 1 | 0 | 0 |  | Fe-Cr-Ni-Co-W | 276.2859 | 58.79638 | 111.0926 | 165.8672
7632 | 13.73347 | 7.813946 | 23.25648 | 22.54373 | 32.65238 | 96.8482 | 0.2902221 | 0.1067895 | 850.5548 | 1 | 0 | 0 |  | Fe-Cr-Ni-Co-W | 373.9623 | 106.6572 | 126.5523 | 195.7626
7633 | 11.16438 | 7.795892 | 17.60208 | 22.09001 | 41.34764 | 102.0881 | 0.2877528 | 0.1180443 | 1053.595 | 0 | 0 | 0 |  | Fe-Cr-Ni-Co-W | 431.5762 | 124.5865 | 109.2348 | 205.0701
7634 | 8.126624 | 8.148261 | 11.82708 | 20.44978 | 51.44825 | 109.1981 | 0.2843948 | 0.1274869 | 1277.125 | 0 | 0 | 0 |  | Fe-Cr-Ni-Co-W | 492.0649 | 137.8207 | 105.2242 | 212.7926
7635 | 5.726308 | 7.997165 | 7.824495 | 18.12826 | 60.32377 | 116.137 | 0.281903 | 0.1313336 | 1433.82 | 0 | 0 | 0 |  | Fe-Cr-Ni-Co-W | 533.6058 | 139.5001 | 88.87852 | 240.4774
7636 | 4.080042 | 7.122558 | 4.288475 | 13.99291 | 70.51601 | 125.026 | 0.27968 | 0.1308712 | 1557.368 | 0 | 0 | 0 |  | Fe-Cr-Ni-Co-W | 558.8112 | 139.1173 | 47.81861 | 259.2169
7637 | 2.650965 | 6.17041 | 2.321993 | 8.858628 | 79.998 | 134.7665 | 0.2777831 | 0.1233987 | 1564.925 | 0 | 0 | 0 |  | Fe-Cr-Ni-Co-W | 558.4365 | 138.1244 | -6.367754 | 271.5078
7638 | 15.42505 | 5.913515 | 49.59286 | 20.10745 | 8.961126 | 84.00459 | 0.3001456 | 0.06174204 | 300.5035 | 1 | 1 | 1 | 300.5035 | Fe-Cr-Ni-Co-W | 182.4445 | 66.63014 | 47.51633 | 98.17093
7639 | 13.67363 | 5.569704 | 38.6252 | 25.25121 | 16.88026 | 87.58797 | 0.2979788 | 0.08112782 | 494.2397 | 1 | 1 | 1 | 494.2397 | Fe-Cr-Ni-Co-W | 212.1664 | 58.6881 | 71.28324 | 119.1059
7640 | 12.1155 | 5.26403 | 30.56265 | 28.12706 | 23.93076 | 91.01237 | 0.2961275 | 0.09481738 | 662.5579 | 1 | 1 | 1 | 662.5579 | Fe-Cr-Ni-Co-W | 261.5414 | 58.56979 | 68.29133 | 172.0404
7641 | 9.554695 | 5.474362 | 23.17571 | 27.92133 | 33.87391 | 96.50561 | 0.293091 | 0.1111222 | 906.8267 | 1 | 0 | 0 |  | Fe-Cr-Ni-Co-W | 358.9841 | 107.802 | 81.89713 | 207.1115
7642 | 7.470087 | 5.690436 | 17.13099 | 27.23183 | 42.47666 | 101.8941 | 0.2903179 | 0.1215646 | 1107.079 | 1 | 0 | 0 |  | Fe-Cr-Ni-Co-W | 419.4401 | 127.3581 | 68.48032 | 225.1482
7643 | 5.638014 | 5.832486 | 11.85208 | 25.12045 | 51.55698 | 108.2523 | 0.2874087 | 0.1289621 | 1297.155 | 1 | 0 | 0 |  | Fe-Cr-Ni-Co-W | 471.558 | 140.8228 | 67.46347 | 233.1108
7644 | 3.942858 | 5.768673 | 7.104485 | 21.99252 | 61.19146 | 115.8846 | 0.2844728 | 0.1337305 | 1480.863 | 0 | 0 | 0 |  | Fe-Cr-Ni-Co-W | 510.4762 | 145.6287 | 49.30123 | 242.0358
7645 | 2.473437 | 5.526908 | 3.639714 | 16.70479 | 71.65515 | 125.4806 | 0.2814313 | 0.1328366 | 1608.447 | 0 | 0 | 0 |  | Fe-Cr-Ni-Co-W | 549.3837 | 138.8959 | 7.858327 | 272.0336
7646 | 1.729404 | 4.830451 | 1.817752 | 10.4936 | 81.1288 | 135.5158 | 0.2791642 | 0.1236883 | 1588.854 | 0 | 0 | 0 |  | Fe-Cr-Ni-Co-W | 545.2167 | 142.2936 | -37.79708 | 295.9562
7647 | 8.503568 | 3.958597 | 37.53952 | 33.20191 | 16.7964 | 86.88201 | 0.3003838 | 0.08126346 | 493.2677 | 1 | 1 | 1 | 493.2677 | Fe-Cr-Ni-Co-W | 203.4794 | 58.9688 | 22.70556 | 134.7127
7648 | 8.042643 | 3.744026 | 29.58728 | 34.79708 | 23.82896 | 90.33926 | 0.2983202 | 0.09523437 | 664.5966 | 1 | 1 | 1 | 664.5966 | Fe-Cr-Ni-Co-W | 252.7358 | 67.8149 | 21.57833 | 176.6787
7649 | 6.754496 | 4.192488 | 22.08751 | 34.84683 | 32.11867 | 95.04939 | 0.2952869 | 0.1086903 | 865.0121 | 1 | 0 | 0 |  | Fe-Cr-Ni-Co-W | 324.282 | 106.3805 | 43.69463 | 216.1114
7650 | 5.54076 | 4.513854 | 16.01549 | 32.88911 | 41.04079 | 100.5561 | 0.2922284 | 0.1201131 | 1074.922 | 1 | 0 | 0 |  | Fe-Cr-Ni-Co-W | 396.515 | 129.2497 | 55.17578125 | 227.0091
7651 | 3.748752 | 4.65367 | 10.50736 | 29.66936 | 51.42085 | 107.7127 | 0.2889748 | 0.1297099 | 1306.664 | 1 | 0 | 0 |  | Fe-Cr-Ni-Co-W | 450.4441 | 138.5361 | 49.46344 | 241.6021
7652 | 2.846366 | 4.770165 | 6.581907 | 25.83149 | 59.97007 | 114.4712 | 0.2861373 | 0.1342456 | 1474.046 | 0 | 0 | 0 |  | Fe-Cr-Ni-Co-W | 498.5811 | 143.9524 | 36.88757 | 258.7948
7653 | 1.491015 | 5.090067 | 3.13437 | 19.92987 | 70.35468 | 124.0768 | 0.2824708 | 0.1343472 | 1617.604 | 0 | 0 | 0 |  | Fe-Cr-Ni-Co-W | 530.6129 | 144.9054 | 6.16739 | 284.0901
7654 | 4.806951 | 2.237741 | 26.94677 | 42.2716 | 23.73694 | 89.74791 | 0.3002465 | 0.09542118 | 664.4395 | 1 | 1 | 1 | 664.4395 | Fe-Cr-Ni-Co-W | 252.6386 | 65.25806 | -20.58166 | 184.7888
7655 | 4.488622 | 2.786069 | 19.65803 | 41.05114 | 32.01613 | 94.48811 | 0.2970079 | 0.1090232 | 866.8547 | 1 | 1 | 1 | 866.8547 | Fe-Cr-Ni-Co-W | 316.5677 | 109.79 | 7.249124 | 240.2257
7656 | 3.45277 | 3.21468 | 13.7908 | 38.62191 | 40.91984 | 100.0182 | 0.2938524 | 0.1206631 | 1080.255 | 1 | 0 | 0 |  | Fe-Cr-Ni-Co-W | 378.5587 | 129.7674 | 16.53648 | 241.0089
7657 | 2.582379 | 3.606462 | 8.821482 | 36.10738 | 48.88229 | 105.5687 | 0.2909245 | 0.1274188 | 1247.859 | 1 | 0 | 0 |  | Fe-Cr-Ni-Co-W | 429.2091 | 138.3704 | 14.54604 | 256.3033
7658 | 2.333981 | 4.346076 | 4.906429 | 30.78701 | 57.62651 | 112.5103 | 0.28725 | 0.1331286 | 1429.751 | 0 | 0 | 0 |  | Fe-Cr-Ni-Co-W | 483.6787 | 146.668 | 28.89284 | 259.6041
7659 | 26.65616 | 1.584131 | 7.153511 | 2.992471 | 61.61373 | 113.4681 | 0.2859802 | 0.1326343 | 1433.855 | 0 | 0 | 0 |  | Fe-Cr-Ni-Co-W | 556.1214 | 126.3493 | 46.4667 | 235.4657
7660 | 21.06564 | 2.451629 | 6.088996 | 2.778721 | 67.61501 | 119.1421 | 0.2838782 | 0.1337544 | 1534.203 | 0 | 0 | 0 |  | Fe-Cr-Ni-Co-W | 571.8316 | 132.3536 | 33.39227 | 250.4743
7661 | 16.99163 | 3.257048 | 5.252842 | 2.109484 | 72.389 | 124.175 | 0.2819579 | 0.1323052 | 1582.136 | 0 | 0 | 0 |  | Fe-Cr-Ni-Co-W | 562.5341 | 131.0045 | 20.08701 | 259.9542
7662 | 12.72194 | 4.825612 | 4.457285 | 1.988885 | 76.00628 | 128.8715 | 0.2794549 | 0.1287488 | 1580.487 | 0 | 0 | 0 |  | Fe-Cr-Ni-Co-W | 575.4951 | 128.5555 | 18.18642 | 260.5755
7663 | 9.998383 | 5.923866 | 3.343824 | 1.43876 | 79.29517 | 133.2137 | 0.2773287 | 0.1231123 | 1535.144 | 0 | 0 | 0 |  | Fe-Cr-Ni-Co-W | 571.1882 | 135.3225 | 9.573284 | 270.0265
7664 | 34.1759 | 1.871721 | 13.38264 | 4.242884 | 46.32686 | 102.4624 | 0.2894556 | 0.1215589 | 1116.144 | 0 | 0 | 0 |  | Fe-Cr-Ni-Co-W | 499.4764 | 118.821 | 78.09297 | 205.6495
7665 | 27.0278 | 2.859553 | 10.97603 | 4.537496 | 54.59912 | 108.6206 | 0.2868174 | 0.1288559 | 1301.466 | 0 | 0 | 0 |  | Fe-Cr-Ni-Co-W | 536.5192 | 127.4085 | 65.45708 | 228.0332
7666 | 21.69919 | 3.721586 | 9.603249 | 4.8207 | 60.15527 | 113.3597 | 0.2848406 | 0.1316588 | 1409.182 | 0 | 0 | 0 |  | Fe-Cr-Ni-Co-W | 554.2487 | 128.5655 | 65.14409 | 245.9021
7667 | 17.48817 | 5.088204 | 8.041938 | 4.61365 | 64.76804 | 117.9939 | 0.282307 | 0.1326673 | 1488.096 | 0 | 0 | 0 |  | Fe-Cr-Ni-Co-W | 566.033 | 127.5925 | 62.89264 | 234.7851
7668 | 13.55755 | 6.796822 | 6.028908 | 4.95234 | 68.66438 | 122.5365 | 0.2794422 | 0.1309335 | 1517.768 | 0 | 0 | 0 |  | Fe-Cr-Ni-Co-W | 580.5461 | 130.0831 | 59.64545 | 250.3941
7669 | 10.47329 | 8.358082 | 4.717857 | 4.210311 | 72.24046 | 126.9239 | 0.2767429 | 0.1277329 | 1518.127 | 0 | 0 | 0 |  | Fe-Cr-Ni-Co-W | 586.2491 | 128.3948 | 52.55054 | 243.9718
7670 | 7.858862 | 10.51811 | 3.613899 | 3.628256 | 74.38088 | 130.3493 | 0.2737018 | 0.1231085 | 1474.785 | 0 | 0 | 0 |  | Fe-Cr-Ni-Co-W | 597.5546 | 119.3301 | 49.86009 | 255.5012
7671 | 40.31007 | 2.165217 | 23.62906 | 3.272128 | 30.62353 | 93.38354 | 0.2932952 | 0.1021048 | 766.8333 | 0 | 0 | 0 |  | Fe-Cr-Ni-Co-W | 390.6191 | 82.97623 | 99.78999 | 161.0382
7672 | 33.04169 | 2.675066 | 20.3848 | 6.063935 | 37.83451 | 97.52881 | 0.2916059 | 0.1105999 | 912.1373 | 0 | 0 | 0 |  | Fe-Cr-Ni-Co-W | 442.1656 | 107.7826 | 93.27865 | 184.3199
7673 | 26.08738 | 3.736691 | 16.8739 | 7.058721 | 46.24331 | 103.1698 | 0.2888213 | 0.1225287 | 1135.747 | 0 | 0 | 0 |  | Fe-Cr-Ni-Co-W | 484.6481 | 119.6866 | 95.95952 | 196.7859
7674 | 21.32783 | 5.256304 | 13.84603 | 7.943452 | 51.62638 | 107.6215 | 0.2859769 | 0.1260237 | 1238.604 | 0 | 0 | 0 |  | Fe-Cr-Ni-Co-W | 515.8447 | 130.2494 | 92.95846 | 216.7122
7675 | 17.58991 | 7.341402 | 10.83809 | 8.320876 | 55.90973 | 111.8798 | 0.2825775 | 0.1285394 | 1326.779 | 0 | 0 | 0 |  | Fe-Cr-Ni-Co-W | 549.6537 | 131.7778 | 101.4554 | 216.3876
7676 | 14.00482 | 9.236031 | 8.586826 | 8.620939 | 59.55138 | 115.7781 | 0.2795743 | 0.1287956 | 1377.165 | 0 | 0 | 0 |  | Fe-Cr-Ni-Co-W | 572.2872 | 125.8643 | 103.4469 | 223.895
7677 | 10.69679 | 12.05585 | 6.509248 | 7.723309 | 63.0148 | 120.1697 | 0.2754644 | 0.1269305 | 1395.361 | 0 | 0 | 0 |  | Fe-Cr-Ni-Co-W | 593.433 | 120.2903 | 128.4231 | 228.7307
7678 | 8.260586 | 14.8692 | 4.630713 | 6.973664 | 65.26583 | 123.647 | 0.2716001 | 0.1235128 | 1374.007 | 0 | 0 | 0 |  | Fe-Cr-Ni-Co-W | 622.3171 | 108.5011 | 126.3578 | 221.7212
7679 | 6.552845 | 18.30296 | 3.443802 | 5.186225 | 66.51417 | 126.5181 | 0.2672854 | 0.1190495 | 1322.78 | 0 | 0 | 0 |  | Fe-Cr-Ni-Co-W | 627.7079 | 105.5867 | 133.6548 | 221.4112
7680 | 34.40378 | 2.23475 | 31.95652 | 5.065813 | 26.33913 | 90.94638 | 0.2958282 | 0.09662934 | 684.5761 | 1 | 0 | 0 |  | Fe-Cr-Ni-Co-W | 316.8506 | 75.35713 | 114.6722 | 140.3443
7681 | 29.04974 | 2.847009 | 27.3197 | 8.067127 | 32.71642 | 94.55256 | 0.2939078 | 0.1092925 | 866.2425 | 0 | 0 | 0 |  | Fe-Cr-Ni-Co-W | 372.8448 | 87.28634 | 106.0027 | 156.7026
7682 | 24.00961 | 4.741758 | 22.17724 | 10.74879 | 38.3226 | 98.65727 | 0.2905984 | 0.1159891 | 991.8536 | 0 | 0 | 0 |  | Fe-Cr-Ni-Co-W | 425.7906 | 105.8562 | 106.7635 | 183.922
7683 | 19.98958 | 6.417645 | 18.11273 | 12.36559 | 43.11446 | 102.4389 | 0.2876208 | 0.1192338 | 1074.872 | 0 | 0 | 0 |  | Fe-Cr-Ni-Co-W | 462.9825 | 121.237 | 115.4644 | 192.0287
7684 | 16.7594 | 9.362243 | 14.09246 | 13.44102 | 46.34487 | 106.0234 | 0.2834736 | 0.120986 | 1133.393 | 0 | 0 | 0 |  | Fe-Cr-Ni-Co-W | 498.8108 | 131.4154 | 135.8773 | 202.1955
7685 | 13.50509 | 11.97507 | 10.81525 | 12.89413 | 50.81047 | 110.4287 | 0.2793478 | 0.1229403 | 1207.645 | 0 | 0 | 0 |  | Fe-Cr-Ni-Co-W | 542.0477 | 130.4633 | 149.7839 | 199.4181
7686 | 10.7318 | 15.28154 | 7.962388 | 11.99103 | 54.03323 | 114.4595 | 0.2747093 | 0.1228507 | 1245.785 | 0 | 0 | 0 |  | Fe-Cr-Ni-Co-W | 588.117 | 119.9269 | 162.0593 | 216.1408
7687 | 7.915653 | 19.27491 | 5.760022 | 10.92327 | 56.12615 | 118.049 | 0.2696646 | 0.1189041 | 1214.766 | 0 | 0 | 0 |  | Fe-Cr-Ni-Co-W | 629.9704 | 103.6624 | 187.9171 | 214.542
7688 | 6.78253 | 24.68525 | 3.888557 | 7.808011 | 56.83565 | 121.1569 | 0.2632711 | 0.1142007 | 1160.707 | 0 | 0 | 0 |  | Fe-Cr-Ni-Co-W | 652.7339 | 88.79496 | 221.8846 | 213.0308
7689 | 28.94342 | 2.309793 | 39.11403 | 7.853883 | 21.77888 | 88.52897 | 0.2982328 | 0.0895236 | 589.3685 | 1 | 0 | 0 |  | Fe-Cr-Ni-Co-W | 246.0233 | 63.78123 | 115.9806 | 132.1631
7690 | 24.93133 | 3.743897 | 32.96755 | 11.88152 | 26.47571 | 91.55292 | 0.2955608 | 0.1011081 | 739.0171 | 1 | 0 | 0 |  | Fe-Cr-Ni-Co-W | 297.3372 | 68.7699 | 106.4117 | 146.6215
7691 | 20.98089 | 5.78789 | 26.95333 | 15.58023 | 30.69766 | 94.77932 | 0.2922803 | 0.1069767 | 835.0222 | 0 | 0 | 0 |  | Fe-Cr-Ni-Co-W | 356.6871 | 90.67004 | 115.167 | 168.9279
7692 | 17.92287 | 8.343489 | 21.97823 | 17.33721 | 34.4182 | 98.0819 | 0.2884693 | 0.1088264 | 885.6522 | 0 | 0 | 0 |  | Fe-Cr-Ni-Co-W | 403.8246 | 108.9161 | 127.1904 | 189.4885
7693 | 14.4926 | 11.46926 | 17.51791 | 18.35218 | 38.16805 | 101.7813 | 0.2840536 | 0.1124379 | 963.1587 | 0 | 0 | 0 |  | Fe-Cr-Ni-Co-W | 442.4417 | 123.8242 | 155.4842 | 189.9391
7694 | 11.96841 | 14.4205 | 13.31982 | 18.57324 | 41.71803 | 105.4276 | 0.279726 | 0.1146697 | 1024.84 | 0 | 0 | 0 |  | Fe-Cr-Ni-Co-W | 486.2746 | 132.4551 | 184.231 | 192.8709
7695 | 8.918629 | 19.16223 | 9.374246 | 17.37505 | 45.16984 | 109.9445 | 0.2734645 | 0.1147094 | 1062.031 | 0 | 0 | 0 |  | Fe-Cr-Ni-Co-W | 545.1755 | 128.2617 | 212.7864 | 201.0709
7696 | 7.591663 | 24.41731 | 6.528674 | 16.02238 | 45.43997 | 112.5604 | 0.2674783 | 0.1109445 | 1022.639 | 0 | 0 | 0 |  | Fe-Cr-Ni-Co-W | 609.2923 | 108.3136 | 254.4453 | 210.6761
7697 | 5.571671 | 32.42169 | 4.392229 | 11.75914 | 45.85527 | 116.3935 | 0.2586353 | 0.1051398 | 959.0913 | 0 | 0 | 0 |  | Fe-Cr-Ni-Co-W | 663.9003 | 77.06233 | 345.0857 | 223.1535
7698 | 21.1568 | 2.363749 | 44.47524 | 12.50254 | 19.50167 | 87.2402 | 0.300272 | 0.09052003 | 590.461 | 1 | 1 | 1 | 590.461 | Fe-Cr-Ni-Co-W | 207.8884 | 65.60489 | 95.32639 | 119.6639
7699 | 18.97242 | 4.60804 | 36.41518 | 18.27992 | 21.72444 | 89.4961 | 0.29692 | 0.09029472 | 602.04 | 1 | 1 | 1 | 602.04 | Fe-Cr-Ni-Co-W | 240.1047 | 60.05147 | 103.7623 | 135.7599
7700 | 16.22276 | 6.796846 | 30.69273 | 22.25504 | 24.03262 | 91.71975 | 0.2938603 | 0.09432105 | 659.7156 | 1 | 0 | 0 |  | Fe-Cr-Ni-Co-W | 276.4354 | 63.01194 | 108.5056 | 166.7909
7701 | 14.24674 | 9.579798 | 24.12566 | 23.38628 | 28.66153 | 95.46504 | 0.2893367 | 0.1037527 | 796.2384 | 1 | 0 | 0 |  | Fe-Cr-Ni-Co-W | 351.6194 | 98.93513 | 129.3963 | 193.0697
7702 | 12.38898 | 12.97651 | 19.53282 | 24.51302 | 30.58866 | 98.11342 | 0.2849607 | 0.102729 | 801.4828 | 1 | 0 | 0 |  | Fe-Cr-Ni-Co-W | 384.2686 | 109.6304 | 165.1588 | 193.342
7703 | 9.701697 | 17.37059 | 14.11936 | 24.41329 | 34.39507 | 102.3256 | 0.2789779 | 0.1036979 | 843.1281 | 0 | 0 | 0 |  | Fe-Cr-Ni-Co-W | 429.3267 | 128.6407 | 209.6052 | 196.9747
7704 | 7.435175 | 22.15192 | 10.15951 | 23.53817 | 36.71523 | 105.8986 | 0.2730266 | 0.1058826 | 894.5582 | 0 | 0 | 0 |  | Fe-Cr-Ni-Co-W | 475.7123 | 135.2357 | 260.0258 | 205.4494
7705 | 6.045502 | 29.55029 | 6.354343 | 20.73366 | 37.3162 | 109.5391 | 0.26468 | 0.1035421 | 881.8052 | 0 | 0 | 0 |  | Fe-Cr-Ni-Co-W | 572.6703 | 132.119 | 343.5635 | 233.9197
7706 | 4.549133 | 38.82489 | 3.984609 | 15.20167 | 37.43971 | 113.5344 | 0.254724 | 0.09601914 | 799.4894 | 0 | 0 | 0 |  | Fe-Cr-Ni-Co-W | 657.6627 | 97.99683 | 474.3202 | 256.4616
7707 | 14.2076 | 2.334334 | 45.67865 | 18.52043 | 19.25899 | 87.00062 | 0.3014552 | 0.08644021 | 547.5948 | 1 | 1 | 1 | 547.5948 | Fe-Cr-Ni-Co-W | 190.4411 | 65.8618 | 79.54306 | 119.1707
7708 | 13.4032 | 4.679611 | 37.86127 | 24.75179 | 19.30413 | 88.32256 | 0.2983356 | 0.08623 | 551.5221 | 1 | 1 | 1 | 551.5221 | Fe-Cr-Ni-Co-W | 217.1995 | 60.35252 | 78.44317 | 133.6751
7709 | 12.5959 | 7.036402 | 31.77451 | 29.24234 | 19.35084 | 89.57049 | 0.2953637 | 0.08600257 | 554.7551 | 1 | 1 | 1 | 554.7551 | Fe-Cr-Ni-Co-W | 239.7769 | 54.92281 | 66.67808 | 153.1394
7710 | 10.6651 | 10.6935 | 25.8691 | 31.16624 | 21.60606 | 92.36469 | 0.2906056 | 0.08572854 | 567.058 | 1 | 1 | 1 | 567.058 | Fe-Cr-Ni-Co-W | 281.6751 | 66.45721 | 105.4736 | 197.7068
7711 | 8.896501 | 14.30706 | 20.40216 | 32.43175 | 23.96254 | 95.22615 | 0.2858609 | 0.08936529 | 621.906 | 0 | 1 | 0 |  | Fe-Cr-Ni-Co-W | 328.8911 | 93.93692 | 141.083 | 213.583
7712 | 7.24545 | 18.73842 | 15.23118 | 32.28246 | 26.50249 | 98.56407 | 0.28017 | 0.09542789 | 708.9184 | 0 | 0 | 0 |  | Fe-Cr-Ni-Co-W | 383.1042 | 125.8769 | 190.9302 | 221.4855
7713 | 5.573493 | 24.46321 | 10.04266 | 31.0879 | 28.83274 | 102.3836 | 0.2731336 | 0.09613933 | 738.4938 | 0 | 0 | 0 |  | Fe-Cr-Ni-Co-W | 424.3288 | 145.2475 | 276.5637 | 249.868
7714 | 3.949564 | 32.35951 | 5.811864 | 26.67407 | 31.205 | 107.1138 | 0.2638476 | 0.09487456 | 747.2087 | 0 | 0 | 0 |  | Fe-Cr-Ni-Co-W | 521.3506 | 154.9325 | 397.7523 | 254.7142
7715 | 3.198741 | 42.43889 | 3.362151 | 19.40917 | 31.59105 | 111.4665 | 0.2530302 | 0.08951116 | 697.4758 | 0 | 0 | 0 |  | Fe-Cr-Ni-Co-W | 612.8493 | 131.8753 | 548.384 | 280.1528
7716 | 8.67779 | 4.847642 | 38.30864 | 33.88216 | 14.28377 | 86.13593 | 0.3000508 | 0.07551263 | 432.7274 | 1 | 1 | 1 | 432.7274 | Fe-Cr-Ni-Co-W | 200.8694 | 59.12401 | 10.73383 | 129.1299
7717 | 8.703729 | 7.293197 | 32.01929 | 37.65732 | 14.32647 | 87.41256 | 0.296873 | 0.07555707 | 438.0103 | 1 | 1 | 1 | 438.0103 | Fe-Cr-Ni-Co-W | 220.745 | 53.83712 | 30.41954 | 146.8357
7718 | 7.710915 | 10.36995 | 25.21504 | 39.78105 | 16.92304 | 90.08044 | 0.2924951 | 0.08103509 | 504.1226 | 1 | 1 | 1 | 504.1226 | Fe-Cr-Ni-Co-W | 249.2975 | 58.40942 | 50.52282 | 187.0327
7719 | 6.755977 | 14.15275 | 19.52806 | 40.10245 | 19.46077 | 93.02053 | 0.2874384 | 0.08521872 | 562.3128 | 1 | 1 | 1 | 562.3128 | Fe-Cr-Ni-Co-W | 283.0925 | 76.17574 | 87.34448 | 225.0057
7720 | 5.003482 | 19.41025 | 14.02424 | 39.59987 | 21.96215 | 96.59046 | 0.2809143 | 0.08837468 | 614.0173 | 0 | 0 | 0 |  | Fe-Cr-Ni-Co-W | 339.3586 | 99.57484 | 158.3726 | 238.3688
7721 | 4.119978 | 24.54963 | 9.526993 | 37.38983 | 24.41356 | 100.1 | 0.2744881 | 0.09029588 | 653.3839 | 0 | 0 | 0 |  | Fe-Cr-Ni-Co-W | 386.2337 | 134.9258 | 257.3227 | 273.279
7722 | 2.387515 | 31.86129 | 5.018967 | 31.91307 | 28.81916 | 105.6155 | 0.2652529 | 0.09009018 | 680.2008 | 0 | 0 | 0 |  | Fe-Cr-Ni-Co-W | 470.2635 | 161.8466 | 388.1974 | 272.6127
7723 | 5.422341 | 7.572655 | 30.39651 | 47.68324 | 8.925254 | 85.29804 | 0.2981808 | 0.06178932 | 305.6221 | 1 | 1 | 1 | 305.6221 | Fe-Cr-Ni-Co-W | 211.9167 | 57.93739 | -40.54371 | 142.0255
7724 | 5.337012 | 10.76615 | 23.37358 | 48.81019 | 11.71307 | 88.01728 | 0.293539 | 0.06943264 | 381.9499 | 1 | 1 | 1 | 381.9499 | Fe-Cr-Ni-Co-W | 237.062 | 57.56122 | 3.193175 | 173.5149
7725 | 4.381413 | 14.68543 | 17.49992 | 49.00949 | 14.42374 | 90.99852 | 0.288333 | 0.07541067 | 450.4416 | 1 | 1 | 1 | 450.4416 | Fe-Cr-Ni-Co-W | 263.7762 | 77.39884 | 35.52011 | 203.8964
7726 | 3.48556 | 18.65995 | 11.90678 | 48.73586 | 17.21185 | 94.08859 | 0.283038 | 0.08435066 | 555.1334 | 1 | 1 | 1 | 555.1334 | Fe-Cr-Ni-Co-W | 295.7304 | 84.92318 | 100.3584 | 245.8506
7727 | 3.348981 | 23.38536 | 7.040134 | 44.17564 | 22.04989 | 98.53308 | 0.2763005 | 0.08687525 | 606.3156 | 0 | 0 | 0 |  | Fe-Cr-Ni-Co-W | 361.3784 | 120.61 | 193.4497 | 276.4789
7728 | 43.13194 | 4.272098 | 11.57499 | 31.95768 | 9.063296 | 85.25314 | 0.2949643 | 0.058337 | 277.3936 | 0 | 1 | 0 |  | Fe-Cr-Ni-Co-W | 277.5361 | 61.69559 | -34.81382 | 208.9446
7729 | 35.13934 | 4.089533 | 10.15698 | 36.15417 | 14.45997 | 87.33423 | 0.2948188 | 0.07205591 | 405.5387 | 0 | 1 | 0 |  | Fe-Cr-Ni-Co-W | 295.0207 | 71.84848 | -17.47761 | 228.8467
7730 | 28.88436 | 3.163836 | 8.929396 | 39.44543 | 19.57698 | 89.1675 | 0.2953125 | 0.08287547 | 522.5837 | 1 | 1 | 1 | 522.5837 | Fe-Cr-Ni-Co-W | 307.0835 | 89.7531 | -26.37999 | 250.4911
7731 | 21.07661 | 2.907147 | 7.384443 | 40.36391 | 28.26789 | 93.18936 | 0.2943849 | 0.0993198 | 734.1161 | 0 | 0 | 0 |  | Fe-Cr-Ni-Co-W | 345.0043 | 115.5816 | -21.28181 | 278.5962
7732 | 16.39735 | 2.081816 | 5.483872 | 41.68569 | 34.35127 | 96.08645 | 0.294247 | 0.1087559 | 878.59 | 0 | 0 | 0 |  | Fe-Cr-Ni-Co-W | 366.1934 | 128.1297 | -31.18214 | 282.9773
7733 | 46.96414 | 5.144197 | 18.39027 | 20.40684 | 9.094551 | 85.38125 | 0.2940927 | 0.05891349 | 281.9957 | 0 | 1 | 0 |  | Fe-Cr-Ni-Co-W | 262.693 | 50.14061 | -15.02175 | 150.2346
7734 | 38.82194 | 5.750328 | 15.76564 | 25.13903 | 14.52307 | 87.82684 | 0.2930157 | 0.07238179 | 409.6029 | 0 | 1 | 0 |  | Fe-Cr-Ni-Co-W | 289.0735 | 60.40142 | -1.466971 | 167.9112
7735 | 31.91177 | 6.255001 | 14.12295 | 28.35812 | 19.35215 | 90.12735 | 0.2920777 | 0.08295634 | 525.9974 | 1 | 0 | 0 |  | Fe-Cr-Ni-Co-W | 312.3424 | 77.86042 | 13.54603 | 208.119
7736 | 25.585 | 5.955189 | 11.76527 | 30.37373 | 26.32081 | 93.33029 | 0.2912943 | 0.09535974 | 684.0694 | 0 | 0 | 0 |  | Fe-Cr-Ni-Co-W | 345.9587 | 98.52679 | 14.72243 | 228.9081
7737 | 19.36826 | 6.242088 | 8.612877 | 31.44398 | 34.33279 | 97.73476 | 0.289468 | 0.1074254 | 869.1202 | 0 | 0 | 0 |  | Fe-Cr-Ni-Co-W | 403.8889 | 123.0074 | 36.05458 | 249.9921
7738 | 14.62434 | 5.187011 | 6.587762 | 32.33478 | 41.2661 | 101.3727 | 0.2892663 | 0.1167318 | 1034.084 | 0 | 0 | 0 |  | Fe-Cr-Ni-Co-W | 429.98 | 131.3836 | 31.68764 | 263.6818
7739 | 10.3806 | 4.228348 | 4.773521 | 31.49347 | 49.12405 | 106.0974 | 0.2886326 | 0.1251898 | 1216.303 | 0 | 0 | 0 |  | Fe-Cr-Ni-Co-W | 462.9718 | 142.9092 | 19.22141 | 257.1773
7740 | 47.81833 | 3.424689 | 28.03027 | 11.64481 | 9.081888 | 84.34933 | 0.2965487 | 0.05931097 | 282.4863 | 1 | 1 | 1 | 282.4863 | Fe-Cr-Ni-Co-W | 230.7966 | 53.20286 | -18.84194 | 127.2274
7741 | 41.11549 | 6.657447 | 25.36586 | 15.09134 | 11.76986 | 86.6901 | 0.2932141 | 0.06694171 | 354.5525 | 1 | 1 | 1 | 354.5525 | Fe-Cr-Ni-Co-W | 255.5199 | 50.49535 | 40.81321 | 119.4578
7742 | 33.7811 | 8.064533 | 21.85036 | 19.19502 | 17.10898 | 89.55906 | 0.2911057 | 0.07857995 | 476.9963 | 1 | 1 | 1 | 476.9963 | Fe-Cr-Ni-Co-W | 284.1787 | 52.64311 | 62.12796 | 150.3016
7743 | 27.58506 | 9.064551 | 17.90822 | 21.40401 | 24.03816 | 93.2538 | 0.2887696 | 0.09160096 | 636.8301 | 0 | 0 | 0 |  | Fe-Cr-Ni-Co-W | 344.2611 | 84.06487 | 61.69762 | 186.9435
7744 | 22.08418 | 9.217149 | 13.60725 | 22.50098 | 32.59045 | 97.83041 | 0.2867103 | 0.1043589 | 824.5832 | 0 | 0 | 0 |  | Fe-Cr-Ni-Co-W | 408.7879 | 113.6573 | 92.15417 | 202.2281
7745 | 17.09068 | 9.282098 | 10.47887 | 23.29538 | 39.85297 | 102.1284 | 0.2850499 | 0.1135235 | 986.8505 | 0 | 0 | 0 |  | Fe-Cr-Ni-Co-W | 446.9909 | 129.7485 | 90.99011 | 217.4041
7746 | 12.31678 | 7.846157 | 7.49505 | 23.25855 | 49.08346 | 107.5575 | 0.2844479 | 0.1233908 | 1194.799 | 0 | 0 | 0 |  | Fe-Cr-Ni-Co-W | 491.6161 | 137.4739 | 75.34098 | 238.5555
7747 | 8.926472 | 6.648749 | 5.003995 | 22.60743 | 56.81335 | 112.7796 | 0.283826 | 0.1294072 | 1361.059 | 0 | 0 | 0 |  | Fe-Cr-Ni-Co-W | 511.5967 | 144.1284 | 57.99678 | 245.1303
7748 | 6.513114 | 4.547995 | 3.422921 | 21.19187 | 64.3241 | 118.0462 | 0.2842647 | 0.1337999 | 1518.322 | 0 | 0 | 0 |  | Fe-Cr-Ni-Co-W | 530.8939 | 140.4938 | 25.63938 | 266.2609
7749 | 39.46539 | 5.12707 | 36.65808 | 9.685188 | 9.064272 | 84.5592 | 0.2966007 | 0.06045971 | 292.3156 | 1 | 1 | 1 | 292.3156 | Fe-Cr-Ni-Co-W | 218.5899 | 60.81525 | 38.89674 | 109.8728
7750 | 34.56623 | 8.469124 | 32.50765 | 12.47878 | 11.97822 | 87.1317 | 0.2927211 | 0.06792556 | 364.6238 | 1 | 1 | 1 | 364.6238 | Fe-Cr-Ni-Co-W | 239.9116 | 53.42718 | 112.6071 | 119.6696
7751 | 28.33968 | 11.19384 | 26.17684 | 14.49977 | 19.78986 | 91.79184 | 0.2881856 | 0.08393978 | 542.1224 | 1 | 0 | 0 |  | Fe-Cr-Ni-Co-W | 297.0746 | 54.49981 | 146.3223 | 153.0846
7752 | 23.37293 | 12.75658 | 21.17841 | 16.15954 | 26.53255 | 95.84043 | 0.2849722 | 0.09535372 | 693.7366 | 0 | 0 | 0 |  | Fe-Cr-Ni-Co-W | 380.0263 | 90.72221 | 174.2018 | 171.8476
7753 | 18.48395 | 13.07912 | 15.54257 | 16.38454 | 36.50983 | 101.5744 | 0.2820304 | 0.1088445 | 909.0864 | 0 | 0 | 0 |  | Fe-Cr-Ni-Co-W | 451.4663 | 121.395 | 174.2704 | 195.1517
7754 | 14.31746 | 12.06064 | 11.46581 | 17.26704 | 44.88905 | 106.4493 | 0.2809573 | 0.1178921 | 1087.568 | 0 | 0 | 0 |  | Fe-Cr-Ni-Co-W | 500.0153 | 132.3526 | 143.3095 | 205.565
7755 | 10.6649 | 10.51358 | 7.912748 | 17.2124 | 53.69638 | 112.0441 | 0.2802878 | 0.1250666 | 1267.307 | 0 | 0 | 0 |  | Fe-Cr-Ni-Co-W | 534.019 | 134.6152 | 104.6912 | 214.8432
7756 | 7.231709 | 8.804741 | 5.262333 | 16.43674 | 62.26447 | 118.2089 | 0.2799012 | 0.1298318 | 1434.376 | 0 | 0 | 0 |  | Fe-Cr-Ni-Co-W | 557.1344 | 133.547 | 69.2262 | 243.6649
7757 | 5.511473 | 5.597916 | 3.159836 | 14.80448 | 70.92629 | 124.6613 | 0.28108 | 0.1320384 | 1580.071 | 0 | 0 | 0 |  | Fe-Cr-Ni-Co-W | 555.3644 | 134.2543 | 18.36187 | 270.7321
7758 | 32.11114 | 7.687768 | 43.39487 | 7.745292 | 9.060928 | 85.19883 | 0.2954607 | 0.06153717 | 302.5343 | 1 | 1 | 1 | 302.5343 | Fe-Cr-Ni-Co-W | 208.6454 | 64.23359 | 107.4946 | 103.4063
7759 | 27.66876 | 11.63392 | 36.58734 | 9.418638 | 14.69135 | 89.28545 | 0.2899711 | 0.07483154 | 436.8361 | 1 | 1 | 1 | 436.8361 | Fe-Cr-Ni-Co-W | 249.064 | 49.97987 | 226.3398 | 137.2167
7760 | 22.80886 | 14.94388 | 29.30165 | 10.69747 | 22.24813 | 94.29537 | 0.2845368 | 0.08858959 | 604.078 | 1 | 0 | 0 |  | Fe-Cr-Ni-Co-W | 326.7382 | 65.82268 | 257.7278 | 164.3423
7761 | 18.72201 | 15.97842 | 22.95818 | 11.52469 | 30.8167 | 99.31691 | 0.2810742 | 0.1016066 | 791.2372 | 0 | 0 | 0 |  | Fe-Cr-Ni-Co-W | 417.7598 | 108.7234 | 254.9956 | 171.8586
7762 | 14.35042 | 16.03304 | 17.34606 | 12.11476 | 40.15572 | 104.9468 | 0.2784228 | 0.1126133 | 986.7101 | 0 | 0 | 0 |  | Fe-Cr-Ni-Co-W | 500.1036 | 126.0666 | 226.7543 | 176.6531
7763 | 11.28706 | 15.45403 | 12.56153 | 12.61143 | 48.08595 | 110.0679 | 0.276686 | 0.1193016 | 1139.768 | 0 | 0 | 0 |  | Fe-Cr-Ni-Co-W | 545.4888 | 129.7752 | 203.8975 | 198.0376
7764 | 7.697988 | 13.23169 | 8.091247 | 12.49753 | 58.48155 | 117.0271 | 0.2760955 | 0.1257723 | 1333.296 | 0 | 0 | 0 |  | Fe-Cr-Ni-Co-W | 576.6808 | 127.7222 | 140.9782 | 217.3756
7765 | 5.877792 | 10.94496 | 5.05478 | 11.27747 | 66.845 | 123.2993 | 0.2760876 | 0.1277782 | 1460.417 | 0 | 0 | 0 |  | Fe-Cr-Ni-Co-W | 577.8011 | 134.1033 | 91.20281 | 252.702
7766 | 3.722489 | 6.931601 | 2.934492 | 9.820501 | 76.59092 | 131.2344 | 0.2778701 | 0.1265816 | 1570.11 | 0 | 0 | 0 |  | Fe-Cr-Ni-Co-W | 566.8257 | 136.638 | 18.5777 | 268.5397
7767 | 23.17995 | 12.08567 | 48.72824 | 6.849055 | 9.15709 | 86.63771 | 0.2924622 | 0.06310709 | 319.2695 | 1 | 1 | 1 | 319.2695 | Fe-Cr-Ni-Co-W | 208.9979 | 59.28956 | 213.8683 | 97.88637
7768 | 20.01883 | 17.01768 | 38.42364 | 7.347864 | 17.19198 | 92.39191 | 0.2848065 | 0.08080748 | 508.2789 | 1 | 0 | 0 |  | Fe-Cr-Ni-Co-W | 262.6191 | 44.22187 | 345.5005 | 132.4498
7769 | 16.50548 | 19.97752 | 31.22763 | 7.837922 | 24.45144 | 97.31747 | 0.2795511 | 0.09237856 | 661.5086 | 0 | 0 | 0 |  | Fe-Cr-Ni-Co-W | 364.6779 | 85.91373 | 352.1695 | 161.7647
7770 | 13.95836 | 20.21576 | 23.63731 | 9.001496 | 33.18708 | 102.3742 | 0.2764811 | 0.1037664 | 837.3782 | 0 | 0 | 0 |  | Fe-Cr-Ni-Co-W | 464.9136 | 126.1984 | 319.9428 | 174.2427
7771 | 11.34132 | 19.79862 | 17.88105 | 8.976045 | 42.00296 | 107.7269 | 0.2741479 | 0.1130963 | 1013.212 | 0 | 0 | 0 |  | Fe-Cr-Ni-Co-W | 540.4412 | 126.9836 | 280.728 | 172.1473
7772 | 8.235337 | 18.28394 | 11.9853 | 9.358931 | 52.13649 | 114.2805 | 0.2725842 | 0.1203385 | 1196.463 | 0 | 0 | 0 |  | Fe-Cr-Ni-Co-W | 595.5624 | 112.5016 | 219.3458 | 197.0618
7773 | 5.788065 | 16.16682 | 7.90888 | 9.161885 | 60.97435 | 120.4939 | 0.2721336 | 0.1238278 | 1335.665 | 0 | 0 | 0 |  | Fe-Cr-Ni-Co-W | 610.5577 | 115.0572 | 163.511 | 211.607
7774 | 4.108674 | 12.43241 | 4.31857 | 8.129487 | 71.01086 | 128.0814 | 0.2731264 | 0.124675 | 1464.932 | 0 | 0 | 0 |  | Fe-Cr-Ni-Co-W | 599.8544 | 117.6909 | 82.53947 | 231.7249
7775 | 2.656797 | 7.833049 | 2.327102 | 7.009041 | 80.17401 | 135.7992 | 0.275666 | 0.1202476 | 1511.992 | 0 | 0 | 0 |  | Fe-Cr-Ni-Co-W | 563.329 | 135.6011 | -9.875568 | 272.8091
7776 | 15.67235 | 18.02497 | 50.38795 | 6.809941 | 9.104794 | 88.78209 | 0.2873983 | 0.06513385 | 341.15 | 1 | 1 | 1 | 341.15 | Fe-Cr-Ni-Co-W | 223.81 | 53.20708 | 358.243 | 93.63602
7777 | 13.98541 | 22.7868 | 39.5059 | 6.456742 | 17.26515 | 94.63609 | 0.2795888 | 0.08133872 | 521.1022 | 1 | 0 | 0 |  | Fe-Cr-Ni-Co-W | 269.8848 | 48.87529 | 438.5154 | 124.0005
7778 | 12.44001 | 25.48083 | 31.38126 | 6.126153 | 24.57174 | 99.59326 | 0.2742081 | 0.09179509 | 663.8182 | 0 | 0 | 0 |  | Fe-Cr-Ni-Co-W | 402.8732 | 122.5919 | 428.4065 | 159.7784
7779 | 9.805351 | 25.28089 | 23.78369 | 6.367515 | 34.76255 | 105.4101 | 0.2710739 | 0.1047318 | 867.2971 | 0 | 0 | 0 |  | Fe-Cr-Ni-Co-W | 526.8599 | 139.1183 | 386.0669 | 178.9379
7780 | 7.657413 | 24.62879 | 17.56058 | 6.611379 | 43.54184 | 110.8662 | 0.268789 | 0.1121516 | 1021.314 | 0 | 0 | 0 |  | Fe-Cr-Ni-Co-W | 596.9998 | 109.5627 | 341.0562 | 184.1228
7781 | 5.763594 | 22.65711 | 12.11607 | 6.757888 | 52.70534 | 116.7077 | 0.267795 | 0.1174813 | 1168.004 | 0 | 0 | 0 |  | Fe-Cr-Ni-Co-W | 628.1495 | 99.04301 | 261.2759 | 188.8402
7782 | 4.015914 | 19.76324 | 7.236122 | 6.659463 | 62.32526 | 123.403 | 0.2676936 | 0.120228 | 1300.376 | 0 | 0 | 0 |  | Fe-Cr-Ni-Co-W | 630.1555 | 101.2748 | 177.8538 | 210.9115
7783 | 2.504214 | 14.92181 | 3.685002 | 6.342242 | 72.54673 | 130.9401 | 0.269793 | 0.1199348 | 1409.637 | 0 | 0 | 0 |  | Fe-Cr-Ni-Co-W | 608.6006 | 119.9921 | 94.32673 | 239.0179
7784 | 1.739681 | 9.313385 | 1.828554 | 5.507456 | 81.61092 | 138.3292 | 0.2734334 | 0.1149651 | 1440.424 | 0 | 0 | 0 |  | Fe-Cr-Ni-Co-W | 568.2416 | 128.8192 | 4.286819 | 269.1378
7785 | 8.801057 | 30.31842 | 38.8528 | 4.643709 | 17.38401 | 97.65371 | 0.272298 | 0.08139982 | 531.2922 | 1 | 0 | 0 |  | Fe-Cr-Ni-Co-W | 301.277 | 69.91142 | 502.1581 | 137.0975
7786 | 8.342692 | 31.84639 | 30.6911 | 4.401862 | 24.71795 | 102.2488 | 0.2679143 | 0.09068884 | 661.177 | 0 | 0 | 0 |  | Fe-Cr-Ni-Co-W | 462.5835 | 162.3332 | 476.2274 | 169.3622
7787 | 7.002567 | 31.87407 | 22.89871 | 4.926361 | 33.29829 | 107.3373 | 0.2647351 | 0.09998905 | 811.4865 | 0 | 0 | 0 |  | Fe-Cr-Ni-Co-W | 571.2797 | 142.363 | 442.2828 | 192.8795
7788 | 5.728023 | 29.99835 | 16.55677 | 5.288993 | 42.42786 | 112.4995 | 0.2634286 | 0.1076834 | 963.0314 | 0 | 0 | 0 |  | Fe-Cr-Ni-Co-W | 638.8672 | 93.50193 | 388.5229 | 206.8398
7789 | 3.859584 | 26.95081 | 10.81801 | 5.430494 | 52.9411 | 118.8978 | 0.2630256 | 0.1138158 | 1124.74 | 0 | 0 | 0 |  | Fe-Cr-Ni-Co-W | 656.3765 | 88.68052 | 296.0214 | 203.2736
7790 | 2.916487 | 23.35224 | 6.744053 | 5.539782 | 61.44744 | 124.3625 | 0.2639577 | 0.116559 | 1240.155 | 0 | 0 | 0 |  | Fe-Cr-Ni-Co-W | 648.3832 | 94.14105 | 204.6609 | 214.9202
7791 | 1.51629 | 17.88194 | 3.187502 | 5.86697 | 71.5473 | 131.4316 | 0.2667014 | 0.1162709 | 1341.013 | 0 | 0 | 0 |  | Fe-Cr-Ni-Co-W | 617.3945 | 115.7143 | 111.818 | 228.7752
7792 | 5.042822 | 39.12573 | 28.26901 | 2.660749 | 24.90168 | 105.3287 | 0.2604694 | 0.08847659 | 646.9897 | 0 | 0 | 0 |  | Fe-Cr-Ni-Co-W | 489.9896 | 172.7916 | 545.8932 | 184.5871
7793 | 4.698186 | 37.90988 | 20.57582 | 3.305211 | 33.5109 | 110.0325 | 0.2583534 | 0.09682932 | 783.2423 | 0 | 0 | 0 |  | Fe-Cr-Ni-Co-W | 618.0074 | 134.5317 | 476.7105 | 197.3506
7794 | 3.601039 | 35.53889 | 14.38301 | 3.800039 | 42.67703 | 115.1241 | 0.257418 | 0.1037556 | 921.6859 | 0 | 0 | 0 |  | Fe-Cr-Ni-Co-W | 668.0099 | 81.23322 | 428.4997 | 221.0277
7795 | 2.683525 | 33.10484 | 9.166999 | 4.247731 | 50.7969 | 120.0739 | 0.2569356 | 0.1077085 | 1029.672 | 0 | 0 | 0 |  | Fe-Cr-Ni-Co-W | 672.6035 | 80.01144 | 345.9905 | 218.8328
7796 | 2.407262 | 28.01583 | 5.060479 | 5.080583 | 59.43585 | 124.8653 | 0.2592605 | 0.1114608 | 1150.249 | 0 | 0 | 0 |  | Fe-Cr-Ni-Co-W | 667.7724 | 83.73407 | 243.0915 | 218.3701
7797 | 26.69377 | 2.643944 | 7.163605 | 1.798016 | 61.70066 | 114.0392 | 0.2847018 | 0.1318905 | 1424.837 | 0 | 0 | 0 |  | Fe-Cr-Ni-Co-W | 562.325 | 122.1016 | 58.68401 | 237.7438
7798 | 21.06564 | 2.451629 | 6.088996 | 2.778721 | 67.61501 | 119.1421 | 0.2838782 | 0.1337544 | 1534.203 | 0 | 0 | 0 |  | Fe-Cr-Ni-Co-W | 572.1591 | 129.7406 | 34.37283 | 250.7674
7799 | 16.96004 | 1.857711 | 5.243078 | 3.684735 | 72.25443 | 123.3559 | 0.2837022 | 0.1338842 | 1605.746 | 0 | 0 | 0 |  | Fe-Cr-Ni-Co-W | 560.5039 | 129.1644 | 18.41326 | 265.2844
7800 | 12.67003 | 1.747608 | 4.439097 | 5.447118 | 75.69615 | 127.0185 | 0.283333 | 0.132914 | 1646.43 | 0 | 0 | 0 |  | Fe-Cr-Ni-Co-W | 551.4788 | 135.923 | -12.15541 | 272.049
7801 | 9.936677 | 1.261566 | 3.323187 | 6.672778 | 78.80579 | 130.3345 | 0.2832601 | 0.1305752 | 1658.355 | 0 | 0 | 0 |  | Fe-Cr-Ni-Co-W | 550.8439 | 136.0255 | -20.57843 | 281.5368
7802 | 34.26146 | 3.752814 | 13.41614 | 2.126753 | 46.44284 | 103.3744 | 0.2872838 | 0.1209241 | 1111.551 | 0 | 0 | 0 |  | Fe-Cr-Ni-Co-W | 517.601 | 121.1138 | 96.89411 | 208.2092
7803 | 27.06911 | 4.009493 | 10.9928 | 3.246022 | 54.68257 | 109.2107 | 0.2854582 | 0.1282737 | 1295.585 | 0 | 0 | 0 |  | Fe-Cr-Ni-Co-W | 543.5449 | 126.4547 | 86.29192 | 221.386
7804 | 21.71459 | 4.25626 | 9.610065 | 4.221107 | 60.19797 | 113.6453 | 0.2841984 | 0.1313115 | 1405.096 | 0 | 0 | 0 |  | Fe-Cr-Ni-Co-W | 545.9761 | 129.6693 | 89.32063 | 221.8637
7805 | 17.46446 | 4.065044 | 8.031034 | 5.759243 | 64.68022 | 117.4289 | 0.2835522 | 0.1335113 | 1499.216 | 0 | 0 | 0 |  | Fe-Cr-Ni-Co-W | 557.6653 | 128.7967 | 53.13259 | 235.4004
7806 | 13.51378 | 4.35528 | 6.009446 | 7.678771 | 68.44272 | 121.151 | 0.2824448 | 0.1334242 | 1553.35 | 0 | 0 | 0 |  | Fe-Cr-Ni-Co-W | 559.0113 | 133.0613 | 50.77354 | 247.0559
7807 | 10.40881 | 3.691832 | 4.688809 | 9.414874 | 71.79567 | 124.2054 | 0.2825399 | 0.1334162 | 1604.216 | 0 | 0 | 0 |  | Fe-Cr-Ni-Co-W | 555.9477 | 138.8401 | 19.42827 | 260.127
7808 | 7.782884 | 3.170215 | 3.57896 | 11.80616 | 73.66178 | 126.0056 | 0.2828794 | 0.1331034 | 1630.987 | 0 | 0 | 0 |  | Fe-Cr-Ni-Co-W | 545.3453 | 136.2401 | 4.160797 | 273.7854
7809 | 40.34892 | 2.889739 | 23.65183 | 2.456462 | 30.65304 | 93.70286 | 0.2924918 | 0.1020037 | 766.926 | 0 | 0 | 0 |  | Fe-Cr-Ni-Co-W | 399.27 | 85.28117 | 107.468 | 153.9644
7810 | 33.16004 | 5.369295 | 20.45781 | 3.042827 | 37.97003 | 98.77009 | 0.2885626 | 0.1100806 | 910.815 | 0 | 0 | 0 |  | Fe-Cr-Ni-Co-W | 462.4844 | 109.8704 | 124.398 | 161.9102
7811 | 26.17437 | 6.248586 | 16.93016 | 4.249356 | 46.39752 | 104.3915 | 0.2859192 | 0.1217266 | 1130.211 | 0 | 0 | 0 |  | Fe-Cr-Ni-Co-W | 505.0907 | 126.0274 | 131.703 | 197.1735
7812 | 21.37781 | 7.024826 | 13.87848 | 5.971548 | 51.74734 | 108.512 | 0.2839052 | 0.1252563 | 1231.551 | 0 | 0 | 0 |  | Fe-Cr-Ni-Co-W | 527.123 | 128.201 | 119.201 | 201.8669
7813 | 17.58991 | 7.341402 | 10.83809 | 8.320876 | 55.90973 | 111.8798 | 0.2825775 | 0.1285394 | 1326.779 | 0 | 0 | 0 |  | Fe-Cr-Ni-Co-W | 548.9996 | 133.9725 | 101.8083 | 220.8039
7814 | 13.97443 | 7.589639 | 8.568194 | 10.44557 | 59.42216 | 114.9059 | 0.281541 | 0.1299671 | 1391.498 | 0 | 0 | 0 |  | Fe-Cr-Ni-Co-W | 551.6685 | 128.7231 | 93.81763 | 229.6054
7815 | 10.6225 | 6.766853 | 6.464043 | 13.56942 | 62.57718 | 117.3046 | 0.2818367 | 0.1315229 | 1456.209 | 0 | 0 | 0 |  | Fe-Cr-Ni-Co-W | 553.1045 | 134.5304 | 67.04095 | 247.0909
7816 | 8.165626 | 6.082044 | 4.57748 | 16.65929 | 64.51556 | 118.8227 | 0.2822382 | 0.1323348 | 1496.332 | 0 | 0 | 0 |  | Fe-Cr-Ni-Co-W | 556.8381 | 134.0458 | 40.76584 | 250.9205
7817 | 6.434991 | 4.493444 | 3.381865 | 20.3718 | 65.3179 | 118.8903 | 0.284036 | 0.1339593 | 1533.761 | 0 | 0 | 0 |  | Fe-Cr-Ni-Co-W | 538.4094 | 140.2922 | 30.04226 | 266.3856
7818 | 34.50666 | 4.482867 | 32.05209 | 2.540481 | 26.4179 | 91.91881 | 0.2933546 | 0.09646387 | 686.5344 | 1 | 0 | 0 |  | Fe-Cr-Ni-Co-W | 337.7415 | 75.23894 | 154.3065 | 138.6808
7819 | 29.21621 | 7.158307 | 27.47625 | 3.245341 | 32.9039 | 96.4867 | 0.2890929 | 0.1086265 | 866.5986 | 0 | 0 | 0 |  | Fe-Cr-Ni-Co-W | 412.5179 | 99.86466 | 175.9454 | 148.1075
7820 | 24.16247 | 9.543893 | 22.31843 | 5.40861 | 38.56659 | 100.8803 | 0.2851698 | 0.1149434 | 988.1392 | 0 | 0 | 0 |  | Fe-Cr-Ni-Co-W | 459.0559 | 115.1068 | 183.4426 | 164.6134
7821 | 20.11011 | 10.97578 | 18.22194 | 7.317734 | 43.37443 | 104.6086 | 0.2824116 | 0.1178669 | 1066.039 | 0 | 0 | 0 |  | Fe-Cr-Ni-Co-W | 502.9706 | 126.1778 | 174.0075 | 181.2195
7822 | 16.81542 | 11.89847 | 14.13956 | 10.6468 | 46.49975 | 107.2512 | 0.280558 | 0.1199473 | 1124.414 | 0 | 0 | 0 |  | Fe-Cr-Ni-Co-W | 518.2872 | 130.4786 | 158.7014 | 183.4474
7823 | 13.49431 | 11.36724 | 10.80661 | 13.56193 | 50.76991 | 110.1264 | 0.280054 | 0.1232716 | 1211.086 | 0 | 0 | 0 |  | Fe-Cr-Ni-Co-W | 531.9258 | 130.1749 | 141.6365 | 210.5541
7824 | 10.6649 | 10.51358 | 7.912748 | 17.2124 | 53.69638 | 112.0441 | 0.2802878 | 0.1260645 | 1282.862 | 0 | 0 | 0 |  | Fe-Cr-Ni-Co-W | 536.9086 | 133.1866 | 110.3928 | 218.8915
7825 | 7.815165 | 9.51511 | 5.6869 | 21.56919 | 55.41363 | 113.0514 | 0.2811245 | 0.1263355 | 1304.774 | 0 | 0 | 0 |  | Fe-Cr-Ni-Co-W | 521.8958 | 141.2767 | 89.33001 | 221.5069
7826 | 6.625224 | 6.729134 | 3.798371 | 27.3298 | 55.51747 | 111.961 | 0.2843381 | 0.1288571 | 1342.116 | 0 | 0 | 0 |  | Fe-Cr-Ni-Co-W | 501.0562 | 142.1989 | 45.83186 | 249.8562
7827 | 29.12291 | 6.972353 | 39.3566 | 2.634197 | 21.91394 | 90.50256 | 0.2931512 | 0.08966697 | 597.9009 | 1 | 0 | 0 |  | Fe-Cr-Ni-Co-W | 274.075 | 57.64629 | 213.6337 | 126.008
7828 | 25.15752 | 10.57802 | 33.26665 | 4.281899 | 26.71591 | 94.51275 | 0.2880502 | 0.1006619 | 746.0363 | 0 | 0 | 0 |  | Fe-Cr-Ni-Co-W | 354.3422 | 82.50095 | 234.9839 | 140.6732
7829 | 21.20606 | 13.89376 | 27.24259 | 6.6305 | 31.0271 | 98.36185 | 0.2833091 | 0.1058691 | 836.795 | 0 | 0 | 0 |  | Fe-Cr-Ni-Co-W | 418.153 | 107.5404 | 262.4607 | 155.3954
7830 | 18.09069 | 15.43962 | 22.18401 | 9.545206 | 34.74047 | 101.2762 | 0.2805641 | 0.1075257 | 882.5698 | 0 | 0 | 0 |  | Fe-Cr-Ni-Co-W | 451.2497 | 115.4383 | 254.5549 | 153.2173
7831 | 14.58449 | 16.29456 | 17.62899 | 13.08189 | 38.41007 | 103.9955 | 0.2786405 | 0.1110553 | 954.5768 | 0 | 0 | 0 |  | Fe-Cr-Ni-Co-W | 480.6454 | 127.2026 | 240.9981 | 176.9296
7832 | 11.99989 | 16.43004 | 13.35486 | 16.38745 | 41.82777 | 106.3668 | 0.2774562 | 0.1138693 | 1018.136 | 0 | 0 | 0 |  | Fe-Cr-Ni-Co-W | 502.6472 | 127.5066 | 204.2395 | 195.5159
7833 | 8.873259 | 15.2518 | 9.326558 | 21.60833 | 44.94005 | 108.0844 | 0.2779095 | 0.1167518 | 1082.211 | 0 | 0 | 0 |  | Fe-Cr-Ni-Co-W | 508.3631 | 136.0373 | 166.5229 | 209.5757
7834 | 7.488939 | 13.94506 | 6.440334 | 27.30055 | 44.82512 | 107.5964 | 0.2793483 | 0.1169167 | 1084.006 | 0 | 0 | 0 |  | Fe-Cr-Ni-Co-W | 485.0596 | 132.9974 | 127.2529 | 218.6795
7835 | 5.412467 | 10.07849 | 4.266726 | 35.69731 | 44.54501 | 105.8316 | 0.2838967 | 0.1187374 | 1102.44 | 0 | 0 | 0 |  | Fe-Cr-Ni-Co-W | 453.1432 | 140.0833 | 65.30491 | 262.8616
7836 | 21.40431 | 11.15988 | 44.99554 | 2.710458 | 19.72982 | 90.93006 | 0.2907284 | 0.09117091 | 610.999 | 1 | 0 | 0 |  | Fe-Cr-Ni-Co-W | 252.7765 | 48.43049 | 291.9277 | 126.6611
7837 | 19.26857 | 16.3799 | 36.98361 | 5.304362 | 22.06356 | 94.45663 | 0.284158 | 0.09077658 | 624.9446 | 1 | 0 | 0 |  | Fe-Cr-Ni-Co-W | 300.4898 | 55.36405 | 347.5428 | 139.3624
7838 | 16.50548 | 19.97752 | 31.22763 | 7.837922 | 24.45144 | 97.31747 | 0.2795511 | 0.09396356 | 676.3606 | 0 | 0 | 0 |  | Fe-Cr-Ni-Co-W | 369.2411 | 94.4364 | 362.4865 | 161.8989
7839 | 14.45999 | 20.94226 | 24.48678 | 11.02044 | 29.09054 | 100.3979 | 0.2768995 | 0.102121 | 796.2187 | 0 | 0 | 0 |  | Fe-Cr-Ni-Co-W | 429.1404 | 118.2724 | 341.2792 | 176.4042
7840 | 12.53364 | 21.88006 | 19.7609 | 14.87955 | 30.94584 | 102.0041 | 0.2752024 | 0.1010133 | 795.7148 | 0 | 0 | 0 |  | Fe-Cr-Ni-Co-W | 445.8332 | 124.7637 | 329.9729 | 189.0153
7841 | 9.755961 | 21.66 | 14.19834 | 19.79825 | 34.58745 | 104.2336 | 0.274247 | 0.1024095 | 834.5223 | 0 | 0 | 0 |  | Fe-Cr-Ni-Co-W | 466.4629 | 133.0497 | 274.2714 | 197.4442
7842 | 7.421467 | 20.72913 | 10.14078 | 25.06109 | 36.64754 | 105.2597 | 0.2746002 | 0.1064649 | 899.4505 | 0 | 0 | 0 |  | Fe-Cr-Ni-Co-W | 461.7197 | 132.8366 | 236.767 | 204.2318
7843 | 5.956047 | 18.02236 | 6.260318 | 32.99724 | 36.76404 | 104.376 | 0.277394 | 0.108994 | 931.6238 | 0 | 0 | 0 |  | Fe-Cr-Ni-Co-W | 434.2278 | 133.9039 | 154.631 | 227.332
7844 | 4.399953 | 12.9724 | 3.853941 | 42.56176 | 36.21194 | 102.0101 | 0.2831351 | 0.10865 | 916.4115 | 1 | 0 | 0 |  | Fe-Cr-Ni-Co-W | 410.0131 | 142.9654 | 53.84727 | 275.8417
7845 | 14.47814 | 16.6515 | 46.54848 | 2.696158 | 19.62573 | 93.00288 | 0.2859446 | 0.08825922 | 587.6415 | 1 | 0 | 0 |  | Fe-Cr-Ni-Co-W | 254.4246 | 49.67741 | 383.4655 | 115.8232
7846 | 13.71722 | 22.34983 | 38.74832 | 5.428222 | 19.75641 | 95.66348 | 0.2793287 | 0.08754326 | 590.2566 | 1 | 0 | 0 |  | Fe-Cr-Ni-Co-W | 288.8944 | 51.50546 | 423.3365 | 135.6578
7847 | 12.91933 | 26.46261 | 32.59038 | 8.179964 | 19.84771 | 97.58438 | 0.2745854 | 0.08658031 | 587.277 | 1 | 0 | 0 |  | Fe-Cr-Ni-Co-W | 319.4648 | 73.96917 | 445.2067 | 144.9151
7848 | 10.9097 | 28.1282 | 26.46237 | 12.39817 | 22.10157 | 99.60735 | 0.2719364 | 0.08545985 | 587.1471 | 0 | 0 | 0 |  | Fe-Cr-Ni-Co-W | 383.5027 | 117.5157 | 442.8573 | 177.7245
7849 | 9.069624 | 29.17093 | 20.79917 | 16.53143 | 24.42884 | 101.4516 | 0.2699144 | 0.08781787 | 625.0179 | 0 | 0 | 0 |  | Fe-Cr-Ni-Co-W | 439.0743 | 150.1827 | 432.2265 | 206.8559
7850 | 7.340883 | 28.85755 | 15.4318 | 21.5182 | 26.85156 | 102.8429 | 0.2692845 | 0.09308068 | 696.902 | 0 | 0 | 0 |  | Fe-Cr-Ni-Co-W | 450.7815 | 147.0396 | 394.7129 | 221.1373
7851 | 5.59563 | 27.53739 | 10.08255 | 27.83717 | 28.94726 | 103.6938 | 0.2698205 | 0.095145 | 731.4215 | 0 | 0 | 0 |  | Fe-Cr-Ni-Co-W | 444.2548 | 150.2339 | 350.4281 | 234.7074
7852 | 3.903601 | 23.26031 | 5.744228 | 36.25002 | 30.84185 | 103.2023 | 0.2736781 | 0.09847117 | 776.6248 | 0 | 0 | 0 |  | Fe-Cr-Ni-Co-W | 420.8193 | 146.3202 | 222.1551 | 246.3519
7853 | 3.094236 | 16.565 | 3.252308 | 46.52951 | 30.55895 | 100.3752 | 0.2809125 | 0.1003837 | 789.3266 | 1 | 0 | 0 |  | Fe-Cr-Ni-Co-W | 392.5405 | 137.6293 | 87.72597 | 285.0672
7854 | 8.977793 | 30.92726 | 39.63302 | 5.684353 | 14.77758 | 96.63275 | 0.2724661 | 0.07900287 | 497.3621 | 1 | 0 | 0 |  | Fe-Cr-Ni-Co-W | 284.1017 | 64.14417 | 509.125 | 130.7691
7855 | 9.015644 | 34.41523 | 33.16676 | 8.562478 | 14.83989 | 98.25227 | 0.2683465 | 0.07797417 | 492.2847 | 1 | 0 | 0 |  | Fe-Cr-Ni-Co-W | 304.993 | 93.33763 | 536.5492 | 124.2122
7856 | 7.973993 | 36.29578 | 26.07532 | 12.15449 | 17.50042 | 100.5278 | 0.2651801 | 0.08066862 | 531.5526 | 0 | 0 | 0 |  | Fe-Cr-Ni-Co-W | 342.1305 | 118.169 | 539.2747 | 155.8107
7857 | 6.952907 | 36.41322 | 20.09728 | 16.50856 | 20.02803 | 102.0724 | 0.2639265 | 0.08282286 | 564.7597 | 0 | 0 | 0 |  | Fe-Cr-Ni-Co-W | 408.0327 | 160.6916 | 531.407 | 200.6452
7858 | 5.109334 | 35.6776 | 14.32093 | 22.46535 | 22.42678 | 103.2634 | 0.2636942 | 0.08500085 | 598.4524 | 0 | 0 | 0 |  | Fe-Cr-Ni-Co-W | 448.0143 | 168.4356 | 506.3883 | 236.7009
7859 | 4.166893 | 33.36422 | 9.635479 | 28.14184 | 24.69157 | 103.7505 | 0.2651278 | 0.0878028 | 637.3162 | 0 | 0 | 0 |  | Fe-Cr-Ni-Co-W | 445.9797 | 159.3038 | 460.9248 | 258.4666
7860 | 2.375772 | 28.018 | 4.994281 | 35.93454 | 28.67741 | 103.9895 | 0.2693702 | 0.09148631 | 691.0552 | 0 | 0 | 0 |  | Fe-Cr-Ni-Co-W | 433.5935 | 151.9446 | 300.0944 | 267.5406
7861 | 5.68395 | 44.10005 | 31.86304 | 8.997083 | 9.355868 | 99.38829 | 0.2605059 | 0.06755792 | 388.0345 | 0 | 0 | 0 |  | Fe-Cr-Ni-Co-W | 295.6659 | 112.2514 | 658.2907 | 130.6767
7862 | 5.577351 | 45.0039 | 24.42615 | 12.75206 | 12.24054 | 101.3459 | 0.2581419 | 0.07041823 | 424.1952 | 0 | 0 | 0 |  | Fe-Cr-Ni-Co-W | 325.2183 | 123.2561 | 681.4074 | 124.9359
7863 | 4.554945 | 44.95304 | 18.19303 | 17.30397 | 14.99502 | 102.898 | 0.2569495 | 0.07277382 | 456.3734 | 0 | 0 | 0 |  | Fe-Cr-Ni-Co-W | 359.4194 | 142.1466 | 676.8181 | 164.2254
7864 | 3.602544 | 44.44218 | 12.3064 | 21.85936 | 17.78953 | 104.3333 | 0.2562137 | 0.07904132 | 530.0311 | 0 | 0 | 0 |  | Fe-Cr-Ni-Co-W | 425.9466 | 170.9254 | 656.2886 | 201.9875
7865 | 3.42012 | 39.80351 | 7.18968 | 27.06841 | 22.51827 | 105.2162 | 0.2590349 | 0.08228121 | 576.6923 | 0 | 0 | 0 |  | Fe-Cr-Ni-Co-W | 472.2221 | 171.2218 | 557.9937 | 260.2004
7866 | 41.78361 | 9.93252 | 30.83616 | 2.814424 | 14.63329 | 88.93623 | 0.2894393 | 0.07344171 | 420.8874 | 1 | 1 | 1 | 420.8874 | Fe-Cr-Ni-Co-W | 269.0182 | 55.16995 | 215.2473 | 127.419
7867 | 35.40754 | 9.065641 | 36.28596 | 4.670527 | 14.57033 | 88.29771 | 0.2916519 | 0.07419482 | 426.1595 | 1 | 1 | 1 | 426.1595 | Fe-Cr-Ni-Co-W | 246.8881 | 52.36884 | 198.2915 | 126.2945
7868 | 30.87732 | 8.455335 | 42.00023 | 6.7084 | 11.95871 | 86.70259 | 0.2940098 | 0.06866829 | 368.72 | 1 | 1 | 1 | 368.72 | Fe-Cr-Ni-Co-W | 219.5579 | 57.86629 | 163.0114 | 110.5267
7869 | 24.18085 | 7.504476 | 46.12561 | 10.39587 | 11.7932 | 86.02195 | 0.2962994 | 0.06906321 | 370.1972 | 1 | 1 | 1 | 370.1972 | Fe-Cr-Ni-Co-W | 203.1707 | 64.80658 | 131.6681 | 103.8735
7870 | 20.20673 | 5.986066 | 51.16671 | 13.56943 | 9.071067 | 84.07709 | 0.2995113 | 0.06166944 | 299.9861 | 1 | 1 | 1 | 299.9861 | Fe-Cr-Ni-Co-W | 178.4581 | 75.31799 | 78.71187 | 93.37608
7871 | 44.86253 | 15.56099 | 19.41651 | 2.784807 | 17.37515 | 92.77982 | 0.2815501 | 0.07780201 | 476.3354 | 0 | 0 | 0 |  | Fe-Cr-Ni-Co-W | 361.3131 | 74.34878 | 234.7326 | 139.3486
7872 | 37.7593 | 13.58283 | 24.35417 | 4.527948 | 19.77576 | 92.85347 | 0.2842805 | 0.08340747 | 536.9241 | 1 | 0 | 0 |  | Fe-Cr-Ni-Co-W | 345.9289 | 69.62859 | 220.2706 | 138.045
7873 | 31.59964 | 12.38764 | 27.96964 | 6.142664 | 21.90042 | 93.18262 | 0.2860813 | 0.0883536 | 594.0975 | 1 | 0 | 0 |  | Fe-Cr-Ni-Co-W | 341.2699 | 68.0913 | 207.5288 | 146.108
7874 | 26.71953 | 10.88371 | 31.59509 | 8.811282 | 21.99038 | 92.44694 | 0.2886103 | 0.08917581 | 601.0642 | 1 | 0 | 0 |  | Fe-Cr-Ni-Co-W | 300.455 | 55.79484 | 200.188 | 136.6333
7875 | 21.19216 | 8.34766 | 34.2689 | 12.04177 | 24.14951 | 92.28882 | 0.2917592 | 0.09404 | 657.9416 | 1 | 0 | 0 |  | Fe-Cr-Ni-Co-W | 286.0008 | 57.62711 | 170.4161 | 140.9156
7876 | 17.36138 | 6.927516 | 38.23454 | 15.70354 | 21.77302 | 90.3932 | 0.2947646 | 0.09070124 | 609.7388 | 1 | 1 | 1 | 609.7388 | Fe-Cr-Ni-Co-W | 247.5446 | 57.26897 | 152.7076 | 139.2805
7877 | 13.53838 | 5.514612 | 40.91127 | 20.5369 | 19.49884 | 88.62786 | 0.2976195 | 0.08658395 | 556.1434 | 1 | 1 | 1 | 556.1434 | Fe-Cr-Ni-Co-W | 221.2801 | 59.46734 | 115.2335 | 133.0985
7878 | 48.1717 | 25.01248 | 11.68445 | 2.932716 | 12.19867 | 94.41453 | 0.2723189 | 0.06595693 | 364.0221 | 0 | 0 | 0 |  | Fe-Cr-Ni-Co-W | 365.0668 | 79.96456 | 423.3754 | 157.022
7879 | 38.81436 | 21.21136 | 14.19034 | 3.561679 | 22.22227 | 97.40371 | 0.2746822 | 0.08541811 | 577.0144 | 0 | 0 | 0 |  | Fe-Cr-Ni-Co-W | 460.8736 | 109.4521 | 319.5491 | 156.5388
7880 | 31.79269 | 18.21562 | 17.99369 | 5.161477 | 26.83653 | 98.33795 | 0.2776979 | 0.09423134 | 686.7883 | 0 | 0 | 0 |  | Fe-Cr-Ni-Co-W | 458.4181 | 110.2704 | 286.0633 | 156.5534
7881 | 26.39121 | 15.17643 | 20.39664 | 7.371961 | 30.66376 | 98.98572 | 0.2807603 | 0.1012293 | 781.8225 | 0 | 0 | 0 |  | Fe-Cr-Ni-Co-W | 438.3247 | 106.2614 | 245.6452 | 161.2424
7882 | 22.17584 | 12.10323 | 22.50497 | 10.49024 | 32.72572 | 98.72481 | 0.2842585 | 0.1051989 | 836.0538 | 0 | 0 | 0 |  | Fe-Cr-Ni-Co-W | 422.4164 | 104.3328 | 202.701 | 168.8764
7883 | 17.95787 | 9.753078 | 24.38055 | 13.42309 | 34.48541 | 98.61516 | 0.287093 | 0.1089296 | 888.6396 | 0 | 0 | 0 |  | Fe-Cr-Ni-Co-W | 407.0519 | 111.4199 | 162.7067 | 170.2487
7884 | 14.38895 | 7.756006 | 27.06403 | 18.38076 | 32.41026 | 96.51941 | 0.2905874 | 0.1073914 | 854.4975 | 1 | 0 | 0 |  | Fe-Cr-Ni-Co-W | 361.5151 | 95.8539 | 132.0677 | 177.0777
7885 | 11.50356 | 5.71217 | 29.01896 | 23.46925 | 30.29606 | 94.43761 | 0.2939814 | 0.1055022 | 815.888 | 1 | 0 | 0 |  | Fe-Cr-Ni-Co-W | 318.0647 | 86.48486 | 105.2945 | 175.7135
7886 | 9.670078 | 4.501633 | 31.33926 | 30.61339 | 23.87564 | 90.61608 | 0.297392 | 0.09518649 | 664.9654 | 1 | 1 | 1 | 664.9654 | Fe-Cr-Ni-Co-W | 252.3196 | 58.43071 | 59.26999 | 182.052
7887 | 38.45862 | 31.64309 | 9.400771 | 2.831435 | 17.66608 | 99.42133 | 0.2650046 | 0.07508048 | 470.1638 | 0 | 0 | 0 |  | Fe-Cr-Ni-Co-W | 512.3167 | 136.3908 | 564.7573 | 194.8947
7888 | 31.54549 | 26.27863 | 11.34319 | 3.504079 | 27.32861 | 102.0784 | 0.2685651 | 0.09131564 | 668.5052 | 0 | 0 | 0 |  | Fe-Cr-Ni-Co-W | 578.8063 | 108.9293 | 398.1884 | 190.4436
7889 | 25.32755 | 20.72275 | 12.90736 | 5.669405 | 35.37293 | 104.1931 | 0.2729255 | 0.1038781 | 848.8001 | 0 | 0 | 0 |  | Fe-Cr-Ni-Co-W | 562.2554 | 115.1483 | 300.41 | 162.9314
7890 | 20.89881 | 16.77389 | 14.39181 | 7.60473 | 40.33075 | 105.4253 | 0.2764336 | 0.1115624 | 971.9768 | 0 | 0 | 0 |  | Fe-Cr-Ni-Co-W | 540.49 | 121.508 | 234.6646 | 170.4922
7891 | 17.35253 | 12.92477 | 15.32076 | 10.98688 | 43.41505 | 105.6639 | 0.2803425 | 0.1167915 | 1058.432 | 0 | 0 | 0 |  | Fe-Cr-Ni-Co-W | 513.4542 | 128.4032 | 181.2526 | 182.5612
7892 | 14.50511 | 10.28944 | 17.42413 | 14.5778 | 43.20352 | 104.3086 | 0.2839346 | 0.1185081 | 1076.364 | 0 | 0 | 0 |  | Fe-Cr-Ni-Co-W | 474.1545 | 129.1137 | 155.4486 | 189.3559
7893 | 11.95549 | 7.857235 | 19.21897 | 19.29532 | 41.67299 | 102.228 | 0.2876239 | 0.1183521 | 1058.645 | 0 | 0 | 0 |  | Fe-Cr-Ni-Co-W | 439.9036 | 124.4643 | 125.8029 | 196.2122
7894 | 9.113009 | 5.873961 | 20.63074 | 25.15113 | 39.23116 | 99.83893 | 0.2910622 | 0.1174971 | 1026.506 | 0 | 0 | 0 |  | Fe-Cr-Ni-Co-W | 402.8637 | 122.2169 | 99.97279 | 195.5168
7895 | 8.403536 | 4.267669 | 22.48359 | 34.66554 | 30.17966 | 94.04429 | 0.2954944 | 0.1054091 | 814.3872 | 1 | 0 | 0 |  | Fe-Cr-Ni-Co-W | 318.0589 | 104.522 | 35.8484 | 205.2933
7896 | 29.63597 | 35.47593 | 7.11999 | 2.680604 | 25.0875 | 104.6731 | 0.2596488 | 0.08439319 | 595.9858 | 0 | 0 | 0 |  | Fe-Cr-Ni-Co-W | 622.8954 | 110.0465 | 561.1229 | 213.4908
7897 | 23.99635 | 28.10724 | 8.136204 | 4.084263 | 35.67594 | 107.6154 | 0.2647061 | 0.09965981 | 811.2794 | 0 | 0 | 0 |  | Fe-Cr-Ni-Co-W | 643.5789 | 80.44345 | 368.5959 | 196.1865
7898 | 19.10448 | 21.73979 | 8.924643 | 5.973399 | 44.25769 | 110.2808 | 0.2695394 | 0.1112116 | 1004.422 | 0 | 0 | 0 |  | Fe-Cr-Ni-Co-W | 621.9009 | 92.4721 | 272.1505 | 185.7705
7899 | 16.01364 | 17.3943 | 9.818499 | 8.449291 | 48.32427 | 111.1192 | 0.2735612 | 0.1173635 | 1114.442 | 0 | 0 | 0 |  | Fe-Cr-Ni-Co-W | 596.8952 | 111.7554 | 209.0109 | 189.9531
7900 | 12.8883 | 13.7995 | 10.83737 | 11.56045 | 50.91439 | 111.3361 | 0.2773261 | 0.1220074 | 1198.537 | 0 | 0 | 0 |  | Fe-Cr-Ni-Co-W | 553.781 | 128.416 | 175.4566 | 197.6919
7901 | 10.74624 | 10.59376 | 11.95965 | 14.67542 | 52.02493 | 110.6643 | 0.2810487 | 0.125382 | 1253.601 | 0 | 0 | 0 |  | Fe-Cr-Ni-Co-W | 529.3987 | 137.38 | 140.3225 | 201.3326
7902 | 8.291247 | 7.719513 | 13.40741 | 20.191 | 50.39083 | 108.1757 | 0.2853157 | 0.1266924 | 1253.395 | 0 | 0 | 0 |  | Fe-Cr-Ni-Co-W | 479.599 | 139.387 | 104.6823 | 218.8125
7903 | 7.193035 | 5.479388 | 13.74636 | 26.22184 | 47.35937 | 105.0909 | 0.2889497 | 0.1255239 | 1204.965 | 0 | 0 | 0 |  | Fe-Cr-Ni-Co-W | 442.9054 | 136.1051 | 77.80664 | 218.1508
7904 | 5.712509 | 3.988947 | 15.01085 | 37.6762 | 37.6115 | 98.3408 | 0.2936221 | 0.1158468 | 992.8049 | 1 | 0 | 0 |  | Fe-Cr-Ni-Co-W | 370.3565 | 127.5718 | 16.59234 | 244.1558
7905 | 19.50626 | 36.32236 | 5.740771 | 2.470105 | 35.96051 | 111.2597 | 0.256277 | 0.09545787 | 773.6739 | 0 | 0 | 0 |  | Fe-Cr-Ni-Co-W | 677.2406 | 69.93323 | 466.4423 | 223.4333
7906 | 15.75594 | 26.78772 | 5.760294 | 4.337383 | 47.35867 | 114.7161 | 0.2631511 | 0.1090954 | 1008.268 | 0 | 0 | 0 |  | Fe-Cr-Ni-Co-W | 664.4751 | 72.33236 | 296.8865 | 207.3522
7907 | 12.65282 | 21.2046 | 5.984643 | 6.008418 | 54.14952 | 117.2364 | 0.2675243 | 0.1166512 | 1162.594 | 0 | 0 | 0 |  | Fe-Cr-Ni-Co-W | 638.5002 | 97.30224 | 217.7194 | 207.1221
7908 | 11.07982 | 16.6199 | 7.116907 | 8.444304 | 56.73906 | 117.1488 | 0.2721961 | 0.1221296 | 1261.21 | 0 | 0 | 0 |  | Fe-Cr-Ni-Co-W | 617.239 | 105.737 | 181.4617 | 190.3518
7909 | 9.483522 | 13.24436 | 7.475998 | 11.25855 | 58.53757 | 117.0485 | 0.2757605 | 0.1255849 | 1328.866 | 0 | 0 | 0 |  | Fe-Cr-Ni-Co-W | 582.5474 | 122.6417 | 137.8702 | 221.6669
7910 | 7.518429 | 9.692289 | 8.510401 | 15.25752 | 59.02136 | 115.7907 | 0.280116 | 0.1292101 | 1386.688 | 0 | 0 | 0 |  | Fe-Cr-Ni-Co-W | 548.3695 | 132.6538 | 99.66623 | 230.9609
7911 | 5.868574 | 7.103069 | 9.252565 | 19.81722 | 57.95857 | 113.7437 | 0.2837805 | 0.1315086 | 1406.976 | 0 | 0 | 0 |  | Fe-Cr-Ni-Co-W | 520.6905 | 144.1338 | 73.11495 | 231.579
7912 | 4.964984 | 4.622617 | 9.784922 | 27.50663 | 53.12085 | 108.9263 | 0.2882843 | 0.1305356 | 1335.216 | 1 | 0 | 0 |  | Fe-Cr-Ni-Co-W | 472.7795 | 141.3901 | 46.25784 | 239.4121
7913 | 4.08137 | 3.166611 | 10.72468 | 39.48004 | 42.54731 | 101.1369 | 0.2931087 | 0.1219875 | 1112.345 | 1 | 0 | 0 |  | Fe-Cr-Ni-Co-W | 392.8472 | 133.5303 | 12.27027 | 250.925
7914 | 11.71846 | 33.37298 | 5.07175 | 2.182242 | 47.65457 | 117.8398 | 0.2563009 | 0.1045948 | 959.5974 | 0 | 0 | 0 |  | Fe-Cr-Ni-Co-W | 684.0112 | 66.76251 | 347.538 | 217.0206
7915 | 9.882589 | 24.72802 | 4.54451 | 3.910769 | 56.93411 | 121.1031 | 0.2628504 | 0.1139518 | 1154.415 | 0 | 0 | 0 |  | Fe-Cr-Ni-Co-W | 666.0336 | 81.12408 | 236.2478 | 221.3761
7916 | 8.620218 | 19.26192 | 4.228276 | 5.457951 | 62.43164 | 123.2209 | 0.2673532 | 0.1191506 | 1279.859 | 0 | 0 | 0 |  | Fe-Cr-Ni-Co-W | 636.1259 | 100.6942 | 166.615 | 221.1656
7917 | 7.118344 | 15.29421 | 4.604303 | 8.08954 | 64.89361 | 123.5715 | 0.27138 | 0.1229147 | 1362.849 | 0 | 0 | 0 |  | Fe-Cr-Ni-Co-W | 611.6987 | 117.9638 | 112.0256 | 224.5779
7918 | 5.85256 | 11.8887 | 5.033081 | 10.66761 | 66.55805 | 123.4914 | 0.2750619 | 0.12667 | 1440.131 | 0 | 0 | 0 |  | Fe-Cr-Ni-Co-W | 582.8972 | 128.1973 | 105.1852 | 236.0733
7919 | 4.793651 | 8.926198 | 5.598377 | 14.05155 | 66.63023 | 122.1569 | 0.2787671 | 0.1306049 | 1502.501 | 0 | 0 | 0 |  | Fe-Cr-Ni-Co-W | 569.4068 | 133.0615 | 71.79158 | 238.2667
7920 | 3.756106 | 5.995027 | 6.203985 | 18.6859 | 65.35899 | 119.6124 | 0.28288 | 0.1341092 | 1540.702 | 0 | 0 | 0 |  | Fe-Cr-Ni-Co-W | 529.6774 | 141.1601 | 36.38056 | 255.5833
7921 | 2.842414 | 3.704977 | 7.170292 | 26.39552 | 59.8868 | 113.8573 | 0.2874852 | 0.1352921 | 1487.097 | 0 | 0 | 0 |  | Fe-Cr-Ni-Co-W | 495.2863 | 142.6808 | 27.95402 | 257.9552
7922 | 2.560757 | 2.384177 | 8.074727 | 38.50733 | 48.47301 | 104.7579 | 0.2923968 | 0.1285046 | 1256.629 | 1 | 0 | 0 |  | Fe-Cr-Ni-Co-W | 421.1513 | 138.5668 | 11.13856 | 256.1855
7923 | 5.479574 | 21.42724 | 2.879752 | 3.469431 | 66.74401 | 128.2586 | 0.2636569 | 0.1151749 | 1267.87 | 0 | 0 | 0 |  | Fe-Cr-Ni-Co-W | 645.2964 | 97.7552 | 149.8769 | 224.3745
7924 | 5.199869 | 16.94457 | 2.732755 | 4.9385 | 70.18431 | 129.4476 | 0.2677401 | 0.1184756 | 1355.243 | 0 | 0 | 0 |  | Fe-Cr-Ni-Co-W | 619.1024 | 108.7626 | 112.1405 | 244.2333
7925 | 4.501272 | 13.0383 | 3.15415 | 6.861141 | 72.44514 | 129.8397 | 0.2717546 | 0.1221587 | 1441.191 | 0 | 0 | 0 |  | Fe-Cr-Ni-Co-W | 604.1202 | 120.9162 | 78.23396 | 244.2329
7926 | 3.941341 | 10.09129 | 3.624852 | 9.358078 | 72.98444 | 128.9658 | 0.2752455 | 0.1259944 | 1511.393 | 0 | 0 | 0 |  | Fe-Cr-Ni-Co-W | 581.7423 | 130.6395 | 55.61034 | 248.5672
7927 | 2.943654 | 7.308456 | 4.125378 | 12.94302 | 72.67949 | 127.3263 | 0.2789116 | 0.1301752 | 1577.871 | 0 | 0 | 0 |  | Fe-Cr-Ni-Co-W | 564.0508 | 134.7027 | 32.96394 | 268.3255
7928 | 2.499664 | 5.120051 | 4.72925 | 16.88191 | 70.76912 | 124.3448 | 0.2823052 | 0.1341307 | 1616.618 | 0 | 0 | 0 |  | Fe-Cr-Ni-Co-W | 540.3528 | 140.4261 | 21.8324 | 264.7455
7929 | 1.573799 | 2.930551 | 6.065391 | 23.80436 | 65.6259 | 118.4476 | 0.2868032 | 0.1376012 | 1600.557 | 0 | 0 | 0 |  | Fe-Cr-Ni-Co-W | 502.0913 | 146.7928 | 10.21533 | 262.919
7930 | 2.8163 | 13.98452 | 1.480087 | 4.4579 | 77.26119 | 135.5725 | 0.269039 | 0.1145641 | 1376.564 | 0 | 0 | 0 |  | Fe-Cr-Ni-Co-W | 599.4841 | 117.864 | 39.08139 | 256.2365
7931 | 2.747449 | 10.65831 | 1.925203 | 6.281768 | 78.38727 | 135.181 | 0.2727487 | 0.1184307 | 1456.349 | 0 | 0 | 0 |  | Fe-Cr-Ni-Co-W | 580.7385 | 122.0155 | 12.56863 | 269.8332
7932 | 2.258177 | 7.989353 | 2.373538 | 8.578683 | 78.80025 | 134.3378 | 0.2759983 | 0.1224525 | 1532.205 | 0 | 0 | 0 |  | Fe-Cr-Ni-Co-W | 567.4644 | 135.1061 | -5.28515 | 283.1208
7933 | 1.808656 | 5.472798 | 2.85158 | 10.97448 | 78.89249 | 133.1891 | 0.2791898 | 0.1273378 | 1619.627 | 0 | 0 | 0 |  | Fe-Cr-Ni-Co-W | 551.2252 | 141.9914 | -12.69728 | 277.6222
7934 | 1.850855 | 3.446453 | 3.890815 | 14.64852 | 76.16336 | 129.0996 | 0.2826743 | 0.1329748 | 1676.752 | 0 | 0 | 0 |  | Fe-Cr-Ni-Co-W | 536.9681 | 142.4294 | -12.13601 | 271.148
7935 | 41.73713 | 9.92147 | 2.800169 | 30.92422 | 14.61701 | 90.04231 | 0.2871869 | 0.07139274 | 407.7672 | 0 | 1 | 0 |  | Fe-Cr-Ni-Co-W | 340.4349 | 91.40969 | 15.67337 | 237.3492
7936 | 35.3631 | 9.054262 | 4.646207 | 36.38439 | 14.55205 | 89.55624 | 0.2890903 | 0.0720065 | 412.6521 | 0 | 1 | 0 |  | Fe-Cr-Ni-Co-W | 324.244 | 90.26638 | 4.128392 | 232.693
7937 | 30.83406 | 8.443488 | 6.672492 | 42.108 | 11.94196 | 88.09942 | 0.2911466 | 0.06637566 | 355.0352 | 0 | 1 | 0 |  | Fe-Cr-Ni-Co-W | 297.3624 | 84.4268 | -4.201846 | 214.931
7938 | 24.14654 | 7.493827 | 10.34003 | 46.24314 | 11.77646 | 87.44863 | 0.2933758 | 0.06686082 | 357.5934 | 0 | 1 | 0 |  | Fe-Cr-Ni-Co-W | 276.5947 | 73.70294 | -22.77201 | 209.8705
7939 | 20.17655 | 5.977125 | 13.49555 | 51.29326 | 9.057519 | 85.57083 | 0.2964254 | 0.05966315 | 289.7112 | 1 | 1 | 1 | 289.7112 | Fe-Cr-Ni-Co-W | 254.8516 | 65.77538 | -64.78933 | 184.0493
7940 | 44.83289 | 15.55071 | 2.771954 | 19.48077 | 17.36367 | 93.43553 | 0.2802294 | 0.07582636 | 461.5444 | 0 | 0 | 0 |  | Fe-Cr-Ni-Co-W | 384.8276 | 87.56835 | 60.59397 | 201.2682
7941 | 37.72956 | 13.57213 | 4.506478 | 24.43166 | 19.76018 | 93.65306 | 0.2826814 | 0.08114361 | 519.8351 | 0 | 0 | 0 |  | Fe-Cr-Ni-Co-W | 372.9498 | 95.79342 | 43.54692 | 227.9634
7942 | 31.57224 | 12.3769 | 6.113051 | 28.0564 | 21.88142 | 94.08006 | 0.2842988 | 0.0859539 | 575.7282 | 0 | 0 | 0 |  | Fe-Cr-Ni-Co-W | 368.3133 | 100.2988 | 42.35502 | 240.7513
7943 | 26.69533 | 10.87385 | 8.768466 | 31.69188 | 21.97046 | 93.39262 | 0.2867329 | 0.08683487 | 583.6514 | 0 | 0 | 0 |  | Fe-Cr-Ni-Co-W | 349.8965 | 104.9486 | 37.14236 | 258.985
7944 | 21.17343 | 8.340279 | 11.98351 | 34.37463 | 24.12816 | 93.23257 | 0.2898978 | 0.09183278 | 641.0332 | 0 | 0 | 0 |  | Fe-Cr-Ni-Co-W | 338.1995 | 97.03825 | 28.83702 | 255.0148
7945 | 17.34581 | 6.921304 | 15.62738 | 38.35201 | 21.7535 | 91.34662 | 0.2928707 | 0.0886674 | 595.1058 | 1 | 1 | 1 | 595.1058 | Fe-Cr-Ni-Co-W | 299.8248 | 88.68624 | 7.946355 | 218.0462
7946 | 13.52739 | 5.510134 | 20.43902 | 41.04045 | 19.483 | 89.48807 | 0.2958991 | 0.08491144 | 544.8279 | 1 | 1 | 1 | 544.8279 | Fe-Cr-Ni-Co-W | 266.6302 | 71.43859 | -11.20337 | 201.5988
7947 | 48.15493 | 25.00377 | 2.920095 | 11.72678 | 12.19442 | 94.74513 | 0.2716476 | 0.06493157 | 356.3912 | 0 | 0 | 0 |  | Fe-Cr-Ni-Co-W | 388.1333 | 86.16103 | 333.0619 | 197.2349
7948 | 38.79795 | 21.20239 | 3.546086 | 14.24069 | 22.21287 | 97.8305 | 0.2738387 | 0.08364781 | 561.8846 | 0 | 0 | 0 |  | Fe-Cr-Ni-Co-W | 469.4752 | 115.6546 | 188.807 | 190.3915
7949 | 31.77646 | 18.20632 | 5.13843 | 18.05595 | 26.82284 | 98.87173 | 0.2766568 | 0.09164155 | 663.2553 | 0 | 0 | 0 |  | Fe-Cr-Ni-Co-W | 446.1344 | 122.0273 | 145.5819 | 200.8581
7950 | 26.37753 | 15.16857 | 7.338984 | 20.46706 | 30.64786 | 99.54482 | 0.2796821 | 0.09881302 | 759.1886 | 0 | 0 | 0 |  | Fe-Cr-Ni-Co-W | 443.4464 | 121.1375 | 125.5783 | 202.1814
7951 | 22.16522 | 12.09743 | 10.44373 | 22.58356 | 32.71006 | 99.2526 | 0.2832468 | 0.1031723 | 816.9308 | 0 | 0 | 0 |  | Fe-Cr-Ni-Co-W | 423.9914 | 120.0841 | 105.026 | 211.9125
7952 | 17.95002 | 9.748813 | 13.36413 | 24.46671 | 34.47033 | 99.10656 | 0.2861566 | 0.1071906 | 872.0891 | 0 | 0 | 0 |  | Fe-Cr-Ni-Co-W | 414.4237 | 121.3019 | 100.9469 | 208.9007
7953 | 14.38394 | 7.753309 | 18.30166 | 27.1621 | 32.39899 | 96.90966 | 0.2898388 | 0.1061108 | 842.9251 | 0 | 0 | 0 |  | Fe-Cr-Ni-Co-W | 371.9366 | 110.6118 | 85.61104 | 202.3571
7954 | 11.50098 | 5.71089 | 23.37114 | 29.12771 | 30.28927 | 94.68852 | 0.2934968 | 0.1046526 | 808.4823 | 1 | 0 | 0 |  | Fe-Cr-Ni-Co-W | 333.5337 | 100.4123 | 67.23818 | 186.3401
7955 | 9.669753 | 4.501481 | 30.49123 | 31.4627 | 23.87484 | 90.65274 | 0.2973197 | 0.09521107 | 665.2592 | 1 | 1 | 1 | 665.2592 | Fe-Cr-Ni-Co-W | 254.8375 | 61.07333 | 56.39303 | 183.6292
7956 | 38.44857 | 31.63482 | 2.819494 | 9.435651 | 17.66147 | 99.67503 | 0.2645004 | 0.07405759 | 461.5693 | 0 | 0 | 0 |  | Fe-Cr-Ni-Co-W | 522.0758 | 139.512 | 536.79 | 238.2448
7957 | 31.53565 | 26.27043 | 3.489125 | 11.3847 | 27.32008 | 102.4001 | 0.2679417 | 0.08930799 | 649.3427 | 0 | 0 | 0 |  | Fe-Cr-Ni-Co-W | 574.4921 | 110.4 | 333.0181 | 222.4315
7958 | 25.32025 | 20.71677 | 5.645343 | 12.9549 | 35.36273 | 104.5078 | 0.2723294 | 0.1015458 | 824.4024 | 0 | 0 | 0 |  | Fe-Cr-Ni-Co-W | 561.9953 | 114.7679 | 228.1411 | 193.4006
7959 | 20.89316 | 16.76935 | 7.572587 | 14.44508 | 40.31984 | 105.7325 | 0.2758605 | 0.1094363 | 948.656 | 0 | 0 | 0 |  | Fe-Cr-Ni-Co-W | 542.6591 | 123.1773 | 179.833 | 201.2409
7960 | 17.34952 | 12.92253 | 10.9415 | 15.37896 | 43.4075 | 105.867 | 0.2799673 | 0.1154995 | 1043.89 | 0 | 0 | 0 |  | Fe-Cr-Ni-Co-W | 510.4581 | 129.7981 | 160.1041 | 197.7283
7961 | 14.50344 | 10.28825 | 14.51844 | 17.49134 | 43.19853 | 104.4446 | 0.2836832 | 0.117818 | 1068.725 | 0 | 0 | 0 |  | Fe-Cr-Ni-Co-W | 477.2231 | 131.5964 | 144.671 | 200.7381
7962 | 11.95549 | 7.857235 | 19.21897 | 19.29532 | 41.67299 | 102.228 | 0.2876239 | 0.1181099 | 1055.803 | 0 | 0 | 0 |  | Fe-Cr-Ni-Co-W | 438.5356 | 125.0524 | 117.2208 | 204.1986
7963 | 9.11461 | 5.874993 | 25.05601 | 20.71634 | 39.23805 | 99.63249 | 0.2914489 | 0.1180146 | 1031.725 | 1 | 0 | 0 |  | Fe-Cr-Ni-Co-W | 395.0247 | 115.7393 | 111.3621 | 191.9558
7964 | 8.407559 | 4.269712 | 34.5449 | 22.58372 | 30.19411 | 93.50493 | 0.2965361 | 0.1067884 | 826.0562 | 1 | 0 | 0 |  | Fe-Cr-Ni-Co-W | 287.87 | 72.3868 | 113.6639 | 165.0244
7965 | 29.63074 | 35.46966 | 2.669524 | 7.147013 | 25.08307 | 104.8507 | 0.2593046 | 0.08344808 | 587.0933 | 0 | 0 | 0 |  | Fe-Cr-Ni-Co-W | 635.369 | 102.4578 | 551.0858 | 225.6496
7966 | 23.99248 | 28.1027 | 4.067444 | 8.167207 | 35.67017 | 107.7894 | 0.2643781 | 0.09834381 | 797.2267 | 0 | 0 | 0 |  | Fe-Cr-Ni-Co-W | 644.0612 | 84.27561 | 345.6898 | 217.4052
7967 | 19.10222 | 21.73722 | 5.949059 | 8.95904 | 44.25246 | 110.4162 | 0.2692906 | 0.1100391 | 990.6258 | 0 | 0 | 0 |  | Fe-Cr-Ni-Co-W | 629.2626 | 93.80168 | 244.4808 | 193.5211
7968 | 16.01275 | 17.39333 | 8.415388 | 9.856957 | 48.32158 | 111.1853 | 0.2734412 | 0.1168852 | 1108.626 | 0 | 0 | 0 |  | Fe-Cr-Ni-Co-W | 594.2676 | 114.5639 | 189.5137 | 190.3206
7969 | 12.88864 | 13.79987 | 11.51501 | 10.88071 | 50.91576 | 111.3033 | 0.277385 | 0.1222156 | 1201.129 | 0 | 0 | 0 |  | Fe-Cr-Ni-Co-W | 556.9109 | 127.7921 | 168.2882 | 195.5638
7970 | 10.74738 | 10.59488 | 14.61889 | 12.00843 | 52.03042 | 110.5334 | 0.2812832 | 0.1261428 | 1263.125 | 0 | 0 | 0 |  | Fe-Cr-Ni-Co-W | 529.6149 | 137.2419 | 144.9794 | 201.7428
7971 | 8.293455 | 7.72157 | 20.11647 | 13.46426 | 50.40425 | 107.8447 | 0.2859116 | 0.1284183 | 1274.4 | 0 | 0 | 0 |  | Fe-Cr-Ni-Co-W | 478.9009 | 134.2877 | 137.1171 | 196.8641
7972 | 7.196572 | 5.482083 | 26.13093 | 13.80776 | 47.38266 | 104.4853 | 0.2900517 | 0.1283089 | 1237.161 | 0 | 0 | 0 |  | Fe-Cr-Ni-Co-W | 435.1719 | 126.953125 | 140.5258 | 188.8961
7973 | 5.717623 | 3.992518 | 37.56071 | 15.08397 | 37.64518 | 97.28829 | 0.2956034 | 0.1193429 | 1027.179 | 1 | 0 | 0 |  | Fe-Cr-Ni-Co-W | 340.478 | 99.4758 | 156.8673 | 165.6213
7974 | 19.50372 | 36.31763 | 2.46001 | 5.762827 | 35.95582 | 111.3985 | 0.2560172 | 0.09432473 | 761.4087 | 0 | 0 | 0 |  | Fe-Cr-Ni-Co-W | 680.9237 | 61.96133 | 461.5789 | 239.9988
7975 | 15.75504 | 26.78619 | 4.319973 | 5.782847 | 47.35596 | 114.7821 | 0.2630314 | 0.1086195 | 1002.535 | 0 | 0 | 0 |  | Fe-Cr-Ni-Co-W | 664.2818 | 77.379 | 286.3519 | 211.3669
7976 | 12.65282 | 21.2046 | 5.984643 | 6.008418 | 54.14952 | 117.2364 | 0.2675243 | 0.1166512 | 1162.594 | 0 | 0 | 0 |  | Fe-Cr-Ni-Co-W | 643.5281 | 93.90322 | 218.1331 | 205.5994
7977 | 11.08039 | 16.62076 | 8.411322 | 7.145548 | 56.74198 | 117.0845 | 0.2723092 | 0.1223799 | 1264.359 | 0 | 0 | 0 |  | Fe-Cr-Ni-Co-W | 608.3568 | 111.0416 | 168.7888 | 214.5555
7978 | 9.48493 | 13.24633 | 11.21566 | 7.506813 | 58.54627 | 116.8589 | 0.2760921 | 0.1270317 | 1348.562 | 0 | 0 | 0 |  | Fe-Cr-Ni-Co-W | 577.4888 | 122.1823 | 161.606 | 201.011
7979 | 7.520427 | 9.694864 | 15.20118 | 8.546481 | 59.03704 | 115.4461 | 0.280717 | 0.1318407 | 1422.905 | 0 | 0 | 0 |  | Fe-Cr-Ni-Co-W | 548.1022 | 136.1428 | 137.8834 | 194.7794
7980 | 5.87102 | 7.10603 | 19.74703 | 9.293194 | 57.98272 | 113.2011 | 0.28473 | 0.1349447 | 1453.283 | 0 | 0 | 0 |  | Fe-Cr-Ni-Co-W | 514.0045 | 139.4397 | 129.1583 | 187.9422
7981 | 4.968461 | 4.625854 | 27.41697 | 9.830674 | 53.15804 | 108.0315 | 0.2898777 | 0.1350864 | 1392.121 | 1 | 0 | 0 |  | Fe-Cr-Ni-Co-W | 456.9706 | 135.2206 | 144.8395 | 188.1217
7982 | 4.086012 | 3.170213 | 39.36854 | 10.77953 | 42.5957 | 99.75833 | 0.2956586 | 0.127305 | 1169.262 | 0 | 0 | 0 |  | Fe-Cr-Ni-Co-W | 369.8856 | 111.5667 | 162.1054 | 166.6874
7983 | 11.71711 | 33.36913 | 2.173357 | 5.091312 | 47.64909 | 117.9715 | 0.2560633 | 0.1035764 | 947.2953 | 0 | 0 | 0 |  | Fe-Cr-Ni-Co-W | 684.725 | 64.36763 | 344.2754 | 226.9153
7984 | 9.882334 | 24.72738 | 3.895194 | 4.562446 | 56.93265 | 121.1347 | 0.2627949 | 0.1136877 | 1150.91 | 0 | 0 | 0 |  | Fe-Cr-Ni-Co-W | 664.5437 | 83.63992 | 237.3588 | 216.5559
7985 | 8.620632 | 19.26284 | 5.436615 | 4.245277 | 62.43463 | 123.1593 | 0.2674594 | 0.1196825 | 1287.335 | 0 | 0 | 0 |  | Fe-Cr-Ni-Co-W | 640.4341 | 100.0841 | 180.4044 | 208.568
7986 | 7.119321 | 15.29631 | 8.058635 | 4.623229 | 64.90251 | 123.3906 | 0.2716888 | 0.1247706 | 1389.946 | 0 | 0 | 0 |  | Fe-Cr-Ni-Co-W | 616.9663 | 111.6372 | 147.1011 | 216.9167
7987 | 5.853861 | 11.89135 | 10.62776 | 5.054199 | 66.57284 | 123.1921 | 0.2755693 | 0.1296144 | 1484.025 | 0 | 0 | 0 |  | Fe-Cr-Ni-Co-W | 590.8631 | 122.654 | 133.1099 | 210.5446
7988 | 4.795251 | 8.929177 | 14.00061 | 5.622494 | 66.65246 | 121.7025 | 0.2795367 | 0.1344088 | 1559.24 | 0 | 0 | 0 |  | Fe-Cr-Ni-Co-W | 551.8038 | 135.9222 | 119.7104 | 205.9081
7989 | 3.757958 | 5.997983 | 18.62113 | 6.231704 | 65.39122 | 118.9386 | 0.2840257 | 0.1392176 | 1616.07 | 0 | 0 | 0 |  | Fe-Cr-Ni-Co-W | 530.3438 | 140.3137 | 100.3871 | 215.3744
7990 | 2.844575 | 3.707793 | 26.31106 | 7.20425 | 59.93233 | 112.8423 | 0.289246 | 0.1418027 | 1577.144 | 0 | 0 | 0 |  | Fe-Cr-Ni-Co-W | 479.9369 | 139.7744 | 126.956 | 189.683
7991 | 2.563841 | 2.387048 | 38.40115 | 8.11657 | 48.53139 | 103.2438 | 0.2951372 | 0.1354956 | 1338.973 | 0 | 0 | 0 |  | Fe-Cr-Ni-Co-W | 393.8025 | 122.4649 | 158.3897 | 161.6921
7992 | 5.479699 | 21.42773 | 3.455781 | 2.891258 | 66.74554 | 128.2286 | 0.2637077 | 0.1154637 | 1272.065 | 0 | 0 | 0 |  | Fe-Cr-Ni-Co-W | 646.5468 | 95.31917 | 169.1066 | 219.0358
7993 | 5.20032 | 16.94604 | 4.919386 | 2.743849 | 70.1904 | 129.3299 | 0.2679369 | 0.119664 | 1373.187 | 0 | 0 | 0 |  | Fe-Cr-Ni-Co-W | 625.7544 | 112.6944 | 122.4482 | 224.8172
7994 | 4.501931 | 13.0402 | 6.83499 | 3.167143 | 72.45573 | 129.6366 | 0.2720914 | 0.1242357 | 1473.523 | 0 | 0 | 0 |  | Fe-Cr-Ni-Co-W | 599.5673 | 119.4521 | 87.09755 | 230.7761
7995 | 3.942233 | 10.09358 | 9.323157 | 3.640076 | 73.00096 | 128.6471 | 0.2757724 | 0.1291124 | 1560.635 | 0 | 0 | 0 |  | Fe-Cr-Ni-Co-W | 583.5567 | 124.2856 | 78.27918 | 240.58
7996 | 2.94468 | 7.311002 | 12.8963 | 4.14321 | 72.70481 | 126.8312 | 0.2797299 | 0.13493 | 1653.459 | 0 | 0 | 0 |  | Fe-Cr-Ni-Co-W | 565.5881 | 135.0797 | 81.12269 | 226.2489
7997 | 2.500864 | 5.122511 | 16.82319 | 4.750319 | 70.80312 | 123.6643 | 0.2834373 | 0.1400425 | 1709.32 | 0 | 0 | 0 |  | Fe-Cr-Ni-Co-W | 539.9828 | 141.3703 | 92.16353 | 223.4398
7998 | 1.574903 | 2.932606 | 23.7268 | 6.093759 | 65.67193 | 117.4752 | 0.2884522 | 0.1451756 | 1713.687 | 0 | 0 | 0 |  | Fe-Cr-Ni-Co-W | 503.3172 | 144.4264 | 99.7411 | 209.1001
7999 | 2.816631 | 13.98617 | 4.440782 | 1.486141 | 77.27028 | 135.4046 | 0.2693121 | 0.1163683 | 1405.415 | 0 | 0 | 0 |  | Fe-Cr-Ni-Co-W | 600.2343 | 116.2747 | 63.68025 | 258.968
8000 | 2.747922 | 10.66015 | 6.257988 | 1.933184 | 78.40076 | 134.931 | 0.2731534 | 0.1212257 | 1502.085 | 0 | 0 | 0 |  | Fe-Cr-Ni-Co-W | 580.4986 | 126.6087 | 50.69865 | 257.7413
8001 | 2.258731 | 7.991312 | 8.546832 | 2.383552 | 78.81957 | 133.9772 | 0.2765805 | 0.1264611 | 1598.903 | 0 | 0 | 0 |  | Fe-Cr-Ni-Co-W | 564.0581 | 131.563 | 35.16119 | 244.9982
8002 | 1.809237 | 5.474555 | 10.93456 | 2.863827 | 78.91782 | 132.7121 | 0.2799585 | 0.1321828 | 1701.079 | 0 | 0 | 0 |  | Fe-Cr-Ni-Co-W | 551.6654 | 138.7558 | 35.38089 | 252.0059
8003 | 1.851642 | 3.447919 | 14.59676 | 3.907933 | 76.19575 | 128.4735 | 0.2836931 | 0.1391108 | 1778.446 | 0 | 0 | 0 |  | Fe-Cr-Ni-Co-W | 528.2437 | 146.4244 | 48.4207 | 229.2337
8004 | 43.51418 | 10.3439 | 32.11332 | 4.884984 | 9.143617 | 86.82255 | 0.2902589 | 0.06071137 | 299.116 | 1 | 1 | 1 | 299.116 | Fe-Cr-Ni-Co-W | 245.0567 | 54.58326 | 173.2097 | 114.8459
8005 | 35.40754 | 9.065641 | 36.28596 | 4.670527 | 14.57033 | 88.29771 | 0.2916519 | 0.07419482 | 426.1595 | 1 | 1 | 1 | 426.1595 | Fe-Cr-Ni-Co-W | 246.4126 | 50.24778 | 199.966 | 125.3277
8006 | 29.10374 | 7.969663 | 39.58775 | 3.613184 | 19.72567 | 89.90997 | 0.2926505 | 0.08527525 | 546.3976 | 1 | 0 | 0 |  | Fe-Cr-Ni-Co-W | 263.5613 | 55.16314 | 216.6143 | 125.0251
8007 | 21.20708 | 6.581572 | 40.45306 | 3.31541 | 28.44288 | 93.37419 | 0.293112 | 0.1022254 | 763.3735 | 1 | 0 | 0 |  | Fe-Cr-Ni-Co-W | 310.448 | 70.9463 | 211.2376 | 127.5919
8008 | 16.48198 | 4.882643 | 41.73505 | 2.371746 | 34.52857 | 95.73635 | 0.2942127 | 0.1127276 | 919.1052 | 0 | 0 | 0 |  | Fe-Cr-Ni-Co-W | 341.2094 | 85.68312 | 202.9508 | 135.6706
8009 | 47.67679 | 16.53714 | 20.63452 | 5.918998 | 9.232554 | 89.67817 | 0.2824504 | 0.06035217 | 302.5989 | 0 | 1 | 0 |  | Fe-Cr-Ni-Co-W | 298.2831 | 50.83936 | 278.87 | 129.09375
8010 | 39.26677 | 14.1251 | 25.32646 | 6.592204 | 14.68947 | 90.79066 | 0.2849387 | 0.07333916 | 425.9313 | 1 | 0 | 0 |  | Fe-Cr-Ni-Co-W | 289.4238 | 47.93545 | 228.0202 | 128.4771
8011 | 32.19854 | 12.62242 | 28.49974 | 7.15324 | 19.52605 | 92.1656 | 0.2864226 | 0.08370675 | 539.41 | 1 | 0 | 0 |  | Fe-Cr-Ni-Co-W | 308.5027 | 57.30424 | 218.1731 | 137.1198
8012 | 25.75741 | 10.49181 | 30.45741 | 6.795202 | 26.49818 | 94.492 | 0.2878836 | 0.09637446 | 698.2353 | 0 | 0 | 0 |  | Fe-Cr-Ni-Co-W | 354.3398 | 74.19846 | 203.381 | 147.312
8013 | 19.42173 | 7.650279 | 31.40601 | 7.094424 | 34.42756 | 97.35333 | 0.2898404 | 0.1097137 | 891.7988 | 0 | 0 | 0 |  | Fe-Cr-Ni-Co-W | 390.8587 | 100.21 | 183.0381 | 149.3573
8014 | 14.65193 | 5.846395 | 32.26759 | 5.890142 | 41.34394 | 100.4825 | 0.2907575 | 0.120396 | 1072.396 | 0 | 0 | 0 |  | Fe-Cr-Ni-Co-W | 413.5827 | 113.5074 | 173.162 | 155.211
8015 | 10.39158 | 4.23282 | 31.40203 | 4.797554 | 49.17601 | 104.784 | 0.291011 | 0.1307748 | 1281.209 | 0 | 0 | 0 |  | Fe-Cr-Ni-Co-W | 447.2036 | 128.6921 | 162.5921 | 167.3935
8016 | 49.19098 | 25.54172 | 11.93168 | 3.993027 | 9.342587 | 93.39512 | 0.2724906 | 0.06011001 | 308.1383 | 0 | 0 | 0 |  | Fe-Cr-Ni-Co-W | 332.6539 | 78.33195 | 423.2932 | 136.967
8017 | 41.98391 | 22.94346 | 15.34911 | 7.705046 | 12.01846 | 93.40553 | 0.2754824 | 0.06676586 | 369.39 | 0 | 0 | 0 |  | Fe-Cr-Ni-Co-W | 326.5926 | 64.17097 | 327.9855 | 136.4557
8018 | 34.29396 | 19.64872 | 19.40933 | 9.279257 | 17.36873 | 94.32243 | 0.2786458 | 0.0781286 | 486.298 | 0 | 0 | 0 |  | Fe-Cr-Ni-Co-W | 343.1483 | 61.28951 | 282.7562 | 179.9264
8019 | 27.84136 | 16.01035 | 21.5174 | 10.36938 | 24.26151 | 96.02912 | 0.2815548 | 0.09108533 | 640.3622 | 0 | 0 | 0 |  | Fe-Cr-Ni-Co-W | 388.8764 | 88.73 | 232.9707 | 165.7839
8020 | 22.17584 | 12.10323 | 22.50497 | 10.49024 | 32.72572 | 98.72481 | 0.2842585 | 0.1048393 | 832.471 | 0 | 0 | 0 |  | Fe-Cr-Ni-Co-W | 424.1294 | 107.2545 | 201.5872 | 168.9921
8021 | 17.09932 | 9.286792 | 23.21494 | 10.52582 | 39.87313 | 101.5432 | 0.2861454 | 0.1157143 | 1009.444 | 0 | 0 | 0 |  | Fe-Cr-Ni-Co-W | 443.9872 | 116.8815 | 169.5562 | 174.8785
8022 | 12.30462 | 6.632504 | 23.14365 | 8.884199 | 49.03502 | 106.1845 | 0.2872555 | 0.1280333 | 1248.336 | 0 | 0 | 0 |  | Fe-Cr-Ni-Co-W | 477.3868 | 130.7632 | 147.7318 | 183.3594
8023 | 8.906334 | 4.4225 | 22.46718 | 7.518811 | 56.68518 | 110.7008 | 0.2880774 | 0.1366513 | 1453.657 | 0 | 0 | 0 |  | Fe-Cr-Ni-Co-W | 491.2014 | 135.5528 | 122.9668 | 193.0692
8024 | 6.504528 | 3.028 | 21.08019 | 5.147984 | 64.2393 | 116.2364 | 0.2877657 | 0.1421967 | 1638.079 | 0 | 0 | 0 |  | Fe-Cr-Ni-Co-W | 512.4286 | 145.0386 | 103.1833 | 216.1324
8025 | 40.91412 | 33.66344 | 10.00099 | 6.024434 | 9.397013 | 96.42605 | 0.2652136 | 0.06004942 | 314.8776 | 0 | 0 | 0 |  | Fe-Cr-Ni-Co-W | 337.4041 | 94.79594 | 674.7576 | 144.0849
8026 | 35.50063 | 29.57342 | 12.76539 | 9.858542 | 12.30202 | 96.08115 | 0.2692791 | 0.06681776 | 377.3031 | 0 | 0 | 0 |  | Fe-Cr-Ni-Co-W | 337.2979 | 84.85774 | 492.9654 | 177.5288
8027 | 28.78689 | 23.55314 | 14.6703 | 12.88751 | 20.10216 | 97.29077 | 0.2741327 | 0.08195131 | 539.4084 | 0 | 0 | 0 |  | Fe-Cr-Ni-Co-W | 404.966 | 106.7686 | 321.8298 | 184.4118
8028 | 23.55684 | 18.90729 | 16.22224 | 14.5723 | 26.74132 | 98.66529 | 0.2778958 | 0.09380921 | 686.9624 | 0 | 0 | 0 |  | Fe-Cr-Ni-Co-W | 422.7749 | 111.6233 | 246.4456 | 183.8715
8029 | 18.50151 | 13.78057 | 16.33521 | 14.83819 | 36.54452 | 101.8571 | 0.2813142 | 0.108768 | 909.1105 | 0 | 0 | 0 |  | Fe-Cr-Ni-Co-W | 458.644 | 119.8168 | 193.2779 | 185.0662
8030 | 14.28442 | 10.13289 | 17.15903 | 13.6382 | 44.78546 | 105.2521 | 0.283665 | 0.1201359 | 1110.733 | 0 | 0 | 0 |  | Fe-Cr-Ni-Co-W | 482.7045 | 129.9276 | 144.5417 | 182.9715
8031 | 10.61914 | 6.978979 | 17.07073 | 11.86515 | 53.466 | 109.772 | 0.285277 | 0.1302121 | 1328.536 | 0 | 0 | 0 |  | Fe-Cr-Ni-Co-W | 507.2145 | 136.8213 | 119.2477 | 197.0003
8032 | 7.19511 | 4.637743 | 16.28885 | 9.928946 | 61.94935 | 115.343 | 0.2859648 | 0.1376204 | 1539.806 | 0 | 0 | 0 |  | Fe-Cr-Ni-Co-W | 511.8138 | 140.9055 | 86.53808 | 210.1261
8033 | 5.493487 | 2.789824 | 14.69778 | 6.324073 | 70.69484 | 122.365 | 0.2856668 | 0.1408397 | 1714.583 | 0 | 0 | 0 |  | Fe-Cr-Ni-Co-W | 529.7288 | 140.5532 | 68.26794 | 242.4549
8034 | 33.43552 | 40.0242 | 8.032824 | 9.072828 | 9.434634 | 98.81119 | 0.2596158 | 0.05947364 | 315.7201 | 0 | 0 | 0 |  | Fe-Cr-Ni-Co-W | 343.8173 | 117.2051 | 749.0946 | 163.073
8035 | 28.42592 | 33.29566 | 9.638094 | 13.54694 | 15.09339 | 98.85057 | 0.2652854 | 0.07130705 | 430.5497 | 0 | 0 | 0 |  | Fe-Cr-Ni-Co-W | 391.7672 | 127.6165 | 556.0477 | 221.15
8036 | 23.13155 | 26.32237 | 10.80589 | 17.1773 | 22.56289 | 99.73647 | 0.2709209 | 0.08502305 | 585.4516 | 0 | 0 | 0 |  | Fe-Cr-Ni-Co-W | 439.2707 | 131.3147 | 358.9095 | 209.7594
8037 | 18.82286 | 20.44572 | 11.54092 | 18.20779 | 30.98271 | 101.7516 | 0.2752423 | 0.09868391 | 768.0375 | 0 | 0 | 0 |  | Fe-Cr-Ni-Co-W | 453.498 | 122.478 | 251.2416 | 198.4479
8038 | 14.33464 | 15.3481 | 12.05355 | 18.15215 | 40.11155 | 104.8723 | 0.2787408 | 0.111715 | 976.2853 | 0 | 0 | 0 |  | Fe-Cr-Ni-Co-W | 483.9328 | 131.6217 | 183.1842 | 197.4423
8039 | 11.22227 | 11.06303 | 12.48943 | 17.41534 | 47.80994 | 107.9249 | 0.2817442 | 0.1217613 | 1164.579 | 0 | 0 | 0 |  | Fe-Cr-Ni-Co-W | 502.7137 | 133.271 | 135.5949 | 211.0101
8040 | 7.637513 | 7.110859 | 12.35028 | 14.87922 | 58.02213 | 113.5775 | 0.2837797 | 0.1321476 | 1413.481 | 0 | 0 | 0 |  | Fe-Cr-Ni-Co-W | 520.6621 | 139.6402 | 96.18718 | 227.9526
8041 | 5.828926 | 4.44026 | 11.13946 | 12.30208 | 66.28927 | 119.308 | 0.2846198 | 0.137217 | 1595.127 | 0 | 0 | 0 |  | Fe-Cr-Ni-Co-W | 523.1837 | 140.3111 | 55.88148 | 234.9827
8042 | 3.702098 | 2.585112 | 9.728059 | 7.813365 | 76.17137 | 128.1884 | 0.2840188 | 0.1368139 | 1736.201 | 0 | 0 | 0 |  | Fe-Cr-Ni-Co-W | 533.0034 | 144.7129 | 13.94241 | 263.0951
8043 | 24.1407 | 44.9521 | 7.104707 | 14.26586 | 9.53663 | 100.6794 | 0.255688 | 0.05934675 | 319.5179 | 0 | 0 | 0 |  | Fe-Cr-Ni-Co-W | 337.0764 | 122.4642 | 778.2315 | 162.3197
8044 | 20.45805 | 34.78209 | 7.479362 | 19.71132 | 17.56917 | 100.6855 | 0.2637809 | 0.0752783 | 479.5744 | 0 | 0 | 0 |  | Fe-Cr-Ni-Co-W | 427.0611 | 148.5985 | 533.794 | 243.3877
8045 | 16.66078 | 27.92144 | 7.880359 | 22.85592 | 24.6815 | 101.5886 | 0.2691713 | 0.08775659 | 627.6884 | 0 | 0 | 0 |  | Fe-Cr-Ni-Co-W | 447.5516 | 145.3353 | 349.4622 | 228.7021
8046 | 13.96367 | 20.94571 | 8.969289 | 22.92162 | 33.19971 | 103.3377 | 0.274455 | 0.1011426 | 812.2165 | 0 | 0 | 0 |  | Fe-Cr-Ni-Co-W | 457.1787 | 132.8255 | 236.007 | 205.3884
8047 | 11.27773 | 15.7501 | 8.890401 | 22.3143 | 41.76747 | 106.2559 | 0.2779407 | 0.1129129 | 1007.354 | 0 | 0 | 0 |  | Fe-Cr-Ni-Co-W | 487.5644 | 130.5983 | 167.4557 | 206.0555
8048 | 8.151091 | 10.50788 | 9.226536 | 20.51135 | 51.60315 | 110.5238 | 0.2813927 | 0.1247303 | 1244.739 | 0 | 0 | 0 |  | Fe-Cr-Ni-Co-W | 509.7989 | 135.1767 | 119.1925 | 214.6507
8049 | 5.718446 | 6.921361 | 9.015869 | 18.10337 | 60.24095 | 115.493 | 0.2833093 | 0.1325806 | 1449.899 | 0 | 0 | 0 |  | Fe-Cr-Ni-Co-W | 527.3254 | 138.5273 | 63.35319 | 246.3193
8050 | 4.062631 | 3.782488 | 8.006578 | 13.9332 | 70.2151 | 122.8702 | 0.2841832 | 0.1371752 | 1653.231 | 0 | 0 | 0 |  | Fe-Cr-Ni-Co-W | 530.2499 | 138.4379 | 41.39712 | 254.7704
8051 | 2.636979 | 2.045952 | 6.929228 | 8.811891 | 79.57595 | 131.9054 | 0.2835047 | 0.1330706 | 1727.776 | 0 | 0 | 0 |  | Fe-Cr-Ni-Co-W | 529.0313 | 149.2019 | -11.47884 | 280.2861
8052 | 16.22006 | 46.1931 | 7.020046 | 21.1438 | 9.422989 | 101.101 | 0.2553516 | 0.05950723 | 322.9427 | 0 | 0 | 0 |  | Fe-Cr-Ni-Co-W | 322.9077 | 116.5069 | 756.6346 | 169.0326
8053 | 14.19799 | 35.52593 | 6.528948 | 26.21955 | 17.52758 | 101.0094 | 0.2636853 | 0.07551365 | 484.2232 | 0 | 0 | 0 |  | Fe-Cr-Ni-Co-W | 403.7694 | 150.4518 | 516.0714 | 260.1673
8054 | 12.46602 | 27.85539 | 6.114668 | 28.94081 | 24.62311 | 101.6304 | 0.2696251 | 0.08791257 | 630.9922 | 0 | 0 | 0 |  | Fe-Cr-Ni-Co-W | 423.4525 | 146.6413 | 340.8843 | 255.612
8055 | 9.743824 | 20.93522 | 6.302521 | 28.47402 | 34.54442 | 104.2618 | 0.2743825 | 0.1029099 | 844.6879 | 0 | 0 | 0 |  | Fe-Cr-Ni-Co-W | 451.7103 | 140.4271 | 210.0883 | 222.3847
8056 | 7.562563 | 15.36235 | 6.503649 | 27.56894 | 43.0025 | 107.0376 | 0.2782969 | 0.1144169 | 1039.483 | 0 | 0 | 0 |  | Fe-Cr-Ni-Co-W | 476.1721 | 136.5475 | 139.3397 | 235.7342
8057 | 5.672138 | 10.56202 | 6.624338 | 25.27249 | 51.86902 | 110.9302 | 0.281366 | 0.1246606 | 1249.603 | 0 | 0 | 0 |  | Fe-Cr-Ni-Co-W | 504.3448 | 135.7385 | 95.63091 | 238.2856
8058 | 3.945526 | 6.297355 | 6.516851 | 22.0074 | 61.23287 | 116.2052 | 0.2837774 | 0.1330657 | 1472.171 | 0 | 0 | 0 |  | Fe-Cr-Ni-Co-W | 518.5258 | 141.5967 | 48.19807 | 257.6552
8059 | 2.466115 | 3.214486 | 6.221038 | 16.65534 | 71.44302 | 123.9668 | 0.2845688 | 0.1368645 | 1669.858 | 0 | 0 | 0 |  | Fe-Cr-Ni-Co-W | 521.3011 | 149.5233 | 9.786008 | 278.8374
8060 | 1.722253 | 1.603493 | 5.430708 | 10.45021 | 80.79334 | 133.2477 | 0.2836657 | 0.1315911 | 1723.63 | 0 | 0 | 0 |  | Fe-Cr-Ni-Co-W | 527.0098 | 143.8425 | -34.19116 | 281.6068
8061 | 8.837347 | 34.55742 | 4.644406 | 34.50514 | 17.45569 | 100.7034 | 0.2651701 | 0.07603402 | 490.0177 | 0 | 0 | 0 |  | Fe-Cr-Ni-Co-W | 392.5542 | 151.2896 | 448.8986 | 278.9068
8062 | 8.282536 | 26.98991 | 4.352829 | 35.835 | 24.53972 | 101.3416 | 0.2709284 | 0.08835125 | 636.3094 | 0 | 0 | 0 |  | Fe-Cr-Ni-Co-W | 407.0294 | 145.0382 | 282.6731 | 277.4862
8063 | 6.891079 | 19.96056 | 4.828744 | 35.55147 | 32.76814 | 102.932 | 0.2762129 | 0.1014344 | 816.9759 | 0 | 0 | 0 |  | Fe-Cr-Ni-Co-W | 422.7109 | 141.1248 | 158.8419 | 242.0339
8064 | 5.610732 | 14.36555 | 5.160192 | 33.30445 | 41.55907 | 105.7801 | 0.2799864 | 0.1136281 | 1018.244 | 0 | 0 | 0 |  | Fe-Cr-Ni-Co-W | 455.5196 | 140.633 | 111.4071 | 231.5425
8065 | 3.771381 | 9.363522 | 5.285394 | 29.84845 | 51.73125 | 110.3935 | 0.2829382 | 0.1254765 | 1260.453 | 0 | 0 | 0 |  | Fe-Cr-Ni-Co-W | 489.6179 | 144.7732 | 80.68579 | 239.6021
8066 | 2.850262 | 5.838181 | 5.392567 | 25.86684 | 60.05215 | 115.1165 | 0.2847337 | 0.1329833 | 1457.958 | 0 | 0 | 0 |  | Fe-Cr-Ni-Co-W | 508.4349 | 147.9417 | 39.53252 | 257.6275
8067 | 1.48658 | 2.768143 | 5.729254 | 19.8706 | 70.14543 | 122.5656 | 0.2856153 | 0.1374858 | 1663.235 | 0 | 0 | 0 |  | Fe-Cr-Ni-Co-W | 523.0635 | 145.3808 | 4.286753 | 264.8248
8068 | 4.944864 | 24.55405 | 2.598739 | 43.48438 | 24.41796 | 100.3958 | 0.2738078 | 0.08917217 | 643.3822 | 0 | 0 | 0 |  | Fe-Cr-Ni-Co-W | 393.5698 | 142.9106 | 214.364 | 285.652
8069 | 4.574899 | 17.74763 | 3.205742 | 41.8402 | 32.63153 | 102.0191 | 0.2788272 | 0.1022752 | 824.6313 | 0 | 0 | 0 |  | Fe-Cr-Ni-Co-W | 413.1113 | 148.1703 | 112.1179 | 268.4695
8070 | 3.493311 | 12.35922 | 3.671771 | 39.07539 | 41.40031 | 104.8988 | 0.282442 | 0.1146356 | 1028.842 | 1 | 0 | 0 |  | Fe-Cr-Ni-Co-W | 427.4241 | 139.1343 | 70.57688 | 265.6748
8071 | 2.596464 | 7.856621 | 4.093661 | 36.30433 | 49.14892 | 107.9632 | 0.2854939 | 0.1244542 | 1219.556 | 1 | 0 | 0 |  | Fe-Cr-Ni-Co-W | 456.4335 | 144.2678 | 54.59369 | 260.3691
8072 | 2.333981 | 4.346076 | 4.906429 | 30.78701 | 57.62651 | 112.5103 | 0.28725 | 0.1331334 | 1429.813 | 0 | 0 | 0 |  | Fe-Cr-Ni-Co-W | 476.2485 | 148.3577 | 25.03205 | 263.9503
8073 | 26.8205 | 6.37559 | 1.799403 | 3.01092 | 61.99359 | 116.3153 | 0.279734 | 0.1273521 | 1366.297 | 0 | 0 | 0 |  | Fe-Cr-Ni-Co-W | 598.879 | 117.6537 | 52.87738 | 253.1211
8074 | 21.14585 | 5.414121 | 2.778264 | 2.789301 | 67.87246 | 120.9855 | 0.2799431 | 0.1296454 | 1476.166 | 0 | 0 | 0 |  | Fe-Cr-Ni-Co-W | 586.571 | 128.7428 | 47.65281 | 256.7909
8075 | 17.02226 | 4.661316 | 3.683619 | 2.113288 | 72.51951 | 125.0817 | 0.2800648 | 0.1299501 | 1546.441 | 0 | 0 | 0 |  | Fe-Cr-Ni-Co-W | 578.3184 | 129.7616 | 24.68111 | 254.1563
8076 | 12.70757 | 3.943766 | 5.441636 | 1.986638 | 75.92039 | 128.2856 | 0.2806571 | 0.1304905 | 1608.223 | 0 | 0 | 0 |  | Fe-Cr-Ni-Co-W | 563.9163 | 126.7614 | 13.04473 | 260.658
8077 | 9.960345 | 2.950664 | 6.662205 | 1.433287 | 78.9935 | 131.1862 | 0.2814231 | 0.1298366 | 1646.324 | 0 | 0 | 0 |  | Fe-Cr-Ni-Co-W | 556.7596 | 135.9169 | -9.529221 | 269.3898
8078 | 34.6215 | 12.0088 | 2.140599 | 4.298206 | 46.9309 | 107.8568 | 0.2768579 | 0.1149721 | 1053.068 | 0 | 0 | 0 |  | Fe-Cr-Ni-Co-W | 599.6689 | 109.0485 | 114.2543 | 211.7678
8079 | 27.2691 | 9.809279 | 3.257064 | 4.578005 | 55.08656 | 112.5451 | 0.2779565 | 0.1226956 | 1231.123 | 0 | 0 | 0 |  | Fe-Cr-Ni-Co-W | 596.9139 | 112.8492 | 98.54095 | 234.0382
8080 | 21.83389 | 8.559287 | 4.227502 | 4.850625 | 60.52869 | 116.2074 | 0.278564 | 0.126409 | 1342.911 | 0 | 0 | 0 |  | Fe-Cr-Ni-Co-W | 593.6732 | 117.9387 | 92.65183 | 238.8674
8081 | 17.53418 | 7.142228 | 5.759355 | 4.625788 | 64.93844 | 119.2454 | 0.279604 | 0.1299913 | 1451.496 | 0 | 0 | 0 |  | Fe-Cr-Ni-Co-W | 579.2131 | 126.1871 | 69.53354 | 239.5172
8082 | 13.53213 | 5.33035 | 7.658774 | 4.943057 | 68.53568 | 121.6157 | 0.2813958 | 0.1331567 | 1550.044 | 0 | 0 | 0 |  | Fe-Cr-Ni-Co-W | 568.6473 | 127.4615 | 50.65594 | 233.6625
8083 | 10.41717 | 4.156644 | 9.385145 | 4.187747 | 71.8533 | 124.2141 | 0.2823994 | 0.1351091 | 1630.772 | 0 | 0 | 0 |  | Fe-Cr-Ni-Co-W | 557.5565 | 137.9645 | 50.94825 | 247.14
8084 | 7.785415 | 3.171246 | 11.76326 | 3.594347 | 73.68573 | 125.5381 | 0.2836503 | 0.1371339 | 1695.073 | 0 | 0 | 0 |  | Fe-Cr-Ni-Co-W | 545.6146 | 141.9921 | 49.28105 | 241.6594
8085 | 41.30953 | 21.44939 | 2.504993 | 3.353259 | 31.38282 | 102.6054 | 0.270495 | 0.09514638 | 723.4489 | 0 | 0 | 0 |  | Fe-Cr-Ni-Co-W | 617.3759 | 87.25543 | 242.7095 | 183.2082
8086 | 33.71023 | 18.42204 | 3.081074 | 6.186628 | 38.60003 | 105.4491 | 0.2725444 | 0.1029709 | 852.4195 | 0 | 0 | 0 |  | Fe-Cr-Ni-Co-W | 610.0327 | 100.6737 | 190.0423 | 196.6553
8087 | 26.46996 | 15.16597 | 4.28034 | 7.162241 | 46.92149 | 109.2656 | 0.2746177 | 0.1146367 | 1058.116 | 0 | 0 | 0 |  | Fe-Cr-Ni-Co-W | 605.0545 | 108.1205 | 147.5572 | 198.8063
8088 | 21.52231 | 12.37654 | 5.988124 | 8.015885 | 52.09713 | 111.5697 | 0.2769762 | 0.1201358 | 1174.273 | 0 | 0 | 0 |  | Fe-Cr-Ni-Co-W | 588.0938 | 117.1003 | 143.6819 | 214.4634
8089 | 17.64129 | 9.628337 | 8.312159 | 8.345181 | 56.07304 | 113.1876 | 0.2796482 | 0.1263514 | 1300.775 | 0 | 0 | 0 |  | Fe-Cr-Ni-Co-W | 567.5722 | 127.2027 | 119.2505 | 219.4894
8090 | 13.97545 | 7.590193 | 10.40499 | 8.60286 | 59.4265 | 114.8114 | 0.2817061 | 0.1305834 | 1399.825 | 0 | 0 | 0 |  | Fe-Cr-Ni-Co-W | 553.8395 | 131.7345 | 113.0611 | 221.0916
8091 | 10.61074 | 5.719457 | 13.50076 | 7.661178 | 62.50787 | 116.3588 | 0.2837499 | 0.134865 | 1502.107 | 0 | 0 | 0 |  | Fe-Cr-Ni-Co-W | 542.693 | 130.3758 | 97.06973 | 212.9666
8092 | 8.147477 | 4.045684 | 16.55649 | 6.878177 | 64.37218 | 117.0404 | 0.2858341 | 0.1385505 | 1583.736 | 0 | 0 | 0 |  | Fe-Cr-Ni-Co-W | 527.2155 | 137.8875 | 94.25686 | 211.4213
8093 | 6.426466 | 2.99166 | 20.26431 | 5.086203 | 65.23137 | 117.1215 | 0.2874512 | 0.1417285 | 1645.406 | 0 | 0 | 0 |  | Fe-Cr-Ni-Co-W | 514.9647 | 138.3394 | 100.5979 | 209.3046
8094 | 35.60051 | 29.29149 | 2.610642 | 5.242026 | 27.25534 | 103.5553 | 0.2642726 | 0.08787923 | 635.2417 | 0 | 0 | 0 |  | Fe-Cr-Ni-Co-W | 638.05 | 81.96553 | 415.1609 | 227.6778
8095 | 29.87214 | 24.88466 | 3.305072 | 8.295506 | 33.64262 | 105.2891 | 0.267648 | 0.09928312 | 792.8809 | 0 | 0 | 0 |  | Fe-Cr-Ni-Co-W | 622.2848 | 92.41628 | 291.4337 | 190.9794
8096 | 24.47998 | 20.02928 | 5.457999 | 10.95936 | 39.07338 | 106.4083 | 0.272036 | 0.1075997 | 921.2336 | 0 | 0 | 0 |  | Fe-Cr-Ni-Co-W | 588.9633 | 110.1008 | 224.4871 | 190.0034
8097 | 20.2408 | 16.24575 | 7.336145 | 12.52099 | 43.65631 | 107.5949 | 0.2754991 | 0.1130378 | 1017.445 | 0 | 0 | 0 |  | Fe-Cr-Ni-Co-W | 556.7235 | 118.3485 | 173.1173 | 204.6034
8098 | 16.82711 | 12.53342 | 10.61204 | 13.49532 | 46.5321 | 107.7252 | 0.2795226 | 0.118767 | 1111.361 | 0 | 0 | 0 |  | Fe-Cr-Ni-Co-W | 525.9175 | 129.9277 | 154.9055 | 196.6653
8099 | 13.46351 | 9.550568 | 13.47744 | 12.85443 | 50.65405 | 109.088 | 0.2824076 | 0.1249494 | 1229.601 | 0 | 0 | 0 |  | Fe-Cr-Ni-Co-W | 518.6199 | 137.5312 | 126.5173 | 206.2083
8100 | 10.61914 | 6.978979 | 17.07073 | 11.86515 | 53.466 | 109.772 | 0.285277 | 0.1307752 | 1338.621 | 0 | 0 | 0 |  | Fe-Cr-Ni-Co-W | 505.0502 | 133.2847 | 119.7686 | 204.9392
8101 | 7.773604 | 5.010622 | 21.36959 | 10.72724 | 55.11894 | 109.8973 | 0.287902 | 0.1336746 | 1393.822 | 0 | 0 | 0 |  | Fe-Cr-Ni-Co-W | 488.6873 | 139.838 | 124.9887 | 204.6917
8102 | 6.601732 | 3.352637 | 27.12514 | 7.599878 | 55.32062 | 108.9806 | 0.2904983 | 0.1376247 | 1450.664 | 1 | 0 | 0 |  | Fe-Cr-Ni-Co-W | 463.378 | 137.1232 | 126.536 | 189.9134
8103 | 30.20266 | 36.15429 | 2.721051 | 8.195583 | 22.72642 | 103.8937 | 0.259295 | 0.08030021 | 546.1117 | 0 | 0 | 0 |  | Fe-Cr-Ni-Co-W | 596.7731 | 129.8725 | 592.7949 | 231.1708
8104 | 25.77746 | 30.19348 | 4.370053 | 12.28476 | 27.37425 | 103.9742 | 0.2646019 | 0.09137116 | 679.6849 | 0 | 0 | 0 |  | Fe-Cr-Ni-Co-W | 583.9318 | 121.2163 | 414.4175 | 227.1163
8105 | 21.48186 | 24.44511 | 6.690156 | 15.95225 | 31.43063 | 103.8163 | 0.2701034 | 0.09894616 | 779.722 | 0 | 0 | 0 |  | Fe-Cr-Ni-Co-W | 535.906 | 123.9302 | 288.5704 | 202.2435
8106 | 18.18369 | 19.75144 | 9.556309 | 17.5895 | 34.91906 | 103.7519 | 0.2747416 | 0.1035509 | 846.6611 | 0 | 0 | 0 |  | Fe-Cr-Ni-Co-W | 489.9696 | 127.7814 | 234.1635 | 187.9563
8107 | 14.56863 | 15.59864 | 13.01595 | 18.44847 | 38.3683 | 103.8863 | 0.2790267 | 0.1102444 | 945.1231 | 0 | 0 | 0 |  | Fe-Cr-Ni-Co-W | 470.1609 | 129.1148 | 185.2819 | 194.8629
8108 | 11.92809 | 11.75884 | 16.22493 | 18.51067 | 41.57748 | 104.0387 | 0.2830003 | 0.116305 | 1039.628 | 0 | 0 | 0 |  | Fe-Cr-Ni-Co-W | 457.7374 | 130.1814 | 163.8844 | 206.3569
8109 | 8.79549 | 8.188986 | 21.33419 | 17.13516 | 44.54618 | 104.099 | 0.287079 | 0.1226119 | 1140.377 | 0 | 0 | 0 |  | Fe-Cr-Ni-Co-W | 447.2746 | 126.4032 | 142.288 | 191.7782
8110 | 7.413547 | 5.647366 | 26.91877 | 15.64646 | 44.37385 | 102.5794 | 0.2907285 | 0.1249967 | 1164.173 | 0 | 0 | 0 |  | Fe-Cr-Ni-Co-W | 418.0582 | 121.5361 | 139.4877 | 180.9418
8111 | 5.373984 | 3.752561 | 35.30325 | 11.34192 | 44.22829 | 101.226 | 0.2939986 | 0.1280301 | 1196.442 | 0 | 0 | 0 |  | Fe-Cr-Ni-Co-W | 384.0206 | 112.1826 | 154.983 | 169.0887
8112 | 22.21762 | 41.37115 | 2.802315 | 13.12942 | 20.4795 | 104.7775 | 0.2556382 | 0.07956312 | 538.8148 | 0 | 0 | 0 |  | Fe-Cr-Ni-Co-W | 541.5183 | 157.2925 | 683.6104 | 242.5582
8113 | 19.67374 | 33.44865 | 5.394468 | 18.95565 | 22.5275 | 102.7225 | 0.2635423 | 0.08249726 | 568.5159 | 0 | 0 | 0 |  | Fe-Cr-Ni-Co-W | 505.6508 | 149.865 | 487.48 | 251.083
8114 | 16.66078 | 27.92144 | 7.880359 | 22.85592 | 24.6815 | 101.5886 | 0.2691713 | 0.08792259 | 629.1345 | 0 | 0 | 0 |  | Fe-Cr-Ni-Co-W | 451.9941 | 142.2495 | 360.4866 | 237.1053
8115 | 14.46666 | 21.7002 | 10.9819 | 23.74728 | 29.10396 | 101.3021 | 0.2749593 | 0.09905399 | 767.0551 | 0 | 0 | 0 |  | Fe-Cr-Ni-Co-W | 425.2178 | 134.2817 | 266.9725 | 212.8551
8116 | 12.45846 | 17.39905 | 14.73177 | 24.6505 | 30.76021 | 100.2709 | 0.2796824 | 0.1010149 | 790.7087 | 0 | 0 | 0 |  | Fe-Cr-Ni-Co-W | 412.7959 | 124.2483 | 209.7027 | 201.6443
8117 | 9.641237 | 12.42888 | 19.48802 | 24.26114 | 34.18072 | 99.85736 | 0.2849391 | 0.1058998 | 858.7968 | 0 | 0 | 0 |  | Fe-Cr-Ni-Co-W | 398.4789 | 115.8024 | 160.9581 | 202.8515
8118 | 7.311191 | 8.84915 | 24.59101 | 23.14566 | 36.10299 | 99.16802 | 0.2891588 | 0.1130011 | 952.0466 | 0 | 0 | 0 |  | Fe-Cr-Ni-Co-W | 382.7178 | 110.611 | 139.9085 | 196.0897
8119 | 5.86462 | 5.460218 | 32.36216 | 20.11331 | 36.1997 | 97.36998 | 0.2938335 | 0.1179616 | 1006.062 | 1 | 0 | 0 |  | Fe-Cr-Ni-Co-W | 350.357 | 104.7134 | 139.7259 | 177.3208
8120 | 4.351125 | 3.375906 | 41.92289 | 14.53999 | 35.81009 | 95.77439 | 0.2973623 | 0.1177582 | 990.8055 | 1 | 0 | 0 |  | Fe-Cr-Ni-Co-W | 303.8533 | 88.59821 | 161.3065 | 160.1794
8121 | 14.94213 | 42.55368 | 2.771553 | 19.47795 | 20.25469 | 105.1672 | 0.2553203 | 0.07630903 | 506.9624 | 0 | 0 | 0 |  | Fe-Cr-Ni-Co-W | 512.4463 | 163.9738 | 670.0602 | 245.3046
8122 | 13.92116 | 34.83325 | 5.487127 | 25.70832 | 20.05014 | 102.034 | 0.2635656 | 0.07931303 | 529.9643 | 0 | 0 | 0 |  | Fe-Cr-Ni-Co-W | 442.7483 | 162.0882 | 508.2431 | 267.6471
8123 | 12.94831 | 28.93307 | 8.165875 | 30.06049 | 19.89225 | 99.57471 | 0.2700232 | 0.08129381 | 543.4214 | 0 | 0 | 0 |  | Fe-Cr-Ni-Co-W | 388.6743 | 136.807 | 353.9228 | 265.2029
8124 | 10.83585 | 23.28149 | 12.26551 | 31.66519 | 21.95196 | 98.20597 | 0.2759224 | 0.0830816 | 561.2643 | 0 | 0 | 0 |  | Fe-Cr-Ni-Co-W | 373.9799 | 117.21 | 250.178 | 242.2986
8125 | 8.939899 | 18.16023 | 16.2305 | 32.58995 | 24.07943 | 97.04208 | 0.2813321 | 0.08846488 | 619.221 | 0 | 0 | 0 |  | Fe-Cr-Ni-Co-W | 358.5083 | 108.5783 | 183.2422 | 226.4339
8126 | 7.196765 | 13.40101 | 21.01228 | 32.06554 | 26.32441 | 96.01078 | 0.2864863 | 0.09711551 | 717.1621 | 0 | 0 | 0 |  | Fe-Cr-Ni-Co-W | 342.9803 | 101.1869 | 141.9778 | 216.8283
8127 | 5.463825 | 8.720675 | 27.07391 | 30.47619 | 28.26541 | 94.76106 | 0.291857 | 0.1022502 | 775.2603 | 0 | 1 | 0 |  | Fe-Cr-Ni-Co-W | 315.7279 | 96.13274 | 114.8667 | 198.0476
8128 | 3.815692 | 4.973607 | 35.29346 | 25.76994 | 30.1473 | 93.74428 | 0.2964875 | 0.1074723 | 836.0176 | 1 | 1 | 1 | 836.0176 | Fe-Cr-Ni-Co-W | 278.878 | 74.82542 | 119.9241 | 175.8357
8129 | 3.043875 | 2.83398 | 45.59108 | 18.46948 | 30.06158 | 92.28934 | 0.2999255 | 0.1091382 | 846.3926 | 1 | 1 | 1 | 846.3926 | Fe-Cr-Ni-Co-W | 242.0943 | 65.52759 | 140.8362 | 151.6133
8130 | 9.015898 | 35.25562 | 5.68589 | 35.20229 | 14.8403 | 99.66516 | 0.2653136 | 0.07192161 | 442.3851 | 0 | 0 | 0 |  | Fe-Cr-Ni-Co-W | 357.9311 | 127.8137 | 467.7076 | 278.3324
8131 | 8.94677 | 29.15442 | 8.463442 | 38.70885 | 14.72652 | 97.17834 | 0.2718179 | 0.07331449 | 449.1297 | 0 | 0 | 0 |  | Fe-Cr-Ni-Co-W | 334.8571 | 96.08574 | 325.0812 | 277.2965
8132 | 7.831737 | 22.68526 | 11.89042 | 40.40438 | 17.18821 | 95.68126 | 0.2782469 | 0.07919011 | 506.3565 | 0 | 0 | 0 |  | Fe-Cr-Ni-Co-W | 314.172 | 78.07507 | 188.2705 | 250.7323
8133 | 6.783484 | 17.36823 | 16.04256 | 40.26572 | 19.54 | 94.50567 | 0.2836901 | 0.08464193 | 562.0309 | 0 | 1 | 0 |  | Fe-Cr-Ni-Co-W | 303.7242 | 87.73902 | 118.1237 | 226.2267
8134 | 4.958806 | 12.31164 | 21.71722 | 39.24629 | 21.76605 | 93.26566 | 0.2892413 | 0.09002793 | 618.2224 | 1 | 1 | 1 | 618.2224 | Fe-Cr-Ni-Co-W | 287.3877 | 77.91736 | 80.13066 | 216.7428
8135 | 4.036139 | 8.267209 | 27.15091 | 36.62898 | 23.91677 | 92.38292 | 0.2936806 | 0.0952228 | 674.5728 | 1 | 1 | 1 | 674.5728 | Fe-Cr-Ni-Co-W | 274.044 | 67.75716 | 77.73215 | 199.9924
8136 | 2.306003 | 4.293979 | 34.74124 | 30.82353 | 27.83525 | 92.28429 | 0.2979956 | 0.1005577 | 741.7801 | 1 | 1 | 1 | 741.7801 | Fe-Cr-Ni-Co-W | 254.4557 | 63.72522 | 76.3875 | 185.7094
8137 | 5.561099 | 27.61401 | 8.76779 | 48.90345 | 9.153652 | 94.05071 | 0.2754225 | 0.06300927 | 340.2778 | 0 | 1 | 0 |  | Fe-Cr-Ni-Co-W | 291.2552 | 69.64137 | 220.9207 | 235.9387
8138 | 5.406285 | 20.97287 | 12.31202 | 49.44373 | 11.8651 | 92.55508 | 0.2818394 | 0.06932111 | 395.6405 | 1 | 1 | 1 | 395.6405 | Fe-Cr-Ni-Co-W | 278.7783 | 68.94782 | 93.20587 | 209.9649
8139 | 4.386027 | 15.51761 | 16.59633 | 49.0611 | 14.43893 | 91.37454 | 0.2873715 | 0.07532244 | 451.0352 | 1 | 1 | 1 | 451.0352 | Fe-Cr-Ni-Co-W | 269.5451 | 72.53265 | 39.14871 | 211.4053
8140 | 3.449477 | 10.43775 | 20.84776 | 48.23134 | 17.03367 | 90.31281 | 0.292611 | 0.08589283 | 555.2365 | 1 | 1 | 1 | 555.2365 | Fe-Cr-Ni-Co-W | 255.3749 | 64.88479 | 16.62436 | 207.0982
8141 | 3.276533 | 6.101191 | 25.82939 | 43.22 | 21.57289 | 90.40076 | 0.2966366 | 0.09105822 | 616.4733 | 1 | 1 | 1 | 616.4733 | Fe-Cr-Ni-Co-W | 253.4983 | 64.04252 | 10.829 | 194.8344
8142 | 43.46713 | 10.33271 | 4.860393 | 32.20603 | 9.13373 | 87.86872 | 0.2880951 | 0.05902577 | 289.606 | 0 | 1 | 0 |  | Fe-Cr-Ni-Co-W | 309.9075 | 76.81423 | 20.27541 | 181.6338
8143 | 35.3631 | 9.054262 | 4.646207 | 36.38439 | 14.55205 | 89.55624 | 0.2890903 | 0.0720065 | 412.6521 | 0 | 1 | 0 |  | Fe-Cr-Ni-Co-W | 322.609 | 87.43484 | 0.2268298 | 225.9356
8144 | 29.06219 | 7.958285 | 3.593748 | 39.68828 | 19.6975 | 91.38999 | 0.2896855 | 0.08232944 | 525.8554 | 0 | 1 | 0 |  | Fe-Cr-Ni-Co-W | 335.0172 | 101.7369 | -2.497251 | 273.4648
8145 | 21.17582 | 6.571873 | 3.297424 | 40.55392 | 28.40096 | 94.98728 | 0.2899701 | 0.09819886 | 730.2633 | 0 | 0 | 0 |  | Fe-Cr-Ni-Co-W | 372.457 | 128.1065 | -4.578405 | 295.6215
8146 | 16.45624 | 4.875017 | 2.358672 | 41.83542 | 34.47465 | 97.51619 | 0.2908159 | 0.1075611 | 871.8827 | 0 | 0 | 0 |  | Fe-Cr-Ni-Co-W | 393.398 | 135.7005 | -17.71154 | 298.2522
8147 | 47.64889 | 16.52747 | 5.892127 | 20.70437 | 9.227151 | 90.23569 | 0.2813019 | 0.05911797 | 294.7678 | 0 | 0 | 0 |  | Fe-Cr-Ni-Co-W | 340.9169 | 82.58754 | 99.78986 | 150.5734
8148 | 39.23752 | 14.11458 | 6.561229 | 25.40814 | 14.67853 | 91.52731 | 0.2834437 | 0.071763 | 415.1377 | 0 | 0 | 0 |  | Fe-Cr-Ni-Co-W | 339.4906 | 85.94477 | 46.30271 | 195.0728
8149 | 32.17123 | 12.61171 | 7.11889 | 28.58868 | 19.50949 | 93.03282 | 0.2846879 | 0.08191783 | 526.23 | 0 | 0 | 0 |  | Fe-Cr-Ni-Co-W | 350.9027 | 94.36652 | 35.93821 | 243.7635
8150 | 25.73319 | 10.48194 | 6.761949 | 30.54966 | 26.47326 | 95.49706 | 0.2859156 | 0.09402898 | 679.0989 | 0 | 0 | 0 |  | Fe-Cr-Ni-Co-W | 381.9324 | 112.4227 | 38.162 | 258.934
8151 | 19.40296 | 7.642888 | 7.059525 | 31.50032 | 34.39431 | 98.44228 | 0.287762 | 0.1067784 | 864.936 | 0 | 0 | 0 |  | Fe-Cr-Ni-Co-W | 407.5984 | 124.0572 | 29.37043 | 240.5104
8152 | 14.63658 | 5.84027 | 5.860688 | 32.36184 | 41.30062 | 101.7192 | 0.288453 | 0.1163255 | 1030.74 | 0 | 0 | 0 |  | Fe-Cr-Ni-Co-W | 433.379 | 134.2734 | 26.80525 | 258.2363
8153 | 10.3806 | 4.228348 | 4.773521 | 31.49347 | 49.12405 | 106.0974 | 0.2886326 | 0.1251815 | 1216.209 | 0 | 0 | 0 |  | Fe-Cr-Ni-Co-W | 461.3609 | 139.9779 | 21.37465 | 261.7404
8154 | 49.17544 | 25.53366 | 3.975971 | 11.9753 | 9.339636 | 93.69099 | 0.2718853 | 0.05904391 | 300.6155 | 0 | 0 | 0 |  | Fe-Cr-Ni-Co-W | 361.6225 | 84.14929 | 361.5545 | 187.4284
8155 | 41.97112 | 22.93647 | 7.672218 | 15.4054 | 12.0148 | 93.69776 | 0.2748884 | 0.06592733 | 363.4223 | 0 | 0 | 0 |  | Fe-Cr-Ni-Co-W | 345.3506 | 68.49155 | 255.155 | 168.6653
8156 | 34.28011 | 19.64079 | 9.238807 | 19.47857 | 17.36172 | 94.72448 | 0.2778399 | 0.07692255 | 477.0525 | 0 | 0 | 0 |  | Fe-Cr-Ni-Co-W | 354.7719 | 73.70193 | 147.4677 | 183.4148
8157 | 27.82899 | 16.00324 | 10.32376 | 21.59328 | 24.25073 | 96.49242 | 0.2806439 | 0.0898443 | 630.1035 | 0 | 0 | 0 |  | Fe-Cr-Ni-Co-W | 395.8249 | 101.0029 | 124.6331 | 196.2119
8158 | 22.16522 | 12.09743 | 10.44373 | 22.58356 | 32.71006 | 99.2526 | 0.2832468 | 0.1031723 | 816.9308 | 0 | 0 | 0 |  | Fe-Cr-Ni-Co-W | 429.7889 | 119.9552 | 109.9553 | 204.6903
8159 | 17.09068 | 9.282098 | 10.47887 | 23.29538 | 39.85297 | 102.1284 | 0.2850499 | 0.1135235 | 986.8505 | 0 | 0 | 0 |  | Fe-Cr-Ni-Co-W | 449.0573 | 129.5381 | 90.22832 | 214.8539
8160 | 12.29764 | 6.628739 | 8.844021 | 23.22241 | 49.00719 | 106.883 | 0.2859896 | 0.1243726 | 1204.927 | 0 | 0 | 0 |  | Fe-Cr-Ni-Co-W | 481.6582 | 138.3871 | 69.5411 | 225.1423
8161 | 8.901038 | 4.41987 | 7.484605 | 22.54302 | 56.65147 | 111.4725 | 0.2867187 | 0.1317275 | 1388.798 | 0 | 0 | 0 |  | Fe-Cr-Ni-Co-W | 504.1554 | 145.1962 | 39.59248 | 246.3651
8162 | 6.500408 | 3.026082 | 5.124366 | 21.15053 | 64.19861 | 117.1009 | 0.2862879 | 0.1358166 | 1545.658 | 0 | 0 | 0 |  | Fe-Cr-Ni-Co-W | 519.1796 | 141.8001 | 9.094279 | 269.2141
8163 | 40.90762 | 33.65809 | 5.999641 | 10.03913 | 9.39552 | 96.57405 | 0.2649132 | 0.05943542 | 310.3551 | 0 | 0 | 0 |  | Fe-Cr-Ni-Co-W | 337.3181 | 91.4593 | 630.462 | 185.8429
8164 | 35.49648 | 29.56996 | 9.818382 | 12.8146 | 12.30058 | 96.19289 | 0.2690536 | 0.06627243 | 373.0881 | 0 | 0 | 0 |  | Fe-Cr-Ni-Co-W | 343.2842 | 87.92294 | 467.1439 | 201.5966
8165 | 28.78479 | 23.55143 | 12.83558 | 14.72751 | 20.10069 | 97.36409 | 0.2739874 | 0.08156235 | 536.056 | 0 | 0 | 0 |  | Fe-Cr-Ni-Co-W | 413.8695 | 116.1862 | 305.3632 | 188.6631
8166 | 23.55525 | 18.906 | 14.51366 | 16.28559 | 26.73951 | 98.73676 | 0.2777567 | 0.09354811 | 684.6227 | 0 | 0 | 0 |  | Fe-Cr-Ni-Co-W | 422.6415 | 114.6064 | 236.6889 | 183.5434
8167 | 18.50037 | 13.77972 | 14.77856 | 16.39909 | 36.54226 | 101.9266 | 0.2811829 | 0.1084741 | 906.1309 | 0 | 0 | 0 |  | Fe-Cr-Ni-Co-W | 459.8163 | 123.4912 | 188.0162 | 185.9371
8168 | 14.28239 | 10.13145 | 13.5823 | 17.22475 | 44.7791 | 105.421 | 0.2833545 | 0.1193023 | 1101.327 | 0 | 0 | 0 |  | Fe-Cr-Ni-Co-W | 479.5433 | 134.3515 | 132.8104 | 203.338
8169 | 10.61693 | 6.977523 | 11.81573 | 17.13497 | 53.45484 | 110.0353 | 0.2848076 | 0.1284457 | 1306.013 | 0 | 0 | 0 |  | Fe-Cr-Ni-Co-W | 500.4188 | 137.7156 | 98.46548 | 223.4806
8170 | 7.193281 | 4.636564 | 9.887144 | 16.3494 | 61.93361 | 115.6833 | 0.2853777 | 0.1352738 | 1506.872 | 0 | 0 | 0 |  | Fe-Cr-Ni-Co-W | 519.5768 | 142.4438 | 53.24967 | 237.5802
8171 | 5.491655 | 2.788893 | 6.296947 | 14.75125 | 70.67126 | 122.8388 | 0.2848774 | 0.13675 | 1650.848 | 0 | 0 | 0 |  | Fe-Cr-Ni-Co-W | 532.7542 | 143.9749 | 12.70262 | 264.7764
8172 | 33.43685 | 40.02579 | 9.037288 | 8.065058 | 9.43501 | 98.77416 | 0.2596905 | 0.05963803 | 316.9597 | 0 | 0 | 0 |  | Fe-Cr-Ni-Co-W | 338.8747 | 111.9301 | 759.433 | 139.8669
8173 | 28.43028 | 33.30076 | 13.4954 | 9.677866 | 15.0957 | 98.70246 | 0.2655809 | 0.07175071 | 434.0075 | 0 | 0 | 0 |  | Fe-Cr-Ni-Co-W | 383.0654 | 125.936 | 588.1129 | 183.0919
8174 | 23.13735 | 26.32897 | 17.11361 | 10.85154 | 22.56854 | 99.48139 | 0.2714212 | 0.08587385 | 592.7446 | 0 | 0 | 0 |  | Fe-Cr-Ni-Co-W | 442.8734 | 127.0626 | 414.1606 | 195.3708
8175 | 18.82779 | 20.45108 | 18.14049 | 11.58981 | 30.99083 | 101.4692 | 0.2757835 | 0.09988526 | 779.6486 | 0 | 0 | 0 |  | Fe-Cr-Ni-Co-W | 462.3951 | 117.586 | 317.757 | 175.3294
8176 | 14.33807 | 15.35178 | 18.08466 | 12.10433 | 40.12116 | 104.5979 | 0.2792525 | 0.1130503 | 990.7042 | 0 | 0 | 0 |  | Fe-Cr-Ni-Co-W | 488.6019 | 127.1772 | 220.6754 | 171.5746
8177 | 11.22443 | 11.06517 | 17.34977 | 12.54146 | 47.81916 | 107.6914 | 0.2821686 | 0.1230657 | 1180.057 | 0 | 0 | 0 |  | Fe-Cr-Ni-Co-W | 497.9988 | 128.0046 | 166.313 | 188.5823
8178 | 7.638263 | 7.111557 | 14.82179 | 12.40056 | 58.02782 | 113.45 | 0.2840029 | 0.1330404 | 1425.52 | 0 | 0 | 0 |  | Fe-Cr-Ni-Co-W | 522.5812 | 138.4427 | 107.1001 | 199.9203
8179 | 5.829184 | 4.440457 | 12.25395 | 11.18421 | 66.2922 | 119.2471 | 0.284723 | 0.1377198 | 1602.598 | 0 | 0 | 0 |  | Fe-Cr-Ni-Co-W | 539.7466 | 139.7331 | 67.79947 | 226.7982
8180 | 3.701812 | 2.584912 | 7.781846 | 9.765951 | 76.16548 | 128.3022 | 0.2838334 | 0.1356772 | 1717.435 | 0 | 0 | 0 |  | Fe-Cr-Ni-Co-W | 538.7245 | 141.1657 | 4.794942 | 265.3735
8181 | 24.14752 | 44.96479 | 14.21343 | 7.134946 | 9.539322 | 100.4171 | 0.2562141 | 0.06030412 | 326.7421 | 0 | 0 | 0 |  | Fe-Cr-Ni-Co-W | 341.0172 | 126.2524 | 793.1848 | 122.6274
8182 | 20.46793 | 34.79889 | 19.64281 | 7.512703 | 17.57766 | 100.2108 | 0.2647192 | 0.07720363 | 495.8073 | 0 | 0 | 0 |  | Fe-Cr-Ni-Co-W | 392.4335 | 137.214 | 571.8466 | 164.5954
8183 | 16.67063 | 27.93796 | 22.77895 | 7.916347 | 24.6961 | 100.9778 | 0.2703588 | 0.09015808 | 649.5502 | 0 | 0 | 0 |  | Fe-Cr-Ni-Co-W | 459.4964 | 138.7258 | 433.0494 | 173.8705
8184 | 13.97136 | 20.95726 | 22.8435 | 9.009884 | 33.218 | 102.7351 | 0.2756008 | 0.1034568 | 835.0779 | 0 | 0 | 0 |  | Fe-Cr-Ni-Co-W | 470.2652 | 126.5767 | 333.041 | 180.4997
8185 | 11.28371 | 15.75844 | 22.23778 | 8.930452 | 41.78961 | 105.6416 | 0.2790785 | 0.1159427 | 1040.931 | 0 | 0 | 0 |  | Fe-Cr-Ni-Co-W | 489.367 | 128.7774 | 252.8214 | 165.0979
8186 | 8.154721 | 10.51256 | 20.43928 | 9.267315 | 51.62612 | 109.971 | 0.2823832 | 0.1284811 | 1292.086 | 0 | 0 | 0 |  | Fe-Cr-Ni-Co-W | 510.8687 | 137.8866 | 174.2175 | 177.6288
8187 | 5.720495 | 6.923841 | 18.0382 | 9.05493 | 60.26254 | 115.0201 | 0.2841297 | 0.1361855 | 1500.115 | 0 | 0 | 0 |  | Fe-Cr-Ni-Co-W | 523.6367 | 139.1189 | 122.0721 | 197.5129
8188 | 4.063579 | 3.78337 | 13.88131 | 8.040262 | 70.23148 | 122.5401 | 0.2847339 | 0.13987 | 1694.965 | 0 | 0 | 0 |  | Fe-Cr-Ni-Co-W | 538.6917 | 138.5375 | 68.84708 | 226.9803
8189 | 2.637172 | 2.046102 | 8.777667 | 6.957267 | 79.58179 | 131.7947 | 0.2836824 | 0.1342619 | 1748.101 | 0 | 0 | 0 |  | Fe-Cr-Ni-Co-W | 535.7975 | 140.7411 | 1.45577 | 252.5769
8190 | 16.22912 | 46.21888 | 21.07189 | 7.051868 | 9.428248 | 100.5798 | 0.2563949 | 0.06162192 | 339.1451 | 0 | 0 | 0 |  | Fe-Cr-Ni-Co-W | 325.3407 | 123.7614 | 753.6869 | 124.6572
8191 | 14.20905 | 35.5536 | 26.13613 | 6.559991 | 17.54123 | 100.2404 | 0.2652028 | 0.07833037 | 507.9566 | 0 | 0 | 0 |  | Fe-Cr-Ni-Co-W | 364.5457 | 122.255 | 552.824 | 150.3008
8192 | 12.47728 | 27.88054 | 28.85233 | 6.144504 | 24.64535 | 100.6941 | 0.2714443 | 0.09106289 | 659.4517 | 0 | 0 | 0 |  | Fe-Cr-Ni-Co-W | 429.1681 | 144.1203 | 444.9763 | 169.8247
8193 | 9.752371 | 20.95358 | 28.38622 | 6.33311 | 34.57472 | 103.2913 | 0.2762175 | 0.1064489 | 880.6135 | 0 | 0 | 0 |  | Fe-Cr-Ni-Co-W | 462.7883 | 135.0297 | 356.2753 | 170.7529
8194 | 7.568864 | 15.37515 | 27.48273 | 6.534926 | 43.03833 | 106.0605 | 0.2800974 | 0.1184172 | 1084.24 | 0 | 0 | 0 |  | Fe-Cr-Ni-Co-W | 486.972 | 133.3671875 | 266.3619 | 158.6716
8195 | 5.67632 | 10.5698 | 25.19105 | 6.655559 | 51.90727 | 110.0105 | 0.2830105 | 0.1318179 | 1341.443 | 0 | 0 | 0 |  | Fe-Cr-Ni-Co-W | 496.4862 | 133.1104 | 194.9584 | 173.9109
8196 | 3.947942 | 6.301211 | 21.93374 | 6.546747 | 61.27036 | 115.3891 | 0.285187 | 0.1399157 | 1569.612 | 0 | 0 | 0 |  | Fe-Cr-Ni-Co-W | 517.2214 | 143.9088 | 122.8802 | 197.4278
8197 | 2.467131 | 3.21581 | 16.59627 | 6.248326 | 71.47246 | 123.377 | 0.2855469 | 0.1424369 | 1758.327 | 0 | 0 | 0 |  | Fe-Cr-Ni-Co-W | 532.4088 | 143.176 | 69.80373 | 227.6517
8198 | 1.722594 | 1.60381 | 10.41092 | 5.453361 | 80.80932 | 132.9463 | 0.2841468 | 0.1347723 | 1778.648 | 0 | 0 | 0 |  | Fe-Cr-Ni-Co-W | 526.0465 | 146.8144 | -8.16859 | 254.9233
8199 | 8.847795 | 34.59827 | 34.40924 | 4.66837 | 17.47632 | 99.5277 | 0.26749 | 0.08284635 | 549.3983 | 0 | 0 | 0 |  | Fe-Cr-Ni-Co-W | 326.3503 | 103.613 | 529.572 | 133.7728
8200 | 8.292862 | 27.02356 | 35.73769 | 4.37557 | 24.57031 | 100.0415 | 0.2734541 | 0.095054 | 698.901 | 1 | 0 | 0 |  | Fe-Cr-Ni-Co-W | 383.4678 | 119.5193 | 445.5452 | 161.8976
8201 | 6.899461 | 19.98484 | 35.45387 | 4.853825 | 32.808 | 101.5904 | 0.2787631 | 0.1080909 | 884.5057 | 1 | 0 | 0 |  | Fe-Cr-Ni-Co-W | 421.9197 | 126.8379 | 361.3644 | 148.8022
8202 | 5.616983 | 14.38156 | 33.20962 | 5.186464 | 41.60537 | 104.4769 | 0.2823985 | 0.1204346 | 1094.341 | 0 | 0 | 0 |  | Fe-Cr-Ni-Co-W | 453.7788 | 130.4139 | 280.955 | 152.9165
8203 | 3.775047 | 9.372624 | 29.75924 | 5.31155 | 51.78153 | 109.1749 | 0.2851168 | 0.1326613 | 1351.026 | 0 | 0 | 0 |  | Fe-Cr-Ni-Co-W | 481.844 | 132.6629 | 196.6366 | 179.4351
8204 | 2.852571 | 5.84291 | 25.78536 | 5.418375 | 60.10079 | 114.0409 | 0.2865986 | 0.1402022 | 1558.389 | 0 | 0 | 0 |  | Fe-Cr-Ni-Co-W | 497.6977 | 141.8875 | 145.293 | 189.8312
8205 | 1.487411 | 2.76969 | 19.80303 | 5.75523 | 70.18464 | 121.7693 | 0.2869419 | 0.1444326 | 1772.354 | 0 | 0 | 0 |  | Fe-Cr-Ni-Co-W | 513.1276 | 149.3738 | 78.26895 | 216.3885
8206 | 4.952875 | 24.59383 | 43.38248 | 2.61329 | 24.45752 | 98.69246 | 0.2771203 | 0.09668594 | 712.3714 | 1 | 0 | 0 |  | Fe-Cr-Ni-Co-W | 328.8316 | 84.13876 | 430.3296 | 139.1861
8207 | 4.581901 | 17.77479 | 41.73843 | 3.223403 | 32.68147 | 100.3192 | 0.2820613 | 0.1099053 | 901.0282 | 1 | 0 | 0 |  | Fe-Cr-Ni-Co-W | 385.6523 | 112.8879 | 355.2958 | 136.6622
8208 | 3.49821 | 12.37655 | 38.97535 | 3.691527 | 41.45837 | 103.2473 | 0.2855001 | 0.122675 | 1117.95 | 1 | 0 | 0 |  | Fe-Cr-Ni-Co-W | 420.6637 | 125.1949 | 271.5756 | 138.3606
8209 | 2.599776 | 7.866643 | 36.2068 | 4.115167 | 49.21162 | 106.3776 | 0.2883544 | 0.1325947 | 1317.921 | 1 | 0 | 0 |  | Fe-Cr-Ni-Co-W | 440.6563 | 127.3975 | 212.8356 | 148.021
8210 | 2.336372 | 4.350528 | 30.69659 | 4.930967 | 57.68554 | 111.1617 | 0.289609 | 0.1414546 | 1541.981 | 0 | 0 | 0 |  | Fe-Cr-Ni-Co-W | 465.3247 | 142.4855 | 145.1792 | 178.9544
8211 | 26.82178 | 6.375894 | 2.999149 | 1.806638 | 61.99654 | 116.2536 | 0.2798414 | 0.1277372 | 1371.538 | 0 | 0 | 0 |  | Fe-Cr-Ni-Co-W | 592.2886 | 120.4041 | 56.95696 | 250.0447
8212 | 21.14585 | 5.414121 | 2.778264 | 2.789301 | 67.87246 | 120.9855 | 0.2799431 | 0.1296454 | 1476.166 | 0 | 0 | 0 |  | Fe-Cr-Ni-Co-W | 589.7161 | 122.0305 | 39.88147 | 250.8605
8213 | 17.0212 | 4.661023 | 2.104793 | 3.698021 | 72.51497 | 125.1696 | 0.2799185 | 0.1292493 | 1535.686 | 0 | 0 | 0 |  | Fe-Cr-Ni-Co-W | 581.4612 | 124.5855 | 30.18529 | 255.6943
8214 | 12.70582 | 3.943224 | 1.978505 | 5.462503 | 75.90995 | 128.4839 | 0.2803318 | 0.1287471 | 1580.364 | 0 | 0 | 0 |  | Fe-Cr-Ni-Co-W | 573.2939 | 132.8867 | -3.691602 | 280.4983
8215 | 9.958274 | 2.950051 | 1.427319 | 6.687281 | 78.97708 | 131.4939 | 0.2809255 | 0.1269674 | 1598.95 | 0 | 0 | 0 |  | Fe-Cr-Ni-Co-W | 560.5911 | 135.6339 | -25.12384 | 280.6922
8216 | 34.62445 | 12.00982 | 4.281562 | 2.149286 | 46.93489 | 107.7577 | 0.27704 | 0.1154787 | 1058.9 | 0 | 0 | 0 |  | Fe-Cr-Ni-Co-W | 597.7095 | 110.5875 | 123.7239 | 217.8042
8217 | 27.27051 | 9.809786 | 4.560126 | 3.270173 | 55.08941 | 112.4812 | 0.2780704 | 0.1230919 | 1236.151 | 0 | 0 | 0 |  | Fe-Cr-Ni-Co-W | 602.4129 | 112.703125 | 106.0093 | 222.1615
8218 | 21.83441 | 8.559493 | 4.831547 | 4.244399 | 60.53015 | 116.1766 | 0.2786179 | 0.1266242 | 1345.821 | 0 | 0 | 0 |  | Fe-Cr-Ni-Co-W | 587.8186 | 120.6242 | 79.4491 | 237.5769
8219 | 17.53338 | 7.141901 | 4.607273 | 5.781971 | 64.93547 | 119.3063 | 0.2794996 | 0.1295334 | 1444.966 | 0 | 0 | 0 |  | Fe-Cr-Ni-Co-W | 588.7755 | 125.0945 | 65.48948 | 243.5796
8220 | 13.53066 | 5.329771 | 4.922963 | 7.688365 | 68.52824 | 121.765 | 0.2811438 | 0.1319787 | 1532.486 | 0 | 0 | 0 |  | Fe-Cr-Ni-Co-W | 568.96 | 133.096 | 34.26748 | 257.8379
8221 | 10.41501 | 4.155783 | 4.170312 | 9.420479 | 71.83842 | 124.5066 | 0.2819128 | 0.1326552 | 1592.701 | 0 | 0 | 0 |  | Fe-Cr-Ni-Co-W | 558.7427 | 132.7196 | 28.00866 | 260.0147
8222 | 7.782884 | 3.170215 | 3.57896 | 11.80616 | 73.66178 | 126.0056 | 0.2828794 | 0.1331034 | 1630.987 | 0 | 0 | 0 |  | Fe-Cr-Ni-Co-W | 542.6475 | 138.4016 | 15.88707 | 256.9614
8223 | 41.3109 | 21.45011 | 3.340101 | 2.515028 | 31.38386 | 102.5706 | 0.270562 | 0.09529478 | 724.8993 | 0 | 0 | 0 |  | Fe-Cr-Ni-Co-W | 621.803 | 85.38242 | 244.193 | 168.2094
8224 | 33.71436 | 18.4243 | 6.162902 | 3.093693 | 38.60475 | 105.3141 | 0.2727985 | 0.1036662 | 859.752 | 0 | 0 | 0 |  | Fe-Cr-Ni-Co-W | 609.7593 | 99.24779 | 213.4983 | 176.3428
8225 | 26.47296 | 15.16768 | 7.134708 | 4.297832 | 46.92681 | 109.1331 | 0.2748602 | 0.1154709 | 1067.899 | 0 | 0 | 0 |  | Fe-Cr-Ni-Co-W | 596.2447 | 108.9927 | 167.9399 | 195.9386
8226 | 21.52402 | 12.37753 | 7.984799 | 6.01239 | 52.10126 | 111.4732 | 0.2771496 | 0.1208008 | 1182.525 | 0 | 0 | 0 |  | Fe-Cr-Ni-Co-W | 585.5481 | 116.0399 | 134.2648 | 210.9865
8227 | 17.64129 | 9.628337 | 8.312159 | 8.345181 | 56.07304 | 113.1876 | 0.2796482 | 0.1263514 | 1300.775 | 0 | 0 | 0 |  | Fe-Cr-Ni-Co-W | 569.4255 | 123.8177 | 126.7615 | 224.415
8228 | 13.97443 | 7.589639 | 8.568194 | 10.44557 | 59.42216 | 114.9059 | 0.281541 | 0.1299671 | 1391.498 | 0 | 0 | 0 |  | Fe-Cr-Ni-Co-W | 555.3575 | 131.669 | 89.0824 | 232.0036
8229 | 10.60826 | 5.718123 | 7.629083 | 13.55123 | 62.4933 | 116.6694 | 0.2832144 | 0.1327988 | 1473.124 | 0 | 0 | 0 |  | Fe-Cr-Ni-Co-W | 546.0982 | 134.7563 | 60.21488 | 230.7758
8230 | 8.144337 | 4.044125 | 6.848319 | 16.61585 | 64.34737 | 117.5638 | 0.2849389 | 0.1349953 | 1532.611 | 0 | 0 | 0 |  | Fe-Cr-Ni-Co-W | 529.8233 | 137.0513 | 36.24768 | 244.6028
8231 | 6.422588 | 2.989855 | 5.063019 | 20.33253 | 65.192 | 117.95 | 0.2860403 | 0.1359796 | 1561.57 | 0 | 0 | 0 |  | Fe-Cr-Ni-Co-W | 522.8567 | 144.4174 | 13.10332 | 259.6653
8232 | 35.6042 | 29.29453 | 5.221825 | 2.621285 | 27.25816 | 103.4495 | 0.2644774 | 0.08837651 | 639.9738 | 0 | 0 | 0 |  | Fe-Cr-Ni-Co-W | 636.5264 | 86.46832 | 423.0472 | 209.9862
8233 | 29.87802 | 24.88956 | 8.264308 | 3.318856 | 33.64925 | 105.079 | 0.2680478 | 0.1004656 | 805.0488 | 0 | 0 | 0 |  | Fe-Cr-Ni-Co-W | 622.7214 | 81.28568 | 326.5674 | 174.4009
8234 | 24.48529 | 20.03362 | 10.91837 | 5.480871 | 39.08185 | 106.1667 | 0.2724883 | 0.1091716 | 938.4452 | 0 | 0 | 0 |  | Fe-Cr-Ni-Co-W | 587.7954 | 111.1198 | 270.2309 | 165.9182
8235 | 20.24493 | 16.24906 | 12.47399 | 7.366793 | 43.66522 | 107.3592 | 0.2759343 | 0.1145782 | 1035.058 | 0 | 0 | 0 |  | Fe-Cr-Ni-Co-W | 559.9294 | 121.2753 | 211.1094 | 189.8907
8236 | 16.829 | 12.53483 | 13.44343 | 10.6554 | 46.53733 | 107.5916 | 0.279767 | 0.1194998 | 1119.92 | 0 | 0 | 0 |  | Fe-Cr-Ni-Co-W | 526.03 | 128.8995 | 177.2566 | 186.6419
8237 | 13.46315 | 9.550312 | 12.80322 | 13.53062 | 50.65269 | 109.1209 | 0.2823483 | 0.1247729 | 1227.448 | 0 | 0 | 0 |  | Fe-Cr-Ni-Co-W | 515.4785 | 132.8851 | 128.7497 | 206.7243
8238 | 10.61693 | 6.977523 | 11.81573 | 17.13497 | 53.45484 | 110.0353 | 0.2848076 | 0.1293463 | 1320.594 | 0 | 0 | 0 |  | Fe-Cr-Ni-Co-W | 510.0793 | 136.0976 | 86.57865 | 222.2937
8239 | 7.770305 | 5.008496 | 10.68026 | 21.44538 | 55.09555 | 110.443 | 0.2869361 | 0.130698 | 1355.715 | 0 | 0 | 0 |  | Fe-Cr-Ni-Co-W | 490.6577 | 138.7022 | 64.9448 | 247.6523
8240 | 6.596607 | 3.350034 | 7.563929 | 27.21176 | 55.27767 | 109.9867 | 0.2887195 | 0.1321507 | 1380.285 | 0 | 0 | 0 |  | Fe-Cr-Ni-Co-W | 478.1162 | 146.0479 | 29.09419 | 246.1908
8241 | 30.20919 | 36.1621 | 8.164919 | 2.732452 | 22.73133 | 103.6791 | 0.2597134 | 0.08143168 | 556.4572 | 0 | 0 | 0 |  | Fe-Cr-Ni-Co-W | 595.9457 | 126.6313 | 609.6442 | 199.4997
8242 | 25.78552 | 30.20292 | 12.23997 | 4.388786 | 27.38281 | 103.6522 | 0.2652233 | 0.09344095 | 699.8665 | 0 | 0 | 0 |  | Fe-Cr-Ni-Co-W | 590.6595 | 118.6144 | 448.723 | 191.3886
8243 | 21.48971 | 24.45405 | 15.89493 | 6.71919 | 31.44212 | 103.4263 | 0.2708491 | 0.1014499 | 805.2059 | 0 | 0 | 0 |  | Fe-Cr-Ni-Co-W | 540.4527 | 118.928 | 360.6234 | 176.443
8244 | 18.18944 | 19.75769 | 17.52545 | 9.59731 | 34.93011 | 103.4037 | 0.2754013 | 0.1055455 | 867.3786 | 0 | 0 | 0 |  | Fe-Cr-Ni-Co-W | 499.2975 | 122.7622 | 285.6283 | 165.5917
8245 | 14.57174 | 15.60196 | 18.37938 | 13.07045 | 38.37648 | 103.6446 | 0.27948 | 0.1114309 | 957.7661 | 0 | 0 | 0 |  | Fe-Cr-Ni-Co-W | 473.0371 | 124.7102 | 230.0119 | 173.4559
8246 | 11.92914 | 11.75987 | 18.43904 | 16.29082 | 41.58113 | 103.936 | 0.283191 | 0.116778 | 1044.792 | 0 | 0 | 0 |  | Fe-Cr-Ni-Co-W | 460.7855 | 129.1839 | 168.2363 | 187.0981
8247 | 8.793999 | 8.187598 | 17.06446 | 21.41532 | 44.53863 | 104.3028 | 0.2867046 | 0.1216882 | 1130.02 | 0 | 0 | 0 |  | Fe-Cr-Ni-Co-W | 447.4552 | 131.9319 | 121.9869 | 199.831
8248 | 7.41021 | 5.644824 | 15.57754 | 27.01355 | 44.35388 | 103.1246 | 0.2897258 | 0.1226869 | 1138.658 | 0 | 0 | 0 |  | Fe-Cr-Ni-Co-W | 429.5943 | 131.6415 | 79.43047 | 215.2497
8249 | 5.368864 | 3.748985 | 11.28627 | 35.40973 | 44.18615 | 102.3885 | 0.2918602 | 0.1233236 | 1144.731 | 0 | 0 | 0 |  | Fe-Cr-Ni-Co-W | 413.6748 | 135.5675 | 21.18488 | 257.7191
8250 | 22.22669 | 41.38804 | 13.08281 | 2.814597 | 20.48786 | 104.3767 | 0.2564203 | 0.0821803 | 562.8548 | 0 | 0 | 0 |  | Fe-Cr-Ni-Co-W | 530.842 | 157.1213 | 687.7139 | 171.1676
8251 | 19.68429 | 33.46658 | 18.89076 | 5.418803 | 22.53957 | 102.1823 | 0.264596 | 0.08618212 | 602.6117 | 0 | 0 | 0 |  | Fe-Cr-Ni-Co-W | 490.9097 | 150.4008 | 526.3719 | 188.2521
8252 | 16.67063 | 27.93796 | 22.77895 | 7.916347 | 24.6961 | 100.9778 | 0.2703588 | 0.09165159 | 664.1706 | 0 | 0 | 0 |  | Fe-Cr-Ni-Co-W | 456.4951 | 139.9256 | 440.0285 | 180.0234375
8253 | 14.47394 | 21.71113 | 23.66523 | 11.03108 | 29.11862 | 100.7631 | 0.2759968 | 0.1018154 | 794.1282 | 0 | 0 | 0 |  | Fe-Cr-Ni-Co-W | 437.0184 | 125.7406 | 347.3284 | 177.1253
8254 | 12.46332 | 17.40585 | 24.56254 | 14.79607 | 30.77222 | 99.84484 | 0.2804996 | 0.1028538 | 808.494 | 0 | 0 | 0 |  | Fe-Cr-Ni-Co-W | 413.702 | 117.9032 | 285.5207 | 175.4505
8255 | 9.643029 | 12.43119 | 24.16963 | 19.56907 | 34.18707 | 99.648 | 0.285337 | 0.1067073 | 866.6551 | 0 | 0 | 0 |  | Fe-Cr-Ni-Co-W | 397.7047 | 115.7783 | 199.3146 | 184.0928
8256 | 7.310745 | 8.84861 | 23.05266 | 24.6872 | 36.10079 | 99.23828 | 0.289026 | 0.1127408 | 949.4718 | 0 | 0 | 0 |  | Fe-Cr-Ni-Co-W | 386.9164 | 116.423 | 130.5748 | 195.0447
8257 | 5.861749 | 5.457545 | 20.02391 | 32.47482 | 36.18198 | 97.93937 | 0.2927569 | 0.1160502 | 987.3662 | 0 | 0 | 0 |  | Fe-Cr-Ni-Co-W | 367.5927 | 120.6903 | 63.27898 | 212.2157
8258 | 4.346387 | 3.37223 | 14.46668 | 42.04361 | 35.77109 | 97.04768 | 0.294951 | 0.1137557 | 952.799 | 0 | 0 | 0 |  | Fe-Cr-Ni-Co-W | 349.8046 | 128.2804 | -1.410691 | 256.4395
8259 | 14.95201 | 42.58181 | 19.4137 | 2.784403 | 20.26808 | 104.5157 | 0.2565899 | 0.08106854 | 550.5286 | 0 | 0 | 0 |  | Fe-Cr-Ni-Co-W | 469.5931 | 166.122 | 647.5895 | 170.017
8260 | 13.9323 | 34.86112 | 25.62708 | 5.513333 | 20.06618 | 101.2339 | 0.2651339 | 0.08467999 | 578.5757 | 0 | 0 | 0 |  | Fe-Cr-Ni-Co-W | 398.8905 | 140.3936 | 540.1719 | 158.9474
8261 | 12.95953 | 28.95812 | 29.96747 | 8.205415 | 19.90947 | 98.69856 | 0.2717482 | 0.08604795 | 585.3755 | 0 | 0 | 0 |  | Fe-Cr-Ni-Co-W | 346.2354 | 95.14276 | 470.4945 | 157.7831
8262 | 10.84415 | 23.29933 | 31.56406 | 12.32368 | 21.96878 | 97.41244 | 0.2774804 | 0.0865524 | 591.3311 | 1 | 0 | 0 |  | Fe-Cr-Ni-Co-W | 337.277 | 80.08649 | 395.2595 | 168.6085
8263 | 8.945667 | 18.17194 | 32.48193 | 16.30549 | 24.09497 | 96.35854 | 0.2826691 | 0.09094259 | 640.5716 | 1 | 0 | 0 |  | Fe-Cr-Ni-Co-W | 320.5623 | 71.1292 | 305.9445 | 175.662
8264 | 7.199891 | 13.40683 | 31.95253 | 21.10491 | 26.33584 | 95.53993 | 0.2874028 | 0.09866372 | 730.6368 | 1 | 0 | 0 |  | Fe-Cr-Ni-Co-W | 317.1936 | 76.64024 | 223.4624 | 176.8769
8265 | 5.464537 | 8.721812 | 30.35955 | 27.18501 | 28.26909 | 94.61651 | 0.2921372 | 0.1026294 | 778.4942 | 1 | 1 | 1 | 778.4942 | Fe-Cr-Ni-Co-W | 309.3766 | 87.93703 | 132.2219 | 188.8962
8266 | 3.814234 | 4.971706 | 25.65816 | 35.42013 | 30.13577 | 94.1768 | 0.2956534 | 0.1062928 | 825.8363 | 0 | 1 | 0 |  | Fe-Cr-Ni-Co-W | 304.3564 | 102.2878 | 49.38229 | 198.4973
8267 | 3.04059 | 2.830922 | 18.37655 | 45.7228 | 30.02914 | 93.51768 | 0.2975544 | 0.1059287 | 819.3148 | 1 | 1 | 1 | 819.3148 | Fe-Cr-Ni-Co-W | 306.6322 | 104.7004 | -14.56364 | 259.1027
8268 | 9.026432 | 35.29681 | 35.10396 | 5.715149 | 14.85764 | 98.51829 | 0.2675923 | 0.0784179 | 497.0231 | 0 | 0 | 0 |  | Fe-Cr-Ni-Co-W | 305.0738 | 98.43863 | 536.5062 | 120.9591
8269 | 8.957478 | 29.18931 | 38.60183 | 8.507235 | 14.74414 | 95.99054 | 0.2741892 | 0.0786705 | 492.5633 | 1 | 0 | 0 |  | Fe-Cr-Ni-Co-W | 273.8209 | 59.36837 | 498.2168 | 126.0519
8270 | 7.840569 | 22.71084 | 40.28988 | 11.95112 | 17.20759 | 94.53391 | 0.2805308 | 0.08339785 | 540.3031 | 1 | 0 | 0 |  | Fe-Cr-Ni-Co-W | 260.2347 | 49.03722 | 402.6306 | 130.1851
8271 | 6.789975 | 17.38485 | 40.14477 | 16.1217 | 19.5587 | 93.50955 | 0.2856654 | 0.0877676 | 587.0423 | 1 | 1 | 1 | 587.0423 | Fe-Cr-Ni-Co-W | 252.1678 | 49.25595 | 322.7441 | 160.9788
8272 | 4.962231 | 12.32014 | 39.11799 | 21.81855 | 21.78108 | 92.52961 | 0.2906946 | 0.09199966 | 633.7423 | 1 | 1 | 1 | 633.7423 | Fe-Cr-Ni-Co-W | 249.5114 | 51.62891 | 232.9131 | 165.7806
8273 | 4.037636 | 8.270276 | 36.49757 | 27.26888 | 23.92564 | 91.97945 | 0.2944734 | 0.09618514 | 682.1158 | 1 | 1 | 1 | 682.1158 | Fe-Cr-Ni-Co-W | 248.3103 | 52.46754 | 148.0123 | 171.4192
8274 | 2.305633 | 4.29329 | 30.69663 | 34.87366 | 27.83078 | 92.46433 | 0.2976458 | 0.1001262 | 738.321 | 1 | 1 | 1 | 738.321 | Fe-Cr-Ni-Co-W | 271.5253 | 72.17648 | 43.95119 | 189.1898
8275 | 5.569937 | 27.65789 | 48.78736 | 8.816612 | 9.1682 | 92.5024 | 0.278564 | 0.06828849 | 377.9431 | 1 | 1 | 1 | 377.9431 | Fe-Cr-Ni-Co-W | 238.8783 | 54.84956 | 484.6986 | 102.5654
8276 | 5.41423 | 21.00369 | 49.32045 | 12.3791 | 11.88254 | 91.08739 | 0.2848085 | 0.07349364 | 425.1875 | 1 | 1 | 1 | 425.1875 | Fe-Cr-Ni-Co-W | 224.9429 | 45.02084 | 389.693 | 115.842
8277 | 4.391657 | 15.53753 | 48.92969 | 16.68365 | 14.45747 | 90.06162 | 0.2900165 | 0.07847544 | 473.1807 | 1 | 1 | 1 | 473.1807 | Fe-Cr-Ni-Co-W | 213.0102 | 51.96676 | 294.3829 | 140.9916
8278 | 3.453208 | 10.44903 | 48.09244 | 20.95322 | 17.0521 | 89.18008 | 0.2948818 | 0.08826424 | 572.0083 | 1 | 1 | 1 | 572.0083 | Fe-Cr-Ni-Co-W | 200.1936 | 59.86805 | 203.7139 | 142.7514
8279 | 3.278776 | 6.105368 | 43.07845 | 25.94975 | 21.58766 | 89.66063 | 0.298103 | 0.09262835 | 627.8472 | 1 | 1 | 1 | 627.8472 | Fe-Cr-Ni-Co-W | 210.6628 | 59.12863 | 125.187 | 145.0042